## unit
PAM-LFC-11-25-25-CELL1.xlsx
device | 3 | 1 | 5
Start time |  | 2025-11-27 15:24:34 |  | End time |  | 2025-12-01 09:10:54
NDA file path
List of unit plans
Time | Current | Voltage | Capacity | Energy | Power | Internal resistance | Temperature | Air pressure
hh:mm:ss | mA | V | mAh | Wh | W | mΩ | ℃ | kPa

## test
Test information
Start step ID |  | 1 | Volt. upper |  | - | P/N |  | 2025-11-27 15-24-32
Cycle count |  | 32 | Volt. lower |  | - | Builder |  | VN
Record settings |  | 30s/0V/0mA | Curr. upper |  | - | Remarks |  | PAM-LFC-11-25-25-CELL1
Voltage range |  | 5V | Curr. lower |  | - | - |  | -
Current range |  | +50000/-50000mA | Start time |  | 2025-11-27 15:24:34 | Barcode
Active material |  | 37994.8mg | Nominal capacity |  | -
Step plan
Step Index | Step Name | Step Time(hh:mm:ss.ms) | Voltage(V) | C-rate(C) | Current(mA) | Cut-off voltage (V) | Cut-off C-rate(C) | Cut-off curr.(mA) | Energy(Wh) | -ΔV(V) | Power(W) | Resistance(mΩ) | Capacity(mAh) | Record settings | Aux.CH recording condition | Max Vi(V) | Min Vi(V) | Max Ti(℃) | Min Ti(℃) | Segment record1 | Segment record2 | Current range (mA)
1 | Rest | 05:00:00.000 | [11 empty] | 30s/0V/0mA
2 | CC DChg |  |  |  | 14248.1 | 0.5 | [7 empty] | 6s/0V/0mA
3 | CC Chg |  |  |  | 949.9 | 1.9 | [7 empty] | 300s/0V/0mA
4 | Cycle | Start step ID:2 | Cycle count:999
5 | End

## cycle
Cycle Index | Oneset Date | End Date | Chg. Cap.(mAh) | DChg. Cap.(mAh) | Chg. Spec. Cap.(mAh/g) | DChg. Spec. Cap.(mAh/g) | Chg.-DChg. Eff(%) | Chg. Energy(Wh) | DChg. Energy(Wh) | Chg. Spec. Energy(mWh/g) | DChg. Spec. Energy(mWh/g) | Constant Curr. Chg. Ratio(%) | Constant Curr. Chg. Cap.(mAh) | Plat. Cap.(mAh) | Plat. Spec. Cap. | Plat. Cap. Eff.(%) | Plat. Time | Chg. Capacitor(F) | DChg. Capacitor(F) | Med. Volt.(V) | Cap. Retention(%) | Chg. Time | DChg. Time | Net DChg. Cap.(mAh) | Net DChg. Energy(Wh) | Energy Eff.(%)
1 | 2025-11-27 15:24:34 | 2025-11-27 23:32:08 | 2806.3 | 2069.3 | 73.86 | 54.46 | 73.74 | 4.4856 | 1.7656 | 118.06 | 46.47 | 100 | 2806.3 | 0 | 0 | 0 | 00:00:00 | 0 | 0 | 0.8479 | 100 | 02:58:52 | 00:08:43 | -737 | -2.7201 | 39.36
2 | 2025-11-27 23:32:09 | 2025-11-28 02:25:43 | 2558.1 | 2496.6 | 67.33 | 65.71 | 97.6 | 4.1359 | 2.5814 | 108.86 | 67.94 | 100 | 2558.1 | 0 | 0 | 0 | 00:00:00 | 0 | 0 | 1.0537 | 120.65 | 02:43:03 | 00:10:31 | -61.5 | -1.5545 | 62.41
3 | 2025-11-28 02:25:44 | 2025-11-28 05:07:10 | 2376.9 | 2346.7 | 62.56 | 61.76 | 98.73 | 3.8856 | 2.4776 | 102.27 | 65.21 | 100 | 2376.9 | 0 | 0 | 0 | 00:00:00 | 0 | 0 | 1.0844 | 113.41 | 02:31:33 | 00:09:53 | -30.2 | -1.408 | 63.76
4 | 2025-11-28 05:07:10 | 2025-11-28 07:44:58 | 2323 | 2294.5 | 61.14 | 60.39 | 98.77 | 3.8284 | 2.4859 | 100.76 | 65.43 | 100 | 2323 | 0 | 0 | 0 | 00:00:00 | 0 | 0 | 1.1111 | 110.88 | 02:28:08 | 00:09:40 | -28.5 | -1.3424 | 64.93
5 | 2025-11-28 07:44:58 | 2025-11-28 10:25:42 | 2366.5 | 2332.4 | 62.28 | 61.39 | 98.56 | 3.9236 | 2.5832 | 103.27 | 67.99 | 100 | 2366.5 | 0 | 0 | 0 | 00:00:00 | 0 | 0 | 1.1321 | 112.72 | 02:30:55 | 00:09:49 | -34 | -1.3403 | 65.84
6 | 2025-11-28 10:25:42 | 2025-11-28 13:16:54 | 2520.2 | 2480.9 | 66.33 | 65.29 | 98.44 | 4.1946 | 2.7748 | 110.4 | 73.03 | 100 | 2520.2 | 0 | 0 | 0 | 00:00:00 | 0 | 0 | 1.1449 | 119.89 | 02:40:44 | 00:10:27 | -39.4 | -1.4198 | 66.15
7 | 2025-11-28 13:16:54 | 2025-11-28 16:22:12 | 2722.8 | 2686.6 | 71.66 | 70.71 | 98.67 | 4.5466 | 3.0236 | 119.66 | 79.58 | 100 | 2722.8 | 0 | 0 | 0 | 00:00:00 | 0 | 0 | 1.152 | 129.83 | 02:53:38 | 00:11:19 | -36.2 | -1.5229 | 66.5
8 | 2025-11-28 16:22:12 | 2025-11-28 19:38:07 | 2882.6 | 2876 | 75.87 | 75.7 | 99.77 | 4.8316 | 3.2506 | 127.16 | 85.55 | 100 | 2882.6 | 0 | 0 | 0 | 00:00:00 | 0 | 0 | 1.165 | 138.99 | 03:03:49 | 00:12:07 | -6.5 | -1.5809 | 67.28
9 | 2025-11-28 19:38:07 | 2025-11-28 22:57:15 | 2927.9 | 2950.8 | 77.06 | 77.66 | 100.78 | 4.9328 | 3.3304 | 129.83 | 87.66 | 100 | 2927.9 | 0 | 0 | 0 | 00:00:00 | 0 | 0 | 1.1768 | 142.6 | 03:06:41 | 00:12:25 | 22.9 | -1.6024 | 67.52
10 | 2025-11-28 22:57:15 | 2025-11-29 02:12:23 | 2867.6 | 2912.4 | 75.47 | 76.65 | 101.56 | 4.8564 | 3.269 | 127.82 | 86.04 | 100 | 2867.6 | 0 | 0 | 0 | 00:00:00 | 0 | 0 | 1.1805 | 140.74 | 03:02:53 | 00:12:16 | 44.8 | -1.5874 | 67.31
11 | 2025-11-29 02:12:23 | 2025-11-29 05:19:12 | 2745.8 | 2779.8 | 72.27 | 73.16 | 101.24 | 4.6743 | 3.0903 | 123.02 | 81.33 | 100 | 2745.8 | 0 | 0 | 0 | 00:00:00 | 0 | 0 | 1.1672 | 134.34 | 02:55:06 | 00:11:42 | 34 | -1.584 | 66.11
12 | 2025-11-29 05:19:12 | 2025-11-29 08:19:15 | 2649.1 | 2656.1 | 69.72 | 69.91 | 100.26 | 4.5249 | 2.9216 | 119.09 | 76.89 | 100 | 2649.1 | 0 | 0 | 0 | 00:00:00 | 0 | 0 | 1.1569 | 128.36 | 02:48:51 | 00:11:11 | 7 | -1.6033 | 64.57
13 | 2025-11-29 08:19:15 | 2025-11-29 11:11:47 | 2540.1 | 2535 | 66.85 | 66.72 | 99.8 | 4.3526 | 2.7693 | 114.56 | 72.89 | 100 | 2540.1 | 0 | 0 | 0 | 00:00:00 | 0 | 0 | 1.1523 | 122.51 | 02:41:53 | 00:10:40 | -5.1 | -1.5833 | 63.62
14 | 2025-11-29 11:11:47 | 2025-11-29 13:57:56 | 2447 | 2419.9 | 64.4 | 63.69 | 98.89 | 4.2043 | 2.63 | 110.65 | 69.22 | 100 | 2447 | 0 | 0 | 0 | 00:00:00 | 0 | 0 | 1.1393 | 116.94 | 02:35:56 | 00:10:11 | -27.1 | -1.5743 | 62.56
15 | 2025-11-29 13:57:56 | 2025-11-29 16:38:55 | 2371.2 | 2338.4 | 62.41 | 61.54 | 98.61 | 4.0811 | 2.5333 | 107.41 | 66.67 | 100 | 2371.2 | 0 | 0 | 0 | 00:00:00 | 0 | 0 | 1.138 | 113 | 02:31:08 | 00:09:51 | -32.9 | -1.5478 | 62.07
16 | 2025-11-29 16:38:55 | 2025-11-29 19:14:28 | 2289.8 | 2262.8 | 60.27 | 59.56 | 98.82 | 3.947 | 2.4453 | 103.88 | 64.36 | 100 | 2289.8 | 0 | 0 | 0 | 00:00:00 | 0 | 0 | 1.1263 | 109.35 | 02:26:01 | 00:09:32 | -27 | -1.5017 | 61.95
17 | 2025-11-29 19:14:28 | 2025-11-29 21:45:40 | 2226.3 | 2186 | 58.6 | 57.53 | 98.19 | 3.8425 | 2.3571 | 101.13 | 62.04 | 100 | 2226.3 | 0 | 0 | 0 | 00:00:00 | 0 | 0 | 1.1303 | 105.64 | 02:21:58 | 00:09:12 | -40.3 | -1.4854 | 61.34
18 | 2025-11-29 21:45:40 | 2025-11-30 00:15:51 | 2213.4 | 2157.6 | 58.26 | 56.79 | 97.48 | 3.8226 | 2.3218 | 100.61 | 61.11 | 100 | 2213.4 | 0 | 0 | 0 | 00:00:00 | 0 | 0 | 1.1352 | 104.27 | 02:21:06 | 00:09:05 | -55.9 | -1.5008 | 60.74
19 | 2025-11-30 00:15:51 | 2025-11-30 02:47:27 | 2234.6 | 2185.3 | 58.81 | 57.51 | 97.79 | 3.856 | 2.3473 | 101.49 | 61.78 | 100 | 2234.6 | 0 | 0 | 0 | 00:00:00 | 0 | 0 | 1.1287 | 105.6 | 02:22:23 | 00:09:12 | -49.3 | -1.5087 | 60.87
20 | 2025-11-30 02:47:27 | 2025-11-30 05:19:11 | 2235.3 | 2202.3 | 58.83 | 57.96 | 98.53 | 3.8545 | 2.3541 | 101.45 | 61.96 | 100 | 2235.3 | 0 | 0 | 0 | 00:00:00 | 0 | 0 | 1.1259 | 106.43 | 02:22:26 | 00:09:16 | -33 | -1.5005 | 61.07
21 | 2025-11-30 05:19:11 | 2025-11-30 07:48:32 | 2198.5 | 2174.2 | 57.86 | 57.22 | 98.89 | 3.7927 | 2.3108 | 99.82 | 60.82 | 100 | 2198.5 | 0 | 0 | 0 | 00:00:00 | 0 | 0 | 1.1092 | 105.07 | 02:20:11 | 00:09:09 | -24.3 | -1.4818 | 60.93
22 | 2025-11-30 07:48:32 | 2025-11-30 10:16:28 | 2179.7 | 2135.8 | 57.37 | 56.21 | 97.99 | 3.7628 | 2.2599 | 99.03 | 59.48 | 100 | 2179.7 | 0 | 0 | 0 | 00:00:00 | 0 | 0 | 1.1067 | 103.21 | 02:18:57 | 00:08:59 | -43.8 | -1.5029 | 60.06
23 | 2025-11-30 10:16:28 | 2025-11-30 12:45:24 | 2194.7 | 2150.1 | 57.76 | 56.59 | 97.97 | 3.7871 | 2.2676 | 99.67 | 59.68 | 100 | 2194.7 | 0 | 0 | 0 | 00:00:00 | 0 | 0 | 1.108 | 103.9 | 02:19:52 | 00:09:03 | -44.6 | -1.5195 | 59.88
24 | 2025-11-30 12:45:24 | 2025-11-30 15:14:43 | 2200.3 | 2159.2 | 57.91 | 56.83 | 98.13 | 3.7958 | 2.263 | 99.9 | 59.56 | 100 | 2200.3 | 0 | 0 | 0 | 00:00:00 | 0 | 0 | 1.1002 | 104.34 | 02:20:12 | 00:09:05 | -41.1 | -1.5328 | 59.62
25 | 2025-11-30 15:14:43 | 2025-11-30 17:43:03 | 2184.4 | 2157.6 | 57.49 | 56.79 | 98.77 | 3.7685 | 2.2459 | 99.18 | 59.11 | 100 | 2184.4 | 0 | 0 | 0 | 00:00:00 | 0 | 0 | 1.0884 | 104.27 | 02:19:14 | 00:09:05 | -26.8 | -1.5226 | 59.6
26 | 2025-11-30 17:43:03 | 2025-11-30 20:09:13 | 2153.3 | 2120.4 | 56.67 | 55.81 | 98.47 | 3.7171 | 2.189 | 97.83 | 57.61 | 100 | 2153.3 | 0 | 0 | 0 | 00:00:00 | 0 | 0 | 1.0646 | 102.47 | 02:17:16 | 00:08:56 | -32.9 | -1.5281 | 58.89
27 | 2025-11-30 20:09:14 | 2025-11-30 22:33:46 | 2128.9 | 2096.2 | 56.03 | 55.17 | 98.47 | 3.6765 | 2.1474 | 96.76 | 56.52 | 100 | 2128.9 | 0 | 0 | 0 | 00:00:00 | 0 | 0 | 1.0587 | 101.3 | 02:15:43 | 00:08:49 | -32.6 | -1.5291 | 58.41
28 | 2025-11-30 22:33:46 | 2025-12-01 00:57:00 | 2109.2 | 2077.3 | 55.51 | 54.67 | 98.48 | 3.6437 | 2.1086 | 95.9 | 55.5 | 100 | 2109.2 | 0 | 0 | 0 | 00:00:00 | 0 | 0 | 1.0379 | 100.39 | 02:14:28 | 00:08:45 | -32 | -1.535 | 57.87
29 | 2025-12-01 00:57:00 | 2025-12-01 03:18:41 | 2086.4 | 2055.1 | 54.91 | 54.09 | 98.5 | 3.6058 | 2.0662 | 94.9 | 54.38 | 100 | 2086.4 | 0 | 0 | 0 | 00:00:00 | 0 | 0 | 1.0295 | 99.31 | 02:13:01 | 00:08:39 | -31.3 | -1.5396 | 57.3
30 | 2025-12-01 03:18:41 | 2025-12-01 05:38:53 | 2064.8 | 2032.1 | 54.34 | 53.48 | 98.42 | 3.5699 | 2.0208 | 93.96 | 53.19 | 100 | 2064.8 | 0 | 0 | 0 | 00:00:00 | 0 | 0 | 1.0047 | 98.2 | 02:11:38 | 00:08:33 | -32.7 | -1.5491 | 56.61
31 | 2025-12-01 05:38:53 | 2025-12-01 07:57:34 | 2042 | 2011.2 | 53.74 | 52.93 | 98.49 | 3.5318 | 1.9777 | 92.96 | 52.05 | 100 | 2042 | 0 | 0 | 0 | 00:00:00 | 0 | 0 | 0.9939 | 97.19 | 02:10:12 | 00:08:28 | -30.8 | -1.5541 | 56
32 | 2025-12-01 07:57:34 | 2025-12-01 09:10:54 | 1019.7 | 1985 | 26.84 | 52.24 | 194.67 | 1.6918 | 1.928 | 44.53 | 50.74 | 100 | 1019.7 | 0 | 0 | 0 | 00:00:00 | 0 | 0 | 0.9657 | 95.93 | 01:05:00 | 00:08:21 | 965.3 | 0.2362 | 113.96

## step
Cycle Index | Step Index | Step Number | Step Type | Step Time | Oneset Date | End Date | Capacity(mAh) | Spec. Cap.(mAh/g) | Chg. Cap.(mAh) | Chg. Spec. Cap.(mAh/g) | DChg. Cap.(mAh) | DChg. Spec. Cap.(mAh/g) | Net DChg. Cap.(mAh) | Energy(Wh) | Spec. Energy(mWh/g) | Chg. Energy(Wh) | Chg. Spec. Energy(mWh/g) | DChg. Energy(Wh) | DChg. Spec. Energy(mWh/g) | Net DChg. Energy(Wh) | Super Capacitor(F) | Oneset Volt.(V) | Chg. Oneset Volt.(V) | DChg. Oneset Volt.(V) | End Voltage(V) | End of Chg.Volt.(V) | End of DChg.Volt.(V) | Chg. Med. Volt.(V) | DChg. Med. Volt.(V) | Starting current(mA) | End Current(mA) | DCIR(mΩ)
1 | 1 | 1 | Rest | 05:00:00 | 2025-11-27 15:24:34 | 2025-11-27 20:24:33 | 0 | 0 | 0 | 0 | 0 | 0 | 0 | 0 | 0 | 0 | 0 | 0 | 0 | 0 | 0 | 1.573 | 0 | 0 | 1.5835 | 0 | 0 | 0 | 0 | 0 | 0 | 0
1 | 2 | 2 | CC DChg | 00:08:43 | 2025-11-27 20:24:33 | 2025-11-27 20:33:16 | 2069.3 | 54.46 | 0 | 0 | 2069.3 | 54.46 | 2069.3 | 1.7656 | 46.47 | 0 | 0 | 1.7656 | 46.47 | 1.7656 | 0 | 1.3222 | 0 | 1.3222 | 0.5 | 0 | 0.5 | 0 | 0.8479 | -14233 | -14236.1 | 20.83
1 | 3 | 3 | CC Chg | 02:58:52 | 2025-11-27 20:33:16 | 2025-11-27 23:32:08 | 2806.3 | 73.86 | 2806.3 | 73.86 | 0 | 0 | -2806.3 | 4.4856 | 118.06 | 4.4856 | 118.06 | 0 | 0 | -4.4856 | 0 | 0.7207 | 0.7207 | 0 | 1.9001 | 1.9001 | 0 | 1.5786 | 0 | 0 | 942.5 | 60.35
2 | 2 | 4 | CC DChg | 00:10:31 | 2025-11-27 23:32:09 | 2025-11-27 23:42:40 | 2496.6 | 65.71 | 0 | 0 | 2496.6 | 65.71 | 2496.6 | 2.5814 | 67.94 | 0 | 0 | 2.5814 | 67.94 | 2.5814 | 0 | 1.675 | 0 | 1.675 | 0.5 | 0 | 0.5 | 0 | 1.0537 | -14239.2 | -14257.8 | 22.33
2 | 3 | 5 | CC Chg | 02:43:03 | 2025-11-27 23:42:40 | 2025-11-28 02:25:43 | 2558.1 | 67.33 | 2558.1 | 67.33 | 0 | 0 | -2558.1 | 4.1359 | 108.86 | 4.1359 | 108.86 | 0 | 0 | -4.1359 | 0 | 0.7195 | 0.7195 | 0 | 1.9001 | 1.9001 | 0 | 1.5975 | 0 | 0 | 939.4 | 63.54
3 | 2 | 6 | CC DChg | 00:09:53 | 2025-11-28 02:25:44 | 2025-11-28 02:35:37 | 2346.7 | 61.76 | 0 | 0 | 2346.7 | 61.76 | 2346.7 | 2.4776 | 65.21 | 0 | 0 | 2.4776 | 65.21 | 2.4776 | 0 | 1.6827 | 0 | 1.6827 | 0.5 | 0 | 0.5 | 0 | 1.0844 | -14239.2 | -14233 | 22.1
3 | 3 | 7 | CC Chg | 02:31:33 | 2025-11-28 02:35:37 | 2025-11-28 05:07:10 | 2376.9 | 62.56 | 2376.9 | 62.56 | 0 | 0 | -2376.9 | 3.8856 | 102.27 | 3.8856 | 102.27 | 0 | 0 | -3.8856 | 0 | 0.7136 | 0.7136 | 0 | 1.9001 | 1.9001 | 0 | 1.6232 | 0 | 0 | 942.5 | 66.21
4 | 2 | 8 | CC DChg | 00:09:40 | 2025-11-28 05:07:10 | 2025-11-28 05:16:50 | 2294.5 | 60.39 | 0 | 0 | 2294.5 | 60.39 | 2294.5 | 2.4859 | 65.43 | 0 | 0 | 2.4859 | 65.43 | 2.4859 | 0 | 1.6865 | 0 | 1.6865 | 0.5 | 0 | 0.5 | 0 | 1.1111 | -14239.2 | -14233 | 22.17
4 | 3 | 9 | CC Chg | 02:28:08 | 2025-11-28 05:16:50 | 2025-11-28 07:44:58 | 2323 | 61.14 | 2323 | 61.14 | 0 | 0 | -2323 | 3.8284 | 100.76 | 3.8284 | 100.76 | 0 | 0 | -3.8284 | 0 | 0.7155 | 0.7155 | 0 | 1.9001 | 1.9001 | 0 | 1.644 | 0 | 0 | 942.5 | 68.37
5 | 2 | 10 | CC DChg | 00:09:49 | 2025-11-28 07:44:58 | 2025-11-28 07:54:48 | 2332.4 | 61.39 | 0 | 0 | 2332.4 | 61.39 | 2332.4 | 2.5832 | 67.99 | 0 | 0 | 2.5832 | 67.99 | 2.5832 | 0 | 1.692 | 0 | 1.692 | 0.5 | 0 | 0.5 | 0 | 1.1321 | -14239.2 | -14229.9 | 22.29
5 | 3 | 11 | CC Chg | 02:30:55 | 2025-11-28 07:54:48 | 2025-11-28 10:25:42 | 2366.5 | 62.28 | 2366.5 | 62.28 | 0 | 0 | -2366.5 | 3.9236 | 103.27 | 3.9236 | 103.27 | 0 | 0 | -3.9236 | 0 | 0.7111 | 0.7111 | 0 | 1.9001 | 1.9001 | 0 | 1.6527 | 0 | 0 | 942.5 | 70.31
6 | 2 | 12 | CC DChg | 00:10:27 | 2025-11-28 10:25:42 | 2025-11-28 10:36:09 | 2480.9 | 65.29 | 0 | 0 | 2480.9 | 65.29 | 2480.9 | 2.7748 | 73.03 | 0 | 0 | 2.7748 | 73.03 | 2.7748 | 0 | 1.6874 | 0 | 1.6874 | 0.4997 | 0 | 0.4997 | 0 | 1.1449 | -14239.2 | -14236.1 | 22.38
6 | 3 | 13 | CC Chg | 02:40:44 | 2025-11-28 10:36:09 | 2025-11-28 13:16:54 | 2520.2 | 66.33 | 2520.2 | 66.33 | 0 | 0 | -2520.2 | 4.1946 | 110.4 | 4.1946 | 110.4 | 0 | 0 | -4.1946 | 0 | 0.7161 | 0.7161 | 0 | 1.9001 | 1.9001 | 0 | 1.6613 | 0 | 0 | 942.5 | 71.15
7 | 2 | 14 | CC DChg | 00:11:19 | 2025-11-28 13:16:54 | 2025-11-28 13:28:13 | 2686.6 | 70.71 | 0 | 0 | 2686.6 | 70.71 | 2686.6 | 3.0236 | 79.58 | 0 | 0 | 3.0236 | 79.58 | 3.0236 | 0 | 1.6902 | 0 | 1.6902 | 0.5 | 0 | 0.5 | 0 | 1.152 | -14239.2 | -14236.1 | 22.41
7 | 3 | 15 | CC Chg | 02:53:38 | 2025-11-28 13:28:13 | 2025-11-28 16:22:12 | 2722.8 | 71.66 | 2722.8 | 71.66 | 0 | 0 | -2722.8 | 4.5466 | 119.66 | 4.5466 | 119.66 | 0 | 0 | -4.5466 | 0 | 0.7214 | 0.7214 | 0 | 1.9001 | 1.9001 | 0 | 1.6666 | 0 | 0 | 942.5 | 71.18
8 | 2 | 16 | CC DChg | 00:12:07 | 2025-11-28 16:22:12 | 2025-11-28 16:34:19 | 2876 | 75.7 | 0 | 0 | 2876 | 75.7 | 2876 | 3.2506 | 85.55 | 0 | 0 | 3.2506 | 85.55 | 3.2506 | 0 | 1.6886 | 0 | 1.6886 | 0.5 | 0 | 0.5 | 0 | 1.165 | -14239.2 | -14239.2 | 22.24
8 | 3 | 17 | CC Chg | 03:03:49 | 2025-11-28 16:34:19 | 2025-11-28 19:38:07 | 2882.6 | 75.87 | 2882.6 | 75.87 | 0 | 0 | -2882.6 | 4.8316 | 127.16 | 4.8316 | 127.16 | 0 | 0 | -4.8316 | 0 | 0.7238 | 0.7238 | 0 | 1.9001 | 1.9001 | 0 | 1.6744 | 0 | 0 | 939.4 | 71.54
9 | 2 | 18 | CC DChg | 00:12:25 | 2025-11-28 19:38:07 | 2025-11-28 19:50:33 | 2950.8 | 77.66 | 0 | 0 | 2950.8 | 77.66 | 2950.8 | 3.3304 | 87.66 | 0 | 0 | 3.3304 | 87.66 | 3.3304 | 0 | 1.6961 | 0 | 1.6961 | 0.5 | 0 | 0.5 | 0 | 1.1768 | -14236.1 | -14242.3 | 22.26
9 | 3 | 19 | CC Chg | 03:06:41 | 2025-11-28 19:50:33 | 2025-11-28 22:57:15 | 2927.9 | 77.06 | 2927.9 | 77.06 | 0 | 0 | -2927.9 | 4.9328 | 129.83 | 4.9328 | 129.83 | 0 | 0 | -4.9328 | 0 | 0.7217 | 0.7217 | 0 | 1.9001 | 1.9001 | 0 | 1.6896 | 0 | 0 | 939.4 | 72.85
10 | 2 | 20 | CC DChg | 00:12:16 | 2025-11-28 22:57:15 | 2025-11-28 23:09:31 | 2912.4 | 76.65 | 0 | 0 | 2912.4 | 76.65 | 2912.4 | 3.269 | 86.04 | 0 | 0 | 3.269 | 86.04 | 3.269 | 0 | 1.6861 | 0 | 1.6861 | 0.5 | 0 | 0.5 | 0 | 1.1805 | -14239.2 | -14242.3 | 22.58
10 | 3 | 21 | CC Chg | 03:02:53 | 2025-11-28 23:09:31 | 2025-11-29 02:12:23 | 2867.6 | 75.47 | 2867.6 | 75.47 | 0 | 0 | -2867.6 | 4.8564 | 127.82 | 4.8564 | 127.82 | 0 | 0 | -4.8564 | 0 | 0.7226 | 0.7226 | 0 | 1.9001 | 1.9001 | 0 | 1.6923 | 0 | 0 | 939.4 | 74.71
11 | 2 | 22 | CC DChg | 00:11:42 | 2025-11-29 02:12:23 | 2025-11-29 02:24:06 | 2779.8 | 73.16 | 0 | 0 | 2779.8 | 73.16 | 2779.8 | 3.0903 | 81.33 | 0 | 0 | 3.0903 | 81.33 | 3.0903 | 0 | 1.6799 | 0 | 1.6799 | 0.5 | 0 | 0.5 | 0 | 1.1672 | -14239.2 | -14242.3 | 23.21
11 | 3 | 23 | CC Chg | 02:55:06 | 2025-11-29 02:24:06 | 2025-11-29 05:19:12 | 2745.8 | 72.27 | 2745.8 | 72.27 | 0 | 0 | -2745.8 | 4.6743 | 123.02 | 4.6743 | 123.02 | 0 | 0 | -4.6743 | 0 | 0.717 | 0.717 | 0 | 1.9001 | 1.9001 | 0 | 1.7066 | 0 | 0 | 939.4 | 76.65
12 | 2 | 24 | CC DChg | 00:11:11 | 2025-11-29 05:19:12 | 2025-11-29 05:30:23 | 2656.1 | 69.91 | 0 | 0 | 2656.1 | 69.91 | 2656.1 | 2.9216 | 76.89 | 0 | 0 | 2.9216 | 76.89 | 2.9216 | 0 | 1.6827 | 0 | 1.6827 | 0.5 | 0 | 0.5 | 0 | 1.1569 | -14236.1 | -14242.3 | 23.75
12 | 3 | 25 | CC Chg | 02:48:51 | 2025-11-29 05:30:24 | 2025-11-29 08:19:15 | 2649.1 | 69.72 | 2649.1 | 69.72 | 0 | 0 | -2649.1 | 4.5249 | 119.09 | 4.5249 | 119.09 | 0 | 0 | -4.5249 | 0 | 0.7158 | 0.7158 | 0 | 1.9001 | 1.9001 | 0 | 1.7075 | 0 | 0 | 942.5 | 78.05
13 | 2 | 26 | CC DChg | 00:10:40 | 2025-11-29 08:19:15 | 2025-11-29 08:29:56 | 2535 | 66.72 | 0 | 0 | 2535 | 66.72 | 2535 | 2.7693 | 72.89 | 0 | 0 | 2.7693 | 72.89 | 2.7693 | 0 | 1.6799 | 0 | 1.6799 | 0.5 | 0 | 0.5 | 0 | 1.1523 | -14236.1 | -14242.3 | 24.07
13 | 3 | 27 | CC Chg | 02:41:53 | 2025-11-29 08:29:56 | 2025-11-29 11:11:47 | 2540.1 | 66.85 | 2540.1 | 66.85 | 0 | 0 | -2540.1 | 4.3526 | 114.56 | 4.3526 | 114.56 | 0 | 0 | -4.3526 | 0 | 0.7226 | 0.7226 | 0 | 1.9001 | 1.9001 | 0 | 1.7091 | 0 | 0 | 939.4 | 79.3
14 | 2 | 28 | CC DChg | 00:10:11 | 2025-11-29 11:11:47 | 2025-11-29 11:21:59 | 2419.9 | 63.69 | 0 | 0 | 2419.9 | 63.69 | 2419.9 | 2.63 | 69.22 | 0 | 0 | 2.63 | 69.22 | 2.63 | 0 | 1.6747 | 0 | 1.6747 | 0.5 | 0 | 0.5 | 0 | 1.1393 | -14239.2 | -14242.3 | 24.29
14 | 3 | 29 | CC Chg | 02:35:56 | 2025-11-29 11:21:59 | 2025-11-29 13:57:56 | 2447 | 64.4 | 2447 | 64.4 | 0 | 0 | -2447 | 4.2043 | 110.65 | 4.2043 | 110.65 | 0 | 0 | -4.2043 | 0 | 0.7238 | 0.7238 | 0 | 1.9001 | 1.9001 | 0 | 1.7168 | 0 | 0 | 942.5 | 80.38
15 | 2 | 30 | CC DChg | 00:09:51 | 2025-11-29 13:57:56 | 2025-11-29 14:07:47 | 2338.4 | 61.54 | 0 | 0 | 2338.4 | 61.54 | 2338.4 | 2.5333 | 66.67 | 0 | 0 | 2.5333 | 66.67 | 2.5333 | 0 | 1.6734 | 0 | 1.6734 | 0.5 | 0 | 0.5 | 0 | 1.138 | -14239.2 | -14239.2 | 24.48
15 | 3 | 31 | CC Chg | 02:31:08 | 2025-11-29 14:07:47 | 2025-11-29 16:38:55 | 2371.2 | 62.41 | 2371.2 | 62.41 | 0 | 0 | -2371.2 | 4.0811 | 107.41 | 4.0811 | 107.41 | 0 | 0 | -4.0811 | 0 | 0.7229 | 0.7229 | 0 | 1.9001 | 1.9001 | 0 | 1.7147 | 0 | 0 | 939.4 | 81.16
16 | 2 | 32 | CC DChg | 00:09:32 | 2025-11-29 16:38:55 | 2025-11-29 16:48:27 | 2262.8 | 59.56 | 0 | 0 | 2262.8 | 59.56 | 2262.8 | 2.4453 | 64.36 | 0 | 0 | 2.4453 | 64.36 | 2.4453 | 0 | 1.6809 | 0 | 1.6809 | 0.5 | 0 | 0.5 | 0 | 1.1263 | -14236.1 | -14239.2 | 24.68
16 | 3 | 33 | CC Chg | 02:26:01 | 2025-11-29 16:48:27 | 2025-11-29 19:14:28 | 2289.8 | 60.27 | 2289.8 | 60.27 | 0 | 0 | -2289.8 | 3.947 | 103.88 | 3.947 | 103.88 | 0 | 0 | -3.947 | 0 | 0.7245 | 0.7245 | 0 | 1.9001 | 1.9001 | 0 | 1.7209 | 0 | 0 | 939.4 | 81.78
17 | 2 | 34 | CC DChg | 00:09:12 | 2025-11-29 19:14:28 | 2025-11-29 19:23:41 | 2186 | 57.53 | 0 | 0 | 2186 | 57.53 | 2186 | 2.3571 | 62.04 | 0 | 0 | 2.3571 | 62.04 | 2.3571 | 0 | 1.6806 | 0 | 1.6806 | 0.5 | 0 | 0.5 | 0 | 1.1303 | -14239.2 | -14239.2 | 25.02
17 | 3 | 35 | CC Chg | 02:21:58 | 2025-11-29 19:23:41 | 2025-11-29 21:45:40 | 2226.3 | 58.6 | 2226.3 | 58.6 | 0 | 0 | -2226.3 | 3.8425 | 101.13 | 3.8425 | 101.13 | 0 | 0 | -3.8425 | 0 | 0.7297 | 0.7297 | 0 | 1.9001 | 1.9001 | 0 | 1.7175 | 0 | 0 | 939.4 | 82.29
18 | 2 | 36 | CC DChg | 00:09:05 | 2025-11-29 21:45:40 | 2025-11-29 21:54:45 | 2157.6 | 56.79 | 0 | 0 | 2157.6 | 56.79 | 2157.6 | 2.3218 | 61.11 | 0 | 0 | 2.3218 | 61.11 | 2.3218 | 0 | 1.6697 | 0 | 1.6697 | 0.5 | 0 | 0.5 | 0 | 1.1352 | -14239.2 | -14242.3 | 25.27
18 | 3 | 37 | CC Chg | 02:21:06 | 2025-11-29 21:54:45 | 2025-11-30 00:15:51 | 2213.4 | 58.26 | 2213.4 | 58.26 | 0 | 0 | -2213.4 | 3.8226 | 100.61 | 3.8226 | 100.61 | 0 | 0 | -3.8226 | 0 | 0.7316 | 0.7316 | 0 | 1.9001 | 1.9001 | 0 | 1.719 | 0 | 0 | 939.4 | 82.42
19 | 2 | 38 | CC DChg | 00:09:12 | 2025-11-30 00:15:51 | 2025-11-30 00:25:04 | 2185.3 | 57.51 | 0 | 0 | 2185.3 | 57.51 | 2185.3 | 2.3473 | 61.78 | 0 | 0 | 2.3473 | 61.78 | 2.3473 | 0 | 1.6691 | 0 | 1.6691 | 0.5 | 0 | 0.5 | 0 | 1.1287 | -14239.2 | -14242.3 | 25.41
19 | 3 | 39 | CC Chg | 02:22:23 | 2025-11-30 00:25:04 | 2025-11-30 02:47:27 | 2234.6 | 58.81 | 2234.6 | 58.81 | 0 | 0 | -2234.6 | 3.856 | 101.49 | 3.856 | 101.49 | 0 | 0 | -3.856 | 0 | 0.74 | 0.74 | 0 | 1.9001 | 1.9001 | 0 | 1.7165 | 0 | 0 | 942.5 | 82.22
20 | 2 | 40 | CC DChg | 00:09:16 | 2025-11-30 02:47:27 | 2025-11-30 02:56:44 | 2202.3 | 57.96 | 0 | 0 | 2202.3 | 57.96 | 2202.3 | 2.3541 | 61.96 | 0 | 0 | 2.3541 | 61.96 | 2.3541 | 0 | 1.6672 | 0 | 1.6672 | 0.5 | 0 | 0.5 | 0 | 1.1259 | -14242.3 | -14242.3 | 25.71
20 | 3 | 41 | CC Chg | 02:22:26 | 2025-11-30 02:56:44 | 2025-11-30 05:19:11 | 2235.3 | 58.83 | 2235.3 | 58.83 | 0 | 0 | -2235.3 | 3.8545 | 101.45 | 3.8545 | 101.45 | 0 | 0 | -3.8545 | 0 | 0.739 | 0.739 | 0 | 1.9001 | 1.9001 | 0 | 1.7153 | 0 | 0 | 942.5 | 82.05
21 | 2 | 42 | CC DChg | 00:09:09 | 2025-11-30 05:19:11 | 2025-11-30 05:28:20 | 2174.2 | 57.22 | 0 | 0 | 2174.2 | 57.22 | 2174.2 | 2.3108 | 60.82 | 0 | 0 | 2.3108 | 60.82 | 2.3108 | 0 | 1.6663 | 0 | 1.6663 | 0.5 | 0 | 0.5 | 0 | 1.1092 | -14239.2 | -14239.2 | 26.04
21 | 3 | 43 | CC Chg | 02:20:11 | 2025-11-30 05:28:20 | 2025-11-30 07:48:32 | 2198.5 | 57.86 | 2198.5 | 57.86 | 0 | 0 | -2198.5 | 3.7927 | 99.82 | 3.7927 | 99.82 | 0 | 0 | -3.7927 | 0 | 0.7449 | 0.7449 | 0 | 1.9001 | 1.9001 | 0 | 1.7178 | 0 | 0 | 939.4 | 82.24
22 | 2 | 44 | CC DChg | 00:08:59 | 2025-11-30 07:48:32 | 2025-11-30 07:57:31 | 2135.8 | 56.21 | 0 | 0 | 2135.8 | 56.21 | 2135.8 | 2.2599 | 59.48 | 0 | 0 | 2.2599 | 59.48 | 2.2599 | 0 | 1.6675 | 0 | 1.6675 | 0.5 | 0 | 0.5 | 0 | 1.1067 | -14239.2 | -14242.3 | 26.35
22 | 3 | 45 | CC Chg | 02:18:57 | 2025-11-30 07:57:32 | 2025-11-30 10:16:28 | 2179.7 | 57.37 | 2179.7 | 57.37 | 0 | 0 | -2179.7 | 3.7628 | 99.03 | 3.7628 | 99.03 | 0 | 0 | -3.7628 | 0 | 0.7496 | 0.7496 | 0 | 1.9001 | 1.9001 | 0 | 1.7199 | 0 | 0 | 942.5 | 82.34
23 | 2 | 46 | CC DChg | 00:09:03 | 2025-11-30 10:16:28 | 2025-11-30 10:25:31 | 2150.1 | 56.59 | 0 | 0 | 2150.1 | 56.59 | 2150.1 | 2.2676 | 59.68 | 0 | 0 | 2.2676 | 59.68 | 2.2676 | 0 | 1.6679 | 0 | 1.6679 | 0.5 | 0 | 0.5 | 0 | 1.108 | -14239.2 | -14242.3 | 26.48
23 | 3 | 47 | CC Chg | 02:19:52 | 2025-11-30 10:25:31 | 2025-11-30 12:45:24 | 2194.7 | 57.76 | 2194.7 | 57.76 | 0 | 0 | -2194.7 | 3.7871 | 99.67 | 3.7871 | 99.67 | 0 | 0 | -3.7871 | 0 | 0.7508 | 0.7508 | 0 | 1.9001 | 1.9001 | 0 | 1.7184 | 0 | 0 | 942.5 | 82.19
24 | 2 | 48 | CC DChg | 00:09:05 | 2025-11-30 12:45:24 | 2025-11-30 12:54:30 | 2159.2 | 56.83 | 0 | 0 | 2159.2 | 56.83 | 2159.2 | 2.263 | 59.56 | 0 | 0 | 2.263 | 59.56 | 2.263 | 0 | 1.6666 | 0 | 1.6666 | 0.5 | 0 | 0.5 | 0 | 1.1002 | -14239.2 | -14239.2 | 26.71
24 | 3 | 49 | CC Chg | 02:20:12 | 2025-11-30 12:54:30 | 2025-11-30 15:14:43 | 2200.3 | 57.91 | 2200.3 | 57.91 | 0 | 0 | -2200.3 | 3.7958 | 99.9 | 3.7958 | 99.9 | 0 | 0 | -3.7958 | 0 | 0.7533 | 0.7533 | 0 | 1.9001 | 1.9001 | 0 | 1.7178 | 0 | 0 | 939.4 | 82.1
25 | 2 | 50 | CC DChg | 00:09:05 | 2025-11-30 15:14:43 | 2025-11-30 15:23:48 | 2157.6 | 56.79 | 0 | 0 | 2157.6 | 56.79 | 2157.6 | 2.2459 | 59.11 | 0 | 0 | 2.2459 | 59.11 | 2.2459 | 0 | 1.6623 | 0 | 1.6623 | 0.5 | 0 | 0.5 | 0 | 1.0884 | -14242.3 | -14239.2 | 26.94
25 | 3 | 51 | CC Chg | 02:19:14 | 2025-11-30 15:23:48 | 2025-11-30 17:43:03 | 2184.4 | 57.49 | 2184.4 | 57.49 | 0 | 0 | -2184.4 | 3.7685 | 99.18 | 3.7685 | 99.18 | 0 | 0 | -3.7685 | 0 | 0.7548 | 0.7548 | 0 | 1.9001 | 1.9001 | 0 | 1.7187 | 0 | 0 | 939.4 | 82.07
26 | 2 | 52 | CC DChg | 00:08:56 | 2025-11-30 17:43:03 | 2025-11-30 17:51:59 | 2120.4 | 55.81 | 0 | 0 | 2120.4 | 55.81 | 2120.4 | 2.189 | 57.61 | 0 | 0 | 2.189 | 57.61 | 2.189 | 0 | 1.6725 | 0 | 1.6725 | 0.5 | 0 | 0.5 | 0 | 1.0646 | -14239.2 | -14242.3 | 27.22
26 | 3 | 53 | CC Chg | 02:17:16 | 2025-11-30 17:51:59 | 2025-11-30 20:09:13 | 2153.3 | 56.67 | 2153.3 | 56.67 | 0 | 0 | -2153.3 | 3.7171 | 97.83 | 3.7171 | 97.83 | 0 | 0 | -3.7171 | 0 | 0.761 | 0.761 | 0 | 1.9001 | 1.9001 | 0 | 1.7215 | 0 | 0 | 939.4 | 82.22
27 | 2 | 54 | CC DChg | 00:08:49 | 2025-11-30 20:09:14 | 2025-11-30 20:18:03 | 2096.2 | 55.17 | 0 | 0 | 2096.2 | 55.17 | 2096.2 | 2.1474 | 56.52 | 0 | 0 | 2.1474 | 56.52 | 2.1474 | 0 | 1.6617 | 0 | 1.6617 | 0.5 | 0 | 0.5 | 0 | 1.0587 | -14242.3 | -14242.3 | 27.46
27 | 3 | 55 | CC Chg | 02:15:43 | 2025-11-30 20:18:03 | 2025-11-30 22:33:46 | 2128.9 | 56.03 | 2128.9 | 56.03 | 0 | 0 | -2128.9 | 3.6765 | 96.76 | 3.6765 | 96.76 | 0 | 0 | -3.6765 | 0 | 0.7691 | 0.7691 | 0 | 1.9001 | 1.9001 | 0 | 1.724 | 0 | 0 | 942.5 | 82.27
28 | 2 | 56 | CC DChg | 00:08:45 | 2025-11-30 22:33:46 | 2025-11-30 22:42:31 | 2077.3 | 54.67 | 0 | 0 | 2077.3 | 54.67 | 2077.3 | 2.1086 | 55.5 | 0 | 0 | 2.1086 | 55.5 | 2.1086 | 0 | 1.661 | 0 | 1.661 | 0.5 | 0 | 0.5 | 0 | 1.0379 | -14239.2 | -14239.2 | 27.69
28 | 3 | 57 | CC Chg | 02:14:28 | 2025-11-30 22:42:32 | 2025-12-01 00:57:00 | 2109.2 | 55.51 | 2109.2 | 55.51 | 0 | 0 | -2109.2 | 3.6437 | 95.9 | 3.6437 | 95.9 | 0 | 0 | -3.6437 | 0 | 0.7601 | 0.7601 | 0 | 1.9001 | 1.9001 | 0 | 1.7162 | 0 | 0 | 942.5 | 82.33
29 | 2 | 58 | CC DChg | 00:08:39 | 2025-12-01 00:57:00 | 2025-12-01 01:05:40 | 2055.1 | 54.09 | 0 | 0 | 2055.1 | 54.09 | 2055.1 | 2.0662 | 54.38 | 0 | 0 | 2.0662 | 54.38 | 2.0662 | 0 | 1.6663 | 0 | 1.6663 | 0.5 | 0 | 0.5 | 0 | 1.0295 | -14239.2 | -14239.2 | 27.96
29 | 3 | 59 | CC Chg | 02:13:01 | 2025-12-01 01:05:40 | 2025-12-01 03:18:41 | 2086.4 | 54.91 | 2086.4 | 54.91 | 0 | 0 | -2086.4 | 3.6058 | 94.9 | 3.6058 | 94.9 | 0 | 0 | -3.6058 | 0 | 0.7747 | 0.7747 | 0 | 1.9001 | 1.9001 | 0 | 1.7184 | 0 | 0 | 939.4 | 82.33
30 | 2 | 60 | CC DChg | 00:08:33 | 2025-12-01 03:18:41 | 2025-12-01 03:27:15 | 2032.1 | 53.48 | 0 | 0 | 2032.1 | 53.48 | 2032.1 | 2.0208 | 53.19 | 0 | 0 | 2.0208 | 53.19 | 2.0208 | 0 | 1.6697 | 0 | 1.6697 | 0.5 | 0 | 0.5 | 0 | 1.0047 | -14236.1 | -14242.3 | 28.26
30 | 3 | 61 | CC Chg | 02:11:38 | 2025-12-01 03:27:15 | 2025-12-01 05:38:53 | 2064.8 | 54.34 | 2064.8 | 54.34 | 0 | 0 | -2064.8 | 3.5699 | 93.96 | 3.5699 | 93.96 | 0 | 0 | -3.5699 | 0 | 0.7657 | 0.7657 | 0 | 1.9001 | 1.9001 | 0 | 1.7209 | 0 | 0 | 939.4 | 82.36
31 | 2 | 62 | CC DChg | 00:08:28 | 2025-12-01 05:38:53 | 2025-12-01 05:47:22 | 2011.2 | 52.93 | 0 | 0 | 2011.2 | 52.93 | 2011.2 | 1.9777 | 52.05 | 0 | 0 | 1.9777 | 52.05 | 1.9777 | 0 | 1.6592 | 0 | 1.6592 | 0.5 | 0 | 0.5 | 0 | 0.9939 | -14239.2 | -14242.3 | 28.51
31 | 3 | 63 | CC Chg | 02:10:12 | 2025-12-01 05:47:22 | 2025-12-01 07:57:34 | 2042 | 53.74 | 2042 | 53.74 | 0 | 0 | -2042 | 3.5318 | 92.96 | 3.5318 | 92.96 | 0 | 0 | -3.5318 | 0 | 0.7821 | 0.7821 | 0 | 1.9001 | 1.9001 | 0 | 1.723 | 0 | 0 | 942.5 | 82.4
32 | 2 | 64 | CC DChg | 00:08:21 | 2025-12-01 07:57:34 | 2025-12-01 08:05:56 | 1985 | 52.24 | 0 | 0 | 1985 | 52.24 | 1985 | 1.928 | 50.74 | 0 | 0 | 1.928 | 50.74 | 1.928 | 0 | 1.6657 | 0 | 1.6657 | 0.5 | 0 | 0.5 | 0 | 0.9657 | -14236.1 | -14239.2 | 28.83
32 | 3 | 65 | CC Chg | 01:05:00 | 2025-12-01 08:05:56 | 2025-12-01 09:10:54 | 1019.7 | 26.84 | 1019.7 | 26.84 | 0 | 0 | -1019.7 | 1.6918 | 44.53 | 1.6918 | 44.53 | 0 | 0 | -1.6918 | 0 | 0.7772 | 0.7772 | 0 | 1.7258 | 1.7258 | 0 | 1.6703 | 0 | 0 | 939.4 | 82.47

## record
DataPoint | Cycle Index | Step Index | Step Type | Time | Total Time | Current(mA) | Voltage(V) | Capacity(mAh) | Spec. Cap.(mAh/g) | Chg. Cap.(mAh) | Chg. Spec. Cap.(mAh/g) | DChg. Cap.(mAh) | DChg. Spec. Cap.(mAh/g) | Energy(Wh) | Spec. Energy(mWh/g) | Chg. Energy(Wh) | Chg. Spec. Energy(mWh/g) | DChg. Energy(Wh) | DChg. Spec. Energy(mWh/g) | Date | Power(W) | dQ/dV(mAh/V) | dQm/dV(mAh/V.g) | Contact resistance(mΩ) | Module start-stop switch | SOC/DOD(%) | LgD | Step start and end identification
1 | 1 | 1 | Rest | 00:00:00 | 00:00:00 | 0 | 1.573 | 0 | 0 | 0 | 0 | 0 | 0 | 0 | 0 | 0 | 0 | 0 | 0 | 2025-11-27 15:24:34 | 0 | 0 | 0 | 0 | Close | 0 |  | 0
2 | 1 | 1 | Rest | 00:00:30 | 00:00:30 | 0 | 1.573 | 0 | 0 | 0 | 0 | 0 | 0 | 0 | 0 | 0 | 0 | 0 | 0 | 2025-11-27 15:25:04 | 0 | 0 | 0 | 0 | Close | 0
3 | 1 | 1 | Rest | 00:01:00 | 00:01:00 | 0 | 1.5733 | 0 | 0 | 0 | 0 | 0 | 0 | 0 | 0 | 0 | 0 | 0 | 0 | 2025-11-27 15:25:34 | 0 | 0 | 0 | 0 | Close | 0
4 | 1 | 1 | Rest | 00:01:30 | 00:01:30 | 0 | 1.5733 | 0 | 0 | 0 | 0 | 0 | 0 | 0 | 0 | 0 | 0 | 0 | 0 | 2025-11-27 15:26:04 | 0 | 0 | 0 | 0 | Close | 0
5 | 1 | 1 | Rest | 00:02:00 | 00:02:00 | 0 | 1.5733 | 0 | 0 | 0 | 0 | 0 | 0 | 0 | 0 | 0 | 0 | 0 | 0 | 2025-11-27 15:26:34 | 0 | 0 | 0 | 0 | Close | 0
6 | 1 | 1 | Rest | 00:02:30 | 00:02:30 | 0 | 1.5733 | 0 | 0 | 0 | 0 | 0 | 0 | 0 | 0 | 0 | 0 | 0 | 0 | 2025-11-27 15:27:04 | 0 | 0 | 0 | 0 | Close | 0
7 | 1 | 1 | Rest | 00:03:00 | 00:03:00 | 0 | 1.5733 | 0 | 0 | 0 | 0 | 0 | 0 | 0 | 0 | 0 | 0 | 0 | 0 | 2025-11-27 15:27:34 | 0 | 0 | 0 | 0 | Close | 0
8 | 1 | 1 | Rest | 00:03:30 | 00:03:30 | 0 | 1.5733 | 0 | 0 | 0 | 0 | 0 | 0 | 0 | 0 | 0 | 0 | 0 | 0 | 2025-11-27 15:28:04 | 0 | 0 | 0 | 0 | Close | 0
9 | 1 | 1 | Rest | 00:04:00 | 00:04:00 | 0 | 1.5733 | 0 | 0 | 0 | 0 | 0 | 0 | 0 | 0 | 0 | 0 | 0 | 0 | 2025-11-27 15:28:34 | 0 | 0 | 0 | 0 | Close | 0
10 | 1 | 1 | Rest | 00:04:30 | 00:04:30 | 0 | 1.5733 | 0 | 0 | 0 | 0 | 0 | 0 | 0 | 0 | 0 | 0 | 0 | 0 | 2025-11-27 15:29:04 | 0 | 0 | 0 | 0 | Close | 0
11 | 1 | 1 | Rest | 00:05:00 | 00:05:00 | 0 | 1.5733 | 0 | 0 | 0 | 0 | 0 | 0 | 0 | 0 | 0 | 0 | 0 | 0 | 2025-11-27 15:29:34 | 0 | 0 | 0 | 0 | Close | 0
12 | 1 | 1 | Rest | 00:05:30 | 00:05:30 | 0 | 1.5733 | 0 | 0 | 0 | 0 | 0 | 0 | 0 | 0 | 0 | 0 | 0 | 0 | 2025-11-27 15:30:04 | 0 | 0 | 0 | 0 | Close | 0
13 | 1 | 1 | Rest | 00:06:00 | 00:06:00 | 0 | 1.5733 | 0 | 0 | 0 | 0 | 0 | 0 | 0 | 0 | 0 | 0 | 0 | 0 | 2025-11-27 15:30:34 | 0 | 0 | 0 | 0 | Close | 0
14 | 1 | 1 | Rest | 00:06:30 | 00:06:30 | 0 | 1.5733 | 0 | 0 | 0 | 0 | 0 | 0 | 0 | 0 | 0 | 0 | 0 | 0 | 2025-11-27 15:31:04 | 0 | 0 | 0 | 0 | Close | 0
15 | 1 | 1 | Rest | 00:07:00 | 00:07:00 | 0 | 1.5736 | 0 | 0 | 0 | 0 | 0 | 0 | 0 | 0 | 0 | 0 | 0 | 0 | 2025-11-27 15:31:34 | 0 | 0 | 0 | 0 | Close | 0
16 | 1 | 1 | Rest | 00:07:30 | 00:07:30 | 0 | 1.5736 | 0 | 0 | 0 | 0 | 0 | 0 | 0 | 0 | 0 | 0 | 0 | 0 | 2025-11-27 15:32:04 | 0 | 0 | 0 | 0 | Close | 0
17 | 1 | 1 | Rest | 00:08:00 | 00:08:00 | 0 | 1.5736 | 0 | 0 | 0 | 0 | 0 | 0 | 0 | 0 | 0 | 0 | 0 | 0 | 2025-11-27 15:32:34 | 0 | 0 | 0 | 0 | Close | 0
18 | 1 | 1 | Rest | 00:08:30 | 00:08:30 | 0 | 1.5736 | 0 | 0 | 0 | 0 | 0 | 0 | 0 | 0 | 0 | 0 | 0 | 0 | 2025-11-27 15:33:04 | 0 | 0 | 0 | 0 | Close | 0
19 | 1 | 1 | Rest | 00:09:00 | 00:09:00 | 0 | 1.5736 | 0 | 0 | 0 | 0 | 0 | 0 | 0 | 0 | 0 | 0 | 0 | 0 | 2025-11-27 15:33:34 | 0 | 0 | 0 | 0 | Close | 0
20 | 1 | 1 | Rest | 00:09:30 | 00:09:30 | 0 | 1.5736 | 0 | 0 | 0 | 0 | 0 | 0 | 0 | 0 | 0 | 0 | 0 | 0 | 2025-11-27 15:34:04 | 0 | 0 | 0 | 0 | Close | 0
21 | 1 | 1 | Rest | 00:10:00 | 00:10:00 | 0 | 1.5736 | 0 | 0 | 0 | 0 | 0 | 0 | 0 | 0 | 0 | 0 | 0 | 0 | 2025-11-27 15:34:34 | 0 | 0 | 0 | 0 | Close | 0
22 | 1 | 1 | Rest | 00:10:30 | 00:10:30 | 0 | 1.5736 | 0 | 0 | 0 | 0 | 0 | 0 | 0 | 0 | 0 | 0 | 0 | 0 | 2025-11-27 15:35:04 | 0 | 0 | 0 | 0 | Close | 0
23 | 1 | 1 | Rest | 00:11:00 | 00:11:00 | 0 | 1.5736 | 0 | 0 | 0 | 0 | 0 | 0 | 0 | 0 | 0 | 0 | 0 | 0 | 2025-11-27 15:35:34 | 0 | 0 | 0 | 0 | Close | 0
24 | 1 | 1 | Rest | 00:11:30 | 00:11:30 | 0 | 1.5736 | 0 | 0 | 0 | 0 | 0 | 0 | 0 | 0 | 0 | 0 | 0 | 0 | 2025-11-27 15:36:04 | 0 | 0 | 0 | 0 | Close | 0
25 | 1 | 1 | Rest | 00:12:00 | 00:12:00 | 0 | 1.5736 | 0 | 0 | 0 | 0 | 0 | 0 | 0 | 0 | 0 | 0 | 0 | 0 | 2025-11-27 15:36:34 | 0 | 0 | 0 | 0 | Close | 0
26 | 1 | 1 | Rest | 00:12:29 | 00:12:29 | 0 | 1.5736 | 0 | 0 | 0 | 0 | 0 | 0 | 0 | 0 | 0 | 0 | 0 | 0 | 2025-11-27 15:37:04 | 0 | 0 | 0 | 0 | Close | 0
27 | 1 | 1 | Rest | 00:12:59 | 00:12:59 | 0 | 1.5739 | 0 | 0 | 0 | 0 | 0 | 0 | 0 | 0 | 0 | 0 | 0 | 0 | 2025-11-27 15:37:34 | 0 | 0 | 0 | 0 | Close | 0
28 | 1 | 1 | Rest | 00:13:29 | 00:13:29 | 0 | 1.5736 | 0 | 0 | 0 | 0 | 0 | 0 | 0 | 0 | 0 | 0 | 0 | 0 | 2025-11-27 15:38:04 | 0 | 0 | 0 | 0 | Close | 0
29 | 1 | 1 | Rest | 00:13:59 | 00:13:59 | 0 | 1.5739 | 0 | 0 | 0 | 0 | 0 | 0 | 0 | 0 | 0 | 0 | 0 | 0 | 2025-11-27 15:38:34 | 0 | 0 | 0 | 0 | Close | 0
30 | 1 | 1 | Rest | 00:14:29 | 00:14:29 | 0 | 1.5739 | 0 | 0 | 0 | 0 | 0 | 0 | 0 | 0 | 0 | 0 | 0 | 0 | 2025-11-27 15:39:04 | 0 | 0 | 0 | 0 | Close | 0
31 | 1 | 1 | Rest | 00:14:59 | 00:14:59 | 0 | 1.5739 | 0 | 0 | 0 | 0 | 0 | 0 | 0 | 0 | 0 | 0 | 0 | 0 | 2025-11-27 15:39:34 | 0 | 0 | 0 | 0 | Close | 0
32 | 1 | 1 | Rest | 00:15:29 | 00:15:29 | 0 | 1.5739 | 0 | 0 | 0 | 0 | 0 | 0 | 0 | 0 | 0 | 0 | 0 | 0 | 2025-11-27 15:40:04 | 0 | 0 | 0 | 0 | Close | 0
33 | 1 | 1 | Rest | 00:15:59 | 00:15:59 | 0 | 1.5739 | 0 | 0 | 0 | 0 | 0 | 0 | 0 | 0 | 0 | 0 | 0 | 0 | 2025-11-27 15:40:34 | 0 | 0 | 0 | 0 | Close | 0
34 | 1 | 1 | Rest | 00:16:29 | 00:16:29 | 0 | 1.5739 | 0 | 0 | 0 | 0 | 0 | 0 | 0 | 0 | 0 | 0 | 0 | 0 | 2025-11-27 15:41:04 | 0 | 0 | 0 | 0 | Close | 0
35 | 1 | 1 | Rest | 00:16:59 | 00:16:59 | 0 | 1.5739 | 0 | 0 | 0 | 0 | 0 | 0 | 0 | 0 | 0 | 0 | 0 | 0 | 2025-11-27 15:41:34 | 0 | 0 | 0 | 0 | Close | 0
36 | 1 | 1 | Rest | 00:17:29 | 00:17:29 | 0 | 1.5742 | 0 | 0 | 0 | 0 | 0 | 0 | 0 | 0 | 0 | 0 | 0 | 0 | 2025-11-27 15:42:04 | 0 | 0 | 0 | 0 | Close | 0
37 | 1 | 1 | Rest | 00:17:59 | 00:17:59 | 0 | 1.5739 | 0 | 0 | 0 | 0 | 0 | 0 | 0 | 0 | 0 | 0 | 0 | 0 | 2025-11-27 15:42:34 | 0 | 0 | 0 | 0 | Close | 0
38 | 1 | 1 | Rest | 00:18:29 | 00:18:29 | 0 | 1.5742 | 0 | 0 | 0 | 0 | 0 | 0 | 0 | 0 | 0 | 0 | 0 | 0 | 2025-11-27 15:43:04 | 0 | 0 | 0 | 0 | Close | 0
39 | 1 | 1 | Rest | 00:18:59 | 00:18:59 | 0 | 1.5742 | 0 | 0 | 0 | 0 | 0 | 0 | 0 | 0 | 0 | 0 | 0 | 0 | 2025-11-27 15:43:34 | 0 | 0 | 0 | 0 | Close | 0
40 | 1 | 1 | Rest | 00:19:29 | 00:19:29 | 0 | 1.5742 | 0 | 0 | 0 | 0 | 0 | 0 | 0 | 0 | 0 | 0 | 0 | 0 | 2025-11-27 15:44:04 | 0 | 0 | 0 | 0 | Close | 0
41 | 1 | 1 | Rest | 00:19:59 | 00:19:59 | 0 | 1.5742 | 0 | 0 | 0 | 0 | 0 | 0 | 0 | 0 | 0 | 0 | 0 | 0 | 2025-11-27 15:44:34 | 0 | 0 | 0 | 0 | Close | 0
42 | 1 | 1 | Rest | 00:20:29 | 00:20:29 | 0 | 1.5742 | 0 | 0 | 0 | 0 | 0 | 0 | 0 | 0 | 0 | 0 | 0 | 0 | 2025-11-27 15:45:04 | 0 | 0 | 0 | 0 | Close | 0
43 | 1 | 1 | Rest | 00:20:59 | 00:20:59 | 0 | 1.5742 | 0 | 0 | 0 | 0 | 0 | 0 | 0 | 0 | 0 | 0 | 0 | 0 | 2025-11-27 15:45:34 | 0 | 0 | 0 | 0 | Close | 0
44 | 1 | 1 | Rest | 00:21:29 | 00:21:29 | 0 | 1.5742 | 0 | 0 | 0 | 0 | 0 | 0 | 0 | 0 | 0 | 0 | 0 | 0 | 2025-11-27 15:46:04 | 0 | 0 | 0 | 0 | Close | 0
45 | 1 | 1 | Rest | 00:21:59 | 00:21:59 | 0 | 1.5742 | 0 | 0 | 0 | 0 | 0 | 0 | 0 | 0 | 0 | 0 | 0 | 0 | 2025-11-27 15:46:34 | 0 | 0 | 0 | 0 | Close | 0
46 | 1 | 1 | Rest | 00:22:29 | 00:22:29 | 0 | 1.5742 | 0 | 0 | 0 | 0 | 0 | 0 | 0 | 0 | 0 | 0 | 0 | 0 | 2025-11-27 15:47:04 | 0 | 0 | 0 | 0 | Close | 0
47 | 1 | 1 | Rest | 00:22:59 | 00:22:59 | 0 | 1.5742 | 0 | 0 | 0 | 0 | 0 | 0 | 0 | 0 | 0 | 0 | 0 | 0 | 2025-11-27 15:47:34 | 0 | 0 | 0 | 0 | Close | 0
48 | 1 | 1 | Rest | 00:23:29 | 00:23:29 | 0 | 1.5742 | 0 | 0 | 0 | 0 | 0 | 0 | 0 | 0 | 0 | 0 | 0 | 0 | 2025-11-27 15:48:04 | 0 | 0 | 0 | 0 | Close | 0
49 | 1 | 1 | Rest | 00:23:59 | 00:23:59 | 0 | 1.5742 | 0 | 0 | 0 | 0 | 0 | 0 | 0 | 0 | 0 | 0 | 0 | 0 | 2025-11-27 15:48:34 | 0 | 0 | 0 | 0 | Close | 0
50 | 1 | 1 | Rest | 00:24:29 | 00:24:29 | 0 | 1.5745 | 0 | 0 | 0 | 0 | 0 | 0 | 0 | 0 | 0 | 0 | 0 | 0 | 2025-11-27 15:49:04 | 0 | 0 | 0 | 0 | Close | 0
51 | 1 | 1 | Rest | 00:24:59 | 00:24:59 | 0 | 1.5745 | 0 | 0 | 0 | 0 | 0 | 0 | 0 | 0 | 0 | 0 | 0 | 0 | 2025-11-27 15:49:34 | 0 | 0 | 0 | 0 | Close | 0
52 | 1 | 1 | Rest | 00:25:29 | 00:25:29 | 0 | 1.5745 | 0 | 0 | 0 | 0 | 0 | 0 | 0 | 0 | 0 | 0 | 0 | 0 | 2025-11-27 15:50:04 | 0 | 0 | 0 | 0 | Close | 0
53 | 1 | 1 | Rest | 00:25:59 | 00:25:59 | 0 | 1.5745 | 0 | 0 | 0 | 0 | 0 | 0 | 0 | 0 | 0 | 0 | 0 | 0 | 2025-11-27 15:50:34 | 0 | 0 | 0 | 0 | Close | 0
54 | 1 | 1 | Rest | 00:26:29 | 00:26:29 | 0 | 1.5745 | 0 | 0 | 0 | 0 | 0 | 0 | 0 | 0 | 0 | 0 | 0 | 0 | 2025-11-27 15:51:04 | 0 | 0 | 0 | 0 | Close | 0
55 | 1 | 1 | Rest | 00:26:59 | 00:26:59 | 0 | 1.5745 | 0 | 0 | 0 | 0 | 0 | 0 | 0 | 0 | 0 | 0 | 0 | 0 | 2025-11-27 15:51:34 | 0 | 0 | 0 | 0 | Close | 0
56 | 1 | 1 | Rest | 00:27:29 | 00:27:29 | 0 | 1.5745 | 0 | 0 | 0 | 0 | 0 | 0 | 0 | 0 | 0 | 0 | 0 | 0 | 2025-11-27 15:52:04 | 0 | 0 | 0 | 0 | Close | 0
57 | 1 | 1 | Rest | 00:27:59 | 00:27:59 | 0 | 1.5745 | 0 | 0 | 0 | 0 | 0 | 0 | 0 | 0 | 0 | 0 | 0 | 0 | 2025-11-27 15:52:34 | 0 | 0 | 0 | 0 | Close | 0
58 | 1 | 1 | Rest | 00:28:29 | 00:28:29 | 0 | 1.5745 | 0 | 0 | 0 | 0 | 0 | 0 | 0 | 0 | 0 | 0 | 0 | 0 | 2025-11-27 15:53:04 | 0 | 0 | 0 | 0 | Close | 0
59 | 1 | 1 | Rest | 00:28:59 | 00:28:59 | 0 | 1.5745 | 0 | 0 | 0 | 0 | 0 | 0 | 0 | 0 | 0 | 0 | 0 | 0 | 2025-11-27 15:53:34 | 0 | 0 | 0 | 0 | Close | 0
60 | 1 | 1 | Rest | 00:29:29 | 00:29:29 | 0 | 1.5745 | 0 | 0 | 0 | 0 | 0 | 0 | 0 | 0 | 0 | 0 | 0 | 0 | 2025-11-27 15:54:04 | 0 | 0 | 0 | 0 | Close | 0
61 | 1 | 1 | Rest | 00:29:59 | 00:29:59 | 0 | 1.5745 | 0 | 0 | 0 | 0 | 0 | 0 | 0 | 0 | 0 | 0 | 0 | 0 | 2025-11-27 15:54:34 | 0 | 0 | 0 | 0 | Close | 0
62 | 1 | 1 | Rest | 00:30:29 | 00:30:29 | 0 | 1.5745 | 0 | 0 | 0 | 0 | 0 | 0 | 0 | 0 | 0 | 0 | 0 | 0 | 2025-11-27 15:55:04 | 0 | 0 | 0 | 0 | Close | 0
63 | 1 | 1 | Rest | 00:30:59 | 00:30:59 | 0 | 1.5749 | 0 | 0 | 0 | 0 | 0 | 0 | 0 | 0 | 0 | 0 | 0 | 0 | 2025-11-27 15:55:34 | 0 | 0 | 0 | 0 | Close | 0
64 | 1 | 1 | Rest | 00:31:29 | 00:31:29 | 0 | 1.5749 | 0 | 0 | 0 | 0 | 0 | 0 | 0 | 0 | 0 | 0 | 0 | 0 | 2025-11-27 15:56:04 | 0 | 0 | 0 | 0 | Close | 0
65 | 1 | 1 | Rest | 00:31:59 | 00:31:59 | 0 | 1.5745 | 0 | 0 | 0 | 0 | 0 | 0 | 0 | 0 | 0 | 0 | 0 | 0 | 2025-11-27 15:56:34 | 0 | 0 | 0 | 0 | Close | 0
66 | 1 | 1 | Rest | 00:32:29 | 00:32:29 | 0 | 1.5749 | 0 | 0 | 0 | 0 | 0 | 0 | 0 | 0 | 0 | 0 | 0 | 0 | 2025-11-27 15:57:04 | 0 | 0 | 0 | 0 | Close | 0
67 | 1 | 1 | Rest | 00:32:59 | 00:32:59 | 0 | 1.5749 | 0 | 0 | 0 | 0 | 0 | 0 | 0 | 0 | 0 | 0 | 0 | 0 | 2025-11-27 15:57:34 | 0 | 0 | 0 | 0 | Close | 0
68 | 1 | 1 | Rest | 00:33:29 | 00:33:29 | 0 | 1.5749 | 0 | 0 | 0 | 0 | 0 | 0 | 0 | 0 | 0 | 0 | 0 | 0 | 2025-11-27 15:58:04 | 0 | 0 | 0 | 0 | Close | 0
69 | 1 | 1 | Rest | 00:33:59 | 00:33:59 | 0 | 1.5749 | 0 | 0 | 0 | 0 | 0 | 0 | 0 | 0 | 0 | 0 | 0 | 0 | 2025-11-27 15:58:34 | 0 | 0 | 0 | 0 | Close | 0
70 | 1 | 1 | Rest | 00:34:29 | 00:34:29 | 0 | 1.5749 | 0 | 0 | 0 | 0 | 0 | 0 | 0 | 0 | 0 | 0 | 0 | 0 | 2025-11-27 15:59:04 | 0 | 0 | 0 | 0 | Close | 0
71 | 1 | 1 | Rest | 00:34:59 | 00:34:59 | 0 | 1.5749 | 0 | 0 | 0 | 0 | 0 | 0 | 0 | 0 | 0 | 0 | 0 | 0 | 2025-11-27 15:59:34 | 0 | 0 | 0 | 0 | Close | 0
72 | 1 | 1 | Rest | 00:35:29 | 00:35:29 | 0 | 1.5749 | 0 | 0 | 0 | 0 | 0 | 0 | 0 | 0 | 0 | 0 | 0 | 0 | 2025-11-27 16:00:04 | 0 | 0 | 0 | 0 | Close | 0
73 | 1 | 1 | Rest | 00:35:59 | 00:35:59 | 0 | 1.5749 | 0 | 0 | 0 | 0 | 0 | 0 | 0 | 0 | 0 | 0 | 0 | 0 | 2025-11-27 16:00:34 | 0 | 0 | 0 | 0 | Close | 0
74 | 1 | 1 | Rest | 00:36:29 | 00:36:29 | 0 | 1.5752 | 0 | 0 | 0 | 0 | 0 | 0 | 0 | 0 | 0 | 0 | 0 | 0 | 2025-11-27 16:01:04 | 0 | 0 | 0 | 0 | Close | 0
75 | 1 | 1 | Rest | 00:36:59 | 00:36:59 | 0 | 1.5749 | 0 | 0 | 0 | 0 | 0 | 0 | 0 | 0 | 0 | 0 | 0 | 0 | 2025-11-27 16:01:34 | 0 | 0 | 0 | 0 | Close | 0
76 | 1 | 1 | Rest | 00:37:29 | 00:37:29 | 0 | 1.5749 | 0 | 0 | 0 | 0 | 0 | 0 | 0 | 0 | 0 | 0 | 0 | 0 | 2025-11-27 16:02:04 | 0 | 0 | 0 | 0 | Close | 0
77 | 1 | 1 | Rest | 00:37:59 | 00:37:59 | 0 | 1.5749 | 0 | 0 | 0 | 0 | 0 | 0 | 0 | 0 | 0 | 0 | 0 | 0 | 2025-11-27 16:02:34 | 0 | 0 | 0 | 0 | Close | 0
78 | 1 | 1 | Rest | 00:38:29 | 00:38:29 | 0 | 1.5752 | 0 | 0 | 0 | 0 | 0 | 0 | 0 | 0 | 0 | 0 | 0 | 0 | 2025-11-27 16:03:04 | 0 | 0 | 0 | 0 | Close | 0
79 | 1 | 1 | Rest | 00:38:59 | 00:38:59 | 0 | 1.5752 | 0 | 0 | 0 | 0 | 0 | 0 | 0 | 0 | 0 | 0 | 0 | 0 | 2025-11-27 16:03:34 | 0 | 0 | 0 | 0 | Close | 0
80 | 1 | 1 | Rest | 00:39:29 | 00:39:29 | 0 | 1.5752 | 0 | 0 | 0 | 0 | 0 | 0 | 0 | 0 | 0 | 0 | 0 | 0 | 2025-11-27 16:04:04 | 0 | 0 | 0 | 0 | Close | 0
81 | 1 | 1 | Rest | 00:39:59 | 00:39:59 | 0 | 1.5752 | 0 | 0 | 0 | 0 | 0 | 0 | 0 | 0 | 0 | 0 | 0 | 0 | 2025-11-27 16:04:34 | 0 | 0 | 0 | 0 | Close | 0
82 | 1 | 1 | Rest | 00:40:29 | 00:40:29 | 0 | 1.5752 | 0 | 0 | 0 | 0 | 0 | 0 | 0 | 0 | 0 | 0 | 0 | 0 | 2025-11-27 16:05:04 | 0 | 0 | 0 | 0 | Close | 0
83 | 1 | 1 | Rest | 00:40:59 | 00:40:59 | 0 | 1.5752 | 0 | 0 | 0 | 0 | 0 | 0 | 0 | 0 | 0 | 0 | 0 | 0 | 2025-11-27 16:05:34 | 0 | 0 | 0 | 0 | Close | 0
84 | 1 | 1 | Rest | 00:41:29 | 00:41:29 | 0 | 1.5752 | 0 | 0 | 0 | 0 | 0 | 0 | 0 | 0 | 0 | 0 | 0 | 0 | 2025-11-27 16:06:04 | 0 | 0 | 0 | 0 | Close | 0
85 | 1 | 1 | Rest | 00:41:59 | 00:41:59 | 0 | 1.5752 | 0 | 0 | 0 | 0 | 0 | 0 | 0 | 0 | 0 | 0 | 0 | 0 | 2025-11-27 16:06:34 | 0 | 0 | 0 | 0 | Close | 0
86 | 1 | 1 | Rest | 00:42:29 | 00:42:29 | 0 | 1.5752 | 0 | 0 | 0 | 0 | 0 | 0 | 0 | 0 | 0 | 0 | 0 | 0 | 2025-11-27 16:07:04 | 0 | 0 | 0 | 0 | Close | 0
87 | 1 | 1 | Rest | 00:42:59 | 00:42:59 | 0 | 1.5752 | 0 | 0 | 0 | 0 | 0 | 0 | 0 | 0 | 0 | 0 | 0 | 0 | 2025-11-27 16:07:34 | 0 | 0 | 0 | 0 | Close | 0
88 | 1 | 1 | Rest | 00:43:29 | 00:43:29 | 0 | 1.5755 | 0 | 0 | 0 | 0 | 0 | 0 | 0 | 0 | 0 | 0 | 0 | 0 | 2025-11-27 16:08:04 | 0 | 0 | 0 | 0 | Close | 0
89 | 1 | 1 | Rest | 00:43:59 | 00:43:59 | 0 | 1.5755 | 0 | 0 | 0 | 0 | 0 | 0 | 0 | 0 | 0 | 0 | 0 | 0 | 2025-11-27 16:08:34 | 0 | 0 | 0 | 0 | Close | 0
90 | 1 | 1 | Rest | 00:44:29 | 00:44:29 | 0 | 1.5755 | 0 | 0 | 0 | 0 | 0 | 0 | 0 | 0 | 0 | 0 | 0 | 0 | 2025-11-27 16:09:04 | 0 | 0 | 0 | 0 | Close | 0
91 | 1 | 1 | Rest | 00:44:59 | 00:44:59 | 0 | 1.5755 | 0 | 0 | 0 | 0 | 0 | 0 | 0 | 0 | 0 | 0 | 0 | 0 | 2025-11-27 16:09:34 | 0 | 0 | 0 | 0 | Close | 0
92 | 1 | 1 | Rest | 00:45:29 | 00:45:29 | 0 | 1.5755 | 0 | 0 | 0 | 0 | 0 | 0 | 0 | 0 | 0 | 0 | 0 | 0 | 2025-11-27 16:10:04 | 0 | 0 | 0 | 0 | Close | 0
93 | 1 | 1 | Rest | 00:45:59 | 00:45:59 | 0 | 1.5755 | 0 | 0 | 0 | 0 | 0 | 0 | 0 | 0 | 0 | 0 | 0 | 0 | 2025-11-27 16:10:34 | 0 | 0 | 0 | 0 | Close | 0
94 | 1 | 1 | Rest | 00:46:29 | 00:46:29 | 0 | 1.5755 | 0 | 0 | 0 | 0 | 0 | 0 | 0 | 0 | 0 | 0 | 0 | 0 | 2025-11-27 16:11:04 | 0 | 0 | 0 | 0 | Close | 0
95 | 1 | 1 | Rest | 00:46:59 | 00:46:59 | 0 | 1.5755 | 0 | 0 | 0 | 0 | 0 | 0 | 0 | 0 | 0 | 0 | 0 | 0 | 2025-11-27 16:11:34 | 0 | 0 | 0 | 0 | Close | 0
96 | 1 | 1 | Rest | 00:47:29 | 00:47:29 | 0 | 1.5755 | 0 | 0 | 0 | 0 | 0 | 0 | 0 | 0 | 0 | 0 | 0 | 0 | 2025-11-27 16:12:04 | 0 | 0 | 0 | 0 | Close | 0
97 | 1 | 1 | Rest | 00:47:59 | 00:47:59 | 0 | 1.5755 | 0 | 0 | 0 | 0 | 0 | 0 | 0 | 0 | 0 | 0 | 0 | 0 | 2025-11-27 16:12:34 | 0 | 0 | 0 | 0 | Close | 0
98 | 1 | 1 | Rest | 00:48:29 | 00:48:29 | 0 | 1.5755 | 0 | 0 | 0 | 0 | 0 | 0 | 0 | 0 | 0 | 0 | 0 | 0 | 2025-11-27 16:13:04 | 0 | 0 | 0 | 0 | Close | 0
99 | 1 | 1 | Rest | 00:48:59 | 00:48:59 | 0 | 1.5755 | 0 | 0 | 0 | 0 | 0 | 0 | 0 | 0 | 0 | 0 | 0 | 0 | 2025-11-27 16:13:34 | 0 | 0 | 0 | 0 | Close | 0
100 | 1 | 1 | Rest | 00:49:29 | 00:49:29 | 0 | 1.5755 | 0 | 0 | 0 | 0 | 0 | 0 | 0 | 0 | 0 | 0 | 0 | 0 | 2025-11-27 16:14:04 | 0 | 0 | 0 | 0 | Close | 0
101 | 1 | 1 | Rest | 00:49:59 | 00:49:59 | 0 | 1.5761 | 0 | 0 | 0 | 0 | 0 | 0 | 0 | 0 | 0 | 0 | 0 | 0 | 2025-11-27 16:14:34 | 0 | 0 | 0 | 0 | Close | 0
102 | 1 | 1 | Rest | 00:50:29 | 00:50:29 | 0 | 1.5761 | 0 | 0 | 0 | 0 | 0 | 0 | 0 | 0 | 0 | 0 | 0 | 0 | 2025-11-27 16:15:04 | 0 | 0 | 0 | 0 | Close | 0
103 | 1 | 1 | Rest | 00:50:59 | 00:50:59 | 0 | 1.5761 | 0 | 0 | 0 | 0 | 0 | 0 | 0 | 0 | 0 | 0 | 0 | 0 | 2025-11-27 16:15:34 | 0 | 0 | 0 | 0 | Close | 0
104 | 1 | 1 | Rest | 00:51:29 | 00:51:29 | 0 | 1.5761 | 0 | 0 | 0 | 0 | 0 | 0 | 0 | 0 | 0 | 0 | 0 | 0 | 2025-11-27 16:16:04 | 0 | 0 | 0 | 0 | Close | 0
105 | 1 | 1 | Rest | 00:51:59 | 00:51:59 | 0 | 1.5761 | 0 | 0 | 0 | 0 | 0 | 0 | 0 | 0 | 0 | 0 | 0 | 0 | 2025-11-27 16:16:34 | 0 | 0 | 0 | 0 | Close | 0
106 | 1 | 1 | Rest | 00:52:29 | 00:52:29 | 0 | 1.5761 | 0 | 0 | 0 | 0 | 0 | 0 | 0 | 0 | 0 | 0 | 0 | 0 | 2025-11-27 16:17:04 | 0 | 0 | 0 | 0 | Close | 0
107 | 1 | 1 | Rest | 00:52:59 | 00:52:59 | 0 | 1.5761 | 0 | 0 | 0 | 0 | 0 | 0 | 0 | 0 | 0 | 0 | 0 | 0 | 2025-11-27 16:17:34 | 0 | 0 | 0 | 0 | Close | 0
108 | 1 | 1 | Rest | 00:53:29 | 00:53:29 | 0 | 1.5761 | 0 | 0 | 0 | 0 | 0 | 0 | 0 | 0 | 0 | 0 | 0 | 0 | 2025-11-27 16:18:04 | 0 | 0 | 0 | 0 | Close | 0
109 | 1 | 1 | Rest | 00:53:59 | 00:53:59 | 0 | 1.5761 | 0 | 0 | 0 | 0 | 0 | 0 | 0 | 0 | 0 | 0 | 0 | 0 | 2025-11-27 16:18:34 | 0 | 0 | 0 | 0 | Close | 0
110 | 1 | 1 | Rest | 00:54:29 | 00:54:29 | 0 | 1.5761 | 0 | 0 | 0 | 0 | 0 | 0 | 0 | 0 | 0 | 0 | 0 | 0 | 2025-11-27 16:19:04 | 0 | 0 | 0 | 0 | Close | 0
111 | 1 | 1 | Rest | 00:54:59 | 00:54:59 | 0 | 1.5761 | 0 | 0 | 0 | 0 | 0 | 0 | 0 | 0 | 0 | 0 | 0 | 0 | 2025-11-27 16:19:34 | 0 | 0 | 0 | 0 | Close | 0
112 | 1 | 1 | Rest | 00:55:29 | 00:55:29 | 0 | 1.5761 | 0 | 0 | 0 | 0 | 0 | 0 | 0 | 0 | 0 | 0 | 0 | 0 | 2025-11-27 16:20:04 | 0 | 0 | 0 | 0 | Close | 0
113 | 1 | 1 | Rest | 00:55:59 | 00:55:59 | 0 | 1.5761 | 0 | 0 | 0 | 0 | 0 | 0 | 0 | 0 | 0 | 0 | 0 | 0 | 2025-11-27 16:20:34 | 0 | 0 | 0 | 0 | Close | 0
114 | 1 | 1 | Rest | 00:56:29 | 00:56:29 | 0 | 1.5764 | 0 | 0 | 0 | 0 | 0 | 0 | 0 | 0 | 0 | 0 | 0 | 0 | 2025-11-27 16:21:04 | 0 | 0 | 0 | 0 | Close | 0
115 | 1 | 1 | Rest | 00:56:59 | 00:56:59 | 0 | 1.5764 | 0 | 0 | 0 | 0 | 0 | 0 | 0 | 0 | 0 | 0 | 0 | 0 | 2025-11-27 16:21:34 | 0 | 0 | 0 | 0 | Close | 0
116 | 1 | 1 | Rest | 00:57:29 | 00:57:29 | 0 | 1.5764 | 0 | 0 | 0 | 0 | 0 | 0 | 0 | 0 | 0 | 0 | 0 | 0 | 2025-11-27 16:22:04 | 0 | 0 | 0 | 0 | Close | 0
117 | 1 | 1 | Rest | 00:57:59 | 00:57:59 | 0 | 1.5764 | 0 | 0 | 0 | 0 | 0 | 0 | 0 | 0 | 0 | 0 | 0 | 0 | 2025-11-27 16:22:34 | 0 | 0 | 0 | 0 | Close | 0
118 | 1 | 1 | Rest | 00:58:29 | 00:58:29 | 0 | 1.5764 | 0 | 0 | 0 | 0 | 0 | 0 | 0 | 0 | 0 | 0 | 0 | 0 | 2025-11-27 16:23:04 | 0 | 0 | 0 | 0 | Close | 0
119 | 1 | 1 | Rest | 00:58:59 | 00:58:59 | 0 | 1.5764 | 0 | 0 | 0 | 0 | 0 | 0 | 0 | 0 | 0 | 0 | 0 | 0 | 2025-11-27 16:23:34 | 0 | 0 | 0 | 0 | Close | 0
120 | 1 | 1 | Rest | 00:59:29 | 00:59:29 | 0 | 1.5764 | 0 | 0 | 0 | 0 | 0 | 0 | 0 | 0 | 0 | 0 | 0 | 0 | 2025-11-27 16:24:04 | 0 | 0 | 0 | 0 | Close | 0
121 | 1 | 1 | Rest | 00:59:59 | 00:59:59 | 0 | 1.5764 | 0 | 0 | 0 | 0 | 0 | 0 | 0 | 0 | 0 | 0 | 0 | 0 | 2025-11-27 16:24:34 | 0 | 0 | 0 | 0 | Close | 0
122 | 1 | 1 | Rest | 01:00:29 | 01:00:29 | 0 | 1.5764 | 0 | 0 | 0 | 0 | 0 | 0 | 0 | 0 | 0 | 0 | 0 | 0 | 2025-11-27 16:25:04 | 0 | 0 | 0 | 0 | Close | 0
123 | 1 | 1 | Rest | 01:00:59 | 01:00:59 | 0 | 1.5764 | 0 | 0 | 0 | 0 | 0 | 0 | 0 | 0 | 0 | 0 | 0 | 0 | 2025-11-27 16:25:34 | 0 | 0 | 0 | 0 | Close | 0
124 | 1 | 1 | Rest | 01:01:29 | 01:01:29 | 0 | 1.5764 | 0 | 0 | 0 | 0 | 0 | 0 | 0 | 0 | 0 | 0 | 0 | 0 | 2025-11-27 16:26:04 | 0 | 0 | 0 | 0 | Close | 0
125 | 1 | 1 | Rest | 01:01:59 | 01:01:59 | 0 | 1.5764 | 0 | 0 | 0 | 0 | 0 | 0 | 0 | 0 | 0 | 0 | 0 | 0 | 2025-11-27 16:26:34 | 0 | 0 | 0 | 0 | Close | 0
126 | 1 | 1 | Rest | 01:02:29 | 01:02:29 | 0 | 1.5764 | 0 | 0 | 0 | 0 | 0 | 0 | 0 | 0 | 0 | 0 | 0 | 0 | 2025-11-27 16:27:04 | 0 | 0 | 0 | 0 | Close | 0
127 | 1 | 1 | Rest | 01:02:59 | 01:02:59 | 0 | 1.5764 | 0 | 0 | 0 | 0 | 0 | 0 | 0 | 0 | 0 | 0 | 0 | 0 | 2025-11-27 16:27:34 | 0 | 0 | 0 | 0 | Close | 0
128 | 1 | 1 | Rest | 01:03:29 | 01:03:29 | 0 | 1.5764 | 0 | 0 | 0 | 0 | 0 | 0 | 0 | 0 | 0 | 0 | 0 | 0 | 2025-11-27 16:28:04 | 0 | 0 | 0 | 0 | Close | 0
129 | 1 | 1 | Rest | 01:03:59 | 01:03:59 | 0 | 1.5764 | 0 | 0 | 0 | 0 | 0 | 0 | 0 | 0 | 0 | 0 | 0 | 0 | 2025-11-27 16:28:34 | 0 | 0 | 0 | 0 | Close | 0
130 | 1 | 1 | Rest | 01:04:29 | 01:04:29 | 0 | 1.5767 | 0 | 0 | 0 | 0 | 0 | 0 | 0 | 0 | 0 | 0 | 0 | 0 | 2025-11-27 16:29:04 | 0 | 0 | 0 | 0 | Close | 0
131 | 1 | 1 | Rest | 01:04:59 | 01:04:59 | 0 | 1.5767 | 0 | 0 | 0 | 0 | 0 | 0 | 0 | 0 | 0 | 0 | 0 | 0 | 2025-11-27 16:29:34 | 0 | 0 | 0 | 0 | Close | 0
132 | 1 | 1 | Rest | 01:05:29 | 01:05:29 | 0 | 1.5767 | 0 | 0 | 0 | 0 | 0 | 0 | 0 | 0 | 0 | 0 | 0 | 0 | 2025-11-27 16:30:04 | 0 | 0 | 0 | 0 | Close | 0
133 | 1 | 1 | Rest | 01:05:59 | 01:05:59 | 0 | 1.5767 | 0 | 0 | 0 | 0 | 0 | 0 | 0 | 0 | 0 | 0 | 0 | 0 | 2025-11-27 16:30:34 | 0 | 0 | 0 | 0 | Close | 0
134 | 1 | 1 | Rest | 01:06:29 | 01:06:29 | 0 | 1.5767 | 0 | 0 | 0 | 0 | 0 | 0 | 0 | 0 | 0 | 0 | 0 | 0 | 2025-11-27 16:31:04 | 0 | 0 | 0 | 0 | Close | 0
135 | 1 | 1 | Rest | 01:06:59 | 01:06:59 | 0 | 1.5767 | 0 | 0 | 0 | 0 | 0 | 0 | 0 | 0 | 0 | 0 | 0 | 0 | 2025-11-27 16:31:34 | 0 | 0 | 0 | 0 | Close | 0
136 | 1 | 1 | Rest | 01:07:29 | 01:07:29 | 0 | 1.5767 | 0 | 0 | 0 | 0 | 0 | 0 | 0 | 0 | 0 | 0 | 0 | 0 | 2025-11-27 16:32:04 | 0 | 0 | 0 | 0 | Close | 0
137 | 1 | 1 | Rest | 01:07:59 | 01:07:59 | 0 | 1.5767 | 0 | 0 | 0 | 0 | 0 | 0 | 0 | 0 | 0 | 0 | 0 | 0 | 2025-11-27 16:32:34 | 0 | 0 | 0 | 0 | Close | 0
138 | 1 | 1 | Rest | 01:08:29 | 01:08:29 | 0 | 1.5767 | 0 | 0 | 0 | 0 | 0 | 0 | 0 | 0 | 0 | 0 | 0 | 0 | 2025-11-27 16:33:04 | 0 | 0 | 0 | 0 | Close | 0
139 | 1 | 1 | Rest | 01:08:59 | 01:08:59 | 0 | 1.5767 | 0 | 0 | 0 | 0 | 0 | 0 | 0 | 0 | 0 | 0 | 0 | 0 | 2025-11-27 16:33:34 | 0 | 0 | 0 | 0 | Close | 0
140 | 1 | 1 | Rest | 01:09:29 | 01:09:29 | 0 | 1.5767 | 0 | 0 | 0 | 0 | 0 | 0 | 0 | 0 | 0 | 0 | 0 | 0 | 2025-11-27 16:34:04 | 0 | 0 | 0 | 0 | Close | 0
141 | 1 | 1 | Rest | 01:09:59 | 01:09:59 | 0 | 1.5767 | 0 | 0 | 0 | 0 | 0 | 0 | 0 | 0 | 0 | 0 | 0 | 0 | 2025-11-27 16:34:34 | 0 | 0 | 0 | 0 | Close | 0
142 | 1 | 1 | Rest | 01:10:29 | 01:10:29 | 0 | 1.577 | 0 | 0 | 0 | 0 | 0 | 0 | 0 | 0 | 0 | 0 | 0 | 0 | 2025-11-27 16:35:04 | 0 | 0 | 0 | 0 | Close | 0
143 | 1 | 1 | Rest | 01:10:59 | 01:10:59 | 0 | 1.577 | 0 | 0 | 0 | 0 | 0 | 0 | 0 | 0 | 0 | 0 | 0 | 0 | 2025-11-27 16:35:34 | 0 | 0 | 0 | 0 | Close | 0
144 | 1 | 1 | Rest | 01:11:29 | 01:11:29 | 0 | 1.577 | 0 | 0 | 0 | 0 | 0 | 0 | 0 | 0 | 0 | 0 | 0 | 0 | 2025-11-27 16:36:04 | 0 | 0 | 0 | 0 | Close | 0
145 | 1 | 1 | Rest | 01:11:59 | 01:11:59 | 0 | 1.577 | 0 | 0 | 0 | 0 | 0 | 0 | 0 | 0 | 0 | 0 | 0 | 0 | 2025-11-27 16:36:34 | 0 | 0 | 0 | 0 | Close | 0
146 | 1 | 1 | Rest | 01:12:29 | 01:12:29 | 0 | 1.577 | 0 | 0 | 0 | 0 | 0 | 0 | 0 | 0 | 0 | 0 | 0 | 0 | 2025-11-27 16:37:04 | 0 | 0 | 0 | 0 | Close | 0
147 | 1 | 1 | Rest | 01:12:59 | 01:12:59 | 0 | 1.577 | 0 | 0 | 0 | 0 | 0 | 0 | 0 | 0 | 0 | 0 | 0 | 0 | 2025-11-27 16:37:34 | 0 | 0 | 0 | 0 | Close | 0
148 | 1 | 1 | Rest | 01:13:29 | 01:13:29 | 0 | 1.577 | 0 | 0 | 0 | 0 | 0 | 0 | 0 | 0 | 0 | 0 | 0 | 0 | 2025-11-27 16:38:04 | 0 | 0 | 0 | 0 | Close | 0
149 | 1 | 1 | Rest | 01:13:59 | 01:13:59 | 0 | 1.577 | 0 | 0 | 0 | 0 | 0 | 0 | 0 | 0 | 0 | 0 | 0 | 0 | 2025-11-27 16:38:34 | 0 | 0 | 0 | 0 | Close | 0
150 | 1 | 1 | Rest | 01:14:29 | 01:14:29 | 0 | 1.577 | 0 | 0 | 0 | 0 | 0 | 0 | 0 | 0 | 0 | 0 | 0 | 0 | 2025-11-27 16:39:04 | 0 | 0 | 0 | 0 | Close | 0
151 | 1 | 1 | Rest | 01:14:59 | 01:14:59 | 0 | 1.577 | 0 | 0 | 0 | 0 | 0 | 0 | 0 | 0 | 0 | 0 | 0 | 0 | 2025-11-27 16:39:34 | 0 | 0 | 0 | 0 | Close | 0
152 | 1 | 1 | Rest | 01:15:29 | 01:15:29 | 0 | 1.577 | 0 | 0 | 0 | 0 | 0 | 0 | 0 | 0 | 0 | 0 | 0 | 0 | 2025-11-27 16:40:04 | 0 | 0 | 0 | 0 | Close | 0
153 | 1 | 1 | Rest | 01:15:59 | 01:15:59 | 0 | 1.577 | 0 | 0 | 0 | 0 | 0 | 0 | 0 | 0 | 0 | 0 | 0 | 0 | 2025-11-27 16:40:34 | 0 | 0 | 0 | 0 | Close | 0
154 | 1 | 1 | Rest | 01:16:29 | 01:16:29 | 0 | 1.577 | 0 | 0 | 0 | 0 | 0 | 0 | 0 | 0 | 0 | 0 | 0 | 0 | 2025-11-27 16:41:04 | 0 | 0 | 0 | 0 | Close | 0
155 | 1 | 1 | Rest | 01:16:59 | 01:16:59 | 0 | 1.5773 | 0 | 0 | 0 | 0 | 0 | 0 | 0 | 0 | 0 | 0 | 0 | 0 | 2025-11-27 16:41:34 | 0 | 0 | 0 | 0 | Close | 0
156 | 1 | 1 | Rest | 01:17:29 | 01:17:29 | 0 | 1.577 | 0 | 0 | 0 | 0 | 0 | 0 | 0 | 0 | 0 | 0 | 0 | 0 | 2025-11-27 16:42:04 | 0 | 0 | 0 | 0 | Close | 0
157 | 1 | 1 | Rest | 01:17:59 | 01:17:59 | 0 | 1.5773 | 0 | 0 | 0 | 0 | 0 | 0 | 0 | 0 | 0 | 0 | 0 | 0 | 2025-11-27 16:42:34 | 0 | 0 | 0 | 0 | Close | 0
158 | 1 | 1 | Rest | 01:18:29 | 01:18:29 | 0 | 1.5773 | 0 | 0 | 0 | 0 | 0 | 0 | 0 | 0 | 0 | 0 | 0 | 0 | 2025-11-27 16:43:04 | 0 | 0 | 0 | 0 | Close | 0
159 | 1 | 1 | Rest | 01:18:59 | 01:18:59 | 0 | 1.5773 | 0 | 0 | 0 | 0 | 0 | 0 | 0 | 0 | 0 | 0 | 0 | 0 | 2025-11-27 16:43:34 | 0 | 0 | 0 | 0 | Close | 0
160 | 1 | 1 | Rest | 01:19:29 | 01:19:29 | 0 | 1.5773 | 0 | 0 | 0 | 0 | 0 | 0 | 0 | 0 | 0 | 0 | 0 | 0 | 2025-11-27 16:44:04 | 0 | 0 | 0 | 0 | Close | 0
161 | 1 | 1 | Rest | 01:19:59 | 01:19:59 | 0 | 1.5773 | 0 | 0 | 0 | 0 | 0 | 0 | 0 | 0 | 0 | 0 | 0 | 0 | 2025-11-27 16:44:34 | 0 | 0 | 0 | 0 | Close | 0
162 | 1 | 1 | Rest | 01:20:29 | 01:20:29 | 0 | 1.5773 | 0 | 0 | 0 | 0 | 0 | 0 | 0 | 0 | 0 | 0 | 0 | 0 | 2025-11-27 16:45:04 | 0 | 0 | 0 | 0 | Close | 0
163 | 1 | 1 | Rest | 01:20:59 | 01:20:59 | 0 | 1.5773 | 0 | 0 | 0 | 0 | 0 | 0 | 0 | 0 | 0 | 0 | 0 | 0 | 2025-11-27 16:45:34 | 0 | 0 | 0 | 0 | Close | 0
164 | 1 | 1 | Rest | 01:21:29 | 01:21:29 | 0 | 1.5773 | 0 | 0 | 0 | 0 | 0 | 0 | 0 | 0 | 0 | 0 | 0 | 0 | 2025-11-27 16:46:04 | 0 | 0 | 0 | 0 | Close | 0
165 | 1 | 1 | Rest | 01:21:59 | 01:21:59 | 0 | 1.5773 | 0 | 0 | 0 | 0 | 0 | 0 | 0 | 0 | 0 | 0 | 0 | 0 | 2025-11-27 16:46:34 | 0 | 0 | 0 | 0 | Close | 0
166 | 1 | 1 | Rest | 01:22:29 | 01:22:29 | 0 | 1.5773 | 0 | 0 | 0 | 0 | 0 | 0 | 0 | 0 | 0 | 0 | 0 | 0 | 2025-11-27 16:47:04 | 0 | 0 | 0 | 0 | Close | 0
167 | 1 | 1 | Rest | 01:22:59 | 01:22:59 | 0 | 1.5773 | 0 | 0 | 0 | 0 | 0 | 0 | 0 | 0 | 0 | 0 | 0 | 0 | 2025-11-27 16:47:34 | 0 | 0 | 0 | 0 | Close | 0
168 | 1 | 1 | Rest | 01:23:29 | 01:23:29 | 0 | 1.5773 | 0 | 0 | 0 | 0 | 0 | 0 | 0 | 0 | 0 | 0 | 0 | 0 | 2025-11-27 16:48:04 | 0 | 0 | 0 | 0 | Close | 0
169 | 1 | 1 | Rest | 01:23:59 | 01:23:59 | 0 | 1.5773 | 0 | 0 | 0 | 0 | 0 | 0 | 0 | 0 | 0 | 0 | 0 | 0 | 2025-11-27 16:48:34 | 0 | 0 | 0 | 0 | Close | 0
170 | 1 | 1 | Rest | 01:24:29 | 01:24:29 | 0 | 1.5776 | 0 | 0 | 0 | 0 | 0 | 0 | 0 | 0 | 0 | 0 | 0 | 0 | 2025-11-27 16:49:04 | 0 | 0 | 0 | 0 | Close | 0
171 | 1 | 1 | Rest | 01:24:59 | 01:24:59 | 0 | 1.5776 | 0 | 0 | 0 | 0 | 0 | 0 | 0 | 0 | 0 | 0 | 0 | 0 | 2025-11-27 16:49:34 | 0 | 0 | 0 | 0 | Close | 0
172 | 1 | 1 | Rest | 01:25:29 | 01:25:29 | 0 | 1.5776 | 0 | 0 | 0 | 0 | 0 | 0 | 0 | 0 | 0 | 0 | 0 | 0 | 2025-11-27 16:50:04 | 0 | 0 | 0 | 0 | Close | 0
173 | 1 | 1 | Rest | 01:25:59 | 01:25:59 | 0 | 1.5776 | 0 | 0 | 0 | 0 | 0 | 0 | 0 | 0 | 0 | 0 | 0 | 0 | 2025-11-27 16:50:34 | 0 | 0 | 0 | 0 | Close | 0
174 | 1 | 1 | Rest | 01:26:29 | 01:26:29 | 0 | 1.5776 | 0 | 0 | 0 | 0 | 0 | 0 | 0 | 0 | 0 | 0 | 0 | 0 | 2025-11-27 16:51:04 | 0 | 0 | 0 | 0 | Close | 0
175 | 1 | 1 | Rest | 01:26:59 | 01:26:59 | 0 | 1.5776 | 0 | 0 | 0 | 0 | 0 | 0 | 0 | 0 | 0 | 0 | 0 | 0 | 2025-11-27 16:51:34 | 0 | 0 | 0 | 0 | Close | 0
176 | 1 | 1 | Rest | 01:27:29 | 01:27:29 | 0 | 1.5776 | 0 | 0 | 0 | 0 | 0 | 0 | 0 | 0 | 0 | 0 | 0 | 0 | 2025-11-27 16:52:04 | 0 | 0 | 0 | 0 | Close | 0
177 | 1 | 1 | Rest | 01:27:59 | 01:27:59 | 0 | 1.5776 | 0 | 0 | 0 | 0 | 0 | 0 | 0 | 0 | 0 | 0 | 0 | 0 | 2025-11-27 16:52:34 | 0 | 0 | 0 | 0 | Close | 0
178 | 1 | 1 | Rest | 01:28:29 | 01:28:29 | 0 | 1.5776 | 0 | 0 | 0 | 0 | 0 | 0 | 0 | 0 | 0 | 0 | 0 | 0 | 2025-11-27 16:53:04 | 0 | 0 | 0 | 0 | Close | 0
179 | 1 | 1 | Rest | 01:28:59 | 01:28:59 | 0 | 1.5776 | 0 | 0 | 0 | 0 | 0 | 0 | 0 | 0 | 0 | 0 | 0 | 0 | 2025-11-27 16:53:34 | 0 | 0 | 0 | 0 | Close | 0
180 | 1 | 1 | Rest | 01:29:29 | 01:29:29 | 0 | 1.5776 | 0 | 0 | 0 | 0 | 0 | 0 | 0 | 0 | 0 | 0 | 0 | 0 | 2025-11-27 16:54:04 | 0 | 0 | 0 | 0 | Close | 0
181 | 1 | 1 | Rest | 01:29:59 | 01:29:59 | 0 | 1.5776 | 0 | 0 | 0 | 0 | 0 | 0 | 0 | 0 | 0 | 0 | 0 | 0 | 2025-11-27 16:54:34 | 0 | 0 | 0 | 0 | Close | 0
182 | 1 | 1 | Rest | 01:30:29 | 01:30:29 | 0 | 1.5776 | 0 | 0 | 0 | 0 | 0 | 0 | 0 | 0 | 0 | 0 | 0 | 0 | 2025-11-27 16:55:04 | 0 | 0 | 0 | 0 | Close | 0
183 | 1 | 1 | Rest | 01:30:59 | 01:30:59 | 0 | 1.578 | 0 | 0 | 0 | 0 | 0 | 0 | 0 | 0 | 0 | 0 | 0 | 0 | 2025-11-27 16:55:34 | 0 | 0 | 0 | 0 | Close | 0
184 | 1 | 1 | Rest | 01:31:29 | 01:31:29 | 0 | 1.578 | 0 | 0 | 0 | 0 | 0 | 0 | 0 | 0 | 0 | 0 | 0 | 0 | 2025-11-27 16:56:04 | 0 | 0 | 0 | 0 | Close | 0
185 | 1 | 1 | Rest | 01:31:59 | 01:31:59 | 0 | 1.578 | 0 | 0 | 0 | 0 | 0 | 0 | 0 | 0 | 0 | 0 | 0 | 0 | 2025-11-27 16:56:34 | 0 | 0 | 0 | 0 | Close | 0
186 | 1 | 1 | Rest | 01:32:29 | 01:32:29 | 0 | 1.578 | 0 | 0 | 0 | 0 | 0 | 0 | 0 | 0 | 0 | 0 | 0 | 0 | 2025-11-27 16:57:04 | 0 | 0 | 0 | 0 | Close | 0
187 | 1 | 1 | Rest | 01:32:59 | 01:32:59 | 0 | 1.578 | 0 | 0 | 0 | 0 | 0 | 0 | 0 | 0 | 0 | 0 | 0 | 0 | 2025-11-27 16:57:34 | 0 | 0 | 0 | 0 | Close | 0
188 | 1 | 1 | Rest | 01:33:29 | 01:33:29 | 0 | 1.578 | 0 | 0 | 0 | 0 | 0 | 0 | 0 | 0 | 0 | 0 | 0 | 0 | 2025-11-27 16:58:04 | 0 | 0 | 0 | 0 | Close | 0
189 | 1 | 1 | Rest | 01:33:59 | 01:33:59 | 0 | 1.578 | 0 | 0 | 0 | 0 | 0 | 0 | 0 | 0 | 0 | 0 | 0 | 0 | 2025-11-27 16:58:34 | 0 | 0 | 0 | 0 | Close | 0
190 | 1 | 1 | Rest | 01:34:29 | 01:34:29 | 0 | 1.578 | 0 | 0 | 0 | 0 | 0 | 0 | 0 | 0 | 0 | 0 | 0 | 0 | 2025-11-27 16:59:04 | 0 | 0 | 0 | 0 | Close | 0
191 | 1 | 1 | Rest | 01:34:59 | 01:34:59 | 0 | 1.578 | 0 | 0 | 0 | 0 | 0 | 0 | 0 | 0 | 0 | 0 | 0 | 0 | 2025-11-27 16:59:34 | 0 | 0 | 0 | 0 | Close | 0
192 | 1 | 1 | Rest | 01:35:29 | 01:35:29 | 0 | 1.578 | 0 | 0 | 0 | 0 | 0 | 0 | 0 | 0 | 0 | 0 | 0 | 0 | 2025-11-27 17:00:04 | 0 | 0 | 0 | 0 | Close | 0
193 | 1 | 1 | Rest | 01:35:59 | 01:35:59 | 0 | 1.578 | 0 | 0 | 0 | 0 | 0 | 0 | 0 | 0 | 0 | 0 | 0 | 0 | 2025-11-27 17:00:34 | 0 | 0 | 0 | 0 | Close | 0
194 | 1 | 1 | Rest | 01:36:29 | 01:36:29 | 0 | 1.578 | 0 | 0 | 0 | 0 | 0 | 0 | 0 | 0 | 0 | 0 | 0 | 0 | 2025-11-27 17:01:04 | 0 | 0 | 0 | 0 | Close | 0
195 | 1 | 1 | Rest | 01:36:59 | 01:36:59 | 0 | 1.578 | 0 | 0 | 0 | 0 | 0 | 0 | 0 | 0 | 0 | 0 | 0 | 0 | 2025-11-27 17:01:34 | 0 | 0 | 0 | 0 | Close | 0
196 | 1 | 1 | Rest | 01:37:29 | 01:37:29 | 0 | 1.578 | 0 | 0 | 0 | 0 | 0 | 0 | 0 | 0 | 0 | 0 | 0 | 0 | 2025-11-27 17:02:04 | 0 | 0 | 0 | 0 | Close | 0
197 | 1 | 1 | Rest | 01:37:59 | 01:37:59 | 0 | 1.5783 | 0 | 0 | 0 | 0 | 0 | 0 | 0 | 0 | 0 | 0 | 0 | 0 | 2025-11-27 17:02:34 | 0 | 0 | 0 | 0 | Close | 0
198 | 1 | 1 | Rest | 01:38:29 | 01:38:29 | 0 | 1.578 | 0 | 0 | 0 | 0 | 0 | 0 | 0 | 0 | 0 | 0 | 0 | 0 | 2025-11-27 17:03:04 | 0 | 0 | 0 | 0 | Close | 0
199 | 1 | 1 | Rest | 01:38:59 | 01:38:59 | 0 | 1.5783 | 0 | 0 | 0 | 0 | 0 | 0 | 0 | 0 | 0 | 0 | 0 | 0 | 2025-11-27 17:03:34 | 0 | 0 | 0 | 0 | Close | 0
200 | 1 | 1 | Rest | 01:39:29 | 01:39:29 | 0 | 1.5783 | 0 | 0 | 0 | 0 | 0 | 0 | 0 | 0 | 0 | 0 | 0 | 0 | 2025-11-27 17:04:04 | 0 | 0 | 0 | 0 | Close | 0
201 | 1 | 1 | Rest | 01:39:59 | 01:39:59 | 0 | 1.5783 | 0 | 0 | 0 | 0 | 0 | 0 | 0 | 0 | 0 | 0 | 0 | 0 | 2025-11-27 17:04:34 | 0 | 0 | 0 | 0 | Close | 0
202 | 1 | 1 | Rest | 01:40:29 | 01:40:29 | 0 | 1.5783 | 0 | 0 | 0 | 0 | 0 | 0 | 0 | 0 | 0 | 0 | 0 | 0 | 2025-11-27 17:05:04 | 0 | 0 | 0 | 0 | Close | 0
203 | 1 | 1 | Rest | 01:40:59 | 01:40:59 | 0 | 1.5783 | 0 | 0 | 0 | 0 | 0 | 0 | 0 | 0 | 0 | 0 | 0 | 0 | 2025-11-27 17:05:34 | 0 | 0 | 0 | 0 | Close | 0
204 | 1 | 1 | Rest | 01:41:29 | 01:41:29 | 0 | 1.5783 | 0 | 0 | 0 | 0 | 0 | 0 | 0 | 0 | 0 | 0 | 0 | 0 | 2025-11-27 17:06:04 | 0 | 0 | 0 | 0 | Close | 0
205 | 1 | 1 | Rest | 01:41:59 | 01:41:59 | 0 | 1.5783 | 0 | 0 | 0 | 0 | 0 | 0 | 0 | 0 | 0 | 0 | 0 | 0 | 2025-11-27 17:06:34 | 0 | 0 | 0 | 0 | Close | 0
206 | 1 | 1 | Rest | 01:42:29 | 01:42:29 | 0 | 1.5783 | 0 | 0 | 0 | 0 | 0 | 0 | 0 | 0 | 0 | 0 | 0 | 0 | 2025-11-27 17:07:04 | 0 | 0 | 0 | 0 | Close | 0
207 | 1 | 1 | Rest | 01:42:59 | 01:42:59 | 0 | 1.5783 | 0 | 0 | 0 | 0 | 0 | 0 | 0 | 0 | 0 | 0 | 0 | 0 | 2025-11-27 17:07:34 | 0 | 0 | 0 | 0 | Close | 0
208 | 1 | 1 | Rest | 01:43:29 | 01:43:29 | 0 | 1.5783 | 0 | 0 | 0 | 0 | 0 | 0 | 0 | 0 | 0 | 0 | 0 | 0 | 2025-11-27 17:08:04 | 0 | 0 | 0 | 0 | Close | 0
209 | 1 | 1 | Rest | 01:43:59 | 01:43:59 | 0 | 1.5783 | 0 | 0 | 0 | 0 | 0 | 0 | 0 | 0 | 0 | 0 | 0 | 0 | 2025-11-27 17:08:34 | 0 | 0 | 0 | 0 | Close | 0
210 | 1 | 1 | Rest | 01:44:29 | 01:44:29 | 0 | 1.5783 | 0 | 0 | 0 | 0 | 0 | 0 | 0 | 0 | 0 | 0 | 0 | 0 | 2025-11-27 17:09:04 | 0 | 0 | 0 | 0 | Close | 0
211 | 1 | 1 | Rest | 01:44:59 | 01:44:59 | 0 | 1.5783 | 0 | 0 | 0 | 0 | 0 | 0 | 0 | 0 | 0 | 0 | 0 | 0 | 2025-11-27 17:09:34 | 0 | 0 | 0 | 0 | Close | 0
212 | 1 | 1 | Rest | 01:45:29 | 01:45:29 | 0 | 1.5783 | 0 | 0 | 0 | 0 | 0 | 0 | 0 | 0 | 0 | 0 | 0 | 0 | 2025-11-27 17:10:04 | 0 | 0 | 0 | 0 | Close | 0
213 | 1 | 1 | Rest | 01:45:59 | 01:45:59 | 0 | 1.5783 | 0 | 0 | 0 | 0 | 0 | 0 | 0 | 0 | 0 | 0 | 0 | 0 | 2025-11-27 17:10:34 | 0 | 0 | 0 | 0 | Close | 0
214 | 1 | 1 | Rest | 01:46:29 | 01:46:29 | 0 | 1.5783 | 0 | 0 | 0 | 0 | 0 | 0 | 0 | 0 | 0 | 0 | 0 | 0 | 2025-11-27 17:11:04 | 0 | 0 | 0 | 0 | Close | 0
215 | 1 | 1 | Rest | 01:46:59 | 01:46:59 | 0 | 1.5786 | 0 | 0 | 0 | 0 | 0 | 0 | 0 | 0 | 0 | 0 | 0 | 0 | 2025-11-27 17:11:34 | 0 | 0 | 0 | 0 | Close | 0
216 | 1 | 1 | Rest | 01:47:29 | 01:47:29 | 0 | 1.5786 | 0 | 0 | 0 | 0 | 0 | 0 | 0 | 0 | 0 | 0 | 0 | 0 | 2025-11-27 17:12:04 | 0 | 0 | 0 | 0 | Close | 0
217 | 1 | 1 | Rest | 01:47:59 | 01:47:59 | 0 | 1.5786 | 0 | 0 | 0 | 0 | 0 | 0 | 0 | 0 | 0 | 0 | 0 | 0 | 2025-11-27 17:12:34 | 0 | 0 | 0 | 0 | Close | 0
218 | 1 | 1 | Rest | 01:48:29 | 01:48:29 | 0 | 1.5786 | 0 | 0 | 0 | 0 | 0 | 0 | 0 | 0 | 0 | 0 | 0 | 0 | 2025-11-27 17:13:04 | 0 | 0 | 0 | 0 | Close | 0
219 | 1 | 1 | Rest | 01:48:59 | 01:48:59 | 0 | 1.5786 | 0 | 0 | 0 | 0 | 0 | 0 | 0 | 0 | 0 | 0 | 0 | 0 | 2025-11-27 17:13:34 | 0 | 0 | 0 | 0 | Close | 0
220 | 1 | 1 | Rest | 01:49:29 | 01:49:29 | 0 | 1.5786 | 0 | 0 | 0 | 0 | 0 | 0 | 0 | 0 | 0 | 0 | 0 | 0 | 2025-11-27 17:14:04 | 0 | 0 | 0 | 0 | Close | 0
221 | 1 | 1 | Rest | 01:49:59 | 01:49:59 | 0 | 1.5786 | 0 | 0 | 0 | 0 | 0 | 0 | 0 | 0 | 0 | 0 | 0 | 0 | 2025-11-27 17:14:34 | 0 | 0 | 0 | 0 | Close | 0
222 | 1 | 1 | Rest | 01:50:29 | 01:50:29 | 0 | 1.5786 | 0 | 0 | 0 | 0 | 0 | 0 | 0 | 0 | 0 | 0 | 0 | 0 | 2025-11-27 17:15:04 | 0 | 0 | 0 | 0 | Close | 0
223 | 1 | 1 | Rest | 01:50:59 | 01:50:59 | 0 | 1.5786 | 0 | 0 | 0 | 0 | 0 | 0 | 0 | 0 | 0 | 0 | 0 | 0 | 2025-11-27 17:15:34 | 0 | 0 | 0 | 0 | Close | 0
224 | 1 | 1 | Rest | 01:51:29 | 01:51:29 | 0 | 1.5786 | 0 | 0 | 0 | 0 | 0 | 0 | 0 | 0 | 0 | 0 | 0 | 0 | 2025-11-27 17:16:04 | 0 | 0 | 0 | 0 | Close | 0
225 | 1 | 1 | Rest | 01:51:59 | 01:51:59 | 0 | 1.5786 | 0 | 0 | 0 | 0 | 0 | 0 | 0 | 0 | 0 | 0 | 0 | 0 | 2025-11-27 17:16:34 | 0 | 0 | 0 | 0 | Close | 0
226 | 1 | 1 | Rest | 01:52:29 | 01:52:29 | 0 | 1.5786 | 0 | 0 | 0 | 0 | 0 | 0 | 0 | 0 | 0 | 0 | 0 | 0 | 2025-11-27 17:17:04 | 0 | 0 | 0 | 0 | Close | 0
227 | 1 | 1 | Rest | 01:52:59 | 01:52:59 | 0 | 1.5786 | 0 | 0 | 0 | 0 | 0 | 0 | 0 | 0 | 0 | 0 | 0 | 0 | 2025-11-27 17:17:34 | 0 | 0 | 0 | 0 | Close | 0
228 | 1 | 1 | Rest | 01:53:29 | 01:53:29 | 0 | 1.5786 | 0 | 0 | 0 | 0 | 0 | 0 | 0 | 0 | 0 | 0 | 0 | 0 | 2025-11-27 17:18:04 | 0 | 0 | 0 | 0 | Close | 0
229 | 1 | 1 | Rest | 01:53:59 | 01:53:59 | 0 | 1.5786 | 0 | 0 | 0 | 0 | 0 | 0 | 0 | 0 | 0 | 0 | 0 | 0 | 2025-11-27 17:18:34 | 0 | 0 | 0 | 0 | Close | 0
230 | 1 | 1 | Rest | 01:54:29 | 01:54:29 | 0 | 1.5786 | 0 | 0 | 0 | 0 | 0 | 0 | 0 | 0 | 0 | 0 | 0 | 0 | 2025-11-27 17:19:04 | 0 | 0 | 0 | 0 | Close | 0
231 | 1 | 1 | Rest | 01:54:59 | 01:54:59 | 0 | 1.5789 | 0 | 0 | 0 | 0 | 0 | 0 | 0 | 0 | 0 | 0 | 0 | 0 | 2025-11-27 17:19:34 | 0 | 0 | 0 | 0 | Close | 0
232 | 1 | 1 | Rest | 01:55:29 | 01:55:29 | 0 | 1.5789 | 0 | 0 | 0 | 0 | 0 | 0 | 0 | 0 | 0 | 0 | 0 | 0 | 2025-11-27 17:20:04 | 0 | 0 | 0 | 0 | Close | 0
233 | 1 | 1 | Rest | 01:55:59 | 01:55:59 | 0 | 1.5786 | 0 | 0 | 0 | 0 | 0 | 0 | 0 | 0 | 0 | 0 | 0 | 0 | 2025-11-27 17:20:34 | 0 | 0 | 0 | 0 | Close | 0
234 | 1 | 1 | Rest | 01:56:29 | 01:56:29 | 0 | 1.5789 | 0 | 0 | 0 | 0 | 0 | 0 | 0 | 0 | 0 | 0 | 0 | 0 | 2025-11-27 17:21:04 | 0 | 0 | 0 | 0 | Close | 0
235 | 1 | 1 | Rest | 01:56:59 | 01:56:59 | 0 | 1.5789 | 0 | 0 | 0 | 0 | 0 | 0 | 0 | 0 | 0 | 0 | 0 | 0 | 2025-11-27 17:21:34 | 0 | 0 | 0 | 0 | Close | 0
236 | 1 | 1 | Rest | 01:57:29 | 01:57:29 | 0 | 1.5789 | 0 | 0 | 0 | 0 | 0 | 0 | 0 | 0 | 0 | 0 | 0 | 0 | 2025-11-27 17:22:04 | 0 | 0 | 0 | 0 | Close | 0
237 | 1 | 1 | Rest | 01:57:59 | 01:57:59 | 0 | 1.5789 | 0 | 0 | 0 | 0 | 0 | 0 | 0 | 0 | 0 | 0 | 0 | 0 | 2025-11-27 17:22:34 | 0 | 0 | 0 | 0 | Close | 0
238 | 1 | 1 | Rest | 01:58:29 | 01:58:29 | 0 | 1.5789 | 0 | 0 | 0 | 0 | 0 | 0 | 0 | 0 | 0 | 0 | 0 | 0 | 2025-11-27 17:23:04 | 0 | 0 | 0 | 0 | Close | 0
239 | 1 | 1 | Rest | 01:58:59 | 01:58:59 | 0 | 1.5789 | 0 | 0 | 0 | 0 | 0 | 0 | 0 | 0 | 0 | 0 | 0 | 0 | 2025-11-27 17:23:34 | 0 | 0 | 0 | 0 | Close | 0
240 | 1 | 1 | Rest | 01:59:29 | 01:59:29 | 0 | 1.5789 | 0 | 0 | 0 | 0 | 0 | 0 | 0 | 0 | 0 | 0 | 0 | 0 | 2025-11-27 17:24:04 | 0 | 0 | 0 | 0 | Close | 0
241 | 1 | 1 | Rest | 01:59:59 | 01:59:59 | 0 | 1.5789 | 0 | 0 | 0 | 0 | 0 | 0 | 0 | 0 | 0 | 0 | 0 | 0 | 2025-11-27 17:24:34 | 0 | 0 | 0 | 0 | Close | 0
242 | 1 | 1 | Rest | 02:00:29 | 02:00:29 | 0 | 1.5789 | 0 | 0 | 0 | 0 | 0 | 0 | 0 | 0 | 0 | 0 | 0 | 0 | 2025-11-27 17:25:04 | 0 | 0 | 0 | 0 | Close | 0
243 | 1 | 1 | Rest | 02:00:59 | 02:00:59 | 0 | 1.5789 | 0 | 0 | 0 | 0 | 0 | 0 | 0 | 0 | 0 | 0 | 0 | 0 | 2025-11-27 17:25:34 | 0 | 0 | 0 | 0 | Close | 0
244 | 1 | 1 | Rest | 02:01:29 | 02:01:29 | 0 | 1.5789 | 0 | 0 | 0 | 0 | 0 | 0 | 0 | 0 | 0 | 0 | 0 | 0 | 2025-11-27 17:26:04 | 0 | 0 | 0 | 0 | Close | 0
245 | 1 | 1 | Rest | 02:01:59 | 02:01:59 | 0 | 1.5789 | 0 | 0 | 0 | 0 | 0 | 0 | 0 | 0 | 0 | 0 | 0 | 0 | 2025-11-27 17:26:34 | 0 | 0 | 0 | 0 | Close | 0
246 | 1 | 1 | Rest | 02:02:29 | 02:02:29 | 0 | 1.5792 | 0 | 0 | 0 | 0 | 0 | 0 | 0 | 0 | 0 | 0 | 0 | 0 | 2025-11-27 17:27:04 | 0 | 0 | 0 | 0 | Close | 0
247 | 1 | 1 | Rest | 02:02:59 | 02:02:59 | 0 | 1.5789 | 0 | 0 | 0 | 0 | 0 | 0 | 0 | 0 | 0 | 0 | 0 | 0 | 2025-11-27 17:27:34 | 0 | 0 | 0 | 0 | Close | 0
248 | 1 | 1 | Rest | 02:03:29 | 02:03:29 | 0 | 1.5792 | 0 | 0 | 0 | 0 | 0 | 0 | 0 | 0 | 0 | 0 | 0 | 0 | 2025-11-27 17:28:04 | 0 | 0 | 0 | 0 | Close | 0
249 | 1 | 1 | Rest | 02:03:59 | 02:03:59 | 0 | 1.5792 | 0 | 0 | 0 | 0 | 0 | 0 | 0 | 0 | 0 | 0 | 0 | 0 | 2025-11-27 17:28:34 | 0 | 0 | 0 | 0 | Close | 0
250 | 1 | 1 | Rest | 02:04:29 | 02:04:29 | 0 | 1.5792 | 0 | 0 | 0 | 0 | 0 | 0 | 0 | 0 | 0 | 0 | 0 | 0 | 2025-11-27 17:29:04 | 0 | 0 | 0 | 0 | Close | 0
251 | 1 | 1 | Rest | 02:04:59 | 02:04:59 | 0 | 1.5792 | 0 | 0 | 0 | 0 | 0 | 0 | 0 | 0 | 0 | 0 | 0 | 0 | 2025-11-27 17:29:34 | 0 | 0 | 0 | 0 | Close | 0
252 | 1 | 1 | Rest | 02:05:29 | 02:05:29 | 0 | 1.5792 | 0 | 0 | 0 | 0 | 0 | 0 | 0 | 0 | 0 | 0 | 0 | 0 | 2025-11-27 17:30:04 | 0 | 0 | 0 | 0 | Close | 0
253 | 1 | 1 | Rest | 02:05:59 | 02:05:59 | 0 | 1.5792 | 0 | 0 | 0 | 0 | 0 | 0 | 0 | 0 | 0 | 0 | 0 | 0 | 2025-11-27 17:30:34 | 0 | 0 | 0 | 0 | Close | 0
254 | 1 | 1 | Rest | 02:06:29 | 02:06:29 | 0 | 1.5792 | 0 | 0 | 0 | 0 | 0 | 0 | 0 | 0 | 0 | 0 | 0 | 0 | 2025-11-27 17:31:04 | 0 | 0 | 0 | 0 | Close | 0
255 | 1 | 1 | Rest | 02:06:59 | 02:06:59 | 0 | 1.5792 | 0 | 0 | 0 | 0 | 0 | 0 | 0 | 0 | 0 | 0 | 0 | 0 | 2025-11-27 17:31:34 | 0 | 0 | 0 | 0 | Close | 0
256 | 1 | 1 | Rest | 02:07:29 | 02:07:29 | 0 | 1.5792 | 0 | 0 | 0 | 0 | 0 | 0 | 0 | 0 | 0 | 0 | 0 | 0 | 2025-11-27 17:32:04 | 0 | 0 | 0 | 0 | Close | 0
257 | 1 | 1 | Rest | 02:07:59 | 02:07:59 | 0 | 1.5792 | 0 | 0 | 0 | 0 | 0 | 0 | 0 | 0 | 0 | 0 | 0 | 0 | 2025-11-27 17:32:34 | 0 | 0 | 0 | 0 | Close | 0
258 | 1 | 1 | Rest | 02:08:29 | 02:08:29 | 0 | 1.5792 | 0 | 0 | 0 | 0 | 0 | 0 | 0 | 0 | 0 | 0 | 0 | 0 | 2025-11-27 17:33:04 | 0 | 0 | 0 | 0 | Close | 0
259 | 1 | 1 | Rest | 02:08:59 | 02:08:59 | 0 | 1.5792 | 0 | 0 | 0 | 0 | 0 | 0 | 0 | 0 | 0 | 0 | 0 | 0 | 2025-11-27 17:33:34 | 0 | 0 | 0 | 0 | Close | 0
260 | 1 | 1 | Rest | 02:09:29 | 02:09:29 | 0 | 1.5792 | 0 | 0 | 0 | 0 | 0 | 0 | 0 | 0 | 0 | 0 | 0 | 0 | 2025-11-27 17:34:04 | 0 | 0 | 0 | 0 | Close | 0
261 | 1 | 1 | Rest | 02:09:59 | 02:09:59 | 0 | 1.5792 | 0 | 0 | 0 | 0 | 0 | 0 | 0 | 0 | 0 | 0 | 0 | 0 | 2025-11-27 17:34:34 | 0 | 0 | 0 | 0 | Close | 0
262 | 1 | 1 | Rest | 02:10:29 | 02:10:29 | 0 | 1.5795 | 0 | 0 | 0 | 0 | 0 | 0 | 0 | 0 | 0 | 0 | 0 | 0 | 2025-11-27 17:35:04 | 0 | 0 | 0 | 0 | Close | 0
263 | 1 | 1 | Rest | 02:10:59 | 02:10:59 | 0 | 1.5795 | 0 | 0 | 0 | 0 | 0 | 0 | 0 | 0 | 0 | 0 | 0 | 0 | 2025-11-27 17:35:34 | 0 | 0 | 0 | 0 | Close | 0
264 | 1 | 1 | Rest | 02:11:29 | 02:11:29 | 0 | 1.5795 | 0 | 0 | 0 | 0 | 0 | 0 | 0 | 0 | 0 | 0 | 0 | 0 | 2025-11-27 17:36:04 | 0 | 0 | 0 | 0 | Close | 0
265 | 1 | 1 | Rest | 02:11:59 | 02:11:59 | 0 | 1.5792 | 0 | 0 | 0 | 0 | 0 | 0 | 0 | 0 | 0 | 0 | 0 | 0 | 2025-11-27 17:36:34 | 0 | 0 | 0 | 0 | Close | 0
266 | 1 | 1 | Rest | 02:12:29 | 02:12:29 | 0 | 1.5792 | 0 | 0 | 0 | 0 | 0 | 0 | 0 | 0 | 0 | 0 | 0 | 0 | 2025-11-27 17:37:04 | 0 | 0 | 0 | 0 | Close | 0
267 | 1 | 1 | Rest | 02:12:59 | 02:12:59 | 0 | 1.5795 | 0 | 0 | 0 | 0 | 0 | 0 | 0 | 0 | 0 | 0 | 0 | 0 | 2025-11-27 17:37:34 | 0 | 0 | 0 | 0 | Close | 0
268 | 1 | 1 | Rest | 02:13:29 | 02:13:29 | 0 | 1.5795 | 0 | 0 | 0 | 0 | 0 | 0 | 0 | 0 | 0 | 0 | 0 | 0 | 2025-11-27 17:38:04 | 0 | 0 | 0 | 0 | Close | 0
269 | 1 | 1 | Rest | 02:13:59 | 02:13:59 | 0 | 1.5795 | 0 | 0 | 0 | 0 | 0 | 0 | 0 | 0 | 0 | 0 | 0 | 0 | 2025-11-27 17:38:34 | 0 | 0 | 0 | 0 | Close | 0
270 | 1 | 1 | Rest | 02:14:29 | 02:14:29 | 0 | 1.5795 | 0 | 0 | 0 | 0 | 0 | 0 | 0 | 0 | 0 | 0 | 0 | 0 | 2025-11-27 17:39:04 | 0 | 0 | 0 | 0 | Close | 0
271 | 1 | 1 | Rest | 02:14:59 | 02:14:59 | 0 | 1.5795 | 0 | 0 | 0 | 0 | 0 | 0 | 0 | 0 | 0 | 0 | 0 | 0 | 2025-11-27 17:39:34 | 0 | 0 | 0 | 0 | Close | 0
272 | 1 | 1 | Rest | 02:15:29 | 02:15:29 | 0 | 1.5795 | 0 | 0 | 0 | 0 | 0 | 0 | 0 | 0 | 0 | 0 | 0 | 0 | 2025-11-27 17:40:04 | 0 | 0 | 0 | 0 | Close | 0
273 | 1 | 1 | Rest | 02:15:59 | 02:15:59 | 0 | 1.5795 | 0 | 0 | 0 | 0 | 0 | 0 | 0 | 0 | 0 | 0 | 0 | 0 | 2025-11-27 17:40:34 | 0 | 0 | 0 | 0 | Close | 0
274 | 1 | 1 | Rest | 02:16:29 | 02:16:29 | 0 | 1.5795 | 0 | 0 | 0 | 0 | 0 | 0 | 0 | 0 | 0 | 0 | 0 | 0 | 2025-11-27 17:41:04 | 0 | 0 | 0 | 0 | Close | 0
275 | 1 | 1 | Rest | 02:16:59 | 02:16:59 | 0 | 1.5795 | 0 | 0 | 0 | 0 | 0 | 0 | 0 | 0 | 0 | 0 | 0 | 0 | 2025-11-27 17:41:34 | 0 | 0 | 0 | 0 | Close | 0
276 | 1 | 1 | Rest | 02:17:29 | 02:17:29 | 0 | 1.5795 | 0 | 0 | 0 | 0 | 0 | 0 | 0 | 0 | 0 | 0 | 0 | 0 | 2025-11-27 17:42:04 | 0 | 0 | 0 | 0 | Close | 0
277 | 1 | 1 | Rest | 02:17:59 | 02:17:59 | 0 | 1.5795 | 0 | 0 | 0 | 0 | 0 | 0 | 0 | 0 | 0 | 0 | 0 | 0 | 2025-11-27 17:42:34 | 0 | 0 | 0 | 0 | Close | 0
278 | 1 | 1 | Rest | 02:18:29 | 02:18:29 | 0 | 1.5795 | 0 | 0 | 0 | 0 | 0 | 0 | 0 | 0 | 0 | 0 | 0 | 0 | 2025-11-27 17:43:04 | 0 | 0 | 0 | 0 | Close | 0
279 | 1 | 1 | Rest | 02:18:59 | 02:18:59 | 0 | 1.5795 | 0 | 0 | 0 | 0 | 0 | 0 | 0 | 0 | 0 | 0 | 0 | 0 | 2025-11-27 17:43:34 | 0 | 0 | 0 | 0 | Close | 0
280 | 1 | 1 | Rest | 02:19:29 | 02:19:29 | 0 | 1.5795 | 0 | 0 | 0 | 0 | 0 | 0 | 0 | 0 | 0 | 0 | 0 | 0 | 2025-11-27 17:44:04 | 0 | 0 | 0 | 0 | Close | 0
281 | 1 | 1 | Rest | 02:19:59 | 02:19:59 | 0 | 1.5798 | 0 | 0 | 0 | 0 | 0 | 0 | 0 | 0 | 0 | 0 | 0 | 0 | 2025-11-27 17:44:34 | 0 | 0 | 0 | 0 | Close | 0
282 | 1 | 1 | Rest | 02:20:29 | 02:20:29 | 0 | 1.5795 | 0 | 0 | 0 | 0 | 0 | 0 | 0 | 0 | 0 | 0 | 0 | 0 | 2025-11-27 17:45:04 | 0 | 0 | 0 | 0 | Close | 0
283 | 1 | 1 | Rest | 02:20:59 | 02:20:59 | 0 | 1.5795 | 0 | 0 | 0 | 0 | 0 | 0 | 0 | 0 | 0 | 0 | 0 | 0 | 2025-11-27 17:45:34 | 0 | 0 | 0 | 0 | Close | 0
284 | 1 | 1 | Rest | 02:21:29 | 02:21:29 | 0 | 1.5798 | 0 | 0 | 0 | 0 | 0 | 0 | 0 | 0 | 0 | 0 | 0 | 0 | 2025-11-27 17:46:04 | 0 | 0 | 0 | 0 | Close | 0
285 | 1 | 1 | Rest | 02:21:59 | 02:21:59 | 0 | 1.5795 | 0 | 0 | 0 | 0 | 0 | 0 | 0 | 0 | 0 | 0 | 0 | 0 | 2025-11-27 17:46:34 | 0 | 0 | 0 | 0 | Close | 0
286 | 1 | 1 | Rest | 02:22:29 | 02:22:29 | 0 | 1.5795 | 0 | 0 | 0 | 0 | 0 | 0 | 0 | 0 | 0 | 0 | 0 | 0 | 2025-11-27 17:47:04 | 0 | 0 | 0 | 0 | Close | 0
287 | 1 | 1 | Rest | 02:22:59 | 02:22:59 | 0 | 1.5798 | 0 | 0 | 0 | 0 | 0 | 0 | 0 | 0 | 0 | 0 | 0 | 0 | 2025-11-27 17:47:34 | 0 | 0 | 0 | 0 | Close | 0
288 | 1 | 1 | Rest | 02:23:29 | 02:23:29 | 0 | 1.5798 | 0 | 0 | 0 | 0 | 0 | 0 | 0 | 0 | 0 | 0 | 0 | 0 | 2025-11-27 17:48:04 | 0 | 0 | 0 | 0 | Close | 0
289 | 1 | 1 | Rest | 02:23:59 | 02:23:59 | 0 | 1.5798 | 0 | 0 | 0 | 0 | 0 | 0 | 0 | 0 | 0 | 0 | 0 | 0 | 2025-11-27 17:48:34 | 0 | 0 | 0 | 0 | Close | 0
290 | 1 | 1 | Rest | 02:24:29 | 02:24:29 | 0 | 1.5798 | 0 | 0 | 0 | 0 | 0 | 0 | 0 | 0 | 0 | 0 | 0 | 0 | 2025-11-27 17:49:04 | 0 | 0 | 0 | 0 | Close | 0
291 | 1 | 1 | Rest | 02:24:59 | 02:24:59 | 0 | 1.5798 | 0 | 0 | 0 | 0 | 0 | 0 | 0 | 0 | 0 | 0 | 0 | 0 | 2025-11-27 17:49:34 | 0 | 0 | 0 | 0 | Close | 0
292 | 1 | 1 | Rest | 02:25:29 | 02:25:29 | 0 | 1.5798 | 0 | 0 | 0 | 0 | 0 | 0 | 0 | 0 | 0 | 0 | 0 | 0 | 2025-11-27 17:50:04 | 0 | 0 | 0 | 0 | Close | 0
293 | 1 | 1 | Rest | 02:25:59 | 02:25:59 | 0 | 1.5798 | 0 | 0 | 0 | 0 | 0 | 0 | 0 | 0 | 0 | 0 | 0 | 0 | 2025-11-27 17:50:34 | 0 | 0 | 0 | 0 | Close | 0
294 | 1 | 1 | Rest | 02:26:29 | 02:26:29 | 0 | 1.5798 | 0 | 0 | 0 | 0 | 0 | 0 | 0 | 0 | 0 | 0 | 0 | 0 | 2025-11-27 17:51:04 | 0 | 0 | 0 | 0 | Close | 0
295 | 1 | 1 | Rest | 02:26:59 | 02:26:59 | 0 | 1.5798 | 0 | 0 | 0 | 0 | 0 | 0 | 0 | 0 | 0 | 0 | 0 | 0 | 2025-11-27 17:51:34 | 0 | 0 | 0 | 0 | Close | 0
296 | 1 | 1 | Rest | 02:27:29 | 02:27:29 | 0 | 1.5798 | 0 | 0 | 0 | 0 | 0 | 0 | 0 | 0 | 0 | 0 | 0 | 0 | 2025-11-27 17:52:04 | 0 | 0 | 0 | 0 | Close | 0
297 | 1 | 1 | Rest | 02:27:59 | 02:27:59 | 0 | 1.5798 | 0 | 0 | 0 | 0 | 0 | 0 | 0 | 0 | 0 | 0 | 0 | 0 | 2025-11-27 17:52:34 | 0 | 0 | 0 | 0 | Close | 0
298 | 1 | 1 | Rest | 02:28:29 | 02:28:29 | 0 | 1.5798 | 0 | 0 | 0 | 0 | 0 | 0 | 0 | 0 | 0 | 0 | 0 | 0 | 2025-11-27 17:53:04 | 0 | 0 | 0 | 0 | Close | 0
299 | 1 | 1 | Rest | 02:28:59 | 02:28:59 | 0 | 1.5798 | 0 | 0 | 0 | 0 | 0 | 0 | 0 | 0 | 0 | 0 | 0 | 0 | 2025-11-27 17:53:34 | 0 | 0 | 0 | 0 | Close | 0
300 | 1 | 1 | Rest | 02:29:29 | 02:29:29 | 0 | 1.5801 | 0 | 0 | 0 | 0 | 0 | 0 | 0 | 0 | 0 | 0 | 0 | 0 | 2025-11-27 17:54:04 | 0 | 0 | 0 | 0 | Close | 0
301 | 1 | 1 | Rest | 02:29:59 | 02:29:59 | 0 | 1.5798 | 0 | 0 | 0 | 0 | 0 | 0 | 0 | 0 | 0 | 0 | 0 | 0 | 2025-11-27 17:54:34 | 0 | 0 | 0 | 0 | Close | 0
302 | 1 | 1 | Rest | 02:30:29 | 02:30:29 | 0 | 1.5798 | 0 | 0 | 0 | 0 | 0 | 0 | 0 | 0 | 0 | 0 | 0 | 0 | 2025-11-27 17:55:04 | 0 | 0 | 0 | 0 | Close | 0
303 | 1 | 1 | Rest | 02:30:59 | 02:30:59 | 0 | 1.5798 | 0 | 0 | 0 | 0 | 0 | 0 | 0 | 0 | 0 | 0 | 0 | 0 | 2025-11-27 17:55:34 | 0 | 0 | 0 | 0 | Close | 0
304 | 1 | 1 | Rest | 02:31:29 | 02:31:29 | 0 | 1.5801 | 0 | 0 | 0 | 0 | 0 | 0 | 0 | 0 | 0 | 0 | 0 | 0 | 2025-11-27 17:56:04 | 0 | 0 | 0 | 0 | Close | 0
305 | 1 | 1 | Rest | 02:31:59 | 02:31:59 | 0 | 1.5801 | 0 | 0 | 0 | 0 | 0 | 0 | 0 | 0 | 0 | 0 | 0 | 0 | 2025-11-27 17:56:34 | 0 | 0 | 0 | 0 | Close | 0
306 | 1 | 1 | Rest | 02:32:29 | 02:32:29 | 0 | 1.5801 | 0 | 0 | 0 | 0 | 0 | 0 | 0 | 0 | 0 | 0 | 0 | 0 | 2025-11-27 17:57:04 | 0 | 0 | 0 | 0 | Close | 0
307 | 1 | 1 | Rest | 02:32:59 | 02:32:59 | 0 | 1.5801 | 0 | 0 | 0 | 0 | 0 | 0 | 0 | 0 | 0 | 0 | 0 | 0 | 2025-11-27 17:57:34 | 0 | 0 | 0 | 0 | Close | 0
308 | 1 | 1 | Rest | 02:33:29 | 02:33:29 | 0 | 1.5801 | 0 | 0 | 0 | 0 | 0 | 0 | 0 | 0 | 0 | 0 | 0 | 0 | 2025-11-27 17:58:04 | 0 | 0 | 0 | 0 | Close | 0
309 | 1 | 1 | Rest | 02:33:59 | 02:33:59 | 0 | 1.5801 | 0 | 0 | 0 | 0 | 0 | 0 | 0 | 0 | 0 | 0 | 0 | 0 | 2025-11-27 17:58:34 | 0 | 0 | 0 | 0 | Close | 0
310 | 1 | 1 | Rest | 02:34:29 | 02:34:29 | 0 | 1.5801 | 0 | 0 | 0 | 0 | 0 | 0 | 0 | 0 | 0 | 0 | 0 | 0 | 2025-11-27 17:59:04 | 0 | 0 | 0 | 0 | Close | 0
311 | 1 | 1 | Rest | 02:34:59 | 02:34:59 | 0 | 1.5801 | 0 | 0 | 0 | 0 | 0 | 0 | 0 | 0 | 0 | 0 | 0 | 0 | 2025-11-27 17:59:34 | 0 | 0 | 0 | 0 | Close | 0
312 | 1 | 1 | Rest | 02:35:29 | 02:35:29 | 0 | 1.5801 | 0 | 0 | 0 | 0 | 0 | 0 | 0 | 0 | 0 | 0 | 0 | 0 | 2025-11-27 18:00:03 | 0 | 0 | 0 | 0 | Close | 0
313 | 1 | 1 | Rest | 02:35:59 | 02:35:59 | 0 | 1.5801 | 0 | 0 | 0 | 0 | 0 | 0 | 0 | 0 | 0 | 0 | 0 | 0 | 2025-11-27 18:00:33 | 0 | 0 | 0 | 0 | Close | 0
314 | 1 | 1 | Rest | 02:36:29 | 02:36:29 | 0 | 1.5801 | 0 | 0 | 0 | 0 | 0 | 0 | 0 | 0 | 0 | 0 | 0 | 0 | 2025-11-27 18:01:03 | 0 | 0 | 0 | 0 | Close | 0
315 | 1 | 1 | Rest | 02:36:59 | 02:36:59 | 0 | 1.5801 | 0 | 0 | 0 | 0 | 0 | 0 | 0 | 0 | 0 | 0 | 0 | 0 | 2025-11-27 18:01:33 | 0 | 0 | 0 | 0 | Close | 0
316 | 1 | 1 | Rest | 02:37:29 | 02:37:29 | 0 | 1.5801 | 0 | 0 | 0 | 0 | 0 | 0 | 0 | 0 | 0 | 0 | 0 | 0 | 2025-11-27 18:02:03 | 0 | 0 | 0 | 0 | Close | 0
317 | 1 | 1 | Rest | 02:37:59 | 02:37:59 | 0 | 1.5801 | 0 | 0 | 0 | 0 | 0 | 0 | 0 | 0 | 0 | 0 | 0 | 0 | 2025-11-27 18:02:33 | 0 | 0 | 0 | 0 | Close | 0
318 | 1 | 1 | Rest | 02:38:29 | 02:38:29 | 0 | 1.5801 | 0 | 0 | 0 | 0 | 0 | 0 | 0 | 0 | 0 | 0 | 0 | 0 | 2025-11-27 18:03:03 | 0 | 0 | 0 | 0 | Close | 0
319 | 1 | 1 | Rest | 02:38:59 | 02:38:59 | 0 | 1.5801 | 0 | 0 | 0 | 0 | 0 | 0 | 0 | 0 | 0 | 0 | 0 | 0 | 2025-11-27 18:03:33 | 0 | 0 | 0 | 0 | Close | 0
320 | 1 | 1 | Rest | 02:39:29 | 02:39:29 | 0 | 1.5801 | 0 | 0 | 0 | 0 | 0 | 0 | 0 | 0 | 0 | 0 | 0 | 0 | 2025-11-27 18:04:03 | 0 | 0 | 0 | 0 | Close | 0
321 | 1 | 1 | Rest | 02:39:59 | 02:39:59 | 0 | 1.5801 | 0 | 0 | 0 | 0 | 0 | 0 | 0 | 0 | 0 | 0 | 0 | 0 | 2025-11-27 18:04:33 | 0 | 0 | 0 | 0 | Close | 0
322 | 1 | 1 | Rest | 02:40:29 | 02:40:29 | 0 | 1.5804 | 0 | 0 | 0 | 0 | 0 | 0 | 0 | 0 | 0 | 0 | 0 | 0 | 2025-11-27 18:05:03 | 0 | 0 | 0 | 0 | Close | 0
323 | 1 | 1 | Rest | 02:40:59 | 02:40:59 | 0 | 1.5801 | 0 | 0 | 0 | 0 | 0 | 0 | 0 | 0 | 0 | 0 | 0 | 0 | 2025-11-27 18:05:33 | 0 | 0 | 0 | 0 | Close | 0
324 | 1 | 1 | Rest | 02:41:29 | 02:41:29 | 0 | 1.5804 | 0 | 0 | 0 | 0 | 0 | 0 | 0 | 0 | 0 | 0 | 0 | 0 | 2025-11-27 18:06:03 | 0 | 0 | 0 | 0 | Close | 0
325 | 1 | 1 | Rest | 02:41:59 | 02:41:59 | 0 | 1.5804 | 0 | 0 | 0 | 0 | 0 | 0 | 0 | 0 | 0 | 0 | 0 | 0 | 2025-11-27 18:06:33 | 0 | 0 | 0 | 0 | Close | 0
326 | 1 | 1 | Rest | 02:42:29 | 02:42:29 | 0 | 1.5804 | 0 | 0 | 0 | 0 | 0 | 0 | 0 | 0 | 0 | 0 | 0 | 0 | 2025-11-27 18:07:03 | 0 | 0 | 0 | 0 | Close | 0
327 | 1 | 1 | Rest | 02:42:59 | 02:42:59 | 0 | 1.5804 | 0 | 0 | 0 | 0 | 0 | 0 | 0 | 0 | 0 | 0 | 0 | 0 | 2025-11-27 18:07:33 | 0 | 0 | 0 | 0 | Close | 0
328 | 1 | 1 | Rest | 02:43:29 | 02:43:29 | 0 | 1.5804 | 0 | 0 | 0 | 0 | 0 | 0 | 0 | 0 | 0 | 0 | 0 | 0 | 2025-11-27 18:08:03 | 0 | 0 | 0 | 0 | Close | 0
329 | 1 | 1 | Rest | 02:43:59 | 02:43:59 | 0 | 1.5804 | 0 | 0 | 0 | 0 | 0 | 0 | 0 | 0 | 0 | 0 | 0 | 0 | 2025-11-27 18:08:33 | 0 | 0 | 0 | 0 | Close | 0
330 | 1 | 1 | Rest | 02:44:29 | 02:44:29 | 0 | 1.5804 | 0 | 0 | 0 | 0 | 0 | 0 | 0 | 0 | 0 | 0 | 0 | 0 | 2025-11-27 18:09:03 | 0 | 0 | 0 | 0 | Close | 0
331 | 1 | 1 | Rest | 02:44:59 | 02:44:59 | 0 | 1.5804 | 0 | 0 | 0 | 0 | 0 | 0 | 0 | 0 | 0 | 0 | 0 | 0 | 2025-11-27 18:09:33 | 0 | 0 | 0 | 0 | Close | 0
332 | 1 | 1 | Rest | 02:45:29 | 02:45:29 | 0 | 1.5804 | 0 | 0 | 0 | 0 | 0 | 0 | 0 | 0 | 0 | 0 | 0 | 0 | 2025-11-27 18:10:03 | 0 | 0 | 0 | 0 | Close | 0
333 | 1 | 1 | Rest | 02:45:59 | 02:45:59 | 0 | 1.5804 | 0 | 0 | 0 | 0 | 0 | 0 | 0 | 0 | 0 | 0 | 0 | 0 | 2025-11-27 18:10:33 | 0 | 0 | 0 | 0 | Close | 0
334 | 1 | 1 | Rest | 02:46:29 | 02:46:29 | 0 | 1.5804 | 0 | 0 | 0 | 0 | 0 | 0 | 0 | 0 | 0 | 0 | 0 | 0 | 2025-11-27 18:11:03 | 0 | 0 | 0 | 0 | Close | 0
335 | 1 | 1 | Rest | 02:46:59 | 02:46:59 | 0 | 1.5804 | 0 | 0 | 0 | 0 | 0 | 0 | 0 | 0 | 0 | 0 | 0 | 0 | 2025-11-27 18:11:33 | 0 | 0 | 0 | 0 | Close | 0
336 | 1 | 1 | Rest | 02:47:29 | 02:47:29 | 0 | 1.5804 | 0 | 0 | 0 | 0 | 0 | 0 | 0 | 0 | 0 | 0 | 0 | 0 | 2025-11-27 18:12:03 | 0 | 0 | 0 | 0 | Close | 0
337 | 1 | 1 | Rest | 02:47:59 | 02:47:59 | 0 | 1.5804 | 0 | 0 | 0 | 0 | 0 | 0 | 0 | 0 | 0 | 0 | 0 | 0 | 2025-11-27 18:12:33 | 0 | 0 | 0 | 0 | Close | 0
338 | 1 | 1 | Rest | 02:48:29 | 02:48:29 | 0 | 1.5804 | 0 | 0 | 0 | 0 | 0 | 0 | 0 | 0 | 0 | 0 | 0 | 0 | 2025-11-27 18:13:03 | 0 | 0 | 0 | 0 | Close | 0
339 | 1 | 1 | Rest | 02:48:59 | 02:48:59 | 0 | 1.5804 | 0 | 0 | 0 | 0 | 0 | 0 | 0 | 0 | 0 | 0 | 0 | 0 | 2025-11-27 18:13:33 | 0 | 0 | 0 | 0 | Close | 0
340 | 1 | 1 | Rest | 02:49:29 | 02:49:29 | 0 | 1.5804 | 0 | 0 | 0 | 0 | 0 | 0 | 0 | 0 | 0 | 0 | 0 | 0 | 2025-11-27 18:14:03 | 0 | 0 | 0 | 0 | Close | 0
341 | 1 | 1 | Rest | 02:49:59 | 02:49:59 | 0 | 1.5804 | 0 | 0 | 0 | 0 | 0 | 0 | 0 | 0 | 0 | 0 | 0 | 0 | 2025-11-27 18:14:33 | 0 | 0 | 0 | 0 | Close | 0
342 | 1 | 1 | Rest | 02:50:29 | 02:50:29 | 0 | 1.5804 | 0 | 0 | 0 | 0 | 0 | 0 | 0 | 0 | 0 | 0 | 0 | 0 | 2025-11-27 18:15:03 | 0 | 0 | 0 | 0 | Close | 0
343 | 1 | 1 | Rest | 02:50:59 | 02:50:59 | 0 | 1.5804 | 0 | 0 | 0 | 0 | 0 | 0 | 0 | 0 | 0 | 0 | 0 | 0 | 2025-11-27 18:15:33 | 0 | 0 | 0 | 0 | Close | 0
344 | 1 | 1 | Rest | 02:51:29 | 02:51:29 | 0 | 1.5804 | 0 | 0 | 0 | 0 | 0 | 0 | 0 | 0 | 0 | 0 | 0 | 0 | 2025-11-27 18:16:03 | 0 | 0 | 0 | 0 | Close | 0
345 | 1 | 1 | Rest | 02:51:59 | 02:51:59 | 0 | 1.5807 | 0 | 0 | 0 | 0 | 0 | 0 | 0 | 0 | 0 | 0 | 0 | 0 | 2025-11-27 18:16:33 | 0 | 0 | 0 | 0 | Close | 0
346 | 1 | 1 | Rest | 02:52:29 | 02:52:29 | 0 | 1.5807 | 0 | 0 | 0 | 0 | 0 | 0 | 0 | 0 | 0 | 0 | 0 | 0 | 2025-11-27 18:17:03 | 0 | 0 | 0 | 0 | Close | 0
347 | 1 | 1 | Rest | 02:52:59 | 02:52:59 | 0 | 1.5807 | 0 | 0 | 0 | 0 | 0 | 0 | 0 | 0 | 0 | 0 | 0 | 0 | 2025-11-27 18:17:33 | 0 | 0 | 0 | 0 | Close | 0
348 | 1 | 1 | Rest | 02:53:29 | 02:53:29 | 0 | 1.5807 | 0 | 0 | 0 | 0 | 0 | 0 | 0 | 0 | 0 | 0 | 0 | 0 | 2025-11-27 18:18:03 | 0 | 0 | 0 | 0 | Close | 0
349 | 1 | 1 | Rest | 02:53:59 | 02:53:59 | 0 | 1.5807 | 0 | 0 | 0 | 0 | 0 | 0 | 0 | 0 | 0 | 0 | 0 | 0 | 2025-11-27 18:18:33 | 0 | 0 | 0 | 0 | Close | 0
350 | 1 | 1 | Rest | 02:54:29 | 02:54:29 | 0 | 1.5807 | 0 | 0 | 0 | 0 | 0 | 0 | 0 | 0 | 0 | 0 | 0 | 0 | 2025-11-27 18:19:03 | 0 | 0 | 0 | 0 | Close | 0
351 | 1 | 1 | Rest | 02:54:59 | 02:54:59 | 0 | 1.5807 | 0 | 0 | 0 | 0 | 0 | 0 | 0 | 0 | 0 | 0 | 0 | 0 | 2025-11-27 18:19:33 | 0 | 0 | 0 | 0 | Close | 0
352 | 1 | 1 | Rest | 02:55:29 | 02:55:29 | 0 | 1.5807 | 0 | 0 | 0 | 0 | 0 | 0 | 0 | 0 | 0 | 0 | 0 | 0 | 2025-11-27 18:20:03 | 0 | 0 | 0 | 0 | Close | 0
353 | 1 | 1 | Rest | 02:55:59 | 02:55:59 | 0 | 1.5807 | 0 | 0 | 0 | 0 | 0 | 0 | 0 | 0 | 0 | 0 | 0 | 0 | 2025-11-27 18:20:33 | 0 | 0 | 0 | 0 | Close | 0
354 | 1 | 1 | Rest | 02:56:29 | 02:56:29 | 0 | 1.5807 | 0 | 0 | 0 | 0 | 0 | 0 | 0 | 0 | 0 | 0 | 0 | 0 | 2025-11-27 18:21:03 | 0 | 0 | 0 | 0 | Close | 0
355 | 1 | 1 | Rest | 02:56:59 | 02:56:59 | 0 | 1.5807 | 0 | 0 | 0 | 0 | 0 | 0 | 0 | 0 | 0 | 0 | 0 | 0 | 2025-11-27 18:21:33 | 0 | 0 | 0 | 0 | Close | 0
356 | 1 | 1 | Rest | 02:57:29 | 02:57:29 | 0 | 1.5807 | 0 | 0 | 0 | 0 | 0 | 0 | 0 | 0 | 0 | 0 | 0 | 0 | 2025-11-27 18:22:03 | 0 | 0 | 0 | 0 | Close | 0
357 | 1 | 1 | Rest | 02:57:59 | 02:57:59 | 0 | 1.5807 | 0 | 0 | 0 | 0 | 0 | 0 | 0 | 0 | 0 | 0 | 0 | 0 | 2025-11-27 18:22:33 | 0 | 0 | 0 | 0 | Close | 0
358 | 1 | 1 | Rest | 02:58:29 | 02:58:29 | 0 | 1.5807 | 0 | 0 | 0 | 0 | 0 | 0 | 0 | 0 | 0 | 0 | 0 | 0 | 2025-11-27 18:23:03 | 0 | 0 | 0 | 0 | Close | 0
359 | 1 | 1 | Rest | 02:58:59 | 02:58:59 | 0 | 1.5807 | 0 | 0 | 0 | 0 | 0 | 0 | 0 | 0 | 0 | 0 | 0 | 0 | 2025-11-27 18:23:33 | 0 | 0 | 0 | 0 | Close | 0
360 | 1 | 1 | Rest | 02:59:29 | 02:59:29 | 0 | 1.5807 | 0 | 0 | 0 | 0 | 0 | 0 | 0 | 0 | 0 | 0 | 0 | 0 | 2025-11-27 18:24:03 | 0 | 0 | 0 | 0 | Close | 0
361 | 1 | 1 | Rest | 02:59:59 | 02:59:59 | 0 | 1.5807 | 0 | 0 | 0 | 0 | 0 | 0 | 0 | 0 | 0 | 0 | 0 | 0 | 2025-11-27 18:24:33 | 0 | 0 | 0 | 0 | Close | 0
362 | 1 | 1 | Rest | 03:00:29 | 03:00:29 | 0 | 1.5807 | 0 | 0 | 0 | 0 | 0 | 0 | 0 | 0 | 0 | 0 | 0 | 0 | 2025-11-27 18:25:03 | 0 | 0 | 0 | 0 | Close | 0
363 | 1 | 1 | Rest | 03:00:59 | 03:00:59 | 0 | 1.5807 | 0 | 0 | 0 | 0 | 0 | 0 | 0 | 0 | 0 | 0 | 0 | 0 | 2025-11-27 18:25:33 | 0 | 0 | 0 | 0 | Close | 0
364 | 1 | 1 | Rest | 03:01:29 | 03:01:29 | 0 | 1.5807 | 0 | 0 | 0 | 0 | 0 | 0 | 0 | 0 | 0 | 0 | 0 | 0 | 2025-11-27 18:26:03 | 0 | 0 | 0 | 0 | Close | 0
365 | 1 | 1 | Rest | 03:01:59 | 03:01:59 | 0 | 1.5807 | 0 | 0 | 0 | 0 | 0 | 0 | 0 | 0 | 0 | 0 | 0 | 0 | 2025-11-27 18:26:33 | 0 | 0 | 0 | 0 | Close | 0
366 | 1 | 1 | Rest | 03:02:29 | 03:02:29 | 0 | 1.5807 | 0 | 0 | 0 | 0 | 0 | 0 | 0 | 0 | 0 | 0 | 0 | 0 | 2025-11-27 18:27:03 | 0 | 0 | 0 | 0 | Close | 0
367 | 1 | 1 | Rest | 03:02:59 | 03:02:59 | 0 | 1.5807 | 0 | 0 | 0 | 0 | 0 | 0 | 0 | 0 | 0 | 0 | 0 | 0 | 2025-11-27 18:27:33 | 0 | 0 | 0 | 0 | Close | 0
368 | 1 | 1 | Rest | 03:03:29 | 03:03:29 | 0 | 1.5811 | 0 | 0 | 0 | 0 | 0 | 0 | 0 | 0 | 0 | 0 | 0 | 0 | 2025-11-27 18:28:03 | 0 | 0 | 0 | 0 | Close | 0
369 | 1 | 1 | Rest | 03:03:59 | 03:03:59 | 0 | 1.5811 | 0 | 0 | 0 | 0 | 0 | 0 | 0 | 0 | 0 | 0 | 0 | 0 | 2025-11-27 18:28:33 | 0 | 0 | 0 | 0 | Close | 0
370 | 1 | 1 | Rest | 03:04:29 | 03:04:29 | 0 | 1.5811 | 0 | 0 | 0 | 0 | 0 | 0 | 0 | 0 | 0 | 0 | 0 | 0 | 2025-11-27 18:29:03 | 0 | 0 | 0 | 0 | Close | 0
371 | 1 | 1 | Rest | 03:04:59 | 03:04:59 | 0 | 1.5811 | 0 | 0 | 0 | 0 | 0 | 0 | 0 | 0 | 0 | 0 | 0 | 0 | 2025-11-27 18:29:33 | 0 | 0 | 0 | 0 | Close | 0
372 | 1 | 1 | Rest | 03:05:29 | 03:05:29 | 0 | 1.5811 | 0 | 0 | 0 | 0 | 0 | 0 | 0 | 0 | 0 | 0 | 0 | 0 | 2025-11-27 18:30:03 | 0 | 0 | 0 | 0 | Close | 0
373 | 1 | 1 | Rest | 03:05:59 | 03:05:59 | 0 | 1.5811 | 0 | 0 | 0 | 0 | 0 | 0 | 0 | 0 | 0 | 0 | 0 | 0 | 2025-11-27 18:30:33 | 0 | 0 | 0 | 0 | Close | 0
374 | 1 | 1 | Rest | 03:06:29 | 03:06:29 | 0 | 1.5811 | 0 | 0 | 0 | 0 | 0 | 0 | 0 | 0 | 0 | 0 | 0 | 0 | 2025-11-27 18:31:03 | 0 | 0 | 0 | 0 | Close | 0
375 | 1 | 1 | Rest | 03:06:59 | 03:06:59 | 0 | 1.5811 | 0 | 0 | 0 | 0 | 0 | 0 | 0 | 0 | 0 | 0 | 0 | 0 | 2025-11-27 18:31:33 | 0 | 0 | 0 | 0 | Close | 0
376 | 1 | 1 | Rest | 03:07:29 | 03:07:29 | 0 | 1.5811 | 0 | 0 | 0 | 0 | 0 | 0 | 0 | 0 | 0 | 0 | 0 | 0 | 2025-11-27 18:32:03 | 0 | 0 | 0 | 0 | Close | 0
377 | 1 | 1 | Rest | 03:07:59 | 03:07:59 | 0 | 1.5811 | 0 | 0 | 0 | 0 | 0 | 0 | 0 | 0 | 0 | 0 | 0 | 0 | 2025-11-27 18:32:33 | 0 | 0 | 0 | 0 | Close | 0
378 | 1 | 1 | Rest | 03:08:29 | 03:08:29 | 0 | 1.5811 | 0 | 0 | 0 | 0 | 0 | 0 | 0 | 0 | 0 | 0 | 0 | 0 | 2025-11-27 18:33:03 | 0 | 0 | 0 | 0 | Close | 0
379 | 1 | 1 | Rest | 03:08:59 | 03:08:59 | 0 | 1.5811 | 0 | 0 | 0 | 0 | 0 | 0 | 0 | 0 | 0 | 0 | 0 | 0 | 2025-11-27 18:33:33 | 0 | 0 | 0 | 0 | Close | 0
380 | 1 | 1 | Rest | 03:09:29 | 03:09:29 | 0 | 1.5811 | 0 | 0 | 0 | 0 | 0 | 0 | 0 | 0 | 0 | 0 | 0 | 0 | 2025-11-27 18:34:03 | 0 | 0 | 0 | 0 | Close | 0
381 | 1 | 1 | Rest | 03:09:59 | 03:09:59 | 0 | 1.5811 | 0 | 0 | 0 | 0 | 0 | 0 | 0 | 0 | 0 | 0 | 0 | 0 | 2025-11-27 18:34:33 | 0 | 0 | 0 | 0 | Close | 0
382 | 1 | 1 | Rest | 03:10:29 | 03:10:29 | 0 | 1.5811 | 0 | 0 | 0 | 0 | 0 | 0 | 0 | 0 | 0 | 0 | 0 | 0 | 2025-11-27 18:35:03 | 0 | 0 | 0 | 0 | Close | 0
383 | 1 | 1 | Rest | 03:10:59 | 03:10:59 | 0 | 1.5811 | 0 | 0 | 0 | 0 | 0 | 0 | 0 | 0 | 0 | 0 | 0 | 0 | 2025-11-27 18:35:33 | 0 | 0 | 0 | 0 | Close | 0
384 | 1 | 1 | Rest | 03:11:29 | 03:11:29 | 0 | 1.5814 | 0 | 0 | 0 | 0 | 0 | 0 | 0 | 0 | 0 | 0 | 0 | 0 | 2025-11-27 18:36:03 | 0 | 0 | 0 | 0 | Close | 0
385 | 1 | 1 | Rest | 03:11:59 | 03:11:59 | 0 | 1.5811 | 0 | 0 | 0 | 0 | 0 | 0 | 0 | 0 | 0 | 0 | 0 | 0 | 2025-11-27 18:36:33 | 0 | 0 | 0 | 0 | Close | 0
386 | 1 | 1 | Rest | 03:12:29 | 03:12:29 | 0 | 1.5811 | 0 | 0 | 0 | 0 | 0 | 0 | 0 | 0 | 0 | 0 | 0 | 0 | 2025-11-27 18:37:03 | 0 | 0 | 0 | 0 | Close | 0
387 | 1 | 1 | Rest | 03:12:59 | 03:12:59 | 0 | 1.5814 | 0 | 0 | 0 | 0 | 0 | 0 | 0 | 0 | 0 | 0 | 0 | 0 | 2025-11-27 18:37:33 | 0 | 0 | 0 | 0 | Close | 0
388 | 1 | 1 | Rest | 03:13:29 | 03:13:29 | 0 | 1.5811 | 0 | 0 | 0 | 0 | 0 | 0 | 0 | 0 | 0 | 0 | 0 | 0 | 2025-11-27 18:38:03 | 0 | 0 | 0 | 0 | Close | 0
389 | 1 | 1 | Rest | 03:13:59 | 03:13:59 | 0 | 1.5814 | 0 | 0 | 0 | 0 | 0 | 0 | 0 | 0 | 0 | 0 | 0 | 0 | 2025-11-27 18:38:33 | 0 | 0 | 0 | 0 | Close | 0
390 | 1 | 1 | Rest | 03:14:29 | 03:14:29 | 0 | 1.5814 | 0 | 0 | 0 | 0 | 0 | 0 | 0 | 0 | 0 | 0 | 0 | 0 | 2025-11-27 18:39:03 | 0 | 0 | 0 | 0 | Close | 0
391 | 1 | 1 | Rest | 03:14:59 | 03:14:59 | 0 | 1.5814 | 0 | 0 | 0 | 0 | 0 | 0 | 0 | 0 | 0 | 0 | 0 | 0 | 2025-11-27 18:39:33 | 0 | 0 | 0 | 0 | Close | 0
392 | 1 | 1 | Rest | 03:15:29 | 03:15:29 | 0 | 1.5814 | 0 | 0 | 0 | 0 | 0 | 0 | 0 | 0 | 0 | 0 | 0 | 0 | 2025-11-27 18:40:03 | 0 | 0 | 0 | 0 | Close | 0
393 | 1 | 1 | Rest | 03:15:59 | 03:15:59 | 0 | 1.5814 | 0 | 0 | 0 | 0 | 0 | 0 | 0 | 0 | 0 | 0 | 0 | 0 | 2025-11-27 18:40:33 | 0 | 0 | 0 | 0 | Close | 0
394 | 1 | 1 | Rest | 03:16:29 | 03:16:29 | 0 | 1.5814 | 0 | 0 | 0 | 0 | 0 | 0 | 0 | 0 | 0 | 0 | 0 | 0 | 2025-11-27 18:41:03 | 0 | 0 | 0 | 0 | Close | 0
395 | 1 | 1 | Rest | 03:16:59 | 03:16:59 | 0 | 1.5814 | 0 | 0 | 0 | 0 | 0 | 0 | 0 | 0 | 0 | 0 | 0 | 0 | 2025-11-27 18:41:33 | 0 | 0 | 0 | 0 | Close | 0
396 | 1 | 1 | Rest | 03:17:29 | 03:17:29 | 0 | 1.5814 | 0 | 0 | 0 | 0 | 0 | 0 | 0 | 0 | 0 | 0 | 0 | 0 | 2025-11-27 18:42:03 | 0 | 0 | 0 | 0 | Close | 0
397 | 1 | 1 | Rest | 03:17:59 | 03:17:59 | 0 | 1.5814 | 0 | 0 | 0 | 0 | 0 | 0 | 0 | 0 | 0 | 0 | 0 | 0 | 2025-11-27 18:42:33 | 0 | 0 | 0 | 0 | Close | 0
398 | 1 | 1 | Rest | 03:18:29 | 03:18:29 | 0 | 1.5814 | 0 | 0 | 0 | 0 | 0 | 0 | 0 | 0 | 0 | 0 | 0 | 0 | 2025-11-27 18:43:03 | 0 | 0 | 0 | 0 | Close | 0
399 | 1 | 1 | Rest | 03:18:59 | 03:18:59 | 0 | 1.5814 | 0 | 0 | 0 | 0 | 0 | 0 | 0 | 0 | 0 | 0 | 0 | 0 | 2025-11-27 18:43:33 | 0 | 0 | 0 | 0 | Close | 0
400 | 1 | 1 | Rest | 03:19:29 | 03:19:29 | 0 | 1.5814 | 0 | 0 | 0 | 0 | 0 | 0 | 0 | 0 | 0 | 0 | 0 | 0 | 2025-11-27 18:44:03 | 0 | 0 | 0 | 0 | Close | 0
401 | 1 | 1 | Rest | 03:19:59 | 03:19:59 | 0 | 1.5814 | 0 | 0 | 0 | 0 | 0 | 0 | 0 | 0 | 0 | 0 | 0 | 0 | 2025-11-27 18:44:33 | 0 | 0 | 0 | 0 | Close | 0
402 | 1 | 1 | Rest | 03:20:29 | 03:20:29 | 0 | 1.5814 | 0 | 0 | 0 | 0 | 0 | 0 | 0 | 0 | 0 | 0 | 0 | 0 | 2025-11-27 18:45:03 | 0 | 0 | 0 | 0 | Close | 0
403 | 1 | 1 | Rest | 03:20:59 | 03:20:59 | 0 | 1.5814 | 0 | 0 | 0 | 0 | 0 | 0 | 0 | 0 | 0 | 0 | 0 | 0 | 2025-11-27 18:45:33 | 0 | 0 | 0 | 0 | Close | 0
404 | 1 | 1 | Rest | 03:21:29 | 03:21:29 | 0 | 1.5814 | 0 | 0 | 0 | 0 | 0 | 0 | 0 | 0 | 0 | 0 | 0 | 0 | 2025-11-27 18:46:03 | 0 | 0 | 0 | 0 | Close | 0
405 | 1 | 1 | Rest | 03:21:59 | 03:21:59 | 0 | 1.5814 | 0 | 0 | 0 | 0 | 0 | 0 | 0 | 0 | 0 | 0 | 0 | 0 | 2025-11-27 18:46:33 | 0 | 0 | 0 | 0 | Close | 0
406 | 1 | 1 | Rest | 03:22:29 | 03:22:29 | 0 | 1.5814 | 0 | 0 | 0 | 0 | 0 | 0 | 0 | 0 | 0 | 0 | 0 | 0 | 2025-11-27 18:47:03 | 0 | 0 | 0 | 0 | Close | 0
407 | 1 | 1 | Rest | 03:22:59 | 03:22:59 | 0 | 1.5814 | 0 | 0 | 0 | 0 | 0 | 0 | 0 | 0 | 0 | 0 | 0 | 0 | 2025-11-27 18:47:33 | 0 | 0 | 0 | 0 | Close | 0
408 | 1 | 1 | Rest | 03:23:29 | 03:23:29 | 0 | 1.5814 | 0 | 0 | 0 | 0 | 0 | 0 | 0 | 0 | 0 | 0 | 0 | 0 | 2025-11-27 18:48:03 | 0 | 0 | 0 | 0 | Close | 0
409 | 1 | 1 | Rest | 03:23:59 | 03:23:59 | 0 | 1.5814 | 0 | 0 | 0 | 0 | 0 | 0 | 0 | 0 | 0 | 0 | 0 | 0 | 2025-11-27 18:48:33 | 0 | 0 | 0 | 0 | Close | 0
410 | 1 | 1 | Rest | 03:24:29 | 03:24:29 | 0 | 1.5814 | 0 | 0 | 0 | 0 | 0 | 0 | 0 | 0 | 0 | 0 | 0 | 0 | 2025-11-27 18:49:03 | 0 | 0 | 0 | 0 | Close | 0
411 | 1 | 1 | Rest | 03:24:59 | 03:24:59 | 0 | 1.5814 | 0 | 0 | 0 | 0 | 0 | 0 | 0 | 0 | 0 | 0 | 0 | 0 | 2025-11-27 18:49:33 | 0 | 0 | 0 | 0 | Close | 0
412 | 1 | 1 | Rest | 03:25:29 | 03:25:29 | 0 | 1.5814 | 0 | 0 | 0 | 0 | 0 | 0 | 0 | 0 | 0 | 0 | 0 | 0 | 2025-11-27 18:50:03 | 0 | 0 | 0 | 0 | Close | 0
413 | 1 | 1 | Rest | 03:25:59 | 03:25:59 | 0 | 1.5814 | 0 | 0 | 0 | 0 | 0 | 0 | 0 | 0 | 0 | 0 | 0 | 0 | 2025-11-27 18:50:33 | 0 | 0 | 0 | 0 | Close | 0
414 | 1 | 1 | Rest | 03:26:29 | 03:26:29 | 0 | 1.5817 | 0 | 0 | 0 | 0 | 0 | 0 | 0 | 0 | 0 | 0 | 0 | 0 | 2025-11-27 18:51:03 | 0 | 0 | 0 | 0 | Close | 0
415 | 1 | 1 | Rest | 03:26:59 | 03:26:59 | 0 | 1.5814 | 0 | 0 | 0 | 0 | 0 | 0 | 0 | 0 | 0 | 0 | 0 | 0 | 2025-11-27 18:51:33 | 0 | 0 | 0 | 0 | Close | 0
416 | 1 | 1 | Rest | 03:27:29 | 03:27:29 | 0 | 1.5817 | 0 | 0 | 0 | 0 | 0 | 0 | 0 | 0 | 0 | 0 | 0 | 0 | 2025-11-27 18:52:03 | 0 | 0 | 0 | 0 | Close | 0
417 | 1 | 1 | Rest | 03:27:59 | 03:27:59 | 0 | 1.5817 | 0 | 0 | 0 | 0 | 0 | 0 | 0 | 0 | 0 | 0 | 0 | 0 | 2025-11-27 18:52:33 | 0 | 0 | 0 | 0 | Close | 0
418 | 1 | 1 | Rest | 03:28:29 | 03:28:29 | 0 | 1.5817 | 0 | 0 | 0 | 0 | 0 | 0 | 0 | 0 | 0 | 0 | 0 | 0 | 2025-11-27 18:53:03 | 0 | 0 | 0 | 0 | Close | 0
419 | 1 | 1 | Rest | 03:28:59 | 03:28:59 | 0 | 1.5817 | 0 | 0 | 0 | 0 | 0 | 0 | 0 | 0 | 0 | 0 | 0 | 0 | 2025-11-27 18:53:33 | 0 | 0 | 0 | 0 | Close | 0
420 | 1 | 1 | Rest | 03:29:29 | 03:29:29 | 0 | 1.5817 | 0 | 0 | 0 | 0 | 0 | 0 | 0 | 0 | 0 | 0 | 0 | 0 | 2025-11-27 18:54:03 | 0 | 0 | 0 | 0 | Close | 0
421 | 1 | 1 | Rest | 03:29:59 | 03:29:59 | 0 | 1.5817 | 0 | 0 | 0 | 0 | 0 | 0 | 0 | 0 | 0 | 0 | 0 | 0 | 2025-11-27 18:54:33 | 0 | 0 | 0 | 0 | Close | 0
422 | 1 | 1 | Rest | 03:30:29 | 03:30:29 | 0 | 1.5817 | 0 | 0 | 0 | 0 | 0 | 0 | 0 | 0 | 0 | 0 | 0 | 0 | 2025-11-27 18:55:03 | 0 | 0 | 0 | 0 | Close | 0
423 | 1 | 1 | Rest | 03:30:59 | 03:30:59 | 0 | 1.5817 | 0 | 0 | 0 | 0 | 0 | 0 | 0 | 0 | 0 | 0 | 0 | 0 | 2025-11-27 18:55:33 | 0 | 0 | 0 | 0 | Close | 0
424 | 1 | 1 | Rest | 03:31:29 | 03:31:29 | 0 | 1.5817 | 0 | 0 | 0 | 0 | 0 | 0 | 0 | 0 | 0 | 0 | 0 | 0 | 2025-11-27 18:56:03 | 0 | 0 | 0 | 0 | Close | 0
425 | 1 | 1 | Rest | 03:31:59 | 03:31:59 | 0 | 1.5817 | 0 | 0 | 0 | 0 | 0 | 0 | 0 | 0 | 0 | 0 | 0 | 0 | 2025-11-27 18:56:33 | 0 | 0 | 0 | 0 | Close | 0
426 | 1 | 1 | Rest | 03:32:29 | 03:32:29 | 0 | 1.5817 | 0 | 0 | 0 | 0 | 0 | 0 | 0 | 0 | 0 | 0 | 0 | 0 | 2025-11-27 18:57:03 | 0 | 0 | 0 | 0 | Close | 0
427 | 1 | 1 | Rest | 03:32:59 | 03:32:59 | 0 | 1.5817 | 0 | 0 | 0 | 0 | 0 | 0 | 0 | 0 | 0 | 0 | 0 | 0 | 2025-11-27 18:57:33 | 0 | 0 | 0 | 0 | Close | 0
428 | 1 | 1 | Rest | 03:33:29 | 03:33:29 | 0 | 1.5817 | 0 | 0 | 0 | 0 | 0 | 0 | 0 | 0 | 0 | 0 | 0 | 0 | 2025-11-27 18:58:03 | 0 | 0 | 0 | 0 | Close | 0
429 | 1 | 1 | Rest | 03:33:59 | 03:33:59 | 0 | 1.5817 | 0 | 0 | 0 | 0 | 0 | 0 | 0 | 0 | 0 | 0 | 0 | 0 | 2025-11-27 18:58:33 | 0 | 0 | 0 | 0 | Close | 0
430 | 1 | 1 | Rest | 03:34:29 | 03:34:29 | 0 | 1.5817 | 0 | 0 | 0 | 0 | 0 | 0 | 0 | 0 | 0 | 0 | 0 | 0 | 2025-11-27 18:59:03 | 0 | 0 | 0 | 0 | Close | 0
431 | 1 | 1 | Rest | 03:34:59 | 03:34:59 | 0 | 1.5817 | 0 | 0 | 0 | 0 | 0 | 0 | 0 | 0 | 0 | 0 | 0 | 0 | 2025-11-27 18:59:33 | 0 | 0 | 0 | 0 | Close | 0
432 | 1 | 1 | Rest | 03:35:29 | 03:35:29 | 0 | 1.5817 | 0 | 0 | 0 | 0 | 0 | 0 | 0 | 0 | 0 | 0 | 0 | 0 | 2025-11-27 19:00:03 | 0 | 0 | 0 | 0 | Close | 0
433 | 1 | 1 | Rest | 03:35:59 | 03:35:59 | 0 | 1.5817 | 0 | 0 | 0 | 0 | 0 | 0 | 0 | 0 | 0 | 0 | 0 | 0 | 2025-11-27 19:00:33 | 0 | 0 | 0 | 0 | Close | 0
434 | 1 | 1 | Rest | 03:36:29 | 03:36:29 | 0 | 1.5817 | 0 | 0 | 0 | 0 | 0 | 0 | 0 | 0 | 0 | 0 | 0 | 0 | 2025-11-27 19:01:03 | 0 | 0 | 0 | 0 | Close | 0
435 | 1 | 1 | Rest | 03:36:59 | 03:36:59 | 0 | 1.5817 | 0 | 0 | 0 | 0 | 0 | 0 | 0 | 0 | 0 | 0 | 0 | 0 | 2025-11-27 19:01:33 | 0 | 0 | 0 | 0 | Close | 0
436 | 1 | 1 | Rest | 03:37:29 | 03:37:29 | 0 | 1.5817 | 0 | 0 | 0 | 0 | 0 | 0 | 0 | 0 | 0 | 0 | 0 | 0 | 2025-11-27 19:02:03 | 0 | 0 | 0 | 0 | Close | 0
437 | 1 | 1 | Rest | 03:37:59 | 03:37:59 | 0 | 1.5817 | 0 | 0 | 0 | 0 | 0 | 0 | 0 | 0 | 0 | 0 | 0 | 0 | 2025-11-27 19:02:33 | 0 | 0 | 0 | 0 | Close | 0
438 | 1 | 1 | Rest | 03:38:29 | 03:38:29 | 0 | 1.5817 | 0 | 0 | 0 | 0 | 0 | 0 | 0 | 0 | 0 | 0 | 0 | 0 | 2025-11-27 19:03:03 | 0 | 0 | 0 | 0 | Close | 0
439 | 1 | 1 | Rest | 03:38:59 | 03:38:59 | 0 | 1.582 | 0 | 0 | 0 | 0 | 0 | 0 | 0 | 0 | 0 | 0 | 0 | 0 | 2025-11-27 19:03:33 | 0 | 0 | 0 | 0 | Close | 0
440 | 1 | 1 | Rest | 03:39:29 | 03:39:29 | 0 | 1.582 | 0 | 0 | 0 | 0 | 0 | 0 | 0 | 0 | 0 | 0 | 0 | 0 | 2025-11-27 19:04:03 | 0 | 0 | 0 | 0 | Close | 0
441 | 1 | 1 | Rest | 03:39:59 | 03:39:59 | 0 | 1.582 | 0 | 0 | 0 | 0 | 0 | 0 | 0 | 0 | 0 | 0 | 0 | 0 | 2025-11-27 19:04:33 | 0 | 0 | 0 | 0 | Close | 0
442 | 1 | 1 | Rest | 03:40:29 | 03:40:29 | 0 | 1.582 | 0 | 0 | 0 | 0 | 0 | 0 | 0 | 0 | 0 | 0 | 0 | 0 | 2025-11-27 19:05:03 | 0 | 0 | 0 | 0 | Close | 0
443 | 1 | 1 | Rest | 03:40:59 | 03:40:59 | 0 | 1.582 | 0 | 0 | 0 | 0 | 0 | 0 | 0 | 0 | 0 | 0 | 0 | 0 | 2025-11-27 19:05:33 | 0 | 0 | 0 | 0 | Close | 0
444 | 1 | 1 | Rest | 03:41:29 | 03:41:29 | 0 | 1.582 | 0 | 0 | 0 | 0 | 0 | 0 | 0 | 0 | 0 | 0 | 0 | 0 | 2025-11-27 19:06:03 | 0 | 0 | 0 | 0 | Close | 0
445 | 1 | 1 | Rest | 03:41:59 | 03:41:59 | 0 | 1.582 | 0 | 0 | 0 | 0 | 0 | 0 | 0 | 0 | 0 | 0 | 0 | 0 | 2025-11-27 19:06:33 | 0 | 0 | 0 | 0 | Close | 0
446 | 1 | 1 | Rest | 03:42:29 | 03:42:29 | 0 | 1.582 | 0 | 0 | 0 | 0 | 0 | 0 | 0 | 0 | 0 | 0 | 0 | 0 | 2025-11-27 19:07:03 | 0 | 0 | 0 | 0 | Close | 0
447 | 1 | 1 | Rest | 03:42:59 | 03:42:59 | 0 | 1.582 | 0 | 0 | 0 | 0 | 0 | 0 | 0 | 0 | 0 | 0 | 0 | 0 | 2025-11-27 19:07:33 | 0 | 0 | 0 | 0 | Close | 0
448 | 1 | 1 | Rest | 03:43:29 | 03:43:29 | 0 | 1.582 | 0 | 0 | 0 | 0 | 0 | 0 | 0 | 0 | 0 | 0 | 0 | 0 | 2025-11-27 19:08:03 | 0 | 0 | 0 | 0 | Close | 0
449 | 1 | 1 | Rest | 03:43:59 | 03:43:59 | 0 | 1.582 | 0 | 0 | 0 | 0 | 0 | 0 | 0 | 0 | 0 | 0 | 0 | 0 | 2025-11-27 19:08:33 | 0 | 0 | 0 | 0 | Close | 0
450 | 1 | 1 | Rest | 03:44:29 | 03:44:29 | 0 | 1.582 | 0 | 0 | 0 | 0 | 0 | 0 | 0 | 0 | 0 | 0 | 0 | 0 | 2025-11-27 19:09:03 | 0 | 0 | 0 | 0 | Close | 0
451 | 1 | 1 | Rest | 03:44:59 | 03:44:59 | 0 | 1.582 | 0 | 0 | 0 | 0 | 0 | 0 | 0 | 0 | 0 | 0 | 0 | 0 | 2025-11-27 19:09:33 | 0 | 0 | 0 | 0 | Close | 0
452 | 1 | 1 | Rest | 03:45:29 | 03:45:29 | 0 | 1.582 | 0 | 0 | 0 | 0 | 0 | 0 | 0 | 0 | 0 | 0 | 0 | 0 | 2025-11-27 19:10:03 | 0 | 0 | 0 | 0 | Close | 0
453 | 1 | 1 | Rest | 03:45:59 | 03:45:59 | 0 | 1.582 | 0 | 0 | 0 | 0 | 0 | 0 | 0 | 0 | 0 | 0 | 0 | 0 | 2025-11-27 19:10:33 | 0 | 0 | 0 | 0 | Close | 0
454 | 1 | 1 | Rest | 03:46:29 | 03:46:29 | 0 | 1.582 | 0 | 0 | 0 | 0 | 0 | 0 | 0 | 0 | 0 | 0 | 0 | 0 | 2025-11-27 19:11:03 | 0 | 0 | 0 | 0 | Close | 0
455 | 1 | 1 | Rest | 03:46:59 | 03:46:59 | 0 | 1.582 | 0 | 0 | 0 | 0 | 0 | 0 | 0 | 0 | 0 | 0 | 0 | 0 | 2025-11-27 19:11:33 | 0 | 0 | 0 | 0 | Close | 0
456 | 1 | 1 | Rest | 03:47:29 | 03:47:29 | 0 | 1.582 | 0 | 0 | 0 | 0 | 0 | 0 | 0 | 0 | 0 | 0 | 0 | 0 | 2025-11-27 19:12:03 | 0 | 0 | 0 | 0 | Close | 0
457 | 1 | 1 | Rest | 03:47:59 | 03:47:59 | 0 | 1.582 | 0 | 0 | 0 | 0 | 0 | 0 | 0 | 0 | 0 | 0 | 0 | 0 | 2025-11-27 19:12:33 | 0 | 0 | 0 | 0 | Close | 0
458 | 1 | 1 | Rest | 03:48:29 | 03:48:29 | 0 | 1.582 | 0 | 0 | 0 | 0 | 0 | 0 | 0 | 0 | 0 | 0 | 0 | 0 | 2025-11-27 19:13:03 | 0 | 0 | 0 | 0 | Close | 0
459 | 1 | 1 | Rest | 03:48:59 | 03:48:59 | 0 | 1.582 | 0 | 0 | 0 | 0 | 0 | 0 | 0 | 0 | 0 | 0 | 0 | 0 | 2025-11-27 19:13:33 | 0 | 0 | 0 | 0 | Close | 0
460 | 1 | 1 | Rest | 03:49:29 | 03:49:29 | 0 | 1.582 | 0 | 0 | 0 | 0 | 0 | 0 | 0 | 0 | 0 | 0 | 0 | 0 | 2025-11-27 19:14:03 | 0 | 0 | 0 | 0 | Close | 0
461 | 1 | 1 | Rest | 03:49:59 | 03:49:59 | 0 | 1.582 | 0 | 0 | 0 | 0 | 0 | 0 | 0 | 0 | 0 | 0 | 0 | 0 | 2025-11-27 19:14:33 | 0 | 0 | 0 | 0 | Close | 0
462 | 1 | 1 | Rest | 03:50:29 | 03:50:29 | 0 | 1.582 | 0 | 0 | 0 | 0 | 0 | 0 | 0 | 0 | 0 | 0 | 0 | 0 | 2025-11-27 19:15:03 | 0 | 0 | 0 | 0 | Close | 0
463 | 1 | 1 | Rest | 03:50:59 | 03:50:59 | 0 | 1.582 | 0 | 0 | 0 | 0 | 0 | 0 | 0 | 0 | 0 | 0 | 0 | 0 | 2025-11-27 19:15:33 | 0 | 0 | 0 | 0 | Close | 0
464 | 1 | 1 | Rest | 03:51:29 | 03:51:29 | 0 | 1.582 | 0 | 0 | 0 | 0 | 0 | 0 | 0 | 0 | 0 | 0 | 0 | 0 | 2025-11-27 19:16:03 | 0 | 0 | 0 | 0 | Close | 0
465 | 1 | 1 | Rest | 03:51:59 | 03:51:59 | 0 | 1.582 | 0 | 0 | 0 | 0 | 0 | 0 | 0 | 0 | 0 | 0 | 0 | 0 | 2025-11-27 19:16:33 | 0 | 0 | 0 | 0 | Close | 0
466 | 1 | 1 | Rest | 03:52:29 | 03:52:29 | 0 | 1.582 | 0 | 0 | 0 | 0 | 0 | 0 | 0 | 0 | 0 | 0 | 0 | 0 | 2025-11-27 19:17:03 | 0 | 0 | 0 | 0 | Close | 0
467 | 1 | 1 | Rest | 03:52:59 | 03:52:59 | 0 | 1.5823 | 0 | 0 | 0 | 0 | 0 | 0 | 0 | 0 | 0 | 0 | 0 | 0 | 2025-11-27 19:17:33 | 0 | 0 | 0 | 0 | Close | 0
468 | 1 | 1 | Rest | 03:53:29 | 03:53:29 | 0 | 1.5823 | 0 | 0 | 0 | 0 | 0 | 0 | 0 | 0 | 0 | 0 | 0 | 0 | 2025-11-27 19:18:03 | 0 | 0 | 0 | 0 | Close | 0
469 | 1 | 1 | Rest | 03:53:59 | 03:53:59 | 0 | 1.582 | 0 | 0 | 0 | 0 | 0 | 0 | 0 | 0 | 0 | 0 | 0 | 0 | 2025-11-27 19:18:33 | 0 | 0 | 0 | 0 | Close | 0
470 | 1 | 1 | Rest | 03:54:29 | 03:54:29 | 0 | 1.5823 | 0 | 0 | 0 | 0 | 0 | 0 | 0 | 0 | 0 | 0 | 0 | 0 | 2025-11-27 19:19:03 | 0 | 0 | 0 | 0 | Close | 0
471 | 1 | 1 | Rest | 03:54:59 | 03:54:59 | 0 | 1.5823 | 0 | 0 | 0 | 0 | 0 | 0 | 0 | 0 | 0 | 0 | 0 | 0 | 2025-11-27 19:19:33 | 0 | 0 | 0 | 0 | Close | 0
472 | 1 | 1 | Rest | 03:55:29 | 03:55:29 | 0 | 1.5823 | 0 | 0 | 0 | 0 | 0 | 0 | 0 | 0 | 0 | 0 | 0 | 0 | 2025-11-27 19:20:03 | 0 | 0 | 0 | 0 | Close | 0
473 | 1 | 1 | Rest | 03:55:59 | 03:55:59 | 0 | 1.5823 | 0 | 0 | 0 | 0 | 0 | 0 | 0 | 0 | 0 | 0 | 0 | 0 | 2025-11-27 19:20:33 | 0 | 0 | 0 | 0 | Close | 0
474 | 1 | 1 | Rest | 03:56:29 | 03:56:29 | 0 | 1.5823 | 0 | 0 | 0 | 0 | 0 | 0 | 0 | 0 | 0 | 0 | 0 | 0 | 2025-11-27 19:21:03 | 0 | 0 | 0 | 0 | Close | 0
475 | 1 | 1 | Rest | 03:56:59 | 03:56:59 | 0 | 1.5823 | 0 | 0 | 0 | 0 | 0 | 0 | 0 | 0 | 0 | 0 | 0 | 0 | 2025-11-27 19:21:33 | 0 | 0 | 0 | 0 | Close | 0
476 | 1 | 1 | Rest | 03:57:29 | 03:57:29 | 0 | 1.5823 | 0 | 0 | 0 | 0 | 0 | 0 | 0 | 0 | 0 | 0 | 0 | 0 | 2025-11-27 19:22:03 | 0 | 0 | 0 | 0 | Close | 0
477 | 1 | 1 | Rest | 03:57:59 | 03:57:59 | 0 | 1.5823 | 0 | 0 | 0 | 0 | 0 | 0 | 0 | 0 | 0 | 0 | 0 | 0 | 2025-11-27 19:22:33 | 0 | 0 | 0 | 0 | Close | 0
478 | 1 | 1 | Rest | 03:58:29 | 03:58:29 | 0 | 1.5823 | 0 | 0 | 0 | 0 | 0 | 0 | 0 | 0 | 0 | 0 | 0 | 0 | 2025-11-27 19:23:03 | 0 | 0 | 0 | 0 | Close | 0
479 | 1 | 1 | Rest | 03:58:59 | 03:58:59 | 0 | 1.5823 | 0 | 0 | 0 | 0 | 0 | 0 | 0 | 0 | 0 | 0 | 0 | 0 | 2025-11-27 19:23:33 | 0 | 0 | 0 | 0 | Close | 0
480 | 1 | 1 | Rest | 03:59:29 | 03:59:29 | 0 | 1.5823 | 0 | 0 | 0 | 0 | 0 | 0 | 0 | 0 | 0 | 0 | 0 | 0 | 2025-11-27 19:24:03 | 0 | 0 | 0 | 0 | Close | 0
481 | 1 | 1 | Rest | 03:59:59 | 03:59:59 | 0 | 1.5823 | 0 | 0 | 0 | 0 | 0 | 0 | 0 | 0 | 0 | 0 | 0 | 0 | 2025-11-27 19:24:33 | 0 | 0 | 0 | 0 | Close | 0
482 | 1 | 1 | Rest | 04:00:29 | 04:00:29 | 0 | 1.5823 | 0 | 0 | 0 | 0 | 0 | 0 | 0 | 0 | 0 | 0 | 0 | 0 | 2025-11-27 19:25:03 | 0 | 0 | 0 | 0 | Close | 0
483 | 1 | 1 | Rest | 04:00:59 | 04:00:59 | 0 | 1.5823 | 0 | 0 | 0 | 0 | 0 | 0 | 0 | 0 | 0 | 0 | 0 | 0 | 2025-11-27 19:25:33 | 0 | 0 | 0 | 0 | Close | 0
484 | 1 | 1 | Rest | 04:01:29 | 04:01:29 | 0 | 1.5823 | 0 | 0 | 0 | 0 | 0 | 0 | 0 | 0 | 0 | 0 | 0 | 0 | 2025-11-27 19:26:03 | 0 | 0 | 0 | 0 | Close | 0
485 | 1 | 1 | Rest | 04:01:59 | 04:01:59 | 0 | 1.5823 | 0 | 0 | 0 | 0 | 0 | 0 | 0 | 0 | 0 | 0 | 0 | 0 | 2025-11-27 19:26:33 | 0 | 0 | 0 | 0 | Close | 0
486 | 1 | 1 | Rest | 04:02:29 | 04:02:29 | 0 | 1.5823 | 0 | 0 | 0 | 0 | 0 | 0 | 0 | 0 | 0 | 0 | 0 | 0 | 2025-11-27 19:27:03 | 0 | 0 | 0 | 0 | Close | 0
487 | 1 | 1 | Rest | 04:02:59 | 04:02:59 | 0 | 1.5823 | 0 | 0 | 0 | 0 | 0 | 0 | 0 | 0 | 0 | 0 | 0 | 0 | 2025-11-27 19:27:33 | 0 | 0 | 0 | 0 | Close | 0
488 | 1 | 1 | Rest | 04:03:29 | 04:03:29 | 0 | 1.5823 | 0 | 0 | 0 | 0 | 0 | 0 | 0 | 0 | 0 | 0 | 0 | 0 | 2025-11-27 19:28:03 | 0 | 0 | 0 | 0 | Close | 0
489 | 1 | 1 | Rest | 04:03:59 | 04:03:59 | 0 | 1.5823 | 0 | 0 | 0 | 0 | 0 | 0 | 0 | 0 | 0 | 0 | 0 | 0 | 2025-11-27 19:28:33 | 0 | 0 | 0 | 0 | Close | 0
490 | 1 | 1 | Rest | 04:04:29 | 04:04:29 | 0 | 1.5823 | 0 | 0 | 0 | 0 | 0 | 0 | 0 | 0 | 0 | 0 | 0 | 0 | 2025-11-27 19:29:03 | 0 | 0 | 0 | 0 | Close | 0
491 | 1 | 1 | Rest | 04:04:59 | 04:04:59 | 0 | 1.5826 | 0 | 0 | 0 | 0 | 0 | 0 | 0 | 0 | 0 | 0 | 0 | 0 | 2025-11-27 19:29:33 | 0 | 0 | 0 | 0 | Close | 0
492 | 1 | 1 | Rest | 04:05:29 | 04:05:29 | 0 | 1.5823 | 0 | 0 | 0 | 0 | 0 | 0 | 0 | 0 | 0 | 0 | 0 | 0 | 2025-11-27 19:30:03 | 0 | 0 | 0 | 0 | Close | 0
493 | 1 | 1 | Rest | 04:05:59 | 04:05:59 | 0 | 1.5823 | 0 | 0 | 0 | 0 | 0 | 0 | 0 | 0 | 0 | 0 | 0 | 0 | 2025-11-27 19:30:33 | 0 | 0 | 0 | 0 | Close | 0
494 | 1 | 1 | Rest | 04:06:29 | 04:06:29 | 0 | 1.5823 | 0 | 0 | 0 | 0 | 0 | 0 | 0 | 0 | 0 | 0 | 0 | 0 | 2025-11-27 19:31:03 | 0 | 0 | 0 | 0 | Close | 0
495 | 1 | 1 | Rest | 04:06:59 | 04:06:59 | 0 | 1.5823 | 0 | 0 | 0 | 0 | 0 | 0 | 0 | 0 | 0 | 0 | 0 | 0 | 2025-11-27 19:31:33 | 0 | 0 | 0 | 0 | Close | 0
496 | 1 | 1 | Rest | 04:07:29 | 04:07:29 | 0 | 1.5823 | 0 | 0 | 0 | 0 | 0 | 0 | 0 | 0 | 0 | 0 | 0 | 0 | 2025-11-27 19:32:03 | 0 | 0 | 0 | 0 | Close | 0
497 | 1 | 1 | Rest | 04:07:59 | 04:07:59 | 0 | 1.5826 | 0 | 0 | 0 | 0 | 0 | 0 | 0 | 0 | 0 | 0 | 0 | 0 | 2025-11-27 19:32:33 | 0 | 0 | 0 | 0 | Close | 0
498 | 1 | 1 | Rest | 04:08:29 | 04:08:29 | 0 | 1.5826 | 0 | 0 | 0 | 0 | 0 | 0 | 0 | 0 | 0 | 0 | 0 | 0 | 2025-11-27 19:33:03 | 0 | 0 | 0 | 0 | Close | 0
499 | 1 | 1 | Rest | 04:08:59 | 04:08:59 | 0 | 1.5826 | 0 | 0 | 0 | 0 | 0 | 0 | 0 | 0 | 0 | 0 | 0 | 0 | 2025-11-27 19:33:33 | 0 | 0 | 0 | 0 | Close | 0
500 | 1 | 1 | Rest | 04:09:29 | 04:09:29 | 0 | 1.5826 | 0 | 0 | 0 | 0 | 0 | 0 | 0 | 0 | 0 | 0 | 0 | 0 | 2025-11-27 19:34:03 | 0 | 0 | 0 | 0 | Close | 0
501 | 1 | 1 | Rest | 04:09:59 | 04:09:59 | 0 | 1.5826 | 0 | 0 | 0 | 0 | 0 | 0 | 0 | 0 | 0 | 0 | 0 | 0 | 2025-11-27 19:34:33 | 0 | 0 | 0 | 0 | Close | 0
502 | 1 | 1 | Rest | 04:10:29 | 04:10:29 | 0 | 1.5826 | 0 | 0 | 0 | 0 | 0 | 0 | 0 | 0 | 0 | 0 | 0 | 0 | 2025-11-27 19:35:03 | 0 | 0 | 0 | 0 | Close | 0
503 | 1 | 1 | Rest | 04:10:59 | 04:10:59 | 0 | 1.5826 | 0 | 0 | 0 | 0 | 0 | 0 | 0 | 0 | 0 | 0 | 0 | 0 | 2025-11-27 19:35:33 | 0 | 0 | 0 | 0 | Close | 0
504 | 1 | 1 | Rest | 04:11:29 | 04:11:29 | 0 | 1.5826 | 0 | 0 | 0 | 0 | 0 | 0 | 0 | 0 | 0 | 0 | 0 | 0 | 2025-11-27 19:36:03 | 0 | 0 | 0 | 0 | Close | 0
505 | 1 | 1 | Rest | 04:11:59 | 04:11:59 | 0 | 1.5826 | 0 | 0 | 0 | 0 | 0 | 0 | 0 | 0 | 0 | 0 | 0 | 0 | 2025-11-27 19:36:33 | 0 | 0 | 0 | 0 | Close | 0
506 | 1 | 1 | Rest | 04:12:29 | 04:12:29 | 0 | 1.5826 | 0 | 0 | 0 | 0 | 0 | 0 | 0 | 0 | 0 | 0 | 0 | 0 | 2025-11-27 19:37:03 | 0 | 0 | 0 | 0 | Close | 0
507 | 1 | 1 | Rest | 04:12:59 | 04:12:59 | 0 | 1.5826 | 0 | 0 | 0 | 0 | 0 | 0 | 0 | 0 | 0 | 0 | 0 | 0 | 2025-11-27 19:37:33 | 0 | 0 | 0 | 0 | Close | 0
508 | 1 | 1 | Rest | 04:13:29 | 04:13:29 | 0 | 1.5826 | 0 | 0 | 0 | 0 | 0 | 0 | 0 | 0 | 0 | 0 | 0 | 0 | 2025-11-27 19:38:03 | 0 | 0 | 0 | 0 | Close | 0
509 | 1 | 1 | Rest | 04:13:59 | 04:13:59 | 0 | 1.5826 | 0 | 0 | 0 | 0 | 0 | 0 | 0 | 0 | 0 | 0 | 0 | 0 | 2025-11-27 19:38:33 | 0 | 0 | 0 | 0 | Close | 0
510 | 1 | 1 | Rest | 04:14:29 | 04:14:29 | 0 | 1.5826 | 0 | 0 | 0 | 0 | 0 | 0 | 0 | 0 | 0 | 0 | 0 | 0 | 2025-11-27 19:39:03 | 0 | 0 | 0 | 0 | Close | 0
511 | 1 | 1 | Rest | 04:14:59 | 04:14:59 | 0 | 1.5826 | 0 | 0 | 0 | 0 | 0 | 0 | 0 | 0 | 0 | 0 | 0 | 0 | 2025-11-27 19:39:33 | 0 | 0 | 0 | 0 | Close | 0
512 | 1 | 1 | Rest | 04:15:29 | 04:15:29 | 0 | 1.5826 | 0 | 0 | 0 | 0 | 0 | 0 | 0 | 0 | 0 | 0 | 0 | 0 | 2025-11-27 19:40:03 | 0 | 0 | 0 | 0 | Close | 0
513 | 1 | 1 | Rest | 04:15:59 | 04:15:59 | 0 | 1.5826 | 0 | 0 | 0 | 0 | 0 | 0 | 0 | 0 | 0 | 0 | 0 | 0 | 2025-11-27 19:40:33 | 0 | 0 | 0 | 0 | Close | 0
514 | 1 | 1 | Rest | 04:16:29 | 04:16:29 | 0 | 1.5826 | 0 | 0 | 0 | 0 | 0 | 0 | 0 | 0 | 0 | 0 | 0 | 0 | 2025-11-27 19:41:03 | 0 | 0 | 0 | 0 | Close | 0
515 | 1 | 1 | Rest | 04:16:59 | 04:16:59 | 0 | 1.5826 | 0 | 0 | 0 | 0 | 0 | 0 | 0 | 0 | 0 | 0 | 0 | 0 | 2025-11-27 19:41:33 | 0 | 0 | 0 | 0 | Close | 0
516 | 1 | 1 | Rest | 04:17:29 | 04:17:29 | 0 | 1.5826 | 0 | 0 | 0 | 0 | 0 | 0 | 0 | 0 | 0 | 0 | 0 | 0 | 2025-11-27 19:42:03 | 0 | 0 | 0 | 0 | Close | 0
517 | 1 | 1 | Rest | 04:17:59 | 04:17:59 | 0 | 1.5826 | 0 | 0 | 0 | 0 | 0 | 0 | 0 | 0 | 0 | 0 | 0 | 0 | 2025-11-27 19:42:33 | 0 | 0 | 0 | 0 | Close | 0
518 | 1 | 1 | Rest | 04:18:29 | 04:18:29 | 0 | 1.5826 | 0 | 0 | 0 | 0 | 0 | 0 | 0 | 0 | 0 | 0 | 0 | 0 | 2025-11-27 19:43:03 | 0 | 0 | 0 | 0 | Close | 0
519 | 1 | 1 | Rest | 04:18:59 | 04:18:59 | 0 | 1.5826 | 0 | 0 | 0 | 0 | 0 | 0 | 0 | 0 | 0 | 0 | 0 | 0 | 2025-11-27 19:43:33 | 0 | 0 | 0 | 0 | Close | 0
520 | 1 | 1 | Rest | 04:19:29 | 04:19:29 | 0 | 1.5826 | 0 | 0 | 0 | 0 | 0 | 0 | 0 | 0 | 0 | 0 | 0 | 0 | 2025-11-27 19:44:03 | 0 | 0 | 0 | 0 | Close | 0
521 | 1 | 1 | Rest | 04:19:59 | 04:19:59 | 0 | 1.5829 | 0 | 0 | 0 | 0 | 0 | 0 | 0 | 0 | 0 | 0 | 0 | 0 | 2025-11-27 19:44:33 | 0 | 0 | 0 | 0 | Close | 0
522 | 1 | 1 | Rest | 04:20:29 | 04:20:29 | 0 | 1.5826 | 0 | 0 | 0 | 0 | 0 | 0 | 0 | 0 | 0 | 0 | 0 | 0 | 2025-11-27 19:45:03 | 0 | 0 | 0 | 0 | Close | 0
523 | 1 | 1 | Rest | 04:20:59 | 04:20:59 | 0 | 1.5829 | 0 | 0 | 0 | 0 | 0 | 0 | 0 | 0 | 0 | 0 | 0 | 0 | 2025-11-27 19:45:33 | 0 | 0 | 0 | 0 | Close | 0
524 | 1 | 1 | Rest | 04:21:29 | 04:21:29 | 0 | 1.5829 | 0 | 0 | 0 | 0 | 0 | 0 | 0 | 0 | 0 | 0 | 0 | 0 | 2025-11-27 19:46:03 | 0 | 0 | 0 | 0 | Close | 0
525 | 1 | 1 | Rest | 04:21:59 | 04:21:59 | 0 | 1.5829 | 0 | 0 | 0 | 0 | 0 | 0 | 0 | 0 | 0 | 0 | 0 | 0 | 2025-11-27 19:46:33 | 0 | 0 | 0 | 0 | Close | 0
526 | 1 | 1 | Rest | 04:22:29 | 04:22:29 | 0 | 1.5826 | 0 | 0 | 0 | 0 | 0 | 0 | 0 | 0 | 0 | 0 | 0 | 0 | 2025-11-27 19:47:03 | 0 | 0 | 0 | 0 | Close | 0
527 | 1 | 1 | Rest | 04:22:59 | 04:22:59 | 0 | 1.5829 | 0 | 0 | 0 | 0 | 0 | 0 | 0 | 0 | 0 | 0 | 0 | 0 | 2025-11-27 19:47:33 | 0 | 0 | 0 | 0 | Close | 0
528 | 1 | 1 | Rest | 04:23:29 | 04:23:29 | 0 | 1.5829 | 0 | 0 | 0 | 0 | 0 | 0 | 0 | 0 | 0 | 0 | 0 | 0 | 2025-11-27 19:48:03 | 0 | 0 | 0 | 0 | Close | 0
529 | 1 | 1 | Rest | 04:23:59 | 04:23:59 | 0 | 1.5826 | 0 | 0 | 0 | 0 | 0 | 0 | 0 | 0 | 0 | 0 | 0 | 0 | 2025-11-27 19:48:33 | 0 | 0 | 0 | 0 | Close | 0
530 | 1 | 1 | Rest | 04:24:29 | 04:24:29 | 0 | 1.5829 | 0 | 0 | 0 | 0 | 0 | 0 | 0 | 0 | 0 | 0 | 0 | 0 | 2025-11-27 19:49:03 | 0 | 0 | 0 | 0 | Close | 0
531 | 1 | 1 | Rest | 04:24:59 | 04:24:59 | 0 | 1.5829 | 0 | 0 | 0 | 0 | 0 | 0 | 0 | 0 | 0 | 0 | 0 | 0 | 2025-11-27 19:49:33 | 0 | 0 | 0 | 0 | Close | 0
532 | 1 | 1 | Rest | 04:25:29 | 04:25:29 | 0 | 1.5829 | 0 | 0 | 0 | 0 | 0 | 0 | 0 | 0 | 0 | 0 | 0 | 0 | 2025-11-27 19:50:03 | 0 | 0 | 0 | 0 | Close | 0
533 | 1 | 1 | Rest | 04:25:59 | 04:25:59 | 0 | 1.5829 | 0 | 0 | 0 | 0 | 0 | 0 | 0 | 0 | 0 | 0 | 0 | 0 | 2025-11-27 19:50:33 | 0 | 0 | 0 | 0 | Close | 0
534 | 1 | 1 | Rest | 04:26:29 | 04:26:29 | 0 | 1.5829 | 0 | 0 | 0 | 0 | 0 | 0 | 0 | 0 | 0 | 0 | 0 | 0 | 2025-11-27 19:51:03 | 0 | 0 | 0 | 0 | Close | 0
535 | 1 | 1 | Rest | 04:26:59 | 04:26:59 | 0 | 1.5829 | 0 | 0 | 0 | 0 | 0 | 0 | 0 | 0 | 0 | 0 | 0 | 0 | 2025-11-27 19:51:33 | 0 | 0 | 0 | 0 | Close | 0
536 | 1 | 1 | Rest | 04:27:29 | 04:27:29 | 0 | 1.5829 | 0 | 0 | 0 | 0 | 0 | 0 | 0 | 0 | 0 | 0 | 0 | 0 | 2025-11-27 19:52:03 | 0 | 0 | 0 | 0 | Close | 0
537 | 1 | 1 | Rest | 04:27:59 | 04:27:59 | 0 | 1.5829 | 0 | 0 | 0 | 0 | 0 | 0 | 0 | 0 | 0 | 0 | 0 | 0 | 2025-11-27 19:52:33 | 0 | 0 | 0 | 0 | Close | 0
538 | 1 | 1 | Rest | 04:28:29 | 04:28:29 | 0 | 1.5829 | 0 | 0 | 0 | 0 | 0 | 0 | 0 | 0 | 0 | 0 | 0 | 0 | 2025-11-27 19:53:03 | 0 | 0 | 0 | 0 | Close | 0
539 | 1 | 1 | Rest | 04:28:59 | 04:28:59 | 0 | 1.5829 | 0 | 0 | 0 | 0 | 0 | 0 | 0 | 0 | 0 | 0 | 0 | 0 | 2025-11-27 19:53:33 | 0 | 0 | 0 | 0 | Close | 0
540 | 1 | 1 | Rest | 04:29:29 | 04:29:29 | 0 | 1.5829 | 0 | 0 | 0 | 0 | 0 | 0 | 0 | 0 | 0 | 0 | 0 | 0 | 2025-11-27 19:54:03 | 0 | 0 | 0 | 0 | Close | 0
541 | 1 | 1 | Rest | 04:29:59 | 04:29:59 | 0 | 1.5829 | 0 | 0 | 0 | 0 | 0 | 0 | 0 | 0 | 0 | 0 | 0 | 0 | 2025-11-27 19:54:33 | 0 | 0 | 0 | 0 | Close | 0
542 | 1 | 1 | Rest | 04:30:29 | 04:30:29 | 0 | 1.5829 | 0 | 0 | 0 | 0 | 0 | 0 | 0 | 0 | 0 | 0 | 0 | 0 | 2025-11-27 19:55:03 | 0 | 0 | 0 | 0 | Close | 0
543 | 1 | 1 | Rest | 04:30:59 | 04:30:59 | 0 | 1.5829 | 0 | 0 | 0 | 0 | 0 | 0 | 0 | 0 | 0 | 0 | 0 | 0 | 2025-11-27 19:55:33 | 0 | 0 | 0 | 0 | Close | 0
544 | 1 | 1 | Rest | 04:31:29 | 04:31:29 | 0 | 1.5829 | 0 | 0 | 0 | 0 | 0 | 0 | 0 | 0 | 0 | 0 | 0 | 0 | 2025-11-27 19:56:03 | 0 | 0 | 0 | 0 | Close | 0
545 | 1 | 1 | Rest | 04:31:59 | 04:31:59 | 0 | 1.5829 | 0 | 0 | 0 | 0 | 0 | 0 | 0 | 0 | 0 | 0 | 0 | 0 | 2025-11-27 19:56:33 | 0 | 0 | 0 | 0 | Close | 0
546 | 1 | 1 | Rest | 04:32:29 | 04:32:29 | 0 | 1.5829 | 0 | 0 | 0 | 0 | 0 | 0 | 0 | 0 | 0 | 0 | 0 | 0 | 2025-11-27 19:57:03 | 0 | 0 | 0 | 0 | Close | 0
547 | 1 | 1 | Rest | 04:32:59 | 04:32:59 | 0 | 1.5829 | 0 | 0 | 0 | 0 | 0 | 0 | 0 | 0 | 0 | 0 | 0 | 0 | 2025-11-27 19:57:33 | 0 | 0 | 0 | 0 | Close | 0
548 | 1 | 1 | Rest | 04:33:29 | 04:33:29 | 0 | 1.5829 | 0 | 0 | 0 | 0 | 0 | 0 | 0 | 0 | 0 | 0 | 0 | 0 | 2025-11-27 19:58:03 | 0 | 0 | 0 | 0 | Close | 0
549 | 1 | 1 | Rest | 04:33:59 | 04:33:59 | 0 | 1.5829 | 0 | 0 | 0 | 0 | 0 | 0 | 0 | 0 | 0 | 0 | 0 | 0 | 2025-11-27 19:58:33 | 0 | 0 | 0 | 0 | Close | 0
550 | 1 | 1 | Rest | 04:34:29 | 04:34:29 | 0 | 1.5829 | 0 | 0 | 0 | 0 | 0 | 0 | 0 | 0 | 0 | 0 | 0 | 0 | 2025-11-27 19:59:03 | 0 | 0 | 0 | 0 | Close | 0
551 | 1 | 1 | Rest | 04:34:59 | 04:34:59 | 0 | 1.5829 | 0 | 0 | 0 | 0 | 0 | 0 | 0 | 0 | 0 | 0 | 0 | 0 | 2025-11-27 19:59:33 | 0 | 0 | 0 | 0 | Close | 0
552 | 1 | 1 | Rest | 04:35:29 | 04:35:29 | 0 | 1.5829 | 0 | 0 | 0 | 0 | 0 | 0 | 0 | 0 | 0 | 0 | 0 | 0 | 2025-11-27 20:00:03 | 0 | 0 | 0 | 0 | Close | 0
553 | 1 | 1 | Rest | 04:35:59 | 04:35:59 | 0 | 1.5829 | 0 | 0 | 0 | 0 | 0 | 0 | 0 | 0 | 0 | 0 | 0 | 0 | 2025-11-27 20:00:33 | 0 | 0 | 0 | 0 | Close | 0
554 | 1 | 1 | Rest | 04:36:29 | 04:36:29 | 0 | 1.5832 | 0 | 0 | 0 | 0 | 0 | 0 | 0 | 0 | 0 | 0 | 0 | 0 | 2025-11-27 20:01:03 | 0 | 0 | 0 | 0 | Close | 0
555 | 1 | 1 | Rest | 04:36:59 | 04:36:59 | 0 | 1.5829 | 0 | 0 | 0 | 0 | 0 | 0 | 0 | 0 | 0 | 0 | 0 | 0 | 2025-11-27 20:01:33 | 0 | 0 | 0 | 0 | Close | 0
556 | 1 | 1 | Rest | 04:37:29 | 04:37:29 | 0 | 1.5829 | 0 | 0 | 0 | 0 | 0 | 0 | 0 | 0 | 0 | 0 | 0 | 0 | 2025-11-27 20:02:03 | 0 | 0 | 0 | 0 | Close | 0
557 | 1 | 1 | Rest | 04:37:59 | 04:37:59 | 0 | 1.5832 | 0 | 0 | 0 | 0 | 0 | 0 | 0 | 0 | 0 | 0 | 0 | 0 | 2025-11-27 20:02:33 | 0 | 0 | 0 | 0 | Close | 0
558 | 1 | 1 | Rest | 04:38:29 | 04:38:29 | 0 | 1.5832 | 0 | 0 | 0 | 0 | 0 | 0 | 0 | 0 | 0 | 0 | 0 | 0 | 2025-11-27 20:03:03 | 0 | 0 | 0 | 0 | Close | 0
559 | 1 | 1 | Rest | 04:38:59 | 04:38:59 | 0 | 1.5829 | 0 | 0 | 0 | 0 | 0 | 0 | 0 | 0 | 0 | 0 | 0 | 0 | 2025-11-27 20:03:33 | 0 | 0 | 0 | 0 | Close | 0
560 | 1 | 1 | Rest | 04:39:29 | 04:39:29 | 0 | 1.5832 | 0 | 0 | 0 | 0 | 0 | 0 | 0 | 0 | 0 | 0 | 0 | 0 | 2025-11-27 20:04:03 | 0 | 0 | 0 | 0 | Close | 0
561 | 1 | 1 | Rest | 04:39:59 | 04:39:59 | 0 | 1.5832 | 0 | 0 | 0 | 0 | 0 | 0 | 0 | 0 | 0 | 0 | 0 | 0 | 2025-11-27 20:04:33 | 0 | 0 | 0 | 0 | Close | 0
562 | 1 | 1 | Rest | 04:40:29 | 04:40:29 | 0 | 1.5832 | 0 | 0 | 0 | 0 | 0 | 0 | 0 | 0 | 0 | 0 | 0 | 0 | 2025-11-27 20:05:03 | 0 | 0 | 0 | 0 | Close | 0
563 | 1 | 1 | Rest | 04:40:59 | 04:40:59 | 0 | 1.5832 | 0 | 0 | 0 | 0 | 0 | 0 | 0 | 0 | 0 | 0 | 0 | 0 | 2025-11-27 20:05:33 | 0 | 0 | 0 | 0 | Close | 0
564 | 1 | 1 | Rest | 04:41:29 | 04:41:29 | 0 | 1.5832 | 0 | 0 | 0 | 0 | 0 | 0 | 0 | 0 | 0 | 0 | 0 | 0 | 2025-11-27 20:06:03 | 0 | 0 | 0 | 0 | Close | 0
565 | 1 | 1 | Rest | 04:41:59 | 04:41:59 | 0 | 1.5832 | 0 | 0 | 0 | 0 | 0 | 0 | 0 | 0 | 0 | 0 | 0 | 0 | 2025-11-27 20:06:33 | 0 | 0 | 0 | 0 | Close | 0
566 | 1 | 1 | Rest | 04:42:29 | 04:42:29 | 0 | 1.5832 | 0 | 0 | 0 | 0 | 0 | 0 | 0 | 0 | 0 | 0 | 0 | 0 | 2025-11-27 20:07:03 | 0 | 0 | 0 | 0 | Close | 0
567 | 1 | 1 | Rest | 04:42:59 | 04:42:59 | 0 | 1.5832 | 0 | 0 | 0 | 0 | 0 | 0 | 0 | 0 | 0 | 0 | 0 | 0 | 2025-11-27 20:07:33 | 0 | 0 | 0 | 0 | Close | 0
568 | 1 | 1 | Rest | 04:43:29 | 04:43:29 | 0 | 1.5832 | 0 | 0 | 0 | 0 | 0 | 0 | 0 | 0 | 0 | 0 | 0 | 0 | 2025-11-27 20:08:03 | 0 | 0 | 0 | 0 | Close | 0
569 | 1 | 1 | Rest | 04:43:59 | 04:43:59 | 0 | 1.5832 | 0 | 0 | 0 | 0 | 0 | 0 | 0 | 0 | 0 | 0 | 0 | 0 | 2025-11-27 20:08:33 | 0 | 0 | 0 | 0 | Close | 0
570 | 1 | 1 | Rest | 04:44:29 | 04:44:29 | 0 | 1.5832 | 0 | 0 | 0 | 0 | 0 | 0 | 0 | 0 | 0 | 0 | 0 | 0 | 2025-11-27 20:09:03 | 0 | 0 | 0 | 0 | Close | 0
571 | 1 | 1 | Rest | 04:44:59 | 04:44:59 | 0 | 1.5832 | 0 | 0 | 0 | 0 | 0 | 0 | 0 | 0 | 0 | 0 | 0 | 0 | 2025-11-27 20:09:33 | 0 | 0 | 0 | 0 | Close | 0
572 | 1 | 1 | Rest | 04:45:29 | 04:45:29 | 0 | 1.5832 | 0 | 0 | 0 | 0 | 0 | 0 | 0 | 0 | 0 | 0 | 0 | 0 | 2025-11-27 20:10:03 | 0 | 0 | 0 | 0 | Close | 0
573 | 1 | 1 | Rest | 04:45:59 | 04:45:59 | 0 | 1.5832 | 0 | 0 | 0 | 0 | 0 | 0 | 0 | 0 | 0 | 0 | 0 | 0 | 2025-11-27 20:10:33 | 0 | 0 | 0 | 0 | Close | 0
574 | 1 | 1 | Rest | 04:46:29 | 04:46:29 | 0 | 1.5832 | 0 | 0 | 0 | 0 | 0 | 0 | 0 | 0 | 0 | 0 | 0 | 0 | 2025-11-27 20:11:03 | 0 | 0 | 0 | 0 | Close | 0
575 | 1 | 1 | Rest | 04:46:59 | 04:46:59 | 0 | 1.5832 | 0 | 0 | 0 | 0 | 0 | 0 | 0 | 0 | 0 | 0 | 0 | 0 | 2025-11-27 20:11:33 | 0 | 0 | 0 | 0 | Close | 0
576 | 1 | 1 | Rest | 04:47:29 | 04:47:29 | 0 | 1.5832 | 0 | 0 | 0 | 0 | 0 | 0 | 0 | 0 | 0 | 0 | 0 | 0 | 2025-11-27 20:12:03 | 0 | 0 | 0 | 0 | Close | 0
577 | 1 | 1 | Rest | 04:47:59 | 04:47:59 | 0 | 1.5832 | 0 | 0 | 0 | 0 | 0 | 0 | 0 | 0 | 0 | 0 | 0 | 0 | 2025-11-27 20:12:33 | 0 | 0 | 0 | 0 | Close | 0
578 | 1 | 1 | Rest | 04:48:29 | 04:48:29 | 0 | 1.5832 | 0 | 0 | 0 | 0 | 0 | 0 | 0 | 0 | 0 | 0 | 0 | 0 | 2025-11-27 20:13:03 | 0 | 0 | 0 | 0 | Close | 0
579 | 1 | 1 | Rest | 04:48:59 | 04:48:59 | 0 | 1.5832 | 0 | 0 | 0 | 0 | 0 | 0 | 0 | 0 | 0 | 0 | 0 | 0 | 2025-11-27 20:13:33 | 0 | 0 | 0 | 0 | Close | 0
580 | 1 | 1 | Rest | 04:49:29 | 04:49:29 | 0 | 1.5832 | 0 | 0 | 0 | 0 | 0 | 0 | 0 | 0 | 0 | 0 | 0 | 0 | 2025-11-27 20:14:03 | 0 | 0 | 0 | 0 | Close | 0
581 | 1 | 1 | Rest | 04:49:59 | 04:49:59 | 0 | 1.5832 | 0 | 0 | 0 | 0 | 0 | 0 | 0 | 0 | 0 | 0 | 0 | 0 | 2025-11-27 20:14:33 | 0 | 0 | 0 | 0 | Close | 0
582 | 1 | 1 | Rest | 04:50:29 | 04:50:29 | 0 | 1.5832 | 0 | 0 | 0 | 0 | 0 | 0 | 0 | 0 | 0 | 0 | 0 | 0 | 2025-11-27 20:15:03 | 0 | 0 | 0 | 0 | Close | 0
583 | 1 | 1 | Rest | 04:50:59 | 04:50:59 | 0 | 1.5832 | 0 | 0 | 0 | 0 | 0 | 0 | 0 | 0 | 0 | 0 | 0 | 0 | 2025-11-27 20:15:33 | 0 | 0 | 0 | 0 | Close | 0
584 | 1 | 1 | Rest | 04:51:29 | 04:51:29 | 0 | 1.5832 | 0 | 0 | 0 | 0 | 0 | 0 | 0 | 0 | 0 | 0 | 0 | 0 | 2025-11-27 20:16:03 | 0 | 0 | 0 | 0 | Close | 0
585 | 1 | 1 | Rest | 04:51:59 | 04:51:59 | 0 | 1.5832 | 0 | 0 | 0 | 0 | 0 | 0 | 0 | 0 | 0 | 0 | 0 | 0 | 2025-11-27 20:16:33 | 0 | 0 | 0 | 0 | Close | 0
586 | 1 | 1 | Rest | 04:52:29 | 04:52:29 | 0 | 1.5832 | 0 | 0 | 0 | 0 | 0 | 0 | 0 | 0 | 0 | 0 | 0 | 0 | 2025-11-27 20:17:03 | 0 | 0 | 0 | 0 | Close | 0
587 | 1 | 1 | Rest | 04:52:59 | 04:52:59 | 0 | 1.5832 | 0 | 0 | 0 | 0 | 0 | 0 | 0 | 0 | 0 | 0 | 0 | 0 | 2025-11-27 20:17:33 | 0 | 0 | 0 | 0 | Close | 0
588 | 1 | 1 | Rest | 04:53:29 | 04:53:29 | 0 | 1.5832 | 0 | 0 | 0 | 0 | 0 | 0 | 0 | 0 | 0 | 0 | 0 | 0 | 2025-11-27 20:18:03 | 0 | 0 | 0 | 0 | Close | 0
589 | 1 | 1 | Rest | 04:53:59 | 04:53:59 | 0 | 1.5832 | 0 | 0 | 0 | 0 | 0 | 0 | 0 | 0 | 0 | 0 | 0 | 0 | 2025-11-27 20:18:33 | 0 | 0 | 0 | 0 | Close | 0
590 | 1 | 1 | Rest | 04:54:29 | 04:54:29 | 0 | 1.5832 | 0 | 0 | 0 | 0 | 0 | 0 | 0 | 0 | 0 | 0 | 0 | 0 | 2025-11-27 20:19:03 | 0 | 0 | 0 | 0 | Close | 0
591 | 1 | 1 | Rest | 04:54:59 | 04:54:59 | 0 | 1.5835 | 0 | 0 | 0 | 0 | 0 | 0 | 0 | 0 | 0 | 0 | 0 | 0 | 2025-11-27 20:19:33 | 0 | 0 | 0 | 0 | Close | 0
592 | 1 | 1 | Rest | 04:55:29 | 04:55:29 | 0 | 1.5832 | 0 | 0 | 0 | 0 | 0 | 0 | 0 | 0 | 0 | 0 | 0 | 0 | 2025-11-27 20:20:03 | 0 | 0 | 0 | 0 | Close | 0
593 | 1 | 1 | Rest | 04:55:59 | 04:55:59 | 0 | 1.5835 | 0 | 0 | 0 | 0 | 0 | 0 | 0 | 0 | 0 | 0 | 0 | 0 | 2025-11-27 20:20:33 | 0 | 0 | 0 | 0 | Close | 0
594 | 1 | 1 | Rest | 04:56:29 | 04:56:29 | 0 | 1.5835 | 0 | 0 | 0 | 0 | 0 | 0 | 0 | 0 | 0 | 0 | 0 | 0 | 2025-11-27 20:21:03 | 0 | 0 | 0 | 0 | Close | 0
595 | 1 | 1 | Rest | 04:56:59 | 04:56:59 | 0 | 1.5835 | 0 | 0 | 0 | 0 | 0 | 0 | 0 | 0 | 0 | 0 | 0 | 0 | 2025-11-27 20:21:33 | 0 | 0 | 0 | 0 | Close | 0
596 | 1 | 1 | Rest | 04:57:29 | 04:57:29 | 0 | 1.5835 | 0 | 0 | 0 | 0 | 0 | 0 | 0 | 0 | 0 | 0 | 0 | 0 | 2025-11-27 20:22:03 | 0 | 0 | 0 | 0 | Close | 0
597 | 1 | 1 | Rest | 04:57:59 | 04:57:59 | 0 | 1.5835 | 0 | 0 | 0 | 0 | 0 | 0 | 0 | 0 | 0 | 0 | 0 | 0 | 2025-11-27 20:22:33 | 0 | 0 | 0 | 0 | Close | 0
598 | 1 | 1 | Rest | 04:58:29 | 04:58:29 | 0 | 1.5835 | 0 | 0 | 0 | 0 | 0 | 0 | 0 | 0 | 0 | 0 | 0 | 0 | 2025-11-27 20:23:03 | 0 | 0 | 0 | 0 | Close | 0
599 | 1 | 1 | Rest | 04:58:59 | 04:58:59 | 0 | 1.5832 | 0 | 0 | 0 | 0 | 0 | 0 | 0 | 0 | 0 | 0 | 0 | 0 | 2025-11-27 20:23:33 | 0 | 0 | 0 | 0 | Close | 0
600 | 1 | 1 | Rest | 04:59:29 | 04:59:29 | 0 | 1.5835 | 0 | 0 | 0 | 0 | 0 | 0 | 0 | 0 | 0 | 0 | 0 | 0 | 2025-11-27 20:24:03 | 0 | 0 | 0 | 0 | Close | 0
601 | 1 | 1 | Rest | 04:59:59 | 04:59:59 | 0 | 1.5835 | 0 | 0 | 0 | 0 | 0 | 0 | 0 | 0 | 0 | 0 | 0 | 0 | 2025-11-27 20:24:33 | 0 | 0 | 0 | 0 | Close | 0
602 | 1 | 1 | Rest | 05:00:00 | 05:00:00 | 0 | 1.5835 | 0 | 0 | 0 | 0 | 0 | 0 | 0 | 0 | 0 | 0 | 0 | 0 | 2025-11-27 20:24:33 | 0 | 0 | 0 | 0 | Close | 0 |  | 1
603 | 1 | 2 | CC DChg | 00:00:00 | 05:00:00 | -14233 | 1.3222 | 0 | 0 | 0 | 0 | 0 | 0 | 0 | 0 | 0 | 0 | 0 | 0 | 2025-11-27 20:24:33 | -18.8189 | 0 | 0 | 0 | Close | 0 |  | 0
604 | 1 | 2 | CC DChg | 00:00:06 | 05:00:06 | -14242.3 | 1.2868 | 23.7 | 0.62 | 0 | 0 | 23.7 | 0.62 | 0.031 | 0.82 | 0 | 0 | 0.031 | 0.82 | 2025-11-27 20:24:39 | -18.327 | -670.5199 | -17.6477 | 0 | Close | 1.147082
605 | 1 | 2 | CC DChg | 00:00:12 | 05:00:12 | -14242.3 | 1.2593 | 47.5 | 1.25 | 0 | 0 | 47.5 | 1.25 | 0.0612 | 1.61 | 0 | 0 | 0.0612 | 1.61 | 2025-11-27 20:24:45 | -17.9353 | -863.1703 | -22.7181 | 0 | Close | 2.294201
606 | 1 | 2 | CC DChg | 00:00:18 | 05:00:18 | -14242.3 | 1.2394 | 71.2 | 1.87 | 0 | 0 | 71.2 | 1.87 | 0.0909 | 2.39 | 0 | 0 | 0.0909 | 2.39 | 2025-11-27 20:24:51 | -17.6519 | -1192.823 | -31.3944 | 0 | Close | 3.441319
607 | 1 | 2 | CC DChg | 00:00:24 | 05:00:24 | -14242.3 | 1.2236 | 94.9 | 2.5 | 0 | 0 | 94.9 | 2.5 | 0.1201 | 3.16 | 0 | 0 | 0.1201 | 3.16 | 2025-11-27 20:24:57 | -17.4269 | -1502.3537 | -39.541 | 0 | Close | 4.588439
608 | 1 | 2 | CC DChg | 00:00:30 | 05:00:30 | -14242.3 | 1.21 | 118.7 | 3.12 | 0 | 0 | 118.7 | 3.12 | 0.149 | 3.92 | 0 | 0 | 0.149 | 3.92 | 2025-11-27 20:25:03 | -17.2332 | -1745.3807 | -45.9374 | 0 | Close | 5.735558
609 | 1 | 2 | CC DChg | 00:00:36 | 05:00:36 | -14242.3 | 1.1972 | 142.4 | 3.75 | 0 | 0 | 142.4 | 3.75 | 0.1775 | 4.67 | 0 | 0 | 0.1775 | 4.67 | 2025-11-27 20:25:09 | -17.0509 | -1854.4679 | -48.8085 | 0 | Close | 6.882677
610 | 1 | 2 | CC DChg | 00:00:42 | 05:00:42 | -14242.3 | 1.1852 | 166.2 | 4.37 | 0 | 0 | 166.2 | 4.37 | 0.2058 | 5.42 | 0 | 0 | 0.2058 | 5.42 | 2025-11-27 20:25:15 | -16.88 | -1978.0991 | -52.0624 | 0 | Close | 8.029796
611 | 1 | 2 | CC DChg | 00:00:48 | 05:00:48 | -14242.3 | 1.1731 | 189.9 | 5 | 0 | 0 | 189.9 | 5 | 0.2338 | 6.15 | 0 | 0 | 0.2338 | 6.15 | 2025-11-27 20:25:21 | -16.7077 | -1961.7502 | -51.6321 | 0 | Close | 9.176915
612 | 1 | 2 | CC DChg | 00:00:54 | 05:00:54 | -14242.3 | 1.1616 | 213.6 | 5.62 | 0 | 0 | 213.6 | 5.62 | 0.2615 | 6.88 | 0 | 0 | 0.2615 | 6.88 | 2025-11-27 20:25:27 | -16.5439 | -2064.1024 | -54.3259 | 0 | Close | 10.32403
613 | 1 | 2 | CC DChg | 00:01:00 | 05:01:00 | -14242.3 | 1.1495 | 237.4 | 6.25 | 0 | 0 | 237.4 | 6.25 | 0.2889 | 7.6 | 0 | 0 | 0.2889 | 7.6 | 2025-11-27 20:25:33 | -16.3715 | -1961.7521 | -51.6321 | 0 | Close | 11.47115
614 | 1 | 2 | CC DChg | 00:01:06 | 05:01:06 | -14242.3 | 1.138 | 261.1 | 6.87 | 0 | 0 | 261.1 | 6.87 | 0.3161 | 8.32 | 0 | 0 | 0.3161 | 8.32 | 2025-11-27 20:25:39 | -16.2077 | -2064.1005 | -54.3259 | 0 | Close | 12.61827
615 | 1 | 2 | CC DChg | 00:01:12 | 05:01:12 | -14242.3 | 1.1256 | 284.8 | 7.5 | 0 | 0 | 284.8 | 7.5 | 0.3429 | 9.03 | 0 | 0 | 0.3429 | 9.03 | 2025-11-27 20:25:45 | -16.0311 | -1914.2903 | -50.383 | 0 | Close | 13.76539
616 | 1 | 2 | CC DChg | 00:01:18 | 05:01:18 | -14242.3 | 1.1139 | 308.6 | 8.12 | 0 | 0 | 308.6 | 8.12 | 0.3695 | 9.73 | 0 | 0 | 0.3695 | 9.73 | 2025-11-27 20:25:51 | -15.8645 | -2028.8186 | -53.3973 | 0 | Close | 14.91251
617 | 1 | 2 | CC DChg | 00:01:24 | 05:01:24 | -14242.3 | 1.1008 | 332.3 | 8.75 | 0 | 0 | 332.3 | 8.75 | 0.3958 | 10.42 | 0 | 0 | 0.3958 | 10.42 | 2025-11-27 20:25:57 | -15.6779 | -1812.0017 | -47.6908 | 0 | Close | 16.05963
618 | 1 | 2 | CC DChg | 00:01:30 | 05:01:30 | -14242.3 | 1.0881 | 356.1 | 9.37 | 0 | 0 | 356.1 | 9.37 | 0.4218 | 11.1 | 0 | 0 | 0.4218 | 11.1 | 2025-11-27 20:26:03 | -15.4971 | -1869.0639 | -49.1926 | 0 | Close | 17.20675
619 | 1 | 2 | CC DChg | 00:01:36 | 05:01:36 | -14242.3 | 1.0748 | 379.8 | 10 | 0 | 0 | 379.8 | 10 | 0.4474 | 11.78 | 0 | 0 | 0.4474 | 11.78 | 2025-11-27 20:26:09 | -15.3076 | -1784.7519 | -46.9736 | 0 | Close | 18.35387
620 | 1 | 2 | CC DChg | 00:01:42 | 05:01:42 | -14242.3 | 1.0608 | 403.5 | 10.62 | 0 | 0 | 403.5 | 10.62 | 0.4728 | 12.44 | 0 | 0 | 0.4728 | 12.44 | 2025-11-27 20:26:15 | -15.1082 | -1695.5143 | -44.6249 | 0 | Close | 19.50099
621 | 1 | 2 | CC DChg | 00:01:48 | 05:01:48 | -14242.3 | 1.0466 | 427.3 | 11.25 | 0 | 0 | 427.3 | 11.25 | 0.4978 | 13.1 | 0 | 0 | 0.4978 | 13.1 | 2025-11-27 20:26:21 | -14.906 | -1671.6307 | -43.9963 | 0 | Close | 20.6481
622 | 1 | 2 | CC DChg | 00:01:54 | 05:01:54 | -14242.3 | 1.032 | 451 | 11.87 | 0 | 0 | 451 | 11.87 | 0.5225 | 13.75 | 0 | 0 | 0.5225 | 13.75 | 2025-11-27 20:26:27 | -14.6981 | -1625.8356 | -42.791 | 0 | Close | 21.79522
623 | 1 | 2 | CC DChg | 00:02:00 | 05:02:00 | -14242.3 | 1.0168 | 474.7 | 12.49 | 0 | 0 | 474.7 | 12.49 | 0.5468 | 14.39 | 0 | 0 | 0.5468 | 14.39 | 2025-11-27 20:26:33 | -14.4816 | -1561.6608 | -41.102 | 0 | Close | 22.94235
624 | 1 | 2 | CC DChg | 00:02:06 | 05:02:06 | -14242.3 | 1.0016 | 498.5 | 13.12 | 0 | 0 | 498.5 | 13.12 | 0.5707 | 15.02 | 0 | 0 | 0.5707 | 15.02 | 2025-11-27 20:26:39 | -14.2651 | -1561.655 | -41.1018 | 0 | Close | 24.08946
625 | 1 | 2 | CC DChg | 00:02:12 | 05:02:12 | -14242.3 | 0.9864 | 522.2 | 13.74 | 0 | 0 | 522.2 | 13.74 | 0.5943 | 15.64 | 0 | 0 | 0.5943 | 15.64 | 2025-11-27 20:26:45 | -14.0486 | -1561.652 | -41.1017 | 0 | Close | 25.23658
626 | 1 | 2 | CC DChg | 00:02:18 | 05:02:18 | -14242.3 | 0.9722 | 546 | 14.37 | 0 | 0 | 546 | 14.37 | 0.6176 | 16.25 | 0 | 0 | 0.6176 | 16.25 | 2025-11-27 20:26:51 | -13.8464 | -1671.6338 | -43.9964 | 0 | Close | 26.3837
627 | 1 | 2 | CC DChg | 00:02:24 | 05:02:24 | -14242.3 | 0.9595 | 569.7 | 14.99 | 0 | 0 | 569.7 | 14.99 | 0.6405 | 16.86 | 0 | 0 | 0.6405 | 16.86 | 2025-11-27 20:26:57 | -13.6655 | -1869.0674 | -49.1927 | 0 | Close | 27.53082
628 | 1 | 2 | CC DChg | 00:02:30 | 05:02:30 | -14242.3 | 0.948 | 593.4 | 15.62 | 0 | 0 | 593.4 | 15.62 | 0.6631 | 17.45 | 0 | 0 | 0.6631 | 17.45 | 2025-11-27 20:27:03 | -13.5017 | -2064.1082 | -54.3261 | 0 | Close | 28.67794
629 | 1 | 2 | CC DChg | 00:02:36 | 05:02:36 | -14242.3 | 0.9384 | 617.2 | 16.24 | 0 | 0 | 617.2 | 16.24 | 0.6855 | 18.04 | 0 | 0 | 0.6855 | 18.04 | 2025-11-27 20:27:09 | -13.365 | -2472.6204 | -65.0779 | 0 | Close | 29.82506
630 | 1 | 2 | CC DChg | 00:02:42 | 05:02:42 | -14242.3 | 0.93 | 640.9 | 16.87 | 0 | 0 | 640.9 | 16.87 | 0.7077 | 18.63 | 0 | 0 | 0.7077 | 18.63 | 2025-11-27 20:27:15 | -13.2453 | -2825.8624 | -74.375 | 0 | Close | 30.97218
631 | 1 | 2 | CC DChg | 00:02:48 | 05:02:48 | -14242.3 | 0.9232 | 664.6 | 17.49 | 0 | 0 | 664.6 | 17.49 | 0.7297 | 19.2 | 0 | 0 | 0.7297 | 19.2 | 2025-11-27 20:27:21 | -13.1485 | -3490.7582 | -91.8746 | 0 | Close | 32.1193
632 | 1 | 2 | CC DChg | 00:02:54 | 05:02:54 | -14242.3 | 0.9167 | 688.4 | 18.12 | 0 | 0 | 688.4 | 18.12 | 0.7515 | 19.78 | 0 | 0 | 0.7515 | 19.78 | 2025-11-27 20:27:27 | -13.0559 | -3651.8701 | -96.115 | 0 | Close | 33.26641
633 | 1 | 2 | CC DChg | 00:03:00 | 05:03:00 | -14242.3 | 0.9111 | 712.1 | 18.74 | 0 | 0 | 712.1 | 18.74 | 0.7732 | 20.35 | 0 | 0 | 0.7732 | 20.35 | 2025-11-27 20:27:33 | -12.9762 | -4238.7778 | -111.5621 | 0 | Close | 34.41353
634 | 1 | 2 | CC DChg | 00:03:06 | 05:03:06 | -14242.3 | 0.9058 | 735.9 | 19.37 | 0 | 0 | 735.9 | 19.37 | 0.7948 | 20.92 | 0 | 0 | 0.7948 | 20.92 | 2025-11-27 20:27:39 | -12.9007 | -4478.7338 | -117.8775 | 0 | Close | 35.56066
635 | 1 | 2 | CC DChg | 00:03:12 | 05:03:12 | -14242.3 | 0.9006 | 759.6 | 19.99 | 0 | 0 | 759.6 | 19.99 | 0.8162 | 21.48 | 0 | 0 | 0.8162 | 21.48 | 2025-11-27 20:27:45 | -12.8266 | -4564.8291 | -120.1435 | 0 | Close | 36.70777
636 | 1 | 2 | CC DChg | 00:03:18 | 05:03:18 | -14242.3 | 0.8956 | 783.3 | 20.62 | 0 | 0 | 783.3 | 20.62 | 0.8375 | 22.04 | 0 | 0 | 0.8375 | 22.04 | 2025-11-27 20:27:51 | -12.7554 | -4747.4311 | -124.9495 | 0 | Close | 37.85489
637 | 1 | 2 | CC DChg | 00:03:24 | 05:03:24 | -14242.3 | 0.8909 | 807.1 | 21.24 | 0 | 0 | 807.1 | 21.24 | 0.8587 | 22.6 | 0 | 0 | 0.8587 | 22.6 | 2025-11-27 20:27:57 | -12.6885 | -5050.4775 | -132.9255 | 0 | Close | 39.00201
638 | 1 | 2 | CC DChg | 00:03:30 | 05:03:30 | -14242.3 | 0.8866 | 830.8 | 21.87 | 0 | 0 | 830.8 | 21.87 | 0.8798 | 23.16 | 0 | 0 | 0.8798 | 23.16 | 2025-11-27 20:28:03 | -12.6272 | -5520.2481 | -145.2896 | 0 | Close | 40.14913
639 | 1 | 2 | CC DChg | 00:03:36 | 05:03:36 | -14242.3 | 0.882 | 854.5 | 22.49 | 0 | 0 | 854.5 | 22.49 | 0.9008 | 23.71 | 0 | 0 | 0.9008 | 23.71 | 2025-11-27 20:28:09 | -12.5617 | -5160.2705 | -135.8152 | 0 | Close | 41.29625
640 | 1 | 2 | CC DChg | 00:03:42 | 05:03:42 | -14242.3 | 0.8773 | 878.3 | 23.12 | 0 | 0 | 878.3 | 23.12 | 0.9217 | 24.26 | 0 | 0 | 0.9217 | 24.26 | 2025-11-27 20:28:15 | -12.4948 | -5050.4775 | -132.9255 | 0 | Close | 42.44337
641 | 1 | 2 | CC DChg | 00:03:48 | 05:03:48 | -14242.3 | 0.8733 | 902 | 23.74 | 0 | 0 | 902 | 23.74 | 0.9424 | 24.8 | 0 | 0 | 0.9424 | 24.8 | 2025-11-27 20:28:21 | -12.4378 | -5934.3111 | -156.1875 | 0 | Close | 43.59049
642 | 1 | 2 | CC DChg | 00:03:54 | 05:03:54 | -14242.3 | 0.8689 | 925.7 | 24.37 | 0 | 0 | 925.7 | 24.37 | 0.9631 | 25.35 | 0 | 0 | 0.9631 | 25.35 | 2025-11-27 20:28:27 | -12.3751 | -5394.7879 | -141.9875 | 0 | Close | 44.7376
643 | 1 | 2 | CC DChg | 00:04:00 | 05:04:00 | -14242.3 | 0.8649 | 949.5 | 24.99 | 0 | 0 | 949.5 | 24.99 | 0.9837 | 25.89 | 0 | 0 | 0.9837 | 25.89 | 2025-11-27 20:28:33 | -12.3182 | -5934.2889 | -156.1869 | 0 | Close | 45.88472
644 | 1 | 2 | CC DChg | 00:04:06 | 05:04:06 | -14242.3 | 0.8606 | 973.2 | 25.61 | 0 | 0 | 973.2 | 25.61 | 1.0042 | 26.43 | 0 | 0 | 1.0042 | 26.43 | 2025-11-27 20:28:39 | -12.2569 | -5520.2687 | -145.2901 | 0 | Close | 47.03184
645 | 1 | 2 | CC DChg | 00:04:12 | 05:04:12 | -14242.3 | 0.8562 | 997 | 26.24 | 0 | 0 | 997 | 26.24 | 1.0246 | 26.97 | 0 | 0 | 1.0246 | 26.97 | 2025-11-27 20:28:45 | -12.1943 | -5394.8081 | -141.9881 | 0 | Close | 48.17896
646 | 1 | 2 | CC DChg | 00:04:18 | 05:04:18 | -14242.3 | 0.8519 | 1020.7 | 26.86 | 0 | 0 | 1020.7 | 26.86 | 1.0448 | 27.5 | 0 | 0 | 1.0448 | 27.5 | 2025-11-27 20:28:51 | -12.133 | -5520.2894 | -145.2907 | 0 | Close | 49.32608
647 | 1 | 2 | CC DChg | 00:04:24 | 05:04:24 | -14242.3 | 0.8479 | 1044.4 | 27.49 | 0 | 0 | 1044.4 | 27.49 | 1.065 | 28.03 | 0 | 0 | 1.065 | 28.03 | 2025-11-27 20:28:57 | -12.0761 | -5934.3111 | -156.1875 | 0 | Close | 50.4732
648 | 1 | 2 | CC DChg | 00:04:30 | 05:04:30 | -14242.3 | 0.8432 | 1068.2 | 28.11 | 0 | 0 | 1068.2 | 28.11 | 1.0851 | 28.56 | 0 | 0 | 1.0851 | 28.56 | 2025-11-27 20:29:03 | -12.0091 | -5050.4775 | -132.9255 | 0 | Close | 51.62032
649 | 1 | 2 | CC DChg | 00:04:36 | 05:04:36 | -14242.3 | 0.8386 | 1091.9 | 28.74 | 0 | 0 | 1091.9 | 28.74 | 1.105 | 29.08 | 0 | 0 | 1.105 | 29.08 | 2025-11-27 20:29:09 | -11.9436 | -5160.2512 | -135.8147 | 0 | Close | 52.76744
650 | 1 | 2 | CC DChg | 00:04:42 | 05:04:42 | -14242.3 | 0.8336 | 1115.6 | 29.36 | 0 | 0 | 1115.6 | 29.36 | 1.1249 | 29.61 | 0 | 0 | 1.1249 | 29.61 | 2025-11-27 20:29:15 | -11.8724 | -4747.4311 | -124.9495 | 0 | Close | 53.91456
651 | 1 | 2 | CC DChg | 00:04:48 | 05:04:48 | -14242.3 | 0.8283 | 1139.4 | 29.99 | 0 | 0 | 1139.4 | 29.99 | 1.1446 | 30.13 | 0 | 0 | 1.1446 | 30.13 | 2025-11-27 20:29:21 | -11.7969 | -4478.7254 | -117.8773 | 0 | Close | 55.06168
652 | 1 | 2 | CC DChg | 00:04:54 | 05:04:54 | -14242.3 | 0.8231 | 1163.1 | 30.61 | 0 | 0 | 1163.1 | 30.61 | 1.1642 | 30.64 | 0 | 0 | 1.1642 | 30.64 | 2025-11-27 20:29:27 | -11.7228 | -4564.8205 | -120.1433 | 0 | Close | 56.2088
653 | 1 | 2 | CC DChg | 00:05:00 | 05:05:00 | -14242.3 | 0.8172 | 1186.9 | 31.24 | 0 | 0 | 1186.9 | 31.24 | 1.1837 | 31.15 | 0 | 0 | 1.1837 | 31.15 | 2025-11-27 20:29:33 | -11.6388 | -4023.2467 | -105.8894 | 0 | Close | 57.35591
654 | 1 | 2 | CC DChg | 00:05:06 | 05:05:06 | -14242.3 | 0.8113 | 1210.6 | 31.86 | 0 | 0 | 1210.6 | 31.86 | 1.203 | 31.66 | 0 | 0 | 1.203 | 31.66 | 2025-11-27 20:29:39 | -11.5548 | -4023.2316 | -105.889 | 0 | Close | 58.50303
655 | 1 | 2 | CC DChg | 00:05:12 | 05:05:12 | -14242.3 | 0.8048 | 1234.3 | 32.49 | 0 | 0 | 1234.3 | 32.49 | 1.2222 | 32.17 | 0 | 0 | 1.2222 | 32.17 | 2025-11-27 20:29:45 | -11.4622 | -3651.8838 | -96.1154 | 0 | Close | 59.65015
656 | 1 | 2 | CC DChg | 00:05:18 | 05:05:18 | -14242.3 | 0.7983 | 1258.1 | 33.11 | 0 | 0 | 1258.1 | 33.11 | 1.2412 | 32.67 | 0 | 0 | 1.2412 | 32.67 | 2025-11-27 20:29:51 | -11.3696 | -3651.9111 | -96.1161 | 0 | Close | 60.79728
657 | 1 | 2 | CC DChg | 00:05:24 | 05:05:24 | -14242.3 | 0.7908 | 1281.8 | 33.74 | 0 | 0 | 1281.8 | 33.74 | 1.2601 | 33.16 | 0 | 0 | 1.2601 | 33.16 | 2025-11-27 20:29:57 | -11.2628 | -3164.9422 | -83.2994 | 0 | Close | 61.94439
658 | 1 | 2 | CC DChg | 00:05:30 | 05:05:30 | -14242.3 | 0.7831 | 1305.5 | 34.36 | 0 | 0 | 1305.5 | 34.36 | 1.2787 | 33.66 | 0 | 0 | 1.2787 | 33.66 | 2025-11-27 20:30:03 | -11.1532 | -3082.7475 | -81.136 | 0 | Close | 63.09151
659 | 1 | 2 | CC DChg | 00:05:36 | 05:05:36 | -14242.3 | 0.775 | 1329.3 | 34.99 | 0 | 0 | 1329.3 | 34.99 | 1.2972 | 34.14 | 0 | 0 | 1.2972 | 34.14 | 2025-11-27 20:30:09 | -11.0378 | -2930.513 | -77.1293 | 0 | Close | 64.23863
660 | 1 | 2 | CC DChg | 00:05:42 | 05:05:42 | -14242.3 | 0.7663 | 1353 | 35.61 | 0 | 0 | 1353 | 35.61 | 1.3155 | 34.62 | 0 | 0 | 1.3155 | 34.62 | 2025-11-27 20:30:15 | -10.9139 | -2728.4087 | -71.8101 | 0 | Close | 65.38575
661 | 1 | 2 | CC DChg | 00:05:48 | 05:05:48 | -14242.3 | 0.757 | 1376.8 | 36.24 | 0 | 0 | 1376.8 | 36.24 | 1.3336 | 35.1 | 0 | 0 | 1.3336 | 35.1 | 2025-11-27 20:30:21 | -10.7814 | -2552.3919 | -67.1774 | 0 | Close | 66.53287
662 | 1 | 2 | CC DChg | 00:05:54 | 05:05:54 | -14242.3 | 0.7474 | 1400.5 | 36.86 | 0 | 0 | 1400.5 | 36.86 | 1.3515 | 35.57 | 0 | 0 | 1.3515 | 35.57 | 2025-11-27 20:30:27 | -10.6447 | -2472.6296 | -65.0781 | 0 | Close | 67.67999
663 | 1 | 2 | CC DChg | 00:06:00 | 05:06:00 | -14242.3 | 0.7381 | 1424.2 | 37.48 | 0 | 0 | 1424.2 | 37.48 | 1.3691 | 36.03 | 0 | 0 | 1.3691 | 36.03 | 2025-11-27 20:30:33 | -10.5122 | -2552.3919 | -67.1774 | 0 | Close | 68.82711
664 | 1 | 2 | CC DChg | 00:06:06 | 05:06:06 | -14242.3 | 0.7285 | 1448 | 38.11 | 0 | 0 | 1448 | 38.11 | 1.3865 | 36.49 | 0 | 0 | 1.3865 | 36.49 | 2025-11-27 20:30:39 | -10.3755 | -2472.6111 | -65.0776 | 0 | Close | 69.97423
665 | 1 | 2 | CC DChg | 00:06:12 | 05:06:12 | -14242.3 | 0.7189 | 1471.7 | 38.73 | 0 | 0 | 1471.7 | 38.73 | 1.4037 | 36.94 | 0 | 0 | 1.4037 | 36.94 | 2025-11-27 20:30:45 | -10.2388 | -2472.6296 | -65.0781 | 0 | Close | 71.12135
666 | 1 | 2 | CC DChg | 00:06:18 | 05:06:18 | -14242.3 | 0.709 | 1495.4 | 39.36 | 0 | 0 | 1495.4 | 39.36 | 1.4206 | 37.39 | 0 | 0 | 1.4206 | 37.39 | 2025-11-27 20:30:51 | -10.0978 | -2397.6745 | -63.1053 | 0 | Close | 72.26846
667 | 1 | 2 | CC DChg | 00:06:24 | 05:06:24 | -14242.3 | 0.6994 | 1519.2 | 39.98 | 0 | 0 | 1519.2 | 39.98 | 1.4373 | 37.83 | 0 | 0 | 1.4373 | 37.83 | 2025-11-27 20:30:57 | -9.9611 | -2472.6111 | -65.0776 | 0 | Close | 73.41557
668 | 1 | 2 | CC DChg | 00:06:30 | 05:06:30 | -14242.3 | 0.6901 | 1542.9 | 40.61 | 0 | 0 | 1542.9 | 40.61 | 1.4538 | 38.26 | 0 | 0 | 1.4538 | 38.26 | 2025-11-27 20:31:03 | -9.8286 | -2552.3345 | -67.1759 | 0 | Close | 74.56267
669 | 1 | 2 | CC DChg | 00:06:36 | 05:06:36 | -14242.3 | 0.6808 | 1566.7 | 41.23 | 0 | 0 | 1566.7 | 41.23 | 1.4701 | 38.69 | 0 | 0 | 1.4701 | 38.69 | 2025-11-27 20:31:09 | -9.6962 | -2552.3154 | -67.1754 | 0 | Close | 75.70975
670 | 1 | 2 | CC DChg | 00:06:42 | 05:06:42 | -14242.3 | 0.6715 | 1590.4 | 41.86 | 0 | 0 | 1590.4 | 41.86 | 1.4861 | 39.11 | 0 | 0 | 1.4861 | 39.11 | 2025-11-27 20:31:15 | -9.5637 | -2552.2963 | -67.1749 | 0 | Close | 76.85683
671 | 1 | 2 | CC DChg | 00:06:48 | 05:06:48 | -14242.3 | 0.6625 | 1614.1 | 42.48 | 0 | 0 | 1614.1 | 42.48 | 1.5019 | 39.53 | 0 | 0 | 1.5019 | 39.53 | 2025-11-27 20:31:21 | -9.4355 | -2637.3531 | -69.4135 | 0 | Close | 78.0039
672 | 1 | 2 | CC DChg | 00:06:54 | 05:06:54 | -14242.3 | 0.6535 | 1637.9 | 43.11 | 0 | 0 | 1637.9 | 43.11 | 1.5176 | 39.94 | 0 | 0 | 1.5176 | 39.94 | 2025-11-27 20:31:27 | -9.3073 | -2637.4321 | -69.4156 | 0 | Close | 79.15101
673 | 1 | 2 | CC DChg | 00:07:00 | 05:07:00 | -14242.3 | 0.6442 | 1661.6 | 43.73 | 0 | 0 | 1661.6 | 43.73 | 1.533 | 40.35 | 0 | 0 | 1.533 | 40.35 | 2025-11-27 20:31:33 | -9.1749 | -2552.3154 | -67.1754 | 0 | Close | 80.2981
674 | 1 | 2 | CC DChg | 00:07:06 | 05:07:06 | -14245.4 | 0.6355 | 1685.3 | 44.36 | 0 | 0 | 1685.3 | 44.36 | 1.5482 | 40.75 | 0 | 0 | 1.5482 | 40.75 | 2025-11-27 20:31:39 | -9.053 | -2728.5415 | -71.8136 | 0 | Close | 81.44527
675 | 1 | 2 | CC DChg | 00:07:12 | 05:07:12 | -14242.3 | 0.6268 | 1709.1 | 44.98 | 0 | 0 | 1709.1 | 44.98 | 1.5631 | 41.14 | 0 | 0 | 1.5631 | 41.14 | 2025-11-27 20:31:45 | -8.9271 | -2728.8685 | -71.8222 | 0 | Close | 82.59258
676 | 1 | 2 | CC DChg | 00:07:18 | 05:07:18 | -14236.1 | 0.6181 | 1732.8 | 45.61 | 0 | 0 | 1732.8 | 45.61 | 1.5779 | 41.53 | 0 | 0 | 1.5779 | 41.53 | 2025-11-27 20:31:51 | -8.7993 | -2727.5198 | -71.7867 | 0 | Close | 83.73932
677 | 1 | 2 | CC DChg | 00:07:24 | 05:07:24 | -14236.1 | 0.6094 | 1756.5 | 46.23 | 0 | 0 | 1756.5 | 46.23 | 1.5925 | 41.91 | 0 | 0 | 1.5925 | 41.91 | 2025-11-27 20:31:57 | -8.6755 | -2727.622 | -71.7893 | 0 | Close | 84.88611
678 | 1 | 2 | CC DChg | 00:07:30 | 05:07:30 | -14229.9 | 0.6001 | 1780.3 | 46.86 | 0 | 0 | 1780.3 | 46.86 | 1.6068 | 42.29 | 0 | 0 | 1.6068 | 42.29 | 2025-11-27 20:32:03 | -8.5394 | -2550.3847 | -67.1246 | 0 | Close | 86.03233
679 | 1 | 2 | CC DChg | 00:07:36 | 05:07:36 | -14229.9 | 0.5924 | 1804 | 47.48 | 0 | 0 | 1804 | 47.48 | 1.621 | 42.66 | 0 | 0 | 1.621 | 42.66 | 2025-11-27 20:32:09 | -8.4298 | -3081.0967 | -81.0926 | 0 | Close | 87.17884
680 | 1 | 2 | CC DChg | 00:07:42 | 05:07:42 | -14229.9 | 0.5831 | 1827.7 | 48.1 | 0 | 0 | 1827.7 | 48.1 | 1.6349 | 43.03 | 0 | 0 | 1.6349 | 43.03 | 2025-11-27 20:32:15 | -8.2975 | -2550.8435 | -67.1366 | 0 | Close | 88.32526
681 | 1 | 2 | CC DChg | 00:07:48 | 05:07:48 | -14233 | 0.575 | 1851.4 | 48.73 | 0 | 0 | 1851.4 | 48.73 | 1.6486 | 43.39 | 0 | 0 | 1.6486 | 43.39 | 2025-11-27 20:32:21 | -8.184 | -2928.5048 | -77.0765 | 0 | Close | 89.47159
682 | 1 | 2 | CC DChg | 00:07:54 | 05:07:54 | -14239.2 | 0.5664 | 1875.1 | 49.35 | 0 | 0 | 1875.1 | 49.35 | 1.6622 | 43.75 | 0 | 0 | 1.6622 | 43.75 | 2025-11-27 20:32:27 | -8.0651 | -2758.6977 | -72.6072 | 0 | Close | 90.61811
683 | 1 | 2 | CC DChg | 00:08:00 | 05:08:00 | -14239.2 | 0.5583 | 1898.9 | 49.98 | 0 | 0 | 1898.9 | 49.98 | 1.6755 | 44.1 | 0 | 0 | 1.6755 | 44.1 | 2025-11-27 20:32:33 | -7.9498 | -2929.5144 | -77.103 | 0 | Close | 91.76484
684 | 1 | 2 | CC DChg | 00:08:06 | 05:08:06 | -14242.3 | 0.5496 | 1922.6 | 50.6 | 0 | 0 | 1922.6 | 50.6 | 1.6886 | 44.44 | 0 | 0 | 1.6886 | 44.44 | 2025-11-27 20:32:39 | -7.8276 | -2727.6628 | -71.7904 | 0 | Close | 92.91164
685 | 1 | 2 | CC DChg | 00:08:12 | 05:08:12 | -14226.8 | 0.5412 | 1946.3 | 51.23 | 0 | 0 | 1946.3 | 51.23 | 1.7016 | 44.78 | 0 | 0 | 1.7016 | 44.78 | 2025-11-27 20:32:45 | -7.6995 | -2823.8307 | -74.3215 | 0 | Close | 94.05794
686 | 1 | 2 | CC DChg | 00:08:18 | 05:08:18 | -14229.9 | 0.5332 | 1970 | 51.85 | 0 | 0 | 1970 | 51.85 | 1.7143 | 45.12 | 0 | 0 | 1.7143 | 45.12 | 2025-11-27 20:32:51 | -7.5874 | -2964.1111 | -78.0136 | 0 | Close | 95.20389
687 | 1 | 2 | CC DChg | 00:08:24 | 05:08:24 | -14239.2 | 0.5245 | 1993.8 | 52.47 | 0 | 0 | 1993.8 | 52.47 | 1.7269 | 45.45 | 0 | 0 | 1.7269 | 45.45 | 2025-11-27 20:32:57 | -7.4685 | -2726.1098 | -71.7496 | 0 | Close | 96.35004
688 | 1 | 2 | CC DChg | 00:08:30 | 05:08:30 | -14223.7 | 0.5171 | 2017.5 | 53.1 | 0 | 0 | 2017.5 | 53.1 | 1.7392 | 45.78 | 0 | 0 | 1.7392 | 45.78 | 2025-11-27 20:33:03 | -7.3551 | -3204.7568 | -84.3472 | 0 | Close | 97.49609
689 | 1 | 2 | CC DChg | 00:08:36 | 05:08:36 | -14239.2 | 0.509 | 2041.2 | 53.72 | 0 | 0 | 2041.2 | 53.72 | 1.7514 | 46.1 | 0 | 0 | 1.7514 | 46.1 | 2025-11-27 20:33:09 | -7.2478 | -2929.9973 | -77.1157 | 0 | Close | 98.64301
690 | 1 | 2 | CC DChg | 00:08:42 | 05:08:42 | -14236.1 | 0.5016 | 2064.9 | 54.35 | 0 | 0 | 2064.9 | 54.35 | 1.7634 | 46.41 | 0 | 0 | 1.7634 | 46.41 | 2025-11-27 20:33:15 | -7.1408 | -3206.7988 | -84.401 | 0 | Close | 99.7898
691 | 1 | 2 | CC DChg | 00:08:43 | 05:08:43 | -14236.1 | 0.5 | 2069.3 | 54.46 | 0 | 0 | 2069.3 | 54.46 | 1.7656 | 46.47 | 0 | 0 | 1.7656 | 46.47 | 2025-11-27 20:33:16 | -7.1181 | -2718.5556 | -71.5507 | 0 | Close | 100 |  | 1
692 | 1 | 3 | CC Chg | 00:00:00 | 05:08:43 | 0 | 0.7207 | 0 | 0 | 0 | 0 | 0 | 0 | 0 | 0 | 0 | 0 | 0 | 0 | 2025-11-27 20:33:16 | 0 | 0 | 0 | 0 | Close | 0 |  | 0
693 | 1 | 3 | CC Chg | 00:05:00 | 05:13:43 | 942.5 | 1.3023 | 78.3 | 2.06 | 78.3 | 2.06 | 0 | 0 | 0.0945 | 2.49 | 0.0945 | 2.49 | 0 | 0 | 2025-11-27 20:38:16 | 1.2274 | 134.5666 | 3.5417 | 0 | Close | 2.788859
694 | 1 | 3 | CC Chg | 00:10:00 | 05:18:43 | 942.5 | 1.3882 | 156.7 | 4.12 | 156.7 | 4.12 | 0 | 0 | 0.2002 | 5.27 | 0.2002 | 5.27 | 0 | 0 | 2025-11-27 20:43:16 | 1.3083 | 912.6295 | 24.0199 | 0 | Close | 5.582383
695 | 1 | 3 | CC Chg | 00:15:00 | 05:23:43 | 942.5 | 1.4344 | 235.1 | 6.19 | 235.1 | 6.19 | 0 | 0 | 0.3111 | 8.19 | 0.3111 | 8.19 | 0 | 0 | 2025-11-27 20:48:16 | 1.3519 | 1696.9478 | 44.6626 | 0 | Close | 8.376053
696 | 1 | 3 | CC Chg | 00:20:00 | 05:28:43 | 942.5 | 1.4496 | 313.5 | 8.25 | 313.5 | 8.25 | 0 | 0 | 0.4243 | 11.17 | 0.4243 | 11.17 | 0 | 0 | 2025-11-27 20:53:16 | 1.3662 | 5157.9211 | 135.7533 | 0 | Close | 11.16977
697 | 1 | 3 | CC Chg | 00:25:00 | 05:33:43 | 939.4 | 1.4533 | 391.9 | 10.31 | 391.9 | 10.31 | 0 | 0 | 0.5381 | 14.16 | 0.5381 | 14.16 | 0 | 0 | 2025-11-27 20:58:16 | 1.3652 | 21194.018 | 557.8136 | 0 | Close | 13.96412
698 | 1 | 3 | CC Chg | 00:30:00 | 05:38:43 | 942.5 | 1.4561 | 470.3 | 12.38 | 470.3 | 12.38 | 0 | 0 | 0.6522 | 17.17 | 0.6522 | 17.17 | 0 | 0 | 2025-11-27 21:03:16 | 1.3723 | 28011.5397 | 737.2467 | 0 | Close | 16.75897
699 | 1 | 3 | CC Chg | 00:35:00 | 05:43:43 | 939.4 | 1.4586 | 548.7 | 14.44 | 548.7 | 14.44 | 0 | 0 | 0.7666 | 20.18 | 0.7666 | 20.18 | 0 | 0 | 2025-11-27 21:08:16 | 1.3702 | 31375.8578 | 825.7935 | 0 | Close | 19.55409
700 | 1 | 3 | CC Chg | 00:40:00 | 05:48:43 | 942.5 | 1.4626 | 627.2 | 16.51 | 627.2 | 16.51 | 0 | 0 | 0.8811 | 23.19 | 0.8811 | 23.19 | 0 | 0 | 2025-11-27 21:13:16 | 1.3784 | 19605.8333 | 516.0136 | 0 | Close | 22.34863
701 | 1 | 3 | CC Chg | 00:45:00 | 05:53:43 | 939.4 | 1.471 | 705.6 | 18.57 | 705.6 | 18.57 | 0 | 0 | 0.9961 | 26.22 | 0.9961 | 26.22 | 0 | 0 | 2025-11-27 21:18:16 | 1.3818 | 9336.4603 | 245.73 | 0 | Close | 25.14327
702 | 1 | 3 | CC Chg | 00:50:00 | 05:58:43 | 942.5 | 1.4911 | 784 | 20.64 | 784 | 20.64 | 0 | 0 | 1.1122 | 29.27 | 1.1122 | 29.27 | 0 | 0 | 2025-11-27 21:23:16 | 1.4053 | 3902.3261 | 102.7068 | 0 | Close | 27.93829
703 | 1 | 3 | CC Chg | 00:55:00 | 06:03:43 | 942.5 | 1.5057 | 862.5 | 22.7 | 862.5 | 22.7 | 0 | 0 | 1.2298 | 32.37 | 1.2298 | 32.37 | 0 | 0 | 2025-11-27 21:28:16 | 1.4191 | 5373.6073 | 141.4301 | 0 | Close | 30.73394
704 | 1 | 3 | CC Chg | 01:00:00 | 06:08:43 | 942.5 | 1.5169 | 940.9 | 24.76 | 940.9 | 24.76 | 0 | 0 | 1.3484 | 35.49 | 1.3484 | 35.49 | 0 | 0 | 2025-11-27 21:33:16 | 1.4296 | 7004.6429 | 184.3579 | 0 | Close | 33.5295
705 | 1 | 3 | CC Chg | 01:05:00 | 06:13:43 | 939.4 | 1.5268 | 1019.4 | 26.83 | 1019.4 | 26.83 | 0 | 0 | 1.4678 | 38.63 | 1.4678 | 38.63 | 0 | 0 | 2025-11-27 21:38:16 | 1.4342 | 7924.8485 | 208.5772 | 0 | Close | 36.32521
706 | 1 | 3 | CC Chg | 01:10:00 | 06:18:43 | 939.4 | 1.5376 | 1097.8 | 28.89 | 1097.8 | 28.89 | 0 | 0 | 1.588 | 41.79 | 1.588 | 41.79 | 0 | 0 | 2025-11-27 21:43:16 | 1.4444 | 7263.4815 | 191.1704 | 0 | Close | 39.12054
707 | 1 | 3 | CC Chg | 01:15:00 | 06:23:43 | 939.4 | 1.5482 | 1176.3 | 30.96 | 1176.3 | 30.96 | 0 | 0 | 1.709 | 44.98 | 1.709 | 44.98 | 0 | 0 | 2025-11-27 21:48:16 | 1.4543 | 7400.1509 | 194.7675 | 0 | Close | 41.91573
708 | 1 | 3 | CC Chg | 01:20:00 | 06:28:43 | 939.4 | 1.5584 | 1254.7 | 33.02 | 1254.7 | 33.02 | 0 | 0 | 1.8308 | 48.19 | 1.8308 | 48.19 | 0 | 0 | 2025-11-27 21:53:16 | 1.4639 | 7690.5447 | 202.4105 | 0 | Close | 44.71098
709 | 1 | 3 | CC Chg | 01:25:00 | 06:33:43 | 942.5 | 1.5683 | 1333.2 | 35.09 | 1333.2 | 35.09 | 0 | 0 | 1.9535 | 51.41 | 1.9535 | 51.41 | 0 | 0 | 2025-11-27 21:58:16 | 1.4781 | 7924.7407 | 208.5744 | 0 | Close | 47.50665
710 | 1 | 3 | CC Chg | 01:30:00 | 06:38:43 | 939.4 | 1.5786 | 1411.6 | 37.15 | 1411.6 | 37.15 | 0 | 0 | 2.0769 | 54.66 | 2.0769 | 54.66 | 0 | 0 | 2025-11-27 22:03:16 | 1.4829 | 7617.4239 | 200.486 | 0 | Close | 50.30247
711 | 1 | 3 | CC Chg | 01:35:00 | 06:43:43 | 942.5 | 1.59 | 1490.1 | 39.22 | 1490.1 | 39.22 | 0 | 0 | 2.2012 | 57.93 | 2.2012 | 57.93 | 0 | 0 | 2025-11-27 22:08:16 | 1.4985 | 6882.4327 | 181.1414 | 0 | Close | 53.09831
712 | 1 | 3 | CC Chg | 01:40:00 | 06:48:43 | 939.4 | 1.604 | 1568.6 | 41.28 | 1568.6 | 41.28 | 0 | 0 | 2.3265 | 61.23 | 2.3265 | 61.23 | 0 | 0 | 2025-11-27 22:13:16 | 1.5067 | 5605.2508 | 147.5268 | 0 | Close | 55.89464
713 | 1 | 3 | CC Chg | 01:45:00 | 06:53:43 | 942.5 | 1.6195 | 1647 | 43.35 | 1647 | 43.35 | 0 | 0 | 2.4529 | 64.56 | 2.4529 | 64.56 | 0 | 0 | 2025-11-27 22:18:16 | 1.5263 | 5062.4918 | 133.2417 | 0 | Close | 58.69079
714 | 1 | 3 | CC Chg | 01:50:00 | 06:58:43 | 942.5 | 1.6359 | 1725.5 | 45.41 | 1725.5 | 45.41 | 0 | 0 | 2.5807 | 67.92 | 2.5807 | 67.92 | 0 | 0 | 2025-11-27 22:23:16 | 1.5418 | 4785.019 | 125.9388 | 0 | Close | 61.48714
715 | 1 | 3 | CC Chg | 01:55:00 | 07:03:43 | 942.5 | 1.6527 | 1804 | 47.48 | 1804 | 47.48 | 0 | 0 | 2.7097 | 71.32 | 2.7097 | 71.32 | 0 | 0 | 2025-11-27 22:28:16 | 1.5576 | 4670.6984 | 122.9299 | 0 | Close | 64.28326
716 | 1 | 3 | CC Chg | 02:00:00 | 07:08:43 | 942.5 | 1.6703 | 1882.5 | 49.54 | 1882.5 | 49.54 | 0 | 0 | 2.84 | 74.75 | 2.84 | 74.75 | 0 | 0 | 2025-11-27 22:33:16 | 1.5742 | 4458.2121 | 117.3374 | 0 | Close | 67.07927
717 | 1 | 3 | CC Chg | 02:05:00 | 07:13:43 | 942.5 | 1.6889 | 1960.9 | 51.61 | 1960.9 | 51.61 | 0 | 0 | 2.9718 | 78.22 | 2.9718 | 78.22 | 0 | 0 | 2025-11-27 22:38:16 | 1.5917 | 4218.7622 | 111.0353 | 0 | Close | 69.87543
718 | 1 | 3 | CC Chg | 02:10:00 | 07:18:43 | 942.5 | 1.7085 | 2039.4 | 53.68 | 2039.4 | 53.68 | 0 | 0 | 3.1051 | 81.72 | 3.1051 | 81.72 | 0 | 0 | 2025-11-27 22:43:16 | 1.6102 | 4003.5646 | 105.3714 | 0 | Close | 72.67163
719 | 1 | 3 | CC Chg | 02:15:00 | 07:23:43 | 942.5 | 1.7283 | 2117.9 | 55.74 | 2117.9 | 55.74 | 0 | 0 | 3.2399 | 85.27 | 3.2399 | 85.27 | 0 | 0 | 2025-11-27 22:48:16 | 1.6289 | 3962.9001 | 104.3011 | 0 | Close | 75.46767
720 | 1 | 3 | CC Chg | 02:20:00 | 07:28:43 | 942.5 | 1.7478 | 2196.3 | 57.81 | 2196.3 | 57.81 | 0 | 0 | 3.3763 | 88.86 | 3.3763 | 88.86 | 0 | 0 | 2025-11-27 22:53:16 | 1.6472 | 4023.5761 | 105.8981 | 0 | Close | 78.2635
721 | 1 | 3 | CC Chg | 02:25:00 | 07:33:43 | 942.5 | 1.7649 | 2274.8 | 59.87 | 2274.8 | 59.87 | 0 | 0 | 3.5141 | 92.49 | 3.5141 | 92.49 | 0 | 0 | 2025-11-27 22:58:16 | 1.6633 | 4588.1118 | 120.7563 | 0 | Close | 81.05923
722 | 1 | 3 | CC Chg | 02:30:00 | 07:38:43 | 939.4 | 1.7807 | 2353.2 | 61.94 | 2353.2 | 61.94 | 0 | 0 | 3.6532 | 96.15 | 3.6532 | 96.15 | 0 | 0 | 2025-11-27 23:03:16 | 1.6727 | 4965.8622 | 130.6985 | 0 | Close | 83.85509
723 | 1 | 3 | CC Chg | 02:35:00 | 07:43:43 | 942.5 | 1.7965 | 2431.7 | 64 | 2431.7 | 64 | 0 | 0 | 3.7935 | 99.84 | 3.7935 | 99.84 | 0 | 0 | 2025-11-27 23:08:16 | 1.6931 | 4964.9058 | 130.6733 | 0 | Close | 86.65042
724 | 1 | 3 | CC Chg | 02:40:00 | 07:48:43 | 939.4 | 1.8164 | 2510.1 | 66.06 | 2510.1 | 66.06 | 0 | 0 | 3.9352 | 103.57 | 3.9352 | 103.57 | 0 | 0 | 2025-11-27 23:13:16 | 1.7063 | 3942.1552 | 103.7551 | 0 | Close | 89.44587
725 | 1 | 3 | CC Chg | 02:45:00 | 07:53:43 | 942.5 | 1.8381 | 2588.6 | 68.13 | 2588.6 | 68.13 | 0 | 0 | 4.0785 | 107.34 | 4.0785 | 107.34 | 0 | 0 | 2025-11-27 23:18:16 | 1.7323 | 3615.3446 | 95.1537 | 0 | Close | 92.24147
726 | 1 | 3 | CC Chg | 02:50:00 | 07:58:43 | 942.5 | 1.8613 | 2667 | 70.19 | 2667 | 70.19 | 0 | 0 | 4.2237 | 111.16 | 4.2237 | 111.16 | 0 | 0 | 2025-11-27 23:23:16 | 1.7542 | 3381.7931 | 89.0067 | 0 | Close | 95.03722
727 | 1 | 3 | CC Chg | 02:55:00 | 08:03:43 | 942.5 | 1.8836 | 2745.5 | 72.26 | 2745.5 | 72.26 | 0 | 0 | 4.3706 | 115.03 | 4.3706 | 115.03 | 0 | 0 | 2025-11-27 23:28:16 | 1.7752 | 3517.9193 | 92.5895 | 0 | Close | 97.8327
728 | 1 | 3 | CC Chg | 02:58:52 | 08:07:35 | 942.5 | 1.9001 | 2806.3 | 73.86 | 2806.3 | 73.86 | 0 | 0 | 4.4856 | 118.06 | 4.4856 | 118.06 | 0 | 0 | 2025-11-27 23:32:08 | 1.7908 | 3686.1306 | 97.0167 | 0 | Close | 100 |  | 1
729 | 2 | 2 | CC DChg | 00:00:00 | 08:07:35 | -14239.2 | 1.675 | 0 | 0 | 0 | 0 | 0 | 0 | 0 | 0 | 0 | 0 | 0 | 0 | 2025-11-27 23:32:09 | -23.8507 | 0 | 0 | 0 | Close | 0 |  | 0
730 | 2 | 2 | CC DChg | 00:00:06 | 08:07:41 | -14242.3 | 1.6031 | 23.7 | 0.62 | 0 | 0 | 23.7 | 0.62 | 0.0386 | 1.01 | 0 | 0 | 0.0386 | 1.01 | 2025-11-27 23:32:14 | -22.8318 | -330.1272 | -8.6887 | 0 | Close | 0.9507332
731 | 2 | 2 | CC DChg | 00:00:12 | 08:07:47 | -14242.3 | 1.5776 | 47.5 | 1.25 | 0 | 0 | 47.5 | 1.25 | 0.0763 | 2.01 | 0 | 0 | 0.0763 | 2.01 | 2025-11-27 23:32:20 | -22.4687 | -930.87 | -24.4999 | 0 | Close | 1.901508
732 | 2 | 2 | CC DChg | 00:00:18 | 08:07:53 | -14242.3 | 1.5556 | 71.2 | 1.87 | 0 | 0 | 71.2 | 1.87 | 0.1135 | 2.99 | 0 | 0 | 0.1135 | 2.99 | 2025-11-27 23:32:26 | -22.1553 | -1078.9626 | -28.3976 | 0 | Close | 2.852283
733 | 2 | 2 | CC DChg | 00:00:24 | 08:07:59 | -14242.3 | 1.5355 | 94.9 | 2.5 | 0 | 0 | 94.9 | 2.5 | 0.1501 | 3.95 | 0 | 0 | 0.1501 | 3.95 | 2025-11-27 23:32:32 | -21.8691 | -1180.942 | -31.0817 | 0 | Close | 3.803047
734 | 2 | 2 | CC DChg | 00:00:30 | 08:08:05 | -14242.3 | 1.5166 | 118.7 | 3.12 | 0 | 0 | 118.7 | 3.12 | 0.1864 | 4.91 | 0 | 0 | 0.1864 | 4.91 | 2025-11-27 23:32:38 | -21.5999 | -1255.9218 | -33.0551 | 0 | Close | 4.753811
735 | 2 | 2 | CC DChg | 00:00:36 | 08:08:11 | -14242.3 | 1.4983 | 142.4 | 3.75 | 0 | 0 | 142.4 | 3.75 | 0.2221 | 5.85 | 0 | 0 | 0.2221 | 5.85 | 2025-11-27 23:32:44 | -21.3393 | -1297.1044 | -34.139 | 0 | Close | 5.704579
736 | 2 | 2 | CC DChg | 00:00:42 | 08:08:17 | -14242.3 | 1.4806 | 166.2 | 4.37 | 0 | 0 | 166.2 | 4.37 | 0.2575 | 6.78 | 0 | 0 | 0.2575 | 6.78 | 2025-11-27 23:32:50 | -21.0872 | -1341.064 | -35.296 | 0 | Close | 6.65534
737 | 2 | 2 | CC DChg | 00:00:48 | 08:08:23 | -14242.3 | 1.4639 | 189.9 | 5 | 0 | 0 | 189.9 | 5 | 0.2924 | 7.7 | 0 | 0 | 0.2924 | 7.7 | 2025-11-27 23:32:56 | -20.8493 | -1421.3367 | -37.4087 | 0 | Close | 7.60608
738 | 2 | 2 | CC DChg | 00:00:54 | 08:08:29 | -14242.3 | 1.4471 | 213.6 | 5.62 | 0 | 0 | 213.6 | 5.62 | 0.327 | 8.61 | 0 | 0 | 0.327 | 8.61 | 2025-11-27 23:33:02 | -20.61 | -1412.8968 | -37.1866 | 0 | Close | 8.556834
739 | 2 | 2 | CC DChg | 00:01:00 | 08:08:35 | -14242.3 | 1.4313 | 237.4 | 6.25 | 0 | 0 | 237.4 | 6.25 | 0.3611 | 9.5 | 0 | 0 | 0.3611 | 9.5 | 2025-11-27 23:33:08 | -20.385 | -1502.3277 | -39.5404 | 0 | Close | 9.507593
740 | 2 | 2 | CC DChg | 00:01:06 | 08:08:41 | -14242.3 | 1.4164 | 261.1 | 6.87 | 0 | 0 | 261.1 | 6.87 | 0.3949 | 10.39 | 0 | 0 | 0.3949 | 10.39 | 2025-11-27 23:33:14 | -20.1728 | -1593.0962 | -41.9293 | 0 | Close | 10.45837
741 | 2 | 2 | CC DChg | 00:01:12 | 08:08:47 | -14242.3 | 1.4022 | 284.8 | 7.5 | 0 | 0 | 284.8 | 7.5 | 0.4284 | 11.27 | 0 | 0 | 0.4284 | 11.27 | 2025-11-27 23:33:20 | -19.9706 | -1671.5728 | -43.9948 | 0 | Close | 11.40911
742 | 2 | 2 | CC DChg | 00:01:18 | 08:08:53 | -14242.3 | 1.3882 | 308.6 | 8.12 | 0 | 0 | 308.6 | 8.12 | 0.4615 | 12.15 | 0 | 0 | 0.4615 | 12.15 | 2025-11-27 23:33:26 | -19.7712 | -1695.4778 | -44.6239 | 0 | Close | 12.35986
743 | 2 | 2 | CC DChg | 00:01:24 | 08:08:59 | -14242.3 | 1.3758 | 332.3 | 8.75 | 0 | 0 | 332.3 | 8.75 | 0.4943 | 13.01 | 0 | 0 | 0.4943 | 13.01 | 2025-11-27 23:33:32 | -19.5946 | -1914.1846 | -50.3802 | 0 | Close | 13.31058
744 | 2 | 2 | CC DChg | 00:01:30 | 08:09:05 | -14242.3 | 1.3634 | 356.1 | 9.37 | 0 | 0 | 356.1 | 9.37 | 0.5268 | 13.86 | 0 | 0 | 0.5268 | 13.86 | 2025-11-27 23:33:38 | -19.418 | -1914.2814 | -50.3827 | 0 | Close | 14.26135
745 | 2 | 2 | CC DChg | 00:01:36 | 08:09:11 | -14242.3 | 1.3519 | 379.8 | 10 | 0 | 0 | 379.8 | 10 | 0.559 | 14.71 | 0 | 0 | 0.559 | 14.71 | 2025-11-27 23:33:44 | -19.2542 | -2064.0657 | -54.325 | 0 | Close | 15.21211
746 | 2 | 2 | CC DChg | 00:01:42 | 08:09:17 | -14242.3 | 1.3408 | 403.5 | 10.62 | 0 | 0 | 403.5 | 10.62 | 0.591 | 15.55 | 0 | 0 | 0.591 | 15.55 | 2025-11-27 23:33:50 | -19.0961 | -2138.4144 | -56.2818 | 0 | Close | 16.16286
747 | 2 | 2 | CC DChg | 00:01:48 | 08:09:23 | -14239.2 | 1.3306 | 427.3 | 11.25 | 0 | 0 | 427.3 | 11.25 | 0.6227 | 16.39 | 0 | 0 | 0.6227 | 16.39 | 2025-11-27 23:33:56 | -18.9467 | -2327.1024 | -61.2479 | 0 | Close | 17.1136
748 | 2 | 2 | CC DChg | 00:01:54 | 08:09:29 | -14239.2 | 1.3209 | 451 | 11.87 | 0 | 0 | 451 | 11.87 | 0.6541 | 17.22 | 0 | 0 | 0.6541 | 17.22 | 2025-11-27 23:34:02 | -18.8086 | -2447.0974 | -64.4061 | 0 | Close | 18.06436
749 | 2 | 2 | CC DChg | 00:02:00 | 08:09:35 | -14239.2 | 1.3116 | 474.7 | 12.49 | 0 | 0 | 474.7 | 12.49 | 0.6854 | 18.04 | 0 | 0 | 0.6854 | 18.04 | 2025-11-27 23:34:08 | -18.6761 | -2552.1768 | -67.1717 | 0 | Close | 19.01506
750 | 2 | 2 | CC DChg | 00:02:06 | 08:09:41 | -14242.3 | 1.3027 | 498.5 | 13.12 | 0 | 0 | 498.5 | 13.12 | 0.7164 | 18.86 | 0 | 0 | 0.7164 | 18.86 | 2025-11-27 23:34:14 | -18.5535 | -2667.1011 | -70.1965 | 0 | Close | 19.96583
751 | 2 | 2 | CC DChg | 00:02:12 | 08:09:47 | -14242.3 | 1.294 | 522.2 | 13.74 | 0 | 0 | 522.2 | 13.74 | 0.7472 | 19.67 | 0 | 0 | 0.7472 | 19.67 | 2025-11-27 23:34:20 | -18.4295 | -2728.3116 | -71.8075 | 0 | Close | 20.91657
752 | 2 | 2 | CC DChg | 00:02:18 | 08:09:53 | -14242.3 | 1.2859 | 545.9 | 14.37 | 0 | 0 | 545.9 | 14.37 | 0.7778 | 20.47 | 0 | 0 | 0.7778 | 20.47 | 2025-11-27 23:34:26 | -18.3142 | -2930.332 | -77.1246 | 0 | Close | 21.86729
753 | 2 | 2 | CC DChg | 00:02:24 | 08:09:59 | -14242.3 | 1.2779 | 569.7 | 14.99 | 0 | 0 | 569.7 | 14.99 | 0.8083 | 21.27 | 0 | 0 | 0.8083 | 21.27 | 2025-11-27 23:34:32 | -18.2002 | -2967.0111 | -78.0899 | 0 | Close | 22.81802
754 | 2 | 2 | CC DChg | 00:02:30 | 08:10:05 | -14242.3 | 1.2701 | 593.4 | 15.62 | 0 | 0 | 593.4 | 15.62 | 0.8385 | 22.07 | 0 | 0 | 0.8385 | 22.07 | 2025-11-27 23:34:38 | -18.0892 | -3043.0085 | -80.0901 | 0 | Close | 23.76873
755 | 2 | 2 | CC DChg | 00:02:36 | 08:10:11 | -14242.3 | 1.2627 | 617.1 | 16.24 | 0 | 0 | 617.1 | 16.24 | 0.8686 | 22.86 | 0 | 0 | 0.8686 | 22.86 | 2025-11-27 23:34:44 | -17.9838 | -3207.6156 | -84.4225 | 0 | Close | 24.71947
756 | 2 | 2 | CC DChg | 00:02:42 | 08:10:17 | -14242.3 | 1.2555 | 640.9 | 16.87 | 0 | 0 | 640.9 | 16.87 | 0.8984 | 23.65 | 0 | 0 | 0.8984 | 23.65 | 2025-11-27 23:34:50 | -17.8812 | -3296.7901 | -86.7695 | 0 | Close | 25.67023
757 | 2 | 2 | CC DChg | 00:02:48 | 08:10:23 | -14242.3 | 1.2481 | 664.6 | 17.49 | 0 | 0 | 664.6 | 17.49 | 0.9282 | 24.43 | 0 | 0 | 0.9282 | 24.43 | 2025-11-27 23:34:56 | -17.7758 | -3207.6517 | -84.4234 | 0 | Close | 26.62098
758 | 2 | 2 | CC DChg | 00:02:54 | 08:10:29 | -14242.3 | 1.241 | 688.4 | 18.12 | 0 | 0 | 688.4 | 18.12 | 0.9577 | 25.21 | 0 | 0 | 0.9577 | 25.21 | 2025-11-27 23:35:02 | -17.6747 | -3343.1925 | -87.9908 | 0 | Close | 27.57174
759 | 2 | 2 | CC DChg | 00:03:00 | 08:10:35 | -14239.2 | 1.2338 | 712.1 | 18.74 | 0 | 0 | 712.1 | 18.74 | 0.9871 | 25.98 | 0 | 0 | 0.9871 | 25.98 | 2025-11-27 23:35:08 | -17.5683 | -3296.716 | -86.7676 | 0 | Close | 28.52248
760 | 2 | 2 | CC DChg | 00:03:06 | 08:10:41 | -14242.3 | 1.2267 | 735.8 | 19.37 | 0 | 0 | 735.8 | 19.37 | 1.0163 | 26.75 | 0 | 0 | 1.0163 | 26.75 | 2025-11-27 23:35:14 | -17.471 | -3343.2551 | -87.9924 | 0 | Close | 29.47325
761 | 2 | 2 | CC DChg | 00:03:12 | 08:10:47 | -14242.3 | 1.2196 | 759.6 | 19.99 | 0 | 0 | 759.6 | 19.99 | 1.0453 | 27.51 | 0 | 0 | 1.0453 | 27.51 | 2025-11-27 23:35:20 | -17.3699 | -3343.2551 | -87.9924 | 0 | Close | 30.42402
762 | 2 | 2 | CC DChg | 00:03:18 | 08:10:53 | -14242.3 | 1.2124 | 783.3 | 20.62 | 0 | 0 | 783.3 | 20.62 | 1.0742 | 28.27 | 0 | 0 | 1.0742 | 28.27 | 2025-11-27 23:35:26 | -17.2674 | -3296.7284 | -86.7679 | 0 | Close | 31.37477
763 | 2 | 2 | CC DChg | 00:03:24 | 08:10:59 | -14242.3 | 1.2053 | 807 | 21.24 | 0 | 0 | 807 | 21.24 | 1.1029 | 29.03 | 0 | 0 | 1.1029 | 29.03 | 2025-11-27 23:35:32 | -17.1663 | -3343.2363 | -87.9919 | 0 | Close | 32.32553
764 | 2 | 2 | CC DChg | 00:03:30 | 08:11:05 | -14242.3 | 1.1985 | 830.8 | 21.87 | 0 | 0 | 830.8 | 21.87 | 1.1314 | 29.78 | 0 | 0 | 1.1314 | 29.78 | 2025-11-27 23:35:38 | -17.0694 | -3490.6275 | -91.8712 | 0 | Close | 33.27627
765 | 2 | 2 | CC DChg | 00:03:36 | 08:11:11 | -14242.3 | 1.1914 | 854.5 | 22.49 | 0 | 0 | 854.5 | 22.49 | 1.1598 | 30.52 | 0 | 0 | 1.1598 | 30.52 | 2025-11-27 23:35:44 | -16.9683 | -3343.1987 | -87.991 | 0 | Close | 34.22703
766 | 2 | 2 | CC DChg | 00:03:42 | 08:11:17 | -14242.3 | 1.1842 | 878.3 | 23.12 | 0 | 0 | 878.3 | 23.12 | 1.188 | 31.27 | 0 | 0 | 1.188 | 31.27 | 2025-11-27 23:35:50 | -16.8657 | -3296.8025 | -86.7698 | 0 | Close | 35.17779
767 | 2 | 2 | CC DChg | 00:03:48 | 08:11:23 | -14242.3 | 1.1771 | 902 | 23.74 | 0 | 0 | 902 | 23.74 | 1.216 | 32 | 0 | 0 | 1.216 | 32 | 2025-11-27 23:35:56 | -16.7646 | -3343.2113 | -87.9913 | 0 | Close | 36.12855
768 | 2 | 2 | CC DChg | 00:03:54 | 08:11:29 | -14242.3 | 1.1697 | 925.7 | 24.36 | 0 | 0 | 925.7 | 24.36 | 1.2438 | 32.74 | 0 | 0 | 1.2438 | 32.74 | 2025-11-27 23:36:02 | -16.6592 | -3207.5195 | -84.42 | 0 | Close | 37.07927
769 | 2 | 2 | CC DChg | 00:04:00 | 08:11:35 | -14242.3 | 1.1622 | 949.5 | 24.99 | 0 | 0 | 949.5 | 24.99 | 1.2715 | 33.46 | 0 | 0 | 1.2715 | 33.46 | 2025-11-27 23:36:08 | -16.5524 | -3164.9067 | -83.2984 | 0 | Close | 38.03003
770 | 2 | 2 | CC DChg | 00:04:06 | 08:11:41 | -14242.3 | 1.1548 | 973.2 | 25.61 | 0 | 0 | 973.2 | 25.61 | 1.299 | 34.19 | 0 | 0 | 1.299 | 34.19 | 2025-11-27 23:36:14 | -16.447 | -3207.6396 | -84.4231 | 0 | Close | 38.98077
771 | 2 | 2 | CC DChg | 00:04:12 | 08:11:47 | -14242.3 | 1.1473 | 996.9 | 26.24 | 0 | 0 | 996.9 | 26.24 | 1.3263 | 34.91 | 0 | 0 | 1.3263 | 34.91 | 2025-11-27 23:36:20 | -16.3402 | -3164.9185 | -83.2987 | 0 | Close | 39.93154
772 | 2 | 2 | CC DChg | 00:04:18 | 08:11:53 | -14242.3 | 1.1396 | 1020.7 | 26.86 | 0 | 0 | 1020.7 | 26.86 | 1.3535 | 35.62 | 0 | 0 | 1.3535 | 35.62 | 2025-11-27 23:36:26 | -16.2305 | -3082.6551 | -81.1336 | 0 | Close | 40.88228
773 | 2 | 2 | CC DChg | 00:04:24 | 08:11:59 | -14242.3 | 1.1321 | 1044.4 | 27.49 | 0 | 0 | 1044.4 | 27.49 | 1.3804 | 36.33 | 0 | 0 | 1.3804 | 36.33 | 2025-11-27 23:36:32 | -16.1237 | -3164.7407 | -83.294 | 0 | Close | 41.83299
774 | 2 | 2 | CC DChg | 00:04:30 | 08:12:05 | -14242.3 | 1.1244 | 1068.1 | 28.11 | 0 | 0 | 1068.1 | 28.11 | 1.4072 | 37.04 | 0 | 0 | 1.4072 | 37.04 | 2025-11-27 23:36:38 | -16.0141 | -3082.6089 | -81.1324 | 0 | Close | 42.78372
775 | 2 | 2 | CC DChg | 00:04:36 | 08:12:11 | -14242.3 | 1.1166 | 1091.9 | 28.74 | 0 | 0 | 1091.9 | 28.74 | 1.4338 | 37.74 | 0 | 0 | 1.4338 | 37.74 | 2025-11-27 23:36:44 | -15.903 | -3043.0655 | -80.0916 | 0 | Close | 43.73445
776 | 2 | 2 | CC DChg | 00:04:42 | 08:12:17 | -14242.3 | 1.1083 | 1115.6 | 29.36 | 0 | 0 | 1115.6 | 29.36 | 1.4602 | 38.43 | 0 | 0 | 1.4602 | 38.43 | 2025-11-27 23:36:50 | -15.7848 | -2859.8661 | -75.2699 | 0 | Close | 44.68521
777 | 2 | 2 | CC DChg | 00:04:48 | 08:12:23 | -14242.3 | 1.1002 | 1139.4 | 29.99 | 0 | 0 | 1139.4 | 29.99 | 1.4864 | 39.12 | 0 | 0 | 1.4864 | 39.12 | 2025-11-27 23:36:56 | -15.6694 | -2930.3594 | -77.1253 | 0 | Close | 45.63593
778 | 2 | 2 | CC DChg | 00:04:54 | 08:12:29 | -14242.3 | 1.0915 | 1163.1 | 30.61 | 0 | 0 | 1163.1 | 30.61 | 1.5124 | 39.81 | 0 | 0 | 1.5124 | 39.81 | 2025-11-27 23:37:02 | -15.5455 | -2728.3167 | -71.8076 | 0 | Close | 46.58667
779 | 2 | 2 | CC DChg | 00:05:00 | 08:12:35 | -14242.3 | 1.0825 | 1186.8 | 31.24 | 0 | 0 | 1186.8 | 31.24 | 1.5382 | 40.49 | 0 | 0 | 1.5382 | 40.49 | 2025-11-27 23:37:08 | -15.4173 | -2637.3926 | -69.4146 | 0 | Close | 47.53742
780 | 2 | 2 | CC DChg | 00:05:06 | 08:12:41 | -14242.3 | 1.0735 | 1210.6 | 31.86 | 0 | 0 | 1210.6 | 31.86 | 1.5638 | 41.16 | 0 | 0 | 1.5638 | 41.16 | 2025-11-27 23:37:14 | -15.2891 | -2637.3333 | -69.413 | 0 | Close | 48.48815
781 | 2 | 2 | CC DChg | 00:05:12 | 08:12:47 | -14242.3 | 1.0639 | 1234.3 | 32.49 | 0 | 0 | 1234.3 | 32.49 | 1.5892 | 41.83 | 0 | 0 | 1.5892 | 41.83 | 2025-11-27 23:37:20 | -15.1524 | -2472.5648 | -65.0764 | 0 | Close | 49.4389
782 | 2 | 2 | CC DChg | 00:05:18 | 08:12:53 | -14239.2 | 1.0537 | 1258 | 33.11 | 0 | 0 | 1258 | 33.11 | 1.6143 | 42.49 | 0 | 0 | 1.6143 | 42.49 | 2025-11-27 23:37:26 | -15.0039 | -2327.1373 | -61.2488 | 0 | Close | 50.38966
783 | 2 | 2 | CC DChg | 00:05:24 | 08:12:59 | -14242.3 | 1.0432 | 1281.8 | 33.74 | 0 | 0 | 1281.8 | 33.74 | 1.6392 | 43.14 | 0 | 0 | 1.6392 | 43.14 | 2025-11-27 23:37:32 | -14.8576 | -2260.6392 | -59.4986 | 0 | Close | 51.34042
784 | 2 | 2 | CC DChg | 00:05:30 | 08:13:05 | -14242.3 | 1.0326 | 1305.5 | 34.36 | 0 | 0 | 1305.5 | 34.36 | 1.6638 | 43.79 | 0 | 0 | 1.6638 | 43.79 | 2025-11-27 23:37:38 | -14.7066 | -2239.3459 | -58.9382 | 0 | Close | 52.29119
785 | 2 | 2 | CC DChg | 00:05:36 | 08:13:11 | -14242.3 | 1.0212 | 1329.2 | 34.98 | 0 | 0 | 1329.2 | 34.98 | 1.6882 | 44.43 | 0 | 0 | 1.6882 | 44.43 | 2025-11-27 23:37:44 | -14.5442 | -2082.1131 | -54.7999 | 0 | Close | 53.24192
786 | 2 | 2 | CC DChg | 00:05:42 | 08:13:17 | -14242.3 | 1.0097 | 1353 | 35.61 | 0 | 0 | 1353 | 35.61 | 1.7123 | 45.07 | 0 | 0 | 1.7123 | 45.07 | 2025-11-27 23:37:50 | -14.3805 | -2064.0464 | -54.3244 | 0 | Close | 54.19267
787 | 2 | 2 | CC DChg | 00:05:48 | 08:13:23 | -14242.3 | 0.9976 | 1376.7 | 36.23 | 0 | 0 | 1376.7 | 36.23 | 1.7361 | 45.69 | 0 | 0 | 1.7361 | 45.69 | 2025-11-27 23:37:56 | -14.2081 | -1961.6309 | -51.6289 | 0 | Close | 55.14338
788 | 2 | 2 | CC DChg | 00:05:54 | 08:13:29 | -14242.3 | 0.9858 | 1400.5 | 36.86 | 0 | 0 | 1400.5 | 36.86 | 1.7596 | 46.31 | 0 | 0 | 1.7596 | 46.31 | 2025-11-27 23:38:02 | -14.0401 | -2011.5782 | -52.9435 | 0 | Close | 56.09414
789 | 2 | 2 | CC DChg | 00:06:00 | 08:13:35 | -14242.3 | 0.9737 | 1424.2 | 37.48 | 0 | 0 | 1424.2 | 37.48 | 1.7829 | 46.92 | 0 | 0 | 1.7829 | 46.92 | 2025-11-27 23:38:08 | -13.8677 | -1961.697 | -51.6307 | 0 | Close | 57.04488
790 | 2 | 2 | CC DChg | 00:06:06 | 08:13:41 | -14242.3 | 0.9623 | 1447.9 | 38.11 | 0 | 0 | 1447.9 | 38.11 | 1.8059 | 47.53 | 0 | 0 | 1.8059 | 47.53 | 2025-11-27 23:38:14 | -13.7054 | -2082.1988 | -54.8022 | 0 | Close | 57.99565
791 | 2 | 2 | CC DChg | 00:06:12 | 08:13:47 | -14239.2 | 0.9511 | 1471.7 | 38.73 | 0 | 0 | 1471.7 | 38.73 | 1.8286 | 48.13 | 0 | 0 | 1.8286 | 48.13 | 2025-11-27 23:38:20 | -13.5429 | -2119.3095 | -55.7789 | 0 | Close | 58.94639
792 | 2 | 2 | CC DChg | 00:06:18 | 08:13:53 | -14242.3 | 0.9399 | 1495.4 | 39.36 | 0 | 0 | 1495.4 | 39.36 | 1.851 | 48.72 | 0 | 0 | 1.851 | 48.72 | 2025-11-27 23:38:26 | -13.3863 | -2119.3254 | -55.7794 | 0 | Close | 59.89714
793 | 2 | 2 | CC DChg | 00:06:24 | 08:13:59 | -14242.3 | 0.9291 | 1519.1 | 39.98 | 0 | 0 | 1519.1 | 39.98 | 1.8732 | 49.3 | 0 | 0 | 1.8732 | 49.3 | 2025-11-27 23:38:32 | -13.2325 | -2197.8272 | -57.8455 | 0 | Close | 60.84789
794 | 2 | 2 | CC DChg | 00:06:30 | 08:14:05 | -14242.3 | 0.9192 | 1542.9 | 40.61 | 0 | 0 | 1542.9 | 40.61 | 1.8951 | 49.88 | 0 | 0 | 1.8951 | 49.88 | 2025-11-27 23:38:38 | -13.0915 | -2397.6476 | -63.1046 | 0 | Close | 61.79864
795 | 2 | 2 | CC DChg | 00:06:36 | 08:14:11 | -14242.3 | 0.9092 | 1566.6 | 41.23 | 0 | 0 | 1566.6 | 41.23 | 1.9168 | 50.45 | 0 | 0 | 1.9168 | 50.45 | 2025-11-27 23:38:44 | -12.9491 | -2373.6889 | -62.474 | 0 | Close | 62.74941
796 | 2 | 2 | CC DChg | 00:06:42 | 08:14:17 | -14242.3 | 0.8999 | 1590.3 | 41.86 | 0 | 0 | 1590.3 | 41.86 | 1.9383 | 51.01 | 0 | 0 | 1.9383 | 51.01 | 2025-11-27 23:38:50 | -12.8167 | -2552.3154 | -67.1754 | 0 | Close | 63.70015
797 | 2 | 2 | CC DChg | 00:06:48 | 08:14:23 | -14242.3 | 0.8906 | 1614.1 | 42.48 | 0 | 0 | 1614.1 | 42.48 | 1.9595 | 51.57 | 0 | 0 | 1.9595 | 51.57 | 2025-11-27 23:38:56 | -12.6842 | -2552.2963 | -67.1749 | 0 | Close | 64.6509
798 | 2 | 2 | CC DChg | 00:06:54 | 08:14:29 | -14242.3 | 0.8816 | 1637.8 | 43.11 | 0 | 0 | 1637.8 | 43.11 | 1.9806 | 52.13 | 0 | 0 | 1.9806 | 52.13 | 2025-11-27 23:39:02 | -12.556 | -2637.4123 | -69.4151 | 0 | Close | 65.60165
799 | 2 | 2 | CC DChg | 00:07:00 | 08:14:35 | -14242.3 | 0.8727 | 1661.6 | 43.73 | 0 | 0 | 1661.6 | 43.73 | 2.0014 | 52.68 | 0 | 0 | 2.0014 | 52.68 | 2025-11-27 23:39:08 | -12.4293 | -2666.9263 | -70.1919 | 0 | Close | 66.55236
800 | 2 | 2 | CC DChg | 00:07:06 | 08:14:41 | -14242.3 | 0.864 | 1685.3 | 44.36 | 0 | 0 | 1685.3 | 44.36 | 2.022 | 53.22 | 0 | 0 | 2.022 | 53.22 | 2025-11-27 23:39:14 | -12.3054 | -2728.2759 | -71.8066 | 0 | Close | 67.50309
801 | 2 | 2 | CC DChg | 00:07:12 | 08:14:47 | -14242.3 | 0.8553 | 1709 | 44.98 | 0 | 0 | 1709 | 44.98 | 2.0424 | 53.76 | 0 | 0 | 2.0424 | 53.76 | 2025-11-27 23:39:20 | -12.1814 | -2728.3372 | -71.8082 | 0 | Close | 68.45384
802 | 2 | 2 | CC DChg | 00:07:18 | 08:14:53 | -14242.3 | 0.8466 | 1732.8 | 45.61 | 0 | 0 | 1732.8 | 45.61 | 2.0626 | 54.29 | 0 | 0 | 2.0626 | 54.29 | 2025-11-27 23:39:26 | -12.0575 | -2728.4189 | -71.8103 | 0 | Close | 69.40462
803 | 2 | 2 | CC DChg | 00:07:24 | 08:14:59 | -14242.3 | 0.8373 | 1756.5 | 46.23 | 0 | 0 | 1756.5 | 46.23 | 2.0826 | 54.81 | 0 | 0 | 2.0826 | 54.81 | 2025-11-27 23:39:32 | -11.9251 | -2552.3536 | -67.1764 | 0 | Close | 70.35538
804 | 2 | 2 | CC DChg | 00:07:30 | 08:15:05 | -14242.3 | 0.8286 | 1780.2 | 46.85 | 0 | 0 | 1780.2 | 46.85 | 2.1024 | 55.33 | 0 | 0 | 2.1024 | 55.33 | 2025-11-27 23:39:38 | -11.8012 | -2728.3576 | -71.8087 | 0 | Close | 71.30614
805 | 2 | 2 | CC DChg | 00:07:36 | 08:15:11 | -14242.3 | 0.8196 | 1804 | 47.48 | 0 | 0 | 1804 | 47.48 | 2.1219 | 55.85 | 0 | 0 | 2.1219 | 55.85 | 2025-11-27 23:39:44 | -11.673 | -2637.3728 | -69.414 | 0 | Close | 72.25688
806 | 2 | 2 | CC DChg | 00:07:42 | 08:15:17 | -14242.3 | 0.8107 | 1827.7 | 48.1 | 0 | 0 | 1827.7 | 48.1 | 2.1413 | 56.36 | 0 | 0 | 2.1413 | 56.36 | 2025-11-27 23:39:50 | -11.5462 | -2667.0462 | -70.195 | 0 | Close | 73.20763
807 | 2 | 2 | CC DChg | 00:07:48 | 08:15:23 | -14242.3 | 0.8014 | 1851.4 | 48.73 | 0 | 0 | 1851.4 | 48.73 | 2.1604 | 56.86 | 0 | 0 | 2.1604 | 56.86 | 2025-11-27 23:39:56 | -11.4138 | -2552.3536 | -67.1764 | 0 | Close | 74.1584
808 | 2 | 2 | CC DChg | 00:07:54 | 08:15:29 | -14242.3 | 0.7917 | 1875.2 | 49.35 | 0 | 0 | 1875.2 | 49.35 | 2.1793 | 57.36 | 0 | 0 | 2.1793 | 57.36 | 2025-11-27 23:40:02 | -11.2756 | -2447.1203 | -64.4067 | 0 | Close | 75.10917
809 | 2 | 2 | CC DChg | 00:08:00 | 08:15:35 | -14242.3 | 0.7818 | 1898.9 | 49.98 | 0 | 0 | 1898.9 | 49.98 | 2.198 | 57.85 | 0 | 0 | 2.198 | 57.85 | 2025-11-27 23:40:08 | -11.1346 | -2397.5578 | -63.1023 | 0 | Close | 76.05989
810 | 2 | 2 | CC DChg | 00:08:06 | 08:15:41 | -14242.3 | 0.7719 | 1922.7 | 50.6 | 0 | 0 | 1922.7 | 50.6 | 2.2164 | 58.33 | 0 | 0 | 2.2164 | 58.33 | 2025-11-27 23:40:14 | -10.9936 | -2397.6476 | -63.1046 | 0 | Close | 77.01064
811 | 2 | 2 | CC DChg | 00:08:12 | 08:15:47 | -14242.3 | 0.7614 | 1946.4 | 51.23 | 0 | 0 | 1946.4 | 51.23 | 2.2346 | 58.81 | 0 | 0 | 2.2346 | 58.81 | 2025-11-27 23:40:20 | -10.8441 | -2260.6392 | -59.4986 | 0 | Close | 77.9614
812 | 2 | 2 | CC DChg | 00:08:18 | 08:15:53 | -14242.3 | 0.7511 | 1970.1 | 51.85 | 0 | 0 | 1970.1 | 51.85 | 2.2526 | 59.29 | 0 | 0 | 2.2526 | 59.29 | 2025-11-27 23:40:26 | -10.6974 | -2304.5523 | -60.6544 | 0 | Close | 78.91216
813 | 2 | 2 | CC DChg | 00:08:24 | 08:15:59 | -14242.3 | 0.74 | 1993.9 | 52.48 | 0 | 0 | 1993.9 | 52.48 | 2.2702 | 59.75 | 0 | 0 | 2.2702 | 59.75 | 2025-11-27 23:40:32 | -10.5393 | -2138.4585 | -56.2829 | 0 | Close | 79.86292
814 | 2 | 2 | CC DChg | 00:08:30 | 08:16:05 | -14242.3 | 0.7291 | 2017.6 | 53.1 | 0 | 0 | 2017.6 | 53.1 | 2.2877 | 60.21 | 0 | 0 | 2.2877 | 60.21 | 2025-11-27 23:40:38 | -10.3841 | -2177.7125 | -57.3161 | 0 | Close | 80.81369
815 | 2 | 2 | CC DChg | 00:08:36 | 08:16:11 | -14242.3 | 0.7183 | 2041.3 | 53.73 | 0 | 0 | 2041.3 | 53.73 | 2.3049 | 60.66 | 0 | 0 | 2.3049 | 60.66 | 2025-11-27 23:40:44 | -10.2303 | -2197.893 | -57.8472 | 0 | Close | 81.76447
816 | 2 | 2 | CC DChg | 00:08:42 | 08:16:17 | -14242.3 | 0.7068 | 2065.1 | 54.35 | 0 | 0 | 2065.1 | 54.35 | 2.3218 | 61.11 | 0 | 0 | 2.3218 | 61.11 | 2025-11-27 23:40:50 | -10.0665 | -2064.0155 | -54.3236 | 0 | Close | 82.71521
817 | 2 | 2 | CC DChg | 00:08:48 | 08:16:23 | -14242.3 | 0.6953 | 2088.8 | 54.98 | 0 | 0 | 2088.8 | 54.98 | 2.3384 | 61.55 | 0 | 0 | 2.3384 | 61.55 | 2025-11-27 23:40:56 | -9.9027 | -2064.0773 | -54.3253 | 0 | Close | 83.66597
818 | 2 | 2 | CC DChg | 00:08:54 | 08:16:29 | -14242.3 | 0.6835 | 2112.6 | 55.6 | 0 | 0 | 2112.6 | 55.6 | 2.3548 | 61.98 | 0 | 0 | 2.3548 | 61.98 | 2025-11-27 23:41:02 | -9.7346 | -2011.5706 | -52.9433 | 0 | Close | 84.61672
819 | 2 | 2 | CC DChg | 00:09:00 | 08:16:35 | -14242.3 | 0.6721 | 2136.3 | 56.23 | 0 | 0 | 2136.3 | 56.23 | 2.3709 | 62.4 | 0 | 0 | 2.3709 | 62.4 | 2025-11-27 23:41:08 | -9.5723 | -2082.1676 | -54.8014 | 0 | Close | 85.56747
820 | 2 | 2 | CC DChg | 00:09:06 | 08:16:41 | -14239.2 | 0.66 | 2160 | 56.85 | 0 | 0 | 2160 | 56.85 | 2.3867 | 62.82 | 0 | 0 | 2.3867 | 62.82 | 2025-11-27 23:41:14 | -9.3979 | -1961.5354 | -51.6264 | 0 | Close | 86.51814
821 | 2 | 2 | CC DChg | 00:09:12 | 08:16:47 | -14239.2 | 0.6485 | 2183.8 | 57.48 | 0 | 0 | 2183.8 | 57.48 | 2.4022 | 63.22 | 0 | 0 | 2.4022 | 63.22 | 2025-11-27 23:41:20 | -9.2341 | -2063.6754 | -54.3147 | 0 | Close | 87.46872
822 | 2 | 2 | CC DChg | 00:09:18 | 08:16:53 | -14242.3 | 0.6367 | 2207.5 | 58.1 | 0 | 0 | 2207.5 | 58.1 | 2.4174 | 63.63 | 0 | 0 | 2.4174 | 63.63 | 2025-11-27 23:41:26 | -9.0681 | -2011.2844 | -52.9358 | 0 | Close | 88.41933
823 | 2 | 2 | CC DChg | 00:09:24 | 08:16:59 | -14248.5 | 0.625 | 2231.2 | 58.72 | 0 | 0 | 2231.2 | 58.72 | 2.4324 | 64.02 | 0 | 0 | 2.4324 | 64.02 | 2025-11-27 23:41:32 | -8.9053 | -2028.7179 | -53.3946 | 0 | Close | 89.37006
824 | 2 | 2 | CC DChg | 00:09:30 | 08:17:05 | -14254.7 | 0.6129 | 2255 | 59.35 | 0 | 0 | 2255 | 59.35 | 2.4471 | 64.41 | 0 | 0 | 2.4471 | 64.41 | 2025-11-27 23:41:38 | -8.7367 | -1962.6226 | -51.655 | 0 | Close | 90.32126
825 | 2 | 2 | CC DChg | 00:09:36 | 08:17:11 | -14239.2 | 0.6017 | 2278.7 | 59.97 | 0 | 0 | 2278.7 | 59.97 | 2.4615 | 64.79 | 0 | 0 | 2.4615 | 64.79 | 2025-11-27 23:41:44 | -8.5677 | -2119.2698 | -55.7779 | 0 | Close | 91.27198
826 | 2 | 2 | CC DChg | 00:09:42 | 08:17:17 | -14226.8 | 0.5908 | 2302.4 | 60.6 | 0 | 0 | 2302.4 | 60.6 | 2.4757 | 65.16 | 0 | 0 | 2.4757 | 65.16 | 2025-11-27 23:41:50 | -8.4052 | -2176.473 | -57.2834 | 0 | Close | 92.22221
827 | 2 | 2 | CC DChg | 00:09:48 | 08:17:23 | -14239.2 | 0.5788 | 2326.2 | 61.22 | 0 | 0 | 2326.2 | 61.22 | 2.4895 | 65.52 | 0 | 0 | 2.4895 | 65.52 | 2025-11-27 23:41:56 | -8.2417 | -1977.1407 | -52.0371 | 0 | Close | 93.17252
828 | 2 | 2 | CC DChg | 00:09:54 | 08:17:29 | -14239.2 | 0.5676 | 2349.9 | 61.85 | 0 | 0 | 2349.9 | 61.85 | 2.5031 | 65.88 | 0 | 0 | 2.5031 | 65.88 | 2025-11-27 23:42:02 | -8.0822 | -2118.6825 | -55.7624 | 0 | Close | 94.12298
829 | 2 | 2 | CC DChg | 00:10:00 | 08:17:35 | -14229.9 | 0.5564 | 2373.6 | 62.47 | 0 | 0 | 2373.6 | 62.47 | 2.5165 | 66.23 | 0 | 0 | 2.5165 | 66.23 | 2025-11-27 23:42:08 | -7.9175 | -2118.7302 | -55.7637 | 0 | Close | 95.07346
830 | 2 | 2 | CC DChg | 00:10:06 | 08:17:41 | -14236.1 | 0.5453 | 2397.3 | 63.1 | 0 | 0 | 2397.3 | 63.1 | 2.5295 | 66.58 | 0 | 0 | 2.5295 | 66.58 | 2025-11-27 23:42:14 | -7.763 | -2137.7377 | -56.264 | 0 | Close | 96.0239
831 | 2 | 2 | CC DChg | 00:10:12 | 08:17:47 | -14229.9 | 0.5344 | 2421.1 | 63.72 | 0 | 0 | 2421.1 | 63.72 | 2.5423 | 66.91 | 0 | 0 | 2.5423 | 66.91 | 2025-11-27 23:42:20 | -7.6045 | -2175.9185 | -57.2688 | 0 | Close | 96.97389
832 | 2 | 2 | CC DChg | 00:10:18 | 08:17:53 | -14229.9 | 0.5236 | 2444.8 | 64.35 | 0 | 0 | 2444.8 | 64.35 | 2.5549 | 67.24 | 0 | 0 | 2.5549 | 67.24 | 2025-11-27 23:42:26 | -7.4508 | -2195.572 | -57.7861 | 0 | Close | 97.92366
833 | 2 | 2 | CC DChg | 00:10:24 | 08:17:59 | -14242.3 | 0.5121 | 2468.5 | 64.97 | 0 | 0 | 2468.5 | 64.97 | 2.5672 | 67.57 | 0 | 0 | 2.5672 | 67.57 | 2025-11-27 23:42:32 | -7.2935 | -2063.057 | -54.2984 | 0 | Close | 98.87395
834 | 2 | 2 | CC DChg | 00:10:30 | 08:18:05 | -14257.8 | 0.5028 | 2492.3 | 65.59 | 0 | 0 | 2492.3 | 65.59 | 2.5792 | 67.88 | 0 | 0 | 2.5792 | 67.88 | 2025-11-27 23:42:38 | -7.1688 | -2554.5711 | -67.2348 | 0 | Close | 99.82554
835 | 2 | 2 | CC DChg | 00:10:31 | 08:18:06 | -14257.8 | 0.5 | 2496.6 | 65.71 | 0 | 0 | 2496.6 | 65.71 | 2.5814 | 67.94 | 0 | 0 | 2.5814 | 67.94 | 2025-11-27 23:42:40 | -7.1289 | -1555.5556 | -40.9413 | 0 | Close | 100 |  | 1
836 | 2 | 3 | CC Chg | 00:00:00 | 08:18:06 | 0 | 0.7195 | 0 | 0 | 0 | 0 | 0 | 0 | 0 | 0 | 0 | 0 | 0 | 0 | 2025-11-27 23:42:40 | 0 | 0 | 0 | 0 | Close | 0 |  | 0
837 | 2 | 3 | CC Chg | 00:05:00 | 08:23:06 | 942.5 | 1.3461 | 78.4 | 2.06 | 78.4 | 2.06 | 0 | 0 | 0.0979 | 2.58 | 0.0979 | 2.58 | 0 | 0 | 2025-11-27 23:47:40 | 1.2686 | 125.0521 | 3.2913 | 0 | Close | 3.063141
838 | 2 | 3 | CC Chg | 00:10:00 | 08:28:06 | 939.4 | 1.4198 | 156.8 | 4.13 | 156.8 | 4.13 | 0 | 0 | 0.2068 | 5.44 | 0.2068 | 5.44 | 0 | 0 | 2025-11-27 23:52:40 | 1.3337 | 1064.2936 | 28.0116 | 0 | Close | 6.12944
839 | 2 | 3 | CC Chg | 00:15:00 | 08:33:06 | 942.5 | 1.445 | 235.2 | 6.19 | 235.2 | 6.19 | 0 | 0 | 0.3194 | 8.41 | 0.3194 | 8.41 | 0 | 0 | 2025-11-27 23:57:40 | 1.3619 | 3112.5132 | 81.9195 | 0 | Close | 9.195617
840 | 2 | 3 | CC Chg | 00:20:00 | 08:38:06 | 942.5 | 1.4567 | 313.7 | 8.26 | 313.7 | 8.26 | 0 | 0 | 0.4332 | 11.4 | 0.4332 | 11.4 | 0 | 0 | 2025-11-28 00:02:40 | 1.3729 | 6703.567 | 176.4338 | 0 | Close | 12.26165
841 | 2 | 3 | CC Chg | 00:25:00 | 08:43:06 | 939.4 | 1.4729 | 392.1 | 10.32 | 392.1 | 10.32 | 0 | 0 | 0.548 | 14.42 | 0.548 | 14.42 | 0 | 0 | 2025-11-28 00:07:40 | 1.3836 | 4841.9506 | 127.4372 | 0 | Close | 15.328
842 | 2 | 3 | CC Chg | 00:30:00 | 08:48:06 | 942.5 | 1.4949 | 470.5 | 12.38 | 470.5 | 12.38 | 0 | 0 | 0.6645 | 17.49 | 0.6645 | 17.49 | 0 | 0 | 2025-11-28 00:12:40 | 1.4089 | 3565.0667 | 93.8304 | 0 | Close | 18.39402
843 | 2 | 3 | CC Chg | 00:35:00 | 08:53:06 | 939.4 | 1.5082 | 549 | 14.45 | 549 | 14.45 | 0 | 0 | 0.7823 | 20.59 | 0.7823 | 20.59 | 0 | 0 | 2025-11-28 00:17:40 | 1.4167 | 5897.1395 | 155.2091 | 0 | Close | 21.46007
844 | 2 | 3 | CC Chg | 00:40:00 | 08:58:06 | 942.5 | 1.5194 | 627.4 | 16.51 | 627.4 | 16.51 | 0 | 0 | 0.901 | 23.71 | 0.901 | 23.71 | 0 | 0 | 2025-11-28 00:22:40 | 1.432 | 7002.9841 | 184.3143 | 0 | Close | 24.52617
845 | 2 | 3 | CC Chg | 00:45:00 | 09:03:06 | 942.5 | 1.5299 | 705.8 | 18.58 | 705.8 | 18.58 | 0 | 0 | 1.0206 | 26.86 | 1.0206 | 26.86 | 0 | 0 | 2025-11-28 00:27:40 | 1.4419 | 7469.3884 | 196.5898 | 0 | Close | 27.59209
846 | 2 | 3 | CC Chg | 00:50:00 | 09:08:06 | 942.5 | 1.5401 | 784.3 | 20.64 | 784.3 | 20.64 | 0 | 0 | 1.141 | 30.03 | 1.141 | 30.03 | 0 | 0 | 2025-11-28 00:32:40 | 1.4515 | 7690.2222 | 202.402 | 0 | Close | 30.65846
847 | 2 | 3 | CC Chg | 00:55:00 | 09:13:06 | 942.5 | 1.5504 | 862.7 | 22.71 | 862.7 | 22.71 | 0 | 0 | 1.2622 | 33.22 | 1.2622 | 33.22 | 0 | 0 | 2025-11-28 00:37:40 | 1.4612 | 7614.6882 | 200.414 | 0 | Close | 33.72448
848 | 2 | 3 | CC Chg | 01:00:00 | 09:18:06 | 939.4 | 1.5597 | 941.1 | 24.77 | 941.1 | 24.77 | 0 | 0 | 1.3841 | 36.43 | 1.3841 | 36.43 | 0 | 0 | 2025-11-28 00:42:40 | 1.4651 | 8432.8124 | 221.9465 | 0 | Close | 36.79026
849 | 2 | 3 | CC Chg | 01:05:00 | 09:23:06 | 942.5 | 1.5687 | 1019.6 | 26.83 | 1019.6 | 26.83 | 0 | 0 | 1.5068 | 39.66 | 1.5068 | 39.66 | 0 | 0 | 2025-11-28 00:47:40 | 1.4784 | 8714.5086 | 229.3606 | 0 | Close | 39.85625
850 | 2 | 3 | CC Chg | 01:10:00 | 09:28:06 | 939.4 | 1.5773 | 1098 | 28.9 | 1098 | 28.9 | 0 | 0 | 1.6302 | 42.91 | 1.6302 | 42.91 | 0 | 0 | 2025-11-28 00:52:40 | 1.4817 | 9119.1731 | 240.0111 | 0 | Close | 42.92202
851 | 2 | 3 | CC Chg | 01:15:00 | 09:33:06 | 939.4 | 1.5866 | 1176.4 | 30.96 | 1176.4 | 30.96 | 0 | 0 | 1.7542 | 46.17 | 1.7542 | 46.17 | 0 | 0 | 2025-11-28 00:57:40 | 1.4904 | 8431.6272 | 221.9153 | 0 | Close | 45.98737
852 | 2 | 3 | CC Chg | 01:20:00 | 09:38:06 | 939.4 | 1.5975 | 1254.8 | 33.03 | 1254.8 | 33.03 | 0 | 0 | 1.879 | 49.46 | 1.879 | 49.46 | 0 | 0 | 2025-11-28 01:02:40 | 1.5006 | 7194.1366 | 189.3453 | 0 | Close | 49.05279
853 | 2 | 3 | CC Chg | 01:25:00 | 09:43:06 | 942.5 | 1.6099 | 1333.2 | 35.09 | 1333.2 | 35.09 | 0 | 0 | 2.0048 | 52.76 | 2.0048 | 52.76 | 0 | 0 | 2025-11-28 01:07:40 | 1.5173 | 6325.0394 | 166.4712 | 0 | Close | 52.11878
854 | 2 | 3 | CC Chg | 01:30:00 | 09:48:06 | 942.5 | 1.6223 | 1411.7 | 37.15 | 1411.7 | 37.15 | 0 | 0 | 2.1316 | 56.1 | 2.1316 | 56.1 | 0 | 0 | 2025-11-28 01:12:40 | 1.529 | 6326.4731 | 166.5089 | 0 | Close | 55.18546
855 | 2 | 3 | CC Chg | 01:35:00 | 09:53:06 | 939.4 | 1.6353 | 1490.1 | 39.22 | 1490.1 | 39.22 | 0 | 0 | 2.2593 | 59.46 | 2.2593 | 59.46 | 0 | 0 | 2025-11-28 01:17:40 | 1.5361 | 6034.7214 | 158.8302 | 0 | Close | 58.25227
856 | 2 | 3 | CC Chg | 01:40:00 | 09:58:06 | 942.5 | 1.6493 | 1568.6 | 41.28 | 1568.6 | 41.28 | 0 | 0 | 2.3882 | 62.86 | 2.3882 | 62.86 | 0 | 0 | 2025-11-28 01:22:40 | 1.5544 | 5603.7524 | 147.4874 | 0 | Close | 61.31912
857 | 2 | 3 | CC Chg | 01:45:00 | 10:03:06 | 942.5 | 1.6641 | 1647 | 43.35 | 1647 | 43.35 | 0 | 0 | 2.5181 | 66.28 | 2.5181 | 66.28 | 0 | 0 | 2025-11-28 01:27:40 | 1.5683 | 5300.7808 | 139.5133 | 0 | Close | 64.38593
858 | 2 | 3 | CC Chg | 01:50:00 | 10:08:06 | 942.5 | 1.6799 | 1725.5 | 45.41 | 1725.5 | 45.41 | 0 | 0 | 2.6493 | 69.73 | 2.6493 | 69.73 | 0 | 0 | 2025-11-28 01:32:40 | 1.5832 | 4965.3108 | 130.684 | 0 | Close | 67.45275
859 | 2 | 3 | CC Chg | 01:55:00 | 10:13:06 | 942.5 | 1.6973 | 1803.9 | 47.48 | 1803.9 | 47.48 | 0 | 0 | 2.7818 | 73.21 | 2.7818 | 73.21 | 0 | 0 | 2025-11-28 01:37:40 | 1.5996 | 4508.1788 | 118.6525 | 0 | Close | 70.5192
860 | 2 | 3 | CC Chg | 02:00:00 | 10:18:06 | 942.5 | 1.7153 | 1882.4 | 49.54 | 1882.4 | 49.54 | 0 | 0 | 2.9156 | 76.74 | 2.9156 | 76.74 | 0 | 0 | 2025-11-28 01:42:40 | 1.6166 | 4358.3506 | 114.7091 | 0 | Close | 73.58597
861 | 2 | 3 | CC Chg | 02:05:00 | 10:23:06 | 942.5 | 1.7345 | 1960.8 | 51.61 | 1960.8 | 51.61 | 0 | 0 | 3.0509 | 80.3 | 3.0509 | 80.3 | 0 | 0 | 2025-11-28 01:47:40 | 1.6347 | 4085.7963 | 107.5357 | 0 | Close | 76.65261
862 | 2 | 3 | CC Chg | 02:10:00 | 10:28:06 | 942.5 | 1.755 | 2039.3 | 53.67 | 2039.3 | 53.67 | 0 | 0 | 3.1878 | 83.9 | 3.1878 | 83.9 | 0 | 0 | 2025-11-28 01:52:40 | 1.654 | 3826.9225 | 100.7223 | 0 | Close | 79.71944
863 | 2 | 3 | CC Chg | 02:15:00 | 10:33:06 | 942.5 | 1.7764 | 2117.8 | 55.74 | 2117.8 | 55.74 | 0 | 0 | 3.3264 | 87.55 | 3.3264 | 87.55 | 0 | 0 | 2025-11-28 01:57:40 | 1.6742 | 3666.4424 | 96.4985 | 0 | Close | 82.78665
864 | 2 | 3 | CC Chg | 02:20:00 | 10:38:06 | 939.4 | 1.7987 | 2196.2 | 57.8 | 2196.2 | 57.8 | 0 | 0 | 3.4666 | 91.24 | 3.4666 | 91.24 | 0 | 0 | 2025-11-28 02:02:40 | 1.6896 | 3518.1584 | 92.5958 | 0 | Close | 85.8536
865 | 2 | 3 | CC Chg | 02:25:00 | 10:43:06 | 942.5 | 1.8201 | 2274.7 | 59.87 | 2274.7 | 59.87 | 0 | 0 | 3.6086 | 94.98 | 3.6086 | 94.98 | 0 | 0 | 2025-11-28 02:07:40 | 1.7154 | 3665.9522 | 96.4856 | 0 | Close | 88.9204
866 | 2 | 3 | CC Chg | 02:30:00 | 10:48:06 | 942.5 | 1.8427 | 2353.1 | 61.93 | 2353.1 | 61.93 | 0 | 0 | 3.7523 | 98.76 | 3.7523 | 98.76 | 0 | 0 | 2025-11-28 02:12:40 | 1.7367 | 3471.5595 | 91.3693 | 0 | Close | 91.98743
867 | 2 | 3 | CC Chg | 02:35:00 | 10:53:06 | 942.5 | 1.8653 | 2431.6 | 64 | 2431.6 | 64 | 0 | 0 | 3.8977 | 102.59 | 3.8977 | 102.59 | 0 | 0 | 2025-11-28 02:17:40 | 1.758 | 3471.3864 | 91.3648 | 0 | Close | 95.05432
868 | 2 | 3 | CC Chg | 02:40:00 | 10:58:06 | 942.5 | 1.8874 | 2510 | 66.06 | 2510 | 66.06 | 0 | 0 | 4.0449 | 106.46 | 4.0449 | 106.46 | 0 | 0 | 2025-11-28 02:22:40 | 1.7788 | 3550.0131 | 93.4342 | 0 | Close | 98.12127
869 | 2 | 3 | CC Chg | 02:43:03 | 11:01:10 | 939.4 | 1.9001 | 2558.1 | 67.33 | 2558.1 | 67.33 | 0 | 0 | 4.1359 | 108.86 | 4.1359 | 108.86 | 0 | 0 | 2025-11-28 02:25:43 | 1.7849 | 3784.203 | 99.5979 | 0 | Close | 100 |  | 1
870 | 3 | 2 | CC DChg | 00:00:00 | 11:01:10 | -14239.2 | 1.6827 | 0 | 0 | 0 | 0 | 0 | 0 | 0 | 0 | 0 | 0 | 0 | 0 | 2025-11-28 02:25:44 | -23.9603 | 0 | 0 | 0 | Close | 0 |  | 0
871 | 3 | 2 | CC DChg | 00:00:06 | 11:01:16 | -14239.2 | 1.6062 | 23.7 | 0.62 | 0 | 0 | 23.7 | 0.62 | 0.0387 | 1.02 | 0 | 0 | 0.0387 | 1.02 | 2025-11-28 02:25:49 | -22.871 | -310.2528 | -8.1657 | 0 | Close | 1.01139
872 | 3 | 2 | CC DChg | 00:00:12 | 11:01:22 | -14242.3 | 1.5786 | 47.5 | 1.25 | 0 | 0 | 47.5 | 1.25 | 0.0764 | 2.01 | 0 | 0 | 0.0764 | 2.01 | 2025-11-28 02:25:55 | -22.4829 | -860.0273 | -22.6354 | 0 | Close | 2.022882
873 | 3 | 2 | CC DChg | 00:00:18 | 11:01:28 | -14242.3 | 1.5556 | 71.2 | 1.87 | 0 | 0 | 71.2 | 1.87 | 0.1136 | 2.99 | 0 | 0 | 0.1136 | 2.99 | 2025-11-28 02:26:01 | -22.1553 | -1032.0326 | -27.1625 | 0 | Close | 3.034375
874 | 3 | 2 | CC DChg | 00:00:24 | 11:01:34 | -14242.3 | 1.5349 | 94.9 | 2.5 | 0 | 0 | 94.9 | 2.5 | 0.1503 | 3.96 | 0 | 0 | 0.1503 | 3.96 | 2025-11-28 02:26:07 | -21.8605 | -1146.6908 | -30.1802 | 0 | Close | 4.045857
875 | 3 | 2 | CC DChg | 00:00:30 | 11:01:40 | -14242.3 | 1.5159 | 118.7 | 3.12 | 0 | 0 | 118.7 | 3.12 | 0.1865 | 4.91 | 0 | 0 | 0.1865 | 4.91 | 2025-11-28 02:26:13 | -21.5899 | -1249.2392 | -32.8792 | 0 | Close | 5.057298
876 | 3 | 2 | CC DChg | 00:00:36 | 11:01:46 | -14242.3 | 1.4983 | 142.4 | 3.75 | 0 | 0 | 142.4 | 3.75 | 0.2223 | 5.85 | 0 | 0 | 0.2223 | 5.85 | 2025-11-28 02:26:19 | -21.3393 | -1348.6155 | -35.4947 | 0 | Close | 6.068743
877 | 3 | 2 | CC DChg | 00:00:42 | 11:01:52 | -14239.2 | 1.4815 | 166.2 | 4.37 | 0 | 0 | 166.2 | 4.37 | 0.2576 | 6.78 | 0 | 0 | 0.2576 | 6.78 | 2025-11-28 02:26:25 | -21.0954 | -1412.8862 | -37.1863 | 0 | Close | 7.080224
878 | 3 | 2 | CC DChg | 00:00:48 | 11:01:58 | -14242.3 | 1.4654 | 189.9 | 5 | 0 | 0 | 189.9 | 5 | 0.2926 | 7.7 | 0 | 0 | 0.2926 | 7.7 | 2025-11-28 02:26:31 | -20.8707 | -1474.2961 | -38.8026 | 0 | Close | 8.091692
879 | 3 | 2 | CC DChg | 00:00:54 | 11:02:04 | -14242.3 | 1.4502 | 213.6 | 5.62 | 0 | 0 | 213.6 | 5.62 | 0.3272 | 8.61 | 0 | 0 | 0.3272 | 8.61 | 2025-11-28 02:26:37 | -20.6542 | -1561.5994 | -41.1003 | 0 | Close | 9.103165
880 | 3 | 2 | CC DChg | 00:01:00 | 11:02:10 | -14242.3 | 1.4357 | 237.4 | 6.25 | 0 | 0 | 237.4 | 6.25 | 0.3614 | 9.51 | 0 | 0 | 0.3614 | 9.51 | 2025-11-28 02:26:43 | -20.4477 | -1636.9824 | -43.0844 | 0 | Close | 10.11464
881 | 3 | 2 | CC DChg | 00:01:06 | 11:02:16 | -14239.2 | 1.4217 | 261.1 | 6.87 | 0 | 0 | 261.1 | 6.87 | 0.3953 | 10.4 | 0 | 0 | 0.3953 | 10.4 | 2025-11-28 02:26:49 | -20.2439 | -1695.3825 | -44.6214 | 0 | Close | 11.12607
882 | 3 | 2 | CC DChg | 00:01:12 | 11:02:22 | -14242.3 | 1.4087 | 284.8 | 7.5 | 0 | 0 | 284.8 | 7.5 | 0.4289 | 11.29 | 0 | 0 | 0.4289 | 11.29 | 2025-11-28 02:26:55 | -20.0631 | -1825.865 | -48.0557 | 0 | Close | 12.13754
883 | 3 | 2 | CC DChg | 00:01:18 | 11:02:28 | -14239.2 | 1.3957 | 308.6 | 8.12 | 0 | 0 | 308.6 | 8.12 | 0.4622 | 12.16 | 0 | 0 | 0.4622 | 12.16 | 2025-11-28 02:27:01 | -19.8737 | -1825.8923 | -48.0564 | 0 | Close | 13.14903
884 | 3 | 2 | CC DChg | 00:01:24 | 11:02:34 | -14242.3 | 1.3839 | 332.3 | 8.75 | 0 | 0 | 332.3 | 8.75 | 0.4952 | 13.03 | 0 | 0 | 0.4952 | 13.03 | 2025-11-28 02:27:07 | -19.7099 | -2011.5725 | -52.9434 | 0 | Close | 14.16051
885 | 3 | 2 | CC DChg | 00:01:30 | 11:02:40 | -14242.3 | 1.3718 | 356 | 9.37 | 0 | 0 | 356 | 9.37 | 0.5279 | 13.89 | 0 | 0 | 0.5279 | 13.89 | 2025-11-28 02:27:13 | -19.5376 | -1961.708 | -51.631 | 0 | Close | 15.172
886 | 3 | 2 | CC DChg | 00:01:36 | 11:02:46 | -14242.3 | 1.3606 | 379.8 | 10 | 0 | 0 | 379.8 | 10 | 0.5603 | 14.75 | 0 | 0 | 0.5603 | 14.75 | 2025-11-28 02:27:19 | -19.3781 | -2119.2996 | -55.7787 | 0 | Close | 16.18347
887 | 3 | 2 | CC DChg | 00:01:42 | 11:02:52 | -14242.3 | 1.3498 | 403.5 | 10.62 | 0 | 0 | 403.5 | 10.62 | 0.5925 | 15.59 | 0 | 0 | 0.5925 | 15.59 | 2025-11-28 02:27:25 | -19.2243 | -2197.8066 | -57.8449 | 0 | Close | 17.19494
888 | 3 | 2 | CC DChg | 00:01:48 | 11:02:58 | -14239.2 | 1.3395 | 427.3 | 11.24 | 0 | 0 | 427.3 | 11.24 | 0.6244 | 16.43 | 0 | 0 | 0.6244 | 16.43 | 2025-11-28 02:27:31 | -19.0734 | -2304.4531 | -60.6518 | 0 | Close | 18.20639
889 | 3 | 2 | CC DChg | 00:01:54 | 11:03:04 | -14242.3 | 1.3296 | 451 | 11.87 | 0 | 0 | 451 | 11.87 | 0.656 | 17.27 | 0 | 0 | 0.656 | 17.27 | 2025-11-28 02:27:37 | -18.9366 | -2397.5398 | -63.1018 | 0 | Close | 19.21784
890 | 3 | 2 | CC DChg | 00:02:00 | 11:03:10 | -14242.3 | 1.3197 | 474.7 | 12.49 | 0 | 0 | 474.7 | 12.49 | 0.6875 | 18.09 | 0 | 0 | 0.6875 | 18.09 | 2025-11-28 02:27:43 | -18.7956 | -2397.5623 | -63.1024 | 0 | Close | 20.2293
891 | 3 | 2 | CC DChg | 00:02:06 | 11:03:16 | -14239.2 | 1.3101 | 498.5 | 13.12 | 0 | 0 | 498.5 | 13.12 | 0.7187 | 18.92 | 0 | 0 | 0.7187 | 18.92 | 2025-11-28 02:27:49 | -18.6548 | -2472.5509 | -65.076 | 0 | Close | 21.24078
892 | 3 | 2 | CC DChg | 00:02:12 | 11:03:22 | -14242.3 | 1.3008 | 522.2 | 13.74 | 0 | 0 | 522.2 | 13.74 | 0.7497 | 19.73 | 0 | 0 | 0.7497 | 19.73 | 2025-11-28 02:27:55 | -18.5264 | -2552.2533 | -67.1738 | 0 | Close | 22.25223
893 | 3 | 2 | CC DChg | 00:02:18 | 11:03:28 | -14239.2 | 1.2921 | 545.9 | 14.37 | 0 | 0 | 545.9 | 14.37 | 0.7805 | 20.54 | 0 | 0 | 0.7805 | 20.54 | 2025-11-28 02:28:01 | -18.3985 | -2728.235 | -71.8055 | 0 | Close | 23.26368
894 | 3 | 2 | CC DChg | 00:02:24 | 11:03:34 | -14242.3 | 1.2834 | 569.7 | 14.99 | 0 | 0 | 569.7 | 14.99 | 0.811 | 21.35 | 0 | 0 | 0.811 | 21.35 | 2025-11-28 02:28:07 | -18.2786 | -2728.2656 | -71.8063 | 0 | Close | 24.27514
895 | 3 | 2 | CC DChg | 00:02:30 | 11:03:40 | -14242.3 | 1.2748 | 593.4 | 15.62 | 0 | 0 | 593.4 | 15.62 | 0.8414 | 22.14 | 0 | 0 | 0.8414 | 22.14 | 2025-11-28 02:28:13 | -18.1561 | -2760.0258 | -72.6422 | 0 | Close | 25.28661
896 | 3 | 2 | CC DChg | 00:02:36 | 11:03:46 | -14242.3 | 1.2667 | 617.1 | 16.24 | 0 | 0 | 617.1 | 16.24 | 0.8715 | 22.94 | 0 | 0 | 0.8715 | 22.94 | 2025-11-28 02:28:19 | -18.0407 | -2930.4527 | -77.1277 | 0 | Close | 26.2981
897 | 3 | 2 | CC DChg | 00:02:42 | 11:03:52 | -14242.3 | 1.2583 | 640.9 | 16.87 | 0 | 0 | 640.9 | 16.87 | 0.9015 | 23.73 | 0 | 0 | 0.9015 | 23.73 | 2025-11-28 02:28:25 | -17.9211 | -2825.7513 | -74.3721 | 0 | Close | 27.30957
898 | 3 | 2 | CC DChg | 00:02:48 | 11:03:58 | -14242.3 | 1.2503 | 664.6 | 17.49 | 0 | 0 | 664.6 | 17.49 | 0.9313 | 24.51 | 0 | 0 | 0.9313 | 24.51 | 2025-11-28 02:28:31 | -17.8072 | -2967.0667 | -78.0914 | 0 | Close | 28.32105
899 | 3 | 2 | CC DChg | 00:02:54 | 11:04:04 | -14242.3 | 1.2425 | 688.3 | 18.12 | 0 | 0 | 688.3 | 18.12 | 0.9609 | 25.29 | 0 | 0 | 0.9609 | 25.29 | 2025-11-28 02:28:37 | -17.6961 | -3043.094 | -80.0924 | 0 | Close | 29.33252
900 | 3 | 2 | CC DChg | 00:03:00 | 11:04:10 | -14242.3 | 1.2344 | 712.1 | 18.74 | 0 | 0 | 712.1 | 18.74 | 0.9903 | 26.06 | 0 | 0 | 0.9903 | 26.06 | 2025-11-28 02:28:43 | -17.5807 | -2930.4143 | -77.1267 | 0 | Close | 30.34399
901 | 3 | 2 | CC DChg | 00:03:06 | 11:04:16 | -14242.3 | 1.2267 | 735.8 | 19.37 | 0 | 0 | 735.8 | 19.37 | 1.0195 | 26.83 | 0 | 0 | 1.0195 | 26.83 | 2025-11-28 02:28:49 | -17.471 | -3082.4877 | -81.1292 | 0 | Close | 31.35542
902 | 3 | 2 | CC DChg | 00:03:12 | 11:04:22 | -14239.2 | 1.2189 | 759.6 | 19.99 | 0 | 0 | 759.6 | 19.99 | 1.0485 | 27.6 | 0 | 0 | 1.0485 | 27.6 | 2025-11-28 02:28:55 | -17.3562 | -3043.1225 | -80.0931 | 0 | Close | 32.36689
903 | 3 | 2 | CC DChg | 00:03:18 | 11:04:28 | -14242.3 | 1.2112 | 783.3 | 20.62 | 0 | 0 | 783.3 | 20.62 | 1.0773 | 28.35 | 0 | 0 | 1.0773 | 28.35 | 2025-11-28 02:29:01 | -17.2503 | -3082.5397 | -81.1306 | 0 | Close | 33.37834
904 | 3 | 2 | CC DChg | 00:03:24 | 11:04:34 | -14242.3 | 1.2034 | 807 | 21.24 | 0 | 0 | 807 | 21.24 | 1.106 | 29.11 | 0 | 0 | 1.106 | 29.11 | 2025-11-28 02:29:07 | -17.1392 | -3043.1225 | -80.0931 | 0 | Close | 34.38981
905 | 3 | 2 | CC DChg | 00:03:30 | 11:04:40 | -14239.2 | 1.1957 | 830.8 | 21.87 | 0 | 0 | 830.8 | 21.87 | 1.1345 | 29.86 | 0 | 0 | 1.1345 | 29.86 | 2025-11-28 02:29:13 | -17.0258 | -3082.6436 | -81.1333 | 0 | Close | 35.40129
906 | 3 | 2 | CC DChg | 00:03:36 | 11:04:46 | -14242.3 | 1.1879 | 854.5 | 22.49 | 0 | 0 | 854.5 | 22.49 | 1.1627 | 30.6 | 0 | 0 | 1.1627 | 30.6 | 2025-11-28 02:29:19 | -16.9184 | -3043.1111 | -80.0928 | 0 | Close | 36.41276
907 | 3 | 2 | CC DChg | 00:03:42 | 11:04:52 | -14242.3 | 1.1802 | 878.2 | 23.11 | 0 | 0 | 878.2 | 23.11 | 1.1908 | 31.34 | 0 | 0 | 1.1908 | 31.34 | 2025-11-28 02:29:25 | -16.8088 | -3082.5859 | -81.1318 | 0 | Close | 37.42422
908 | 3 | 2 | CC DChg | 00:03:48 | 11:04:58 | -14242.3 | 1.1728 | 902 | 23.74 | 0 | 0 | 902 | 23.74 | 1.2188 | 32.08 | 0 | 0 | 1.2188 | 32.08 | 2025-11-28 02:29:31 | -16.7034 | -3207.6276 | -84.4228 | 0 | Close | 38.4357
909 | 3 | 2 | CC DChg | 00:03:54 | 11:05:04 | -14242.3 | 1.1647 | 925.7 | 24.36 | 0 | 0 | 925.7 | 24.36 | 1.2465 | 32.81 | 0 | 0 | 1.2465 | 32.81 | 2025-11-28 02:29:37 | -16.588 | -2930.3813 | -77.1259 | 0 | Close | 39.44716
910 | 3 | 2 | CC DChg | 00:04:00 | 11:05:10 | -14242.3 | 1.1569 | 949.4 | 24.99 | 0 | 0 | 949.4 | 24.99 | 1.2741 | 33.53 | 0 | 0 | 1.2741 | 33.53 | 2025-11-28 02:29:43 | -16.4769 | -3043.0313 | -80.0907 | 0 | Close | 40.45861
911 | 3 | 2 | CC DChg | 00:04:06 | 11:05:16 | -14239.2 | 1.1492 | 973.2 | 25.61 | 0 | 0 | 973.2 | 25.61 | 1.3014 | 34.25 | 0 | 0 | 1.3014 | 34.25 | 2025-11-28 02:29:49 | -16.3637 | -3082.6089 | -81.1324 | 0 | Close | 41.47007
912 | 3 | 2 | CC DChg | 00:04:12 | 11:05:22 | -14242.3 | 1.1414 | 996.9 | 26.24 | 0 | 0 | 996.9 | 26.24 | 1.3286 | 34.97 | 0 | 0 | 1.3286 | 34.97 | 2025-11-28 02:29:55 | -16.2562 | -3043.0883 | -80.0922 | 0 | Close | 42.48153
913 | 3 | 2 | CC DChg | 00:04:18 | 11:05:28 | -14239.2 | 1.1334 | 1020.7 | 26.86 | 0 | 0 | 1020.7 | 26.86 | 1.3556 | 35.68 | 0 | 0 | 1.3556 | 35.68 | 2025-11-28 02:30:01 | -16.1387 | -2967 | -78.0896 | 0 | Close | 43.49299
914 | 3 | 2 | CC DChg | 00:04:24 | 11:05:34 | -14242.3 | 1.1253 | 1044.4 | 27.49 | 0 | 0 | 1044.4 | 27.49 | 1.3824 | 36.38 | 0 | 0 | 1.3824 | 36.38 | 2025-11-28 02:30:07 | -16.0269 | -2930.3813 | -77.1259 | 0 | Close | 44.50446
915 | 3 | 2 | CC DChg | 00:04:30 | 11:05:40 | -14242.3 | 1.1173 | 1068.1 | 28.11 | 0 | 0 | 1068.1 | 28.11 | 1.4091 | 37.09 | 0 | 0 | 1.4091 | 37.09 | 2025-11-28 02:30:13 | -15.9129 | -2966.9889 | -78.0893 | 0 | Close | 45.51592
916 | 3 | 2 | CC DChg | 00:04:36 | 11:05:46 | -14242.3 | 1.1092 | 1091.9 | 28.74 | 0 | 0 | 1091.9 | 28.74 | 1.4355 | 37.78 | 0 | 0 | 1.4355 | 37.78 | 2025-11-28 02:30:19 | -15.7976 | -2930.4362 | -77.1273 | 0 | Close | 46.5274
917 | 3 | 2 | CC DChg | 00:04:42 | 11:05:52 | -14242.3 | 1.1011 | 1115.6 | 29.36 | 0 | 0 | 1115.6 | 29.36 | 1.4617 | 38.47 | 0 | 0 | 1.4617 | 38.47 | 2025-11-28 02:30:25 | -15.6822 | -2930.2826 | -77.1233 | 0 | Close | 47.53883
918 | 3 | 2 | CC DChg | 00:04:48 | 11:05:58 | -14242.3 | 1.0928 | 1139.3 | 29.99 | 0 | 0 | 1139.3 | 29.99 | 1.4878 | 39.16 | 0 | 0 | 1.4878 | 39.16 | 2025-11-28 02:30:31 | -15.564 | -2859.7697 | -75.2674 | 0 | Close | 48.55029
919 | 3 | 2 | CC DChg | 00:04:54 | 11:06:04 | -14242.3 | 1.0844 | 1163.1 | 30.61 | 0 | 0 | 1163.1 | 30.61 | 1.5136 | 39.84 | 0 | 0 | 1.5136 | 39.84 | 2025-11-28 02:30:37 | -15.4444 | -2825.746 | -74.3719 | 0 | Close | 49.56176
920 | 3 | 2 | CC DChg | 00:05:00 | 11:06:10 | -14239.2 | 1.0757 | 1186.8 | 31.24 | 0 | 0 | 1186.8 | 31.24 | 1.5392 | 40.51 | 0 | 0 | 1.5392 | 40.51 | 2025-11-28 02:30:43 | -15.3171 | -2728.3372 | -71.8082 | 0 | Close | 50.57325
921 | 3 | 2 | CC DChg | 00:05:06 | 11:06:16 | -14242.3 | 1.067 | 1210.5 | 31.86 | 0 | 0 | 1210.5 | 31.86 | 1.5647 | 41.18 | 0 | 0 | 1.5647 | 41.18 | 2025-11-28 02:30:49 | -15.1965 | -2728.2656 | -71.8063 | 0 | Close | 51.5847
922 | 3 | 2 | CC DChg | 00:05:12 | 11:06:22 | -14242.3 | 1.0584 | 1234.3 | 32.49 | 0 | 0 | 1234.3 | 32.49 | 1.5899 | 41.84 | 0 | 0 | 1.5899 | 41.84 | 2025-11-28 02:30:55 | -15.0741 | -2760.0103 | -72.6418 | 0 | Close | 52.59617
923 | 3 | 2 | CC DChg | 00:05:18 | 11:06:28 | -14242.3 | 1.0494 | 1258 | 33.11 | 0 | 0 | 1258 | 33.11 | 1.6149 | 42.5 | 0 | 0 | 1.6149 | 42.5 | 2025-11-28 02:31:01 | -14.9459 | -2637.4222 | -69.4153 | 0 | Close | 53.60766
924 | 3 | 2 | CC DChg | 00:05:24 | 11:06:34 | -14242.3 | 1.0401 | 1281.8 | 33.73 | 0 | 0 | 1281.8 | 33.73 | 1.6397 | 43.16 | 0 | 0 | 1.6397 | 43.16 | 2025-11-28 02:31:07 | -14.8134 | -2552.3441 | -67.1761 | 0 | Close | 54.61916
925 | 3 | 2 | CC DChg | 00:05:30 | 11:06:40 | -14239.2 | 1.0308 | 1305.5 | 34.36 | 0 | 0 | 1305.5 | 34.36 | 1.6643 | 43.8 | 0 | 0 | 1.6643 | 43.8 | 2025-11-28 02:31:13 | -14.6778 | -2552.2867 | -67.1746 | 0 | Close | 55.63063
926 | 3 | 2 | CC DChg | 00:05:36 | 11:06:46 | -14242.3 | 1.0212 | 1329.2 | 34.98 | 0 | 0 | 1329.2 | 34.98 | 1.6886 | 44.44 | 0 | 0 | 1.6886 | 44.44 | 2025-11-28 02:31:19 | -14.5442 | -2472.5926 | -65.0771 | 0 | Close | 56.64213
927 | 3 | 2 | CC DChg | 00:05:42 | 11:06:52 | -14242.3 | 1.0115 | 1353 | 35.61 | 0 | 0 | 1353 | 35.61 | 1.7127 | 45.08 | 0 | 0 | 1.7127 | 45.08 | 2025-11-28 02:31:25 | -14.4061 | -2447.1111 | -64.4065 | 0 | Close | 57.65363
928 | 3 | 2 | CC DChg | 00:05:48 | 11:06:58 | -14242.3 | 1.0016 | 1376.7 | 36.23 | 0 | 0 | 1376.7 | 36.23 | 1.7366 | 45.71 | 0 | 0 | 1.7366 | 45.71 | 2025-11-28 02:31:31 | -14.2651 | -2397.7104 | -63.1063 | 0 | Close | 58.66515
929 | 3 | 2 | CC DChg | 00:05:54 | 11:07:04 | -14242.3 | 0.9917 | 1400.4 | 36.86 | 0 | 0 | 1400.4 | 36.86 | 1.7603 | 46.33 | 0 | 0 | 1.7603 | 46.33 | 2025-11-28 02:31:37 | -14.1241 | -2397.6835 | -63.1056 | 0 | Close | 59.67665
930 | 3 | 2 | CC DChg | 00:06:00 | 11:07:10 | -14239.2 | 0.9815 | 1424.2 | 37.48 | 0 | 0 | 1424.2 | 37.48 | 1.7837 | 46.95 | 0 | 0 | 1.7837 | 46.95 | 2025-11-28 02:31:43 | -13.9758 | -2327.0501 | -61.2465 | 0 | Close | 60.68811
931 | 3 | 2 | CC DChg | 00:06:06 | 11:07:16 | -14242.3 | 0.9709 | 1447.9 | 38.11 | 0 | 0 | 1447.9 | 38.11 | 1.8069 | 47.56 | 0 | 0 | 1.8069 | 47.56 | 2025-11-28 02:31:49 | -13.8279 | -2239.3208 | -58.9376 | 0 | Close | 61.69961
932 | 3 | 2 | CC DChg | 00:06:12 | 11:07:22 | -14242.3 | 0.9607 | 1471.6 | 38.73 | 0 | 0 | 1471.6 | 38.73 | 1.8298 | 48.16 | 0 | 0 | 1.8298 | 48.16 | 2025-11-28 02:31:55 | -13.6826 | -2327.1198 | -61.2484 | 0 | Close | 62.71109
933 | 3 | 2 | CC DChg | 00:06:18 | 11:07:28 | -14242.3 | 0.9495 | 1495.4 | 39.36 | 0 | 0 | 1495.4 | 39.36 | 1.8525 | 48.76 | 0 | 0 | 1.8525 | 48.76 | 2025-11-28 02:32:01 | -13.5231 | -2119.3095 | -55.7789 | 0 | Close | 63.72256
934 | 3 | 2 | CC DChg | 00:06:24 | 11:07:34 | -14242.3 | 0.9387 | 1519.1 | 39.98 | 0 | 0 | 1519.1 | 39.98 | 1.8749 | 49.35 | 0 | 0 | 1.8749 | 49.35 | 2025-11-28 02:32:07 | -13.3693 | -2197.8272 | -57.8455 | 0 | Close | 64.73405
935 | 3 | 2 | CC DChg | 00:06:30 | 11:07:40 | -14242.3 | 0.9278 | 1542.9 | 40.61 | 0 | 0 | 1542.9 | 40.61 | 1.897 | 49.93 | 0 | 0 | 1.897 | 49.93 | 2025-11-28 02:32:13 | -13.214 | -2177.7125 | -57.3161 | 0 | Close | 65.74555
936 | 3 | 2 | CC DChg | 00:06:36 | 11:07:46 | -14242.3 | 0.9164 | 1566.6 | 41.23 | 0 | 0 | 1566.6 | 41.23 | 1.9189 | 50.51 | 0 | 0 | 1.9189 | 50.51 | 2025-11-28 02:32:19 | -13.0517 | -2082.1988 | -54.8022 | 0 | Close | 66.75706
937 | 3 | 2 | CC DChg | 00:06:42 | 11:07:52 | -14242.3 | 0.9052 | 1590.3 | 41.86 | 0 | 0 | 1590.3 | 41.86 | 1.9405 | 51.07 | 0 | 0 | 1.9405 | 51.07 | 2025-11-28 02:32:25 | -12.8921 | -2119.3651 | -55.7804 | 0 | Close | 67.76856
938 | 3 | 2 | CC DChg | 00:06:48 | 11:07:58 | -14242.3 | 0.8934 | 1614.1 | 42.48 | 0 | 0 | 1614.1 | 42.48 | 1.9619 | 51.64 | 0 | 0 | 1.9619 | 51.64 | 2025-11-28 02:32:31 | -12.7241 | -2011.5706 | -52.9433 | 0 | Close | 68.78004
939 | 3 | 2 | CC DChg | 00:06:54 | 11:08:04 | -14242.3 | 0.882 | 1637.8 | 43.11 | 0 | 0 | 1637.8 | 43.11 | 1.983 | 52.19 | 0 | 0 | 1.983 | 52.19 | 2025-11-28 02:32:37 | -12.5617 | -2082.1988 | -54.8022 | 0 | Close | 69.79155
940 | 3 | 2 | CC DChg | 00:07:00 | 11:08:10 | -14242.3 | 0.8705 | 1661.5 | 43.73 | 0 | 0 | 1661.5 | 43.73 | 2.0038 | 52.74 | 0 | 0 | 2.0038 | 52.74 | 2025-11-28 02:32:43 | -12.3979 | -2064 | -54.3232 | 0 | Close | 70.80301
941 | 3 | 2 | CC DChg | 00:07:06 | 11:08:16 | -14242.3 | 0.8587 | 1685.3 | 44.36 | 0 | 0 | 1685.3 | 44.36 | 2.0243 | 53.28 | 0 | 0 | 2.0243 | 53.28 | 2025-11-28 02:32:49 | -12.2299 | -2011.6008 | -52.9441 | 0 | Close | 71.81451
942 | 3 | 2 | CC DChg | 00:07:12 | 11:08:22 | -14242.3 | 0.8472 | 1709 | 44.98 | 0 | 0 | 1709 | 44.98 | 2.0445 | 53.81 | 0 | 0 | 2.0445 | 53.81 | 2025-11-28 02:32:55 | -12.0661 | -2064.0309 | -54.324 | 0 | Close | 72.82598
943 | 3 | 2 | CC DChg | 00:07:18 | 11:08:28 | -14242.3 | 0.8358 | 1732.7 | 45.6 | 0 | 0 | 1732.7 | 45.6 | 2.0645 | 54.34 | 0 | 0 | 2.0645 | 54.34 | 2025-11-28 02:33:01 | -11.9037 | -2082.1209 | -54.8002 | 0 | Close | 73.83745
944 | 3 | 2 | CC DChg | 00:07:24 | 11:08:34 | -14242.3 | 0.8246 | 1756.5 | 46.23 | 0 | 0 | 1756.5 | 46.23 | 2.0842 | 54.85 | 0 | 0 | 2.0842 | 54.85 | 2025-11-28 02:33:07 | -11.7442 | -2119.3651 | -55.7804 | 0 | Close | 74.84895
945 | 3 | 2 | CC DChg | 00:07:30 | 11:08:40 | -14242.3 | 0.8131 | 1780.2 | 46.85 | 0 | 0 | 1780.2 | 46.85 | 2.1036 | 55.37 | 0 | 0 | 2.1036 | 55.37 | 2025-11-28 02:33:13 | -11.5804 | -2064.0464 | -54.3244 | 0 | Close | 75.86043
946 | 3 | 2 | CC DChg | 00:07:36 | 11:08:46 | -14242.3 | 0.802 | 1804 | 47.48 | 0 | 0 | 1804 | 47.48 | 2.1228 | 55.87 | 0 | 0 | 2.1228 | 55.87 | 2025-11-28 02:33:19 | -11.4223 | -2138.3944 | -56.2812 | 0 | Close | 76.8719
947 | 3 | 2 | CC DChg | 00:07:42 | 11:08:52 | -14242.3 | 0.7905 | 1827.7 | 48.1 | 0 | 0 | 1827.7 | 48.1 | 2.1417 | 56.37 | 0 | 0 | 2.1417 | 56.37 | 2025-11-28 02:33:25 | -11.2585 | -2064.0464 | -54.3244 | 0 | Close | 77.88338
948 | 3 | 2 | CC DChg | 00:07:48 | 11:08:58 | -14242.3 | 0.7787 | 1851.4 | 48.73 | 0 | 0 | 1851.4 | 48.73 | 2.1603 | 56.86 | 0 | 0 | 2.1603 | 56.86 | 2025-11-28 02:33:31 | -11.0905 | -2011.6158 | -52.9445 | 0 | Close | 78.89489
949 | 3 | 2 | CC DChg | 00:07:54 | 11:09:04 | -14242.3 | 0.7669 | 1875.2 | 49.35 | 0 | 0 | 1875.2 | 49.35 | 2.1787 | 57.34 | 0 | 0 | 2.1787 | 57.34 | 2025-11-28 02:33:37 | -10.9224 | -2011.6158 | -52.9445 | 0 | Close | 79.90639
950 | 3 | 2 | CC DChg | 00:08:00 | 11:09:10 | -14242.3 | 0.7545 | 1898.9 | 49.98 | 0 | 0 | 1898.9 | 49.98 | 2.1967 | 57.82 | 0 | 0 | 2.1967 | 57.82 | 2025-11-28 02:33:43 | -10.7458 | -1914.2079 | -50.3808 | 0 | Close | 80.91786
951 | 3 | 2 | CC DChg | 00:08:06 | 11:09:16 | -14242.3 | 0.7424 | 1922.6 | 50.6 | 0 | 0 | 1922.6 | 50.6 | 2.2145 | 58.28 | 0 | 0 | 2.2145 | 58.28 | 2025-11-28 02:33:49 | -10.5735 | -1961.7117 | -51.6311 | 0 | Close | 81.92935
952 | 3 | 2 | CC DChg | 00:08:12 | 11:09:22 | -14242.3 | 0.7294 | 1946.4 | 51.23 | 0 | 0 | 1946.4 | 51.23 | 2.2319 | 58.74 | 0 | 0 | 2.2319 | 58.74 | 2025-11-28 02:33:55 | -10.3883 | -1825.9145 | -48.057 | 0 | Close | 82.94085
953 | 3 | 2 | CC DChg | 00:08:18 | 11:09:28 | -14242.3 | 0.7161 | 1970.1 | 51.85 | 0 | 0 | 1970.1 | 51.85 | 2.2491 | 59.19 | 0 | 0 | 2.2491 | 59.19 | 2025-11-28 02:34:01 | -10.1989 | -1784.7552 | -46.9737 | 0 | Close | 83.95236
954 | 3 | 2 | CC DChg | 00:08:24 | 11:09:34 | -14242.3 | 0.7028 | 1993.9 | 52.48 | 0 | 0 | 1993.9 | 52.48 | 2.2659 | 59.64 | 0 | 0 | 2.2659 | 59.64 | 2025-11-28 02:34:07 | -10.0095 | -1784.7151 | -46.9726 | 0 | Close | 84.96386
955 | 3 | 2 | CC DChg | 00:08:30 | 11:09:40 | -14242.3 | 0.6891 | 2017.6 | 53.1 | 0 | 0 | 2017.6 | 53.1 | 2.2825 | 60.07 | 0 | 0 | 2.2825 | 60.07 | 2025-11-28 02:34:13 | -9.8144 | -1732.5807 | -45.6005 | 0 | Close | 85.97533
956 | 3 | 2 | CC DChg | 00:08:36 | 11:09:46 | -14242.3 | 0.6752 | 2041.3 | 53.73 | 0 | 0 | 2041.3 | 53.73 | 2.2986 | 60.5 | 0 | 0 | 2.2986 | 60.5 | 2025-11-28 02:34:19 | -9.6164 | -1707.6898 | -44.9454 | 0 | Close | 86.98683
957 | 3 | 2 | CC DChg | 00:08:42 | 11:09:52 | -14242.3 | 0.6615 | 2065.1 | 54.35 | 0 | 0 | 2065.1 | 54.35 | 2.3145 | 60.92 | 0 | 0 | 2.3145 | 60.92 | 2025-11-28 02:34:25 | -9.4213 | -1732.6326 | -45.6018 | 0 | Close | 87.99834
958 | 3 | 2 | CC DChg | 00:08:48 | 11:09:58 | -14242.3 | 0.6473 | 2088.8 | 54.98 | 0 | 0 | 2088.8 | 54.98 | 2.33 | 61.33 | 0 | 0 | 2.33 | 61.33 | 2025-11-28 02:34:31 | -9.219 | -1671.5994 | -43.9955 | 0 | Close | 89.00983
959 | 3 | 2 | CC DChg | 00:08:54 | 11:10:04 | -14242.3 | 0.6333 | 2112.5 | 55.6 | 0 | 0 | 2112.5 | 55.6 | 2.3452 | 61.73 | 0 | 0 | 2.3452 | 61.73 | 2025-11-28 02:34:37 | -9.0197 | -1695.5048 | -44.6247 | 0 | Close | 90.02133
960 | 3 | 2 | CC DChg | 00:09:00 | 11:10:10 | -14242.3 | 0.6191 | 2136.3 | 56.23 | 0 | 0 | 2136.3 | 56.23 | 2.3601 | 62.12 | 0 | 0 | 2.3601 | 62.12 | 2025-11-28 02:34:43 | -8.8174 | -1671.6244 | -43.9961 | 0 | Close | 91.03284
961 | 3 | 2 | CC DChg | 00:09:06 | 11:10:16 | -14242.3 | 0.6054 | 2160 | 56.85 | 0 | 0 | 2160 | 56.85 | 2.3746 | 62.5 | 0 | 0 | 2.3746 | 62.5 | 2025-11-28 02:34:49 | -8.6223 | -1732.5807 | -45.6005 | 0 | Close | 92.04431
962 | 3 | 2 | CC DChg | 00:09:12 | 11:10:22 | -14242.3 | 0.5915 | 2183.7 | 57.47 | 0 | 0 | 2183.7 | 57.47 | 2.3888 | 62.87 | 0 | 0 | 2.3888 | 62.87 | 2025-11-28 02:34:55 | -8.4243 | -1707.6771 | -44.945 | 0 | Close | 93.0558
963 | 3 | 2 | CC DChg | 00:09:18 | 11:10:28 | -14233 | 0.5772 | 2207.5 | 58.1 | 0 | 0 | 2207.5 | 58.1 | 2.4027 | 63.24 | 0 | 0 | 2.4027 | 63.24 | 2025-11-28 02:35:01 | -8.2153 | -1659.7234 | -43.6829 | 0 | Close | 94.06718
964 | 3 | 2 | CC DChg | 00:09:24 | 11:10:34 | -14236.1 | 0.5636 | 2231.2 | 58.72 | 0 | 0 | 2231.2 | 58.72 | 2.4162 | 63.59 | 0 | 0 | 2.4162 | 63.59 | 2025-11-28 02:35:07 | -8.0235 | -1744.8627 | -45.9237 | 0 | Close | 95.07839
965 | 3 | 2 | CC DChg | 00:09:30 | 11:10:40 | -14245.4 | 0.5505 | 2254.9 | 59.35 | 0 | 0 | 2254.9 | 59.35 | 2.4295 | 63.94 | 0 | 0 | 2.4295 | 63.94 | 2025-11-28 02:35:13 | -7.8421 | -1811.7048 | -47.683 | 0 | Close | 96.08974
966 | 3 | 2 | CC DChg | 00:09:36 | 11:10:46 | -14236.1 | 0.5372 | 2278.7 | 59.97 | 0 | 0 | 2278.7 | 59.97 | 2.4423 | 64.28 | 0 | 0 | 2.4423 | 64.28 | 2025-11-28 02:35:19 | -7.6476 | -1784.2874 | -46.9614 | 0 | Close | 97.10099
967 | 3 | 2 | CC DChg | 00:09:42 | 11:10:52 | -14245.4 | 0.5236 | 2302.4 | 60.6 | 0 | 0 | 2302.4 | 60.6 | 2.4549 | 64.61 | 0 | 0 | 2.4549 | 64.61 | 2025-11-28 02:35:25 | -7.4589 | -1746.4706 | -45.966 | 0 | Close | 98.11313
968 | 3 | 2 | CC DChg | 00:09:48 | 11:10:58 | -14239.2 | 0.5109 | 2326.2 | 61.22 | 0 | 0 | 2326.2 | 61.22 | 2.4672 | 64.94 | 0 | 0 | 2.4672 | 64.94 | 2025-11-28 02:35:31 | -7.2748 | -1868.0665 | -49.1664 | 0 | Close | 99.1241
969 | 3 | 2 | CC DChg | 00:09:53 | 11:11:03 | -14233 | 0.5 | 2346.7 | 61.76 | 0 | 0 | 2346.7 | 61.76 | 2.4776 | 65.21 | 0 | 0 | 2.4776 | 65.21 | 2025-11-28 02:35:37 | -7.1165 | -1885.7655 | -49.6322 | 0 | Close | 100 |  | 1
970 | 3 | 3 | CC Chg | 00:00:00 | 11:11:03 | 0 | 0.7136 | 0 | 0 | 0 | 0 | 0 | 0 | 0 | 0 | 0 | 0 | 0 | 0 | 2025-11-28 02:35:37 | 0 | 0 | 0 | 0 | Close | 0 |  | 0
971 | 3 | 3 | CC Chg | 00:05:00 | 11:16:03 | 939.4 | 1.3802 | 78.4 | 2.06 | 78.4 | 2.06 | 0 | 0 | 0.1005 | 2.64 | 0.1005 | 2.64 | 0 | 0 | 2025-11-28 02:40:37 | 1.2965 | 117.5592 | 3.0941 | 0 | Close | 3.296928
972 | 3 | 3 | CC Chg | 00:10:00 | 11:21:03 | 939.4 | 1.4419 | 156.8 | 4.13 | 156.8 | 4.13 | 0 | 0 | 0.2116 | 5.57 | 0.2116 | 5.57 | 0 | 0 | 2025-11-28 02:45:37 | 1.3545 | 1271.3824 | 33.462 | 0 | Close | 6.597194
973 | 3 | 3 | CC Chg | 00:15:00 | 11:26:03 | 942.5 | 1.4691 | 235.2 | 6.19 | 235.2 | 6.19 | 0 | 0 | 0.3258 | 8.58 | 0.3258 | 8.58 | 0 | 0 | 2025-11-28 02:50:37 | 1.3846 | 2883.2598 | 75.8856 | 0 | Close | 9.896633
974 | 3 | 3 | CC Chg | 00:20:00 | 11:31:03 | 942.5 | 1.4952 | 313.7 | 8.26 | 313.7 | 8.26 | 0 | 0 | 0.4422 | 11.64 | 0.4422 | 11.64 | 0 | 0 | 2025-11-28 02:55:37 | 1.4092 | 3004.8395 | 79.0855 | 0 | Close | 13.19614
975 | 3 | 3 | CC Chg | 00:25:00 | 11:36:03 | 942.5 | 1.511 | 392.1 | 10.32 | 392.1 | 10.32 | 0 | 0 | 0.5601 | 14.74 | 0.5601 | 14.74 | 0 | 0 | 2025-11-28 03:00:37 | 1.4241 | 4963.5513 | 130.6376 | 0 | Close | 16.49556
976 | 3 | 3 | CC Chg | 00:30:00 | 11:41:03 | 942.5 | 1.5234 | 470.5 | 12.38 | 470.5 | 12.38 | 0 | 0 | 0.6791 | 17.87 | 0.6791 | 17.87 | 0 | 0 | 2025-11-28 03:05:37 | 1.4357 | 6324.4158 | 166.4548 | 0 | Close | 19.79492
977 | 3 | 3 | CC Chg | 00:35:00 | 11:46:03 | 939.4 | 1.5345 | 548.9 | 14.45 | 548.9 | 14.45 | 0 | 0 | 0.799 | 21.03 | 0.799 | 21.03 | 0 | 0 | 2025-11-28 03:10:37 | 1.4414 | 7064.3884 | 185.9304 | 0 | Close | 23.09394
978 | 3 | 3 | CC Chg | 00:40:00 | 11:51:03 | 939.4 | 1.5463 | 627.3 | 16.51 | 627.3 | 16.51 | 0 | 0 | 0.9198 | 24.21 | 0.9198 | 24.21 | 0 | 0 | 2025-11-28 03:15:37 | 1.4525 | 6644.0904 | 174.8684 | 0 | Close | 26.39235
979 | 3 | 3 | CC Chg | 00:45:00 | 11:56:03 | 939.4 | 1.5575 | 705.7 | 18.57 | 705.7 | 18.57 | 0 | 0 | 1.0415 | 27.41 | 1.0415 | 27.41 | 0 | 0 | 2025-11-28 03:20:37 | 1.4631 | 7001.9405 | 184.2868 | 0 | Close | 29.69167
980 | 3 | 3 | CC Chg | 00:50:00 | 12:01:03 | 942.5 | 1.5677 | 784.2 | 20.64 | 784.2 | 20.64 | 0 | 0 | 1.1641 | 30.64 | 1.1641 | 30.64 | 0 | 0 | 2025-11-28 03:25:37 | 1.4775 | 7689.6122 | 202.3859 | 0 | Close | 32.9915
981 | 3 | 3 | CC Chg | 00:55:00 | 12:06:03 | 939.4 | 1.578 | 862.6 | 22.7 | 862.6 | 22.7 | 0 | 0 | 1.2874 | 33.88 | 1.2874 | 33.88 | 0 | 0 | 2025-11-28 03:30:37 | 1.4823 | 7613.6958 | 200.3878 | 0 | Close | 36.29079
982 | 3 | 3 | CC Chg | 01:00:00 | 12:11:03 | 942.5 | 1.5879 | 941 | 24.77 | 941 | 24.77 | 0 | 0 | 1.4115 | 37.15 | 1.4115 | 37.15 | 0 | 0 | 2025-11-28 03:35:37 | 1.4965 | 7920.5657 | 208.4645 | 0 | Close | 39.58976
983 | 3 | 3 | CC Chg | 01:05:00 | 12:16:03 | 942.5 | 1.599 | 1019.4 | 26.83 | 1019.4 | 26.83 | 0 | 0 | 1.5365 | 40.44 | 1.5365 | 40.44 | 0 | 0 | 2025-11-28 03:40:37 | 1.507 | 7064.7608 | 185.9402 | 0 | Close | 42.88896
984 | 3 | 3 | CC Chg | 01:10:00 | 12:21:03 | 939.4 | 1.6111 | 1097.9 | 28.89 | 1097.9 | 28.89 | 0 | 0 | 1.6624 | 43.75 | 1.6624 | 43.75 | 0 | 0 | 2025-11-28 03:45:37 | 1.5134 | 6481.0725 | 170.5779 | 0 | Close | 46.18824
985 | 3 | 3 | CC Chg | 01:15:00 | 12:26:03 | 939.4 | 1.6232 | 1176.3 | 30.96 | 1176.3 | 30.96 | 0 | 0 | 1.7892 | 47.09 | 1.7892 | 47.09 | 0 | 0 | 2025-11-28 03:50:37 | 1.5248 | 6480.6024 | 170.5655 | 0 | Close | 49.48729
986 | 3 | 3 | CC Chg | 01:20:00 | 12:31:03 | 939.4 | 1.6356 | 1254.7 | 33.02 | 1254.7 | 33.02 | 0 | 0 | 1.917 | 50.45 | 1.917 | 50.45 | 0 | 0 | 2025-11-28 03:55:37 | 1.5364 | 6324.5161 | 166.4574 | 0 | Close | 52.7867
987 | 3 | 3 | CC Chg | 01:25:00 | 12:36:03 | 942.5 | 1.6486 | 1333.1 | 35.09 | 1333.1 | 35.09 | 0 | 0 | 2.0458 | 53.84 | 2.0458 | 53.84 | 0 | 0 | 2025-11-28 04:00:37 | 1.5537 | 6032.2462 | 158.765 | 0 | Close | 56.08591
988 | 3 | 3 | CC Chg | 01:30:00 | 12:41:03 | 939.4 | 1.662 | 1411.5 | 37.15 | 1411.5 | 37.15 | 0 | 0 | 2.1755 | 57.26 | 2.1755 | 57.26 | 0 | 0 | 2025-11-28 04:05:37 | 1.5612 | 5851.0779 | 153.9968 | 0 | Close | 59.3845
989 | 3 | 3 | CC Chg | 01:35:00 | 12:46:03 | 942.5 | 1.6765 | 1489.9 | 39.21 | 1489.9 | 39.21 | 0 | 0 | 2.3064 | 60.7 | 2.3064 | 60.7 | 0 | 0 | 2025-11-28 04:10:37 | 1.58 | 5408 | 142.3353 | 0 | Close | 62.68357
990 | 3 | 3 | CC Chg | 01:40:00 | 12:51:03 | 942.5 | 1.6914 | 1568.3 | 41.28 | 1568.3 | 41.28 | 0 | 0 | 2.4385 | 64.18 | 2.4385 | 64.18 | 0 | 0 | 2025-11-28 04:15:37 | 1.5941 | 5262.4668 | 138.5049 | 0 | Close | 65.98243
991 | 3 | 3 | CC Chg | 01:45:00 | 12:56:03 | 942.5 | 1.7072 | 1646.8 | 43.34 | 1646.8 | 43.34 | 0 | 0 | 2.5717 | 67.69 | 2.5717 | 67.69 | 0 | 0 | 2025-11-28 04:20:37 | 1.609 | 4963.263 | 130.6301 | 0 | Close | 69.28165
992 | 3 | 3 | CC Chg | 01:50:00 | 13:01:03 | 939.4 | 1.7243 | 1725.2 | 45.41 | 1725.2 | 45.41 | 0 | 0 | 2.7063 | 71.23 | 2.7063 | 71.23 | 0 | 0 | 2025-11-28 04:25:37 | 1.6197 | 4586.0533 | 120.7021 | 0 | Close | 72.58096
993 | 3 | 3 | CC Chg | 01:55:00 | 13:06:03 | 942.5 | 1.7423 | 1803.6 | 47.47 | 1803.6 | 47.47 | 0 | 0 | 2.8422 | 74.81 | 2.8422 | 74.81 | 0 | 0 | 2025-11-28 04:30:37 | 1.642 | 4356.7407 | 114.6668 | 0 | Close | 75.88026
994 | 3 | 3 | CC Chg | 02:00:00 | 13:11:03 | 942.5 | 1.7621 | 1882 | 49.53 | 1882 | 49.53 | 0 | 0 | 2.9796 | 78.42 | 2.9796 | 78.42 | 0 | 0 | 2025-11-28 04:35:37 | 1.6607 | 3959.8923 | 104.222 | 0 | Close | 79.17891
995 | 3 | 3 | CC Chg | 02:05:00 | 13:16:03 | 942.5 | 1.7829 | 1960.4 | 51.6 | 1960.4 | 51.6 | 0 | 0 | 3.1186 | 82.08 | 3.1186 | 82.08 | 0 | 0 | 2025-11-28 04:40:37 | 1.6803 | 3770.7949 | 99.245 | 0 | Close | 82.47868
996 | 3 | 3 | CC Chg | 02:10:00 | 13:21:03 | 942.5 | 1.8052 | 2038.9 | 53.66 | 2038.9 | 53.66 | 0 | 0 | 3.2593 | 85.78 | 3.2593 | 85.78 | 0 | 0 | 2025-11-28 04:45:37 | 1.7013 | 3517.138 | 92.5689 | 0 | Close | 85.77844
997 | 3 | 3 | CC Chg | 02:15:00 | 13:26:03 | 942.5 | 1.8266 | 2117.3 | 55.73 | 2117.3 | 55.73 | 0 | 0 | 3.4017 | 89.53 | 3.4017 | 89.53 | 0 | 0 | 2025-11-28 04:50:37 | 1.7215 | 3663.8754 | 96.431 | 0 | Close | 89.07713
998 | 3 | 3 | CC Chg | 02:20:00 | 13:31:03 | 942.5 | 1.8492 | 2195.7 | 57.79 | 2195.7 | 57.79 | 0 | 0 | 3.5458 | 93.32 | 3.5458 | 93.32 | 0 | 0 | 2025-11-28 04:55:37 | 1.7428 | 3470.1672 | 91.3327 | 0 | Close | 92.37662
999 | 3 | 3 | CC Chg | 02:25:00 | 13:36:03 | 939.4 | 1.8718 | 2274.1 | 59.85 | 2274.1 | 59.85 | 0 | 0 | 3.6917 | 97.16 | 3.6917 | 97.16 | 0 | 0 | 2025-11-28 05:00:37 | 1.7583 | 3470.2852 | 91.3358 | 0 | Close | 95.67621
1000 | 3 | 3 | CC Chg | 02:30:00 | 13:41:03 | 939.4 | 1.8932 | 2352.6 | 61.92 | 2352.6 | 61.92 | 0 | 0 | 3.8394 | 101.05 | 3.8394 | 101.05 | 0 | 0 | 2025-11-28 05:05:37 | 1.7784 | 3664.9221 | 96.4585 | 0 | Close | 98.97585
1001 | 3 | 3 | CC Chg | 02:31:33 | 13:42:36 | 942.5 | 1.9001 | 2376.9 | 62.56 | 2376.9 | 62.56 | 0 | 0 | 3.8856 | 102.27 | 3.8856 | 102.27 | 0 | 0 | 2025-11-28 05:07:10 | 1.7908 | 3527.9871 | 92.8545 | 0 | Close | 100 |  | 1
1002 | 4 | 2 | CC DChg | 00:00:00 | 13:42:36 | -14239.2 | 1.6865 | 0 | 0 | 0 | 0 | 0 | 0 | 0 | 0 | 0 | 0 | 0 | 0 | 2025-11-28 05:07:10 | -24.0144 | 0 | 0 | 0 | Close | 0 |  | 0
1003 | 4 | 2 | CC DChg | 00:00:06 | 13:42:42 | -14242.3 | 1.6052 | 23.7 | 0.62 | 0 | 0 | 23.7 | 0.62 | 0.0387 | 1.02 | 0 | 0 | 0.0387 | 1.02 | 2025-11-28 05:07:16 | -22.8618 | -291.9353 | -7.6836 | 0 | Close | 1.034404
1004 | 4 | 2 | CC DChg | 00:00:12 | 13:42:48 | -14242.3 | 1.5767 | 47.5 | 1.25 | 0 | 0 | 47.5 | 1.25 | 0.0764 | 2.01 | 0 | 0 | 0.0764 | 2.01 | 2025-11-28 05:07:22 | -22.4559 | -832.8714 | -21.9207 | 0 | Close | 2.068917
1005 | 4 | 2 | CC DChg | 00:00:18 | 13:42:54 | -14242.3 | 1.5538 | 71.2 | 1.87 | 0 | 0 | 71.2 | 1.87 | 0.1136 | 2.99 | 0 | 0 | 0.1136 | 2.99 | 2025-11-28 05:07:28 | -22.1297 | -1036.5585 | -27.2816 | 0 | Close | 3.103446
1006 | 4 | 2 | CC DChg | 00:00:24 | 13:43:00 | -14239.2 | 1.5333 | 94.9 | 2.5 | 0 | 0 | 94.9 | 2.5 | 0.1502 | 3.95 | 0 | 0 | 0.1502 | 3.95 | 2025-11-28 05:07:34 | -21.833 | -1157.8607 | -30.4742 | 0 | Close | 4.137929
1007 | 4 | 2 | CC DChg | 00:00:30 | 13:43:06 | -14242.3 | 1.5153 | 118.7 | 3.12 | 0 | 0 | 118.7 | 3.12 | 0.1864 | 4.91 | 0 | 0 | 0.1864 | 4.91 | 2025-11-28 05:07:40 | -21.5814 | -1318.7136 | -34.7077 | 0 | Close | 5.172442
1008 | 4 | 2 | CC DChg | 00:00:36 | 13:43:12 | -14242.3 | 1.4989 | 142.4 | 3.75 | 0 | 0 | 142.4 | 3.75 | 0.2221 | 5.85 | 0 | 0 | 0.2221 | 5.85 | 2025-11-28 05:07:46 | -21.3478 | -1447.3889 | -38.0944 | 0 | Close | 6.20697
1009 | 4 | 2 | CC DChg | 00:00:42 | 13:43:18 | -14242.3 | 1.4831 | 166.2 | 4.37 | 0 | 0 | 166.2 | 4.37 | 0.2575 | 6.78 | 0 | 0 | 0.2575 | 6.78 | 2025-11-28 05:07:52 | -21.1228 | -1502.353 | -39.541 | 0 | Close | 7.241498
1010 | 4 | 2 | CC DChg | 00:00:48 | 13:43:24 | -14242.3 | 1.4682 | 189.9 | 5 | 0 | 0 | 189.9 | 5 | 0.2926 | 7.7 | 0 | 0 | 0.2926 | 7.7 | 2025-11-28 05:07:58 | -20.9106 | -1593.0992 | -41.9294 | 0 | Close | 8.276026
1011 | 4 | 2 | CC DChg | 00:00:54 | 13:43:30 | -14242.3 | 1.4543 | 213.6 | 5.62 | 0 | 0 | 213.6 | 5.62 | 0.3272 | 8.61 | 0 | 0 | 0.3272 | 8.61 | 2025-11-28 05:08:04 | -20.7126 | -1707.7122 | -44.9459 | 0 | Close | 9.310555
1012 | 4 | 2 | CC DChg | 00:01:00 | 13:43:36 | -14242.3 | 1.4412 | 237.4 | 6.25 | 0 | 0 | 237.4 | 6.25 | 0.3616 | 9.52 | 0 | 0 | 0.3616 | 9.52 | 2025-11-28 05:08:10 | -20.526 | -1811.9983 | -47.6907 | 0 | Close | 10.34508
1013 | 4 | 2 | CC DChg | 00:01:06 | 13:43:42 | -14242.3 | 1.4285 | 261.1 | 6.87 | 0 | 0 | 261.1 | 6.87 | 0.3957 | 10.41 | 0 | 0 | 0.3957 | 10.41 | 2025-11-28 05:08:16 | -20.3451 | -1869.0289 | -49.1917 | 0 | Close | 11.37959
1014 | 4 | 2 | CC DChg | 00:01:12 | 13:43:48 | -14242.3 | 1.4167 | 284.8 | 7.5 | 0 | 0 | 284.8 | 7.5 | 0.4294 | 11.3 | 0 | 0 | 0.4294 | 11.3 | 2025-11-28 05:08:22 | -20.1771 | -2011.5876 | -52.9438 | 0 | Close | 12.4141
1015 | 4 | 2 | CC DChg | 00:01:18 | 13:43:54 | -14242.3 | 1.4053 | 308.6 | 8.12 | 0 | 0 | 308.6 | 8.12 | 0.4629 | 12.18 | 0 | 0 | 0.4629 | 12.18 | 2025-11-28 05:08:28 | -20.0147 | -2082.1053 | -54.7997 | 0 | Close | 13.44857
1016 | 4 | 2 | CC DChg | 00:01:24 | 13:44:00 | -14242.3 | 1.3944 | 332.3 | 8.75 | 0 | 0 | 332.3 | 8.75 | 0.4961 | 13.06 | 0 | 0 | 0.4961 | 13.06 | 2025-11-28 05:08:34 | -19.8595 | -2177.6188 | -57.3136 | 0 | Close | 14.48305
1017 | 4 | 2 | CC DChg | 00:01:30 | 13:44:06 | -14242.3 | 1.3839 | 356 | 9.37 | 0 | 0 | 356 | 9.37 | 0.5291 | 13.93 | 0 | 0 | 0.5291 | 13.93 | 2025-11-28 05:08:40 | -19.7099 | -2260.6455 | -59.4988 | 0 | Close | 15.51756
1018 | 4 | 2 | CC DChg | 00:01:36 | 13:44:12 | -14242.3 | 1.3733 | 379.8 | 10 | 0 | 0 | 379.8 | 10 | 0.5618 | 14.79 | 0 | 0 | 0.5618 | 14.79 | 2025-11-28 05:08:46 | -19.559 | -2239.3061 | -58.9372 | 0 | Close | 16.55207
1019 | 4 | 2 | CC DChg | 00:01:42 | 13:44:18 | -14242.3 | 1.3637 | 403.5 | 10.62 | 0 | 0 | 403.5 | 10.62 | 0.5943 | 15.64 | 0 | 0 | 0.5943 | 15.64 | 2025-11-28 05:08:52 | -19.4222 | -2472.5324 | -65.0755 | 0 | Close | 17.58656
1020 | 4 | 2 | CC DChg | 00:01:48 | 13:44:24 | -14242.3 | 1.3541 | 427.3 | 11.25 | 0 | 0 | 427.3 | 11.25 | 0.6265 | 16.49 | 0 | 0 | 0.6265 | 16.49 | 2025-11-28 05:08:58 | -19.2855 | -2472.463 | -65.0737 | 0 | Close | 18.62102
1021 | 4 | 2 | CC DChg | 00:01:54 | 13:44:30 | -14239.2 | 1.3448 | 451 | 11.87 | 0 | 0 | 451 | 11.87 | 0.6586 | 17.33 | 0 | 0 | 0.6586 | 17.33 | 2025-11-28 05:09:04 | -19.1489 | -2552.2772 | -67.1744 | 0 | Close | 19.6555
1022 | 4 | 2 | CC DChg | 00:02:00 | 13:44:36 | -14242.3 | 1.3358 | 474.7 | 12.49 | 0 | 0 | 474.7 | 12.49 | 0.6904 | 18.17 | 0 | 0 | 0.6904 | 18.17 | 2025-11-28 05:09:10 | -19.0249 | -2637.3136 | -69.4125 | 0 | Close | 20.68997
1023 | 4 | 2 | CC DChg | 00:02:06 | 13:44:42 | -14242.3 | 1.3265 | 498.5 | 13.12 | 0 | 0 | 498.5 | 13.12 | 0.722 | 19 | 0 | 0 | 0.722 | 19 | 2025-11-28 05:09:16 | -18.8924 | -2552.3345 | -67.1759 | 0 | Close | 21.72448
1024 | 4 | 2 | CC DChg | 00:02:12 | 13:44:48 | -14242.3 | 1.3175 | 522.2 | 13.74 | 0 | 0 | 522.2 | 13.74 | 0.7534 | 19.83 | 0 | 0 | 0.7534 | 19.83 | 2025-11-28 05:09:22 | -18.7642 | -2637.3975 | -69.4147 | 0 | Close | 22.75898
1025 | 4 | 2 | CC DChg | 00:02:18 | 13:44:54 | -14242.3 | 1.3089 | 545.9 | 14.37 | 0 | 0 | 545.9 | 14.37 | 0.7845 | 20.65 | 0 | 0 | 0.7845 | 20.65 | 2025-11-28 05:09:28 | -18.6418 | -2760.1034 | -72.6442 | 0 | Close | 23.7935
1026 | 4 | 2 | CC DChg | 00:02:24 | 13:45:00 | -14242.3 | 1.3005 | 569.7 | 14.99 | 0 | 0 | 569.7 | 14.99 | 0.8155 | 21.46 | 0 | 0 | 0.8155 | 21.46 | 2025-11-28 05:09:34 | -18.5221 | -2825.8148 | -74.3737 | 0 | Close | 24.82801
1027 | 4 | 2 | CC DChg | 00:02:30 | 13:45:06 | -14242.3 | 1.2921 | 593.4 | 15.62 | 0 | 0 | 593.4 | 15.62 | 0.8463 | 22.27 | 0 | 0 | 0.8463 | 22.27 | 2025-11-28 05:09:40 | -18.4025 | -2825.7302 | -74.3715 | 0 | Close | 25.86249
1028 | 4 | 2 | CC DChg | 00:02:36 | 13:45:12 | -14242.3 | 1.2837 | 617.1 | 16.24 | 0 | 0 | 617.1 | 16.24 | 0.8768 | 23.08 | 0 | 0 | 0.8768 | 23.08 | 2025-11-28 05:09:46 | -18.2829 | -2825.7725 | -74.3726 | 0 | Close | 26.89699
1029 | 4 | 2 | CC DChg | 00:02:42 | 13:45:18 | -14242.3 | 1.2757 | 640.9 | 16.87 | 0 | 0 | 640.9 | 16.87 | 0.9072 | 23.88 | 0 | 0 | 0.9072 | 23.88 | 2025-11-28 05:09:52 | -18.1689 | -2967.05 | -78.0909 | 0 | Close | 27.93148
1030 | 4 | 2 | CC DChg | 00:02:48 | 13:45:24 | -14242.3 | 1.2676 | 664.6 | 17.49 | 0 | 0 | 664.6 | 17.49 | 0.9374 | 24.67 | 0 | 0 | 0.9374 | 24.67 | 2025-11-28 05:09:58 | -18.0536 | -2930.4143 | -77.1267 | 0 | Close | 28.96598
1031 | 4 | 2 | CC DChg | 00:02:54 | 13:45:30 | -14242.3 | 1.2596 | 688.4 | 18.12 | 0 | 0 | 688.4 | 18.12 | 0.9674 | 25.46 | 0 | 0 | 0.9674 | 25.46 | 2025-11-28 05:10:04 | -17.9396 | -2967.1111 | -78.0926 | 0 | Close | 30.00049
1032 | 4 | 2 | CC DChg | 00:03:00 | 13:45:36 | -14242.3 | 1.2518 | 712.1 | 18.74 | 0 | 0 | 712.1 | 18.74 | 0.9972 | 26.25 | 0 | 0 | 0.9972 | 26.25 | 2025-11-28 05:10:10 | -17.8285 | -3043.0712 | -80.0918 | 0 | Close | 31.03497
1033 | 4 | 2 | CC DChg | 00:03:06 | 13:45:42 | -14242.3 | 1.2441 | 735.8 | 19.37 | 0 | 0 | 735.8 | 19.37 | 1.0268 | 27.03 | 0 | 0 | 1.0268 | 27.03 | 2025-11-28 05:10:16 | -17.7189 | -3082.6609 | -81.1338 | 0 | Close | 32.06946
1034 | 4 | 2 | CC DChg | 00:03:12 | 13:45:48 | -14242.3 | 1.2363 | 759.6 | 19.99 | 0 | 0 | 759.6 | 19.99 | 1.0563 | 27.8 | 0 | 0 | 1.0563 | 27.8 | 2025-11-28 05:10:22 | -17.6078 | -3043.1567 | -80.094 | 0 | Close | 33.10397
1035 | 4 | 2 | CC DChg | 00:03:18 | 13:45:54 | -14242.3 | 1.2282 | 783.3 | 20.62 | 0 | 0 | 783.3 | 20.62 | 1.0855 | 28.57 | 0 | 0 | 1.0855 | 28.57 | 2025-11-28 05:10:28 | -17.4924 | -2930.4362 | -77.1273 | 0 | Close | 34.13847
1036 | 4 | 2 | CC DChg | 00:03:24 | 13:46:00 | -14242.3 | 1.2208 | 807 | 21.24 | 0 | 0 | 807 | 21.24 | 1.1146 | 29.33 | 0 | 0 | 1.1146 | 29.33 | 2025-11-28 05:10:34 | -17.387 | -3207.6396 | -84.4231 | 0 | Close | 35.17297
1037 | 4 | 2 | CC DChg | 00:03:30 | 13:46:06 | -14242.3 | 1.2131 | 830.8 | 21.87 | 0 | 0 | 830.8 | 21.87 | 1.1435 | 30.1 | 0 | 0 | 1.1435 | 30.1 | 2025-11-28 05:10:40 | -17.2773 | -3082.6551 | -81.1336 | 0 | Close | 36.20746
1038 | 4 | 2 | CC DChg | 00:03:36 | 13:46:12 | -14242.3 | 1.2053 | 854.5 | 22.49 | 0 | 0 | 854.5 | 22.49 | 1.1722 | 30.85 | 0 | 0 | 1.1722 | 30.85 | 2025-11-28 05:10:46 | -17.1663 | -3043.0997 | -80.0925 | 0 | Close | 37.24195
1039 | 4 | 2 | CC DChg | 00:03:42 | 13:46:18 | -14242.3 | 1.1976 | 878.3 | 23.12 | 0 | 0 | 878.3 | 23.12 | 1.2007 | 31.6 | 0 | 0 | 1.2007 | 31.6 | 2025-11-28 05:10:52 | -17.0566 | -3082.6898 | -81.1345 | 0 | Close | 38.27646
1040 | 4 | 2 | CC DChg | 00:03:48 | 13:46:24 | -14242.3 | 1.1898 | 902 | 23.74 | 0 | 0 | 902 | 23.74 | 1.229 | 32.35 | 0 | 0 | 1.229 | 32.35 | 2025-11-28 05:10:58 | -16.9455 | -3043.2251 | -80.0958 | 0 | Close | 39.31098
1041 | 4 | 2 | CC DChg | 00:03:54 | 13:46:30 | -14242.3 | 1.1821 | 925.7 | 24.36 | 0 | 0 | 925.7 | 24.36 | 1.2572 | 33.09 | 0 | 0 | 1.2572 | 33.09 | 2025-11-28 05:11:04 | -16.8358 | -3082.7475 | -81.136 | 0 | Close | 40.34551
1042 | 4 | 2 | CC DChg | 00:04:00 | 13:46:36 | -14242.3 | 1.1743 | 949.5 | 24.99 | 0 | 0 | 949.5 | 24.99 | 1.2851 | 33.82 | 0 | 0 | 1.2851 | 33.82 | 2025-11-28 05:11:10 | -16.7247 | -3043.1453 | -80.0937 | 0 | Close | 41.38001
1043 | 4 | 2 | CC DChg | 00:04:06 | 13:46:42 | -14242.3 | 1.1666 | 973.2 | 25.61 | 0 | 0 | 973.2 | 25.61 | 1.3129 | 34.56 | 0 | 0 | 1.3129 | 34.56 | 2025-11-28 05:11:16 | -16.6151 | -3082.5743 | -81.1315 | 0 | Close | 42.41448
1044 | 4 | 2 | CC DChg | 00:04:12 | 13:46:48 | -14242.3 | 1.1585 | 996.9 | 26.24 | 0 | 0 | 996.9 | 26.24 | 1.3405 | 35.28 | 0 | 0 | 1.3405 | 35.28 | 2025-11-28 05:11:22 | -16.4997 | -2930.513 | -77.1293 | 0 | Close | 43.449
1045 | 4 | 2 | CC DChg | 00:04:18 | 13:46:54 | -14242.3 | 1.1511 | 1020.7 | 26.86 | 0 | 0 | 1020.7 | 26.86 | 1.3679 | 36 | 0 | 0 | 1.3679 | 36 | 2025-11-28 05:11:28 | -16.3943 | -3207.6517 | -84.4234 | 0 | Close | 44.48351
1046 | 4 | 2 | CC DChg | 00:04:24 | 13:47:00 | -14242.3 | 1.143 | 1044.4 | 27.49 | 0 | 0 | 1044.4 | 27.49 | 1.3951 | 36.72 | 0 | 0 | 1.3951 | 36.72 | 2025-11-28 05:11:34 | -16.279 | -2930.4143 | -77.1267 | 0 | Close | 45.518
1047 | 4 | 2 | CC DChg | 00:04:30 | 13:47:06 | -14242.3 | 1.1352 | 1068.1 | 28.11 | 0 | 0 | 1068.1 | 28.11 | 1.4222 | 37.43 | 0 | 0 | 1.4222 | 37.43 | 2025-11-28 05:11:40 | -16.1679 | -3043.0997 | -80.0925 | 0 | Close | 46.55248
1048 | 4 | 2 | CC DChg | 00:04:36 | 13:47:12 | -14242.3 | 1.1272 | 1091.9 | 28.74 | 0 | 0 | 1091.9 | 28.74 | 1.449 | 38.14 | 0 | 0 | 1.449 | 38.14 | 2025-11-28 05:11:46 | -16.0539 | -2966.9333 | -78.0879 | 0 | Close | 47.58694
1049 | 4 | 2 | CC DChg | 00:04:42 | 13:47:18 | -14242.3 | 1.1191 | 1115.6 | 29.36 | 0 | 0 | 1115.6 | 29.36 | 1.4757 | 38.84 | 0 | 0 | 1.4757 | 38.84 | 2025-11-28 05:11:52 | -15.9386 | -2930.4691 | -77.1282 | 0 | Close | 48.62145
1050 | 4 | 2 | CC DChg | 00:04:48 | 13:47:24 | -14242.3 | 1.1111 | 1139.4 | 29.99 | 0 | 0 | 1139.4 | 29.99 | 1.5021 | 39.54 | 0 | 0 | 1.5021 | 39.54 | 2025-11-28 05:11:58 | -15.8246 | -2967.1556 | -78.0937 | 0 | Close | 49.65598
1051 | 4 | 2 | CC DChg | 00:04:54 | 13:47:30 | -14242.3 | 1.103 | 1163.1 | 30.61 | 0 | 0 | 1163.1 | 30.61 | 1.5284 | 40.23 | 0 | 0 | 1.5284 | 40.23 | 2025-11-28 05:12:04 | -15.7093 | -2930.4472 | -77.1276 | 0 | Close | 50.69048
1052 | 4 | 2 | CC DChg | 00:05:00 | 13:47:36 | -14242.3 | 1.0949 | 1186.8 | 31.24 | 0 | 0 | 1186.8 | 31.24 | 1.5545 | 40.91 | 0 | 0 | 1.5545 | 40.91 | 2025-11-28 05:12:10 | -15.5939 | -2930.513 | -77.1293 | 0 | Close | 51.72501
1053 | 4 | 2 | CC DChg | 00:05:06 | 13:47:42 | -14242.3 | 1.0869 | 1210.6 | 31.86 | 0 | 0 | 1210.6 | 31.86 | 1.5804 | 41.6 | 0 | 0 | 1.5804 | 41.6 | 2025-11-28 05:12:16 | -15.48 | -2967.1333 | -78.0931 | 0 | Close | 52.75953
1054 | 4 | 2 | CC DChg | 00:05:12 | 13:47:48 | -14242.3 | 1.0788 | 1234.3 | 32.49 | 0 | 0 | 1234.3 | 32.49 | 1.6061 | 42.27 | 0 | 0 | 1.6061 | 42.27 | 2025-11-28 05:12:22 | -15.3646 | -2930.4362 | -77.1273 | 0 | Close | 53.79403
1055 | 4 | 2 | CC DChg | 00:05:18 | 13:47:54 | -14242.3 | 1.0698 | 1258 | 33.11 | 0 | 0 | 1258 | 33.11 | 1.6316 | 42.94 | 0 | 0 | 1.6316 | 42.94 | 2025-11-28 05:12:28 | -15.2364 | -2637.3728 | -69.414 | 0 | Close | 54.82853
1056 | 4 | 2 | CC DChg | 00:05:24 | 13:48:00 | -14242.3 | 1.0618 | 1281.8 | 33.74 | 0 | 0 | 1281.8 | 33.74 | 1.6569 | 43.61 | 0 | 0 | 1.6569 | 43.61 | 2025-11-28 05:12:34 | -15.1225 | -2967.0333 | -78.0905 | 0 | Close | 55.86301
1057 | 4 | 2 | CC DChg | 00:05:30 | 13:48:06 | -14242.3 | 1.0534 | 1305.5 | 34.36 | 0 | 0 | 1305.5 | 34.36 | 1.682 | 44.27 | 0 | 0 | 1.682 | 44.27 | 2025-11-28 05:12:40 | -15.0028 | -2825.7566 | -74.3722 | 0 | Close | 56.89751
1058 | 4 | 2 | CC DChg | 00:05:36 | 13:48:12 | -14239.2 | 1.0447 | 1329.2 | 34.98 | 0 | 0 | 1329.2 | 34.98 | 1.7069 | 44.92 | 0 | 0 | 1.7069 | 44.92 | 2025-11-28 05:12:46 | -14.8757 | -2728.3372 | -71.8082 | 0 | Close | 57.93201
1059 | 4 | 2 | CC DChg | 00:05:42 | 13:48:18 | -14242.3 | 1.0363 | 1353 | 35.61 | 0 | 0 | 1353 | 35.61 | 1.7316 | 45.57 | 0 | 0 | 1.7316 | 45.57 | 2025-11-28 05:12:52 | -14.7593 | -2825.8307 | -74.3741 | 0 | Close | 58.96653
1060 | 4 | 2 | CC DChg | 00:05:48 | 13:48:24 | -14242.3 | 1.0277 | 1376.7 | 36.23 | 0 | 0 | 1376.7 | 36.23 | 1.7561 | 46.22 | 0 | 0 | 1.7561 | 46.22 | 2025-11-28 05:12:58 | -14.6368 | -2760.0103 | -72.6418 | 0 | Close | 60.00101
1061 | 4 | 2 | CC DChg | 00:05:54 | 13:48:30 | -14242.3 | 1.0187 | 1400.5 | 36.86 | 0 | 0 | 1400.5 | 36.86 | 1.7804 | 46.86 | 0 | 0 | 1.7804 | 46.86 | 2025-11-28 05:13:04 | -14.5086 | -2637.442 | -69.4159 | 0 | Close | 61.03552
1062 | 4 | 2 | CC DChg | 00:06:00 | 13:48:36 | -14242.3 | 1.01 | 1424.2 | 37.48 | 0 | 0 | 1424.2 | 37.48 | 1.8045 | 47.49 | 0 | 0 | 1.8045 | 47.49 | 2025-11-28 05:13:10 | -14.3847 | -2728.3372 | -71.8082 | 0 | Close | 62.07002
1063 | 4 | 2 | CC DChg | 00:06:06 | 13:48:42 | -14242.3 | 1.001 | 1447.9 | 38.11 | 0 | 0 | 1447.9 | 38.11 | 1.8283 | 48.12 | 0 | 0 | 1.8283 | 48.12 | 2025-11-28 05:13:16 | -14.2566 | -2637.4519 | -69.4161 | 0 | Close | 63.10455
1064 | 4 | 2 | CC DChg | 00:06:12 | 13:48:48 | -14242.3 | 0.9917 | 1471.7 | 38.73 | 0 | 0 | 1471.7 | 38.73 | 1.852 | 48.74 | 0 | 0 | 1.852 | 48.74 | 2025-11-28 05:13:22 | -14.1241 | -2552.3919 | -67.1774 | 0 | Close | 64.13908
1065 | 4 | 2 | CC DChg | 00:06:18 | 13:48:54 | -14242.3 | 0.9824 | 1495.4 | 39.36 | 0 | 0 | 1495.4 | 39.36 | 1.8754 | 49.36 | 0 | 0 | 1.8754 | 49.36 | 2025-11-28 05:13:28 | -13.9916 | -2552.3059 | -67.1751 | 0 | Close | 65.17357
1066 | 4 | 2 | CC DChg | 00:06:24 | 13:49:00 | -14242.3 | 0.9725 | 1519.1 | 39.98 | 0 | 0 | 1519.1 | 39.98 | 1.8986 | 49.97 | 0 | 0 | 1.8986 | 49.97 | 2025-11-28 05:13:34 | -13.8506 | -2397.6835 | -63.1056 | 0 | Close | 66.2081
1067 | 4 | 2 | CC DChg | 00:06:30 | 13:49:06 | -14242.3 | 0.9629 | 1542.9 | 40.61 | 0 | 0 | 1542.9 | 40.61 | 1.9216 | 50.57 | 0 | 0 | 1.9216 | 50.57 | 2025-11-28 05:13:40 | -13.7139 | -2472.5741 | -65.0766 | 0 | Close | 67.24261
1068 | 4 | 2 | CC DChg | 00:06:36 | 13:49:12 | -14242.3 | 0.953 | 1566.6 | 41.23 | 0 | 0 | 1566.6 | 41.23 | 1.9443 | 51.17 | 0 | 0 | 1.9443 | 51.17 | 2025-11-28 05:13:46 | -13.5729 | -2397.6835 | -63.1056 | 0 | Close | 68.27713
1069 | 4 | 2 | CC DChg | 00:06:42 | 13:49:18 | -14242.3 | 0.9427 | 1590.4 | 41.86 | 0 | 0 | 1590.4 | 41.86 | 1.9668 | 51.76 | 0 | 0 | 1.9668 | 51.76 | 2025-11-28 05:13:52 | -13.4262 | -2304.5523 | -60.6544 | 0 | Close | 69.31164
1070 | 4 | 2 | CC DChg | 00:06:48 | 13:49:24 | -14242.3 | 0.9319 | 1614.1 | 42.48 | 0 | 0 | 1614.1 | 42.48 | 1.989 | 52.35 | 0 | 0 | 1.989 | 52.35 | 2025-11-28 05:13:58 | -13.2724 | -2197.8436 | -57.8459 | 0 | Close | 70.34615
1071 | 4 | 2 | CC DChg | 00:06:54 | 13:49:30 | -14242.3 | 0.9213 | 1637.8 | 43.11 | 0 | 0 | 1637.8 | 43.11 | 2.011 | 52.93 | 0 | 0 | 2.011 | 52.93 | 2025-11-28 05:14:04 | -13.1214 | -2239.3459 | -58.9382 | 0 | Close | 71.38067
1072 | 4 | 2 | CC DChg | 00:07:00 | 13:49:36 | -14242.3 | 0.9105 | 1661.6 | 43.73 | 0 | 0 | 1661.6 | 43.73 | 2.0328 | 53.5 | 0 | 0 | 2.0328 | 53.5 | 2025-11-28 05:14:10 | -12.9676 | -2197.893 | -57.8472 | 0 | Close | 72.41521
1073 | 4 | 2 | CC DChg | 00:07:06 | 13:49:42 | -14242.3 | 0.8987 | 1685.3 | 44.36 | 0 | 0 | 1685.3 | 44.36 | 2.0542 | 54.07 | 0 | 0 | 2.0542 | 54.07 | 2025-11-28 05:14:16 | -12.7996 | -2011.6158 | -52.9445 | 0 | Close | 73.44973
1074 | 4 | 2 | CC DChg | 00:07:12 | 13:49:48 | -14242.3 | 0.8869 | 1709 | 44.98 | 0 | 0 | 1709 | 44.98 | 2.0754 | 54.62 | 0 | 0 | 2.0754 | 54.62 | 2025-11-28 05:14:22 | -12.6315 | -2011.6158 | -52.9445 | 0 | Close | 74.48425
1075 | 4 | 2 | CC DChg | 00:07:18 | 13:49:54 | -14242.3 | 0.8745 | 1732.8 | 45.61 | 0 | 0 | 1732.8 | 45.61 | 2.0963 | 55.17 | 0 | 0 | 2.0963 | 55.17 | 2025-11-28 05:14:28 | -12.4549 | -1914.2796 | -50.3827 | 0 | Close | 75.51877
1076 | 4 | 2 | CC DChg | 00:07:24 | 13:50:00 | -14242.3 | 0.8615 | 1756.5 | 46.23 | 0 | 0 | 1756.5 | 46.23 | 2.1169 | 55.72 | 0 | 0 | 2.1169 | 55.72 | 2025-11-28 05:14:34 | -12.2698 | -1825.8735 | -48.0559 | 0 | Close | 76.55327
1077 | 4 | 2 | CC DChg | 00:07:30 | 13:50:06 | -14242.3 | 0.8485 | 1780.2 | 46.86 | 0 | 0 | 1780.2 | 46.86 | 2.1372 | 56.25 | 0 | 0 | 2.1372 | 56.25 | 2025-11-28 05:14:40 | -12.0846 | -1825.9145 | -48.057 | 0 | Close | 77.58778
1078 | 4 | 2 | CC DChg | 00:07:36 | 13:50:12 | -14242.3 | 0.8348 | 1804 | 47.48 | 0 | 0 | 1804 | 47.48 | 2.1572 | 56.78 | 0 | 0 | 2.1572 | 56.78 | 2025-11-28 05:14:46 | -11.8895 | -1732.5937 | -45.6008 | 0 | Close | 78.62228
1079 | 4 | 2 | CC DChg | 00:07:42 | 13:50:18 | -14242.3 | 0.8206 | 1827.7 | 48.1 | 0 | 0 | 1827.7 | 48.1 | 2.1768 | 57.29 | 0 | 0 | 2.1768 | 57.29 | 2025-11-28 05:14:52 | -11.6872 | -1671.5493 | -43.9942 | 0 | Close | 79.65676
1080 | 4 | 2 | CC DChg | 00:07:48 | 13:50:24 | -14242.3 | 0.8063 | 1851.5 | 48.73 | 0 | 0 | 1851.5 | 48.73 | 2.1961 | 57.8 | 0 | 0 | 2.1961 | 57.8 | 2025-11-28 05:14:58 | -11.4836 | -1659.885 | -43.6872 | 0 | Close | 80.69125
1081 | 4 | 2 | CC DChg | 00:07:54 | 13:50:30 | -14242.3 | 0.7914 | 1875.2 | 49.35 | 0 | 0 | 1875.2 | 49.35 | 2.2151 | 58.3 | 0 | 0 | 2.2151 | 58.3 | 2025-11-28 05:15:04 | -11.2714 | -1593.0679 | -41.9286 | 0 | Close | 81.72576
1082 | 4 | 2 | CC DChg | 00:08:00 | 13:50:36 | -14242.3 | 0.7759 | 1898.9 | 49.98 | 0 | 0 | 1898.9 | 49.98 | 2.2337 | 58.79 | 0 | 0 | 2.2337 | 58.79 | 2025-11-28 05:15:10 | -11.0506 | -1531.4122 | -40.3058 | 0 | Close | 82.76027
1083 | 4 | 2 | CC DChg | 00:08:06 | 13:50:42 | -14242.3 | 0.7601 | 1922.7 | 50.6 | 0 | 0 | 1922.7 | 50.6 | 2.2519 | 59.27 | 0 | 0 | 2.2519 | 59.27 | 2025-11-28 05:15:16 | -10.8256 | -1502.346 | -39.5408 | 0 | Close | 83.7948
1084 | 4 | 2 | CC DChg | 00:08:12 | 13:50:48 | -14242.3 | 0.744 | 1946.4 | 51.23 | 0 | 0 | 1946.4 | 51.23 | 2.2698 | 59.74 | 0 | 0 | 2.2698 | 59.74 | 2025-11-28 05:15:22 | -10.5963 | -1474.352 | -38.804 | 0 | Close | 84.82932
1085 | 4 | 2 | CC DChg | 00:08:18 | 13:50:54 | -14239.2 | 0.7276 | 1970.1 | 51.85 | 0 | 0 | 1970.1 | 51.85 | 2.2872 | 60.2 | 0 | 0 | 2.2872 | 60.2 | 2025-11-28 05:15:28 | -10.3604 | -1447.3604 | -38.0936 | 0 | Close | 85.86383
1086 | 4 | 2 | CC DChg | 00:08:24 | 13:51:00 | -14242.3 | 0.7108 | 1993.9 | 52.48 | 0 | 0 | 1993.9 | 52.48 | 2.3043 | 60.65 | 0 | 0 | 2.3043 | 60.65 | 2025-11-28 05:15:34 | -10.1234 | -1412.8783 | -37.1861 | 0 | Close | 86.89832
1087 | 4 | 2 | CC DChg | 00:08:30 | 13:51:06 | -14242.3 | 0.6941 | 2017.6 | 53.1 | 0 | 0 | 2017.6 | 53.1 | 2.321 | 61.09 | 0 | 0 | 2.321 | 61.09 | 2025-11-28 05:15:40 | -9.8856 | -1421.3706 | -37.4096 | 0 | Close | 87.93283
1088 | 4 | 2 | CC DChg | 00:08:36 | 13:51:12 | -14242.3 | 0.677 | 2041.4 | 53.73 | 0 | 0 | 2041.4 | 53.73 | 2.3372 | 61.51 | 0 | 0 | 2.3372 | 61.51 | 2025-11-28 05:15:46 | -9.642 | -1388.1326 | -36.5348 | 0 | Close | 88.96736
1089 | 4 | 2 | CC DChg | 00:08:42 | 13:51:18 | -14242.3 | 0.66 | 2065.1 | 54.35 | 0 | 0 | 2065.1 | 54.35 | 2.3531 | 61.93 | 0 | 0 | 2.3531 | 61.93 | 2025-11-28 05:15:52 | -9.3999 | -1396.2771 | -36.7492 | 0 | Close | 90.00186
1090 | 4 | 2 | CC DChg | 00:08:48 | 13:51:24 | -14239.2 | 0.6432 | 2088.8 | 54.98 | 0 | 0 | 2088.8 | 54.98 | 2.3686 | 62.34 | 0 | 0 | 2.3686 | 62.34 | 2025-11-28 05:15:58 | -9.1587 | -1412.8995 | -37.1867 | 0 | Close | 91.03637
1091 | 4 | 2 | CC DChg | 00:08:54 | 13:51:30 | -14242.3 | 0.6262 | 2112.6 | 55.6 | 0 | 0 | 2112.6 | 55.6 | 2.3836 | 62.74 | 0 | 0 | 2.3836 | 62.74 | 2025-11-28 05:16:04 | -8.9185 | -1396.2667 | -36.7489 | 0 | Close | 92.07087
1092 | 4 | 2 | CC DChg | 00:09:00 | 13:51:36 | -14239.2 | 0.6094 | 2136.3 | 56.23 | 0 | 0 | 2136.3 | 56.23 | 2.3983 | 63.12 | 0 | 0 | 2.3983 | 63.12 | 2025-11-28 05:16:10 | -8.6774 | -1412.8677 | -37.1858 | 0 | Close | 93.10536
1093 | 4 | 2 | CC DChg | 00:09:06 | 13:51:42 | -14242.3 | 0.5927 | 2160 | 56.85 | 0 | 0 | 2160 | 56.85 | 2.4126 | 63.5 | 0 | 0 | 2.4126 | 63.5 | 2025-11-28 05:16:16 | -8.4414 | -1421.3599 | -37.4093 | 0 | Close | 94.13986
1094 | 4 | 2 | CC DChg | 00:09:12 | 13:51:48 | -14239.2 | 0.5757 | 2183.8 | 57.48 | 0 | 0 | 2183.8 | 57.48 | 2.4264 | 63.86 | 0 | 0 | 2.4264 | 63.86 | 2025-11-28 05:16:22 | -8.1975 | -1396.1203 | -36.745 | 0 | Close | 95.17426
1095 | 4 | 2 | CC DChg | 00:09:18 | 13:51:54 | -14239.2 | 0.5592 | 2207.5 | 58.1 | 0 | 0 | 2207.5 | 58.1 | 2.4399 | 64.22 | 0 | 0 | 2.4399 | 64.22 | 2025-11-28 05:16:28 | -7.9626 | -1438.4269 | -37.8585 | 0 | Close | 96.20865
1096 | 4 | 2 | CC DChg | 00:09:24 | 13:52:00 | -14236.1 | 0.5428 | 2231.2 | 58.72 | 0 | 0 | 2231.2 | 58.72 | 2.453 | 64.56 | 0 | 0 | 2.453 | 64.56 | 2025-11-28 05:16:34 | -7.7274 | -1446.9268 | -38.0822 | 0 | Close | 97.24284
1097 | 4 | 2 | CC DChg | 00:09:30 | 13:52:06 | -14233 | 0.5264 | 2255 | 59.35 | 0 | 0 | 2255 | 59.35 | 2.4656 | 64.89 | 0 | 0 | 2.4656 | 64.89 | 2025-11-28 05:16:40 | -7.4923 | -1446.5041 | -38.0711 | 0 | Close | 98.27674
1098 | 4 | 2 | CC DChg | 00:09:36 | 13:52:12 | -14239.2 | 0.5109 | 2278.7 | 59.97 | 0 | 0 | 2278.7 | 59.97 | 2.4779 | 65.22 | 0 | 0 | 2.4779 | 65.22 | 2025-11-28 05:16:46 | -7.2748 | -1530.3341 | -40.2775 | 0 | Close | 99.31053
1099 | 4 | 2 | CC DChg | 00:09:40 | 13:52:16 | -14233 | 0.5 | 2294.5 | 60.39 | 0 | 0 | 2294.5 | 60.39 | 2.4859 | 65.43 | 0 | 0 | 2.4859 | 65.43 | 2025-11-28 05:16:50 | -7.1165 | -1451.368 | -38.1991 | 0 | Close | 100 |  | 1
1100 | 4 | 3 | CC Chg | 00:00:00 | 13:52:16 | 0 | 0.7155 | 0 | 0 | 0 | 0 | 0 | 0 | 0 | 0 | 0 | 0 | 0 | 0 | 2025-11-28 05:16:50 | 0 | 0 | 0 | 0 | Close | 0 |  | 0
1101 | 4 | 3 | CC Chg | 00:05:00 | 13:57:16 | 942.5 | 1.4087 | 78.4 | 2.06 | 78.4 | 2.06 | 0 | 0 | 0.1027 | 2.7 | 0.1027 | 2.7 | 0 | 0 | 2025-11-28 05:21:50 | 1.3276 | 113.0428 | 2.9752 | 0 | Close | 3.373274
1102 | 4 | 3 | CC Chg | 00:10:00 | 14:02:16 | 939.4 | 1.4698 | 156.8 | 4.13 | 156.8 | 4.13 | 0 | 0 | 0.2159 | 5.68 | 0.2159 | 5.68 | 0 | 0 | 2025-11-28 05:26:50 | 1.3807 | 1283.7192 | 33.7867 | 0 | Close | 6.749732
1103 | 4 | 3 | CC Chg | 00:15:00 | 14:07:16 | 942.5 | 1.5001 | 235.2 | 6.19 | 235.2 | 6.19 | 0 | 0 | 0.3325 | 8.75 | 0.3325 | 8.75 | 0 | 0 | 2025-11-28 05:31:50 | 1.4138 | 2588.4408 | 68.1262 | 0 | Close | 10.12595
1104 | 4 | 3 | CC Chg | 00:20:00 | 14:12:16 | 942.5 | 1.5175 | 313.6 | 8.25 | 313.6 | 8.25 | 0 | 0 | 0.4509 | 11.87 | 0.4509 | 11.87 | 0 | 0 | 2025-11-28 05:36:50 | 1.4302 | 4506.2452 | 118.6016 | 0 | Close | 13.50127
1105 | 4 | 3 | CC Chg | 00:25:00 | 14:17:16 | 939.4 | 1.5305 | 392.1 | 10.32 | 392.1 | 10.32 | 0 | 0 | 0.5704 | 15.01 | 0.5704 | 15.01 | 0 | 0 | 2025-11-28 05:41:50 | 1.4377 | 6032.253 | 158.7652 | 0 | Close | 16.87704
1106 | 4 | 3 | CC Chg | 00:30:00 | 14:22:16 | 942.5 | 1.5423 | 470.5 | 12.38 | 470.5 | 12.38 | 0 | 0 | 0.6909 | 18.18 | 0.6909 | 18.18 | 0 | 0 | 2025-11-28 05:46:50 | 1.4536 | 6645.7589 | 174.9123 | 0 | Close | 20.25284
1107 | 4 | 3 | CC Chg | 00:35:00 | 14:27:16 | 942.5 | 1.5544 | 548.9 | 14.45 | 548.9 | 14.45 | 0 | 0 | 0.8123 | 21.38 | 0.8123 | 21.38 | 0 | 0 | 2025-11-28 05:51:50 | 1.465 | 6480.4261 | 170.5609 | 0 | Close | 23.62835
1108 | 4 | 3 | CC Chg | 00:40:00 | 14:32:16 | 939.4 | 1.5656 | 627.3 | 16.51 | 627.3 | 16.51 | 0 | 0 | 0.9346 | 24.6 | 0.9346 | 24.6 | 0 | 0 | 2025-11-28 05:56:50 | 1.4707 | 6998.496 | 184.1962 | 0 | Close | 27.00256
1109 | 4 | 3 | CC Chg | 00:45:00 | 14:37:16 | 942.5 | 1.5764 | 705.7 | 18.57 | 705.7 | 18.57 | 0 | 0 | 1.0578 | 27.84 | 1.0578 | 27.84 | 0 | 0 | 2025-11-28 06:01:50 | 1.4857 | 7259.5597 | 191.0672 | 0 | Close | 30.37764
1110 | 4 | 3 | CC Chg | 00:50:00 | 14:42:16 | 942.5 | 1.5866 | 784.1 | 20.64 | 784.1 | 20.64 | 0 | 0 | 1.1817 | 31.1 | 1.1817 | 31.1 | 0 | 0 | 2025-11-28 06:06:50 | 1.4953 | 7685.5991 | 202.2803 | 0 | Close | 33.75229
1111 | 4 | 3 | CC Chg | 00:55:00 | 14:47:16 | 942.5 | 1.5975 | 862.5 | 22.7 | 862.5 | 22.7 | 0 | 0 | 1.3066 | 34.39 | 1.3066 | 34.39 | 0 | 0 | 2025-11-28 06:11:50 | 1.5056 | 7193.2151 | 189.321 | 0 | Close | 37.12749
1112 | 4 | 3 | CC Chg | 01:00:00 | 14:52:16 | 942.5 | 1.6093 | 940.9 | 24.76 | 940.9 | 24.76 | 0 | 0 | 1.4323 | 37.7 | 1.4323 | 37.7 | 0 | 0 | 2025-11-28 06:16:50 | 1.5167 | 6644.1281 | 174.8694 | 0 | Close | 40.50246
1113 | 4 | 3 | CC Chg | 01:05:00 | 14:57:16 | 939.4 | 1.6207 | 1019.3 | 26.83 | 1019.3 | 26.83 | 0 | 0 | 1.5589 | 41.03 | 1.5589 | 41.03 | 0 | 0 | 2025-11-28 06:21:50 | 1.5224 | 6876.6004 | 180.9879 | 0 | Close | 43.87711
1114 | 4 | 3 | CC Chg | 01:10:00 | 15:02:16 | 939.4 | 1.6322 | 1097.7 | 28.89 | 1097.7 | 28.89 | 0 | 0 | 1.6864 | 44.39 | 1.6864 | 44.39 | 0 | 0 | 2025-11-28 06:26:50 | 1.5332 | 6817.9942 | 179.4455 | 0 | Close | 47.25235
1115 | 4 | 3 | CC Chg | 01:15:00 | 15:07:16 | 939.4 | 1.644 | 1176.1 | 30.95 | 1176.1 | 30.95 | 0 | 0 | 1.8148 | 47.77 | 1.8148 | 47.77 | 0 | 0 | 2025-11-28 06:31:50 | 1.5443 | 6645.0395 | 174.8934 | 0 | Close | 50.62778
1116 | 4 | 3 | CC Chg | 01:20:00 | 15:12:16 | 939.4 | 1.6561 | 1254.5 | 33.02 | 1254.5 | 33.02 | 0 | 0 | 1.9442 | 51.17 | 1.9442 | 51.17 | 0 | 0 | 2025-11-28 06:36:50 | 1.5557 | 6480.022 | 170.5502 | 0 | Close | 54.00308
1117 | 4 | 3 | CC Chg | 01:25:00 | 15:17:16 | 942.5 | 1.6688 | 1332.9 | 35.08 | 1332.9 | 35.08 | 0 | 0 | 2.0746 | 54.6 | 2.0746 | 54.6 | 0 | 0 | 2025-11-28 06:41:50 | 1.5728 | 6175.0481 | 162.5235 | 0 | Close | 57.37902
1118 | 4 | 3 | CC Chg | 01:30:00 | 15:22:16 | 942.5 | 1.6818 | 1411.3 | 37.15 | 1411.3 | 37.15 | 0 | 0 | 2.206 | 58.06 | 2.206 | 58.06 | 0 | 0 | 2025-11-28 06:46:50 | 1.585 | 6031.7744 | 158.7526 | 0 | Close | 60.75452
1119 | 4 | 3 | CC Chg | 01:35:00 | 15:27:16 | 939.4 | 1.6951 | 1489.7 | 39.21 | 1489.7 | 39.21 | 0 | 0 | 2.3384 | 61.54 | 2.3384 | 61.54 | 0 | 0 | 2025-11-28 06:51:50 | 1.5923 | 5895.8129 | 155.1742 | 0 | Close | 64.13008
1120 | 4 | 3 | CC Chg | 01:40:00 | 15:32:16 | 942.5 | 1.7094 | 1568.1 | 41.27 | 1568.1 | 41.27 | 0 | 0 | 2.4718 | 65.06 | 2.4718 | 65.06 | 0 | 0 | 2025-11-28 06:56:50 | 1.611 | 5482.6045 | 144.2988 | 0 | Close | 67.50507
1121 | 4 | 3 | CC Chg | 01:45:00 | 15:37:16 | 942.5 | 1.7243 | 1646.6 | 43.34 | 1646.6 | 43.34 | 0 | 0 | 2.6064 | 68.6 | 2.6064 | 68.6 | 0 | 0 | 2025-11-28 07:01:50 | 1.6251 | 5263.0574 | 138.5205 | 0 | Close | 70.88086
1122 | 4 | 3 | CC Chg | 01:50:00 | 15:42:16 | 942.5 | 1.7401 | 1725 | 45.4 | 1725 | 45.4 | 0 | 0 | 2.7422 | 72.17 | 2.7422 | 72.17 | 0 | 0 | 2025-11-28 07:06:50 | 1.64 | 4962.6779 | 130.6147 | 0 | Close | 74.25624
1123 | 4 | 3 | CC Chg | 01:55:00 | 15:47:16 | 942.5 | 1.7571 | 1803.4 | 47.46 | 1803.4 | 47.46 | 0 | 0 | 2.8793 | 75.78 | 2.8793 | 75.78 | 0 | 0 | 2025-11-28 07:11:50 | 1.656 | 4611.817 | 121.3802 | 0 | Close | 77.63122
1124 | 4 | 3 | CC Chg | 02:00:00 | 15:52:16 | 939.4 | 1.7757 | 1881.8 | 49.53 | 1881.8 | 49.53 | 0 | 0 | 3.0178 | 79.43 | 3.0178 | 79.43 | 0 | 0 | 2025-11-28 07:16:50 | 1.668 | 4214.7192 | 110.9288 | 0 | Close | 81.00589
1125 | 4 | 3 | CC Chg | 02:05:00 | 15:57:16 | 939.4 | 1.7965 | 1960.2 | 51.59 | 1960.2 | 51.59 | 0 | 0 | 3.1578 | 83.11 | 3.1578 | 83.11 | 0 | 0 | 2025-11-28 07:21:50 | 1.6876 | 3768.7949 | 99.1924 | 0 | Close | 84.38044
1126 | 4 | 3 | CC Chg | 02:10:00 | 16:02:16 | 942.5 | 1.8191 | 2038.6 | 53.65 | 2038.6 | 53.65 | 0 | 0 | 3.2995 | 86.84 | 3.2995 | 86.84 | 0 | 0 | 2025-11-28 07:26:50 | 1.7144 | 3468.704 | 91.2942 | 0 | Close | 87.75507
1127 | 4 | 3 | CC Chg | 02:15:00 | 16:07:16 | 942.5 | 1.8408 | 2116.9 | 55.72 | 2116.9 | 55.72 | 0 | 0 | 3.4429 | 90.62 | 3.4429 | 90.62 | 0 | 0 | 2025-11-28 07:31:50 | 1.7349 | 3612.6411 | 95.0825 | 0 | Close | 91.12977
1128 | 4 | 3 | CC Chg | 02:20:00 | 16:12:16 | 942.5 | 1.8638 | 2195.3 | 57.78 | 2195.3 | 57.78 | 0 | 0 | 3.5881 | 94.44 | 3.5881 | 94.44 | 0 | 0 | 2025-11-28 07:36:50 | 1.7566 | 3408.6029 | 89.7124 | 0 | Close | 94.50462
1129 | 4 | 3 | CC Chg | 02:25:00 | 16:17:16 | 939.4 | 1.8861 | 2273.7 | 59.84 | 2273.7 | 59.84 | 0 | 0 | 3.7351 | 98.31 | 3.7351 | 98.31 | 0 | 0 | 2025-11-28 07:41:50 | 1.7717 | 3515.5197 | 92.5263 | 0 | Close | 97.87939
1130 | 4 | 3 | CC Chg | 02:28:08 | 16:20:25 | 942.5 | 1.9001 | 2323 | 61.14 | 2323 | 61.14 | 0 | 0 | 3.8284 | 100.76 | 3.8284 | 100.76 | 0 | 0 | 2025-11-28 07:44:58 | 1.7908 | 3518.7048 | 92.6102 | 0 | Close | 100 |  | 1
1131 | 5 | 2 | CC DChg | 00:00:00 | 16:20:25 | -14239.2 | 1.692 | 0 | 0 | 0 | 0 | 0 | 0 | 0 | 0 | 0 | 0 | 0 | 0 | 2025-11-28 07:44:58 | -24.0927 | 0 | 0 | 0 | Close | 0 |  | 0
1132 | 5 | 2 | CC DChg | 00:00:06 | 16:20:31 | -14242.3 | 1.6037 | 23.7 | 0.62 | 0 | 0 | 23.7 | 0.62 | 0.0387 | 1.02 | 0 | 0 | 0.0387 | 1.02 | 2025-11-28 07:45:04 | -22.8404 | -268.8096 | -7.0749 | 0 | Close | 1.017646
1133 | 5 | 2 | CC DChg | 00:00:12 | 16:20:37 | -14242.3 | 1.5745 | 47.5 | 1.25 | 0 | 0 | 47.5 | 1.25 | 0.0764 | 2.01 | 0 | 0 | 0.0764 | 2.01 | 2025-11-28 07:45:10 | -22.4245 | -812.9114 | -21.3953 | 0 | Close | 2.035341
1134 | 5 | 2 | CC DChg | 00:00:18 | 16:20:43 | -14242.3 | 1.5516 | 71.2 | 1.87 | 0 | 0 | 71.2 | 1.87 | 0.1135 | 2.99 | 0 | 0 | 0.1135 | 2.99 | 2025-11-28 07:45:16 | -22.0984 | -1036.5053 | -27.2802 | 0 | Close | 3.05299
1135 | 5 | 2 | CC DChg | 00:00:24 | 16:20:49 | -14242.3 | 1.5327 | 94.9 | 2.5 | 0 | 0 | 94.9 | 2.5 | 0.1501 | 3.95 | 0 | 0 | 0.1501 | 3.95 | 2025-11-28 07:45:22 | -21.8292 | -1255.8807 | -33.054 | 0 | Close | 4.070647
1136 | 5 | 2 | CC DChg | 00:00:30 | 16:20:55 | -14242.3 | 1.5156 | 118.7 | 3.12 | 0 | 0 | 118.7 | 3.12 | 0.1863 | 4.9 | 0 | 0 | 0.1863 | 4.9 | 2025-11-28 07:45:28 | -21.5856 | -1388.1046 | -36.5341 | 0 | Close | 5.088323
1137 | 5 | 2 | CC DChg | 00:00:36 | 16:21:01 | -14242.3 | 1.4998 | 142.4 | 3.75 | 0 | 0 | 142.4 | 3.75 | 0.222 | 5.84 | 0 | 0 | 0.222 | 5.84 | 2025-11-28 07:45:34 | -21.3606 | -1502.2658 | -39.5387 | 0 | Close | 6.105966
1138 | 5 | 2 | CC DChg | 00:00:42 | 16:21:07 | -14239.2 | 1.4856 | 166.2 | 4.37 | 0 | 0 | 166.2 | 4.37 | 0.2575 | 6.78 | 0 | 0 | 0.2575 | 6.78 | 2025-11-28 07:45:40 | -21.1538 | -1671.5477 | -43.9941 | 0 | Close | 7.123616
1139 | 5 | 2 | CC DChg | 00:00:48 | 16:21:13 | -14242.3 | 1.4722 | 189.9 | 5 | 0 | 0 | 189.9 | 5 | 0.2926 | 7.7 | 0 | 0 | 0.2926 | 7.7 | 2025-11-28 07:45:46 | -20.9675 | -1771.3275 | -46.6203 | 0 | Close | 8.141257
1140 | 5 | 2 | CC DChg | 00:00:54 | 16:21:19 | -14242.3 | 1.4592 | 213.6 | 5.62 | 0 | 0 | 213.6 | 5.62 | 0.3273 | 8.62 | 0 | 0 | 0.3273 | 8.62 | 2025-11-28 07:45:52 | -20.7824 | -1825.8718 | -48.0558 | 0 | Close | 9.158923
1141 | 5 | 2 | CC DChg | 00:01:00 | 16:21:25 | -14242.3 | 1.4471 | 237.4 | 6.25 | 0 | 0 | 237.4 | 6.25 | 0.3618 | 9.52 | 0 | 0 | 0.3618 | 9.52 | 2025-11-28 07:45:58 | -20.61 | -1961.6492 | -51.6294 | 0 | Close | 10.17657
1142 | 5 | 2 | CC DChg | 00:01:06 | 16:21:31 | -14239.2 | 1.436 | 261.1 | 6.87 | 0 | 0 | 261.1 | 6.87 | 0.3961 | 10.42 | 0 | 0 | 0.3961 | 10.42 | 2025-11-28 07:46:04 | -20.4475 | -2138.4024 | -56.2814 | 0 | Close | 11.19423
1143 | 5 | 2 | CC DChg | 00:01:12 | 16:21:37 | -14242.3 | 1.4254 | 284.8 | 7.5 | 0 | 0 | 284.8 | 7.5 | 0.43 | 11.32 | 0 | 0 | 0.43 | 11.32 | 2025-11-28 07:46:10 | -20.301 | -2239.2704 | -58.9362 | 0 | Close | 12.2119
1144 | 5 | 2 | CC DChg | 00:01:18 | 16:21:43 | -14242.3 | 1.4149 | 308.6 | 8.12 | 0 | 0 | 308.6 | 8.12 | 0.4637 | 12.2 | 0 | 0 | 0.4637 | 12.2 | 2025-11-28 07:46:16 | -20.1514 | -2260.5651 | -59.4967 | 0 | Close | 13.22954
1145 | 5 | 2 | CC DChg | 00:01:24 | 16:21:49 | -14239.2 | 1.4053 | 332.3 | 8.75 | 0 | 0 | 332.3 | 8.75 | 0.4972 | 13.09 | 0 | 0 | 0.4972 | 13.09 | 2025-11-28 07:46:22 | -20.0104 | -2472.544 | -65.0759 | 0 | Close | 14.24721
1146 | 5 | 2 | CC DChg | 00:01:30 | 16:21:55 | -14239.2 | 1.396 | 356 | 9.37 | 0 | 0 | 356 | 9.37 | 0.5304 | 13.96 | 0 | 0 | 0.5304 | 13.96 | 2025-11-28 07:46:28 | -19.8779 | -2552.3082 | -67.1752 | 0 | Close | 15.26488
1147 | 5 | 2 | CC DChg | 00:01:36 | 16:22:01 | -14239.2 | 1.387 | 379.8 | 10 | 0 | 0 | 379.8 | 10 | 0.5635 | 14.83 | 0 | 0 | 0.5635 | 14.83 | 2025-11-28 07:46:34 | -19.7498 | -2637.3309 | -69.4129 | 0 | Close | 16.28253
1148 | 5 | 2 | CC DChg | 00:01:42 | 16:22:07 | -14239.2 | 1.3783 | 403.5 | 10.62 | 0 | 0 | 403.5 | 10.62 | 0.5963 | 15.69 | 0 | 0 | 0.5963 | 15.69 | 2025-11-28 07:46:40 | -19.6259 | -2728.2861 | -71.8068 | 0 | Close | 17.30019
1149 | 5 | 2 | CC DChg | 00:01:48 | 16:22:13 | -14242.3 | 1.3696 | 427.3 | 11.24 | 0 | 0 | 427.3 | 11.24 | 0.6289 | 16.55 | 0 | 0 | 0.6289 | 16.55 | 2025-11-28 07:46:46 | -19.5063 | -2728.1839 | -71.8041 | 0 | Close | 18.31781
1150 | 5 | 2 | CC DChg | 00:01:54 | 16:22:19 | -14242.3 | 1.3616 | 451 | 11.87 | 0 | 0 | 451 | 11.87 | 0.6613 | 17.4 | 0 | 0 | 0.6613 | 17.4 | 2025-11-28 07:46:52 | -19.3923 | -2967.0056 | -78.0898 | 0 | Close | 19.33546
1151 | 5 | 2 | CC DChg | 00:02:00 | 16:22:25 | -14242.3 | 1.3532 | 474.7 | 12.49 | 0 | 0 | 474.7 | 12.49 | 0.6935 | 18.25 | 0 | 0 | 0.6935 | 18.25 | 2025-11-28 07:46:58 | -19.2727 | -2825.6402 | -74.3691 | 0 | Close | 20.35308
1152 | 5 | 2 | CC DChg | 00:02:06 | 16:22:31 | -14239.2 | 1.3451 | 498.5 | 13.12 | 0 | 0 | 498.5 | 13.12 | 0.7255 | 19.1 | 0 | 0 | 0.7255 | 19.1 | 2025-11-28 07:47:04 | -19.1532 | -2930.3374 | -77.1247 | 0 | Close | 21.37072
1153 | 5 | 2 | CC DChg | 00:02:12 | 16:22:37 | -14242.3 | 1.3374 | 522.2 | 13.74 | 0 | 0 | 522.2 | 13.74 | 0.7574 | 19.93 | 0 | 0 | 0.7574 | 19.93 | 2025-11-28 07:47:10 | -19.0477 | -3082.5916 | -81.1319 | 0 | Close | 22.38837
1154 | 5 | 2 | CC DChg | 00:02:18 | 16:22:43 | -14242.3 | 1.3293 | 545.9 | 14.37 | 0 | 0 | 545.9 | 14.37 | 0.789 | 20.77 | 0 | 0 | 0.789 | 20.77 | 2025-11-28 07:47:16 | -18.9323 | -2930.3704 | -77.1256 | 0 | Close | 23.40602
1155 | 5 | 2 | CC DChg | 00:02:24 | 16:22:49 | -14239.2 | 1.3216 | 569.7 | 14.99 | 0 | 0 | 569.7 | 14.99 | 0.8205 | 21.59 | 0 | 0 | 0.8205 | 21.59 | 2025-11-28 07:47:22 | -18.8185 | -3082.5108 | -81.1298 | 0 | Close | 24.42364
1156 | 5 | 2 | CC DChg | 00:02:30 | 16:22:55 | -14239.2 | 1.3138 | 593.4 | 15.62 | 0 | 0 | 593.4 | 15.62 | 0.8517 | 22.42 | 0 | 0 | 0.8517 | 22.42 | 2025-11-28 07:47:28 | -18.7075 | -3043.1795 | -80.0946 | 0 | Close | 25.44133
1157 | 5 | 2 | CC DChg | 00:02:36 | 16:23:01 | -14242.3 | 1.3064 | 617.1 | 16.24 | 0 | 0 | 617.1 | 16.24 | 0.8828 | 23.24 | 0 | 0 | 0.8828 | 23.24 | 2025-11-28 07:47:34 | -18.6062 | -3207.6156 | -84.4225 | 0 | Close | 26.45899
1158 | 5 | 2 | CC DChg | 00:02:42 | 16:23:07 | -14242.3 | 1.2986 | 640.9 | 16.87 | 0 | 0 | 640.9 | 16.87 | 0.9137 | 24.05 | 0 | 0 | 0.9137 | 24.05 | 2025-11-28 07:47:40 | -18.4951 | -3043.1567 | -80.094 | 0 | Close | 27.47667
1159 | 5 | 2 | CC DChg | 00:02:48 | 16:23:13 | -14242.3 | 1.2909 | 664.6 | 17.49 | 0 | 0 | 664.6 | 17.49 | 0.9445 | 24.86 | 0 | 0 | 0.9445 | 24.86 | 2025-11-28 07:47:46 | -18.3854 | -3082.6724 | -81.1341 | 0 | Close | 28.49435
1160 | 5 | 2 | CC DChg | 00:02:54 | 16:23:19 | -14239.2 | 1.2834 | 688.3 | 18.12 | 0 | 0 | 688.3 | 18.12 | 0.975 | 25.66 | 0 | 0 | 0.975 | 25.66 | 2025-11-28 07:47:52 | -18.2746 | -3164.8711 | -83.2975 | 0 | Close | 29.51202
1161 | 5 | 2 | CC DChg | 00:03:00 | 16:23:25 | -14242.3 | 1.2757 | 712.1 | 18.74 | 0 | 0 | 712.1 | 18.74 | 1.0054 | 26.46 | 0 | 0 | 1.0054 | 26.46 | 2025-11-28 07:47:58 | -18.1689 | -3082.684 | -81.1344 | 0 | Close | 30.5297
1162 | 5 | 2 | CC DChg | 00:03:06 | 16:23:31 | -14242.3 | 1.2682 | 735.8 | 19.37 | 0 | 0 | 735.8 | 19.37 | 1.0356 | 27.26 | 0 | 0 | 1.0356 | 27.26 | 2025-11-28 07:48:04 | -18.0621 | -3164.8711 | -83.2975 | 0 | Close | 31.54738
1163 | 5 | 2 | CC DChg | 00:03:12 | 16:23:37 | -14242.3 | 1.2608 | 759.6 | 19.99 | 0 | 0 | 759.6 | 19.99 | 1.0656 | 28.05 | 0 | 0 | 1.0656 | 28.05 | 2025-11-28 07:48:10 | -17.9567 | -3207.6156 | -84.4225 | 0 | Close | 32.56504
1164 | 5 | 2 | CC DChg | 00:03:18 | 16:23:43 | -14242.3 | 1.2531 | 783.3 | 20.62 | 0 | 0 | 783.3 | 20.62 | 1.0954 | 28.83 | 0 | 0 | 1.0954 | 28.83 | 2025-11-28 07:48:16 | -17.847 | -3082.5512 | -81.1309 | 0 | Close | 33.58268
1165 | 5 | 2 | CC DChg | 00:03:24 | 16:23:49 | -14242.3 | 1.2456 | 807 | 21.24 | 0 | 0 | 807 | 21.24 | 1.1251 | 29.61 | 0 | 0 | 1.1251 | 29.61 | 2025-11-28 07:48:22 | -17.7402 | -3164.9067 | -83.2984 | 0 | Close | 34.60036
1166 | 5 | 2 | CC DChg | 00:03:30 | 16:23:55 | -14242.3 | 1.2382 | 830.8 | 21.87 | 0 | 0 | 830.8 | 21.87 | 1.1546 | 30.39 | 0 | 0 | 1.1546 | 30.39 | 2025-11-28 07:48:28 | -17.6348 | -3207.6396 | -84.4231 | 0 | Close | 35.61804
1167 | 5 | 2 | CC DChg | 00:03:36 | 16:24:01 | -14239.2 | 1.2304 | 854.5 | 22.49 | 0 | 0 | 854.5 | 22.49 | 1.1839 | 31.16 | 0 | 0 | 1.1839 | 31.16 | 2025-11-28 07:48:34 | -17.5199 | -3043.0769 | -80.0919 | 0 | Close | 36.63569
1168 | 5 | 2 | CC DChg | 00:03:42 | 16:24:07 | -14239.2 | 1.2233 | 878.2 | 23.11 | 0 | 0 | 878.2 | 23.11 | 1.213 | 31.93 | 0 | 0 | 1.213 | 31.93 | 2025-11-28 07:48:40 | -17.4188 | -3343.0986 | -87.9883 | 0 | Close | 37.65334
1169 | 5 | 2 | CC DChg | 00:03:48 | 16:24:13 | -14242.3 | 1.2158 | 902 | 23.74 | 0 | 0 | 902 | 23.74 | 1.2419 | 32.69 | 0 | 0 | 1.2419 | 32.69 | 2025-11-28 07:48:46 | -17.3158 | -3164.8237 | -83.2962 | 0 | Close | 38.671
1170 | 5 | 2 | CC DChg | 00:03:54 | 16:24:19 | -14242.3 | 1.2081 | 925.7 | 24.36 | 0 | 0 | 925.7 | 24.36 | 1.2707 | 33.44 | 0 | 0 | 1.2707 | 33.44 | 2025-11-28 07:48:52 | -17.2061 | -3082.5974 | -81.1321 | 0 | Close | 39.68865
1171 | 5 | 2 | CC DChg | 00:04:00 | 16:24:25 | -14242.3 | 1.2007 | 949.4 | 24.99 | 0 | 0 | 949.4 | 24.99 | 1.2993 | 34.2 | 0 | 0 | 1.2993 | 34.2 | 2025-11-28 07:48:58 | -17.1007 | -3207.4955 | -84.4193 | 0 | Close | 40.70627
1172 | 5 | 2 | CC DChg | 00:04:06 | 16:24:31 | -14242.3 | 1.1929 | 973.2 | 25.61 | 0 | 0 | 973.2 | 25.61 | 1.3277 | 34.94 | 0 | 0 | 1.3277 | 34.94 | 2025-11-28 07:49:04 | -16.9897 | -3043.1225 | -80.0931 | 0 | Close | 41.72394
1173 | 5 | 2 | CC DChg | 00:04:12 | 16:24:37 | -14239.2 | 1.1855 | 996.9 | 26.24 | 0 | 0 | 996.9 | 26.24 | 1.3559 | 35.69 | 0 | 0 | 1.3559 | 35.69 | 2025-11-28 07:49:10 | -16.8806 | -3207.5676 | -84.4212 | 0 | Close | 42.74159
1174 | 5 | 2 | CC DChg | 00:04:18 | 16:24:43 | -14239.2 | 1.1777 | 1020.7 | 26.86 | 0 | 0 | 1020.7 | 26.86 | 1.384 | 36.42 | 0 | 0 | 1.384 | 36.42 | 2025-11-28 07:49:16 | -16.7695 | -3042.9972 | -80.0898 | 0 | Close | 43.75922
1175 | 5 | 2 | CC DChg | 00:04:24 | 16:24:49 | -14239.2 | 1.1703 | 1044.4 | 27.49 | 0 | 0 | 1044.4 | 27.49 | 1.4118 | 37.16 | 0 | 0 | 1.4118 | 37.16 | 2025-11-28 07:49:22 | -16.6641 | -3207.6036 | -84.4222 | 0 | Close | 44.77688
1176 | 5 | 2 | CC DChg | 00:04:30 | 16:24:55 | -14242.3 | 1.1628 | 1068.1 | 28.11 | 0 | 0 | 1068.1 | 28.11 | 1.4395 | 37.89 | 0 | 0 | 1.4395 | 37.89 | 2025-11-28 07:49:28 | -16.561 | -3164.8237 | -83.2962 | 0 | Close | 45.79454
1177 | 5 | 2 | CC DChg | 00:04:36 | 16:25:01 | -14242.3 | 1.1551 | 1091.9 | 28.74 | 0 | 0 | 1091.9 | 28.74 | 1.467 | 38.61 | 0 | 0 | 1.467 | 38.61 | 2025-11-28 07:49:34 | -16.4513 | -3082.6782 | -81.1342 | 0 | Close | 46.81221
1178 | 5 | 2 | CC DChg | 00:04:42 | 16:25:07 | -14242.3 | 1.1473 | 1115.6 | 29.36 | 0 | 0 | 1115.6 | 29.36 | 1.4943 | 39.33 | 0 | 0 | 1.4943 | 39.33 | 2025-11-28 07:49:40 | -16.3402 | -3043.0085 | -80.0901 | 0 | Close | 47.82984
1179 | 5 | 2 | CC DChg | 00:04:48 | 16:25:13 | -14242.3 | 1.1399 | 1139.3 | 29.99 | 0 | 0 | 1139.3 | 29.99 | 1.5215 | 40.04 | 0 | 0 | 1.5215 | 40.04 | 2025-11-28 07:49:46 | -16.2348 | -3207.6036 | -84.4222 | 0 | Close | 48.8475
1180 | 5 | 2 | CC DChg | 00:04:54 | 16:25:19 | -14242.3 | 1.1321 | 1163.1 | 30.61 | 0 | 0 | 1163.1 | 30.61 | 1.5484 | 40.75 | 0 | 0 | 1.5484 | 40.75 | 2025-11-28 07:49:52 | -16.1237 | -3043.0199 | -80.0904 | 0 | Close | 49.86514
1181 | 5 | 2 | CC DChg | 00:05:00 | 16:25:25 | -14239.2 | 1.1247 | 1186.8 | 31.24 | 0 | 0 | 1186.8 | 31.24 | 1.5752 | 41.46 | 0 | 0 | 1.5752 | 41.46 | 2025-11-28 07:49:58 | -16.0148 | -3207.5916 | -84.4219 | 0 | Close | 50.88279
1182 | 5 | 2 | CC DChg | 00:05:06 | 16:25:31 | -14239.2 | 1.117 | 1210.5 | 31.86 | 0 | 0 | 1210.5 | 31.86 | 1.6018 | 42.16 | 0 | 0 | 1.6018 | 42.16 | 2025-11-28 07:50:04 | -15.9052 | -3082.5397 | -81.1306 | 0 | Close | 51.90043
1183 | 5 | 2 | CC DChg | 00:05:12 | 16:25:37 | -14242.3 | 1.1092 | 1234.3 | 32.49 | 0 | 0 | 1234.3 | 32.49 | 1.6283 | 42.85 | 0 | 0 | 1.6283 | 42.85 | 2025-11-28 07:50:10 | -15.7976 | -3043.0883 | -80.0922 | 0 | Close | 52.91808
1184 | 5 | 2 | CC DChg | 00:05:18 | 16:25:43 | -14242.3 | 1.1018 | 1258 | 33.11 | 0 | 0 | 1258 | 33.11 | 1.6545 | 43.55 | 0 | 0 | 1.6545 | 43.55 | 2025-11-28 07:50:16 | -15.6922 | -3207.6036 | -84.4222 | 0 | Close | 53.93574
1185 | 5 | 2 | CC DChg | 00:05:24 | 16:25:49 | -14242.3 | 1.094 | 1281.7 | 33.73 | 0 | 0 | 1281.7 | 33.73 | 1.6806 | 44.23 | 0 | 0 | 1.6806 | 44.23 | 2025-11-28 07:50:22 | -15.5811 | -3043.0883 | -80.0922 | 0 | Close | 54.9534
1186 | 5 | 2 | CC DChg | 00:05:30 | 16:25:55 | -14242.3 | 1.0863 | 1305.5 | 34.36 | 0 | 0 | 1305.5 | 34.36 | 1.7064 | 44.91 | 0 | 0 | 1.7064 | 44.91 | 2025-11-28 07:50:28 | -15.4714 | -3082.632 | -81.133 | 0 | Close | 55.97106
1187 | 5 | 2 | CC DChg | 00:05:36 | 16:26:01 | -14239.2 | 1.0788 | 1329.2 | 34.98 | 0 | 0 | 1329.2 | 34.98 | 1.7321 | 45.59 | 0 | 0 | 1.7321 | 45.59 | 2025-11-28 07:50:34 | -15.3613 | -3164.8356 | -83.2965 | 0 | Close | 56.98872
1188 | 5 | 2 | CC DChg | 00:05:42 | 16:26:07 | -14242.3 | 1.0714 | 1353 | 35.61 | 0 | 0 | 1353 | 35.61 | 1.7576 | 46.26 | 0 | 0 | 1.7576 | 46.26 | 2025-11-28 07:50:40 | -15.2592 | -3207.6877 | -84.4244 | 0 | Close | 58.00641
1189 | 5 | 2 | CC DChg | 00:05:48 | 16:26:13 | -14242.3 | 1.0636 | 1376.7 | 36.23 | 0 | 0 | 1376.7 | 36.23 | 1.783 | 46.93 | 0 | 0 | 1.783 | 46.93 | 2025-11-28 07:50:46 | -15.1481 | -3043.0541 | -80.0913 | 0 | Close | 59.02406
1190 | 5 | 2 | CC DChg | 00:05:54 | 16:26:19 | -14242.3 | 1.0556 | 1400.4 | 36.86 | 0 | 0 | 1400.4 | 36.86 | 1.8081 | 47.59 | 0 | 0 | 1.8081 | 47.59 | 2025-11-28 07:50:52 | -15.0342 | -2967.0889 | -78.092 | 0 | Close | 60.04174
1191 | 5 | 2 | CC DChg | 00:06:00 | 16:26:25 | -14242.3 | 1.0478 | 1424.2 | 37.48 | 0 | 0 | 1424.2 | 37.48 | 1.8331 | 48.25 | 0 | 0 | 1.8331 | 48.25 | 2025-11-28 07:50:58 | -14.9231 | -3043.2137 | -80.0955 | 0 | Close | 61.05943
1192 | 5 | 2 | CC DChg | 00:06:06 | 16:26:31 | -14242.3 | 1.0398 | 1447.9 | 38.11 | 0 | 0 | 1447.9 | 38.11 | 1.8578 | 48.9 | 0 | 0 | 1.8578 | 48.9 | 2025-11-28 07:51:04 | -14.8092 | -2967.1222 | -78.0929 | 0 | Close | 62.07713
1193 | 5 | 2 | CC DChg | 00:06:12 | 16:26:37 | -14242.3 | 1.0317 | 1471.6 | 38.73 | 0 | 0 | 1471.6 | 38.73 | 1.8824 | 49.54 | 0 | 0 | 1.8824 | 49.54 | 2025-11-28 07:51:10 | -14.6938 | -2930.4801 | -77.1285 | 0 | Close | 63.09481
1194 | 5 | 2 | CC DChg | 00:06:18 | 16:26:43 | -14242.3 | 1.0236 | 1495.4 | 39.36 | 0 | 0 | 1495.4 | 39.36 | 1.9068 | 50.19 | 0 | 0 | 1.9068 | 50.19 | 2025-11-28 07:51:16 | -14.5784 | -2930.4472 | -77.1276 | 0 | Close | 64.11249
1195 | 5 | 2 | CC DChg | 00:06:24 | 16:26:49 | -14242.3 | 1.0153 | 1519.1 | 39.98 | 0 | 0 | 1519.1 | 39.98 | 1.931 | 50.82 | 0 | 0 | 1.931 | 50.82 | 2025-11-28 07:51:22 | -14.4602 | -2859.8661 | -75.2699 | 0 | Close | 65.13018
1196 | 5 | 2 | CC DChg | 00:06:30 | 16:26:55 | -14242.3 | 1.0069 | 1542.9 | 40.61 | 0 | 0 | 1542.9 | 40.61 | 1.955 | 51.45 | 0 | 0 | 1.955 | 51.45 | 2025-11-28 07:51:28 | -14.3406 | -2825.7989 | -74.3733 | 0 | Close | 66.14786
1197 | 5 | 2 | CC DChg | 00:06:36 | 16:27:01 | -14242.3 | 0.9979 | 1566.6 | 41.23 | 0 | 0 | 1566.6 | 41.23 | 1.9788 | 52.08 | 0 | 0 | 1.9788 | 52.08 | 2025-11-28 07:51:34 | -14.2124 | -2637.3926 | -69.4146 | 0 | Close | 67.16554
1198 | 5 | 2 | CC DChg | 00:06:42 | 16:27:07 | -14242.3 | 0.9892 | 1590.3 | 41.86 | 0 | 0 | 1590.3 | 41.86 | 2.0024 | 52.7 | 0 | 0 | 2.0024 | 52.7 | 2025-11-28 07:51:40 | -14.0885 | -2728.3576 | -71.8087 | 0 | Close | 68.18322
1199 | 5 | 2 | CC DChg | 00:06:48 | 16:27:13 | -14242.3 | 0.9799 | 1614.1 | 42.48 | 0 | 0 | 1614.1 | 42.48 | 2.0258 | 53.32 | 0 | 0 | 2.0258 | 53.32 | 2025-11-28 07:51:46 | -13.956 | -2552.2963 | -67.1749 | 0 | Close | 69.20088
1200 | 5 | 2 | CC DChg | 00:06:54 | 16:27:19 | -14242.3 | 0.9709 | 1637.8 | 43.11 | 0 | 0 | 1637.8 | 43.11 | 2.0489 | 53.93 | 0 | 0 | 2.0489 | 53.93 | 2025-11-28 07:51:52 | -13.8279 | -2637.4519 | -69.4161 | 0 | Close | 70.21858
1201 | 5 | 2 | CC DChg | 00:07:00 | 16:27:25 | -14242.3 | 0.9613 | 1661.5 | 43.73 | 0 | 0 | 1661.5 | 43.73 | 2.0718 | 54.53 | 0 | 0 | 2.0718 | 54.53 | 2025-11-28 07:51:58 | -13.6911 | -2472.537 | -65.0757 | 0 | Close | 71.23625
1202 | 5 | 2 | CC DChg | 00:07:06 | 16:27:31 | -14239.2 | 0.9517 | 1685.3 | 44.36 | 0 | 0 | 1685.3 | 44.36 | 2.0945 | 55.13 | 0 | 0 | 2.0945 | 55.13 | 2025-11-28 07:52:04 | -13.5515 | -2472.4444 | -65.0732 | 0 | Close | 72.25387
1203 | 5 | 2 | CC DChg | 00:07:12 | 16:27:37 | -14242.3 | 0.9412 | 1709 | 44.98 | 0 | 0 | 1709 | 44.98 | 2.117 | 55.72 | 0 | 0 | 2.117 | 55.72 | 2025-11-28 07:52:10 | -13.4049 | -2260.6392 | -59.4986 | 0 | Close | 73.27156
1204 | 5 | 2 | CC DChg | 00:07:18 | 16:27:43 | -14239.2 | 0.9309 | 1732.7 | 45.6 | 0 | 0 | 1732.7 | 45.6 | 2.1392 | 56.3 | 0 | 0 | 2.1392 | 56.3 | 2025-11-28 07:52:16 | -13.2553 | -2304.4315 | -60.6512 | 0 | Close | 74.28919
1205 | 5 | 2 | CC DChg | 00:07:24 | 16:27:49 | -14242.3 | 0.9201 | 1756.5 | 46.23 | 0 | 0 | 1756.5 | 46.23 | 2.1612 | 56.88 | 0 | 0 | 2.1612 | 56.88 | 2025-11-28 07:52:22 | -13.1043 | -2197.7942 | -57.8446 | 0 | Close | 75.30685
1206 | 5 | 2 | CC DChg | 00:07:30 | 16:27:55 | -14242.3 | 0.9086 | 1780.2 | 46.85 | 0 | 0 | 1780.2 | 46.85 | 2.1829 | 57.45 | 0 | 0 | 2.1829 | 57.45 | 2025-11-28 07:52:28 | -12.9406 | -2064.0773 | -54.3253 | 0 | Close | 76.32454
1207 | 5 | 2 | CC DChg | 00:07:36 | 16:28:01 | -14242.3 | 0.8968 | 1804 | 47.48 | 0 | 0 | 1804 | 47.48 | 2.2043 | 58.02 | 0 | 0 | 2.2043 | 58.02 | 2025-11-28 07:52:34 | -12.7725 | -2011.5857 | -52.9437 | 0 | Close | 77.34222
1208 | 5 | 2 | CC DChg | 00:07:42 | 16:28:07 | -14242.3 | 0.8844 | 1827.7 | 48.1 | 0 | 0 | 1827.7 | 48.1 | 2.2254 | 58.57 | 0 | 0 | 2.2254 | 58.57 | 2025-11-28 07:52:40 | -12.5959 | -1914.2366 | -50.3815 | 0 | Close | 78.35989
1209 | 5 | 2 | CC DChg | 00:07:48 | 16:28:13 | -14239.2 | 0.8717 | 1851.4 | 48.73 | 0 | 0 | 1851.4 | 48.73 | 2.2463 | 59.12 | 0 | 0 | 2.2463 | 59.12 | 2025-11-28 07:52:46 | -12.4123 | -1869.0044 | -49.1911 | 0 | Close | 79.37756
1210 | 5 | 2 | CC DChg | 00:07:54 | 16:28:19 | -14239.2 | 0.8584 | 1875.2 | 49.35 | 0 | 0 | 1875.2 | 49.35 | 2.2668 | 59.66 | 0 | 0 | 2.2668 | 59.66 | 2025-11-28 07:52:52 | -12.2229 | -1784.7018 | -46.9723 | 0 | Close | 80.39523
1211 | 5 | 2 | CC DChg | 00:08:00 | 16:28:25 | -14239.2 | 0.8444 | 1898.9 | 49.98 | 0 | 0 | 1898.9 | 49.98 | 2.287 | 60.19 | 0 | 0 | 2.287 | 60.19 | 2025-11-28 07:52:58 | -12.0236 | -1695.4032 | -44.622 | 0 | Close | 81.41287
1212 | 5 | 2 | CC DChg | 00:08:06 | 16:28:31 | -14242.3 | 0.8305 | 1922.6 | 50.6 | 0 | 0 | 1922.6 | 50.6 | 2.3069 | 60.72 | 0 | 0 | 2.3069 | 60.72 | 2025-11-28 07:53:04 | -11.8282 | -1707.6387 | -44.944 | 0 | Close | 82.43053
1213 | 5 | 2 | CC DChg | 00:08:12 | 16:28:37 | -14242.3 | 0.8153 | 1946.4 | 51.23 | 0 | 0 | 1946.4 | 51.23 | 2.3264 | 61.23 | 0 | 0 | 2.3264 | 61.23 | 2025-11-28 07:53:10 | -11.6118 | -1561.6023 | -41.1004 | 0 | Close | 83.44819
1214 | 5 | 2 | CC DChg | 00:08:18 | 16:28:43 | -14242.3 | 0.7995 | 1970.1 | 51.85 | 0 | 0 | 1970.1 | 51.85 | 2.3456 | 61.73 | 0 | 0 | 2.3456 | 61.73 | 2025-11-28 07:53:16 | -11.3867 | -1502.3235 | -39.5402 | 0 | Close | 84.46588
1215 | 5 | 2 | CC DChg | 00:08:24 | 16:28:49 | -14242.3 | 0.7831 | 1993.8 | 52.48 | 0 | 0 | 1993.8 | 52.48 | 2.3644 | 62.23 | 0 | 0 | 2.3644 | 62.23 | 2025-11-28 07:53:22 | -11.1532 | -1447.3171 | -38.0925 | 0 | Close | 85.48353
1216 | 5 | 2 | CC DChg | 00:08:30 | 16:28:55 | -14239.2 | 0.766 | 2017.6 | 53.1 | 0 | 0 | 2017.6 | 53.1 | 2.3828 | 62.71 | 0 | 0 | 2.3828 | 62.71 | 2025-11-28 07:53:28 | -10.9072 | -1388.039 | -36.5323 | 0 | Close | 86.50115
1217 | 5 | 2 | CC DChg | 00:08:36 | 16:29:01 | -14242.3 | 0.748 | 2041.3 | 53.73 | 0 | 0 | 2041.3 | 53.73 | 2.4007 | 63.19 | 0 | 0 | 2.4007 | 63.19 | 2025-11-28 07:53:34 | -10.6532 | -1318.6765 | -34.7068 | 0 | Close | 87.51881
1218 | 5 | 2 | CC DChg | 00:08:42 | 16:29:07 | -14242.3 | 0.73 | 2065.1 | 54.35 | 0 | 0 | 2065.1 | 54.35 | 2.4183 | 63.65 | 0 | 0 | 2.4183 | 63.65 | 2025-11-28 07:53:40 | -10.3969 | -1318.7062 | -34.7075 | 0 | Close | 88.53649
1219 | 5 | 2 | CC DChg | 00:08:48 | 16:29:13 | -14242.3 | 0.7111 | 2088.8 | 54.98 | 0 | 0 | 2088.8 | 54.98 | 2.4354 | 64.1 | 0 | 0 | 2.4354 | 64.1 | 2025-11-28 07:53:46 | -10.1277 | -1255.8448 | -33.0531 | 0 | Close | 89.55412
1220 | 5 | 2 | CC DChg | 00:08:54 | 16:29:19 | -14242.3 | 0.6916 | 2112.5 | 55.6 | 0 | 0 | 2112.5 | 55.6 | 2.452 | 64.54 | 0 | 0 | 2.452 | 64.54 | 2025-11-28 07:53:52 | -9.85 | -1217.2217 | -32.0365 | 0 | Close | 90.57177
1221 | 5 | 2 | CC DChg | 00:09:00 | 16:29:25 | -14242.3 | 0.6718 | 2136.3 | 56.23 | 0 | 0 | 2136.3 | 56.23 | 2.4682 | 64.96 | 0 | 0 | 2.4682 | 64.96 | 2025-11-28 07:53:58 | -9.568 | -1198.7969 | -31.5516 | 0 | Close | 91.58942
1222 | 5 | 2 | CC DChg | 00:09:06 | 16:29:31 | -14242.3 | 0.6516 | 2160 | 56.85 | 0 | 0 | 2160 | 56.85 | 2.4839 | 65.37 | 0 | 0 | 2.4839 | 65.37 | 2025-11-28 07:54:04 | -9.2803 | -1175.0583 | -30.9268 | 0 | Close | 92.60708
1223 | 5 | 2 | CC DChg | 00:09:12 | 16:29:37 | -14242.3 | 0.6312 | 2183.7 | 57.47 | 0 | 0 | 2183.7 | 57.47 | 2.4991 | 65.78 | 0 | 0 | 2.4991 | 65.78 | 2025-11-28 07:54:10 | -8.9897 | -1163.5556 | -30.6241 | 0 | Close | 93.62476
1224 | 5 | 2 | CC DChg | 00:09:18 | 16:29:43 | -14242.3 | 0.6104 | 2207.5 | 58.1 | 0 | 0 | 2207.5 | 58.1 | 2.5138 | 66.16 | 0 | 0 | 2.5138 | 66.16 | 2025-11-28 07:54:16 | -8.6935 | -1141.1709 | -30.0349 | 0 | Close | 94.64242
1225 | 5 | 2 | CC DChg | 00:09:24 | 16:29:49 | -14242.3 | 0.5896 | 2231.2 | 58.72 | 0 | 0 | 2231.2 | 58.72 | 2.5281 | 66.54 | 0 | 0 | 2.5281 | 66.54 | 2025-11-28 07:54:22 | -8.3973 | -1141.1453 | -30.0342 | 0 | Close | 95.66007
1226 | 5 | 2 | CC DChg | 00:09:30 | 16:29:55 | -14242.3 | 0.5685 | 2254.9 | 59.35 | 0 | 0 | 2254.9 | 59.35 | 2.5418 | 66.9 | 0 | 0 | 2.5418 | 66.9 | 2025-11-28 07:54:28 | -8.0968 | -1124.8447 | -29.6052 | 0 | Close | 96.67764
1227 | 5 | 2 | CC DChg | 00:09:36 | 16:30:01 | -14229.9 | 0.5478 | 2278.7 | 59.97 | 0 | 0 | 2278.7 | 59.97 | 2.5551 | 67.25 | 0 | 0 | 2.5551 | 67.25 | 2025-11-28 07:54:34 | -7.7951 | -1146.1857 | -30.1669 | 0 | Close | 97.69486
1228 | 5 | 2 | CC DChg | 00:09:42 | 16:30:07 | -14220.6 | 0.527 | 2302.4 | 60.6 | 0 | 0 | 2302.4 | 60.6 | 2.5678 | 67.58 | 0 | 0 | 2.5678 | 67.58 | 2025-11-28 07:54:40 | -7.4943 | -1140.8547 | -30.0266 | 0 | Close | 98.71225
1229 | 5 | 2 | CC DChg | 00:09:48 | 16:30:13 | -14229.9 | 0.5062 | 2326.1 | 61.22 | 0 | 0 | 2326.1 | 61.22 | 2.58 | 67.91 | 0 | 0 | 2.58 | 67.91 | 2025-11-28 07:54:46 | -7.2032 | -1139.9915 | -30.0039 | 0 | Close | 99.72886
1230 | 5 | 2 | CC DChg | 00:09:49 | 16:30:15 | -14229.9 | 0.5 | 2332.4 | 61.39 | 0 | 0 | 2332.4 | 61.39 | 2.5832 | 67.99 | 0 | 0 | 2.5832 | 67.99 | 2025-11-28 07:54:48 | -7.115 | -1020.0143 | -26.8462 | 0 | Close | 100 |  | 1
1231 | 5 | 3 | CC Chg | 00:00:00 | 16:30:15 | 0 | 0.7111 | 0 | 0 | 0 | 0 | 0 | 0 | 0 | 0 | 0 | 0 | 0 | 0 | 2025-11-28 07:54:48 | 0 | 0 | 0 | 0 | Close | 0 |  | 0
1232 | 5 | 3 | CC Chg | 00:05:00 | 16:35:15 | 939.4 | 1.4344 | 78.3 | 2.06 | 78.3 | 2.06 | 0 | 0 | 0.1048 | 2.76 | 0.1048 | 2.76 | 0 | 0 | 2025-11-28 07:59:48 | 1.3474 | 108.2635 | 2.8494 | 0 | Close | 3.309015
1233 | 5 | 3 | CC Chg | 00:10:00 | 16:40:15 | 939.4 | 1.4899 | 156.7 | 4.12 | 156.7 | 4.12 | 0 | 0 | 0.2198 | 5.79 | 0.2198 | 5.79 | 0 | 0 | 2025-11-28 08:04:48 | 1.3996 | 1412.9283 | 37.1874 | 0 | Close | 6.622701
1234 | 5 | 3 | CC Chg | 00:15:00 | 16:45:15 | 942.5 | 1.515 | 235.1 | 6.19 | 235.1 | 6.19 | 0 | 0 | 0.3377 | 8.89 | 0.3377 | 8.89 | 0 | 0 | 2025-11-28 08:09:48 | 1.4278 | 3123.6025 | 82.2113 | 0 | Close | 9.935748
1235 | 5 | 3 | CC Chg | 00:20:00 | 16:50:15 | 939.4 | 1.5311 | 313.5 | 8.25 | 313.5 | 8.25 | 0 | 0 | 0.4572 | 12.03 | 0.4572 | 12.03 | 0 | 0 | 2025-11-28 08:14:48 | 1.4383 | 4869.9959 | 128.1753 | 0 | Close | 13.24899
1236 | 5 | 3 | CC Chg | 00:25:00 | 16:55:15 | 939.4 | 1.5435 | 391.9 | 10.32 | 391.9 | 10.32 | 0 | 0 | 0.5777 | 15.21 | 0.5777 | 15.21 | 0 | 0 | 2025-11-28 08:19:48 | 1.4499 | 6322.1201 | 166.3944 | 0 | Close | 16.56169
1237 | 5 | 3 | CC Chg | 00:30:00 | 17:00:15 | 942.5 | 1.5556 | 470.3 | 12.38 | 470.3 | 12.38 | 0 | 0 | 0.6992 | 18.4 | 0.6992 | 18.4 | 0 | 0 | 2025-11-28 08:24:48 | 1.4661 | 6479.1662 | 170.5277 | 0 | Close | 19.87455
1238 | 5 | 3 | CC Chg | 00:35:00 | 17:05:15 | 942.5 | 1.5671 | 548.7 | 14.44 | 548.7 | 14.44 | 0 | 0 | 0.8217 | 21.63 | 0.8217 | 21.63 | 0 | 0 | 2025-11-28 08:29:48 | 1.4769 | 6818.6319 | 179.4622 | 0 | Close | 23.18809
1239 | 5 | 3 | CC Chg | 00:40:00 | 17:10:15 | 939.4 | 1.5776 | 627.1 | 16.51 | 627.1 | 16.51 | 0 | 0 | 0.9449 | 24.87 | 0.9449 | 24.87 | 0 | 0 | 2025-11-28 08:34:48 | 1.4819 | 7467.018 | 196.5274 | 0 | Close | 26.50119
1240 | 5 | 3 | CC Chg | 00:45:00 | 17:15:15 | 939.4 | 1.5882 | 705.5 | 18.57 | 705.5 | 18.57 | 0 | 0 | 1.069 | 28.14 | 1.069 | 28.14 | 0 | 0 | 2025-11-28 08:39:48 | 1.4919 | 7395.1321 | 194.6354 | 0 | Close | 29.81365
1241 | 5 | 3 | CC Chg | 00:50:00 | 17:20:15 | 942.5 | 1.5987 | 783.9 | 20.63 | 783.9 | 20.63 | 0 | 0 | 1.194 | 31.42 | 1.194 | 31.42 | 0 | 0 | 2025-11-28 08:44:48 | 1.5067 | 7467.4624 | 196.5391 | 0 | Close | 33.12695
1242 | 5 | 3 | CC Chg | 00:55:00 | 17:25:15 | 939.4 | 1.6099 | 862.3 | 22.7 | 862.3 | 22.7 | 0 | 0 | 1.3198 | 34.74 | 1.3198 | 34.74 | 0 | 0 | 2025-11-28 08:49:48 | 1.5123 | 7000.3492 | 184.2449 | 0 | Close | 36.44006
1243 | 5 | 3 | CC Chg | 01:00:00 | 17:30:15 | 942.5 | 1.6204 | 940.7 | 24.76 | 940.7 | 24.76 | 0 | 0 | 1.4464 | 38.07 | 1.4464 | 38.07 | 0 | 0 | 2025-11-28 08:54:48 | 1.5272 | 7466.9884 | 196.5266 | 0 | Close | 39.75314
1244 | 5 | 3 | CC Chg | 01:05:00 | 17:35:15 | 939.4 | 1.631 | 1019.2 | 26.82 | 1019.2 | 26.82 | 0 | 0 | 1.5739 | 41.42 | 1.5739 | 41.42 | 0 | 0 | 2025-11-28 08:59:48 | 1.5321 | 7396.5954 | 194.6739 | 0 | Close | 43.06625
1245 | 5 | 3 | CC Chg | 01:10:00 | 17:40:15 | 942.5 | 1.6421 | 1097.6 | 28.89 | 1097.6 | 28.89 | 0 | 0 | 1.7022 | 44.8 | 1.7022 | 44.8 | 0 | 0 | 2025-11-28 09:04:47 | 1.5476 | 7063.5676 | 185.9088 | 0 | Close | 46.37944
1246 | 5 | 3 | CC Chg | 01:15:00 | 17:45:15 | 939.4 | 1.6527 | 1176 | 30.95 | 1176 | 30.95 | 0 | 0 | 1.8313 | 48.2 | 1.8313 | 48.2 | 0 | 0 | 2025-11-28 09:09:47 | 1.5525 | 7396.2013 | 194.6635 | 0 | Close | 49.69237
1247 | 5 | 3 | CC Chg | 01:20:00 | 17:50:15 | 942.5 | 1.6638 | 1254.4 | 33.01 | 1254.4 | 33.01 | 0 | 0 | 1.9614 | 51.62 | 1.9614 | 51.62 | 0 | 0 | 2025-11-28 09:14:47 | 1.5681 | 7062.8308 | 185.8894 | 0 | Close | 53.00521
1248 | 5 | 3 | CC Chg | 01:25:00 | 17:55:15 | 939.4 | 1.6756 | 1332.8 | 35.08 | 1332.8 | 35.08 | 0 | 0 | 2.0923 | 55.07 | 2.0923 | 55.07 | 0 | 0 | 2025-11-28 09:19:47 | 1.574 | 6644.226 | 174.872 | 0 | Close | 56.31823
1249 | 5 | 3 | CC Chg | 01:30:00 | 18:00:15 | 939.4 | 1.6874 | 1411.2 | 37.14 | 1411.2 | 37.14 | 0 | 0 | 2.2241 | 58.54 | 2.2241 | 58.54 | 0 | 0 | 2025-11-28 09:24:47 | 1.5851 | 6643.5104 | 174.8531 | 0 | Close | 59.6309
1250 | 5 | 3 | CC Chg | 01:35:00 | 18:05:15 | 942.5 | 1.6995 | 1489.5 | 39.2 | 1489.5 | 39.2 | 0 | 0 | 2.3568 | 62.03 | 2.3568 | 62.03 | 0 | 0 | 2025-11-28 09:29:47 | 1.6017 | 6479.0009 | 170.5234 | 0 | Close | 62.94367
1251 | 5 | 3 | CC Chg | 01:40:00 | 18:10:15 | 939.4 | 1.7116 | 1567.9 | 41.27 | 1567.9 | 41.27 | 0 | 0 | 2.4906 | 65.55 | 2.4906 | 65.55 | 0 | 0 | 2025-11-28 09:34:47 | 1.6078 | 6479.618 | 170.5396 | 0 | Close | 66.25676
1252 | 5 | 3 | CC Chg | 01:45:00 | 18:15:15 | 942.5 | 1.7246 | 1646.4 | 43.33 | 1646.4 | 43.33 | 0 | 0 | 2.6253 | 69.1 | 2.6253 | 69.1 | 0 | 0 | 2025-11-28 09:39:47 | 1.6254 | 6030.8376 | 158.728 | 0 | Close | 69.56974
1253 | 5 | 3 | CC Chg | 01:50:00 | 18:20:15 | 942.5 | 1.7382 | 1724.8 | 45.39 | 1724.8 | 45.39 | 0 | 0 | 2.761 | 72.67 | 2.761 | 72.67 | 0 | 0 | 2025-11-28 09:44:47 | 1.6382 | 5764.8889 | 151.7284 | 0 | Close | 72.88279
1254 | 5 | 3 | CC Chg | 01:55:00 | 18:25:15 | 942.5 | 1.7525 | 1803.2 | 47.46 | 1803.2 | 47.46 | 0 | 0 | 2.8978 | 76.27 | 2.8978 | 76.27 | 0 | 0 | 2025-11-28 09:49:47 | 1.6517 | 5482.3434 | 144.2919 | 0 | Close | 76.19563
1255 | 5 | 3 | CC Chg | 02:00:00 | 18:30:15 | 942.5 | 1.768 | 1881.6 | 49.52 | 1881.6 | 49.52 | 0 | 0 | 3.0359 | 79.9 | 3.0359 | 79.9 | 0 | 0 | 2025-11-28 09:54:47 | 1.6663 | 5058.3054 | 133.1315 | 0 | Close | 79.50873
1256 | 5 | 3 | CC Chg | 02:05:00 | 18:35:15 | 939.4 | 1.786 | 1959.9 | 51.58 | 1959.9 | 51.58 | 0 | 0 | 3.1751 | 83.57 | 3.1751 | 83.57 | 0 | 0 | 2025-11-28 09:59:47 | 1.6777 | 4354.884 | 114.6179 | 0 | Close | 82.82116
1257 | 5 | 3 | CC Chg | 02:10:00 | 18:40:15 | 939.4 | 1.8055 | 2038.3 | 53.65 | 2038.3 | 53.65 | 0 | 0 | 3.3159 | 87.27 | 3.3159 | 87.27 | 0 | 0 | 2025-11-28 10:04:47 | 1.696 | 4020.1664 | 105.8083 | 0 | Close | 86.13382
1258 | 5 | 3 | CC Chg | 02:15:00 | 18:45:15 | 942.5 | 1.8263 | 2116.7 | 55.71 | 2116.7 | 55.71 | 0 | 0 | 3.4583 | 91.02 | 3.4583 | 91.02 | 0 | 0 | 2025-11-28 10:09:47 | 1.7212 | 3769.1538 | 99.2018 | 0 | Close | 89.4467
1259 | 5 | 3 | CC Chg | 02:20:00 | 18:50:15 | 942.5 | 1.8492 | 2195.1 | 57.77 | 2195.1 | 57.77 | 0 | 0 | 3.6023 | 94.81 | 3.6023 | 94.81 | 0 | 0 | 2025-11-28 10:14:47 | 1.7428 | 3423.7205 | 90.1102 | 0 | Close | 92.75978
1260 | 5 | 3 | CC Chg | 02:25:00 | 18:55:15 | 942.5 | 1.8728 | 2273.5 | 59.84 | 2273.5 | 59.84 | 0 | 0 | 3.7482 | 98.65 | 3.7482 | 98.65 | 0 | 0 | 2025-11-28 10:19:47 | 1.765 | 3321.9812 | 87.4325 | 0 | Close | 96.07267
1261 | 5 | 3 | CC Chg | 02:30:00 | 19:00:15 | 939.4 | 1.896 | 2351.9 | 61.9 | 2351.9 | 61.9 | 0 | 0 | 3.896 | 102.54 | 3.896 | 102.54 | 0 | 0 | 2025-11-28 10:24:47 | 1.781 | 3379.6169 | 88.9495 | 0 | Close | 99.38592
1262 | 5 | 3 | CC Chg | 02:30:55 | 19:01:10 | 942.5 | 1.9001 | 2366.5 | 62.28 | 2366.5 | 62.28 | 0 | 0 | 3.9236 | 103.27 | 3.9236 | 103.27 | 0 | 0 | 2025-11-28 10:25:42 | 1.7908 | 3544.4119 | 93.2868 | 0 | Close | 100 |  | 1
1263 | 6 | 2 | CC DChg | 00:00:00 | 19:01:10 | -14239.2 | 1.6874 | 0 | 0 | 0 | 0 | 0 | 0 | 0 | 0 | 0 | 0 | 0 | 0 | 2025-11-28 10:25:42 | -24.0272 | 0 | 0 | 0 | Close | 0 |  | 0
1264 | 6 | 2 | CC DChg | 00:00:06 | 19:01:16 | -14242.3 | 1.6024 | 23.7 | 0.62 | 0 | 0 | 23.7 | 0.62 | 0.0387 | 1.02 | 0 | 0 | 0.0387 | 1.02 | 2025-11-28 10:25:48 | -22.8219 | -279.2387 | -7.3494 | 0 | Close | 0.9567338
1265 | 6 | 2 | CC DChg | 00:00:12 | 19:01:22 | -14242.3 | 1.573 | 47.5 | 1.25 | 0 | 0 | 47.5 | 1.25 | 0.0763 | 2.01 | 0 | 0 | 0.0763 | 2.01 | 2025-11-28 10:25:54 | -22.4032 | -807.3872 | -21.2499 | 0 | Close | 1.913544
1266 | 6 | 2 | CC DChg | 00:00:18 | 19:01:28 | -14242.3 | 1.551 | 71.2 | 1.87 | 0 | 0 | 71.2 | 1.87 | 0.1134 | 2.98 | 0 | 0 | 0.1134 | 2.98 | 2025-11-28 10:26:00 | -22.0898 | -1078.9629 | -28.3976 | 0 | Close | 2.870354
1267 | 6 | 2 | CC DChg | 00:00:24 | 19:01:34 | -14242.3 | 1.5327 | 94.9 | 2.5 | 0 | 0 | 94.9 | 2.5 | 0.15 | 3.95 | 0 | 0 | 0.15 | 3.95 | 2025-11-28 10:26:06 | -21.8292 | -1297.1044 | -34.139 | 0 | Close | 3.827157
1268 | 6 | 2 | CC DChg | 00:00:30 | 19:01:40 | -14242.3 | 1.5166 | 118.7 | 3.12 | 0 | 0 | 118.7 | 3.12 | 0.1862 | 4.9 | 0 | 0 | 0.1862 | 4.9 | 2025-11-28 10:26:12 | -21.5999 | -1474.3478 | -38.8039 | 0 | Close | 4.78396
1269 | 6 | 2 | CC DChg | 00:00:36 | 19:01:46 | -14242.3 | 1.5017 | 142.4 | 3.75 | 0 | 0 | 142.4 | 3.75 | 0.222 | 5.84 | 0 | 0 | 0.222 | 5.84 | 2025-11-28 10:26:18 | -21.3877 | -1593.0589 | -41.9283 | 0 | Close | 5.740746
1270 | 6 | 2 | CC DChg | 00:00:42 | 19:01:52 | -14242.3 | 1.4887 | 166.2 | 4.37 | 0 | 0 | 166.2 | 4.37 | 0.2575 | 6.78 | 0 | 0 | 0.2575 | 6.78 | 2025-11-28 10:26:24 | -21.2025 | -1825.8855 | -48.0562 | 0 | Close | 6.697529
1271 | 6 | 2 | CC DChg | 00:00:48 | 19:01:58 | -14239.2 | 1.476 | 189.9 | 5 | 0 | 0 | 189.9 | 5 | 0.2927 | 7.7 | 0 | 0 | 0.2927 | 7.7 | 2025-11-28 10:26:30 | -21.0171 | -1869.0271 | -49.1917 | 0 | Close | 7.654317
1272 | 6 | 2 | CC DChg | 00:00:54 | 19:02:04 | -14239.2 | 1.4645 | 213.6 | 5.62 | 0 | 0 | 213.6 | 5.62 | 0.3275 | 8.62 | 0 | 0 | 0.3275 | 8.62 | 2025-11-28 10:26:36 | -20.8533 | -2064.0676 | -54.325 | 0 | Close | 8.611111
1273 | 6 | 2 | CC DChg | 00:01:00 | 19:02:10 | -14242.3 | 1.4533 | 237.4 | 6.25 | 0 | 0 | 237.4 | 6.25 | 0.3622 | 9.53 | 0 | 0 | 0.3622 | 9.53 | 2025-11-28 10:26:42 | -20.6983 | -2119.3274 | -55.7794 | 0 | Close | 9.567892
1274 | 6 | 2 | CC DChg | 00:01:06 | 19:02:16 | -14242.3 | 1.4434 | 261.1 | 6.87 | 0 | 0 | 261.1 | 6.87 | 0.3966 | 10.44 | 0 | 0 | 0.3966 | 10.44 | 2025-11-28 10:26:48 | -20.5574 | -2397.688 | -63.1057 | 0 | Close | 10.5247
1275 | 6 | 2 | CC DChg | 00:01:12 | 19:02:22 | -14242.3 | 1.4338 | 284.8 | 7.5 | 0 | 0 | 284.8 | 7.5 | 0.4307 | 11.34 | 0 | 0 | 0.4307 | 11.34 | 2025-11-28 10:26:54 | -20.4206 | -2472.5718 | -65.0766 | 0 | Close | 11.48149
1276 | 6 | 2 | CC DChg | 00:01:18 | 19:02:28 | -14242.3 | 1.4245 | 308.6 | 8.12 | 0 | 0 | 308.6 | 8.12 | 0.4646 | 12.23 | 0 | 0 | 0.4646 | 12.23 | 2025-11-28 10:27:00 | -20.2882 | -2552.3297 | -67.1758 | 0 | Close | 12.43828
1277 | 6 | 2 | CC DChg | 00:01:24 | 19:02:34 | -14239.2 | 1.4158 | 332.3 | 8.75 | 0 | 0 | 332.3 | 8.75 | 0.4983 | 13.12 | 0 | 0 | 0.4983 | 13.12 | 2025-11-28 10:27:06 | -20.1599 | -2728.1941 | -71.8044 | 0 | Close | 13.39501
1278 | 6 | 2 | CC DChg | 00:01:30 | 19:02:40 | -14242.3 | 1.4071 | 356 | 9.37 | 0 | 0 | 356 | 9.37 | 0.5318 | 14 | 0 | 0 | 0.5318 | 14 | 2025-11-28 10:27:12 | -20.0404 | -2728.2554 | -71.806 | 0 | Close | 14.35177
1279 | 6 | 2 | CC DChg | 00:01:36 | 19:02:46 | -14242.3 | 1.3991 | 379.8 | 10 | 0 | 0 | 379.8 | 10 | 0.5651 | 14.87 | 0 | 0 | 0.5651 | 14.87 | 2025-11-28 10:27:18 | -19.9264 | -2967.0222 | -78.0902 | 0 | Close | 15.30854
1280 | 6 | 2 | CC DChg | 00:01:42 | 19:02:52 | -14242.3 | 1.3916 | 403.5 | 10.62 | 0 | 0 | 403.5 | 10.62 | 0.5983 | 15.75 | 0 | 0 | 0.5983 | 15.75 | 2025-11-28 10:27:24 | -19.8196 | -3164.883 | -83.2978 | 0 | Close | 16.26532
1281 | 6 | 2 | CC DChg | 00:01:48 | 19:02:58 | -14242.3 | 1.3842 | 427.3 | 11.25 | 0 | 0 | 427.3 | 11.25 | 0.6312 | 16.61 | 0 | 0 | 0.6312 | 16.61 | 2025-11-28 10:27:30 | -19.7142 | -3207.7117 | -84.425 | 0 | Close | 17.22213
1282 | 6 | 2 | CC DChg | 00:01:54 | 19:03:04 | -14242.3 | 1.3771 | 451 | 11.87 | 0 | 0 | 451 | 11.87 | 0.664 | 17.47 | 0 | 0 | 0.664 | 17.47 | 2025-11-28 10:27:36 | -19.6131 | -3343.23 | -87.9918 | 0 | Close | 18.17893
1283 | 6 | 2 | CC DChg | 00:02:00 | 19:03:10 | -14239.2 | 1.3696 | 474.7 | 12.49 | 0 | 0 | 474.7 | 12.49 | 0.6966 | 18.33 | 0 | 0 | 0.6966 | 18.33 | 2025-11-28 10:27:42 | -19.502 | -3164.883 | -83.2978 | 0 | Close | 19.13572
1284 | 6 | 2 | CC DChg | 00:02:06 | 19:03:16 | -14242.3 | 1.3628 | 498.5 | 13.12 | 0 | 0 | 498.5 | 13.12 | 0.729 | 19.19 | 0 | 0 | 0.729 | 19.19 | 2025-11-28 10:27:48 | -19.4094 | -3490.5882 | -91.8702 | 0 | Close | 20.09248
1285 | 6 | 2 | CC DChg | 00:02:12 | 19:03:22 | -14242.3 | 1.3557 | 522.2 | 13.74 | 0 | 0 | 522.2 | 13.74 | 0.7612 | 20.04 | 0 | 0 | 0.7612 | 20.04 | 2025-11-28 10:27:54 | -19.3083 | -3343.2426 | -87.9921 | 0 | Close | 21.04928
1286 | 6 | 2 | CC DChg | 00:02:18 | 19:03:28 | -14242.3 | 1.3488 | 545.9 | 14.37 | 0 | 0 | 545.9 | 14.37 | 0.7933 | 20.88 | 0 | 0 | 0.7933 | 20.88 | 2025-11-28 10:28:00 | -19.21 | -3440.1481 | -90.5426 | 0 | Close | 22.00609
1287 | 6 | 2 | CC DChg | 00:02:24 | 19:03:34 | -14242.3 | 1.342 | 569.7 | 14.99 | 0 | 0 | 569.7 | 14.99 | 0.8253 | 21.72 | 0 | 0 | 0.8253 | 21.72 | 2025-11-28 10:28:06 | -19.1132 | -3490.7255 | -91.8738 | 0 | Close | 22.96289
1288 | 6 | 2 | CC DChg | 00:02:30 | 19:03:40 | -14239.2 | 1.3355 | 593.4 | 15.62 | 0 | 0 | 593.4 | 15.62 | 0.8571 | 22.56 | 0 | 0 | 0.8571 | 22.56 | 2025-11-28 10:28:12 | -19.0165 | -3651.7607 | -96.1121 | 0 | Close | 23.91967
1289 | 6 | 2 | CC DChg | 00:02:36 | 19:03:46 | -14242.3 | 1.329 | 617.2 | 16.24 | 0 | 0 | 617.2 | 16.24 | 0.8887 | 23.39 | 0 | 0 | 0.8887 | 23.39 | 2025-11-28 10:28:18 | -18.928 | -3651.7538 | -96.1119 | 0 | Close | 24.87645
1290 | 6 | 2 | CC DChg | 00:02:42 | 19:03:52 | -14242.3 | 1.3222 | 640.9 | 16.87 | 0 | 0 | 640.9 | 16.87 | 0.9201 | 24.22 | 0 | 0 | 0.9201 | 24.22 | 2025-11-28 10:28:24 | -18.8312 | -3490.6209 | -91.871 | 0 | Close | 25.83322
1291 | 6 | 2 | CC DChg | 00:02:48 | 19:03:58 | -14239.2 | 1.3154 | 664.6 | 17.49 | 0 | 0 | 664.6 | 17.49 | 0.9514 | 25.04 | 0 | 0 | 0.9514 | 25.04 | 2025-11-28 10:28:30 | -18.7303 | -3490.6863 | -91.8727 | 0 | Close | 26.79001
1292 | 6 | 2 | CC DChg | 00:02:54 | 19:04:04 | -14242.3 | 1.3085 | 688.4 | 18.12 | 0 | 0 | 688.4 | 18.12 | 0.9826 | 25.86 | 0 | 0 | 0.9826 | 25.86 | 2025-11-28 10:28:36 | -18.6361 | -3440.1224 | -90.5419 | 0 | Close | 27.7468
1293 | 6 | 2 | CC DChg | 00:03:00 | 19:04:10 | -14242.3 | 1.3017 | 712.1 | 18.74 | 0 | 0 | 712.1 | 18.74 | 1.0136 | 26.68 | 0 | 0 | 1.0136 | 26.68 | 2025-11-28 10:28:42 | -18.5392 | -3490.6732 | -91.8724 | 0 | Close | 28.70359
1294 | 6 | 2 | CC DChg | 00:03:06 | 19:04:16 | -14242.3 | 1.2949 | 735.8 | 19.37 | 0 | 0 | 735.8 | 19.37 | 1.0444 | 27.49 | 0 | 0 | 1.0444 | 27.49 | 2025-11-28 10:28:48 | -18.4424 | -3490.6863 | -91.8727 | 0 | Close | 29.66038
1295 | 6 | 2 | CC DChg | 00:03:12 | 19:04:22 | -14242.3 | 1.2884 | 759.6 | 19.99 | 0 | 0 | 759.6 | 19.99 | 1.075 | 28.29 | 0 | 0 | 1.075 | 28.29 | 2025-11-28 10:28:54 | -18.3498 | -3651.7538 | -96.1119 | 0 | Close | 30.61716
1296 | 6 | 2 | CC DChg | 00:03:18 | 19:04:28 | -14242.3 | 1.2813 | 783.3 | 20.62 | 0 | 0 | 783.3 | 20.62 | 1.1055 | 29.1 | 0 | 0 | 1.1055 | 29.1 | 2025-11-28 10:29:00 | -18.2487 | -3343.2238 | -87.9916 | 0 | Close | 31.57396
1297 | 6 | 2 | CC DChg | 00:03:24 | 19:04:34 | -14242.3 | 1.2744 | 807 | 21.24 | 0 | 0 | 807 | 21.24 | 1.1359 | 29.9 | 0 | 0 | 1.1359 | 29.9 | 2025-11-28 10:29:06 | -18.1504 | -3440.0773 | -90.5407 | 0 | Close | 32.53074
1298 | 6 | 2 | CC DChg | 00:03:30 | 19:04:40 | -14242.3 | 1.2673 | 830.8 | 21.87 | 0 | 0 | 830.8 | 21.87 | 1.166 | 30.69 | 0 | 0 | 1.166 | 30.69 | 2025-11-28 10:29:12 | -18.0493 | -3343.2238 | -87.9916 | 0 | Close | 33.48754
1299 | 6 | 2 | CC DChg | 00:03:36 | 19:04:46 | -14242.3 | 1.2602 | 854.5 | 22.49 | 0 | 0 | 854.5 | 22.49 | 1.196 | 31.48 | 0 | 0 | 1.196 | 31.48 | 2025-11-28 10:29:18 | -17.9482 | -3343.1612 | -87.99 | 0 | Close | 34.44432
1300 | 6 | 2 | CC DChg | 00:03:42 | 19:04:52 | -14242.3 | 1.2531 | 878.3 | 23.12 | 0 | 0 | 878.3 | 23.12 | 1.2259 | 32.26 | 0 | 0 | 1.2259 | 32.26 | 2025-11-28 10:29:24 | -17.847 | -3343.2613 | -87.9926 | 0 | Close | 35.40113
1301 | 6 | 2 | CC DChg | 00:03:48 | 19:04:58 | -14242.3 | 1.2459 | 902 | 23.74 | 0 | 0 | 902 | 23.74 | 1.2555 | 33.04 | 0 | 0 | 1.2555 | 33.04 | 2025-11-28 10:29:30 | -17.7445 | -3296.7778 | -86.7692 | 0 | Close | 36.35792
1302 | 6 | 2 | CC DChg | 00:03:54 | 19:05:04 | -14242.3 | 1.2391 | 925.7 | 24.36 | 0 | 0 | 925.7 | 24.36 | 1.285 | 33.82 | 0 | 0 | 1.285 | 33.82 | 2025-11-28 10:29:36 | -17.6476 | -3490.6275 | -91.8712 | 0 | Close | 37.31469
1303 | 6 | 2 | CC DChg | 00:04:00 | 19:05:10 | -14242.3 | 1.2317 | 949.5 | 24.99 | 0 | 0 | 949.5 | 24.99 | 1.3143 | 34.59 | 0 | 0 | 1.3143 | 34.59 | 2025-11-28 10:29:42 | -17.5423 | -3207.6757 | -84.4241 | 0 | Close | 38.27149
1304 | 6 | 2 | CC DChg | 00:04:06 | 19:05:16 | -14239.2 | 1.2245 | 973.2 | 25.61 | 0 | 0 | 973.2 | 25.61 | 1.3435 | 35.36 | 0 | 0 | 1.3435 | 35.36 | 2025-11-28 10:29:48 | -17.4359 | -3296.7778 | -86.7692 | 0 | Close | 39.22828
1305 | 6 | 2 | CC DChg | 00:04:12 | 19:05:22 | -14242.3 | 1.2174 | 996.9 | 26.24 | 0 | 0 | 996.9 | 26.24 | 1.3725 | 36.12 | 0 | 0 | 1.3725 | 36.12 | 2025-11-28 10:29:54 | -17.3386 | -3343.1487 | -87.9896 | 0 | Close | 40.18506
1306 | 6 | 2 | CC DChg | 00:04:18 | 19:05:28 | -14242.3 | 1.21 | 1020.7 | 26.86 | 0 | 0 | 1020.7 | 26.86 | 1.4013 | 36.88 | 0 | 0 | 1.4013 | 36.88 | 2025-11-28 10:30:00 | -17.2332 | -3207.6517 | -84.4234 | 0 | Close | 41.14185
1307 | 6 | 2 | CC DChg | 00:04:24 | 19:05:34 | -14242.3 | 1.2028 | 1044.4 | 27.49 | 0 | 0 | 1044.4 | 27.49 | 1.4299 | 37.63 | 0 | 0 | 1.4299 | 37.63 | 2025-11-28 10:30:06 | -17.1307 | -3296.8272 | -86.7705 | 0 | Close | 42.09866
1308 | 6 | 2 | CC DChg | 00:04:30 | 19:05:40 | -14242.3 | 1.1954 | 1068.1 | 28.11 | 0 | 0 | 1068.1 | 28.11 | 1.4584 | 38.38 | 0 | 0 | 1.4584 | 38.38 | 2025-11-28 10:30:12 | -17.0253 | -3207.6637 | -84.4238 | 0 | Close | 43.05545
1309 | 6 | 2 | CC DChg | 00:04:36 | 19:05:46 | -14239.2 | 1.1883 | 1091.9 | 28.74 | 0 | 0 | 1091.9 | 28.74 | 1.4866 | 39.13 | 0 | 0 | 1.4866 | 39.13 | 2025-11-28 10:30:18 | -16.9205 | -3343.0986 | -87.9883 | 0 | Close | 44.01221
1310 | 6 | 2 | CC DChg | 00:04:42 | 19:05:52 | -14242.3 | 1.1808 | 1115.6 | 29.36 | 0 | 0 | 1115.6 | 29.36 | 1.5148 | 39.87 | 0 | 0 | 1.5148 | 39.87 | 2025-11-28 10:30:24 | -16.8173 | -3164.8 | -83.2956 | 0 | Close | 44.96897
1311 | 6 | 2 | CC DChg | 00:04:48 | 19:05:58 | -14242.3 | 1.1737 | 1139.4 | 29.99 | 0 | 0 | 1139.4 | 29.99 | 1.5427 | 40.6 | 0 | 0 | 1.5427 | 40.6 | 2025-11-28 10:30:30 | -16.7162 | -3343.1362 | -87.9893 | 0 | Close | 45.92575
1312 | 6 | 2 | CC DChg | 00:04:54 | 19:06:04 | -14242.3 | 1.1662 | 1163.1 | 30.61 | 0 | 0 | 1163.1 | 30.61 | 1.5705 | 41.33 | 0 | 0 | 1.5705 | 41.33 | 2025-11-28 10:30:36 | -16.6094 | -3164.7881 | -83.2953 | 0 | Close | 46.88251
1313 | 6 | 2 | CC DChg | 00:05:00 | 19:06:10 | -14242.3 | 1.1594 | 1186.8 | 31.24 | 0 | 0 | 1186.8 | 31.24 | 1.5981 | 42.06 | 0 | 0 | 1.5981 | 42.06 | 2025-11-28 10:30:42 | -16.5125 | -3490.6928 | -91.8729 | 0 | Close | 47.8393
1314 | 6 | 2 | CC DChg | 00:05:06 | 19:06:16 | -14242.3 | 1.1523 | 1210.6 | 31.86 | 0 | 0 | 1210.6 | 31.86 | 1.6255 | 42.78 | 0 | 0 | 1.6255 | 42.78 | 2025-11-28 10:30:48 | -16.4114 | -3343.1487 | -87.9896 | 0 | Close | 48.79607
1315 | 6 | 2 | CC DChg | 00:05:12 | 19:06:22 | -14242.3 | 1.1449 | 1234.3 | 32.49 | 0 | 0 | 1234.3 | 32.49 | 1.6528 | 43.5 | 0 | 0 | 1.6528 | 43.5 | 2025-11-28 10:30:54 | -16.306 | -3207.6396 | -84.4231 | 0 | Close | 49.75286
1316 | 6 | 2 | CC DChg | 00:05:18 | 19:06:28 | -14242.3 | 1.1377 | 1258 | 33.11 | 0 | 0 | 1258 | 33.11 | 1.6799 | 44.21 | 0 | 0 | 1.6799 | 44.21 | 2025-11-28 10:31:00 | -16.2035 | -3296.7654 | -86.7689 | 0 | Close | 50.70965
1317 | 6 | 2 | CC DChg | 00:05:24 | 19:06:34 | -14242.3 | 1.1306 | 1281.8 | 33.74 | 0 | 0 | 1281.8 | 33.74 | 1.7068 | 44.92 | 0 | 0 | 1.7068 | 44.92 | 2025-11-28 10:31:06 | -16.1024 | -3343.2488 | -87.9923 | 0 | Close | 51.66645
1318 | 6 | 2 | CC DChg | 00:05:30 | 19:06:40 | -14242.3 | 1.1235 | 1305.5 | 34.36 | 0 | 0 | 1305.5 | 34.36 | 1.7335 | 45.63 | 0 | 0 | 1.7335 | 45.63 | 2025-11-28 10:31:12 | -16.0012 | -3343.2488 | -87.9923 | 0 | Close | 52.62326
1319 | 6 | 2 | CC DChg | 00:05:36 | 19:06:46 | -14242.3 | 1.1163 | 1329.2 | 34.99 | 0 | 0 | 1329.2 | 34.99 | 1.7601 | 46.33 | 0 | 0 | 1.7601 | 46.33 | 2025-11-28 10:31:18 | -15.8987 | -3296.8025 | -86.7698 | 0 | Close | 53.58006
1320 | 6 | 2 | CC DChg | 00:05:42 | 19:06:52 | -14242.3 | 1.1089 | 1353 | 35.61 | 0 | 0 | 1353 | 35.61 | 1.7865 | 47.02 | 0 | 0 | 1.7865 | 47.02 | 2025-11-28 10:31:24 | -15.7933 | -3207.6156 | -84.4225 | 0 | Close | 54.53684
1321 | 6 | 2 | CC DChg | 00:05:48 | 19:06:58 | -14239.2 | 1.1018 | 1376.7 | 36.23 | 0 | 0 | 1376.7 | 36.23 | 1.8128 | 47.71 | 0 | 0 | 1.8128 | 47.71 | 2025-11-28 10:31:30 | -15.6888 | -3343.2113 | -87.9913 | 0 | Close | 55.49363
1322 | 6 | 2 | CC DChg | 00:05:54 | 19:07:04 | -14242.3 | 1.0949 | 1400.5 | 36.86 | 0 | 0 | 1400.5 | 36.86 | 1.8388 | 48.4 | 0 | 0 | 1.8388 | 48.4 | 2025-11-28 10:31:36 | -15.5939 | -3440.1675 | -90.5431 | 0 | Close | 56.45044
1323 | 6 | 2 | CC DChg | 00:06:00 | 19:07:10 | -14242.3 | 1.0878 | 1424.2 | 37.48 | 0 | 0 | 1424.2 | 37.48 | 1.8647 | 49.08 | 0 | 0 | 1.8647 | 49.08 | 2025-11-28 10:31:42 | -15.4928 | -3343.1862 | -87.9906 | 0 | Close | 57.40723
1324 | 6 | 2 | CC DChg | 00:06:06 | 19:07:16 | -14239.2 | 1.0804 | 1447.9 | 38.11 | 0 | 0 | 1447.9 | 38.11 | 1.8905 | 49.76 | 0 | 0 | 1.8905 | 49.76 | 2025-11-28 10:31:48 | -15.384 | -3207.6036 | -84.4222 | 0 | Close | 58.364
1325 | 6 | 2 | CC DChg | 00:06:12 | 19:07:22 | -14242.3 | 1.0732 | 1471.7 | 38.73 | 0 | 0 | 1471.7 | 38.73 | 1.916 | 50.43 | 0 | 0 | 1.916 | 50.43 | 2025-11-28 10:31:54 | -15.2848 | -3296.7531 | -86.7685 | 0 | Close | 59.32079
1326 | 6 | 2 | CC DChg | 00:06:18 | 19:07:28 | -14242.3 | 1.0661 | 1495.4 | 39.36 | 0 | 0 | 1495.4 | 39.36 | 1.9414 | 51.1 | 0 | 0 | 1.9414 | 51.1 | 2025-11-28 10:32:00 | -15.1837 | -3343.1487 | -87.9896 | 0 | Close | 60.27757
1327 | 6 | 2 | CC DChg | 00:06:24 | 19:07:34 | -14242.3 | 1.0587 | 1519.1 | 39.98 | 0 | 0 | 1519.1 | 39.98 | 1.9666 | 51.76 | 0 | 0 | 1.9666 | 51.76 | 2025-11-28 10:32:06 | -15.0783 | -3207.5435 | -84.4206 | 0 | Close | 61.23432
1328 | 6 | 2 | CC DChg | 00:06:30 | 19:07:40 | -14242.3 | 1.0512 | 1542.9 | 40.61 | 0 | 0 | 1542.9 | 40.61 | 1.9917 | 52.42 | 0 | 0 | 1.9917 | 52.42 | 2025-11-28 10:32:12 | -14.9715 | -3164.9659 | -83.3 | 0 | Close | 62.19113
1329 | 6 | 2 | CC DChg | 00:06:36 | 19:07:46 | -14242.3 | 1.0438 | 1566.6 | 41.23 | 0 | 0 | 1566.6 | 41.23 | 2.0165 | 53.07 | 0 | 0 | 2.0165 | 53.07 | 2025-11-28 10:32:18 | -14.8661 | -3207.6877 | -84.4244 | 0 | Close | 63.14793
1330 | 6 | 2 | CC DChg | 00:06:42 | 19:07:52 | -14239.2 | 1.0363 | 1590.4 | 41.86 | 0 | 0 | 1590.4 | 41.86 | 2.0412 | 53.72 | 0 | 0 | 2.0412 | 53.72 | 2025-11-28 10:32:24 | -14.7561 | -3164.8 | -83.2956 | 0 | Close | 64.10469
1331 | 6 | 2 | CC DChg | 00:06:48 | 19:07:58 | -14242.3 | 1.0286 | 1614.1 | 42.48 | 0 | 0 | 1614.1 | 42.48 | 2.0657 | 54.37 | 0 | 0 | 2.0657 | 54.37 | 2025-11-28 10:32:30 | -14.6496 | -3082.5974 | -81.1321 | 0 | Close | 65.06146
1332 | 6 | 2 | CC DChg | 00:06:54 | 19:08:04 | -14242.3 | 1.0205 | 1637.8 | 43.11 | 0 | 0 | 1637.8 | 43.11 | 2.09 | 55.01 | 0 | 0 | 2.09 | 55.01 | 2025-11-28 10:32:36 | -14.5343 | -2930.4801 | -77.1285 | 0 | Close | 66.01826
1333 | 6 | 2 | CC DChg | 00:07:00 | 19:08:10 | -14242.3 | 1.0128 | 1661.6 | 43.73 | 0 | 0 | 1661.6 | 43.73 | 2.1142 | 55.64 | 0 | 0 | 2.1142 | 55.64 | 2025-11-28 10:32:42 | -14.4246 | -3082.7128 | -81.1351 | 0 | Close | 66.97505
1334 | 6 | 2 | CC DChg | 00:07:06 | 19:08:16 | -14242.3 | 1.0047 | 1685.3 | 44.36 | 0 | 0 | 1685.3 | 44.36 | 2.1381 | 56.27 | 0 | 0 | 2.1381 | 56.27 | 2025-11-28 10:32:48 | -14.3092 | -2930.4582 | -77.1279 | 0 | Close | 67.93184
1335 | 6 | 2 | CC DChg | 00:07:12 | 19:08:22 | -14239.2 | 0.9964 | 1709 | 44.98 | 0 | 0 | 1709 | 44.98 | 2.1619 | 56.9 | 0 | 0 | 2.1619 | 56.9 | 2025-11-28 10:32:54 | -14.1879 | -2859.8019 | -75.2682 | 0 | Close | 68.88862
1336 | 6 | 2 | CC DChg | 00:07:18 | 19:08:28 | -14242.3 | 0.988 | 1732.8 | 45.61 | 0 | 0 | 1732.8 | 45.61 | 2.1854 | 57.52 | 0 | 0 | 2.1854 | 57.52 | 2025-11-28 10:33:00 | -14.0714 | -2825.6508 | -74.3694 | 0 | Close | 69.84536
1337 | 6 | 2 | CC DChg | 00:07:24 | 19:08:34 | -14242.3 | 0.9793 | 1756.5 | 46.23 | 0 | 0 | 1756.5 | 46.23 | 2.2088 | 58.13 | 0 | 0 | 2.2088 | 58.13 | 2025-11-28 10:33:06 | -13.9475 | -2728.2554 | -71.806 | 0 | Close | 70.80212
1338 | 6 | 2 | CC DChg | 00:07:30 | 19:08:40 | -14242.3 | 0.9703 | 1780.2 | 46.85 | 0 | 0 | 1780.2 | 46.85 | 2.2319 | 58.74 | 0 | 0 | 2.2319 | 58.74 | 2025-11-28 10:33:12 | -13.8193 | -2637.2938 | -69.412 | 0 | Close | 71.75887
1339 | 6 | 2 | CC DChg | 00:07:36 | 19:08:46 | -14242.3 | 0.9613 | 1804 | 47.48 | 0 | 0 | 1804 | 47.48 | 2.2548 | 59.35 | 0 | 0 | 2.2548 | 59.35 | 2025-11-28 10:33:18 | -13.6911 | -2637.3926 | -69.4146 | 0 | Close | 72.71565
1340 | 6 | 2 | CC DChg | 00:07:42 | 19:08:52 | -14242.3 | 0.952 | 1827.7 | 48.1 | 0 | 0 | 1827.7 | 48.1 | 2.2775 | 59.94 | 0 | 0 | 2.2775 | 59.94 | 2025-11-28 10:33:24 | -13.5587 | -2552.2772 | -67.1744 | 0 | Close | 73.67242
1341 | 6 | 2 | CC DChg | 00:07:48 | 19:08:58 | -14242.3 | 0.9424 | 1851.5 | 48.73 | 0 | 0 | 1851.5 | 48.73 | 2.3 | 60.54 | 0 | 0 | 2.3 | 60.54 | 2025-11-28 10:33:30 | -13.422 | -2472.537 | -65.0757 | 0 | Close | 74.6292
1342 | 6 | 2 | CC DChg | 00:07:54 | 19:09:04 | -14242.3 | 0.9322 | 1875.2 | 49.35 | 0 | 0 | 1875.2 | 49.35 | 2.3223 | 61.12 | 0 | 0 | 2.3223 | 61.12 | 2025-11-28 10:33:36 | -13.2767 | -2327.1285 | -61.2486 | 0 | Close | 75.58599
1343 | 6 | 2 | CC DChg | 00:08:00 | 19:09:10 | -14242.3 | 0.9219 | 1898.9 | 49.98 | 0 | 0 | 1898.9 | 49.98 | 2.3443 | 61.7 | 0 | 0 | 2.3443 | 61.7 | 2025-11-28 10:33:42 | -13.13 | -2304.5523 | -60.6544 | 0 | Close | 76.54279
1344 | 6 | 2 | CC DChg | 00:08:06 | 19:09:16 | -14242.3 | 0.9111 | 1922.7 | 50.6 | 0 | 0 | 1922.7 | 50.6 | 2.366 | 62.27 | 0 | 0 | 2.366 | 62.27 | 2025-11-28 10:33:48 | -12.9762 | -2197.8436 | -57.8459 | 0 | Close | 77.49958
1345 | 6 | 2 | CC DChg | 00:08:12 | 19:09:22 | -14242.3 | 0.8999 | 1946.4 | 51.23 | 0 | 0 | 1946.4 | 51.23 | 2.3875 | 62.84 | 0 | 0 | 2.3875 | 62.84 | 2025-11-28 10:33:54 | -12.8167 | -2119.3651 | -55.7804 | 0 | Close | 78.45637
1346 | 6 | 2 | CC DChg | 00:08:18 | 19:09:28 | -14242.3 | 0.8885 | 1970.1 | 51.85 | 0 | 0 | 1970.1 | 51.85 | 2.4087 | 63.4 | 0 | 0 | 2.4087 | 63.4 | 2025-11-28 10:34:00 | -12.6543 | -2082.1832 | -54.8018 | 0 | Close | 79.41317
1347 | 6 | 2 | CC DChg | 00:08:24 | 19:09:34 | -14242.3 | 0.8764 | 1993.9 | 52.48 | 0 | 0 | 1993.9 | 52.48 | 2.4297 | 63.95 | 0 | 0 | 2.4297 | 63.95 | 2025-11-28 10:34:06 | -12.482 | -1961.697 | -51.6307 | 0 | Close | 80.36996
1348 | 6 | 2 | CC DChg | 00:08:30 | 19:09:40 | -14242.3 | 0.864 | 2017.6 | 53.1 | 0 | 0 | 2017.6 | 53.1 | 2.4503 | 64.49 | 0 | 0 | 2.4503 | 64.49 | 2025-11-28 10:34:12 | -12.3054 | -1914.2366 | -50.3815 | 0 | Close | 81.32674
1349 | 6 | 2 | CC DChg | 00:08:36 | 19:09:46 | -14242.3 | 0.851 | 2041.3 | 53.73 | 0 | 0 | 2041.3 | 53.73 | 2.4707 | 65.03 | 0 | 0 | 2.4707 | 65.03 | 2025-11-28 10:34:18 | -12.1202 | -1825.9282 | -48.0573 | 0 | Close | 82.28355
1350 | 6 | 2 | CC DChg | 00:08:42 | 19:09:52 | -14242.3 | 0.8373 | 2065.1 | 54.35 | 0 | 0 | 2065.1 | 54.35 | 2.4907 | 65.55 | 0 | 0 | 2.4907 | 65.55 | 2025-11-28 10:34:24 | -11.9251 | -1732.6456 | -45.6022 | 0 | Close | 83.24036
1351 | 6 | 2 | CC DChg | 00:08:48 | 19:09:58 | -14242.3 | 0.8234 | 2088.8 | 54.98 | 0 | 0 | 2088.8 | 54.98 | 2.5104 | 66.07 | 0 | 0 | 2.5104 | 66.07 | 2025-11-28 10:34:30 | -11.7271 | -1707.6771 | -44.945 | 0 | Close | 84.19715
1352 | 6 | 2 | CC DChg | 00:08:54 | 19:10:04 | -14242.3 | 0.8085 | 2112.6 | 55.6 | 0 | 0 | 2112.6 | 55.6 | 2.5298 | 66.58 | 0 | 0 | 2.5298 | 66.58 | 2025-11-28 10:34:36 | -11.5149 | -1593.044 | -41.9279 | 0 | Close | 85.15393
1353 | 6 | 2 | CC DChg | 00:09:00 | 19:10:10 | -14242.3 | 0.793 | 2136.3 | 56.23 | 0 | 0 | 2136.3 | 56.23 | 2.5488 | 67.08 | 0 | 0 | 2.5488 | 67.08 | 2025-11-28 10:34:42 | -11.2942 | -1531.4466 | -40.3067 | 0 | Close | 86.11075
1354 | 6 | 2 | CC DChg | 00:09:06 | 19:10:16 | -14242.3 | 0.7769 | 2160 | 56.85 | 0 | 0 | 2160 | 56.85 | 2.5674 | 67.57 | 0 | 0 | 2.5674 | 67.57 | 2025-11-28 10:34:48 | -11.0649 | -1474.352 | -38.804 | 0 | Close | 87.06755
1355 | 6 | 2 | CC DChg | 00:09:12 | 19:10:22 | -14242.3 | 0.7601 | 2183.8 | 57.48 | 0 | 0 | 2183.8 | 57.48 | 2.5857 | 68.05 | 0 | 0 | 2.5857 | 68.05 | 2025-11-28 10:34:54 | -10.8256 | -1412.9312 | -37.1875 | 0 | Close | 88.02436
1356 | 6 | 2 | CC DChg | 00:09:18 | 19:10:28 | -14242.3 | 0.7428 | 2207.5 | 58.1 | 0 | 0 | 2207.5 | 58.1 | 2.6035 | 68.52 | 0 | 0 | 2.6035 | 68.52 | 2025-11-28 10:35:00 | -10.5792 | -1372.0951 | -36.1127 | 0 | Close | 88.98118
1357 | 6 | 2 | CC DChg | 00:09:24 | 19:10:34 | -14242.3 | 0.7245 | 2231.2 | 58.72 | 0 | 0 | 2231.2 | 58.72 | 2.6209 | 68.98 | 0 | 0 | 2.6209 | 68.98 | 2025-11-28 10:35:06 | -10.3186 | -1297.0978 | -34.1388 | 0 | Close | 89.93798
1358 | 6 | 2 | CC DChg | 00:09:30 | 19:10:40 | -14242.3 | 0.7059 | 2255 | 59.35 | 0 | 0 | 2255 | 59.35 | 2.6379 | 69.43 | 0 | 0 | 2.6379 | 69.43 | 2025-11-28 10:35:12 | -10.0536 | -1276.1673 | -33.5879 | 0 | Close | 90.89477
1359 | 6 | 2 | CC DChg | 00:09:36 | 19:10:46 | -14242.3 | 0.6863 | 2278.7 | 59.97 | 0 | 0 | 2278.7 | 59.97 | 2.6544 | 69.86 | 0 | 0 | 2.6544 | 69.86 | 2025-11-28 10:35:18 | -9.7745 | -1211.0295 | -31.8736 | 0 | Close | 91.85154
1360 | 6 | 2 | CC DChg | 00:09:42 | 19:10:52 | -14242.3 | 0.6662 | 2302.5 | 60.6 | 0 | 0 | 2302.5 | 60.6 | 2.6704 | 70.28 | 0 | 0 | 2.6704 | 70.28 | 2025-11-28 10:35:24 | -9.4882 | -1180.9221 | -31.0811 | 0 | Close | 92.80832
1361 | 6 | 2 | CC DChg | 00:09:48 | 19:10:58 | -14242.3 | 0.646 | 2326.2 | 61.22 | 0 | 0 | 2326.2 | 61.22 | 2.686 | 70.69 | 0 | 0 | 2.686 | 70.69 | 2025-11-28 10:35:30 | -9.2005 | -1175.0671 | -30.9271 | 0 | Close | 93.7651
1362 | 6 | 2 | CC DChg | 00:09:54 | 19:11:04 | -14242.3 | 0.6246 | 2349.9 | 61.85 | 0 | 0 | 2349.9 | 61.85 | 2.7011 | 71.09 | 0 | 0 | 2.7011 | 71.09 | 2025-11-28 10:35:36 | -8.8957 | -1109.2253 | -29.1941 | 0 | Close | 94.72192
1363 | 6 | 2 | CC DChg | 00:10:00 | 19:11:10 | -14242.3 | 0.6029 | 2373.7 | 62.47 | 0 | 0 | 2373.7 | 62.47 | 2.7157 | 71.47 | 0 | 0 | 2.7157 | 71.47 | 2025-11-28 10:35:42 | -8.5867 | -1093.8413 | -28.7892 | 0 | Close | 95.67869
1364 | 6 | 2 | CC DChg | 00:10:06 | 19:11:16 | -14242.3 | 0.5806 | 2397.4 | 63.1 | 0 | 0 | 2397.4 | 63.1 | 2.7297 | 71.84 | 0 | 0 | 2.7297 | 71.84 | 2025-11-28 10:35:48 | -8.2691 | -1064.4026 | -28.0144 | 0 | Close | 96.63546
1365 | 6 | 2 | CC DChg | 00:10:12 | 19:11:22 | -14242.3 | 0.5583 | 2421.1 | 63.72 | 0 | 0 | 2421.1 | 63.72 | 2.7432 | 72.2 | 0 | 0 | 2.7432 | 72.2 | 2025-11-28 10:35:54 | -7.9515 | -1064.3866 | -28.014 | 0 | Close | 97.59222
1366 | 6 | 2 | CC DChg | 00:10:18 | 19:11:28 | -14248.5 | 0.5354 | 2444.9 | 64.35 | 0 | 0 | 2444.9 | 64.35 | 2.7562 | 72.54 | 0 | 0 | 2.7562 | 72.54 | 2025-11-28 10:36:00 | -7.6287 | -1036.786 | -27.2876 | 0 | Close | 98.54924
1367 | 6 | 2 | CC DChg | 00:10:24 | 19:11:34 | -14229.9 | 0.5124 | 2468.6 | 64.97 | 0 | 0 | 2468.6 | 64.97 | 2.7686 | 72.87 | 0 | 0 | 2.7686 | 72.87 | 2025-11-28 10:36:06 | -7.2914 | -1031.9845 | -27.1612 | 0 | Close | 99.50599
1368 | 6 | 2 | CC DChg | 00:10:27 | 19:11:37 | -14236.1 | 0.4997 | 2480.9 | 65.29 | 0 | 0 | 2480.9 | 65.29 | 2.7748 | 73.03 | 0 | 0 | 2.7748 | 73.03 | 2025-11-28 10:36:09 | -7.1138 | -965.0254 | -25.3989 | 0 | Close | 100 |  | 1
1369 | 6 | 3 | CC Chg | 00:00:00 | 19:11:37 | 0 | 0.7161 | 0 | 0 | 0 | 0 | 0 | 0 | 0 | 0 | 0 | 0 | 0 | 0 | 2025-11-28 10:36:09 | 0 | 0 | 0 | 0 | Close | 0 |  | 0
1370 | 6 | 3 | CC Chg | 00:05:00 | 19:16:37 | 942.5 | 1.4456 | 78.3 | 2.06 | 78.3 | 2.06 | 0 | 0 | 0.1061 | 2.79 | 0.1061 | 2.79 | 0 | 0 | 2025-11-28 10:41:09 | 1.3624 | 107.3432 | 2.8252 | 0 | Close | 3.10711
1371 | 6 | 3 | CC Chg | 00:10:00 | 19:21:37 | 939.4 | 1.4955 | 156.7 | 4.12 | 156.7 | 4.12 | 0 | 0 | 0.2217 | 5.83 | 0.2217 | 5.83 | 0 | 0 | 2025-11-28 10:46:09 | 1.4048 | 1571.2484 | 41.3543 | 0 | Close | 6.218126
1372 | 6 | 3 | CC Chg | 00:15:00 | 19:26:37 | 939.4 | 1.5197 | 235.1 | 6.19 | 235.1 | 6.19 | 0 | 0 | 0.34 | 8.95 | 0.34 | 8.95 | 0 | 0 | 2025-11-28 10:51:09 | 1.4275 | 3239.472 | 85.2609 | 0 | Close | 9.328743
1373 | 6 | 3 | CC Chg | 00:20:00 | 19:31:37 | 939.4 | 1.5358 | 313.5 | 8.25 | 313.5 | 8.25 | 0 | 0 | 0.4598 | 12.1 | 0.4598 | 12.1 | 0 | 0 | 2025-11-28 10:56:09 | 1.4427 | 4868.9827 | 128.1487 | 0 | Close | 12.43918
1374 | 6 | 3 | CC Chg | 00:25:00 | 19:36:37 | 942.5 | 1.5488 | 391.9 | 10.31 | 391.9 | 10.31 | 0 | 0 | 0.5807 | 15.28 | 0.5807 | 15.28 | 0 | 0 | 2025-11-28 11:01:09 | 1.4597 | 6030.0393 | 158.707 | 0 | Close | 15.54961
1375 | 6 | 3 | CC Chg | 00:30:00 | 19:41:37 | 939.4 | 1.56 | 470.3 | 12.38 | 470.3 | 12.38 | 0 | 0 | 0.7026 | 18.49 | 0.7026 | 18.49 | 0 | 0 | 2025-11-28 11:06:09 | 1.4654 | 6999.8095 | 184.2307 | 0 | Close | 18.66033
1376 | 6 | 3 | CC Chg | 00:35:00 | 19:46:37 | 942.5 | 1.5711 | 548.7 | 14.44 | 548.7 | 14.44 | 0 | 0 | 0.8253 | 21.72 | 0.8253 | 21.72 | 0 | 0 | 2025-11-28 11:11:09 | 1.4807 | 7062.03 | 185.8683 | 0 | Close | 21.77068
1377 | 6 | 3 | CC Chg | 00:40:00 | 19:51:37 | 942.5 | 1.5814 | 627.1 | 16.5 | 627.1 | 16.5 | 0 | 0 | 0.9489 | 24.97 | 0.9489 | 24.97 | 0 | 0 | 2025-11-28 11:16:09 | 1.4904 | 7610.1661 | 200.2949 | 0 | Close | 24.88088
1378 | 6 | 3 | CC Chg | 00:45:00 | 19:56:37 | 942.5 | 1.5916 | 705.4 | 18.57 | 705.4 | 18.57 | 0 | 0 | 1.0732 | 28.25 | 1.0732 | 28.25 | 0 | 0 | 2025-11-28 11:21:09 | 1.5 | 7684.9194 | 202.2624 | 0 | Close | 27.99114
1379 | 6 | 3 | CC Chg | 00:50:00 | 20:01:37 | 942.5 | 1.6021 | 783.8 | 20.63 | 783.8 | 20.63 | 0 | 0 | 1.1983 | 31.54 | 1.1983 | 31.54 | 0 | 0 | 2025-11-28 11:26:09 | 1.5099 | 7463.3312 | 196.4303 | 0 | Close | 31.10055
1380 | 6 | 3 | CC Chg | 00:55:00 | 20:06:37 | 939.4 | 1.6121 | 862.2 | 22.69 | 862.2 | 22.69 | 0 | 0 | 1.3243 | 34.86 | 1.3243 | 34.86 | 0 | 0 | 2025-11-28 11:31:09 | 1.5143 | 7839.0311 | 206.3185 | 0 | Close | 34.21098
1381 | 6 | 3 | CC Chg | 01:00:00 | 20:11:37 | 939.4 | 1.622 | 940.6 | 24.76 | 940.6 | 24.76 | 0 | 0 | 1.4511 | 38.19 | 1.4511 | 38.19 | 0 | 0 | 2025-11-28 11:36:09 | 1.5236 | 7918.4557 | 208.4089 | 0 | Close | 37.32149
1382 | 6 | 3 | CC Chg | 01:05:00 | 20:16:37 | 942.5 | 1.6319 | 1019 | 26.82 | 1019 | 26.82 | 0 | 0 | 1.5786 | 41.55 | 1.5786 | 41.55 | 0 | 0 | 2025-11-28 11:41:09 | 1.538 | 7918.3479 | 208.4061 | 0 | Close | 40.43197
1383 | 6 | 3 | CC Chg | 01:10:00 | 20:21:37 | 939.4 | 1.6418 | 1097.4 | 28.88 | 1097.4 | 28.88 | 0 | 0 | 1.707 | 44.93 | 1.707 | 44.93 | 0 | 0 | 2025-11-28 11:46:09 | 1.5422 | 7918.3389 | 208.4059 | 0 | Close | 43.54244
1384 | 6 | 3 | CC Chg | 01:15:00 | 20:26:37 | 939.4 | 1.6517 | 1175.8 | 30.95 | 1175.8 | 30.95 | 0 | 0 | 1.836 | 48.32 | 1.836 | 48.32 | 0 | 0 | 2025-11-28 11:51:09 | 1.5515 | 7918.2492 | 208.4035 | 0 | Close | 46.65287
1385 | 6 | 3 | CC Chg | 01:20:00 | 20:31:37 | 939.4 | 1.6613 | 1254.2 | 33.01 | 1254.2 | 33.01 | 0 | 0 | 1.9659 | 51.74 | 1.9659 | 51.74 | 0 | 0 | 2025-11-28 11:56:09 | 1.5606 | 8166.0833 | 214.9263 | 0 | Close | 49.76346
1386 | 6 | 3 | CC Chg | 01:25:00 | 20:36:37 | 942.5 | 1.6716 | 1332.6 | 35.07 | 1332.6 | 35.07 | 0 | 0 | 2.0966 | 55.18 | 2.0966 | 55.18 | 0 | 0 | 2025-11-28 12:01:09 | 1.5754 | 7611.0982 | 200.3195 | 0 | Close | 52.87404
1387 | 6 | 3 | CC Chg | 01:30:00 | 20:41:37 | 939.4 | 1.6821 | 1411 | 37.14 | 1411 | 37.14 | 0 | 0 | 2.228 | 58.64 | 2.228 | 58.64 | 0 | 0 | 2025-11-28 12:06:09 | 1.5801 | 7466.8444 | 196.5228 | 0 | Close | 55.98492
1388 | 6 | 3 | CC Chg | 01:35:00 | 20:46:37 | 939.4 | 1.693 | 1489.4 | 39.2 | 1489.4 | 39.2 | 0 | 0 | 2.3604 | 62.12 | 2.3604 | 62.12 | 0 | 0 | 2025-11-28 12:11:09 | 1.5903 | 7193.4108 | 189.3262 | 0 | Close | 59.09605
1389 | 6 | 3 | CC Chg | 01:40:00 | 20:51:37 | 942.5 | 1.7035 | 1567.8 | 41.26 | 1567.8 | 41.26 | 0 | 0 | 2.4935 | 65.63 | 2.4935 | 65.63 | 0 | 0 | 2025-11-28 12:16:09 | 1.6055 | 7465.6677 | 196.4918 | 0 | Close | 62.20644
1390 | 6 | 3 | CC Chg | 01:45:00 | 20:56:37 | 942.5 | 1.7147 | 1646.2 | 43.33 | 1646.2 | 43.33 | 0 | 0 | 2.6275 | 69.15 | 2.6275 | 69.15 | 0 | 0 | 2025-11-28 12:21:09 | 1.616 | 7000.619 | 184.252 | 0 | Close | 65.31752
1391 | 6 | 3 | CC Chg | 01:50:00 | 21:01:37 | 939.4 | 1.7258 | 1724.6 | 45.39 | 1724.6 | 45.39 | 0 | 0 | 2.7623 | 72.7 | 2.7623 | 72.7 | 0 | 0 | 2025-11-28 12:26:09 | 1.6211 | 7062.951 | 185.8926 | 0 | Close | 68.42828
1392 | 6 | 3 | CC Chg | 01:55:00 | 21:06:37 | 942.5 | 1.7373 | 1803 | 47.45 | 1803 | 47.45 | 0 | 0 | 2.8981 | 76.28 | 2.8981 | 76.28 | 0 | 0 | 2025-11-28 12:31:09 | 1.6373 | 6816.4792 | 179.4056 | 0 | Close | 71.53867
1393 | 6 | 3 | CC Chg | 02:00:00 | 21:11:37 | 942.5 | 1.7494 | 1881.4 | 49.52 | 1881.4 | 49.52 | 0 | 0 | 3.0348 | 79.87 | 3.0348 | 79.87 | 0 | 0 | 2025-11-28 12:36:09 | 1.6487 | 6480.1469 | 170.5535 | 0 | Close | 74.64986
1394 | 6 | 3 | CC Chg | 02:05:00 | 21:16:37 | 939.4 | 1.7621 | 1959.8 | 51.58 | 1959.8 | 51.58 | 0 | 0 | 3.1724 | 83.5 | 3.1724 | 83.5 | 0 | 0 | 2025-11-28 12:41:09 | 1.6552 | 6173.6483 | 162.4867 | 0 | Close | 77.76088
1395 | 6 | 3 | CC Chg | 02:10:00 | 21:21:37 | 939.4 | 1.7757 | 2038.2 | 53.64 | 2038.2 | 53.64 | 0 | 0 | 3.3111 | 87.15 | 3.3111 | 87.15 | 0 | 0 | 2025-11-28 12:46:09 | 1.668 | 5765.4118 | 151.7421 | 0 | Close | 80.87207
1396 | 6 | 3 | CC Chg | 02:15:00 | 21:26:37 | 942.5 | 1.7912 | 2116.6 | 55.71 | 2116.6 | 55.71 | 0 | 0 | 3.451 | 90.83 | 3.451 | 90.83 | 0 | 0 | 2025-11-28 12:51:09 | 1.6881 | 5059.4753 | 133.1623 | 0 | Close | 83.98374
1397 | 6 | 3 | CC Chg | 02:20:00 | 21:31:37 | 939.4 | 1.8092 | 2195 | 57.77 | 2195 | 57.77 | 0 | 0 | 3.5921 | 94.54 | 3.5921 | 94.54 | 0 | 0 | 2025-11-28 12:56:09 | 1.6995 | 4356.5926 | 114.6629 | 0 | Close | 87.09529
1398 | 6 | 3 | CC Chg | 02:25:00 | 21:36:37 | 939.4 | 1.8278 | 2273.4 | 59.84 | 2273.4 | 59.84 | 0 | 0 | 3.7347 | 98.3 | 3.7347 | 98.3 | 0 | 0 | 2025-11-28 13:01:09 | 1.717 | 4215.6655 | 110.9537 | 0 | Close | 90.20655
1399 | 6 | 3 | CC Chg | 02:30:00 | 21:41:37 | 942.5 | 1.8498 | 2351.8 | 61.9 | 2351.8 | 61.9 | 0 | 0 | 3.8789 | 102.09 | 3.8789 | 102.09 | 0 | 0 | 2025-11-28 13:06:09 | 1.7434 | 3563.8869 | 93.7993 | 0 | Close | 93.31757
1400 | 6 | 3 | CC Chg | 02:35:00 | 21:46:37 | 942.5 | 1.8734 | 2430.2 | 63.96 | 2430.2 | 63.96 | 0 | 0 | 4.0248 | 105.93 | 4.0248 | 105.93 | 0 | 0 | 2025-11-28 13:11:09 | 1.7656 | 3322.3051 | 87.441 | 0 | Close | 96.42863
1401 | 6 | 3 | CC Chg | 02:40:00 | 21:51:37 | 942.5 | 1.8967 | 2508.6 | 66.03 | 2508.6 | 66.03 | 0 | 0 | 4.1726 | 109.82 | 4.1726 | 109.82 | 0 | 0 | 2025-11-28 13:16:09 | 1.7876 | 3364.784 | 88.5591 | 0 | Close | 99.53942
1402 | 6 | 3 | CC Chg | 02:40:44 | 21:52:22 | 942.5 | 1.9001 | 2520.2 | 66.33 | 2520.2 | 66.33 | 0 | 0 | 4.1946 | 110.4 | 4.1946 | 110.4 | 0 | 0 | 2025-11-28 13:16:54 | 1.7908 | 3414.0654 | 89.8561 | 0 | Close | 100 |  | 1
1403 | 7 | 2 | CC DChg | 00:00:00 | 21:52:22 | -14239.2 | 1.6902 | 0 | 0 | 0 | 0 | 0 | 0 | 0 | 0 | 0 | 0 | 0 | 0 | 2025-11-28 13:16:54 | -24.0671 | 0 | 0 | 0 | Close | 0 |  | 0
1404 | 7 | 2 | CC DChg | 00:00:06 | 21:52:28 | -14242.3 | 1.6021 | 23.7 | 0.62 | 0 | 0 | 23.7 | 0.62 | 0.0387 | 1.02 | 0 | 0 | 0.0387 | 1.02 | 2025-11-28 13:17:00 | -22.8176 | -269.4121 | -7.0908 | 0 | Close | 0.8834644
1405 | 7 | 2 | CC DChg | 00:00:12 | 21:52:34 | -14242.3 | 1.5733 | 47.5 | 1.25 | 0 | 0 | 47.5 | 1.25 | 0.0764 | 2.01 | 0 | 0 | 0.0764 | 2.01 | 2025-11-28 13:17:06 | -22.4074 | -824.2017 | -21.6925 | 0 | Close | 1.766996
1406 | 7 | 2 | CC DChg | 00:00:18 | 21:52:40 | -14242.3 | 1.5525 | 71.2 | 1.87 | 0 | 0 | 71.2 | 1.87 | 0.1134 | 2.99 | 0 | 0 | 0.1134 | 2.99 | 2025-11-28 13:17:12 | -22.1112 | -1141.1859 | -30.0353 | 0 | Close | 2.650515
1407 | 7 | 2 | CC DChg | 00:00:24 | 21:52:46 | -14242.3 | 1.5349 | 94.9 | 2.5 | 0 | 0 | 94.9 | 2.5 | 0.1501 | 3.95 | 0 | 0 | 0.1501 | 3.95 | 2025-11-28 13:17:18 | -21.8605 | -1348.7033 | -35.497 | 0 | Close | 3.534053
1408 | 7 | 2 | CC DChg | 00:00:30 | 21:52:52 | -14242.3 | 1.52 | 118.7 | 3.12 | 0 | 0 | 118.7 | 3.12 | 0.1863 | 4.9 | 0 | 0 | 0.1863 | 4.9 | 2025-11-28 13:17:24 | -21.6483 | -1593.0649 | -41.9285 | 0 | Close | 4.417572
1409 | 7 | 2 | CC DChg | 00:00:36 | 21:52:58 | -14242.3 | 1.5063 | 142.4 | 3.75 | 0 | 0 | 142.4 | 3.75 | 0.2222 | 5.85 | 0 | 0 | 0.2222 | 5.85 | 2025-11-28 13:17:30 | -21.4532 | -1732.5653 | -45.6001 | 0 | Close | 5.301071
1410 | 7 | 2 | CC DChg | 00:00:42 | 21:53:04 | -14242.3 | 1.4939 | 166.2 | 4.37 | 0 | 0 | 166.2 | 4.37 | 0.2578 | 6.79 | 0 | 0 | 0.2578 | 6.79 | 2025-11-28 13:17:36 | -21.2766 | -1914.2545 | -50.382 | 0 | Close | 6.184593
1411 | 7 | 2 | CC DChg | 00:00:48 | 21:53:10 | -14242.3 | 1.4825 | 189.9 | 5 | 0 | 0 | 189.9 | 5 | 0.2932 | 7.72 | 0 | 0 | 0.2932 | 7.72 | 2025-11-28 13:17:42 | -21.1142 | -2082.1637 | -54.8013 | 0 | Close | 7.068112
1412 | 7 | 2 | CC DChg | 00:00:54 | 21:53:16 | -14242.3 | 1.4719 | 213.6 | 5.62 | 0 | 0 | 213.6 | 5.62 | 0.3282 | 8.64 | 0 | 0 | 0.3282 | 8.64 | 2025-11-28 13:17:48 | -20.9633 | -2239.2998 | -58.937 | 0 | Close | 7.951628
1413 | 7 | 2 | CC DChg | 00:01:00 | 21:53:22 | -14239.2 | 1.4617 | 237.4 | 6.25 | 0 | 0 | 237.4 | 6.25 | 0.363 | 9.55 | 0 | 0 | 0.363 | 9.55 | 2025-11-28 13:17:54 | -20.8135 | -2327.1678 | -61.2496 | 0 | Close | 8.835163
1414 | 7 | 2 | CC DChg | 00:01:06 | 21:53:28 | -14239.2 | 1.4524 | 261.1 | 6.87 | 0 | 0 | 261.1 | 6.87 | 0.3976 | 10.47 | 0 | 0 | 0.3976 | 10.47 | 2025-11-28 13:18:00 | -20.681 | -2552.2796 | -67.1744 | 0 | Close | 9.718665
1415 | 7 | 2 | CC DChg | 00:01:12 | 21:53:34 | -14242.3 | 1.4437 | 284.8 | 7.5 | 0 | 0 | 284.8 | 7.5 | 0.432 | 11.37 | 0 | 0 | 0.432 | 11.37 | 2025-11-28 13:18:06 | -20.5616 | -2728.3269 | -71.8079 | 0 | Close | 10.60218
1416 | 7 | 2 | CC DChg | 00:01:18 | 21:53:40 | -14242.3 | 1.4353 | 308.6 | 8.12 | 0 | 0 | 308.6 | 8.12 | 0.4662 | 12.27 | 0 | 0 | 0.4662 | 12.27 | 2025-11-28 13:18:12 | -20.442 | -2825.8545 | -74.3748 | 0 | Close | 11.48571
1417 | 7 | 2 | CC DChg | 00:01:24 | 21:53:46 | -14239.2 | 1.4276 | 332.3 | 8.75 | 0 | 0 | 332.3 | 8.75 | 0.5001 | 13.16 | 0 | 0 | 0.5001 | 13.16 | 2025-11-28 13:18:18 | -20.3279 | -3082.6378 | -81.1331 | 0 | Close | 12.36922
1418 | 7 | 2 | CC DChg | 00:01:30 | 21:53:52 | -14239.2 | 1.4198 | 356 | 9.37 | 0 | 0 | 356 | 9.37 | 0.5339 | 14.05 | 0 | 0 | 0.5339 | 14.05 | 2025-11-28 13:18:24 | -20.2168 | -3042.9886 | -80.0896 | 0 | Close | 13.25269
1419 | 7 | 2 | CC DChg | 00:01:36 | 21:53:58 | -14242.3 | 1.4127 | 379.8 | 10 | 0 | 0 | 379.8 | 10 | 0.5675 | 14.94 | 0 | 0 | 0.5675 | 14.94 | 2025-11-28 13:18:30 | -20.1201 | -3343.1487 | -87.9896 | 0 | Close | 14.13619
1420 | 7 | 2 | CC DChg | 00:01:42 | 21:54:04 | -14242.3 | 1.4059 | 403.5 | 10.62 | 0 | 0 | 403.5 | 10.62 | 0.601 | 15.82 | 0 | 0 | 0.601 | 15.82 | 2025-11-28 13:18:36 | -20.0233 | -3490.7386 | -91.8741 | 0 | Close | 15.01973
1421 | 7 | 2 | CC DChg | 00:01:48 | 21:54:10 | -14242.3 | 1.3991 | 427.3 | 11.25 | 0 | 0 | 427.3 | 11.25 | 0.6343 | 16.69 | 0 | 0 | 0.6343 | 16.69 | 2025-11-28 13:18:42 | -19.9264 | -3490.7516 | -91.8745 | 0 | Close | 15.90326
1422 | 7 | 2 | CC DChg | 00:01:54 | 21:54:16 | -14242.3 | 1.3929 | 451 | 11.87 | 0 | 0 | 451 | 11.87 | 0.6674 | 17.57 | 0 | 0 | 0.6674 | 17.57 | 2025-11-28 13:18:48 | -19.8381 | -3828.5806 | -100.7659 | 0 | Close | 16.7868
1423 | 7 | 2 | CC DChg | 00:02:00 | 21:54:22 | -14242.3 | 1.3864 | 474.7 | 12.49 | 0 | 0 | 474.7 | 12.49 | 0.7004 | 18.43 | 0 | 0 | 0.7004 | 18.43 | 2025-11-28 13:18:54 | -19.7455 | -3651.8359 | -96.1141 | 0 | Close | 17.67033
1424 | 7 | 2 | CC DChg | 00:02:06 | 21:54:28 | -14242.3 | 1.3802 | 498.5 | 13.12 | 0 | 0 | 498.5 | 13.12 | 0.7332 | 19.3 | 0 | 0 | 0.7332 | 19.3 | 2025-11-28 13:19:00 | -19.6572 | -3828.4516 | -100.7625 | 0 | Close | 18.55384
1425 | 7 | 2 | CC DChg | 00:02:12 | 21:54:34 | -14242.3 | 1.3743 | 522.2 | 13.74 | 0 | 0 | 522.2 | 13.74 | 0.7659 | 20.16 | 0 | 0 | 0.7659 | 20.16 | 2025-11-28 13:19:06 | -19.5732 | -4023.1186 | -105.886 | 0 | Close | 19.43735
1426 | 7 | 2 | CC DChg | 00:02:18 | 21:54:40 | -14242.3 | 1.3684 | 545.9 | 14.37 | 0 | 0 | 545.9 | 14.37 | 0.7985 | 21.02 | 0 | 0 | 0.7985 | 21.02 | 2025-11-28 13:19:12 | -19.4892 | -4023.1789 | -105.8876 | 0 | Close | 20.32087
1427 | 7 | 2 | CC DChg | 00:02:24 | 21:54:46 | -14239.2 | 1.3625 | 569.7 | 14.99 | 0 | 0 | 569.7 | 14.99 | 0.8309 | 21.87 | 0 | 0 | 0.8309 | 21.87 | 2025-11-28 13:19:18 | -19.4009 | -4023.1864 | -105.8878 | 0 | Close | 21.20439
1428 | 7 | 2 | CC DChg | 00:02:30 | 21:54:52 | -14242.3 | 1.3569 | 593.4 | 15.62 | 0 | 0 | 593.4 | 15.62 | 0.8632 | 22.72 | 0 | 0 | 0.8632 | 22.72 | 2025-11-28 13:19:24 | -19.3254 | -4238.7143 | -111.5604 | 0 | Close | 22.08792
1429 | 7 | 2 | CC DChg | 00:02:36 | 21:54:58 | -14242.3 | 1.351 | 617.2 | 16.24 | 0 | 0 | 617.2 | 16.24 | 0.8953 | 23.56 | 0 | 0 | 0.8953 | 23.56 | 2025-11-28 13:19:30 | -19.2414 | -4023.2467 | -105.8894 | 0 | Close | 22.97145
1430 | 7 | 2 | CC DChg | 00:02:42 | 21:55:04 | -14242.3 | 1.3454 | 640.9 | 16.87 | 0 | 0 | 640.9 | 16.87 | 0.9273 | 24.41 | 0 | 0 | 0.9273 | 24.41 | 2025-11-28 13:19:36 | -19.1616 | -4238.7937 | -111.5625 | 0 | Close | 23.85499
1431 | 7 | 2 | CC DChg | 00:02:48 | 21:55:10 | -14242.3 | 1.3399 | 664.6 | 17.49 | 0 | 0 | 664.6 | 17.49 | 0.9592 | 25.24 | 0 | 0 | 0.9592 | 25.24 | 2025-11-28 13:19:42 | -19.0833 | -4315.7576 | -113.5881 | 0 | Close | 24.73851
1432 | 7 | 2 | CC DChg | 00:02:54 | 21:55:16 | -14242.3 | 1.334 | 688.4 | 18.12 | 0 | 0 | 688.4 | 18.12 | 0.9909 | 26.08 | 0 | 0 | 0.9909 | 26.08 | 2025-11-28 13:19:48 | -18.9992 | -4023.194 | -105.888 | 0 | Close | 25.62204
1433 | 7 | 2 | CC DChg | 00:03:00 | 21:55:22 | -14242.3 | 1.3284 | 712.1 | 18.74 | 0 | 0 | 712.1 | 18.74 | 1.0225 | 26.91 | 0 | 0 | 1.0225 | 26.91 | 2025-11-28 13:19:54 | -18.9195 | -4238.7143 | -111.5604 | 0 | Close | 26.50556
1434 | 7 | 2 | CC DChg | 00:03:06 | 21:55:28 | -14242.3 | 1.3225 | 735.8 | 19.37 | 0 | 0 | 735.8 | 19.37 | 1.054 | 27.74 | 0 | 0 | 1.054 | 27.74 | 2025-11-28 13:20:00 | -18.8355 | -4023.2392 | -105.8892 | 0 | Close | 27.3891
1435 | 7 | 2 | CC DChg | 00:03:12 | 21:55:34 | -14242.3 | 1.3166 | 759.6 | 19.99 | 0 | 0 | 759.6 | 19.99 | 1.0853 | 28.56 | 0 | 0 | 1.0853 | 28.56 | 2025-11-28 13:20:06 | -18.7514 | -4023.1337 | -105.8864 | 0 | Close | 28.27261
1436 | 7 | 2 | CC DChg | 00:03:18 | 21:55:40 | -14242.3 | 1.3107 | 783.3 | 20.62 | 0 | 0 | 783.3 | 20.62 | 1.1165 | 29.38 | 0 | 0 | 1.1165 | 29.38 | 2025-11-28 13:20:12 | -18.6674 | -4023.1412 | -105.8866 | 0 | Close | 29.15612
1437 | 7 | 2 | CC DChg | 00:03:24 | 21:55:46 | -14242.3 | 1.3048 | 807 | 21.24 | 0 | 0 | 807 | 21.24 | 1.1475 | 30.2 | 0 | 0 | 1.1475 | 30.2 | 2025-11-28 13:20:18 | -18.5834 | -4023.2316 | -105.889 | 0 | Close | 30.03966
1438 | 7 | 2 | CC DChg | 00:03:30 | 21:55:52 | -14242.3 | 1.2989 | 830.8 | 21.87 | 0 | 0 | 830.8 | 21.87 | 1.1784 | 31.01 | 0 | 0 | 1.1784 | 31.01 | 2025-11-28 13:20:24 | -18.4993 | -4023.2467 | -105.8894 | 0 | Close | 30.9232
1439 | 7 | 2 | CC DChg | 00:03:36 | 21:55:58 | -14242.3 | 1.2927 | 854.5 | 22.49 | 0 | 0 | 854.5 | 22.49 | 1.2092 | 31.82 | 0 | 0 | 1.2092 | 31.82 | 2025-11-28 13:20:30 | -18.411 | -3828.5735 | -100.7657 | 0 | Close | 31.80673
1440 | 7 | 2 | CC DChg | 00:03:42 | 21:56:04 | -14242.3 | 1.2862 | 878.3 | 23.12 | 0 | 0 | 878.3 | 23.12 | 1.2398 | 32.63 | 0 | 0 | 1.2398 | 32.63 | 2025-11-28 13:20:36 | -18.3185 | -3651.8974 | -96.1157 | 0 | Close | 32.69028
1441 | 7 | 2 | CC DChg | 00:03:48 | 21:56:10 | -14242.3 | 1.2803 | 902 | 23.74 | 0 | 0 | 902 | 23.74 | 1.2702 | 33.43 | 0 | 0 | 1.2702 | 33.43 | 2025-11-28 13:20:42 | -18.2344 | -4023.1111 | -105.8858 | 0 | Close | 33.57378
1442 | 7 | 2 | CC DChg | 00:03:54 | 21:56:16 | -14242.3 | 1.2738 | 925.7 | 24.36 | 0 | 0 | 925.7 | 24.36 | 1.3005 | 34.23 | 0 | 0 | 1.3005 | 34.23 | 2025-11-28 13:20:48 | -18.1419 | -3651.8291 | -96.1139 | 0 | Close | 34.45731
1443 | 7 | 2 | CC DChg | 00:04:00 | 21:56:22 | -14242.3 | 1.2673 | 949.5 | 24.99 | 0 | 0 | 949.5 | 24.99 | 1.3307 | 35.02 | 0 | 0 | 1.3307 | 35.02 | 2025-11-28 13:20:54 | -18.0493 | -3651.8017 | -96.1132 | 0 | Close | 35.34083
1444 | 7 | 2 | CC DChg | 00:04:06 | 21:56:28 | -14242.3 | 1.2608 | 973.2 | 25.61 | 0 | 0 | 973.2 | 25.61 | 1.3607 | 35.81 | 0 | 0 | 1.3607 | 35.81 | 2025-11-28 13:21:00 | -17.9567 | -3651.8701 | -96.115 | 0 | Close | 36.22437
1445 | 7 | 2 | CC DChg | 00:04:12 | 21:56:34 | -14242.3 | 1.254 | 996.9 | 26.24 | 0 | 0 | 996.9 | 26.24 | 1.3906 | 36.6 | 0 | 0 | 1.3906 | 36.6 | 2025-11-28 13:21:06 | -17.8599 | -3490.6797 | -91.8726 | 0 | Close | 37.10789
1446 | 7 | 2 | CC DChg | 00:04:18 | 21:56:40 | -14242.3 | 1.2478 | 1020.7 | 26.86 | 0 | 0 | 1020.7 | 26.86 | 1.4202 | 37.38 | 0 | 0 | 1.4202 | 37.38 | 2025-11-28 13:21:12 | -17.7716 | -3828.5591 | -100.7653 | 0 | Close | 37.99142
1447 | 7 | 2 | CC DChg | 00:04:24 | 21:56:46 | -14242.3 | 1.241 | 1044.4 | 27.49 | 0 | 0 | 1044.4 | 27.49 | 1.4498 | 38.16 | 0 | 0 | 1.4498 | 38.16 | 2025-11-28 13:21:18 | -17.6747 | -3490.7451 | -91.8743 | 0 | Close | 38.87495
1448 | 7 | 2 | CC DChg | 00:04:30 | 21:56:52 | -14242.3 | 1.2341 | 1068.2 | 28.11 | 0 | 0 | 1068.2 | 28.11 | 1.4792 | 38.93 | 0 | 0 | 1.4792 | 38.93 | 2025-11-28 13:21:24 | -17.5764 | -3440.1675 | -90.5431 | 0 | Close | 39.75849
1449 | 7 | 2 | CC DChg | 00:04:36 | 21:56:58 | -14239.2 | 1.2273 | 1091.9 | 28.74 | 0 | 0 | 1091.9 | 28.74 | 1.5084 | 39.7 | 0 | 0 | 1.5084 | 39.7 | 2025-11-28 13:21:30 | -17.4758 | -3490.7451 | -91.8743 | 0 | Close | 40.64202
1450 | 7 | 2 | CC DChg | 00:04:42 | 21:57:04 | -14242.3 | 1.2205 | 1115.6 | 29.36 | 0 | 0 | 1115.6 | 29.36 | 1.5374 | 40.46 | 0 | 0 | 1.5374 | 40.46 | 2025-11-28 13:21:36 | -17.3827 | -3490.6144 | -91.8708 | 0 | Close | 41.52552
1451 | 7 | 2 | CC DChg | 00:04:48 | 21:57:10 | -14242.3 | 1.2134 | 1139.4 | 29.99 | 0 | 0 | 1139.4 | 29.99 | 1.5663 | 41.22 | 0 | 0 | 1.5663 | 41.22 | 2025-11-28 13:21:42 | -17.2816 | -3343.0986 | -87.9883 | 0 | Close | 42.40902
1452 | 7 | 2 | CC DChg | 00:04:54 | 21:57:16 | -14242.3 | 1.2065 | 1163.1 | 30.61 | 0 | 0 | 1163.1 | 30.61 | 1.595 | 41.98 | 0 | 0 | 1.595 | 41.98 | 2025-11-28 13:21:48 | -17.1833 | -3440.1159 | -90.5418 | 0 | Close | 43.29254
1453 | 7 | 2 | CC DChg | 00:05:00 | 21:57:22 | -14242.3 | 1.2 | 1186.8 | 31.24 | 0 | 0 | 1186.8 | 31.24 | 1.6236 | 42.73 | 0 | 0 | 1.6236 | 42.73 | 2025-11-28 13:21:54 | -17.0908 | -3651.8701 | -96.115 | 0 | Close | 44.17608
1454 | 7 | 2 | CC DChg | 00:05:06 | 21:57:28 | -14242.3 | 1.1929 | 1210.6 | 31.86 | 0 | 0 | 1210.6 | 31.86 | 1.652 | 43.48 | 0 | 0 | 1.652 | 43.48 | 2025-11-28 13:22:00 | -16.9897 | -3343.2238 | -87.9916 | 0 | Close | 45.05961
1455 | 7 | 2 | CC DChg | 00:05:12 | 21:57:34 | -14239.2 | 1.1861 | 1234.3 | 32.49 | 0 | 0 | 1234.3 | 32.49 | 1.6802 | 44.22 | 0 | 0 | 1.6802 | 44.22 | 2025-11-28 13:22:06 | -16.8891 | -3490.6928 | -91.8729 | 0 | Close | 45.94313
1456 | 7 | 2 | CC DChg | 00:05:18 | 21:57:40 | -14242.3 | 1.1793 | 1258 | 33.11 | 0 | 0 | 1258 | 33.11 | 1.7083 | 44.96 | 0 | 0 | 1.7083 | 44.96 | 2025-11-28 13:22:12 | -16.796 | -3490.6667 | -91.8722 | 0 | Close | 46.82664
1457 | 7 | 2 | CC DChg | 00:05:24 | 21:57:46 | -14239.2 | 1.1724 | 1281.8 | 33.74 | 0 | 0 | 1281.8 | 33.74 | 1.7362 | 45.7 | 0 | 0 | 1.7362 | 45.7 | 2025-11-28 13:22:18 | -16.694 | -3440.0515 | -90.5401 | 0 | Close | 47.71015
1458 | 7 | 2 | CC DChg | 00:05:30 | 21:57:52 | -14242.3 | 1.1653 | 1305.5 | 34.36 | 0 | 0 | 1305.5 | 34.36 | 1.7639 | 46.43 | 0 | 0 | 1.7639 | 46.43 | 2025-11-28 13:22:24 | -16.5966 | -3343.1487 | -87.9896 | 0 | Close | 48.59366
1459 | 7 | 2 | CC DChg | 00:05:36 | 21:57:58 | -14242.3 | 1.1585 | 1329.3 | 34.99 | 0 | 0 | 1329.3 | 34.99 | 1.7915 | 47.15 | 0 | 0 | 1.7915 | 47.15 | 2025-11-28 13:22:30 | -16.4997 | -3490.732 | -91.8739 | 0 | Close | 49.47719
1460 | 7 | 2 | CC DChg | 00:05:42 | 21:58:04 | -14242.3 | 1.152 | 1353 | 35.61 | 0 | 0 | 1353 | 35.61 | 1.8189 | 47.87 | 0 | 0 | 1.8189 | 47.87 | 2025-11-28 13:22:36 | -16.4071 | -3651.8427 | -96.1143 | 0 | Close | 50.36072
1461 | 7 | 2 | CC DChg | 00:05:48 | 21:58:10 | -14242.3 | 1.1452 | 1376.7 | 36.23 | 0 | 0 | 1376.7 | 36.23 | 1.8462 | 48.59 | 0 | 0 | 1.8462 | 48.59 | 2025-11-28 13:22:42 | -16.3103 | -3490.6405 | -91.8715 | 0 | Close | 51.24422
1462 | 7 | 2 | CC DChg | 00:05:54 | 21:58:16 | -14242.3 | 1.138 | 1400.5 | 36.86 | 0 | 0 | 1400.5 | 36.86 | 1.8733 | 49.3 | 0 | 0 | 1.8733 | 49.3 | 2025-11-28 13:22:48 | -16.2077 | -3296.6667 | -86.7663 | 0 | Close | 52.12772
1463 | 7 | 2 | CC DChg | 00:06:00 | 21:58:22 | -14242.3 | 1.1312 | 1424.2 | 37.48 | 0 | 0 | 1424.2 | 37.48 | 1.9002 | 50.01 | 0 | 0 | 1.9002 | 50.01 | 2025-11-28 13:22:54 | -16.1109 | -3490.7712 | -91.875 | 0 | Close | 53.01126
1464 | 7 | 2 | CC DChg | 00:06:06 | 21:58:28 | -14242.3 | 1.1244 | 1447.9 | 38.11 | 0 | 0 | 1447.9 | 38.11 | 1.927 | 50.72 | 0 | 0 | 1.927 | 50.72 | 2025-11-28 13:23:00 | -16.0141 | -3490.7451 | -91.8743 | 0 | Close | 53.89479
1465 | 7 | 2 | CC DChg | 00:06:12 | 21:58:34 | -14242.3 | 1.1176 | 1471.7 | 38.73 | 0 | 0 | 1471.7 | 38.73 | 1.9536 | 51.42 | 0 | 0 | 1.9536 | 51.42 | 2025-11-28 13:23:06 | -15.9172 | -3490.7582 | -91.8746 | 0 | Close | 54.77833
1466 | 7 | 2 | CC DChg | 00:06:18 | 21:58:40 | -14239.2 | 1.1104 | 1495.4 | 39.36 | 0 | 0 | 1495.4 | 39.36 | 1.98 | 52.11 | 0 | 0 | 1.98 | 52.11 | 2025-11-28 13:23:12 | -15.8112 | -3296.7037 | -86.7672 | 0 | Close | 55.66183
1467 | 7 | 2 | CC DChg | 00:06:24 | 21:58:46 | -14242.3 | 1.1039 | 1519.1 | 39.98 | 0 | 0 | 1519.1 | 39.98 | 2.0063 | 52.81 | 0 | 0 | 2.0063 | 52.81 | 2025-11-28 13:23:18 | -15.7221 | -3651.6923 | -96.1103 | 0 | Close | 56.54533
1468 | 7 | 2 | CC DChg | 00:06:30 | 21:58:52 | -14242.3 | 1.0971 | 1542.9 | 40.61 | 0 | 0 | 1542.9 | 40.61 | 2.0324 | 53.49 | 0 | 0 | 2.0324 | 53.49 | 2025-11-28 13:23:24 | -15.6252 | -3490.6405 | -91.8715 | 0 | Close | 57.42883
1469 | 7 | 2 | CC DChg | 00:06:36 | 21:58:58 | -14242.3 | 1.09 | 1566.6 | 41.23 | 0 | 0 | 1566.6 | 41.23 | 2.0584 | 54.18 | 0 | 0 | 2.0584 | 54.18 | 2025-11-28 13:23:30 | -15.5241 | -3343.0736 | -87.9877 | 0 | Close | 58.31232
1470 | 7 | 2 | CC DChg | 00:06:42 | 21:59:04 | -14242.3 | 1.0828 | 1590.4 | 41.86 | 0 | 0 | 1590.4 | 41.86 | 2.0842 | 54.85 | 0 | 0 | 2.0842 | 54.85 | 2025-11-28 13:23:36 | -15.4216 | -3296.7901 | -86.7695 | 0 | Close | 59.19585
1471 | 7 | 2 | CC DChg | 00:06:48 | 21:59:10 | -14239.2 | 1.076 | 1614.1 | 42.48 | 0 | 0 | 1614.1 | 42.48 | 2.1098 | 55.53 | 0 | 0 | 2.1098 | 55.53 | 2025-11-28 13:23:42 | -15.3214 | -3490.5882 | -91.8702 | 0 | Close | 60.07934
1472 | 7 | 2 | CC DChg | 00:06:54 | 21:59:16 | -14242.3 | 1.0689 | 1637.8 | 43.11 | 0 | 0 | 1637.8 | 43.11 | 2.1353 | 56.2 | 0 | 0 | 2.1353 | 56.2 | 2025-11-28 13:23:48 | -15.2236 | -3343.0736 | -87.9877 | 0 | Close | 60.96283
1473 | 7 | 2 | CC DChg | 00:07:00 | 21:59:22 | -14242.3 | 1.0615 | 1661.6 | 43.73 | 0 | 0 | 1661.6 | 43.73 | 2.1605 | 56.86 | 0 | 0 | 2.1605 | 56.86 | 2025-11-28 13:23:54 | -15.1182 | -3207.5435 | -84.4206 | 0 | Close | 61.84632
1474 | 7 | 2 | CC DChg | 00:07:06 | 21:59:28 | -14242.3 | 1.0546 | 1685.3 | 44.36 | 0 | 0 | 1685.3 | 44.36 | 2.1857 | 57.53 | 0 | 0 | 2.1857 | 57.53 | 2025-11-28 13:24:00 | -15.0199 | -3440.0258 | -90.5394 | 0 | Close | 62.72982
1475 | 7 | 2 | CC DChg | 00:07:12 | 21:59:34 | -14242.3 | 1.0475 | 1709 | 44.98 | 0 | 0 | 1709 | 44.98 | 2.2106 | 58.18 | 0 | 0 | 2.2106 | 58.18 | 2025-11-28 13:24:06 | -14.9188 | -3343.1737 | -87.9903 | 0 | Close | 63.61333
1476 | 7 | 2 | CC DChg | 00:07:18 | 21:59:40 | -14242.3 | 1.0401 | 1732.8 | 45.61 | 0 | 0 | 1732.8 | 45.61 | 2.2354 | 58.83 | 0 | 0 | 2.2354 | 58.83 | 2025-11-28 13:24:12 | -14.8134 | -3207.6156 | -84.4225 | 0 | Close | 64.49684
1477 | 7 | 2 | CC DChg | 00:07:24 | 21:59:46 | -14242.3 | 1.0326 | 1756.5 | 46.23 | 0 | 0 | 1756.5 | 46.23 | 2.26 | 59.48 | 0 | 0 | 2.26 | 59.48 | 2025-11-28 13:24:18 | -14.7066 | -3164.8711 | -83.2975 | 0 | Close | 65.38035
1478 | 7 | 2 | CC DChg | 00:07:30 | 21:59:52 | -14242.3 | 1.0249 | 1780.2 | 46.86 | 0 | 0 | 1780.2 | 46.86 | 2.2844 | 60.12 | 0 | 0 | 2.2844 | 60.12 | 2025-11-28 13:24:24 | -14.5969 | -3082.7359 | -81.1357 | 0 | Close | 66.26389
1479 | 7 | 2 | CC DChg | 00:07:36 | 21:59:58 | -14242.3 | 1.0171 | 1804 | 47.48 | 0 | 0 | 1804 | 47.48 | 2.3086 | 60.76 | 0 | 0 | 2.3086 | 60.76 | 2025-11-28 13:24:30 | -14.4859 | -3043.2365 | -80.0961 | 0 | Close | 67.14743
1480 | 7 | 2 | CC DChg | 00:07:42 | 22:00:04 | -14242.3 | 1.0094 | 1827.7 | 48.1 | 0 | 0 | 1827.7 | 48.1 | 2.3327 | 61.39 | 0 | 0 | 2.3327 | 61.39 | 2025-11-28 13:24:36 | -14.3762 | -3082.6898 | -81.1345 | 0 | Close | 68.03095
1481 | 7 | 2 | CC DChg | 00:07:48 | 22:00:10 | -14242.3 | 1.0013 | 1851.5 | 48.73 | 0 | 0 | 1851.5 | 48.73 | 2.3565 | 62.02 | 0 | 0 | 2.3565 | 62.02 | 2025-11-28 13:24:42 | -14.2608 | -2930.4801 | -77.1285 | 0 | Close | 68.91448
1482 | 7 | 2 | CC DChg | 00:07:54 | 22:00:16 | -14242.3 | 0.9933 | 1875.2 | 49.35 | 0 | 0 | 1875.2 | 49.35 | 2.3802 | 62.65 | 0 | 0 | 2.3802 | 62.65 | 2025-11-28 13:24:48 | -14.1469 | -2967.0222 | -78.0902 | 0 | Close | 69.79798
1483 | 7 | 2 | CC DChg | 00:08:00 | 22:00:22 | -14242.3 | 0.9849 | 1898.9 | 49.98 | 0 | 0 | 1898.9 | 49.98 | 2.4037 | 63.26 | 0 | 0 | 2.4037 | 63.26 | 2025-11-28 13:24:54 | -14.0273 | -2825.7989 | -74.3733 | 0 | Close | 70.6815
1484 | 7 | 2 | CC DChg | 00:08:06 | 22:00:28 | -14242.3 | 0.9765 | 1922.7 | 50.6 | 0 | 0 | 1922.7 | 50.6 | 2.427 | 63.88 | 0 | 0 | 2.427 | 63.88 | 2025-11-28 13:25:00 | -13.9076 | -2825.7989 | -74.3733 | 0 | Close | 71.56502
1485 | 7 | 2 | CC DChg | 00:08:12 | 22:00:34 | -14242.3 | 0.9678 | 1946.4 | 51.23 | 0 | 0 | 1946.4 | 51.23 | 2.45 | 64.48 | 0 | 0 | 2.45 | 64.48 | 2025-11-28 13:25:06 | -13.7837 | -2728.378 | -71.8092 | 0 | Close | 72.44854
1486 | 7 | 2 | CC DChg | 00:08:18 | 22:00:40 | -14242.3 | 0.9592 | 1970.1 | 51.85 | 0 | 0 | 1970.1 | 51.85 | 2.4729 | 65.08 | 0 | 0 | 2.4729 | 65.08 | 2025-11-28 13:25:12 | -13.6612 | -2760 | -72.6415 | 0 | Close | 73.33204
1487 | 7 | 2 | CC DChg | 00:08:24 | 22:00:46 | -14242.3 | 0.9495 | 1993.9 | 52.48 | 0 | 0 | 1993.9 | 52.48 | 2.4955 | 65.68 | 0 | 0 | 2.4955 | 65.68 | 2025-11-28 13:25:18 | -13.5231 | -2447.1569 | -64.4077 | 0 | Close | 74.21559
1488 | 7 | 2 | CC DChg | 00:08:30 | 22:00:52 | -14242.3 | 0.9406 | 2017.6 | 53.1 | 0 | 0 | 2017.6 | 53.1 | 2.518 | 66.27 | 0 | 0 | 2.518 | 66.27 | 2025-11-28 13:25:24 | -13.3963 | -2667.0861 | -70.1961 | 0 | Close | 75.09912
1489 | 7 | 2 | CC DChg | 00:08:36 | 22:00:58 | -14242.3 | 0.9309 | 2041.4 | 53.73 | 0 | 0 | 2041.4 | 53.73 | 2.5402 | 66.86 | 0 | 0 | 2.5402 | 66.86 | 2025-11-28 13:25:30 | -13.2582 | -2447.1203 | -64.4067 | 0 | Close | 75.98265
1490 | 7 | 2 | CC DChg | 00:08:42 | 22:01:04 | -14239.2 | 0.9213 | 2065.1 | 54.35 | 0 | 0 | 2065.1 | 54.35 | 2.5622 | 67.43 | 0 | 0 | 2.5622 | 67.43 | 2025-11-28 13:25:36 | -13.1186 | -2472.537 | -65.0757 | 0 | Close | 76.86616
1491 | 7 | 2 | CC DChg | 00:08:48 | 22:01:10 | -14242.3 | 0.9114 | 2088.8 | 54.98 | 0 | 0 | 2088.8 | 54.98 | 2.5839 | 68.01 | 0 | 0 | 2.5839 | 68.01 | 2025-11-28 13:25:42 | -12.9804 | -2397.6476 | -63.1046 | 0 | Close | 77.74968
1492 | 7 | 2 | CC DChg | 00:08:54 | 22:01:16 | -14242.3 | 0.9009 | 2112.6 | 55.6 | 0 | 0 | 2112.6 | 55.6 | 2.6054 | 68.57 | 0 | 0 | 2.6054 | 68.57 | 2025-11-28 13:25:48 | -12.8309 | -2260.6561 | -59.4991 | 0 | Close | 78.63321
1493 | 7 | 2 | CC DChg | 00:09:00 | 22:01:22 | -14239.2 | 0.89 | 2136.3 | 56.23 | 0 | 0 | 2136.3 | 56.23 | 2.6267 | 69.13 | 0 | 0 | 2.6267 | 69.13 | 2025-11-28 13:25:54 | -12.6729 | -2177.6799 | -57.3152 | 0 | Close | 79.51673
1494 | 7 | 2 | CC DChg | 00:09:06 | 22:01:28 | -14242.3 | 0.8792 | 2160 | 56.85 | 0 | 0 | 2160 | 56.85 | 2.6477 | 69.69 | 0 | 0 | 2.6477 | 69.69 | 2025-11-28 13:26:00 | -12.5218 | -2197.8765 | -57.8468 | 0 | Close | 80.40026
1495 | 7 | 2 | CC DChg | 00:09:12 | 22:01:34 | -14242.3 | 0.8677 | 2183.8 | 57.48 | 0 | 0 | 2183.8 | 57.48 | 2.6684 | 70.23 | 0 | 0 | 2.6684 | 70.23 | 2025-11-28 13:26:06 | -12.3581 | -2064.0773 | -54.3253 | 0 | Close | 81.28379
1496 | 7 | 2 | CC DChg | 00:09:18 | 22:01:40 | -14242.3 | 0.8559 | 2207.5 | 58.1 | 0 | 0 | 2207.5 | 58.1 | 2.6889 | 70.77 | 0 | 0 | 2.6889 | 70.77 | 2025-11-28 13:26:12 | -12.19 | -2011.5857 | -52.9437 | 0 | Close | 82.16731
1497 | 7 | 2 | CC DChg | 00:09:24 | 22:01:46 | -14242.3 | 0.8438 | 2231.2 | 58.73 | 0 | 0 | 2231.2 | 58.73 | 2.709 | 71.3 | 0 | 0 | 2.709 | 71.3 | 2025-11-28 13:26:18 | -12.0177 | -1961.697 | -51.6307 | 0 | Close | 83.05082
1498 | 7 | 2 | CC DChg | 00:09:30 | 22:01:52 | -14242.3 | 0.8314 | 2255 | 59.35 | 0 | 0 | 2255 | 59.35 | 2.7289 | 71.82 | 0 | 0 | 2.7289 | 71.82 | 2025-11-28 13:26:24 | -11.8411 | -1914.3082 | -50.3834 | 0 | Close | 83.93437
1499 | 7 | 2 | CC DChg | 00:09:36 | 22:01:58 | -14242.3 | 0.8181 | 2278.7 | 59.97 | 0 | 0 | 2278.7 | 59.97 | 2.7485 | 72.34 | 0 | 0 | 2.7485 | 72.34 | 2025-11-28 13:26:30 | -11.6516 | -1784.7552 | -46.9737 | 0 | Close | 84.81791
1500 | 7 | 2 | CC DChg | 00:09:42 | 22:02:04 | -14242.3 | 0.8045 | 2302.5 | 60.6 | 0 | 0 | 2302.5 | 60.6 | 2.7677 | 72.85 | 0 | 0 | 2.7677 | 72.85 | 2025-11-28 13:26:36 | -11.4579 | -1745.3203 | -45.9358 | 0 | Close | 85.70142
1501 | 7 | 2 | CC DChg | 00:09:48 | 22:02:10 | -14242.3 | 0.7905 | 2326.2 | 61.22 | 0 | 0 | 2326.2 | 61.22 | 2.7867 | 73.34 | 0 | 0 | 2.7867 | 73.34 | 2025-11-28 13:26:42 | -11.2585 | -1695.4921 | -44.6243 | 0 | Close | 86.58495
1502 | 7 | 2 | CC DChg | 00:09:54 | 22:02:16 | -14242.3 | 0.7759 | 2349.9 | 61.85 | 0 | 0 | 2349.9 | 61.85 | 2.8053 | 73.83 | 0 | 0 | 2.8053 | 73.83 | 2025-11-28 13:26:48 | -11.0506 | -1625.79 | -42.7898 | 0 | Close | 87.46846
1503 | 7 | 2 | CC DChg | 00:10:00 | 22:02:22 | -14242.3 | 0.7607 | 2373.7 | 62.47 | 0 | 0 | 2373.7 | 62.47 | 2.8235 | 74.31 | 0 | 0 | 2.8235 | 74.31 | 2025-11-28 13:26:54 | -10.8341 | -1561.6608 | -41.102 | 0 | Close | 88.352
1504 | 7 | 2 | CC DChg | 00:10:06 | 22:02:28 | -14242.3 | 0.7449 | 2397.4 | 63.1 | 0 | 0 | 2397.4 | 63.1 | 2.8414 | 74.78 | 0 | 0 | 2.8414 | 74.78 | 2025-11-28 13:27:00 | -10.6091 | -1502.3347 | -39.5405 | 0 | Close | 89.23553
1505 | 7 | 2 | CC DChg | 00:10:12 | 22:02:34 | -14242.3 | 0.7285 | 2421.1 | 63.72 | 0 | 0 | 2421.1 | 63.72 | 2.8588 | 75.24 | 0 | 0 | 2.8588 | 75.24 | 2025-11-28 13:27:06 | -10.3755 | -1447.3821 | -38.0942 | 0 | Close | 90.11906
1506 | 7 | 2 | CC DChg | 00:10:18 | 22:02:40 | -14242.3 | 0.7114 | 2444.9 | 64.35 | 0 | 0 | 2444.9 | 64.35 | 2.8759 | 75.69 | 0 | 0 | 2.8759 | 75.69 | 2025-11-28 13:27:12 | -10.132 | -1388.091 | -36.5337 | 0 | Close | 91.00257
1507 | 7 | 2 | CC DChg | 00:10:24 | 22:02:46 | -14242.3 | 0.6938 | 2468.6 | 64.97 | 0 | 0 | 2468.6 | 64.97 | 2.8926 | 76.13 | 0 | 0 | 2.8926 | 76.13 | 2025-11-28 13:27:18 | -9.8813 | -1348.6869 | -35.4966 | 0 | Close | 91.88609
1508 | 7 | 2 | CC DChg | 00:10:30 | 22:02:52 | -14242.3 | 0.6752 | 2492.4 | 65.6 | 0 | 0 | 2492.4 | 65.6 | 2.9088 | 76.56 | 0 | 0 | 2.9088 | 76.56 | 2025-11-28 13:27:24 | -9.6164 | -1276.1864 | -33.5884 | 0 | Close | 92.76963
1509 | 7 | 2 | CC DChg | 00:10:36 | 22:02:58 | -14242.3 | 0.6563 | 2516.1 | 66.22 | 0 | 0 | 2516.1 | 66.22 | 2.9246 | 76.97 | 0 | 0 | 2.9246 | 76.97 | 2025-11-28 13:27:30 | -9.3472 | -1255.9295 | -33.0553 | 0 | Close | 93.65316
1510 | 7 | 2 | CC DChg | 00:10:42 | 22:03:04 | -14239.2 | 0.6364 | 2539.8 | 66.85 | 0 | 0 | 2539.8 | 66.85 | 2.94 | 77.38 | 0 | 0 | 2.94 | 77.38 | 2025-11-28 13:27:36 | -9.0618 | -1192.7906 | -31.3935 | 0 | Close | 94.53668
1511 | 7 | 2 | CC DChg | 00:10:48 | 22:03:10 | -14242.3 | 0.616 | 2563.6 | 67.47 | 0 | 0 | 2563.6 | 67.47 | 2.9548 | 77.77 | 0 | 0 | 2.9548 | 77.77 | 2025-11-28 13:27:42 | -8.7733 | -1163.5556 | -30.6241 | 0 | Close | 95.42019
1512 | 7 | 2 | CC DChg | 00:10:54 | 22:03:16 | -14242.3 | 0.5949 | 2587.3 | 68.1 | 0 | 0 | 2587.3 | 68.1 | 2.9692 | 78.15 | 0 | 0 | 2.9692 | 78.15 | 2025-11-28 13:27:48 | -8.4728 | -1124.9879 | -29.609 | 0 | Close | 96.30373
1513 | 7 | 2 | CC DChg | 00:11:00 | 22:03:22 | -14242.3 | 0.5735 | 2611 | 68.72 | 0 | 0 | 2611 | 68.72 | 2.9831 | 78.51 | 0 | 0 | 2.9831 | 78.51 | 2025-11-28 13:27:54 | -8.168 | -1109.1838 | -29.193 | 0 | Close | 97.18724
1514 | 7 | 2 | CC DChg | 00:11:06 | 22:03:28 | -14242.3 | 0.5509 | 2634.8 | 69.35 | 0 | 0 | 2634.8 | 69.35 | 2.9964 | 78.86 | 0 | 0 | 2.9964 | 78.86 | 2025-11-28 13:28:00 | -7.8461 | -1050.2891 | -27.643 | 0 | Close | 98.07076
1515 | 7 | 2 | CC DChg | 00:11:12 | 22:03:34 | -14242.3 | 0.5279 | 2658.5 | 69.97 | 0 | 0 | 2658.5 | 69.97 | 3.0092 | 79.2 | 0 | 0 | 3.0092 | 79.2 | 2025-11-28 13:28:06 | -7.5185 | -1032.0464 | -27.1628 | 0 | Close | 98.95429
1516 | 7 | 2 | CC DChg | 00:11:18 | 22:03:40 | -14242.3 | 0.504 | 2682.3 | 70.6 | 0 | 0 | 2682.3 | 70.6 | 3.0214 | 79.52 | 0 | 0 | 3.0214 | 79.52 | 2025-11-28 13:28:12 | -7.1781 | -993.3835 | -26.1452 | 0 | Close | 99.838
1517 | 7 | 2 | CC DChg | 00:11:19 | 22:03:41 | -14236.1 | 0.5 | 2686.6 | 70.71 | 0 | 0 | 2686.6 | 70.71 | 3.0236 | 79.58 | 0 | 0 | 3.0236 | 79.58 | 2025-11-28 13:28:13 | -7.1181 | -1088.0444 | -28.6367 | 0 | Close | 100 |  | 1
1518 | 7 | 3 | CC Chg | 00:00:00 | 22:03:41 | 0 | 0.7214 | 0 | 0 | 0 | 0 | 0 | 0 | 0 | 0 | 0 | 0 | 0 | 0 | 2025-11-28 13:28:13 | 0 | 0 | 0 | 0 | Close | 0 |  | 0
1519 | 7 | 3 | CC Chg | 00:05:00 | 22:08:41 | 939.4 | 1.4465 | 78.3 | 2.06 | 78.3 | 2.06 | 0 | 0 | 0.1065 | 2.8 | 0.1065 | 2.8 | 0 | 0 | 2025-11-28 13:33:13 | 1.3588 | 108.043 | 2.8436 | 0 | Close | 2.877271
1520 | 7 | 3 | CC Chg | 00:10:00 | 22:13:41 | 942.5 | 1.4952 | 156.8 | 4.13 | 156.8 | 4.13 | 0 | 0 | 0.2221 | 5.85 | 0.2221 | 5.85 | 0 | 0 | 2025-11-28 13:38:13 | 1.4092 | 1610.4209 | 42.3853 | 0 | Close | 5.757683
1521 | 7 | 3 | CC Chg | 00:15:00 | 22:18:41 | 942.5 | 1.5203 | 235.2 | 6.19 | 235.2 | 6.19 | 0 | 0 | 0.3405 | 8.96 | 0.3405 | 8.96 | 0 | 0 | 2025-11-28 13:43:13 | 1.4328 | 3124.0359 | 82.2227 | 0 | Close | 8.637574
1522 | 7 | 3 | CC Chg | 00:20:00 | 22:23:41 | 939.4 | 1.537 | 313.6 | 8.25 | 313.6 | 8.25 | 0 | 0 | 0.4603 | 12.12 | 0.4603 | 12.12 | 0 | 0 | 2025-11-28 13:48:13 | 1.4438 | 4695.1284 | 123.5729 | 0 | Close | 11.51729
1523 | 7 | 3 | CC Chg | 00:25:00 | 22:28:41 | 939.4 | 1.5497 | 392 | 10.32 | 392 | 10.32 | 0 | 0 | 0.5814 | 15.3 | 0.5814 | 15.3 | 0 | 0 | 2025-11-28 13:53:13 | 1.4557 | 6174.2362 | 162.5021 | 0 | Close | 14.39717
1524 | 7 | 3 | CC Chg | 00:30:00 | 22:33:41 | 942.5 | 1.5615 | 470.4 | 12.38 | 470.4 | 12.38 | 0 | 0 | 0.7034 | 18.51 | 0.7034 | 18.51 | 0 | 0 | 2025-11-28 13:58:13 | 1.4717 | 6643.887 | 174.8631 | 0 | Close | 17.27649
1525 | 7 | 3 | CC Chg | 00:35:00 | 22:38:41 | 942.5 | 1.5721 | 548.8 | 14.44 | 548.8 | 14.44 | 0 | 0 | 0.8262 | 21.74 | 0.8262 | 21.74 | 0 | 0 | 2025-11-28 14:03:13 | 1.4816 | 7395.6226 | 194.6483 | 0 | Close | 20.15566
1526 | 7 | 3 | CC Chg | 00:40:00 | 22:43:41 | 939.4 | 1.5823 | 627.2 | 16.51 | 627.2 | 16.51 | 0 | 0 | 0.9498 | 25 | 0.9498 | 25 | 0 | 0 | 2025-11-28 14:08:13 | 1.4863 | 7685.1373 | 202.2681 | 0 | Close | 23.03463
1527 | 7 | 3 | CC Chg | 00:45:00 | 22:48:41 | 939.4 | 1.5925 | 705.6 | 18.57 | 705.6 | 18.57 | 0 | 0 | 1.0743 | 28.27 | 1.0743 | 28.27 | 0 | 0 | 2025-11-28 14:13:13 | 1.4959 | 7685.7386 | 202.284 | 0 | Close | 25.91383
1528 | 7 | 3 | CC Chg | 00:50:00 | 22:53:41 | 942.5 | 1.6021 | 784 | 20.63 | 784 | 20.63 | 0 | 0 | 1.1995 | 31.57 | 1.1995 | 31.57 | 0 | 0 | 2025-11-28 14:18:13 | 1.5099 | 8167.4213 | 214.9616 | 0 | Close | 28.7935
1529 | 7 | 3 | CC Chg | 00:55:00 | 22:58:41 | 939.4 | 1.6121 | 862.4 | 22.7 | 862.4 | 22.7 | 0 | 0 | 1.3255 | 34.89 | 1.3255 | 34.89 | 0 | 0 | 2025-11-28 14:23:13 | 1.5143 | 7840.4533 | 206.356 | 0 | Close | 31.67307
1530 | 7 | 3 | CC Chg | 01:00:00 | 23:03:41 | 942.5 | 1.621 | 940.8 | 24.76 | 940.8 | 24.76 | 0 | 0 | 1.4522 | 38.22 | 1.4522 | 38.22 | 0 | 0 | 2025-11-28 14:28:13 | 1.5277 | 8809.7978 | 231.8685 | 0 | Close | 34.55274
1531 | 7 | 3 | CC Chg | 01:05:00 | 23:08:41 | 939.4 | 1.63 | 1019.2 | 26.82 | 1019.2 | 26.82 | 0 | 0 | 1.5797 | 41.58 | 1.5797 | 41.58 | 0 | 0 | 2025-11-28 14:33:13 | 1.5312 | 8711.0321 | 229.2691 | 0 | Close | 37.43211
1532 | 7 | 3 | CC Chg | 01:10:00 | 23:13:41 | 942.5 | 1.6393 | 1097.6 | 28.89 | 1097.6 | 28.89 | 0 | 0 | 1.7079 | 44.95 | 1.7079 | 44.95 | 0 | 0 | 2025-11-28 14:38:13 | 1.545 | 8431.5699 | 221.9138 | 0 | Close | 40.31201
1533 | 7 | 3 | CC Chg | 01:15:00 | 23:18:41 | 942.5 | 1.6486 | 1176 | 30.95 | 1176 | 30.95 | 0 | 0 | 1.8368 | 48.34 | 1.8368 | 48.34 | 0 | 0 | 2025-11-28 14:43:13 | 1.5537 | 8431.1302 | 221.9022 | 0 | Close | 43.19176
1534 | 7 | 3 | CC Chg | 01:20:00 | 23:23:41 | 942.5 | 1.6576 | 1254.4 | 33.02 | 1254.4 | 33.02 | 0 | 0 | 1.9664 | 51.75 | 1.9664 | 51.75 | 0 | 0 | 2025-11-28 14:48:13 | 1.5622 | 8712.5728 | 229.3096 | 0 | Close | 46.07165
1535 | 7 | 3 | CC Chg | 01:25:00 | 23:28:41 | 939.4 | 1.6666 | 1332.8 | 35.08 | 1332.8 | 35.08 | 0 | 0 | 2.0967 | 55.18 | 2.0967 | 55.18 | 0 | 0 | 2025-11-28 14:53:13 | 1.5655 | 8712.6123 | 229.3107 | 0 | Close | 48.95155
1536 | 7 | 3 | CC Chg | 01:30:00 | 23:33:41 | 939.4 | 1.6759 | 1411.3 | 37.14 | 1411.3 | 37.14 | 0 | 0 | 2.2278 | 58.63 | 2.2278 | 58.63 | 0 | 0 | 2025-11-28 14:58:13 | 1.5743 | 8431.3787 | 221.9088 | 0 | Close | 51.83138
1537 | 7 | 3 | CC Chg | 01:35:00 | 23:38:41 | 942.5 | 1.6855 | 1489.7 | 39.21 | 1489.7 | 39.21 | 0 | 0 | 2.3596 | 62.1 | 2.3596 | 62.1 | 0 | 0 | 2025-11-28 15:03:13 | 1.5885 | 8168.1389 | 214.9804 | 0 | Close | 54.71131
1538 | 7 | 3 | CC Chg | 01:40:00 | 23:43:41 | 942.5 | 1.6951 | 1568.1 | 41.27 | 1568.1 | 41.27 | 0 | 0 | 2.4921 | 65.59 | 2.4921 | 65.59 | 0 | 0 | 2025-11-28 15:08:13 | 1.5976 | 8168.2685 | 214.9839 | 0 | Close | 57.59127
1539 | 7 | 3 | CC Chg | 01:45:00 | 23:48:41 | 942.5 | 1.7051 | 1646.5 | 43.33 | 1646.5 | 43.33 | 0 | 0 | 2.6254 | 69.1 | 2.6254 | 69.1 | 0 | 0 | 2025-11-28 15:13:13 | 1.607 | 7840.4978 | 206.3571 | 0 | Close | 60.47086
1540 | 7 | 3 | CC Chg | 01:50:00 | 23:53:41 | 939.4 | 1.715 | 1724.9 | 45.4 | 1724.9 | 45.4 | 0 | 0 | 2.7595 | 72.63 | 2.7595 | 72.63 | 0 | 0 | 2025-11-28 15:18:13 | 1.611 | 7920.4669 | 208.4619 | 0 | Close | 63.35072
1541 | 7 | 3 | CC Chg | 01:55:00 | 23:58:41 | 942.5 | 1.7246 | 1803.3 | 47.46 | 1803.3 | 47.46 | 0 | 0 | 2.8943 | 76.18 | 2.8943 | 76.18 | 0 | 0 | 2025-11-28 15:23:13 | 1.6254 | 8168 | 214.9768 | 0 | Close | 66.2306
1542 | 7 | 3 | CC Chg | 02:00:00 | 24:03:41 | 939.4 | 1.7345 | 1881.7 | 49.53 | 1881.7 | 49.53 | 0 | 0 | 3.0299 | 79.75 | 3.0299 | 79.75 | 0 | 0 | 2025-11-28 15:28:13 | 1.6293 | 7918.6891 | 208.4151 | 0 | Close | 69.10981
1543 | 7 | 3 | CC Chg | 02:05:00 | 24:08:41 | 939.4 | 1.7444 | 1960.1 | 51.59 | 1960.1 | 51.59 | 0 | 0 | 3.1663 | 83.34 | 3.1663 | 83.34 | 0 | 0 | 2025-11-28 15:33:13 | 1.6386 | 7918.4736 | 208.4094 | 0 | Close | 71.98896
1544 | 7 | 3 | CC Chg | 02:10:00 | 24:13:41 | 942.5 | 1.7553 | 2038.5 | 53.65 | 2038.5 | 53.65 | 0 | 0 | 3.3035 | 86.95 | 3.3035 | 86.95 | 0 | 0 | 2025-11-28 15:38:13 | 1.6543 | 7194.5036 | 189.355 | 0 | Close | 74.86909
1545 | 7 | 3 | CC Chg | 02:15:00 | 24:18:41 | 942.5 | 1.7661 | 2117 | 55.72 | 2117 | 55.72 | 0 | 0 | 3.4416 | 90.58 | 3.4416 | 90.58 | 0 | 0 | 2025-11-28 15:43:13 | 1.6645 | 7261.5144 | 191.1186 | 0 | Close | 77.74939
1546 | 7 | 3 | CC Chg | 02:20:00 | 24:23:41 | 942.5 | 1.7779 | 2195.4 | 57.78 | 2195.4 | 57.78 | 0 | 0 | 3.5806 | 94.24 | 3.5806 | 94.24 | 0 | 0 | 2025-11-28 15:48:13 | 1.6756 | 6647.1714 | 174.9495 | 0 | Close | 80.63014
1547 | 7 | 3 | CC Chg | 02:24:39 | 24:28:20 | 939.4 | 1.7866 | 2268.2 | 59.7 | 2268.2 | 59.7 | 0 | 0 | 3.7105 | 97.66 | 3.7105 | 97.66 | 0 | 0 | 2025-11-28 15:53:13 | 1.6783 | 8371.6577 | 220.3369 | 0 | Close | 83.3051
1548 | 7 | 3 | CC Chg | 02:29:39 | 24:33:20 | 942.5 | 1.804 | 2346.6 | 61.76 | 2346.6 | 61.76 | 0 | 0 | 3.8513 | 101.36 | 3.8513 | 101.36 | 0 | 0 | 2025-11-28 15:58:13 | 1.7002 | 4506.9119 | 118.6192 | 0 | Close | 86.18524
1549 | 7 | 3 | CC Chg | 02:34:39 | 24:38:20 | 939.4 | 1.8195 | 2425 | 63.83 | 2425 | 63.83 | 0 | 0 | 3.9934 | 105.1 | 3.9934 | 105.1 | 0 | 0 | 2025-11-28 16:03:13 | 1.7092 | 5058.1792 | 133.1282 | 0 | Close | 89.06471
1550 | 7 | 3 | CC Chg | 02:39:39 | 24:43:20 | 939.4 | 1.8381 | 2503.5 | 65.89 | 2503.5 | 65.89 | 0 | 0 | 4.1368 | 108.88 | 4.1368 | 108.88 | 0 | 0 | 2025-11-28 16:08:13 | 1.7266 | 4215.4552 | 110.9482 | 0 | Close | 91.94439
1551 | 7 | 3 | CC Chg | 02:44:39 | 24:48:20 | 939.4 | 1.8591 | 2581.9 | 67.95 | 2581.9 | 67.95 | 0 | 0 | 4.2817 | 112.69 | 4.2817 | 112.69 | 0 | 0 | 2025-11-28 16:13:13 | 1.7464 | 3733.9259 | 98.2747 | 0 | Close | 94.82425
1552 | 7 | 3 | CC Chg | 02:49:39 | 24:53:20 | 939.4 | 1.8818 | 2660.3 | 70.02 | 2660.3 | 70.02 | 0 | 0 | 4.4283 | 116.55 | 4.4283 | 116.55 | 0 | 0 | 2025-11-28 16:18:13 | 1.7677 | 3453.9325 | 90.9054 | 0 | Close | 97.7038
1553 | 7 | 3 | CC Chg | 02:53:38 | 24:57:19 | 942.5 | 1.9001 | 2722.8 | 71.66 | 2722.8 | 71.66 | 0 | 0 | 4.5466 | 119.66 | 4.5466 | 119.66 | 0 | 0 | 2025-11-28 16:22:12 | 1.7908 | 3416.4226 | 89.9182 | 0 | Close | 100 |  | 1
1554 | 8 | 2 | CC DChg | 00:00:00 | 24:57:19 | -14239.2 | 1.6886 | 0 | 0 | 0 | 0 | 0 | 0 | 0 | 0 | 0 | 0 | 0 | 0 | 2025-11-28 16:22:12 | -24.0443 | 0 | 0 | 0 | Close | 0 |  | 0
1555 | 8 | 2 | CC DChg | 00:00:06 | 24:57:25 | -14242.3 | 1.6043 | 23.7 | 0.62 | 0 | 0 | 23.7 | 0.62 | 0.0387 | 1.02 | 0 | 0 | 0.0387 | 1.02 | 2025-11-28 16:22:18 | -22.8489 | -281.5584 | -7.4104 | 0 | Close | 0.8252792
1556 | 8 | 2 | CC DChg | 00:00:12 | 24:57:31 | -14242.3 | 1.5761 | 47.5 | 1.25 | 0 | 0 | 47.5 | 1.25 | 0.0765 | 2.01 | 0 | 0 | 0.0765 | 2.01 | 2025-11-28 16:22:24 | -22.4473 | -841.7318 | -22.1539 | 0 | Close | 1.650609
1557 | 8 | 2 | CC DChg | 00:00:18 | 24:57:37 | -14242.3 | 1.5556 | 71.2 | 1.87 | 0 | 0 | 71.2 | 1.87 | 0.1136 | 2.99 | 0 | 0 | 0.1136 | 2.99 | 2025-11-28 16:22:30 | -22.1553 | -1157.8696 | -30.4744 | 0 | Close | 2.475921
1558 | 8 | 2 | CC DChg | 00:00:24 | 24:57:43 | -14239.2 | 1.5392 | 94.9 | 2.5 | 0 | 0 | 94.9 | 2.5 | 0.1503 | 3.96 | 0 | 0 | 0.1503 | 3.96 | 2025-11-28 16:22:36 | -21.917 | -1447.2998 | -38.092 | 0 | Close | 3.301212
1559 | 8 | 2 | CC DChg | 00:00:30 | 24:57:49 | -14239.2 | 1.5246 | 118.7 | 3.12 | 0 | 0 | 118.7 | 3.12 | 0.1867 | 4.91 | 0 | 0 | 0.1867 | 4.91 | 2025-11-28 16:22:42 | -21.7091 | -1625.7633 | -42.7891 | 0 | Close | 4.126518
1560 | 8 | 2 | CC DChg | 00:00:36 | 24:57:55 | -14239.2 | 1.5119 | 142.4 | 3.75 | 0 | 0 | 142.4 | 3.75 | 0.2227 | 5.86 | 0 | 0 | 0.2227 | 5.86 | 2025-11-28 16:22:48 | -21.5283 | -1868.9554 | -49.1898 | 0 | Close | 4.95181
1561 | 8 | 2 | CC DChg | 00:00:42 | 24:58:01 | -14242.3 | 1.5001 | 166.2 | 4.37 | 0 | 0 | 166.2 | 4.37 | 0.2585 | 6.8 | 0 | 0 | 0.2585 | 6.8 | 2025-11-28 16:22:54 | -21.3649 | -2011.4944 | -52.9413 | 0 | Close | 5.777098
1562 | 8 | 2 | CC DChg | 00:00:48 | 24:58:07 | -14239.2 | 1.4896 | 189.9 | 5 | 0 | 0 | 189.9 | 5 | 0.2939 | 7.74 | 0 | 0 | 0.2939 | 7.74 | 2025-11-28 16:23:00 | -21.2107 | -2260.6106 | -59.4979 | 0 | Close | 6.602413
1563 | 8 | 2 | CC DChg | 00:00:54 | 24:58:13 | -14242.3 | 1.4794 | 213.6 | 5.62 | 0 | 0 | 213.6 | 5.62 | 0.3292 | 8.66 | 0 | 0 | 0.3292 | 8.66 | 2025-11-28 16:23:06 | -21.0701 | -2327.0479 | -61.2465 | 0 | Close | 7.42771
1564 | 8 | 2 | CC DChg | 00:01:00 | 24:58:19 | -14242.3 | 1.4701 | 237.4 | 6.25 | 0 | 0 | 237.4 | 6.25 | 0.3642 | 9.58 | 0 | 0 | 0.3642 | 9.58 | 2025-11-28 16:23:12 | -20.9376 | -2552.2557 | -67.1738 | 0 | Close | 8.25301
1565 | 8 | 2 | CC DChg | 00:01:06 | 24:58:25 | -14242.3 | 1.4614 | 261.1 | 6.87 | 0 | 0 | 261.1 | 6.87 | 0.399 | 10.5 | 0 | 0 | 0.399 | 10.5 | 2025-11-28 16:23:18 | -20.8137 | -2728.281 | -71.8067 | 0 | Close | 9.078313
1566 | 8 | 2 | CC DChg | 00:01:12 | 24:58:31 | -14242.3 | 1.4533 | 284.8 | 7.5 | 0 | 0 | 284.8 | 7.5 | 0.4335 | 11.41 | 0 | 0 | 0.4335 | 11.41 | 2025-11-28 16:23:24 | -20.6983 | -2930.3567 | -77.1252 | 0 | Close | 9.90361
1567 | 8 | 2 | CC DChg | 00:01:18 | 24:58:37 | -14242.3 | 1.4456 | 308.6 | 8.12 | 0 | 0 | 308.6 | 8.12 | 0.4679 | 12.32 | 0 | 0 | 0.4679 | 12.32 | 2025-11-28 16:23:30 | -20.5887 | -3082.5483 | -81.1308 | 0 | Close | 10.7289
1568 | 8 | 2 | CC DChg | 00:01:24 | 24:58:43 | -14242.3 | 1.4381 | 332.3 | 8.75 | 0 | 0 | 332.3 | 8.75 | 0.5022 | 13.22 | 0 | 0 | 0.5022 | 13.22 | 2025-11-28 16:23:36 | -20.4819 | -3164.8563 | -83.2971 | 0 | Close | 11.55421
1569 | 8 | 2 | CC DChg | 00:01:30 | 24:58:49 | -14239.2 | 1.4313 | 356 | 9.37 | 0 | 0 | 356 | 9.37 | 0.5362 | 14.11 | 0 | 0 | 0.5362 | 14.11 | 2025-11-28 16:23:42 | -20.3806 | -3490.7222 | -91.8737 | 0 | Close | 12.37955
1570 | 8 | 2 | CC DChg | 00:01:36 | 24:58:55 | -14242.3 | 1.4251 | 379.8 | 10 | 0 | 0 | 379.8 | 10 | 0.5701 | 15.01 | 0 | 0 | 0.5701 | 15.01 | 2025-11-28 16:23:48 | -20.2967 | -3828.4301 | -100.7619 | 0 | Close | 13.20486
1571 | 8 | 2 | CC DChg | 00:01:42 | 24:59:01 | -14242.3 | 1.4186 | 403.5 | 10.62 | 0 | 0 | 403.5 | 10.62 | 0.6039 | 15.89 | 0 | 0 | 0.6039 | 15.89 | 2025-11-28 16:23:54 | -20.2041 | -3651.6855 | -96.1101 | 0 | Close | 14.03016
1572 | 8 | 2 | CC DChg | 00:01:48 | 24:59:07 | -14239.2 | 1.4124 | 427.2 | 11.24 | 0 | 0 | 427.2 | 11.24 | 0.6375 | 16.78 | 0 | 0 | 0.6375 | 16.78 | 2025-11-28 16:24:00 | -20.1115 | -3828.3943 | -100.761 | 0 | Close | 14.85546
1573 | 8 | 2 | CC DChg | 00:01:54 | 24:59:13 | -14242.3 | 1.4065 | 451 | 11.87 | 0 | 0 | 451 | 11.87 | 0.6709 | 17.66 | 0 | 0 | 0.6709 | 17.66 | 2025-11-28 16:24:06 | -20.0318 | -4023.0358 | -105.8839 | 0 | Close | 15.68076
1574 | 8 | 2 | CC DChg | 00:02:00 | 24:59:19 | -14242.3 | 1.4009 | 474.7 | 12.49 | 0 | 0 | 474.7 | 12.49 | 0.7042 | 18.54 | 0 | 0 | 0.7042 | 18.54 | 2025-11-28 16:24:12 | -19.9521 | -4238.4921 | -111.5545 | 0 | Close | 16.50604
1575 | 8 | 2 | CC DChg | 00:02:06 | 24:59:25 | -14242.3 | 1.3953 | 498.5 | 13.12 | 0 | 0 | 498.5 | 13.12 | 0.7374 | 19.41 | 0 | 0 | 0.7374 | 19.41 | 2025-11-28 16:24:18 | -19.8723 | -4238.5952 | -111.5572 | 0 | Close | 17.33135
1576 | 8 | 2 | CC DChg | 00:02:12 | 24:59:31 | -14242.3 | 1.3898 | 522.2 | 13.74 | 0 | 0 | 522.2 | 13.74 | 0.7705 | 20.28 | 0 | 0 | 0.7705 | 20.28 | 2025-11-28 16:24:24 | -19.794 | -4315.6606 | -113.5856 | 0 | Close | 18.15665
1577 | 8 | 2 | CC DChg | 00:02:18 | 24:59:37 | -14239.2 | 1.3848 | 545.9 | 14.37 | 0 | 0 | 545.9 | 14.37 | 0.8034 | 21.15 | 0 | 0 | 0.8034 | 21.15 | 2025-11-28 16:24:30 | -19.7185 | -4747.0578 | -124.9397 | 0 | Close | 18.98193
1578 | 8 | 2 | CC DChg | 00:02:24 | 24:59:43 | -14242.3 | 1.3795 | 569.7 | 14.99 | 0 | 0 | 569.7 | 14.99 | 0.8362 | 22.01 | 0 | 0 | 0.8362 | 22.01 | 2025-11-28 16:24:36 | -19.6473 | -4478.5577 | -117.8729 | 0 | Close | 19.80724
1579 | 8 | 2 | CC DChg | 00:02:30 | 24:59:49 | -14242.3 | 1.3743 | 593.4 | 15.62 | 0 | 0 | 593.4 | 15.62 | 0.8689 | 22.87 | 0 | 0 | 0.8689 | 22.87 | 2025-11-28 16:24:42 | -19.5732 | -4564.6752 | -120.1395 | 0 | Close | 20.63255
1580 | 8 | 2 | CC DChg | 00:02:36 | 24:59:55 | -14242.3 | 1.3696 | 617.1 | 16.24 | 0 | 0 | 617.1 | 16.24 | 0.9015 | 23.73 | 0 | 0 | 0.9015 | 23.73 | 2025-11-28 16:24:48 | -19.5063 | -5050.3168 | -132.9213 | 0 | Close | 21.45787
1581 | 8 | 2 | CC DChg | 00:02:42 | 25:00:01 | -14242.3 | 1.3647 | 640.9 | 16.87 | 0 | 0 | 640.9 | 16.87 | 0.9339 | 24.58 | 0 | 0 | 0.9339 | 24.58 | 2025-11-28 16:24:54 | -19.4365 | -4843.9637 | -127.4902 | 0 | Close | 22.28315
1582 | 8 | 2 | CC DChg | 00:02:48 | 25:00:07 | -14239.2 | 1.3597 | 664.6 | 17.49 | 0 | 0 | 664.6 | 17.49 | 0.9662 | 25.43 | 0 | 0 | 0.9662 | 25.43 | 2025-11-28 16:25:00 | -19.3611 | -4747.1644 | -124.9425 | 0 | Close | 23.10845
1583 | 8 | 2 | CC DChg | 00:02:54 | 25:00:13 | -14242.3 | 1.3547 | 688.3 | 18.12 | 0 | 0 | 688.3 | 18.12 | 0.9985 | 26.28 | 0 | 0 | 0.9985 | 26.28 | 2025-11-28 16:25:06 | -19.2941 | -4747.4578 | -124.9502 | 0 | Close | 23.93379
1584 | 8 | 2 | CC DChg | 00:03:00 | 25:00:19 | -14242.3 | 1.3498 | 712.1 | 18.74 | 0 | 0 | 712.1 | 18.74 | 1.0305 | 27.12 | 0 | 0 | 1.0305 | 27.12 | 2025-11-28 16:25:12 | -19.2243 | -4844.3175 | -127.4995 | 0 | Close | 24.75913
1585 | 8 | 2 | CC DChg | 00:03:06 | 25:00:25 | -14242.3 | 1.3448 | 735.8 | 19.37 | 0 | 0 | 735.8 | 19.37 | 1.0625 | 27.97 | 0 | 0 | 1.0625 | 27.97 | 2025-11-28 16:25:18 | -19.1531 | -4747.3689 | -124.9479 | 0 | Close | 25.58446
1586 | 8 | 2 | CC DChg | 00:03:12 | 25:00:31 | -14239.2 | 1.3399 | 759.6 | 19.99 | 0 | 0 | 759.6 | 19.99 | 1.0944 | 28.8 | 0 | 0 | 1.0944 | 28.8 | 2025-11-28 16:25:24 | -19.0791 | -4843.9728 | -127.4904 | 0 | Close | 26.40975
1587 | 8 | 2 | CC DChg | 00:03:18 | 25:00:37 | -14242.3 | 1.3349 | 783.3 | 20.62 | 0 | 0 | 783.3 | 20.62 | 1.1261 | 29.64 | 0 | 0 | 1.1261 | 29.64 | 2025-11-28 16:25:30 | -19.0121 | -4747.2356 | -124.9443 | 0 | Close | 27.23505
1588 | 8 | 2 | CC DChg | 00:03:24 | 25:00:43 | -14242.3 | 1.3299 | 807 | 21.24 | 0 | 0 | 807 | 21.24 | 1.1578 | 30.47 | 0 | 0 | 1.1578 | 30.47 | 2025-11-28 16:25:36 | -18.9408 | -4747.2356 | -124.9443 | 0 | Close | 28.06036
1589 | 8 | 2 | CC DChg | 00:03:30 | 25:00:49 | -14242.3 | 1.3247 | 830.8 | 21.87 | 0 | 0 | 830.8 | 21.87 | 1.1893 | 31.3 | 0 | 0 | 1.1893 | 31.3 | 2025-11-28 16:25:42 | -18.8668 | -4564.7692 | -120.1419 | 0 | Close | 28.88569
1590 | 8 | 2 | CC DChg | 00:03:36 | 25:00:55 | -14242.3 | 1.3197 | 854.5 | 22.49 | 0 | 0 | 854.5 | 22.49 | 1.2206 | 32.13 | 0 | 0 | 1.2206 | 32.13 | 2025-11-28 16:25:48 | -18.7956 | -4747.2533 | -124.9448 | 0 | Close | 29.711
1591 | 8 | 2 | CC DChg | 00:03:42 | 25:01:01 | -14239.2 | 1.3144 | 878.2 | 23.11 | 0 | 0 | 878.2 | 23.11 | 1.2519 | 32.95 | 0 | 0 | 1.2519 | 32.95 | 2025-11-28 16:25:54 | -18.716 | -4478.5912 | -117.8738 | 0 | Close | 30.53632
1592 | 8 | 2 | CC DChg | 00:03:48 | 25:01:07 | -14242.3 | 1.3089 | 902 | 23.74 | 0 | 0 | 902 | 23.74 | 1.283 | 33.77 | 0 | 0 | 1.283 | 33.77 | 2025-11-28 16:26:00 | -18.6418 | -4315.798 | -113.5892 | 0 | Close | 31.36165
1593 | 8 | 2 | CC DChg | 00:03:54 | 25:01:13 | -14242.3 | 1.3036 | 925.7 | 24.36 | 0 | 0 | 925.7 | 24.36 | 1.314 | 34.58 | 0 | 0 | 1.314 | 34.58 | 2025-11-28 16:26:06 | -18.5663 | -4478.5912 | -117.8738 | 0 | Close | 32.18697
1594 | 8 | 2 | CC DChg | 00:04:00 | 25:01:19 | -14242.3 | 1.298 | 949.4 | 24.99 | 0 | 0 | 949.4 | 24.99 | 1.3449 | 35.4 | 0 | 0 | 1.3449 | 35.4 | 2025-11-28 16:26:12 | -18.4865 | -4238.619 | -111.5579 | 0 | Close | 33.01228
1595 | 8 | 2 | CC DChg | 00:04:06 | 25:01:25 | -14242.3 | 1.2924 | 973.2 | 25.61 | 0 | 0 | 973.2 | 25.61 | 1.3757 | 36.21 | 0 | 0 | 1.3757 | 36.21 | 2025-11-28 16:26:18 | -18.4068 | -4238.6349 | -111.5583 | 0 | Close | 33.83759
1596 | 8 | 2 | CC DChg | 00:04:12 | 25:01:31 | -14242.3 | 1.2865 | 996.9 | 26.24 | 0 | 0 | 996.9 | 26.24 | 1.4063 | 37.01 | 0 | 0 | 1.4063 | 37.01 | 2025-11-28 16:26:24 | -18.3227 | -4023.1864 | -105.8878 | 0 | Close | 34.66292
1597 | 8 | 2 | CC DChg | 00:04:18 | 25:01:37 | -14242.3 | 1.281 | 1020.7 | 26.86 | 0 | 0 | 1020.7 | 26.86 | 1.4367 | 37.81 | 0 | 0 | 1.4367 | 37.81 | 2025-11-28 16:26:30 | -18.2444 | -4315.6848 | -113.5862 | 0 | Close | 35.48823
1598 | 8 | 2 | CC DChg | 00:04:24 | 25:01:43 | -14242.3 | 1.2751 | 1044.4 | 27.49 | 0 | 0 | 1044.4 | 27.49 | 1.4671 | 38.61 | 0 | 0 | 1.4671 | 38.61 | 2025-11-28 16:26:36 | -18.1604 | -4023.1262 | -105.8862 | 0 | Close | 36.31355
1599 | 8 | 2 | CC DChg | 00:04:30 | 25:01:49 | -14242.3 | 1.2689 | 1068.1 | 28.11 | 0 | 0 | 1068.1 | 28.11 | 1.4973 | 39.41 | 0 | 0 | 1.4973 | 39.41 | 2025-11-28 16:26:42 | -18.0721 | -3828.4588 | -100.7627 | 0 | Close | 37.13886
1600 | 8 | 2 | CC DChg | 00:04:36 | 25:01:55 | -14242.3 | 1.2627 | 1091.9 | 28.74 | 0 | 0 | 1091.9 | 28.74 | 1.5273 | 40.2 | 0 | 0 | 1.5273 | 40.2 | 2025-11-28 16:26:48 | -17.9838 | -3828.3297 | -100.7593 | 0 | Close | 37.96415
1601 | 8 | 2 | CC DChg | 00:04:42 | 25:02:01 | -14242.3 | 1.2568 | 1115.6 | 29.36 | 0 | 0 | 1115.6 | 29.36 | 1.5572 | 40.98 | 0 | 0 | 1.5572 | 40.98 | 2025-11-28 16:26:54 | -17.8997 | -4023.1111 | -105.8858 | 0 | Close | 38.78947
1602 | 8 | 2 | CC DChg | 00:04:48 | 25:02:07 | -14239.2 | 1.2506 | 1139.3 | 29.99 | 0 | 0 | 1139.3 | 29.99 | 1.587 | 41.77 | 0 | 0 | 1.587 | 41.77 | 2025-11-28 16:27:00 | -17.8076 | -3828.4301 | -100.7619 | 0 | Close | 39.61478
1603 | 8 | 2 | CC DChg | 00:04:54 | 25:02:13 | -14242.3 | 1.2441 | 1163.1 | 30.61 | 0 | 0 | 1163.1 | 30.61 | 1.6166 | 42.55 | 0 | 0 | 1.6166 | 42.55 | 2025-11-28 16:27:06 | -17.7189 | -3651.6923 | -96.1103 | 0 | Close | 40.44008
1604 | 8 | 2 | CC DChg | 00:05:00 | 25:02:19 | -14242.3 | 1.2375 | 1186.8 | 31.24 | 0 | 0 | 1186.8 | 31.24 | 1.646 | 43.32 | 0 | 0 | 1.646 | 43.32 | 2025-11-28 16:27:12 | -17.6249 | -3596.4848 | -94.6573 | 0 | Close | 41.26541
1605 | 8 | 2 | CC DChg | 00:05:06 | 25:02:25 | -14242.3 | 1.2317 | 1210.5 | 31.86 | 0 | 0 | 1210.5 | 31.86 | 1.6753 | 44.09 | 0 | 0 | 1.6753 | 44.09 | 2025-11-28 16:27:18 | -17.5423 | -4092.4291 | -107.7102 | 0 | Close | 42.09071
1606 | 8 | 2 | CC DChg | 00:05:12 | 25:02:31 | -14242.3 | 1.2248 | 1234.3 | 32.49 | 0 | 0 | 1234.3 | 32.49 | 1.7045 | 44.86 | 0 | 0 | 1.7045 | 44.86 | 2025-11-28 16:27:24 | -17.444 | -3440.0258 | -90.5394 | 0 | Close | 42.91602
1607 | 8 | 2 | CC DChg | 00:05:18 | 25:02:37 | -14242.3 | 1.2183 | 1258 | 33.11 | 0 | 0 | 1258 | 33.11 | 1.7335 | 45.62 | 0 | 0 | 1.7335 | 45.62 | 2025-11-28 16:27:30 | -17.3514 | -3651.665 | -96.1096 | 0 | Close | 43.74131
1608 | 8 | 2 | CC DChg | 00:05:24 | 25:02:43 | -14242.3 | 1.2118 | 1281.8 | 33.73 | 0 | 0 | 1281.8 | 33.73 | 1.7623 | 46.38 | 0 | 0 | 1.7623 | 46.38 | 2025-11-28 16:27:36 | -17.2588 | -3651.6923 | -96.1103 | 0 | Close | 44.56661
1609 | 8 | 2 | CC DChg | 00:05:30 | 25:02:49 | -14242.3 | 1.205 | 1305.5 | 34.36 | 0 | 0 | 1305.5 | 34.36 | 1.791 | 47.14 | 0 | 0 | 1.791 | 47.14 | 2025-11-28 16:27:42 | -17.162 | -3490.7059 | -91.8733 | 0 | Close | 45.39194
1610 | 8 | 2 | CC DChg | 00:05:36 | 25:02:55 | -14239.2 | 1.1982 | 1329.2 | 34.98 | 0 | 0 | 1329.2 | 34.98 | 1.8195 | 47.89 | 0 | 0 | 1.8195 | 47.89 | 2025-11-28 16:27:48 | -17.0614 | -3490.6013 | -91.8705 | 0 | Close | 46.21725
1611 | 8 | 2 | CC DChg | 00:05:42 | 25:03:01 | -14242.3 | 1.192 | 1353 | 35.61 | 0 | 0 | 1353 | 35.61 | 1.8479 | 48.64 | 0 | 0 | 1.8479 | 48.64 | 2025-11-28 16:27:54 | -16.9768 | -3828.4731 | -100.7631 | 0 | Close | 47.04257
1612 | 8 | 2 | CC DChg | 00:05:48 | 25:03:07 | -14242.3 | 1.1852 | 1376.7 | 36.23 | 0 | 0 | 1376.7 | 36.23 | 1.8761 | 49.38 | 0 | 0 | 1.8761 | 49.38 | 2025-11-28 16:28:00 | -16.88 | -3490.6275 | -91.8712 | 0 | Close | 47.86788
1613 | 8 | 2 | CC DChg | 00:05:54 | 25:03:13 | -14242.3 | 1.1783 | 1400.4 | 36.86 | 0 | 0 | 1400.4 | 36.86 | 1.9041 | 50.12 | 0 | 0 | 1.9041 | 50.12 | 2025-11-28 16:28:06 | -16.7817 | -3440.0258 | -90.5394 | 0 | Close | 48.69318
1614 | 8 | 2 | CC DChg | 00:06:00 | 25:03:19 | -14242.3 | 1.1718 | 1424.2 | 37.48 | 0 | 0 | 1424.2 | 37.48 | 1.932 | 50.85 | 0 | 0 | 1.932 | 50.85 | 2025-11-28 16:28:12 | -16.6891 | -3651.6923 | -96.1103 | 0 | Close | 49.51848
1615 | 8 | 2 | CC DChg | 00:06:06 | 25:03:25 | -14242.3 | 1.165 | 1447.9 | 38.11 | 0 | 0 | 1447.9 | 38.11 | 1.9598 | 51.58 | 0 | 0 | 1.9598 | 51.58 | 2025-11-28 16:28:18 | -16.5923 | -3490.6928 | -91.8729 | 0 | Close | 50.34381
1616 | 8 | 2 | CC DChg | 00:06:12 | 25:03:31 | -14242.3 | 1.1582 | 1471.6 | 38.73 | 0 | 0 | 1471.6 | 38.73 | 1.9873 | 52.31 | 0 | 0 | 1.9873 | 52.31 | 2025-11-28 16:28:24 | -16.4954 | -3490.5752 | -91.8698 | 0 | Close | 51.16911
1617 | 8 | 2 | CC DChg | 00:06:18 | 25:03:37 | -14242.3 | 1.1517 | 1495.4 | 39.36 | 0 | 0 | 1495.4 | 39.36 | 2.0147 | 53.03 | 0 | 0 | 2.0147 | 53.03 | 2025-11-28 16:28:30 | -16.4029 | -3651.7744 | -96.1125 | 0 | Close | 51.99443
1618 | 8 | 2 | CC DChg | 00:06:24 | 25:03:43 | -14239.2 | 1.1445 | 1519.1 | 39.98 | 0 | 0 | 1519.1 | 39.98 | 2.042 | 53.74 | 0 | 0 | 2.042 | 53.74 | 2025-11-28 16:28:36 | -16.2968 | -3296.5926 | -86.7643 | 0 | Close | 52.81971
1619 | 8 | 2 | CC DChg | 00:06:30 | 25:03:49 | -14242.3 | 1.1377 | 1542.9 | 40.61 | 0 | 0 | 1542.9 | 40.61 | 2.0691 | 54.46 | 0 | 0 | 2.0691 | 54.46 | 2025-11-28 16:28:42 | -16.2035 | -3490.5882 | -91.8702 | 0 | Close | 53.64501
1620 | 8 | 2 | CC DChg | 00:06:36 | 25:03:55 | -14242.3 | 1.1309 | 1566.6 | 41.23 | 0 | 0 | 1566.6 | 41.23 | 2.096 | 55.17 | 0 | 0 | 2.096 | 55.17 | 2025-11-28 16:28:48 | -16.1066 | -3490.5359 | -91.8688 | 0 | Close | 54.4703
1621 | 8 | 2 | CC DChg | 00:06:42 | 25:04:01 | -14242.3 | 1.1238 | 1590.3 | 41.86 | 0 | 0 | 1590.3 | 41.86 | 2.1228 | 55.87 | 0 | 0 | 2.1228 | 55.87 | 2025-11-28 16:28:54 | -16.0055 | -3343.1236 | -87.989 | 0 | Close | 55.29561
1622 | 8 | 2 | CC DChg | 00:06:48 | 25:04:07 | -14242.3 | 1.117 | 1614.1 | 42.48 | 0 | 0 | 1614.1 | 42.48 | 2.1494 | 56.57 | 0 | 0 | 2.1494 | 56.57 | 2025-11-28 16:29:00 | -15.9087 | -3490.719 | -91.8736 | 0 | Close | 56.12094
1623 | 8 | 2 | CC DChg | 00:06:54 | 25:04:13 | -14239.2 | 1.1098 | 1637.8 | 43.11 | 0 | 0 | 1637.8 | 43.11 | 2.1758 | 57.27 | 0 | 0 | 2.1758 | 57.27 | 2025-11-28 16:29:06 | -15.8027 | -3296.716 | -86.7676 | 0 | Close | 56.94625
1624 | 8 | 2 | CC DChg | 00:07:00 | 25:04:19 | -14242.3 | 1.103 | 1661.5 | 43.73 | 0 | 0 | 1661.5 | 43.73 | 2.202 | 57.96 | 0 | 0 | 2.202 | 57.96 | 2025-11-28 16:29:12 | -15.7093 | -3490.7451 | -91.8743 | 0 | Close | 57.77159
1625 | 8 | 2 | CC DChg | 00:07:06 | 25:04:25 | -14239.2 | 1.0959 | 1685.3 | 44.36 | 0 | 0 | 1685.3 | 44.36 | 2.2281 | 58.64 | 0 | 0 | 2.2281 | 58.64 | 2025-11-28 16:29:18 | -15.6048 | -3343.0485 | -87.987 | 0 | Close | 58.59688
1626 | 8 | 2 | CC DChg | 00:07:12 | 25:04:31 | -14242.3 | 1.0887 | 1709 | 44.98 | 0 | 0 | 1709 | 44.98 | 2.2541 | 59.33 | 0 | 0 | 2.2541 | 59.33 | 2025-11-28 16:29:24 | -15.5056 | -3296.642 | -86.7656 | 0 | Close | 59.42217
1627 | 8 | 2 | CC DChg | 00:07:18 | 25:04:37 | -14242.3 | 1.0813 | 1732.7 | 45.6 | 0 | 0 | 1732.7 | 45.6 | 2.2798 | 60 | 0 | 0 | 2.2798 | 60 | 2025-11-28 16:29:30 | -15.4002 | -3207.5195 | -84.42 | 0 | Close | 60.24746
1628 | 8 | 2 | CC DChg | 00:07:24 | 25:04:43 | -14242.3 | 1.0742 | 1756.5 | 46.23 | 0 | 0 | 1756.5 | 46.23 | 2.3054 | 60.68 | 0 | 0 | 2.3054 | 60.68 | 2025-11-28 16:29:36 | -15.2991 | -3343.0986 | -87.9883 | 0 | Close | 61.07276
1629 | 8 | 2 | CC DChg | 00:07:30 | 25:04:49 | -14239.2 | 1.0667 | 1780.2 | 46.85 | 0 | 0 | 1780.2 | 46.85 | 2.3308 | 61.35 | 0 | 0 | 2.3308 | 61.35 | 2025-11-28 16:29:42 | -15.189 | -3164.8 | -83.2956 | 0 | Close | 61.89806
1630 | 8 | 2 | CC DChg | 00:07:36 | 25:04:55 | -14242.3 | 1.0593 | 1804 | 47.48 | 0 | 0 | 1804 | 47.48 | 2.356 | 62.01 | 0 | 0 | 2.356 | 62.01 | 2025-11-28 16:29:48 | -15.0869 | -3207.7117 | -84.425 | 0 | Close | 62.7234
1631 | 8 | 2 | CC DChg | 00:07:42 | 25:05:01 | -14242.3 | 1.0518 | 1827.7 | 48.1 | 0 | 0 | 1827.7 | 48.1 | 2.3811 | 62.67 | 0 | 0 | 2.3811 | 62.67 | 2025-11-28 16:29:54 | -14.9801 | -3164.9422 | -83.2994 | 0 | Close | 63.54874
1632 | 8 | 2 | CC DChg | 00:07:48 | 25:05:07 | -14242.3 | 1.0441 | 1851.4 | 48.73 | 0 | 0 | 1851.4 | 48.73 | 2.406 | 63.32 | 0 | 0 | 2.406 | 63.32 | 2025-11-28 16:30:00 | -14.8704 | -3082.7128 | -81.1351 | 0 | Close | 64.37407
1633 | 8 | 2 | CC DChg | 00:07:54 | 25:05:13 | -14242.3 | 1.0363 | 1875.2 | 49.35 | 0 | 0 | 1875.2 | 49.35 | 2.4307 | 63.97 | 0 | 0 | 2.4307 | 63.97 | 2025-11-28 16:30:06 | -14.7593 | -3043.0541 | -80.0913 | 0 | Close | 65.19936
1634 | 8 | 2 | CC DChg | 00:08:00 | 25:05:19 | -14239.2 | 1.0289 | 1898.9 | 49.98 | 0 | 0 | 1898.9 | 49.98 | 2.4552 | 64.62 | 0 | 0 | 2.4552 | 64.62 | 2025-11-28 16:30:12 | -14.6507 | -3207.5435 | -84.4206 | 0 | Close | 66.02466
1635 | 8 | 2 | CC DChg | 00:08:06 | 25:05:25 | -14242.3 | 1.0208 | 1922.6 | 50.6 | 0 | 0 | 1922.6 | 50.6 | 2.4795 | 65.26 | 0 | 0 | 2.4795 | 65.26 | 2025-11-28 16:30:18 | -14.5386 | -2930.4143 | -77.1267 | 0 | Close | 66.84997
1636 | 8 | 2 | CC DChg | 00:08:12 | 25:05:31 | -14242.3 | 1.0128 | 1946.4 | 51.23 | 0 | 0 | 1946.4 | 51.23 | 2.5036 | 65.89 | 0 | 0 | 2.5036 | 65.89 | 2025-11-28 16:30:24 | -14.4246 | -2966.9556 | -78.0885 | 0 | Close | 67.67526
1637 | 8 | 2 | CC DChg | 00:08:18 | 25:05:37 | -14242.3 | 1.0047 | 1970.1 | 51.85 | 0 | 0 | 1970.1 | 51.85 | 2.5276 | 66.52 | 0 | 0 | 2.5276 | 66.52 | 2025-11-28 16:30:30 | -14.3092 | -2930.4362 | -77.1273 | 0 | Close | 68.50058
1638 | 8 | 2 | CC DChg | 00:08:24 | 25:05:43 | -14242.3 | 0.9967 | 1993.8 | 52.48 | 0 | 0 | 1993.8 | 52.48 | 2.5513 | 67.15 | 0 | 0 | 2.5513 | 67.15 | 2025-11-28 16:30:36 | -14.1953 | -2967.0444 | -78.0908 | 0 | Close | 69.32589
1639 | 8 | 2 | CC DChg | 00:08:30 | 25:05:49 | -14242.3 | 0.9883 | 2017.6 | 53.1 | 0 | 0 | 2017.6 | 53.1 | 2.5749 | 67.77 | 0 | 0 | 2.5749 | 67.77 | 2025-11-28 16:30:42 | -14.0757 | -2825.6931 | -74.3705 | 0 | Close | 70.15119
1640 | 8 | 2 | CC DChg | 00:08:36 | 25:05:55 | -14242.3 | 0.9799 | 2041.3 | 53.73 | 0 | 0 | 2041.3 | 53.73 | 2.5983 | 68.38 | 0 | 0 | 2.5983 | 68.38 | 2025-11-28 16:30:48 | -13.956 | -2825.7566 | -74.3722 | 0 | Close | 70.9765
1641 | 8 | 2 | CC DChg | 00:08:42 | 25:06:01 | -14242.3 | 0.9716 | 2065.1 | 54.35 | 0 | 0 | 2065.1 | 54.35 | 2.6214 | 68.99 | 0 | 0 | 2.6214 | 68.99 | 2025-11-28 16:30:54 | -13.8378 | -2859.8019 | -75.2682 | 0 | Close | 71.80181
1642 | 8 | 2 | CC DChg | 00:08:48 | 25:06:07 | -14242.3 | 0.9629 | 2088.8 | 54.98 | 0 | 0 | 2088.8 | 54.98 | 2.6444 | 69.6 | 0 | 0 | 2.6444 | 69.6 | 2025-11-28 16:31:00 | -13.7139 | -2728.3576 | -71.8087 | 0 | Close | 72.62714
1643 | 8 | 2 | CC DChg | 00:08:54 | 25:06:13 | -14239.2 | 0.9542 | 2112.5 | 55.6 | 0 | 0 | 2112.5 | 55.6 | 2.6671 | 70.2 | 0 | 0 | 2.6671 | 70.2 | 2025-11-28 16:31:06 | -13.5871 | -2728.3167 | -71.8076 | 0 | Close | 73.45245
1644 | 8 | 2 | CC DChg | 00:09:00 | 25:06:19 | -14239.2 | 0.9452 | 2136.3 | 56.23 | 0 | 0 | 2136.3 | 56.23 | 2.6897 | 70.79 | 0 | 0 | 2.6897 | 70.79 | 2025-11-28 16:31:12 | -13.4589 | -2637.2938 | -69.412 | 0 | Close | 74.27774
1645 | 8 | 2 | CC DChg | 00:09:06 | 25:06:25 | -14242.3 | 0.9362 | 2160 | 56.85 | 0 | 0 | 2160 | 56.85 | 2.712 | 71.38 | 0 | 0 | 2.712 | 71.38 | 2025-11-28 16:31:18 | -13.3337 | -2637.3531 | -69.4135 | 0 | Close | 75.10305
1646 | 8 | 2 | CC DChg | 00:09:12 | 25:06:31 | -14242.3 | 0.9269 | 2183.7 | 57.47 | 0 | 0 | 2183.7 | 57.47 | 2.7341 | 71.96 | 0 | 0 | 2.7341 | 71.96 | 2025-11-28 16:31:24 | -13.2012 | -2552.2963 | -67.1749 | 0 | Close | 75.92836
1647 | 8 | 2 | CC DChg | 00:09:18 | 25:06:37 | -14239.2 | 0.9173 | 2207.5 | 58.1 | 0 | 0 | 2207.5 | 58.1 | 2.756 | 72.54 | 0 | 0 | 2.756 | 72.54 | 2025-11-28 16:31:30 | -13.0616 | -2472.537 | -65.0757 | 0 | Close | 76.75368
1648 | 8 | 2 | CC DChg | 00:09:24 | 25:06:43 | -14242.3 | 0.9077 | 2231.2 | 58.72 | 0 | 0 | 2231.2 | 58.72 | 2.7776 | 73.11 | 0 | 0 | 2.7776 | 73.11 | 2025-11-28 16:31:36 | -12.9277 | -2472.5185 | -65.0752 | 0 | Close | 77.57898
1649 | 8 | 2 | CC DChg | 00:09:30 | 25:06:49 | -14239.2 | 0.8978 | 2254.9 | 59.35 | 0 | 0 | 2254.9 | 59.35 | 2.7991 | 73.67 | 0 | 0 | 2.7991 | 73.67 | 2025-11-28 16:31:42 | -12.784 | -2397.6296 | -63.1042 | 0 | Close | 78.4043
1650 | 8 | 2 | CC DChg | 00:09:36 | 25:06:55 | -14242.3 | 0.8878 | 2278.7 | 59.97 | 0 | 0 | 2278.7 | 59.97 | 2.8203 | 74.23 | 0 | 0 | 2.8203 | 74.23 | 2025-11-28 16:31:48 | -12.6443 | -2373.6533 | -62.4731 | 0 | Close | 79.22962
1651 | 8 | 2 | CC DChg | 00:09:42 | 25:07:01 | -14242.3 | 0.8773 | 2302.4 | 60.6 | 0 | 0 | 2302.4 | 60.6 | 2.8412 | 74.78 | 0 | 0 | 2.8412 | 74.78 | 2025-11-28 16:31:54 | -12.4948 | -2260.6053 | -59.4978 | 0 | Close | 80.05493
1652 | 8 | 2 | CC DChg | 00:09:48 | 25:07:07 | -14242.3 | 0.8668 | 2326.2 | 61.22 | 0 | 0 | 2326.2 | 61.22 | 2.8619 | 75.32 | 0 | 0 | 2.8619 | 75.32 | 2025-11-28 16:32:00 | -12.3452 | -2260.6561 | -59.4991 | 0 | Close | 80.88027
1653 | 8 | 2 | CC DChg | 00:09:54 | 25:07:13 | -14242.3 | 0.8562 | 2349.9 | 61.85 | 0 | 0 | 2349.9 | 61.85 | 2.8823 | 75.86 | 0 | 0 | 2.8823 | 75.86 | 2025-11-28 16:32:06 | -12.1943 | -2239.2453 | -58.9356 | 0 | Close | 81.70557
1654 | 8 | 2 | CC DChg | 00:10:00 | 25:07:19 | -14242.3 | 0.8448 | 2373.6 | 62.47 | 0 | 0 | 2373.6 | 62.47 | 2.9025 | 76.39 | 0 | 0 | 2.9025 | 76.39 | 2025-11-28 16:32:12 | -12.0319 | -2082.1209 | -54.8002 | 0 | Close | 82.53087
1655 | 8 | 2 | CC DChg | 00:10:06 | 25:07:25 | -14242.3 | 0.8333 | 2397.4 | 63.1 | 0 | 0 | 2397.4 | 63.1 | 2.9224 | 76.92 | 0 | 0 | 2.9224 | 76.92 | 2025-11-28 16:32:18 | -11.8681 | -2064.0464 | -54.3244 | 0 | Close | 83.35619
1656 | 8 | 2 | CC DChg | 00:10:12 | 25:07:31 | -14242.3 | 0.8215 | 2421.1 | 63.72 | 0 | 0 | 2421.1 | 63.72 | 2.9421 | 77.43 | 0 | 0 | 2.9421 | 77.43 | 2025-11-28 16:32:24 | -11.7001 | -2011.5405 | -52.9425 | 0 | Close | 84.1815
1657 | 8 | 2 | CC DChg | 00:10:18 | 25:07:37 | -14242.3 | 0.8094 | 2444.8 | 64.35 | 0 | 0 | 2444.8 | 64.35 | 2.9614 | 77.94 | 0 | 0 | 2.9614 | 77.94 | 2025-11-28 16:32:30 | -11.5277 | -1961.7117 | -51.6311 | 0 | Close | 85.00683
1658 | 8 | 2 | CC DChg | 00:10:24 | 25:07:43 | -14242.3 | 0.797 | 2468.6 | 64.97 | 0 | 0 | 2468.6 | 64.97 | 2.9805 | 78.45 | 0 | 0 | 2.9805 | 78.45 | 2025-11-28 16:32:36 | -11.3511 | -1914.2366 | -50.3815 | 0 | Close | 85.83215
1659 | 8 | 2 | CC DChg | 00:10:30 | 25:07:49 | -14242.3 | 0.784 | 2492.3 | 65.6 | 0 | 0 | 2492.3 | 65.6 | 2.9993 | 78.94 | 0 | 0 | 2.9993 | 78.94 | 2025-11-28 16:32:42 | -11.166 | -1825.8188 | -48.0544 | 0 | Close | 86.65743
1660 | 8 | 2 | CC DChg | 00:10:36 | 25:07:55 | -14242.3 | 0.7707 | 2516 | 66.22 | 0 | 0 | 2516 | 66.22 | 3.0177 | 79.42 | 0 | 0 | 3.0177 | 79.42 | 2025-11-28 16:32:48 | -10.9765 | -1784.7151 | -46.9726 | 0 | Close | 87.48276
1661 | 8 | 2 | CC DChg | 00:10:42 | 25:08:01 | -14242.3 | 0.7567 | 2539.8 | 66.85 | 0 | 0 | 2539.8 | 66.85 | 3.0358 | 79.9 | 0 | 0 | 3.0358 | 79.9 | 2025-11-28 16:32:54 | -10.7772 | -1695.4159 | -44.6223 | 0 | Close | 88.30805
1662 | 8 | 2 | CC DChg | 00:10:48 | 25:08:07 | -14242.3 | 0.7428 | 2563.5 | 67.47 | 0 | 0 | 2563.5 | 67.47 | 3.0536 | 80.37 | 0 | 0 | 3.0536 | 80.37 | 2025-11-28 16:33:00 | -10.5792 | -1707.6259 | -44.9437 | 0 | Close | 89.13336
1663 | 8 | 2 | CC DChg | 00:10:54 | 25:08:13 | -14239.2 | 0.7279 | 2587.2 | 68.09 | 0 | 0 | 2587.2 | 68.09 | 3.0711 | 80.83 | 0 | 0 | 3.0711 | 80.83 | 2025-11-28 16:33:06 | -10.3647 | -1592.9605 | -41.9257 | 0 | Close | 89.95863
1664 | 8 | 2 | CC DChg | 00:11:00 | 25:08:19 | -14242.3 | 0.7124 | 2611 | 68.72 | 0 | 0 | 2611 | 68.72 | 3.0882 | 81.28 | 0 | 0 | 3.0882 | 81.28 | 2025-11-28 16:33:12 | -10.1462 | -1531.4007 | -40.3055 | 0 | Close | 90.78395
1665 | 8 | 2 | CC DChg | 00:11:06 | 25:08:25 | -14239.2 | 0.6966 | 2634.7 | 69.34 | 0 | 0 | 2634.7 | 69.34 | 3.1049 | 81.72 | 0 | 0 | 3.1049 | 81.72 | 2025-11-28 16:33:18 | -9.919 | -1502.2672 | -39.5388 | 0 | Close | 91.60925
1666 | 8 | 2 | CC DChg | 00:11:12 | 25:08:31 | -14242.3 | 0.6801 | 2658.5 | 69.97 | 0 | 0 | 2658.5 | 69.97 | 3.1212 | 82.15 | 0 | 0 | 3.1212 | 82.15 | 2025-11-28 16:33:24 | -9.6862 | -1438.6101 | -37.8633 | 0 | Close | 92.43458
1667 | 8 | 2 | CC DChg | 00:11:18 | 25:08:37 | -14242.3 | 0.6634 | 2682.2 | 70.59 | 0 | 0 | 2682.2 | 70.59 | 3.1372 | 82.57 | 0 | 0 | 3.1372 | 82.57 | 2025-11-28 16:33:30 | -9.4483 | -1421.3174 | -37.4082 | 0 | Close | 93.25989
1668 | 8 | 2 | CC DChg | 00:11:24 | 25:08:43 | -14239.2 | 0.6457 | 2705.9 | 71.22 | 0 | 0 | 2705.9 | 71.22 | 3.1527 | 82.98 | 0 | 0 | 3.1527 | 82.98 | 2025-11-28 16:33:36 | -9.1943 | -1341.0471 | -35.2955 | 0 | Close | 94.0852
1669 | 8 | 2 | CC DChg | 00:11:30 | 25:08:49 | -14242.3 | 0.6274 | 2729.7 | 71.84 | 0 | 0 | 2729.7 | 71.84 | 3.1678 | 83.37 | 0 | 0 | 3.1678 | 83.37 | 2025-11-28 16:33:42 | -8.9356 | -1297.088 | -34.1386 | 0 | Close | 94.91053
1670 | 8 | 2 | CC DChg | 00:11:36 | 25:08:55 | -14242.3 | 0.6085 | 2753.4 | 72.47 | 0 | 0 | 2753.4 | 72.47 | 3.1825 | 83.76 | 0 | 0 | 3.1825 | 83.76 | 2025-11-28 16:33:48 | -8.6664 | -1255.9106 | -33.0548 | 0 | Close | 95.73586
1671 | 8 | 2 | CC DChg | 00:11:42 | 25:09:01 | -14242.3 | 0.5893 | 2777.1 | 73.09 | 0 | 0 | 2777.1 | 73.09 | 3.1967 | 84.13 | 0 | 0 | 3.1967 | 84.13 | 2025-11-28 16:33:54 | -8.393 | -1236.2778 | -32.5381 | 0 | Close | 96.56118
1672 | 8 | 2 | CC DChg | 00:11:48 | 25:09:07 | -14242.3 | 0.5688 | 2800.9 | 73.72 | 0 | 0 | 2800.9 | 73.72 | 3.2104 | 84.5 | 0 | 0 | 3.2104 | 84.5 | 2025-11-28 16:34:00 | -8.101 | -1157.8797 | -30.4747 | 0 | Close | 97.38649
1673 | 8 | 2 | CC DChg | 00:11:54 | 25:09:13 | -14242.3 | 0.5478 | 2824.6 | 74.34 | 0 | 0 | 2824.6 | 74.34 | 3.2237 | 84.85 | 0 | 0 | 3.2237 | 84.85 | 2025-11-28 16:34:06 | -7.8019 | -1130.3111 | -29.7491 | 0 | Close | 98.21181
1674 | 8 | 2 | CC DChg | 00:12:00 | 25:09:19 | -14242.3 | 0.5264 | 2848.3 | 74.97 | 0 | 0 | 2848.3 | 74.97 | 3.2364 | 85.18 | 0 | 0 | 3.2364 | 85.18 | 2025-11-28 16:34:12 | -7.4972 | -1109.1838 | -29.193 | 0 | Close | 99.03713
1675 | 8 | 2 | CC DChg | 00:12:06 | 25:09:25 | -14242.3 | 0.504 | 2872.1 | 75.59 | 0 | 0 | 2872.1 | 75.59 | 3.2487 | 85.5 | 0 | 0 | 3.2487 | 85.5 | 2025-11-28 16:34:18 | -7.1781 | -1059.6667 | -27.8898 | 0 | Close | 99.86245
1676 | 8 | 2 | CC DChg | 00:12:07 | 25:09:26 | -14239.2 | 0.5 | 2876 | 75.7 | 0 | 0 | 2876 | 75.7 | 3.2506 | 85.55 | 0 | 0 | 3.2506 | 85.55 | 2025-11-28 16:34:19 | -7.1196 | -988.9778 | -26.0293 | 0 | Close | 100 |  | 1
1677 | 8 | 3 | CC Chg | 00:00:00 | 25:09:26 | 0 | 0.7238 | 0 | 0 | 0 | 0 | 0 | 0 | 0 | 0 | 0 | 0 | 0 | 0 | 2025-11-28 16:34:19 | 0 | 0 | 0 | 0 | Close | 0 |  | 0
1678 | 8 | 3 | CC Chg | 00:05:00 | 25:14:26 | 942.5 | 1.4512 | 78.3 | 2.06 | 78.3 | 2.06 | 0 | 0 | 0.107 | 2.82 | 0.107 | 2.82 | 0 | 0 | 2025-11-28 16:39:19 | 1.3677 | 107.7065 | 2.8348 | 0 | Close | 2.717919
1679 | 8 | 3 | CC Chg | 00:10:00 | 25:19:26 | 942.5 | 1.4995 | 156.8 | 4.13 | 156.8 | 4.13 | 0 | 0 | 0.223 | 5.87 | 0.223 | 5.87 | 0 | 0 | 2025-11-28 16:44:19 | 1.4132 | 1623.7239 | 42.7354 | 0 | Close | 5.438619
1680 | 8 | 3 | CC Chg | 00:15:00 | 25:24:26 | 942.5 | 1.524 | 235.2 | 6.19 | 235.2 | 6.19 | 0 | 0 | 0.3416 | 8.99 | 0.3416 | 8.99 | 0 | 0 | 2025-11-28 16:49:19 | 1.4363 | 3200.5537 | 84.2366 | 0 | Close | 8.158893
1681 | 8 | 3 | CC Chg | 00:20:00 | 25:29:26 | 939.4 | 1.5407 | 313.6 | 8.25 | 313.6 | 8.25 | 0 | 0 | 0.4618 | 12.15 | 0.4618 | 12.15 | 0 | 0 | 2025-11-28 16:54:19 | 1.4473 | 4694.6294 | 123.5598 | 0 | Close | 10.87871
1682 | 8 | 3 | CC Chg | 00:25:00 | 25:34:26 | 942.5 | 1.5538 | 392 | 10.32 | 392 | 10.32 | 0 | 0 | 0.5831 | 15.35 | 0.5831 | 15.35 | 0 | 0 | 2025-11-28 16:59:19 | 1.4644 | 5985.4012 | 157.5321 | 0 | Close | 13.59881
1683 | 8 | 3 | CC Chg | 00:30:00 | 25:39:26 | 942.5 | 1.5649 | 470.4 | 12.38 | 470.4 | 12.38 | 0 | 0 | 0.7054 | 18.57 | 0.7054 | 18.57 | 0 | 0 | 2025-11-28 17:04:19 | 1.4749 | 7062.2182 | 185.8733 | 0 | Close | 16.31829
1684 | 8 | 3 | CC Chg | 00:35:00 | 25:44:26 | 939.4 | 1.5755 | 548.8 | 14.44 | 548.8 | 14.44 | 0 | 0 | 0.8285 | 21.81 | 0.8285 | 21.81 | 0 | 0 | 2025-11-28 17:09:19 | 1.48 | 7396.2893 | 194.6658 | 0 | Close | 19.03812
1685 | 8 | 3 | CC Chg | 00:40:00 | 25:49:26 | 939.4 | 1.5857 | 627.2 | 16.51 | 627.2 | 16.51 | 0 | 0 | 0.9524 | 25.07 | 0.9524 | 25.07 | 0 | 0 | 2025-11-28 17:14:19 | 1.4895 | 7686.1264 | 202.2942 | 0 | Close | 21.75787
1686 | 8 | 3 | CC Chg | 00:45:00 | 25:54:26 | 942.5 | 1.5956 | 705.6 | 18.57 | 705.6 | 18.57 | 0 | 0 | 1.0771 | 28.35 | 1.0771 | 28.35 | 0 | 0 | 2025-11-28 17:19:19 | 1.5038 | 7919.6768 | 208.4411 | 0 | Close | 24.47784
1687 | 8 | 3 | CC Chg | 00:50:00 | 25:59:26 | 942.5 | 1.6049 | 784 | 20.63 | 784 | 20.63 | 0 | 0 | 1.2026 | 31.65 | 1.2026 | 31.65 | 0 | 0 | 2025-11-28 17:24:19 | 1.5126 | 8430.3321 | 221.8812 | 0 | Close | 27.19772
1688 | 8 | 3 | CC Chg | 00:55:00 | 26:04:26 | 942.5 | 1.6142 | 862.4 | 22.7 | 862.4 | 22.7 | 0 | 0 | 1.3288 | 34.97 | 1.3288 | 34.97 | 0 | 0 | 2025-11-28 17:29:19 | 1.5213 | 8431.8949 | 221.9223 | 0 | Close | 29.9181
1689 | 8 | 3 | CC Chg | 01:00:00 | 26:09:26 | 942.5 | 1.6229 | 940.8 | 24.76 | 940.8 | 24.76 | 0 | 0 | 1.4557 | 38.31 | 1.4557 | 38.31 | 0 | 0 | 2025-11-28 17:34:19 | 1.5295 | 9011.3512 | 237.1733 | 0 | Close | 32.63786
1690 | 8 | 3 | CC Chg | 01:05:00 | 26:14:26 | 939.4 | 1.6316 | 1019.2 | 26.83 | 1019.2 | 26.83 | 0 | 0 | 1.5833 | 41.67 | 1.5833 | 41.67 | 0 | 0 | 2025-11-28 17:39:19 | 1.5327 | 9012.516 | 237.2039 | 0 | Close | 35.35797
1691 | 8 | 3 | CC Chg | 01:10:00 | 26:19:26 | 942.5 | 1.64 | 1097.6 | 28.89 | 1097.6 | 28.89 | 0 | 0 | 1.7116 | 45.05 | 1.7116 | 45.05 | 0 | 0 | 2025-11-28 17:44:19 | 1.5456 | 9333.4392 | 245.6504 | 0 | Close | 38.0778
1692 | 8 | 3 | CC Chg | 01:15:00 | 26:24:26 | 939.4 | 1.6486 | 1176 | 30.95 | 1176 | 30.95 | 0 | 0 | 1.8405 | 48.44 | 1.8405 | 48.44 | 0 | 0 | 2025-11-28 17:49:19 | 1.5486 | 9117.7778 | 239.9744 | 0 | Close | 40.79805
1693 | 8 | 3 | CC Chg | 01:20:00 | 26:29:26 | 939.4 | 1.657 | 1254.4 | 33.02 | 1254.4 | 33.02 | 0 | 0 | 1.9701 | 51.85 | 1.9701 | 51.85 | 0 | 0 | 2025-11-28 17:54:19 | 1.5565 | 9334.5608 | 245.68 | 0 | Close | 43.51821
1694 | 8 | 3 | CC Chg | 01:25:00 | 26:34:26 | 942.5 | 1.6657 | 1332.9 | 35.08 | 1332.9 | 35.08 | 0 | 0 | 2.1004 | 55.28 | 2.1004 | 55.28 | 0 | 0 | 2025-11-28 17:59:19 | 1.5699 | 9014.1711 | 237.2475 | 0 | Close | 46.23882
1695 | 8 | 3 | CC Chg | 01:30:00 | 26:39:26 | 942.5 | 1.6744 | 1411.3 | 37.14 | 1411.3 | 37.14 | 0 | 0 | 2.2313 | 58.73 | 2.2313 | 58.73 | 0 | 0 | 2025-11-28 18:04:18 | 1.5781 | 9013.4253 | 237.2279 | 0 | Close | 48.95921
1696 | 8 | 3 | CC Chg | 01:35:00 | 26:44:26 | 942.5 | 1.6834 | 1489.7 | 39.21 | 1489.7 | 39.21 | 0 | 0 | 2.363 | 62.19 | 2.363 | 62.19 | 0 | 0 | 2025-11-28 18:09:18 | 1.5865 | 8714.9728 | 229.3728 | 0 | Close | 51.68022
1697 | 8 | 3 | CC Chg | 01:40:00 | 26:49:26 | 939.4 | 1.6923 | 1568.1 | 41.27 | 1568.1 | 41.27 | 0 | 0 | 2.4953 | 65.68 | 2.4953 | 65.68 | 0 | 0 | 2025-11-28 18:14:18 | 1.5897 | 8809.7378 | 231.8669 | 0 | Close | 54.40025
1698 | 8 | 3 | CC Chg | 01:45:00 | 26:54:26 | 939.4 | 1.7013 | 1646.5 | 43.34 | 1646.5 | 43.34 | 0 | 0 | 2.6284 | 69.18 | 2.6284 | 69.18 | 0 | 0 | 2025-11-28 18:19:18 | 1.5981 | 8713.3037 | 229.3288 | 0 | Close | 57.12074
1699 | 8 | 3 | CC Chg | 01:50:00 | 26:59:26 | 942.5 | 1.7103 | 1725 | 45.4 | 1725 | 45.4 | 0 | 0 | 2.7622 | 72.7 | 2.7622 | 72.7 | 0 | 0 | 2025-11-28 18:24:18 | 1.6119 | 8713.8963 | 229.3444 | 0 | Close | 59.84141
1700 | 8 | 3 | CC Chg | 01:55:00 | 27:04:26 | 942.5 | 1.7193 | 1803.4 | 47.46 | 1803.4 | 47.46 | 0 | 0 | 2.8967 | 76.24 | 2.8967 | 76.24 | 0 | 0 | 2025-11-28 18:29:18 | 1.6204 | 8713.0469 | 229.3221 | 0 | Close | 62.56182
1701 | 8 | 3 | CC Chg | 02:00:00 | 27:09:26 | 942.5 | 1.7283 | 1881.8 | 49.53 | 1881.8 | 49.53 | 0 | 0 | 3.0318 | 79.8 | 3.0318 | 79.8 | 0 | 0 | 2025-11-28 18:34:18 | 1.6289 | 8711.6444 | 229.2852 | 0 | Close | 65.28179
1702 | 8 | 3 | CC Chg | 02:05:00 | 27:14:26 | 939.4 | 1.7373 | 1960.2 | 51.59 | 1960.2 | 51.59 | 0 | 0 | 3.1677 | 83.37 | 3.1677 | 83.37 | 0 | 0 | 2025-11-28 18:39:18 | 1.632 | 8712.237 | 229.3008 | 0 | Close | 68.00195
1703 | 8 | 3 | CC Chg | 02:10:00 | 27:19:26 | 939.4 | 1.746 | 2038.6 | 53.66 | 2038.6 | 53.66 | 0 | 0 | 3.3042 | 86.97 | 3.3042 | 86.97 | 0 | 0 | 2025-11-28 18:44:18 | 1.6401 | 9013.3946 | 237.2271 | 0 | Close | 70.72232
1704 | 8 | 3 | CC Chg | 02:15:00 | 27:24:26 | 939.4 | 1.7553 | 2117 | 55.72 | 2117 | 55.72 | 0 | 0 | 3.4415 | 90.58 | 3.4415 | 90.58 | 0 | 0 | 2025-11-28 18:49:18 | 1.6489 | 8432.2294 | 221.9311 | 0 | Close | 73.44281
1705 | 8 | 3 | CC Chg | 02:20:00 | 27:29:26 | 939.4 | 1.7649 | 2195.4 | 57.78 | 2195.4 | 57.78 | 0 | 0 | 3.5795 | 94.21 | 3.5795 | 94.21 | 0 | 0 | 2025-11-28 18:54:18 | 1.6579 | 8167.463 | 214.9627 | 0 | Close | 76.16288
1706 | 8 | 3 | CC Chg | 02:25:00 | 27:34:26 | 942.5 | 1.7751 | 2273.8 | 59.85 | 2273.8 | 59.85 | 0 | 0 | 3.7183 | 97.86 | 3.7183 | 97.86 | 0 | 0 | 2025-11-28 18:59:18 | 1.673 | 7686.8671 | 202.3137 | 0 | Close | 78.88289
1707 | 8 | 3 | CC Chg | 02:30:00 | 27:39:26 | 942.5 | 1.7863 | 2352.2 | 61.91 | 2352.2 | 61.91 | 0 | 0 | 3.8579 | 101.54 | 3.8579 | 101.54 | 0 | 0 | 2025-11-28 19:04:18 | 1.6835 | 7000.1746 | 184.2403 | 0 | Close | 81.60276
1708 | 8 | 3 | CC Chg | 02:35:00 | 27:44:26 | 942.5 | 1.7984 | 2430.7 | 63.97 | 2430.7 | 63.97 | 0 | 0 | 3.9984 | 105.24 | 3.9984 | 105.24 | 0 | 0 | 2025-11-28 19:09:18 | 1.6949 | 6480.0441 | 170.5508 | 0 | Close | 84.32286
1709 | 8 | 3 | CC Chg | 02:40:00 | 27:49:26 | 939.4 | 1.8117 | 2509.1 | 66.04 | 2509.1 | 66.04 | 0 | 0 | 4.14 | 108.96 | 4.14 | 108.96 | 0 | 0 | 2025-11-28 19:14:18 | 1.7018 | 5895.1378 | 155.1564 | 0 | Close | 87.04285
1710 | 8 | 3 | CC Chg | 02:45:00 | 27:54:26 | 942.5 | 1.8257 | 2587.5 | 68.1 | 2587.5 | 68.1 | 0 | 0 | 4.2825 | 112.71 | 4.2825 | 112.71 | 0 | 0 | 2025-11-28 19:19:18 | 1.7206 | 5600.4952 | 147.4016 | 0 | Close | 89.76289
1711 | 8 | 3 | CC Chg | 02:50:00 | 27:59:26 | 942.5 | 1.8427 | 2665.9 | 70.16 | 2665.9 | 70.16 | 0 | 0 | 4.4263 | 116.5 | 4.4263 | 116.5 | 0 | 0 | 2025-11-28 19:24:18 | 1.7367 | 4611.9111 | 121.3827 | 0 | Close | 92.48278
1712 | 8 | 3 | CC Chg | 02:55:00 | 28:04:26 | 939.4 | 1.8616 | 2744.3 | 72.23 | 2744.3 | 72.23 | 0 | 0 | 4.5715 | 120.32 | 4.5715 | 120.32 | 0 | 0 | 2025-11-28 19:29:18 | 1.7487 | 4148.9101 | 109.1968 | 0 | Close | 95.20309
1713 | 8 | 3 | CC Chg | 03:00:00 | 28:09:26 | 942.5 | 1.883 | 2822.7 | 74.29 | 2822.7 | 74.29 | 0 | 0 | 4.7183 | 124.18 | 4.7183 | 124.18 | 0 | 0 | 2025-11-28 19:34:18 | 1.7747 | 3663.4351 | 96.4194 | 0 | Close | 97.9228
1714 | 8 | 3 | CC Chg | 03:03:49 | 28:13:15 | 939.4 | 1.9001 | 2882.6 | 75.87 | 2882.6 | 75.87 | 0 | 0 | 4.8316 | 127.16 | 4.8316 | 127.16 | 0 | 0 | 2025-11-28 19:38:07 | 1.7849 | 3501.5465 | 92.1586 | 0 | Close | 100 |  | 1
1715 | 9 | 2 | CC DChg | 00:00:00 | 28:13:15 | -14236.1 | 1.6961 | 0 | 0 | 0 | 0 | 0 | 0 | 0 | 0 | 0 | 0 | 0 | 0 | 2025-11-28 19:38:07 | -24.1459 | 0 | 0 | 0 | Close | 0 |  | 0
1716 | 9 | 2 | CC DChg | 00:00:06 | 28:13:21 | -14242.3 | 1.604 | 23.7 | 0.62 | 0 | 0 | 23.7 | 0.62 | 0.0388 | 1.02 | 0 | 0 | 0.0388 | 1.02 | 2025-11-28 19:38:13 | -22.8447 | -257.6963 | -6.7824 | 0 | Close | 0.8043296
1717 | 9 | 2 | CC DChg | 00:00:12 | 28:13:27 | -14242.3 | 1.5749 | 47.5 | 1.25 | 0 | 0 | 47.5 | 1.25 | 0.0764 | 2.01 | 0 | 0 | 0.0764 | 2.01 | 2025-11-28 19:38:19 | -22.4302 | -815.6841 | -21.4683 | 0 | Close | 1.608747
1718 | 9 | 2 | CC DChg | 00:00:18 | 28:13:33 | -14242.3 | 1.5547 | 71.2 | 1.87 | 0 | 0 | 71.2 | 1.87 | 0.1136 | 2.99 | 0 | 0 | 0.1136 | 2.99 | 2025-11-28 19:38:25 | -22.1425 | -1175.0569 | -30.9268 | 0 | Close | 2.413155
1719 | 9 | 2 | CC DChg | 00:00:24 | 28:13:39 | -14239.2 | 1.5386 | 94.9 | 2.5 | 0 | 0 | 94.9 | 2.5 | 0.1503 | 3.96 | 0 | 0 | 0.1503 | 3.96 | 2025-11-28 19:38:31 | -21.9084 | -1474.3054 | -38.8028 | 0 | Close | 3.217569
1720 | 9 | 2 | CC DChg | 00:00:30 | 28:13:45 | -14242.3 | 1.5243 | 118.7 | 3.12 | 0 | 0 | 118.7 | 3.12 | 0.1866 | 4.91 | 0 | 0 | 0.1866 | 4.91 | 2025-11-28 19:38:37 | -21.7096 | -1659.8772 | -43.687 | 0 | Close | 4.021981
1721 | 9 | 2 | CC DChg | 00:00:36 | 28:13:51 | -14242.3 | 1.5119 | 142.4 | 3.75 | 0 | 0 | 142.4 | 3.75 | 0.2226 | 5.86 | 0 | 0 | 0.2226 | 5.86 | 2025-11-28 19:38:43 | -21.5329 | -1914.2258 | -50.3813 | 0 | Close | 4.826398
1722 | 9 | 2 | CC DChg | 00:00:42 | 28:13:57 | -14242.3 | 1.5004 | 166.2 | 4.37 | 0 | 0 | 166.2 | 4.37 | 0.2584 | 6.8 | 0 | 0 | 0.2584 | 6.8 | 2025-11-28 19:38:49 | -21.3692 | -2063.9749 | -54.3226 | 0 | Close | 5.630791
1723 | 9 | 2 | CC DChg | 00:00:48 | 28:14:03 | -14242.3 | 1.4899 | 189.9 | 5 | 0 | 0 | 189.9 | 5 | 0.2939 | 7.73 | 0 | 0 | 0.2939 | 7.73 | 2025-11-28 19:38:55 | -21.2196 | -2260.5704 | -59.4968 | 0 | Close | 6.435194
1724 | 9 | 2 | CC DChg | 00:00:54 | 28:14:09 | -14242.3 | 1.4803 | 213.6 | 5.62 | 0 | 0 | 213.6 | 5.62 | 0.3291 | 8.66 | 0 | 0 | 0.3291 | 8.66 | 2025-11-28 19:39:01 | -21.0829 | -2472.5255 | -65.0754 | 0 | Close | 7.239606
1725 | 9 | 2 | CC DChg | 00:01:00 | 28:14:15 | -14239.2 | 1.4713 | 237.4 | 6.25 | 0 | 0 | 237.4 | 6.25 | 0.3641 | 9.58 | 0 | 0 | 0.3641 | 9.58 | 2025-11-28 19:39:07 | -20.9501 | -2637.3309 | -69.4129 | 0 | Close | 8.044008
1726 | 9 | 2 | CC DChg | 00:01:06 | 28:14:21 | -14239.2 | 1.4629 | 261.1 | 6.87 | 0 | 0 | 261.1 | 6.87 | 0.399 | 10.5 | 0 | 0 | 0.399 | 10.5 | 2025-11-28 19:39:13 | -20.8305 | -2825.6799 | -74.3702 | 0 | Close | 8.848402
1727 | 9 | 2 | CC DChg | 00:01:12 | 28:14:27 | -14239.2 | 1.4552 | 284.8 | 7.5 | 0 | 0 | 284.8 | 7.5 | 0.4336 | 11.41 | 0 | 0 | 0.4336 | 11.41 | 2025-11-28 19:39:19 | -20.7209 | -3082.5685 | -81.1313 | 0 | Close | 9.652798
1728 | 9 | 2 | CC DChg | 00:01:18 | 28:14:33 | -14239.2 | 1.4484 | 308.6 | 8.12 | 0 | 0 | 308.6 | 8.12 | 0.4681 | 12.32 | 0 | 0 | 0.4681 | 12.32 | 2025-11-28 19:39:25 | -20.6241 | -3490.5 | -91.8678 | 0 | Close | 10.45718
1729 | 9 | 2 | CC DChg | 00:01:24 | 28:14:39 | -14239.2 | 1.4412 | 332.3 | 8.75 | 0 | 0 | 332.3 | 8.75 | 0.5024 | 13.22 | 0 | 0 | 0.5024 | 13.22 | 2025-11-28 19:39:31 | -20.5215 | -3296.6512 | -86.7659 | 0 | Close | 11.26158
1730 | 9 | 2 | CC DChg | 00:01:30 | 28:14:45 | -14242.3 | 1.4347 | 356 | 9.37 | 0 | 0 | 356 | 9.37 | 0.5365 | 14.12 | 0 | 0 | 0.5365 | 14.12 | 2025-11-28 19:39:37 | -20.4334 | -3651.5932 | -96.1077 | 0 | Close | 12.06596
1731 | 9 | 2 | CC DChg | 00:01:36 | 28:14:51 | -14239.2 | 1.4285 | 379.8 | 10 | 0 | 0 | 379.8 | 10 | 0.5705 | 15.01 | 0 | 0 | 0.5705 | 15.01 | 2025-11-28 19:39:43 | -20.3407 | -3828.3333 | -100.7594 | 0 | Close | 12.87035
1732 | 9 | 2 | CC DChg | 00:01:42 | 28:14:57 | -14242.3 | 1.4223 | 403.5 | 10.62 | 0 | 0 | 403.5 | 10.62 | 0.6043 | 15.9 | 0 | 0 | 0.6043 | 15.9 | 2025-11-28 19:39:49 | -20.2568 | -3828.3728 | -100.7604 | 0 | Close | 13.67475
1733 | 9 | 2 | CC DChg | 00:01:48 | 28:15:03 | -14239.2 | 1.4171 | 427.2 | 11.24 | 0 | 0 | 427.2 | 11.24 | 0.638 | 16.79 | 0 | 0 | 0.638 | 16.79 | 2025-11-28 19:39:55 | -20.1784 | -4564.5641 | -120.1365 | 0 | Close | 14.47915
1734 | 9 | 2 | CC DChg | 00:01:54 | 28:15:09 | -14242.3 | 1.4115 | 451 | 11.87 | 0 | 0 | 451 | 11.87 | 0.6716 | 17.67 | 0 | 0 | 0.6716 | 17.67 | 2025-11-28 19:40:01 | -20.103 | -4238.5397 | -111.5558 | 0 | Close | 15.28355
1735 | 9 | 2 | CC DChg | 00:02:00 | 28:15:15 | -14239.2 | 1.4059 | 474.7 | 12.49 | 0 | 0 | 474.7 | 12.49 | 0.705 | 18.55 | 0 | 0 | 0.705 | 18.55 | 2025-11-28 19:40:07 | -20.0189 | -4238.5238 | -111.5554 | 0 | Close | 16.08794
1736 | 9 | 2 | CC DChg | 00:02:06 | 28:15:21 | -14242.3 | 1.4009 | 498.5 | 13.12 | 0 | 0 | 498.5 | 13.12 | 0.7383 | 19.43 | 0 | 0 | 0.7383 | 19.43 | 2025-11-28 19:40:13 | -19.9521 | -4747.0044 | -124.9383 | 0 | Close | 16.89231
1737 | 9 | 2 | CC DChg | 00:02:12 | 28:15:27 | -14239.2 | 1.396 | 522.2 | 13.74 | 0 | 0 | 522.2 | 13.74 | 0.7715 | 20.31 | 0 | 0 | 0.7715 | 20.31 | 2025-11-28 19:40:19 | -19.8779 | -4844 | -127.4911 | 0 | Close | 17.6967
1738 | 9 | 2 | CC DChg | 00:02:18 | 28:15:33 | -14242.3 | 1.391 | 545.9 | 14.37 | 0 | 0 | 545.9 | 14.37 | 0.8046 | 21.18 | 0 | 0 | 0.8046 | 21.18 | 2025-11-28 19:40:25 | -19.8111 | -4747.2533 | -124.9448 | 0 | Close | 18.50111
1739 | 9 | 2 | CC DChg | 00:02:24 | 28:15:39 | -14242.3 | 1.3864 | 569.7 | 14.99 | 0 | 0 | 569.7 | 14.99 | 0.8375 | 22.04 | 0 | 0 | 0.8375 | 22.04 | 2025-11-28 19:40:31 | -19.7455 | -5160.0193 | -135.8086 | 0 | Close | 19.30552
1740 | 9 | 2 | CC DChg | 00:02:30 | 28:15:45 | -14242.3 | 1.3814 | 593.4 | 15.62 | 0 | 0 | 593.4 | 15.62 | 0.8704 | 22.91 | 0 | 0 | 0.8704 | 22.91 | 2025-11-28 19:40:37 | -19.6743 | -4747.1822 | -124.9429 | 0 | Close | 20.10992
1741 | 9 | 2 | CC DChg | 00:02:36 | 28:15:51 | -14239.2 | 1.3771 | 617.1 | 16.24 | 0 | 0 | 617.1 | 16.24 | 0.9031 | 23.77 | 0 | 0 | 0.9031 | 23.77 | 2025-11-28 19:40:43 | -19.6088 | -5519.969 | -145.2822 | 0 | Close | 20.91432
1742 | 9 | 2 | CC DChg | 00:02:42 | 28:15:57 | -14242.3 | 1.3724 | 640.9 | 16.87 | 0 | 0 | 640.9 | 16.87 | 0.9357 | 24.63 | 0 | 0 | 0.9357 | 24.63 | 2025-11-28 19:40:49 | -19.5461 | -5050.0898 | -132.9153 | 0 | Close | 21.7187
1743 | 9 | 2 | CC DChg | 00:02:48 | 28:16:03 | -14242.3 | 1.3681 | 664.6 | 17.49 | 0 | 0 | 664.6 | 17.49 | 0.9683 | 25.48 | 0 | 0 | 0.9683 | 25.48 | 2025-11-28 19:40:55 | -19.4849 | -5519.8346 | -145.2787 | 0 | Close | 22.52308
1744 | 9 | 2 | CC DChg | 00:02:54 | 28:16:09 | -14242.3 | 1.3634 | 688.3 | 18.12 | 0 | 0 | 688.3 | 18.12 | 1.0007 | 26.34 | 0 | 0 | 1.0007 | 26.34 | 2025-11-28 19:41:01 | -19.418 | -5050.2695 | -132.92 | 0 | Close | 23.32749
1745 | 9 | 2 | CC DChg | 00:03:00 | 28:16:15 | -14242.3 | 1.3588 | 712.1 | 18.74 | 0 | 0 | 712.1 | 18.74 | 1.033 | 27.19 | 0 | 0 | 1.033 | 27.19 | 2025-11-28 19:41:07 | -19.3525 | -5159.9034 | -135.8055 | 0 | Close | 24.13188
1746 | 9 | 2 | CC DChg | 00:03:06 | 28:16:21 | -14239.2 | 1.3544 | 735.8 | 19.37 | 0 | 0 | 735.8 | 19.37 | 1.0652 | 28.03 | 0 | 0 | 1.0652 | 28.03 | 2025-11-28 19:41:13 | -19.2856 | -5394.3636 | -141.9764 | 0 | Close | 24.93626
1747 | 9 | 2 | CC DChg | 00:03:12 | 28:16:27 | -14242.3 | 1.3498 | 759.5 | 19.99 | 0 | 0 | 759.5 | 19.99 | 1.0973 | 28.88 | 0 | 0 | 1.0973 | 28.88 | 2025-11-28 19:41:19 | -19.2243 | -5159.8357 | -135.8037 | 0 | Close | 25.74064
1748 | 9 | 2 | CC DChg | 00:03:18 | 28:16:33 | -14242.3 | 1.3454 | 783.3 | 20.62 | 0 | 0 | 783.3 | 20.62 | 1.1293 | 29.72 | 0 | 0 | 1.1293 | 29.72 | 2025-11-28 19:41:25 | -19.1616 | -5394.3636 | -141.9764 | 0 | Close | 26.54501
1749 | 9 | 2 | CC DChg | 00:03:24 | 28:16:39 | -14242.3 | 1.3408 | 807 | 21.24 | 0 | 0 | 807 | 21.24 | 1.1611 | 30.56 | 0 | 0 | 1.1611 | 30.56 | 2025-11-28 19:41:31 | -19.0961 | -5159.8261 | -135.8035 | 0 | Close | 27.34939
1750 | 9 | 2 | CC DChg | 00:03:30 | 28:16:45 | -14242.3 | 1.3361 | 830.8 | 21.86 | 0 | 0 | 830.8 | 21.86 | 1.1929 | 31.4 | 0 | 0 | 1.1929 | 31.4 | 2025-11-28 19:41:37 | -19.0292 | -5050.1939 | -132.918 | 0 | Close | 28.15379
1751 | 9 | 2 | CC DChg | 00:03:36 | 28:16:51 | -14239.2 | 1.3312 | 854.5 | 22.49 | 0 | 0 | 854.5 | 22.49 | 1.2245 | 32.23 | 0 | 0 | 1.2245 | 32.23 | 2025-11-28 19:41:43 | -18.9552 | -4843.8277 | -127.4866 | 0 | Close | 28.95815
1752 | 9 | 2 | CC DChg | 00:03:42 | 28:16:57 | -14239.2 | 1.3265 | 878.2 | 23.11 | 0 | 0 | 878.2 | 23.11 | 1.2561 | 33.06 | 0 | 0 | 1.2561 | 33.06 | 2025-11-28 19:41:49 | -18.8883 | -5049.9669 | -132.9121 | 0 | Close | 29.76251
1753 | 9 | 2 | CC DChg | 00:03:48 | 28:17:03 | -14242.3 | 1.3216 | 902 | 23.74 | 0 | 0 | 902 | 23.74 | 1.2875 | 33.89 | 0 | 0 | 1.2875 | 33.89 | 2025-11-28 19:41:55 | -18.8226 | -4843.9365 | -127.4895 | 0 | Close | 30.56689
1754 | 9 | 2 | CC DChg | 00:03:54 | 28:17:09 | -14242.3 | 1.3166 | 925.7 | 24.36 | 0 | 0 | 925.7 | 24.36 | 1.3188 | 34.71 | 0 | 0 | 1.3188 | 34.71 | 2025-11-28 19:42:01 | -18.7514 | -4747.0222 | -124.9387 | 0 | Close | 31.37127
1755 | 9 | 2 | CC DChg | 00:04:00 | 28:17:15 | -14242.3 | 1.312 | 949.4 | 24.99 | 0 | 0 | 949.4 | 24.99 | 1.35 | 35.53 | 0 | 0 | 1.35 | 35.53 | 2025-11-28 19:42:07 | -18.6859 | -5159.9614 | -135.807 | 0 | Close | 32.17566
1756 | 9 | 2 | CC DChg | 00:04:06 | 28:17:21 | -14242.3 | 1.3067 | 973.2 | 25.61 | 0 | 0 | 973.2 | 25.61 | 1.3811 | 36.35 | 0 | 0 | 1.3811 | 36.35 | 2025-11-28 19:42:13 | -18.6104 | -4478.2725 | -117.8654 | 0 | Close | 32.98003
1757 | 9 | 2 | CC DChg | 00:04:12 | 28:17:27 | -14239.2 | 1.3014 | 996.9 | 26.24 | 0 | 0 | 996.9 | 26.24 | 1.412 | 37.16 | 0 | 0 | 1.412 | 37.16 | 2025-11-28 19:42:19 | -18.5309 | -4478.239 | -117.8645 | 0 | Close | 33.78439
1758 | 9 | 2 | CC DChg | 00:04:18 | 28:17:33 | -14242.3 | 1.2961 | 1020.6 | 26.86 | 0 | 0 | 1020.6 | 26.86 | 1.4429 | 37.98 | 0 | 0 | 1.4429 | 37.98 | 2025-11-28 19:42:25 | -18.4595 | -4478.5241 | -117.872 | 0 | Close | 34.58879
1759 | 9 | 2 | CC DChg | 00:04:24 | 28:17:39 | -14242.3 | 1.2906 | 1044.4 | 27.49 | 0 | 0 | 1044.4 | 27.49 | 1.4736 | 38.78 | 0 | 0 | 1.4736 | 38.78 | 2025-11-28 19:42:31 | -18.3811 | -4315.5556 | -113.5828 | 0 | Close | 35.39318
1760 | 9 | 2 | CC DChg | 00:04:30 | 28:17:45 | -14242.3 | 1.285 | 1068.1 | 28.11 | 0 | 0 | 1068.1 | 28.11 | 1.5041 | 39.59 | 0 | 0 | 1.5041 | 39.59 | 2025-11-28 19:42:37 | -18.3014 | -4238.5714 | -111.5566 | 0 | Close | 36.19759
1761 | 9 | 2 | CC DChg | 00:04:36 | 28:17:51 | -14242.3 | 1.2797 | 1091.8 | 28.74 | 0 | 0 | 1091.8 | 28.74 | 1.5346 | 40.39 | 0 | 0 | 1.5346 | 40.39 | 2025-11-28 19:42:43 | -18.2259 | -4478.4235 | -117.8694 | 0 | Close | 37.00198
1762 | 9 | 2 | CC DChg | 00:04:42 | 28:17:57 | -14239.2 | 1.2738 | 1115.6 | 29.36 | 0 | 0 | 1115.6 | 29.36 | 1.5649 | 41.19 | 0 | 0 | 1.5649 | 41.19 | 2025-11-28 19:42:49 | -18.1379 | -4023.0659 | -105.8846 | 0 | Close | 37.80638
1763 | 9 | 2 | CC DChg | 00:04:48 | 28:18:03 | -14242.3 | 1.2679 | 1139.3 | 29.99 | 0 | 0 | 1139.3 | 29.99 | 1.595 | 41.98 | 0 | 0 | 1.595 | 41.98 | 2025-11-28 19:42:55 | -18.0578 | -4023.0207 | -105.8835 | 0 | Close | 38.61078
1764 | 9 | 2 | CC DChg | 00:04:54 | 28:18:09 | -14242.3 | 1.2617 | 1163 | 30.61 | 0 | 0 | 1163 | 30.61 | 1.6251 | 42.77 | 0 | 0 | 1.6251 | 42.77 | 2025-11-28 19:43:01 | -17.9695 | -3828.2724 | -100.7578 | 0 | Close | 39.41516
1765 | 9 | 2 | CC DChg | 00:05:00 | 28:18:15 | -14242.3 | 1.2562 | 1186.8 | 31.24 | 0 | 0 | 1186.8 | 31.24 | 1.6549 | 43.56 | 0 | 0 | 1.6549 | 43.56 | 2025-11-28 19:43:07 | -17.8912 | -4315.6687 | -113.5858 | 0 | Close | 40.21957
1766 | 9 | 2 | CC DChg | 00:05:06 | 28:18:21 | -14242.3 | 1.25 | 1210.5 | 31.86 | 0 | 0 | 1210.5 | 31.86 | 1.6847 | 44.34 | 0 | 0 | 1.6847 | 44.34 | 2025-11-28 19:43:13 | -17.8029 | -3828.4158 | -100.7616 | 0 | Close | 41.02398
1767 | 9 | 2 | CC DChg | 00:05:12 | 28:18:27 | -14242.3 | 1.2434 | 1234.3 | 32.48 | 0 | 0 | 1234.3 | 32.48 | 1.7143 | 45.12 | 0 | 0 | 1.7143 | 45.12 | 2025-11-28 19:43:19 | -17.7089 | -3596.3367 | -94.6534 | 0 | Close | 41.82838
1768 | 9 | 2 | CC DChg | 00:05:18 | 28:18:33 | -14242.3 | 1.2372 | 1258 | 33.11 | 0 | 0 | 1258 | 33.11 | 1.7437 | 45.89 | 0 | 0 | 1.7437 | 45.89 | 2025-11-28 19:43:25 | -17.6206 | -3828.3441 | -100.7597 | 0 | Close | 42.63277
1769 | 9 | 2 | CC DChg | 00:05:24 | 28:18:39 | -14242.3 | 1.2307 | 1281.7 | 33.73 | 0 | 0 | 1281.7 | 33.73 | 1.773 | 46.66 | 0 | 0 | 1.773 | 46.66 | 2025-11-28 19:43:31 | -17.528 | -3651.7333 | -96.1114 | 0 | Close | 43.43718
1770 | 9 | 2 | CC DChg | 00:05:30 | 28:18:45 | -14242.3 | 1.2242 | 1305.5 | 34.36 | 0 | 0 | 1305.5 | 34.36 | 1.8021 | 47.43 | 0 | 0 | 1.8021 | 47.43 | 2025-11-28 19:43:37 | -17.4354 | -3651.4462 | -96.1038 | 0 | Close | 44.24153
1771 | 9 | 2 | CC DChg | 00:05:36 | 28:18:51 | -14242.3 | 1.2177 | 1329.2 | 34.98 | 0 | 0 | 1329.2 | 34.98 | 1.8311 | 48.19 | 0 | 0 | 1.8311 | 48.19 | 2025-11-28 19:43:43 | -17.3429 | -3651.7744 | -96.1125 | 0 | Close | 45.04595
1772 | 9 | 2 | CC DChg | 00:05:42 | 28:18:57 | -14242.3 | 1.2109 | 1352.9 | 35.61 | 0 | 0 | 1352.9 | 35.61 | 1.8599 | 48.95 | 0 | 0 | 1.8599 | 48.95 | 2025-11-28 19:43:49 | -17.246 | -3490.4706 | -91.8671 | 0 | Close | 45.85033
1773 | 9 | 2 | CC DChg | 00:05:48 | 28:19:03 | -14242.3 | 1.2044 | 1376.7 | 36.23 | 0 | 0 | 1376.7 | 36.23 | 1.8886 | 49.71 | 0 | 0 | 1.8886 | 49.71 | 2025-11-28 19:43:55 | -17.1534 | -3651.706 | -96.1107 | 0 | Close | 46.65474
1774 | 9 | 2 | CC DChg | 00:05:54 | 28:19:09 | -14242.3 | 1.1972 | 1400.4 | 36.86 | 0 | 0 | 1400.4 | 36.86 | 1.9171 | 50.46 | 0 | 0 | 1.9171 | 50.46 | 2025-11-28 19:44:01 | -17.0509 | -3296.642 | -86.7656 | 0 | Close | 47.45913
1775 | 9 | 2 | CC DChg | 00:06:00 | 28:19:15 | -14242.3 | 1.1904 | 1424.1 | 37.48 | 0 | 0 | 1424.1 | 37.48 | 1.9454 | 51.2 | 0 | 0 | 1.9454 | 51.2 | 2025-11-28 19:44:07 | -16.954 | -3490.5621 | -91.8695 | 0 | Close | 48.26353
1776 | 9 | 2 | CC DChg | 00:06:06 | 28:19:21 | -14242.3 | 1.1839 | 1447.9 | 38.11 | 0 | 0 | 1447.9 | 38.11 | 1.9736 | 51.94 | 0 | 0 | 1.9736 | 51.94 | 2025-11-28 19:44:13 | -16.8615 | -3651.6513 | -96.1092 | 0 | Close | 49.06792
1777 | 9 | 2 | CC DChg | 00:06:12 | 28:19:27 | -14242.3 | 1.1768 | 1471.6 | 38.73 | 0 | 0 | 1471.6 | 38.73 | 2.0016 | 52.68 | 0 | 0 | 2.0016 | 52.68 | 2025-11-28 19:44:19 | -16.7604 | -3343.011 | -87.986 | 0 | Close | 49.87231
1778 | 9 | 2 | CC DChg | 00:06:18 | 28:19:33 | -14242.3 | 1.1697 | 1495.3 | 39.36 | 0 | 0 | 1495.3 | 39.36 | 2.0295 | 53.41 | 0 | 0 | 2.0295 | 53.41 | 2025-11-28 19:44:25 | -16.6592 | -3343.0485 | -87.987 | 0 | Close | 50.6767
1779 | 9 | 2 | CC DChg | 00:06:24 | 28:19:39 | -14242.3 | 1.1625 | 1519.1 | 39.98 | 0 | 0 | 1519.1 | 39.98 | 2.0571 | 54.14 | 0 | 0 | 2.0571 | 54.14 | 2025-11-28 19:44:31 | -16.5567 | -3296.8148 | -86.7702 | 0 | Close | 51.48114
1780 | 9 | 2 | CC DChg | 00:06:30 | 28:19:45 | -14239.2 | 1.1554 | 1542.8 | 40.61 | 0 | 0 | 1542.8 | 40.61 | 2.0846 | 54.87 | 0 | 0 | 2.0846 | 54.87 | 2025-11-28 19:44:37 | -16.452 | -3343.1236 | -87.989 | 0 | Close | 52.28555
1781 | 9 | 2 | CC DChg | 00:06:36 | 28:19:51 | -14242.3 | 1.148 | 1566.6 | 41.23 | 0 | 0 | 1566.6 | 41.23 | 2.112 | 55.59 | 0 | 0 | 2.112 | 55.59 | 2025-11-28 19:44:43 | -16.3502 | -3207.4715 | -84.4187 | 0 | Close | 53.08993
1782 | 9 | 2 | CC DChg | 00:06:42 | 28:19:57 | -14242.3 | 1.1405 | 1590.3 | 41.86 | 0 | 0 | 1590.3 | 41.86 | 2.1391 | 56.3 | 0 | 0 | 2.1391 | 56.3 | 2025-11-28 19:44:49 | -16.2434 | -3164.7526 | -83.2944 | 0 | Close | 53.89432
1783 | 9 | 2 | CC DChg | 00:06:48 | 28:20:03 | -14242.3 | 1.1334 | 1614 | 42.48 | 0 | 0 | 1614 | 42.48 | 2.1661 | 57.01 | 0 | 0 | 2.1661 | 57.01 | 2025-11-28 19:44:55 | -16.1422 | -3343.1236 | -87.989 | 0 | Close | 54.69873
1784 | 9 | 2 | CC DChg | 00:06:54 | 28:20:09 | -14242.3 | 1.1256 | 1637.8 | 43.1 | 0 | 0 | 1637.8 | 43.1 | 2.1929 | 57.72 | 0 | 0 | 2.1929 | 57.72 | 2025-11-28 19:45:01 | -16.0311 | -3043.1225 | -80.0931 | 0 | Close | 55.50314
1785 | 9 | 2 | CC DChg | 00:07:00 | 28:20:15 | -14242.3 | 1.1182 | 1661.5 | 43.73 | 0 | 0 | 1661.5 | 43.73 | 2.2196 | 58.42 | 0 | 0 | 2.2196 | 58.42 | 2025-11-28 19:45:07 | -15.9258 | -3207.5195 | -84.42 | 0 | Close | 56.30753
1786 | 9 | 2 | CC DChg | 00:07:06 | 28:20:21 | -14242.3 | 1.1104 | 1685.2 | 44.35 | 0 | 0 | 1685.2 | 44.35 | 2.246 | 59.11 | 0 | 0 | 2.246 | 59.11 | 2025-11-28 19:45:13 | -15.8147 | -3043.0541 | -80.0913 | 0 | Close | 57.11193
1787 | 9 | 2 | CC DChg | 00:07:12 | 28:20:27 | -14242.3 | 1.1033 | 1709 | 44.98 | 0 | 0 | 1709 | 44.98 | 2.2723 | 59.81 | 0 | 0 | 2.2723 | 59.81 | 2025-11-28 19:45:19 | -15.7135 | -3343.1236 | -87.989 | 0 | Close | 57.91634
1788 | 9 | 2 | CC DChg | 00:07:18 | 28:20:33 | -14242.3 | 1.0953 | 1732.7 | 45.6 | 0 | 0 | 1732.7 | 45.6 | 2.2984 | 60.49 | 0 | 0 | 2.2984 | 60.49 | 2025-11-28 19:45:25 | -15.5996 | -2966.9778 | -78.089 | 0 | Close | 58.72074
1789 | 9 | 2 | CC DChg | 00:07:24 | 28:20:39 | -14242.3 | 1.0875 | 1756.4 | 46.23 | 0 | 0 | 1756.4 | 46.23 | 2.3243 | 61.17 | 0 | 0 | 2.3243 | 61.17 | 2025-11-28 19:45:31 | -15.4885 | -3043.1225 | -80.0931 | 0 | Close | 59.52515
1790 | 9 | 2 | CC DChg | 00:07:30 | 28:20:45 | -14242.3 | 1.0797 | 1780.2 | 46.85 | 0 | 0 | 1780.2 | 46.85 | 2.35 | 61.85 | 0 | 0 | 2.35 | 61.85 | 2025-11-28 19:45:37 | -15.3774 | -3043.1681 | -80.0943 | 0 | Close | 60.32958
1791 | 9 | 2 | CC DChg | 00:07:36 | 28:20:51 | -14242.3 | 1.0717 | 1803.9 | 47.48 | 0 | 0 | 1803.9 | 47.48 | 2.3755 | 62.52 | 0 | 0 | 2.3755 | 62.52 | 2025-11-28 19:45:43 | -15.2635 | -2966.8667 | -78.0861 | 0 | Close | 61.13395
1792 | 9 | 2 | CC DChg | 00:07:42 | 28:20:57 | -14242.3 | 1.0636 | 1827.7 | 48.1 | 0 | 0 | 1827.7 | 48.1 | 2.4009 | 63.19 | 0 | 0 | 2.4009 | 63.19 | 2025-11-28 19:45:49 | -15.1481 | -2930.4362 | -77.1273 | 0 | Close | 61.93837
1793 | 9 | 2 | CC DChg | 00:07:48 | 28:21:03 | -14239.2 | 1.0556 | 1851.4 | 48.73 | 0 | 0 | 1851.4 | 48.73 | 2.426 | 63.85 | 0 | 0 | 2.426 | 63.85 | 2025-11-28 19:45:55 | -15.0309 | -2966.9333 | -78.0879 | 0 | Close | 62.74275
1794 | 9 | 2 | CC DChg | 00:07:54 | 28:21:09 | -14242.3 | 1.0472 | 1875.1 | 49.35 | 0 | 0 | 1875.1 | 49.35 | 2.451 | 64.51 | 0 | 0 | 2.451 | 64.51 | 2025-11-28 19:46:01 | -14.9145 | -2825.7778 | -74.3728 | 0 | Close | 63.54718
1795 | 9 | 2 | CC DChg | 00:08:00 | 28:21:15 | -14242.3 | 1.0391 | 1898.9 | 49.98 | 0 | 0 | 1898.9 | 49.98 | 2.4757 | 65.16 | 0 | 0 | 2.4757 | 65.16 | 2025-11-28 19:46:07 | -14.7992 | -2930.3923 | -77.1261 | 0 | Close | 64.35158
1796 | 9 | 2 | CC DChg | 00:08:06 | 28:21:21 | -14242.3 | 1.0308 | 1922.6 | 50.6 | 0 | 0 | 1922.6 | 50.6 | 2.5003 | 65.81 | 0 | 0 | 2.5003 | 65.81 | 2025-11-28 19:46:13 | -14.681 | -2859.759 | -75.2671 | 0 | Close | 65.15599
1797 | 9 | 2 | CC DChg | 00:08:12 | 28:21:27 | -14242.3 | 1.0221 | 1946.3 | 51.23 | 0 | 0 | 1946.3 | 51.23 | 2.5246 | 66.45 | 0 | 0 | 2.5246 | 66.45 | 2025-11-28 19:46:19 | -14.5571 | -2728.2554 | -71.806 | 0 | Close | 65.96039
1798 | 9 | 2 | CC DChg | 00:08:18 | 28:21:33 | -14242.3 | 1.0137 | 1970.1 | 51.85 | 0 | 0 | 1970.1 | 51.85 | 2.5488 | 67.08 | 0 | 0 | 2.5488 | 67.08 | 2025-11-28 19:46:25 | -14.4374 | -2825.6931 | -74.3705 | 0 | Close | 66.76478
1799 | 9 | 2 | CC DChg | 00:08:24 | 28:21:39 | -14242.3 | 1.005 | 1993.8 | 52.48 | 0 | 0 | 1993.8 | 52.48 | 2.5728 | 67.71 | 0 | 0 | 2.5728 | 67.71 | 2025-11-28 19:46:31 | -14.3135 | -2728.3372 | -71.8082 | 0 | Close | 67.5692
1800 | 9 | 2 | CC DChg | 00:08:30 | 28:21:45 | -14242.3 | 0.9964 | 2017.5 | 53.1 | 0 | 0 | 2017.5 | 53.1 | 2.5965 | 68.34 | 0 | 0 | 2.5965 | 68.34 | 2025-11-28 19:46:37 | -14.191 | -2760.062 | -72.6432 | 0 | Close | 68.37363
1801 | 9 | 2 | CC DChg | 00:08:36 | 28:21:51 | -14242.3 | 0.988 | 2041.3 | 53.73 | 0 | 0 | 2041.3 | 53.73 | 2.6201 | 68.96 | 0 | 0 | 2.6201 | 68.96 | 2025-11-28 19:46:43 | -14.0714 | -2825.7989 | -74.3733 | 0 | Close | 69.17805
1802 | 9 | 2 | CC DChg | 00:08:42 | 28:21:57 | -14242.3 | 0.9793 | 2065 | 54.35 | 0 | 0 | 2065 | 54.35 | 2.6434 | 69.57 | 0 | 0 | 2.6434 | 69.57 | 2025-11-28 19:46:49 | -13.9475 | -2728.3372 | -71.8082 | 0 | Close | 69.98247
1803 | 9 | 2 | CC DChg | 00:08:48 | 28:22:03 | -14242.3 | 0.9703 | 2088.8 | 54.97 | 0 | 0 | 2088.8 | 54.97 | 2.6665 | 70.18 | 0 | 0 | 2.6665 | 70.18 | 2025-11-28 19:46:55 | -13.8193 | -2637.3728 | -69.414 | 0 | Close | 70.78689
1804 | 9 | 2 | CC DChg | 00:08:54 | 28:22:09 | -14242.3 | 0.9613 | 2112.5 | 55.6 | 0 | 0 | 2112.5 | 55.6 | 2.6895 | 70.79 | 0 | 0 | 2.6895 | 70.79 | 2025-11-28 19:47:01 | -13.6911 | -2637.4519 | -69.4161 | 0 | Close | 71.59133
1805 | 9 | 2 | CC DChg | 00:09:00 | 28:22:15 | -14242.3 | 0.9523 | 2136.2 | 56.22 | 0 | 0 | 2136.2 | 56.22 | 2.7122 | 71.38 | 0 | 0 | 2.7122 | 71.38 | 2025-11-28 19:47:07 | -13.563 | -2637.4123 | -69.4151 | 0 | Close | 72.39576
1806 | 9 | 2 | CC DChg | 00:09:06 | 28:22:21 | -14239.2 | 0.9433 | 2160 | 56.85 | 0 | 0 | 2160 | 56.85 | 2.7347 | 71.98 | 0 | 0 | 2.7347 | 71.98 | 2025-11-28 19:47:13 | -13.4318 | -2637.2938 | -69.412 | 0 | Close | 73.20015
1807 | 9 | 2 | CC DChg | 00:09:12 | 28:22:27 | -14239.2 | 0.9337 | 2183.7 | 57.47 | 0 | 0 | 2183.7 | 57.47 | 2.757 | 72.56 | 0 | 0 | 2.757 | 72.56 | 2025-11-28 19:47:19 | -13.2952 | -2472.463 | -65.0737 | 0 | Close | 74.00454
1808 | 9 | 2 | CC DChg | 00:09:18 | 28:22:33 | -14239.2 | 0.9244 | 2207.4 | 58.1 | 0 | 0 | 2207.4 | 58.1 | 2.779 | 73.14 | 0 | 0 | 2.779 | 73.14 | 2025-11-28 19:47:25 | -13.1627 | -2552.3345 | -67.1759 | 0 | Close | 74.80897
1809 | 9 | 2 | CC DChg | 00:09:24 | 28:22:39 | -14242.3 | 0.9151 | 2231.2 | 58.72 | 0 | 0 | 2231.2 | 58.72 | 2.8008 | 73.72 | 0 | 0 | 2.8008 | 73.72 | 2025-11-28 19:47:31 | -13.0331 | -2552.2581 | -67.1739 | 0 | Close | 75.61337
1810 | 9 | 2 | CC DChg | 00:09:30 | 28:22:45 | -14242.3 | 0.9058 | 2254.9 | 59.35 | 0 | 0 | 2254.9 | 59.35 | 2.8225 | 74.29 | 0 | 0 | 2.8225 | 74.29 | 2025-11-28 19:47:37 | -12.9007 | -2552.2963 | -67.1749 | 0 | Close | 76.41779
1811 | 9 | 2 | CC DChg | 00:09:36 | 28:22:51 | -14242.3 | 0.8962 | 2278.6 | 59.97 | 0 | 0 | 2278.6 | 59.97 | 2.8438 | 74.85 | 0 | 0 | 2.8438 | 74.85 | 2025-11-28 19:47:43 | -12.764 | -2472.4444 | -65.0732 | 0 | Close | 77.22217
1812 | 9 | 2 | CC DChg | 00:09:42 | 28:22:57 | -14242.3 | 0.8863 | 2302.4 | 60.6 | 0 | 0 | 2302.4 | 60.6 | 2.865 | 75.4 | 0 | 0 | 2.865 | 75.4 | 2025-11-28 19:47:49 | -12.623 | -2397.5398 | -63.1018 | 0 | Close | 78.02656
1813 | 9 | 2 | CC DChg | 00:09:48 | 28:23:03 | -14242.3 | 0.8761 | 2326.1 | 61.22 | 0 | 0 | 2326.1 | 61.22 | 2.8859 | 75.96 | 0 | 0 | 2.8859 | 75.96 | 2025-11-28 19:47:55 | -12.4777 | -2327.0763 | -61.2472 | 0 | Close | 78.83097
1814 | 9 | 2 | CC DChg | 00:09:54 | 28:23:09 | -14242.3 | 0.8661 | 2349.8 | 61.85 | 0 | 0 | 2349.8 | 61.85 | 2.9066 | 76.5 | 0 | 0 | 2.9066 | 76.5 | 2025-11-28 19:48:01 | -12.3353 | -2373.5822 | -62.4712 | 0 | Close | 79.63537
1815 | 9 | 2 | CC DChg | 00:10:00 | 28:23:15 | -14239.2 | 0.8559 | 2373.6 | 62.47 | 0 | 0 | 2373.6 | 62.47 | 2.927 | 77.04 | 0 | 0 | 2.927 | 77.04 | 2025-11-28 19:48:07 | -12.1873 | -2327.024 | -61.2459 | 0 | Close | 80.43976
1816 | 9 | 2 | CC DChg | 00:10:06 | 28:23:21 | -14242.3 | 0.8451 | 2397.3 | 63.1 | 0 | 0 | 2397.3 | 63.1 | 2.9472 | 77.57 | 0 | 0 | 2.9472 | 77.57 | 2025-11-28 19:48:13 | -12.0362 | -2197.7778 | -57.8442 | 0 | Close | 81.24416
1817 | 9 | 2 | CC DChg | 00:10:12 | 28:23:27 | -14242.3 | 0.8345 | 2421.1 | 63.72 | 0 | 0 | 2421.1 | 63.72 | 2.9671 | 78.09 | 0 | 0 | 2.9671 | 78.09 | 2025-11-28 19:48:19 | -11.8852 | -2239.2621 | -58.936 | 0 | Close | 82.04857
1818 | 9 | 2 | CC DChg | 00:10:18 | 28:23:33 | -14239.2 | 0.8237 | 2444.8 | 64.35 | 0 | 0 | 2444.8 | 64.35 | 2.9868 | 78.61 | 0 | 0 | 2.9868 | 78.61 | 2025-11-28 19:48:25 | -11.7288 | -2197.7284 | -57.8429 | 0 | Close | 82.85296
1819 | 9 | 2 | CC DChg | 00:10:24 | 28:23:39 | -14239.2 | 0.8125 | 2468.5 | 64.97 | 0 | 0 | 2468.5 | 64.97 | 3.0062 | 79.12 | 0 | 0 | 3.0062 | 79.12 | 2025-11-28 19:48:31 | -11.5694 | -2119.2063 | -55.7762 | 0 | Close | 83.65733
1820 | 9 | 2 | CC DChg | 00:10:30 | 28:23:45 | -14239.2 | 0.801 | 2492.3 | 65.59 | 0 | 0 | 2492.3 | 65.59 | 3.0254 | 79.63 | 0 | 0 | 3.0254 | 79.63 | 2025-11-28 19:48:37 | -11.4056 | -2063.9845 | -54.3228 | 0 | Close | 84.46173
1821 | 9 | 2 | CC DChg | 00:10:36 | 28:23:51 | -14239.2 | 0.7893 | 2516 | 66.22 | 0 | 0 | 2516 | 66.22 | 3.0443 | 80.12 | 0 | 0 | 3.0443 | 80.12 | 2025-11-28 19:48:43 | -11.239 | -2028.6572 | -53.393 | 0 | Close | 85.26611
1822 | 9 | 2 | CC DChg | 00:10:42 | 28:23:57 | -14242.3 | 0.7775 | 2539.7 | 66.84 | 0 | 0 | 2539.7 | 66.84 | 3.0628 | 80.61 | 0 | 0 | 3.0628 | 80.61 | 2025-11-28 19:48:49 | -11.0734 | -2011.4802 | -52.9409 | 0 | Close | 86.07049
1823 | 9 | 2 | CC DChg | 00:10:48 | 28:24:03 | -14242.3 | 0.7651 | 2563.5 | 67.47 | 0 | 0 | 2563.5 | 67.47 | 3.0812 | 81.09 | 0 | 0 | 3.0812 | 81.09 | 2025-11-28 19:48:55 | -10.8968 | -1914.1649 | -50.3797 | 0 | Close | 86.87488
1824 | 9 | 2 | CC DChg | 00:10:54 | 28:24:09 | -14242.3 | 0.7524 | 2587.2 | 68.09 | 0 | 0 | 2587.2 | 68.09 | 3.0992 | 81.57 | 0 | 0 | 3.0992 | 81.57 | 2025-11-28 19:49:01 | -10.7159 | -1869.0324 | -49.1918 | 0 | Close | 87.67931
1825 | 9 | 2 | CC DChg | 00:11:00 | 28:24:15 | -14242.3 | 0.7393 | 2610.9 | 68.72 | 0 | 0 | 2610.9 | 68.72 | 3.1169 | 82.03 | 0 | 0 | 3.1169 | 82.03 | 2025-11-28 19:49:07 | -10.5293 | -1811.8948 | -47.688 | 0 | Close | 88.48371
1826 | 9 | 2 | CC DChg | 00:11:06 | 28:24:21 | -14242.3 | 0.726 | 2634.7 | 69.34 | 0 | 0 | 2634.7 | 69.34 | 3.1343 | 82.49 | 0 | 0 | 3.1343 | 82.49 | 2025-11-28 19:49:13 | -10.3399 | -1784.6216 | -46.9702 | 0 | Close | 89.28809
1827 | 9 | 2 | CC DChg | 00:11:12 | 28:24:27 | -14239.2 | 0.7121 | 2658.4 | 69.97 | 0 | 0 | 2658.4 | 69.97 | 3.1513 | 82.94 | 0 | 0 | 3.1513 | 82.94 | 2025-11-28 19:49:19 | -10.1397 | -1707.6131 | -44.9433 | 0 | Close | 90.09249
1828 | 9 | 2 | CC DChg | 00:11:18 | 28:24:33 | -14242.3 | 0.6978 | 2682.1 | 70.59 | 0 | 0 | 2682.1 | 70.59 | 3.1681 | 83.38 | 0 | 0 | 3.1681 | 83.38 | 2025-11-28 19:49:25 | -9.9383 | -1659.885 | -43.6872 | 0 | Close | 90.89691
1829 | 9 | 2 | CC DChg | 00:11:24 | 28:24:39 | -14242.3 | 0.6829 | 2705.9 | 71.22 | 0 | 0 | 2705.9 | 71.22 | 3.1844 | 83.81 | 0 | 0 | 3.1844 | 83.81 | 2025-11-28 19:49:31 | -9.7261 | -1593.0082 | -41.927 | 0 | Close | 91.7013
1830 | 9 | 2 | CC DChg | 00:11:30 | 28:24:45 | -14242.3 | 0.6677 | 2729.6 | 71.84 | 0 | 0 | 2729.6 | 71.84 | 3.2005 | 84.23 | 0 | 0 | 3.2005 | 84.23 | 2025-11-28 19:49:37 | -9.5096 | -1561.614 | -41.1007 | 0 | Close | 92.50573
1831 | 9 | 2 | CC DChg | 00:11:36 | 28:24:51 | -14239.2 | 0.6519 | 2753.4 | 72.47 | 0 | 0 | 2753.4 | 72.47 | 3.2161 | 84.65 | 0 | 0 | 3.2161 | 84.65 | 2025-11-28 19:49:43 | -9.2825 | -1502.2447 | -39.5382 | 0 | Close | 93.31011
1832 | 9 | 2 | CC DChg | 00:11:42 | 28:24:57 | -14242.3 | 0.6355 | 2777.1 | 73.09 | 0 | 0 | 2777.1 | 73.09 | 3.2314 | 85.05 | 0 | 0 | 3.2314 | 85.05 | 2025-11-28 19:49:49 | -9.051 | -1447.3062 | -38.0922 | 0 | Close | 94.11451
1833 | 9 | 2 | CC DChg | 00:11:48 | 28:25:03 | -14242.3 | 0.6191 | 2800.8 | 73.72 | 0 | 0 | 2800.8 | 73.72 | 3.2463 | 85.44 | 0 | 0 | 3.2463 | 85.44 | 2025-11-28 19:49:55 | -8.8174 | -1447.2954 | -38.0919 | 0 | Close | 94.9189
1834 | 9 | 2 | CC DChg | 00:11:54 | 28:25:09 | -14242.3 | 0.6017 | 2824.6 | 74.34 | 0 | 0 | 2824.6 | 74.34 | 3.2608 | 85.82 | 0 | 0 | 3.2608 | 85.82 | 2025-11-28 19:50:01 | -8.5696 | -1364.1584 | -35.9038 | 0 | Close | 95.72331
1835 | 9 | 2 | CC DChg | 00:12:00 | 28:25:15 | -14239.2 | 0.5837 | 2848.3 | 74.97 | 0 | 0 | 2848.3 | 74.97 | 3.2748 | 86.19 | 0 | 0 | 3.2748 | 86.19 | 2025-11-28 19:50:07 | -8.3114 | -1318.6272 | -34.7055 | 0 | Close | 96.52769
1836 | 9 | 2 | CC DChg | 00:12:06 | 28:25:21 | -14242.3 | 0.5654 | 2872 | 75.59 | 0 | 0 | 2872 | 75.59 | 3.2885 | 86.55 | 0 | 0 | 3.2885 | 86.55 | 2025-11-28 19:50:13 | -8.0526 | -1297.0395 | -34.1373 | 0 | Close | 97.33209
1837 | 9 | 2 | CC DChg | 00:12:12 | 28:25:27 | -14242.3 | 0.5462 | 2895.8 | 76.21 | 0 | 0 | 2895.8 | 76.21 | 3.3017 | 86.9 | 0 | 0 | 3.3017 | 86.9 | 2025-11-28 19:50:19 | -7.7791 | -1236.2222 | -32.5366 | 0 | Close | 98.13648
1838 | 9 | 2 | CC DChg | 00:12:18 | 28:25:33 | -14242.3 | 0.527 | 2919.5 | 76.84 | 0 | 0 | 2919.5 | 76.84 | 3.3144 | 87.23 | 0 | 0 | 3.3144 | 87.23 | 2025-11-28 19:50:25 | -7.5057 | -1236.2593 | -32.5376 | 0 | Close | 98.94089
1839 | 9 | 2 | CC DChg | 00:12:24 | 28:25:39 | -14239.2 | 0.5065 | 2943.2 | 77.46 | 0 | 0 | 2943.2 | 77.46 | 3.3267 | 87.56 | 0 | 0 | 3.3267 | 87.56 | 2025-11-28 19:50:31 | -7.2122 | -1157.8363 | -30.4735 | 0 | Close | 99.74528
1840 | 9 | 2 | CC DChg | 00:12:25 | 28:25:41 | -14242.3 | 0.5 | 2950.8 | 77.66 | 0 | 0 | 2950.8 | 77.66 | 3.3304 | 87.66 | 0 | 0 | 3.3304 | 87.66 | 2025-11-28 19:50:33 | -7.1212 | -1156.3487 | -30.4344 | 0 | Close | 100 |  | 1
1841 | 9 | 3 | CC Chg | 00:00:00 | 28:25:41 | 0 | 0.7217 | 0 | 0 | 0 | 0 | 0 | 0 | 0 | 0 | 0 | 0 | 0 | 0 | 2025-11-28 19:50:33 | 0 | 0 | 0 | 0 | Close | 0 |  | 0
1842 | 9 | 3 | CC Chg | 00:05:00 | 28:30:41 | 939.4 | 1.4691 | 78.3 | 2.06 | 78.3 | 2.06 | 0 | 0 | 0.1085 | 2.86 | 0.1085 | 2.86 | 0 | 0 | 2025-11-28 19:55:33 | 1.38 | 104.8214 | 2.7588 | 0 | Close | 2.675793
1843 | 9 | 3 | CC Chg | 00:10:00 | 28:35:41 | 942.5 | 1.5147 | 156.8 | 4.13 | 156.8 | 4.13 | 0 | 0 | 0.2258 | 5.94 | 0.2258 | 5.94 | 0 | 0 | 2025-11-28 20:00:33 | 1.4275 | 1719.7941 | 45.2639 | 0 | Close | 5.354288
1844 | 9 | 3 | CC Chg | 00:15:00 | 28:40:41 | 939.4 | 1.538 | 235.2 | 6.19 | 235.2 | 6.19 | 0 | 0 | 0.3455 | 9.09 | 0.3455 | 9.09 | 0 | 0 | 2025-11-28 20:05:33 | 1.4447 | 3365.525 | 88.5786 | 0 | Close | 8.032582
1845 | 9 | 3 | CC Chg | 00:20:00 | 28:45:41 | 942.5 | 1.5535 | 313.6 | 8.25 | 313.6 | 8.25 | 0 | 0 | 0.4667 | 12.28 | 0.4667 | 12.28 | 0 | 0 | 2025-11-28 20:10:33 | 1.4641 | 5058.4659 | 133.1357 | 0 | Close | 10.71052
1846 | 9 | 3 | CC Chg | 00:25:00 | 28:50:41 | 942.5 | 1.5656 | 392 | 10.32 | 392 | 10.32 | 0 | 0 | 0.589 | 15.5 | 0.589 | 15.5 | 0 | 0 | 2025-11-28 20:15:33 | 1.4755 | 6481.1919 | 170.581 | 0 | Close | 13.38901
1847 | 9 | 3 | CC Chg | 00:30:00 | 28:55:41 | 942.5 | 1.5767 | 470.4 | 12.38 | 470.4 | 12.38 | 0 | 0 | 0.7122 | 18.75 | 0.7122 | 18.75 | 0 | 0 | 2025-11-28 20:20:33 | 1.486 | 7064.6967 | 185.9385 | 0 | Close | 16.06735
1848 | 9 | 3 | CC Chg | 00:35:00 | 29:00:41 | 939.4 | 1.5866 | 548.8 | 14.45 | 548.8 | 14.45 | 0 | 0 | 0.8363 | 22.01 | 0.8363 | 22.01 | 0 | 0 | 2025-11-28 20:25:33 | 1.4904 | 7920.9473 | 208.4745 | 0 | Close | 18.74566
1849 | 9 | 3 | CC Chg | 00:40:00 | 29:05:41 | 942.5 | 1.5966 | 627.3 | 16.51 | 627.3 | 16.51 | 0 | 0 | 0.9611 | 25.29 | 0.9611 | 25.29 | 0 | 0 | 2025-11-28 20:30:33 | 1.5047 | 7841.8622 | 206.393 | 0 | Close | 21.42402
1850 | 9 | 3 | CC Chg | 00:45:00 | 29:10:41 | 939.4 | 1.6055 | 705.7 | 18.57 | 705.7 | 18.57 | 0 | 0 | 1.0866 | 28.6 | 1.0866 | 28.6 | 0 | 0 | 2025-11-28 20:35:33 | 1.5081 | 8811.965 | 231.9256 | 0 | Close | 24.10265
1851 | 9 | 3 | CC Chg | 00:50:00 | 29:15:41 | 939.4 | 1.6145 | 784.1 | 20.64 | 784.1 | 20.64 | 0 | 0 | 1.2129 | 31.92 | 1.2129 | 31.92 | 0 | 0 | 2025-11-28 20:40:33 | 1.5166 | 8714.0198 | 229.3477 | 0 | Close | 26.78127
1852 | 9 | 3 | CC Chg | 00:55:00 | 29:20:41 | 942.5 | 1.6229 | 862.6 | 22.7 | 862.6 | 22.7 | 0 | 0 | 1.3399 | 35.27 | 1.3399 | 35.27 | 0 | 0 | 2025-11-28 20:45:33 | 1.5295 | 9337.672 | 245.7618 | 0 | Close | 29.46023
1853 | 9 | 3 | CC Chg | 01:00:00 | 29:25:41 | 939.4 | 1.6313 | 941 | 24.77 | 941 | 24.77 | 0 | 0 | 1.4676 | 38.63 | 1.4676 | 38.63 | 0 | 0 | 2025-11-28 20:50:33 | 1.5324 | 9337.4815 | 245.7568 | 0 | Close | 32.13915
1854 | 9 | 3 | CC Chg | 01:05:00 | 29:30:41 | 942.5 | 1.6393 | 1019.4 | 26.83 | 1019.4 | 26.83 | 0 | 0 | 1.5958 | 42 | 1.5958 | 42 | 0 | 0 | 2025-11-28 20:55:33 | 1.545 | 9801.0778 | 257.9584 | 0 | Close | 34.81716
1855 | 9 | 3 | CC Chg | 01:10:00 | 29:35:41 | 942.5 | 1.6474 | 1097.8 | 28.89 | 1097.8 | 28.89 | 0 | 0 | 1.7247 | 45.39 | 1.7247 | 45.39 | 0 | 0 | 2025-11-28 21:00:33 | 1.5526 | 9681.9314 | 254.8225 | 0 | Close | 37.49569
1856 | 9 | 3 | CC Chg | 01:15:00 | 29:40:41 | 942.5 | 1.6555 | 1176.2 | 30.96 | 1176.2 | 30.96 | 0 | 0 | 1.8542 | 48.8 | 1.8542 | 48.8 | 0 | 0 | 2025-11-28 21:05:33 | 1.5602 | 9682.1728 | 254.8289 | 0 | Close | 40.17429
1857 | 9 | 3 | CC Chg | 01:20:00 | 29:45:41 | 939.4 | 1.6635 | 1254.7 | 33.02 | 1254.7 | 33.02 | 0 | 0 | 1.9843 | 52.23 | 1.9843 | 52.23 | 0 | 0 | 2025-11-28 21:10:33 | 1.5626 | 9802.7333 | 258.002 | 0 | Close | 42.85276
1858 | 9 | 3 | CC Chg | 01:25:00 | 29:50:41 | 939.4 | 1.6719 | 1333.1 | 35.09 | 1333.1 | 35.09 | 0 | 0 | 2.1151 | 55.67 | 2.1151 | 55.67 | 0 | 0 | 2025-11-28 21:15:33 | 1.5705 | 9335.037 | 245.6925 | 0 | Close | 45.53097
1859 | 9 | 3 | CC Chg | 01:30:00 | 29:55:41 | 939.4 | 1.6809 | 1411.5 | 37.15 | 1411.5 | 37.15 | 0 | 0 | 2.2466 | 59.13 | 2.2466 | 59.13 | 0 | 0 | 2025-11-28 21:20:33 | 1.579 | 8712.5235 | 229.3083 | 0 | Close | 48.20913
1860 | 9 | 3 | CC Chg | 01:35:00 | 30:00:41 | 942.5 | 1.6896 | 1489.9 | 39.21 | 1489.9 | 39.21 | 0 | 0 | 2.3787 | 62.61 | 2.3787 | 62.61 | 0 | 0 | 2025-11-28 21:25:33 | 1.5924 | 9012.7305 | 237.2096 | 0 | Close | 50.88722
1861 | 9 | 3 | CC Chg | 01:40:00 | 30:05:41 | 939.4 | 1.6982 | 1568.3 | 41.28 | 1568.3 | 41.28 | 0 | 0 | 2.5115 | 66.1 | 2.5115 | 66.1 | 0 | 0 | 2025-11-28 21:30:33 | 1.5952 | 9118.0258 | 239.9809 | 0 | Close | 53.56545
1862 | 9 | 3 | CC Chg | 01:45:00 | 30:10:41 | 942.5 | 1.7069 | 1646.7 | 43.34 | 1646.7 | 43.34 | 0 | 0 | 2.645 | 69.62 | 2.645 | 69.62 | 0 | 0 | 2025-11-28 21:35:33 | 1.6087 | 9012.8225 | 237.212 | 0 | Close | 56.24357
1863 | 9 | 3 | CC Chg | 01:50:00 | 30:15:41 | 942.5 | 1.7156 | 1725.1 | 45.4 | 1725.1 | 45.4 | 0 | 0 | 2.7792 | 73.15 | 2.7792 | 73.15 | 0 | 0 | 2025-11-28 21:40:33 | 1.6169 | 9011.8825 | 237.1873 | 0 | Close | 58.92141
1864 | 9 | 3 | CC Chg | 01:55:00 | 30:20:41 | 942.5 | 1.7237 | 1803.6 | 47.47 | 1803.6 | 47.47 | 0 | 0 | 2.914 | 76.7 | 2.914 | 76.7 | 0 | 0 | 2025-11-28 21:45:33 | 1.6245 | 9681.9095 | 254.822 | 0 | Close | 61.59993
1865 | 9 | 3 | CC Chg | 02:00:00 | 30:25:41 | 942.5 | 1.732 | 1882 | 49.53 | 1882 | 49.53 | 0 | 0 | 3.0496 | 80.26 | 3.0496 | 80.26 | 0 | 0 | 2025-11-28 21:50:33 | 1.6323 | 9449.3173 | 248.7003 | 0 | Close | 64.27865
1866 | 9 | 3 | CC Chg | 02:05:00 | 30:30:41 | 939.4 | 1.7401 | 1960.4 | 51.6 | 1960.4 | 51.6 | 0 | 0 | 3.1857 | 83.85 | 3.1857 | 83.85 | 0 | 0 | 2025-11-28 21:55:33 | 1.6346 | 9681.7119 | 254.8168 | 0 | Close | 66.95712
1867 | 9 | 3 | CC Chg | 02:10:00 | 30:35:41 | 939.4 | 1.7485 | 2038.8 | 53.66 | 2038.8 | 53.66 | 0 | 0 | 3.3225 | 87.45 | 3.3225 | 87.45 | 0 | 0 | 2025-11-28 22:00:33 | 1.6425 | 9335.7037 | 245.71 | 0 | Close | 69.63553
1868 | 9 | 3 | CC Chg | 02:15:00 | 30:40:41 | 939.4 | 1.7571 | 2117.2 | 55.72 | 2117.2 | 55.72 | 0 | 0 | 3.4599 | 91.06 | 3.4599 | 91.06 | 0 | 0 | 2025-11-28 22:05:33 | 1.6505 | 9117.6021 | 239.9697 | 0 | Close | 72.31364
1869 | 9 | 3 | CC Chg | 02:20:00 | 30:45:41 | 939.4 | 1.7664 | 2195.7 | 57.79 | 2195.7 | 57.79 | 0 | 0 | 3.5981 | 94.7 | 3.5981 | 94.7 | 0 | 0 | 2025-11-28 22:10:33 | 1.6593 | 8431.6559 | 221.916 | 0 | Close | 74.99185
1870 | 9 | 3 | CC Chg | 02:25:00 | 30:50:41 | 942.5 | 1.7757 | 2274.1 | 59.85 | 2274.1 | 59.85 | 0 | 0 | 3.737 | 98.35 | 3.737 | 98.35 | 0 | 0 | 2025-11-28 22:15:33 | 1.6735 | 8431.9618 | 221.9241 | 0 | Close | 77.67016
1871 | 9 | 3 | CC Chg | 02:30:00 | 30:55:41 | 939.4 | 1.7866 | 2352.5 | 61.92 | 2352.5 | 61.92 | 0 | 0 | 3.8766 | 102.03 | 3.8766 | 102.03 | 0 | 0 | 2025-11-28 22:20:33 | 1.6783 | 7192.791 | 189.3099 | 0 | Close | 80.34793
1872 | 9 | 3 | CC Chg | 02:35:00 | 31:00:41 | 939.4 | 1.7974 | 2430.9 | 63.98 | 2430.9 | 63.98 | 0 | 0 | 4.0171 | 105.73 | 4.0171 | 105.73 | 0 | 0 | 2025-11-28 22:25:33 | 1.6884 | 7259.7695 | 191.0727 | 0 | Close | 83.02584
1873 | 9 | 3 | CC Chg | 02:40:00 | 31:05:41 | 942.5 | 1.8095 | 2509.3 | 66.04 | 2509.3 | 66.04 | 0 | 0 | 4.1585 | 109.45 | 4.1585 | 109.45 | 0 | 0 | 2025-11-28 22:30:33 | 1.7054 | 6479.9706 | 170.5489 | 0 | Close | 85.70383
1874 | 9 | 3 | CC Chg | 02:45:00 | 31:10:41 | 939.4 | 1.8216 | 2587.7 | 68.11 | 2587.7 | 68.11 | 0 | 0 | 4.3009 | 113.2 | 4.3009 | 113.2 | 0 | 0 | 2025-11-28 22:35:33 | 1.7111 | 6479.9118 | 170.5473 | 0 | Close | 88.38179
1875 | 9 | 3 | CC Chg | 02:50:00 | 31:15:41 | 942.5 | 1.8365 | 2666.1 | 70.17 | 2666.1 | 70.17 | 0 | 0 | 4.4443 | 116.97 | 4.4443 | 116.97 | 0 | 0 | 2025-11-28 22:40:33 | 1.7308 | 5262.7711 | 138.5129 | 0 | Close | 91.06003
1876 | 9 | 3 | CC Chg | 02:55:00 | 31:20:41 | 939.4 | 1.8529 | 2744.5 | 72.23 | 2744.5 | 72.23 | 0 | 0 | 4.5889 | 120.78 | 4.5889 | 120.78 | 0 | 0 | 2025-11-28 22:45:33 | 1.7405 | 4781.1274 | 125.8364 | 0 | Close | 93.73811
1877 | 9 | 3 | CC Chg | 03:00:00 | 31:25:41 | 942.5 | 1.8722 | 2822.9 | 74.3 | 2822.9 | 74.3 | 0 | 0 | 4.7349 | 124.62 | 4.7349 | 124.62 | 0 | 0 | 2025-11-28 22:50:33 | 1.7645 | 4062.6552 | 106.9266 | 0 | Close | 96.41615
1878 | 9 | 3 | CC Chg | 03:05:00 | 31:30:41 | 939.4 | 1.8926 | 2901.3 | 76.36 | 2901.3 | 76.36 | 0 | 0 | 4.8825 | 128.5 | 4.8825 | 128.5 | 0 | 0 | 2025-11-28 22:55:33 | 1.7778 | 3843.268 | 101.1525 | 0 | Close | 99.09396
1879 | 9 | 3 | CC Chg | 03:06:41 | 31:32:22 | 939.4 | 1.9001 | 2927.9 | 77.06 | 2927.9 | 77.06 | 0 | 0 | 4.9328 | 129.83 | 4.9328 | 129.83 | 0 | 0 | 2025-11-28 22:57:15 | 1.7849 | 3536.9956 | 93.0916 | 0 | Close | 100 |  | 1
1880 | 10 | 2 | CC DChg | 00:00:00 | 31:32:22 | -14239.2 | 1.6861 | 0 | 0 | 0 | 0 | 0 | 0 | 0 | 0 | 0 | 0 | 0 | 0 | 2025-11-28 22:57:15 | -24.0087 | 0 | 0 | 0 | Close | 0 |  | 0
1881 | 10 | 2 | CC DChg | 00:00:06 | 31:32:28 | -14242.3 | 1.5997 | 23.7 | 0.62 | 0 | 0 | 23.7 | 0.62 | 0.0387 | 1.02 | 0 | 0 | 0.0387 | 1.02 | 2025-11-28 22:57:21 | -22.7834 | -274.699 | -7.2299 | 0 | Close | 0.8149404
1882 | 10 | 2 | CC DChg | 00:00:12 | 31:32:34 | -14242.3 | 1.5699 | 47.5 | 1.25 | 0 | 0 | 47.5 | 1.25 | 0.0763 | 2.01 | 0 | 0 | 0.0763 | 2.01 | 2025-11-28 22:57:27 | -22.359 | -796.521 | -20.9639 | 0 | Close | 1.629961
1883 | 10 | 2 | CC DChg | 00:00:18 | 31:32:40 | -14242.3 | 1.5494 | 71.2 | 1.87 | 0 | 0 | 71.2 | 1.87 | 0.1133 | 2.98 | 0 | 0 | 0.1133 | 2.98 | 2025-11-28 22:57:33 | -22.067 | -1157.8604 | -30.4742 | 0 | Close | 2.444975
1884 | 10 | 2 | CC DChg | 00:00:24 | 31:32:46 | -14239.2 | 1.533 | 94.9 | 2.5 | 0 | 0 | 94.9 | 2.5 | 0.1498 | 3.94 | 0 | 0 | 0.1498 | 3.94 | 2025-11-28 22:57:39 | -21.8287 | -1447.2849 | -38.0917 | 0 | Close | 3.259966
1885 | 10 | 2 | CC DChg | 00:00:30 | 31:32:52 | -14242.3 | 1.5187 | 118.7 | 3.12 | 0 | 0 | 118.7 | 3.12 | 0.186 | 4.9 | 0 | 0 | 0.186 | 4.9 | 2025-11-28 22:57:45 | -21.6298 | -1659.8462 | -43.6861 | 0 | Close | 4.074968
1886 | 10 | 2 | CC DChg | 00:00:36 | 31:32:58 | -14239.2 | 1.5063 | 142.4 | 3.75 | 0 | 0 | 142.4 | 3.75 | 0.2219 | 5.84 | 0 | 0 | 0.2219 | 5.84 | 2025-11-28 22:57:51 | -21.4485 | -1914.1918 | -50.3804 | 0 | Close | 4.889976
1887 | 10 | 2 | CC DChg | 00:00:42 | 31:33:04 | -14242.3 | 1.4949 | 166.1 | 4.37 | 0 | 0 | 166.1 | 4.37 | 0.2576 | 6.78 | 0 | 0 | 0.2576 | 6.78 | 2025-11-28 22:57:57 | -21.2908 | -2082.0058 | -54.7971 | 0 | Close | 5.704946
1888 | 10 | 2 | CC DChg | 00:00:48 | 31:33:10 | -14242.3 | 1.4846 | 189.9 | 5 | 0 | 0 | 189.9 | 5 | 0.2929 | 7.71 | 0 | 0 | 0.2929 | 7.71 | 2025-11-28 22:58:03 | -21.1441 | -2304.438 | -60.6514 | 0 | Close | 6.519946
1889 | 10 | 2 | CC DChg | 00:00:54 | 31:33:16 | -14242.3 | 1.475 | 213.6 | 5.62 | 0 | 0 | 213.6 | 5.62 | 0.328 | 8.63 | 0 | 0 | 0.328 | 8.63 | 2025-11-28 22:58:09 | -21.0074 | -2472.4236 | -65.0727 | 0 | Close | 7.33493
1890 | 10 | 2 | CC DChg | 00:01:00 | 31:33:22 | -14242.3 | 1.4663 | 237.4 | 6.25 | 0 | 0 | 237.4 | 6.25 | 0.3629 | 9.55 | 0 | 0 | 0.3629 | 9.55 | 2025-11-28 22:58:15 | -20.8835 | -2728.1788 | -71.804 | 0 | Close | 8.14991
1891 | 10 | 2 | CC DChg | 00:01:06 | 31:33:28 | -14239.2 | 1.4583 | 261.1 | 6.87 | 0 | 0 | 261.1 | 6.87 | 0.3976 | 10.47 | 0 | 0 | 0.3976 | 10.47 | 2025-11-28 22:58:21 | -20.765 | -2966.9417 | -78.0881 | 0 | Close | 8.964903
1892 | 10 | 2 | CC DChg | 00:01:12 | 31:33:34 | -14242.3 | 1.4505 | 284.8 | 7.5 | 0 | 0 | 284.8 | 7.5 | 0.4322 | 11.37 | 0 | 0 | 0.4322 | 11.37 | 2025-11-28 22:58:27 | -20.6585 | -3042.9943 | -80.0898 | 0 | Close | 9.77989
1893 | 10 | 2 | CC DChg | 00:01:18 | 31:33:40 | -14242.3 | 1.4434 | 308.6 | 8.12 | 0 | 0 | 308.6 | 8.12 | 0.4665 | 12.28 | 0 | 0 | 0.4665 | 12.28 | 2025-11-28 22:58:33 | -20.5574 | -3342.9671 | -87.9849 | 0 | Close | 10.59487
1894 | 10 | 2 | CC DChg | 00:01:24 | 31:33:46 | -14242.3 | 1.4366 | 332.3 | 8.75 | 0 | 0 | 332.3 | 8.75 | 0.5007 | 13.18 | 0 | 0 | 0.5007 | 13.18 | 2025-11-28 22:58:39 | -20.4605 | -3490.5588 | -91.8694 | 0 | Close | 11.40987
1895 | 10 | 2 | CC DChg | 00:01:30 | 31:33:52 | -14242.3 | 1.4304 | 356 | 9.37 | 0 | 0 | 356 | 9.37 | 0.5347 | 14.07 | 0 | 0 | 0.5347 | 14.07 | 2025-11-28 22:58:45 | -20.3722 | -3828.1756 | -100.7553 | 0 | Close | 12.22483
1896 | 10 | 2 | CC DChg | 00:01:36 | 31:33:58 | -14242.3 | 1.4245 | 379.8 | 10 | 0 | 0 | 379.8 | 10 | 0.5686 | 14.96 | 0 | 0 | 0.5686 | 14.96 | 2025-11-28 22:58:51 | -20.2882 | -4022.8399 | -105.8787 | 0 | Close | 13.0398
1897 | 10 | 2 | CC DChg | 00:01:42 | 31:34:04 | -14242.3 | 1.4186 | 403.5 | 10.62 | 0 | 0 | 403.5 | 10.62 | 0.6023 | 15.85 | 0 | 0 | 0.6023 | 15.85 | 2025-11-28 22:58:57 | -20.2041 | -4022.9529 | -105.8817 | 0 | Close | 13.85479
1898 | 10 | 2 | CC DChg | 00:01:48 | 31:34:10 | -14242.3 | 1.413 | 427.2 | 11.24 | 0 | 0 | 427.2 | 11.24 | 0.6359 | 16.74 | 0 | 0 | 0.6359 | 16.74 | 2025-11-28 22:59:03 | -20.1244 | -4238.5159 | -111.5552 | 0 | Close | 14.66979
1899 | 10 | 2 | CC DChg | 00:01:54 | 31:34:16 | -14239.2 | 1.4081 | 451 | 11.87 | 0 | 0 | 451 | 11.87 | 0.6694 | 17.62 | 0 | 0 | 0.6694 | 17.62 | 2025-11-28 22:59:09 | -20.0502 | -4843.873 | -127.4878 | 0 | Close | 15.48476
1900 | 10 | 2 | CC DChg | 00:02:00 | 31:34:22 | -14242.3 | 1.4028 | 474.7 | 12.49 | 0 | 0 | 474.7 | 12.49 | 0.7028 | 18.5 | 0 | 0 | 0.7028 | 18.5 | 2025-11-28 22:59:15 | -19.9791 | -4478.3564 | -117.8676 | 0 | Close | 16.29975
1901 | 10 | 2 | CC DChg | 00:02:06 | 31:34:28 | -14242.3 | 1.3978 | 498.4 | 13.12 | 0 | 0 | 498.4 | 13.12 | 0.736 | 19.37 | 0 | 0 | 0.736 | 19.37 | 2025-11-28 22:59:21 | -19.9079 | -4747.1467 | -124.942 | 0 | Close | 17.11475
1902 | 10 | 2 | CC DChg | 00:02:12 | 31:34:34 | -14239.2 | 1.3932 | 522.2 | 13.74 | 0 | 0 | 522.2 | 13.74 | 0.7691 | 20.24 | 0 | 0 | 0.7691 | 20.24 | 2025-11-28 22:59:27 | -19.8381 | -5159.8647 | -135.8045 | 0 | Close | 17.92973
1903 | 10 | 2 | CC DChg | 00:02:18 | 31:34:40 | -14239.2 | 1.3882 | 545.9 | 14.37 | 0 | 0 | 545.9 | 14.37 | 0.8021 | 21.11 | 0 | 0 | 0.8021 | 21.11 | 2025-11-28 22:59:33 | -19.7669 | -4747.1289 | -124.9415 | 0 | Close | 18.74473
1904 | 10 | 2 | CC DChg | 00:02:24 | 31:34:46 | -14242.3 | 1.3839 | 569.7 | 14.99 | 0 | 0 | 569.7 | 14.99 | 0.835 | 21.98 | 0 | 0 | 0.835 | 21.98 | 2025-11-28 22:59:39 | -19.7099 | -5520.0207 | -145.2836 | 0 | Close | 19.55974
1905 | 10 | 2 | CC DChg | 00:02:30 | 31:34:52 | -14242.3 | 1.3792 | 593.4 | 15.62 | 0 | 0 | 593.4 | 15.62 | 0.8678 | 22.84 | 0 | 0 | 0.8678 | 22.84 | 2025-11-28 22:59:45 | -19.643 | -5050.2979 | -132.9208 | 0 | Close | 20.37477
1906 | 10 | 2 | CC DChg | 00:02:36 | 31:34:58 | -14242.3 | 1.3746 | 617.1 | 16.24 | 0 | 0 | 617.1 | 16.24 | 0.9005 | 23.7 | 0 | 0 | 0.9005 | 23.7 | 2025-11-28 22:59:51 | -19.5775 | -5159.9807 | -135.8075 | 0 | Close | 21.18977
1907 | 10 | 2 | CC DChg | 00:02:42 | 31:35:04 | -14239.2 | 1.3702 | 640.9 | 16.87 | 0 | 0 | 640.9 | 16.87 | 0.9331 | 24.56 | 0 | 0 | 0.9331 | 24.56 | 2025-11-28 22:59:57 | -19.5106 | -5394.3636 | -141.9764 | 0 | Close | 22.00475
1908 | 10 | 2 | CC DChg | 00:02:48 | 31:35:10 | -14242.3 | 1.3659 | 664.6 | 17.49 | 0 | 0 | 664.6 | 17.49 | 0.9655 | 25.41 | 0 | 0 | 0.9655 | 25.41 | 2025-11-28 23:00:03 | -19.4536 | -5520.0517 | -145.2844 | 0 | Close | 22.81977
1909 | 10 | 2 | CC DChg | 00:02:54 | 31:35:16 | -14239.2 | 1.3616 | 688.3 | 18.12 | 0 | 0 | 688.3 | 18.12 | 0.9979 | 26.26 | 0 | 0 | 0.9979 | 26.26 | 2025-11-28 23:00:09 | -19.3881 | -5520.0517 | -145.2844 | 0 | Close | 23.63479
1910 | 10 | 2 | CC DChg | 00:03:00 | 31:35:22 | -14242.3 | 1.3572 | 712.1 | 18.74 | 0 | 0 | 712.1 | 18.74 | 1.0302 | 27.11 | 0 | 0 | 1.0302 | 27.11 | 2025-11-28 23:00:15 | -19.3297 | -5394.6768 | -141.9846 | 0 | Close | 24.44982
1911 | 10 | 2 | CC DChg | 00:03:06 | 31:35:28 | -14242.3 | 1.3529 | 735.8 | 19.37 | 0 | 0 | 735.8 | 19.37 | 1.0623 | 27.96 | 0 | 0 | 1.0623 | 27.96 | 2025-11-28 23:00:21 | -19.2684 | -5519.7209 | -145.2757 | 0 | Close | 25.26478
1912 | 10 | 2 | CC DChg | 00:03:12 | 31:35:34 | -14239.2 | 1.3485 | 759.5 | 19.99 | 0 | 0 | 759.5 | 19.99 | 1.0944 | 28.8 | 0 | 0 | 1.0944 | 28.8 | 2025-11-28 23:00:27 | -19.2016 | -5394.4343 | -141.9782 | 0 | Close | 26.07978
1913 | 10 | 2 | CC DChg | 00:03:18 | 31:35:40 | -14242.3 | 1.3442 | 783.3 | 20.62 | 0 | 0 | 783.3 | 20.62 | 1.1263 | 29.64 | 0 | 0 | 1.1263 | 29.64 | 2025-11-28 23:00:33 | -19.1445 | -5519.7519 | -145.2765 | 0 | Close | 26.89475
1914 | 10 | 2 | CC DChg | 00:03:24 | 31:35:46 | -14239.2 | 1.3395 | 807 | 21.24 | 0 | 0 | 807 | 21.24 | 1.1582 | 30.48 | 0 | 0 | 1.1582 | 30.48 | 2025-11-28 23:00:39 | -19.0734 | -5050.1182 | -132.916 | 0 | Close | 27.70974
1915 | 10 | 2 | CC DChg | 00:03:30 | 31:35:52 | -14239.2 | 1.3349 | 830.7 | 21.86 | 0 | 0 | 830.7 | 21.86 | 1.1899 | 31.32 | 0 | 0 | 1.1899 | 31.32 | 2025-11-28 23:00:45 | -19.0079 | -5159.9614 | -135.807 | 0 | Close | 28.52475
1916 | 10 | 2 | CC DChg | 00:03:36 | 31:35:58 | -14239.2 | 1.3306 | 854.5 | 22.49 | 0 | 0 | 854.5 | 22.49 | 1.2216 | 32.15 | 0 | 0 | 1.2216 | 32.15 | 2025-11-28 23:00:51 | -18.9467 | -5519.7519 | -145.2765 | 0 | Close | 29.33972
1917 | 10 | 2 | CC DChg | 00:03:42 | 31:36:04 | -14242.3 | 1.3256 | 878.2 | 23.11 | 0 | 0 | 878.2 | 23.11 | 1.2531 | 32.98 | 0 | 0 | 1.2531 | 32.98 | 2025-11-28 23:00:57 | -18.8796 | -4747.2356 | -124.9443 | 0 | Close | 30.15473
1918 | 10 | 2 | CC DChg | 00:03:48 | 31:36:10 | -14242.3 | 1.3213 | 902 | 23.74 | 0 | 0 | 902 | 23.74 | 1.2845 | 33.81 | 0 | 0 | 1.2845 | 33.81 | 2025-11-28 23:01:03 | -18.8184 | -5520.0827 | -145.2852 | 0 | Close | 30.96975
1919 | 10 | 2 | CC DChg | 00:03:54 | 31:36:16 | -14242.3 | 1.3163 | 925.7 | 24.36 | 0 | 0 | 925.7 | 24.36 | 1.3158 | 34.63 | 0 | 0 | 1.3158 | 34.63 | 2025-11-28 23:01:09 | -18.7472 | -4747.0222 | -124.9387 | 0 | Close | 31.78473
1920 | 10 | 2 | CC DChg | 00:04:00 | 31:36:22 | -14239.2 | 1.3113 | 949.4 | 24.99 | 0 | 0 | 949.4 | 24.99 | 1.347 | 35.45 | 0 | 0 | 1.347 | 35.45 | 2025-11-28 23:01:15 | -18.6719 | -4747.1822 | -124.9429 | 0 | Close | 32.59974
1921 | 10 | 2 | CC DChg | 00:04:06 | 31:36:28 | -14242.3 | 1.3064 | 973.2 | 25.61 | 0 | 0 | 973.2 | 25.61 | 1.3781 | 36.27 | 0 | 0 | 1.3781 | 36.27 | 2025-11-28 23:01:21 | -18.6062 | -4844.1723 | -127.4957 | 0 | Close | 33.41476
1922 | 10 | 2 | CC DChg | 00:04:12 | 31:36:34 | -14239.2 | 1.3011 | 996.9 | 26.24 | 0 | 0 | 996.9 | 26.24 | 1.409 | 37.08 | 0 | 0 | 1.409 | 37.08 | 2025-11-28 23:01:27 | -18.5266 | -4478.457 | -117.8703 | 0 | Close | 34.22977
1923 | 10 | 2 | CC DChg | 00:04:18 | 31:36:40 | -14242.3 | 1.2961 | 1020.6 | 26.86 | 0 | 0 | 1020.6 | 26.86 | 1.4398 | 37.9 | 0 | 0 | 1.4398 | 37.9 | 2025-11-28 23:01:33 | -18.4595 | -4747.1289 | -124.9415 | 0 | Close | 35.04476
1924 | 10 | 2 | CC DChg | 00:04:24 | 31:36:46 | -14239.2 | 1.2906 | 1044.4 | 27.49 | 0 | 0 | 1044.4 | 27.49 | 1.4705 | 38.7 | 0 | 0 | 1.4705 | 38.7 | 2025-11-28 23:01:39 | -18.3771 | -4315.6525 | -113.5853 | 0 | Close | 35.85978
1925 | 10 | 2 | CC DChg | 00:04:30 | 31:36:52 | -14242.3 | 1.285 | 1068.1 | 28.11 | 0 | 0 | 1068.1 | 28.11 | 1.5011 | 39.51 | 0 | 0 | 1.5011 | 39.51 | 2025-11-28 23:01:45 | -18.3014 | -4238.619 | -111.5579 | 0 | Close | 36.67479
1926 | 10 | 2 | CC DChg | 00:04:36 | 31:36:58 | -14242.3 | 1.2797 | 1091.8 | 28.74 | 0 | 0 | 1091.8 | 28.74 | 1.5315 | 40.31 | 0 | 0 | 1.5315 | 40.31 | 2025-11-28 23:01:51 | -18.2259 | -4478.4067 | -117.8689 | 0 | Close | 37.48979
1927 | 10 | 2 | CC DChg | 00:04:42 | 31:37:04 | -14239.2 | 1.2738 | 1115.6 | 29.36 | 0 | 0 | 1115.6 | 29.36 | 1.5618 | 41.11 | 0 | 0 | 1.5618 | 41.11 | 2025-11-28 23:01:57 | -18.1379 | -4023.0207 | -105.8835 | 0 | Close | 38.30479
1928 | 10 | 2 | CC DChg | 00:04:48 | 31:37:10 | -14239.2 | 1.2679 | 1139.3 | 29.99 | 0 | 0 | 1139.3 | 29.99 | 1.592 | 41.9 | 0 | 0 | 1.592 | 41.9 | 2025-11-28 23:02:03 | -18.0539 | -4022.9002 | -105.8803 | 0 | Close | 39.11977
1929 | 10 | 2 | CC DChg | 00:04:54 | 31:37:16 | -14239.2 | 1.2617 | 1163 | 30.61 | 0 | 0 | 1163 | 30.61 | 1.622 | 42.69 | 0 | 0 | 1.622 | 42.69 | 2025-11-28 23:02:09 | -17.9656 | -3828.0287 | -100.7514 | 0 | Close | 39.9347
1930 | 10 | 2 | CC DChg | 00:05:00 | 31:37:22 | -14242.3 | 1.2558 | 1186.8 | 31.24 | 0 | 0 | 1186.8 | 31.24 | 1.6519 | 43.48 | 0 | 0 | 1.6519 | 43.48 | 2025-11-28 23:02:15 | -17.8855 | -4022.9906 | -105.8827 | 0 | Close | 40.7497
1931 | 10 | 2 | CC DChg | 00:05:06 | 31:37:28 | -14242.3 | 1.2496 | 1210.5 | 31.86 | 0 | 0 | 1210.5 | 31.86 | 1.6816 | 44.26 | 0 | 0 | 1.6816 | 44.26 | 2025-11-28 23:02:21 | -17.7972 | -3828.2581 | -100.7574 | 0 | Close | 41.56468
1932 | 10 | 2 | CC DChg | 00:05:12 | 31:37:34 | -14239.2 | 1.2431 | 1234.2 | 32.48 | 0 | 0 | 1234.2 | 32.48 | 1.7112 | 45.04 | 0 | 0 | 1.7112 | 45.04 | 2025-11-28 23:02:27 | -17.7008 | -3651.5419 | -96.1064 | 0 | Close | 42.37966
1933 | 10 | 2 | CC DChg | 00:05:18 | 31:37:40 | -14242.3 | 1.2366 | 1258 | 33.11 | 0 | 0 | 1258 | 33.11 | 1.7406 | 45.81 | 0 | 0 | 1.7406 | 45.81 | 2025-11-28 23:02:33 | -17.612 | -3651.5419 | -96.1064 | 0 | Close | 43.19463
1934 | 10 | 2 | CC DChg | 00:05:24 | 31:37:46 | -14242.3 | 1.2301 | 1281.7 | 33.73 | 0 | 0 | 1281.7 | 33.73 | 1.7699 | 46.58 | 0 | 0 | 1.7699 | 46.58 | 2025-11-28 23:02:39 | -17.5195 | -3651.665 | -96.1096 | 0 | Close | 44.00964
1935 | 10 | 2 | CC DChg | 00:05:30 | 31:37:52 | -14242.3 | 1.2236 | 1305.5 | 34.36 | 0 | 0 | 1305.5 | 34.36 | 1.799 | 47.35 | 0 | 0 | 1.799 | 47.35 | 2025-11-28 23:02:45 | -17.4269 | -3651.5419 | -96.1064 | 0 | Close | 44.82461
1936 | 10 | 2 | CC DChg | 00:05:36 | 31:37:58 | -14242.3 | 1.2165 | 1329.2 | 34.98 | 0 | 0 | 1329.2 | 34.98 | 1.828 | 48.11 | 0 | 0 | 1.828 | 48.11 | 2025-11-28 23:02:51 | -17.3258 | -3343.1111 | -87.9886 | 0 | Close | 45.63962
1937 | 10 | 2 | CC DChg | 00:05:42 | 31:38:04 | -14239.2 | 1.2096 | 1352.9 | 35.61 | 0 | 0 | 1352.9 | 35.61 | 1.8568 | 48.87 | 0 | 0 | 1.8568 | 48.87 | 2025-11-28 23:02:57 | -17.2237 | -3439.8583 | -90.535 | 0 | Close | 46.4546
1938 | 10 | 2 | CC DChg | 00:05:48 | 31:38:10 | -14239.2 | 1.2025 | 1376.7 | 36.23 | 0 | 0 | 1376.7 | 36.23 | 1.8854 | 49.62 | 0 | 0 | 1.8854 | 49.62 | 2025-11-28 23:03:03 | -17.1227 | -3343.0485 | -87.987 | 0 | Close | 47.2696
1939 | 10 | 2 | CC DChg | 00:05:54 | 31:38:16 | -14242.3 | 1.1954 | 1400.4 | 36.86 | 0 | 0 | 1400.4 | 36.86 | 1.9138 | 50.37 | 0 | 0 | 1.9138 | 50.37 | 2025-11-28 23:03:09 | -17.0253 | -3343.1236 | -87.989 | 0 | Close | 48.08461
1940 | 10 | 2 | CC DChg | 00:06:00 | 31:38:22 | -14242.3 | 1.1879 | 1424.1 | 37.48 | 0 | 0 | 1424.1 | 37.48 | 1.9421 | 51.12 | 0 | 0 | 1.9421 | 51.12 | 2025-11-28 23:03:15 | -16.9184 | -3164.717 | -83.2934 | 0 | Close | 48.8996
1941 | 10 | 2 | CC DChg | 00:06:06 | 31:38:28 | -14242.3 | 1.1805 | 1447.9 | 38.11 | 0 | 0 | 1447.9 | 38.11 | 1.9702 | 51.86 | 0 | 0 | 1.9702 | 51.86 | 2025-11-28 23:03:21 | -16.813 | -3207.4474 | -84.4181 | 0 | Close | 49.71458
1942 | 10 | 2 | CC DChg | 00:06:12 | 31:38:34 | -14239.2 | 1.1728 | 1471.6 | 38.73 | 0 | 0 | 1471.6 | 38.73 | 1.9982 | 52.59 | 0 | 0 | 1.9982 | 52.59 | 2025-11-28 23:03:27 | -16.6997 | -3082.4704 | -81.1287 | 0 | Close | 50.52955
1943 | 10 | 2 | CC DChg | 00:06:18 | 31:38:40 | -14242.3 | 1.1653 | 1495.3 | 39.36 | 0 | 0 | 1495.3 | 39.36 | 2.0259 | 53.32 | 0 | 0 | 2.0259 | 53.32 | 2025-11-28 23:03:33 | -16.5966 | -3164.8237 | -83.2962 | 0 | Close | 51.34457
1944 | 10 | 2 | CC DChg | 00:06:24 | 31:38:46 | -14239.2 | 1.1576 | 1519.1 | 39.98 | 0 | 0 | 1519.1 | 39.98 | 2.0535 | 54.05 | 0 | 0 | 2.0535 | 54.05 | 2025-11-28 23:03:39 | -16.4833 | -3082.5051 | -81.1297 | 0 | Close | 52.15955
1945 | 10 | 2 | CC DChg | 00:06:30 | 31:38:52 | -14242.3 | 1.1495 | 1542.8 | 40.61 | 0 | 0 | 1542.8 | 40.61 | 2.0809 | 54.77 | 0 | 0 | 2.0809 | 54.77 | 2025-11-28 23:03:45 | -16.3715 | -2930.3484 | -77.125 | 0 | Close | 52.97456
1946 | 10 | 2 | CC DChg | 00:06:36 | 31:38:58 | -14239.2 | 1.1414 | 1566.5 | 41.23 | 0 | 0 | 1566.5 | 41.23 | 2.1081 | 55.48 | 0 | 0 | 2.1081 | 55.48 | 2025-11-28 23:03:51 | -16.2526 | -2930.2606 | -77.1227 | 0 | Close | 53.78953
1947 | 10 | 2 | CC DChg | 00:06:42 | 31:39:04 | -14239.2 | 1.1334 | 1590.3 | 41.86 | 0 | 0 | 1590.3 | 41.86 | 2.135 | 56.19 | 0 | 0 | 2.135 | 56.19 | 2025-11-28 23:03:57 | -16.1387 | -2966.8222 | -78.085 | 0 | Close | 54.60449
1948 | 10 | 2 | CC DChg | 00:06:48 | 31:39:10 | -14242.3 | 1.1253 | 1614 | 42.48 | 0 | 0 | 1614 | 42.48 | 2.1619 | 56.9 | 0 | 0 | 2.1619 | 56.9 | 2025-11-28 23:04:03 | -16.0269 | -2930.3045 | -77.1238 | 0 | Close | 55.41949
1949 | 10 | 2 | CC DChg | 00:06:54 | 31:39:16 | -14239.2 | 1.117 | 1637.8 | 43.1 | 0 | 0 | 1637.8 | 43.1 | 2.1885 | 57.6 | 0 | 0 | 2.1885 | 57.6 | 2025-11-28 23:04:09 | -15.9052 | -2859.7376 | -75.2666 | 0 | Close | 56.23449
1950 | 10 | 2 | CC DChg | 00:07:00 | 31:39:22 | -14242.3 | 1.1086 | 1661.5 | 43.73 | 0 | 0 | 1661.5 | 43.73 | 2.2149 | 58.29 | 0 | 0 | 2.2149 | 58.29 | 2025-11-28 23:04:15 | -15.789 | -2825.7143 | -74.3711 | 0 | Close | 57.0495
1951 | 10 | 2 | CC DChg | 00:07:06 | 31:39:28 | -14239.2 | 1.0999 | 1685.2 | 44.35 | 0 | 0 | 1685.2 | 44.35 | 2.2411 | 58.98 | 0 | 0 | 2.2411 | 58.98 | 2025-11-28 23:04:21 | -15.6617 | -2728.2759 | -71.8066 | 0 | Close | 57.86451
1952 | 10 | 2 | CC DChg | 00:07:12 | 31:39:34 | -14242.3 | 1.0912 | 1709 | 44.98 | 0 | 0 | 1709 | 44.98 | 2.2671 | 59.67 | 0 | 0 | 2.2671 | 59.67 | 2025-11-28 23:04:27 | -15.5412 | -2728.3167 | -71.8076 | 0 | Close | 58.67953
1953 | 10 | 2 | CC DChg | 00:07:18 | 31:39:40 | -14239.2 | 1.0825 | 1732.7 | 45.6 | 0 | 0 | 1732.7 | 45.6 | 2.2929 | 60.35 | 0 | 0 | 2.2929 | 60.35 | 2025-11-28 23:04:33 | -15.4139 | -2728.2146 | -71.8049 | 0 | Close | 59.49452
1954 | 10 | 2 | CC DChg | 00:07:24 | 31:39:46 | -14239.2 | 1.0739 | 1756.4 | 46.23 | 0 | 0 | 1756.4 | 46.23 | 2.3185 | 61.02 | 0 | 0 | 2.3185 | 61.02 | 2025-11-28 23:04:39 | -15.2915 | -2759.9587 | -72.6404 | 0 | Close | 60.30952
1955 | 10 | 2 | CC DChg | 00:07:30 | 31:39:52 | -14242.3 | 1.0652 | 1780.2 | 46.85 | 0 | 0 | 1780.2 | 46.85 | 2.3439 | 61.69 | 0 | 0 | 2.3439 | 61.69 | 2025-11-28 23:04:45 | -15.1709 | -2728.1941 | -71.8044 | 0 | Close | 61.1245
1956 | 10 | 2 | CC DChg | 00:07:36 | 31:39:58 | -14242.3 | 1.0562 | 1803.9 | 47.48 | 0 | 0 | 1803.9 | 47.48 | 2.369 | 62.35 | 0 | 0 | 2.369 | 62.35 | 2025-11-28 23:04:51 | -15.0427 | -2637.3136 | -69.4125 | 0 | Close | 61.9395
1957 | 10 | 2 | CC DChg | 00:07:42 | 31:40:04 | -14242.3 | 1.0472 | 1827.6 | 48.1 | 0 | 0 | 1827.6 | 48.1 | 2.394 | 63.01 | 0 | 0 | 2.394 | 63.01 | 2025-11-28 23:04:57 | -14.9145 | -2637.3333 | -69.413 | 0 | Close | 62.75451
1958 | 10 | 2 | CC DChg | 00:07:48 | 31:40:10 | -14239.2 | 1.0379 | 1851.4 | 48.73 | 0 | 0 | 1851.4 | 48.73 | 2.4187 | 63.66 | 0 | 0 | 2.4187 | 63.66 | 2025-11-28 23:05:03 | -14.7789 | -2552.2198 | -67.1729 | 0 | Close | 63.56951
1959 | 10 | 2 | CC DChg | 00:07:54 | 31:40:16 | -14239.2 | 1.0289 | 1875.1 | 49.35 | 0 | 0 | 1875.1 | 49.35 | 2.4433 | 64.31 | 0 | 0 | 2.4433 | 64.31 | 2025-11-28 23:05:09 | -14.6507 | -2637.1358 | -69.4078 | 0 | Close | 64.38446
1960 | 10 | 2 | CC DChg | 00:08:00 | 31:40:22 | -14242.3 | 1.0196 | 1898.8 | 49.98 | 0 | 0 | 1898.8 | 49.98 | 2.4676 | 64.95 | 0 | 0 | 2.4676 | 64.95 | 2025-11-28 23:05:15 | -14.5215 | -2552.2581 | -67.1739 | 0 | Close | 65.19947
1961 | 10 | 2 | CC DChg | 00:08:06 | 31:40:28 | -14242.3 | 1.0103 | 1922.6 | 50.6 | 0 | 0 | 1922.6 | 50.6 | 2.4917 | 65.58 | 0 | 0 | 2.4917 | 65.58 | 2025-11-28 23:05:21 | -14.389 | -2552.1625 | -67.1714 | 0 | Close | 66.01445
1962 | 10 | 2 | CC DChg | 00:08:12 | 31:40:34 | -14242.3 | 1.001 | 1946.3 | 51.23 | 0 | 0 | 1946.3 | 51.23 | 2.5155 | 66.21 | 0 | 0 | 2.5155 | 66.21 | 2025-11-28 23:05:27 | -14.2566 | -2552.2772 | -67.1744 | 0 | Close | 66.82946
1963 | 10 | 2 | CC DChg | 00:08:18 | 31:40:40 | -14239.2 | 0.9917 | 1970.1 | 51.85 | 0 | 0 | 1970.1 | 51.85 | 2.5392 | 66.83 | 0 | 0 | 2.5392 | 66.83 | 2025-11-28 23:05:33 | -14.121 | -2552.2389 | -67.1734 | 0 | Close | 67.64446
1964 | 10 | 2 | CC DChg | 00:08:24 | 31:40:46 | -14242.3 | 0.9824 | 1993.8 | 52.48 | 0 | 0 | 1993.8 | 52.48 | 2.5626 | 67.45 | 0 | 0 | 2.5626 | 67.45 | 2025-11-28 23:05:39 | -13.9916 | -2552.2389 | -67.1734 | 0 | Close | 68.45947
1965 | 10 | 2 | CC DChg | 00:08:30 | 31:40:52 | -14242.3 | 0.9725 | 2017.5 | 53.1 | 0 | 0 | 2017.5 | 53.1 | 2.5858 | 68.06 | 0 | 0 | 2.5858 | 68.06 | 2025-11-28 23:05:45 | -13.8506 | -2397.5219 | -63.1013 | 0 | Close | 69.27446
1966 | 10 | 2 | CC DChg | 00:08:36 | 31:40:58 | -14242.3 | 0.9629 | 2041.3 | 53.72 | 0 | 0 | 2041.3 | 53.72 | 2.6088 | 68.66 | 0 | 0 | 2.6088 | 68.66 | 2025-11-28 23:05:51 | -13.7139 | -2472.4815 | -65.0742 | 0 | Close | 70.08946
1967 | 10 | 2 | CC DChg | 00:08:42 | 31:41:04 | -14242.3 | 0.9533 | 2065 | 54.35 | 0 | 0 | 2065 | 54.35 | 2.6315 | 69.26 | 0 | 0 | 2.6315 | 69.26 | 2025-11-28 23:05:57 | -13.5772 | -2472.3889 | -65.0718 | 0 | Close | 70.90443
1968 | 10 | 2 | CC DChg | 00:08:48 | 31:41:10 | -14242.3 | 0.9437 | 2088.7 | 54.97 | 0 | 0 | 2088.7 | 54.97 | 2.654 | 69.85 | 0 | 0 | 2.654 | 69.85 | 2025-11-28 23:06:03 | -13.4405 | -2472.537 | -65.0757 | 0 | Close | 71.71945
1969 | 10 | 2 | CC DChg | 00:08:54 | 31:41:16 | -14239.2 | 0.9337 | 2112.5 | 55.6 | 0 | 0 | 2112.5 | 55.6 | 2.6763 | 70.44 | 0 | 0 | 2.6763 | 70.44 | 2025-11-28 23:06:09 | -13.2952 | -2373.5467 | -62.4703 | 0 | Close | 72.53445
1970 | 10 | 2 | CC DChg | 00:09:00 | 31:41:22 | -14239.2 | 0.9238 | 2136.2 | 56.22 | 0 | 0 | 2136.2 | 56.22 | 2.6983 | 71.02 | 0 | 0 | 2.6983 | 71.02 | 2025-11-28 23:06:15 | -13.1542 | -2397.5219 | -63.1013 | 0 | Close | 73.34944
1971 | 10 | 2 | CC DChg | 00:09:06 | 31:41:28 | -14242.3 | 0.9139 | 2159.9 | 56.85 | 0 | 0 | 2159.9 | 56.85 | 2.7202 | 71.59 | 0 | 0 | 2.7202 | 71.59 | 2025-11-28 23:06:21 | -13.016 | -2397.5578 | -63.1023 | 0 | Close | 74.16444
1972 | 10 | 2 | CC DChg | 00:09:12 | 31:41:34 | -14242.3 | 0.904 | 2183.7 | 57.47 | 0 | 0 | 2183.7 | 57.47 | 2.7417 | 72.16 | 0 | 0 | 2.7417 | 72.16 | 2025-11-28 23:06:27 | -12.875 | -2397.5758 | -63.1027 | 0 | Close | 74.97945
1973 | 10 | 2 | CC DChg | 00:09:18 | 31:41:40 | -14239.2 | 0.8937 | 2207.4 | 58.1 | 0 | 0 | 2207.4 | 58.1 | 2.7631 | 72.72 | 0 | 0 | 2.7631 | 72.72 | 2025-11-28 23:06:33 | -12.7256 | -2304.5178 | -60.6535 | 0 | Close | 75.79448
1974 | 10 | 2 | CC DChg | 00:09:24 | 31:41:46 | -14242.3 | 0.8835 | 2231.1 | 58.72 | 0 | 0 | 2231.1 | 58.72 | 2.7842 | 73.28 | 0 | 0 | 2.7842 | 73.28 | 2025-11-28 23:06:39 | -12.5831 | -2327.1111 | -61.2481 | 0 | Close | 76.6095
1975 | 10 | 2 | CC DChg | 00:09:30 | 31:41:52 | -14242.3 | 0.8733 | 2254.9 | 59.35 | 0 | 0 | 2254.9 | 59.35 | 2.805 | 73.83 | 0 | 0 | 2.805 | 73.83 | 2025-11-28 23:06:45 | -12.4378 | -2327.1285 | -61.2486 | 0 | Close | 77.42454
1976 | 10 | 2 | CC DChg | 00:09:36 | 31:41:58 | -14242.3 | 0.863 | 2278.6 | 59.97 | 0 | 0 | 2278.6 | 59.97 | 2.8256 | 74.37 | 0 | 0 | 2.8256 | 74.37 | 2025-11-28 23:06:51 | -12.2911 | -2304.4488 | -60.6517 | 0 | Close | 78.23954
1977 | 10 | 2 | CC DChg | 00:09:42 | 31:42:04 | -14242.3 | 0.8525 | 2302.4 | 60.6 | 0 | 0 | 2302.4 | 60.6 | 2.846 | 74.9 | 0 | 0 | 2.846 | 74.9 | 2025-11-28 23:06:57 | -12.1416 | -2260.6053 | -59.4978 | 0 | Close | 79.05456
1978 | 10 | 2 | CC DChg | 00:09:48 | 31:42:10 | -14239.2 | 0.842 | 2326.1 | 61.22 | 0 | 0 | 2326.1 | 61.22 | 2.8661 | 75.43 | 0 | 0 | 2.8661 | 75.43 | 2025-11-28 23:07:03 | -11.9894 | -2260.5206 | -59.4955 | 0 | Close | 79.86955
1979 | 10 | 2 | CC DChg | 00:09:54 | 31:42:16 | -14242.3 | 0.8314 | 2349.8 | 61.85 | 0 | 0 | 2349.8 | 61.85 | 2.8859 | 75.96 | 0 | 0 | 2.8859 | 75.96 | 2025-11-28 23:07:09 | -11.8411 | -2239.2621 | -58.936 | 0 | Close | 80.68457
1980 | 10 | 2 | CC DChg | 00:10:00 | 31:42:22 | -14239.2 | 0.8203 | 2373.6 | 62.47 | 0 | 0 | 2373.6 | 62.47 | 2.9055 | 76.47 | 0 | 0 | 2.9055 | 76.47 | 2025-11-28 23:07:15 | -11.6804 | -2138.3624 | -56.2804 | 0 | Close | 81.49957
1981 | 10 | 2 | CC DChg | 00:10:06 | 31:42:28 | -14242.3 | 0.8091 | 2397.3 | 63.1 | 0 | 0 | 2397.3 | 63.1 | 2.9249 | 76.98 | 0 | 0 | 2.9249 | 76.98 | 2025-11-28 23:07:21 | -11.5235 | -2119.2698 | -55.7779 | 0 | Close | 82.31457
1982 | 10 | 2 | CC DChg | 00:10:12 | 31:42:34 | -14242.3 | 0.7983 | 2421 | 63.72 | 0 | 0 | 2421 | 63.72 | 2.9439 | 77.48 | 0 | 0 | 2.9439 | 77.48 | 2025-11-28 23:07:27 | -11.3696 | -2197.7613 | -57.8437 | 0 | Close | 83.12958
1983 | 10 | 2 | CC DChg | 00:10:18 | 31:42:40 | -14242.3 | 0.7868 | 2444.8 | 64.34 | 0 | 0 | 2444.8 | 64.34 | 2.9627 | 77.98 | 0 | 0 | 2.9627 | 77.98 | 2025-11-28 23:07:33 | -11.2058 | -2063.9845 | -54.3228 | 0 | Close | 83.94458
1984 | 10 | 2 | CC DChg | 00:10:24 | 31:42:46 | -14242.3 | 0.775 | 2468.5 | 64.97 | 0 | 0 | 2468.5 | 64.97 | 2.9813 | 78.47 | 0 | 0 | 2.9813 | 78.47 | 2025-11-28 23:07:39 | -11.0378 | -2011.5857 | -52.9437 | 0 | Close | 84.75961
1985 | 10 | 2 | CC DChg | 00:10:30 | 31:42:52 | -14242.3 | 0.7632 | 2492.2 | 65.59 | 0 | 0 | 2492.2 | 65.59 | 2.9995 | 78.95 | 0 | 0 | 2.9995 | 78.95 | 2025-11-28 23:07:45 | -10.8697 | -2011.5706 | -52.9433 | 0 | Close | 85.57464
1986 | 10 | 2 | CC DChg | 00:10:36 | 31:42:58 | -14242.3 | 0.7511 | 2516 | 66.22 | 0 | 0 | 2516 | 66.22 | 3.0175 | 79.42 | 0 | 0 | 3.0175 | 79.42 | 2025-11-28 23:07:51 | -10.6974 | -1961.5941 | -51.628 | 0 | Close | 86.38963
1987 | 10 | 2 | CC DChg | 00:10:42 | 31:43:04 | -14242.3 | 0.7387 | 2539.7 | 66.84 | 0 | 0 | 2539.7 | 66.84 | 3.0352 | 79.88 | 0 | 0 | 3.0352 | 79.88 | 2025-11-28 23:07:57 | -10.5208 | -1914.2366 | -50.3815 | 0 | Close | 87.20465
1988 | 10 | 2 | CC DChg | 00:10:48 | 31:43:10 | -14242.3 | 0.7266 | 2563.4 | 67.47 | 0 | 0 | 2563.4 | 67.47 | 3.0526 | 80.34 | 0 | 0 | 3.0526 | 80.34 | 2025-11-28 23:08:03 | -10.3485 | -1961.5794 | -51.6276 | 0 | Close | 88.01963
1989 | 10 | 2 | CC DChg | 00:10:54 | 31:43:16 | -14239.2 | 0.7136 | 2587.2 | 68.09 | 0 | 0 | 2587.2 | 68.09 | 3.0697 | 80.79 | 0 | 0 | 3.0697 | 80.79 | 2025-11-28 23:08:09 | -10.1611 | -1825.8598 | -48.0555 | 0 | Close | 88.83465
1990 | 10 | 2 | CC DChg | 00:11:00 | 31:43:22 | -14239.2 | 0.7003 | 2610.9 | 68.72 | 0 | 0 | 2610.9 | 68.72 | 3.0864 | 81.23 | 0 | 0 | 3.0864 | 81.23 | 2025-11-28 23:08:15 | -9.9717 | -1784.6349 | -46.9705 | 0 | Close | 89.64964
1991 | 10 | 2 | CC DChg | 00:11:06 | 31:43:28 | -14239.2 | 0.687 | 2634.7 | 69.34 | 0 | 0 | 2634.7 | 69.34 | 3.1029 | 81.67 | 0 | 0 | 3.1029 | 81.67 | 2025-11-28 23:08:21 | -9.7823 | -1784.6483 | -46.9709 | 0 | Close | 90.46465
1992 | 10 | 2 | CC DChg | 00:11:12 | 31:43:34 | -14242.3 | 0.6733 | 2658.4 | 69.97 | 0 | 0 | 2658.4 | 69.97 | 3.119 | 82.09 | 0 | 0 | 3.119 | 82.09 | 2025-11-28 23:08:27 | -9.5893 | -1732.4769 | -45.5977 | 0 | Close | 91.27962
1993 | 10 | 2 | CC DChg | 00:11:18 | 31:43:40 | -14239.2 | 0.6591 | 2682.1 | 70.59 | 0 | 0 | 2682.1 | 70.59 | 3.1348 | 82.51 | 0 | 0 | 3.1348 | 82.51 | 2025-11-28 23:08:33 | -9.3851 | -1671.4617 | -43.9919 | 0 | Close | 92.09459
1994 | 10 | 2 | CC DChg | 00:11:24 | 31:43:46 | -14242.3 | 0.6445 | 2705.9 | 71.22 | 0 | 0 | 2705.9 | 71.22 | 3.1503 | 82.91 | 0 | 0 | 3.1503 | 82.91 | 2025-11-28 23:08:39 | -9.1792 | -1625.7412 | -42.7885 | 0 | Close | 92.90959
1995 | 10 | 2 | CC DChg | 00:11:30 | 31:43:52 | -14242.3 | 0.6296 | 2729.6 | 71.84 | 0 | 0 | 2729.6 | 71.84 | 3.1654 | 83.31 | 0 | 0 | 3.1654 | 83.31 | 2025-11-28 23:08:45 | -8.967 | -1592.9843 | -41.9264 | 0 | Close | 93.72458
1996 | 10 | 2 | CC DChg | 00:11:36 | 31:43:58 | -14239.2 | 0.6141 | 2753.3 | 72.47 | 0 | 0 | 2753.3 | 72.47 | 3.1802 | 83.7 | 0 | 0 | 3.1802 | 83.7 | 2025-11-28 23:08:51 | -8.7443 | -1531.3319 | -40.3037 | 0 | Close | 94.53958
1997 | 10 | 2 | CC DChg | 00:11:42 | 31:44:04 | -14239.2 | 0.5983 | 2777.1 | 73.09 | 0 | 0 | 2777.1 | 73.09 | 3.1946 | 84.08 | 0 | 0 | 3.1946 | 84.08 | 2025-11-28 23:08:57 | -8.5193 | -1502.2335 | -39.5379 | 0 | Close | 95.35456
1998 | 10 | 2 | CC DChg | 00:11:48 | 31:44:10 | -14242.3 | 0.5822 | 2800.8 | 73.72 | 0 | 0 | 2800.8 | 73.72 | 3.2086 | 84.45 | 0 | 0 | 3.2086 | 84.45 | 2025-11-28 23:09:03 | -8.2919 | -1474.2857 | -38.8023 | 0 | Close | 96.16957
1999 | 10 | 2 | CC DChg | 00:11:54 | 31:44:16 | -14242.3 | 0.5654 | 2824.5 | 74.34 | 0 | 0 | 2824.5 | 74.34 | 3.2222 | 84.81 | 0 | 0 | 3.2222 | 84.81 | 2025-11-28 23:09:09 | -8.0526 | -1412.8042 | -37.1841 | 0 | Close | 96.98455
2000 | 10 | 2 | CC DChg | 00:12:00 | 31:44:22 | -14239.2 | 0.5481 | 2848.3 | 74.96 | 0 | 0 | 2848.3 | 74.96 | 3.2354 | 85.15 | 0 | 0 | 3.2354 | 85.15 | 2025-11-28 23:09:15 | -7.8045 | -1371.9923 | -36.11 | 0 | Close | 97.79954
2001 | 10 | 2 | CC DChg | 00:12:06 | 31:44:28 | -14242.3 | 0.5307 | 2872 | 75.59 | 0 | 0 | 2872 | 75.59 | 3.2482 | 85.49 | 0 | 0 | 3.2482 | 85.49 | 2025-11-28 23:09:21 | -7.5584 | -1364.0971 | -35.9022 | 0 | Close | 98.61452
2002 | 10 | 2 | CC DChg | 00:12:12 | 31:44:34 | -14242.3 | 0.5127 | 2895.7 | 76.21 | 0 | 0 | 2895.7 | 76.21 | 3.2606 | 85.82 | 0 | 0 | 3.2606 | 85.82 | 2025-11-28 23:09:27 | -7.302 | -1318.6568 | -34.7062 | 0 | Close | 99.42953
2003 | 10 | 2 | CC DChg | 00:12:16 | 31:44:39 | -14242.3 | 0.5 | 2912.4 | 76.65 | 0 | 0 | 2912.4 | 76.65 | 3.269 | 86.04 | 0 | 0 | 3.269 | 86.04 | 2025-11-28 23:09:31 | -7.1212 | -1308.2065 | -34.4312 | 0 | Close | 100 |  | 1
2004 | 10 | 3 | CC Chg | 00:00:00 | 31:44:39 | 0 | 0.7226 | 0 | 0 | 0 | 0 | 0 | 0 | 0 | 0 | 0 | 0 | 0 | 0 | 2025-11-28 23:09:31 | 0 | 0 | 0 | 0 | Close | 0 |  | 0
2005 | 10 | 3 | CC Chg | 00:05:00 | 31:49:39 | 942.5 | 1.4936 | 78.3 | 2.06 | 78.3 | 2.06 | 0 | 0 | 0.1105 | 2.91 | 0.1105 | 2.91 | 0 | 0 | 2025-11-28 23:14:31 | 1.4077 | 101.5969 | 2.674 | 0 | Close | 2.731617
2006 | 10 | 3 | CC Chg | 00:10:00 | 31:54:39 | 942.5 | 1.5349 | 156.8 | 4.13 | 156.8 | 4.13 | 0 | 0 | 0.2295 | 6.04 | 0.2295 | 6.04 | 0 | 0 | 2025-11-28 23:19:31 | 1.4466 | 1898.9275 | 49.9786 | 0 | Close | 5.46653
2007 | 10 | 3 | CC Chg | 00:15:00 | 31:59:39 | 939.4 | 1.5556 | 235.2 | 6.19 | 235.2 | 6.19 | 0 | 0 | 0.3507 | 9.23 | 0.3507 | 9.23 | 0 | 0 | 2025-11-28 23:24:31 | 1.4613 | 3787.8486 | 99.6939 | 0 | Close | 8.200842
2008 | 10 | 3 | CC Chg | 00:20:00 | 32:04:39 | 939.4 | 1.5699 | 313.6 | 8.25 | 313.6 | 8.25 | 0 | 0 | 0.4733 | 12.46 | 0.4733 | 12.46 | 0 | 0 | 2025-11-28 23:29:31 | 1.4747 | 5482.6775 | 144.3007 | 0 | Close | 10.93494
2009 | 10 | 3 | CC Chg | 00:25:00 | 32:09:39 | 942.5 | 1.5814 | 392 | 10.32 | 392 | 10.32 | 0 | 0 | 0.5968 | 15.71 | 0.5968 | 15.71 | 0 | 0 | 2025-11-28 23:34:31 | 1.4904 | 6817.714 | 179.4381 | 0 | Close | 13.66908
2010 | 10 | 3 | CC Chg | 00:30:00 | 32:14:39 | 942.5 | 1.5916 | 470.4 | 12.38 | 470.4 | 12.38 | 0 | 0 | 0.7212 | 18.98 | 0.7212 | 18.98 | 0 | 0 | 2025-11-28 23:39:31 | 1.5 | 7686.0784 | 202.2929 | 0 | Close | 16.40303
2011 | 10 | 3 | CC Chg | 00:35:00 | 32:19:39 | 942.5 | 1.6012 | 548.8 | 14.44 | 548.8 | 14.44 | 0 | 0 | 0.8464 | 22.28 | 0.8464 | 22.28 | 0 | 0 | 2025-11-28 23:44:31 | 1.5091 | 8167.838 | 214.9725 | 0 | Close | 19.13744
2012 | 10 | 3 | CC Chg | 00:40:00 | 32:24:39 | 942.5 | 1.6102 | 627.2 | 16.51 | 627.2 | 16.51 | 0 | 0 | 0.9723 | 25.59 | 0.9723 | 25.59 | 0 | 0 | 2025-11-28 23:49:31 | 1.5175 | 8712.7457 | 229.3142 | 0 | Close | 21.87197
2013 | 10 | 3 | CC Chg | 00:45:00 | 32:29:39 | 939.4 | 1.6189 | 705.6 | 18.57 | 705.6 | 18.57 | 0 | 0 | 1.0989 | 28.92 | 1.0989 | 28.92 | 0 | 0 | 2025-11-28 23:54:31 | 1.5207 | 9012.1022 | 237.193 | 0 | Close | 24.60617
2014 | 10 | 3 | CC Chg | 00:50:00 | 32:34:39 | 942.5 | 1.6269 | 784 | 20.63 | 784 | 20.63 | 0 | 0 | 1.2261 | 32.27 | 1.2261 | 32.27 | 0 | 0 | 2025-11-28 23:59:31 | 1.5333 | 9798.8889 | 257.9008 | 0 | Close | 27.33987
2015 | 10 | 3 | CC Chg | 00:55:00 | 32:39:39 | 942.5 | 1.635 | 862.4 | 22.7 | 862.4 | 22.7 | 0 | 0 | 1.3539 | 35.63 | 1.3539 | 35.63 | 0 | 0 | 2025-11-29 00:04:30 | 1.5409 | 9677.7284 | 254.7119 | 0 | Close | 30.07353
2016 | 10 | 3 | CC Chg | 01:00:00 | 32:44:39 | 942.5 | 1.6427 | 940.8 | 24.76 | 940.8 | 24.76 | 0 | 0 | 1.4824 | 39.02 | 1.4824 | 39.02 | 0 | 0 | 2025-11-29 00:09:30 | 1.5482 | 10181.3333 | 267.9665 | 0 | Close | 32.80741
2017 | 10 | 3 | CC Chg | 01:05:00 | 32:49:39 | 942.5 | 1.6505 | 1019.2 | 26.82 | 1019.2 | 26.82 | 0 | 0 | 1.6115 | 42.41 | 1.6115 | 42.41 | 0 | 0 | 2025-11-29 00:14:30 | 1.5555 | 10050.4501 | 264.5217 | 0 | Close | 35.5412
2018 | 10 | 3 | CC Chg | 01:10:00 | 32:54:39 | 942.5 | 1.6586 | 1097.6 | 28.89 | 1097.6 | 28.89 | 0 | 0 | 1.7412 | 45.83 | 1.7412 | 45.83 | 0 | 0 | 2025-11-29 00:19:30 | 1.5632 | 9678.332 | 254.7278 | 0 | Close | 38.27503
2019 | 10 | 3 | CC Chg | 01:15:00 | 32:59:39 | 942.5 | 1.6666 | 1176 | 30.95 | 1176 | 30.95 | 0 | 0 | 1.8715 | 49.26 | 1.8715 | 49.26 | 0 | 0 | 2025-11-29 00:24:30 | 1.5707 | 9799.2778 | 257.911 | 0 | Close | 41.00884
2020 | 10 | 3 | CC Chg | 01:20:00 | 33:04:39 | 942.5 | 1.675 | 1254.4 | 33.01 | 1254.4 | 33.01 | 0 | 0 | 2.0025 | 52.71 | 2.0025 | 52.71 | 0 | 0 | 2025-11-29 00:29:30 | 1.5786 | 9333.6825 | 245.6568 | 0 | Close | 43.74296
2021 | 10 | 3 | CC Chg | 01:25:00 | 33:09:39 | 942.5 | 1.6837 | 1332.8 | 35.08 | 1332.8 | 35.08 | 0 | 0 | 2.1342 | 56.17 | 2.1342 | 56.17 | 0 | 0 | 2025-11-29 00:34:30 | 1.5868 | 9012.1175 | 237.1934 | 0 | Close | 46.47717
2022 | 10 | 3 | CC Chg | 01:30:00 | 33:14:39 | 942.5 | 1.6923 | 1411.2 | 37.14 | 1411.2 | 37.14 | 0 | 0 | 2.2665 | 59.65 | 2.2665 | 59.65 | 0 | 0 | 2025-11-29 00:39:30 | 1.5949 | 9116.7959 | 239.9485 | 0 | Close | 49.21134
2023 | 10 | 3 | CC Chg | 01:35:00 | 33:19:39 | 939.4 | 1.701 | 1489.6 | 39.2 | 1489.6 | 39.2 | 0 | 0 | 2.3995 | 63.15 | 2.3995 | 63.15 | 0 | 0 | 2025-11-29 00:44:30 | 1.5979 | 9010.6973 | 237.1561 | 0 | Close | 51.94511
2024 | 10 | 3 | CC Chg | 01:40:00 | 33:24:39 | 939.4 | 1.7094 | 1568 | 41.27 | 1568 | 41.27 | 0 | 0 | 2.5332 | 66.67 | 2.5332 | 66.67 | 0 | 0 | 2025-11-29 00:49:30 | 1.6057 | 9333.7778 | 245.6593 | 0 | Close | 54.67926
2025 | 10 | 3 | CC Chg | 01:45:00 | 33:29:39 | 939.4 | 1.7175 | 1646.4 | 43.33 | 1646.4 | 43.33 | 0 | 0 | 2.6676 | 70.21 | 2.6676 | 70.21 | 0 | 0 | 2025-11-29 00:54:30 | 1.6134 | 9680.3073 | 254.7798 | 0 | Close | 57.41364
2026 | 10 | 3 | CC Chg | 01:50:00 | 33:34:39 | 939.4 | 1.7255 | 1724.8 | 45.4 | 1724.8 | 45.4 | 0 | 0 | 2.8026 | 73.76 | 2.8026 | 73.76 | 0 | 0 | 2025-11-29 00:59:30 | 1.6209 | 9801.4444 | 257.968 | 0 | Close | 60.14806
2027 | 10 | 3 | CC Chg | 01:55:00 | 33:39:39 | 942.5 | 1.7333 | 1803.2 | 47.46 | 1803.2 | 47.46 | 0 | 0 | 2.9382 | 77.33 | 2.9382 | 77.33 | 0 | 0 | 2025-11-29 01:04:30 | 1.6336 | 10051.1909 | 264.5412 | 0 | Close | 62.88205
2028 | 10 | 3 | CC Chg | 02:00:00 | 33:44:39 | 939.4 | 1.7413 | 1881.6 | 49.52 | 1881.6 | 49.52 | 0 | 0 | 3.0744 | 80.92 | 3.0744 | 80.92 | 0 | 0 | 2025-11-29 01:09:30 | 1.6357 | 9801.8 | 257.9774 | 0 | Close | 65.61657
2029 | 10 | 3 | CC Chg | 02:05:00 | 33:49:39 | 939.4 | 1.7497 | 1960 | 51.59 | 1960 | 51.59 | 0 | 0 | 3.2113 | 84.52 | 3.2113 | 84.52 | 0 | 0 | 2025-11-29 01:14:30 | 1.6436 | 9333.0582 | 245.6404 | 0 | Close | 68.35051
2030 | 10 | 3 | CC Chg | 02:10:00 | 33:54:39 | 942.5 | 1.7584 | 2038.4 | 53.65 | 2038.4 | 53.65 | 0 | 0 | 3.3488 | 88.14 | 3.3488 | 88.14 | 0 | 0 | 2025-11-29 01:19:30 | 1.6572 | 9011.433 | 237.1754 | 0 | Close | 71.0845
2031 | 10 | 3 | CC Chg | 02:15:00 | 33:59:39 | 939.4 | 1.7674 | 2116.8 | 55.71 | 2116.8 | 55.71 | 0 | 0 | 3.487 | 91.78 | 3.487 | 91.78 | 0 | 0 | 2025-11-29 01:24:30 | 1.6602 | 8711.5259 | 229.2821 | 0 | Close | 73.81865
2032 | 10 | 3 | CC Chg | 02:20:00 | 34:04:39 | 939.4 | 1.7773 | 2195.2 | 57.78 | 2195.2 | 57.78 | 0 | 0 | 3.6259 | 95.43 | 3.6259 | 95.43 | 0 | 0 | 2025-11-29 01:29:30 | 1.6695 | 7919.0842 | 208.4255 | 0 | Close | 76.55263
2033 | 10 | 3 | CC Chg | 02:25:00 | 34:09:39 | 939.4 | 1.7872 | 2273.6 | 59.84 | 2273.6 | 59.84 | 0 | 0 | 3.7656 | 99.11 | 3.7656 | 99.11 | 0 | 0 | 2025-11-29 01:34:30 | 1.6788 | 7918.9226 | 208.4212 | 0 | Close | 79.28655
2034 | 10 | 3 | CC Chg | 02:30:00 | 34:14:39 | 942.5 | 1.7981 | 2352 | 61.9 | 2352 | 61.9 | 0 | 0 | 3.9062 | 102.81 | 3.9062 | 102.81 | 0 | 0 | 2025-11-29 01:39:30 | 1.6946 | 7191.894 | 189.2863 | 0 | Close | 82.02028
2035 | 10 | 3 | CC Chg | 02:35:00 | 34:19:39 | 939.4 | 1.8102 | 2430.4 | 63.97 | 2430.4 | 63.97 | 0 | 0 | 4.0476 | 106.53 | 4.0476 | 106.53 | 0 | 0 | 2025-11-29 01:44:30 | 1.7004 | 6478.5455 | 170.5114 | 0 | Close | 84.75396
2036 | 10 | 3 | CC Chg | 02:40:00 | 34:24:39 | 939.4 | 1.8213 | 2508.8 | 66.03 | 2508.8 | 66.03 | 0 | 0 | 4.1899 | 110.28 | 4.1899 | 110.28 | 0 | 0 | 2025-11-29 01:49:30 | 1.7109 | 7061.4615 | 185.8534 | 0 | Close | 87.48736
2037 | 10 | 3 | CC Chg | 02:45:00 | 34:29:39 | 939.4 | 1.8356 | 2587.2 | 68.09 | 2587.2 | 68.09 | 0 | 0 | 4.3332 | 114.05 | 4.3332 | 114.05 | 0 | 0 | 2025-11-29 01:54:30 | 1.7243 | 5481.7218 | 144.2756 | 0 | Close | 90.22098
2038 | 10 | 3 | CC Chg | 02:50:00 | 34:34:39 | 942.5 | 1.8511 | 2665.5 | 70.16 | 2665.5 | 70.16 | 0 | 0 | 4.4777 | 117.85 | 4.4777 | 117.85 | 0 | 0 | 2025-11-29 01:59:30 | 1.7446 | 5057.514 | 133.1107 | 0 | Close | 92.95469
2039 | 10 | 3 | CC Chg | 02:55:00 | 34:39:39 | 942.5 | 1.8684 | 2743.9 | 72.22 | 2743.9 | 72.22 | 0 | 0 | 4.6235 | 121.69 | 4.6235 | 121.69 | 0 | 0 | 2025-11-29 02:04:30 | 1.7609 | 4531.3603 | 119.2626 | 0 | Close | 95.68845
2040 | 10 | 3 | CC Chg | 03:00:00 | 34:44:39 | 939.4 | 1.888 | 2822.3 | 74.28 | 2822.3 | 74.28 | 0 | 0 | 4.7708 | 125.56 | 4.7708 | 125.56 | 0 | 0 | 2025-11-29 02:09:30 | 1.7735 | 4000.1814 | 105.2823 | 0 | Close | 98.42259
2041 | 10 | 3 | CC Chg | 03:02:53 | 34:47:32 | 939.4 | 1.9001 | 2867.6 | 75.47 | 2867.6 | 75.47 | 0 | 0 | 4.8564 | 127.82 | 4.8564 | 127.82 | 0 | 0 | 2025-11-29 02:12:23 | 1.7849 | 3738.2994 | 98.3898 | 0 | Close | 100 |  | 1
2042 | 11 | 2 | CC DChg | 00:00:00 | 34:47:32 | -14239.2 | 1.6799 | 0 | 0 | 0 | 0 | 0 | 0 | 0 | 0 | 0 | 0 | 0 | 0 | 2025-11-29 02:12:23 | -23.9204 | 0 | 0 | 0 | Close | 0 |  | 0
2043 | 11 | 2 | CC DChg | 00:00:06 | 34:47:38 | -14242.3 | 1.5913 | 23.7 | 0.62 | 0 | 0 | 23.7 | 0.62 | 0.0385 | 1.01 | 0 | 0 | 0.0385 | 1.01 | 2025-11-29 02:12:29 | -22.6638 | -267.8645 | -7.05 | 0 | Close | 0.8537555
2044 | 11 | 2 | CC DChg | 00:00:12 | 34:47:44 | -14242.3 | 1.5612 | 47.5 | 1.25 | 0 | 0 | 47.5 | 1.25 | 0.0759 | 2 | 0 | 0 | 0.0759 | 2 | 2025-11-29 02:12:35 | -22.2351 | -788.5619 | -20.7545 | 0 | Close | 1.707616
2045 | 11 | 2 | CC DChg | 00:00:18 | 34:47:50 | -14239.2 | 1.5404 | 71.2 | 1.87 | 0 | 0 | 71.2 | 1.87 | 0.1127 | 2.97 | 0 | 0 | 0.1127 | 2.97 | 2025-11-29 02:12:41 | -21.9341 | -1141.1571 | -30.0346 | 0 | Close | 2.56149
2046 | 11 | 2 | CC DChg | 00:00:24 | 34:47:56 | -14239.2 | 1.5237 | 94.9 | 2.5 | 0 | 0 | 94.9 | 2.5 | 0.149 | 3.92 | 0 | 0 | 0.149 | 3.92 | 2025-11-29 02:12:47 | -21.6963 | -1421.2651 | -37.4068 | 0 | Close | 3.415329
2047 | 11 | 2 | CC DChg | 00:00:30 | 34:48:02 | -14242.3 | 1.5091 | 118.7 | 3.12 | 0 | 0 | 118.7 | 3.12 | 0.185 | 4.87 | 0 | 0 | 0.185 | 4.87 | 2025-11-29 02:12:53 | -21.4931 | -1625.7397 | -42.7885 | 0 | Close | 4.269193
2048 | 11 | 2 | CC DChg | 00:00:36 | 34:48:08 | -14239.2 | 1.4964 | 142.4 | 3.75 | 0 | 0 | 142.4 | 3.75 | 0.2207 | 5.81 | 0 | 0 | 0.2207 | 5.81 | 2025-11-29 02:12:59 | -21.3076 | -1868.9265 | -49.189 | 0 | Close | 5.123041
2049 | 11 | 2 | CC DChg | 00:00:42 | 34:48:14 | -14239.2 | 1.4849 | 166.1 | 4.37 | 0 | 0 | 166.1 | 4.37 | 0.256 | 6.74 | 0 | 0 | 0.256 | 6.74 | 2025-11-29 02:13:05 | -21.1438 | -2063.9314 | -54.3214 | 0 | Close | 5.976884
2050 | 11 | 2 | CC DChg | 00:00:48 | 34:48:20 | -14239.2 | 1.4744 | 189.9 | 5 | 0 | 0 | 189.9 | 5 | 0.2912 | 7.66 | 0 | 0 | 0.2912 | 7.66 | 2025-11-29 02:13:11 | -20.9943 | -2260.454 | -59.4938 | 0 | Close | 6.83071
2051 | 11 | 2 | CC DChg | 00:00:54 | 34:48:26 | -14242.3 | 1.4648 | 213.6 | 5.62 | 0 | 0 | 213.6 | 5.62 | 0.326 | 8.58 | 0 | 0 | 0.326 | 8.58 | 2025-11-29 02:13:17 | -20.8621 | -2472.4352 | -65.073 | 0 | Close | 7.684559
2052 | 11 | 2 | CC DChg | 00:01:00 | 34:48:32 | -14242.3 | 1.4561 | 237.4 | 6.25 | 0 | 0 | 237.4 | 6.25 | 0.3607 | 9.49 | 0 | 0 | 0.3607 | 9.49 | 2025-11-29 02:13:23 | -20.7382 | -2728.166 | -71.8037 | 0 | Close | 8.538395
2053 | 11 | 2 | CC DChg | 00:01:06 | 34:48:38 | -14242.3 | 1.4481 | 261.1 | 6.87 | 0 | 0 | 261.1 | 6.87 | 0.3951 | 10.4 | 0 | 0 | 0.3951 | 10.4 | 2025-11-29 02:13:29 | -20.6243 | -2966.9083 | -78.0872 | 0 | Close | 9.39224
2054 | 11 | 2 | CC DChg | 00:01:12 | 34:48:44 | -14242.3 | 1.4403 | 284.8 | 7.5 | 0 | 0 | 284.8 | 7.5 | 0.4294 | 11.3 | 0 | 0 | 0.4294 | 11.3 | 2025-11-29 02:13:35 | -20.5132 | -3042.8689 | -80.0865 | 0 | Close | 10.24605
2055 | 11 | 2 | CC DChg | 00:01:18 | 34:48:50 | -14239.2 | 1.4332 | 308.6 | 8.12 | 0 | 0 | 308.6 | 8.12 | 0.4635 | 12.2 | 0 | 0 | 0.4635 | 12.2 | 2025-11-29 02:13:41 | -20.4076 | -3342.892 | -87.9829 | 0 | Close | 11.09987
2056 | 11 | 2 | CC DChg | 00:01:24 | 34:48:56 | -14239.2 | 1.4264 | 332.3 | 8.75 | 0 | 0 | 332.3 | 8.75 | 0.4974 | 13.09 | 0 | 0 | 0.4974 | 13.09 | 2025-11-29 02:13:47 | -20.3108 | -3490.402 | -91.8653 | 0 | Close | 11.9537
2057 | 11 | 2 | CC DChg | 00:01:30 | 34:49:02 | -14239.2 | 1.4202 | 356 | 9.37 | 0 | 0 | 356 | 9.37 | 0.5312 | 13.98 | 0 | 0 | 0.5312 | 13.98 | 2025-11-29 02:13:53 | -20.2225 | -3828.0896 | -100.753 | 0 | Close | 12.8075
2058 | 11 | 2 | CC DChg | 00:01:36 | 34:49:08 | -14242.3 | 1.414 | 379.8 | 10 | 0 | 0 | 379.8 | 10 | 0.5649 | 14.87 | 0 | 0 | 0.5649 | 14.87 | 2025-11-29 02:13:59 | -20.1386 | -3828.319 | -100.759 | 0 | Close | 13.66136
2059 | 11 | 2 | CC DChg | 00:01:42 | 34:49:14 | -14239.2 | 1.4087 | 403.5 | 10.62 | 0 | 0 | 403.5 | 10.62 | 0.5984 | 15.75 | 0 | 0 | 0.5984 | 15.75 | 2025-11-29 02:14:05 | -20.0588 | -4478.348 | -117.8674 | 0 | Close | 14.5152
2060 | 11 | 2 | CC DChg | 00:01:48 | 34:49:20 | -14242.3 | 1.4031 | 427.2 | 11.24 | 0 | 0 | 427.2 | 11.24 | 0.6317 | 16.63 | 0 | 0 | 0.6317 | 16.63 | 2025-11-29 02:14:11 | -19.9834 | -4238.4286 | -111.5529 | 0 | Close | 15.36904
2061 | 11 | 2 | CC DChg | 00:01:54 | 34:49:26 | -14239.2 | 1.3975 | 451 | 11.87 | 0 | 0 | 451 | 11.87 | 0.665 | 17.5 | 0 | 0 | 0.665 | 17.5 | 2025-11-29 02:14:17 | -19.8993 | -4238.2619 | -111.5485 | 0 | Close | 16.22285
2062 | 11 | 2 | CC DChg | 00:02:00 | 34:49:32 | -14242.3 | 1.3926 | 474.7 | 12.49 | 0 | 0 | 474.7 | 12.49 | 0.6981 | 18.37 | 0 | 0 | 0.6981 | 18.37 | 2025-11-29 02:14:23 | -19.8338 | -4843.8186 | -127.4864 | 0 | Close | 17.07668
2063 | 11 | 2 | CC DChg | 00:02:06 | 34:49:38 | -14239.2 | 1.3879 | 498.4 | 13.12 | 0 | 0 | 498.4 | 13.12 | 0.7311 | 19.24 | 0 | 0 | 0.7311 | 19.24 | 2025-11-29 02:14:29 | -19.7626 | -5050.1371 | -132.9165 | 0 | Close | 17.93053
2064 | 11 | 2 | CC DChg | 00:02:12 | 34:49:44 | -14239.2 | 1.3826 | 522.2 | 13.74 | 0 | 0 | 522.2 | 13.74 | 0.7639 | 20.11 | 0 | 0 | 0.7639 | 20.11 | 2025-11-29 02:14:35 | -19.6871 | -4478.239 | -117.8645 | 0 | Close | 18.78436
2065 | 11 | 2 | CC DChg | 00:02:18 | 34:49:50 | -14242.3 | 1.3783 | 545.9 | 14.37 | 0 | 0 | 545.9 | 14.37 | 0.7967 | 20.97 | 0 | 0 | 0.7967 | 20.97 | 2025-11-29 02:14:41 | -19.6302 | -5519.6693 | -145.2743 | 0 | Close | 19.63818
2066 | 11 | 2 | CC DChg | 00:02:24 | 34:49:56 | -14242.3 | 1.3733 | 569.6 | 14.99 | 0 | 0 | 569.6 | 14.99 | 0.8294 | 21.83 | 0 | 0 | 0.8294 | 21.83 | 2025-11-29 02:14:47 | -19.559 | -4746.9067 | -124.9357 | 0 | Close | 20.49199
2067 | 11 | 2 | CC DChg | 00:02:30 | 34:50:02 | -14242.3 | 1.369 | 593.4 | 15.62 | 0 | 0 | 593.4 | 15.62 | 0.8619 | 22.68 | 0 | 0 | 0.8619 | 22.68 | 2025-11-29 02:14:53 | -19.4977 | -5519.9793 | -145.2825 | 0 | Close | 21.34586
2068 | 11 | 2 | CC DChg | 00:02:36 | 34:50:08 | -14239.2 | 1.3643 | 617.1 | 16.24 | 0 | 0 | 617.1 | 16.24 | 0.8943 | 23.54 | 0 | 0 | 0.8943 | 23.54 | 2025-11-29 02:14:59 | -19.4266 | -5049.7778 | -132.9071 | 0 | Close | 22.19966
2069 | 11 | 2 | CC DChg | 00:02:42 | 34:50:14 | -14242.3 | 1.3597 | 640.8 | 16.87 | 0 | 0 | 640.8 | 16.87 | 0.9267 | 24.39 | 0 | 0 | 0.9267 | 24.39 | 2025-11-29 02:15:05 | -19.3653 | -5159.9807 | -135.8075 | 0 | Close | 23.05353
2070 | 11 | 2 | CC DChg | 00:02:48 | 34:50:20 | -14239.2 | 1.355 | 664.6 | 17.49 | 0 | 0 | 664.6 | 17.49 | 0.9589 | 25.24 | 0 | 0 | 0.9589 | 25.24 | 2025-11-29 02:15:11 | -19.2941 | -5049.9858 | -132.9126 | 0 | Close | 23.90736
2071 | 11 | 2 | CC DChg | 00:02:54 | 34:50:26 | -14242.3 | 1.3504 | 688.3 | 18.12 | 0 | 0 | 688.3 | 18.12 | 0.991 | 26.08 | 0 | 0 | 0.991 | 26.08 | 2025-11-29 02:15:17 | -19.2328 | -5159.7971 | -135.8027 | 0 | Close | 24.7612
2072 | 11 | 2 | CC DChg | 00:03:00 | 34:50:32 | -14242.3 | 1.3461 | 712.1 | 18.74 | 0 | 0 | 712.1 | 18.74 | 1.023 | 26.92 | 0 | 0 | 1.023 | 26.92 | 2025-11-29 02:15:23 | -19.1716 | -5520.0413 | -145.2841 | 0 | Close | 25.61507
2073 | 11 | 2 | CC DChg | 00:03:06 | 34:50:38 | -14242.3 | 1.3414 | 735.8 | 19.37 | 0 | 0 | 735.8 | 19.37 | 1.0549 | 27.76 | 0 | 0 | 1.0549 | 27.76 | 2025-11-29 02:15:29 | -19.1046 | -5050.0993 | -132.9155 | 0 | Close | 26.46893
2074 | 11 | 2 | CC DChg | 00:03:12 | 34:50:44 | -14242.3 | 1.3371 | 759.5 | 19.99 | 0 | 0 | 759.5 | 19.99 | 1.0867 | 28.6 | 0 | 0 | 1.0867 | 28.6 | 2025-11-29 02:15:35 | -19.0434 | -5520.1137 | -145.286 | 0 | Close | 27.32281
2075 | 11 | 2 | CC DChg | 00:03:18 | 34:50:50 | -14239.2 | 1.3321 | 783.3 | 20.61 | 0 | 0 | 783.3 | 20.61 | 1.1184 | 29.43 | 0 | 0 | 1.1184 | 29.43 | 2025-11-29 02:15:41 | -18.9681 | -4747.1289 | -124.9415 | 0 | Close | 28.17667
2076 | 11 | 2 | CC DChg | 00:03:24 | 34:50:56 | -14242.3 | 1.3278 | 807 | 21.24 | 0 | 0 | 807 | 21.24 | 1.1499 | 30.27 | 0 | 0 | 1.1499 | 30.27 | 2025-11-29 02:15:47 | -18.9109 | -5519.876 | -145.2798 | 0 | Close | 29.03052
2077 | 11 | 2 | CC DChg | 00:03:30 | 34:51:02 | -14242.3 | 1.3228 | 830.7 | 21.86 | 0 | 0 | 830.7 | 21.86 | 1.1814 | 31.09 | 0 | 0 | 1.1814 | 31.09 | 2025-11-29 02:15:53 | -18.8397 | -4747.0933 | -124.9406 | 0 | Close | 29.88438
2078 | 11 | 2 | CC DChg | 00:03:36 | 34:51:08 | -14242.3 | 1.3178 | 854.5 | 22.49 | 0 | 0 | 854.5 | 22.49 | 1.2127 | 31.92 | 0 | 0 | 1.2127 | 31.92 | 2025-11-29 02:15:59 | -18.7685 | -4747.2 | -124.9434 | 0 | Close | 30.73825
2079 | 11 | 2 | CC DChg | 00:03:42 | 34:51:14 | -14239.2 | 1.3129 | 878.2 | 23.11 | 0 | 0 | 878.2 | 23.11 | 1.2439 | 32.74 | 0 | 0 | 1.2439 | 32.74 | 2025-11-29 02:16:05 | -18.6947 | -4843.9909 | -127.4909 | 0 | Close | 31.5921
2080 | 11 | 2 | CC DChg | 00:03:48 | 34:51:20 | -14242.3 | 1.3076 | 901.9 | 23.74 | 0 | 0 | 901.9 | 23.74 | 1.275 | 33.56 | 0 | 0 | 1.275 | 33.56 | 2025-11-29 02:16:11 | -18.6232 | -4478.2725 | -117.8654 | 0 | Close | 32.44593
2081 | 11 | 2 | CC DChg | 00:03:54 | 34:51:26 | -14242.3 | 1.3023 | 925.7 | 24.36 | 0 | 0 | 925.7 | 24.36 | 1.306 | 34.37 | 0 | 0 | 1.306 | 34.37 | 2025-11-29 02:16:17 | -18.5478 | -4478.4067 | -117.8689 | 0 | Close | 33.29979
2082 | 11 | 2 | CC DChg | 00:04:00 | 34:51:32 | -14239.2 | 1.2974 | 949.4 | 24.99 | 0 | 0 | 949.4 | 24.99 | 1.3369 | 35.19 | 0 | 0 | 1.3369 | 35.19 | 2025-11-29 02:16:23 | -18.474 | -4843.9909 | -127.4909 | 0 | Close | 34.15364
2083 | 11 | 2 | CC DChg | 00:04:06 | 34:51:38 | -14242.3 | 1.2918 | 973.1 | 25.61 | 0 | 0 | 973.1 | 25.61 | 1.3676 | 35.99 | 0 | 0 | 1.3676 | 35.99 | 2025-11-29 02:16:29 | -18.3982 | -4238.3968 | -111.552 | 0 | Close | 35.00748
2084 | 11 | 2 | CC DChg | 00:04:12 | 34:51:44 | -14242.3 | 1.2862 | 996.9 | 26.24 | 0 | 0 | 996.9 | 26.24 | 1.3982 | 36.8 | 0 | 0 | 1.3982 | 36.8 | 2025-11-29 02:16:35 | -18.3185 | -4238.4286 | -111.5529 | 0 | Close | 35.86132
2085 | 11 | 2 | CC DChg | 00:04:18 | 34:51:50 | -14239.2 | 1.2806 | 1020.6 | 26.86 | 0 | 0 | 1020.6 | 26.86 | 1.4286 | 37.6 | 0 | 0 | 1.4286 | 37.6 | 2025-11-29 02:16:41 | -18.2347 | -4238.4127 | -111.5524 | 0 | Close | 36.71516
2086 | 11 | 2 | CC DChg | 00:04:24 | 34:51:56 | -14242.3 | 1.2748 | 1044.3 | 27.49 | 0 | 0 | 1044.3 | 27.49 | 1.459 | 38.4 | 0 | 0 | 1.459 | 38.4 | 2025-11-29 02:16:47 | -18.1561 | -4092.3065 | -107.707 | 0 | Close | 37.56901
2087 | 11 | 2 | CC DChg | 00:04:30 | 34:52:02 | -14239.2 | 1.2686 | 1068.1 | 28.11 | 0 | 0 | 1068.1 | 28.11 | 1.4892 | 39.19 | 0 | 0 | 1.4892 | 39.19 | 2025-11-29 02:16:53 | -18.0639 | -3828.2581 | -100.7574 | 0 | Close | 38.42285
2088 | 11 | 2 | CC DChg | 00:04:36 | 34:52:08 | -14242.3 | 1.2624 | 1091.8 | 28.74 | 0 | 0 | 1091.8 | 28.74 | 1.5192 | 39.98 | 0 | 0 | 1.5192 | 39.98 | 2025-11-29 02:16:59 | -17.9795 | -3828.5018 | -100.7638 | 0 | Close | 39.27675
2089 | 11 | 2 | CC DChg | 00:04:42 | 34:52:14 | -14242.3 | 1.2562 | 1115.6 | 29.36 | 0 | 0 | 1115.6 | 29.36 | 1.5491 | 40.77 | 0 | 0 | 1.5491 | 40.77 | 2025-11-29 02:17:05 | -17.8912 | -3828.3441 | -100.7597 | 0 | Close | 40.13061
2090 | 11 | 2 | CC DChg | 00:04:48 | 34:52:20 | -14242.3 | 1.2496 | 1139.3 | 29.99 | 0 | 0 | 1139.3 | 29.99 | 1.5788 | 41.55 | 0 | 0 | 1.5788 | 41.55 | 2025-11-29 02:17:11 | -17.7972 | -3596.3502 | -94.6537 | 0 | Close | 40.98447
2091 | 11 | 2 | CC DChg | 00:04:54 | 34:52:26 | -14242.3 | 1.2428 | 1163 | 30.61 | 0 | 0 | 1163 | 30.61 | 1.6084 | 42.33 | 0 | 0 | 1.6084 | 42.33 | 2025-11-29 02:17:17 | -17.7003 | -3490.3922 | -91.865 | 0 | Close | 41.8383
2092 | 11 | 2 | CC DChg | 00:05:00 | 34:52:32 | -14239.2 | 1.236 | 1186.8 | 31.23 | 0 | 0 | 1186.8 | 31.23 | 1.6378 | 43.11 | 0 | 0 | 1.6378 | 43.11 | 2025-11-29 02:17:23 | -17.5997 | -3490.4183 | -91.8657 | 0 | Close | 42.69213
2093 | 11 | 2 | CC DChg | 00:05:06 | 34:52:38 | -14242.3 | 1.2289 | 1210.5 | 31.86 | 0 | 0 | 1210.5 | 31.86 | 1.6671 | 43.88 | 0 | 0 | 1.6671 | 43.88 | 2025-11-29 02:17:29 | -17.5024 | -3342.9859 | -87.9854 | 0 | Close | 43.54597
2094 | 11 | 2 | CC DChg | 00:05:12 | 34:52:44 | -14242.3 | 1.2217 | 1234.2 | 32.48 | 0 | 0 | 1234.2 | 32.48 | 1.6962 | 44.64 | 0 | 0 | 1.6962 | 44.64 | 2025-11-29 02:17:35 | -17.3998 | -3296.6543 | -86.7659 | 0 | Close | 44.39984
2095 | 11 | 2 | CC DChg | 00:05:18 | 34:52:50 | -14242.3 | 1.2143 | 1258 | 33.11 | 0 | 0 | 1258 | 33.11 | 1.7251 | 45.4 | 0 | 0 | 1.7251 | 45.4 | 2025-11-29 02:17:41 | -17.2944 | -3207.5435 | -84.4206 | 0 | Close | 45.2537
2096 | 11 | 2 | CC DChg | 00:05:24 | 34:52:56 | -14242.3 | 1.2065 | 1281.7 | 33.73 | 0 | 0 | 1281.7 | 33.73 | 1.7538 | 46.16 | 0 | 0 | 1.7538 | 46.16 | 2025-11-29 02:17:47 | -17.1833 | -3043.0541 | -80.0913 | 0 | Close | 46.10757
2097 | 11 | 2 | CC DChg | 00:05:30 | 34:53:02 | -14242.3 | 1.1994 | 1305.4 | 34.36 | 0 | 0 | 1305.4 | 34.36 | 1.7824 | 46.91 | 0 | 0 | 1.7824 | 46.91 | 2025-11-29 02:17:53 | -17.0822 | -3343.0861 | -87.988 | 0 | Close | 46.96143
2098 | 11 | 2 | CC DChg | 00:05:36 | 34:53:08 | -14239.2 | 1.1914 | 1329.2 | 34.98 | 0 | 0 | 1329.2 | 34.98 | 1.8107 | 47.66 | 0 | 0 | 1.8107 | 47.66 | 2025-11-29 02:17:59 | -16.9646 | -2966.9444 | -78.0882 | 0 | Close | 47.81529
2099 | 11 | 2 | CC DChg | 00:05:42 | 34:53:14 | -14242.3 | 1.1836 | 1352.9 | 35.61 | 0 | 0 | 1352.9 | 35.61 | 1.8389 | 48.4 | 0 | 0 | 1.8389 | 48.4 | 2025-11-29 02:18:05 | -16.8572 | -3043.0313 | -80.0907 | 0 | Close | 48.66915
2100 | 11 | 2 | CC DChg | 00:05:48 | 34:53:20 | -14239.2 | 1.1752 | 1376.6 | 36.23 | 0 | 0 | 1376.6 | 36.23 | 1.8669 | 49.14 | 0 | 0 | 1.8669 | 49.14 | 2025-11-29 02:18:11 | -16.7339 | -2825.6614 | -74.3697 | 0 | Close | 49.523
2101 | 11 | 2 | CC DChg | 00:05:54 | 34:53:26 | -14239.2 | 1.1672 | 1400.4 | 36.86 | 0 | 0 | 1400.4 | 36.86 | 1.8947 | 49.87 | 0 | 0 | 1.8947 | 49.87 | 2025-11-29 02:18:17 | -16.62 | -2966.9333 | -78.0879 | 0 | Close | 50.37685
2102 | 11 | 2 | CC DChg | 00:06:00 | 34:53:32 | -14242.3 | 1.1582 | 1424.1 | 37.48 | 0 | 0 | 1424.1 | 37.48 | 1.9223 | 50.59 | 0 | 0 | 1.9223 | 50.59 | 2025-11-29 02:18:23 | -16.4954 | -2637.3432 | -69.4133 | 0 | Close | 51.23073
2103 | 11 | 2 | CC DChg | 00:06:06 | 34:53:38 | -14242.3 | 1.1498 | 1447.9 | 38.11 | 0 | 0 | 1447.9 | 38.11 | 1.9497 | 51.31 | 0 | 0 | 1.9497 | 51.31 | 2025-11-29 02:18:29 | -16.3758 | -2825.7143 | -74.3711 | 0 | Close | 52.0846
2104 | 11 | 2 | CC DChg | 00:06:12 | 34:53:44 | -14242.3 | 1.1411 | 1471.6 | 38.73 | 0 | 0 | 1471.6 | 38.73 | 1.9769 | 52.03 | 0 | 0 | 1.9769 | 52.03 | 2025-11-29 02:18:35 | -16.2519 | -2728.2861 | -71.8068 | 0 | Close | 52.93847
2105 | 11 | 2 | CC DChg | 00:06:18 | 34:53:50 | -14242.3 | 1.1325 | 1495.3 | 39.36 | 0 | 0 | 1495.3 | 39.36 | 2.0039 | 52.74 | 0 | 0 | 2.0039 | 52.74 | 2025-11-29 02:18:41 | -16.1294 | -2759.969 | -72.6407 | 0 | Close | 53.79233
2106 | 11 | 2 | CC DChg | 00:06:24 | 34:53:56 | -14242.3 | 1.1235 | 1519.1 | 39.98 | 0 | 0 | 1519.1 | 39.98 | 2.0306 | 53.44 | 0 | 0 | 2.0306 | 53.44 | 2025-11-29 02:18:47 | -16.0012 | -2637.3333 | -69.413 | 0 | Close | 54.64621
2107 | 11 | 2 | CC DChg | 00:06:30 | 34:54:02 | -14242.3 | 1.1145 | 1542.8 | 40.61 | 0 | 0 | 1542.8 | 40.61 | 2.0572 | 54.14 | 0 | 0 | 2.0572 | 54.14 | 2025-11-29 02:18:53 | -15.8731 | -2637.2543 | -69.4109 | 0 | Close | 55.50005
2108 | 11 | 2 | CC DChg | 00:06:36 | 34:54:08 | -14242.3 | 1.1052 | 1566.5 | 41.23 | 0 | 0 | 1566.5 | 41.23 | 2.0835 | 54.84 | 0 | 0 | 2.0835 | 54.84 | 2025-11-29 02:18:59 | -15.7406 | -2552.2389 | -67.1734 | 0 | Close | 56.35392
2109 | 11 | 2 | CC DChg | 00:06:42 | 34:54:14 | -14242.3 | 1.0962 | 1590.3 | 41.85 | 0 | 0 | 1590.3 | 41.85 | 2.1097 | 55.52 | 0 | 0 | 2.1097 | 55.52 | 2025-11-29 02:19:05 | -15.6124 | -2637.3531 | -69.4135 | 0 | Close | 57.20779
2110 | 11 | 2 | CC DChg | 00:06:48 | 34:54:20 | -14242.3 | 1.0869 | 1614 | 42.48 | 0 | 0 | 1614 | 42.48 | 2.1356 | 56.21 | 0 | 0 | 2.1356 | 56.21 | 2025-11-29 02:19:11 | -15.48 | -2552.1816 | -67.1719 | 0 | Close | 58.06164
2111 | 11 | 2 | CC DChg | 00:06:54 | 34:54:26 | -14242.3 | 1.077 | 1637.7 | 43.1 | 0 | 0 | 1637.7 | 43.1 | 2.1612 | 56.88 | 0 | 0 | 2.1612 | 56.88 | 2025-11-29 02:19:17 | -15.339 | -2397.6117 | -63.1037 | 0 | Close | 58.91552
2112 | 11 | 2 | CC DChg | 00:07:00 | 34:54:32 | -14242.3 | 1.0673 | 1661.5 | 43.73 | 0 | 0 | 1661.5 | 43.73 | 2.1867 | 57.55 | 0 | 0 | 2.1867 | 57.55 | 2025-11-29 02:19:23 | -15.2008 | -2447.0286 | -64.4043 | 0 | Close | 59.7694
2113 | 11 | 2 | CC DChg | 00:07:06 | 34:54:38 | -14242.3 | 1.058 | 1685.2 | 44.35 | 0 | 0 | 1685.2 | 44.35 | 2.2119 | 58.22 | 0 | 0 | 2.2119 | 58.22 | 2025-11-29 02:19:29 | -15.0684 | -2552.3154 | -67.1754 | 0 | Close | 60.62329
2114 | 11 | 2 | CC DChg | 00:07:12 | 34:54:44 | -14239.2 | 1.0481 | 1708.9 | 44.98 | 0 | 0 | 1708.9 | 44.98 | 2.2369 | 58.87 | 0 | 0 | 2.2369 | 58.87 | 2025-11-29 02:19:35 | -14.9241 | -2397.6117 | -63.1037 | 0 | Close | 61.47717
2115 | 11 | 2 | CC DChg | 00:07:18 | 34:54:50 | -14242.3 | 1.0382 | 1732.7 | 45.6 | 0 | 0 | 1732.7 | 45.6 | 2.2617 | 59.53 | 0 | 0 | 2.2617 | 59.53 | 2025-11-29 02:19:41 | -14.7864 | -2397.5219 | -63.1013 | 0 | Close | 62.33102
2116 | 11 | 2 | CC DChg | 00:07:24 | 34:54:56 | -14242.3 | 1.0283 | 1756.4 | 46.23 | 0 | 0 | 1756.4 | 46.23 | 2.2862 | 60.17 | 0 | 0 | 2.2862 | 60.17 | 2025-11-29 02:19:47 | -14.6454 | -2397.5578 | -63.1023 | 0 | Close | 63.18489
2117 | 11 | 2 | CC DChg | 00:07:30 | 34:55:02 | -14242.3 | 1.0184 | 1780.2 | 46.85 | 0 | 0 | 1780.2 | 46.85 | 2.3105 | 60.81 | 0 | 0 | 2.3105 | 60.81 | 2025-11-29 02:19:53 | -14.5044 | -2397.6655 | -63.1051 | 0 | Close | 64.03879
2118 | 11 | 2 | CC DChg | 00:07:36 | 34:55:08 | -14242.3 | 1.0081 | 1803.9 | 47.48 | 0 | 0 | 1803.9 | 47.48 | 2.3345 | 61.44 | 0 | 0 | 2.3345 | 61.44 | 2025-11-29 02:19:59 | -14.3577 | -2304.4315 | -60.6512 | 0 | Close | 64.89265
2119 | 11 | 2 | CC DChg | 00:07:42 | 34:55:14 | -14242.3 | 0.9979 | 1827.6 | 48.1 | 0 | 0 | 1827.6 | 48.1 | 2.3583 | 62.07 | 0 | 0 | 2.3583 | 62.07 | 2025-11-29 02:20:05 | -14.2124 | -2327.0588 | -61.2468 | 0 | Close | 65.74652
2120 | 11 | 2 | CC DChg | 00:07:48 | 34:55:20 | -14239.2 | 0.9877 | 1851.4 | 48.73 | 0 | 0 | 1851.4 | 48.73 | 2.3819 | 62.69 | 0 | 0 | 2.3819 | 62.69 | 2025-11-29 02:20:11 | -14.0641 | -2326.902 | -61.2426 | 0 | Close | 66.60033
2121 | 11 | 2 | CC DChg | 00:07:54 | 34:55:26 | -14242.3 | 0.9774 | 1875.1 | 49.35 | 0 | 0 | 1875.1 | 49.35 | 2.4052 | 63.3 | 0 | 0 | 2.4052 | 63.3 | 2025-11-29 02:20:17 | -13.9204 | -2304.3625 | -60.6494 | 0 | Close | 67.45417
2122 | 11 | 2 | CC DChg | 00:08:00 | 34:55:32 | -14242.3 | 0.9672 | 1898.8 | 49.98 | 0 | 0 | 1898.8 | 49.98 | 2.4283 | 63.91 | 0 | 0 | 2.4283 | 63.91 | 2025-11-29 02:20:23 | -13.7752 | -2327.024 | -61.2459 | 0 | Close | 68.30803
2123 | 11 | 2 | CC DChg | 00:08:06 | 34:55:38 | -14239.2 | 0.9564 | 1922.6 | 50.6 | 0 | 0 | 1922.6 | 50.6 | 2.4511 | 64.51 | 0 | 0 | 2.4511 | 64.51 | 2025-11-29 02:20:29 | -13.6184 | -2197.679 | -57.8416 | 0 | Close | 69.16186
2124 | 11 | 2 | CC DChg | 00:08:12 | 34:55:44 | -14242.3 | 0.9461 | 1946.3 | 51.23 | 0 | 0 | 1946.3 | 51.23 | 2.4737 | 65.11 | 0 | 0 | 2.4737 | 65.11 | 2025-11-29 02:20:35 | -13.4746 | -2304.397 | -60.6503 | 0 | Close | 70.0157
2125 | 11 | 2 | CC DChg | 00:08:18 | 34:55:50 | -14242.3 | 0.9356 | 1970 | 51.85 | 0 | 0 | 1970 | 51.85 | 2.496 | 65.69 | 0 | 0 | 2.496 | 65.69 | 2025-11-29 02:20:41 | -13.3251 | -2260.5545 | -59.4964 | 0 | Close | 70.86957
2126 | 11 | 2 | CC DChg | 00:08:24 | 34:55:56 | -14242.3 | 0.9247 | 1993.8 | 52.47 | 0 | 0 | 1993.8 | 52.47 | 2.5181 | 66.27 | 0 | 0 | 2.5181 | 66.27 | 2025-11-29 02:20:47 | -13.1699 | -2177.5331 | -57.3113 | 0 | Close | 71.72341
2127 | 11 | 2 | CC DChg | 00:08:30 | 34:56:02 | -14242.3 | 0.9142 | 2017.5 | 53.1 | 0 | 0 | 2017.5 | 53.1 | 2.5399 | 66.85 | 0 | 0 | 2.5399 | 66.85 | 2025-11-29 02:20:53 | -13.0203 | -2260.6053 | -59.4978 | 0 | Close | 72.57729
2128 | 11 | 2 | CC DChg | 00:08:36 | 34:56:08 | -14239.2 | 0.9033 | 2041.2 | 53.72 | 0 | 0 | 2041.2 | 53.72 | 2.5615 | 67.42 | 0 | 0 | 2.5615 | 67.42 | 2025-11-29 02:20:59 | -12.8623 | -2177.5821 | -57.3126 | 0 | Close | 73.43115
2129 | 11 | 2 | CC DChg | 00:08:42 | 34:56:14 | -14242.3 | 0.8922 | 2065 | 54.35 | 0 | 0 | 2065 | 54.35 | 2.5828 | 67.98 | 0 | 0 | 2.5828 | 67.98 | 2025-11-29 02:21:05 | -12.707 | -2138.3624 | -56.2804 | 0 | Close | 74.28501
2130 | 11 | 2 | CC DChg | 00:08:48 | 34:56:20 | -14239.2 | 0.8813 | 2088.7 | 54.97 | 0 | 0 | 2088.7 | 54.97 | 2.6038 | 68.53 | 0 | 0 | 2.6038 | 68.53 | 2025-11-29 02:21:11 | -12.549 | -2177.5331 | -57.3113 | 0 | Close | 75.13885
2131 | 11 | 2 | CC DChg | 00:08:54 | 34:56:26 | -14242.3 | 0.8705 | 2112.5 | 55.6 | 0 | 0 | 2112.5 | 55.6 | 2.6246 | 69.08 | 0 | 0 | 2.6246 | 69.08 | 2025-11-29 02:21:17 | -12.3979 | -2197.7284 | -57.8429 | 0 | Close | 75.9927
2132 | 11 | 2 | CC DChg | 00:09:00 | 34:56:32 | -14239.2 | 0.859 | 2136.2 | 56.22 | 0 | 0 | 2136.2 | 56.22 | 2.6451 | 69.62 | 0 | 0 | 2.6451 | 69.62 | 2025-11-29 02:21:23 | -12.2315 | -2063.9382 | -54.3216 | 0 | Close | 76.84655
2133 | 11 | 2 | CC DChg | 00:09:06 | 34:56:38 | -14239.2 | 0.8479 | 2159.9 | 56.85 | 0 | 0 | 2159.9 | 56.85 | 2.6654 | 70.15 | 0 | 0 | 2.6654 | 70.15 | 2025-11-29 02:21:29 | -12.0734 | -2138.2342 | -56.277 | 0 | Close | 77.70036
2134 | 11 | 2 | CC DChg | 00:09:12 | 34:56:44 | -14239.2 | 0.8364 | 2183.7 | 57.47 | 0 | 0 | 2183.7 | 57.47 | 2.6854 | 70.68 | 0 | 0 | 2.6854 | 70.68 | 2025-11-29 02:21:35 | -11.9097 | -2064.0155 | -54.3236 | 0 | Close | 78.55424
2135 | 11 | 2 | CC DChg | 00:09:18 | 34:56:50 | -14239.2 | 0.8252 | 2207.4 | 58.1 | 0 | 0 | 2207.4 | 58.1 | 2.7051 | 71.2 | 0 | 0 | 2.7051 | 71.2 | 2025-11-29 02:21:41 | -11.7502 | -2119.2222 | -55.7766 | 0 | Close | 79.40809
2136 | 11 | 2 | CC DChg | 00:09:24 | 34:56:56 | -14239.2 | 0.8134 | 2231.1 | 58.72 | 0 | 0 | 2231.1 | 58.72 | 2.7245 | 71.71 | 0 | 0 | 2.7245 | 71.71 | 2025-11-29 02:21:47 | -11.5822 | -2011.3597 | -52.9378 | 0 | Close | 80.26189
2137 | 11 | 2 | CC DChg | 00:09:30 | 34:57:02 | -14242.3 | 0.802 | 2254.9 | 59.35 | 0 | 0 | 2254.9 | 59.35 | 2.7437 | 72.21 | 0 | 0 | 2.7437 | 72.21 | 2025-11-29 02:21:53 | -11.4223 | -2082.0741 | -54.7989 | 0 | Close | 81.11574
2138 | 11 | 2 | CC DChg | 00:09:36 | 34:57:08 | -14242.3 | 0.7905 | 2278.6 | 59.97 | 0 | 0 | 2278.6 | 59.97 | 2.7626 | 72.71 | 0 | 0 | 2.7626 | 72.71 | 2025-11-29 02:21:59 | -11.2585 | -2063.9536 | -54.322 | 0 | Close | 81.9696
2139 | 11 | 2 | CC DChg | 00:09:42 | 34:57:14 | -14242.3 | 0.7784 | 2302.3 | 60.6 | 0 | 0 | 2302.3 | 60.6 | 2.7812 | 73.2 | 0 | 0 | 2.7812 | 73.2 | 2025-11-29 02:22:05 | -11.0862 | -1961.5647 | -51.6272 | 0 | Close | 82.82343
2140 | 11 | 2 | CC DChg | 00:09:48 | 34:57:20 | -14239.2 | 0.7666 | 2326.1 | 61.22 | 0 | 0 | 2326.1 | 61.22 | 2.7996 | 73.68 | 0 | 0 | 2.7996 | 73.68 | 2025-11-29 02:22:11 | -10.9158 | -2011.5104 | -52.9417 | 0 | Close | 83.67729
2141 | 11 | 2 | CC DChg | 00:09:54 | 34:57:26 | -14242.3 | 0.7542 | 2349.8 | 61.85 | 0 | 0 | 2349.8 | 61.85 | 2.8176 | 74.16 | 0 | 0 | 2.8176 | 74.16 | 2025-11-29 02:22:17 | -10.7416 | -1914.1362 | -50.3789 | 0 | Close | 84.53114
2142 | 11 | 2 | CC DChg | 00:10:00 | 34:57:32 | -14242.3 | 0.7424 | 2373.5 | 62.47 | 0 | 0 | 2373.5 | 62.47 | 2.8354 | 74.63 | 0 | 0 | 2.8354 | 74.63 | 2025-11-29 02:22:23 | -10.5735 | -2011.4953 | -52.9413 | 0 | Close | 85.385
2143 | 11 | 2 | CC DChg | 00:10:06 | 34:57:38 | -14242.3 | 0.73 | 2397.3 | 63.09 | 0 | 0 | 2397.3 | 63.09 | 2.8528 | 75.08 | 0 | 0 | 2.8528 | 75.08 | 2025-11-29 02:22:29 | -10.3969 | -1914.1505 | -50.3793 | 0 | Close | 86.23885
2144 | 11 | 2 | CC DChg | 00:10:12 | 34:57:44 | -14242.3 | 0.7176 | 2421 | 63.72 | 0 | 0 | 2421 | 63.72 | 2.87 | 75.54 | 0 | 0 | 2.87 | 75.54 | 2025-11-29 02:22:35 | -10.2203 | -1914.1792 | -50.38 | 0 | Close | 87.09271
2145 | 11 | 2 | CC DChg | 00:10:18 | 34:57:50 | -14239.2 | 0.7049 | 2444.7 | 64.34 | 0 | 0 | 2444.7 | 64.34 | 2.8869 | 75.98 | 0 | 0 | 2.8869 | 75.98 | 2025-11-29 02:22:41 | -10.0372 | -1868.8784 | -49.1877 | 0 | Close | 87.94654
2146 | 11 | 2 | CC DChg | 00:10:24 | 34:57:56 | -14242.3 | 0.6919 | 2468.5 | 64.97 | 0 | 0 | 2468.5 | 64.97 | 2.9035 | 76.42 | 0 | 0 | 2.9035 | 76.42 | 2025-11-29 02:22:47 | -9.8543 | -1825.7778 | -48.0534 | 0 | Close | 88.80038
2147 | 11 | 2 | CC DChg | 00:10:30 | 34:58:02 | -14242.3 | 0.6789 | 2492.2 | 65.59 | 0 | 0 | 2492.2 | 65.59 | 2.9197 | 76.85 | 0 | 0 | 2.9197 | 76.85 | 2025-11-29 02:22:53 | -9.6691 | -1825.7641 | -48.053 | 0 | Close | 89.65421
2148 | 11 | 2 | CC DChg | 00:10:36 | 34:58:08 | -14239.2 | 0.6656 | 2516 | 66.22 | 0 | 0 | 2516 | 66.22 | 2.9357 | 77.27 | 0 | 0 | 2.9357 | 77.27 | 2025-11-29 02:22:59 | -9.4776 | -1784.6082 | -46.9698 | 0 | Close | 90.50806
2149 | 11 | 2 | CC DChg | 00:10:42 | 34:58:14 | -14242.3 | 0.6519 | 2539.7 | 66.84 | 0 | 0 | 2539.7 | 66.84 | 2.9513 | 77.68 | 0 | 0 | 2.9513 | 77.68 | 2025-11-29 02:23:05 | -9.2846 | -1732.5028 | -45.5984 | 0 | Close | 91.3619
2150 | 11 | 2 | CC DChg | 00:10:48 | 34:58:20 | -14239.2 | 0.6386 | 2563.4 | 67.47 | 0 | 0 | 2563.4 | 67.47 | 2.9666 | 78.08 | 0 | 0 | 2.9666 | 78.08 | 2025-11-29 02:23:11 | -9.0932 | -1784.6082 | -46.9698 | 0 | Close | 92.21575
2151 | 11 | 2 | CC DChg | 00:10:54 | 34:58:26 | -14242.3 | 0.6243 | 2587.2 | 68.09 | 0 | 0 | 2587.2 | 68.09 | 2.9816 | 78.47 | 0 | 0 | 2.9816 | 78.47 | 2025-11-29 02:23:17 | -8.8915 | -1659.8228 | -43.6855 | 0 | Close | 93.0696
2152 | 11 | 2 | CC DChg | 00:11:00 | 34:58:32 | -14242.3 | 0.6104 | 2610.9 | 68.72 | 0 | 0 | 2610.9 | 68.72 | 2.9963 | 78.86 | 0 | 0 | 2.9963 | 78.86 | 2025-11-29 02:23:23 | -8.6935 | -1707.6003 | -44.943 | 0 | Close | 93.92346
2153 | 11 | 2 | CC DChg | 00:11:06 | 34:58:38 | -14242.3 | 0.5955 | 2634.6 | 69.34 | 0 | 0 | 2634.6 | 69.34 | 3.0106 | 79.24 | 0 | 0 | 3.0106 | 79.24 | 2025-11-29 02:23:29 | -8.4813 | -1592.9843 | -41.9264 | 0 | Close | 94.77731
2154 | 11 | 2 | CC DChg | 00:11:12 | 34:58:44 | -14242.3 | 0.5806 | 2658.4 | 69.97 | 0 | 0 | 2658.4 | 69.97 | 3.0245 | 79.6 | 0 | 0 | 3.0245 | 79.6 | 2025-11-29 02:23:35 | -8.2691 | -1592.9724 | -41.9261 | 0 | Close | 95.63115
2155 | 11 | 2 | CC DChg | 00:11:18 | 34:58:50 | -14239.2 | 0.5657 | 2682.1 | 70.59 | 0 | 0 | 2682.1 | 70.59 | 3.0381 | 79.96 | 0 | 0 | 3.0381 | 79.96 | 2025-11-29 02:23:41 | -8.0551 | -1592.9724 | -41.9261 | 0 | Close | 96.485
2156 | 11 | 2 | CC DChg | 00:11:24 | 34:58:56 | -14242.3 | 0.5505 | 2705.8 | 71.22 | 0 | 0 | 2705.8 | 71.22 | 3.0514 | 80.31 | 0 | 0 | 3.0514 | 80.31 | 2025-11-29 02:23:47 | -7.8404 | -1561.5556 | -41.0992 | 0 | Close | 97.33886
2157 | 11 | 2 | CC DChg | 00:11:30 | 34:59:02 | -14242.3 | 0.5347 | 2729.6 | 71.84 | 0 | 0 | 2729.6 | 71.84 | 3.0643 | 80.65 | 0 | 0 | 3.0643 | 80.65 | 2025-11-29 02:23:53 | -7.6154 | -1502.2785 | -39.5391 | 0 | Close | 98.19273
2158 | 11 | 2 | CC DChg | 00:11:36 | 34:59:08 | -14239.2 | 0.5186 | 2753.3 | 72.47 | 0 | 0 | 2753.3 | 72.47 | 3.0768 | 80.98 | 0 | 0 | 3.0768 | 80.98 | 2025-11-29 02:23:59 | -7.3845 | -1474.1974 | -38.8 | 0 | Close | 99.04655
2159 | 11 | 2 | CC DChg | 00:11:42 | 34:59:14 | -14239.2 | 0.5022 | 2777 | 73.09 | 0 | 0 | 2777 | 73.09 | 3.0889 | 81.3 | 0 | 0 | 3.0889 | 81.3 | 2025-11-29 02:24:05 | -7.1509 | -1447.2629 | -38.0911 | 0 | Close | 99.90039
2160 | 11 | 2 | CC DChg | 00:11:42 | 34:59:14 | -14242.3 | 0.5 | 2779.8 | 73.16 | 0 | 0 | 2779.8 | 73.16 | 3.0903 | 81.33 | 0 | 0 | 3.0903 | 81.33 | 2025-11-29 02:24:06 | -7.1212 | -1258.6667 | -33.1273 | 0 | Close | 100 |  | 1
2161 | 11 | 3 | CC Chg | 00:00:00 | 34:59:14 | 0 | 0.717 | 0 | 0 | 0 | 0 | 0 | 0 | 0 | 0 | 0 | 0 | 0 | 0 | 2025-11-29 02:24:06 | 0 | 0 | 0 | 0 | Close | 0 |  | 0
2162 | 11 | 3 | CC Chg | 00:05:00 | 35:04:14 | 942.5 | 1.5194 | 78.3 | 2.06 | 78.3 | 2.06 | 0 | 0 | 0.1126 | 2.96 | 0.1126 | 2.96 | 0 | 0 | 2025-11-29 02:29:06 | 1.432 | 97.6086 | 2.569 | 0 | Close | 2.852425
2163 | 11 | 3 | CC Chg | 00:10:00 | 35:09:14 | 939.4 | 1.5566 | 156.7 | 4.12 | 156.7 | 4.12 | 0 | 0 | 0.2334 | 6.14 | 0.2334 | 6.14 | 0 | 0 | 2025-11-29 02:34:06 | 1.4622 | 2107.576 | 55.4701 | 0 | Close | 5.707789
2164 | 11 | 3 | CC Chg | 00:15:00 | 35:14:14 | 939.4 | 1.5752 | 235.1 | 6.19 | 235.1 | 6.19 | 0 | 0 | 0.3563 | 9.38 | 0.3563 | 9.38 | 0 | 0 | 2025-11-29 02:39:06 | 1.4797 | 4215.5239 | 110.95 | 0 | Close | 8.563405
2165 | 11 | 3 | CC Chg | 00:20:00 | 35:19:14 | 939.4 | 1.5885 | 313.5 | 8.25 | 313.5 | 8.25 | 0 | 0 | 0.4803 | 12.64 | 0.4803 | 12.64 | 0 | 0 | 2025-11-29 02:44:06 | 1.4922 | 5893.9683 | 155.1257 | 0 | Close | 11.41833
2166 | 11 | 3 | CC Chg | 00:25:00 | 35:24:14 | 939.4 | 1.5987 | 391.9 | 10.31 | 391.9 | 10.31 | 0 | 0 | 0.6052 | 15.93 | 0.6052 | 15.93 | 0 | 0 | 2025-11-29 02:49:06 | 1.5018 | 7684.9869 | 202.2642 | 0 | Close | 14.27315
2167 | 11 | 3 | CC Chg | 00:30:00 | 35:29:14 | 939.4 | 1.608 | 470.3 | 12.38 | 470.3 | 12.38 | 0 | 0 | 0.7309 | 19.24 | 0.7309 | 19.24 | 0 | 0 | 2025-11-29 02:54:06 | 1.5105 | 8428.1864 | 221.8247 | 0 | Close | 17.1278
2168 | 11 | 3 | CC Chg | 00:35:00 | 35:34:14 | 939.4 | 1.6167 | 548.7 | 14.44 | 548.7 | 14.44 | 0 | 0 | 0.8573 | 22.56 | 0.8573 | 22.56 | 0 | 0 | 2025-11-29 02:59:06 | 1.5187 | 9010.6462 | 237.1547 | 0 | Close | 19.98282
2169 | 11 | 3 | CC Chg | 00:40:00 | 35:39:14 | 942.5 | 1.6251 | 627.1 | 16.5 | 627.1 | 16.5 | 0 | 0 | 0.9844 | 25.91 | 0.9844 | 25.91 | 0 | 0 | 2025-11-29 03:04:06 | 1.5316 | 9332.1958 | 245.6177 | 0 | Close | 22.83777
2170 | 11 | 3 | CC Chg | 00:45:00 | 35:44:14 | 942.5 | 1.6328 | 705.5 | 18.57 | 705.5 | 18.57 | 0 | 0 | 1.1121 | 29.27 | 1.1121 | 29.27 | 0 | 0 | 2025-11-29 03:09:06 | 1.5388 | 10182.026 | 267.9847 | 0 | Close | 25.69313
2171 | 11 | 3 | CC Chg | 00:50:00 | 35:49:14 | 942.5 | 1.6406 | 783.9 | 20.63 | 783.9 | 20.63 | 0 | 0 | 1.2404 | 32.65 | 1.2404 | 32.65 | 0 | 0 | 2025-11-29 03:14:06 | 1.5462 | 10050.3875 | 264.5201 | 0 | Close | 28.54817
2172 | 11 | 3 | CC Chg | 00:55:00 | 35:54:14 | 939.4 | 1.6486 | 862.3 | 22.69 | 862.3 | 22.69 | 0 | 0 | 1.3693 | 36.04 | 1.3693 | 36.04 | 0 | 0 | 2025-11-29 03:19:06 | 1.5486 | 9799.8667 | 257.9265 | 0 | Close | 31.40343
2173 | 11 | 3 | CC Chg | 01:00:00 | 35:59:14 | 939.4 | 1.6561 | 940.7 | 24.76 | 940.7 | 24.76 | 0 | 0 | 1.4988 | 39.45 | 1.4988 | 39.45 | 0 | 0 | 2025-11-29 03:24:06 | 1.5557 | 10453.9259 | 275.141 | 0 | Close | 34.25889
2174 | 11 | 3 | CC Chg | 01:05:00 | 36:04:14 | 939.4 | 1.6641 | 1019.1 | 26.82 | 1019.1 | 26.82 | 0 | 0 | 1.629 | 42.87 | 1.629 | 42.87 | 0 | 0 | 2025-11-29 03:29:06 | 1.5632 | 9799.3556 | 257.9131 | 0 | Close | 37.114
2175 | 11 | 3 | CC Chg | 01:10:00 | 36:09:14 | 939.4 | 1.6722 | 1097.5 | 28.88 | 1097.5 | 28.88 | 0 | 0 | 1.7598 | 46.32 | 1.7598 | 46.32 | 0 | 0 | 2025-11-29 03:34:06 | 1.5708 | 9678.749 | 254.7388 | 0 | Close | 39.96922
2176 | 11 | 3 | CC Chg | 01:15:00 | 36:14:14 | 942.5 | 1.6809 | 1175.9 | 30.95 | 1175.9 | 30.95 | 0 | 0 | 1.8912 | 49.78 | 1.8912 | 49.78 | 0 | 0 | 2025-11-29 03:39:06 | 1.5842 | 9011.0549 | 237.1655 | 0 | Close | 42.82438
2177 | 11 | 3 | CC Chg | 01:20:00 | 36:19:14 | 942.5 | 1.6896 | 1254.2 | 33.01 | 1254.2 | 33.01 | 0 | 0 | 2.0233 | 53.25 | 2.0233 | 53.25 | 0 | 0 | 2025-11-29 03:44:06 | 1.5924 | 9009.3487 | 237.1206 | 0 | Close | 45.67899
2178 | 11 | 3 | CC Chg | 01:25:00 | 36:24:14 | 942.5 | 1.6982 | 1332.6 | 35.07 | 1332.6 | 35.07 | 0 | 0 | 2.156 | 56.75 | 2.156 | 56.75 | 0 | 0 | 2025-11-29 03:49:06 | 1.6005 | 9113.9845 | 239.8745 | 0 | Close | 48.53357
2179 | 11 | 3 | CC Chg | 01:30:00 | 36:29:14 | 942.5 | 1.7066 | 1411 | 37.14 | 1411 | 37.14 | 0 | 0 | 2.2895 | 60.26 | 2.2895 | 60.26 | 0 | 0 | 2025-11-29 03:54:06 | 1.6084 | 9332.0106 | 245.6128 | 0 | Close | 51.38846
2180 | 11 | 3 | CC Chg | 01:35:00 | 36:34:14 | 939.4 | 1.7147 | 1489.4 | 39.2 | 1489.4 | 39.2 | 0 | 0 | 2.4236 | 63.79 | 2.4236 | 63.79 | 0 | 0 | 2025-11-29 03:59:06 | 1.6107 | 9677.0919 | 254.6952 | 0 | Close | 54.2432
2181 | 11 | 3 | CC Chg | 01:40:00 | 36:39:14 | 942.5 | 1.7227 | 1567.8 | 41.26 | 1567.8 | 41.26 | 0 | 0 | 2.5583 | 67.33 | 2.5583 | 67.33 | 0 | 0 | 2025-11-29 04:04:06 | 1.6236 | 9799.5778 | 257.9189 | 0 | Close | 57.09837
2182 | 11 | 3 | CC Chg | 01:45:00 | 36:44:14 | 939.4 | 1.7305 | 1646.2 | 43.33 | 1646.2 | 43.33 | 0 | 0 | 2.6937 | 70.9 | 2.6937 | 70.9 | 0 | 0 | 2025-11-29 04:09:06 | 1.6256 | 10051.4872 | 264.549 | 0 | Close | 59.95372
2183 | 11 | 3 | CC Chg | 01:50:00 | 36:49:14 | 942.5 | 1.7382 | 1724.6 | 45.39 | 1724.6 | 45.39 | 0 | 0 | 2.8297 | 74.47 | 2.8297 | 74.47 | 0 | 0 | 2025-11-29 04:14:06 | 1.6382 | 10184.5195 | 268.0504 | 0 | Close | 62.80978
2184 | 11 | 3 | CC Chg | 01:55:00 | 36:54:14 | 942.5 | 1.7466 | 1803 | 47.45 | 1803 | 47.45 | 0 | 0 | 2.9663 | 78.07 | 2.9663 | 78.07 | 0 | 0 | 2025-11-29 04:19:06 | 1.6461 | 9335.4921 | 245.7045 | 0 | Close | 65.66574
2185 | 11 | 3 | CC Chg | 02:00:00 | 36:59:14 | 939.4 | 1.7553 | 1881.5 | 49.52 | 1881.5 | 49.52 | 0 | 0 | 3.1036 | 81.68 | 3.1036 | 81.68 | 0 | 0 | 2025-11-29 04:24:06 | 1.6489 | 9013.6603 | 237.234 | 0 | Close | 68.52172
2186 | 11 | 3 | CC Chg | 02:05:00 | 37:04:14 | 939.4 | 1.7643 | 1959.9 | 51.58 | 1959.9 | 51.58 | 0 | 0 | 3.2416 | 85.32 | 3.2416 | 85.32 | 0 | 0 | 2025-11-29 04:29:06 | 1.6573 | 8713.1457 | 229.3247 | 0 | Close | 71.37768
2187 | 11 | 3 | CC Chg | 02:10:00 | 37:09:14 | 942.5 | 1.7739 | 2038.3 | 53.65 | 2038.3 | 53.65 | 0 | 0 | 3.3803 | 88.97 | 3.3803 | 88.97 | 0 | 0 | 2025-11-29 04:34:06 | 1.6718 | 8167.9444 | 214.9753 | 0 | Close | 74.23343
2188 | 11 | 3 | CC Chg | 02:15:00 | 37:14:14 | 942.5 | 1.7838 | 2116.7 | 55.71 | 2116.7 | 55.71 | 0 | 0 | 3.5198 | 92.64 | 3.5198 | 92.64 | 0 | 0 | 2025-11-29 04:39:06 | 1.6812 | 7921.3288 | 208.4846 | 0 | Close | 77.0895
2189 | 11 | 3 | CC Chg | 02:20:00 | 37:19:14 | 939.4 | 1.795 | 2195.1 | 57.77 | 2195.1 | 57.77 | 0 | 0 | 3.6601 | 96.33 | 3.6601 | 96.33 | 0 | 0 | 2025-11-29 04:44:06 | 1.6862 | 7002.4127 | 184.2992 | 0 | Close | 79.94578
2190 | 11 | 3 | CC Chg | 02:25:00 | 37:24:14 | 942.5 | 1.8064 | 2273.6 | 59.84 | 2273.6 | 59.84 | 0 | 0 | 3.8014 | 100.05 | 3.8014 | 100.05 | 0 | 0 | 2025-11-29 04:49:06 | 1.7025 | 6878.9708 | 181.0503 | 0 | Close | 82.80181
2191 | 11 | 3 | CC Chg | 02:30:00 | 37:29:14 | 942.5 | 1.8191 | 2352 | 61.9 | 2352 | 61.9 | 0 | 0 | 3.9435 | 103.79 | 3.9435 | 103.79 | 0 | 0 | 2025-11-29 04:54:06 | 1.7144 | 6175.3421 | 162.5312 | 0 | Close | 85.65809
2192 | 11 | 3 | CC Chg | 02:35:00 | 37:34:14 | 939.4 | 1.8309 | 2430.4 | 63.97 | 2430.4 | 63.97 | 0 | 0 | 4.0866 | 107.56 | 4.0866 | 107.56 | 0 | 0 | 2025-11-29 04:59:06 | 1.7199 | 6647.096 | 174.9475 | 0 | Close | 88.51469
2193 | 11 | 3 | CC Chg | 02:40:00 | 37:39:14 | 939.4 | 1.8458 | 2508.8 | 66.03 | 2508.8 | 66.03 | 0 | 0 | 4.2308 | 111.35 | 4.2308 | 111.35 | 0 | 0 | 2025-11-29 05:04:06 | 1.7339 | 5264.0477 | 138.5465 | 0 | Close | 91.37123
2194 | 11 | 3 | CC Chg | 02:45:00 | 37:44:14 | 942.5 | 1.8619 | 2587.3 | 68.1 | 2587.3 | 68.1 | 0 | 0 | 4.3762 | 115.18 | 4.3762 | 115.18 | 0 | 0 | 2025-11-29 05:09:06 | 1.7548 | 4871.3209 | 128.2102 | 0 | Close | 94.22756
2195 | 11 | 3 | CC Chg | 02:50:00 | 37:49:14 | 942.5 | 1.8802 | 2665.7 | 70.16 | 2665.7 | 70.16 | 0 | 0 | 4.523 | 119.04 | 4.523 | 119.04 | 0 | 0 | 2025-11-29 05:14:06 | 1.772 | 4286.776 | 112.8253 | 0 | Close | 97.08461
2196 | 11 | 3 | CC Chg | 02:55:00 | 37:54:14 | 939.4 | 1.8994 | 2744.2 | 72.22 | 2744.2 | 72.22 | 0 | 0 | 4.6712 | 122.94 | 4.6712 | 122.94 | 0 | 0 | 2025-11-29 05:19:06 | 1.7842 | 4084.8519 | 107.5108 | 0 | Close | 99.94096
2197 | 11 | 3 | CC Chg | 02:55:06 | 37:54:21 | 939.4 | 1.9001 | 2745.8 | 72.27 | 2745.8 | 72.27 | 0 | 0 | 4.6743 | 123.02 | 4.6743 | 123.02 | 0 | 0 | 2025-11-29 05:19:12 | 1.7849 | 2315.6825 | 60.9474 | 0 | Close | 100 |  | 1
2198 | 12 | 2 | CC DChg | 00:00:00 | 37:54:21 | -14236.1 | 1.6827 | 0 | 0 | 0 | 0 | 0 | 0 | 0 | 0 | 0 | 0 | 0 | 0 | 2025-11-29 05:19:12 | -23.9551 | 0 | 0 | 0 | Close | 0 |  | 0
2199 | 12 | 2 | CC DChg | 00:00:06 | 37:54:27 | -14242.3 | 1.5842 | 23.7 | 0.62 | 0 | 0 | 23.7 | 0.62 | 0.0383 | 1.01 | 0 | 0 | 0.0383 | 1.01 | 2025-11-29 05:19:18 | -22.5627 | -240.9411 | -6.3414 | 0 | Close | 0.8935244
2200 | 12 | 2 | CC DChg | 00:00:12 | 37:54:33 | -14242.3 | 1.5535 | 47.5 | 1.25 | 0 | 0 | 47.5 | 1.25 | 0.0755 | 1.99 | 0 | 0 | 0.0755 | 1.99 | 2025-11-29 05:19:24 | -22.1254 | -773.1646 | -20.3492 | 0 | Close | 1.787179
2201 | 12 | 2 | CC DChg | 00:00:18 | 37:54:39 | -14242.3 | 1.5324 | 71.2 | 1.87 | 0 | 0 | 71.2 | 1.87 | 0.1121 | 2.95 | 0 | 0 | 0.1121 | 2.95 | 2025-11-29 05:19:30 | -21.8249 | -1124.9563 | -29.6082 | 0 | Close | 2.680849
2202 | 12 | 2 | CC DChg | 00:00:24 | 37:54:45 | -14242.3 | 1.5156 | 94.9 | 2.5 | 0 | 0 | 94.9 | 2.5 | 0.1483 | 3.9 | 0 | 0 | 0.1483 | 3.9 | 2025-11-29 05:19:36 | -21.5856 | -1412.83 | -37.1848 | 0 | Close | 3.57448
2203 | 12 | 2 | CC DChg | 00:00:30 | 37:54:51 | -14239.2 | 1.5008 | 118.7 | 3.12 | 0 | 0 | 118.7 | 3.12 | 0.1841 | 4.85 | 0 | 0 | 0.1841 | 4.85 | 2025-11-29 05:19:42 | -21.3702 | -1603.783 | -42.2106 | 0 | Close | 4.468128
2204 | 12 | 2 | CC DChg | 00:00:36 | 37:54:57 | -14239.2 | 1.488 | 142.4 | 3.75 | 0 | 0 | 142.4 | 3.75 | 0.2196 | 5.78 | 0 | 0 | 0.2196 | 5.78 | 2025-11-29 05:19:48 | -21.1879 | -1854.3385 | -48.8051 | 0 | Close | 5.361759
2205 | 12 | 2 | CC DChg | 00:00:42 | 37:55:03 | -14239.2 | 1.4763 | 166.1 | 4.37 | 0 | 0 | 166.1 | 4.37 | 0.2547 | 6.7 | 0 | 0 | 0.2547 | 6.7 | 2025-11-29 05:19:54 | -21.0213 | -2028.6952 | -53.394 | 0 | Close | 6.255398
2206 | 12 | 2 | CC DChg | 00:00:48 | 37:55:09 | -14242.3 | 1.4657 | 189.9 | 5 | 0 | 0 | 189.9 | 5 | 0.2897 | 7.62 | 0 | 0 | 0.2897 | 7.62 | 2025-11-29 05:20:00 | -20.875 | -2239.217 | -58.9348 | 0 | Close | 7.149035
2207 | 12 | 2 | CC DChg | 00:00:54 | 37:55:15 | -14242.3 | 1.4564 | 213.6 | 5.62 | 0 | 0 | 213.6 | 5.62 | 0.3243 | 8.54 | 0 | 0 | 0.3243 | 8.54 | 2025-11-29 05:20:06 | -20.7425 | -2552.227 | -67.1731 | 0 | Close | 8.042673
2208 | 12 | 2 | CC DChg | 00:01:00 | 37:55:21 | -14239.2 | 1.4471 | 237.4 | 6.25 | 0 | 0 | 237.4 | 6.25 | 0.3588 | 9.44 | 0 | 0 | 0.3588 | 9.44 | 2025-11-29 05:20:12 | -20.6056 | -2552.2198 | -67.1729 | 0 | Close | 8.936308
2209 | 12 | 2 | CC DChg | 00:01:06 | 37:55:27 | -14242.3 | 1.4391 | 261.1 | 6.87 | 0 | 0 | 261.1 | 6.87 | 0.393 | 10.34 | 0 | 0 | 0.393 | 10.34 | 2025-11-29 05:20:18 | -20.4961 | -2967.0083 | -78.0899 | 0 | Close | 9.829959
2210 | 12 | 2 | CC DChg | 00:01:12 | 37:55:33 | -14239.2 | 1.4313 | 284.8 | 7.5 | 0 | 0 | 284.8 | 7.5 | 0.4271 | 11.24 | 0 | 0 | 0.4271 | 11.24 | 2025-11-29 05:20:24 | -20.3806 | -3043.0655 | -80.0916 | 0 | Close | 10.7236
2211 | 12 | 2 | CC DChg | 00:01:18 | 37:55:39 | -14239.2 | 1.4245 | 308.6 | 8.12 | 0 | 0 | 308.6 | 8.12 | 0.461 | 12.13 | 0 | 0 | 0.461 | 12.13 | 2025-11-29 05:20:30 | -20.2838 | -3490.6732 | -91.8724 | 0 | Close | 11.61727
2212 | 12 | 2 | CC DChg | 00:01:24 | 37:55:45 | -14242.3 | 1.4177 | 332.3 | 8.75 | 0 | 0 | 332.3 | 8.75 | 0.4947 | 13.02 | 0 | 0 | 0.4947 | 13.02 | 2025-11-29 05:20:36 | -20.1913 | -3490.5915 | -91.8702 | 0 | Close | 12.51092
2213 | 12 | 2 | CC DChg | 00:01:30 | 37:55:51 | -14242.3 | 1.4115 | 356 | 9.37 | 0 | 0 | 356 | 9.37 | 0.5283 | 13.9 | 0 | 0 | 0.5283 | 13.9 | 2025-11-29 05:20:42 | -20.103 | -3828.3871 | -100.7608 | 0 | Close | 13.40457
2214 | 12 | 2 | CC DChg | 00:01:36 | 37:55:57 | -14242.3 | 1.4053 | 379.8 | 10 | 0 | 0 | 379.8 | 10 | 0.5617 | 14.78 | 0 | 0 | 0.5617 | 14.78 | 2025-11-29 05:20:48 | -20.0147 | -3828.3728 | -100.7604 | 0 | Close | 14.29822
2215 | 12 | 2 | CC DChg | 00:01:42 | 37:56:03 | -14242.3 | 1.3997 | 403.5 | 10.62 | 0 | 0 | 403.5 | 10.62 | 0.595 | 15.66 | 0 | 0 | 0.595 | 15.66 | 2025-11-29 05:20:54 | -19.935 | -4238.5556 | -111.5562 | 0 | Close | 15.19186
2216 | 12 | 2 | CC DChg | 00:01:48 | 37:56:09 | -14242.3 | 1.3941 | 427.2 | 11.24 | 0 | 0 | 427.2 | 11.24 | 0.6282 | 16.53 | 0 | 0 | 0.6282 | 16.53 | 2025-11-29 05:21:00 | -19.8552 | -4238.5159 | -111.5552 | 0 | Close | 16.0855
2217 | 12 | 2 | CC DChg | 00:01:54 | 37:56:15 | -14242.3 | 1.3888 | 451 | 11.87 | 0 | 0 | 451 | 11.87 | 0.6612 | 17.4 | 0 | 0 | 0.6612 | 17.4 | 2025-11-29 05:21:06 | -19.7797 | -4478.5073 | -117.8716 | 0 | Close | 16.97915
2218 | 12 | 2 | CC DChg | 00:02:00 | 37:56:21 | -14239.2 | 1.3839 | 474.7 | 12.49 | 0 | 0 | 474.7 | 12.49 | 0.6941 | 18.27 | 0 | 0 | 0.6941 | 18.27 | 2025-11-29 05:21:12 | -19.7056 | -4844.0907 | -127.4935 | 0 | Close | 17.8728
2219 | 12 | 2 | CC DChg | 00:02:06 | 37:56:27 | -14242.3 | 1.3786 | 498.5 | 13.12 | 0 | 0 | 498.5 | 13.12 | 0.7269 | 19.13 | 0 | 0 | 0.7269 | 19.13 | 2025-11-29 05:21:18 | -19.6344 | -4478.4067 | -117.8689 | 0 | Close | 18.76643
2220 | 12 | 2 | CC DChg | 00:02:12 | 37:56:33 | -14239.2 | 1.3736 | 522.2 | 13.74 | 0 | 0 | 522.2 | 13.74 | 0.7595 | 19.99 | 0 | 0 | 0.7595 | 19.99 | 2025-11-29 05:21:24 | -19.559 | -4747.1289 | -124.9415 | 0 | Close | 19.66007
2221 | 12 | 2 | CC DChg | 00:02:18 | 37:56:39 | -14242.3 | 1.369 | 545.9 | 14.37 | 0 | 0 | 545.9 | 14.37 | 0.7921 | 20.85 | 0 | 0 | 0.7921 | 20.85 | 2025-11-29 05:21:30 | -19.4977 | -5160.0483 | -135.8093 | 0 | Close | 20.55372
2222 | 12 | 2 | CC DChg | 00:02:24 | 37:56:45 | -14239.2 | 1.364 | 569.7 | 14.99 | 0 | 0 | 569.7 | 14.99 | 0.8245 | 21.7 | 0 | 0 | 0.8245 | 21.7 | 2025-11-29 05:21:36 | -19.4223 | -4747.0933 | -124.9406 | 0 | Close | 21.44735
2223 | 12 | 2 | CC DChg | 00:02:30 | 37:56:51 | -14242.3 | 1.3588 | 593.4 | 15.62 | 0 | 0 | 593.4 | 15.62 | 0.8568 | 22.55 | 0 | 0 | 0.8568 | 22.55 | 2025-11-29 05:21:42 | -19.3525 | -4564.6068 | -120.1377 | 0 | Close | 22.341
2224 | 12 | 2 | CC DChg | 00:02:36 | 37:56:57 | -14242.3 | 1.3541 | 617.1 | 16.24 | 0 | 0 | 617.1 | 16.24 | 0.889 | 23.4 | 0 | 0 | 0.889 | 23.4 | 2025-11-29 05:21:48 | -19.2855 | -5050.1655 | -132.9173 | 0 | Close | 23.23464
2225 | 12 | 2 | CC DChg | 00:02:42 | 37:57:03 | -14242.3 | 1.3492 | 640.9 | 16.87 | 0 | 0 | 640.9 | 16.87 | 0.9211 | 24.24 | 0 | 0 | 0.9211 | 24.24 | 2025-11-29 05:21:54 | -19.2157 | -4843.9819 | -127.4907 | 0 | Close | 24.12827
2226 | 12 | 2 | CC DChg | 00:02:48 | 37:57:09 | -14242.3 | 1.3445 | 664.6 | 17.49 | 0 | 0 | 664.6 | 17.49 | 0.9531 | 25.08 | 0 | 0 | 0.9531 | 25.08 | 2025-11-29 05:22:00 | -19.1488 | -5050.3641 | -132.9225 | 0 | Close | 25.02195
2227 | 12 | 2 | CC DChg | 00:02:54 | 37:57:15 | -14242.3 | 1.3395 | 688.3 | 18.12 | 0 | 0 | 688.3 | 18.12 | 0.9849 | 25.92 | 0 | 0 | 0.9849 | 25.92 | 2025-11-29 05:22:06 | -19.0776 | -4747.2267 | -124.9441 | 0 | Close | 25.9156
2228 | 12 | 2 | CC DChg | 00:03:00 | 37:57:21 | -14242.3 | 1.3343 | 712.1 | 18.74 | 0 | 0 | 712.1 | 18.74 | 1.0167 | 26.76 | 0 | 0 | 1.0167 | 26.76 | 2025-11-29 05:22:12 | -19.0035 | -4564.5812 | -120.137 | 0 | Close | 26.80924
2229 | 12 | 2 | CC DChg | 00:03:06 | 37:57:27 | -14242.3 | 1.3296 | 735.8 | 19.37 | 0 | 0 | 735.8 | 19.37 | 1.0483 | 27.59 | 0 | 0 | 1.0483 | 27.59 | 2025-11-29 05:22:18 | -18.9366 | -5050.3641 | -132.9225 | 0 | Close | 27.70292
2230 | 12 | 2 | CC DChg | 00:03:12 | 37:57:33 | -14242.3 | 1.3244 | 759.5 | 19.99 | 0 | 0 | 759.5 | 19.99 | 1.0798 | 28.42 | 0 | 0 | 1.0798 | 28.42 | 2025-11-29 05:22:24 | -18.8625 | -4564.7009 | -120.1401 | 0 | Close | 28.59658
2231 | 12 | 2 | CC DChg | 00:03:18 | 37:57:39 | -14242.3 | 1.3197 | 783.3 | 20.62 | 0 | 0 | 783.3 | 20.62 | 1.1112 | 29.24 | 0 | 0 | 1.1112 | 29.24 | 2025-11-29 05:22:30 | -18.7956 | -5050.2506 | -132.9195 | 0 | Close | 29.49024
2232 | 12 | 2 | CC DChg | 00:03:24 | 37:57:45 | -14239.2 | 1.3141 | 807 | 21.24 | 0 | 0 | 807 | 21.24 | 1.1424 | 30.07 | 0 | 0 | 1.1424 | 30.07 | 2025-11-29 05:22:36 | -18.7117 | -4238.6032 | -111.5575 | 0 | Close | 30.38389
2233 | 12 | 2 | CC DChg | 00:03:30 | 37:57:51 | -14242.3 | 1.3089 | 830.8 | 21.87 | 0 | 0 | 830.8 | 21.87 | 1.1735 | 30.89 | 0 | 0 | 1.1735 | 30.89 | 2025-11-29 05:22:42 | -18.6418 | -4564.7692 | -120.1419 | 0 | Close | 31.27757
2234 | 12 | 2 | CC DChg | 00:03:36 | 37:57:57 | -14242.3 | 1.3036 | 854.5 | 22.49 | 0 | 0 | 854.5 | 22.49 | 1.2045 | 31.7 | 0 | 0 | 1.2045 | 31.7 | 2025-11-29 05:22:48 | -18.5663 | -4478.5912 | -117.8738 | 0 | Close | 32.17124
2235 | 12 | 2 | CC DChg | 00:03:42 | 37:58:03 | -14242.3 | 1.298 | 878.2 | 23.11 | 0 | 0 | 878.2 | 23.11 | 1.2354 | 32.52 | 0 | 0 | 1.2354 | 32.52 | 2025-11-29 05:22:54 | -18.4865 | -4238.6032 | -111.5575 | 0 | Close | 33.06489
2236 | 12 | 2 | CC DChg | 00:03:48 | 37:58:09 | -14242.3 | 1.2924 | 902 | 23.74 | 0 | 0 | 902 | 23.74 | 1.2662 | 33.32 | 0 | 0 | 1.2662 | 33.32 | 2025-11-29 05:23:00 | -18.4068 | -4238.6825 | -111.5595 | 0 | Close | 33.95857
2237 | 12 | 2 | CC DChg | 00:03:54 | 37:58:15 | -14239.2 | 1.2865 | 925.7 | 24.36 | 0 | 0 | 925.7 | 24.36 | 1.2968 | 34.13 | 0 | 0 | 1.2968 | 34.13 | 2025-11-29 05:23:06 | -18.3187 | -4023.081 | -105.885 | 0 | Close | 34.85222
2238 | 12 | 2 | CC DChg | 00:04:00 | 37:58:21 | -14242.3 | 1.281 | 949.4 | 24.99 | 0 | 0 | 949.4 | 24.99 | 1.3272 | 34.93 | 0 | 0 | 1.3272 | 34.93 | 2025-11-29 05:23:12 | -18.2444 | -4315.5717 | -113.5832 | 0 | Close | 35.74586
2239 | 12 | 2 | CC DChg | 00:04:06 | 37:58:27 | -14242.3 | 1.2748 | 973.2 | 25.61 | 0 | 0 | 973.2 | 25.61 | 1.3576 | 35.73 | 0 | 0 | 1.3576 | 35.73 | 2025-11-29 05:23:18 | -18.1561 | -3828.4875 | -100.7635 | 0 | Close | 36.63953
2240 | 12 | 2 | CC DChg | 00:04:12 | 37:58:33 | -14242.3 | 1.2682 | 996.9 | 26.24 | 0 | 0 | 996.9 | 26.24 | 1.3877 | 36.52 | 0 | 0 | 1.3877 | 36.52 | 2025-11-29 05:23:24 | -18.0621 | -3596.4444 | -94.6562 | 0 | Close | 37.5332
2241 | 12 | 2 | CC DChg | 00:04:18 | 37:58:39 | -14242.3 | 1.2617 | 1020.6 | 26.86 | 0 | 0 | 1020.6 | 26.86 | 1.4178 | 37.32 | 0 | 0 | 1.4178 | 37.32 | 2025-11-29 05:23:30 | -17.9695 | -3651.706 | -96.1107 | 0 | Close | 38.42685
2242 | 12 | 2 | CC DChg | 00:04:24 | 37:58:45 | -14242.3 | 1.2552 | 1044.4 | 27.49 | 0 | 0 | 1044.4 | 27.49 | 1.4477 | 38.1 | 0 | 0 | 1.4477 | 38.1 | 2025-11-29 05:23:36 | -17.8769 | -3651.8291 | -96.1139 | 0 | Close | 39.32053
2243 | 12 | 2 | CC DChg | 00:04:30 | 37:58:51 | -14242.3 | 1.2484 | 1068.1 | 28.11 | 0 | 0 | 1068.1 | 28.11 | 1.4774 | 38.88 | 0 | 0 | 1.4774 | 38.88 | 2025-11-29 05:23:42 | -17.7801 | -3490.7059 | -91.8733 | 0 | Close | 40.21421
2244 | 12 | 2 | CC DChg | 00:04:36 | 37:58:57 | -14242.3 | 1.2413 | 1091.9 | 28.74 | 0 | 0 | 1091.9 | 28.74 | 1.5069 | 39.66 | 0 | 0 | 1.5069 | 39.66 | 2025-11-29 05:23:48 | -17.679 | -3343.2739 | -87.9929 | 0 | Close | 41.1079
2245 | 12 | 2 | CC DChg | 00:04:42 | 37:59:03 | -14239.2 | 1.2338 | 1115.6 | 29.36 | 0 | 0 | 1115.6 | 29.36 | 1.5363 | 40.43 | 0 | 0 | 1.5363 | 40.43 | 2025-11-29 05:23:54 | -17.5683 | -3164.883 | -83.2978 | 0 | Close | 42.00158
2246 | 12 | 2 | CC DChg | 00:04:48 | 37:59:09 | -14242.3 | 1.2261 | 1139.3 | 29.99 | 0 | 0 | 1139.3 | 29.99 | 1.5655 | 41.2 | 0 | 0 | 1.5655 | 41.2 | 2025-11-29 05:24:00 | -17.4625 | -3082.6205 | -81.1327 | 0 | Close | 42.89523
2247 | 12 | 2 | CC DChg | 00:04:54 | 37:59:15 | -14242.3 | 1.218 | 1163.1 | 30.61 | 0 | 0 | 1163.1 | 30.61 | 1.5945 | 41.97 | 0 | 0 | 1.5945 | 41.97 | 2025-11-29 05:24:06 | -17.3471 | -2930.3594 | -77.1253 | 0 | Close | 43.78888
2248 | 12 | 2 | CC DChg | 00:05:00 | 37:59:21 | -14242.3 | 1.21 | 1186.8 | 31.24 | 0 | 0 | 1186.8 | 31.24 | 1.6233 | 42.72 | 0 | 0 | 1.6233 | 42.72 | 2025-11-29 05:24:12 | -17.2332 | -2967.0333 | -78.0905 | 0 | Close | 44.68254
2249 | 12 | 2 | CC DChg | 00:05:06 | 37:59:27 | -14242.3 | 1.2019 | 1210.5 | 31.86 | 0 | 0 | 1210.5 | 31.86 | 1.6519 | 43.48 | 0 | 0 | 1.6519 | 43.48 | 2025-11-29 05:24:18 | -17.1178 | -2930.4362 | -77.1273 | 0 | Close | 45.5762
2250 | 12 | 2 | CC DChg | 00:05:12 | 37:59:33 | -14242.3 | 1.1932 | 1234.3 | 32.49 | 0 | 0 | 1234.3 | 32.49 | 1.6803 | 44.23 | 0 | 0 | 1.6803 | 44.23 | 2025-11-29 05:24:24 | -16.9939 | -2728.3065 | -71.8074 | 0 | Close | 46.46986
2251 | 12 | 2 | CC DChg | 00:05:18 | 37:59:39 | -14242.3 | 1.1845 | 1258 | 33.11 | 0 | 0 | 1258 | 33.11 | 1.7085 | 44.97 | 0 | 0 | 1.7085 | 44.97 | 2025-11-29 05:24:30 | -16.87 | -2728.3372 | -71.8082 | 0 | Close | 47.36353
2252 | 12 | 2 | CC DChg | 00:05:24 | 37:59:45 | -14242.3 | 1.1755 | 1281.7 | 33.73 | 0 | 0 | 1281.7 | 33.73 | 1.7366 | 45.71 | 0 | 0 | 1.7366 | 45.71 | 2025-11-29 05:24:36 | -16.7418 | -2637.3531 | -69.4135 | 0 | Close | 48.25719
2253 | 12 | 2 | CC DChg | 00:05:30 | 37:59:51 | -14239.2 | 1.1662 | 1305.5 | 34.36 | 0 | 0 | 1305.5 | 34.36 | 1.7643 | 46.44 | 0 | 0 | 1.7643 | 46.44 | 2025-11-29 05:24:42 | -16.6058 | -2552.2389 | -67.1734 | 0 | Close | 49.15083
2254 | 12 | 2 | CC DChg | 00:05:36 | 37:59:57 | -14242.3 | 1.1569 | 1329.2 | 34.98 | 0 | 0 | 1329.2 | 34.98 | 1.7919 | 47.16 | 0 | 0 | 1.7919 | 47.16 | 2025-11-29 05:24:48 | -16.4769 | -2552.2772 | -67.1744 | 0 | Close | 50.04448
2255 | 12 | 2 | CC DChg | 00:05:42 | 38:00:03 | -14242.3 | 1.1476 | 1353 | 35.61 | 0 | 0 | 1353 | 35.61 | 1.8193 | 47.88 | 0 | 0 | 1.8193 | 47.88 | 2025-11-29 05:24:54 | -16.3445 | -2552.3154 | -67.1754 | 0 | Close | 50.93815
2256 | 12 | 2 | CC DChg | 00:05:48 | 38:00:09 | -14242.3 | 1.1383 | 1376.7 | 36.23 | 0 | 0 | 1376.7 | 36.23 | 1.8464 | 48.6 | 0 | 0 | 1.8464 | 48.6 | 2025-11-29 05:25:00 | -16.212 | -2552.325 | -67.1756 | 0 | Close | 51.83182
2257 | 12 | 2 | CC DChg | 00:05:54 | 38:00:15 | -14242.3 | 1.1287 | 1400.4 | 36.86 | 0 | 0 | 1400.4 | 36.86 | 1.8733 | 49.3 | 0 | 0 | 1.8733 | 49.3 | 2025-11-29 05:25:06 | -16.0753 | -2472.5741 | -65.0766 | 0 | Close | 52.7255
2258 | 12 | 2 | CC DChg | 00:06:00 | 38:00:21 | -14242.3 | 1.1191 | 1424.2 | 37.48 | 0 | 0 | 1424.2 | 37.48 | 1.9 | 50.01 | 0 | 0 | 1.9 | 50.01 | 2025-11-29 05:25:12 | -15.9386 | -2472.5926 | -65.0771 | 0 | Close | 53.61918
2259 | 12 | 2 | CC DChg | 00:06:06 | 38:00:27 | -14239.2 | 1.1092 | 1447.9 | 38.11 | 0 | 0 | 1447.9 | 38.11 | 1.9264 | 50.7 | 0 | 0 | 1.9264 | 50.7 | 2025-11-29 05:25:18 | -15.7941 | -2397.5309 | -63.1016 | 0 | Close | 54.51281
2260 | 12 | 2 | CC DChg | 00:06:12 | 38:00:33 | -14242.3 | 1.0993 | 1471.6 | 38.73 | 0 | 0 | 1471.6 | 38.73 | 1.9526 | 51.39 | 0 | 0 | 1.9526 | 51.39 | 2025-11-29 05:25:24 | -15.6566 | -2397.5578 | -63.1023 | 0 | Close | 55.40645
2261 | 12 | 2 | CC DChg | 00:06:18 | 38:00:39 | -14242.3 | 1.089 | 1495.4 | 39.36 | 0 | 0 | 1495.4 | 39.36 | 1.9786 | 52.08 | 0 | 0 | 1.9786 | 52.08 | 2025-11-29 05:25:30 | -15.5099 | -2304.466 | -60.6521 | 0 | Close | 56.3001
2262 | 12 | 2 | CC DChg | 00:06:24 | 38:00:45 | -14239.2 | 1.0791 | 1519.1 | 39.98 | 0 | 0 | 1519.1 | 39.98 | 2.0043 | 52.75 | 0 | 0 | 2.0043 | 52.75 | 2025-11-29 05:25:36 | -15.3655 | -2397.5758 | -63.1027 | 0 | Close | 57.19375
2263 | 12 | 2 | CC DChg | 00:06:30 | 38:00:51 | -14242.3 | 1.0686 | 1542.8 | 40.61 | 0 | 0 | 1542.8 | 40.61 | 2.0298 | 53.42 | 0 | 0 | 2.0298 | 53.42 | 2025-11-29 05:25:42 | -15.2193 | -2260.5206 | -59.4955 | 0 | Close | 58.08738
2264 | 12 | 2 | CC DChg | 00:06:36 | 38:00:57 | -14242.3 | 1.0587 | 1566.6 | 41.23 | 0 | 0 | 1566.6 | 41.23 | 2.0551 | 54.09 | 0 | 0 | 2.0551 | 54.09 | 2025-11-29 05:25:48 | -15.0783 | -2397.6835 | -63.1056 | 0 | Close | 58.98107
2265 | 12 | 2 | CC DChg | 00:06:42 | 38:01:03 | -14242.3 | 1.0484 | 1590.3 | 41.86 | 0 | 0 | 1590.3 | 41.86 | 2.0801 | 54.75 | 0 | 0 | 2.0801 | 54.75 | 2025-11-29 05:25:54 | -14.9316 | -2304.5523 | -60.6544 | 0 | Close | 59.87475
2266 | 12 | 2 | CC DChg | 00:06:48 | 38:01:09 | -14242.3 | 1.0379 | 1614.1 | 42.48 | 0 | 0 | 1614.1 | 42.48 | 2.1048 | 55.4 | 0 | 0 | 2.1048 | 55.4 | 2025-11-29 05:26:00 | -14.7821 | -2260.6222 | -59.4982 | 0 | Close | 60.76842
2267 | 12 | 2 | CC DChg | 00:06:54 | 38:01:15 | -14239.2 | 1.0274 | 1637.8 | 43.11 | 0 | 0 | 1637.8 | 43.11 | 2.1293 | 56.04 | 0 | 0 | 2.1293 | 56.04 | 2025-11-29 05:26:06 | -14.6294 | -2260.5545 | -59.4964 | 0 | Close | 61.66206
2268 | 12 | 2 | CC DChg | 00:07:00 | 38:01:21 | -14242.3 | 1.0168 | 1661.5 | 43.73 | 0 | 0 | 1661.5 | 43.73 | 2.1536 | 56.68 | 0 | 0 | 2.1536 | 56.68 | 2025-11-29 05:26:12 | -14.4816 | -2239.2117 | -58.9347 | 0 | Close | 62.5557
2269 | 12 | 2 | CC DChg | 00:07:06 | 38:01:27 | -14242.3 | 1.006 | 1685.3 | 44.36 | 0 | 0 | 1685.3 | 44.36 | 2.1776 | 57.31 | 0 | 0 | 2.1776 | 57.31 | 2025-11-29 05:26:18 | -14.3278 | -2197.7449 | -57.8433 | 0 | Close | 63.44933
2270 | 12 | 2 | CC DChg | 00:07:12 | 38:01:33 | -14242.3 | 0.9954 | 1709 | 44.98 | 0 | 0 | 1709 | 44.98 | 2.2014 | 57.94 | 0 | 0 | 2.2014 | 57.94 | 2025-11-29 05:26:24 | -14.1768 | -2239.2453 | -58.9356 | 0 | Close | 64.34298
2271 | 12 | 2 | CC DChg | 00:07:18 | 38:01:39 | -14242.3 | 0.9849 | 1732.7 | 45.6 | 0 | 0 | 1732.7 | 45.6 | 2.2249 | 58.56 | 0 | 0 | 2.2249 | 58.56 | 2025-11-29 05:26:30 | -14.0273 | -2260.6222 | -59.4982 | 0 | Close | 65.23665
2272 | 12 | 2 | CC DChg | 00:07:24 | 38:01:45 | -14242.3 | 0.9737 | 1756.5 | 46.23 | 0 | 0 | 1756.5 | 46.23 | 2.2481 | 59.17 | 0 | 0 | 2.2481 | 59.17 | 2025-11-29 05:26:36 | -13.8677 | -2119.2698 | -55.7779 | 0 | Close | 66.13029
2273 | 12 | 2 | CC DChg | 00:07:30 | 38:01:51 | -14239.2 | 0.9629 | 1780.2 | 46.85 | 0 | 0 | 1780.2 | 46.85 | 2.2711 | 59.77 | 0 | 0 | 2.2711 | 59.77 | 2025-11-29 05:26:42 | -13.7109 | -2197.7942 | -57.8446 | 0 | Close | 67.02395
2274 | 12 | 2 | CC DChg | 00:07:36 | 38:01:57 | -14242.3 | 0.952 | 1803.9 | 47.48 | 0 | 0 | 1803.9 | 47.48 | 2.2938 | 60.37 | 0 | 0 | 2.2938 | 60.37 | 2025-11-29 05:26:48 | -13.5587 | -2177.6962 | -57.3156 | 0 | Close | 67.91763
2275 | 12 | 2 | CC DChg | 00:07:42 | 38:02:03 | -14242.3 | 0.9409 | 1827.7 | 48.1 | 0 | 0 | 1827.7 | 48.1 | 2.3163 | 60.96 | 0 | 0 | 2.3163 | 60.96 | 2025-11-29 05:26:54 | -13.4006 | -2138.4745 | -56.2833 | 0 | Close | 68.81132
2276 | 12 | 2 | CC DChg | 00:07:48 | 38:02:09 | -14242.3 | 0.9297 | 1851.4 | 48.73 | 0 | 0 | 1851.4 | 48.73 | 2.3385 | 61.55 | 0 | 0 | 2.3385 | 61.55 | 2025-11-29 05:27:00 | -13.2411 | -2119.3651 | -55.7804 | 0 | Close | 69.705
2277 | 12 | 2 | CC DChg | 00:07:54 | 38:02:15 | -14239.2 | 0.9185 | 1875.2 | 49.35 | 0 | 0 | 1875.2 | 49.35 | 2.3604 | 62.12 | 0 | 0 | 2.3604 | 62.12 | 2025-11-29 05:27:06 | -13.0787 | -2119.2381 | -55.7771 | 0 | Close | 70.59863
2278 | 12 | 2 | CC DChg | 00:08:00 | 38:02:21 | -14242.3 | 0.9074 | 1898.9 | 49.98 | 0 | 0 | 1898.9 | 49.98 | 2.3821 | 62.69 | 0 | 0 | 2.3821 | 62.69 | 2025-11-29 05:27:12 | -12.9235 | -2138.3784 | -56.2808 | 0 | Close | 71.49227
2279 | 12 | 2 | CC DChg | 00:08:06 | 38:02:27 | -14242.3 | 0.8959 | 1922.6 | 50.6 | 0 | 0 | 1922.6 | 50.6 | 2.4035 | 63.26 | 0 | 0 | 2.4035 | 63.26 | 2025-11-29 05:27:18 | -12.7597 | -2064.0618 | -54.3249 | 0 | Close | 72.38595
2280 | 12 | 2 | CC DChg | 00:08:12 | 38:02:33 | -14242.3 | 0.8844 | 1946.4 | 51.23 | 0 | 0 | 1946.4 | 51.23 | 2.4246 | 63.81 | 0 | 0 | 2.4246 | 63.81 | 2025-11-29 05:27:24 | -12.5959 | -2064.0155 | -54.3236 | 0 | Close | 73.27961
2281 | 12 | 2 | CC DChg | 00:08:18 | 38:02:39 | -14242.3 | 0.873 | 1970.1 | 51.85 | 0 | 0 | 1970.1 | 51.85 | 2.4454 | 64.36 | 0 | 0 | 2.4454 | 64.36 | 2025-11-29 05:27:30 | -12.4335 | -2082.1832 | -54.8018 | 0 | Close | 74.17329
2282 | 12 | 2 | CC DChg | 00:08:24 | 38:02:45 | -14239.2 | 0.8612 | 1993.8 | 52.48 | 0 | 0 | 1993.8 | 52.48 | 2.466 | 64.9 | 0 | 0 | 2.466 | 64.9 | 2025-11-29 05:27:36 | -12.2628 | -2011.5104 | -52.9417 | 0 | Close | 75.06693
2283 | 12 | 2 | CC DChg | 00:08:30 | 38:02:51 | -14242.3 | 0.8497 | 2017.6 | 53.1 | 0 | 0 | 2017.6 | 53.1 | 2.4863 | 65.44 | 0 | 0 | 2.4863 | 65.44 | 2025-11-29 05:27:42 | -12.1017 | -2064.0773 | -54.3253 | 0 | Close | 75.96061
2284 | 12 | 2 | CC DChg | 00:08:36 | 38:02:57 | -14242.3 | 0.8382 | 2041.3 | 53.73 | 0 | 0 | 2041.3 | 53.73 | 2.5064 | 65.97 | 0 | 0 | 2.5064 | 65.97 | 2025-11-29 05:27:48 | -11.9379 | -2063.9845 | -54.3228 | 0 | Close | 76.85425
2285 | 12 | 2 | CC DChg | 00:08:42 | 38:03:03 | -14242.3 | 0.8262 | 2065 | 54.35 | 0 | 0 | 2065 | 54.35 | 2.5261 | 66.49 | 0 | 0 | 2.5261 | 66.49 | 2025-11-29 05:27:54 | -11.767 | -1978.0593 | -52.0613 | 0 | Close | 77.74793
2286 | 12 | 2 | CC DChg | 00:08:48 | 38:03:09 | -14242.3 | 0.8144 | 2088.8 | 54.98 | 0 | 0 | 2088.8 | 54.98 | 2.5456 | 67 | 0 | 0 | 2.5456 | 67 | 2025-11-29 05:28:00 | -11.5989 | -2011.6309 | -52.9449 | 0 | Close | 78.64162
2287 | 12 | 2 | CC DChg | 00:08:54 | 38:03:15 | -14239.2 | 0.8023 | 2112.5 | 55.6 | 0 | 0 | 2112.5 | 55.6 | 2.5648 | 67.5 | 0 | 0 | 2.5648 | 67.5 | 2025-11-29 05:28:06 | -11.4241 | -1961.6676 | -51.6299 | 0 | Close | 79.53528
2288 | 12 | 2 | CC DChg | 00:09:00 | 38:03:21 | -14242.3 | 0.7905 | 2136.3 | 56.22 | 0 | 0 | 2136.3 | 56.22 | 2.5837 | 68 | 0 | 0 | 2.5837 | 68 | 2025-11-29 05:28:12 | -11.2585 | -2011.4652 | -52.9405 | 0 | Close | 80.4289
2289 | 12 | 2 | CC DChg | 00:09:06 | 38:03:27 | -14242.3 | 0.7781 | 2160 | 56.85 | 0 | 0 | 2160 | 56.85 | 2.6023 | 68.49 | 0 | 0 | 2.6023 | 68.49 | 2025-11-29 05:28:18 | -11.0819 | -1914.1649 | -50.3797 | 0 | Close | 81.32254
2290 | 12 | 2 | CC DChg | 00:09:12 | 38:03:33 | -14242.3 | 0.766 | 2183.7 | 57.47 | 0 | 0 | 2183.7 | 57.47 | 2.6206 | 68.97 | 0 | 0 | 2.6206 | 68.97 | 2025-11-29 05:28:24 | -10.9096 | -1961.7264 | -51.6314 | 0 | Close | 82.21622
2291 | 12 | 2 | CC DChg | 00:09:18 | 38:03:39 | -14242.3 | 0.7536 | 2207.5 | 58.1 | 0 | 0 | 2207.5 | 58.1 | 2.6386 | 69.45 | 0 | 0 | 2.6386 | 69.45 | 2025-11-29 05:28:30 | -10.733 | -1914.1792 | -50.38 | 0 | Close | 83.10986
2292 | 12 | 2 | CC DChg | 00:09:24 | 38:03:45 | -14239.2 | 0.7409 | 2231.2 | 58.72 | 0 | 0 | 2231.2 | 58.72 | 2.6564 | 69.91 | 0 | 0 | 2.6564 | 69.91 | 2025-11-29 05:28:36 | -10.5498 | -1868.9764 | -49.1903 | 0 | Close | 84.00351
2293 | 12 | 2 | CC DChg | 00:09:30 | 38:03:51 | -14242.3 | 0.7288 | 2254.9 | 59.35 | 0 | 0 | 2254.9 | 59.35 | 2.6738 | 70.37 | 0 | 0 | 2.6738 | 70.37 | 2025-11-29 05:28:42 | -10.3798 | -1961.6676 | -51.6299 | 0 | Close | 84.89716
2294 | 12 | 2 | CC DChg | 00:09:36 | 38:03:57 | -14239.2 | 0.7161 | 2278.7 | 59.97 | 0 | 0 | 2278.7 | 59.97 | 2.6909 | 70.82 | 0 | 0 | 2.6909 | 70.82 | 2025-11-29 05:28:48 | -10.1967 | -1868.9624 | -49.19 | 0 | Close | 85.7908
2295 | 12 | 2 | CC DChg | 00:09:42 | 38:04:03 | -14242.3 | 0.7037 | 2302.4 | 60.6 | 0 | 0 | 2302.4 | 60.6 | 2.7078 | 71.27 | 0 | 0 | 2.7078 | 71.27 | 2025-11-29 05:28:54 | -10.0223 | -1914.2222 | -50.3812 | 0 | Close | 86.68447
2296 | 12 | 2 | CC DChg | 00:09:48 | 38:04:09 | -14242.3 | 0.6907 | 2326.1 | 61.22 | 0 | 0 | 2326.1 | 61.22 | 2.7243 | 71.7 | 0 | 0 | 2.7243 | 71.7 | 2025-11-29 05:29:00 | -9.8372 | -1825.8735 | -48.0559 | 0 | Close | 87.57813
2297 | 12 | 2 | CC DChg | 00:09:54 | 38:04:15 | -14242.3 | 0.678 | 2349.9 | 61.85 | 0 | 0 | 2349.9 | 61.85 | 2.7406 | 72.13 | 0 | 0 | 2.7406 | 72.13 | 2025-11-29 05:29:06 | -9.6563 | -1868.9484 | -49.1896 | 0 | Close | 88.47176
2298 | 12 | 2 | CC DChg | 00:10:00 | 38:04:21 | -14239.2 | 0.6649 | 2373.6 | 62.47 | 0 | 0 | 2373.6 | 62.47 | 2.7565 | 72.55 | 0 | 0 | 2.7565 | 72.55 | 2025-11-29 05:29:12 | -9.4677 | -1811.9763 | -47.6901 | 0 | Close | 89.36545
2299 | 12 | 2 | CC DChg | 00:10:06 | 38:04:27 | -14242.3 | 0.6519 | 2397.4 | 63.1 | 0 | 0 | 2397.4 | 63.1 | 2.7721 | 72.96 | 0 | 0 | 2.7721 | 72.96 | 2025-11-29 05:29:18 | -9.2846 | -1825.8735 | -48.0559 | 0 | Close | 90.25911
2300 | 12 | 2 | CC DChg | 00:10:12 | 38:04:33 | -14242.3 | 0.6389 | 2421.1 | 63.72 | 0 | 0 | 2421.1 | 63.72 | 2.7875 | 73.36 | 0 | 0 | 2.7875 | 73.36 | 2025-11-29 05:29:24 | -9.0994 | -1825.9009 | -48.0566 | 0 | Close | 91.15278
2301 | 12 | 2 | CC DChg | 00:10:18 | 38:04:39 | -14242.3 | 0.6256 | 2444.8 | 64.35 | 0 | 0 | 2444.8 | 64.35 | 2.8025 | 73.76 | 0 | 0 | 2.8025 | 73.76 | 2025-11-29 05:29:30 | -8.91 | -1784.6884 | -46.9719 | 0 | Close | 92.04644
2302 | 12 | 2 | CC DChg | 00:10:24 | 38:04:45 | -14242.3 | 0.6119 | 2468.6 | 64.97 | 0 | 0 | 2468.6 | 64.97 | 2.8171 | 74.15 | 0 | 0 | 2.8171 | 74.15 | 2025-11-29 05:29:36 | -8.7149 | -1732.6067 | -45.6012 | 0 | Close | 92.94012
2303 | 12 | 2 | CC DChg | 00:10:30 | 38:04:51 | -14242.3 | 0.5986 | 2492.3 | 65.6 | 0 | 0 | 2492.3 | 65.6 | 2.8315 | 74.52 | 0 | 0 | 2.8315 | 74.52 | 2025-11-29 05:29:42 | -8.5254 | -1784.7151 | -46.9726 | 0 | Close | 93.8338
2304 | 12 | 2 | CC DChg | 00:10:36 | 38:04:57 | -14239.2 | 0.5846 | 2516 | 66.22 | 0 | 0 | 2516 | 66.22 | 2.8455 | 74.89 | 0 | 0 | 2.8455 | 74.89 | 2025-11-29 05:29:48 | -8.3242 | -1695.4667 | -44.6237 | 0 | Close | 94.72746
2305 | 12 | 2 | CC DChg | 00:10:42 | 38:05:03 | -14242.3 | 0.5707 | 2539.8 | 66.85 | 0 | 0 | 2539.8 | 66.85 | 2.8593 | 75.25 | 0 | 0 | 2.8593 | 75.25 | 2025-11-29 05:29:54 | -8.1281 | -1707.6387 | -44.944 | 0 | Close | 95.62112
2306 | 12 | 2 | CC DChg | 00:10:48 | 38:05:09 | -14242.3 | 0.5564 | 2563.5 | 67.47 | 0 | 0 | 2563.5 | 67.47 | 2.8726 | 75.61 | 0 | 0 | 2.8726 | 75.61 | 2025-11-29 05:30:00 | -7.9244 | -1659.8726 | -43.6868 | 0 | Close | 96.51477
2307 | 12 | 2 | CC DChg | 00:10:54 | 38:05:15 | -14242.3 | 0.5425 | 2587.2 | 68.09 | 0 | 0 | 2587.2 | 68.09 | 2.8857 | 75.95 | 0 | 0 | 2.8857 | 75.95 | 2025-11-29 05:30:06 | -7.7265 | -1707.6515 | -44.9443 | 0 | Close | 97.40844
2308 | 12 | 2 | CC DChg | 00:11:00 | 38:05:21 | -14239.2 | 0.5279 | 2611 | 68.72 | 0 | 0 | 2611 | 68.72 | 2.8984 | 76.28 | 0 | 0 | 2.8984 | 76.28 | 2025-11-29 05:30:12 | -7.5169 | -1625.7047 | -42.7876 | 0 | Close | 98.30206
2309 | 12 | 2 | CC DChg | 00:11:06 | 38:05:27 | -14239.2 | 0.5133 | 2634.7 | 69.34 | 0 | 0 | 2634.7 | 69.34 | 2.9107 | 76.61 | 0 | 0 | 2.9107 | 76.61 | 2025-11-29 05:30:18 | -7.309 | -1625.7778 | -42.7895 | 0 | Close | 99.19572
2310 | 12 | 2 | CC DChg | 00:11:11 | 38:05:32 | -14242.3 | 0.5 | 2656.1 | 69.91 | 0 | 0 | 2656.1 | 69.91 | 2.9216 | 76.89 | 0 | 0 | 2.9216 | 76.89 | 2025-11-29 05:30:23 | -7.1212 | -1606.1888 | -42.2739 | 0 | Close | 100 |  | 1
2311 | 12 | 3 | CC Chg | 00:00:00 | 38:05:32 | 0 | 0.7158 | 0 | 0 | 0 | 0 | 0 | 0 | 0 | 0 | 0 | 0 | 0 | 0 | 2025-11-29 05:30:24 | 0 | 0 | 0 | 0 | Close | 0 |  | 0
2312 | 12 | 3 | CC Chg | 00:05:00 | 38:10:32 | 939.4 | 1.5383 | 78.3 | 2.06 | 78.3 | 2.06 | 0 | 0 | 0.1143 | 3.01 | 0.1143 | 3.01 | 0 | 0 | 2025-11-29 05:35:23 | 1.445 | 95.2349 | 2.5065 | 0 | Close | 2.956918
2313 | 12 | 3 | CC Chg | 00:10:00 | 38:15:32 | 942.5 | 1.5721 | 156.8 | 4.13 | 156.8 | 4.13 | 0 | 0 | 0.2365 | 6.22 | 0.2365 | 6.22 | 0 | 0 | 2025-11-29 05:40:23 | 1.4816 | 2320.8121 | 61.0824 | 0 | Close | 5.918094
2314 | 12 | 3 | CC Chg | 00:15:00 | 38:20:32 | 942.5 | 1.5894 | 235.2 | 6.19 | 235.2 | 6.19 | 0 | 0 | 0.3605 | 9.49 | 0.3605 | 9.49 | 0 | 0 | 2025-11-29 05:45:23 | 1.4979 | 4533.955 | 119.3309 | 0 | Close | 8.879042
2315 | 12 | 3 | CC Chg | 00:20:00 | 38:25:32 | 939.4 | 1.6015 | 313.6 | 8.25 | 313.6 | 8.25 | 0 | 0 | 0.4857 | 12.78 | 0.4857 | 12.78 | 0 | 0 | 2025-11-29 05:50:23 | 1.5044 | 6482.1028 | 170.605 | 0 | Close | 11.83984
2316 | 12 | 3 | CC Chg | 00:25:00 | 38:30:32 | 942.5 | 1.6108 | 392.1 | 10.32 | 392.1 | 10.32 | 0 | 0 | 0.6117 | 16.1 | 0.6117 | 16.1 | 0 | 0 | 2025-11-29 05:55:23 | 1.5181 | 8433.8566 | 221.974 | 0 | Close | 14.80069
2317 | 12 | 3 | CC Chg | 00:30:00 | 38:35:32 | 942.5 | 1.6192 | 470.5 | 12.38 | 470.5 | 12.38 | 0 | 0 | 0.7384 | 19.43 | 0.7384 | 19.43 | 0 | 0 | 2025-11-29 06:00:23 | 1.526 | 9337.2751 | 245.7514 | 0 | Close | 17.76148
2318 | 12 | 3 | CC Chg | 00:35:00 | 38:40:32 | 939.4 | 1.6272 | 548.9 | 14.45 | 548.9 | 14.45 | 0 | 0 | 0.8656 | 22.78 | 0.8656 | 22.78 | 0 | 0 | 2025-11-29 06:05:23 | 1.5285 | 9802.4556 | 257.9947 | 0 | Close | 20.72175
2319 | 12 | 3 | CC Chg | 00:40:00 | 38:45:32 | 939.4 | 1.635 | 627.4 | 16.51 | 627.4 | 16.51 | 0 | 0 | 0.9936 | 26.15 | 0.9936 | 26.15 | 0 | 0 | 2025-11-29 06:10:23 | 1.5359 | 10055.567 | 264.6564 | 0 | Close | 23.68255
2320 | 12 | 3 | CC Chg | 00:45:00 | 38:50:32 | 942.5 | 1.6427 | 705.8 | 18.58 | 705.8 | 18.58 | 0 | 0 | 1.1221 | 29.53 | 1.1221 | 29.53 | 0 | 0 | 2025-11-29 06:15:23 | 1.5482 | 10186.482 | 268.102 | 0 | Close | 26.64344
2321 | 12 | 3 | CC Chg | 00:50:00 | 38:55:32 | 939.4 | 1.6505 | 784.2 | 20.64 | 784.2 | 20.64 | 0 | 0 | 1.2513 | 32.93 | 1.2513 | 32.93 | 0 | 0 | 2025-11-29 06:20:23 | 1.5504 | 10056.547 | 264.6822 | 0 | Close | 29.60452
2322 | 12 | 3 | CC Chg | 00:55:00 | 39:00:32 | 939.4 | 1.6582 | 862.7 | 22.71 | 862.7 | 22.71 | 0 | 0 | 1.381 | 36.35 | 1.381 | 36.35 | 0 | 0 | 2025-11-29 06:25:23 | 1.5576 | 10187.1746 | 268.1202 | 0 | Close | 32.56562
2323 | 12 | 3 | CC Chg | 01:00:00 | 39:05:32 | 942.5 | 1.666 | 941.1 | 24.77 | 941.1 | 24.77 | 0 | 0 | 1.5114 | 39.78 | 1.5114 | 39.78 | 0 | 0 | 2025-11-29 06:30:23 | 1.5701 | 10054.5869 | 264.6306 | 0 | Close | 35.52613
2324 | 12 | 3 | CC Chg | 01:05:00 | 39:10:32 | 942.5 | 1.6741 | 1019.6 | 26.83 | 1019.6 | 26.83 | 0 | 0 | 1.6424 | 43.23 | 1.6424 | 43.23 | 0 | 0 | 2025-11-29 06:35:23 | 1.5778 | 9684.3896 | 254.8872 | 0 | Close | 38.4873
2325 | 12 | 3 | CC Chg | 01:10:00 | 39:15:32 | 942.5 | 1.6824 | 1098 | 28.9 | 1098 | 28.9 | 0 | 0 | 1.774 | 46.69 | 1.774 | 46.69 | 0 | 0 | 2025-11-29 06:40:23 | 1.5856 | 9451.6519 | 248.7617 | 0 | Close | 41.44868
2326 | 12 | 3 | CC Chg | 01:15:00 | 39:20:32 | 942.5 | 1.6911 | 1176.5 | 30.96 | 1176.5 | 30.96 | 0 | 0 | 1.9064 | 50.17 | 1.9064 | 50.17 | 0 | 0 | 2025-11-29 06:45:23 | 1.5938 | 9017.0421 | 237.3231 | 0 | Close | 44.41004
2327 | 12 | 3 | CC Chg | 01:20:00 | 39:25:32 | 942.5 | 1.6992 | 1254.9 | 33.03 | 1254.9 | 33.03 | 0 | 0 | 2.0393 | 53.67 | 2.0393 | 53.67 | 0 | 0 | 2025-11-29 06:50:23 | 1.6014 | 9684.2359 | 254.8832 | 0 | Close | 47.37117
2328 | 12 | 3 | CC Chg | 01:25:00 | 39:30:32 | 942.5 | 1.7075 | 1333.3 | 35.09 | 1333.3 | 35.09 | 0 | 0 | 2.1729 | 57.19 | 2.1729 | 57.19 | 0 | 0 | 2025-11-29 06:55:23 | 1.6093 | 9451.0201 | 248.7451 | 0 | Close | 50.33234
2329 | 12 | 3 | CC Chg | 01:30:00 | 39:35:32 | 942.5 | 1.7153 | 1411.8 | 37.16 | 1411.8 | 37.16 | 0 | 0 | 2.3072 | 60.72 | 2.3072 | 60.72 | 0 | 0 | 2025-11-29 07:00:23 | 1.6166 | 10057.9829 | 264.72 | 0 | Close | 53.29385
2330 | 12 | 3 | CC Chg | 01:35:00 | 39:40:32 | 939.4 | 1.7234 | 1490.2 | 39.22 | 1490.2 | 39.22 | 0 | 0 | 2.4421 | 64.27 | 2.4421 | 64.27 | 0 | 0 | 2025-11-29 07:05:23 | 1.6189 | 9685.7723 | 254.9236 | 0 | Close | 56.25545
2331 | 12 | 3 | CC Chg | 01:40:00 | 39:45:32 | 942.5 | 1.7311 | 1568.7 | 41.29 | 1568.7 | 41.29 | 0 | 0 | 2.5776 | 67.84 | 2.5776 | 67.84 | 0 | 0 | 2025-11-29 07:10:23 | 1.6315 | 10188.6753 | 268.1597 | 0 | Close | 59.21698
2332 | 12 | 3 | CC Chg | 01:45:00 | 39:50:32 | 939.4 | 1.7392 | 1647.1 | 43.35 | 1647.1 | 43.35 | 0 | 0 | 2.7137 | 71.42 | 2.7137 | 71.42 | 0 | 0 | 2025-11-29 07:15:23 | 1.6337 | 9683.4897 | 254.8636 | 0 | Close | 62.17789
2333 | 12 | 3 | CC Chg | 01:50:00 | 39:55:32 | 939.4 | 1.7478 | 1725.6 | 45.42 | 1725.6 | 45.42 | 0 | 0 | 2.8504 | 75.02 | 2.8504 | 75.02 | 0 | 0 | 2025-11-29 07:20:23 | 1.6418 | 9119.876 | 240.0296 | 0 | Close | 65.13859
2334 | 12 | 3 | CC Chg | 01:55:00 | 40:00:32 | 942.5 | 1.7565 | 1804 | 47.48 | 1804 | 47.48 | 0 | 0 | 2.9879 | 78.64 | 2.9879 | 78.64 | 0 | 0 | 2025-11-29 07:25:23 | 1.6554 | 9016.1941 | 237.3007 | 0 | Close | 68.09967
2335 | 12 | 3 | CC Chg | 02:00:00 | 40:05:32 | 942.5 | 1.7661 | 1882.5 | 49.55 | 1882.5 | 49.55 | 0 | 0 | 3.126 | 82.28 | 3.126 | 82.28 | 0 | 0 | 2025-11-29 07:30:23 | 1.6645 | 8172.3519 | 215.0913 | 0 | Close | 71.06126
2336 | 12 | 3 | CC Chg | 02:05:00 | 40:10:32 | 942.5 | 1.7757 | 1960.9 | 51.61 | 1960.9 | 51.61 | 0 | 0 | 3.2649 | 85.93 | 3.2649 | 85.93 | 0 | 0 | 2025-11-29 07:35:23 | 1.6735 | 8170.6667 | 215.047 | 0 | Close | 74.02225
2337 | 12 | 3 | CC Chg | 02:10:00 | 40:15:32 | 942.5 | 1.7866 | 2039.4 | 53.67 | 2039.4 | 53.67 | 0 | 0 | 3.4047 | 89.61 | 3.4047 | 89.61 | 0 | 0 | 2025-11-29 07:40:23 | 1.6838 | 7197.5209 | 189.4344 | 0 | Close | 76.98378
2338 | 12 | 3 | CC Chg | 02:15:00 | 40:20:32 | 939.4 | 1.7978 | 2117.8 | 55.74 | 2117.8 | 55.74 | 0 | 0 | 3.5453 | 93.31 | 3.5453 | 93.31 | 0 | 0 | 2025-11-29 07:45:23 | 1.6888 | 7004.8095 | 184.3623 | 0 | Close | 79.94535
2339 | 12 | 3 | CC Chg | 02:20:00 | 40:25:32 | 939.4 | 1.8098 | 2196.2 | 57.8 | 2196.2 | 57.8 | 0 | 0 | 3.6867 | 97.03 | 3.6867 | 97.03 | 0 | 0 | 2025-11-29 07:50:23 | 1.7001 | 6536.3259 | 172.0321 | 0 | Close | 82.90624
2340 | 12 | 3 | CC Chg | 02:25:00 | 40:30:32 | 942.5 | 1.8213 | 2274.7 | 59.87 | 2274.7 | 59.87 | 0 | 0 | 3.8292 | 100.78 | 3.8292 | 100.78 | 0 | 0 | 2025-11-29 07:55:23 | 1.7165 | 6821.3797 | 179.5346 | 0 | Close | 85.86751
2341 | 12 | 3 | CC Chg | 02:30:00 | 40:35:32 | 939.4 | 1.8356 | 2353.2 | 61.93 | 2353.2 | 61.93 | 0 | 0 | 3.9727 | 104.56 | 3.9727 | 104.56 | 0 | 0 | 2025-11-29 08:00:23 | 1.7243 | 5487.2168 | 144.4202 | 0 | Close | 88.82958
2342 | 12 | 3 | CC Chg | 02:35:00 | 40:40:32 | 939.4 | 1.8508 | 2431.6 | 64 | 2431.6 | 64 | 0 | 0 | 4.1173 | 108.36 | 4.1173 | 108.36 | 0 | 0 | 2025-11-29 08:05:23 | 1.7386 | 5162.3509 | 135.8699 | 0 | Close | 91.79167
2343 | 12 | 3 | CC Chg | 02:40:00 | 40:45:32 | 942.5 | 1.8672 | 2510.1 | 66.06 | 2510.1 | 66.06 | 0 | 0 | 4.2631 | 112.2 | 4.2631 | 112.2 | 0 | 0 | 2025-11-29 08:10:23 | 1.7598 | 4783.9133 | 125.9097 | 0 | Close | 94.75333
2344 | 12 | 3 | CC Chg | 02:45:00 | 40:50:32 | 939.4 | 1.8849 | 2588.5 | 68.13 | 2588.5 | 68.13 | 0 | 0 | 4.4103 | 116.08 | 4.4103 | 116.08 | 0 | 0 | 2025-11-29 08:15:23 | 1.7706 | 4432.3716 | 116.6573 | 0 | Close | 97.71486
2345 | 12 | 3 | CC Chg | 02:48:51 | 40:54:24 | 942.5 | 1.9001 | 2649.1 | 69.72 | 2649.1 | 69.72 | 0 | 0 | 4.5249 | 119.09 | 4.5249 | 119.09 | 0 | 0 | 2025-11-29 08:19:15 | 1.7908 | 3982.5497 | 104.8183 | 0 | Close | 100 |  | 1
2346 | 13 | 2 | CC DChg | 00:00:00 | 40:54:24 | -14236.1 | 1.6799 | 0 | 0 | 0 | 0 | 0 | 0 | 0 | 0 | 0 | 0 | 0 | 0 | 2025-11-29 08:19:15 | -23.9152 | 0 | 0 | 0 | Close | 0 |  | 0
2347 | 13 | 2 | CC DChg | 00:00:06 | 40:54:30 | -14239.2 | 1.5801 | 23.7 | 0.62 | 0 | 0 | 23.7 | 0.62 | 0.0383 | 1.01 | 0 | 0 | 0.0383 | 1.01 | 2025-11-29 08:19:21 | -22.4994 | -237.8044 | -6.2589 | 0 | Close | 0.9362024
2348 | 13 | 2 | CC DChg | 00:00:12 | 40:54:36 | -14239.2 | 1.5491 | 47.5 | 1.25 | 0 | 0 | 47.5 | 1.25 | 0.0754 | 1.98 | 0 | 0 | 0.0754 | 1.98 | 2025-11-29 08:19:27 | -22.058 | -765.6767 | -20.1521 | 0 | Close | 1.872527
2349 | 13 | 2 | CC DChg | 00:00:18 | 40:54:42 | -14242.3 | 1.5283 | 71.2 | 1.87 | 0 | 0 | 71.2 | 1.87 | 0.1119 | 2.94 | 0 | 0 | 0.1119 | 2.94 | 2025-11-29 08:19:33 | -21.7665 | -1141.1031 | -30.0331 | 0 | Close | 2.808811
2350 | 13 | 2 | CC DChg | 00:00:24 | 40:54:48 | -14242.3 | 1.511 | 94.9 | 2.5 | 0 | 0 | 94.9 | 2.5 | 0.1479 | 3.89 | 0 | 0 | 0.1479 | 3.89 | 2025-11-29 08:19:39 | -21.5201 | -1371.9968 | -36.1101 | 0 | Close | 3.745118
2351 | 13 | 2 | CC DChg | 00:00:30 | 40:54:54 | -14239.2 | 1.4964 | 118.7 | 3.12 | 0 | 0 | 118.7 | 3.12 | 0.1836 | 4.83 | 0 | 0 | 0.1836 | 4.83 | 2025-11-29 08:19:45 | -21.3076 | -1625.7641 | -42.7891 | 0 | Close | 4.68145
2352 | 13 | 2 | CC DChg | 00:00:36 | 40:55:00 | -14239.2 | 1.4834 | 142.4 | 3.75 | 0 | 0 | 142.4 | 3.75 | 0.219 | 5.76 | 0 | 0 | 0.219 | 5.76 | 2025-11-29 08:19:51 | -21.1224 | -1825.8436 | -48.0551 | 0 | Close | 5.617774
2353 | 13 | 2 | CC DChg | 00:00:42 | 40:55:06 | -14239.2 | 1.4713 | 166.1 | 4.37 | 0 | 0 | 166.1 | 4.37 | 0.254 | 6.69 | 0 | 0 | 0.254 | 6.69 | 2025-11-29 08:19:57 | -20.9501 | -1961.5592 | -51.627 | 0 | Close | 6.554055
2354 | 13 | 2 | CC DChg | 00:00:48 | 40:55:12 | -14242.3 | 1.4608 | 189.9 | 5 | 0 | 0 | 189.9 | 5 | 0.2888 | 7.6 | 0 | 0 | 0.2888 | 7.6 | 2025-11-29 08:20:03 | -20.8052 | -2260.5354 | -59.4959 | 0 | Close | 7.490366
2355 | 13 | 2 | CC DChg | 00:00:54 | 40:55:18 | -14242.3 | 1.4512 | 213.6 | 5.62 | 0 | 0 | 213.6 | 5.62 | 0.3234 | 8.51 | 0 | 0 | 0.3234 | 8.51 | 2025-11-29 08:20:09 | -20.6684 | -2472.4606 | -65.0737 | 0 | Close | 8.426676
2356 | 13 | 2 | CC DChg | 00:01:00 | 40:55:24 | -14242.3 | 1.4425 | 237.4 | 6.25 | 0 | 0 | 237.4 | 6.25 | 0.3577 | 9.42 | 0 | 0 | 0.3577 | 9.42 | 2025-11-29 08:20:15 | -20.5445 | -2728.2452 | -71.8058 | 0 | Close | 9.362991
2357 | 13 | 2 | CC DChg | 00:01:06 | 40:55:30 | -14242.3 | 1.4341 | 261.1 | 6.87 | 0 | 0 | 261.1 | 6.87 | 0.3919 | 10.31 | 0 | 0 | 0.3919 | 10.31 | 2025-11-29 08:20:21 | -20.4249 | -2825.6905 | -74.3705 | 0 | Close | 10.29931
2358 | 13 | 2 | CC DChg | 00:01:12 | 40:55:36 | -14242.3 | 1.4267 | 284.8 | 7.5 | 0 | 0 | 284.8 | 7.5 | 0.4258 | 11.21 | 0 | 0 | 0.4258 | 11.21 | 2025-11-29 08:20:27 | -20.3195 | -3207.5766 | -84.4215 | 0 | Close | 11.23564
2359 | 13 | 2 | CC DChg | 00:01:18 | 40:55:42 | -14242.3 | 1.4195 | 308.6 | 8.12 | 0 | 0 | 308.6 | 8.12 | 0.4596 | 12.1 | 0 | 0 | 0.4596 | 12.1 | 2025-11-29 08:20:33 | -20.217 | -3296.642 | -86.7656 | 0 | Close | 12.17196
2360 | 13 | 2 | CC DChg | 00:01:24 | 40:55:48 | -14239.2 | 1.4127 | 332.3 | 8.75 | 0 | 0 | 332.3 | 8.75 | 0.4932 | 12.98 | 0 | 0 | 0.4932 | 12.98 | 2025-11-29 08:20:39 | -20.1157 | -3490.4837 | -91.8674 | 0 | Close | 13.10825
2361 | 13 | 2 | CC DChg | 00:01:30 | 40:55:54 | -14242.3 | 1.4062 | 356 | 9.37 | 0 | 0 | 356 | 9.37 | 0.5267 | 13.86 | 0 | 0 | 0.5267 | 13.86 | 2025-11-29 08:20:45 | -20.0275 | -3651.6615 | -96.1095 | 0 | Close | 14.04457
2362 | 13 | 2 | CC DChg | 00:01:36 | 40:56:00 | -14242.3 | 1.4006 | 379.8 | 10 | 0 | 0 | 379.8 | 10 | 0.56 | 14.74 | 0 | 0 | 0.56 | 14.74 | 2025-11-29 08:20:51 | -19.9478 | -4238.4286 | -111.5529 | 0 | Close | 14.98086
2363 | 13 | 2 | CC DChg | 00:01:42 | 40:56:06 | -14239.2 | 1.3947 | 403.5 | 10.62 | 0 | 0 | 403.5 | 10.62 | 0.5931 | 15.61 | 0 | 0 | 0.5931 | 15.61 | 2025-11-29 08:20:57 | -19.8594 | -4022.9002 | -105.8803 | 0 | Close | 15.91716
2364 | 13 | 2 | CC DChg | 00:01:48 | 40:56:12 | -14242.3 | 1.3891 | 427.2 | 11.24 | 0 | 0 | 427.2 | 11.24 | 0.6262 | 16.48 | 0 | 0 | 0.6262 | 16.48 | 2025-11-29 08:21:03 | -19.784 | -4238.5556 | -111.5562 | 0 | Close | 16.85348
2365 | 13 | 2 | CC DChg | 00:01:54 | 40:56:18 | -14242.3 | 1.3839 | 451 | 11.87 | 0 | 0 | 451 | 11.87 | 0.6591 | 17.35 | 0 | 0 | 0.6591 | 17.35 | 2025-11-29 08:21:09 | -19.7099 | -4564.5983 | -120.1374 | 0 | Close | 17.7898
2366 | 13 | 2 | CC DChg | 00:02:00 | 40:56:24 | -14242.3 | 1.3783 | 474.7 | 12.49 | 0 | 0 | 474.7 | 12.49 | 0.6919 | 18.21 | 0 | 0 | 0.6919 | 18.21 | 2025-11-29 08:21:15 | -19.6302 | -4238.5714 | -111.5566 | 0 | Close | 18.72612
2367 | 13 | 2 | CC DChg | 00:02:06 | 40:56:30 | -14239.2 | 1.373 | 498.4 | 13.12 | 0 | 0 | 498.4 | 13.12 | 0.7245 | 19.07 | 0 | 0 | 0.7245 | 19.07 | 2025-11-29 08:21:21 | -19.5504 | -4478.4906 | -117.8711 | 0 | Close | 19.66245
2368 | 13 | 2 | CC DChg | 00:02:12 | 40:56:36 | -14239.2 | 1.3681 | 522.2 | 13.74 | 0 | 0 | 522.2 | 13.74 | 0.757 | 19.92 | 0 | 0 | 0.757 | 19.92 | 2025-11-29 08:21:27 | -19.4807 | -4844.0091 | -127.4914 | 0 | Close | 20.59876
2369 | 13 | 2 | CC DChg | 00:02:18 | 40:56:42 | -14242.3 | 1.3628 | 545.9 | 14.37 | 0 | 0 | 545.9 | 14.37 | 0.7894 | 20.78 | 0 | 0 | 0.7894 | 20.78 | 2025-11-29 08:21:33 | -19.4094 | -4478.2809 | -117.8656 | 0 | Close | 21.53504
2370 | 13 | 2 | CC DChg | 00:02:24 | 40:56:48 | -14242.3 | 1.3575 | 569.7 | 14.99 | 0 | 0 | 569.7 | 14.99 | 0.8217 | 21.63 | 0 | 0 | 0.8217 | 21.63 | 2025-11-29 08:21:39 | -19.3339 | -4478.5325 | -117.8722 | 0 | Close | 22.47138
2371 | 13 | 2 | CC DChg | 00:02:30 | 40:56:54 | -14242.3 | 1.3526 | 593.4 | 15.62 | 0 | 0 | 593.4 | 15.62 | 0.8539 | 22.47 | 0 | 0 | 0.8539 | 22.47 | 2025-11-29 08:21:45 | -19.2641 | -4843.8639 | -127.4875 | 0 | Close | 23.40766
2372 | 13 | 2 | CC DChg | 00:02:36 | 40:57:00 | -14242.3 | 1.3473 | 617.1 | 16.24 | 0 | 0 | 617.1 | 16.24 | 0.8859 | 23.32 | 0 | 0 | 0.8859 | 23.32 | 2025-11-29 08:21:51 | -19.1887 | -4478.3983 | -117.8687 | 0 | Close | 24.34397
2373 | 13 | 2 | CC DChg | 00:02:42 | 40:57:06 | -14239.2 | 1.342 | 640.9 | 16.87 | 0 | 0 | 640.9 | 16.87 | 0.9179 | 24.16 | 0 | 0 | 0.9179 | 24.16 | 2025-11-29 08:21:57 | -19.109 | -4478.4403 | -117.8698 | 0 | Close | 25.28028
2374 | 13 | 2 | CC DChg | 00:02:48 | 40:57:12 | -14242.3 | 1.3371 | 664.6 | 17.49 | 0 | 0 | 664.6 | 17.49 | 0.9497 | 24.99 | 0 | 0 | 0.9497 | 24.99 | 2025-11-29 08:22:03 | -19.0434 | -4844.0363 | -127.4921 | 0 | Close | 26.2166
2375 | 13 | 2 | CC DChg | 00:02:54 | 40:57:18 | -14242.3 | 1.3315 | 688.3 | 18.12 | 0 | 0 | 688.3 | 18.12 | 0.9813 | 25.83 | 0 | 0 | 0.9813 | 25.83 | 2025-11-29 08:22:09 | -18.9636 | -4238.4286 | -111.5529 | 0 | Close | 27.15289
2376 | 13 | 2 | CC DChg | 00:03:00 | 40:57:24 | -14242.3 | 1.3259 | 712.1 | 18.74 | 0 | 0 | 712.1 | 18.74 | 1.0129 | 26.66 | 0 | 0 | 1.0129 | 26.66 | 2025-11-29 08:22:15 | -18.8839 | -4238.5397 | -111.5558 | 0 | Close | 28.08921
2377 | 13 | 2 | CC DChg | 00:03:06 | 40:57:30 | -14242.3 | 1.3206 | 735.8 | 19.37 | 0 | 0 | 735.8 | 19.37 | 1.0443 | 27.48 | 0 | 0 | 1.0443 | 27.48 | 2025-11-29 08:22:21 | -18.8084 | -4478.5241 | -117.872 | 0 | Close | 29.02554
2378 | 13 | 2 | CC DChg | 00:03:12 | 40:57:36 | -14242.3 | 1.3147 | 759.5 | 19.99 | 0 | 0 | 759.5 | 19.99 | 1.0755 | 28.31 | 0 | 0 | 1.0755 | 28.31 | 2025-11-29 08:22:27 | -18.7244 | -4022.9755 | -105.8823 | 0 | Close | 29.96185
2379 | 13 | 2 | CC DChg | 00:03:18 | 40:57:42 | -14242.3 | 1.3092 | 783.3 | 20.62 | 0 | 0 | 783.3 | 20.62 | 1.1067 | 29.13 | 0 | 0 | 1.1067 | 29.13 | 2025-11-29 08:22:33 | -18.646 | -4315.604 | -113.5841 | 0 | Close | 30.89817
2380 | 13 | 2 | CC DChg | 00:03:24 | 40:57:48 | -14239.2 | 1.3036 | 807 | 21.24 | 0 | 0 | 807 | 21.24 | 1.1377 | 29.94 | 0 | 0 | 1.1377 | 29.94 | 2025-11-29 08:22:39 | -18.5622 | -4238.619 | -111.5579 | 0 | Close | 31.83451
2381 | 13 | 2 | CC DChg | 00:03:30 | 40:57:54 | -14242.3 | 1.2974 | 830.7 | 21.86 | 0 | 0 | 830.7 | 21.86 | 1.1685 | 30.76 | 0 | 0 | 1.1685 | 30.76 | 2025-11-29 08:22:45 | -18.478 | -3828.4731 | -100.7631 | 0 | Close | 32.77085
2382 | 13 | 2 | CC DChg | 00:03:36 | 40:58:00 | -14239.2 | 1.2915 | 854.5 | 22.49 | 0 | 0 | 854.5 | 22.49 | 1.1993 | 31.56 | 0 | 0 | 1.1993 | 31.56 | 2025-11-29 08:22:51 | -18.3899 | -4023.0508 | -105.8842 | 0 | Close | 33.70718
2383 | 13 | 2 | CC DChg | 00:03:42 | 40:58:06 | -14239.2 | 1.2853 | 878.2 | 23.11 | 0 | 0 | 878.2 | 23.11 | 1.2298 | 32.37 | 0 | 0 | 1.2298 | 32.37 | 2025-11-29 08:22:57 | -18.3017 | -3828.2724 | -100.7578 | 0 | Close | 34.64348
2384 | 13 | 2 | CC DChg | 00:03:48 | 40:58:12 | -14242.3 | 1.2788 | 902 | 23.74 | 0 | 0 | 902 | 23.74 | 1.2603 | 33.17 | 0 | 0 | 1.2603 | 33.17 | 2025-11-29 08:23:03 | -18.2131 | -3651.5282 | -96.106 | 0 | Close | 35.57976
2385 | 13 | 2 | CC DChg | 00:03:54 | 40:58:18 | -14242.3 | 1.2723 | 925.7 | 24.36 | 0 | 0 | 925.7 | 24.36 | 1.2906 | 33.97 | 0 | 0 | 1.2906 | 33.97 | 2025-11-29 08:23:09 | -18.1205 | -3651.788 | -96.1128 | 0 | Close | 36.51611
2386 | 13 | 2 | CC DChg | 00:04:00 | 40:58:24 | -14242.3 | 1.2655 | 949.4 | 24.99 | 0 | 0 | 949.4 | 24.99 | 1.3207 | 34.76 | 0 | 0 | 1.3207 | 34.76 | 2025-11-29 08:23:15 | -18.0236 | -3490.549 | -91.8691 | 0 | Close | 37.45242
2387 | 13 | 2 | CC DChg | 00:04:06 | 40:58:30 | -14242.3 | 1.2586 | 973.2 | 25.61 | 0 | 0 | 973.2 | 25.61 | 1.3506 | 35.55 | 0 | 0 | 1.3506 | 35.55 | 2025-11-29 08:23:21 | -17.9254 | -3439.9614 | -90.5377 | 0 | Close | 38.38874
2388 | 13 | 2 | CC DChg | 00:04:12 | 40:58:36 | -14242.3 | 1.2512 | 996.9 | 26.24 | 0 | 0 | 996.9 | 26.24 | 1.3804 | 36.33 | 0 | 0 | 1.3804 | 36.33 | 2025-11-29 08:23:27 | -17.82 | -3207.5556 | -84.4209 | 0 | Close | 39.32506
2389 | 13 | 2 | CC DChg | 00:04:18 | 40:58:42 | -14242.3 | 1.2437 | 1020.6 | 26.86 | 0 | 0 | 1020.6 | 26.86 | 1.41 | 37.11 | 0 | 0 | 1.41 | 37.11 | 2025-11-29 08:23:33 | -17.7132 | -3164.8474 | -83.2969 | 0 | Close | 40.2614
2390 | 13 | 2 | CC DChg | 00:04:24 | 40:58:48 | -14239.2 | 1.236 | 1044.4 | 27.49 | 0 | 0 | 1044.4 | 27.49 | 1.4395 | 37.89 | 0 | 0 | 1.4395 | 37.89 | 2025-11-29 08:23:39 | -17.5997 | -3082.6089 | -81.1324 | 0 | Close | 41.19773
2391 | 13 | 2 | CC DChg | 00:04:30 | 40:58:54 | -14242.3 | 1.2276 | 1068.1 | 28.11 | 0 | 0 | 1068.1 | 28.11 | 1.4687 | 38.66 | 0 | 0 | 1.4687 | 38.66 | 2025-11-29 08:23:45 | -17.4839 | -2825.8307 | -74.3741 | 0 | Close | 42.13409
2392 | 13 | 2 | CC DChg | 00:04:36 | 40:59:00 | -14242.3 | 1.2193 | 1091.8 | 28.74 | 0 | 0 | 1091.8 | 28.74 | 1.4977 | 39.42 | 0 | 0 | 1.4977 | 39.42 | 2025-11-29 08:23:51 | -17.3656 | -2859.7483 | -75.2668 | 0 | Close | 43.07042
2393 | 13 | 2 | CC DChg | 00:04:42 | 40:59:06 | -14242.3 | 1.2106 | 1115.6 | 29.36 | 0 | 0 | 1115.6 | 29.36 | 1.5266 | 40.18 | 0 | 0 | 1.5266 | 40.18 | 2025-11-29 08:23:57 | -17.2417 | -2728.2452 | -71.8058 | 0 | Close | 44.00673
2394 | 13 | 2 | CC DChg | 00:04:48 | 40:59:12 | -14239.2 | 1.2013 | 1139.3 | 29.99 | 0 | 0 | 1139.3 | 29.99 | 1.5552 | 40.93 | 0 | 0 | 1.5552 | 40.93 | 2025-11-29 08:24:03 | -17.1056 | -2552.2198 | -67.1729 | 0 | Close | 44.94304
2395 | 13 | 2 | CC DChg | 00:04:54 | 40:59:18 | -14242.3 | 1.192 | 1163 | 30.61 | 0 | 0 | 1163 | 30.61 | 1.5836 | 41.68 | 0 | 0 | 1.5836 | 41.68 | 2025-11-29 08:24:09 | -16.9768 | -2552.3345 | -67.1759 | 0 | Close | 45.8794
2396 | 13 | 2 | CC DChg | 00:05:00 | 40:59:24 | -14242.3 | 1.1824 | 1186.8 | 31.24 | 0 | 0 | 1186.8 | 31.24 | 1.6118 | 42.42 | 0 | 0 | 1.6118 | 42.42 | 2025-11-29 08:24:15 | -16.8401 | -2472.4259 | -65.0727 | 0 | Close | 46.81569
2397 | 13 | 2 | CC DChg | 00:05:06 | 40:59:30 | -14239.2 | 1.1724 | 1210.5 | 31.86 | 0 | 0 | 1210.5 | 31.86 | 1.6397 | 43.16 | 0 | 0 | 1.6397 | 43.16 | 2025-11-29 08:24:21 | -16.694 | -2373.6178 | -62.4722 | 0 | Close | 47.75203
2398 | 13 | 2 | CC DChg | 00:05:12 | 40:59:36 | -14242.3 | 1.1625 | 1234.3 | 32.48 | 0 | 0 | 1234.3 | 32.48 | 1.6674 | 43.89 | 0 | 0 | 1.6674 | 43.89 | 2025-11-29 08:24:27 | -16.5567 | -2397.6566 | -63.1049 | 0 | Close | 48.68838
2399 | 13 | 2 | CC DChg | 00:05:18 | 40:59:42 | -14242.3 | 1.1523 | 1258 | 33.11 | 0 | 0 | 1258 | 33.11 | 1.6949 | 44.61 | 0 | 0 | 1.6949 | 44.61 | 2025-11-29 08:24:33 | -16.4114 | -2327.146 | -61.2491 | 0 | Close | 49.62474
2400 | 13 | 2 | CC DChg | 00:05:24 | 40:59:48 | -14242.3 | 1.1414 | 1281.7 | 33.73 | 0 | 0 | 1281.7 | 33.73 | 1.7221 | 45.32 | 0 | 0 | 1.7221 | 45.32 | 2025-11-29 08:24:39 | -16.2562 | -2177.7207 | -57.3163 | 0 | Close | 50.56112
2401 | 13 | 2 | CC DChg | 00:05:30 | 40:59:54 | -14242.3 | 1.1312 | 1305.5 | 34.36 | 0 | 0 | 1305.5 | 34.36 | 1.7491 | 46.03 | 0 | 0 | 1.7491 | 46.03 | 2025-11-29 08:24:45 | -16.1109 | -2327.0763 | -61.2472 | 0 | Close | 51.49745
2402 | 13 | 2 | CC DChg | 00:05:36 | 41:00:00 | -14242.3 | 1.1207 | 1329.2 | 34.98 | 0 | 0 | 1329.2 | 34.98 | 1.7758 | 46.74 | 0 | 0 | 1.7758 | 46.74 | 2025-11-29 08:24:51 | -15.9614 | -2260.6476 | -59.4989 | 0 | Close | 52.4338
2403 | 13 | 2 | CC DChg | 00:05:42 | 41:00:06 | -14239.2 | 1.1095 | 1352.9 | 35.61 | 0 | 0 | 1352.9 | 35.61 | 1.8023 | 47.43 | 0 | 0 | 1.8023 | 47.43 | 2025-11-29 08:24:57 | -15.7984 | -2119.3254 | -55.7794 | 0 | Close | 53.37015
2404 | 13 | 2 | CC DChg | 00:05:48 | 41:00:12 | -14242.3 | 1.099 | 1376.7 | 36.23 | 0 | 0 | 1376.7 | 36.23 | 1.8285 | 48.12 | 0 | 0 | 1.8285 | 48.12 | 2025-11-29 08:25:03 | -15.6523 | -2260.5122 | -59.4953 | 0 | Close | 54.30645
2405 | 13 | 2 | CC DChg | 00:05:54 | 41:00:18 | -14242.3 | 1.0881 | 1400.4 | 36.86 | 0 | 0 | 1400.4 | 36.86 | 1.8544 | 48.81 | 0 | 0 | 1.8544 | 48.81 | 2025-11-29 08:25:09 | -15.4971 | -2177.6799 | -57.3152 | 0 | Close | 55.2428
2406 | 13 | 2 | CC DChg | 00:06:00 | 41:00:24 | -14242.3 | 1.0773 | 1424.1 | 37.48 | 0 | 0 | 1424.1 | 37.48 | 1.8801 | 49.48 | 0 | 0 | 1.8801 | 49.48 | 2025-11-29 08:25:15 | -15.3432 | -2197.7695 | -57.844 | 0 | Close | 56.17912
2407 | 13 | 2 | CC DChg | 00:06:06 | 41:00:30 | -14239.2 | 1.0661 | 1447.9 | 38.11 | 0 | 0 | 1447.9 | 38.11 | 1.9056 | 50.15 | 0 | 0 | 1.9056 | 50.15 | 2025-11-29 08:25:21 | -15.1804 | -2119.2857 | -55.7783 | 0 | Close | 57.11545
2408 | 13 | 2 | CC DChg | 00:06:12 | 41:00:36 | -14242.3 | 1.0556 | 1471.6 | 38.73 | 0 | 0 | 1471.6 | 38.73 | 1.9307 | 50.82 | 0 | 0 | 1.9307 | 50.82 | 2025-11-29 08:25:27 | -15.0342 | -2260.5545 | -59.4964 | 0 | Close | 58.05177
2409 | 13 | 2 | CC DChg | 00:06:18 | 41:00:42 | -14242.3 | 1.0441 | 1495.4 | 39.36 | 0 | 0 | 1495.4 | 39.36 | 1.9557 | 51.47 | 0 | 0 | 1.9557 | 51.47 | 2025-11-29 08:25:33 | -14.8704 | -2064.0309 | -54.324 | 0 | Close | 58.98811
2410 | 13 | 2 | CC DChg | 00:06:24 | 41:00:48 | -14239.2 | 1.0332 | 1519.1 | 39.98 | 0 | 0 | 1519.1 | 39.98 | 1.9803 | 52.12 | 0 | 0 | 1.9803 | 52.12 | 2025-11-29 08:25:39 | -14.712 | -2177.5984 | -57.3131 | 0 | Close | 59.92443
2411 | 13 | 2 | CC DChg | 00:06:30 | 41:00:54 | -14242.3 | 1.0221 | 1542.8 | 40.61 | 0 | 0 | 1542.8 | 40.61 | 2.0047 | 52.76 | 0 | 0 | 2.0047 | 52.76 | 2025-11-29 08:25:45 | -14.5571 | -2138.4424 | -56.2825 | 0 | Close | 60.86078
2412 | 13 | 2 | CC DChg | 00:06:36 | 41:01:00 | -14242.3 | 1.0109 | 1566.6 | 41.23 | 0 | 0 | 1566.6 | 41.23 | 2.0288 | 53.4 | 0 | 0 | 2.0288 | 53.4 | 2025-11-29 08:25:51 | -14.3976 | -2119.3016 | -55.7787 | 0 | Close | 61.79711
2413 | 13 | 2 | CC DChg | 00:06:42 | 41:01:06 | -14242.3 | 0.9998 | 1590.3 | 41.86 | 0 | 0 | 1590.3 | 41.86 | 2.0527 | 54.03 | 0 | 0 | 2.0527 | 54.03 | 2025-11-29 08:25:57 | -14.2395 | -2138.4424 | -56.2825 | 0 | Close | 62.73347
2414 | 13 | 2 | CC DChg | 00:06:48 | 41:01:12 | -14242.3 | 0.9886 | 1614 | 42.48 | 0 | 0 | 1614 | 42.48 | 2.0763 | 54.65 | 0 | 0 | 2.0763 | 54.65 | 2025-11-29 08:26:03 | -14.0799 | -2119.3651 | -55.7804 | 0 | Close | 63.66983
2415 | 13 | 2 | CC DChg | 00:06:54 | 41:01:18 | -14242.3 | 0.9771 | 1637.8 | 43.11 | 0 | 0 | 1637.8 | 43.11 | 2.0996 | 55.26 | 0 | 0 | 2.0996 | 55.26 | 2025-11-29 08:26:09 | -13.9162 | -2064.0928 | -54.3257 | 0 | Close | 64.60619
2416 | 13 | 2 | CC DChg | 00:07:00 | 41:01:24 | -14242.3 | 0.9657 | 1661.5 | 43.73 | 0 | 0 | 1661.5 | 43.73 | 2.1227 | 55.87 | 0 | 0 | 2.1227 | 55.87 | 2025-11-29 08:26:15 | -13.7538 | -2082.1832 | -54.8018 | 0 | Close | 65.54255
2417 | 13 | 2 | CC DChg | 00:07:06 | 41:01:30 | -14242.3 | 0.9545 | 1685.3 | 44.35 | 0 | 0 | 1685.3 | 44.35 | 2.1455 | 56.47 | 0 | 0 | 2.1455 | 56.47 | 2025-11-29 08:26:21 | -13.5943 | -2119.3651 | -55.7804 | 0 | Close | 66.47892
2418 | 13 | 2 | CC DChg | 00:07:12 | 41:01:36 | -14242.3 | 0.9433 | 1709 | 44.98 | 0 | 0 | 1709 | 44.98 | 2.168 | 57.06 | 0 | 0 | 2.168 | 57.06 | 2025-11-29 08:26:27 | -13.4348 | -2119.2698 | -55.7779 | 0 | Close | 67.41523
2419 | 13 | 2 | CC DChg | 00:07:18 | 41:01:42 | -14239.2 | 0.9316 | 1732.7 | 45.6 | 0 | 0 | 1732.7 | 45.6 | 2.1902 | 57.65 | 0 | 0 | 2.1902 | 57.65 | 2025-11-29 08:26:33 | -13.2652 | -2028.7787 | -53.3962 | 0 | Close | 68.35159
2420 | 13 | 2 | CC DChg | 00:07:24 | 41:01:48 | -14242.3 | 0.9201 | 1756.5 | 46.23 | 0 | 0 | 1756.5 | 46.23 | 2.2122 | 58.22 | 0 | 0 | 2.2122 | 58.22 | 2025-11-29 08:26:39 | -13.1043 | -2064.0773 | -54.3253 | 0 | Close | 69.28795
2421 | 13 | 2 | CC DChg | 00:07:30 | 41:01:54 | -14242.3 | 0.9083 | 1780.2 | 46.85 | 0 | 0 | 1780.2 | 46.85 | 2.2339 | 58.8 | 0 | 0 | 2.2339 | 58.8 | 2025-11-29 08:26:45 | -12.9363 | -2011.6008 | -52.9441 | 0 | Close | 70.22431
2422 | 13 | 2 | CC DChg | 00:07:36 | 41:02:00 | -14242.3 | 0.8965 | 1803.9 | 47.48 | 0 | 0 | 1803.9 | 47.48 | 2.2553 | 59.36 | 0 | 0 | 2.2553 | 59.36 | 2025-11-29 08:26:51 | -12.7682 | -2011.6008 | -52.9441 | 0 | Close | 71.16067
2423 | 13 | 2 | CC DChg | 00:07:42 | 41:02:06 | -14242.3 | 0.8844 | 1827.7 | 48.1 | 0 | 0 | 1827.7 | 48.1 | 2.2765 | 59.92 | 0 | 0 | 2.2765 | 59.92 | 2025-11-29 08:26:57 | -12.5959 | -1961.741 | -51.6318 | 0 | Close | 72.09704
2424 | 13 | 2 | CC DChg | 00:07:48 | 41:02:12 | -14242.3 | 0.8727 | 1851.4 | 48.73 | 0 | 0 | 1851.4 | 48.73 | 2.2973 | 60.46 | 0 | 0 | 2.2973 | 60.46 | 2025-11-29 08:27:03 | -12.4293 | -2028.7331 | -53.395 | 0 | Close | 73.03337
2425 | 13 | 2 | CC DChg | 00:07:54 | 41:02:18 | -14242.3 | 0.8606 | 1875.1 | 49.35 | 0 | 0 | 1875.1 | 49.35 | 2.3179 | 61.01 | 0 | 0 | 2.3179 | 61.01 | 2025-11-29 08:27:09 | -12.2569 | -1961.6823 | -51.6303 | 0 | Close | 73.96971
2426 | 13 | 2 | CC DChg | 00:08:00 | 41:02:24 | -14242.3 | 0.8488 | 1898.9 | 49.98 | 0 | 0 | 1898.9 | 49.98 | 2.3382 | 61.54 | 0 | 0 | 2.3382 | 61.54 | 2025-11-29 08:27:15 | -12.0889 | -2011.5857 | -52.9437 | 0 | Close | 74.90606
2427 | 13 | 2 | CC DChg | 00:08:06 | 41:02:30 | -14242.3 | 0.8364 | 1922.6 | 50.6 | 0 | 0 | 1922.6 | 50.6 | 2.3582 | 62.07 | 0 | 0 | 2.3582 | 62.07 | 2025-11-29 08:27:21 | -11.9123 | -1914.2222 | -50.3812 | 0 | Close | 75.8424
2428 | 13 | 2 | CC DChg | 00:08:12 | 41:02:36 | -14242.3 | 0.8243 | 1946.4 | 51.23 | 0 | 0 | 1946.4 | 51.23 | 2.3779 | 62.58 | 0 | 0 | 2.3779 | 62.58 | 2025-11-29 08:27:27 | -11.7399 | -1961.6676 | -51.6299 | 0 | Close | 76.77873
2429 | 13 | 2 | CC DChg | 00:08:18 | 41:02:42 | -14242.3 | 0.8119 | 1970.1 | 51.85 | 0 | 0 | 1970.1 | 51.85 | 2.3973 | 63.1 | 0 | 0 | 2.3973 | 63.1 | 2025-11-29 08:27:33 | -11.5633 | -1914.2509 | -50.3819 | 0 | Close | 77.71509
2430 | 13 | 2 | CC DChg | 00:08:24 | 41:02:48 | -14242.3 | 0.7995 | 1993.8 | 52.48 | 0 | 0 | 1993.8 | 52.48 | 2.4164 | 63.6 | 0 | 0 | 2.4164 | 63.6 | 2025-11-29 08:27:39 | -11.3867 | -1914.1935 | -50.3804 | 0 | Close | 78.65141
2431 | 13 | 2 | CC DChg | 00:08:30 | 41:02:54 | -14239.2 | 0.7868 | 2017.6 | 53.1 | 0 | 0 | 2017.6 | 53.1 | 2.4352 | 64.09 | 0 | 0 | 2.4352 | 64.09 | 2025-11-29 08:27:45 | -11.2034 | -1868.9764 | -49.1903 | 0 | Close | 79.58774
2432 | 13 | 2 | CC DChg | 00:08:36 | 41:03:00 | -14242.3 | 0.7747 | 2041.3 | 53.73 | 0 | 0 | 2041.3 | 53.73 | 2.4538 | 64.58 | 0 | 0 | 2.4538 | 64.58 | 2025-11-29 08:27:51 | -11.0335 | -1961.6676 | -51.6299 | 0 | Close | 80.52407
2433 | 13 | 2 | CC DChg | 00:08:42 | 41:03:06 | -14239.2 | 0.7617 | 2065 | 54.35 | 0 | 0 | 2065 | 54.35 | 2.472 | 65.06 | 0 | 0 | 2.472 | 65.06 | 2025-11-29 08:27:57 | -10.846 | -1825.9145 | -48.057 | 0 | Close | 81.46043
2434 | 13 | 2 | CC DChg | 00:08:48 | 41:03:12 | -14242.3 | 0.749 | 2088.8 | 54.98 | 0 | 0 | 2088.8 | 54.98 | 2.4899 | 65.53 | 0 | 0 | 2.4899 | 65.53 | 2025-11-29 08:28:03 | -10.6675 | -1869.0044 | -49.1911 | 0 | Close | 82.39677
2435 | 13 | 2 | CC DChg | 00:08:54 | 41:03:18 | -14242.3 | 0.7362 | 2112.5 | 55.6 | 0 | 0 | 2112.5 | 55.6 | 2.5076 | 66 | 0 | 0 | 2.5076 | 66 | 2025-11-29 08:28:09 | -10.4852 | -1854.4306 | -48.8075 | 0 | Close | 83.33313
2436 | 13 | 2 | CC DChg | 00:09:00 | 41:03:24 | -14242.3 | 0.7235 | 2136.2 | 56.22 | 0 | 0 | 2136.2 | 56.22 | 2.5249 | 66.45 | 0 | 0 | 2.5249 | 66.45 | 2025-11-29 08:28:15 | -10.3043 | -1869.0604 | -49.1925 | 0 | Close | 84.26949
2437 | 13 | 2 | CC DChg | 00:09:06 | 41:03:30 | -14239.2 | 0.7108 | 2160 | 56.85 | 0 | 0 | 2160 | 56.85 | 2.5419 | 66.9 | 0 | 0 | 2.5419 | 66.9 | 2025-11-29 08:28:21 | -10.1212 | -1869.0044 | -49.1911 | 0 | Close | 85.20583
2438 | 13 | 2 | CC DChg | 00:09:12 | 41:03:36 | -14242.3 | 0.6975 | 2183.7 | 57.47 | 0 | 0 | 2183.7 | 57.47 | 2.5586 | 67.34 | 0 | 0 | 2.5586 | 67.34 | 2025-11-29 08:28:27 | -9.934 | -1784.6617 | -46.9712 | 0 | Close | 86.14216
2439 | 13 | 2 | CC DChg | 00:09:18 | 41:03:42 | -14242.3 | 0.6845 | 2207.5 | 58.1 | 0 | 0 | 2207.5 | 58.1 | 2.575 | 67.77 | 0 | 0 | 2.575 | 67.77 | 2025-11-29 08:28:33 | -9.7489 | -1825.9145 | -48.057 | 0 | Close | 87.07852
2440 | 13 | 2 | CC DChg | 00:09:24 | 41:03:48 | -14242.3 | 0.6718 | 2231.2 | 58.72 | 0 | 0 | 2231.2 | 58.72 | 2.5911 | 68.2 | 0 | 0 | 2.5911 | 68.2 | 2025-11-29 08:28:39 | -9.568 | -1868.9764 | -49.1903 | 0 | Close | 88.01484
2441 | 13 | 2 | CC DChg | 00:09:30 | 41:03:54 | -14239.2 | 0.6584 | 2254.9 | 59.35 | 0 | 0 | 2254.9 | 59.35 | 2.6069 | 68.61 | 0 | 0 | 2.6069 | 68.61 | 2025-11-29 08:28:45 | -9.3751 | -1771.3698 | -46.6214 | 0 | Close | 88.95118
2442 | 13 | 2 | CC DChg | 00:09:36 | 41:04:00 | -14242.3 | 0.6451 | 2278.7 | 59.97 | 0 | 0 | 2278.7 | 59.97 | 2.6224 | 69.02 | 0 | 0 | 2.6224 | 69.02 | 2025-11-29 08:28:51 | -9.1877 | -1784.6617 | -46.9712 | 0 | Close | 89.88751
2443 | 13 | 2 | CC DChg | 00:09:42 | 41:04:06 | -14242.3 | 0.6321 | 2302.4 | 60.6 | 0 | 0 | 2302.4 | 60.6 | 2.6375 | 69.42 | 0 | 0 | 2.6375 | 69.42 | 2025-11-29 08:28:57 | -9.0026 | -1825.9009 | -48.0566 | 0 | Close | 90.82386
2444 | 13 | 2 | CC DChg | 00:09:48 | 41:04:12 | -14239.2 | 0.6187 | 2326.1 | 61.22 | 0 | 0 | 2326.1 | 61.22 | 2.6524 | 69.81 | 0 | 0 | 2.6524 | 69.81 | 2025-11-29 08:29:03 | -8.8098 | -1771.3566 | -46.621 | 0 | Close | 91.7602
2445 | 13 | 2 | CC DChg | 00:09:54 | 41:04:18 | -14239.2 | 0.6057 | 2349.9 | 61.85 | 0 | 0 | 2349.9 | 61.85 | 2.6669 | 70.19 | 0 | 0 | 2.6669 | 70.19 | 2025-11-29 08:29:09 | -8.6247 | -1825.8462 | -48.0552 | 0 | Close | 92.69652
2446 | 13 | 2 | CC DChg | 00:10:00 | 41:04:24 | -14242.3 | 0.5924 | 2373.6 | 62.47 | 0 | 0 | 2373.6 | 62.47 | 2.6811 | 70.56 | 0 | 0 | 2.6811 | 70.56 | 2025-11-29 08:29:15 | -8.4371 | -1784.6884 | -46.9719 | 0 | Close | 93.63286
2447 | 13 | 2 | CC DChg | 00:10:06 | 41:04:30 | -14242.3 | 0.5788 | 2397.3 | 63.1 | 0 | 0 | 2397.3 | 63.1 | 2.695 | 70.93 | 0 | 0 | 2.695 | 70.93 | 2025-11-29 08:29:21 | -8.2434 | -1745.3203 | -45.9358 | 0 | Close | 94.5692
2448 | 13 | 2 | CC DChg | 00:10:12 | 41:04:36 | -14242.3 | 0.5654 | 2421.1 | 63.72 | 0 | 0 | 2421.1 | 63.72 | 2.7086 | 71.29 | 0 | 0 | 2.7086 | 71.29 | 2025-11-29 08:29:27 | -8.0526 | -1771.3566 | -46.621 | 0 | Close | 95.50553
2449 | 13 | 2 | CC DChg | 00:10:18 | 41:04:42 | -14239.2 | 0.5518 | 2444.8 | 64.35 | 0 | 0 | 2444.8 | 64.35 | 2.7218 | 71.64 | 0 | 0 | 2.7218 | 71.64 | 2025-11-29 08:29:33 | -7.8572 | -1745.3333 | -45.9361 | 0 | Close | 96.44188
2450 | 13 | 2 | CC DChg | 00:10:24 | 41:04:48 | -14242.3 | 0.5381 | 2468.6 | 64.97 | 0 | 0 | 2468.6 | 64.97 | 2.7348 | 71.98 | 0 | 0 | 2.7348 | 71.98 | 2025-11-29 08:29:39 | -7.6638 | -1732.6326 | -45.6018 | 0 | Close | 97.37825
2451 | 13 | 2 | CC DChg | 00:10:30 | 41:04:54 | -14242.3 | 0.5245 | 2492.3 | 65.6 | 0 | 0 | 2492.3 | 65.6 | 2.7474 | 72.31 | 0 | 0 | 2.7474 | 72.31 | 2025-11-29 08:29:45 | -7.4701 | -1745.3203 | -45.9358 | 0 | Close | 98.31459
2452 | 13 | 2 | CC DChg | 00:10:36 | 41:05:00 | -14242.3 | 0.5112 | 2516 | 66.22 | 0 | 0 | 2516 | 66.22 | 2.7597 | 72.63 | 0 | 0 | 2.7597 | 72.63 | 2025-11-29 08:29:51 | -7.2807 | -1784.6884 | -46.9719 | 0 | Close | 99.25093
2453 | 13 | 2 | CC DChg | 00:10:40 | 41:05:04 | -14242.3 | 0.5 | 2535 | 66.72 | 0 | 0 | 2535 | 66.72 | 2.7693 | 72.89 | 0 | 0 | 2.7693 | 72.89 | 2025-11-29 08:29:56 | -7.1212 | -1695.4603 | -44.6235 | 0 | Close | 100 |  | 1
2454 | 13 | 3 | CC Chg | 00:00:00 | 41:05:04 | 0 | 0.7226 | 0 | 0 | 0 | 0 | 0 | 0 | 0 | 0 | 0 | 0 | 0 | 0 | 2025-11-29 08:29:56 | 0 | 0 | 0 | 0 | Close | 0 |  | 0
2455 | 13 | 3 | CC Chg | 00:05:00 | 41:10:04 | 942.5 | 1.5547 | 78.4 | 2.06 | 78.4 | 2.06 | 0 | 0 | 0.1158 | 3.05 | 0.1158 | 3.05 | 0 | 0 | 2025-11-29 08:34:56 | 1.4652 | 94.1934 | 2.4791 | 0 | Close | 3.085665
2456 | 13 | 3 | CC Chg | 00:10:00 | 41:15:04 | 942.5 | 1.5863 | 156.8 | 4.13 | 156.8 | 4.13 | 0 | 0 | 0.2392 | 6.3 | 0.2392 | 6.3 | 0 | 0 | 2025-11-29 08:39:56 | 1.495 | 2483.0603 | 65.3526 | 0 | Close | 6.174732
2457 | 13 | 3 | CC Chg | 00:15:00 | 41:20:04 | 942.5 | 1.6024 | 235.3 | 6.19 | 235.3 | 6.19 | 0 | 0 | 0.3644 | 9.59 | 0.3644 | 9.59 | 0 | 0 | 2025-11-29 08:44:56 | 1.5102 | 4872.4196 | 128.2391 | 0 | Close | 9.26306
2458 | 13 | 3 | CC Chg | 00:20:00 | 41:25:04 | 939.4 | 1.6133 | 313.8 | 8.26 | 313.8 | 8.26 | 0 | 0 | 0.4905 | 12.91 | 0.4905 | 12.91 | 0 | 0 | 2025-11-29 08:49:56 | 1.5155 | 7198.4689 | 189.4593 | 0 | Close | 12.35207
2459 | 13 | 3 | CC Chg | 00:25:00 | 41:30:04 | 939.4 | 1.6217 | 392.2 | 10.32 | 392.2 | 10.32 | 0 | 0 | 0.6175 | 16.25 | 0.6175 | 16.25 | 0 | 0 | 2025-11-29 08:54:56 | 1.5234 | 9341.754 | 245.8693 | 0 | Close | 15.44137
2460 | 13 | 3 | CC Chg | 00:30:00 | 41:35:04 | 942.5 | 1.6294 | 470.7 | 12.39 | 470.7 | 12.39 | 0 | 0 | 0.745 | 19.61 | 0.745 | 19.61 | 0 | 0 | 2025-11-29 08:59:56 | 1.5356 | 10191.3189 | 268.2293 | 0 | Close | 18.53077
2461 | 13 | 3 | CC Chg | 00:35:00 | 41:40:04 | 942.5 | 1.6375 | 549.2 | 14.45 | 549.2 | 14.45 | 0 | 0 | 0.8732 | 22.98 | 0.8732 | 22.98 | 0 | 0 | 2025-11-29 09:04:54 | 1.5433 | 9687.8025 | 254.9771 | 0 | Close | 21.6201
2462 | 13 | 3 | CC Chg | 00:40:00 | 41:45:04 | 939.4 | 1.6449 | 627.6 | 16.52 | 627.6 | 16.52 | 0 | 0 | 1.002 | 26.37 | 1.002 | 26.37 | 0 | 0 | 2025-11-29 09:09:54 | 1.5452 | 10602.5706 | 279.0532 | 0 | Close | 24.70894
2463 | 13 | 3 | CC Chg | 00:45:00 | 41:50:04 | 942.5 | 1.6527 | 706.1 | 18.58 | 706.1 | 18.58 | 0 | 0 | 1.1313 | 29.78 | 1.1313 | 29.78 | 0 | 0 | 2025-11-29 09:14:54 | 1.5576 | 10056.4444 | 264.6795 | 0 | Close | 27.79704
2464 | 13 | 3 | CC Chg | 00:50:00 | 41:55:04 | 939.4 | 1.6604 | 784.5 | 20.65 | 784.5 | 20.65 | 0 | 0 | 1.2613 | 33.2 | 1.2613 | 33.2 | 0 | 0 | 2025-11-29 09:19:54 | 1.5597 | 10189.0909 | 268.1707 | 0 | Close | 30.88577
2465 | 13 | 3 | CC Chg | 00:55:00 | 42:00:04 | 939.4 | 1.6682 | 863 | 22.71 | 863 | 22.71 | 0 | 0 | 1.3919 | 36.63 | 1.3919 | 36.63 | 0 | 0 | 2025-11-29 09:24:54 | 1.567 | 10058.7009 | 264.7389 | 0 | Close | 33.97456
2466 | 13 | 3 | CC Chg | 01:00:00 | 42:05:04 | 939.4 | 1.6762 | 941.4 | 24.78 | 941.4 | 24.78 | 0 | 0 | 1.523 | 40.09 | 1.523 | 40.09 | 0 | 0 | 2025-11-29 09:29:54 | 1.5746 | 9806.1889 | 258.0929 | 0 | Close | 37.06303
2467 | 13 | 3 | CC Chg | 01:05:00 | 42:10:04 | 942.5 | 1.6843 | 1019.9 | 26.84 | 1019.9 | 26.84 | 0 | 0 | 1.6548 | 43.55 | 1.6548 | 43.55 | 0 | 0 | 2025-11-29 09:34:54 | 1.5874 | 9684.9822 | 254.9028 | 0 | Close | 40.15145
2468 | 13 | 3 | CC Chg | 01:10:00 | 42:15:04 | 942.5 | 1.6927 | 1098.3 | 28.91 | 1098.3 | 28.91 | 0 | 0 | 1.7873 | 47.04 | 1.7873 | 47.04 | 0 | 0 | 2025-11-29 09:39:54 | 1.5953 | 9339.4603 | 245.8089 | 0 | Close | 43.24
2469 | 13 | 3 | CC Chg | 01:15:00 | 42:20:04 | 942.5 | 1.7007 | 1176.8 | 30.97 | 1176.8 | 30.97 | 0 | 0 | 1.9204 | 50.54 | 1.9204 | 50.54 | 0 | 0 | 2025-11-29 09:44:54 | 1.6028 | 9807.4333 | 258.1257 | 0 | Close | 46.32886
2470 | 13 | 3 | CC Chg | 01:20:00 | 42:25:04 | 939.4 | 1.7091 | 1255.2 | 33.04 | 1255.2 | 33.04 | 0 | 0 | 2.0542 | 54.07 | 2.0542 | 54.07 | 0 | 0 | 2025-11-29 09:49:54 | 1.6055 | 9339.7778 | 245.8173 | 0 | Close | 49.41751
2471 | 13 | 3 | CC Chg | 01:25:00 | 42:30:04 | 939.4 | 1.7168 | 1333.7 | 35.1 | 1333.7 | 35.1 | 0 | 0 | 2.1885 | 57.6 | 2.1885 | 57.6 | 0 | 0 | 2025-11-29 09:54:54 | 1.6127 | 10185.9625 | 268.0883 | 0 | Close | 52.50528
2472 | 13 | 3 | CC Chg | 01:30:00 | 42:35:04 | 942.5 | 1.7246 | 1412.1 | 37.17 | 1412.1 | 37.17 | 0 | 0 | 2.3235 | 61.15 | 2.3235 | 61.15 | 0 | 0 | 2025-11-29 09:59:54 | 1.6254 | 10057.6752 | 264.7119 | 0 | Close | 55.59377
2473 | 13 | 3 | CC Chg | 01:35:00 | 42:40:04 | 942.5 | 1.7327 | 1490.6 | 39.23 | 1490.6 | 39.23 | 0 | 0 | 2.4592 | 64.72 | 2.4592 | 64.72 | 0 | 0 | 2025-11-29 10:04:54 | 1.633 | 9686.6831 | 254.9476 | 0 | Close | 58.68273
2474 | 13 | 3 | CC Chg | 01:40:00 | 42:45:04 | 939.4 | 1.7413 | 1569 | 41.3 | 1569 | 41.3 | 0 | 0 | 2.5955 | 68.31 | 2.5955 | 68.31 | 0 | 0 | 2025-11-29 10:09:54 | 1.6357 | 9122.8941 | 240.109 | 0 | Close | 61.77149
2475 | 13 | 3 | CC Chg | 01:45:00 | 42:50:04 | 942.5 | 1.75 | 1647.5 | 43.36 | 1647.5 | 43.36 | 0 | 0 | 2.7324 | 71.92 | 2.7324 | 71.92 | 0 | 0 | 2025-11-29 10:14:54 | 1.6493 | 9018.258 | 237.3551 | 0 | Close | 64.86033
2476 | 13 | 3 | CC Chg | 01:50:00 | 42:55:04 | 942.5 | 1.759 | 1726 | 45.43 | 1726 | 45.43 | 0 | 0 | 2.8701 | 75.54 | 2.8701 | 75.54 | 0 | 0 | 2025-11-29 10:19:54 | 1.6578 | 8718.321 | 229.4609 | 0 | Close | 67.9494
2477 | 13 | 3 | CC Chg | 01:55:00 | 43:00:04 | 942.5 | 1.7686 | 1804.4 | 47.49 | 1804.4 | 47.49 | 0 | 0 | 3.0085 | 79.18 | 3.0085 | 79.18 | 0 | 0 | 2025-11-29 10:24:54 | 1.6668 | 8173.1296 | 215.1118 | 0 | Close | 71.03836
2478 | 13 | 3 | CC Chg | 02:00:00 | 43:05:04 | 939.4 | 1.7792 | 1882.9 | 49.56 | 1882.9 | 49.56 | 0 | 0 | 3.1477 | 82.84 | 3.1477 | 82.84 | 0 | 0 | 2025-11-29 10:29:54 | 1.6713 | 7401.7442 | 194.8094 | 0 | Close | 74.12718
2479 | 13 | 3 | CC Chg | 02:05:00 | 43:10:04 | 939.4 | 1.7903 | 1961.3 | 51.62 | 1961.3 | 51.62 | 0 | 0 | 3.2877 | 86.53 | 3.2877 | 86.53 | 0 | 0 | 2025-11-29 10:34:54 | 1.6817 | 7067.7558 | 186.019 | 0 | Close | 77.21575
2480 | 13 | 3 | CC Chg | 02:10:00 | 43:15:04 | 939.4 | 1.8021 | 2039.8 | 53.69 | 2039.8 | 53.69 | 0 | 0 | 3.4286 | 90.24 | 3.4286 | 90.24 | 0 | 0 | 2025-11-29 10:39:54 | 1.6928 | 6648.2863 | 174.9788 | 0 | Close | 80.30423
2481 | 13 | 3 | CC Chg | 02:15:00 | 43:20:04 | 939.4 | 1.8148 | 2118.2 | 55.75 | 2118.2 | 55.75 | 0 | 0 | 3.5705 | 93.97 | 3.5705 | 93.97 | 0 | 0 | 2025-11-29 10:44:54 | 1.7048 | 6177.3578 | 162.5843 | 0 | Close | 83.39281
2482 | 13 | 3 | CC Chg | 02:20:00 | 43:25:04 | 942.5 | 1.8272 | 2196.7 | 57.82 | 2196.7 | 57.82 | 0 | 0 | 3.7133 | 97.73 | 3.7133 | 97.73 | 0 | 0 | 2025-11-29 10:49:54 | 1.7221 | 6326.1649 | 166.5008 | 0 | Close | 86.48108
2483 | 13 | 3 | CC Chg | 02:25:00 | 43:30:04 | 942.5 | 1.8418 | 2275.1 | 59.88 | 2275.1 | 59.88 | 0 | 0 | 3.8572 | 101.52 | 3.8572 | 101.52 | 0 | 0 | 2025-11-29 10:54:54 | 1.7358 | 5373.6743 | 141.4318 | 0 | Close | 89.56979
2484 | 13 | 3 | CC Chg | 02:30:00 | 43:35:04 | 942.5 | 1.8579 | 2353.6 | 61.95 | 2353.6 | 61.95 | 0 | 0 | 4.0024 | 105.34 | 4.0024 | 105.34 | 0 | 0 | 2025-11-29 10:59:54 | 1.751 | 4873.9048 | 128.2782 | 0 | Close | 92.65906
2485 | 13 | 3 | CC Chg | 02:35:00 | 43:40:04 | 942.5 | 1.8746 | 2432.1 | 64.01 | 2432.1 | 64.01 | 0 | 0 | 4.1488 | 109.19 | 4.1488 | 109.19 | 0 | 0 | 2025-11-29 11:04:54 | 1.7667 | 4697.9854 | 123.6481 | 0 | Close | 95.7478
2486 | 13 | 3 | CC Chg | 02:40:00 | 43:45:04 | 939.4 | 1.8926 | 2510.5 | 66.08 | 2510.5 | 66.08 | 0 | 0 | 4.2966 | 113.08 | 4.2966 | 113.08 | 0 | 0 | 2025-11-29 11:09:54 | 1.7778 | 4358.6469 | 114.7169 | 0 | Close | 98.83651
2487 | 13 | 3 | CC Chg | 02:41:53 | 43:46:57 | 939.4 | 1.9001 | 2540.1 | 66.85 | 2540.1 | 66.85 | 0 | 0 | 4.3526 | 114.56 | 4.3526 | 114.56 | 0 | 0 | 2025-11-29 11:11:47 | 1.7849 | 3940.48 | 103.711 | 0 | Close | 100 |  | 1
2488 | 14 | 2 | CC DChg | 00:00:00 | 43:46:57 | -14239.2 | 1.6747 | 0 | 0 | 0 | 0 | 0 | 0 | 0 | 0 | 0 | 0 | 0 | 0 | 2025-11-29 11:11:47 | -23.8464 | 0 | 0 | 0 | Close | 0 |  | 0
2489 | 14 | 2 | CC DChg | 00:00:06 | 43:47:03 | -14239.2 | 1.577 | 23.7 | 0.62 | 0 | 0 | 23.7 | 0.62 | 0.0382 | 1.01 | 0 | 0 | 0.0382 | 1.01 | 2025-11-29 11:11:53 | -22.4552 | -242.9273 | -6.3937 | 0 | Close | 0.9807831
2490 | 14 | 2 | CC DChg | 00:00:12 | 43:47:09 | -14242.3 | 1.5457 | 47.5 | 1.25 | 0 | 0 | 47.5 | 1.25 | 0.0752 | 1.98 | 0 | 0 | 0.0752 | 1.98 | 2025-11-29 11:11:59 | -22.0143 | -758.3682 | -19.9598 | 0 | Close | 1.961687
2491 | 14 | 2 | CC DChg | 00:00:18 | 43:47:15 | -14242.3 | 1.5243 | 71.2 | 1.87 | 0 | 0 | 71.2 | 1.87 | 0.1116 | 2.94 | 0 | 0 | 0.1116 | 2.94 | 2025-11-29 11:12:05 | -21.7096 | -1109.1576 | -29.1924 | 0 | Close | 2.942552
2492 | 14 | 2 | CC DChg | 00:00:24 | 43:47:21 | -14242.3 | 1.5073 | 94.9 | 2.5 | 0 | 0 | 94.9 | 2.5 | 0.1476 | 3.88 | 0 | 0 | 0.1476 | 3.88 | 2025-11-29 11:12:11 | -21.4674 | -1396.2951 | -36.7496 | 0 | Close | 3.92346
2493 | 14 | 2 | CC DChg | 00:00:30 | 43:47:27 | -14239.2 | 1.4924 | 118.7 | 3.12 | 0 | 0 | 118.7 | 3.12 | 0.1832 | 4.82 | 0 | 0 | 0.1832 | 4.82 | 2025-11-29 11:12:17 | -21.2506 | -1593.035 | -41.9277 | 0 | Close | 4.904335
2494 | 14 | 2 | CC DChg | 00:00:36 | 43:47:33 | -14242.3 | 1.4791 | 142.4 | 3.75 | 0 | 0 | 142.4 | 3.75 | 0.2185 | 5.75 | 0 | 0 | 0.2185 | 5.75 | 2025-11-29 11:12:23 | -21.0658 | -1784.6867 | -46.9719 | 0 | Close | 5.885214
2495 | 14 | 2 | CC DChg | 00:00:42 | 43:47:39 | -14242.3 | 1.4673 | 166.2 | 4.37 | 0 | 0 | 166.2 | 4.37 | 0.2534 | 6.67 | 0 | 0 | 0.2534 | 6.67 | 2025-11-29 11:12:29 | -20.8977 | -2011.5461 | -52.9427 | 0 | Close | 6.86609
2496 | 14 | 2 | CC DChg | 00:00:48 | 43:47:45 | -14242.3 | 1.4567 | 189.9 | 5 | 0 | 0 | 189.9 | 5 | 0.2881 | 7.58 | 0 | 0 | 0.2881 | 7.58 | 2025-11-29 11:12:35 | -20.7468 | -2239.2746 | -58.9363 | 0 | Close | 7.846969
2497 | 14 | 2 | CC DChg | 00:00:54 | 43:47:51 | -14239.2 | 1.4465 | 213.6 | 5.62 | 0 | 0 | 213.6 | 5.62 | 0.3226 | 8.49 | 0 | 0 | 0.3226 | 8.49 | 2025-11-29 11:12:41 | -20.597 | -2327.0392 | -61.2463 | 0 | Close | 8.827827
2498 | 14 | 2 | CC DChg | 00:01:00 | 43:47:57 | -14239.2 | 1.4378 | 237.4 | 6.25 | 0 | 0 | 237.4 | 6.25 | 0.3568 | 9.39 | 0 | 0 | 0.3568 | 9.39 | 2025-11-29 11:12:47 | -20.4731 | -2728.2222 | -71.8051 | 0 | Close | 9.808673
2499 | 14 | 2 | CC DChg | 00:01:06 | 43:48:03 | -14239.2 | 1.4295 | 261.1 | 6.87 | 0 | 0 | 261.1 | 6.87 | 0.3908 | 10.29 | 0 | 0 | 0.3908 | 10.29 | 2025-11-29 11:12:53 | -20.355 | -2859.7992 | -75.2682 | 0 | Close | 10.78955
2500 | 14 | 2 | CC DChg | 00:01:12 | 43:48:09 | -14242.3 | 1.422 | 284.8 | 7.5 | 0 | 0 | 284.8 | 7.5 | 0.4247 | 11.18 | 0 | 0 | 0.4247 | 11.18 | 2025-11-29 11:12:59 | -20.2526 | -3164.7052 | -83.2931 | 0 | Close | 11.77039
2501 | 14 | 2 | CC DChg | 00:01:18 | 43:48:15 | -14242.3 | 1.4149 | 308.6 | 8.12 | 0 | 0 | 308.6 | 8.12 | 0.4583 | 12.06 | 0 | 0 | 0.4583 | 12.06 | 2025-11-29 11:13:05 | -20.1514 | -3343.133 | -87.9892 | 0 | Close | 12.75127
2502 | 14 | 2 | CC DChg | 00:01:24 | 43:48:21 | -14242.3 | 1.4084 | 332.3 | 8.75 | 0 | 0 | 332.3 | 8.75 | 0.4918 | 12.94 | 0 | 0 | 0.4918 | 12.94 | 2025-11-29 11:13:11 | -20.0589 | -3651.7094 | -96.1108 | 0 | Close | 13.73214
2503 | 14 | 2 | CC DChg | 00:01:30 | 43:48:27 | -14242.3 | 1.4019 | 356 | 9.37 | 0 | 0 | 356 | 9.37 | 0.5252 | 13.82 | 0 | 0 | 0.5252 | 13.82 | 2025-11-29 11:13:17 | -19.9663 | -3651.7094 | -96.1108 | 0 | Close | 14.71301
2504 | 14 | 2 | CC DChg | 00:01:36 | 43:48:33 | -14242.3 | 1.3957 | 379.8 | 10 | 0 | 0 | 379.8 | 10 | 0.5584 | 14.7 | 0 | 0 | 0.5584 | 14.7 | 2025-11-29 11:13:23 | -19.878 | -3828.2867 | -100.7582 | 0 | Close | 15.69385
2505 | 14 | 2 | CC DChg | 00:01:42 | 43:48:39 | -14242.3 | 1.3898 | 403.5 | 10.62 | 0 | 0 | 403.5 | 10.62 | 0.5914 | 15.57 | 0 | 0 | 0.5914 | 15.57 | 2025-11-29 11:13:29 | -19.794 | -4023.0282 | -105.8837 | 0 | Close | 16.67471
2506 | 14 | 2 | CC DChg | 00:01:48 | 43:48:45 | -14242.3 | 1.3842 | 427.2 | 11.24 | 0 | 0 | 427.2 | 11.24 | 0.6243 | 16.43 | 0 | 0 | 0.6243 | 16.43 | 2025-11-29 11:13:35 | -19.7142 | -4238.6587 | -111.5589 | 0 | Close | 17.65559
2507 | 14 | 2 | CC DChg | 00:01:54 | 43:48:51 | -14239.2 | 1.3786 | 451 | 11.87 | 0 | 0 | 451 | 11.87 | 0.6571 | 17.3 | 0 | 0 | 0.6571 | 17.3 | 2025-11-29 11:13:41 | -19.6302 | -4238.6587 | -111.5589 | 0 | Close | 18.63648
2508 | 14 | 2 | CC DChg | 00:02:00 | 43:48:57 | -14239.2 | 1.373 | 474.7 | 12.49 | 0 | 0 | 474.7 | 12.49 | 0.6898 | 18.15 | 0 | 0 | 0.6898 | 18.15 | 2025-11-29 11:13:47 | -19.5504 | -4238.4524 | -111.5535 | 0 | Close | 19.61732
2509 | 14 | 2 | CC DChg | 00:02:06 | 43:49:03 | -14239.2 | 1.3678 | 498.5 | 13.12 | 0 | 0 | 498.5 | 13.12 | 0.7223 | 19.01 | 0 | 0 | 0.7223 | 19.01 | 2025-11-29 11:13:53 | -19.4764 | -4564.6667 | -120.1392 | 0 | Close | 20.59819
2510 | 14 | 2 | CC DChg | 00:02:12 | 43:49:09 | -14242.3 | 1.3625 | 522.2 | 13.74 | 0 | 0 | 522.2 | 13.74 | 0.7547 | 19.86 | 0 | 0 | 0.7547 | 19.86 | 2025-11-29 11:13:59 | -19.4051 | -4478.5744 | -117.8734 | 0 | Close | 21.57908
2511 | 14 | 2 | CC DChg | 00:02:18 | 43:49:15 | -14242.3 | 1.3569 | 545.9 | 14.37 | 0 | 0 | 545.9 | 14.37 | 0.787 | 20.71 | 0 | 0 | 0.787 | 20.71 | 2025-11-29 11:14:05 | -19.3254 | -4238.7302 | -111.5608 | 0 | Close | 22.55998
2512 | 14 | 2 | CC DChg | 00:02:24 | 43:49:21 | -14239.2 | 1.3516 | 569.7 | 14.99 | 0 | 0 | 569.7 | 14.99 | 0.8191 | 21.56 | 0 | 0 | 0.8191 | 21.56 | 2025-11-29 11:14:11 | -19.2457 | -4478.5409 | -117.8725 | 0 | Close | 23.54086
2513 | 14 | 2 | CC DChg | 00:02:30 | 43:49:27 | -14242.3 | 1.3461 | 593.4 | 15.62 | 0 | 0 | 593.4 | 15.62 | 0.8511 | 22.4 | 0 | 0 | 0.8511 | 22.4 | 2025-11-29 11:14:17 | -19.1716 | -4315.701 | -113.5866 | 0 | Close | 24.52174
2514 | 14 | 2 | CC DChg | 00:02:36 | 43:49:33 | -14239.2 | 1.3405 | 617.1 | 16.24 | 0 | 0 | 617.1 | 16.24 | 0.883 | 23.24 | 0 | 0 | 0.883 | 23.24 | 2025-11-29 11:14:23 | -19.0877 | -4238.6429 | -111.5585 | 0 | Close | 25.50262
2515 | 14 | 2 | CC DChg | 00:02:42 | 43:49:39 | -14242.3 | 1.3346 | 640.9 | 16.87 | 0 | 0 | 640.9 | 16.87 | 0.9148 | 24.08 | 0 | 0 | 0.9148 | 24.08 | 2025-11-29 11:14:29 | -19.0078 | -4023.1412 | -105.8866 | 0 | Close | 26.48351
2516 | 14 | 2 | CC DChg | 00:02:48 | 43:49:45 | -14239.2 | 1.329 | 664.6 | 17.49 | 0 | 0 | 664.6 | 17.49 | 0.9464 | 24.91 | 0 | 0 | 0.9464 | 24.91 | 2025-11-29 11:14:35 | -18.9239 | -4238.5794 | -111.5568 | 0 | Close | 27.46438
2517 | 14 | 2 | CC DChg | 00:02:54 | 43:49:51 | -14239.2 | 1.3231 | 688.3 | 18.12 | 0 | 0 | 688.3 | 18.12 | 0.9779 | 25.74 | 0 | 0 | 0.9779 | 25.74 | 2025-11-29 11:14:41 | -18.8399 | -4022.8098 | -105.8779 | 0 | Close | 28.44518
2518 | 14 | 2 | CC DChg | 00:03:00 | 43:49:57 | -14239.2 | 1.3169 | 712.1 | 18.74 | 0 | 0 | 712.1 | 18.74 | 1.0092 | 26.56 | 0 | 0 | 1.0092 | 26.56 | 2025-11-29 11:14:47 | -18.7516 | -3828.3728 | -100.7604 | 0 | Close | 29.42605
2519 | 14 | 2 | CC DChg | 00:03:06 | 43:50:03 | -14242.3 | 1.3107 | 735.8 | 19.37 | 0 | 0 | 735.8 | 19.37 | 1.0404 | 27.38 | 0 | 0 | 1.0404 | 27.38 | 2025-11-29 11:14:53 | -18.6674 | -3828.3441 | -100.7597 | 0 | Close | 30.4069
2520 | 14 | 2 | CC DChg | 00:03:12 | 43:50:09 | -14242.3 | 1.3048 | 759.6 | 19.99 | 0 | 0 | 759.6 | 19.99 | 1.0714 | 28.2 | 0 | 0 | 1.0714 | 28.2 | 2025-11-29 11:14:59 | -18.5834 | -4023.1412 | -105.8866 | 0 | Close | 31.38779
2521 | 14 | 2 | CC DChg | 00:03:18 | 43:50:15 | -14242.3 | 1.2983 | 783.3 | 20.62 | 0 | 0 | 783.3 | 20.62 | 1.1023 | 29.01 | 0 | 0 | 1.1023 | 29.01 | 2025-11-29 11:15:05 | -18.4908 | -3651.706 | -96.1107 | 0 | Close | 32.36866
2522 | 14 | 2 | CC DChg | 00:03:24 | 43:50:21 | -14242.3 | 1.2921 | 807 | 21.24 | 0 | 0 | 807 | 21.24 | 1.1331 | 29.82 | 0 | 0 | 1.1331 | 29.82 | 2025-11-29 11:15:11 | -18.4025 | -3828.4014 | -100.7612 | 0 | Close | 33.34953
2523 | 14 | 2 | CC DChg | 00:03:30 | 43:50:27 | -14242.3 | 1.2853 | 830.8 | 21.87 | 0 | 0 | 830.8 | 21.87 | 1.1636 | 30.63 | 0 | 0 | 1.1636 | 30.63 | 2025-11-29 11:15:17 | -18.3056 | -3490.7059 | -91.8733 | 0 | Close | 34.33043
2524 | 14 | 2 | CC DChg | 00:03:36 | 43:50:33 | -14239.2 | 1.2785 | 854.5 | 22.49 | 0 | 0 | 854.5 | 22.49 | 1.1941 | 31.43 | 0 | 0 | 1.1941 | 31.43 | 2025-11-29 11:15:23 | -18.2048 | -3490.6275 | -91.8712 | 0 | Close | 35.3113
2525 | 14 | 2 | CC DChg | 00:03:42 | 43:50:39 | -14242.3 | 1.272 | 878.2 | 23.11 | 0 | 0 | 878.2 | 23.11 | 1.2243 | 32.22 | 0 | 0 | 1.2243 | 32.22 | 2025-11-29 11:15:29 | -18.1162 | -3651.6786 | -96.11 | 0 | Close | 36.29217
2526 | 14 | 2 | CC DChg | 00:03:48 | 43:50:45 | -14242.3 | 1.2648 | 902 | 23.74 | 0 | 0 | 902 | 23.74 | 1.2544 | 33.02 | 0 | 0 | 1.2544 | 33.02 | 2025-11-29 11:15:35 | -18.0137 | -3296.642 | -86.7656 | 0 | Close | 37.27302
2527 | 14 | 2 | CC DChg | 00:03:54 | 43:50:51 | -14242.3 | 1.2574 | 925.7 | 24.36 | 0 | 0 | 925.7 | 24.36 | 1.2844 | 33.8 | 0 | 0 | 1.2844 | 33.8 | 2025-11-29 11:15:41 | -17.9083 | -3207.6036 | -84.4222 | 0 | Close | 38.2539
2528 | 14 | 2 | CC DChg | 00:04:00 | 43:50:57 | -14239.2 | 1.2496 | 949.4 | 24.99 | 0 | 0 | 949.4 | 24.99 | 1.3141 | 34.59 | 0 | 0 | 1.3141 | 34.59 | 2025-11-29 11:15:47 | -17.7933 | -3042.9858 | -80.0895 | 0 | Close | 39.23474
2529 | 14 | 2 | CC DChg | 00:04:06 | 43:51:03 | -14242.3 | 1.2416 | 973.2 | 25.61 | 0 | 0 | 973.2 | 25.61 | 1.3437 | 35.36 | 0 | 0 | 1.3437 | 35.36 | 2025-11-29 11:15:53 | -17.6833 | -2967.0222 | -78.0902 | 0 | Close | 40.21561
2530 | 14 | 2 | CC DChg | 00:04:12 | 43:51:09 | -14242.3 | 1.2332 | 996.9 | 26.24 | 0 | 0 | 996.9 | 26.24 | 1.373 | 36.14 | 0 | 0 | 1.373 | 36.14 | 2025-11-29 11:15:59 | -17.5636 | -2825.6825 | -74.3702 | 0 | Close | 41.19647
2531 | 14 | 2 | CC DChg | 00:04:18 | 43:51:15 | -14242.3 | 1.2242 | 1020.7 | 26.86 | 0 | 0 | 1020.7 | 26.86 | 1.4022 | 36.91 | 0 | 0 | 1.4022 | 36.91 | 2025-11-29 11:16:05 | -17.4354 | -2637.3235 | -69.4127 | 0 | Close | 42.17733
2532 | 14 | 2 | CC DChg | 00:04:24 | 43:51:21 | -14239.2 | 1.2146 | 1044.4 | 27.49 | 0 | 0 | 1044.4 | 27.49 | 1.4311 | 37.67 | 0 | 0 | 1.4311 | 37.67 | 2025-11-29 11:16:11 | -17.2949 | -2472.4815 | -65.0742 | 0 | Close | 43.15819
2533 | 14 | 2 | CC DChg | 00:04:30 | 43:51:27 | -14242.3 | 1.205 | 1068.1 | 28.11 | 0 | 0 | 1068.1 | 28.11 | 1.4599 | 38.42 | 0 | 0 | 1.4599 | 38.42 | 2025-11-29 11:16:17 | -17.162 | -2472.4352 | -65.073 | 0 | Close | 44.13903
2534 | 14 | 2 | CC DChg | 00:04:36 | 43:51:33 | -14239.2 | 1.1951 | 1091.9 | 28.74 | 0 | 0 | 1091.9 | 28.74 | 1.4883 | 39.17 | 0 | 0 | 1.4883 | 39.17 | 2025-11-29 11:16:23 | -17.0173 | -2397.6207 | -63.1039 | 0 | Close | 45.11991
2535 | 14 | 2 | CC DChg | 00:04:42 | 43:51:39 | -14242.3 | 1.1845 | 1115.6 | 29.36 | 0 | 0 | 1115.6 | 29.36 | 1.5166 | 39.92 | 0 | 0 | 1.5166 | 39.92 | 2025-11-29 11:16:29 | -16.87 | -2239.2956 | -58.9369 | 0 | Close | 46.1008
2536 | 14 | 2 | CC DChg | 00:04:48 | 43:51:45 | -14242.3 | 1.1737 | 1139.3 | 29.99 | 0 | 0 | 1139.3 | 29.99 | 1.5446 | 40.65 | 0 | 0 | 1.5446 | 40.65 | 2025-11-29 11:16:35 | -16.7162 | -2197.7613 | -57.8437 | 0 | Close | 47.08166
2537 | 14 | 2 | CC DChg | 00:04:54 | 43:51:51 | -14242.3 | 1.1625 | 1163.1 | 30.61 | 0 | 0 | 1163.1 | 30.61 | 1.5723 | 41.38 | 0 | 0 | 1.5723 | 41.38 | 2025-11-29 11:16:41 | -16.5567 | -2119.3175 | -55.7791 | 0 | Close | 48.06254
2538 | 14 | 2 | CC DChg | 00:05:00 | 43:51:57 | -14242.3 | 1.1511 | 1186.8 | 31.24 | 0 | 0 | 1186.8 | 31.24 | 1.5997 | 42.1 | 0 | 0 | 1.5997 | 42.1 | 2025-11-29 11:16:47 | -16.3943 | -2082.1754 | -54.8016 | 0 | Close | 49.04344
2539 | 14 | 2 | CC DChg | 00:05:06 | 43:52:03 | -14239.2 | 1.1393 | 1210.5 | 31.86 | 0 | 0 | 1210.5 | 31.86 | 1.6269 | 42.82 | 0 | 0 | 1.6269 | 42.82 | 2025-11-29 11:16:53 | -16.2227 | -2011.5104 | -52.9417 | 0 | Close | 50.02429
2540 | 14 | 2 | CC DChg | 00:05:12 | 43:52:09 | -14242.3 | 1.1278 | 1234.3 | 32.49 | 0 | 0 | 1234.3 | 32.49 | 1.6538 | 43.53 | 0 | 0 | 1.6538 | 43.53 | 2025-11-29 11:16:59 | -16.0625 | -2064.0386 | -54.3242 | 0 | Close | 51.00518
2541 | 14 | 2 | CC DChg | 00:05:18 | 43:52:15 | -14242.3 | 1.116 | 1258 | 33.11 | 0 | 0 | 1258 | 33.11 | 1.6805 | 44.23 | 0 | 0 | 1.6805 | 44.23 | 2025-11-29 11:17:05 | -15.8944 | -2011.4727 | -52.9407 | 0 | Close | 51.98602
2542 | 14 | 2 | CC DChg | 00:05:24 | 43:52:21 | -14242.3 | 1.1042 | 1281.7 | 33.73 | 0 | 0 | 1281.7 | 33.73 | 1.7068 | 44.92 | 0 | 0 | 1.7068 | 44.92 | 2025-11-29 11:17:11 | -15.7264 | -2011.5028 | -52.9415 | 0 | Close | 52.96687
2543 | 14 | 2 | CC DChg | 00:05:30 | 43:52:27 | -14242.3 | 1.0925 | 1305.5 | 34.36 | 0 | 0 | 1305.5 | 34.36 | 1.7329 | 45.61 | 0 | 0 | 1.7329 | 45.61 | 2025-11-29 11:17:17 | -15.5597 | -2028.7331 | -53.395 | 0 | Close | 53.94775
2544 | 14 | 2 | CC DChg | 00:05:36 | 43:52:33 | -14242.3 | 1.0807 | 1329.2 | 34.98 | 0 | 0 | 1329.2 | 34.98 | 1.7587 | 46.29 | 0 | 0 | 1.7587 | 46.29 | 2025-11-29 11:17:23 | -15.3917 | -2011.5254 | -52.9421 | 0 | Close | 54.92861
2545 | 14 | 2 | CC DChg | 00:05:42 | 43:52:39 | -14242.3 | 1.0686 | 1353 | 35.61 | 0 | 0 | 1353 | 35.61 | 1.7842 | 46.96 | 0 | 0 | 1.7842 | 46.96 | 2025-11-29 11:17:29 | -15.2193 | -1961.6309 | -51.6289 | 0 | Close | 55.90947
2546 | 14 | 2 | CC DChg | 00:05:48 | 43:52:45 | -14239.2 | 1.0568 | 1376.7 | 36.23 | 0 | 0 | 1376.7 | 36.23 | 1.8094 | 47.62 | 0 | 0 | 1.8094 | 47.62 | 2025-11-29 11:17:35 | -15.048 | -2011.4878 | -52.9411 | 0 | Close | 56.89032
2547 | 14 | 2 | CC DChg | 00:05:54 | 43:52:51 | -14242.3 | 1.045 | 1400.4 | 36.86 | 0 | 0 | 1400.4 | 36.86 | 1.8343 | 48.28 | 0 | 0 | 1.8343 | 48.28 | 2025-11-29 11:17:41 | -14.8832 | -2011.4953 | -52.9413 | 0 | Close | 57.87117
2548 | 14 | 2 | CC DChg | 00:06:00 | 43:52:57 | -14239.2 | 1.0332 | 1424.2 | 37.48 | 0 | 0 | 1424.2 | 37.48 | 1.859 | 48.93 | 0 | 0 | 1.859 | 48.93 | 2025-11-29 11:17:47 | -14.712 | -2011.4878 | -52.9411 | 0 | Close | 58.85201
2549 | 14 | 2 | CC DChg | 00:06:06 | 43:53:03 | -14242.3 | 1.0215 | 1447.9 | 38.11 | 0 | 0 | 1447.9 | 38.11 | 1.8834 | 49.57 | 0 | 0 | 1.8834 | 49.57 | 2025-11-29 11:17:53 | -14.5485 | -2028.6952 | -53.394 | 0 | Close | 59.83287
2550 | 14 | 2 | CC DChg | 00:06:12 | 43:53:09 | -14242.3 | 1.0097 | 1471.6 | 38.73 | 0 | 0 | 1471.6 | 38.73 | 1.9075 | 50.2 | 0 | 0 | 1.9075 | 50.2 | 2025-11-29 11:17:59 | -14.3805 | -2011.6158 | -52.9445 | 0 | Close | 60.81378
2551 | 14 | 2 | CC DChg | 00:06:18 | 43:53:15 | -14242.3 | 0.9979 | 1495.4 | 39.36 | 0 | 0 | 1495.4 | 39.36 | 1.9313 | 50.83 | 0 | 0 | 1.9313 | 50.83 | 2025-11-29 11:18:05 | -14.2124 | -2011.5405 | -52.9425 | 0 | Close | 61.79465
2552 | 14 | 2 | CC DChg | 00:06:24 | 43:53:21 | -14242.3 | 0.9864 | 1519.1 | 39.98 | 0 | 0 | 1519.1 | 39.98 | 1.9549 | 51.45 | 0 | 0 | 1.9549 | 51.45 | 2025-11-29 11:18:11 | -14.0486 | -2064.0464 | -54.3244 | 0 | Close | 62.77554
2553 | 14 | 2 | CC DChg | 00:06:30 | 43:53:27 | -14242.3 | 0.9747 | 1542.8 | 40.61 | 0 | 0 | 1542.8 | 40.61 | 1.9781 | 52.06 | 0 | 0 | 1.9781 | 52.06 | 2025-11-29 11:18:17 | -13.882 | -2028.7787 | -53.3962 | 0 | Close | 63.75644
2554 | 14 | 2 | CC DChg | 00:06:36 | 43:53:33 | -14239.2 | 0.9629 | 1566.6 | 41.23 | 0 | 0 | 1566.6 | 41.23 | 2.0011 | 52.67 | 0 | 0 | 2.0011 | 52.67 | 2025-11-29 11:18:23 | -13.7109 | -2011.4953 | -52.9413 | 0 | Close | 64.73729
2555 | 14 | 2 | CC DChg | 00:06:42 | 43:53:39 | -14242.3 | 0.9511 | 1590.3 | 41.86 | 0 | 0 | 1590.3 | 41.86 | 2.0238 | 53.27 | 0 | 0 | 2.0238 | 53.27 | 2025-11-29 11:18:29 | -13.5459 | -2011.5556 | -52.9429 | 0 | Close | 65.71817
2556 | 14 | 2 | CC DChg | 00:06:48 | 43:53:45 | -14242.3 | 0.939 | 1614.1 | 42.48 | 0 | 0 | 1614.1 | 42.48 | 2.0463 | 53.86 | 0 | 0 | 2.0463 | 53.86 | 2025-11-29 11:18:35 | -13.3735 | -1961.6676 | -51.6299 | 0 | Close | 66.69904
2557 | 14 | 2 | CC DChg | 00:06:54 | 43:53:51 | -14242.3 | 0.9272 | 1637.8 | 43.11 | 0 | 0 | 1637.8 | 43.11 | 2.0684 | 54.44 | 0 | 0 | 2.0684 | 54.44 | 2025-11-29 11:18:41 | -13.2055 | -2011.5405 | -52.9425 | 0 | Close | 67.67991
2558 | 14 | 2 | CC DChg | 00:07:00 | 43:53:57 | -14242.3 | 0.9151 | 1661.5 | 43.73 | 0 | 0 | 1661.5 | 43.73 | 2.0903 | 55.01 | 0 | 0 | 2.0903 | 55.01 | 2025-11-29 11:18:47 | -13.0331 | -1961.6823 | -51.6303 | 0 | Close | 68.66079
2559 | 14 | 2 | CC DChg | 00:07:06 | 43:54:03 | -14242.3 | 0.9033 | 1685.3 | 44.36 | 0 | 0 | 1685.3 | 44.36 | 2.1119 | 55.58 | 0 | 0 | 2.1119 | 55.58 | 2025-11-29 11:18:53 | -12.8651 | -2011.5706 | -52.9433 | 0 | Close | 69.64168
2560 | 14 | 2 | CC DChg | 00:07:12 | 43:54:09 | -14242.3 | 0.8913 | 1709 | 44.98 | 0 | 0 | 1709 | 44.98 | 2.1332 | 56.14 | 0 | 0 | 2.1332 | 56.14 | 2025-11-29 11:18:59 | -12.6942 | -1978.0593 | -52.0613 | 0 | Close | 70.62258
2561 | 14 | 2 | CC DChg | 00:07:18 | 43:54:15 | -14242.3 | 0.8792 | 1732.7 | 45.6 | 0 | 0 | 1732.7 | 45.6 | 2.1542 | 56.7 | 0 | 0 | 2.1542 | 56.7 | 2025-11-29 11:19:05 | -12.5218 | -1961.6529 | -51.6295 | 0 | Close | 71.60344
2562 | 14 | 2 | CC DChg | 00:07:24 | 43:54:21 | -14242.3 | 0.8668 | 1756.5 | 46.23 | 0 | 0 | 1756.5 | 46.23 | 2.1749 | 57.24 | 0 | 0 | 2.1749 | 57.24 | 2025-11-29 11:19:11 | -12.3452 | -1914.2796 | -50.3827 | 0 | Close | 72.58435
2563 | 14 | 2 | CC DChg | 00:07:30 | 43:54:27 | -14242.3 | 0.8547 | 1780.2 | 46.85 | 0 | 0 | 1780.2 | 46.85 | 2.1953 | 57.78 | 0 | 0 | 2.1953 | 57.78 | 2025-11-29 11:19:17 | -12.1729 | -1961.7264 | -51.6314 | 0 | Close | 73.56526
2564 | 14 | 2 | CC DChg | 00:07:36 | 43:54:33 | -14242.3 | 0.842 | 1803.9 | 47.48 | 0 | 0 | 1803.9 | 47.48 | 2.2154 | 58.31 | 0 | 0 | 2.2154 | 58.31 | 2025-11-29 11:19:23 | -11.992 | -1868.9904 | -49.1907 | 0 | Close | 74.54613
2565 | 14 | 2 | CC DChg | 00:07:42 | 43:54:39 | -14242.3 | 0.8293 | 1827.7 | 48.1 | 0 | 0 | 1827.7 | 48.1 | 2.2353 | 58.83 | 0 | 0 | 2.2353 | 58.83 | 2025-11-29 11:19:29 | -11.8111 | -1869.0044 | -49.1911 | 0 | Close | 75.52701
2566 | 14 | 2 | CC DChg | 00:07:48 | 43:54:45 | -14242.3 | 0.8169 | 1851.4 | 48.73 | 0 | 0 | 1851.4 | 48.73 | 2.2548 | 59.35 | 0 | 0 | 2.2548 | 59.35 | 2025-11-29 11:19:35 | -11.6345 | -1914.1935 | -50.3804 | 0 | Close | 76.50788
2567 | 14 | 2 | CC DChg | 00:07:54 | 43:54:51 | -14239.2 | 0.8041 | 1875.2 | 49.35 | 0 | 0 | 1875.2 | 49.35 | 2.274 | 59.85 | 0 | 0 | 2.274 | 59.85 | 2025-11-29 11:19:41 | -11.4497 | -1854.3889 | -48.8064 | 0 | Close | 77.48875
2568 | 14 | 2 | CC DChg | 00:08:00 | 43:54:57 | -14242.3 | 0.7917 | 1898.9 | 49.98 | 0 | 0 | 1898.9 | 49.98 | 2.293 | 60.35 | 0 | 0 | 2.293 | 60.35 | 2025-11-29 11:19:47 | -11.2756 | -1914.2366 | -50.3815 | 0 | Close | 78.46964
2569 | 14 | 2 | CC DChg | 00:08:06 | 43:55:03 | -14242.3 | 0.7787 | 1922.6 | 50.6 | 0 | 0 | 1922.6 | 50.6 | 2.3116 | 60.84 | 0 | 0 | 2.3116 | 60.84 | 2025-11-29 11:19:53 | -11.0905 | -1825.8598 | -48.0555 | 0 | Close | 79.45051
2570 | 14 | 2 | CC DChg | 00:08:12 | 43:55:09 | -14242.3 | 0.766 | 1946.4 | 51.23 | 0 | 0 | 1946.4 | 51.23 | 2.3299 | 61.32 | 0 | 0 | 2.3299 | 61.32 | 2025-11-29 11:19:59 | -10.9096 | -1869.0184 | -49.1914 | 0 | Close | 80.4314
2571 | 14 | 2 | CC DChg | 00:08:18 | 43:55:15 | -14242.3 | 0.753 | 1970.1 | 51.85 | 0 | 0 | 1970.1 | 51.85 | 2.348 | 61.8 | 0 | 0 | 2.348 | 61.8 | 2025-11-29 11:20:05 | -10.7245 | -1825.8735 | -48.0559 | 0 | Close | 81.41228
2572 | 14 | 2 | CC DChg | 00:08:24 | 43:55:21 | -14242.3 | 0.74 | 1993.8 | 52.48 | 0 | 0 | 1993.8 | 52.48 | 2.3657 | 62.26 | 0 | 0 | 2.3657 | 62.26 | 2025-11-29 11:20:11 | -10.5393 | -1825.8735 | -48.0559 | 0 | Close | 82.39316
2573 | 14 | 2 | CC DChg | 00:08:30 | 43:55:27 | -14239.2 | 0.7269 | 2017.6 | 53.1 | 0 | 0 | 2017.6 | 53.1 | 2.3831 | 62.72 | 0 | 0 | 2.3831 | 62.72 | 2025-11-29 11:20:17 | -10.3505 | -1811.9627 | -47.6898 | 0 | Close | 83.37405
2574 | 14 | 2 | CC DChg | 00:08:36 | 43:55:33 | -14242.3 | 0.7136 | 2041.3 | 53.73 | 0 | 0 | 2041.3 | 53.73 | 2.4002 | 63.17 | 0 | 0 | 2.4002 | 63.17 | 2025-11-29 11:20:23 | -10.1633 | -1784.7018 | -46.9723 | 0 | Close | 84.35494
2575 | 14 | 2 | CC DChg | 00:08:42 | 43:55:39 | -14242.3 | 0.7003 | 2065 | 54.35 | 0 | 0 | 2065 | 54.35 | 2.417 | 63.61 | 0 | 0 | 2.417 | 63.61 | 2025-11-29 11:20:29 | -9.9739 | -1784.7419 | -46.9733 | 0 | Close | 85.33585
2576 | 14 | 2 | CC DChg | 00:08:48 | 43:55:45 | -14242.3 | 0.6873 | 2088.8 | 54.98 | 0 | 0 | 2088.8 | 54.98 | 2.4334 | 64.05 | 0 | 0 | 2.4334 | 64.05 | 2025-11-29 11:20:35 | -9.7887 | -1825.9009 | -48.0566 | 0 | Close | 86.31675
2577 | 14 | 2 | CC DChg | 00:08:54 | 43:55:51 | -14242.3 | 0.6739 | 2112.5 | 55.6 | 0 | 0 | 2112.5 | 55.6 | 2.4496 | 64.47 | 0 | 0 | 2.4496 | 64.47 | 2025-11-29 11:20:41 | -9.5979 | -1771.4229 | -46.6228 | 0 | Close | 87.29766
2578 | 14 | 2 | CC DChg | 00:09:00 | 43:55:57 | -14239.2 | 0.6606 | 2136.3 | 56.22 | 0 | 0 | 2136.3 | 56.22 | 2.4654 | 64.89 | 0 | 0 | 2.4654 | 64.89 | 2025-11-29 11:20:47 | -9.4064 | -1784.7018 | -46.9723 | 0 | Close | 88.27854
2579 | 14 | 2 | CC DChg | 00:09:06 | 43:56:03 | -14242.3 | 0.6473 | 2160 | 56.85 | 0 | 0 | 2160 | 56.85 | 2.4809 | 65.3 | 0 | 0 | 2.4809 | 65.3 | 2025-11-29 11:20:53 | -9.219 | -1784.675 | -46.9716 | 0 | Close | 89.25942
2580 | 14 | 2 | CC DChg | 00:09:12 | 43:56:09 | -14242.3 | 0.6339 | 2183.7 | 57.47 | 0 | 0 | 2183.7 | 57.47 | 2.4961 | 65.7 | 0 | 0 | 2.4961 | 65.7 | 2025-11-29 11:20:59 | -9.0282 | -1771.3698 | -46.6214 | 0 | Close | 90.2403
2581 | 14 | 2 | CC DChg | 00:09:18 | 43:56:15 | -14242.3 | 0.6203 | 2207.5 | 58.1 | 0 | 0 | 2207.5 | 58.1 | 2.511 | 66.09 | 0 | 0 | 2.511 | 66.09 | 2025-11-29 11:21:05 | -8.8345 | -1745.3203 | -45.9358 | 0 | Close | 91.22118
2582 | 14 | 2 | CC DChg | 00:09:24 | 43:56:21 | -14239.2 | 0.607 | 2231.2 | 58.72 | 0 | 0 | 2231.2 | 58.72 | 2.5256 | 66.47 | 0 | 0 | 2.5256 | 66.47 | 2025-11-29 11:21:11 | -8.6432 | -1784.6483 | -46.9709 | 0 | Close | 92.20204
2583 | 14 | 2 | CC DChg | 00:09:30 | 43:56:27 | -14242.3 | 0.5936 | 2254.9 | 59.35 | 0 | 0 | 2254.9 | 59.35 | 2.5398 | 66.85 | 0 | 0 | 2.5398 | 66.85 | 2025-11-29 11:21:17 | -8.4542 | -1771.33 | -46.6203 | 0 | Close | 93.1829
2584 | 14 | 2 | CC DChg | 00:09:36 | 43:56:33 | -14242.3 | 0.58 | 2278.7 | 59.97 | 0 | 0 | 2278.7 | 59.97 | 2.5538 | 67.21 | 0 | 0 | 2.5538 | 67.21 | 2025-11-29 11:21:23 | -8.2605 | -1745.2418 | -45.9337 | 0 | Close | 94.16373
2585 | 14 | 2 | CC DChg | 00:09:42 | 43:56:39 | -14239.2 | 0.5667 | 2302.4 | 60.6 | 0 | 0 | 2302.4 | 60.6 | 2.5674 | 67.57 | 0 | 0 | 2.5674 | 67.57 | 2025-11-29 11:21:29 | -8.0694 | -1784.675 | -46.9716 | 0 | Close | 95.14461
2586 | 14 | 2 | CC DChg | 00:09:48 | 43:56:45 | -14242.3 | 0.553 | 2326.1 | 61.22 | 0 | 0 | 2326.1 | 61.22 | 2.5807 | 67.92 | 0 | 0 | 2.5807 | 67.92 | 2025-11-29 11:21:35 | -7.876 | -1732.6196 | -45.6015 | 0 | Close | 96.12551
2587 | 14 | 2 | CC DChg | 00:09:54 | 43:56:51 | -14239.2 | 0.5397 | 2349.9 | 61.85 | 0 | 0 | 2349.9 | 61.85 | 2.5936 | 68.26 | 0 | 0 | 2.5936 | 68.26 | 2025-11-29 11:21:41 | -7.6849 | -1784.7018 | -46.9723 | 0 | Close | 97.1064
2588 | 14 | 2 | CC DChg | 00:10:00 | 43:56:57 | -14242.3 | 0.5264 | 2373.6 | 62.47 | 0 | 0 | 2373.6 | 62.47 | 2.6063 | 68.6 | 0 | 0 | 2.6063 | 68.6 | 2025-11-29 11:21:47 | -7.4972 | -1784.6884 | -46.9719 | 0 | Close | 98.08728
2589 | 14 | 2 | CC DChg | 00:10:06 | 43:57:03 | -14242.3 | 0.5127 | 2397.4 | 63.1 | 0 | 0 | 2397.4 | 63.1 | 2.6186 | 68.92 | 0 | 0 | 2.6186 | 68.92 | 2025-11-29 11:21:53 | -7.302 | -1732.5807 | -45.6005 | 0 | Close | 99.06816
2590 | 14 | 2 | CC DChg | 00:10:11 | 43:57:09 | -14242.3 | 0.5 | 2419.9 | 63.69 | 0 | 0 | 2419.9 | 63.69 | 2.63 | 69.22 | 0 | 0 | 2.63 | 69.22 | 2025-11-29 11:21:59 | -7.1212 | -1775.5661 | -46.7318 | 0 | Close | 100 |  | 1
2591 | 14 | 3 | CC Chg | 00:00:00 | 43:57:09 | 0 | 0.7238 | 0 | 0 | 0 | 0 | 0 | 0 | 0 | 0 | 0 | 0 | 0 | 0 | 2025-11-29 11:21:59 | 0 | 0 | 0 | 0 | Close | 0 |  | 0
2592 | 14 | 3 | CC Chg | 00:05:00 | 44:02:09 | 942.5 | 1.569 | 78.4 | 2.06 | 78.4 | 2.06 | 0 | 0 | 0.117 | 3.08 | 0.117 | 3.08 | 0 | 0 | 2025-11-29 11:26:59 | 1.4787 | 92.7374 | 2.4408 | 0 | Close | 3.203222
2593 | 14 | 3 | CC Chg | 00:10:00 | 44:07:09 | 942.5 | 1.5984 | 156.9 | 4.13 | 156.9 | 4.13 | 0 | 0 | 0.2415 | 6.36 | 0.2415 | 6.36 | 0 | 0 | 2025-11-29 11:31:59 | 1.5064 | 2669.2048 | 70.2518 | 0 | Close | 6.410244
2594 | 14 | 3 | CC Chg | 00:15:00 | 44:12:09 | 939.4 | 1.6127 | 235.3 | 6.19 | 235.3 | 6.19 | 0 | 0 | 0.3675 | 9.67 | 0.3675 | 9.67 | 0 | 0 | 2025-11-29 11:36:59 | 1.5149 | 5486.5734 | 144.4033 | 0 | Close | 9.616585
2595 | 14 | 3 | CC Chg | 00:20:00 | 44:17:09 | 942.5 | 1.622 | 313.8 | 8.26 | 313.8 | 8.26 | 0 | 0 | 0.4944 | 13.01 | 0.4944 | 13.01 | 0 | 0 | 2025-11-29 11:41:59 | 1.5287 | 8436.2461 | 222.0369 | 0 | Close | 12.82289
2596 | 14 | 3 | CC Chg | 00:25:00 | 44:22:09 | 942.5 | 1.6303 | 392.2 | 10.32 | 392.2 | 10.32 | 0 | 0 | 0.622 | 16.37 | 0.622 | 16.37 | 0 | 0 | 2025-11-29 11:46:59 | 1.5365 | 9453.6171 | 248.8134 | 0 | Close | 16.02952
2597 | 14 | 3 | CC Chg | 00:30:00 | 44:27:09 | 942.5 | 1.6381 | 470.7 | 12.39 | 470.7 | 12.39 | 0 | 0 | 0.7503 | 19.75 | 0.7503 | 19.75 | 0 | 0 | 2025-11-29 11:51:59 | 1.5438 | 10060.849 | 264.7954 | 0 | Close | 19.23654
2598 | 14 | 3 | CC Chg | 00:35:00 | 44:32:09 | 939.4 | 1.6455 | 549.2 | 14.45 | 549.2 | 14.45 | 0 | 0 | 0.8791 | 23.14 | 0.8791 | 23.14 | 0 | 0 | 2025-11-29 11:56:59 | 1.5457 | 10601.6336 | 279.0285 | 0 | Close | 22.44264
2599 | 14 | 3 | CC Chg | 00:40:00 | 44:37:09 | 942.5 | 1.6533 | 627.6 | 16.52 | 627.6 | 16.52 | 0 | 0 | 1.0085 | 26.54 | 1.0085 | 26.54 | 0 | 0 | 2025-11-29 12:01:59 | 1.5582 | 10058.5299 | 264.7344 | 0 | Close | 25.64892
2600 | 14 | 3 | CC Chg | 00:45:00 | 44:42:09 | 942.5 | 1.6607 | 706.1 | 18.58 | 706.1 | 18.58 | 0 | 0 | 1.1385 | 29.96 | 1.1385 | 29.96 | 0 | 0 | 2025-11-29 12:06:59 | 1.5651 | 10602.2462 | 279.0447 | 0 | Close | 28.85521
2601 | 14 | 3 | CC Chg | 00:50:00 | 44:47:09 | 939.4 | 1.6685 | 784.5 | 20.65 | 784.5 | 20.65 | 0 | 0 | 1.2691 | 33.4 | 1.2691 | 33.4 | 0 | 0 | 2025-11-29 12:11:59 | 1.5673 | 10056.1481 | 264.6717 | 0 | Close | 32.06073
2602 | 14 | 3 | CC Chg | 00:55:00 | 44:52:09 | 939.4 | 1.6765 | 863 | 22.71 | 863 | 22.71 | 0 | 0 | 1.4003 | 36.85 | 1.4003 | 36.85 | 0 | 0 | 2025-11-29 12:16:59 | 1.5748 | 9806.8778 | 258.1111 | 0 | Close | 35.26695
2603 | 14 | 3 | CC Chg | 01:00:00 | 44:57:09 | 942.5 | 1.6846 | 941.4 | 24.78 | 941.4 | 24.78 | 0 | 0 | 1.5321 | 40.32 | 1.5321 | 40.32 | 0 | 0 | 2025-11-29 12:21:59 | 1.5877 | 9686.31 | 254.9378 | 0 | Close | 38.47334
2604 | 14 | 3 | CC Chg | 01:05:00 | 45:02:09 | 939.4 | 1.6927 | 1019.9 | 26.84 | 1019.9 | 26.84 | 0 | 0 | 1.6646 | 43.81 | 1.6646 | 43.81 | 0 | 0 | 2025-11-29 12:26:59 | 1.5901 | 9686.8148 | 254.9511 | 0 | Close | 41.67989
2605 | 14 | 3 | CC Chg | 01:10:00 | 45:07:09 | 942.5 | 1.701 | 1098.4 | 28.91 | 1098.4 | 28.91 | 0 | 0 | 1.7978 | 47.32 | 1.7978 | 47.32 | 0 | 0 | 2025-11-29 12:31:59 | 1.6031 | 9454.0723 | 248.8254 | 0 | Close | 44.88668
2606 | 14 | 3 | CC Chg | 01:15:00 | 45:12:09 | 942.5 | 1.7088 | 1176.8 | 30.97 | 1176.8 | 30.97 | 0 | 0 | 1.9315 | 50.84 | 1.9315 | 50.84 | 0 | 0 | 2025-11-29 12:36:59 | 1.6105 | 10059.5328 | 264.7608 | 0 | Close | 48.09328
2607 | 14 | 3 | CC Chg | 01:20:00 | 45:17:09 | 942.5 | 1.7168 | 1255.3 | 33.04 | 1255.3 | 33.04 | 0 | 0 | 2.066 | 54.38 | 2.066 | 54.38 | 0 | 0 | 2025-11-29 12:41:59 | 1.618 | 9809.5556 | 258.1815 | 0 | Close | 51.30037
2608 | 14 | 3 | CC Chg | 01:25:00 | 45:22:09 | 942.5 | 1.7249 | 1333.8 | 35.1 | 1333.8 | 35.1 | 0 | 0 | 2.201 | 57.93 | 2.201 | 57.93 | 0 | 0 | 2025-11-29 12:46:59 | 1.6256 | 9688.8669 | 255.0051 | 0 | Close | 54.50761
2609 | 14 | 3 | CC Chg | 01:30:00 | 45:27:09 | 939.4 | 1.7333 | 1412.3 | 37.17 | 1412.3 | 37.17 | 0 | 0 | 2.3367 | 61.5 | 2.3367 | 61.5 | 0 | 0 | 2025-11-29 12:51:59 | 1.6282 | 9342.0106 | 245.876 | 0 | Close | 57.71456
2610 | 14 | 3 | CC Chg | 01:35:00 | 45:32:09 | 942.5 | 1.7416 | 1490.7 | 39.23 | 1490.7 | 39.23 | 0 | 0 | 2.473 | 65.09 | 2.473 | 65.09 | 0 | 0 | 2025-11-29 12:56:59 | 1.6414 | 9453.0977 | 248.7998 | 0 | Close | 60.92101
2611 | 14 | 3 | CC Chg | 01:40:00 | 45:37:09 | 939.4 | 1.7506 | 1569.2 | 41.3 | 1569.2 | 41.3 | 0 | 0 | 2.61 | 68.69 | 2.61 | 68.69 | 0 | 0 | 2025-11-29 13:01:59 | 1.6444 | 8718.4691 | 229.4648 | 0 | Close | 64.12769
2612 | 14 | 3 | CC Chg | 01:45:00 | 45:42:09 | 942.5 | 1.7599 | 1647.6 | 43.37 | 1647.6 | 43.37 | 0 | 0 | 2.7478 | 72.32 | 2.7478 | 72.32 | 0 | 0 | 2025-11-29 13:06:59 | 1.6586 | 8436.9892 | 222.0564 | 0 | Close | 67.33427
2613 | 14 | 3 | CC Chg | 01:50:00 | 45:47:09 | 942.5 | 1.7702 | 1726.1 | 45.43 | 1726.1 | 45.43 | 0 | 0 | 2.8863 | 75.96 | 2.8863 | 75.96 | 0 | 0 | 2025-11-29 13:11:59 | 1.6683 | 7617.8123 | 200.4962 | 0 | Close | 70.54084
2614 | 14 | 3 | CC Chg | 01:55:00 | 45:52:09 | 942.5 | 1.7807 | 1804.5 | 47.49 | 1804.5 | 47.49 | 0 | 0 | 3.0255 | 79.63 | 3.0255 | 79.63 | 0 | 0 | 2025-11-29 13:16:59 | 1.6782 | 7470.4593 | 196.6179 | 0 | Close | 73.74644
2615 | 14 | 3 | CC Chg | 02:00:00 | 45:57:09 | 942.5 | 1.7919 | 1883 | 49.56 | 1883 | 49.56 | 0 | 0 | 3.1657 | 83.32 | 3.1657 | 83.32 | 0 | 0 | 2025-11-29 13:21:59 | 1.6888 | 7004.1587 | 184.3452 | 0 | Close | 76.95231
2616 | 14 | 3 | CC Chg | 02:05:00 | 46:02:09 | 942.5 | 1.8046 | 1961.4 | 51.62 | 1961.4 | 51.62 | 0 | 0 | 3.3067 | 87.03 | 3.3067 | 87.03 | 0 | 0 | 2025-11-29 13:26:59 | 1.7008 | 6177.5678 | 162.5898 | 0 | Close | 80.15854
2617 | 14 | 3 | CC Chg | 02:10:00 | 46:07:09 | 942.5 | 1.8179 | 2039.9 | 53.69 | 2039.9 | 53.69 | 0 | 0 | 3.4488 | 90.77 | 3.4488 | 90.77 | 0 | 0 | 2025-11-29 13:31:59 | 1.7133 | 5899.2281 | 155.2641 | 0 | Close | 83.36495
2618 | 14 | 3 | CC Chg | 02:15:00 | 46:12:09 | 939.4 | 1.8303 | 2118.4 | 55.75 | 2118.4 | 55.75 | 0 | 0 | 3.5919 | 94.54 | 3.5919 | 94.54 | 0 | 0 | 2025-11-29 13:36:59 | 1.7193 | 6326.4086 | 166.5072 | 0 | Close | 86.57086
2619 | 14 | 3 | CC Chg | 02:20:00 | 46:17:09 | 942.5 | 1.8455 | 2196.8 | 57.82 | 2196.8 | 57.82 | 0 | 0 | 3.736 | 98.33 | 3.736 | 98.33 | 0 | 0 | 2025-11-29 13:41:59 | 1.7393 | 5160.7251 | 135.8271 | 0 | Close | 89.77659
2620 | 14 | 3 | CC Chg | 02:25:00 | 46:22:09 | 939.4 | 1.8613 | 2275.2 | 59.88 | 2275.2 | 59.88 | 0 | 0 | 3.8814 | 102.16 | 3.8814 | 102.16 | 0 | 0 | 2025-11-29 13:46:59 | 1.7484 | 4964.9845 | 130.6754 | 0 | Close | 92.98247
2621 | 14 | 3 | CC Chg | 02:30:00 | 46:27:09 | 939.4 | 1.8784 | 2353.7 | 61.95 | 2353.7 | 61.95 | 0 | 0 | 4.0281 | 106.02 | 4.0281 | 106.02 | 0 | 0 | 2025-11-29 13:51:59 | 1.7645 | 4587.6023 | 120.7429 | 0 | Close | 96.18841
2622 | 14 | 3 | CC Chg | 02:35:00 | 46:32:09 | 942.5 | 1.8963 | 2432.1 | 64.01 | 2432.1 | 64.01 | 0 | 0 | 4.1762 | 109.91 | 4.1762 | 109.91 | 0 | 0 | 2025-11-29 13:56:59 | 1.7872 | 4382.3712 | 115.3413 | 0 | Close | 99.3942
2623 | 14 | 3 | CC Chg | 02:35:56 | 46:33:06 | 942.5 | 1.9001 | 2447 | 64.4 | 2447 | 64.4 | 0 | 0 | 4.2043 | 110.65 | 4.2043 | 110.65 | 0 | 0 | 2025-11-29 13:57:56 | 1.7908 | 3901.0058 | 102.6721 | 0 | Close | 100 |  | 1
2624 | 15 | 2 | CC DChg | 00:00:00 | 46:33:06 | -14239.2 | 1.6734 | 0 | 0 | 0 | 0 | 0 | 0 | 0 | 0 | 0 | 0 | 0 | 0 | 2025-11-29 13:57:56 | -23.8279 | 0 | 0 | 0 | Close | 0 |  | 0
2625 | 15 | 2 | CC DChg | 00:00:06 | 46:33:12 | -14242.3 | 1.5745 | 23.7 | 0.62 | 0 | 0 | 23.7 | 0.62 | 0.0381 | 1 | 0 | 0 | 0.0381 | 1 | 2025-11-29 13:58:02 | -22.4245 | -239.9737 | -6.316 | 0 | Close | 1.01496
2626 | 15 | 2 | CC DChg | 00:00:12 | 46:33:18 | -14242.3 | 1.5432 | 47.5 | 1.25 | 0 | 0 | 47.5 | 1.25 | 0.0751 | 1.98 | 0 | 0 | 0.0751 | 1.98 | 2025-11-29 13:58:08 | -21.9787 | -758.3378 | -19.959 | 0 | Close | 2.030031
2627 | 15 | 2 | CC DChg | 00:00:18 | 46:33:24 | -14239.2 | 1.5221 | 71.2 | 1.87 | 0 | 0 | 71.2 | 1.87 | 0.1115 | 2.93 | 0 | 0 | 0.1115 | 2.93 | 2025-11-29 13:58:14 | -21.6735 | -1124.8831 | -29.6062 | 0 | Close | 3.045062
2628 | 15 | 2 | CC DChg | 00:00:24 | 46:33:30 | -14242.3 | 1.5048 | 94.9 | 2.5 | 0 | 0 | 94.9 | 2.5 | 0.1474 | 3.88 | 0 | 0 | 0.1474 | 3.88 | 2025-11-29 13:58:20 | -21.4318 | -1372.0417 | -36.1113 | 0 | Close | 4.060147
2629 | 15 | 2 | CC DChg | 00:00:30 | 46:33:36 | -14242.3 | 1.4899 | 118.7 | 3.12 | 0 | 0 | 118.7 | 3.12 | 0.1829 | 4.81 | 0 | 0 | 0.1829 | 4.81 | 2025-11-29 13:58:26 | -21.2196 | -1592.9836 | -41.9264 | 0 | Close | 5.075196
2630 | 15 | 2 | CC DChg | 00:00:36 | 46:33:42 | -14242.3 | 1.4769 | 142.4 | 3.75 | 0 | 0 | 142.4 | 3.75 | 0.2181 | 5.74 | 0 | 0 | 0.2181 | 5.74 | 2025-11-29 13:58:32 | -21.0345 | -1825.8111 | -48.0542 | 0 | Close | 6.090248
2631 | 15 | 2 | CC DChg | 00:00:42 | 46:33:48 | -14242.3 | 1.4651 | 166.1 | 4.37 | 0 | 0 | 166.1 | 4.37 | 0.253 | 6.66 | 0 | 0 | 0.253 | 6.66 | 2025-11-29 13:58:38 | -20.8664 | -2011.5038 | -52.9416 | 0 | Close | 7.105309
2632 | 15 | 2 | CC DChg | 00:00:48 | 46:33:54 | -14242.3 | 1.4543 | 189.9 | 5 | 0 | 0 | 189.9 | 5 | 0.2877 | 7.57 | 0 | 0 | 0.2877 | 7.57 | 2025-11-29 13:58:44 | -20.7126 | -2197.7654 | -57.8438 | 0 | Close | 8.120375
2633 | 15 | 2 | CC DChg | 00:00:54 | 46:34:00 | -14239.2 | 1.4446 | 213.6 | 5.62 | 0 | 0 | 213.6 | 5.62 | 0.3221 | 8.48 | 0 | 0 | 0.3221 | 8.48 | 2025-11-29 13:58:50 | -20.57 | -2446.9118 | -64.4012 | 0 | Close | 9.135406
2634 | 15 | 2 | CC DChg | 00:01:00 | 46:34:06 | -14239.2 | 1.4357 | 237.4 | 6.25 | 0 | 0 | 237.4 | 6.25 | 0.3563 | 9.38 | 0 | 0 | 0.3563 | 9.38 | 2025-11-29 13:58:56 | -20.4432 | -2666.9338 | -70.1921 | 0 | Close | 10.15047
2635 | 15 | 2 | CC DChg | 00:01:06 | 46:34:12 | -14242.3 | 1.4273 | 261.1 | 6.87 | 0 | 0 | 261.1 | 6.87 | 0.3902 | 10.27 | 0 | 0 | 0.3902 | 10.27 | 2025-11-29 13:59:02 | -20.328 | -2825.6905 | -74.3705 | 0 | Close | 11.16553
2636 | 15 | 2 | CC DChg | 00:01:12 | 46:34:18 | -14242.3 | 1.4198 | 284.8 | 7.5 | 0 | 0 | 284.8 | 7.5 | 0.424 | 11.16 | 0 | 0 | 0.424 | 11.16 | 2025-11-29 13:59:08 | -20.2212 | -3164.7289 | -83.2937 | 0 | Close | 12.18058
2637 | 15 | 2 | CC DChg | 00:01:18 | 46:34:24 | -14239.2 | 1.4124 | 308.6 | 8.12 | 0 | 0 | 308.6 | 8.12 | 0.4576 | 12.04 | 0 | 0 | 0.4576 | 12.04 | 2025-11-29 13:59:14 | -20.1115 | -3207.4745 | -84.4188 | 0 | Close | 13.19562
2638 | 15 | 2 | CC DChg | 00:01:24 | 46:34:30 | -14242.3 | 1.4056 | 332.3 | 8.75 | 0 | 0 | 332.3 | 8.75 | 0.4911 | 12.92 | 0 | 0 | 0.4911 | 12.92 | 2025-11-29 13:59:20 | -20.019 | -3490.5327 | -91.8687 | 0 | Close | 14.21068
2639 | 15 | 2 | CC DChg | 00:01:30 | 46:34:36 | -14242.3 | 1.3991 | 356 | 9.37 | 0 | 0 | 356 | 9.37 | 0.5244 | 13.8 | 0 | 0 | 0.5244 | 13.8 | 2025-11-29 13:59:26 | -19.9264 | -3651.5385 | -96.1063 | 0 | Close | 15.22571
2640 | 15 | 2 | CC DChg | 00:01:36 | 46:34:42 | -14242.3 | 1.3932 | 379.8 | 10 | 0 | 0 | 379.8 | 10 | 0.5575 | 14.67 | 0 | 0 | 0.5575 | 14.67 | 2025-11-29 13:59:32 | -19.8424 | -4022.9755 | -105.8823 | 0 | Close | 16.24076
2641 | 15 | 2 | CC DChg | 00:01:42 | 46:34:48 | -14242.3 | 1.387 | 403.5 | 10.62 | 0 | 0 | 403.5 | 10.62 | 0.5905 | 15.54 | 0 | 0 | 0.5905 | 15.54 | 2025-11-29 13:59:38 | -19.7541 | -3828.3584 | -100.7601 | 0 | Close | 17.25582
2642 | 15 | 2 | CC DChg | 00:01:48 | 46:34:54 | -14242.3 | 1.3814 | 427.2 | 11.24 | 0 | 0 | 427.2 | 11.24 | 0.6234 | 16.41 | 0 | 0 | 0.6234 | 16.41 | 2025-11-29 13:59:44 | -19.6743 | -4238.4127 | -111.5524 | 0 | Close | 18.27086
2643 | 15 | 2 | CC DChg | 00:01:54 | 46:35:00 | -14242.3 | 1.3758 | 451 | 11.87 | 0 | 0 | 451 | 11.87 | 0.6561 | 17.27 | 0 | 0 | 0.6561 | 17.27 | 2025-11-29 13:59:50 | -19.5946 | -4238.5476 | -111.556 | 0 | Close | 19.28592
2644 | 15 | 2 | CC DChg | 00:02:00 | 46:35:06 | -14239.2 | 1.3702 | 474.7 | 12.49 | 0 | 0 | 474.7 | 12.49 | 0.6887 | 18.13 | 0 | 0 | 0.6887 | 18.13 | 2025-11-29 13:59:56 | -19.5106 | -4238.5635 | -111.5564 | 0 | Close | 20.30099
2645 | 15 | 2 | CC DChg | 00:02:06 | 46:35:12 | -14242.3 | 1.3643 | 498.4 | 13.12 | 0 | 0 | 498.4 | 13.12 | 0.7211 | 18.98 | 0 | 0 | 0.7211 | 18.98 | 2025-11-29 14:00:02 | -19.4308 | -4022.9981 | -105.8829 | 0 | Close | 21.31605
2646 | 15 | 2 | CC DChg | 00:02:12 | 46:35:18 | -14242.3 | 1.3588 | 522.2 | 13.74 | 0 | 0 | 522.2 | 13.74 | 0.7534 | 19.83 | 0 | 0 | 0.7534 | 19.83 | 2025-11-29 14:00:08 | -19.3525 | -4315.499 | -113.5813 | 0 | Close | 22.33109
2647 | 15 | 2 | CC DChg | 00:02:18 | 46:35:24 | -14242.3 | 1.3535 | 545.9 | 14.37 | 0 | 0 | 545.9 | 14.37 | 0.7856 | 20.68 | 0 | 0 | 0.7856 | 20.68 | 2025-11-29 14:00:14 | -19.277 | -4478.348 | -117.8674 | 0 | Close | 23.34613
2648 | 15 | 2 | CC DChg | 00:02:24 | 46:35:30 | -14239.2 | 1.3476 | 569.7 | 14.99 | 0 | 0 | 569.7 | 14.99 | 0.8177 | 21.52 | 0 | 0 | 0.8177 | 21.52 | 2025-11-29 14:00:20 | -19.1888 | -4022.9906 | -105.8827 | 0 | Close | 24.36119
2649 | 15 | 2 | CC DChg | 00:02:30 | 46:35:36 | -14242.3 | 1.3417 | 593.4 | 15.62 | 0 | 0 | 593.4 | 15.62 | 0.8496 | 22.36 | 0 | 0 | 0.8496 | 22.36 | 2025-11-29 14:00:26 | -19.1089 | -4022.9906 | -105.8827 | 0 | Close | 25.37624
2650 | 15 | 2 | CC DChg | 00:02:36 | 46:35:42 | -14242.3 | 1.3361 | 617.1 | 16.24 | 0 | 0 | 617.1 | 16.24 | 0.8814 | 23.2 | 0 | 0 | 0.8814 | 23.2 | 2025-11-29 14:00:32 | -19.0292 | -4238.4603 | -111.5537 | 0 | Close | 26.39129
2651 | 15 | 2 | CC DChg | 00:02:42 | 46:35:48 | -14239.2 | 1.3302 | 640.9 | 16.87 | 0 | 0 | 640.9 | 16.87 | 0.913 | 24.03 | 0 | 0 | 0.913 | 24.03 | 2025-11-29 14:00:38 | -18.941 | -4022.8324 | -105.8785 | 0 | Close | 27.40631
2652 | 15 | 2 | CC DChg | 00:02:48 | 46:35:54 | -14239.2 | 1.324 | 664.6 | 17.49 | 0 | 0 | 664.6 | 17.49 | 0.9445 | 24.86 | 0 | 0 | 0.9445 | 24.86 | 2025-11-29 14:00:44 | -18.8527 | -3828.1935 | -100.7557 | 0 | Close | 28.42133
2653 | 15 | 2 | CC DChg | 00:02:54 | 46:36:00 | -14239.2 | 1.3175 | 688.3 | 18.12 | 0 | 0 | 688.3 | 18.12 | 0.9758 | 25.68 | 0 | 0 | 0.9758 | 25.68 | 2025-11-29 14:00:50 | -18.7602 | -3651.535 | -96.1062 | 0 | Close | 29.43635
2654 | 15 | 2 | CC DChg | 00:03:00 | 46:36:06 | -14239.2 | 1.3113 | 712.1 | 18.74 | 0 | 0 | 712.1 | 18.74 | 1.007 | 26.5 | 0 | 0 | 1.007 | 26.5 | 2025-11-29 14:00:56 | -18.6719 | -3828.2867 | -100.7582 | 0 | Close | 30.4514
2655 | 15 | 2 | CC DChg | 00:03:06 | 46:36:12 | -14239.2 | 1.3048 | 735.8 | 19.37 | 0 | 0 | 735.8 | 19.37 | 1.0381 | 27.32 | 0 | 0 | 1.0381 | 27.32 | 2025-11-29 14:01:02 | -18.5793 | -3651.5897 | -96.1076 | 0 | Close | 31.46644
2656 | 15 | 2 | CC DChg | 00:03:12 | 46:36:18 | -14242.3 | 1.298 | 759.5 | 19.99 | 0 | 0 | 759.5 | 19.99 | 1.069 | 28.13 | 0 | 0 | 1.069 | 28.13 | 2025-11-29 14:01:08 | -18.4865 | -3490.4771 | -91.8672 | 0 | Close | 32.48148
2657 | 15 | 2 | CC DChg | 00:03:18 | 46:36:24 | -14242.3 | 1.2912 | 783.3 | 20.62 | 0 | 0 | 783.3 | 20.62 | 1.0997 | 28.94 | 0 | 0 | 1.0997 | 28.94 | 2025-11-29 14:01:14 | -18.3897 | -3490.4837 | -91.8674 | 0 | Close | 33.49652
2658 | 15 | 2 | CC DChg | 00:03:24 | 46:36:30 | -14242.3 | 1.2844 | 807 | 21.24 | 0 | 0 | 807 | 21.24 | 1.1303 | 29.75 | 0 | 0 | 1.1303 | 29.75 | 2025-11-29 14:01:20 | -18.2928 | -3490.5098 | -91.8681 | 0 | Close | 34.51157
2659 | 15 | 2 | CC DChg | 00:03:30 | 46:36:36 | -14242.3 | 1.2769 | 830.7 | 21.86 | 0 | 0 | 830.7 | 21.86 | 1.1607 | 30.55 | 0 | 0 | 1.1607 | 30.55 | 2025-11-29 14:01:26 | -18.186 | -3164.8237 | -83.2962 | 0 | Close | 35.52665
2660 | 15 | 2 | CC DChg | 00:03:36 | 46:36:42 | -14242.3 | 1.2698 | 854.5 | 22.49 | 0 | 0 | 854.5 | 22.49 | 1.1909 | 31.34 | 0 | 0 | 1.1909 | 31.34 | 2025-11-29 14:01:32 | -18.0849 | -3342.9484 | -87.9844 | 0 | Close | 36.54168
2661 | 15 | 2 | CC DChg | 00:03:42 | 46:36:48 | -14242.3 | 1.262 | 878.2 | 23.11 | 0 | 0 | 878.2 | 23.11 | 1.2209 | 32.13 | 0 | 0 | 1.2209 | 32.13 | 2025-11-29 14:01:38 | -17.9738 | -3043.0655 | -80.0916 | 0 | Close | 37.55675
2662 | 15 | 2 | CC DChg | 00:03:48 | 46:36:54 | -14239.2 | 1.2543 | 901.9 | 23.74 | 0 | 0 | 901.9 | 23.74 | 1.2508 | 32.92 | 0 | 0 | 1.2508 | 32.92 | 2025-11-29 14:01:44 | -17.8602 | -3082.4935 | -81.1294 | 0 | Close | 38.57178
2663 | 15 | 2 | CC DChg | 00:03:54 | 46:37:00 | -14239.2 | 1.2459 | 925.7 | 24.36 | 0 | 0 | 925.7 | 24.36 | 1.2805 | 33.7 | 0 | 0 | 1.2805 | 33.7 | 2025-11-29 14:01:50 | -17.7406 | -2825.5238 | -74.3661 | 0 | Close | 39.58679
2664 | 15 | 2 | CC DChg | 00:04:00 | 46:37:06 | -14242.3 | 1.2372 | 949.4 | 24.99 | 0 | 0 | 949.4 | 24.99 | 1.31 | 34.48 | 0 | 0 | 1.31 | 34.48 | 2025-11-29 14:01:56 | -17.6206 | -2728.3269 | -71.8079 | 0 | Close | 40.60188
2665 | 15 | 2 | CC DChg | 00:04:06 | 46:37:12 | -14242.3 | 1.2282 | 973.2 | 25.61 | 0 | 0 | 973.2 | 25.61 | 1.3392 | 35.25 | 0 | 0 | 1.3392 | 35.25 | 2025-11-29 14:02:02 | -17.4924 | -2637.3136 | -69.4125 | 0 | Close | 41.61694
2666 | 15 | 2 | CC DChg | 00:04:12 | 46:37:18 | -14239.2 | 1.2189 | 996.9 | 26.24 | 0 | 0 | 996.9 | 26.24 | 1.3683 | 36.01 | 0 | 0 | 1.3683 | 36.01 | 2025-11-29 14:02:08 | -17.3562 | -2552.2198 | -67.1729 | 0 | Close | 42.632
2667 | 15 | 2 | CC DChg | 00:04:18 | 46:37:24 | -14242.3 | 1.2087 | 1020.6 | 26.86 | 0 | 0 | 1020.6 | 26.86 | 1.3971 | 36.77 | 0 | 0 | 1.3971 | 36.77 | 2025-11-29 14:02:14 | -17.2147 | -2327.1111 | -61.2481 | 0 | Close | 43.64709
2668 | 15 | 2 | CC DChg | 00:04:24 | 46:37:30 | -14242.3 | 1.1979 | 1044.4 | 27.49 | 0 | 0 | 1044.4 | 27.49 | 1.4256 | 37.52 | 0 | 0 | 1.4256 | 37.52 | 2025-11-29 14:02:20 | -17.0609 | -2197.7531 | -57.8435 | 0 | Close | 44.66215
2669 | 15 | 2 | CC DChg | 00:04:30 | 46:37:36 | -14242.3 | 1.1867 | 1068.1 | 28.11 | 0 | 0 | 1068.1 | 28.11 | 1.4539 | 38.27 | 0 | 0 | 1.4539 | 38.27 | 2025-11-29 14:02:26 | -16.9013 | -2119.2222 | -55.7766 | 0 | Close | 45.6772
2670 | 15 | 2 | CC DChg | 00:04:36 | 46:37:42 | -14239.2 | 1.1752 | 1091.8 | 28.74 | 0 | 0 | 1091.8 | 28.74 | 1.482 | 39 | 0 | 0 | 1.482 | 39 | 2025-11-29 14:02:32 | -16.7339 | -2063.9614 | -54.3222 | 0 | Close | 46.69225
2671 | 15 | 2 | CC DChg | 00:04:42 | 46:37:48 | -14242.3 | 1.1631 | 1115.6 | 29.36 | 0 | 0 | 1115.6 | 29.36 | 1.5097 | 39.73 | 0 | 0 | 1.5097 | 39.73 | 2025-11-29 14:02:38 | -16.5652 | -1961.697 | -51.6307 | 0 | Close | 47.70734
2672 | 15 | 2 | CC DChg | 00:04:48 | 46:37:54 | -14242.3 | 1.1504 | 1139.3 | 29.99 | 0 | 0 | 1139.3 | 29.99 | 1.5372 | 40.46 | 0 | 0 | 1.5372 | 40.46 | 2025-11-29 14:02:44 | -16.3844 | -1868.9414 | -49.1894 | 0 | Close | 48.7224
2673 | 15 | 2 | CC DChg | 00:04:54 | 46:38:00 | -14242.3 | 1.138 | 1163 | 30.61 | 0 | 0 | 1163 | 30.61 | 1.5643 | 41.17 | 0 | 0 | 1.5643 | 41.17 | 2025-11-29 14:02:50 | -16.2077 | -1914.2007 | -50.3806 | 0 | Close | 49.73747
2674 | 15 | 2 | CC DChg | 00:05:00 | 46:38:06 | -14242.3 | 1.125 | 1186.8 | 31.24 | 0 | 0 | 1186.8 | 31.24 | 1.5912 | 41.88 | 0 | 0 | 1.5912 | 41.88 | 2025-11-29 14:02:56 | -16.0226 | -1825.8393 | -48.055 | 0 | Close | 50.75254
2675 | 15 | 2 | CC DChg | 00:05:06 | 46:38:12 | -14242.3 | 1.1123 | 1210.5 | 31.86 | 0 | 0 | 1210.5 | 31.86 | 1.6177 | 42.58 | 0 | 0 | 1.6177 | 42.58 | 2025-11-29 14:03:02 | -15.8417 | -1868.9764 | -49.1903 | 0 | Close | 51.76761
2676 | 15 | 2 | CC DChg | 00:05:12 | 46:38:18 | -14242.3 | 1.0993 | 1234.2 | 32.48 | 0 | 0 | 1234.2 | 32.48 | 1.644 | 43.27 | 0 | 0 | 1.644 | 43.27 | 2025-11-29 14:03:08 | -15.6566 | -1825.853 | -48.0553 | 0 | Close | 52.78269
2677 | 15 | 2 | CC DChg | 00:05:18 | 46:38:24 | -14242.3 | 1.0869 | 1258 | 33.11 | 0 | 0 | 1258 | 33.11 | 1.6699 | 43.95 | 0 | 0 | 1.6699 | 43.95 | 2025-11-29 14:03:14 | -15.48 | -1914.1362 | -50.3789 | 0 | Close | 53.79773
2678 | 15 | 2 | CC DChg | 00:05:24 | 46:38:30 | -14242.3 | 1.0739 | 1281.7 | 33.73 | 0 | 0 | 1281.7 | 33.73 | 1.6956 | 44.63 | 0 | 0 | 1.6956 | 44.63 | 2025-11-29 14:03:20 | -15.2948 | -1825.8256 | -48.0546 | 0 | Close | 54.81279
2679 | 15 | 2 | CC DChg | 00:05:30 | 46:38:36 | -14242.3 | 1.0608 | 1305.5 | 34.36 | 0 | 0 | 1305.5 | 34.36 | 1.7209 | 45.29 | 0 | 0 | 1.7209 | 45.29 | 2025-11-29 14:03:26 | -15.1082 | -1811.8745 | -47.6874 | 0 | Close | 55.82784
2680 | 15 | 2 | CC DChg | 00:05:36 | 46:38:42 | -14242.3 | 1.0484 | 1329.2 | 34.98 | 0 | 0 | 1329.2 | 34.98 | 1.7459 | 45.95 | 0 | 0 | 1.7459 | 45.95 | 2025-11-29 14:03:32 | -14.9316 | -1914.2581 | -50.3821 | 0 | Close | 56.84295
2681 | 15 | 2 | CC DChg | 00:05:42 | 46:38:48 | -14242.3 | 1.036 | 1352.9 | 35.61 | 0 | 0 | 1352.9 | 35.61 | 1.7707 | 46.6 | 0 | 0 | 1.7707 | 46.6 | 2025-11-29 14:03:38 | -14.755 | -1914.1577 | -50.3795 | 0 | Close | 57.858
2682 | 15 | 2 | CC DChg | 00:05:48 | 46:38:54 | -14242.3 | 1.0236 | 1376.7 | 36.23 | 0 | 0 | 1376.7 | 36.23 | 1.7951 | 47.25 | 0 | 0 | 1.7951 | 47.25 | 2025-11-29 14:03:44 | -14.5784 | -1914.1792 | -50.38 | 0 | Close | 58.87307
2683 | 15 | 2 | CC DChg | 00:05:54 | 46:39:00 | -14242.3 | 1.0112 | 1400.4 | 36.86 | 0 | 0 | 1400.4 | 36.86 | 1.8193 | 47.88 | 0 | 0 | 1.8193 | 47.88 | 2025-11-29 14:03:50 | -14.4018 | -1914.1792 | -50.38 | 0 | Close | 59.88813
2684 | 15 | 2 | CC DChg | 00:06:00 | 46:39:06 | -14242.3 | 0.9991 | 1424.1 | 37.48 | 0 | 0 | 1424.1 | 37.48 | 1.8431 | 48.51 | 0 | 0 | 1.8431 | 48.51 | 2025-11-29 14:03:56 | -14.2295 | -1961.6749 | -51.6301 | 0 | Close | 60.90321
2685 | 15 | 2 | CC DChg | 00:06:06 | 46:39:12 | -14242.3 | 0.9867 | 1447.9 | 38.11 | 0 | 0 | 1447.9 | 38.11 | 1.8667 | 49.13 | 0 | 0 | 1.8667 | 49.13 | 2025-11-29 14:04:02 | -14.0529 | -1914.2151 | -50.381 | 0 | Close | 61.9183
2686 | 15 | 2 | CC DChg | 00:06:12 | 46:39:18 | -14242.3 | 0.9747 | 1471.6 | 38.73 | 0 | 0 | 1471.6 | 38.73 | 1.89 | 49.74 | 0 | 0 | 1.89 | 49.74 | 2025-11-29 14:04:08 | -13.882 | -1978.0222 | -52.0603 | 0 | Close | 62.93338
2687 | 15 | 2 | CC DChg | 00:06:18 | 46:39:24 | -14242.3 | 0.9623 | 1495.3 | 39.36 | 0 | 0 | 1495.3 | 39.36 | 1.9129 | 50.35 | 0 | 0 | 1.9129 | 50.35 | 2025-11-29 14:04:14 | -13.7054 | -1914.1004 | -50.378 | 0 | Close | 63.9484
2688 | 15 | 2 | CC DChg | 00:06:24 | 46:39:30 | -14242.3 | 0.9499 | 1519.1 | 39.98 | 0 | 0 | 1519.1 | 39.98 | 1.9356 | 50.94 | 0 | 0 | 1.9356 | 50.94 | 2025-11-29 14:04:20 | -13.5288 | -1914.1505 | -50.3793 | 0 | Close | 64.96345
2689 | 15 | 2 | CC DChg | 00:06:30 | 46:39:36 | -14242.3 | 0.9381 | 1542.8 | 40.61 | 0 | 0 | 1542.8 | 40.61 | 1.958 | 51.53 | 0 | 0 | 1.958 | 51.53 | 2025-11-29 14:04:26 | -13.3607 | -2011.5254 | -52.9421 | 0 | Close | 65.97852
2690 | 15 | 2 | CC DChg | 00:06:36 | 46:39:42 | -14242.3 | 0.9257 | 1566.5 | 41.23 | 0 | 0 | 1566.5 | 41.23 | 1.9801 | 52.12 | 0 | 0 | 1.9801 | 52.12 | 2025-11-29 14:04:32 | -13.1841 | -1914.1505 | -50.3793 | 0 | Close | 66.99357
2691 | 15 | 2 | CC DChg | 00:06:42 | 46:39:48 | -14242.3 | 0.9136 | 1590.3 | 41.86 | 0 | 0 | 1590.3 | 41.86 | 2.002 | 52.69 | 0 | 0 | 2.002 | 52.69 | 2025-11-29 14:04:38 | -13.0118 | -1961.6235 | -51.6287 | 0 | Close | 68.00863
2692 | 15 | 2 | CC DChg | 00:06:48 | 46:39:54 | -14242.3 | 0.9012 | 1614 | 42.48 | 0 | 0 | 1614 | 42.48 | 2.0235 | 53.26 | 0 | 0 | 2.0235 | 53.26 | 2025-11-29 14:04:44 | -12.8352 | -1914.2509 | -50.3819 | 0 | Close | 69.02373
2693 | 15 | 2 | CC DChg | 00:06:54 | 46:40:00 | -14242.3 | 0.8891 | 1637.8 | 43.1 | 0 | 0 | 1637.8 | 43.1 | 2.0448 | 53.82 | 0 | 0 | 2.0448 | 53.82 | 2025-11-29 14:04:50 | -12.6628 | -1961.6529 | -51.6295 | 0 | Close | 70.0388
2694 | 15 | 2 | CC DChg | 00:07:00 | 46:40:06 | -14242.3 | 0.8764 | 1661.5 | 43.73 | 0 | 0 | 1661.5 | 43.73 | 2.0657 | 54.37 | 0 | 0 | 2.0657 | 54.37 | 2025-11-29 14:04:56 | -12.482 | -1868.9344 | -49.1892 | 0 | Close | 71.05385
2695 | 15 | 2 | CC DChg | 00:07:06 | 46:40:12 | -14242.3 | 0.864 | 1685.2 | 44.35 | 0 | 0 | 1685.2 | 44.35 | 2.0864 | 54.91 | 0 | 0 | 2.0864 | 54.91 | 2025-11-29 14:05:02 | -12.3054 | -1914.1935 | -50.3804 | 0 | Close | 72.06892
2696 | 15 | 2 | CC DChg | 00:07:12 | 46:40:18 | -14242.3 | 0.8516 | 1709 | 44.98 | 0 | 0 | 1709 | 44.98 | 2.1067 | 55.45 | 0 | 0 | 2.1067 | 55.45 | 2025-11-29 14:05:08 | -12.1288 | -1914.2079 | -50.3808 | 0 | Close | 73.084
2697 | 15 | 2 | CC DChg | 00:07:18 | 46:40:24 | -14239.2 | 0.8389 | 1732.7 | 45.6 | 0 | 0 | 1732.7 | 45.6 | 2.1268 | 55.98 | 0 | 0 | 2.1268 | 55.98 | 2025-11-29 14:05:14 | -11.9453 | -1868.9204 | -49.1888 | 0 | Close | 74.09904
2698 | 15 | 2 | CC DChg | 00:07:24 | 46:40:30 | -14242.3 | 0.8262 | 1756.4 | 46.23 | 0 | 0 | 1756.4 | 46.23 | 2.1465 | 56.5 | 0 | 0 | 2.1465 | 56.5 | 2025-11-29 14:05:20 | -11.767 | -1868.9204 | -49.1888 | 0 | Close | 75.11409
2699 | 15 | 2 | CC DChg | 00:07:30 | 46:40:36 | -14242.3 | 0.8131 | 1780.2 | 46.85 | 0 | 0 | 1780.2 | 46.85 | 2.166 | 57.01 | 0 | 0 | 2.166 | 57.01 | 2025-11-29 14:05:26 | -11.5804 | -1811.8677 | -47.6873 | 0 | Close | 76.12913
2700 | 15 | 2 | CC DChg | 00:07:36 | 46:40:42 | -14242.3 | 0.8007 | 1803.9 | 47.48 | 0 | 0 | 1803.9 | 47.48 | 2.1851 | 57.51 | 0 | 0 | 2.1851 | 57.51 | 2025-11-29 14:05:32 | -11.4038 | -1914.1505 | -50.3793 | 0 | Close | 77.14418
2701 | 15 | 2 | CC DChg | 00:07:42 | 46:40:48 | -14242.3 | 0.7877 | 1827.6 | 48.1 | 0 | 0 | 1827.6 | 48.1 | 2.204 | 58.01 | 0 | 0 | 2.204 | 58.01 | 2025-11-29 14:05:38 | -11.2187 | -1825.8051 | -48.0541 | 0 | Close | 78.15923
2702 | 15 | 2 | CC DChg | 00:07:48 | 46:40:54 | -14239.2 | 0.775 | 1851.4 | 48.73 | 0 | 0 | 1851.4 | 48.73 | 2.2225 | 58.5 | 0 | 0 | 2.2225 | 58.5 | 2025-11-29 14:05:44 | -11.0354 | -1868.9344 | -49.1892 | 0 | Close | 79.17428
2703 | 15 | 2 | CC DChg | 00:07:54 | 46:41:00 | -14242.3 | 0.7617 | 1875.1 | 49.35 | 0 | 0 | 1875.1 | 49.35 | 2.2408 | 58.98 | 0 | 0 | 2.2408 | 58.98 | 2025-11-29 14:05:50 | -10.8484 | -1784.6349 | -46.9705 | 0 | Close | 80.18934
2704 | 15 | 2 | CC DChg | 00:08:00 | 46:41:06 | -14239.2 | 0.7486 | 1898.8 | 49.98 | 0 | 0 | 1898.8 | 49.98 | 2.2587 | 59.45 | 0 | 0 | 2.2587 | 59.45 | 2025-11-29 14:05:56 | -10.6595 | -1811.8541 | -47.6869 | 0 | Close | 81.20438
2705 | 15 | 2 | CC DChg | 00:08:06 | 46:41:12 | -14242.3 | 0.7356 | 1922.6 | 50.6 | 0 | 0 | 1922.6 | 50.6 | 2.2763 | 59.91 | 0 | 0 | 2.2763 | 59.91 | 2025-11-29 14:06:02 | -10.4766 | -1825.8325 | -48.0548 | 0 | Close | 82.21944
2706 | 15 | 2 | CC DChg | 00:08:12 | 46:41:18 | -14239.2 | 0.7223 | 1946.3 | 51.23 | 0 | 0 | 1946.3 | 51.23 | 2.2936 | 60.37 | 0 | 0 | 2.2936 | 60.37 | 2025-11-29 14:06:08 | -10.285 | -1784.6216 | -46.9702 | 0 | Close | 83.23449
2707 | 15 | 2 | CC DChg | 00:08:18 | 46:41:24 | -14242.3 | 0.709 | 1970.1 | 51.85 | 0 | 0 | 1970.1 | 51.85 | 2.3106 | 60.81 | 0 | 0 | 2.3106 | 60.81 | 2025-11-29 14:06:14 | -10.0978 | -1784.675 | -46.9716 | 0 | Close | 84.24957
2708 | 15 | 2 | CC DChg | 00:08:24 | 46:41:30 | -14239.2 | 0.6956 | 1993.8 | 52.48 | 0 | 0 | 1993.8 | 52.48 | 2.3272 | 61.25 | 0 | 0 | 2.3272 | 61.25 | 2025-11-29 14:06:20 | -9.9048 | -1771.3566 | -46.621 | 0 | Close | 85.26465
2709 | 15 | 2 | CC DChg | 00:08:30 | 46:41:36 | -14242.3 | 0.6823 | 2017.5 | 53.1 | 0 | 0 | 2017.5 | 53.1 | 2.3436 | 61.68 | 0 | 0 | 2.3436 | 61.68 | 2025-11-29 14:06:26 | -9.7175 | -1784.675 | -46.9716 | 0 | Close | 86.27973
2710 | 15 | 2 | CC DChg | 00:08:36 | 46:41:42 | -14242.3 | 0.669 | 2041.3 | 53.72 | 0 | 0 | 2041.3 | 53.72 | 2.3596 | 62.1 | 0 | 0 | 2.3596 | 62.1 | 2025-11-29 14:06:32 | -9.5281 | -1784.7018 | -46.9723 | 0 | Close | 87.29483
2711 | 15 | 2 | CC DChg | 00:08:42 | 46:41:48 | -14242.3 | 0.6556 | 2065 | 54.35 | 0 | 0 | 2065 | 54.35 | 2.3754 | 62.52 | 0 | 0 | 2.3754 | 62.52 | 2025-11-29 14:06:38 | -9.3373 | -1771.3831 | -46.6217 | 0 | Close | 88.30992
2712 | 15 | 2 | CC DChg | 00:08:48 | 46:41:54 | -14242.3 | 0.6423 | 2088.7 | 54.97 | 0 | 0 | 2088.7 | 54.97 | 2.3908 | 62.92 | 0 | 0 | 2.3908 | 62.92 | 2025-11-29 14:06:44 | -9.1478 | -1784.6617 | -46.9712 | 0 | Close | 89.32499
2713 | 15 | 2 | CC DChg | 00:08:54 | 46:42:00 | -14242.3 | 0.6287 | 2112.5 | 55.6 | 0 | 0 | 2112.5 | 55.6 | 2.4058 | 63.32 | 0 | 0 | 2.4058 | 63.32 | 2025-11-29 14:06:50 | -8.9541 | -1745.281 | -45.9347 | 0 | Close | 90.34006
2714 | 15 | 2 | CC DChg | 00:09:00 | 46:42:06 | -14239.2 | 0.6153 | 2136.2 | 56.22 | 0 | 0 | 2136.2 | 56.22 | 2.4206 | 63.71 | 0 | 0 | 2.4206 | 63.71 | 2025-11-29 14:06:56 | -8.7614 | -1771.2504 | -46.6182 | 0 | Close | 91.35508
2715 | 15 | 2 | CC DChg | 00:09:06 | 46:42:12 | -14242.3 | 0.6017 | 2159.9 | 56.85 | 0 | 0 | 2159.9 | 56.85 | 2.435 | 64.09 | 0 | 0 | 2.435 | 64.09 | 2025-11-29 14:07:02 | -8.5696 | -1745.268 | -45.9344 | 0 | Close | 92.37013
2716 | 15 | 2 | CC DChg | 00:09:12 | 46:42:18 | -14239.2 | 0.5881 | 2183.7 | 57.47 | 0 | 0 | 2183.7 | 57.47 | 2.4492 | 64.46 | 0 | 0 | 2.4492 | 64.46 | 2025-11-29 14:07:08 | -8.3741 | -1745.2549 | -45.934 | 0 | Close | 93.38518
2717 | 15 | 2 | CC DChg | 00:09:18 | 46:42:24 | -14242.3 | 0.5747 | 2207.4 | 58.1 | 0 | 0 | 2207.4 | 58.1 | 2.463 | 64.82 | 0 | 0 | 2.463 | 64.82 | 2025-11-29 14:07:14 | -8.1851 | -1771.33 | -46.6203 | 0 | Close | 94.40025
2718 | 15 | 2 | CC DChg | 00:09:24 | 46:42:30 | -14242.3 | 0.5611 | 2231.2 | 58.72 | 0 | 0 | 2231.2 | 58.72 | 2.4764 | 65.18 | 0 | 0 | 2.4764 | 65.18 | 2025-11-29 14:07:20 | -7.9914 | -1745.3203 | -45.9358 | 0 | Close | 95.41533
2719 | 15 | 2 | CC DChg | 00:09:30 | 46:42:36 | -14242.3 | 0.5474 | 2254.9 | 59.35 | 0 | 0 | 2254.9 | 59.35 | 2.4896 | 65.52 | 0 | 0 | 2.4896 | 65.52 | 2025-11-29 14:07:26 | -7.7962 | -1732.5677 | -45.6001 | 0 | Close | 96.43041
2720 | 15 | 2 | CC DChg | 00:09:36 | 46:42:42 | -14242.3 | 0.5341 | 2278.6 | 59.97 | 0 | 0 | 2278.6 | 59.97 | 2.5024 | 65.86 | 0 | 0 | 2.5024 | 65.86 | 2025-11-29 14:07:32 | -7.6068 | -1784.675 | -46.9716 | 0 | Close | 97.44549
2721 | 15 | 2 | CC DChg | 00:09:42 | 46:42:48 | -14239.2 | 0.5205 | 2302.4 | 60.6 | 0 | 0 | 2302.4 | 60.6 | 2.5149 | 66.19 | 0 | 0 | 2.5149 | 66.19 | 2025-11-29 14:07:38 | -7.4115 | -1745.2549 | -45.934 | 0 | Close | 98.46054
2722 | 15 | 2 | CC DChg | 00:09:48 | 46:42:54 | -14242.3 | 0.5068 | 2326.1 | 61.22 | 0 | 0 | 2326.1 | 61.22 | 2.5271 | 66.51 | 0 | 0 | 2.5271 | 66.51 | 2025-11-29 14:07:44 | -7.218 | -1732.4899 | -45.5981 | 0 | Close | 99.47557
2723 | 15 | 2 | CC DChg | 00:09:51 | 46:42:57 | -14239.2 | 0.5 | 2338.4 | 61.54 | 0 | 0 | 2338.4 | 61.54 | 2.5333 | 66.67 | 0 | 0 | 2.5333 | 66.67 | 2025-11-29 14:07:47 | -7.1196 | -1803.3725 | -47.4637 | 0 | Close | 100 |  | 1
2724 | 15 | 3 | CC Chg | 00:00:00 | 46:42:57 | 0 | 0.7229 | 0 | 0 | 0 | 0 | 0 | 0 | 0 | 0 | 0 | 0 | 0 | 0 | 2025-11-29 14:07:47 | 0 | 0 | 0 | 0 | Close | 0 |  | 0
2725 | 15 | 3 | CC Chg | 00:05:00 | 46:47:57 | 942.5 | 1.5792 | 78.4 | 2.06 | 78.4 | 2.06 | 0 | 0 | 0.1179 | 3.1 | 0.1179 | 3.1 | 0 | 0 | 2025-11-29 14:12:47 | 1.4883 | 91.507 | 2.4084 | 0 | Close | 3.304504
2726 | 15 | 3 | CC Chg | 00:10:00 | 46:52:57 | 942.5 | 1.6062 | 156.8 | 4.13 | 156.8 | 4.13 | 0 | 0 | 0.243 | 6.4 | 0.243 | 6.4 | 0 | 0 | 2025-11-29 14:17:47 | 1.5138 | 2906.0393 | 76.4852 | 0 | Close | 6.613461
2727 | 15 | 3 | CC Chg | 00:15:00 | 46:57:57 | 939.4 | 1.6192 | 235.3 | 6.19 | 235.3 | 6.19 | 0 | 0 | 0.3696 | 9.73 | 0.3696 | 9.73 | 0 | 0 | 2025-11-29 14:22:47 | 1.521 | 6034.3761 | 158.8211 | 0 | Close | 9.921736
2728 | 15 | 3 | CC Chg | 00:20:00 | 47:02:57 | 942.5 | 1.6282 | 313.7 | 8.26 | 313.7 | 8.26 | 0 | 0 | 0.4969 | 13.08 | 0.4969 | 13.08 | 0 | 0 | 2025-11-29 14:27:47 | 1.5345 | 8715.8963 | 229.3971 | 0 | Close | 13.22985
2729 | 15 | 3 | CC Chg | 00:25:00 | 47:07:57 | 939.4 | 1.6362 | 392.2 | 10.32 | 392.2 | 10.32 | 0 | 0 | 0.625 | 16.45 | 0.625 | 16.45 | 0 | 0 | 2025-11-29 14:32:47 | 1.537 | 9806.4778 | 258.1005 | 0 | Close | 16.53833
2730 | 15 | 3 | CC Chg | 00:30:00 | 47:12:57 | 942.5 | 1.644 | 470.6 | 12.39 | 470.6 | 12.39 | 0 | 0 | 0.7536 | 19.84 | 0.7536 | 19.84 | 0 | 0 | 2025-11-29 14:37:47 | 1.5494 | 10057.8974 | 264.7177 | 0 | Close | 19.84681
2731 | 15 | 3 | CC Chg | 00:35:00 | 47:17:57 | 942.5 | 1.6514 | 549 | 14.45 | 549 | 14.45 | 0 | 0 | 0.8829 | 23.24 | 0.8829 | 23.24 | 0 | 0 | 2025-11-29 14:42:47 | 1.5564 | 10598.7928 | 278.9538 | 0 | Close | 23.15441
2732 | 15 | 3 | CC Chg | 00:40:00 | 47:22:57 | 939.4 | 1.6589 | 627.5 | 16.52 | 627.5 | 16.52 | 0 | 0 | 1.0127 | 26.65 | 1.0127 | 26.65 | 0 | 0 | 2025-11-29 14:47:47 | 1.5583 | 10459.7511 | 275.2943 | 0 | Close | 26.46274
2733 | 15 | 3 | CC Chg | 00:45:00 | 47:27:57 | 939.4 | 1.6666 | 705.9 | 18.58 | 705.9 | 18.58 | 0 | 0 | 1.1431 | 30.09 | 1.1431 | 30.09 | 0 | 0 | 2025-11-29 14:52:47 | 1.5655 | 10186.7417 | 268.1088 | 0 | Close | 29.77064
2734 | 15 | 3 | CC Chg | 00:50:00 | 47:32:57 | 942.5 | 1.6744 | 784.4 | 20.64 | 784.4 | 20.64 | 0 | 0 | 1.2742 | 33.54 | 1.2742 | 33.54 | 0 | 0 | 2025-11-29 14:57:47 | 1.5781 | 10056.3419 | 264.6768 | 0 | Close | 33.0786
2735 | 15 | 3 | CC Chg | 00:55:00 | 47:37:57 | 942.5 | 1.6824 | 862.8 | 22.71 | 862.8 | 22.71 | 0 | 0 | 1.4058 | 37 | 1.4058 | 37 | 0 | 0 | 2025-11-29 15:02:47 | 1.5856 | 9805.6333 | 258.0783 | 0 | Close | 36.3868
2736 | 15 | 3 | CC Chg | 01:00:00 | 47:42:57 | 939.4 | 1.6902 | 941.3 | 24.77 | 941.3 | 24.77 | 0 | 0 | 1.5381 | 40.48 | 1.5381 | 40.48 | 0 | 0 | 2025-11-29 15:07:47 | 1.5877 | 10057.6524 | 264.7113 | 0 | Close | 39.69519
2737 | 15 | 3 | CC Chg | 01:05:00 | 47:47:57 | 939.4 | 1.6985 | 1019.7 | 26.84 | 1019.7 | 26.84 | 0 | 0 | 1.671 | 43.98 | 1.671 | 43.98 | 0 | 0 | 2025-11-29 15:12:47 | 1.5955 | 9450.9451 | 248.7431 | 0 | Close | 43.00329
2738 | 15 | 3 | CC Chg | 01:10:00 | 47:52:57 | 942.5 | 1.7066 | 1098.1 | 28.9 | 1098.1 | 28.9 | 0 | 0 | 1.8045 | 47.49 | 1.8045 | 47.49 | 0 | 0 | 2025-11-29 15:17:47 | 1.6084 | 9683.6872 | 254.8688 | 0 | Close | 46.31119
2739 | 15 | 3 | CC Chg | 01:15:00 | 47:57:57 | 942.5 | 1.7147 | 1176.6 | 30.97 | 1176.6 | 30.97 | 0 | 0 | 1.9387 | 51.03 | 1.9387 | 51.03 | 0 | 0 | 2025-11-29 15:22:47 | 1.616 | 9684.2798 | 254.8843 | 0 | Close | 49.61928
2740 | 15 | 3 | CC Chg | 01:20:00 | 48:02:57 | 942.5 | 1.723 | 1255 | 33.03 | 1255 | 33.03 | 0 | 0 | 2.0735 | 54.57 | 2.0735 | 54.57 | 0 | 0 | 2025-11-29 15:27:47 | 1.6239 | 9451.9518 | 248.7696 | 0 | Close | 52.92774
2741 | 15 | 3 | CC Chg | 01:25:00 | 48:07:57 | 942.5 | 1.7311 | 1333.5 | 35.1 | 1333.5 | 35.1 | 0 | 0 | 2.209 | 58.14 | 2.209 | 58.14 | 0 | 0 | 2025-11-29 15:32:47 | 1.6315 | 9685.7723 | 254.9236 | 0 | Close | 56.23635
2742 | 15 | 3 | CC Chg | 01:30:00 | 48:12:57 | 939.4 | 1.7398 | 1412 | 37.16 | 1412 | 37.16 | 0 | 0 | 2.3452 | 61.72 | 2.3452 | 61.72 | 0 | 0 | 2025-11-29 15:37:47 | 1.6343 | 9018.871 | 237.3712 | 0 | Close | 59.54535
2743 | 15 | 3 | CC Chg | 01:35:00 | 48:17:57 | 939.4 | 1.7488 | 1490.4 | 39.23 | 1490.4 | 39.23 | 0 | 0 | 2.4821 | 65.33 | 2.4821 | 65.33 | 0 | 0 | 2025-11-29 15:42:47 | 1.6428 | 8718.4988 | 229.4656 | 0 | Close | 62.85445
2744 | 15 | 3 | CC Chg | 01:40:00 | 48:22:57 | 942.5 | 1.7584 | 1568.9 | 41.29 | 1568.9 | 41.29 | 0 | 0 | 2.6197 | 68.95 | 2.6197 | 68.95 | 0 | 0 | 2025-11-29 15:47:47 | 1.6572 | 8173 | 215.1084 | 0 | Close | 66.16331
2745 | 15 | 3 | CC Chg | 01:45:00 | 48:27:57 | 942.5 | 1.7683 | 1647.4 | 43.36 | 1647.4 | 43.36 | 0 | 0 | 2.758 | 72.59 | 2.758 | 72.59 | 0 | 0 | 2025-11-29 15:52:47 | 1.6666 | 7925.9798 | 208.607 | 0 | Close | 69.47245
2746 | 15 | 3 | CC Chg | 01:50:00 | 48:32:57 | 939.4 | 1.7792 | 1725.8 | 45.42 | 1725.8 | 45.42 | 0 | 0 | 2.8972 | 76.25 | 2.8972 | 76.25 | 0 | 0 | 2025-11-29 15:57:47 | 1.6713 | 7198.157 | 189.4511 | 0 | Close | 72.78127
2747 | 15 | 3 | CC Chg | 01:55:00 | 48:37:57 | 942.5 | 1.7906 | 1804.2 | 47.49 | 1804.2 | 47.49 | 0 | 0 | 3.0372 | 79.94 | 3.0372 | 79.94 | 0 | 0 | 2025-11-29 16:02:47 | 1.6876 | 6880.2651 | 181.0844 | 0 | Close | 76.08904
2748 | 15 | 3 | CC Chg | 02:00:00 | 48:42:57 | 942.5 | 1.8033 | 1882.7 | 49.55 | 1882.7 | 49.55 | 0 | 0 | 3.1782 | 83.65 | 3.1782 | 83.65 | 0 | 0 | 2025-11-29 16:07:47 | 1.6995 | 6177.6098 | 162.5909 | 0 | Close | 79.39769
2749 | 15 | 3 | CC Chg | 02:05:00 | 48:47:57 | 942.5 | 1.8164 | 1961.1 | 51.62 | 1961.1 | 51.62 | 0 | 0 | 3.3201 | 87.38 | 3.3201 | 87.38 | 0 | 0 | 2025-11-29 16:12:47 | 1.7119 | 5988.0848 | 157.6027 | 0 | Close | 82.70584
2750 | 15 | 3 | CC Chg | 02:10:00 | 48:52:57 | 942.5 | 1.8297 | 2039.6 | 53.68 | 2039.6 | 53.68 | 0 | 0 | 3.4631 | 91.15 | 3.4631 | 91.15 | 0 | 0 | 2025-11-29 16:17:47 | 1.7244 | 5897.9983 | 155.2317 | 0 | Close | 86.01396
2751 | 15 | 3 | CC Chg | 02:15:00 | 48:57:57 | 942.5 | 1.8449 | 2118 | 55.75 | 2118 | 55.75 | 0 | 0 | 3.6073 | 94.94 | 3.6073 | 94.94 | 0 | 0 | 2025-11-29 16:22:47 | 1.7387 | 5161.6608 | 135.8518 | 0 | Close | 89.32268
2752 | 15 | 3 | CC Chg | 02:20:00 | 49:02:57 | 939.4 | 1.8607 | 2196.5 | 57.81 | 2196.5 | 57.81 | 0 | 0 | 3.7526 | 98.77 | 3.7526 | 98.77 | 0 | 0 | 2025-11-29 16:27:47 | 1.7479 | 4965.0183 | 130.6763 | 0 | Close | 92.63097
2753 | 15 | 3 | CC Chg | 02:25:00 | 49:07:57 | 942.5 | 1.8777 | 2274.9 | 59.87 | 2274.9 | 59.87 | 0 | 0 | 3.8992 | 102.63 | 3.8992 | 102.63 | 0 | 0 | 2025-11-29 16:32:47 | 1.7697 | 4613.8876 | 121.4347 | 0 | Close | 95.93879
2754 | 15 | 3 | CC Chg | 02:30:00 | 49:12:57 | 942.5 | 1.8957 | 2353.4 | 61.94 | 2353.4 | 61.94 | 0 | 0 | 4.0472 | 106.52 | 4.0472 | 106.52 | 0 | 0 | 2025-11-29 16:37:47 | 1.7866 | 4357.8074 | 114.6948 | 0 | Close | 99.24679
2755 | 15 | 3 | CC Chg | 02:31:08 | 49:14:05 | 939.4 | 1.9001 | 2371.2 | 62.41 | 2371.2 | 62.41 | 0 | 0 | 4.0811 | 107.41 | 4.0811 | 107.41 | 0 | 0 | 2025-11-29 16:38:55 | 1.7849 | 4059.1515 | 106.8344 | 0 | Close | 100 |  | 1
2756 | 16 | 2 | CC DChg | 00:00:00 | 49:14:05 | -14236.1 | 1.6809 | 0 | 0 | 0 | 0 | 0 | 0 | 0 | 0 | 0 | 0 | 0 | 0 | 2025-11-29 16:38:55 | -23.9295 | 0 | 0 | 0 | Close | 0 |  | 0
2757 | 16 | 2 | CC DChg | 00:00:06 | 49:14:11 | -14242.3 | 1.5718 | 23.7 | 0.62 | 0 | 0 | 23.7 | 0.62 | 0.0381 | 1 | 0 | 0 | 0.0381 | 1 | 2025-11-29 16:39:01 | -22.3861 | -217.5475 | -5.7257 | 0 | Close | 1.048892
2758 | 16 | 2 | CC DChg | 00:00:12 | 49:14:17 | -14239.2 | 1.5404 | 47.5 | 1.25 | 0 | 0 | 47.5 | 1.25 | 0.075 | 1.97 | 0 | 0 | 0.075 | 1.97 | 2025-11-29 16:39:07 | -21.9341 | -755.9338 | -19.8957 | 0 | Close | 2.097868
2759 | 16 | 2 | CC DChg | 00:00:18 | 49:14:23 | -14242.3 | 1.5187 | 71.2 | 1.87 | 0 | 0 | 71.2 | 1.87 | 0.1113 | 2.93 | 0 | 0 | 0.1113 | 2.93 | 2025-11-29 16:39:13 | -21.6298 | -1093.8236 | -28.7888 | 0 | Close | 3.146828
2760 | 16 | 2 | CC DChg | 00:00:24 | 49:14:29 | -14242.3 | 1.5014 | 94.9 | 2.5 | 0 | 0 | 94.9 | 2.5 | 0.1471 | 3.87 | 0 | 0 | 0.1471 | 3.87 | 2025-11-29 16:39:19 | -21.3834 | -1372.0373 | -36.1112 | 0 | Close | 4.195801
2761 | 16 | 2 | CC DChg | 00:00:30 | 49:14:35 | -14239.2 | 1.4865 | 118.7 | 3.12 | 0 | 0 | 118.7 | 3.12 | 0.1826 | 4.81 | 0 | 0 | 0.1826 | 4.81 | 2025-11-29 16:39:25 | -21.1666 | -1593.0358 | -41.9277 | 0 | Close | 5.244773
2762 | 16 | 2 | CC DChg | 00:00:36 | 49:14:41 | -14242.3 | 1.4735 | 142.4 | 3.75 | 0 | 0 | 142.4 | 3.75 | 0.2177 | 5.73 | 0 | 0 | 0.2177 | 5.73 | 2025-11-29 16:39:31 | -20.986 | -1825.8906 | -48.0563 | 0 | Close | 6.29376
2763 | 16 | 2 | CC DChg | 00:00:42 | 49:14:47 | -14242.3 | 1.4617 | 166.2 | 4.37 | 0 | 0 | 166.2 | 4.37 | 0.2525 | 6.65 | 0 | 0 | 0.2525 | 6.65 | 2025-11-29 16:39:37 | -20.818 | -2011.597 | -52.944 | 0 | Close | 7.342759
2764 | 16 | 2 | CC DChg | 00:00:48 | 49:14:53 | -14242.3 | 1.4512 | 189.9 | 5 | 0 | 0 | 189.9 | 5 | 0.2871 | 7.56 | 0 | 0 | 0.2871 | 7.56 | 2025-11-29 16:39:43 | -20.6684 | -2260.6349 | -59.4985 | 0 | Close | 8.39175
2765 | 16 | 2 | CC DChg | 00:00:54 | 49:14:59 | -14242.3 | 1.4412 | 213.6 | 5.62 | 0 | 0 | 213.6 | 5.62 | 0.3214 | 8.46 | 0 | 0 | 0.3214 | 8.46 | 2025-11-29 16:39:49 | -20.526 | -2373.6311 | -62.4725 | 0 | Close | 9.440725
2766 | 16 | 2 | CC DChg | 00:01:00 | 49:15:05 | -14242.3 | 1.4326 | 237.4 | 6.25 | 0 | 0 | 237.4 | 6.25 | 0.3555 | 9.36 | 0 | 0 | 0.3555 | 9.36 | 2025-11-29 16:39:55 | -20.4035 | -2760.0078 | -72.6417 | 0 | Close | 10.48969
2767 | 16 | 2 | CC DChg | 00:01:06 | 49:15:11 | -14242.3 | 1.4242 | 261.1 | 6.87 | 0 | 0 | 261.1 | 6.87 | 0.3894 | 10.25 | 0 | 0 | 0.3894 | 10.25 | 2025-11-29 16:40:01 | -20.2839 | -2825.7407 | -74.3718 | 0 | Close | 11.53866
2768 | 16 | 2 | CC DChg | 00:01:12 | 49:15:17 | -14242.3 | 1.4164 | 284.8 | 7.5 | 0 | 0 | 284.8 | 7.5 | 0.4231 | 11.14 | 0 | 0 | 0.4231 | 11.14 | 2025-11-29 16:40:07 | -20.1728 | -3043.0541 | -80.0913 | 0 | Close | 12.58761
2769 | 16 | 2 | CC DChg | 00:01:18 | 49:15:23 | -14239.2 | 1.4093 | 308.6 | 8.12 | 0 | 0 | 308.6 | 8.12 | 0.4567 | 12.02 | 0 | 0 | 0.4567 | 12.02 | 2025-11-29 16:40:13 | -20.0673 | -3343.0454 | -87.9869 | 0 | Close | 13.63656
2770 | 16 | 2 | CC DChg | 00:01:24 | 49:15:29 | -14242.3 | 1.4022 | 332.3 | 8.75 | 0 | 0 | 332.3 | 8.75 | 0.49 | 12.9 | 0 | 0 | 0.49 | 12.9 | 2025-11-29 16:40:19 | -19.9706 | -3343.0704 | -87.9876 | 0 | Close | 14.68551
2771 | 16 | 2 | CC DChg | 00:01:30 | 49:15:35 | -14239.2 | 1.3957 | 356 | 9.37 | 0 | 0 | 356 | 9.37 | 0.5232 | 13.77 | 0 | 0 | 0.5232 | 13.77 | 2025-11-29 16:40:25 | -19.8737 | -3651.6786 | -96.11 | 0 | Close | 15.73447
2772 | 16 | 2 | CC DChg | 00:01:36 | 49:15:41 | -14239.2 | 1.3895 | 379.8 | 10 | 0 | 0 | 379.8 | 10 | 0.5563 | 14.64 | 0 | 0 | 0.5563 | 14.64 | 2025-11-29 16:40:31 | -19.7854 | -3828.2115 | -100.7562 | 0 | Close | 16.78338
2773 | 16 | 2 | CC DChg | 00:01:42 | 49:15:47 | -14242.3 | 1.3836 | 403.5 | 10.62 | 0 | 0 | 403.5 | 10.62 | 0.5892 | 15.51 | 0 | 0 | 0.5892 | 15.51 | 2025-11-29 16:40:37 | -19.7057 | -4023.1864 | -105.8878 | 0 | Close | 17.83238
2774 | 16 | 2 | CC DChg | 00:01:48 | 49:15:53 | -14239.2 | 1.3774 | 427.2 | 11.24 | 0 | 0 | 427.2 | 11.24 | 0.6219 | 16.37 | 0 | 0 | 0.6219 | 16.37 | 2025-11-29 16:40:43 | -19.6131 | -3828.3082 | -100.7587 | 0 | Close | 18.88132
2775 | 16 | 2 | CC DChg | 00:01:54 | 49:15:59 | -14242.3 | 1.3715 | 451 | 11.87 | 0 | 0 | 451 | 11.87 | 0.6546 | 17.23 | 0 | 0 | 0.6546 | 17.23 | 2025-11-29 16:40:49 | -19.5333 | -4022.9153 | -105.8807 | 0 | Close | 19.93025
2776 | 16 | 2 | CC DChg | 00:02:00 | 49:16:05 | -14242.3 | 1.3656 | 474.7 | 12.49 | 0 | 0 | 474.7 | 12.49 | 0.6871 | 18.08 | 0 | 0 | 0.6871 | 18.08 | 2025-11-29 16:40:55 | -19.4493 | -4023.0358 | -105.8839 | 0 | Close | 20.9792
2777 | 16 | 2 | CC DChg | 00:02:06 | 49:16:11 | -14239.2 | 1.36 | 498.5 | 13.12 | 0 | 0 | 498.5 | 13.12 | 0.7194 | 18.93 | 0 | 0 | 0.7194 | 18.93 | 2025-11-29 16:41:01 | -19.3653 | -4238.5635 | -111.5564 | 0 | Close | 22.02816
2778 | 16 | 2 | CC DChg | 00:02:12 | 49:16:17 | -14242.3 | 1.3544 | 522.2 | 13.74 | 0 | 0 | 522.2 | 13.74 | 0.7516 | 19.78 | 0 | 0 | 0.7516 | 19.78 | 2025-11-29 16:41:07 | -19.2898 | -4238.5714 | -111.5566 | 0 | Close | 23.07713
2779 | 16 | 2 | CC DChg | 00:02:18 | 49:16:23 | -14242.3 | 1.3485 | 545.9 | 14.37 | 0 | 0 | 545.9 | 14.37 | 0.7837 | 20.63 | 0 | 0 | 0.7837 | 20.63 | 2025-11-29 16:41:13 | -19.2058 | -4023.0433 | -105.8841 | 0 | Close | 24.12609
2780 | 16 | 2 | CC DChg | 00:02:24 | 49:16:29 | -14242.3 | 1.3423 | 569.7 | 14.99 | 0 | 0 | 569.7 | 14.99 | 0.8156 | 21.47 | 0 | 0 | 0.8156 | 21.47 | 2025-11-29 16:41:19 | -19.1175 | -3828.509 | -100.764 | 0 | Close | 25.17508
2781 | 16 | 2 | CC DChg | 00:02:30 | 49:16:35 | -14242.3 | 1.3368 | 593.4 | 15.62 | 0 | 0 | 593.4 | 15.62 | 0.8474 | 22.3 | 0 | 0 | 0.8474 | 22.3 | 2025-11-29 16:41:25 | -19.0391 | -4315.7172 | -113.587 | 0 | Close | 26.22406
2782 | 16 | 2 | CC DChg | 00:02:36 | 49:16:41 | -14242.3 | 1.3306 | 617.1 | 16.24 | 0 | 0 | 617.1 | 16.24 | 0.8791 | 23.14 | 0 | 0 | 0.8791 | 23.14 | 2025-11-29 16:41:31 | -18.9508 | -3828.4803 | -100.7633 | 0 | Close | 27.27305
2783 | 16 | 2 | CC DChg | 00:02:42 | 49:16:47 | -14239.2 | 1.3244 | 640.9 | 16.87 | 0 | 0 | 640.9 | 16.87 | 0.9106 | 23.97 | 0 | 0 | 0.9106 | 23.97 | 2025-11-29 16:41:37 | -18.8584 | -3828.3943 | -100.761 | 0 | Close | 28.32201
2784 | 16 | 2 | CC DChg | 00:02:48 | 49:16:53 | -14242.3 | 1.3178 | 664.6 | 17.49 | 0 | 0 | 664.6 | 17.49 | 0.9419 | 24.79 | 0 | 0 | 0.9419 | 24.79 | 2025-11-29 16:41:43 | -18.7685 | -3596.2963 | -94.6523 | 0 | Close | 29.37095
2785 | 16 | 2 | CC DChg | 00:02:54 | 49:16:59 | -14242.3 | 1.3113 | 688.3 | 18.12 | 0 | 0 | 688.3 | 18.12 | 0.9731 | 25.61 | 0 | 0 | 0.9731 | 25.61 | 2025-11-29 16:41:49 | -18.6759 | -3651.788 | -96.1128 | 0 | Close | 30.41994
2786 | 16 | 2 | CC DChg | 00:03:00 | 49:17:05 | -14242.3 | 1.3045 | 712.1 | 18.74 | 0 | 0 | 712.1 | 18.74 | 1.0042 | 26.43 | 0 | 0 | 1.0042 | 26.43 | 2025-11-29 16:41:55 | -18.5791 | -3490.6209 | -91.871 | 0 | Close | 31.46891
2787 | 16 | 2 | CC DChg | 00:03:06 | 49:17:11 | -14242.3 | 1.2977 | 735.8 | 19.37 | 0 | 0 | 735.8 | 19.37 | 1.0351 | 27.24 | 0 | 0 | 1.0351 | 27.24 | 2025-11-29 16:42:01 | -18.4822 | -3490.5948 | -91.8703 | 0 | Close | 32.51788
2788 | 16 | 2 | CC DChg | 00:03:12 | 49:17:17 | -14239.2 | 1.2906 | 759.6 | 19.99 | 0 | 0 | 759.6 | 19.99 | 1.0658 | 28.05 | 0 | 0 | 1.0658 | 28.05 | 2025-11-29 16:42:07 | -18.3771 | -3343.1299 | -87.9891 | 0 | Close | 33.56685
2789 | 16 | 2 | CC DChg | 00:03:18 | 49:17:23 | -14242.3 | 1.2834 | 783.3 | 20.62 | 0 | 0 | 783.3 | 20.62 | 1.0963 | 28.85 | 0 | 0 | 1.0963 | 28.85 | 2025-11-29 16:42:13 | -18.2786 | -3296.4938 | -86.7617 | 0 | Close | 34.61576
2790 | 16 | 2 | CC DChg | 00:03:24 | 49:17:29 | -14242.3 | 1.2757 | 807 | 21.24 | 0 | 0 | 807 | 21.24 | 1.1267 | 29.65 | 0 | 0 | 1.1267 | 29.65 | 2025-11-29 16:42:19 | -18.1689 | -3082.5512 | -81.1309 | 0 | Close | 35.6647
2791 | 16 | 2 | CC DChg | 00:03:30 | 49:17:35 | -14239.2 | 1.2679 | 830.8 | 21.87 | 0 | 0 | 830.8 | 21.87 | 1.1569 | 30.45 | 0 | 0 | 1.1569 | 30.45 | 2025-11-29 16:42:25 | -18.0539 | -3043.0313 | -80.0907 | 0 | Close | 36.71365
2792 | 16 | 2 | CC DChg | 00:03:36 | 49:17:41 | -14242.3 | 1.2602 | 854.5 | 22.49 | 0 | 0 | 854.5 | 22.49 | 1.1869 | 31.24 | 0 | 0 | 1.1869 | 31.24 | 2025-11-29 16:42:31 | -17.9482 | -3082.5512 | -81.1309 | 0 | Close | 37.76259
2793 | 16 | 2 | CC DChg | 00:03:42 | 49:17:47 | -14239.2 | 1.2518 | 878.2 | 23.11 | 0 | 0 | 878.2 | 23.11 | 1.2167 | 32.02 | 0 | 0 | 1.2167 | 32.02 | 2025-11-29 16:42:37 | -17.8246 | -2825.6508 | -74.3694 | 0 | Close | 38.81153
2794 | 16 | 2 | CC DChg | 00:03:48 | 49:17:53 | -14242.3 | 1.2431 | 902 | 23.74 | 0 | 0 | 902 | 23.74 | 1.2463 | 32.8 | 0 | 0 | 1.2463 | 32.8 | 2025-11-29 16:42:43 | -17.7046 | -2728.1737 | -71.8039 | 0 | Close | 39.86045
2795 | 16 | 2 | CC DChg | 00:03:54 | 49:17:59 | -14242.3 | 1.2341 | 925.7 | 24.36 | 0 | 0 | 925.7 | 24.36 | 1.2757 | 33.58 | 0 | 0 | 1.2757 | 33.58 | 2025-11-29 16:42:49 | -17.5764 | -2637.2543 | -69.4109 | 0 | Close | 40.90938
2796 | 16 | 2 | CC DChg | 00:04:00 | 49:18:05 | -14242.3 | 1.2245 | 949.4 | 24.99 | 0 | 0 | 949.4 | 24.99 | 1.3049 | 34.34 | 0 | 0 | 1.3049 | 34.34 | 2025-11-29 16:42:55 | -17.4397 | -2472.4259 | -65.0727 | 0 | Close | 41.95831
2797 | 16 | 2 | CC DChg | 00:04:06 | 49:18:11 | -14242.3 | 1.214 | 973.2 | 25.61 | 0 | 0 | 973.2 | 25.61 | 1.3338 | 35.11 | 0 | 0 | 1.3338 | 35.11 | 2025-11-29 16:43:01 | -17.2902 | -2260.5799 | -59.4971 | 0 | Close | 43.00728
2798 | 16 | 2 | CC DChg | 00:04:12 | 49:18:17 | -14242.3 | 1.2031 | 996.9 | 26.24 | 0 | 0 | 996.9 | 26.24 | 1.3625 | 35.86 | 0 | 0 | 1.3625 | 35.86 | 2025-11-29 16:43:07 | -17.1349 | -2177.5984 | -57.3131 | 0 | Close | 44.05623
2799 | 16 | 2 | CC DChg | 00:04:18 | 49:18:23 | -14242.3 | 1.1917 | 1020.6 | 26.86 | 0 | 0 | 1020.6 | 26.86 | 1.3909 | 36.61 | 0 | 0 | 1.3909 | 36.61 | 2025-11-29 16:43:13 | -16.9726 | -2082.0585 | -54.7985 | 0 | Close | 45.10517
2800 | 16 | 2 | CC DChg | 00:04:24 | 49:18:29 | -14242.3 | 1.1796 | 1044.4 | 27.49 | 0 | 0 | 1044.4 | 27.49 | 1.4191 | 37.35 | 0 | 0 | 1.4191 | 37.35 | 2025-11-29 16:43:19 | -16.8002 | -1961.6235 | -51.6287 | 0 | Close | 46.15412
2801 | 16 | 2 | CC DChg | 00:04:30 | 49:18:35 | -14242.3 | 1.1666 | 1068.1 | 28.11 | 0 | 0 | 1068.1 | 28.11 | 1.4469 | 38.08 | 0 | 0 | 1.4469 | 38.08 | 2025-11-29 16:43:25 | -16.6151 | -1825.8393 | -48.055 | 0 | Close | 47.20308
2802 | 16 | 2 | CC DChg | 00:04:36 | 49:18:41 | -14242.3 | 1.1535 | 1091.9 | 28.74 | 0 | 0 | 1091.9 | 28.74 | 1.4745 | 38.81 | 0 | 0 | 1.4745 | 38.81 | 2025-11-29 16:43:31 | -16.4285 | -1811.8541 | -47.6869 | 0 | Close | 48.25201
2803 | 16 | 2 | CC DChg | 00:04:42 | 49:18:47 | -14239.2 | 1.1399 | 1115.6 | 29.36 | 0 | 0 | 1115.6 | 29.36 | 1.5017 | 39.52 | 0 | 0 | 1.5017 | 39.52 | 2025-11-29 16:43:37 | -16.2313 | -1745.2614 | -45.9342 | 0 | Close | 49.30095
2804 | 16 | 2 | CC DChg | 00:04:48 | 49:18:53 | -14242.3 | 1.1263 | 1139.3 | 29.99 | 0 | 0 | 1139.3 | 29.99 | 1.5286 | 40.23 | 0 | 0 | 1.5286 | 40.23 | 2025-11-29 16:43:43 | -16.0411 | -1745.2157 | -45.933 | 0 | Close | 50.34986
2805 | 16 | 2 | CC DChg | 00:04:54 | 49:18:59 | -14239.2 | 1.1126 | 1163.1 | 30.61 | 0 | 0 | 1163.1 | 30.61 | 1.5551 | 40.93 | 0 | 0 | 1.5551 | 40.93 | 2025-11-29 16:43:49 | -15.8425 | -1732.4769 | -45.5977 | 0 | Close | 51.39878
2806 | 16 | 2 | CC DChg | 00:05:00 | 49:19:05 | -14242.3 | 1.0987 | 1186.8 | 31.24 | 0 | 0 | 1186.8 | 31.24 | 1.5814 | 41.62 | 0 | 0 | 1.5814 | 41.62 | 2025-11-29 16:43:55 | -15.648 | -1707.5747 | -44.9423 | 0 | Close | 52.44771
2807 | 16 | 2 | CC DChg | 00:05:06 | 49:19:11 | -14239.2 | 1.0847 | 1210.5 | 31.86 | 0 | 0 | 1210.5 | 31.86 | 1.6073 | 42.3 | 0 | 0 | 1.6073 | 42.3 | 2025-11-29 16:44:01 | -15.4453 | -1695.3651 | -44.621 | 0 | Close | 53.49663
2808 | 16 | 2 | CC DChg | 00:05:12 | 49:19:17 | -14242.3 | 1.0714 | 1234.3 | 32.49 | 0 | 0 | 1234.3 | 32.49 | 1.6329 | 42.98 | 0 | 0 | 1.6329 | 42.98 | 2025-11-29 16:44:07 | -15.2592 | -1784.5948 | -46.9694 | 0 | Close | 54.54555
2809 | 16 | 2 | CC DChg | 00:05:18 | 49:19:23 | -14242.3 | 1.0577 | 1258 | 33.11 | 0 | 0 | 1258 | 33.11 | 1.6581 | 43.64 | 0 | 0 | 1.6581 | 43.64 | 2025-11-29 16:44:13 | -15.0641 | -1732.4834 | -45.5979 | 0 | Close | 55.59447
2810 | 16 | 2 | CC DChg | 00:05:24 | 49:19:29 | -14239.2 | 1.0441 | 1281.7 | 33.73 | 0 | 0 | 1281.7 | 33.73 | 1.6831 | 44.3 | 0 | 0 | 1.6831 | 44.3 | 2025-11-29 16:44:19 | -14.8672 | -1745.2288 | -45.9334 | 0 | Close | 56.64339
2811 | 16 | 2 | CC DChg | 00:05:30 | 49:19:35 | -14239.2 | 1.0314 | 1305.5 | 34.36 | 0 | 0 | 1305.5 | 34.36 | 1.7077 | 44.95 | 0 | 0 | 1.7077 | 44.95 | 2025-11-29 16:44:25 | -14.6863 | -1868.9414 | -49.1894 | 0 | Close | 57.69233
2812 | 16 | 2 | CC DChg | 00:05:36 | 49:19:41 | -14239.2 | 1.0181 | 1329.2 | 34.98 | 0 | 0 | 1329.2 | 34.98 | 1.732 | 45.59 | 0 | 0 | 1.732 | 45.59 | 2025-11-29 16:44:31 | -14.4969 | -1784.6216 | -46.9702 | 0 | Close | 58.74127
2813 | 16 | 2 | CC DChg | 00:05:42 | 49:19:47 | -14239.2 | 1.005 | 1352.9 | 35.61 | 0 | 0 | 1352.9 | 35.61 | 1.756 | 46.22 | 0 | 0 | 1.756 | 46.22 | 2025-11-29 16:44:37 | -14.3104 | -1811.8609 | -47.6871 | 0 | Close | 59.79021
2814 | 16 | 2 | CC DChg | 00:05:48 | 49:19:53 | -14242.3 | 0.9923 | 1376.7 | 36.23 | 0 | 0 | 1376.7 | 36.23 | 1.7797 | 46.84 | 0 | 0 | 1.7797 | 46.84 | 2025-11-29 16:44:43 | -14.1326 | -1869.0324 | -49.1918 | 0 | Close | 60.8392
2815 | 16 | 2 | CC DChg | 00:05:54 | 49:19:59 | -14239.2 | 0.9796 | 1400.4 | 36.86 | 0 | 0 | 1400.4 | 36.86 | 1.8031 | 47.46 | 0 | 0 | 1.8031 | 47.46 | 2025-11-29 16:44:49 | -13.9487 | -1868.9274 | -49.189 | 0 | Close | 61.88813
2816 | 16 | 2 | CC DChg | 00:06:00 | 49:20:05 | -14242.3 | 0.9672 | 1424.1 | 37.48 | 0 | 0 | 1424.1 | 37.48 | 1.8262 | 48.06 | 0 | 0 | 1.8262 | 48.06 | 2025-11-29 16:44:55 | -13.7752 | -1914.1577 | -50.3795 | 0 | Close | 62.93708
2817 | 16 | 2 | CC DChg | 00:06:06 | 49:20:11 | -14242.3 | 0.9545 | 1447.9 | 38.11 | 0 | 0 | 1447.9 | 38.11 | 1.849 | 48.67 | 0 | 0 | 1.849 | 48.67 | 2025-11-29 16:45:01 | -13.5943 | -1868.9344 | -49.1892 | 0 | Close | 63.98601
2818 | 16 | 2 | CC DChg | 00:06:12 | 49:20:17 | -14242.3 | 0.9418 | 1471.6 | 38.73 | 0 | 0 | 1471.6 | 38.73 | 1.8715 | 49.26 | 0 | 0 | 1.8715 | 49.26 | 2025-11-29 16:45:07 | -13.4134 | -1868.9624 | -49.19 | 0 | Close | 65.03497
2819 | 16 | 2 | CC DChg | 00:06:18 | 49:20:23 | -14239.2 | 0.9294 | 1495.4 | 39.36 | 0 | 0 | 1495.4 | 39.36 | 1.8937 | 49.84 | 0 | 0 | 1.8937 | 49.84 | 2025-11-29 16:45:13 | -13.2339 | -1914.1649 | -50.3797 | 0 | Close | 66.08391
2820 | 16 | 2 | CC DChg | 00:06:24 | 49:20:29 | -14242.3 | 0.9167 | 1519.1 | 39.98 | 0 | 0 | 1519.1 | 39.98 | 1.9156 | 50.42 | 0 | 0 | 1.9156 | 50.42 | 2025-11-29 16:45:19 | -13.0559 | -1868.9204 | -49.1888 | 0 | Close | 67.13284
2821 | 16 | 2 | CC DChg | 00:06:30 | 49:20:35 | -14242.3 | 0.9046 | 1542.8 | 40.61 | 0 | 0 | 1542.8 | 40.61 | 1.9373 | 50.99 | 0 | 0 | 1.9373 | 50.99 | 2025-11-29 16:45:25 | -12.8836 | -1961.6382 | -51.6291 | 0 | Close | 68.1818
2822 | 16 | 2 | CC DChg | 00:06:36 | 49:20:41 | -14242.3 | 0.8916 | 1566.6 | 41.23 | 0 | 0 | 1566.6 | 41.23 | 1.9586 | 51.55 | 0 | 0 | 1.9586 | 51.55 | 2025-11-29 16:45:31 | -12.6984 | -1825.8735 | -48.0559 | 0 | Close | 69.23077
2823 | 16 | 2 | CC DChg | 00:06:42 | 49:20:47 | -14242.3 | 0.8792 | 1590.3 | 41.86 | 0 | 0 | 1590.3 | 41.86 | 1.9796 | 52.1 | 0 | 0 | 1.9796 | 52.1 | 2025-11-29 16:45:37 | -12.5218 | -1914.2366 | -50.3815 | 0 | Close | 70.27976
2824 | 16 | 2 | CC DChg | 00:06:48 | 49:20:53 | -14239.2 | 0.8665 | 1614 | 42.48 | 0 | 0 | 1614 | 42.48 | 2.0003 | 52.65 | 0 | 0 | 2.0003 | 52.65 | 2025-11-29 16:45:43 | -12.3383 | -1868.9064 | -49.1885 | 0 | Close | 71.32868
2825 | 16 | 2 | CC DChg | 00:06:54 | 49:20:59 | -14239.2 | 0.8534 | 1637.8 | 43.11 | 0 | 0 | 1637.8 | 43.11 | 2.0207 | 53.18 | 0 | 0 | 2.0207 | 53.18 | 2025-11-29 16:45:49 | -12.1517 | -1811.8677 | -47.6873 | 0 | Close | 72.37762
2826 | 16 | 2 | CC DChg | 00:07:00 | 49:21:05 | -14242.3 | 0.841 | 1661.5 | 43.73 | 0 | 0 | 1661.5 | 43.73 | 2.0408 | 53.71 | 0 | 0 | 2.0408 | 53.71 | 2025-11-29 16:45:55 | -11.9778 | -1914.1935 | -50.3804 | 0 | Close | 73.42658
2827 | 16 | 2 | CC DChg | 00:07:06 | 49:21:11 | -14239.2 | 0.828 | 1685.2 | 44.35 | 0 | 0 | 1685.2 | 44.35 | 2.0606 | 54.23 | 0 | 0 | 2.0606 | 54.23 | 2025-11-29 16:46:01 | -11.7901 | -1825.7778 | -48.0534 | 0 | Close | 74.4755
2828 | 16 | 2 | CC DChg | 00:07:12 | 49:21:17 | -14239.2 | 0.8153 | 1709 | 44.98 | 0 | 0 | 1709 | 44.98 | 2.0801 | 54.75 | 0 | 0 | 2.0801 | 54.75 | 2025-11-29 16:46:07 | -11.6092 | -1868.9064 | -49.1885 | 0 | Close | 75.52443
2829 | 16 | 2 | CC DChg | 00:07:18 | 49:21:23 | -14242.3 | 0.802 | 1732.7 | 45.6 | 0 | 0 | 1732.7 | 45.6 | 2.0993 | 55.25 | 0 | 0 | 2.0993 | 55.25 | 2025-11-29 16:46:13 | -11.4223 | -1784.6082 | -46.9698 | 0 | Close | 76.57336
2830 | 16 | 2 | CC DChg | 00:07:24 | 49:21:29 | -14242.3 | 0.789 | 1756.4 | 46.23 | 0 | 0 | 1756.4 | 46.23 | 2.1182 | 55.75 | 0 | 0 | 2.1182 | 55.75 | 2025-11-29 16:46:19 | -11.2372 | -1825.8462 | -48.0552 | 0 | Close | 77.62232
2831 | 16 | 2 | CC DChg | 00:07:30 | 49:21:35 | -14239.2 | 0.7762 | 1780.2 | 46.85 | 0 | 0 | 1780.2 | 46.85 | 2.1368 | 56.24 | 0 | 0 | 2.1368 | 56.24 | 2025-11-29 16:46:25 | -11.0525 | -1854.2778 | -48.8035 | 0 | Close | 78.67122
2832 | 16 | 2 | CC DChg | 00:07:36 | 49:21:41 | -14242.3 | 0.7629 | 1803.9 | 47.48 | 0 | 0 | 1803.9 | 47.48 | 2.155 | 56.72 | 0 | 0 | 2.155 | 56.72 | 2025-11-29 16:46:31 | -10.8655 | -1784.6483 | -46.9709 | 0 | Close | 79.72018
2833 | 16 | 2 | CC DChg | 00:07:42 | 49:21:47 | -14239.2 | 0.7499 | 1827.7 | 48.1 | 0 | 0 | 1827.7 | 48.1 | 2.173 | 57.19 | 0 | 0 | 2.173 | 57.19 | 2025-11-29 16:46:37 | -10.678 | -1825.8188 | -48.0544 | 0 | Close | 80.76912
2834 | 16 | 2 | CC DChg | 00:07:48 | 49:21:53 | -14239.2 | 0.7366 | 1851.4 | 48.73 | 0 | 0 | 1851.4 | 48.73 | 2.1906 | 57.66 | 0 | 0 | 2.1906 | 57.66 | 2025-11-29 16:46:43 | -10.4886 | -1784.6349 | -46.9705 | 0 | Close | 81.81807
2835 | 16 | 2 | CC DChg | 00:07:54 | 49:21:59 | -14242.3 | 0.7229 | 1875.1 | 49.35 | 0 | 0 | 1875.1 | 49.35 | 2.2079 | 58.11 | 0 | 0 | 2.2079 | 58.11 | 2025-11-29 16:46:49 | -10.2958 | -1732.5028 | -45.5984 | 0 | Close | 82.867
2836 | 16 | 2 | CC DChg | 00:08:00 | 49:22:05 | -14242.3 | 0.7099 | 1898.9 | 49.98 | 0 | 0 | 1898.9 | 49.98 | 2.2249 | 58.56 | 0 | 0 | 2.2249 | 58.56 | 2025-11-29 16:46:55 | -10.1106 | -1825.8188 | -48.0544 | 0 | Close | 83.91595
2837 | 16 | 2 | CC DChg | 00:08:06 | 49:22:11 | -14239.2 | 0.6966 | 1922.6 | 50.6 | 0 | 0 | 1922.6 | 50.6 | 2.2416 | 59 | 0 | 0 | 2.2416 | 59 | 2025-11-29 16:47:01 | -9.919 | -1784.6349 | -46.9705 | 0 | Close | 84.96489
2838 | 16 | 2 | CC DChg | 00:08:12 | 49:22:17 | -14242.3 | 0.6829 | 1946.3 | 51.23 | 0 | 0 | 1946.3 | 51.23 | 2.258 | 59.43 | 0 | 0 | 2.258 | 59.43 | 2025-11-29 16:47:07 | -9.7261 | -1732.5547 | -45.5998 | 0 | Close | 86.01385
2839 | 16 | 2 | CC DChg | 00:08:18 | 49:22:23 | -14239.2 | 0.6696 | 1970.1 | 51.85 | 0 | 0 | 1970.1 | 51.85 | 2.274 | 59.85 | 0 | 0 | 2.274 | 59.85 | 2025-11-29 16:47:13 | -9.5346 | -1784.6216 | -46.9702 | 0 | Close | 87.06279
2840 | 16 | 2 | CC DChg | 00:08:24 | 49:22:29 | -14242.3 | 0.656 | 1993.8 | 52.48 | 0 | 0 | 1993.8 | 52.48 | 2.2898 | 60.27 | 0 | 0 | 2.2898 | 60.27 | 2025-11-29 16:47:19 | -9.343 | -1745.3464 | -45.9365 | 0 | Close | 88.11178
2841 | 16 | 2 | CC DChg | 00:08:30 | 49:22:35 | -14242.3 | 0.6423 | 2017.5 | 53.1 | 0 | 0 | 2017.5 | 53.1 | 2.3052 | 60.67 | 0 | 0 | 2.3052 | 60.67 | 2025-11-29 16:47:25 | -9.1478 | -1732.5547 | -45.5998 | 0 | Close | 89.16075
2842 | 16 | 2 | CC DChg | 00:08:36 | 49:22:41 | -14242.3 | 0.6287 | 2041.3 | 53.73 | 0 | 0 | 2041.3 | 53.73 | 2.3203 | 61.07 | 0 | 0 | 2.3203 | 61.07 | 2025-11-29 16:47:31 | -8.9541 | -1745.3464 | -45.9365 | 0 | Close | 90.20974
2843 | 16 | 2 | CC DChg | 00:08:42 | 49:22:47 | -14242.3 | 0.6153 | 2065 | 54.35 | 0 | 0 | 2065 | 54.35 | 2.335 | 61.46 | 0 | 0 | 2.335 | 61.46 | 2025-11-29 16:47:37 | -8.7633 | -1771.3831 | -46.6217 | 0 | Close | 91.25872
2844 | 16 | 2 | CC DChg | 00:08:48 | 49:22:53 | -14242.3 | 0.6014 | 2088.7 | 54.97 | 0 | 0 | 2088.7 | 54.97 | 2.3495 | 61.84 | 0 | 0 | 2.3495 | 61.84 | 2025-11-29 16:47:43 | -8.5653 | -1707.6771 | -44.945 | 0 | Close | 92.30772
2845 | 16 | 2 | CC DChg | 00:08:54 | 49:22:59 | -14239.2 | 0.5874 | 2112.5 | 55.6 | 0 | 0 | 2112.5 | 55.6 | 2.3636 | 62.21 | 0 | 0 | 2.3636 | 62.21 | 2025-11-29 16:47:49 | -8.3641 | -1695.4159 | -44.6223 | 0 | Close | 93.35667
2846 | 16 | 2 | CC DChg | 00:09:00 | 49:23:05 | -14242.3 | 0.5738 | 2136.2 | 56.22 | 0 | 0 | 2136.2 | 56.22 | 2.3773 | 62.57 | 0 | 0 | 2.3773 | 62.57 | 2025-11-29 16:47:55 | -8.1722 | -1745.281 | -45.9347 | 0 | Close | 94.40562
2847 | 16 | 2 | CC DChg | 00:09:06 | 49:23:11 | -14239.2 | 0.5598 | 2160 | 56.85 | 0 | 0 | 2160 | 56.85 | 2.3908 | 62.92 | 0 | 0 | 2.3908 | 62.92 | 2025-11-29 16:48:01 | -7.9711 | -1695.3651 | -44.621 | 0 | Close | 95.45455
2848 | 16 | 2 | CC DChg | 00:09:12 | 49:23:17 | -14242.3 | 0.5462 | 2183.7 | 57.47 | 0 | 0 | 2183.7 | 57.47 | 2.4039 | 63.27 | 0 | 0 | 2.4039 | 63.27 | 2025-11-29 16:48:07 | -7.7791 | -1745.2941 | -45.9351 | 0 | Close | 96.50351
2849 | 16 | 2 | CC DChg | 00:09:18 | 49:23:23 | -14242.3 | 0.5323 | 2207.4 | 58.1 | 0 | 0 | 2207.4 | 58.1 | 2.4167 | 63.61 | 0 | 0 | 2.4167 | 63.61 | 2025-11-29 16:48:13 | -7.5812 | -1707.6131 | -44.9433 | 0 | Close | 97.55246
2850 | 16 | 2 | CC DChg | 00:09:24 | 49:23:29 | -14242.3 | 0.5186 | 2231.2 | 58.72 | 0 | 0 | 2231.2 | 58.72 | 2.4292 | 63.93 | 0 | 0 | 2.4292 | 63.93 | 2025-11-29 16:48:19 | -7.3861 | -1732.5547 | -45.5998 | 0 | Close | 98.60142
2851 | 16 | 2 | CC DChg | 00:09:30 | 49:23:35 | -14242.3 | 0.5047 | 2254.9 | 59.35 | 0 | 0 | 2254.9 | 59.35 | 2.4413 | 64.25 | 0 | 0 | 2.4413 | 64.25 | 2025-11-29 16:48:25 | -7.1881 | -1707.5747 | -44.9423 | 0 | Close | 99.65035
2852 | 16 | 2 | CC DChg | 00:09:32 | 49:23:37 | -14239.2 | 0.5 | 2262.8 | 59.56 | 0 | 0 | 2262.8 | 59.56 | 2.4453 | 64.36 | 0 | 0 | 2.4453 | 64.36 | 2025-11-29 16:48:27 | -7.1196 | -1683.3664 | -44.3052 | 0 | Close | 100 |  | 1
2853 | 16 | 3 | CC Chg | 00:00:00 | 49:23:37 | 0 | 0.7245 | 0 | 0 | 0 | 0 | 0 | 0 | 0 | 0 | 0 | 0 | 0 | 0 | 2025-11-29 16:48:27 | 0 | 0 | 0 | 0 | Close | 0 |  | 0
2854 | 16 | 3 | CC Chg | 00:05:00 | 49:28:37 | 939.4 | 1.5876 | 78.3 | 2.06 | 78.3 | 2.06 | 0 | 0 | 0.1185 | 3.12 | 0.1185 | 3.12 | 0 | 0 | 2025-11-29 16:53:27 | 1.4913 | 90.755 | 2.3886 | 0 | Close | 3.42088
2855 | 16 | 3 | CC Chg | 00:10:00 | 49:33:37 | 939.4 | 1.613 | 156.8 | 4.13 | 156.8 | 4.13 | 0 | 0 | 0.2442 | 6.43 | 0.2442 | 6.43 | 0 | 0 | 2025-11-29 16:58:27 | 1.5152 | 3088.1345 | 81.2778 | 0 | Close | 6.846478
2856 | 16 | 3 | CC Chg | 00:15:00 | 49:38:37 | 939.4 | 1.6248 | 235.2 | 6.19 | 235.2 | 6.19 | 0 | 0 | 0.3712 | 9.77 | 0.3712 | 9.77 | 0 | 0 | 2025-11-29 17:03:27 | 1.5263 | 6646.4991 | 174.9318 | 0 | Close | 10.27164
2857 | 16 | 3 | CC Chg | 00:20:00 | 49:43:37 | 939.4 | 1.6334 | 313.6 | 8.25 | 313.6 | 8.25 | 0 | 0 | 0.4989 | 13.13 | 0.4989 | 13.13 | 0 | 0 | 2025-11-29 17:08:27 | 1.5344 | 9117.2661 | 239.9609 | 0 | Close | 13.69592
2858 | 16 | 3 | CC Chg | 00:25:00 | 49:48:37 | 942.5 | 1.6415 | 392 | 10.32 | 392 | 10.32 | 0 | 0 | 0.6273 | 16.51 | 0.6273 | 16.51 | 0 | 0 | 2025-11-29 17:13:27 | 1.547 | 9681.9534 | 254.8231 | 0 | Close | 17.12087
2859 | 16 | 3 | CC Chg | 00:30:00 | 49:53:37 | 942.5 | 1.6493 | 470.5 | 12.38 | 470.5 | 12.38 | 0 | 0 | 0.7563 | 19.91 | 0.7563 | 19.91 | 0 | 0 | 2025-11-29 17:18:27 | 1.5544 | 10054.1766 | 264.6198 | 0 | Close | 20.54577
2860 | 16 | 3 | CC Chg | 00:35:00 | 49:58:37 | 939.4 | 1.6567 | 548.9 | 14.45 | 548.9 | 14.45 | 0 | 0 | 0.8859 | 23.32 | 0.8859 | 23.32 | 0 | 0 | 2025-11-29 17:23:27 | 1.5562 | 10594.3363 | 278.8365 | 0 | Close | 23.9696
2861 | 16 | 3 | CC Chg | 00:40:00 | 50:03:37 | 942.5 | 1.6641 | 627.3 | 16.51 | 627.3 | 16.51 | 0 | 0 | 1.0161 | 26.74 | 1.0161 | 26.74 | 0 | 0 | 2025-11-29 17:28:27 | 1.5683 | 10594.4745 | 278.8401 | 0 | Close | 27.39347
2862 | 16 | 3 | CC Chg | 00:45:00 | 50:08:37 | 942.5 | 1.6716 | 705.7 | 18.57 | 705.7 | 18.57 | 0 | 0 | 1.1468 | 30.18 | 1.1468 | 30.18 | 0 | 0 | 2025-11-29 17:33:27 | 1.5754 | 10453.5763 | 275.1318 | 0 | Close | 30.81746
2863 | 16 | 3 | CC Chg | 00:50:00 | 50:13:37 | 942.5 | 1.6796 | 784.1 | 20.64 | 784.1 | 20.64 | 0 | 0 | 1.2782 | 33.64 | 1.2782 | 33.64 | 0 | 0 | 2025-11-29 17:38:27 | 1.583 | 9800.4222 | 257.9411 | 0 | Close | 34.24152
2864 | 16 | 3 | CC Chg | 00:55:00 | 50:18:37 | 939.4 | 1.6877 | 862.5 | 22.7 | 862.5 | 22.7 | 0 | 0 | 1.4102 | 37.12 | 1.4102 | 37.12 | 0 | 0 | 2025-11-29 17:43:27 | 1.5854 | 9679.1331 | 254.7489 | 0 | Close | 37.66547
2865 | 16 | 3 | CC Chg | 01:00:00 | 50:23:37 | 939.4 | 1.6958 | 940.9 | 24.76 | 940.9 | 24.76 | 0 | 0 | 1.5429 | 40.61 | 1.5429 | 40.61 | 0 | 0 | 2025-11-29 17:48:27 | 1.593 | 9680.2305 | 254.7778 | 0 | Close | 41.08982
2866 | 16 | 3 | CC Chg | 01:05:00 | 50:28:37 | 942.5 | 1.7041 | 1019.3 | 26.83 | 1019.3 | 26.83 | 0 | 0 | 1.6762 | 44.12 | 1.6762 | 44.12 | 0 | 0 | 2025-11-29 17:53:27 | 1.606 | 9446.9505 | 248.638 | 0 | Close | 44.51415
2867 | 16 | 3 | CC Chg | 01:10:00 | 50:33:37 | 942.5 | 1.7122 | 1097.7 | 28.89 | 1097.7 | 28.89 | 0 | 0 | 1.8101 | 47.64 | 1.8101 | 47.64 | 0 | 0 | 2025-11-29 17:58:27 | 1.6137 | 9680.3731 | 254.7815 | 0 | Close | 47.93854
2868 | 16 | 3 | CC Chg | 01:15:00 | 50:38:37 | 942.5 | 1.7209 | 1176.1 | 30.95 | 1176.1 | 30.95 | 0 | 0 | 1.9447 | 51.18 | 1.9447 | 51.18 | 0 | 0 | 2025-11-29 18:03:27 | 1.6219 | 9012.6692 | 237.208 | 0 | Close | 51.3629
2869 | 16 | 3 | CC Chg | 01:20:00 | 50:43:37 | 939.4 | 1.7296 | 1254.5 | 33.02 | 1254.5 | 33.02 | 0 | 0 | 2.08 | 54.75 | 2.08 | 54.75 | 0 | 0 | 2025-11-29 18:08:27 | 1.6247 | 9013.9668 | 237.2421 | 0 | Close | 54.78775
2870 | 16 | 3 | CC Chg | 01:25:00 | 50:48:37 | 939.4 | 1.7382 | 1332.9 | 35.08 | 1332.9 | 35.08 | 0 | 0 | 2.216 | 58.32 | 2.216 | 58.32 | 0 | 0 | 2025-11-29 18:13:27 | 1.6328 | 9117.5401 | 239.9681 | 0 | Close | 58.21213
2871 | 16 | 3 | CC Chg | 01:30:00 | 50:53:37 | 939.4 | 1.7475 | 1411.3 | 37.15 | 1411.3 | 37.15 | 0 | 0 | 2.3526 | 61.92 | 2.3526 | 61.92 | 0 | 0 | 2025-11-29 18:18:27 | 1.6415 | 8429.1326 | 221.8496 | 0 | Close | 61.63565
2872 | 16 | 3 | CC Chg | 01:35:00 | 50:58:37 | 942.5 | 1.7571 | 1489.7 | 39.21 | 1489.7 | 39.21 | 0 | 0 | 2.49 | 65.54 | 2.49 | 65.54 | 0 | 0 | 2025-11-29 18:23:27 | 1.656 | 8168.1852 | 214.9817 | 0 | Close | 65.0602
2873 | 16 | 3 | CC Chg | 01:40:00 | 51:03:37 | 939.4 | 1.7674 | 1568.1 | 41.27 | 1568.1 | 41.27 | 0 | 0 | 2.6282 | 69.17 | 2.6282 | 69.17 | 0 | 0 | 2025-11-29 18:28:27 | 1.6602 | 7613.0227 | 200.3701 | 0 | Close | 68.48472
2874 | 16 | 3 | CC Chg | 01:45:00 | 51:08:37 | 942.5 | 1.7785 | 1646.6 | 43.34 | 1646.6 | 43.34 | 0 | 0 | 2.7672 | 72.83 | 2.7672 | 72.83 | 0 | 0 | 2025-11-29 18:33:27 | 1.6762 | 7063.9119 | 185.9179 | 0 | Close | 71.90905
2875 | 16 | 3 | CC Chg | 01:50:00 | 51:13:37 | 939.4 | 1.79 | 1725 | 45.4 | 1725 | 45.4 | 0 | 0 | 2.9071 | 76.51 | 2.9071 | 76.51 | 0 | 0 | 2025-11-29 18:38:27 | 1.6815 | 6817.4068 | 179.43 | 0 | Close | 75.33297
2876 | 16 | 3 | CC Chg | 01:55:00 | 51:18:37 | 939.4 | 1.803 | 1803.4 | 47.46 | 1803.4 | 47.46 | 0 | 0 | 3.0479 | 80.22 | 3.0479 | 80.22 | 0 | 0 | 2025-11-29 18:43:27 | 1.6937 | 6030.6188 | 158.7222 | 0 | Close | 78.75679
2877 | 16 | 3 | CC Chg | 02:00:00 | 51:23:37 | 942.5 | 1.8164 | 1881.7 | 49.53 | 1881.7 | 49.53 | 0 | 0 | 3.1898 | 83.95 | 3.1898 | 83.95 | 0 | 0 | 2025-11-29 18:48:27 | 1.7119 | 5849.6186 | 153.9584 | 0 | Close | 82.18004
2878 | 16 | 3 | CC Chg | 02:05:00 | 51:28:37 | 939.4 | 1.8297 | 1960.1 | 51.59 | 1960.1 | 51.59 | 0 | 0 | 3.3326 | 87.71 | 3.3326 | 87.71 | 0 | 0 | 2025-11-29 18:53:27 | 1.7187 | 5893.9081 | 155.1241 | 0 | Close | 85.60347
2879 | 16 | 3 | CC Chg | 02:10:00 | 51:33:37 | 939.4 | 1.8449 | 2038.5 | 53.65 | 2038.5 | 53.65 | 0 | 0 | 3.4767 | 91.5 | 3.4767 | 91.5 | 0 | 0 | 2025-11-29 18:58:27 | 1.733 | 5157.2398 | 135.7354 | 0 | Close | 89.02695
2880 | 16 | 3 | CC Chg | 02:15:00 | 51:38:37 | 939.4 | 1.8613 | 2116.9 | 55.72 | 2116.9 | 55.72 | 0 | 0 | 3.6219 | 95.33 | 3.6219 | 95.33 | 0 | 0 | 2025-11-29 19:03:27 | 1.7484 | 4778.4499 | 125.7659 | 0 | Close | 92.4494
2881 | 16 | 3 | CC Chg | 02:20:00 | 51:43:37 | 939.4 | 1.8781 | 2195.3 | 57.78 | 2195.3 | 57.78 | 0 | 0 | 3.7684 | 99.18 | 3.7684 | 99.18 | 0 | 0 | 2025-11-29 19:08:27 | 1.7642 | 4665.6931 | 122.7982 | 0 | Close | 95.8726
2882 | 16 | 3 | CC Chg | 02:25:00 | 51:48:37 | 939.4 | 1.896 | 2273.7 | 59.84 | 2273.7 | 59.84 | 0 | 0 | 3.9164 | 103.08 | 3.9164 | 103.08 | 0 | 0 | 2025-11-29 19:13:27 | 1.781 | 4379.2328 | 115.2587 | 0 | Close | 99.29599
2883 | 16 | 3 | CC Chg | 02:26:01 | 51:49:39 | 939.4 | 1.9001 | 2289.8 | 60.27 | 2289.8 | 60.27 | 0 | 0 | 3.947 | 103.88 | 3.947 | 103.88 | 0 | 0 | 2025-11-29 19:14:28 | 1.7849 | 3931.7507 | 103.4813 | 0 | Close | 100 |  | 1
2884 | 17 | 2 | CC DChg | 00:00:00 | 51:49:39 | -14239.2 | 1.6806 | 0 | 0 | 0 | 0 | 0 | 0 | 0 | 0 | 0 | 0 | 0 | 0 | 2025-11-29 19:14:28 | -23.9304 | 0 | 0 | 0 | Close | 0 |  | 0
2885 | 17 | 2 | CC DChg | 00:00:06 | 51:49:45 | -14239.2 | 1.5674 | 23.7 | 0.62 | 0 | 0 | 23.7 | 0.62 | 0.038 | 1 | 0 | 0 | 0.038 | 1 | 2025-11-29 19:14:34 | -22.3185 | -209.6544 | -5.518 | 0 | Close | 1.085681
2886 | 17 | 2 | CC DChg | 00:00:12 | 51:49:51 | -14242.3 | 1.5361 | 47.5 | 1.25 | 0 | 0 | 47.5 | 1.25 | 0.0748 | 1.97 | 0 | 0 | 0.0748 | 1.97 | 2025-11-29 19:14:40 | -21.8776 | -758.2748 | -19.9573 | 0 | Close | 2.171414
2887 | 17 | 2 | CC DChg | 00:00:18 | 51:49:57 | -14242.3 | 1.5144 | 71.2 | 1.87 | 0 | 0 | 71.2 | 1.87 | 0.111 | 2.92 | 0 | 0 | 0.111 | 2.92 | 2025-11-29 19:14:46 | -21.5686 | -1093.7604 | -28.7871 | 0 | Close | 3.257174
2888 | 17 | 2 | CC DChg | 00:00:24 | 51:50:03 | -14242.3 | 1.497 | 94.9 | 2.5 | 0 | 0 | 94.9 | 2.5 | 0.1467 | 3.86 | 0 | 0 | 0.1467 | 3.86 | 2025-11-29 19:14:52 | -21.3207 | -1364.1462 | -35.9035 | 0 | Close | 4.343004
2889 | 17 | 2 | CC DChg | 00:00:30 | 51:50:09 | -14239.2 | 1.4822 | 118.7 | 3.12 | 0 | 0 | 118.7 | 3.12 | 0.1821 | 4.79 | 0 | 0 | 0.1821 | 4.79 | 2025-11-29 19:14:58 | -21.1054 | -1603.6952 | -42.2083 | 0 | Close | 5.428769
2890 | 17 | 2 | CC DChg | 00:00:36 | 51:50:15 | -14239.2 | 1.4685 | 142.4 | 3.75 | 0 | 0 | 142.4 | 3.75 | 0.2171 | 5.71 | 0 | 0 | 0.2171 | 5.71 | 2025-11-29 19:15:04 | -20.9103 | -1732.3893 | -45.5954 | 0 | Close | 6.514489
2891 | 17 | 2 | CC DChg | 00:00:42 | 51:50:21 | -14242.3 | 1.457 | 166.1 | 4.37 | 0 | 0 | 166.1 | 4.37 | 0.2518 | 6.63 | 0 | 0 | 0.2518 | 6.63 | 2025-11-29 19:15:10 | -20.751 | -2063.886 | -54.3202 | 0 | Close | 7.600253
2892 | 17 | 2 | CC DChg | 00:00:48 | 51:50:27 | -14239.2 | 1.4462 | 189.9 | 5 | 0 | 0 | 189.9 | 5 | 0.2862 | 7.53 | 0 | 0 | 0.2862 | 7.53 | 2025-11-29 19:15:16 | -20.5927 | -2197.6564 | -57.841 | 0 | Close | 8.686017
2893 | 17 | 2 | CC DChg | 00:00:54 | 51:50:33 | -14242.3 | 1.4366 | 213.6 | 5.62 | 0 | 0 | 213.6 | 5.62 | 0.3204 | 8.43 | 0 | 0 | 0.3204 | 8.43 | 2025-11-29 19:15:22 | -20.4605 | -2472.3889 | -65.0718 | 0 | Close | 9.771792
2894 | 17 | 2 | CC DChg | 00:01:00 | 51:50:39 | -14239.2 | 1.4276 | 237.3 | 6.25 | 0 | 0 | 237.3 | 6.25 | 0.3544 | 9.33 | 0 | 0 | 0.3544 | 9.33 | 2025-11-29 19:15:28 | -20.3279 | -2637.2173 | -69.41 | 0 | Close | 10.85757
2895 | 17 | 2 | CC DChg | 00:01:06 | 51:50:45 | -14242.3 | 1.4192 | 261.1 | 6.87 | 0 | 0 | 261.1 | 6.87 | 0.3882 | 10.22 | 0 | 0 | 0.3882 | 10.22 | 2025-11-29 19:15:34 | -20.2127 | -2825.5265 | -74.3661 | 0 | Close | 11.94332
2896 | 17 | 2 | CC DChg | 00:01:12 | 51:50:51 | -14242.3 | 1.4115 | 284.8 | 7.5 | 0 | 0 | 284.8 | 7.5 | 0.4218 | 11.1 | 0 | 0 | 0.4218 | 11.1 | 2025-11-29 19:15:40 | -20.103 | -3082.5079 | -81.1297 | 0 | Close | 13.02911
2897 | 17 | 2 | CC DChg | 00:01:18 | 51:50:57 | -14242.3 | 1.404 | 308.5 | 8.12 | 0 | 0 | 308.5 | 8.12 | 0.4552 | 11.98 | 0 | 0 | 0.4552 | 11.98 | 2025-11-29 19:15:46 | -19.9962 | -3164.6104 | -83.2906 | 0 | Close | 14.11487
2898 | 17 | 2 | CC DChg | 00:01:24 | 51:51:03 | -14239.2 | 1.3972 | 332.3 | 8.75 | 0 | 0 | 332.3 | 8.75 | 0.4884 | 12.86 | 0 | 0 | 0.4884 | 12.86 | 2025-11-29 19:15:52 | -19.895 | -3490.5131 | -91.8682 | 0 | Close | 15.20067
2899 | 17 | 2 | CC DChg | 00:01:30 | 51:51:09 | -14242.3 | 1.3904 | 356 | 9.37 | 0 | 0 | 356 | 9.37 | 0.5215 | 13.73 | 0 | 0 | 0.5215 | 13.73 | 2025-11-29 19:15:58 | -19.8025 | -3490.4542 | -91.8666 | 0 | Close | 16.28646
2900 | 17 | 2 | CC DChg | 00:01:36 | 51:51:15 | -14242.3 | 1.3842 | 379.8 | 9.99 | 0 | 0 | 379.8 | 9.99 | 0.5545 | 14.59 | 0 | 0 | 0.5545 | 14.59 | 2025-11-29 19:16:04 | -19.7142 | -3828.1756 | -100.7553 | 0 | Close | 17.37222
2901 | 17 | 2 | CC DChg | 00:01:42 | 51:51:21 | -14242.3 | 1.378 | 403.5 | 10.62 | 0 | 0 | 403.5 | 10.62 | 0.5872 | 15.46 | 0 | 0 | 0.5872 | 15.46 | 2025-11-29 19:16:10 | -19.6259 | -3828.1505 | -100.7546 | 0 | Close | 18.45798
2902 | 17 | 2 | CC DChg | 00:01:48 | 51:51:27 | -14242.3 | 1.3718 | 427.2 | 11.24 | 0 | 0 | 427.2 | 11.24 | 0.6199 | 16.31 | 0 | 0 | 0.6199 | 16.31 | 2025-11-29 19:16:16 | -19.5376 | -3828.2509 | -100.7572 | 0 | Close | 19.54376
2903 | 17 | 2 | CC DChg | 00:01:54 | 51:51:33 | -14242.3 | 1.3656 | 451 | 11.87 | 0 | 0 | 451 | 11.87 | 0.6523 | 17.17 | 0 | 0 | 0.6523 | 17.17 | 2025-11-29 19:16:22 | -19.4493 | -3828.2509 | -100.7572 | 0 | Close | 20.62955
2904 | 17 | 2 | CC DChg | 00:02:00 | 51:51:39 | -14239.2 | 1.36 | 474.7 | 12.49 | 0 | 0 | 474.7 | 12.49 | 0.6847 | 18.02 | 0 | 0 | 0.6847 | 18.02 | 2025-11-29 19:16:28 | -19.3653 | -4238.3333 | -111.5504 | 0 | Close | 21.71531
2905 | 17 | 2 | CC DChg | 00:02:06 | 51:51:45 | -14242.3 | 1.3541 | 498.4 | 13.12 | 0 | 0 | 498.4 | 13.12 | 0.7169 | 18.87 | 0 | 0 | 0.7169 | 18.87 | 2025-11-29 19:16:34 | -19.2855 | -4022.6968 | -105.8749 | 0 | Close | 22.80104
2906 | 17 | 2 | CC DChg | 00:02:12 | 51:51:51 | -14242.3 | 1.3479 | 522.2 | 13.74 | 0 | 0 | 522.2 | 13.74 | 0.749 | 19.71 | 0 | 0 | 0.749 | 19.71 | 2025-11-29 19:16:40 | -19.1972 | -3828.1219 | -100.7538 | 0 | Close | 23.88679
2907 | 17 | 2 | CC DChg | 00:02:18 | 51:51:57 | -14239.2 | 1.3417 | 545.9 | 14.37 | 0 | 0 | 545.9 | 14.37 | 0.7809 | 20.55 | 0 | 0 | 0.7809 | 20.55 | 2025-11-29 19:16:46 | -19.1047 | -3828.1505 | -100.7546 | 0 | Close | 24.97254
2908 | 17 | 2 | CC DChg | 00:02:24 | 51:52:03 | -14239.2 | 1.3358 | 569.6 | 14.99 | 0 | 0 | 569.6 | 14.99 | 0.8127 | 21.39 | 0 | 0 | 0.8127 | 21.39 | 2025-11-29 19:16:52 | -19.0207 | -4022.8399 | -105.8787 | 0 | Close | 26.05831
2909 | 17 | 2 | CC DChg | 00:02:30 | 51:52:09 | -14239.2 | 1.3296 | 593.4 | 15.62 | 0 | 0 | 593.4 | 15.62 | 0.8443 | 22.22 | 0 | 0 | 0.8443 | 22.22 | 2025-11-29 19:16:58 | -18.9325 | -3828.1219 | -100.7538 | 0 | Close | 27.14406
2910 | 17 | 2 | CC DChg | 00:02:36 | 51:52:15 | -14242.3 | 1.3234 | 617.1 | 16.24 | 0 | 0 | 617.1 | 16.24 | 0.8758 | 23.05 | 0 | 0 | 0.8758 | 23.05 | 2025-11-29 19:17:04 | -18.8483 | -3828.172 | -100.7552 | 0 | Close | 28.22982
2911 | 17 | 2 | CC DChg | 00:02:42 | 51:52:21 | -14242.3 | 1.3169 | 640.8 | 16.87 | 0 | 0 | 640.8 | 16.87 | 0.9071 | 23.87 | 0 | 0 | 0.9071 | 23.87 | 2025-11-29 19:17:10 | -18.7557 | -3651.4325 | -96.1035 | 0 | Close | 29.31557
2912 | 17 | 2 | CC DChg | 00:02:48 | 51:52:27 | -14242.3 | 1.3101 | 664.6 | 17.49 | 0 | 0 | 664.6 | 17.49 | 0.9383 | 24.69 | 0 | 0 | 0.9383 | 24.69 | 2025-11-29 19:17:16 | -18.6589 | -3490.3268 | -91.8633 | 0 | Close | 30.40131
2913 | 17 | 2 | CC DChg | 00:02:54 | 51:52:33 | -14242.3 | 1.3036 | 688.3 | 18.12 | 0 | 0 | 688.3 | 18.12 | 0.9693 | 25.51 | 0 | 0 | 0.9693 | 25.51 | 2025-11-29 19:17:22 | -18.5663 | -3651.5145 | -96.1056 | 0 | Close | 31.48708
2914 | 17 | 2 | CC DChg | 00:03:00 | 51:52:39 | -14242.3 | 1.2965 | 712 | 18.74 | 0 | 0 | 712 | 18.74 | 1.0001 | 26.32 | 0 | 0 | 1.0001 | 26.32 | 2025-11-29 19:17:28 | -18.4652 | -3342.9797 | -87.9852 | 0 | Close | 32.57287
2915 | 17 | 2 | CC DChg | 00:03:06 | 51:52:45 | -14239.2 | 1.2893 | 735.8 | 19.37 | 0 | 0 | 735.8 | 19.37 | 1.0308 | 27.13 | 0 | 0 | 1.0308 | 27.13 | 2025-11-29 19:17:34 | -18.3586 | -3296.463 | -86.7609 | 0 | Close | 33.65863
2916 | 17 | 2 | CC DChg | 00:03:12 | 51:52:51 | -14239.2 | 1.2816 | 759.5 | 19.99 | 0 | 0 | 759.5 | 19.99 | 1.0613 | 27.93 | 0 | 0 | 1.0613 | 27.93 | 2025-11-29 19:17:40 | -18.249 | -3082.5051 | -81.1297 | 0 | Close | 34.74442
2917 | 17 | 2 | CC DChg | 00:03:18 | 51:52:57 | -14242.3 | 1.2741 | 783.2 | 20.61 | 0 | 0 | 783.2 | 20.61 | 1.0917 | 28.73 | 0 | 0 | 1.0917 | 28.73 | 2025-11-29 19:17:46 | -18.1461 | -3164.563 | -83.2894 | 0 | Close | 35.83016
2918 | 17 | 2 | CC DChg | 00:03:24 | 51:53:03 | -14239.2 | 1.2661 | 807 | 21.24 | 0 | 0 | 807 | 21.24 | 1.1218 | 29.52 | 0 | 0 | 1.1218 | 29.52 | 2025-11-29 19:17:52 | -18.0283 | -2966.7667 | -78.0835 | 0 | Close | 36.9159
2919 | 17 | 2 | CC DChg | 00:03:30 | 51:53:09 | -14242.3 | 1.258 | 830.7 | 21.86 | 0 | 0 | 830.7 | 21.86 | 1.1517 | 30.31 | 0 | 0 | 1.1517 | 30.31 | 2025-11-29 19:17:58 | -17.9168 | -2930.3265 | -77.1244 | 0 | Close | 38.00171
2920 | 17 | 2 | CC DChg | 00:03:36 | 51:53:15 | -14242.3 | 1.2493 | 854.4 | 22.49 | 0 | 0 | 854.4 | 22.49 | 1.1815 | 31.1 | 0 | 0 | 1.1815 | 31.1 | 2025-11-29 19:18:04 | -17.7929 | -2728.1124 | -71.8023 | 0 | Close | 39.08747
2921 | 17 | 2 | CC DChg | 00:03:42 | 51:53:21 | -14242.3 | 1.2403 | 878.2 | 23.11 | 0 | 0 | 878.2 | 23.11 | 1.211 | 31.87 | 0 | 0 | 1.211 | 31.87 | 2025-11-29 19:18:10 | -17.6647 | -2637.3728 | -69.414 | 0 | Close | 40.17331
2922 | 17 | 2 | CC DChg | 00:03:48 | 51:53:27 | -14239.2 | 1.2304 | 901.9 | 23.74 | 0 | 0 | 901.9 | 23.74 | 1.2404 | 32.65 | 0 | 0 | 1.2404 | 32.65 | 2025-11-29 19:18:16 | -17.5199 | -2397.5039 | -63.1008 | 0 | Close | 41.2591
2923 | 17 | 2 | CC DChg | 00:03:54 | 51:53:33 | -14242.3 | 1.2202 | 925.7 | 24.36 | 0 | 0 | 925.7 | 24.36 | 1.2694 | 33.41 | 0 | 0 | 1.2694 | 33.41 | 2025-11-29 19:18:22 | -17.3785 | -2326.8845 | -61.2422 | 0 | Close | 42.34484
2924 | 17 | 2 | CC DChg | 00:04:00 | 51:53:39 | -14242.3 | 1.2096 | 949.4 | 24.99 | 0 | 0 | 949.4 | 24.99 | 1.2983 | 34.17 | 0 | 0 | 1.2983 | 34.17 | 2025-11-29 19:18:28 | -17.2275 | -2239.153 | -58.9331 | 0 | Close | 43.43062
2925 | 17 | 2 | CC DChg | 00:04:06 | 51:53:45 | -14239.2 | 1.1979 | 973.1 | 25.61 | 0 | 0 | 973.1 | 25.61 | 1.3269 | 34.92 | 0 | 0 | 1.3269 | 34.92 | 2025-11-29 19:18:34 | -17.0571 | -2028.566 | -53.3906 | 0 | Close | 44.51636
2926 | 17 | 2 | CC DChg | 00:04:12 | 51:53:51 | -14239.2 | 1.1858 | 996.9 | 26.24 | 0 | 0 | 996.9 | 26.24 | 1.3551 | 35.67 | 0 | 0 | 1.3551 | 35.67 | 2025-11-29 19:18:40 | -16.8849 | -1961.4986 | -51.6254 | 0 | Close | 45.6021
2927 | 17 | 2 | CC DChg | 00:04:18 | 51:53:57 | -14242.3 | 1.1728 | 1020.6 | 26.86 | 0 | 0 | 1020.6 | 26.86 | 1.3831 | 36.4 | 0 | 0 | 1.3831 | 36.4 | 2025-11-29 19:18:46 | -16.7034 | -1825.7915 | -48.0537 | 0 | Close | 46.68789
2928 | 17 | 2 | CC DChg | 00:04:24 | 51:54:03 | -14242.3 | 1.1591 | 1044.3 | 27.49 | 0 | 0 | 1044.3 | 27.49 | 1.4108 | 37.13 | 0 | 0 | 1.4108 | 37.13 | 2025-11-29 19:18:52 | -16.5083 | -1732.438 | -45.5967 | 0 | Close | 47.77364
2929 | 17 | 2 | CC DChg | 00:04:30 | 51:54:09 | -14239.2 | 1.1449 | 1068.1 | 28.11 | 0 | 0 | 1068.1 | 28.11 | 1.4381 | 37.85 | 0 | 0 | 1.4381 | 37.85 | 2025-11-29 19:18:58 | -16.3025 | -1671.4304 | -43.991 | 0 | Close | 48.85939
2930 | 17 | 2 | CC DChg | 00:04:36 | 51:54:15 | -14242.3 | 1.1303 | 1091.8 | 28.74 | 0 | 0 | 1091.8 | 28.74 | 1.4651 | 38.56 | 0 | 0 | 1.4651 | 38.56 | 2025-11-29 19:19:04 | -16.0981 | -1625.6682 | -42.7866 | 0 | Close | 49.94516
2931 | 17 | 2 | CC DChg | 00:04:42 | 51:54:21 | -14239.2 | 1.1154 | 1115.5 | 29.36 | 0 | 0 | 1115.5 | 29.36 | 1.4918 | 39.26 | 0 | 0 | 1.4918 | 39.26 | 2025-11-29 19:19:10 | -15.8824 | -1592.9187 | -41.9247 | 0 | Close | 51.03091
2932 | 17 | 2 | CC DChg | 00:04:48 | 51:54:27 | -14242.3 | 1.1005 | 1139.3 | 29.98 | 0 | 0 | 1139.3 | 29.98 | 1.5181 | 39.95 | 0 | 0 | 1.5181 | 39.95 | 2025-11-29 19:19:16 | -15.6737 | -1592.9843 | -41.9264 | 0 | Close | 52.11671
2933 | 17 | 2 | CC DChg | 00:04:54 | 51:54:33 | -14242.3 | 1.0856 | 1163 | 30.61 | 0 | 0 | 1163 | 30.61 | 1.544 | 40.64 | 0 | 0 | 1.544 | 40.64 | 2025-11-29 19:19:22 | -15.4615 | -1592.9545 | -41.9256 | 0 | Close | 53.20249
2934 | 17 | 2 | CC DChg | 00:05:00 | 51:54:39 | -14239.2 | 1.0711 | 1186.7 | 31.23 | 0 | 0 | 1186.7 | 31.23 | 1.5696 | 41.31 | 0 | 0 | 1.5696 | 41.31 | 2025-11-29 19:19:28 | -15.2516 | -1636.8736 | -43.0815 | 0 | Close | 54.28825
2935 | 17 | 2 | CC DChg | 00:05:06 | 51:54:45 | -14242.3 | 1.0565 | 1210.5 | 31.86 | 0 | 0 | 1210.5 | 31.86 | 1.5949 | 41.98 | 0 | 0 | 1.5949 | 41.98 | 2025-11-29 19:19:34 | -15.047 | -1625.7108 | -42.7877 | 0 | Close | 55.37405
2936 | 17 | 2 | CC DChg | 00:05:12 | 51:54:51 | -14242.3 | 1.0422 | 1234.2 | 32.48 | 0 | 0 | 1234.2 | 32.48 | 1.6198 | 42.63 | 0 | 0 | 1.6198 | 42.63 | 2025-11-29 19:19:40 | -14.8433 | -1659.7918 | -43.6847 | 0 | Close | 56.45983
2937 | 17 | 2 | CC DChg | 00:05:18 | 51:54:57 | -14242.3 | 1.028 | 1257.9 | 33.11 | 0 | 0 | 1257.9 | 33.11 | 1.6443 | 43.28 | 0 | 0 | 1.6443 | 43.28 | 2025-11-29 19:19:46 | -14.6411 | -1671.4304 | -43.991 | 0 | Close | 57.54558
2938 | 17 | 2 | CC DChg | 00:05:24 | 51:55:03 | -14242.3 | 1.0146 | 1281.7 | 33.73 | 0 | 0 | 1281.7 | 33.73 | 1.6686 | 43.92 | 0 | 0 | 1.6686 | 43.92 | 2025-11-29 19:19:52 | -14.4502 | -1771.33 | -46.6203 | 0 | Close | 58.63139
2939 | 17 | 2 | CC DChg | 00:05:30 | 51:55:09 | -14239.2 | 1.0007 | 1305.4 | 34.36 | 0 | 0 | 1305.4 | 34.36 | 1.6925 | 44.55 | 0 | 0 | 1.6925 | 44.55 | 2025-11-29 19:19:58 | -14.2492 | -1707.5428 | -44.9415 | 0 | Close | 59.71716
2940 | 17 | 2 | CC DChg | 00:05:36 | 51:55:15 | -14242.3 | 0.9874 | 1329.1 | 34.98 | 0 | 0 | 1329.1 | 34.98 | 1.7161 | 45.17 | 0 | 0 | 1.7161 | 45.17 | 2025-11-29 19:20:04 | -14.0629 | -1784.6282 | -46.9703 | 0 | Close | 60.80297
2941 | 17 | 2 | CC DChg | 00:05:42 | 51:55:21 | -14242.3 | 0.9737 | 1352.9 | 35.61 | 0 | 0 | 1352.9 | 35.61 | 1.7393 | 45.78 | 0 | 0 | 1.7393 | 45.78 | 2025-11-29 19:20:10 | -13.8677 | -1732.5223 | -45.5989 | 0 | Close | 61.88877
2942 | 17 | 2 | CC DChg | 00:05:48 | 51:55:27 | -14242.3 | 0.961 | 1376.6 | 36.23 | 0 | 0 | 1376.6 | 36.23 | 1.7623 | 46.38 | 0 | 0 | 1.7623 | 46.38 | 2025-11-29 19:20:16 | -13.6869 | -1868.9554 | -49.1898 | 0 | Close | 62.97458
2943 | 17 | 2 | CC DChg | 00:05:54 | 51:55:33 | -14242.3 | 0.9477 | 1400.4 | 36.86 | 0 | 0 | 1400.4 | 36.86 | 1.785 | 46.98 | 0 | 0 | 1.785 | 46.98 | 2025-11-29 19:20:22 | -13.4974 | -1784.5881 | -46.9693 | 0 | Close | 64.06036
2944 | 17 | 2 | CC DChg | 00:06:00 | 51:55:39 | -14242.3 | 0.935 | 1424.1 | 37.48 | 0 | 0 | 1424.1 | 37.48 | 1.8073 | 47.57 | 0 | 0 | 1.8073 | 47.57 | 2025-11-29 19:20:28 | -13.3166 | -1868.8504 | -49.187 | 0 | Close | 65.14611
2945 | 17 | 2 | CC DChg | 00:06:06 | 51:55:45 | -14239.2 | 0.9216 | 1447.8 | 38.11 | 0 | 0 | 1447.8 | 38.11 | 1.8293 | 48.15 | 0 | 0 | 1.8293 | 48.15 | 2025-11-29 19:20:34 | -13.1229 | -1771.2172 | -46.6174 | 0 | Close | 66.23186
2946 | 17 | 2 | CC DChg | 00:06:12 | 51:55:51 | -14242.3 | 0.9086 | 1471.6 | 38.73 | 0 | 0 | 1471.6 | 38.73 | 1.851 | 48.72 | 0 | 0 | 1.851 | 48.72 | 2025-11-29 19:20:40 | -12.9406 | -1825.7778 | -48.0534 | 0 | Close | 67.31764
2947 | 17 | 2 | CC DChg | 00:06:18 | 51:55:57 | -14242.3 | 0.8962 | 1495.3 | 39.36 | 0 | 0 | 1495.3 | 39.36 | 1.8725 | 49.28 | 0 | 0 | 1.8725 | 49.28 | 2025-11-29 19:20:46 | -12.764 | -1914.0645 | -50.377 | 0 | Close | 68.40339
2948 | 17 | 2 | CC DChg | 00:06:24 | 51:56:03 | -14242.3 | 0.8829 | 1519 | 39.98 | 0 | 0 | 1519 | 39.98 | 1.8936 | 49.84 | 0 | 0 | 1.8936 | 49.84 | 2025-11-29 19:20:52 | -12.5745 | -1784.5681 | -46.9687 | 0 | Close | 69.48916
2949 | 17 | 2 | CC DChg | 00:06:30 | 51:56:09 | -14239.2 | 0.8702 | 1542.8 | 40.6 | 0 | 0 | 1542.8 | 40.6 | 1.9144 | 50.39 | 0 | 0 | 1.9144 | 50.39 | 2025-11-29 19:20:58 | -12.391 | -1868.8784 | -49.1877 | 0 | Close | 70.57493
2950 | 17 | 2 | CC DChg | 00:06:36 | 51:56:15 | -14242.3 | 0.8572 | 1566.5 | 41.23 | 0 | 0 | 1566.5 | 41.23 | 1.9349 | 50.92 | 0 | 0 | 1.9349 | 50.92 | 2025-11-29 19:21:04 | -12.2085 | -1825.8188 | -48.0544 | 0 | Close | 71.66074
2951 | 17 | 2 | CC DChg | 00:06:42 | 51:56:21 | -14242.3 | 0.8441 | 1590.2 | 41.85 | 0 | 0 | 1590.2 | 41.85 | 1.9551 | 51.46 | 0 | 0 | 1.9551 | 51.46 | 2025-11-29 19:21:10 | -12.0219 | -1811.8948 | -47.688 | 0 | Close | 72.74655
2952 | 17 | 2 | CC DChg | 00:06:48 | 51:56:27 | -14242.3 | 0.8311 | 1614 | 42.48 | 0 | 0 | 1614 | 42.48 | 1.9749 | 51.98 | 0 | 0 | 1.9749 | 51.98 | 2025-11-29 19:21:16 | -11.8368 | -1825.7641 | -48.053 | 0 | Close | 73.83233
2953 | 17 | 2 | CC DChg | 00:06:54 | 51:56:33 | -14239.2 | 0.8181 | 1637.7 | 43.1 | 0 | 0 | 1637.7 | 43.1 | 1.9945 | 52.49 | 0 | 0 | 1.9945 | 52.49 | 2025-11-29 19:21:22 | -11.6491 | -1825.8325 | -48.0548 | 0 | Close | 74.91814
2954 | 17 | 2 | CC DChg | 00:07:00 | 51:56:39 | -14242.3 | 0.8048 | 1661.4 | 43.73 | 0 | 0 | 1661.4 | 43.73 | 2.0138 | 53 | 0 | 0 | 2.0138 | 53 | 2025-11-29 19:21:28 | -11.4622 | -1784.6082 | -46.9698 | 0 | Close | 76.00393
2955 | 17 | 2 | CC DChg | 00:07:06 | 51:56:45 | -14239.2 | 0.7917 | 1685.2 | 44.35 | 0 | 0 | 1685.2 | 44.35 | 2.0327 | 53.5 | 0 | 0 | 2.0327 | 53.5 | 2025-11-29 19:21:34 | -11.2732 | -1811.8405 | -47.6865 | 0 | Close | 77.08972
2956 | 17 | 2 | CC DChg | 00:07:12 | 51:56:51 | -14242.3 | 0.7781 | 1708.9 | 44.98 | 0 | 0 | 1708.9 | 44.98 | 2.0513 | 53.99 | 0 | 0 | 2.0513 | 53.99 | 2025-11-29 19:21:40 | -11.0819 | -1745.2418 | -45.9337 | 0 | Close | 78.17551
2957 | 17 | 2 | CC DChg | 00:07:18 | 51:56:57 | -14242.3 | 0.7648 | 1732.6 | 45.6 | 0 | 0 | 1732.6 | 45.6 | 2.0696 | 54.47 | 0 | 0 | 2.0696 | 54.47 | 2025-11-29 19:21:46 | -10.8925 | -1784.675 | -46.9716 | 0 | Close | 79.26134
2958 | 17 | 2 | CC DChg | 00:07:24 | 51:57:03 | -14242.3 | 0.7517 | 1756.4 | 46.23 | 0 | 0 | 1756.4 | 46.23 | 2.0876 | 54.95 | 0 | 0 | 2.0876 | 54.95 | 2025-11-29 19:21:52 | -10.7059 | -1811.8677 | -47.6873 | 0 | Close | 80.34714
2959 | 17 | 2 | CC DChg | 00:07:30 | 51:57:09 | -14239.2 | 0.7381 | 1780.1 | 46.85 | 0 | 0 | 1780.1 | 46.85 | 2.1053 | 55.41 | 0 | 0 | 2.1053 | 55.41 | 2025-11-29 19:21:58 | -10.51 | -1745.2288 | -45.9334 | 0 | Close | 81.43293
2960 | 17 | 2 | CC DChg | 00:07:36 | 51:57:15 | -14242.3 | 0.7248 | 1803.9 | 47.48 | 0 | 0 | 1803.9 | 47.48 | 2.1227 | 55.87 | 0 | 0 | 2.1227 | 55.87 | 2025-11-29 19:22:04 | -10.3228 | -1784.6617 | -46.9712 | 0 | Close | 82.51875
2961 | 17 | 2 | CC DChg | 00:07:42 | 51:57:21 | -14242.3 | 0.7114 | 1827.6 | 48.1 | 0 | 0 | 1827.6 | 48.1 | 2.1397 | 56.32 | 0 | 0 | 2.1397 | 56.32 | 2025-11-29 19:22:10 | -10.132 | -1771.33 | -46.6203 | 0 | Close | 83.60457
2962 | 17 | 2 | CC DChg | 00:07:48 | 51:57:27 | -14242.3 | 0.6975 | 1851.3 | 48.73 | 0 | 0 | 1851.3 | 48.73 | 2.1564 | 56.76 | 0 | 0 | 2.1564 | 56.76 | 2025-11-29 19:22:16 | -9.934 | -1707.6003 | -44.943 | 0 | Close | 84.69037
2963 | 17 | 2 | CC DChg | 00:07:54 | 51:57:33 | -14242.3 | 0.6839 | 1875.1 | 49.35 | 0 | 0 | 1875.1 | 49.35 | 2.1728 | 57.19 | 0 | 0 | 2.1728 | 57.19 | 2025-11-29 19:22:22 | -9.7403 | -1745.2288 | -45.9334 | 0 | Close | 85.77616
2964 | 17 | 2 | CC DChg | 00:08:00 | 51:57:39 | -14242.3 | 0.6705 | 1898.8 | 49.98 | 0 | 0 | 1898.8 | 49.98 | 2.1889 | 57.61 | 0 | 0 | 2.1889 | 57.61 | 2025-11-29 19:22:28 | -9.5495 | -1771.3167 | -46.62 | 0 | Close | 86.86196
2965 | 17 | 2 | CC DChg | 00:08:06 | 51:57:45 | -14242.3 | 0.6566 | 1922.5 | 50.6 | 0 | 0 | 1922.5 | 50.6 | 2.2046 | 58.02 | 0 | 0 | 2.2046 | 58.02 | 2025-11-29 19:22:34 | -9.3515 | -1707.6131 | -44.9433 | 0 | Close | 87.94778
2966 | 17 | 2 | CC DChg | 00:08:12 | 51:57:51 | -14242.3 | 0.6426 | 1946.3 | 51.22 | 0 | 0 | 1946.3 | 51.22 | 2.2201 | 58.43 | 0 | 0 | 2.2201 | 58.43 | 2025-11-29 19:22:40 | -9.1521 | -1695.4032 | -44.622 | 0 | Close | 89.03359
2967 | 17 | 2 | CC DChg | 00:08:18 | 51:57:57 | -14242.3 | 0.6287 | 1970 | 51.85 | 0 | 0 | 1970 | 51.85 | 2.2352 | 58.83 | 0 | 0 | 2.2352 | 58.83 | 2025-11-29 19:22:46 | -8.9541 | -1707.5492 | -44.9417 | 0 | Close | 90.11936
2968 | 17 | 2 | CC DChg | 00:08:24 | 51:58:03 | -14239.2 | 0.615 | 1993.7 | 52.47 | 0 | 0 | 1993.7 | 52.47 | 2.2499 | 59.22 | 0 | 0 | 2.2499 | 59.22 | 2025-11-29 19:22:52 | -8.7571 | -1732.4639 | -45.5974 | 0 | Close | 91.20513
2969 | 17 | 2 | CC DChg | 00:08:30 | 51:58:09 | -14242.3 | 0.6011 | 2017.5 | 53.1 | 0 | 0 | 2017.5 | 53.1 | 2.2643 | 59.6 | 0 | 0 | 2.2643 | 59.6 | 2025-11-29 19:22:58 | -8.5611 | -1707.5747 | -44.9423 | 0 | Close | 92.29092
2970 | 17 | 2 | CC DChg | 00:08:36 | 51:58:15 | -14239.2 | 0.5868 | 2041.2 | 53.72 | 0 | 0 | 2041.2 | 53.72 | 2.2784 | 59.97 | 0 | 0 | 2.2784 | 59.97 | 2025-11-29 19:23:04 | -8.3556 | -1659.8228 | -43.6855 | 0 | Close | 93.37672
2971 | 17 | 2 | CC DChg | 00:08:42 | 51:58:21 | -14242.3 | 0.5726 | 2064.9 | 54.35 | 0 | 0 | 2064.9 | 54.35 | 2.2922 | 60.33 | 0 | 0 | 2.2922 | 60.33 | 2025-11-29 19:23:10 | -8.1551 | -1671.5117 | -43.9932 | 0 | Close | 94.46252
2972 | 17 | 2 | CC DChg | 00:08:48 | 51:58:27 | -14242.3 | 0.5586 | 2088.7 | 54.97 | 0 | 0 | 2088.7 | 54.97 | 2.3056 | 60.68 | 0 | 0 | 2.3056 | 60.68 | 2025-11-29 19:23:16 | -7.9558 | -1695.3397 | -44.6203 | 0 | Close | 95.54829
2973 | 17 | 2 | CC DChg | 00:08:54 | 51:58:33 | -14242.3 | 0.5443 | 2112.4 | 55.6 | 0 | 0 | 2112.4 | 55.6 | 2.3187 | 61.03 | 0 | 0 | 2.3187 | 61.03 | 2025-11-29 19:23:22 | -7.7521 | -1659.798 | -43.6849 | 0 | Close | 96.63407
2974 | 17 | 2 | CC DChg | 00:09:00 | 51:58:39 | -14242.3 | 0.5301 | 2136.1 | 56.22 | 0 | 0 | 2136.1 | 56.22 | 2.3314 | 61.36 | 0 | 0 | 2.3314 | 61.36 | 2025-11-29 19:23:28 | -7.5498 | -1671.4867 | -43.9925 | 0 | Close | 97.71985
2975 | 17 | 2 | CC DChg | 00:09:06 | 51:58:45 | -14239.2 | 0.5155 | 2159.9 | 56.85 | 0 | 0 | 2159.9 | 56.85 | 2.3439 | 61.69 | 0 | 0 | 2.3439 | 61.69 | 2025-11-29 19:23:34 | -7.3403 | -1625.7291 | -42.7882 | 0 | Close | 98.80566
2976 | 17 | 2 | CC DChg | 00:09:12 | 51:58:51 | -14239.2 | 0.5019 | 2183.6 | 57.47 | 0 | 0 | 2183.6 | 57.47 | 2.3559 | 62.01 | 0 | 0 | 2.3559 | 62.01 | 2025-11-29 19:23:40 | -7.1467 | -1745.2157 | -45.933 | 0 | Close | 99.89144
2977 | 17 | 2 | CC DChg | 00:09:12 | 51:58:51 | -14239.2 | 0.5 | 2186 | 57.53 | 0 | 0 | 2186 | 57.53 | 2.3571 | 62.04 | 0 | 0 | 2.3571 | 62.04 | 2025-11-29 19:23:41 | -7.1196 | -1249.0292 | -32.8737 | 0 | Close | 100 |  | 1
2978 | 17 | 3 | CC Chg | 00:00:00 | 51:58:51 | 0 | 0.7297 | 0 | 0 | 0 | 0 | 0 | 0 | 0 | 0 | 0 | 0 | 0 | 0 | 2025-11-29 19:23:41 | 0 | 0 | 0 | 0 | Close | 0 |  | 0
2979 | 17 | 3 | CC Chg | 00:05:00 | 52:03:51 | 939.4 | 1.5944 | 78.3 | 2.06 | 78.3 | 2.06 | 0 | 0 | 0.1189 | 3.13 | 0.1189 | 3.13 | 0 | 0 | 2025-11-29 19:28:41 | 1.4977 | 90.5647 | 2.3836 | 0 | Close | 3.517517
2980 | 17 | 3 | CC Chg | 00:10:00 | 52:08:51 | 939.4 | 1.6183 | 156.7 | 4.12 | 156.7 | 4.12 | 0 | 0 | 0.245 | 6.45 | 0.245 | 6.45 | 0 | 0 | 2025-11-29 19:33:41 | 1.5202 | 3280.8117 | 86.349 | 0 | Close | 7.03953
2981 | 17 | 3 | CC Chg | 00:15:00 | 52:13:51 | 942.5 | 1.6291 | 235.1 | 6.19 | 235.1 | 6.19 | 0 | 0 | 0.3724 | 9.8 | 0.3724 | 9.8 | 0 | 0 | 2025-11-29 19:38:41 | 1.5354 | 7259.5422 | 191.0667 | 0 | Close | 10.56117
2982 | 17 | 3 | CC Chg | 00:20:00 | 52:18:51 | 942.5 | 1.6378 | 313.5 | 8.25 | 313.5 | 8.25 | 0 | 0 | 0.5005 | 13.17 | 0.5005 | 13.17 | 0 | 0 | 2025-11-29 19:43:41 | 1.5436 | 9012.613 | 237.2065 | 0 | Close | 14.08311
2983 | 17 | 3 | CC Chg | 00:25:00 | 52:23:51 | 942.5 | 1.6455 | 391.9 | 10.32 | 391.9 | 10.32 | 0 | 0 | 0.6292 | 16.56 | 0.6292 | 16.56 | 0 | 0 | 2025-11-29 19:48:41 | 1.5508 | 10180.531 | 267.9454 | 0 | Close | 17.60416
2984 | 17 | 3 | CC Chg | 00:30:00 | 52:28:51 | 942.5 | 1.6533 | 470.3 | 12.38 | 470.3 | 12.38 | 0 | 0 | 0.7585 | 19.96 | 0.7585 | 19.96 | 0 | 0 | 2025-11-29 19:53:41 | 1.5582 | 10052.2621 | 264.5694 | 0 | Close | 21.126
2985 | 17 | 3 | CC Chg | 00:35:00 | 52:33:51 | 939.4 | 1.6607 | 548.7 | 14.44 | 548.7 | 14.44 | 0 | 0 | 0.8884 | 23.38 | 0.8884 | 23.38 | 0 | 0 | 2025-11-29 19:58:41 | 1.56 | 10595.7898 | 278.8747 | 0 | Close | 24.6479
2986 | 17 | 3 | CC Chg | 00:40:00 | 52:38:51 | 939.4 | 1.6685 | 627.2 | 16.51 | 627.2 | 16.51 | 0 | 0 | 1.019 | 26.82 | 1.019 | 26.82 | 0 | 0 | 2025-11-29 20:03:41 | 1.5673 | 10053.6695 | 264.6065 | 0 | Close | 28.17024
2987 | 17 | 3 | CC Chg | 00:45:00 | 52:43:51 | 939.4 | 1.6762 | 705.6 | 18.57 | 705.6 | 18.57 | 0 | 0 | 1.1501 | 30.27 | 1.1501 | 30.27 | 0 | 0 | 2025-11-29 20:08:41 | 1.5746 | 10181.4084 | 267.9685 | 0 | Close | 31.6916
2988 | 17 | 3 | CC Chg | 00:50:00 | 52:48:51 | 939.4 | 1.684 | 784 | 20.63 | 784 | 20.63 | 0 | 0 | 1.2818 | 33.74 | 1.2818 | 33.74 | 0 | 0 | 2025-11-29 20:13:41 | 1.5819 | 10054.2621 | 264.6221 | 0 | Close | 35.21414
2989 | 17 | 3 | CC Chg | 00:55:00 | 52:53:51 | 939.4 | 1.6923 | 862.4 | 22.7 | 862.4 | 22.7 | 0 | 0 | 1.4142 | 37.22 | 1.4142 | 37.22 | 0 | 0 | 2025-11-29 20:18:41 | 1.5897 | 9447.0361 | 248.6402 | 0 | Close | 38.73611
2990 | 17 | 3 | CC Chg | 01:00:00 | 52:58:51 | 939.4 | 1.7004 | 940.8 | 24.76 | 940.8 | 24.76 | 0 | 0 | 1.5472 | 40.72 | 1.5472 | 40.72 | 0 | 0 | 2025-11-29 20:23:41 | 1.5973 | 9679.6269 | 254.7619 | 0 | Close | 42.25783
2991 | 17 | 3 | CC Chg | 01:05:00 | 53:03:51 | 939.4 | 1.7088 | 1019.2 | 26.82 | 1019.2 | 26.82 | 0 | 0 | 1.6809 | 44.24 | 1.6809 | 44.24 | 0 | 0 | 2025-11-29 20:28:41 | 1.6052 | 9333.164 | 245.6432 | 0 | Close | 45.77927
2992 | 17 | 3 | CC Chg | 01:10:00 | 53:08:51 | 942.5 | 1.7175 | 1097.6 | 28.89 | 1097.6 | 28.89 | 0 | 0 | 1.8151 | 47.77 | 1.8151 | 47.77 | 0 | 0 | 2025-11-29 20:33:41 | 1.6187 | 9010.3397 | 237.1467 | 0 | Close | 49.30032
2993 | 17 | 3 | CC Chg | 01:15:00 | 53:13:51 | 939.4 | 1.7261 | 1176 | 30.95 | 1176 | 30.95 | 0 | 0 | 1.9501 | 51.33 | 1.9501 | 51.33 | 0 | 0 | 2025-11-29 20:38:41 | 1.6214 | 9115.5866 | 239.9167 | 0 | Close | 52.82155
2994 | 17 | 3 | CC Chg | 01:20:00 | 53:18:51 | 939.4 | 1.7351 | 1254.4 | 33.01 | 1254.4 | 33.01 | 0 | 0 | 2.0858 | 54.9 | 2.0858 | 54.9 | 0 | 0 | 2025-11-29 20:43:41 | 1.6299 | 8711.4074 | 229.2789 | 0 | Close | 56.34317
2995 | 17 | 3 | CC Chg | 01:25:00 | 53:23:51 | 939.4 | 1.7441 | 1332.8 | 35.08 | 1332.8 | 35.08 | 0 | 0 | 2.2222 | 58.49 | 2.2222 | 58.49 | 0 | 0 | 2025-11-29 20:48:41 | 1.6383 | 8712.0691 | 229.2964 | 0 | Close | 59.86506
2996 | 17 | 3 | CC Chg | 01:30:00 | 53:28:51 | 942.5 | 1.7544 | 1411.2 | 37.14 | 1411.2 | 37.14 | 0 | 0 | 2.3594 | 62.1 | 2.3594 | 62.1 | 0 | 0 | 2025-11-29 20:53:41 | 1.6535 | 7612.479 | 200.3558 | 0 | Close | 63.38694
2997 | 17 | 3 | CC Chg | 01:35:00 | 53:33:51 | 939.4 | 1.7643 | 1489.6 | 39.21 | 1489.6 | 39.21 | 0 | 0 | 2.4973 | 65.73 | 2.4973 | 65.73 | 0 | 0 | 2025-11-29 20:58:41 | 1.6573 | 7919.587 | 208.4387 | 0 | Close | 66.90862
2998 | 17 | 3 | CC Chg | 01:40:00 | 53:38:51 | 939.4 | 1.7751 | 1568 | 41.27 | 1568 | 41.27 | 0 | 0 | 2.636 | 69.38 | 2.636 | 69.38 | 0 | 0 | 2025-11-29 21:03:41 | 1.6675 | 7259.2263 | 191.0584 | 0 | Close | 70.4301
2999 | 17 | 3 | CC Chg | 01:45:00 | 53:43:51 | 939.4 | 1.7872 | 1646.4 | 43.33 | 1646.4 | 43.33 | 0 | 0 | 2.7757 | 73.05 | 2.7757 | 73.05 | 0 | 0 | 2025-11-29 21:08:41 | 1.6788 | 6479.6033 | 170.5392 | 0 | Close | 73.95175
3000 | 17 | 3 | CC Chg | 01:50:00 | 53:48:51 | 939.4 | 1.7996 | 1724.8 | 45.4 | 1724.8 | 45.4 | 0 | 0 | 2.9163 | 76.76 | 2.9163 | 76.76 | 0 | 0 | 2025-11-29 21:13:41 | 1.6905 | 6324.4301 | 166.4551 | 0 | Close | 77.47428
3001 | 17 | 3 | CC Chg | 01:55:00 | 53:53:51 | 942.5 | 1.8136 | 1803.2 | 47.46 | 1803.2 | 47.46 | 0 | 0 | 3.058 | 80.48 | 3.058 | 80.48 | 0 | 0 | 2025-11-29 21:18:41 | 1.7092 | 5600.7746 | 147.409 | 0 | Close | 80.99627
3002 | 17 | 3 | CC Chg | 02:00:00 | 53:58:51 | 942.5 | 1.8269 | 1881.7 | 49.52 | 1881.7 | 49.52 | 0 | 0 | 3.2007 | 84.24 | 3.2007 | 84.24 | 0 | 0 | 2025-11-29 21:23:41 | 1.7218 | 5895.5789 | 155.168 | 0 | Close | 84.51827
3003 | 17 | 3 | CC Chg | 02:05:00 | 54:03:51 | 942.5 | 1.8424 | 1960 | 51.59 | 1960 | 51.59 | 0 | 0 | 3.3445 | 88.03 | 3.3445 | 88.03 | 0 | 0 | 2025-11-29 21:28:41 | 1.7364 | 5057.7663 | 133.1173 | 0 | Close | 88.03956
3004 | 17 | 3 | CC Chg | 02:10:00 | 54:08:51 | 939.4 | 1.8585 | 2038.5 | 53.65 | 2038.5 | 53.65 | 0 | 0 | 3.4896 | 91.84 | 3.4896 | 91.84 | 0 | 0 | 2025-11-29 21:33:41 | 1.7458 | 4869.9296 | 128.1736 | 0 | Close | 91.56133
3005 | 17 | 3 | CC Chg | 02:15:00 | 54:13:51 | 939.4 | 1.8753 | 2116.9 | 55.71 | 2116.9 | 55.71 | 0 | 0 | 3.6359 | 95.7 | 3.6359 | 95.7 | 0 | 0 | 2025-11-29 21:38:41 | 1.7616 | 4667.2063 | 122.838 | 0 | Close | 95.08323
3006 | 17 | 3 | CC Chg | 02:20:00 | 54:18:51 | 939.4 | 1.8929 | 2195.3 | 57.78 | 2195.3 | 57.78 | 0 | 0 | 3.7837 | 99.58 | 3.7837 | 99.58 | 0 | 0 | 2025-11-29 21:43:41 | 1.7781 | 4455.1515 | 117.2569 | 0 | Close | 98.60521
3007 | 17 | 3 | CC Chg | 02:21:58 | 54:20:50 | 939.4 | 1.9001 | 2226.3 | 58.6 | 2226.3 | 58.6 | 0 | 0 | 3.8425 | 101.13 | 3.8425 | 101.13 | 0 | 0 | 2025-11-29 21:45:40 | 1.7849 | 4312.8395 | 113.5113 | 0 | Close | 100 |  | 1
3008 | 18 | 2 | CC DChg | 00:00:00 | 54:20:50 | -14239.2 | 1.6697 | 0 | 0 | 0 | 0 | 0 | 0 | 0 | 0 | 0 | 0 | 0 | 0 | 2025-11-29 21:45:40 | -23.7752 | 0 | 0 | 0 | Close | 0 |  | 0
3009 | 18 | 2 | CC DChg | 00:00:06 | 54:20:56 | -14239.2 | 1.564 | 23.7 | 0.62 | 0 | 0 | 23.7 | 0.62 | 0.0379 | 1 | 0 | 0 | 0.0379 | 1 | 2025-11-29 21:45:46 | -22.2701 | -224.5297 | -5.9095 | 0 | Close | 1.099987
3010 | 18 | 2 | CC DChg | 00:00:12 | 54:21:02 | -14239.2 | 1.5321 | 47.5 | 1.25 | 0 | 0 | 47.5 | 1.25 | 0.0746 | 1.96 | 0 | 0 | 0.0746 | 1.96 | 2025-11-29 21:45:52 | -21.8159 | -744.0421 | -19.5827 | 0 | Close | 2.200073
3011 | 18 | 2 | CC DChg | 00:00:18 | 54:21:08 | -14239.2 | 1.5104 | 71.2 | 1.87 | 0 | 0 | 71.2 | 1.87 | 0.1107 | 2.91 | 0 | 0 | 0.1107 | 2.91 | 2025-11-29 21:45:58 | -21.5069 | -1093.8003 | -28.7882 | 0 | Close | 3.300184
3012 | 18 | 2 | CC DChg | 00:00:24 | 54:21:14 | -14239.2 | 1.493 | 94.9 | 2.5 | 0 | 0 | 94.9 | 2.5 | 0.1464 | 3.85 | 0 | 0 | 0.1464 | 3.85 | 2025-11-29 21:46:04 | -21.2591 | -1364.122 | -35.9029 | 0 | Close | 4.400306
3013 | 18 | 2 | CC DChg | 00:00:30 | 54:21:20 | -14239.2 | 1.4781 | 118.7 | 3.12 | 0 | 0 | 118.7 | 3.12 | 0.1816 | 4.78 | 0 | 0 | 0.1816 | 4.78 | 2025-11-29 21:46:10 | -21.047 | -1592.9724 | -41.9261 | 0 | Close | 5.500409
3014 | 18 | 2 | CC DChg | 00:00:36 | 54:21:26 | -14242.3 | 1.4651 | 142.4 | 3.75 | 0 | 0 | 142.4 | 3.75 | 0.2165 | 5.7 | 0 | 0 | 0.2165 | 5.7 | 2025-11-29 21:46:16 | -20.8664 | -1825.7897 | -48.0537 | 0 | Close | 6.60051
3015 | 18 | 2 | CC DChg | 00:00:42 | 54:21:32 | -14239.2 | 1.453 | 166.1 | 4.37 | 0 | 0 | 166.1 | 4.37 | 0.2512 | 6.61 | 0 | 0 | 0.2512 | 6.61 | 2025-11-29 21:46:22 | -20.6896 | -1961.6162 | -51.6285 | 0 | Close | 7.700625
3016 | 18 | 2 | CC DChg | 00:00:48 | 54:21:38 | -14239.2 | 1.4425 | 189.9 | 5 | 0 | 0 | 189.9 | 5 | 0.2855 | 7.51 | 0 | 0 | 0.2855 | 7.51 | 2025-11-29 21:46:28 | -20.5401 | -2260.5132 | -59.4953 | 0 | Close | 8.800732
3017 | 18 | 2 | CC DChg | 00:00:54 | 54:21:44 | -14242.3 | 1.4329 | 213.6 | 5.62 | 0 | 0 | 213.6 | 5.62 | 0.3197 | 8.41 | 0 | 0 | 0.3197 | 8.41 | 2025-11-29 21:46:34 | -20.4078 | -2472.4074 | -65.0723 | 0 | Close | 9.900827
3018 | 18 | 2 | CC DChg | 00:01:00 | 54:21:50 | -14239.2 | 1.4242 | 237.4 | 6.25 | 0 | 0 | 237.4 | 6.25 | 0.3536 | 9.31 | 0 | 0 | 0.3536 | 9.31 | 2025-11-29 21:46:40 | -20.2795 | -2728.1941 | -71.8044 | 0 | Close | 11.00093
3019 | 18 | 2 | CC DChg | 00:01:06 | 54:21:56 | -14242.3 | 1.4158 | 261.1 | 6.87 | 0 | 0 | 261.1 | 6.87 | 0.3872 | 10.19 | 0 | 0 | 0.3872 | 10.19 | 2025-11-29 21:46:46 | -20.1643 | -2825.6799 | -74.3702 | 0 | Close | 12.10105
3020 | 18 | 2 | CC DChg | 00:01:12 | 54:22:02 | -14239.2 | 1.4081 | 284.8 | 7.5 | 0 | 0 | 284.8 | 7.5 | 0.4207 | 11.07 | 0 | 0 | 0.4207 | 11.07 | 2025-11-29 21:46:52 | -20.0502 | -3082.3867 | -81.1265 | 0 | Close | 13.20111
3021 | 18 | 2 | CC DChg | 00:01:18 | 54:22:08 | -14242.3 | 1.4006 | 308.6 | 8.12 | 0 | 0 | 308.6 | 8.12 | 0.4541 | 11.95 | 0 | 0 | 0.4541 | 11.95 | 2025-11-29 21:46:58 | -19.9478 | -3164.643 | -83.2915 | 0 | Close | 14.30119
3022 | 18 | 2 | CC DChg | 00:01:24 | 54:22:14 | -14242.3 | 1.3935 | 332.3 | 8.75 | 0 | 0 | 332.3 | 8.75 | 0.4872 | 12.82 | 0 | 0 | 0.4872 | 12.82 | 2025-11-29 21:47:04 | -19.8467 | -3343.0203 | -87.9863 | 0 | Close | 15.4013
3023 | 18 | 2 | CC DChg | 00:01:30 | 54:22:20 | -14239.2 | 1.3867 | 356 | 9.37 | 0 | 0 | 356 | 9.37 | 0.5202 | 13.69 | 0 | 0 | 0.5202 | 13.69 | 2025-11-29 21:47:10 | -19.7455 | -3490.3595 | -91.8641 | 0 | Close | 16.50137
3024 | 18 | 2 | CC DChg | 00:01:36 | 54:22:26 | -14242.3 | 1.3802 | 379.8 | 10 | 0 | 0 | 379.8 | 10 | 0.5531 | 14.56 | 0 | 0 | 0.5531 | 14.56 | 2025-11-29 21:47:16 | -19.6572 | -3651.5179 | -96.1057 | 0 | Close | 17.60145
3025 | 18 | 2 | CC DChg | 00:01:42 | 54:22:32 | -14242.3 | 1.3736 | 403.5 | 10.62 | 0 | 0 | 403.5 | 10.62 | 0.5857 | 15.42 | 0 | 0 | 0.5857 | 15.42 | 2025-11-29 21:47:22 | -19.5632 | -3596.1751 | -94.6491 | 0 | Close | 18.70153
3026 | 18 | 2 | CC DChg | 00:01:48 | 54:22:38 | -14242.3 | 1.3678 | 427.2 | 11.24 | 0 | 0 | 427.2 | 11.24 | 0.6183 | 16.27 | 0 | 0 | 0.6183 | 16.27 | 2025-11-29 21:47:28 | -19.4806 | -4092.3678 | -107.7086 | 0 | Close | 19.80165
3027 | 18 | 2 | CC DChg | 00:01:54 | 54:22:44 | -14239.2 | 1.3616 | 451 | 11.87 | 0 | 0 | 451 | 11.87 | 0.6507 | 17.12 | 0 | 0 | 0.6507 | 17.12 | 2025-11-29 21:47:34 | -19.3881 | -3828.4659 | -100.7629 | 0 | Close | 20.90181
3028 | 18 | 2 | CC DChg | 00:02:00 | 54:22:50 | -14242.3 | 1.3554 | 474.7 | 12.49 | 0 | 0 | 474.7 | 12.49 | 0.6829 | 17.97 | 0 | 0 | 0.6829 | 17.97 | 2025-11-29 21:47:40 | -19.304 | -3828.2581 | -100.7574 | 0 | Close | 22.00191
3029 | 18 | 2 | CC DChg | 00:02:06 | 54:22:56 | -14239.2 | 1.3495 | 498.4 | 13.12 | 0 | 0 | 498.4 | 13.12 | 0.715 | 18.82 | 0 | 0 | 0.715 | 18.82 | 2025-11-29 21:47:46 | -19.2158 | -4022.9077 | -105.8805 | 0 | Close | 23.102
3030 | 18 | 2 | CC DChg | 00:02:12 | 54:23:02 | -14242.3 | 1.3436 | 522.2 | 13.74 | 0 | 0 | 522.2 | 13.74 | 0.747 | 19.66 | 0 | 0 | 0.747 | 19.66 | 2025-11-29 21:47:52 | -19.136 | -4022.9529 | -105.8817 | 0 | Close | 24.20211
3031 | 18 | 2 | CC DChg | 00:02:18 | 54:23:08 | -14242.3 | 1.3377 | 545.9 | 14.37 | 0 | 0 | 545.9 | 14.37 | 0.7788 | 20.5 | 0 | 0 | 0.7788 | 20.5 | 2025-11-29 21:47:58 | -19.0519 | -4022.8173 | -105.8781 | 0 | Close | 25.30218
3032 | 18 | 2 | CC DChg | 00:02:24 | 54:23:14 | -14242.3 | 1.3312 | 569.6 | 14.99 | 0 | 0 | 569.6 | 14.99 | 0.8105 | 21.33 | 0 | 0 | 0.8105 | 21.33 | 2025-11-29 21:48:04 | -18.9594 | -3651.4872 | -96.1049 | 0 | Close | 26.40226
3033 | 18 | 2 | CC DChg | 00:02:30 | 54:23:20 | -14239.2 | 1.325 | 593.4 | 15.62 | 0 | 0 | 593.4 | 15.62 | 0.842 | 22.16 | 0 | 0 | 0.842 | 22.16 | 2025-11-29 21:48:10 | -18.867 | -3828.3656 | -100.7603 | 0 | Close | 27.50238
3034 | 18 | 2 | CC DChg | 00:02:36 | 54:23:26 | -14242.3 | 1.3185 | 617.1 | 16.24 | 0 | 0 | 617.1 | 16.24 | 0.8734 | 22.99 | 0 | 0 | 0.8734 | 22.99 | 2025-11-29 21:48:16 | -18.7785 | -3651.7607 | -96.1121 | 0 | Close | 28.60254
3035 | 18 | 2 | CC DChg | 00:02:42 | 54:23:32 | -14242.3 | 1.3123 | 640.9 | 16.87 | 0 | 0 | 640.9 | 16.87 | 0.9046 | 23.81 | 0 | 0 | 0.9046 | 23.81 | 2025-11-29 21:48:22 | -18.6902 | -3828.552 | -100.7652 | 0 | Close | 29.70272
3036 | 18 | 2 | CC DChg | 00:02:48 | 54:23:38 | -14242.3 | 1.3054 | 664.6 | 17.49 | 0 | 0 | 664.6 | 17.49 | 0.9356 | 24.63 | 0 | 0 | 0.9356 | 24.63 | 2025-11-29 21:48:28 | -18.5919 | -3439.9356 | -90.537 | 0 | Close | 30.80284
3037 | 18 | 2 | CC DChg | 00:02:54 | 54:23:44 | -14242.3 | 1.2986 | 688.3 | 18.12 | 0 | 0 | 688.3 | 18.12 | 0.9665 | 25.44 | 0 | 0 | 0.9665 | 25.44 | 2025-11-29 21:48:34 | -18.4951 | -3490.5359 | -91.8688 | 0 | Close | 31.90296
3038 | 18 | 2 | CC DChg | 00:03:00 | 54:23:50 | -14242.3 | 1.2915 | 712.1 | 18.74 | 0 | 0 | 712.1 | 18.74 | 0.9973 | 26.25 | 0 | 0 | 0.9973 | 26.25 | 2025-11-29 21:48:40 | -18.3939 | -3343.0548 | -87.9872 | 0 | Close | 33.00308
3039 | 18 | 2 | CC DChg | 00:03:06 | 54:23:56 | -14242.3 | 1.2844 | 735.8 | 19.37 | 0 | 0 | 735.8 | 19.37 | 1.0279 | 27.05 | 0 | 0 | 1.0279 | 27.05 | 2025-11-29 21:48:46 | -18.2928 | -3343.0673 | -87.9875 | 0 | Close | 34.1032
3040 | 18 | 2 | CC DChg | 00:03:12 | 54:24:02 | -14239.2 | 1.2769 | 759.5 | 19.99 | 0 | 0 | 759.5 | 19.99 | 1.0582 | 27.85 | 0 | 0 | 1.0582 | 27.85 | 2025-11-29 21:48:52 | -18.182 | -3164.6993 | -83.293 | 0 | Close | 35.2033
3041 | 18 | 2 | CC DChg | 00:03:18 | 54:24:08 | -14242.3 | 1.2689 | 783.3 | 20.62 | 0 | 0 | 783.3 | 20.62 | 1.0885 | 28.65 | 0 | 0 | 1.0885 | 28.65 | 2025-11-29 21:48:58 | -18.0721 | -2966.9333 | -78.0879 | 0 | Close | 36.30341
3042 | 18 | 2 | CC DChg | 00:03:24 | 54:24:14 | -14242.3 | 1.2608 | 807 | 21.24 | 0 | 0 | 807 | 21.24 | 1.1185 | 29.44 | 0 | 0 | 1.1185 | 29.44 | 2025-11-29 21:49:04 | -17.9567 | -2930.1948 | -77.1209 | 0 | Close | 37.40348
3043 | 18 | 2 | CC DChg | 00:03:30 | 54:24:20 | -14239.2 | 1.2524 | 830.7 | 21.86 | 0 | 0 | 830.7 | 21.86 | 1.1483 | 30.22 | 0 | 0 | 1.1483 | 30.22 | 2025-11-29 21:49:10 | -17.8332 | -2825.7249 | -74.3714 | 0 | Close | 38.50362
3044 | 18 | 2 | CC DChg | 00:03:36 | 54:24:26 | -14239.2 | 1.2437 | 854.5 | 22.49 | 0 | 0 | 854.5 | 22.49 | 1.1779 | 31 | 0 | 0 | 1.1779 | 31 | 2025-11-29 21:49:16 | -17.7093 | -2728.1124 | -71.8023 | 0 | Close | 39.60369
3045 | 18 | 2 | CC DChg | 00:03:42 | 54:24:32 | -14242.3 | 1.2344 | 878.2 | 23.11 | 0 | 0 | 878.2 | 23.11 | 1.2074 | 31.78 | 0 | 0 | 1.2074 | 31.78 | 2025-11-29 21:49:22 | -17.5807 | -2552.2485 | -67.1736 | 0 | Close | 40.70382
3046 | 18 | 2 | CC DChg | 00:03:48 | 54:24:38 | -14239.2 | 1.2245 | 901.9 | 23.74 | 0 | 0 | 901.9 | 23.74 | 1.2365 | 32.54 | 0 | 0 | 1.2365 | 32.54 | 2025-11-29 21:49:28 | -17.4359 | -2397.486 | -63.1004 | 0 | Close | 41.80392
3047 | 18 | 2 | CC DChg | 00:03:54 | 54:24:44 | -14239.2 | 1.214 | 925.7 | 24.36 | 0 | 0 | 925.7 | 24.36 | 1.2655 | 33.31 | 0 | 0 | 1.2655 | 33.31 | 2025-11-29 21:49:34 | -17.2864 | -2260.4952 | -59.4949 | 0 | Close | 42.90402
3048 | 18 | 2 | CC DChg | 00:04:00 | 54:24:50 | -14242.3 | 1.2028 | 949.4 | 24.99 | 0 | 0 | 949.4 | 24.99 | 1.2942 | 34.06 | 0 | 0 | 1.2942 | 34.06 | 2025-11-29 21:49:40 | -17.1307 | -2119.246 | -55.7773 | 0 | Close | 44.00413
3049 | 18 | 2 | CC DChg | 00:04:06 | 54:24:56 | -14239.2 | 1.191 | 973.1 | 25.61 | 0 | 0 | 973.1 | 25.61 | 1.3226 | 34.81 | 0 | 0 | 1.3226 | 34.81 | 2025-11-29 21:49:46 | -16.9589 | -2011.5104 | -52.9417 | 0 | Close | 45.10426
3050 | 18 | 2 | CC DChg | 00:04:12 | 54:25:02 | -14242.3 | 1.178 | 996.9 | 26.24 | 0 | 0 | 996.9 | 26.24 | 1.3507 | 35.55 | 0 | 0 | 1.3507 | 35.55 | 2025-11-29 21:49:52 | -16.7774 | -1825.8393 | -48.055 | 0 | Close | 46.20439
3051 | 18 | 2 | CC DChg | 00:04:18 | 54:25:08 | -14242.3 | 1.1641 | 1020.6 | 26.86 | 0 | 0 | 1020.6 | 26.86 | 1.3785 | 36.28 | 0 | 0 | 1.3785 | 36.28 | 2025-11-29 21:49:58 | -16.5795 | -1707.53 | -44.9411 | 0 | Close | 47.30446
3052 | 18 | 2 | CC DChg | 00:04:24 | 54:25:14 | -14242.3 | 1.1498 | 1044.4 | 27.49 | 0 | 0 | 1044.4 | 27.49 | 1.4059 | 37 | 0 | 0 | 1.4059 | 37 | 2025-11-29 21:50:04 | -16.3758 | -1659.7793 | -43.6844 | 0 | Close | 48.40455
3053 | 18 | 2 | CC DChg | 00:04:30 | 54:25:20 | -14239.2 | 1.1352 | 1068.1 | 28.11 | 0 | 0 | 1068.1 | 28.11 | 1.433 | 37.72 | 0 | 0 | 1.433 | 37.72 | 2025-11-29 21:50:10 | -16.1644 | -1625.6804 | -42.7869 | 0 | Close | 49.50463
3054 | 18 | 2 | CC DChg | 00:04:36 | 54:25:26 | -14242.3 | 1.1201 | 1091.8 | 28.74 | 0 | 0 | 1091.8 | 28.74 | 1.4598 | 38.42 | 0 | 0 | 1.4598 | 38.42 | 2025-11-29 21:50:16 | -15.9528 | -1571.9558 | -41.3729 | 0 | Close | 50.60479
3055 | 18 | 2 | CC DChg | 00:04:42 | 54:25:32 | -14239.2 | 1.1049 | 1115.6 | 29.36 | 0 | 0 | 1115.6 | 29.36 | 1.4862 | 39.12 | 0 | 0 | 1.4862 | 39.12 | 2025-11-29 21:50:22 | -15.7329 | -1561.5965 | -41.1003 | 0 | Close | 51.70494
3056 | 18 | 2 | CC DChg | 00:04:48 | 54:25:38 | -14239.2 | 1.0894 | 1139.3 | 29.99 | 0 | 0 | 1139.3 | 29.99 | 1.5122 | 39.8 | 0 | 0 | 1.5122 | 39.8 | 2025-11-29 21:50:28 | -15.5122 | -1531.2975 | -40.3028 | 0 | Close | 52.80503
3057 | 18 | 2 | CC DChg | 00:04:54 | 54:25:44 | -14242.3 | 1.0742 | 1163 | 30.61 | 0 | 0 | 1163 | 30.61 | 1.5379 | 40.48 | 0 | 0 | 1.5379 | 40.48 | 2025-11-29 21:50:34 | -15.2991 | -1561.5263 | -41.0984 | 0 | Close | 53.90513
3058 | 18 | 2 | CC DChg | 00:05:00 | 54:25:50 | -14242.3 | 1.059 | 1186.8 | 31.23 | 0 | 0 | 1186.8 | 31.23 | 1.5632 | 41.14 | 0 | 0 | 1.5632 | 41.14 | 2025-11-29 21:50:40 | -15.0826 | -1561.5556 | -41.0992 | 0 | Close | 55.00525
3059 | 18 | 2 | CC DChg | 00:05:06 | 54:25:56 | -14239.2 | 1.0441 | 1210.5 | 31.86 | 0 | 0 | 1210.5 | 31.86 | 1.5882 | 41.8 | 0 | 0 | 1.5882 | 41.8 | 2025-11-29 21:50:46 | -14.8672 | -1592.9247 | -41.9248 | 0 | Close | 56.10532
3060 | 18 | 2 | CC DChg | 00:05:12 | 54:26:02 | -14239.2 | 1.0295 | 1234.2 | 32.48 | 0 | 0 | 1234.2 | 32.48 | 1.6128 | 42.45 | 0 | 0 | 1.6128 | 42.45 | 2025-11-29 21:50:52 | -14.6593 | -1625.7352 | -42.7884 | 0 | Close | 57.20544
3061 | 18 | 2 | CC DChg | 00:05:18 | 54:26:08 | -14242.3 | 1.0156 | 1258 | 33.11 | 0 | 0 | 1258 | 33.11 | 1.6371 | 43.09 | 0 | 0 | 1.6371 | 43.09 | 2025-11-29 21:50:58 | -14.4645 | -1707.5747 | -44.9423 | 0 | Close | 58.30555
3062 | 18 | 2 | CC DChg | 00:05:24 | 54:26:14 | -14242.3 | 1.0016 | 1281.7 | 33.73 | 0 | 0 | 1281.7 | 33.73 | 1.661 | 43.72 | 0 | 0 | 1.661 | 43.72 | 2025-11-29 21:51:04 | -14.2651 | -1695.4222 | -44.6225 | 0 | Close | 59.40568
3063 | 18 | 2 | CC DChg | 00:05:30 | 54:26:20 | -14242.3 | 0.9877 | 1305.4 | 34.36 | 0 | 0 | 1305.4 | 34.36 | 1.6846 | 44.34 | 0 | 0 | 1.6846 | 44.34 | 2025-11-29 21:51:10 | -14.0671 | -1707.5939 | -44.9428 | 0 | Close | 60.50579
3064 | 18 | 2 | CC DChg | 00:05:36 | 54:26:26 | -14242.3 | 0.9737 | 1329.2 | 34.98 | 0 | 0 | 1329.2 | 34.98 | 1.7079 | 44.95 | 0 | 0 | 1.7079 | 44.95 | 2025-11-29 21:51:16 | -13.8677 | -1695.3714 | -44.6211 | 0 | Close | 61.60589
3065 | 18 | 2 | CC DChg | 00:05:42 | 54:26:32 | -14239.2 | 0.9607 | 1352.9 | 35.61 | 0 | 0 | 1352.9 | 35.61 | 1.7308 | 45.55 | 0 | 0 | 1.7308 | 45.55 | 2025-11-29 21:51:22 | -13.6796 | -1825.7915 | -48.0537 | 0 | Close | 62.70599
3066 | 18 | 2 | CC DChg | 00:05:48 | 54:26:38 | -14242.3 | 0.9471 | 1376.6 | 36.23 | 0 | 0 | 1376.6 | 36.23 | 1.7535 | 46.15 | 0 | 0 | 1.7535 | 46.15 | 2025-11-29 21:51:28 | -13.4889 | -1745.2353 | -45.9335 | 0 | Close | 63.80609
3067 | 18 | 2 | CC DChg | 00:05:54 | 54:26:44 | -14239.2 | 0.9337 | 1400.4 | 36.86 | 0 | 0 | 1400.4 | 36.86 | 1.7758 | 46.74 | 0 | 0 | 1.7758 | 46.74 | 2025-11-29 21:51:34 | -13.2952 | -1771.2836 | -46.6191 | 0 | Close | 64.90619
3068 | 18 | 2 | CC DChg | 00:06:00 | 54:26:50 | -14242.3 | 0.9207 | 1424.1 | 37.48 | 0 | 0 | 1424.1 | 37.48 | 1.7978 | 47.32 | 0 | 0 | 1.7978 | 47.32 | 2025-11-29 21:51:40 | -13.1129 | -1825.8325 | -48.0548 | 0 | Close | 66.00632
3069 | 18 | 2 | CC DChg | 00:06:06 | 54:26:56 | -14242.3 | 0.9074 | 1447.9 | 38.11 | 0 | 0 | 1447.9 | 38.11 | 1.8195 | 47.89 | 0 | 0 | 1.8195 | 47.89 | 2025-11-29 21:51:46 | -12.9235 | -1784.6416 | -46.9707 | 0 | Close | 67.10644
3070 | 18 | 2 | CC DChg | 00:06:12 | 54:27:02 | -14242.3 | 0.8947 | 1471.6 | 38.73 | 0 | 0 | 1471.6 | 38.73 | 1.8409 | 48.45 | 0 | 0 | 1.8409 | 48.45 | 2025-11-29 21:51:52 | -12.7426 | -1868.9694 | -49.1901 | 0 | Close | 68.20657
3071 | 18 | 2 | CC DChg | 00:06:18 | 54:27:08 | -14242.3 | 0.8816 | 1495.3 | 39.36 | 0 | 0 | 1495.3 | 39.36 | 1.8619 | 49.01 | 0 | 0 | 1.8619 | 49.01 | 2025-11-29 21:51:58 | -12.556 | -1811.8609 | -47.6871 | 0 | Close | 69.30668
3072 | 18 | 2 | CC DChg | 00:06:24 | 54:27:14 | -14242.3 | 0.8683 | 1519.1 | 39.98 | 0 | 0 | 1519.1 | 39.98 | 1.8827 | 49.55 | 0 | 0 | 1.8827 | 49.55 | 2025-11-29 21:52:04 | -12.3666 | -1784.675 | -46.9716 | 0 | Close | 70.40682
3073 | 18 | 2 | CC DChg | 00:06:30 | 54:27:20 | -14239.2 | 0.8556 | 1542.8 | 40.61 | 0 | 0 | 1542.8 | 40.61 | 1.9032 | 50.09 | 0 | 0 | 1.9032 | 50.09 | 2025-11-29 21:52:10 | -12.1831 | -1868.9904 | -49.1907 | 0 | Close | 71.50697
3074 | 18 | 2 | CC DChg | 00:06:36 | 54:27:26 | -14242.3 | 0.8423 | 1566.5 | 41.23 | 0 | 0 | 1566.5 | 41.23 | 1.9233 | 50.62 | 0 | 0 | 1.9233 | 50.62 | 2025-11-29 21:52:16 | -11.9963 | -1784.6617 | -46.9712 | 0 | Close | 72.6071
3075 | 18 | 2 | CC DChg | 00:06:42 | 54:27:32 | -14242.3 | 0.8289 | 1590.3 | 41.85 | 0 | 0 | 1590.3 | 41.85 | 1.9432 | 51.14 | 0 | 0 | 1.9432 | 51.14 | 2025-11-29 21:52:22 | -11.8055 | -1771.2504 | -46.6182 | 0 | Close | 73.70718
3076 | 18 | 2 | CC DChg | 00:06:48 | 54:27:38 | -14242.3 | 0.8162 | 1614 | 42.48 | 0 | 0 | 1614 | 42.48 | 1.9627 | 51.66 | 0 | 0 | 1.9627 | 51.66 | 2025-11-29 21:52:28 | -11.6246 | -1868.9344 | -49.1892 | 0 | Close | 74.80729
3077 | 18 | 2 | CC DChg | 00:06:54 | 54:27:44 | -14242.3 | 0.8029 | 1637.7 | 43.1 | 0 | 0 | 1637.7 | 43.1 | 1.9819 | 52.16 | 0 | 0 | 1.9819 | 52.16 | 2025-11-29 21:52:34 | -11.4352 | -1784.6216 | -46.9702 | 0 | Close | 75.9074
3078 | 18 | 2 | CC DChg | 00:07:00 | 54:27:50 | -14242.3 | 0.7899 | 1661.5 | 43.73 | 0 | 0 | 1661.5 | 43.73 | 2.0008 | 52.66 | 0 | 0 | 2.0008 | 52.66 | 2025-11-29 21:52:40 | -11.25 | -1825.8735 | -48.0559 | 0 | Close | 77.00755
3079 | 18 | 2 | CC DChg | 00:07:06 | 54:27:56 | -14242.3 | 0.7765 | 1685.2 | 44.35 | 0 | 0 | 1685.2 | 44.35 | 2.0194 | 53.15 | 0 | 0 | 2.0194 | 53.15 | 2025-11-29 21:52:46 | -11.0592 | -1771.33 | -46.6203 | 0 | Close | 78.10768
3080 | 18 | 2 | CC DChg | 00:07:12 | 54:28:02 | -14242.3 | 0.7632 | 1708.9 | 44.98 | 0 | 0 | 1708.9 | 44.98 | 2.0376 | 53.63 | 0 | 0 | 2.0376 | 53.63 | 2025-11-29 21:52:52 | -10.8697 | -1784.6216 | -46.9702 | 0 | Close | 79.20779
3081 | 18 | 2 | CC DChg | 00:07:18 | 54:28:08 | -14242.3 | 0.7499 | 1732.7 | 45.6 | 0 | 0 | 1732.7 | 45.6 | 2.0556 | 54.1 | 0 | 0 | 2.0556 | 54.1 | 2025-11-29 21:52:58 | -10.6803 | -1784.6082 | -46.9698 | 0 | Close | 80.30789
3082 | 18 | 2 | CC DChg | 00:07:24 | 54:28:14 | -14242.3 | 0.7366 | 1756.4 | 46.23 | 0 | 0 | 1756.4 | 46.23 | 2.0732 | 54.57 | 0 | 0 | 2.0732 | 54.57 | 2025-11-29 21:53:04 | -10.4909 | -1784.6483 | -46.9709 | 0 | Close | 81.40802
3083 | 18 | 2 | CC DChg | 00:07:30 | 54:28:20 | -14242.3 | 0.7229 | 1780.2 | 46.85 | 0 | 0 | 1780.2 | 46.85 | 2.0905 | 55.02 | 0 | 0 | 2.0905 | 55.02 | 2025-11-29 21:53:10 | -10.2958 | -1732.5028 | -45.5984 | 0 | Close | 82.50812
3084 | 18 | 2 | CC DChg | 00:07:36 | 54:28:26 | -14242.3 | 0.7096 | 1803.9 | 47.48 | 0 | 0 | 1803.9 | 47.48 | 2.1075 | 55.47 | 0 | 0 | 2.1075 | 55.47 | 2025-11-29 21:53:16 | -10.1063 | -1784.6617 | -46.9712 | 0 | Close | 83.60826
3085 | 18 | 2 | CC DChg | 00:07:42 | 54:28:32 | -14242.3 | 0.6959 | 1827.6 | 48.1 | 0 | 0 | 1827.6 | 48.1 | 2.1242 | 55.91 | 0 | 0 | 2.1242 | 55.91 | 2025-11-29 21:53:22 | -9.9112 | -1732.5288 | -45.5991 | 0 | Close | 84.70838
3086 | 18 | 2 | CC DChg | 00:07:48 | 54:28:38 | -14239.2 | 0.6823 | 1851.4 | 48.73 | 0 | 0 | 1851.4 | 48.73 | 2.1406 | 56.34 | 0 | 0 | 2.1406 | 56.34 | 2025-11-29 21:53:28 | -9.7154 | -1745.2288 | -45.9334 | 0 | Close | 85.80847
3087 | 18 | 2 | CC DChg | 00:07:54 | 54:28:44 | -14242.3 | 0.6684 | 1875.1 | 49.35 | 0 | 0 | 1875.1 | 49.35 | 2.1566 | 56.76 | 0 | 0 | 2.1566 | 56.76 | 2025-11-29 21:53:34 | -9.5196 | -1707.6131 | -44.9433 | 0 | Close | 86.9086
3088 | 18 | 2 | CC DChg | 00:08:00 | 54:28:50 | -14239.2 | 0.6547 | 1898.8 | 49.98 | 0 | 0 | 1898.8 | 49.98 | 2.1723 | 57.17 | 0 | 0 | 2.1723 | 57.17 | 2025-11-29 21:53:40 | -9.3224 | -1732.5547 | -45.5998 | 0 | Close | 88.00873
3089 | 18 | 2 | CC DChg | 00:08:06 | 54:28:56 | -14239.2 | 0.6411 | 1922.6 | 50.6 | 0 | 0 | 1922.6 | 50.6 | 2.1877 | 57.58 | 0 | 0 | 2.1877 | 57.58 | 2025-11-29 21:53:46 | -9.1288 | -1745.2288 | -45.9334 | 0 | Close | 89.10883
3090 | 18 | 2 | CC DChg | 00:08:12 | 54:29:02 | -14239.2 | 0.6268 | 1946.3 | 51.23 | 0 | 0 | 1946.3 | 51.23 | 2.2027 | 57.97 | 0 | 0 | 2.2027 | 57.97 | 2025-11-29 21:53:52 | -8.9251 | -1659.8601 | -43.6865 | 0 | Close | 90.20896
3091 | 18 | 2 | CC DChg | 00:08:18 | 54:29:08 | -14239.2 | 0.6129 | 1970 | 51.85 | 0 | 0 | 1970 | 51.85 | 2.2174 | 58.36 | 0 | 0 | 2.2174 | 58.36 | 2025-11-29 21:53:58 | -8.7272 | -1707.562 | -44.942 | 0 | Close | 91.30906
3092 | 18 | 2 | CC DChg | 00:08:24 | 54:29:14 | -14242.3 | 0.5989 | 1993.8 | 52.47 | 0 | 0 | 1993.8 | 52.47 | 2.2318 | 58.74 | 0 | 0 | 2.2318 | 58.74 | 2025-11-29 21:54:04 | -8.5297 | -1695.4286 | -44.6226 | 0 | Close | 92.40919
3093 | 18 | 2 | CC DChg | 00:08:30 | 54:29:20 | -14242.3 | 0.5846 | 2017.5 | 53.1 | 0 | 0 | 2017.5 | 53.1 | 2.2459 | 59.11 | 0 | 0 | 2.2459 | 59.11 | 2025-11-29 21:54:10 | -8.3261 | -1659.7855 | -43.6845 | 0 | Close | 93.50928
3094 | 18 | 2 | CC DChg | 00:08:36 | 54:29:26 | -14242.3 | 0.5704 | 2041.2 | 53.72 | 0 | 0 | 2041.2 | 53.72 | 2.2596 | 59.47 | 0 | 0 | 2.2596 | 59.47 | 2025-11-29 21:54:16 | -8.1238 | -1671.5618 | -43.9945 | 0 | Close | 94.60942
3095 | 18 | 2 | CC DChg | 00:08:42 | 54:29:32 | -14242.3 | 0.5561 | 2065 | 54.35 | 0 | 0 | 2065 | 54.35 | 2.2729 | 59.82 | 0 | 0 | 2.2729 | 59.82 | 2025-11-29 21:54:22 | -7.9201 | -1659.798 | -43.6849 | 0 | Close | 95.70952
3096 | 18 | 2 | CC DChg | 00:08:48 | 54:29:38 | -14242.3 | 0.5419 | 2088.7 | 54.97 | 0 | 0 | 2088.7 | 54.97 | 2.286 | 60.17 | 0 | 0 | 2.286 | 60.17 | 2025-11-29 21:54:28 | -7.7179 | -1671.5117 | -43.9932 | 0 | Close | 96.80963
3097 | 18 | 2 | CC DChg | 00:08:54 | 54:29:44 | -14242.3 | 0.5276 | 2112.5 | 55.6 | 0 | 0 | 2112.5 | 55.6 | 2.2986 | 60.5 | 0 | 0 | 2.2986 | 60.5 | 2025-11-29 21:54:34 | -7.5142 | -1659.8477 | -43.6862 | 0 | Close | 97.90976
3098 | 18 | 2 | CC DChg | 00:09:00 | 54:29:50 | -14242.3 | 0.513 | 2136.2 | 56.22 | 0 | 0 | 2136.2 | 56.22 | 2.311 | 60.82 | 0 | 0 | 2.311 | 60.82 | 2025-11-29 21:54:40 | -7.3063 | -1625.6925 | -42.7872 | 0 | Close | 99.00985
3099 | 18 | 2 | CC DChg | 00:09:05 | 54:29:56 | -14242.3 | 0.5 | 2157.6 | 56.79 | 0 | 0 | 2157.6 | 56.79 | 2.3218 | 61.11 | 0 | 0 | 2.3218 | 61.11 | 2025-11-29 21:54:45 | -7.1212 | -1643.3094 | -43.2509 | 0 | Close | 100 |  | 1
3100 | 18 | 3 | CC Chg | 00:00:00 | 54:29:56 | 0 | 0.7316 | 0 | 0 | 0 | 0 | 0 | 0 | 0 | 0 | 0 | 0 | 0 | 0 | 2025-11-29 21:54:45 | 0 | 0 | 0 | 0 | Close | 0 |  | 0
3101 | 18 | 3 | CC Chg | 00:05:00 | 54:34:56 | 942.5 | 1.5962 | 78.3 | 2.06 | 78.3 | 2.06 | 0 | 0 | 0.1191 | 3.14 | 0.1191 | 3.14 | 0 | 0 | 2025-11-29 21:59:45 | 1.5044 | 90.5822 | 2.3841 | 0 | Close | 3.538321
3102 | 18 | 3 | CC Chg | 00:10:00 | 54:39:56 | 942.5 | 1.6195 | 156.7 | 4.13 | 156.7 | 4.13 | 0 | 0 | 0.2454 | 6.46 | 0.2454 | 6.46 | 0 | 0 | 2025-11-29 22:04:45 | 1.5263 | 3365.8174 | 88.5863 | 0 | Close | 7.081439
3103 | 18 | 3 | CC Chg | 00:15:00 | 54:44:56 | 939.4 | 1.6303 | 235.2 | 6.19 | 235.2 | 6.19 | 0 | 0 | 0.3728 | 9.81 | 0.3728 | 9.81 | 0 | 0 | 2025-11-29 22:09:45 | 1.5314 | 7260.2099 | 191.0843 | 0 | Close | 10.62396
3104 | 18 | 3 | CC Chg | 00:20:00 | 54:49:56 | 942.5 | 1.6387 | 313.6 | 8.25 | 313.6 | 8.25 | 0 | 0 | 0.501 | 13.19 | 0.501 | 13.19 | 0 | 0 | 2025-11-29 22:14:45 | 1.5444 | 9334.9683 | 245.6907 | 0 | Close | 14.16663
3105 | 18 | 3 | CC Chg | 00:25:00 | 54:54:56 | 942.5 | 1.6468 | 392 | 10.32 | 392 | 10.32 | 0 | 0 | 0.6298 | 16.58 | 0.6298 | 16.58 | 0 | 0 | 2025-11-29 22:19:45 | 1.552 | 9680.5267 | 254.7856 | 0 | Close | 17.70924
3106 | 18 | 3 | CC Chg | 00:30:00 | 54:59:56 | 942.5 | 1.6542 | 470.4 | 12.38 | 470.4 | 12.38 | 0 | 0 | 0.7593 | 19.98 | 0.7593 | 19.98 | 0 | 0 | 2025-11-29 22:24:45 | 1.559 | 10597.1532 | 278.9106 | 0 | Close | 21.25215
3107 | 18 | 3 | CC Chg | 00:35:00 | 55:04:56 | 939.4 | 1.662 | 548.8 | 14.44 | 548.8 | 14.44 | 0 | 0 | 0.8893 | 23.41 | 0.8893 | 23.41 | 0 | 0 | 2025-11-29 22:29:45 | 1.5612 | 10053.5556 | 264.6035 | 0 | Close | 24.79501
3108 | 18 | 3 | CC Chg | 00:40:00 | 55:09:56 | 939.4 | 1.6697 | 627.2 | 16.51 | 627.2 | 16.51 | 0 | 0 | 1.0199 | 26.84 | 1.0199 | 26.84 | 0 | 0 | 2025-11-29 22:34:45 | 1.5684 | 10182.4935 | 267.997 | 0 | Close | 28.3373
3109 | 18 | 3 | CC Chg | 00:45:00 | 55:14:56 | 942.5 | 1.6775 | 705.6 | 18.57 | 705.6 | 18.57 | 0 | 0 | 1.1511 | 30.3 | 1.1511 | 30.3 | 0 | 0 | 2025-11-29 22:39:45 | 1.581 | 10051.8689 | 264.5591 | 0 | Close | 31.87956
3110 | 18 | 3 | CC Chg | 00:50:00 | 55:19:56 | 939.4 | 1.6855 | 784 | 20.64 | 784 | 20.64 | 0 | 0 | 1.283 | 33.77 | 1.283 | 33.77 | 0 | 0 | 2025-11-29 22:44:45 | 1.5833 | 9799.9833 | 257.9296 | 0 | Close | 35.42161
3111 | 18 | 3 | CC Chg | 00:55:00 | 55:24:56 | 942.5 | 1.6936 | 862.4 | 22.7 | 862.4 | 22.7 | 0 | 0 | 1.4154 | 37.25 | 1.4154 | 37.25 | 0 | 0 | 2025-11-29 22:49:45 | 1.5962 | 9678.4088 | 254.7298 | 0 | Close | 38.96344
3112 | 18 | 3 | CC Chg | 01:00:00 | 55:29:56 | 942.5 | 1.702 | 940.8 | 24.76 | 940.8 | 24.76 | 0 | 0 | 1.5486 | 40.76 | 1.5486 | 40.76 | 0 | 0 | 2025-11-29 22:54:45 | 1.6041 | 9335.2275 | 245.6975 | 0 | Close | 42.50622
3113 | 18 | 3 | CC Chg | 01:05:00 | 55:34:56 | 939.4 | 1.7103 | 1019.3 | 26.83 | 1019.3 | 26.83 | 0 | 0 | 1.6824 | 44.28 | 1.6824 | 44.28 | 0 | 0 | 2025-11-29 22:59:45 | 1.6066 | 9448.9531 | 248.6907 | 0 | Close | 46.04946
3114 | 18 | 3 | CC Chg | 01:10:00 | 55:39:56 | 942.5 | 1.719 | 1097.7 | 28.89 | 1097.7 | 28.89 | 0 | 0 | 1.8168 | 47.82 | 1.8168 | 47.82 | 0 | 0 | 2025-11-29 23:04:45 | 1.6201 | 9013.0677 | 237.2185 | 0 | Close | 49.59213
3115 | 18 | 3 | CC Chg | 01:15:00 | 55:44:56 | 942.5 | 1.7277 | 1176.1 | 30.95 | 1176.1 | 30.95 | 0 | 0 | 1.952 | 51.38 | 1.952 | 51.38 | 0 | 0 | 2025-11-29 23:09:45 | 1.6283 | 9014.1507 | 237.247 | 0 | Close | 53.13523
3116 | 18 | 3 | CC Chg | 01:20:00 | 55:49:56 | 942.5 | 1.7373 | 1254.5 | 33.02 | 1254.5 | 33.02 | 0 | 0 | 2.0879 | 54.95 | 2.0879 | 54.95 | 0 | 0 | 2025-11-29 23:14:45 | 1.6373 | 8169.7963 | 215.0241 | 0 | Close | 56.67864
3117 | 18 | 3 | CC Chg | 01:25:00 | 55:54:56 | 942.5 | 1.7466 | 1333 | 35.08 | 1333 | 35.08 | 0 | 0 | 2.2245 | 58.55 | 2.2245 | 58.55 | 0 | 0 | 2025-11-29 23:19:45 | 1.6461 | 8434.8674 | 222.0006 | 0 | Close | 60.2227
3118 | 18 | 3 | CC Chg | 01:30:00 | 55:59:56 | 942.5 | 1.7565 | 1411.4 | 37.15 | 1411.4 | 37.15 | 0 | 0 | 2.3619 | 62.16 | 2.3619 | 62.16 | 0 | 0 | 2025-11-29 23:24:45 | 1.6554 | 7922.945 | 208.5271 | 0 | Close | 63.76643
3119 | 18 | 3 | CC Chg | 01:35:00 | 56:04:56 | 939.4 | 1.7668 | 1489.9 | 39.21 | 1489.9 | 39.21 | 0 | 0 | 2.5001 | 65.8 | 2.5001 | 65.8 | 0 | 0 | 2025-11-29 23:29:45 | 1.6597 | 7616.302 | 200.4564 | 0 | Close | 67.31065
3120 | 18 | 3 | CC Chg | 01:40:00 | 56:09:56 | 939.4 | 1.7782 | 1568.3 | 41.28 | 1568.3 | 41.28 | 0 | 0 | 2.6391 | 69.46 | 2.6391 | 69.46 | 0 | 0 | 2025-11-29 23:34:45 | 1.6704 | 6881.0838 | 181.1059 | 0 | Close | 70.85471
3121 | 18 | 3 | CC Chg | 01:45:00 | 56:14:56 | 942.5 | 1.79 | 1646.7 | 43.34 | 1646.7 | 43.34 | 0 | 0 | 2.779 | 73.14 | 2.779 | 73.14 | 0 | 0 | 2025-11-29 23:39:45 | 1.687 | 6647.2166 | 174.9507 | 0 | Close | 74.39845
3122 | 18 | 3 | CC Chg | 01:50:00 | 56:19:56 | 942.5 | 1.803 | 1725.2 | 45.41 | 1725.2 | 45.41 | 0 | 0 | 2.9199 | 76.85 | 2.9199 | 76.85 | 0 | 0 | 2025-11-29 23:44:45 | 1.6993 | 6034.0239 | 158.8118 | 0 | Close | 77.94241
3123 | 18 | 3 | CC Chg | 01:55:00 | 56:24:56 | 942.5 | 1.8167 | 1803.6 | 47.47 | 1803.6 | 47.47 | 0 | 0 | 3.0619 | 80.59 | 3.0619 | 80.59 | 0 | 0 | 2025-11-29 23:49:45 | 1.7122 | 5726.2871 | 150.7124 | 0 | Close | 81.48673
3124 | 18 | 3 | CC Chg | 02:00:00 | 56:29:56 | 942.5 | 1.8303 | 1882.1 | 49.54 | 1882.1 | 49.54 | 0 | 0 | 3.2049 | 84.35 | 3.2049 | 84.35 | 0 | 0 | 2025-11-29 23:54:45 | 1.725 | 5768.2876 | 151.8178 | 0 | Close | 85.03099
3125 | 18 | 3 | CC Chg | 02:05:00 | 56:34:56 | 942.5 | 1.8458 | 1960.5 | 51.6 | 1960.5 | 51.6 | 0 | 0 | 3.3492 | 88.15 | 3.3492 | 88.15 | 0 | 0 | 2025-11-29 23:59:45 | 1.7396 | 5061.9527 | 133.2275 | 0 | Close | 88.57576
3126 | 18 | 3 | CC Chg | 02:10:00 | 56:39:56 | 939.4 | 1.8619 | 2039 | 53.67 | 2039 | 53.67 | 0 | 0 | 3.4946 | 91.98 | 3.4946 | 91.98 | 0 | 0 | 2025-11-30 00:04:44 | 1.749 | 4873.5072 | 128.2677 | 0 | Close | 92.12069
3127 | 18 | 3 | CC Chg | 02:15:00 | 56:44:56 | 942.5 | 1.8787 | 2117.5 | 55.73 | 2117.5 | 55.73 | 0 | 0 | 3.6414 | 95.84 | 3.6414 | 95.84 | 0 | 0 | 2025-11-30 00:09:44 | 1.7706 | 4670.0741 | 122.9135 | 0 | Close | 95.66533
3128 | 18 | 3 | CC Chg | 02:20:00 | 56:49:56 | 942.5 | 1.8963 | 2195.9 | 57.79 | 2195.9 | 57.79 | 0 | 0 | 3.7894 | 99.74 | 3.7894 | 99.74 | 0 | 0 | 2025-11-30 00:14:44 | 1.7872 | 4457.202 | 117.3108 | 0 | Close | 99.2095
3129 | 18 | 3 | CC Chg | 02:21:06 | 56:51:03 | 939.4 | 1.9001 | 2213.4 | 58.26 | 2213.4 | 58.26 | 0 | 0 | 3.8226 | 100.61 | 3.8226 | 100.61 | 0 | 0 | 2025-11-30 00:15:51 | 1.7849 | 4604.4912 | 121.1874 | 0 | Close | 100 |  | 1
3130 | 19 | 2 | CC DChg | 00:00:00 | 56:51:03 | -14239.2 | 1.6691 | 0 | 0 | 0 | 0 | 0 | 0 | 0 | 0 | 0 | 0 | 0 | 0 | 2025-11-30 00:15:51 | -23.7667 | 0 | 0 | 0 | Close | 0 |  | 0
3131 | 19 | 2 | CC DChg | 00:00:06 | 56:51:09 | -14242.3 | 1.5621 | 23.7 | 0.62 | 0 | 0 | 23.7 | 0.62 | 0.0379 | 1 | 0 | 0 | 0.0379 | 1 | 2025-11-30 00:15:57 | -22.2479 | -221.8099 | -5.8379 | 0 | Close | 1.086079
3132 | 19 | 2 | CC DChg | 00:00:12 | 56:51:15 | -14242.3 | 1.5296 | 47.5 | 1.25 | 0 | 0 | 47.5 | 1.25 | 0.0745 | 1.96 | 0 | 0 | 0.0745 | 1.96 | 2025-11-30 00:16:03 | -21.785 | -730.3219 | -19.2216 | 0 | Close | 2.17224
3133 | 19 | 2 | CC DChg | 00:00:18 | 56:51:21 | -14242.3 | 1.5079 | 71.2 | 1.87 | 0 | 0 | 71.2 | 1.87 | 0.1106 | 2.91 | 0 | 0 | 0.1106 | 2.91 | 2025-11-30 00:16:09 | -21.476 | -1093.8075 | -28.7883 | 0 | Close | 3.258409
3134 | 19 | 2 | CC DChg | 00:00:24 | 56:51:27 | -14239.2 | 1.4908 | 94.9 | 2.5 | 0 | 0 | 94.9 | 2.5 | 0.1462 | 3.85 | 0 | 0 | 0.1462 | 3.85 | 2025-11-30 00:16:15 | -21.2278 | -1388.0393 | -36.5323 | 0 | Close | 4.344571
3135 | 19 | 2 | CC DChg | 00:00:30 | 56:51:33 | -14242.3 | 1.4756 | 118.7 | 3.12 | 0 | 0 | 118.7 | 3.12 | 0.1814 | 4.77 | 0 | 0 | 0.1814 | 4.77 | 2025-11-30 00:16:21 | -21.016 | -1561.5826 | -41.0999 | 0 | Close | 5.430759
3136 | 19 | 2 | CC DChg | 00:00:36 | 56:51:39 | -14242.3 | 1.4626 | 142.4 | 3.75 | 0 | 0 | 142.4 | 3.75 | 0.2162 | 5.69 | 0 | 0 | 0.2162 | 5.69 | 2025-11-30 00:16:27 | -20.8308 | -1825.8385 | -48.055 | 0 | Close | 6.516941
3137 | 19 | 2 | CC DChg | 00:00:42 | 56:51:45 | -14242.3 | 1.4512 | 166.1 | 4.37 | 0 | 0 | 166.1 | 4.37 | 0.2508 | 6.6 | 0 | 0 | 0.2508 | 6.6 | 2025-11-30 00:16:33 | -20.6684 | -2082.0877 | -54.7993 | 0 | Close | 7.603118
3138 | 19 | 2 | CC DChg | 00:00:48 | 56:51:51 | -14242.3 | 1.4409 | 189.9 | 5 | 0 | 0 | 189.9 | 5 | 0.2851 | 7.5 | 0 | 0 | 0.2851 | 7.5 | 2025-11-30 00:16:39 | -20.5217 | -2304.4477 | -60.6517 | 0 | Close | 8.689295
3139 | 19 | 2 | CC DChg | 00:00:54 | 56:51:57 | -14242.3 | 1.431 | 213.6 | 5.62 | 0 | 0 | 213.6 | 5.62 | 0.3192 | 8.4 | 0 | 0 | 0.3192 | 8.4 | 2025-11-30 00:16:45 | -20.3807 | -2397.5533 | -63.1021 | 0 | Close | 9.775471
3140 | 19 | 2 | CC DChg | 00:01:00 | 56:52:03 | -14242.3 | 1.422 | 237.4 | 6.25 | 0 | 0 | 237.4 | 6.25 | 0.353 | 9.29 | 0 | 0 | 0.353 | 9.29 | 2025-11-30 00:16:51 | -20.2526 | -2637.2568 | -69.411 | 0 | Close | 10.86163
3141 | 19 | 2 | CC DChg | 00:01:06 | 56:52:09 | -14239.2 | 1.4136 | 261.1 | 6.87 | 0 | 0 | 261.1 | 6.87 | 0.3867 | 10.18 | 0 | 0 | 0.3867 | 10.18 | 2025-11-30 00:16:57 | -20.1285 | -2825.6905 | -74.3705 | 0 | Close | 11.9478
3142 | 19 | 2 | CC DChg | 00:01:12 | 56:52:15 | -14242.3 | 1.4059 | 284.8 | 7.5 | 0 | 0 | 284.8 | 7.5 | 0.4202 | 11.06 | 0 | 0 | 0.4202 | 11.06 | 2025-11-30 00:17:03 | -20.0233 | -3082.5743 | -81.1315 | 0 | Close | 13.03398
3143 | 19 | 2 | CC DChg | 00:01:18 | 56:52:21 | -14242.3 | 1.3984 | 308.6 | 8.12 | 0 | 0 | 308.6 | 8.12 | 0.4534 | 11.93 | 0 | 0 | 0.4534 | 11.93 | 2025-11-30 00:17:09 | -19.9164 | -3164.8207 | -83.2962 | 0 | Close | 14.12017
3144 | 19 | 2 | CC DChg | 00:01:24 | 56:52:27 | -14242.3 | 1.3916 | 332.3 | 8.75 | 0 | 0 | 332.3 | 8.75 | 0.4866 | 12.81 | 0 | 0 | 0.4866 | 12.81 | 2025-11-30 00:17:15 | -19.8196 | -3490.5131 | -91.8682 | 0 | Close | 15.20634
3145 | 19 | 2 | CC DChg | 00:01:30 | 56:52:33 | -14239.2 | 1.3851 | 356 | 9.37 | 0 | 0 | 356 | 9.37 | 0.5195 | 13.67 | 0 | 0 | 0.5195 | 13.67 | 2025-11-30 00:17:21 | -19.7227 | -3651.665 | -96.1096 | 0 | Close | 16.29251
3146 | 19 | 2 | CC DChg | 00:01:36 | 56:52:39 | -14242.3 | 1.3783 | 379.8 | 10 | 0 | 0 | 379.8 | 10 | 0.5523 | 14.54 | 0 | 0 | 0.5523 | 14.54 | 2025-11-30 00:17:27 | -19.6302 | -3490.5621 | -91.8695 | 0 | Close | 17.37869
3147 | 19 | 2 | CC DChg | 00:01:42 | 56:52:45 | -14242.3 | 1.3721 | 403.5 | 10.62 | 0 | 0 | 403.5 | 10.62 | 0.5849 | 15.4 | 0 | 0 | 0.5849 | 15.4 | 2025-11-30 00:17:33 | -19.5419 | -3828.4229 | -100.7618 | 0 | Close | 18.46489
3148 | 19 | 2 | CC DChg | 00:01:48 | 56:52:51 | -14242.3 | 1.3659 | 427.2 | 11.24 | 0 | 0 | 427.2 | 11.24 | 0.6174 | 16.25 | 0 | 0 | 0.6174 | 16.25 | 2025-11-30 00:17:39 | -19.4536 | -3828.3369 | -100.7595 | 0 | Close | 19.55106
3149 | 19 | 2 | CC DChg | 00:01:54 | 56:52:57 | -14242.3 | 1.36 | 451 | 11.87 | 0 | 0 | 451 | 11.87 | 0.6498 | 17.1 | 0 | 0 | 0.6498 | 17.1 | 2025-11-30 00:17:45 | -19.3695 | -4022.9529 | -105.8817 | 0 | Close | 20.63722
3150 | 19 | 2 | CC DChg | 00:02:00 | 56:53:03 | -14242.3 | 1.3538 | 474.7 | 12.49 | 0 | 0 | 474.7 | 12.49 | 0.682 | 17.95 | 0 | 0 | 0.682 | 17.95 | 2025-11-30 00:17:51 | -19.2812 | -3828.3369 | -100.7595 | 0 | Close | 21.72339
3151 | 19 | 2 | CC DChg | 00:02:06 | 56:53:09 | -14242.3 | 1.3479 | 498.4 | 13.12 | 0 | 0 | 498.4 | 13.12 | 0.714 | 18.79 | 0 | 0 | 0.714 | 18.79 | 2025-11-30 00:17:57 | -19.1972 | -4022.8927 | -105.8801 | 0 | Close | 22.80953
3152 | 19 | 2 | CC DChg | 00:02:12 | 56:53:15 | -14242.3 | 1.3417 | 522.2 | 13.74 | 0 | 0 | 522.2 | 13.74 | 0.746 | 19.63 | 0 | 0 | 0.746 | 19.63 | 2025-11-30 00:18:03 | -19.1089 | -3828.2867 | -100.7582 | 0 | Close | 23.89569
3153 | 19 | 2 | CC DChg | 00:02:18 | 56:53:21 | -14242.3 | 1.3361 | 545.9 | 14.37 | 0 | 0 | 545.9 | 14.37 | 0.7777 | 20.47 | 0 | 0 | 0.7777 | 20.47 | 2025-11-30 00:18:09 | -19.0292 | -4238.5794 | -111.5568 | 0 | Close | 24.98188
3154 | 19 | 2 | CC DChg | 00:02:24 | 56:53:27 | -14239.2 | 1.3299 | 569.7 | 14.99 | 0 | 0 | 569.7 | 14.99 | 0.8094 | 21.3 | 0 | 0 | 0.8094 | 21.3 | 2025-11-30 00:18:15 | -18.9367 | -3828.4301 | -100.7619 | 0 | Close | 26.06808
3155 | 19 | 2 | CC DChg | 00:02:30 | 56:53:33 | -14242.3 | 1.3237 | 593.4 | 15.62 | 0 | 0 | 593.4 | 15.62 | 0.8409 | 22.13 | 0 | 0 | 0.8409 | 22.13 | 2025-11-30 00:18:21 | -18.8525 | -3828.1792 | -100.7553 | 0 | Close | 27.15421
3156 | 19 | 2 | CC DChg | 00:02:36 | 56:53:39 | -14242.3 | 1.3175 | 617.1 | 16.24 | 0 | 0 | 617.1 | 16.24 | 0.8722 | 22.96 | 0 | 0 | 0.8722 | 22.96 | 2025-11-30 00:18:27 | -18.7642 | -3828.3513 | -100.7599 | 0 | Close | 28.24038
3157 | 19 | 2 | CC DChg | 00:02:42 | 56:53:45 | -14242.3 | 1.3113 | 640.9 | 16.87 | 0 | 0 | 640.9 | 16.87 | 0.9034 | 23.78 | 0 | 0 | 0.9034 | 23.78 | 2025-11-30 00:18:33 | -18.6759 | -3828.4946 | -100.7636 | 0 | Close | 29.3266
3158 | 19 | 2 | CC DChg | 00:02:48 | 56:53:51 | -14242.3 | 1.3048 | 664.6 | 17.49 | 0 | 0 | 664.6 | 17.49 | 0.9345 | 24.59 | 0 | 0 | 0.9345 | 24.59 | 2025-11-30 00:18:39 | -18.5834 | -3651.6308 | -96.1087 | 0 | Close | 30.41277
3159 | 19 | 2 | CC DChg | 00:02:54 | 56:53:57 | -14242.3 | 1.298 | 688.3 | 18.12 | 0 | 0 | 688.3 | 18.12 | 0.9653 | 25.41 | 0 | 0 | 0.9653 | 25.41 | 2025-11-30 00:18:45 | -18.4865 | -3490.6275 | -91.8712 | 0 | Close | 31.49896
3160 | 19 | 2 | CC DChg | 00:03:00 | 56:54:03 | -14242.3 | 1.2912 | 712.1 | 18.74 | 0 | 0 | 712.1 | 18.74 | 0.9961 | 26.22 | 0 | 0 | 0.9961 | 26.22 | 2025-11-30 00:18:51 | -18.3897 | -3490.5425 | -91.869 | 0 | Close | 32.58514
3161 | 19 | 2 | CC DChg | 00:03:06 | 56:54:09 | -14242.3 | 1.2841 | 735.8 | 19.37 | 0 | 0 | 735.8 | 19.37 | 1.0266 | 27.02 | 0 | 0 | 1.0266 | 27.02 | 2025-11-30 00:18:57 | -18.2886 | -3343.1362 | -87.9893 | 0 | Close | 33.67133
3162 | 19 | 2 | CC DChg | 00:03:12 | 56:54:15 | -14242.3 | 1.2769 | 759.5 | 19.99 | 0 | 0 | 759.5 | 19.99 | 1.057 | 27.82 | 0 | 0 | 1.057 | 27.82 | 2025-11-30 00:19:03 | -18.186 | -3296.6975 | -86.7671 | 0 | Close | 34.75753
3163 | 19 | 2 | CC DChg | 00:03:18 | 56:54:21 | -14242.3 | 1.2695 | 783.3 | 20.62 | 0 | 0 | 783.3 | 20.62 | 1.0873 | 28.62 | 0 | 0 | 1.0873 | 28.62 | 2025-11-30 00:19:09 | -18.0806 | -3207.5796 | -84.4215 | 0 | Close | 35.84372
3164 | 19 | 2 | CC DChg | 00:03:24 | 56:54:27 | -14239.2 | 1.2617 | 807 | 21.24 | 0 | 0 | 807 | 21.24 | 1.1173 | 29.41 | 0 | 0 | 1.1173 | 29.41 | 2025-11-30 00:19:15 | -17.9656 | -3042.9858 | -80.0895 | 0 | Close | 36.92987
3165 | 19 | 2 | CC DChg | 00:03:30 | 56:54:33 | -14239.2 | 1.254 | 830.7 | 21.86 | 0 | 0 | 830.7 | 21.86 | 1.1472 | 30.19 | 0 | 0 | 1.1472 | 30.19 | 2025-11-30 00:19:21 | -17.856 | -3082.5051 | -81.1297 | 0 | Close | 38.01603
3166 | 19 | 2 | CC DChg | 00:03:36 | 56:54:39 | -14242.3 | 1.2456 | 854.5 | 22.49 | 0 | 0 | 854.5 | 22.49 | 1.1768 | 30.97 | 0 | 0 | 1.1768 | 30.97 | 2025-11-30 00:19:27 | -17.7402 | -2825.6085 | -74.3683 | 0 | Close | 39.10217
3167 | 19 | 2 | CC DChg | 00:03:42 | 56:54:45 | -14242.3 | 1.2369 | 878.2 | 23.11 | 0 | 0 | 878.2 | 23.11 | 1.2063 | 31.75 | 0 | 0 | 1.2063 | 31.75 | 2025-11-30 00:19:33 | -17.6163 | -2728.1226 | -71.8025 | 0 | Close | 40.1883
3168 | 19 | 2 | CC DChg | 00:03:48 | 56:54:51 | -14242.3 | 1.2276 | 902 | 23.74 | 0 | 0 | 902 | 23.74 | 1.2355 | 32.52 | 0 | 0 | 1.2355 | 32.52 | 2025-11-30 00:19:39 | -17.4839 | -2552.2007 | -67.1724 | 0 | Close | 41.27446
3169 | 19 | 2 | CC DChg | 00:03:54 | 56:54:57 | -14239.2 | 1.2177 | 925.7 | 24.36 | 0 | 0 | 925.7 | 24.36 | 1.2646 | 33.28 | 0 | 0 | 1.2646 | 33.28 | 2025-11-30 00:19:45 | -17.3391 | -2397.5758 | -63.1027 | 0 | Close | 42.36065
3170 | 19 | 2 | CC DChg | 00:04:00 | 56:55:03 | -14242.3 | 1.2072 | 949.4 | 24.99 | 0 | 0 | 949.4 | 24.99 | 1.2933 | 34.04 | 0 | 0 | 1.2933 | 34.04 | 2025-11-30 00:19:51 | -17.1933 | -2260.5545 | -59.4964 | 0 | Close | 43.44682
3171 | 19 | 2 | CC DChg | 00:04:06 | 56:55:09 | -14239.2 | 1.196 | 973.2 | 25.61 | 0 | 0 | 973.2 | 25.61 | 1.3218 | 34.79 | 0 | 0 | 1.3218 | 34.79 | 2025-11-30 00:19:57 | -17.0301 | -2119.246 | -55.7773 | 0 | Close | 44.53299
3172 | 19 | 2 | CC DChg | 00:04:12 | 56:55:15 | -14242.3 | 1.1839 | 996.9 | 26.24 | 0 | 0 | 996.9 | 26.24 | 1.3501 | 35.53 | 0 | 0 | 1.3501 | 35.53 | 2025-11-30 00:20:03 | -16.8615 | -1961.6162 | -51.6285 | 0 | Close | 45.61916
3173 | 19 | 2 | CC DChg | 00:04:18 | 56:55:21 | -14242.3 | 1.1709 | 1020.6 | 26.86 | 0 | 0 | 1020.6 | 26.86 | 1.378 | 36.27 | 0 | 0 | 1.378 | 36.27 | 2025-11-30 00:20:09 | -16.6763 | -1825.8598 | -48.0555 | 0 | Close | 46.70535
3174 | 19 | 2 | CC DChg | 00:04:24 | 56:55:27 | -14242.3 | 1.1573 | 1044.4 | 27.49 | 0 | 0 | 1044.4 | 27.49 | 1.4057 | 37 | 0 | 0 | 1.4057 | 37 | 2025-11-30 00:20:15 | -16.4826 | -1745.2418 | -45.9337 | 0 | Close | 47.7915
3175 | 19 | 2 | CC DChg | 00:04:30 | 56:55:33 | -14242.3 | 1.1433 | 1068.1 | 28.11 | 0 | 0 | 1068.1 | 28.11 | 1.433 | 37.72 | 0 | 0 | 1.433 | 37.72 | 2025-11-30 00:20:21 | -16.2832 | -1695.3905 | -44.6216 | 0 | Close | 48.87766
3176 | 19 | 2 | CC DChg | 00:04:36 | 56:55:39 | -14242.3 | 1.1287 | 1091.8 | 28.74 | 0 | 0 | 1091.8 | 28.74 | 1.4599 | 38.42 | 0 | 0 | 1.4599 | 38.42 | 2025-11-30 00:20:27 | -16.0753 | -1625.7352 | -42.7884 | 0 | Close | 49.96384
3177 | 19 | 2 | CC DChg | 00:04:42 | 56:55:45 | -14242.3 | 1.1139 | 1115.6 | 29.36 | 0 | 0 | 1115.6 | 29.36 | 1.4865 | 39.13 | 0 | 0 | 1.4865 | 39.13 | 2025-11-30 00:20:33 | -15.8645 | -1603.7477 | -42.2097 | 0 | Close | 51.05
3178 | 19 | 2 | CC DChg | 00:04:48 | 56:55:51 | -14242.3 | 1.0984 | 1139.3 | 29.99 | 0 | 0 | 1139.3 | 29.99 | 1.5128 | 39.82 | 0 | 0 | 1.5128 | 39.82 | 2025-11-30 00:20:39 | -15.6438 | -1531.3262 | -40.3036 | 0 | Close | 52.13617
3179 | 19 | 2 | CC DChg | 00:04:54 | 56:55:57 | -14242.3 | 1.0832 | 1163 | 30.61 | 0 | 0 | 1163 | 30.61 | 1.5387 | 40.5 | 0 | 0 | 1.5387 | 40.5 | 2025-11-30 00:20:45 | -15.4273 | -1561.5263 | -41.0984 | 0 | Close | 53.22232
3180 | 19 | 2 | CC DChg | 00:05:00 | 56:56:03 | -14242.3 | 1.0683 | 1186.8 | 31.24 | 0 | 0 | 1186.8 | 31.24 | 1.5642 | 41.17 | 0 | 0 | 1.5642 | 41.17 | 2025-11-30 00:20:51 | -15.2151 | -1592.9843 | -41.9264 | 0 | Close | 54.30848
3181 | 19 | 2 | CC DChg | 00:05:06 | 56:56:09 | -14239.2 | 1.0534 | 1210.5 | 31.86 | 0 | 0 | 1210.5 | 31.86 | 1.5894 | 41.83 | 0 | 0 | 1.5894 | 41.83 | 2025-11-30 00:20:57 | -14.9996 | -1592.9963 | -41.9267 | 0 | Close | 55.39465
3182 | 19 | 2 | CC DChg | 00:05:12 | 56:56:15 | -14239.2 | 1.0388 | 1234.3 | 32.48 | 0 | 0 | 1234.3 | 32.48 | 1.6142 | 42.49 | 0 | 0 | 1.6142 | 42.49 | 2025-11-30 00:21:03 | -14.7917 | -1625.6682 | -42.7866 | 0 | Close | 56.48078
3183 | 19 | 2 | CC DChg | 00:05:18 | 56:56:21 | -14239.2 | 1.0243 | 1258 | 33.11 | 0 | 0 | 1258 | 33.11 | 1.6387 | 43.13 | 0 | 0 | 1.6387 | 43.13 | 2025-11-30 00:21:09 | -14.5852 | -1636.9165 | -43.0826 | 0 | Close | 57.56693
3184 | 19 | 2 | CC DChg | 00:05:24 | 56:56:27 | -14242.3 | 1.01 | 1281.7 | 33.73 | 0 | 0 | 1281.7 | 33.73 | 1.6628 | 43.76 | 0 | 0 | 1.6628 | 43.76 | 2025-11-30 00:21:15 | -14.3847 | -1659.798 | -43.6849 | 0 | Close | 58.65307
3185 | 19 | 2 | CC DChg | 00:05:30 | 56:56:33 | -14242.3 | 0.996 | 1305.5 | 34.36 | 0 | 0 | 1305.5 | 34.36 | 1.6866 | 44.39 | 0 | 0 | 1.6866 | 44.39 | 2025-11-30 00:21:21 | -14.1853 | -1695.4159 | -44.6223 | 0 | Close | 59.73925
3186 | 19 | 2 | CC DChg | 00:05:36 | 56:56:39 | -14239.2 | 0.9824 | 1329.2 | 34.98 | 0 | 0 | 1329.2 | 34.98 | 1.7101 | 45.01 | 0 | 0 | 1.7101 | 45.01 | 2025-11-30 00:21:27 | -13.9886 | -1745.2353 | -45.9335 | 0 | Close | 60.8254
3187 | 19 | 2 | CC DChg | 00:05:42 | 56:56:45 | -14242.3 | 0.9688 | 1352.9 | 35.61 | 0 | 0 | 1352.9 | 35.61 | 1.7333 | 45.62 | 0 | 0 | 1.7333 | 45.62 | 2025-11-30 00:21:33 | -13.7979 | -1745.3007 | -45.9353 | 0 | Close | 61.91159
3188 | 19 | 2 | CC DChg | 00:05:48 | 56:56:51 | -14242.3 | 0.9551 | 1376.7 | 36.23 | 0 | 0 | 1376.7 | 36.23 | 1.7561 | 46.22 | 0 | 0 | 1.7561 | 46.22 | 2025-11-30 00:21:39 | -13.6028 | -1732.5353 | -45.5993 | 0 | Close | 62.99777
3189 | 19 | 2 | CC DChg | 00:05:54 | 56:56:57 | -14239.2 | 0.9418 | 1400.4 | 36.86 | 0 | 0 | 1400.4 | 36.86 | 1.7786 | 46.81 | 0 | 0 | 1.7786 | 46.81 | 2025-11-30 00:21:45 | -13.4105 | -1784.655 | -46.971 | 0 | Close | 64.08395
3190 | 19 | 2 | CC DChg | 00:06:00 | 56:57:03 | -14242.3 | 0.9288 | 1424.1 | 37.48 | 0 | 0 | 1424.1 | 37.48 | 1.8008 | 47.4 | 0 | 0 | 1.8008 | 47.4 | 2025-11-30 00:21:51 | -13.2283 | -1825.8667 | -48.0557 | 0 | Close | 65.17015
3191 | 19 | 2 | CC DChg | 00:06:06 | 56:57:09 | -14242.3 | 0.9157 | 1447.9 | 38.11 | 0 | 0 | 1447.9 | 38.11 | 1.8227 | 47.97 | 0 | 0 | 1.8227 | 47.97 | 2025-11-30 00:21:57 | -13.0417 | -1811.8745 | -47.6874 | 0 | Close | 66.25631
3192 | 19 | 2 | CC DChg | 00:06:12 | 56:57:15 | -14242.3 | 0.9027 | 1471.6 | 38.73 | 0 | 0 | 1471.6 | 38.73 | 1.8443 | 48.54 | 0 | 0 | 1.8443 | 48.54 | 2025-11-30 00:22:03 | -12.8565 | -1825.8256 | -48.0546 | 0 | Close | 67.34249
3193 | 19 | 2 | CC DChg | 00:06:18 | 56:57:21 | -14242.3 | 0.8897 | 1495.3 | 39.36 | 0 | 0 | 1495.3 | 39.36 | 1.8656 | 49.1 | 0 | 0 | 1.8656 | 49.1 | 2025-11-30 00:22:09 | -12.6714 | -1825.8325 | -48.0548 | 0 | Close | 68.42866
3194 | 19 | 2 | CC DChg | 00:06:24 | 56:57:27 | -14239.2 | 0.8767 | 1519.1 | 39.98 | 0 | 0 | 1519.1 | 39.98 | 1.8865 | 49.65 | 0 | 0 | 1.8865 | 49.65 | 2025-11-30 00:22:15 | -12.4835 | -1825.7915 | -48.0537 | 0 | Close | 69.51482
3195 | 19 | 2 | CC DChg | 00:06:30 | 56:57:33 | -14239.2 | 0.864 | 1542.8 | 40.61 | 0 | 0 | 1542.8 | 40.61 | 1.9072 | 50.2 | 0 | 0 | 1.9072 | 50.2 | 2025-11-30 00:22:21 | -12.3027 | -1868.9344 | -49.1892 | 0 | Close | 70.60098
3196 | 19 | 2 | CC DChg | 00:06:36 | 56:57:39 | -14242.3 | 0.851 | 1566.6 | 41.23 | 0 | 0 | 1566.6 | 41.23 | 1.9275 | 50.73 | 0 | 0 | 1.9275 | 50.73 | 2025-11-30 00:22:27 | -12.1202 | -1825.8188 | -48.0544 | 0 | Close | 71.68715
3197 | 19 | 2 | CC DChg | 00:06:42 | 56:57:45 | -14242.3 | 0.8382 | 1590.3 | 41.86 | 0 | 0 | 1590.3 | 41.86 | 1.9476 | 51.26 | 0 | 0 | 1.9476 | 51.26 | 2025-11-30 00:22:33 | -11.9379 | -1854.3472 | -48.8053 | 0 | Close | 72.77332
3198 | 19 | 2 | CC DChg | 00:06:48 | 56:57:51 | -14242.3 | 0.8252 | 1614 | 42.48 | 0 | 0 | 1614 | 42.48 | 1.9673 | 51.78 | 0 | 0 | 1.9673 | 51.78 | 2025-11-30 00:22:39 | -11.7528 | -1825.8325 | -48.0548 | 0 | Close | 73.8595
3199 | 19 | 2 | CC DChg | 00:06:54 | 56:57:57 | -14242.3 | 0.8122 | 1637.8 | 43.1 | 0 | 0 | 1637.8 | 43.1 | 1.9867 | 52.29 | 0 | 0 | 1.9867 | 52.29 | 2025-11-30 00:22:45 | -11.5676 | -1825.7778 | -48.0534 | 0 | Close | 74.94564
3200 | 19 | 2 | CC DChg | 00:07:00 | 56:58:03 | -14239.2 | 0.7992 | 1661.5 | 43.73 | 0 | 0 | 1661.5 | 43.73 | 2.0058 | 52.79 | 0 | 0 | 2.0058 | 52.79 | 2025-11-30 00:22:51 | -11.38 | -1825.7915 | -48.0537 | 0 | Close | 76.0318
3201 | 19 | 2 | CC DChg | 00:07:06 | 56:58:09 | -14242.3 | 0.7862 | 1685.2 | 44.35 | 0 | 0 | 1685.2 | 44.35 | 2.0247 | 53.29 | 0 | 0 | 2.0247 | 53.29 | 2025-11-30 00:22:57 | -11.1973 | -1825.7915 | -48.0537 | 0 | Close | 77.11795
3202 | 19 | 2 | CC DChg | 00:07:12 | 56:58:15 | -14242.3 | 0.7731 | 1709 | 44.98 | 0 | 0 | 1709 | 44.98 | 2.0432 | 53.77 | 0 | 0 | 2.0432 | 53.77 | 2025-11-30 00:23:03 | -11.0107 | -1811.9355 | -47.689 | 0 | Close | 78.20415
3203 | 19 | 2 | CC DChg | 00:07:18 | 56:58:21 | -14242.3 | 0.7601 | 1732.7 | 45.6 | 0 | 0 | 1732.7 | 45.6 | 2.0614 | 54.25 | 0 | 0 | 2.0614 | 54.25 | 2025-11-30 00:23:09 | -10.8256 | -1825.8872 | -48.0562 | 0 | Close | 79.29036
3204 | 19 | 2 | CC DChg | 00:07:24 | 56:58:27 | -14242.3 | 0.7471 | 1756.4 | 46.23 | 0 | 0 | 1756.4 | 46.23 | 2.0792 | 54.72 | 0 | 0 | 2.0792 | 54.72 | 2025-11-30 00:23:15 | -10.6404 | -1825.7915 | -48.0537 | 0 | Close | 80.37652
3205 | 19 | 2 | CC DChg | 00:07:30 | 56:58:33 | -14239.2 | 0.7341 | 1780.2 | 46.85 | 0 | 0 | 1780.2 | 46.85 | 2.0968 | 55.19 | 0 | 0 | 2.0968 | 55.19 | 2025-11-30 00:23:21 | -10.453 | -1825.8325 | -48.0548 | 0 | Close | 81.46269
3206 | 19 | 2 | CC DChg | 00:07:36 | 56:58:39 | -14242.3 | 0.7207 | 1803.9 | 47.48 | 0 | 0 | 1803.9 | 47.48 | 2.1141 | 55.64 | 0 | 0 | 2.1141 | 55.64 | 2025-11-30 00:23:27 | -10.2644 | -1771.3035 | -46.6196 | 0 | Close | 82.54885
3207 | 19 | 2 | CC DChg | 00:07:42 | 56:58:45 | -14242.3 | 0.7074 | 1827.6 | 48.1 | 0 | 0 | 1827.6 | 48.1 | 2.131 | 56.09 | 0 | 0 | 2.131 | 56.09 | 2025-11-30 00:23:33 | -10.075 | -1784.6483 | -46.9709 | 0 | Close | 83.63503
3208 | 19 | 2 | CC DChg | 00:07:48 | 56:58:51 | -14242.3 | 0.6944 | 1851.4 | 48.73 | 0 | 0 | 1851.4 | 48.73 | 2.1477 | 56.53 | 0 | 0 | 2.1477 | 56.53 | 2025-11-30 00:23:39 | -9.8899 | -1825.8735 | -48.0559 | 0 | Close | 84.72124
3209 | 19 | 2 | CC DChg | 00:07:54 | 56:58:57 | -14239.2 | 0.6811 | 1875.1 | 49.35 | 0 | 0 | 1875.1 | 49.35 | 2.164 | 56.95 | 0 | 0 | 2.164 | 56.95 | 2025-11-30 00:23:45 | -9.6983 | -1784.6082 | -46.9698 | 0 | Close | 85.80739
3210 | 19 | 2 | CC DChg | 00:08:00 | 56:59:03 | -14242.3 | 0.6674 | 1898.9 | 49.98 | 0 | 0 | 1898.9 | 49.98 | 2.18 | 57.38 | 0 | 0 | 2.18 | 57.38 | 2025-11-30 00:23:51 | -9.5053 | -1732.5418 | -45.5994 | 0 | Close | 86.89357
3211 | 19 | 2 | CC DChg | 00:08:06 | 56:59:09 | -14242.3 | 0.6541 | 1922.6 | 50.6 | 0 | 0 | 1922.6 | 50.6 | 2.1957 | 57.79 | 0 | 0 | 2.1957 | 57.79 | 2025-11-30 00:23:57 | -9.3159 | -1784.5815 | -46.9691 | 0 | Close | 87.9797
3212 | 19 | 2 | CC DChg | 00:08:12 | 56:59:15 | -14242.3 | 0.6405 | 1946.3 | 51.23 | 0 | 0 | 1946.3 | 51.23 | 2.211 | 58.19 | 0 | 0 | 2.211 | 58.19 | 2025-11-30 00:24:03 | -9.1222 | -1745.2288 | -45.9334 | 0 | Close | 89.06585
3213 | 19 | 2 | CC DChg | 00:08:18 | 56:59:21 | -14242.3 | 0.6265 | 1970.1 | 51.85 | 0 | 0 | 1970.1 | 51.85 | 2.2261 | 58.59 | 0 | 0 | 2.2261 | 58.59 | 2025-11-30 00:24:09 | -8.9228 | -1695.4286 | -44.6226 | 0 | Close | 90.15204
3214 | 19 | 2 | CC DChg | 00:08:24 | 56:59:27 | -14242.3 | 0.6129 | 1993.8 | 52.48 | 0 | 0 | 1993.8 | 52.48 | 2.2408 | 58.98 | 0 | 0 | 2.2408 | 58.98 | 2025-11-30 00:24:15 | -8.7291 | -1745.3072 | -45.9354 | 0 | Close | 91.23823
3215 | 19 | 2 | CC DChg | 00:08:30 | 56:59:33 | -14242.3 | 0.5992 | 2017.5 | 53.1 | 0 | 0 | 2017.5 | 53.1 | 2.2552 | 59.35 | 0 | 0 | 2.2552 | 59.35 | 2025-11-30 00:24:21 | -8.534 | -1732.5418 | -45.5994 | 0 | Close | 92.32441
3216 | 19 | 2 | CC DChg | 00:08:36 | 56:59:39 | -14242.3 | 0.5853 | 2041.3 | 53.72 | 0 | 0 | 2041.3 | 53.72 | 2.2692 | 59.72 | 0 | 0 | 2.2692 | 59.72 | 2025-11-30 00:24:27 | -8.336 | -1707.5875 | -44.9427 | 0 | Close | 93.41057
3217 | 19 | 2 | CC DChg | 00:08:42 | 56:59:45 | -14239.2 | 0.571 | 2065 | 54.35 | 0 | 0 | 2065 | 54.35 | 2.2829 | 60.09 | 0 | 0 | 2.2829 | 60.09 | 2025-11-30 00:24:33 | -8.1306 | -1659.8104 | -43.6852 | 0 | Close | 94.49672
3218 | 19 | 2 | CC DChg | 00:08:48 | 56:59:51 | -14242.3 | 0.5574 | 2088.7 | 54.97 | 0 | 0 | 2088.7 | 54.97 | 2.2963 | 60.44 | 0 | 0 | 2.2963 | 60.44 | 2025-11-30 00:24:39 | -7.9387 | -1745.3072 | -45.9354 | 0 | Close | 95.58292
3219 | 19 | 2 | CC DChg | 00:08:54 | 56:59:57 | -14239.2 | 0.5431 | 2112.5 | 55.6 | 0 | 0 | 2112.5 | 55.6 | 2.3094 | 60.78 | 0 | 0 | 2.3094 | 60.78 | 2025-11-30 00:24:45 | -7.7333 | -1659.8726 | -43.6868 | 0 | Close | 96.66911
3220 | 19 | 2 | CC DChg | 00:09:00 | 57:00:03 | -14242.3 | 0.5292 | 2136.2 | 56.22 | 0 | 0 | 2136.2 | 56.22 | 2.3221 | 61.12 | 0 | 0 | 2.3221 | 61.12 | 2025-11-30 00:24:51 | -7.537 | -1707.6003 | -44.943 | 0 | Close | 97.75528
3221 | 19 | 2 | CC DChg | 00:09:06 | 57:00:09 | -14242.3 | 0.5149 | 2159.9 | 56.85 | 0 | 0 | 2159.9 | 56.85 | 2.3345 | 61.44 | 0 | 0 | 2.3345 | 61.44 | 2025-11-30 00:24:57 | -7.3334 | -1659.8104 | -43.6852 | 0 | Close | 98.84143
3222 | 19 | 2 | CC DChg | 00:09:12 | 57:00:15 | -14242.3 | 0.5013 | 2183.7 | 57.47 | 0 | 0 | 2183.7 | 57.47 | 2.3465 | 61.76 | 0 | 0 | 2.3465 | 61.76 | 2025-11-30 00:25:03 | -7.1397 | -1745.2418 | -45.9337 | 0 | Close | 99.92759
3223 | 19 | 2 | CC DChg | 00:09:12 | 57:00:15 | -14242.3 | 0.5 | 2185.3 | 57.51 | 0 | 0 | 2185.3 | 57.51 | 2.3473 | 61.78 | 0 | 0 | 2.3473 | 61.78 | 2025-11-30 00:25:04 | -7.1212 | -1217.2308 | -32.0368 | 0 | Close | 100 |  | 1
3224 | 19 | 3 | CC Chg | 00:00:00 | 57:00:15 | 0 | 0.74 | 0 | 0 | 0 | 0 | 0 | 0 | 0 | 0 | 0 | 0 | 0 | 0 | 2025-11-30 00:25:04 | 0 | 0 | 0 | 0 | Close | 0 |  | 0
3225 | 19 | 3 | CC Chg | 00:05:00 | 57:05:15 | 942.5 | 1.5935 | 78.4 | 2.06 | 78.4 | 2.06 | 0 | 0 | 0.1191 | 3.13 | 0.1191 | 3.13 | 0 | 0 | 2025-11-30 00:30:04 | 1.5018 | 91.8331 | 2.417 | 0 | Close | 3.507557
3226 | 19 | 3 | CC Chg | 00:10:00 | 57:10:15 | 939.4 | 1.6158 | 156.8 | 4.13 | 156.8 | 4.13 | 0 | 0 | 0.2452 | 6.45 | 0.2452 | 6.45 | 0 | 0 | 2025-11-30 00:35:04 | 1.5178 | 3518.5546 | 92.6062 | 0 | Close | 7.018884
3227 | 19 | 3 | CC Chg | 00:15:00 | 57:15:15 | 942.5 | 1.6272 | 235.3 | 6.19 | 235.3 | 6.19 | 0 | 0 | 0.3724 | 9.8 | 0.3724 | 9.8 | 0 | 0 | 2025-11-30 00:40:04 | 1.5336 | 6882.9678 | 181.1555 | 0 | Close | 10.5303
3228 | 19 | 3 | CC Chg | 00:20:00 | 57:20:15 | 939.4 | 1.6359 | 313.8 | 8.26 | 313.8 | 8.26 | 0 | 0 | 0.5004 | 13.17 | 0.5004 | 13.17 | 0 | 0 | 2025-11-30 00:45:04 | 1.5367 | 9018.3372 | 237.3571 | 0 | Close | 14.04144
3229 | 19 | 3 | CC Chg | 00:25:00 | 57:25:15 | 942.5 | 1.644 | 392.2 | 10.32 | 392.2 | 10.32 | 0 | 0 | 0.6291 | 16.56 | 0.6291 | 16.56 | 0 | 0 | 2025-11-30 00:50:04 | 1.5494 | 9686.5652 | 254.9445 | 0 | Close | 17.55265
3230 | 19 | 3 | CC Chg | 00:30:00 | 57:30:15 | 942.5 | 1.6517 | 470.7 | 12.39 | 470.7 | 12.39 | 0 | 0 | 0.7584 | 19.96 | 0.7584 | 19.96 | 0 | 0 | 2025-11-30 00:55:04 | 1.5567 | 10189.8182 | 268.1898 | 0 | Close | 21.06388
3231 | 19 | 3 | CC Chg | 00:35:00 | 57:35:15 | 942.5 | 1.6595 | 549.1 | 14.45 | 549.1 | 14.45 | 0 | 0 | 0.8883 | 23.38 | 0.8883 | 23.38 | 0 | 0 | 2025-11-30 01:00:04 | 1.564 | 10058.7806 | 264.741 | 0 | Close | 24.57498
3232 | 19 | 3 | CC Chg | 00:40:00 | 57:40:15 | 942.5 | 1.6672 | 627.6 | 16.52 | 627.6 | 16.52 | 0 | 0 | 1.0188 | 26.81 | 1.0188 | 26.81 | 0 | 0 | 2025-11-30 01:05:04 | 1.5713 | 10188.9004 | 268.1657 | 0 | Close | 28.08589
3233 | 19 | 3 | CC Chg | 00:45:00 | 57:45:15 | 942.5 | 1.675 | 706 | 18.58 | 706 | 18.58 | 0 | 0 | 1.1499 | 30.26 | 1.1499 | 30.26 | 0 | 0 | 2025-11-30 01:10:04 | 1.5786 | 10056.8205 | 264.6894 | 0 | Close | 31.5963
3234 | 19 | 3 | CC Chg | 00:50:00 | 57:50:15 | 942.5 | 1.683 | 784.5 | 20.65 | 784.5 | 20.65 | 0 | 0 | 1.2816 | 33.73 | 1.2816 | 33.73 | 0 | 0 | 2025-11-30 01:15:04 | 1.5862 | 9807.7222 | 258.1333 | 0 | Close | 35.10754
3235 | 19 | 3 | CC Chg | 00:55:00 | 57:55:15 | 939.4 | 1.6911 | 863 | 22.71 | 863 | 22.71 | 0 | 0 | 1.4139 | 37.21 | 1.4139 | 37.21 | 0 | 0 | 2025-11-30 01:20:04 | 1.5886 | 9686.3868 | 254.9398 | 0 | Close | 38.61868
3236 | 19 | 3 | CC Chg | 01:00:00 | 58:00:15 | 939.4 | 1.6995 | 941.4 | 24.78 | 941.4 | 24.78 | 0 | 0 | 1.5469 | 40.71 | 1.5469 | 40.71 | 0 | 0 | 2025-11-30 01:25:04 | 1.5964 | 9339.0265 | 245.7975 | 0 | Close | 42.1293
3237 | 19 | 3 | CC Chg | 01:05:00 | 58:05:15 | 939.4 | 1.7078 | 1019.9 | 26.84 | 1019.9 | 26.84 | 0 | 0 | 1.6806 | 44.23 | 1.6806 | 44.23 | 0 | 0 | 2025-11-30 01:30:04 | 1.6042 | 9452.1767 | 248.7755 | 0 | Close | 45.64014
3238 | 19 | 3 | CC Chg | 01:10:00 | 58:10:15 | 942.5 | 1.7165 | 1098.3 | 28.91 | 1098.3 | 28.91 | 0 | 0 | 1.8149 | 47.77 | 1.8149 | 47.77 | 0 | 0 | 2025-11-30 01:35:04 | 1.6177 | 9017.4815 | 237.3346 | 0 | Close | 49.15095
3239 | 19 | 3 | CC Chg | 01:15:00 | 58:15:15 | 942.5 | 1.7255 | 1176.8 | 30.97 | 1176.8 | 30.97 | 0 | 0 | 1.9499 | 51.32 | 1.9499 | 51.32 | 0 | 0 | 2025-11-30 01:40:04 | 1.6262 | 8718.8642 | 229.4752 | 0 | Close | 52.66255
3240 | 19 | 3 | CC Chg | 01:20:00 | 58:20:15 | 942.5 | 1.7345 | 1255.3 | 33.04 | 1255.3 | 33.04 | 0 | 0 | 2.0857 | 54.89 | 2.0857 | 54.89 | 0 | 0 | 2025-11-30 01:45:04 | 1.6347 | 8719.3383 | 229.4877 | 0 | Close | 56.17433
3241 | 19 | 3 | CC Chg | 01:25:00 | 58:25:15 | 942.5 | 1.7438 | 1333.7 | 35.1 | 1333.7 | 35.1 | 0 | 0 | 2.2222 | 58.49 | 2.2222 | 58.49 | 0 | 0 | 2025-11-30 01:50:04 | 1.6435 | 8438.0406 | 222.0841 | 0 | Close | 59.68611
3242 | 19 | 3 | CC Chg | 01:30:00 | 58:30:15 | 939.4 | 1.7537 | 1412.2 | 37.17 | 1412.2 | 37.17 | 0 | 0 | 2.3594 | 62.1 | 2.3594 | 62.1 | 0 | 0 | 2025-11-30 01:55:04 | 1.6474 | 7926.8956 | 208.6311 | 0 | Close | 63.198
3243 | 19 | 3 | CC Chg | 01:35:00 | 58:35:15 | 942.5 | 1.764 | 1490.7 | 39.23 | 1490.7 | 39.23 | 0 | 0 | 2.4974 | 65.73 | 2.4974 | 65.73 | 0 | 0 | 2025-11-30 02:00:04 | 1.6625 | 7619.4175 | 200.5384 | 0 | Close | 66.71005
3244 | 19 | 3 | CC Chg | 01:40:00 | 58:40:15 | 942.5 | 1.7748 | 1569.2 | 41.3 | 1569.2 | 41.3 | 0 | 0 | 2.6363 | 69.39 | 2.6363 | 69.39 | 0 | 0 | 2025-11-30 02:05:04 | 1.6727 | 7265.7778 | 191.2308 | 0 | Close | 70.22167
3245 | 19 | 3 | CC Chg | 01:45:00 | 58:45:15 | 939.4 | 1.7869 | 1647.6 | 43.36 | 1647.6 | 43.36 | 0 | 0 | 2.7761 | 73.06 | 2.7761 | 73.06 | 0 | 0 | 2025-11-30 02:10:04 | 1.6785 | 6485.7153 | 170.7001 | 0 | Close | 73.7336
3246 | 19 | 3 | CC Chg | 01:50:00 | 58:50:15 | 942.5 | 1.7996 | 1726.1 | 45.43 | 1726.1 | 45.43 | 0 | 0 | 2.9168 | 76.77 | 2.9168 | 76.77 | 0 | 0 | 2025-11-30 02:15:04 | 1.6961 | 6179.5276 | 162.6414 | 0 | Close | 77.24565
3247 | 19 | 3 | CC Chg | 01:55:00 | 58:55:15 | 942.5 | 1.8133 | 1804.6 | 47.5 | 1804.6 | 47.5 | 0 | 0 | 3.0586 | 80.5 | 3.0586 | 80.5 | 0 | 0 | 2025-11-30 02:20:04 | 1.709 | 5728.4023 | 150.7681 | 0 | Close | 80.75767
3248 | 19 | 3 | CC Chg | 02:00:00 | 59:00:15 | 942.5 | 1.8266 | 1883.1 | 49.56 | 1883.1 | 49.56 | 0 | 0 | 3.2014 | 84.26 | 3.2014 | 84.26 | 0 | 0 | 2025-11-30 02:25:04 | 1.7215 | 5901.2732 | 155.3179 | 0 | Close | 84.27003
3249 | 19 | 3 | CC Chg | 02:05:00 | 59:05:15 | 939.4 | 1.8421 | 1961.6 | 51.63 | 1961.6 | 51.63 | 0 | 0 | 3.3453 | 88.05 | 3.3453 | 88.05 | 0 | 0 | 2025-11-30 02:30:04 | 1.7304 | 5063.3978 | 133.2655 | 0 | Close | 87.78221
3250 | 19 | 3 | CC Chg | 02:10:00 | 59:10:15 | 942.5 | 1.8582 | 2040 | 53.69 | 2040 | 53.69 | 0 | 0 | 3.4905 | 91.87 | 3.4905 | 91.87 | 0 | 0 | 2025-11-30 02:35:04 | 1.7513 | 4874.2802 | 128.2881 | 0 | Close | 91.29408
3251 | 19 | 3 | CC Chg | 02:15:00 | 59:15:15 | 942.5 | 1.8746 | 2118.5 | 55.76 | 2118.5 | 55.76 | 0 | 0 | 3.637 | 95.72 | 3.637 | 95.72 | 0 | 0 | 2025-11-30 02:40:04 | 1.7667 | 4785.4309 | 125.9496 | 0 | Close | 94.80618
3252 | 19 | 3 | CC Chg | 02:20:00 | 59:20:15 | 942.5 | 1.8917 | 2197 | 57.82 | 2197 | 57.82 | 0 | 0 | 3.7848 | 99.61 | 3.7848 | 99.61 | 0 | 0 | 2025-11-30 02:45:04 | 1.7829 | 4590.0975 | 120.8086 | 0 | Close | 98.31871
3253 | 19 | 3 | CC Chg | 02:22:23 | 59:22:39 | 942.5 | 1.9001 | 2234.6 | 58.81 | 2234.6 | 58.81 | 0 | 0 | 3.856 | 101.49 | 3.856 | 101.49 | 0 | 0 | 2025-11-30 02:47:27 | 1.7908 | 4472.6138 | 117.7165 | 0 | Close | 100 |  | 1
3254 | 20 | 2 | CC DChg | 00:00:00 | 59:22:39 | -14242.3 | 1.6672 | 0 | 0 | 0 | 0 | 0 | 0 | 0 | 0 | 0 | 0 | 0 | 0 | 2025-11-30 02:47:27 | -23.7448 | 0 | 0 | 0 | Close | 0 |  | 0
3255 | 20 | 2 | CC DChg | 00:00:06 | 59:22:45 | -14242.3 | 1.5581 | 23.7 | 0.62 | 0 | 0 | 23.7 | 0.62 | 0.0378 | 1 | 0 | 0 | 0.0378 | 1 | 2025-11-30 02:47:33 | -22.1909 | -217.5419 | -5.7256 | 0 | Close | 1.077668
3256 | 20 | 2 | CC DChg | 00:00:12 | 59:22:51 | -14239.2 | 1.5256 | 47.5 | 1.25 | 0 | 0 | 47.5 | 1.25 | 0.0744 | 1.96 | 0 | 0 | 0.0744 | 1.96 | 2025-11-30 02:47:39 | -21.7233 | -730.3218 | -19.2216 | 0 | Close | 2.15541
3257 | 20 | 2 | CC DChg | 00:00:18 | 59:22:57 | -14242.3 | 1.5042 | 71.2 | 1.87 | 0 | 0 | 71.2 | 1.87 | 0.1103 | 2.9 | 0 | 0 | 0.1103 | 2.9 | 2025-11-30 02:47:45 | -21.4233 | -1109.1822 | -29.193 | 0 | Close | 3.2332
3258 | 20 | 2 | CC DChg | 00:00:24 | 59:23:03 | -14242.3 | 1.4862 | 94.9 | 2.5 | 0 | 0 | 94.9 | 2.5 | 0.1458 | 3.84 | 0 | 0 | 0.1458 | 3.84 | 2025-11-30 02:47:51 | -21.1669 | -1318.6701 | -34.7066 | 0 | Close | 4.310969
3259 | 20 | 2 | CC DChg | 00:00:30 | 59:23:09 | -14242.3 | 1.4713 | 118.7 | 3.12 | 0 | 0 | 118.7 | 3.12 | 0.1809 | 4.76 | 0 | 0 | 0.1809 | 4.76 | 2025-11-30 02:47:57 | -20.9547 | -1593.0589 | -41.9283 | 0 | Close | 5.388762
3260 | 20 | 2 | CC DChg | 00:00:36 | 59:23:15 | -14242.3 | 1.4586 | 142.4 | 3.75 | 0 | 0 | 142.4 | 3.75 | 0.2157 | 5.68 | 0 | 0 | 0.2157 | 5.68 | 2025-11-30 02:48:03 | -20.7738 | -1869.056 | -49.1924 | 0 | Close | 6.466575
3261 | 20 | 2 | CC DChg | 00:00:42 | 59:23:21 | -14242.3 | 1.4468 | 166.2 | 4.37 | 0 | 0 | 166.2 | 4.37 | 0.2501 | 6.58 | 0 | 0 | 0.2501 | 6.58 | 2025-11-30 02:48:09 | -20.6058 | -2011.516 | -52.9419 | 0 | Close | 7.544337
3262 | 20 | 2 | CC DChg | 00:00:48 | 59:23:27 | -14242.3 | 1.4363 | 189.9 | 5 | 0 | 0 | 189.9 | 5 | 0.2844 | 7.48 | 0 | 0 | 0.2844 | 7.48 | 2025-11-30 02:48:15 | -20.4562 | -2260.6339 | -59.4985 | 0 | Close | 8.622133
3263 | 20 | 2 | CC DChg | 00:00:54 | 59:23:33 | -14242.3 | 1.4267 | 213.6 | 5.62 | 0 | 0 | 213.6 | 5.62 | 0.3183 | 8.38 | 0 | 0 | 0.3183 | 8.38 | 2025-11-30 02:48:21 | -20.3195 | -2472.5532 | -65.0761 | 0 | Close | 9.699923
3264 | 20 | 2 | CC DChg | 00:01:00 | 59:23:39 | -14242.3 | 1.4177 | 237.4 | 6.25 | 0 | 0 | 237.4 | 6.25 | 0.3521 | 9.27 | 0 | 0 | 0.3521 | 9.27 | 2025-11-30 02:48:27 | -20.1913 | -2637.3901 | -69.4145 | 0 | Close | 10.77771
3265 | 20 | 2 | CC DChg | 00:01:06 | 59:23:45 | -14239.2 | 1.4096 | 261.1 | 6.87 | 0 | 0 | 261.1 | 6.87 | 0.3856 | 10.15 | 0 | 0 | 0.3856 | 10.15 | 2025-11-30 02:48:33 | -20.0716 | -2930.4088 | -77.1266 | 0 | Close | 11.85549
3266 | 20 | 2 | CC DChg | 00:01:12 | 59:23:51 | -14242.3 | 1.4015 | 284.8 | 7.5 | 0 | 0 | 284.8 | 7.5 | 0.419 | 11.03 | 0 | 0 | 0.419 | 11.03 | 2025-11-30 02:48:39 | -19.9606 | -2930.4198 | -77.1269 | 0 | Close | 12.93328
3267 | 20 | 2 | CC DChg | 00:01:18 | 59:23:57 | -14242.3 | 1.3941 | 308.6 | 8.12 | 0 | 0 | 308.6 | 8.12 | 0.4522 | 11.9 | 0 | 0 | 0.4522 | 11.9 | 2025-11-30 02:48:45 | -19.8552 | -3207.6727 | -84.424 | 0 | Close | 14.01108
3268 | 20 | 2 | CC DChg | 00:01:24 | 59:24:03 | -14242.3 | 1.387 | 332.3 | 8.75 | 0 | 0 | 332.3 | 8.75 | 0.4852 | 12.77 | 0 | 0 | 0.4852 | 12.77 | 2025-11-30 02:48:51 | -19.7541 | -3343.1612 | -87.99 | 0 | Close | 15.08887
3269 | 20 | 2 | CC DChg | 00:01:30 | 59:24:09 | -14242.3 | 1.3802 | 356 | 9.37 | 0 | 0 | 356 | 9.37 | 0.518 | 13.63 | 0 | 0 | 0.518 | 13.63 | 2025-11-30 02:48:57 | -19.6572 | -3490.6405 | -91.8715 | 0 | Close | 16.16665
3270 | 20 | 2 | CC DChg | 00:01:36 | 59:24:15 | -14242.3 | 1.3736 | 379.8 | 10 | 0 | 0 | 379.8 | 10 | 0.5507 | 14.49 | 0 | 0 | 0.5507 | 14.49 | 2025-11-30 02:49:03 | -19.5632 | -3596.4377 | -94.6561 | 0 | Close | 17.24444
3271 | 20 | 2 | CC DChg | 00:01:42 | 59:24:21 | -14242.3 | 1.3674 | 403.5 | 10.62 | 0 | 0 | 403.5 | 10.62 | 0.5832 | 15.35 | 0 | 0 | 0.5832 | 15.35 | 2025-11-30 02:49:09 | -19.4749 | -3828.3226 | -100.7591 | 0 | Close | 18.32219
3272 | 20 | 2 | CC DChg | 00:01:48 | 59:24:27 | -14239.2 | 1.3609 | 427.3 | 11.25 | 0 | 0 | 427.3 | 11.25 | 0.6156 | 16.2 | 0 | 0 | 0.6156 | 16.2 | 2025-11-30 02:49:15 | -19.3781 | -3651.7675 | -96.1123 | 0 | Close | 19.39998
3273 | 20 | 2 | CC DChg | 00:01:54 | 59:24:33 | -14239.2 | 1.355 | 451 | 11.87 | 0 | 0 | 451 | 11.87 | 0.6478 | 17.05 | 0 | 0 | 0.6478 | 17.05 | 2025-11-30 02:49:21 | -19.2941 | -4022.968 | -105.8821 | 0 | Close | 20.47772
3274 | 20 | 2 | CC DChg | 00:02:00 | 59:24:39 | -14242.3 | 1.3485 | 474.7 | 12.49 | 0 | 0 | 474.7 | 12.49 | 0.6799 | 17.9 | 0 | 0 | 0.6799 | 17.9 | 2025-11-30 02:49:27 | -19.2058 | -3651.747 | -96.1118 | 0 | Close | 21.55551
3275 | 20 | 2 | CC DChg | 00:02:06 | 59:24:45 | -14242.3 | 1.3426 | 498.5 | 13.12 | 0 | 0 | 498.5 | 13.12 | 0.7119 | 18.74 | 0 | 0 | 0.7119 | 18.74 | 2025-11-30 02:49:33 | -19.1217 | -4023.2166 | -105.8886 | 0 | Close | 22.63332
3276 | 20 | 2 | CC DChg | 00:02:12 | 59:24:51 | -14242.3 | 1.3368 | 522.2 | 13.74 | 0 | 0 | 522.2 | 13.74 | 0.7437 | 19.57 | 0 | 0 | 0.7437 | 19.57 | 2025-11-30 02:49:39 | -19.0391 | -4092.4061 | -107.7096 | 0 | Close | 23.71108
3277 | 20 | 2 | CC DChg | 00:02:18 | 59:24:57 | -14242.3 | 1.3306 | 545.9 | 14.37 | 0 | 0 | 545.9 | 14.37 | 0.7753 | 20.41 | 0 | 0 | 0.7753 | 20.41 | 2025-11-30 02:49:45 | -18.9508 | -3828.5806 | -100.7659 | 0 | Close | 24.7889
3278 | 20 | 2 | CC DChg | 00:02:24 | 59:25:03 | -14242.3 | 1.3244 | 569.7 | 14.99 | 0 | 0 | 569.7 | 14.99 | 0.8068 | 21.24 | 0 | 0 | 0.8068 | 21.24 | 2025-11-30 02:49:51 | -18.8625 | -3828.3656 | -100.7603 | 0 | Close | 25.86666
3279 | 20 | 2 | CC DChg | 00:02:30 | 59:25:09 | -14242.3 | 1.3182 | 593.4 | 15.62 | 0 | 0 | 593.4 | 15.62 | 0.8382 | 22.06 | 0 | 0 | 0.8382 | 22.06 | 2025-11-30 02:49:57 | -18.7742 | -3828.4516 | -100.7625 | 0 | Close | 26.94445
3280 | 20 | 2 | CC DChg | 00:02:36 | 59:25:15 | -14242.3 | 1.312 | 617.1 | 16.24 | 0 | 0 | 617.1 | 16.24 | 0.8694 | 22.88 | 0 | 0 | 0.8694 | 22.88 | 2025-11-30 02:50:03 | -18.6859 | -3828.4659 | -100.7629 | 0 | Close | 28.02224
3281 | 20 | 2 | CC DChg | 00:02:42 | 59:25:21 | -14242.3 | 1.3058 | 640.9 | 16.87 | 0 | 0 | 640.9 | 16.87 | 0.9005 | 23.7 | 0 | 0 | 0.9005 | 23.7 | 2025-11-30 02:50:09 | -18.5976 | -3828.509 | -100.764 | 0 | Close | 29.10004
3282 | 20 | 2 | CC DChg | 00:02:48 | 59:25:27 | -14242.3 | 1.2989 | 664.6 | 17.49 | 0 | 0 | 664.6 | 17.49 | 0.9314 | 24.51 | 0 | 0 | 0.9314 | 24.51 | 2025-11-30 02:50:15 | -18.4993 | -3440.0386 | -90.5397 | 0 | Close | 30.17782
3283 | 20 | 2 | CC DChg | 00:02:54 | 59:25:33 | -14242.3 | 1.2924 | 688.4 | 18.12 | 0 | 0 | 688.4 | 18.12 | 0.9621 | 25.32 | 0 | 0 | 0.9621 | 25.32 | 2025-11-30 02:50:21 | -18.4068 | -3651.8564 | -96.1146 | 0 | Close | 31.25563
3284 | 20 | 2 | CC DChg | 00:03:00 | 59:25:39 | -14242.3 | 1.2853 | 712.1 | 18.74 | 0 | 0 | 712.1 | 18.74 | 0.9927 | 26.13 | 0 | 0 | 0.9927 | 26.13 | 2025-11-30 02:50:27 | -18.3056 | -3343.1987 | -87.991 | 0 | Close | 32.33343
3285 | 20 | 2 | CC DChg | 00:03:06 | 59:25:45 | -14242.3 | 1.2785 | 735.8 | 19.37 | 0 | 0 | 735.8 | 19.37 | 1.0232 | 26.93 | 0 | 0 | 1.0232 | 26.93 | 2025-11-30 02:50:33 | -18.2088 | -3490.7124 | -91.8734 | 0 | Close | 33.41124
3286 | 20 | 2 | CC DChg | 00:03:12 | 59:25:51 | -14242.3 | 1.2713 | 759.6 | 19.99 | 0 | 0 | 759.6 | 19.99 | 1.0534 | 27.73 | 0 | 0 | 1.0534 | 27.73 | 2025-11-30 02:50:39 | -18.1062 | -3296.821 | -86.7703 | 0 | Close | 34.48905
3287 | 20 | 2 | CC DChg | 00:03:18 | 59:25:57 | -14239.2 | 1.2639 | 783.3 | 20.62 | 0 | 0 | 783.3 | 20.62 | 1.0835 | 28.52 | 0 | 0 | 1.0835 | 28.52 | 2025-11-30 02:50:45 | -17.9969 | -3207.6757 | -84.4241 | 0 | Close | 35.56686
3288 | 20 | 2 | CC DChg | 00:03:24 | 59:26:03 | -14242.3 | 1.2565 | 807 | 21.24 | 0 | 0 | 807 | 21.24 | 1.1134 | 29.3 | 0 | 0 | 1.1134 | 29.3 | 2025-11-30 02:50:51 | -17.8955 | -3207.6757 | -84.4241 | 0 | Close | 36.64466
3289 | 20 | 2 | CC DChg | 00:03:30 | 59:26:09 | -14242.3 | 1.2484 | 830.8 | 21.87 | 0 | 0 | 830.8 | 21.87 | 1.1431 | 30.09 | 0 | 0 | 1.1431 | 30.09 | 2025-11-30 02:50:57 | -17.7801 | -2930.513 | -77.1293 | 0 | Close | 37.72248
3290 | 20 | 2 | CC DChg | 00:03:36 | 59:26:15 | -14242.3 | 1.24 | 854.5 | 22.49 | 0 | 0 | 854.5 | 22.49 | 1.1727 | 30.86 | 0 | 0 | 1.1727 | 30.86 | 2025-11-30 02:51:03 | -17.6605 | -2825.8095 | -74.3736 | 0 | Close | 38.80028
3291 | 20 | 2 | CC DChg | 00:03:42 | 59:26:21 | -14242.3 | 1.2313 | 878.2 | 23.11 | 0 | 0 | 878.2 | 23.11 | 1.202 | 31.64 | 0 | 0 | 1.202 | 31.64 | 2025-11-30 02:51:09 | -17.5366 | -2728.3985 | -71.8098 | 0 | Close | 39.8781
3292 | 20 | 2 | CC DChg | 00:03:48 | 59:26:27 | -14242.3 | 1.222 | 902 | 23.74 | 0 | 0 | 902 | 23.74 | 1.2311 | 32.4 | 0 | 0 | 1.2311 | 32.4 | 2025-11-30 02:51:15 | -17.4041 | -2552.3059 | -67.1751 | 0 | Close | 40.95588
3293 | 20 | 2 | CC DChg | 00:03:54 | 59:26:33 | -14239.2 | 1.2124 | 925.7 | 24.36 | 0 | 0 | 925.7 | 24.36 | 1.26 | 33.16 | 0 | 0 | 1.26 | 33.16 | 2025-11-30 02:51:21 | -17.2636 | -2472.6019 | -65.0774 | 0 | Close | 42.0337
3294 | 20 | 2 | CC DChg | 00:04:00 | 59:26:39 | -14242.3 | 1.2022 | 949.5 | 24.99 | 0 | 0 | 949.5 | 24.99 | 1.2887 | 33.92 | 0 | 0 | 1.2887 | 33.92 | 2025-11-30 02:51:27 | -17.1221 | -2327.1024 | -61.2479 | 0 | Close | 43.11148
3295 | 20 | 2 | CC DChg | 00:04:06 | 59:26:45 | -14242.3 | 1.1914 | 973.2 | 25.61 | 0 | 0 | 973.2 | 25.61 | 1.3171 | 34.66 | 0 | 0 | 1.3171 | 34.66 | 2025-11-30 02:51:33 | -16.9683 | -2197.8354 | -57.8457 | 0 | Close | 44.18928
3296 | 20 | 2 | CC DChg | 00:04:12 | 59:26:51 | -14239.2 | 1.1796 | 996.9 | 26.24 | 0 | 0 | 996.9 | 26.24 | 1.3452 | 35.41 | 0 | 0 | 1.3452 | 35.41 | 2025-11-30 02:51:39 | -16.7966 | -2011.5932 | -52.9439 | 0 | Close | 45.26708
3297 | 20 | 2 | CC DChg | 00:04:18 | 59:26:57 | -14242.3 | 1.1672 | 1020.7 | 26.86 | 0 | 0 | 1020.7 | 26.86 | 1.3731 | 36.14 | 0 | 0 | 1.3731 | 36.14 | 2025-11-30 02:51:45 | -16.6236 | -1914.172 | -50.3798 | 0 | Close | 46.34484
3298 | 20 | 2 | CC DChg | 00:04:24 | 59:27:03 | -14242.3 | 1.1542 | 1044.4 | 27.49 | 0 | 0 | 1044.4 | 27.49 | 1.4006 | 36.86 | 0 | 0 | 1.4006 | 36.86 | 2025-11-30 02:51:51 | -16.4385 | -1825.9077 | -48.0568 | 0 | Close | 47.42264
3299 | 20 | 2 | CC DChg | 00:04:30 | 59:27:09 | -14242.3 | 1.1402 | 1068.1 | 28.11 | 0 | 0 | 1068.1 | 28.11 | 1.4278 | 37.58 | 0 | 0 | 1.4278 | 37.58 | 2025-11-30 02:51:57 | -16.2391 | -1695.4095 | -44.6221 | 0 | Close | 48.50039
3300 | 20 | 2 | CC DChg | 00:04:36 | 59:27:15 | -14242.3 | 1.1259 | 1091.9 | 28.74 | 0 | 0 | 1091.9 | 28.74 | 1.4547 | 38.29 | 0 | 0 | 1.4547 | 38.29 | 2025-11-30 02:52:03 | -16.0354 | -1659.8477 | -43.6862 | 0 | Close | 49.57815
3301 | 20 | 2 | CC DChg | 00:04:42 | 59:27:21 | -14239.2 | 1.1117 | 1115.6 | 29.36 | 0 | 0 | 1115.6 | 29.36 | 1.4813 | 38.99 | 0 | 0 | 1.4813 | 38.99 | 2025-11-30 02:52:09 | -15.8297 | -1671.5806 | -43.995 | 0 | Close | 50.65594
3302 | 20 | 2 | CC DChg | 00:04:48 | 59:27:27 | -14242.3 | 1.0968 | 1139.3 | 29.99 | 0 | 0 | 1139.3 | 29.99 | 1.5075 | 39.68 | 0 | 0 | 1.5075 | 39.68 | 2025-11-30 02:52:15 | -15.621 | -1593.0798 | -41.9289 | 0 | Close | 51.73375
3303 | 20 | 2 | CC DChg | 00:04:54 | 59:27:33 | -14242.3 | 1.0819 | 1163.1 | 30.61 | 0 | 0 | 1163.1 | 30.61 | 1.5333 | 40.36 | 0 | 0 | 1.5333 | 40.36 | 2025-11-30 02:52:21 | -15.4088 | -1593.0022 | -41.9268 | 0 | Close | 52.8115
3304 | 20 | 2 | CC DChg | 00:05:00 | 59:27:39 | -14239.2 | 1.067 | 1186.8 | 31.24 | 0 | 0 | 1186.8 | 31.24 | 1.5588 | 41.03 | 0 | 0 | 1.5588 | 41.03 | 2025-11-30 02:52:27 | -15.1932 | -1592.9903 | -41.9265 | 0 | Close | 53.88925
3305 | 20 | 2 | CC DChg | 00:05:06 | 59:27:45 | -14242.3 | 1.0522 | 1210.6 | 31.86 | 0 | 0 | 1210.6 | 31.86 | 1.584 | 41.69 | 0 | 0 | 1.584 | 41.69 | 2025-11-30 02:52:33 | -14.9858 | -1603.8018 | -42.2111 | 0 | Close | 54.96703
3306 | 20 | 2 | CC DChg | 00:05:12 | 59:27:51 | -14242.3 | 1.0379 | 1234.3 | 32.49 | 0 | 0 | 1234.3 | 32.49 | 1.6088 | 42.34 | 0 | 0 | 1.6088 | 42.34 | 2025-11-30 02:52:39 | -14.7821 | -1659.8664 | -43.6867 | 0 | Close | 56.0448
3307 | 20 | 2 | CC DChg | 00:05:18 | 59:27:57 | -14242.3 | 1.0236 | 1258 | 33.11 | 0 | 0 | 1258 | 33.11 | 1.6333 | 42.99 | 0 | 0 | 1.6333 | 42.99 | 2025-11-30 02:52:45 | -14.5784 | -1659.885 | -43.6872 | 0 | Close | 57.12258
3308 | 20 | 2 | CC DChg | 00:05:24 | 59:28:03 | -14242.3 | 1.0097 | 1281.8 | 33.74 | 0 | 0 | 1281.8 | 33.74 | 1.6574 | 43.62 | 0 | 0 | 1.6574 | 43.62 | 2025-11-30 02:52:51 | -14.3805 | -1707.6771 | -44.945 | 0 | Close | 58.20038
3309 | 20 | 2 | CC DChg | 00:05:30 | 59:28:09 | -14242.3 | 0.9957 | 1305.5 | 34.36 | 0 | 0 | 1305.5 | 34.36 | 1.6812 | 44.25 | 0 | 0 | 1.6812 | 44.25 | 2025-11-30 02:52:57 | -14.1811 | -1695.4857 | -44.6242 | 0 | Close | 59.27818
3310 | 20 | 2 | CC DChg | 00:05:36 | 59:28:15 | -14239.2 | 0.9818 | 1329.2 | 34.98 | 0 | 0 | 1329.2 | 34.98 | 1.7046 | 44.87 | 0 | 0 | 1.7046 | 44.87 | 2025-11-30 02:53:03 | -13.9801 | -1707.6835 | -44.9452 | 0 | Close | 60.35599
3311 | 20 | 2 | CC DChg | 00:05:42 | 59:28:21 | -14242.3 | 0.9688 | 1353 | 35.61 | 0 | 0 | 1353 | 35.61 | 1.7278 | 45.47 | 0 | 0 | 1.7278 | 45.47 | 2025-11-30 02:53:09 | -13.7979 | -1825.8462 | -48.0552 | 0 | Close | 61.43375
3312 | 20 | 2 | CC DChg | 00:05:48 | 59:28:27 | -14242.3 | 0.9551 | 1376.7 | 36.23 | 0 | 0 | 1376.7 | 36.23 | 1.7506 | 46.08 | 0 | 0 | 1.7506 | 46.08 | 2025-11-30 02:53:15 | -13.6028 | -1732.5742 | -45.6003 | 0 | Close | 62.51153
3313 | 20 | 2 | CC DChg | 00:05:54 | 59:28:33 | -14242.3 | 0.9424 | 1400.4 | 36.86 | 0 | 0 | 1400.4 | 36.86 | 1.7731 | 46.67 | 0 | 0 | 1.7731 | 46.67 | 2025-11-30 02:53:21 | -13.422 | -1868.9694 | -49.1901 | 0 | Close | 63.58929
3314 | 20 | 2 | CC DChg | 00:06:00 | 59:28:39 | -14242.3 | 0.9291 | 1424.2 | 37.48 | 0 | 0 | 1424.2 | 37.48 | 1.7953 | 47.25 | 0 | 0 | 1.7953 | 47.25 | 2025-11-30 02:53:27 | -13.2325 | -1784.6817 | -46.9717 | 0 | Close | 64.66707
3315 | 20 | 2 | CC DChg | 00:06:06 | 59:28:45 | -14242.3 | 0.9161 | 1447.9 | 38.11 | 0 | 0 | 1447.9 | 38.11 | 1.8172 | 47.83 | 0 | 0 | 1.8172 | 47.83 | 2025-11-30 02:53:33 | -13.0474 | -1825.8735 | -48.0559 | 0 | Close | 65.74486
3316 | 20 | 2 | CC DChg | 00:06:12 | 59:28:51 | -14242.3 | 0.9033 | 1471.7 | 38.73 | 0 | 0 | 1471.7 | 38.73 | 1.8388 | 48.4 | 0 | 0 | 1.8388 | 48.4 | 2025-11-30 02:53:39 | -12.8651 | -1854.3542 | -48.8055 | 0 | Close | 66.82261
3317 | 20 | 2 | CC DChg | 00:06:18 | 59:28:57 | -14242.3 | 0.8903 | 1495.4 | 39.36 | 0 | 0 | 1495.4 | 39.36 | 1.8601 | 48.96 | 0 | 0 | 1.8601 | 48.96 | 2025-11-30 02:53:45 | -12.6799 | -1825.8803 | -48.0561 | 0 | Close | 67.9004
3318 | 20 | 2 | CC DChg | 00:06:24 | 59:29:03 | -14242.3 | 0.8776 | 1519.1 | 39.98 | 0 | 0 | 1519.1 | 39.98 | 1.8811 | 49.51 | 0 | 0 | 1.8811 | 49.51 | 2025-11-30 02:53:51 | -12.4991 | -1868.9344 | -49.1892 | 0 | Close | 68.97814
3319 | 20 | 2 | CC DChg | 00:06:30 | 59:29:09 | -14242.3 | 0.8649 | 1542.9 | 40.61 | 0 | 0 | 1542.9 | 40.61 | 1.9018 | 50.05 | 0 | 0 | 1.9018 | 50.05 | 2025-11-30 02:53:57 | -12.3182 | -1868.9904 | -49.1907 | 0 | Close | 70.05591
3320 | 20 | 2 | CC DChg | 00:06:36 | 59:29:15 | -14242.3 | 0.8522 | 1566.6 | 41.23 | 0 | 0 | 1566.6 | 41.23 | 1.9221 | 50.59 | 0 | 0 | 1.9221 | 50.59 | 2025-11-30 02:54:03 | -12.1373 | -1868.9764 | -49.1903 | 0 | Close | 71.13368
3321 | 20 | 2 | CC DChg | 00:06:42 | 59:29:21 | -14242.3 | 0.8398 | 1590.3 | 41.86 | 0 | 0 | 1590.3 | 41.86 | 1.9422 | 51.12 | 0 | 0 | 1.9422 | 51.12 | 2025-11-30 02:54:09 | -11.9607 | -1914.1649 | -50.3797 | 0 | Close | 72.21143
3322 | 20 | 2 | CC DChg | 00:06:48 | 59:29:27 | -14242.3 | 0.8268 | 1614.1 | 42.48 | 0 | 0 | 1614.1 | 42.48 | 1.962 | 51.64 | 0 | 0 | 1.962 | 51.64 | 2025-11-30 02:54:15 | -11.7755 | -1825.8598 | -48.0555 | 0 | Close | 73.28921
3323 | 20 | 2 | CC DChg | 00:06:54 | 59:29:33 | -14242.3 | 0.8144 | 1637.8 | 43.11 | 0 | 0 | 1637.8 | 43.11 | 1.9815 | 52.15 | 0 | 0 | 1.9815 | 52.15 | 2025-11-30 02:54:21 | -11.5989 | -1914.2366 | -50.3815 | 0 | Close | 74.367
3324 | 20 | 2 | CC DChg | 00:07:00 | 59:29:39 | -14242.3 | 0.8017 | 1661.5 | 43.73 | 0 | 0 | 1661.5 | 43.73 | 2.0007 | 52.66 | 0 | 0 | 2.0007 | 52.66 | 2025-11-30 02:54:27 | -11.4181 | -1869.0464 | -49.1922 | 0 | Close | 75.44481
3325 | 20 | 2 | CC DChg | 00:07:06 | 59:29:45 | -14242.3 | 0.7886 | 1685.3 | 44.36 | 0 | 0 | 1685.3 | 44.36 | 2.0195 | 53.15 | 0 | 0 | 2.0195 | 53.15 | 2025-11-30 02:54:33 | -11.2315 | -1811.827 | -47.6862 | 0 | Close | 76.52252
3326 | 20 | 2 | CC DChg | 00:07:12 | 59:29:51 | -14239.2 | 0.7762 | 1709 | 44.98 | 0 | 0 | 1709 | 44.98 | 2.0381 | 53.64 | 0 | 0 | 2.0381 | 53.64 | 2025-11-30 02:54:39 | -11.0525 | -1914.2366 | -50.3815 | 0 | Close | 77.60031
3327 | 20 | 2 | CC DChg | 00:07:18 | 59:29:57 | -14242.3 | 0.7632 | 1732.8 | 45.61 | 0 | 0 | 1732.8 | 45.61 | 2.0564 | 54.12 | 0 | 0 | 2.0564 | 54.12 | 2025-11-30 02:54:45 | -10.8697 | -1825.9009 | -48.0566 | 0 | Close | 78.67811
3328 | 20 | 2 | CC DChg | 00:07:24 | 59:30:03 | -14242.3 | 0.7508 | 1756.5 | 46.23 | 0 | 0 | 1756.5 | 46.23 | 2.0743 | 54.6 | 0 | 0 | 2.0743 | 54.6 | 2025-11-30 02:54:51 | -10.6931 | -1914.1935 | -50.3804 | 0 | Close | 79.75588
3329 | 20 | 2 | CC DChg | 00:07:30 | 59:30:09 | -14239.2 | 0.7378 | 1780.2 | 46.85 | 0 | 0 | 1780.2 | 46.85 | 2.092 | 55.06 | 0 | 0 | 2.092 | 55.06 | 2025-11-30 02:54:57 | -10.5057 | -1825.8462 | -48.0552 | 0 | Close | 80.83365
3330 | 20 | 2 | CC DChg | 00:07:36 | 59:30:15 | -14242.3 | 0.7251 | 1804 | 47.48 | 0 | 0 | 1804 | 47.48 | 2.1094 | 55.52 | 0 | 0 | 2.1094 | 55.52 | 2025-11-30 02:55:03 | -10.3271 | -1868.9624 | -49.19 | 0 | Close | 81.91141
3331 | 20 | 2 | CC DChg | 00:07:42 | 59:30:21 | -14242.3 | 0.7124 | 1827.7 | 48.1 | 0 | 0 | 1827.7 | 48.1 | 2.1264 | 55.97 | 0 | 0 | 2.1264 | 55.97 | 2025-11-30 02:55:09 | -10.1462 | -1869.0184 | -49.1914 | 0 | Close | 82.9892
3332 | 20 | 2 | CC DChg | 00:07:48 | 59:30:27 | -14242.3 | 0.6994 | 1851.4 | 48.73 | 0 | 0 | 1851.4 | 48.73 | 2.1432 | 56.41 | 0 | 0 | 2.1432 | 56.41 | 2025-11-30 02:55:15 | -9.9611 | -1825.9145 | -48.057 | 0 | Close | 84.067
3333 | 20 | 2 | CC DChg | 00:07:54 | 59:30:33 | -14239.2 | 0.6866 | 1875.2 | 49.35 | 0 | 0 | 1875.2 | 49.35 | 2.1596 | 56.84 | 0 | 0 | 2.1596 | 56.84 | 2025-11-30 02:55:21 | -9.7766 | -1854.4028 | -48.8068 | 0 | Close | 85.14479
3334 | 20 | 2 | CC DChg | 00:08:00 | 59:30:39 | -14242.3 | 0.6733 | 1898.9 | 49.98 | 0 | 0 | 1898.9 | 49.98 | 2.1758 | 57.26 | 0 | 0 | 2.1758 | 57.26 | 2025-11-30 02:55:27 | -9.5893 | -1784.6884 | -46.9719 | 0 | Close | 86.22257
3335 | 20 | 2 | CC DChg | 00:08:06 | 59:30:45 | -14242.3 | 0.6603 | 1922.6 | 50.6 | 0 | 0 | 1922.6 | 50.6 | 2.1916 | 57.68 | 0 | 0 | 2.1916 | 57.68 | 2025-11-30 02:55:33 | -9.4042 | -1825.8325 | -48.0548 | 0 | Close | 87.30033
3336 | 20 | 2 | CC DChg | 00:08:12 | 59:30:51 | -14242.3 | 0.6473 | 1946.4 | 51.23 | 0 | 0 | 1946.4 | 51.23 | 2.2071 | 58.09 | 0 | 0 | 2.2071 | 58.09 | 2025-11-30 02:55:39 | -9.219 | -1825.8598 | -48.0555 | 0 | Close | 88.3781
3337 | 20 | 2 | CC DChg | 00:08:18 | 59:30:57 | -14242.3 | 0.6339 | 1970.1 | 51.85 | 0 | 0 | 1970.1 | 51.85 | 2.2223 | 58.49 | 0 | 0 | 2.2223 | 58.49 | 2025-11-30 02:55:45 | -9.0282 | -1771.3698 | -46.6214 | 0 | Close | 89.45589
3338 | 20 | 2 | CC DChg | 00:08:24 | 59:31:03 | -14239.2 | 0.6203 | 1993.9 | 52.48 | 0 | 0 | 1993.9 | 52.48 | 2.2372 | 58.88 | 0 | 0 | 2.2372 | 58.88 | 2025-11-30 02:55:51 | -8.8326 | -1745.268 | -45.9344 | 0 | Close | 90.53364
3339 | 20 | 2 | CC DChg | 00:08:30 | 59:31:09 | -14242.3 | 0.6073 | 2017.6 | 53.1 | 0 | 0 | 2017.6 | 53.1 | 2.2517 | 59.26 | 0 | 0 | 2.2517 | 59.26 | 2025-11-30 02:55:57 | -8.6494 | -1825.8598 | -48.0555 | 0 | Close | 91.61141
3340 | 20 | 2 | CC DChg | 00:08:36 | 59:31:15 | -14242.3 | 0.5936 | 2041.3 | 53.73 | 0 | 0 | 2041.3 | 53.73 | 2.266 | 59.64 | 0 | 0 | 2.266 | 59.64 | 2025-11-30 02:56:03 | -8.4542 | -1732.5807 | -45.6005 | 0 | Close | 92.6892
3341 | 20 | 2 | CC DChg | 00:08:42 | 59:31:21 | -14242.3 | 0.58 | 2065.1 | 54.35 | 0 | 0 | 2065.1 | 54.35 | 2.2799 | 60.01 | 0 | 0 | 2.2799 | 60.01 | 2025-11-30 02:56:09 | -8.2605 | -1745.3333 | -45.9361 | 0 | Close | 93.76699
3342 | 20 | 2 | CC DChg | 00:08:48 | 59:31:27 | -14242.3 | 0.5664 | 2088.8 | 54.98 | 0 | 0 | 2088.8 | 54.98 | 2.2935 | 60.36 | 0 | 0 | 2.2935 | 60.36 | 2025-11-30 02:56:15 | -8.0668 | -1745.3203 | -45.9358 | 0 | Close | 94.84477
3343 | 20 | 2 | CC DChg | 00:08:54 | 59:31:33 | -14242.3 | 0.5527 | 2112.5 | 55.6 | 0 | 0 | 2112.5 | 55.6 | 2.3068 | 60.71 | 0 | 0 | 2.3068 | 60.71 | 2025-11-30 02:56:21 | -7.8717 | -1732.5547 | -45.5998 | 0 | Close | 95.92254
3344 | 20 | 2 | CC DChg | 00:09:00 | 59:31:39 | -14242.3 | 0.5388 | 2136.3 | 56.23 | 0 | 0 | 2136.3 | 56.23 | 2.3198 | 61.05 | 0 | 0 | 2.3198 | 61.05 | 2025-11-30 02:56:27 | -7.6738 | -1707.6131 | -44.9433 | 0 | Close | 97.00029
3345 | 20 | 2 | CC DChg | 00:09:06 | 59:31:45 | -14242.3 | 0.5251 | 2160 | 56.85 | 0 | 0 | 2160 | 56.85 | 2.3324 | 61.39 | 0 | 0 | 2.3324 | 61.39 | 2025-11-30 02:56:33 | -7.4786 | -1732.5288 | -45.5991 | 0 | Close | 98.07805
3346 | 20 | 2 | CC DChg | 00:09:12 | 59:31:51 | -14239.2 | 0.5112 | 2183.7 | 57.47 | 0 | 0 | 2183.7 | 57.47 | 2.3447 | 61.71 | 0 | 0 | 2.3447 | 61.71 | 2025-11-30 02:56:39 | -7.2791 | -1707.5236 | -44.941 | 0 | Close | 99.15575
3347 | 20 | 2 | CC DChg | 00:09:16 | 59:31:55 | -14242.3 | 0.5 | 2202.3 | 57.96 | 0 | 0 | 2202.3 | 57.96 | 2.3541 | 61.96 | 0 | 0 | 2.3541 | 61.96 | 2025-11-30 02:56:44 | -7.1212 | -1660.1111 | -43.6931 | 0 | Close | 100 |  | 1
3348 | 20 | 3 | CC Chg | 00:00:00 | 59:31:55 | 0 | 0.739 | 0 | 0 | 0 | 0 | 0 | 0 | 0 | 0 | 0 | 0 | 0 | 0 | 2025-11-30 02:56:44 | 0 | 0 | 0 | 0 | Close | 0 |  | 0
3349 | 20 | 3 | CC Chg | 00:05:00 | 59:36:55 | 942.5 | 1.5913 | 78.4 | 2.06 | 78.4 | 2.06 | 0 | 0 | 0.1191 | 3.13 | 0.1191 | 3.13 | 0 | 0 | 2025-11-30 03:01:44 | 1.4997 | 91.95 | 2.4201 | 0 | Close | 3.505992
3350 | 20 | 3 | CC Chg | 00:10:00 | 59:41:55 | 942.5 | 1.6139 | 156.9 | 4.13 | 156.9 | 4.13 | 0 | 0 | 0.245 | 6.45 | 0.245 | 6.45 | 0 | 0 | 2025-11-30 03:06:44 | 1.521 | 3472.8692 | 91.4038 | 0 | Close | 7.017256
3351 | 20 | 3 | CC Chg | 00:15:00 | 59:46:55 | 942.5 | 1.6254 | 235.3 | 6.19 | 235.3 | 6.19 | 0 | 0 | 0.3721 | 9.79 | 0.3721 | 9.79 | 0 | 0 | 2025-11-30 03:11:44 | 1.5319 | 6823.543 | 179.5915 | 0 | Close | 10.5278
3352 | 20 | 3 | CC Chg | 00:20:00 | 59:51:55 | 942.5 | 1.6344 | 313.8 | 8.26 | 313.8 | 8.26 | 0 | 0 | 0.5 | 13.16 | 0.5 | 13.16 | 0 | 0 | 2025-11-30 03:16:44 | 1.5404 | 8718.758 | 229.4724 | 0 | Close | 14.03826
3353 | 20 | 3 | CC Chg | 00:25:00 | 59:56:55 | 942.5 | 1.6424 | 392.3 | 10.32 | 392.3 | 10.32 | 0 | 0 | 0.6285 | 16.54 | 0.6285 | 16.54 | 0 | 0 | 2025-11-30 03:21:44 | 1.5479 | 9808.7889 | 258.1614 | 0 | Close | 17.54878
3354 | 20 | 3 | CC Chg | 00:30:00 | 60:01:55 | 942.5 | 1.6502 | 470.7 | 12.39 | 470.7 | 12.39 | 0 | 0 | 0.7577 | 19.94 | 0.7577 | 19.94 | 0 | 0 | 2025-11-30 03:26:44 | 1.5552 | 10058.416 | 264.7314 | 0 | Close | 21.05865
3355 | 20 | 3 | CC Chg | 00:35:00 | 60:06:55 | 942.5 | 1.6579 | 549.2 | 14.45 | 549.2 | 14.45 | 0 | 0 | 0.8875 | 23.36 | 0.8875 | 23.36 | 0 | 0 | 2025-11-30 03:31:44 | 1.5625 | 10191.1342 | 268.2244 | 0 | Close | 24.56924
3356 | 20 | 3 | CC Chg | 00:40:00 | 60:11:55 | 942.5 | 1.6657 | 627.7 | 16.52 | 627.7 | 16.52 | 0 | 0 | 1.0179 | 26.79 | 1.0179 | 26.79 | 0 | 0 | 2025-11-30 03:36:44 | 1.5699 | 10061.3333 | 264.8082 | 0 | Close | 28.08012
3357 | 20 | 3 | CC Chg | 00:45:00 | 60:16:55 | 942.5 | 1.6737 | 706.2 | 18.59 | 706.2 | 18.59 | 0 | 0 | 1.149 | 30.24 | 1.149 | 30.24 | 0 | 0 | 2025-11-30 03:41:44 | 1.5774 | 9810.55 | 258.2077 | 0 | Close | 31.59128
3358 | 20 | 3 | CC Chg | 00:50:00 | 60:21:55 | 942.5 | 1.6818 | 784.6 | 20.65 | 784.6 | 20.65 | 0 | 0 | 1.2806 | 33.71 | 1.2806 | 33.71 | 0 | 0 | 2025-11-30 03:46:44 | 1.585 | 9689.4925 | 255.0215 | 0 | Close | 35.10245
3359 | 20 | 3 | CC Chg | 00:55:00 | 60:26:55 | 939.4 | 1.6899 | 863.1 | 22.72 | 863.1 | 22.72 | 0 | 0 | 1.4129 | 37.19 | 1.4129 | 37.19 | 0 | 0 | 2025-11-30 03:51:44 | 1.5874 | 9689.1962 | 255.0137 | 0 | Close | 38.61352
3360 | 20 | 3 | CC Chg | 01:00:00 | 60:31:55 | 942.5 | 1.6982 | 941.6 | 24.78 | 941.6 | 24.78 | 0 | 0 | 1.5459 | 40.69 | 1.5459 | 40.69 | 0 | 0 | 2025-11-30 03:56:44 | 1.6005 | 9456.4177 | 248.8872 | 0 | Close | 42.12485
3361 | 20 | 3 | CC Chg | 01:05:00 | 60:36:55 | 942.5 | 1.7066 | 1020.1 | 26.85 | 1020.1 | 26.85 | 0 | 0 | 1.6795 | 44.2 | 1.6795 | 44.2 | 0 | 0 | 2025-11-30 04:01:44 | 1.6084 | 9343.3651 | 245.9117 | 0 | Close | 45.636
3362 | 20 | 3 | CC Chg | 01:10:00 | 60:41:55 | 942.5 | 1.7153 | 1098.6 | 28.91 | 1098.6 | 28.91 | 0 | 0 | 1.8138 | 47.74 | 1.8138 | 47.74 | 0 | 0 | 2025-11-30 04:06:44 | 1.6166 | 9021.0881 | 237.4295 | 0 | Close | 49.14711
3363 | 20 | 3 | CC Chg | 01:15:00 | 60:46:55 | 939.4 | 1.7243 | 1177.1 | 30.98 | 1177.1 | 30.98 | 0 | 0 | 1.9487 | 51.29 | 1.9487 | 51.29 | 0 | 0 | 2025-11-30 04:11:44 | 1.6197 | 8719.0025 | 229.4788 | 0 | Close | 52.65767
3364 | 20 | 3 | CC Chg | 01:20:00 | 60:51:55 | 942.5 | 1.7333 | 1255.5 | 33.04 | 1255.5 | 33.04 | 0 | 0 | 2.0844 | 54.86 | 2.0844 | 54.86 | 0 | 0 | 2025-11-30 04:16:44 | 1.6336 | 8719.2889 | 229.4864 | 0 | Close | 56.16834
3365 | 20 | 3 | CC Chg | 01:25:00 | 60:56:55 | 942.5 | 1.7426 | 1334 | 35.11 | 1334 | 35.11 | 0 | 0 | 2.2207 | 58.45 | 2.2207 | 58.45 | 0 | 0 | 2025-11-30 04:21:44 | 1.6423 | 8437.6201 | 222.073 | 0 | Close | 59.67884
3366 | 20 | 3 | CC Chg | 01:30:00 | 61:01:55 | 939.4 | 1.7522 | 1412.5 | 37.17 | 1412.5 | 37.17 | 0 | 0 | 2.3578 | 62.06 | 2.3578 | 62.06 | 0 | 0 | 2025-11-30 04:26:44 | 1.6459 | 8173.1852 | 215.1133 | 0 | Close | 63.18902
3367 | 20 | 3 | CC Chg | 01:35:00 | 61:06:55 | 942.5 | 1.7627 | 1490.9 | 39.24 | 1490.9 | 39.24 | 0 | 0 | 2.4958 | 65.69 | 2.4958 | 65.69 | 0 | 0 | 2025-11-30 04:31:44 | 1.6613 | 7474.1672 | 196.7155 | 0 | Close | 66.69992
3368 | 20 | 3 | CC Chg | 01:40:00 | 61:11:55 | 942.5 | 1.7739 | 1569.4 | 41.31 | 1569.4 | 41.31 | 0 | 0 | 2.6345 | 69.34 | 2.6345 | 69.34 | 0 | 0 | 2025-11-30 04:36:44 | 1.6718 | 7006.5556 | 184.4083 | 0 | Close | 70.21059
3369 | 20 | 3 | CC Chg | 01:45:00 | 61:16:55 | 942.5 | 1.7857 | 1647.9 | 43.37 | 1647.9 | 43.37 | 0 | 0 | 2.7742 | 73.01 | 2.7742 | 73.01 | 0 | 0 | 2025-11-30 04:41:44 | 1.683 | 6648.8136 | 174.9927 | 0 | Close | 73.72047
3370 | 20 | 3 | CC Chg | 01:50:00 | 61:21:55 | 939.4 | 1.7984 | 1726.3 | 45.44 | 1726.3 | 45.44 | 0 | 0 | 2.9147 | 76.71 | 2.9147 | 76.71 | 0 | 0 | 2025-11-30 04:46:44 | 1.6893 | 6177.4278 | 162.5861 | 0 | Close | 77.23023
3371 | 20 | 3 | CC Chg | 01:55:00 | 61:26:55 | 942.5 | 1.812 | 1804.8 | 47.5 | 1804.8 | 47.5 | 0 | 0 | 3.0564 | 80.44 | 3.0564 | 80.44 | 0 | 0 | 2025-11-30 04:51:44 | 1.7077 | 5768.8105 | 151.8316 | 0 | Close | 80.74011
3372 | 20 | 3 | CC Chg | 02:00:00 | 61:31:55 | 942.5 | 1.8257 | 1883.2 | 49.57 | 1883.2 | 49.57 | 0 | 0 | 3.199 | 84.2 | 3.199 | 84.2 | 0 | 0 | 2025-11-30 04:56:44 | 1.7206 | 5726.1054 | 150.7076 | 0 | Close | 84.24962
3373 | 20 | 3 | CC Chg | 02:05:00 | 61:36:55 | 939.4 | 1.8412 | 1961.7 | 51.63 | 1961.7 | 51.63 | 0 | 0 | 3.3428 | 87.98 | 3.3428 | 87.98 | 0 | 0 | 2025-11-30 05:01:44 | 1.7295 | 5060.519 | 133.1898 | 0 | Close | 87.7587
3374 | 20 | 3 | CC Chg | 02:10:00 | 61:41:55 | 942.5 | 1.8573 | 2040.1 | 53.69 | 2040.1 | 53.69 | 0 | 0 | 3.4879 | 91.8 | 3.4879 | 91.8 | 0 | 0 | 2025-11-30 05:06:44 | 1.7504 | 4871.6963 | 128.2201 | 0 | Close | 91.26761
3375 | 20 | 3 | CC Chg | 02:15:00 | 61:46:55 | 939.4 | 1.874 | 2118.5 | 55.76 | 2118.5 | 55.76 | 0 | 0 | 3.6342 | 95.65 | 3.6342 | 95.65 | 0 | 0 | 2025-11-30 05:11:44 | 1.7604 | 4696.9634 | 123.6212 | 0 | Close | 94.77675
3376 | 20 | 3 | CC Chg | 02:20:00 | 61:51:55 | 939.4 | 1.8914 | 2197 | 57.82 | 2197 | 57.82 | 0 | 0 | 3.7819 | 99.54 | 3.7819 | 99.54 | 0 | 0 | 2025-11-30 05:16:44 | 1.7767 | 4507.4738 | 118.634 | 0 | Close | 98.28547
3377 | 20 | 3 | CC Chg | 02:22:26 | 61:54:22 | 942.5 | 1.9001 | 2235.3 | 58.83 | 2235.3 | 58.83 | 0 | 0 | 3.8545 | 101.45 | 3.8545 | 101.45 | 0 | 0 | 2025-11-30 05:19:11 | 1.7908 | 4405.129 | 115.9403 | 0 | Close | 100 |  | 1
3378 | 21 | 2 | CC DChg | 00:00:00 | 61:54:22 | -14239.2 | 1.6663 | 0 | 0 | 0 | 0 | 0 | 0 | 0 | 0 | 0 | 0 | 0 | 0 | 2025-11-30 05:19:11 | -23.7268 | 0 | 0 | 0 | Close | 0 |  | 0
3379 | 21 | 2 | CC DChg | 00:00:06 | 61:54:28 | -14239.2 | 1.5538 | 23.7 | 0.62 | 0 | 0 | 23.7 | 0.62 | 0.0377 | 0.99 | 0 | 0 | 0.0377 | 0.99 | 2025-11-30 05:19:17 | -22.1249 | -210.9658 | -5.5525 | 0 | Close | 1.091605
3380 | 21 | 2 | CC DChg | 00:00:12 | 61:54:34 | -14242.3 | 1.5206 | 47.5 | 1.25 | 0 | 0 | 47.5 | 1.25 | 0.0742 | 1.95 | 0 | 0 | 0.0742 | 1.95 | 2025-11-30 05:19:23 | -21.6569 | -714.9414 | -18.8168 | 0 | Close | 2.183321
3381 | 21 | 2 | CC DChg | 00:00:18 | 61:54:40 | -14242.3 | 1.4983 | 71.2 | 1.87 | 0 | 0 | 71.2 | 1.87 | 0.11 | 2.89 | 0 | 0 | 0.11 | 2.89 | 2025-11-30 05:19:29 | -21.3393 | -1064.4093 | -28.0146 | 0 | Close | 3.27505
3382 | 21 | 2 | CC DChg | 00:00:24 | 61:54:46 | -14242.3 | 1.4806 | 94.9 | 2.5 | 0 | 0 | 94.9 | 2.5 | 0.1453 | 3.82 | 0 | 0 | 0.1453 | 3.82 | 2025-11-30 05:19:35 | -21.0872 | -1341.0399 | -35.2954 | 0 | Close | 4.366782
3383 | 21 | 2 | CC DChg | 00:00:30 | 61:54:52 | -14242.3 | 1.4654 | 118.7 | 3.12 | 0 | 0 | 118.7 | 3.12 | 0.1803 | 4.74 | 0 | 0 | 0.1803 | 4.74 | 2025-11-30 05:19:41 | -20.8707 | -1561.5658 | -41.0995 | 0 | Close | 5.458486
3384 | 21 | 2 | CC DChg | 00:00:36 | 61:54:58 | -14242.3 | 1.4521 | 142.4 | 3.75 | 0 | 0 | 142.4 | 3.75 | 0.2149 | 5.66 | 0 | 0 | 0.2149 | 5.66 | 2025-11-30 05:19:47 | -20.6813 | -1784.6541 | -46.971 | 0 | Close | 6.550195
3385 | 21 | 2 | CC DChg | 00:00:42 | 61:55:04 | -14239.2 | 1.4406 | 166.1 | 4.37 | 0 | 0 | 166.1 | 4.37 | 0.2492 | 6.56 | 0 | 0 | 0.2492 | 6.56 | 2025-11-30 05:19:53 | -20.513 | -2063.9391 | -54.3216 | 0 | Close | 7.641876
3386 | 21 | 2 | CC DChg | 00:00:48 | 61:55:10 | -14239.2 | 1.4298 | 189.9 | 5 | 0 | 0 | 189.9 | 5 | 0.2833 | 7.46 | 0 | 0 | 0.2833 | 7.46 | 2025-11-30 05:19:59 | -20.3592 | -2197.7428 | -57.8433 | 0 | Close | 8.733572
3387 | 21 | 2 | CC DChg | 00:00:54 | 61:55:16 | -14242.3 | 1.4198 | 213.6 | 5.62 | 0 | 0 | 213.6 | 5.62 | 0.3171 | 8.35 | 0 | 0 | 0.3171 | 8.35 | 2025-11-30 05:20:05 | -20.2212 | -2373.5956 | -62.4716 | 0 | Close | 9.825283
3388 | 21 | 2 | CC DChg | 00:01:00 | 61:55:22 | -14242.3 | 1.4109 | 237.4 | 6.25 | 0 | 0 | 237.4 | 6.25 | 0.3507 | 9.23 | 0 | 0 | 0.3507 | 9.23 | 2025-11-30 05:20:11 | -20.0945 | -2667.0337 | -70.1947 | 0 | Close | 10.91702
3389 | 21 | 2 | CC DChg | 00:01:06 | 61:55:28 | -14239.2 | 1.4028 | 261.1 | 6.87 | 0 | 0 | 261.1 | 6.87 | 0.3841 | 10.11 | 0 | 0 | 0.3841 | 10.11 | 2025-11-30 05:20:17 | -19.9748 | -2930.2305 | -77.1219 | 0 | Close | 12.00869
3390 | 21 | 2 | CC DChg | 00:01:12 | 61:55:34 | -14239.2 | 1.3947 | 284.8 | 7.5 | 0 | 0 | 284.8 | 7.5 | 0.4173 | 10.98 | 0 | 0 | 0.4173 | 10.98 | 2025-11-30 05:20:23 | -19.8594 | -2930.2908 | -77.1235 | 0 | Close | 13.10037
3391 | 21 | 2 | CC DChg | 00:01:18 | 61:55:40 | -14242.3 | 1.387 | 308.6 | 8.12 | 0 | 0 | 308.6 | 8.12 | 0.4503 | 11.85 | 0 | 0 | 0.4503 | 11.85 | 2025-11-30 05:20:29 | -19.7541 | -3082.6205 | -81.1327 | 0 | Close | 14.19209
3392 | 21 | 2 | CC DChg | 00:01:24 | 61:55:46 | -14242.3 | 1.3798 | 332.3 | 8.75 | 0 | 0 | 332.3 | 8.75 | 0.4831 | 12.72 | 0 | 0 | 0.4831 | 12.72 | 2025-11-30 05:20:35 | -19.6515 | -3296.6574 | -86.766 | 0 | Close | 15.2838
3393 | 21 | 2 | CC DChg | 00:01:30 | 61:55:52 | -14242.3 | 1.3727 | 356 | 9.37 | 0 | 0 | 356 | 9.37 | 0.5158 | 13.57 | 0 | 0 | 0.5158 | 13.57 | 2025-11-30 05:20:41 | -19.5504 | -3342.9984 | -87.9857 | 0 | Close | 16.37548
3394 | 21 | 2 | CC DChg | 00:01:36 | 61:55:58 | -14242.3 | 1.3662 | 379.8 | 10 | 0 | 0 | 379.8 | 10 | 0.5483 | 14.43 | 0 | 0 | 0.5483 | 14.43 | 2025-11-30 05:20:47 | -19.4578 | -3651.5487 | -96.1065 | 0 | Close | 17.46715
3395 | 21 | 2 | CC DChg | 00:01:42 | 61:56:04 | -14242.3 | 1.3597 | 403.5 | 10.62 | 0 | 0 | 403.5 | 10.62 | 0.5806 | 15.28 | 0 | 0 | 0.5806 | 15.28 | 2025-11-30 05:20:53 | -19.3653 | -3651.6444 | -96.1091 | 0 | Close | 18.55885
3396 | 21 | 2 | CC DChg | 00:01:48 | 61:56:10 | -14239.2 | 1.3532 | 427.2 | 11.24 | 0 | 0 | 427.2 | 11.24 | 0.6128 | 16.13 | 0 | 0 | 0.6128 | 16.13 | 2025-11-30 05:20:59 | -19.2685 | -3651.5419 | -96.1064 | 0 | Close | 19.65052
3397 | 21 | 2 | CC DChg | 00:01:54 | 61:56:16 | -14239.2 | 1.3467 | 451 | 11.87 | 0 | 0 | 451 | 11.87 | 0.6449 | 16.97 | 0 | 0 | 0.6449 | 16.97 | 2025-11-30 05:21:05 | -19.1759 | -3651.6239 | -96.1085 | 0 | Close | 20.74221
3398 | 21 | 2 | CC DChg | 00:02:00 | 61:56:22 | -14242.3 | 1.3405 | 474.7 | 12.49 | 0 | 0 | 474.7 | 12.49 | 0.6768 | 17.81 | 0 | 0 | 0.6768 | 17.81 | 2025-11-30 05:21:11 | -19.0918 | -3828.3011 | -100.7586 | 0 | Close | 21.8339
3399 | 21 | 2 | CC DChg | 00:02:06 | 61:56:28 | -14239.2 | 1.3343 | 498.4 | 13.12 | 0 | 0 | 498.4 | 13.12 | 0.7085 | 18.65 | 0 | 0 | 0.7085 | 18.65 | 2025-11-30 05:21:17 | -18.9994 | -3828.1935 | -100.7557 | 0 | Close | 22.92556
3400 | 21 | 2 | CC DChg | 00:02:12 | 61:56:34 | -14239.2 | 1.3281 | 522.2 | 13.74 | 0 | 0 | 522.2 | 13.74 | 0.7401 | 19.48 | 0 | 0 | 0.7401 | 19.48 | 2025-11-30 05:21:23 | -18.9111 | -3828.172 | -100.7552 | 0 | Close | 24.01721
3401 | 21 | 2 | CC DChg | 00:02:18 | 61:56:40 | -14239.2 | 1.3216 | 545.9 | 14.37 | 0 | 0 | 545.9 | 14.37 | 0.7715 | 20.31 | 0 | 0 | 0.7715 | 20.31 | 2025-11-30 05:21:29 | -18.8185 | -3651.6376 | -96.1089 | 0 | Close | 25.10891
3402 | 21 | 2 | CC DChg | 00:02:24 | 61:56:46 | -14239.2 | 1.3151 | 569.7 | 14.99 | 0 | 0 | 569.7 | 14.99 | 0.8028 | 21.13 | 0 | 0 | 0.8028 | 21.13 | 2025-11-30 05:21:35 | -18.726 | -3651.6786 | -96.11 | 0 | Close | 26.20062
3403 | 21 | 2 | CC DChg | 00:02:30 | 61:56:52 | -14242.3 | 1.3089 | 593.4 | 15.62 | 0 | 0 | 593.4 | 15.62 | 0.834 | 21.95 | 0 | 0 | 0.834 | 21.95 | 2025-11-30 05:21:41 | -18.6418 | -3828.3369 | -100.7595 | 0 | Close | 27.29232
3404 | 21 | 2 | CC DChg | 00:02:36 | 61:56:58 | -14239.2 | 1.302 | 617.1 | 16.24 | 0 | 0 | 617.1 | 16.24 | 0.8649 | 22.76 | 0 | 0 | 0.8649 | 22.76 | 2025-11-30 05:21:47 | -18.5395 | -3439.9936 | -90.5385 | 0 | Close | 28.38403
3405 | 21 | 2 | CC DChg | 00:02:42 | 61:57:04 | -14242.3 | 1.2955 | 640.9 | 16.87 | 0 | 0 | 640.9 | 16.87 | 0.8958 | 23.58 | 0 | 0 | 0.8958 | 23.58 | 2025-11-30 05:21:53 | -18.4509 | -3651.5966 | -96.1078 | 0 | Close | 29.47571
3406 | 21 | 2 | CC DChg | 00:02:48 | 61:57:10 | -14239.2 | 1.289 | 664.6 | 17.49 | 0 | 0 | 664.6 | 17.49 | 0.9264 | 24.38 | 0 | 0 | 0.9264 | 24.38 | 2025-11-30 05:21:59 | -18.3543 | -3651.5897 | -96.1076 | 0 | Close | 30.56739
3407 | 21 | 2 | CC DChg | 00:02:54 | 61:57:16 | -14242.3 | 1.2819 | 688.3 | 18.12 | 0 | 0 | 688.3 | 18.12 | 0.9569 | 25.19 | 0 | 0 | 0.9569 | 25.19 | 2025-11-30 05:22:05 | -18.2572 | -3343.1111 | -87.9886 | 0 | Close | 31.65911
3408 | 21 | 2 | CC DChg | 00:03:00 | 61:57:22 | -14242.3 | 1.2748 | 712.1 | 18.74 | 0 | 0 | 712.1 | 18.74 | 0.9873 | 25.98 | 0 | 0 | 0.9873 | 25.98 | 2025-11-30 05:22:11 | -18.1561 | -3343.0673 | -87.9875 | 0 | Close | 32.75082
3409 | 21 | 2 | CC DChg | 00:03:06 | 61:57:28 | -14242.3 | 1.2673 | 735.8 | 19.37 | 0 | 0 | 735.8 | 19.37 | 1.0175 | 26.78 | 0 | 0 | 1.0175 | 26.78 | 2025-11-30 05:22:17 | -18.0493 | -3164.7526 | -83.2944 | 0 | Close | 33.84251
3410 | 21 | 2 | CC DChg | 00:03:12 | 61:57:34 | -14242.3 | 1.2599 | 759.5 | 19.99 | 0 | 0 | 759.5 | 19.99 | 1.0474 | 27.57 | 0 | 0 | 1.0474 | 27.57 | 2025-11-30 05:22:23 | -17.9439 | -3207.4835 | -84.419 | 0 | Close | 34.9342
3411 | 21 | 2 | CC DChg | 00:03:18 | 61:57:40 | -14242.3 | 1.2521 | 783.3 | 20.62 | 0 | 0 | 783.3 | 20.62 | 1.0773 | 28.35 | 0 | 0 | 1.0773 | 28.35 | 2025-11-30 05:22:29 | -17.8328 | -3043.0085 | -80.0901 | 0 | Close | 36.02589
3412 | 21 | 2 | CC DChg | 00:03:24 | 61:57:46 | -14242.3 | 1.2441 | 807 | 21.24 | 0 | 0 | 807 | 21.24 | 1.1069 | 29.13 | 0 | 0 | 1.1069 | 29.13 | 2025-11-30 05:22:35 | -17.7189 | -2966.9333 | -78.0879 | 0 | Close | 37.11757
3413 | 21 | 2 | CC DChg | 00:03:30 | 61:57:52 | -14242.3 | 1.236 | 830.7 | 21.86 | 0 | 0 | 830.7 | 21.86 | 1.1363 | 29.91 | 0 | 0 | 1.1363 | 29.91 | 2025-11-30 05:22:41 | -17.6035 | -2930.3045 | -77.1238 | 0 | Close | 38.20926
3414 | 21 | 2 | CC DChg | 00:03:36 | 61:57:58 | -14239.2 | 1.2273 | 854.5 | 22.49 | 0 | 0 | 854.5 | 22.49 | 1.1655 | 30.68 | 0 | 0 | 1.1655 | 30.68 | 2025-11-30 05:22:47 | -17.4758 | -2728.2861 | -71.8068 | 0 | Close | 39.30098
3415 | 21 | 2 | CC DChg | 00:03:42 | 61:58:04 | -14239.2 | 1.218 | 878.2 | 23.11 | 0 | 0 | 878.2 | 23.11 | 1.1946 | 31.44 | 0 | 0 | 1.1946 | 31.44 | 2025-11-30 05:22:53 | -17.3434 | -2552.2772 | -67.1744 | 0 | Close | 40.3927
3416 | 21 | 2 | CC DChg | 00:03:48 | 61:58:10 | -14239.2 | 1.2087 | 902 | 23.74 | 0 | 0 | 902 | 23.74 | 1.2234 | 32.2 | 0 | 0 | 1.2234 | 32.2 | 2025-11-30 05:22:59 | -17.2109 | -2552.2198 | -67.1729 | 0 | Close | 41.4844
3417 | 21 | 2 | CC DChg | 00:03:54 | 61:58:16 | -14242.3 | 1.1982 | 925.7 | 24.36 | 0 | 0 | 925.7 | 24.36 | 1.2519 | 32.95 | 0 | 0 | 1.2519 | 32.95 | 2025-11-30 05:23:05 | -17.0651 | -2260.5545 | -59.4964 | 0 | Close | 42.5761
3418 | 21 | 2 | CC DChg | 00:04:00 | 61:58:22 | -14239.2 | 1.1876 | 949.4 | 24.99 | 0 | 0 | 949.4 | 24.99 | 1.2802 | 33.7 | 0 | 0 | 1.2802 | 33.7 | 2025-11-30 05:23:11 | -16.9105 | -2239.2117 | -58.9347 | 0 | Close | 43.6678
3419 | 21 | 2 | CC DChg | 00:04:06 | 61:58:28 | -14242.3 | 1.1762 | 973.2 | 25.61 | 0 | 0 | 973.2 | 25.61 | 1.3083 | 34.43 | 0 | 0 | 1.3083 | 34.43 | 2025-11-30 05:23:17 | -16.7518 | -2082.1053 | -54.7997 | 0 | Close | 44.75951
3420 | 21 | 2 | CC DChg | 00:04:12 | 61:58:34 | -14239.2 | 1.1641 | 996.9 | 26.24 | 0 | 0 | 996.9 | 26.24 | 1.3361 | 35.16 | 0 | 0 | 1.3361 | 35.16 | 2025-11-30 05:23:23 | -16.5759 | -1961.6749 | -51.6301 | 0 | Close | 45.85124
3421 | 21 | 2 | CC DChg | 00:04:18 | 61:58:40 | -14242.3 | 1.1514 | 1020.6 | 26.86 | 0 | 0 | 1020.6 | 26.86 | 1.3635 | 35.89 | 0 | 0 | 1.3635 | 35.89 | 2025-11-30 05:23:29 | -16.3986 | -1868.9904 | -49.1907 | 0 | Close | 46.94296
3422 | 21 | 2 | CC DChg | 00:04:24 | 61:58:46 | -14242.3 | 1.1377 | 1044.4 | 27.49 | 0 | 0 | 1044.4 | 27.49 | 1.3907 | 36.6 | 0 | 0 | 1.3907 | 36.6 | 2025-11-30 05:23:35 | -16.2035 | -1732.5612 | -45.6 | 0 | Close | 48.03468
3423 | 21 | 2 | CC DChg | 00:04:30 | 61:58:52 | -14239.2 | 1.1235 | 1068.1 | 28.11 | 0 | 0 | 1068.1 | 28.11 | 1.4175 | 37.31 | 0 | 0 | 1.4175 | 37.31 | 2025-11-30 05:23:41 | -15.9978 | -1671.5994 | -43.9955 | 0 | Close | 49.12642
3424 | 21 | 2 | CC DChg | 00:04:36 | 61:58:58 | -14239.2 | 1.1092 | 1091.8 | 28.74 | 0 | 0 | 1091.8 | 28.74 | 1.444 | 38.01 | 0 | 0 | 1.444 | 38.01 | 2025-11-30 05:23:47 | -15.7941 | -1659.8912 | -43.6873 | 0 | Close | 50.21816
3425 | 21 | 2 | CC DChg | 00:04:42 | 61:59:04 | -14242.3 | 1.0943 | 1115.6 | 29.36 | 0 | 0 | 1115.6 | 29.36 | 1.4702 | 38.69 | 0 | 0 | 1.4702 | 38.69 | 2025-11-30 05:23:53 | -15.5854 | -1592.9903 | -41.9265 | 0 | Close | 51.30985
3426 | 21 | 2 | CC DChg | 00:04:48 | 61:59:10 | -14242.3 | 1.0794 | 1139.3 | 29.99 | 0 | 0 | 1139.3 | 29.99 | 1.496 | 39.37 | 0 | 0 | 1.496 | 39.37 | 2025-11-30 05:23:59 | -15.3731 | -1593.0321 | -41.9276 | 0 | Close | 52.40157
3427 | 21 | 2 | CC DChg | 00:04:54 | 61:59:16 | -14242.3 | 1.0646 | 1163 | 30.61 | 0 | 0 | 1163 | 30.61 | 1.5214 | 40.04 | 0 | 0 | 1.5214 | 40.04 | 2025-11-30 05:24:05 | -15.1624 | -1603.8078 | -42.2112 | 0 | Close | 53.4933
3428 | 21 | 2 | CC DChg | 00:05:00 | 61:59:22 | -14242.3 | 1.0497 | 1186.8 | 31.24 | 0 | 0 | 1186.8 | 31.24 | 1.5465 | 40.7 | 0 | 0 | 1.5465 | 40.7 | 2025-11-30 05:24:11 | -14.9502 | -1593.0619 | -41.9284 | 0 | Close | 54.58504
3429 | 21 | 2 | CC DChg | 00:05:06 | 61:59:28 | -14242.3 | 1.0351 | 1210.5 | 31.86 | 0 | 0 | 1210.5 | 31.86 | 1.5713 | 41.35 | 0 | 0 | 1.5713 | 41.35 | 2025-11-30 05:24:17 | -14.7422 | -1625.7656 | -42.7892 | 0 | Close | 55.67677
3430 | 21 | 2 | CC DChg | 00:05:12 | 61:59:34 | -14242.3 | 1.0205 | 1234.3 | 32.48 | 0 | 0 | 1234.3 | 32.48 | 1.5956 | 42 | 0 | 0 | 1.5956 | 42 | 2025-11-30 05:24:23 | -14.5343 | -1625.6925 | -42.7872 | 0 | Close | 56.76844
3431 | 21 | 2 | CC DChg | 00:05:18 | 61:59:40 | -14242.3 | 1.0066 | 1258 | 33.11 | 0 | 0 | 1258 | 33.11 | 1.6197 | 42.63 | 0 | 0 | 1.6197 | 42.63 | 2025-11-30 05:24:29 | -14.3363 | -1707.6131 | -44.9433 | 0 | Close | 57.86014
3432 | 21 | 2 | CC DChg | 00:05:24 | 61:59:46 | -14242.3 | 0.9923 | 1281.7 | 33.73 | 0 | 0 | 1281.7 | 33.73 | 1.6434 | 43.25 | 0 | 0 | 1.6434 | 43.25 | 2025-11-30 05:24:35 | -14.1326 | -1659.8477 | -43.6862 | 0 | Close | 58.95185
3433 | 21 | 2 | CC DChg | 00:05:30 | 61:59:52 | -14242.3 | 0.9784 | 1305.5 | 34.36 | 0 | 0 | 1305.5 | 34.36 | 1.6668 | 43.87 | 0 | 0 | 1.6668 | 43.87 | 2025-11-30 05:24:41 | -13.9347 | -1707.6451 | -44.9442 | 0 | Close | 60.04357
3434 | 21 | 2 | CC DChg | 00:05:36 | 61:59:58 | -14242.3 | 0.9647 | 1329.2 | 34.98 | 0 | 0 | 1329.2 | 34.98 | 1.6899 | 44.48 | 0 | 0 | 1.6899 | 44.48 | 2025-11-30 05:24:47 | -13.7396 | -1732.5547 | -45.5998 | 0 | Close | 61.13529
3435 | 21 | 2 | CC DChg | 00:05:42 | 62:00:04 | -14239.2 | 0.9514 | 1352.9 | 35.61 | 0 | 0 | 1352.9 | 35.61 | 1.7126 | 45.07 | 0 | 0 | 1.7126 | 45.07 | 2025-11-30 05:24:53 | -13.5472 | -1784.6483 | -46.9709 | 0 | Close | 62.22699
3436 | 21 | 2 | CC DChg | 00:05:48 | 62:00:10 | -14242.3 | 0.9381 | 1376.7 | 36.23 | 0 | 0 | 1376.7 | 36.23 | 1.735 | 45.66 | 0 | 0 | 1.735 | 45.66 | 2025-11-30 05:24:59 | -13.3607 | -1784.6617 | -46.9712 | 0 | Close | 63.31871
3437 | 21 | 2 | CC DChg | 00:05:54 | 62:00:16 | -14239.2 | 0.9247 | 1400.4 | 36.86 | 0 | 0 | 1400.4 | 36.86 | 1.7571 | 46.25 | 0 | 0 | 1.7571 | 46.25 | 2025-11-30 05:25:05 | -13.167 | -1771.2836 | -46.6191 | 0 | Close | 64.41038
3438 | 21 | 2 | CC DChg | 00:06:00 | 62:00:22 | -14242.3 | 0.9117 | 1424.1 | 37.48 | 0 | 0 | 1424.1 | 37.48 | 1.7789 | 46.82 | 0 | 0 | 1.7789 | 46.82 | 2025-11-30 05:25:11 | -12.9847 | -1825.8256 | -48.0546 | 0 | Close | 65.50208
3439 | 21 | 2 | CC DChg | 00:06:06 | 62:00:28 | -14242.3 | 0.8987 | 1447.9 | 38.11 | 0 | 0 | 1447.9 | 38.11 | 1.8004 | 47.39 | 0 | 0 | 1.8004 | 47.39 | 2025-11-30 05:25:17 | -12.7996 | -1825.853 | -48.0553 | 0 | Close | 66.5938
3440 | 21 | 2 | CC DChg | 00:06:12 | 62:00:34 | -14242.3 | 0.8857 | 1471.6 | 38.73 | 0 | 0 | 1471.6 | 38.73 | 1.8216 | 47.94 | 0 | 0 | 1.8216 | 47.94 | 2025-11-30 05:25:23 | -12.6144 | -1825.8598 | -48.0555 | 0 | Close | 67.68552
3441 | 21 | 2 | CC DChg | 00:06:18 | 62:00:40 | -14242.3 | 0.8733 | 1495.4 | 39.36 | 0 | 0 | 1495.4 | 39.36 | 1.8425 | 48.49 | 0 | 0 | 1.8425 | 48.49 | 2025-11-30 05:25:29 | -12.4378 | -1914.1649 | -50.3797 | 0 | Close | 68.77722
3442 | 21 | 2 | CC DChg | 00:06:24 | 62:00:46 | -14242.3 | 0.8603 | 1519.1 | 39.98 | 0 | 0 | 1519.1 | 39.98 | 1.863 | 49.03 | 0 | 0 | 1.863 | 49.03 | 2025-11-30 05:25:35 | -12.2527 | -1825.8598 | -48.0555 | 0 | Close | 69.86894
3443 | 21 | 2 | CC DChg | 00:06:30 | 62:00:52 | -14242.3 | 0.8479 | 1542.8 | 40.61 | 0 | 0 | 1542.8 | 40.61 | 1.8833 | 49.57 | 0 | 0 | 1.8833 | 49.57 | 2025-11-30 05:25:41 | -12.0761 | -1914.1075 | -50.3781 | 0 | Close | 70.96061
3444 | 21 | 2 | CC DChg | 00:06:36 | 62:00:58 | -14242.3 | 0.8348 | 1566.6 | 41.23 | 0 | 0 | 1566.6 | 41.23 | 1.9033 | 50.09 | 0 | 0 | 1.9033 | 50.09 | 2025-11-30 05:25:47 | -11.8895 | -1811.9084 | -47.6883 | 0 | Close | 72.05232
3445 | 21 | 2 | CC DChg | 00:06:42 | 62:01:04 | -14242.3 | 0.8224 | 1590.3 | 41.86 | 0 | 0 | 1590.3 | 41.86 | 1.9229 | 50.61 | 0 | 0 | 1.9229 | 50.61 | 2025-11-30 05:25:53 | -11.7129 | -1914.1935 | -50.3804 | 0 | Close | 73.14403
3446 | 21 | 2 | CC DChg | 00:06:48 | 62:01:10 | -14242.3 | 0.8097 | 1614 | 42.48 | 0 | 0 | 1614 | 42.48 | 1.9423 | 51.12 | 0 | 0 | 1.9423 | 51.12 | 2025-11-30 05:25:59 | -11.532 | -1868.9764 | -49.1903 | 0 | Close | 74.23575
3447 | 21 | 2 | CC DChg | 00:06:54 | 62:01:16 | -14239.2 | 0.797 | 1637.8 | 43.11 | 0 | 0 | 1637.8 | 43.11 | 1.9614 | 51.62 | 0 | 0 | 1.9614 | 51.62 | 2025-11-30 05:26:05 | -11.3487 | -1868.9624 | -49.19 | 0 | Close | 75.32745
3448 | 21 | 2 | CC DChg | 00:07:00 | 62:01:22 | -14242.3 | 0.7846 | 1661.5 | 43.73 | 0 | 0 | 1661.5 | 43.73 | 1.9801 | 52.12 | 0 | 0 | 1.9801 | 52.12 | 2025-11-30 05:26:11 | -11.1745 | -1914.1505 | -50.3793 | 0 | Close | 76.41914
3449 | 21 | 2 | CC DChg | 00:07:06 | 62:01:28 | -14242.3 | 0.7719 | 1685.2 | 44.35 | 0 | 0 | 1685.2 | 44.35 | 1.9986 | 52.6 | 0 | 0 | 1.9986 | 52.6 | 2025-11-30 05:26:17 | -10.9936 | -1868.9904 | -49.1907 | 0 | Close | 77.51086
3450 | 21 | 2 | CC DChg | 00:07:12 | 62:01:34 | -14242.3 | 0.7592 | 1709 | 44.98 | 0 | 0 | 1709 | 44.98 | 2.0168 | 53.08 | 0 | 0 | 2.0168 | 53.08 | 2025-11-30 05:26:23 | -10.8128 | -1869.0464 | -49.1922 | 0 | Close | 78.60262
3451 | 21 | 2 | CC DChg | 00:07:18 | 62:01:40 | -14242.3 | 0.7465 | 1732.7 | 45.6 | 0 | 0 | 1732.7 | 45.6 | 2.0346 | 53.55 | 0 | 0 | 2.0346 | 53.55 | 2025-11-30 05:26:29 | -10.6319 | -1869.0324 | -49.1918 | 0 | Close | 79.69436
3452 | 21 | 2 | CC DChg | 00:07:24 | 62:01:46 | -14242.3 | 0.7341 | 1756.4 | 46.23 | 0 | 0 | 1756.4 | 46.23 | 2.0522 | 54.01 | 0 | 0 | 2.0522 | 54.01 | 2025-11-30 05:26:35 | -10.4553 | -1914.2079 | -50.3808 | 0 | Close | 80.78608
3453 | 21 | 2 | CC DChg | 00:07:30 | 62:01:52 | -14239.2 | 0.7214 | 1780.2 | 46.85 | 0 | 0 | 1780.2 | 46.85 | 2.0695 | 54.47 | 0 | 0 | 2.0695 | 54.47 | 2025-11-30 05:26:41 | -10.2722 | -1868.9484 | -49.1896 | 0 | Close | 81.87778
3454 | 21 | 2 | CC DChg | 00:07:36 | 62:01:58 | -14242.3 | 0.7083 | 1803.9 | 47.48 | 0 | 0 | 1803.9 | 47.48 | 2.0864 | 54.91 | 0 | 0 | 2.0864 | 54.91 | 2025-11-30 05:26:47 | -10.0878 | -1811.9355 | -47.689 | 0 | Close | 82.96951
3455 | 21 | 2 | CC DChg | 00:07:42 | 62:02:04 | -14242.3 | 0.6956 | 1827.7 | 48.1 | 0 | 0 | 1827.7 | 48.1 | 2.1031 | 55.35 | 0 | 0 | 2.1031 | 55.35 | 2025-11-30 05:26:53 | -9.907 | -1868.9344 | -49.1892 | 0 | Close | 84.0612
3456 | 21 | 2 | CC DChg | 00:07:48 | 62:02:10 | -14242.3 | 0.6829 | 1851.4 | 48.73 | 0 | 0 | 1851.4 | 48.73 | 2.1195 | 55.78 | 0 | 0 | 2.1195 | 55.78 | 2025-11-30 05:26:59 | -9.7261 | -1868.9204 | -49.1888 | 0 | Close | 85.15288
3457 | 21 | 2 | CC DChg | 00:07:54 | 62:02:16 | -14242.3 | 0.6702 | 1875.1 | 49.35 | 0 | 0 | 1875.1 | 49.35 | 2.1355 | 56.21 | 0 | 0 | 2.1355 | 56.21 | 2025-11-30 05:27:05 | -9.5452 | -1869.0044 | -49.1911 | 0 | Close | 86.24461
3458 | 21 | 2 | CC DChg | 00:08:00 | 62:02:22 | -14242.3 | 0.6569 | 1898.9 | 49.98 | 0 | 0 | 1898.9 | 49.98 | 2.1513 | 56.62 | 0 | 0 | 2.1513 | 56.62 | 2025-11-30 05:27:11 | -9.3558 | -1784.6884 | -46.9719 | 0 | Close | 87.33634
3459 | 21 | 2 | CC DChg | 00:08:06 | 62:02:28 | -14242.3 | 0.6439 | 1922.6 | 50.6 | 0 | 0 | 1922.6 | 50.6 | 2.1667 | 57.03 | 0 | 0 | 2.1667 | 57.03 | 2025-11-30 05:27:17 | -9.1706 | -1825.8325 | -48.0548 | 0 | Close | 88.42804
3460 | 21 | 2 | CC DChg | 00:08:12 | 62:02:34 | -14239.2 | 0.6308 | 1946.3 | 51.23 | 0 | 0 | 1946.3 | 51.23 | 2.1818 | 57.42 | 0 | 0 | 2.1818 | 57.42 | 2025-11-30 05:27:23 | -8.9821 | -1811.8541 | -47.6869 | 0 | Close | 89.51972
3461 | 21 | 2 | CC DChg | 00:08:18 | 62:02:40 | -14239.2 | 0.6178 | 1970.1 | 51.85 | 0 | 0 | 1970.1 | 51.85 | 2.1966 | 57.81 | 0 | 0 | 2.1966 | 57.81 | 2025-11-30 05:27:29 | -8.797 | -1825.8598 | -48.0555 | 0 | Close | 90.61145
3462 | 21 | 2 | CC DChg | 00:08:24 | 62:02:46 | -14242.3 | 0.6042 | 1993.8 | 52.48 | 0 | 0 | 1993.8 | 52.48 | 2.2111 | 58.2 | 0 | 0 | 2.2111 | 58.2 | 2025-11-30 05:27:35 | -8.6052 | -1745.2288 | -45.9334 | 0 | Close | 91.70312
3463 | 21 | 2 | CC DChg | 00:08:30 | 62:02:52 | -14242.3 | 0.5912 | 2017.5 | 53.1 | 0 | 0 | 2017.5 | 53.1 | 2.2253 | 58.57 | 0 | 0 | 2.2253 | 58.57 | 2025-11-30 05:27:41 | -8.4201 | -1825.8462 | -48.0552 | 0 | Close | 92.79483
3464 | 21 | 2 | CC DChg | 00:08:36 | 62:02:58 | -14239.2 | 0.5775 | 2041.3 | 53.73 | 0 | 0 | 2041.3 | 53.73 | 2.2392 | 58.93 | 0 | 0 | 2.2392 | 58.93 | 2025-11-30 05:27:47 | -8.2231 | -1732.5028 | -45.5984 | 0 | Close | 93.88651
3465 | 21 | 2 | CC DChg | 00:08:42 | 62:03:04 | -14242.3 | 0.5639 | 2065 | 54.35 | 0 | 0 | 2065 | 54.35 | 2.2527 | 59.29 | 0 | 0 | 2.2527 | 59.29 | 2025-11-30 05:27:53 | -8.0312 | -1745.2288 | -45.9334 | 0 | Close | 94.97818
3466 | 21 | 2 | CC DChg | 00:08:48 | 62:03:10 | -14242.3 | 0.5502 | 2088.7 | 54.97 | 0 | 0 | 2088.7 | 54.97 | 2.266 | 59.64 | 0 | 0 | 2.266 | 59.64 | 2025-11-30 05:27:59 | -7.8361 | -1732.5158 | -45.5988 | 0 | Close | 96.06987
3467 | 21 | 2 | CC DChg | 00:08:54 | 62:03:16 | -14239.2 | 0.5363 | 2112.5 | 55.6 | 0 | 0 | 2112.5 | 55.6 | 2.2789 | 59.98 | 0 | 0 | 2.2789 | 59.98 | 2025-11-30 05:28:05 | -7.6365 | -1707.6131 | -44.9433 | 0 | Close | 97.16158
3468 | 21 | 2 | CC DChg | 00:09:00 | 62:03:22 | -14242.3 | 0.5223 | 2136.2 | 56.22 | 0 | 0 | 2136.2 | 56.22 | 2.2914 | 60.31 | 0 | 0 | 2.2914 | 60.31 | 2025-11-30 05:28:11 | -7.4388 | -1695.4159 | -44.6223 | 0 | Close | 98.25328
3469 | 21 | 2 | CC DChg | 00:09:06 | 62:03:28 | -14242.3 | 0.5084 | 2160 | 56.85 | 0 | 0 | 2160 | 56.85 | 2.3037 | 60.63 | 0 | 0 | 2.3037 | 60.63 | 2025-11-30 05:28:17 | -7.2408 | -1707.5875 | -44.9427 | 0 | Close | 99.34497
3470 | 21 | 2 | CC DChg | 00:09:09 | 62:03:31 | -14239.2 | 0.5 | 2174.2 | 57.22 | 0 | 0 | 2174.2 | 57.22 | 2.3108 | 60.82 | 0 | 0 | 2.3108 | 60.82 | 2025-11-30 05:28:20 | -7.1196 | -1695.4286 | -44.6226 | 0 | Close | 100 |  | 1
3471 | 21 | 3 | CC Chg | 00:00:00 | 62:03:31 | 0 | 0.7449 | 0 | 0 | 0 | 0 | 0 | 0 | 0 | 0 | 0 | 0 | 0 | 0 | 2025-11-30 05:28:20 | 0 | 0 | 0 | 0 | Close | 0 |  | 0
3472 | 21 | 3 | CC Chg | 00:05:00 | 62:08:31 | 942.5 | 1.5935 | 78.3 | 2.06 | 78.3 | 2.06 | 0 | 0 | 0.1191 | 3.14 | 0.1191 | 3.14 | 0 | 0 | 2025-11-30 05:33:20 | 1.5018 | 92.2882 | 2.429 | 0 | Close | 3.562208
3473 | 21 | 3 | CC Chg | 00:10:00 | 62:13:31 | 939.4 | 1.6155 | 156.7 | 4.13 | 156.7 | 4.13 | 0 | 0 | 0.2451 | 6.45 | 0.2451 | 6.45 | 0 | 0 | 2025-11-30 05:38:20 | 1.5175 | 3564.3389 | 93.8112 | 0 | Close | 7.12895
3474 | 21 | 3 | CC Chg | 00:15:00 | 62:18:31 | 942.5 | 1.6269 | 235.1 | 6.19 | 235.1 | 6.19 | 0 | 0 | 0.3722 | 9.8 | 0.3722 | 9.8 | 0 | 0 | 2025-11-30 05:43:20 | 1.5333 | 6877.3177 | 181.0068 | 0 | Close | 10.69505
3475 | 21 | 3 | CC Chg | 00:20:00 | 62:23:31 | 942.5 | 1.6359 | 313.6 | 8.25 | 313.6 | 8.25 | 0 | 0 | 0.5002 | 13.16 | 0.5002 | 13.16 | 0 | 0 | 2025-11-30 05:48:20 | 1.5418 | 8714.1556 | 229.3513 | 0 | Close | 14.26234
3476 | 21 | 3 | CC Chg | 00:25:00 | 62:28:31 | 939.4 | 1.644 | 392 | 10.32 | 392 | 10.32 | 0 | 0 | 0.6288 | 16.55 | 0.6288 | 16.55 | 0 | 0 | 2025-11-30 05:53:20 | 1.5443 | 9680.9246 | 254.796 | 0 | Close | 17.82908
3477 | 21 | 3 | CC Chg | 00:30:00 | 62:33:31 | 942.5 | 1.652 | 470.4 | 12.38 | 470.4 | 12.38 | 0 | 0 | 0.758 | 19.95 | 0.758 | 19.95 | 0 | 0 | 2025-11-30 05:58:20 | 1.5569 | 9801.9556 | 257.9815 | 0 | Close | 21.39583
3478 | 21 | 3 | CC Chg | 00:35:00 | 62:38:31 | 939.4 | 1.6598 | 548.8 | 14.44 | 548.8 | 14.44 | 0 | 0 | 0.8879 | 23.37 | 0.8879 | 23.37 | 0 | 0 | 2025-11-30 06:03:20 | 1.5591 | 10056.2849 | 264.6753 | 0 | Close | 24.96364
3479 | 21 | 3 | CC Chg | 00:40:00 | 62:43:31 | 942.5 | 1.6679 | 627.3 | 16.51 | 627.3 | 16.51 | 0 | 0 | 1.0184 | 26.8 | 1.0184 | 26.8 | 0 | 0 | 2025-11-30 06:08:20 | 1.5719 | 9683.7586 | 254.8706 | 0 | Close | 28.53143
3480 | 21 | 3 | CC Chg | 00:45:00 | 62:48:31 | 942.5 | 1.6756 | 705.7 | 18.57 | 705.7 | 18.57 | 0 | 0 | 1.1495 | 30.25 | 1.1495 | 30.25 | 0 | 0 | 2025-11-30 06:13:20 | 1.5792 | 10185.1313 | 268.0665 | 0 | Close | 32.09863
3481 | 21 | 3 | CC Chg | 00:50:00 | 62:53:31 | 939.4 | 1.6837 | 784.1 | 20.64 | 784.1 | 20.64 | 0 | 0 | 1.2812 | 33.72 | 1.2812 | 33.72 | 0 | 0 | 2025-11-30 06:18:20 | 1.5816 | 9681.476 | 254.8106 | 0 | Close | 35.66558
3482 | 21 | 3 | CC Chg | 00:55:00 | 62:58:31 | 942.5 | 1.692 | 862.5 | 22.7 | 862.5 | 22.7 | 0 | 0 | 1.4136 | 37.2 | 1.4136 | 37.2 | 0 | 0 | 2025-11-30 06:23:20 | 1.5946 | 9447.8286 | 248.6611 | 0 | Close | 39.23239
3483 | 21 | 3 | CC Chg | 01:00:00 | 63:03:31 | 942.5 | 1.7004 | 940.9 | 24.76 | 940.9 | 24.76 | 0 | 0 | 1.5466 | 40.7 | 1.5466 | 40.7 | 0 | 0 | 2025-11-30 06:28:20 | 1.6026 | 9334.5291 | 245.6791 | 0 | Close | 42.79888
3484 | 21 | 3 | CC Chg | 01:05:00 | 63:08:31 | 942.5 | 1.7088 | 1019.4 | 26.83 | 1019.4 | 26.83 | 0 | 0 | 1.6802 | 44.22 | 1.6802 | 44.22 | 0 | 0 | 2025-11-30 06:33:20 | 1.6105 | 9335.0688 | 245.6933 | 0 | Close | 46.36558
3485 | 21 | 3 | CC Chg | 01:10:00 | 63:13:31 | 939.4 | 1.7178 | 1097.8 | 28.89 | 1097.8 | 28.89 | 0 | 0 | 1.8146 | 47.76 | 1.8146 | 47.76 | 0 | 0 | 2025-11-30 06:38:20 | 1.6136 | 8713.6099 | 229.3369 | 0 | Close | 49.93265
3486 | 21 | 3 | CC Chg | 01:15:00 | 63:18:31 | 939.4 | 1.7268 | 1176.2 | 30.96 | 1176.2 | 30.96 | 0 | 0 | 1.9497 | 51.31 | 1.9497 | 51.31 | 0 | 0 | 2025-11-30 06:43:20 | 1.6221 | 8713.5605 | 229.3356 | 0 | Close | 53.49969
3487 | 21 | 3 | CC Chg | 01:20:00 | 63:23:31 | 939.4 | 1.7361 | 1254.6 | 33.02 | 1254.6 | 33.02 | 0 | 0 | 2.0855 | 54.89 | 2.0855 | 54.89 | 0 | 0 | 2025-11-30 06:48:20 | 1.6308 | 8433.0227 | 221.952 | 0 | Close | 57.06696
3488 | 21 | 3 | CC Chg | 01:25:00 | 63:28:31 | 939.4 | 1.746 | 1333 | 35.08 | 1333 | 35.08 | 0 | 0 | 2.222 | 58.48 | 2.222 | 58.48 | 0 | 0 | 2025-11-30 06:53:20 | 1.6401 | 7920.4489 | 208.4614 | 0 | Close | 60.63356
3489 | 21 | 3 | CC Chg | 01:30:00 | 63:33:31 | 939.4 | 1.7559 | 1411.4 | 37.15 | 1411.4 | 37.15 | 0 | 0 | 2.3593 | 62.09 | 2.3593 | 62.09 | 0 | 0 | 2025-11-30 06:58:20 | 1.6494 | 7919.6409 | 208.4401 | 0 | Close | 64.1998
3490 | 21 | 3 | CC Chg | 01:35:00 | 63:38:31 | 942.5 | 1.7668 | 1489.8 | 39.21 | 1489.8 | 39.21 | 0 | 0 | 2.4973 | 65.73 | 2.4973 | 65.73 | 0 | 0 | 2025-11-30 07:03:20 | 1.6651 | 7192.8644 | 189.3118 | 0 | Close | 67.76594
3491 | 21 | 3 | CC Chg | 01:40:00 | 63:43:31 | 942.5 | 1.7782 | 1568.3 | 41.28 | 1568.3 | 41.28 | 0 | 0 | 2.6363 | 69.39 | 2.6363 | 69.39 | 0 | 0 | 2025-11-30 07:08:20 | 1.6759 | 6879.8207 | 181.0727 | 0 | Close | 71.33334
3492 | 21 | 3 | CC Chg | 01:45:00 | 63:48:31 | 939.4 | 1.7903 | 1646.7 | 43.34 | 1646.7 | 43.34 | 0 | 0 | 2.7763 | 73.07 | 2.7763 | 73.07 | 0 | 0 | 2025-11-30 07:13:20 | 1.6817 | 6480.7493 | 170.5694 | 0 | Close | 74.90016
3493 | 21 | 3 | CC Chg | 01:50:00 | 63:53:31 | 939.4 | 1.8036 | 1725.1 | 45.4 | 1725.1 | 45.4 | 0 | 0 | 2.9172 | 76.78 | 2.9172 | 76.78 | 0 | 0 | 2025-11-30 07:18:20 | 1.6942 | 5895.9398 | 155.1775 | 0 | Close | 78.46693
3494 | 21 | 3 | CC Chg | 01:55:00 | 63:58:31 | 942.5 | 1.8179 | 1803.5 | 47.47 | 1803.5 | 47.47 | 0 | 0 | 3.0591 | 80.51 | 3.0591 | 80.51 | 0 | 0 | 2025-11-30 07:23:20 | 1.7133 | 5482.6791 | 144.3008 | 0 | Close | 82.03307
3495 | 21 | 3 | CC Chg | 02:00:00 | 64:03:31 | 942.5 | 1.8315 | 1881.9 | 49.53 | 1881.9 | 49.53 | 0 | 0 | 3.2022 | 84.28 | 3.2022 | 84.28 | 0 | 0 | 2025-11-30 07:28:20 | 1.7261 | 5765.6993 | 151.7497 | 0 | Close | 85.59972
3496 | 21 | 3 | CC Chg | 02:05:00 | 64:08:31 | 942.5 | 1.848 | 1960.3 | 51.59 | 1960.3 | 51.59 | 0 | 0 | 3.3464 | 88.08 | 3.3464 | 88.08 | 0 | 0 | 2025-11-30 07:33:20 | 1.7417 | 4752.1401 | 125.0734 | 0 | Close | 89.16623
3497 | 21 | 3 | CC Chg | 02:10:00 | 64:13:31 | 942.5 | 1.8644 | 2038.7 | 53.66 | 2038.7 | 53.66 | 0 | 0 | 3.4919 | 91.91 | 3.4919 | 91.91 | 0 | 0 | 2025-11-30 07:38:20 | 1.7571 | 4780.813 | 125.8281 | 0 | Close | 92.73251
3498 | 21 | 3 | CC Chg | 02:15:00 | 64:18:31 | 939.4 | 1.8818 | 2117.1 | 55.72 | 2117.1 | 55.72 | 0 | 0 | 3.6388 | 95.77 | 3.6388 | 95.77 | 0 | 0 | 2025-11-30 07:43:20 | 1.7677 | 4506.1865 | 118.6001 | 0 | Close | 96.2989
3499 | 21 | 3 | CC Chg | 02:20:00 | 64:23:31 | 939.4 | 1.8991 | 2195.6 | 57.79 | 2195.6 | 57.79 | 0 | 0 | 3.787 | 99.67 | 3.787 | 99.67 | 0 | 0 | 2025-11-30 07:48:20 | 1.7839 | 4532.727 | 119.2986 | 0 | Close | 99.86567
3500 | 21 | 3 | CC Chg | 02:20:11 | 64:23:43 | 939.4 | 1.9001 | 2198.5 | 57.86 | 2198.5 | 57.86 | 0 | 0 | 3.7927 | 99.82 | 3.7927 | 99.82 | 0 | 0 | 2025-11-30 07:48:32 | 1.7849 | 2953.2444 | 77.7276 | 0 | Close | 100 |  | 1
3501 | 22 | 2 | CC DChg | 00:00:00 | 64:23:43 | -14239.2 | 1.6675 | 0 | 0 | 0 | 0 | 0 | 0 | 0 | 0 | 0 | 0 | 0 | 0 | 2025-11-30 07:48:32 | -23.7439 | 0 | 0 | 0 | Close | 0 |  | 0
3502 | 22 | 2 | CC DChg | 00:00:06 | 64:23:49 | -14239.2 | 1.5497 | 23.7 | 0.62 | 0 | 0 | 23.7 | 0.62 | 0.0377 | 0.99 | 0 | 0 | 0.0377 | 0.99 | 2025-11-30 07:48:38 | -22.0665 | -201.4683 | -5.3025 | 0 | Close | 1.111191
3503 | 22 | 2 | CC DChg | 00:00:12 | 64:23:55 | -14242.3 | 1.5159 | 47.5 | 1.25 | 0 | 0 | 47.5 | 1.25 | 0.074 | 1.95 | 0 | 0 | 0.074 | 1.95 | 2025-11-30 07:48:44 | -21.5899 | -702.2326 | -18.4823 | 0 | Close | 2.222498
3504 | 22 | 2 | CC DChg | 00:00:18 | 64:24:01 | -14242.3 | 1.4933 | 71.2 | 1.87 | 0 | 0 | 71.2 | 1.87 | 0.1097 | 2.89 | 0 | 0 | 0.1097 | 2.89 | 2025-11-30 07:48:50 | -21.268 | -1050.2495 | -27.6419 | 0 | Close | 3.333814
3505 | 22 | 2 | CC DChg | 00:00:24 | 64:24:07 | -14239.2 | 1.475 | 94.9 | 2.5 | 0 | 0 | 94.9 | 2.5 | 0.1449 | 3.81 | 0 | 0 | 0.1449 | 3.81 | 2025-11-30 07:48:56 | -21.0028 | -1297.0058 | -34.1364 | 0 | Close | 4.44511
3506 | 22 | 2 | CC DChg | 00:00:30 | 64:24:13 | -14239.2 | 1.4598 | 118.7 | 3.12 | 0 | 0 | 118.7 | 3.12 | 0.1797 | 4.73 | 0 | 0 | 0.1797 | 4.73 | 2025-11-30 07:49:02 | -20.7864 | -1561.5775 | -41.0998 | 0 | Close | 5.556442
3507 | 22 | 2 | CC DChg | 00:00:36 | 64:24:19 | -14242.3 | 1.4462 | 142.4 | 3.75 | 0 | 0 | 142.4 | 3.75 | 0.2142 | 5.64 | 0 | 0 | 0.2142 | 5.64 | 2025-11-30 07:49:08 | -20.5972 | -1745.2214 | -45.9332 | 0 | Close | 6.667728
3508 | 22 | 2 | CC DChg | 00:00:42 | 64:24:25 | -14239.2 | 1.4344 | 166.1 | 4.37 | 0 | 0 | 166.1 | 4.37 | 0.2484 | 6.54 | 0 | 0 | 0.2484 | 6.54 | 2025-11-30 07:49:14 | -20.4247 | -2011.5028 | -52.9415 | 0 | Close | 7.779049
3509 | 22 | 2 | CC DChg | 00:00:48 | 64:24:31 | -14242.3 | 1.4239 | 189.9 | 5 | 0 | 0 | 189.9 | 5 | 0.2823 | 7.43 | 0 | 0 | 0.2823 | 7.43 | 2025-11-30 07:49:20 | -20.2796 | -2260.5365 | -59.4959 | 0 | Close | 8.890365
3510 | 22 | 2 | CC DChg | 00:00:54 | 64:24:37 | -14242.3 | 1.4136 | 213.6 | 5.62 | 0 | 0 | 213.6 | 5.62 | 0.316 | 8.32 | 0 | 0 | 0.316 | 8.32 | 2025-11-30 07:49:26 | -20.1329 | -2304.4229 | -60.651 | 0 | Close | 10.00168
3511 | 22 | 2 | CC DChg | 00:01:00 | 64:24:43 | -14242.3 | 1.4046 | 237.4 | 6.25 | 0 | 0 | 237.4 | 6.25 | 0.3494 | 9.2 | 0 | 0 | 0.3494 | 9.2 | 2025-11-30 07:49:32 | -20.0047 | -2637.321 | -69.4127 | 0 | Close | 11.113
3512 | 22 | 2 | CC DChg | 00:01:06 | 64:24:49 | -14239.2 | 1.3963 | 261.1 | 6.87 | 0 | 0 | 261.1 | 6.87 | 0.3827 | 10.07 | 0 | 0 | 0.3827 | 10.07 | 2025-11-30 07:49:38 | -19.8822 | -2859.6493 | -75.2642 | 0 | Close | 12.22429
3513 | 22 | 2 | CC DChg | 00:01:12 | 64:24:55 | -14239.2 | 1.3882 | 284.8 | 7.5 | 0 | 0 | 284.8 | 7.5 | 0.4157 | 10.94 | 0 | 0 | 0.4157 | 10.94 | 2025-11-30 07:49:44 | -19.7669 | -2930.2826 | -77.1233 | 0 | Close | 13.33559
3514 | 22 | 2 | CC DChg | 00:01:18 | 64:25:01 | -14242.3 | 1.3805 | 308.6 | 8.12 | 0 | 0 | 308.6 | 8.12 | 0.4486 | 11.81 | 0 | 0 | 0.4486 | 11.81 | 2025-11-30 07:49:50 | -19.6615 | -3082.5599 | -81.1311 | 0 | Close | 14.44691
3515 | 22 | 2 | CC DChg | 00:01:24 | 64:25:07 | -14242.3 | 1.373 | 332.3 | 8.75 | 0 | 0 | 332.3 | 8.75 | 0.4812 | 12.67 | 0 | 0 | 0.4812 | 12.67 | 2025-11-30 07:49:56 | -19.5547 | -3164.7052 | -83.2931 | 0 | Close | 15.55821
3516 | 22 | 2 | CC DChg | 00:01:30 | 64:25:13 | -14242.3 | 1.3659 | 356 | 9.37 | 0 | 0 | 356 | 9.37 | 0.5138 | 13.52 | 0 | 0 | 0.5138 | 13.52 | 2025-11-30 07:50:02 | -19.4536 | -3343.1236 | -87.989 | 0 | Close | 16.66955
3517 | 22 | 2 | CC DChg | 00:01:36 | 64:25:19 | -14242.3 | 1.3591 | 379.8 | 10 | 0 | 0 | 379.8 | 10 | 0.5461 | 14.37 | 0 | 0 | 0.5461 | 14.37 | 2025-11-30 07:50:08 | -19.3567 | -3490.5098 | -91.8681 | 0 | Close | 17.78086
3518 | 22 | 2 | CC DChg | 00:01:42 | 64:25:25 | -14239.2 | 1.3526 | 403.5 | 10.62 | 0 | 0 | 403.5 | 10.62 | 0.5783 | 15.22 | 0 | 0 | 0.5783 | 15.22 | 2025-11-30 07:50:14 | -19.26 | -3651.6103 | -96.1082 | 0 | Close | 18.89217
3519 | 22 | 2 | CC DChg | 00:01:48 | 64:25:31 | -14239.2 | 1.3457 | 427.2 | 11.24 | 0 | 0 | 427.2 | 11.24 | 0.6103 | 16.06 | 0 | 0 | 0.6103 | 16.06 | 2025-11-30 07:50:20 | -19.1617 | -3439.8647 | -90.5351 | 0 | Close | 20.00346
3520 | 22 | 2 | CC DChg | 00:01:54 | 64:25:37 | -14239.2 | 1.3392 | 451 | 11.87 | 0 | 0 | 451 | 11.87 | 0.6421 | 16.9 | 0 | 0 | 0.6421 | 16.9 | 2025-11-30 07:50:26 | -19.0692 | -3651.6171 | -96.1083 | 0 | Close | 21.11477
3521 | 22 | 2 | CC DChg | 00:02:00 | 64:25:43 | -14242.3 | 1.3324 | 474.7 | 12.49 | 0 | 0 | 474.7 | 12.49 | 0.6738 | 17.74 | 0 | 0 | 0.6738 | 17.74 | 2025-11-30 07:50:32 | -18.9765 | -3490.5229 | -91.8684 | 0 | Close | 22.22608
3522 | 22 | 2 | CC DChg | 00:02:06 | 64:25:49 | -14242.3 | 1.3259 | 498.4 | 13.12 | 0 | 0 | 498.4 | 13.12 | 0.7054 | 18.57 | 0 | 0 | 0.7054 | 18.57 | 2025-11-30 07:50:38 | -18.8839 | -3651.5761 | -96.1073 | 0 | Close | 23.33738
3523 | 22 | 2 | CC DChg | 00:02:12 | 64:25:55 | -14242.3 | 1.3197 | 522.2 | 13.74 | 0 | 0 | 522.2 | 13.74 | 0.7368 | 19.39 | 0 | 0 | 0.7368 | 19.39 | 2025-11-30 07:50:44 | -18.7956 | -3828.2867 | -100.7582 | 0 | Close | 24.44868
3524 | 22 | 2 | CC DChg | 00:02:18 | 64:26:01 | -14242.3 | 1.3132 | 545.9 | 14.37 | 0 | 0 | 545.9 | 14.37 | 0.768 | 20.21 | 0 | 0 | 0.768 | 20.21 | 2025-11-30 07:50:50 | -18.703 | -3651.747 | -96.1118 | 0 | Close | 25.56003
3525 | 22 | 2 | CC DChg | 00:02:24 | 64:26:07 | -14242.3 | 1.3064 | 569.7 | 14.99 | 0 | 0 | 569.7 | 14.99 | 0.7991 | 21.03 | 0 | 0 | 0.7991 | 21.03 | 2025-11-30 07:50:56 | -18.6062 | -3490.5882 | -91.8702 | 0 | Close | 26.67137
3526 | 22 | 2 | CC DChg | 00:02:30 | 64:26:13 | -14239.2 | 1.2996 | 593.4 | 15.62 | 0 | 0 | 593.4 | 15.62 | 0.8301 | 21.85 | 0 | 0 | 0.8301 | 21.85 | 2025-11-30 07:51:02 | -18.5053 | -3490.5163 | -91.8683 | 0 | Close | 27.78268
3527 | 22 | 2 | CC DChg | 00:02:36 | 64:26:19 | -14242.3 | 1.293 | 617.1 | 16.24 | 0 | 0 | 617.1 | 16.24 | 0.8608 | 22.66 | 0 | 0 | 0.8608 | 22.66 | 2025-11-30 07:51:08 | -18.4153 | -3596.3098 | -94.6527 | 0 | Close | 28.89399
3528 | 22 | 2 | CC DChg | 00:02:42 | 64:26:25 | -14242.3 | 1.2859 | 640.9 | 16.87 | 0 | 0 | 640.9 | 16.87 | 0.8914 | 23.46 | 0 | 0 | 0.8914 | 23.46 | 2025-11-30 07:51:14 | -18.3142 | -3343.036 | -87.9867 | 0 | Close | 30.0053
3529 | 22 | 2 | CC DChg | 00:02:48 | 64:26:31 | -14239.2 | 1.2788 | 664.6 | 17.49 | 0 | 0 | 664.6 | 17.49 | 0.9219 | 24.26 | 0 | 0 | 0.9219 | 24.26 | 2025-11-30 07:51:20 | -18.2091 | -3342.8858 | -87.9827 | 0 | Close | 31.11657
3530 | 22 | 2 | CC DChg | 00:02:54 | 64:26:37 | -14239.2 | 1.272 | 688.3 | 18.12 | 0 | 0 | 688.3 | 18.12 | 0.9521 | 25.06 | 0 | 0 | 0.9521 | 25.06 | 2025-11-30 07:51:26 | -18.1123 | -3490.4314 | -91.866 | 0 | Close | 32.22785
3531 | 22 | 2 | CC DChg | 00:03:00 | 64:26:43 | -14242.3 | 1.2645 | 712.1 | 18.74 | 0 | 0 | 712.1 | 18.74 | 0.9822 | 25.85 | 0 | 0 | 0.9822 | 25.85 | 2025-11-30 07:51:32 | -18.0094 | -3164.8711 | -83.2975 | 0 | Close | 33.33921
3532 | 22 | 2 | CC DChg | 00:03:06 | 64:26:49 | -14242.3 | 1.2571 | 735.8 | 19.37 | 0 | 0 | 735.8 | 19.37 | 1.0122 | 26.64 | 0 | 0 | 1.0122 | 26.64 | 2025-11-30 07:51:38 | -17.904 | -3207.4775 | -84.4189 | 0 | Close | 34.45051
3533 | 22 | 2 | CC DChg | 00:03:12 | 64:26:55 | -14242.3 | 1.249 | 759.5 | 19.99 | 0 | 0 | 759.5 | 19.99 | 1.0419 | 27.42 | 0 | 0 | 1.0419 | 27.42 | 2025-11-30 07:51:44 | -17.7886 | -2930.3594 | -77.1253 | 0 | Close | 35.56184
3534 | 22 | 2 | CC DChg | 00:03:18 | 64:27:01 | -14242.3 | 1.241 | 783.3 | 20.62 | 0 | 0 | 783.3 | 20.62 | 1.0714 | 28.2 | 0 | 0 | 1.0714 | 28.2 | 2025-11-30 07:51:50 | -17.6747 | -2966.9667 | -78.0888 | 0 | Close | 36.67316
3535 | 22 | 2 | CC DChg | 00:03:24 | 64:27:07 | -14242.3 | 1.2326 | 807 | 21.24 | 0 | 0 | 807 | 21.24 | 1.1008 | 28.97 | 0 | 0 | 1.1008 | 28.97 | 2025-11-30 07:51:56 | -17.5551 | -2825.6825 | -74.3702 | 0 | Close | 37.78448
3536 | 22 | 2 | CC DChg | 00:03:30 | 64:27:13 | -14242.3 | 1.2242 | 830.7 | 21.86 | 0 | 0 | 830.7 | 21.86 | 1.13 | 29.74 | 0 | 0 | 1.13 | 29.74 | 2025-11-30 07:52:02 | -17.4354 | -2825.5979 | -74.368 | 0 | Close | 38.89576
3537 | 22 | 2 | CC DChg | 00:03:36 | 64:27:19 | -14242.3 | 1.2146 | 854.5 | 22.49 | 0 | 0 | 854.5 | 22.49 | 1.1589 | 30.5 | 0 | 0 | 1.1589 | 30.5 | 2025-11-30 07:52:08 | -17.2987 | -2472.4537 | -65.0735 | 0 | Close | 40.00708
3538 | 22 | 2 | CC DChg | 00:03:42 | 64:27:25 | -14242.3 | 1.2053 | 878.2 | 23.11 | 0 | 0 | 878.2 | 23.11 | 1.1876 | 31.26 | 0 | 0 | 1.1876 | 31.26 | 2025-11-30 07:52:14 | -17.1663 | -2552.2198 | -67.1729 | 0 | Close | 41.11839
3539 | 22 | 2 | CC DChg | 00:03:48 | 64:27:31 | -14242.3 | 1.1954 | 901.9 | 23.74 | 0 | 0 | 901.9 | 23.74 | 1.2161 | 32.01 | 0 | 0 | 1.2161 | 32.01 | 2025-11-30 07:52:20 | -17.0253 | -2397.5219 | -63.1013 | 0 | Close | 42.2297
3540 | 22 | 2 | CC DChg | 00:03:54 | 64:27:37 | -14242.3 | 1.1848 | 925.7 | 24.36 | 0 | 0 | 925.7 | 24.36 | 1.2444 | 32.75 | 0 | 0 | 1.2444 | 32.75 | 2025-11-30 07:52:26 | -16.8743 | -2239.1782 | -58.9338 | 0 | Close | 43.341
3541 | 22 | 2 | CC DChg | 00:04:00 | 64:27:43 | -14242.3 | 1.1734 | 949.4 | 24.99 | 0 | 0 | 949.4 | 24.99 | 1.2723 | 33.49 | 0 | 0 | 1.2723 | 33.49 | 2025-11-30 07:52:32 | -16.7119 | -2082.0351 | -54.7979 | 0 | Close | 44.4523
3542 | 22 | 2 | CC DChg | 00:04:06 | 64:27:49 | -14239.2 | 1.1613 | 973.2 | 25.61 | 0 | 0 | 973.2 | 25.61 | 1.3 | 34.22 | 0 | 0 | 1.3 | 34.22 | 2025-11-30 07:52:38 | -16.536 | -1961.6455 | -51.6293 | 0 | Close | 45.56362
3543 | 22 | 2 | CC DChg | 00:04:12 | 64:27:55 | -14242.3 | 1.1486 | 996.9 | 26.24 | 0 | 0 | 996.9 | 26.24 | 1.3275 | 34.94 | 0 | 0 | 1.3275 | 34.94 | 2025-11-30 07:52:44 | -16.3587 | -1868.9624 | -49.19 | 0 | Close | 46.67495
3544 | 22 | 2 | CC DChg | 00:04:18 | 64:28:01 | -14242.3 | 1.1352 | 1020.6 | 26.86 | 0 | 0 | 1020.6 | 26.86 | 1.3546 | 35.65 | 0 | 0 | 1.3546 | 35.65 | 2025-11-30 07:52:50 | -16.1679 | -1771.3566 | -46.621 | 0 | Close | 47.78629
3545 | 22 | 2 | CC DChg | 00:04:24 | 64:28:07 | -14242.3 | 1.1213 | 1044.4 | 27.49 | 0 | 0 | 1044.4 | 27.49 | 1.3813 | 36.36 | 0 | 0 | 1.3813 | 36.36 | 2025-11-30 07:52:56 | -15.9699 | -1707.5747 | -44.9423 | 0 | Close | 48.89759
3546 | 22 | 2 | CC DChg | 00:04:30 | 64:28:13 | -14242.3 | 1.1067 | 1068.1 | 28.11 | 0 | 0 | 1068.1 | 28.11 | 1.4078 | 37.05 | 0 | 0 | 1.4078 | 37.05 | 2025-11-30 07:53:02 | -15.762 | -1625.7169 | -42.7879 | 0 | Close | 50.0089
3547 | 22 | 2 | CC DChg | 00:04:36 | 64:28:19 | -14242.3 | 1.0915 | 1091.8 | 28.74 | 0 | 0 | 1091.8 | 28.74 | 1.4339 | 37.74 | 0 | 0 | 1.4339 | 37.74 | 2025-11-30 07:53:08 | -15.5455 | -1561.5906 | -41.1001 | 0 | Close | 51.12024
3548 | 22 | 2 | CC DChg | 00:04:42 | 64:28:25 | -14239.2 | 1.0763 | 1115.6 | 29.36 | 0 | 0 | 1115.6 | 29.36 | 1.4596 | 38.42 | 0 | 0 | 1.4596 | 38.42 | 2025-11-30 07:53:14 | -15.3257 | -1561.5556 | -41.0992 | 0 | Close | 52.23156
3549 | 22 | 2 | CC DChg | 00:04:48 | 64:28:31 | -14239.2 | 1.0611 | 1139.3 | 29.99 | 0 | 0 | 1139.3 | 29.99 | 1.485 | 39.08 | 0 | 0 | 1.485 | 39.08 | 2025-11-30 07:53:20 | -15.1092 | -1561.5731 | -41.0997 | 0 | Close | 53.34288
3550 | 22 | 2 | CC DChg | 00:04:54 | 64:28:37 | -14242.3 | 1.046 | 1163 | 30.61 | 0 | 0 | 1163 | 30.61 | 1.51 | 39.74 | 0 | 0 | 1.51 | 39.74 | 2025-11-30 07:53:26 | -14.8975 | -1571.8911 | -41.3712 | 0 | Close | 54.4542
3551 | 22 | 2 | CC DChg | 00:05:00 | 64:28:43 | -14242.3 | 1.0311 | 1186.8 | 31.24 | 0 | 0 | 1186.8 | 31.24 | 1.5346 | 40.39 | 0 | 0 | 1.5346 | 40.39 | 2025-11-30 07:53:32 | -14.6852 | -1593.0559 | -41.9283 | 0 | Close | 55.56555
3552 | 22 | 2 | CC DChg | 00:05:06 | 64:28:49 | -14242.3 | 1.0162 | 1210.5 | 31.86 | 0 | 0 | 1210.5 | 31.86 | 1.5589 | 41.03 | 0 | 0 | 1.5589 | 41.03 | 2025-11-30 07:53:38 | -14.473 | -1592.9963 | -41.9267 | 0 | Close | 56.67687
3553 | 22 | 2 | CC DChg | 00:05:12 | 64:28:55 | -14239.2 | 1.0016 | 1234.2 | 32.48 | 0 | 0 | 1234.2 | 32.48 | 1.5829 | 41.66 | 0 | 0 | 1.5829 | 41.66 | 2025-11-30 07:53:44 | -14.262 | -1625.7534 | -42.7888 | 0 | Close | 57.7882
3554 | 22 | 2 | CC DChg | 00:05:18 | 64:29:01 | -14239.2 | 0.9871 | 1258 | 33.11 | 0 | 0 | 1258 | 33.11 | 1.6065 | 42.28 | 0 | 0 | 1.6065 | 42.28 | 2025-11-30 07:53:50 | -14.0555 | -1636.9349 | -43.0831 | 0 | Close | 58.89952
3555 | 22 | 2 | CC DChg | 00:05:24 | 64:29:07 | -14239.2 | 0.9728 | 1281.7 | 33.73 | 0 | 0 | 1281.7 | 33.73 | 1.6297 | 42.89 | 0 | 0 | 1.6297 | 42.89 | 2025-11-30 07:53:56 | -13.8519 | -1659.8166 | -43.6854 | 0 | Close | 60.01082
3556 | 22 | 2 | CC DChg | 00:05:30 | 64:29:13 | -14239.2 | 0.9592 | 1305.5 | 34.36 | 0 | 0 | 1305.5 | 34.36 | 1.6526 | 43.5 | 0 | 0 | 1.6526 | 43.5 | 2025-11-30 07:54:02 | -13.6583 | -1745.3333 | -45.9361 | 0 | Close | 61.12218
3557 | 22 | 2 | CC DChg | 00:05:36 | 64:29:19 | -14242.3 | 0.9452 | 1329.2 | 34.98 | 0 | 0 | 1329.2 | 34.98 | 1.6752 | 44.09 | 0 | 0 | 1.6752 | 44.09 | 2025-11-30 07:54:08 | -13.4618 | -1695.4857 | -44.6242 | 0 | Close | 62.23355
3558 | 22 | 2 | CC DChg | 00:05:42 | 64:29:25 | -14242.3 | 0.9316 | 1352.9 | 35.61 | 0 | 0 | 1352.9 | 35.61 | 1.6975 | 44.68 | 0 | 0 | 1.6975 | 44.68 | 2025-11-30 07:54:14 | -13.2681 | -1745.281 | -45.9347 | 0 | Close | 63.34487
3559 | 22 | 2 | CC DChg | 00:05:48 | 64:29:31 | -14242.3 | 0.9182 | 1376.7 | 36.23 | 0 | 0 | 1376.7 | 36.23 | 1.7195 | 45.26 | 0 | 0 | 1.7195 | 45.26 | 2025-11-30 07:54:20 | -13.0773 | -1771.3035 | -46.6196 | 0 | Close | 64.45618
3560 | 22 | 2 | CC DChg | 00:05:54 | 64:29:37 | -14239.2 | 0.9049 | 1400.4 | 36.86 | 0 | 0 | 1400.4 | 36.86 | 1.7411 | 45.82 | 0 | 0 | 1.7411 | 45.82 | 2025-11-30 07:54:26 | -12.8851 | -1784.655 | -46.971 | 0 | Close | 65.56751
3561 | 22 | 2 | CC DChg | 00:06:00 | 64:29:43 | -14239.2 | 0.8919 | 1424.1 | 37.48 | 0 | 0 | 1424.1 | 37.48 | 1.7624 | 46.39 | 0 | 0 | 1.7624 | 46.39 | 2025-11-30 07:54:32 | -12.7 | -1825.7846 | -48.0535 | 0 | Close | 66.6788
3562 | 22 | 2 | CC DChg | 00:06:06 | 64:29:49 | -14242.3 | 0.8789 | 1447.9 | 38.11 | 0 | 0 | 1447.9 | 38.11 | 1.7834 | 46.94 | 0 | 0 | 1.7834 | 46.94 | 2025-11-30 07:54:38 | -12.5176 | -1825.9077 | -48.0568 | 0 | Close | 67.79017
3563 | 22 | 2 | CC DChg | 00:06:12 | 64:29:55 | -14242.3 | 0.8658 | 1471.6 | 38.73 | 0 | 0 | 1471.6 | 38.73 | 1.8041 | 47.48 | 0 | 0 | 1.8041 | 47.48 | 2025-11-30 07:54:44 | -12.331 | -1811.9491 | -47.6894 | 0 | Close | 68.90153
3564 | 22 | 2 | CC DChg | 00:06:18 | 64:30:01 | -14242.3 | 0.8528 | 1495.3 | 39.36 | 0 | 0 | 1495.3 | 39.36 | 1.8245 | 48.02 | 0 | 0 | 1.8245 | 48.02 | 2025-11-30 07:54:50 | -12.1458 | -1825.8735 | -48.0559 | 0 | Close | 70.01288
3565 | 22 | 2 | CC DChg | 00:06:24 | 64:30:07 | -14242.3 | 0.8404 | 1519.1 | 39.98 | 0 | 0 | 1519.1 | 39.98 | 1.8446 | 48.55 | 0 | 0 | 1.8446 | 48.55 | 2025-11-30 07:54:56 | -11.9692 | -1914.2079 | -50.3808 | 0 | Close | 71.12422
3566 | 22 | 2 | CC DChg | 00:06:30 | 64:30:13 | -14242.3 | 0.8274 | 1542.8 | 40.61 | 0 | 0 | 1542.8 | 40.61 | 1.8644 | 49.07 | 0 | 0 | 1.8644 | 49.07 | 2025-11-30 07:55:02 | -11.7841 | -1825.8188 | -48.0544 | 0 | Close | 72.23554
3567 | 22 | 2 | CC DChg | 00:06:36 | 64:30:19 | -14242.3 | 0.8147 | 1566.6 | 41.23 | 0 | 0 | 1566.6 | 41.23 | 1.8839 | 49.58 | 0 | 0 | 1.8839 | 49.58 | 2025-11-30 07:55:08 | -11.6032 | -1869.0324 | -49.1918 | 0 | Close | 73.34691
3568 | 22 | 2 | CC DChg | 00:06:42 | 64:30:25 | -14242.3 | 0.802 | 1590.3 | 41.86 | 0 | 0 | 1590.3 | 41.86 | 1.9031 | 50.09 | 0 | 0 | 1.9031 | 50.09 | 2025-11-30 07:55:14 | -11.4223 | -1868.9764 | -49.1903 | 0 | Close | 74.45824
3569 | 22 | 2 | CC DChg | 00:06:48 | 64:30:31 | -14239.2 | 0.7893 | 1614 | 42.48 | 0 | 0 | 1614 | 42.48 | 1.922 | 50.58 | 0 | 0 | 1.922 | 50.58 | 2025-11-30 07:55:20 | -11.239 | -1868.9624 | -49.19 | 0 | Close | 75.56956
3570 | 22 | 2 | CC DChg | 00:06:54 | 64:30:37 | -14242.3 | 0.7769 | 1637.8 | 43.1 | 0 | 0 | 1637.8 | 43.1 | 1.9405 | 51.07 | 0 | 0 | 1.9405 | 51.07 | 2025-11-30 07:55:26 | -11.0649 | -1914.1935 | -50.3804 | 0 | Close | 76.6809
3571 | 22 | 2 | CC DChg | 00:07:00 | 64:30:43 | -14242.3 | 0.7641 | 1661.5 | 43.73 | 0 | 0 | 1661.5 | 43.73 | 1.9588 | 51.56 | 0 | 0 | 1.9588 | 51.56 | 2025-11-30 07:55:32 | -10.8825 | -1854.4028 | -48.8068 | 0 | Close | 77.79225
3572 | 22 | 2 | CC DChg | 00:07:06 | 64:30:49 | -14242.3 | 0.7514 | 1685.2 | 44.35 | 0 | 0 | 1685.2 | 44.35 | 1.9768 | 52.03 | 0 | 0 | 1.9768 | 52.03 | 2025-11-30 07:55:38 | -10.7017 | -1868.9624 | -49.19 | 0 | Close | 78.90357
3573 | 22 | 2 | CC DChg | 00:07:12 | 64:30:55 | -14242.3 | 0.7387 | 1709 | 44.98 | 0 | 0 | 1709 | 44.98 | 1.9945 | 52.49 | 0 | 0 | 1.9945 | 52.49 | 2025-11-30 07:55:44 | -10.5208 | -1869.0184 | -49.1914 | 0 | Close | 80.01493
3574 | 22 | 2 | CC DChg | 00:07:18 | 64:31:01 | -14239.2 | 0.7263 | 1732.7 | 45.6 | 0 | 0 | 1732.7 | 45.6 | 2.0119 | 52.95 | 0 | 0 | 2.0119 | 52.95 | 2025-11-30 07:55:50 | -10.3419 | -1914.1362 | -50.3789 | 0 | Close | 81.12623
3575 | 22 | 2 | CC DChg | 00:07:24 | 64:31:07 | -14242.3 | 0.7133 | 1756.4 | 46.23 | 0 | 0 | 1756.4 | 46.23 | 2.029 | 53.4 | 0 | 0 | 2.029 | 53.4 | 2025-11-30 07:55:56 | -10.159 | -1825.8188 | -48.0544 | 0 | Close | 82.23754
3576 | 22 | 2 | CC DChg | 00:07:30 | 64:31:13 | -14242.3 | 0.7006 | 1780.2 | 46.85 | 0 | 0 | 1780.2 | 46.85 | 2.0457 | 53.84 | 0 | 0 | 2.0457 | 53.84 | 2025-11-30 07:56:02 | -9.9782 | -1868.9344 | -49.1892 | 0 | Close | 83.34885
3577 | 22 | 2 | CC DChg | 00:07:36 | 64:31:19 | -14242.3 | 0.6879 | 1803.9 | 47.48 | 0 | 0 | 1803.9 | 47.48 | 2.0622 | 54.28 | 0 | 0 | 2.0622 | 54.28 | 2025-11-30 07:56:08 | -9.7973 | -1868.9344 | -49.1892 | 0 | Close | 84.46016
3578 | 22 | 2 | CC DChg | 00:07:42 | 64:31:25 | -14242.3 | 0.6749 | 1827.6 | 48.1 | 0 | 0 | 1827.6 | 48.1 | 2.0784 | 54.7 | 0 | 0 | 2.0784 | 54.7 | 2025-11-30 07:56:14 | -9.6121 | -1825.8325 | -48.0548 | 0 | Close | 85.57148
3579 | 22 | 2 | CC DChg | 00:07:48 | 64:31:31 | -14242.3 | 0.6625 | 1851.4 | 48.73 | 0 | 0 | 1851.4 | 48.73 | 2.0943 | 55.12 | 0 | 0 | 2.0943 | 55.12 | 2025-11-30 07:56:20 | -9.4355 | -1914.1792 | -50.38 | 0 | Close | 86.68281
3580 | 22 | 2 | CC DChg | 00:07:54 | 64:31:37 | -14242.3 | 0.6491 | 1875.1 | 49.35 | 0 | 0 | 1875.1 | 49.35 | 2.1098 | 55.53 | 0 | 0 | 2.1098 | 55.53 | 2025-11-30 07:56:26 | -9.2447 | -1771.3566 | -46.621 | 0 | Close | 87.79415
3581 | 22 | 2 | CC DChg | 00:08:00 | 64:31:43 | -14242.3 | 0.6361 | 1898.9 | 49.98 | 0 | 0 | 1898.9 | 49.98 | 2.1251 | 55.93 | 0 | 0 | 2.1251 | 55.93 | 2025-11-30 07:56:32 | -9.0595 | -1825.8462 | -48.0552 | 0 | Close | 88.90548
3582 | 22 | 2 | CC DChg | 00:08:06 | 64:31:49 | -14242.3 | 0.6231 | 1922.6 | 50.6 | 0 | 0 | 1922.6 | 50.6 | 2.14 | 56.32 | 0 | 0 | 2.14 | 56.32 | 2025-11-30 07:56:38 | -8.8744 | -1825.7641 | -48.053 | 0 | Close | 90.01677
3583 | 22 | 2 | CC DChg | 00:08:12 | 64:31:55 | -14242.3 | 0.6098 | 1946.3 | 51.23 | 0 | 0 | 1946.3 | 51.23 | 2.1546 | 56.71 | 0 | 0 | 2.1546 | 56.71 | 2025-11-30 07:56:44 | -8.685 | -1784.5815 | -46.9691 | 0 | Close | 91.12805
3584 | 22 | 2 | CC DChg | 00:08:18 | 64:32:01 | -14242.3 | 0.5964 | 1970.1 | 51.85 | 0 | 0 | 1970.1 | 51.85 | 2.169 | 57.09 | 0 | 0 | 2.169 | 57.09 | 2025-11-30 07:56:50 | -8.4941 | -1771.2902 | -46.6193 | 0 | Close | 92.23935
3585 | 22 | 2 | CC DChg | 00:08:24 | 64:32:07 | -14239.2 | 0.5834 | 1993.8 | 52.48 | 0 | 0 | 1993.8 | 52.48 | 2.183 | 57.45 | 0 | 0 | 2.183 | 57.45 | 2025-11-30 07:56:56 | -8.3072 | -1825.8188 | -48.0544 | 0 | Close | 93.35066
3586 | 22 | 2 | CC DChg | 00:08:30 | 64:32:13 | -14242.3 | 0.5698 | 2017.5 | 53.1 | 0 | 0 | 2017.5 | 53.1 | 2.1966 | 57.81 | 0 | 0 | 2.1966 | 57.81 | 2025-11-30 07:57:02 | -8.1153 | -1745.2026 | -45.9327 | 0 | Close | 94.46194
3587 | 22 | 2 | CC DChg | 00:08:36 | 64:32:19 | -14239.2 | 0.5558 | 2041.3 | 53.72 | 0 | 0 | 2041.3 | 53.72 | 2.21 | 58.17 | 0 | 0 | 2.21 | 58.17 | 2025-11-30 07:57:08 | -7.9142 | -1695.4032 | -44.622 | 0 | Close | 95.57326
3588 | 22 | 2 | CC DChg | 00:08:42 | 64:32:25 | -14242.3 | 0.5422 | 2065 | 54.35 | 0 | 0 | 2065 | 54.35 | 2.223 | 58.51 | 0 | 0 | 2.223 | 58.51 | 2025-11-30 07:57:14 | -7.7222 | -1745.3072 | -45.9354 | 0 | Close | 96.6846
3589 | 22 | 2 | CC DChg | 00:08:48 | 64:32:31 | -14242.3 | 0.5282 | 2088.7 | 54.97 | 0 | 0 | 2088.7 | 54.97 | 2.2357 | 58.84 | 0 | 0 | 2.2357 | 58.84 | 2025-11-30 07:57:20 | -7.5228 | -1695.4032 | -44.622 | 0 | Close | 97.79591
3590 | 22 | 2 | CC DChg | 00:08:54 | 64:32:37 | -14242.3 | 0.514 | 2112.5 | 55.6 | 0 | 0 | 2112.5 | 55.6 | 2.2481 | 59.17 | 0 | 0 | 2.2481 | 59.17 | 2025-11-30 07:57:26 | -7.3205 | -1671.4867 | -43.9925 | 0 | Close | 98.9072
3591 | 22 | 2 | CC DChg | 00:08:59 | 64:32:43 | -14242.3 | 0.5 | 2135.8 | 56.21 | 0 | 0 | 2135.8 | 56.21 | 2.2599 | 59.48 | 0 | 0 | 2.2599 | 59.48 | 2025-11-30 07:57:31 | -7.1212 | -1667.1492 | -43.8784 | 0 | Close | 100 |  | 1
3592 | 22 | 3 | CC Chg | 00:00:00 | 64:32:43 | 0 | 0.7496 | 0 | 0 | 0 | 0 | 0 | 0 | 0 | 0 | 0 | 0 | 0 | 0 | 2025-11-30 07:57:32 | 0 | 0 | 0 | 0 | Close | 0 |  | 0
3593 | 22 | 3 | CC Chg | 00:05:00 | 64:37:43 | 939.4 | 1.5953 | 78.3 | 2.06 | 78.3 | 2.06 | 0 | 0 | 0.1193 | 3.14 | 0.1193 | 3.14 | 0 | 0 | 2025-11-30 08:02:31 | 1.4986 | 92.6215 | 2.4377 | 0 | Close | 3.593695
3594 | 22 | 3 | CC Chg | 00:10:00 | 64:42:43 | 942.5 | 1.6176 | 156.8 | 4.13 | 156.8 | 4.13 | 0 | 0 | 0.2454 | 6.46 | 0.2454 | 6.46 | 0 | 0 | 2025-11-30 08:07:31 | 1.5245 | 3516.6153 | 92.5552 | 0 | Close | 7.191542
3595 | 22 | 3 | CC Chg | 00:15:00 | 64:47:43 | 942.5 | 1.6288 | 235.2 | 6.19 | 235.2 | 6.19 | 0 | 0 | 0.3727 | 9.81 | 0.3727 | 9.81 | 0 | 0 | 2025-11-30 08:12:31 | 1.5351 | 7000.8423 | 184.2579 | 0 | Close | 10.78888
3596 | 22 | 3 | CC Chg | 00:20:00 | 64:52:43 | 939.4 | 1.6375 | 313.6 | 8.25 | 313.6 | 8.25 | 0 | 0 | 0.5008 | 13.18 | 0.5008 | 13.18 | 0 | 0 | 2025-11-30 08:17:31 | 1.5382 | 9012.2937 | 237.1981 | 0 | Close | 14.38611
3597 | 22 | 3 | CC Chg | 00:25:00 | 64:57:43 | 942.5 | 1.6458 | 392 | 10.32 | 392 | 10.32 | 0 | 0 | 0.6295 | 16.57 | 0.6295 | 16.57 | 0 | 0 | 2025-11-30 08:22:31 | 1.5511 | 9444.0616 | 248.562 | 0 | Close | 17.98236
3598 | 22 | 3 | CC Chg | 00:30:00 | 65:02:43 | 942.5 | 1.6536 | 470.3 | 12.38 | 470.3 | 12.38 | 0 | 0 | 0.7588 | 19.97 | 0.7588 | 19.97 | 0 | 0 | 2025-11-30 08:27:31 | 1.5585 | 10050.7578 | 264.5298 | 0 | Close | 21.57908
3599 | 22 | 3 | CC Chg | 00:35:00 | 65:07:43 | 942.5 | 1.6617 | 548.7 | 14.44 | 548.7 | 14.44 | 0 | 0 | 0.8888 | 23.39 | 0.8888 | 23.39 | 0 | 0 | 2025-11-30 08:32:31 | 1.5661 | 9678.6722 | 254.7368 | 0 | Close | 25.17585
3600 | 22 | 3 | CC Chg | 00:40:00 | 65:12:43 | 942.5 | 1.6694 | 627.1 | 16.51 | 627.1 | 16.51 | 0 | 0 | 1.0194 | 26.83 | 1.0194 | 26.83 | 0 | 0 | 2025-11-30 08:37:31 | 1.5733 | 10182.0664 | 267.9858 | 0 | Close | 28.77285
3601 | 22 | 3 | CC Chg | 00:45:00 | 65:17:43 | 939.4 | 1.6775 | 705.6 | 18.57 | 705.6 | 18.57 | 0 | 0 | 1.1506 | 30.28 | 1.1506 | 30.28 | 0 | 0 | 2025-11-30 08:42:31 | 1.5758 | 9681.1578 | 254.8022 | 0 | Close | 32.37055
3602 | 22 | 3 | CC Chg | 00:50:00 | 65:22:43 | 939.4 | 1.6858 | 784 | 20.63 | 784 | 20.63 | 0 | 0 | 1.2825 | 33.75 | 1.2825 | 33.75 | 0 | 0 | 2025-11-30 08:47:31 | 1.5836 | 9447.7751 | 248.6597 | 0 | Close | 35.96822
3603 | 22 | 3 | CC Chg | 00:55:00 | 65:27:43 | 942.5 | 1.6939 | 862.4 | 22.7 | 862.4 | 22.7 | 0 | 0 | 1.415 | 37.24 | 1.415 | 37.24 | 0 | 0 | 2025-11-30 08:52:31 | 1.5964 | 9682.3813 | 254.8344 | 0 | Close | 39.56637
3604 | 22 | 3 | CC Chg | 01:00:00 | 65:32:43 | 942.5 | 1.7023 | 940.8 | 24.76 | 940.8 | 24.76 | 0 | 0 | 1.5482 | 40.75 | 1.5482 | 40.75 | 0 | 0 | 2025-11-30 08:57:31 | 1.6043 | 9335.8201 | 245.7131 | 0 | Close | 43.16424
3605 | 22 | 3 | CC Chg | 01:05:00 | 65:37:43 | 939.4 | 1.7109 | 1019.3 | 26.83 | 1019.3 | 26.83 | 0 | 0 | 1.682 | 44.27 | 1.682 | 44.27 | 0 | 0 | 2025-11-30 09:02:30 | 1.6072 | 9118.8527 | 240.0027 | 0 | Close | 46.76216
3606 | 22 | 3 | CC Chg | 01:10:00 | 65:42:43 | 942.5 | 1.7199 | 1097.7 | 28.89 | 1097.7 | 28.89 | 0 | 0 | 1.8166 | 47.81 | 1.8166 | 47.81 | 0 | 0 | 2025-11-30 09:07:30 | 1.6209 | 8715.1802 | 229.3782 | 0 | Close | 50.36075
3607 | 22 | 3 | CC Chg | 01:15:00 | 65:47:43 | 942.5 | 1.7292 | 1176.1 | 30.95 | 1176.1 | 30.95 | 0 | 0 | 1.9519 | 51.37 | 1.9519 | 51.37 | 0 | 0 | 2025-11-30 09:12:30 | 1.6297 | 8434.2366 | 221.984 | 0 | Close | 53.95941
3608 | 22 | 3 | CC Chg | 01:20:00 | 65:52:43 | 942.5 | 1.7389 | 1254.6 | 33.02 | 1254.6 | 33.02 | 0 | 0 | 2.0879 | 54.95 | 2.0879 | 54.95 | 0 | 0 | 2025-11-30 09:17:30 | 1.6388 | 8087.7342 | 212.8642 | 0 | Close | 57.55866
3609 | 22 | 3 | CC Chg | 01:25:00 | 65:57:43 | 942.5 | 1.7485 | 1333 | 35.08 | 1333 | 35.08 | 0 | 0 | 2.2247 | 58.55 | 2.2247 | 58.55 | 0 | 0 | 2025-11-30 09:22:30 | 1.6479 | 8172.3519 | 215.0913 | 0 | Close | 61.15807
3610 | 22 | 3 | CC Chg | 01:30:00 | 66:02:43 | 939.4 | 1.7587 | 1411.5 | 37.15 | 1411.5 | 37.15 | 0 | 0 | 2.3622 | 62.17 | 2.3622 | 62.17 | 0 | 0 | 2025-11-30 09:27:30 | 1.6521 | 7690.8061 | 202.4173 | 0 | Close | 64.7571
3611 | 22 | 3 | CC Chg | 01:35:00 | 66:07:43 | 942.5 | 1.7699 | 1489.9 | 39.21 | 1489.9 | 39.21 | 0 | 0 | 2.5006 | 65.81 | 2.5006 | 65.81 | 0 | 0 | 2025-11-30 09:32:30 | 1.6681 | 7003.0238 | 184.3153 | 0 | Close | 68.35556
3612 | 22 | 3 | CC Chg | 01:40:00 | 66:12:43 | 942.5 | 1.7813 | 1568.4 | 41.28 | 1568.4 | 41.28 | 0 | 0 | 2.6399 | 69.48 | 2.6399 | 69.48 | 0 | 0 | 2025-11-30 09:37:30 | 1.6788 | 6881.0838 | 181.1059 | 0 | Close | 71.9545
3613 | 22 | 3 | CC Chg | 01:45:00 | 66:17:43 | 942.5 | 1.794 | 1646.8 | 43.34 | 1646.8 | 43.34 | 0 | 0 | 2.7801 | 73.17 | 2.7801 | 73.17 | 0 | 0 | 2025-11-30 09:42:30 | 1.6908 | 6176.378 | 162.5585 | 0 | Close | 75.55324
3614 | 22 | 3 | CC Chg | 01:50:00 | 66:22:43 | 939.4 | 1.8074 | 1725.2 | 45.41 | 1725.2 | 45.41 | 0 | 0 | 2.9213 | 76.89 | 2.9213 | 76.89 | 0 | 0 | 2025-11-30 09:47:30 | 1.6978 | 5853.2139 | 154.053 | 0 | Close | 79.15166
3615 | 22 | 3 | CC Chg | 01:55:00 | 66:27:43 | 942.5 | 1.8207 | 1803.7 | 47.47 | 1803.7 | 47.47 | 0 | 0 | 3.0637 | 80.63 | 3.0637 | 80.63 | 0 | 0 | 2025-11-30 09:52:30 | 1.7159 | 5898.8003 | 155.2528 | 0 | Close | 82.75105
3616 | 22 | 3 | CC Chg | 02:00:00 | 66:32:43 | 939.4 | 1.8362 | 1882.1 | 49.54 | 1882.1 | 49.54 | 0 | 0 | 3.2071 | 84.41 | 3.2071 | 84.41 | 0 | 0 | 2025-11-30 09:57:30 | 1.7249 | 5060.4961 | 133.1892 | 0 | Close | 86.34968
3617 | 22 | 3 | CC Chg | 02:05:00 | 66:37:43 | 939.4 | 1.8523 | 1960.6 | 51.6 | 1960.6 | 51.6 | 0 | 0 | 3.3518 | 88.22 | 3.3518 | 88.22 | 0 | 0 | 2025-11-30 10:02:30 | 1.74 | 4872.6018 | 128.2439 | 0 | Close | 89.94883
3618 | 22 | 3 | CC Chg | 02:10:00 | 66:42:43 | 942.5 | 1.8691 | 2039 | 53.67 | 2039 | 53.67 | 0 | 0 | 3.4978 | 92.06 | 3.4978 | 92.06 | 0 | 0 | 2025-11-30 10:07:30 | 1.7616 | 4669.418 | 122.8962 | 0 | Close | 93.54786
3619 | 22 | 3 | CC Chg | 02:15:00 | 66:47:43 | 939.4 | 1.8861 | 2117.5 | 55.73 | 2117.5 | 55.73 | 0 | 0 | 3.6451 | 95.94 | 3.6451 | 95.94 | 0 | 0 | 2025-11-30 10:12:30 | 1.7717 | 4614.149 | 121.4416 | 0 | Close | 97.14663
3620 | 22 | 3 | CC Chg | 02:18:57 | 66:51:41 | 942.5 | 1.9001 | 2179.7 | 57.37 | 2179.7 | 57.37 | 0 | 0 | 3.7628 | 99.03 | 3.7628 | 99.03 | 0 | 0 | 2025-11-30 10:16:28 | 1.7908 | 4442.4 | 116.9213 | 0 | Close | 100 |  | 1
3621 | 23 | 2 | CC DChg | 00:00:00 | 66:51:41 | -14239.2 | 1.6679 | 0 | 0 | 0 | 0 | 0 | 0 | 0 | 0 | 0 | 0 | 0 | 0 | 2025-11-30 10:16:28 | -23.7496 | 0 | 0 | 0 | Close | 0 |  | 0
3622 | 23 | 2 | CC DChg | 00:00:06 | 66:51:47 | -14242.3 | 1.5479 | 23.7 | 0.62 | 0 | 0 | 23.7 | 0.62 | 0.0376 | 0.99 | 0 | 0 | 0.0376 | 0.99 | 2025-11-30 10:16:34 | -22.0457 | -197.779 | -5.2054 | 0 | Close | 1.103857
3623 | 23 | 2 | CC DChg | 00:00:12 | 66:51:53 | -14242.3 | 1.5135 | 47.5 | 1.25 | 0 | 0 | 47.5 | 1.25 | 0.0739 | 1.95 | 0 | 0 | 0.0739 | 1.95 | 2025-11-30 10:16:40 | -21.5557 | -689.9894 | -18.1601 | 0 | Close | 2.207814
3624 | 23 | 2 | CC DChg | 00:00:18 | 66:51:59 | -14242.3 | 1.4902 | 71.2 | 1.87 | 0 | 0 | 71.2 | 1.87 | 0.1095 | 2.88 | 0 | 0 | 0.1095 | 2.88 | 2025-11-30 10:16:46 | -21.2239 | -1018.7113 | -26.8119 | 0 | Close | 3.311787
3625 | 23 | 2 | CC DChg | 00:00:24 | 66:52:05 | -14239.2 | 1.4719 | 94.9 | 2.5 | 0 | 0 | 94.9 | 2.5 | 0.1447 | 3.81 | 0 | 0 | 0.1447 | 3.81 | 2025-11-30 10:16:52 | -20.9587 | -1296.9581 | -34.1351 | 0 | Close | 4.415683
3626 | 23 | 2 | CC DChg | 00:00:30 | 66:52:11 | -14239.2 | 1.4564 | 118.7 | 3.12 | 0 | 0 | 118.7 | 3.12 | 0.1794 | 4.72 | 0 | 0 | 0.1794 | 4.72 | 2025-11-30 10:16:58 | -20.738 | -1531.2595 | -40.3018 | 0 | Close | 5.519589
3627 | 23 | 2 | CC DChg | 00:00:36 | 66:52:17 | -14242.3 | 1.4428 | 142.4 | 3.75 | 0 | 0 | 142.4 | 3.75 | 0.2138 | 5.63 | 0 | 0 | 0.2138 | 5.63 | 2025-11-30 10:17:04 | -20.5488 | -1745.241 | -45.9337 | 0 | Close | 6.623529
3628 | 23 | 2 | CC DChg | 00:00:42 | 66:52:23 | -14239.2 | 1.4307 | 166.1 | 4.37 | 0 | 0 | 166.1 | 4.37 | 0.2479 | 6.53 | 0 | 0 | 0.2479 | 6.53 | 2025-11-30 10:17:10 | -20.372 | -1961.596 | -51.628 | 0 | Close | 7.727471
3629 | 23 | 2 | CC DChg | 00:00:48 | 66:52:29 | -14242.3 | 1.4202 | 189.9 | 5 | 0 | 0 | 189.9 | 5 | 0.2817 | 7.42 | 0 | 0 | 0.2817 | 7.42 | 2025-11-30 10:17:16 | -20.2269 | -2260.4698 | -59.4942 | 0 | Close | 8.831396
3630 | 23 | 2 | CC DChg | 00:00:54 | 66:52:35 | -14239.2 | 1.4102 | 213.6 | 5.62 | 0 | 0 | 213.6 | 5.62 | 0.3153 | 8.3 | 0 | 0 | 0.3153 | 8.3 | 2025-11-30 10:17:22 | -20.0801 | -2373.5556 | -62.4705 | 0 | Close | 9.935349
3631 | 23 | 2 | CC DChg | 00:01:00 | 66:52:41 | -14242.3 | 1.4012 | 237.4 | 6.25 | 0 | 0 | 237.4 | 6.25 | 0.3487 | 9.18 | 0 | 0 | 0.3487 | 9.18 | 2025-11-30 10:17:28 | -19.9563 | -2637.3309 | -69.4129 | 0 | Close | 11.03932
3632 | 23 | 2 | CC DChg | 00:01:06 | 66:52:47 | -14242.3 | 1.3926 | 261.1 | 6.87 | 0 | 0 | 261.1 | 6.87 | 0.3818 | 10.05 | 0 | 0 | 0.3818 | 10.05 | 2025-11-30 10:17:34 | -19.8338 | -2759.8966 | -72.6388 | 0 | Close | 12.14325
3633 | 23 | 2 | CC DChg | 00:01:12 | 66:52:53 | -14242.3 | 1.3845 | 284.8 | 7.5 | 0 | 0 | 284.8 | 7.5 | 0.4148 | 10.92 | 0 | 0 | 0.4148 | 10.92 | 2025-11-30 10:17:40 | -19.7185 | -2930.2716 | -77.123 | 0 | Close | 13.24719
3634 | 23 | 2 | CC DChg | 00:01:18 | 66:52:59 | -14239.2 | 1.3767 | 308.6 | 8.12 | 0 | 0 | 308.6 | 8.12 | 0.4476 | 11.78 | 0 | 0 | 0.4476 | 11.78 | 2025-11-30 10:17:46 | -19.6031 | -3042.8519 | -80.086 | 0 | Close | 14.35108
3635 | 23 | 2 | CC DChg | 00:01:24 | 66:53:05 | -14239.2 | 1.3693 | 332.3 | 8.75 | 0 | 0 | 332.3 | 8.75 | 0.4802 | 12.64 | 0 | 0 | 0.4802 | 12.64 | 2025-11-30 10:17:52 | -19.4978 | -3207.4054 | -84.417 | 0 | Close | 15.455
3636 | 23 | 2 | CC DChg | 00:01:30 | 66:53:11 | -14239.2 | 1.3622 | 356 | 9.37 | 0 | 0 | 356 | 9.37 | 0.5126 | 13.49 | 0 | 0 | 0.5126 | 13.49 | 2025-11-30 10:17:58 | -19.3967 | -3342.9484 | -87.9844 | 0 | Close | 16.55893
3637 | 23 | 2 | CC DChg | 00:01:36 | 66:53:17 | -14242.3 | 1.355 | 379.8 | 10 | 0 | 0 | 379.8 | 10 | 0.5448 | 14.34 | 0 | 0 | 0.5448 | 14.34 | 2025-11-30 10:18:04 | -19.2983 | -3296.4444 | -86.7604 | 0 | Close | 17.66283
3638 | 23 | 2 | CC DChg | 00:01:42 | 66:53:23 | -14242.3 | 1.3482 | 403.5 | 10.62 | 0 | 0 | 403.5 | 10.62 | 0.5769 | 15.18 | 0 | 0 | 0.5769 | 15.18 | 2025-11-30 10:18:10 | -19.2015 | -3490.3725 | -91.8645 | 0 | Close | 18.76673
3639 | 23 | 2 | CC DChg | 00:01:48 | 66:53:29 | -14242.3 | 1.3414 | 427.2 | 11.24 | 0 | 0 | 427.2 | 11.24 | 0.6088 | 16.02 | 0 | 0 | 0.6088 | 16.02 | 2025-11-30 10:18:16 | -19.1046 | -3490.3333 | -91.8634 | 0 | Close | 19.87063
3640 | 23 | 2 | CC DChg | 00:01:54 | 66:53:35 | -14239.2 | 1.3349 | 451 | 11.87 | 0 | 0 | 451 | 11.87 | 0.6406 | 16.86 | 0 | 0 | 0.6406 | 16.86 | 2025-11-30 10:18:22 | -19.0079 | -3651.4735 | -96.1046 | 0 | Close | 20.97453
3641 | 23 | 2 | CC DChg | 00:02:00 | 66:53:41 | -14239.2 | 1.3284 | 474.7 | 12.49 | 0 | 0 | 474.7 | 12.49 | 0.6722 | 17.69 | 0 | 0 | 0.6722 | 17.69 | 2025-11-30 10:18:28 | -18.9154 | -3651.494 | -96.1051 | 0 | Close | 22.07845
3642 | 23 | 2 | CC DChg | 00:02:06 | 66:53:47 | -14242.3 | 1.3219 | 498.4 | 13.12 | 0 | 0 | 498.4 | 13.12 | 0.7036 | 18.52 | 0 | 0 | 0.7036 | 18.52 | 2025-11-30 10:18:34 | -18.8269 | -3651.5966 | -96.1078 | 0 | Close | 23.18239
3643 | 23 | 2 | CC DChg | 00:02:12 | 66:53:53 | -14239.2 | 1.3154 | 522.2 | 13.74 | 0 | 0 | 522.2 | 13.74 | 0.7349 | 19.34 | 0 | 0 | 0.7349 | 19.34 | 2025-11-30 10:18:40 | -18.7303 | -3651.4598 | -96.1042 | 0 | Close | 24.2863
3644 | 23 | 2 | CC DChg | 00:02:18 | 66:53:59 | -14239.2 | 1.3089 | 545.9 | 14.37 | 0 | 0 | 545.9 | 14.37 | 0.7661 | 20.16 | 0 | 0 | 0.7661 | 20.16 | 2025-11-30 10:18:46 | -18.6377 | -3651.4393 | -96.1037 | 0 | Close | 25.39019
3645 | 23 | 2 | CC DChg | 00:02:24 | 66:54:05 | -14242.3 | 1.302 | 569.6 | 14.99 | 0 | 0 | 569.6 | 14.99 | 0.797 | 20.98 | 0 | 0 | 0.797 | 20.98 | 2025-11-30 10:18:52 | -18.5435 | -3439.839 | -90.5345 | 0 | Close | 26.49412
3646 | 23 | 2 | CC DChg | 00:02:30 | 66:54:11 | -14242.3 | 1.2955 | 593.4 | 15.62 | 0 | 0 | 593.4 | 15.62 | 0.8279 | 21.79 | 0 | 0 | 0.8279 | 21.79 | 2025-11-30 10:18:58 | -18.4509 | -3651.6239 | -96.1085 | 0 | Close | 27.59807
3647 | 23 | 2 | CC DChg | 00:02:36 | 66:54:17 | -14239.2 | 1.2887 | 617.1 | 16.24 | 0 | 0 | 617.1 | 16.24 | 0.8585 | 22.6 | 0 | 0 | 0.8585 | 22.6 | 2025-11-30 10:19:04 | -18.3501 | -3490.5229 | -91.8684 | 0 | Close | 28.70202
3648 | 23 | 2 | CC DChg | 00:02:42 | 66:54:23 | -14242.3 | 1.2819 | 640.8 | 16.87 | 0 | 0 | 640.8 | 16.87 | 0.889 | 23.4 | 0 | 0 | 0.889 | 23.4 | 2025-11-30 10:19:10 | -18.2572 | -3490.5098 | -91.8681 | 0 | Close | 29.80597
3649 | 23 | 2 | CC DChg | 00:02:48 | 66:54:29 | -14242.3 | 1.2748 | 664.6 | 17.49 | 0 | 0 | 664.6 | 17.49 | 0.9194 | 24.2 | 0 | 0 | 0.9194 | 24.2 | 2025-11-30 10:19:16 | -18.1561 | -3343.0861 | -87.988 | 0 | Close | 30.90994
3650 | 23 | 2 | CC DChg | 00:02:54 | 66:54:35 | -14242.3 | 1.2676 | 688.3 | 18.12 | 0 | 0 | 688.3 | 18.12 | 0.9496 | 24.99 | 0 | 0 | 0.9496 | 24.99 | 2025-11-30 10:19:22 | -18.0536 | -3296.5926 | -86.7643 | 0 | Close | 32.01389
3651 | 23 | 2 | CC DChg | 00:03:00 | 66:54:41 | -14242.3 | 1.2605 | 712.1 | 18.74 | 0 | 0 | 712.1 | 18.74 | 0.9796 | 25.78 | 0 | 0 | 0.9796 | 25.78 | 2025-11-30 10:19:28 | -17.9524 | -3343.0673 | -87.9875 | 0 | Close | 33.11786
3652 | 23 | 2 | CC DChg | 00:03:06 | 66:54:47 | -14239.2 | 1.2527 | 735.8 | 19.37 | 0 | 0 | 735.8 | 19.37 | 1.0094 | 26.57 | 0 | 0 | 1.0094 | 26.57 | 2025-11-30 10:19:34 | -17.8375 | -3043.1111 | -80.0928 | 0 | Close | 34.22184
3653 | 23 | 2 | CC DChg | 00:03:12 | 66:54:53 | -14242.3 | 1.2453 | 759.5 | 19.99 | 0 | 0 | 759.5 | 19.99 | 1.039 | 27.35 | 0 | 0 | 1.039 | 27.35 | 2025-11-30 10:19:40 | -17.7359 | -3207.5976 | -84.422 | 0 | Close | 35.32583
3654 | 23 | 2 | CC DChg | 00:03:18 | 66:54:59 | -14239.2 | 1.2372 | 783.3 | 20.61 | 0 | 0 | 783.3 | 20.61 | 1.0685 | 28.12 | 0 | 0 | 1.0685 | 28.12 | 2025-11-30 10:19:46 | -17.6168 | -2930.3923 | -77.1261 | 0 | Close | 36.42981
3655 | 23 | 2 | CC DChg | 00:03:24 | 66:55:05 | -14242.3 | 1.2292 | 807 | 21.24 | 0 | 0 | 807 | 21.24 | 1.0978 | 28.89 | 0 | 0 | 1.0978 | 28.89 | 2025-11-30 10:19:52 | -17.5066 | -2966.9889 | -78.0893 | 0 | Close | 37.53378
3656 | 23 | 2 | CC DChg | 00:03:30 | 66:55:11 | -14242.3 | 1.2208 | 830.7 | 21.86 | 0 | 0 | 830.7 | 21.86 | 1.1269 | 29.66 | 0 | 0 | 1.1269 | 29.66 | 2025-11-30 10:19:58 | -17.387 | -2825.6825 | -74.3702 | 0 | Close | 38.63774
3657 | 23 | 2 | CC DChg | 00:03:36 | 66:55:17 | -14242.3 | 1.2118 | 854.5 | 22.49 | 0 | 0 | 854.5 | 22.49 | 1.1557 | 30.42 | 0 | 0 | 1.1557 | 30.42 | 2025-11-30 10:20:04 | -17.2588 | -2637.2444 | -69.4107 | 0 | Close | 39.74168
3658 | 23 | 2 | CC DChg | 00:03:42 | 66:55:23 | -14239.2 | 1.2028 | 878.2 | 23.11 | 0 | 0 | 878.2 | 23.11 | 1.1844 | 31.17 | 0 | 0 | 1.1844 | 31.17 | 2025-11-30 10:20:10 | -17.1269 | -2637.2938 | -69.412 | 0 | Close | 40.84564
3659 | 23 | 2 | CC DChg | 00:03:48 | 66:55:29 | -14239.2 | 1.1932 | 901.9 | 23.74 | 0 | 0 | 901.9 | 23.74 | 1.2128 | 31.92 | 0 | 0 | 1.2128 | 31.92 | 2025-11-30 10:20:16 | -16.9902 | -2472.4722 | -65.074 | 0 | Close | 41.9496
3660 | 23 | 2 | CC DChg | 00:03:54 | 66:55:35 | -14242.3 | 1.183 | 925.7 | 24.36 | 0 | 0 | 925.7 | 24.36 | 1.241 | 32.66 | 0 | 0 | 1.241 | 32.66 | 2025-11-30 10:20:22 | -16.8487 | -2327.0327 | -61.2461 | 0 | Close | 43.05356
3661 | 23 | 2 | CC DChg | 00:04:00 | 66:55:41 | -14239.2 | 1.1721 | 949.4 | 24.99 | 0 | 0 | 949.4 | 24.99 | 1.269 | 33.4 | 0 | 0 | 1.269 | 33.4 | 2025-11-30 10:20:28 | -16.6898 | -2177.5087 | -57.3107 | 0 | Close | 44.15748
3662 | 23 | 2 | CC DChg | 00:04:06 | 66:55:47 | -14242.3 | 1.1607 | 973.1 | 25.61 | 0 | 0 | 973.1 | 25.61 | 1.2967 | 34.13 | 0 | 0 | 1.2967 | 34.13 | 2025-11-30 10:20:34 | -16.531 | -2082.0819 | -54.7991 | 0 | Close | 45.26144
3663 | 23 | 2 | CC DChg | 00:04:12 | 66:55:53 | -14242.3 | 1.1483 | 996.9 | 26.24 | 0 | 0 | 996.9 | 26.24 | 1.3241 | 34.85 | 0 | 0 | 1.3241 | 34.85 | 2025-11-30 10:20:40 | -16.3544 | -1914.2222 | -50.3812 | 0 | Close | 46.36543
3664 | 23 | 2 | CC DChg | 00:04:18 | 66:55:59 | -14242.3 | 1.1356 | 1020.6 | 26.86 | 0 | 0 | 1020.6 | 26.86 | 1.3512 | 35.56 | 0 | 0 | 1.3512 | 35.56 | 2025-11-30 10:20:46 | -16.1736 | -1868.9904 | -49.1907 | 0 | Close | 47.46941
3665 | 23 | 2 | CC DChg | 00:04:24 | 66:56:05 | -14239.2 | 1.1219 | 1044.4 | 27.49 | 0 | 0 | 1044.4 | 27.49 | 1.378 | 36.27 | 0 | 0 | 1.378 | 36.27 | 2025-11-30 10:20:52 | -15.975 | -1732.5872 | -45.6006 | 0 | Close | 48.57341
3666 | 23 | 2 | CC DChg | 00:04:30 | 66:56:11 | -14239.2 | 1.108 | 1068.1 | 28.11 | 0 | 0 | 1068.1 | 28.11 | 1.4044 | 36.96 | 0 | 0 | 1.4044 | 36.96 | 2025-11-30 10:20:58 | -15.777 | -1707.5556 | -44.9418 | 0 | Close | 49.67734
3667 | 23 | 2 | CC DChg | 00:04:36 | 66:56:17 | -14242.3 | 1.0934 | 1091.8 | 28.74 | 0 | 0 | 1091.8 | 28.74 | 1.4305 | 37.65 | 0 | 0 | 1.4305 | 37.65 | 2025-11-30 10:21:04 | -15.5725 | -1625.7839 | -42.7896 | 0 | Close | 50.78133
3668 | 23 | 2 | CC DChg | 00:04:42 | 66:56:23 | -14239.2 | 1.0788 | 1115.6 | 29.36 | 0 | 0 | 1115.6 | 29.36 | 1.4563 | 38.33 | 0 | 0 | 1.4563 | 38.33 | 2025-11-30 10:21:10 | -15.3613 | -1625.7291 | -42.7882 | 0 | Close | 51.88529
3669 | 23 | 2 | CC DChg | 00:04:48 | 66:56:29 | -14242.3 | 1.0636 | 1139.3 | 29.99 | 0 | 0 | 1139.3 | 29.99 | 1.4817 | 39 | 0 | 0 | 1.4817 | 39 | 2025-11-30 10:21:16 | -15.1481 | -1561.5789 | -41.0998 | 0 | Close | 52.98926
3670 | 23 | 2 | CC DChg | 00:04:54 | 66:56:35 | -14242.3 | 1.0487 | 1163 | 30.61 | 0 | 0 | 1163 | 30.61 | 1.5068 | 39.66 | 0 | 0 | 1.5068 | 39.66 | 2025-11-30 10:21:22 | -14.9359 | -1592.9784 | -41.9262 | 0 | Close | 54.09321
3671 | 23 | 2 | CC DChg | 00:05:00 | 66:56:41 | -14242.3 | 1.0336 | 1186.8 | 31.23 | 0 | 0 | 1186.8 | 31.23 | 1.5315 | 40.31 | 0 | 0 | 1.5315 | 40.31 | 2025-11-30 10:21:28 | -14.7209 | -1571.9146 | -41.3718 | 0 | Close | 55.19718
3672 | 23 | 2 | CC DChg | 00:05:06 | 66:56:47 | -14239.2 | 1.0187 | 1210.5 | 31.86 | 0 | 0 | 1210.5 | 31.86 | 1.5559 | 40.95 | 0 | 0 | 1.5559 | 40.95 | 2025-11-30 10:21:34 | -14.5055 | -1593.0082 | -41.927 | 0 | Close | 56.30114
3673 | 23 | 2 | CC DChg | 00:05:12 | 66:56:53 | -14242.3 | 1.0038 | 1234.2 | 32.48 | 0 | 0 | 1234.2 | 32.48 | 1.5799 | 41.58 | 0 | 0 | 1.5799 | 41.58 | 2025-11-30 10:21:40 | -14.2964 | -1593.0321 | -41.9276 | 0 | Close | 57.40513
3674 | 23 | 2 | CC DChg | 00:05:18 | 66:56:59 | -14239.2 | 0.9892 | 1258 | 33.11 | 0 | 0 | 1258 | 33.11 | 1.6035 | 42.2 | 0 | 0 | 1.6035 | 42.2 | 2025-11-30 10:21:46 | -14.0854 | -1625.7108 | -42.7877 | 0 | Close | 58.50907
3675 | 23 | 2 | CC DChg | 00:05:24 | 66:57:05 | -14242.3 | 0.9753 | 1281.7 | 33.73 | 0 | 0 | 1281.7 | 33.73 | 1.6268 | 42.82 | 0 | 0 | 1.6268 | 42.82 | 2025-11-30 10:21:52 | -13.8905 | -1707.5875 | -44.9427 | 0 | Close | 59.61302
3676 | 23 | 2 | CC DChg | 00:05:30 | 66:57:11 | -14242.3 | 0.961 | 1305.4 | 34.36 | 0 | 0 | 1305.4 | 34.36 | 1.6498 | 43.42 | 0 | 0 | 1.6498 | 43.42 | 2025-11-30 10:21:58 | -13.6869 | -1659.8664 | -43.6867 | 0 | Close | 60.717
3677 | 23 | 2 | CC DChg | 00:05:36 | 66:57:17 | -14242.3 | 0.9471 | 1329.2 | 34.98 | 0 | 0 | 1329.2 | 34.98 | 1.6724 | 44.02 | 0 | 0 | 1.6724 | 44.02 | 2025-11-30 10:22:04 | -13.4889 | -1707.6195 | -44.9435 | 0 | Close | 61.82097
3678 | 23 | 2 | CC DChg | 00:05:42 | 66:57:23 | -14242.3 | 0.9334 | 1352.9 | 35.61 | 0 | 0 | 1352.9 | 35.61 | 1.6948 | 44.6 | 0 | 0 | 1.6948 | 44.6 | 2025-11-30 10:22:10 | -13.2938 | -1732.5742 | -45.6003 | 0 | Close | 62.92496
3679 | 23 | 2 | CC DChg | 00:05:48 | 66:57:29 | -14242.3 | 0.9201 | 1376.7 | 36.23 | 0 | 0 | 1376.7 | 36.23 | 1.7167 | 45.18 | 0 | 0 | 1.7167 | 45.18 | 2025-11-30 10:22:16 | -13.1043 | -1784.6416 | -46.9707 | 0 | Close | 64.02892
3680 | 23 | 2 | CC DChg | 00:05:54 | 66:57:35 | -14239.2 | 0.9068 | 1400.4 | 36.86 | 0 | 0 | 1400.4 | 36.86 | 1.7384 | 45.75 | 0 | 0 | 1.7384 | 45.75 | 2025-11-30 10:22:22 | -12.9121 | -1784.6282 | -46.9703 | 0 | Close | 65.13287
3681 | 23 | 2 | CC DChg | 00:06:00 | 66:57:41 | -14242.3 | 0.8934 | 1424.1 | 37.48 | 0 | 0 | 1424.1 | 37.48 | 1.7598 | 46.32 | 0 | 0 | 1.7598 | 46.32 | 2025-11-30 10:22:28 | -12.7241 | -1771.2371 | -46.6179 | 0 | Close | 66.23678
3682 | 23 | 2 | CC DChg | 00:06:06 | 66:57:47 | -14242.3 | 0.8807 | 1447.9 | 38.11 | 0 | 0 | 1447.9 | 38.11 | 1.7808 | 46.87 | 0 | 0 | 1.7808 | 46.87 | 2025-11-30 10:22:34 | -12.5432 | -1868.9764 | -49.1903 | 0 | Close | 67.34075
3683 | 23 | 2 | CC DChg | 00:06:12 | 66:57:53 | -14242.3 | 0.8677 | 1471.6 | 38.73 | 0 | 0 | 1471.6 | 38.73 | 1.8016 | 47.42 | 0 | 0 | 1.8016 | 47.42 | 2025-11-30 10:22:40 | -12.3581 | -1825.7846 | -48.0535 | 0 | Close | 68.44469
3684 | 23 | 2 | CC DChg | 00:06:18 | 66:57:59 | -14242.3 | 0.855 | 1495.3 | 39.36 | 0 | 0 | 1495.3 | 39.36 | 1.822 | 47.95 | 0 | 0 | 1.822 | 47.95 | 2025-11-30 10:22:46 | -12.1772 | -1869.0324 | -49.1918 | 0 | Close | 69.5487
3685 | 23 | 2 | CC DChg | 00:06:24 | 66:58:05 | -14239.2 | 0.842 | 1519.1 | 39.98 | 0 | 0 | 1519.1 | 39.98 | 1.8422 | 48.48 | 0 | 0 | 1.8422 | 48.48 | 2025-11-30 10:22:52 | -11.9894 | -1825.7641 | -48.053 | 0 | Close | 70.65262
3686 | 23 | 2 | CC DChg | 00:06:30 | 66:58:11 | -14239.2 | 0.8293 | 1542.8 | 40.61 | 0 | 0 | 1542.8 | 40.61 | 1.862 | 49.01 | 0 | 0 | 1.862 | 49.01 | 2025-11-30 10:22:58 | -11.8086 | -1868.9624 | -49.19 | 0 | Close | 71.75659
3687 | 23 | 2 | CC DChg | 00:06:36 | 66:58:17 | -14242.3 | 0.8169 | 1566.5 | 41.23 | 0 | 0 | 1566.5 | 41.23 | 1.8815 | 49.52 | 0 | 0 | 1.8815 | 49.52 | 2025-11-30 10:23:04 | -11.6345 | -1914.1792 | -50.38 | 0 | Close | 72.86055
3688 | 23 | 2 | CC DChg | 00:06:42 | 66:58:23 | -14242.3 | 0.8041 | 1590.3 | 41.86 | 0 | 0 | 1590.3 | 41.86 | 1.9008 | 50.03 | 0 | 0 | 1.9008 | 50.03 | 2025-11-30 10:23:10 | -11.4522 | -1854.375 | -48.806 | 0 | Close | 73.96453
3689 | 23 | 2 | CC DChg | 00:06:48 | 66:58:29 | -14242.3 | 0.7917 | 1614 | 42.48 | 0 | 0 | 1614 | 42.48 | 1.9197 | 50.53 | 0 | 0 | 1.9197 | 50.53 | 2025-11-30 10:23:16 | -11.2756 | -1914.2222 | -50.3812 | 0 | Close | 75.06852
3690 | 23 | 2 | CC DChg | 00:06:54 | 66:58:35 | -14242.3 | 0.7793 | 1637.7 | 43.1 | 0 | 0 | 1637.7 | 43.1 | 1.9383 | 51.02 | 0 | 0 | 1.9383 | 51.02 | 2025-11-30 10:23:22 | -11.099 | -1914.1219 | -50.3785 | 0 | Close | 76.17245
3691 | 23 | 2 | CC DChg | 00:07:00 | 66:58:41 | -14239.2 | 0.7669 | 1661.5 | 43.73 | 0 | 0 | 1661.5 | 43.73 | 1.9567 | 51.5 | 0 | 0 | 1.9567 | 51.5 | 2025-11-30 10:23:28 | -10.9201 | -1914.2366 | -50.3815 | 0 | Close | 77.27645
3692 | 23 | 2 | CC DChg | 00:07:06 | 66:58:47 | -14242.3 | 0.7545 | 1685.2 | 44.35 | 0 | 0 | 1685.2 | 44.35 | 1.9747 | 51.97 | 0 | 0 | 1.9747 | 51.97 | 2025-11-30 10:23:34 | -10.7458 | -1914.2366 | -50.3815 | 0 | Close | 78.38045
3693 | 23 | 2 | CC DChg | 00:07:12 | 66:58:53 | -14242.3 | 0.7421 | 1709 | 44.98 | 0 | 0 | 1709 | 44.98 | 1.9925 | 52.44 | 0 | 0 | 1.9925 | 52.44 | 2025-11-30 10:23:40 | -10.5692 | -1914.1935 | -50.3804 | 0 | Close | 79.48442
3694 | 23 | 2 | CC DChg | 00:07:18 | 66:58:59 | -14242.3 | 0.7297 | 1732.7 | 45.6 | 0 | 0 | 1732.7 | 45.6 | 2.01 | 52.9 | 0 | 0 | 2.01 | 52.9 | 2025-11-30 10:23:46 | -10.3926 | -1914.1935 | -50.3804 | 0 | Close | 80.5884
3695 | 23 | 2 | CC DChg | 00:07:24 | 66:59:05 | -14239.2 | 0.717 | 1756.4 | 46.23 | 0 | 0 | 1756.4 | 46.23 | 2.0271 | 53.35 | 0 | 0 | 2.0271 | 53.35 | 2025-11-30 10:23:52 | -10.2095 | -1869.0324 | -49.1918 | 0 | Close | 81.6924
3696 | 23 | 2 | CC DChg | 00:07:30 | 66:59:11 | -14242.3 | 0.7046 | 1780.2 | 46.85 | 0 | 0 | 1780.2 | 46.85 | 2.044 | 53.8 | 0 | 0 | 2.044 | 53.8 | 2025-11-30 10:23:58 | -10.0351 | -1914.2366 | -50.3815 | 0 | Close | 82.7964
3697 | 23 | 2 | CC DChg | 00:07:36 | 66:59:17 | -14242.3 | 0.6922 | 1803.9 | 47.48 | 0 | 0 | 1803.9 | 47.48 | 2.0606 | 54.23 | 0 | 0 | 2.0606 | 54.23 | 2025-11-30 10:24:04 | -9.8585 | -1914.1649 | -50.3797 | 0 | Close | 83.90036
3698 | 23 | 2 | CC DChg | 00:07:42 | 66:59:23 | -14242.3 | 0.6798 | 1827.6 | 48.1 | 0 | 0 | 1827.6 | 48.1 | 2.0769 | 54.66 | 0 | 0 | 2.0769 | 54.66 | 2025-11-30 10:24:10 | -9.6819 | -1914.1219 | -50.3785 | 0 | Close | 85.00429
3699 | 23 | 2 | CC DChg | 00:07:48 | 66:59:29 | -14242.3 | 0.6671 | 1851.4 | 48.73 | 0 | 0 | 1851.4 | 48.73 | 2.0928 | 55.08 | 0 | 0 | 2.0928 | 55.08 | 2025-11-30 10:24:16 | -9.501 | -1868.9204 | -49.1888 | 0 | Close | 86.10823
3700 | 23 | 2 | CC DChg | 00:07:54 | 66:59:35 | -14242.3 | 0.6544 | 1875.1 | 49.35 | 0 | 0 | 1875.1 | 49.35 | 2.1085 | 55.5 | 0 | 0 | 2.1085 | 55.5 | 2025-11-30 10:24:22 | -9.3202 | -1869.0184 | -49.1914 | 0 | Close | 87.21223
3701 | 23 | 2 | CC DChg | 00:08:00 | 66:59:41 | -14242.3 | 0.6417 | 1898.8 | 49.98 | 0 | 0 | 1898.8 | 49.98 | 2.1239 | 55.9 | 0 | 0 | 2.1239 | 55.9 | 2025-11-30 10:24:28 | -9.1393 | -1869.0184 | -49.1914 | 0 | Close | 88.31623
3702 | 23 | 2 | CC DChg | 00:08:06 | 66:59:47 | -14242.3 | 0.6287 | 1922.6 | 50.6 | 0 | 0 | 1922.6 | 50.6 | 2.139 | 56.3 | 0 | 0 | 2.139 | 56.3 | 2025-11-30 10:24:34 | -8.9541 | -1825.8325 | -48.0548 | 0 | Close | 89.4202
3703 | 23 | 2 | CC DChg | 00:08:12 | 66:59:53 | -14242.3 | 0.616 | 1946.3 | 51.23 | 0 | 0 | 1946.3 | 51.23 | 2.1538 | 56.69 | 0 | 0 | 2.1538 | 56.69 | 2025-11-30 10:24:40 | -8.7733 | -1869.0184 | -49.1914 | 0 | Close | 90.5242
3704 | 23 | 2 | CC DChg | 00:08:18 | 66:59:59 | -14242.3 | 0.6029 | 1970.1 | 51.85 | 0 | 0 | 1970.1 | 51.85 | 2.1682 | 57.07 | 0 | 0 | 2.1682 | 57.07 | 2025-11-30 10:24:46 | -8.5867 | -1811.8948 | -47.688 | 0 | Close | 91.62816
3705 | 23 | 2 | CC DChg | 00:08:24 | 67:00:05 | -14242.3 | 0.5899 | 1993.8 | 52.48 | 0 | 0 | 1993.8 | 52.48 | 2.1824 | 57.44 | 0 | 0 | 2.1824 | 57.44 | 2025-11-30 10:24:52 | -8.4015 | -1825.8598 | -48.0555 | 0 | Close | 92.73214
3706 | 23 | 2 | CC DChg | 00:08:30 | 67:00:11 | -14242.3 | 0.5766 | 2017.5 | 53.1 | 0 | 0 | 2017.5 | 53.1 | 2.1962 | 57.8 | 0 | 0 | 2.1962 | 57.8 | 2025-11-30 10:24:58 | -8.2121 | -1784.675 | -46.9716 | 0 | Close | 93.83613
3707 | 23 | 2 | CC DChg | 00:08:36 | 67:00:17 | -14242.3 | 0.5633 | 2041.3 | 53.72 | 0 | 0 | 2041.3 | 53.72 | 2.2097 | 58.16 | 0 | 0 | 2.2097 | 58.16 | 2025-11-30 10:25:04 | -8.0227 | -1784.6884 | -46.9719 | 0 | Close | 94.94012
3708 | 23 | 2 | CC DChg | 00:08:42 | 67:00:23 | -14242.3 | 0.5499 | 2065 | 54.35 | 0 | 0 | 2065 | 54.35 | 2.2229 | 58.51 | 0 | 0 | 2.2229 | 58.51 | 2025-11-30 10:25:10 | -7.8318 | -1771.3698 | -46.6214 | 0 | Close | 96.04411
3709 | 23 | 2 | CC DChg | 00:08:48 | 67:00:29 | -14242.3 | 0.536 | 2088.7 | 54.97 | 0 | 0 | 2088.7 | 54.97 | 2.2358 | 58.85 | 0 | 0 | 2.2358 | 58.85 | 2025-11-30 10:25:16 | -7.6339 | -1707.5875 | -44.9427 | 0 | Close | 97.14806
3710 | 23 | 2 | CC DChg | 00:08:54 | 67:00:35 | -14242.3 | 0.5223 | 2112.5 | 55.6 | 0 | 0 | 2112.5 | 55.6 | 2.2484 | 59.18 | 0 | 0 | 2.2484 | 59.18 | 2025-11-30 10:25:22 | -7.4388 | -1732.5677 | -45.6001 | 0 | Close | 98.25204
3711 | 23 | 2 | CC DChg | 00:09:00 | 67:00:41 | -14239.2 | 0.5084 | 2136.2 | 56.22 | 0 | 0 | 2136.2 | 56.22 | 2.2606 | 59.5 | 0 | 0 | 2.2606 | 59.5 | 2025-11-30 10:25:28 | -7.2392 | -1707.6259 | -44.9437 | 0 | Close | 99.35601
3712 | 23 | 2 | CC DChg | 00:09:03 | 67:00:44 | -14242.3 | 0.5 | 2150.1 | 56.59 | 0 | 0 | 2150.1 | 56.59 | 2.2676 | 59.68 | 0 | 0 | 2.2676 | 59.68 | 2025-11-30 10:25:31 | -7.1212 | -1648.3386 | -43.3833 | 0 | Close | 100 |  | 1
3713 | 23 | 3 | CC Chg | 00:00:00 | 67:00:44 | 0 | 0.7508 | 0 | 0 | 0 | 0 | 0 | 0 | 0 | 0 | 0 | 0 | 0 | 0 | 2025-11-30 10:25:31 | 0 | 0 | 0 | 0 | Close | 0 |  | 0
3714 | 23 | 3 | CC Chg | 00:05:00 | 67:05:44 | 942.5 | 1.5931 | 78.4 | 2.06 | 78.4 | 2.06 | 0 | 0 | 0.1193 | 3.14 | 0.1193 | 3.14 | 0 | 0 | 2025-11-30 10:30:31 | 1.5014 | 93.0502 | 2.449 | 0 | Close | 3.571175
3715 | 23 | 3 | CC Chg | 00:10:00 | 67:10:44 | 942.5 | 1.6152 | 156.8 | 4.13 | 156.8 | 4.13 | 0 | 0 | 0.2453 | 6.46 | 0.2453 | 6.46 | 0 | 0 | 2025-11-30 10:35:31 | 1.5223 | 3550.0847 | 93.4361 | 0 | Close | 7.146027
3716 | 23 | 3 | CC Chg | 00:15:00 | 67:15:44 | 942.5 | 1.6266 | 235.3 | 6.19 | 235.3 | 6.19 | 0 | 0 | 0.3725 | 9.8 | 0.3725 | 9.8 | 0 | 0 | 2025-11-30 10:40:31 | 1.533 | 6882.5 | 181.1432 | 0 | Close | 10.72104
3717 | 23 | 3 | CC Chg | 00:20:00 | 67:20:44 | 939.4 | 1.6359 | 313.7 | 8.26 | 313.7 | 8.26 | 0 | 0 | 0.5005 | 13.17 | 0.5005 | 13.17 | 0 | 0 | 2025-11-30 10:45:31 | 1.5367 | 8434.865 | 222.0005 | 0 | Close | 14.29532
3718 | 23 | 3 | CC Chg | 00:25:00 | 67:25:44 | 939.4 | 1.644 | 392.2 | 10.32 | 392.2 | 10.32 | 0 | 0 | 0.6292 | 16.56 | 0.6292 | 16.56 | 0 | 0 | 2025-11-30 10:50:31 | 1.5443 | 9685.7229 | 254.9223 | 0 | Close | 17.87006
3719 | 23 | 3 | CC Chg | 00:30:00 | 67:30:44 | 942.5 | 1.652 | 470.6 | 12.39 | 470.6 | 12.39 | 0 | 0 | 0.7585 | 19.96 | 0.7585 | 19.96 | 0 | 0 | 2025-11-30 10:55:31 | 1.5569 | 9806.8889 | 258.1113 | 0 | Close | 21.44483
3720 | 23 | 3 | CC Chg | 00:35:00 | 67:35:44 | 942.5 | 1.6601 | 549.1 | 14.45 | 549.1 | 14.45 | 0 | 0 | 0.8884 | 23.38 | 0.8884 | 23.38 | 0 | 0 | 2025-11-30 11:00:31 | 1.5646 | 9684.3896 | 254.8872 | 0 | Close | 25.01908
3721 | 23 | 3 | CC Chg | 00:40:00 | 67:40:44 | 942.5 | 1.6679 | 627.5 | 16.52 | 627.5 | 16.52 | 0 | 0 | 1.0189 | 26.82 | 1.0189 | 26.82 | 0 | 0 | 2025-11-30 11:05:31 | 1.5719 | 10054.4103 | 264.626 | 0 | Close | 28.59245
3722 | 23 | 3 | CC Chg | 00:45:00 | 67:45:44 | 939.4 | 1.6759 | 706 | 18.58 | 706 | 18.58 | 0 | 0 | 1.1501 | 30.27 | 1.1501 | 30.27 | 0 | 0 | 2025-11-30 11:10:31 | 1.5743 | 9806.5722 | 258.103 | 0 | Close | 32.16711
3723 | 23 | 3 | CC Chg | 00:50:00 | 67:50:44 | 942.5 | 1.684 | 784.4 | 20.65 | 784.4 | 20.65 | 0 | 0 | 1.2818 | 33.74 | 1.2818 | 33.74 | 0 | 0 | 2025-11-30 11:15:31 | 1.5871 | 9685.3169 | 254.9116 | 0 | Close | 35.74169
3724 | 23 | 3 | CC Chg | 00:55:00 | 67:55:44 | 942.5 | 1.6923 | 862.9 | 22.71 | 862.9 | 22.71 | 0 | 0 | 1.4143 | 37.22 | 1.4143 | 37.22 | 0 | 0 | 2025-11-30 11:20:31 | 1.5949 | 9451.6734 | 248.7623 | 0 | Close | 39.31618
3725 | 23 | 3 | CC Chg | 01:00:00 | 68:00:44 | 939.4 | 1.7007 | 941.3 | 24.77 | 941.3 | 24.77 | 0 | 0 | 1.5474 | 40.73 | 1.5474 | 40.73 | 0 | 0 | 2025-11-30 11:25:31 | 1.5976 | 9339.4392 | 245.8084 | 0 | Close | 42.89078
3726 | 23 | 3 | CC Chg | 01:05:00 | 68:05:44 | 942.5 | 1.7094 | 1019.8 | 26.84 | 1019.8 | 26.84 | 0 | 0 | 1.6811 | 44.25 | 1.6811 | 44.25 | 0 | 0 | 2025-11-30 11:30:31 | 1.611 | 9017.3078 | 237.3301 | 0 | Close | 46.46535
3727 | 23 | 3 | CC Chg | 01:10:00 | 68:10:44 | 939.4 | 1.7184 | 1098.2 | 28.9 | 1098.2 | 28.9 | 0 | 0 | 1.8156 | 47.79 | 1.8156 | 47.79 | 0 | 0 | 2025-11-30 11:35:31 | 1.6142 | 8718.1827 | 229.4573 | 0 | Close | 50.04051
3728 | 23 | 3 | CC Chg | 01:15:00 | 68:15:44 | 942.5 | 1.7274 | 1176.7 | 30.97 | 1176.7 | 30.97 | 0 | 0 | 1.9508 | 51.34 | 1.9508 | 51.34 | 0 | 0 | 2025-11-30 11:40:31 | 1.628 | 8717.1556 | 229.4302 | 0 | Close | 53.61525
3729 | 23 | 3 | CC Chg | 01:20:00 | 68:20:44 | 942.5 | 1.7373 | 1255.1 | 33.03 | 1255.1 | 33.03 | 0 | 0 | 2.0867 | 54.92 | 2.0867 | 54.92 | 0 | 0 | 2025-11-30 11:45:31 | 1.6373 | 7924.5073 | 208.5682 | 0 | Close | 57.1899
3730 | 23 | 3 | CC Chg | 01:25:00 | 68:25:44 | 942.5 | 1.7469 | 1333.6 | 35.1 | 1333.6 | 35.1 | 0 | 0 | 2.2233 | 58.52 | 2.2233 | 58.52 | 0 | 0 | 2025-11-30 11:50:31 | 1.6464 | 8171.5 | 215.0689 | 0 | Close | 60.76428
3731 | 23 | 3 | CC Chg | 01:30:00 | 68:30:44 | 942.5 | 1.7571 | 1412 | 37.16 | 1412 | 37.16 | 0 | 0 | 2.3608 | 62.13 | 2.3608 | 62.13 | 0 | 0 | 2025-11-30 11:55:31 | 1.656 | 7692.2702 | 202.4559 | 0 | Close | 64.33933
3732 | 23 | 3 | CC Chg | 01:35:00 | 68:35:44 | 939.4 | 1.768 | 1490.5 | 39.23 | 1490.5 | 39.23 | 0 | 0 | 2.4991 | 65.77 | 2.4991 | 65.77 | 0 | 0 | 2025-11-30 12:00:31 | 1.6608 | 7197.8552 | 189.4432 | 0 | Close | 67.91417
3733 | 23 | 3 | CC Chg | 01:40:00 | 68:40:44 | 942.5 | 1.7795 | 1569 | 41.29 | 1569 | 41.29 | 0 | 0 | 2.6382 | 69.44 | 2.6382 | 69.44 | 0 | 0 | 2025-11-30 12:05:31 | 1.6771 | 6822.5159 | 179.5645 | 0 | Close | 71.48911
3734 | 23 | 3 | CC Chg | 01:45:00 | 68:45:44 | 942.5 | 1.7919 | 1647.4 | 43.36 | 1647.4 | 43.36 | 0 | 0 | 2.7783 | 73.12 | 2.7783 | 73.12 | 0 | 0 | 2025-11-30 12:10:31 | 1.6888 | 6327.5269 | 166.5367 | 0 | Close | 75.06417
3735 | 23 | 3 | CC Chg | 01:50:00 | 68:50:44 | 939.4 | 1.8055 | 1725.9 | 45.42 | 1725.9 | 45.42 | 0 | 0 | 2.9194 | 76.84 | 2.9194 | 76.84 | 0 | 0 | 2025-11-30 12:15:31 | 1.696 | 5768.4052 | 151.8209 | 0 | Close | 78.63872
3736 | 23 | 3 | CC Chg | 01:55:00 | 68:55:44 | 942.5 | 1.8198 | 1804.3 | 47.49 | 1804.3 | 47.49 | 0 | 0 | 3.0617 | 80.58 | 3.0617 | 80.58 | 0 | 0 | 2025-11-30 12:20:31 | 1.7151 | 5486.1601 | 144.3924 | 0 | Close | 82.21336
3737 | 23 | 3 | CC Chg | 02:00:00 | 69:00:44 | 942.5 | 1.834 | 1882.8 | 49.55 | 1882.8 | 49.55 | 0 | 0 | 3.2049 | 84.35 | 3.2049 | 84.35 | 0 | 0 | 2025-11-30 12:25:31 | 1.7285 | 5524.2692 | 145.3954 | 0 | Close | 85.78765
3738 | 23 | 3 | CC Chg | 02:05:00 | 69:05:44 | 942.5 | 1.8501 | 1961.2 | 51.62 | 1961.2 | 51.62 | 0 | 0 | 3.3494 | 88.15 | 3.3494 | 88.15 | 0 | 0 | 2025-11-30 12:30:31 | 1.7436 | 4872.1822 | 128.2329 | 0 | Close | 89.36183
3739 | 23 | 3 | CC Chg | 02:10:00 | 69:10:44 | 942.5 | 1.8666 | 2039.7 | 53.68 | 2039.7 | 53.68 | 0 | 0 | 3.4951 | 91.99 | 3.4951 | 91.99 | 0 | 0 | 2025-11-30 12:35:31 | 1.7592 | 4754.2303 | 125.1284 | 0 | Close | 92.93613
3740 | 23 | 3 | CC Chg | 02:15:00 | 69:15:44 | 942.5 | 1.8833 | 2118.1 | 55.75 | 2118.1 | 55.75 | 0 | 0 | 3.6422 | 95.86 | 3.6422 | 95.86 | 0 | 0 | 2025-11-30 12:40:31 | 1.7749 | 4697.6554 | 123.6394 | 0 | Close | 96.51071
3741 | 23 | 3 | CC Chg | 02:19:52 | 69:20:37 | 942.5 | 1.9001 | 2194.7 | 57.76 | 2194.7 | 57.76 | 0 | 0 | 3.7871 | 99.67 | 3.7871 | 99.67 | 0 | 0 | 2025-11-30 12:45:24 | 1.7908 | 4558.2751 | 119.971 | 0 | Close | 100 |  | 1
3742 | 24 | 2 | CC DChg | 00:00:00 | 69:20:37 | -14239.2 | 1.6666 | 0 | 0 | 0 | 0 | 0 | 0 | 0 | 0 | 0 | 0 | 0 | 0 | 2025-11-30 12:45:24 | -23.7311 | 0 | 0 | 0 | Close | 0 |  | 0
3743 | 24 | 2 | CC DChg | 00:00:06 | 69:20:43 | -14242.3 | 1.5448 | 23.7 | 0.62 | 0 | 0 | 23.7 | 0.62 | 0.0376 | 0.99 | 0 | 0 | 0.0376 | 0.99 | 2025-11-30 12:45:30 | -22.0015 | -194.8583 | -5.1286 | 0 | Close | 1.099201
3744 | 24 | 2 | CC DChg | 00:00:12 | 69:20:49 | -14242.3 | 1.5094 | 47.5 | 1.25 | 0 | 0 | 47.5 | 1.25 | 0.0738 | 1.94 | 0 | 0 | 0.0738 | 1.94 | 2025-11-30 12:45:36 | -21.4973 | -670.5273 | -17.6479 | 0 | Close | 2.198537
3745 | 24 | 2 | CC DChg | 00:00:18 | 69:20:55 | -14242.3 | 1.4859 | 71.2 | 1.87 | 0 | 0 | 71.2 | 1.87 | 0.1093 | 2.88 | 0 | 0 | 0.1093 | 2.88 | 2025-11-30 12:45:42 | -21.1626 | -1010.078 | -26.5846 | 0 | Close | 3.297882
3746 | 24 | 2 | CC DChg | 00:00:24 | 69:21:01 | -14242.3 | 1.4673 | 94.9 | 2.5 | 0 | 0 | 94.9 | 2.5 | 0.1443 | 3.8 | 0 | 0 | 0.1443 | 3.8 | 2025-11-30 12:45:48 | -20.8977 | -1276.0863 | -33.5858 | 0 | Close | 4.39715
3747 | 24 | 2 | CC DChg | 00:00:30 | 69:21:07 | -14242.3 | 1.4518 | 118.7 | 3.12 | 0 | 0 | 118.7 | 3.12 | 0.179 | 4.71 | 0 | 0 | 0.179 | 4.71 | 2025-11-30 12:45:54 | -20.677 | -1531.3419 | -40.304 | 0 | Close | 5.496447
3748 | 24 | 2 | CC DChg | 00:00:36 | 69:21:13 | -14242.3 | 1.4378 | 142.4 | 3.75 | 0 | 0 | 142.4 | 3.75 | 0.2133 | 5.61 | 0 | 0 | 0.2133 | 5.61 | 2025-11-30 12:46:00 | -20.4776 | -1695.4833 | -44.6241 | 0 | Close | 6.595788
3749 | 24 | 2 | CC DChg | 00:00:42 | 69:21:19 | -14239.2 | 1.426 | 166.2 | 4.37 | 0 | 0 | 166.2 | 4.37 | 0.2473 | 6.51 | 0 | 0 | 0.2473 | 6.51 | 2025-11-30 12:46:06 | -20.3051 | -2011.4576 | -52.9403 | 0 | Close | 7.695057
3750 | 24 | 2 | CC DChg | 00:00:48 | 69:21:25 | -14242.3 | 1.4149 | 189.9 | 5 | 0 | 0 | 189.9 | 5 | 0.281 | 7.39 | 0 | 0 | 0.281 | 7.39 | 2025-11-30 12:46:12 | -20.1514 | -2138.3293 | -56.2795 | 0 | Close | 8.794337
3751 | 24 | 2 | CC DChg | 00:00:54 | 69:21:31 | -14239.2 | 1.4053 | 213.6 | 5.62 | 0 | 0 | 213.6 | 5.62 | 0.3144 | 8.28 | 0 | 0 | 0.3144 | 8.28 | 2025-11-30 12:46:18 | -20.0104 | -2472.4884 | -65.0744 | 0 | Close | 9.893637
3752 | 24 | 2 | CC DChg | 00:01:00 | 69:21:37 | -14242.3 | 1.396 | 237.4 | 6.25 | 0 | 0 | 237.4 | 6.25 | 0.3477 | 9.15 | 0 | 0 | 0.3477 | 9.15 | 2025-11-30 12:46:24 | -19.8823 | -2552.3297 | -67.1758 | 0 | Close | 10.99297
3753 | 24 | 2 | CC DChg | 00:01:06 | 69:21:43 | -14242.3 | 1.3873 | 261.1 | 6.87 | 0 | 0 | 261.1 | 6.87 | 0.3807 | 10.02 | 0 | 0 | 0.3807 | 10.02 | 2025-11-30 12:46:30 | -19.7584 | -2728.3627 | -71.8088 | 0 | Close | 12.09231
3754 | 24 | 2 | CC DChg | 00:01:12 | 69:21:49 | -14242.3 | 1.3792 | 284.8 | 7.5 | 0 | 0 | 284.8 | 7.5 | 0.4135 | 10.88 | 0 | 0 | 0.4135 | 10.88 | 2025-11-30 12:46:36 | -19.643 | -2930.3896 | -77.1261 | 0 | Close | 13.19163
3755 | 24 | 2 | CC DChg | 00:01:18 | 69:21:55 | -14239.2 | 1.3715 | 308.6 | 8.12 | 0 | 0 | 308.6 | 8.12 | 0.4462 | 11.74 | 0 | 0 | 0.4462 | 11.74 | 2025-11-30 12:46:42 | -19.5291 | -3082.5195 | -81.13 | 0 | Close | 14.29091
3756 | 24 | 2 | CC DChg | 00:01:24 | 69:22:01 | -14239.2 | 1.3637 | 332.3 | 8.75 | 0 | 0 | 332.3 | 8.75 | 0.4786 | 12.6 | 0 | 0 | 0.4786 | 12.6 | 2025-11-30 12:46:48 | -19.418 | -3043.1481 | -80.0938 | 0 | Close | 15.39024
3757 | 24 | 2 | CC DChg | 00:01:30 | 69:22:07 | -14242.3 | 1.3566 | 356 | 9.37 | 0 | 0 | 356 | 9.37 | 0.5109 | 13.45 | 0 | 0 | 0.5109 | 13.45 | 2025-11-30 12:46:54 | -19.3211 | -3343.061 | -87.9873 | 0 | Close | 16.48953
3758 | 24 | 2 | CC DChg | 00:01:36 | 69:22:13 | -14242.3 | 1.3495 | 379.8 | 10 | 0 | 0 | 379.8 | 10 | 0.543 | 14.29 | 0 | 0 | 0.543 | 14.29 | 2025-11-30 12:47:00 | -19.22 | -3343.108 | -87.9886 | 0 | Close | 17.58884
3759 | 24 | 2 | CC DChg | 00:01:42 | 69:22:19 | -14242.3 | 1.3423 | 403.5 | 10.62 | 0 | 0 | 403.5 | 10.62 | 0.575 | 15.13 | 0 | 0 | 0.575 | 15.13 | 2025-11-30 12:47:06 | -19.1175 | -3296.5123 | -86.7622 | 0 | Close | 18.68809
3760 | 24 | 2 | CC DChg | 00:01:48 | 69:22:25 | -14239.2 | 1.3358 | 427.2 | 11.24 | 0 | 0 | 427.2 | 11.24 | 0.6068 | 15.97 | 0 | 0 | 0.6068 | 15.97 | 2025-11-30 12:47:12 | -19.0207 | -3651.6103 | -96.1082 | 0 | Close | 19.78737
3761 | 24 | 2 | CC DChg | 00:01:54 | 69:22:31 | -14242.3 | 1.329 | 451 | 11.87 | 0 | 0 | 451 | 11.87 | 0.6384 | 16.8 | 0 | 0 | 0.6384 | 16.8 | 2025-11-30 12:47:18 | -18.928 | -3490.6144 | -91.8708 | 0 | Close | 20.88669
3762 | 24 | 2 | CC DChg | 00:02:00 | 69:22:37 | -14242.3 | 1.3222 | 474.7 | 12.49 | 0 | 0 | 474.7 | 12.49 | 0.6698 | 17.63 | 0 | 0 | 0.6698 | 17.63 | 2025-11-30 12:47:24 | -18.8312 | -3490.5686 | -91.8696 | 0 | Close | 21.98599
3763 | 24 | 2 | CC DChg | 00:02:06 | 69:22:43 | -14242.3 | 1.3154 | 498.5 | 13.12 | 0 | 0 | 498.5 | 13.12 | 0.7011 | 18.45 | 0 | 0 | 0.7011 | 18.45 | 2025-11-30 12:47:30 | -18.7343 | -3490.5752 | -91.8698 | 0 | Close | 23.08529
3764 | 24 | 2 | CC DChg | 00:02:12 | 69:22:49 | -14242.3 | 1.3085 | 522.2 | 13.74 | 0 | 0 | 522.2 | 13.74 | 0.7323 | 19.27 | 0 | 0 | 0.7323 | 19.27 | 2025-11-30 12:47:36 | -18.6361 | -3440.0451 | -90.5399 | 0 | Close | 24.18461
3765 | 24 | 2 | CC DChg | 00:02:18 | 69:22:55 | -14242.3 | 1.3017 | 545.9 | 14.37 | 0 | 0 | 545.9 | 14.37 | 0.7633 | 20.09 | 0 | 0 | 0.7633 | 20.09 | 2025-11-30 12:47:42 | -18.5392 | -3490.6078 | -91.8707 | 0 | Close | 25.28392
3766 | 24 | 2 | CC DChg | 00:02:24 | 69:23:01 | -14242.3 | 1.2949 | 569.7 | 14.99 | 0 | 0 | 569.7 | 14.99 | 0.7941 | 20.9 | 0 | 0 | 0.7941 | 20.9 | 2025-11-30 12:47:48 | -18.4424 | -3490.549 | -91.8691 | 0 | Close | 26.38321
3767 | 24 | 2 | CC DChg | 00:02:30 | 69:23:07 | -14242.3 | 1.2884 | 593.4 | 15.62 | 0 | 0 | 593.4 | 15.62 | 0.8247 | 21.71 | 0 | 0 | 0.8247 | 21.71 | 2025-11-30 12:47:54 | -18.3498 | -3651.6239 | -96.1085 | 0 | Close | 27.4825
3768 | 24 | 2 | CC DChg | 00:02:36 | 69:23:13 | -14239.2 | 1.2816 | 617.1 | 16.24 | 0 | 0 | 617.1 | 16.24 | 0.8552 | 22.51 | 0 | 0 | 0.8552 | 22.51 | 2025-11-30 12:48:00 | -18.249 | -3490.6144 | -91.8708 | 0 | Close | 28.58181
3769 | 24 | 2 | CC DChg | 00:02:42 | 69:23:19 | -14239.2 | 1.2744 | 640.9 | 16.87 | 0 | 0 | 640.9 | 16.87 | 0.8856 | 23.31 | 0 | 0 | 0.8856 | 23.31 | 2025-11-30 12:48:06 | -18.1464 | -3296.6728 | -86.7664 | 0 | Close | 29.68112
3770 | 24 | 2 | CC DChg | 00:02:48 | 69:23:25 | -14239.2 | 1.267 | 664.6 | 17.49 | 0 | 0 | 664.6 | 17.49 | 0.9157 | 24.1 | 0 | 0 | 0.9157 | 24.1 | 2025-11-30 12:48:12 | -18.0411 | -3207.4414 | -84.4179 | 0 | Close | 30.78038
3771 | 24 | 2 | CC DChg | 00:02:54 | 69:23:31 | -14242.3 | 1.2599 | 688.3 | 18.12 | 0 | 0 | 688.3 | 18.12 | 0.9457 | 24.89 | 0 | 0 | 0.9457 | 24.89 | 2025-11-30 12:48:18 | -17.9439 | -3343.0673 | -87.9875 | 0 | Close | 31.87968
3772 | 24 | 2 | CC DChg | 00:03:00 | 69:23:37 | -14242.3 | 1.2524 | 712.1 | 18.74 | 0 | 0 | 712.1 | 18.74 | 0.9755 | 25.68 | 0 | 0 | 0.9755 | 25.68 | 2025-11-30 12:48:24 | -17.8371 | -3164.7881 | -83.2953 | 0 | Close | 32.97898
3773 | 24 | 2 | CC DChg | 00:03:06 | 69:23:43 | -14242.3 | 1.2447 | 735.8 | 19.37 | 0 | 0 | 735.8 | 19.37 | 1.0052 | 26.46 | 0 | 0 | 1.0052 | 26.46 | 2025-11-30 12:48:30 | -17.7274 | -3082.6551 | -81.1336 | 0 | Close | 34.07831
3774 | 24 | 2 | CC DChg | 00:03:12 | 69:23:49 | -14239.2 | 1.2369 | 759.5 | 19.99 | 0 | 0 | 759.5 | 19.99 | 1.0346 | 27.23 | 0 | 0 | 1.0346 | 27.23 | 2025-11-30 12:48:36 | -17.6125 | -3043.1909 | -80.0949 | 0 | Close | 35.17765
3775 | 24 | 2 | CC DChg | 00:03:18 | 69:23:55 | -14242.3 | 1.2289 | 783.3 | 20.62 | 0 | 0 | 783.3 | 20.62 | 1.0639 | 28 | 0 | 0 | 1.0639 | 28 | 2025-11-30 12:48:42 | -17.5024 | -2967.0222 | -78.0902 | 0 | Close | 36.27697
3776 | 24 | 2 | CC DChg | 00:03:24 | 69:24:01 | -14239.2 | 1.2205 | 807 | 21.24 | 0 | 0 | 807 | 21.24 | 1.0929 | 28.77 | 0 | 0 | 1.0929 | 28.77 | 2025-11-30 12:48:48 | -17.379 | -2825.7884 | -74.373 | 0 | Close | 37.3763
3777 | 24 | 2 | CC DChg | 00:03:30 | 69:24:07 | -14242.3 | 1.2118 | 830.8 | 21.87 | 0 | 0 | 830.8 | 21.87 | 1.1218 | 29.53 | 0 | 0 | 1.1218 | 29.53 | 2025-11-30 12:48:54 | -17.2588 | -2728.2248 | -71.8052 | 0 | Close | 38.47559
3778 | 24 | 2 | CC DChg | 00:03:36 | 69:24:13 | -14242.3 | 1.2028 | 854.5 | 22.49 | 0 | 0 | 854.5 | 22.49 | 1.1505 | 30.28 | 0 | 0 | 1.1505 | 30.28 | 2025-11-30 12:49:00 | -17.1307 | -2637.3333 | -69.413 | 0 | Close | 39.57489
3779 | 24 | 2 | CC DChg | 00:03:42 | 69:24:19 | -14242.3 | 1.1938 | 878.2 | 23.11 | 0 | 0 | 878.2 | 23.11 | 1.1789 | 31.03 | 0 | 0 | 1.1789 | 31.03 | 2025-11-30 12:49:06 | -17.0025 | -2637.3432 | -69.4133 | 0 | Close | 40.6742
3780 | 24 | 2 | CC DChg | 00:03:48 | 69:24:25 | -14239.2 | 1.1842 | 902 | 23.74 | 0 | 0 | 902 | 23.74 | 1.2071 | 31.77 | 0 | 0 | 1.2071 | 31.77 | 2025-11-30 12:49:12 | -16.8621 | -2472.4815 | -65.0742 | 0 | Close | 41.7735
3781 | 24 | 2 | CC DChg | 00:03:54 | 69:24:31 | -14242.3 | 1.1737 | 925.7 | 24.36 | 0 | 0 | 925.7 | 24.36 | 1.2351 | 32.51 | 0 | 0 | 1.2351 | 32.51 | 2025-11-30 12:49:18 | -16.7162 | -2260.4698 | -59.4942 | 0 | Close | 42.87275
3782 | 24 | 2 | CC DChg | 00:04:00 | 69:24:37 | -14242.3 | 1.1631 | 949.4 | 24.99 | 0 | 0 | 949.4 | 24.99 | 1.2628 | 33.24 | 0 | 0 | 1.2628 | 33.24 | 2025-11-30 12:49:24 | -16.5652 | -2239.195 | -58.9342 | 0 | Close | 43.97204
3783 | 24 | 2 | CC DChg | 00:04:06 | 69:24:43 | -14242.3 | 1.152 | 973.2 | 25.61 | 0 | 0 | 973.2 | 25.61 | 1.2903 | 33.96 | 0 | 0 | 1.2903 | 33.96 | 2025-11-30 12:49:30 | -16.4071 | -2138.4024 | -56.2814 | 0 | Close | 45.07135
3784 | 24 | 2 | CC DChg | 00:04:12 | 69:24:49 | -14242.3 | 1.1399 | 996.9 | 26.24 | 0 | 0 | 996.9 | 26.24 | 1.3175 | 34.68 | 0 | 0 | 1.3175 | 34.68 | 2025-11-30 12:49:36 | -16.2348 | -1961.6162 | -51.6285 | 0 | Close | 46.17064
3785 | 24 | 2 | CC DChg | 00:04:18 | 69:24:55 | -14239.2 | 1.1272 | 1020.6 | 26.86 | 0 | 0 | 1020.6 | 26.86 | 1.3444 | 35.38 | 0 | 0 | 1.3444 | 35.38 | 2025-11-30 12:49:42 | -16.0504 | -1868.9694 | -49.1901 | 0 | Close | 47.26994
3786 | 24 | 2 | CC DChg | 00:04:24 | 69:25:01 | -14242.3 | 1.1139 | 1044.4 | 27.49 | 0 | 0 | 1044.4 | 27.49 | 1.371 | 36.08 | 0 | 0 | 1.371 | 36.08 | 2025-11-30 12:49:48 | -15.8645 | -1784.655 | -46.971 | 0 | Close | 48.36924
3787 | 24 | 2 | CC DChg | 00:04:30 | 69:25:07 | -14242.3 | 1.1002 | 1068.1 | 28.11 | 0 | 0 | 1068.1 | 28.11 | 1.3973 | 36.78 | 0 | 0 | 1.3973 | 36.78 | 2025-11-30 12:49:54 | -15.6694 | -1732.5677 | -45.6001 | 0 | Close | 49.46856
3788 | 24 | 2 | CC DChg | 00:04:36 | 69:25:13 | -14242.3 | 1.0859 | 1091.9 | 28.74 | 0 | 0 | 1091.9 | 28.74 | 1.4232 | 37.46 | 0 | 0 | 1.4232 | 37.46 | 2025-11-30 12:50:00 | -15.4657 | -1659.8291 | -43.6857 | 0 | Close | 50.56784
3789 | 24 | 2 | CC DChg | 00:04:42 | 69:25:19 | -14242.3 | 1.0717 | 1115.6 | 29.36 | 0 | 0 | 1115.6 | 29.36 | 1.4488 | 38.13 | 0 | 0 | 1.4488 | 38.13 | 2025-11-30 12:50:06 | -15.2635 | -1671.5681 | -43.9947 | 0 | Close | 51.66716
3790 | 24 | 2 | CC DChg | 00:04:48 | 69:25:25 | -14242.3 | 1.0571 | 1139.3 | 29.99 | 0 | 0 | 1139.3 | 29.99 | 1.4741 | 38.8 | 0 | 0 | 1.4741 | 38.8 | 2025-11-30 12:50:12 | -15.0555 | -1625.7595 | -42.789 | 0 | Close | 52.76647
3791 | 24 | 2 | CC DChg | 00:04:54 | 69:25:31 | -14242.3 | 1.0422 | 1163.1 | 30.61 | 0 | 0 | 1163.1 | 30.61 | 1.499 | 39.45 | 0 | 0 | 1.499 | 39.45 | 2025-11-30 12:50:18 | -14.8433 | -1593.0142 | -41.9272 | 0 | Close | 53.86577
3792 | 24 | 2 | CC DChg | 00:05:00 | 69:25:37 | -14242.3 | 1.0274 | 1186.8 | 31.24 | 0 | 0 | 1186.8 | 31.24 | 1.5236 | 40.1 | 0 | 0 | 1.5236 | 40.1 | 2025-11-30 12:50:24 | -14.6325 | -1603.8378 | -42.212 | 0 | Close | 54.96511
3793 | 24 | 2 | CC DChg | 00:05:06 | 69:25:43 | -14242.3 | 1.0128 | 1210.5 | 31.86 | 0 | 0 | 1210.5 | 31.86 | 1.5478 | 40.74 | 0 | 0 | 1.5478 | 40.74 | 2025-11-30 12:50:30 | -14.4246 | -1625.7534 | -42.7888 | 0 | Close | 56.06442
3794 | 24 | 2 | CC DChg | 00:05:12 | 69:25:49 | -14242.3 | 0.9985 | 1234.3 | 32.49 | 0 | 0 | 1234.3 | 32.49 | 1.5716 | 41.36 | 0 | 0 | 1.5716 | 41.36 | 2025-11-30 12:50:36 | -14.2209 | -1659.8664 | -43.6867 | 0 | Close | 57.16373
3795 | 24 | 2 | CC DChg | 00:05:18 | 69:25:55 | -14239.2 | 0.9843 | 1258 | 33.11 | 0 | 0 | 1258 | 33.11 | 1.5952 | 41.98 | 0 | 0 | 1.5952 | 41.98 | 2025-11-30 12:50:42 | -14.0157 | -1671.5806 | -43.995 | 0 | Close | 58.26305
3796 | 24 | 2 | CC DChg | 00:05:24 | 69:26:01 | -14239.2 | 0.97 | 1281.7 | 33.73 | 0 | 0 | 1281.7 | 33.73 | 1.6184 | 42.59 | 0 | 0 | 1.6184 | 42.59 | 2025-11-30 12:50:48 | -13.812 | -1659.8477 | -43.6862 | 0 | Close | 59.36235
3797 | 24 | 2 | CC DChg | 00:05:30 | 69:26:07 | -14242.3 | 0.9561 | 1305.5 | 34.36 | 0 | 0 | 1305.5 | 34.36 | 1.6412 | 43.2 | 0 | 0 | 1.6412 | 43.2 | 2025-11-30 12:50:54 | -13.6171 | -1707.6323 | -44.9438 | 0 | Close | 60.46166
3798 | 24 | 2 | CC DChg | 00:05:36 | 69:26:13 | -14242.3 | 0.9424 | 1329.2 | 34.98 | 0 | 0 | 1329.2 | 34.98 | 1.6637 | 43.79 | 0 | 0 | 1.6637 | 43.79 | 2025-11-30 12:51:00 | -13.422 | -1732.5612 | -45.6 | 0 | Close | 61.56097
3799 | 24 | 2 | CC DChg | 00:05:42 | 69:26:19 | -14242.3 | 0.9288 | 1352.9 | 35.61 | 0 | 0 | 1352.9 | 35.61 | 1.6859 | 44.37 | 0 | 0 | 1.6859 | 44.37 | 2025-11-30 12:51:06 | -13.2283 | -1745.3268 | -45.9359 | 0 | Close | 62.6603
3800 | 24 | 2 | CC DChg | 00:05:48 | 69:26:25 | -14242.3 | 0.9154 | 1376.7 | 36.23 | 0 | 0 | 1376.7 | 36.23 | 1.7078 | 44.95 | 0 | 0 | 1.7078 | 44.95 | 2025-11-30 12:51:12 | -13.0374 | -1771.3499 | -46.6209 | 0 | Close | 63.75961
3801 | 24 | 2 | CC DChg | 00:05:54 | 69:26:31 | -14242.3 | 0.9024 | 1400.4 | 36.86 | 0 | 0 | 1400.4 | 36.86 | 1.7294 | 45.52 | 0 | 0 | 1.7294 | 45.52 | 2025-11-30 12:51:18 | -12.8523 | -1825.8256 | -48.0546 | 0 | Close | 64.8589
3802 | 24 | 2 | CC DChg | 00:06:00 | 69:26:37 | -14242.3 | 0.8894 | 1424.2 | 37.48 | 0 | 0 | 1424.2 | 37.48 | 1.7507 | 46.08 | 0 | 0 | 1.7507 | 46.08 | 2025-11-30 12:51:24 | -12.6671 | -1825.894 | -48.0564 | 0 | Close | 65.95823
3803 | 24 | 2 | CC DChg | 00:06:06 | 69:26:43 | -14239.2 | 0.8764 | 1447.9 | 38.11 | 0 | 0 | 1447.9 | 38.11 | 1.7716 | 46.63 | 0 | 0 | 1.7716 | 46.63 | 2025-11-30 12:51:30 | -12.4792 | -1825.8462 | -48.0552 | 0 | Close | 67.05754
3804 | 24 | 2 | CC DChg | 00:06:12 | 69:26:49 | -14239.2 | 0.8637 | 1471.6 | 38.73 | 0 | 0 | 1471.6 | 38.73 | 1.7923 | 47.17 | 0 | 0 | 1.7923 | 47.17 | 2025-11-30 12:51:36 | -12.2984 | -1869.0254 | -49.1916 | 0 | Close | 68.15687
3805 | 24 | 2 | CC DChg | 00:06:18 | 69:26:55 | -14242.3 | 0.851 | 1495.4 | 39.36 | 0 | 0 | 1495.4 | 39.36 | 1.8126 | 47.71 | 0 | 0 | 1.8126 | 47.71 | 2025-11-30 12:51:42 | -12.1202 | -1869.0044 | -49.1911 | 0 | Close | 69.2562
3806 | 24 | 2 | CC DChg | 00:06:24 | 69:27:01 | -14242.3 | 0.8389 | 1519.1 | 39.98 | 0 | 0 | 1519.1 | 39.98 | 1.8327 | 48.23 | 0 | 0 | 1.8327 | 48.23 | 2025-11-30 12:51:48 | -11.9479 | -1961.6676 | -51.6299 | 0 | Close | 70.35551
3807 | 24 | 2 | CC DChg | 00:06:30 | 69:27:07 | -14239.2 | 0.8262 | 1542.8 | 40.61 | 0 | 0 | 1542.8 | 40.61 | 1.8524 | 48.75 | 0 | 0 | 1.8524 | 48.75 | 2025-11-30 12:51:54 | -11.7644 | -1868.9624 | -49.19 | 0 | Close | 71.45481
3808 | 24 | 2 | CC DChg | 00:06:36 | 69:27:13 | -14242.3 | 0.8141 | 1566.6 | 41.23 | 0 | 0 | 1566.6 | 41.23 | 1.8719 | 49.27 | 0 | 0 | 1.8719 | 49.27 | 2025-11-30 12:52:00 | -11.5947 | -1961.7117 | -51.6311 | 0 | Close | 72.55415
3809 | 24 | 2 | CC DChg | 00:06:42 | 69:27:19 | -14239.2 | 0.8017 | 1590.3 | 41.86 | 0 | 0 | 1590.3 | 41.86 | 1.8911 | 49.77 | 0 | 0 | 1.8911 | 49.77 | 2025-11-30 12:52:06 | -11.4156 | -1914.2222 | -50.3812 | 0 | Close | 73.65347
3810 | 24 | 2 | CC DChg | 00:06:48 | 69:27:25 | -14239.2 | 0.7893 | 1614 | 42.48 | 0 | 0 | 1614 | 42.48 | 1.9099 | 50.27 | 0 | 0 | 1.9099 | 50.27 | 2025-11-30 12:52:12 | -11.239 | -1914.1792 | -50.38 | 0 | Close | 74.75277
3811 | 24 | 2 | CC DChg | 00:06:54 | 69:27:31 | -14242.3 | 0.7772 | 1637.8 | 43.11 | 0 | 0 | 1637.8 | 43.11 | 1.9285 | 50.76 | 0 | 0 | 1.9285 | 50.76 | 2025-11-30 12:52:18 | -11.0691 | -1961.6382 | -51.6291 | 0 | Close | 75.85206
3812 | 24 | 2 | CC DChg | 00:07:00 | 69:27:37 | -14242.3 | 0.7648 | 1661.5 | 43.73 | 0 | 0 | 1661.5 | 43.73 | 1.9468 | 51.24 | 0 | 0 | 1.9468 | 51.24 | 2025-11-30 12:52:24 | -10.8925 | -1914.2079 | -50.3808 | 0 | Close | 76.95138
3813 | 24 | 2 | CC DChg | 00:07:06 | 69:27:43 | -14242.3 | 0.7527 | 1685.3 | 44.35 | 0 | 0 | 1685.3 | 44.35 | 1.9648 | 51.71 | 0 | 0 | 1.9648 | 51.71 | 2025-11-30 12:52:30 | -10.7202 | -1961.6823 | -51.6303 | 0 | Close | 78.0507
3814 | 24 | 2 | CC DChg | 00:07:12 | 69:27:49 | -14242.3 | 0.7403 | 1709 | 44.98 | 0 | 0 | 1709 | 44.98 | 1.9826 | 52.18 | 0 | 0 | 1.9826 | 52.18 | 2025-11-30 12:52:36 | -10.5436 | -1914.1505 | -50.3793 | 0 | Close | 79.14998
3815 | 24 | 2 | CC DChg | 00:07:18 | 69:27:55 | -14242.3 | 0.7285 | 1732.7 | 45.6 | 0 | 0 | 1732.7 | 45.6 | 2 | 52.64 | 0 | 0 | 2 | 52.64 | 2025-11-30 12:52:42 | -10.3755 | -2011.6008 | -52.9441 | 0 | Close | 80.24933
3816 | 24 | 2 | CC DChg | 00:07:24 | 69:28:01 | -14239.2 | 0.7161 | 1756.5 | 46.23 | 0 | 0 | 1756.5 | 46.23 | 2.0171 | 53.09 | 0 | 0 | 2.0171 | 53.09 | 2025-11-30 12:52:48 | -10.1967 | -1914.2079 | -50.3808 | 0 | Close | 81.34864
3817 | 24 | 2 | CC DChg | 00:07:30 | 69:28:07 | -14242.3 | 0.7043 | 1780.2 | 46.85 | 0 | 0 | 1780.2 | 46.85 | 2.034 | 53.53 | 0 | 0 | 2.034 | 53.53 | 2025-11-30 12:52:54 | -10.0309 | -2011.5104 | -52.9417 | 0 | Close | 82.44794
3818 | 24 | 2 | CC DChg | 00:07:36 | 69:28:13 | -14239.2 | 0.6919 | 1803.9 | 47.48 | 0 | 0 | 1803.9 | 47.48 | 2.0505 | 53.97 | 0 | 0 | 2.0505 | 53.97 | 2025-11-30 12:53:00 | -9.8521 | -1914.1505 | -50.3793 | 0 | Close | 83.54722
3819 | 24 | 2 | CC DChg | 00:07:42 | 69:28:19 | -14242.3 | 0.6798 | 1827.7 | 48.1 | 0 | 0 | 1827.7 | 48.1 | 2.0668 | 54.4 | 0 | 0 | 2.0668 | 54.4 | 2025-11-30 12:53:06 | -9.6819 | -1961.5647 | -51.6272 | 0 | Close | 84.64648
3820 | 24 | 2 | CC DChg | 00:07:48 | 69:28:25 | -14242.3 | 0.6674 | 1851.4 | 48.73 | 0 | 0 | 1851.4 | 48.73 | 2.0828 | 54.82 | 0 | 0 | 2.0828 | 54.82 | 2025-11-30 12:53:12 | -9.5053 | -1914.1792 | -50.38 | 0 | Close | 85.74577
3821 | 24 | 2 | CC DChg | 00:07:54 | 69:28:31 | -14242.3 | 0.6553 | 1875.1 | 49.35 | 0 | 0 | 1875.1 | 49.35 | 2.0985 | 55.23 | 0 | 0 | 2.0985 | 55.23 | 2025-11-30 12:53:18 | -9.333 | -1961.5941 | -51.628 | 0 | Close | 86.84505
3822 | 24 | 2 | CC DChg | 00:08:00 | 69:28:37 | -14242.3 | 0.6426 | 1898.9 | 49.98 | 0 | 0 | 1898.9 | 49.98 | 2.1139 | 55.64 | 0 | 0 | 2.1139 | 55.64 | 2025-11-30 12:53:24 | -9.1521 | -1868.9904 | -49.1907 | 0 | Close | 87.94436
3823 | 24 | 2 | CC DChg | 00:08:06 | 69:28:43 | -14239.2 | 0.6305 | 1922.6 | 50.6 | 0 | 0 | 1922.6 | 50.6 | 2.129 | 56.03 | 0 | 0 | 2.129 | 56.03 | 2025-11-30 12:53:30 | -8.9778 | -1961.6529 | -51.6295 | 0 | Close | 89.04367
3824 | 24 | 2 | CC DChg | 00:08:12 | 69:28:49 | -14242.3 | 0.6178 | 1946.3 | 51.23 | 0 | 0 | 1946.3 | 51.23 | 2.1438 | 56.42 | 0 | 0 | 2.1438 | 56.42 | 2025-11-30 12:53:36 | -8.7989 | -1868.9624 | -49.19 | 0 | Close | 90.14296
3825 | 24 | 2 | CC DChg | 00:08:18 | 69:28:55 | -14242.3 | 0.6054 | 1970.1 | 51.85 | 0 | 0 | 1970.1 | 51.85 | 2.1583 | 56.81 | 0 | 0 | 2.1583 | 56.81 | 2025-11-30 12:53:42 | -8.6223 | -1914.1219 | -50.3785 | 0 | Close | 91.24223
3826 | 24 | 2 | CC DChg | 00:08:24 | 69:29:01 | -14239.2 | 0.5927 | 1993.8 | 52.48 | 0 | 0 | 1993.8 | 52.48 | 2.1726 | 57.18 | 0 | 0 | 2.1726 | 57.18 | 2025-11-30 12:53:48 | -8.4396 | -1868.9624 | -49.19 | 0 | Close | 92.34152
3827 | 24 | 2 | CC DChg | 00:08:30 | 69:29:07 | -14239.2 | 0.5797 | 2017.6 | 53.1 | 0 | 0 | 2017.6 | 53.1 | 2.1865 | 57.55 | 0 | 0 | 2.1865 | 57.55 | 2025-11-30 12:53:54 | -8.2545 | -1825.8188 | -48.0544 | 0 | Close | 93.44081
3828 | 24 | 2 | CC DChg | 00:08:36 | 69:29:13 | -14242.3 | 0.567 | 2041.3 | 53.73 | 0 | 0 | 2041.3 | 53.73 | 2.2001 | 57.9 | 0 | 0 | 2.2001 | 57.9 | 2025-11-30 12:54:00 | -8.0754 | -1868.9764 | -49.1903 | 0 | Close | 94.54012
3829 | 24 | 2 | CC DChg | 00:08:42 | 69:29:19 | -14242.3 | 0.5533 | 2065 | 54.35 | 0 | 0 | 2065 | 54.35 | 2.2134 | 58.25 | 0 | 0 | 2.2134 | 58.25 | 2025-11-30 12:54:06 | -7.8803 | -1732.5547 | -45.5998 | 0 | Close | 95.63943
3830 | 24 | 2 | CC DChg | 00:08:48 | 69:29:25 | -14239.2 | 0.5403 | 2088.8 | 54.97 | 0 | 0 | 2088.8 | 54.97 | 2.2263 | 58.6 | 0 | 0 | 2.2263 | 58.6 | 2025-11-30 12:54:12 | -7.6934 | -1825.8188 | -48.0544 | 0 | Close | 96.73871
3831 | 24 | 2 | CC DChg | 00:08:54 | 69:29:31 | -14242.3 | 0.527 | 2112.5 | 55.6 | 0 | 0 | 2112.5 | 55.6 | 2.239 | 58.93 | 0 | 0 | 2.239 | 58.93 | 2025-11-30 12:54:18 | -7.5057 | -1784.6617 | -46.9712 | 0 | Close | 97.83802
3832 | 24 | 2 | CC DChg | 00:09:00 | 69:29:37 | -14242.3 | 0.5133 | 2136.2 | 56.22 | 0 | 0 | 2136.2 | 56.22 | 2.2514 | 59.25 | 0 | 0 | 2.2514 | 59.25 | 2025-11-30 12:54:24 | -7.3106 | -1732.5807 | -45.6005 | 0 | Close | 98.93734
3833 | 24 | 2 | CC DChg | 00:09:05 | 69:29:43 | -14239.2 | 0.5 | 2159.2 | 56.83 | 0 | 0 | 2159.2 | 56.83 | 2.263 | 59.56 | 0 | 0 | 2.263 | 59.56 | 2025-11-30 12:54:30 | -7.1196 | -1725.1662 | -45.4053 | 0 | Close | 100 |  | 1
3834 | 24 | 3 | CC Chg | 00:00:00 | 69:29:43 | 0 | 0.7533 | 0 | 0 | 0 | 0 | 0 | 0 | 0 | 0 | 0 | 0 | 0 | 0 | 2025-11-30 12:54:30 | 0 | 0 | 0 | 0 | Close | 0 |  | 0
3835 | 24 | 3 | CC Chg | 00:05:00 | 69:34:43 | 942.5 | 1.5916 | 78.4 | 2.06 | 78.4 | 2.06 | 0 | 0 | 0.1194 | 3.14 | 0.1194 | 3.14 | 0 | 0 | 2025-11-30 12:59:30 | 1.5 | 93.5031 | 2.4609 | 0 | Close | 3.562405
3836 | 24 | 3 | CC Chg | 00:10:00 | 69:39:43 | 942.5 | 1.6139 | 156.9 | 4.13 | 156.9 | 4.13 | 0 | 0 | 0.2453 | 6.46 | 0.2453 | 6.46 | 0 | 0 | 2025-11-30 13:04:30 | 1.521 | 3519.3647 | 92.6275 | 0 | Close | 7.129271
3837 | 24 | 3 | CC Chg | 00:15:00 | 69:44:43 | 942.5 | 1.626 | 235.3 | 6.19 | 235.3 | 6.19 | 0 | 0 | 0.3724 | 9.8 | 0.3724 | 9.8 | 0 | 0 | 2025-11-30 13:09:30 | 1.5324 | 6485.0358 | 170.6822 | 0 | Close | 10.69555
3838 | 24 | 3 | CC Chg | 00:20:00 | 69:49:43 | 942.5 | 1.635 | 313.8 | 8.26 | 313.8 | 8.26 | 0 | 0 | 0.5004 | 13.17 | 0.5004 | 13.17 | 0 | 0 | 2025-11-30 13:14:30 | 1.5409 | 8718.2617 | 229.4593 | 0 | Close | 14.26162
3839 | 24 | 3 | CC Chg | 00:25:00 | 69:54:43 | 942.5 | 1.6434 | 392.3 | 10.32 | 392.3 | 10.32 | 0 | 0 | 0.629 | 16.55 | 0.629 | 16.55 | 0 | 0 | 2025-11-30 13:19:30 | 1.5488 | 9340.7434 | 245.8427 | 0 | Close | 17.8276
3840 | 24 | 3 | CC Chg | 00:30:00 | 69:59:43 | 939.4 | 1.6514 | 470.7 | 12.39 | 470.7 | 12.39 | 0 | 0 | 0.7583 | 19.96 | 0.7583 | 19.96 | 0 | 0 | 2025-11-30 13:24:30 | 1.5513 | 9807.2667 | 258.1213 | 0 | Close | 21.39339
3841 | 24 | 3 | CC Chg | 00:35:00 | 70:04:43 | 942.5 | 1.6595 | 549.2 | 14.45 | 549.2 | 14.45 | 0 | 0 | 0.8882 | 23.38 | 0.8882 | 23.38 | 0 | 0 | 2025-11-30 13:29:30 | 1.564 | 9688.2579 | 254.989 | 0 | Close | 24.95994
3842 | 24 | 3 | CC Chg | 00:40:00 | 70:09:43 | 942.5 | 1.6672 | 627.7 | 16.52 | 627.7 | 16.52 | 0 | 0 | 1.0187 | 26.81 | 1.0187 | 26.81 | 0 | 0 | 2025-11-30 13:34:30 | 1.5713 | 10191.0938 | 268.2234 | 0 | Close | 28.52633
3843 | 24 | 3 | CC Chg | 00:45:00 | 70:14:43 | 942.5 | 1.6753 | 706.1 | 18.59 | 706.1 | 18.59 | 0 | 0 | 1.1498 | 30.26 | 1.1498 | 30.26 | 0 | 0 | 2025-11-30 13:39:30 | 1.5789 | 9687.4952 | 254.969 | 0 | Close | 32.0926
3844 | 24 | 3 | CC Chg | 00:50:00 | 70:19:43 | 942.5 | 1.6834 | 784.6 | 20.65 | 784.6 | 20.65 | 0 | 0 | 1.2816 | 33.73 | 1.2816 | 33.73 | 0 | 0 | 2025-11-30 13:44:30 | 1.5865 | 9687.7421 | 254.9755 | 0 | Close | 35.65897
3845 | 24 | 3 | CC Chg | 00:55:00 | 70:24:43 | 942.5 | 1.6917 | 863.1 | 22.72 | 863.1 | 22.72 | 0 | 0 | 1.414 | 37.22 | 1.414 | 37.22 | 0 | 0 | 2025-11-30 13:49:30 | 1.5944 | 9452.0589 | 248.7724 | 0 | Close | 39.22448
3846 | 24 | 3 | CC Chg | 01:00:00 | 70:29:43 | 942.5 | 1.7001 | 941.5 | 24.78 | 941.5 | 24.78 | 0 | 0 | 1.547 | 40.72 | 1.547 | 40.72 | 0 | 0 | 2025-11-30 13:54:30 | 1.6023 | 9340.963 | 245.8485 | 0 | Close | 42.79054
3847 | 24 | 3 | CC Chg | 01:05:00 | 70:34:43 | 942.5 | 1.7088 | 1020 | 26.85 | 1020 | 26.85 | 0 | 0 | 1.6808 | 44.24 | 1.6808 | 44.24 | 0 | 0 | 2025-11-30 13:59:30 | 1.6105 | 9020.3934 | 237.4113 | 0 | Close | 46.35721
3848 | 24 | 3 | CC Chg | 01:10:00 | 70:39:43 | 942.5 | 1.7178 | 1098.5 | 28.91 | 1098.5 | 28.91 | 0 | 0 | 1.8152 | 47.78 | 1.8152 | 47.78 | 0 | 0 | 2025-11-30 14:04:30 | 1.619 | 8718.7259 | 229.4716 | 0 | Close | 49.92347
3849 | 24 | 3 | CC Chg | 01:15:00 | 70:44:43 | 942.5 | 1.7268 | 1176.9 | 30.98 | 1176.9 | 30.98 | 0 | 0 | 1.9504 | 51.33 | 1.9504 | 51.33 | 0 | 0 | 2025-11-30 14:09:30 | 1.6274 | 8718.5086 | 229.4658 | 0 | Close | 53.48964
3850 | 24 | 3 | CC Chg | 01:20:00 | 70:49:43 | 939.4 | 1.7361 | 1255.4 | 33.04 | 1255.4 | 33.04 | 0 | 0 | 2.0862 | 54.91 | 2.0862 | 54.91 | 0 | 0 | 2025-11-30 14:14:30 | 1.6308 | 8438.1744 | 222.0876 | 0 | Close | 57.0562
3851 | 24 | 3 | CC Chg | 01:25:00 | 70:54:43 | 942.5 | 1.7463 | 1333.9 | 35.11 | 1333.9 | 35.11 | 0 | 0 | 2.2229 | 58.5 | 2.2229 | 58.5 | 0 | 0 | 2025-11-30 14:19:30 | 1.6458 | 7693.5686 | 202.49 | 0 | Close | 60.62273
3852 | 24 | 3 | CC Chg | 01:30:00 | 70:59:43 | 942.5 | 1.7562 | 1412.4 | 37.17 | 1412.4 | 37.17 | 0 | 0 | 2.3603 | 62.12 | 2.3603 | 62.12 | 0 | 0 | 2025-11-30 14:24:30 | 1.6551 | 7927.3715 | 208.6436 | 0 | Close | 64.18956
3853 | 24 | 3 | CC Chg | 01:35:00 | 71:04:43 | 939.4 | 1.7671 | 1490.8 | 39.24 | 1490.8 | 39.24 | 0 | 0 | 2.4986 | 65.76 | 2.4986 | 65.76 | 0 | 0 | 2025-11-30 14:29:30 | 1.6599 | 7200.1386 | 189.5033 | 0 | Close | 67.75641
3854 | 24 | 3 | CC Chg | 01:40:00 | 71:09:43 | 939.4 | 1.7785 | 1569.3 | 41.3 | 1569.3 | 41.3 | 0 | 0 | 2.6377 | 69.42 | 2.6377 | 69.42 | 0 | 0 | 2025-11-30 14:34:30 | 1.6707 | 6884.4756 | 181.1952 | 0 | Close | 71.32333
3855 | 24 | 3 | CC Chg | 01:45:00 | 71:14:43 | 942.5 | 1.7906 | 1647.8 | 43.37 | 1647.8 | 43.37 | 0 | 0 | 2.7777 | 73.11 | 2.7777 | 73.11 | 0 | 0 | 2025-11-30 14:39:30 | 1.6876 | 6485.4949 | 170.6943 | 0 | Close | 74.88986
3856 | 24 | 3 | CC Chg | 01:50:00 | 71:19:43 | 939.4 | 1.8043 | 1726.3 | 45.43 | 1726.3 | 45.43 | 0 | 0 | 2.9187 | 76.82 | 2.9187 | 76.82 | 0 | 0 | 2025-11-30 14:44:30 | 1.6949 | 5726.884 | 150.7281 | 0 | Close | 78.45566
3857 | 24 | 3 | CC Chg | 01:55:00 | 71:24:43 | 942.5 | 1.8188 | 1804.7 | 47.5 | 1804.7 | 47.5 | 0 | 0 | 3.0609 | 80.56 | 3.0609 | 80.56 | 0 | 0 | 2025-11-30 14:49:30 | 1.7141 | 5410.6605 | 142.4053 | 0 | Close | 82.02129
3858 | 24 | 3 | CC Chg | 02:00:00 | 71:29:43 | 942.5 | 1.8328 | 1883.2 | 49.56 | 1883.2 | 49.56 | 0 | 0 | 3.204 | 84.33 | 3.204 | 84.33 | 0 | 0 | 2025-11-30 14:54:30 | 1.7273 | 5602.8952 | 147.4648 | 0 | Close | 85.58628
3859 | 24 | 3 | CC Chg | 02:05:00 | 71:34:43 | 939.4 | 1.8486 | 1961.6 | 51.63 | 1961.6 | 51.63 | 0 | 0 | 3.3484 | 88.13 | 3.3484 | 88.13 | 0 | 0 | 2025-11-30 14:59:30 | 1.7365 | 4965.3783 | 130.6857 | 0 | Close | 89.15183
3860 | 24 | 3 | CC Chg | 02:10:00 | 71:39:43 | 942.5 | 1.8653 | 2040.1 | 53.69 | 2040.1 | 53.69 | 0 | 0 | 3.4941 | 91.96 | 3.4941 | 91.96 | 0 | 0 | 2025-11-30 15:04:30 | 1.758 | 4698.2728 | 123.6557 | 0 | Close | 92.71776
3861 | 24 | 3 | CC Chg | 02:15:00 | 71:44:43 | 942.5 | 1.8824 | 2118.5 | 55.76 | 2118.5 | 55.76 | 0 | 0 | 3.6411 | 95.83 | 3.6411 | 95.83 | 0 | 0 | 2025-11-30 15:09:30 | 1.7741 | 4588.1741 | 120.7579 | 0 | Close | 96.28353
3862 | 24 | 3 | CC Chg | 02:20:00 | 71:49:43 | 939.4 | 1.8991 | 2197 | 57.82 | 2197 | 57.82 | 0 | 0 | 3.7894 | 99.74 | 3.7894 | 99.74 | 0 | 0 | 2025-11-30 15:14:30 | 1.7839 | 4697.7192 | 123.6411 | 0 | Close | 99.84904
3863 | 24 | 3 | CC Chg | 02:20:12 | 71:49:55 | 939.4 | 1.9001 | 2200.3 | 57.91 | 2200.3 | 57.91 | 0 | 0 | 3.7958 | 99.9 | 3.7958 | 99.9 | 0 | 0 | 2025-11-30 15:14:43 | 1.7849 | 3321.6 | 87.4225 | 0 | Close | 100 |  | 1
3864 | 25 | 2 | CC DChg | 00:00:00 | 71:49:55 | -14242.3 | 1.6623 | 0 | 0 | 0 | 0 | 0 | 0 | 0 | 0 | 0 | 0 | 0 | 0 | 2025-11-30 15:14:43 | -23.675 | 0 | 0 | 0 | Close | 0 |  | 0
3865 | 25 | 2 | CC DChg | 00:00:06 | 71:50:01 | -14242.3 | 1.5417 | 23.7 | 0.62 | 0 | 0 | 23.7 | 0.62 | 0.0375 | 0.99 | 0 | 0 | 0.0375 | 0.99 | 2025-11-30 15:14:49 | -21.9574 | -196.8022 | -5.1797 | 0 | Close | 1.100036
3866 | 25 | 2 | CC DChg | 00:00:12 | 71:50:07 | -14242.3 | 1.5057 | 47.5 | 1.25 | 0 | 0 | 47.5 | 1.25 | 0.0736 | 1.94 | 0 | 0 | 0.0736 | 1.94 | 2025-11-30 15:14:55 | -21.4446 | -659.3158 | -17.3528 | 0 | Close | 2.200119
3867 | 25 | 2 | CC DChg | 00:00:18 | 71:50:13 | -14242.3 | 1.4812 | 71.2 | 1.87 | 0 | 0 | 71.2 | 1.87 | 0.1091 | 2.87 | 0 | 0 | 0.1091 | 2.87 | 2025-11-30 15:15:01 | -21.0957 | -968.8016 | -25.4983 | 0 | Close | 3.300215
3868 | 25 | 2 | CC DChg | 00:00:24 | 71:50:19 | -14242.3 | 1.462 | 94.9 | 2.5 | 0 | 0 | 94.9 | 2.5 | 0.144 | 3.79 | 0 | 0 | 0.144 | 3.79 | 2025-11-30 15:15:07 | -20.8223 | -1236.2219 | -32.5366 | 0 | Close | 4.400303
3869 | 25 | 2 | CC DChg | 00:00:30 | 71:50:25 | -14239.2 | 1.4462 | 118.7 | 3.12 | 0 | 0 | 118.7 | 3.12 | 0.1785 | 4.7 | 0 | 0 | 0.1785 | 4.7 | 2025-11-30 15:15:13 | -20.5927 | -1502.3256 | -39.5403 | 0 | Close | 5.50045
3870 | 25 | 2 | CC DChg | 00:00:36 | 71:50:31 | -14242.3 | 1.4326 | 142.4 | 3.75 | 0 | 0 | 142.4 | 3.75 | 0.2126 | 5.6 | 0 | 0 | 0.2126 | 5.6 | 2025-11-30 15:15:19 | -20.4035 | -1745.268 | -45.9344 | 0 | Close | 6.600546
3871 | 25 | 2 | CC DChg | 00:00:42 | 71:50:37 | -14242.3 | 1.4205 | 166.1 | 4.37 | 0 | 0 | 166.1 | 4.37 | 0.2465 | 6.49 | 0 | 0 | 0.2465 | 6.49 | 2025-11-30 15:15:25 | -20.2312 | -1961.6226 | -51.6287 | 0 | Close | 7.700642
3872 | 25 | 2 | CC DChg | 00:00:48 | 71:50:43 | -14242.3 | 1.4096 | 189.9 | 5 | 0 | 0 | 189.9 | 5 | 0.2801 | 7.37 | 0 | 0 | 0.2801 | 7.37 | 2025-11-30 15:15:31 | -20.076 | -2177.6035 | -57.3132 | 0 | Close | 8.800749
3873 | 25 | 2 | CC DChg | 00:00:54 | 71:50:49 | -14239.2 | 1.3997 | 213.6 | 5.62 | 0 | 0 | 213.6 | 5.62 | 0.3134 | 8.25 | 0 | 0 | 0.3134 | 8.25 | 2025-11-30 15:15:37 | -19.9306 | -2397.6521 | -63.1047 | 0 | Close | 9.900897
3874 | 25 | 2 | CC DChg | 00:01:00 | 71:50:55 | -14242.3 | 1.3901 | 237.4 | 6.25 | 0 | 0 | 237.4 | 6.25 | 0.3465 | 9.12 | 0 | 0 | 0.3465 | 9.12 | 2025-11-30 15:15:43 | -19.7982 | -2472.5069 | -65.0749 | 0 | Close | 11.00101
3875 | 25 | 2 | CC DChg | 00:01:06 | 71:51:01 | -14242.3 | 1.3814 | 261.1 | 6.87 | 0 | 0 | 261.1 | 6.87 | 0.3794 | 9.99 | 0 | 0 | 0.3794 | 9.99 | 2025-11-30 15:15:49 | -19.6743 | -2728.3218 | -71.8078 | 0 | Close | 12.10114
3876 | 25 | 2 | CC DChg | 00:01:12 | 71:51:07 | -14242.3 | 1.373 | 284.8 | 7.5 | 0 | 0 | 284.8 | 7.5 | 0.4121 | 10.85 | 0 | 0 | 0.4121 | 10.85 | 2025-11-30 15:15:55 | -19.5547 | -2825.672 | -74.37 | 0 | Close | 13.20124
3877 | 25 | 2 | CC DChg | 00:01:18 | 71:51:13 | -14242.3 | 1.3653 | 308.6 | 8.12 | 0 | 0 | 308.6 | 8.12 | 0.4446 | 11.7 | 0 | 0 | 0.4446 | 11.7 | 2025-11-30 15:16:01 | -19.445 | -3082.6263 | -81.1328 | 0 | Close | 14.30136
3878 | 25 | 2 | CC DChg | 00:01:24 | 71:51:19 | -14242.3 | 1.3575 | 332.3 | 8.75 | 0 | 0 | 332.3 | 8.75 | 0.4769 | 12.55 | 0 | 0 | 0.4769 | 12.55 | 2025-11-30 15:16:07 | -19.3339 | -3043.0855 | -80.0922 | 0 | Close | 15.40148
3879 | 25 | 2 | CC DChg | 00:01:30 | 71:51:25 | -14242.3 | 1.3501 | 356 | 9.37 | 0 | 0 | 356 | 9.37 | 0.509 | 13.4 | 0 | 0 | 0.509 | 13.4 | 2025-11-30 15:16:13 | -19.2285 | -3207.5796 | -84.4215 | 0 | Close | 16.5016
3880 | 25 | 2 | CC DChg | 00:01:36 | 71:51:31 | -14239.2 | 1.3426 | 379.8 | 10 | 0 | 0 | 379.8 | 10 | 0.541 | 14.24 | 0 | 0 | 0.541 | 14.24 | 2025-11-30 15:16:19 | -19.1176 | -3164.717 | -83.2934 | 0 | Close | 17.60168
3881 | 25 | 2 | CC DChg | 00:01:42 | 71:51:37 | -14239.2 | 1.3358 | 403.5 | 10.62 | 0 | 0 | 403.5 | 10.62 | 0.5728 | 15.08 | 0 | 0 | 0.5728 | 15.08 | 2025-11-30 15:16:25 | -19.0207 | -3490.5686 | -91.8696 | 0 | Close | 18.70179
3882 | 25 | 2 | CC DChg | 00:01:48 | 71:51:43 | -14239.2 | 1.3287 | 427.2 | 11.24 | 0 | 0 | 427.2 | 11.24 | 0.6044 | 15.91 | 0 | 0 | 0.6044 | 15.91 | 2025-11-30 15:16:31 | -18.9196 | -3343.0235 | -87.9863 | 0 | Close | 19.80187
3883 | 25 | 2 | CC DChg | 00:01:54 | 71:51:49 | -14242.3 | 1.3219 | 451 | 11.87 | 0 | 0 | 451 | 11.87 | 0.6359 | 16.74 | 0 | 0 | 0.6359 | 16.74 | 2025-11-30 15:16:37 | -18.8269 | -3490.5556 | -91.8693 | 0 | Close | 20.90198
3884 | 25 | 2 | CC DChg | 00:02:00 | 71:51:55 | -14239.2 | 1.3147 | 474.7 | 12.49 | 0 | 0 | 474.7 | 12.49 | 0.6671 | 17.56 | 0 | 0 | 0.6671 | 17.56 | 2025-11-30 15:16:43 | -18.7203 | -3296.5247 | -86.7625 | 0 | Close | 22.00204
3885 | 25 | 2 | CC DChg | 00:02:06 | 71:52:01 | -14239.2 | 1.3076 | 498.5 | 13.12 | 0 | 0 | 498.5 | 13.12 | 0.6983 | 18.38 | 0 | 0 | 0.6983 | 18.38 | 2025-11-30 15:16:49 | -18.6192 | -3343.0485 | -87.987 | 0 | Close | 23.10214
3886 | 25 | 2 | CC DChg | 00:02:12 | 71:52:07 | -14242.3 | 1.3008 | 522.2 | 13.74 | 0 | 0 | 522.2 | 13.74 | 0.7292 | 19.19 | 0 | 0 | 0.7292 | 19.19 | 2025-11-30 15:16:55 | -18.5264 | -3490.5425 | -91.869 | 0 | Close | 24.20224
3887 | 25 | 2 | CC DChg | 00:02:18 | 71:52:13 | -14242.3 | 1.2937 | 545.9 | 14.37 | 0 | 0 | 545.9 | 14.37 | 0.76 | 20 | 0 | 0 | 0.76 | 20 | 2025-11-30 15:17:01 | -18.4253 | -3343.1487 | -87.9896 | 0 | Close | 25.30237
3888 | 25 | 2 | CC DChg | 00:02:24 | 71:52:19 | -14239.2 | 1.2865 | 569.7 | 14.99 | 0 | 0 | 569.7 | 14.99 | 0.7906 | 20.81 | 0 | 0 | 0.7906 | 20.81 | 2025-11-30 15:17:07 | -18.3187 | -3296.5802 | -86.764 | 0 | Close | 26.40245
3889 | 25 | 2 | CC DChg | 00:02:30 | 71:52:25 | -14239.2 | 1.2797 | 593.4 | 15.62 | 0 | 0 | 593.4 | 15.62 | 0.8211 | 21.61 | 0 | 0 | 0.8211 | 21.61 | 2025-11-30 15:17:13 | -18.2219 | -3490.5621 | -91.8695 | 0 | Close | 27.50255
3890 | 25 | 2 | CC DChg | 00:02:36 | 71:52:31 | -14242.3 | 1.2726 | 617.1 | 16.24 | 0 | 0 | 617.1 | 16.24 | 0.8514 | 22.41 | 0 | 0 | 0.8514 | 22.41 | 2025-11-30 15:17:19 | -18.1248 | -3343.0235 | -87.9863 | 0 | Close | 28.60264
3891 | 25 | 2 | CC DChg | 00:02:42 | 71:52:37 | -14242.3 | 1.2651 | 640.9 | 16.87 | 0 | 0 | 640.9 | 16.87 | 0.8815 | 23.2 | 0 | 0 | 0.8815 | 23.2 | 2025-11-30 15:17:25 | -18.0179 | -3164.8178 | -83.2961 | 0 | Close | 29.70276
3892 | 25 | 2 | CC DChg | 00:02:48 | 71:52:43 | -14242.3 | 1.2577 | 664.6 | 17.49 | 0 | 0 | 664.6 | 17.49 | 0.9114 | 23.99 | 0 | 0 | 0.9114 | 23.99 | 2025-11-30 15:17:31 | -17.9126 | -3207.5616 | -84.4211 | 0 | Close | 30.80287
3893 | 25 | 2 | CC DChg | 00:02:54 | 71:52:49 | -14239.2 | 1.2503 | 688.3 | 18.12 | 0 | 0 | 688.3 | 18.12 | 0.9412 | 24.77 | 0 | 0 | 0.9412 | 24.77 | 2025-11-30 15:17:37 | -17.8033 | -3207.5255 | -84.4201 | 0 | Close | 31.90297
3894 | 25 | 2 | CC DChg | 00:03:00 | 71:52:55 | -14242.3 | 1.2425 | 712.1 | 18.74 | 0 | 0 | 712.1 | 18.74 | 0.9708 | 25.55 | 0 | 0 | 0.9708 | 25.55 | 2025-11-30 15:17:43 | -17.6961 | -3043.0997 | -80.0925 | 0 | Close | 33.00309
3895 | 25 | 2 | CC DChg | 00:03:06 | 71:53:01 | -14239.2 | 1.2344 | 735.8 | 19.37 | 0 | 0 | 735.8 | 19.37 | 1.0002 | 26.32 | 0 | 0 | 1.0002 | 26.32 | 2025-11-30 15:17:49 | -17.5769 | -2930.3868 | -77.126 | 0 | Close | 34.10321
3896 | 25 | 2 | CC DChg | 00:03:12 | 71:53:07 | -14239.2 | 1.2264 | 759.5 | 19.99 | 0 | 0 | 759.5 | 19.99 | 1.0294 | 27.09 | 0 | 0 | 1.0294 | 27.09 | 2025-11-30 15:17:55 | -17.463 | -2967.0556 | -78.0911 | 0 | Close | 35.20334
3897 | 25 | 2 | CC DChg | 00:03:18 | 71:53:13 | -14239.2 | 1.218 | 783.3 | 20.62 | 0 | 0 | 783.3 | 20.62 | 1.0584 | 27.86 | 0 | 0 | 1.0584 | 27.86 | 2025-11-30 15:18:01 | -17.3434 | -2825.619 | -74.3686 | 0 | Close | 36.30342
3898 | 25 | 2 | CC DChg | 00:03:24 | 71:53:19 | -14242.3 | 1.2096 | 807 | 21.24 | 0 | 0 | 807 | 21.24 | 1.0872 | 28.61 | 0 | 0 | 1.0872 | 28.61 | 2025-11-30 15:18:07 | -17.2275 | -2825.7037 | -74.3708 | 0 | Close | 37.40353
3899 | 25 | 2 | CC DChg | 00:03:30 | 71:53:25 | -14242.3 | 1.2007 | 830.8 | 21.86 | 0 | 0 | 830.8 | 21.86 | 1.1158 | 29.37 | 0 | 0 | 1.1158 | 29.37 | 2025-11-30 15:18:13 | -17.1007 | -2667.0262 | -70.1945 | 0 | Close | 38.50366
3900 | 25 | 2 | CC DChg | 00:03:36 | 71:53:31 | -14242.3 | 1.1917 | 854.5 | 22.49 | 0 | 0 | 854.5 | 22.49 | 1.1442 | 30.11 | 0 | 0 | 1.1442 | 30.11 | 2025-11-30 15:18:19 | -16.9726 | -2637.3432 | -69.4133 | 0 | Close | 39.60378
3901 | 25 | 2 | CC DChg | 00:03:42 | 71:53:37 | -14242.3 | 1.1821 | 878.2 | 23.11 | 0 | 0 | 878.2 | 23.11 | 1.1724 | 30.86 | 0 | 0 | 1.1724 | 30.86 | 2025-11-30 15:18:25 | -16.8358 | -2472.537 | -65.0757 | 0 | Close | 40.70391
3902 | 25 | 2 | CC DChg | 00:03:48 | 71:53:43 | -14242.3 | 1.1721 | 902 | 23.74 | 0 | 0 | 902 | 23.74 | 1.2003 | 31.59 | 0 | 0 | 1.2003 | 31.59 | 2025-11-30 15:18:31 | -16.6934 | -2373.5467 | -62.4703 | 0 | Close | 41.804
3903 | 25 | 2 | CC DChg | 00:03:54 | 71:53:49 | -14242.3 | 1.1619 | 925.7 | 24.36 | 0 | 0 | 925.7 | 24.36 | 1.228 | 32.32 | 0 | 0 | 1.228 | 32.32 | 2025-11-30 15:18:37 | -16.5481 | -2327.0763 | -61.2472 | 0 | Close | 42.90412
3904 | 25 | 2 | CC DChg | 00:04:00 | 71:53:55 | -14242.3 | 1.1511 | 949.4 | 24.99 | 0 | 0 | 949.4 | 24.99 | 1.2554 | 33.04 | 0 | 0 | 1.2554 | 33.04 | 2025-11-30 15:18:43 | -16.3943 | -2197.8189 | -57.8453 | 0 | Close | 44.00425
3905 | 25 | 2 | CC DChg | 00:04:06 | 71:54:01 | -14239.2 | 1.1396 | 973.2 | 25.61 | 0 | 0 | 973.2 | 25.61 | 1.2826 | 33.76 | 0 | 0 | 1.2826 | 33.76 | 2025-11-30 15:18:49 | -16.227 | -2063.9845 | -54.3228 | 0 | Close | 45.10436
3906 | 25 | 2 | CC DChg | 00:04:12 | 71:54:07 | -14242.3 | 1.1278 | 996.9 | 26.24 | 0 | 0 | 996.9 | 26.24 | 1.3095 | 34.47 | 0 | 0 | 1.3095 | 34.47 | 2025-11-30 15:18:55 | -16.0625 | -2011.5405 | -52.9425 | 0 | Close | 46.20448
3907 | 25 | 2 | CC DChg | 00:04:18 | 71:54:13 | -14242.3 | 1.1151 | 1020.6 | 26.86 | 0 | 0 | 1020.6 | 26.86 | 1.3361 | 35.17 | 0 | 0 | 1.3361 | 35.17 | 2025-11-30 15:19:01 | -15.8816 | -1868.9764 | -49.1903 | 0 | Close | 47.30459
3908 | 25 | 2 | CC DChg | 00:04:24 | 71:54:19 | -14239.2 | 1.1018 | 1044.4 | 27.49 | 0 | 0 | 1044.4 | 27.49 | 1.3625 | 35.86 | 0 | 0 | 1.3625 | 35.86 | 2025-11-30 15:19:07 | -15.6888 | -1784.655 | -46.971 | 0 | Close | 48.4047
3909 | 25 | 2 | CC DChg | 00:04:30 | 71:54:25 | -14239.2 | 1.0884 | 1068.1 | 28.11 | 0 | 0 | 1068.1 | 28.11 | 1.3884 | 36.54 | 0 | 0 | 1.3884 | 36.54 | 2025-11-30 15:19:13 | -15.498 | -1771.2769 | -46.6189 | 0 | Close | 49.50477
3910 | 25 | 2 | CC DChg | 00:04:36 | 71:54:31 | -14242.3 | 1.0742 | 1091.8 | 28.74 | 0 | 0 | 1091.8 | 28.74 | 1.4141 | 37.22 | 0 | 0 | 1.4141 | 37.22 | 2025-11-30 15:19:19 | -15.2991 | -1671.5117 | -43.9932 | 0 | Close | 50.60486
3911 | 25 | 2 | CC DChg | 00:04:42 | 71:54:37 | -14242.3 | 1.0599 | 1115.6 | 29.36 | 0 | 0 | 1115.6 | 29.36 | 1.4394 | 37.88 | 0 | 0 | 1.4394 | 37.88 | 2025-11-30 15:19:25 | -15.0954 | -1659.8353 | -43.6859 | 0 | Close | 51.70495
3912 | 25 | 2 | CC DChg | 00:04:48 | 71:54:43 | -14242.3 | 1.0453 | 1139.3 | 29.99 | 0 | 0 | 1139.3 | 29.99 | 1.4644 | 38.54 | 0 | 0 | 1.4644 | 38.54 | 2025-11-30 15:19:31 | -14.8875 | -1625.79 | -42.7898 | 0 | Close | 52.80509
3913 | 25 | 2 | CC DChg | 00:04:54 | 71:54:49 | -14242.3 | 1.0314 | 1163.1 | 30.61 | 0 | 0 | 1163.1 | 30.61 | 1.4891 | 39.19 | 0 | 0 | 1.4891 | 39.19 | 2025-11-30 15:19:37 | -14.6895 | -1707.6387 | -44.944 | 0 | Close | 53.90521
3914 | 25 | 2 | CC DChg | 00:05:00 | 71:54:55 | -14239.2 | 1.0168 | 1186.8 | 31.24 | 0 | 0 | 1186.8 | 31.24 | 1.5134 | 39.83 | 0 | 0 | 1.5134 | 39.83 | 2025-11-30 15:19:43 | -14.4784 | -1625.7839 | -42.7896 | 0 | Close | 55.00535
3915 | 25 | 2 | CC DChg | 00:05:06 | 71:55:01 | -14242.3 | 1.0022 | 1210.5 | 31.86 | 0 | 0 | 1210.5 | 31.86 | 1.5373 | 40.46 | 0 | 0 | 1.5373 | 40.46 | 2025-11-30 15:19:49 | -14.2736 | -1625.7291 | -42.7882 | 0 | Close | 56.10544
3916 | 25 | 2 | CC DChg | 00:05:12 | 71:55:07 | -14239.2 | 0.988 | 1234.3 | 32.49 | 0 | 0 | 1234.3 | 32.49 | 1.5609 | 41.08 | 0 | 0 | 1.5609 | 41.08 | 2025-11-30 15:19:55 | -14.0683 | -1671.5368 | -43.9938 | 0 | Close | 57.20555
3917 | 25 | 2 | CC DChg | 00:05:18 | 71:55:13 | -14242.3 | 0.974 | 1258 | 33.11 | 0 | 0 | 1258 | 33.11 | 1.5842 | 41.7 | 0 | 0 | 1.5842 | 41.7 | 2025-11-30 15:20:01 | -13.872 | -1695.4095 | -44.6221 | 0 | Close | 58.30565
3918 | 25 | 2 | CC DChg | 00:05:24 | 71:55:19 | -14239.2 | 0.9601 | 1281.7 | 33.73 | 0 | 0 | 1281.7 | 33.73 | 1.6072 | 42.3 | 0 | 0 | 1.6072 | 42.3 | 2025-11-30 15:20:07 | -13.6711 | -1707.6259 | -44.9437 | 0 | Close | 59.40576
3919 | 25 | 2 | CC DChg | 00:05:30 | 71:55:25 | -14242.3 | 0.9464 | 1305.5 | 34.36 | 0 | 0 | 1305.5 | 34.36 | 1.6298 | 42.9 | 0 | 0 | 1.6298 | 42.9 | 2025-11-30 15:20:13 | -13.4789 | -1732.5223 | -45.5989 | 0 | Close | 60.50585
3920 | 25 | 2 | CC DChg | 00:05:36 | 71:55:31 | -14242.3 | 0.9328 | 1329.2 | 34.98 | 0 | 0 | 1329.2 | 34.98 | 1.6521 | 43.48 | 0 | 0 | 1.6521 | 43.48 | 2025-11-30 15:20:19 | -13.2852 | -1745.268 | -45.9344 | 0 | Close | 61.60595
3921 | 25 | 2 | CC DChg | 00:05:42 | 71:55:37 | -14242.3 | 0.9195 | 1352.9 | 35.61 | 0 | 0 | 1352.9 | 35.61 | 1.6741 | 44.06 | 0 | 0 | 1.6741 | 44.06 | 2025-11-30 15:20:25 | -13.0958 | -1784.7018 | -46.9723 | 0 | Close | 62.70609
3922 | 25 | 2 | CC DChg | 00:05:48 | 71:55:43 | -14242.3 | 0.9064 | 1376.7 | 36.23 | 0 | 0 | 1376.7 | 36.23 | 1.6957 | 44.63 | 0 | 0 | 1.6957 | 44.63 | 2025-11-30 15:20:31 | -12.9092 | -1811.888 | -47.6878 | 0 | Close | 63.80619
3923 | 25 | 2 | CC DChg | 00:05:54 | 71:55:49 | -14242.3 | 0.8931 | 1400.4 | 36.86 | 0 | 0 | 1400.4 | 36.86 | 1.7171 | 45.19 | 0 | 0 | 1.7171 | 45.19 | 2025-11-30 15:20:37 | -12.7198 | -1784.6149 | -46.97 | 0 | Close | 64.90627
3924 | 25 | 2 | CC DChg | 00:06:00 | 71:55:55 | -14242.3 | 0.8807 | 1424.2 | 37.48 | 0 | 0 | 1424.2 | 37.48 | 1.7381 | 45.75 | 0 | 0 | 1.7381 | 45.75 | 2025-11-30 15:20:43 | -12.5432 | -1914.1577 | -50.3795 | 0 | Close | 66.00636
3925 | 25 | 2 | CC DChg | 00:06:06 | 71:56:01 | -14242.3 | 0.8677 | 1447.9 | 38.11 | 0 | 0 | 1447.9 | 38.11 | 1.7589 | 46.29 | 0 | 0 | 1.7589 | 46.29 | 2025-11-30 15:20:49 | -12.3581 | -1825.8325 | -48.0548 | 0 | Close | 67.10647
3926 | 25 | 2 | CC DChg | 00:06:12 | 71:56:07 | -14242.3 | 0.8553 | 1471.6 | 38.73 | 0 | 0 | 1471.6 | 38.73 | 1.7793 | 46.83 | 0 | 0 | 1.7793 | 46.83 | 2025-11-30 15:20:55 | -12.1814 | -1914.2007 | -50.3806 | 0 | Close | 68.20658
3927 | 25 | 2 | CC DChg | 00:06:18 | 71:56:13 | -14242.3 | 0.8429 | 1495.4 | 39.36 | 0 | 0 | 1495.4 | 39.36 | 1.7995 | 47.36 | 0 | 0 | 1.7995 | 47.36 | 2025-11-30 15:21:01 | -12.0048 | -1914.1649 | -50.3797 | 0 | Close | 69.30668
3928 | 25 | 2 | CC DChg | 00:06:24 | 71:56:19 | -14242.3 | 0.8308 | 1519.1 | 39.98 | 0 | 0 | 1519.1 | 39.98 | 1.8193 | 47.88 | 0 | 0 | 1.8193 | 47.88 | 2025-11-30 15:21:07 | -11.8325 | -1961.6676 | -51.6299 | 0 | Close | 70.4068
3929 | 25 | 2 | CC DChg | 00:06:30 | 71:56:25 | -14242.3 | 0.8184 | 1542.8 | 40.61 | 0 | 0 | 1542.8 | 40.61 | 1.8389 | 48.4 | 0 | 0 | 1.8389 | 48.4 | 2025-11-30 15:21:13 | -11.6559 | -1914.2222 | -50.3812 | 0 | Close | 71.50693
3930 | 25 | 2 | CC DChg | 00:06:36 | 71:56:31 | -14239.2 | 0.8063 | 1566.6 | 41.23 | 0 | 0 | 1566.6 | 41.23 | 1.8582 | 48.91 | 0 | 0 | 1.8582 | 48.91 | 2025-11-30 15:21:19 | -11.4811 | -1961.6823 | -51.6303 | 0 | Close | 72.60706
3931 | 25 | 2 | CC DChg | 00:06:42 | 71:56:37 | -14242.3 | 0.7939 | 1590.3 | 41.86 | 0 | 0 | 1590.3 | 41.86 | 1.8772 | 49.41 | 0 | 0 | 1.8772 | 49.41 | 2025-11-30 15:21:25 | -11.307 | -1914.2079 | -50.3808 | 0 | Close | 73.70718
3932 | 25 | 2 | CC DChg | 00:06:48 | 71:56:43 | -14242.3 | 0.7821 | 1614 | 42.48 | 0 | 0 | 1614 | 42.48 | 1.8959 | 49.9 | 0 | 0 | 1.8959 | 49.9 | 2025-11-30 15:21:31 | -11.1389 | -2011.5556 | -52.9429 | 0 | Close | 74.80731
3933 | 25 | 2 | CC DChg | 00:06:54 | 71:56:49 | -14242.3 | 0.77 | 1637.8 | 43.11 | 0 | 0 | 1637.8 | 43.11 | 1.9143 | 50.38 | 0 | 0 | 1.9143 | 50.38 | 2025-11-30 15:21:37 | -10.9666 | -1961.6823 | -51.6303 | 0 | Close | 75.90744
3934 | 25 | 2 | CC DChg | 00:07:00 | 71:56:55 | -14242.3 | 0.7583 | 1661.5 | 43.73 | 0 | 0 | 1661.5 | 43.73 | 1.9324 | 50.86 | 0 | 0 | 1.9324 | 50.86 | 2025-11-30 15:21:43 | -10.7999 | -2028.7179 | -53.3946 | 0 | Close | 77.00755
3935 | 25 | 2 | CC DChg | 00:07:06 | 71:57:01 | -14242.3 | 0.7462 | 1685.2 | 44.35 | 0 | 0 | 1685.2 | 44.35 | 1.9503 | 51.33 | 0 | 0 | 1.9503 | 51.33 | 2025-11-30 15:21:49 | -10.6276 | -1961.6529 | -51.6295 | 0 | Close | 78.10766
3936 | 25 | 2 | CC DChg | 00:07:12 | 71:57:07 | -14242.3 | 0.7344 | 1709 | 44.98 | 0 | 0 | 1709 | 44.98 | 1.9679 | 51.79 | 0 | 0 | 1.9679 | 51.79 | 2025-11-30 15:21:55 | -10.4596 | -2011.5104 | -52.9417 | 0 | Close | 79.20777
3937 | 25 | 2 | CC DChg | 00:07:18 | 71:57:13 | -14242.3 | 0.7223 | 1732.7 | 45.6 | 0 | 0 | 1732.7 | 45.6 | 1.9851 | 52.25 | 0 | 0 | 1.9851 | 52.25 | 2025-11-30 15:22:01 | -10.2872 | -1961.6235 | -51.6287 | 0 | Close | 80.30786
3938 | 25 | 2 | CC DChg | 00:07:24 | 71:57:19 | -14242.3 | 0.7108 | 1756.5 | 46.23 | 0 | 0 | 1756.5 | 46.23 | 2.0021 | 52.7 | 0 | 0 | 2.0021 | 52.7 | 2025-11-30 15:22:07 | -10.1234 | -2064.0309 | -54.324 | 0 | Close | 81.40799
3939 | 25 | 2 | CC DChg | 00:07:30 | 71:57:25 | -14242.3 | 0.6987 | 1780.2 | 46.85 | 0 | 0 | 1780.2 | 46.85 | 2.0189 | 53.14 | 0 | 0 | 2.0189 | 53.14 | 2025-11-30 15:22:13 | -9.9511 | -1961.7264 | -51.6314 | 0 | Close | 82.50815
3940 | 25 | 2 | CC DChg | 00:07:36 | 71:57:31 | -14242.3 | 0.687 | 1803.9 | 47.48 | 0 | 0 | 1803.9 | 47.48 | 2.0353 | 53.57 | 0 | 0 | 2.0353 | 53.57 | 2025-11-30 15:22:19 | -9.7845 | -2028.7028 | -53.3942 | 0 | Close | 83.60825
3941 | 25 | 2 | CC DChg | 00:07:42 | 71:57:37 | -14242.3 | 0.6749 | 1827.7 | 48.1 | 0 | 0 | 1827.7 | 48.1 | 2.0515 | 53.99 | 0 | 0 | 2.0515 | 53.99 | 2025-11-30 15:22:25 | -9.6121 | -1961.7264 | -51.6314 | 0 | Close | 84.7084
3942 | 25 | 2 | CC DChg | 00:07:48 | 71:57:43 | -14239.2 | 0.6631 | 1851.4 | 48.73 | 0 | 0 | 1851.4 | 48.73 | 2.0673 | 54.41 | 0 | 0 | 2.0673 | 54.41 | 2025-11-30 15:22:31 | -9.442 | -2011.4802 | -52.9409 | 0 | Close | 85.80849
3943 | 25 | 2 | CC DChg | 00:07:54 | 71:57:49 | -14242.3 | 0.651 | 1875.1 | 49.35 | 0 | 0 | 1875.1 | 49.35 | 2.0829 | 54.82 | 0 | 0 | 2.0829 | 54.82 | 2025-11-30 15:22:37 | -9.2717 | -1961.6529 | -51.6295 | 0 | Close | 86.90861
3944 | 25 | 2 | CC DChg | 00:08:00 | 71:57:55 | -14242.3 | 0.6389 | 1898.9 | 49.98 | 0 | 0 | 1898.9 | 49.98 | 2.0982 | 55.22 | 0 | 0 | 2.0982 | 55.22 | 2025-11-30 15:22:43 | -9.0994 | -1961.6529 | -51.6295 | 0 | Close | 88.00872
3945 | 25 | 2 | CC DChg | 00:08:06 | 71:58:01 | -14242.3 | 0.6268 | 1922.6 | 50.6 | 0 | 0 | 1922.6 | 50.6 | 2.1133 | 55.62 | 0 | 0 | 2.1133 | 55.62 | 2025-11-30 15:22:49 | -8.9271 | -1961.6676 | -51.6299 | 0 | Close | 89.10884
3946 | 25 | 2 | CC DChg | 00:08:12 | 71:58:07 | -14242.3 | 0.6147 | 1946.3 | 51.23 | 0 | 0 | 1946.3 | 51.23 | 2.128 | 56.01 | 0 | 0 | 2.128 | 56.01 | 2025-11-30 15:22:55 | -8.7547 | -1961.6676 | -51.6299 | 0 | Close | 90.20896
3947 | 25 | 2 | CC DChg | 00:08:18 | 71:58:13 | -14242.3 | 0.602 | 1970.1 | 51.85 | 0 | 0 | 1970.1 | 51.85 | 2.1424 | 56.39 | 0 | 0 | 2.1424 | 56.39 | 2025-11-30 15:23:01 | -8.5739 | -1868.9904 | -49.1907 | 0 | Close | 91.30908
3948 | 25 | 2 | CC DChg | 00:08:24 | 71:58:19 | -14242.3 | 0.5899 | 1993.8 | 52.48 | 0 | 0 | 1993.8 | 52.48 | 2.1566 | 56.76 | 0 | 0 | 2.1566 | 56.76 | 2025-11-30 15:23:07 | -8.4015 | -1961.697 | -51.6307 | 0 | Close | 92.40922
3949 | 25 | 2 | CC DChg | 00:08:30 | 71:58:25 | -14239.2 | 0.5772 | 2017.6 | 53.1 | 0 | 0 | 2017.6 | 53.1 | 2.1704 | 57.12 | 0 | 0 | 2.1704 | 57.12 | 2025-11-30 15:23:13 | -8.2189 | -1869.0044 | -49.1911 | 0 | Close | 93.50935
3950 | 25 | 2 | CC DChg | 00:08:36 | 71:58:31 | -14242.3 | 0.5642 | 2041.3 | 53.73 | 0 | 0 | 2041.3 | 53.73 | 2.184 | 57.48 | 0 | 0 | 2.184 | 57.48 | 2025-11-30 15:23:19 | -8.0355 | -1825.8598 | -48.0555 | 0 | Close | 94.60947
3951 | 25 | 2 | CC DChg | 00:08:42 | 71:58:37 | -14242.3 | 0.5518 | 2065 | 54.35 | 0 | 0 | 2065 | 54.35 | 2.1972 | 57.83 | 0 | 0 | 2.1972 | 57.83 | 2025-11-30 15:23:25 | -7.8589 | -1914.1792 | -50.38 | 0 | Close | 95.70957
3952 | 25 | 2 | CC DChg | 00:08:48 | 71:58:43 | -14242.3 | 0.5388 | 2088.8 | 54.97 | 0 | 0 | 2088.8 | 54.97 | 2.2101 | 58.17 | 0 | 0 | 2.2101 | 58.17 | 2025-11-30 15:23:31 | -7.6738 | -1825.8872 | -48.0562 | 0 | Close | 96.80971
3953 | 25 | 2 | CC DChg | 00:08:54 | 71:58:49 | -14242.3 | 0.5257 | 2112.5 | 55.6 | 0 | 0 | 2112.5 | 55.6 | 2.2228 | 58.5 | 0 | 0 | 2.2228 | 58.5 | 2025-11-30 15:23:37 | -7.4872 | -1811.8677 | -47.6873 | 0 | Close | 97.9098
3954 | 25 | 2 | CC DChg | 00:09:00 | 71:58:55 | -14242.3 | 0.5124 | 2136.2 | 56.22 | 0 | 0 | 2136.2 | 56.22 | 2.2351 | 58.83 | 0 | 0 | 2.2351 | 58.83 | 2025-11-30 15:23:43 | -7.2978 | -1784.6483 | -46.9709 | 0 | Close | 99.0099
3955 | 25 | 2 | CC DChg | 00:09:05 | 71:59:01 | -14239.2 | 0.5 | 2157.6 | 56.79 | 0 | 0 | 2157.6 | 56.79 | 2.2459 | 59.11 | 0 | 0 | 2.2459 | 59.11 | 2025-11-30 15:23:48 | -7.1196 | -1722.767 | -45.3422 | 0 | Close | 100 |  | 1
3956 | 25 | 3 | CC Chg | 00:00:00 | 71:59:01 | 0 | 0.7548 | 0 | 0 | 0 | 0 | 0 | 0 | 0 | 0 | 0 | 0 | 0 | 0 | 2025-11-30 15:23:48 | 0 | 0 | 0 | 0 | Close | 0 |  | 0
3957 | 25 | 3 | CC Chg | 00:05:00 | 72:04:01 | 942.5 | 1.5913 | 78.4 | 2.06 | 78.4 | 2.06 | 0 | 0 | 0.1194 | 3.14 | 0.1194 | 3.14 | 0 | 0 | 2025-11-30 15:28:48 | 1.4997 | 93.6696 | 2.4653 | 0 | Close | 3.587065
3958 | 25 | 3 | CC Chg | 00:10:00 | 72:09:01 | 942.5 | 1.6139 | 156.8 | 4.13 | 156.8 | 4.13 | 0 | 0 | 0.2453 | 6.46 | 0.2453 | 6.46 | 0 | 0 | 2025-11-30 15:33:48 | 1.521 | 3471.531 | 91.3686 | 0 | Close | 7.178798
3959 | 25 | 3 | CC Chg | 00:15:00 | 72:14:01 | 942.5 | 1.626 | 235.2 | 6.19 | 235.2 | 6.19 | 0 | 0 | 0.3724 | 9.8 | 0.3724 | 9.8 | 0 | 0 | 2025-11-30 15:38:48 | 1.5324 | 6481.7126 | 170.5947 | 0 | Close | 10.76926
3960 | 25 | 3 | CC Chg | 00:20:00 | 72:19:01 | 942.5 | 1.6353 | 313.7 | 8.26 | 313.7 | 8.26 | 0 | 0 | 0.5003 | 13.17 | 0.5003 | 13.17 | 0 | 0 | 2025-11-30 15:43:48 | 1.5412 | 8435.4098 | 222.0148 | 0 | Close | 14.36065
3961 | 25 | 3 | CC Chg | 00:25:00 | 72:24:01 | 939.4 | 1.6437 | 392.1 | 10.32 | 392.1 | 10.32 | 0 | 0 | 0.6289 | 16.55 | 0.6289 | 16.55 | 0 | 0 | 2025-11-30 15:48:48 | 1.544 | 9338.9021 | 245.7942 | 0 | Close | 17.95194
3962 | 25 | 3 | CC Chg | 00:30:00 | 72:29:01 | 939.4 | 1.6517 | 470.6 | 12.39 | 470.6 | 12.39 | 0 | 0 | 0.7581 | 19.95 | 0.7581 | 19.95 | 0 | 0 | 2025-11-30 15:53:48 | 1.5515 | 9804.7722 | 258.0556 | 0 | Close | 21.54283
3963 | 25 | 3 | CC Chg | 00:35:00 | 72:34:01 | 942.5 | 1.6598 | 549 | 14.45 | 549 | 14.45 | 0 | 0 | 0.888 | 23.37 | 0.888 | 23.37 | 0 | 0 | 2025-11-30 15:58:48 | 1.5643 | 9685.048 | 254.9046 | 0 | Close | 25.13421
3964 | 25 | 3 | CC Chg | 00:40:00 | 72:39:01 | 939.4 | 1.6679 | 627.5 | 16.51 | 627.5 | 16.51 | 0 | 0 | 1.0185 | 26.81 | 1.0185 | 26.81 | 0 | 0 | 2025-11-30 16:03:48 | 1.5668 | 9683.8573 | 254.8732 | 0 | Close | 28.72515
3965 | 25 | 3 | CC Chg | 00:45:00 | 72:44:01 | 939.4 | 1.6759 | 705.9 | 18.58 | 705.9 | 18.58 | 0 | 0 | 1.1497 | 30.26 | 1.1497 | 30.26 | 0 | 0 | 2025-11-30 16:08:48 | 1.5743 | 9804.55 | 258.0498 | 0 | Close | 32.31596
3966 | 25 | 3 | CC Chg | 00:50:00 | 72:49:01 | 942.5 | 1.684 | 784.3 | 20.64 | 784.3 | 20.64 | 0 | 0 | 1.2815 | 33.73 | 1.2815 | 33.73 | 0 | 0 | 2025-11-30 16:13:48 | 1.5871 | 9684.8066 | 254.8982 | 0 | Close | 35.90725
3967 | 25 | 3 | CC Chg | 00:55:00 | 72:54:01 | 942.5 | 1.6923 | 862.8 | 22.71 | 862.8 | 22.71 | 0 | 0 | 1.4139 | 37.21 | 1.4139 | 37.21 | 0 | 0 | 2025-11-30 16:18:48 | 1.5949 | 9450.4846 | 248.731 | 0 | Close | 39.49817
3968 | 25 | 3 | CC Chg | 01:00:00 | 72:59:01 | 942.5 | 1.701 | 941.2 | 24.77 | 941.2 | 24.77 | 0 | 0 | 1.5469 | 40.71 | 1.5469 | 40.71 | 0 | 0 | 2025-11-30 16:23:48 | 1.6031 | 9015.5811 | 237.2846 | 0 | Close | 43.08894
3969 | 25 | 3 | CC Chg | 01:05:00 | 73:04:01 | 942.5 | 1.7097 | 1019.7 | 26.84 | 1019.7 | 26.84 | 0 | 0 | 1.6807 | 44.24 | 1.6807 | 44.24 | 0 | 0 | 2025-11-30 16:28:48 | 1.6113 | 9016.9093 | 237.3196 | 0 | Close | 46.68024
3970 | 25 | 3 | CC Chg | 01:10:00 | 73:09:01 | 942.5 | 1.7187 | 1098.1 | 28.9 | 1098.1 | 28.9 | 0 | 0 | 1.8151 | 47.77 | 1.8151 | 47.77 | 0 | 0 | 2025-11-30 16:33:48 | 1.6198 | 8712.6222 | 229.3109 | 0 | Close | 50.27001
3971 | 25 | 3 | CC Chg | 01:15:00 | 73:14:01 | 942.5 | 1.728 | 1176.5 | 30.97 | 1176.5 | 30.97 | 0 | 0 | 1.9503 | 51.33 | 1.9503 | 51.33 | 0 | 0 | 2025-11-30 16:38:48 | 1.6286 | 8434.2748 | 221.985 | 0 | Close | 53.86092
3972 | 25 | 3 | CC Chg | 01:20:00 | 73:19:01 | 939.4 | 1.7376 | 1255 | 33.03 | 1255 | 33.03 | 0 | 0 | 2.0862 | 54.91 | 2.0862 | 54.91 | 0 | 0 | 2025-11-30 16:43:48 | 1.6322 | 8171.1481 | 215.0596 | 0 | Close | 57.45204
3973 | 25 | 3 | CC Chg | 01:25:00 | 73:24:01 | 942.5 | 1.7475 | 1333.4 | 35.09 | 1333.4 | 35.09 | 0 | 0 | 2.2229 | 58.51 | 2.2229 | 58.51 | 0 | 0 | 2025-11-30 16:48:48 | 1.6469 | 7923.0258 | 208.5292 | 0 | Close | 61.04292
3974 | 25 | 3 | CC Chg | 01:30:00 | 73:29:01 | 942.5 | 1.7578 | 1411.8 | 37.16 | 1411.8 | 37.16 | 0 | 0 | 2.3604 | 62.12 | 2.3604 | 62.12 | 0 | 0 | 2025-11-30 16:53:48 | 1.6567 | 7615.8792 | 200.4453 | 0 | Close | 64.63405
3975 | 25 | 3 | CC Chg | 01:35:00 | 73:34:01 | 939.4 | 1.7686 | 1490.3 | 39.22 | 1490.3 | 39.22 | 0 | 0 | 2.4987 | 65.76 | 2.4987 | 65.76 | 0 | 0 | 2025-11-30 16:58:48 | 1.6614 | 7264.2387 | 191.1903 | 0 | Close | 68.22566
3976 | 25 | 3 | CC Chg | 01:40:00 | 73:39:01 | 939.4 | 1.7804 | 1568.7 | 41.29 | 1568.7 | 41.29 | 0 | 0 | 2.6379 | 69.43 | 2.6379 | 69.43 | 0 | 0 | 2025-11-30 17:03:48 | 1.6724 | 6647.6911 | 174.9632 | 0 | Close | 71.81675
3977 | 25 | 3 | CC Chg | 01:45:00 | 73:44:01 | 942.5 | 1.7931 | 1647.2 | 43.35 | 1647.2 | 43.35 | 0 | 0 | 2.778 | 73.12 | 2.778 | 73.12 | 0 | 0 | 2025-11-30 17:08:48 | 1.6899 | 6175.608 | 162.5382 | 0 | Close | 75.40728
3978 | 25 | 3 | CC Chg | 01:50:00 | 73:49:01 | 942.5 | 1.8064 | 1725.6 | 45.42 | 1725.6 | 45.42 | 0 | 0 | 2.9192 | 76.83 | 2.9192 | 76.83 | 0 | 0 | 2025-11-30 17:13:48 | 1.7025 | 5897.183 | 155.2103 | 0 | Close | 78.99791
3979 | 25 | 3 | CC Chg | 01:55:00 | 73:54:01 | 942.5 | 1.8201 | 1804 | 47.48 | 1804 | 47.48 | 0 | 0 | 3.0614 | 80.58 | 3.0614 | 80.58 | 0 | 0 | 2025-11-30 17:18:48 | 1.7154 | 5725.3788 | 150.6885 | 0 | Close | 82.58878
3980 | 25 | 3 | CC Chg | 02:00:00 | 73:59:01 | 942.5 | 1.8356 | 1882.5 | 49.55 | 1882.5 | 49.55 | 0 | 0 | 3.2048 | 84.35 | 3.2048 | 84.35 | 0 | 0 | 2025-11-30 17:23:48 | 1.73 | 5060.324 | 133.1846 | 0 | Close | 86.17952
3981 | 25 | 3 | CC Chg | 02:05:00 | 74:04:01 | 942.5 | 1.8517 | 1960.9 | 51.61 | 1960.9 | 51.61 | 0 | 0 | 3.3494 | 88.15 | 3.3494 | 88.15 | 0 | 0 | 2025-11-30 17:28:48 | 1.7452 | 4872.2043 | 128.2334 | 0 | Close | 89.77061
3982 | 25 | 3 | CC Chg | 02:10:00 | 74:09:01 | 942.5 | 1.8684 | 2039.4 | 53.67 | 2039.4 | 53.67 | 0 | 0 | 3.4953 | 91.99 | 3.4953 | 91.99 | 0 | 0 | 2025-11-30 17:33:48 | 1.7609 | 4696.8357 | 123.6179 | 0 | Close | 93.36145
3983 | 25 | 3 | CC Chg | 02:15:00 | 74:14:01 | 942.5 | 1.8855 | 2117.8 | 55.74 | 2117.8 | 55.74 | 0 | 0 | 3.6425 | 95.87 | 3.6425 | 95.87 | 0 | 0 | 2025-11-30 17:38:48 | 1.777 | 4586.3132 | 120.709 | 0 | Close | 96.95178
3984 | 25 | 3 | CC Chg | 02:19:14 | 74:18:15 | 939.4 | 1.9001 | 2184.4 | 57.49 | 2184.4 | 57.49 | 0 | 0 | 3.7685 | 99.18 | 3.7685 | 99.18 | 0 | 0 | 2025-11-30 17:43:03 | 1.7849 | 4560.5601 | 120.0312 | 0 | Close | 100 |  | 1
3985 | 26 | 2 | CC DChg | 00:00:00 | 74:18:15 | -14239.2 | 1.6725 | 0 | 0 | 0 | 0 | 0 | 0 | 0 | 0 | 0 | 0 | 0 | 0 | 2025-11-30 17:43:03 | -23.8151 | 0 | 0 | 0 | Close | 0 |  | 0
3986 | 26 | 2 | CC DChg | 00:00:06 | 74:18:21 | -14242.3 | 1.538 | 23.7 | 0.62 | 0 | 0 | 23.7 | 0.62 | 0.0375 | 0.99 | 0 | 0 | 0.0375 | 0.99 | 2025-11-30 17:43:09 | -21.9047 | -176.459 | -4.6443 | 0 | Close | 1.119329
3987 | 26 | 2 | CC DChg | 00:00:12 | 74:18:27 | -14242.3 | 1.5004 | 47.5 | 1.25 | 0 | 0 | 47.5 | 1.25 | 0.0735 | 1.93 | 0 | 0 | 0.0735 | 1.93 | 2025-11-30 17:43:15 | -21.3692 | -631.2621 | -16.6144 | 0 | Close | 2.23874
3988 | 26 | 2 | CC DChg | 00:00:18 | 74:18:33 | -14242.3 | 1.4753 | 71.2 | 1.87 | 0 | 0 | 71.2 | 1.87 | 0.1088 | 2.86 | 0 | 0 | 0.1088 | 2.86 | 2025-11-30 17:43:21 | -21.0117 | -945.643 | -24.8887 | 0 | Close | 3.358159
3989 | 26 | 2 | CC DChg | 00:00:24 | 74:18:39 | -14242.3 | 1.4558 | 94.9 | 2.5 | 0 | 0 | 94.9 | 2.5 | 0.1435 | 3.78 | 0 | 0 | 0.1435 | 3.78 | 2025-11-30 17:43:27 | -20.734 | -1217.2427 | -32.0371 | 0 | Close | 4.477606
3990 | 26 | 2 | CC DChg | 00:00:30 | 74:18:45 | -14242.3 | 1.4397 | 118.7 | 3.12 | 0 | 0 | 118.7 | 3.12 | 0.1779 | 4.68 | 0 | 0 | 0.1779 | 4.68 | 2025-11-30 17:43:33 | -20.5047 | -1474.2526 | -38.8014 | 0 | Close | 5.597017
3991 | 26 | 2 | CC DChg | 00:00:36 | 74:18:51 | -14242.3 | 1.4257 | 142.4 | 3.75 | 0 | 0 | 142.4 | 3.75 | 0.2119 | 5.58 | 0 | 0 | 0.2119 | 5.58 | 2025-11-30 17:43:39 | -20.3053 | -1695.3651 | -44.621 | 0 | Close | 6.716411
3992 | 26 | 2 | CC DChg | 00:00:42 | 74:18:57 | -14242.3 | 1.4133 | 166.1 | 4.37 | 0 | 0 | 166.1 | 4.37 | 0.2456 | 6.46 | 0 | 0 | 0.2456 | 6.46 | 2025-11-30 17:43:45 | -20.1287 | -1914.1093 | -50.3782 | 0 | Close | 7.835798
3993 | 26 | 2 | CC DChg | 00:00:48 | 74:19:03 | -14242.3 | 1.4022 | 189.9 | 5 | 0 | 0 | 189.9 | 5 | 0.279 | 7.34 | 0 | 0 | 0.279 | 7.34 | 2025-11-30 17:43:51 | -19.9706 | -2138.3363 | -56.2797 | 0 | Close | 8.955212
3994 | 26 | 2 | CC DChg | 00:00:54 | 74:19:09 | -14239.2 | 1.3922 | 213.6 | 5.62 | 0 | 0 | 213.6 | 5.62 | 0.3121 | 8.22 | 0 | 0 | 0.3121 | 8.22 | 2025-11-30 17:43:57 | -19.8238 | -2373.5044 | -62.4692 | 0 | Close | 10.0746
3995 | 26 | 2 | CC DChg | 00:01:00 | 74:19:15 | -14242.3 | 1.3823 | 237.4 | 6.25 | 0 | 0 | 237.4 | 6.25 | 0.3451 | 9.08 | 0 | 0 | 0.3451 | 9.08 | 2025-11-30 17:44:03 | -19.6871 | -2397.4747 | -63.1001 | 0 | Close | 11.19399
3996 | 26 | 2 | CC DChg | 00:01:06 | 74:19:21 | -14242.3 | 1.3736 | 261.1 | 6.87 | 0 | 0 | 261.1 | 6.87 | 0.3778 | 9.94 | 0 | 0 | 0.3778 | 9.94 | 2025-11-30 17:44:09 | -19.5632 | -2728.1967 | -71.8045 | 0 | Close | 12.3134
3997 | 26 | 2 | CC DChg | 00:01:12 | 74:19:27 | -14239.2 | 1.3653 | 284.8 | 7.5 | 0 | 0 | 284.8 | 7.5 | 0.4103 | 10.8 | 0 | 0 | 0.4103 | 10.8 | 2025-11-30 17:44:15 | -19.4408 | -2859.5609 | -75.2619 | 0 | Close | 13.43275
3998 | 26 | 2 | CC DChg | 00:01:18 | 74:19:33 | -14242.3 | 1.3569 | 308.6 | 8.12 | 0 | 0 | 308.6 | 8.12 | 0.4426 | 11.65 | 0 | 0 | 0.4426 | 11.65 | 2025-11-30 17:44:21 | -19.3254 | -2825.5238 | -74.3661 | 0 | Close | 14.55212
3999 | 26 | 2 | CC DChg | 00:01:24 | 74:19:39 | -14242.3 | 1.3492 | 332.3 | 8.75 | 0 | 0 | 332.3 | 8.75 | 0.4747 | 12.49 | 0 | 0 | 0.4747 | 12.49 | 2025-11-30 17:44:27 | -19.2157 | -3082.5541 | -81.1309 | 0 | Close | 15.67154
4000 | 26 | 2 | CC DChg | 00:01:30 | 74:19:45 | -14242.3 | 1.3414 | 356 | 9.37 | 0 | 0 | 356 | 9.37 | 0.5066 | 13.33 | 0 | 0 | 0.5066 | 13.33 | 2025-11-30 17:44:33 | -19.1046 | -3042.9117 | -80.0876 | 0 | Close | 16.79091
4001 | 26 | 2 | CC DChg | 00:01:36 | 74:19:51 | -14242.3 | 1.3337 | 379.8 | 10 | 0 | 0 | 379.8 | 10 | 0.5384 | 14.17 | 0 | 0 | 0.5384 | 14.17 | 2025-11-30 17:44:39 | -18.995 | -3082.5397 | -81.1306 | 0 | Close | 17.91033
4002 | 26 | 2 | CC DChg | 00:01:42 | 74:19:57 | -14242.3 | 1.3262 | 403.5 | 10.62 | 0 | 0 | 403.5 | 10.62 | 0.5699 | 15 | 0 | 0 | 0.5699 | 15 | 2025-11-30 17:44:45 | -18.8882 | -3164.6756 | -83.2923 | 0 | Close | 19.02972
4003 | 26 | 2 | CC DChg | 00:01:48 | 74:20:03 | -14242.3 | 1.3188 | 427.2 | 11.24 | 0 | 0 | 427.2 | 11.24 | 0.6013 | 15.83 | 0 | 0 | 0.6013 | 15.83 | 2025-11-30 17:44:51 | -18.7828 | -3207.5195 | -84.42 | 0 | Close | 20.14914
4004 | 26 | 2 | CC DChg | 00:01:54 | 74:20:09 | -14242.3 | 1.312 | 451 | 11.87 | 0 | 0 | 451 | 11.87 | 0.6326 | 16.65 | 0 | 0 | 0.6326 | 16.65 | 2025-11-30 17:44:57 | -18.6859 | -3490.5556 | -91.8693 | 0 | Close | 21.26856
4005 | 26 | 2 | CC DChg | 00:02:00 | 74:20:15 | -14242.3 | 1.3045 | 474.7 | 12.49 | 0 | 0 | 474.7 | 12.49 | 0.6636 | 17.47 | 0 | 0 | 0.6636 | 17.47 | 2025-11-30 17:45:03 | -18.5791 | -3164.7763 | -83.295 | 0 | Close | 22.38799
4006 | 26 | 2 | CC DChg | 00:02:06 | 74:20:21 | -14242.3 | 1.2971 | 498.4 | 13.12 | 0 | 0 | 498.4 | 13.12 | 0.6945 | 18.28 | 0 | 0 | 0.6945 | 18.28 | 2025-11-30 17:45:09 | -18.4737 | -3207.4715 | -84.4187 | 0 | Close | 23.50739
4007 | 26 | 2 | CC DChg | 00:02:12 | 74:20:27 | -14242.3 | 1.2896 | 522.2 | 13.74 | 0 | 0 | 522.2 | 13.74 | 0.7252 | 19.09 | 0 | 0 | 0.7252 | 19.09 | 2025-11-30 17:45:15 | -18.3669 | -3164.6815 | -83.2925 | 0 | Close | 24.62679
4008 | 26 | 2 | CC DChg | 00:02:18 | 74:20:33 | -14239.2 | 1.2822 | 545.9 | 14.37 | 0 | 0 | 545.9 | 14.37 | 0.7557 | 19.89 | 0 | 0 | 0.7557 | 19.89 | 2025-11-30 17:45:21 | -18.2575 | -3207.4715 | -84.4187 | 0 | Close | 25.74619
4009 | 26 | 2 | CC DChg | 00:02:24 | 74:20:39 | -14242.3 | 1.2748 | 569.6 | 14.99 | 0 | 0 | 569.6 | 14.99 | 0.786 | 20.69 | 0 | 0 | 0.786 | 20.69 | 2025-11-30 17:45:27 | -18.1561 | -3207.3934 | -84.4166 | 0 | Close | 26.86557
4010 | 26 | 2 | CC DChg | 00:02:30 | 74:20:45 | -14242.3 | 1.267 | 593.4 | 15.62 | 0 | 0 | 593.4 | 15.62 | 0.8162 | 21.48 | 0 | 0 | 0.8162 | 21.48 | 2025-11-30 17:45:33 | -18.045 | -3042.9288 | -80.088 | 0 | Close | 27.98495
4011 | 26 | 2 | CC DChg | 00:02:36 | 74:20:51 | -14242.3 | 1.2593 | 617.1 | 16.24 | 0 | 0 | 617.1 | 16.24 | 0.8462 | 22.27 | 0 | 0 | 0.8462 | 22.27 | 2025-11-30 17:45:39 | -17.9353 | -3082.4185 | -81.1274 | 0 | Close | 29.10432
4012 | 26 | 2 | CC DChg | 00:02:42 | 74:20:57 | -14242.3 | 1.2515 | 640.8 | 16.87 | 0 | 0 | 640.8 | 16.87 | 0.876 | 23.06 | 0 | 0 | 0.876 | 23.06 | 2025-11-30 17:45:45 | -17.8243 | -3042.9801 | -80.0894 | 0 | Close | 30.22372
4013 | 26 | 2 | CC DChg | 00:02:48 | 74:21:03 | -14239.2 | 1.2434 | 664.6 | 17.49 | 0 | 0 | 664.6 | 17.49 | 0.9056 | 23.83 | 0 | 0 | 0.9056 | 23.83 | 2025-11-30 17:45:51 | -17.705 | -2930.3374 | -77.1247 | 0 | Close | 31.34314
4014 | 26 | 2 | CC DChg | 00:02:54 | 74:21:09 | -14239.2 | 1.2354 | 688.3 | 18.12 | 0 | 0 | 688.3 | 18.12 | 0.935 | 24.61 | 0 | 0 | 0.935 | 24.61 | 2025-11-30 17:45:57 | -17.5911 | -2966.9389 | -78.088 | 0 | Close | 32.46256
4015 | 26 | 2 | CC DChg | 00:03:00 | 74:21:15 | -14239.2 | 1.2273 | 712.1 | 18.74 | 0 | 0 | 712.1 | 18.74 | 0.9642 | 25.38 | 0 | 0 | 0.9642 | 25.38 | 2025-11-30 17:46:03 | -17.4758 | -2930.1674 | -77.1202 | 0 | Close | 33.58191
4016 | 26 | 2 | CC DChg | 00:03:06 | 74:21:21 | -14242.3 | 1.2186 | 735.8 | 19.37 | 0 | 0 | 735.8 | 19.37 | 0.9933 | 26.14 | 0 | 0 | 0.9933 | 26.14 | 2025-11-30 17:46:09 | -17.3557 | -2728.2248 | -71.8052 | 0 | Close | 34.70133
4017 | 26 | 2 | CC DChg | 00:03:12 | 74:21:27 | -14242.3 | 1.21 | 759.5 | 19.99 | 0 | 0 | 759.5 | 19.99 | 1.0221 | 26.9 | 0 | 0 | 1.0221 | 26.9 | 2025-11-30 17:46:15 | -17.2332 | -2759.938 | -72.6399 | 0 | Close | 35.82074
4018 | 26 | 2 | CC DChg | 00:03:18 | 74:21:33 | -14242.3 | 1.2013 | 783.3 | 20.61 | 0 | 0 | 783.3 | 20.61 | 1.0507 | 27.65 | 0 | 0 | 1.0507 | 27.65 | 2025-11-30 17:46:21 | -17.1093 | -2728.1635 | -71.8036 | 0 | Close | 36.94013
4019 | 26 | 2 | CC DChg | 00:03:24 | 74:21:39 | -14242.3 | 1.1923 | 807 | 21.24 | 0 | 0 | 807 | 21.24 | 1.0791 | 28.4 | 0 | 0 | 1.0791 | 28.4 | 2025-11-30 17:46:27 | -16.9811 | -2637.284 | -69.4117 | 0 | Close | 38.05955
4020 | 26 | 2 | CC DChg | 00:03:30 | 74:21:45 | -14242.3 | 1.183 | 830.7 | 21.86 | 0 | 0 | 830.7 | 21.86 | 1.1073 | 29.14 | 0 | 0 | 1.1073 | 29.14 | 2025-11-30 17:46:33 | -16.8487 | -2552.2485 | -67.1736 | 0 | Close | 39.17898
4021 | 26 | 2 | CC DChg | 00:03:36 | 74:21:51 | -14239.2 | 1.1728 | 854.5 | 22.49 | 0 | 0 | 854.5 | 22.49 | 1.1352 | 29.88 | 0 | 0 | 1.1352 | 29.88 | 2025-11-30 17:46:39 | -16.6997 | -2327.0327 | -61.2461 | 0 | Close | 40.2984
4022 | 26 | 2 | CC DChg | 00:03:42 | 74:21:57 | -14239.2 | 1.1628 | 878.2 | 23.11 | 0 | 0 | 878.2 | 23.11 | 1.1629 | 30.61 | 0 | 0 | 1.1629 | 30.61 | 2025-11-30 17:46:45 | -16.5574 | -2373.5111 | -62.4694 | 0 | Close | 41.41779
4023 | 26 | 2 | CC DChg | 00:03:48 | 74:22:03 | -14242.3 | 1.1526 | 901.9 | 23.74 | 0 | 0 | 901.9 | 23.74 | 1.1904 | 31.33 | 0 | 0 | 1.1904 | 31.33 | 2025-11-30 17:46:51 | -16.4157 | -2326.9891 | -61.2449 | 0 | Close | 42.5372
4024 | 26 | 2 | CC DChg | 00:03:54 | 74:22:09 | -14242.3 | 1.1414 | 925.7 | 24.36 | 0 | 0 | 925.7 | 24.36 | 1.2176 | 32.05 | 0 | 0 | 1.2176 | 32.05 | 2025-11-30 17:46:57 | -16.2562 | -2119.2222 | -55.7766 | 0 | Close | 43.6566
4025 | 26 | 2 | CC DChg | 00:04:00 | 74:22:15 | -14242.3 | 1.13 | 949.4 | 24.99 | 0 | 0 | 949.4 | 24.99 | 1.2446 | 32.76 | 0 | 0 | 1.2446 | 32.76 | 2025-11-30 17:47:03 | -16.0938 | -2082.0117 | -54.7973 | 0 | Close | 44.77599
4026 | 26 | 2 | CC DChg | 00:04:06 | 74:22:21 | -14239.2 | 1.1176 | 973.1 | 25.61 | 0 | 0 | 973.1 | 25.61 | 1.2713 | 33.46 | 0 | 0 | 1.2713 | 33.46 | 2025-11-30 17:47:09 | -15.9137 | -1914.0932 | -50.3778 | 0 | Close | 45.89536
4027 | 26 | 2 | CC DChg | 00:04:12 | 74:22:27 | -14242.3 | 1.1052 | 996.9 | 26.24 | 0 | 0 | 996.9 | 26.24 | 1.2977 | 34.15 | 0 | 0 | 1.2977 | 34.15 | 2025-11-30 17:47:15 | -15.7406 | -1914.1505 | -50.3793 | 0 | Close | 47.01477
4028 | 26 | 2 | CC DChg | 00:04:18 | 74:22:33 | -14239.2 | 1.0918 | 1020.6 | 26.86 | 0 | 0 | 1020.6 | 26.86 | 1.3237 | 34.84 | 0 | 0 | 1.3237 | 34.84 | 2025-11-30 17:47:21 | -15.5464 | -1771.2968 | -46.6195 | 0 | Close | 48.13418
4029 | 26 | 2 | CC DChg | 00:04:24 | 74:22:39 | -14242.3 | 1.0782 | 1044.3 | 27.49 | 0 | 0 | 1044.3 | 27.49 | 1.3495 | 35.52 | 0 | 0 | 1.3495 | 35.52 | 2025-11-30 17:47:27 | -15.3561 | -1745.2222 | -45.9332 | 0 | Close | 49.25357
4030 | 26 | 2 | CC DChg | 00:04:30 | 74:22:45 | -14239.2 | 1.0646 | 1068.1 | 28.11 | 0 | 0 | 1068.1 | 28.11 | 1.3749 | 36.19 | 0 | 0 | 1.3749 | 36.19 | 2025-11-30 17:47:33 | -15.1591 | -1745.2614 | -45.9342 | 0 | Close | 50.37299
4031 | 26 | 2 | CC DChg | 00:04:36 | 74:22:51 | -14242.3 | 1.0503 | 1091.8 | 28.74 | 0 | 0 | 1091.8 | 28.74 | 1.4 | 36.85 | 0 | 0 | 1.4 | 36.85 | 2025-11-30 17:47:39 | -14.9587 | -1659.7296 | -43.6831 | 0 | Close | 51.49233
4032 | 26 | 2 | CC DChg | 00:04:42 | 74:22:57 | -14239.2 | 1.0354 | 1115.6 | 29.36 | 0 | 0 | 1115.6 | 29.36 | 1.4247 | 37.5 | 0 | 0 | 1.4247 | 37.5 | 2025-11-30 17:47:45 | -14.7433 | -1592.9366 | -41.9251 | 0 | Close | 52.61171
4033 | 26 | 2 | CC DChg | 00:04:48 | 74:23:03 | -14242.3 | 1.0208 | 1139.3 | 29.99 | 0 | 0 | 1139.3 | 29.99 | 1.4492 | 38.14 | 0 | 0 | 1.4492 | 38.14 | 2025-11-30 17:47:51 | -14.5386 | -1625.7778 | -42.7895 | 0 | Close | 53.73116
4034 | 26 | 2 | CC DChg | 00:04:54 | 74:23:09 | -14239.2 | 1.0066 | 1163 | 30.61 | 0 | 0 | 1163 | 30.61 | 1.4732 | 38.77 | 0 | 0 | 1.4732 | 38.77 | 2025-11-30 17:47:57 | -14.3332 | -1671.543 | -43.994 | 0 | Close | 54.8506
4035 | 26 | 2 | CC DChg | 00:05:00 | 74:23:15 | -14239.2 | 0.992 | 1186.8 | 31.23 | 0 | 0 | 1186.8 | 31.23 | 1.4969 | 39.4 | 0 | 0 | 1.4969 | 39.4 | 2025-11-30 17:48:03 | -14.1253 | -1625.7412 | -42.7885 | 0 | Close | 55.97002
4036 | 26 | 2 | CC DChg | 00:05:06 | 74:23:21 | -14242.3 | 0.9774 | 1210.5 | 31.86 | 0 | 0 | 1210.5 | 31.86 | 1.5203 | 40.01 | 0 | 0 | 1.5203 | 40.01 | 2025-11-30 17:48:09 | -13.9204 | -1625.7108 | -42.7877 | 0 | Close | 57.08943
4037 | 26 | 2 | CC DChg | 00:05:12 | 74:23:27 | -14242.3 | 0.9632 | 1234.2 | 32.48 | 0 | 0 | 1234.2 | 32.48 | 1.5433 | 40.62 | 0 | 0 | 1.5433 | 40.62 | 2025-11-30 17:48:15 | -13.7182 | -1671.493 | -43.9927 | 0 | Close | 58.20883
4038 | 26 | 2 | CC DChg | 00:05:18 | 74:23:33 | -14242.3 | 0.9492 | 1258 | 33.11 | 0 | 0 | 1258 | 33.11 | 1.566 | 41.22 | 0 | 0 | 1.566 | 41.22 | 2025-11-30 17:48:21 | -13.5188 | -1695.3968 | -44.6218 | 0 | Close | 59.32824
4039 | 26 | 2 | CC DChg | 00:05:24 | 74:23:39 | -14242.3 | 0.9356 | 1281.7 | 33.73 | 0 | 0 | 1281.7 | 33.73 | 1.5884 | 41.81 | 0 | 0 | 1.5884 | 41.81 | 2025-11-30 17:48:27 | -13.3251 | -1745.3007 | -45.9353 | 0 | Close | 60.44768
4040 | 26 | 2 | CC DChg | 00:05:30 | 74:23:45 | -14242.3 | 0.9216 | 1305.4 | 34.36 | 0 | 0 | 1305.4 | 34.36 | 1.6104 | 42.39 | 0 | 0 | 1.6104 | 42.39 | 2025-11-30 17:48:33 | -13.1257 | -1695.4159 | -44.6223 | 0 | Close | 61.56711
4041 | 26 | 2 | CC DChg | 00:05:36 | 74:23:51 | -14239.2 | 0.9083 | 1329.2 | 34.98 | 0 | 0 | 1329.2 | 34.98 | 1.6321 | 42.96 | 0 | 0 | 1.6321 | 42.96 | 2025-11-30 17:48:39 | -12.9335 | -1784.5881 | -46.9693 | 0 | Close | 62.6865
4042 | 26 | 2 | CC DChg | 00:05:42 | 74:23:57 | -14242.3 | 0.8953 | 1352.9 | 35.61 | 0 | 0 | 1352.9 | 35.61 | 1.6535 | 43.52 | 0 | 0 | 1.6535 | 43.52 | 2025-11-30 17:48:45 | -12.7511 | -1825.853 | -48.0553 | 0 | Close | 63.80594
4043 | 26 | 2 | CC DChg | 00:05:48 | 74:24:03 | -14239.2 | 0.882 | 1376.6 | 36.23 | 0 | 0 | 1376.6 | 36.23 | 1.6746 | 44.08 | 0 | 0 | 1.6746 | 44.08 | 2025-11-30 17:48:51 | -12.559 | -1784.5881 | -46.9693 | 0 | Close | 64.92533
4044 | 26 | 2 | CC DChg | 00:05:54 | 74:24:09 | -14242.3 | 0.8689 | 1400.4 | 36.86 | 0 | 0 | 1400.4 | 36.86 | 1.6954 | 44.62 | 0 | 0 | 1.6954 | 44.62 | 2025-11-30 17:48:57 | -12.3751 | -1811.9084 | -47.6883 | 0 | Close | 66.04477
4045 | 26 | 2 | CC DChg | 00:06:00 | 74:24:15 | -14242.3 | 0.8565 | 1424.1 | 37.48 | 0 | 0 | 1424.1 | 37.48 | 1.7159 | 45.16 | 0 | 0 | 1.7159 | 45.16 | 2025-11-30 17:49:03 | -12.1985 | -1914.1649 | -50.3797 | 0 | Close | 67.16419
4046 | 26 | 2 | CC DChg | 00:06:06 | 74:24:21 | -14242.3 | 0.8438 | 1447.9 | 38.11 | 0 | 0 | 1447.9 | 38.11 | 1.7361 | 45.69 | 0 | 0 | 1.7361 | 45.69 | 2025-11-30 17:49:09 | -12.0177 | -1868.9974 | -49.1909 | 0 | Close | 68.28364
4047 | 26 | 2 | CC DChg | 00:06:12 | 74:24:27 | -14239.2 | 0.8314 | 1471.6 | 38.73 | 0 | 0 | 1471.6 | 38.73 | 1.7559 | 46.22 | 0 | 0 | 1.7559 | 46.22 | 2025-11-30 17:49:15 | -11.8385 | -1914.1577 | -50.3795 | 0 | Close | 69.40305
4048 | 26 | 2 | CC DChg | 00:06:18 | 74:24:33 | -14242.3 | 0.819 | 1495.3 | 39.36 | 0 | 0 | 1495.3 | 39.36 | 1.7755 | 46.73 | 0 | 0 | 1.7755 | 46.73 | 2025-11-30 17:49:21 | -11.6645 | -1914.0932 | -50.3778 | 0 | Close | 70.52243
4049 | 26 | 2 | CC DChg | 00:06:24 | 74:24:39 | -14242.3 | 0.8069 | 1519.1 | 39.98 | 0 | 0 | 1519.1 | 39.98 | 1.7948 | 47.24 | 0 | 0 | 1.7948 | 47.24 | 2025-11-30 17:49:27 | -11.4921 | -1961.55 | -51.6268 | 0 | Close | 71.64181
4050 | 26 | 2 | CC DChg | 00:06:30 | 74:24:45 | -14242.3 | 0.7948 | 1542.8 | 40.61 | 0 | 0 | 1542.8 | 40.61 | 1.8138 | 47.74 | 0 | 0 | 1.8138 | 47.74 | 2025-11-30 17:49:33 | -11.3198 | -1961.6382 | -51.6291 | 0 | Close | 72.76123
4051 | 26 | 2 | CC DChg | 00:06:36 | 74:24:51 | -14242.3 | 0.7828 | 1566.5 | 41.23 | 0 | 0 | 1566.5 | 41.23 | 1.8325 | 48.23 | 0 | 0 | 1.8325 | 48.23 | 2025-11-30 17:49:39 | -11.1489 | -1977.9259 | -52.0578 | 0 | Close | 73.88063
4052 | 26 | 2 | CC DChg | 00:06:42 | 74:24:57 | -14239.2 | 0.7707 | 1590.3 | 41.85 | 0 | 0 | 1590.3 | 41.85 | 1.851 | 48.72 | 0 | 0 | 1.851 | 48.72 | 2025-11-30 17:49:45 | -10.9742 | -1961.6088 | -51.6283 | 0 | Close | 75.00004
4053 | 26 | 2 | CC DChg | 00:06:48 | 74:25:03 | -14242.3 | 0.7589 | 1614 | 42.48 | 0 | 0 | 1614 | 42.48 | 1.8691 | 49.19 | 0 | 0 | 1.8691 | 49.19 | 2025-11-30 17:49:51 | -10.8085 | -2011.4501 | -52.9401 | 0 | Close | 76.11943
4054 | 26 | 2 | CC DChg | 00:06:54 | 74:25:09 | -14242.3 | 0.7468 | 1637.7 | 43.1 | 0 | 0 | 1637.7 | 43.1 | 1.887 | 49.66 | 0 | 0 | 1.887 | 49.66 | 2025-11-30 17:49:57 | -10.6362 | -1961.5941 | -51.628 | 0 | Close | 77.23884
4055 | 26 | 2 | CC DChg | 00:07:00 | 74:25:15 | -14242.3 | 0.7353 | 1661.5 | 43.73 | 0 | 0 | 1661.5 | 43.73 | 1.9046 | 50.13 | 0 | 0 | 1.9046 | 50.13 | 2025-11-30 17:50:03 | -10.4724 | -2063.9845 | -54.3228 | 0 | Close | 78.35826
4056 | 26 | 2 | CC DChg | 00:07:06 | 74:25:21 | -14239.2 | 0.7232 | 1685.2 | 44.35 | 0 | 0 | 1685.2 | 44.35 | 1.9219 | 50.58 | 0 | 0 | 1.9219 | 50.58 | 2025-11-30 17:50:09 | -10.2978 | -1961.55 | -51.6268 | 0 | Close | 79.47764
4057 | 26 | 2 | CC DChg | 00:07:12 | 74:25:27 | -14242.3 | 0.7118 | 1708.9 | 44.98 | 0 | 0 | 1708.9 | 44.98 | 1.9389 | 51.03 | 0 | 0 | 1.9389 | 51.03 | 2025-11-30 17:50:15 | -10.1377 | -2082.1209 | -54.8002 | 0 | Close | 80.59709
4058 | 26 | 2 | CC DChg | 00:07:18 | 74:25:33 | -14239.2 | 0.6997 | 1732.7 | 45.6 | 0 | 0 | 1732.7 | 45.6 | 1.9557 | 51.47 | 0 | 0 | 1.9557 | 51.47 | 2025-11-30 17:50:21 | -9.9632 | -1961.6382 | -51.6291 | 0 | Close | 81.71651
4059 | 26 | 2 | CC DChg | 00:07:24 | 74:25:39 | -14242.3 | 0.6882 | 1756.4 | 46.23 | 0 | 0 | 1756.4 | 46.23 | 1.9721 | 51.91 | 0 | 0 | 1.9721 | 51.91 | 2025-11-30 17:50:27 | -9.8016 | -2063.9536 | -54.322 | 0 | Close | 82.83592
4060 | 26 | 2 | CC DChg | 00:07:30 | 74:25:45 | -14242.3 | 0.6764 | 1780.1 | 46.85 | 0 | 0 | 1780.1 | 46.85 | 1.9883 | 52.33 | 0 | 0 | 1.9883 | 52.33 | 2025-11-30 17:50:33 | -9.6335 | -2011.4501 | -52.9401 | 0 | Close | 83.95532
4061 | 26 | 2 | CC DChg | 00:07:36 | 74:25:51 | -14239.2 | 0.6646 | 1803.9 | 47.48 | 0 | 0 | 1803.9 | 47.48 | 2.0042 | 52.75 | 0 | 0 | 2.0042 | 52.75 | 2025-11-30 17:50:39 | -9.4634 | -2011.4652 | -52.9405 | 0 | Close | 85.07472
4062 | 26 | 2 | CC DChg | 00:07:42 | 74:25:57 | -14242.3 | 0.6529 | 1827.6 | 48.1 | 0 | 0 | 1827.6 | 48.1 | 2.0199 | 53.16 | 0 | 0 | 2.0199 | 53.16 | 2025-11-30 17:50:45 | -9.2988 | -2028.6268 | -53.3922 | 0 | Close | 86.19411
4063 | 26 | 2 | CC DChg | 00:07:48 | 74:26:03 | -14239.2 | 0.6411 | 1851.4 | 48.73 | 0 | 0 | 1851.4 | 48.73 | 2.0352 | 53.57 | 0 | 0 | 2.0352 | 53.57 | 2025-11-30 17:50:51 | -9.1288 | -2011.4953 | -52.9413 | 0 | Close | 87.31353
4064 | 26 | 2 | CC DChg | 00:07:54 | 74:26:09 | -14242.3 | 0.629 | 1875.1 | 49.35 | 0 | 0 | 1875.1 | 49.35 | 2.0503 | 53.96 | 0 | 0 | 2.0503 | 53.96 | 2025-11-30 17:50:57 | -8.9584 | -1961.55 | -51.6268 | 0 | Close | 88.4329
4065 | 26 | 2 | CC DChg | 00:08:00 | 74:26:15 | -14239.2 | 0.6172 | 1898.8 | 49.98 | 0 | 0 | 1898.8 | 49.98 | 2.0651 | 54.35 | 0 | 0 | 2.0651 | 54.35 | 2025-11-30 17:51:03 | -8.7884 | -2011.5104 | -52.9417 | 0 | Close | 89.55233
4066 | 26 | 2 | CC DChg | 00:08:06 | 74:26:21 | -14242.3 | 0.6048 | 1922.6 | 50.6 | 0 | 0 | 1922.6 | 50.6 | 2.0796 | 54.73 | 0 | 0 | 2.0796 | 54.73 | 2025-11-30 17:51:09 | -8.6137 | -1914.1075 | -50.3781 | 0 | Close | 90.67172
4067 | 26 | 2 | CC DChg | 00:08:12 | 74:26:27 | -14242.3 | 0.593 | 1946.3 | 51.23 | 0 | 0 | 1946.3 | 51.23 | 2.0938 | 55.11 | 0 | 0 | 2.0938 | 55.11 | 2025-11-30 17:51:15 | -8.4457 | -2011.435 | -52.9397 | 0 | Close | 91.7911
4068 | 26 | 2 | CC DChg | 00:08:18 | 74:26:33 | -14242.3 | 0.5806 | 1970 | 51.85 | 0 | 0 | 1970 | 51.85 | 2.1077 | 55.47 | 0 | 0 | 2.1077 | 55.47 | 2025-11-30 17:51:21 | -8.2691 | -1914.0932 | -50.3778 | 0 | Close | 92.91048
4069 | 26 | 2 | CC DChg | 00:08:24 | 74:26:39 | -14242.3 | 0.5685 | 1993.8 | 52.47 | 0 | 0 | 1993.8 | 52.47 | 2.1214 | 55.83 | 0 | 0 | 2.1214 | 55.83 | 2025-11-30 17:51:27 | -8.0968 | -1961.5354 | -51.6264 | 0 | Close | 94.02985
4070 | 26 | 2 | CC DChg | 00:08:30 | 74:26:45 | -14239.2 | 0.5558 | 2017.5 | 53.1 | 0 | 0 | 2017.5 | 53.1 | 2.1347 | 56.18 | 0 | 0 | 2.1347 | 56.18 | 2025-11-30 17:51:33 | -7.9142 | -1868.9484 | -49.1896 | 0 | Close | 95.14927
4071 | 26 | 2 | CC DChg | 00:08:36 | 74:26:51 | -14242.3 | 0.5434 | 2041.2 | 53.72 | 0 | 0 | 2041.2 | 53.72 | 2.1477 | 56.53 | 0 | 0 | 2.1477 | 56.53 | 2025-11-30 17:51:39 | -7.7393 | -1914.1792 | -50.38 | 0 | Close | 96.2687
4072 | 26 | 2 | CC DChg | 00:08:42 | 74:26:57 | -14242.3 | 0.5304 | 2065 | 54.35 | 0 | 0 | 2065 | 54.35 | 2.1605 | 56.86 | 0 | 0 | 2.1605 | 56.86 | 2025-11-30 17:51:45 | -7.5541 | -1825.7915 | -48.0537 | 0 | Close | 97.3881
4073 | 26 | 2 | CC DChg | 00:08:48 | 74:27:03 | -14239.2 | 0.5177 | 2088.7 | 54.97 | 0 | 0 | 2088.7 | 54.97 | 2.1729 | 57.19 | 0 | 0 | 2.1729 | 57.19 | 2025-11-30 17:51:51 | -7.3716 | -1868.9624 | -49.19 | 0 | Close | 98.50753
4074 | 26 | 2 | CC DChg | 00:08:54 | 74:27:09 | -14242.3 | 0.5047 | 2112.4 | 55.6 | 0 | 0 | 2112.4 | 55.6 | 2.1851 | 57.51 | 0 | 0 | 2.1851 | 57.51 | 2025-11-30 17:51:57 | -7.1881 | -1825.7094 | -48.0516 | 0 | Close | 99.62688
4075 | 26 | 2 | CC DChg | 00:08:56 | 74:27:11 | -14242.3 | 0.5 | 2120.4 | 55.81 | 0 | 0 | 2120.4 | 55.81 | 2.189 | 57.61 | 0 | 0 | 2.189 | 57.61 | 2025-11-30 17:51:59 | -7.1212 | -1683.2908 | -44.3032 | 0 | Close | 100 |  | 1
4076 | 26 | 3 | CC Chg | 00:00:00 | 74:27:11 | 0 | 0.761 | 0 | 0 | 0 | 0 | 0 | 0 | 0 | 0 | 0 | 0 | 0 | 0 | 2025-11-30 17:51:59 | 0 | 0 | 0 | 0 | Close | 0 |  | 0
4077 | 26 | 3 | CC Chg | 00:05:00 | 74:32:11 | 942.5 | 1.5935 | 78.3 | 2.06 | 78.3 | 2.06 | 0 | 0 | 0.1196 | 3.15 | 0.1196 | 3.15 | 0 | 0 | 2025-11-30 17:56:59 | 1.5018 | 94.0968 | 2.4766 | 0 | Close | 3.637968
4078 | 26 | 3 | CC Chg | 00:10:00 | 74:37:11 | 939.4 | 1.6161 | 156.8 | 4.13 | 156.8 | 4.13 | 0 | 0 | 0.2456 | 6.46 | 0.2456 | 6.46 | 0 | 0 | 2025-11-30 18:01:57 | 1.5181 | 3471.425 | 91.3658 | 0 | Close | 7.281443
4079 | 26 | 3 | CC Chg | 00:15:00 | 74:42:11 | 939.4 | 1.6282 | 235.2 | 6.19 | 235.2 | 6.19 | 0 | 0 | 0.3729 | 9.81 | 0.3729 | 9.81 | 0 | 0 | 2025-11-30 18:06:57 | 1.5295 | 6483.5969 | 170.6443 | 0 | Close | 10.92479
4080 | 26 | 3 | CC Chg | 00:20:00 | 74:47:11 | 942.5 | 1.6372 | 313.7 | 8.26 | 313.7 | 8.26 | 0 | 0 | 0.501 | 13.19 | 0.501 | 13.19 | 0 | 0 | 2025-11-30 18:11:57 | 1.543 | 8715.7086 | 229.3921 | 0 | Close | 14.56767
4081 | 26 | 3 | CC Chg | 00:25:00 | 74:52:11 | 939.4 | 1.6458 | 392.1 | 10.32 | 392.1 | 10.32 | 0 | 0 | 0.6298 | 16.58 | 0.6298 | 16.58 | 0 | 0 | 2025-11-30 18:16:57 | 1.546 | 9120.7494 | 240.0526 | 0 | Close | 18.21042
4082 | 26 | 3 | CC Chg | 00:30:00 | 74:57:11 | 942.5 | 1.6539 | 470.6 | 12.38 | 470.6 | 12.38 | 0 | 0 | 0.7592 | 19.98 | 0.7592 | 19.98 | 0 | 0 | 2025-11-30 18:21:57 | 1.5587 | 9684.3731 | 254.8868 | 0 | Close | 21.85339
4083 | 26 | 3 | CC Chg | 00:35:00 | 75:02:11 | 942.5 | 1.662 | 549 | 14.45 | 549 | 14.45 | 0 | 0 | 0.8892 | 23.4 | 0.8892 | 23.4 | 0 | 0 | 2025-11-30 18:26:57 | 1.5664 | 9683.0123 | 254.851 | 0 | Close | 25.49586
4084 | 26 | 3 | CC Chg | 00:40:00 | 75:07:11 | 942.5 | 1.67 | 627.4 | 16.51 | 627.4 | 16.51 | 0 | 0 | 1.0199 | 26.84 | 1.0199 | 26.84 | 0 | 0 | 2025-11-30 18:31:57 | 1.5739 | 9804.8722 | 258.0583 | 0 | Close | 29.13862
4085 | 26 | 3 | CC Chg | 00:45:00 | 75:12:11 | 942.5 | 1.6781 | 705.9 | 18.58 | 705.9 | 18.58 | 0 | 0 | 1.1512 | 30.3 | 1.1512 | 30.3 | 0 | 0 | 2025-11-30 18:36:57 | 1.5815 | 9683.1989 | 254.8559 | 0 | Close | 32.78116
4086 | 26 | 3 | CC Chg | 00:50:00 | 75:17:11 | 942.5 | 1.6861 | 784.3 | 20.64 | 784.3 | 20.64 | 0 | 0 | 1.2831 | 33.77 | 1.2831 | 33.77 | 0 | 0 | 2025-11-30 18:41:57 | 1.5891 | 9802.3 | 257.9906 | 0 | Close | 36.42297
4087 | 26 | 3 | CC Chg | 00:55:00 | 75:22:11 | 942.5 | 1.6948 | 862.7 | 22.71 | 862.7 | 22.71 | 0 | 0 | 1.4157 | 37.26 | 1.4157 | 37.26 | 0 | 0 | 2025-11-30 18:46:57 | 1.5973 | 9015.765 | 237.2894 | 0 | Close | 40.06565
4088 | 26 | 3 | CC Chg | 01:00:00 | 75:27:11 | 939.4 | 1.7032 | 941.2 | 24.77 | 941.2 | 24.77 | 0 | 0 | 1.549 | 40.77 | 1.549 | 40.77 | 0 | 0 | 2025-11-30 18:51:57 | 1.5999 | 9337.8413 | 245.7663 | 0 | Close | 43.70837
4089 | 26 | 3 | CC Chg | 01:05:00 | 75:32:11 | 939.4 | 1.7122 | 1019.6 | 26.84 | 1019.6 | 26.84 | 0 | 0 | 1.6829 | 44.29 | 1.6829 | 44.29 | 0 | 0 | 2025-11-30 18:56:57 | 1.6084 | 8715.2593 | 229.3803 | 0 | Close | 47.35106
4090 | 26 | 3 | CC Chg | 01:10:00 | 75:37:11 | 939.4 | 1.7215 | 1098 | 28.9 | 1098 | 28.9 | 0 | 0 | 1.8176 | 47.84 | 1.8176 | 47.84 | 0 | 0 | 2025-11-30 19:01:57 | 1.6171 | 8433.9307 | 221.9759 | 0 | Close | 50.99367
4091 | 26 | 3 | CC Chg | 01:15:00 | 75:42:11 | 939.4 | 1.7311 | 1176.5 | 30.96 | 1176.5 | 30.96 | 0 | 0 | 1.953 | 51.4 | 1.953 | 51.4 | 0 | 0 | 2025-11-30 19:06:57 | 1.6261 | 8170.6389 | 215.0462 | 0 | Close | 54.6364
4092 | 26 | 3 | CC Chg | 01:20:00 | 75:47:11 | 942.5 | 1.7407 | 1254.9 | 33.03 | 1254.9 | 33.03 | 0 | 0 | 2.0892 | 54.99 | 2.0892 | 54.99 | 0 | 0 | 2025-11-30 19:11:57 | 1.6405 | 8171.2963 | 215.0635 | 0 | Close | 58.27942
4093 | 26 | 3 | CC Chg | 01:25:00 | 75:52:11 | 939.4 | 1.7506 | 1333.3 | 35.09 | 1333.3 | 35.09 | 0 | 0 | 2.2261 | 58.59 | 2.2261 | 58.59 | 0 | 0 | 2025-11-30 19:16:57 | 1.6444 | 7921.6341 | 208.4926 | 0 | Close | 61.9215
4094 | 26 | 3 | CC Chg | 01:30:00 | 75:57:11 | 939.4 | 1.7615 | 1411.8 | 37.16 | 1411.8 | 37.16 | 0 | 0 | 2.3638 | 62.21 | 2.3638 | 62.21 | 0 | 0 | 2025-11-30 19:21:57 | 1.6547 | 7196.3629 | 189.4039 | 0 | Close | 65.56434
4095 | 26 | 3 | CC Chg | 01:35:00 | 76:02:11 | 942.5 | 1.7726 | 1490.2 | 39.22 | 1490.2 | 39.22 | 0 | 0 | 2.5024 | 65.86 | 2.5024 | 65.86 | 0 | 0 | 2025-11-30 19:26:57 | 1.6706 | 7065.5856 | 185.9619 | 0 | Close | 69.2066
4096 | 26 | 3 | CC Chg | 01:40:00 | 76:07:11 | 939.4 | 1.7844 | 1568.6 | 41.29 | 1568.6 | 41.29 | 0 | 0 | 2.6419 | 69.53 | 2.6419 | 69.53 | 0 | 0 | 2025-11-30 19:31:57 | 1.6762 | 6647.0734 | 174.9469 | 0 | Close | 72.8492
4097 | 26 | 3 | CC Chg | 01:45:00 | 76:12:11 | 939.4 | 1.7978 | 1647.1 | 43.35 | 1647.1 | 43.35 | 0 | 0 | 2.7824 | 73.23 | 2.7824 | 73.23 | 0 | 0 | 2025-11-30 19:36:57 | 1.6888 | 5853.6915 | 154.0656 | 0 | Close | 76.49199
4098 | 26 | 3 | CC Chg | 01:50:00 | 76:17:11 | 939.4 | 1.8117 | 1725.5 | 45.41 | 1725.5 | 45.41 | 0 | 0 | 2.9239 | 76.96 | 2.9239 | 76.96 | 0 | 0 | 2025-11-30 19:41:57 | 1.7018 | 5642.4748 | 148.5065 | 0 | Close | 80.13436
4099 | 26 | 3 | CC Chg | 01:55:00 | 76:22:11 | 942.5 | 1.8257 | 1804 | 47.48 | 1804 | 47.48 | 0 | 0 | 3.0666 | 80.71 | 3.0666 | 80.71 | 0 | 0 | 2025-11-30 19:46:57 | 1.7206 | 5602.9714 | 147.4668 | 0 | Close | 83.77725
4100 | 26 | 3 | CC Chg | 02:00:00 | 76:27:11 | 942.5 | 1.8415 | 1882.4 | 49.54 | 1882.4 | 49.54 | 0 | 0 | 3.2104 | 84.5 | 3.2104 | 84.5 | 0 | 0 | 2025-11-30 19:51:57 | 1.7355 | 4964.3319 | 130.6582 | 0 | Close | 87.4199
4101 | 26 | 3 | CC Chg | 02:05:00 | 76:32:11 | 939.4 | 1.8582 | 1960.8 | 51.61 | 1960.8 | 51.61 | 0 | 0 | 3.3555 | 88.31 | 3.3555 | 88.31 | 0 | 0 | 2025-11-30 19:56:57 | 1.7455 | 4696.644 | 123.6128 | 0 | Close | 91.06244
4102 | 26 | 3 | CC Chg | 02:10:00 | 76:37:11 | 939.4 | 1.875 | 2039.3 | 53.67 | 2039.3 | 53.67 | 0 | 0 | 3.5019 | 92.17 | 3.5019 | 92.17 | 0 | 0 | 2025-11-30 20:01:57 | 1.7613 | 4668.2222 | 122.8648 | 0 | Close | 94.70461
4103 | 26 | 3 | CC Chg | 02:15:00 | 76:42:11 | 939.4 | 1.892 | 2117.7 | 55.74 | 2117.7 | 55.74 | 0 | 0 | 3.6496 | 96.05 | 3.6496 | 96.05 | 0 | 0 | 2025-11-30 20:06:57 | 1.7773 | 4612.9359 | 121.4097 | 0 | Close | 98.34649
4104 | 26 | 3 | CC Chg | 02:17:16 | 76:44:28 | 939.4 | 1.9001 | 2153.3 | 56.67 | 2153.3 | 56.67 | 0 | 0 | 3.7171 | 97.83 | 3.7171 | 97.83 | 0 | 0 | 2025-11-30 20:09:13 | 1.7849 | 4395.6324 | 115.6904 | 0 | Close | 100 |  | 1
4105 | 27 | 2 | CC DChg | 00:00:00 | 76:44:28 | -14242.3 | 1.6617 | 0 | 0 | 0 | 0 | 0 | 0 | 0 | 0 | 0 | 0 | 0 | 0 | 2025-11-30 20:09:14 | -23.6664 | 0 | 0 | 0 | Close | 0 |  | 0
4106 | 27 | 2 | CC DChg | 00:00:06 | 76:44:34 | -14239.2 | 1.5349 | 23.7 | 0.62 | 0 | 0 | 23.7 | 0.62 | 0.0374 | 0.98 | 0 | 0 | 0.0374 | 0.98 | 2025-11-30 20:09:19 | -21.8558 | -187.1685 | -4.9262 | 0 | Close | 1.13218
4107 | 27 | 2 | CC DChg | 00:00:12 | 76:44:40 | -14242.3 | 1.4967 | 47.5 | 1.25 | 0 | 0 | 47.5 | 1.25 | 0.0733 | 1.93 | 0 | 0 | 0.0733 | 1.93 | 2025-11-30 20:09:25 | -21.3165 | -621.3428 | -16.3534 | 0 | Close | 2.264472
4108 | 27 | 2 | CC DChg | 00:00:18 | 76:44:46 | -14239.2 | 1.4704 | 71.2 | 1.87 | 0 | 0 | 71.2 | 1.87 | 0.1085 | 2.86 | 0 | 0 | 0.1085 | 2.86 | 2025-11-30 20:09:31 | -20.9373 | -902.4626 | -23.7523 | 0 | Close | 3.396738
4109 | 27 | 2 | CC DChg | 00:00:24 | 76:44:52 | -14242.3 | 1.4505 | 94.9 | 2.5 | 0 | 0 | 94.9 | 2.5 | 0.1432 | 3.77 | 0 | 0 | 0.1432 | 3.77 | 2025-11-30 20:09:37 | -20.6585 | -1192.7063 | -31.3913 | 0 | Close | 4.529009
4110 | 27 | 2 | CC DChg | 00:00:30 | 76:44:58 | -14242.3 | 1.4338 | 118.7 | 3.12 | 0 | 0 | 118.7 | 3.12 | 0.1774 | 4.67 | 0 | 0 | 0.1774 | 4.67 | 2025-11-30 20:09:43 | -20.4206 | -1421.2129 | -37.4055 | 0 | Close | 5.661251
4111 | 27 | 2 | CC DChg | 00:00:36 | 76:45:04 | -14242.3 | 1.4195 | 142.4 | 3.75 | 0 | 0 | 142.4 | 3.75 | 0.2113 | 5.56 | 0 | 0 | 0.2113 | 5.56 | 2025-11-30 20:09:49 | -20.217 | -1659.7925 | -43.6847 | 0 | Close | 6.79353
4112 | 27 | 2 | CC DChg | 00:00:42 | 76:45:10 | -14239.2 | 1.4071 | 166.1 | 4.37 | 0 | 0 | 166.1 | 4.37 | 0.2448 | 6.44 | 0 | 0 | 0.2448 | 6.44 | 2025-11-30 20:09:55 | -20.036 | -1914.1022 | -50.378 | 0 | Close | 7.925802
4113 | 27 | 2 | CC DChg | 00:00:48 | 76:45:16 | -14239.2 | 1.396 | 189.9 | 5 | 0 | 0 | 189.9 | 5 | 0.2781 | 7.32 | 0 | 0 | 0.2781 | 7.32 | 2025-11-30 20:10:01 | -19.8779 | -2138.2733 | -56.2781 | 0 | Close | 9.058071
4114 | 27 | 2 | CC DChg | 00:00:54 | 76:45:22 | -14242.3 | 1.3857 | 213.6 | 5.62 | 0 | 0 | 213.6 | 5.62 | 0.3111 | 8.19 | 0 | 0 | 0.3111 | 8.19 | 2025-11-30 20:10:07 | -19.7356 | -2304.2891 | -60.6475 | 0 | Close | 10.19031
4115 | 27 | 2 | CC DChg | 00:01:00 | 76:45:28 | -14242.3 | 1.3761 | 237.3 | 6.25 | 0 | 0 | 237.3 | 6.25 | 0.3438 | 9.05 | 0 | 0 | 0.3438 | 9.05 | 2025-11-30 20:10:13 | -19.5988 | -2472.4537 | -65.0735 | 0 | Close | 11.32261
4116 | 27 | 2 | CC DChg | 00:01:06 | 76:45:34 | -14239.2 | 1.3668 | 261.1 | 6.87 | 0 | 0 | 261.1 | 6.87 | 0.3764 | 9.91 | 0 | 0 | 0.3764 | 9.91 | 2025-11-30 20:10:19 | -19.4622 | -2552.1362 | -67.1707 | 0 | Close | 12.45488
4117 | 27 | 2 | CC DChg | 00:01:12 | 76:45:40 | -14242.3 | 1.3585 | 284.8 | 7.5 | 0 | 0 | 284.8 | 7.5 | 0.4087 | 10.76 | 0 | 0 | 0.4087 | 10.76 | 2025-11-30 20:10:25 | -19.3482 | -2859.6493 | -75.2642 | 0 | Close | 13.58717
4118 | 27 | 2 | CC DChg | 00:01:18 | 76:45:46 | -14239.2 | 1.3501 | 308.6 | 8.12 | 0 | 0 | 308.6 | 8.12 | 0.4409 | 11.6 | 0 | 0 | 0.4409 | 11.6 | 2025-11-30 20:10:31 | -19.2244 | -2825.6217 | -74.3686 | 0 | Close | 14.71945
4119 | 27 | 2 | CC DChg | 00:01:24 | 76:45:52 | -14239.2 | 1.342 | 332.3 | 8.75 | 0 | 0 | 332.3 | 8.75 | 0.4728 | 12.44 | 0 | 0 | 0.4728 | 12.44 | 2025-11-30 20:10:37 | -19.109 | -2930.3155 | -77.1241 | 0 | Close | 15.85176
4120 | 27 | 2 | CC DChg | 00:01:30 | 76:45:58 | -14239.2 | 1.334 | 356 | 9.37 | 0 | 0 | 356 | 9.37 | 0.5046 | 13.28 | 0 | 0 | 0.5046 | 13.28 | 2025-11-30 20:10:43 | -18.9951 | -2966.8472 | -78.0856 | 0 | Close | 16.98403
4121 | 27 | 2 | CC DChg | 00:01:36 | 76:46:04 | -14242.3 | 1.3262 | 379.8 | 9.99 | 0 | 0 | 379.8 | 9.99 | 0.5361 | 14.11 | 0 | 0 | 0.5361 | 14.11 | 2025-11-30 20:10:49 | -18.8882 | -3042.943 | -80.0884 | 0 | Close | 18.1163
4122 | 27 | 2 | CC DChg | 00:01:42 | 76:46:10 | -14242.3 | 1.3182 | 403.5 | 10.62 | 0 | 0 | 403.5 | 10.62 | 0.5675 | 14.94 | 0 | 0 | 0.5675 | 14.94 | 2025-11-30 20:10:55 | -18.7742 | -2966.9444 | -78.0882 | 0 | Close | 19.24861
4123 | 27 | 2 | CC DChg | 00:01:48 | 76:46:16 | -14242.3 | 1.3104 | 427.2 | 11.24 | 0 | 0 | 427.2 | 11.24 | 0.5987 | 15.76 | 0 | 0 | 0.5987 | 15.76 | 2025-11-30 20:11:01 | -18.6631 | -3042.849 | -80.0859 | 0 | Close | 20.38085
4124 | 27 | 2 | CC DChg | 00:01:54 | 76:46:22 | -14242.3 | 1.303 | 451 | 11.87 | 0 | 0 | 451 | 11.87 | 0.6297 | 16.57 | 0 | 0 | 0.6297 | 16.57 | 2025-11-30 20:11:07 | -18.5577 | -3207.4114 | -84.4171 | 0 | Close | 21.51312
4125 | 27 | 2 | CC DChg | 00:02:00 | 76:46:28 | -14239.2 | 1.2955 | 474.7 | 12.49 | 0 | 0 | 474.7 | 12.49 | 0.6606 | 17.39 | 0 | 0 | 0.6606 | 17.39 | 2025-11-30 20:11:13 | -18.4469 | -3164.5274 | -83.2884 | 0 | Close | 22.64534
4126 | 27 | 2 | CC DChg | 00:02:06 | 76:46:34 | -14239.2 | 1.2878 | 498.4 | 13.12 | 0 | 0 | 498.4 | 13.12 | 0.6912 | 18.19 | 0 | 0 | 0.6912 | 18.19 | 2025-11-30 20:11:19 | -18.3373 | -3082.4416 | -81.128 | 0 | Close | 23.77761
4127 | 27 | 2 | CC DChg | 00:02:12 | 76:46:40 | -14242.3 | 1.28 | 522.2 | 13.74 | 0 | 0 | 522.2 | 13.74 | 0.7217 | 18.99 | 0 | 0 | 0.7217 | 18.99 | 2025-11-30 20:11:25 | -18.2302 | -3042.9972 | -80.0898 | 0 | Close | 24.90991
4128 | 27 | 2 | CC DChg | 00:02:18 | 76:46:46 | -14239.2 | 1.272 | 545.9 | 14.37 | 0 | 0 | 545.9 | 14.37 | 0.752 | 19.79 | 0 | 0 | 0.752 | 19.79 | 2025-11-30 20:11:31 | -18.1123 | -2966.8611 | -78.086 | 0 | Close | 26.04218
4129 | 27 | 2 | CC DChg | 00:02:24 | 76:46:52 | -14242.3 | 1.2639 | 569.6 | 14.99 | 0 | 0 | 569.6 | 14.99 | 0.7821 | 20.58 | 0 | 0 | 0.7821 | 20.58 | 2025-11-30 20:11:37 | -18.0009 | -2930.2387 | -77.1221 | 0 | Close | 27.17445
4130 | 27 | 2 | CC DChg | 00:02:30 | 76:46:58 | -14239.2 | 1.2558 | 593.4 | 15.62 | 0 | 0 | 593.4 | 15.62 | 0.812 | 21.37 | 0 | 0 | 0.812 | 21.37 | 2025-11-30 20:11:43 | -17.8816 | -2930.2716 | -77.123 | 0 | Close | 28.30674
4131 | 27 | 2 | CC DChg | 00:02:36 | 76:47:04 | -14239.2 | 1.2478 | 617.1 | 16.24 | 0 | 0 | 617.1 | 16.24 | 0.8417 | 22.15 | 0 | 0 | 0.8417 | 22.15 | 2025-11-30 20:11:49 | -17.7677 | -2966.8389 | -78.0854 | 0 | Close | 29.43901
4132 | 27 | 2 | CC DChg | 00:02:42 | 76:47:10 | -14242.3 | 1.2394 | 640.8 | 16.87 | 0 | 0 | 640.8 | 16.87 | 0.8712 | 22.93 | 0 | 0 | 0.8712 | 22.93 | 2025-11-30 20:11:55 | -17.6519 | -2825.5714 | -74.3673 | 0 | Close | 30.57127
4133 | 27 | 2 | CC DChg | 00:02:48 | 76:47:16 | -14242.3 | 1.2307 | 664.6 | 17.49 | 0 | 0 | 664.6 | 17.49 | 0.9005 | 23.7 | 0 | 0 | 0.9005 | 23.7 | 2025-11-30 20:12:01 | -17.528 | -2728.1124 | -71.8023 | 0 | Close | 31.70353
4134 | 27 | 2 | CC DChg | 00:02:54 | 76:47:22 | -14242.3 | 1.222 | 688.3 | 18.12 | 0 | 0 | 688.3 | 18.12 | 0.9296 | 24.47 | 0 | 0 | 0.9296 | 24.47 | 2025-11-30 20:12:07 | -17.4041 | -2728.1941 | -71.8044 | 0 | Close | 32.83582
4135 | 27 | 2 | CC DChg | 00:03:00 | 76:47:28 | -14242.3 | 1.2134 | 712 | 18.74 | 0 | 0 | 712 | 18.74 | 0.9585 | 25.23 | 0 | 0 | 0.9585 | 25.23 | 2025-11-30 20:12:13 | -17.2816 | -2759.8811 | -72.6384 | 0 | Close | 33.9681
4136 | 27 | 2 | CC DChg | 00:03:06 | 76:47:34 | -14242.3 | 1.2044 | 735.8 | 19.37 | 0 | 0 | 735.8 | 19.37 | 0.9872 | 25.98 | 0 | 0 | 0.9872 | 25.98 | 2025-11-30 20:12:19 | -17.1534 | -2637.284 | -69.4117 | 0 | Close | 35.1004
4137 | 27 | 2 | CC DChg | 00:03:12 | 76:47:40 | -14242.3 | 1.1954 | 759.5 | 19.99 | 0 | 0 | 759.5 | 19.99 | 1.0157 | 26.73 | 0 | 0 | 1.0157 | 26.73 | 2025-11-30 20:12:25 | -17.0253 | -2637.2296 | -69.4103 | 0 | Close | 36.23268
4138 | 27 | 2 | CC DChg | 00:03:18 | 76:47:46 | -14242.3 | 1.1861 | 783.3 | 20.61 | 0 | 0 | 783.3 | 20.61 | 1.044 | 27.48 | 0 | 0 | 1.044 | 27.48 | 2025-11-30 20:12:31 | -16.8928 | -2552.1529 | -67.1711 | 0 | Close | 37.36496
4139 | 27 | 2 | CC DChg | 00:03:24 | 76:47:52 | -14242.3 | 1.1768 | 807 | 21.24 | 0 | 0 | 807 | 21.24 | 1.072 | 28.21 | 0 | 0 | 1.072 | 28.21 | 2025-11-30 20:12:37 | -16.7604 | -2552.1529 | -67.1711 | 0 | Close | 38.49724
4140 | 27 | 2 | CC DChg | 00:03:30 | 76:47:58 | -14239.2 | 1.1666 | 830.7 | 21.86 | 0 | 0 | 830.7 | 21.86 | 1.0998 | 28.95 | 0 | 0 | 1.0998 | 28.95 | 2025-11-30 20:12:43 | -16.6115 | -2326.9804 | -61.2447 | 0 | Close | 39.62953
4141 | 27 | 2 | CC DChg | 00:03:36 | 76:48:04 | -14242.3 | 1.1566 | 854.5 | 22.49 | 0 | 0 | 854.5 | 22.49 | 1.1274 | 29.67 | 0 | 0 | 1.1274 | 29.67 | 2025-11-30 20:12:49 | -16.4727 | -2373.5467 | -62.4703 | 0 | Close | 40.76183
4142 | 27 | 2 | CC DChg | 00:03:42 | 76:48:10 | -14242.3 | 1.1461 | 878.2 | 23.11 | 0 | 0 | 878.2 | 23.11 | 1.1547 | 30.39 | 0 | 0 | 1.1547 | 30.39 | 2025-11-30 20:12:55 | -16.3231 | -2260.5291 | -59.4957 | 0 | Close | 41.89413
4143 | 27 | 2 | CC DChg | 00:03:48 | 76:48:16 | -14242.3 | 1.1352 | 901.9 | 23.74 | 0 | 0 | 901.9 | 23.74 | 1.1818 | 31.1 | 0 | 0 | 1.1818 | 31.1 | 2025-11-30 20:13:01 | -16.1679 | -2177.525 | -57.3111 | 0 | Close | 43.02641
4144 | 27 | 2 | CC DChg | 00:03:54 | 76:48:22 | -14239.2 | 1.1235 | 925.7 | 24.36 | 0 | 0 | 925.7 | 24.36 | 1.2086 | 31.81 | 0 | 0 | 1.2086 | 31.81 | 2025-11-30 20:13:07 | -15.9978 | -2028.6572 | -53.393 | 0 | Close | 44.1587
4145 | 27 | 2 | CC DChg | 00:04:00 | 76:48:28 | -14242.3 | 1.1117 | 949.4 | 24.99 | 0 | 0 | 949.4 | 24.99 | 1.2351 | 32.51 | 0 | 0 | 1.2351 | 32.51 | 2025-11-30 20:13:13 | -15.8332 | -2011.4802 | -52.9409 | 0 | Close | 45.291
4146 | 27 | 2 | CC DChg | 00:04:06 | 76:48:34 | -14242.3 | 1.099 | 973.1 | 25.61 | 0 | 0 | 973.1 | 25.61 | 1.2613 | 33.2 | 0 | 0 | 1.2613 | 33.2 | 2025-11-30 20:13:19 | -15.6523 | -1868.9204 | -49.1888 | 0 | Close | 46.42329
4147 | 27 | 2 | CC DChg | 00:04:12 | 76:48:40 | -14242.3 | 1.0859 | 996.9 | 26.24 | 0 | 0 | 996.9 | 26.24 | 1.2873 | 33.88 | 0 | 0 | 1.2873 | 33.88 | 2025-11-30 20:13:25 | -15.4657 | -1811.8202 | -47.686 | 0 | Close | 47.55556
4148 | 27 | 2 | CC DChg | 00:04:18 | 76:48:46 | -14239.2 | 1.0726 | 1020.6 | 26.86 | 0 | 0 | 1020.6 | 26.86 | 1.3129 | 34.55 | 0 | 0 | 1.3129 | 34.55 | 2025-11-30 20:13:31 | -15.273 | -1784.6015 | -46.9696 | 0 | Close | 48.68785
4149 | 27 | 2 | CC DChg | 00:04:24 | 76:48:52 | -14239.2 | 1.0587 | 1044.3 | 27.49 | 0 | 0 | 1044.3 | 27.49 | 1.3382 | 35.22 | 0 | 0 | 1.3382 | 35.22 | 2025-11-30 20:13:37 | -15.0751 | -1707.5811 | -44.9425 | 0 | Close | 49.82015
4150 | 27 | 2 | CC DChg | 00:04:30 | 76:48:58 | -14242.3 | 1.0444 | 1068.1 | 28.11 | 0 | 0 | 1068.1 | 28.11 | 1.3632 | 35.88 | 0 | 0 | 1.3632 | 35.88 | 2025-11-30 20:13:43 | -14.8747 | -1659.7545 | -43.6837 | 0 | Close | 50.9524
4151 | 27 | 2 | CC DChg | 00:04:36 | 76:49:04 | -14239.2 | 1.0298 | 1091.8 | 28.74 | 0 | 0 | 1091.8 | 28.74 | 1.3878 | 36.53 | 0 | 0 | 1.3878 | 36.53 | 2025-11-30 20:13:49 | -14.6635 | -1625.6256 | -42.7855 | 0 | Close | 52.08464
4152 | 27 | 2 | CC DChg | 00:04:42 | 76:49:10 | -14239.2 | 1.0156 | 1115.5 | 29.36 | 0 | 0 | 1115.5 | 29.36 | 1.412 | 37.16 | 0 | 0 | 1.412 | 37.16 | 2025-11-30 20:13:55 | -14.4613 | -1671.4804 | -43.9923 | 0 | Close | 53.21691
4153 | 27 | 2 | CC DChg | 00:04:48 | 76:49:16 | -14242.3 | 1.001 | 1139.3 | 29.99 | 0 | 0 | 1139.3 | 29.99 | 1.436 | 37.79 | 0 | 0 | 1.436 | 37.79 | 2025-11-30 20:14:01 | -14.2566 | -1625.723 | -42.788 | 0 | Close | 54.34922
4154 | 27 | 2 | CC DChg | 00:04:54 | 76:49:22 | -14239.2 | 0.9864 | 1163 | 30.61 | 0 | 0 | 1163 | 30.61 | 1.4596 | 38.41 | 0 | 0 | 1.4596 | 38.41 | 2025-11-30 20:14:07 | -14.0456 | -1625.7169 | -42.7879 | 0 | Close | 55.48152
4155 | 27 | 2 | CC DChg | 00:05:00 | 76:49:28 | -14242.3 | 0.9719 | 1186.7 | 31.23 | 0 | 0 | 1186.7 | 31.23 | 1.4828 | 39.03 | 0 | 0 | 1.4828 | 39.03 | 2025-11-30 20:14:13 | -13.8421 | -1636.9533 | -43.0836 | 0 | Close | 56.61383
4156 | 27 | 2 | CC DChg | 00:05:06 | 76:49:34 | -14242.3 | 0.9576 | 1210.5 | 31.86 | 0 | 0 | 1210.5 | 31.86 | 1.5057 | 39.63 | 0 | 0 | 1.5057 | 39.63 | 2025-11-30 20:14:19 | -13.6384 | -1659.7855 | -43.6845 | 0 | Close | 57.74611
4157 | 27 | 2 | CC DChg | 00:05:12 | 76:49:40 | -14242.3 | 0.9437 | 1234.2 | 32.48 | 0 | 0 | 1234.2 | 32.48 | 1.5282 | 40.22 | 0 | 0 | 1.5282 | 40.22 | 2025-11-30 20:14:25 | -13.4405 | -1707.6451 | -44.9442 | 0 | Close | 58.87845
4158 | 27 | 2 | CC DChg | 00:05:18 | 76:49:46 | -14242.3 | 0.9297 | 1258 | 33.11 | 0 | 0 | 1258 | 33.11 | 1.5505 | 40.81 | 0 | 0 | 1.5505 | 40.81 | 2025-11-30 20:14:31 | -13.2411 | -1695.3968 | -44.6218 | 0 | Close | 60.01075
4159 | 27 | 2 | CC DChg | 00:05:24 | 76:49:52 | -14242.3 | 0.9157 | 1281.7 | 33.73 | 0 | 0 | 1281.7 | 33.73 | 1.5724 | 41.38 | 0 | 0 | 1.5724 | 41.38 | 2025-11-30 20:14:37 | -13.0417 | -1695.4667 | -44.6237 | 0 | Close | 61.1431
4160 | 27 | 2 | CC DChg | 00:05:30 | 76:49:58 | -14239.2 | 0.9024 | 1305.4 | 34.36 | 0 | 0 | 1305.4 | 34.36 | 1.5939 | 41.95 | 0 | 0 | 1.5939 | 41.95 | 2025-11-30 20:14:43 | -12.8495 | -1784.5748 | -46.9689 | 0 | Close | 62.27537
4161 | 27 | 2 | CC DChg | 00:05:36 | 76:50:04 | -14242.3 | 0.8891 | 1329.2 | 34.98 | 0 | 0 | 1329.2 | 34.98 | 1.6152 | 42.51 | 0 | 0 | 1.6152 | 42.51 | 2025-11-30 20:14:49 | -12.6628 | -1784.6617 | -46.9712 | 0 | Close | 63.4077
4162 | 27 | 2 | CC DChg | 00:05:42 | 76:50:10 | -14239.2 | 0.8758 | 1352.9 | 35.61 | 0 | 0 | 1352.9 | 35.61 | 1.6362 | 43.06 | 0 | 0 | 1.6362 | 43.06 | 2025-11-30 20:14:55 | -12.4707 | -1784.5547 | -46.9684 | 0 | Close | 64.53995
4163 | 27 | 2 | CC DChg | 00:05:48 | 76:50:16 | -14242.3 | 0.863 | 1376.6 | 36.23 | 0 | 0 | 1376.6 | 36.23 | 1.6568 | 43.61 | 0 | 0 | 1.6568 | 43.61 | 2025-11-30 20:15:01 | -12.2911 | -1854.3611 | -48.8057 | 0 | Close | 65.67227
4164 | 27 | 2 | CC DChg | 00:05:54 | 76:50:22 | -14239.2 | 0.8503 | 1400.4 | 36.86 | 0 | 0 | 1400.4 | 36.86 | 1.6771 | 44.14 | 0 | 0 | 1.6771 | 44.14 | 2025-11-30 20:15:07 | -12.1076 | -1868.9624 | -49.19 | 0 | Close | 66.80459
4165 | 27 | 2 | CC DChg | 00:06:00 | 76:50:28 | -14242.3 | 0.8379 | 1424.1 | 37.48 | 0 | 0 | 1424.1 | 37.48 | 1.6972 | 44.67 | 0 | 0 | 1.6972 | 44.67 | 2025-11-30 20:15:13 | -11.9336 | -1914.2079 | -50.3808 | 0 | Close | 67.93692
4166 | 27 | 2 | CC DChg | 00:06:06 | 76:50:34 | -14242.3 | 0.8255 | 1447.8 | 38.11 | 0 | 0 | 1447.8 | 38.11 | 1.7169 | 45.19 | 0 | 0 | 1.7169 | 45.19 | 2025-11-30 20:15:19 | -11.757 | -1914.1434 | -50.3791 | 0 | Close | 69.06922
4167 | 27 | 2 | CC DChg | 00:06:12 | 76:50:40 | -14242.3 | 0.8131 | 1471.6 | 38.73 | 0 | 0 | 1471.6 | 38.73 | 1.7363 | 45.7 | 0 | 0 | 1.7363 | 45.7 | 2025-11-30 20:15:25 | -11.5804 | -1914.1792 | -50.38 | 0 | Close | 70.20153
4168 | 27 | 2 | CC DChg | 00:06:18 | 76:50:46 | -14239.2 | 0.801 | 1495.3 | 39.36 | 0 | 0 | 1495.3 | 39.36 | 1.7555 | 46.2 | 0 | 0 | 1.7555 | 46.2 | 2025-11-30 20:15:31 | -11.4056 | -1961.6455 | -51.6293 | 0 | Close | 71.33386
4169 | 27 | 2 | CC DChg | 00:06:24 | 76:50:52 | -14242.3 | 0.789 | 1519 | 39.98 | 0 | 0 | 1519 | 39.98 | 1.7744 | 46.7 | 0 | 0 | 1.7744 | 46.7 | 2025-11-30 20:15:37 | -11.2372 | -1977.8963 | -52.057 | 0 | Close | 72.46612
4170 | 27 | 2 | CC DChg | 00:06:30 | 76:50:58 | -14242.3 | 0.7772 | 1542.8 | 40.61 | 0 | 0 | 1542.8 | 40.61 | 1.7929 | 47.19 | 0 | 0 | 1.7929 | 47.19 | 2025-11-30 20:15:43 | -11.0691 | -2011.4953 | -52.9413 | 0 | Close | 73.59843
4171 | 27 | 2 | CC DChg | 00:06:36 | 76:51:04 | -14242.3 | 0.7651 | 1566.5 | 41.23 | 0 | 0 | 1566.5 | 41.23 | 1.8112 | 47.67 | 0 | 0 | 1.8112 | 47.67 | 2025-11-30 20:15:49 | -10.8968 | -1961.6529 | -51.6295 | 0 | Close | 74.73076
4172 | 27 | 2 | CC DChg | 00:06:42 | 76:51:10 | -14239.2 | 0.7533 | 1590.3 | 41.85 | 0 | 0 | 1590.3 | 41.85 | 1.8293 | 48.14 | 0 | 0 | 1.8293 | 48.14 | 2025-11-30 20:15:55 | -10.7264 | -2011.3748 | -52.9382 | 0 | Close | 75.863
4173 | 27 | 2 | CC DChg | 00:06:48 | 76:51:16 | -14242.3 | 0.7418 | 1614 | 42.48 | 0 | 0 | 1614 | 42.48 | 1.847 | 48.61 | 0 | 0 | 1.847 | 48.61 | 2025-11-30 20:16:01 | -10.5649 | -2063.9227 | -54.3212 | 0 | Close | 76.99528
4174 | 27 | 2 | CC DChg | 00:06:54 | 76:51:22 | -14242.3 | 0.73 | 1637.7 | 43.1 | 0 | 0 | 1637.7 | 43.1 | 1.8645 | 49.07 | 0 | 0 | 1.8645 | 49.07 | 2025-11-30 20:16:07 | -10.3969 | -2011.4953 | -52.9413 | 0 | Close | 78.12759
4175 | 27 | 2 | CC DChg | 00:07:00 | 76:51:28 | -14242.3 | 0.7186 | 1661.5 | 43.73 | 0 | 0 | 1661.5 | 43.73 | 1.8816 | 49.52 | 0 | 0 | 1.8816 | 49.52 | 2025-11-30 20:16:13 | -10.2345 | -2082.0273 | -54.7977 | 0 | Close | 79.25987
4176 | 27 | 2 | CC DChg | 00:07:06 | 76:51:34 | -14239.2 | 0.7068 | 1685.2 | 44.35 | 0 | 0 | 1685.2 | 44.35 | 1.8986 | 49.97 | 0 | 0 | 1.8986 | 49.97 | 2025-11-30 20:16:19 | -10.0643 | -2011.5104 | -52.9417 | 0 | Close | 80.39219
4177 | 27 | 2 | CC DChg | 00:07:12 | 76:51:40 | -14242.3 | 0.6953 | 1708.9 | 44.98 | 0 | 0 | 1708.9 | 44.98 | 1.9152 | 50.41 | 0 | 0 | 1.9152 | 50.41 | 2025-11-30 20:16:25 | -9.9027 | -2064.0155 | -54.3236 | 0 | Close | 81.52452
4178 | 27 | 2 | CC DChg | 00:07:18 | 76:51:46 | -14242.3 | 0.6835 | 1732.7 | 45.6 | 0 | 0 | 1732.7 | 45.6 | 1.9316 | 50.84 | 0 | 0 | 1.9316 | 50.84 | 2025-11-30 20:16:31 | -9.7346 | -2011.4501 | -52.9401 | 0 | Close | 82.6568
4179 | 27 | 2 | CC DChg | 00:07:24 | 76:51:52 | -14239.2 | 0.6724 | 1756.4 | 46.23 | 0 | 0 | 1756.4 | 46.23 | 1.9477 | 51.26 | 0 | 0 | 1.9477 | 51.26 | 2025-11-30 20:16:37 | -9.5744 | -2138.3143 | -56.2791 | 0 | Close | 83.78909
4180 | 27 | 2 | CC DChg | 00:07:30 | 76:51:58 | -14242.3 | 0.6606 | 1780.1 | 46.85 | 0 | 0 | 1780.1 | 46.85 | 1.9635 | 51.68 | 0 | 0 | 1.9635 | 51.68 | 2025-11-30 20:16:43 | -9.4085 | -2011.4049 | -52.939 | 0 | Close | 84.92135
4181 | 27 | 2 | CC DChg | 00:07:36 | 76:52:04 | -14242.3 | 0.6491 | 1803.9 | 47.48 | 0 | 0 | 1803.9 | 47.48 | 1.979 | 52.09 | 0 | 0 | 1.979 | 52.09 | 2025-11-30 20:16:49 | -9.2447 | -2063.9536 | -54.322 | 0 | Close | 86.05365
4182 | 27 | 2 | CC DChg | 00:07:42 | 76:52:10 | -14242.3 | 0.6377 | 1827.6 | 48.1 | 0 | 0 | 1827.6 | 48.1 | 1.9943 | 52.49 | 0 | 0 | 1.9943 | 52.49 | 2025-11-30 20:16:55 | -9.0823 | -2082.0741 | -54.7989 | 0 | Close | 87.18596
4183 | 27 | 2 | CC DChg | 00:07:48 | 76:52:16 | -14242.3 | 0.6259 | 1851.3 | 48.73 | 0 | 0 | 1851.3 | 48.73 | 2.0093 | 52.88 | 0 | 0 | 2.0093 | 52.88 | 2025-11-30 20:17:01 | -8.9143 | -2011.4652 | -52.9405 | 0 | Close | 88.31825
4184 | 27 | 2 | CC DChg | 00:07:54 | 76:52:22 | -14239.2 | 0.6144 | 1875.1 | 49.35 | 0 | 0 | 1875.1 | 49.35 | 2.024 | 53.27 | 0 | 0 | 2.024 | 53.27 | 2025-11-30 20:17:07 | -8.7486 | -2063.9845 | -54.3228 | 0 | Close | 89.45057
4185 | 27 | 2 | CC DChg | 00:08:00 | 76:52:28 | -14242.3 | 0.6023 | 1898.8 | 49.98 | 0 | 0 | 1898.8 | 49.98 | 2.0384 | 53.65 | 0 | 0 | 2.0384 | 53.65 | 2025-11-30 20:17:13 | -8.5781 | -1961.5941 | -51.628 | 0 | Close | 90.58286
4186 | 27 | 2 | CC DChg | 00:08:06 | 76:52:34 | -14242.3 | 0.5905 | 1922.5 | 50.6 | 0 | 0 | 1922.5 | 50.6 | 2.0526 | 54.02 | 0 | 0 | 2.0526 | 54.02 | 2025-11-30 20:17:19 | -8.4101 | -2011.5104 | -52.9417 | 0 | Close | 91.71518
4187 | 27 | 2 | CC DChg | 00:08:12 | 76:52:40 | -14239.2 | 0.5784 | 1946.3 | 51.23 | 0 | 0 | 1946.3 | 51.23 | 2.0665 | 54.39 | 0 | 0 | 2.0665 | 54.39 | 2025-11-30 20:17:25 | -8.236 | -1961.6382 | -51.6291 | 0 | Close | 92.84749
4188 | 27 | 2 | CC DChg | 00:08:18 | 76:52:46 | -14242.3 | 0.5667 | 1970 | 51.85 | 0 | 0 | 1970 | 51.85 | 2.0801 | 54.75 | 0 | 0 | 2.0801 | 54.75 | 2025-11-30 20:17:31 | -8.0711 | -2028.7179 | -53.3946 | 0 | Close | 93.97982
4189 | 27 | 2 | CC DChg | 00:08:24 | 76:52:52 | -14242.3 | 0.5543 | 1993.8 | 52.47 | 0 | 0 | 1993.8 | 52.47 | 2.0934 | 55.1 | 0 | 0 | 2.0934 | 55.1 | 2025-11-30 20:17:37 | -7.8945 | -1914.1505 | -50.3793 | 0 | Close | 95.11212
4190 | 27 | 2 | CC DChg | 00:08:30 | 76:52:58 | -14242.3 | 0.5422 | 2017.5 | 53.1 | 0 | 0 | 2017.5 | 53.1 | 2.1064 | 55.44 | 0 | 0 | 2.1064 | 55.44 | 2025-11-30 20:17:43 | -7.7222 | -1961.6235 | -51.6287 | 0 | Close | 96.24443
4191 | 27 | 2 | CC DChg | 00:08:36 | 76:53:04 | -14242.3 | 0.5295 | 2041.2 | 53.72 | 0 | 0 | 2041.2 | 53.72 | 2.1191 | 55.77 | 0 | 0 | 2.1191 | 55.77 | 2025-11-30 20:17:49 | -7.5413 | -1868.9624 | -49.19 | 0 | Close | 97.37674
4192 | 27 | 2 | CC DChg | 00:08:42 | 76:53:10 | -14242.3 | 0.5171 | 2065 | 54.35 | 0 | 0 | 2065 | 54.35 | 2.1315 | 56.1 | 0 | 0 | 2.1315 | 56.1 | 2025-11-30 20:17:55 | -7.3647 | -1914.2222 | -50.3812 | 0 | Close | 98.50909
4193 | 27 | 2 | CC DChg | 00:08:48 | 76:53:16 | -14242.3 | 0.5044 | 2088.7 | 54.97 | 0 | 0 | 2088.7 | 54.97 | 2.1436 | 56.42 | 0 | 0 | 2.1436 | 56.42 | 2025-11-30 20:18:01 | -7.1838 | -1868.9904 | -49.1907 | 0 | Close | 99.64142
4194 | 27 | 2 | CC DChg | 00:08:49 | 76:53:18 | -14242.3 | 0.5 | 2096.2 | 55.17 | 0 | 0 | 2096.2 | 55.17 | 2.1474 | 56.52 | 0 | 0 | 2.1474 | 56.52 | 2025-11-30 20:18:03 | -7.1212 | -1708.3232 | -44.962 | 0 | Close | 100 |  | 1
4195 | 27 | 3 | CC Chg | 00:00:00 | 76:53:18 | 0 | 0.7691 | 0 | 0 | 0 | 0 | 0 | 0 | 0 | 0 | 0 | 0 | 0 | 0 | 2025-11-30 20:18:03 | 0 | 0 | 0 | 0 | Close | 0 |  | 0
4196 | 27 | 3 | CC Chg | 00:05:00 | 76:58:18 | 939.4 | 1.5944 | 78.4 | 2.06 | 78.4 | 2.06 | 0 | 0 | 0.1198 | 3.15 | 0.1198 | 3.15 | 0 | 0 | 2025-11-30 20:23:03 | 1.4977 | 94.958 | 2.4992 | 0 | Close | 3.681275
4197 | 27 | 3 | CC Chg | 00:10:00 | 77:03:18 | 942.5 | 1.6173 | 156.8 | 4.13 | 156.8 | 4.13 | 0 | 0 | 0.2459 | 6.47 | 0.2459 | 6.47 | 0 | 0 | 2025-11-30 20:28:03 | 1.5242 | 3425.444 | 90.1556 | 0 | Close | 7.366017
4198 | 27 | 3 | CC Chg | 00:15:00 | 77:08:18 | 942.5 | 1.6291 | 235.2 | 6.19 | 235.2 | 6.19 | 0 | 0 | 0.3732 | 9.82 | 0.3732 | 9.82 | 0 | 0 | 2025-11-30 20:33:03 | 1.5354 | 6647.0339 | 174.9459 | 0 | Close | 11.0504
4199 | 27 | 3 | CC Chg | 00:20:00 | 77:13:18 | 942.5 | 1.6384 | 313.7 | 8.26 | 313.7 | 8.26 | 0 | 0 | 0.5014 | 13.2 | 0.5014 | 13.2 | 0 | 0 | 2025-11-30 20:38:03 | 1.5441 | 8431.6846 | 221.9168 | 0 | Close | 14.73383
4200 | 27 | 3 | CC Chg | 00:25:00 | 77:18:18 | 939.4 | 1.6471 | 392.1 | 10.32 | 392.1 | 10.32 | 0 | 0 | 0.6302 | 16.59 | 0.6302 | 16.59 | 0 | 0 | 2025-11-30 20:43:03 | 1.5472 | 9014.8123 | 237.2644 | 0 | Close | 18.41792
4201 | 27 | 3 | CC Chg | 00:30:00 | 77:23:18 | 939.4 | 1.6555 | 470.5 | 12.38 | 470.5 | 12.38 | 0 | 0 | 0.7598 | 20 | 0.7598 | 20 | 0 | 0 | 2025-11-30 20:48:03 | 1.5551 | 9337.4127 | 245.755 | 0 | Close | 22.10227
4202 | 27 | 3 | CC Chg | 00:35:00 | 77:28:18 | 939.4 | 1.6635 | 549 | 14.45 | 549 | 14.45 | 0 | 0 | 0.8899 | 23.42 | 0.8899 | 23.42 | 0 | 0 | 2025-11-30 20:53:03 | 1.5626 | 9804.6278 | 258.0518 | 0 | Close | 25.78675
4203 | 27 | 3 | CC Chg | 00:40:00 | 77:33:18 | 939.4 | 1.6716 | 627.4 | 16.51 | 627.4 | 16.51 | 0 | 0 | 1.0207 | 26.86 | 1.0207 | 26.86 | 0 | 0 | 2025-11-30 20:58:03 | 1.5702 | 9681.1523 | 254.802 | 0 | Close | 29.4703
4204 | 27 | 3 | CC Chg | 00:45:00 | 77:38:18 | 939.4 | 1.6796 | 705.8 | 18.58 | 705.8 | 18.58 | 0 | 0 | 1.1521 | 30.32 | 1.1521 | 30.32 | 0 | 0 | 2025-11-30 21:03:03 | 1.5777 | 9802.9333 | 258.0072 | 0 | Close | 33.15414
4205 | 27 | 3 | CC Chg | 00:50:00 | 77:43:18 | 939.4 | 1.688 | 784.2 | 20.64 | 784.2 | 20.64 | 0 | 0 | 1.2842 | 33.8 | 1.2842 | 33.8 | 0 | 0 | 2025-11-30 21:08:03 | 1.5856 | 9336.7619 | 245.7379 | 0 | Close | 36.83823
4206 | 27 | 3 | CC Chg | 00:55:00 | 77:48:18 | 939.4 | 1.6964 | 862.7 | 22.71 | 862.7 | 22.71 | 0 | 0 | 1.4169 | 37.29 | 1.4169 | 37.29 | 0 | 0 | 2025-11-30 21:13:03 | 1.5935 | 9338.254 | 245.7772 | 0 | Close | 40.52291
4207 | 27 | 3 | CC Chg | 01:00:00 | 77:53:18 | 942.5 | 1.7057 | 941.1 | 24.77 | 941.1 | 24.77 | 0 | 0 | 1.5503 | 40.8 | 1.5503 | 40.8 | 0 | 0 | 2025-11-30 21:18:03 | 1.6076 | 8434.399 | 221.9882 | 0 | Close | 44.20752
4208 | 27 | 3 | CC Chg | 01:05:00 | 77:58:18 | 939.4 | 1.7147 | 1019.6 | 26.83 | 1019.6 | 26.83 | 0 | 0 | 1.6845 | 44.33 | 1.6845 | 44.33 | 0 | 0 | 2025-11-30 21:23:03 | 1.6107 | 8715.6938 | 229.3918 | 0 | Close | 47.8922
4209 | 27 | 3 | CC Chg | 01:10:00 | 78:03:18 | 942.5 | 1.724 | 1098 | 28.9 | 1098 | 28.9 | 0 | 0 | 1.8193 | 47.88 | 1.8193 | 47.88 | 0 | 0 | 2025-11-30 21:28:03 | 1.6248 | 8434.9438 | 222.0026 | 0 | Close | 51.57705
4210 | 27 | 3 | CC Chg | 01:15:00 | 78:08:18 | 942.5 | 1.7333 | 1176.4 | 30.96 | 1176.4 | 30.96 | 0 | 0 | 1.9549 | 51.45 | 1.9549 | 51.45 | 0 | 0 | 2025-11-30 21:33:03 | 1.6336 | 8434.3704 | 221.9875 | 0 | Close | 55.26165
4211 | 27 | 3 | CC Chg | 01:20:00 | 78:13:18 | 942.5 | 1.7432 | 1254.9 | 33.03 | 1254.9 | 33.03 | 0 | 0 | 2.0913 | 55.04 | 2.0913 | 55.04 | 0 | 0 | 2025-11-30 21:38:03 | 1.6429 | 7922.5499 | 208.5167 | 0 | Close | 58.94595
4212 | 27 | 3 | CC Chg | 01:25:00 | 78:18:18 | 939.4 | 1.7537 | 1333.3 | 35.09 | 1333.3 | 35.09 | 0 | 0 | 2.2284 | 58.65 | 2.2284 | 58.65 | 0 | 0 | 2025-11-30 21:43:03 | 1.6474 | 7468.4868 | 196.566 | 0 | Close | 62.62959
4213 | 27 | 3 | CC Chg | 01:30:00 | 78:23:18 | 942.5 | 1.7643 | 1411.7 | 37.16 | 1411.7 | 37.16 | 0 | 0 | 2.3663 | 62.28 | 2.3663 | 62.28 | 0 | 0 | 2025-11-30 21:48:03 | 1.6628 | 7397.8784 | 194.7077 | 0 | Close | 66.31315
4214 | 27 | 3 | CC Chg | 01:35:00 | 78:28:18 | 942.5 | 1.7757 | 1490.1 | 39.22 | 1490.1 | 39.22 | 0 | 0 | 2.5051 | 65.93 | 2.5051 | 65.93 | 0 | 0 | 2025-11-30 21:53:03 | 1.6735 | 6879.9376 | 181.0758 | 0 | Close | 69.99736
4215 | 27 | 3 | CC Chg | 01:40:00 | 78:33:18 | 942.5 | 1.7885 | 1568.6 | 41.28 | 1568.6 | 41.28 | 0 | 0 | 2.6449 | 69.61 | 2.6449 | 69.61 | 0 | 0 | 2025-11-30 21:58:03 | 1.6856 | 6127.1389 | 161.2626 | 0 | Close | 73.68138
4216 | 27 | 3 | CC Chg | 01:45:00 | 78:38:18 | 942.5 | 1.8018 | 1647 | 43.35 | 1647 | 43.35 | 0 | 0 | 2.7856 | 73.32 | 2.7856 | 73.32 | 0 | 0 | 2025-11-30 22:03:03 | 1.6981 | 5897.8513 | 155.2279 | 0 | Close | 77.36607
4217 | 27 | 3 | CC Chg | 01:50:00 | 78:43:18 | 942.5 | 1.816 | 1725.4 | 45.41 | 1725.4 | 45.41 | 0 | 0 | 2.9275 | 77.05 | 2.9275 | 77.05 | 0 | 0 | 2025-11-30 22:08:03 | 1.7115 | 5523.4053 | 145.3727 | 0 | Close | 81.05032
4218 | 27 | 3 | CC Chg | 01:55:00 | 78:48:18 | 939.4 | 1.8303 | 1803.9 | 47.48 | 1803.9 | 47.48 | 0 | 0 | 3.0705 | 80.81 | 3.0705 | 80.81 | 0 | 0 | 2025-11-30 22:13:03 | 1.7193 | 5485.2028 | 144.3672 | 0 | Close | 84.73487
4219 | 27 | 3 | CC Chg | 02:00:00 | 78:53:18 | 942.5 | 1.8464 | 1882.3 | 49.54 | 1882.3 | 49.54 | 0 | 0 | 3.2147 | 84.61 | 3.2147 | 84.61 | 0 | 0 | 2025-11-30 22:18:03 | 1.7402 | 4871.3982 | 128.2122 | 0 | Close | 88.41899
4220 | 27 | 3 | CC Chg | 02:05:00 | 78:58:18 | 942.5 | 1.8632 | 1960.8 | 51.61 | 1960.8 | 51.61 | 0 | 0 | 3.3602 | 88.44 | 3.3602 | 88.44 | 0 | 0 | 2025-11-30 22:23:03 | 1.756 | 4669.3122 | 122.8935 | 0 | Close | 92.10382
4221 | 27 | 3 | CC Chg | 02:10:00 | 79:03:18 | 939.4 | 1.8805 | 2039.2 | 53.67 | 2039.2 | 53.67 | 0 | 0 | 3.507 | 92.3 | 3.507 | 92.3 | 0 | 0 | 2025-11-30 22:28:03 | 1.7665 | 4533.6724 | 119.3235 | 0 | Close | 95.78808
4222 | 27 | 3 | CC Chg | 02:15:00 | 79:08:18 | 942.5 | 1.8976 | 2117.6 | 55.73 | 2117.6 | 55.73 | 0 | 0 | 3.6551 | 96.2 | 3.6551 | 96.2 | 0 | 0 | 2025-11-30 22:33:03 | 1.7884 | 4586.1988 | 120.706 | 0 | Close | 99.47195
4223 | 27 | 3 | CC Chg | 02:15:43 | 79:09:01 | 942.5 | 1.9001 | 2128.9 | 56.03 | 2128.9 | 56.03 | 0 | 0 | 3.6765 | 96.76 | 3.6765 | 96.76 | 0 | 0 | 2025-11-30 22:33:46 | 1.7908 | 4496.5689 | 118.347 | 0 | Close | 100 |  | 1
4224 | 28 | 2 | CC DChg | 00:00:00 | 79:09:01 | -14239.2 | 1.661 | 0 | 0 | 0 | 0 | 0 | 0 | 0 | 0 | 0 | 0 | 0 | 0 | 2025-11-30 22:33:46 | -23.6513 | 0 | 0 | 0 | Close | 0 |  | 0
4225 | 28 | 2 | CC DChg | 00:00:06 | 79:09:07 | -14242.3 | 1.5318 | 23.7 | 0.62 | 0 | 0 | 23.7 | 0.62 | 0.0374 | 0.98 | 0 | 0 | 0.0374 | 0.98 | 2025-11-30 22:33:52 | -21.8164 | -183.693 | -4.8347 | 0 | Close | 1.142517
4226 | 28 | 2 | CC DChg | 00:00:12 | 79:09:13 | -14242.3 | 1.4918 | 47.5 | 1.25 | 0 | 0 | 47.5 | 1.25 | 0.0732 | 1.93 | 0 | 0 | 0.0732 | 1.93 | 2025-11-30 22:33:58 | -21.2467 | -593.4081 | -15.6181 | 0 | Close | 2.285188
4227 | 28 | 2 | CC DChg | 00:00:18 | 79:09:19 | -14242.3 | 1.4654 | 71.2 | 1.87 | 0 | 0 | 71.2 | 1.87 | 0.1083 | 2.85 | 0 | 0 | 0.1083 | 2.85 | 2025-11-30 22:34:04 | -20.8707 | -899.0995 | -23.6638 | 0 | Close | 3.427854
4228 | 28 | 2 | CC DChg | 00:00:24 | 79:09:25 | -14239.2 | 1.4446 | 94.9 | 2.5 | 0 | 0 | 94.9 | 2.5 | 0.1428 | 3.76 | 0 | 0 | 0.1428 | 3.76 | 2025-11-30 22:34:10 | -20.57 | -1141.1405 | -30.0341 | 0 | Close | 4.570496
4229 | 28 | 2 | CC DChg | 00:00:30 | 79:09:31 | -14239.2 | 1.4276 | 118.7 | 3.12 | 0 | 0 | 118.7 | 3.12 | 0.1769 | 4.65 | 0 | 0 | 0.1769 | 4.65 | 2025-11-30 22:34:16 | -20.3279 | -1396.2033 | -36.7472 | 0 | Close | 5.713125
4230 | 28 | 2 | CC DChg | 00:00:36 | 79:09:37 | -14242.3 | 1.413 | 142.4 | 3.75 | 0 | 0 | 142.4 | 3.75 | 0.2106 | 5.54 | 0 | 0 | 0.2106 | 5.54 | 2025-11-30 22:34:22 | -20.1244 | -1625.7702 | -42.7893 | 0 | Close | 6.855792
4231 | 28 | 2 | CC DChg | 00:00:42 | 79:09:43 | -14242.3 | 1.4006 | 166.1 | 4.37 | 0 | 0 | 166.1 | 4.37 | 0.2439 | 6.42 | 0 | 0 | 0.2439 | 6.42 | 2025-11-30 22:34:28 | -19.9478 | -1914.1855 | -50.3802 | 0 | Close | 7.998443
4232 | 28 | 2 | CC DChg | 00:00:48 | 79:09:49 | -14239.2 | 1.3891 | 189.9 | 5 | 0 | 0 | 189.9 | 5 | 0.2771 | 7.29 | 0 | 0 | 0.2771 | 7.29 | 2025-11-30 22:34:34 | -19.7797 | -2063.9005 | -54.3206 | 0 | Close | 9.141043
4233 | 28 | 2 | CC DChg | 00:00:54 | 79:09:55 | -14242.3 | 1.3789 | 213.6 | 5.62 | 0 | 0 | 213.6 | 5.62 | 0.3099 | 8.16 | 0 | 0 | 0.3099 | 8.16 | 2025-11-30 22:34:40 | -19.6387 | -2327.0632 | -61.2469 | 0 | Close | 10.2837
4234 | 28 | 2 | CC DChg | 00:01:00 | 79:10:01 | -14242.3 | 1.3693 | 237.4 | 6.25 | 0 | 0 | 237.4 | 6.25 | 0.3425 | 9.01 | 0 | 0 | 0.3425 | 9.01 | 2025-11-30 22:34:46 | -19.502 | -2472.4167 | -65.0725 | 0 | Close | 11.42632
4235 | 28 | 2 | CC DChg | 00:01:06 | 79:10:07 | -14242.3 | 1.36 | 261.1 | 6.87 | 0 | 0 | 261.1 | 6.87 | 0.3749 | 9.87 | 0 | 0 | 0.3749 | 9.87 | 2025-11-30 22:34:52 | -19.3695 | -2552.2581 | -67.1739 | 0 | Close | 12.56897
4236 | 28 | 2 | CC DChg | 00:01:12 | 79:10:13 | -14239.2 | 1.351 | 284.8 | 7.5 | 0 | 0 | 284.8 | 7.5 | 0.4071 | 10.71 | 0 | 0 | 0.4071 | 10.71 | 2025-11-30 22:34:58 | -19.2372 | -2637.3284 | -69.4129 | 0 | Close | 13.71163
4237 | 28 | 2 | CC DChg | 00:01:18 | 79:10:19 | -14242.3 | 1.3423 | 308.6 | 8.12 | 0 | 0 | 308.6 | 8.12 | 0.439 | 11.56 | 0 | 0 | 0.439 | 11.56 | 2025-11-30 22:35:04 | -19.1175 | -2728.2503 | -71.8059 | 0 | Close | 14.85427
4238 | 28 | 2 | CC DChg | 00:01:24 | 79:10:25 | -14239.2 | 1.334 | 332.3 | 8.75 | 0 | 0 | 332.3 | 8.75 | 0.4708 | 12.39 | 0 | 0 | 0.4708 | 12.39 | 2025-11-30 22:35:10 | -18.9951 | -2859.66 | -75.2645 | 0 | Close | 15.99689
4239 | 28 | 2 | CC DChg | 00:01:30 | 79:10:31 | -14239.2 | 1.3259 | 356 | 9.37 | 0 | 0 | 356 | 9.37 | 0.5024 | 13.22 | 0 | 0 | 0.5024 | 13.22 | 2025-11-30 22:35:16 | -18.8798 | -2930.2112 | -77.1214 | 0 | Close | 17.13948
4240 | 28 | 2 | CC DChg | 00:01:36 | 79:10:37 | -14242.3 | 1.3175 | 379.8 | 10 | 0 | 0 | 379.8 | 10 | 0.5337 | 14.05 | 0 | 0 | 0.5337 | 14.05 | 2025-11-30 22:35:22 | -18.7642 | -2825.6746 | -74.37 | 0 | Close | 18.28212
4241 | 28 | 2 | CC DChg | 00:01:42 | 79:10:43 | -14239.2 | 1.3095 | 403.5 | 10.62 | 0 | 0 | 403.5 | 10.62 | 0.5649 | 14.87 | 0 | 0 | 0.5649 | 14.87 | 2025-11-30 22:35:28 | -18.6462 | -2966.8944 | -78.0869 | 0 | Close | 19.42473
4242 | 28 | 2 | CC DChg | 00:01:48 | 79:10:49 | -14242.3 | 1.3014 | 427.2 | 11.24 | 0 | 0 | 427.2 | 11.24 | 0.5959 | 15.68 | 0 | 0 | 0.5959 | 15.68 | 2025-11-30 22:35:34 | -18.5349 | -2930.31 | -77.124 | 0 | Close | 20.56736
4243 | 28 | 2 | CC DChg | 00:01:54 | 79:10:55 | -14242.3 | 1.2934 | 451 | 11.87 | 0 | 0 | 451 | 11.87 | 0.6267 | 16.49 | 0 | 0 | 0.6267 | 16.49 | 2025-11-30 22:35:40 | -18.421 | -2966.9111 | -78.0873 | 0 | Close | 21.70998
4244 | 28 | 2 | CC DChg | 00:02:00 | 79:11:01 | -14242.3 | 1.285 | 474.7 | 12.49 | 0 | 0 | 474.7 | 12.49 | 0.6573 | 17.3 | 0 | 0 | 0.6573 | 17.3 | 2025-11-30 22:35:46 | -18.3014 | -2825.6614 | -74.3697 | 0 | Close | 22.85262
4245 | 28 | 2 | CC DChg | 00:02:06 | 79:11:07 | -14242.3 | 1.2769 | 498.4 | 13.12 | 0 | 0 | 498.4 | 13.12 | 0.6877 | 18.1 | 0 | 0 | 0.6877 | 18.1 | 2025-11-30 22:35:52 | -18.186 | -2930.2826 | -77.1233 | 0 | Close | 23.99524
4246 | 28 | 2 | CC DChg | 00:02:12 | 79:11:13 | -14239.2 | 1.2686 | 522.2 | 13.74 | 0 | 0 | 522.2 | 13.74 | 0.7179 | 18.9 | 0 | 0 | 0.7179 | 18.9 | 2025-11-30 22:35:58 | -18.0639 | -2859.5823 | -75.2625 | 0 | Close | 25.13782
4247 | 28 | 2 | CC DChg | 00:02:18 | 79:11:19 | -14242.3 | 1.2602 | 545.9 | 14.37 | 0 | 0 | 545.9 | 14.37 | 0.7479 | 19.68 | 0 | 0 | 0.7479 | 19.68 | 2025-11-30 22:36:04 | -17.9482 | -2825.6085 | -74.3683 | 0 | Close | 26.28044
4248 | 28 | 2 | CC DChg | 00:02:24 | 79:11:25 | -14239.2 | 1.2518 | 569.7 | 14.99 | 0 | 0 | 569.7 | 14.99 | 0.7777 | 20.47 | 0 | 0 | 0.7777 | 20.47 | 2025-11-30 22:36:10 | -17.8246 | -2825.6138 | -74.3684 | 0 | Close | 27.42305
4249 | 28 | 2 | CC DChg | 00:02:30 | 79:11:31 | -14242.3 | 1.2431 | 593.4 | 15.62 | 0 | 0 | 593.4 | 15.62 | 0.8073 | 21.25 | 0 | 0 | 0.8073 | 21.25 | 2025-11-30 22:36:16 | -17.7046 | -2728.2963 | -71.8071 | 0 | Close | 28.56572
4250 | 28 | 2 | CC DChg | 00:02:36 | 79:11:37 | -14239.2 | 1.2344 | 617.1 | 16.24 | 0 | 0 | 617.1 | 16.24 | 0.8367 | 22.02 | 0 | 0 | 0.8367 | 22.02 | 2025-11-30 22:36:22 | -17.5769 | -2728.2197 | -71.8051 | 0 | Close | 29.70835
4251 | 28 | 2 | CC DChg | 00:02:42 | 79:11:43 | -14242.3 | 1.2258 | 640.9 | 16.87 | 0 | 0 | 640.9 | 16.87 | 0.8659 | 22.79 | 0 | 0 | 0.8659 | 22.79 | 2025-11-30 22:36:28 | -17.4582 | -2759.9638 | -72.6406 | 0 | Close | 30.85099
4252 | 28 | 2 | CC DChg | 00:02:48 | 79:11:49 | -14242.3 | 1.2168 | 664.6 | 17.49 | 0 | 0 | 664.6 | 17.49 | 0.8949 | 23.55 | 0 | 0 | 0.8949 | 23.55 | 2025-11-30 22:36:34 | -17.33 | -2637.284 | -69.4117 | 0 | Close | 31.99362
4253 | 28 | 2 | CC DChg | 00:02:54 | 79:11:55 | -14242.3 | 1.2075 | 688.3 | 18.12 | 0 | 0 | 688.3 | 18.12 | 0.9237 | 24.31 | 0 | 0 | 0.9237 | 24.31 | 2025-11-30 22:36:40 | -17.1976 | -2552.2294 | -67.1731 | 0 | Close | 33.13626
4254 | 28 | 2 | CC DChg | 00:03:00 | 79:12:01 | -14242.3 | 1.1982 | 712.1 | 18.74 | 0 | 0 | 712.1 | 18.74 | 0.9522 | 25.06 | 0 | 0 | 0.9522 | 25.06 | 2025-11-30 22:36:46 | -17.0651 | -2552.0908 | -67.1695 | 0 | Close | 34.27884
4255 | 28 | 2 | CC DChg | 00:03:06 | 79:12:07 | -14242.3 | 1.1886 | 735.8 | 19.37 | 0 | 0 | 735.8 | 19.37 | 0.9806 | 25.81 | 0 | 0 | 0.9806 | 25.81 | 2025-11-30 22:36:52 | -16.9284 | -2472.4028 | -65.0721 | 0 | Close | 35.42145
4256 | 28 | 2 | CC DChg | 00:03:12 | 79:12:13 | -14242.3 | 1.1793 | 759.5 | 19.99 | 0 | 0 | 759.5 | 19.99 | 1.0087 | 26.55 | 0 | 0 | 1.0087 | 26.55 | 2025-11-30 22:36:58 | -16.796 | -2552.1864 | -67.172 | 0 | Close | 36.56408
4257 | 28 | 2 | CC DChg | 00:03:18 | 79:12:19 | -14242.3 | 1.1693 | 783.3 | 20.62 | 0 | 0 | 783.3 | 20.62 | 1.0365 | 27.28 | 0 | 0 | 1.0365 | 27.28 | 2025-11-30 22:37:04 | -16.6535 | -2373.5111 | -62.4694 | 0 | Close | 37.70669
4258 | 28 | 2 | CC DChg | 00:03:24 | 79:12:25 | -14242.3 | 1.1594 | 807 | 21.24 | 0 | 0 | 807 | 21.24 | 1.0642 | 28.01 | 0 | 0 | 1.0642 | 28.01 | 2025-11-30 22:37:10 | -16.5125 | -2397.6117 | -63.1037 | 0 | Close | 38.84936
4259 | 28 | 2 | CC DChg | 00:03:30 | 79:12:31 | -14239.2 | 1.1489 | 830.7 | 21.86 | 0 | 0 | 830.7 | 21.86 | 1.0916 | 28.73 | 0 | 0 | 1.0916 | 28.73 | 2025-11-30 22:37:16 | -16.3594 | -2260.5037 | -59.4951 | 0 | Close | 39.99198
4260 | 28 | 2 | CC DChg | 00:03:36 | 79:12:37 | -14242.3 | 1.1383 | 854.5 | 22.49 | 0 | 0 | 854.5 | 22.49 | 1.1187 | 29.44 | 0 | 0 | 1.1187 | 29.44 | 2025-11-30 22:37:22 | -16.212 | -2239.2201 | -58.9349 | 0 | Close | 41.13463
4261 | 28 | 2 | CC DChg | 00:03:42 | 79:12:43 | -14239.2 | 1.1275 | 878.2 | 23.11 | 0 | 0 | 878.2 | 23.11 | 1.1456 | 30.15 | 0 | 0 | 1.1456 | 30.15 | 2025-11-30 22:37:28 | -16.0547 | -2197.7613 | -57.8437 | 0 | Close | 42.27727
4262 | 28 | 2 | CC DChg | 00:03:48 | 79:12:49 | -14239.2 | 1.116 | 901.9 | 23.74 | 0 | 0 | 901.9 | 23.74 | 1.1722 | 30.85 | 0 | 0 | 1.1722 | 30.85 | 2025-11-30 22:37:34 | -15.891 | -2063.9691 | -54.3224 | 0 | Close | 43.41991
4263 | 28 | 2 | CC DChg | 00:03:54 | 79:12:55 | -14239.2 | 1.1042 | 925.7 | 24.36 | 0 | 0 | 925.7 | 24.36 | 1.1986 | 31.55 | 0 | 0 | 1.1986 | 31.55 | 2025-11-30 22:37:40 | -15.7229 | -2011.435 | -52.9397 | 0 | Close | 44.56251
4264 | 28 | 2 | CC DChg | 00:04:00 | 79:13:01 | -14239.2 | 1.0918 | 949.4 | 24.99 | 0 | 0 | 949.4 | 24.99 | 1.2246 | 32.23 | 0 | 0 | 1.2246 | 32.23 | 2025-11-30 22:37:46 | -15.5464 | -1914.1935 | -50.3804 | 0 | Close | 45.70517
4265 | 28 | 2 | CC DChg | 00:04:06 | 79:13:07 | -14242.3 | 1.0791 | 973.2 | 25.61 | 0 | 0 | 973.2 | 25.61 | 1.2504 | 32.91 | 0 | 0 | 1.2504 | 32.91 | 2025-11-30 22:37:52 | -15.3689 | -1868.9414 | -49.1894 | 0 | Close | 46.8478
4266 | 28 | 2 | CC DChg | 00:04:12 | 79:13:13 | -14242.3 | 1.0658 | 996.9 | 26.24 | 0 | 0 | 996.9 | 26.24 | 1.2758 | 33.58 | 0 | 0 | 1.2758 | 33.58 | 2025-11-30 22:37:58 | -15.1795 | -1784.5681 | -46.9687 | 0 | Close | 47.9904
4267 | 28 | 2 | CC DChg | 00:04:18 | 79:13:19 | -14242.3 | 1.0522 | 1020.6 | 26.86 | 0 | 0 | 1020.6 | 26.86 | 1.301 | 34.24 | 0 | 0 | 1.301 | 34.24 | 2025-11-30 22:38:04 | -14.9858 | -1745.2418 | -45.9337 | 0 | Close | 49.13302
4268 | 28 | 2 | CC DChg | 00:04:24 | 79:13:25 | -14242.3 | 1.0379 | 1044.4 | 27.49 | 0 | 0 | 1044.4 | 27.49 | 1.3258 | 34.89 | 0 | 0 | 1.3258 | 34.89 | 2025-11-30 22:38:10 | -14.7821 | -1659.8477 | -43.6862 | 0 | Close | 50.27567
4269 | 28 | 2 | CC DChg | 00:04:30 | 79:13:31 | -14242.3 | 1.0239 | 1068.1 | 28.11 | 0 | 0 | 1068.1 | 28.11 | 1.3502 | 35.54 | 0 | 0 | 1.3502 | 35.54 | 2025-11-30 22:38:16 | -14.5827 | -1695.4222 | -44.6225 | 0 | Close | 51.41832
4270 | 28 | 2 | CC DChg | 00:04:36 | 79:13:37 | -14239.2 | 1.0094 | 1091.8 | 28.74 | 0 | 0 | 1091.8 | 28.74 | 1.3744 | 36.17 | 0 | 0 | 1.3744 | 36.17 | 2025-11-30 22:38:22 | -14.3731 | -1636.9287 | -43.083 | 0 | Close | 52.56095
4271 | 28 | 2 | CC DChg | 00:04:42 | 79:13:43 | -14242.3 | 0.9948 | 1115.6 | 29.36 | 0 | 0 | 1115.6 | 29.36 | 1.3981 | 36.8 | 0 | 0 | 1.3981 | 36.8 | 2025-11-30 22:38:28 | -14.1682 | -1625.7534 | -42.7888 | 0 | Close | 53.7036
4272 | 28 | 2 | CC DChg | 00:04:48 | 79:13:49 | -14242.3 | 0.9802 | 1139.3 | 29.99 | 0 | 0 | 1139.3 | 29.99 | 1.4216 | 37.41 | 0 | 0 | 1.4216 | 37.41 | 2025-11-30 22:38:34 | -13.9603 | -1625.6986 | -42.7874 | 0 | Close | 54.84622
4273 | 28 | 2 | CC DChg | 00:04:54 | 79:13:55 | -14242.3 | 0.9657 | 1163 | 30.61 | 0 | 0 | 1163 | 30.61 | 1.4447 | 38.02 | 0 | 0 | 1.4447 | 38.02 | 2025-11-30 22:38:40 | -13.7538 | -1636.9533 | -43.0836 | 0 | Close | 55.98886
4274 | 28 | 2 | CC DChg | 00:05:00 | 79:14:01 | -14242.3 | 0.9517 | 1186.8 | 31.24 | 0 | 0 | 1186.8 | 31.24 | 1.4674 | 38.62 | 0 | 0 | 1.4674 | 38.62 | 2025-11-30 22:38:46 | -13.5544 | -1695.3841 | -44.6215 | 0 | Close | 57.13149
4275 | 28 | 2 | CC DChg | 00:05:06 | 79:14:07 | -14242.3 | 0.9375 | 1210.5 | 31.86 | 0 | 0 | 1210.5 | 31.86 | 1.4898 | 39.21 | 0 | 0 | 1.4898 | 39.21 | 2025-11-30 22:38:52 | -13.3522 | -1671.4867 | -43.9925 | 0 | Close | 58.2741
4276 | 28 | 2 | CC DChg | 00:05:12 | 79:14:13 | -14242.3 | 0.9235 | 1234.2 | 32.48 | 0 | 0 | 1234.2 | 32.48 | 1.5119 | 39.79 | 0 | 0 | 1.5119 | 39.79 | 2025-11-30 22:38:58 | -13.1528 | -1695.4095 | -44.6221 | 0 | Close | 59.41674
4277 | 28 | 2 | CC DChg | 00:05:18 | 79:14:19 | -14242.3 | 0.9095 | 1258 | 33.11 | 0 | 0 | 1258 | 33.11 | 1.5337 | 40.37 | 0 | 0 | 1.5337 | 40.37 | 2025-11-30 22:39:04 | -12.9534 | -1695.3651 | -44.621 | 0 | Close | 60.55936
4278 | 28 | 2 | CC DChg | 00:05:24 | 79:14:25 | -14239.2 | 0.8965 | 1281.7 | 33.73 | 0 | 0 | 1281.7 | 33.73 | 1.5551 | 40.93 | 0 | 0 | 1.5551 | 40.93 | 2025-11-30 22:39:10 | -12.7655 | -1825.8667 | -48.0557 | 0 | Close | 61.70203
4279 | 28 | 2 | CC DChg | 00:05:30 | 79:14:31 | -14242.3 | 0.8829 | 1305.5 | 34.36 | 0 | 0 | 1305.5 | 34.36 | 1.5762 | 41.48 | 0 | 0 | 1.5762 | 41.48 | 2025-11-30 22:39:16 | -12.5745 | -1745.2549 | -45.934 | 0 | Close | 62.84465
4280 | 28 | 2 | CC DChg | 00:05:36 | 79:14:37 | -14242.3 | 0.8702 | 1329.2 | 34.98 | 0 | 0 | 1329.2 | 34.98 | 1.597 | 42.03 | 0 | 0 | 1.597 | 42.03 | 2025-11-30 22:39:22 | -12.3937 | -1868.9834 | -49.1905 | 0 | Close | 63.98731
4281 | 28 | 2 | CC DChg | 00:05:42 | 79:14:43 | -14242.3 | 0.8572 | 1352.9 | 35.61 | 0 | 0 | 1352.9 | 35.61 | 1.6175 | 42.57 | 0 | 0 | 1.6175 | 42.57 | 2025-11-30 22:39:28 | -12.2085 | -1825.8325 | -48.0548 | 0 | Close | 65.12996
4282 | 28 | 2 | CC DChg | 00:05:48 | 79:14:49 | -14242.3 | 0.8444 | 1376.7 | 36.23 | 0 | 0 | 1376.7 | 36.23 | 1.6377 | 43.1 | 0 | 0 | 1.6377 | 43.1 | 2025-11-30 22:39:34 | -12.0262 | -1854.375 | -48.806 | 0 | Close | 66.27262
4283 | 28 | 2 | CC DChg | 00:05:54 | 79:14:55 | -14242.3 | 0.8324 | 1400.4 | 36.86 | 0 | 0 | 1400.4 | 36.86 | 1.6576 | 43.63 | 0 | 0 | 1.6576 | 43.63 | 2025-11-30 22:39:40 | -11.8553 | -1977.9704 | -52.059 | 0 | Close | 67.41525
4284 | 28 | 2 | CC DChg | 00:06:00 | 79:15:01 | -14242.3 | 0.8196 | 1424.1 | 37.48 | 0 | 0 | 1424.1 | 37.48 | 1.6772 | 44.14 | 0 | 0 | 1.6772 | 44.14 | 2025-11-30 22:39:46 | -11.673 | -1854.3611 | -48.8057 | 0 | Close | 68.5579
4285 | 28 | 2 | CC DChg | 00:06:06 | 79:15:07 | -14239.2 | 0.8079 | 1447.9 | 38.11 | 0 | 0 | 1447.9 | 38.11 | 1.6965 | 44.65 | 0 | 0 | 1.6965 | 44.65 | 2025-11-30 22:39:52 | -11.5039 | -2028.6268 | -53.3922 | 0 | Close | 69.7005
4286 | 28 | 2 | CC DChg | 00:06:12 | 79:15:13 | -14242.3 | 0.7955 | 1471.6 | 38.73 | 0 | 0 | 1471.6 | 38.73 | 1.7155 | 45.15 | 0 | 0 | 1.7155 | 45.15 | 2025-11-30 22:39:58 | -11.3298 | -1914.1792 | -50.38 | 0 | Close | 70.84315
4287 | 28 | 2 | CC DChg | 00:06:18 | 79:15:19 | -14242.3 | 0.784 | 1495.3 | 39.36 | 0 | 0 | 1495.3 | 39.36 | 1.7343 | 45.65 | 0 | 0 | 1.7343 | 45.65 | 2025-11-30 22:40:04 | -11.166 | -2064.0928 | -54.3257 | 0 | Close | 71.98586
4288 | 28 | 2 | CC DChg | 00:06:24 | 79:15:25 | -14242.3 | 0.7719 | 1519.1 | 39.98 | 0 | 0 | 1519.1 | 39.98 | 1.7527 | 46.13 | 0 | 0 | 1.7527 | 46.13 | 2025-11-30 22:40:10 | -10.9936 | -1961.6088 | -51.6283 | 0 | Close | 73.12849
4289 | 28 | 2 | CC DChg | 00:06:30 | 79:15:31 | -14242.3 | 0.7604 | 1542.8 | 40.61 | 0 | 0 | 1542.8 | 40.61 | 1.7709 | 46.61 | 0 | 0 | 1.7709 | 46.61 | 2025-11-30 22:40:16 | -10.8299 | -2063.9691 | -54.3224 | 0 | Close | 74.27113
4290 | 28 | 2 | CC DChg | 00:06:36 | 79:15:37 | -14242.3 | 0.7486 | 1566.5 | 41.23 | 0 | 0 | 1566.5 | 41.23 | 1.7888 | 47.08 | 0 | 0 | 1.7888 | 47.08 | 2025-11-30 22:40:22 | -10.6618 | -2011.5405 | -52.9425 | 0 | Close | 75.41379
4291 | 28 | 2 | CC DChg | 00:06:42 | 79:15:43 | -14239.2 | 0.7375 | 1590.3 | 41.86 | 0 | 0 | 1590.3 | 41.86 | 1.8065 | 47.55 | 0 | 0 | 1.8065 | 47.55 | 2025-11-30 22:40:28 | -10.5014 | -2138.3784 | -56.2808 | 0 | Close | 76.55644
4292 | 28 | 2 | CC DChg | 00:06:48 | 79:15:49 | -14242.3 | 0.726 | 1614 | 42.48 | 0 | 0 | 1614 | 42.48 | 1.8238 | 48 | 0 | 0 | 1.8238 | 48 | 2025-11-30 22:40:34 | -10.3399 | -2064.0155 | -54.3236 | 0 | Close | 77.69911
4293 | 28 | 2 | CC DChg | 00:06:54 | 79:15:55 | -14242.3 | 0.7145 | 1637.8 | 43.1 | 0 | 0 | 1637.8 | 43.1 | 1.8409 | 48.45 | 0 | 0 | 1.8409 | 48.45 | 2025-11-30 22:40:40 | -10.1761 | -2063.9382 | -54.3216 | 0 | Close | 78.84173
4294 | 28 | 2 | CC DChg | 00:07:00 | 79:16:01 | -14242.3 | 0.7034 | 1661.5 | 43.73 | 0 | 0 | 1661.5 | 43.73 | 1.8578 | 48.89 | 0 | 0 | 1.8578 | 48.89 | 2025-11-30 22:40:46 | -10.018 | -2138.4264 | -56.2821 | 0 | Close | 79.98441
4295 | 28 | 2 | CC DChg | 00:07:06 | 79:16:07 | -14242.3 | 0.6919 | 1685.2 | 44.35 | 0 | 0 | 1685.2 | 44.35 | 1.8743 | 49.33 | 0 | 0 | 1.8743 | 49.33 | 2025-11-30 22:40:52 | -9.8543 | -2064.0618 | -54.3249 | 0 | Close | 81.1271
4296 | 28 | 2 | CC DChg | 00:07:12 | 79:16:13 | -14242.3 | 0.6808 | 1709 | 44.98 | 0 | 0 | 1709 | 44.98 | 1.8906 | 49.76 | 0 | 0 | 1.8906 | 49.76 | 2025-11-30 22:40:58 | -9.6962 | -2138.3463 | -56.28 | 0 | Close | 82.26974
4297 | 28 | 2 | CC DChg | 00:07:18 | 79:16:19 | -14242.3 | 0.6696 | 1732.7 | 45.6 | 0 | 0 | 1732.7 | 45.6 | 1.9066 | 50.18 | 0 | 0 | 1.9066 | 50.18 | 2025-11-30 22:41:04 | -9.5367 | -2119.3333 | -55.7796 | 0 | Close | 83.41242
4298 | 28 | 2 | CC DChg | 00:07:24 | 79:16:25 | -14242.3 | 0.6581 | 1756.4 | 46.23 | 0 | 0 | 1756.4 | 46.23 | 1.9224 | 50.6 | 0 | 0 | 1.9224 | 50.6 | 2025-11-30 22:41:10 | -9.3729 | -2063.9382 | -54.3216 | 0 | Close | 84.55504
4299 | 28 | 2 | CC DChg | 00:07:30 | 79:16:31 | -14242.3 | 0.6473 | 1780.2 | 46.85 | 0 | 0 | 1780.2 | 46.85 | 1.9379 | 51 | 0 | 0 | 1.9379 | 51 | 2025-11-30 22:41:16 | -9.219 | -2197.7613 | -57.8437 | 0 | Close | 85.69769
4300 | 28 | 2 | CC DChg | 00:07:36 | 79:16:37 | -14242.3 | 0.6358 | 1803.9 | 47.48 | 0 | 0 | 1803.9 | 47.48 | 1.9531 | 51.4 | 0 | 0 | 1.9531 | 51.4 | 2025-11-30 22:41:22 | -9.0553 | -2064.0155 | -54.3236 | 0 | Close | 86.84035
4301 | 28 | 2 | CC DChg | 00:07:42 | 79:16:43 | -14242.3 | 0.6243 | 1827.6 | 48.1 | 0 | 0 | 1827.6 | 48.1 | 1.968 | 51.8 | 0 | 0 | 1.968 | 51.8 | 2025-11-30 22:41:28 | -8.8915 | -2064.0618 | -54.3249 | 0 | Close | 87.98304
4302 | 28 | 2 | CC DChg | 00:07:48 | 79:16:49 | -14239.2 | 0.6129 | 1851.4 | 48.73 | 0 | 0 | 1851.4 | 48.73 | 1.9827 | 52.18 | 0 | 0 | 1.9827 | 52.18 | 2025-11-30 22:41:34 | -8.7272 | -2082.1053 | -54.7997 | 0 | Close | 89.12569
4303 | 28 | 2 | CC DChg | 00:07:54 | 79:16:55 | -14239.2 | 0.6017 | 1875.1 | 49.35 | 0 | 0 | 1875.1 | 49.35 | 1.9971 | 52.56 | 0 | 0 | 1.9971 | 52.56 | 2025-11-30 22:41:40 | -8.5677 | -2119.2063 | -55.7762 | 0 | Close | 90.26831
4304 | 28 | 2 | CC DChg | 00:08:00 | 79:17:01 | -14242.3 | 0.5902 | 1898.8 | 49.98 | 0 | 0 | 1898.8 | 49.98 | 2.0113 | 52.94 | 0 | 0 | 2.0113 | 52.94 | 2025-11-30 22:41:46 | -8.4058 | -2064 | -54.3232 | 0 | Close | 91.41096
4305 | 28 | 2 | CC DChg | 00:08:06 | 79:17:07 | -14239.2 | 0.5784 | 1922.6 | 50.6 | 0 | 0 | 1922.6 | 50.6 | 2.0252 | 53.3 | 0 | 0 | 2.0252 | 53.3 | 2025-11-30 22:41:52 | -8.236 | -2011.5405 | -52.9425 | 0 | Close | 92.55363
4306 | 28 | 2 | CC DChg | 00:08:12 | 79:17:13 | -14242.3 | 0.567 | 1946.3 | 51.23 | 0 | 0 | 1946.3 | 51.23 | 2.0387 | 53.66 | 0 | 0 | 2.0387 | 53.66 | 2025-11-30 22:41:58 | -8.0754 | -2082.1209 | -54.8002 | 0 | Close | 93.69629
4307 | 28 | 2 | CC DChg | 00:08:18 | 79:17:19 | -14242.3 | 0.5549 | 1970.1 | 51.85 | 0 | 0 | 1970.1 | 51.85 | 2.0521 | 54.01 | 0 | 0 | 2.0521 | 54.01 | 2025-11-30 22:42:04 | -7.9031 | -1961.7557 | -51.6322 | 0 | Close | 94.83901
4308 | 28 | 2 | CC DChg | 00:08:24 | 79:17:25 | -14242.3 | 0.5431 | 1993.8 | 52.48 | 0 | 0 | 1993.8 | 52.48 | 2.0651 | 54.35 | 0 | 0 | 2.0651 | 54.35 | 2025-11-30 22:42:10 | -7.735 | -2011.5405 | -52.9425 | 0 | Close | 95.98167
4309 | 28 | 2 | CC DChg | 00:08:30 | 79:17:31 | -14242.3 | 0.531 | 2017.5 | 53.1 | 0 | 0 | 2017.5 | 53.1 | 2.0778 | 54.69 | 0 | 0 | 2.0778 | 54.69 | 2025-11-30 22:42:16 | -7.5627 | -1961.6676 | -51.6299 | 0 | Close | 97.12433
4310 | 28 | 2 | CC DChg | 00:08:36 | 79:17:37 | -14242.3 | 0.5189 | 2041.3 | 53.72 | 0 | 0 | 2041.3 | 53.72 | 2.0903 | 55.02 | 0 | 0 | 2.0903 | 55.02 | 2025-11-30 22:42:22 | -7.3903 | -1961.5941 | -51.628 | 0 | Close | 98.26695
4311 | 28 | 2 | CC DChg | 00:08:42 | 79:17:43 | -14242.3 | 0.5065 | 2065 | 54.35 | 0 | 0 | 2065 | 54.35 | 2.1025 | 55.34 | 0 | 0 | 2.1025 | 55.34 | 2025-11-30 22:42:28 | -7.2137 | -1914.2366 | -50.3815 | 0 | Close | 99.40963
4312 | 28 | 2 | CC DChg | 00:08:45 | 79:17:46 | -14239.2 | 0.5 | 2077.3 | 54.67 | 0 | 0 | 2077.3 | 54.67 | 2.1086 | 55.5 | 0 | 0 | 2.1086 | 55.5 | 2025-11-30 22:42:31 | -7.1196 | -1886.6872 | -49.6565 | 0 | Close | 100 |  | 1
4313 | 28 | 3 | CC Chg | 00:00:00 | 79:17:46 | 0 | 0.7601 | 0 | 0 | 0 | 0 | 0 | 0 | 0 | 0 | 0 | 0 | 0 | 0 | 2025-11-30 22:42:32 | 0 | 0 | 0 | 0 | Close | 0 |  | 0
4314 | 28 | 3 | CC Chg | 00:05:00 | 79:22:46 | 942.5 | 1.5947 | 78.3 | 2.06 | 78.3 | 2.06 | 0 | 0 | 0.1199 | 3.16 | 0.1199 | 3.16 | 0 | 0 | 2025-11-30 22:47:31 | 1.5029 | 93.876 | 2.4708 | 0 | Close | 3.714571
4315 | 28 | 3 | CC Chg | 00:10:00 | 79:27:46 | 942.5 | 1.6176 | 156.8 | 4.13 | 156.8 | 4.13 | 0 | 0 | 0.246 | 6.48 | 0.246 | 6.48 | 0 | 0 | 2025-11-30 22:52:31 | 1.5245 | 3425.5267 | 90.1578 | 0 | Close | 7.433675
4316 | 28 | 3 | CC Chg | 00:15:00 | 79:32:46 | 942.5 | 1.6297 | 235.2 | 6.19 | 235.2 | 6.19 | 0 | 0 | 0.3734 | 9.83 | 0.3734 | 9.83 | 0 | 0 | 2025-11-30 22:57:31 | 1.5359 | 6482.3453 | 170.6114 | 0 | Close | 11.15239
4317 | 28 | 3 | CC Chg | 00:20:00 | 79:37:46 | 939.4 | 1.6393 | 313.7 | 8.26 | 313.7 | 8.26 | 0 | 0 | 0.5016 | 13.2 | 0.5016 | 13.2 | 0 | 0 | 2025-11-30 23:02:31 | 1.5399 | 8169.0903 | 215.0055 | 0 | Close | 14.87049
4318 | 28 | 3 | CC Chg | 00:25:00 | 79:42:46 | 942.5 | 1.648 | 392.1 | 10.32 | 392.1 | 10.32 | 0 | 0 | 0.6305 | 16.6 | 0.6305 | 16.6 | 0 | 0 | 2025-11-30 23:07:31 | 1.5532 | 9015.4432 | 237.281 | 0 | Close | 18.58911
4319 | 28 | 3 | CC Chg | 00:30:00 | 79:47:46 | 942.5 | 1.6561 | 470.5 | 12.38 | 470.5 | 12.38 | 0 | 0 | 0.7601 | 20.01 | 0.7601 | 20.01 | 0 | 0 | 2025-11-30 23:12:31 | 1.5608 | 9682.2332 | 254.8305 | 0 | Close | 22.30733
4320 | 28 | 3 | CC Chg | 00:35:00 | 79:52:46 | 939.4 | 1.6648 | 548.9 | 14.45 | 548.9 | 14.45 | 0 | 0 | 0.8903 | 23.43 | 0.8903 | 23.43 | 0 | 0 | 2025-11-30 23:17:31 | 1.5638 | 9013.4815 | 237.2293 | 0 | Close | 26.02515
4321 | 28 | 3 | CC Chg | 00:40:00 | 79:57:46 | 942.5 | 1.6728 | 627.3 | 16.51 | 627.3 | 16.51 | 0 | 0 | 1.0212 | 26.88 | 1.0212 | 26.88 | 0 | 0 | 2025-11-30 23:22:31 | 1.5765 | 9800.9389 | 257.9547 | 0 | Close | 29.74249
4322 | 28 | 3 | CC Chg | 00:45:00 | 80:02:46 | 939.4 | 1.6812 | 705.8 | 18.58 | 705.8 | 18.58 | 0 | 0 | 1.1527 | 30.34 | 1.1527 | 30.34 | 0 | 0 | 2025-11-30 23:27:31 | 1.5793 | 9336.3492 | 245.727 | 0 | Close | 33.46069
4323 | 28 | 3 | CC Chg | 00:50:00 | 80:07:46 | 942.5 | 1.6896 | 784.2 | 20.64 | 784.2 | 20.64 | 0 | 0 | 1.2848 | 33.82 | 1.2848 | 33.82 | 0 | 0 | 2025-11-30 23:32:31 | 1.5924 | 9336.4974 | 245.7309 | 0 | Close | 37.17894
4324 | 28 | 3 | CC Chg | 00:55:00 | 80:12:46 | 942.5 | 1.6982 | 862.6 | 22.7 | 862.6 | 22.7 | 0 | 0 | 1.4177 | 37.31 | 1.4177 | 37.31 | 0 | 0 | 2025-11-30 23:37:31 | 1.6005 | 9118.6667 | 239.9978 | 0 | Close | 40.8969
4325 | 28 | 3 | CC Chg | 01:00:00 | 80:17:46 | 939.4 | 1.7072 | 941 | 24.77 | 941 | 24.77 | 0 | 0 | 1.5512 | 40.83 | 1.5512 | 40.83 | 0 | 0 | 2025-11-30 23:42:31 | 1.6037 | 8713.5012 | 229.334 | 0 | Close | 44.61491
4326 | 28 | 3 | CC Chg | 01:05:00 | 80:22:46 | 939.4 | 1.7162 | 1019.5 | 26.83 | 1019.5 | 26.83 | 0 | 0 | 1.6854 | 44.36 | 1.6854 | 44.36 | 0 | 0 | 2025-11-30 23:47:31 | 1.6121 | 8713.7086 | 229.3395 | 0 | Close | 48.33301
4327 | 28 | 3 | CC Chg | 01:10:00 | 80:27:46 | 939.4 | 1.7255 | 1097.9 | 28.9 | 1097.9 | 28.9 | 0 | 0 | 1.8204 | 47.91 | 1.8204 | 47.91 | 0 | 0 | 2025-11-30 23:52:31 | 1.6209 | 8432.497 | 221.9382 | 0 | Close | 52.05106
4328 | 28 | 3 | CC Chg | 01:15:00 | 80:32:46 | 942.5 | 1.7354 | 1176.3 | 30.96 | 1176.3 | 30.96 | 0 | 0 | 1.9561 | 51.48 | 1.9561 | 51.48 | 0 | 0 | 2025-11-30 23:57:31 | 1.6355 | 7921.9214 | 208.5001 | 0 | Close | 55.76933
4329 | 28 | 3 | CC Chg | 01:20:00 | 80:37:46 | 942.5 | 1.7454 | 1254.7 | 33.02 | 1254.7 | 33.02 | 0 | 0 | 2.0925 | 55.07 | 2.0925 | 55.07 | 0 | 0 | 2025-12-01 00:02:31 | 1.645 | 7841.36 | 206.3798 | 0 | Close | 59.48697
4330 | 28 | 3 | CC Chg | 01:25:00 | 80:42:46 | 939.4 | 1.7559 | 1333.1 | 35.09 | 1333.1 | 35.09 | 0 | 0 | 2.2298 | 58.69 | 2.2298 | 58.69 | 0 | 0 | 2025-12-01 00:07:31 | 1.6494 | 7468.3005 | 196.5611 | 0 | Close | 63.20477
4331 | 28 | 3 | CC Chg | 01:30:00 | 80:47:46 | 939.4 | 1.7668 | 1411.6 | 37.15 | 1411.6 | 37.15 | 0 | 0 | 2.3679 | 62.32 | 2.3679 | 62.32 | 0 | 0 | 2025-12-01 00:12:31 | 1.6597 | 7193.998 | 189.3416 | 0 | Close | 66.92245
4332 | 28 | 3 | CC Chg | 01:35:00 | 80:52:46 | 942.5 | 1.7785 | 1490 | 39.21 | 1490 | 39.21 | 0 | 0 | 2.5069 | 65.98 | 2.5069 | 65.98 | 0 | 0 | 2025-12-01 00:17:31 | 1.6762 | 6702.0475 | 176.3938 | 0 | Close | 70.64011
4333 | 28 | 3 | CC Chg | 01:40:00 | 80:57:46 | 942.5 | 1.7912 | 1568.4 | 41.28 | 1568.4 | 41.28 | 0 | 0 | 2.6469 | 69.66 | 2.6469 | 69.66 | 0 | 0 | 2025-12-01 00:22:31 | 1.6881 | 6174.8661 | 162.5187 | 0 | Close | 74.35809
4334 | 28 | 3 | CC Chg | 01:45:00 | 81:02:46 | 939.4 | 1.8049 | 1646.8 | 43.34 | 1646.8 | 43.34 | 0 | 0 | 2.7879 | 73.38 | 2.7879 | 73.38 | 0 | 0 | 2025-12-01 00:27:31 | 1.6955 | 5724.7299 | 150.6714 | 0 | Close | 78.07644
4335 | 28 | 3 | CC Chg | 01:50:00 | 81:07:46 | 942.5 | 1.8198 | 1725.2 | 45.41 | 1725.2 | 45.41 | 0 | 0 | 2.93 | 77.12 | 2.93 | 77.12 | 0 | 0 | 2025-12-01 00:32:31 | 1.7151 | 5263.5585 | 138.5337 | 0 | Close | 81.79472
4336 | 28 | 3 | CC Chg | 01:55:00 | 81:12:46 | 939.4 | 1.8343 | 1803.7 | 47.47 | 1803.7 | 47.47 | 0 | 0 | 3.0733 | 80.89 | 3.0733 | 80.89 | 0 | 0 | 2025-12-01 00:37:31 | 1.7231 | 5408.8705 | 142.3582 | 0 | Close | 85.51306
4337 | 28 | 3 | CC Chg | 02:00:00 | 81:17:46 | 942.5 | 1.8508 | 1882.1 | 49.54 | 1882.1 | 49.54 | 0 | 0 | 3.2177 | 84.69 | 3.2177 | 84.69 | 0 | 0 | 2025-12-01 00:42:31 | 1.7443 | 4752.6572 | 125.087 | 0 | Close | 89.23095
4338 | 28 | 3 | CC Chg | 02:05:00 | 81:22:46 | 939.4 | 1.8675 | 1960.5 | 51.6 | 1960.5 | 51.6 | 0 | 0 | 3.3635 | 88.53 | 3.3635 | 88.53 | 0 | 0 | 2025-12-01 00:47:31 | 1.7543 | 4696.0692 | 123.5977 | 0 | Close | 92.94909
4339 | 28 | 3 | CC Chg | 02:10:00 | 81:27:46 | 939.4 | 1.8846 | 2039 | 53.66 | 2039 | 53.66 | 0 | 0 | 3.5107 | 92.4 | 3.5107 | 92.4 | 0 | 0 | 2025-12-01 00:52:31 | 1.7703 | 4587.3008 | 120.735 | 0 | Close | 96.66812
4340 | 28 | 3 | CC Chg | 02:14:28 | 81:32:14 | 942.5 | 1.9001 | 2109.2 | 55.51 | 2109.2 | 55.51 | 0 | 0 | 3.6437 | 95.9 | 3.6437 | 95.9 | 0 | 0 | 2025-12-01 00:57:00 | 1.7908 | 4534.01 | 119.3324 | 0 | Close | 100 |  | 1
4341 | 29 | 2 | CC DChg | 00:00:00 | 81:32:14 | -14239.2 | 1.6663 | 0 | 0 | 0 | 0 | 0 | 0 | 0 | 0 | 0 | 0 | 0 | 0 | 2025-12-01 00:57:00 | -23.7268 | 0 | 0 | 0 | Close | 0 |  | 0
4342 | 29 | 2 | CC DChg | 00:00:06 | 81:32:20 | -14242.3 | 1.5283 | 23.7 | 0.62 | 0 | 0 | 23.7 | 0.62 | 0.0373 | 0.98 | 0 | 0 | 0.0373 | 0.98 | 2025-12-01 00:57:06 | -21.7665 | -171.978 | -4.5264 | 0 | Close | 1.154838
4343 | 29 | 2 | CC DChg | 00:00:12 | 81:32:26 | -14242.3 | 1.4868 | 47.5 | 1.25 | 0 | 0 | 47.5 | 1.25 | 0.073 | 1.92 | 0 | 0 | 0.073 | 1.92 | 2025-12-01 00:57:12 | -21.1755 | -571.9388 | -15.0531 | 0 | Close | 2.309797
4344 | 29 | 2 | CC DChg | 00:00:18 | 81:32:32 | -14239.2 | 1.4595 | 71.2 | 1.87 | 0 | 0 | 71.2 | 1.87 | 0.108 | 2.84 | 0 | 0 | 0.108 | 2.84 | 2025-12-01 00:57:18 | -20.7821 | -869.4278 | -22.8828 | 0 | Close | 3.464753
4345 | 29 | 2 | CC DChg | 00:00:24 | 81:32:38 | -14242.3 | 1.4384 | 94.9 | 2.5 | 0 | 0 | 94.9 | 2.5 | 0.1424 | 3.75 | 0 | 0 | 0.1424 | 3.75 | 2025-12-01 00:57:24 | -20.4861 | -1124.9194 | -29.6072 | 0 | Close | 4.619728
4346 | 29 | 2 | CC DChg | 00:00:30 | 81:32:44 | -14242.3 | 1.4211 | 118.7 | 3.12 | 0 | 0 | 118.7 | 3.12 | 0.1763 | 4.64 | 0 | 0 | 0.1763 | 4.64 | 2025-12-01 00:57:30 | -20.2397 | -1372.0122 | -36.1105 | 0 | Close | 5.774705
4347 | 29 | 2 | CC DChg | 00:00:36 | 81:32:50 | -14242.3 | 1.4065 | 142.4 | 3.75 | 0 | 0 | 142.4 | 3.75 | 0.2098 | 5.52 | 0 | 0 | 0.2098 | 5.52 | 2025-12-01 00:57:36 | -20.0318 | -1625.6636 | -42.7865 | 0 | Close | 6.929627
4348 | 29 | 2 | CC DChg | 00:00:42 | 81:32:56 | -14239.2 | 1.3941 | 166.1 | 4.37 | 0 | 0 | 166.1 | 4.37 | 0.2431 | 6.4 | 0 | 0 | 0.2431 | 6.4 | 2025-12-01 00:57:42 | -19.8509 | -1914.1496 | -50.3793 | 0 | Close | 8.084586
4349 | 29 | 2 | CC DChg | 00:00:48 | 81:33:02 | -14242.3 | 1.3823 | 189.9 | 5 | 0 | 0 | 189.9 | 5 | 0.276 | 7.26 | 0 | 0 | 0.276 | 7.26 | 2025-12-01 00:57:48 | -19.6871 | -2011.4783 | -52.9409 | 0 | Close | 9.239544
4350 | 29 | 2 | CC DChg | 00:00:54 | 81:33:08 | -14239.2 | 1.3718 | 213.6 | 5.62 | 0 | 0 | 213.6 | 5.62 | 0.3087 | 8.12 | 0 | 0 | 0.3087 | 8.12 | 2025-12-01 00:57:54 | -19.5333 | -2260.5439 | -59.4961 | 0 | Close | 10.39452
4351 | 29 | 2 | CC DChg | 00:01:00 | 81:33:14 | -14242.3 | 1.3622 | 237.4 | 6.25 | 0 | 0 | 237.4 | 6.25 | 0.3412 | 8.98 | 0 | 0 | 0.3412 | 8.98 | 2025-12-01 00:58:00 | -19.4009 | -2472.4282 | -65.0728 | 0 | Close | 11.54947
4352 | 29 | 2 | CC DChg | 00:01:06 | 81:33:20 | -14242.3 | 1.3529 | 261.1 | 6.87 | 0 | 0 | 261.1 | 6.87 | 0.3734 | 9.83 | 0 | 0 | 0.3734 | 9.83 | 2025-12-01 00:58:06 | -19.2684 | -2552.1792 | -67.1718 | 0 | Close | 12.70442
4353 | 29 | 2 | CC DChg | 00:01:12 | 81:33:26 | -14242.3 | 1.3439 | 284.8 | 7.5 | 0 | 0 | 284.8 | 7.5 | 0.4054 | 10.67 | 0 | 0 | 0.4054 | 10.67 | 2025-12-01 00:58:12 | -19.1402 | -2637.2296 | -69.4103 | 0 | Close | 13.85936
4354 | 29 | 2 | CC DChg | 00:01:18 | 81:33:32 | -14242.3 | 1.3346 | 308.6 | 8.12 | 0 | 0 | 308.6 | 8.12 | 0.4372 | 11.51 | 0 | 0 | 0.4372 | 11.51 | 2025-12-01 00:58:18 | -19.0078 | -2552.2437 | -67.1735 | 0 | Close | 15.01434
4355 | 29 | 2 | CC DChg | 00:01:24 | 81:33:38 | -14242.3 | 1.3259 | 332.3 | 8.75 | 0 | 0 | 332.3 | 8.75 | 0.4687 | 12.34 | 0 | 0 | 0.4687 | 12.34 | 2025-12-01 00:58:24 | -18.8839 | -2728.2656 | -71.8063 | 0 | Close | 16.16932
4356 | 29 | 2 | CC DChg | 00:01:30 | 81:33:44 | -14239.2 | 1.3175 | 356 | 9.37 | 0 | 0 | 356 | 9.37 | 0.5001 | 13.16 | 0 | 0 | 0.5001 | 13.16 | 2025-12-01 00:58:30 | -18.7602 | -2825.5794 | -74.3675 | 0 | Close | 17.32425
4357 | 29 | 2 | CC DChg | 00:01:36 | 81:33:50 | -14242.3 | 1.3089 | 379.8 | 10 | 0 | 0 | 379.8 | 10 | 0.5313 | 13.98 | 0 | 0 | 0.5313 | 13.98 | 2025-12-01 00:58:36 | -18.6418 | -2759.9251 | -72.6395 | 0 | Close | 18.4792
4358 | 29 | 2 | CC DChg | 00:01:42 | 81:33:56 | -14242.3 | 1.3002 | 403.5 | 10.62 | 0 | 0 | 403.5 | 10.62 | 0.5622 | 14.8 | 0 | 0 | 0.5622 | 14.8 | 2025-12-01 00:58:42 | -18.5179 | -2728.1737 | -71.8039 | 0 | Close | 19.63415
4359 | 29 | 2 | CC DChg | 00:01:48 | 81:34:02 | -14242.3 | 1.2915 | 427.2 | 11.24 | 0 | 0 | 427.2 | 11.24 | 0.593 | 15.61 | 0 | 0 | 0.593 | 15.61 | 2025-12-01 00:58:48 | -18.3939 | -2728.2861 | -71.8068 | 0 | Close | 20.78914
4360 | 29 | 2 | CC DChg | 00:01:54 | 81:34:08 | -14242.3 | 1.2831 | 451 | 11.87 | 0 | 0 | 451 | 11.87 | 0.6235 | 16.41 | 0 | 0 | 0.6235 | 16.41 | 2025-12-01 00:58:54 | -18.2743 | -2825.6138 | -74.3684 | 0 | Close | 21.94408
4361 | 29 | 2 | CC DChg | 00:02:00 | 81:34:14 | -14239.2 | 1.2741 | 474.7 | 12.49 | 0 | 0 | 474.7 | 12.49 | 0.6539 | 17.21 | 0 | 0 | 0.6539 | 17.21 | 2025-12-01 00:59:00 | -18.1422 | -2637.2543 | -69.4109 | 0 | Close | 23.09903
4362 | 29 | 2 | CC DChg | 00:02:06 | 81:34:20 | -14239.2 | 1.2655 | 498.4 | 13.12 | 0 | 0 | 498.4 | 13.12 | 0.684 | 18 | 0 | 0 | 0.684 | 18 | 2025-12-01 00:59:06 | -18.0197 | -2759.8501 | -72.6376 | 0 | Close | 24.25395
4363 | 29 | 2 | CC DChg | 00:02:12 | 81:34:26 | -14242.3 | 1.2568 | 522.2 | 13.74 | 0 | 0 | 522.2 | 13.74 | 0.7139 | 18.79 | 0 | 0 | 0.7139 | 18.79 | 2025-12-01 00:59:12 | -17.8997 | -2728.1737 | -71.8039 | 0 | Close | 25.4089
4364 | 29 | 2 | CC DChg | 00:02:18 | 81:34:32 | -14242.3 | 1.2478 | 545.9 | 14.37 | 0 | 0 | 545.9 | 14.37 | 0.7437 | 19.57 | 0 | 0 | 0.7437 | 19.57 | 2025-12-01 00:59:18 | -17.7716 | -2637.3235 | -69.4127 | 0 | Close | 26.56388
4365 | 29 | 2 | CC DChg | 00:02:24 | 81:34:38 | -14242.3 | 1.2385 | 569.6 | 14.99 | 0 | 0 | 569.6 | 14.99 | 0.7732 | 20.35 | 0 | 0 | 0.7732 | 20.35 | 2025-12-01 00:59:24 | -17.6391 | -2552.1434 | -67.1709 | 0 | Close | 27.71881
4366 | 29 | 2 | CC DChg | 00:02:30 | 81:34:44 | -14239.2 | 1.2292 | 593.4 | 15.62 | 0 | 0 | 593.4 | 15.62 | 0.8025 | 21.12 | 0 | 0 | 0.8025 | 21.12 | 2025-12-01 00:59:30 | -17.5028 | -2552.2103 | -67.1726 | 0 | Close | 28.87378
4367 | 29 | 2 | CC DChg | 00:02:36 | 81:34:50 | -14242.3 | 1.2199 | 617.1 | 16.24 | 0 | 0 | 617.1 | 16.24 | 0.8315 | 21.89 | 0 | 0 | 0.8315 | 21.89 | 2025-12-01 00:59:36 | -17.3742 | -2552.2103 | -67.1726 | 0 | Close | 30.02874
4368 | 29 | 2 | CC DChg | 00:02:42 | 81:34:56 | -14242.3 | 1.2103 | 640.9 | 16.87 | 0 | 0 | 640.9 | 16.87 | 0.8604 | 22.64 | 0 | 0 | 0.8604 | 22.64 | 2025-12-01 00:59:42 | -17.2375 | -2472.4028 | -65.0721 | 0 | Close | 31.18368
4369 | 29 | 2 | CC DChg | 00:02:48 | 81:35:02 | -14242.3 | 1.201 | 664.6 | 17.49 | 0 | 0 | 664.6 | 17.49 | 0.889 | 23.4 | 0 | 0 | 0.889 | 23.4 | 2025-12-01 00:59:48 | -17.105 | -2552.2055 | -67.1725 | 0 | Close | 32.33864
4370 | 29 | 2 | CC DChg | 00:02:54 | 81:35:08 | -14242.3 | 1.1914 | 688.3 | 18.12 | 0 | 0 | 688.3 | 18.12 | 0.9174 | 24.14 | 0 | 0 | 0.9174 | 24.14 | 2025-12-01 00:59:54 | -16.9683 | -2472.3565 | -65.0709 | 0 | Close | 33.49356
4371 | 29 | 2 | CC DChg | 00:03:00 | 81:35:14 | -14242.3 | 1.1811 | 712.1 | 18.74 | 0 | 0 | 712.1 | 18.74 | 0.9455 | 24.89 | 0 | 0 | 0.9455 | 24.89 | 2025-12-01 01:00:00 | -16.8216 | -2304.384 | -60.65 | 0 | Close | 34.64851
4372 | 29 | 2 | CC DChg | 00:03:06 | 81:35:20 | -14239.2 | 1.1712 | 735.8 | 19.37 | 0 | 0 | 735.8 | 19.37 | 0.9734 | 25.62 | 0 | 0 | 0.9734 | 25.62 | 2025-12-01 01:00:06 | -16.677 | -2397.5443 | -63.1019 | 0 | Close | 35.80348
4373 | 29 | 2 | CC DChg | 00:03:12 | 81:35:26 | -14242.3 | 1.161 | 759.5 | 19.99 | 0 | 0 | 759.5 | 19.99 | 1.0011 | 26.35 | 0 | 0 | 1.0011 | 26.35 | 2025-12-01 01:00:12 | -16.5353 | -2327.0283 | -61.246 | 0 | Close | 36.95845
4374 | 29 | 2 | CC DChg | 00:03:18 | 81:35:32 | -14242.3 | 1.1504 | 783.3 | 20.62 | 0 | 0 | 783.3 | 20.62 | 1.0285 | 27.07 | 0 | 0 | 1.0285 | 27.07 | 2025-12-01 01:00:18 | -16.3844 | -2239.1363 | -58.9327 | 0 | Close | 38.11338
4375 | 29 | 2 | CC DChg | 00:03:24 | 81:35:38 | -14239.2 | 1.1399 | 807 | 21.24 | 0 | 0 | 807 | 21.24 | 1.0557 | 27.79 | 0 | 0 | 1.0557 | 27.79 | 2025-12-01 01:00:24 | -16.2313 | -2260.4868 | -59.4946 | 0 | Close | 39.26832
4376 | 29 | 2 | CC DChg | 00:03:30 | 81:35:44 | -14239.2 | 1.1294 | 830.7 | 21.86 | 0 | 0 | 830.7 | 21.86 | 1.0826 | 28.49 | 0 | 0 | 1.0826 | 28.49 | 2025-12-01 01:00:30 | -16.0818 | -2260.5545 | -59.4964 | 0 | Close | 40.42329
4377 | 29 | 2 | CC DChg | 00:03:36 | 81:35:50 | -14242.3 | 1.1182 | 854.5 | 22.49 | 0 | 0 | 854.5 | 22.49 | 1.1093 | 29.2 | 0 | 0 | 1.1093 | 29.2 | 2025-12-01 01:00:36 | -15.9258 | -2119.2381 | -55.7771 | 0 | Close | 41.57825
4378 | 29 | 2 | CC DChg | 00:03:42 | 81:35:56 | -14242.3 | 1.1067 | 878.2 | 23.11 | 0 | 0 | 878.2 | 23.11 | 1.1357 | 29.89 | 0 | 0 | 1.1357 | 29.89 | 2025-12-01 01:00:42 | -15.762 | -2063.9227 | -54.3212 | 0 | Close | 42.7332
4379 | 29 | 2 | CC DChg | 00:03:48 | 81:36:02 | -14242.3 | 1.0953 | 901.9 | 23.74 | 0 | 0 | 901.9 | 23.74 | 1.1618 | 30.58 | 0 | 0 | 1.1618 | 30.58 | 2025-12-01 01:00:48 | -15.5996 | -2081.9961 | -54.7969 | 0 | Close | 43.88812
4380 | 29 | 2 | CC DChg | 00:03:54 | 81:36:08 | -14242.3 | 1.0828 | 925.7 | 24.36 | 0 | 0 | 925.7 | 24.36 | 1.1877 | 31.26 | 0 | 0 | 1.1877 | 31.26 | 2025-12-01 01:00:54 | -15.4216 | -1898.8231 | -49.9759 | 0 | Close | 45.04307
4381 | 29 | 2 | CC DChg | 00:04:00 | 81:36:14 | -14239.2 | 1.0698 | 949.4 | 24.99 | 0 | 0 | 949.4 | 24.99 | 1.2132 | 31.93 | 0 | 0 | 1.2132 | 31.93 | 2025-12-01 01:01:00 | -15.2331 | -1825.812 | -48.0543 | 0 | Close | 46.19804
4382 | 29 | 2 | CC DChg | 00:04:06 | 81:36:20 | -14242.3 | 1.0571 | 973.1 | 25.61 | 0 | 0 | 973.1 | 25.61 | 1.2385 | 32.6 | 0 | 0 | 1.2385 | 32.6 | 2025-12-01 01:01:06 | -15.0555 | -1868.8994 | -49.1883 | 0 | Close | 47.35298
4383 | 29 | 2 | CC DChg | 00:04:12 | 81:36:26 | -14239.2 | 1.0435 | 996.9 | 26.24 | 0 | 0 | 996.9 | 26.24 | 1.2634 | 33.25 | 0 | 0 | 1.2634 | 33.25 | 2025-12-01 01:01:12 | -14.8586 | -1745.2614 | -45.9342 | 0 | Close | 48.50794
4384 | 29 | 2 | CC DChg | 00:04:18 | 81:36:32 | -14242.3 | 1.0295 | 1020.6 | 26.86 | 0 | 0 | 1020.6 | 26.86 | 1.288 | 33.9 | 0 | 0 | 1.288 | 33.9 | 2025-12-01 01:01:18 | -14.6625 | -1695.3778 | -44.6213 | 0 | Close | 49.66289
4385 | 29 | 2 | CC DChg | 00:04:24 | 81:36:38 | -14239.2 | 1.0156 | 1044.4 | 27.49 | 0 | 0 | 1044.4 | 27.49 | 1.3123 | 34.54 | 0 | 0 | 1.3123 | 34.54 | 2025-12-01 01:01:24 | -14.4613 | -1707.5875 | -44.9427 | 0 | Close | 50.81785
4386 | 29 | 2 | CC DChg | 00:04:30 | 81:36:44 | -14242.3 | 1.001 | 1068.1 | 28.11 | 0 | 0 | 1068.1 | 28.11 | 1.3362 | 35.17 | 0 | 0 | 1.3362 | 35.17 | 2025-12-01 01:01:30 | -14.2566 | -1625.6682 | -42.7866 | 0 | Close | 51.97277
4387 | 29 | 2 | CC DChg | 00:04:36 | 81:36:50 | -14242.3 | 0.9867 | 1091.8 | 28.74 | 0 | 0 | 1091.8 | 28.74 | 1.3598 | 35.79 | 0 | 0 | 1.3598 | 35.79 | 2025-12-01 01:01:36 | -14.0529 | -1659.8353 | -43.6859 | 0 | Close | 53.12774
4388 | 29 | 2 | CC DChg | 00:04:42 | 81:36:56 | -14242.3 | 0.9722 | 1115.6 | 29.36 | 0 | 0 | 1115.6 | 29.36 | 1.383 | 36.4 | 0 | 0 | 1.383 | 36.4 | 2025-12-01 01:01:42 | -13.8464 | -1636.892 | -43.082 | 0 | Close | 54.28268
4389 | 29 | 2 | CC DChg | 00:04:48 | 81:37:02 | -14242.3 | 0.9576 | 1139.3 | 29.99 | 0 | 0 | 1139.3 | 29.99 | 1.4059 | 37 | 0 | 0 | 1.4059 | 37 | 2025-12-01 01:01:48 | -13.6384 | -1625.7534 | -42.7888 | 0 | Close | 55.43766
4390 | 29 | 2 | CC DChg | 00:04:54 | 81:37:08 | -14242.3 | 0.9437 | 1163 | 30.61 | 0 | 0 | 1163 | 30.61 | 1.4285 | 37.6 | 0 | 0 | 1.4285 | 37.6 | 2025-12-01 01:01:54 | -13.4405 | -1707.6195 | -44.9435 | 0 | Close | 56.59264
4391 | 29 | 2 | CC DChg | 00:05:00 | 81:37:14 | -14239.2 | 0.9297 | 1186.8 | 31.23 | 0 | 0 | 1186.8 | 31.23 | 1.4507 | 38.18 | 0 | 0 | 1.4507 | 38.18 | 2025-12-01 01:02:00 | -13.2382 | -1695.3651 | -44.621 | 0 | Close | 57.74759
4392 | 29 | 2 | CC DChg | 00:05:06 | 81:37:20 | -14242.3 | 0.9157 | 1210.5 | 31.86 | 0 | 0 | 1210.5 | 31.86 | 1.4726 | 38.76 | 0 | 0 | 1.4726 | 38.76 | 2025-12-01 01:02:06 | -13.0417 | -1695.3587 | -44.6208 | 0 | Close | 58.90252
4393 | 29 | 2 | CC DChg | 00:05:12 | 81:37:26 | -14242.3 | 0.9018 | 1234.2 | 32.48 | 0 | 0 | 1234.2 | 32.48 | 1.4942 | 39.33 | 0 | 0 | 1.4942 | 39.33 | 2025-12-01 01:02:12 | -12.8437 | -1707.6195 | -44.9435 | 0 | Close | 60.05751
4394 | 29 | 2 | CC DChg | 00:05:18 | 81:37:32 | -14242.3 | 0.8885 | 1258 | 33.11 | 0 | 0 | 1258 | 33.11 | 1.5154 | 39.88 | 0 | 0 | 1.5154 | 39.88 | 2025-12-01 01:02:18 | -12.6543 | -1784.6282 | -46.9703 | 0 | Close | 61.21247
4395 | 29 | 2 | CC DChg | 00:05:24 | 81:37:38 | -14239.2 | 0.8751 | 1281.7 | 33.73 | 0 | 0 | 1281.7 | 33.73 | 1.5364 | 40.44 | 0 | 0 | 1.5364 | 40.44 | 2025-12-01 01:02:24 | -12.4607 | -1771.2371 | -46.6179 | 0 | Close | 62.36739
4396 | 29 | 2 | CC DChg | 00:05:30 | 81:37:44 | -14242.3 | 0.8624 | 1305.4 | 34.36 | 0 | 0 | 1305.4 | 34.36 | 1.557 | 40.98 | 0 | 0 | 1.557 | 40.98 | 2025-12-01 01:02:30 | -12.2826 | -1869.0184 | -49.1914 | 0 | Close | 63.5224
4397 | 29 | 2 | CC DChg | 00:05:36 | 81:37:50 | -14239.2 | 0.8494 | 1329.2 | 34.98 | 0 | 0 | 1329.2 | 34.98 | 1.5773 | 41.51 | 0 | 0 | 1.5773 | 41.51 | 2025-12-01 01:02:36 | -12.0948 | -1825.7709 | -48.0532 | 0 | Close | 64.67734
4398 | 29 | 2 | CC DChg | 00:05:42 | 81:37:56 | -14239.2 | 0.837 | 1352.9 | 35.61 | 0 | 0 | 1352.9 | 35.61 | 1.5973 | 42.04 | 0 | 0 | 1.5973 | 42.04 | 2025-12-01 01:02:42 | -11.9182 | -1914.1362 | -50.3789 | 0 | Close | 65.83229
4399 | 29 | 2 | CC DChg | 00:05:48 | 81:38:02 | -14242.3 | 0.8246 | 1376.6 | 36.23 | 0 | 0 | 1376.6 | 36.23 | 1.617 | 42.56 | 0 | 0 | 1.617 | 42.56 | 2025-12-01 01:02:48 | -11.7442 | -1914.1649 | -50.3797 | 0 | Close | 66.98726
4400 | 29 | 2 | CC DChg | 00:05:54 | 81:38:08 | -14242.3 | 0.8125 | 1400.4 | 36.86 | 0 | 0 | 1400.4 | 36.86 | 1.6364 | 43.07 | 0 | 0 | 1.6364 | 43.07 | 2025-12-01 01:02:54 | -11.5719 | -1961.5721 | -51.6274 | 0 | Close | 68.14219
4401 | 29 | 2 | CC DChg | 00:06:00 | 81:38:14 | -14239.2 | 0.8007 | 1424.1 | 37.48 | 0 | 0 | 1424.1 | 37.48 | 1.6556 | 43.57 | 0 | 0 | 1.6556 | 43.57 | 2025-12-01 01:03:00 | -11.4013 | -2011.4275 | -52.9395 | 0 | Close | 69.29712
4402 | 29 | 2 | CC DChg | 00:06:06 | 81:38:20 | -14239.2 | 0.7883 | 1447.9 | 38.11 | 0 | 0 | 1447.9 | 38.11 | 1.6744 | 44.07 | 0 | 0 | 1.6744 | 44.07 | 2025-12-01 01:03:06 | -11.2248 | -1914.2151 | -50.381 | 0 | Close | 70.45212
4403 | 29 | 2 | CC DChg | 00:06:12 | 81:38:26 | -14242.3 | 0.7769 | 1471.6 | 38.73 | 0 | 0 | 1471.6 | 38.73 | 1.693 | 44.56 | 0 | 0 | 1.693 | 44.56 | 2025-12-01 01:03:12 | -11.0649 | -2082.0585 | -54.7985 | 0 | Close | 71.60708
4404 | 29 | 2 | CC DChg | 00:06:18 | 81:38:32 | -14242.3 | 0.7651 | 1495.3 | 39.36 | 0 | 0 | 1495.3 | 39.36 | 1.7113 | 45.04 | 0 | 0 | 1.7113 | 45.04 | 2025-12-01 01:03:18 | -10.8968 | -2011.4878 | -52.9411 | 0 | Close | 72.76205
4405 | 29 | 2 | CC DChg | 00:06:24 | 81:38:38 | -14242.3 | 0.7539 | 1519.1 | 39.98 | 0 | 0 | 1519.1 | 39.98 | 1.7293 | 45.52 | 0 | 0 | 1.7293 | 45.52 | 2025-12-01 01:03:24 | -10.7373 | -2119.1587 | -55.775 | 0 | Close | 73.91696
4406 | 29 | 2 | CC DChg | 00:06:30 | 81:38:44 | -14239.2 | 0.7428 | 1542.8 | 40.61 | 0 | 0 | 1542.8 | 40.61 | 1.7471 | 45.98 | 0 | 0 | 1.7471 | 45.98 | 2025-12-01 01:03:30 | -10.5769 | -2138.3784 | -56.2808 | 0 | Close | 75.07195
4407 | 29 | 2 | CC DChg | 00:06:36 | 81:38:50 | -14242.3 | 0.7313 | 1566.5 | 41.23 | 0 | 0 | 1566.5 | 41.23 | 1.7646 | 46.44 | 0 | 0 | 1.7646 | 46.44 | 2025-12-01 01:03:36 | -10.4154 | -2063.9536 | -54.322 | 0 | Close | 76.22691
4408 | 29 | 2 | CC DChg | 00:06:42 | 81:38:56 | -14239.2 | 0.7201 | 1590.3 | 41.85 | 0 | 0 | 1590.3 | 41.85 | 1.7818 | 46.9 | 0 | 0 | 1.7818 | 46.9 | 2025-12-01 01:03:42 | -10.2537 | -2119.254 | -55.7775 | 0 | Close | 77.38188
4409 | 29 | 2 | CC DChg | 00:06:48 | 81:39:02 | -14239.2 | 0.709 | 1614 | 42.48 | 0 | 0 | 1614 | 42.48 | 1.7988 | 47.34 | 0 | 0 | 1.7988 | 47.34 | 2025-12-01 01:03:48 | -10.0956 | -2138.3463 | -56.28 | 0 | Close | 78.53684
4410 | 29 | 2 | CC DChg | 00:06:54 | 81:39:08 | -14242.3 | 0.6981 | 1637.7 | 43.1 | 0 | 0 | 1637.7 | 43.1 | 1.8155 | 47.78 | 0 | 0 | 1.8155 | 47.78 | 2025-12-01 01:03:54 | -9.9426 | -2177.6147 | -57.3135 | 0 | Close | 79.69183
4411 | 29 | 2 | CC DChg | 00:07:00 | 81:39:14 | -14242.3 | 0.687 | 1661.5 | 43.73 | 0 | 0 | 1661.5 | 43.73 | 1.8319 | 48.21 | 0 | 0 | 1.8319 | 48.21 | 2025-12-01 01:04:00 | -9.7845 | -2138.3303 | -56.2796 | 0 | Close | 80.84679
4412 | 29 | 2 | CC DChg | 00:07:06 | 81:39:20 | -14242.3 | 0.6758 | 1685.2 | 44.35 | 0 | 0 | 1685.2 | 44.35 | 1.8481 | 48.64 | 0 | 0 | 1.8481 | 48.64 | 2025-12-01 01:04:06 | -9.625 | -2119.2381 | -55.7771 | 0 | Close | 82.00175
4413 | 29 | 2 | CC DChg | 00:07:12 | 81:39:26 | -14242.3 | 0.6649 | 1708.9 | 44.98 | 0 | 0 | 1708.9 | 44.98 | 1.864 | 49.06 | 0 | 0 | 1.864 | 49.06 | 2025-12-01 01:04:12 | -9.4697 | -2177.5494 | -57.3118 | 0 | Close | 83.1567
4414 | 29 | 2 | CC DChg | 00:07:18 | 81:39:32 | -14242.3 | 0.6544 | 1732.7 | 45.6 | 0 | 0 | 1732.7 | 45.6 | 1.8796 | 49.47 | 0 | 0 | 1.8796 | 49.47 | 2025-12-01 01:04:18 | -9.3202 | -2260.6222 | -59.4982 | 0 | Close | 84.31171
4415 | 29 | 2 | CC DChg | 00:07:24 | 81:39:38 | -14239.2 | 0.6432 | 1756.4 | 46.23 | 0 | 0 | 1756.4 | 46.23 | 1.895 | 49.88 | 0 | 0 | 1.895 | 49.88 | 2025-12-01 01:04:24 | -9.1587 | -2119.1905 | -55.7758 | 0 | Close | 85.46664
4416 | 29 | 2 | CC DChg | 00:07:30 | 81:39:44 | -14242.3 | 0.6324 | 1780.2 | 46.85 | 0 | 0 | 1780.2 | 46.85 | 1.9102 | 50.27 | 0 | 0 | 1.9102 | 50.27 | 2025-12-01 01:04:30 | -9.0068 | -2197.7778 | -57.8442 | 0 | Close | 86.62163
4417 | 29 | 2 | CC DChg | 00:07:36 | 81:39:50 | -14242.3 | 0.6215 | 1803.9 | 47.48 | 0 | 0 | 1803.9 | 47.48 | 1.9251 | 50.67 | 0 | 0 | 1.9251 | 50.67 | 2025-12-01 01:04:36 | -8.8516 | -2177.631 | -57.3139 | 0 | Close | 87.77662
4418 | 29 | 2 | CC DChg | 00:07:42 | 81:39:56 | -14239.2 | 0.6101 | 1827.6 | 48.1 | 0 | 0 | 1827.6 | 48.1 | 1.9397 | 51.05 | 0 | 0 | 1.9397 | 51.05 | 2025-12-01 01:04:42 | -8.6873 | -2082.0897 | -54.7993 | 0 | Close | 88.9316
4419 | 29 | 2 | CC DChg | 00:07:48 | 81:40:02 | -14239.2 | 0.5992 | 1851.4 | 48.73 | 0 | 0 | 1851.4 | 48.73 | 1.954 | 51.43 | 0 | 0 | 1.954 | 51.43 | 2025-12-01 01:04:48 | -8.5321 | -2177.5984 | -57.3131 | 0 | Close | 90.08658
4420 | 29 | 2 | CC DChg | 00:07:54 | 81:40:08 | -14242.3 | 0.5881 | 1875.1 | 49.35 | 0 | 0 | 1875.1 | 49.35 | 1.9681 | 51.8 | 0 | 0 | 1.9681 | 51.8 | 2025-12-01 01:04:54 | -8.3759 | -2138.2983 | -56.2787 | 0 | Close | 91.24152
4421 | 29 | 2 | CC DChg | 00:08:00 | 81:40:14 | -14239.2 | 0.5769 | 1898.8 | 49.98 | 0 | 0 | 1898.8 | 49.98 | 1.9819 | 52.16 | 0 | 0 | 1.9819 | 52.16 | 2025-12-01 01:05:00 | -8.2146 | -2119.2381 | -55.7771 | 0 | Close | 92.39648
4422 | 29 | 2 | CC DChg | 00:08:06 | 81:40:20 | -14242.3 | 0.5657 | 1922.6 | 50.6 | 0 | 0 | 1922.6 | 50.6 | 1.9955 | 52.52 | 0 | 0 | 1.9955 | 52.52 | 2025-12-01 01:05:06 | -8.0569 | -2119.2381 | -55.7771 | 0 | Close | 93.55144
4423 | 29 | 2 | CC DChg | 00:08:12 | 81:40:26 | -14239.2 | 0.5543 | 1946.3 | 51.23 | 0 | 0 | 1946.3 | 51.23 | 2.0088 | 52.87 | 0 | 0 | 2.0088 | 52.87 | 2025-12-01 01:05:12 | -7.8928 | -2082.0741 | -54.7989 | 0 | Close | 94.70641
4424 | 29 | 2 | CC DChg | 00:08:18 | 81:40:32 | -14242.3 | 0.5428 | 1970 | 51.85 | 0 | 0 | 1970 | 51.85 | 2.0218 | 53.21 | 0 | 0 | 2.0218 | 53.21 | 2025-12-01 01:05:18 | -7.7307 | -2063.9382 | -54.3216 | 0 | Close | 95.86136
4425 | 29 | 2 | CC DChg | 00:08:24 | 81:40:38 | -14239.2 | 0.531 | 1993.8 | 52.47 | 0 | 0 | 1993.8 | 52.47 | 2.0345 | 53.55 | 0 | 0 | 2.0345 | 53.55 | 2025-12-01 01:05:24 | -7.561 | -2011.4953 | -52.9413 | 0 | Close | 97.01633
4426 | 29 | 2 | CC DChg | 00:08:30 | 81:40:44 | -14242.3 | 0.5195 | 2017.5 | 53.1 | 0 | 0 | 2017.5 | 53.1 | 2.047 | 53.88 | 0 | 0 | 2.047 | 53.88 | 2025-12-01 01:05:30 | -7.3989 | -2063.9845 | -54.3228 | 0 | Close | 98.17131
4427 | 29 | 2 | CC DChg | 00:08:36 | 81:40:50 | -14242.3 | 0.5071 | 2041.2 | 53.72 | 0 | 0 | 2041.2 | 53.72 | 2.0592 | 54.2 | 0 | 0 | 2.0592 | 54.2 | 2025-12-01 01:05:36 | -7.2223 | -1914.1792 | -50.38 | 0 | Close | 99.32628
4428 | 29 | 2 | CC DChg | 00:08:39 | 81:40:54 | -14239.2 | 0.5 | 2055.1 | 54.09 | 0 | 0 | 2055.1 | 54.09 | 2.0662 | 54.38 | 0 | 0 | 2.0662 | 54.38 | 2025-12-01 01:05:40 | -7.1196 | -1950.072 | -51.3247 | 0 | Close | 100 |  | 1
4429 | 29 | 3 | CC Chg | 00:00:00 | 81:40:54 | 0 | 0.7747 | 0 | 0 | 0 | 0 | 0 | 0 | 0 | 0 | 0 | 0 | 0 | 0 | 2025-12-01 01:05:40 | 0 | 0 | 0 | 0 | Close | 0 |  | 0
4430 | 29 | 3 | CC Chg | 00:05:00 | 81:45:54 | 939.4 | 1.595 | 78.4 | 2.06 | 78.4 | 2.06 | 0 | 0 | 0.12 | 3.16 | 0.12 | 3.16 | 0 | 0 | 2025-12-01 01:10:40 | 1.4983 | 95.5182 | 2.514 | 0 | Close | 3.755393
4431 | 29 | 3 | CC Chg | 00:10:00 | 81:50:54 | 939.4 | 1.6186 | 156.8 | 4.13 | 156.8 | 4.13 | 0 | 0 | 0.2462 | 6.48 | 0.2462 | 6.48 | 0 | 0 | 2025-12-01 01:15:40 | 1.5204 | 3323.1234 | 87.4626 | 0 | Close | 7.514242
4432 | 29 | 3 | CC Chg | 00:15:00 | 81:55:54 | 942.5 | 1.6307 | 235.2 | 6.19 | 235.2 | 6.19 | 0 | 0 | 0.3736 | 9.83 | 0.3736 | 9.83 | 0 | 0 | 2025-12-01 01:20:40 | 1.5369 | 6481.1276 | 170.5793 | 0 | Close | 11.2729
4433 | 29 | 3 | CC Chg | 00:20:00 | 82:00:54 | 942.5 | 1.6406 | 313.6 | 8.25 | 313.6 | 8.25 | 0 | 0 | 0.5019 | 13.21 | 0.5019 | 13.21 | 0 | 0 | 2025-12-01 01:25:40 | 1.5462 | 7920.2222 | 208.4554 | 0 | Close | 15.031
4434 | 29 | 3 | CC Chg | 00:25:00 | 82:05:54 | 942.5 | 1.6493 | 392 | 10.32 | 392 | 10.32 | 0 | 0 | 0.6308 | 16.6 | 0.6308 | 16.6 | 0 | 0 | 2025-12-01 01:30:40 | 1.5544 | 9011.3972 | 237.1745 | 0 | Close | 18.78858
4435 | 29 | 3 | CC Chg | 00:30:00 | 82:10:54 | 939.4 | 1.6576 | 470.4 | 12.38 | 470.4 | 12.38 | 0 | 0 | 0.7605 | 20.01 | 0.7605 | 20.01 | 0 | 0 | 2025-12-01 01:35:40 | 1.5571 | 9445.9116 | 248.6106 | 0 | Close | 22.54625
4436 | 29 | 3 | CC Chg | 00:35:00 | 82:15:54 | 939.4 | 1.666 | 548.8 | 14.44 | 548.8 | 14.44 | 0 | 0 | 0.8908 | 23.44 | 0.8908 | 23.44 | 0 | 0 | 2025-12-01 01:40:40 | 1.565 | 9335.6455 | 245.7085 | 0 | Close | 26.30479
4437 | 29 | 3 | CC Chg | 00:40:00 | 82:20:54 | 939.4 | 1.6744 | 627.2 | 16.51 | 627.2 | 16.51 | 0 | 0 | 1.0217 | 26.89 | 1.0217 | 26.89 | 0 | 0 | 2025-12-01 01:45:40 | 1.5729 | 9335.5026 | 245.7047 | 0 | Close | 30.06328
4438 | 29 | 3 | CC Chg | 00:45:00 | 82:25:54 | 942.5 | 1.6827 | 705.7 | 18.57 | 705.7 | 18.57 | 0 | 0 | 1.1534 | 30.36 | 1.1534 | 30.36 | 0 | 0 | 2025-12-01 01:50:40 | 1.5859 | 9448.996 | 248.6918 | 0 | Close | 33.82218
4439 | 29 | 3 | CC Chg | 00:50:00 | 82:30:54 | 939.4 | 1.6914 | 784.1 | 20.64 | 784.1 | 20.64 | 0 | 0 | 1.2857 | 33.84 | 1.2857 | 33.84 | 0 | 0 | 2025-12-01 01:55:40 | 1.5888 | 9014.4521 | 237.2549 | 0 | Close | 37.58103
4440 | 29 | 3 | CC Chg | 00:55:00 | 82:35:54 | 939.4 | 1.7001 | 862.5 | 22.7 | 862.5 | 22.7 | 0 | 0 | 1.4186 | 37.34 | 1.4186 | 37.34 | 0 | 0 | 2025-12-01 02:00:40 | 1.597 | 9014.2937 | 237.2507 | 0 | Close | 41.33981
4441 | 29 | 3 | CC Chg | 01:00:00 | 82:40:54 | 939.4 | 1.7091 | 940.9 | 24.76 | 940.9 | 24.76 | 0 | 0 | 1.5523 | 40.86 | 1.5523 | 40.86 | 0 | 0 | 2025-12-01 02:05:40 | 1.6055 | 8711.516 | 229.2818 | 0 | Close | 45.09761
4442 | 29 | 3 | CC Chg | 01:05:00 | 82:45:54 | 942.5 | 1.7184 | 1019.4 | 26.83 | 1019.4 | 26.83 | 0 | 0 | 1.6867 | 44.39 | 1.6867 | 44.39 | 0 | 0 | 2025-12-01 02:10:40 | 1.6195 | 8433.9976 | 221.9777 | 0 | Close | 48.85696
4443 | 29 | 3 | CC Chg | 01:10:00 | 82:50:54 | 942.5 | 1.7277 | 1097.8 | 28.89 | 1097.8 | 28.89 | 0 | 0 | 1.8218 | 47.95 | 1.8218 | 47.95 | 0 | 0 | 2025-12-01 02:15:40 | 1.6283 | 8432.8411 | 221.9472 | 0 | Close | 52.61579
4444 | 29 | 3 | CC Chg | 01:15:00 | 82:55:54 | 939.4 | 1.7379 | 1176.2 | 30.96 | 1176.2 | 30.96 | 0 | 0 | 1.9577 | 51.53 | 1.9577 | 51.53 | 0 | 0 | 2025-12-01 02:20:40 | 1.6325 | 7687.6427 | 202.3341 | 0 | Close | 56.37408
4445 | 29 | 3 | CC Chg | 01:20:00 | 83:00:54 | 939.4 | 1.7482 | 1254.6 | 33.02 | 1254.6 | 33.02 | 0 | 0 | 2.0944 | 55.12 | 2.0944 | 55.12 | 0 | 0 | 2025-12-01 02:25:40 | 1.6422 | 7614.6192 | 200.4121 | 0 | Close | 60.13316
4446 | 29 | 3 | CC Chg | 01:25:00 | 83:05:54 | 939.4 | 1.7587 | 1333.1 | 35.09 | 1333.1 | 35.09 | 0 | 0 | 2.2319 | 58.74 | 2.2319 | 58.74 | 0 | 0 | 2025-12-01 02:30:40 | 1.6521 | 7469.6466 | 196.5965 | 0 | Close | 63.89228
4447 | 29 | 3 | CC Chg | 01:30:00 | 83:10:54 | 942.5 | 1.7702 | 1411.5 | 37.15 | 1411.5 | 37.15 | 0 | 0 | 2.3703 | 62.39 | 2.3703 | 62.39 | 0 | 0 | 2025-12-01 02:35:40 | 1.6683 | 6820.5758 | 179.5134 | 0 | Close | 67.65165
4448 | 29 | 3 | CC Chg | 01:35:00 | 83:15:54 | 942.5 | 1.7819 | 1489.9 | 39.21 | 1489.9 | 39.21 | 0 | 0 | 2.5096 | 66.05 | 2.5096 | 66.05 | 0 | 0 | 2025-12-01 02:40:40 | 1.6794 | 6704.0456 | 176.4464 | 0 | Close | 71.41105
4449 | 29 | 3 | CC Chg | 01:40:00 | 83:20:54 | 942.5 | 1.795 | 1568.4 | 41.28 | 1568.4 | 41.28 | 0 | 0 | 2.6499 | 69.74 | 2.6499 | 69.74 | 0 | 0 | 2025-12-01 02:45:40 | 1.6917 | 5988.207 | 157.606 | 0 | Close | 75.17085
4450 | 29 | 3 | CC Chg | 01:45:00 | 83:25:54 | 942.5 | 1.8092 | 1646.8 | 43.34 | 1646.8 | 43.34 | 0 | 0 | 2.7912 | 73.46 | 2.7912 | 73.46 | 0 | 0 | 2025-12-01 02:50:40 | 1.7051 | 5524.1315 | 145.3918 | 0 | Close | 78.93051
4451 | 29 | 3 | CC Chg | 01:50:00 | 83:30:54 | 942.5 | 1.8226 | 1725.3 | 45.41 | 1725.3 | 45.41 | 0 | 0 | 2.9337 | 77.21 | 2.9337 | 77.21 | 0 | 0 | 2025-12-01 02:55:40 | 1.7177 | 5854.4345 | 154.0852 | 0 | Close | 82.6905
4452 | 29 | 3 | CC Chg | 01:55:00 | 83:35:54 | 942.5 | 1.8387 | 1803.7 | 47.47 | 1803.7 | 47.47 | 0 | 0 | 3.0773 | 80.99 | 3.0773 | 80.99 | 0 | 0 | 2025-12-01 03:00:40 | 1.7329 | 4872.2484 | 128.2346 | 0 | Close | 86.45019
4453 | 29 | 3 | CC Chg | 02:00:00 | 83:40:54 | 942.5 | 1.8551 | 1882.2 | 49.54 | 1882.2 | 49.54 | 0 | 0 | 3.2222 | 84.81 | 3.2222 | 84.81 | 0 | 0 | 2025-12-01 03:05:40 | 1.7484 | 4782.2656 | 125.8663 | 0 | Close | 90.2092
4454 | 29 | 3 | CC Chg | 02:05:00 | 83:45:54 | 942.5 | 1.8725 | 1960.6 | 51.6 | 1960.6 | 51.6 | 0 | 0 | 3.3684 | 88.65 | 3.3684 | 88.65 | 0 | 0 | 2025-12-01 03:10:40 | 1.7648 | 4507.9745 | 118.6471 | 0 | Close | 93.96868
4455 | 29 | 3 | CC Chg | 02:10:00 | 83:50:54 | 942.5 | 1.8898 | 2039 | 53.67 | 2039 | 53.67 | 0 | 0 | 3.5159 | 92.54 | 3.5159 | 92.54 | 0 | 0 | 2025-12-01 03:15:40 | 1.7811 | 4533.8369 | 119.3278 | 0 | Close | 97.72799
4456 | 29 | 3 | CC Chg | 02:13:01 | 83:53:55 | 939.4 | 1.9001 | 2086.4 | 54.91 | 2086.4 | 54.91 | 0 | 0 | 3.6058 | 94.9 | 3.6058 | 94.9 | 0 | 0 | 2025-12-01 03:18:41 | 1.7849 | 4602.3215 | 121.1303 | 0 | Close | 100 |  | 1
4457 | 30 | 2 | CC DChg | 00:00:00 | 83:53:55 | -14236.1 | 1.6697 | 0 | 0 | 0 | 0 | 0 | 0 | 0 | 0 | 0 | 0 | 0 | 0 | 2025-12-01 03:18:41 | -23.77 | 0 | 0 | 0 | Close | 0 |  | 0
4458 | 30 | 2 | CC DChg | 00:00:06 | 83:54:01 | -14239.2 | 1.5243 | 23.7 | 0.62 | 0 | 0 | 23.7 | 0.62 | 0.0372 | 0.98 | 0 | 0 | 0.0372 | 0.98 | 2025-12-01 03:18:47 | -21.7048 | -163.2277 | -4.2961 | 0 | Close | 1.167917
4459 | 30 | 2 | CC DChg | 00:00:12 | 83:54:07 | -14242.3 | 1.4822 | 47.5 | 1.25 | 0 | 0 | 47.5 | 1.25 | 0.0729 | 1.92 | 0 | 0 | 0.0729 | 1.92 | 2025-12-01 03:18:53 | -21.11 | -563.7938 | -14.8387 | 0 | Close | 2.335953
4460 | 30 | 2 | CC DChg | 00:00:18 | 83:54:13 | -14239.2 | 1.4536 | 71.2 | 1.87 | 0 | 0 | 71.2 | 1.87 | 0.1077 | 2.83 | 0 | 0 | 0.1077 | 2.83 | 2025-12-01 03:18:59 | -20.6981 | -829.9293 | -21.8432 | 0 | Close | 3.504001
4461 | 30 | 2 | CC DChg | 00:00:24 | 83:54:19 | -14239.2 | 1.4322 | 94.9 | 2.5 | 0 | 0 | 94.9 | 2.5 | 0.1419 | 3.74 | 0 | 0 | 0.1419 | 3.74 | 2025-12-01 03:19:05 | -20.3934 | -1109.1176 | -29.1913 | 0 | Close | 4.672007
4462 | 30 | 2 | CC DChg | 00:00:30 | 83:54:25 | -14239.2 | 1.4146 | 118.7 | 3.12 | 0 | 0 | 118.7 | 3.12 | 0.1757 | 4.62 | 0 | 0 | 0.1757 | 4.62 | 2025-12-01 03:19:11 | -20.1428 | -1348.5865 | -35.494 | 0 | Close | 5.840013
4463 | 30 | 2 | CC DChg | 00:00:36 | 83:54:31 | -14242.3 | 1.4 | 142.4 | 3.75 | 0 | 0 | 142.4 | 3.75 | 0.2091 | 5.5 | 0 | 0 | 0.2091 | 5.5 | 2025-12-01 03:19:17 | -19.9392 | -1625.6804 | -42.7869 | 0 | Close | 7.00801
4464 | 30 | 2 | CC DChg | 00:00:42 | 83:54:37 | -14242.3 | 1.387 | 166.1 | 4.37 | 0 | 0 | 166.1 | 4.37 | 0.2422 | 6.37 | 0 | 0 | 0.2422 | 6.37 | 2025-12-01 03:19:23 | -19.7541 | -1825.7983 | -48.0539 | 0 | Close | 8.176029
4465 | 30 | 2 | CC DChg | 00:00:48 | 83:54:43 | -14242.3 | 1.3755 | 189.9 | 5 | 0 | 0 | 189.9 | 5 | 0.2749 | 7.24 | 0 | 0 | 0.2749 | 7.24 | 2025-12-01 03:19:29 | -19.5903 | -2063.9459 | -54.3218 | 0 | Close | 9.344048
4466 | 30 | 2 | CC DChg | 00:00:54 | 83:54:49 | -14239.2 | 1.3647 | 213.6 | 5.62 | 0 | 0 | 213.6 | 5.62 | 0.3074 | 8.09 | 0 | 0 | 0.3074 | 8.09 | 2025-12-01 03:19:35 | -19.4322 | -2197.7119 | -57.8424 | 0 | Close | 10.51206
4467 | 30 | 2 | CC DChg | 00:01:00 | 83:54:55 | -14239.2 | 1.3544 | 237.4 | 6.25 | 0 | 0 | 237.4 | 6.25 | 0.3397 | 8.94 | 0 | 0 | 0.3397 | 8.94 | 2025-12-01 03:19:41 | -19.2856 | -2304.2977 | -60.6477 | 0 | Close | 11.68003
4468 | 30 | 2 | CC DChg | 00:01:06 | 83:55:01 | -14239.2 | 1.3448 | 261.1 | 6.87 | 0 | 0 | 261.1 | 6.87 | 0.3717 | 9.78 | 0 | 0 | 0.3717 | 9.78 | 2025-12-01 03:19:47 | -19.1489 | -2472.3912 | -65.0718 | 0 | Close | 12.84802
4469 | 30 | 2 | CC DChg | 00:01:12 | 83:55:07 | -14242.3 | 1.3355 | 284.8 | 7.5 | 0 | 0 | 284.8 | 7.5 | 0.4035 | 10.62 | 0 | 0 | 0.4035 | 10.62 | 2025-12-01 03:19:53 | -19.0206 | -2552.1888 | -67.1721 | 0 | Close | 14.01604
4470 | 30 | 2 | CC DChg | 00:01:18 | 83:55:13 | -14239.2 | 1.3262 | 308.6 | 8.12 | 0 | 0 | 308.6 | 8.12 | 0.4351 | 11.45 | 0 | 0 | 0.4351 | 11.45 | 2025-12-01 03:19:59 | -18.884 | -2552.0908 | -67.1695 | 0 | Close | 15.18401
4471 | 30 | 2 | CC DChg | 00:01:24 | 83:55:19 | -14239.2 | 1.3172 | 332.3 | 8.75 | 0 | 0 | 332.3 | 8.75 | 0.4665 | 12.28 | 0 | 0 | 0.4665 | 12.28 | 2025-12-01 03:20:05 | -18.7559 | -2637.2148 | -69.4099 | 0 | Close | 16.35201
4472 | 30 | 2 | CC DChg | 00:01:30 | 83:55:25 | -14239.2 | 1.3079 | 356 | 9.37 | 0 | 0 | 356 | 9.37 | 0.4977 | 13.1 | 0 | 0 | 0.4977 | 13.1 | 2025-12-01 03:20:11 | -18.6235 | -2552.0335 | -67.168 | 0 | Close | 17.51996
4473 | 30 | 2 | CC DChg | 00:01:36 | 83:55:31 | -14242.3 | 1.2989 | 379.8 | 10 | 0 | 0 | 379.8 | 10 | 0.5286 | 13.91 | 0 | 0 | 0.5286 | 13.91 | 2025-12-01 03:20:17 | -18.4993 | -2637.1901 | -69.4092 | 0 | Close | 18.68794
4474 | 30 | 2 | CC DChg | 00:01:42 | 83:55:37 | -14239.2 | 1.2899 | 403.5 | 10.62 | 0 | 0 | 403.5 | 10.62 | 0.5593 | 14.72 | 0 | 0 | 0.5593 | 14.72 | 2025-12-01 03:20:23 | -18.3672 | -2637.1556 | -69.4083 | 0 | Close | 19.85592
4475 | 30 | 2 | CC DChg | 00:01:48 | 83:55:43 | -14239.2 | 1.2806 | 427.2 | 11.24 | 0 | 0 | 427.2 | 11.24 | 0.5898 | 15.52 | 0 | 0 | 0.5898 | 15.52 | 2025-12-01 03:20:29 | -18.2347 | -2552.129 | -67.1705 | 0 | Close | 21.02391
4476 | 30 | 2 | CC DChg | 00:01:54 | 83:55:49 | -14239.2 | 1.2717 | 451 | 11.87 | 0 | 0 | 451 | 11.87 | 0.6201 | 16.32 | 0 | 0 | 0.6201 | 16.32 | 2025-12-01 03:20:35 | -18.108 | -2666.8315 | -70.1894 | 0 | Close | 22.1919
4477 | 30 | 2 | CC DChg | 00:02:00 | 83:55:55 | -14239.2 | 1.262 | 474.7 | 12.49 | 0 | 0 | 474.7 | 12.49 | 0.6502 | 17.11 | 0 | 0 | 0.6502 | 17.11 | 2025-12-01 03:20:41 | -17.9699 | -2446.7995 | -64.3983 | 0 | Close | 23.35984
4478 | 30 | 2 | CC DChg | 00:02:06 | 83:56:01 | -14239.2 | 1.2524 | 498.4 | 13.12 | 0 | 0 | 498.4 | 13.12 | 0.68 | 17.9 | 0 | 0 | 0.68 | 17.9 | 2025-12-01 03:20:47 | -17.8332 | -2472.338 | -65.0704 | 0 | Close | 24.52782
4479 | 30 | 2 | CC DChg | 00:02:12 | 83:56:07 | -14239.2 | 1.2428 | 522.2 | 13.74 | 0 | 0 | 522.2 | 13.74 | 0.7096 | 18.68 | 0 | 0 | 0.7096 | 18.68 | 2025-12-01 03:20:53 | -17.6965 | -2472.3704 | -65.0713 | 0 | Close | 25.69581
4480 | 30 | 2 | CC DChg | 00:02:18 | 83:56:13 | -14242.3 | 1.2332 | 545.9 | 14.37 | 0 | 0 | 545.9 | 14.37 | 0.739 | 19.45 | 0 | 0 | 0.739 | 19.45 | 2025-12-01 03:20:59 | -17.5636 | -2472.4444 | -65.0732 | 0 | Close | 26.86383
4481 | 30 | 2 | CC DChg | 00:02:24 | 83:56:19 | -14242.3 | 1.2236 | 569.6 | 14.99 | 0 | 0 | 569.6 | 14.99 | 0.7682 | 20.22 | 0 | 0 | 0.7682 | 20.22 | 2025-12-01 03:21:05 | -17.4269 | -2472.3333 | -65.0703 | 0 | Close | 28.0318
4482 | 30 | 2 | CC DChg | 00:02:30 | 83:56:25 | -14242.3 | 1.2134 | 593.4 | 15.62 | 0 | 0 | 593.4 | 15.62 | 0.7971 | 20.98 | 0 | 0 | 0.7971 | 20.98 | 2025-12-01 03:21:11 | -17.2816 | -2326.9412 | -61.2437 | 0 | Close | 29.19979
4483 | 30 | 2 | CC DChg | 00:02:36 | 83:56:31 | -14239.2 | 1.2031 | 617.1 | 16.24 | 0 | 0 | 617.1 | 16.24 | 0.8257 | 21.73 | 0 | 0 | 0.8257 | 21.73 | 2025-12-01 03:21:17 | -17.1312 | -2304.3754 | -60.6498 | 0 | Close | 30.36779
4484 | 30 | 2 | CC DChg | 00:02:42 | 83:56:37 | -14242.3 | 1.1932 | 640.8 | 16.87 | 0 | 0 | 640.8 | 16.87 | 0.8542 | 22.48 | 0 | 0 | 0.8542 | 22.48 | 2025-12-01 03:21:23 | -16.9939 | -2397.5398 | -63.1018 | 0 | Close | 31.53583
4485 | 30 | 2 | CC DChg | 00:02:48 | 83:56:43 | -14239.2 | 1.183 | 664.6 | 17.49 | 0 | 0 | 664.6 | 17.49 | 0.8824 | 23.22 | 0 | 0 | 0.8824 | 23.22 | 2025-12-01 03:21:29 | -16.845 | -2326.9063 | -61.2428 | 0 | Close | 32.7038
4486 | 30 | 2 | CC DChg | 00:02:54 | 83:56:49 | -14239.2 | 1.1721 | 688.3 | 18.12 | 0 | 0 | 688.3 | 18.12 | 0.9103 | 23.96 | 0 | 0 | 0.9103 | 23.96 | 2025-12-01 03:21:35 | -16.6898 | -2177.476 | -57.3098 | 0 | Close | 33.87177
4487 | 30 | 2 | CC DChg | 00:03:00 | 83:56:55 | -14239.2 | 1.1619 | 712 | 18.74 | 0 | 0 | 712 | 18.74 | 0.938 | 24.69 | 0 | 0 | 0.938 | 24.69 | 2025-12-01 03:21:41 | -16.5445 | -2326.9499 | -61.2439 | 0 | Close | 35.03977
4488 | 30 | 2 | CC DChg | 00:03:06 | 83:57:01 | -14242.3 | 1.1514 | 735.8 | 19.37 | 0 | 0 | 735.8 | 19.37 | 0.9655 | 25.41 | 0 | 0 | 0.9655 | 25.41 | 2025-12-01 03:21:47 | -16.3986 | -2260.4614 | -59.494 | 0 | Close | 36.20776
4489 | 30 | 2 | CC DChg | 00:03:12 | 83:57:07 | -14242.3 | 1.1402 | 759.5 | 19.99 | 0 | 0 | 759.5 | 19.99 | 0.9927 | 26.13 | 0 | 0 | 0.9927 | 26.13 | 2025-12-01 03:21:53 | -16.2391 | -2119.2222 | -55.7766 | 0 | Close | 37.37578
4490 | 30 | 2 | CC DChg | 00:03:18 | 83:57:13 | -14242.3 | 1.1294 | 783.2 | 20.61 | 0 | 0 | 783.2 | 20.61 | 1.0196 | 26.84 | 0 | 0 | 1.0196 | 26.84 | 2025-12-01 03:21:59 | -16.0853 | -2197.6214 | -57.8401 | 0 | Close | 38.54374
4491 | 30 | 2 | CC DChg | 00:03:24 | 83:57:19 | -14239.2 | 1.1182 | 807 | 21.24 | 0 | 0 | 807 | 21.24 | 1.0463 | 27.54 | 0 | 0 | 1.0463 | 27.54 | 2025-12-01 03:22:05 | -15.9223 | -2119.1429 | -55.7745 | 0 | Close | 39.71171
4492 | 30 | 2 | CC DChg | 00:03:30 | 83:57:25 | -14242.3 | 1.107 | 830.7 | 21.86 | 0 | 0 | 830.7 | 21.86 | 1.0727 | 28.23 | 0 | 0 | 1.0727 | 28.23 | 2025-12-01 03:22:11 | -15.7662 | -2119.1984 | -55.776 | 0 | Close | 40.87971
4493 | 30 | 2 | CC DChg | 00:03:36 | 83:57:31 | -14242.3 | 1.0956 | 854.5 | 22.49 | 0 | 0 | 854.5 | 22.49 | 1.0988 | 28.92 | 0 | 0 | 1.0988 | 28.92 | 2025-12-01 03:22:17 | -15.6039 | -2082.0273 | -54.7977 | 0 | Close | 42.04772
4494 | 30 | 2 | CC DChg | 00:03:42 | 83:57:37 | -14239.2 | 1.0838 | 878.2 | 23.11 | 0 | 0 | 878.2 | 23.11 | 1.1247 | 29.6 | 0 | 0 | 1.1247 | 29.6 | 2025-12-01 03:22:23 | -15.4325 | -2011.4802 | -52.9409 | 0 | Close | 43.21574
4495 | 30 | 2 | CC DChg | 00:03:48 | 83:57:43 | -14239.2 | 1.0717 | 901.9 | 23.74 | 0 | 0 | 901.9 | 23.74 | 1.1503 | 30.27 | 0 | 0 | 1.1503 | 30.27 | 2025-12-01 03:22:29 | -15.2602 | -1961.4692 | -51.6247 | 0 | Close | 44.38368
4496 | 30 | 2 | CC DChg | 00:03:54 | 83:57:49 | -14239.2 | 1.0587 | 925.7 | 24.36 | 0 | 0 | 925.7 | 24.36 | 1.1755 | 30.94 | 0 | 0 | 1.1755 | 30.94 | 2025-12-01 03:22:35 | -15.0751 | -1825.7368 | -48.0523 | 0 | Close | 45.55166
4497 | 30 | 2 | CC DChg | 00:04:00 | 83:57:55 | -14239.2 | 1.0456 | 949.4 | 24.99 | 0 | 0 | 949.4 | 24.99 | 1.2005 | 31.6 | 0 | 0 | 1.2005 | 31.6 | 2025-12-01 03:22:41 | -14.8885 | -1811.8202 | -47.686 | 0 | Close | 46.71965
4498 | 30 | 2 | CC DChg | 00:04:06 | 83:58:01 | -14242.3 | 1.0326 | 973.1 | 25.61 | 0 | 0 | 973.1 | 25.61 | 1.2252 | 32.25 | 0 | 0 | 1.2252 | 32.25 | 2025-12-01 03:22:47 | -14.7066 | -1825.7709 | -48.0532 | 0 | Close | 47.88766
4499 | 30 | 2 | CC DChg | 00:04:12 | 83:58:07 | -14239.2 | 1.0187 | 996.9 | 26.24 | 0 | 0 | 996.9 | 26.24 | 1.2495 | 32.89 | 0 | 0 | 1.2495 | 32.89 | 2025-12-01 03:22:53 | -14.5055 | -1707.5236 | -44.941 | 0 | Close | 49.05564
4500 | 30 | 2 | CC DChg | 00:04:18 | 83:58:13 | -14242.3 | 1.0047 | 1020.6 | 26.86 | 0 | 0 | 1020.6 | 26.86 | 1.2735 | 33.52 | 0 | 0 | 1.2735 | 33.52 | 2025-12-01 03:22:59 | -14.3092 | -1695.346 | -44.6205 | 0 | Close | 50.22363
4501 | 30 | 2 | CC DChg | 00:04:24 | 83:58:19 | -14242.3 | 0.9908 | 1044.3 | 27.49 | 0 | 0 | 1044.3 | 27.49 | 1.2972 | 34.14 | 0 | 0 | 1.2972 | 34.14 | 2025-12-01 03:23:05 | -14.1113 | -1707.5236 | -44.941 | 0 | Close | 51.39161
4502 | 30 | 2 | CC DChg | 00:04:30 | 83:58:25 | -14242.3 | 0.9762 | 1068.1 | 28.11 | 0 | 0 | 1068.1 | 28.11 | 1.3205 | 34.76 | 0 | 0 | 1.3205 | 34.76 | 2025-12-01 03:23:11 | -13.9033 | -1625.6865 | -42.7871 | 0 | Close | 52.55961
4503 | 30 | 2 | CC DChg | 00:04:36 | 83:58:31 | -14239.2 | 0.9619 | 1091.8 | 28.74 | 0 | 0 | 1091.8 | 28.74 | 1.3435 | 35.36 | 0 | 0 | 1.3435 | 35.36 | 2025-12-01 03:23:17 | -13.6967 | -1659.8042 | -43.685 | 0 | Close | 53.72762
4504 | 30 | 2 | CC DChg | 00:04:42 | 83:58:37 | -14242.3 | 0.9474 | 1115.5 | 29.36 | 0 | 0 | 1115.5 | 29.36 | 1.3662 | 35.96 | 0 | 0 | 1.3662 | 35.96 | 2025-12-01 03:23:23 | -13.4932 | -1636.8797 | -43.0817 | 0 | Close | 54.89561
4505 | 30 | 2 | CC DChg | 00:04:48 | 83:58:43 | -14242.3 | 0.9334 | 1139.3 | 29.98 | 0 | 0 | 1139.3 | 29.98 | 1.3885 | 36.54 | 0 | 0 | 1.3885 | 36.54 | 2025-12-01 03:23:29 | -13.2938 | -1695.3841 | -44.6215 | 0 | Close | 56.06363
4506 | 30 | 2 | CC DChg | 00:04:54 | 83:58:49 | -14242.3 | 0.9195 | 1163 | 30.61 | 0 | 0 | 1163 | 30.61 | 1.4105 | 37.12 | 0 | 0 | 1.4105 | 37.12 | 2025-12-01 03:23:35 | -13.0958 | -1707.5747 | -44.9423 | 0 | Close | 57.23164
4507 | 30 | 2 | CC DChg | 00:05:00 | 83:58:55 | -14242.3 | 0.9055 | 1186.7 | 31.23 | 0 | 0 | 1186.7 | 31.23 | 1.4322 | 37.69 | 0 | 0 | 1.4322 | 37.69 | 2025-12-01 03:23:41 | -12.8964 | -1695.3079 | -44.6195 | 0 | Close | 58.39961
4508 | 30 | 2 | CC DChg | 00:05:06 | 83:59:01 | -14242.3 | 0.8916 | 1210.5 | 31.86 | 0 | 0 | 1210.5 | 31.86 | 1.4535 | 38.25 | 0 | 0 | 1.4535 | 38.25 | 2025-12-01 03:23:47 | -12.6984 | -1707.6067 | -44.9432 | 0 | Close | 59.56764
4509 | 30 | 2 | CC DChg | 00:05:12 | 83:59:07 | -14239.2 | 0.8785 | 1234.2 | 32.48 | 0 | 0 | 1234.2 | 32.48 | 1.4745 | 38.81 | 0 | 0 | 1.4745 | 38.81 | 2025-12-01 03:23:53 | -12.5091 | -1811.9084 | -47.6883 | 0 | Close | 60.73569
4510 | 30 | 2 | CC DChg | 00:05:18 | 83:59:13 | -14242.3 | 0.8655 | 1257.9 | 33.11 | 0 | 0 | 1257.9 | 33.11 | 1.4952 | 39.35 | 0 | 0 | 1.4952 | 39.35 | 2025-12-01 03:23:59 | -12.3267 | -1825.6889 | -48.051 | 0 | Close | 61.90364
4511 | 30 | 2 | CC DChg | 00:05:24 | 83:59:19 | -14242.3 | 0.8525 | 1281.7 | 33.73 | 0 | 0 | 1281.7 | 33.73 | 1.5156 | 39.89 | 0 | 0 | 1.5156 | 39.89 | 2025-12-01 03:24:05 | -12.1416 | -1825.7094 | -48.0516 | 0 | Close | 63.0716
4512 | 30 | 2 | CC DChg | 00:05:30 | 83:59:25 | -14242.3 | 0.8398 | 1305.4 | 34.36 | 0 | 0 | 1305.4 | 34.36 | 1.5356 | 40.42 | 0 | 0 | 1.5356 | 40.42 | 2025-12-01 03:24:11 | -11.9607 | -1868.8854 | -49.1879 | 0 | Close | 64.2396
4513 | 30 | 2 | CC DChg | 00:05:36 | 83:59:31 | -14242.3 | 0.8274 | 1329.2 | 34.98 | 0 | 0 | 1329.2 | 34.98 | 1.5554 | 40.94 | 0 | 0 | 1.5554 | 40.94 | 2025-12-01 03:24:17 | -11.7841 | -1914.0932 | -50.3778 | 0 | Close | 65.40758
4514 | 30 | 2 | CC DChg | 00:05:42 | 83:59:37 | -14239.2 | 0.8153 | 1352.9 | 35.61 | 0 | 0 | 1352.9 | 35.61 | 1.5749 | 41.45 | 0 | 0 | 1.5749 | 41.45 | 2025-12-01 03:24:23 | -11.6092 | -1961.4766 | -51.6249 | 0 | Close | 66.57553
4515 | 30 | 2 | CC DChg | 00:05:48 | 83:59:43 | -14239.2 | 0.8032 | 1376.6 | 36.23 | 0 | 0 | 1376.6 | 36.23 | 1.5941 | 41.96 | 0 | 0 | 1.5941 | 41.96 | 2025-12-01 03:24:29 | -11.4369 | -1961.6235 | -51.6287 | 0 | Close | 67.74356
4516 | 30 | 2 | CC DChg | 00:05:54 | 83:59:49 | -14242.3 | 0.7914 | 1400.4 | 36.86 | 0 | 0 | 1400.4 | 36.86 | 1.613 | 42.45 | 0 | 0 | 1.613 | 42.45 | 2025-12-01 03:24:35 | -11.2714 | -2011.4426 | -52.9399 | 0 | Close | 68.91156
4517 | 30 | 2 | CC DChg | 00:06:00 | 83:59:55 | -14239.2 | 0.7796 | 1424.1 | 37.48 | 0 | 0 | 1424.1 | 37.48 | 1.6317 | 42.94 | 0 | 0 | 1.6317 | 42.94 | 2025-12-01 03:24:41 | -11.1009 | -2011.42 | -52.9393 | 0 | Close | 70.07955
4518 | 30 | 2 | CC DChg | 00:06:06 | 84:00:01 | -14242.3 | 0.7682 | 1447.8 | 38.11 | 0 | 0 | 1447.8 | 38.11 | 1.6501 | 43.43 | 0 | 0 | 1.6501 | 43.43 | 2025-12-01 03:24:47 | -10.9409 | -2082.0039 | -54.7971 | 0 | Close | 71.24754
4519 | 30 | 2 | CC DChg | 00:06:12 | 84:00:07 | -14239.2 | 0.7567 | 1471.6 | 38.73 | 0 | 0 | 1471.6 | 38.73 | 1.6681 | 43.9 | 0 | 0 | 1.6681 | 43.9 | 2025-12-01 03:24:53 | -10.7748 | -2063.8995 | -54.3206 | 0 | Close | 72.41553
4520 | 30 | 2 | CC DChg | 00:06:18 | 84:00:13 | -14239.2 | 0.7455 | 1495.3 | 39.36 | 0 | 0 | 1495.3 | 39.36 | 1.686 | 44.37 | 0 | 0 | 1.686 | 44.37 | 2025-12-01 03:24:59 | -10.6153 | -2119.1984 | -55.776 | 0 | Close | 73.58354
4521 | 30 | 2 | CC DChg | 00:06:24 | 84:00:19 | -14242.3 | 0.7347 | 1519 | 39.98 | 0 | 0 | 1519 | 39.98 | 1.7035 | 44.84 | 0 | 0 | 1.7035 | 44.84 | 2025-12-01 03:25:05 | -10.4638 | -2197.7119 | -57.8424 | 0 | Close | 74.75155
4522 | 30 | 2 | CC DChg | 00:06:30 | 84:00:25 | -14242.3 | 0.7235 | 1542.8 | 40.6 | 0 | 0 | 1542.8 | 40.6 | 1.7208 | 45.29 | 0 | 0 | 1.7208 | 45.29 | 2025-12-01 03:25:11 | -10.3043 | -2119.2381 | -55.7771 | 0 | Close | 75.91957
4523 | 30 | 2 | CC DChg | 00:06:36 | 84:00:31 | -14239.2 | 0.7127 | 1566.5 | 41.23 | 0 | 0 | 1566.5 | 41.23 | 1.7379 | 45.74 | 0 | 0 | 1.7379 | 45.74 | 2025-12-01 03:25:17 | -10.1483 | -2197.6461 | -57.8407 | 0 | Close | 77.08755
4524 | 30 | 2 | CC DChg | 00:06:42 | 84:00:37 | -14242.3 | 0.7021 | 1590.2 | 41.85 | 0 | 0 | 1590.2 | 41.85 | 1.7547 | 46.18 | 0 | 0 | 1.7547 | 46.18 | 2025-12-01 03:25:23 | -9.9995 | -2239.1447 | -58.9329 | 0 | Close | 78.25555
4525 | 30 | 2 | CC DChg | 00:06:48 | 84:00:43 | -14242.3 | 0.691 | 1614 | 42.48 | 0 | 0 | 1614 | 42.48 | 1.7712 | 46.62 | 0 | 0 | 1.7712 | 46.62 | 2025-12-01 03:25:29 | -9.8414 | -2138.3303 | -56.2796 | 0 | Close | 79.42357
4526 | 30 | 2 | CC DChg | 00:06:54 | 84:00:49 | -14242.3 | 0.6804 | 1637.7 | 43.1 | 0 | 0 | 1637.7 | 43.1 | 1.7875 | 47.05 | 0 | 0 | 1.7875 | 47.05 | 2025-12-01 03:25:35 | -9.6905 | -2239.1279 | -58.9325 | 0 | Close | 80.59156
4527 | 30 | 2 | CC DChg | 00:07:00 | 84:00:55 | -14239.2 | 0.6699 | 1661.4 | 43.73 | 0 | 0 | 1661.4 | 43.73 | 1.8035 | 47.47 | 0 | 0 | 1.8035 | 47.47 | 2025-12-01 03:25:41 | -9.5388 | -2260.436 | -59.4933 | 0 | Close | 81.75954
4528 | 30 | 2 | CC DChg | 00:07:06 | 84:01:01 | -14239.2 | 0.6591 | 1685.2 | 44.35 | 0 | 0 | 1685.2 | 44.35 | 1.8193 | 47.88 | 0 | 0 | 1.8193 | 47.88 | 2025-12-01 03:25:47 | -9.3851 | -2197.6626 | -57.8411 | 0 | Close | 82.92753
4529 | 30 | 2 | CC DChg | 00:07:12 | 84:01:07 | -14239.2 | 0.6485 | 1708.9 | 44.98 | 0 | 0 | 1708.9 | 44.98 | 1.8348 | 48.29 | 0 | 0 | 1.8348 | 48.29 | 2025-12-01 03:25:53 | -9.2341 | -2239.0608 | -58.9307 | 0 | Close | 84.09548
4530 | 30 | 2 | CC DChg | 00:07:18 | 84:01:13 | -14239.2 | 0.6383 | 1732.6 | 45.6 | 0 | 0 | 1732.6 | 45.6 | 1.8501 | 48.69 | 0 | 0 | 1.8501 | 48.69 | 2025-12-01 03:25:59 | -9.0889 | -2327.024 | -61.2459 | 0 | Close | 85.26351
4531 | 30 | 2 | CC DChg | 00:07:24 | 84:01:19 | -14242.3 | 0.6274 | 1756.4 | 46.23 | 0 | 0 | 1756.4 | 46.23 | 1.8651 | 49.09 | 0 | 0 | 1.8651 | 49.09 | 2025-12-01 03:26:05 | -8.9356 | -2177.5331 | -57.3113 | 0 | Close | 86.43152
4532 | 30 | 2 | CC DChg | 00:07:30 | 84:01:25 | -14242.3 | 0.6169 | 1780.1 | 46.85 | 0 | 0 | 1780.1 | 46.85 | 1.8798 | 49.48 | 0 | 0 | 1.8798 | 49.48 | 2025-12-01 03:26:11 | -8.7861 | -2260.4868 | -59.4946 | 0 | Close | 87.59953
4533 | 30 | 2 | CC DChg | 00:07:36 | 84:01:31 | -14239.2 | 0.6063 | 1803.9 | 47.48 | 0 | 0 | 1803.9 | 47.48 | 1.8944 | 49.86 | 0 | 0 | 1.8944 | 49.86 | 2025-12-01 03:26:17 | -8.6332 | -2239.2117 | -58.9347 | 0 | Close | 88.76756
4534 | 30 | 2 | CC DChg | 00:07:42 | 84:01:37 | -14239.2 | 0.5955 | 1827.6 | 48.1 | 0 | 0 | 1827.6 | 48.1 | 1.9086 | 50.23 | 0 | 0 | 1.9086 | 50.23 | 2025-12-01 03:26:23 | -8.4794 | -2197.7449 | -57.8433 | 0 | Close | 89.93559
4535 | 30 | 2 | CC DChg | 00:07:48 | 84:01:43 | -14239.2 | 0.585 | 1851.3 | 48.73 | 0 | 0 | 1851.3 | 48.73 | 1.9226 | 50.6 | 0 | 0 | 1.9226 | 50.6 | 2025-12-01 03:26:29 | -8.3299 | -2260.5037 | -59.4951 | 0 | Close | 91.1036
4536 | 30 | 2 | CC DChg | 00:07:54 | 84:01:49 | -14239.2 | 0.5744 | 1875.1 | 49.35 | 0 | 0 | 1875.1 | 49.35 | 1.9364 | 50.96 | 0 | 0 | 1.9364 | 50.96 | 2025-12-01 03:26:35 | -8.179 | -2239.1614 | -58.9334 | 0 | Close | 92.27161
4537 | 30 | 2 | CC DChg | 00:08:00 | 84:01:55 | -14242.3 | 0.5633 | 1898.8 | 49.98 | 0 | 0 | 1898.8 | 49.98 | 1.9499 | 51.32 | 0 | 0 | 1.9499 | 51.32 | 2025-12-01 03:26:41 | -8.0227 | -2138.3143 | -56.2791 | 0 | Close | 93.43962
4538 | 30 | 2 | CC DChg | 00:08:06 | 84:02:01 | -14242.3 | 0.5524 | 1922.5 | 50.6 | 0 | 0 | 1922.5 | 50.6 | 1.9631 | 51.67 | 0 | 0 | 1.9631 | 51.67 | 2025-12-01 03:26:47 | -7.8675 | -2177.5657 | -57.3122 | 0 | Close | 94.60765
4539 | 30 | 2 | CC DChg | 00:08:12 | 84:02:07 | -14239.2 | 0.5416 | 1946.3 | 51.22 | 0 | 0 | 1946.3 | 51.22 | 1.9761 | 52.01 | 0 | 0 | 1.9761 | 52.01 | 2025-12-01 03:26:53 | -7.712 | -2197.7119 | -57.8424 | 0 | Close | 95.77566
4540 | 30 | 2 | CC DChg | 00:08:18 | 84:02:13 | -14242.3 | 0.5301 | 1970 | 51.85 | 0 | 0 | 1970 | 51.85 | 1.9888 | 52.34 | 0 | 0 | 1.9888 | 52.34 | 2025-12-01 03:26:59 | -7.5498 | -2063.9072 | -54.3208 | 0 | Close | 96.94366
4541 | 30 | 2 | CC DChg | 00:08:24 | 84:02:19 | -14242.3 | 0.5189 | 1993.7 | 52.47 | 0 | 0 | 1993.7 | 52.47 | 2.0013 | 52.67 | 0 | 0 | 2.0013 | 52.67 | 2025-12-01 03:27:05 | -7.3903 | -2119.2857 | -55.7783 | 0 | Close | 98.11171
4542 | 30 | 2 | CC DChg | 00:08:30 | 84:02:25 | -14242.3 | 0.5071 | 2017.5 | 53.1 | 0 | 0 | 2017.5 | 53.1 | 2.0134 | 52.99 | 0 | 0 | 2.0134 | 52.99 | 2025-12-01 03:27:11 | -7.2223 | -2011.4501 | -52.9401 | 0 | Close | 99.27971
4543 | 30 | 2 | CC DChg | 00:08:33 | 84:02:29 | -14242.3 | 0.5 | 2032.1 | 53.48 | 0 | 0 | 2032.1 | 53.48 | 2.0208 | 53.19 | 0 | 0 | 2.0208 | 53.19 | 2025-12-01 03:27:15 | -7.1212 | -2061.5462 | -54.2586 | 0 | Close | 100 |  | 1
4544 | 30 | 3 | CC Chg | 00:00:00 | 84:02:29 | 0 | 0.7657 | 0 | 0 | 0 | 0 | 0 | 0 | 0 | 0 | 0 | 0 | 0 | 0 | 2025-12-01 03:27:15 | 0 | 0 | 0 | 0 | Close | 0 |  | 0
4545 | 30 | 3 | CC Chg | 00:05:00 | 84:07:29 | 939.4 | 1.5956 | 78.3 | 2.06 | 78.3 | 2.06 | 0 | 0 | 0.1201 | 3.16 | 0.1201 | 3.16 | 0 | 0 | 2025-12-01 03:32:15 | 1.4988 | 94.3856 | 2.4842 | 0 | Close | 3.793678
4546 | 30 | 3 | CC Chg | 00:10:00 | 84:12:29 | 942.5 | 1.6192 | 156.8 | 4.13 | 156.8 | 4.13 | 0 | 0 | 0.2463 | 6.48 | 0.2463 | 6.48 | 0 | 0 | 2025-12-01 03:37:15 | 1.526 | 3323.8599 | 87.482 | 0 | Close | 7.592805
4547 | 30 | 3 | CC Chg | 00:15:00 | 84:17:29 | 939.4 | 1.6316 | 235.2 | 6.19 | 235.2 | 6.19 | 0 | 0 | 0.3739 | 9.84 | 0.3739 | 9.84 | 0 | 0 | 2025-12-01 03:42:15 | 1.5327 | 6326.9113 | 166.5205 | 0 | Close | 11.39245
4548 | 30 | 3 | CC Chg | 00:20:00 | 84:22:29 | 939.4 | 1.6418 | 313.7 | 8.26 | 313.7 | 8.26 | 0 | 0 | 0.5023 | 13.22 | 0.5023 | 13.22 | 0 | 0 | 2025-12-01 03:47:15 | 1.5422 | 7690.2266 | 202.4021 | 0 | Close | 15.19144
4549 | 30 | 3 | CC Chg | 00:25:00 | 84:27:29 | 942.5 | 1.6505 | 392.1 | 10.32 | 392.1 | 10.32 | 0 | 0 | 0.6314 | 16.62 | 0.6314 | 16.62 | 0 | 0 | 2025-12-01 03:52:15 | 1.5555 | 9013.9234 | 237.241 | 0 | Close | 18.9895
4550 | 30 | 3 | CC Chg | 00:30:00 | 84:32:29 | 939.4 | 1.6592 | 470.5 | 12.38 | 470.5 | 12.38 | 0 | 0 | 0.7611 | 20.03 | 0.7611 | 20.03 | 0 | 0 | 2025-12-01 03:57:15 | 1.5586 | 9015.5453 | 237.2837 | 0 | Close | 22.78825
4551 | 30 | 3 | CC Chg | 00:35:00 | 84:37:29 | 942.5 | 1.6672 | 549 | 14.45 | 549 | 14.45 | 0 | 0 | 0.8916 | 23.47 | 0.8916 | 23.47 | 0 | 0 | 2025-12-01 04:02:15 | 1.5713 | 9805.7 | 258.0801 | 0 | Close | 26.58749
4552 | 30 | 3 | CC Chg | 00:40:00 | 84:42:29 | 942.5 | 1.6759 | 627.4 | 16.51 | 627.4 | 16.51 | 0 | 0 | 1.0227 | 26.92 | 1.0227 | 26.92 | 0 | 0 | 2025-12-01 04:07:15 | 1.5795 | 9016.7969 | 237.3166 | 0 | Close | 30.38677
4553 | 30 | 3 | CC Chg | 00:45:00 | 84:47:29 | 939.4 | 1.6843 | 705.9 | 18.58 | 705.9 | 18.58 | 0 | 0 | 1.1545 | 30.39 | 1.1545 | 30.39 | 0 | 0 | 2025-12-01 04:12:15 | 1.5822 | 9337.9577 | 245.7694 | 0 | Close | 34.18569
4554 | 30 | 3 | CC Chg | 00:50:00 | 84:52:29 | 942.5 | 1.693 | 784.3 | 20.64 | 784.3 | 20.64 | 0 | 0 | 1.2869 | 33.87 | 1.2869 | 33.87 | 0 | 0 | 2025-12-01 04:17:15 | 1.5956 | 9013.9668 | 237.2421 | 0 | Close | 37.98377
4555 | 30 | 3 | CC Chg | 00:55:00 | 84:57:29 | 942.5 | 1.702 | 862.7 | 22.71 | 862.7 | 22.71 | 0 | 0 | 1.4201 | 37.37 | 1.4201 | 37.37 | 0 | 0 | 2025-12-01 04:22:15 | 1.6041 | 8713.7383 | 229.3403 | 0 | Close | 41.78195
4556 | 30 | 3 | CC Chg | 01:00:00 | 85:02:29 | 942.5 | 1.7113 | 941.1 | 24.77 | 941.1 | 24.77 | 0 | 0 | 1.5539 | 40.9 | 1.5539 | 40.9 | 0 | 0 | 2025-12-01 04:27:15 | 1.6128 | 8432.2294 | 221.9311 | 0 | Close | 45.57995
4557 | 30 | 3 | CC Chg | 01:05:00 | 85:07:29 | 942.5 | 1.7209 | 1019.5 | 26.83 | 1019.5 | 26.83 | 0 | 0 | 1.6885 | 44.44 | 1.6885 | 44.44 | 0 | 0 | 2025-12-01 04:32:15 | 1.6219 | 8169.75 | 215.0228 | 0 | Close | 49.37842
4558 | 30 | 3 | CC Chg | 01:10:00 | 85:12:29 | 942.5 | 1.7305 | 1098 | 28.9 | 1098 | 28.9 | 0 | 0 | 1.8238 | 48 | 1.8238 | 48 | 0 | 0 | 2025-12-01 04:37:15 | 1.6309 | 8167.6389 | 214.9673 | 0 | Close | 53.17591
4559 | 30 | 3 | CC Chg | 01:15:00 | 85:17:29 | 939.4 | 1.7404 | 1176.4 | 30.96 | 1176.4 | 30.96 | 0 | 0 | 1.9599 | 51.58 | 1.9599 | 51.58 | 0 | 0 | 2025-12-01 04:42:15 | 1.6349 | 7921.8316 | 208.4978 | 0 | Close | 56.97422
4560 | 30 | 3 | CC Chg | 01:20:00 | 85:22:29 | 942.5 | 1.7506 | 1254.8 | 33.03 | 1254.8 | 33.03 | 0 | 0 | 2.0967 | 55.18 | 2.0967 | 55.18 | 0 | 0 | 2025-12-01 04:47:15 | 1.6499 | 7686.3965 | 202.3013 | 0 | Close | 60.77132
4561 | 30 | 3 | CC Chg | 01:25:00 | 85:27:29 | 942.5 | 1.7618 | 1333.2 | 35.09 | 1333.2 | 35.09 | 0 | 0 | 2.2344 | 58.81 | 2.2344 | 58.81 | 0 | 0 | 2025-12-01 04:52:15 | 1.6604 | 7000.0476 | 184.237 | 0 | Close | 64.56838
4562 | 30 | 3 | CC Chg | 01:30:00 | 85:32:29 | 942.5 | 1.773 | 1411.6 | 37.15 | 1411.6 | 37.15 | 0 | 0 | 2.373 | 62.46 | 2.373 | 62.46 | 0 | 0 | 2025-12-01 04:57:15 | 1.671 | 7001.6508 | 184.2792 | 0 | Close | 68.36632
4563 | 30 | 3 | CC Chg | 01:35:00 | 85:37:29 | 942.5 | 1.7857 | 1490 | 39.22 | 1490 | 39.22 | 0 | 0 | 2.5125 | 66.13 | 2.5125 | 66.13 | 0 | 0 | 2025-12-01 05:02:15 | 1.683 | 6174.9431 | 162.5207 | 0 | Close | 72.16441
4564 | 30 | 3 | CC Chg | 01:40:00 | 85:42:29 | 942.5 | 1.7987 | 1568.4 | 41.28 | 1568.4 | 41.28 | 0 | 0 | 2.653 | 69.83 | 2.653 | 69.83 | 0 | 0 | 2025-12-01 05:07:15 | 1.6952 | 6032.3009 | 158.7665 | 0 | Close | 75.96242
4565 | 30 | 3 | CC Chg | 01:45:00 | 85:47:29 | 942.5 | 1.8129 | 1646.9 | 43.34 | 1646.9 | 43.34 | 0 | 0 | 2.7947 | 73.55 | 2.7947 | 73.55 | 0 | 0 | 2025-12-01 05:12:15 | 1.7086 | 5523.3803 | 145.372 | 0 | Close | 79.76101
4566 | 30 | 3 | CC Chg | 01:50:00 | 85:52:29 | 939.4 | 1.8272 | 1725.3 | 45.41 | 1725.3 | 45.41 | 0 | 0 | 2.9374 | 77.31 | 2.9374 | 77.31 | 0 | 0 | 2025-12-01 05:17:15 | 1.7164 | 5484.4942 | 144.3485 | 0 | Close | 83.55941
4567 | 30 | 3 | CC Chg | 01:55:00 | 85:57:29 | 939.4 | 1.8433 | 1803.7 | 47.47 | 1803.7 | 47.47 | 0 | 0 | 3.0813 | 81.1 | 3.0813 | 81.1 | 0 | 0 | 2025-12-01 05:22:15 | 1.7315 | 4870.1284 | 128.1788 | 0 | Close | 87.35689
4568 | 30 | 3 | CC Chg | 02:00:00 | 86:02:29 | 942.5 | 1.8604 | 1882.1 | 49.54 | 1882.1 | 49.54 | 0 | 0 | 3.2265 | 84.92 | 3.2265 | 84.92 | 0 | 0 | 2025-12-01 05:27:15 | 1.7534 | 4586.3548 | 120.7101 | 0 | Close | 91.15522
4569 | 30 | 3 | CC Chg | 02:05:00 | 86:07:29 | 942.5 | 1.8774 | 1960.6 | 51.6 | 1960.6 | 51.6 | 0 | 0 | 3.3731 | 88.78 | 3.3731 | 88.78 | 0 | 0 | 2025-12-01 05:32:15 | 1.7694 | 4613.783 | 121.432 | 0 | Close | 94.95392
4570 | 30 | 3 | CC Chg | 02:10:00 | 86:12:29 | 939.4 | 1.8942 | 2039 | 53.67 | 2039 | 53.67 | 0 | 0 | 3.521 | 92.67 | 3.521 | 92.67 | 0 | 0 | 2025-12-01 05:37:15 | 1.7793 | 4668.8254 | 122.8806 | 0 | Close | 98.75272
4571 | 30 | 3 | CC Chg | 02:11:38 | 86:14:07 | 939.4 | 1.9001 | 2064.8 | 54.34 | 2064.8 | 54.34 | 0 | 0 | 3.5699 | 93.96 | 3.5699 | 93.96 | 0 | 0 | 2025-12-01 05:38:53 | 1.7849 | 4364.9868 | 114.8838 | 0 | Close | 100 |  | 1
4572 | 31 | 2 | CC DChg | 00:00:00 | 86:14:07 | -14239.2 | 1.6592 | 0 | 0 | 0 | 0 | 0 | 0 | 0 | 0 | 0 | 0 | 0 | 0 | 2025-12-01 05:38:53 | -23.6257 | 0 | 0 | 0 | Close | 0 |  | 0
4573 | 31 | 2 | CC DChg | 00:00:06 | 86:14:13 | -14239.2 | 1.5209 | 23.7 | 0.62 | 0 | 0 | 23.7 | 0.62 | 0.0372 | 0.98 | 0 | 0 | 0.0372 | 0.98 | 2025-12-01 05:38:59 | -21.6564 | -171.6081 | -4.5166 | 0 | Close | 1.180086
4574 | 31 | 2 | CC DChg | 00:00:12 | 86:14:19 | -14239.2 | 1.4772 | 47.5 | 1.25 | 0 | 0 | 47.5 | 1.25 | 0.0727 | 1.91 | 0 | 0 | 0.0727 | 1.91 | 2025-12-01 05:39:05 | -21.0342 | -543.1416 | -14.2952 | 0 | Close | 2.360266
4575 | 31 | 2 | CC DChg | 00:00:18 | 86:14:25 | -14242.3 | 1.4484 | 71.2 | 1.87 | 0 | 0 | 71.2 | 1.87 | 0.1074 | 2.83 | 0 | 0 | 0.1074 | 2.83 | 2025-12-01 05:39:11 | -20.6286 | -824.1269 | -21.6905 | 0 | Close | 3.540425
4576 | 31 | 2 | CC DChg | 00:00:24 | 86:14:31 | -14242.3 | 1.426 | 94.9 | 2.5 | 0 | 0 | 94.9 | 2.5 | 0.1415 | 3.72 | 0 | 0 | 0.1415 | 3.72 | 2025-12-01 05:39:17 | -20.3095 | -1059.6114 | -27.8883 | 0 | Close | 4.720605
4577 | 31 | 2 | CC DChg | 00:00:30 | 86:14:37 | -14242.3 | 1.4084 | 118.7 | 3.12 | 0 | 0 | 118.7 | 3.12 | 0.1751 | 4.61 | 0 | 0 | 0.1751 | 4.61 | 2025-12-01 05:39:23 | -20.0589 | -1348.6155 | -35.4947 | 0 | Close | 5.900803
4578 | 31 | 2 | CC DChg | 00:00:36 | 86:14:43 | -14242.3 | 1.3932 | 142.4 | 3.75 | 0 | 0 | 142.4 | 3.75 | 0.2083 | 5.48 | 0 | 0 | 0.2083 | 5.48 | 2025-12-01 05:39:29 | -19.8424 | -1561.5044 | -41.0978 | 0 | Close | 7.080962
4579 | 31 | 2 | CC DChg | 00:00:42 | 86:14:49 | -14242.3 | 1.3798 | 166.1 | 4.37 | 0 | 0 | 166.1 | 4.37 | 0.2412 | 6.35 | 0 | 0 | 0.2412 | 6.35 | 2025-12-01 05:39:35 | -19.6515 | -1771.2496 | -46.6182 | 0 | Close | 8.261115
4580 | 31 | 2 | CC DChg | 00:00:48 | 86:14:55 | -14239.2 | 1.3684 | 189.9 | 5 | 0 | 0 | 189.9 | 5 | 0.2738 | 7.21 | 0 | 0 | 0.2738 | 7.21 | 2025-12-01 05:39:41 | -19.4849 | -2081.962 | -54.796 | 0 | Close | 9.441249
4581 | 31 | 2 | CC DChg | 00:00:54 | 86:15:01 | -14242.3 | 1.3572 | 213.6 | 5.62 | 0 | 0 | 213.6 | 5.62 | 0.3062 | 8.06 | 0 | 0 | 0.3062 | 8.06 | 2025-12-01 05:39:47 | -19.3297 | -2119.2202 | -55.7766 | 0 | Close | 10.62143
4582 | 31 | 2 | CC DChg | 00:01:00 | 86:15:07 | -14239.2 | 1.347 | 237.3 | 6.25 | 0 | 0 | 237.3 | 6.25 | 0.3383 | 8.9 | 0 | 0 | 0.3383 | 8.9 | 2025-12-01 05:39:53 | -19.1802 | -2326.9477 | -61.2438 | 0 | Close | 11.80159
4583 | 31 | 2 | CC DChg | 00:01:06 | 86:15:13 | -14242.3 | 1.3374 | 261.1 | 6.87 | 0 | 0 | 261.1 | 6.87 | 0.3701 | 9.74 | 0 | 0 | 0.3701 | 9.74 | 2025-12-01 05:39:59 | -19.0477 | -2472.4167 | -65.0725 | 0 | Close | 12.98176
4584 | 31 | 2 | CC DChg | 00:01:12 | 86:15:19 | -14239.2 | 1.3278 | 284.8 | 7.5 | 0 | 0 | 284.8 | 7.5 | 0.4018 | 10.57 | 0 | 0 | 0.4018 | 10.57 | 2025-12-01 05:40:05 | -18.9068 | -2472.3727 | -65.0713 | 0 | Close | 14.16192
4585 | 31 | 2 | CC DChg | 00:01:18 | 86:15:25 | -14242.3 | 1.3178 | 308.6 | 8.12 | 0 | 0 | 308.6 | 8.12 | 0.4332 | 11.4 | 0 | 0 | 0.4332 | 11.4 | 2025-12-01 05:40:11 | -18.7685 | -2373.5133 | -62.4694 | 0 | Close | 15.34209
4586 | 31 | 2 | CC DChg | 00:01:24 | 86:15:31 | -14239.2 | 1.3082 | 332.3 | 8.75 | 0 | 0 | 332.3 | 8.75 | 0.4643 | 12.22 | 0 | 0 | 0.4643 | 12.22 | 2025-12-01 05:40:17 | -18.6277 | -2472.4097 | -65.0723 | 0 | Close | 16.52226
4587 | 31 | 2 | CC DChg | 00:01:30 | 86:15:37 | -14239.2 | 1.2989 | 356 | 9.37 | 0 | 0 | 356 | 9.37 | 0.4953 | 13.03 | 0 | 0 | 0.4953 | 13.03 | 2025-12-01 05:40:23 | -18.4953 | -2552.0765 | -67.1691 | 0 | Close | 17.70239
4588 | 31 | 2 | CC DChg | 00:01:36 | 86:15:43 | -14239.2 | 1.2893 | 379.8 | 9.99 | 0 | 0 | 379.8 | 9.99 | 0.526 | 13.84 | 0 | 0 | 0.526 | 13.84 | 2025-12-01 05:40:29 | -18.3586 | -2472.3634 | -65.0711 | 0 | Close | 18.88254
4589 | 31 | 2 | CC DChg | 00:01:42 | 86:15:49 | -14239.2 | 1.2794 | 403.5 | 10.62 | 0 | 0 | 403.5 | 10.62 | 0.5564 | 14.65 | 0 | 0 | 0.5564 | 14.65 | 2025-12-01 05:40:35 | -18.2176 | -2397.477 | -63.1001 | 0 | Close | 20.06271
4590 | 31 | 2 | CC DChg | 00:01:48 | 86:15:55 | -14242.3 | 1.2695 | 427.2 | 11.24 | 0 | 0 | 427.2 | 11.24 | 0.5867 | 15.44 | 0 | 0 | 0.5867 | 15.44 | 2025-12-01 05:40:41 | -18.0806 | -2397.4411 | -63.0992 | 0 | Close | 21.24286
4591 | 31 | 2 | CC DChg | 00:01:54 | 86:16:01 | -14242.3 | 1.2596 | 451 | 11.87 | 0 | 0 | 451 | 11.87 | 0.6167 | 16.23 | 0 | 0 | 0.6167 | 16.23 | 2025-12-01 05:40:47 | -17.9396 | -2397.4276 | -63.0988 | 0 | Close | 22.423
4592 | 31 | 2 | CC DChg | 00:02:00 | 86:16:07 | -14239.2 | 1.2493 | 474.7 | 12.49 | 0 | 0 | 474.7 | 12.49 | 0.6465 | 17.01 | 0 | 0 | 0.6465 | 17.01 | 2025-12-01 05:40:53 | -17.789 | -2304.3538 | -60.6492 | 0 | Close | 23.60316
4593 | 31 | 2 | CC DChg | 00:02:06 | 86:16:13 | -14239.2 | 1.2391 | 498.4 | 13.12 | 0 | 0 | 498.4 | 13.12 | 0.676 | 17.79 | 0 | 0 | 0.676 | 17.79 | 2025-12-01 05:40:59 | -17.6438 | -2326.9325 | -61.2434 | 0 | Close | 24.78331
4594 | 31 | 2 | CC DChg | 00:02:12 | 86:16:19 | -14242.3 | 1.2286 | 522.2 | 13.74 | 0 | 0 | 522.2 | 13.74 | 0.7053 | 18.56 | 0 | 0 | 0.7053 | 18.56 | 2025-12-01 05:41:05 | -17.4981 | -2260.4614 | -59.494 | 0 | Close | 25.96347
4595 | 31 | 2 | CC DChg | 00:02:18 | 86:16:25 | -14242.3 | 1.2183 | 545.9 | 14.37 | 0 | 0 | 545.9 | 14.37 | 0.7343 | 19.33 | 0 | 0 | 0.7343 | 19.33 | 2025-12-01 05:41:11 | -17.3514 | -2304.4142 | -60.6508 | 0 | Close | 27.14366
4596 | 31 | 2 | CC DChg | 00:02:24 | 86:16:31 | -14242.3 | 1.2075 | 569.6 | 14.99 | 0 | 0 | 569.6 | 14.99 | 0.7631 | 20.08 | 0 | 0 | 0.7631 | 20.08 | 2025-12-01 05:41:17 | -17.1976 | -2197.7901 | -57.8445 | 0 | Close | 28.32388
4597 | 31 | 2 | CC DChg | 00:02:30 | 86:16:37 | -14239.2 | 1.1966 | 593.4 | 15.62 | 0 | 0 | 593.4 | 15.62 | 0.7916 | 20.84 | 0 | 0 | 0.7916 | 20.84 | 2025-12-01 05:41:23 | -17.0386 | -2177.5861 | -57.3127 | 0 | Close | 29.50408
4598 | 31 | 2 | CC DChg | 00:02:36 | 86:16:43 | -14239.2 | 1.1858 | 617.1 | 16.24 | 0 | 0 | 617.1 | 16.24 | 0.8199 | 21.58 | 0 | 0 | 0.8199 | 21.58 | 2025-12-01 05:41:29 | -16.8849 | -2197.6749 | -57.8415 | 0 | Close | 30.68424
4599 | 31 | 2 | CC DChg | 00:02:42 | 86:16:49 | -14242.3 | 1.1746 | 640.8 | 16.87 | 0 | 0 | 640.8 | 16.87 | 0.8479 | 22.32 | 0 | 0 | 0.8479 | 22.32 | 2025-12-01 05:41:35 | -16.729 | -2119.1587 | -55.775 | 0 | Close | 31.86439
4600 | 31 | 2 | CC DChg | 00:02:48 | 86:16:55 | -14239.2 | 1.1638 | 664.6 | 17.49 | 0 | 0 | 664.6 | 17.49 | 0.8757 | 23.05 | 0 | 0 | 0.8757 | 23.05 | 2025-12-01 05:41:41 | -16.5716 | -2197.6543 | -57.8409 | 0 | Close | 33.04454
4601 | 31 | 2 | CC DChg | 00:02:54 | 86:17:01 | -14242.3 | 1.1526 | 688.3 | 18.12 | 0 | 0 | 688.3 | 18.12 | 0.9032 | 23.77 | 0 | 0 | 0.9032 | 23.77 | 2025-12-01 05:41:47 | -16.4157 | -2119.2183 | -55.7765 | 0 | Close | 34.22472
4602 | 31 | 2 | CC DChg | 00:03:00 | 86:17:07 | -14242.3 | 1.1414 | 712 | 18.74 | 0 | 0 | 712 | 18.74 | 0.9304 | 24.49 | 0 | 0 | 0.9304 | 24.49 | 2025-12-01 05:41:53 | -16.2562 | -2119.3452 | -55.7799 | 0 | Close | 35.40496
4603 | 31 | 2 | CC DChg | 00:03:06 | 86:17:13 | -14239.2 | 1.13 | 735.8 | 19.37 | 0 | 0 | 735.8 | 19.37 | 0.9573 | 25.2 | 0 | 0 | 0.9573 | 25.2 | 2025-12-01 05:41:59 | -16.0903 | -2081.9961 | -54.7969 | 0 | Close | 36.58512
4604 | 31 | 2 | CC DChg | 00:03:12 | 86:17:19 | -14242.3 | 1.1191 | 759.5 | 19.99 | 0 | 0 | 759.5 | 19.99 | 0.984 | 25.9 | 0 | 0 | 0.984 | 25.9 | 2025-12-01 05:42:05 | -15.9386 | -2177.5413 | -57.3116 | 0 | Close | 37.76529
4605 | 31 | 2 | CC DChg | 00:03:18 | 86:17:25 | -14242.3 | 1.1073 | 783.3 | 20.61 | 0 | 0 | 783.3 | 20.61 | 1.0105 | 26.59 | 0 | 0 | 1.0105 | 26.59 | 2025-12-01 05:42:11 | -15.7705 | -2011.4727 | -52.9407 | 0 | Close | 38.94548
4606 | 31 | 2 | CC DChg | 00:03:24 | 86:17:31 | -14242.3 | 1.0959 | 807 | 21.24 | 0 | 0 | 807 | 21.24 | 1.0366 | 27.28 | 0 | 0 | 1.0366 | 27.28 | 2025-12-01 05:42:17 | -15.6081 | -2082.0117 | -54.7973 | 0 | Close | 40.12564
4607 | 31 | 2 | CC DChg | 00:03:30 | 86:17:37 | -14242.3 | 1.0841 | 830.7 | 21.86 | 0 | 0 | 830.7 | 21.86 | 1.0625 | 27.96 | 0 | 0 | 1.0625 | 27.96 | 2025-12-01 05:42:23 | -15.4401 | -2011.5028 | -52.9415 | 0 | Close | 41.30584
4608 | 31 | 2 | CC DChg | 00:03:36 | 86:17:43 | -14242.3 | 1.0723 | 854.5 | 22.49 | 0 | 0 | 854.5 | 22.49 | 1.0881 | 28.64 | 0 | 0 | 1.0881 | 28.64 | 2025-12-01 05:42:29 | -15.272 | -2011.4652 | -52.9405 | 0 | Close | 42.48602
4609 | 31 | 2 | CC DChg | 00:03:42 | 86:17:49 | -14242.3 | 1.0599 | 878.2 | 23.11 | 0 | 0 | 878.2 | 23.11 | 1.1134 | 29.3 | 0 | 0 | 1.1134 | 29.3 | 2025-12-01 05:42:35 | -15.0954 | -1914.2151 | -50.381 | 0 | Close | 43.66625
4610 | 31 | 2 | CC DChg | 00:03:48 | 86:17:55 | -14242.3 | 1.0475 | 901.9 | 23.74 | 0 | 0 | 901.9 | 23.74 | 1.1384 | 29.96 | 0 | 0 | 1.1384 | 29.96 | 2025-12-01 05:42:41 | -14.9188 | -1914.1505 | -50.3793 | 0 | Close | 44.84644
4611 | 31 | 2 | CC DChg | 00:03:54 | 86:18:01 | -14242.3 | 1.0345 | 925.7 | 24.36 | 0 | 0 | 925.7 | 24.36 | 1.1631 | 30.61 | 0 | 0 | 1.1631 | 30.61 | 2025-12-01 05:42:47 | -14.7337 | -1825.7983 | -48.0539 | 0 | Close | 46.02663
4612 | 31 | 2 | CC DChg | 00:04:00 | 86:18:07 | -14239.2 | 1.0208 | 949.4 | 24.99 | 0 | 0 | 949.4 | 24.99 | 1.1875 | 31.25 | 0 | 0 | 1.1875 | 31.25 | 2025-12-01 05:42:53 | -14.5354 | -1732.5612 | -45.6 | 0 | Close | 47.20685
4613 | 31 | 2 | CC DChg | 00:04:06 | 86:18:13 | -14242.3 | 1.0078 | 973.1 | 25.61 | 0 | 0 | 973.1 | 25.61 | 1.2115 | 31.89 | 0 | 0 | 1.2115 | 31.89 | 2025-12-01 05:42:59 | -14.3534 | -1825.7641 | -48.053 | 0 | Close | 48.38701
4614 | 31 | 2 | CC DChg | 00:04:12 | 86:18:19 | -14239.2 | 0.9939 | 996.9 | 26.24 | 0 | 0 | 996.9 | 26.24 | 1.2353 | 32.51 | 0 | 0 | 1.2353 | 32.51 | 2025-12-01 05:43:05 | -14.1524 | -1707.5875 | -44.9427 | 0 | Close | 49.5672
4615 | 31 | 2 | CC DChg | 00:04:18 | 86:18:25 | -14242.3 | 0.9796 | 1020.6 | 26.86 | 0 | 0 | 1020.6 | 26.86 | 1.2587 | 33.13 | 0 | 0 | 1.2587 | 33.13 | 2025-12-01 05:43:11 | -13.9518 | -1659.8042 | -43.685 | 0 | Close | 50.74737
4616 | 31 | 2 | CC DChg | 00:04:24 | 86:18:31 | -14242.3 | 0.9654 | 1044.3 | 27.49 | 0 | 0 | 1044.3 | 27.49 | 1.2818 | 33.74 | 0 | 0 | 1.2818 | 33.74 | 2025-12-01 05:43:17 | -13.7495 | -1671.4178 | -43.9907 | 0 | Close | 51.9275
4617 | 31 | 2 | CC DChg | 00:04:30 | 86:18:37 | -14239.2 | 0.9514 | 1068.1 | 28.11 | 0 | 0 | 1068.1 | 28.11 | 1.3045 | 34.33 | 0 | 0 | 1.3045 | 34.33 | 2025-12-01 05:43:23 | -13.5472 | -1695.3841 | -44.6215 | 0 | Close | 53.10768
4618 | 31 | 2 | CC DChg | 00:04:36 | 86:18:43 | -14239.2 | 0.9371 | 1091.8 | 28.74 | 0 | 0 | 1091.8 | 28.74 | 1.3269 | 34.92 | 0 | 0 | 1.3269 | 34.92 | 2025-12-01 05:43:29 | -13.3436 | -1659.8415 | -43.686 | 0 | Close | 54.28788
4619 | 31 | 2 | CC DChg | 00:04:42 | 86:18:49 | -14242.3 | 0.9232 | 1115.6 | 29.36 | 0 | 0 | 1115.6 | 29.36 | 1.349 | 35.51 | 0 | 0 | 1.349 | 35.51 | 2025-12-01 05:43:35 | -13.1485 | -1707.5747 | -44.9423 | 0 | Close | 55.46806
4620 | 31 | 2 | CC DChg | 00:04:48 | 86:18:55 | -14239.2 | 0.9089 | 1139.3 | 29.99 | 0 | 0 | 1139.3 | 29.99 | 1.3707 | 36.08 | 0 | 0 | 1.3707 | 36.08 | 2025-12-01 05:43:41 | -12.942 | -1659.7855 | -43.6845 | 0 | Close | 56.64822
4621 | 31 | 2 | CC DChg | 00:04:54 | 86:19:01 | -14242.3 | 0.8956 | 1163 | 30.61 | 0 | 0 | 1163 | 30.61 | 1.3922 | 36.64 | 0 | 0 | 1.3922 | 36.64 | 2025-12-01 05:43:47 | -12.7554 | -1784.5748 | -46.9689 | 0 | Close | 57.82838
4622 | 31 | 2 | CC DChg | 00:05:00 | 86:19:07 | -14239.2 | 0.882 | 1186.8 | 31.23 | 0 | 0 | 1186.8 | 31.23 | 1.4133 | 37.2 | 0 | 0 | 1.4133 | 37.2 | 2025-12-01 05:43:53 | -12.559 | -1745.3007 | -45.9353 | 0 | Close | 59.0086
4623 | 31 | 2 | CC DChg | 00:05:06 | 86:19:13 | -14242.3 | 0.8686 | 1210.5 | 31.86 | 0 | 0 | 1210.5 | 31.86 | 1.434 | 37.74 | 0 | 0 | 1.434 | 37.74 | 2025-12-01 05:43:59 | -12.3709 | -1771.257 | -46.6184 | 0 | Close | 60.18876
4624 | 31 | 2 | CC DChg | 00:05:12 | 86:19:19 | -14242.3 | 0.8559 | 1234.2 | 32.48 | 0 | 0 | 1234.2 | 32.48 | 1.4545 | 38.28 | 0 | 0 | 1.4545 | 38.28 | 2025-12-01 05:44:05 | -12.19 | -1868.9624 | -49.19 | 0 | Close | 61.36897
4625 | 31 | 2 | CC DChg | 00:05:18 | 86:19:25 | -14242.3 | 0.8432 | 1258 | 33.11 | 0 | 0 | 1258 | 33.11 | 1.4746 | 38.81 | 0 | 0 | 1.4746 | 38.81 | 2025-12-01 05:44:11 | -12.0091 | -1868.8644 | -49.1874 | 0 | Close | 62.54911
4626 | 31 | 2 | CC DChg | 00:05:24 | 86:19:31 | -14239.2 | 0.8308 | 1281.7 | 33.73 | 0 | 0 | 1281.7 | 33.73 | 1.4945 | 39.33 | 0 | 0 | 1.4945 | 39.33 | 2025-12-01 05:44:17 | -11.8299 | -1914.1577 | -50.3795 | 0 | Close | 63.72931
4627 | 31 | 2 | CC DChg | 00:05:30 | 86:19:37 | -14242.3 | 0.8184 | 1305.4 | 34.36 | 0 | 0 | 1305.4 | 34.36 | 1.5141 | 39.85 | 0 | 0 | 1.5141 | 39.85 | 2025-12-01 05:44:23 | -11.6559 | -1914.1505 | -50.3793 | 0 | Close | 64.9095
4628 | 31 | 2 | CC DChg | 00:05:36 | 86:19:43 | -14242.3 | 0.8066 | 1329.2 | 34.98 | 0 | 0 | 1329.2 | 34.98 | 1.5334 | 40.36 | 0 | 0 | 1.5334 | 40.36 | 2025-12-01 05:44:29 | -11.4878 | -2011.435 | -52.9397 | 0 | Close | 66.08966
4629 | 31 | 2 | CC DChg | 00:05:42 | 86:19:49 | -14239.2 | 0.7945 | 1352.9 | 35.61 | 0 | 0 | 1352.9 | 35.61 | 1.5524 | 40.86 | 0 | 0 | 1.5524 | 40.86 | 2025-12-01 05:44:35 | -11.3131 | -1961.528 | -51.6262 | 0 | Close | 67.2698
4630 | 31 | 2 | CC DChg | 00:05:48 | 86:19:55 | -14239.2 | 0.7831 | 1376.6 | 36.23 | 0 | 0 | 1376.6 | 36.23 | 1.5711 | 41.35 | 0 | 0 | 1.5711 | 41.35 | 2025-12-01 05:44:41 | -11.1507 | -2081.9571 | -54.7958 | 0 | Close | 68.44993
4631 | 31 | 2 | CC DChg | 00:05:54 | 86:20:01 | -14242.3 | 0.7716 | 1400.4 | 36.86 | 0 | 0 | 1400.4 | 36.86 | 1.5895 | 41.84 | 0 | 0 | 1.5895 | 41.84 | 2025-12-01 05:44:47 | -10.9894 | -2063.9459 | -54.3218 | 0 | Close | 69.63011
4632 | 31 | 2 | CC DChg | 00:06:00 | 86:20:07 | -14242.3 | 0.7604 | 1424.1 | 37.48 | 0 | 0 | 1424.1 | 37.48 | 1.6077 | 42.31 | 0 | 0 | 1.6077 | 42.31 | 2025-12-01 05:44:53 | -10.8299 | -2119.2222 | -55.7766 | 0 | Close | 70.81029
4633 | 31 | 2 | CC DChg | 00:06:06 | 86:20:13 | -14242.3 | 0.7493 | 1447.8 | 38.11 | 0 | 0 | 1447.8 | 38.11 | 1.6256 | 42.79 | 0 | 0 | 1.6256 | 42.79 | 2025-12-01 05:44:59 | -10.6718 | -2138.2663 | -56.2779 | 0 | Close | 71.99045
4634 | 31 | 2 | CC DChg | 00:06:12 | 86:20:19 | -14242.3 | 0.7384 | 1471.6 | 38.73 | 0 | 0 | 1471.6 | 38.73 | 1.6433 | 43.25 | 0 | 0 | 1.6433 | 43.25 | 2025-12-01 05:45:05 | -10.5165 | -2177.5494 | -57.3118 | 0 | Close | 73.17063
4635 | 31 | 2 | CC DChg | 00:06:18 | 86:20:25 | -14242.3 | 0.7276 | 1495.3 | 39.36 | 0 | 0 | 1495.3 | 39.36 | 1.6607 | 43.71 | 0 | 0 | 1.6607 | 43.71 | 2025-12-01 05:45:11 | -10.3627 | -2197.6379 | -57.8405 | 0 | Close | 74.35077
4636 | 31 | 2 | CC DChg | 00:06:24 | 86:20:31 | -14239.2 | 0.7167 | 1519 | 39.98 | 0 | 0 | 1519 | 39.98 | 1.6778 | 44.16 | 0 | 0 | 1.6778 | 44.16 | 2025-12-01 05:45:17 | -10.2052 | -2177.6636 | -57.3148 | 0 | Close | 75.53101
4637 | 31 | 2 | CC DChg | 00:06:30 | 86:20:37 | -14242.3 | 0.7062 | 1542.8 | 40.61 | 0 | 0 | 1542.8 | 40.61 | 1.6947 | 44.6 | 0 | 0 | 1.6947 | 44.6 | 2025-12-01 05:45:23 | -10.0579 | -2260.4868 | -59.4946 | 0 | Close | 76.71118
4638 | 31 | 2 | CC DChg | 00:06:36 | 86:20:43 | -14239.2 | 0.6959 | 1566.5 | 41.23 | 0 | 0 | 1566.5 | 41.23 | 1.7113 | 45.04 | 0 | 0 | 1.7113 | 45.04 | 2025-12-01 05:45:29 | -9.9091 | -2304.397 | -60.6503 | 0 | Close | 77.89136
4639 | 31 | 2 | CC DChg | 00:06:42 | 86:20:49 | -14242.3 | 0.6851 | 1590.3 | 41.85 | 0 | 0 | 1590.3 | 41.85 | 1.7277 | 45.47 | 0 | 0 | 1.7277 | 45.47 | 2025-12-01 05:45:35 | -9.7574 | -2197.6955 | -57.842 | 0 | Close | 79.07153
4640 | 31 | 2 | CC DChg | 00:06:48 | 86:20:55 | -14242.3 | 0.6749 | 1614 | 42.48 | 0 | 0 | 1614 | 42.48 | 1.7438 | 45.9 | 0 | 0 | 1.7438 | 45.9 | 2025-12-01 05:45:41 | -9.6121 | -2327.024 | -61.2459 | 0 | Close | 80.25173
4641 | 31 | 2 | CC DChg | 00:06:54 | 86:21:01 | -14242.3 | 0.6646 | 1637.7 | 43.1 | 0 | 0 | 1637.7 | 43.1 | 1.7597 | 46.32 | 0 | 0 | 1.7597 | 46.32 | 2025-12-01 05:45:47 | -9.4654 | -2304.3452 | -60.649 | 0 | Close | 81.43189
4642 | 31 | 2 | CC DChg | 00:07:00 | 86:21:07 | -14242.3 | 0.6544 | 1661.5 | 43.73 | 0 | 0 | 1661.5 | 43.73 | 1.7754 | 46.73 | 0 | 0 | 1.7754 | 46.73 | 2025-12-01 05:45:53 | -9.3202 | -2326.9891 | -61.2449 | 0 | Close | 82.61207
4643 | 31 | 2 | CC DChg | 00:07:06 | 86:21:13 | -14239.2 | 0.6442 | 1685.2 | 44.35 | 0 | 0 | 1685.2 | 44.35 | 1.7908 | 47.13 | 0 | 0 | 1.7908 | 47.13 | 2025-12-01 05:45:59 | -9.1729 | -2326.9194 | -61.2431 | 0 | Close | 83.79221
4644 | 31 | 2 | CC DChg | 00:07:12 | 86:21:19 | -14242.3 | 0.6339 | 1708.9 | 44.98 | 0 | 0 | 1708.9 | 44.98 | 1.806 | 47.53 | 0 | 0 | 1.806 | 47.53 | 2025-12-01 05:46:05 | -9.0282 | -2304.3452 | -60.649 | 0 | Close | 84.97236
4645 | 31 | 2 | CC DChg | 00:07:18 | 86:21:25 | -14239.2 | 0.6237 | 1732.7 | 45.6 | 0 | 0 | 1732.7 | 45.6 | 1.8209 | 47.93 | 0 | 0 | 1.8209 | 47.93 | 2025-12-01 05:46:11 | -8.881 | -2326.9717 | -61.2445 | 0 | Close | 86.15254
4646 | 31 | 2 | CC DChg | 00:07:24 | 86:21:31 | -14239.2 | 0.6138 | 1756.4 | 46.23 | 0 | 0 | 1756.4 | 46.23 | 1.8356 | 48.31 | 0 | 0 | 1.8356 | 48.31 | 2025-12-01 05:46:17 | -8.74 | -2397.3782 | -63.0975 | 0 | Close | 87.33265
4647 | 31 | 2 | CC DChg | 00:07:30 | 86:21:37 | -14242.3 | 0.6036 | 1780.1 | 46.85 | 0 | 0 | 1780.1 | 46.85 | 1.85 | 48.69 | 0 | 0 | 1.85 | 48.69 | 2025-12-01 05:46:23 | -8.5967 | -2327.0065 | -61.2454 | 0 | Close | 88.51284
4648 | 31 | 2 | CC DChg | 00:07:36 | 86:21:43 | -14242.3 | 0.5933 | 1803.9 | 47.48 | 0 | 0 | 1803.9 | 47.48 | 1.8642 | 49.07 | 0 | 0 | 1.8642 | 49.07 | 2025-12-01 05:46:29 | -8.45 | -2304.3625 | -60.6494 | 0 | Close | 89.69301
4649 | 31 | 2 | CC DChg | 00:07:42 | 86:21:49 | -14242.3 | 0.5831 | 1827.6 | 48.1 | 0 | 0 | 1827.6 | 48.1 | 1.8782 | 49.43 | 0 | 0 | 1.8782 | 49.43 | 2025-12-01 05:46:35 | -8.3047 | -2327.024 | -61.2459 | 0 | Close | 90.8732
4650 | 31 | 2 | CC DChg | 00:07:48 | 86:21:55 | -14239.2 | 0.5722 | 1851.3 | 48.73 | 0 | 0 | 1851.3 | 48.73 | 1.8919 | 49.79 | 0 | 0 | 1.8919 | 49.79 | 2025-12-01 05:46:41 | -8.1477 | -2177.5821 | -57.3126 | 0 | Close | 92.0534
4651 | 31 | 2 | CC DChg | 00:07:54 | 86:22:01 | -14239.2 | 0.562 | 1875.1 | 49.35 | 0 | 0 | 1875.1 | 49.35 | 1.9054 | 50.15 | 0 | 0 | 1.9054 | 50.15 | 2025-12-01 05:46:47 | -8.0024 | -2326.9891 | -61.2449 | 0 | Close | 93.23358
4652 | 31 | 2 | CC DChg | 00:08:00 | 86:22:07 | -14239.2 | 0.5515 | 1898.8 | 49.98 | 0 | 0 | 1898.8 | 49.98 | 1.9186 | 50.5 | 0 | 0 | 1.9186 | 50.5 | 2025-12-01 05:46:53 | -7.8529 | -2260.5206 | -59.4955 | 0 | Close | 94.41377
4653 | 31 | 2 | CC DChg | 00:08:06 | 86:22:13 | -14242.3 | 0.5406 | 1922.5 | 50.6 | 0 | 0 | 1922.5 | 50.6 | 1.9315 | 50.84 | 0 | 0 | 1.9315 | 50.84 | 2025-12-01 05:46:59 | -7.6994 | -2177.5331 | -57.3113 | 0 | Close | 95.59394
4654 | 31 | 2 | CC DChg | 00:08:12 | 86:22:19 | -14242.3 | 0.5301 | 1946.3 | 51.22 | 0 | 0 | 1946.3 | 51.22 | 1.9442 | 51.17 | 0 | 0 | 1.9442 | 51.17 | 2025-12-01 05:47:05 | -7.5498 | -2260.5037 | -59.4951 | 0 | Close | 96.77412
4655 | 31 | 2 | CC DChg | 00:08:18 | 86:22:25 | -14239.2 | 0.5195 | 1970 | 51.85 | 0 | 0 | 1970 | 51.85 | 1.9567 | 51.5 | 0 | 0 | 1.9567 | 51.5 | 2025-12-01 05:47:11 | -7.3973 | -2239.2453 | -58.9356 | 0 | Close | 97.95434
4656 | 31 | 2 | CC DChg | 00:08:24 | 86:22:31 | -14239.2 | 0.5084 | 1993.8 | 52.47 | 0 | 0 | 1993.8 | 52.47 | 1.9689 | 51.82 | 0 | 0 | 1.9689 | 51.82 | 2025-12-01 05:47:17 | -7.2392 | -2138.3784 | -56.2808 | 0 | Close | 99.13455
4657 | 31 | 2 | CC DChg | 00:08:28 | 86:22:36 | -14242.3 | 0.5 | 2011.2 | 52.93 | 0 | 0 | 2011.2 | 52.93 | 1.9777 | 52.05 | 0 | 0 | 1.9777 | 52.05 | 2025-12-01 05:47:22 | -7.1212 | -2072.0847 | -54.536 | 0 | Close | 100 |  | 1
4658 | 31 | 3 | CC Chg | 00:00:00 | 86:22:36 | 0 | 0.7821 | 0 | 0 | 0 | 0 | 0 | 0 | 0 | 0 | 0 | 0 | 0 | 0 | 2025-12-01 05:47:22 | 0 | 0 | 0 | 0 | Close | 0 |  | 0
4659 | 31 | 3 | CC Chg | 00:05:00 | 86:27:36 | 942.5 | 1.5959 | 78.4 | 2.06 | 78.4 | 2.06 | 0 | 0 | 0.1203 | 3.16 | 0.1203 | 3.16 | 0 | 0 | 2025-12-01 05:52:22 | 1.5041 | 96.2782 | 2.534 | 0 | Close | 3.837039
4660 | 31 | 3 | CC Chg | 00:10:00 | 86:32:36 | 942.5 | 1.6198 | 156.8 | 4.13 | 156.8 | 4.13 | 0 | 0 | 0.2465 | 6.49 | 0.2465 | 6.49 | 0 | 0 | 2025-12-01 05:57:22 | 1.5266 | 3282.3352 | 86.3891 | 0 | Close | 7.67881
4661 | 31 | 3 | CC Chg | 00:15:00 | 86:37:36 | 942.5 | 1.6322 | 235.2 | 6.19 | 235.2 | 6.19 | 0 | 0 | 0.3741 | 9.85 | 0.3741 | 9.85 | 0 | 0 | 2025-12-01 06:02:22 | 1.5383 | 6326.0063 | 166.4966 | 0 | Close | 11.52032
4662 | 31 | 3 | CC Chg | 00:20:00 | 86:42:36 | 939.4 | 1.6427 | 313.7 | 8.26 | 313.7 | 8.26 | 0 | 0 | 0.5025 | 13.23 | 0.5025 | 13.23 | 0 | 0 | 2025-12-01 06:07:22 | 1.5431 | 7467.746 | 196.5465 | 0 | Close | 15.3603
4663 | 31 | 3 | CC Chg | 00:25:00 | 86:47:36 | 939.4 | 1.6514 | 392.1 | 10.32 | 392.1 | 10.32 | 0 | 0 | 0.6317 | 16.62 | 0.6317 | 16.62 | 0 | 0 | 2025-12-01 06:12:22 | 1.5513 | 9013.341 | 237.2256 | 0 | Close | 19.20052
4664 | 31 | 3 | CC Chg | 00:30:00 | 86:52:36 | 942.5 | 1.6601 | 470.5 | 12.38 | 470.5 | 12.38 | 0 | 0 | 0.7615 | 20.04 | 0.7615 | 20.04 | 0 | 0 | 2025-12-01 06:17:22 | 1.5646 | 9014.0026 | 237.2431 | 0 | Close | 23.04102
4665 | 31 | 3 | CC Chg | 00:35:00 | 86:57:36 | 939.4 | 1.6688 | 548.9 | 14.45 | 548.9 | 14.45 | 0 | 0 | 0.892 | 23.48 | 0.892 | 23.48 | 0 | 0 | 2025-12-01 06:22:22 | 1.5676 | 9013.4202 | 237.2277 | 0 | Close | 26.88127
4666 | 31 | 3 | CC Chg | 00:40:00 | 87:02:36 | 939.4 | 1.6772 | 627.3 | 16.51 | 627.3 | 16.51 | 0 | 0 | 1.0232 | 26.93 | 1.0232 | 26.93 | 0 | 0 | 2025-12-01 06:27:22 | 1.5755 | 9334.0899 | 245.6676 | 0 | Close | 30.72101
4667 | 31 | 3 | CC Chg | 00:45:00 | 87:07:36 | 942.5 | 1.6858 | 705.7 | 18.57 | 705.7 | 18.57 | 0 | 0 | 1.1551 | 30.4 | 1.1551 | 30.4 | 0 | 0 | 2025-12-01 06:32:22 | 1.5888 | 9117.7881 | 239.9746 | 0 | Close | 34.56107
4668 | 31 | 3 | CC Chg | 00:50:00 | 87:12:36 | 939.4 | 1.6945 | 784.1 | 20.64 | 784.1 | 20.64 | 0 | 0 | 1.2876 | 33.89 | 1.2876 | 33.89 | 0 | 0 | 2025-12-01 06:37:22 | 1.5917 | 9013.0728 | 237.2186 | 0 | Close | 38.40118
4669 | 31 | 3 | CC Chg | 00:55:00 | 87:17:36 | 939.4 | 1.7038 | 862.6 | 22.7 | 862.6 | 22.7 | 0 | 0 | 1.4208 | 37.4 | 1.4208 | 37.4 | 0 | 0 | 2025-12-01 06:42:22 | 1.6005 | 8432.0382 | 221.9261 | 0 | Close | 42.24148
4670 | 31 | 3 | CC Chg | 01:00:00 | 87:22:36 | 939.4 | 1.7134 | 941 | 24.77 | 941 | 24.77 | 0 | 0 | 1.5548 | 40.92 | 1.5548 | 40.92 | 0 | 0 | 2025-12-01 06:47:22 | 1.6095 | 8167.6389 | 214.9673 | 0 | Close | 46.08137
4671 | 31 | 3 | CC Chg | 01:05:00 | 87:27:36 | 939.4 | 1.723 | 1019.4 | 26.83 | 1019.4 | 26.83 | 0 | 0 | 1.6895 | 44.47 | 1.6895 | 44.47 | 0 | 0 | 2025-12-01 06:52:22 | 1.6185 | 8166.0556 | 214.9256 | 0 | Close | 49.92051
4672 | 31 | 3 | CC Chg | 01:10:00 | 87:32:36 | 939.4 | 1.733 | 1097.8 | 28.89 | 1097.8 | 28.89 | 0 | 0 | 1.825 | 48.03 | 1.825 | 48.03 | 0 | 0 | 2025-12-01 06:57:22 | 1.6279 | 7840.0622 | 206.3457 | 0 | Close | 53.75997
4673 | 31 | 3 | CC Chg | 01:15:00 | 87:37:36 | 942.5 | 1.7429 | 1176.2 | 30.96 | 1176.2 | 30.96 | 0 | 0 | 1.9612 | 51.62 | 1.9612 | 51.62 | 0 | 0 | 2025-12-01 07:02:22 | 1.6426 | 7920.7811 | 208.4701 | 0 | Close | 57.60017
4674 | 31 | 3 | CC Chg | 01:20:00 | 87:42:36 | 939.4 | 1.7537 | 1254.6 | 33.02 | 1254.6 | 33.02 | 0 | 0 | 2.0983 | 55.23 | 2.0983 | 55.23 | 0 | 0 | 2025-12-01 07:07:22 | 1.6474 | 7259.9918 | 191.0786 | 0 | Close | 61.43999
4675 | 31 | 3 | CC Chg | 01:25:00 | 87:47:36 | 939.4 | 1.7646 | 1333 | 35.08 | 1333 | 35.08 | 0 | 0 | 2.2363 | 58.86 | 2.2363 | 58.86 | 0 | 0 | 2025-12-01 07:12:22 | 1.6576 | 7193.8104 | 189.3367 | 0 | Close | 65.28003
4676 | 31 | 3 | CC Chg | 01:30:00 | 87:52:36 | 942.5 | 1.7761 | 1411.4 | 37.15 | 1411.4 | 37.15 | 0 | 0 | 2.3751 | 62.51 | 2.3751 | 62.51 | 0 | 0 | 2025-12-01 07:17:22 | 1.6739 | 6819.2618 | 179.4788 | 0 | Close | 69.12051
4677 | 31 | 3 | CC Chg | 01:35:00 | 87:57:36 | 939.4 | 1.7888 | 1489.8 | 39.21 | 1489.8 | 39.21 | 0 | 0 | 2.5149 | 66.19 | 2.5149 | 66.19 | 0 | 0 | 2025-12-01 07:22:22 | 1.6803 | 6174.2432 | 162.5023 | 0 | Close | 72.96058
4678 | 31 | 3 | CC Chg | 01:40:00 | 88:02:36 | 939.4 | 1.8027 | 1568.2 | 41.28 | 1568.2 | 41.28 | 0 | 0 | 2.6557 | 69.9 | 2.6557 | 69.9 | 0 | 0 | 2025-12-01 07:27:22 | 1.6934 | 5641.036 | 148.4686 | 0 | Close | 76.80051
4679 | 31 | 3 | CC Chg | 01:45:00 | 88:07:36 | 939.4 | 1.8176 | 1646.6 | 43.34 | 1646.6 | 43.34 | 0 | 0 | 2.7976 | 73.63 | 2.7976 | 73.63 | 0 | 0 | 2025-12-01 07:32:22 | 1.7074 | 5262.1745 | 138.4972 | 0 | Close | 80.64026
4680 | 31 | 3 | CC Chg | 01:50:00 | 88:12:36 | 942.5 | 1.8315 | 1725.1 | 45.4 | 1725.1 | 45.4 | 0 | 0 | 2.9406 | 77.4 | 2.9406 | 77.4 | 0 | 0 | 2025-12-01 07:37:22 | 1.7261 | 5641.9249 | 148.492 | 0 | Close | 84.4808
4681 | 31 | 3 | CC Chg | 01:55:00 | 88:17:36 | 939.4 | 1.8483 | 1803.5 | 47.47 | 1803.5 | 47.47 | 0 | 0 | 3.0849 | 81.19 | 3.0849 | 81.19 | 0 | 0 | 2025-12-01 07:42:22 | 1.7362 | 4667.7143 | 122.8514 | 0 | Close | 88.32109
4682 | 31 | 3 | CC Chg | 02:00:00 | 88:22:36 | 942.5 | 1.865 | 1881.9 | 49.53 | 1881.9 | 49.53 | 0 | 0 | 3.2305 | 85.02 | 3.2305 | 85.02 | 0 | 0 | 2025-12-01 07:47:22 | 1.7577 | 4695.3772 | 123.5795 | 0 | Close | 92.16115
4683 | 31 | 3 | CC Chg | 02:05:00 | 88:27:36 | 939.4 | 1.8821 | 1960.3 | 51.59 | 1960.3 | 51.59 | 0 | 0 | 3.3774 | 88.89 | 3.3774 | 88.89 | 0 | 0 | 2025-12-01 07:52:22 | 1.768 | 4586.6979 | 120.7191 | 0 | Close | 96.00217
4684 | 31 | 3 | CC Chg | 02:10:00 | 88:32:36 | 942.5 | 1.8991 | 2038.8 | 53.66 | 2038.8 | 53.66 | 0 | 0 | 3.5257 | 92.79 | 3.5257 | 92.79 | 0 | 0 | 2025-12-01 07:57:22 | 1.7898 | 4612.8837 | 121.4083 | 0 | Close | 99.84253
4685 | 31 | 3 | CC Chg | 02:10:12 | 88:32:48 | 942.5 | 1.9001 | 2042 | 53.74 | 2042 | 53.74 | 0 | 0 | 3.5318 | 92.96 | 3.5318 | 92.96 | 0 | 0 | 2025-12-01 07:57:34 | 1.7908 | 3215.4667 | 84.6291 | 0 | Close | 100 |  | 1
4686 | 32 | 2 | CC DChg | 00:00:00 | 88:32:48 | -14236.1 | 1.6657 | 0 | 0 | 0 | 0 | 0 | 0 | 0 | 0 | 0 | 0 | 0 | 0 | 2025-12-01 07:57:34 | -23.7131 | 0 | 0 | 0 | Close | 0 |  | 0
4687 | 32 | 2 | CC DChg | 00:00:06 | 88:32:54 | -14242.3 | 1.5166 | 23.7 | 0.62 | 0 | 0 | 23.7 | 0.62 | 0.0371 | 0.98 | 0 | 0 | 0.0371 | 0.98 | 2025-12-01 07:57:40 | -21.5999 | -159.1794 | -4.1895 | 0 | Close | 1.195633
4688 | 32 | 2 | CC DChg | 00:00:12 | 88:33:00 | -14239.2 | 1.4719 | 47.5 | 1.25 | 0 | 0 | 47.5 | 1.25 | 0.0725 | 1.91 | 0 | 0 | 0.0725 | 1.91 | 2025-12-01 07:57:46 | -20.9587 | -530.9754 | -13.9749 | 0 | Close | 2.391313
4689 | 32 | 2 | CC DChg | 00:00:18 | 88:33:06 | -14242.3 | 1.4422 | 71.2 | 1.87 | 0 | 0 | 71.2 | 1.87 | 0.1071 | 2.82 | 0 | 0 | 0.1071 | 2.82 | 2025-12-01 07:57:52 | -20.5403 | -799.1156 | -21.0322 | 0 | Close | 3.58695
4690 | 32 | 2 | CC DChg | 00:00:24 | 88:33:12 | -14242.3 | 1.4195 | 94.9 | 2.5 | 0 | 0 | 94.9 | 2.5 | 0.141 | 3.71 | 0 | 0 | 0.141 | 3.71 | 2025-12-01 07:57:58 | -20.217 | -1045.5771 | -27.519 | 0 | Close | 4.78263
4691 | 32 | 2 | CC DChg | 00:00:30 | 88:33:18 | -14242.3 | 1.4012 | 118.7 | 3.12 | 0 | 0 | 118.7 | 3.12 | 0.1745 | 4.59 | 0 | 0 | 0.1745 | 4.59 | 2025-12-01 07:58:04 | -19.9563 | -1296.9308 | -34.1344 | 0 | Close | 5.978272
4692 | 32 | 2 | CC DChg | 00:00:36 | 88:33:24 | -14239.2 | 1.386 | 142.4 | 3.75 | 0 | 0 | 142.4 | 3.75 | 0.2075 | 5.46 | 0 | 0 | 0.2075 | 5.46 | 2025-12-01 07:58:10 | -19.7355 | -1561.5205 | -41.0983 | 0 | Close | 7.173978
4693 | 32 | 2 | CC DChg | 00:00:42 | 88:33:30 | -14239.2 | 1.3727 | 166.1 | 4.37 | 0 | 0 | 166.1 | 4.37 | 0.2403 | 6.32 | 0 | 0 | 0.2403 | 6.32 | 2025-12-01 07:58:16 | -19.5462 | -1784.609 | -46.9698 | 0 | Close | 8.369693
4694 | 32 | 2 | CC DChg | 00:00:48 | 88:33:36 | -14242.3 | 1.3609 | 189.9 | 5 | 0 | 0 | 189.9 | 5 | 0.2727 | 7.18 | 0 | 0 | 0.2727 | 7.18 | 2025-12-01 07:58:22 | -19.3824 | -2011.4492 | -52.9401 | 0 | Close | 9.565399
4695 | 32 | 2 | CC DChg | 00:00:54 | 88:33:42 | -14239.2 | 1.3495 | 213.6 | 5.62 | 0 | 0 | 213.6 | 5.62 | 0.3049 | 8.02 | 0 | 0 | 0.3049 | 8.02 | 2025-12-01 07:58:28 | -19.2158 | -2081.9454 | -54.7955 | 0 | Close | 10.76106
4696 | 32 | 2 | CC DChg | 00:01:00 | 88:33:48 | -14242.3 | 1.3389 | 237.3 | 6.25 | 0 | 0 | 237.3 | 6.25 | 0.3368 | 8.86 | 0 | 0 | 0.3368 | 8.86 | 2025-12-01 07:58:34 | -19.069 | -2239.1509 | -58.9331 | 0 | Close | 11.95676
4697 | 32 | 2 | CC DChg | 00:01:06 | 88:33:54 | -14242.3 | 1.3287 | 261.1 | 6.87 | 0 | 0 | 261.1 | 6.87 | 0.3684 | 9.7 | 0 | 0 | 0.3684 | 9.7 | 2025-12-01 07:58:40 | -18.9238 | -2326.9673 | -61.2444 | 0 | Close | 13.15246
4698 | 32 | 2 | CC DChg | 00:01:12 | 88:34:00 | -14242.3 | 1.3185 | 284.8 | 7.5 | 0 | 0 | 284.8 | 7.5 | 0.3998 | 10.52 | 0 | 0 | 0.3998 | 10.52 | 2025-12-01 07:58:46 | -18.7785 | -2326.878 | -61.242 | 0 | Close | 14.34812
4699 | 32 | 2 | CC DChg | 00:01:18 | 88:34:06 | -14242.3 | 1.3085 | 308.5 | 8.12 | 0 | 0 | 308.5 | 8.12 | 0.431 | 11.34 | 0 | 0 | 0.431 | 11.34 | 2025-12-01 07:58:52 | -18.6361 | -2373.4067 | -62.4666 | 0 | Close | 15.54377
4700 | 32 | 2 | CC DChg | 00:01:24 | 88:34:12 | -14239.2 | 1.2986 | 332.3 | 8.75 | 0 | 0 | 332.3 | 8.75 | 0.462 | 12.16 | 0 | 0 | 0.462 | 12.16 | 2025-12-01 07:58:58 | -18.491 | -2397.4994 | -63.1007 | 0 | Close | 16.73949
4701 | 32 | 2 | CC DChg | 00:01:30 | 88:34:18 | -14239.2 | 1.2884 | 356 | 9.37 | 0 | 0 | 356 | 9.37 | 0.4927 | 12.97 | 0 | 0 | 0.4927 | 12.97 | 2025-12-01 07:59:04 | -18.3458 | -2326.9172 | -61.243 | 0 | Close | 17.93516
4702 | 32 | 2 | CC DChg | 00:01:36 | 88:34:24 | -14242.3 | 1.2779 | 379.8 | 9.99 | 0 | 0 | 379.8 | 9.99 | 0.5231 | 13.77 | 0 | 0 | 0.5231 | 13.77 | 2025-12-01 07:59:10 | -18.2002 | -2260.455 | -59.4938 | 0 | Close | 19.13085
4703 | 32 | 2 | CC DChg | 00:01:42 | 88:34:30 | -14242.3 | 1.2673 | 403.5 | 10.62 | 0 | 0 | 403.5 | 10.62 | 0.5533 | 14.56 | 0 | 0 | 0.5533 | 14.56 | 2025-12-01 07:59:16 | -18.0493 | -2239.0776 | -58.9312 | 0 | Close | 20.32651
4704 | 32 | 2 | CC DChg | 00:01:48 | 88:34:36 | -14239.2 | 1.2568 | 427.2 | 11.24 | 0 | 0 | 427.2 | 11.24 | 0.5833 | 15.35 | 0 | 0 | 0.5833 | 15.35 | 2025-12-01 07:59:22 | -17.8958 | -2260.4021 | -59.4924 | 0 | Close | 21.52218
4705 | 32 | 2 | CC DChg | 00:01:54 | 88:34:42 | -14242.3 | 1.2456 | 451 | 11.87 | 0 | 0 | 451 | 11.87 | 0.613 | 16.13 | 0 | 0 | 0.613 | 16.13 | 2025-12-01 07:59:28 | -17.7402 | -2119.246 | -55.7773 | 0 | Close | 22.7179
4706 | 32 | 2 | CC DChg | 00:02:00 | 88:34:48 | -14242.3 | 1.2348 | 474.7 | 12.49 | 0 | 0 | 474.7 | 12.49 | 0.6424 | 16.91 | 0 | 0 | 0.6424 | 16.91 | 2025-12-01 07:59:34 | -17.5864 | -2197.6214 | -57.8401 | 0 | Close | 23.91357
4707 | 32 | 2 | CC DChg | 00:02:06 | 88:34:54 | -14239.2 | 1.2236 | 498.4 | 13.12 | 0 | 0 | 498.4 | 13.12 | 0.6716 | 17.68 | 0 | 0 | 0.6716 | 17.68 | 2025-12-01 07:59:40 | -17.4231 | -2119.3095 | -55.7789 | 0 | Close | 25.10933
4708 | 32 | 2 | CC DChg | 00:02:12 | 88:35:00 | -14242.3 | 1.2121 | 522.2 | 13.74 | 0 | 0 | 522.2 | 13.74 | 0.7005 | 18.44 | 0 | 0 | 0.7005 | 18.44 | 2025-12-01 07:59:46 | -17.2631 | -2063.9227 | -54.3212 | 0 | Close | 26.30504
4709 | 32 | 2 | CC DChg | 00:02:18 | 88:35:06 | -14242.3 | 1.2007 | 545.9 | 14.37 | 0 | 0 | 545.9 | 14.37 | 0.7291 | 19.19 | 0 | 0 | 0.7291 | 19.19 | 2025-12-01 07:59:52 | -17.1007 | -2082.0624 | -54.7986 | 0 | Close | 27.50077
4710 | 32 | 2 | CC DChg | 00:02:24 | 88:35:12 | -14242.3 | 1.1889 | 569.6 | 14.99 | 0 | 0 | 569.6 | 14.99 | 0.7575 | 19.94 | 0 | 0 | 0.7575 | 19.94 | 2025-12-01 07:59:58 | -16.9327 | -2011.3823 | -52.9384 | 0 | Close | 28.69643
4711 | 32 | 2 | CC DChg | 00:02:30 | 88:35:18 | -14239.2 | 1.1774 | 593.4 | 15.62 | 0 | 0 | 593.4 | 15.62 | 0.7855 | 20.67 | 0 | 0 | 0.7855 | 20.67 | 2025-12-01 08:00:04 | -16.7652 | -2063.9382 | -54.3216 | 0 | Close | 29.89215
4712 | 32 | 2 | CC DChg | 00:02:36 | 88:35:24 | -14239.2 | 1.1653 | 617.1 | 16.24 | 0 | 0 | 617.1 | 16.24 | 0.8133 | 21.41 | 0 | 0 | 0.8133 | 21.41 | 2025-12-01 08:00:10 | -16.593 | -1961.4949 | -51.6254 | 0 | Close | 31.0878
4713 | 32 | 2 | CC DChg | 00:02:42 | 88:35:30 | -14239.2 | 1.1535 | 640.8 | 16.87 | 0 | 0 | 640.8 | 16.87 | 0.8409 | 22.13 | 0 | 0 | 0.8409 | 22.13 | 2025-12-01 08:00:16 | -16.4249 | -2011.4162 | -52.9392 | 0 | Close | 32.28349
4714 | 32 | 2 | CC DChg | 00:02:48 | 88:35:36 | -14239.2 | 1.1418 | 664.6 | 17.49 | 0 | 0 | 664.6 | 17.49 | 0.8681 | 22.85 | 0 | 0 | 0.8681 | 22.85 | 2025-12-01 08:00:22 | -16.2583 | -2028.5508 | -53.3902 | 0 | Close | 33.47914
4715 | 32 | 2 | CC DChg | 00:02:54 | 88:35:42 | -14239.2 | 1.13 | 688.3 | 18.12 | 0 | 0 | 688.3 | 18.12 | 0.895 | 23.56 | 0 | 0 | 0.895 | 23.56 | 2025-12-01 08:00:28 | -16.0903 | -2011.322 | -52.9368 | 0 | Close | 34.67477
4716 | 32 | 2 | CC DChg | 00:03:00 | 88:35:48 | -14242.3 | 1.1179 | 712 | 18.74 | 0 | 0 | 712 | 18.74 | 0.9217 | 24.26 | 0 | 0 | 0.9217 | 24.26 | 2025-12-01 08:00:34 | -15.9215 | -1961.5611 | -51.6271 | 0 | Close | 35.87046
4717 | 32 | 2 | CC DChg | 00:03:06 | 88:35:54 | -14242.3 | 1.1061 | 735.8 | 19.37 | 0 | 0 | 735.8 | 19.37 | 0.9481 | 24.95 | 0 | 0 | 0.9481 | 24.95 | 2025-12-01 08:00:40 | -15.7534 | -2011.435 | -52.9397 | 0 | Close | 37.06616
4718 | 32 | 2 | CC DChg | 00:03:12 | 88:36:00 | -14239.2 | 1.094 | 759.5 | 19.99 | 0 | 0 | 759.5 | 19.99 | 0.9742 | 25.64 | 0 | 0 | 0.9742 | 25.64 | 2025-12-01 08:00:46 | -15.5777 | -1961.6309 | -51.6289 | 0 | Close | 38.2619
4719 | 32 | 2 | CC DChg | 00:03:18 | 88:36:06 | -14239.2 | 1.0822 | 783.2 | 20.61 | 0 | 0 | 783.2 | 20.61 | 1 | 26.32 | 0 | 0 | 1 | 26.32 | 2025-12-01 08:00:52 | -15.4097 | -2011.3748 | -52.9382 | 0 | Close | 39.45756
4720 | 32 | 2 | CC DChg | 00:03:24 | 88:36:12 | -14242.3 | 1.0701 | 807 | 21.24 | 0 | 0 | 807 | 21.24 | 1.0256 | 26.99 | 0 | 0 | 1.0256 | 26.99 | 2025-12-01 08:00:58 | -15.2407 | -1961.5574 | -51.627 | 0 | Close | 40.65325
4721 | 32 | 2 | CC DChg | 00:03:30 | 88:36:18 | -14239.2 | 1.058 | 830.7 | 21.86 | 0 | 0 | 830.7 | 21.86 | 1.0508 | 27.66 | 0 | 0 | 1.0508 | 27.66 | 2025-12-01 08:01:04 | -15.0651 | -1961.5941 | -51.628 | 0 | Close | 41.84897
4722 | 32 | 2 | CC DChg | 00:03:36 | 88:36:24 | -14242.3 | 1.0453 | 854.4 | 22.49 | 0 | 0 | 854.4 | 22.49 | 1.0758 | 28.31 | 0 | 0 | 1.0758 | 28.31 | 2025-12-01 08:01:10 | -14.8875 | -1868.8644 | -49.1874 | 0 | Close | 43.04465
4723 | 32 | 2 | CC DChg | 00:03:42 | 88:36:30 | -14242.3 | 1.0329 | 878.2 | 23.11 | 0 | 0 | 878.2 | 23.11 | 1.1005 | 28.96 | 0 | 0 | 1.1005 | 28.96 | 2025-12-01 08:01:16 | -14.7109 | -1914.086 | -50.3776 | 0 | Close | 44.24033
4724 | 32 | 2 | CC DChg | 00:03:48 | 88:36:36 | -14242.3 | 1.0199 | 901.9 | 23.74 | 0 | 0 | 901.9 | 23.74 | 1.1248 | 29.6 | 0 | 0 | 1.1248 | 29.6 | 2025-12-01 08:01:22 | -14.5257 | -1825.6342 | -48.0496 | 0 | Close | 45.43594
4725 | 32 | 2 | CC DChg | 00:03:54 | 88:36:42 | -14239.2 | 1.0069 | 925.7 | 24.36 | 0 | 0 | 925.7 | 24.36 | 1.1489 | 30.24 | 0 | 0 | 1.1489 | 30.24 | 2025-12-01 08:01:28 | -14.3375 | -1825.6889 | -48.051 | 0 | Close | 46.63159
4726 | 32 | 2 | CC DChg | 00:04:00 | 88:36:48 | -14239.2 | 0.9936 | 949.4 | 24.99 | 0 | 0 | 949.4 | 24.99 | 1.1726 | 30.86 | 0 | 0 | 1.1726 | 30.86 | 2025-12-01 08:01:34 | -14.1481 | -1784.5614 | -46.9686 | 0 | Close | 47.82727
4727 | 32 | 2 | CC DChg | 00:04:06 | 88:36:54 | -14242.3 | 0.9796 | 973.1 | 25.61 | 0 | 0 | 973.1 | 25.61 | 1.196 | 31.48 | 0 | 0 | 1.196 | 31.48 | 2025-12-01 08:01:40 | -13.9518 | -1695.4159 | -44.6223 | 0 | Close | 49.02302
4728 | 32 | 2 | CC DChg | 00:04:12 | 88:37:00 | -14242.3 | 0.9657 | 996.9 | 26.24 | 0 | 0 | 996.9 | 26.24 | 1.2191 | 32.09 | 0 | 0 | 1.2191 | 32.09 | 2025-12-01 08:01:46 | -13.7538 | -1707.5875 | -44.9427 | 0 | Close | 50.21874
4729 | 32 | 2 | CC DChg | 00:04:18 | 88:37:06 | -14242.3 | 0.9517 | 1020.6 | 26.86 | 0 | 0 | 1020.6 | 26.86 | 1.2419 | 32.68 | 0 | 0 | 1.2419 | 32.68 | 2025-12-01 08:01:52 | -13.5544 | -1695.3206 | -44.6198 | 0 | Close | 51.41441
4730 | 32 | 2 | CC DChg | 00:04:24 | 88:37:12 | -14242.3 | 0.9378 | 1044.3 | 27.49 | 0 | 0 | 1044.3 | 27.49 | 1.2643 | 33.27 | 0 | 0 | 1.2643 | 33.27 | 2025-12-01 08:01:58 | -13.3564 | -1707.53 | -44.9411 | 0 | Close | 52.6101
4731 | 32 | 2 | CC DChg | 00:04:30 | 88:37:18 | -14242.3 | 0.9235 | 1068.1 | 28.11 | 0 | 0 | 1068.1 | 28.11 | 1.2864 | 33.86 | 0 | 0 | 1.2864 | 33.86 | 2025-12-01 08:02:04 | -13.1528 | -1659.798 | -43.6849 | 0 | Close | 53.8058
4732 | 32 | 2 | CC DChg | 00:04:36 | 88:37:24 | -14242.3 | 0.9095 | 1091.8 | 28.74 | 0 | 0 | 1091.8 | 28.74 | 1.3081 | 34.43 | 0 | 0 | 1.3081 | 34.43 | 2025-12-01 08:02:10 | -12.9534 | -1695.4095 | -44.6221 | 0 | Close | 55.00154
4733 | 32 | 2 | CC DChg | 00:04:42 | 88:37:30 | -14242.3 | 0.8959 | 1115.5 | 29.36 | 0 | 0 | 1115.5 | 29.36 | 1.3295 | 34.99 | 0 | 0 | 1.3295 | 34.99 | 2025-12-01 08:02:16 | -12.7597 | -1745.2484 | -45.9339 | 0 | Close | 56.19726
4734 | 32 | 2 | CC DChg | 00:04:48 | 88:37:36 | -14239.2 | 0.8823 | 1139.3 | 29.98 | 0 | 0 | 1139.3 | 29.98 | 1.3506 | 35.55 | 0 | 0 | 1.3506 | 35.55 | 2025-12-01 08:02:22 | -12.5633 | -1745.3072 | -45.9354 | 0 | Close | 57.39302
4735 | 32 | 2 | CC DChg | 00:04:54 | 88:37:42 | -14239.2 | 0.8689 | 1163 | 30.61 | 0 | 0 | 1163 | 30.61 | 1.3714 | 36.09 | 0 | 0 | 1.3714 | 36.09 | 2025-12-01 08:02:28 | -12.3724 | -1771.2637 | -46.6186 | 0 | Close | 58.58872
4736 | 32 | 2 | CC DChg | 00:05:00 | 88:37:48 | -14242.3 | 0.8559 | 1186.7 | 31.23 | 0 | 0 | 1186.7 | 31.23 | 1.3919 | 36.63 | 0 | 0 | 1.3919 | 36.63 | 2025-12-01 08:02:34 | -12.19 | -1825.8325 | -48.0548 | 0 | Close | 59.78446
4737 | 32 | 2 | CC DChg | 00:05:06 | 88:37:54 | -14239.2 | 0.8432 | 1210.5 | 31.86 | 0 | 0 | 1210.5 | 31.86 | 1.412 | 37.16 | 0 | 0 | 1.412 | 37.16 | 2025-12-01 08:02:40 | -12.0065 | -1868.8714 | -49.1876 | 0 | Close | 60.98014
4738 | 32 | 2 | CC DChg | 00:05:12 | 88:38:00 | -14242.3 | 0.8308 | 1234.2 | 32.48 | 0 | 0 | 1234.2 | 32.48 | 1.4319 | 37.69 | 0 | 0 | 1.4319 | 37.69 | 2025-12-01 08:02:46 | -11.8325 | -1914.1434 | -50.3791 | 0 | Close | 62.17586
4739 | 32 | 2 | CC DChg | 00:05:18 | 88:38:06 | -14239.2 | 0.8184 | 1257.9 | 33.11 | 0 | 0 | 1257.9 | 33.11 | 1.4515 | 38.2 | 0 | 0 | 1.4515 | 38.2 | 2025-12-01 08:02:52 | -11.6534 | -1914.0573 | -50.3768 | 0 | Close | 63.37153
4740 | 32 | 2 | CC DChg | 00:05:24 | 88:38:12 | -14239.2 | 0.8066 | 1281.7 | 33.73 | 0 | 0 | 1281.7 | 33.73 | 1.4707 | 38.71 | 0 | 0 | 1.4707 | 38.71 | 2025-12-01 08:02:58 | -11.4853 | -2011.4426 | -52.9399 | 0 | Close | 64.56723
4741 | 32 | 2 | CC DChg | 00:05:30 | 88:38:18 | -14242.3 | 0.7945 | 1305.4 | 34.36 | 0 | 0 | 1305.4 | 34.36 | 1.4897 | 39.21 | 0 | 0 | 1.4897 | 39.21 | 2025-12-01 08:03:04 | -11.3155 | -1961.5354 | -51.6264 | 0 | Close | 65.76291
4742 | 32 | 2 | CC DChg | 00:05:36 | 88:38:24 | -14242.3 | 0.7831 | 1329.1 | 34.98 | 0 | 0 | 1329.1 | 34.98 | 1.5085 | 39.7 | 0 | 0 | 1.5085 | 39.7 | 2025-12-01 08:03:10 | -11.1532 | -2082.0039 | -54.7971 | 0 | Close | 66.9586
4743 | 32 | 2 | CC DChg | 00:05:42 | 88:38:30 | -14239.2 | 0.7716 | 1352.9 | 35.61 | 0 | 0 | 1352.9 | 35.61 | 1.5269 | 40.19 | 0 | 0 | 1.5269 | 40.19 | 2025-12-01 08:03:16 | -10.987 | -2063.9768 | -54.3226 | 0 | Close | 68.15434
4744 | 32 | 2 | CC DChg | 00:05:48 | 88:38:36 | -14239.2 | 0.7607 | 1376.6 | 36.23 | 0 | 0 | 1376.6 | 36.23 | 1.5451 | 40.67 | 0 | 0 | 1.5451 | 40.67 | 2025-12-01 08:03:22 | -10.8318 | -2177.5168 | -57.3109 | 0 | Close | 69.35004
4745 | 32 | 2 | CC DChg | 00:05:54 | 88:38:42 | -14242.3 | 0.7493 | 1400.4 | 36.86 | 0 | 0 | 1400.4 | 36.86 | 1.563 | 41.14 | 0 | 0 | 1.563 | 41.14 | 2025-12-01 08:03:28 | -10.6718 | -2082.0195 | -54.7975 | 0 | Close | 70.54574
4746 | 32 | 2 | CC DChg | 00:06:00 | 88:38:48 | -14242.3 | 0.7387 | 1424.1 | 37.48 | 0 | 0 | 1424.1 | 37.48 | 1.5807 | 41.6 | 0 | 0 | 1.5807 | 41.6 | 2025-12-01 08:03:34 | -10.5208 | -2239.086 | -58.9314 | 0 | Close | 71.7414
4747 | 32 | 2 | CC DChg | 00:06:06 | 88:38:54 | -14242.3 | 0.7282 | 1447.8 | 38.11 | 0 | 0 | 1447.8 | 38.11 | 1.5981 | 42.06 | 0 | 0 | 1.5981 | 42.06 | 2025-12-01 08:03:40 | -10.3713 | -2260.5376 | -59.496 | 0 | Close | 72.93714
4748 | 32 | 2 | CC DChg | 00:06:12 | 88:39:00 | -14242.3 | 0.7176 | 1471.6 | 38.73 | 0 | 0 | 1471.6 | 38.73 | 1.6152 | 42.51 | 0 | 0 | 1.6152 | 42.51 | 2025-12-01 08:03:46 | -10.2203 | -2239.1782 | -58.9338 | 0 | Close | 74.13285
4749 | 32 | 2 | CC DChg | 00:06:18 | 88:39:06 | -14242.3 | 0.7071 | 1495.3 | 39.36 | 0 | 0 | 1495.3 | 39.36 | 1.6321 | 42.96 | 0 | 0 | 1.6321 | 42.96 | 2025-12-01 08:03:52 | -10.0707 | -2260.5206 | -59.4955 | 0 | Close | 75.32858
4750 | 32 | 2 | CC DChg | 00:06:24 | 88:39:12 | -14239.2 | 0.6969 | 1519 | 39.98 | 0 | 0 | 1519 | 39.98 | 1.6488 | 43.4 | 0 | 0 | 1.6488 | 43.4 | 2025-12-01 08:03:58 | -9.9233 | -2326.9717 | -61.2445 | 0 | Close | 76.52428
4751 | 32 | 2 | CC DChg | 00:06:30 | 88:39:18 | -14242.3 | 0.687 | 1542.8 | 40.6 | 0 | 0 | 1542.8 | 40.6 | 1.6652 | 43.83 | 0 | 0 | 1.6652 | 43.83 | 2025-12-01 08:04:04 | -9.7845 | -2397.4501 | -63.0994 | 0 | Close | 77.71997
4752 | 32 | 2 | CC DChg | 00:06:36 | 88:39:24 | -14242.3 | 0.6764 | 1566.5 | 41.23 | 0 | 0 | 1566.5 | 41.23 | 1.6814 | 44.25 | 0 | 0 | 1.6814 | 44.25 | 2025-12-01 08:04:10 | -9.6335 | -2239.2285 | -58.9351 | 0 | Close | 78.91571
4753 | 32 | 2 | CC DChg | 00:06:42 | 88:39:30 | -14242.3 | 0.6665 | 1590.2 | 41.85 | 0 | 0 | 1590.2 | 41.85 | 1.6973 | 44.67 | 0 | 0 | 1.6973 | 44.67 | 2025-12-01 08:04:16 | -9.4925 | -2397.4501 | -63.0994 | 0 | Close | 80.1114
4754 | 32 | 2 | CC DChg | 00:06:48 | 88:39:36 | -14239.2 | 0.6569 | 1614 | 42.48 | 0 | 0 | 1614 | 42.48 | 1.713 | 45.09 | 0 | 0 | 1.713 | 45.09 | 2025-12-01 08:04:22 | -9.3537 | -2472.3333 | -65.0703 | 0 | Close | 81.30707
4755 | 32 | 2 | CC DChg | 00:06:54 | 88:39:42 | -14242.3 | 0.647 | 1637.7 | 43.1 | 0 | 0 | 1637.7 | 43.1 | 1.7285 | 45.49 | 0 | 0 | 1.7285 | 45.49 | 2025-12-01 08:04:28 | -9.2148 | -2397.4501 | -63.0994 | 0 | Close | 82.50276
4756 | 32 | 2 | CC DChg | 00:07:00 | 88:39:48 | -14242.3 | 0.6367 | 1661.4 | 43.73 | 0 | 0 | 1661.4 | 43.73 | 1.7437 | 45.89 | 0 | 0 | 1.7437 | 45.89 | 2025-12-01 08:04:34 | -9.0681 | -2304.3279 | -60.6485 | 0 | Close | 83.69844
4757 | 32 | 2 | CC DChg | 00:07:06 | 88:39:54 | -14239.2 | 0.6271 | 1685.2 | 44.35 | 0 | 0 | 1685.2 | 44.35 | 1.7587 | 46.29 | 0 | 0 | 1.7587 | 46.29 | 2025-12-01 08:04:40 | -8.9294 | -2472.4259 | -65.0727 | 0 | Close | 84.89415
4758 | 32 | 2 | CC DChg | 00:07:12 | 88:40:00 | -14242.3 | 0.6172 | 1708.9 | 44.98 | 0 | 0 | 1708.9 | 44.98 | 1.7735 | 46.68 | 0 | 0 | 1.7735 | 46.68 | 2025-12-01 08:04:46 | -8.7904 | -2397.5398 | -63.1018 | 0 | Close | 86.08988
4759 | 32 | 2 | CC DChg | 00:07:18 | 88:40:06 | -14242.3 | 0.6076 | 1732.6 | 45.6 | 0 | 0 | 1732.6 | 45.6 | 1.788 | 47.06 | 0 | 0 | 1.788 | 47.06 | 2025-12-01 08:04:52 | -8.6536 | -2472.5 | -65.0747 | 0 | Close | 87.28564
4760 | 32 | 2 | CC DChg | 00:07:24 | 88:40:12 | -14242.3 | 0.598 | 1756.4 | 46.23 | 0 | 0 | 1756.4 | 46.23 | 1.8023 | 47.44 | 0 | 0 | 1.8023 | 47.44 | 2025-12-01 08:04:58 | -8.5169 | -2472.5185 | -65.0752 | 0 | Close | 88.4814
4761 | 32 | 2 | CC DChg | 00:07:30 | 88:40:18 | -14239.2 | 0.5877 | 1780.1 | 46.85 | 0 | 0 | 1780.1 | 46.85 | 1.8164 | 47.81 | 0 | 0 | 1.8164 | 47.81 | 2025-12-01 08:05:04 | -8.3684 | -2304.3797 | -60.6499 | 0 | Close | 89.6771
4762 | 32 | 2 | CC DChg | 00:07:36 | 88:40:24 | -14239.2 | 0.5781 | 1803.9 | 47.48 | 0 | 0 | 1803.9 | 47.48 | 1.8302 | 48.17 | 0 | 0 | 1.8302 | 48.17 | 2025-12-01 08:05:10 | -8.2317 | -2472.3519 | -65.0708 | 0 | Close | 90.87278
4763 | 32 | 2 | CC DChg | 00:07:42 | 88:40:30 | -14242.3 | 0.5682 | 1827.6 | 48.1 | 0 | 0 | 1827.6 | 48.1 | 1.8438 | 48.53 | 0 | 0 | 1.8438 | 48.53 | 2025-12-01 08:05:16 | -8.0925 | -2397.5039 | -63.1008 | 0 | Close | 92.0685
4764 | 32 | 2 | CC DChg | 00:07:48 | 88:40:36 | -14239.2 | 0.5583 | 1851.3 | 48.73 | 0 | 0 | 1851.3 | 48.73 | 1.8572 | 48.88 | 0 | 0 | 1.8572 | 48.88 | 2025-12-01 08:05:22 | -7.9498 | -2397.4321 | -63.099 | 0 | Close | 93.26417
4765 | 32 | 2 | CC DChg | 00:07:54 | 88:40:42 | -14242.3 | 0.5481 | 1875.1 | 49.35 | 0 | 0 | 1875.1 | 49.35 | 1.8703 | 49.23 | 0 | 0 | 1.8703 | 49.23 | 2025-12-01 08:05:28 | -7.8062 | -2326.9891 | -61.2449 | 0 | Close | 94.45989
4766 | 32 | 2 | CC DChg | 00:08:00 | 88:40:48 | -14242.3 | 0.5378 | 1898.8 | 49.98 | 0 | 0 | 1898.8 | 49.98 | 1.8832 | 49.57 | 0 | 0 | 1.8832 | 49.57 | 2025-12-01 08:05:34 | -7.6595 | -2304.3279 | -60.6485 | 0 | Close | 95.65557
4767 | 32 | 2 | CC DChg | 00:08:06 | 88:40:54 | -14242.3 | 0.5279 | 1922.5 | 50.6 | 0 | 0 | 1922.5 | 50.6 | 1.8959 | 49.9 | 0 | 0 | 1.8959 | 49.9 | 2025-12-01 08:05:40 | -7.5185 | -2397.5398 | -63.1018 | 0 | Close | 96.8513
4768 | 32 | 2 | CC DChg | 00:08:12 | 88:41:00 | -14239.2 | 0.5174 | 1946.3 | 51.22 | 0 | 0 | 1946.3 | 51.22 | 1.9083 | 50.22 | 0 | 0 | 1.9083 | 50.22 | 2025-12-01 08:05:46 | -7.3674 | -2260.4698 | -59.4942 | 0 | Close | 98.047
4769 | 32 | 2 | CC DChg | 00:08:18 | 88:41:06 | -14239.2 | 0.5068 | 1970 | 51.85 | 0 | 0 | 1970 | 51.85 | 1.9204 | 50.54 | 0 | 0 | 1.9204 | 50.54 | 2025-12-01 08:05:52 | -7.2164 | -2239.1614 | -58.9334 | 0 | Close | 99.2427
4770 | 32 | 2 | CC DChg | 00:08:21 | 88:41:10 | -14239.2 | 0.5 | 1985 | 52.24 | 0 | 0 | 1985 | 52.24 | 1.928 | 50.74 | 0 | 0 | 1.928 | 50.74 | 2025-12-01 08:05:56 | -7.1196 | -2210.6667 | -58.1834 | 0 | Close | 100 |  | 1
4771 | 32 | 3 | CC Chg | 00:00:00 | 88:41:10 | 0 | 0.7772 | 0 | 0 | 0 | 0 | 0 | 0 | 0 | 0 | 0 | 0 | 0 | 0 | 2025-12-01 08:05:56 | 0 | 0 | 0 | 0 | Close | 0 |  | 0
4772 | 32 | 3 | CC Chg | 00:05:00 | 88:46:10 | 942.5 | 1.5966 | 78.4 | 2.06 | 78.4 | 2.06 | 0 | 0 | 0.1204 | 3.17 | 0.1204 | 3.17 | 0 | 0 | 2025-12-01 08:10:56 | 1.5047 | 95.6316 | 2.517 | 0 | Close | 7.684821
4773 | 32 | 3 | CC Chg | 00:10:00 | 88:51:10 | 939.4 | 1.6204 | 156.8 | 4.13 | 156.8 | 4.13 | 0 | 0 | 0.2468 | 6.49 | 0.2468 | 6.49 | 0 | 0 | 2025-12-01 08:15:56 | 1.5221 | 3296.4241 | 86.7599 | 0 | Close | 15.37889
4774 | 32 | 3 | CC Chg | 00:15:00 | 88:56:10 | 942.5 | 1.6334 | 235.3 | 6.19 | 235.3 | 6.19 | 0 | 0 | 0.3744 | 9.85 | 0.3744 | 9.85 | 0 | 0 | 2025-12-01 08:20:56 | 1.5394 | 6034.0581 | 158.8127 | 0 | Close | 23.07177
4775 | 32 | 3 | CC Chg | 00:20:00 | 89:01:10 | 942.5 | 1.6437 | 313.7 | 8.26 | 313.7 | 8.26 | 0 | 0 | 0.5029 | 13.24 | 0.5029 | 13.24 | 0 | 0 | 2025-12-01 08:25:56 | 1.5491 | 7614.1014 | 200.3985 | 0 | Close | 30.76294
4776 | 32 | 3 | CC Chg | 00:25:00 | 89:06:10 | 942.5 | 1.6527 | 392.1 | 10.32 | 392.1 | 10.32 | 0 | 0 | 0.6322 | 16.64 | 0.6322 | 16.64 | 0 | 0 | 2025-12-01 08:30:56 | 1.5576 | 8716.0346 | 229.4007 | 0 | Close | 38.45597
4777 | 32 | 3 | CC Chg | 00:30:00 | 89:11:10 | 939.4 | 1.6617 | 470.6 | 12.39 | 470.6 | 12.39 | 0 | 0 | 0.7622 | 20.06 | 0.7622 | 20.06 | 0 | 0 | 2025-12-01 08:35:56 | 1.5609 | 8715.9259 | 229.3979 | 0 | Close | 46.14891
4778 | 32 | 3 | CC Chg | 00:35:00 | 89:16:10 | 939.4 | 1.6703 | 549 | 14.45 | 549 | 14.45 | 0 | 0 | 0.8929 | 23.5 | 0.8929 | 23.5 | 0 | 0 | 2025-12-01 08:40:56 | 1.569 | 9121.4935 | 240.0722 | 0 | Close | 53.84199
4779 | 32 | 3 | CC Chg | 00:40:00 | 89:21:10 | 939.4 | 1.679 | 627.5 | 16.51 | 627.5 | 16.51 | 0 | 0 | 1.0243 | 26.96 | 1.0243 | 26.96 | 0 | 0 | 2025-12-01 08:45:56 | 1.5772 | 9016.1328 | 237.2991 | 0 | Close | 61.53464
4780 | 32 | 3 | CC Chg | 00:45:00 | 89:26:10 | 939.4 | 1.688 | 705.9 | 18.58 | 705.9 | 18.58 | 0 | 0 | 1.1563 | 30.43 | 1.1563 | 30.43 | 0 | 0 | 2025-12-01 08:50:56 | 1.5856 | 8714.5531 | 229.3617 | 0 | Close | 69.22637
4781 | 32 | 3 | CC Chg | 00:50:00 | 89:31:10 | 942.5 | 1.697 | 784.3 | 20.64 | 784.3 | 20.64 | 0 | 0 | 1.2891 | 33.93 | 1.2891 | 33.93 | 0 | 0 | 2025-12-01 08:55:56 | 1.5994 | 8715.2395 | 229.3798 | 0 | Close | 76.9187
4782 | 32 | 3 | CC Chg | 00:55:00 | 89:36:10 | 939.4 | 1.7063 | 862.8 | 22.71 | 862.8 | 22.71 | 0 | 0 | 1.4226 | 37.44 | 1.4226 | 37.44 | 0 | 0 | 2025-12-01 09:00:54 | 1.6028 | 8435.9283 | 222.0285 | 0 | Close | 84.61269
4783 | 32 | 3 | CC Chg | 01:00:00 | 89:41:10 | 939.4 | 1.7159 | 941.2 | 24.77 | 941.2 | 24.77 | 0 | 0 | 1.5568 | 40.97 | 1.5568 | 40.97 | 0 | 0 | 2025-12-01 09:05:54 | 1.6118 | 8173.3056 | 215.1164 | 0 | Close | 92.30763
4784 | 32 | 3 | CC Chg | 01:05:00 | 89:46:10 | 939.4 | 1.7258 | 1019.7 | 26.84 | 1019.7 | 26.84 | 0 | 0 | 1.6918 | 44.53 | 1.6918 | 44.53 | 0 | 0 | 2025-12-01 09:10:54 | 1.6211 | 7922.9809 | 208.528 | 0 | Close | 100 |  | 1

## log
No. | DataPoint | Time | Class | Event | Detailed log | Detailed log description
1 | 1 | 2025-11-27 15:24:34 | Prompt | Start
2 | 25 | 2025-11-27 15:36:42 | Prompt | Reset step
3 | 25 | 2025-11-27 15:36:42 | Prompt | Stop
4 | 25 | 2025-11-27 15:36:42 | Prompt | Continue
5 | 311 | 2025-11-27 18:00:00 | Record | Synchronize RTC time
6 | 602 | 2025-11-27 20:24:33 | Record | Time limit jump |  | Set value: Set time value. Actual value 1: actual time value
7 | 691 | 2025-11-27 20:33:16 | Record | Cut-off voltage condition jump |  | Set value: Set voltage value. Actual value 1: actual voltage value
8 | 728 | 2025-11-27 23:32:08 | Record | Cut-off voltage condition jump |  | Set value: Set voltage value. Actual value 1: actual voltage value
9 | 835 | 2025-11-27 23:42:40 | Record | Cut-off voltage condition jump |  | Set value: Set voltage value. Actual value 1: actual voltage value
10 | 839 | 2025-11-28 00:00:00 | Record | Synchronize RTC time
11 | 869 | 2025-11-28 02:25:43 | Record | Cut-off voltage condition jump |  | Set value: Set voltage value. Actual value 1: actual voltage value
12 | 969 | 2025-11-28 02:35:37 | Record | Cut-off voltage condition jump |  | Set value: Set voltage value. Actual value 1: actual voltage value
13 | 1001 | 2025-11-28 05:07:10 | Record | Cut-off voltage condition jump |  | Set value: Set voltage value. Actual value 1: actual voltage value
14 | 1099 | 2025-11-28 05:16:50 | Record | Cut-off voltage condition jump |  | Set value: Set voltage value. Actual value 1: actual voltage value
15 | 1130 | 2025-11-28 07:44:58 | Record | Cut-off voltage condition jump |  | Set value: Set voltage value. Actual value 1: actual voltage value
16 | 1230 | 2025-11-28 07:54:48 | Record | Cut-off voltage condition jump |  | Set value: Set voltage value. Actual value 1: actual voltage value
17 | 1244 | 2025-11-28 09:00:00 | Record | Synchronize RTC time
18 | 1262 | 2025-11-28 10:25:42 | Record | Cut-off voltage condition jump |  | Set value: Set voltage value. Actual value 1: actual voltage value
19 | 1368 | 2025-11-28 10:36:09 | Record | Cut-off voltage condition jump |  | Set value: Set voltage value. Actual value 1: actual voltage value
20 | 1402 | 2025-11-28 13:16:54 | Record | Cut-off voltage condition jump |  | Set value: Set voltage value. Actual value 1: actual voltage value
21 | 1517 | 2025-11-28 13:28:13 | Record | Cut-off voltage condition jump |  | Set value: Set voltage value. Actual value 1: actual voltage value
22 | 1546 | 2025-11-28 15:52:38 | Prompt | Stop
23 | 1546 | 2025-11-28 15:52:59 | Prompt | Continue
24 | 1553 | 2025-11-28 16:22:12 | Record | Cut-off voltage condition jump |  | Set value: Set voltage value. Actual value 1: actual voltage value
25 | 1676 | 2025-11-28 16:34:19 | Record | Cut-off voltage condition jump |  | Set value: Set voltage value. Actual value 1: actual voltage value
26 | 1694 | 2025-11-28 18:00:00 | Record | Synchronize RTC time
27 | 1714 | 2025-11-28 19:38:07 | Record | Cut-off voltage condition jump |  | Set value: Set voltage value. Actual value 1: actual voltage value
28 | 1840 | 2025-11-28 19:50:33 | Record | Cut-off voltage condition jump |  | Set value: Set voltage value. Actual value 1: actual voltage value
29 | 1879 | 2025-11-28 22:57:15 | Record | Cut-off voltage condition jump |  | Set value: Set voltage value. Actual value 1: actual voltage value
30 | 2003 | 2025-11-28 23:09:31 | Record | Cut-off voltage condition jump |  | Set value: Set voltage value. Actual value 1: actual voltage value
31 | 2014 | 2025-11-29 00:00:00 | Record | Synchronize RTC time
32 | 2041 | 2025-11-29 02:12:23 | Record | Cut-off voltage condition jump |  | Set value: Set voltage value. Actual value 1: actual voltage value
33 | 2160 | 2025-11-29 02:24:06 | Record | Cut-off voltage condition jump |  | Set value: Set voltage value. Actual value 1: actual voltage value
34 | 2197 | 2025-11-29 05:19:12 | Record | Cut-off voltage condition jump |  | Set value: Set voltage value. Actual value 1: actual voltage value
35 | 2310 | 2025-11-29 05:30:23 | Record | Cut-off voltage condition jump |  | Set value: Set voltage value. Actual value 1: actual voltage value
36 | 2345 | 2025-11-29 08:19:15 | Record | Cut-off voltage condition jump |  | Set value: Set voltage value. Actual value 1: actual voltage value
37 | 2453 | 2025-11-29 08:29:56 | Record | Cut-off voltage condition jump |  | Set value: Set voltage value. Actual value 1: actual voltage value
38 | 2460 | 2025-11-29 09:00:00 | Record | Synchronize RTC time
39 | 2487 | 2025-11-29 11:11:47 | Record | Cut-off voltage condition jump |  | Set value: Set voltage value. Actual value 1: actual voltage value
40 | 2590 | 2025-11-29 11:21:59 | Record | Cut-off voltage condition jump |  | Set value: Set voltage value. Actual value 1: actual voltage value
41 | 2623 | 2025-11-29 13:57:56 | Record | Cut-off voltage condition jump |  | Set value: Set voltage value. Actual value 1: actual voltage value
42 | 2723 | 2025-11-29 14:07:47 | Record | Cut-off voltage condition jump |  | Set value: Set voltage value. Actual value 1: actual voltage value
43 | 2755 | 2025-11-29 16:38:55 | Record | Cut-off voltage condition jump |  | Set value: Set voltage value. Actual value 1: actual voltage value
44 | 2852 | 2025-11-29 16:48:27 | Record | Cut-off voltage condition jump |  | Set value: Set voltage value. Actual value 1: actual voltage value
45 | 2867 | 2025-11-29 18:00:00 | Record | Synchronize RTC time
46 | 2883 | 2025-11-29 19:14:28 | Record | Cut-off voltage condition jump |  | Set value: Set voltage value. Actual value 1: actual voltage value
47 | 2977 | 2025-11-29 19:23:41 | Record | Cut-off voltage condition jump |  | Set value: Set voltage value. Actual value 1: actual voltage value
48 | 3007 | 2025-11-29 21:45:40 | Record | Cut-off voltage condition jump |  | Set value: Set voltage value. Actual value 1: actual voltage value
49 | 3099 | 2025-11-29 21:54:45 | Record | Cut-off voltage condition jump |  | Set value: Set voltage value. Actual value 1: actual voltage value
50 | 3125 | 2025-11-30 00:00:00 | Record | Synchronize RTC time
51 | 3129 | 2025-11-30 00:15:51 | Record | Cut-off voltage condition jump |  | Set value: Set voltage value. Actual value 1: actual voltage value
52 | 3223 | 2025-11-30 00:25:04 | Record | Cut-off voltage condition jump |  | Set value: Set voltage value. Actual value 1: actual voltage value
53 | 3253 | 2025-11-30 02:47:27 | Record | Cut-off voltage condition jump |  | Set value: Set voltage value. Actual value 1: actual voltage value
54 | 3347 | 2025-11-30 02:56:44 | Record | Cut-off voltage condition jump |  | Set value: Set voltage value. Actual value 1: actual voltage value
55 | 3377 | 2025-11-30 05:19:11 | Record | Cut-off voltage condition jump |  | Set value: Set voltage value. Actual value 1: actual voltage value
56 | 3470 | 2025-11-30 05:28:20 | Record | Cut-off voltage condition jump |  | Set value: Set voltage value. Actual value 1: actual voltage value
57 | 3500 | 2025-11-30 07:48:32 | Record | Cut-off voltage condition jump |  | Set value: Set voltage value. Actual value 1: actual voltage value
58 | 3591 | 2025-11-30 07:57:31 | Record | Cut-off voltage condition jump |  | Set value: Set voltage value. Actual value 1: actual voltage value
59 | 3604 | 2025-11-30 09:00:00 | Record | Synchronize RTC time
60 | 3620 | 2025-11-30 10:16:28 | Record | Cut-off voltage condition jump |  | Set value: Set voltage value. Actual value 1: actual voltage value
61 | 3712 | 2025-11-30 10:25:31 | Record | Cut-off voltage condition jump |  | Set value: Set voltage value. Actual value 1: actual voltage value
62 | 3741 | 2025-11-30 12:45:24 | Record | Cut-off voltage condition jump |  | Set value: Set voltage value. Actual value 1: actual voltage value
63 | 3833 | 2025-11-30 12:54:30 | Record | Cut-off voltage condition jump |  | Set value: Set voltage value. Actual value 1: actual voltage value
64 | 3863 | 2025-11-30 15:14:43 | Record | Cut-off voltage condition jump |  | Set value: Set voltage value. Actual value 1: actual voltage value
65 | 3955 | 2025-11-30 15:23:48 | Record | Cut-off voltage condition jump |  | Set value: Set voltage value. Actual value 1: actual voltage value
66 | 3984 | 2025-11-30 17:43:03 | Record | Cut-off voltage condition jump |  | Set value: Set voltage value. Actual value 1: actual voltage value
67 | 4075 | 2025-11-30 17:51:59 | Record | Cut-off voltage condition jump |  | Set value: Set voltage value. Actual value 1: actual voltage value
68 | 4077 | 2025-11-30 18:00:00 | Record | Synchronize RTC time
69 | 4104 | 2025-11-30 20:09:13 | Record | Cut-off voltage condition jump |  | Set value: Set voltage value. Actual value 1: actual voltage value
70 | 4194 | 2025-11-30 20:18:03 | Record | Cut-off voltage condition jump |  | Set value: Set voltage value. Actual value 1: actual voltage value
71 | 4223 | 2025-11-30 22:33:46 | Record | Cut-off voltage condition jump |  | Set value: Set voltage value. Actual value 1: actual voltage value
72 | 4312 | 2025-11-30 22:42:31 | Record | Cut-off voltage condition jump |  | Set value: Set voltage value. Actual value 1: actual voltage value
73 | 4328 | 2025-12-01 00:00:00 | Record | Synchronize RTC time
74 | 4340 | 2025-12-01 00:57:00 | Record | Cut-off voltage condition jump |  | Set value: Set voltage value. Actual value 1: actual voltage value
75 | 4428 | 2025-12-01 01:05:40 | Record | Cut-off voltage condition jump |  | Set value: Set voltage value. Actual value 1: actual voltage value
76 | 4456 | 2025-12-01 03:18:41 | Record | Cut-off voltage condition jump |  | Set value: Set voltage value. Actual value 1: actual voltage value
77 | 4543 | 2025-12-01 03:27:15 | Record | Cut-off voltage condition jump |  | Set value: Set voltage value. Actual value 1: actual voltage value
78 | 4571 | 2025-12-01 05:38:53 | Record | Cut-off voltage condition jump |  | Set value: Set voltage value. Actual value 1: actual voltage value
79 | 4657 | 2025-12-01 05:47:22 | Record | Cut-off voltage condition jump |  | Set value: Set voltage value. Actual value 1: actual voltage value
80 | 4685 | 2025-12-01 07:57:34 | Record | Cut-off voltage condition jump |  | Set value: Set voltage value. Actual value 1: actual voltage value
81 | 4770 | 2025-12-01 08:05:56 | Record | Cut-off voltage condition jump |  | Set value: Set voltage value. Actual value 1: actual voltage value
82 | 4781 | 2025-12-01 09:00:00 | Record | Synchronize RTC time

## idle
No. | DataPoint | Date | State | Voltage(V) | Current(mA)

## curve
Total Time-Current&&Voltage&&Capacity&&Energy