## unit
PAM-LFC-11-25-25-CELL3.xlsx
device | 3 | 1 | 7
Start time |  | 2025-11-27 15:30:26 |  | End time |  | 2025-12-01 09:13:58
NDA file path
List of unit plans
Time | Current | Voltage | Capacity | Energy | Power | Internal resistance | Temperature | Air pressure
hh:mm:ss | mA | V | mAh | Wh | W | mΩ | ℃ | kPa

## test
Test information
Start step ID |  | 1 | Volt. upper |  | - | P/N |  | 2025-11-27 15-30-24
Cycle count |  | 62 | Volt. lower |  | - | Builder |  | VN
Record settings |  | 300s/0V/0mA | Curr. upper |  | - | Remarks |  | PAM-LFC-11-25-25-CELL3
Voltage range |  | 5V | Curr. lower |  | - | - |  | -
Current range |  | +50000/-50000mA | Start time |  | 2025-11-27 15:30:26 | Barcode
Active material |  | 38304.4mg | Nominal capacity |  | -
Step plan
Step Index | Step Name | Step Time(hh:mm:ss.ms) | Voltage(V) | C-rate(C) | Current(mA) | Cut-off voltage (V) | Cut-off C-rate(C) | Cut-off curr.(mA) | Energy(Wh) | -ΔV(V) | Power(W) | Resistance(mΩ) | Capacity(mAh) | Record settings | Aux.CH recording condition | Max Vi(V) | Min Vi(V) | Max Ti(℃) | Min Ti(℃) | Segment record1 | Segment record2 | Current range (mA)
1 | Rest | 05:00:00.000 | [11 empty] | 300s/0V/0mA
2 | CC DChg |  |  |  | 7660.9 | 0.5 | [7 empty] | 15s/0V/0mA
3 | CC Chg |  |  |  | 7660.9 | 1.9 | [7 empty] | 15s/0V/0mA
4 | CC DChg | 00:05:00.000 |  |  | 14364.2 | 0.5 | [7 empty] | 2s/0V/0mA
5 | CC Chg |  |  |  | 957.6 | 1.9 | [7 empty] | 300s/0V/0mA
6 | Cycle | Start step ID:4 | Cycle count:10000
7 | End

## cycle
Cycle Index | Oneset Date | End Date | Chg. Cap.(mAh) | DChg. Cap.(mAh) | Chg. Spec. Cap.(mAh/g) | DChg. Spec. Cap.(mAh/g) | Chg.-DChg. Eff(%) | Chg. Energy(Wh) | DChg. Energy(Wh) | Chg. Spec. Energy(mWh/g) | DChg. Spec. Energy(mWh/g) | Constant Curr. Chg. Ratio(%) | Constant Curr. Chg. Cap.(mAh) | Plat. Cap.(mAh) | Plat. Spec. Cap. | Plat. Cap. Eff.(%) | Plat. Time | Chg. Capacitor(F) | DChg. Capacitor(F) | Med. Volt.(V) | Cap. Retention(%) | Chg. Time | DChg. Time | Net DChg. Cap.(mAh) | Net DChg. Energy(Wh) | Energy Eff.(%)
1 | 2025-11-27 15:30:27 | 2025-11-27 21:11:08 | 1994.8 | 3202.5 | 52.08 | 83.61 | 160.54 | 3.2975 | 2.8467 | 86.09 | 74.32 | 100 | 1994.8 | 0 | 0 | 0 | 00:00:00 | 0 | 0 | 0.908 | 100 | 00:15:37 | 00:25:05 | 1207.7 | -0.4508 | 86.33
2 | 2025-11-27 21:11:08 | 2025-11-28 00:21:33 | 2940.7 | 1057.3 | 76.77 | 27.6 | 35.95 | 4.8031 | 0.9827 | 125.39 | 25.66 | 100 | 2940.7 | 0 | 0 | 0 | 00:00:00 | 0 | 0 | 0.9613 | 33.01 | 03:05:59 | 00:04:25 | -1883.4 | -3.8204 | 20.46
3 | 2025-11-28 00:21:33 | 2025-11-28 01:46:27 | 1263.3 | 1196.9 | 32.98 | 31.25 | 94.75 | 2.151 | 1.468 | 56.15 | 38.33 | 100 | 1263.3 | 0 | 0 | 0 | 00:00:00 | 0 | 0 | 1.2062 | 37.38 | 01:19:54 | 00:05:00 | -66.3 | -0.6829 | 68.25
4 | 2025-11-28 01:46:28 | 2025-11-28 03:08:48 | 1222.8 | 1196.9 | 31.92 | 31.25 | 97.88 | 2.0807 | 1.4624 | 54.32 | 38.18 | 100 | 1222.8 | 0 | 0 | 0 | 00:00:00 | 0 | 0 | 1.1957 | 37.38 | 01:17:20 | 00:05:00 | -25.9 | -0.6184 | 70.28
5 | 2025-11-28 03:08:48 | 2025-11-28 04:30:46 | 1216.9 | 1196.9 | 31.77 | 31.25 | 98.36 | 2.0712 | 1.4594 | 54.07 | 38.1 | 100 | 1216.9 | 0 | 0 | 0 | 00:00:00 | 0 | 0 | 1.1923 | 37.38 | 01:16:58 | 00:05:00 | -19.9 | -0.6118 | 70.46
6 | 2025-11-28 04:30:46 | 2025-11-28 05:52:40 | 1215.6 | 1196.9 | 31.73 | 31.25 | 98.47 | 2.0703 | 1.4592 | 54.05 | 38.1 | 100 | 1215.6 | 0 | 0 | 0 | 00:00:00 | 0 | 0 | 1.191 | 37.38 | 01:16:53 | 00:05:00 | -18.6 | -0.6111 | 70.48
7 | 2025-11-28 05:52:40 | 2025-11-28 07:14:28 | 1214.2 | 1196.9 | 31.7 | 31.25 | 98.58 | 2.0695 | 1.4617 | 54.03 | 38.16 | 100 | 1214.2 | 0 | 0 | 0 | 00:00:00 | 0 | 0 | 1.1941 | 37.38 | 01:16:48 | 00:05:00 | -17.3 | -0.6078 | 70.63
8 | 2025-11-28 07:14:28 | 2025-11-28 08:36:16 | 1214.2 | 1196.9 | 31.7 | 31.25 | 98.58 | 2.0711 | 1.4647 | 54.07 | 38.24 | 100 | 1214.2 | 0 | 0 | 0 | 00:00:00 | 0 | 0 | 1.1976 | 37.38 | 01:16:48 | 00:05:00 | -17.2 | -0.6065 | 70.72
9 | 2025-11-28 08:36:16 | 2025-11-28 09:57:59 | 1213.2 | 1196.9 | 31.67 | 31.25 | 98.66 | 2.0713 | 1.4677 | 54.07 | 38.32 | 100 | 1213.2 | 0 | 0 | 0 | 00:00:00 | 0 | 0 | 1.2016 | 37.38 | 01:16:44 | 00:05:00 | -16.3 | -0.6035 | 70.86
10 | 2025-11-28 09:57:59 | 2025-11-28 11:19:46 | 1214 | 1196.9 | 31.69 | 31.25 | 98.6 | 2.0741 | 1.4711 | 54.15 | 38.41 | 100 | 1214 | 0 | 0 | 0 | 00:00:00 | 0 | 0 | 1.2056 | 37.38 | 01:16:47 | 00:05:00 | -17 | -0.603 | 70.93
11 | 2025-11-28 11:19:46 | 2025-11-28 12:41:35 | 1214.5 | 1196.9 | 31.71 | 31.25 | 98.56 | 2.0766 | 1.4754 | 54.21 | 38.52 | 100 | 1214.5 | 0 | 0 | 0 | 00:00:00 | 0 | 0 | 1.2109 | 37.38 | 01:16:49 | 00:05:00 | -17.5 | -0.6011 | 71.05
12 | 2025-11-28 12:41:35 | 2025-11-28 14:03:27 | 1215.2 | 1196.9 | 31.73 | 31.25 | 98.49 | 2.0793 | 1.48 | 54.28 | 38.64 | 100 | 1215.2 | 0 | 0 | 0 | 00:00:00 | 0 | 0 | 1.2158 | 37.38 | 01:16:52 | 00:05:00 | -18.3 | -0.5993 | 71.18
13 | 2025-11-28 14:03:27 | 2025-11-28 15:25:23 | 1216.4 | 1196.9 | 31.76 | 31.25 | 98.4 | 2.0827 | 1.4847 | 54.37 | 38.76 | 100 | 1216.4 | 0 | 0 | 0 | 00:00:00 | 0 | 0 | 1.2205 | 37.38 | 01:16:56 | 00:05:00 | -19.4 | -0.598 | 71.29
14 | 2025-11-28 15:25:24 | 2025-11-28 16:47:27 | 1218.3 | 1196.9 | 31.81 | 31.25 | 98.24 | 2.0873 | 1.4894 | 54.49 | 38.88 | 100 | 1218.3 | 0 | 0 | 0 | 00:00:00 | 0 | 0 | 1.2255 | 37.38 | 01:17:03 | 00:05:00 | -21.4 | -0.5979 | 71.36
15 | 2025-11-28 16:47:27 | 2025-11-28 18:09:22 | 1216.2 | 1196.9 | 31.75 | 31.25 | 98.41 | 2.0848 | 1.4952 | 54.43 | 39.03 | 100 | 1216.2 | 0 | 0 | 0 | 00:00:00 | 0 | 0 | 1.231 | 37.38 | 01:16:55 | 00:05:00 | -19.3 | -0.5896 | 71.72
16 | 2025-11-28 18:09:22 | 2025-11-28 19:31:14 | 1215.2 | 1196.9 | 31.72 | 31.25 | 98.5 | 2.0841 | 1.4978 | 54.41 | 39.1 | 100 | 1215.2 | 0 | 0 | 0 | 00:00:00 | 0 | 0 | 1.2335 | 37.38 | 01:16:51 | 00:05:00 | -18.2 | -0.5863 | 71.87
17 | 2025-11-28 19:31:14 | 2025-11-28 20:53:03 | 1214.5 | 1196.9 | 31.71 | 31.25 | 98.55 | 2.0838 | 1.4992 | 54.4 | 39.14 | 100 | 1214.5 | 0 | 0 | 0 | 00:00:00 | 0 | 0 | 1.2351 | 37.38 | 01:16:49 | 00:05:00 | -17.6 | -0.5846 | 71.95
18 | 2025-11-28 20:53:03 | 2025-11-28 22:14:52 | 1214.4 | 1196.9 | 31.7 | 31.25 | 98.56 | 2.0845 | 1.5008 | 54.42 | 39.18 | 100 | 1214.4 | 0 | 0 | 0 | 00:00:00 | 0 | 0 | 1.2366 | 37.38 | 01:16:48 | 00:05:00 | -17.5 | -0.5837 | 72
19 | 2025-11-28 22:14:52 | 2025-11-28 23:36:36 | 1213.2 | 1196.9 | 31.67 | 31.25 | 98.66 | 2.0832 | 1.5014 | 54.39 | 39.2 | 100 | 1213.2 | 0 | 0 | 0 | 00:00:00 | 0 | 0 | 1.2369 | 37.38 | 01:16:44 | 00:05:00 | -16.3 | -0.5818 | 72.07
20 | 2025-11-28 23:36:37 | 2025-11-29 00:58:18 | 1212.7 | 1196.9 | 31.66 | 31.25 | 98.7 | 2.0829 | 1.5014 | 54.38 | 39.2 | 100 | 1212.7 | 0 | 0 | 0 | 00:00:00 | 0 | 0 | 1.2375 | 37.38 | 01:16:42 | 00:05:00 | -15.8 | -0.5816 | 72.08
21 | 2025-11-29 00:58:18 | 2025-11-29 02:19:59 | 1212.3 | 1196.9 | 31.65 | 31.25 | 98.73 | 2.0827 | 1.501 | 54.37 | 39.19 | 100 | 1212.3 | 0 | 0 | 0 | 00:00:00 | 0 | 0 | 1.2366 | 37.37 | 01:16:41 | 00:05:00 | -15.4 | -0.5817 | 72.07
22 | 2025-11-29 02:19:59 | 2025-11-29 03:41:38 | 1211.9 | 1196.9 | 31.64 | 31.25 | 98.76 | 2.0825 | 1.5003 | 54.37 | 39.17 | 100 | 1211.9 | 0 | 0 | 0 | 00:00:00 | 0 | 0 | 1.236 | 37.37 | 01:16:39 | 00:05:00 | -15 | -0.5822 | 72.04
23 | 2025-11-29 03:41:39 | 2025-11-29 05:03:33 | 1215.9 | 1196.9 | 31.74 | 31.25 | 98.44 | 2.0901 | 1.4992 | 54.56 | 39.14 | 100 | 1215.9 | 0 | 0 | 0 | 00:00:00 | 0 | 0 | 1.2348 | 37.38 | 01:16:54 | 00:05:00 | -19 | -0.5908 | 71.73
24 | 2025-11-29 05:03:33 | 2025-11-29 06:25:37 | 1218.3 | 1196.9 | 31.81 | 31.25 | 98.24 | 2.0944 | 1.5023 | 54.68 | 39.22 | 100 | 1218.3 | 0 | 0 | 0 | 00:00:00 | 0 | 0 | 1.2372 | 37.38 | 01:17:03 | 00:05:00 | -21.4 | -0.5921 | 71.73
25 | 2025-11-29 06:25:37 | 2025-11-29 07:47:34 | 1216.5 | 1196.9 | 31.76 | 31.25 | 98.39 | 2.0916 | 1.5053 | 54.61 | 39.3 | 100 | 1216.5 | 0 | 0 | 0 | 00:00:00 | 0 | 0 | 1.2397 | 37.38 | 01:16:56 | 00:05:00 | -19.6 | -0.5863 | 71.97
26 | 2025-11-29 07:47:34 | 2025-11-29 09:09:28 | 1216.1 | 1196.9 | 31.75 | 31.25 | 98.42 | 2.0913 | 1.5063 | 54.6 | 39.32 | 100 | 1216.1 | 0 | 0 | 0 | 00:00:00 | 0 | 0 | 1.2403 | 37.38 | 01:16:55 | 00:05:00 | -19.2 | -0.585 | 72.03
27 | 2025-11-29 09:09:28 | 2025-11-29 10:31:21 | 1215.6 | 1196.9 | 31.73 | 31.25 | 98.47 | 2.0905 | 1.5068 | 54.58 | 39.34 | 100 | 1215.6 | 0 | 0 | 0 | 00:00:00 | 0 | 0 | 1.2406 | 37.38 | 01:16:53 | 00:05:00 | -18.6 | -0.5837 | 72.08
28 | 2025-11-29 10:31:21 | 2025-11-29 11:53:13 | 1215.2 | 1196.9 | 31.72 | 31.25 | 98.5 | 2.0901 | 1.507 | 54.57 | 39.34 | 100 | 1215.2 | 0 | 0 | 0 | 00:00:00 | 0 | 0 | 1.2413 | 37.38 | 01:16:51 | 00:05:00 | -18.3 | -0.5831 | 72.1
29 | 2025-11-29 11:53:13 | 2025-11-29 13:15:03 | 1214.7 | 1196.9 | 31.71 | 31.25 | 98.54 | 2.0894 | 1.5067 | 54.55 | 39.34 | 100 | 1214.7 | 0 | 0 | 0 | 00:00:00 | 0 | 0 | 1.2406 | 37.38 | 01:16:50 | 00:05:00 | -17.8 | -0.5827 | 72.11
30 | 2025-11-29 13:15:03 | 2025-11-29 14:36:54 | 1214.8 | 1196.9 | 31.72 | 31.25 | 98.53 | 2.0898 | 1.5063 | 54.56 | 39.32 | 100 | 1214.8 | 0 | 0 | 0 | 00:00:00 | 0 | 0 | 1.24 | 37.38 | 01:16:50 | 00:05:00 | -17.9 | -0.5834 | 72.08
31 | 2025-11-29 14:36:54 | 2025-11-29 15:58:46 | 1215.4 | 1196.9 | 31.73 | 31.25 | 98.48 | 2.0908 | 1.5058 | 54.58 | 39.31 | 100 | 1215.4 | 0 | 0 | 0 | 00:00:00 | 0 | 0 | 1.2388 | 37.38 | 01:16:52 | 00:05:00 | -18.5 | -0.585 | 72.02
32 | 2025-11-29 15:58:46 | 2025-11-29 17:20:19 | 1210.2 | 1196.9 | 31.59 | 31.25 | 98.9 | 2.0819 | 1.5059 | 54.35 | 39.31 | 100 | 1210.2 | 0 | 0 | 0 | 00:00:00 | 0 | 0 | 1.2391 | 37.37 | 01:16:32 | 00:05:00 | -13.3 | -0.576 | 72.33
33 | 2025-11-29 17:20:19 | 2025-11-29 18:41:46 | 1208.6 | 1196.9 | 31.55 | 31.25 | 99.03 | 2.0792 | 1.5013 | 54.28 | 39.19 | 100 | 1208.6 | 0 | 0 | 0 | 00:00:00 | 0 | 0 | 1.2357 | 37.37 | 01:16:26 | 00:05:00 | -11.7 | -0.5779 | 72.21
34 | 2025-11-29 18:41:46 | 2025-11-29 20:03:15 | 1209.4 | 1196.9 | 31.57 | 31.25 | 98.97 | 2.0805 | 1.4972 | 54.31 | 39.09 | 100 | 1209.4 | 0 | 0 | 0 | 00:00:00 | 0 | 0 | 1.2313 | 37.37 | 01:16:29 | 00:05:00 | -12.5 | -0.5833 | 71.97
35 | 2025-11-29 20:03:16 | 2025-11-29 21:24:48 | 1210.1 | 1196.9 | 31.59 | 31.25 | 98.91 | 2.0816 | 1.494 | 54.34 | 39 | 100 | 1210.1 | 0 | 0 | 0 | 00:00:00 | 0 | 0 | 1.2279 | 37.38 | 01:16:32 | 00:05:00 | -13.1 | -0.5876 | 71.77
36 | 2025-11-29 21:24:48 | 2025-11-29 22:46:23 | 1210.7 | 1196.9 | 31.61 | 31.25 | 98.86 | 2.0828 | 1.4915 | 54.38 | 38.94 | 100 | 1210.7 | 0 | 0 | 0 | 00:00:00 | 0 | 0 | 1.2255 | 37.38 | 01:16:34 | 00:05:00 | -13.7 | -0.5913 | 71.61
37 | 2025-11-29 22:46:23 | 2025-11-30 00:08:23 | 1217.7 | 1196.9 | 31.79 | 31.25 | 98.3 | 2.0951 | 1.49 | 54.7 | 38.9 | 100 | 1217.7 | 0 | 0 | 0 | 00:00:00 | 0 | 0 | 1.2245 | 37.38 | 01:17:01 | 00:05:00 | -20.8 | -0.6051 | 71.12
38 | 2025-11-30 00:08:23 | 2025-11-30 01:30:20 | 1216.6 | 1196.9 | 31.76 | 31.25 | 98.38 | 2.0933 | 1.494 | 54.65 | 39 | 100 | 1216.6 | 0 | 0 | 0 | 00:00:00 | 0 | 0 | 1.2279 | 37.38 | 01:16:57 | 00:05:00 | -19.7 | -0.5993 | 71.37
39 | 2025-11-30 01:30:21 | 2025-11-30 02:52:18 | 1216.7 | 1196.9 | 31.76 | 31.25 | 98.37 | 2.0936 | 1.4944 | 54.66 | 39.01 | 100 | 1216.7 | 0 | 0 | 0 | 00:00:00 | 0 | 0 | 1.2261 | 37.38 | 01:16:57 | 00:05:00 | -19.8 | -0.5991 | 71.38
40 | 2025-11-30 02:52:18 | 2025-11-30 04:14:13 | 1216.1 | 1196.9 | 31.75 | 31.25 | 98.43 | 2.0925 | 1.4952 | 54.63 | 39.04 | 100 | 1216.1 | 0 | 0 | 0 | 00:00:00 | 0 | 0 | 1.2267 | 37.38 | 01:16:55 | 00:05:00 | -19.2 | -0.5973 | 71.46
41 | 2025-11-30 04:14:13 | 2025-11-30 05:35:46 | 1210.2 | 1196.9 | 31.59 | 31.25 | 98.9 | 2.0824 | 1.4951 | 54.36 | 39.03 | 100 | 1210.2 | 0 | 0 | 0 | 00:00:00 | 0 | 0 | 1.2264 | 37.38 | 01:16:32 | 00:05:00 | -13.3 | -0.5873 | 71.8
42 | 2025-11-30 05:35:46 | 2025-11-30 06:57:13 | 1208.5 | 1196.9 | 31.55 | 31.25 | 99.05 | 2.0795 | 1.4902 | 54.29 | 38.91 | 100 | 1208.5 | 0 | 0 | 0 | 00:00:00 | 0 | 0 | 1.2227 | 37.38 | 01:16:26 | 00:05:00 | -11.5 | -0.5892 | 71.66
43 | 2025-11-30 06:57:13 | 2025-11-30 08:18:37 | 1208 | 1196.9 | 31.54 | 31.25 | 99.09 | 2.0785 | 1.4858 | 54.26 | 38.79 | 100 | 1208 | 0 | 0 | 0 | 00:00:00 | 0 | 0 | 1.2186 | 37.38 | 01:16:24 | 00:05:00 | -11 | -0.5927 | 71.48
44 | 2025-11-30 08:18:37 | 2025-11-30 09:40:17 | 1212.6 | 1196.9 | 31.66 | 31.25 | 98.71 | 2.0867 | 1.4815 | 54.48 | 38.68 | 100 | 1212.6 | 0 | 0 | 0 | 00:00:00 | 0 | 0 | 1.2137 | 37.37 | 01:16:41 | 00:05:00 | -15.6 | -0.6052 | 71
45 | 2025-11-30 09:40:17 | 2025-11-30 11:02:09 | 1215.1 | 1196.9 | 31.72 | 31.25 | 98.5 | 2.091 | 1.4818 | 54.59 | 38.68 | 100 | 1215.1 | 0 | 0 | 0 | 00:00:00 | 0 | 0 | 1.214 | 37.38 | 01:16:51 | 00:05:00 | -18.2 | -0.6092 | 70.87
46 | 2025-11-30 11:02:09 | 2025-11-30 12:24:01 | 1215.2 | 1196.9 | 31.72 | 31.25 | 98.5 | 2.0912 | 1.4834 | 54.6 | 38.73 | 100 | 1215.2 | 0 | 0 | 0 | 00:00:00 | 0 | 0 | 1.2149 | 37.37 | 01:16:51 | 00:05:00 | -18.3 | -0.6079 | 70.93
47 | 2025-11-30 12:24:01 | 2025-11-30 13:45:55 | 1215.9 | 1196.9 | 31.74 | 31.25 | 98.44 | 2.0924 | 1.4838 | 54.63 | 38.74 | 100 | 1215.9 | 0 | 0 | 0 | 00:00:00 | 0 | 0 | 1.2146 | 37.38 | 01:16:54 | 00:05:00 | -18.9 | -0.6086 | 70.91
48 | 2025-11-30 13:45:55 | 2025-11-30 15:07:48 | 1215.6 | 1196.9 | 31.73 | 31.25 | 98.47 | 2.0918 | 1.484 | 54.61 | 38.74 | 100 | 1215.6 | 0 | 0 | 0 | 00:00:00 | 0 | 0 | 1.214 | 37.38 | 01:16:53 | 00:05:00 | -18.6 | -0.6078 | 70.94
49 | 2025-11-30 15:07:49 | 2025-11-30 16:29:23 | 1210.7 | 1196.9 | 31.61 | 31.25 | 98.87 | 2.0836 | 1.4837 | 54.39 | 38.74 | 100 | 1210.7 | 0 | 0 | 0 | 00:00:00 | 0 | 0 | 1.2143 | 37.38 | 01:16:34 | 00:05:00 | -13.7 | -0.5998 | 71.21
50 | 2025-11-30 16:29:23 | 2025-11-30 17:50:58 | 1210.8 | 1196.9 | 31.61 | 31.25 | 98.86 | 2.0838 | 1.4798 | 54.4 | 38.63 | 100 | 1210.8 | 0 | 0 | 0 | 00:00:00 | 0 | 0 | 1.2112 | 37.38 | 01:16:35 | 00:05:00 | -13.8 | -0.604 | 71.01
51 | 2025-11-30 17:50:58 | 2025-11-30 19:12:32 | 1210.8 | 1196.9 | 31.61 | 31.25 | 98.86 | 2.0838 | 1.4775 | 54.4 | 38.57 | 100 | 1210.8 | 0 | 0 | 0 | 00:00:00 | 0 | 0 | 1.2093 | 37.38 | 01:16:35 | 00:05:00 | -13.8 | -0.6063 | 70.9
52 | 2025-11-30 19:12:32 | 2025-11-30 20:34:08 | 1211 | 1196.9 | 31.61 | 31.25 | 98.84 | 2.0841 | 1.4743 | 54.41 | 38.49 | 100 | 1211 | 0 | 0 | 0 | 00:00:00 | 0 | 0 | 1.205 | 37.38 | 01:16:35 | 00:05:00 | -14 | -0.6098 | 70.74
53 | 2025-11-30 20:34:08 | 2025-11-30 21:55:46 | 1211.6 | 1196.9 | 31.63 | 31.25 | 98.79 | 2.0852 | 1.4722 | 54.44 | 38.43 | 100 | 1211.6 | 0 | 0 | 0 | 00:00:00 | 0 | 0 | 1.2025 | 37.38 | 01:16:38 | 00:05:00 | -14.6 | -0.613 | 70.6
54 | 2025-11-30 21:55:46 | 2025-11-30 23:17:22 | 1211 | 1196.9 | 31.61 | 31.25 | 98.84 | 2.0841 | 1.4705 | 54.41 | 38.39 | 100 | 1211 | 0 | 0 | 0 | 00:00:00 | 0 | 0 | 1.2013 | 37.37 | 01:16:35 | 00:05:00 | -14 | -0.6136 | 70.56
55 | 2025-11-30 23:17:22 | 2025-12-01 00:39:02 | 1212.2 | 1196.9 | 31.65 | 31.25 | 98.74 | 2.0865 | 1.468 | 54.47 | 38.32 | 100 | 1212.2 | 0 | 0 | 0 | 00:00:00 | 0 | 0 | 1.1979 | 37.38 | 01:16:40 | 00:05:00 | -15.3 | -0.6185 | 70.36
56 | 2025-12-01 00:39:02 | 2025-12-01 02:00:41 | 1211.6 | 1196.9 | 31.63 | 31.25 | 98.79 | 2.0855 | 1.4668 | 54.44 | 38.29 | 100 | 1211.6 | 0 | 0 | 0 | 00:00:00 | 0 | 0 | 1.1982 | 37.37 | 01:16:38 | 00:05:00 | -14.7 | -0.6186 | 70.34
57 | 2025-12-01 02:00:41 | 2025-12-01 03:22:17 | 1211 | 1196.9 | 31.62 | 31.25 | 98.84 | 2.0844 | 1.4653 | 54.42 | 38.25 | 100 | 1211 | 0 | 0 | 0 | 00:00:00 | 0 | 0 | 1.1957 | 37.38 | 01:16:36 | 00:05:00 | -14.1 | -0.6191 | 70.3
58 | 2025-12-01 03:22:17 | 2025-12-01 04:43:59 | 1212.8 | 1196.9 | 31.66 | 31.25 | 98.69 | 2.0875 | 1.4624 | 54.5 | 38.18 | 100 | 1212.8 | 0 | 0 | 0 | 00:00:00 | 0 | 0 | 1.192 | 37.38 | 01:16:42 | 00:05:00 | -15.9 | -0.6251 | 70.05
59 | 2025-12-01 04:44:00 | 2025-12-01 06:05:40 | 1212.2 | 1196.9 | 31.65 | 31.25 | 98.74 | 2.0865 | 1.4622 | 54.47 | 38.17 | 100 | 1212.2 | 0 | 0 | 0 | 00:00:00 | 0 | 0 | 1.1935 | 37.37 | 01:16:40 | 00:05:00 | -15.3 | -0.6244 | 70.08
60 | 2025-12-01 06:05:40 | 2025-12-01 07:27:21 | 1212.4 | 1196.9 | 31.65 | 31.25 | 98.72 | 2.0869 | 1.4606 | 54.48 | 38.13 | 100 | 1212.4 | 0 | 0 | 0 | 00:00:00 | 0 | 0 | 1.1907 | 37.37 | 01:16:41 | 00:05:00 | -15.5 | -0.6264 | 69.99
61 | 2025-12-01 07:27:21 | 2025-12-01 08:49:00 | 1211.7 | 1196.9 | 31.63 | 31.25 | 98.78 | 2.0857 | 1.4591 | 54.45 | 38.09 | 100 | 1211.7 | 0 | 0 | 0 | 00:00:00 | 0 | 0 | 1.1892 | 37.37 | 01:16:38 | 00:05:00 | -14.7 | -0.6266 | 69.96
62 | 2025-12-01 08:49:00 | 2025-12-01 09:13:58 | 316.1 | 1196.9 | 8.25 | 31.25 | 378.63 | 0.5057 | 1.4564 | 13.2 | 38.02 | 100 | 316.1 | 0 | 0 | 0 | 00:00:00 | 0 | 0 | 1.1855 | 37.37 | 00:20:00 | 00:05:00 | 880.8 | 0.9507 | 287.99

## step
Cycle Index | Step Index | Step Number | Step Type | Step Time | Oneset Date | End Date | Capacity(mAh) | Spec. Cap.(mAh/g) | Chg. Cap.(mAh) | Chg. Spec. Cap.(mAh/g) | DChg. Cap.(mAh) | DChg. Spec. Cap.(mAh/g) | Net DChg. Cap.(mAh) | Energy(Wh) | Spec. Energy(mWh/g) | Chg. Energy(Wh) | Chg. Spec. Energy(mWh/g) | DChg. Energy(Wh) | DChg. Spec. Energy(mWh/g) | Net DChg. Energy(Wh) | Super Capacitor(F) | Oneset Volt.(V) | Chg. Oneset Volt.(V) | DChg. Oneset Volt.(V) | End Voltage(V) | End of Chg.Volt.(V) | End of DChg.Volt.(V) | Chg. Med. Volt.(V) | DChg. Med. Volt.(V) | Starting current(mA) | End Current(mA) | DCIR(mΩ)
1 | 1 | 1 | Rest | 05:00:00 | 2025-11-27 15:30:27 | 2025-11-27 20:30:25 | 0 | 0 | 0 | 0 | 0 | 0 | 0 | 0 | 0 | 0 | 0 | 0 | 0 | 0 | 0 | 1.5711 | 0 | 0 | 1.5801 | 0 | 0 | 0 | 0 | 0 | 0 | 0
1 | 2 | 2 | CC DChg | 00:25:05 | 2025-11-27 20:30:25 | 2025-11-27 20:55:31 | 3202.5 | 83.61 | 0 | 0 | 3202.5 | 83.61 | 3202.5 | 2.8467 | 74.32 | 0 | 0 | 2.8467 | 74.32 | 2.8467 | 0 | 1.4034 | 0 | 1.4034 | 0.5 | 0 | 0.5 | 0 | 0.908 | -7651.3 | -7660.6 | 27.27
1 | 3 | 3 | CC Chg | 00:15:37 | 2025-11-27 20:55:31 | 2025-11-27 21:11:08 | 1994.8 | 52.08 | 1994.8 | 52.08 | 0 | 0 | -1994.8 | 3.2975 | 86.09 | 3.2975 | 86.09 | 0 | 0 | -3.2975 | 0 | 0.7781 | 0.7781 | 0 | 1.9001 | 1.9001 | 0 | 1.662 | 0 | 7654.4 | 7657.5 | 201516.13
2 | 4 | 4 | CC DChg | 00:04:25 | 2025-11-27 21:11:08 | 2025-11-27 21:15:33 | 1057.3 | 27.6 | 0 | 0 | 1057.3 | 27.6 | 1057.3 | 0.9827 | 25.66 | 0 | 0 | 0.9827 | 25.66 | 0.9827 | 0 | 1.4115 | 0 | 1.4115 | 0.5 | 0 | 0.5 | 0 | 0.9613 | -14363.2 | -14363.2 | 83.91
2 | 5 | 5 | CC Chg | 03:05:59 | 2025-11-27 21:15:33 | 2025-11-28 00:21:33 | 2940.7 | 76.77 | 2940.7 | 76.77 | 0 | 0 | -2940.7 | 4.8031 | 125.39 | 4.8031 | 125.39 | 0 | 0 | -4.8031 | 0 | 0.7232 | 0.7232 | 0 | 1.9001 | 1.9001 | 0 | 1.6344 | 0 | 0 | 948.7 | 61.55
3 | 4 | 6 | CC DChg | 00:05:00 | 2025-11-28 00:21:33 | 2025-11-28 00:26:33 | 1196.9 | 31.25 | 0 | 0 | 1196.9 | 31.25 | 1196.9 | 1.468 | 38.33 | 0 | 0 | 1.468 | 38.33 | 1.468 | 0 | 1.5975 | 0 | 1.5975 | 1.0267 | 0 | 1.0267 | 0 | 1.2062 | -14363.2 | -14363.2 | 27.07
3 | 5 | 7 | CC Chg | 01:19:54 | 2025-11-28 00:26:33 | 2025-11-28 01:46:27 | 1263.3 | 32.98 | 1263.3 | 32.98 | 0 | 0 | -1263.3 | 2.151 | 56.15 | 2.151 | 56.15 | 0 | 0 | -2.151 | 0 | 1.2453 | 1.2453 | 0 | 1.9001 | 1.9001 | 0 | 1.7004 | 0 | 0 | 948.7 | 37.6
4 | 4 | 8 | CC DChg | 00:05:00 | 2025-11-28 01:46:28 | 2025-11-28 01:51:27 | 1196.9 | 31.25 | 0 | 0 | 1196.9 | 31.25 | 1196.9 | 1.4624 | 38.18 | 0 | 0 | 1.4624 | 38.18 | 1.4624 | 0 | 1.6434 | 0 | 1.6434 | 1.0057 | 0 | 1.0057 | 0 | 1.1957 | -14360.1 | -14363.2 | 23.97
4 | 5 | 9 | CC Chg | 01:17:20 | 2025-11-28 01:51:28 | 2025-11-28 03:08:48 | 1222.8 | 31.92 | 1222.8 | 31.92 | 0 | 0 | -1222.8 | 2.0807 | 54.32 | 2.0807 | 54.32 | 0 | 0 | -2.0807 | 0 | 1.2242 | 1.2242 | 0 | 1.9001 | 1.9001 | 0 | 1.7057 | 0 | 0 | 948.7 | 39.17
5 | 4 | 10 | CC DChg | 00:05:00 | 2025-11-28 03:08:48 | 2025-11-28 03:13:48 | 1196.9 | 31.25 | 0 | 0 | 1196.9 | 31.25 | 1196.9 | 1.4594 | 38.1 | 0 | 0 | 1.4594 | 38.1 | 1.4594 | 0 | 1.6555 | 0 | 1.6555 | 0.9985 | 0 | 0.9985 | 0 | 1.1923 | -14360.1 | -14363.2 | 23.41
5 | 5 | 11 | CC Chg | 01:16:58 | 2025-11-28 03:13:48 | 2025-11-28 04:30:46 | 1216.9 | 31.77 | 1216.9 | 31.77 | 0 | 0 | -1216.9 | 2.0712 | 54.07 | 2.0712 | 54.07 | 0 | 0 | -2.0712 | 0 | 1.2165 | 1.2165 | 0 | 1.9001 | 1.9001 | 0 | 1.7072 | 0 | 0 | 948.7 | 39.78
6 | 4 | 12 | CC DChg | 00:05:00 | 2025-11-28 04:30:46 | 2025-11-28 04:35:46 | 1196.9 | 31.25 | 0 | 0 | 1196.9 | 31.25 | 1196.9 | 1.4592 | 38.1 | 0 | 0 | 1.4592 | 38.1 | 1.4592 | 0 | 1.6555 | 0 | 1.6555 | 0.9973 | 0 | 0.9973 | 0 | 1.191 | -14363.2 | -14363.2 | 23.06
6 | 5 | 13 | CC Chg | 01:16:53 | 2025-11-28 04:35:46 | 2025-11-28 05:52:40 | 1215.6 | 31.73 | 1215.6 | 31.73 | 0 | 0 | -1215.6 | 2.0703 | 54.05 | 2.0703 | 54.05 | 0 | 0 | -2.0703 | 0 | 1.2158 | 1.2158 | 0 | 1.9001 | 1.9001 | 0 | 1.7088 | 0 | 0 | 948.7 | 40.02
7 | 4 | 14 | CC DChg | 00:05:00 | 2025-11-28 05:52:40 | 2025-11-28 05:57:40 | 1196.9 | 31.25 | 0 | 0 | 1196.9 | 31.25 | 1196.9 | 1.4617 | 38.16 | 0 | 0 | 1.4617 | 38.16 | 1.4617 | 0 | 1.6539 | 0 | 1.6539 | 1.0007 | 0 | 1.0007 | 0 | 1.1941 | -14363.2 | -14363.2 | 22.89
7 | 5 | 15 | CC Chg | 01:16:48 | 2025-11-28 05:57:40 | 2025-11-28 07:14:28 | 1214.2 | 31.7 | 1214.2 | 31.7 | 0 | 0 | -1214.2 | 2.0695 | 54.03 | 2.0695 | 54.03 | 0 | 0 | -2.0695 | 0 | 1.2227 | 1.2227 | 0 | 1.9001 | 1.9001 | 0 | 1.7103 | 0 | 0 | 948.7 | 40
8 | 4 | 16 | CC DChg | 00:05:00 | 2025-11-28 07:14:28 | 2025-11-28 07:19:28 | 1196.9 | 31.25 | 0 | 0 | 1196.9 | 31.25 | 1196.9 | 1.4647 | 38.24 | 0 | 0 | 1.4647 | 38.24 | 1.4647 | 0 | 1.6517 | 0 | 1.6517 | 1.0053 | 0 | 1.0053 | 0 | 1.1976 | -14363.2 | -14363.2 | 22.95
8 | 5 | 17 | CC Chg | 01:16:48 | 2025-11-28 07:19:28 | 2025-11-28 08:36:16 | 1214.2 | 31.7 | 1214.2 | 31.7 | 0 | 0 | -1214.2 | 2.0711 | 54.07 | 2.0711 | 54.07 | 0 | 0 | -2.0711 | 0 | 1.2276 | 1.2276 | 0 | 1.9001 | 1.9001 | 0 | 1.7119 | 0 | 0 | 948.7 | 39.91
9 | 4 | 18 | CC DChg | 00:05:00 | 2025-11-28 08:36:16 | 2025-11-28 08:41:16 | 1196.9 | 31.25 | 0 | 0 | 1196.9 | 31.25 | 1196.9 | 1.4677 | 38.32 | 0 | 0 | 1.4677 | 38.32 | 1.4677 | 0 | 1.6539 | 0 | 1.6539 | 1.0112 | 0 | 1.0112 | 0 | 1.2016 | -14360.1 | -14363.2 | 23.06
9 | 5 | 19 | CC Chg | 01:16:44 | 2025-11-28 08:41:16 | 2025-11-28 09:57:59 | 1213.2 | 31.67 | 1213.2 | 31.67 | 0 | 0 | -1213.2 | 2.0713 | 54.07 | 2.0713 | 54.07 | 0 | 0 | -2.0713 | 0 | 1.2366 | 1.2366 | 0 | 1.9001 | 1.9001 | 0 | 1.7134 | 0 | 0 | 948.7 | 39.7
10 | 4 | 20 | CC DChg | 00:05:00 | 2025-11-28 09:57:59 | 2025-11-28 10:02:59 | 1196.9 | 31.25 | 0 | 0 | 1196.9 | 31.25 | 1196.9 | 1.4711 | 38.41 | 0 | 0 | 1.4711 | 38.41 | 1.4711 | 0 | 1.6524 | 0 | 1.6524 | 1.0174 | 0 | 1.0174 | 0 | 1.2056 | -14360.1 | -14363.2 | 23.16
10 | 5 | 21 | CC Chg | 01:16:47 | 2025-11-28 10:02:59 | 2025-11-28 11:19:46 | 1214 | 31.69 | 1214 | 31.69 | 0 | 0 | -1214 | 2.0741 | 54.15 | 2.0741 | 54.15 | 0 | 0 | -2.0741 | 0 | 1.2441 | 1.2441 | 0 | 1.9001 | 1.9001 | 0 | 1.715 | 0 | 0 | 948.7 | 39.45
11 | 4 | 22 | CC DChg | 00:05:00 | 2025-11-28 11:19:46 | 2025-11-28 11:24:46 | 1196.9 | 31.25 | 0 | 0 | 1196.9 | 31.25 | 1196.9 | 1.4754 | 38.52 | 0 | 0 | 1.4754 | 38.52 | 1.4754 | 0 | 1.6468 | 0 | 1.6468 | 1.0239 | 0 | 1.0239 | 0 | 1.2109 | -14363.2 | -14363.2 | 23.3
11 | 5 | 23 | CC Chg | 01:16:49 | 2025-11-28 11:24:46 | 2025-11-28 12:41:35 | 1214.5 | 31.71 | 1214.5 | 31.71 | 0 | 0 | -1214.5 | 2.0766 | 54.21 | 2.0766 | 54.21 | 0 | 0 | -2.0766 | 0 | 1.2527 | 1.2527 | 0 | 1.9001 | 1.9001 | 0 | 1.7162 | 0 | 0 | 948.7 | 39.2
12 | 4 | 24 | CC DChg | 00:05:00 | 2025-11-28 12:41:35 | 2025-11-28 12:46:35 | 1196.9 | 31.25 | 0 | 0 | 1196.9 | 31.25 | 1196.9 | 1.48 | 38.64 | 0 | 0 | 1.48 | 38.64 | 1.48 | 0 | 1.6468 | 0 | 1.6468 | 1.0305 | 0 | 1.0305 | 0 | 1.2158 | -14360.1 | -14363.2 | 23.39
12 | 5 | 25 | CC Chg | 01:16:52 | 2025-11-28 12:46:35 | 2025-11-28 14:03:27 | 1215.2 | 31.73 | 1215.2 | 31.73 | 0 | 0 | -1215.2 | 2.0793 | 54.28 | 2.0793 | 54.28 | 0 | 0 | -2.0793 | 0 | 1.2596 | 1.2596 | 0 | 1.9001 | 1.9001 | 0 | 1.7171 | 0 | 0 | 948.7 | 38.91
13 | 4 | 26 | CC DChg | 00:05:00 | 2025-11-28 14:03:27 | 2025-11-28 14:08:27 | 1196.9 | 31.25 | 0 | 0 | 1196.9 | 31.25 | 1196.9 | 1.4847 | 38.76 | 0 | 0 | 1.4847 | 38.76 | 1.4847 | 0 | 1.6533 | 0 | 1.6533 | 1.0373 | 0 | 1.0373 | 0 | 1.2205 | -14360.1 | -14363.2 | 23.48
13 | 5 | 27 | CC Chg | 01:16:56 | 2025-11-28 14:08:27 | 2025-11-28 15:25:23 | 1216.4 | 31.76 | 1216.4 | 31.76 | 0 | 0 | -1216.4 | 2.0827 | 54.37 | 2.0827 | 54.37 | 0 | 0 | -2.0827 | 0 | 1.2667 | 1.2667 | 0 | 1.9001 | 1.9001 | 0 | 1.7181 | 0 | 0 | 948.7 | 38.61
14 | 4 | 28 | CC DChg | 00:05:00 | 2025-11-28 15:25:24 | 2025-11-28 15:30:23 | 1196.9 | 31.25 | 0 | 0 | 1196.9 | 31.25 | 1196.9 | 1.4894 | 38.88 | 0 | 0 | 1.4894 | 38.88 | 1.4894 | 0 | 1.6511 | 0 | 1.6511 | 1.0438 | 0 | 1.0438 | 0 | 1.2255 | -14360.1 | -14363.2 | 23.48
14 | 5 | 29 | CC Chg | 01:17:03 | 2025-11-28 15:30:24 | 2025-11-28 16:47:27 | 1218.3 | 31.81 | 1218.3 | 31.81 | 0 | 0 | -1218.3 | 2.0873 | 54.49 | 2.0873 | 54.49 | 0 | 0 | -2.0873 | 0 | 1.2738 | 1.2738 | 0 | 1.9001 | 1.9001 | 0 | 1.7187 | 0 | 0 | 948.7 | 38.29
15 | 4 | 30 | CC DChg | 00:05:00 | 2025-11-28 16:47:27 | 2025-11-28 16:52:27 | 1196.9 | 31.25 | 0 | 0 | 1196.9 | 31.25 | 1196.9 | 1.4952 | 39.03 | 0 | 0 | 1.4952 | 39.03 | 1.4952 | 0 | 1.6449 | 0 | 1.6449 | 1.0512 | 0 | 1.0512 | 0 | 1.231 | -14363.2 | -14363.2 | 23.39
15 | 5 | 31 | CC Chg | 01:16:55 | 2025-11-28 16:52:27 | 2025-11-28 18:09:22 | 1216.2 | 31.75 | 1216.2 | 31.75 | 0 | 0 | -1216.2 | 2.0848 | 54.43 | 2.0848 | 54.43 | 0 | 0 | -2.0848 | 0 | 1.2837 | 1.2837 | 0 | 1.9001 | 1.9001 | 0 | 1.7196 | 0 | 0 | 948.7 | 37.91
16 | 4 | 32 | CC DChg | 00:05:00 | 2025-11-28 18:09:22 | 2025-11-28 18:14:22 | 1196.9 | 31.25 | 0 | 0 | 1196.9 | 31.25 | 1196.9 | 1.4978 | 39.1 | 0 | 0 | 1.4978 | 39.1 | 1.4978 | 0 | 1.6496 | 0 | 1.6496 | 1.0546 | 0 | 1.0546 | 0 | 1.2335 | -14360.1 | -14363.2 | 23.46
16 | 5 | 33 | CC Chg | 01:16:51 | 2025-11-28 18:14:22 | 2025-11-28 19:31:14 | 1215.2 | 31.72 | 1215.2 | 31.72 | 0 | 0 | -1215.2 | 2.0841 | 54.41 | 2.0841 | 54.41 | 0 | 0 | -2.0841 | 0 | 1.2862 | 1.2862 | 0 | 1.9001 | 1.9001 | 0 | 1.7206 | 0 | 0 | 948.7 | 37.81
17 | 4 | 34 | CC DChg | 00:05:00 | 2025-11-28 19:31:14 | 2025-11-28 19:36:14 | 1196.9 | 31.25 | 0 | 0 | 1196.9 | 31.25 | 1196.9 | 1.4992 | 39.14 | 0 | 0 | 1.4992 | 39.14 | 1.4992 | 0 | 1.6437 | 0 | 1.6437 | 1.0574 | 0 | 1.0574 | 0 | 1.2351 | -14360.1 | -14363.2 | 23.48
17 | 5 | 35 | CC Chg | 01:16:49 | 2025-11-28 19:36:14 | 2025-11-28 20:53:03 | 1214.5 | 31.71 | 1214.5 | 31.71 | 0 | 0 | -1214.5 | 2.0838 | 54.4 | 2.0838 | 54.4 | 0 | 0 | -2.0838 | 0 | 1.2915 | 1.2915 | 0 | 1.9001 | 1.9001 | 0 | 1.7212 | 0 | 0 | 948.7 | 37.74
18 | 4 | 36 | CC DChg | 00:05:00 | 2025-11-28 20:53:03 | 2025-11-28 20:58:03 | 1196.9 | 31.25 | 0 | 0 | 1196.9 | 31.25 | 1196.9 | 1.5008 | 39.18 | 0 | 0 | 1.5008 | 39.18 | 1.5008 | 0 | 1.6431 | 0 | 1.6431 | 1.0593 | 0 | 1.0593 | 0 | 1.2366 | -14363.2 | -14363.2 | 23.55
18 | 5 | 37 | CC Chg | 01:16:48 | 2025-11-28 20:58:03 | 2025-11-28 22:14:52 | 1214.4 | 31.7 | 1214.4 | 31.7 | 0 | 0 | -1214.4 | 2.0845 | 54.42 | 2.0845 | 54.42 | 0 | 0 | -2.0845 | 0 | 1.2924 | 1.2924 | 0 | 1.9001 | 1.9001 | 0 | 1.7221 | 0 | 0 | 948.7 | 37.71
19 | 4 | 38 | CC DChg | 00:05:00 | 2025-11-28 22:14:52 | 2025-11-28 22:19:52 | 1196.9 | 31.25 | 0 | 0 | 1196.9 | 31.25 | 1196.9 | 1.5014 | 39.2 | 0 | 0 | 1.5014 | 39.2 | 1.5014 | 0 | 1.6424 | 0 | 1.6424 | 1.0605 | 0 | 1.0605 | 0 | 1.2369 | -14363.2 | -14363.2 | 23.62
19 | 5 | 39 | CC Chg | 01:16:44 | 2025-11-28 22:19:52 | 2025-11-28 23:36:36 | 1213.2 | 31.67 | 1213.2 | 31.67 | 0 | 0 | -1213.2 | 2.0832 | 54.39 | 2.0832 | 54.39 | 0 | 0 | -2.0832 | 0 | 1.2974 | 1.2974 | 0 | 1.9001 | 1.9001 | 0 | 1.7224 | 0 | 0 | 948.7 | 37.72
20 | 4 | 40 | CC DChg | 00:05:00 | 2025-11-28 23:36:37 | 2025-11-28 23:41:36 | 1196.9 | 31.25 | 0 | 0 | 1196.9 | 31.25 | 1196.9 | 1.5014 | 39.2 | 0 | 0 | 1.5014 | 39.2 | 1.5014 | 0 | 1.6415 | 0 | 1.6415 | 1.0605 | 0 | 1.0605 | 0 | 1.2375 | -14363.2 | -14363.2 | 23.69
20 | 5 | 41 | CC Chg | 01:16:42 | 2025-11-28 23:41:37 | 2025-11-29 00:58:18 | 1212.7 | 31.66 | 1212.7 | 31.66 | 0 | 0 | -1212.7 | 2.0829 | 54.38 | 2.0829 | 54.38 | 0 | 0 | -2.0829 | 0 | 1.2986 | 1.2986 | 0 | 1.9001 | 1.9001 | 0 | 1.7234 | 0 | 0 | 948.7 | 37.81
21 | 4 | 42 | CC DChg | 00:05:00 | 2025-11-29 00:58:18 | 2025-11-29 01:03:18 | 1196.9 | 31.25 | 0 | 0 | 1196.9 | 31.25 | 1196.9 | 1.501 | 39.19 | 0 | 0 | 1.501 | 39.19 | 1.501 | 0 | 1.6493 | 0 | 1.6493 | 1.0608 | 0 | 1.0608 | 0 | 1.2366 | -14357 | -14363.2 | 23.76
21 | 5 | 43 | CC Chg | 01:16:41 | 2025-11-29 01:03:18 | 2025-11-29 02:19:59 | 1212.3 | 31.65 | 1212.3 | 31.65 | 0 | 0 | -1212.3 | 2.0827 | 54.37 | 2.0827 | 54.37 | 0 | 0 | -2.0827 | 0 | 1.2996 | 1.2996 | 0 | 1.9001 | 1.9001 | 0 | 1.7237 | 0 | 0 | 948.7 | 37.86
22 | 4 | 44 | CC DChg | 00:05:00 | 2025-11-29 02:19:59 | 2025-11-29 02:24:59 | 1196.9 | 31.25 | 0 | 0 | 1196.9 | 31.25 | 1196.9 | 1.5003 | 39.17 | 0 | 0 | 1.5003 | 39.17 | 1.5003 | 0 | 1.6446 | 0 | 1.6446 | 1.0605 | 0 | 1.0605 | 0 | 1.236 | -14360.1 | -14363.2 | 23.85
22 | 5 | 45 | CC Chg | 01:16:39 | 2025-11-29 02:24:59 | 2025-11-29 03:41:38 | 1211.9 | 31.64 | 1211.9 | 31.64 | 0 | 0 | -1211.9 | 2.0825 | 54.37 | 2.0825 | 54.37 | 0 | 0 | -2.0825 | 0 | 1.3005 | 1.3005 | 0 | 1.9001 | 1.9001 | 0 | 1.724 | 0 | 0 | 948.7 | 37.95
23 | 4 | 46 | CC DChg | 00:05:00 | 2025-11-29 03:41:39 | 2025-11-29 03:46:38 | 1196.9 | 31.25 | 0 | 0 | 1196.9 | 31.25 | 1196.9 | 1.4992 | 39.14 | 0 | 0 | 1.4992 | 39.14 | 1.4992 | 0 | 1.6393 | 0 | 1.6393 | 1.0602 | 0 | 1.0602 | 0 | 1.2348 | -14363.2 | -14363.2 | 23.88
23 | 5 | 47 | CC Chg | 01:16:54 | 2025-11-29 03:46:39 | 2025-11-29 05:03:33 | 1215.9 | 31.74 | 1215.9 | 31.74 | 0 | 0 | -1215.9 | 2.0901 | 54.56 | 2.0901 | 54.56 | 0 | 0 | -2.0901 | 0 | 1.2996 | 1.2996 | 0 | 1.9001 | 1.9001 | 0 | 1.724 | 0 | 0 | 948.7 | 38.02
24 | 4 | 48 | CC DChg | 00:05:00 | 2025-11-29 05:03:33 | 2025-11-29 05:08:33 | 1196.9 | 31.25 | 0 | 0 | 1196.9 | 31.25 | 1196.9 | 1.5023 | 39.22 | 0 | 0 | 1.5023 | 39.22 | 1.5023 | 0 | 1.6415 | 0 | 1.6415 | 1.0639 | 0 | 1.0639 | 0 | 1.2372 | -14360.1 | -14363.2 | 23.83
24 | 5 | 49 | CC Chg | 01:17:03 | 2025-11-29 05:08:33 | 2025-11-29 06:25:37 | 1218.3 | 31.81 | 1218.3 | 31.81 | 0 | 0 | -1218.3 | 2.0944 | 54.68 | 2.0944 | 54.68 | 0 | 0 | -2.0944 | 0 | 1.302 | 1.302 | 0 | 1.9001 | 1.9001 | 0 | 1.7237 | 0 | 0 | 948.7 | 37.83
25 | 4 | 50 | CC DChg | 00:05:00 | 2025-11-29 06:25:37 | 2025-11-29 06:30:37 | 1196.9 | 31.25 | 0 | 0 | 1196.9 | 31.25 | 1196.9 | 1.5053 | 39.3 | 0 | 0 | 1.5053 | 39.3 | 1.5053 | 0 | 1.6421 | 0 | 1.6421 | 1.0673 | 0 | 1.0673 | 0 | 1.2397 | -14363.2 | -14363.2 | 23.76
25 | 5 | 51 | CC Chg | 01:16:56 | 2025-11-29 06:30:37 | 2025-11-29 07:47:34 | 1216.5 | 31.76 | 1216.5 | 31.76 | 0 | 0 | -1216.5 | 2.0916 | 54.61 | 2.0916 | 54.61 | 0 | 0 | -2.0916 | 0 | 1.3089 | 1.3089 | 0 | 1.9001 | 1.9001 | 0 | 1.7237 | 0 | 0 | 948.7 | 37.68
26 | 4 | 52 | CC DChg | 00:05:00 | 2025-11-29 07:47:34 | 2025-11-29 07:52:34 | 1196.9 | 31.25 | 0 | 0 | 1196.9 | 31.25 | 1196.9 | 1.5063 | 39.32 | 0 | 0 | 1.5063 | 39.32 | 1.5063 | 0 | 1.6409 | 0 | 1.6409 | 1.0689 | 0 | 1.0689 | 0 | 1.2403 | -14363.2 | -14363.2 | 23.74
26 | 5 | 53 | CC Chg | 01:16:55 | 2025-11-29 07:52:34 | 2025-11-29 09:09:28 | 1216.1 | 31.75 | 1216.1 | 31.75 | 0 | 0 | -1216.1 | 2.0913 | 54.6 | 2.0913 | 54.6 | 0 | 0 | -2.0913 | 0 | 1.3107 | 1.3107 | 0 | 1.9001 | 1.9001 | 0 | 1.724 | 0 | 0 | 948.7 | 37.6
27 | 4 | 54 | CC DChg | 00:05:00 | 2025-11-29 09:09:28 | 2025-11-29 09:14:28 | 1196.9 | 31.25 | 0 | 0 | 1196.9 | 31.25 | 1196.9 | 1.5068 | 39.34 | 0 | 0 | 1.5068 | 39.34 | 1.5068 | 0 | 1.6468 | 0 | 1.6468 | 1.0695 | 0 | 1.0695 | 0 | 1.2406 | -14360.1 | -14363.2 | 23.74
27 | 5 | 55 | CC Chg | 01:16:53 | 2025-11-29 09:14:28 | 2025-11-29 10:31:21 | 1215.6 | 31.73 | 1215.6 | 31.73 | 0 | 0 | -1215.6 | 2.0905 | 54.58 | 2.0905 | 54.58 | 0 | 0 | -2.0905 | 0 | 1.3092 | 1.3092 | 0 | 1.9001 | 1.9001 | 0 | 1.724 | 0 | 0 | 948.7 | 37.6
28 | 4 | 56 | CC DChg | 00:05:00 | 2025-11-29 10:31:21 | 2025-11-29 10:36:21 | 1196.9 | 31.25 | 0 | 0 | 1196.9 | 31.25 | 1196.9 | 1.507 | 39.34 | 0 | 0 | 1.507 | 39.34 | 1.507 | 0 | 1.6468 | 0 | 1.6468 | 1.0698 | 0 | 1.0698 | 0 | 1.2413 | -14360.1 | -14363.2 | 23.74
28 | 5 | 57 | CC Chg | 01:16:51 | 2025-11-29 10:36:21 | 2025-11-29 11:53:13 | 1215.2 | 31.72 | 1215.2 | 31.72 | 0 | 0 | -1215.2 | 2.0901 | 54.57 | 2.0901 | 54.57 | 0 | 0 | -2.0901 | 0 | 1.3126 | 1.3126 | 0 | 1.9001 | 1.9001 | 0 | 1.7243 | 0 | 0 | 948.7 | 37.62
29 | 4 | 58 | CC DChg | 00:05:00 | 2025-11-29 11:53:13 | 2025-11-29 11:58:13 | 1196.9 | 31.25 | 0 | 0 | 1196.9 | 31.25 | 1196.9 | 1.5067 | 39.34 | 0 | 0 | 1.5067 | 39.34 | 1.5067 | 0 | 1.6452 | 0 | 1.6452 | 1.0698 | 0 | 1.0698 | 0 | 1.2406 | -14360.1 | -14363.2 | 23.74
29 | 5 | 59 | CC Chg | 01:16:50 | 2025-11-29 11:58:13 | 2025-11-29 13:15:03 | 1214.7 | 31.71 | 1214.7 | 31.71 | 0 | 0 | -1214.7 | 2.0894 | 54.55 | 2.0894 | 54.55 | 0 | 0 | -2.0894 | 0 | 1.3129 | 1.3129 | 0 | 1.9001 | 1.9001 | 0 | 1.7243 | 0 | 0 | 948.7 | 37.65
30 | 4 | 60 | CC DChg | 00:05:00 | 2025-11-29 13:15:03 | 2025-11-29 13:20:03 | 1196.9 | 31.25 | 0 | 0 | 1196.9 | 31.25 | 1196.9 | 1.5063 | 39.32 | 0 | 0 | 1.5063 | 39.32 | 1.5063 | 0 | 1.6421 | 0 | 1.6421 | 1.0698 | 0 | 1.0698 | 0 | 1.24 | -14360.1 | -14363.2 | 23.69
30 | 5 | 61 | CC Chg | 01:16:50 | 2025-11-29 13:20:03 | 2025-11-29 14:36:54 | 1214.8 | 31.72 | 1214.8 | 31.72 | 0 | 0 | -1214.8 | 2.0898 | 54.56 | 2.0898 | 54.56 | 0 | 0 | -2.0898 | 0 | 1.3141 | 1.3141 | 0 | 1.9001 | 1.9001 | 0 | 1.724 | 0 | 0 | 948.7 | 37.7
31 | 4 | 62 | CC DChg | 00:05:00 | 2025-11-29 14:36:54 | 2025-11-29 14:41:54 | 1196.9 | 31.25 | 0 | 0 | 1196.9 | 31.25 | 1196.9 | 1.5058 | 39.31 | 0 | 0 | 1.5058 | 39.31 | 1.5058 | 0 | 1.6409 | 0 | 1.6409 | 1.0698 | 0 | 1.0698 | 0 | 1.2388 | -14363.2 | -14363.2 | 23.69
31 | 5 | 63 | CC Chg | 01:16:52 | 2025-11-29 14:41:54 | 2025-11-29 15:58:46 | 1215.4 | 31.73 | 1215.4 | 31.73 | 0 | 0 | -1215.4 | 2.0908 | 54.58 | 2.0908 | 54.58 | 0 | 0 | -2.0908 | 0 | 1.3147 | 1.3147 | 0 | 1.9001 | 1.9001 | 0 | 1.724 | 0 | 0 | 948.7 | 37.72
32 | 4 | 64 | CC DChg | 00:05:00 | 2025-11-29 15:58:46 | 2025-11-29 16:03:46 | 1196.9 | 31.25 | 0 | 0 | 1196.9 | 31.25 | 1196.9 | 1.5059 | 39.31 | 0 | 0 | 1.5059 | 39.31 | 1.5059 | 0 | 1.6465 | 0 | 1.6465 | 1.0698 | 0 | 1.0698 | 0 | 1.2391 | -14360.1 | -14363.2 | 23.69
32 | 5 | 65 | CC Chg | 01:16:32 | 2025-11-29 16:03:47 | 2025-11-29 17:20:19 | 1210.2 | 31.59 | 1210.2 | 31.59 | 0 | 0 | -1210.2 | 2.0819 | 54.35 | 2.0819 | 54.35 | 0 | 0 | -2.0819 | 0 | 1.3157 | 1.3157 | 0 | 1.9001 | 1.9001 | 0 | 1.7246 | 0 | 0 | 948.7 | 37.74
33 | 4 | 66 | CC DChg | 00:05:00 | 2025-11-29 17:20:19 | 2025-11-29 17:25:19 | 1196.9 | 31.25 | 0 | 0 | 1196.9 | 31.25 | 1196.9 | 1.5013 | 39.19 | 0 | 0 | 1.5013 | 39.19 | 1.5013 | 0 | 1.6452 | 0 | 1.6452 | 1.0652 | 0 | 1.0652 | 0 | 1.2357 | -14360.1 | -14363.2 | 23.81
33 | 5 | 67 | CC Chg | 01:16:26 | 2025-11-29 17:25:19 | 2025-11-29 18:41:46 | 1208.6 | 31.55 | 1208.6 | 31.55 | 0 | 0 | -1208.6 | 2.0792 | 54.28 | 2.0792 | 54.28 | 0 | 0 | -2.0792 | 0 | 1.3126 | 1.3126 | 0 | 1.9001 | 1.9001 | 0 | 1.7249 | 0 | 0 | 948.7 | 38.11
34 | 4 | 68 | CC DChg | 00:05:00 | 2025-11-29 18:41:46 | 2025-11-29 18:46:46 | 1196.9 | 31.25 | 0 | 0 | 1196.9 | 31.25 | 1196.9 | 1.4972 | 39.09 | 0 | 0 | 1.4972 | 39.09 | 1.4972 | 0 | 1.6462 | 0 | 1.6462 | 1.0611 | 0 | 1.0611 | 0 | 1.2313 | -14360.1 | -14363.2 | 23.9
34 | 5 | 69 | CC Chg | 01:16:29 | 2025-11-29 18:46:46 | 2025-11-29 20:03:15 | 1209.4 | 31.57 | 1209.4 | 31.57 | 0 | 0 | -1209.4 | 2.0805 | 54.31 | 2.0805 | 54.31 | 0 | 0 | -2.0805 | 0 | 1.3092 | 1.3092 | 0 | 1.9001 | 1.9001 | 0 | 1.7249 | 0 | 0 | 948.7 | 38.39
35 | 4 | 70 | CC DChg | 00:05:00 | 2025-11-29 20:03:16 | 2025-11-29 20:08:15 | 1196.9 | 31.25 | 0 | 0 | 1196.9 | 31.25 | 1196.9 | 1.494 | 39 | 0 | 0 | 1.494 | 39 | 1.494 | 0 | 1.6418 | 0 | 1.6418 | 1.0587 | 0 | 1.0587 | 0 | 1.2279 | -14360.1 | -14363.2 | 23.99
35 | 5 | 71 | CC Chg | 01:16:32 | 2025-11-29 20:08:16 | 2025-11-29 21:24:48 | 1210.1 | 31.59 | 1210.1 | 31.59 | 0 | 0 | -1210.1 | 2.0816 | 54.34 | 2.0816 | 54.34 | 0 | 0 | -2.0816 | 0 | 1.3079 | 1.3079 | 0 | 1.9001 | 1.9001 | 0 | 1.7246 | 0 | 0 | 948.7 | 38.57
36 | 4 | 72 | CC DChg | 00:05:00 | 2025-11-29 21:24:48 | 2025-11-29 21:29:48 | 1196.9 | 31.25 | 0 | 0 | 1196.9 | 31.25 | 1196.9 | 1.4915 | 38.94 | 0 | 0 | 1.4915 | 38.94 | 1.4915 | 0 | 1.6369 | 0 | 1.6369 | 1.0565 | 0 | 1.0565 | 0 | 1.2255 | -14363.2 | -14363.2 | 24.01
36 | 5 | 73 | CC Chg | 01:16:34 | 2025-11-29 21:29:48 | 2025-11-29 22:46:23 | 1210.7 | 31.61 | 1210.7 | 31.61 | 0 | 0 | -1210.7 | 2.0828 | 54.38 | 2.0828 | 54.38 | 0 | 0 | -2.0828 | 0 | 1.3064 | 1.3064 | 0 | 1.9001 | 1.9001 | 0 | 1.7249 | 0 | 0 | 948.7 | 38.76
37 | 4 | 74 | CC DChg | 00:05:00 | 2025-11-29 22:46:23 | 2025-11-29 22:51:23 | 1196.9 | 31.25 | 0 | 0 | 1196.9 | 31.25 | 1196.9 | 1.49 | 38.9 | 0 | 0 | 1.49 | 38.9 | 1.49 | 0 | 1.6393 | 0 | 1.6393 | 1.0549 | 0 | 1.0549 | 0 | 1.2245 | -14360.1 | -14363.2 | 24.11
37 | 5 | 75 | CC Chg | 01:17:01 | 2025-11-29 22:51:23 | 2025-11-30 00:08:23 | 1217.7 | 31.79 | 1217.7 | 31.79 | 0 | 0 | -1217.7 | 2.0951 | 54.7 | 2.0951 | 54.7 | 0 | 0 | -2.0951 | 0 | 1.3067 | 1.3067 | 0 | 1.9001 | 1.9001 | 0 | 1.724 | 0 | 0 | 948.7 | 38.88
38 | 4 | 76 | CC DChg | 00:05:00 | 2025-11-30 00:08:23 | 2025-11-30 00:13:23 | 1196.9 | 31.25 | 0 | 0 | 1196.9 | 31.25 | 1196.9 | 1.494 | 39 | 0 | 0 | 1.494 | 39 | 1.494 | 0 | 1.6403 | 0 | 1.6403 | 1.0593 | 0 | 1.0593 | 0 | 1.2279 | -14360.1 | -14363.2 | 23.99
38 | 5 | 77 | CC Chg | 01:16:57 | 2025-11-30 00:13:23 | 2025-11-30 01:30:20 | 1216.6 | 31.76 | 1216.6 | 31.76 | 0 | 0 | -1216.6 | 2.0933 | 54.65 | 2.0933 | 54.65 | 0 | 0 | -2.0933 | 0 | 1.3098 | 1.3098 | 0 | 1.9001 | 1.9001 | 0 | 1.7237 | 0 | 0 | 948.7 | 38.61
39 | 4 | 78 | CC DChg | 00:05:00 | 2025-11-30 01:30:21 | 2025-11-30 01:35:20 | 1196.9 | 31.25 | 0 | 0 | 1196.9 | 31.25 | 1196.9 | 1.4944 | 39.01 | 0 | 0 | 1.4944 | 39.01 | 1.4944 | 0 | 1.639 | 0 | 1.639 | 1.0611 | 0 | 1.0611 | 0 | 1.2261 | -14363.2 | -14363.2 | 23.9
39 | 5 | 79 | CC Chg | 01:16:57 | 2025-11-30 01:35:21 | 2025-11-30 02:52:18 | 1216.7 | 31.76 | 1216.7 | 31.76 | 0 | 0 | -1216.7 | 2.0936 | 54.66 | 2.0936 | 54.66 | 0 | 0 | -2.0936 | 0 | 1.311 | 1.311 | 0 | 1.9001 | 1.9001 | 0 | 1.7237 | 0 | 0 | 948.7 | 38.5
40 | 4 | 80 | CC DChg | 00:05:00 | 2025-11-30 02:52:18 | 2025-11-30 02:57:18 | 1196.9 | 31.25 | 0 | 0 | 1196.9 | 31.25 | 1196.9 | 1.4952 | 39.04 | 0 | 0 | 1.4952 | 39.04 | 1.4952 | 0 | 1.6381 | 0 | 1.6381 | 1.0624 | 0 | 1.0624 | 0 | 1.2267 | -14363.2 | -14363.2 | 23.85
40 | 5 | 81 | CC Chg | 01:16:55 | 2025-11-30 02:57:18 | 2025-11-30 04:14:13 | 1216.1 | 31.75 | 1216.1 | 31.75 | 0 | 0 | -1216.1 | 2.0925 | 54.63 | 2.0925 | 54.63 | 0 | 0 | -2.0925 | 0 | 1.3138 | 1.3138 | 0 | 1.9001 | 1.9001 | 0 | 1.7237 | 0 | 0 | 948.7 | 38.44
41 | 4 | 82 | CC DChg | 00:05:00 | 2025-11-30 04:14:13 | 2025-11-30 04:19:13 | 1196.9 | 31.25 | 0 | 0 | 1196.9 | 31.25 | 1196.9 | 1.4951 | 39.03 | 0 | 0 | 1.4951 | 39.03 | 1.4951 | 0 | 1.6396 | 0 | 1.6396 | 1.0627 | 0 | 1.0627 | 0 | 1.2264 | -14360.1 | -14363.2 | 23.83
41 | 5 | 83 | CC Chg | 01:16:32 | 2025-11-30 04:19:13 | 2025-11-30 05:35:46 | 1210.2 | 31.59 | 1210.2 | 31.59 | 0 | 0 | -1210.2 | 2.0824 | 54.36 | 2.0824 | 54.36 | 0 | 0 | -2.0824 | 0 | 1.3144 | 1.3144 | 0 | 1.9001 | 1.9001 | 0 | 1.7243 | 0 | 0 | 948.7 | 38.44
42 | 4 | 84 | CC DChg | 00:05:00 | 2025-11-30 05:35:46 | 2025-11-30 05:40:46 | 1196.9 | 31.25 | 0 | 0 | 1196.9 | 31.25 | 1196.9 | 1.4902 | 38.91 | 0 | 0 | 1.4902 | 38.91 | 1.4902 | 0 | 1.6372 | 0 | 1.6372 | 1.0577 | 0 | 1.0577 | 0 | 1.2227 | -14363.2 | -14363.2 | 23.94
42 | 5 | 85 | CC Chg | 01:16:26 | 2025-11-30 05:40:46 | 2025-11-30 06:57:13 | 1208.5 | 31.55 | 1208.5 | 31.55 | 0 | 0 | -1208.5 | 2.0795 | 54.29 | 2.0795 | 54.29 | 0 | 0 | -2.0795 | 0 | 1.3107 | 1.3107 | 0 | 1.9001 | 1.9001 | 0 | 1.7246 | 0 | 0 | 948.7 | 38.81
43 | 4 | 86 | CC DChg | 00:05:00 | 2025-11-30 06:57:13 | 2025-11-30 07:02:13 | 1196.9 | 31.25 | 0 | 0 | 1196.9 | 31.25 | 1196.9 | 1.4858 | 38.79 | 0 | 0 | 1.4858 | 38.79 | 1.4858 | 0 | 1.6359 | 0 | 1.6359 | 1.0528 | 0 | 1.0528 | 0 | 1.2186 | -14363.2 | -14363.2 | 24.01
43 | 5 | 87 | CC Chg | 01:16:24 | 2025-11-30 07:02:13 | 2025-11-30 08:18:37 | 1208 | 31.54 | 1208 | 31.54 | 0 | 0 | -1208 | 2.0785 | 54.26 | 2.0785 | 54.26 | 0 | 0 | -2.0785 | 0 | 1.3064 | 1.3064 | 0 | 1.9001 | 1.9001 | 0 | 1.7246 | 0 | 0 | 948.7 | 39.17
44 | 4 | 88 | CC DChg | 00:05:00 | 2025-11-30 08:18:37 | 2025-11-30 08:23:37 | 1196.9 | 31.25 | 0 | 0 | 1196.9 | 31.25 | 1196.9 | 1.4815 | 38.68 | 0 | 0 | 1.4815 | 38.68 | 1.4815 | 0 | 1.6427 | 0 | 1.6427 | 1.0491 | 0 | 1.0491 | 0 | 1.2137 | -14360.1 | -14363.2 | 24.15
44 | 5 | 89 | CC Chg | 01:16:41 | 2025-11-30 08:23:37 | 2025-11-30 09:40:17 | 1212.6 | 31.66 | 1212.6 | 31.66 | 0 | 0 | -1212.6 | 2.0867 | 54.48 | 2.0867 | 54.48 | 0 | 0 | -2.0867 | 0 | 1.3054 | 1.3054 | 0 | 1.9001 | 1.9001 | 0 | 1.7246 | 0 | 0 | 948.7 | 39.43
45 | 4 | 90 | CC DChg | 00:05:00 | 2025-11-30 09:40:17 | 2025-11-30 09:45:17 | 1196.9 | 31.25 | 0 | 0 | 1196.9 | 31.25 | 1196.9 | 1.4818 | 38.68 | 0 | 0 | 1.4818 | 38.68 | 1.4818 | 0 | 1.635 | 0 | 1.635 | 1.0497 | 0 | 1.0497 | 0 | 1.214 | -14360.1 | -14363.2 | 24.11
45 | 5 | 91 | CC Chg | 01:16:51 | 2025-11-30 09:45:17 | 2025-11-30 11:02:09 | 1215.1 | 31.72 | 1215.1 | 31.72 | 0 | 0 | -1215.1 | 2.091 | 54.59 | 2.091 | 54.59 | 0 | 0 | -2.091 | 0 | 1.3048 | 1.3048 | 0 | 1.9001 | 1.9001 | 0 | 1.724 | 0 | 0 | 948.7 | 39.4
46 | 4 | 92 | CC DChg | 00:05:00 | 2025-11-30 11:02:09 | 2025-11-30 11:07:09 | 1196.9 | 31.25 | 0 | 0 | 1196.9 | 31.25 | 1196.9 | 1.4834 | 38.73 | 0 | 0 | 1.4834 | 38.73 | 1.4834 | 0 | 1.6353 | 0 | 1.6353 | 1.0515 | 0 | 1.0515 | 0 | 1.2149 | -14363.2 | -14363.2 | 24.06
46 | 5 | 93 | CC Chg | 01:16:51 | 2025-11-30 11:07:09 | 2025-11-30 12:24:01 | 1215.2 | 31.72 | 1215.2 | 31.72 | 0 | 0 | -1215.2 | 2.0912 | 54.6 | 2.0912 | 54.6 | 0 | 0 | -2.0912 | 0 | 1.3082 | 1.3082 | 0 | 1.9001 | 1.9001 | 0 | 1.724 | 0 | 0 | 948.7 | 39.34
47 | 4 | 94 | CC DChg | 00:05:00 | 2025-11-30 12:24:01 | 2025-11-30 12:29:01 | 1196.9 | 31.25 | 0 | 0 | 1196.9 | 31.25 | 1196.9 | 1.4838 | 38.74 | 0 | 0 | 1.4838 | 38.74 | 1.4838 | 0 | 1.6375 | 0 | 1.6375 | 1.0525 | 0 | 1.0525 | 0 | 1.2146 | -14363.2 | -14363.2 | 24.01
47 | 5 | 95 | CC Chg | 01:16:54 | 2025-11-30 12:29:01 | 2025-11-30 13:45:55 | 1215.9 | 31.74 | 1215.9 | 31.74 | 0 | 0 | -1215.9 | 2.0924 | 54.63 | 2.0924 | 54.63 | 0 | 0 | -2.0924 | 0 | 1.3082 | 1.3082 | 0 | 1.9001 | 1.9001 | 0 | 1.7237 | 0 | 0 | 948.7 | 39.29
48 | 4 | 96 | CC DChg | 00:05:00 | 2025-11-30 13:45:55 | 2025-11-30 13:50:55 | 1196.9 | 31.25 | 0 | 0 | 1196.9 | 31.25 | 1196.9 | 1.484 | 38.74 | 0 | 0 | 1.484 | 38.74 | 1.484 | 0 | 1.6359 | 0 | 1.6359 | 1.0534 | 0 | 1.0534 | 0 | 1.214 | -14360.1 | -14363.2 | 23.99
48 | 5 | 97 | CC Chg | 01:16:53 | 2025-11-30 13:50:55 | 2025-11-30 15:07:48 | 1215.6 | 31.73 | 1215.6 | 31.73 | 0 | 0 | -1215.6 | 2.0918 | 54.61 | 2.0918 | 54.61 | 0 | 0 | -2.0918 | 0 | 1.3089 | 1.3089 | 0 | 1.9001 | 1.9001 | 0 | 1.7234 | 0 | 0 | 948.7 | 39.22
49 | 4 | 98 | CC DChg | 00:05:00 | 2025-11-30 15:07:49 | 2025-11-30 15:12:48 | 1196.9 | 31.25 | 0 | 0 | 1196.9 | 31.25 | 1196.9 | 1.4837 | 38.74 | 0 | 0 | 1.4837 | 38.74 | 1.4837 | 0 | 1.6359 | 0 | 1.6359 | 1.0531 | 0 | 1.0531 | 0 | 1.2143 | -14363.2 | -14363.2 | 23.94
49 | 5 | 99 | CC Chg | 01:16:34 | 2025-11-30 15:12:49 | 2025-11-30 16:29:23 | 1210.7 | 31.61 | 1210.7 | 31.61 | 0 | 0 | -1210.7 | 2.0836 | 54.39 | 2.0836 | 54.39 | 0 | 0 | -2.0836 | 0 | 1.3101 | 1.3101 | 0 | 1.9001 | 1.9001 | 0 | 1.724 | 0 | 0 | 948.7 | 39.29
50 | 4 | 100 | CC DChg | 00:05:00 | 2025-11-30 16:29:23 | 2025-11-30 16:34:23 | 1196.9 | 31.25 | 0 | 0 | 1196.9 | 31.25 | 1196.9 | 1.4798 | 38.63 | 0 | 0 | 1.4798 | 38.63 | 1.4798 | 0 | 1.635 | 0 | 1.635 | 1.0494 | 0 | 1.0494 | 0 | 1.2112 | -14363.2 | -14363.2 | 24.04
50 | 5 | 101 | CC Chg | 01:16:35 | 2025-11-30 16:34:23 | 2025-11-30 17:50:58 | 1210.8 | 31.61 | 1210.8 | 31.61 | 0 | 0 | -1210.8 | 2.0838 | 54.4 | 2.0838 | 54.4 | 0 | 0 | -2.0838 | 0 | 1.3067 | 1.3067 | 0 | 1.9001 | 1.9001 | 0 | 1.7243 | 0 | 0 | 948.7 | 39.54
51 | 4 | 102 | CC DChg | 00:05:00 | 2025-11-30 17:50:58 | 2025-11-30 17:55:58 | 1196.9 | 31.25 | 0 | 0 | 1196.9 | 31.25 | 1196.9 | 1.4775 | 38.57 | 0 | 0 | 1.4775 | 38.57 | 1.4775 | 0 | 1.6384 | 0 | 1.6384 | 1.0469 | 0 | 1.0469 | 0 | 1.2093 | -14360.1 | -14363.2 | 24.11
51 | 5 | 103 | CC Chg | 01:16:35 | 2025-11-30 17:55:58 | 2025-11-30 19:12:32 | 1210.8 | 31.61 | 1210.8 | 31.61 | 0 | 0 | -1210.8 | 2.0838 | 54.4 | 2.0838 | 54.4 | 0 | 0 | -2.0838 | 0 | 1.3048 | 1.3048 | 0 | 1.9001 | 1.9001 | 0 | 1.7243 | 0 | 0 | 948.7 | 39.75
52 | 4 | 104 | CC DChg | 00:05:00 | 2025-11-30 19:12:32 | 2025-11-30 19:17:32 | 1196.9 | 31.25 | 0 | 0 | 1196.9 | 31.25 | 1196.9 | 1.4743 | 38.49 | 0 | 0 | 1.4743 | 38.49 | 1.4743 | 0 | 1.635 | 0 | 1.635 | 1.0444 | 0 | 1.0444 | 0 | 1.205 | -14360.1 | -14363.2 | 24.15
52 | 5 | 105 | CC Chg | 01:16:35 | 2025-11-30 19:17:32 | 2025-11-30 20:34:08 | 1211 | 31.61 | 1211 | 31.61 | 0 | 0 | -1211 | 2.0841 | 54.41 | 2.0841 | 54.41 | 0 | 0 | -2.0841 | 0 | 1.3033 | 1.3033 | 0 | 1.9001 | 1.9001 | 0 | 1.7243 | 0 | 0 | 948.7 | 39.91
53 | 4 | 106 | CC DChg | 00:05:00 | 2025-11-30 20:34:08 | 2025-11-30 20:39:08 | 1196.9 | 31.25 | 0 | 0 | 1196.9 | 31.25 | 1196.9 | 1.4722 | 38.43 | 0 | 0 | 1.4722 | 38.43 | 1.4722 | 0 | 1.6331 | 0 | 1.6331 | 1.0425 | 0 | 1.0425 | 0 | 1.2025 | -14363.2 | -14363.2 | 24.2
53 | 5 | 107 | CC Chg | 01:16:38 | 2025-11-30 20:39:08 | 2025-11-30 21:55:46 | 1211.6 | 31.63 | 1211.6 | 31.63 | 0 | 0 | -1211.6 | 2.0852 | 54.44 | 2.0852 | 54.44 | 0 | 0 | -2.0852 | 0 | 1.3033 | 1.3033 | 0 | 1.9001 | 1.9001 | 0 | 1.724 | 0 | 0 | 948.7 | 40.08
54 | 4 | 108 | CC DChg | 00:05:00 | 2025-11-30 21:55:46 | 2025-11-30 22:00:46 | 1196.9 | 31.25 | 0 | 0 | 1196.9 | 31.25 | 1196.9 | 1.4705 | 38.39 | 0 | 0 | 1.4705 | 38.39 | 1.4705 | 0 | 1.6328 | 0 | 1.6328 | 1.0413 | 0 | 1.0413 | 0 | 1.2013 | -14360.1 | -14363.2 | 24.22
54 | 5 | 109 | CC Chg | 01:16:35 | 2025-11-30 22:00:46 | 2025-11-30 23:17:22 | 1211 | 31.61 | 1211 | 31.61 | 0 | 0 | -1211 | 2.0841 | 54.41 | 2.0841 | 54.41 | 0 | 0 | -2.0841 | 0 | 1.3023 | 1.3023 | 0 | 1.9001 | 1.9001 | 0 | 1.724 | 0 | 0 | 948.7 | 40.17
55 | 4 | 110 | CC DChg | 00:05:00 | 2025-11-30 23:17:22 | 2025-11-30 23:22:22 | 1196.9 | 31.25 | 0 | 0 | 1196.9 | 31.25 | 1196.9 | 1.468 | 38.32 | 0 | 0 | 1.468 | 38.32 | 1.468 | 0 | 1.6334 | 0 | 1.6334 | 1.0394 | 0 | 1.0394 | 0 | 1.1979 | -14360.1 | -14363.2 | 24.27
55 | 5 | 111 | CC Chg | 01:16:40 | 2025-11-30 23:22:22 | 2025-12-01 00:39:02 | 1212.2 | 31.65 | 1212.2 | 31.65 | 0 | 0 | -1212.2 | 2.0865 | 54.47 | 2.0865 | 54.47 | 0 | 0 | -2.0865 | 0 | 1.3014 | 1.3014 | 0 | 1.9001 | 1.9001 | 0 | 1.724 | 0 | 0 | 948.7 | 40.31
56 | 4 | 112 | CC DChg | 00:05:00 | 2025-12-01 00:39:02 | 2025-12-01 00:44:02 | 1196.9 | 31.25 | 0 | 0 | 1196.9 | 31.25 | 1196.9 | 1.4668 | 38.29 | 0 | 0 | 1.4668 | 38.29 | 1.4668 | 0 | 1.6393 | 0 | 1.6393 | 1.0376 | 0 | 1.0376 | 0 | 1.1982 | -14360.1 | -14363.2 | 24.32
56 | 5 | 113 | CC Chg | 01:16:38 | 2025-12-01 00:44:02 | 2025-12-01 02:00:41 | 1211.6 | 31.63 | 1211.6 | 31.63 | 0 | 0 | -1211.6 | 2.0855 | 54.44 | 2.0855 | 54.44 | 0 | 0 | -2.0855 | 0 | 1.2996 | 1.2996 | 0 | 1.9001 | 1.9001 | 0 | 1.724 | 0 | 0 | 948.7 | 40.46
57 | 4 | 114 | CC DChg | 00:05:00 | 2025-12-01 02:00:41 | 2025-12-01 02:05:41 | 1196.9 | 31.25 | 0 | 0 | 1196.9 | 31.25 | 1196.9 | 1.4653 | 38.25 | 0 | 0 | 1.4653 | 38.25 | 1.4653 | 0 | 1.6328 | 0 | 1.6328 | 1.0363 | 0 | 1.0363 | 0 | 1.1957 | -14360.1 | -14363.2 | 24.32
57 | 5 | 115 | CC Chg | 01:16:36 | 2025-12-01 02:05:41 | 2025-12-01 03:22:17 | 1211 | 31.62 | 1211 | 31.62 | 0 | 0 | -1211 | 2.0844 | 54.42 | 2.0844 | 54.42 | 0 | 0 | -2.0844 | 0 | 1.2986 | 1.2986 | 0 | 1.9001 | 1.9001 | 0 | 1.724 | 0 | 0 | 948.7 | 40.58
58 | 4 | 116 | CC DChg | 00:05:00 | 2025-12-01 03:22:17 | 2025-12-01 03:27:17 | 1196.9 | 31.25 | 0 | 0 | 1196.9 | 31.25 | 1196.9 | 1.4624 | 38.18 | 0 | 0 | 1.4624 | 38.18 | 1.4624 | 0 | 1.631 | 0 | 1.631 | 1.0345 | 0 | 1.0345 | 0 | 1.192 | -14360.1 | -14363.2 | 24.36
58 | 5 | 117 | CC Chg | 01:16:42 | 2025-12-01 03:27:17 | 2025-12-01 04:43:59 | 1212.8 | 31.66 | 1212.8 | 31.66 | 0 | 0 | -1212.8 | 2.0875 | 54.5 | 2.0875 | 54.5 | 0 | 0 | -2.0875 | 0 | 1.2986 | 1.2986 | 0 | 1.9001 | 1.9001 | 0 | 1.724 | 0 | 0 | 948.7 | 40.72
59 | 4 | 118 | CC DChg | 00:05:00 | 2025-12-01 04:44:00 | 2025-12-01 04:48:59 | 1196.9 | 31.25 | 0 | 0 | 1196.9 | 31.25 | 1196.9 | 1.4622 | 38.17 | 0 | 0 | 1.4622 | 38.17 | 1.4622 | 0 | 1.6384 | 0 | 1.6384 | 1.0336 | 0 | 1.0336 | 0 | 1.1935 | -14360.1 | -14363.2 | 24.41
59 | 5 | 119 | CC Chg | 01:16:40 | 2025-12-01 04:49:00 | 2025-12-01 06:05:40 | 1212.2 | 31.65 | 1212.2 | 31.65 | 0 | 0 | -1212.2 | 2.0865 | 54.47 | 2.0865 | 54.47 | 0 | 0 | -2.0865 | 0 | 1.2983 | 1.2983 | 0 | 1.9001 | 1.9001 | 0 | 1.724 | 0 | 0 | 948.7 | 40.81
60 | 4 | 120 | CC DChg | 00:05:00 | 2025-12-01 06:05:40 | 2025-12-01 06:10:40 | 1196.9 | 31.25 | 0 | 0 | 1196.9 | 31.25 | 1196.9 | 1.4606 | 38.13 | 0 | 0 | 1.4606 | 38.13 | 1.4606 | 0 | 1.6347 | 0 | 1.6347 | 1.0326 | 0 | 1.0326 | 0 | 1.1907 | -14360.1 | -14363.2 | 24.43
60 | 5 | 121 | CC Chg | 01:16:41 | 2025-12-01 06:10:40 | 2025-12-01 07:27:21 | 1212.4 | 31.65 | 1212.4 | 31.65 | 0 | 0 | -1212.4 | 2.0869 | 54.48 | 2.0869 | 54.48 | 0 | 0 | -2.0869 | 0 | 1.298 | 1.298 | 0 | 1.9001 | 1.9001 | 0 | 1.724 | 0 | 0 | 948.7 | 40.89
61 | 4 | 122 | CC DChg | 00:05:00 | 2025-12-01 07:27:21 | 2025-12-01 07:32:21 | 1196.9 | 31.25 | 0 | 0 | 1196.9 | 31.25 | 1196.9 | 1.4591 | 38.09 | 0 | 0 | 1.4591 | 38.09 | 1.4591 | 0 | 1.6347 | 0 | 1.6347 | 1.0314 | 0 | 1.0314 | 0 | 1.1892 | -14360.1 | -14363.2 | 24.45
61 | 5 | 123 | CC Chg | 01:16:38 | 2025-12-01 07:32:21 | 2025-12-01 08:49:00 | 1211.7 | 31.63 | 1211.7 | 31.63 | 0 | 0 | -1211.7 | 2.0857 | 54.45 | 2.0857 | 54.45 | 0 | 0 | -2.0857 | 0 | 1.2974 | 1.2974 | 0 | 1.9001 | 1.9001 | 0 | 1.724 | 0 | 0 | 948.7 | 41
62 | 4 | 124 | CC DChg | 00:05:00 | 2025-12-01 08:49:00 | 2025-12-01 08:54:00 | 1196.9 | 31.25 | 0 | 0 | 1196.9 | 31.25 | 1196.9 | 1.4564 | 38.02 | 0 | 0 | 1.4564 | 38.02 | 1.4564 | 0 | 1.6341 | 0 | 1.6341 | 1.0295 | 0 | 1.0295 | 0 | 1.1855 | -14360.1 | -14363.2 | 24.5
62 | 5 | 125 | CC Chg | 00:20:00 | 2025-12-01 08:54:00 | 2025-12-01 09:13:58 | 316.1 | 8.25 | 316.1 | 8.25 | 0 | 0 | -316.1 | 0.5057 | 13.2 | 0.5057 | 13.2 | 0 | 0 | -0.5057 | 0 | 1.2961 | 1.2961 | 0 | 1.6539 | 1.6539 | 0 | 1.6145 | 0 | 0 | 948.7 | 41.12

## record
DataPoint | Cycle Index | Step Index | Step Type | Time | Total Time | Current(mA) | Voltage(V) | Capacity(mAh) | Spec. Cap.(mAh/g) | Chg. Cap.(mAh) | Chg. Spec. Cap.(mAh/g) | DChg. Cap.(mAh) | DChg. Spec. Cap.(mAh/g) | Energy(Wh) | Spec. Energy(mWh/g) | Chg. Energy(Wh) | Chg. Spec. Energy(mWh/g) | DChg. Energy(Wh) | DChg. Spec. Energy(mWh/g) | Date | Power(W) | dQ/dV(mAh/V) | dQm/dV(mAh/V.g) | Contact resistance(mΩ) | Module start-stop switch | SOC/DOD(%) | LgD | Step start and end identification
1 | 1 | 1 | Rest | 00:00:00 | 00:00:00 | 0 | 1.5711 | 0 | 0 | 0 | 0 | 0 | 0 | 0 | 0 | 0 | 0 | 0 | 0 | 2025-11-27 15:30:27 | 0 | 0 | 0 | 0 | Close | 0 |  | 0
2 | 1 | 1 | Rest | 00:05:00 | 00:05:00 | 0 | 1.5711 | 0 | 0 | 0 | 0 | 0 | 0 | 0 | 0 | 0 | 0 | 0 | 0 | 2025-11-27 15:35:27 | 0 | 0 | 0 | 0 | Close | 0
3 | 1 | 1 | Rest | 00:09:59 | 00:09:59 | 0 | 1.5714 | 0 | 0 | 0 | 0 | 0 | 0 | 0 | 0 | 0 | 0 | 0 | 0 | 2025-11-27 15:40:27 | 0 | 0 | 0 | 0 | Close | 0
4 | 1 | 1 | Rest | 00:14:59 | 00:14:59 | 0 | 1.5718 | 0 | 0 | 0 | 0 | 0 | 0 | 0 | 0 | 0 | 0 | 0 | 0 | 2025-11-27 15:45:27 | 0 | 0 | 0 | 0 | Close | 0
5 | 1 | 1 | Rest | 00:19:59 | 00:19:59 | 0 | 1.5718 | 0 | 0 | 0 | 0 | 0 | 0 | 0 | 0 | 0 | 0 | 0 | 0 | 2025-11-27 15:50:27 | 0 | 0 | 0 | 0 | Close | 0
6 | 1 | 1 | Rest | 00:24:59 | 00:24:59 | 0 | 1.5724 | 0 | 0 | 0 | 0 | 0 | 0 | 0 | 0 | 0 | 0 | 0 | 0 | 2025-11-27 15:55:27 | 0 | 0 | 0 | 0 | Close | 0
7 | 1 | 1 | Rest | 00:29:59 | 00:29:59 | 0 | 1.5724 | 0 | 0 | 0 | 0 | 0 | 0 | 0 | 0 | 0 | 0 | 0 | 0 | 2025-11-27 16:00:27 | 0 | 0 | 0 | 0 | Close | 0
8 | 1 | 1 | Rest | 00:34:59 | 00:34:59 | 0 | 1.5727 | 0 | 0 | 0 | 0 | 0 | 0 | 0 | 0 | 0 | 0 | 0 | 0 | 2025-11-27 16:05:27 | 0 | 0 | 0 | 0 | Close | 0
9 | 1 | 1 | Rest | 00:39:59 | 00:39:59 | 0 | 1.573 | 0 | 0 | 0 | 0 | 0 | 0 | 0 | 0 | 0 | 0 | 0 | 0 | 2025-11-27 16:10:27 | 0 | 0 | 0 | 0 | Close | 0
10 | 1 | 1 | Rest | 00:44:59 | 00:44:59 | 0 | 1.573 | 0 | 0 | 0 | 0 | 0 | 0 | 0 | 0 | 0 | 0 | 0 | 0 | 2025-11-27 16:15:27 | 0 | 0 | 0 | 0 | Close | 0
11 | 1 | 1 | Rest | 00:49:59 | 00:49:59 | 0 | 1.5733 | 0 | 0 | 0 | 0 | 0 | 0 | 0 | 0 | 0 | 0 | 0 | 0 | 2025-11-27 16:20:27 | 0 | 0 | 0 | 0 | Close | 0
12 | 1 | 1 | Rest | 00:54:59 | 00:54:59 | 0 | 1.5736 | 0 | 0 | 0 | 0 | 0 | 0 | 0 | 0 | 0 | 0 | 0 | 0 | 2025-11-27 16:25:27 | 0 | 0 | 0 | 0 | Close | 0
13 | 1 | 1 | Rest | 00:59:59 | 00:59:59 | 0 | 1.5739 | 0 | 0 | 0 | 0 | 0 | 0 | 0 | 0 | 0 | 0 | 0 | 0 | 2025-11-27 16:30:27 | 0 | 0 | 0 | 0 | Close | 0
14 | 1 | 1 | Rest | 01:04:59 | 01:04:59 | 0 | 1.5739 | 0 | 0 | 0 | 0 | 0 | 0 | 0 | 0 | 0 | 0 | 0 | 0 | 2025-11-27 16:35:27 | 0 | 0 | 0 | 0 | Close | 0
15 | 1 | 1 | Rest | 01:09:59 | 01:09:59 | 0 | 1.5742 | 0 | 0 | 0 | 0 | 0 | 0 | 0 | 0 | 0 | 0 | 0 | 0 | 2025-11-27 16:40:27 | 0 | 0 | 0 | 0 | Close | 0
16 | 1 | 1 | Rest | 01:14:59 | 01:14:59 | 0 | 1.5742 | 0 | 0 | 0 | 0 | 0 | 0 | 0 | 0 | 0 | 0 | 0 | 0 | 2025-11-27 16:45:27 | 0 | 0 | 0 | 0 | Close | 0
17 | 1 | 1 | Rest | 01:19:59 | 01:19:59 | 0 | 1.5745 | 0 | 0 | 0 | 0 | 0 | 0 | 0 | 0 | 0 | 0 | 0 | 0 | 2025-11-27 16:50:27 | 0 | 0 | 0 | 0 | Close | 0
18 | 1 | 1 | Rest | 01:24:59 | 01:24:59 | 0 | 1.5749 | 0 | 0 | 0 | 0 | 0 | 0 | 0 | 0 | 0 | 0 | 0 | 0 | 2025-11-27 16:55:27 | 0 | 0 | 0 | 0 | Close | 0
19 | 1 | 1 | Rest | 01:29:59 | 01:29:59 | 0 | 1.5749 | 0 | 0 | 0 | 0 | 0 | 0 | 0 | 0 | 0 | 0 | 0 | 0 | 2025-11-27 17:00:27 | 0 | 0 | 0 | 0 | Close | 0
20 | 1 | 1 | Rest | 01:34:59 | 01:34:59 | 0 | 1.5752 | 0 | 0 | 0 | 0 | 0 | 0 | 0 | 0 | 0 | 0 | 0 | 0 | 2025-11-27 17:05:27 | 0 | 0 | 0 | 0 | Close | 0
21 | 1 | 1 | Rest | 01:39:59 | 01:39:59 | 0 | 1.5755 | 0 | 0 | 0 | 0 | 0 | 0 | 0 | 0 | 0 | 0 | 0 | 0 | 2025-11-27 17:10:27 | 0 | 0 | 0 | 0 | Close | 0
22 | 1 | 1 | Rest | 01:44:59 | 01:44:59 | 0 | 1.5755 | 0 | 0 | 0 | 0 | 0 | 0 | 0 | 0 | 0 | 0 | 0 | 0 | 2025-11-27 17:15:27 | 0 | 0 | 0 | 0 | Close | 0
23 | 1 | 1 | Rest | 01:49:59 | 01:49:59 | 0 | 1.5758 | 0 | 0 | 0 | 0 | 0 | 0 | 0 | 0 | 0 | 0 | 0 | 0 | 2025-11-27 17:20:27 | 0 | 0 | 0 | 0 | Close | 0
24 | 1 | 1 | Rest | 01:54:59 | 01:54:59 | 0 | 1.5758 | 0 | 0 | 0 | 0 | 0 | 0 | 0 | 0 | 0 | 0 | 0 | 0 | 2025-11-27 17:25:27 | 0 | 0 | 0 | 0 | Close | 0
25 | 1 | 1 | Rest | 01:59:59 | 01:59:59 | 0 | 1.5761 | 0 | 0 | 0 | 0 | 0 | 0 | 0 | 0 | 0 | 0 | 0 | 0 | 2025-11-27 17:30:27 | 0 | 0 | 0 | 0 | Close | 0
26 | 1 | 1 | Rest | 02:04:59 | 02:04:59 | 0 | 1.5767 | 0 | 0 | 0 | 0 | 0 | 0 | 0 | 0 | 0 | 0 | 0 | 0 | 2025-11-27 17:35:27 | 0 | 0 | 0 | 0 | Close | 0
27 | 1 | 1 | Rest | 02:09:59 | 02:09:59 | 0 | 1.5767 | 0 | 0 | 0 | 0 | 0 | 0 | 0 | 0 | 0 | 0 | 0 | 0 | 2025-11-27 17:40:27 | 0 | 0 | 0 | 0 | Close | 0
28 | 1 | 1 | Rest | 02:14:59 | 02:14:59 | 0 | 1.5767 | 0 | 0 | 0 | 0 | 0 | 0 | 0 | 0 | 0 | 0 | 0 | 0 | 2025-11-27 17:45:27 | 0 | 0 | 0 | 0 | Close | 0
29 | 1 | 1 | Rest | 02:19:59 | 02:19:59 | 0 | 1.577 | 0 | 0 | 0 | 0 | 0 | 0 | 0 | 0 | 0 | 0 | 0 | 0 | 2025-11-27 17:50:27 | 0 | 0 | 0 | 0 | Close | 0
30 | 1 | 1 | Rest | 02:24:59 | 02:24:59 | 0 | 1.577 | 0 | 0 | 0 | 0 | 0 | 0 | 0 | 0 | 0 | 0 | 0 | 0 | 2025-11-27 17:55:27 | 0 | 0 | 0 | 0 | Close | 0
31 | 1 | 1 | Rest | 02:29:59 | 02:29:59 | 0 | 1.5773 | 0 | 0 | 0 | 0 | 0 | 0 | 0 | 0 | 0 | 0 | 0 | 0 | 2025-11-27 18:00:25 | 0 | 0 | 0 | 0 | Close | 0
32 | 1 | 1 | Rest | 02:34:59 | 02:34:59 | 0 | 1.5773 | 0 | 0 | 0 | 0 | 0 | 0 | 0 | 0 | 0 | 0 | 0 | 0 | 2025-11-27 18:05:25 | 0 | 0 | 0 | 0 | Close | 0
33 | 1 | 1 | Rest | 02:39:59 | 02:39:59 | 0 | 1.5776 | 0 | 0 | 0 | 0 | 0 | 0 | 0 | 0 | 0 | 0 | 0 | 0 | 2025-11-27 18:10:25 | 0 | 0 | 0 | 0 | Close | 0
34 | 1 | 1 | Rest | 02:44:59 | 02:44:59 | 0 | 1.5776 | 0 | 0 | 0 | 0 | 0 | 0 | 0 | 0 | 0 | 0 | 0 | 0 | 2025-11-27 18:15:25 | 0 | 0 | 0 | 0 | Close | 0
35 | 1 | 1 | Rest | 02:49:59 | 02:49:59 | 0 | 1.5776 | 0 | 0 | 0 | 0 | 0 | 0 | 0 | 0 | 0 | 0 | 0 | 0 | 2025-11-27 18:20:25 | 0 | 0 | 0 | 0 | Close | 0
36 | 1 | 1 | Rest | 02:54:59 | 02:54:59 | 0 | 1.578 | 0 | 0 | 0 | 0 | 0 | 0 | 0 | 0 | 0 | 0 | 0 | 0 | 2025-11-27 18:25:25 | 0 | 0 | 0 | 0 | Close | 0
37 | 1 | 1 | Rest | 02:59:59 | 02:59:59 | 0 | 1.578 | 0 | 0 | 0 | 0 | 0 | 0 | 0 | 0 | 0 | 0 | 0 | 0 | 2025-11-27 18:30:25 | 0 | 0 | 0 | 0 | Close | 0
38 | 1 | 1 | Rest | 03:04:59 | 03:04:59 | 0 | 1.5783 | 0 | 0 | 0 | 0 | 0 | 0 | 0 | 0 | 0 | 0 | 0 | 0 | 2025-11-27 18:35:25 | 0 | 0 | 0 | 0 | Close | 0
39 | 1 | 1 | Rest | 03:09:59 | 03:09:59 | 0 | 1.5783 | 0 | 0 | 0 | 0 | 0 | 0 | 0 | 0 | 0 | 0 | 0 | 0 | 2025-11-27 18:40:25 | 0 | 0 | 0 | 0 | Close | 0
40 | 1 | 1 | Rest | 03:14:59 | 03:14:59 | 0 | 1.5783 | 0 | 0 | 0 | 0 | 0 | 0 | 0 | 0 | 0 | 0 | 0 | 0 | 2025-11-27 18:45:25 | 0 | 0 | 0 | 0 | Close | 0
41 | 1 | 1 | Rest | 03:19:59 | 03:19:59 | 0 | 1.5786 | 0 | 0 | 0 | 0 | 0 | 0 | 0 | 0 | 0 | 0 | 0 | 0 | 2025-11-27 18:50:25 | 0 | 0 | 0 | 0 | Close | 0
42 | 1 | 1 | Rest | 03:24:59 | 03:24:59 | 0 | 1.5786 | 0 | 0 | 0 | 0 | 0 | 0 | 0 | 0 | 0 | 0 | 0 | 0 | 2025-11-27 18:55:25 | 0 | 0 | 0 | 0 | Close | 0
43 | 1 | 1 | Rest | 03:29:59 | 03:29:59 | 0 | 1.5786 | 0 | 0 | 0 | 0 | 0 | 0 | 0 | 0 | 0 | 0 | 0 | 0 | 2025-11-27 19:00:25 | 0 | 0 | 0 | 0 | Close | 0
44 | 1 | 1 | Rest | 03:34:59 | 03:34:59 | 0 | 1.5789 | 0 | 0 | 0 | 0 | 0 | 0 | 0 | 0 | 0 | 0 | 0 | 0 | 2025-11-27 19:05:25 | 0 | 0 | 0 | 0 | Close | 0
45 | 1 | 1 | Rest | 03:39:59 | 03:39:59 | 0 | 1.5789 | 0 | 0 | 0 | 0 | 0 | 0 | 0 | 0 | 0 | 0 | 0 | 0 | 2025-11-27 19:10:25 | 0 | 0 | 0 | 0 | Close | 0
46 | 1 | 1 | Rest | 03:44:59 | 03:44:59 | 0 | 1.5792 | 0 | 0 | 0 | 0 | 0 | 0 | 0 | 0 | 0 | 0 | 0 | 0 | 2025-11-27 19:15:25 | 0 | 0 | 0 | 0 | Close | 0
47 | 1 | 1 | Rest | 03:49:59 | 03:49:59 | 0 | 1.5792 | 0 | 0 | 0 | 0 | 0 | 0 | 0 | 0 | 0 | 0 | 0 | 0 | 2025-11-27 19:20:25 | 0 | 0 | 0 | 0 | Close | 0
48 | 1 | 1 | Rest | 03:54:59 | 03:54:59 | 0 | 1.5792 | 0 | 0 | 0 | 0 | 0 | 0 | 0 | 0 | 0 | 0 | 0 | 0 | 2025-11-27 19:25:25 | 0 | 0 | 0 | 0 | Close | 0
49 | 1 | 1 | Rest | 03:59:59 | 03:59:59 | 0 | 1.5792 | 0 | 0 | 0 | 0 | 0 | 0 | 0 | 0 | 0 | 0 | 0 | 0 | 2025-11-27 19:30:25 | 0 | 0 | 0 | 0 | Close | 0
50 | 1 | 1 | Rest | 04:04:59 | 04:04:59 | 0 | 1.5792 | 0 | 0 | 0 | 0 | 0 | 0 | 0 | 0 | 0 | 0 | 0 | 0 | 2025-11-27 19:35:25 | 0 | 0 | 0 | 0 | Close | 0
51 | 1 | 1 | Rest | 04:09:59 | 04:09:59 | 0 | 1.5795 | 0 | 0 | 0 | 0 | 0 | 0 | 0 | 0 | 0 | 0 | 0 | 0 | 2025-11-27 19:40:25 | 0 | 0 | 0 | 0 | Close | 0
52 | 1 | 1 | Rest | 04:14:59 | 04:14:59 | 0 | 1.5795 | 0 | 0 | 0 | 0 | 0 | 0 | 0 | 0 | 0 | 0 | 0 | 0 | 2025-11-27 19:45:25 | 0 | 0 | 0 | 0 | Close | 0
53 | 1 | 1 | Rest | 04:19:59 | 04:19:59 | 0 | 1.5798 | 0 | 0 | 0 | 0 | 0 | 0 | 0 | 0 | 0 | 0 | 0 | 0 | 2025-11-27 19:50:25 | 0 | 0 | 0 | 0 | Close | 0
54 | 1 | 1 | Rest | 04:24:59 | 04:24:59 | 0 | 1.5798 | 0 | 0 | 0 | 0 | 0 | 0 | 0 | 0 | 0 | 0 | 0 | 0 | 2025-11-27 19:55:25 | 0 | 0 | 0 | 0 | Close | 0
55 | 1 | 1 | Rest | 04:29:59 | 04:29:59 | 0 | 1.5798 | 0 | 0 | 0 | 0 | 0 | 0 | 0 | 0 | 0 | 0 | 0 | 0 | 2025-11-27 20:00:25 | 0 | 0 | 0 | 0 | Close | 0
56 | 1 | 1 | Rest | 04:34:59 | 04:34:59 | 0 | 1.5798 | 0 | 0 | 0 | 0 | 0 | 0 | 0 | 0 | 0 | 0 | 0 | 0 | 2025-11-27 20:05:25 | 0 | 0 | 0 | 0 | Close | 0
57 | 1 | 1 | Rest | 04:39:59 | 04:39:59 | 0 | 1.5801 | 0 | 0 | 0 | 0 | 0 | 0 | 0 | 0 | 0 | 0 | 0 | 0 | 2025-11-27 20:10:25 | 0 | 0 | 0 | 0 | Close | 0
58 | 1 | 1 | Rest | 04:44:59 | 04:44:59 | 0 | 1.5801 | 0 | 0 | 0 | 0 | 0 | 0 | 0 | 0 | 0 | 0 | 0 | 0 | 2025-11-27 20:15:25 | 0 | 0 | 0 | 0 | Close | 0
59 | 1 | 1 | Rest | 04:49:59 | 04:49:59 | 0 | 1.5801 | 0 | 0 | 0 | 0 | 0 | 0 | 0 | 0 | 0 | 0 | 0 | 0 | 2025-11-27 20:20:25 | 0 | 0 | 0 | 0 | Close | 0
60 | 1 | 1 | Rest | 04:54:59 | 04:54:59 | 0 | 1.5801 | 0 | 0 | 0 | 0 | 0 | 0 | 0 | 0 | 0 | 0 | 0 | 0 | 2025-11-27 20:25:25 | 0 | 0 | 0 | 0 | Close | 0
61 | 1 | 1 | Rest | 04:59:59 | 04:59:59 | 0 | 1.5798 | 0 | 0 | 0 | 0 | 0 | 0 | 0 | 0 | 0 | 0 | 0 | 0 | 2025-11-27 20:30:25 | 0 | 0 | 0 | 0 | Close | 0
62 | 1 | 1 | Rest | 05:00:00 | 05:00:00 | 0 | 1.5801 | 0 | 0 | 0 | 0 | 0 | 0 | 0 | 0 | 0 | 0 | 0 | 0 | 2025-11-27 20:30:25 | 0 | 0 | 0 | 0 | Close | 0 |  | 1
63 | 1 | 2 | CC DChg | 00:00:00 | 05:00:00 | -7651.3 | 1.4034 | 0 | 0 | 0 | 0 | 0 | 0 | 0 | 0 | 0 | 0 | 0 | 0 | 2025-11-27 20:30:25 | -10.7378 | 0 | 0 | 0 | Close | 0 |  | 0
64 | 1 | 2 | CC DChg | 00:00:15 | 05:00:15 | -7660.6 | 1.3712 | 31.9 | 0.83 | 0 | 0 | 31.9 | 0.83 | 0.0444 | 1.16 | 0 | 0 | 0.0444 | 1.16 | 2025-11-27 20:30:40 | -10.5042 | -991.0552 | -25.8731 | 0 | Close | 0.9964713
65 | 1 | 2 | CC DChg | 00:00:30 | 05:00:30 | -7660.6 | 1.3408 | 63.8 | 1.67 | 0 | 0 | 63.8 | 1.67 | 0.0877 | 2.29 | 0 | 0 | 0.0877 | 2.29 | 2025-11-27 20:30:55 | -10.2713 | -1049.8551 | -27.4082 | 0 | Close | 1.993055
66 | 1 | 2 | CC DChg | 00:00:45 | 05:00:45 | -7660.6 | 1.3191 | 95.7 | 2.5 | 0 | 0 | 95.7 | 2.5 | 0.1301 | 3.4 | 0 | 0 | 0.1301 | 3.4 | 2025-11-27 20:31:10 | -10.1051 | -1470.7212 | -38.3956 | 0 | Close | 2.98961
67 | 1 | 2 | CC DChg | 00:01:00 | 05:01:00 | -7660.6 | 1.303 | 127.7 | 3.33 | 0 | 0 | 127.7 | 3.33 | 0.1719 | 4.49 | 0 | 0 | 0.1719 | 4.49 | 2025-11-27 20:31:25 | -9.9817 | -1982.3182 | -51.7517 | 0 | Close | 3.986186
68 | 1 | 2 | CC DChg | 00:01:15 | 05:01:15 | -7660.6 | 1.2893 | 159.6 | 4.17 | 0 | 0 | 159.6 | 4.17 | 0.2133 | 5.57 | 0 | 0 | 0.2133 | 5.57 | 2025-11-27 20:31:40 | -9.8768 | -2329.5434 | -60.8166 | 0 | Close | 4.982744
69 | 1 | 2 | CC DChg | 00:01:30 | 05:01:30 | -7657.5 | 1.276 | 191.5 | 5 | 0 | 0 | 191.5 | 5 | 0.2542 | 6.64 | 0 | 0 | 0.2542 | 6.64 | 2025-11-27 20:31:55 | -9.771 | -2399.5856 | -62.6452 | 0 | Close | 5.979293
70 | 1 | 2 | CC DChg | 00:01:45 | 05:01:45 | -7657.5 | 1.2639 | 223.4 | 5.83 | 0 | 0 | 223.4 | 5.83 | 0.2948 | 7.7 | 0 | 0 | 0.2948 | 7.7 | 2025-11-27 20:32:10 | -9.6783 | -2637.6639 | -68.8606 | 0 | Close | 6.975882
71 | 1 | 2 | CC DChg | 00:02:00 | 05:02:00 | -7660.6 | 1.2515 | 255.3 | 6.67 | 0 | 0 | 255.3 | 6.67 | 0.3349 | 8.74 | 0 | 0 | 0.3349 | 8.74 | 2025-11-27 20:32:25 | -9.5872 | -2573.7903 | -67.1931 | 0 | Close | 7.972448
72 | 1 | 2 | CC DChg | 00:02:15 | 05:02:15 | -7660.6 | 1.2397 | 287.2 | 7.5 | 0 | 0 | 287.2 | 7.5 | 0.3747 | 9.78 | 0 | 0 | 0.3747 | 9.78 | 2025-11-27 20:32:40 | -9.4968 | -2704.8343 | -70.6142 | 0 | Close | 8.969077
73 | 1 | 2 | CC DChg | 00:02:30 | 05:02:30 | -7657.5 | 1.227 | 319.1 | 8.33 | 0 | 0 | 319.1 | 8.33 | 0.414 | 10.81 | 0 | 0 | 0.414 | 10.81 | 2025-11-27 20:32:55 | -9.3957 | -2512.4829 | -65.5925 | 0 | Close | 9.965441
74 | 1 | 2 | CC DChg | 00:02:45 | 05:02:45 | -7657.5 | 1.2146 | 351.1 | 9.16 | 0 | 0 | 351.1 | 9.16 | 0.453 | 11.83 | 0 | 0 | 0.453 | 11.83 | 2025-11-27 20:33:10 | -9.3008 | -2573.2276 | -67.1784 | 0 | Close | 10.96179
75 | 1 | 2 | CC DChg | 00:03:00 | 05:03:00 | -7660.6 | 1.2022 | 383 | 10 | 0 | 0 | 383 | 10 | 0.4915 | 12.83 | 0 | 0 | 0.4915 | 12.83 | 2025-11-27 20:33:25 | -9.2096 | -2573.3477 | -67.1815 | 0 | Close | 11.95818
76 | 1 | 2 | CC DChg | 00:03:15 | 05:03:15 | -7657.5 | 1.1889 | 414.9 | 10.83 | 0 | 0 | 414.9 | 10.83 | 0.5297 | 13.83 | 0 | 0 | 0.5297 | 13.83 | 2025-11-27 20:33:40 | -9.104 | -2399.208 | -62.6353 | 0 | Close | 12.95458
77 | 1 | 2 | CC DChg | 00:03:30 | 05:03:30 | -7657.5 | 1.1749 | 446.8 | 11.66 | 0 | 0 | 446.8 | 11.66 | 0.5674 | 14.81 | 0 | 0 | 0.5674 | 14.81 | 2025-11-27 20:33:55 | -8.9968 | -2279.2222 | -59.5029 | 0 | Close | 13.95096
78 | 1 | 2 | CC DChg | 00:03:45 | 05:03:45 | -7657.5 | 1.1607 | 478.7 | 12.5 | 0 | 0 | 478.7 | 12.5 | 0.6046 | 15.79 | 0 | 0 | 0.6046 | 15.79 | 2025-11-27 20:34:10 | -8.888 | -2247.1111 | -58.6646 | 0 | Close | 14.94734
79 | 1 | 2 | CC DChg | 00:04:00 | 05:04:00 | -7657.5 | 1.1452 | 510.6 | 13.33 | 0 | 0 | 510.6 | 13.33 | 0.6414 | 16.75 | 0 | 0 | 0.6414 | 16.75 | 2025-11-27 20:34:25 | -8.7694 | -2058.7068 | -53.746 | 0 | Close | 15.94374
80 | 1 | 2 | CC DChg | 00:04:15 | 05:04:15 | -7657.5 | 1.1287 | 542.5 | 14.16 | 0 | 0 | 542.5 | 14.16 | 0.6777 | 17.69 | 0 | 0 | 0.6777 | 17.69 | 2025-11-27 20:34:40 | -8.643 | -1933.9313 | -50.4885 | 0 | Close | 16.94015
81 | 1 | 2 | CC DChg | 00:04:30 | 05:04:30 | -7657.5 | 1.1111 | 574.4 | 15 | 0 | 0 | 574.4 | 15 | 0.7134 | 18.63 | 0 | 0 | 0.7134 | 18.63 | 2025-11-27 20:34:55 | -8.5082 | -1813.0328 | -47.3322 | 0 | Close | 17.93654
82 | 1 | 2 | CC DChg | 00:04:45 | 05:04:45 | -7657.5 | 1.0928 | 606.3 | 15.83 | 0 | 0 | 606.3 | 15.83 | 0.7486 | 19.54 | 0 | 0 | 0.7486 | 19.54 | 2025-11-27 20:35:10 | -8.3681 | -1743.7183 | -45.5227 | 0 | Close | 18.93295
83 | 1 | 2 | CC DChg | 00:05:00 | 05:05:00 | -7657.5 | 1.0748 | 638.2 | 16.66 | 0 | 0 | 638.2 | 16.66 | 0.7832 | 20.45 | 0 | 0 | 0.7832 | 20.45 | 2025-11-27 20:35:25 | -8.2303 | -1772.7235 | -46.2799 | 0 | Close | 19.92933
84 | 1 | 2 | CC DChg | 00:05:15 | 05:05:15 | -7657.5 | 1.0577 | 670.1 | 17.5 | 0 | 0 | 670.1 | 17.5 | 0.8172 | 21.33 | 0 | 0 | 0.8172 | 21.33 | 2025-11-27 20:35:40 | -8.0993 | -1866.165 | -48.7193 | 0 | Close | 20.92578
85 | 1 | 2 | CC DChg | 00:05:30 | 05:05:30 | -7657.5 | 1.0429 | 702.1 | 18.33 | 0 | 0 | 702.1 | 18.33 | 0.8507 | 22.21 | 0 | 0 | 0.8507 | 22.21 | 2025-11-27 20:35:55 | -7.986 | -2156.0691 | -56.2878 | 0 | Close | 21.92219
86 | 1 | 2 | CC DChg | 00:05:45 | 05:05:45 | -7657.5 | 1.0308 | 734 | 19.16 | 0 | 0 | 734 | 19.16 | 0.8838 | 23.07 | 0 | 0 | 0.8838 | 23.07 | 2025-11-27 20:36:10 | -7.8933 | -2637.157 | -68.8474 | 0 | Close | 22.91858
87 | 1 | 2 | CC DChg | 00:06:00 | 05:06:00 | -7657.5 | 1.0221 | 765.9 | 19.99 | 0 | 0 | 765.9 | 19.99 | 0.9165 | 23.93 | 0 | 0 | 0.9165 | 23.93 | 2025-11-27 20:36:25 | -7.8267 | -3667.8519 | -95.7554 | 0 | Close | 23.915
88 | 1 | 2 | CC DChg | 00:06:15 | 05:06:15 | -7657.5 | 1.0153 | 797.8 | 20.83 | 0 | 0 | 797.8 | 20.83 | 0.949 | 24.78 | 0 | 0 | 0.949 | 24.78 | 2025-11-27 20:36:40 | -7.7746 | -4692.5882 | -122.5078 | 0 | Close | 24.9114
89 | 1 | 2 | CC DChg | 00:06:30 | 05:06:30 | -7657.5 | 1.0091 | 829.7 | 21.66 | 0 | 0 | 829.7 | 21.66 | 0.9813 | 25.62 | 0 | 0 | 0.9813 | 25.62 | 2025-11-27 20:36:55 | -7.7272 | -5147.0681 | -134.3728 | 0 | Close | 25.90787
90 | 1 | 2 | CC DChg | 00:06:45 | 05:06:45 | -7660.6 | 1.0029 | 861.6 | 22.49 | 0 | 0 | 861.6 | 22.49 | 1.0134 | 26.46 | 0 | 0 | 1.0134 | 26.46 | 2025-11-27 20:37:10 | -7.6828 | -5147.0824 | -134.3731 | 0 | Close | 26.90434
91 | 1 | 2 | CC DChg | 00:07:00 | 05:07:00 | -7660.6 | 0.9976 | 893.5 | 23.33 | 0 | 0 | 893.5 | 23.33 | 1.0454 | 27.29 | 0 | 0 | 1.0454 | 27.29 | 2025-11-27 20:37:25 | -7.6422 | -6020.9811 | -157.1877 | 0 | Close | 27.90078
92 | 1 | 2 | CC DChg | 00:07:15 | 05:07:15 | -7657.5 | 0.9929 | 925.4 | 24.16 | 0 | 0 | 925.4 | 24.16 | 1.0771 | 28.12 | 0 | 0 | 1.0771 | 28.12 | 2025-11-27 20:37:40 | -7.6031 | -6789.7494 | -177.2577 | 0 | Close | 28.89725
93 | 1 | 2 | CC DChg | 00:07:30 | 05:07:30 | -7657.5 | 0.9886 | 957.3 | 24.99 | 0 | 0 | 957.3 | 24.99 | 1.1087 | 28.95 | 0 | 0 | 1.1087 | 28.95 | 2025-11-27 20:37:55 | -7.5702 | -7421.416 | -193.7484 | 0 | Close | 29.89372
94 | 1 | 2 | CC DChg | 00:07:45 | 05:07:45 | -7660.6 | 0.9849 | 989.3 | 25.83 | 0 | 0 | 989.3 | 25.83 | 1.1402 | 29.77 | 0 | 0 | 1.1402 | 29.77 | 2025-11-27 20:38:10 | -7.5449 | -8624.9129 | -225.1677 | 0 | Close | 30.8902
95 | 1 | 2 | CC DChg | 00:08:00 | 05:08:00 | -7660.6 | 0.9812 | 1021.2 | 26.66 | 0 | 0 | 1021.2 | 26.66 | 1.1716 | 30.59 | 0 | 0 | 1.1716 | 30.59 | 2025-11-27 20:38:25 | -7.5166 | -8624.5285 | -225.1576 | 0 | Close | 31.88663
96 | 1 | 2 | CC DChg | 00:08:15 | 05:08:15 | -7660.6 | 0.9784 | 1053.1 | 27.49 | 0 | 0 | 1053.1 | 27.49 | 1.2028 | 31.4 | 0 | 0 | 1.2028 | 31.4 | 2025-11-27 20:38:40 | -7.4951 | -11397.2381 | -297.5438 | 0 | Close | 32.88311
97 | 1 | 2 | CC DChg | 00:08:30 | 05:08:30 | -7660.6 | 0.9759 | 1085 | 28.33 | 0 | 0 | 1085 | 28.33 | 1.234 | 32.22 | 0 | 0 | 1.234 | 32.22 | 2025-11-27 20:38:55 | -7.476 | -12764.9067 | -333.2491 | 0 | Close | 33.87959
98 | 1 | 2 | CC DChg | 00:08:45 | 05:08:45 | -7657.5 | 0.9731 | 1116.9 | 29.16 | 0 | 0 | 1116.9 | 29.16 | 1.2651 | 33.03 | 0 | 0 | 1.2651 | 33.03 | 2025-11-27 20:39:10 | -7.4515 | -11396.7302 | -297.5306 | 0 | Close | 34.87603
99 | 1 | 2 | CC DChg | 00:09:00 | 05:09:00 | -7660.6 | 0.9706 | 1148.8 | 29.99 | 0 | 0 | 1148.8 | 29.99 | 1.2961 | 33.84 | 0 | 0 | 1.2961 | 33.84 | 2025-11-27 20:39:25 | -7.4354 | -12764.1956 | -333.2305 | 0 | Close | 35.87246
100 | 1 | 2 | CC DChg | 00:09:15 | 05:09:15 | -7657.5 | 0.9681 | 1180.7 | 30.82 | 0 | 0 | 1180.7 | 30.82 | 1.3271 | 34.65 | 0 | 0 | 1.3271 | 34.65 | 2025-11-27 20:39:40 | -7.4132 | -12764.5156 | -333.2389 | 0 | Close | 36.86891
101 | 1 | 2 | CC DChg | 00:09:30 | 05:09:30 | -7657.5 | 0.9654 | 1212.6 | 31.66 | 0 | 0 | 1212.6 | 31.66 | 1.3579 | 35.45 | 0 | 0 | 1.3579 | 35.45 | 2025-11-27 20:39:55 | -7.3925 | -11819.1934 | -308.5597 | 0 | Close | 37.86537
102 | 1 | 2 | CC DChg | 00:09:45 | 05:09:45 | -7657.5 | 0.9626 | 1244.6 | 32.49 | 0 | 0 | 1244.6 | 32.49 | 1.3887 | 36.25 | 0 | 0 | 1.3887 | 36.25 | 2025-11-27 20:40:10 | -7.3711 | -11397.1746 | -297.5422 | 0 | Close | 38.86185
103 | 1 | 2 | CC DChg | 00:10:00 | 05:10:00 | -7660.6 | 0.9595 | 1276.5 | 33.32 | 0 | 0 | 1276.5 | 33.32 | 1.4193 | 37.05 | 0 | 0 | 1.4193 | 37.05 | 2025-11-27 20:40:25 | -7.3503 | -10293.6774 | -268.7336 | 0 | Close | 39.85827
104 | 1 | 2 | CC DChg | 00:10:15 | 05:10:15 | -7657.5 | 0.9561 | 1308.4 | 34.16 | 0 | 0 | 1308.4 | 34.16 | 1.4499 | 37.85 | 0 | 0 | 1.4499 | 37.85 | 2025-11-27 20:40:40 | -7.3213 | -9385.5686 | -245.0259 | 0 | Close | 40.85471
105 | 1 | 2 | CC DChg | 00:10:30 | 05:10:30 | -7660.6 | 0.9523 | 1340.3 | 34.99 | 0 | 0 | 1340.3 | 34.99 | 1.4803 | 38.65 | 0 | 0 | 1.4803 | 38.65 | 2025-11-27 20:40:55 | -7.2952 | -8397.9649 | -219.2428 | 0 | Close | 41.85119
106 | 1 | 2 | CC DChg | 00:10:45 | 05:10:45 | -7660.6 | 0.9483 | 1372.2 | 35.82 | 0 | 0 | 1372.2 | 35.82 | 1.5107 | 39.44 | 0 | 0 | 1.5107 | 39.44 | 2025-11-27 20:41:10 | -7.2645 | -7978.1556 | -208.283 | 0 | Close | 42.84768
107 | 1 | 2 | CC DChg | 00:11:00 | 05:11:00 | -7660.6 | 0.9443 | 1404.1 | 36.66 | 0 | 0 | 1404.1 | 36.66 | 1.5409 | 40.23 | 0 | 0 | 1.5409 | 40.23 | 2025-11-27 20:41:25 | -7.2339 | -7978.2 | -208.2842 | 0 | Close | 43.84418
108 | 1 | 2 | CC DChg | 00:11:15 | 05:11:15 | -7657.5 | 0.9393 | 1436 | 37.49 | 0 | 0 | 1436 | 37.49 | 1.5709 | 41.01 | 0 | 0 | 1.5709 | 41.01 | 2025-11-27 20:41:40 | -7.1927 | -6382.1867 | -166.6176 | 0 | Close | 44.84061
109 | 1 | 2 | CC DChg | 00:11:30 | 05:11:30 | -7660.6 | 0.934 | 1467.9 | 38.32 | 0 | 0 | 1467.9 | 38.32 | 1.6008 | 41.79 | 0 | 0 | 1.6008 | 41.79 | 2025-11-27 20:41:55 | -7.155 | -6021.1153 | -157.1912 | 0 | Close | 45.83708
110 | 1 | 2 | CC DChg | 00:11:45 | 05:11:45 | -7657.5 | 0.9285 | 1499.8 | 39.16 | 0 | 0 | 1499.8 | 39.16 | 1.6305 | 42.57 | 0 | 0 | 1.6305 | 42.57 | 2025-11-27 20:42:10 | -7.11 | -5802.3758 | -151.4807 | 0 | Close | 46.83359
111 | 1 | 2 | CC DChg | 00:12:00 | 05:12:00 | -7657.5 | 0.9223 | 1531.8 | 39.99 | 0 | 0 | 1531.8 | 39.99 | 1.6601 | 43.34 | 0 | 0 | 1.6601 | 43.34 | 2025-11-27 20:42:25 | -7.0625 | -5147.3262 | -134.3795 | 0 | Close | 47.83011
112 | 1 | 2 | CC DChg | 00:12:15 | 05:12:15 | -7660.6 | 0.9154 | 1563.7 | 40.82 | 0 | 0 | 1563.7 | 40.82 | 1.6894 | 44.1 | 0 | 0 | 1.6894 | 44.1 | 2025-11-27 20:42:40 | -7.0125 | -4625.0306 | -120.7441 | 0 | Close | 48.8266
113 | 1 | 2 | CC DChg | 00:12:30 | 05:12:30 | -7657.5 | 0.908 | 1595.6 | 41.66 | 0 | 0 | 1595.6 | 41.66 | 1.7185 | 44.86 | 0 | 0 | 1.7185 | 44.86 | 2025-11-27 20:42:55 | -6.953 | -4312.4805 | -112.5845 | 0 | Close | 49.82308
114 | 1 | 2 | CC DChg | 00:12:45 | 05:12:45 | -7657.5 | 0.9002 | 1627.5 | 42.49 | 0 | 0 | 1627.5 | 42.49 | 1.7473 | 45.62 | 0 | 0 | 1.7473 | 45.62 | 2025-11-27 20:43:10 | -6.8933 | -4091.3732 | -106.8121 | 0 | Close | 50.81958
115 | 1 | 2 | CC DChg | 00:13:00 | 05:13:00 | -7660.6 | 0.8922 | 1659.4 | 43.32 | 0 | 0 | 1659.4 | 43.32 | 1.7759 | 46.36 | 0 | 0 | 1.7759 | 46.36 | 2025-11-27 20:43:25 | -6.8348 | -3988.9778 | -104.1389 | 0 | Close | 51.81604
116 | 1 | 2 | CC DChg | 00:13:15 | 05:13:15 | -7660.6 | 0.8835 | 1691.3 | 44.15 | 0 | 0 | 1691.3 | 44.15 | 1.8043 | 47.1 | 0 | 0 | 1.8043 | 47.1 | 2025-11-27 20:43:40 | -6.7681 | -3668.0051 | -95.7594 | 0 | Close | 52.8125
117 | 1 | 2 | CC DChg | 00:13:30 | 05:13:30 | -7660.6 | 0.8745 | 1723.2 | 44.99 | 0 | 0 | 1723.2 | 44.99 | 1.8323 | 47.84 | 0 | 0 | 1.8323 | 47.84 | 2025-11-27 20:43:55 | -6.6992 | -3545.7975 | -92.5689 | 0 | Close | 53.80898
118 | 1 | 2 | CC DChg | 00:13:45 | 05:13:45 | -7660.6 | 0.8652 | 1755.1 | 45.82 | 0 | 0 | 1755.1 | 45.82 | 1.8601 | 48.56 | 0 | 0 | 1.8601 | 48.56 | 2025-11-27 20:44:10 | -6.6279 | -3431.417 | -89.5828 | 0 | Close | 54.80546
119 | 1 | 2 | CC DChg | 00:14:00 | 05:14:00 | -7657.5 | 0.8562 | 1787.1 | 46.65 | 0 | 0 | 1787.1 | 46.65 | 1.8876 | 49.28 | 0 | 0 | 1.8876 | 49.28 | 2025-11-27 20:44:25 | -6.5563 | -3545.7975 | -92.5689 | 0 | Close | 55.80194
120 | 1 | 2 | CC DChg | 00:14:15 | 05:14:15 | -7660.6 | 0.8472 | 1819 | 47.49 | 0 | 0 | 1819 | 47.49 | 1.9147 | 49.99 | 0 | 0 | 1.9147 | 49.99 | 2025-11-27 20:44:40 | -6.4901 | -3545.8173 | -92.5695 | 0 | Close | 56.79842
121 | 1 | 2 | CC DChg | 00:14:30 | 05:14:30 | -7657.5 | 0.8379 | 1850.9 | 48.32 | 0 | 0 | 1850.9 | 48.32 | 1.9416 | 50.69 | 0 | 0 | 1.9416 | 50.69 | 2025-11-27 20:44:55 | -6.4162 | -3431.4361 | -89.5833 | 0 | Close | 57.7949
122 | 1 | 2 | CC DChg | 00:14:45 | 05:14:45 | -7660.6 | 0.8293 | 1882.8 | 49.15 | 0 | 0 | 1882.8 | 49.15 | 1.9682 | 51.38 | 0 | 0 | 1.9682 | 51.38 | 2025-11-27 20:45:10 | -6.3529 | -3710.739 | -96.875 | 0 | Close | 58.79139
123 | 1 | 2 | CC DChg | 00:15:00 | 05:15:00 | -7660.6 | 0.8209 | 1914.7 | 49.99 | 0 | 0 | 1914.7 | 49.99 | 1.9946 | 52.07 | 0 | 0 | 1.9946 | 52.07 | 2025-11-27 20:45:25 | -6.2886 | -3799.2381 | -99.1854 | 0 | Close | 59.78791
124 | 1 | 2 | CC DChg | 00:15:15 | 05:15:15 | -7657.5 | 0.8128 | 1946.6 | 50.82 | 0 | 0 | 1946.6 | 50.82 | 2.0206 | 52.75 | 0 | 0 | 2.0206 | 52.75 | 2025-11-27 20:45:40 | -6.224 | -3939.8848 | -102.8572 | 0 | Close | 60.78441
125 | 1 | 2 | CC DChg | 00:15:30 | 05:15:30 | -7660.6 | 0.8051 | 1978.5 | 51.65 | 0 | 0 | 1978.5 | 51.65 | 2.0465 | 53.43 | 0 | 0 | 2.0465 | 53.43 | 2025-11-27 20:45:55 | -6.1675 | -4144.6696 | -108.2035 | 0 | Close | 61.78095
126 | 1 | 2 | CC DChg | 00:15:45 | 05:15:45 | -7660.6 | 0.7973 | 2010.4 | 52.49 | 0 | 0 | 2010.4 | 52.49 | 2.072 | 54.09 | 0 | 0 | 2.072 | 54.09 | 2025-11-27 20:46:10 | -6.1078 | -4091.5328 | -106.8163 | 0 | Close | 62.77748
127 | 1 | 2 | CC DChg | 00:16:00 | 05:16:00 | -7660.6 | 0.7899 | 2042.4 | 53.32 | 0 | 0 | 2042.4 | 53.32 | 2.0973 | 54.75 | 0 | 0 | 2.0973 | 54.75 | 2025-11-27 20:46:25 | -6.0511 | -4312.3604 | -112.5813 | 0 | Close | 63.77393
128 | 1 | 2 | CC DChg | 00:16:15 | 05:16:15 | -7660.6 | 0.7828 | 2074.3 | 54.15 | 0 | 0 | 2074.3 | 54.15 | 2.1224 | 55.41 | 0 | 0 | 2.1224 | 55.41 | 2025-11-27 20:46:40 | -5.9967 | -4494.7731 | -117.3435 | 0 | Close | 64.77043
129 | 1 | 2 | CC DChg | 00:16:30 | 05:16:30 | -7657.5 | 0.7753 | 2106.2 | 54.99 | 0 | 0 | 2106.2 | 54.99 | 2.1473 | 56.06 | 0 | 0 | 2.1473 | 56.06 | 2025-11-27 20:46:55 | -5.9369 | -4255.1467 | -111.0877 | 0 | Close | 65.76696
130 | 1 | 2 | CC DChg | 00:16:45 | 05:16:45 | -7660.6 | 0.7679 | 2138.1 | 55.82 | 0 | 0 | 2138.1 | 55.82 | 2.1719 | 56.7 | 0 | 0 | 2.1719 | 56.7 | 2025-11-27 20:47:10 | -5.8826 | -4312.5045 | -112.5851 | 0 | Close | 66.76344
131 | 1 | 2 | CC DChg | 00:17:00 | 05:17:00 | -7657.5 | 0.7607 | 2170 | 56.65 | 0 | 0 | 2170 | 56.65 | 2.1963 | 57.34 | 0 | 0 | 2.1963 | 57.34 | 2025-11-27 20:47:25 | -5.8251 | -4432.2469 | -115.7112 | 0 | Close | 67.75992
132 | 1 | 2 | CC DChg | 00:17:15 | 05:17:15 | -7657.5 | 0.753 | 2201.9 | 57.48 | 0 | 0 | 2201.9 | 57.48 | 2.2205 | 57.97 | 0 | 0 | 2.2205 | 57.97 | 2025-11-27 20:47:40 | -5.7661 | -4144.5541 | -108.2005 | 0 | Close | 68.75643
133 | 1 | 2 | CC DChg | 00:17:30 | 05:17:30 | -7657.5 | 0.7455 | 2233.8 | 58.32 | 0 | 0 | 2233.8 | 58.32 | 2.2444 | 58.59 | 0 | 0 | 2.2444 | 58.59 | 2025-11-27 20:47:55 | -5.7087 | -4255.0044 | -111.084 | 0 | Close | 69.75292
134 | 1 | 2 | CC DChg | 00:17:45 | 05:17:45 | -7657.5 | 0.7378 | 2265.8 | 59.15 | 0 | 0 | 2265.8 | 59.15 | 2.268 | 59.21 | 0 | 0 | 2.268 | 59.21 | 2025-11-27 20:48:10 | -5.6497 | -4144.6926 | -108.2041 | 0 | Close | 70.74945
135 | 1 | 2 | CC DChg | 00:18:00 | 05:18:00 | -7660.6 | 0.7297 | 2297.7 | 59.98 | 0 | 0 | 2297.7 | 59.98 | 2.2914 | 59.82 | 0 | 0 | 2.2914 | 59.82 | 2025-11-27 20:48:25 | -5.5899 | -3939.797 | -102.8549 | 0 | Close | 71.74594
136 | 1 | 2 | CC DChg | 00:18:15 | 05:18:15 | -7660.6 | 0.722 | 2329.6 | 60.82 | 0 | 0 | 2329.6 | 60.82 | 2.3146 | 60.43 | 0 | 0 | 2.3146 | 60.43 | 2025-11-27 20:48:40 | -5.5309 | -4144.531 | -108.1999 | 0 | Close | 72.74244
137 | 1 | 2 | CC DChg | 00:18:30 | 05:18:30 | -7660.6 | 0.7136 | 2361.5 | 61.65 | 0 | 0 | 2361.5 | 61.65 | 2.3375 | 61.02 | 0 | 0 | 2.3375 | 61.02 | 2025-11-27 20:48:55 | -5.4666 | -3799.2169 | -99.1849 | 0 | Close | 73.73895
138 | 1 | 2 | CC DChg | 00:18:45 | 05:18:45 | -7657.5 | 0.7052 | 2393.4 | 62.48 | 0 | 0 | 2393.4 | 62.48 | 2.3602 | 61.62 | 0 | 0 | 2.3602 | 61.62 | 2025-11-27 20:49:10 | -5.4001 | -3799.2169 | -99.1849 | 0 | Close | 74.73547
139 | 1 | 2 | CC DChg | 00:19:00 | 05:19:00 | -7660.6 | 0.6969 | 2425.3 | 63.32 | 0 | 0 | 2425.3 | 63.32 | 2.3825 | 62.2 | 0 | 0 | 2.3825 | 62.2 | 2025-11-27 20:49:25 | -5.3387 | -3844.7122 | -100.3726 | 0 | Close | 75.73191
140 | 1 | 2 | CC DChg | 00:19:15 | 05:19:15 | -7660.6 | 0.6885 | 2457.2 | 64.15 | 0 | 0 | 2457.2 | 64.15 | 2.4046 | 62.78 | 0 | 0 | 2.4046 | 62.78 | 2025-11-27 20:49:40 | -5.2743 | -3799.1323 | -99.1827 | 0 | Close | 76.72841
141 | 1 | 2 | CC DChg | 00:19:30 | 05:19:30 | -7660.6 | 0.6801 | 2489.1 | 64.98 | 0 | 0 | 2489.1 | 64.98 | 2.4265 | 63.35 | 0 | 0 | 2.4265 | 63.35 | 2025-11-27 20:49:55 | -5.21 | -3799.1111 | -99.1821 | 0 | Close | 77.7249
142 | 1 | 2 | CC DChg | 00:19:45 | 05:19:45 | -7657.5 | 0.6715 | 2521.1 | 65.82 | 0 | 0 | 2521.1 | 65.82 | 2.448 | 63.91 | 0 | 0 | 2.448 | 63.91 | 2025-11-27 20:50:10 | -5.142 | -3710.6563 | -96.8728 | 0 | Close | 78.72136
143 | 1 | 2 | CC DChg | 00:20:00 | 05:20:00 | -7660.6 | 0.6631 | 2553 | 66.65 | 0 | 0 | 2553 | 66.65 | 2.4693 | 64.47 | 0 | 0 | 2.4693 | 64.47 | 2025-11-27 20:50:25 | -5.0797 | -3799.0265 | -99.1799 | 0 | Close | 79.71782
144 | 1 | 2 | CC DChg | 00:20:15 | 05:20:15 | -7660.6 | 0.6547 | 2584.9 | 67.48 | 0 | 0 | 2584.9 | 67.48 | 2.4903 | 65.01 | 0 | 0 | 2.4903 | 65.01 | 2025-11-27 20:50:40 | -5.0154 | -3799.0899 | -99.1816 | 0 | Close | 80.71431
145 | 1 | 2 | CC DChg | 00:20:30 | 05:20:30 | -7660.6 | 0.646 | 2616.8 | 68.32 | 0 | 0 | 2616.8 | 68.32 | 2.5111 | 65.56 | 0 | 0 | 2.5111 | 65.56 | 2025-11-27 20:50:55 | -4.9487 | -3668.0664 | -95.761 | 0 | Close | 81.71079
146 | 1 | 2 | CC DChg | 00:20:45 | 05:20:45 | -7660.6 | 0.638 | 2648.7 | 69.15 | 0 | 0 | 2648.7 | 69.15 | 2.5316 | 66.09 | 0 | 0 | 2.5316 | 66.09 | 2025-11-27 20:51:10 | -4.8875 | -3989 | -104.1395 | 0 | Close | 82.70726
147 | 1 | 2 | CC DChg | 00:21:00 | 05:21:00 | -7657.5 | 0.6299 | 2680.6 | 69.98 | 0 | 0 | 2680.6 | 69.98 | 2.5518 | 66.62 | 0 | 0 | 2.5518 | 66.62 | 2025-11-27 20:51:25 | -4.8235 | -3939.9506 | -102.859 | 0 | Close | 83.70378
148 | 1 | 2 | CC DChg | 00:21:15 | 05:21:15 | -7657.5 | 0.6218 | 2712.5 | 70.81 | 0 | 0 | 2712.5 | 70.81 | 2.5718 | 67.14 | 0 | 0 | 2.5718 | 67.14 | 2025-11-27 20:51:40 | -4.7614 | -3939.8409 | -102.8561 | 0 | Close | 84.70027
149 | 1 | 2 | CC DChg | 00:21:30 | 05:21:30 | -7660.6 | 0.6138 | 2744.4 | 71.65 | 0 | 0 | 2744.4 | 71.65 | 2.5915 | 67.66 | 0 | 0 | 2.5915 | 67.66 | 2025-11-27 20:51:55 | -4.7021 | -3989.3111 | -104.1476 | 0 | Close | 85.69682
150 | 1 | 2 | CC DChg | 00:21:45 | 05:21:45 | -7660.6 | 0.6057 | 2776.4 | 72.48 | 0 | 0 | 2776.4 | 72.48 | 2.611 | 68.16 | 0 | 0 | 2.611 | 68.16 | 2025-11-27 20:52:10 | -4.64 | -3939.9506 | -102.859 | 0 | Close | 86.69335
151 | 1 | 2 | CC DChg | 00:22:00 | 05:22:00 | -7660.6 | 0.5977 | 2808.3 | 73.31 | 0 | 0 | 2808.3 | 73.31 | 2.6302 | 68.66 | 0 | 0 | 2.6302 | 68.66 | 2025-11-27 20:52:25 | -4.5787 | -3989.2667 | -104.1464 | 0 | Close | 87.68988
152 | 1 | 2 | CC DChg | 00:22:15 | 05:22:15 | -7657.5 | 0.5902 | 2840.2 | 74.15 | 0 | 0 | 2840.2 | 74.15 | 2.6491 | 69.16 | 0 | 0 | 2.6491 | 69.16 | 2025-11-27 20:52:40 | -4.5195 | -4255.123 | -111.0871 | 0 | Close | 88.6864
153 | 1 | 2 | CC DChg | 00:22:30 | 05:22:30 | -7660.6 | 0.5822 | 2872.1 | 74.98 | 0 | 0 | 2872.1 | 74.98 | 2.6678 | 69.65 | 0 | 0 | 2.6678 | 69.65 | 2025-11-27 20:52:55 | -4.46 | -3989.1333 | -104.143 | 0 | Close | 89.68291
154 | 1 | 2 | CC DChg | 00:22:45 | 05:22:45 | -7657.5 | 0.5744 | 2904 | 75.81 | 0 | 0 | 2904 | 75.81 | 2.6863 | 70.13 | 0 | 0 | 2.6863 | 70.13 | 2025-11-27 20:53:10 | -4.3985 | -4091.3276 | -106.8109 | 0 | Close | 90.67939
155 | 1 | 2 | CC DChg | 00:23:00 | 05:23:00 | -7657.5 | 0.5667 | 2935.9 | 76.65 | 0 | 0 | 2935.9 | 76.65 | 2.7045 | 70.6 | 0 | 0 | 2.7045 | 70.6 | 2025-11-27 20:53:25 | -4.3395 | -4144.6234 | -108.2023 | 0 | Close | 91.67591
156 | 1 | 2 | CC DChg | 00:23:15 | 05:23:15 | -7660.6 | 0.5586 | 2967.8 | 77.48 | 0 | 0 | 2967.8 | 77.48 | 2.7224 | 71.07 | 0 | 0 | 2.7224 | 71.07 | 2025-11-27 20:53:40 | -4.2792 | -3939.8189 | -102.8555 | 0 | Close | 92.6724
157 | 1 | 2 | CC DChg | 00:23:30 | 05:23:30 | -7660.6 | 0.5509 | 2999.7 | 78.31 | 0 | 0 | 2999.7 | 78.31 | 2.7401 | 71.54 | 0 | 0 | 2.7401 | 71.54 | 2025-11-27 20:53:55 | -4.2202 | -4144.531 | -108.1999 | 0 | Close | 93.6689
158 | 1 | 2 | CC DChg | 00:23:45 | 05:23:45 | -7660.6 | 0.5431 | 3031.7 | 79.15 | 0 | 0 | 3031.7 | 79.15 | 2.7576 | 71.99 | 0 | 0 | 2.7576 | 71.99 | 2025-11-27 20:54:10 | -4.1605 | -4091.396 | -106.8127 | 0 | Close | 94.6654
159 | 1 | 2 | CC DChg | 00:24:00 | 05:24:00 | -7657.5 | 0.535 | 3063.6 | 79.98 | 0 | 0 | 3063.6 | 79.98 | 2.7748 | 72.44 | 0 | 0 | 2.7748 | 72.44 | 2025-11-27 20:54:25 | -4.0968 | -3939.775 | -102.8544 | 0 | Close | 95.66188
160 | 1 | 2 | CC DChg | 00:24:15 | 05:24:15 | -7657.5 | 0.5273 | 3095.5 | 80.81 | 0 | 0 | 3095.5 | 80.81 | 2.7917 | 72.88 | 0 | 0 | 2.7917 | 72.88 | 2025-11-27 20:54:40 | -4.0378 | -4144.5772 | -108.2011 | 0 | Close | 96.65839
161 | 1 | 2 | CC DChg | 00:24:30 | 05:24:30 | -7657.5 | 0.5192 | 3127.4 | 81.65 | 0 | 0 | 3127.4 | 81.65 | 2.8084 | 73.32 | 0 | 0 | 2.8084 | 73.32 | 2025-11-27 20:54:55 | -3.9758 | -3939.9506 | -102.859 | 0 | Close | 97.65491
162 | 1 | 2 | CC DChg | 00:24:45 | 05:24:45 | -7657.5 | 0.5112 | 3159.3 | 82.48 | 0 | 0 | 3159.3 | 82.48 | 2.8249 | 73.75 | 0 | 0 | 2.8249 | 73.75 | 2025-11-27 20:55:10 | -3.9145 | -3989.2444 | -104.1459 | 0 | Close | 98.65144
163 | 1 | 2 | CC DChg | 00:25:00 | 05:25:00 | -7657.5 | 0.5031 | 3191.2 | 83.31 | 0 | 0 | 3191.2 | 83.31 | 2.841 | 74.17 | 0 | 0 | 2.841 | 74.17 | 2025-11-27 20:55:25 | -3.8525 | -3939.7311 | -102.8532 | 0 | Close | 99.64791
164 | 1 | 2 | CC DChg | 00:25:05 | 05:25:05 | -7660.6 | 0.5 | 3202.5 | 83.61 | 0 | 0 | 3202.5 | 83.61 | 2.8467 | 74.32 | 0 | 0 | 2.8467 | 74.32 | 2025-11-27 20:55:31 | -3.8303 | -3637.3333 | -94.9586 | 0 | Close | 100 |  | 1
165 | 1 | 3 | CC Chg | 00:00:00 | 05:25:05 | 7654.4 | 0.7781 | 0 | 0 | 0 | 0 | 0 | 0 | 0 | 0 | 0 | 0 | 0 | 0 | 2025-11-27 20:55:31 | 5.9559 | 0 | 0 | 0 | Close | 0 |  | 0
166 | 1 | 3 | CC Chg | 00:00:15 | 05:25:20 | 7657.5 | 1.1247 | 31.9 | 0.83 | 31.9 | 0.83 | 0 | 0 | 0.0341 | 0.89 | 0.0341 | 0.89 | 0 | 0 | 2025-11-27 20:55:46 | 8.6124 | 92.0486 | 2.4031 | 0 | Close | 1.599382
167 | 1 | 3 | CC Chg | 00:00:30 | 05:25:35 | 7657.5 | 1.1923 | 63.8 | 1.67 | 63.8 | 1.67 | 0 | 0 | 0.0711 | 1.86 | 0.0711 | 1.86 | 0 | 0 | 2025-11-27 20:56:01 | 9.13 | 471.9853 | 12.322 | 0 | Close | 3.198872
168 | 1 | 3 | CC Chg | 00:00:45 | 05:25:50 | 7657.5 | 1.2679 | 95.7 | 2.5 | 95.7 | 2.5 | 0 | 0 | 0.1103 | 2.88 | 0.1103 | 2.88 | 0 | 0 | 2025-11-27 20:56:16 | 9.7089 | 422.0398 | 11.0181 | 0 | Close | 4.798361
169 | 1 | 3 | CC Chg | 00:01:00 | 05:26:05 | 7657.5 | 1.3259 | 127.6 | 3.33 | 127.6 | 3.33 | 0 | 0 | 0.1518 | 3.96 | 0.1518 | 3.96 | 0 | 0 | 2025-11-27 20:56:31 | 10.1531 | 550.1069 | 14.3615 | 0 | Close | 6.397851
170 | 1 | 3 | CC Chg | 00:01:15 | 05:26:20 | 7657.5 | 1.3668 | 159.5 | 4.16 | 159.5 | 4.16 | 0 | 0 | 0.1948 | 5.08 | 0.1948 | 5.08 | 0 | 0 | 2025-11-27 20:56:46 | 10.4663 | 780.103 | 20.3659 | 0 | Close | 7.997341
171 | 1 | 3 | CC Chg | 00:01:30 | 05:26:35 | 7657.5 | 1.4065 | 191.4 | 5 | 191.4 | 5 | 0 | 0 | 0.239 | 6.24 | 0.239 | 6.24 | 0 | 0 | 2025-11-27 20:57:01 | 10.7703 | 803.6832 | 20.9815 | 0 | Close | 9.596831
172 | 1 | 3 | CC Chg | 00:01:45 | 05:26:50 | 7657.5 | 1.4487 | 223.3 | 5.83 | 223.3 | 5.83 | 0 | 0 | 0.2846 | 7.43 | 0.2846 | 7.43 | 0 | 0 | 2025-11-27 20:57:16 | 11.0934 | 756.0711 | 19.7385 | 0 | Close | 11.19632
173 | 1 | 3 | CC Chg | 00:02:00 | 05:27:05 | 7657.5 | 1.4868 | 255.2 | 6.66 | 255.2 | 6.66 | 0 | 0 | 0.3314 | 8.65 | 0.3314 | 8.65 | 0 | 0 | 2025-11-27 20:57:31 | 11.3852 | 837.4337 | 21.8626 | 0 | Close | 12.79581
174 | 1 | 3 | CC Chg | 00:02:15 | 05:27:20 | 7657.5 | 1.5175 | 287.2 | 7.5 | 287.2 | 7.5 | 0 | 0 | 0.3794 | 9.9 | 0.3794 | 9.9 | 0 | 0 | 2025-11-27 20:57:46 | 11.6202 | 1039.2899 | 27.1324 | 0 | Close | 14.3953
175 | 1 | 3 | CC Chg | 00:02:30 | 05:27:35 | 7657.5 | 1.5417 | 319.1 | 8.33 | 319.1 | 8.33 | 0 | 0 | 0.4282 | 11.18 | 0.4282 | 11.18 | 0 | 0 | 2025-11-27 20:58:01 | 11.8056 | 1318.438 | 34.42 | 0 | Close | 15.99479
176 | 1 | 3 | CC Chg | 00:02:45 | 05:27:50 | 7657.5 | 1.5587 | 351 | 9.16 | 351 | 9.16 | 0 | 0 | 0.4777 | 12.47 | 0.4777 | 12.47 | 0 | 0 | 2025-11-27 20:58:16 | 11.9357 | 1876.8366 | 48.9979 | 0 | Close | 17.59428
177 | 1 | 3 | CC Chg | 00:03:00 | 05:28:05 | 7657.5 | 1.5699 | 382.9 | 10 | 382.9 | 10 | 0 | 0 | 0.5276 | 13.77 | 0.5276 | 13.77 | 0 | 0 | 2025-11-27 20:58:31 | 12.0215 | 2848.7718 | 74.3719 | 0 | Close | 19.19377
178 | 1 | 3 | CC Chg | 00:03:15 | 05:28:20 | 7657.5 | 1.578 | 414.8 | 10.83 | 414.8 | 10.83 | 0 | 0 | 0.5778 | 15.08 | 0.5778 | 15.08 | 0 | 0 | 2025-11-27 20:58:46 | 12.0835 | 3939.0288 | 102.8349 | 0 | Close | 20.79326
179 | 1 | 3 | CC Chg | 00:03:30 | 05:28:35 | 7657.5 | 1.5845 | 446.7 | 11.66 | 446.7 | 11.66 | 0 | 0 | 0.6283 | 16.4 | 0.6283 | 16.4 | 0 | 0 | 2025-11-27 20:59:01 | 12.1333 | 4908.6496 | 128.1485 | 0 | Close | 22.39275
180 | 1 | 3 | CC Chg | 00:03:45 | 05:28:50 | 7657.5 | 1.5904 | 478.6 | 12.49 | 478.6 | 12.49 | 0 | 0 | 0.6789 | 17.72 | 0.6789 | 17.72 | 0 | 0 | 2025-11-27 20:59:16 | 12.1785 | 5407.8418 | 141.1807 | 0 | Close | 23.99224
181 | 1 | 3 | CC Chg | 00:04:00 | 05:29:05 | 7657.5 | 1.5959 | 510.5 | 13.33 | 510.5 | 13.33 | 0 | 0 | 0.7298 | 19.05 | 0.7298 | 19.05 | 0 | 0 | 2025-11-27 20:59:31 | 12.2206 | 5801.1232 | 151.448 | 0 | Close | 25.59173
182 | 1 | 3 | CC Chg | 00:04:15 | 05:29:20 | 7657.5 | 1.6006 | 542.4 | 14.16 | 542.4 | 14.16 | 0 | 0 | 0.7807 | 20.38 | 0.7807 | 20.38 | 0 | 0 | 2025-11-27 20:59:46 | 12.2566 | 6788.5579 | 177.2266 | 0 | Close | 27.19122
183 | 1 | 3 | CC Chg | 00:04:30 | 05:29:35 | 7657.5 | 1.6055 | 574.3 | 14.99 | 574.3 | 14.99 | 0 | 0 | 0.8319 | 21.72 | 0.8319 | 21.72 | 0 | 0 | 2025-11-27 21:00:01 | 12.2941 | 6511.4558 | 169.9924 | 0 | Close | 28.7907
184 | 1 | 3 | CC Chg | 00:04:45 | 05:29:50 | 7657.5 | 1.6102 | 606.2 | 15.83 | 606.2 | 15.83 | 0 | 0 | 0.8832 | 23.06 | 0.8832 | 23.06 | 0 | 0 | 2025-11-27 21:00:16 | 12.3301 | 6788.5674 | 177.2268 | 0 | Close | 30.3902
185 | 1 | 3 | CC Chg | 00:05:00 | 05:30:05 | 7657.5 | 1.6148 | 638.1 | 16.66 | 638.1 | 16.66 | 0 | 0 | 0.9347 | 24.4 | 0.9347 | 24.4 | 0 | 0 | 2025-11-27 21:00:31 | 12.3653 | 6936.1256 | 181.0791 | 0 | Close | 31.98969
186 | 1 | 3 | CC Chg | 00:05:15 | 05:30:20 | 7657.5 | 1.6195 | 670 | 17.49 | 670 | 17.49 | 0 | 0 | 0.9863 | 25.75 | 0.9863 | 25.75 | 0 | 0 | 2025-11-27 21:00:46 | 12.4013 | 6788.5674 | 177.2268 | 0 | Close | 33.58918
187 | 1 | 3 | CC Chg | 00:05:30 | 05:30:35 | 7657.5 | 1.6235 | 701.9 | 18.33 | 701.9 | 18.33 | 0 | 0 | 1.038 | 27.1 | 1.038 | 27.1 | 0 | 0 | 2025-11-27 21:01:01 | 12.4319 | 7976.5444 | 208.2409 | 0 | Close | 35.18867
188 | 1 | 3 | CC Chg | 00:05:45 | 05:30:50 | 7657.5 | 1.6282 | 733.8 | 19.16 | 733.8 | 19.16 | 0 | 0 | 1.0899 | 28.45 | 1.0899 | 28.45 | 0 | 0 | 2025-11-27 21:01:16 | 12.4679 | 6788.5674 | 177.2268 | 0 | Close | 36.78816
189 | 1 | 3 | CC Chg | 00:06:00 | 05:31:05 | 7657.5 | 1.6322 | 765.7 | 19.99 | 765.7 | 19.99 | 0 | 0 | 1.1419 | 29.81 | 1.1419 | 29.81 | 0 | 0 | 2025-11-27 21:01:31 | 12.4986 | 7976.5333 | 208.2407 | 0 | Close | 38.38764
190 | 1 | 3 | CC Chg | 00:06:15 | 05:31:20 | 7657.5 | 1.6365 | 797.7 | 20.82 | 797.7 | 20.82 | 0 | 0 | 1.194 | 31.17 | 1.194 | 31.17 | 0 | 0 | 2025-11-27 21:01:46 | 12.5315 | 7420.0517 | 193.7128 | 0 | Close | 39.98714
191 | 1 | 3 | CC Chg | 00:06:30 | 05:31:35 | 7657.5 | 1.6403 | 829.6 | 21.66 | 829.6 | 21.66 | 0 | 0 | 1.2463 | 32.54 | 1.2463 | 32.54 | 0 | 0 | 2025-11-27 21:02:01 | 12.5606 | 8396.3509 | 219.2007 | 0 | Close | 41.58662
192 | 1 | 3 | CC Chg | 00:06:45 | 05:31:50 | 7657.5 | 1.6446 | 861.5 | 22.49 | 861.5 | 22.49 | 0 | 0 | 1.2987 | 33.9 | 1.2987 | 33.9 | 0 | 0 | 2025-11-27 21:02:16 | 12.5935 | 7420.093 | 193.7139 | 0 | Close | 43.18612
193 | 1 | 3 | CC Chg | 00:07:00 | 05:32:05 | 7657.5 | 1.6486 | 893.4 | 23.32 | 893.4 | 23.32 | 0 | 0 | 1.3512 | 35.28 | 1.3512 | 35.28 | 0 | 0 | 2025-11-27 21:02:31 | 12.6241 | 7976.5333 | 208.2407 | 0 | Close | 44.78561
194 | 1 | 3 | CC Chg | 00:07:15 | 05:32:20 | 7657.5 | 1.6533 | 925.3 | 24.16 | 925.3 | 24.16 | 0 | 0 | 1.4039 | 36.65 | 1.4039 | 36.65 | 0 | 0 | 2025-11-27 21:02:46 | 12.6601 | 6788.5579 | 177.2266 | 0 | Close | 46.3851
195 | 1 | 3 | CC Chg | 00:07:30 | 05:32:35 | 7657.5 | 1.6573 | 957.2 | 24.99 | 957.2 | 24.99 | 0 | 0 | 1.4567 | 38.03 | 1.4567 | 38.03 | 0 | 0 | 2025-11-27 21:03:01 | 12.6908 | 7976.5333 | 208.2407 | 0 | Close | 47.98458
196 | 1 | 3 | CC Chg | 00:07:45 | 05:32:50 | 7657.5 | 1.662 | 989.1 | 25.82 | 989.1 | 25.82 | 0 | 0 | 1.5097 | 39.41 | 1.5097 | 39.41 | 0 | 0 | 2025-11-27 21:03:16 | 12.7267 | 6788.5579 | 177.2266 | 0 | Close | 49.58407
197 | 1 | 3 | CC Chg | 00:08:00 | 05:33:05 | 7657.5 | 1.6669 | 1021 | 26.65 | 1021 | 26.65 | 0 | 0 | 1.5628 | 40.8 | 1.5628 | 40.8 | 0 | 0 | 2025-11-27 21:03:31 | 12.7643 | 6511.4921 | 169.9933 | 0 | Close | 51.18357
198 | 1 | 3 | CC Chg | 00:08:15 | 05:33:20 | 7657.5 | 1.6716 | 1052.9 | 27.49 | 1052.9 | 27.49 | 0 | 0 | 1.616 | 42.19 | 1.616 | 42.19 | 0 | 0 | 2025-11-27 21:03:46 | 12.8003 | 6788.5201 | 177.2256 | 0 | Close | 52.78305
199 | 1 | 3 | CC Chg | 00:08:30 | 05:33:35 | 7657.5 | 1.6768 | 1084.8 | 28.32 | 1084.8 | 28.32 | 0 | 0 | 1.6695 | 43.58 | 1.6695 | 43.58 | 0 | 0 | 2025-11-27 21:04:01 | 12.8401 | 6135.8291 | 160.186 | 0 | Close | 54.38254
200 | 1 | 3 | CC Chg | 00:08:45 | 05:33:50 | 7657.5 | 1.6821 | 1116.7 | 29.15 | 1116.7 | 29.15 | 0 | 0 | 1.723 | 44.98 | 1.723 | 44.98 | 0 | 0 | 2025-11-27 21:04:16 | 12.8807 | 6020.0419 | 157.1632 | 0 | Close | 55.98203
201 | 1 | 3 | CC Chg | 00:09:00 | 05:34:05 | 7657.5 | 1.688 | 1148.6 | 29.99 | 1148.6 | 29.99 | 0 | 0 | 1.7768 | 46.39 | 1.7768 | 46.39 | 0 | 0 | 2025-11-27 21:04:31 | 12.9258 | 5407.8343 | 141.1805 | 0 | Close | 57.58153
202 | 1 | 3 | CC Chg | 00:09:15 | 05:34:20 | 7657.5 | 1.6942 | 1180.5 | 30.82 | 1180.5 | 30.82 | 0 | 0 | 1.8308 | 47.8 | 1.8308 | 47.8 | 0 | 0 | 2025-11-27 21:04:46 | 12.9733 | 5146.1649 | 134.3492 | 0 | Close | 59.18102
203 | 1 | 3 | CC Chg | 00:09:30 | 05:34:35 | 7657.5 | 1.701 | 1212.4 | 31.65 | 1212.4 | 31.65 | 0 | 0 | 1.8849 | 49.21 | 1.8849 | 49.21 | 0 | 0 | 2025-11-27 21:05:01 | 13.0254 | 4692.0784 | 122.4945 | 0 | Close | 60.7805
204 | 1 | 3 | CC Chg | 00:09:45 | 05:34:50 | 7657.5 | 1.7085 | 1244.3 | 32.49 | 1244.3 | 32.49 | 0 | 0 | 1.9393 | 50.63 | 1.9393 | 50.63 | 0 | 0 | 2025-11-27 21:05:16 | 13.0828 | 4254.163 | 111.062 | 0 | Close | 62.37999
205 | 1 | 3 | CC Chg | 00:10:00 | 05:35:05 | 7657.5 | 1.7162 | 1276.2 | 33.32 | 1276.2 | 33.32 | 0 | 0 | 1.994 | 52.06 | 1.994 | 52.06 | 0 | 0 | 2025-11-27 21:05:31 | 13.1418 | 4143.6652 | 108.1773 | 0 | Close | 63.97948
206 | 1 | 3 | CC Chg | 00:10:15 | 05:35:20 | 7657.5 | 1.7243 | 1308.2 | 34.15 | 1308.2 | 34.15 | 0 | 0 | 2.0488 | 53.49 | 2.0488 | 53.49 | 0 | 0 | 2025-11-27 21:05:46 | 13.2038 | 3939.0288 | 102.8349 | 0 | Close | 65.57897
207 | 1 | 3 | CC Chg | 00:10:30 | 05:35:35 | 7657.5 | 1.733 | 1340.1 | 34.98 | 1340.1 | 34.98 | 0 | 0 | 2.104 | 54.93 | 2.104 | 54.93 | 0 | 0 | 2025-11-27 21:06:01 | 13.2704 | 3667.4023 | 95.7436 | 0 | Close | 67.17847
208 | 1 | 3 | CC Chg | 00:10:45 | 05:35:50 | 7657.5 | 1.742 | 1372 | 35.82 | 1372 | 35.82 | 0 | 0 | 2.1594 | 56.38 | 2.1594 | 56.38 | 0 | 0 | 2025-11-27 21:06:16 | 13.3393 | 3545.1062 | 92.5509 | 0 | Close | 68.77794
209 | 1 | 3 | CC Chg | 00:11:00 | 05:36:05 | 7657.5 | 1.7516 | 1403.9 | 36.65 | 1403.9 | 36.65 | 0 | 0 | 2.2152 | 57.83 | 2.2152 | 57.83 | 0 | 0 | 2025-11-27 21:06:31 | 13.4129 | 3323.5833 | 86.7677 | 0 | Close | 70.37744
210 | 1 | 3 | CC Chg | 00:11:15 | 05:36:20 | 7657.5 | 1.7612 | 1435.8 | 37.48 | 1435.8 | 37.48 | 0 | 0 | 2.2712 | 59.29 | 2.2712 | 59.29 | 0 | 0 | 2025-11-27 21:06:46 | 13.4864 | 3323.5648 | 86.7672 | 0 | Close | 71.97693
211 | 1 | 3 | CC Chg | 00:11:30 | 05:36:35 | 7657.5 | 1.7711 | 1467.7 | 38.32 | 1467.7 | 38.32 | 0 | 0 | 2.3276 | 60.76 | 2.3276 | 60.76 | 0 | 0 | 2025-11-27 21:07:01 | 13.5622 | 3222.8328 | 84.1374 | 0 | Close | 73.57642
212 | 1 | 3 | CC Chg | 00:11:45 | 05:36:50 | 7657.5 | 1.7807 | 1499.6 | 39.15 | 1499.6 | 39.15 | 0 | 0 | 2.3842 | 62.24 | 2.3842 | 62.24 | 0 | 0 | 2025-11-27 21:07:16 | 13.6357 | 3323.5741 | 86.7674 | 0 | Close | 75.17591
213 | 1 | 3 | CC Chg | 00:12:00 | 05:37:05 | 7657.5 | 1.7903 | 1531.5 | 39.98 | 1531.5 | 39.98 | 0 | 0 | 2.4412 | 63.73 | 2.4412 | 63.73 | 0 | 0 | 2025-11-27 21:07:31 | 13.7092 | 3323.5741 | 86.7674 | 0 | Close | 76.77541
214 | 1 | 3 | CC Chg | 00:12:15 | 05:37:20 | 7657.5 | 1.7996 | 1563.4 | 40.82 | 1563.4 | 40.82 | 0 | 0 | 2.4985 | 65.23 | 2.4985 | 65.23 | 0 | 0 | 2025-11-27 21:07:46 | 13.7804 | 3430.767 | 89.5659 | 0 | Close | 78.37489
215 | 1 | 3 | CC Chg | 00:12:30 | 05:37:35 | 7657.5 | 1.8083 | 1595.3 | 41.65 | 1595.3 | 41.65 | 0 | 0 | 2.556 | 66.73 | 2.556 | 66.73 | 0 | 0 | 2025-11-27 21:08:01 | 13.847 | 3667.3716 | 95.7428 | 0 | Close | 79.97438
216 | 1 | 3 | CC Chg | 00:12:45 | 05:37:50 | 7657.5 | 1.817 | 1627.2 | 42.48 | 1627.2 | 42.48 | 0 | 0 | 2.6139 | 68.24 | 2.6139 | 68.24 | 0 | 0 | 2025-11-27 21:08:16 | 13.9137 | 3667.3716 | 95.7428 | 0 | Close | 81.57386
217 | 1 | 3 | CC Chg | 00:13:00 | 05:38:05 | 7657.5 | 1.8247 | 1659.1 | 43.31 | 1659.1 | 43.31 | 0 | 0 | 2.672 | 69.76 | 2.672 | 69.76 | 0 | 0 | 2025-11-27 21:08:31 | 13.9726 | 4143.6768 | 108.1776 | 0 | Close | 83.17336
218 | 1 | 3 | CC Chg | 00:13:15 | 05:38:20 | 7657.5 | 1.8328 | 1691 | 44.15 | 1691 | 44.15 | 0 | 0 | 2.7303 | 71.28 | 2.7303 | 71.28 | 0 | 0 | 2025-11-27 21:08:46 | 14.0346 | 3939.0508 | 102.8355 | 0 | Close | 84.77285
219 | 1 | 3 | CC Chg | 00:13:30 | 05:38:35 | 7657.5 | 1.8405 | 1722.9 | 44.98 | 1722.9 | 44.98 | 0 | 0 | 2.7889 | 72.81 | 2.7889 | 72.81 | 0 | 0 | 2025-11-27 21:09:01 | 14.0936 | 4143.6537 | 108.177 | 0 | Close | 86.37234
220 | 1 | 3 | CC Chg | 00:13:45 | 05:38:50 | 7657.5 | 1.848 | 1754.8 | 45.81 | 1754.8 | 45.81 | 0 | 0 | 2.8478 | 74.35 | 2.8478 | 74.35 | 0 | 0 | 2025-11-27 21:09:16 | 14.151 | 4254.1748 | 111.0623 | 0 | Close | 87.97183
221 | 1 | 3 | CC Chg | 00:14:00 | 05:39:05 | 7657.5 | 1.8554 | 1786.7 | 46.65 | 1786.7 | 46.65 | 0 | 0 | 2.9068 | 75.89 | 2.9068 | 75.89 | 0 | 0 | 2025-11-27 21:09:31 | 14.2077 | 4311.6396 | 112.5625 | 0 | Close | 89.57132
222 | 1 | 3 | CC Chg | 00:14:15 | 05:39:20 | 7657.5 | 1.8625 | 1818.7 | 47.48 | 1818.7 | 47.48 | 0 | 0 | 2.9662 | 77.44 | 2.9662 | 77.44 | 0 | 0 | 2025-11-27 21:09:46 | 14.2621 | 4493.8216 | 117.3187 | 0 | Close | 91.17081
223 | 1 | 3 | CC Chg | 00:14:30 | 05:39:35 | 7657.5 | 1.8697 | 1850.6 | 48.31 | 1850.6 | 48.31 | 0 | 0 | 3.0257 | 78.99 | 3.0257 | 78.99 | 0 | 0 | 2025-11-27 21:10:01 | 14.3172 | 4431.4321 | 115.6899 | 0 | Close | 92.7703
224 | 1 | 3 | CC Chg | 00:14:45 | 05:39:50 | 7657.5 | 1.8765 | 1882.5 | 49.14 | 1882.5 | 49.14 | 0 | 0 | 3.0855 | 80.55 | 3.0855 | 80.55 | 0 | 0 | 2025-11-27 21:10:16 | 14.3693 | 4692.0784 | 122.4945 | 0 | Close | 94.36979
225 | 1 | 3 | CC Chg | 00:15:00 | 05:40:05 | 7657.5 | 1.8833 | 1914.4 | 49.98 | 1914.4 | 49.98 | 0 | 0 | 3.1454 | 82.12 | 3.1454 | 82.12 | 0 | 0 | 2025-11-27 21:10:31 | 14.4214 | 4692.1046 | 122.4952 | 0 | Close | 95.96928
226 | 1 | 3 | CC Chg | 00:15:15 | 05:40:20 | 7657.5 | 1.8898 | 1946.3 | 50.81 | 1946.3 | 50.81 | 0 | 0 | 3.2056 | 83.69 | 3.2056 | 83.69 | 0 | 0 | 2025-11-27 21:10:46 | 14.4711 | 4908.6359 | 128.1481 | 0 | Close | 97.56877
227 | 1 | 3 | CC Chg | 00:15:30 | 05:40:35 | 7657.5 | 1.8963 | 1978.2 | 51.64 | 1978.2 | 51.64 | 0 | 0 | 3.266 | 85.27 | 3.266 | 85.27 | 0 | 0 | 2025-11-27 21:11:01 | 14.5209 | 4908.6359 | 128.1481 | 0 | Close | 99.16825
228 | 1 | 3 | CC Chg | 00:15:37 | 05:40:43 | 7657.5 | 1.9001 | 1994.8 | 52.08 | 1994.8 | 52.08 | 0 | 0 | 3.2975 | 86.09 | 3.2975 | 86.09 | 0 | 0 | 2025-11-27 21:11:08 | 14.55 | 4366.1754 | 113.9863 | 0 | Close | 100 |  | 1
229 | 2 | 4 | CC DChg | 00:00:00 | 05:40:43 | -14363.2 | 1.4115 | 0 | 0 | 0 | 0 | 0 | 0 | 0 | 0 | 0 | 0 | 0 | 0 | 2025-11-27 21:11:08 | -20.2737 | 0 | 0 | 0 | Close | 0 |  | 0
230 | 2 | 4 | CC DChg | 00:00:02 | 05:40:45 | -14363.2 | 1.3374 | 8 | 0.21 | 0 | 0 | 8 | 0.21 | 0.0108 | 0.28 | 0 | 0 | 0.0108 | 0.28 | 2025-11-27 21:11:10 | -19.2094 | -107.6863 | -2.8113 | 0 | Close | 0.7547131
231 | 2 | 4 | CC DChg | 00:00:04 | 05:40:47 | -14363.2 | 1.32 | 16 | 0.42 | 0 | 0 | 16 | 0.42 | 0.0214 | 0.56 | 0 | 0 | 0.0214 | 0.56 | 2025-11-27 21:11:12 | -18.9594 | -458.5955 | -11.9724 | 0 | Close | 1.509426
232 | 2 | 4 | CC DChg | 00:00:06 | 05:40:49 | -14363.2 | 1.3064 | 23.9 | 0.62 | 0 | 0 | 23.9 | 0.62 | 0.0319 | 0.83 | 0 | 0 | 0.0319 | 0.83 | 2025-11-27 21:11:14 | -18.7641 | -586.7326 | -15.3176 | 0 | Close | 2.26414
233 | 2 | 4 | CC DChg | 00:00:08 | 05:40:51 | -14363.2 | 1.2946 | 31.9 | 0.83 | 0 | 0 | 31.9 | 0.83 | 0.0423 | 1.1 | 0 | 0 | 0.0423 | 1.1 | 2025-11-27 21:11:16 | -18.5946 | -676.2338 | -17.6542 | 0 | Close | 3.018853
234 | 2 | 4 | CC DChg | 00:00:10 | 05:40:53 | -14363.2 | 1.285 | 39.9 | 1.04 | 0 | 0 | 39.9 | 1.04 | 0.0526 | 1.37 | 0 | 0 | 0.0526 | 1.37 | 2025-11-27 21:11:18 | -18.4567 | -831.2043 | -21.7 | 0 | Close | 3.773566
235 | 2 | 4 | CC DChg | 00:00:12 | 05:40:55 | -14363.2 | 1.2763 | 47.9 | 1.25 | 0 | 0 | 47.9 | 1.25 | 0.0628 | 1.64 | 0 | 0 | 0.0628 | 1.64 | 2025-11-27 21:11:20 | -18.3318 | -917.1913 | -23.9448 | 0 | Close | 4.52828
236 | 2 | 4 | CC DChg | 00:00:14 | 05:40:57 | -14363.2 | 1.2682 | 55.9 | 1.46 | 0 | 0 | 55.9 | 1.46 | 0.0729 | 1.9 | 0 | 0 | 0.0729 | 1.9 | 2025-11-27 21:11:22 | -18.2154 | -985.1317 | -25.7185 | 0 | Close | 5.282994
237 | 2 | 4 | CC DChg | 00:00:16 | 05:40:59 | -14363.2 | 1.2608 | 63.8 | 1.67 | 0 | 0 | 63.8 | 1.67 | 0.083 | 2.17 | 0 | 0 | 0.083 | 2.17 | 2025-11-27 21:11:24 | -18.1091 | -1078.3176 | -28.1513 | 0 | Close | 6.037706
238 | 2 | 4 | CC DChg | 00:00:18 | 05:41:01 | -14363.2 | 1.254 | 71.8 | 1.87 | 0 | 0 | 71.8 | 1.87 | 0.0931 | 2.43 | 0 | 0 | 0.0931 | 2.43 | 2025-11-27 21:11:26 | -18.0115 | -1173.4657 | -30.6353 | 0 | Close | 6.79242
239 | 2 | 4 | CC DChg | 00:00:20 | 05:41:03 | -14363.2 | 1.2478 | 79.8 | 2.08 | 0 | 0 | 79.8 | 2.08 | 0.103 | 2.69 | 0 | 0 | 0.103 | 2.69 | 2025-11-27 21:11:28 | -17.9224 | -1287.0251 | -33.5999 | 0 | Close | 7.547133
240 | 2 | 4 | CC DChg | 00:00:22 | 05:41:05 | -14363.2 | 1.2413 | 87.8 | 2.29 | 0 | 0 | 87.8 | 2.29 | 0.113 | 2.95 | 0 | 0 | 0.113 | 2.95 | 2025-11-27 21:11:30 | -17.8291 | -1227.6778 | -32.0506 | 0 | Close | 8.301879
241 | 2 | 4 | CC DChg | 00:00:24 | 05:41:07 | -14363.2 | 1.2351 | 95.8 | 2.5 | 0 | 0 | 95.8 | 2.5 | 0.1229 | 3.21 | 0 | 0 | 0.1229 | 3.21 | 2025-11-27 21:11:32 | -17.74 | -1287.1093 | -33.6021 | 0 | Close | 9.056641
242 | 2 | 4 | CC DChg | 00:00:26 | 05:41:09 | -14366.3 | 1.2289 | 103.7 | 2.71 | 0 | 0 | 103.7 | 2.71 | 0.1327 | 3.46 | 0 | 0 | 0.1327 | 3.46 | 2025-11-27 21:11:34 | -17.6548 | -1287.1111 | -33.6022 | 0 | Close | 9.811404
243 | 2 | 4 | CC DChg | 00:00:28 | 05:41:11 | -14363.2 | 1.223 | 111.7 | 2.92 | 0 | 0 | 111.7 | 2.92 | 0.1425 | 3.72 | 0 | 0 | 0.1425 | 3.72 | 2025-11-27 21:11:36 | -17.5662 | -1352.4821 | -35.3088 | 0 | Close | 10.56613
244 | 2 | 4 | CC DChg | 00:00:30 | 05:41:13 | -14363.2 | 1.2177 | 119.7 | 3.12 | 0 | 0 | 119.7 | 3.12 | 0.1522 | 3.97 | 0 | 0 | 0.1522 | 3.97 | 2025-11-27 21:11:38 | -17.4901 | -1505.6101 | -39.3065 | 0 | Close | 11.32085
245 | 2 | 4 | CC DChg | 00:00:32 | 05:41:15 | -14366.3 | 1.2121 | 127.7 | 3.33 | 0 | 0 | 127.7 | 3.33 | 0.1619 | 4.23 | 0 | 0 | 0.1619 | 4.23 | 2025-11-27 21:11:40 | -17.4134 | -1424.9841 | -37.2016 | 0 | Close | 12.0756
246 | 2 | 4 | CC DChg | 00:00:34 | 05:41:17 | -14363.2 | 1.2065 | 135.7 | 3.54 | 0 | 0 | 135.7 | 3.54 | 0.1716 | 4.48 | 0 | 0 | 0.1716 | 4.48 | 2025-11-27 21:11:42 | -17.3292 | -1424.9663 | -37.2011 | 0 | Close | 12.83034
247 | 2 | 4 | CC DChg | 00:00:36 | 05:41:19 | -14363.2 | 1.2013 | 143.6 | 3.75 | 0 | 0 | 143.6 | 3.75 | 0.1812 | 4.73 | 0 | 0 | 0.1812 | 4.73 | 2025-11-27 21:11:44 | -17.2545 | -1534.5833 | -40.0628 | 0 | Close | 13.58508
248 | 2 | 4 | CC DChg | 00:00:38 | 05:41:21 | -14363.2 | 1.196 | 151.6 | 3.96 | 0 | 0 | 151.6 | 3.96 | 0.1907 | 4.98 | 0 | 0 | 0.1907 | 4.98 | 2025-11-27 21:11:46 | -17.1784 | -1505.7086 | -39.309 | 0 | Close | 14.33986
249 | 2 | 4 | CC DChg | 00:00:40 | 05:41:23 | -14363.2 | 1.1907 | 159.6 | 4.17 | 0 | 0 | 159.6 | 4.17 | 0.2002 | 5.23 | 0 | 0 | 0.2002 | 5.23 | 2025-11-27 21:11:48 | -17.1023 | -1505.6562 | -39.3077 | 0 | Close | 15.09461
250 | 2 | 4 | CC DChg | 00:00:42 | 05:41:25 | -14363.2 | 1.1858 | 167.6 | 4.37 | 0 | 0 | 167.6 | 4.37 | 0.2097 | 5.48 | 0 | 0 | 0.2097 | 5.48 | 2025-11-27 21:11:50 | -17.0319 | -1628.5011 | -42.5147 | 0 | Close | 15.84933
251 | 2 | 4 | CC DChg | 00:00:44 | 05:41:27 | -14366.3 | 1.1805 | 175.6 | 4.58 | 0 | 0 | 175.6 | 4.58 | 0.2192 | 5.72 | 0 | 0 | 0.2192 | 5.72 | 2025-11-27 21:11:52 | -16.9594 | -1505.6436 | -39.3073 | 0 | Close | 16.60408
252 | 2 | 4 | CC DChg | 00:00:46 | 05:41:29 | -14363.2 | 1.1752 | 183.5 | 4.79 | 0 | 0 | 183.5 | 4.79 | 0.2286 | 5.97 | 0 | 0 | 0.2286 | 5.97 | 2025-11-27 21:11:54 | -16.8796 | -1505.6038 | -39.3063 | 0 | Close | 17.3588
253 | 2 | 4 | CC DChg | 00:00:48 | 05:41:31 | -14363.2 | 1.1703 | 191.5 | 5 | 0 | 0 | 191.5 | 5 | 0.2379 | 6.21 | 0 | 0 | 0.2379 | 6.21 | 2025-11-27 21:11:56 | -16.8093 | -1628.4853 | -42.5143 | 0 | Close | 18.11352
254 | 2 | 4 | CC DChg | 00:00:50 | 05:41:33 | -14363.2 | 1.165 | 199.5 | 5.21 | 0 | 0 | 199.5 | 5.21 | 0.2472 | 6.45 | 0 | 0 | 0.2472 | 6.45 | 2025-11-27 21:11:58 | -16.7331 | -1505.5807 | -39.3057 | 0 | Close | 18.86823
255 | 2 | 4 | CC DChg | 00:00:52 | 05:41:35 | -14363.2 | 1.1604 | 207.5 | 5.42 | 0 | 0 | 207.5 | 5.42 | 0.2565 | 6.7 | 0 | 0 | 0.2565 | 6.7 | 2025-11-27 21:12:00 | -16.6671 | -1734.686 | -45.2869 | 0 | Close | 19.62295
256 | 2 | 4 | CC DChg | 00:00:54 | 05:41:37 | -14363.2 | 1.1554 | 215.5 | 5.62 | 0 | 0 | 215.5 | 5.62 | 0.2658 | 6.94 | 0 | 0 | 0.2658 | 6.94 | 2025-11-27 21:12:02 | -16.5953 | -1595.9111 | -41.6639 | 0 | Close | 20.37766
257 | 2 | 4 | CC DChg | 00:00:56 | 05:41:39 | -14363.2 | 1.1501 | 223.4 | 5.83 | 0 | 0 | 223.4 | 5.83 | 0.2749 | 7.18 | 0 | 0 | 0.2749 | 7.18 | 2025-11-27 21:12:04 | -16.5191 | -1505.5807 | -39.3057 | 0 | Close | 21.13237
258 | 2 | 4 | CC DChg | 00:00:58 | 05:41:41 | -14363.2 | 1.1455 | 231.4 | 6.04 | 0 | 0 | 231.4 | 6.04 | 0.2841 | 7.42 | 0 | 0 | 0.2841 | 7.42 | 2025-11-27 21:12:06 | -16.4531 | -1734.686 | -45.2869 | 0 | Close | 21.88709
259 | 2 | 4 | CC DChg | 00:01:00 | 05:41:43 | -14363.2 | 1.1402 | 239.4 | 6.25 | 0 | 0 | 239.4 | 6.25 | 0.2932 | 7.66 | 0 | 0 | 0.2932 | 7.66 | 2025-11-27 21:12:08 | -16.3769 | -1505.5765 | -39.3056 | 0 | Close | 22.6418
260 | 2 | 4 | CC DChg | 00:01:02 | 05:41:45 | -14363.2 | 1.1356 | 247.4 | 6.46 | 0 | 0 | 247.4 | 6.46 | 0.3023 | 7.89 | 0 | 0 | 0.3023 | 7.89 | 2025-11-27 21:12:10 | -16.3109 | -1734.686 | -45.2869 | 0 | Close | 23.39651
261 | 2 | 4 | CC DChg | 00:01:04 | 05:41:47 | -14363.2 | 1.1306 | 255.4 | 6.67 | 0 | 0 | 255.4 | 6.67 | 0.3113 | 8.13 | 0 | 0 | 0.3113 | 8.13 | 2025-11-27 21:12:12 | -16.239 | -1595.9111 | -41.6639 | 0 | Close | 24.15123
262 | 2 | 4 | CC DChg | 00:01:06 | 05:41:49 | -14363.2 | 1.1256 | 263.3 | 6.87 | 0 | 0 | 263.3 | 6.87 | 0.3203 | 8.36 | 0 | 0 | 0.3203 | 8.36 | 2025-11-27 21:12:14 | -16.1672 | -1595.9111 | -41.6639 | 0 | Close | 24.90594
263 | 2 | 4 | CC DChg | 00:01:08 | 05:41:51 | -14363.2 | 1.121 | 271.3 | 7.08 | 0 | 0 | 271.3 | 7.08 | 0.3293 | 8.6 | 0 | 0 | 0.3293 | 8.6 | 2025-11-27 21:12:16 | -16.1012 | -1734.6957 | -45.2871 | 0 | Close | 25.66066
264 | 2 | 4 | CC DChg | 00:01:10 | 05:41:53 | -14363.2 | 1.116 | 279.3 | 7.29 | 0 | 0 | 279.3 | 7.29 | 0.3382 | 8.83 | 0 | 0 | 0.3382 | 8.83 | 2025-11-27 21:12:18 | -16.0293 | -1595.9022 | -41.6637 | 0 | Close | 26.41536
265 | 2 | 4 | CC DChg | 00:01:12 | 05:41:55 | -14363.2 | 1.1111 | 287.3 | 7.5 | 0 | 0 | 287.3 | 7.5 | 0.3471 | 9.06 | 0 | 0 | 0.3471 | 9.06 | 2025-11-27 21:12:20 | -15.959 | -1628.5034 | -42.5148 | 0 | Close | 27.17009
266 | 2 | 4 | CC DChg | 00:01:14 | 05:41:57 | -14363.2 | 1.1064 | 295.2 | 7.71 | 0 | 0 | 295.2 | 7.71 | 0.356 | 9.29 | 0 | 0 | 0.356 | 9.29 | 2025-11-27 21:12:22 | -15.8915 | -1697.7825 | -44.3234 | 0 | Close | 27.9248
267 | 2 | 4 | CC DChg | 00:01:16 | 05:41:59 | -14363.2 | 1.1015 | 303.2 | 7.92 | 0 | 0 | 303.2 | 7.92 | 0.3648 | 9.52 | 0 | 0 | 0.3648 | 9.52 | 2025-11-27 21:12:24 | -15.8211 | -1628.4807 | -42.5142 | 0 | Close | 28.67951
268 | 2 | 4 | CC DChg | 00:01:18 | 05:42:01 | -14363.2 | 1.0968 | 311.2 | 8.12 | 0 | 0 | 311.2 | 8.12 | 0.3735 | 9.75 | 0 | 0 | 0.3735 | 9.75 | 2025-11-27 21:12:26 | -15.7536 | -1697.7825 | -44.3234 | 0 | Close | 29.43423
269 | 2 | 4 | CC DChg | 00:01:20 | 05:42:03 | -14363.2 | 1.0921 | 319.2 | 8.33 | 0 | 0 | 319.2 | 8.33 | 0.3823 | 9.98 | 0 | 0 | 0.3823 | 9.98 | 2025-11-27 21:12:28 | -15.6861 | -1697.7683 | -44.3231 | 0 | Close | 30.18894
270 | 2 | 4 | CC DChg | 00:01:22 | 05:42:05 | -14363.2 | 1.0878 | 327.2 | 8.54 | 0 | 0 | 327.2 | 8.54 | 0.391 | 10.21 | 0 | 0 | 0.391 | 10.21 | 2025-11-27 21:12:30 | -15.6243 | -1855.7158 | -48.4465 | 0 | Close | 30.94365
271 | 2 | 4 | CC DChg | 00:01:24 | 05:42:07 | -14363.2 | 1.0828 | 335.1 | 8.75 | 0 | 0 | 335.1 | 8.75 | 0.3996 | 10.43 | 0 | 0 | 0.3996 | 10.43 | 2025-11-27 21:12:32 | -15.5525 | -1595.9111 | -41.6639 | 0 | Close | 31.69837
272 | 2 | 4 | CC DChg | 00:01:26 | 05:42:09 | -14363.2 | 1.0782 | 343.1 | 8.96 | 0 | 0 | 343.1 | 8.96 | 0.4083 | 10.66 | 0 | 0 | 0.4083 | 10.66 | 2025-11-27 21:12:34 | -15.4864 | -1734.6908 | -45.287 | 0 | Close | 32.45308
273 | 2 | 4 | CC DChg | 00:01:28 | 05:42:11 | -14363.2 | 1.0735 | 351.1 | 9.17 | 0 | 0 | 351.1 | 9.17 | 0.4168 | 10.88 | 0 | 0 | 0.4168 | 10.88 | 2025-11-27 21:12:36 | -15.4189 | -1697.7778 | -44.3233 | 0 | Close | 33.20779
274 | 2 | 4 | CC DChg | 00:01:30 | 05:42:13 | -14363.2 | 1.0686 | 359.1 | 9.37 | 0 | 0 | 359.1 | 9.37 | 0.4254 | 11.11 | 0 | 0 | 0.4254 | 11.11 | 2025-11-27 21:12:38 | -15.3485 | -1628.4853 | -42.5143 | 0 | Close | 33.96251
275 | 2 | 4 | CC DChg | 00:01:32 | 05:42:15 | -14363.2 | 1.0639 | 367.1 | 9.58 | 0 | 0 | 367.1 | 9.58 | 0.4339 | 11.33 | 0 | 0 | 0.4339 | 11.33 | 2025-11-27 21:12:40 | -15.281 | -1697.7683 | -44.3231 | 0 | Close | 34.71722
276 | 2 | 4 | CC DChg | 00:01:34 | 05:42:17 | -14363.2 | 1.0593 | 375 | 9.79 | 0 | 0 | 375 | 9.79 | 0.4424 | 11.55 | 0 | 0 | 0.4424 | 11.55 | 2025-11-27 21:12:42 | -15.2149 | -1734.6957 | -45.2871 | 0 | Close | 35.47193
277 | 2 | 4 | CC DChg | 00:01:36 | 05:42:19 | -14363.2 | 1.0543 | 383 | 10 | 0 | 0 | 383 | 10 | 0.4508 | 11.77 | 0 | 0 | 0.4508 | 11.77 | 2025-11-27 21:12:44 | -15.1431 | -1595.9111 | -41.6639 | 0 | Close | 36.22665
278 | 2 | 4 | CC DChg | 00:01:38 | 05:42:21 | -14363.2 | 1.0497 | 391 | 10.21 | 0 | 0 | 391 | 10.21 | 0.4592 | 11.99 | 0 | 0 | 0.4592 | 11.99 | 2025-11-27 21:12:46 | -15.0771 | -1734.7536 | -45.2886 | 0 | Close | 36.98139
279 | 2 | 4 | CC DChg | 00:01:40 | 05:42:23 | -14363.2 | 1.0447 | 399 | 10.42 | 0 | 0 | 399 | 10.42 | 0.4675 | 12.21 | 0 | 0 | 0.4675 | 12.21 | 2025-11-27 21:12:48 | -15.0052 | -1595.9022 | -41.6637 | 0 | Close | 37.7361
280 | 2 | 4 | CC DChg | 00:01:42 | 05:42:25 | -14363.2 | 1.0401 | 407 | 10.62 | 0 | 0 | 407 | 10.62 | 0.4759 | 12.42 | 0 | 0 | 0.4759 | 12.42 | 2025-11-27 21:12:50 | -14.9392 | -1734.744 | -45.2884 | 0 | Close | 38.49084
281 | 2 | 4 | CC DChg | 00:01:44 | 05:42:27 | -14366.3 | 1.0351 | 414.9 | 10.83 | 0 | 0 | 414.9 | 10.83 | 0.4841 | 12.64 | 0 | 0 | 0.4841 | 12.64 | 2025-11-27 21:12:52 | -14.8706 | -1595.9644 | -41.6653 | 0 | Close | 39.24557
282 | 2 | 4 | CC DChg | 00:01:46 | 05:42:29 | -14363.2 | 1.0301 | 422.9 | 11.04 | 0 | 0 | 422.9 | 11.04 | 0.4924 | 12.85 | 0 | 0 | 0.4924 | 12.85 | 2025-11-27 21:12:54 | -14.7955 | -1595.9289 | -41.6644 | 0 | Close | 40.0003
283 | 2 | 4 | CC DChg | 00:01:48 | 05:42:31 | -14363.2 | 1.0252 | 430.9 | 11.25 | 0 | 0 | 430.9 | 11.25 | 0.5006 | 13.07 | 0 | 0 | 0.5006 | 13.07 | 2025-11-27 21:12:56 | -14.7252 | -1628.4807 | -42.5142 | 0 | Close | 40.75501
284 | 2 | 4 | CC DChg | 00:01:50 | 05:42:33 | -14363.2 | 1.0202 | 438.9 | 11.46 | 0 | 0 | 438.9 | 11.46 | 0.5087 | 13.28 | 0 | 0 | 0.5087 | 13.28 | 2025-11-27 21:12:58 | -14.6533 | -1595.9111 | -41.6639 | 0 | Close | 41.50972
285 | 2 | 4 | CC DChg | 00:01:52 | 05:42:35 | -14363.2 | 1.0153 | 446.9 | 11.67 | 0 | 0 | 446.9 | 11.67 | 0.5168 | 13.49 | 0 | 0 | 0.5168 | 13.49 | 2025-11-27 21:13:00 | -14.583 | -1628.4898 | -42.5144 | 0 | Close | 42.26444
286 | 2 | 4 | CC DChg | 00:01:54 | 05:42:37 | -14363.2 | 1.0103 | 454.8 | 11.87 | 0 | 0 | 454.8 | 11.87 | 0.5249 | 13.7 | 0 | 0 | 0.5249 | 13.7 | 2025-11-27 21:13:02 | -14.5112 | -1595.9022 | -41.6637 | 0 | Close | 43.01915
287 | 2 | 4 | CC DChg | 00:01:56 | 05:42:39 | -14363.2 | 1.005 | 462.8 | 12.08 | 0 | 0 | 462.8 | 12.08 | 0.533 | 13.91 | 0 | 0 | 0.533 | 13.91 | 2025-11-27 21:13:04 | -14.435 | -1505.5849 | -39.3058 | 0 | Close | 43.77386
288 | 2 | 4 | CC DChg | 00:01:58 | 05:42:41 | -14363.2 | 1.0001 | 470.8 | 12.29 | 0 | 0 | 470.8 | 12.29 | 0.541 | 14.12 | 0 | 0 | 0.541 | 14.12 | 2025-11-27 21:13:06 | -14.3646 | -1628.4807 | -42.5142 | 0 | Close | 44.52858
289 | 2 | 4 | CC DChg | 00:02:00 | 05:42:43 | -14363.2 | 0.9948 | 478.8 | 12.5 | 0 | 0 | 478.8 | 12.5 | 0.5489 | 14.33 | 0 | 0 | 0.5489 | 14.33 | 2025-11-27 21:13:08 | -14.2885 | -1505.5681 | -39.3054 | 0 | Close | 45.28328
290 | 2 | 4 | CC DChg | 00:02:02 | 05:42:45 | -14363.2 | 0.9892 | 486.8 | 12.71 | 0 | 0 | 486.8 | 12.71 | 0.5568 | 14.54 | 0 | 0 | 0.5568 | 14.54 | 2025-11-27 21:13:10 | -14.2081 | -1424.9365 | -37.2003 | 0 | Close | 46.03801
291 | 2 | 4 | CC DChg | 00:02:04 | 05:42:47 | -14363.2 | 0.984 | 494.7 | 12.92 | 0 | 0 | 494.7 | 12.92 | 0.5647 | 14.74 | 0 | 0 | 0.5647 | 14.74 | 2025-11-27 21:13:12 | -14.1334 | -1534.5214 | -40.0612 | 0 | Close | 46.79271
292 | 2 | 4 | CC DChg | 00:02:06 | 05:42:49 | -14363.2 | 0.9784 | 502.7 | 13.12 | 0 | 0 | 502.7 | 13.12 | 0.5725 | 14.95 | 0 | 0 | 0.5725 | 14.95 | 2025-11-27 21:13:14 | -14.053 | -1424.9286 | -37.2001 | 0 | Close | 47.54743
293 | 2 | 4 | CC DChg | 00:02:08 | 05:42:51 | -14363.2 | 0.9728 | 510.7 | 13.33 | 0 | 0 | 510.7 | 13.33 | 0.5803 | 15.15 | 0 | 0 | 0.5803 | 15.15 | 2025-11-27 21:13:16 | -13.9725 | -1424.9127 | -37.1997 | 0 | Close | 48.30214
294 | 2 | 4 | CC DChg | 00:02:10 | 05:42:53 | -14363.2 | 0.9672 | 518.7 | 13.54 | 0 | 0 | 518.7 | 13.54 | 0.5881 | 15.35 | 0 | 0 | 0.5881 | 15.35 | 2025-11-27 21:13:18 | -13.8921 | -1424.9206 | -37.1999 | 0 | Close | 49.05685
295 | 2 | 4 | CC DChg | 00:02:12 | 05:42:55 | -14363.2 | 0.9613 | 526.7 | 13.75 | 0 | 0 | 526.7 | 13.75 | 0.5958 | 15.55 | 0 | 0 | 0.5958 | 15.55 | 2025-11-27 21:13:20 | -13.8074 | -1352.4746 | -35.3086 | 0 | Close | 49.81157
296 | 2 | 4 | CC DChg | 00:02:14 | 05:42:57 | -14363.2 | 0.9551 | 534.6 | 13.96 | 0 | 0 | 534.6 | 13.96 | 0.6034 | 15.75 | 0 | 0 | 0.6034 | 15.75 | 2025-11-27 21:13:22 | -13.7183 | -1287.0251 | -33.5999 | 0 | Close | 50.56628
297 | 2 | 4 | CC DChg | 00:02:16 | 05:42:59 | -14363.2 | 0.9492 | 542.6 | 14.17 | 0 | 0 | 542.6 | 14.17 | 0.611 | 15.95 | 0 | 0 | 0.611 | 15.95 | 2025-11-27 21:13:24 | -13.6336 | -1352.467 | -35.3084 | 0 | Close | 51.321
298 | 2 | 4 | CC DChg | 00:02:18 | 05:43:01 | -14363.2 | 0.9427 | 550.6 | 14.37 | 0 | 0 | 550.6 | 14.37 | 0.6185 | 16.15 | 0 | 0 | 0.6185 | 16.15 | 2025-11-27 21:13:26 | -13.5402 | -1227.6171 | -32.049 | 0 | Close | 52.0757
299 | 2 | 4 | CC DChg | 00:02:20 | 05:43:03 | -14363.2 | 0.9371 | 558.6 | 14.58 | 0 | 0 | 558.6 | 14.58 | 0.626 | 16.34 | 0 | 0 | 0.626 | 16.34 | 2025-11-27 21:13:28 | -13.4598 | -1424.9206 | -37.1999 | 0 | Close | 52.83042
300 | 2 | 4 | CC DChg | 00:02:22 | 05:43:05 | -14363.2 | 0.9306 | 566.6 | 14.79 | 0 | 0 | 566.6 | 14.79 | 0.6335 | 16.54 | 0 | 0 | 0.6335 | 16.54 | 2025-11-27 21:13:30 | -13.3664 | -1227.6376 | -32.0495 | 0 | Close | 53.58514
301 | 2 | 4 | CC DChg | 00:02:24 | 05:43:07 | -14363.2 | 0.9241 | 574.5 | 15 | 0 | 0 | 574.5 | 15 | 0.6409 | 16.73 | 0 | 0 | 0.6409 | 16.73 | 2025-11-27 21:13:32 | -13.273 | -1227.6171 | -32.049 | 0 | Close | 54.33985
302 | 2 | 4 | CC DChg | 00:02:26 | 05:43:09 | -14363.2 | 0.9176 | 582.5 | 15.21 | 0 | 0 | 582.5 | 15.21 | 0.6482 | 16.92 | 0 | 0 | 0.6482 | 16.92 | 2025-11-27 21:13:34 | -13.1797 | -1227.6308 | -32.0493 | 0 | Close | 55.09456
303 | 2 | 4 | CC DChg | 00:02:28 | 05:43:11 | -14363.2 | 0.9111 | 590.5 | 15.42 | 0 | 0 | 590.5 | 15.42 | 0.6555 | 17.11 | 0 | 0 | 0.6555 | 17.11 | 2025-11-27 21:13:36 | -13.0863 | -1227.6376 | -32.0495 | 0 | Close | 55.84928
304 | 2 | 4 | CC DChg | 00:02:30 | 05:43:13 | -14363.2 | 0.9043 | 598.5 | 15.62 | 0 | 0 | 598.5 | 15.62 | 0.6628 | 17.3 | 0 | 0 | 0.6628 | 17.3 | 2025-11-27 21:13:38 | -12.9887 | -1173.4444 | -30.6347 | 0 | Close | 56.60398
305 | 2 | 4 | CC DChg | 00:02:32 | 05:43:15 | -14363.2 | 0.8971 | 606.5 | 15.83 | 0 | 0 | 606.5 | 15.83 | 0.67 | 17.49 | 0 | 0 | 0.67 | 17.49 | 2025-11-27 21:13:40 | -12.8852 | -1108.2778 | -28.9334 | 0 | Close | 57.3587
306 | 2 | 4 | CC DChg | 00:02:34 | 05:43:17 | -14363.2 | 0.8903 | 614.4 | 16.04 | 0 | 0 | 614.4 | 16.04 | 0.6771 | 17.68 | 0 | 0 | 0.6771 | 17.68 | 2025-11-27 21:13:42 | -12.7876 | -1173.4641 | -30.6352 | 0 | Close | 58.11341
307 | 2 | 4 | CC DChg | 00:02:36 | 05:43:19 | -14363.2 | 0.8832 | 622.4 | 16.25 | 0 | 0 | 622.4 | 16.25 | 0.6842 | 17.86 | 0 | 0 | 0.6842 | 17.86 | 2025-11-27 21:13:44 | -12.6856 | -1123.8873 | -29.3409 | 0 | Close | 58.86813
308 | 2 | 4 | CC DChg | 00:02:38 | 05:43:21 | -14363.2 | 0.8758 | 630.4 | 16.46 | 0 | 0 | 630.4 | 16.46 | 0.6912 | 18.04 | 0 | 0 | 0.6912 | 18.04 | 2025-11-27 21:13:46 | -12.5793 | -1078.3243 | -28.1514 | 0 | Close | 59.62285
309 | 2 | 4 | CC DChg | 00:02:40 | 05:43:23 | -14363.2 | 0.8686 | 638.4 | 16.67 | 0 | 0 | 638.4 | 16.67 | 0.6981 | 18.23 | 0 | 0 | 0.6981 | 18.23 | 2025-11-27 21:13:48 | -12.4759 | -1108.2531 | -28.9328 | 0 | Close | 60.37755
310 | 2 | 4 | CC DChg | 00:02:42 | 05:43:25 | -14363.2 | 0.8618 | 646.3 | 16.87 | 0 | 0 | 646.3 | 16.87 | 0.705 | 18.41 | 0 | 0 | 0.705 | 18.41 | 2025-11-27 21:13:50 | -12.3782 | -1173.4771 | -30.6356 | 0 | Close | 61.13227
311 | 2 | 4 | CC DChg | 00:02:44 | 05:43:27 | -14363.2 | 0.855 | 654.3 | 17.08 | 0 | 0 | 654.3 | 17.08 | 0.7119 | 18.59 | 0 | 0 | 0.7119 | 18.59 | 2025-11-27 21:13:52 | -12.2805 | -1173.4575 | -30.6351 | 0 | Close | 61.88698
312 | 2 | 4 | CC DChg | 00:02:46 | 05:43:29 | -14363.2 | 0.8479 | 662.3 | 17.29 | 0 | 0 | 662.3 | 17.29 | 0.7187 | 18.76 | 0 | 0 | 0.7187 | 18.76 | 2025-11-27 21:13:54 | -12.1786 | -1123.8873 | -29.3409 | 0 | Close | 62.6417
313 | 2 | 4 | CC DChg | 00:02:48 | 05:43:31 | -14363.2 | 0.8407 | 670.3 | 17.5 | 0 | 0 | 670.3 | 17.5 | 0.7254 | 18.94 | 0 | 0 | 0.7254 | 18.94 | 2025-11-27 21:13:56 | -12.0752 | -1108.2778 | -28.9334 | 0 | Close | 63.39641
314 | 2 | 4 | CC DChg | 00:02:50 | 05:43:33 | -14363.2 | 0.8336 | 678.3 | 17.71 | 0 | 0 | 678.3 | 17.71 | 0.7321 | 19.11 | 0 | 0 | 0.7321 | 19.11 | 2025-11-27 21:13:58 | -11.9732 | -1123.8748 | -29.3406 | 0 | Close | 64.15112
315 | 2 | 4 | CC DChg | 00:02:52 | 05:43:35 | -14363.2 | 0.8265 | 686.2 | 17.92 | 0 | 0 | 686.2 | 17.92 | 0.7387 | 19.29 | 0 | 0 | 0.7387 | 19.29 | 2025-11-27 21:14:00 | -11.8712 | -1123.8811 | -29.3408 | 0 | Close | 64.90583
316 | 2 | 4 | CC DChg | 00:02:54 | 05:43:37 | -14363.2 | 0.8193 | 694.2 | 18.12 | 0 | 0 | 694.2 | 18.12 | 0.7453 | 19.46 | 0 | 0 | 0.7453 | 19.46 | 2025-11-27 21:14:02 | -11.7678 | -1108.2654 | -28.9331 | 0 | Close | 65.66054
317 | 2 | 4 | CC DChg | 00:02:56 | 05:43:39 | -14363.2 | 0.8122 | 702.2 | 18.33 | 0 | 0 | 702.2 | 18.33 | 0.7518 | 19.63 | 0 | 0 | 0.7518 | 19.63 | 2025-11-27 21:14:04 | -11.6658 | -1123.8873 | -29.3409 | 0 | Close | 66.41526
318 | 2 | 4 | CC DChg | 00:02:58 | 05:43:41 | -14363.2 | 0.8051 | 710.2 | 18.54 | 0 | 0 | 710.2 | 18.54 | 0.7582 | 19.8 | 0 | 0 | 0.7582 | 19.8 | 2025-11-27 21:14:06 | -11.5638 | -1123.8936 | -29.3411 | 0 | Close | 67.16998
319 | 2 | 4 | CC DChg | 00:03:00 | 05:43:43 | -14363.2 | 0.7979 | 718.2 | 18.75 | 0 | 0 | 718.2 | 18.75 | 0.7646 | 19.96 | 0 | 0 | 0.7646 | 19.96 | 2025-11-27 21:14:08 | -11.4604 | -1108.2654 | -28.9331 | 0 | Close | 67.92469
320 | 2 | 4 | CC DChg | 00:03:02 | 05:43:45 | -14363.2 | 0.7911 | 726.1 | 18.96 | 0 | 0 | 726.1 | 18.96 | 0.771 | 20.13 | 0 | 0 | 0.771 | 20.13 | 2025-11-27 21:14:10 | -11.3627 | -1173.4575 | -30.6351 | 0 | Close | 68.6794
321 | 2 | 4 | CC DChg | 00:03:04 | 05:43:47 | -14363.2 | 0.784 | 734.1 | 19.17 | 0 | 0 | 734.1 | 19.17 | 0.7773 | 20.29 | 0 | 0 | 0.7773 | 20.29 | 2025-11-27 21:14:12 | -11.2608 | -1123.8748 | -29.3406 | 0 | Close | 69.43411
322 | 2 | 4 | CC DChg | 00:03:06 | 05:43:49 | -14363.2 | 0.7769 | 742.1 | 19.37 | 0 | 0 | 742.1 | 19.37 | 0.7835 | 20.45 | 0 | 0 | 0.7835 | 20.45 | 2025-11-27 21:14:14 | -11.1588 | -1123.8936 | -29.3411 | 0 | Close | 70.18883
323 | 2 | 4 | CC DChg | 00:03:08 | 05:43:51 | -14363.2 | 0.7694 | 750.1 | 19.58 | 0 | 0 | 750.1 | 19.58 | 0.7896 | 20.62 | 0 | 0 | 0.7896 | 20.62 | 2025-11-27 21:14:16 | -11.0511 | -1063.9526 | -27.7763 | 0 | Close | 70.94355
324 | 2 | 4 | CC DChg | 00:03:10 | 05:43:53 | -14363.2 | 0.7626 | 758.1 | 19.79 | 0 | 0 | 758.1 | 19.79 | 0.7958 | 20.77 | 0 | 0 | 0.7958 | 20.77 | 2025-11-27 21:14:18 | -10.9534 | -1173.451 | -30.6349 | 0 | Close | 71.69825
325 | 2 | 4 | CC DChg | 00:03:12 | 05:43:55 | -14363.2 | 0.7552 | 766 | 20 | 0 | 0 | 766 | 20 | 0.8018 | 20.93 | 0 | 0 | 0.8018 | 20.93 | 2025-11-27 21:14:20 | -10.8471 | -1078.3183 | -28.1513 | 0 | Close | 72.45297
326 | 2 | 4 | CC DChg | 00:03:14 | 05:43:57 | -14363.2 | 0.7477 | 774 | 20.21 | 0 | 0 | 774 | 20.21 | 0.8078 | 21.09 | 0 | 0 | 0.8078 | 21.09 | 2025-11-27 21:14:22 | -10.7394 | -1063.9407 | -27.7759 | 0 | Close | 73.20768
327 | 2 | 4 | CC DChg | 00:03:16 | 05:43:59 | -14363.2 | 0.7403 | 782 | 20.42 | 0 | 0 | 782 | 20.42 | 0.8137 | 21.24 | 0 | 0 | 0.8137 | 21.24 | 2025-11-27 21:14:24 | -10.6331 | -1078.3183 | -28.1513 | 0 | Close | 73.96239
328 | 2 | 4 | CC DChg | 00:03:18 | 05:44:01 | -14363.2 | 0.7325 | 790 | 20.62 | 0 | 0 | 790 | 20.62 | 0.8196 | 21.4 | 0 | 0 | 0.8196 | 21.4 | 2025-11-27 21:14:26 | -10.5211 | -1023.0199 | -26.7076 | 0 | Close | 74.7171
329 | 2 | 4 | CC DChg | 00:03:20 | 05:44:03 | -14363.2 | 0.7254 | 798 | 20.83 | 0 | 0 | 798 | 20.83 | 0.8254 | 21.55 | 0 | 0 | 0.8254 | 21.55 | 2025-11-27 21:14:28 | -10.4191 | -1123.8936 | -29.3411 | 0 | Close | 75.47183
330 | 2 | 4 | CC DChg | 00:03:22 | 05:44:05 | -14363.2 | 0.7176 | 805.9 | 21.04 | 0 | 0 | 805.9 | 21.04 | 0.8312 | 21.7 | 0 | 0 | 0.8312 | 21.7 | 2025-11-27 21:14:30 | -10.307 | -1023.0199 | -26.7076 | 0 | Close | 76.22654
331 | 2 | 4 | CC DChg | 00:03:24 | 05:44:07 | -14363.2 | 0.7105 | 813.9 | 21.25 | 0 | 0 | 813.9 | 21.25 | 0.8369 | 21.85 | 0 | 0 | 0.8369 | 21.85 | 2025-11-27 21:14:32 | -10.2051 | -1123.8685 | -29.3405 | 0 | Close | 76.98124
332 | 2 | 4 | CC DChg | 00:03:26 | 05:44:09 | -14363.2 | 0.7028 | 821.9 | 21.46 | 0 | 0 | 821.9 | 21.46 | 0.8425 | 22 | 0 | 0 | 0.8425 | 22 | 2025-11-27 21:14:34 | -10.0945 | -1036.3059 | -27.0545 | 0 | Close | 77.73596
333 | 2 | 4 | CC DChg | 00:03:28 | 05:44:11 | -14363.2 | 0.695 | 829.9 | 21.67 | 0 | 0 | 829.9 | 21.67 | 0.8481 | 22.14 | 0 | 0 | 0.8481 | 22.14 | 2025-11-27 21:14:36 | -9.9824 | -1023.0313 | -26.7079 | 0 | Close | 78.49068
334 | 2 | 4 | CC DChg | 00:03:30 | 05:44:13 | -14363.2 | 0.6873 | 837.9 | 21.87 | 0 | 0 | 837.9 | 21.87 | 0.8536 | 22.28 | 0 | 0 | 0.8536 | 22.28 | 2025-11-27 21:14:38 | -9.8718 | -1036.3059 | -27.0545 | 0 | Close | 79.24539
335 | 2 | 4 | CC DChg | 00:03:32 | 05:44:15 | -14363.2 | 0.6798 | 845.8 | 22.08 | 0 | 0 | 845.8 | 22.08 | 0.8591 | 22.43 | 0 | 0 | 0.8591 | 22.43 | 2025-11-27 21:14:40 | -9.7641 | -1063.9407 | -27.7759 | 0 | Close | 80.0001
336 | 2 | 4 | CC DChg | 00:03:34 | 05:44:17 | -14363.2 | 0.6721 | 853.8 | 22.29 | 0 | 0 | 853.8 | 22.29 | 0.8645 | 22.57 | 0 | 0 | 0.8645 | 22.57 | 2025-11-27 21:14:42 | -9.6535 | -1036.2944 | -27.0542 | 0 | Close | 80.75481
337 | 2 | 4 | CC DChg | 00:03:36 | 05:44:19 | -14363.2 | 0.6643 | 861.8 | 22.5 | 0 | 0 | 861.8 | 22.5 | 0.8698 | 22.71 | 0 | 0 | 0.8698 | 22.71 | 2025-11-27 21:14:44 | -9.5415 | -1023.0313 | -26.7079 | 0 | Close | 81.50953
338 | 2 | 4 | CC DChg | 00:03:38 | 05:44:21 | -14363.2 | 0.6569 | 869.8 | 22.71 | 0 | 0 | 869.8 | 22.71 | 0.8751 | 22.84 | 0 | 0 | 0.8751 | 22.84 | 2025-11-27 21:14:46 | -9.4352 | -1078.3183 | -28.1513 | 0 | Close | 82.26424
339 | 2 | 4 | CC DChg | 00:03:40 | 05:44:23 | -14363.2 | 0.6494 | 877.8 | 22.92 | 0 | 0 | 877.8 | 22.92 | 0.8803 | 22.98 | 0 | 0 | 0.8803 | 22.98 | 2025-11-27 21:14:48 | -9.3275 | -1063.9407 | -27.7759 | 0 | Close | 83.01895
340 | 2 | 4 | CC DChg | 00:03:42 | 05:44:25 | -14363.2 | 0.6417 | 885.7 | 23.12 | 0 | 0 | 885.7 | 23.12 | 0.8854 | 23.12 | 0 | 0 | 0.8854 | 23.12 | 2025-11-27 21:14:50 | -9.2169 | -1036.3059 | -27.0545 | 0 | Close | 83.77367
341 | 2 | 4 | CC DChg | 00:03:44 | 05:44:27 | -14363.2 | 0.6343 | 893.7 | 23.33 | 0 | 0 | 893.7 | 23.33 | 0.8905 | 23.25 | 0 | 0 | 0.8905 | 23.25 | 2025-11-27 21:14:52 | -9.1106 | -1078.3183 | -28.1513 | 0 | Close | 84.52838
342 | 2 | 4 | CC DChg | 00:03:46 | 05:44:29 | -14363.2 | 0.6268 | 901.7 | 23.54 | 0 | 0 | 901.7 | 23.54 | 0.8955 | 23.38 | 0 | 0 | 0.8955 | 23.38 | 2025-11-27 21:14:54 | -9.0029 | -1063.9407 | -27.7759 | 0 | Close | 85.28309
343 | 2 | 4 | CC DChg | 00:03:48 | 05:44:31 | -14363.2 | 0.6194 | 909.7 | 23.75 | 0 | 0 | 909.7 | 23.75 | 0.9005 | 23.51 | 0 | 0 | 0.9005 | 23.51 | 2025-11-27 21:14:56 | -8.8966 | -1078.3183 | -28.1513 | 0 | Close | 86.0378
344 | 2 | 4 | CC DChg | 00:03:50 | 05:44:33 | -14363.2 | 0.6122 | 917.7 | 23.96 | 0 | 0 | 917.7 | 23.96 | 0.9054 | 23.64 | 0 | 0 | 0.9054 | 23.64 | 2025-11-27 21:14:58 | -8.7932 | -1108.284 | -28.9336 | 0 | Close | 86.79253
345 | 2 | 4 | CC DChg | 00:03:52 | 05:44:35 | -14363.2 | 0.6051 | 925.6 | 24.17 | 0 | 0 | 925.6 | 24.17 | 0.9103 | 23.76 | 0 | 0 | 0.9103 | 23.76 | 2025-11-27 21:15:00 | -8.6912 | -1123.8811 | -29.3408 | 0 | Close | 87.54724
346 | 2 | 4 | CC DChg | 00:03:54 | 05:44:37 | -14363.2 | 0.5983 | 933.6 | 24.37 | 0 | 0 | 933.6 | 24.37 | 0.9151 | 23.89 | 0 | 0 | 0.9151 | 23.89 | 2025-11-27 21:15:02 | -8.5935 | -1173.451 | -30.6349 | 0 | Close | 88.30194
347 | 2 | 4 | CC DChg | 00:03:56 | 05:44:39 | -14363.2 | 0.5912 | 941.6 | 24.58 | 0 | 0 | 941.6 | 24.58 | 0.9198 | 24.01 | 0 | 0 | 0.9198 | 24.01 | 2025-11-27 21:15:04 | -8.4915 | -1123.8811 | -29.3408 | 0 | Close | 89.05666
348 | 2 | 4 | CC DChg | 00:03:58 | 05:44:41 | -14363.2 | 0.584 | 949.6 | 24.79 | 0 | 0 | 949.6 | 24.79 | 0.9245 | 24.14 | 0 | 0 | 0.9245 | 24.14 | 2025-11-27 21:15:06 | -8.3881 | -1108.2716 | -28.9333 | 0 | Close | 89.81137
349 | 2 | 4 | CC DChg | 00:04:00 | 05:44:43 | -14363.2 | 0.5772 | 957.6 | 25 | 0 | 0 | 957.6 | 25 | 0.9291 | 24.26 | 0 | 0 | 0.9291 | 24.26 | 2025-11-27 21:15:08 | -8.2904 | -1173.4771 | -30.6356 | 0 | Close | 90.56609
350 | 2 | 4 | CC DChg | 00:04:02 | 05:44:45 | -14363.2 | 0.5704 | 965.5 | 25.21 | 0 | 0 | 965.5 | 25.21 | 0.9337 | 24.38 | 0 | 0 | 0.9337 | 24.38 | 2025-11-27 21:15:10 | -8.1928 | -1173.4641 | -30.6352 | 0 | Close | 91.3208
351 | 2 | 4 | CC DChg | 00:04:04 | 05:44:47 | -14363.2 | 0.5639 | 973.5 | 25.42 | 0 | 0 | 973.5 | 25.42 | 0.9382 | 24.49 | 0 | 0 | 0.9382 | 24.49 | 2025-11-27 21:15:12 | -8.0994 | -1227.6103 | -32.0488 | 0 | Close | 92.07551
352 | 2 | 4 | CC DChg | 00:04:06 | 05:44:49 | -14363.2 | 0.5571 | 981.5 | 25.62 | 0 | 0 | 981.5 | 25.62 | 0.9427 | 24.61 | 0 | 0 | 0.9427 | 24.61 | 2025-11-27 21:15:14 | -8.0017 | -1173.4902 | -30.6359 | 0 | Close | 92.83024
353 | 2 | 4 | CC DChg | 00:04:08 | 05:44:51 | -14363.2 | 0.5509 | 989.5 | 25.83 | 0 | 0 | 989.5 | 25.83 | 0.9471 | 24.73 | 0 | 0 | 0.9471 | 24.73 | 2025-11-27 21:15:16 | -7.9127 | -1286.9964 | -33.5992 | 0 | Close | 93.58493
354 | 2 | 4 | CC DChg | 00:04:10 | 05:44:53 | -14363.2 | 0.5443 | 997.5 | 26.04 | 0 | 0 | 997.5 | 26.04 | 0.9515 | 24.84 | 0 | 0 | 0.9515 | 24.84 | 2025-11-27 21:15:18 | -7.8179 | -1209.037 | -31.5639 | 0 | Close | 94.33965
355 | 2 | 4 | CC DChg | 00:04:12 | 05:44:55 | -14363.2 | 0.5381 | 1005.4 | 26.25 | 0 | 0 | 1005.4 | 26.25 | 0.9558 | 24.95 | 0 | 0 | 0.9558 | 24.95 | 2025-11-27 21:15:20 | -7.7288 | -1287.0251 | -33.5999 | 0 | Close | 95.09437
356 | 2 | 4 | CC DChg | 00:04:14 | 05:44:57 | -14363.2 | 0.5319 | 1013.4 | 26.46 | 0 | 0 | 1013.4 | 26.46 | 0.9601 | 25.06 | 0 | 0 | 0.9601 | 25.06 | 2025-11-27 21:15:22 | -7.6398 | -1287.0108 | -33.5996 | 0 | Close | 95.84907
357 | 2 | 4 | CC DChg | 00:04:16 | 05:44:59 | -14363.2 | 0.5261 | 1021.4 | 26.67 | 0 | 0 | 1021.4 | 26.67 | 0.9643 | 25.17 | 0 | 0 | 0.9643 | 25.17 | 2025-11-27 21:15:24 | -7.5565 | -1375.8161 | -35.918 | 0 | Close | 96.6038
358 | 2 | 4 | CC DChg | 00:04:18 | 05:45:01 | -14363.2 | 0.5202 | 1029.4 | 26.87 | 0 | 0 | 1029.4 | 26.87 | 0.9685 | 25.28 | 0 | 0 | 0.9685 | 25.28 | 2025-11-27 21:15:26 | -7.4717 | -1352.4369 | -35.3076 | 0 | Close | 97.3585
359 | 2 | 4 | CC DChg | 00:04:20 | 05:45:03 | -14363.2 | 0.5143 | 1037.3 | 27.08 | 0 | 0 | 1037.3 | 27.08 | 0.9726 | 25.39 | 0 | 0 | 0.9726 | 25.39 | 2025-11-27 21:15:28 | -7.387 | -1352.4821 | -35.3088 | 0 | Close | 98.11322
360 | 2 | 4 | CC DChg | 00:04:22 | 05:45:05 | -14363.2 | 0.5084 | 1045.3 | 27.29 | 0 | 0 | 1045.3 | 27.29 | 0.9767 | 25.5 | 0 | 0 | 0.9767 | 25.5 | 2025-11-27 21:15:30 | -7.3023 | -1352.4821 | -35.3088 | 0 | Close | 98.86794
361 | 2 | 4 | CC DChg | 00:04:24 | 05:45:07 | -14363.2 | 0.5031 | 1053.3 | 27.5 | 0 | 0 | 1053.3 | 27.5 | 0.9807 | 25.6 | 0 | 0 | 0.9807 | 25.6 | 2025-11-27 21:15:32 | -7.2261 | -1505.543 | -39.3047 | 0 | Close | 99.62264
362 | 2 | 4 | CC DChg | 00:04:25 | 05:45:08 | -14363.2 | 0.5 | 1057.3 | 27.6 | 0 | 0 | 1057.3 | 27.6 | 0.9827 | 25.66 | 0 | 0 | 0.9827 | 25.66 | 2025-11-27 21:15:33 | -7.1816 | -1287.0538 | -33.6007 | 0 | Close | 100 |  | 1
363 | 2 | 5 | CC Chg | 00:00:00 | 05:45:08 | 0 | 0.7232 | 0 | 0 | 0 | 0 | 0 | 0 | 0 | 0 | 0 | 0 | 0 | 0 | 2025-11-27 21:15:33 | 0 | 0 | 0 | 0 | Close | 0 |  | 0
364 | 2 | 5 | CC Chg | 00:05:00 | 05:50:08 | 948.7 | 1.3256 | 78.9 | 2.06 | 78.9 | 2.06 | 0 | 0 | 0.0962 | 2.51 | 0.0962 | 2.51 | 0 | 0 | 2025-11-27 21:20:33 | 1.2575 | 131.0395 | 3.421 | 0 | Close | 2.684379
365 | 2 | 5 | CC Chg | 00:10:00 | 05:55:08 | 948.7 | 1.4015 | 158 | 4.12 | 158 | 4.12 | 0 | 0 | 0.2045 | 5.34 | 0.2045 | 5.34 | 0 | 0 | 2025-11-27 21:25:33 | 1.3295 | 1041.5768 | 27.1921 | 0 | Close | 5.372752
366 | 2 | 5 | CC Chg | 00:15:00 | 06:00:08 | 948.7 | 1.4363 | 237 | 6.19 | 237 | 6.19 | 0 | 0 | 0.3168 | 8.27 | 0.3168 | 8.27 | 0 | 0 | 2025-11-27 21:30:33 | 1.3626 | 2271.696 | 59.3064 | 0 | Close | 8.061104
367 | 2 | 5 | CC Chg | 00:20:00 | 06:05:08 | 948.7 | 1.458 | 316.1 | 8.25 | 316.1 | 8.25 | 0 | 0 | 0.4312 | 11.26 | 0.4312 | 11.26 | 0 | 0 | 2025-11-27 21:35:33 | 1.3831 | 3643.0865 | 95.1088 | 0 | Close | 10.74945
368 | 2 | 5 | CC Chg | 00:25:00 | 06:10:08 | 948.7 | 1.4756 | 395.2 | 10.32 | 395.2 | 10.32 | 0 | 0 | 0.5472 | 14.28 | 0.5472 | 14.28 | 0 | 0 | 2025-11-27 21:40:33 | 1.3998 | 4491.7614 | 117.2649 | 0 | Close | 13.4378
369 | 2 | 5 | CC Chg | 00:30:00 | 06:15:08 | 948.7 | 1.4949 | 474.2 | 12.38 | 474.2 | 12.38 | 0 | 0 | 0.6646 | 17.35 | 0.6646 | 17.35 | 0 | 0 | 2025-11-27 21:45:33 | 1.4182 | 4096.1128 | 106.9358 | 0 | Close | 16.12615
370 | 2 | 5 | CC Chg | 00:35:00 | 06:20:08 | 948.7 | 1.5128 | 553.3 | 14.44 | 553.3 | 14.44 | 0 | 0 | 0.7835 | 20.45 | 0.7835 | 20.45 | 0 | 0 | 2025-11-27 21:50:33 | 1.4351 | 4416.4792 | 115.2995 | 0 | Close | 18.8145
371 | 2 | 5 | CC Chg | 00:40:00 | 06:25:08 | 948.7 | 1.5265 | 632.3 | 16.51 | 632.3 | 16.51 | 0 | 0 | 0.9037 | 23.59 | 0.9037 | 23.59 | 0 | 0 | 2025-11-27 21:55:33 | 1.4481 | 5770.4428 | 150.647 | 0 | Close | 21.50286
372 | 2 | 5 | CC Chg | 00:45:00 | 06:30:08 | 948.7 | 1.5383 | 711.4 | 18.57 | 711.4 | 18.57 | 0 | 0 | 1.0248 | 26.76 | 1.0248 | 26.76 | 0 | 0 | 2025-11-27 22:00:33 | 1.4593 | 6699.5669 | 174.9033 | 0 | Close | 24.1912
373 | 2 | 5 | CC Chg | 00:50:00 | 06:35:08 | 948.7 | 1.5488 | 790.4 | 20.64 | 790.4 | 20.64 | 0 | 0 | 1.1469 | 29.94 | 1.1469 | 29.94 | 0 | 0 | 2025-11-27 22:05:33 | 1.4693 | 7529.054 | 196.5585 | 0 | Close | 26.87956
374 | 2 | 5 | CC Chg | 00:55:00 | 06:40:08 | 948.7 | 1.5578 | 869.5 | 22.7 | 869.5 | 22.7 | 0 | 0 | 1.2697 | 33.15 | 1.2697 | 33.15 | 0 | 0 | 2025-11-27 22:10:33 | 1.4778 | 8783.8914 | 229.3181 | 0 | Close | 29.56791
375 | 2 | 5 | CC Chg | 01:00:00 | 06:45:08 | 948.7 | 1.5662 | 948.5 | 24.76 | 948.5 | 24.76 | 0 | 0 | 1.3931 | 36.37 | 1.3931 | 36.37 | 0 | 0 | 2025-11-27 22:15:33 | 1.4858 | 9411.3016 | 245.6977 | 0 | Close | 32.25625
376 | 2 | 5 | CC Chg | 01:05:00 | 06:50:08 | 948.7 | 1.5742 | 1027.6 | 26.83 | 1027.6 | 26.83 | 0 | 0 | 1.5173 | 39.61 | 1.5173 | 39.61 | 0 | 0 | 2025-11-27 22:20:33 | 1.4934 | 9881.8889 | 257.9831 | 0 | Close | 34.94461
377 | 2 | 5 | CC Chg | 01:10:00 | 06:55:08 | 948.7 | 1.5823 | 1106.7 | 28.89 | 1106.7 | 28.89 | 0 | 0 | 1.642 | 42.87 | 1.642 | 42.87 | 0 | 0 | 2025-11-27 22:25:33 | 1.5011 | 9759.8573 | 254.7973 | 0 | Close | 37.63295
378 | 2 | 5 | CC Chg | 01:15:00 | 07:00:08 | 948.7 | 1.5907 | 1185.7 | 30.95 | 1185.7 | 30.95 | 0 | 0 | 1.7674 | 46.14 | 1.7674 | 46.14 | 0 | 0 | 2025-11-27 22:30:33 | 1.509 | 9411.3228 | 245.6982 | 0 | Close | 40.32131
379 | 2 | 5 | CC Chg | 01:20:00 | 07:05:08 | 948.7 | 1.6006 | 1264.8 | 33.02 | 1264.8 | 33.02 | 0 | 0 | 1.8936 | 49.43 | 1.8936 | 49.43 | 0 | 0 | 2025-11-27 22:35:33 | 1.5184 | 7985.3558 | 208.471 | 0 | Close | 43.00966
380 | 2 | 5 | CC Chg | 01:25:00 | 07:10:08 | 948.7 | 1.6117 | 1343.8 | 35.08 | 1343.8 | 35.08 | 0 | 0 | 2.0205 | 52.75 | 2.0205 | 52.75 | 0 | 0 | 2025-11-27 22:40:33 | 1.529 | 7122.0581 | 185.9332 | 0 | Close | 45.698
381 | 2 | 5 | CC Chg | 01:30:00 | 07:15:08 | 948.7 | 1.6232 | 1422.9 | 37.15 | 1422.9 | 37.15 | 0 | 0 | 2.1484 | 56.09 | 2.1484 | 56.09 | 0 | 0 | 2025-11-27 22:45:33 | 1.5399 | 6874.3498 | 179.4663 | 0 | Close | 48.38636
382 | 2 | 5 | CC Chg | 01:35:00 | 07:20:08 | 948.7 | 1.6344 | 1501.9 | 39.21 | 1501.9 | 39.21 | 0 | 0 | 2.2772 | 59.45 | 2.2772 | 59.45 | 0 | 0 | 2025-11-27 22:50:33 | 1.5505 | 7058.4921 | 184.2737 | 0 | Close | 51.07471
383 | 2 | 5 | CC Chg | 01:40:00 | 07:25:08 | 948.7 | 1.6462 | 1581 | 41.27 | 1581 | 41.27 | 0 | 0 | 2.4069 | 62.84 | 2.4069 | 62.84 | 0 | 0 | 2025-11-27 22:55:33 | 1.5617 | 6699.5706 | 174.9034 | 0 | Close | 53.76306
384 | 2 | 5 | CC Chg | 01:45:00 | 07:30:08 | 948.7 | 1.6579 | 1660 | 43.34 | 1660 | 43.34 | 0 | 0 | 2.5375 | 66.24 | 2.5375 | 66.24 | 0 | 0 | 2025-11-27 23:00:33 | 1.5728 | 6756.8319 | 176.3983 | 0 | Close | 56.45141
385 | 2 | 5 | CC Chg | 01:50:00 | 07:35:08 | 948.7 | 1.67 | 1739.1 | 45.4 | 1739.1 | 45.4 | 0 | 0 | 2.669 | 69.68 | 2.669 | 69.68 | 0 | 0 | 2025-11-27 23:05:33 | 1.5843 | 6533.4803 | 170.5674 | 0 | Close | 59.13976
386 | 2 | 5 | CC Chg | 01:55:00 | 07:40:08 | 948.7 | 1.6824 | 1818.1 | 47.47 | 1818.1 | 47.47 | 0 | 0 | 2.8015 | 73.14 | 2.8015 | 73.14 | 0 | 0 | 2025-11-27 23:10:33 | 1.596 | 6375.4122 | 166.4407 | 0 | Close | 61.82811
387 | 2 | 5 | CC Chg | 02:00:00 | 07:45:08 | 948.7 | 1.6954 | 1897.2 | 49.53 | 1897.2 | 49.53 | 0 | 0 | 2.935 | 76.62 | 2.935 | 76.62 | 0 | 0 | 2025-11-27 23:15:33 | 1.6084 | 6081.135 | 158.7581 | 0 | Close | 64.51646
388 | 2 | 5 | CC Chg | 02:05:00 | 07:50:08 | 948.7 | 1.7091 | 1976.3 | 51.59 | 1976.3 | 51.59 | 0 | 0 | 3.0696 | 80.14 | 3.0696 | 80.14 | 0 | 0 | 2025-11-27 23:20:33 | 1.6214 | 5770.4331 | 150.6467 | 0 | Close | 67.20481
389 | 2 | 5 | CC Chg | 02:10:00 | 07:55:08 | 948.7 | 1.7237 | 2055.3 | 53.66 | 2055.3 | 53.66 | 0 | 0 | 3.2053 | 83.68 | 3.2053 | 83.68 | 0 | 0 | 2025-11-27 23:25:33 | 1.6352 | 5414.7458 | 141.3609 | 0 | Close | 69.89317
390 | 2 | 5 | CC Chg | 02:15:00 | 08:00:08 | 948.7 | 1.7379 | 2134.4 | 55.72 | 2134.4 | 55.72 | 0 | 0 | 3.3421 | 87.25 | 3.3421 | 87.25 | 0 | 0 | 2025-11-27 23:30:33 | 1.6487 | 5567.2488 | 145.3423 | 0 | Close | 72.58151
391 | 2 | 5 | CC Chg | 02:20:00 | 08:05:08 | 948.7 | 1.7522 | 2213.4 | 57.79 | 2213.4 | 57.79 | 0 | 0 | 3.4801 | 90.85 | 3.4801 | 90.85 | 0 | 0 | 2025-11-27 23:35:33 | 1.6622 | 5528.3046 | 144.3256 | 0 | Close | 75.26986
392 | 2 | 5 | CC Chg | 02:25:00 | 08:10:08 | 948.7 | 1.7661 | 2292.5 | 59.85 | 2292.5 | 59.85 | 0 | 0 | 3.6192 | 94.48 | 3.6192 | 94.48 | 0 | 0 | 2025-11-27 23:40:33 | 1.6754 | 5687.4309 | 148.4798 | 0 | Close | 77.95822
393 | 2 | 5 | CC Chg | 02:30:00 | 08:15:08 | 948.7 | 1.7792 | 2371.5 | 61.91 | 2371.5 | 61.91 | 0 | 0 | 3.7593 | 98.14 | 3.7593 | 98.14 | 0 | 0 | 2025-11-27 23:45:33 | 1.6879 | 6034.7142 | 157.5462 | 0 | Close | 80.64656
394 | 2 | 5 | CC Chg | 02:35:00 | 08:20:08 | 948.7 | 1.7919 | 2450.6 | 63.98 | 2450.6 | 63.98 | 0 | 0 | 3.9005 | 101.83 | 3.9005 | 101.83 | 0 | 0 | 2025-11-27 23:50:33 | 1.6999 | 6224.7979 | 162.5087 | 0 | Close | 83.33491
395 | 2 | 5 | CC Chg | 02:40:00 | 08:25:08 | 948.7 | 1.8052 | 2529.6 | 66.04 | 2529.6 | 66.04 | 0 | 0 | 4.0426 | 105.54 | 4.0426 | 105.54 | 0 | 0 | 2025-11-27 23:55:33 | 1.7125 | 5944.0067 | 155.1782 | 0 | Close | 86.02327
396 | 2 | 5 | CC Chg | 02:45:00 | 08:30:08 | 948.7 | 1.821 | 2608.7 | 68.1 | 2608.7 | 68.1 | 0 | 0 | 4.186 | 109.28 | 4.186 | 109.28 | 0 | 0 | 2025-11-28 00:00:33 | 1.7275 | 5003.4655 | 130.6238 | 0 | Close | 88.71161
397 | 2 | 5 | CC Chg | 02:50:00 | 08:35:08 | 948.7 | 1.8381 | 2687.8 | 70.17 | 2687.8 | 70.17 | 0 | 0 | 4.3306 | 113.06 | 4.3306 | 113.06 | 0 | 0 | 2025-11-28 00:05:33 | 1.7437 | 4623.0955 | 120.6936 | 0 | Close | 91.39996
398 | 2 | 5 | CC Chg | 02:55:00 | 08:40:08 | 948.7 | 1.8567 | 2766.8 | 72.23 | 2766.8 | 72.23 | 0 | 0 | 4.4766 | 116.87 | 4.4766 | 116.87 | 0 | 0 | 2025-11-28 00:10:33 | 1.7614 | 4250.2843 | 110.9607 | 0 | Close | 94.08832
399 | 2 | 5 | CC Chg | 03:00:00 | 08:45:08 | 948.7 | 1.8765 | 2845.9 | 74.3 | 2845.9 | 74.3 | 0 | 0 | 4.6242 | 120.72 | 4.6242 | 120.72 | 0 | 0 | 2025-11-28 00:15:33 | 1.7802 | 3992.6644 | 104.2351 | 0 | Close | 96.77666
400 | 2 | 5 | CC Chg | 03:05:00 | 08:50:08 | 948.7 | 1.8957 | 2924.9 | 76.36 | 2924.9 | 76.36 | 0 | 0 | 4.7733 | 124.61 | 4.7733 | 124.61 | 0 | 0 | 2025-11-28 00:20:33 | 1.7984 | 4117.4444 | 107.4927 | 0 | Close | 99.46501
401 | 2 | 5 | CC Chg | 03:05:59 | 08:51:07 | 948.7 | 1.9001 | 2940.7 | 76.77 | 2940.7 | 76.77 | 0 | 0 | 4.8031 | 125.39 | 4.8031 | 125.39 | 0 | 0 | 2025-11-28 00:21:33 | 1.8025 | 3575.5152 | 93.3448 | 0 | Close | 100 |  | 1
402 | 3 | 4 | CC DChg | 00:00:00 | 08:51:07 | -14363.2 | 1.5975 | 0 | 0 | 0 | 0 | 0 | 0 | 0 | 0 | 0 | 0 | 0 | 0 | 2025-11-28 00:21:33 | -22.9452 | 0 | 0 | 0 | Close | 0 |  | 0
403 | 3 | 4 | CC DChg | 00:00:02 | 08:51:09 | -14363.2 | 1.537 | 8 | 0.21 | 0 | 0 | 8 | 0.21 | 0.0124 | 0.32 | 0 | 0 | 0.0124 | 0.32 | 2025-11-28 00:21:35 | -22.0763 | -131.8935 | -3.4433 | 0 | Close | 0.6666665
404 | 3 | 4 | CC DChg | 00:00:04 | 08:51:11 | -14363.2 | 1.5187 | 16 | 0.42 | 0 | 0 | 16 | 0.42 | 0.0246 | 0.64 | 0 | 0 | 0.0246 | 0.64 | 2025-11-28 00:21:37 | -21.8134 | -436.0416 | -11.3836 | 0 | Close | 1.333333
405 | 3 | 4 | CC DChg | 00:00:06 | 08:51:13 | -14363.2 | 1.5063 | 23.9 | 0.62 | 0 | 0 | 23.9 | 0.62 | 0.0367 | 0.96 | 0 | 0 | 0.0367 | 0.96 | 2025-11-28 00:21:39 | -21.6353 | -643.5132 | -16.8 | 0 | Close | 2
406 | 3 | 4 | CC DChg | 00:00:08 | 08:51:15 | -14363.2 | 1.4958 | 31.9 | 0.83 | 0 | 0 | 31.9 | 0.83 | 0.0487 | 1.27 | 0 | 0 | 0.0487 | 1.27 | 2025-11-28 00:21:41 | -21.4845 | -759.9579 | -19.84 | 0 | Close | 2.666667
407 | 3 | 4 | CC DChg | 00:00:10 | 08:51:17 | -14363.2 | 1.4871 | 39.9 | 1.04 | 0 | 0 | 39.9 | 1.04 | 0.0606 | 1.58 | 0 | 0 | 0.0606 | 1.58 | 2025-11-28 00:21:43 | -21.3595 | -917.1909 | -23.9448 | 0 | Close | 3.333333
408 | 3 | 4 | CC DChg | 00:00:12 | 08:51:19 | -14363.2 | 1.4791 | 47.9 | 1.25 | 0 | 0 | 47.9 | 1.25 | 0.0724 | 1.89 | 0 | 0 | 0.0724 | 1.89 | 2025-11-28 00:21:45 | -21.2446 | -997.4455 | -26.04 | 0 | Close | 4
409 | 3 | 4 | CC DChg | 00:00:14 | 08:51:21 | -14363.2 | 1.4716 | 55.9 | 1.46 | 0 | 0 | 55.9 | 1.46 | 0.0842 | 2.2 | 0 | 0 | 0.0842 | 2.2 | 2025-11-28 00:21:47 | -21.1369 | -1063.9422 | -27.776 | 0 | Close | 4.666667
410 | 3 | 4 | CC DChg | 00:00:16 | 08:51:23 | -14363.2 | 1.4645 | 63.8 | 1.67 | 0 | 0 | 63.8 | 1.67 | 0.0959 | 2.5 | 0 | 0 | 0.0959 | 2.5 | 2025-11-28 00:21:49 | -21.0349 | -1123.8803 | -29.3408 | 0 | Close | 5.333333
411 | 3 | 4 | CC DChg | 00:00:18 | 08:51:25 | -14363.2 | 1.4577 | 71.8 | 1.87 | 0 | 0 | 71.8 | 1.87 | 0.1075 | 2.81 | 0 | 0 | 0.1075 | 2.81 | 2025-11-28 00:21:51 | -20.9373 | -1173.4657 | -30.6353 | 0 | Close | 6
412 | 3 | 4 | CC DChg | 00:00:20 | 08:51:27 | -14363.2 | 1.4512 | 79.8 | 2.08 | 0 | 0 | 79.8 | 2.08 | 0.1191 | 3.11 | 0 | 0 | 0.1191 | 3.11 | 2025-11-28 00:21:53 | -20.8439 | -1227.6239 | -32.0492 | 0 | Close | 6.666666
413 | 3 | 4 | CC DChg | 00:00:22 | 08:51:29 | -14363.2 | 1.445 | 87.8 | 2.29 | 0 | 0 | 87.8 | 2.29 | 0.1307 | 3.41 | 0 | 0 | 0.1307 | 3.41 | 2025-11-28 00:21:55 | -20.7548 | -1287.026 | -33.6 | 0 | Close | 7.333333
414 | 3 | 4 | CC DChg | 00:00:24 | 08:51:31 | -14363.2 | 1.4391 | 95.8 | 2.5 | 0 | 0 | 95.8 | 2.5 | 0.1422 | 3.71 | 0 | 0 | 0.1422 | 3.71 | 2025-11-28 00:21:57 | -20.6701 | -1352.4689 | -35.3084 | 0 | Close | 8
415 | 3 | 4 | CC DChg | 00:00:26 | 08:51:33 | -14363.2 | 1.4335 | 103.7 | 2.71 | 0 | 0 | 103.7 | 2.71 | 0.1536 | 4.01 | 0 | 0 | 0.1536 | 4.01 | 2025-11-28 00:21:59 | -20.5897 | -1424.9206 | -37.1999 | 0 | Close | 8.666666
416 | 3 | 4 | CC DChg | 00:00:28 | 08:51:35 | -14363.2 | 1.4276 | 111.7 | 2.92 | 0 | 0 | 111.7 | 2.92 | 0.1651 | 4.31 | 0 | 0 | 0.1651 | 4.31 | 2025-11-28 00:22:01 | -20.5049 | -1352.4708 | -35.3085 | 0 | Close | 9.333335
417 | 3 | 4 | CC DChg | 00:00:30 | 08:51:37 | -14363.2 | 1.422 | 119.7 | 3.12 | 0 | 0 | 119.7 | 3.12 | 0.1764 | 4.61 | 0 | 0 | 0.1764 | 4.61 | 2025-11-28 00:22:03 | -20.4245 | -1424.9206 | -37.1999 | 0 | Close | 10
418 | 3 | 4 | CC DChg | 00:00:32 | 08:51:39 | -14363.2 | 1.4167 | 127.7 | 3.33 | 0 | 0 | 127.7 | 3.33 | 0.1878 | 4.9 | 0 | 0 | 0.1878 | 4.9 | 2025-11-28 00:22:05 | -20.3484 | -1505.5744 | -39.3055 | 0 | Close | 10.66667
419 | 3 | 4 | CC DChg | 00:00:34 | 08:51:41 | -14363.2 | 1.4112 | 135.7 | 3.54 | 0 | 0 | 135.7 | 3.54 | 0.199 | 5.2 | 0 | 0 | 0.199 | 5.2 | 2025-11-28 00:22:07 | -20.2694 | -1450.8323 | -37.8764 | 0 | Close | 11.33333
420 | 3 | 4 | CC DChg | 00:00:36 | 08:51:43 | -14363.2 | 1.4059 | 143.6 | 3.75 | 0 | 0 | 143.6 | 3.75 | 0.2103 | 5.49 | 0 | 0 | 0.2103 | 5.49 | 2025-11-28 00:22:09 | -20.1932 | -1505.5765 | -39.3056 | 0 | Close | 12
421 | 3 | 4 | CC DChg | 00:00:38 | 08:51:45 | -14363.2 | 1.4009 | 151.6 | 3.96 | 0 | 0 | 151.6 | 3.96 | 0.2215 | 5.78 | 0 | 0 | 0.2215 | 5.78 | 2025-11-28 00:22:11 | -20.1214 | -1595.9089 | -41.6639 | 0 | Close | 12.66667
422 | 3 | 4 | CC DChg | 00:00:40 | 08:51:47 | -14363.2 | 1.396 | 159.6 | 4.17 | 0 | 0 | 159.6 | 4.17 | 0.2326 | 6.07 | 0 | 0 | 0.2326 | 6.07 | 2025-11-28 00:22:13 | -20.051 | -1628.483 | -42.5143 | 0 | Close | 13.33333
423 | 3 | 4 | CC DChg | 00:00:42 | 08:51:49 | -14363.2 | 1.3907 | 167.6 | 4.37 | 0 | 0 | 167.6 | 4.37 | 0.2437 | 6.36 | 0 | 0 | 0.2437 | 6.36 | 2025-11-28 00:22:15 | -19.9749 | -1505.5786 | -39.3056 | 0 | Close | 14
424 | 3 | 4 | CC DChg | 00:00:44 | 08:51:51 | -14363.2 | 1.386 | 175.6 | 4.58 | 0 | 0 | 175.6 | 4.58 | 0.2548 | 6.65 | 0 | 0 | 0.2548 | 6.65 | 2025-11-28 00:22:17 | -19.9074 | -1697.7778 | -44.3233 | 0 | Close | 14.66667
425 | 3 | 4 | CC DChg | 00:00:46 | 08:51:53 | -14363.2 | 1.3814 | 183.5 | 4.79 | 0 | 0 | 183.5 | 4.79 | 0.2659 | 6.94 | 0 | 0 | 0.2659 | 6.94 | 2025-11-28 00:22:19 | -19.8413 | -1734.6884 | -45.2869 | 0 | Close | 15.33333
426 | 3 | 4 | CC DChg | 00:00:48 | 08:51:55 | -14363.2 | 1.3767 | 191.5 | 5 | 0 | 0 | 191.5 | 5 | 0.2769 | 7.23 | 0 | 0 | 0.2769 | 7.23 | 2025-11-28 00:22:21 | -19.7738 | -1697.7801 | -44.3234 | 0 | Close | 16
427 | 3 | 4 | CC DChg | 00:00:50 | 08:51:57 | -14363.2 | 1.3718 | 199.5 | 5.21 | 0 | 0 | 199.5 | 5.21 | 0.2878 | 7.51 | 0 | 0 | 0.2878 | 7.51 | 2025-11-28 00:22:23 | -19.7035 | -1628.4807 | -42.5142 | 0 | Close | 16.66667
428 | 3 | 4 | CC DChg | 00:00:52 | 08:51:59 | -14363.2 | 1.3671 | 207.5 | 5.42 | 0 | 0 | 207.5 | 5.42 | 0.2988 | 7.8 | 0 | 0 | 0.2988 | 7.8 | 2025-11-28 00:22:25 | -19.6359 | -1697.7778 | -44.3233 | 0 | Close | 17.33333
429 | 3 | 4 | CC DChg | 00:00:54 | 08:52:01 | -14363.2 | 1.3628 | 215.4 | 5.62 | 0 | 0 | 215.4 | 5.62 | 0.3096 | 8.08 | 0 | 0 | 0.3096 | 8.08 | 2025-11-28 00:22:27 | -19.5742 | -1855.7106 | -48.4464 | 0 | Close | 18
430 | 3 | 4 | CC DChg | 00:00:56 | 08:52:03 | -14363.2 | 1.3581 | 223.4 | 5.83 | 0 | 0 | 223.4 | 5.83 | 0.3205 | 8.37 | 0 | 0 | 0.3205 | 8.37 | 2025-11-28 00:22:29 | -19.5067 | -1697.7872 | -44.3236 | 0 | Close | 18.66667
431 | 3 | 4 | CC DChg | 00:00:58 | 08:52:05 | -14363.2 | 1.3538 | 231.4 | 6.04 | 0 | 0 | 231.4 | 6.04 | 0.3313 | 8.65 | 0 | 0 | 0.3313 | 8.65 | 2025-11-28 00:22:31 | -19.4449 | -1855.7054 | -48.4463 | 0 | Close | 19.33333
432 | 3 | 4 | CC DChg | 00:01:00 | 08:52:07 | -14363.2 | 1.3495 | 239.4 | 6.25 | 0 | 0 | 239.4 | 6.25 | 0.3421 | 8.93 | 0 | 0 | 0.3421 | 8.93 | 2025-11-28 00:22:33 | -19.3832 | -1855.7158 | -48.4465 | 0 | Close | 20
433 | 3 | 4 | CC DChg | 00:01:02 | 08:52:09 | -14363.2 | 1.3451 | 247.4 | 6.46 | 0 | 0 | 247.4 | 6.46 | 0.3529 | 9.21 | 0 | 0 | 0.3529 | 9.21 | 2025-11-28 00:22:35 | -19.32 | -1813.5354 | -47.3454 | 0 | Close | 20.66667
434 | 3 | 4 | CC DChg | 00:01:04 | 08:52:11 | -14363.2 | 1.3408 | 255.3 | 6.67 | 0 | 0 | 255.3 | 6.67 | 0.3636 | 9.49 | 0 | 0 | 0.3636 | 9.49 | 2025-11-28 00:22:37 | -19.2582 | -1855.7054 | -48.4463 | 0 | Close | 21.33333
435 | 3 | 4 | CC DChg | 00:01:06 | 08:52:13 | -14363.2 | 1.3368 | 263.3 | 6.87 | 0 | 0 | 263.3 | 6.87 | 0.3743 | 9.77 | 0 | 0 | 0.3743 | 9.77 | 2025-11-28 00:22:39 | -19.2007 | -1994.8944 | -52.08 | 0 | Close | 22
436 | 3 | 4 | CC DChg | 00:01:08 | 08:52:15 | -14363.2 | 1.3327 | 271.3 | 7.08 | 0 | 0 | 271.3 | 7.08 | 0.3849 | 10.05 | 0 | 0 | 0.3849 | 10.05 | 2025-11-28 00:22:41 | -19.1418 | -1946.2385 | -50.8098 | 0 | Close | 22.66667
437 | 3 | 4 | CC DChg | 00:01:10 | 08:52:17 | -14363.2 | 1.3287 | 279.3 | 7.29 | 0 | 0 | 279.3 | 7.29 | 0.3955 | 10.33 | 0 | 0 | 0.3955 | 10.33 | 2025-11-28 00:22:43 | -19.0844 | -1994.8889 | -52.0799 | 0 | Close | 23.33333
438 | 3 | 4 | CC DChg | 00:01:12 | 08:52:19 | -14363.2 | 1.3244 | 287.3 | 7.5 | 0 | 0 | 287.3 | 7.5 | 0.4061 | 10.6 | 0 | 0 | 0.4061 | 10.6 | 2025-11-28 00:22:45 | -19.0226 | -1855.7106 | -48.4464 | 0 | Close | 24
439 | 3 | 4 | CC DChg | 00:01:14 | 08:52:21 | -14363.2 | 1.3206 | 295.2 | 7.71 | 0 | 0 | 295.2 | 7.71 | 0.4167 | 10.88 | 0 | 0 | 0.4167 | 10.88 | 2025-11-28 00:22:47 | -18.9681 | -2099.8889 | -54.8211 | 0 | Close | 24.66667
440 | 3 | 4 | CC DChg | 00:01:16 | 08:52:23 | -14363.2 | 1.3166 | 303.2 | 7.92 | 0 | 0 | 303.2 | 7.92 | 0.4272 | 11.15 | 0 | 0 | 0.4272 | 11.15 | 2025-11-28 00:22:49 | -18.9106 | -1994.8778 | -52.0796 | 0 | Close | 25.33333
441 | 3 | 4 | CC DChg | 00:01:18 | 08:52:25 | -14363.2 | 1.3129 | 311.2 | 8.12 | 0 | 0 | 311.2 | 8.12 | 0.4377 | 11.43 | 0 | 0 | 0.4377 | 11.43 | 2025-11-28 00:22:51 | -18.8575 | -2156.6486 | -56.3029 | 0 | Close | 26
442 | 3 | 4 | CC DChg | 00:01:20 | 08:52:27 | -14363.2 | 1.3092 | 319.2 | 8.33 | 0 | 0 | 319.2 | 8.33 | 0.4481 | 11.7 | 0 | 0 | 0.4481 | 11.7 | 2025-11-28 00:22:53 | -18.8043 | -2156.6306 | -56.3024 | 0 | Close | 26.66667
443 | 3 | 4 | CC DChg | 00:01:22 | 08:52:29 | -14363.2 | 1.3054 | 327.2 | 8.54 | 0 | 0 | 327.2 | 8.54 | 0.4586 | 11.97 | 0 | 0 | 0.4586 | 11.97 | 2025-11-28 00:22:55 | -18.7497 | -2099.8947 | -54.8212 | 0 | Close | 27.33334
444 | 3 | 4 | CC DChg | 00:01:24 | 08:52:31 | -14363.2 | 1.3017 | 335.1 | 8.75 | 0 | 0 | 335.1 | 8.75 | 0.469 | 12.24 | 0 | 0 | 0.469 | 12.24 | 2025-11-28 00:22:57 | -18.6966 | -2156.6306 | -56.3024 | 0 | Close | 28
445 | 3 | 4 | CC DChg | 00:01:26 | 08:52:33 | -14363.2 | 1.2983 | 343.1 | 8.96 | 0 | 0 | 343.1 | 8.96 | 0.4793 | 12.51 | 0 | 0 | 0.4793 | 12.51 | 2025-11-28 00:22:59 | -18.6478 | -2346.9281 | -61.2705 | 0 | Close | 28.66667
446 | 3 | 4 | CC DChg | 00:01:28 | 08:52:35 | -14363.2 | 1.2946 | 351.1 | 9.17 | 0 | 0 | 351.1 | 9.17 | 0.4897 | 12.78 | 0 | 0 | 0.4897 | 12.78 | 2025-11-28 00:23:01 | -18.5946 | -2156.6366 | -56.3026 | 0 | Close | 29.33333
447 | 3 | 4 | CC DChg | 00:01:30 | 08:52:37 | -14363.2 | 1.2912 | 359.1 | 9.37 | 0 | 0 | 359.1 | 9.37 | 0.5 | 13.05 | 0 | 0 | 0.5 | 13.05 | 2025-11-28 00:23:03 | -18.5458 | -2346.9412 | -61.2708 | 0 | Close | 30
448 | 3 | 4 | CC DChg | 00:01:32 | 08:52:39 | -14363.2 | 1.2881 | 367.1 | 9.58 | 0 | 0 | 367.1 | 9.58 | 0.5103 | 13.32 | 0 | 0 | 0.5103 | 13.32 | 2025-11-28 00:23:05 | -18.5013 | -2574.043 | -67.1997 | 0 | Close | 30.66667
449 | 3 | 4 | CC DChg | 00:01:34 | 08:52:41 | -14363.2 | 1.2844 | 375 | 9.79 | 0 | 0 | 375 | 9.79 | 0.5206 | 13.59 | 0 | 0 | 0.5206 | 13.59 | 2025-11-28 00:23:07 | -18.4481 | -2156.6426 | -56.3027 | 0 | Close | 31.33333
450 | 3 | 4 | CC DChg | 00:01:36 | 08:52:43 | -14363.2 | 1.2813 | 383 | 10 | 0 | 0 | 383 | 10 | 0.5308 | 13.86 | 0 | 0 | 0.5308 | 13.86 | 2025-11-28 00:23:09 | -18.4036 | -2574.0502 | -67.1999 | 0 | Close | 32
451 | 3 | 4 | CC DChg | 00:01:38 | 08:52:45 | -14363.2 | 1.2779 | 391 | 10.21 | 0 | 0 | 391 | 10.21 | 0.541 | 14.12 | 0 | 0 | 0.541 | 14.12 | 2025-11-28 00:23:11 | -18.3547 | -2346.9281 | -61.2705 | 0 | Close | 32.66667
452 | 3 | 4 | CC DChg | 00:01:40 | 08:52:47 | -14363.2 | 1.2748 | 399 | 10.42 | 0 | 0 | 399 | 10.42 | 0.5512 | 14.39 | 0 | 0 | 0.5512 | 14.39 | 2025-11-28 00:23:13 | -18.3102 | -2574.0502 | -67.1999 | 0 | Close | 33.33333
453 | 3 | 4 | CC DChg | 00:01:42 | 08:52:49 | -14363.2 | 1.2713 | 407 | 10.62 | 0 | 0 | 407 | 10.62 | 0.5613 | 14.65 | 0 | 0 | 0.5613 | 14.65 | 2025-11-28 00:23:15 | -18.2599 | -2279.873 | -59.5199 | 0 | Close | 34
454 | 3 | 4 | CC DChg | 00:01:44 | 08:52:51 | -14363.2 | 1.2682 | 414.9 | 10.83 | 0 | 0 | 414.9 | 10.83 | 0.5715 | 14.92 | 0 | 0 | 0.5715 | 14.92 | 2025-11-28 00:23:17 | -18.2154 | -2574.0502 | -67.1999 | 0 | Close | 34.66667
455 | 3 | 4 | CC DChg | 00:01:46 | 08:52:53 | -14363.2 | 1.2655 | 422.9 | 11.04 | 0 | 0 | 422.9 | 11.04 | 0.5816 | 15.18 | 0 | 0 | 0.5816 | 15.18 | 2025-11-28 00:23:19 | -18.1766 | -2955.4074 | -77.1558 | 0 | Close | 35.33334
456 | 3 | 4 | CC DChg | 00:01:48 | 08:52:55 | -14363.2 | 1.2624 | 430.9 | 11.25 | 0 | 0 | 430.9 | 11.25 | 0.5917 | 15.45 | 0 | 0 | 0.5917 | 15.45 | 2025-11-28 00:23:21 | -18.1321 | -2574.0358 | -67.1995 | 0 | Close | 36
457 | 3 | 4 | CC DChg | 00:01:50 | 08:52:57 | -14363.2 | 1.2593 | 438.9 | 11.46 | 0 | 0 | 438.9 | 11.46 | 0.6017 | 15.71 | 0 | 0 | 0.6017 | 15.71 | 2025-11-28 00:23:23 | -18.0876 | -2574.0645 | -67.2002 | 0 | Close | 36.66667
458 | 3 | 4 | CC DChg | 00:01:52 | 08:52:59 | -14363.2 | 1.2568 | 446.9 | 11.67 | 0 | 0 | 446.9 | 11.67 | 0.6118 | 15.97 | 0 | 0 | 0.6118 | 15.97 | 2025-11-28 00:23:25 | -18.0517 | -3191.84 | -83.3283 | 0 | Close | 37.33334
459 | 3 | 4 | CC DChg | 00:01:54 | 08:53:01 | -14363.2 | 1.2534 | 454.8 | 11.87 | 0 | 0 | 454.8 | 11.87 | 0.6218 | 16.23 | 0 | 0 | 0.6218 | 16.23 | 2025-11-28 00:23:27 | -18.0028 | -2346.915 | -61.2701 | 0 | Close | 38
460 | 3 | 4 | CC DChg | 00:01:56 | 08:53:03 | -14363.2 | 1.2509 | 462.8 | 12.08 | 0 | 0 | 462.8 | 12.08 | 0.6318 | 16.49 | 0 | 0 | 0.6318 | 16.49 | 2025-11-28 00:23:29 | -17.9669 | -3191.8222 | -83.3278 | 0 | Close | 38.66667
461 | 3 | 4 | CC DChg | 00:01:58 | 08:53:05 | -14363.2 | 1.2481 | 470.8 | 12.29 | 0 | 0 | 470.8 | 12.29 | 0.6417 | 16.75 | 0 | 0 | 0.6417 | 16.75 | 2025-11-28 00:23:31 | -17.9267 | -2849.8254 | -74.3994 | 0 | Close | 39.33333
462 | 3 | 4 | CC DChg | 00:02:00 | 08:53:07 | -14363.2 | 1.245 | 478.8 | 12.5 | 0 | 0 | 478.8 | 12.5 | 0.6517 | 17.01 | 0 | 0 | 0.6517 | 17.01 | 2025-11-28 00:23:33 | -17.8822 | -2574.0789 | -67.2006 | 0 | Close | 40
463 | 3 | 4 | CC DChg | 00:02:02 | 08:53:09 | -14363.2 | 1.2422 | 486.8 | 12.71 | 0 | 0 | 486.8 | 12.71 | 0.6616 | 17.27 | 0 | 0 | 0.6616 | 17.27 | 2025-11-28 00:23:35 | -17.842 | -2849.8413 | -74.3998 | 0 | Close | 40.66667
464 | 3 | 4 | CC DChg | 00:02:04 | 08:53:11 | -14363.2 | 1.2397 | 494.7 | 12.92 | 0 | 0 | 494.7 | 12.92 | 0.6715 | 17.53 | 0 | 0 | 0.6715 | 17.53 | 2025-11-28 00:23:37 | -17.8061 | -3191.8222 | -83.3278 | 0 | Close | 41.33334
465 | 3 | 4 | CC DChg | 00:02:06 | 08:53:13 | -14363.2 | 1.2369 | 502.7 | 13.12 | 0 | 0 | 502.7 | 13.12 | 0.6814 | 17.79 | 0 | 0 | 0.6814 | 17.79 | 2025-11-28 00:23:39 | -17.7659 | -2849.8413 | -74.3998 | 0 | Close | 42
466 | 3 | 4 | CC DChg | 00:02:08 | 08:53:15 | -14363.2 | 1.2344 | 510.7 | 13.33 | 0 | 0 | 510.7 | 13.33 | 0.6912 | 18.05 | 0 | 0 | 0.6912 | 18.05 | 2025-11-28 00:23:41 | -17.7299 | -3191.8044 | -83.3274 | 0 | Close | 42.66666
467 | 3 | 4 | CC DChg | 00:02:10 | 08:53:17 | -14363.2 | 1.232 | 518.7 | 13.54 | 0 | 0 | 518.7 | 13.54 | 0.7011 | 18.3 | 0 | 0 | 0.7011 | 18.3 | 2025-11-28 00:23:43 | -17.6955 | -3324.8333 | -86.8003 | 0 | Close | 43.33333
468 | 3 | 4 | CC DChg | 00:02:12 | 08:53:19 | -14363.2 | 1.2289 | 526.7 | 13.75 | 0 | 0 | 526.7 | 13.75 | 0.7109 | 18.56 | 0 | 0 | 0.7109 | 18.56 | 2025-11-28 00:23:45 | -17.6509 | -2574.0502 | -67.1999 | 0 | Close | 44
469 | 3 | 4 | CC DChg | 00:02:14 | 08:53:21 | -14363.2 | 1.2264 | 534.6 | 13.96 | 0 | 0 | 534.6 | 13.96 | 0.7207 | 18.82 | 0 | 0 | 0.7207 | 18.82 | 2025-11-28 00:23:47 | -17.615 | -3191.8222 | -83.3278 | 0 | Close | 44.66667
470 | 3 | 4 | CC DChg | 00:02:16 | 08:53:23 | -14363.2 | 1.2239 | 542.6 | 14.17 | 0 | 0 | 542.6 | 14.17 | 0.7305 | 19.07 | 0 | 0 | 0.7305 | 19.07 | 2025-11-28 00:23:49 | -17.5791 | -3191.84 | -83.3283 | 0 | Close | 45.33334
471 | 3 | 4 | CC DChg | 00:02:18 | 08:53:25 | -14363.2 | 1.2214 | 550.6 | 14.37 | 0 | 0 | 550.6 | 14.37 | 0.7402 | 19.32 | 0 | 0 | 0.7402 | 19.32 | 2025-11-28 00:23:51 | -17.5432 | -3191.7867 | -83.3269 | 0 | Close | 46
472 | 3 | 4 | CC DChg | 00:02:20 | 08:53:27 | -14363.2 | 1.2189 | 558.6 | 14.58 | 0 | 0 | 558.6 | 14.58 | 0.75 | 19.58 | 0 | 0 | 0.75 | 19.58 | 2025-11-28 00:23:53 | -17.5073 | -3191.8578 | -83.3288 | 0 | Close | 46.66667
473 | 3 | 4 | CC DChg | 00:02:22 | 08:53:29 | -14363.2 | 1.2165 | 566.5 | 14.79 | 0 | 0 | 566.5 | 14.79 | 0.7597 | 19.83 | 0 | 0 | 0.7597 | 19.83 | 2025-11-28 00:23:55 | -17.4728 | -3324.7963 | -86.7993 | 0 | Close | 47.33333
474 | 3 | 4 | CC DChg | 00:02:24 | 08:53:31 | -14363.2 | 1.2137 | 574.5 | 15 | 0 | 0 | 574.5 | 15 | 0.7694 | 20.09 | 0 | 0 | 0.7694 | 20.09 | 2025-11-28 00:23:57 | -17.4326 | -2849.8571 | -74.4003 | 0 | Close | 48
475 | 3 | 4 | CC DChg | 00:02:26 | 08:53:33 | -14363.2 | 1.2112 | 582.5 | 15.21 | 0 | 0 | 582.5 | 15.21 | 0.7791 | 20.34 | 0 | 0 | 0.7791 | 20.34 | 2025-11-28 00:23:59 | -17.3967 | -3191.8222 | -83.3278 | 0 | Close | 48.66667
476 | 3 | 4 | CC DChg | 00:02:28 | 08:53:35 | -14363.2 | 1.209 | 590.5 | 15.42 | 0 | 0 | 590.5 | 15.42 | 0.7887 | 20.59 | 0 | 0 | 0.7887 | 20.59 | 2025-11-28 00:24:01 | -17.3651 | -3627.0909 | -94.6912 | 0 | Close | 49.33334
477 | 3 | 4 | CC DChg | 00:02:30 | 08:53:37 | -14363.2 | 1.2062 | 598.5 | 15.62 | 0 | 0 | 598.5 | 15.62 | 0.7983 | 20.84 | 0 | 0 | 0.7983 | 20.84 | 2025-11-28 00:24:03 | -17.3249 | -2849.8254 | -74.3994 | 0 | Close | 50
478 | 3 | 4 | CC DChg | 00:02:32 | 08:53:39 | -14363.2 | 1.2041 | 606.4 | 15.83 | 0 | 0 | 606.4 | 15.83 | 0.808 | 21.09 | 0 | 0 | 0.808 | 21.09 | 2025-11-28 00:24:05 | -17.2947 | -3799.7672 | -99.1992 | 0 | Close | 50.66666
479 | 3 | 4 | CC DChg | 00:02:34 | 08:53:41 | -14363.2 | 1.2016 | 614.4 | 16.04 | 0 | 0 | 614.4 | 16.04 | 0.8176 | 21.34 | 0 | 0 | 0.8176 | 21.34 | 2025-11-28 00:24:07 | -17.2588 | -3191.84 | -83.3283 | 0 | Close | 51.33333
480 | 3 | 4 | CC DChg | 00:02:36 | 08:53:43 | -14363.2 | 1.1991 | 622.4 | 16.25 | 0 | 0 | 622.4 | 16.25 | 0.8271 | 21.59 | 0 | 0 | 0.8271 | 21.59 | 2025-11-28 00:24:09 | -17.2229 | -3191.84 | -83.3283 | 0 | Close | 52
481 | 3 | 4 | CC DChg | 00:02:38 | 08:53:45 | -14363.2 | 1.1969 | 630.4 | 16.46 | 0 | 0 | 630.4 | 16.46 | 0.8367 | 21.84 | 0 | 0 | 0.8367 | 21.84 | 2025-11-28 00:24:11 | -17.1913 | -3627.0707 | -94.6907 | 0 | Close | 52.66667
482 | 3 | 4 | CC DChg | 00:02:40 | 08:53:47 | -14363.2 | 1.1945 | 638.4 | 16.67 | 0 | 0 | 638.4 | 16.67 | 0.8462 | 22.09 | 0 | 0 | 0.8462 | 22.09 | 2025-11-28 00:24:13 | -17.1569 | -3324.7963 | -86.7993 | 0 | Close | 53.33333
483 | 3 | 4 | CC DChg | 00:02:42 | 08:53:49 | -14363.2 | 1.1923 | 646.3 | 16.87 | 0 | 0 | 646.3 | 16.87 | 0.8558 | 22.34 | 0 | 0 | 0.8558 | 22.34 | 2025-11-28 00:24:15 | -17.1253 | -3627.0505 | -94.6902 | 0 | Close | 53.99999
484 | 3 | 4 | CC DChg | 00:02:44 | 08:53:51 | -14363.2 | 1.1898 | 654.3 | 17.08 | 0 | 0 | 654.3 | 17.08 | 0.8653 | 22.59 | 0 | 0 | 0.8653 | 22.59 | 2025-11-28 00:24:17 | -17.0893 | -3191.8756 | -83.3292 | 0 | Close | 54.66667
485 | 3 | 4 | CC DChg | 00:02:46 | 08:53:53 | -14363.2 | 1.1876 | 662.3 | 17.29 | 0 | 0 | 662.3 | 17.29 | 0.8747 | 22.84 | 0 | 0 | 0.8747 | 22.84 | 2025-11-28 00:24:19 | -17.0577 | -3627.0505 | -94.6902 | 0 | Close | 55.33333
486 | 3 | 4 | CC DChg | 00:02:48 | 08:53:55 | -14363.2 | 1.1855 | 670.3 | 17.5 | 0 | 0 | 670.3 | 17.5 | 0.8842 | 23.08 | 0 | 0 | 0.8842 | 23.08 | 2025-11-28 00:24:21 | -17.0276 | -3799.7884 | -99.1998 | 0 | Close | 56
487 | 3 | 4 | CC DChg | 00:02:50 | 08:53:57 | -14363.2 | 1.1827 | 678.3 | 17.71 | 0 | 0 | 678.3 | 17.71 | 0.8937 | 23.33 | 0 | 0 | 0.8937 | 23.33 | 2025-11-28 00:24:23 | -16.9874 | -2849.8571 | -74.4003 | 0 | Close | 56.66667
488 | 3 | 4 | CC DChg | 00:02:52 | 08:53:59 | -14363.2 | 1.1805 | 686.2 | 17.92 | 0 | 0 | 686.2 | 17.92 | 0.9031 | 23.58 | 0 | 0 | 0.9031 | 23.58 | 2025-11-28 00:24:25 | -16.9558 | -3627.0505 | -94.6902 | 0 | Close | 57.33333
489 | 3 | 4 | CC DChg | 00:02:54 | 08:54:01 | -14363.2 | 1.1783 | 694.2 | 18.12 | 0 | 0 | 694.2 | 18.12 | 0.9125 | 23.82 | 0 | 0 | 0.9125 | 23.82 | 2025-11-28 00:24:27 | -16.9242 | -3627.0909 | -94.6912 | 0 | Close | 58
490 | 3 | 4 | CC DChg | 00:02:56 | 08:54:03 | -14363.2 | 1.1762 | 702.2 | 18.33 | 0 | 0 | 702.2 | 18.33 | 0.9219 | 24.07 | 0 | 0 | 0.9219 | 24.07 | 2025-11-28 00:24:29 | -16.894 | -3799.7672 | -99.1992 | 0 | Close | 58.66666
491 | 3 | 4 | CC DChg | 00:02:58 | 08:54:05 | -14363.2 | 1.1737 | 710.2 | 18.54 | 0 | 0 | 710.2 | 18.54 | 0.9313 | 24.31 | 0 | 0 | 0.9313 | 24.31 | 2025-11-28 00:24:31 | -16.8581 | -3191.8222 | -83.3278 | 0 | Close | 59.33333
492 | 3 | 4 | CC DChg | 00:03:00 | 08:54:07 | -14363.2 | 1.1715 | 718.2 | 18.75 | 0 | 0 | 718.2 | 18.75 | 0.9406 | 24.56 | 0 | 0 | 0.9406 | 24.56 | 2025-11-28 00:24:33 | -16.8265 | -3627.1111 | -94.6918 | 0 | Close | 60
493 | 3 | 4 | CC DChg | 00:03:02 | 08:54:09 | -14363.2 | 1.169 | 726.1 | 18.96 | 0 | 0 | 726.1 | 18.96 | 0.95 | 24.8 | 0 | 0 | 0.95 | 24.8 | 2025-11-28 00:24:35 | -16.7906 | -3191.7867 | -83.3269 | 0 | Close | 60.66666
494 | 3 | 4 | CC DChg | 00:03:04 | 08:54:11 | -14363.2 | 1.1666 | 734.1 | 19.17 | 0 | 0 | 734.1 | 19.17 | 0.9593 | 25.04 | 0 | 0 | 0.9593 | 25.04 | 2025-11-28 00:24:37 | -16.7561 | -3324.8333 | -86.8003 | 0 | Close | 61.33333
495 | 3 | 4 | CC DChg | 00:03:06 | 08:54:13 | -14363.2 | 1.1647 | 742.1 | 19.37 | 0 | 0 | 742.1 | 19.37 | 0.9686 | 25.29 | 0 | 0 | 0.9686 | 25.29 | 2025-11-28 00:24:39 | -16.7288 | -4199.7661 | -109.6419 | 0 | Close | 62
496 | 3 | 4 | CC DChg | 00:03:08 | 08:54:15 | -14363.2 | 1.1622 | 750.1 | 19.58 | 0 | 0 | 750.1 | 19.58 | 0.9779 | 25.53 | 0 | 0 | 0.9779 | 25.53 | 2025-11-28 00:24:41 | -16.6929 | -3191.84 | -83.3283 | 0 | Close | 62.66667
497 | 3 | 4 | CC DChg | 00:03:10 | 08:54:17 | -14363.2 | 1.16 | 758.1 | 19.79 | 0 | 0 | 758.1 | 19.79 | 0.9871 | 25.77 | 0 | 0 | 0.9871 | 25.77 | 2025-11-28 00:24:43 | -16.6613 | -3627.0707 | -94.6907 | 0 | Close | 63.33334
498 | 3 | 4 | CC DChg | 00:03:12 | 08:54:19 | -14363.2 | 1.1576 | 766 | 20 | 0 | 0 | 766 | 20 | 0.9964 | 26.01 | 0 | 0 | 0.9964 | 26.01 | 2025-11-28 00:24:45 | -16.6269 | -3324.8148 | -86.7998 | 0 | Close | 64
499 | 3 | 4 | CC DChg | 00:03:14 | 08:54:21 | -14363.2 | 1.1554 | 774 | 20.21 | 0 | 0 | 774 | 20.21 | 1.0056 | 26.25 | 0 | 0 | 1.0056 | 26.25 | 2025-11-28 00:24:47 | -16.5953 | -3627.0707 | -94.6907 | 0 | Close | 64.66667
500 | 3 | 4 | CC DChg | 00:03:16 | 08:54:23 | -14363.2 | 1.1532 | 782 | 20.42 | 0 | 0 | 782 | 20.42 | 1.0148 | 26.49 | 0 | 0 | 1.0148 | 26.49 | 2025-11-28 00:24:49 | -16.5637 | -3627.0707 | -94.6907 | 0 | Close | 65.33333
501 | 3 | 4 | CC DChg | 00:03:18 | 08:54:25 | -14363.2 | 1.1507 | 790 | 20.62 | 0 | 0 | 790 | 20.62 | 1.024 | 26.73 | 0 | 0 | 1.024 | 26.73 | 2025-11-28 00:24:51 | -16.5277 | -3191.8222 | -83.3278 | 0 | Close | 66
502 | 3 | 4 | CC DChg | 00:03:20 | 08:54:27 | -14363.2 | 1.1486 | 798 | 20.83 | 0 | 0 | 798 | 20.83 | 1.0332 | 26.97 | 0 | 0 | 1.0332 | 26.97 | 2025-11-28 00:24:53 | -16.4976 | -3799.7884 | -99.1998 | 0 | Close | 66.66667
503 | 3 | 4 | CC DChg | 00:03:22 | 08:54:29 | -14363.2 | 1.1464 | 805.9 | 21.04 | 0 | 0 | 805.9 | 21.04 | 1.0423 | 27.21 | 0 | 0 | 1.0423 | 27.21 | 2025-11-28 00:24:55 | -16.466 | -3627.1111 | -94.6918 | 0 | Close | 67.33334
504 | 3 | 4 | CC DChg | 00:03:24 | 08:54:31 | -14363.2 | 1.1442 | 813.9 | 21.25 | 0 | 0 | 813.9 | 21.25 | 1.0515 | 27.45 | 0 | 0 | 1.0515 | 27.45 | 2025-11-28 00:24:57 | -16.4344 | -3627.0303 | -94.6897 | 0 | Close | 68
505 | 3 | 4 | CC DChg | 00:03:26 | 08:54:33 | -14363.2 | 1.1418 | 821.9 | 21.46 | 0 | 0 | 821.9 | 21.46 | 1.0606 | 27.69 | 0 | 0 | 1.0606 | 27.69 | 2025-11-28 00:24:59 | -16.3999 | -3324.8148 | -86.7998 | 0 | Close | 68.66667
506 | 3 | 4 | CC DChg | 00:03:28 | 08:54:35 | -14363.2 | 1.1396 | 829.9 | 21.67 | 0 | 0 | 829.9 | 21.67 | 1.0697 | 27.93 | 0 | 0 | 1.0697 | 27.93 | 2025-11-28 00:25:01 | -16.3683 | -3627.0707 | -94.6907 | 0 | Close | 69.33333
507 | 3 | 4 | CC DChg | 00:03:30 | 08:54:37 | -14363.2 | 1.1374 | 837.9 | 21.87 | 0 | 0 | 837.9 | 21.87 | 1.0788 | 28.16 | 0 | 0 | 1.0788 | 28.16 | 2025-11-28 00:25:03 | -16.3367 | -3627.1111 | -94.6918 | 0 | Close | 70.00001
508 | 3 | 4 | CC DChg | 00:03:32 | 08:54:39 | -14363.2 | 1.1349 | 845.8 | 22.08 | 0 | 0 | 845.8 | 22.08 | 1.0879 | 28.4 | 0 | 0 | 1.0879 | 28.4 | 2025-11-28 00:25:05 | -16.3008 | -3191.8222 | -83.3278 | 0 | Close | 70.66667
509 | 3 | 4 | CC DChg | 00:03:34 | 08:54:41 | -14363.2 | 1.1328 | 853.8 | 22.29 | 0 | 0 | 853.8 | 22.29 | 1.0969 | 28.64 | 0 | 0 | 1.0969 | 28.64 | 2025-11-28 00:25:07 | -16.2706 | -3799.7884 | -99.1998 | 0 | Close | 71.33334
510 | 3 | 4 | CC DChg | 00:03:36 | 08:54:43 | -14363.2 | 1.1306 | 861.8 | 22.5 | 0 | 0 | 861.8 | 22.5 | 1.1059 | 28.87 | 0 | 0 | 1.1059 | 28.87 | 2025-11-28 00:25:09 | -16.239 | -3627.0303 | -94.6897 | 0 | Close | 72
511 | 3 | 4 | CC DChg | 00:03:38 | 08:54:45 | -14363.2 | 1.1284 | 869.8 | 22.71 | 0 | 0 | 869.8 | 22.71 | 1.1149 | 29.11 | 0 | 0 | 1.1149 | 29.11 | 2025-11-28 00:25:11 | -16.2074 | -3627.1111 | -94.6918 | 0 | Close | 72.66667
512 | 3 | 4 | CC DChg | 00:03:40 | 08:54:47 | -14363.2 | 1.1259 | 877.8 | 22.92 | 0 | 0 | 877.8 | 22.92 | 1.1239 | 29.34 | 0 | 0 | 1.1239 | 29.34 | 2025-11-28 00:25:13 | -16.1715 | -3191.8222 | -83.3278 | 0 | Close | 73.33334
513 | 3 | 4 | CC DChg | 00:03:42 | 08:54:49 | -14363.2 | 1.1238 | 885.7 | 23.12 | 0 | 0 | 885.7 | 23.12 | 1.1329 | 29.58 | 0 | 0 | 1.1329 | 29.58 | 2025-11-28 00:25:15 | -16.1414 | -3799.7884 | -99.1998 | 0 | Close | 74
514 | 3 | 4 | CC DChg | 00:03:44 | 08:54:51 | -14363.2 | 1.1216 | 893.7 | 23.33 | 0 | 0 | 893.7 | 23.33 | 1.1419 | 29.81 | 0 | 0 | 1.1419 | 29.81 | 2025-11-28 00:25:17 | -16.1098 | -3627.1111 | -94.6918 | 0 | Close | 74.66668
515 | 3 | 4 | CC DChg | 00:03:46 | 08:54:53 | -14363.2 | 1.1188 | 901.7 | 23.54 | 0 | 0 | 901.7 | 23.54 | 1.1508 | 30.04 | 0 | 0 | 1.1508 | 30.04 | 2025-11-28 00:25:19 | -16.0696 | -2849.7778 | -74.3982 | 0 | Close | 75.33333
516 | 3 | 4 | CC DChg | 00:03:48 | 08:54:55 | -14363.2 | 1.1166 | 909.7 | 23.75 | 0 | 0 | 909.7 | 23.75 | 1.1597 | 30.28 | 0 | 0 | 1.1597 | 30.28 | 2025-11-28 00:25:21 | -16.038 | -3627.1111 | -94.6918 | 0 | Close | 76
517 | 3 | 4 | CC DChg | 00:03:50 | 08:54:57 | -14363.2 | 1.1145 | 917.6 | 23.96 | 0 | 0 | 917.6 | 23.96 | 1.1686 | 30.51 | 0 | 0 | 1.1686 | 30.51 | 2025-11-28 00:25:23 | -16.0078 | -3799.7884 | -99.1998 | 0 | Close | 76.66667
518 | 3 | 4 | CC DChg | 00:03:52 | 08:54:59 | -14363.2 | 1.1123 | 925.6 | 24.17 | 0 | 0 | 925.6 | 24.17 | 1.1775 | 30.74 | 0 | 0 | 1.1775 | 30.74 | 2025-11-28 00:25:25 | -15.9762 | -3627.0707 | -94.6907 | 0 | Close | 77.33333
519 | 3 | 4 | CC DChg | 00:03:54 | 08:55:01 | -14363.2 | 1.1098 | 933.6 | 24.37 | 0 | 0 | 933.6 | 24.37 | 1.1864 | 30.97 | 0 | 0 | 1.1864 | 30.97 | 2025-11-28 00:25:27 | -15.9403 | -3191.8578 | -83.3288 | 0 | Close | 78.00001
520 | 3 | 4 | CC DChg | 00:03:56 | 08:55:03 | -14363.2 | 1.1073 | 941.6 | 24.58 | 0 | 0 | 941.6 | 24.58 | 1.1952 | 31.2 | 0 | 0 | 1.1952 | 31.2 | 2025-11-28 00:25:29 | -15.9044 | -3191.7511 | -83.326 | 0 | Close | 78.66666
521 | 3 | 4 | CC DChg | 00:03:58 | 08:55:05 | -14363.2 | 1.1052 | 949.6 | 24.79 | 0 | 0 | 949.6 | 24.79 | 1.2041 | 31.43 | 0 | 0 | 1.2041 | 31.43 | 2025-11-28 00:25:31 | -15.8742 | -3799.8307 | -99.2009 | 0 | Close | 79.33333
522 | 3 | 4 | CC DChg | 00:04:00 | 08:55:07 | -14363.2 | 1.1027 | 957.5 | 25 | 0 | 0 | 957.5 | 25 | 1.2129 | 31.66 | 0 | 0 | 1.2129 | 31.66 | 2025-11-28 00:25:33 | -15.8383 | -3191.8578 | -83.3288 | 0 | Close | 80.00001
523 | 3 | 4 | CC DChg | 00:04:02 | 08:55:09 | -14363.2 | 1.1005 | 965.5 | 25.21 | 0 | 0 | 965.5 | 25.21 | 1.2217 | 31.89 | 0 | 0 | 1.2217 | 31.89 | 2025-11-28 00:25:35 | -15.8067 | -3627.0303 | -94.6897 | 0 | Close | 80.66666
524 | 3 | 4 | CC DChg | 00:04:04 | 08:55:11 | -14363.2 | 1.0984 | 973.5 | 25.42 | 0 | 0 | 973.5 | 25.42 | 1.2304 | 32.12 | 0 | 0 | 1.2304 | 32.12 | 2025-11-28 00:25:37 | -15.7765 | -3799.8307 | -99.2009 | 0 | Close | 81.33334
525 | 3 | 4 | CC DChg | 00:04:06 | 08:55:13 | -14363.2 | 1.0959 | 981.5 | 25.62 | 0 | 0 | 981.5 | 25.62 | 1.2392 | 32.35 | 0 | 0 | 1.2392 | 32.35 | 2025-11-28 00:25:39 | -15.7406 | -3191.7867 | -83.3269 | 0 | Close | 82
526 | 3 | 4 | CC DChg | 00:04:08 | 08:55:15 | -14363.2 | 1.0934 | 989.5 | 25.83 | 0 | 0 | 989.5 | 25.83 | 1.2479 | 32.58 | 0 | 0 | 1.2479 | 32.58 | 2025-11-28 00:25:41 | -15.7047 | -3191.8578 | -83.3288 | 0 | Close | 82.66667
527 | 3 | 4 | CC DChg | 00:04:10 | 08:55:17 | -14363.2 | 1.0909 | 997.4 | 26.04 | 0 | 0 | 997.4 | 26.04 | 1.2566 | 32.81 | 0 | 0 | 1.2566 | 32.81 | 2025-11-28 00:25:43 | -15.6688 | -3191.8222 | -83.3278 | 0 | Close | 83.33334
528 | 3 | 4 | CC DChg | 00:04:12 | 08:55:19 | -14363.2 | 1.0887 | 1005.4 | 26.25 | 0 | 0 | 1005.4 | 26.25 | 1.2653 | 33.03 | 0 | 0 | 1.2653 | 33.03 | 2025-11-28 00:25:45 | -15.6372 | -3627.0707 | -94.6907 | 0 | Close | 84
529 | 3 | 4 | CC DChg | 00:04:14 | 08:55:21 | -14363.2 | 1.0863 | 1013.4 | 26.46 | 0 | 0 | 1013.4 | 26.46 | 1.274 | 33.26 | 0 | 0 | 1.274 | 33.26 | 2025-11-28 00:25:47 | -15.6028 | -3324.8148 | -86.7998 | 0 | Close | 84.66667
530 | 3 | 4 | CC DChg | 00:04:16 | 08:55:23 | -14363.2 | 1.0838 | 1021.4 | 26.66 | 0 | 0 | 1021.4 | 26.66 | 1.2827 | 33.49 | 0 | 0 | 1.2827 | 33.49 | 2025-11-28 00:25:49 | -15.5668 | -3191.7867 | -83.3269 | 0 | Close | 85.33333
531 | 3 | 4 | CC DChg | 00:04:18 | 08:55:25 | -14363.2 | 1.0816 | 1029.4 | 26.87 | 0 | 0 | 1029.4 | 26.87 | 1.2913 | 33.71 | 0 | 0 | 1.2913 | 33.71 | 2025-11-28 00:25:51 | -15.5352 | -3627.1111 | -94.6918 | 0 | Close | 86
532 | 3 | 4 | CC DChg | 00:04:20 | 08:55:27 | -14363.2 | 1.0788 | 1037.3 | 27.08 | 0 | 0 | 1037.3 | 27.08 | 1.2999 | 33.94 | 0 | 0 | 1.2999 | 33.94 | 2025-11-28 00:25:53 | -15.495 | -2849.8413 | -74.3998 | 0 | Close | 86.66667
533 | 3 | 4 | CC DChg | 00:04:22 | 08:55:29 | -14363.2 | 1.0763 | 1045.3 | 27.29 | 0 | 0 | 1045.3 | 27.29 | 1.3085 | 34.16 | 0 | 0 | 1.3085 | 34.16 | 2025-11-28 00:25:55 | -15.4591 | -3191.8578 | -83.3288 | 0 | Close | 87.33334
534 | 3 | 4 | CC DChg | 00:04:24 | 08:55:31 | -14363.2 | 1.0742 | 1053.3 | 27.5 | 0 | 0 | 1053.3 | 27.5 | 1.3171 | 34.38 | 0 | 0 | 1.3171 | 34.38 | 2025-11-28 00:25:57 | -15.429 | -3799.746 | -99.1987 | 0 | Close | 88
535 | 3 | 4 | CC DChg | 00:04:26 | 08:55:33 | -14363.2 | 1.0717 | 1061.3 | 27.71 | 0 | 0 | 1061.3 | 27.71 | 1.3257 | 34.61 | 0 | 0 | 1.3257 | 34.61 | 2025-11-28 00:25:59 | -15.3931 | -3191.7867 | -83.3269 | 0 | Close | 88.66666
536 | 3 | 4 | CC DChg | 00:04:28 | 08:55:35 | -14363.2 | 1.0689 | 1069.3 | 27.91 | 0 | 0 | 1069.3 | 27.91 | 1.3342 | 34.83 | 0 | 0 | 1.3342 | 34.83 | 2025-11-28 00:26:01 | -15.3528 | -2849.873 | -74.4007 | 0 | Close | 89.33333
537 | 3 | 4 | CC DChg | 00:04:30 | 08:55:37 | -14363.2 | 1.0667 | 1077.2 | 28.12 | 0 | 0 | 1077.2 | 28.12 | 1.3427 | 35.05 | 0 | 0 | 1.3427 | 35.05 | 2025-11-28 00:26:03 | -15.3212 | -3627.1111 | -94.6918 | 0 | Close | 90.00001
538 | 3 | 4 | CC DChg | 00:04:32 | 08:55:39 | -14363.2 | 1.0642 | 1085.2 | 28.33 | 0 | 0 | 1085.2 | 28.33 | 1.3512 | 35.28 | 0 | 0 | 1.3512 | 35.28 | 2025-11-28 00:26:05 | -15.2853 | -3191.8222 | -83.3278 | 0 | Close | 90.66667
539 | 3 | 4 | CC DChg | 00:04:34 | 08:55:41 | -14363.2 | 1.0615 | 1093.2 | 28.54 | 0 | 0 | 1093.2 | 28.54 | 1.3597 | 35.5 | 0 | 0 | 1.3597 | 35.5 | 2025-11-28 00:26:07 | -15.2465 | -2955.358 | -77.1545 | 0 | Close | 91.33333
540 | 3 | 4 | CC DChg | 00:04:36 | 08:55:43 | -14363.2 | 1.059 | 1101.2 | 28.75 | 0 | 0 | 1101.2 | 28.75 | 1.3682 | 35.72 | 0 | 0 | 1.3682 | 35.72 | 2025-11-28 00:26:09 | -15.2106 | -3191.7867 | -83.3269 | 0 | Close | 91.99999
541 | 3 | 4 | CC DChg | 00:04:38 | 08:55:45 | -14363.2 | 1.0565 | 1109.2 | 28.96 | 0 | 0 | 1109.2 | 28.96 | 1.3766 | 35.94 | 0 | 0 | 1.3766 | 35.94 | 2025-11-28 00:26:11 | -15.1747 | -3191.8933 | -83.3297 | 0 | Close | 92.66667
542 | 3 | 4 | CC DChg | 00:04:40 | 08:55:47 | -14363.2 | 1.0537 | 1117.1 | 29.16 | 0 | 0 | 1117.1 | 29.16 | 1.385 | 36.16 | 0 | 0 | 1.385 | 36.16 | 2025-11-28 00:26:13 | -15.1345 | -2849.8413 | -74.3998 | 0 | Close | 93.33334
543 | 3 | 4 | CC DChg | 00:04:42 | 08:55:49 | -14363.2 | 1.0512 | 1125.1 | 29.37 | 0 | 0 | 1125.1 | 29.37 | 1.3934 | 36.38 | 0 | 0 | 1.3934 | 36.38 | 2025-11-28 00:26:15 | -15.0986 | -3191.8222 | -83.3278 | 0 | Close | 94
544 | 3 | 4 | CC DChg | 00:04:44 | 08:55:51 | -14363.2 | 1.0487 | 1133.1 | 29.58 | 0 | 0 | 1133.1 | 29.58 | 1.4018 | 36.6 | 0 | 0 | 1.4018 | 36.6 | 2025-11-28 00:26:17 | -15.0627 | -3191.7867 | -83.3269 | 0 | Close | 94.66666
545 | 3 | 4 | CC DChg | 00:04:46 | 08:55:53 | -14363.2 | 1.0456 | 1141.1 | 29.79 | 0 | 0 | 1141.1 | 29.79 | 1.4101 | 36.81 | 0 | 0 | 1.4101 | 36.81 | 2025-11-28 00:26:19 | -15.0182 | -2574.0789 | -67.2006 | 0 | Close | 95.33334
546 | 3 | 4 | CC DChg | 00:04:48 | 08:55:55 | -14363.2 | 1.0432 | 1149.1 | 30 | 0 | 0 | 1149.1 | 30 | 1.4185 | 37.03 | 0 | 0 | 1.4185 | 37.03 | 2025-11-28 00:26:21 | -14.9837 | -3324.8148 | -86.7998 | 0 | Close | 96
547 | 3 | 4 | CC DChg | 00:04:50 | 08:55:57 | -14363.2 | 1.0407 | 1157 | 30.21 | 0 | 0 | 1157 | 30.21 | 1.4268 | 37.25 | 0 | 0 | 1.4268 | 37.25 | 2025-11-28 00:26:23 | -14.9478 | -3191.7867 | -83.3269 | 0 | Close | 96.66666
548 | 3 | 4 | CC DChg | 00:04:52 | 08:55:59 | -14363.2 | 1.0376 | 1165 | 30.41 | 0 | 0 | 1165 | 30.41 | 1.4351 | 37.47 | 0 | 0 | 1.4351 | 37.47 | 2025-11-28 00:26:25 | -14.9033 | -2574.0789 | -67.2006 | 0 | Close | 97.33334
549 | 3 | 4 | CC DChg | 00:04:54 | 08:56:01 | -14363.2 | 1.0348 | 1173 | 30.62 | 0 | 0 | 1173 | 30.62 | 1.4434 | 37.68 | 0 | 0 | 1.4434 | 37.68 | 2025-11-28 00:26:27 | -14.863 | -2849.8095 | -74.399 | 0 | Close | 97.99999
550 | 3 | 4 | CC DChg | 00:04:56 | 08:56:03 | -14363.2 | 1.0323 | 1181 | 30.83 | 0 | 0 | 1181 | 30.83 | 1.4516 | 37.9 | 0 | 0 | 1.4516 | 37.9 | 2025-11-28 00:26:29 | -14.8271 | -3191.8933 | -83.3297 | 0 | Close | 98.66667
551 | 3 | 4 | CC DChg | 00:04:58 | 08:56:05 | -14363.2 | 1.0292 | 1189 | 31.04 | 0 | 0 | 1189 | 31.04 | 1.4598 | 38.11 | 0 | 0 | 1.4598 | 38.11 | 2025-11-28 00:26:31 | -14.7826 | -2574.0215 | -67.1991 | 0 | Close | 99.33333
552 | 3 | 4 | CC DChg | 00:05:00 | 08:56:07 | -14363.2 | 1.0267 | 1196.9 | 31.25 | 0 | 0 | 1196.9 | 31.25 | 1.468 | 38.33 | 0 | 0 | 1.468 | 38.33 | 2025-11-28 00:26:33 | -14.7467 | -3191.8222 | -83.3278 | 0 | Close | 100 |  | 1
553 | 3 | 5 | CC Chg | 00:00:00 | 08:56:07 | 0 | 1.2453 | 0 | 0 | 0 | 0 | 0 | 0 | 0 | 0 | 0 | 0 | 0 | 0 | 2025-11-28 00:26:33 | 0 | 0 | 0 | 0 | Close | 0 |  | 0
554 | 3 | 5 | CC Chg | 00:05:00 | 09:01:07 | 948.7 | 1.5311 | 79 | 2.06 | 79 | 2.06 | 0 | 0 | 0.1167 | 3.05 | 0.1167 | 3.05 | 0 | 0 | 2025-11-28 00:31:33 | 1.4525 | 276.2699 | 7.2125 | 0 | Close | 6.250358
555 | 3 | 5 | CC Chg | 00:10:00 | 09:06:07 | 948.7 | 1.568 | 158 | 4.13 | 158 | 4.13 | 0 | 0 | 0.2394 | 6.25 | 0.2394 | 6.25 | 0 | 0 | 2025-11-28 00:36:33 | 1.4875 | 2142.4121 | 55.9312 | 0 | Close | 12.5084
556 | 3 | 5 | CC Chg | 00:15:00 | 09:11:07 | 948.7 | 1.5938 | 237.1 | 6.19 | 237.1 | 6.19 | 0 | 0 | 0.3644 | 9.51 | 0.3644 | 9.51 | 0 | 0 | 2025-11-28 00:41:33 | 1.512 | 3064.1464 | 79.9946 | 0 | Close | 18.76644
557 | 3 | 5 | CC Chg | 00:20:00 | 09:16:07 | 948.7 | 1.6161 | 316.1 | 8.25 | 316.1 | 8.25 | 0 | 0 | 0.4913 | 12.83 | 0.4913 | 12.83 | 0 | 0 | 2025-11-28 00:46:33 | 1.5331 | 3545.0673 | 92.5499 | 0 | Close | 25.02448
558 | 3 | 5 | CC Chg | 00:25:00 | 09:21:07 | 948.7 | 1.6372 | 395.2 | 10.32 | 395.2 | 10.32 | 0 | 0 | 0.6199 | 16.18 | 0.6199 | 16.18 | 0 | 0 | 2025-11-28 00:51:33 | 1.5531 | 3746.6825 | 97.8134 | 0 | Close | 31.28252
559 | 3 | 5 | CC Chg | 00:30:00 | 09:26:07 | 948.7 | 1.6579 | 474.2 | 12.38 | 474.2 | 12.38 | 0 | 0 | 0.7501 | 19.58 | 0.7501 | 19.58 | 0 | 0 | 2025-11-28 00:56:33 | 1.5728 | 3819.0832 | 99.7035 | 0 | Close | 37.54057
560 | 3 | 5 | CC Chg | 00:35:00 | 09:31:07 | 948.7 | 1.6787 | 553.3 | 14.44 | 553.3 | 14.44 | 0 | 0 | 0.882 | 23.03 | 0.882 | 23.03 | 0 | 0 | 2025-11-28 01:01:33 | 1.5925 | 3800.7201 | 99.2241 | 0 | Close | 43.79861
561 | 3 | 5 | CC Chg | 00:40:00 | 09:36:07 | 948.7 | 1.7004 | 632.3 | 16.51 | 632.3 | 16.51 | 0 | 0 | 1.0156 | 26.51 | 1.0156 | 26.51 | 0 | 0 | 2025-11-28 01:06:33 | 1.6131 | 3643.0886 | 95.1089 | 0 | Close | 50.05665
562 | 3 | 5 | CC Chg | 00:45:00 | 09:41:07 | 948.7 | 1.723 | 711.4 | 18.57 | 711.4 | 18.57 | 0 | 0 | 1.1509 | 30.05 | 1.1509 | 30.05 | 0 | 0 | 2025-11-28 01:11:33 | 1.6345 | 3498.0079 | 91.3213 | 0 | Close | 56.31469
563 | 3 | 5 | CC Chg | 00:50:00 | 09:46:07 | 948.7 | 1.7472 | 790.5 | 20.64 | 790.5 | 20.64 | 0 | 0 | 1.2881 | 33.63 | 1.2881 | 33.63 | 0 | 0 | 2025-11-28 01:16:33 | 1.6575 | 3266.7346 | 85.2835 | 0 | Close | 62.57273
564 | 3 | 5 | CC Chg | 00:55:00 | 09:51:07 | 948.7 | 1.773 | 869.5 | 22.7 | 869.5 | 22.7 | 0 | 0 | 1.4272 | 37.26 | 1.4272 | 37.26 | 0 | 0 | 2025-11-28 01:21:33 | 1.682 | 3064.1481 | 79.9947 | 0 | Close | 68.83077
565 | 3 | 5 | CC Chg | 01:00:00 | 09:56:07 | 948.7 | 1.7996 | 948.6 | 24.76 | 948.6 | 24.76 | 0 | 0 | 1.5684 | 40.95 | 1.5684 | 40.95 | 0 | 0 | 2025-11-28 01:26:33 | 1.7072 | 2971.9933 | 77.5888 | 0 | Close | 75.08882
566 | 3 | 5 | CC Chg | 01:05:00 | 10:01:07 | 948.7 | 1.826 | 1027.6 | 26.83 | 1027.6 | 26.83 | 0 | 0 | 1.7117 | 44.69 | 1.7117 | 44.69 | 0 | 0 | 2025-11-28 01:31:33 | 1.7323 | 2994.5084 | 78.1766 | 0 | Close | 81.34686
567 | 3 | 5 | CC Chg | 01:10:00 | 10:06:07 | 948.7 | 1.8523 | 1106.7 | 28.89 | 1106.7 | 28.89 | 0 | 0 | 1.8571 | 48.48 | 1.8571 | 48.48 | 0 | 0 | 2025-11-28 01:36:33 | 1.7572 | 3005.891 | 78.4738 | 0 | Close | 87.6049
568 | 3 | 5 | CC Chg | 01:15:00 | 10:11:07 | 948.7 | 1.8771 | 1185.7 | 30.96 | 1185.7 | 30.96 | 0 | 0 | 2.0045 | 52.33 | 2.0045 | 52.33 | 0 | 0 | 2025-11-28 01:41:33 | 1.7807 | 3187.6989 | 83.2202 | 0 | Close | 93.86293
569 | 3 | 5 | CC Chg | 01:19:54 | 10:16:02 | 948.7 | 1.9001 | 1263.3 | 32.98 | 1263.3 | 32.98 | 0 | 0 | 2.151 | 56.15 | 2.151 | 56.15 | 0 | 0 | 2025-11-28 01:46:27 | 1.8025 | 3370.7285 | 87.9985 | 0 | Close | 100 |  | 1
570 | 4 | 4 | CC DChg | 00:00:00 | 10:16:02 | -14360.1 | 1.6434 | 0 | 0 | 0 | 0 | 0 | 0 | 0 | 0 | 0 | 0 | 0 | 0 | 2025-11-28 01:46:28 | -23.5994 | 0 | 0 | 0 | Close | 0 |  | 0
571 | 4 | 4 | CC DChg | 00:00:02 | 10:16:04 | -14363.2 | 1.5786 | 8 | 0.21 | 0 | 0 | 8 | 0.21 | 0.0128 | 0.33 | 0 | 0 | 0.0128 | 0.33 | 2025-11-28 01:46:29 | -22.6738 | -123.14 | -3.2148 | 0 | Close | 0.6666595
572 | 4 | 4 | CC DChg | 00:00:04 | 10:16:06 | -14363.2 | 1.5572 | 16 | 0.42 | 0 | 0 | 16 | 0.42 | 0.0253 | 0.66 | 0 | 0 | 0.0253 | 0.66 | 2025-11-28 01:46:31 | -22.3664 | -372.8767 | -9.7346 | 0 | Close | 1.333326
573 | 4 | 4 | CC DChg | 00:00:06 | 10:16:08 | -14363.2 | 1.542 | 23.9 | 0.62 | 0 | 0 | 23.9 | 0.62 | 0.0376 | 0.98 | 0 | 0 | 0.0376 | 0.98 | 2025-11-28 01:46:33 | -22.1481 | -524.9711 | -13.7052 | 0 | Close | 1.999993
574 | 4 | 4 | CC DChg | 00:00:08 | 10:16:10 | -14363.2 | 1.5296 | 31.9 | 0.83 | 0 | 0 | 31.9 | 0.83 | 0.0499 | 1.3 | 0 | 0 | 0.0499 | 1.3 | 2025-11-28 01:46:35 | -21.97 | -643.513 | -16.8 | 0 | Close | 2.66666
575 | 4 | 4 | CC DChg | 00:00:10 | 10:16:12 | -14363.2 | 1.519 | 39.9 | 1.04 | 0 | 0 | 39.9 | 1.04 | 0.062 | 1.62 | 0 | 0 | 0.062 | 1.62 | 2025-11-28 01:46:37 | -21.8177 | -752.789 | -19.6528 | 0 | Close | 3.333326
576 | 4 | 4 | CC DChg | 00:00:12 | 10:16:14 | -14363.2 | 1.5094 | 47.9 | 1.25 | 0 | 0 | 47.9 | 1.25 | 0.0741 | 1.94 | 0 | 0 | 0.0741 | 1.94 | 2025-11-28 01:46:39 | -21.6798 | -831.2037 | -21.7 | 0 | Close | 3.999993
577 | 4 | 4 | CC DChg | 00:00:14 | 10:16:16 | -14363.2 | 1.5008 | 55.9 | 1.46 | 0 | 0 | 55.9 | 1.46 | 0.0861 | 2.25 | 0 | 0 | 0.0861 | 2.25 | 2025-11-28 01:46:41 | -21.5563 | -927.8559 | -24.2232 | 0 | Close | 4.666659
578 | 4 | 4 | CC DChg | 00:00:16 | 10:16:18 | -14363.2 | 1.4921 | 63.8 | 1.67 | 0 | 0 | 63.8 | 1.67 | 0.0981 | 2.56 | 0 | 0 | 0.0981 | 2.56 | 2025-11-28 01:46:43 | -21.4313 | -917.1909 | -23.9448 | 0 | Close | 5.333326
579 | 4 | 4 | CC DChg | 00:00:18 | 10:16:20 | -14363.2 | 1.4843 | 71.8 | 1.87 | 0 | 0 | 71.8 | 1.87 | 0.1099 | 2.87 | 0 | 0 | 0.1099 | 2.87 | 2025-11-28 01:46:45 | -21.3193 | -1023.0199 | -26.7076 | 0 | Close | 5.999992
580 | 4 | 4 | CC DChg | 00:00:20 | 10:16:22 | -14363.2 | 1.4769 | 79.8 | 2.08 | 0 | 0 | 79.8 | 2.08 | 0.1218 | 3.18 | 0 | 0 | 0.1218 | 3.18 | 2025-11-28 01:46:47 | -21.213 | -1078.3198 | -28.1513 | 0 | Close | 6.666659
581 | 4 | 4 | CC DChg | 00:00:22 | 10:16:24 | -14363.2 | 1.4694 | 87.8 | 2.29 | 0 | 0 | 87.8 | 2.29 | 0.1335 | 3.49 | 0 | 0 | 0.1335 | 3.49 | 2025-11-28 01:46:49 | -21.1053 | -1063.9407 | -27.7759 | 0 | Close | 7.333326
582 | 4 | 4 | CC DChg | 00:00:24 | 10:16:26 | -14363.2 | 1.4626 | 95.8 | 2.5 | 0 | 0 | 95.8 | 2.5 | 0.1452 | 3.79 | 0 | 0 | 0.1452 | 3.79 | 2025-11-28 01:46:51 | -21.0076 | -1173.4673 | -30.6353 | 0 | Close | 7.999994
583 | 4 | 4 | CC DChg | 00:00:26 | 10:16:28 | -14363.2 | 1.4558 | 103.7 | 2.71 | 0 | 0 | 103.7 | 2.71 | 0.1569 | 4.09 | 0 | 0 | 0.1569 | 4.09 | 2025-11-28 01:46:53 | -20.91 | -1173.4624 | -30.6352 | 0 | Close | 8.666659
584 | 4 | 4 | CC DChg | 00:00:28 | 10:16:30 | -14363.2 | 1.4496 | 111.7 | 2.92 | 0 | 0 | 111.7 | 2.92 | 0.1684 | 4.4 | 0 | 0 | 0.1684 | 4.4 | 2025-11-28 01:46:55 | -20.8209 | -1287.0269 | -33.6 | 0 | Close | 9.333326
585 | 4 | 4 | CC DChg | 00:00:30 | 10:16:32 | -14363.2 | 1.4431 | 119.7 | 3.12 | 0 | 0 | 119.7 | 3.12 | 0.18 | 4.7 | 0 | 0 | 0.18 | 4.7 | 2025-11-28 01:46:57 | -20.7275 | -1227.6256 | -32.0492 | 0 | Close | 9.999993
586 | 4 | 4 | CC DChg | 00:00:32 | 10:16:34 | -14363.2 | 1.4372 | 127.7 | 3.33 | 0 | 0 | 127.7 | 3.33 | 0.1915 | 5 | 0 | 0 | 0.1915 | 5 | 2025-11-28 01:46:59 | -20.6428 | -1352.4689 | -35.3084 | 0 | Close | 10.66666
587 | 4 | 4 | CC DChg | 00:00:34 | 10:16:36 | -14363.2 | 1.431 | 135.7 | 3.54 | 0 | 0 | 135.7 | 3.54 | 0.2029 | 5.3 | 0 | 0 | 0.2029 | 5.3 | 2025-11-28 01:47:01 | -20.5538 | -1287.0233 | -33.5999 | 0 | Close | 11.33333
588 | 4 | 4 | CC DChg | 00:00:36 | 10:16:38 | -14363.2 | 1.4254 | 143.6 | 3.75 | 0 | 0 | 143.6 | 3.75 | 0.2143 | 5.6 | 0 | 0 | 0.2143 | 5.6 | 2025-11-28 01:47:03 | -20.4733 | -1424.9226 | -37.2 | 0 | Close | 11.99999
589 | 4 | 4 | CC DChg | 00:00:38 | 10:16:40 | -14363.2 | 1.4198 | 151.6 | 3.96 | 0 | 0 | 151.6 | 3.96 | 0.2257 | 5.89 | 0 | 0 | 0.2257 | 5.89 | 2025-11-28 01:47:05 | -20.3929 | -1424.9206 | -37.1999 | 0 | Close | 12.66666
590 | 4 | 4 | CC DChg | 00:00:40 | 10:16:42 | -14363.2 | 1.4143 | 159.6 | 4.17 | 0 | 0 | 159.6 | 4.17 | 0.237 | 6.19 | 0 | 0 | 0.237 | 6.19 | 2025-11-28 01:47:07 | -20.3139 | -1450.8303 | -37.8763 | 0 | Close | 13.33333
591 | 4 | 4 | CC DChg | 00:00:42 | 10:16:44 | -14363.2 | 1.409 | 167.6 | 4.37 | 0 | 0 | 167.6 | 4.37 | 0.2482 | 6.48 | 0 | 0 | 0.2482 | 6.48 | 2025-11-28 01:47:09 | -20.2378 | -1505.5765 | -39.3056 | 0 | Close | 13.99999
592 | 4 | 4 | CC DChg | 00:00:44 | 10:16:46 | -14363.2 | 1.4034 | 175.6 | 4.58 | 0 | 0 | 175.6 | 4.58 | 0.2595 | 6.77 | 0 | 0 | 0.2595 | 6.77 | 2025-11-28 01:47:11 | -20.1573 | -1424.9206 | -37.1999 | 0 | Close | 14.66666
593 | 4 | 4 | CC DChg | 00:00:46 | 10:16:48 | -14363.2 | 1.3981 | 183.5 | 4.79 | 0 | 0 | 183.5 | 4.79 | 0.2706 | 7.07 | 0 | 0 | 0.2706 | 7.07 | 2025-11-28 01:47:13 | -20.0812 | -1505.5786 | -39.3056 | 0 | Close | 15.33333
594 | 4 | 4 | CC DChg | 00:00:48 | 10:16:50 | -14363.2 | 1.3935 | 191.5 | 5 | 0 | 0 | 191.5 | 5 | 0.2818 | 7.36 | 0 | 0 | 0.2818 | 7.36 | 2025-11-28 01:47:15 | -20.0151 | -1734.6884 | -45.2869 | 0 | Close | 15.99999
595 | 4 | 4 | CC DChg | 00:00:50 | 10:16:52 | -14363.2 | 1.3882 | 199.5 | 5.21 | 0 | 0 | 199.5 | 5.21 | 0.2929 | 7.65 | 0 | 0 | 0.2929 | 7.65 | 2025-11-28 01:47:17 | -19.939 | -1505.5765 | -39.3056 | 0 | Close | 16.66666
596 | 4 | 4 | CC DChg | 00:00:52 | 10:16:54 | -14363.2 | 1.3833 | 207.5 | 5.42 | 0 | 0 | 207.5 | 5.42 | 0.3039 | 7.93 | 0 | 0 | 0.3039 | 7.93 | 2025-11-28 01:47:19 | -19.8686 | -1628.4853 | -42.5143 | 0 | Close | 17.33333
597 | 4 | 4 | CC DChg | 00:00:54 | 10:16:56 | -14363.2 | 1.3783 | 215.4 | 5.62 | 0 | 0 | 215.4 | 5.62 | 0.3149 | 8.22 | 0 | 0 | 0.3149 | 8.22 | 2025-11-28 01:47:21 | -19.7968 | -1595.9111 | -41.6639 | 0 | Close | 17.99999
598 | 4 | 4 | CC DChg | 00:00:56 | 10:16:58 | -14363.2 | 1.3733 | 223.4 | 5.83 | 0 | 0 | 223.4 | 5.83 | 0.3259 | 8.51 | 0 | 0 | 0.3259 | 8.51 | 2025-11-28 01:47:23 | -19.725 | -1595.9111 | -41.6639 | 0 | Close | 18.66666
599 | 4 | 4 | CC DChg | 00:00:58 | 10:17:00 | -14363.2 | 1.3687 | 231.4 | 6.04 | 0 | 0 | 231.4 | 6.04 | 0.3369 | 8.79 | 0 | 0 | 0.3369 | 8.79 | 2025-11-28 01:47:25 | -19.6589 | -1734.686 | -45.2869 | 0 | Close | 19.33333
600 | 4 | 4 | CC DChg | 00:01:00 | 10:17:02 | -14363.2 | 1.364 | 239.4 | 6.25 | 0 | 0 | 239.4 | 6.25 | 0.3478 | 9.08 | 0 | 0 | 0.3478 | 9.08 | 2025-11-28 01:47:27 | -19.5914 | -1697.7778 | -44.3233 | 0 | Close | 19.99999
601 | 4 | 4 | CC DChg | 00:01:02 | 10:17:04 | -14363.2 | 1.3591 | 247.4 | 6.46 | 0 | 0 | 247.4 | 6.46 | 0.3586 | 9.36 | 0 | 0 | 0.3586 | 9.36 | 2025-11-28 01:47:29 | -19.521 | -1628.4853 | -42.5143 | 0 | Close | 20.66666
602 | 4 | 4 | CC DChg | 00:01:04 | 10:17:06 | -14363.2 | 1.3547 | 255.3 | 6.67 | 0 | 0 | 255.3 | 6.67 | 0.3694 | 9.64 | 0 | 0 | 0.3694 | 9.64 | 2025-11-28 01:47:31 | -19.4578 | -1813.5303 | -47.3452 | 0 | Close | 21.33332
603 | 4 | 4 | CC DChg | 00:01:06 | 10:17:08 | -14363.2 | 1.3501 | 263.3 | 6.87 | 0 | 0 | 263.3 | 6.87 | 0.3802 | 9.93 | 0 | 0 | 0.3802 | 9.93 | 2025-11-28 01:47:33 | -19.3918 | -1734.6908 | -45.287 | 0 | Close | 21.99999
604 | 4 | 4 | CC DChg | 00:01:08 | 10:17:10 | -14363.2 | 1.3457 | 271.3 | 7.08 | 0 | 0 | 271.3 | 7.08 | 0.391 | 10.21 | 0 | 0 | 0.391 | 10.21 | 2025-11-28 01:47:35 | -19.3286 | -1813.5404 | -47.3455 | 0 | Close | 22.66666
605 | 4 | 4 | CC DChg | 00:01:10 | 10:17:12 | -14363.2 | 1.3411 | 279.3 | 7.29 | 0 | 0 | 279.3 | 7.29 | 0.4017 | 10.49 | 0 | 0 | 0.4017 | 10.49 | 2025-11-28 01:47:37 | -19.2625 | -1734.6812 | -45.2867 | 0 | Close | 23.33333
606 | 4 | 4 | CC DChg | 00:01:12 | 10:17:14 | -14363.2 | 1.3368 | 287.3 | 7.5 | 0 | 0 | 287.3 | 7.5 | 0.4124 | 10.77 | 0 | 0 | 0.4124 | 10.77 | 2025-11-28 01:47:39 | -19.2007 | -1855.7106 | -48.4464 | 0 | Close | 23.99999
607 | 4 | 4 | CC DChg | 00:01:14 | 10:17:16 | -14363.2 | 1.3324 | 295.2 | 7.71 | 0 | 0 | 295.2 | 7.71 | 0.423 | 11.04 | 0 | 0 | 0.423 | 11.04 | 2025-11-28 01:47:41 | -19.1375 | -1813.5455 | -47.3456 | 0 | Close | 24.66666
608 | 4 | 4 | CC DChg | 00:01:16 | 10:17:18 | -14363.2 | 1.3281 | 303.2 | 7.92 | 0 | 0 | 303.2 | 7.92 | 0.4337 | 11.32 | 0 | 0 | 0.4337 | 11.32 | 2025-11-28 01:47:43 | -19.0758 | -1855.7054 | -48.4463 | 0 | Close | 25.33333
609 | 4 | 4 | CC DChg | 00:01:18 | 10:17:20 | -14363.2 | 1.3237 | 311.2 | 8.12 | 0 | 0 | 311.2 | 8.12 | 0.4442 | 11.6 | 0 | 0 | 0.4442 | 11.6 | 2025-11-28 01:47:45 | -19.0126 | -1813.5455 | -47.3456 | 0 | Close | 26
610 | 4 | 4 | CC DChg | 00:01:20 | 10:17:22 | -14363.2 | 1.3194 | 319.2 | 8.33 | 0 | 0 | 319.2 | 8.33 | 0.4548 | 11.87 | 0 | 0 | 0.4548 | 11.87 | 2025-11-28 01:47:47 | -18.9508 | -1855.7054 | -48.4463 | 0 | Close | 26.66666
611 | 4 | 4 | CC DChg | 00:01:22 | 10:17:24 | -14363.2 | 1.3154 | 327.2 | 8.54 | 0 | 0 | 327.2 | 8.54 | 0.4653 | 12.15 | 0 | 0 | 0.4653 | 12.15 | 2025-11-28 01:47:49 | -18.8934 | -1994.8889 | -52.0799 | 0 | Close | 27.33333
612 | 4 | 4 | CC DChg | 00:01:24 | 10:17:26 | -14363.2 | 1.311 | 335.1 | 8.75 | 0 | 0 | 335.1 | 8.75 | 0.4758 | 12.42 | 0 | 0 | 0.4758 | 12.42 | 2025-11-28 01:47:51 | -18.8302 | -1813.5354 | -47.3454 | 0 | Close | 27.99999
613 | 4 | 4 | CC DChg | 00:01:26 | 10:17:28 | -14363.2 | 1.307 | 343.1 | 8.96 | 0 | 0 | 343.1 | 8.96 | 0.4862 | 12.69 | 0 | 0 | 0.4862 | 12.69 | 2025-11-28 01:47:53 | -18.7727 | -1994.8944 | -52.08 | 0 | Close | 28.66666
614 | 4 | 4 | CC DChg | 00:01:28 | 10:17:30 | -14363.2 | 1.303 | 351.1 | 9.17 | 0 | 0 | 351.1 | 9.17 | 0.4966 | 12.97 | 0 | 0 | 0.4966 | 12.97 | 2025-11-28 01:47:55 | -18.7153 | -1994.8889 | -52.0799 | 0 | Close | 29.33333
615 | 4 | 4 | CC DChg | 00:01:30 | 10:17:32 | -14363.2 | 1.2989 | 359.1 | 9.37 | 0 | 0 | 359.1 | 9.37 | 0.507 | 13.24 | 0 | 0 | 0.507 | 13.24 | 2025-11-28 01:47:57 | -18.6564 | -1946.2385 | -50.8098 | 0 | Close | 29.99999
616 | 4 | 4 | CC DChg | 00:01:32 | 10:17:34 | -14363.2 | 1.2949 | 367.1 | 9.58 | 0 | 0 | 367.1 | 9.58 | 0.5174 | 13.51 | 0 | 0 | 0.5174 | 13.51 | 2025-11-28 01:47:59 | -18.5989 | -1994.8778 | -52.0796 | 0 | Close | 30.66666
617 | 4 | 4 | CC DChg | 00:01:34 | 10:17:36 | -14363.2 | 1.2912 | 375 | 9.79 | 0 | 0 | 375 | 9.79 | 0.5277 | 13.78 | 0 | 0 | 0.5277 | 13.78 | 2025-11-28 01:48:01 | -18.5458 | -2156.6486 | -56.3029 | 0 | Close | 31.33333
618 | 4 | 4 | CC DChg | 00:01:36 | 10:17:38 | -14363.2 | 1.2872 | 383 | 10 | 0 | 0 | 383 | 10 | 0.538 | 14.04 | 0 | 0 | 0.538 | 14.04 | 2025-11-28 01:48:03 | -18.4883 | -1994.8889 | -52.0799 | 0 | Close | 31.99999
619 | 4 | 4 | CC DChg | 00:01:38 | 10:17:40 | -14363.2 | 1.2831 | 391 | 10.21 | 0 | 0 | 391 | 10.21 | 0.5482 | 14.31 | 0 | 0 | 0.5482 | 14.31 | 2025-11-28 01:48:05 | -18.4294 | -1946.2331 | -50.8096 | 0 | Close | 32.66666
620 | 4 | 4 | CC DChg | 00:01:40 | 10:17:42 | -14363.2 | 1.2794 | 399 | 10.42 | 0 | 0 | 399 | 10.42 | 0.5584 | 14.58 | 0 | 0 | 0.5584 | 14.58 | 2025-11-28 01:48:07 | -18.3763 | -2156.6366 | -56.3026 | 0 | Close | 33.33333
621 | 4 | 4 | CC DChg | 00:01:42 | 10:17:44 | -14363.2 | 1.2757 | 407 | 10.62 | 0 | 0 | 407 | 10.62 | 0.5686 | 14.84 | 0 | 0 | 0.5686 | 14.84 | 2025-11-28 01:48:09 | -18.3231 | -2156.6486 | -56.3029 | 0 | Close | 34
622 | 4 | 4 | CC DChg | 00:01:44 | 10:17:46 | -14363.2 | 1.272 | 414.9 | 10.83 | 0 | 0 | 414.9 | 10.83 | 0.5788 | 15.11 | 0 | 0 | 0.5788 | 15.11 | 2025-11-28 01:48:11 | -18.27 | -2156.6246 | -56.3023 | 0 | Close | 34.66666
623 | 4 | 4 | CC DChg | 00:01:46 | 10:17:48 | -14363.2 | 1.2682 | 422.9 | 11.04 | 0 | 0 | 422.9 | 11.04 | 0.5889 | 15.37 | 0 | 0 | 0.5889 | 15.37 | 2025-11-28 01:48:13 | -18.2154 | -2099.8947 | -54.8212 | 0 | Close | 35.33333
624 | 4 | 4 | CC DChg | 00:01:48 | 10:17:50 | -14363.2 | 1.2648 | 430.9 | 11.25 | 0 | 0 | 430.9 | 11.25 | 0.599 | 15.64 | 0 | 0 | 0.599 | 15.64 | 2025-11-28 01:48:15 | -18.1666 | -2346.9281 | -61.2705 | 0 | Close | 35.99999
625 | 4 | 4 | CC DChg | 00:01:50 | 10:17:52 | -14363.2 | 1.2608 | 438.9 | 11.46 | 0 | 0 | 438.9 | 11.46 | 0.6091 | 15.9 | 0 | 0 | 0.6091 | 15.9 | 2025-11-28 01:48:17 | -18.1091 | -1994.8889 | -52.0799 | 0 | Close | 36.66666
626 | 4 | 4 | CC DChg | 00:01:52 | 10:17:54 | -14363.2 | 1.2574 | 446.9 | 11.67 | 0 | 0 | 446.9 | 11.67 | 0.6191 | 16.16 | 0 | 0 | 0.6191 | 16.16 | 2025-11-28 01:48:19 | -18.0603 | -2346.9281 | -61.2705 | 0 | Close | 37.33333
627 | 4 | 4 | CC DChg | 00:01:54 | 10:17:56 | -14363.2 | 1.2537 | 454.8 | 11.87 | 0 | 0 | 454.8 | 11.87 | 0.6292 | 16.43 | 0 | 0 | 0.6292 | 16.43 | 2025-11-28 01:48:21 | -18.0072 | -2156.6246 | -56.3023 | 0 | Close | 37.99999
628 | 4 | 4 | CC DChg | 00:01:56 | 10:17:58 | -14363.2 | 1.2503 | 462.8 | 12.08 | 0 | 0 | 462.8 | 12.08 | 0.6392 | 16.69 | 0 | 0 | 0.6392 | 16.69 | 2025-11-28 01:48:23 | -17.9583 | -2346.9542 | -61.2711 | 0 | Close | 38.66666
629 | 4 | 4 | CC DChg | 00:01:58 | 10:18:00 | -14363.2 | 1.2468 | 470.8 | 12.29 | 0 | 0 | 470.8 | 12.29 | 0.6491 | 16.95 | 0 | 0 | 0.6491 | 16.95 | 2025-11-28 01:48:25 | -17.9081 | -2279.873 | -59.5199 | 0 | Close | 39.33333
630 | 4 | 4 | CC DChg | 00:02:00 | 10:18:02 | -14363.2 | 1.2434 | 478.8 | 12.5 | 0 | 0 | 478.8 | 12.5 | 0.6591 | 17.21 | 0 | 0 | 0.6591 | 17.21 | 2025-11-28 01:48:27 | -17.8592 | -2346.915 | -61.2701 | 0 | Close | 39.99999
631 | 4 | 4 | CC DChg | 00:02:02 | 10:18:04 | -14363.2 | 1.2403 | 486.8 | 12.71 | 0 | 0 | 486.8 | 12.71 | 0.669 | 17.46 | 0 | 0 | 0.669 | 17.46 | 2025-11-28 01:48:29 | -17.8147 | -2574.0502 | -67.1999 | 0 | Close | 40.66666
632 | 4 | 4 | CC DChg | 00:02:04 | 10:18:06 | -14363.2 | 1.2366 | 494.7 | 12.92 | 0 | 0 | 494.7 | 12.92 | 0.6788 | 17.72 | 0 | 0 | 0.6788 | 17.72 | 2025-11-28 01:48:31 | -17.7615 | -2156.6486 | -56.3029 | 0 | Close | 41.33333
633 | 4 | 4 | CC DChg | 00:02:06 | 10:18:08 | -14363.2 | 1.2335 | 502.7 | 13.12 | 0 | 0 | 502.7 | 13.12 | 0.6887 | 17.98 | 0 | 0 | 0.6887 | 17.98 | 2025-11-28 01:48:33 | -17.717 | -2574.0502 | -67.1999 | 0 | Close | 41.99999
634 | 4 | 4 | CC DChg | 00:02:08 | 10:18:10 | -14363.2 | 1.2301 | 510.7 | 13.33 | 0 | 0 | 510.7 | 13.33 | 0.6985 | 18.24 | 0 | 0 | 0.6985 | 18.24 | 2025-11-28 01:48:35 | -17.6682 | -2346.9281 | -61.2705 | 0 | Close | 42.66666
635 | 4 | 4 | CC DChg | 00:02:10 | 10:18:12 | -14363.2 | 1.227 | 518.7 | 13.54 | 0 | 0 | 518.7 | 13.54 | 0.7083 | 18.49 | 0 | 0 | 0.7083 | 18.49 | 2025-11-28 01:48:37 | -17.6237 | -2574.0502 | -67.1999 | 0 | Close | 43.33333
636 | 4 | 4 | CC DChg | 00:02:12 | 10:18:14 | -14363.2 | 1.2233 | 526.7 | 13.75 | 0 | 0 | 526.7 | 13.75 | 0.7181 | 18.75 | 0 | 0 | 0.7181 | 18.75 | 2025-11-28 01:48:39 | -17.5705 | -2156.6486 | -56.3029 | 0 | Close | 44
637 | 4 | 4 | CC DChg | 00:02:14 | 10:18:16 | -14363.2 | 1.2202 | 534.6 | 13.96 | 0 | 0 | 534.6 | 13.96 | 0.7279 | 19 | 0 | 0 | 0.7279 | 19 | 2025-11-28 01:48:41 | -17.526 | -2574.0215 | -67.1991 | 0 | Close | 44.66666
638 | 4 | 4 | CC DChg | 00:02:16 | 10:18:18 | -14363.2 | 1.2174 | 542.6 | 14.17 | 0 | 0 | 542.6 | 14.17 | 0.7376 | 19.26 | 0 | 0 | 0.7376 | 19.26 | 2025-11-28 01:48:43 | -17.4858 | -2849.8571 | -74.4003 | 0 | Close | 45.33333
639 | 4 | 4 | CC DChg | 00:02:18 | 10:18:20 | -14363.2 | 1.214 | 550.6 | 14.37 | 0 | 0 | 550.6 | 14.37 | 0.7473 | 19.51 | 0 | 0 | 0.7473 | 19.51 | 2025-11-28 01:48:45 | -17.4369 | -2346.9281 | -61.2705 | 0 | Close | 45.99999
640 | 4 | 4 | CC DChg | 00:02:20 | 10:18:22 | -14363.2 | 1.2109 | 558.6 | 14.58 | 0 | 0 | 558.6 | 14.58 | 0.757 | 19.76 | 0 | 0 | 0.757 | 19.76 | 2025-11-28 01:48:47 | -17.3924 | -2574.0645 | -67.2002 | 0 | Close | 46.66666
641 | 4 | 4 | CC DChg | 00:02:22 | 10:18:24 | -14363.2 | 1.2081 | 566.5 | 14.79 | 0 | 0 | 566.5 | 14.79 | 0.7666 | 20.01 | 0 | 0 | 0.7666 | 20.01 | 2025-11-28 01:48:49 | -17.3522 | -2849.8413 | -74.3998 | 0 | Close | 47.33333
642 | 4 | 4 | CC DChg | 00:02:24 | 10:18:26 | -14363.2 | 1.2047 | 574.5 | 15 | 0 | 0 | 574.5 | 15 | 0.7762 | 20.26 | 0 | 0 | 0.7762 | 20.26 | 2025-11-28 01:48:51 | -17.3034 | -2346.915 | -61.2701 | 0 | Close | 47.99999
643 | 4 | 4 | CC DChg | 00:02:26 | 10:18:28 | -14363.2 | 1.2019 | 582.5 | 15.21 | 0 | 0 | 582.5 | 15.21 | 0.7858 | 20.52 | 0 | 0 | 0.7858 | 20.52 | 2025-11-28 01:48:53 | -17.2631 | -2849.8571 | -74.4003 | 0 | Close | 48.66666
644 | 4 | 4 | CC DChg | 00:02:28 | 10:18:30 | -14363.2 | 1.1988 | 590.5 | 15.42 | 0 | 0 | 590.5 | 15.42 | 0.7954 | 20.77 | 0 | 0 | 0.7954 | 20.77 | 2025-11-28 01:48:55 | -17.2186 | -2574.0502 | -67.1999 | 0 | Close | 49.33333
645 | 4 | 4 | CC DChg | 00:02:30 | 10:18:32 | -14363.2 | 1.1957 | 598.5 | 15.62 | 0 | 0 | 598.5 | 15.62 | 0.805 | 21.01 | 0 | 0 | 0.805 | 21.01 | 2025-11-28 01:48:57 | -17.1741 | -2574.0645 | -67.2002 | 0 | Close | 50
646 | 4 | 4 | CC DChg | 00:02:32 | 10:18:34 | -14363.2 | 1.1929 | 606.4 | 15.83 | 0 | 0 | 606.4 | 15.83 | 0.8145 | 21.26 | 0 | 0 | 0.8145 | 21.26 | 2025-11-28 01:48:59 | -17.1339 | -2849.8254 | -74.3994 | 0 | Close | 50.66666
647 | 4 | 4 | CC DChg | 00:02:34 | 10:18:36 | -14363.2 | 1.1898 | 614.4 | 16.04 | 0 | 0 | 614.4 | 16.04 | 0.824 | 21.51 | 0 | 0 | 0.824 | 21.51 | 2025-11-28 01:49:01 | -17.0893 | -2574.0645 | -67.2002 | 0 | Close | 51.33333
648 | 4 | 4 | CC DChg | 00:02:36 | 10:18:38 | -14363.2 | 1.187 | 622.4 | 16.25 | 0 | 0 | 622.4 | 16.25 | 0.8335 | 21.76 | 0 | 0 | 0.8335 | 21.76 | 2025-11-28 01:49:03 | -17.0491 | -2849.8413 | -74.3998 | 0 | Close | 51.99999
649 | 4 | 4 | CC DChg | 00:02:38 | 10:18:40 | -14363.2 | 1.1842 | 630.4 | 16.46 | 0 | 0 | 630.4 | 16.46 | 0.8429 | 22.01 | 0 | 0 | 0.8429 | 22.01 | 2025-11-28 01:49:05 | -17.0089 | -2849.8254 | -74.3994 | 0 | Close | 52.66666
650 | 4 | 4 | CC DChg | 00:02:40 | 10:18:42 | -14363.2 | 1.1814 | 638.4 | 16.67 | 0 | 0 | 638.4 | 16.67 | 0.8524 | 22.25 | 0 | 0 | 0.8524 | 22.25 | 2025-11-28 01:49:07 | -16.9687 | -2849.8571 | -74.4003 | 0 | Close | 53.33333
651 | 4 | 4 | CC DChg | 00:02:42 | 10:18:44 | -14363.2 | 1.1786 | 646.3 | 16.87 | 0 | 0 | 646.3 | 16.87 | 0.8618 | 22.5 | 0 | 0 | 0.8618 | 22.5 | 2025-11-28 01:49:09 | -16.9285 | -2849.8254 | -74.3994 | 0 | Close | 53.99999
652 | 4 | 4 | CC DChg | 00:02:44 | 10:18:46 | -14363.2 | 1.1759 | 654.3 | 17.08 | 0 | 0 | 654.3 | 17.08 | 0.8712 | 22.74 | 0 | 0 | 0.8712 | 22.74 | 2025-11-28 01:49:11 | -16.8897 | -2955.4239 | -77.1563 | 0 | Close | 54.66666
653 | 4 | 4 | CC DChg | 00:02:46 | 10:18:48 | -14363.2 | 1.1728 | 662.3 | 17.29 | 0 | 0 | 662.3 | 17.29 | 0.8806 | 22.99 | 0 | 0 | 0.8806 | 22.99 | 2025-11-28 01:49:13 | -16.8452 | -2574.0358 | -67.1995 | 0 | Close | 55.33333
654 | 4 | 4 | CC DChg | 00:02:48 | 10:18:50 | -14363.2 | 1.1703 | 670.3 | 17.5 | 0 | 0 | 670.3 | 17.5 | 0.8899 | 23.23 | 0 | 0 | 0.8899 | 23.23 | 2025-11-28 01:49:15 | -16.8093 | -3191.8044 | -83.3274 | 0 | Close | 55.99999
655 | 4 | 4 | CC DChg | 00:02:50 | 10:18:52 | -14363.2 | 1.1672 | 678.3 | 17.71 | 0 | 0 | 678.3 | 17.71 | 0.8992 | 23.48 | 0 | 0 | 0.8992 | 23.48 | 2025-11-28 01:49:17 | -16.7647 | -2574.0645 | -67.2002 | 0 | Close | 56.66666
656 | 4 | 4 | CC DChg | 00:02:52 | 10:18:54 | -14363.2 | 1.1647 | 686.2 | 17.92 | 0 | 0 | 686.2 | 17.92 | 0.9085 | 23.72 | 0 | 0 | 0.9085 | 23.72 | 2025-11-28 01:49:19 | -16.7288 | -3191.8222 | -83.3278 | 0 | Close | 57.33332
657 | 4 | 4 | CC DChg | 00:02:54 | 10:18:56 | -14363.2 | 1.1622 | 694.2 | 18.12 | 0 | 0 | 694.2 | 18.12 | 0.9178 | 23.96 | 0 | 0 | 0.9178 | 23.96 | 2025-11-28 01:49:21 | -16.6929 | -3191.84 | -83.3283 | 0 | Close | 57.99999
658 | 4 | 4 | CC DChg | 00:02:56 | 10:18:58 | -14363.2 | 1.1591 | 702.2 | 18.33 | 0 | 0 | 702.2 | 18.33 | 0.9271 | 24.2 | 0 | 0 | 0.9271 | 24.2 | 2025-11-28 01:49:23 | -16.6484 | -2574.0645 | -67.2002 | 0 | Close | 58.66666
659 | 4 | 4 | CC DChg | 00:02:58 | 10:19:00 | -14363.2 | 1.1566 | 710.2 | 18.54 | 0 | 0 | 710.2 | 18.54 | 0.9363 | 24.44 | 0 | 0 | 0.9363 | 24.44 | 2025-11-28 01:49:25 | -16.6125 | -3191.8044 | -83.3274 | 0 | Close | 59.33333
660 | 4 | 4 | CC DChg | 00:03:00 | 10:19:02 | -14363.2 | 1.1542 | 718.2 | 18.75 | 0 | 0 | 718.2 | 18.75 | 0.9455 | 24.68 | 0 | 0 | 0.9455 | 24.68 | 2025-11-28 01:49:27 | -16.578 | -3324.8148 | -86.7998 | 0 | Close | 59.99999
661 | 4 | 4 | CC DChg | 00:03:02 | 10:19:04 | -14363.2 | 1.1517 | 726.1 | 18.96 | 0 | 0 | 726.1 | 18.96 | 0.9547 | 24.93 | 0 | 0 | 0.9547 | 24.93 | 2025-11-28 01:49:29 | -16.5421 | -3191.8044 | -83.3274 | 0 | Close | 60.66666
662 | 4 | 4 | CC DChg | 00:03:04 | 10:19:06 | -14363.2 | 1.1489 | 734.1 | 19.17 | 0 | 0 | 734.1 | 19.17 | 0.9639 | 25.16 | 0 | 0 | 0.9639 | 25.16 | 2025-11-28 01:49:31 | -16.5019 | -2849.8571 | -74.4003 | 0 | Close | 61.33333
663 | 4 | 4 | CC DChg | 00:03:06 | 10:19:08 | -14363.2 | 1.1464 | 742.1 | 19.37 | 0 | 0 | 742.1 | 19.37 | 0.9731 | 25.4 | 0 | 0 | 0.9731 | 25.4 | 2025-11-28 01:49:33 | -16.466 | -3191.8578 | -83.3288 | 0 | Close | 62
664 | 4 | 4 | CC DChg | 00:03:08 | 10:19:10 | -14363.2 | 1.1436 | 750.1 | 19.58 | 0 | 0 | 750.1 | 19.58 | 0.9822 | 25.64 | 0 | 0 | 0.9822 | 25.64 | 2025-11-28 01:49:35 | -16.4258 | -2849.7937 | -74.3986 | 0 | Close | 62.66665
665 | 4 | 4 | CC DChg | 00:03:10 | 10:19:12 | -14363.2 | 1.1411 | 758.1 | 19.79 | 0 | 0 | 758.1 | 19.79 | 0.9913 | 25.88 | 0 | 0 | 0.9913 | 25.88 | 2025-11-28 01:49:37 | -16.3899 | -3191.8578 | -83.3288 | 0 | Close | 63.33333
666 | 4 | 4 | CC DChg | 00:03:12 | 10:19:14 | -14363.2 | 1.1387 | 766 | 20 | 0 | 0 | 766 | 20 | 1.0004 | 26.12 | 0 | 0 | 1.0004 | 26.12 | 2025-11-28 01:49:39 | -16.3554 | -3324.7778 | -86.7988 | 0 | Close | 63.99999
667 | 4 | 4 | CC DChg | 00:03:14 | 10:19:16 | -14363.2 | 1.1362 | 774 | 20.21 | 0 | 0 | 774 | 20.21 | 1.0095 | 26.35 | 0 | 0 | 1.0095 | 26.35 | 2025-11-28 01:49:41 | -16.3195 | -3191.8578 | -83.3288 | 0 | Close | 64.66666
668 | 4 | 4 | CC DChg | 00:03:16 | 10:19:18 | -14363.2 | 1.1334 | 782 | 20.42 | 0 | 0 | 782 | 20.42 | 1.0185 | 26.59 | 0 | 0 | 1.0185 | 26.59 | 2025-11-28 01:49:43 | -16.2793 | -2849.873 | -74.4007 | 0 | Close | 65.33333
669 | 4 | 4 | CC DChg | 00:03:18 | 10:19:20 | -14363.2 | 1.1309 | 790 | 20.62 | 0 | 0 | 790 | 20.62 | 1.0276 | 26.83 | 0 | 0 | 1.0276 | 26.83 | 2025-11-28 01:49:45 | -16.2434 | -3191.7867 | -83.3269 | 0 | Close | 65.99999
670 | 4 | 4 | CC DChg | 00:03:20 | 10:19:22 | -14363.2 | 1.1284 | 798 | 20.83 | 0 | 0 | 798 | 20.83 | 1.0366 | 27.06 | 0 | 0 | 1.0366 | 27.06 | 2025-11-28 01:49:47 | -16.2074 | -3191.8222 | -83.3278 | 0 | Close | 66.66666
671 | 4 | 4 | CC DChg | 00:03:22 | 10:19:24 | -14363.2 | 1.1259 | 805.9 | 21.04 | 0 | 0 | 805.9 | 21.04 | 1.0456 | 27.3 | 0 | 0 | 1.0456 | 27.3 | 2025-11-28 01:49:49 | -16.1715 | -3191.8222 | -83.3278 | 0 | Close | 67.33333
672 | 4 | 4 | CC DChg | 00:03:24 | 10:19:26 | -14363.2 | 1.1235 | 813.9 | 21.25 | 0 | 0 | 813.9 | 21.25 | 1.0546 | 27.53 | 0 | 0 | 1.0546 | 27.53 | 2025-11-28 01:49:51 | -16.1371 | -3324.8148 | -86.7998 | 0 | Close | 67.99999
673 | 4 | 4 | CC DChg | 00:03:26 | 10:19:28 | -14363.2 | 1.121 | 821.9 | 21.46 | 0 | 0 | 821.9 | 21.46 | 1.0635 | 27.76 | 0 | 0 | 1.0635 | 27.76 | 2025-11-28 01:49:53 | -16.1012 | -3191.8578 | -83.3288 | 0 | Close | 68.66667
674 | 4 | 4 | CC DChg | 00:03:28 | 10:19:30 | -14363.2 | 1.1182 | 829.9 | 21.67 | 0 | 0 | 829.9 | 21.67 | 1.0724 | 28 | 0 | 0 | 1.0724 | 28 | 2025-11-28 01:49:55 | -16.0609 | -2849.8095 | -74.399 | 0 | Close | 69.33332
675 | 4 | 4 | CC DChg | 00:03:30 | 10:19:32 | -14363.2 | 1.116 | 837.9 | 21.87 | 0 | 0 | 837.9 | 21.87 | 1.0814 | 28.23 | 0 | 0 | 1.0814 | 28.23 | 2025-11-28 01:49:57 | -16.0293 | -3627.0707 | -94.6907 | 0 | Close | 69.99999
676 | 4 | 4 | CC DChg | 00:03:32 | 10:19:34 | -14363.2 | 1.1135 | 845.8 | 22.08 | 0 | 0 | 845.8 | 22.08 | 1.0903 | 28.46 | 0 | 0 | 1.0903 | 28.46 | 2025-11-28 01:49:59 | -15.9934 | -3191.8222 | -83.3278 | 0 | Close | 70.66666
677 | 4 | 4 | CC DChg | 00:03:34 | 10:19:36 | -14363.2 | 1.1108 | 853.8 | 22.29 | 0 | 0 | 853.8 | 22.29 | 1.0991 | 28.69 | 0 | 0 | 1.0991 | 28.69 | 2025-11-28 01:50:01 | -15.9547 | -2955.3909 | -77.1554 | 0 | Close | 71.33332
678 | 4 | 4 | CC DChg | 00:03:36 | 10:19:38 | -14363.2 | 1.1086 | 861.8 | 22.5 | 0 | 0 | 861.8 | 22.5 | 1.108 | 28.93 | 0 | 0 | 1.108 | 28.93 | 2025-11-28 01:50:03 | -15.9231 | -3627.1111 | -94.6918 | 0 | Close | 72
679 | 4 | 4 | CC DChg | 00:03:38 | 10:19:40 | -14363.2 | 1.1061 | 869.8 | 22.71 | 0 | 0 | 869.8 | 22.71 | 1.1168 | 29.16 | 0 | 0 | 1.1168 | 29.16 | 2025-11-28 01:50:05 | -15.8871 | -3191.8222 | -83.3278 | 0 | Close | 72.66666
680 | 4 | 4 | CC DChg | 00:03:40 | 10:19:42 | -14363.2 | 1.1039 | 877.8 | 22.92 | 0 | 0 | 877.8 | 22.92 | 1.1256 | 29.39 | 0 | 0 | 1.1256 | 29.39 | 2025-11-28 01:50:07 | -15.8555 | -3627.0707 | -94.6907 | 0 | Close | 73.33333
681 | 4 | 4 | CC DChg | 00:03:42 | 10:19:44 | -14363.2 | 1.1011 | 885.7 | 23.12 | 0 | 0 | 885.7 | 23.12 | 1.1344 | 29.62 | 0 | 0 | 1.1344 | 29.62 | 2025-11-28 01:50:09 | -15.8153 | -2849.8095 | -74.399 | 0 | Close | 73.99999
682 | 4 | 4 | CC DChg | 00:03:44 | 10:19:46 | -14363.2 | 1.0987 | 893.7 | 23.33 | 0 | 0 | 893.7 | 23.33 | 1.1432 | 29.85 | 0 | 0 | 1.1432 | 29.85 | 2025-11-28 01:50:11 | -15.7809 | -3324.8519 | -86.8008 | 0 | Close | 74.66666
683 | 4 | 4 | CC DChg | 00:03:46 | 10:19:48 | -14363.2 | 1.0965 | 901.7 | 23.54 | 0 | 0 | 901.7 | 23.54 | 1.152 | 30.07 | 0 | 0 | 1.152 | 30.07 | 2025-11-28 01:50:13 | -15.7493 | -3627.0707 | -94.6907 | 0 | Close | 75.33333
684 | 4 | 4 | CC DChg | 00:03:48 | 10:19:50 | -14363.2 | 1.094 | 909.7 | 23.75 | 0 | 0 | 909.7 | 23.75 | 1.1607 | 30.3 | 0 | 0 | 1.1607 | 30.3 | 2025-11-28 01:50:15 | -15.7134 | -3191.8222 | -83.3278 | 0 | Close | 75.99999
685 | 4 | 4 | CC DChg | 00:03:50 | 10:19:52 | -14363.2 | 1.0915 | 917.6 | 23.96 | 0 | 0 | 917.6 | 23.96 | 1.1694 | 30.53 | 0 | 0 | 1.1694 | 30.53 | 2025-11-28 01:50:17 | -15.6774 | -3191.8222 | -83.3278 | 0 | Close | 76.66666
686 | 4 | 4 | CC DChg | 00:03:52 | 10:19:54 | -14363.2 | 1.089 | 925.6 | 24.17 | 0 | 0 | 925.6 | 24.17 | 1.1781 | 30.76 | 0 | 0 | 1.1781 | 30.76 | 2025-11-28 01:50:19 | -15.6415 | -3191.8222 | -83.3278 | 0 | Close | 77.33333
687 | 4 | 4 | CC DChg | 00:03:54 | 10:19:56 | -14363.2 | 1.0866 | 933.6 | 24.37 | 0 | 0 | 933.6 | 24.37 | 1.1868 | 30.98 | 0 | 0 | 1.1868 | 30.98 | 2025-11-28 01:50:21 | -15.6071 | -3324.8148 | -86.7998 | 0 | Close | 77.99999
688 | 4 | 4 | CC DChg | 00:03:56 | 10:19:58 | -14363.2 | 1.0844 | 941.6 | 24.58 | 0 | 0 | 941.6 | 24.58 | 1.1955 | 31.21 | 0 | 0 | 1.1955 | 31.21 | 2025-11-28 01:50:23 | -15.5755 | -3627.0707 | -94.6907 | 0 | Close | 78.66666
689 | 4 | 4 | CC DChg | 00:03:58 | 10:20:00 | -14363.2 | 1.0819 | 949.6 | 24.79 | 0 | 0 | 949.6 | 24.79 | 1.2041 | 31.44 | 0 | 0 | 1.2041 | 31.44 | 2025-11-28 01:50:25 | -15.5396 | -3191.8222 | -83.3278 | 0 | Close | 79.33332
690 | 4 | 4 | CC DChg | 00:04:00 | 10:20:02 | -14363.2 | 1.0797 | 957.5 | 25 | 0 | 0 | 957.5 | 25 | 1.2127 | 31.66 | 0 | 0 | 1.2127 | 31.66 | 2025-11-28 01:50:27 | -15.508 | -3627.1111 | -94.6918 | 0 | Close | 80
691 | 4 | 4 | CC DChg | 00:04:02 | 10:20:04 | -14363.2 | 1.077 | 965.5 | 25.21 | 0 | 0 | 965.5 | 25.21 | 1.2213 | 31.89 | 0 | 0 | 1.2213 | 31.89 | 2025-11-28 01:50:29 | -15.4692 | -2955.3909 | -77.1554 | 0 | Close | 80.66666
692 | 4 | 4 | CC DChg | 00:04:04 | 10:20:06 | -14363.2 | 1.0748 | 973.5 | 25.41 | 0 | 0 | 973.5 | 25.41 | 1.2299 | 32.11 | 0 | 0 | 1.2299 | 32.11 | 2025-11-28 01:50:31 | -15.4376 | -3627.0303 | -94.6897 | 0 | Close | 81.33332
693 | 4 | 4 | CC DChg | 00:04:06 | 10:20:08 | -14363.2 | 1.0723 | 981.5 | 25.62 | 0 | 0 | 981.5 | 25.62 | 1.2385 | 32.33 | 0 | 0 | 1.2385 | 32.33 | 2025-11-28 01:50:33 | -15.4017 | -3191.8222 | -83.3278 | 0 | Close | 81.99999
694 | 4 | 4 | CC DChg | 00:04:08 | 10:20:10 | -14363.2 | 1.0695 | 989.5 | 25.83 | 0 | 0 | 989.5 | 25.83 | 1.247 | 32.56 | 0 | 0 | 1.247 | 32.56 | 2025-11-28 01:50:35 | -15.3615 | -2849.873 | -74.4007 | 0 | Close | 82.66666
695 | 4 | 4 | CC DChg | 00:04:10 | 10:20:12 | -14363.2 | 1.0673 | 997.4 | 26.04 | 0 | 0 | 997.4 | 26.04 | 1.2556 | 32.78 | 0 | 0 | 1.2556 | 32.78 | 2025-11-28 01:50:37 | -15.3299 | -3627.0707 | -94.6907 | 0 | Close | 83.33333
696 | 4 | 4 | CC DChg | 00:04:12 | 10:20:14 | -14363.2 | 1.0652 | 1005.4 | 26.25 | 0 | 0 | 1005.4 | 26.25 | 1.2641 | 33 | 0 | 0 | 1.2641 | 33 | 2025-11-28 01:50:39 | -15.2997 | -3799.7884 | -99.1998 | 0 | Close | 84
697 | 4 | 4 | CC DChg | 00:04:14 | 10:20:16 | -14363.2 | 1.0624 | 1013.4 | 26.46 | 0 | 0 | 1013.4 | 26.46 | 1.2726 | 33.22 | 0 | 0 | 1.2726 | 33.22 | 2025-11-28 01:50:41 | -15.2595 | -2849.8413 | -74.3998 | 0 | Close | 84.66666
698 | 4 | 4 | CC DChg | 00:04:16 | 10:20:18 | -14363.2 | 1.0602 | 1021.4 | 26.66 | 0 | 0 | 1021.4 | 26.66 | 1.281 | 33.44 | 0 | 0 | 1.281 | 33.44 | 2025-11-28 01:50:43 | -15.2279 | -3627.0707 | -94.6907 | 0 | Close | 85.33333
699 | 4 | 4 | CC DChg | 00:04:18 | 10:20:20 | -14363.2 | 1.0577 | 1029.4 | 26.87 | 0 | 0 | 1029.4 | 26.87 | 1.2895 | 33.66 | 0 | 0 | 1.2895 | 33.66 | 2025-11-28 01:50:45 | -15.192 | -3191.8222 | -83.3278 | 0 | Close | 85.99999
700 | 4 | 4 | CC DChg | 00:04:20 | 10:20:22 | -14363.2 | 1.0549 | 1037.3 | 27.08 | 0 | 0 | 1037.3 | 27.08 | 1.2979 | 33.88 | 0 | 0 | 1.2979 | 33.88 | 2025-11-28 01:50:47 | -15.1518 | -2849.8095 | -74.399 | 0 | Close | 86.66665
701 | 4 | 4 | CC DChg | 00:04:22 | 10:20:24 | -14363.2 | 1.0528 | 1045.3 | 27.29 | 0 | 0 | 1045.3 | 27.29 | 1.3063 | 34.1 | 0 | 0 | 1.3063 | 34.1 | 2025-11-28 01:50:49 | -15.1216 | -3799.8307 | -99.2009 | 0 | Close | 87.33333
702 | 4 | 4 | CC DChg | 00:04:24 | 10:20:26 | -14363.2 | 1.0503 | 1053.3 | 27.5 | 0 | 0 | 1053.3 | 27.5 | 1.3147 | 34.32 | 0 | 0 | 1.3147 | 34.32 | 2025-11-28 01:50:51 | -15.0857 | -3191.8222 | -83.3278 | 0 | Close | 87.99999
703 | 4 | 4 | CC DChg | 00:04:26 | 10:20:28 | -14363.2 | 1.0481 | 1061.3 | 27.71 | 0 | 0 | 1061.3 | 27.71 | 1.3231 | 34.54 | 0 | 0 | 1.3231 | 34.54 | 2025-11-28 01:50:53 | -15.0541 | -3627.0707 | -94.6907 | 0 | Close | 88.66666
704 | 4 | 4 | CC DChg | 00:04:28 | 10:20:30 | -14363.2 | 1.0453 | 1069.3 | 27.91 | 0 | 0 | 1069.3 | 27.91 | 1.3314 | 34.76 | 0 | 0 | 1.3314 | 34.76 | 2025-11-28 01:50:55 | -15.0139 | -2849.8413 | -74.3998 | 0 | Close | 89.33333
705 | 4 | 4 | CC DChg | 00:04:30 | 10:20:32 | -14363.2 | 1.0432 | 1077.2 | 28.12 | 0 | 0 | 1077.2 | 28.12 | 1.3398 | 34.98 | 0 | 0 | 1.3398 | 34.98 | 2025-11-28 01:50:57 | -14.9837 | -3799.7884 | -99.1998 | 0 | Close | 89.99999
706 | 4 | 4 | CC DChg | 00:04:32 | 10:20:34 | -14363.2 | 1.0407 | 1085.2 | 28.33 | 0 | 0 | 1085.2 | 28.33 | 1.3481 | 35.19 | 0 | 0 | 1.3481 | 35.19 | 2025-11-28 01:50:59 | -14.9478 | -3191.8222 | -83.3278 | 0 | Close | 90.66666
707 | 4 | 4 | CC DChg | 00:04:34 | 10:20:36 | -14363.2 | 1.0382 | 1093.2 | 28.54 | 0 | 0 | 1093.2 | 28.54 | 1.3564 | 35.41 | 0 | 0 | 1.3564 | 35.41 | 2025-11-28 01:51:01 | -14.9119 | -3191.8222 | -83.3278 | 0 | Close | 91.33332
708 | 4 | 4 | CC DChg | 00:04:36 | 10:20:38 | -14363.2 | 1.0357 | 1101.2 | 28.75 | 0 | 0 | 1101.2 | 28.75 | 1.3646 | 35.63 | 0 | 0 | 1.3646 | 35.63 | 2025-11-28 01:51:03 | -14.876 | -3191.8222 | -83.3278 | 0 | Close | 91.99999
709 | 4 | 4 | CC DChg | 00:04:38 | 10:20:40 | -14363.2 | 1.0332 | 1109.2 | 28.96 | 0 | 0 | 1109.2 | 28.96 | 1.3729 | 35.84 | 0 | 0 | 1.3729 | 35.84 | 2025-11-28 01:51:05 | -14.8401 | -3191.8578 | -83.3288 | 0 | Close | 92.66666
710 | 4 | 4 | CC DChg | 00:04:40 | 10:20:42 | -14363.2 | 1.0305 | 1117.1 | 29.16 | 0 | 0 | 1117.1 | 29.16 | 1.3811 | 36.06 | 0 | 0 | 1.3811 | 36.06 | 2025-11-28 01:51:07 | -14.8013 | -2955.4239 | -77.1563 | 0 | Close | 93.33334
711 | 4 | 4 | CC DChg | 00:04:42 | 10:20:44 | -14363.2 | 1.0283 | 1125.1 | 29.37 | 0 | 0 | 1125.1 | 29.37 | 1.3893 | 36.27 | 0 | 0 | 1.3893 | 36.27 | 2025-11-28 01:51:09 | -14.7697 | -3626.9899 | -94.6886 | 0 | Close | 93.99999
712 | 4 | 4 | CC DChg | 00:04:44 | 10:20:46 | -14363.2 | 1.0258 | 1133.1 | 29.58 | 0 | 0 | 1133.1 | 29.58 | 1.3975 | 36.49 | 0 | 0 | 1.3975 | 36.49 | 2025-11-28 01:51:11 | -14.7338 | -3191.8222 | -83.3278 | 0 | Close | 94.66666
713 | 4 | 4 | CC DChg | 00:04:46 | 10:20:48 | -14363.2 | 1.0233 | 1141.1 | 29.79 | 0 | 0 | 1141.1 | 29.79 | 1.4057 | 36.7 | 0 | 0 | 1.4057 | 36.7 | 2025-11-28 01:51:13 | -14.6979 | -3191.8933 | -83.3297 | 0 | Close | 95.33334
714 | 4 | 4 | CC DChg | 00:04:48 | 10:20:50 | -14363.2 | 1.0208 | 1149.1 | 30 | 0 | 0 | 1149.1 | 30 | 1.4139 | 36.91 | 0 | 0 | 1.4139 | 36.91 | 2025-11-28 01:51:15 | -14.662 | -3191.7867 | -83.3269 | 0 | Close | 96
715 | 4 | 4 | CC DChg | 00:04:50 | 10:20:52 | -14363.2 | 1.0184 | 1157 | 30.21 | 0 | 0 | 1157 | 30.21 | 1.422 | 37.12 | 0 | 0 | 1.422 | 37.12 | 2025-11-28 01:51:17 | -14.6275 | -3324.8148 | -86.7998 | 0 | Close | 96.66666
716 | 4 | 4 | CC DChg | 00:04:52 | 10:20:54 | -14363.2 | 1.0159 | 1165 | 30.41 | 0 | 0 | 1165 | 30.41 | 1.4301 | 37.34 | 0 | 0 | 1.4301 | 37.34 | 2025-11-28 01:51:19 | -14.5916 | -3191.8578 | -83.3288 | 0 | Close | 97.33334
717 | 4 | 4 | CC DChg | 00:04:54 | 10:20:56 | -14363.2 | 1.0131 | 1173 | 30.62 | 0 | 0 | 1173 | 30.62 | 1.4382 | 37.55 | 0 | 0 | 1.4382 | 37.55 | 2025-11-28 01:51:21 | -14.5514 | -2849.7778 | -74.3982 | 0 | Close | 97.99999
718 | 4 | 4 | CC DChg | 00:04:56 | 10:20:58 | -14363.2 | 1.0109 | 1181 | 30.83 | 0 | 0 | 1181 | 30.83 | 1.4463 | 37.76 | 0 | 0 | 1.4463 | 37.76 | 2025-11-28 01:51:23 | -14.5198 | -3627.1515 | -94.6928 | 0 | Close | 98.66667
719 | 4 | 4 | CC DChg | 00:04:58 | 10:21:00 | -14363.2 | 1.0084 | 1189 | 31.04 | 0 | 0 | 1189 | 31.04 | 1.4543 | 37.97 | 0 | 0 | 1.4543 | 37.97 | 2025-11-28 01:51:25 | -14.4839 | -3191.8222 | -83.3278 | 0 | Close | 99.33333
720 | 4 | 4 | CC DChg | 00:05:00 | 10:21:02 | -14363.2 | 1.0057 | 1196.9 | 31.25 | 0 | 0 | 1196.9 | 31.25 | 1.4624 | 38.18 | 0 | 0 | 1.4624 | 38.18 | 2025-11-28 01:51:27 | -14.4451 | -2955.3909 | -77.1554 | 0 | Close | 100 |  | 1
721 | 4 | 5 | CC Chg | 00:00:00 | 10:21:02 | 0 | 1.2242 | 0 | 0 | 0 | 0 | 0 | 0 | 0 | 0 | 0 | 0 | 0 | 0 | 2025-11-28 01:51:28 | 0 | 0 | 0 | 0 | Close | 0 |  | 0
722 | 4 | 5 | CC Chg | 00:05:00 | 10:26:02 | 948.7 | 1.5311 | 79 | 2.06 | 79 | 2.06 | 0 | 0 | 0.1165 | 3.04 | 0.1165 | 3.04 | 0 | 0 | 2025-11-28 01:56:27 | 1.4525 | 257.2811 | 6.7168 | 0 | Close | 6.457242
723 | 4 | 5 | CC Chg | 00:10:00 | 10:31:02 | 948.7 | 1.5699 | 158 | 4.13 | 158 | 4.13 | 0 | 0 | 0.2392 | 6.24 | 0.2392 | 6.24 | 0 | 0 | 2025-11-28 02:01:27 | 1.4893 | 2037.4999 | 53.1923 | 0 | Close | 12.92229
724 | 4 | 5 | CC Chg | 00:15:00 | 10:36:02 | 948.7 | 1.5972 | 237.1 | 6.19 | 237.1 | 6.19 | 0 | 0 | 0.3644 | 9.51 | 0.3644 | 9.51 | 0 | 0 | 2025-11-28 02:06:27 | 1.5152 | 2895.7871 | 75.5993 | 0 | Close | 19.38733
725 | 4 | 5 | CC Chg | 00:20:00 | 10:41:02 | 948.7 | 1.6201 | 316.1 | 8.25 | 316.1 | 8.25 | 0 | 0 | 0.4916 | 12.83 | 0.4916 | 12.83 | 0 | 0 | 2025-11-28 02:11:27 | 1.5369 | 3452.1844 | 90.125 | 0 | Close | 25.85238
726 | 4 | 5 | CC Chg | 00:25:00 | 10:46:02 | 948.7 | 1.6415 | 395.2 | 10.32 | 395.2 | 10.32 | 0 | 0 | 0.6205 | 16.2 | 0.6205 | 16.2 | 0 | 0 | 2025-11-28 02:16:27 | 1.5572 | 3694.1578 | 96.4421 | 0 | Close | 32.31743
727 | 4 | 5 | CC Chg | 00:30:00 | 10:51:02 | 948.7 | 1.6629 | 474.2 | 12.38 | 474.2 | 12.38 | 0 | 0 | 0.7512 | 19.61 | 0.7512 | 19.61 | 0 | 0 | 2025-11-28 02:21:27 | 1.5775 | 3694.1578 | 96.4421 | 0 | Close | 38.78247
728 | 4 | 5 | CC Chg | 00:35:00 | 10:56:02 | 948.7 | 1.684 | 553.3 | 14.44 | 553.3 | 14.44 | 0 | 0 | 0.8834 | 23.06 | 0.8834 | 23.06 | 0 | 0 | 2025-11-28 02:26:27 | 1.5975 | 3746.6814 | 97.8133 | 0 | Close | 45.24752
729 | 4 | 5 | CC Chg | 00:40:00 | 11:01:02 | 948.7 | 1.7057 | 632.3 | 16.51 | 632.3 | 16.51 | 0 | 0 | 1.0174 | 26.56 | 1.0174 | 26.56 | 0 | 0 | 2025-11-28 02:31:27 | 1.6181 | 3643.0906 | 95.1089 | 0 | Close | 51.71257
730 | 4 | 5 | CC Chg | 00:45:00 | 11:06:02 | 948.7 | 1.7283 | 711.4 | 18.57 | 711.4 | 18.57 | 0 | 0 | 1.1531 | 30.1 | 1.1531 | 30.1 | 0 | 0 | 2025-11-28 02:36:27 | 1.6396 | 3498.0059 | 91.3213 | 0 | Close | 58.17761
731 | 4 | 5 | CC Chg | 00:50:00 | 11:11:02 | 948.7 | 1.7528 | 790.5 | 20.64 | 790.5 | 20.64 | 0 | 0 | 1.2908 | 33.7 | 1.2908 | 33.7 | 0 | 0 | 2025-11-28 02:41:27 | 1.6628 | 3226.7338 | 84.2392 | 0 | Close | 64.64265
732 | 4 | 5 | CC Chg | 00:55:00 | 11:16:02 | 948.7 | 1.7795 | 869.5 | 22.7 | 869.5 | 22.7 | 0 | 0 | 1.4304 | 37.34 | 1.4304 | 37.34 | 0 | 0 | 2025-11-28 02:46:27 | 1.6881 | 2960.8656 | 77.2983 | 0 | Close | 71.10771
733 | 4 | 5 | CC Chg | 01:00:00 | 11:21:02 | 948.7 | 1.8071 | 948.6 | 24.76 | 948.6 | 24.76 | 0 | 0 | 1.5721 | 41.04 | 1.5721 | 41.04 | 0 | 0 | 2025-11-28 02:51:27 | 1.7143 | 2864.3092 | 74.7775 | 0 | Close | 77.57275
734 | 4 | 5 | CC Chg | 01:05:00 | 11:26:02 | 948.7 | 1.8346 | 1027.6 | 26.83 | 1027.6 | 26.83 | 0 | 0 | 1.7161 | 44.8 | 1.7161 | 44.8 | 0 | 0 | 2025-11-28 02:56:27 | 1.7404 | 2874.7281 | 75.0496 | 0 | Close | 84.0378
735 | 4 | 5 | CC Chg | 01:10:00 | 11:31:02 | 948.7 | 1.8625 | 1106.7 | 28.89 | 1106.7 | 28.89 | 0 | 0 | 1.8622 | 48.62 | 1.8622 | 48.62 | 0 | 0 | 2025-11-28 03:01:27 | 1.7669 | 2833.5102 | 73.9735 | 0 | Close | 90.50284
736 | 4 | 5 | CC Chg | 01:15:00 | 11:36:02 | 948.7 | 1.8883 | 1185.7 | 30.96 | 1185.7 | 30.96 | 0 | 0 | 2.0105 | 52.49 | 2.0105 | 52.49 | 0 | 0 | 2025-11-28 03:06:27 | 1.7914 | 3064.1447 | 79.9946 | 0 | Close | 96.96788
737 | 4 | 5 | CC Chg | 01:17:20 | 11:38:22 | 948.7 | 1.9001 | 1222.8 | 31.92 | 1222.8 | 31.92 | 0 | 0 | 2.0807 | 54.32 | 2.0807 | 54.32 | 0 | 0 | 2025-11-28 03:08:48 | 1.8025 | 3142.1168 | 82.0302 | 0 | Close | 100 |  | 1
738 | 5 | 4 | CC DChg | 00:00:00 | 11:38:22 | -14360.1 | 1.6555 | 0 | 0 | 0 | 0 | 0 | 0 | 0 | 0 | 0 | 0 | 0 | 0 | 2025-11-28 03:08:48 | -23.7732 | 0 | 0 | 0 | Close | 0 |  | 0
739 | 5 | 4 | CC DChg | 00:00:02 | 11:38:24 | -14363.2 | 1.586 | 8 | 0.21 | 0 | 0 | 8 | 0.21 | 0.0128 | 0.34 | 0 | 0 | 0.0128 | 0.34 | 2025-11-28 03:08:50 | -22.7801 | -114.8101 | -2.9973 | 0 | Close | 0.666645
740 | 5 | 4 | CC DChg | 00:00:04 | 11:38:26 | -14363.2 | 1.5634 | 16 | 0.42 | 0 | 0 | 16 | 0.42 | 0.0254 | 0.66 | 0 | 0 | 0.0254 | 0.66 | 2025-11-28 03:08:52 | -22.4554 | -353.078 | -9.2177 | 0 | Close | 1.333312
741 | 5 | 4 | CC DChg | 00:00:06 | 11:38:28 | -14363.2 | 1.5479 | 23.9 | 0.62 | 0 | 0 | 23.9 | 0.62 | 0.0378 | 0.99 | 0 | 0 | 0.0378 | 0.99 | 2025-11-28 03:08:54 | -22.2328 | -514.8104 | -13.44 | 0 | Close | 1.999979
742 | 5 | 4 | CC DChg | 00:00:08 | 11:38:30 | -14363.2 | 1.5352 | 31.9 | 0.83 | 0 | 0 | 31.9 | 0.83 | 0.0501 | 1.31 | 0 | 0 | 0.0501 | 1.31 | 2025-11-28 03:08:56 | -22.0504 | -628.3119 | -16.4031 | 0 | Close | 2.666646
743 | 5 | 4 | CC DChg | 00:00:10 | 11:38:32 | -14363.2 | 1.5243 | 39.9 | 1.04 | 0 | 0 | 39.9 | 1.04 | 0.0623 | 1.63 | 0 | 0 | 0.0623 | 1.63 | 2025-11-28 03:08:58 | -21.8938 | -732.0698 | -19.1119 | 0 | Close | 3.333313
744 | 5 | 4 | CC DChg | 00:00:12 | 11:38:34 | -14363.2 | 1.5144 | 47.9 | 1.25 | 0 | 0 | 47.9 | 1.25 | 0.0744 | 1.94 | 0 | 0 | 0.0744 | 1.94 | 2025-11-28 03:09:00 | -21.7516 | -806.0166 | -21.0424 | 0 | Close | 3.99998
745 | 5 | 4 | CC DChg | 00:00:14 | 11:38:36 | -14363.2 | 1.5054 | 55.9 | 1.46 | 0 | 0 | 55.9 | 1.46 | 0.0865 | 2.26 | 0 | 0 | 0.0865 | 2.26 | 2025-11-28 03:09:02 | -21.6224 | -886.6173 | -23.1466 | 0 | Close | 4.666646
746 | 5 | 4 | CC DChg | 00:00:16 | 11:38:38 | -14363.2 | 1.497 | 63.8 | 1.67 | 0 | 0 | 63.8 | 1.67 | 0.0985 | 2.57 | 0 | 0 | 0.0985 | 2.57 | 2025-11-28 03:09:04 | -21.5017 | -949.9484 | -24.8 | 0 | Close | 5.333313
747 | 5 | 4 | CC DChg | 00:00:18 | 11:38:40 | -14363.2 | 1.489 | 71.8 | 1.87 | 0 | 0 | 71.8 | 1.87 | 0.1104 | 2.88 | 0 | 0 | 0.1104 | 2.88 | 2025-11-28 03:09:06 | -21.3868 | -997.4437 | -26.0399 | 0 | Close | 5.999979
748 | 5 | 4 | CC DChg | 00:00:20 | 11:38:42 | -14363.2 | 1.4812 | 79.8 | 2.08 | 0 | 0 | 79.8 | 2.08 | 0.1222 | 3.19 | 0 | 0 | 0.1222 | 3.19 | 2025-11-28 03:09:08 | -21.2748 | -1023.0221 | -26.7077 | 0 | Close | 6.666647
749 | 5 | 4 | CC DChg | 00:00:22 | 11:38:44 | -14363.2 | 1.4741 | 87.8 | 2.29 | 0 | 0 | 87.8 | 2.29 | 0.134 | 3.5 | 0 | 0 | 0.134 | 3.5 | 2025-11-28 03:09:10 | -21.1728 | -1123.8811 | -29.3408 | 0 | Close | 7.333313
750 | 5 | 4 | CC DChg | 00:00:24 | 11:38:46 | -14363.2 | 1.467 | 95.8 | 2.5 | 0 | 0 | 95.8 | 2.5 | 0.1457 | 3.8 | 0 | 0 | 0.1457 | 3.8 | 2025-11-28 03:09:12 | -21.0708 | -1123.8811 | -29.3408 | 0 | Close | 7.99998
751 | 5 | 4 | CC DChg | 00:00:26 | 11:38:48 | -14363.2 | 1.4605 | 103.7 | 2.71 | 0 | 0 | 103.7 | 2.71 | 0.1574 | 4.11 | 0 | 0 | 0.1574 | 4.11 | 2025-11-28 03:09:14 | -20.9775 | -1227.6239 | -32.0492 | 0 | Close | 8.666646
752 | 5 | 4 | CC DChg | 00:00:28 | 11:38:50 | -14363.2 | 1.4536 | 111.7 | 2.92 | 0 | 0 | 111.7 | 2.92 | 0.169 | 4.41 | 0 | 0 | 0.169 | 4.41 | 2025-11-28 03:09:16 | -20.8784 | -1156.4589 | -30.1913 | 0 | Close | 9.333313
753 | 5 | 4 | CC DChg | 00:00:30 | 11:38:52 | -14363.2 | 1.4474 | 119.7 | 3.12 | 0 | 0 | 119.7 | 3.12 | 0.1806 | 4.72 | 0 | 0 | 0.1806 | 4.72 | 2025-11-28 03:09:18 | -20.7893 | -1287.0269 | -33.6 | 0 | Close | 9.999981
754 | 5 | 4 | CC DChg | 00:00:32 | 11:38:54 | -14363.2 | 1.4415 | 127.7 | 3.33 | 0 | 0 | 127.7 | 3.33 | 0.1921 | 5.02 | 0 | 0 | 0.1921 | 5.02 | 2025-11-28 03:09:20 | -20.7046 | -1352.4689 | -35.3084 | 0 | Close | 10.66665
755 | 5 | 4 | CC DChg | 00:00:34 | 11:38:56 | -14363.2 | 1.4353 | 135.7 | 3.54 | 0 | 0 | 135.7 | 3.54 | 0.2036 | 5.32 | 0 | 0 | 0.2036 | 5.32 | 2025-11-28 03:09:22 | -20.6155 | -1287.0251 | -33.5999 | 0 | Close | 11.33331
756 | 5 | 4 | CC DChg | 00:00:36 | 11:38:58 | -14363.2 | 1.4291 | 143.6 | 3.75 | 0 | 0 | 143.6 | 3.75 | 0.215 | 5.61 | 0 | 0 | 0.215 | 5.61 | 2025-11-28 03:09:24 | -20.5265 | -1287.0269 | -33.6 | 0 | Close | 11.99998
757 | 5 | 4 | CC DChg | 00:00:38 | 11:39:00 | -14363.2 | 1.4236 | 151.6 | 3.96 | 0 | 0 | 151.6 | 3.96 | 0.2264 | 5.91 | 0 | 0 | 0.2264 | 5.91 | 2025-11-28 03:09:26 | -20.4475 | -1450.8263 | -37.8762 | 0 | Close | 12.66665
758 | 5 | 4 | CC DChg | 00:00:40 | 11:39:02 | -14363.2 | 1.418 | 159.6 | 4.17 | 0 | 0 | 159.6 | 4.17 | 0.2378 | 6.21 | 0 | 0 | 0.2378 | 6.21 | 2025-11-28 03:09:28 | -20.367 | -1424.9226 | -37.2 | 0 | Close | 13.33331
759 | 5 | 4 | CC DChg | 00:00:42 | 11:39:04 | -14363.2 | 1.4124 | 167.6 | 4.37 | 0 | 0 | 167.6 | 4.37 | 0.249 | 6.5 | 0 | 0 | 0.249 | 6.5 | 2025-11-28 03:09:30 | -20.2866 | -1424.9226 | -37.2 | 0 | Close | 13.99998
760 | 5 | 4 | CC DChg | 00:00:44 | 11:39:06 | -14363.2 | 1.4071 | 175.6 | 4.58 | 0 | 0 | 175.6 | 4.58 | 0.2603 | 6.8 | 0 | 0 | 0.2603 | 6.8 | 2025-11-28 03:09:32 | -20.2105 | -1505.5807 | -39.3057 | 0 | Close | 14.66665
761 | 5 | 4 | CC DChg | 00:00:46 | 11:39:08 | -14363.2 | 1.4022 | 183.5 | 4.79 | 0 | 0 | 183.5 | 4.79 | 0.2715 | 7.09 | 0 | 0 | 0.2715 | 7.09 | 2025-11-28 03:09:34 | -20.1401 | -1628.4807 | -42.5142 | 0 | Close | 15.33332
762 | 5 | 4 | CC DChg | 00:00:48 | 11:39:10 | -14363.2 | 1.3966 | 191.5 | 5 | 0 | 0 | 191.5 | 5 | 0.2827 | 7.38 | 0 | 0 | 0.2827 | 7.38 | 2025-11-28 03:09:36 | -20.0597 | -1424.9187 | -37.1999 | 0 | Close | 15.99998
763 | 5 | 4 | CC DChg | 00:00:50 | 11:39:12 | -14363.2 | 1.3916 | 199.5 | 5.21 | 0 | 0 | 199.5 | 5.21 | 0.2938 | 7.67 | 0 | 0 | 0.2938 | 7.67 | 2025-11-28 03:09:38 | -19.9878 | -1595.9156 | -41.664 | 0 | Close | 16.66665
764 | 5 | 4 | CC DChg | 00:00:52 | 11:39:14 | -14363.2 | 1.3867 | 207.5 | 5.42 | 0 | 0 | 207.5 | 5.42 | 0.3049 | 7.96 | 0 | 0 | 0.3049 | 7.96 | 2025-11-28 03:09:40 | -19.9175 | -1628.4807 | -42.5142 | 0 | Close | 17.33332
765 | 5 | 4 | CC DChg | 00:00:54 | 11:39:16 | -14363.2 | 1.3817 | 215.4 | 5.62 | 0 | 0 | 215.4 | 5.62 | 0.3159 | 8.25 | 0 | 0 | 0.3159 | 8.25 | 2025-11-28 03:09:42 | -19.8456 | -1595.9111 | -41.6639 | 0 | Close | 17.99998
766 | 5 | 4 | CC DChg | 00:00:56 | 11:39:18 | -14363.2 | 1.3767 | 223.4 | 5.83 | 0 | 0 | 223.4 | 5.83 | 0.3269 | 8.53 | 0 | 0 | 0.3269 | 8.53 | 2025-11-28 03:09:44 | -19.7738 | -1595.9111 | -41.6639 | 0 | Close | 18.66665
767 | 5 | 4 | CC DChg | 00:00:58 | 11:39:20 | -14363.2 | 1.3721 | 231.4 | 6.04 | 0 | 0 | 231.4 | 6.04 | 0.3379 | 8.82 | 0 | 0 | 0.3379 | 8.82 | 2025-11-28 03:09:46 | -19.7078 | -1734.6908 | -45.287 | 0 | Close | 19.33332
768 | 5 | 4 | CC DChg | 00:01:00 | 11:39:22 | -14363.2 | 1.3671 | 239.4 | 6.25 | 0 | 0 | 239.4 | 6.25 | 0.3488 | 9.11 | 0 | 0 | 0.3488 | 9.11 | 2025-11-28 03:09:48 | -19.6359 | -1595.9111 | -41.6639 | 0 | Close | 19.99998
769 | 5 | 4 | CC DChg | 00:01:02 | 11:39:24 | -14363.2 | 1.3625 | 247.4 | 6.46 | 0 | 0 | 247.4 | 6.46 | 0.3597 | 9.39 | 0 | 0 | 0.3597 | 9.39 | 2025-11-28 03:09:50 | -19.5699 | -1734.686 | -45.2869 | 0 | Close | 20.66665
770 | 5 | 4 | CC DChg | 00:01:04 | 11:39:26 | -14363.2 | 1.3578 | 255.3 | 6.67 | 0 | 0 | 255.3 | 6.67 | 0.3706 | 9.67 | 0 | 0 | 0.3706 | 9.67 | 2025-11-28 03:09:52 | -19.5024 | -1697.7778 | -44.3233 | 0 | Close | 21.33332
771 | 5 | 4 | CC DChg | 00:01:06 | 11:39:28 | -14363.2 | 1.3532 | 263.3 | 6.87 | 0 | 0 | 263.3 | 6.87 | 0.3814 | 9.96 | 0 | 0 | 0.3814 | 9.96 | 2025-11-28 03:09:54 | -19.4363 | -1734.686 | -45.2869 | 0 | Close | 21.99998
772 | 5 | 4 | CC DChg | 00:01:08 | 11:39:30 | -14363.2 | 1.3485 | 271.3 | 7.08 | 0 | 0 | 271.3 | 7.08 | 0.3921 | 10.24 | 0 | 0 | 0.3921 | 10.24 | 2025-11-28 03:09:56 | -19.3688 | -1697.7778 | -44.3233 | 0 | Close | 22.66665
773 | 5 | 4 | CC DChg | 00:01:10 | 11:39:32 | -14363.2 | 1.3442 | 279.3 | 7.29 | 0 | 0 | 279.3 | 7.29 | 0.4029 | 10.52 | 0 | 0 | 0.4029 | 10.52 | 2025-11-28 03:09:58 | -19.307 | -1855.7158 | -48.4465 | 0 | Close | 23.33332
774 | 5 | 4 | CC DChg | 00:01:12 | 11:39:34 | -14363.2 | 1.3395 | 287.3 | 7.5 | 0 | 0 | 287.3 | 7.5 | 0.4136 | 10.8 | 0 | 0 | 0.4136 | 10.8 | 2025-11-28 03:10:00 | -19.2395 | -1697.7778 | -44.3233 | 0 | Close | 23.99998
775 | 5 | 4 | CC DChg | 00:01:14 | 11:39:36 | -14363.2 | 1.3349 | 295.2 | 7.71 | 0 | 0 | 295.2 | 7.71 | 0.4243 | 11.08 | 0 | 0 | 0.4243 | 11.08 | 2025-11-28 03:10:02 | -19.1734 | -1734.6908 | -45.287 | 0 | Close | 24.66665
776 | 5 | 4 | CC DChg | 00:01:16 | 11:39:38 | -14363.2 | 1.3309 | 303.2 | 7.92 | 0 | 0 | 303.2 | 7.92 | 0.4349 | 11.35 | 0 | 0 | 0.4349 | 11.35 | 2025-11-28 03:10:04 | -19.116 | -1994.8778 | -52.0796 | 0 | Close | 25.33331
777 | 5 | 4 | CC DChg | 00:01:18 | 11:39:40 | -14363.2 | 1.3262 | 311.2 | 8.12 | 0 | 0 | 311.2 | 8.12 | 0.4455 | 11.63 | 0 | 0 | 0.4455 | 11.63 | 2025-11-28 03:10:06 | -19.0485 | -1697.792 | -44.3237 | 0 | Close | 25.99999
778 | 5 | 4 | CC DChg | 00:01:20 | 11:39:42 | -14363.2 | 1.3222 | 319.2 | 8.33 | 0 | 0 | 319.2 | 8.33 | 0.4561 | 11.91 | 0 | 0 | 0.4561 | 11.91 | 2025-11-28 03:10:08 | -18.991 | -1994.8833 | -52.0797 | 0 | Close | 26.66665
779 | 5 | 4 | CC DChg | 00:01:22 | 11:39:44 | -14363.2 | 1.3175 | 327.2 | 8.54 | 0 | 0 | 327.2 | 8.54 | 0.4666 | 12.18 | 0 | 0 | 0.4666 | 12.18 | 2025-11-28 03:10:10 | -18.9235 | -1697.7778 | -44.3233 | 0 | Close | 27.33332
780 | 5 | 4 | CC DChg | 00:01:24 | 11:39:46 | -14363.2 | 1.3135 | 335.1 | 8.75 | 0 | 0 | 335.1 | 8.75 | 0.4771 | 12.46 | 0 | 0 | 0.4771 | 12.46 | 2025-11-28 03:10:12 | -18.8661 | -1994.8889 | -52.0799 | 0 | Close | 27.99998
781 | 5 | 4 | CC DChg | 00:01:26 | 11:39:48 | -14363.2 | 1.3092 | 343.1 | 8.96 | 0 | 0 | 343.1 | 8.96 | 0.4876 | 12.73 | 0 | 0 | 0.4876 | 12.73 | 2025-11-28 03:10:14 | -18.8043 | -1855.7158 | -48.4465 | 0 | Close | 28.66665
782 | 5 | 4 | CC DChg | 00:01:28 | 11:39:50 | -14363.2 | 1.3051 | 351.1 | 9.17 | 0 | 0 | 351.1 | 9.17 | 0.498 | 13 | 0 | 0 | 0.498 | 13 | 2025-11-28 03:10:16 | -18.7454 | -1946.2331 | -50.8096 | 0 | Close | 29.33332
783 | 5 | 4 | CC DChg | 00:01:30 | 11:39:52 | -14363.2 | 1.3008 | 359.1 | 9.37 | 0 | 0 | 359.1 | 9.37 | 0.5084 | 13.27 | 0 | 0 | 0.5084 | 13.27 | 2025-11-28 03:10:18 | -18.6837 | -1855.7158 | -48.4465 | 0 | Close | 29.99999
784 | 5 | 4 | CC DChg | 00:01:32 | 11:39:54 | -14363.2 | 1.2968 | 367.1 | 9.58 | 0 | 0 | 367.1 | 9.58 | 0.5187 | 13.54 | 0 | 0 | 0.5187 | 13.54 | 2025-11-28 03:10:20 | -18.6262 | -1994.8889 | -52.0799 | 0 | Close | 30.66665
785 | 5 | 4 | CC DChg | 00:01:34 | 11:39:56 | -14363.2 | 1.2924 | 375 | 9.79 | 0 | 0 | 375 | 9.79 | 0.5291 | 13.81 | 0 | 0 | 0.5291 | 13.81 | 2025-11-28 03:10:22 | -18.563 | -1813.5354 | -47.3454 | 0 | Close | 31.33332
786 | 5 | 4 | CC DChg | 00:01:36 | 11:39:58 | -14363.2 | 1.2887 | 383 | 10 | 0 | 0 | 383 | 10 | 0.5394 | 14.08 | 0 | 0 | 0.5394 | 14.08 | 2025-11-28 03:10:24 | -18.5099 | -2156.6366 | -56.3026 | 0 | Close | 31.99999
787 | 5 | 4 | CC DChg | 00:01:38 | 11:40:00 | -14363.2 | 1.2844 | 391 | 10.21 | 0 | 0 | 391 | 10.21 | 0.5496 | 14.35 | 0 | 0 | 0.5496 | 14.35 | 2025-11-28 03:10:26 | -18.4481 | -1855.7106 | -48.4464 | 0 | Close | 32.66665
788 | 5 | 4 | CC DChg | 00:01:40 | 11:40:02 | -14363.2 | 1.2806 | 399 | 10.42 | 0 | 0 | 399 | 10.42 | 0.5599 | 14.62 | 0 | 0 | 0.5599 | 14.62 | 2025-11-28 03:10:28 | -18.3935 | -2099.8947 | -54.8212 | 0 | Close | 33.33332
789 | 5 | 4 | CC DChg | 00:01:42 | 11:40:04 | -14363.2 | 1.2766 | 407 | 10.62 | 0 | 0 | 407 | 10.62 | 0.5701 | 14.88 | 0 | 0 | 0.5701 | 14.88 | 2025-11-28 03:10:30 | -18.3361 | -1994.8889 | -52.0799 | 0 | Close | 33.99999
790 | 5 | 4 | CC DChg | 00:01:44 | 11:40:06 | -14363.2 | 1.2729 | 414.9 | 10.83 | 0 | 0 | 414.9 | 10.83 | 0.5802 | 15.15 | 0 | 0 | 0.5802 | 15.15 | 2025-11-28 03:10:32 | -18.2829 | -2156.6246 | -56.3023 | 0 | Close | 34.66665
791 | 5 | 4 | CC DChg | 00:01:46 | 11:40:08 | -14363.2 | 1.2689 | 422.9 | 11.04 | 0 | 0 | 422.9 | 11.04 | 0.5904 | 15.41 | 0 | 0 | 0.5904 | 15.41 | 2025-11-28 03:10:34 | -18.2255 | -1994.8889 | -52.0799 | 0 | Close | 35.33332
792 | 5 | 4 | CC DChg | 00:01:48 | 11:40:10 | -14363.2 | 1.2651 | 430.9 | 11.25 | 0 | 0 | 430.9 | 11.25 | 0.6005 | 15.68 | 0 | 0 | 0.6005 | 15.68 | 2025-11-28 03:10:36 | -18.1709 | -2099.8947 | -54.8212 | 0 | Close | 35.99999
793 | 5 | 4 | CC DChg | 00:01:50 | 11:40:12 | -14363.2 | 1.2611 | 438.9 | 11.46 | 0 | 0 | 438.9 | 11.46 | 0.6106 | 15.94 | 0 | 0 | 0.6106 | 15.94 | 2025-11-28 03:10:38 | -18.1134 | -1994.8889 | -52.0799 | 0 | Close | 36.66665
794 | 5 | 4 | CC DChg | 00:01:52 | 11:40:14 | -14363.2 | 1.2574 | 446.9 | 11.67 | 0 | 0 | 446.9 | 11.67 | 0.6206 | 16.2 | 0 | 0 | 0.6206 | 16.2 | 2025-11-28 03:10:40 | -18.0603 | -2156.6366 | -56.3026 | 0 | Close | 37.33332
795 | 5 | 4 | CC DChg | 00:01:54 | 11:40:16 | -14363.2 | 1.2537 | 454.8 | 11.87 | 0 | 0 | 454.8 | 11.87 | 0.6306 | 16.46 | 0 | 0 | 0.6306 | 16.46 | 2025-11-28 03:10:42 | -18.0072 | -2156.6366 | -56.3026 | 0 | Close | 37.99999
796 | 5 | 4 | CC DChg | 00:01:56 | 11:40:18 | -14363.2 | 1.25 | 462.8 | 12.08 | 0 | 0 | 462.8 | 12.08 | 0.6406 | 16.72 | 0 | 0 | 0.6406 | 16.72 | 2025-11-28 03:10:44 | -17.954 | -2156.6366 | -56.3026 | 0 | Close | 38.66665
797 | 5 | 4 | CC DChg | 00:01:58 | 11:40:20 | -14363.2 | 1.2462 | 470.8 | 12.29 | 0 | 0 | 470.8 | 12.29 | 0.6506 | 16.98 | 0 | 0 | 0.6506 | 16.98 | 2025-11-28 03:10:46 | -17.8994 | -2099.883 | -54.8209 | 0 | Close | 39.33332
798 | 5 | 4 | CC DChg | 00:02:00 | 11:40:22 | -14363.2 | 1.2428 | 478.8 | 12.5 | 0 | 0 | 478.8 | 12.5 | 0.6605 | 17.24 | 0 | 0 | 0.6605 | 17.24 | 2025-11-28 03:10:48 | -17.8506 | -2346.9412 | -61.2708 | 0 | Close | 39.99999
799 | 5 | 4 | CC DChg | 00:02:02 | 11:40:24 | -14363.2 | 1.2388 | 486.8 | 12.71 | 0 | 0 | 486.8 | 12.71 | 0.6704 | 17.5 | 0 | 0 | 0.6704 | 17.5 | 2025-11-28 03:10:50 | -17.7931 | -1994.8778 | -52.0796 | 0 | Close | 40.66665
800 | 5 | 4 | CC DChg | 00:02:04 | 11:40:26 | -14363.2 | 1.2354 | 494.7 | 12.92 | 0 | 0 | 494.7 | 12.92 | 0.6803 | 17.76 | 0 | 0 | 0.6803 | 17.76 | 2025-11-28 03:10:52 | -17.7443 | -2346.9412 | -61.2708 | 0 | Close | 41.33332
801 | 5 | 4 | CC DChg | 00:02:06 | 11:40:28 | -14363.2 | 1.232 | 502.7 | 13.12 | 0 | 0 | 502.7 | 13.12 | 0.6901 | 18.02 | 0 | 0 | 0.6901 | 18.02 | 2025-11-28 03:10:54 | -17.6955 | -2346.915 | -61.2701 | 0 | Close | 41.99998
802 | 5 | 4 | CC DChg | 00:02:08 | 11:40:30 | -14363.2 | 1.2286 | 510.7 | 13.33 | 0 | 0 | 510.7 | 13.33 | 0.6999 | 18.27 | 0 | 0 | 0.6999 | 18.27 | 2025-11-28 03:10:56 | -17.6466 | -2346.9412 | -61.2708 | 0 | Close | 42.66666
803 | 5 | 4 | CC DChg | 00:02:10 | 11:40:32 | -14363.2 | 1.2251 | 518.7 | 13.54 | 0 | 0 | 518.7 | 13.54 | 0.7097 | 18.53 | 0 | 0 | 0.7097 | 18.53 | 2025-11-28 03:10:58 | -17.5964 | -2279.873 | -59.5199 | 0 | Close | 43.33332
804 | 5 | 4 | CC DChg | 00:02:12 | 11:40:34 | -14363.2 | 1.2214 | 526.7 | 13.75 | 0 | 0 | 526.7 | 13.75 | 0.7195 | 18.78 | 0 | 0 | 0.7195 | 18.78 | 2025-11-28 03:11:00 | -17.5432 | -2156.6486 | -56.3029 | 0 | Close | 43.99999
805 | 5 | 4 | CC DChg | 00:02:14 | 11:40:36 | -14363.2 | 1.2183 | 534.6 | 13.96 | 0 | 0 | 534.6 | 13.96 | 0.7292 | 19.04 | 0 | 0 | 0.7292 | 19.04 | 2025-11-28 03:11:02 | -17.4987 | -2574.0358 | -67.1995 | 0 | Close | 44.66665
806 | 5 | 4 | CC DChg | 00:02:16 | 11:40:38 | -14363.2 | 1.2146 | 542.6 | 14.17 | 0 | 0 | 542.6 | 14.17 | 0.7389 | 19.29 | 0 | 0 | 0.7389 | 19.29 | 2025-11-28 03:11:04 | -17.4456 | -2156.6366 | -56.3026 | 0 | Close | 45.33332
807 | 5 | 4 | CC DChg | 00:02:18 | 11:40:40 | -14363.2 | 1.2115 | 550.6 | 14.37 | 0 | 0 | 550.6 | 14.37 | 0.7486 | 19.54 | 0 | 0 | 0.7486 | 19.54 | 2025-11-28 03:11:06 | -17.401 | -2574.0502 | -67.1999 | 0 | Close | 45.99999
808 | 5 | 4 | CC DChg | 00:02:20 | 11:40:42 | -14363.2 | 1.2084 | 558.6 | 14.58 | 0 | 0 | 558.6 | 14.58 | 0.7583 | 19.8 | 0 | 0 | 0.7583 | 19.8 | 2025-11-28 03:11:08 | -17.3565 | -2574.0645 | -67.2002 | 0 | Close | 46.66666
809 | 5 | 4 | CC DChg | 00:02:22 | 11:40:44 | -14363.2 | 1.205 | 566.5 | 14.79 | 0 | 0 | 566.5 | 14.79 | 0.7679 | 20.05 | 0 | 0 | 0.7679 | 20.05 | 2025-11-28 03:11:10 | -17.3077 | -2346.9412 | -61.2708 | 0 | Close | 47.33333
810 | 5 | 4 | CC DChg | 00:02:24 | 11:40:46 | -14363.2 | 1.2019 | 574.5 | 15 | 0 | 0 | 574.5 | 15 | 0.7775 | 20.3 | 0 | 0 | 0.7775 | 20.3 | 2025-11-28 03:11:12 | -17.2631 | -2574.0358 | -67.1995 | 0 | Close | 47.99999
811 | 5 | 4 | CC DChg | 00:02:26 | 11:40:48 | -14363.2 | 1.1985 | 582.5 | 15.21 | 0 | 0 | 582.5 | 15.21 | 0.7871 | 20.55 | 0 | 0 | 0.7871 | 20.55 | 2025-11-28 03:11:14 | -17.2143 | -2346.9281 | -61.2705 | 0 | Close | 48.66666
812 | 5 | 4 | CC DChg | 00:02:28 | 11:40:50 | -14363.2 | 1.1954 | 590.5 | 15.42 | 0 | 0 | 590.5 | 15.42 | 0.7966 | 20.8 | 0 | 0 | 0.7966 | 20.8 | 2025-11-28 03:11:16 | -17.1698 | -2574.0645 | -67.2002 | 0 | Close | 49.33333
813 | 5 | 4 | CC DChg | 00:02:30 | 11:40:52 | -14363.2 | 1.1923 | 598.5 | 15.62 | 0 | 0 | 598.5 | 15.62 | 0.8061 | 21.05 | 0 | 0 | 0.8061 | 21.05 | 2025-11-28 03:11:18 | -17.1253 | -2574.0358 | -67.1995 | 0 | Close | 49.99999
814 | 5 | 4 | CC DChg | 00:02:32 | 11:40:54 | -14363.2 | 1.1889 | 606.4 | 15.83 | 0 | 0 | 606.4 | 15.83 | 0.8156 | 21.29 | 0 | 0 | 0.8156 | 21.29 | 2025-11-28 03:11:20 | -17.0764 | -2346.9412 | -61.2708 | 0 | Close | 50.66666
815 | 5 | 4 | CC DChg | 00:02:34 | 11:40:56 | -14363.2 | 1.1861 | 614.4 | 16.04 | 0 | 0 | 614.4 | 16.04 | 0.8251 | 21.54 | 0 | 0 | 0.8251 | 21.54 | 2025-11-28 03:11:22 | -17.0362 | -2849.8254 | -74.3994 | 0 | Close | 51.33332
816 | 5 | 4 | CC DChg | 00:02:36 | 11:40:58 | -14363.2 | 1.1827 | 622.4 | 16.25 | 0 | 0 | 622.4 | 16.25 | 0.8346 | 21.79 | 0 | 0 | 0.8346 | 21.79 | 2025-11-28 03:11:24 | -16.9874 | -2346.9281 | -61.2705 | 0 | Close | 51.99999
817 | 5 | 4 | CC DChg | 00:02:38 | 11:41:00 | -14363.2 | 1.1799 | 630.4 | 16.46 | 0 | 0 | 630.4 | 16.46 | 0.844 | 22.03 | 0 | 0 | 0.844 | 22.03 | 2025-11-28 03:11:26 | -16.9472 | -2849.8571 | -74.4003 | 0 | Close | 52.66666
818 | 5 | 4 | CC DChg | 00:02:40 | 11:41:02 | -14363.2 | 1.1771 | 638.4 | 16.67 | 0 | 0 | 638.4 | 16.67 | 0.8534 | 22.28 | 0 | 0 | 0.8534 | 22.28 | 2025-11-28 03:11:28 | -16.9069 | -2849.8254 | -74.3994 | 0 | Close | 53.33332
819 | 5 | 4 | CC DChg | 00:02:42 | 11:41:04 | -14363.2 | 1.1737 | 646.3 | 16.87 | 0 | 0 | 646.3 | 16.87 | 0.8628 | 22.52 | 0 | 0 | 0.8628 | 22.52 | 2025-11-28 03:11:30 | -16.8581 | -2346.9412 | -61.2708 | 0 | Close | 53.99999
820 | 5 | 4 | CC DChg | 00:02:44 | 11:41:06 | -14363.2 | 1.1709 | 654.3 | 17.08 | 0 | 0 | 654.3 | 17.08 | 0.8721 | 22.77 | 0 | 0 | 0.8721 | 22.77 | 2025-11-28 03:11:32 | -16.8179 | -2849.8413 | -74.3998 | 0 | Close | 54.66666
821 | 5 | 4 | CC DChg | 00:02:46 | 11:41:08 | -14363.2 | 1.1681 | 662.3 | 17.29 | 0 | 0 | 662.3 | 17.29 | 0.8815 | 23.01 | 0 | 0 | 0.8815 | 23.01 | 2025-11-28 03:11:34 | -16.7777 | -2849.8571 | -74.4003 | 0 | Close | 55.33333
822 | 5 | 4 | CC DChg | 00:02:48 | 11:41:10 | -14363.2 | 1.165 | 670.3 | 17.5 | 0 | 0 | 670.3 | 17.5 | 0.8908 | 23.26 | 0 | 0 | 0.8908 | 23.26 | 2025-11-28 03:11:36 | -16.7331 | -2574.0358 | -67.1995 | 0 | Close | 55.99999
823 | 5 | 4 | CC DChg | 00:02:50 | 11:41:12 | -14363.2 | 1.1622 | 678.3 | 17.71 | 0 | 0 | 678.3 | 17.71 | 0.9001 | 23.5 | 0 | 0 | 0.9001 | 23.5 | 2025-11-28 03:11:38 | -16.6929 | -2849.8571 | -74.4003 | 0 | Close | 56.66666
824 | 5 | 4 | CC DChg | 00:02:52 | 11:41:14 | -14363.2 | 1.1591 | 686.2 | 17.92 | 0 | 0 | 686.2 | 17.92 | 0.9093 | 23.74 | 0 | 0 | 0.9093 | 23.74 | 2025-11-28 03:11:40 | -16.6484 | -2574.0502 | -67.1999 | 0 | Close | 57.33333
825 | 5 | 4 | CC DChg | 00:02:54 | 11:41:16 | -14363.2 | 1.1563 | 694.2 | 18.12 | 0 | 0 | 694.2 | 18.12 | 0.9186 | 23.98 | 0 | 0 | 0.9186 | 23.98 | 2025-11-28 03:11:42 | -16.6082 | -2849.8254 | -74.3994 | 0 | Close | 57.99999
826 | 5 | 4 | CC DChg | 00:02:56 | 11:41:18 | -14363.2 | 1.1538 | 702.2 | 18.33 | 0 | 0 | 702.2 | 18.33 | 0.9278 | 24.22 | 0 | 0 | 0.9278 | 24.22 | 2025-11-28 03:11:44 | -16.5723 | -3191.84 | -83.3283 | 0 | Close | 58.66666
827 | 5 | 4 | CC DChg | 00:02:58 | 11:41:20 | -14363.2 | 1.1507 | 710.2 | 18.54 | 0 | 0 | 710.2 | 18.54 | 0.937 | 24.46 | 0 | 0 | 0.937 | 24.46 | 2025-11-28 03:11:46 | -16.5277 | -2574.0645 | -67.2002 | 0 | Close | 59.33333
828 | 5 | 4 | CC DChg | 00:03:00 | 11:41:22 | -14363.2 | 1.148 | 718.2 | 18.75 | 0 | 0 | 718.2 | 18.75 | 0.9461 | 24.7 | 0 | 0 | 0.9461 | 24.7 | 2025-11-28 03:11:48 | -16.489 | -2955.3745 | -77.155 | 0 | Close | 59.99999
829 | 5 | 4 | CC DChg | 00:03:02 | 11:41:24 | -14363.2 | 1.1455 | 726.1 | 18.96 | 0 | 0 | 726.1 | 18.96 | 0.9553 | 24.94 | 0 | 0 | 0.9553 | 24.94 | 2025-11-28 03:11:50 | -16.4531 | -3191.8222 | -83.3278 | 0 | Close | 60.66666
830 | 5 | 4 | CC DChg | 00:03:04 | 11:41:26 | -14363.2 | 1.1424 | 734.1 | 19.17 | 0 | 0 | 734.1 | 19.17 | 0.9644 | 25.18 | 0 | 0 | 0.9644 | 25.18 | 2025-11-28 03:11:52 | -16.4085 | -2574.0358 | -67.1995 | 0 | Close | 61.33332
831 | 5 | 4 | CC DChg | 00:03:06 | 11:41:28 | -14363.2 | 1.1399 | 742.1 | 19.37 | 0 | 0 | 742.1 | 19.37 | 0.9735 | 25.42 | 0 | 0 | 0.9735 | 25.42 | 2025-11-28 03:11:54 | -16.3726 | -3191.8756 | -83.3292 | 0 | Close | 62
832 | 5 | 4 | CC DChg | 00:03:08 | 11:41:30 | -14363.2 | 1.1374 | 750.1 | 19.58 | 0 | 0 | 750.1 | 19.58 | 0.9826 | 25.65 | 0 | 0 | 0.9826 | 25.65 | 2025-11-28 03:11:56 | -16.3367 | -3191.84 | -83.3283 | 0 | Close | 62.66667
833 | 5 | 4 | CC DChg | 00:03:10 | 11:41:32 | -14363.2 | 1.1343 | 758.1 | 19.79 | 0 | 0 | 758.1 | 19.79 | 0.9917 | 25.89 | 0 | 0 | 0.9917 | 25.89 | 2025-11-28 03:11:58 | -16.2922 | -2573.9928 | -67.1984 | 0 | Close | 63.33332
834 | 5 | 4 | CC DChg | 00:03:12 | 11:41:34 | -14363.2 | 1.1318 | 766 | 20 | 0 | 0 | 766 | 20 | 1.0007 | 26.13 | 0 | 0 | 1.0007 | 26.13 | 2025-11-28 03:12:00 | -16.2563 | -3191.8578 | -83.3288 | 0 | Close | 63.99999
835 | 5 | 4 | CC DChg | 00:03:14 | 11:41:36 | -14363.2 | 1.1294 | 774 | 20.21 | 0 | 0 | 774 | 20.21 | 1.0097 | 26.36 | 0 | 0 | 1.0097 | 26.36 | 2025-11-28 03:12:02 | -16.2218 | -3324.8148 | -86.7998 | 0 | Close | 64.66666
836 | 5 | 4 | CC DChg | 00:03:16 | 11:41:38 | -14363.2 | 1.1266 | 782 | 20.42 | 0 | 0 | 782 | 20.42 | 1.0187 | 26.6 | 0 | 0 | 1.0187 | 26.6 | 2025-11-28 03:12:04 | -16.1816 | -2849.8413 | -74.3998 | 0 | Close | 65.33333
837 | 5 | 4 | CC DChg | 00:03:18 | 11:41:40 | -14363.2 | 1.1238 | 790 | 20.62 | 0 | 0 | 790 | 20.62 | 1.0277 | 26.83 | 0 | 0 | 1.0277 | 26.83 | 2025-11-28 03:12:06 | -16.1414 | -2849.873 | -74.4007 | 0 | Close | 66
838 | 5 | 4 | CC DChg | 00:03:20 | 11:41:42 | -14363.2 | 1.1213 | 798 | 20.83 | 0 | 0 | 798 | 20.83 | 1.0367 | 27.06 | 0 | 0 | 1.0367 | 27.06 | 2025-11-28 03:12:08 | -16.1055 | -3191.7511 | -83.326 | 0 | Close | 66.66665
839 | 5 | 4 | CC DChg | 00:03:22 | 11:41:44 | -14363.2 | 1.1185 | 805.9 | 21.04 | 0 | 0 | 805.9 | 21.04 | 1.0456 | 27.3 | 0 | 0 | 1.0456 | 27.3 | 2025-11-28 03:12:10 | -16.0653 | -2849.873 | -74.4007 | 0 | Close | 67.33333
840 | 5 | 4 | CC DChg | 00:03:24 | 11:41:46 | -14363.2 | 1.1163 | 813.9 | 21.25 | 0 | 0 | 813.9 | 21.25 | 1.0545 | 27.53 | 0 | 0 | 1.0545 | 27.53 | 2025-11-28 03:12:12 | -16.0337 | -3627.0707 | -94.6907 | 0 | Close | 67.99999
841 | 5 | 4 | CC DChg | 00:03:26 | 11:41:48 | -14363.2 | 1.1139 | 821.9 | 21.46 | 0 | 0 | 821.9 | 21.46 | 1.0634 | 27.76 | 0 | 0 | 1.0634 | 27.76 | 2025-11-28 03:12:14 | -15.9992 | -3324.8148 | -86.7998 | 0 | Close | 68.66666
842 | 5 | 4 | CC DChg | 00:03:28 | 11:41:50 | -14363.2 | 1.1111 | 829.9 | 21.67 | 0 | 0 | 829.9 | 21.67 | 1.0723 | 27.99 | 0 | 0 | 1.0723 | 27.99 | 2025-11-28 03:12:16 | -15.959 | -2849.873 | -74.4007 | 0 | Close | 69.33333
843 | 5 | 4 | CC DChg | 00:03:30 | 11:41:52 | -14363.2 | 1.1086 | 837.9 | 21.87 | 0 | 0 | 837.9 | 21.87 | 1.0812 | 28.23 | 0 | 0 | 1.0812 | 28.23 | 2025-11-28 03:12:18 | -15.9231 | -3191.8222 | -83.3278 | 0 | Close | 70
844 | 5 | 4 | CC DChg | 00:03:32 | 11:41:54 | -14363.2 | 1.1061 | 845.8 | 22.08 | 0 | 0 | 845.8 | 22.08 | 1.09 | 28.46 | 0 | 0 | 1.09 | 28.46 | 2025-11-28 03:12:20 | -15.8871 | -3191.7867 | -83.3269 | 0 | Close | 70.66666
845 | 5 | 4 | CC DChg | 00:03:34 | 11:41:56 | -14363.2 | 1.1036 | 853.8 | 22.29 | 0 | 0 | 853.8 | 22.29 | 1.0988 | 28.69 | 0 | 0 | 1.0988 | 28.69 | 2025-11-28 03:12:22 | -15.8512 | -3191.8222 | -83.3278 | 0 | Close | 71.33332
846 | 5 | 4 | CC DChg | 00:03:36 | 11:41:58 | -14363.2 | 1.1008 | 861.8 | 22.5 | 0 | 0 | 861.8 | 22.5 | 1.1076 | 28.92 | 0 | 0 | 1.1076 | 28.92 | 2025-11-28 03:12:24 | -15.811 | -2849.873 | -74.4007 | 0 | Close | 72
847 | 5 | 4 | CC DChg | 00:03:38 | 11:42:00 | -14363.2 | 1.0987 | 869.8 | 22.71 | 0 | 0 | 869.8 | 22.71 | 1.1164 | 29.14 | 0 | 0 | 1.1164 | 29.14 | 2025-11-28 03:12:26 | -15.7809 | -3799.7884 | -99.1998 | 0 | Close | 72.66666
848 | 5 | 4 | CC DChg | 00:03:40 | 11:42:02 | -14363.2 | 1.0962 | 877.8 | 22.92 | 0 | 0 | 877.8 | 22.92 | 1.1251 | 29.37 | 0 | 0 | 1.1251 | 29.37 | 2025-11-28 03:12:28 | -15.745 | -3191.8222 | -83.3278 | 0 | Close | 73.33333
849 | 5 | 4 | CC DChg | 00:03:42 | 11:42:04 | -14363.2 | 1.0934 | 885.7 | 23.12 | 0 | 0 | 885.7 | 23.12 | 1.1339 | 29.6 | 0 | 0 | 1.1339 | 29.6 | 2025-11-28 03:12:30 | -15.7047 | -2849.8095 | -74.399 | 0 | Close | 73.99999
850 | 5 | 4 | CC DChg | 00:03:44 | 11:42:06 | -14363.2 | 1.0909 | 893.7 | 23.33 | 0 | 0 | 893.7 | 23.33 | 1.1426 | 29.83 | 0 | 0 | 1.1426 | 29.83 | 2025-11-28 03:12:32 | -15.6688 | -3191.8578 | -83.3288 | 0 | Close | 74.66666
851 | 5 | 4 | CC DChg | 00:03:46 | 11:42:08 | -14363.2 | 1.0887 | 901.7 | 23.54 | 0 | 0 | 901.7 | 23.54 | 1.1513 | 30.06 | 0 | 0 | 1.1513 | 30.06 | 2025-11-28 03:12:34 | -15.6372 | -3627.0707 | -94.6907 | 0 | Close | 75.33333
852 | 5 | 4 | CC DChg | 00:03:48 | 11:42:10 | -14363.2 | 1.0859 | 909.7 | 23.75 | 0 | 0 | 909.7 | 23.75 | 1.16 | 30.28 | 0 | 0 | 1.16 | 30.28 | 2025-11-28 03:12:36 | -15.597 | -2849.8413 | -74.3998 | 0 | Close | 76
853 | 5 | 4 | CC DChg | 00:03:50 | 11:42:12 | -14363.2 | 1.0838 | 917.6 | 23.96 | 0 | 0 | 917.6 | 23.96 | 1.1686 | 30.51 | 0 | 0 | 1.1686 | 30.51 | 2025-11-28 03:12:38 | -15.5668 | -3799.7884 | -99.1998 | 0 | Close | 76.66666
854 | 5 | 4 | CC DChg | 00:03:52 | 11:42:14 | -14363.2 | 1.0813 | 925.6 | 24.17 | 0 | 0 | 925.6 | 24.17 | 1.1772 | 30.73 | 0 | 0 | 1.1772 | 30.73 | 2025-11-28 03:12:40 | -15.5309 | -3191.8578 | -83.3288 | 0 | Close | 77.33334
855 | 5 | 4 | CC DChg | 00:03:54 | 11:42:16 | -14363.2 | 1.0788 | 933.6 | 24.37 | 0 | 0 | 933.6 | 24.37 | 1.1859 | 30.96 | 0 | 0 | 1.1859 | 30.96 | 2025-11-28 03:12:42 | -15.495 | -3191.7867 | -83.3269 | 0 | Close | 77.99999
856 | 5 | 4 | CC DChg | 00:03:56 | 11:42:18 | -14363.2 | 1.0763 | 941.6 | 24.58 | 0 | 0 | 941.6 | 24.58 | 1.1945 | 31.18 | 0 | 0 | 1.1945 | 31.18 | 2025-11-28 03:12:44 | -15.4591 | -3191.8222 | -83.3278 | 0 | Close | 78.66666
857 | 5 | 4 | CC DChg | 00:03:58 | 11:42:20 | -14363.2 | 1.0739 | 949.6 | 24.79 | 0 | 0 | 949.6 | 24.79 | 1.203 | 31.41 | 0 | 0 | 1.203 | 31.41 | 2025-11-28 03:12:46 | -15.4247 | -3324.8148 | -86.7998 | 0 | Close | 79.33333
858 | 5 | 4 | CC DChg | 00:04:00 | 11:42:22 | -14363.2 | 1.0717 | 957.5 | 25 | 0 | 0 | 957.5 | 25 | 1.2116 | 31.63 | 0 | 0 | 1.2116 | 31.63 | 2025-11-28 03:12:48 | -15.3931 | -3627.1111 | -94.6918 | 0 | Close | 80
859 | 5 | 4 | CC DChg | 00:04:02 | 11:42:24 | -14363.2 | 1.0689 | 965.5 | 25.21 | 0 | 0 | 965.5 | 25.21 | 1.2201 | 31.85 | 0 | 0 | 1.2201 | 31.85 | 2025-11-28 03:12:50 | -15.3528 | -2849.8413 | -74.3998 | 0 | Close | 80.66667
860 | 5 | 4 | CC DChg | 00:04:04 | 11:42:26 | -14363.2 | 1.0667 | 973.5 | 25.41 | 0 | 0 | 973.5 | 25.41 | 1.2287 | 32.08 | 0 | 0 | 1.2287 | 32.08 | 2025-11-28 03:12:52 | -15.3212 | -3627.0303 | -94.6897 | 0 | Close | 81.33333
861 | 5 | 4 | CC DChg | 00:04:06 | 11:42:28 | -14363.2 | 1.0642 | 981.5 | 25.62 | 0 | 0 | 981.5 | 25.62 | 1.2372 | 32.3 | 0 | 0 | 1.2372 | 32.3 | 2025-11-28 03:12:54 | -15.2853 | -3191.8578 | -83.3288 | 0 | Close | 82
862 | 5 | 4 | CC DChg | 00:04:08 | 11:42:30 | -14363.2 | 1.0618 | 989.5 | 25.83 | 0 | 0 | 989.5 | 25.83 | 1.2456 | 32.52 | 0 | 0 | 1.2456 | 32.52 | 2025-11-28 03:12:56 | -15.2509 | -3324.7778 | -86.7988 | 0 | Close | 82.66666
863 | 5 | 4 | CC DChg | 00:04:10 | 11:42:32 | -14363.2 | 1.0596 | 997.4 | 26.04 | 0 | 0 | 997.4 | 26.04 | 1.2541 | 32.74 | 0 | 0 | 1.2541 | 32.74 | 2025-11-28 03:12:58 | -15.2193 | -3627.1111 | -94.6918 | 0 | Close | 83.33333
864 | 5 | 4 | CC DChg | 00:04:12 | 11:42:34 | -14363.2 | 1.0571 | 1005.4 | 26.25 | 0 | 0 | 1005.4 | 26.25 | 1.2626 | 32.96 | 0 | 0 | 1.2626 | 32.96 | 2025-11-28 03:13:00 | -15.1833 | -3191.7867 | -83.3269 | 0 | Close | 83.99999
865 | 5 | 4 | CC DChg | 00:04:14 | 11:42:36 | -14363.2 | 1.0543 | 1013.4 | 26.46 | 0 | 0 | 1013.4 | 26.46 | 1.271 | 33.18 | 0 | 0 | 1.271 | 33.18 | 2025-11-28 03:13:02 | -15.1431 | -2849.873 | -74.4007 | 0 | Close | 84.66667
866 | 5 | 4 | CC DChg | 00:04:16 | 11:42:38 | -14363.2 | 1.0522 | 1021.4 | 26.66 | 0 | 0 | 1021.4 | 26.66 | 1.2794 | 33.4 | 0 | 0 | 1.2794 | 33.4 | 2025-11-28 03:13:04 | -15.113 | -3799.7884 | -99.1998 | 0 | Close | 85.33333
867 | 5 | 4 | CC DChg | 00:04:18 | 11:42:40 | -14363.2 | 1.05 | 1029.4 | 26.87 | 0 | 0 | 1029.4 | 26.87 | 1.2878 | 33.62 | 0 | 0 | 1.2878 | 33.62 | 2025-11-28 03:13:06 | -15.0814 | -3627.0707 | -94.6907 | 0 | Close | 86
868 | 5 | 4 | CC DChg | 00:04:20 | 11:42:42 | -14363.2 | 1.0475 | 1037.3 | 27.08 | 0 | 0 | 1037.3 | 27.08 | 1.2961 | 33.84 | 0 | 0 | 1.2961 | 33.84 | 2025-11-28 03:13:08 | -15.0455 | -3191.8222 | -83.3278 | 0 | Close | 86.66667
869 | 5 | 4 | CC DChg | 00:04:22 | 11:42:44 | -14363.2 | 1.0447 | 1045.3 | 27.29 | 0 | 0 | 1045.3 | 27.29 | 1.3045 | 34.06 | 0 | 0 | 1.3045 | 34.06 | 2025-11-28 03:13:10 | -15.0052 | -2849.8413 | -74.3998 | 0 | Close | 87.33333
870 | 5 | 4 | CC DChg | 00:04:24 | 11:42:46 | -14363.2 | 1.0425 | 1053.3 | 27.5 | 0 | 0 | 1053.3 | 27.5 | 1.3128 | 34.27 | 0 | 0 | 1.3128 | 34.27 | 2025-11-28 03:13:12 | -14.9736 | -3627.0707 | -94.6907 | 0 | Close | 88
871 | 5 | 4 | CC DChg | 00:04:26 | 11:42:48 | -14363.2 | 1.0404 | 1061.3 | 27.71 | 0 | 0 | 1061.3 | 27.71 | 1.3211 | 34.49 | 0 | 0 | 1.3211 | 34.49 | 2025-11-28 03:13:14 | -14.9435 | -3799.7884 | -99.1998 | 0 | Close | 88.66666
872 | 5 | 4 | CC DChg | 00:04:28 | 11:42:50 | -14363.2 | 1.0376 | 1069.3 | 27.91 | 0 | 0 | 1069.3 | 27.91 | 1.3294 | 34.71 | 0 | 0 | 1.3294 | 34.71 | 2025-11-28 03:13:16 | -14.9033 | -2849.8413 | -74.3998 | 0 | Close | 89.33333
873 | 5 | 4 | CC DChg | 00:04:30 | 11:42:52 | -14363.2 | 1.0354 | 1077.2 | 28.12 | 0 | 0 | 1077.2 | 28.12 | 1.3377 | 34.92 | 0 | 0 | 1.3377 | 34.92 | 2025-11-28 03:13:18 | -14.8717 | -3627.0707 | -94.6907 | 0 | Close | 90
874 | 5 | 4 | CC DChg | 00:04:32 | 11:42:54 | -14363.2 | 1.0329 | 1085.2 | 28.33 | 0 | 0 | 1085.2 | 28.33 | 1.3459 | 35.14 | 0 | 0 | 1.3459 | 35.14 | 2025-11-28 03:13:20 | -14.8358 | -3191.8222 | -83.3278 | 0 | Close | 90.66666
875 | 5 | 4 | CC DChg | 00:04:34 | 11:42:56 | -14363.2 | 1.0305 | 1093.2 | 28.54 | 0 | 0 | 1093.2 | 28.54 | 1.3542 | 35.35 | 0 | 0 | 1.3542 | 35.35 | 2025-11-28 03:13:22 | -14.8013 | -3324.8148 | -86.7998 | 0 | Close | 91.33333
876 | 5 | 4 | CC DChg | 00:04:36 | 11:42:58 | -14363.2 | 1.028 | 1101.2 | 28.75 | 0 | 0 | 1101.2 | 28.75 | 1.3624 | 35.57 | 0 | 0 | 1.3624 | 35.57 | 2025-11-28 03:13:24 | -14.7654 | -3191.8222 | -83.3278 | 0 | Close | 92
877 | 5 | 4 | CC DChg | 00:04:38 | 11:43:00 | -14363.2 | 1.0255 | 1109.2 | 28.96 | 0 | 0 | 1109.2 | 28.96 | 1.3706 | 35.78 | 0 | 0 | 1.3706 | 35.78 | 2025-11-28 03:13:26 | -14.7295 | -3191.8578 | -83.3288 | 0 | Close | 92.66667
878 | 5 | 4 | CC DChg | 00:04:40 | 11:43:02 | -14363.2 | 1.0233 | 1117.1 | 29.16 | 0 | 0 | 1117.1 | 29.16 | 1.3787 | 35.99 | 0 | 0 | 1.3787 | 35.99 | 2025-11-28 03:13:28 | -14.6979 | -3627.0303 | -94.6897 | 0 | Close | 93.33333
879 | 5 | 4 | CC DChg | 00:04:42 | 11:43:04 | -14363.2 | 1.0205 | 1125.1 | 29.37 | 0 | 0 | 1125.1 | 29.37 | 1.3869 | 36.21 | 0 | 0 | 1.3869 | 36.21 | 2025-11-28 03:13:30 | -14.6577 | -2849.8413 | -74.3998 | 0 | Close | 94
880 | 5 | 4 | CC DChg | 00:04:44 | 11:43:06 | -14363.2 | 1.0184 | 1133.1 | 29.58 | 0 | 0 | 1133.1 | 29.58 | 1.395 | 36.42 | 0 | 0 | 1.395 | 36.42 | 2025-11-28 03:13:32 | -14.6275 | -3799.8307 | -99.2009 | 0 | Close | 94.66667
881 | 5 | 4 | CC DChg | 00:04:46 | 11:43:08 | -14363.2 | 1.0159 | 1141.1 | 29.79 | 0 | 0 | 1141.1 | 29.79 | 1.4031 | 36.63 | 0 | 0 | 1.4031 | 36.63 | 2025-11-28 03:13:34 | -14.5916 | -3191.8222 | -83.3278 | 0 | Close | 95.33334
882 | 5 | 4 | CC DChg | 00:04:48 | 11:43:10 | -14363.2 | 1.0131 | 1149.1 | 30 | 0 | 0 | 1149.1 | 30 | 1.4112 | 36.84 | 0 | 0 | 1.4112 | 36.84 | 2025-11-28 03:13:36 | -14.5514 | -2849.8413 | -74.3998 | 0 | Close | 96
883 | 5 | 4 | CC DChg | 00:04:50 | 11:43:12 | -14363.2 | 1.0109 | 1157 | 30.21 | 0 | 0 | 1157 | 30.21 | 1.4193 | 37.05 | 0 | 0 | 1.4193 | 37.05 | 2025-11-28 03:13:38 | -14.5198 | -3627.0707 | -94.6907 | 0 | Close | 96.66667
884 | 5 | 4 | CC DChg | 00:04:52 | 11:43:14 | -14363.2 | 1.0084 | 1165 | 30.41 | 0 | 0 | 1165 | 30.41 | 1.4274 | 37.26 | 0 | 0 | 1.4274 | 37.26 | 2025-11-28 03:13:40 | -14.4839 | -3191.8578 | -83.3288 | 0 | Close | 97.33334
885 | 5 | 4 | CC DChg | 00:04:54 | 11:43:16 | -14363.2 | 1.006 | 1173 | 30.62 | 0 | 0 | 1173 | 30.62 | 1.4354 | 37.47 | 0 | 0 | 1.4354 | 37.47 | 2025-11-28 03:13:42 | -14.4494 | -3324.7407 | -86.7979 | 0 | Close | 97.99999
886 | 5 | 4 | CC DChg | 00:04:56 | 11:43:18 | -14363.2 | 1.0035 | 1181 | 30.83 | 0 | 0 | 1181 | 30.83 | 1.4434 | 37.68 | 0 | 0 | 1.4434 | 37.68 | 2025-11-28 03:13:44 | -14.4135 | -3191.8578 | -83.3288 | 0 | Close | 98.66667
887 | 5 | 4 | CC DChg | 00:04:58 | 11:43:20 | -14363.2 | 1.001 | 1189 | 31.04 | 0 | 0 | 1189 | 31.04 | 1.4514 | 37.89 | 0 | 0 | 1.4514 | 37.89 | 2025-11-28 03:13:46 | -14.3776 | -3191.8933 | -83.3297 | 0 | Close | 99.33335
888 | 5 | 4 | CC DChg | 00:05:00 | 11:43:22 | -14363.2 | 0.9985 | 1196.9 | 31.25 | 0 | 0 | 1196.9 | 31.25 | 1.4594 | 38.1 | 0 | 0 | 1.4594 | 38.1 | 2025-11-28 03:13:48 | -14.3417 | -3191.7511 | -83.326 | 0 | Close | 100 |  | 1
889 | 5 | 5 | CC Chg | 00:00:00 | 11:43:22 | 0 | 1.2165 | 0 | 0 | 0 | 0 | 0 | 0 | 0 | 0 | 0 | 0 | 0 | 0 | 2025-11-28 03:13:48 | 0 | 0 | 0 | 0 | Close | 0 |  | 0
890 | 5 | 5 | CC Chg | 00:05:00 | 11:48:22 | 948.7 | 1.5321 | 79 | 2.06 | 79 | 2.06 | 0 | 0 | 0.1164 | 3.04 | 0.1164 | 3.04 | 0 | 0 | 2025-11-28 03:18:48 | 1.4534 | 250.1901 | 6.5316 | 0 | Close | 6.488738
891 | 5 | 5 | CC Chg | 00:10:00 | 11:53:22 | 948.7 | 1.5727 | 158 | 4.13 | 158 | 4.13 | 0 | 0 | 0.2393 | 6.25 | 0.2393 | 6.25 | 0 | 0 | 2025-11-28 03:23:48 | 1.492 | 1947.1675 | 50.834 | 0 | Close | 12.98528
892 | 5 | 5 | CC Chg | 00:15:00 | 11:58:22 | 948.7 | 1.6 | 237.1 | 6.19 | 237.1 | 6.19 | 0 | 0 | 0.3647 | 9.52 | 0.3647 | 9.52 | 0 | 0 | 2025-11-28 03:28:48 | 1.5179 | 2895.7867 | 75.5993 | 0 | Close | 19.48183
893 | 5 | 5 | CC Chg | 00:20:00 | 12:03:22 | 948.7 | 1.6232 | 316.1 | 8.25 | 316.1 | 8.25 | 0 | 0 | 0.4921 | 12.85 | 0.4921 | 12.85 | 0 | 0 | 2025-11-28 03:33:48 | 1.5399 | 3407.5421 | 88.9595 | 0 | Close | 25.97837
894 | 5 | 5 | CC Chg | 00:25:00 | 12:08:22 | 948.7 | 1.6452 | 395.2 | 10.32 | 395.2 | 10.32 | 0 | 0 | 0.6213 | 16.22 | 0.6213 | 16.22 | 0 | 0 | 2025-11-28 03:38:48 | 1.5607 | 3593.4111 | 93.812 | 0 | Close | 32.47492
895 | 5 | 5 | CC Chg | 00:30:00 | 12:13:22 | 948.7 | 1.6657 | 474.2 | 12.38 | 474.2 | 12.38 | 0 | 0 | 0.7522 | 19.64 | 0.7522 | 19.64 | 0 | 0 | 2025-11-28 03:43:48 | 1.5802 | 3856.3404 | 100.6762 | 0 | Close | 38.97146
896 | 5 | 5 | CC Chg | 00:35:00 | 12:18:22 | 948.7 | 1.6865 | 553.3 | 14.44 | 553.3 | 14.44 | 0 | 0 | 0.8847 | 23.1 | 0.8847 | 23.1 | 0 | 0 | 2025-11-28 03:48:48 | 1.5999 | 3800.7201 | 99.2241 | 0 | Close | 45.468
897 | 5 | 5 | CC Chg | 00:40:00 | 12:23:22 | 948.7 | 1.7072 | 632.3 | 16.51 | 632.3 | 16.51 | 0 | 0 | 1.0188 | 26.6 | 1.0188 | 26.6 | 0 | 0 | 2025-11-28 03:53:48 | 1.6196 | 3819.0832 | 99.7035 | 0 | Close | 51.96455
898 | 5 | 5 | CC Chg | 00:45:00 | 12:28:22 | 948.7 | 1.7292 | 711.4 | 18.57 | 711.4 | 18.57 | 0 | 0 | 1.1547 | 30.14 | 1.1547 | 30.14 | 0 | 0 | 2025-11-28 03:58:48 | 1.6404 | 3593.4061 | 93.8118 | 0 | Close | 58.46109
899 | 5 | 5 | CC Chg | 00:50:00 | 12:33:22 | 948.7 | 1.7531 | 790.5 | 20.64 | 790.5 | 20.64 | 0 | 0 | 1.2923 | 33.74 | 1.2923 | 33.74 | 0 | 0 | 2025-11-28 04:03:48 | 1.6631 | 3307.7452 | 86.3542 | 0 | Close | 64.95764
900 | 5 | 5 | CC Chg | 00:55:00 | 12:38:22 | 948.7 | 1.7795 | 869.5 | 22.7 | 869.5 | 22.7 | 0 | 0 | 1.4319 | 37.38 | 1.4319 | 37.38 | 0 | 0 | 2025-11-28 04:08:48 | 1.6881 | 2994.5051 | 78.1765 | 0 | Close | 71.45418
901 | 5 | 5 | CC Chg | 01:00:00 | 12:43:22 | 948.7 | 1.8067 | 948.6 | 24.76 | 948.6 | 24.76 | 0 | 0 | 1.5737 | 41.08 | 1.5737 | 41.08 | 0 | 0 | 2025-11-28 04:13:48 | 1.7139 | 2906.4314 | 75.8772 | 0 | Close | 77.95072
902 | 5 | 5 | CC Chg | 01:05:00 | 12:48:22 | 948.7 | 1.835 | 1027.6 | 26.83 | 1027.6 | 26.83 | 0 | 0 | 1.7176 | 44.84 | 1.7176 | 44.84 | 0 | 0 | 2025-11-28 04:18:48 | 1.7408 | 2793.4668 | 72.9281 | 0 | Close | 84.44728
903 | 5 | 5 | CC Chg | 01:10:00 | 12:53:22 | 948.7 | 1.8632 | 1106.7 | 28.89 | 1106.7 | 28.89 | 0 | 0 | 1.8638 | 48.66 | 1.8638 | 48.66 | 0 | 0 | 2025-11-28 04:23:48 | 1.7675 | 2803.3664 | 73.1865 | 0 | Close | 90.94382
904 | 5 | 5 | CC Chg | 01:15:00 | 12:58:22 | 948.7 | 1.8898 | 1185.7 | 30.96 | 1185.7 | 30.96 | 0 | 0 | 2.0122 | 52.53 | 2.0122 | 52.53 | 0 | 0 | 2025-11-28 04:28:48 | 1.7928 | 2971.9933 | 77.5888 | 0 | Close | 97.44036
905 | 5 | 5 | CC Chg | 01:16:58 | 13:00:20 | 948.7 | 1.9001 | 1216.9 | 31.77 | 1216.9 | 31.77 | 0 | 0 | 2.0712 | 54.07 | 2.0712 | 54.07 | 0 | 0 | 2025-11-28 04:30:46 | 1.8025 | 3024.0431 | 78.9477 | 0 | Close | 100 |  | 1
906 | 6 | 4 | CC DChg | 00:00:00 | 13:00:20 | -14363.2 | 1.6555 | 0 | 0 | 0 | 0 | 0 | 0 | 0 | 0 | 0 | 0 | 0 | 0 | 2025-11-28 04:30:46 | -23.7783 | 0 | 0 | 0 | Close | 0 |  | 0
907 | 6 | 4 | CC DChg | 00:00:02 | 13:00:22 | -14363.2 | 1.5907 | 8 | 0.21 | 0 | 0 | 8 | 0.21 | 0.0129 | 0.34 | 0 | 0 | 0.0129 | 0.34 | 2025-11-28 04:30:48 | -22.8476 | -123.1413 | -3.2148 | 0 | Close | 0.6666665
908 | 6 | 4 | CC DChg | 00:00:04 | 13:00:24 | -14363.2 | 1.568 | 16 | 0.42 | 0 | 0 | 16 | 0.42 | 0.0255 | 0.66 | 0 | 0 | 0.0255 | 0.66 | 2025-11-28 04:30:50 | -22.5215 | -351.5225 | -9.1771 | 0 | Close | 1.333333
909 | 6 | 4 | CC DChg | 00:00:06 | 13:00:26 | -14363.2 | 1.5516 | 23.9 | 0.62 | 0 | 0 | 23.9 | 0.62 | 0.0379 | 0.99 | 0 | 0 | 0.0379 | 0.99 | 2025-11-28 04:30:52 | -22.286 | -486.5588 | -12.7024 | 0 | Close | 2
910 | 6 | 4 | CC DChg | 00:00:08 | 13:00:28 | -14363.2 | 1.5392 | 31.9 | 0.83 | 0 | 0 | 31.9 | 0.83 | 0.0502 | 1.31 | 0 | 0 | 0.0502 | 1.31 | 2025-11-28 04:30:54 | -22.1079 | -643.5128 | -16.8 | 0 | Close | 2.666667
911 | 6 | 4 | CC DChg | 00:00:10 | 13:00:30 | -14363.2 | 1.5277 | 39.9 | 1.04 | 0 | 0 | 39.9 | 1.04 | 0.0625 | 1.63 | 0 | 0 | 0.0625 | 1.63 | 2025-11-28 04:30:56 | -21.9427 | -693.8749 | -18.1148 | 0 | Close | 3.333333
912 | 6 | 4 | CC DChg | 00:00:12 | 13:00:32 | -14363.2 | 1.5175 | 47.9 | 1.25 | 0 | 0 | 47.9 | 1.25 | 0.0746 | 1.95 | 0 | 0 | 0.0746 | 1.95 | 2025-11-28 04:30:58 | -21.7962 | -782.3102 | -20.4235 | 0 | Close | 4
913 | 6 | 4 | CC DChg | 00:00:14 | 13:00:34 | -14363.2 | 1.5082 | 55.9 | 1.46 | 0 | 0 | 55.9 | 1.46 | 0.0867 | 2.26 | 0 | 0 | 0.0867 | 2.26 | 2025-11-28 04:31:00 | -21.6626 | -858.0179 | -22.4 | 0 | Close | 4.666667
914 | 6 | 4 | CC DChg | 00:00:16 | 13:00:36 | -14363.2 | 1.4995 | 63.8 | 1.67 | 0 | 0 | 63.8 | 1.67 | 0.0987 | 2.58 | 0 | 0 | 0.0987 | 2.58 | 2025-11-28 04:31:02 | -21.5376 | -917.1897 | -23.9448 | 0 | Close | 5.333333
915 | 6 | 4 | CC DChg | 00:00:18 | 13:00:38 | -14363.2 | 1.4915 | 71.8 | 1.87 | 0 | 0 | 71.8 | 1.87 | 0.1106 | 2.89 | 0 | 0 | 0.1106 | 2.89 | 2025-11-28 04:31:04 | -21.4227 | -997.4458 | -26.04 | 0 | Close | 6
916 | 6 | 4 | CC DChg | 00:00:20 | 13:00:40 | -14363.2 | 1.4837 | 79.8 | 2.08 | 0 | 0 | 79.8 | 2.08 | 0.1225 | 3.2 | 0 | 0 | 0.1225 | 3.2 | 2025-11-28 04:31:06 | -21.3107 | -1023.0199 | -26.7076 | 0 | Close | 6.666666
917 | 6 | 4 | CC DChg | 00:00:22 | 13:00:42 | -14363.2 | 1.4763 | 87.8 | 2.29 | 0 | 0 | 87.8 | 2.29 | 0.1343 | 3.51 | 0 | 0 | 0.1343 | 3.51 | 2025-11-28 04:31:08 | -21.2044 | -1078.3191 | -28.1513 | 0 | Close | 7.333333
918 | 6 | 4 | CC DChg | 00:00:24 | 13:00:44 | -14363.2 | 1.4691 | 95.8 | 2.5 | 0 | 0 | 95.8 | 2.5 | 0.146 | 3.81 | 0 | 0 | 0.146 | 3.81 | 2025-11-28 04:31:10 | -21.101 | -1108.2731 | -28.9333 | 0 | Close | 8
919 | 6 | 4 | CC DChg | 00:00:26 | 13:00:46 | -14363.2 | 1.4623 | 103.7 | 2.71 | 0 | 0 | 103.7 | 2.71 | 0.1577 | 4.12 | 0 | 0 | 0.1577 | 4.12 | 2025-11-28 04:31:12 | -21.0033 | -1173.4641 | -30.6352 | 0 | Close | 8.666666
920 | 6 | 4 | CC DChg | 00:00:28 | 13:00:48 | -14363.2 | 1.4558 | 111.7 | 2.92 | 0 | 0 | 111.7 | 2.92 | 0.1694 | 4.42 | 0 | 0 | 0.1694 | 4.42 | 2025-11-28 04:31:14 | -20.91 | -1227.6274 | -32.0493 | 0 | Close | 9.333335
921 | 6 | 4 | CC DChg | 00:00:30 | 13:00:50 | -14363.2 | 1.4496 | 119.7 | 3.12 | 0 | 0 | 119.7 | 3.12 | 0.181 | 4.72 | 0 | 0 | 0.181 | 4.72 | 2025-11-28 04:31:16 | -20.8209 | -1287.0251 | -33.5999 | 0 | Close | 10
922 | 6 | 4 | CC DChg | 00:00:32 | 13:00:52 | -14363.2 | 1.4431 | 127.7 | 3.33 | 0 | 0 | 127.7 | 3.33 | 0.1925 | 5.03 | 0 | 0 | 0.1925 | 5.03 | 2025-11-28 04:31:18 | -20.7275 | -1227.6222 | -32.0491 | 0 | Close | 10.66667
923 | 6 | 4 | CC DChg | 00:00:34 | 13:00:54 | -14363.2 | 1.4372 | 135.7 | 3.54 | 0 | 0 | 135.7 | 3.54 | 0.204 | 5.33 | 0 | 0 | 0.204 | 5.33 | 2025-11-28 04:31:20 | -20.6428 | -1352.4708 | -35.3085 | 0 | Close | 11.33333
924 | 6 | 4 | CC DChg | 00:00:36 | 13:00:56 | -14363.2 | 1.431 | 143.6 | 3.75 | 0 | 0 | 143.6 | 3.75 | 0.2154 | 5.62 | 0 | 0 | 0.2154 | 5.62 | 2025-11-28 04:31:22 | -20.5538 | -1287.0251 | -33.5999 | 0 | Close | 12
925 | 6 | 4 | CC DChg | 00:00:38 | 13:00:58 | -14363.2 | 1.4257 | 151.6 | 3.96 | 0 | 0 | 151.6 | 3.96 | 0.2268 | 5.92 | 0 | 0 | 0.2268 | 5.92 | 2025-11-28 04:31:24 | -20.4776 | -1505.5744 | -39.3055 | 0 | Close | 12.66667
926 | 6 | 4 | CC DChg | 00:00:40 | 13:01:00 | -14363.2 | 1.4198 | 159.6 | 4.17 | 0 | 0 | 159.6 | 4.17 | 0.2382 | 6.22 | 0 | 0 | 0.2382 | 6.22 | 2025-11-28 04:31:26 | -20.3929 | -1352.4689 | -35.3084 | 0 | Close | 13.33333
927 | 6 | 4 | CC DChg | 00:00:42 | 13:01:02 | -14363.2 | 1.4143 | 167.6 | 4.37 | 0 | 0 | 167.6 | 4.37 | 0.2495 | 6.51 | 0 | 0 | 0.2495 | 6.51 | 2025-11-28 04:31:28 | -20.3139 | -1450.8303 | -37.8763 | 0 | Close | 14
928 | 6 | 4 | CC DChg | 00:00:44 | 13:01:04 | -14363.2 | 1.4093 | 175.6 | 4.58 | 0 | 0 | 175.6 | 4.58 | 0.2608 | 6.81 | 0 | 0 | 0.2608 | 6.81 | 2025-11-28 04:31:30 | -20.2421 | -1595.9111 | -41.6639 | 0 | Close | 14.66667
929 | 6 | 4 | CC DChg | 00:00:46 | 13:01:06 | -14363.2 | 1.4037 | 183.5 | 4.79 | 0 | 0 | 183.5 | 4.79 | 0.272 | 7.1 | 0 | 0 | 0.272 | 7.1 | 2025-11-28 04:31:32 | -20.1616 | -1424.9226 | -37.2 | 0 | Close | 15.33333
930 | 6 | 4 | CC DChg | 00:00:48 | 13:01:08 | -14363.2 | 1.3984 | 191.5 | 5 | 0 | 0 | 191.5 | 5 | 0.2832 | 7.39 | 0 | 0 | 0.2832 | 7.39 | 2025-11-28 04:31:34 | -20.0855 | -1505.5786 | -39.3056 | 0 | Close | 16
931 | 6 | 4 | CC DChg | 00:00:50 | 13:01:10 | -14363.2 | 1.3938 | 199.5 | 5.21 | 0 | 0 | 199.5 | 5.21 | 0.2943 | 7.68 | 0 | 0 | 0.2943 | 7.68 | 2025-11-28 04:31:36 | -20.0194 | -1734.686 | -45.2869 | 0 | Close | 16.66667
932 | 6 | 4 | CC DChg | 00:00:52 | 13:01:12 | -14363.2 | 1.3885 | 207.5 | 5.42 | 0 | 0 | 207.5 | 5.42 | 0.3054 | 7.97 | 0 | 0 | 0.3054 | 7.97 | 2025-11-28 04:31:38 | -19.9433 | -1505.5765 | -39.3056 | 0 | Close | 17.33333
933 | 6 | 4 | CC DChg | 00:00:54 | 13:01:14 | -14363.2 | 1.3836 | 215.4 | 5.62 | 0 | 0 | 215.4 | 5.62 | 0.3165 | 8.26 | 0 | 0 | 0.3165 | 8.26 | 2025-11-28 04:31:40 | -19.8729 | -1628.4807 | -42.5142 | 0 | Close | 18
934 | 6 | 4 | CC DChg | 00:00:56 | 13:01:16 | -14363.2 | 1.3789 | 223.4 | 5.83 | 0 | 0 | 223.4 | 5.83 | 0.3275 | 8.55 | 0 | 0 | 0.3275 | 8.55 | 2025-11-28 04:31:42 | -19.8054 | -1697.7872 | -44.3236 | 0 | Close | 18.66667
935 | 6 | 4 | CC DChg | 00:00:58 | 13:01:18 | -14363.2 | 1.374 | 231.4 | 6.04 | 0 | 0 | 231.4 | 6.04 | 0.3385 | 8.84 | 0 | 0 | 0.3385 | 8.84 | 2025-11-28 04:31:44 | -19.7351 | -1628.4762 | -42.5141 | 0 | Close | 19.33333
936 | 6 | 4 | CC DChg | 00:01:00 | 13:01:20 | -14363.2 | 1.3693 | 239.4 | 6.25 | 0 | 0 | 239.4 | 6.25 | 0.3494 | 9.12 | 0 | 0 | 0.3494 | 9.12 | 2025-11-28 04:31:46 | -19.6675 | -1697.7825 | -44.3234 | 0 | Close | 20
937 | 6 | 4 | CC DChg | 00:01:02 | 13:01:22 | -14363.2 | 1.3647 | 247.4 | 6.46 | 0 | 0 | 247.4 | 6.46 | 0.3603 | 9.41 | 0 | 0 | 0.3603 | 9.41 | 2025-11-28 04:31:48 | -19.6015 | -1734.686 | -45.2869 | 0 | Close | 20.66667
938 | 6 | 4 | CC DChg | 00:01:04 | 13:01:24 | -14363.2 | 1.3597 | 255.3 | 6.67 | 0 | 0 | 255.3 | 6.67 | 0.3712 | 9.69 | 0 | 0 | 0.3712 | 9.69 | 2025-11-28 04:31:50 | -19.5297 | -1595.9067 | -41.6638 | 0 | Close | 21.33333
939 | 6 | 4 | CC DChg | 00:01:06 | 13:01:26 | -14363.2 | 1.3554 | 263.3 | 6.87 | 0 | 0 | 263.3 | 6.87 | 0.382 | 9.97 | 0 | 0 | 0.382 | 9.97 | 2025-11-28 04:31:52 | -19.4679 | -1855.7158 | -48.4465 | 0 | Close | 22
940 | 6 | 4 | CC DChg | 00:01:08 | 13:01:28 | -14363.2 | 1.3507 | 271.3 | 7.08 | 0 | 0 | 271.3 | 7.08 | 0.3928 | 10.26 | 0 | 0 | 0.3928 | 10.26 | 2025-11-28 04:31:54 | -19.4004 | -1697.7825 | -44.3234 | 0 | Close | 22.66667
941 | 6 | 4 | CC DChg | 00:01:10 | 13:01:30 | -14363.2 | 1.3464 | 279.3 | 7.29 | 0 | 0 | 279.3 | 7.29 | 0.4036 | 10.54 | 0 | 0 | 0.4036 | 10.54 | 2025-11-28 04:31:56 | -19.3386 | -1855.7106 | -48.4464 | 0 | Close | 23.33333
942 | 6 | 4 | CC DChg | 00:01:12 | 13:01:32 | -14363.2 | 1.3417 | 287.3 | 7.5 | 0 | 0 | 287.3 | 7.5 | 0.4143 | 10.82 | 0 | 0 | 0.4143 | 10.82 | 2025-11-28 04:31:58 | -19.2711 | -1697.7778 | -44.3233 | 0 | Close | 24
943 | 6 | 4 | CC DChg | 00:01:14 | 13:01:34 | -14363.2 | 1.3374 | 295.2 | 7.71 | 0 | 0 | 295.2 | 7.71 | 0.425 | 11.1 | 0 | 0 | 0.425 | 11.1 | 2025-11-28 04:32:00 | -19.2094 | -1855.7158 | -48.4465 | 0 | Close | 24.66667
944 | 6 | 4 | CC DChg | 00:01:16 | 13:01:36 | -14363.2 | 1.3327 | 303.2 | 7.92 | 0 | 0 | 303.2 | 7.92 | 0.4356 | 11.37 | 0 | 0 | 0.4356 | 11.37 | 2025-11-28 04:32:02 | -19.1418 | -1697.7683 | -44.3231 | 0 | Close | 25.33333
945 | 6 | 4 | CC DChg | 00:01:18 | 13:01:38 | -14363.2 | 1.3287 | 311.2 | 8.12 | 0 | 0 | 311.2 | 8.12 | 0.4463 | 11.65 | 0 | 0 | 0.4463 | 11.65 | 2025-11-28 04:32:04 | -19.0844 | -1994.9 | -52.0802 | 0 | Close | 26
946 | 6 | 4 | CC DChg | 00:01:20 | 13:01:40 | -14363.2 | 1.3244 | 319.2 | 8.33 | 0 | 0 | 319.2 | 8.33 | 0.4568 | 11.93 | 0 | 0 | 0.4568 | 11.93 | 2025-11-28 04:32:06 | -19.0226 | -1855.7054 | -48.4463 | 0 | Close | 26.66667
947 | 6 | 4 | CC DChg | 00:01:22 | 13:01:42 | -14363.2 | 1.32 | 327.2 | 8.54 | 0 | 0 | 327.2 | 8.54 | 0.4674 | 12.2 | 0 | 0 | 0.4674 | 12.2 | 2025-11-28 04:32:08 | -18.9594 | -1813.5455 | -47.3456 | 0 | Close | 27.33334
948 | 6 | 4 | CC DChg | 00:01:24 | 13:01:44 | -14363.2 | 1.3157 | 335.1 | 8.75 | 0 | 0 | 335.1 | 8.75 | 0.4779 | 12.48 | 0 | 0 | 0.4779 | 12.48 | 2025-11-28 04:32:10 | -18.8977 | -1855.7054 | -48.4463 | 0 | Close | 28
949 | 6 | 4 | CC DChg | 00:01:26 | 13:01:46 | -14363.2 | 1.3113 | 343.1 | 8.96 | 0 | 0 | 343.1 | 8.96 | 0.4884 | 12.75 | 0 | 0 | 0.4884 | 12.75 | 2025-11-28 04:32:12 | -18.8345 | -1813.5354 | -47.3454 | 0 | Close | 28.66667
950 | 6 | 4 | CC DChg | 00:01:28 | 13:01:48 | -14363.2 | 1.307 | 351.1 | 9.17 | 0 | 0 | 351.1 | 9.17 | 0.4988 | 13.02 | 0 | 0 | 0.4988 | 13.02 | 2025-11-28 04:32:14 | -18.7727 | -1855.7106 | -48.4464 | 0 | Close | 29.33333
951 | 6 | 4 | CC DChg | 00:01:30 | 13:01:50 | -14363.2 | 1.303 | 359.1 | 9.37 | 0 | 0 | 359.1 | 9.37 | 0.5092 | 13.29 | 0 | 0 | 0.5092 | 13.29 | 2025-11-28 04:32:16 | -18.7153 | -1994.9 | -52.0802 | 0 | Close | 30
952 | 6 | 4 | CC DChg | 00:01:32 | 13:01:52 | -14363.2 | 1.2989 | 367.1 | 9.58 | 0 | 0 | 367.1 | 9.58 | 0.5196 | 13.57 | 0 | 0 | 0.5196 | 13.57 | 2025-11-28 04:32:18 | -18.6564 | -1946.2276 | -50.8095 | 0 | Close | 30.66667
953 | 6 | 4 | CC DChg | 00:01:34 | 13:01:54 | -14363.2 | 1.2946 | 375 | 9.79 | 0 | 0 | 375 | 9.79 | 0.53 | 13.84 | 0 | 0 | 0.53 | 13.84 | 2025-11-28 04:32:20 | -18.5946 | -1855.7158 | -48.4465 | 0 | Close | 31.33333
954 | 6 | 4 | CC DChg | 00:01:36 | 13:01:56 | -14363.2 | 1.2906 | 383 | 10 | 0 | 0 | 383 | 10 | 0.5403 | 14.11 | 0 | 0 | 0.5403 | 14.11 | 2025-11-28 04:32:22 | -18.5372 | -1994.8889 | -52.0799 | 0 | Close | 32
955 | 6 | 4 | CC DChg | 00:01:38 | 13:01:58 | -14363.2 | 1.2862 | 391 | 10.21 | 0 | 0 | 391 | 10.21 | 0.5506 | 14.37 | 0 | 0 | 0.5506 | 14.37 | 2025-11-28 04:32:24 | -18.474 | -1813.5354 | -47.3454 | 0 | Close | 32.66667
956 | 6 | 4 | CC DChg | 00:01:40 | 13:02:00 | -14363.2 | 1.2825 | 399 | 10.42 | 0 | 0 | 399 | 10.42 | 0.5608 | 14.64 | 0 | 0 | 0.5608 | 14.64 | 2025-11-28 04:32:26 | -18.4208 | -2156.6366 | -56.3026 | 0 | Close | 33.33333
957 | 6 | 4 | CC DChg | 00:01:42 | 13:02:02 | -14363.2 | 1.2782 | 407 | 10.62 | 0 | 0 | 407 | 10.62 | 0.571 | 14.91 | 0 | 0 | 0.571 | 14.91 | 2025-11-28 04:32:28 | -18.3591 | -1855.7106 | -48.4464 | 0 | Close | 34
958 | 6 | 4 | CC DChg | 00:01:44 | 13:02:04 | -14363.2 | 1.2744 | 414.9 | 10.83 | 0 | 0 | 414.9 | 10.83 | 0.5812 | 15.17 | 0 | 0 | 0.5812 | 15.17 | 2025-11-28 04:32:30 | -18.3045 | -2099.883 | -54.8209 | 0 | Close | 34.66667
959 | 6 | 4 | CC DChg | 00:01:46 | 13:02:06 | -14363.2 | 1.2704 | 422.9 | 11.04 | 0 | 0 | 422.9 | 11.04 | 0.5914 | 15.44 | 0 | 0 | 0.5914 | 15.44 | 2025-11-28 04:32:32 | -18.247 | -1994.9 | -52.0802 | 0 | Close | 35.33334
960 | 6 | 4 | CC DChg | 00:01:48 | 13:02:08 | -14363.2 | 1.2664 | 430.9 | 11.25 | 0 | 0 | 430.9 | 11.25 | 0.6015 | 15.7 | 0 | 0 | 0.6015 | 15.7 | 2025-11-28 04:32:34 | -18.1896 | -1994.8778 | -52.0796 | 0 | Close | 36
961 | 6 | 4 | CC DChg | 00:01:50 | 13:02:10 | -14363.2 | 1.2624 | 438.9 | 11.46 | 0 | 0 | 438.9 | 11.46 | 0.6116 | 15.97 | 0 | 0 | 0.6116 | 15.97 | 2025-11-28 04:32:36 | -18.1321 | -1994.9 | -52.0802 | 0 | Close | 36.66667
962 | 6 | 4 | CC DChg | 00:01:52 | 13:02:12 | -14363.2 | 1.2586 | 446.9 | 11.67 | 0 | 0 | 446.9 | 11.67 | 0.6216 | 16.23 | 0 | 0 | 0.6216 | 16.23 | 2025-11-28 04:32:38 | -18.0775 | -2099.8947 | -54.8212 | 0 | Close | 37.33334
963 | 6 | 4 | CC DChg | 00:01:54 | 13:02:14 | -14363.2 | 1.2549 | 454.8 | 11.87 | 0 | 0 | 454.8 | 11.87 | 0.6317 | 16.49 | 0 | 0 | 0.6317 | 16.49 | 2025-11-28 04:32:40 | -18.0244 | -2156.6246 | -56.3023 | 0 | Close | 38
964 | 6 | 4 | CC DChg | 00:01:56 | 13:02:16 | -14363.2 | 1.2512 | 462.8 | 12.08 | 0 | 0 | 462.8 | 12.08 | 0.6417 | 16.75 | 0 | 0 | 0.6417 | 16.75 | 2025-11-28 04:32:42 | -17.9712 | -2156.6366 | -56.3026 | 0 | Close | 38.66667
965 | 6 | 4 | CC DChg | 00:01:58 | 13:02:18 | -14363.2 | 1.2472 | 470.8 | 12.29 | 0 | 0 | 470.8 | 12.29 | 0.6516 | 17.01 | 0 | 0 | 0.6516 | 17.01 | 2025-11-28 04:32:44 | -17.9138 | -1994.8778 | -52.0796 | 0 | Close | 39.33333
966 | 6 | 4 | CC DChg | 00:02:00 | 13:02:20 | -14363.2 | 1.2437 | 478.8 | 12.5 | 0 | 0 | 478.8 | 12.5 | 0.6616 | 17.27 | 0 | 0 | 0.6616 | 17.27 | 2025-11-28 04:32:46 | -17.8635 | -2279.8984 | -59.5205 | 0 | Close | 40
967 | 6 | 4 | CC DChg | 00:02:02 | 13:02:22 | -14363.2 | 1.24 | 486.8 | 12.71 | 0 | 0 | 486.8 | 12.71 | 0.6715 | 17.53 | 0 | 0 | 0.6715 | 17.53 | 2025-11-28 04:32:48 | -17.8104 | -2156.6366 | -56.3026 | 0 | Close | 40.66667
968 | 6 | 4 | CC DChg | 00:02:04 | 13:02:24 | -14363.2 | 1.236 | 494.7 | 12.92 | 0 | 0 | 494.7 | 12.92 | 0.6814 | 17.79 | 0 | 0 | 0.6814 | 17.79 | 2025-11-28 04:32:50 | -17.7529 | -1994.8889 | -52.0799 | 0 | Close | 41.33334
969 | 6 | 4 | CC DChg | 00:02:06 | 13:02:26 | -14363.2 | 1.2326 | 502.7 | 13.12 | 0 | 0 | 502.7 | 13.12 | 0.6912 | 18.04 | 0 | 0 | 0.6912 | 18.04 | 2025-11-28 04:32:52 | -17.7041 | -2346.9281 | -61.2705 | 0 | Close | 42
970 | 6 | 4 | CC DChg | 00:02:08 | 13:02:28 | -14363.2 | 1.2289 | 510.7 | 13.33 | 0 | 0 | 510.7 | 13.33 | 0.701 | 18.3 | 0 | 0 | 0.701 | 18.3 | 2025-11-28 04:32:54 | -17.6509 | -2156.6246 | -56.3023 | 0 | Close | 42.66666
971 | 6 | 4 | CC DChg | 00:02:10 | 13:02:30 | -14363.2 | 1.2255 | 518.7 | 13.54 | 0 | 0 | 518.7 | 13.54 | 0.7108 | 18.56 | 0 | 0 | 0.7108 | 18.56 | 2025-11-28 04:32:56 | -17.6021 | -2346.9412 | -61.2708 | 0 | Close | 43.33333
972 | 6 | 4 | CC DChg | 00:02:12 | 13:02:32 | -14363.2 | 1.2217 | 526.7 | 13.75 | 0 | 0 | 526.7 | 13.75 | 0.7206 | 18.81 | 0 | 0 | 0.7206 | 18.81 | 2025-11-28 04:32:58 | -17.5475 | -2099.883 | -54.8209 | 0 | Close | 44
973 | 6 | 4 | CC DChg | 00:02:14 | 13:02:34 | -14363.2 | 1.2183 | 534.6 | 13.96 | 0 | 0 | 534.6 | 13.96 | 0.7303 | 19.07 | 0 | 0 | 0.7303 | 19.07 | 2025-11-28 04:33:00 | -17.4987 | -2346.9281 | -61.2705 | 0 | Close | 44.66667
974 | 6 | 4 | CC DChg | 00:02:16 | 13:02:36 | -14363.2 | 1.2146 | 542.6 | 14.17 | 0 | 0 | 542.6 | 14.17 | 0.74 | 19.32 | 0 | 0 | 0.74 | 19.32 | 2025-11-28 04:33:02 | -17.4456 | -2156.6486 | -56.3029 | 0 | Close | 45.33334
975 | 6 | 4 | CC DChg | 00:02:18 | 13:02:38 | -14363.2 | 1.2115 | 550.6 | 14.37 | 0 | 0 | 550.6 | 14.37 | 0.7497 | 19.57 | 0 | 0 | 0.7497 | 19.57 | 2025-11-28 04:33:04 | -17.401 | -2574.0215 | -67.1991 | 0 | Close | 46
976 | 6 | 4 | CC DChg | 00:02:20 | 13:02:40 | -14363.2 | 1.2081 | 558.6 | 14.58 | 0 | 0 | 558.6 | 14.58 | 0.7593 | 19.82 | 0 | 0 | 0.7593 | 19.82 | 2025-11-28 04:33:06 | -17.3522 | -2346.9542 | -61.2711 | 0 | Close | 46.66667
977 | 6 | 4 | CC DChg | 00:02:22 | 13:02:42 | -14363.2 | 1.2044 | 566.5 | 14.79 | 0 | 0 | 566.5 | 14.79 | 0.769 | 20.08 | 0 | 0 | 0.769 | 20.08 | 2025-11-28 04:33:08 | -17.2991 | -2156.6246 | -56.3023 | 0 | Close | 47.33333
978 | 6 | 4 | CC DChg | 00:02:24 | 13:02:44 | -14363.2 | 1.2013 | 574.5 | 15 | 0 | 0 | 574.5 | 15 | 0.7786 | 20.33 | 0 | 0 | 0.7786 | 20.33 | 2025-11-28 04:33:10 | -17.2545 | -2574.0645 | -67.2002 | 0 | Close | 48
979 | 6 | 4 | CC DChg | 00:02:26 | 13:02:46 | -14363.2 | 1.1976 | 582.5 | 15.21 | 0 | 0 | 582.5 | 15.21 | 0.7881 | 20.58 | 0 | 0 | 0.7881 | 20.58 | 2025-11-28 04:33:12 | -17.2014 | -2156.6366 | -56.3026 | 0 | Close | 48.66667
980 | 6 | 4 | CC DChg | 00:02:28 | 13:02:48 | -14363.2 | 1.1945 | 590.5 | 15.42 | 0 | 0 | 590.5 | 15.42 | 0.7977 | 20.82 | 0 | 0 | 0.7977 | 20.82 | 2025-11-28 04:33:14 | -17.1569 | -2574.0645 | -67.2002 | 0 | Close | 49.33334
981 | 6 | 4 | CC DChg | 00:02:30 | 13:02:50 | -14363.2 | 1.191 | 598.5 | 15.62 | 0 | 0 | 598.5 | 15.62 | 0.8072 | 21.07 | 0 | 0 | 0.8072 | 21.07 | 2025-11-28 04:33:16 | -17.1066 | -2279.8603 | -59.5195 | 0 | Close | 50
982 | 6 | 4 | CC DChg | 00:02:32 | 13:02:52 | -14363.2 | 1.1879 | 606.4 | 15.83 | 0 | 0 | 606.4 | 15.83 | 0.8167 | 21.32 | 0 | 0 | 0.8167 | 21.32 | 2025-11-28 04:33:18 | -17.0621 | -2574.0358 | -67.1995 | 0 | Close | 50.66666
983 | 6 | 4 | CC DChg | 00:02:34 | 13:02:54 | -14363.2 | 1.1848 | 614.4 | 16.04 | 0 | 0 | 614.4 | 16.04 | 0.8262 | 21.57 | 0 | 0 | 0.8262 | 21.57 | 2025-11-28 04:33:20 | -17.0175 | -2574.0645 | -67.2002 | 0 | Close | 51.33333
984 | 6 | 4 | CC DChg | 00:02:36 | 13:02:56 | -14363.2 | 1.1817 | 622.4 | 16.25 | 0 | 0 | 622.4 | 16.25 | 0.8356 | 21.81 | 0 | 0 | 0.8356 | 21.81 | 2025-11-28 04:33:22 | -16.973 | -2574.0645 | -67.2002 | 0 | Close | 52
985 | 6 | 4 | CC DChg | 00:02:38 | 13:02:58 | -14363.2 | 1.1786 | 630.4 | 16.46 | 0 | 0 | 630.4 | 16.46 | 0.845 | 22.06 | 0 | 0 | 0.845 | 22.06 | 2025-11-28 04:33:24 | -16.9285 | -2574.0502 | -67.1999 | 0 | Close | 52.66667
986 | 6 | 4 | CC DChg | 00:02:40 | 13:03:00 | -14363.2 | 1.1759 | 638.4 | 16.67 | 0 | 0 | 638.4 | 16.67 | 0.8544 | 22.31 | 0 | 0 | 0.8544 | 22.31 | 2025-11-28 04:33:26 | -16.8897 | -2955.3745 | -77.155 | 0 | Close | 53.33333
987 | 6 | 4 | CC DChg | 00:02:42 | 13:03:02 | -14363.2 | 1.1724 | 646.3 | 16.87 | 0 | 0 | 646.3 | 16.87 | 0.8638 | 22.55 | 0 | 0 | 0.8638 | 22.55 | 2025-11-28 04:33:28 | -16.8394 | -2279.8603 | -59.5195 | 0 | Close | 53.99999
988 | 6 | 4 | CC DChg | 00:02:44 | 13:03:04 | -14363.2 | 1.1697 | 654.3 | 17.08 | 0 | 0 | 654.3 | 17.08 | 0.8731 | 22.79 | 0 | 0 | 0.8731 | 22.79 | 2025-11-28 04:33:30 | -16.8006 | -2955.4403 | -77.1567 | 0 | Close | 54.66667
989 | 6 | 4 | CC DChg | 00:02:46 | 13:03:06 | -14363.2 | 1.1662 | 662.3 | 17.29 | 0 | 0 | 662.3 | 17.29 | 0.8824 | 23.04 | 0 | 0 | 0.8824 | 23.04 | 2025-11-28 04:33:32 | -16.7504 | -2279.8603 | -59.5195 | 0 | Close | 55.33333
990 | 6 | 4 | CC DChg | 00:02:48 | 13:03:08 | -14363.2 | 1.1635 | 670.3 | 17.5 | 0 | 0 | 670.3 | 17.5 | 0.8917 | 23.28 | 0 | 0 | 0.8917 | 23.28 | 2025-11-28 04:33:34 | -16.7116 | -2955.3909 | -77.1554 | 0 | Close | 56
991 | 6 | 4 | CC DChg | 00:02:50 | 13:03:10 | -14363.2 | 1.1607 | 678.3 | 17.71 | 0 | 0 | 678.3 | 17.71 | 0.901 | 23.52 | 0 | 0 | 0.901 | 23.52 | 2025-11-28 04:33:36 | -16.6714 | -2849.8571 | -74.4003 | 0 | Close | 56.66667
992 | 6 | 4 | CC DChg | 00:02:52 | 13:03:12 | -14363.2 | 1.1576 | 686.2 | 17.92 | 0 | 0 | 686.2 | 17.92 | 0.9103 | 23.76 | 0 | 0 | 0.9103 | 23.76 | 2025-11-28 04:33:38 | -16.6269 | -2574.0358 | -67.1995 | 0 | Close | 57.33333
993 | 6 | 4 | CC DChg | 00:02:54 | 13:03:14 | -14363.2 | 1.1548 | 694.2 | 18.12 | 0 | 0 | 694.2 | 18.12 | 0.9195 | 24 | 0 | 0 | 0.9195 | 24 | 2025-11-28 04:33:40 | -16.5866 | -2849.8571 | -74.4003 | 0 | Close | 58
994 | 6 | 4 | CC DChg | 00:02:56 | 13:03:16 | -14363.2 | 1.152 | 702.2 | 18.33 | 0 | 0 | 702.2 | 18.33 | 0.9287 | 24.24 | 0 | 0 | 0.9287 | 24.24 | 2025-11-28 04:33:42 | -16.5464 | -2849.8254 | -74.3994 | 0 | Close | 58.66666
995 | 6 | 4 | CC DChg | 00:02:58 | 13:03:18 | -14363.2 | 1.1489 | 710.2 | 18.54 | 0 | 0 | 710.2 | 18.54 | 0.9379 | 24.48 | 0 | 0 | 0.9379 | 24.48 | 2025-11-28 04:33:44 | -16.5019 | -2574.0502 | -67.1999 | 0 | Close | 59.33333
996 | 6 | 4 | CC DChg | 00:03:00 | 13:03:20 | -14363.2 | 1.1461 | 718.2 | 18.75 | 0 | 0 | 718.2 | 18.75 | 0.947 | 24.72 | 0 | 0 | 0.947 | 24.72 | 2025-11-28 04:33:46 | -16.4617 | -2849.873 | -74.4007 | 0 | Close | 60
997 | 6 | 4 | CC DChg | 00:03:02 | 13:03:22 | -14363.2 | 1.143 | 726.1 | 18.96 | 0 | 0 | 726.1 | 18.96 | 0.9562 | 24.96 | 0 | 0 | 0.9562 | 24.96 | 2025-11-28 04:33:48 | -16.4171 | -2574.0215 | -67.1991 | 0 | Close | 60.66666
998 | 6 | 4 | CC DChg | 00:03:04 | 13:03:24 | -14363.2 | 1.1402 | 734.1 | 19.17 | 0 | 0 | 734.1 | 19.17 | 0.9653 | 25.2 | 0 | 0 | 0.9653 | 25.2 | 2025-11-28 04:33:50 | -16.3769 | -2849.8571 | -74.4003 | 0 | Close | 61.33333
999 | 6 | 4 | CC DChg | 00:03:06 | 13:03:26 | -14363.2 | 1.1377 | 742.1 | 19.37 | 0 | 0 | 742.1 | 19.37 | 0.9744 | 25.44 | 0 | 0 | 0.9744 | 25.44 | 2025-11-28 04:33:52 | -16.341 | -3191.8222 | -83.3278 | 0 | Close | 62
1000 | 6 | 4 | CC DChg | 00:03:08 | 13:03:28 | -14363.2 | 1.1346 | 750.1 | 19.58 | 0 | 0 | 750.1 | 19.58 | 0.9834 | 25.67 | 0 | 0 | 0.9834 | 25.67 | 2025-11-28 04:33:54 | -16.2965 | -2574.0645 | -67.2002 | 0 | Close | 62.66667
1001 | 6 | 4 | CC DChg | 00:03:10 | 13:03:30 | -14363.2 | 1.1321 | 758.1 | 19.79 | 0 | 0 | 758.1 | 19.79 | 0.9925 | 25.91 | 0 | 0 | 0.9925 | 25.91 | 2025-11-28 04:33:56 | -16.2606 | -3191.8222 | -83.3278 | 0 | Close | 63.33334
1002 | 6 | 4 | CC DChg | 00:03:12 | 13:03:32 | -14363.2 | 1.1294 | 766 | 20 | 0 | 0 | 766 | 20 | 1.0015 | 26.15 | 0 | 0 | 1.0015 | 26.15 | 2025-11-28 04:33:58 | -16.2218 | -2955.3909 | -77.1554 | 0 | Close | 64
1003 | 6 | 4 | CC DChg | 00:03:14 | 13:03:34 | -14363.2 | 1.1266 | 774 | 20.21 | 0 | 0 | 774 | 20.21 | 1.0105 | 26.38 | 0 | 0 | 1.0105 | 26.38 | 2025-11-28 04:34:00 | -16.1816 | -2849.8413 | -74.3998 | 0 | Close | 64.66667
1004 | 6 | 4 | CC DChg | 00:03:16 | 13:03:36 | -14363.2 | 1.1241 | 782 | 20.42 | 0 | 0 | 782 | 20.42 | 1.0195 | 26.61 | 0 | 0 | 1.0195 | 26.61 | 2025-11-28 04:34:02 | -16.1457 | -3191.8222 | -83.3278 | 0 | Close | 65.33333
1005 | 6 | 4 | CC DChg | 00:03:18 | 13:03:38 | -14363.2 | 1.1216 | 790 | 20.62 | 0 | 0 | 790 | 20.62 | 1.0284 | 26.85 | 0 | 0 | 1.0284 | 26.85 | 2025-11-28 04:34:04 | -16.1098 | -3191.8222 | -83.3278 | 0 | Close | 66
1006 | 6 | 4 | CC DChg | 00:03:20 | 13:03:40 | -14363.2 | 1.1185 | 798 | 20.83 | 0 | 0 | 798 | 20.83 | 1.0374 | 27.08 | 0 | 0 | 1.0374 | 27.08 | 2025-11-28 04:34:06 | -16.0653 | -2574.0502 | -67.1999 | 0 | Close | 66.66667
1007 | 6 | 4 | CC DChg | 00:03:22 | 13:03:42 | -14363.2 | 1.116 | 805.9 | 21.04 | 0 | 0 | 805.9 | 21.04 | 1.0463 | 27.31 | 0 | 0 | 1.0463 | 27.31 | 2025-11-28 04:34:08 | -16.0293 | -3191.8578 | -83.3288 | 0 | Close | 67.33334
1008 | 6 | 4 | CC DChg | 00:03:24 | 13:03:44 | -14363.2 | 1.1135 | 813.9 | 21.25 | 0 | 0 | 813.9 | 21.25 | 1.0552 | 27.55 | 0 | 0 | 1.0552 | 27.55 | 2025-11-28 04:34:10 | -15.9934 | -3191.7867 | -83.3269 | 0 | Close | 68
1009 | 6 | 4 | CC DChg | 00:03:26 | 13:03:46 | -14363.2 | 1.1108 | 821.9 | 21.46 | 0 | 0 | 821.9 | 21.46 | 1.064 | 27.78 | 0 | 0 | 1.064 | 27.78 | 2025-11-28 04:34:12 | -15.9547 | -2955.3909 | -77.1554 | 0 | Close | 68.66667
1010 | 6 | 4 | CC DChg | 00:03:28 | 13:03:48 | -14363.2 | 1.1083 | 829.9 | 21.67 | 0 | 0 | 829.9 | 21.67 | 1.0729 | 28.01 | 0 | 0 | 1.0729 | 28.01 | 2025-11-28 04:34:14 | -15.9187 | -3191.8222 | -83.3278 | 0 | Close | 69.33333
1011 | 6 | 4 | CC DChg | 00:03:30 | 13:03:50 | -14363.2 | 1.1061 | 837.9 | 21.87 | 0 | 0 | 837.9 | 21.87 | 1.0817 | 28.24 | 0 | 0 | 1.0817 | 28.24 | 2025-11-28 04:34:16 | -15.8871 | -3627.1111 | -94.6918 | 0 | Close | 70.00001
1012 | 6 | 4 | CC DChg | 00:03:32 | 13:03:52 | -14363.2 | 1.1036 | 845.8 | 22.08 | 0 | 0 | 845.8 | 22.08 | 1.0906 | 28.47 | 0 | 0 | 1.0906 | 28.47 | 2025-11-28 04:34:18 | -15.8512 | -3191.8222 | -83.3278 | 0 | Close | 70.66667
1013 | 6 | 4 | CC DChg | 00:03:34 | 13:03:54 | -14363.2 | 1.1008 | 853.8 | 22.29 | 0 | 0 | 853.8 | 22.29 | 1.0993 | 28.7 | 0 | 0 | 1.0993 | 28.7 | 2025-11-28 04:34:20 | -15.811 | -2849.8413 | -74.3998 | 0 | Close | 71.33334
1014 | 6 | 4 | CC DChg | 00:03:36 | 13:03:56 | -14363.2 | 1.0984 | 861.8 | 22.5 | 0 | 0 | 861.8 | 22.5 | 1.1081 | 28.93 | 0 | 0 | 1.1081 | 28.93 | 2025-11-28 04:34:22 | -15.7765 | -3324.7778 | -86.7988 | 0 | Close | 72
1015 | 6 | 4 | CC DChg | 00:03:38 | 13:03:58 | -14363.2 | 1.0959 | 869.8 | 22.71 | 0 | 0 | 869.8 | 22.71 | 1.1169 | 29.16 | 0 | 0 | 1.1169 | 29.16 | 2025-11-28 04:34:24 | -15.7406 | -3191.8578 | -83.3288 | 0 | Close | 72.66667
1016 | 6 | 4 | CC DChg | 00:03:40 | 13:04:00 | -14363.2 | 1.0934 | 877.8 | 22.92 | 0 | 0 | 877.8 | 22.92 | 1.1256 | 29.39 | 0 | 0 | 1.1256 | 29.39 | 2025-11-28 04:34:26 | -15.7047 | -3191.8222 | -83.3278 | 0 | Close | 73.33334
1017 | 6 | 4 | CC DChg | 00:03:42 | 13:04:02 | -14363.2 | 1.0909 | 885.7 | 23.12 | 0 | 0 | 885.7 | 23.12 | 1.1343 | 29.61 | 0 | 0 | 1.1343 | 29.61 | 2025-11-28 04:34:28 | -15.6688 | -3191.8222 | -83.3278 | 0 | Close | 74
1018 | 6 | 4 | CC DChg | 00:03:44 | 13:04:04 | -14363.2 | 1.0884 | 893.7 | 23.33 | 0 | 0 | 893.7 | 23.33 | 1.143 | 29.84 | 0 | 0 | 1.143 | 29.84 | 2025-11-28 04:34:30 | -15.6329 | -3191.8578 | -83.3288 | 0 | Close | 74.66668
1019 | 6 | 4 | CC DChg | 00:03:46 | 13:04:06 | -14363.2 | 1.0859 | 901.7 | 23.54 | 0 | 0 | 901.7 | 23.54 | 1.1517 | 30.07 | 0 | 0 | 1.1517 | 30.07 | 2025-11-28 04:34:32 | -15.597 | -3191.7511 | -83.326 | 0 | Close | 75.33333
1020 | 6 | 4 | CC DChg | 00:03:48 | 13:04:08 | -14363.2 | 1.0835 | 909.7 | 23.75 | 0 | 0 | 909.7 | 23.75 | 1.1603 | 30.29 | 0 | 0 | 1.1603 | 30.29 | 2025-11-28 04:34:34 | -15.5625 | -3324.8519 | -86.8008 | 0 | Close | 76
1021 | 6 | 4 | CC DChg | 00:03:50 | 13:04:10 | -14363.2 | 1.0813 | 917.6 | 23.96 | 0 | 0 | 917.6 | 23.96 | 1.169 | 30.52 | 0 | 0 | 1.169 | 30.52 | 2025-11-28 04:34:36 | -15.5309 | -3627.0707 | -94.6907 | 0 | Close | 76.66667
1022 | 6 | 4 | CC DChg | 00:03:52 | 13:04:12 | -14363.2 | 1.0785 | 925.6 | 24.17 | 0 | 0 | 925.6 | 24.17 | 1.1776 | 30.74 | 0 | 0 | 1.1776 | 30.74 | 2025-11-28 04:34:38 | -15.4907 | -2849.8413 | -74.3998 | 0 | Close | 77.33333
1023 | 6 | 4 | CC DChg | 00:03:54 | 13:04:14 | -14363.2 | 1.0763 | 933.6 | 24.37 | 0 | 0 | 933.6 | 24.37 | 1.1862 | 30.97 | 0 | 0 | 1.1862 | 30.97 | 2025-11-28 04:34:40 | -15.4591 | -3627.1111 | -94.6918 | 0 | Close | 78.00001
1024 | 6 | 4 | CC DChg | 00:03:56 | 13:04:16 | -14363.2 | 1.0739 | 941.6 | 24.58 | 0 | 0 | 941.6 | 24.58 | 1.1948 | 31.19 | 0 | 0 | 1.1948 | 31.19 | 2025-11-28 04:34:42 | -15.4247 | -3324.7407 | -86.7979 | 0 | Close | 78.66666
1025 | 6 | 4 | CC DChg | 00:03:58 | 13:04:18 | -14363.2 | 1.0717 | 949.6 | 24.79 | 0 | 0 | 949.6 | 24.79 | 1.2033 | 31.41 | 0 | 0 | 1.2033 | 31.41 | 2025-11-28 04:34:44 | -15.3931 | -3627.1111 | -94.6918 | 0 | Close | 79.33333
1026 | 6 | 4 | CC DChg | 00:04:00 | 13:04:20 | -14363.2 | 1.0689 | 957.5 | 25 | 0 | 0 | 957.5 | 25 | 1.2119 | 31.64 | 0 | 0 | 1.2119 | 31.64 | 2025-11-28 04:34:46 | -15.3528 | -2849.873 | -74.4007 | 0 | Close | 80.00001
1027 | 6 | 4 | CC DChg | 00:04:02 | 13:04:22 | -14363.2 | 1.0667 | 965.5 | 25.21 | 0 | 0 | 965.5 | 25.21 | 1.2204 | 31.86 | 0 | 0 | 1.2204 | 31.86 | 2025-11-28 04:34:48 | -15.3212 | -3627.0303 | -94.6897 | 0 | Close | 80.66666
1028 | 6 | 4 | CC DChg | 00:04:04 | 13:04:24 | -14363.2 | 1.0642 | 973.5 | 25.42 | 0 | 0 | 973.5 | 25.42 | 1.2289 | 32.08 | 0 | 0 | 1.2289 | 32.08 | 2025-11-28 04:34:50 | -15.2853 | -3191.8578 | -83.3288 | 0 | Close | 81.33334
1029 | 6 | 4 | CC DChg | 00:04:06 | 13:04:26 | -14363.2 | 1.0618 | 981.5 | 25.62 | 0 | 0 | 981.5 | 25.62 | 1.2374 | 32.3 | 0 | 0 | 1.2374 | 32.3 | 2025-11-28 04:34:52 | -15.2509 | -3324.7778 | -86.7988 | 0 | Close | 82
1030 | 6 | 4 | CC DChg | 00:04:08 | 13:04:28 | -14363.2 | 1.0596 | 989.5 | 25.83 | 0 | 0 | 989.5 | 25.83 | 1.2458 | 32.52 | 0 | 0 | 1.2458 | 32.52 | 2025-11-28 04:34:54 | -15.2193 | -3627.1111 | -94.6918 | 0 | Close | 82.66667
1031 | 6 | 4 | CC DChg | 00:04:10 | 13:04:30 | -14363.2 | 1.0571 | 997.4 | 26.04 | 0 | 0 | 997.4 | 26.04 | 1.2543 | 32.75 | 0 | 0 | 1.2543 | 32.75 | 2025-11-28 04:34:56 | -15.1833 | -3191.8222 | -83.3278 | 0 | Close | 83.33334
1032 | 6 | 4 | CC DChg | 00:04:12 | 13:04:32 | -14363.2 | 1.0546 | 1005.4 | 26.25 | 0 | 0 | 1005.4 | 26.25 | 1.2627 | 32.97 | 0 | 0 | 1.2627 | 32.97 | 2025-11-28 04:34:58 | -15.1474 | -3191.8222 | -83.3278 | 0 | Close | 84
1033 | 6 | 4 | CC DChg | 00:04:14 | 13:04:34 | -14363.2 | 1.0525 | 1013.4 | 26.46 | 0 | 0 | 1013.4 | 26.46 | 1.2711 | 33.18 | 0 | 0 | 1.2711 | 33.18 | 2025-11-28 04:35:00 | -15.1173 | -3799.7884 | -99.1998 | 0 | Close | 84.66667
1034 | 6 | 4 | CC DChg | 00:04:16 | 13:04:36 | -14363.2 | 1.05 | 1021.4 | 26.66 | 0 | 0 | 1021.4 | 26.66 | 1.2795 | 33.4 | 0 | 0 | 1.2795 | 33.4 | 2025-11-28 04:35:02 | -15.0814 | -3191.7867 | -83.3269 | 0 | Close | 85.33333
1035 | 6 | 4 | CC DChg | 00:04:18 | 13:04:38 | -14363.2 | 1.0478 | 1029.4 | 26.87 | 0 | 0 | 1029.4 | 26.87 | 1.2879 | 33.62 | 0 | 0 | 1.2879 | 33.62 | 2025-11-28 04:35:04 | -15.0498 | -3627.1111 | -94.6918 | 0 | Close | 86
1036 | 6 | 4 | CC DChg | 00:04:20 | 13:04:40 | -14363.2 | 1.045 | 1037.3 | 27.08 | 0 | 0 | 1037.3 | 27.08 | 1.2962 | 33.84 | 0 | 0 | 1.2962 | 33.84 | 2025-11-28 04:35:06 | -15.0096 | -2849.8413 | -74.3998 | 0 | Close | 86.66667
1037 | 6 | 4 | CC DChg | 00:04:22 | 13:04:42 | -14363.2 | 1.0429 | 1045.3 | 27.29 | 0 | 0 | 1045.3 | 27.29 | 1.3045 | 34.06 | 0 | 0 | 1.3045 | 34.06 | 2025-11-28 04:35:08 | -14.9794 | -3799.8307 | -99.2009 | 0 | Close | 87.33334
1038 | 6 | 4 | CC DChg | 00:04:24 | 13:04:44 | -14363.2 | 1.0407 | 1053.3 | 27.5 | 0 | 0 | 1053.3 | 27.5 | 1.3129 | 34.27 | 0 | 0 | 1.3129 | 34.27 | 2025-11-28 04:35:10 | -14.9478 | -3627.0303 | -94.6897 | 0 | Close | 88
1039 | 6 | 4 | CC DChg | 00:04:26 | 13:04:46 | -14363.2 | 1.0379 | 1061.3 | 27.71 | 0 | 0 | 1061.3 | 27.71 | 1.3212 | 34.49 | 0 | 0 | 1.3212 | 34.49 | 2025-11-28 04:35:12 | -14.9076 | -2849.8095 | -74.399 | 0 | Close | 88.66666
1040 | 6 | 4 | CC DChg | 00:04:28 | 13:04:48 | -14363.2 | 1.0357 | 1069.3 | 27.91 | 0 | 0 | 1069.3 | 27.91 | 1.3294 | 34.71 | 0 | 0 | 1.3294 | 34.71 | 2025-11-28 04:35:14 | -14.876 | -3627.1111 | -94.6918 | 0 | Close | 89.33333
1041 | 6 | 4 | CC DChg | 00:04:30 | 13:04:50 | -14363.2 | 1.0336 | 1077.2 | 28.12 | 0 | 0 | 1077.2 | 28.12 | 1.3377 | 34.92 | 0 | 0 | 1.3377 | 34.92 | 2025-11-28 04:35:16 | -14.8458 | -3799.8307 | -99.2009 | 0 | Close | 90.00001
1042 | 6 | 4 | CC DChg | 00:04:32 | 13:04:52 | -14363.2 | 1.0308 | 1085.2 | 28.33 | 0 | 0 | 1085.2 | 28.33 | 1.3459 | 35.14 | 0 | 0 | 1.3459 | 35.14 | 2025-11-28 04:35:18 | -14.8056 | -2849.8413 | -74.3998 | 0 | Close | 90.66667
1043 | 6 | 4 | CC DChg | 00:04:34 | 13:04:54 | -14363.2 | 1.0286 | 1093.2 | 28.54 | 0 | 0 | 1093.2 | 28.54 | 1.3541 | 35.35 | 0 | 0 | 1.3541 | 35.35 | 2025-11-28 04:35:20 | -14.774 | -3627.0303 | -94.6897 | 0 | Close | 91.33333
1044 | 6 | 4 | CC DChg | 00:04:36 | 13:04:56 | -14363.2 | 1.0261 | 1101.2 | 28.75 | 0 | 0 | 1101.2 | 28.75 | 1.3623 | 35.57 | 0 | 0 | 1.3623 | 35.57 | 2025-11-28 04:35:22 | -14.7381 | -3191.7867 | -83.3269 | 0 | Close | 91.99999
1045 | 6 | 4 | CC DChg | 00:04:38 | 13:04:58 | -14363.2 | 1.0239 | 1109.2 | 28.96 | 0 | 0 | 1109.2 | 28.96 | 1.3705 | 35.78 | 0 | 0 | 1.3705 | 35.78 | 2025-11-28 04:35:24 | -14.7065 | -3627.1515 | -94.6928 | 0 | Close | 92.66667
1046 | 6 | 4 | CC DChg | 00:04:40 | 13:05:00 | -14363.2 | 1.0215 | 1117.1 | 29.16 | 0 | 0 | 1117.1 | 29.16 | 1.3787 | 35.99 | 0 | 0 | 1.3787 | 35.99 | 2025-11-28 04:35:26 | -14.672 | -3324.8148 | -86.7998 | 0 | Close | 93.33334
1047 | 6 | 4 | CC DChg | 00:04:42 | 13:05:02 | -14363.2 | 1.019 | 1125.1 | 29.37 | 0 | 0 | 1125.1 | 29.37 | 1.3868 | 36.2 | 0 | 0 | 1.3868 | 36.2 | 2025-11-28 04:35:28 | -14.6361 | -3191.8222 | -83.3278 | 0 | Close | 94
1048 | 6 | 4 | CC DChg | 00:04:44 | 13:05:04 | -14363.2 | 1.0168 | 1133.1 | 29.58 | 0 | 0 | 1133.1 | 29.58 | 1.3949 | 36.42 | 0 | 0 | 1.3949 | 36.42 | 2025-11-28 04:35:30 | -14.6045 | -3627.0303 | -94.6897 | 0 | Close | 94.66666
1049 | 6 | 4 | CC DChg | 00:04:46 | 13:05:06 | -14363.2 | 1.014 | 1141.1 | 29.79 | 0 | 0 | 1141.1 | 29.79 | 1.403 | 36.63 | 0 | 0 | 1.403 | 36.63 | 2025-11-28 04:35:32 | -14.5643 | -2849.873 | -74.4007 | 0 | Close | 95.33334
1050 | 6 | 4 | CC DChg | 00:04:48 | 13:05:08 | -14363.2 | 1.0119 | 1149.1 | 30 | 0 | 0 | 1149.1 | 30 | 1.4111 | 36.84 | 0 | 0 | 1.4111 | 36.84 | 2025-11-28 04:35:34 | -14.5341 | -3799.7884 | -99.1998 | 0 | Close | 96
1051 | 6 | 4 | CC DChg | 00:04:50 | 13:05:10 | -14363.2 | 1.0097 | 1157 | 30.21 | 0 | 0 | 1157 | 30.21 | 1.4192 | 37.05 | 0 | 0 | 1.4192 | 37.05 | 2025-11-28 04:35:36 | -14.5025 | -3627.0303 | -94.6897 | 0 | Close | 96.66666
1052 | 6 | 4 | CC DChg | 00:04:52 | 13:05:12 | -14363.2 | 1.0072 | 1165 | 30.41 | 0 | 0 | 1165 | 30.41 | 1.4272 | 37.26 | 0 | 0 | 1.4272 | 37.26 | 2025-11-28 04:35:38 | -14.4666 | -3191.8578 | -83.3288 | 0 | Close | 97.33334
1053 | 6 | 4 | CC DChg | 00:04:54 | 13:05:14 | -14363.2 | 1.0044 | 1173 | 30.62 | 0 | 0 | 1173 | 30.62 | 1.4353 | 37.47 | 0 | 0 | 1.4353 | 37.47 | 2025-11-28 04:35:40 | -14.4264 | -2849.8095 | -74.399 | 0 | Close | 97.99999
1054 | 6 | 4 | CC DChg | 00:04:56 | 13:05:16 | -14363.2 | 1.0022 | 1181 | 30.83 | 0 | 0 | 1181 | 30.83 | 1.4433 | 37.68 | 0 | 0 | 1.4433 | 37.68 | 2025-11-28 04:35:42 | -14.3948 | -3627.1515 | -94.6928 | 0 | Close | 98.66667
1055 | 6 | 4 | CC DChg | 00:04:58 | 13:05:18 | -14363.2 | 0.9998 | 1189 | 31.04 | 0 | 0 | 1189 | 31.04 | 1.4512 | 37.89 | 0 | 0 | 1.4512 | 37.89 | 2025-11-28 04:35:44 | -14.3603 | -3324.7778 | -86.7988 | 0 | Close | 99.33333
1056 | 6 | 4 | CC DChg | 00:05:00 | 13:05:20 | -14363.2 | 0.9973 | 1196.9 | 31.25 | 0 | 0 | 1196.9 | 31.25 | 1.4592 | 38.1 | 0 | 0 | 1.4592 | 38.1 | 2025-11-28 04:35:46 | -14.3244 | -3191.8222 | -83.3278 | 0 | Close | 100 |  | 1
1057 | 6 | 5 | CC Chg | 00:00:00 | 13:05:20 | 0 | 1.2158 | 0 | 0 | 0 | 0 | 0 | 0 | 0 | 0 | 0 | 0 | 0 | 0 | 2025-11-28 04:35:46 | 0 | 0 | 0 | 0 | Close | 0 |  | 0
1058 | 6 | 5 | CC Chg | 00:05:00 | 13:10:20 | 948.7 | 1.5342 | 78.9 | 2.06 | 78.9 | 2.06 | 0 | 0 | 0.1165 | 3.04 | 0.1165 | 3.04 | 0 | 0 | 2025-11-28 04:40:46 | 1.4554 | 247.8937 | 6.4717 | 0 | Close | 6.493272
1059 | 6 | 5 | CC Chg | 00:10:00 | 13:15:20 | 948.7 | 1.5758 | 158 | 4.12 | 158 | 4.12 | 0 | 0 | 0.2396 | 6.25 | 0.2396 | 6.25 | 0 | 0 | 2025-11-28 04:45:46 | 1.4949 | 1900.3602 | 49.6121 | 0 | Close | 12.99688
1060 | 6 | 5 | CC Chg | 00:15:00 | 13:20:20 | 948.7 | 1.6034 | 237 | 6.19 | 237 | 6.19 | 0 | 0 | 0.3653 | 9.54 | 0.3653 | 9.54 | 0 | 0 | 2025-11-28 04:50:46 | 1.5211 | 2864.312 | 74.7776 | 0 | Close | 19.50049
1061 | 6 | 5 | CC Chg | 00:20:00 | 13:25:20 | 948.7 | 1.6269 | 316.1 | 8.25 | 316.1 | 8.25 | 0 | 0 | 0.4929 | 12.87 | 0.4929 | 12.87 | 0 | 0 | 2025-11-28 04:55:46 | 1.5434 | 3364.0426 | 87.8239 | 0 | Close | 26.0041
1062 | 6 | 5 | CC Chg | 00:25:00 | 13:30:20 | 948.7 | 1.648 | 395.1 | 10.32 | 395.1 | 10.32 | 0 | 0 | 0.6224 | 16.25 | 0.6224 | 16.25 | 0 | 0 | 2025-11-28 05:00:46 | 1.5634 | 3746.6825 | 97.8134 | 0 | Close | 32.50771
1063 | 6 | 5 | CC Chg | 00:30:00 | 13:35:20 | 948.7 | 1.6685 | 474.2 | 12.38 | 474.2 | 12.38 | 0 | 0 | 0.7535 | 19.67 | 0.7535 | 19.67 | 0 | 0 | 2025-11-28 05:05:46 | 1.5828 | 3856.3425 | 100.6762 | 0 | Close | 39.01132
1064 | 6 | 5 | CC Chg | 00:35:00 | 13:40:20 | 948.7 | 1.6883 | 553.3 | 14.44 | 553.3 | 14.44 | 0 | 0 | 0.8862 | 23.14 | 0.8862 | 23.14 | 0 | 0 | 2025-11-28 05:10:46 | 1.6016 | 3992.6734 | 104.2354 | 0 | Close | 45.51493
1065 | 6 | 5 | CC Chg | 00:40:00 | 13:45:20 | 948.7 | 1.7088 | 632.3 | 16.51 | 632.3 | 16.51 | 0 | 0 | 1.0205 | 26.64 | 1.0205 | 26.64 | 0 | 0 | 2025-11-28 05:15:46 | 1.6211 | 3856.3425 | 100.6762 | 0 | Close | 52.01854
1066 | 6 | 5 | CC Chg | 00:45:00 | 13:50:20 | 948.7 | 1.7299 | 711.4 | 18.57 | 711.4 | 18.57 | 0 | 0 | 1.1564 | 30.19 | 1.1564 | 30.19 | 0 | 0 | 2025-11-28 05:20:46 | 1.6411 | 3746.6856 | 97.8135 | 0 | Close | 58.52215
1067 | 6 | 5 | CC Chg | 00:50:00 | 13:55:20 | 948.7 | 1.7531 | 790.4 | 20.64 | 790.4 | 20.64 | 0 | 0 | 1.2941 | 33.78 | 1.2941 | 33.78 | 0 | 0 | 2025-11-28 05:25:46 | 1.6631 | 3407.5383 | 88.9594 | 0 | Close | 65.02575
1068 | 6 | 5 | CC Chg | 00:55:00 | 14:00:20 | 948.7 | 1.7788 | 869.5 | 22.7 | 869.5 | 22.7 | 0 | 0 | 1.4336 | 37.43 | 1.4336 | 37.43 | 0 | 0 | 2025-11-28 05:30:46 | 1.6875 | 3076.0709 | 80.3059 | 0 | Close | 71.52936
1069 | 6 | 5 | CC Chg | 01:00:00 | 14:05:20 | 948.7 | 1.8061 | 948.5 | 24.76 | 948.5 | 24.76 | 0 | 0 | 1.5753 | 41.13 | 1.5753 | 41.13 | 0 | 0 | 2025-11-28 05:35:46 | 1.7134 | 2895.7916 | 75.5995 | 0 | Close | 78.03298
1070 | 6 | 5 | CC Chg | 01:05:00 | 14:10:20 | 948.7 | 1.8343 | 1027.6 | 26.83 | 1027.6 | 26.83 | 0 | 0 | 1.7192 | 44.88 | 1.7192 | 44.88 | 0 | 0 | 2025-11-28 05:40:46 | 1.7401 | 2803.3664 | 73.1865 | 0 | Close | 84.53659
1071 | 6 | 5 | CC Chg | 01:10:00 | 14:15:20 | 948.7 | 1.8629 | 1106.6 | 28.89 | 1106.6 | 28.89 | 0 | 0 | 1.8654 | 48.7 | 1.8654 | 48.7 | 0 | 0 | 2025-11-28 05:45:46 | 1.7673 | 2764.1585 | 72.163 | 0 | Close | 91.04019
1072 | 6 | 5 | CC Chg | 01:15:00 | 14:20:20 | 948.7 | 1.8901 | 1185.7 | 30.95 | 1185.7 | 30.95 | 0 | 0 | 2.0137 | 52.57 | 2.0137 | 52.57 | 0 | 0 | 2025-11-28 05:50:46 | 1.7931 | 2906.4346 | 75.8773 | 0 | Close | 97.5438
1073 | 6 | 5 | CC Chg | 01:16:53 | 14:22:14 | 948.7 | 1.9001 | 1215.6 | 31.73 | 1215.6 | 31.73 | 0 | 0 | 2.0703 | 54.05 | 2.0703 | 54.05 | 0 | 0 | 2025-11-28 05:52:40 | 1.8025 | 2985.6444 | 77.9452 | 0 | Close | 100 |  | 1
1074 | 7 | 4 | CC DChg | 00:00:00 | 14:22:14 | -14363.2 | 1.6539 | 0 | 0 | 0 | 0 | 0 | 0 | 0 | 0 | 0 | 0 | 0 | 0 | 2025-11-28 05:52:40 | -23.7553 | 0 | 0 | 0 | Close | 0 |  | 0
1075 | 7 | 4 | CC DChg | 00:00:02 | 14:22:16 | -14363.2 | 1.5931 | 8 | 0.21 | 0 | 0 | 8 | 0.21 | 0.0129 | 0.34 | 0 | 0 | 0.0129 | 0.34 | 2025-11-28 05:52:42 | -22.882 | -131.2427 | -3.4263 | 0 | Close | 0.6666665
1076 | 7 | 4 | CC DChg | 00:00:04 | 14:22:18 | -14363.2 | 1.5696 | 16 | 0.42 | 0 | 0 | 16 | 0.42 | 0.0255 | 0.67 | 0 | 0 | 0.0255 | 0.67 | 2025-11-28 05:52:44 | -22.5445 | -339.5558 | -8.8647 | 0 | Close | 1.333333
1077 | 7 | 4 | CC DChg | 00:00:06 | 14:22:20 | -14363.2 | 1.5531 | 23.9 | 0.62 | 0 | 0 | 23.9 | 0.62 | 0.038 | 0.99 | 0 | 0 | 0.038 | 0.99 | 2025-11-28 05:52:46 | -22.3075 | -483.6099 | -12.6254 | 0 | Close | 2
1078 | 7 | 4 | CC DChg | 00:00:08 | 14:22:22 | -14363.2 | 1.5404 | 31.9 | 0.83 | 0 | 0 | 31.9 | 0.83 | 0.0503 | 1.31 | 0 | 0 | 0.0503 | 1.31 | 2025-11-28 05:52:48 | -22.1251 | -628.3117 | -16.4031 | 0 | Close | 2.666667
1079 | 7 | 4 | CC DChg | 00:00:10 | 14:22:24 | -14363.2 | 1.5293 | 39.9 | 1.04 | 0 | 0 | 39.9 | 1.04 | 0.0625 | 1.63 | 0 | 0 | 0.0625 | 1.63 | 2025-11-28 05:52:50 | -21.9657 | -718.8794 | -18.7675 | 0 | Close | 3.333333
1080 | 7 | 4 | CC DChg | 00:00:12 | 14:22:26 | -14363.2 | 1.5187 | 47.9 | 1.25 | 0 | 0 | 47.9 | 1.25 | 0.0747 | 1.95 | 0 | 0 | 0.0747 | 1.95 | 2025-11-28 05:52:52 | -21.8134 | -752.789 | -19.6528 | 0 | Close | 4
1081 | 7 | 4 | CC DChg | 00:00:14 | 14:22:28 | -14363.2 | 1.5094 | 55.9 | 1.46 | 0 | 0 | 55.9 | 1.46 | 0.0868 | 2.27 | 0 | 0 | 0.0868 | 2.27 | 2025-11-28 05:52:54 | -21.6798 | -858.0179 | -22.4 | 0 | Close | 4.666667
1082 | 7 | 4 | CC DChg | 00:00:16 | 14:22:30 | -14363.2 | 1.5008 | 63.8 | 1.67 | 0 | 0 | 63.8 | 1.67 | 0.0988 | 2.58 | 0 | 0 | 0.0988 | 2.58 | 2025-11-28 05:52:56 | -21.5563 | -927.8547 | -24.2232 | 0 | Close | 5.333333
1083 | 7 | 4 | CC DChg | 00:00:18 | 14:22:32 | -14363.2 | 1.4924 | 71.8 | 1.87 | 0 | 0 | 71.8 | 1.87 | 0.1107 | 2.89 | 0 | 0 | 0.1107 | 2.89 | 2025-11-28 05:52:58 | -21.4357 | -949.9484 | -24.8 | 0 | Close | 6
1084 | 7 | 4 | CC DChg | 00:00:20 | 14:22:34 | -14363.2 | 1.4843 | 79.8 | 2.08 | 0 | 0 | 79.8 | 2.08 | 0.1226 | 3.2 | 0 | 0 | 0.1226 | 3.2 | 2025-11-28 05:53:00 | -21.3193 | -985.1303 | -25.7185 | 0 | Close | 6.666666
1085 | 7 | 4 | CC DChg | 00:00:22 | 14:22:36 | -14363.2 | 1.4769 | 87.8 | 2.29 | 0 | 0 | 87.8 | 2.29 | 0.1344 | 3.51 | 0 | 0 | 0.1344 | 3.51 | 2025-11-28 05:53:02 | -21.213 | -1078.3191 | -28.1513 | 0 | Close | 7.333333
1086 | 7 | 4 | CC DChg | 00:00:24 | 14:22:38 | -14363.2 | 1.4698 | 95.8 | 2.5 | 0 | 0 | 95.8 | 2.5 | 0.1462 | 3.82 | 0 | 0 | 0.1462 | 3.82 | 2025-11-28 05:53:04 | -21.111 | -1123.8826 | -29.3408 | 0 | Close | 8
1087 | 7 | 4 | CC DChg | 00:00:26 | 14:22:40 | -14363.2 | 1.4629 | 103.7 | 2.71 | 0 | 0 | 103.7 | 2.71 | 0.1579 | 4.12 | 0 | 0 | 0.1579 | 4.12 | 2025-11-28 05:53:06 | -21.0119 | -1156.4573 | -30.1912 | 0 | Close | 8.666666
1088 | 7 | 4 | CC DChg | 00:00:28 | 14:22:42 | -14363.2 | 1.4564 | 111.7 | 2.92 | 0 | 0 | 111.7 | 2.92 | 0.1695 | 4.43 | 0 | 0 | 0.1695 | 4.43 | 2025-11-28 05:53:08 | -20.9186 | -1227.6274 | -32.0493 | 0 | Close | 9.333335
1089 | 7 | 4 | CC DChg | 00:00:30 | 14:22:44 | -14363.2 | 1.4499 | 119.7 | 3.12 | 0 | 0 | 119.7 | 3.12 | 0.1811 | 4.73 | 0 | 0 | 0.1811 | 4.73 | 2025-11-28 05:53:10 | -20.8252 | -1227.6239 | -32.0492 | 0 | Close | 10
1090 | 7 | 4 | CC DChg | 00:00:32 | 14:22:46 | -14363.2 | 1.4437 | 127.7 | 3.33 | 0 | 0 | 127.7 | 3.33 | 0.1926 | 5.03 | 0 | 0 | 0.1926 | 5.03 | 2025-11-28 05:53:12 | -20.7362 | -1287.0233 | -33.5999 | 0 | Close | 10.66667
1091 | 7 | 4 | CC DChg | 00:00:34 | 14:22:48 | -14363.2 | 1.4375 | 135.7 | 3.54 | 0 | 0 | 135.7 | 3.54 | 0.2041 | 5.33 | 0 | 0 | 0.2041 | 5.33 | 2025-11-28 05:53:14 | -20.6471 | -1287.0287 | -33.6 | 0 | Close | 11.33333
1092 | 7 | 4 | CC DChg | 00:00:36 | 14:22:50 | -14363.2 | 1.4316 | 143.6 | 3.75 | 0 | 0 | 143.6 | 3.75 | 0.2156 | 5.63 | 0 | 0 | 0.2156 | 5.63 | 2025-11-28 05:53:16 | -20.5624 | -1352.467 | -35.3084 | 0 | Close | 12
1093 | 7 | 4 | CC DChg | 00:00:38 | 14:22:52 | -14363.2 | 1.426 | 151.6 | 3.96 | 0 | 0 | 151.6 | 3.96 | 0.227 | 5.93 | 0 | 0 | 0.227 | 5.93 | 2025-11-28 05:53:18 | -20.4819 | -1424.9187 | -37.1999 | 0 | Close | 12.66667
1094 | 7 | 4 | CC DChg | 00:00:40 | 14:22:54 | -14363.2 | 1.4205 | 159.6 | 4.17 | 0 | 0 | 159.6 | 4.17 | 0.2383 | 6.22 | 0 | 0 | 0.2383 | 6.22 | 2025-11-28 05:53:20 | -20.4029 | -1450.8303 | -37.8763 | 0 | Close | 13.33333
1095 | 7 | 4 | CC DChg | 00:00:42 | 14:22:56 | -14363.2 | 1.4149 | 167.6 | 4.37 | 0 | 0 | 167.6 | 4.37 | 0.2497 | 6.52 | 0 | 0 | 0.2497 | 6.52 | 2025-11-28 05:53:22 | -20.3225 | -1424.9226 | -37.2 | 0 | Close | 14
1096 | 7 | 4 | CC DChg | 00:00:44 | 14:22:58 | -14363.2 | 1.4096 | 175.6 | 4.58 | 0 | 0 | 175.6 | 4.58 | 0.2609 | 6.81 | 0 | 0 | 0.2609 | 6.81 | 2025-11-28 05:53:24 | -20.2464 | -1505.5765 | -39.3056 | 0 | Close | 14.66667
1097 | 7 | 4 | CC DChg | 00:00:46 | 14:23:00 | -14363.2 | 1.4043 | 183.5 | 4.79 | 0 | 0 | 183.5 | 4.79 | 0.2721 | 7.1 | 0 | 0 | 0.2721 | 7.1 | 2025-11-28 05:53:26 | -20.1703 | -1505.5786 | -39.3056 | 0 | Close | 15.33333
1098 | 7 | 4 | CC DChg | 00:00:48 | 14:23:02 | -14363.2 | 1.3994 | 191.5 | 5 | 0 | 0 | 191.5 | 5 | 0.2833 | 7.4 | 0 | 0 | 0.2833 | 7.4 | 2025-11-28 05:53:28 | -20.0999 | -1628.483 | -42.5143 | 0 | Close | 16
1099 | 7 | 4 | CC DChg | 00:00:50 | 14:23:04 | -14363.2 | 1.3944 | 199.5 | 5.21 | 0 | 0 | 199.5 | 5.21 | 0.2945 | 7.69 | 0 | 0 | 0.2945 | 7.69 | 2025-11-28 05:53:30 | -20.0281 | -1595.9111 | -41.6639 | 0 | Close | 16.66667
1100 | 7 | 4 | CC DChg | 00:00:52 | 14:23:06 | -14363.2 | 1.3895 | 207.5 | 5.42 | 0 | 0 | 207.5 | 5.42 | 0.3056 | 7.98 | 0 | 0 | 0.3056 | 7.98 | 2025-11-28 05:53:32 | -19.9577 | -1628.4807 | -42.5142 | 0 | Close | 17.33333
1101 | 7 | 4 | CC DChg | 00:00:54 | 14:23:08 | -14363.2 | 1.3848 | 215.4 | 5.62 | 0 | 0 | 215.4 | 5.62 | 0.3167 | 8.27 | 0 | 0 | 0.3167 | 8.27 | 2025-11-28 05:53:34 | -19.8902 | -1697.7778 | -44.3233 | 0 | Close | 18
1102 | 7 | 4 | CC DChg | 00:00:56 | 14:23:10 | -14363.2 | 1.3798 | 223.4 | 5.83 | 0 | 0 | 223.4 | 5.83 | 0.3277 | 8.55 | 0 | 0 | 0.3277 | 8.55 | 2025-11-28 05:53:36 | -19.8184 | -1595.92 | -41.6641 | 0 | Close | 18.66667
1103 | 7 | 4 | CC DChg | 00:00:58 | 14:23:12 | -14363.2 | 1.3752 | 231.4 | 6.04 | 0 | 0 | 231.4 | 6.04 | 0.3387 | 8.84 | 0 | 0 | 0.3387 | 8.84 | 2025-11-28 05:53:38 | -19.7523 | -1734.6812 | -45.2867 | 0 | Close | 19.33333
1104 | 7 | 4 | CC DChg | 00:01:00 | 14:23:14 | -14363.2 | 1.3709 | 239.4 | 6.25 | 0 | 0 | 239.4 | 6.25 | 0.3496 | 9.13 | 0 | 0 | 0.3496 | 9.13 | 2025-11-28 05:53:40 | -19.6905 | -1855.7158 | -48.4465 | 0 | Close | 20
1105 | 7 | 4 | CC DChg | 00:01:02 | 14:23:16 | -14363.2 | 1.3659 | 247.4 | 6.46 | 0 | 0 | 247.4 | 6.46 | 0.3605 | 9.41 | 0 | 0 | 0.3605 | 9.41 | 2025-11-28 05:53:42 | -19.6187 | -1595.9111 | -41.6639 | 0 | Close | 20.66667
1106 | 7 | 4 | CC DChg | 00:01:04 | 14:23:18 | -14363.2 | 1.3619 | 255.3 | 6.67 | 0 | 0 | 255.3 | 6.67 | 0.3714 | 9.7 | 0 | 0 | 0.3714 | 9.7 | 2025-11-28 05:53:44 | -19.5613 | -1994.8833 | -52.0797 | 0 | Close | 21.33333
1107 | 7 | 4 | CC DChg | 00:01:06 | 14:23:20 | -14363.2 | 1.3572 | 263.3 | 6.87 | 0 | 0 | 263.3 | 6.87 | 0.3823 | 9.98 | 0 | 0 | 0.3823 | 9.98 | 2025-11-28 05:53:46 | -19.4937 | -1697.7825 | -44.3234 | 0 | Close | 22
1108 | 7 | 4 | CC DChg | 00:01:08 | 14:23:22 | -14363.2 | 1.3529 | 271.3 | 7.08 | 0 | 0 | 271.3 | 7.08 | 0.3931 | 10.26 | 0 | 0 | 0.3931 | 10.26 | 2025-11-28 05:53:48 | -19.432 | -1855.7158 | -48.4465 | 0 | Close | 22.66667
1109 | 7 | 4 | CC DChg | 00:01:10 | 14:23:24 | -14363.2 | 1.3485 | 279.3 | 7.29 | 0 | 0 | 279.3 | 7.29 | 0.4039 | 10.54 | 0 | 0 | 0.4039 | 10.54 | 2025-11-28 05:53:50 | -19.3688 | -1813.5354 | -47.3454 | 0 | Close | 23.33333
1110 | 7 | 4 | CC DChg | 00:01:12 | 14:23:26 | -14363.2 | 1.3442 | 287.3 | 7.5 | 0 | 0 | 287.3 | 7.5 | 0.4146 | 10.82 | 0 | 0 | 0.4146 | 10.82 | 2025-11-28 05:53:52 | -19.307 | -1855.7106 | -48.4464 | 0 | Close | 24
1111 | 7 | 4 | CC DChg | 00:01:14 | 14:23:28 | -14363.2 | 1.3399 | 295.2 | 7.71 | 0 | 0 | 295.2 | 7.71 | 0.4253 | 11.1 | 0 | 0 | 0.4253 | 11.1 | 2025-11-28 05:53:54 | -19.2453 | -1855.7158 | -48.4465 | 0 | Close | 24.66667
1112 | 7 | 4 | CC DChg | 00:01:16 | 14:23:30 | -14363.2 | 1.3355 | 303.2 | 7.92 | 0 | 0 | 303.2 | 7.92 | 0.436 | 11.38 | 0 | 0 | 0.436 | 11.38 | 2025-11-28 05:53:56 | -19.1821 | -1813.5253 | -47.3451 | 0 | Close | 25.33333
1113 | 7 | 4 | CC DChg | 00:01:18 | 14:23:32 | -14363.2 | 1.3312 | 311.2 | 8.12 | 0 | 0 | 311.2 | 8.12 | 0.4466 | 11.66 | 0 | 0 | 0.4466 | 11.66 | 2025-11-28 05:53:58 | -19.1203 | -1855.7209 | -48.4467 | 0 | Close | 26
1114 | 7 | 4 | CC DChg | 00:01:20 | 14:23:34 | -14363.2 | 1.3268 | 319.2 | 8.33 | 0 | 0 | 319.2 | 8.33 | 0.4572 | 11.94 | 0 | 0 | 0.4572 | 11.94 | 2025-11-28 05:54:00 | -19.0571 | -1813.5303 | -47.3452 | 0 | Close | 26.66667
1115 | 7 | 4 | CC DChg | 00:01:22 | 14:23:36 | -14363.2 | 1.3228 | 327.2 | 8.54 | 0 | 0 | 327.2 | 8.54 | 0.4678 | 12.21 | 0 | 0 | 0.4678 | 12.21 | 2025-11-28 05:54:02 | -18.9997 | -1994.9 | -52.0802 | 0 | Close | 27.33334
1116 | 7 | 4 | CC DChg | 00:01:24 | 14:23:38 | -14363.2 | 1.3188 | 335.1 | 8.75 | 0 | 0 | 335.1 | 8.75 | 0.4783 | 12.49 | 0 | 0 | 0.4783 | 12.49 | 2025-11-28 05:54:04 | -18.9422 | -1994.8833 | -52.0797 | 0 | Close | 28
1117 | 7 | 4 | CC DChg | 00:01:26 | 14:23:40 | -14363.2 | 1.3144 | 343.1 | 8.96 | 0 | 0 | 343.1 | 8.96 | 0.4888 | 12.76 | 0 | 0 | 0.4888 | 12.76 | 2025-11-28 05:54:06 | -18.879 | -1813.5354 | -47.3454 | 0 | Close | 28.66667
1118 | 7 | 4 | CC DChg | 00:01:28 | 14:23:42 | -14363.2 | 1.3104 | 351.1 | 9.17 | 0 | 0 | 351.1 | 9.17 | 0.4993 | 13.04 | 0 | 0 | 0.4993 | 13.04 | 2025-11-28 05:54:08 | -18.8216 | -1994.8889 | -52.0799 | 0 | Close | 29.33333
1119 | 7 | 4 | CC DChg | 00:01:30 | 14:23:44 | -14363.2 | 1.3064 | 359.1 | 9.37 | 0 | 0 | 359.1 | 9.37 | 0.5098 | 13.31 | 0 | 0 | 0.5098 | 13.31 | 2025-11-28 05:54:10 | -18.7641 | -1994.9 | -52.0802 | 0 | Close | 30
1120 | 7 | 4 | CC DChg | 00:01:32 | 14:23:46 | -14363.2 | 1.302 | 367.1 | 9.58 | 0 | 0 | 367.1 | 9.58 | 0.5202 | 13.58 | 0 | 0 | 0.5202 | 13.58 | 2025-11-28 05:54:12 | -18.7009 | -1813.5303 | -47.3452 | 0 | Close | 30.66667
1121 | 7 | 4 | CC DChg | 00:01:34 | 14:23:48 | -14363.2 | 1.2983 | 375 | 9.79 | 0 | 0 | 375 | 9.79 | 0.5305 | 13.85 | 0 | 0 | 0.5305 | 13.85 | 2025-11-28 05:54:14 | -18.6478 | -2156.6426 | -56.3027 | 0 | Close | 31.33333
1122 | 7 | 4 | CC DChg | 00:01:36 | 14:23:50 | -14363.2 | 1.294 | 383 | 10 | 0 | 0 | 383 | 10 | 0.5409 | 14.12 | 0 | 0 | 0.5409 | 14.12 | 2025-11-28 05:54:16 | -18.586 | -1855.7106 | -48.4464 | 0 | Close | 32
1123 | 7 | 4 | CC DChg | 00:01:38 | 14:23:52 | -14363.2 | 1.2899 | 391 | 10.21 | 0 | 0 | 391 | 10.21 | 0.5512 | 14.39 | 0 | 0 | 0.5512 | 14.39 | 2025-11-28 05:54:18 | -18.5271 | -1946.2331 | -50.8096 | 0 | Close | 32.66667
1124 | 7 | 4 | CC DChg | 00:01:40 | 14:23:54 | -14363.2 | 1.2859 | 399 | 10.42 | 0 | 0 | 399 | 10.42 | 0.5615 | 14.66 | 0 | 0 | 0.5615 | 14.66 | 2025-11-28 05:54:20 | -18.4697 | -1994.8889 | -52.0799 | 0 | Close | 33.33333
1125 | 7 | 4 | CC DChg | 00:01:42 | 14:23:56 | -14363.2 | 1.2822 | 407 | 10.62 | 0 | 0 | 407 | 10.62 | 0.5717 | 14.93 | 0 | 0 | 0.5717 | 14.93 | 2025-11-28 05:54:22 | -18.4165 | -2156.6366 | -56.3026 | 0 | Close | 34
1126 | 7 | 4 | CC DChg | 00:01:44 | 14:23:58 | -14363.2 | 1.2779 | 414.9 | 10.83 | 0 | 0 | 414.9 | 10.83 | 0.5819 | 15.19 | 0 | 0 | 0.5819 | 15.19 | 2025-11-28 05:54:24 | -18.3547 | -1855.7106 | -48.4464 | 0 | Close | 34.66667
1127 | 7 | 4 | CC DChg | 00:01:46 | 14:24:00 | -14363.2 | 1.2741 | 422.9 | 11.04 | 0 | 0 | 422.9 | 11.04 | 0.5921 | 15.46 | 0 | 0 | 0.5921 | 15.46 | 2025-11-28 05:54:26 | -18.3002 | -2099.8947 | -54.8212 | 0 | Close | 35.33334
1128 | 7 | 4 | CC DChg | 00:01:48 | 14:24:02 | -14363.2 | 1.2701 | 430.9 | 11.25 | 0 | 0 | 430.9 | 11.25 | 0.6023 | 15.72 | 0 | 0 | 0.6023 | 15.72 | 2025-11-28 05:54:28 | -18.2427 | -1994.8778 | -52.0796 | 0 | Close | 36
1129 | 7 | 4 | CC DChg | 00:01:50 | 14:24:04 | -14363.2 | 1.2664 | 438.9 | 11.46 | 0 | 0 | 438.9 | 11.46 | 0.6124 | 15.99 | 0 | 0 | 0.6124 | 15.99 | 2025-11-28 05:54:30 | -18.1896 | -2156.6486 | -56.3029 | 0 | Close | 36.66667
1130 | 7 | 4 | CC DChg | 00:01:52 | 14:24:06 | -14363.2 | 1.2624 | 446.9 | 11.67 | 0 | 0 | 446.9 | 11.67 | 0.6225 | 16.25 | 0 | 0 | 0.6225 | 16.25 | 2025-11-28 05:54:32 | -18.1321 | -1994.9 | -52.0802 | 0 | Close | 37.33334
1131 | 7 | 4 | CC DChg | 00:01:54 | 14:24:08 | -14363.2 | 1.2586 | 454.8 | 11.87 | 0 | 0 | 454.8 | 11.87 | 0.6325 | 16.51 | 0 | 0 | 0.6325 | 16.51 | 2025-11-28 05:54:34 | -18.0775 | -2099.8713 | -54.8206 | 0 | Close | 38
1132 | 7 | 4 | CC DChg | 00:01:56 | 14:24:10 | -14363.2 | 1.2546 | 462.8 | 12.08 | 0 | 0 | 462.8 | 12.08 | 0.6425 | 16.77 | 0 | 0 | 0.6425 | 16.77 | 2025-11-28 05:54:36 | -18.0201 | -1994.8889 | -52.0799 | 0 | Close | 38.66667
1133 | 7 | 4 | CC DChg | 00:01:58 | 14:24:12 | -14363.2 | 1.2509 | 470.8 | 12.29 | 0 | 0 | 470.8 | 12.29 | 0.6525 | 17.04 | 0 | 0 | 0.6525 | 17.04 | 2025-11-28 05:54:38 | -17.9669 | -2156.6246 | -56.3023 | 0 | Close | 39.33333
1134 | 7 | 4 | CC DChg | 00:02:00 | 14:24:14 | -14363.2 | 1.2468 | 478.8 | 12.5 | 0 | 0 | 478.8 | 12.5 | 0.6625 | 17.3 | 0 | 0 | 0.6625 | 17.3 | 2025-11-28 05:54:40 | -17.9081 | -1946.2547 | -50.8102 | 0 | Close | 40
1135 | 7 | 4 | CC DChg | 00:02:02 | 14:24:16 | -14363.2 | 1.2434 | 486.8 | 12.71 | 0 | 0 | 486.8 | 12.71 | 0.6724 | 17.56 | 0 | 0 | 0.6724 | 17.56 | 2025-11-28 05:54:42 | -17.8592 | -2346.9281 | -61.2705 | 0 | Close | 40.66667
1136 | 7 | 4 | CC DChg | 00:02:04 | 14:24:18 | -14363.2 | 1.2397 | 494.7 | 12.92 | 0 | 0 | 494.7 | 12.92 | 0.6824 | 17.81 | 0 | 0 | 0.6824 | 17.81 | 2025-11-28 05:54:44 | -17.8061 | -2156.6366 | -56.3026 | 0 | Close | 41.33334
1137 | 7 | 4 | CC DChg | 00:02:06 | 14:24:20 | -14363.2 | 1.236 | 502.7 | 13.12 | 0 | 0 | 502.7 | 13.12 | 0.6922 | 18.07 | 0 | 0 | 0.6922 | 18.07 | 2025-11-28 05:54:46 | -17.7529 | -2156.6366 | -56.3026 | 0 | Close | 42
1138 | 7 | 4 | CC DChg | 00:02:08 | 14:24:22 | -14363.2 | 1.2326 | 510.7 | 13.33 | 0 | 0 | 510.7 | 13.33 | 0.7021 | 18.33 | 0 | 0 | 0.7021 | 18.33 | 2025-11-28 05:54:48 | -17.7041 | -2346.915 | -61.2701 | 0 | Close | 42.66666
1139 | 7 | 4 | CC DChg | 00:02:10 | 14:24:24 | -14363.2 | 1.2286 | 518.7 | 13.54 | 0 | 0 | 518.7 | 13.54 | 0.7119 | 18.59 | 0 | 0 | 0.7119 | 18.59 | 2025-11-28 05:54:50 | -17.6466 | -1994.9 | -52.0802 | 0 | Close | 43.33333
1140 | 7 | 4 | CC DChg | 00:02:12 | 14:24:26 | -14363.2 | 1.2251 | 526.7 | 13.75 | 0 | 0 | 526.7 | 13.75 | 0.7217 | 18.84 | 0 | 0 | 0.7217 | 18.84 | 2025-11-28 05:54:52 | -17.5964 | -2279.873 | -59.5199 | 0 | Close | 44
1141 | 7 | 4 | CC DChg | 00:02:14 | 14:24:28 | -14363.2 | 1.2214 | 534.6 | 13.96 | 0 | 0 | 534.6 | 13.96 | 0.7314 | 19.1 | 0 | 0 | 0.7314 | 19.1 | 2025-11-28 05:54:54 | -17.5432 | -2156.6366 | -56.3026 | 0 | Close | 44.66667
1142 | 7 | 4 | CC DChg | 00:02:16 | 14:24:30 | -14363.2 | 1.218 | 542.6 | 14.17 | 0 | 0 | 542.6 | 14.17 | 0.7412 | 19.35 | 0 | 0 | 0.7412 | 19.35 | 2025-11-28 05:54:56 | -17.4944 | -2346.9412 | -61.2708 | 0 | Close | 45.33334
1143 | 7 | 4 | CC DChg | 00:02:18 | 14:24:32 | -14363.2 | 1.2143 | 550.6 | 14.37 | 0 | 0 | 550.6 | 14.37 | 0.7509 | 19.6 | 0 | 0 | 0.7509 | 19.6 | 2025-11-28 05:54:58 | -17.4412 | -2156.6126 | -56.302 | 0 | Close | 46
1144 | 7 | 4 | CC DChg | 00:02:20 | 14:24:34 | -14363.2 | 1.2112 | 558.6 | 14.58 | 0 | 0 | 558.6 | 14.58 | 0.7606 | 19.86 | 0 | 0 | 0.7606 | 19.86 | 2025-11-28 05:55:00 | -17.3967 | -2574.0789 | -67.2006 | 0 | Close | 46.66667
1145 | 7 | 4 | CC DChg | 00:02:22 | 14:24:36 | -14363.2 | 1.2078 | 566.5 | 14.79 | 0 | 0 | 566.5 | 14.79 | 0.7702 | 20.11 | 0 | 0 | 0.7702 | 20.11 | 2025-11-28 05:55:02 | -17.3479 | -2346.915 | -61.2701 | 0 | Close | 47.33333
1146 | 7 | 4 | CC DChg | 00:02:24 | 14:24:38 | -14363.2 | 1.2041 | 574.5 | 15 | 0 | 0 | 574.5 | 15 | 0.7798 | 20.36 | 0 | 0 | 0.7798 | 20.36 | 2025-11-28 05:55:04 | -17.2947 | -2156.6486 | -56.3029 | 0 | Close | 48
1147 | 7 | 4 | CC DChg | 00:02:26 | 14:24:40 | -14363.2 | 1.201 | 582.5 | 15.21 | 0 | 0 | 582.5 | 15.21 | 0.7894 | 20.61 | 0 | 0 | 0.7894 | 20.61 | 2025-11-28 05:55:06 | -17.2502 | -2574.0502 | -67.1999 | 0 | Close | 48.66667
1148 | 7 | 4 | CC DChg | 00:02:28 | 14:24:42 | -14363.2 | 1.1972 | 590.5 | 15.42 | 0 | 0 | 590.5 | 15.42 | 0.799 | 20.86 | 0 | 0 | 0.799 | 20.86 | 2025-11-28 05:55:08 | -17.1956 | -2099.8947 | -54.8212 | 0 | Close | 49.33334
1149 | 7 | 4 | CC DChg | 00:02:30 | 14:24:44 | -14363.2 | 1.1941 | 598.5 | 15.62 | 0 | 0 | 598.5 | 15.62 | 0.8085 | 21.11 | 0 | 0 | 0.8085 | 21.11 | 2025-11-28 05:55:10 | -17.1511 | -2574.0358 | -67.1995 | 0 | Close | 50
1150 | 7 | 4 | CC DChg | 00:02:32 | 14:24:46 | -14363.2 | 1.1907 | 606.4 | 15.83 | 0 | 0 | 606.4 | 15.83 | 0.818 | 21.36 | 0 | 0 | 0.818 | 21.36 | 2025-11-28 05:55:12 | -17.1023 | -2346.915 | -61.2701 | 0 | Close | 50.66666
1151 | 7 | 4 | CC DChg | 00:02:34 | 14:24:48 | -14363.2 | 1.1873 | 614.4 | 16.04 | 0 | 0 | 614.4 | 16.04 | 0.8275 | 21.6 | 0 | 0 | 0.8275 | 21.6 | 2025-11-28 05:55:14 | -17.0534 | -2346.9412 | -61.2708 | 0 | Close | 51.33333
1152 | 7 | 4 | CC DChg | 00:02:36 | 14:24:50 | -14363.2 | 1.1842 | 622.4 | 16.25 | 0 | 0 | 622.4 | 16.25 | 0.837 | 21.85 | 0 | 0 | 0.837 | 21.85 | 2025-11-28 05:55:16 | -17.0089 | -2574.0645 | -67.2002 | 0 | Close | 52
1153 | 7 | 4 | CC DChg | 00:02:38 | 14:24:52 | -14363.2 | 1.1811 | 630.4 | 16.46 | 0 | 0 | 630.4 | 16.46 | 0.8464 | 22.1 | 0 | 0 | 0.8464 | 22.1 | 2025-11-28 05:55:18 | -16.9644 | -2574.0502 | -67.1999 | 0 | Close | 52.66667
1154 | 7 | 4 | CC DChg | 00:02:40 | 14:24:54 | -14363.2 | 1.178 | 638.4 | 16.67 | 0 | 0 | 638.4 | 16.67 | 0.8558 | 22.34 | 0 | 0 | 0.8558 | 22.34 | 2025-11-28 05:55:20 | -16.9199 | -2574.0358 | -67.1995 | 0 | Close | 53.33333
1155 | 7 | 4 | CC DChg | 00:02:42 | 14:24:56 | -14363.2 | 1.1746 | 646.3 | 16.87 | 0 | 0 | 646.3 | 16.87 | 0.8652 | 22.59 | 0 | 0 | 0.8652 | 22.59 | 2025-11-28 05:55:22 | -16.871 | -2346.915 | -61.2701 | 0 | Close | 53.99999
1156 | 7 | 4 | CC DChg | 00:02:44 | 14:24:58 | -14363.2 | 1.1715 | 654.3 | 17.08 | 0 | 0 | 654.3 | 17.08 | 0.8746 | 22.83 | 0 | 0 | 0.8746 | 22.83 | 2025-11-28 05:55:24 | -16.8265 | -2574.0932 | -67.201 | 0 | Close | 54.66667
1157 | 7 | 4 | CC DChg | 00:02:46 | 14:25:00 | -14363.2 | 1.1687 | 662.3 | 17.29 | 0 | 0 | 662.3 | 17.29 | 0.8839 | 23.08 | 0 | 0 | 0.8839 | 23.08 | 2025-11-28 05:55:26 | -16.7863 | -2849.8254 | -74.3994 | 0 | Close | 55.33333
1158 | 7 | 4 | CC DChg | 00:02:48 | 14:25:02 | -14363.2 | 1.1653 | 670.3 | 17.5 | 0 | 0 | 670.3 | 17.5 | 0.8932 | 23.32 | 0 | 0 | 0.8932 | 23.32 | 2025-11-28 05:55:28 | -16.7374 | -2346.9281 | -61.2705 | 0 | Close | 56
1159 | 7 | 4 | CC DChg | 00:02:50 | 14:25:04 | -14363.2 | 1.1625 | 678.3 | 17.71 | 0 | 0 | 678.3 | 17.71 | 0.9025 | 23.56 | 0 | 0 | 0.9025 | 23.56 | 2025-11-28 05:55:30 | -16.6972 | -2849.8571 | -74.4003 | 0 | Close | 56.66667
1160 | 7 | 4 | CC DChg | 00:02:52 | 14:25:06 | -14363.2 | 1.1597 | 686.2 | 17.92 | 0 | 0 | 686.2 | 17.92 | 0.9118 | 23.8 | 0 | 0 | 0.9118 | 23.8 | 2025-11-28 05:55:32 | -16.657 | -2849.8254 | -74.3994 | 0 | Close | 57.33333
1161 | 7 | 4 | CC DChg | 00:02:54 | 14:25:08 | -14363.2 | 1.1563 | 694.2 | 18.12 | 0 | 0 | 694.2 | 18.12 | 0.921 | 24.04 | 0 | 0 | 0.921 | 24.04 | 2025-11-28 05:55:34 | -16.6082 | -2346.9412 | -61.2708 | 0 | Close | 58
1162 | 7 | 4 | CC DChg | 00:02:56 | 14:25:10 | -14363.2 | 1.1535 | 702.2 | 18.33 | 0 | 0 | 702.2 | 18.33 | 0.9302 | 24.29 | 0 | 0 | 0.9302 | 24.29 | 2025-11-28 05:55:36 | -16.568 | -2849.8254 | -74.3994 | 0 | Close | 58.66666
1163 | 7 | 4 | CC DChg | 00:02:58 | 14:25:12 | -14363.2 | 1.1504 | 710.2 | 18.54 | 0 | 0 | 710.2 | 18.54 | 0.9394 | 24.53 | 0 | 0 | 0.9394 | 24.53 | 2025-11-28 05:55:38 | -16.5234 | -2574.0502 | -67.1999 | 0 | Close | 59.33333
1164 | 7 | 4 | CC DChg | 00:03:00 | 14:25:14 | -14363.2 | 1.1476 | 718.2 | 18.75 | 0 | 0 | 718.2 | 18.75 | 0.9486 | 24.76 | 0 | 0 | 0.9486 | 24.76 | 2025-11-28 05:55:40 | -16.4832 | -2849.873 | -74.4007 | 0 | Close | 60
1165 | 7 | 4 | CC DChg | 00:03:02 | 14:25:16 | -14363.2 | 1.1449 | 726.1 | 18.96 | 0 | 0 | 726.1 | 18.96 | 0.9577 | 25 | 0 | 0 | 0.9577 | 25 | 2025-11-28 05:55:42 | -16.4444 | -2955.358 | -77.1545 | 0 | Close | 60.66666
1166 | 7 | 4 | CC DChg | 00:03:04 | 14:25:18 | -14363.2 | 1.1418 | 734.1 | 19.17 | 0 | 0 | 734.1 | 19.17 | 0.9669 | 25.24 | 0 | 0 | 0.9669 | 25.24 | 2025-11-28 05:55:44 | -16.3999 | -2574.0645 | -67.2002 | 0 | Close | 61.33333
1167 | 7 | 4 | CC DChg | 00:03:06 | 14:25:20 | -14363.2 | 1.1393 | 742.1 | 19.37 | 0 | 0 | 742.1 | 19.37 | 0.976 | 25.48 | 0 | 0 | 0.976 | 25.48 | 2025-11-28 05:55:46 | -16.364 | -3191.8222 | -83.3278 | 0 | Close | 62
1168 | 7 | 4 | CC DChg | 00:03:08 | 14:25:22 | -14363.2 | 1.1365 | 750.1 | 19.58 | 0 | 0 | 750.1 | 19.58 | 0.9851 | 25.72 | 0 | 0 | 0.9851 | 25.72 | 2025-11-28 05:55:48 | -16.3238 | -2849.8571 | -74.4003 | 0 | Close | 62.66667
1169 | 7 | 4 | CC DChg | 00:03:10 | 14:25:24 | -14363.2 | 1.1334 | 758.1 | 19.79 | 0 | 0 | 758.1 | 19.79 | 0.9941 | 25.95 | 0 | 0 | 0.9941 | 25.95 | 2025-11-28 05:55:50 | -16.2793 | -2574.0502 | -67.1999 | 0 | Close | 63.33334
1170 | 7 | 4 | CC DChg | 00:03:12 | 14:25:26 | -14363.2 | 1.1309 | 766 | 20 | 0 | 0 | 766 | 20 | 1.0031 | 26.19 | 0 | 0 | 1.0031 | 26.19 | 2025-11-28 05:55:52 | -16.2434 | -3191.8222 | -83.3278 | 0 | Close | 64
1171 | 7 | 4 | CC DChg | 00:03:14 | 14:25:28 | -14363.2 | 1.1284 | 774 | 20.21 | 0 | 0 | 774 | 20.21 | 1.0122 | 26.42 | 0 | 0 | 1.0122 | 26.42 | 2025-11-28 05:55:54 | -16.2074 | -3191.8222 | -83.3278 | 0 | Close | 64.66667
1172 | 7 | 4 | CC DChg | 00:03:16 | 14:25:30 | -14363.2 | 1.1253 | 782 | 20.42 | 0 | 0 | 782 | 20.42 | 1.0211 | 26.66 | 0 | 0 | 1.0211 | 26.66 | 2025-11-28 05:55:56 | -16.1629 | -2574.0502 | -67.1999 | 0 | Close | 65.33333
1173 | 7 | 4 | CC DChg | 00:03:18 | 14:25:32 | -14363.2 | 1.1228 | 790 | 20.62 | 0 | 0 | 790 | 20.62 | 1.0301 | 26.89 | 0 | 0 | 1.0301 | 26.89 | 2025-11-28 05:55:58 | -16.127 | -3191.8222 | -83.3278 | 0 | Close | 66
1174 | 7 | 4 | CC DChg | 00:03:20 | 14:25:34 | -14363.2 | 1.1204 | 798 | 20.83 | 0 | 0 | 798 | 20.83 | 1.0391 | 27.13 | 0 | 0 | 1.0391 | 27.13 | 2025-11-28 05:56:00 | -16.0925 | -3324.8148 | -86.7998 | 0 | Close | 66.66667
1175 | 7 | 4 | CC DChg | 00:03:22 | 14:25:36 | -14363.2 | 1.1176 | 805.9 | 21.04 | 0 | 0 | 805.9 | 21.04 | 1.048 | 27.36 | 0 | 0 | 1.048 | 27.36 | 2025-11-28 05:56:02 | -16.0523 | -2849.873 | -74.4007 | 0 | Close | 67.33334
1176 | 7 | 4 | CC DChg | 00:03:24 | 14:25:38 | -14363.2 | 1.1151 | 813.9 | 21.25 | 0 | 0 | 813.9 | 21.25 | 1.0569 | 27.59 | 0 | 0 | 1.0569 | 27.59 | 2025-11-28 05:56:04 | -16.0164 | -3191.7867 | -83.3269 | 0 | Close | 68
1177 | 7 | 4 | CC DChg | 00:03:26 | 14:25:40 | -14363.2 | 1.1126 | 821.9 | 21.46 | 0 | 0 | 821.9 | 21.46 | 1.0658 | 27.82 | 0 | 0 | 1.0658 | 27.82 | 2025-11-28 05:56:06 | -15.9805 | -3191.8222 | -83.3278 | 0 | Close | 68.66667
1178 | 7 | 4 | CC DChg | 00:03:28 | 14:25:42 | -14363.2 | 1.1098 | 829.9 | 21.67 | 0 | 0 | 829.9 | 21.67 | 1.0747 | 28.06 | 0 | 0 | 1.0747 | 28.06 | 2025-11-28 05:56:08 | -15.9403 | -2849.8413 | -74.3998 | 0 | Close | 69.33333
1179 | 7 | 4 | CC DChg | 00:03:30 | 14:25:44 | -14363.2 | 1.1073 | 837.9 | 21.87 | 0 | 0 | 837.9 | 21.87 | 1.0835 | 28.29 | 0 | 0 | 1.0835 | 28.29 | 2025-11-28 05:56:10 | -15.9044 | -3191.8578 | -83.3288 | 0 | Close | 70.00001
1180 | 7 | 4 | CC DChg | 00:03:32 | 14:25:46 | -14363.2 | 1.1049 | 845.8 | 22.08 | 0 | 0 | 845.8 | 22.08 | 1.0923 | 28.52 | 0 | 0 | 1.0923 | 28.52 | 2025-11-28 05:56:12 | -15.8699 | -3324.8148 | -86.7998 | 0 | Close | 70.66667
1181 | 7 | 4 | CC DChg | 00:03:34 | 14:25:48 | -14363.2 | 1.1021 | 853.8 | 22.29 | 0 | 0 | 853.8 | 22.29 | 1.1011 | 28.75 | 0 | 0 | 1.1011 | 28.75 | 2025-11-28 05:56:14 | -15.8297 | -2849.8413 | -74.3998 | 0 | Close | 71.33334
1182 | 7 | 4 | CC DChg | 00:03:36 | 14:25:50 | -14363.2 | 1.0996 | 861.8 | 22.5 | 0 | 0 | 861.8 | 22.5 | 1.1099 | 28.98 | 0 | 0 | 1.1099 | 28.98 | 2025-11-28 05:56:16 | -15.7938 | -3191.7867 | -83.3269 | 0 | Close | 72
1183 | 7 | 4 | CC DChg | 00:03:38 | 14:25:52 | -14363.2 | 1.0971 | 869.8 | 22.71 | 0 | 0 | 869.8 | 22.71 | 1.1187 | 29.2 | 0 | 0 | 1.1187 | 29.2 | 2025-11-28 05:56:18 | -15.7579 | -3191.8578 | -83.3288 | 0 | Close | 72.66667
1184 | 7 | 4 | CC DChg | 00:03:40 | 14:25:54 | -14363.2 | 1.0946 | 877.8 | 22.92 | 0 | 0 | 877.8 | 22.92 | 1.1274 | 29.43 | 0 | 0 | 1.1274 | 29.43 | 2025-11-28 05:56:20 | -15.722 | -3191.8222 | -83.3278 | 0 | Close | 73.33334
1185 | 7 | 4 | CC DChg | 00:03:42 | 14:25:56 | -14363.2 | 1.0921 | 885.7 | 23.12 | 0 | 0 | 885.7 | 23.12 | 1.1361 | 29.66 | 0 | 0 | 1.1361 | 29.66 | 2025-11-28 05:56:22 | -15.6861 | -3191.8222 | -83.3278 | 0 | Close | 74
1186 | 7 | 4 | CC DChg | 00:03:44 | 14:25:58 | -14363.2 | 1.09 | 893.7 | 23.33 | 0 | 0 | 893.7 | 23.33 | 1.1448 | 29.89 | 0 | 0 | 1.1448 | 29.89 | 2025-11-28 05:56:24 | -15.6559 | -3799.8307 | -99.2009 | 0 | Close | 74.66668
1187 | 7 | 4 | CC DChg | 00:03:46 | 14:26:00 | -14363.2 | 1.0875 | 901.7 | 23.54 | 0 | 0 | 901.7 | 23.54 | 1.1535 | 30.11 | 0 | 0 | 1.1535 | 30.11 | 2025-11-28 05:56:26 | -15.62 | -3191.7511 | -83.326 | 0 | Close | 75.33333
1188 | 7 | 4 | CC DChg | 00:03:48 | 14:26:02 | -14363.2 | 1.085 | 909.7 | 23.75 | 0 | 0 | 909.7 | 23.75 | 1.1622 | 30.34 | 0 | 0 | 1.1622 | 30.34 | 2025-11-28 05:56:28 | -15.5841 | -3191.8578 | -83.3288 | 0 | Close | 76
1189 | 7 | 4 | CC DChg | 00:03:50 | 14:26:04 | -14363.2 | 1.0825 | 917.6 | 23.96 | 0 | 0 | 917.6 | 23.96 | 1.1708 | 30.57 | 0 | 0 | 1.1708 | 30.57 | 2025-11-28 05:56:30 | -15.5482 | -3191.8222 | -83.3278 | 0 | Close | 76.66667
1190 | 7 | 4 | CC DChg | 00:03:52 | 14:26:06 | -14363.2 | 1.0804 | 925.6 | 24.17 | 0 | 0 | 925.6 | 24.17 | 1.1795 | 30.79 | 0 | 0 | 1.1795 | 30.79 | 2025-11-28 05:56:32 | -15.518 | -3799.7884 | -99.1998 | 0 | Close | 77.33333
1191 | 7 | 4 | CC DChg | 00:03:54 | 14:26:08 | -14363.2 | 1.0776 | 933.6 | 24.37 | 0 | 0 | 933.6 | 24.37 | 1.1881 | 31.02 | 0 | 0 | 1.1881 | 31.02 | 2025-11-28 05:56:34 | -15.4778 | -2849.873 | -74.4007 | 0 | Close | 78.00001
1192 | 7 | 4 | CC DChg | 00:03:56 | 14:26:10 | -14363.2 | 1.0754 | 941.6 | 24.58 | 0 | 0 | 941.6 | 24.58 | 1.1967 | 31.24 | 0 | 0 | 1.1967 | 31.24 | 2025-11-28 05:56:36 | -15.4462 | -3626.9899 | -94.6886 | 0 | Close | 78.66666
1193 | 7 | 4 | CC DChg | 00:03:58 | 14:26:12 | -14363.2 | 1.0729 | 949.6 | 24.79 | 0 | 0 | 949.6 | 24.79 | 1.2052 | 31.46 | 0 | 0 | 1.2052 | 31.46 | 2025-11-28 05:56:38 | -15.4103 | -3191.8578 | -83.3288 | 0 | Close | 79.33333
1194 | 7 | 4 | CC DChg | 00:04:00 | 14:26:14 | -14363.2 | 1.0704 | 957.5 | 25 | 0 | 0 | 957.5 | 25 | 1.2138 | 31.69 | 0 | 0 | 1.2138 | 31.69 | 2025-11-28 05:56:40 | -15.3744 | -3191.8578 | -83.3288 | 0 | Close | 80.00001
1195 | 7 | 4 | CC DChg | 00:04:02 | 14:26:16 | -14363.2 | 1.0683 | 965.5 | 25.21 | 0 | 0 | 965.5 | 25.21 | 1.2223 | 31.91 | 0 | 0 | 1.2223 | 31.91 | 2025-11-28 05:56:42 | -15.3442 | -3799.746 | -99.1987 | 0 | Close | 80.66666
1196 | 7 | 4 | CC DChg | 00:04:04 | 14:26:18 | -14363.2 | 1.0661 | 973.5 | 25.42 | 0 | 0 | 973.5 | 25.42 | 1.2308 | 32.13 | 0 | 0 | 1.2308 | 32.13 | 2025-11-28 05:56:44 | -15.3126 | -3627.1111 | -94.6918 | 0 | Close | 81.33334
1197 | 7 | 4 | CC DChg | 00:04:06 | 14:26:20 | -14363.2 | 1.0636 | 981.5 | 25.62 | 0 | 0 | 981.5 | 25.62 | 1.2393 | 32.36 | 0 | 0 | 1.2393 | 32.36 | 2025-11-28 05:56:46 | -15.2767 | -3191.7867 | -83.3269 | 0 | Close | 82
1198 | 7 | 4 | CC DChg | 00:04:08 | 14:26:22 | -14363.2 | 1.0611 | 989.5 | 25.83 | 0 | 0 | 989.5 | 25.83 | 1.2478 | 32.58 | 0 | 0 | 1.2478 | 32.58 | 2025-11-28 05:56:48 | -15.2408 | -3191.8578 | -83.3288 | 0 | Close | 82.66667
1199 | 7 | 4 | CC DChg | 00:04:10 | 14:26:24 | -14363.2 | 1.059 | 997.4 | 26.04 | 0 | 0 | 997.4 | 26.04 | 1.2563 | 32.8 | 0 | 0 | 1.2563 | 32.8 | 2025-11-28 05:56:50 | -15.2106 | -3799.7884 | -99.1998 | 0 | Close | 83.33334
1200 | 7 | 4 | CC DChg | 00:04:12 | 14:26:26 | -14363.2 | 1.0565 | 1005.4 | 26.25 | 0 | 0 | 1005.4 | 26.25 | 1.2647 | 33.02 | 0 | 0 | 1.2647 | 33.02 | 2025-11-28 05:56:52 | -15.1747 | -3191.8222 | -83.3278 | 0 | Close | 84
1201 | 7 | 4 | CC DChg | 00:04:14 | 14:26:28 | -14363.2 | 1.054 | 1013.4 | 26.46 | 0 | 0 | 1013.4 | 26.46 | 1.2731 | 33.24 | 0 | 0 | 1.2731 | 33.24 | 2025-11-28 05:56:54 | -15.1388 | -3191.8222 | -83.3278 | 0 | Close | 84.66667
1202 | 7 | 4 | CC DChg | 00:04:16 | 14:26:30 | -14363.2 | 1.0518 | 1021.4 | 26.66 | 0 | 0 | 1021.4 | 26.66 | 1.2815 | 33.46 | 0 | 0 | 1.2815 | 33.46 | 2025-11-28 05:56:56 | -15.1072 | -3627.0303 | -94.6897 | 0 | Close | 85.33333
1203 | 7 | 4 | CC DChg | 00:04:18 | 14:26:32 | -14363.2 | 1.0497 | 1029.4 | 26.87 | 0 | 0 | 1029.4 | 26.87 | 1.2899 | 33.68 | 0 | 0 | 1.2899 | 33.68 | 2025-11-28 05:56:58 | -15.0771 | -3799.8307 | -99.2009 | 0 | Close | 86
1204 | 7 | 4 | CC DChg | 00:04:20 | 14:26:34 | -14363.2 | 1.0475 | 1037.3 | 27.08 | 0 | 0 | 1037.3 | 27.08 | 1.2983 | 33.89 | 0 | 0 | 1.2983 | 33.89 | 2025-11-28 05:57:00 | -15.0455 | -3627.0707 | -94.6907 | 0 | Close | 86.66667
1205 | 7 | 4 | CC DChg | 00:04:22 | 14:26:36 | -14363.2 | 1.0447 | 1045.3 | 27.29 | 0 | 0 | 1045.3 | 27.29 | 1.3066 | 34.11 | 0 | 0 | 1.3066 | 34.11 | 2025-11-28 05:57:02 | -15.0052 | -2849.873 | -74.4007 | 0 | Close | 87.33334
1206 | 7 | 4 | CC DChg | 00:04:24 | 14:26:38 | -14363.2 | 1.0425 | 1053.3 | 27.5 | 0 | 0 | 1053.3 | 27.5 | 1.315 | 34.33 | 0 | 0 | 1.315 | 34.33 | 2025-11-28 05:57:04 | -14.9736 | -3627.0303 | -94.6897 | 0 | Close | 88
1207 | 7 | 4 | CC DChg | 00:04:26 | 14:26:40 | -14363.2 | 1.0404 | 1061.3 | 27.71 | 0 | 0 | 1061.3 | 27.71 | 1.3233 | 34.55 | 0 | 0 | 1.3233 | 34.55 | 2025-11-28 05:57:06 | -14.9435 | -3799.746 | -99.1987 | 0 | Close | 88.66666
1208 | 7 | 4 | CC DChg | 00:04:28 | 14:26:42 | -14363.2 | 1.0379 | 1069.3 | 27.91 | 0 | 0 | 1069.3 | 27.91 | 1.3316 | 34.76 | 0 | 0 | 1.3316 | 34.76 | 2025-11-28 05:57:08 | -14.9076 | -3191.8578 | -83.3288 | 0 | Close | 89.33333
1209 | 7 | 4 | CC DChg | 00:04:30 | 14:26:44 | -14363.2 | 1.0357 | 1077.2 | 28.12 | 0 | 0 | 1077.2 | 28.12 | 1.3398 | 34.98 | 0 | 0 | 1.3398 | 34.98 | 2025-11-28 05:57:10 | -14.876 | -3627.1111 | -94.6918 | 0 | Close | 90.00001
1210 | 7 | 4 | CC DChg | 00:04:32 | 14:26:46 | -14363.2 | 1.0336 | 1085.2 | 28.33 | 0 | 0 | 1085.2 | 28.33 | 1.3481 | 35.19 | 0 | 0 | 1.3481 | 35.19 | 2025-11-28 05:57:12 | -14.8458 | -3799.7884 | -99.1998 | 0 | Close | 90.66667
1211 | 7 | 4 | CC DChg | 00:04:34 | 14:26:48 | -14363.2 | 1.0314 | 1093.2 | 28.54 | 0 | 0 | 1093.2 | 28.54 | 1.3563 | 35.41 | 0 | 0 | 1.3563 | 35.41 | 2025-11-28 05:57:14 | -14.8142 | -3627.0303 | -94.6897 | 0 | Close | 91.33333
1212 | 7 | 4 | CC DChg | 00:04:36 | 14:26:50 | -14363.2 | 1.0286 | 1101.2 | 28.75 | 0 | 0 | 1101.2 | 28.75 | 1.3645 | 35.62 | 0 | 0 | 1.3645 | 35.62 | 2025-11-28 05:57:16 | -14.774 | -2849.8095 | -74.399 | 0 | Close | 91.99999
1213 | 7 | 4 | CC DChg | 00:04:38 | 14:26:52 | -14363.2 | 1.0264 | 1109.2 | 28.96 | 0 | 0 | 1109.2 | 28.96 | 1.3727 | 35.84 | 0 | 0 | 1.3727 | 35.84 | 2025-11-28 05:57:18 | -14.7424 | -3627.1515 | -94.6928 | 0 | Close | 92.66667
1214 | 7 | 4 | CC DChg | 00:04:40 | 14:26:54 | -14363.2 | 1.0243 | 1117.1 | 29.16 | 0 | 0 | 1117.1 | 29.16 | 1.3809 | 36.05 | 0 | 0 | 1.3809 | 36.05 | 2025-11-28 05:57:20 | -14.7122 | -3799.7884 | -99.1998 | 0 | Close | 93.33334
1215 | 7 | 4 | CC DChg | 00:04:42 | 14:26:56 | -14363.2 | 1.0215 | 1125.1 | 29.37 | 0 | 0 | 1125.1 | 29.37 | 1.3891 | 36.26 | 0 | 0 | 1.3891 | 36.26 | 2025-11-28 05:57:22 | -14.672 | -2849.8413 | -74.3998 | 0 | Close | 94
1216 | 7 | 4 | CC DChg | 00:04:44 | 14:26:58 | -14363.2 | 1.0193 | 1133.1 | 29.58 | 0 | 0 | 1133.1 | 29.58 | 1.3972 | 36.48 | 0 | 0 | 1.3972 | 36.48 | 2025-11-28 05:57:24 | -14.6404 | -3627.0303 | -94.6897 | 0 | Close | 94.66666
1217 | 7 | 4 | CC DChg | 00:04:46 | 14:27:00 | -14363.2 | 1.0171 | 1141.1 | 29.79 | 0 | 0 | 1141.1 | 29.79 | 1.4054 | 36.69 | 0 | 0 | 1.4054 | 36.69 | 2025-11-28 05:57:26 | -14.6088 | -3627.1111 | -94.6918 | 0 | Close | 95.33334
1218 | 7 | 4 | CC DChg | 00:04:48 | 14:27:02 | -14363.2 | 1.0146 | 1149.1 | 30 | 0 | 0 | 1149.1 | 30 | 1.4135 | 36.9 | 0 | 0 | 1.4135 | 36.9 | 2025-11-28 05:57:28 | -14.5729 | -3191.8222 | -83.3278 | 0 | Close | 96
1219 | 7 | 4 | CC DChg | 00:04:50 | 14:27:04 | -14363.2 | 1.0122 | 1157 | 30.21 | 0 | 0 | 1157 | 30.21 | 1.4216 | 37.11 | 0 | 0 | 1.4216 | 37.11 | 2025-11-28 05:57:30 | -14.5384 | -3324.7778 | -86.7988 | 0 | Close | 96.66666
1220 | 7 | 4 | CC DChg | 00:04:52 | 14:27:06 | -14363.2 | 1.01 | 1165 | 30.41 | 0 | 0 | 1165 | 30.41 | 1.4296 | 37.32 | 0 | 0 | 1.4296 | 37.32 | 2025-11-28 05:57:32 | -14.5068 | -3627.1111 | -94.6918 | 0 | Close | 97.33334
1221 | 7 | 4 | CC DChg | 00:04:54 | 14:27:08 | -14363.2 | 1.0078 | 1173 | 30.62 | 0 | 0 | 1173 | 30.62 | 1.4377 | 37.53 | 0 | 0 | 1.4377 | 37.53 | 2025-11-28 05:57:34 | -14.4752 | -3627.0303 | -94.6897 | 0 | Close | 97.99999
1222 | 7 | 4 | CC DChg | 00:04:56 | 14:27:10 | -14363.2 | 1.005 | 1181 | 30.83 | 0 | 0 | 1181 | 30.83 | 1.4457 | 37.74 | 0 | 0 | 1.4457 | 37.74 | 2025-11-28 05:57:36 | -14.435 | -2849.9048 | -74.4015 | 0 | Close | 98.66667
1223 | 7 | 4 | CC DChg | 00:04:58 | 14:27:12 | -14363.2 | 1.0029 | 1189 | 31.04 | 0 | 0 | 1189 | 31.04 | 1.4537 | 37.95 | 0 | 0 | 1.4537 | 37.95 | 2025-11-28 05:57:38 | -14.4049 | -3799.746 | -99.1987 | 0 | Close | 99.33333
1224 | 7 | 4 | CC DChg | 00:05:00 | 14:27:14 | -14363.2 | 1.0007 | 1196.9 | 31.25 | 0 | 0 | 1196.9 | 31.25 | 1.4617 | 38.16 | 0 | 0 | 1.4617 | 38.16 | 2025-11-28 05:57:40 | -14.3733 | -3627.0707 | -94.6907 | 0 | Close | 100 |  | 1
1225 | 7 | 5 | CC Chg | 00:00:00 | 14:27:14 | 0 | 1.2227 | 0 | 0 | 0 | 0 | 0 | 0 | 0 | 0 | 0 | 0 | 0 | 0 | 2025-11-28 05:57:40 | 0 | 0 | 0 | 0 | Close | 0 |  | 0
1226 | 7 | 5 | CC Chg | 00:05:00 | 14:32:14 | 948.7 | 1.5373 | 79 | 2.06 | 79 | 2.06 | 0 | 0 | 0.1167 | 3.05 | 0.1167 | 3.05 | 0 | 0 | 2025-11-28 06:02:40 | 1.4584 | 250.978 | 6.5522 | 0 | Close | 6.502924
1227 | 7 | 5 | CC Chg | 00:10:00 | 14:37:14 | 948.7 | 1.5786 | 158 | 4.13 | 158 | 4.13 | 0 | 0 | 0.2401 | 6.27 | 0.2401 | 6.27 | 0 | 0 | 2025-11-28 06:07:40 | 1.4976 | 1914.1645 | 49.9724 | 0 | Close | 13.01386
1228 | 7 | 5 | CC Chg | 00:15:00 | 14:42:14 | 948.7 | 1.6062 | 237.1 | 6.19 | 237.1 | 6.19 | 0 | 0 | 0.366 | 9.56 | 0.366 | 9.56 | 0 | 0 | 2025-11-28 06:12:40 | 1.5237 | 2864.3112 | 74.7776 | 0 | Close | 19.5248
1229 | 7 | 5 | CC Chg | 00:20:00 | 14:47:14 | 948.7 | 1.6294 | 316.1 | 8.25 | 316.1 | 8.25 | 0 | 0 | 0.4939 | 12.89 | 0.4939 | 12.89 | 0 | 0 | 2025-11-28 06:17:40 | 1.5457 | 3407.5421 | 88.9595 | 0 | Close | 26.03574
1230 | 7 | 5 | CC Chg | 00:25:00 | 14:52:14 | 948.7 | 1.6505 | 395.2 | 10.32 | 395.2 | 10.32 | 0 | 0 | 0.6236 | 16.28 | 0.6236 | 16.28 | 0 | 0 | 2025-11-28 06:22:40 | 1.5658 | 3746.6825 | 97.8134 | 0 | Close | 32.54668
1231 | 7 | 5 | CC Chg | 00:30:00 | 14:57:14 | 948.7 | 1.6706 | 474.2 | 12.38 | 474.2 | 12.38 | 0 | 0 | 0.7549 | 19.71 | 0.7549 | 19.71 | 0 | 0 | 2025-11-28 06:27:40 | 1.5848 | 3933.0835 | 102.6797 | 0 | Close | 39.05761
1232 | 7 | 5 | CC Chg | 00:35:00 | 15:02:14 | 948.7 | 1.6902 | 553.3 | 14.44 | 553.3 | 14.44 | 0 | 0 | 0.8877 | 23.18 | 0.8877 | 23.18 | 0 | 0 | 2025-11-28 06:32:40 | 1.6034 | 4033.4195 | 105.2991 | 0 | Close | 45.56856
1233 | 7 | 5 | CC Chg | 00:40:00 | 15:07:14 | 948.7 | 1.7103 | 632.3 | 16.51 | 632.3 | 16.51 | 0 | 0 | 1.0222 | 26.69 | 1.0222 | 26.69 | 0 | 0 | 2025-11-28 06:37:40 | 1.6225 | 3933.0835 | 102.6797 | 0 | Close | 52.07949
1234 | 7 | 5 | CC Chg | 00:45:00 | 15:12:14 | 948.7 | 1.7314 | 711.4 | 18.57 | 711.4 | 18.57 | 0 | 0 | 1.1582 | 30.24 | 1.1582 | 30.24 | 0 | 0 | 2025-11-28 06:42:40 | 1.6425 | 3746.6835 | 97.8134 | 0 | Close | 58.59043
1235 | 7 | 5 | CC Chg | 00:50:00 | 15:17:14 | 948.7 | 1.7537 | 790.5 | 20.64 | 790.5 | 20.64 | 0 | 0 | 1.2959 | 33.83 | 1.2959 | 33.83 | 0 | 0 | 2025-11-28 06:47:40 | 1.6637 | 3545.0703 | 92.5499 | 0 | Close | 65.10138
1236 | 7 | 5 | CC Chg | 00:55:00 | 15:22:14 | 948.7 | 1.7788 | 869.5 | 22.7 | 869.5 | 22.7 | 0 | 0 | 1.4355 | 37.48 | 1.4355 | 37.48 | 0 | 0 | 2025-11-28 06:52:40 | 1.6875 | 3149.5954 | 82.2254 | 0 | Close | 71.6123
1237 | 7 | 5 | CC Chg | 01:00:00 | 15:27:14 | 948.7 | 1.8058 | 948.6 | 24.76 | 948.6 | 24.76 | 0 | 0 | 1.5772 | 41.18 | 1.5772 | 41.18 | 0 | 0 | 2025-11-28 06:57:40 | 1.7131 | 2927.9671 | 76.4394 | 0 | Close | 78.12325
1238 | 7 | 5 | CC Chg | 01:05:00 | 15:32:14 | 948.7 | 1.8337 | 1027.6 | 26.83 | 1027.6 | 26.83 | 0 | 0 | 1.7211 | 44.93 | 1.7211 | 44.93 | 0 | 0 | 2025-11-28 07:02:40 | 1.7396 | 2833.5102 | 73.9735 | 0 | Close | 84.63419
1239 | 7 | 5 | CC Chg | 01:10:00 | 15:37:14 | 948.7 | 1.8629 | 1106.7 | 28.89 | 1106.7 | 28.89 | 0 | 0 | 1.8672 | 48.75 | 1.8672 | 48.75 | 0 | 0 | 2025-11-28 07:07:40 | 1.7673 | 2707.3638 | 70.6802 | 0 | Close | 91.14513
1240 | 7 | 5 | CC Chg | 01:15:00 | 15:42:14 | 948.7 | 1.8901 | 1185.7 | 30.96 | 1185.7 | 30.96 | 0 | 0 | 2.0156 | 52.62 | 2.0156 | 52.62 | 0 | 0 | 2025-11-28 07:12:40 | 1.7931 | 2906.4281 | 75.8771 | 0 | Close | 97.65605
1241 | 7 | 5 | CC Chg | 01:16:48 | 15:44:02 | 948.7 | 1.9001 | 1214.2 | 31.7 | 1214.2 | 31.7 | 0 | 0 | 2.0695 | 54.03 | 2.0695 | 54.03 | 0 | 0 | 2025-11-28 07:14:28 | 1.8025 | 2845.9911 | 74.2993 | 0 | Close | 100 |  | 1
1242 | 8 | 4 | CC DChg | 00:00:00 | 15:44:02 | -14363.2 | 1.6517 | 0 | 0 | 0 | 0 | 0 | 0 | 0 | 0 | 0 | 0 | 0 | 0 | 2025-11-28 07:14:28 | -23.7237 | 0 | 0 | 0 | Close | 0 |  | 0
1243 | 8 | 4 | CC DChg | 00:00:02 | 15:44:04 | -14363.2 | 1.5922 | 8 | 0.21 | 0 | 0 | 8 | 0.21 | 0.0129 | 0.34 | 0 | 0 | 0.0129 | 0.34 | 2025-11-28 07:14:30 | -22.8691 | -134.1102 | -3.5012 | 0 | Close | 0.6666665
1244 | 8 | 4 | CC DChg | 00:00:04 | 15:44:06 | -14363.2 | 1.569 | 16 | 0.42 | 0 | 0 | 16 | 0.42 | 0.0255 | 0.67 | 0 | 0 | 0.0255 | 0.67 | 2025-11-28 07:14:32 | -22.5359 | -343.9466 | -8.9793 | 0 | Close | 1.333333
1245 | 8 | 4 | CC DChg | 00:00:06 | 15:44:08 | -14363.2 | 1.5528 | 23.9 | 0.62 | 0 | 0 | 23.9 | 0.62 | 0.0379 | 0.99 | 0 | 0 | 0.0379 | 0.99 | 2025-11-28 07:14:34 | -22.3032 | -492.5657 | -12.8592 | 0 | Close | 2
1246 | 8 | 4 | CC DChg | 00:00:08 | 15:44:10 | -14363.2 | 1.5395 | 31.9 | 0.83 | 0 | 0 | 31.9 | 0.83 | 0.0503 | 1.31 | 0 | 0 | 0.0503 | 1.31 | 2025-11-28 07:14:36 | -22.1122 | -599.9668 | -15.6631 | 0 | Close | 2.666667
1247 | 8 | 4 | CC DChg | 00:00:10 | 15:44:12 | -14363.2 | 1.528 | 39.9 | 1.04 | 0 | 0 | 39.9 | 1.04 | 0.0625 | 1.63 | 0 | 0 | 0.0625 | 1.63 | 2025-11-28 07:14:38 | -21.947 | -693.8749 | -18.1148 | 0 | Close | 3.333333
1248 | 8 | 4 | CC DChg | 00:00:12 | 15:44:14 | -14363.2 | 1.5181 | 47.9 | 1.25 | 0 | 0 | 47.9 | 1.25 | 0.0747 | 1.95 | 0 | 0 | 0.0747 | 1.95 | 2025-11-28 07:14:40 | -21.8048 | -806.0166 | -21.0424 | 0 | Close | 4
1249 | 8 | 4 | CC DChg | 00:00:14 | 15:44:16 | -14363.2 | 1.5085 | 55.9 | 1.46 | 0 | 0 | 55.9 | 1.46 | 0.0867 | 2.26 | 0 | 0 | 0.0867 | 2.26 | 2025-11-28 07:14:42 | -21.6669 | -831.2049 | -21.7 | 0 | Close | 4.666667
1250 | 8 | 4 | CC DChg | 00:00:16 | 15:44:18 | -14363.2 | 1.4998 | 63.8 | 1.67 | 0 | 0 | 63.8 | 1.67 | 0.0987 | 2.58 | 0 | 0 | 0.0987 | 2.58 | 2025-11-28 07:14:44 | -21.5419 | -917.1897 | -23.9448 | 0 | Close | 5.333333
1251 | 8 | 4 | CC DChg | 00:00:18 | 15:44:20 | -14363.2 | 1.4915 | 71.8 | 1.87 | 0 | 0 | 71.8 | 1.87 | 0.1107 | 2.89 | 0 | 0 | 0.1107 | 2.89 | 2025-11-28 07:14:46 | -21.4227 | -961.3936 | -25.0988 | 0 | Close | 6
1252 | 8 | 4 | CC DChg | 00:00:20 | 15:44:22 | -14363.2 | 1.4837 | 79.8 | 2.08 | 0 | 0 | 79.8 | 2.08 | 0.1225 | 3.2 | 0 | 0 | 0.1225 | 3.2 | 2025-11-28 07:14:48 | -21.3107 | -1023.0199 | -26.7076 | 0 | Close | 6.666666
1253 | 8 | 4 | CC DChg | 00:00:22 | 15:44:24 | -14363.2 | 1.4763 | 87.8 | 2.29 | 0 | 0 | 87.8 | 2.29 | 0.1343 | 3.51 | 0 | 0 | 0.1343 | 3.51 | 2025-11-28 07:14:50 | -21.2044 | -1078.3191 | -28.1513 | 0 | Close | 7.333333
1254 | 8 | 4 | CC DChg | 00:00:24 | 15:44:26 | -14363.2 | 1.4688 | 95.8 | 2.5 | 0 | 0 | 95.8 | 2.5 | 0.1461 | 3.81 | 0 | 0 | 0.1461 | 3.81 | 2025-11-28 07:14:52 | -21.0967 | -1063.9422 | -27.776 | 0 | Close | 8
1255 | 8 | 4 | CC DChg | 00:00:26 | 15:44:28 | -14363.2 | 1.462 | 103.7 | 2.71 | 0 | 0 | 103.7 | 2.71 | 0.1578 | 4.12 | 0 | 0 | 0.1578 | 4.12 | 2025-11-28 07:14:54 | -20.999 | -1173.4641 | -30.6352 | 0 | Close | 8.666666
1256 | 8 | 4 | CC DChg | 00:00:28 | 15:44:30 | -14363.2 | 1.4555 | 111.7 | 2.92 | 0 | 0 | 111.7 | 2.92 | 0.1694 | 4.42 | 0 | 0 | 0.1694 | 4.42 | 2025-11-28 07:14:56 | -20.9057 | -1227.6274 | -32.0493 | 0 | Close | 9.333335
1257 | 8 | 4 | CC DChg | 00:00:30 | 15:44:32 | -14363.2 | 1.4493 | 119.7 | 3.12 | 0 | 0 | 119.7 | 3.12 | 0.181 | 4.73 | 0 | 0 | 0.181 | 4.73 | 2025-11-28 07:14:58 | -20.8166 | -1287.0251 | -33.5999 | 0 | Close | 10
1258 | 8 | 4 | CC DChg | 00:00:32 | 15:44:34 | -14363.2 | 1.4431 | 127.7 | 3.33 | 0 | 0 | 127.7 | 3.33 | 0.1925 | 5.03 | 0 | 0 | 0.1925 | 5.03 | 2025-11-28 07:15:00 | -20.7275 | -1287.0233 | -33.5999 | 0 | Close | 10.66667
1259 | 8 | 4 | CC DChg | 00:00:34 | 15:44:36 | -14363.2 | 1.4369 | 135.7 | 3.54 | 0 | 0 | 135.7 | 3.54 | 0.204 | 5.33 | 0 | 0 | 0.204 | 5.33 | 2025-11-28 07:15:02 | -20.6385 | -1287.0287 | -33.6 | 0 | Close | 11.33333
1260 | 8 | 4 | CC DChg | 00:00:36 | 15:44:38 | -14363.2 | 1.431 | 143.6 | 3.75 | 0 | 0 | 143.6 | 3.75 | 0.2155 | 5.63 | 0 | 0 | 0.2155 | 5.63 | 2025-11-28 07:15:04 | -20.5538 | -1352.467 | -35.3084 | 0 | Close | 12
1261 | 8 | 4 | CC DChg | 00:00:38 | 15:44:40 | -14363.2 | 1.4254 | 151.6 | 3.96 | 0 | 0 | 151.6 | 3.96 | 0.2269 | 5.92 | 0 | 0 | 0.2269 | 5.92 | 2025-11-28 07:15:06 | -20.4733 | -1424.9187 | -37.1999 | 0 | Close | 12.66667
1262 | 8 | 4 | CC DChg | 00:00:40 | 15:44:42 | -14363.2 | 1.4198 | 159.6 | 4.17 | 0 | 0 | 159.6 | 4.17 | 0.2382 | 6.22 | 0 | 0 | 0.2382 | 6.22 | 2025-11-28 07:15:08 | -20.3929 | -1424.9226 | -37.2 | 0 | Close | 13.33333
1263 | 8 | 4 | CC DChg | 00:00:42 | 15:44:44 | -14363.2 | 1.4146 | 167.6 | 4.37 | 0 | 0 | 167.6 | 4.37 | 0.2495 | 6.51 | 0 | 0 | 0.2495 | 6.51 | 2025-11-28 07:15:10 | -20.3182 | -1534.5321 | -40.0615 | 0 | Close | 14
1264 | 8 | 4 | CC DChg | 00:00:44 | 15:44:46 | -14363.2 | 1.4093 | 175.6 | 4.58 | 0 | 0 | 175.6 | 4.58 | 0.2608 | 6.81 | 0 | 0 | 0.2608 | 6.81 | 2025-11-28 07:15:12 | -20.2421 | -1505.5765 | -39.3056 | 0 | Close | 14.66667
1265 | 8 | 4 | CC DChg | 00:00:46 | 15:44:48 | -14363.2 | 1.4043 | 183.5 | 4.79 | 0 | 0 | 183.5 | 4.79 | 0.272 | 7.1 | 0 | 0 | 0.272 | 7.1 | 2025-11-28 07:15:14 | -20.1703 | -1595.9133 | -41.664 | 0 | Close | 15.33333
1266 | 8 | 4 | CC DChg | 00:00:48 | 15:44:50 | -14363.2 | 1.3991 | 191.5 | 5 | 0 | 0 | 191.5 | 5 | 0.2832 | 7.39 | 0 | 0 | 0.2832 | 7.39 | 2025-11-28 07:15:16 | -20.0956 | -1534.5321 | -40.0615 | 0 | Close | 16
1267 | 8 | 4 | CC DChg | 00:00:50 | 15:44:52 | -14363.2 | 1.3944 | 199.5 | 5.21 | 0 | 0 | 199.5 | 5.21 | 0.2943 | 7.68 | 0 | 0 | 0.2943 | 7.68 | 2025-11-28 07:15:18 | -20.0281 | -1697.7778 | -44.3233 | 0 | Close | 16.66667
1268 | 8 | 4 | CC DChg | 00:00:52 | 15:44:54 | -14363.2 | 1.3895 | 207.5 | 5.42 | 0 | 0 | 207.5 | 5.42 | 0.3055 | 7.97 | 0 | 0 | 0.3055 | 7.97 | 2025-11-28 07:15:20 | -19.9577 | -1628.4807 | -42.5142 | 0 | Close | 17.33333
1269 | 8 | 4 | CC DChg | 00:00:54 | 15:44:56 | -14363.2 | 1.3848 | 215.4 | 5.62 | 0 | 0 | 215.4 | 5.62 | 0.3165 | 8.26 | 0 | 0 | 0.3165 | 8.26 | 2025-11-28 07:15:22 | -19.8902 | -1697.7778 | -44.3233 | 0 | Close | 18
1270 | 8 | 4 | CC DChg | 00:00:56 | 15:44:58 | -14363.2 | 1.3802 | 223.4 | 5.83 | 0 | 0 | 223.4 | 5.83 | 0.3275 | 8.55 | 0 | 0 | 0.3275 | 8.55 | 2025-11-28 07:15:24 | -19.8241 | -1734.6957 | -45.2871 | 0 | Close | 18.66667
1271 | 8 | 4 | CC DChg | 00:00:58 | 15:45:00 | -14363.2 | 1.3755 | 231.4 | 6.04 | 0 | 0 | 231.4 | 6.04 | 0.3385 | 8.84 | 0 | 0 | 0.3385 | 8.84 | 2025-11-28 07:15:26 | -19.7566 | -1697.773 | -44.3232 | 0 | Close | 19.33333
1272 | 8 | 4 | CC DChg | 00:01:00 | 15:45:02 | -14363.2 | 1.3712 | 239.4 | 6.25 | 0 | 0 | 239.4 | 6.25 | 0.3495 | 9.12 | 0 | 0 | 0.3495 | 9.12 | 2025-11-28 07:15:28 | -19.6948 | -1855.7158 | -48.4465 | 0 | Close | 20
1273 | 8 | 4 | CC DChg | 00:01:02 | 15:45:04 | -14363.2 | 1.3665 | 247.4 | 6.46 | 0 | 0 | 247.4 | 6.46 | 0.3604 | 9.41 | 0 | 0 | 0.3604 | 9.41 | 2025-11-28 07:15:30 | -19.6273 | -1697.7778 | -44.3233 | 0 | Close | 20.66667
1274 | 8 | 4 | CC DChg | 00:01:04 | 15:45:06 | -14363.2 | 1.3625 | 255.3 | 6.67 | 0 | 0 | 255.3 | 6.67 | 0.3713 | 9.69 | 0 | 0 | 0.3713 | 9.69 | 2025-11-28 07:15:32 | -19.5699 | -1994.8833 | -52.0797 | 0 | Close | 21.33333
1275 | 8 | 4 | CC DChg | 00:01:06 | 15:45:08 | -14363.2 | 1.3581 | 263.3 | 6.87 | 0 | 0 | 263.3 | 6.87 | 0.3822 | 9.98 | 0 | 0 | 0.3822 | 9.98 | 2025-11-28 07:15:34 | -19.5067 | -1813.5404 | -47.3455 | 0 | Close | 22
1276 | 8 | 4 | CC DChg | 00:01:08 | 15:45:10 | -14363.2 | 1.3538 | 271.3 | 7.08 | 0 | 0 | 271.3 | 7.08 | 0.393 | 10.26 | 0 | 0 | 0.393 | 10.26 | 2025-11-28 07:15:36 | -19.4449 | -1855.7158 | -48.4465 | 0 | Close | 22.66667
1277 | 8 | 4 | CC DChg | 00:01:10 | 15:45:12 | -14363.2 | 1.3495 | 279.3 | 7.29 | 0 | 0 | 279.3 | 7.29 | 0.4038 | 10.54 | 0 | 0 | 0.4038 | 10.54 | 2025-11-28 07:15:38 | -19.3832 | -1855.7106 | -48.4464 | 0 | Close | 23.33333
1278 | 8 | 4 | CC DChg | 00:01:12 | 15:45:14 | -14363.2 | 1.3454 | 287.3 | 7.5 | 0 | 0 | 287.3 | 7.5 | 0.4145 | 10.82 | 0 | 0 | 0.4145 | 10.82 | 2025-11-28 07:15:40 | -19.3243 | -1946.2331 | -50.8096 | 0 | Close | 24
1279 | 8 | 4 | CC DChg | 00:01:14 | 15:45:16 | -14363.2 | 1.3411 | 295.2 | 7.71 | 0 | 0 | 295.2 | 7.71 | 0.4252 | 11.1 | 0 | 0 | 0.4252 | 11.1 | 2025-11-28 07:15:42 | -19.2625 | -1855.7158 | -48.4465 | 0 | Close | 24.66667
1280 | 8 | 4 | CC DChg | 00:01:16 | 15:45:18 | -14363.2 | 1.3371 | 303.2 | 7.92 | 0 | 0 | 303.2 | 7.92 | 0.4359 | 11.38 | 0 | 0 | 0.4359 | 11.38 | 2025-11-28 07:15:44 | -19.205 | -1994.8778 | -52.0796 | 0 | Close | 25.33333
1281 | 8 | 4 | CC DChg | 00:01:18 | 15:45:20 | -14363.2 | 1.3327 | 311.2 | 8.12 | 0 | 0 | 311.2 | 8.12 | 0.4466 | 11.66 | 0 | 0 | 0.4466 | 11.66 | 2025-11-28 07:15:46 | -19.1418 | -1813.5455 | -47.3456 | 0 | Close | 26
1282 | 8 | 4 | CC DChg | 00:01:20 | 15:45:22 | -14363.2 | 1.329 | 319.2 | 8.33 | 0 | 0 | 319.2 | 8.33 | 0.4572 | 11.94 | 0 | 0 | 0.4572 | 11.94 | 2025-11-28 07:15:48 | -19.0887 | -2156.6306 | -56.3024 | 0 | Close | 26.66667
1283 | 8 | 4 | CC DChg | 00:01:22 | 15:45:24 | -14363.2 | 1.3247 | 327.2 | 8.54 | 0 | 0 | 327.2 | 8.54 | 0.4678 | 12.21 | 0 | 0 | 0.4678 | 12.21 | 2025-11-28 07:15:50 | -19.0269 | -1855.7209 | -48.4467 | 0 | Close | 27.33334
1284 | 8 | 4 | CC DChg | 00:01:24 | 15:45:26 | -14363.2 | 1.3209 | 335.1 | 8.75 | 0 | 0 | 335.1 | 8.75 | 0.4783 | 12.49 | 0 | 0 | 0.4783 | 12.49 | 2025-11-28 07:15:52 | -18.9724 | -2099.8772 | -54.8208 | 0 | Close | 28
1285 | 8 | 4 | CC DChg | 00:01:26 | 15:45:28 | -14363.2 | 1.3166 | 343.1 | 8.96 | 0 | 0 | 343.1 | 8.96 | 0.4889 | 12.76 | 0 | 0 | 0.4889 | 12.76 | 2025-11-28 07:15:54 | -18.9106 | -1855.7106 | -48.4464 | 0 | Close | 28.66667
1286 | 8 | 4 | CC DChg | 00:01:28 | 15:45:30 | -14363.2 | 1.3129 | 351.1 | 9.17 | 0 | 0 | 351.1 | 9.17 | 0.4993 | 13.04 | 0 | 0 | 0.4993 | 13.04 | 2025-11-28 07:15:56 | -18.8575 | -2156.6366 | -56.3026 | 0 | Close | 29.33333
1287 | 8 | 4 | CC DChg | 00:01:30 | 15:45:32 | -14363.2 | 1.3085 | 359.1 | 9.37 | 0 | 0 | 359.1 | 9.37 | 0.5098 | 13.31 | 0 | 0 | 0.5098 | 13.31 | 2025-11-28 07:15:58 | -18.7943 | -1813.5455 | -47.3456 | 0 | Close | 30
1288 | 8 | 4 | CC DChg | 00:01:32 | 15:45:34 | -14363.2 | 1.3048 | 367.1 | 9.58 | 0 | 0 | 367.1 | 9.58 | 0.5202 | 13.58 | 0 | 0 | 0.5202 | 13.58 | 2025-11-28 07:16:00 | -18.7411 | -2156.6306 | -56.3024 | 0 | Close | 30.66667
1289 | 8 | 4 | CC DChg | 00:01:34 | 15:45:36 | -14363.2 | 1.3008 | 375 | 9.79 | 0 | 0 | 375 | 9.79 | 0.5306 | 13.85 | 0 | 0 | 0.5306 | 13.85 | 2025-11-28 07:16:02 | -18.6837 | -1994.8944 | -52.08 | 0 | Close | 31.33333
1290 | 8 | 4 | CC DChg | 00:01:36 | 15:45:38 | -14363.2 | 1.2968 | 383 | 10 | 0 | 0 | 383 | 10 | 0.541 | 14.12 | 0 | 0 | 0.541 | 14.12 | 2025-11-28 07:16:04 | -18.6262 | -1994.8889 | -52.0799 | 0 | Close | 32
1291 | 8 | 4 | CC DChg | 00:01:38 | 15:45:40 | -14363.2 | 1.2927 | 391 | 10.21 | 0 | 0 | 391 | 10.21 | 0.5513 | 14.39 | 0 | 0 | 0.5513 | 14.39 | 2025-11-28 07:16:06 | -18.5673 | -1946.2331 | -50.8096 | 0 | Close | 32.66667
1292 | 8 | 4 | CC DChg | 00:01:40 | 15:45:42 | -14363.2 | 1.289 | 399 | 10.42 | 0 | 0 | 399 | 10.42 | 0.5616 | 14.66 | 0 | 0 | 0.5616 | 14.66 | 2025-11-28 07:16:08 | -18.5142 | -2156.6366 | -56.3026 | 0 | Close | 33.33333
1293 | 8 | 4 | CC DChg | 00:01:42 | 15:45:44 | -14363.2 | 1.285 | 407 | 10.62 | 0 | 0 | 407 | 10.62 | 0.5719 | 14.93 | 0 | 0 | 0.5719 | 14.93 | 2025-11-28 07:16:10 | -18.4567 | -1994.8889 | -52.0799 | 0 | Close | 34
1294 | 8 | 4 | CC DChg | 00:01:44 | 15:45:46 | -14363.2 | 1.2813 | 414.9 | 10.83 | 0 | 0 | 414.9 | 10.83 | 0.5821 | 15.2 | 0 | 0 | 0.5821 | 15.2 | 2025-11-28 07:16:12 | -18.4036 | -2156.6366 | -56.3026 | 0 | Close | 34.66667
1295 | 8 | 4 | CC DChg | 00:01:46 | 15:45:48 | -14363.2 | 1.2769 | 422.9 | 11.04 | 0 | 0 | 422.9 | 11.04 | 0.5923 | 15.46 | 0 | 0 | 0.5923 | 15.46 | 2025-11-28 07:16:14 | -18.3404 | -1813.5455 | -47.3456 | 0 | Close | 35.33334
1296 | 8 | 4 | CC DChg | 00:01:48 | 15:45:50 | -14363.2 | 1.2735 | 430.9 | 11.25 | 0 | 0 | 430.9 | 11.25 | 0.6025 | 15.73 | 0 | 0 | 0.6025 | 15.73 | 2025-11-28 07:16:16 | -18.2915 | -2346.915 | -61.2701 | 0 | Close | 36
1297 | 8 | 4 | CC DChg | 00:01:50 | 15:45:52 | -14363.2 | 1.2695 | 438.9 | 11.46 | 0 | 0 | 438.9 | 11.46 | 0.6126 | 15.99 | 0 | 0 | 0.6126 | 15.99 | 2025-11-28 07:16:18 | -18.2341 | -1994.9 | -52.0802 | 0 | Close | 36.66667
1298 | 8 | 4 | CC DChg | 00:01:52 | 15:45:54 | -14363.2 | 1.2658 | 446.9 | 11.67 | 0 | 0 | 446.9 | 11.67 | 0.6228 | 16.26 | 0 | 0 | 0.6228 | 16.26 | 2025-11-28 07:16:20 | -18.181 | -2156.6486 | -56.3029 | 0 | Close | 37.33334
1299 | 8 | 4 | CC DChg | 00:01:54 | 15:45:56 | -14363.2 | 1.2617 | 454.8 | 11.87 | 0 | 0 | 454.8 | 11.87 | 0.6328 | 16.52 | 0 | 0 | 0.6328 | 16.52 | 2025-11-28 07:16:22 | -18.1221 | -1946.2222 | -50.8094 | 0 | Close | 38
1300 | 8 | 4 | CC DChg | 00:01:56 | 15:45:58 | -14363.2 | 1.258 | 462.8 | 12.08 | 0 | 0 | 462.8 | 12.08 | 0.6429 | 16.78 | 0 | 0 | 0.6429 | 16.78 | 2025-11-28 07:16:24 | -18.0689 | -2156.6366 | -56.3026 | 0 | Close | 38.66667
1301 | 8 | 4 | CC DChg | 00:01:58 | 15:46:00 | -14363.2 | 1.2543 | 470.8 | 12.29 | 0 | 0 | 470.8 | 12.29 | 0.6529 | 17.05 | 0 | 0 | 0.6529 | 17.05 | 2025-11-28 07:16:26 | -18.0158 | -2156.6246 | -56.3023 | 0 | Close | 39.33333
1302 | 8 | 4 | CC DChg | 00:02:00 | 15:46:02 | -14363.2 | 1.2506 | 478.8 | 12.5 | 0 | 0 | 478.8 | 12.5 | 0.6629 | 17.31 | 0 | 0 | 0.6629 | 17.31 | 2025-11-28 07:16:28 | -17.9626 | -2156.6607 | -56.3032 | 0 | Close | 40
1303 | 8 | 4 | CC DChg | 00:02:02 | 15:46:04 | -14363.2 | 1.2465 | 486.8 | 12.71 | 0 | 0 | 486.8 | 12.71 | 0.6729 | 17.57 | 0 | 0 | 0.6729 | 17.57 | 2025-11-28 07:16:30 | -17.9037 | -1946.2331 | -50.8096 | 0 | Close | 40.66667
1304 | 8 | 4 | CC DChg | 00:02:04 | 15:46:06 | -14363.2 | 1.2431 | 494.7 | 12.92 | 0 | 0 | 494.7 | 12.92 | 0.6828 | 17.83 | 0 | 0 | 0.6828 | 17.83 | 2025-11-28 07:16:32 | -17.8549 | -2346.9281 | -61.2705 | 0 | Close | 41.33334
1305 | 8 | 4 | CC DChg | 00:02:06 | 15:46:08 | -14363.2 | 1.2397 | 502.7 | 13.12 | 0 | 0 | 502.7 | 13.12 | 0.6927 | 18.08 | 0 | 0 | 0.6927 | 18.08 | 2025-11-28 07:16:34 | -17.8061 | -2346.9281 | -61.2705 | 0 | Close | 42
1306 | 8 | 4 | CC DChg | 00:02:08 | 15:46:10 | -14363.2 | 1.236 | 510.7 | 13.33 | 0 | 0 | 510.7 | 13.33 | 0.7026 | 18.34 | 0 | 0 | 0.7026 | 18.34 | 2025-11-28 07:16:36 | -17.7529 | -2156.6246 | -56.3023 | 0 | Close | 42.66666
1307 | 8 | 4 | CC DChg | 00:02:10 | 15:46:12 | -14363.2 | 1.2323 | 518.7 | 13.54 | 0 | 0 | 518.7 | 13.54 | 0.7124 | 18.6 | 0 | 0 | 0.7124 | 18.6 | 2025-11-28 07:16:38 | -17.6998 | -2156.6486 | -56.3029 | 0 | Close | 43.33333
1308 | 8 | 4 | CC DChg | 00:02:12 | 15:46:14 | -14363.2 | 1.2286 | 526.7 | 13.75 | 0 | 0 | 526.7 | 13.75 | 0.7223 | 18.86 | 0 | 0 | 0.7223 | 18.86 | 2025-11-28 07:16:40 | -17.6466 | -2156.6366 | -56.3026 | 0 | Close | 44
1309 | 8 | 4 | CC DChg | 00:02:14 | 15:46:16 | -14363.2 | 1.2251 | 534.6 | 13.96 | 0 | 0 | 534.6 | 13.96 | 0.732 | 19.11 | 0 | 0 | 0.732 | 19.11 | 2025-11-28 07:16:42 | -17.5964 | -2279.873 | -59.5199 | 0 | Close | 44.66667
1310 | 8 | 4 | CC DChg | 00:02:16 | 15:46:18 | -14363.2 | 1.2214 | 542.6 | 14.17 | 0 | 0 | 542.6 | 14.17 | 0.7418 | 19.37 | 0 | 0 | 0.7418 | 19.37 | 2025-11-28 07:16:44 | -17.5432 | -2156.6486 | -56.3029 | 0 | Close | 45.33334
1311 | 8 | 4 | CC DChg | 00:02:18 | 15:46:20 | -14363.2 | 1.218 | 550.6 | 14.37 | 0 | 0 | 550.6 | 14.37 | 0.7515 | 19.62 | 0 | 0 | 0.7515 | 19.62 | 2025-11-28 07:16:46 | -17.4944 | -2346.902 | -61.2698 | 0 | Close | 46
1312 | 8 | 4 | CC DChg | 00:02:20 | 15:46:22 | -14363.2 | 1.2143 | 558.6 | 14.58 | 0 | 0 | 558.6 | 14.58 | 0.7612 | 19.87 | 0 | 0 | 0.7612 | 19.87 | 2025-11-28 07:16:48 | -17.4412 | -2156.6607 | -56.3032 | 0 | Close | 46.66667
1313 | 8 | 4 | CC DChg | 00:02:22 | 15:46:24 | -14363.2 | 1.2112 | 566.5 | 14.79 | 0 | 0 | 566.5 | 14.79 | 0.7709 | 20.13 | 0 | 0 | 0.7709 | 20.13 | 2025-11-28 07:16:50 | -17.3967 | -2574.0358 | -67.1995 | 0 | Close | 47.33333
1314 | 8 | 4 | CC DChg | 00:02:24 | 15:46:26 | -14363.2 | 1.2078 | 574.5 | 15 | 0 | 0 | 574.5 | 15 | 0.7806 | 20.38 | 0 | 0 | 0.7806 | 20.38 | 2025-11-28 07:16:52 | -17.3479 | -2346.9412 | -61.2708 | 0 | Close | 48
1315 | 8 | 4 | CC DChg | 00:02:26 | 15:46:28 | -14363.2 | 1.2044 | 582.5 | 15.21 | 0 | 0 | 582.5 | 15.21 | 0.7902 | 20.63 | 0 | 0 | 0.7902 | 20.63 | 2025-11-28 07:16:54 | -17.2991 | -2346.9281 | -61.2705 | 0 | Close | 48.66667
1316 | 8 | 4 | CC DChg | 00:02:28 | 15:46:30 | -14363.2 | 1.201 | 590.5 | 15.42 | 0 | 0 | 590.5 | 15.42 | 0.7998 | 20.88 | 0 | 0 | 0.7998 | 20.88 | 2025-11-28 07:16:56 | -17.2502 | -2346.9412 | -61.2708 | 0 | Close | 49.33334
1317 | 8 | 4 | CC DChg | 00:02:30 | 15:46:32 | -14363.2 | 1.1976 | 598.5 | 15.62 | 0 | 0 | 598.5 | 15.62 | 0.8094 | 21.13 | 0 | 0 | 0.8094 | 21.13 | 2025-11-28 07:16:58 | -17.2014 | -2346.915 | -61.2701 | 0 | Close | 50
1318 | 8 | 4 | CC DChg | 00:02:32 | 15:46:34 | -14363.2 | 1.1941 | 606.4 | 15.83 | 0 | 0 | 606.4 | 15.83 | 0.8189 | 21.38 | 0 | 0 | 0.8189 | 21.38 | 2025-11-28 07:17:00 | -17.1511 | -2279.8603 | -59.5195 | 0 | Close | 50.66666
1319 | 8 | 4 | CC DChg | 00:02:34 | 15:46:36 | -14363.2 | 1.1907 | 614.4 | 16.04 | 0 | 0 | 614.4 | 16.04 | 0.8284 | 21.63 | 0 | 0 | 0.8284 | 21.63 | 2025-11-28 07:17:02 | -17.1023 | -2346.9412 | -61.2708 | 0 | Close | 51.33333
1320 | 8 | 4 | CC DChg | 00:02:36 | 15:46:38 | -14363.2 | 1.1876 | 622.4 | 16.25 | 0 | 0 | 622.4 | 16.25 | 0.8379 | 21.87 | 0 | 0 | 0.8379 | 21.87 | 2025-11-28 07:17:04 | -17.0577 | -2574.0645 | -67.2002 | 0 | Close | 52
1321 | 8 | 4 | CC DChg | 00:02:38 | 15:46:40 | -14363.2 | 1.1845 | 630.4 | 16.46 | 0 | 0 | 630.4 | 16.46 | 0.8474 | 22.12 | 0 | 0 | 0.8474 | 22.12 | 2025-11-28 07:17:06 | -17.0132 | -2574.0502 | -67.1999 | 0 | Close | 52.66667
1322 | 8 | 4 | CC DChg | 00:02:40 | 15:46:42 | -14363.2 | 1.1811 | 638.4 | 16.67 | 0 | 0 | 638.4 | 16.67 | 0.8568 | 22.37 | 0 | 0 | 0.8568 | 22.37 | 2025-11-28 07:17:08 | -16.9644 | -2346.915 | -61.2701 | 0 | Close | 53.33333
1323 | 8 | 4 | CC DChg | 00:02:42 | 15:46:44 | -14363.2 | 1.1783 | 646.3 | 16.87 | 0 | 0 | 646.3 | 16.87 | 0.8662 | 22.61 | 0 | 0 | 0.8662 | 22.61 | 2025-11-28 07:17:10 | -16.9242 | -2849.8254 | -74.3994 | 0 | Close | 53.99999
1324 | 8 | 4 | CC DChg | 00:02:44 | 15:46:46 | -14363.2 | 1.1749 | 654.3 | 17.08 | 0 | 0 | 654.3 | 17.08 | 0.8756 | 22.86 | 0 | 0 | 0.8756 | 22.86 | 2025-11-28 07:17:12 | -16.8753 | -2346.9673 | -61.2715 | 0 | Close | 54.66667
1325 | 8 | 4 | CC DChg | 00:02:46 | 15:46:48 | -14363.2 | 1.1718 | 662.3 | 17.29 | 0 | 0 | 662.3 | 17.29 | 0.885 | 23.1 | 0 | 0 | 0.885 | 23.1 | 2025-11-28 07:17:14 | -16.8308 | -2574.0358 | -67.1995 | 0 | Close | 55.33333
1326 | 8 | 4 | CC DChg | 00:02:48 | 15:46:50 | -14363.2 | 1.169 | 670.3 | 17.5 | 0 | 0 | 670.3 | 17.5 | 0.8943 | 23.35 | 0 | 0 | 0.8943 | 23.35 | 2025-11-28 07:17:16 | -16.7906 | -2849.8413 | -74.3998 | 0 | Close | 56
1327 | 8 | 4 | CC DChg | 00:02:50 | 15:46:52 | -14363.2 | 1.1656 | 678.3 | 17.71 | 0 | 0 | 678.3 | 17.71 | 0.9036 | 23.59 | 0 | 0 | 0.9036 | 23.59 | 2025-11-28 07:17:18 | -16.7418 | -2346.9412 | -61.2708 | 0 | Close | 56.66667
1328 | 8 | 4 | CC DChg | 00:02:52 | 15:46:54 | -14363.2 | 1.1628 | 686.2 | 17.92 | 0 | 0 | 686.2 | 17.92 | 0.9129 | 23.83 | 0 | 0 | 0.9129 | 23.83 | 2025-11-28 07:17:20 | -16.7015 | -2849.8254 | -74.3994 | 0 | Close | 57.33333
1329 | 8 | 4 | CC DChg | 00:02:54 | 15:46:56 | -14363.2 | 1.16 | 694.2 | 18.12 | 0 | 0 | 694.2 | 18.12 | 0.9222 | 24.07 | 0 | 0 | 0.9222 | 24.07 | 2025-11-28 07:17:22 | -16.6613 | -2849.8571 | -74.4003 | 0 | Close | 58
1330 | 8 | 4 | CC DChg | 00:02:56 | 15:46:58 | -14363.2 | 1.1569 | 702.2 | 18.33 | 0 | 0 | 702.2 | 18.33 | 0.9314 | 24.32 | 0 | 0 | 0.9314 | 24.32 | 2025-11-28 07:17:24 | -16.6168 | -2574.0358 | -67.1995 | 0 | Close | 58.66666
1331 | 8 | 4 | CC DChg | 00:02:58 | 15:47:00 | -14363.2 | 1.1542 | 710.2 | 18.54 | 0 | 0 | 710.2 | 18.54 | 0.9406 | 24.56 | 0 | 0 | 0.9406 | 24.56 | 2025-11-28 07:17:26 | -16.578 | -2955.3909 | -77.1554 | 0 | Close | 59.33333
1332 | 8 | 4 | CC DChg | 00:03:00 | 15:47:02 | -14363.2 | 1.1511 | 718.2 | 18.75 | 0 | 0 | 718.2 | 18.75 | 0.9498 | 24.8 | 0 | 0 | 0.9498 | 24.8 | 2025-11-28 07:17:28 | -16.5335 | -2574.0789 | -67.2006 | 0 | Close | 60
1333 | 8 | 4 | CC DChg | 00:03:02 | 15:47:04 | -14363.2 | 1.1483 | 726.1 | 18.96 | 0 | 0 | 726.1 | 18.96 | 0.959 | 25.04 | 0 | 0 | 0.959 | 25.04 | 2025-11-28 07:17:30 | -16.4933 | -2849.8095 | -74.399 | 0 | Close | 60.66666
1334 | 8 | 4 | CC DChg | 00:03:04 | 15:47:06 | -14363.2 | 1.1455 | 734.1 | 19.17 | 0 | 0 | 734.1 | 19.17 | 0.9682 | 25.28 | 0 | 0 | 0.9682 | 25.28 | 2025-11-28 07:17:32 | -16.4531 | -2849.8571 | -74.4003 | 0 | Close | 61.33333
1335 | 8 | 4 | CC DChg | 00:03:06 | 15:47:08 | -14363.2 | 1.1424 | 742.1 | 19.37 | 0 | 0 | 742.1 | 19.37 | 0.9773 | 25.51 | 0 | 0 | 0.9773 | 25.51 | 2025-11-28 07:17:34 | -16.4085 | -2574.0502 | -67.1999 | 0 | Close | 62
1336 | 8 | 4 | CC DChg | 00:03:08 | 15:47:10 | -14363.2 | 1.1396 | 750.1 | 19.58 | 0 | 0 | 750.1 | 19.58 | 0.9864 | 25.75 | 0 | 0 | 0.9864 | 25.75 | 2025-11-28 07:17:36 | -16.3683 | -2849.8571 | -74.4003 | 0 | Close | 62.66667
1337 | 8 | 4 | CC DChg | 00:03:10 | 15:47:12 | -14363.2 | 1.1371 | 758.1 | 19.79 | 0 | 0 | 758.1 | 19.79 | 0.9955 | 25.99 | 0 | 0 | 0.9955 | 25.99 | 2025-11-28 07:17:38 | -16.3324 | -3191.8222 | -83.3278 | 0 | Close | 63.33334
1338 | 8 | 4 | CC DChg | 00:03:12 | 15:47:14 | -14363.2 | 1.134 | 766 | 20 | 0 | 0 | 766 | 20 | 1.0045 | 26.23 | 0 | 0 | 1.0045 | 26.23 | 2025-11-28 07:17:40 | -16.2879 | -2574.0502 | -67.1999 | 0 | Close | 64
1339 | 8 | 4 | CC DChg | 00:03:14 | 15:47:16 | -14363.2 | 1.1315 | 774 | 20.21 | 0 | 0 | 774 | 20.21 | 1.0136 | 26.46 | 0 | 0 | 1.0136 | 26.46 | 2025-11-28 07:17:42 | -16.252 | -3191.8222 | -83.3278 | 0 | Close | 64.66667
1340 | 8 | 4 | CC DChg | 00:03:16 | 15:47:18 | -14363.2 | 1.129 | 782 | 20.42 | 0 | 0 | 782 | 20.42 | 1.0226 | 26.7 | 0 | 0 | 1.0226 | 26.7 | 2025-11-28 07:17:44 | -16.2161 | -3191.8222 | -83.3278 | 0 | Close | 65.33333
1341 | 8 | 4 | CC DChg | 00:03:18 | 15:47:20 | -14363.2 | 1.1259 | 790 | 20.62 | 0 | 0 | 790 | 20.62 | 1.0316 | 26.93 | 0 | 0 | 1.0316 | 26.93 | 2025-11-28 07:17:46 | -16.1715 | -2574.0502 | -67.1999 | 0 | Close | 66
1342 | 8 | 4 | CC DChg | 00:03:20 | 15:47:22 | -14363.2 | 1.1235 | 798 | 20.83 | 0 | 0 | 798 | 20.83 | 1.0406 | 27.17 | 0 | 0 | 1.0406 | 27.17 | 2025-11-28 07:17:48 | -16.1371 | -3324.8148 | -86.7998 | 0 | Close | 66.66667
1343 | 8 | 4 | CC DChg | 00:03:22 | 15:47:24 | -14363.2 | 1.121 | 805.9 | 21.04 | 0 | 0 | 805.9 | 21.04 | 1.0495 | 27.4 | 0 | 0 | 1.0495 | 27.4 | 2025-11-28 07:17:50 | -16.1012 | -3191.8578 | -83.3288 | 0 | Close | 67.33334
1344 | 8 | 4 | CC DChg | 00:03:24 | 15:47:26 | -14363.2 | 1.1179 | 813.9 | 21.25 | 0 | 0 | 813.9 | 21.25 | 1.0584 | 27.63 | 0 | 0 | 1.0584 | 27.63 | 2025-11-28 07:17:52 | -16.0566 | -2574.0215 | -67.1991 | 0 | Close | 68
1345 | 8 | 4 | CC DChg | 00:03:26 | 15:47:28 | -14363.2 | 1.1157 | 821.9 | 21.46 | 0 | 0 | 821.9 | 21.46 | 1.0674 | 27.87 | 0 | 0 | 1.0674 | 27.87 | 2025-11-28 07:17:54 | -16.025 | -3627.0707 | -94.6907 | 0 | Close | 68.66667
1346 | 8 | 4 | CC DChg | 00:03:28 | 15:47:30 | -14363.2 | 1.1132 | 829.9 | 21.67 | 0 | 0 | 829.9 | 21.67 | 1.0762 | 28.1 | 0 | 0 | 1.0762 | 28.1 | 2025-11-28 07:17:56 | -15.9891 | -3191.8222 | -83.3278 | 0 | Close | 69.33333
1347 | 8 | 4 | CC DChg | 00:03:30 | 15:47:32 | -14363.2 | 1.1104 | 837.9 | 21.87 | 0 | 0 | 837.9 | 21.87 | 1.0851 | 28.33 | 0 | 0 | 1.0851 | 28.33 | 2025-11-28 07:17:58 | -15.9489 | -2849.873 | -74.4007 | 0 | Close | 70.00001
1348 | 8 | 4 | CC DChg | 00:03:32 | 15:47:34 | -14363.2 | 1.108 | 845.8 | 22.08 | 0 | 0 | 845.8 | 22.08 | 1.094 | 28.56 | 0 | 0 | 1.094 | 28.56 | 2025-11-28 07:18:00 | -15.9144 | -3324.8148 | -86.7998 | 0 | Close | 70.66667
1349 | 8 | 4 | CC DChg | 00:03:34 | 15:47:36 | -14363.2 | 1.1055 | 853.8 | 22.29 | 0 | 0 | 853.8 | 22.29 | 1.1028 | 28.79 | 0 | 0 | 1.1028 | 28.79 | 2025-11-28 07:18:02 | -15.8785 | -3191.8222 | -83.3278 | 0 | Close | 71.33334
1350 | 8 | 4 | CC DChg | 00:03:36 | 15:47:38 | -14363.2 | 1.1027 | 861.8 | 22.5 | 0 | 0 | 861.8 | 22.5 | 1.1116 | 29.02 | 0 | 0 | 1.1116 | 29.02 | 2025-11-28 07:18:04 | -15.8383 | -2849.8095 | -74.399 | 0 | Close | 72
1351 | 8 | 4 | CC DChg | 00:03:38 | 15:47:40 | -14363.2 | 1.1002 | 869.8 | 22.71 | 0 | 0 | 869.8 | 22.71 | 1.1204 | 29.25 | 0 | 0 | 1.1204 | 29.25 | 2025-11-28 07:18:06 | -15.8024 | -3191.8578 | -83.3288 | 0 | Close | 72.66667
1352 | 8 | 4 | CC DChg | 00:03:40 | 15:47:42 | -14363.2 | 1.098 | 877.8 | 22.92 | 0 | 0 | 877.8 | 22.92 | 1.1292 | 29.48 | 0 | 0 | 1.1292 | 29.48 | 2025-11-28 07:18:08 | -15.7708 | -3627.0707 | -94.6907 | 0 | Close | 73.33334
1353 | 8 | 4 | CC DChg | 00:03:42 | 15:47:44 | -14363.2 | 1.0956 | 885.7 | 23.12 | 0 | 0 | 885.7 | 23.12 | 1.1379 | 29.71 | 0 | 0 | 1.1379 | 29.71 | 2025-11-28 07:18:10 | -15.7363 | -3324.8148 | -86.7998 | 0 | Close | 74
1354 | 8 | 4 | CC DChg | 00:03:44 | 15:47:46 | -14363.2 | 1.0928 | 893.7 | 23.33 | 0 | 0 | 893.7 | 23.33 | 1.1467 | 29.94 | 0 | 0 | 1.1467 | 29.94 | 2025-11-28 07:18:12 | -15.6961 | -2849.873 | -74.4007 | 0 | Close | 74.66668
1355 | 8 | 4 | CC DChg | 00:03:46 | 15:47:48 | -14363.2 | 1.0906 | 901.7 | 23.54 | 0 | 0 | 901.7 | 23.54 | 1.1554 | 30.16 | 0 | 0 | 1.1554 | 30.16 | 2025-11-28 07:18:14 | -15.6645 | -3626.9899 | -94.6886 | 0 | Close | 75.33333
1356 | 8 | 4 | CC DChg | 00:03:48 | 15:47:50 | -14363.2 | 1.0881 | 909.7 | 23.75 | 0 | 0 | 909.7 | 23.75 | 1.1641 | 30.39 | 0 | 0 | 1.1641 | 30.39 | 2025-11-28 07:18:16 | -15.6286 | -3191.8578 | -83.3288 | 0 | Close | 76
1357 | 8 | 4 | CC DChg | 00:03:50 | 15:47:52 | -14363.2 | 1.0856 | 917.6 | 23.96 | 0 | 0 | 917.6 | 23.96 | 1.1727 | 30.62 | 0 | 0 | 1.1727 | 30.62 | 2025-11-28 07:18:18 | -15.5927 | -3191.8222 | -83.3278 | 0 | Close | 76.66667
1358 | 8 | 4 | CC DChg | 00:03:52 | 15:47:54 | -14363.2 | 1.0832 | 925.6 | 24.17 | 0 | 0 | 925.6 | 24.17 | 1.1814 | 30.84 | 0 | 0 | 1.1814 | 30.84 | 2025-11-28 07:18:20 | -15.5582 | -3324.8148 | -86.7998 | 0 | Close | 77.33333
1359 | 8 | 4 | CC DChg | 00:03:54 | 15:47:56 | -14363.2 | 1.081 | 933.6 | 24.37 | 0 | 0 | 933.6 | 24.37 | 1.19 | 31.07 | 0 | 0 | 1.19 | 31.07 | 2025-11-28 07:18:22 | -15.5266 | -3627.1111 | -94.6918 | 0 | Close | 78.00001
1360 | 8 | 4 | CC DChg | 00:03:56 | 15:47:58 | -14363.2 | 1.0785 | 941.6 | 24.58 | 0 | 0 | 941.6 | 24.58 | 1.1986 | 31.29 | 0 | 0 | 1.1986 | 31.29 | 2025-11-28 07:18:24 | -15.4907 | -3191.7511 | -83.326 | 0 | Close | 78.66666
1361 | 8 | 4 | CC DChg | 00:03:58 | 15:48:00 | -14363.2 | 1.0763 | 949.6 | 24.79 | 0 | 0 | 949.6 | 24.79 | 1.2072 | 31.52 | 0 | 0 | 1.2072 | 31.52 | 2025-11-28 07:18:26 | -15.4591 | -3627.1111 | -94.6918 | 0 | Close | 79.33333
1362 | 8 | 4 | CC DChg | 00:04:00 | 15:48:02 | -14363.2 | 1.0739 | 957.5 | 25 | 0 | 0 | 957.5 | 25 | 1.2158 | 31.74 | 0 | 0 | 1.2158 | 31.74 | 2025-11-28 07:18:28 | -15.4247 | -3324.8519 | -86.8008 | 0 | Close | 80.00001
1363 | 8 | 4 | CC DChg | 00:04:02 | 15:48:04 | -14363.2 | 1.0717 | 965.5 | 25.21 | 0 | 0 | 965.5 | 25.21 | 1.2244 | 31.96 | 0 | 0 | 1.2244 | 31.96 | 2025-11-28 07:18:30 | -15.3931 | -3627.0303 | -94.6897 | 0 | Close | 80.66666
1364 | 8 | 4 | CC DChg | 00:04:04 | 15:48:06 | -14363.2 | 1.0692 | 973.5 | 25.42 | 0 | 0 | 973.5 | 25.42 | 1.2329 | 32.19 | 0 | 0 | 1.2329 | 32.19 | 2025-11-28 07:18:32 | -15.3571 | -3191.8578 | -83.3288 | 0 | Close | 81.33334
1365 | 8 | 4 | CC DChg | 00:04:06 | 15:48:08 | -14363.2 | 1.067 | 981.5 | 25.62 | 0 | 0 | 981.5 | 25.62 | 1.2414 | 32.41 | 0 | 0 | 1.2414 | 32.41 | 2025-11-28 07:18:34 | -15.3255 | -3627.0303 | -94.6897 | 0 | Close | 82
1366 | 8 | 4 | CC DChg | 00:04:08 | 15:48:10 | -14363.2 | 1.0646 | 989.5 | 25.83 | 0 | 0 | 989.5 | 25.83 | 1.2499 | 32.63 | 0 | 0 | 1.2499 | 32.63 | 2025-11-28 07:18:36 | -15.2911 | -3324.8519 | -86.8008 | 0 | Close | 82.66667
1367 | 8 | 4 | CC DChg | 00:04:10 | 15:48:12 | -14363.2 | 1.0621 | 997.4 | 26.04 | 0 | 0 | 997.4 | 26.04 | 1.2584 | 32.85 | 0 | 0 | 1.2584 | 32.85 | 2025-11-28 07:18:38 | -15.2552 | -3191.8222 | -83.3278 | 0 | Close | 83.33334
1368 | 8 | 4 | CC DChg | 00:04:12 | 15:48:14 | -14363.2 | 1.0599 | 1005.4 | 26.25 | 0 | 0 | 1005.4 | 26.25 | 1.2669 | 33.07 | 0 | 0 | 1.2669 | 33.07 | 2025-11-28 07:18:40 | -15.2236 | -3627.0707 | -94.6907 | 0 | Close | 84
1369 | 8 | 4 | CC DChg | 00:04:14 | 15:48:16 | -14363.2 | 1.0577 | 1013.4 | 26.46 | 0 | 0 | 1013.4 | 26.46 | 1.2753 | 33.29 | 0 | 0 | 1.2753 | 33.29 | 2025-11-28 07:18:42 | -15.192 | -3627.0707 | -94.6907 | 0 | Close | 84.66667
1370 | 8 | 4 | CC DChg | 00:04:16 | 15:48:18 | -14363.2 | 1.0556 | 1021.4 | 26.66 | 0 | 0 | 1021.4 | 26.66 | 1.2838 | 33.51 | 0 | 0 | 1.2838 | 33.51 | 2025-11-28 07:18:44 | -15.1618 | -3799.746 | -99.1987 | 0 | Close | 85.33333
1371 | 8 | 4 | CC DChg | 00:04:18 | 15:48:20 | -14363.2 | 1.0531 | 1029.4 | 26.87 | 0 | 0 | 1029.4 | 26.87 | 1.2922 | 33.73 | 0 | 0 | 1.2922 | 33.73 | 2025-11-28 07:18:46 | -15.1259 | -3191.8578 | -83.3288 | 0 | Close | 86
1372 | 8 | 4 | CC DChg | 00:04:20 | 15:48:22 | -14363.2 | 1.0509 | 1037.3 | 27.08 | 0 | 0 | 1037.3 | 27.08 | 1.3006 | 33.95 | 0 | 0 | 1.3006 | 33.95 | 2025-11-28 07:18:48 | -15.0943 | -3627.0707 | -94.6907 | 0 | Close | 86.66667
1373 | 8 | 4 | CC DChg | 00:04:22 | 15:48:24 | -14363.2 | 1.0487 | 1045.3 | 27.29 | 0 | 0 | 1045.3 | 27.29 | 1.3089 | 34.17 | 0 | 0 | 1.3089 | 34.17 | 2025-11-28 07:18:50 | -15.0627 | -3627.1111 | -94.6918 | 0 | Close | 87.33334
1374 | 8 | 4 | CC DChg | 00:04:24 | 15:48:26 | -14363.2 | 1.0463 | 1053.3 | 27.5 | 0 | 0 | 1053.3 | 27.5 | 1.3173 | 34.39 | 0 | 0 | 1.3173 | 34.39 | 2025-11-28 07:18:52 | -15.0282 | -3324.7778 | -86.7988 | 0 | Close | 88
1375 | 8 | 4 | CC DChg | 00:04:26 | 15:48:28 | -14363.2 | 1.0441 | 1061.3 | 27.71 | 0 | 0 | 1061.3 | 27.71 | 1.3256 | 34.61 | 0 | 0 | 1.3256 | 34.61 | 2025-11-28 07:18:54 | -14.9966 | -3627.0303 | -94.6897 | 0 | Close | 88.66666
1376 | 8 | 4 | CC DChg | 00:04:28 | 15:48:30 | -14363.2 | 1.0419 | 1069.3 | 27.91 | 0 | 0 | 1069.3 | 27.91 | 1.334 | 34.83 | 0 | 0 | 1.334 | 34.83 | 2025-11-28 07:18:56 | -14.965 | -3627.1111 | -94.6918 | 0 | Close | 89.33333
1377 | 8 | 4 | CC DChg | 00:04:30 | 15:48:32 | -14363.2 | 1.0398 | 1077.2 | 28.12 | 0 | 0 | 1077.2 | 28.12 | 1.3423 | 35.04 | 0 | 0 | 1.3423 | 35.04 | 2025-11-28 07:18:58 | -14.9349 | -3799.8307 | -99.2009 | 0 | Close | 90.00001
1378 | 8 | 4 | CC DChg | 00:04:32 | 15:48:34 | -14363.2 | 1.0373 | 1085.2 | 28.33 | 0 | 0 | 1085.2 | 28.33 | 1.3506 | 35.26 | 0 | 0 | 1.3506 | 35.26 | 2025-11-28 07:19:00 | -14.899 | -3191.8222 | -83.3278 | 0 | Close | 90.66667
1379 | 8 | 4 | CC DChg | 00:04:34 | 15:48:36 | -14363.2 | 1.0351 | 1093.2 | 28.54 | 0 | 0 | 1093.2 | 28.54 | 1.3588 | 35.47 | 0 | 0 | 1.3588 | 35.47 | 2025-11-28 07:19:02 | -14.8674 | -3627.0303 | -94.6897 | 0 | Close | 91.33333
1380 | 8 | 4 | CC DChg | 00:04:36 | 15:48:38 | -14363.2 | 1.0329 | 1101.2 | 28.75 | 0 | 0 | 1101.2 | 28.75 | 1.3671 | 35.69 | 0 | 0 | 1.3671 | 35.69 | 2025-11-28 07:19:04 | -14.8358 | -3627.0303 | -94.6897 | 0 | Close | 91.99999
1381 | 8 | 4 | CC DChg | 00:04:38 | 15:48:40 | -14363.2 | 1.0305 | 1109.2 | 28.96 | 0 | 0 | 1109.2 | 28.96 | 1.3753 | 35.9 | 0 | 0 | 1.3753 | 35.9 | 2025-11-28 07:19:06 | -14.8013 | -3324.8889 | -86.8017 | 0 | Close | 92.66667
1382 | 8 | 4 | CC DChg | 00:04:40 | 15:48:42 | -14363.2 | 1.0283 | 1117.1 | 29.16 | 0 | 0 | 1117.1 | 29.16 | 1.3835 | 36.12 | 0 | 0 | 1.3835 | 36.12 | 2025-11-28 07:19:08 | -14.7697 | -3627.0707 | -94.6907 | 0 | Close | 93.33334
1383 | 8 | 4 | CC DChg | 00:04:42 | 15:48:44 | -14363.2 | 1.0261 | 1125.1 | 29.37 | 0 | 0 | 1125.1 | 29.37 | 1.3917 | 36.33 | 0 | 0 | 1.3917 | 36.33 | 2025-11-28 07:19:10 | -14.7381 | -3627.0707 | -94.6907 | 0 | Close | 94
1384 | 8 | 4 | CC DChg | 00:04:44 | 15:48:46 | -14363.2 | 1.0239 | 1133.1 | 29.58 | 0 | 0 | 1133.1 | 29.58 | 1.3999 | 36.55 | 0 | 0 | 1.3999 | 36.55 | 2025-11-28 07:19:12 | -14.7065 | -3627.0303 | -94.6897 | 0 | Close | 94.66666
1385 | 8 | 4 | CC DChg | 00:04:46 | 15:48:48 | -14363.2 | 1.0215 | 1141.1 | 29.79 | 0 | 0 | 1141.1 | 29.79 | 1.4081 | 36.76 | 0 | 0 | 1.4081 | 36.76 | 2025-11-28 07:19:14 | -14.672 | -3324.8519 | -86.8008 | 0 | Close | 95.33334
1386 | 8 | 4 | CC DChg | 00:04:48 | 15:48:50 | -14363.2 | 1.0193 | 1149.1 | 30 | 0 | 0 | 1149.1 | 30 | 1.4162 | 36.97 | 0 | 0 | 1.4162 | 36.97 | 2025-11-28 07:19:16 | -14.6404 | -3627.0707 | -94.6907 | 0 | Close | 96
1387 | 8 | 4 | CC DChg | 00:04:50 | 15:48:52 | -14363.2 | 1.0171 | 1157 | 30.21 | 0 | 0 | 1157 | 30.21 | 1.4243 | 37.18 | 0 | 0 | 1.4243 | 37.18 | 2025-11-28 07:19:18 | -14.6088 | -3627.0303 | -94.6897 | 0 | Close | 96.66666
1388 | 8 | 4 | CC DChg | 00:04:52 | 15:48:54 | -14363.2 | 1.0146 | 1165 | 30.41 | 0 | 0 | 1165 | 30.41 | 1.4324 | 37.4 | 0 | 0 | 1.4324 | 37.4 | 2025-11-28 07:19:20 | -14.5729 | -3191.8578 | -83.3288 | 0 | Close | 97.33334
1389 | 8 | 4 | CC DChg | 00:04:54 | 15:48:56 | -14363.2 | 1.0125 | 1173 | 30.62 | 0 | 0 | 1173 | 30.62 | 1.4405 | 37.61 | 0 | 0 | 1.4405 | 37.61 | 2025-11-28 07:19:22 | -14.5428 | -3799.746 | -99.1987 | 0 | Close | 97.99999
1390 | 8 | 4 | CC DChg | 00:04:56 | 15:48:58 | -14363.2 | 1.0103 | 1181 | 30.83 | 0 | 0 | 1181 | 30.83 | 1.4486 | 37.82 | 0 | 0 | 1.4486 | 37.82 | 2025-11-28 07:19:24 | -14.5112 | -3627.1515 | -94.6928 | 0 | Close | 98.66667
1391 | 8 | 4 | CC DChg | 00:04:58 | 15:49:00 | -14363.2 | 1.0081 | 1189 | 31.04 | 0 | 0 | 1189 | 31.04 | 1.4566 | 38.03 | 0 | 0 | 1.4566 | 38.03 | 2025-11-28 07:19:26 | -14.4796 | -3627.0303 | -94.6897 | 0 | Close | 99.33333
1392 | 8 | 4 | CC DChg | 00:05:00 | 15:49:02 | -14363.2 | 1.0053 | 1196.9 | 31.25 | 0 | 0 | 1196.9 | 31.25 | 1.4647 | 38.24 | 0 | 0 | 1.4647 | 38.24 | 2025-11-28 07:19:28 | -14.4393 | -2849.8413 | -74.3998 | 0 | Close | 100 |  | 1
1393 | 8 | 5 | CC Chg | 00:00:00 | 15:49:02 | 0 | 1.2276 | 0 | 0 | 0 | 0 | 0 | 0 | 0 | 0 | 0 | 0 | 0 | 0 | 2025-11-28 07:19:28 | 0 | 0 | 0 | 0 | Close | 0 |  | 0
1394 | 8 | 5 | CC Chg | 00:05:00 | 15:54:02 | 948.7 | 1.5407 | 78.9 | 2.06 | 78.9 | 2.06 | 0 | 0 | 0.117 | 3.05 | 0.117 | 3.05 | 0 | 0 | 2025-11-28 07:24:28 | 1.4616 | 252.1523 | 6.5829 | 0 | Close | 6.502246
1395 | 8 | 5 | CC Chg | 00:10:00 | 15:59:02 | 948.7 | 1.5817 | 158 | 4.12 | 158 | 4.12 | 0 | 0 | 0.2406 | 6.28 | 0.2406 | 6.28 | 0 | 0 | 2025-11-28 07:29:28 | 1.5005 | 1928.1702 | 50.3381 | 0 | Close | 13.01323
1396 | 8 | 5 | CC Chg | 00:15:00 | 16:04:02 | 948.7 | 1.609 | 237.1 | 6.19 | 237.1 | 6.19 | 0 | 0 | 0.3667 | 9.57 | 0.3667 | 9.57 | 0 | 0 | 2025-11-28 07:34:28 | 1.5264 | 2895.7884 | 75.5994 | 0 | Close | 19.52422
1397 | 8 | 5 | CC Chg | 00:20:00 | 16:09:02 | 948.7 | 1.6319 | 316.1 | 8.25 | 316.1 | 8.25 | 0 | 0 | 0.4949 | 12.92 | 0.4949 | 12.92 | 0 | 0 | 2025-11-28 07:39:28 | 1.5481 | 3452.1834 | 90.125 | 0 | Close | 26.0352
1398 | 8 | 5 | CC Chg | 00:25:00 | 16:14:02 | 948.7 | 1.653 | 395.2 | 10.32 | 395.2 | 10.32 | 0 | 0 | 0.6247 | 16.31 | 0.6247 | 16.31 | 0 | 0 | 2025-11-28 07:44:28 | 1.5681 | 3746.6804 | 97.8133 | 0 | Close | 32.54618
1399 | 8 | 5 | CC Chg | 00:30:00 | 16:19:02 | 948.7 | 1.6728 | 474.2 | 12.38 | 474.2 | 12.38 | 0 | 0 | 0.7562 | 19.74 | 0.7562 | 19.74 | 0 | 0 | 2025-11-28 07:49:28 | 1.5869 | 3992.6779 | 104.2355 | 0 | Close | 39.05717
1400 | 8 | 5 | CC Chg | 00:35:00 | 16:24:02 | 948.7 | 1.6923 | 553.3 | 14.44 | 553.3 | 14.44 | 0 | 0 | 0.8892 | 23.21 | 0.8892 | 23.21 | 0 | 0 | 2025-11-28 07:54:28 | 1.6054 | 4054.1037 | 105.8391 | 0 | Close | 45.56816
1401 | 8 | 5 | CC Chg | 00:40:00 | 16:29:02 | 948.7 | 1.7119 | 632.3 | 16.51 | 632.3 | 16.51 | 0 | 0 | 1.0238 | 26.73 | 1.0238 | 26.73 | 0 | 0 | 2025-11-28 07:59:28 | 1.624 | 4033.415 | 105.299 | 0 | Close | 52.07914
1402 | 8 | 5 | CC Chg | 00:45:00 | 16:34:02 | 948.7 | 1.7323 | 711.4 | 18.57 | 711.4 | 18.57 | 0 | 0 | 1.1599 | 30.28 | 1.1599 | 30.28 | 0 | 0 | 2025-11-28 08:04:28 | 1.6434 | 3875.2484 | 101.1698 | 0 | Close | 58.59013
1403 | 8 | 5 | CC Chg | 00:50:00 | 16:39:02 | 948.7 | 1.754 | 790.4 | 20.64 | 790.4 | 20.64 | 0 | 0 | 1.2977 | 33.88 | 1.2977 | 33.88 | 0 | 0 | 2025-11-28 08:09:28 | 1.6639 | 3643.0886 | 95.1089 | 0 | Close | 65.10112
1404 | 8 | 5 | CC Chg | 00:55:00 | 16:44:02 | 948.7 | 1.7788 | 869.5 | 22.7 | 869.5 | 22.7 | 0 | 0 | 1.4373 | 37.52 | 1.4373 | 37.52 | 0 | 0 | 2025-11-28 08:14:28 | 1.6875 | 3187.6989 | 83.2202 | 0 | Close | 71.6121
1405 | 8 | 5 | CC Chg | 01:00:00 | 16:49:02 | 948.7 | 1.8052 | 948.6 | 24.76 | 948.6 | 24.76 | 0 | 0 | 1.579 | 41.22 | 1.579 | 41.22 | 0 | 0 | 2025-11-28 08:19:28 | 1.7125 | 2994.5084 | 78.1766 | 0 | Close | 78.12308
1406 | 8 | 5 | CC Chg | 01:05:00 | 16:54:02 | 948.7 | 1.8331 | 1027.6 | 26.83 | 1027.6 | 26.83 | 0 | 0 | 1.7228 | 44.98 | 1.7228 | 44.98 | 0 | 0 | 2025-11-28 08:24:28 | 1.739 | 2833.5102 | 73.9735 | 0 | Close | 84.63406
1407 | 8 | 5 | CC Chg | 01:10:00 | 16:59:02 | 948.7 | 1.8622 | 1106.7 | 28.89 | 1106.7 | 28.89 | 0 | 0 | 1.8689 | 48.79 | 1.8689 | 48.79 | 0 | 0 | 2025-11-28 08:29:28 | 1.7666 | 2716.6674 | 70.9231 | 0 | Close | 91.14505
1408 | 8 | 5 | CC Chg | 01:15:00 | 17:04:02 | 948.7 | 1.8901 | 1185.7 | 30.96 | 1185.7 | 30.96 | 0 | 0 | 2.0172 | 52.66 | 2.0172 | 52.66 | 0 | 0 | 2025-11-28 08:34:28 | 1.7931 | 2833.5165 | 73.9737 | 0 | Close | 97.65604
1409 | 8 | 5 | CC Chg | 01:16:48 | 17:05:50 | 948.7 | 1.9001 | 1214.2 | 31.7 | 1214.2 | 31.7 | 0 | 0 | 2.0711 | 54.07 | 2.0711 | 54.07 | 0 | 0 | 2025-11-28 08:36:16 | 1.8025 | 2845.9822 | 74.2991 | 0 | Close | 100 |  | 1
1410 | 9 | 4 | CC DChg | 00:00:00 | 17:05:50 | -14360.1 | 1.6539 | 0 | 0 | 0 | 0 | 0 | 0 | 0 | 0 | 0 | 0 | 0 | 0 | 2025-11-28 08:36:16 | -23.7502 | 0 | 0 | 0 | Close | 0 |  | 0
1411 | 9 | 4 | CC DChg | 00:00:02 | 17:05:52 | -14363.2 | 1.5907 | 8 | 0.21 | 0 | 0 | 8 | 0.21 | 0.0129 | 0.34 | 0 | 0 | 0.0129 | 0.34 | 2025-11-28 08:36:18 | -22.8476 | -126.2561 | -3.2961 | 0 | Close | 0.6666521
1412 | 9 | 4 | CC DChg | 00:00:04 | 17:05:54 | -14363.2 | 1.5671 | 16 | 0.42 | 0 | 0 | 16 | 0.42 | 0.0255 | 0.66 | 0 | 0 | 0.0255 | 0.66 | 2025-11-28 08:36:20 | -22.5086 | -338.1171 | -8.8271 | 0 | Close | 1.333319
1413 | 9 | 4 | CC DChg | 00:00:06 | 17:05:56 | -14363.2 | 1.551 | 23.9 | 0.62 | 0 | 0 | 23.9 | 0.62 | 0.0379 | 0.99 | 0 | 0 | 0.0379 | 0.99 | 2025-11-28 08:36:22 | -22.2773 | -495.6247 | -12.9391 | 0 | Close | 1.999986
1414 | 9 | 4 | CC DChg | 00:00:08 | 17:05:58 | -14363.2 | 1.5383 | 31.9 | 0.83 | 0 | 0 | 31.9 | 0.83 | 0.0502 | 1.31 | 0 | 0 | 0.0502 | 1.31 | 2025-11-28 08:36:24 | -22.0949 | -628.3121 | -16.4031 | 0 | Close | 2.666653
1415 | 9 | 4 | CC DChg | 00:00:10 | 17:06:00 | -14363.2 | 1.5265 | 39.9 | 1.04 | 0 | 0 | 39.9 | 1.04 | 0.0624 | 1.63 | 0 | 0 | 0.0624 | 1.63 | 2025-11-28 08:36:26 | -21.9254 | -676.2338 | -17.6542 | 0 | Close | 3.333319
1416 | 9 | 4 | CC DChg | 00:00:12 | 17:06:02 | -14363.2 | 1.5159 | 47.9 | 1.25 | 0 | 0 | 47.9 | 1.25 | 0.0746 | 1.95 | 0 | 0 | 0.0746 | 1.95 | 2025-11-28 08:36:28 | -21.7732 | -752.789 | -19.6528 | 0 | Close | 3.999986
1417 | 9 | 4 | CC DChg | 00:00:14 | 17:06:04 | -14363.2 | 1.5066 | 55.9 | 1.46 | 0 | 0 | 55.9 | 1.46 | 0.0866 | 2.26 | 0 | 0 | 0.0866 | 2.26 | 2025-11-28 08:36:30 | -21.6396 | -858.0173 | -22.4 | 0 | Close | 4.666653
1418 | 9 | 4 | CC DChg | 00:00:16 | 17:06:06 | -14363.2 | 1.4977 | 63.8 | 1.67 | 0 | 0 | 63.8 | 1.67 | 0.0986 | 2.57 | 0 | 0 | 0.0986 | 2.57 | 2025-11-28 08:36:32 | -21.5118 | -896.5799 | -23.4067 | 0 | Close | 5.333319
1419 | 9 | 4 | CC DChg | 00:00:18 | 17:06:08 | -14363.2 | 1.4893 | 71.8 | 1.87 | 0 | 0 | 71.8 | 1.87 | 0.1105 | 2.89 | 0 | 0 | 0.1105 | 2.89 | 2025-11-28 08:36:34 | -21.3911 | -949.9484 | -24.8 | 0 | Close | 5.999987
1420 | 9 | 4 | CC DChg | 00:00:20 | 17:06:10 | -14363.2 | 1.4815 | 79.8 | 2.08 | 0 | 0 | 79.8 | 2.08 | 0.1224 | 3.2 | 0 | 0 | 0.1224 | 3.2 | 2025-11-28 08:36:36 | -21.2791 | -1023.0207 | -26.7077 | 0 | Close | 6.666653
1421 | 9 | 4 | CC DChg | 00:00:22 | 17:06:12 | -14363.2 | 1.4741 | 87.8 | 2.29 | 0 | 0 | 87.8 | 2.29 | 0.1342 | 3.5 | 0 | 0 | 0.1342 | 3.5 | 2025-11-28 08:36:38 | -21.1728 | -1078.3183 | -28.1513 | 0 | Close | 7.33332
1422 | 9 | 4 | CC DChg | 00:00:24 | 17:06:14 | -14363.2 | 1.467 | 95.8 | 2.5 | 0 | 0 | 95.8 | 2.5 | 0.1459 | 3.81 | 0 | 0 | 0.1459 | 3.81 | 2025-11-28 08:36:40 | -21.0708 | -1123.8811 | -29.3408 | 0 | Close | 7.999986
1423 | 9 | 4 | CC DChg | 00:00:26 | 17:06:16 | -14363.2 | 1.4601 | 103.7 | 2.71 | 0 | 0 | 103.7 | 2.71 | 0.1576 | 4.11 | 0 | 0 | 0.1576 | 4.11 | 2025-11-28 08:36:42 | -20.9717 | -1156.4589 | -30.1913 | 0 | Close | 8.666653
1424 | 9 | 4 | CC DChg | 00:00:28 | 17:06:18 | -14363.2 | 1.4536 | 111.7 | 2.92 | 0 | 0 | 111.7 | 2.92 | 0.1692 | 4.42 | 0 | 0 | 0.1692 | 4.42 | 2025-11-28 08:36:44 | -20.8784 | -1227.6239 | -32.0492 | 0 | Close | 9.333319
1425 | 9 | 4 | CC DChg | 00:00:30 | 17:06:20 | -14363.2 | 1.4471 | 119.7 | 3.12 | 0 | 0 | 119.7 | 3.12 | 0.1808 | 4.72 | 0 | 0 | 0.1808 | 4.72 | 2025-11-28 08:36:46 | -20.785 | -1227.6239 | -32.0492 | 0 | Close | 9.999986
1426 | 9 | 4 | CC DChg | 00:00:32 | 17:06:22 | -14363.2 | 1.4412 | 127.7 | 3.33 | 0 | 0 | 127.7 | 3.33 | 0.1923 | 5.02 | 0 | 0 | 0.1923 | 5.02 | 2025-11-28 08:36:48 | -20.7003 | -1352.4689 | -35.3084 | 0 | Close | 10.66665
1427 | 9 | 4 | CC DChg | 00:00:34 | 17:06:24 | -14363.2 | 1.435 | 135.7 | 3.54 | 0 | 0 | 135.7 | 3.54 | 0.2038 | 5.32 | 0 | 0 | 0.2038 | 5.32 | 2025-11-28 08:36:50 | -20.6112 | -1287.0251 | -33.5999 | 0 | Close | 11.33332
1428 | 9 | 4 | CC DChg | 00:00:36 | 17:06:26 | -14363.2 | 1.4295 | 143.6 | 3.75 | 0 | 0 | 143.6 | 3.75 | 0.2152 | 5.62 | 0 | 0 | 0.2152 | 5.62 | 2025-11-28 08:36:52 | -20.5322 | -1450.8283 | -37.8763 | 0 | Close | 11.99999
1429 | 9 | 4 | CC DChg | 00:00:38 | 17:06:28 | -14363.2 | 1.4242 | 151.6 | 3.96 | 0 | 0 | 151.6 | 3.96 | 0.2266 | 5.92 | 0 | 0 | 0.2266 | 5.92 | 2025-11-28 08:36:54 | -20.4561 | -1505.5807 | -39.3057 | 0 | Close | 12.66665
1430 | 9 | 4 | CC DChg | 00:00:40 | 17:06:30 | -14363.2 | 1.4186 | 159.6 | 4.17 | 0 | 0 | 159.6 | 4.17 | 0.2379 | 6.21 | 0 | 0 | 0.2379 | 6.21 | 2025-11-28 08:36:56 | -20.3756 | -1424.9206 | -37.1999 | 0 | Close | 13.33332
1431 | 9 | 4 | CC DChg | 00:00:42 | 17:06:32 | -14363.2 | 1.4133 | 167.6 | 4.37 | 0 | 0 | 167.6 | 4.37 | 0.2492 | 6.51 | 0 | 0 | 0.2492 | 6.51 | 2025-11-28 08:36:58 | -20.2995 | -1505.5786 | -39.3056 | 0 | Close | 13.99999
1432 | 9 | 4 | CC DChg | 00:00:44 | 17:06:34 | -14363.2 | 1.4084 | 175.6 | 4.58 | 0 | 0 | 175.6 | 4.58 | 0.2605 | 6.8 | 0 | 0 | 0.2605 | 6.8 | 2025-11-28 08:37:00 | -20.2291 | -1628.4785 | -42.5141 | 0 | Close | 14.66665
1433 | 9 | 4 | CC DChg | 00:00:46 | 17:06:36 | -14363.2 | 1.4031 | 183.5 | 4.79 | 0 | 0 | 183.5 | 4.79 | 0.2717 | 7.09 | 0 | 0 | 0.2717 | 7.09 | 2025-11-28 08:37:02 | -20.153 | -1505.5786 | -39.3056 | 0 | Close | 15.33332
1434 | 9 | 4 | CC DChg | 00:00:48 | 17:06:38 | -14363.2 | 1.3981 | 191.5 | 5 | 0 | 0 | 191.5 | 5 | 0.2829 | 7.38 | 0 | 0 | 0.2829 | 7.38 | 2025-11-28 08:37:04 | -20.0812 | -1595.9178 | -41.6641 | 0 | Close | 15.99999
1435 | 9 | 4 | CC DChg | 00:00:50 | 17:06:40 | -14363.2 | 1.3935 | 199.5 | 5.21 | 0 | 0 | 199.5 | 5.21 | 0.294 | 7.68 | 0 | 0 | 0.294 | 7.68 | 2025-11-28 08:37:06 | -20.0151 | -1734.6812 | -45.2867 | 0 | Close | 16.66665
1436 | 9 | 4 | CC DChg | 00:00:52 | 17:06:42 | -14363.2 | 1.3885 | 207.5 | 5.42 | 0 | 0 | 207.5 | 5.42 | 0.3051 | 7.97 | 0 | 0 | 0.3051 | 7.97 | 2025-11-28 08:37:08 | -19.9433 | -1595.9111 | -41.6639 | 0 | Close | 17.33332
1437 | 9 | 4 | CC DChg | 00:00:54 | 17:06:44 | -14363.2 | 1.3842 | 215.4 | 5.62 | 0 | 0 | 215.4 | 5.62 | 0.3162 | 8.25 | 0 | 0 | 0.3162 | 8.25 | 2025-11-28 08:37:10 | -19.8816 | -1855.7158 | -48.4465 | 0 | Close | 17.99999
1438 | 9 | 4 | CC DChg | 00:00:56 | 17:06:46 | -14363.2 | 1.3795 | 223.4 | 5.83 | 0 | 0 | 223.4 | 5.83 | 0.3272 | 8.54 | 0 | 0 | 0.3272 | 8.54 | 2025-11-28 08:37:12 | -19.814 | -1697.7778 | -44.3233 | 0 | Close | 18.66665
1439 | 9 | 4 | CC DChg | 00:00:58 | 17:06:48 | -14363.2 | 1.3752 | 231.4 | 6.04 | 0 | 0 | 231.4 | 6.04 | 0.3382 | 8.83 | 0 | 0 | 0.3382 | 8.83 | 2025-11-28 08:37:14 | -19.7523 | -1855.7158 | -48.4465 | 0 | Close | 19.33332
1440 | 9 | 4 | CC DChg | 00:01:00 | 17:06:50 | -14363.2 | 1.3709 | 239.4 | 6.25 | 0 | 0 | 239.4 | 6.25 | 0.3491 | 9.11 | 0 | 0 | 0.3491 | 9.11 | 2025-11-28 08:37:16 | -19.6905 | -1855.7106 | -48.4464 | 0 | Close | 19.99999
1441 | 9 | 4 | CC DChg | 00:01:02 | 17:06:52 | -14363.2 | 1.3665 | 247.4 | 6.46 | 0 | 0 | 247.4 | 6.46 | 0.3601 | 9.4 | 0 | 0 | 0.3601 | 9.4 | 2025-11-28 08:37:18 | -19.6273 | -1813.5354 | -47.3454 | 0 | Close | 20.66665
1442 | 9 | 4 | CC DChg | 00:01:04 | 17:06:54 | -14363.2 | 1.3625 | 255.3 | 6.67 | 0 | 0 | 255.3 | 6.67 | 0.3709 | 9.68 | 0 | 0 | 0.3709 | 9.68 | 2025-11-28 08:37:20 | -19.5699 | -1994.8944 | -52.08 | 0 | Close | 21.33332
1443 | 9 | 4 | CC DChg | 00:01:06 | 17:06:56 | -14363.2 | 1.3581 | 263.3 | 6.87 | 0 | 0 | 263.3 | 6.87 | 0.3818 | 9.97 | 0 | 0 | 0.3818 | 9.97 | 2025-11-28 08:37:22 | -19.5067 | -1813.5303 | -47.3452 | 0 | Close | 21.99999
1444 | 9 | 4 | CC DChg | 00:01:08 | 17:06:58 | -14363.2 | 1.3541 | 271.3 | 7.08 | 0 | 0 | 271.3 | 7.08 | 0.3926 | 10.25 | 0 | 0 | 0.3926 | 10.25 | 2025-11-28 08:37:24 | -19.4492 | -1994.8889 | -52.0799 | 0 | Close | 22.66665
1445 | 9 | 4 | CC DChg | 00:01:10 | 17:07:00 | -14363.2 | 1.3498 | 279.3 | 7.29 | 0 | 0 | 279.3 | 7.29 | 0.4034 | 10.53 | 0 | 0 | 0.4034 | 10.53 | 2025-11-28 08:37:26 | -19.3875 | -1855.7106 | -48.4464 | 0 | Close | 23.33332
1446 | 9 | 4 | CC DChg | 00:01:12 | 17:07:02 | -14363.2 | 1.3457 | 287.3 | 7.5 | 0 | 0 | 287.3 | 7.5 | 0.4142 | 10.81 | 0 | 0 | 0.4142 | 10.81 | 2025-11-28 08:37:28 | -19.3286 | -1946.2385 | -50.8098 | 0 | Close | 23.99999
1447 | 9 | 4 | CC DChg | 00:01:14 | 17:07:04 | -14363.2 | 1.3417 | 295.2 | 7.71 | 0 | 0 | 295.2 | 7.71 | 0.4249 | 11.09 | 0 | 0 | 0.4249 | 11.09 | 2025-11-28 08:37:30 | -19.2711 | -1994.8944 | -52.08 | 0 | Close | 24.66666
1448 | 9 | 4 | CC DChg | 00:01:16 | 17:07:06 | -14363.2 | 1.3377 | 303.2 | 7.92 | 0 | 0 | 303.2 | 7.92 | 0.4356 | 11.37 | 0 | 0 | 0.4356 | 11.37 | 2025-11-28 08:37:32 | -19.2137 | -1994.8833 | -52.0797 | 0 | Close | 25.33332
1449 | 9 | 4 | CC DChg | 00:01:18 | 17:07:08 | -14363.2 | 1.3337 | 311.2 | 8.12 | 0 | 0 | 311.2 | 8.12 | 0.4462 | 11.65 | 0 | 0 | 0.4462 | 11.65 | 2025-11-28 08:37:34 | -19.1562 | -1994.8944 | -52.08 | 0 | Close | 25.99999
1450 | 9 | 4 | CC DChg | 00:01:20 | 17:07:10 | -14363.2 | 1.3299 | 319.2 | 8.33 | 0 | 0 | 319.2 | 8.33 | 0.4569 | 11.93 | 0 | 0 | 0.4569 | 11.93 | 2025-11-28 08:37:36 | -19.1016 | -2099.883 | -54.8209 | 0 | Close | 26.66665
1451 | 9 | 4 | CC DChg | 00:01:22 | 17:07:12 | -14363.2 | 1.3259 | 327.2 | 8.54 | 0 | 0 | 327.2 | 8.54 | 0.4675 | 12.2 | 0 | 0 | 0.4675 | 12.2 | 2025-11-28 08:37:38 | -19.0442 | -1994.8944 | -52.08 | 0 | Close | 27.33332
1452 | 9 | 4 | CC DChg | 00:01:24 | 17:07:14 | -14363.2 | 1.3222 | 335.1 | 8.75 | 0 | 0 | 335.1 | 8.75 | 0.478 | 12.48 | 0 | 0 | 0.478 | 12.48 | 2025-11-28 08:37:40 | -18.991 | -2156.6306 | -56.3024 | 0 | Close | 27.99999
1453 | 9 | 4 | CC DChg | 00:01:26 | 17:07:16 | -14363.2 | 1.3178 | 343.1 | 8.96 | 0 | 0 | 343.1 | 8.96 | 0.4885 | 12.75 | 0 | 0 | 0.4885 | 12.75 | 2025-11-28 08:37:42 | -18.9278 | -1813.5455 | -47.3456 | 0 | Close | 28.66666
1454 | 9 | 4 | CC DChg | 00:01:28 | 17:07:18 | -14363.2 | 1.3141 | 351.1 | 9.17 | 0 | 0 | 351.1 | 9.17 | 0.4991 | 13.03 | 0 | 0 | 0.4991 | 13.03 | 2025-11-28 08:37:44 | -18.8747 | -2156.6246 | -56.3023 | 0 | Close | 29.33332
1455 | 9 | 4 | CC DChg | 00:01:30 | 17:07:20 | -14363.2 | 1.3104 | 359.1 | 9.37 | 0 | 0 | 359.1 | 9.37 | 0.5095 | 13.3 | 0 | 0 | 0.5095 | 13.3 | 2025-11-28 08:37:46 | -18.8216 | -2156.6426 | -56.3027 | 0 | Close | 29.99999
1456 | 9 | 4 | CC DChg | 00:01:32 | 17:07:22 | -14363.2 | 1.3064 | 367.1 | 9.58 | 0 | 0 | 367.1 | 9.58 | 0.52 | 13.57 | 0 | 0 | 0.52 | 13.57 | 2025-11-28 08:37:48 | -18.7641 | -1994.8889 | -52.0799 | 0 | Close | 30.66665
1457 | 9 | 4 | CC DChg | 00:01:34 | 17:07:24 | -14363.2 | 1.3027 | 375 | 9.79 | 0 | 0 | 375 | 9.79 | 0.5304 | 13.85 | 0 | 0 | 0.5304 | 13.85 | 2025-11-28 08:37:50 | -18.711 | -2156.6426 | -56.3027 | 0 | Close | 31.33332
1458 | 9 | 4 | CC DChg | 00:01:36 | 17:07:26 | -14363.2 | 1.2989 | 383 | 10 | 0 | 0 | 383 | 10 | 0.5407 | 14.12 | 0 | 0 | 0.5407 | 14.12 | 2025-11-28 08:37:52 | -18.6564 | -2099.883 | -54.8209 | 0 | Close | 31.99999
1459 | 9 | 4 | CC DChg | 00:01:38 | 17:07:28 | -14363.2 | 1.2949 | 391 | 10.21 | 0 | 0 | 391 | 10.21 | 0.5511 | 14.39 | 0 | 0 | 0.5511 | 14.39 | 2025-11-28 08:37:54 | -18.5989 | -1994.8889 | -52.0799 | 0 | Close | 32.66665
1460 | 9 | 4 | CC DChg | 00:01:40 | 17:07:30 | -14363.2 | 1.2912 | 399 | 10.42 | 0 | 0 | 399 | 10.42 | 0.5614 | 14.66 | 0 | 0 | 0.5614 | 14.66 | 2025-11-28 08:37:56 | -18.5458 | -2156.6366 | -56.3026 | 0 | Close | 33.33332
1461 | 9 | 4 | CC DChg | 00:01:42 | 17:07:32 | -14363.2 | 1.2872 | 407 | 10.62 | 0 | 0 | 407 | 10.62 | 0.5717 | 14.93 | 0 | 0 | 0.5717 | 14.93 | 2025-11-28 08:37:58 | -18.4883 | -1994.8889 | -52.0799 | 0 | Close | 33.99999
1462 | 9 | 4 | CC DChg | 00:01:44 | 17:07:34 | -14363.2 | 1.2837 | 414.9 | 10.83 | 0 | 0 | 414.9 | 10.83 | 0.582 | 15.19 | 0 | 0 | 0.582 | 15.19 | 2025-11-28 08:38:00 | -18.4381 | -2279.8857 | -59.5202 | 0 | Close | 34.66666
1463 | 9 | 4 | CC DChg | 00:01:46 | 17:07:36 | -14363.2 | 1.28 | 422.9 | 11.04 | 0 | 0 | 422.9 | 11.04 | 0.5922 | 15.46 | 0 | 0 | 0.5922 | 15.46 | 2025-11-28 08:38:02 | -18.3849 | -2156.6366 | -56.3026 | 0 | Close | 35.33332
1464 | 9 | 4 | CC DChg | 00:01:48 | 17:07:38 | -14363.2 | 1.276 | 430.9 | 11.25 | 0 | 0 | 430.9 | 11.25 | 0.6024 | 15.73 | 0 | 0 | 0.6024 | 15.73 | 2025-11-28 08:38:04 | -18.3275 | -1994.8889 | -52.0799 | 0 | Close | 35.99999
1465 | 9 | 4 | CC DChg | 00:01:50 | 17:07:40 | -14363.2 | 1.2726 | 438.9 | 11.46 | 0 | 0 | 438.9 | 11.46 | 0.6126 | 15.99 | 0 | 0 | 0.6126 | 15.99 | 2025-11-28 08:38:06 | -18.2786 | -2346.915 | -61.2701 | 0 | Close | 36.66665
1466 | 9 | 4 | CC DChg | 00:01:52 | 17:07:42 | -14363.2 | 1.2686 | 446.9 | 11.67 | 0 | 0 | 446.9 | 11.67 | 0.6227 | 16.26 | 0 | 0 | 0.6227 | 16.26 | 2025-11-28 08:38:08 | -18.2212 | -1994.9 | -52.0802 | 0 | Close | 37.33332
1467 | 9 | 4 | CC DChg | 00:01:54 | 17:07:44 | -14363.2 | 1.2651 | 454.8 | 11.87 | 0 | 0 | 454.8 | 11.87 | 0.6328 | 16.52 | 0 | 0 | 0.6328 | 16.52 | 2025-11-28 08:38:10 | -18.1709 | -2279.873 | -59.5199 | 0 | Close | 37.99999
1468 | 9 | 4 | CC DChg | 00:01:56 | 17:07:46 | -14363.2 | 1.2611 | 462.8 | 12.08 | 0 | 0 | 462.8 | 12.08 | 0.6429 | 16.78 | 0 | 0 | 0.6429 | 16.78 | 2025-11-28 08:38:12 | -18.1134 | -1994.8889 | -52.0799 | 0 | Close | 38.66665
1469 | 9 | 4 | CC DChg | 00:01:58 | 17:07:48 | -14363.2 | 1.2577 | 470.8 | 12.29 | 0 | 0 | 470.8 | 12.29 | 0.6529 | 17.05 | 0 | 0 | 0.6529 | 17.05 | 2025-11-28 08:38:14 | -18.0646 | -2346.9281 | -61.2705 | 0 | Close | 39.33332
1470 | 9 | 4 | CC DChg | 00:02:00 | 17:07:50 | -14363.2 | 1.2537 | 478.8 | 12.5 | 0 | 0 | 478.8 | 12.5 | 0.6629 | 17.31 | 0 | 0 | 0.6629 | 17.31 | 2025-11-28 08:38:16 | -18.0072 | -1994.8889 | -52.0799 | 0 | Close | 39.99999
1471 | 9 | 4 | CC DChg | 00:02:02 | 17:07:52 | -14363.2 | 1.2503 | 486.8 | 12.71 | 0 | 0 | 486.8 | 12.71 | 0.6729 | 17.57 | 0 | 0 | 0.6729 | 17.57 | 2025-11-28 08:38:18 | -17.9583 | -2346.9281 | -61.2705 | 0 | Close | 40.66665
1472 | 9 | 4 | CC DChg | 00:02:04 | 17:07:54 | -14363.2 | 1.2465 | 494.7 | 12.92 | 0 | 0 | 494.7 | 12.92 | 0.6829 | 17.83 | 0 | 0 | 0.6829 | 17.83 | 2025-11-28 08:38:20 | -17.9037 | -2099.8947 | -54.8212 | 0 | Close | 41.33332
1473 | 9 | 4 | CC DChg | 00:02:06 | 17:07:56 | -14363.2 | 1.2428 | 502.7 | 13.12 | 0 | 0 | 502.7 | 13.12 | 0.6928 | 18.09 | 0 | 0 | 0.6928 | 18.09 | 2025-11-28 08:38:22 | -17.8506 | -2156.6366 | -56.3026 | 0 | Close | 41.99999
1474 | 9 | 4 | CC DChg | 00:02:08 | 17:07:58 | -14363.2 | 1.2391 | 510.7 | 13.33 | 0 | 0 | 510.7 | 13.33 | 0.7027 | 18.35 | 0 | 0 | 0.7027 | 18.35 | 2025-11-28 08:38:24 | -17.7975 | -2156.6246 | -56.3023 | 0 | Close | 42.66665
1475 | 9 | 4 | CC DChg | 00:02:10 | 17:08:00 | -14363.2 | 1.2357 | 518.7 | 13.54 | 0 | 0 | 518.7 | 13.54 | 0.7126 | 18.6 | 0 | 0 | 0.7126 | 18.6 | 2025-11-28 08:38:26 | -17.7486 | -2346.9281 | -61.2705 | 0 | Close | 43.33332
1476 | 9 | 4 | CC DChg | 00:02:12 | 17:08:02 | -14363.2 | 1.2323 | 526.7 | 13.75 | 0 | 0 | 526.7 | 13.75 | 0.7224 | 18.86 | 0 | 0 | 0.7224 | 18.86 | 2025-11-28 08:38:28 | -17.6998 | -2346.9412 | -61.2708 | 0 | Close | 43.99999
1477 | 9 | 4 | CC DChg | 00:02:14 | 17:08:04 | -14363.2 | 1.2286 | 534.6 | 13.96 | 0 | 0 | 534.6 | 13.96 | 0.7323 | 19.12 | 0 | 0 | 0.7323 | 19.12 | 2025-11-28 08:38:30 | -17.6466 | -2156.6366 | -56.3026 | 0 | Close | 44.66665
1478 | 9 | 4 | CC DChg | 00:02:16 | 17:08:06 | -14363.2 | 1.2251 | 542.6 | 14.17 | 0 | 0 | 542.6 | 14.17 | 0.7421 | 19.37 | 0 | 0 | 0.7421 | 19.37 | 2025-11-28 08:38:32 | -17.5964 | -2279.8857 | -59.5202 | 0 | Close | 45.33332
1479 | 9 | 4 | CC DChg | 00:02:18 | 17:08:08 | -14363.2 | 1.2217 | 550.6 | 14.37 | 0 | 0 | 550.6 | 14.37 | 0.7518 | 19.63 | 0 | 0 | 0.7518 | 19.63 | 2025-11-28 08:38:34 | -17.5475 | -2346.9281 | -61.2705 | 0 | Close | 45.99999
1480 | 9 | 4 | CC DChg | 00:02:20 | 17:08:10 | -14363.2 | 1.2183 | 558.6 | 14.58 | 0 | 0 | 558.6 | 14.58 | 0.7615 | 19.88 | 0 | 0 | 0.7615 | 19.88 | 2025-11-28 08:38:36 | -17.4987 | -2346.915 | -61.2701 | 0 | Close | 46.66665
1481 | 9 | 4 | CC DChg | 00:02:22 | 17:08:12 | -14363.2 | 1.2146 | 566.5 | 14.79 | 0 | 0 | 566.5 | 14.79 | 0.7713 | 20.13 | 0 | 0 | 0.7713 | 20.13 | 2025-11-28 08:38:38 | -17.4456 | -2156.6486 | -56.3029 | 0 | Close | 47.33332
1482 | 9 | 4 | CC DChg | 00:02:24 | 17:08:14 | -14363.2 | 1.2115 | 574.5 | 15 | 0 | 0 | 574.5 | 15 | 0.7809 | 20.39 | 0 | 0 | 0.7809 | 20.39 | 2025-11-28 08:38:40 | -17.401 | -2574.0358 | -67.1995 | 0 | Close | 47.99999
1483 | 9 | 4 | CC DChg | 00:02:26 | 17:08:16 | -14363.2 | 1.2081 | 582.5 | 15.21 | 0 | 0 | 582.5 | 15.21 | 0.7906 | 20.64 | 0 | 0 | 0.7906 | 20.64 | 2025-11-28 08:38:42 | -17.3522 | -2346.9542 | -61.2711 | 0 | Close | 48.66666
1484 | 9 | 4 | CC DChg | 00:02:28 | 17:08:18 | -14363.2 | 1.2047 | 590.5 | 15.42 | 0 | 0 | 590.5 | 15.42 | 0.8002 | 20.89 | 0 | 0 | 0.8002 | 20.89 | 2025-11-28 08:38:44 | -17.3034 | -2346.9281 | -61.2705 | 0 | Close | 49.33333
1485 | 9 | 4 | CC DChg | 00:02:30 | 17:08:20 | -14363.2 | 1.2016 | 598.5 | 15.62 | 0 | 0 | 598.5 | 15.62 | 0.8098 | 21.14 | 0 | 0 | 0.8098 | 21.14 | 2025-11-28 08:38:46 | -17.2588 | -2574.0358 | -67.1995 | 0 | Close | 49.99999
1486 | 9 | 4 | CC DChg | 00:02:32 | 17:08:22 | -14363.2 | 1.1982 | 606.4 | 15.83 | 0 | 0 | 606.4 | 15.83 | 0.8194 | 21.39 | 0 | 0 | 0.8194 | 21.39 | 2025-11-28 08:38:48 | -17.21 | -2346.9281 | -61.2705 | 0 | Close | 50.66666
1487 | 9 | 4 | CC DChg | 00:02:34 | 17:08:24 | -14363.2 | 1.1948 | 614.4 | 16.04 | 0 | 0 | 614.4 | 16.04 | 0.8289 | 21.64 | 0 | 0 | 0.8289 | 21.64 | 2025-11-28 08:38:50 | -17.1612 | -2346.915 | -61.2701 | 0 | Close | 51.33332
1488 | 9 | 4 | CC DChg | 00:02:36 | 17:08:26 | -14363.2 | 1.192 | 622.4 | 16.25 | 0 | 0 | 622.4 | 16.25 | 0.8385 | 21.89 | 0 | 0 | 0.8385 | 21.89 | 2025-11-28 08:38:52 | -17.1209 | -2849.8889 | -74.4011 | 0 | Close | 52
1489 | 9 | 4 | CC DChg | 00:02:38 | 17:08:28 | -14363.2 | 1.1886 | 630.4 | 16.46 | 0 | 0 | 630.4 | 16.46 | 0.8479 | 22.14 | 0 | 0 | 0.8479 | 22.14 | 2025-11-28 08:38:54 | -17.0721 | -2346.915 | -61.2701 | 0 | Close | 52.66666
1490 | 9 | 4 | CC DChg | 00:02:40 | 17:08:30 | -14363.2 | 1.1855 | 638.4 | 16.67 | 0 | 0 | 638.4 | 16.67 | 0.8574 | 22.38 | 0 | 0 | 0.8574 | 22.38 | 2025-11-28 08:38:56 | -17.0276 | -2574.0502 | -67.1999 | 0 | Close | 53.33332
1491 | 9 | 4 | CC DChg | 00:02:42 | 17:08:32 | -14363.2 | 1.1821 | 646.3 | 16.87 | 0 | 0 | 646.3 | 16.87 | 0.8669 | 22.63 | 0 | 0 | 0.8669 | 22.63 | 2025-11-28 08:38:58 | -16.9788 | -2346.915 | -61.2701 | 0 | Close | 53.99999
1492 | 9 | 4 | CC DChg | 00:02:44 | 17:08:34 | -14363.2 | 1.179 | 654.3 | 17.08 | 0 | 0 | 654.3 | 17.08 | 0.8763 | 22.88 | 0 | 0 | 0.8763 | 22.88 | 2025-11-28 08:39:00 | -16.9342 | -2574.0645 | -67.2002 | 0 | Close | 54.66666
1493 | 9 | 4 | CC DChg | 00:02:46 | 17:08:36 | -14363.2 | 1.1762 | 662.3 | 17.29 | 0 | 0 | 662.3 | 17.29 | 0.8857 | 23.12 | 0 | 0 | 0.8857 | 23.12 | 2025-11-28 08:39:02 | -16.894 | -2849.8571 | -74.4003 | 0 | Close | 55.33333
1494 | 9 | 4 | CC DChg | 00:02:48 | 17:08:38 | -14363.2 | 1.1728 | 670.3 | 17.5 | 0 | 0 | 670.3 | 17.5 | 0.8951 | 23.37 | 0 | 0 | 0.8951 | 23.37 | 2025-11-28 08:39:04 | -16.8452 | -2346.915 | -61.2701 | 0 | Close | 55.99999
1495 | 9 | 4 | CC DChg | 00:02:50 | 17:08:40 | -14363.2 | 1.17 | 678.3 | 17.71 | 0 | 0 | 678.3 | 17.71 | 0.9044 | 23.61 | 0 | 0 | 0.9044 | 23.61 | 2025-11-28 08:39:06 | -16.805 | -2849.8413 | -74.3998 | 0 | Close | 56.66666
1496 | 9 | 4 | CC DChg | 00:02:52 | 17:08:42 | -14363.2 | 1.1669 | 686.2 | 17.92 | 0 | 0 | 686.2 | 17.92 | 0.9137 | 23.85 | 0 | 0 | 0.9137 | 23.85 | 2025-11-28 08:39:08 | -16.7604 | -2574.0645 | -67.2002 | 0 | Close | 57.33333
1497 | 9 | 4 | CC DChg | 00:02:54 | 17:08:44 | -14363.2 | 1.1638 | 694.2 | 18.12 | 0 | 0 | 694.2 | 18.12 | 0.923 | 24.1 | 0 | 0 | 0.923 | 24.1 | 2025-11-28 08:39:10 | -16.7159 | -2574.0358 | -67.1995 | 0 | Close | 57.99999
1498 | 9 | 4 | CC DChg | 00:02:56 | 17:08:46 | -14363.2 | 1.161 | 702.2 | 18.33 | 0 | 0 | 702.2 | 18.33 | 0.9323 | 24.34 | 0 | 0 | 0.9323 | 24.34 | 2025-11-28 08:39:12 | -16.6757 | -2849.8571 | -74.4003 | 0 | Close | 58.66666
1499 | 9 | 4 | CC DChg | 00:02:58 | 17:08:48 | -14363.2 | 1.1579 | 710.2 | 18.54 | 0 | 0 | 710.2 | 18.54 | 0.9415 | 24.58 | 0 | 0 | 0.9415 | 24.58 | 2025-11-28 08:39:14 | -16.6312 | -2574.0502 | -67.1999 | 0 | Close | 59.33332
1500 | 9 | 4 | CC DChg | 00:03:00 | 17:08:50 | -14363.2 | 1.1551 | 718.2 | 18.75 | 0 | 0 | 718.2 | 18.75 | 0.9508 | 24.82 | 0 | 0 | 0.9508 | 24.82 | 2025-11-28 08:39:16 | -16.5909 | -2849.8571 | -74.4003 | 0 | Close | 59.99999
1501 | 9 | 4 | CC DChg | 00:03:02 | 17:08:52 | -14363.2 | 1.1523 | 726.1 | 18.96 | 0 | 0 | 726.1 | 18.96 | 0.96 | 25.06 | 0 | 0 | 0.96 | 25.06 | 2025-11-28 08:39:18 | -16.5507 | -2849.8413 | -74.3998 | 0 | Close | 60.66666
1502 | 9 | 4 | CC DChg | 00:03:04 | 17:08:54 | -14363.2 | 1.1495 | 734.1 | 19.17 | 0 | 0 | 734.1 | 19.17 | 0.9692 | 25.3 | 0 | 0 | 0.9692 | 25.3 | 2025-11-28 08:39:20 | -16.5105 | -2849.8095 | -74.399 | 0 | Close | 61.33332
1503 | 9 | 4 | CC DChg | 00:03:06 | 17:08:56 | -14363.2 | 1.1467 | 742.1 | 19.37 | 0 | 0 | 742.1 | 19.37 | 0.9783 | 25.54 | 0 | 0 | 0.9783 | 25.54 | 2025-11-28 08:39:22 | -16.4703 | -2849.873 | -74.4007 | 0 | Close | 61.99999
1504 | 9 | 4 | CC DChg | 00:03:08 | 17:08:58 | -14363.2 | 1.1439 | 750.1 | 19.58 | 0 | 0 | 750.1 | 19.58 | 0.9875 | 25.78 | 0 | 0 | 0.9875 | 25.78 | 2025-11-28 08:39:24 | -16.4301 | -2849.8413 | -74.3998 | 0 | Close | 62.66666
1505 | 9 | 4 | CC DChg | 00:03:10 | 17:09:00 | -14363.2 | 1.1411 | 758.1 | 19.79 | 0 | 0 | 758.1 | 19.79 | 0.9966 | 26.02 | 0 | 0 | 0.9966 | 26.02 | 2025-11-28 08:39:26 | -16.3899 | -2849.8413 | -74.3998 | 0 | Close | 63.33333
1506 | 9 | 4 | CC DChg | 00:03:12 | 17:09:02 | -14363.2 | 1.1383 | 766 | 20 | 0 | 0 | 766 | 20 | 1.0057 | 26.25 | 0 | 0 | 1.0057 | 26.25 | 2025-11-28 08:39:28 | -16.3496 | -2849.8413 | -74.3998 | 0 | Close | 63.99999
1507 | 9 | 4 | CC DChg | 00:03:14 | 17:09:04 | -14363.2 | 1.1359 | 774 | 20.21 | 0 | 0 | 774 | 20.21 | 1.0147 | 26.49 | 0 | 0 | 1.0147 | 26.49 | 2025-11-28 08:39:30 | -16.3152 | -3324.8148 | -86.7998 | 0 | Close | 64.66666
1508 | 9 | 4 | CC DChg | 00:03:16 | 17:09:06 | -14363.2 | 1.1328 | 782 | 20.42 | 0 | 0 | 782 | 20.42 | 1.0238 | 26.73 | 0 | 0 | 1.0238 | 26.73 | 2025-11-28 08:39:32 | -16.2706 | -2574.0502 | -67.1999 | 0 | Close | 65.33332
1509 | 9 | 4 | CC DChg | 00:03:18 | 17:09:08 | -14363.2 | 1.1303 | 790 | 20.62 | 0 | 0 | 790 | 20.62 | 1.0328 | 26.96 | 0 | 0 | 1.0328 | 26.96 | 2025-11-28 08:39:34 | -16.2347 | -3191.8222 | -83.3278 | 0 | Close | 65.99999
1510 | 9 | 4 | CC DChg | 00:03:20 | 17:09:10 | -14363.2 | 1.1278 | 798 | 20.83 | 0 | 0 | 798 | 20.83 | 1.0418 | 27.2 | 0 | 0 | 1.0418 | 27.2 | 2025-11-28 08:39:36 | -16.1988 | -3191.8222 | -83.3278 | 0 | Close | 66.66666
1511 | 9 | 4 | CC DChg | 00:03:22 | 17:09:12 | -14363.2 | 1.125 | 805.9 | 21.04 | 0 | 0 | 805.9 | 21.04 | 1.0508 | 27.43 | 0 | 0 | 1.0508 | 27.43 | 2025-11-28 08:39:38 | -16.1586 | -2849.873 | -74.4007 | 0 | Close | 67.33333
1512 | 9 | 4 | CC DChg | 00:03:24 | 17:09:14 | -14363.2 | 1.1222 | 813.9 | 21.25 | 0 | 0 | 813.9 | 21.25 | 1.0598 | 27.67 | 0 | 0 | 1.0598 | 27.67 | 2025-11-28 08:39:40 | -16.1184 | -2849.8413 | -74.3998 | 0 | Close | 68
1513 | 9 | 4 | CC DChg | 00:03:26 | 17:09:16 | -14363.2 | 1.1197 | 821.9 | 21.46 | 0 | 0 | 821.9 | 21.46 | 1.0687 | 27.9 | 0 | 0 | 1.0687 | 27.9 | 2025-11-28 08:39:42 | -16.0825 | -3191.7867 | -83.3269 | 0 | Close | 68.66666
1514 | 9 | 4 | CC DChg | 00:03:28 | 17:09:18 | -14363.2 | 1.1173 | 829.9 | 21.67 | 0 | 0 | 829.9 | 21.67 | 1.0777 | 28.13 | 0 | 0 | 1.0777 | 28.13 | 2025-11-28 08:39:44 | -16.048 | -3324.8148 | -86.7998 | 0 | Close | 69.33332
1515 | 9 | 4 | CC DChg | 00:03:30 | 17:09:20 | -14363.2 | 1.1145 | 837.9 | 21.87 | 0 | 0 | 837.9 | 21.87 | 1.0866 | 28.37 | 0 | 0 | 1.0866 | 28.37 | 2025-11-28 08:39:46 | -16.0078 | -2849.873 | -74.4007 | 0 | Close | 70
1516 | 9 | 4 | CC DChg | 00:03:32 | 17:09:22 | -14363.2 | 1.1123 | 845.8 | 22.08 | 0 | 0 | 845.8 | 22.08 | 1.0954 | 28.6 | 0 | 0 | 1.0954 | 28.6 | 2025-11-28 08:39:48 | -15.9762 | -3627.0707 | -94.6907 | 0 | Close | 70.66666
1517 | 9 | 4 | CC DChg | 00:03:34 | 17:09:24 | -14363.2 | 1.1095 | 853.8 | 22.29 | 0 | 0 | 853.8 | 22.29 | 1.1043 | 28.83 | 0 | 0 | 1.1043 | 28.83 | 2025-11-28 08:39:50 | -15.936 | -2849.8413 | -74.3998 | 0 | Close | 71.33333
1518 | 9 | 4 | CC DChg | 00:03:36 | 17:09:26 | -14363.2 | 1.107 | 861.8 | 22.5 | 0 | 0 | 861.8 | 22.5 | 1.1131 | 29.06 | 0 | 0 | 1.1131 | 29.06 | 2025-11-28 08:39:52 | -15.9001 | -3191.8222 | -83.3278 | 0 | Close | 71.99999
1519 | 9 | 4 | CC DChg | 00:03:38 | 17:09:28 | -14363.2 | 1.1046 | 869.8 | 22.71 | 0 | 0 | 869.8 | 22.71 | 1.122 | 29.29 | 0 | 0 | 1.122 | 29.29 | 2025-11-28 08:39:54 | -15.8656 | -3324.7778 | -86.7988 | 0 | Close | 72.66665
1520 | 9 | 4 | CC DChg | 00:03:40 | 17:09:30 | -14363.2 | 1.1021 | 877.8 | 22.92 | 0 | 0 | 877.8 | 22.92 | 1.1308 | 29.52 | 0 | 0 | 1.1308 | 29.52 | 2025-11-28 08:39:56 | -15.8297 | -3191.8578 | -83.3288 | 0 | Close | 73.33333
1521 | 9 | 4 | CC DChg | 00:03:42 | 17:09:32 | -14363.2 | 1.0996 | 885.7 | 23.12 | 0 | 0 | 885.7 | 23.12 | 1.1396 | 29.75 | 0 | 0 | 1.1396 | 29.75 | 2025-11-28 08:39:58 | -15.7938 | -3191.8222 | -83.3278 | 0 | Close | 73.99999
1522 | 9 | 4 | CC DChg | 00:03:44 | 17:09:34 | -14363.2 | 1.0971 | 893.7 | 23.33 | 0 | 0 | 893.7 | 23.33 | 1.1483 | 29.98 | 0 | 0 | 1.1483 | 29.98 | 2025-11-28 08:40:00 | -15.7579 | -3191.8222 | -83.3278 | 0 | Close | 74.66666
1523 | 9 | 4 | CC DChg | 00:03:46 | 17:09:36 | -14363.2 | 1.0946 | 901.7 | 23.54 | 0 | 0 | 901.7 | 23.54 | 1.1571 | 30.21 | 0 | 0 | 1.1571 | 30.21 | 2025-11-28 08:40:02 | -15.722 | -3191.8578 | -83.3288 | 0 | Close | 75.33333
1524 | 9 | 4 | CC DChg | 00:03:48 | 17:09:38 | -14363.2 | 1.0921 | 909.7 | 23.75 | 0 | 0 | 909.7 | 23.75 | 1.1658 | 30.43 | 0 | 0 | 1.1658 | 30.43 | 2025-11-28 08:40:04 | -15.6861 | -3191.7511 | -83.326 | 0 | Close | 75.99998
1525 | 9 | 4 | CC DChg | 00:03:50 | 17:09:40 | -14363.2 | 1.09 | 917.6 | 23.96 | 0 | 0 | 917.6 | 23.96 | 1.1745 | 30.66 | 0 | 0 | 1.1745 | 30.66 | 2025-11-28 08:40:06 | -15.6559 | -3799.8307 | -99.2009 | 0 | Close | 76.66666
1526 | 9 | 4 | CC DChg | 00:03:52 | 17:09:42 | -14363.2 | 1.0875 | 925.6 | 24.17 | 0 | 0 | 925.6 | 24.17 | 1.1832 | 30.89 | 0 | 0 | 1.1832 | 30.89 | 2025-11-28 08:40:08 | -15.62 | -3191.8578 | -83.3288 | 0 | Close | 77.33333
1527 | 9 | 4 | CC DChg | 00:03:54 | 17:09:44 | -14363.2 | 1.085 | 933.6 | 24.37 | 0 | 0 | 933.6 | 24.37 | 1.1918 | 31.12 | 0 | 0 | 1.1918 | 31.12 | 2025-11-28 08:40:10 | -15.5841 | -3191.7867 | -83.3269 | 0 | Close | 77.99999
1528 | 9 | 4 | CC DChg | 00:03:56 | 17:09:46 | -14363.2 | 1.0828 | 941.6 | 24.58 | 0 | 0 | 941.6 | 24.58 | 1.2005 | 31.34 | 0 | 0 | 1.2005 | 31.34 | 2025-11-28 08:40:12 | -15.5525 | -3627.1111 | -94.6918 | 0 | Close | 78.66666
1529 | 9 | 4 | CC DChg | 00:03:58 | 17:09:48 | -14363.2 | 1.0804 | 949.6 | 24.79 | 0 | 0 | 949.6 | 24.79 | 1.2091 | 31.57 | 0 | 0 | 1.2091 | 31.57 | 2025-11-28 08:40:14 | -15.518 | -3324.7407 | -86.7979 | 0 | Close | 79.33332
1530 | 9 | 4 | CC DChg | 00:04:00 | 17:09:50 | -14363.2 | 1.0779 | 957.5 | 25 | 0 | 0 | 957.5 | 25 | 1.2177 | 31.79 | 0 | 0 | 1.2177 | 31.79 | 2025-11-28 08:40:16 | -15.4821 | -3191.8578 | -83.3288 | 0 | Close | 79.99999
1531 | 9 | 4 | CC DChg | 00:04:02 | 17:09:52 | -14363.2 | 1.0757 | 965.5 | 25.21 | 0 | 0 | 965.5 | 25.21 | 1.2263 | 32.02 | 0 | 0 | 1.2263 | 32.02 | 2025-11-28 08:40:18 | -15.4505 | -3627.1111 | -94.6918 | 0 | Close | 80.66666
1532 | 9 | 4 | CC DChg | 00:04:04 | 17:09:54 | -14363.2 | 1.0735 | 973.5 | 25.41 | 0 | 0 | 973.5 | 25.41 | 1.2349 | 32.24 | 0 | 0 | 1.2349 | 32.24 | 2025-11-28 08:40:20 | -15.4189 | -3627.0303 | -94.6897 | 0 | Close | 81.33332
1533 | 9 | 4 | CC DChg | 00:04:06 | 17:09:56 | -14363.2 | 1.0708 | 981.5 | 25.62 | 0 | 0 | 981.5 | 25.62 | 1.2435 | 32.46 | 0 | 0 | 1.2435 | 32.46 | 2025-11-28 08:40:22 | -15.3801 | -2955.4239 | -77.1563 | 0 | Close | 82
1534 | 9 | 4 | CC DChg | 00:04:08 | 17:09:58 | -14363.2 | 1.0686 | 989.5 | 25.83 | 0 | 0 | 989.5 | 25.83 | 1.252 | 32.69 | 0 | 0 | 1.252 | 32.69 | 2025-11-28 08:40:24 | -15.3485 | -3627.0707 | -94.6907 | 0 | Close | 82.66666
1535 | 9 | 4 | CC DChg | 00:04:10 | 17:10:00 | -14363.2 | 1.0667 | 997.4 | 26.04 | 0 | 0 | 997.4 | 26.04 | 1.2605 | 32.91 | 0 | 0 | 1.2605 | 32.91 | 2025-11-28 08:40:26 | -15.3212 | -4199.7193 | -109.6406 | 0 | Close | 83.33332
1536 | 9 | 4 | CC DChg | 00:04:12 | 17:10:02 | -14363.2 | 1.0642 | 1005.4 | 26.25 | 0 | 0 | 1005.4 | 26.25 | 1.269 | 33.13 | 0 | 0 | 1.269 | 33.13 | 2025-11-28 08:40:28 | -15.2853 | -3191.8578 | -83.3288 | 0 | Close | 83.99999
1537 | 9 | 4 | CC DChg | 00:04:14 | 17:10:04 | -14363.2 | 1.0618 | 1013.4 | 26.46 | 0 | 0 | 1013.4 | 26.46 | 1.2775 | 33.35 | 0 | 0 | 1.2775 | 33.35 | 2025-11-28 08:40:30 | -15.2509 | -3324.7778 | -86.7988 | 0 | Close | 84.66665
1538 | 9 | 4 | CC DChg | 00:04:16 | 17:10:06 | -14363.2 | 1.0596 | 1021.4 | 26.66 | 0 | 0 | 1021.4 | 26.66 | 1.286 | 33.57 | 0 | 0 | 1.286 | 33.57 | 2025-11-28 08:40:32 | -15.2193 | -3627.1111 | -94.6918 | 0 | Close | 85.33333
1539 | 9 | 4 | CC DChg | 00:04:18 | 17:10:08 | -14363.2 | 1.0574 | 1029.4 | 26.87 | 0 | 0 | 1029.4 | 26.87 | 1.2944 | 33.79 | 0 | 0 | 1.2944 | 33.79 | 2025-11-28 08:40:34 | -15.1877 | -3627.0303 | -94.6897 | 0 | Close | 85.99999
1540 | 9 | 4 | CC DChg | 00:04:20 | 17:10:10 | -14363.2 | 1.0549 | 1037.3 | 27.08 | 0 | 0 | 1037.3 | 27.08 | 1.3028 | 34.01 | 0 | 0 | 1.3028 | 34.01 | 2025-11-28 08:40:36 | -15.1518 | -3191.8578 | -83.3288 | 0 | Close | 86.66666
1541 | 9 | 4 | CC DChg | 00:04:22 | 17:10:12 | -14363.2 | 1.0528 | 1045.3 | 27.29 | 0 | 0 | 1045.3 | 27.29 | 1.3112 | 34.23 | 0 | 0 | 1.3112 | 34.23 | 2025-11-28 08:40:38 | -15.1216 | -3799.7884 | -99.1998 | 0 | Close | 87.33333
1542 | 9 | 4 | CC DChg | 00:04:24 | 17:10:14 | -14363.2 | 1.0509 | 1053.3 | 27.5 | 0 | 0 | 1053.3 | 27.5 | 1.3196 | 34.45 | 0 | 0 | 1.3196 | 34.45 | 2025-11-28 08:40:40 | -15.0943 | -4199.8129 | -109.6431 | 0 | Close | 88
1543 | 9 | 4 | CC DChg | 00:04:26 | 17:10:16 | -14363.2 | 1.0487 | 1061.3 | 27.71 | 0 | 0 | 1061.3 | 27.71 | 1.328 | 34.67 | 0 | 0 | 1.328 | 34.67 | 2025-11-28 08:40:42 | -15.0627 | -3627.0303 | -94.6897 | 0 | Close | 88.66666
1544 | 9 | 4 | CC DChg | 00:04:28 | 17:10:18 | -14363.2 | 1.0463 | 1069.3 | 27.91 | 0 | 0 | 1069.3 | 27.91 | 1.3364 | 34.89 | 0 | 0 | 1.3364 | 34.89 | 2025-11-28 08:40:44 | -15.0282 | -3324.7778 | -86.7988 | 0 | Close | 89.33332
1545 | 9 | 4 | CC DChg | 00:04:30 | 17:10:20 | -14363.2 | 1.0441 | 1077.2 | 28.12 | 0 | 0 | 1077.2 | 28.12 | 1.3447 | 35.11 | 0 | 0 | 1.3447 | 35.11 | 2025-11-28 08:40:46 | -14.9966 | -3627.1515 | -94.6928 | 0 | Close | 90
1546 | 9 | 4 | CC DChg | 00:04:32 | 17:10:22 | -14363.2 | 1.0419 | 1085.2 | 28.33 | 0 | 0 | 1085.2 | 28.33 | 1.353 | 35.32 | 0 | 0 | 1.353 | 35.32 | 2025-11-28 08:40:48 | -14.965 | -3627.0303 | -94.6897 | 0 | Close | 90.66666
1547 | 9 | 4 | CC DChg | 00:04:34 | 17:10:24 | -14363.2 | 1.0398 | 1093.2 | 28.54 | 0 | 0 | 1093.2 | 28.54 | 1.3613 | 35.54 | 0 | 0 | 1.3613 | 35.54 | 2025-11-28 08:40:50 | -14.9349 | -3799.8307 | -99.2009 | 0 | Close | 91.33333
1548 | 9 | 4 | CC DChg | 00:04:36 | 17:10:26 | -14363.2 | 1.0376 | 1101.2 | 28.75 | 0 | 0 | 1101.2 | 28.75 | 1.3696 | 35.76 | 0 | 0 | 1.3696 | 35.76 | 2025-11-28 08:40:52 | -14.9033 | -3627.0303 | -94.6897 | 0 | Close | 91.99999
1549 | 9 | 4 | CC DChg | 00:04:38 | 17:10:28 | -14363.2 | 1.0354 | 1109.2 | 28.96 | 0 | 0 | 1109.2 | 28.96 | 1.3779 | 35.97 | 0 | 0 | 1.3779 | 35.97 | 2025-11-28 08:40:54 | -14.8717 | -3627.0707 | -94.6907 | 0 | Close | 92.66666
1550 | 9 | 4 | CC DChg | 00:04:40 | 17:10:30 | -14363.2 | 1.0332 | 1117.1 | 29.16 | 0 | 0 | 1117.1 | 29.16 | 1.3862 | 36.19 | 0 | 0 | 1.3862 | 36.19 | 2025-11-28 08:40:56 | -14.8401 | -3627.1111 | -94.6918 | 0 | Close | 93.33333
1551 | 9 | 4 | CC DChg | 00:04:42 | 17:10:32 | -14363.2 | 1.0308 | 1125.1 | 29.37 | 0 | 0 | 1125.1 | 29.37 | 1.3944 | 36.4 | 0 | 0 | 1.3944 | 36.4 | 2025-11-28 08:40:58 | -14.8056 | -3324.7778 | -86.7988 | 0 | Close | 93.99999
1552 | 9 | 4 | CC DChg | 00:04:44 | 17:10:34 | -14363.2 | 1.0289 | 1133.1 | 29.58 | 0 | 0 | 1133.1 | 29.58 | 1.4026 | 36.62 | 0 | 0 | 1.4026 | 36.62 | 2025-11-28 08:41:00 | -14.7783 | -4199.8129 | -109.6431 | 0 | Close | 94.66666
1553 | 9 | 4 | CC DChg | 00:04:46 | 17:10:36 | -14363.2 | 1.0267 | 1141.1 | 29.79 | 0 | 0 | 1141.1 | 29.79 | 1.4108 | 36.83 | 0 | 0 | 1.4108 | 36.83 | 2025-11-28 08:41:02 | -14.7467 | -3627.0707 | -94.6907 | 0 | Close | 95.33333
1554 | 9 | 4 | CC DChg | 00:04:48 | 17:10:38 | -14363.2 | 1.0246 | 1149.1 | 30 | 0 | 0 | 1149.1 | 30 | 1.419 | 37.05 | 0 | 0 | 1.419 | 37.05 | 2025-11-28 08:41:04 | -14.7165 | -3799.746 | -99.1987 | 0 | Close | 95.99999
1555 | 9 | 4 | CC DChg | 00:04:50 | 17:10:40 | -14363.2 | 1.0221 | 1157 | 30.21 | 0 | 0 | 1157 | 30.21 | 1.4272 | 37.26 | 0 | 0 | 1.4272 | 37.26 | 2025-11-28 08:41:06 | -14.6806 | -3191.8222 | -83.3278 | 0 | Close | 96.66665
1556 | 9 | 4 | CC DChg | 00:04:52 | 17:10:42 | -14363.2 | 1.0199 | 1165 | 30.41 | 0 | 0 | 1165 | 30.41 | 1.4353 | 37.47 | 0 | 0 | 1.4353 | 37.47 | 2025-11-28 08:41:08 | -14.649 | -3627.1111 | -94.6918 | 0 | Close | 97.33333
1557 | 9 | 4 | CC DChg | 00:04:54 | 17:10:44 | -14363.2 | 1.0181 | 1173 | 30.62 | 0 | 0 | 1173 | 30.62 | 1.4434 | 37.68 | 0 | 0 | 1.4434 | 37.68 | 2025-11-28 08:41:10 | -14.6232 | -4433.0864 | -115.7331 | 0 | Close | 97.99999
1558 | 9 | 4 | CC DChg | 00:04:56 | 17:10:46 | -14363.2 | 1.0159 | 1181 | 30.83 | 0 | 0 | 1181 | 30.83 | 1.4515 | 37.89 | 0 | 0 | 1.4515 | 37.89 | 2025-11-28 08:41:12 | -14.5916 | -3627.0707 | -94.6907 | 0 | Close | 98.66666
1559 | 9 | 4 | CC DChg | 00:04:58 | 17:10:48 | -14363.2 | 1.0134 | 1189 | 31.04 | 0 | 0 | 1189 | 31.04 | 1.4596 | 38.11 | 0 | 0 | 1.4596 | 38.11 | 2025-11-28 08:41:14 | -14.5557 | -3191.8578 | -83.3288 | 0 | Close | 99.33333
1560 | 9 | 4 | CC DChg | 00:05:00 | 17:10:50 | -14363.2 | 1.0112 | 1196.9 | 31.25 | 0 | 0 | 1196.9 | 31.25 | 1.4677 | 38.32 | 0 | 0 | 1.4677 | 38.32 | 2025-11-28 08:41:16 | -14.5241 | -3627.0707 | -94.6907 | 0 | Close | 100 |  | 1
1561 | 9 | 5 | CC Chg | 00:00:00 | 17:10:50 | 0 | 1.2366 | 0 | 0 | 0 | 0 | 0 | 0 | 0 | 0 | 0 | 0 | 0 | 0 | 2025-11-28 08:41:16 | 0 | 0 | 0 | 0 | Close | 0 |  | 0
1562 | 9 | 5 | CC Chg | 00:05:00 | 17:15:50 | 948.7 | 1.5438 | 79 | 2.06 | 79 | 2.06 | 0 | 0 | 0.1173 | 3.06 | 0.1173 | 3.06 | 0 | 0 | 2025-11-28 08:46:16 | 1.4645 | 257.027 | 6.7101 | 0 | Close | 6.508088
1563 | 9 | 5 | CC Chg | 00:10:00 | 17:20:50 | 948.7 | 1.5845 | 158 | 4.13 | 158 | 4.13 | 0 | 0 | 0.2411 | 6.3 | 0.2411 | 6.3 | 0 | 0 | 2025-11-28 08:51:16 | 1.5032 | 1942.3832 | 50.7091 | 0 | Close | 13.02411
1564 | 9 | 5 | CC Chg | 00:15:00 | 17:25:50 | 948.7 | 1.6117 | 237.1 | 6.19 | 237.1 | 6.19 | 0 | 0 | 0.3675 | 9.59 | 0.3675 | 9.59 | 0 | 0 | 2025-11-28 08:56:16 | 1.529 | 2906.4334 | 75.8773 | 0 | Close | 19.54014
1565 | 9 | 5 | CC Chg | 00:20:00 | 17:30:50 | 948.7 | 1.6341 | 316.1 | 8.25 | 316.1 | 8.25 | 0 | 0 | 0.4958 | 12.94 | 0.4958 | 12.94 | 0 | 0 | 2025-11-28 09:01:14 | 1.5502 | 3529.2411 | 92.1367 | 0 | Close | 26.05616
1566 | 9 | 5 | CC Chg | 00:25:00 | 17:35:50 | 948.7 | 1.6551 | 395.2 | 10.32 | 395.2 | 10.32 | 0 | 0 | 0.6259 | 16.34 | 0.6259 | 16.34 | 0 | 0 | 2025-11-28 09:06:14 | 1.5701 | 3764.5228 | 98.2791 | 0 | Close | 32.57218
1567 | 9 | 5 | CC Chg | 00:30:00 | 17:40:50 | 948.7 | 1.675 | 474.2 | 12.38 | 474.2 | 12.38 | 0 | 0 | 0.7575 | 19.78 | 0.7575 | 19.78 | 0 | 0 | 2025-11-28 09:11:14 | 1.589 | 3972.6164 | 103.7118 | 0 | Close | 39.08821
1568 | 9 | 5 | CC Chg | 00:35:00 | 17:45:50 | 948.7 | 1.6942 | 553.3 | 14.44 | 553.3 | 14.44 | 0 | 0 | 0.8907 | 23.25 | 0.8907 | 23.25 | 0 | 0 | 2025-11-28 09:16:14 | 1.6072 | 4117.4468 | 107.4928 | 0 | Close | 45.60424
1569 | 9 | 5 | CC Chg | 00:40:00 | 17:50:50 | 948.7 | 1.7134 | 632.3 | 16.51 | 632.3 | 16.51 | 0 | 0 | 1.0254 | 26.77 | 1.0254 | 26.77 | 0 | 0 | 2025-11-28 09:21:14 | 1.6254 | 4117.4468 | 107.4928 | 0 | Close | 52.12026
1570 | 9 | 5 | CC Chg | 00:45:00 | 17:55:50 | 948.7 | 1.7339 | 711.4 | 18.57 | 711.4 | 18.57 | 0 | 0 | 1.1616 | 30.33 | 1.1616 | 30.33 | 0 | 0 | 2025-11-28 09:26:14 | 1.6449 | 3856.3404 | 100.6762 | 0 | Close | 58.63628
1571 | 9 | 5 | CC Chg | 00:50:00 | 18:00:50 | 948.7 | 1.7556 | 790.5 | 20.64 | 790.5 | 20.64 | 0 | 0 | 1.2995 | 33.93 | 1.2995 | 33.93 | 0 | 0 | 2025-11-28 09:31:14 | 1.6655 | 3643.0886 | 95.1089 | 0 | Close | 65.15231
1572 | 9 | 5 | CC Chg | 00:55:00 | 18:05:50 | 948.7 | 1.7792 | 869.5 | 22.7 | 869.5 | 22.7 | 0 | 0 | 1.4392 | 37.57 | 1.4392 | 37.57 | 0 | 0 | 2025-11-28 09:36:14 | 1.6879 | 3349.7891 | 87.4518 | 0 | Close | 71.66833
1573 | 9 | 5 | CC Chg | 01:00:00 | 18:10:50 | 948.7 | 1.8055 | 948.6 | 24.76 | 948.6 | 24.76 | 0 | 0 | 1.5809 | 41.27 | 1.5809 | 41.27 | 0 | 0 | 2025-11-28 09:41:14 | 1.7128 | 3005.891 | 78.4738 | 0 | Close | 78.18435
1574 | 9 | 5 | CC Chg | 01:05:00 | 18:15:50 | 948.7 | 1.8331 | 1027.6 | 26.83 | 1027.6 | 26.83 | 0 | 0 | 1.7247 | 45.03 | 1.7247 | 45.03 | 0 | 0 | 2025-11-28 09:46:14 | 1.739 | 2864.3124 | 74.7776 | 0 | Close | 84.70038
1575 | 9 | 5 | CC Chg | 01:10:00 | 18:20:50 | 948.7 | 1.8622 | 1106.7 | 28.89 | 1106.7 | 28.89 | 0 | 0 | 1.8708 | 48.84 | 1.8708 | 48.84 | 0 | 0 | 2025-11-28 09:51:14 | 1.7666 | 2716.6705 | 70.9232 | 0 | Close | 91.21641
1576 | 9 | 5 | CC Chg | 01:15:00 | 18:25:50 | 948.7 | 1.8905 | 1185.7 | 30.96 | 1185.7 | 30.96 | 0 | 0 | 2.0191 | 52.71 | 2.0191 | 52.71 | 0 | 0 | 2025-11-28 09:56:14 | 1.7934 | 2793.4574 | 72.9278 | 0 | Close | 97.73243
1577 | 9 | 5 | CC Chg | 01:16:44 | 18:27:34 | 948.7 | 1.9001 | 1213.2 | 31.67 | 1213.2 | 31.67 | 0 | 0 | 2.0713 | 54.07 | 2.0713 | 54.07 | 0 | 0 | 2025-11-28 09:57:59 | 1.8025 | 2865.7407 | 74.8149 | 0 | Close | 100 |  | 1
1578 | 10 | 4 | CC DChg | 00:00:00 | 18:27:34 | -14360.1 | 1.6524 | 0 | 0 | 0 | 0 | 0 | 0 | 0 | 0 | 0 | 0 | 0 | 0 | 2025-11-28 09:57:59 | -23.7286 | 0 | 0 | 0 | Close | 0 |  | 0
1579 | 10 | 4 | CC DChg | 00:00:02 | 18:27:36 | -14363.2 | 1.5894 | 8 | 0.21 | 0 | 0 | 8 | 0.21 | 0.0129 | 0.34 | 0 | 0 | 0.0129 | 0.34 | 2025-11-28 09:58:01 | -22.8289 | -126.6569 | -3.3066 | 0 | Close | 0.6666521
1580 | 10 | 4 | CC DChg | 00:00:04 | 18:27:38 | -14363.2 | 1.5656 | 16 | 0.42 | 0 | 0 | 16 | 0.42 | 0.0254 | 0.66 | 0 | 0 | 0.0254 | 0.66 | 2025-11-28 09:58:03 | -22.487 | -335.2758 | -8.7529 | 0 | Close | 1.333319
1581 | 10 | 4 | CC DChg | 00:00:06 | 18:27:40 | -14363.2 | 1.5491 | 23.9 | 0.62 | 0 | 0 | 23.9 | 0.62 | 0.0379 | 0.99 | 0 | 0 | 0.0379 | 0.99 | 2025-11-28 09:58:05 | -22.25 | -483.6096 | -12.6254 | 0 | Close | 1.999986
1582 | 10 | 4 | CC DChg | 00:00:08 | 18:27:42 | -14363.2 | 1.5361 | 31.9 | 0.83 | 0 | 0 | 31.9 | 0.83 | 0.0502 | 1.31 | 0 | 0 | 0.0502 | 1.31 | 2025-11-28 09:58:07 | -22.0633 | -613.8126 | -16.0246 | 0 | Close | 2.666653
1583 | 10 | 4 | CC DChg | 00:00:10 | 18:27:44 | -14363.2 | 1.5246 | 39.9 | 1.04 | 0 | 0 | 39.9 | 1.04 | 0.0624 | 1.63 | 0 | 0 | 0.0624 | 1.63 | 2025-11-28 09:58:09 | -21.8981 | -693.8746 | -18.1148 | 0 | Close | 3.333319
1584 | 10 | 4 | CC DChg | 00:00:12 | 18:27:46 | -14363.2 | 1.5144 | 47.9 | 1.25 | 0 | 0 | 47.9 | 1.25 | 0.0745 | 1.94 | 0 | 0 | 0.0745 | 1.94 | 2025-11-28 09:58:11 | -21.7516 | -782.3102 | -20.4235 | 0 | Close | 3.999986
1585 | 10 | 4 | CC DChg | 00:00:14 | 18:27:48 | -14363.2 | 1.5051 | 55.9 | 1.46 | 0 | 0 | 55.9 | 1.46 | 0.0865 | 2.26 | 0 | 0 | 0.0865 | 2.26 | 2025-11-28 09:58:13 | -21.6181 | -858.0173 | -22.4 | 0 | Close | 4.666653
1586 | 10 | 4 | CC DChg | 00:00:16 | 18:27:50 | -14363.2 | 1.4958 | 63.8 | 1.67 | 0 | 0 | 63.8 | 1.67 | 0.0985 | 2.57 | 0 | 0 | 0.0985 | 2.57 | 2025-11-28 09:58:15 | -21.4845 | -858.0173 | -22.4 | 0 | Close | 5.333319
1587 | 10 | 4 | CC DChg | 00:00:18 | 18:27:52 | -14363.2 | 1.4877 | 71.8 | 1.87 | 0 | 0 | 71.8 | 1.87 | 0.1104 | 2.88 | 0 | 0 | 0.1104 | 2.88 | 2025-11-28 09:58:17 | -21.3681 | -985.1317 | -25.7185 | 0 | Close | 5.999987
1588 | 10 | 4 | CC DChg | 00:00:20 | 18:27:54 | -14363.2 | 1.48 | 79.8 | 2.08 | 0 | 0 | 79.8 | 2.08 | 0.1223 | 3.19 | 0 | 0 | 0.1223 | 3.19 | 2025-11-28 09:58:19 | -21.2576 | -1036.3066 | -27.0545 | 0 | Close | 6.666653
1589 | 10 | 4 | CC DChg | 00:00:22 | 18:27:56 | -14363.2 | 1.4729 | 87.8 | 2.29 | 0 | 0 | 87.8 | 2.29 | 0.134 | 3.5 | 0 | 0 | 0.134 | 3.5 | 2025-11-28 09:58:21 | -21.1556 | -1123.8811 | -29.3408 | 0 | Close | 7.33332
1590 | 10 | 4 | CC DChg | 00:00:24 | 18:27:58 | -14363.2 | 1.4657 | 95.8 | 2.5 | 0 | 0 | 95.8 | 2.5 | 0.1458 | 3.81 | 0 | 0 | 0.1458 | 3.81 | 2025-11-28 09:58:23 | -21.0522 | -1108.2716 | -28.9333 | 0 | Close | 7.999986
1591 | 10 | 4 | CC DChg | 00:00:26 | 18:28:00 | -14363.2 | 1.4589 | 103.7 | 2.71 | 0 | 0 | 103.7 | 2.71 | 0.1574 | 4.11 | 0 | 0 | 0.1574 | 4.11 | 2025-11-28 09:58:25 | -20.9545 | -1173.4657 | -30.6353 | 0 | Close | 8.666653
1592 | 10 | 4 | CC DChg | 00:00:28 | 18:28:02 | -14363.2 | 1.4524 | 111.7 | 2.92 | 0 | 0 | 111.7 | 2.92 | 0.169 | 4.41 | 0 | 0 | 0.169 | 4.41 | 2025-11-28 09:58:27 | -20.8611 | -1227.6239 | -32.0492 | 0 | Close | 9.333319
1593 | 10 | 4 | CC DChg | 00:00:30 | 18:28:04 | -14363.2 | 1.4459 | 119.7 | 3.12 | 0 | 0 | 119.7 | 3.12 | 0.1806 | 4.71 | 0 | 0 | 0.1806 | 4.71 | 2025-11-28 09:58:29 | -20.7678 | -1227.6239 | -32.0492 | 0 | Close | 9.999986
1594 | 10 | 4 | CC DChg | 00:00:32 | 18:28:06 | -14363.2 | 1.4397 | 127.7 | 3.33 | 0 | 0 | 127.7 | 3.33 | 0.1921 | 5.02 | 0 | 0 | 0.1921 | 5.02 | 2025-11-28 09:58:31 | -20.6787 | -1287.0269 | -33.6 | 0 | Close | 10.66665
1595 | 10 | 4 | CC DChg | 00:00:34 | 18:28:08 | -14363.2 | 1.4341 | 135.7 | 3.54 | 0 | 0 | 135.7 | 3.54 | 0.2036 | 5.31 | 0 | 0 | 0.2036 | 5.31 | 2025-11-28 09:58:33 | -20.5983 | -1424.9206 | -37.1999 | 0 | Close | 11.33332
1596 | 10 | 4 | CC DChg | 00:00:36 | 18:28:10 | -14363.2 | 1.4282 | 143.6 | 3.75 | 0 | 0 | 143.6 | 3.75 | 0.215 | 5.61 | 0 | 0 | 0.215 | 5.61 | 2025-11-28 09:58:35 | -20.5135 | -1352.467 | -35.3084 | 0 | Close | 11.99999
1597 | 10 | 4 | CC DChg | 00:00:38 | 18:28:12 | -14363.2 | 1.4226 | 151.6 | 3.96 | 0 | 0 | 151.6 | 3.96 | 0.2264 | 5.91 | 0 | 0 | 0.2264 | 5.91 | 2025-11-28 09:58:37 | -20.4331 | -1424.9246 | -37.2 | 0 | Close | 12.66665
1598 | 10 | 4 | CC DChg | 00:00:40 | 18:28:14 | -14363.2 | 1.4177 | 159.6 | 4.17 | 0 | 0 | 159.6 | 4.17 | 0.2377 | 6.21 | 0 | 0 | 0.2377 | 6.21 | 2025-11-28 09:58:39 | -20.3627 | -1628.4807 | -42.5142 | 0 | Close | 13.33332
1599 | 10 | 4 | CC DChg | 00:00:42 | 18:28:16 | -14363.2 | 1.4121 | 167.6 | 4.37 | 0 | 0 | 167.6 | 4.37 | 0.249 | 6.5 | 0 | 0 | 0.249 | 6.5 | 2025-11-28 09:58:41 | -20.2823 | -1424.9226 | -37.2 | 0 | Close | 13.99999
1600 | 10 | 4 | CC DChg | 00:00:44 | 18:28:18 | -14363.2 | 1.4068 | 175.6 | 4.58 | 0 | 0 | 175.6 | 4.58 | 0.2602 | 6.79 | 0 | 0 | 0.2602 | 6.79 | 2025-11-28 09:58:43 | -20.2062 | -1505.5744 | -39.3055 | 0 | Close | 14.66665
1601 | 10 | 4 | CC DChg | 00:00:46 | 18:28:20 | -14363.2 | 1.4022 | 183.5 | 4.79 | 0 | 0 | 183.5 | 4.79 | 0.2714 | 7.09 | 0 | 0 | 0.2714 | 7.09 | 2025-11-28 09:58:45 | -20.1401 | -1734.6884 | -45.2869 | 0 | Close | 15.33332
1602 | 10 | 4 | CC DChg | 00:00:48 | 18:28:22 | -14363.2 | 1.3972 | 191.5 | 5 | 0 | 0 | 191.5 | 5 | 0.2826 | 7.38 | 0 | 0 | 0.2826 | 7.38 | 2025-11-28 09:58:47 | -20.0683 | -1595.9178 | -41.6641 | 0 | Close | 15.99999
1603 | 10 | 4 | CC DChg | 00:00:50 | 18:28:24 | -14363.2 | 1.3926 | 199.5 | 5.21 | 0 | 0 | 199.5 | 5.21 | 0.2937 | 7.67 | 0 | 0 | 0.2937 | 7.67 | 2025-11-28 09:58:49 | -20.0022 | -1734.6812 | -45.2867 | 0 | Close | 16.66665
1604 | 10 | 4 | CC DChg | 00:00:52 | 18:28:26 | -14363.2 | 1.3879 | 207.5 | 5.42 | 0 | 0 | 207.5 | 5.42 | 0.3048 | 7.96 | 0 | 0 | 0.3048 | 7.96 | 2025-11-28 09:58:51 | -19.9347 | -1697.7778 | -44.3233 | 0 | Close | 17.33332
1605 | 10 | 4 | CC DChg | 00:00:54 | 18:28:28 | -14363.2 | 1.3833 | 215.4 | 5.62 | 0 | 0 | 215.4 | 5.62 | 0.3159 | 8.25 | 0 | 0 | 0.3159 | 8.25 | 2025-11-28 09:58:53 | -19.8686 | -1734.6908 | -45.287 | 0 | Close | 17.99999
1606 | 10 | 4 | CC DChg | 00:00:56 | 18:28:30 | -14363.2 | 1.3789 | 223.4 | 5.83 | 0 | 0 | 223.4 | 5.83 | 0.3269 | 8.53 | 0 | 0 | 0.3269 | 8.53 | 2025-11-28 09:58:55 | -19.8054 | -1813.5354 | -47.3454 | 0 | Close | 18.66665
1607 | 10 | 4 | CC DChg | 00:00:58 | 18:28:32 | -14363.2 | 1.3746 | 231.4 | 6.04 | 0 | 0 | 231.4 | 6.04 | 0.3379 | 8.82 | 0 | 0 | 0.3379 | 8.82 | 2025-11-28 09:58:57 | -19.7437 | -1855.7158 | -48.4465 | 0 | Close | 19.33332
1608 | 10 | 4 | CC DChg | 00:01:00 | 18:28:34 | -14363.2 | 1.3705 | 239.4 | 6.25 | 0 | 0 | 239.4 | 6.25 | 0.3488 | 9.11 | 0 | 0 | 0.3488 | 9.11 | 2025-11-28 09:58:59 | -19.6848 | -1946.2331 | -50.8096 | 0 | Close | 19.99999
1609 | 10 | 4 | CC DChg | 00:01:02 | 18:28:36 | -14363.2 | 1.3662 | 247.4 | 6.46 | 0 | 0 | 247.4 | 6.46 | 0.3598 | 9.39 | 0 | 0 | 0.3598 | 9.39 | 2025-11-28 09:59:01 | -19.623 | -1855.7106 | -48.4464 | 0 | Close | 20.66665
1610 | 10 | 4 | CC DChg | 00:01:04 | 18:28:38 | -14363.2 | 1.3622 | 255.3 | 6.67 | 0 | 0 | 255.3 | 6.67 | 0.3706 | 9.68 | 0 | 0 | 0.3706 | 9.68 | 2025-11-28 09:59:03 | -19.5656 | -1994.8944 | -52.08 | 0 | Close | 21.33332
1611 | 10 | 4 | CC DChg | 00:01:06 | 18:28:40 | -14363.2 | 1.3578 | 263.3 | 6.87 | 0 | 0 | 263.3 | 6.87 | 0.3815 | 9.96 | 0 | 0 | 0.3815 | 9.96 | 2025-11-28 09:59:05 | -19.5024 | -1813.5303 | -47.3452 | 0 | Close | 21.99999
1612 | 10 | 4 | CC DChg | 00:01:08 | 18:28:42 | -14363.2 | 1.3538 | 271.3 | 7.08 | 0 | 0 | 271.3 | 7.08 | 0.3923 | 10.24 | 0 | 0 | 0.3923 | 10.24 | 2025-11-28 09:59:07 | -19.4449 | -1994.8889 | -52.0799 | 0 | Close | 22.66665
1613 | 10 | 4 | CC DChg | 00:01:10 | 18:28:44 | -14363.2 | 1.3498 | 279.3 | 7.29 | 0 | 0 | 279.3 | 7.29 | 0.4031 | 10.52 | 0 | 0 | 0.4031 | 10.52 | 2025-11-28 09:59:09 | -19.3875 | -1994.8889 | -52.0799 | 0 | Close | 23.33332
1614 | 10 | 4 | CC DChg | 00:01:12 | 18:28:46 | -14363.2 | 1.3461 | 287.3 | 7.5 | 0 | 0 | 287.3 | 7.5 | 0.4139 | 10.8 | 0 | 0 | 0.4139 | 10.8 | 2025-11-28 09:59:11 | -19.3343 | -2156.6426 | -56.3027 | 0 | Close | 23.99999
1615 | 10 | 4 | CC DChg | 00:01:14 | 18:28:48 | -14363.2 | 1.342 | 295.2 | 7.71 | 0 | 0 | 295.2 | 7.71 | 0.4246 | 11.08 | 0 | 0 | 0.4246 | 11.08 | 2025-11-28 09:59:13 | -19.2754 | -1946.2385 | -50.8098 | 0 | Close | 24.66666
1616 | 10 | 4 | CC DChg | 00:01:16 | 18:28:50 | -14363.2 | 1.3383 | 303.2 | 7.92 | 0 | 0 | 303.2 | 7.92 | 0.4353 | 11.36 | 0 | 0 | 0.4353 | 11.36 | 2025-11-28 09:59:15 | -19.2223 | -2156.6306 | -56.3024 | 0 | Close | 25.33332
1617 | 10 | 4 | CC DChg | 00:01:18 | 18:28:52 | -14363.2 | 1.3343 | 311.2 | 8.12 | 0 | 0 | 311.2 | 8.12 | 0.4459 | 11.64 | 0 | 0 | 0.4459 | 11.64 | 2025-11-28 09:59:17 | -19.1648 | -1994.8944 | -52.08 | 0 | Close | 25.99999
1618 | 10 | 4 | CC DChg | 00:01:20 | 18:28:54 | -14363.2 | 1.3306 | 319.2 | 8.33 | 0 | 0 | 319.2 | 8.33 | 0.4566 | 11.92 | 0 | 0 | 0.4566 | 11.92 | 2025-11-28 09:59:19 | -19.1117 | -2156.6366 | -56.3026 | 0 | Close | 26.66665
1619 | 10 | 4 | CC DChg | 00:01:22 | 18:28:56 | -14363.2 | 1.3268 | 327.2 | 8.54 | 0 | 0 | 327.2 | 8.54 | 0.4672 | 12.2 | 0 | 0 | 0.4672 | 12.2 | 2025-11-28 09:59:21 | -19.0571 | -2099.8889 | -54.8211 | 0 | Close | 27.33332
1620 | 10 | 4 | CC DChg | 00:01:24 | 18:28:58 | -14363.2 | 1.3231 | 335.1 | 8.75 | 0 | 0 | 335.1 | 8.75 | 0.4777 | 12.47 | 0 | 0 | 0.4777 | 12.47 | 2025-11-28 09:59:23 | -19.004 | -2156.6306 | -56.3024 | 0 | Close | 27.99999
1621 | 10 | 4 | CC DChg | 00:01:26 | 18:29:00 | -14363.2 | 1.3191 | 343.1 | 8.96 | 0 | 0 | 343.1 | 8.96 | 0.4883 | 12.75 | 0 | 0 | 0.4883 | 12.75 | 2025-11-28 09:59:25 | -18.9465 | -1994.9 | -52.0802 | 0 | Close | 28.66666
1622 | 10 | 4 | CC DChg | 00:01:28 | 18:29:02 | -14363.2 | 1.3157 | 351.1 | 9.17 | 0 | 0 | 351.1 | 9.17 | 0.4988 | 13.02 | 0 | 0 | 0.4988 | 13.02 | 2025-11-28 09:59:27 | -18.8977 | -2346.915 | -61.2701 | 0 | Close | 29.33332
1623 | 10 | 4 | CC DChg | 00:01:30 | 18:29:04 | -14363.2 | 1.312 | 359.1 | 9.37 | 0 | 0 | 359.1 | 9.37 | 0.5093 | 13.3 | 0 | 0 | 0.5093 | 13.3 | 2025-11-28 09:59:29 | -18.8445 | -2156.6426 | -56.3027 | 0 | Close | 29.99999
1624 | 10 | 4 | CC DChg | 00:01:32 | 18:29:06 | -14363.2 | 1.3082 | 367.1 | 9.58 | 0 | 0 | 367.1 | 9.58 | 0.5197 | 13.57 | 0 | 0 | 0.5197 | 13.57 | 2025-11-28 09:59:31 | -18.79 | -2099.883 | -54.8209 | 0 | Close | 30.66665
1625 | 10 | 4 | CC DChg | 00:01:34 | 18:29:08 | -14363.2 | 1.3045 | 375 | 9.79 | 0 | 0 | 375 | 9.79 | 0.5302 | 13.84 | 0 | 0 | 0.5302 | 13.84 | 2025-11-28 09:59:33 | -18.7368 | -2156.6426 | -56.3027 | 0 | Close | 31.33332
1626 | 10 | 4 | CC DChg | 00:01:36 | 18:29:10 | -14363.2 | 1.3008 | 383 | 10 | 0 | 0 | 383 | 10 | 0.5405 | 14.11 | 0 | 0 | 0.5405 | 14.11 | 2025-11-28 09:59:35 | -18.6837 | -2156.6366 | -56.3026 | 0 | Close | 31.99999
1627 | 10 | 4 | CC DChg | 00:01:38 | 18:29:12 | -14363.2 | 1.2971 | 391 | 10.21 | 0 | 0 | 391 | 10.21 | 0.5509 | 14.38 | 0 | 0 | 0.5509 | 14.38 | 2025-11-28 09:59:37 | -18.6305 | -2156.6366 | -56.3026 | 0 | Close | 32.66665
1628 | 10 | 4 | CC DChg | 00:01:40 | 18:29:14 | -14363.2 | 1.2934 | 399 | 10.42 | 0 | 0 | 399 | 10.42 | 0.5612 | 14.65 | 0 | 0 | 0.5612 | 14.65 | 2025-11-28 09:59:39 | -18.5774 | -2156.6366 | -56.3026 | 0 | Close | 33.33332
1629 | 10 | 4 | CC DChg | 00:01:42 | 18:29:16 | -14363.2 | 1.2899 | 407 | 10.62 | 0 | 0 | 407 | 10.62 | 0.5716 | 14.92 | 0 | 0 | 0.5716 | 14.92 | 2025-11-28 09:59:41 | -18.5271 | -2279.873 | -59.5199 | 0 | Close | 33.99999
1630 | 10 | 4 | CC DChg | 00:01:44 | 18:29:18 | -14363.2 | 1.2859 | 414.9 | 10.83 | 0 | 0 | 414.9 | 10.83 | 0.5818 | 15.19 | 0 | 0 | 0.5818 | 15.19 | 2025-11-28 09:59:43 | -18.4697 | -1994.9 | -52.0802 | 0 | Close | 34.66666
1631 | 10 | 4 | CC DChg | 00:01:46 | 18:29:20 | -14363.2 | 1.2825 | 422.9 | 11.04 | 0 | 0 | 422.9 | 11.04 | 0.5921 | 15.46 | 0 | 0 | 0.5921 | 15.46 | 2025-11-28 09:59:45 | -18.4208 | -2346.9281 | -61.2705 | 0 | Close | 35.33332
1632 | 10 | 4 | CC DChg | 00:01:48 | 18:29:22 | -14363.2 | 1.2788 | 430.9 | 11.25 | 0 | 0 | 430.9 | 11.25 | 0.6023 | 15.72 | 0 | 0 | 0.6023 | 15.72 | 2025-11-28 09:59:47 | -18.3677 | -2156.6366 | -56.3026 | 0 | Close | 35.99999
1633 | 10 | 4 | CC DChg | 00:01:50 | 18:29:24 | -14363.2 | 1.2754 | 438.9 | 11.46 | 0 | 0 | 438.9 | 11.46 | 0.6125 | 15.99 | 0 | 0 | 0.6125 | 15.99 | 2025-11-28 09:59:49 | -18.3188 | -2346.915 | -61.2701 | 0 | Close | 36.66665
1634 | 10 | 4 | CC DChg | 00:01:52 | 18:29:26 | -14363.2 | 1.2713 | 446.9 | 11.67 | 0 | 0 | 446.9 | 11.67 | 0.6226 | 16.26 | 0 | 0 | 0.6226 | 16.26 | 2025-11-28 09:59:51 | -18.2599 | -1946.2439 | -50.8099 | 0 | Close | 37.33332
1635 | 10 | 4 | CC DChg | 00:01:54 | 18:29:28 | -14363.2 | 1.2679 | 454.8 | 11.87 | 0 | 0 | 454.8 | 11.87 | 0.6328 | 16.52 | 0 | 0 | 0.6328 | 16.52 | 2025-11-28 09:59:53 | -18.2111 | -2346.9281 | -61.2705 | 0 | Close | 37.99999
1636 | 10 | 4 | CC DChg | 00:01:56 | 18:29:30 | -14363.2 | 1.2645 | 462.8 | 12.08 | 0 | 0 | 462.8 | 12.08 | 0.6429 | 16.78 | 0 | 0 | 0.6429 | 16.78 | 2025-11-28 09:59:55 | -18.1623 | -2346.9281 | -61.2705 | 0 | Close | 38.66665
1637 | 10 | 4 | CC DChg | 00:01:58 | 18:29:32 | -14363.2 | 1.2608 | 470.8 | 12.29 | 0 | 0 | 470.8 | 12.29 | 0.653 | 17.05 | 0 | 0 | 0.653 | 17.05 | 2025-11-28 09:59:57 | -18.1091 | -2156.6366 | -56.3026 | 0 | Close | 39.33332
1638 | 10 | 4 | CC DChg | 00:02:00 | 18:29:34 | -14363.2 | 1.2574 | 478.8 | 12.5 | 0 | 0 | 478.8 | 12.5 | 0.663 | 17.31 | 0 | 0 | 0.663 | 17.31 | 2025-11-28 09:59:59 | -18.0603 | -2346.9281 | -61.2705 | 0 | Close | 39.99999
1639 | 10 | 4 | CC DChg | 00:02:02 | 18:29:36 | -14363.2 | 1.2534 | 486.8 | 12.71 | 0 | 0 | 486.8 | 12.71 | 0.673 | 17.57 | 0 | 0 | 0.673 | 17.57 | 2025-11-28 10:00:01 | -18.0028 | -1994.8889 | -52.0799 | 0 | Close | 40.66665
1640 | 10 | 4 | CC DChg | 00:02:04 | 18:29:38 | -14363.2 | 1.2503 | 494.7 | 12.92 | 0 | 0 | 494.7 | 12.92 | 0.683 | 17.83 | 0 | 0 | 0.683 | 17.83 | 2025-11-28 10:00:03 | -17.9583 | -2574.0645 | -67.2002 | 0 | Close | 41.33332
1641 | 10 | 4 | CC DChg | 00:02:06 | 18:29:40 | -14363.2 | 1.2465 | 502.7 | 13.12 | 0 | 0 | 502.7 | 13.12 | 0.693 | 18.09 | 0 | 0 | 0.693 | 18.09 | 2025-11-28 10:00:05 | -17.9037 | -2099.883 | -54.8209 | 0 | Close | 41.99999
1642 | 10 | 4 | CC DChg | 00:02:08 | 18:29:42 | -14363.2 | 1.2428 | 510.7 | 13.33 | 0 | 0 | 510.7 | 13.33 | 0.7029 | 18.35 | 0 | 0 | 0.7029 | 18.35 | 2025-11-28 10:00:07 | -17.8506 | -2156.6246 | -56.3023 | 0 | Close | 42.66665
1643 | 10 | 4 | CC DChg | 00:02:10 | 18:29:44 | -14363.2 | 1.2397 | 518.7 | 13.54 | 0 | 0 | 518.7 | 13.54 | 0.7128 | 18.61 | 0 | 0 | 0.7128 | 18.61 | 2025-11-28 10:00:09 | -17.8061 | -2574.0502 | -67.1999 | 0 | Close | 43.33332
1644 | 10 | 4 | CC DChg | 00:02:12 | 18:29:46 | -14363.2 | 1.236 | 526.7 | 13.75 | 0 | 0 | 526.7 | 13.75 | 0.7227 | 18.87 | 0 | 0 | 0.7227 | 18.87 | 2025-11-28 10:00:11 | -17.7529 | -2156.6486 | -56.3029 | 0 | Close | 43.99999
1645 | 10 | 4 | CC DChg | 00:02:14 | 18:29:48 | -14363.2 | 1.2326 | 534.6 | 13.96 | 0 | 0 | 534.6 | 13.96 | 0.7325 | 19.12 | 0 | 0 | 0.7325 | 19.12 | 2025-11-28 10:00:13 | -17.7041 | -2346.9281 | -61.2705 | 0 | Close | 44.66665
1646 | 10 | 4 | CC DChg | 00:02:16 | 18:29:50 | -14363.2 | 1.2292 | 542.6 | 14.17 | 0 | 0 | 542.6 | 14.17 | 0.7423 | 19.38 | 0 | 0 | 0.7423 | 19.38 | 2025-11-28 10:00:15 | -17.6553 | -2346.9412 | -61.2708 | 0 | Close | 45.33332
1647 | 10 | 4 | CC DChg | 00:02:18 | 18:29:52 | -14363.2 | 1.2258 | 550.6 | 14.37 | 0 | 0 | 550.6 | 14.37 | 0.7521 | 19.64 | 0 | 0 | 0.7521 | 19.64 | 2025-11-28 10:00:17 | -17.6064 | -2346.9281 | -61.2705 | 0 | Close | 45.99999
1648 | 10 | 4 | CC DChg | 00:02:20 | 18:29:54 | -14363.2 | 1.222 | 558.6 | 14.58 | 0 | 0 | 558.6 | 14.58 | 0.7619 | 19.89 | 0 | 0 | 0.7619 | 19.89 | 2025-11-28 10:00:19 | -17.5518 | -2099.8713 | -54.8206 | 0 | Close | 46.66665
1649 | 10 | 4 | CC DChg | 00:02:22 | 18:29:56 | -14363.2 | 1.2189 | 566.5 | 14.79 | 0 | 0 | 566.5 | 14.79 | 0.7716 | 20.14 | 0 | 0 | 0.7716 | 20.14 | 2025-11-28 10:00:21 | -17.5073 | -2574.0645 | -67.2002 | 0 | Close | 47.33332
1650 | 10 | 4 | CC DChg | 00:02:24 | 18:29:58 | -14363.2 | 1.2158 | 574.5 | 15 | 0 | 0 | 574.5 | 15 | 0.7814 | 20.4 | 0 | 0 | 0.7814 | 20.4 | 2025-11-28 10:00:23 | -17.4628 | -2574.0358 | -67.1995 | 0 | Close | 47.99999
1651 | 10 | 4 | CC DChg | 00:02:26 | 18:30:00 | -14363.2 | 1.2121 | 582.5 | 15.21 | 0 | 0 | 582.5 | 15.21 | 0.791 | 20.65 | 0 | 0 | 0.791 | 20.65 | 2025-11-28 10:00:25 | -17.4096 | -2156.6607 | -56.3032 | 0 | Close | 48.66666
1652 | 10 | 4 | CC DChg | 00:02:28 | 18:30:02 | -14363.2 | 1.209 | 590.5 | 15.42 | 0 | 0 | 590.5 | 15.42 | 0.8007 | 20.9 | 0 | 0 | 0.8007 | 20.9 | 2025-11-28 10:00:27 | -17.3651 | -2574.0502 | -67.1999 | 0 | Close | 49.33333
1653 | 10 | 4 | CC DChg | 00:02:30 | 18:30:04 | -14363.2 | 1.2056 | 598.5 | 15.62 | 0 | 0 | 598.5 | 15.62 | 0.8103 | 21.16 | 0 | 0 | 0.8103 | 21.16 | 2025-11-28 10:00:29 | -17.3163 | -2346.915 | -61.2701 | 0 | Close | 49.99999
1654 | 10 | 4 | CC DChg | 00:02:32 | 18:30:06 | -14363.2 | 1.2025 | 606.4 | 15.83 | 0 | 0 | 606.4 | 15.83 | 0.8199 | 21.41 | 0 | 0 | 0.8199 | 21.41 | 2025-11-28 10:00:31 | -17.2718 | -2574.0502 | -67.1999 | 0 | Close | 50.66666
1655 | 10 | 4 | CC DChg | 00:02:34 | 18:30:08 | -14363.2 | 1.1991 | 614.4 | 16.04 | 0 | 0 | 614.4 | 16.04 | 0.8295 | 21.66 | 0 | 0 | 0.8295 | 21.66 | 2025-11-28 10:00:33 | -17.2229 | -2346.915 | -61.2701 | 0 | Close | 51.33332
1656 | 10 | 4 | CC DChg | 00:02:36 | 18:30:10 | -14363.2 | 1.196 | 622.4 | 16.25 | 0 | 0 | 622.4 | 16.25 | 0.8391 | 21.91 | 0 | 0 | 0.8391 | 21.91 | 2025-11-28 10:00:35 | -17.1784 | -2574.0932 | -67.201 | 0 | Close | 52
1657 | 10 | 4 | CC DChg | 00:02:38 | 18:30:12 | -14363.2 | 1.1929 | 630.4 | 16.46 | 0 | 0 | 630.4 | 16.46 | 0.8486 | 22.15 | 0 | 0 | 0.8486 | 22.15 | 2025-11-28 10:00:37 | -17.1339 | -2574.0358 | -67.1995 | 0 | Close | 52.66666
1658 | 10 | 4 | CC DChg | 00:02:40 | 18:30:14 | -14363.2 | 1.1895 | 638.4 | 16.67 | 0 | 0 | 638.4 | 16.67 | 0.8581 | 22.4 | 0 | 0 | 0.8581 | 22.4 | 2025-11-28 10:00:39 | -17.085 | -2346.9281 | -61.2705 | 0 | Close | 53.33332
1659 | 10 | 4 | CC DChg | 00:02:42 | 18:30:16 | -14363.2 | 1.1867 | 646.3 | 16.87 | 0 | 0 | 646.3 | 16.87 | 0.8676 | 22.65 | 0 | 0 | 0.8676 | 22.65 | 2025-11-28 10:00:41 | -17.0448 | -2849.8254 | -74.3994 | 0 | Close | 53.99999
1660 | 10 | 4 | CC DChg | 00:02:44 | 18:30:18 | -14363.2 | 1.1836 | 654.3 | 17.08 | 0 | 0 | 654.3 | 17.08 | 0.877 | 22.9 | 0 | 0 | 0.877 | 22.9 | 2025-11-28 10:00:43 | -17.0003 | -2574.0645 | -67.2002 | 0 | Close | 54.66666
1661 | 10 | 4 | CC DChg | 00:02:46 | 18:30:20 | -14363.2 | 1.1805 | 662.3 | 17.29 | 0 | 0 | 662.3 | 17.29 | 0.8865 | 23.14 | 0 | 0 | 0.8865 | 23.14 | 2025-11-28 10:00:45 | -16.9558 | -2574.0645 | -67.2002 | 0 | Close | 55.33333
1662 | 10 | 4 | CC DChg | 00:02:48 | 18:30:22 | -14363.2 | 1.1774 | 670.3 | 17.5 | 0 | 0 | 670.3 | 17.5 | 0.8959 | 23.39 | 0 | 0 | 0.8959 | 23.39 | 2025-11-28 10:00:47 | -16.9112 | -2574.0358 | -67.1995 | 0 | Close | 55.99999
1663 | 10 | 4 | CC DChg | 00:02:50 | 18:30:24 | -14363.2 | 1.1743 | 678.3 | 17.71 | 0 | 0 | 678.3 | 17.71 | 0.9053 | 23.63 | 0 | 0 | 0.9053 | 23.63 | 2025-11-28 10:00:49 | -16.8667 | -2574.0502 | -67.1999 | 0 | Close | 56.66666
1664 | 10 | 4 | CC DChg | 00:02:52 | 18:30:26 | -14363.2 | 1.1715 | 686.2 | 17.92 | 0 | 0 | 686.2 | 17.92 | 0.9146 | 23.88 | 0 | 0 | 0.9146 | 23.88 | 2025-11-28 10:00:51 | -16.8265 | -2849.8571 | -74.4003 | 0 | Close | 57.33333
1665 | 10 | 4 | CC DChg | 00:02:54 | 18:30:28 | -14363.2 | 1.1684 | 694.2 | 18.12 | 0 | 0 | 694.2 | 18.12 | 0.924 | 24.12 | 0 | 0 | 0.924 | 24.12 | 2025-11-28 10:00:53 | -16.782 | -2574.0358 | -67.1995 | 0 | Close | 57.99999
1666 | 10 | 4 | CC DChg | 00:02:56 | 18:30:30 | -14363.2 | 1.1653 | 702.2 | 18.33 | 0 | 0 | 702.2 | 18.33 | 0.9333 | 24.36 | 0 | 0 | 0.9333 | 24.36 | 2025-11-28 10:00:55 | -16.7374 | -2574.0645 | -67.2002 | 0 | Close | 58.66666
1667 | 10 | 4 | CC DChg | 00:02:58 | 18:30:32 | -14363.2 | 1.1625 | 710.2 | 18.54 | 0 | 0 | 710.2 | 18.54 | 0.9426 | 24.61 | 0 | 0 | 0.9426 | 24.61 | 2025-11-28 10:00:57 | -16.6972 | -2849.8413 | -74.3998 | 0 | Close | 59.33332
1668 | 10 | 4 | CC DChg | 00:03:00 | 18:30:34 | -14363.2 | 1.1597 | 718.2 | 18.75 | 0 | 0 | 718.2 | 18.75 | 0.9518 | 24.85 | 0 | 0 | 0.9518 | 24.85 | 2025-11-28 10:00:59 | -16.657 | -2849.8571 | -74.4003 | 0 | Close | 59.99999
1669 | 10 | 4 | CC DChg | 00:03:02 | 18:30:36 | -14363.2 | 1.1566 | 726.1 | 18.96 | 0 | 0 | 726.1 | 18.96 | 0.9611 | 25.09 | 0 | 0 | 0.9611 | 25.09 | 2025-11-28 10:01:01 | -16.6125 | -2574.0502 | -67.1999 | 0 | Close | 60.66666
1670 | 10 | 4 | CC DChg | 00:03:04 | 18:30:38 | -14363.2 | 1.1542 | 734.1 | 19.17 | 0 | 0 | 734.1 | 19.17 | 0.9703 | 25.33 | 0 | 0 | 0.9703 | 25.33 | 2025-11-28 10:01:03 | -16.578 | -3324.7778 | -86.7988 | 0 | Close | 61.33332
1671 | 10 | 4 | CC DChg | 00:03:06 | 18:30:40 | -14363.2 | 1.1511 | 742.1 | 19.37 | 0 | 0 | 742.1 | 19.37 | 0.9795 | 25.57 | 0 | 0 | 0.9795 | 25.57 | 2025-11-28 10:01:05 | -16.5335 | -2574.0789 | -67.2006 | 0 | Close | 61.99999
1672 | 10 | 4 | CC DChg | 00:03:08 | 18:30:42 | -14363.2 | 1.1483 | 750.1 | 19.58 | 0 | 0 | 750.1 | 19.58 | 0.9887 | 25.81 | 0 | 0 | 0.9887 | 25.81 | 2025-11-28 10:01:07 | -16.4933 | -2849.8413 | -74.3998 | 0 | Close | 62.66666
1673 | 10 | 4 | CC DChg | 00:03:10 | 18:30:44 | -14363.2 | 1.1458 | 758.1 | 19.79 | 0 | 0 | 758.1 | 19.79 | 0.9978 | 26.05 | 0 | 0 | 0.9978 | 26.05 | 2025-11-28 10:01:09 | -16.4574 | -3191.8222 | -83.3278 | 0 | Close | 63.33333
1674 | 10 | 4 | CC DChg | 00:03:12 | 18:30:46 | -14363.2 | 1.143 | 766 | 20 | 0 | 0 | 766 | 20 | 1.0069 | 26.29 | 0 | 0 | 1.0069 | 26.29 | 2025-11-28 10:01:11 | -16.4171 | -2849.8413 | -74.3998 | 0 | Close | 63.99999
1675 | 10 | 4 | CC DChg | 00:03:14 | 18:30:48 | -14363.2 | 1.1402 | 774 | 20.21 | 0 | 0 | 774 | 20.21 | 1.0161 | 26.53 | 0 | 0 | 1.0161 | 26.53 | 2025-11-28 10:01:13 | -16.3769 | -2849.8413 | -74.3998 | 0 | Close | 64.66666
1676 | 10 | 4 | CC DChg | 00:03:16 | 18:30:50 | -14363.2 | 1.1377 | 782 | 20.42 | 0 | 0 | 782 | 20.42 | 1.0251 | 26.76 | 0 | 0 | 1.0251 | 26.76 | 2025-11-28 10:01:15 | -16.341 | -3191.8222 | -83.3278 | 0 | Close | 65.33332
1677 | 10 | 4 | CC DChg | 00:03:18 | 18:30:52 | -14363.2 | 1.1349 | 790 | 20.62 | 0 | 0 | 790 | 20.62 | 1.0342 | 27 | 0 | 0 | 1.0342 | 27 | 2025-11-28 10:01:17 | -16.3008 | -2849.8413 | -74.3998 | 0 | Close | 65.99999
1678 | 10 | 4 | CC DChg | 00:03:20 | 18:30:54 | -14363.2 | 1.1325 | 798 | 20.83 | 0 | 0 | 798 | 20.83 | 1.0433 | 27.24 | 0 | 0 | 1.0433 | 27.24 | 2025-11-28 10:01:19 | -16.2663 | -3324.8148 | -86.7998 | 0 | Close | 66.66666
1679 | 10 | 4 | CC DChg | 00:03:22 | 18:30:56 | -14363.2 | 1.1297 | 805.9 | 21.04 | 0 | 0 | 805.9 | 21.04 | 1.0523 | 27.47 | 0 | 0 | 1.0523 | 27.47 | 2025-11-28 10:01:21 | -16.2261 | -2849.873 | -74.4007 | 0 | Close | 67.33333
1680 | 10 | 4 | CC DChg | 00:03:24 | 18:30:58 | -14363.2 | 1.1269 | 813.9 | 21.25 | 0 | 0 | 813.9 | 21.25 | 1.0613 | 27.71 | 0 | 0 | 1.0613 | 27.71 | 2025-11-28 10:01:23 | -16.1859 | -2849.8413 | -74.3998 | 0 | Close | 68
1681 | 10 | 4 | CC DChg | 00:03:26 | 18:31:00 | -14363.2 | 1.1244 | 821.9 | 21.46 | 0 | 0 | 821.9 | 21.46 | 1.0703 | 27.94 | 0 | 0 | 1.0703 | 27.94 | 2025-11-28 10:01:25 | -16.15 | -3191.7867 | -83.3269 | 0 | Close | 68.66666
1682 | 10 | 4 | CC DChg | 00:03:28 | 18:31:02 | -14363.2 | 1.1219 | 829.9 | 21.67 | 0 | 0 | 829.9 | 21.67 | 1.0792 | 28.17 | 0 | 0 | 1.0792 | 28.17 | 2025-11-28 10:01:27 | -16.1141 | -3191.8222 | -83.3278 | 0 | Close | 69.33332
1683 | 10 | 4 | CC DChg | 00:03:30 | 18:31:04 | -14363.2 | 1.1191 | 837.9 | 21.87 | 0 | 0 | 837.9 | 21.87 | 1.0882 | 28.41 | 0 | 0 | 1.0882 | 28.41 | 2025-11-28 10:01:29 | -16.0739 | -2849.873 | -74.4007 | 0 | Close | 70
1684 | 10 | 4 | CC DChg | 00:03:32 | 18:31:06 | -14363.2 | 1.117 | 845.8 | 22.08 | 0 | 0 | 845.8 | 22.08 | 1.0971 | 28.64 | 0 | 0 | 1.0971 | 28.64 | 2025-11-28 10:01:31 | -16.0437 | -3799.7884 | -99.1998 | 0 | Close | 70.66666
1685 | 10 | 4 | CC DChg | 00:03:34 | 18:31:08 | -14363.2 | 1.1142 | 853.8 | 22.29 | 0 | 0 | 853.8 | 22.29 | 1.106 | 28.87 | 0 | 0 | 1.106 | 28.87 | 2025-11-28 10:01:33 | -16.0035 | -2849.8413 | -74.3998 | 0 | Close | 71.33333
1686 | 10 | 4 | CC DChg | 00:03:36 | 18:31:10 | -14363.2 | 1.112 | 861.8 | 22.5 | 0 | 0 | 861.8 | 22.5 | 1.1149 | 29.11 | 0 | 0 | 1.1149 | 29.11 | 2025-11-28 10:01:35 | -15.9719 | -3627.0707 | -94.6907 | 0 | Close | 71.99999
1687 | 10 | 4 | CC DChg | 00:03:38 | 18:31:12 | -14363.2 | 1.1092 | 869.8 | 22.71 | 0 | 0 | 869.8 | 22.71 | 1.1237 | 29.34 | 0 | 0 | 1.1237 | 29.34 | 2025-11-28 10:01:37 | -15.9317 | -2849.8095 | -74.399 | 0 | Close | 72.66665
1688 | 10 | 4 | CC DChg | 00:03:40 | 18:31:14 | -14363.2 | 1.107 | 877.8 | 22.92 | 0 | 0 | 877.8 | 22.92 | 1.1326 | 29.57 | 0 | 0 | 1.1326 | 29.57 | 2025-11-28 10:01:39 | -15.9001 | -3627.1111 | -94.6918 | 0 | Close | 73.33333
1689 | 10 | 4 | CC DChg | 00:03:42 | 18:31:16 | -14363.2 | 1.1046 | 885.7 | 23.12 | 0 | 0 | 885.7 | 23.12 | 1.1414 | 29.8 | 0 | 0 | 1.1414 | 29.8 | 2025-11-28 10:01:41 | -15.8656 | -3324.8148 | -86.7998 | 0 | Close | 73.99999
1690 | 10 | 4 | CC DChg | 00:03:44 | 18:31:18 | -14363.2 | 1.1018 | 893.7 | 23.33 | 0 | 0 | 893.7 | 23.33 | 1.1502 | 30.03 | 0 | 0 | 1.1502 | 30.03 | 2025-11-28 10:01:43 | -15.8254 | -2849.8413 | -74.3998 | 0 | Close | 74.66666
1691 | 10 | 4 | CC DChg | 00:03:46 | 18:31:20 | -14363.2 | 1.0996 | 901.7 | 23.54 | 0 | 0 | 901.7 | 23.54 | 1.159 | 30.26 | 0 | 0 | 1.159 | 30.26 | 2025-11-28 10:01:45 | -15.7938 | -3627.1111 | -94.6918 | 0 | Close | 75.33333
1692 | 10 | 4 | CC DChg | 00:03:48 | 18:31:22 | -14363.2 | 1.0971 | 909.7 | 23.75 | 0 | 0 | 909.7 | 23.75 | 1.1677 | 30.49 | 0 | 0 | 1.1677 | 30.49 | 2025-11-28 10:01:47 | -15.7579 | -3191.7511 | -83.326 | 0 | Close | 75.99998
1693 | 10 | 4 | CC DChg | 00:03:50 | 18:31:24 | -14363.2 | 1.0946 | 917.6 | 23.96 | 0 | 0 | 917.6 | 23.96 | 1.1765 | 30.71 | 0 | 0 | 1.1765 | 30.71 | 2025-11-28 10:01:49 | -15.722 | -3191.8578 | -83.3288 | 0 | Close | 76.66666
1694 | 10 | 4 | CC DChg | 00:03:52 | 18:31:26 | -14363.2 | 1.0921 | 925.6 | 24.17 | 0 | 0 | 925.6 | 24.17 | 1.1852 | 30.94 | 0 | 0 | 1.1852 | 30.94 | 2025-11-28 10:01:51 | -15.6861 | -3191.8578 | -83.3288 | 0 | Close | 77.33333
1695 | 10 | 4 | CC DChg | 00:03:54 | 18:31:28 | -14363.2 | 1.09 | 933.6 | 24.37 | 0 | 0 | 933.6 | 24.37 | 1.1939 | 31.17 | 0 | 0 | 1.1939 | 31.17 | 2025-11-28 10:01:53 | -15.6559 | -3799.746 | -99.1987 | 0 | Close | 77.99999
1696 | 10 | 4 | CC DChg | 00:03:56 | 18:31:30 | -14363.2 | 1.0875 | 941.6 | 24.58 | 0 | 0 | 941.6 | 24.58 | 1.2026 | 31.4 | 0 | 0 | 1.2026 | 31.4 | 2025-11-28 10:01:55 | -15.62 | -3191.8578 | -83.3288 | 0 | Close | 78.66666
1697 | 10 | 4 | CC DChg | 00:03:58 | 18:31:32 | -14363.2 | 1.085 | 949.6 | 24.79 | 0 | 0 | 949.6 | 24.79 | 1.2113 | 31.62 | 0 | 0 | 1.2113 | 31.62 | 2025-11-28 10:01:57 | -15.5841 | -3191.7511 | -83.326 | 0 | Close | 79.33332
1698 | 10 | 4 | CC DChg | 00:04:00 | 18:31:34 | -14363.2 | 1.0828 | 957.5 | 25 | 0 | 0 | 957.5 | 25 | 1.2199 | 31.85 | 0 | 0 | 1.2199 | 31.85 | 2025-11-28 10:01:59 | -15.5525 | -3627.1111 | -94.6918 | 0 | Close | 79.99999
1699 | 10 | 4 | CC DChg | 00:04:02 | 18:31:36 | -14363.2 | 1.0807 | 965.5 | 25.21 | 0 | 0 | 965.5 | 25.21 | 1.2286 | 32.07 | 0 | 0 | 1.2286 | 32.07 | 2025-11-28 10:02:01 | -15.5223 | -3799.8307 | -99.2009 | 0 | Close | 80.66666
1700 | 10 | 4 | CC DChg | 00:04:04 | 18:31:38 | -14363.2 | 1.0779 | 973.5 | 25.41 | 0 | 0 | 973.5 | 25.41 | 1.2372 | 32.3 | 0 | 0 | 1.2372 | 32.3 | 2025-11-28 10:02:03 | -15.4821 | -2849.8095 | -74.399 | 0 | Close | 81.33332
1701 | 10 | 4 | CC DChg | 00:04:06 | 18:31:40 | -14363.2 | 1.076 | 981.5 | 25.62 | 0 | 0 | 981.5 | 25.62 | 1.2458 | 32.52 | 0 | 0 | 1.2458 | 32.52 | 2025-11-28 10:02:05 | -15.4548 | -4199.8129 | -109.6431 | 0 | Close | 82
1702 | 10 | 4 | CC DChg | 00:04:08 | 18:31:42 | -14363.2 | 1.0735 | 989.5 | 25.83 | 0 | 0 | 989.5 | 25.83 | 1.2543 | 32.75 | 0 | 0 | 1.2543 | 32.75 | 2025-11-28 10:02:07 | -15.4189 | -3191.8222 | -83.3278 | 0 | Close | 82.66666
1703 | 10 | 4 | CC DChg | 00:04:10 | 18:31:44 | -14363.2 | 1.0714 | 997.4 | 26.04 | 0 | 0 | 997.4 | 26.04 | 1.2629 | 32.97 | 0 | 0 | 1.2629 | 32.97 | 2025-11-28 10:02:09 | -15.3887 | -3799.746 | -99.1987 | 0 | Close | 83.33332
1704 | 10 | 4 | CC DChg | 00:04:12 | 18:31:46 | -14363.2 | 1.0689 | 1005.4 | 26.25 | 0 | 0 | 1005.4 | 26.25 | 1.2714 | 33.19 | 0 | 0 | 1.2714 | 33.19 | 2025-11-28 10:02:11 | -15.3528 | -3191.8578 | -83.3288 | 0 | Close | 83.99999
1705 | 10 | 4 | CC DChg | 00:04:14 | 18:31:48 | -14363.2 | 1.0667 | 1013.4 | 26.46 | 0 | 0 | 1013.4 | 26.46 | 1.28 | 33.42 | 0 | 0 | 1.28 | 33.42 | 2025-11-28 10:02:13 | -15.3212 | -3627.0303 | -94.6897 | 0 | Close | 84.66665
1706 | 10 | 4 | CC DChg | 00:04:16 | 18:31:50 | -14363.2 | 1.0646 | 1021.4 | 26.66 | 0 | 0 | 1021.4 | 26.66 | 1.2885 | 33.64 | 0 | 0 | 1.2885 | 33.64 | 2025-11-28 10:02:15 | -15.2911 | -3799.8307 | -99.2009 | 0 | Close | 85.33333
1707 | 10 | 4 | CC DChg | 00:04:18 | 18:31:52 | -14363.2 | 1.0621 | 1029.4 | 26.87 | 0 | 0 | 1029.4 | 26.87 | 1.2969 | 33.86 | 0 | 0 | 1.2969 | 33.86 | 2025-11-28 10:02:17 | -15.2552 | -3191.7867 | -83.3269 | 0 | Close | 85.99999
1708 | 10 | 4 | CC DChg | 00:04:20 | 18:31:54 | -14363.2 | 1.0602 | 1037.3 | 27.08 | 0 | 0 | 1037.3 | 27.08 | 1.3054 | 34.08 | 0 | 0 | 1.3054 | 34.08 | 2025-11-28 10:02:19 | -15.2279 | -4199.8129 | -109.6431 | 0 | Close | 86.66666
1709 | 10 | 4 | CC DChg | 00:04:22 | 18:31:56 | -14363.2 | 1.058 | 1045.3 | 27.29 | 0 | 0 | 1045.3 | 27.29 | 1.3139 | 34.3 | 0 | 0 | 1.3139 | 34.3 | 2025-11-28 10:02:21 | -15.1963 | -3627.0707 | -94.6907 | 0 | Close | 87.33333
1710 | 10 | 4 | CC DChg | 00:04:24 | 18:31:58 | -14363.2 | 1.0559 | 1053.3 | 27.5 | 0 | 0 | 1053.3 | 27.5 | 1.3223 | 34.52 | 0 | 0 | 1.3223 | 34.52 | 2025-11-28 10:02:23 | -15.1661 | -3799.8307 | -99.2009 | 0 | Close | 88
1711 | 10 | 4 | CC DChg | 00:04:26 | 18:32:00 | -14363.2 | 1.0534 | 1061.3 | 27.71 | 0 | 0 | 1061.3 | 27.71 | 1.3307 | 34.74 | 0 | 0 | 1.3307 | 34.74 | 2025-11-28 10:02:25 | -15.1302 | -3191.7867 | -83.3269 | 0 | Close | 88.66666
1712 | 10 | 4 | CC DChg | 00:04:28 | 18:32:02 | -14363.2 | 1.0512 | 1069.3 | 27.91 | 0 | 0 | 1069.3 | 27.91 | 1.3391 | 34.96 | 0 | 0 | 1.3391 | 34.96 | 2025-11-28 10:02:27 | -15.0986 | -3627.0303 | -94.6897 | 0 | Close | 89.33332
1713 | 10 | 4 | CC DChg | 00:04:30 | 18:32:04 | -14363.2 | 1.0494 | 1077.2 | 28.12 | 0 | 0 | 1077.2 | 28.12 | 1.3475 | 35.18 | 0 | 0 | 1.3475 | 35.18 | 2025-11-28 10:02:29 | -15.0728 | -4433.1852 | -115.7357 | 0 | Close | 90
1714 | 10 | 4 | CC DChg | 00:04:32 | 18:32:06 | -14363.2 | 1.0469 | 1085.2 | 28.33 | 0 | 0 | 1085.2 | 28.33 | 1.3558 | 35.4 | 0 | 0 | 1.3558 | 35.4 | 2025-11-28 10:02:31 | -15.0368 | -3191.7867 | -83.3269 | 0 | Close | 90.66666
1715 | 10 | 4 | CC DChg | 00:04:34 | 18:32:08 | -14363.2 | 1.0447 | 1093.2 | 28.54 | 0 | 0 | 1093.2 | 28.54 | 1.3642 | 35.61 | 0 | 0 | 1.3642 | 35.61 | 2025-11-28 10:02:33 | -15.0052 | -3627.1111 | -94.6918 | 0 | Close | 91.33333
1716 | 10 | 4 | CC DChg | 00:04:36 | 18:32:10 | -14363.2 | 1.0429 | 1101.2 | 28.75 | 0 | 0 | 1101.2 | 28.75 | 1.3725 | 35.83 | 0 | 0 | 1.3725 | 35.83 | 2025-11-28 10:02:35 | -14.9794 | -4433.037 | -115.7318 | 0 | Close | 91.99999
1717 | 10 | 4 | CC DChg | 00:04:38 | 18:32:12 | -14363.2 | 1.0407 | 1109.2 | 28.96 | 0 | 0 | 1109.2 | 28.96 | 1.3808 | 36.05 | 0 | 0 | 1.3808 | 36.05 | 2025-11-28 10:02:37 | -14.9478 | -3627.0707 | -94.6907 | 0 | Close | 92.66666
1718 | 10 | 4 | CC DChg | 00:04:40 | 18:32:14 | -14363.2 | 1.0385 | 1117.1 | 29.16 | 0 | 0 | 1117.1 | 29.16 | 1.3891 | 36.27 | 0 | 0 | 1.3891 | 36.27 | 2025-11-28 10:02:39 | -14.9162 | -3627.1111 | -94.6918 | 0 | Close | 93.33333
1719 | 10 | 4 | CC DChg | 00:04:42 | 18:32:16 | -14363.2 | 1.0363 | 1125.1 | 29.37 | 0 | 0 | 1125.1 | 29.37 | 1.3974 | 36.48 | 0 | 0 | 1.3974 | 36.48 | 2025-11-28 10:02:41 | -14.8846 | -3627.0303 | -94.6897 | 0 | Close | 93.99999
1720 | 10 | 4 | CC DChg | 00:04:44 | 18:32:18 | -14363.2 | 1.0342 | 1133.1 | 29.58 | 0 | 0 | 1133.1 | 29.58 | 1.4057 | 36.7 | 0 | 0 | 1.4057 | 36.7 | 2025-11-28 10:02:43 | -14.8544 | -3799.8307 | -99.2009 | 0 | Close | 94.66666
1721 | 10 | 4 | CC DChg | 00:04:46 | 18:32:20 | -14363.2 | 1.0323 | 1141.1 | 29.79 | 0 | 0 | 1141.1 | 29.79 | 1.4139 | 36.91 | 0 | 0 | 1.4139 | 36.91 | 2025-11-28 10:02:45 | -14.8271 | -4199.7661 | -109.6419 | 0 | Close | 95.33333
1722 | 10 | 4 | CC DChg | 00:04:48 | 18:32:22 | -14363.2 | 1.0298 | 1149.1 | 30 | 0 | 0 | 1149.1 | 30 | 1.4221 | 37.13 | 0 | 0 | 1.4221 | 37.13 | 2025-11-28 10:02:47 | -14.7912 | -3191.7867 | -83.3269 | 0 | Close | 95.99999
1723 | 10 | 4 | CC DChg | 00:04:50 | 18:32:24 | -14363.2 | 1.028 | 1157 | 30.21 | 0 | 0 | 1157 | 30.21 | 1.4303 | 37.34 | 0 | 0 | 1.4303 | 37.34 | 2025-11-28 10:02:49 | -14.7654 | -4433.0864 | -115.7331 | 0 | Close | 96.66665
1724 | 10 | 4 | CC DChg | 00:04:52 | 18:32:26 | -14363.2 | 1.0258 | 1165 | 30.41 | 0 | 0 | 1165 | 30.41 | 1.4385 | 37.56 | 0 | 0 | 1.4385 | 37.56 | 2025-11-28 10:02:51 | -14.7338 | -3627.1111 | -94.6918 | 0 | Close | 97.33333
1725 | 10 | 4 | CC DChg | 00:04:54 | 18:32:28 | -14363.2 | 1.0236 | 1173 | 30.62 | 0 | 0 | 1173 | 30.62 | 1.4467 | 37.77 | 0 | 0 | 1.4467 | 37.77 | 2025-11-28 10:02:53 | -14.7022 | -3627.0707 | -94.6907 | 0 | Close | 97.99999
1726 | 10 | 4 | CC DChg | 00:04:56 | 18:32:30 | -14363.2 | 1.0215 | 1181 | 30.83 | 0 | 0 | 1181 | 30.83 | 1.4549 | 37.98 | 0 | 0 | 1.4549 | 37.98 | 2025-11-28 10:02:55 | -14.672 | -3799.7884 | -99.1998 | 0 | Close | 98.66666
1727 | 10 | 4 | CC DChg | 00:04:58 | 18:32:32 | -14363.2 | 1.0193 | 1189 | 31.04 | 0 | 0 | 1189 | 31.04 | 1.463 | 38.19 | 0 | 0 | 1.463 | 38.19 | 2025-11-28 10:02:57 | -14.6404 | -3627.1111 | -94.6918 | 0 | Close | 99.33333
1728 | 10 | 4 | CC DChg | 00:05:00 | 18:32:34 | -14363.2 | 1.0174 | 1196.9 | 31.25 | 0 | 0 | 1196.9 | 31.25 | 1.4711 | 38.41 | 0 | 0 | 1.4711 | 38.41 | 2025-11-28 10:02:59 | -14.6131 | -4199.7661 | -109.6419 | 0 | Close | 100 |  | 1
1729 | 10 | 5 | CC Chg | 00:00:00 | 18:32:34 | 0 | 1.2441 | 0 | 0 | 0 | 0 | 0 | 0 | 0 | 0 | 0 | 0 | 0 | 0 | 2025-11-28 10:02:59 | 0 | 0 | 0 | 0 | Close | 0 |  | 0
1730 | 10 | 5 | CC Chg | 00:05:00 | 18:37:34 | 948.7 | 1.5466 | 79 | 2.06 | 79 | 2.06 | 0 | 0 | 0.1176 | 3.07 | 0.1176 | 3.07 | 0 | 0 | 2025-11-28 10:07:59 | 1.4672 | 261.0208 | 6.8144 | 0 | Close | 6.504138
1731 | 10 | 5 | CC Chg | 00:10:00 | 18:42:34 | 948.7 | 1.5873 | 158 | 4.13 | 158 | 4.13 | 0 | 0 | 0.2416 | 6.31 | 0.2416 | 6.31 | 0 | 0 | 2025-11-28 10:12:59 | 1.5058 | 1942.3834 | 50.7091 | 0 | Close | 13.0162
1732 | 10 | 5 | CC Chg | 00:15:00 | 18:47:34 | 948.7 | 1.6136 | 237.1 | 6.19 | 237.1 | 6.19 | 0 | 0 | 0.3682 | 9.61 | 0.3682 | 9.61 | 0 | 0 | 2025-11-28 10:17:59 | 1.5308 | 3005.8927 | 78.4738 | 0 | Close | 19.52826
1733 | 10 | 5 | CC Chg | 00:20:00 | 18:52:34 | 948.7 | 1.6365 | 316.1 | 8.25 | 316.1 | 8.25 | 0 | 0 | 0.4967 | 12.97 | 0.4967 | 12.97 | 0 | 0 | 2025-11-28 10:22:59 | 1.5525 | 3452.1834 | 90.125 | 0 | Close | 26.04033
1734 | 10 | 5 | CC Chg | 00:25:00 | 18:57:34 | 948.7 | 1.657 | 395.2 | 10.32 | 395.2 | 10.32 | 0 | 0 | 0.6269 | 16.37 | 0.6269 | 16.37 | 0 | 0 | 2025-11-28 10:27:59 | 1.5719 | 3856.3404 | 100.6762 | 0 | Close | 32.55239
1735 | 10 | 5 | CC Chg | 00:30:00 | 19:02:34 | 948.7 | 1.6768 | 474.2 | 12.38 | 474.2 | 12.38 | 0 | 0 | 0.7586 | 19.81 | 0.7586 | 19.81 | 0 | 0 | 2025-11-28 10:32:59 | 1.5907 | 3992.6779 | 104.2355 | 0 | Close | 39.06445
1736 | 10 | 5 | CC Chg | 00:35:00 | 19:07:34 | 948.7 | 1.6958 | 553.3 | 14.44 | 553.3 | 14.44 | 0 | 0 | 0.8919 | 23.29 | 0.8919 | 23.29 | 0 | 0 | 2025-11-28 10:37:59 | 1.6087 | 4160.7883 | 108.6243 | 0 | Close | 45.57651
1737 | 10 | 5 | CC Chg | 00:40:00 | 19:12:34 | 948.7 | 1.715 | 632.3 | 16.51 | 632.3 | 16.51 | 0 | 0 | 1.0267 | 26.8 | 1.0267 | 26.8 | 0 | 0 | 2025-11-28 10:42:59 | 1.627 | 4117.4468 | 107.4928 | 0 | Close | 52.08858
1738 | 10 | 5 | CC Chg | 00:45:00 | 19:17:34 | 948.7 | 1.7348 | 711.4 | 18.57 | 711.4 | 18.57 | 0 | 0 | 1.1631 | 30.36 | 1.1631 | 30.36 | 0 | 0 | 2025-11-28 10:47:59 | 1.6457 | 3992.6801 | 104.2355 | 0 | Close | 58.60064
1739 | 10 | 5 | CC Chg | 00:50:00 | 19:22:34 | 948.7 | 1.7562 | 790.5 | 20.64 | 790.5 | 20.64 | 0 | 0 | 1.301 | 33.97 | 1.301 | 33.97 | 0 | 0 | 2025-11-28 10:52:59 | 1.666 | 3694.1578 | 96.4421 | 0 | Close | 65.11271
1740 | 10 | 5 | CC Chg | 00:55:00 | 19:27:34 | 948.7 | 1.7795 | 869.5 | 22.7 | 869.5 | 22.7 | 0 | 0 | 1.4408 | 37.61 | 1.4408 | 37.61 | 0 | 0 | 2025-11-28 10:57:59 | 1.6881 | 3392.9156 | 88.5777 | 0 | Close | 71.62476
1741 | 10 | 5 | CC Chg | 01:00:00 | 19:32:34 | 948.7 | 1.8052 | 948.6 | 24.76 | 948.6 | 24.76 | 0 | 0 | 1.5825 | 41.31 | 1.5825 | 41.31 | 0 | 0 | 2025-11-28 11:02:59 | 1.7125 | 3076.0709 | 80.3059 | 0 | Close | 78.13683
1742 | 10 | 5 | CC Chg | 01:05:00 | 19:37:34 | 948.7 | 1.8328 | 1027.6 | 26.83 | 1027.6 | 26.83 | 0 | 0 | 1.7263 | 45.07 | 1.7263 | 45.07 | 0 | 0 | 2025-11-28 11:07:59 | 1.7387 | 2864.3124 | 74.7776 | 0 | Close | 84.64889
1743 | 10 | 5 | CC Chg | 01:10:00 | 19:42:34 | 948.7 | 1.8619 | 1106.7 | 28.89 | 1106.7 | 28.89 | 0 | 0 | 1.8723 | 48.88 | 1.8723 | 48.88 | 0 | 0 | 2025-11-28 11:12:59 | 1.7663 | 2716.6674 | 70.9231 | 0 | Close | 91.16096
1744 | 10 | 5 | CC Chg | 01:15:00 | 19:47:34 | 948.7 | 1.8901 | 1185.7 | 30.96 | 1185.7 | 30.96 | 0 | 0 | 2.0206 | 52.75 | 2.0206 | 52.75 | 0 | 0 | 2025-11-28 11:17:59 | 1.7931 | 2803.3664 | 73.1865 | 0 | Close | 97.67302
1745 | 10 | 5 | CC Chg | 01:16:47 | 19:49:21 | 948.7 | 1.9001 | 1214 | 31.69 | 1214 | 31.69 | 0 | 0 | 2.0741 | 54.15 | 2.0741 | 54.15 | 0 | 0 | 2025-11-28 11:19:46 | 1.8025 | 2824.9067 | 73.7489 | 0 | Close | 100 |  | 1
1746 | 11 | 4 | CC DChg | 00:00:00 | 19:49:21 | -14363.2 | 1.6468 | 0 | 0 | 0 | 0 | 0 | 0 | 0 | 0 | 0 | 0 | 0 | 0 | 2025-11-28 11:19:46 | -23.6533 | 0 | 0 | 0 | Close | 0 |  | 0
1747 | 11 | 4 | CC DChg | 00:00:02 | 19:49:23 | -14363.2 | 1.5876 | 8 | 0.21 | 0 | 0 | 8 | 0.21 | 0.0129 | 0.34 | 0 | 0 | 0.0129 | 0.34 | 2025-11-28 11:19:48 | -22.803 | -134.7898 | -3.5189 | 0 | Close | 0.6666665
1748 | 11 | 4 | CC DChg | 00:00:04 | 19:49:25 | -14363.2 | 1.564 | 16 | 0.42 | 0 | 0 | 16 | 0.42 | 0.0254 | 0.66 | 0 | 0 | 0.0254 | 0.66 | 2025-11-28 11:19:50 | -22.4641 | -338.117 | -8.8271 | 0 | Close | 1.333333
1749 | 11 | 4 | CC DChg | 00:00:06 | 19:49:27 | -14363.2 | 1.5479 | 23.9 | 0.62 | 0 | 0 | 23.9 | 0.62 | 0.0378 | 0.99 | 0 | 0 | 0.0378 | 0.99 | 2025-11-28 11:19:52 | -22.2328 | -495.6251 | -12.9391 | 0 | Close | 2
1750 | 11 | 4 | CC DChg | 00:00:08 | 19:49:29 | -14363.2 | 1.5345 | 31.9 | 0.83 | 0 | 0 | 31.9 | 0.83 | 0.0501 | 1.31 | 0 | 0 | 0.0501 | 1.31 | 2025-11-28 11:19:54 | -22.0403 | -595.4894 | -15.5462 | 0 | Close | 2.666667
1751 | 11 | 4 | CC DChg | 00:00:10 | 19:49:31 | -14363.2 | 1.5234 | 39.9 | 1.04 | 0 | 0 | 39.9 | 1.04 | 0.0623 | 1.63 | 0 | 0 | 0.0623 | 1.63 | 2025-11-28 11:19:56 | -21.8809 | -718.8794 | -18.7675 | 0 | Close | 3.333333
1752 | 11 | 4 | CC DChg | 00:00:12 | 19:49:33 | -14363.2 | 1.5132 | 47.9 | 1.25 | 0 | 0 | 47.9 | 1.25 | 0.0744 | 1.94 | 0 | 0 | 0.0744 | 1.94 | 2025-11-28 11:19:58 | -21.7344 | -782.3102 | -20.4235 | 0 | Close | 4
1753 | 11 | 4 | CC DChg | 00:00:14 | 19:49:35 | -14363.2 | 1.5035 | 55.9 | 1.46 | 0 | 0 | 55.9 | 1.46 | 0.0865 | 2.26 | 0 | 0 | 0.0865 | 2.26 | 2025-11-28 11:20:00 | -21.5951 | -822.6357 | -21.4763 | 0 | Close | 4.666667
1754 | 11 | 4 | CC DChg | 00:00:16 | 19:49:37 | -14363.2 | 1.4949 | 63.8 | 1.67 | 0 | 0 | 63.8 | 1.67 | 0.0984 | 2.57 | 0 | 0 | 0.0984 | 2.57 | 2025-11-28 11:20:02 | -21.4716 | -927.8547 | -24.2232 | 0 | Close | 5.333333
1755 | 11 | 4 | CC DChg | 00:00:18 | 19:49:39 | -14363.2 | 1.4868 | 71.8 | 1.87 | 0 | 0 | 71.8 | 1.87 | 0.1103 | 2.88 | 0 | 0 | 0.1103 | 2.88 | 2025-11-28 11:20:04 | -21.3552 | -985.1317 | -25.7185 | 0 | Close | 6
1756 | 11 | 4 | CC DChg | 00:00:20 | 19:49:41 | -14363.2 | 1.4791 | 79.8 | 2.08 | 0 | 0 | 79.8 | 2.08 | 0.1221 | 3.19 | 0 | 0 | 0.1221 | 3.19 | 2025-11-28 11:20:06 | -21.2446 | -1036.3059 | -27.0545 | 0 | Close | 6.666666
1757 | 11 | 4 | CC DChg | 00:00:22 | 19:49:43 | -14363.2 | 1.4716 | 87.8 | 2.29 | 0 | 0 | 87.8 | 2.29 | 0.1339 | 3.5 | 0 | 0 | 0.1339 | 3.5 | 2025-11-28 11:20:08 | -21.1369 | -1063.9415 | -27.776 | 0 | Close | 7.333333
1758 | 11 | 4 | CC DChg | 00:00:24 | 19:49:45 | -14363.2 | 1.4651 | 95.8 | 2.5 | 0 | 0 | 95.8 | 2.5 | 0.1456 | 3.8 | 0 | 0 | 0.1456 | 3.8 | 2025-11-28 11:20:10 | -21.0435 | -1227.6256 | -32.0492 | 0 | Close | 8
1759 | 11 | 4 | CC DChg | 00:00:26 | 19:49:47 | -14363.2 | 1.458 | 103.7 | 2.71 | 0 | 0 | 103.7 | 2.71 | 0.1573 | 4.11 | 0 | 0 | 0.1573 | 4.11 | 2025-11-28 11:20:12 | -20.9416 | -1123.8811 | -29.3408 | 0 | Close | 8.666666
1760 | 11 | 4 | CC DChg | 00:00:28 | 19:49:49 | -14363.2 | 1.4515 | 111.7 | 2.92 | 0 | 0 | 111.7 | 2.92 | 0.1689 | 4.41 | 0 | 0 | 0.1689 | 4.41 | 2025-11-28 11:20:14 | -20.8482 | -1227.6274 | -32.0493 | 0 | Close | 9.333335
1761 | 11 | 4 | CC DChg | 00:00:30 | 19:49:51 | -14363.2 | 1.4453 | 119.7 | 3.12 | 0 | 0 | 119.7 | 3.12 | 0.1805 | 4.71 | 0 | 0 | 0.1805 | 4.71 | 2025-11-28 11:20:16 | -20.7591 | -1287.0251 | -33.5999 | 0 | Close | 10
1762 | 11 | 4 | CC DChg | 00:00:32 | 19:49:53 | -14363.2 | 1.4391 | 127.7 | 3.33 | 0 | 0 | 127.7 | 3.33 | 0.192 | 5.01 | 0 | 0 | 0.192 | 5.01 | 2025-11-28 11:20:18 | -20.6701 | -1287.0233 | -33.5999 | 0 | Close | 10.66667
1763 | 11 | 4 | CC DChg | 00:00:34 | 19:49:55 | -14363.2 | 1.4335 | 135.7 | 3.54 | 0 | 0 | 135.7 | 3.54 | 0.2034 | 5.31 | 0 | 0 | 0.2034 | 5.31 | 2025-11-28 11:20:20 | -20.5897 | -1424.9246 | -37.2 | 0 | Close | 11.33333
1764 | 11 | 4 | CC DChg | 00:00:36 | 19:49:57 | -14363.2 | 1.4279 | 143.6 | 3.75 | 0 | 0 | 143.6 | 3.75 | 0.2148 | 5.61 | 0 | 0 | 0.2148 | 5.61 | 2025-11-28 11:20:22 | -20.5092 | -1424.9206 | -37.1999 | 0 | Close | 12
1765 | 11 | 4 | CC DChg | 00:00:38 | 19:49:59 | -14363.2 | 1.4223 | 151.6 | 3.96 | 0 | 0 | 151.6 | 3.96 | 0.2262 | 5.91 | 0 | 0 | 0.2262 | 5.91 | 2025-11-28 11:20:24 | -20.4288 | -1424.9187 | -37.1999 | 0 | Close | 12.66667
1766 | 11 | 4 | CC DChg | 00:00:40 | 19:50:01 | -14363.2 | 1.4171 | 159.6 | 4.17 | 0 | 0 | 159.6 | 4.17 | 0.2375 | 6.2 | 0 | 0 | 0.2375 | 6.2 | 2025-11-28 11:20:26 | -20.3541 | -1534.5321 | -40.0615 | 0 | Close | 13.33333
1767 | 11 | 4 | CC DChg | 00:00:42 | 19:50:03 | -14363.2 | 1.4118 | 167.6 | 4.37 | 0 | 0 | 167.6 | 4.37 | 0.2488 | 6.5 | 0 | 0 | 0.2488 | 6.5 | 2025-11-28 11:20:28 | -20.278 | -1505.5786 | -39.3056 | 0 | Close | 14
1768 | 11 | 4 | CC DChg | 00:00:44 | 19:50:05 | -14363.2 | 1.4068 | 175.6 | 4.58 | 0 | 0 | 175.6 | 4.58 | 0.2601 | 6.79 | 0 | 0 | 0.2601 | 6.79 | 2025-11-28 11:20:30 | -20.2062 | -1595.9111 | -41.6639 | 0 | Close | 14.66667
1769 | 11 | 4 | CC DChg | 00:00:46 | 19:50:07 | -14363.2 | 1.4022 | 183.5 | 4.79 | 0 | 0 | 183.5 | 4.79 | 0.2713 | 7.08 | 0 | 0 | 0.2713 | 7.08 | 2025-11-28 11:20:32 | -20.1401 | -1734.6884 | -45.2869 | 0 | Close | 15.33333
1770 | 11 | 4 | CC DChg | 00:00:48 | 19:50:09 | -14363.2 | 1.3972 | 191.5 | 5 | 0 | 0 | 191.5 | 5 | 0.2824 | 7.37 | 0 | 0 | 0.2824 | 7.37 | 2025-11-28 11:20:34 | -20.0683 | -1595.9133 | -41.664 | 0 | Close | 16
1771 | 11 | 4 | CC DChg | 00:00:50 | 19:50:11 | -14363.2 | 1.3929 | 199.5 | 5.21 | 0 | 0 | 199.5 | 5.21 | 0.2936 | 7.66 | 0 | 0 | 0.2936 | 7.66 | 2025-11-28 11:20:36 | -20.0065 | -1855.7106 | -48.4464 | 0 | Close | 16.66667
1772 | 11 | 4 | CC DChg | 00:00:52 | 19:50:13 | -14363.2 | 1.3882 | 207.5 | 5.42 | 0 | 0 | 207.5 | 5.42 | 0.3047 | 7.95 | 0 | 0 | 0.3047 | 7.95 | 2025-11-28 11:20:38 | -19.939 | -1697.7778 | -44.3233 | 0 | Close | 17.33333
1773 | 11 | 4 | CC DChg | 00:00:54 | 19:50:15 | -14363.2 | 1.3836 | 215.4 | 5.62 | 0 | 0 | 215.4 | 5.62 | 0.3157 | 8.24 | 0 | 0 | 0.3157 | 8.24 | 2025-11-28 11:20:40 | -19.8729 | -1734.686 | -45.2869 | 0 | Close | 18
1774 | 11 | 4 | CC DChg | 00:00:56 | 19:50:17 | -14363.2 | 1.3792 | 223.4 | 5.83 | 0 | 0 | 223.4 | 5.83 | 0.3267 | 8.53 | 0 | 0 | 0.3267 | 8.53 | 2025-11-28 11:20:42 | -19.8097 | -1813.5455 | -47.3456 | 0 | Close | 18.66667
1775 | 11 | 4 | CC DChg | 00:00:58 | 19:50:19 | -14363.2 | 1.3749 | 231.4 | 6.04 | 0 | 0 | 231.4 | 6.04 | 0.3377 | 8.82 | 0 | 0 | 0.3377 | 8.82 | 2025-11-28 11:20:44 | -19.748 | -1855.7054 | -48.4463 | 0 | Close | 19.33333
1776 | 11 | 4 | CC DChg | 00:01:00 | 19:50:21 | -14363.2 | 1.3709 | 239.4 | 6.25 | 0 | 0 | 239.4 | 6.25 | 0.3487 | 9.1 | 0 | 0 | 0.3487 | 9.1 | 2025-11-28 11:20:46 | -19.6905 | -1994.8944 | -52.08 | 0 | Close | 20
1777 | 11 | 4 | CC DChg | 00:01:02 | 19:50:23 | -14363.2 | 1.3665 | 247.4 | 6.46 | 0 | 0 | 247.4 | 6.46 | 0.3596 | 9.39 | 0 | 0 | 0.3596 | 9.39 | 2025-11-28 11:20:48 | -19.6273 | -1813.5354 | -47.3454 | 0 | Close | 20.66667
1778 | 11 | 4 | CC DChg | 00:01:04 | 19:50:25 | -14363.2 | 1.3625 | 255.3 | 6.67 | 0 | 0 | 255.3 | 6.67 | 0.3705 | 9.67 | 0 | 0 | 0.3705 | 9.67 | 2025-11-28 11:20:50 | -19.5699 | -1994.8833 | -52.0797 | 0 | Close | 21.33333
1779 | 11 | 4 | CC DChg | 00:01:06 | 19:50:27 | -14363.2 | 1.3585 | 263.3 | 6.87 | 0 | 0 | 263.3 | 6.87 | 0.3814 | 9.96 | 0 | 0 | 0.3814 | 9.96 | 2025-11-28 11:20:52 | -19.5124 | -1994.8944 | -52.08 | 0 | Close | 22
1780 | 11 | 4 | CC DChg | 00:01:08 | 19:50:29 | -14363.2 | 1.3544 | 271.3 | 7.08 | 0 | 0 | 271.3 | 7.08 | 0.3922 | 10.24 | 0 | 0 | 0.3922 | 10.24 | 2025-11-28 11:20:54 | -19.4535 | -1946.2385 | -50.8098 | 0 | Close | 22.66667
1781 | 11 | 4 | CC DChg | 00:01:10 | 19:50:31 | -14363.2 | 1.3504 | 279.3 | 7.29 | 0 | 0 | 279.3 | 7.29 | 0.403 | 10.52 | 0 | 0 | 0.403 | 10.52 | 2025-11-28 11:20:56 | -19.3961 | -1994.8889 | -52.0799 | 0 | Close | 23.33333
1782 | 11 | 4 | CC DChg | 00:01:12 | 19:50:33 | -14363.2 | 1.3467 | 287.3 | 7.5 | 0 | 0 | 287.3 | 7.5 | 0.4137 | 10.8 | 0 | 0 | 0.4137 | 10.8 | 2025-11-28 11:20:58 | -19.3429 | -2156.6366 | -56.3026 | 0 | Close | 24
1783 | 11 | 4 | CC DChg | 00:01:14 | 19:50:35 | -14363.2 | 1.343 | 295.2 | 7.71 | 0 | 0 | 295.2 | 7.71 | 0.4245 | 11.08 | 0 | 0 | 0.4245 | 11.08 | 2025-11-28 11:21:00 | -19.2898 | -2156.6426 | -56.3027 | 0 | Close | 24.66667
1784 | 11 | 4 | CC DChg | 00:01:16 | 19:50:37 | -14363.2 | 1.3392 | 303.2 | 7.92 | 0 | 0 | 303.2 | 7.92 | 0.4352 | 11.36 | 0 | 0 | 0.4352 | 11.36 | 2025-11-28 11:21:02 | -19.2352 | -2099.8713 | -54.8206 | 0 | Close | 25.33333
1785 | 11 | 4 | CC DChg | 00:01:18 | 19:50:39 | -14363.2 | 1.3355 | 311.2 | 8.12 | 0 | 0 | 311.2 | 8.12 | 0.4458 | 11.64 | 0 | 0 | 0.4458 | 11.64 | 2025-11-28 11:21:04 | -19.1821 | -2156.6486 | -56.3029 | 0 | Close | 26
1786 | 11 | 4 | CC DChg | 00:01:20 | 19:50:41 | -14363.2 | 1.3318 | 319.2 | 8.33 | 0 | 0 | 319.2 | 8.33 | 0.4565 | 11.92 | 0 | 0 | 0.4565 | 11.92 | 2025-11-28 11:21:06 | -19.1289 | -2156.6306 | -56.3024 | 0 | Close | 26.66667
1787 | 11 | 4 | CC DChg | 00:01:22 | 19:50:43 | -14363.2 | 1.3284 | 327.2 | 8.54 | 0 | 0 | 327.2 | 8.54 | 0.4671 | 12.19 | 0 | 0 | 0.4671 | 12.19 | 2025-11-28 11:21:08 | -19.0801 | -2346.9412 | -61.2708 | 0 | Close | 27.33334
1788 | 11 | 4 | CC DChg | 00:01:24 | 19:50:45 | -14363.2 | 1.3247 | 335.1 | 8.75 | 0 | 0 | 335.1 | 8.75 | 0.4777 | 12.47 | 0 | 0 | 0.4777 | 12.47 | 2025-11-28 11:21:10 | -19.0269 | -2156.6306 | -56.3024 | 0 | Close | 28
1789 | 11 | 4 | CC DChg | 00:01:26 | 19:50:47 | -14363.2 | 1.3209 | 343.1 | 8.96 | 0 | 0 | 343.1 | 8.96 | 0.4882 | 12.75 | 0 | 0 | 0.4882 | 12.75 | 2025-11-28 11:21:12 | -18.9724 | -2099.883 | -54.8209 | 0 | Close | 28.66667
1790 | 11 | 4 | CC DChg | 00:01:28 | 19:50:49 | -14363.2 | 1.3172 | 351.1 | 9.17 | 0 | 0 | 351.1 | 9.17 | 0.4987 | 13.02 | 0 | 0 | 0.4987 | 13.02 | 2025-11-28 11:21:14 | -18.9192 | -2156.6366 | -56.3026 | 0 | Close | 29.33333
1791 | 11 | 4 | CC DChg | 00:01:30 | 19:50:51 | -14363.2 | 1.3138 | 359.1 | 9.37 | 0 | 0 | 359.1 | 9.37 | 0.5092 | 13.29 | 0 | 0 | 0.5092 | 13.29 | 2025-11-28 11:21:16 | -18.8704 | -2346.9412 | -61.2708 | 0 | Close | 30
1792 | 11 | 4 | CC DChg | 00:01:32 | 19:50:53 | -14363.2 | 1.3101 | 367.1 | 9.58 | 0 | 0 | 367.1 | 9.58 | 0.5197 | 13.57 | 0 | 0 | 0.5197 | 13.57 | 2025-11-28 11:21:18 | -18.8172 | -2156.6306 | -56.3024 | 0 | Close | 30.66667
1793 | 11 | 4 | CC DChg | 00:01:34 | 19:50:55 | -14363.2 | 1.3067 | 375 | 9.79 | 0 | 0 | 375 | 9.79 | 0.5301 | 13.84 | 0 | 0 | 0.5301 | 13.84 | 2025-11-28 11:21:20 | -18.7684 | -2346.9346 | -61.2706 | 0 | Close | 31.33333
1794 | 11 | 4 | CC DChg | 00:01:36 | 19:50:57 | -14363.2 | 1.303 | 383 | 10 | 0 | 0 | 383 | 10 | 0.5406 | 14.11 | 0 | 0 | 0.5406 | 14.11 | 2025-11-28 11:21:22 | -18.7153 | -2156.6366 | -56.3026 | 0 | Close | 32
1795 | 11 | 4 | CC DChg | 00:01:38 | 19:50:59 | -14363.2 | 1.2996 | 391 | 10.21 | 0 | 0 | 391 | 10.21 | 0.5509 | 14.38 | 0 | 0 | 0.5509 | 14.38 | 2025-11-28 11:21:24 | -18.6664 | -2346.9281 | -61.2705 | 0 | Close | 32.66667
1796 | 11 | 4 | CC DChg | 00:01:40 | 19:51:01 | -14363.2 | 1.2961 | 399 | 10.42 | 0 | 0 | 399 | 10.42 | 0.5613 | 14.65 | 0 | 0 | 0.5613 | 14.65 | 2025-11-28 11:21:26 | -18.6162 | -2279.873 | -59.5199 | 0 | Close | 33.33333
1797 | 11 | 4 | CC DChg | 00:01:42 | 19:51:03 | -14363.2 | 1.2924 | 407 | 10.62 | 0 | 0 | 407 | 10.62 | 0.5716 | 14.92 | 0 | 0 | 0.5716 | 14.92 | 2025-11-28 11:21:28 | -18.563 | -2156.6366 | -56.3026 | 0 | Close | 34
1798 | 11 | 4 | CC DChg | 00:01:44 | 19:51:05 | -14363.2 | 1.289 | 414.9 | 10.83 | 0 | 0 | 414.9 | 10.83 | 0.5819 | 15.19 | 0 | 0 | 0.5819 | 15.19 | 2025-11-28 11:21:30 | -18.5142 | -2346.9281 | -61.2705 | 0 | Close | 34.66667
1799 | 11 | 4 | CC DChg | 00:01:46 | 19:51:07 | -14363.2 | 1.2853 | 422.9 | 11.04 | 0 | 0 | 422.9 | 11.04 | 0.5922 | 15.46 | 0 | 0 | 0.5922 | 15.46 | 2025-11-28 11:21:32 | -18.461 | -2156.6486 | -56.3029 | 0 | Close | 35.33334
1800 | 11 | 4 | CC DChg | 00:01:48 | 19:51:09 | -14363.2 | 1.2819 | 430.9 | 11.25 | 0 | 0 | 430.9 | 11.25 | 0.6024 | 15.73 | 0 | 0 | 0.6024 | 15.73 | 2025-11-28 11:21:34 | -18.4122 | -2346.915 | -61.2701 | 0 | Close | 36
1801 | 11 | 4 | CC DChg | 00:01:50 | 19:51:11 | -14363.2 | 1.2785 | 438.9 | 11.46 | 0 | 0 | 438.9 | 11.46 | 0.6127 | 15.99 | 0 | 0 | 0.6127 | 15.99 | 2025-11-28 11:21:36 | -18.3634 | -2346.9412 | -61.2708 | 0 | Close | 36.66667
1802 | 11 | 4 | CC DChg | 00:01:52 | 19:51:13 | -14363.2 | 1.2751 | 446.9 | 11.67 | 0 | 0 | 446.9 | 11.67 | 0.6228 | 16.26 | 0 | 0 | 0.6228 | 16.26 | 2025-11-28 11:21:38 | -18.3145 | -2346.9412 | -61.2708 | 0 | Close | 37.33334
1803 | 11 | 4 | CC DChg | 00:01:54 | 19:51:15 | -14363.2 | 1.2713 | 454.8 | 11.87 | 0 | 0 | 454.8 | 11.87 | 0.633 | 16.53 | 0 | 0 | 0.633 | 16.53 | 2025-11-28 11:21:40 | -18.2599 | -2099.8713 | -54.8206 | 0 | Close | 38
1804 | 11 | 4 | CC DChg | 00:01:56 | 19:51:17 | -14363.2 | 1.2679 | 462.8 | 12.08 | 0 | 0 | 462.8 | 12.08 | 0.6431 | 16.79 | 0 | 0 | 0.6431 | 16.79 | 2025-11-28 11:21:42 | -18.2111 | -2346.9281 | -61.2705 | 0 | Close | 38.66667
1805 | 11 | 4 | CC DChg | 00:01:58 | 19:51:19 | -14363.2 | 1.2645 | 470.8 | 12.29 | 0 | 0 | 470.8 | 12.29 | 0.6532 | 17.05 | 0 | 0 | 0.6532 | 17.05 | 2025-11-28 11:21:44 | -18.1623 | -2346.915 | -61.2701 | 0 | Close | 39.33333
1806 | 11 | 4 | CC DChg | 00:02:00 | 19:51:21 | -14363.2 | 1.2611 | 478.8 | 12.5 | 0 | 0 | 478.8 | 12.5 | 0.6633 | 17.32 | 0 | 0 | 0.6633 | 17.32 | 2025-11-28 11:21:46 | -18.1134 | -2346.9542 | -61.2711 | 0 | Close | 40
1807 | 11 | 4 | CC DChg | 00:02:02 | 19:51:23 | -14363.2 | 1.2577 | 486.8 | 12.71 | 0 | 0 | 486.8 | 12.71 | 0.6734 | 17.58 | 0 | 0 | 0.6734 | 17.58 | 2025-11-28 11:21:48 | -18.0646 | -2346.9281 | -61.2705 | 0 | Close | 40.66667
1808 | 11 | 4 | CC DChg | 00:02:04 | 19:51:25 | -14363.2 | 1.254 | 494.7 | 12.92 | 0 | 0 | 494.7 | 12.92 | 0.6834 | 17.84 | 0 | 0 | 0.6834 | 17.84 | 2025-11-28 11:21:50 | -18.0115 | -2156.6366 | -56.3026 | 0 | Close | 41.33334
1809 | 11 | 4 | CC DChg | 00:02:06 | 19:51:27 | -14363.2 | 1.2509 | 502.7 | 13.12 | 0 | 0 | 502.7 | 13.12 | 0.6934 | 18.1 | 0 | 0 | 0.6934 | 18.1 | 2025-11-28 11:21:52 | -17.9669 | -2574.0502 | -67.1999 | 0 | Close | 42
1810 | 11 | 4 | CC DChg | 00:02:08 | 19:51:29 | -14363.2 | 1.2472 | 510.7 | 13.33 | 0 | 0 | 510.7 | 13.33 | 0.7033 | 18.36 | 0 | 0 | 0.7033 | 18.36 | 2025-11-28 11:21:54 | -17.9138 | -2156.6246 | -56.3023 | 0 | Close | 42.66666
1811 | 11 | 4 | CC DChg | 00:02:10 | 19:51:31 | -14363.2 | 1.2437 | 518.7 | 13.54 | 0 | 0 | 518.7 | 13.54 | 0.7133 | 18.62 | 0 | 0 | 0.7133 | 18.62 | 2025-11-28 11:21:56 | -17.8635 | -2279.8857 | -59.5202 | 0 | Close | 43.33333
1812 | 11 | 4 | CC DChg | 00:02:12 | 19:51:33 | -14363.2 | 1.2406 | 526.7 | 13.75 | 0 | 0 | 526.7 | 13.75 | 0.7232 | 18.88 | 0 | 0 | 0.7232 | 18.88 | 2025-11-28 11:21:58 | -17.819 | -2574.0502 | -67.1999 | 0 | Close | 44
1813 | 11 | 4 | CC DChg | 00:02:14 | 19:51:35 | -14363.2 | 1.2369 | 534.6 | 13.96 | 0 | 0 | 534.6 | 13.96 | 0.7331 | 19.14 | 0 | 0 | 0.7331 | 19.14 | 2025-11-28 11:22:00 | -17.7659 | -2156.6366 | -56.3026 | 0 | Close | 44.66667
1814 | 11 | 4 | CC DChg | 00:02:16 | 19:51:37 | -14363.2 | 1.2338 | 542.6 | 14.17 | 0 | 0 | 542.6 | 14.17 | 0.7429 | 19.4 | 0 | 0 | 0.7429 | 19.4 | 2025-11-28 11:22:02 | -17.7213 | -2574.0645 | -67.2002 | 0 | Close | 45.33334
1815 | 11 | 4 | CC DChg | 00:02:18 | 19:51:39 | -14363.2 | 1.2301 | 550.6 | 14.37 | 0 | 0 | 550.6 | 14.37 | 0.7528 | 19.65 | 0 | 0 | 0.7528 | 19.65 | 2025-11-28 11:22:04 | -17.6682 | -2156.6126 | -56.302 | 0 | Close | 46
1816 | 11 | 4 | CC DChg | 00:02:20 | 19:51:41 | -14363.2 | 1.227 | 558.6 | 14.58 | 0 | 0 | 558.6 | 14.58 | 0.7626 | 19.91 | 0 | 0 | 0.7626 | 19.91 | 2025-11-28 11:22:06 | -17.6237 | -2574.0789 | -67.2006 | 0 | Close | 46.66667
1817 | 11 | 4 | CC DChg | 00:02:22 | 19:51:43 | -14363.2 | 1.2239 | 566.5 | 14.79 | 0 | 0 | 566.5 | 14.79 | 0.7723 | 20.16 | 0 | 0 | 0.7723 | 20.16 | 2025-11-28 11:22:08 | -17.5791 | -2574.0358 | -67.1995 | 0 | Close | 47.33333
1818 | 11 | 4 | CC DChg | 00:02:24 | 19:51:45 | -14363.2 | 1.2205 | 574.5 | 15 | 0 | 0 | 574.5 | 15 | 0.7821 | 20.42 | 0 | 0 | 0.7821 | 20.42 | 2025-11-28 11:22:10 | -17.5303 | -2346.9412 | -61.2708 | 0 | Close | 48
1819 | 11 | 4 | CC DChg | 00:02:26 | 19:51:47 | -14363.2 | 1.2174 | 582.5 | 15.21 | 0 | 0 | 582.5 | 15.21 | 0.7918 | 20.67 | 0 | 0 | 0.7918 | 20.67 | 2025-11-28 11:22:12 | -17.4858 | -2574.0502 | -67.1999 | 0 | Close | 48.66667
1820 | 11 | 4 | CC DChg | 00:02:28 | 19:51:49 | -14363.2 | 1.2137 | 590.5 | 15.42 | 0 | 0 | 590.5 | 15.42 | 0.8015 | 20.92 | 0 | 0 | 0.8015 | 20.92 | 2025-11-28 11:22:14 | -17.4326 | -2156.6486 | -56.3029 | 0 | Close | 49.33334
1821 | 11 | 4 | CC DChg | 00:02:30 | 19:51:51 | -14363.2 | 1.2109 | 598.5 | 15.62 | 0 | 0 | 598.5 | 15.62 | 0.8112 | 21.18 | 0 | 0 | 0.8112 | 21.18 | 2025-11-28 11:22:16 | -17.3924 | -2849.8254 | -74.3994 | 0 | Close | 50
1822 | 11 | 4 | CC DChg | 00:02:32 | 19:51:53 | -14363.2 | 1.2078 | 606.4 | 15.83 | 0 | 0 | 606.4 | 15.83 | 0.8208 | 21.43 | 0 | 0 | 0.8208 | 21.43 | 2025-11-28 11:22:18 | -17.3479 | -2574.0358 | -67.1995 | 0 | Close | 50.66666
1823 | 11 | 4 | CC DChg | 00:02:34 | 19:51:55 | -14363.2 | 1.2044 | 614.4 | 16.04 | 0 | 0 | 614.4 | 16.04 | 0.8305 | 21.68 | 0 | 0 | 0.8305 | 21.68 | 2025-11-28 11:22:20 | -17.2991 | -2346.9412 | -61.2708 | 0 | Close | 51.33333
1824 | 11 | 4 | CC DChg | 00:02:36 | 19:51:57 | -14363.2 | 1.2013 | 622.4 | 16.25 | 0 | 0 | 622.4 | 16.25 | 0.8401 | 21.93 | 0 | 0 | 0.8401 | 21.93 | 2025-11-28 11:22:22 | -17.2545 | -2574.0645 | -67.2002 | 0 | Close | 52
1825 | 11 | 4 | CC DChg | 00:02:38 | 19:51:59 | -14363.2 | 1.1979 | 630.4 | 16.46 | 0 | 0 | 630.4 | 16.46 | 0.8496 | 22.18 | 0 | 0 | 0.8496 | 22.18 | 2025-11-28 11:22:24 | -17.2057 | -2346.9281 | -61.2705 | 0 | Close | 52.66667
1826 | 11 | 4 | CC DChg | 00:02:40 | 19:52:01 | -14363.2 | 1.1951 | 638.4 | 16.67 | 0 | 0 | 638.4 | 16.67 | 0.8592 | 22.43 | 0 | 0 | 0.8592 | 22.43 | 2025-11-28 11:22:26 | -17.1655 | -2849.8254 | -74.3994 | 0 | Close | 53.33333
1827 | 11 | 4 | CC DChg | 00:02:42 | 19:52:03 | -14363.2 | 1.192 | 646.3 | 16.87 | 0 | 0 | 646.3 | 16.87 | 0.8687 | 22.68 | 0 | 0 | 0.8687 | 22.68 | 2025-11-28 11:22:28 | -17.1209 | -2574.0358 | -67.1995 | 0 | Close | 53.99999
1828 | 11 | 4 | CC DChg | 00:02:44 | 19:52:05 | -14363.2 | 1.1889 | 654.3 | 17.08 | 0 | 0 | 654.3 | 17.08 | 0.8782 | 22.93 | 0 | 0 | 0.8782 | 22.93 | 2025-11-28 11:22:30 | -17.0764 | -2574.0932 | -67.201 | 0 | Close | 54.66667
1829 | 11 | 4 | CC DChg | 00:02:46 | 19:52:07 | -14363.2 | 1.1858 | 662.3 | 17.29 | 0 | 0 | 662.3 | 17.29 | 0.8877 | 23.17 | 0 | 0 | 0.8877 | 23.17 | 2025-11-28 11:22:32 | -17.0319 | -2574.0358 | -67.1995 | 0 | Close | 55.33333
1830 | 11 | 4 | CC DChg | 00:02:48 | 19:52:09 | -14363.2 | 1.1827 | 670.3 | 17.5 | 0 | 0 | 670.3 | 17.5 | 0.8971 | 23.42 | 0 | 0 | 0.8971 | 23.42 | 2025-11-28 11:22:34 | -16.9874 | -2574.0502 | -67.1999 | 0 | Close | 56
1831 | 11 | 4 | CC DChg | 00:02:50 | 19:52:11 | -14363.2 | 1.1799 | 678.3 | 17.71 | 0 | 0 | 678.3 | 17.71 | 0.9065 | 23.67 | 0 | 0 | 0.9065 | 23.67 | 2025-11-28 11:22:36 | -16.9472 | -2849.8571 | -74.4003 | 0 | Close | 56.66667
1832 | 11 | 4 | CC DChg | 00:02:52 | 19:52:13 | -14363.2 | 1.1768 | 686.2 | 17.92 | 0 | 0 | 686.2 | 17.92 | 0.9159 | 23.91 | 0 | 0 | 0.9159 | 23.91 | 2025-11-28 11:22:38 | -16.9026 | -2574.0358 | -67.1995 | 0 | Close | 57.33333
1833 | 11 | 4 | CC DChg | 00:02:54 | 19:52:15 | -14363.2 | 1.1737 | 694.2 | 18.12 | 0 | 0 | 694.2 | 18.12 | 0.9253 | 24.16 | 0 | 0 | 0.9253 | 24.16 | 2025-11-28 11:22:40 | -16.8581 | -2574.0645 | -67.2002 | 0 | Close | 58
1834 | 11 | 4 | CC DChg | 00:02:56 | 19:52:17 | -14363.2 | 1.1709 | 702.2 | 18.33 | 0 | 0 | 702.2 | 18.33 | 0.9347 | 24.4 | 0 | 0 | 0.9347 | 24.4 | 2025-11-28 11:22:42 | -16.8179 | -2849.8254 | -74.3994 | 0 | Close | 58.66666
1835 | 11 | 4 | CC DChg | 00:02:58 | 19:52:19 | -14363.2 | 1.1681 | 710.2 | 18.54 | 0 | 0 | 710.2 | 18.54 | 0.944 | 24.64 | 0 | 0 | 0.944 | 24.64 | 2025-11-28 11:22:44 | -16.7777 | -2849.8413 | -74.3998 | 0 | Close | 59.33333
1836 | 11 | 4 | CC DChg | 00:03:00 | 19:52:21 | -14363.2 | 1.1653 | 718.2 | 18.75 | 0 | 0 | 718.2 | 18.75 | 0.9533 | 24.89 | 0 | 0 | 0.9533 | 24.89 | 2025-11-28 11:22:46 | -16.7374 | -2849.873 | -74.4007 | 0 | Close | 60
1837 | 11 | 4 | CC DChg | 00:03:02 | 19:52:23 | -14363.2 | 1.1625 | 726.1 | 18.96 | 0 | 0 | 726.1 | 18.96 | 0.9626 | 25.13 | 0 | 0 | 0.9626 | 25.13 | 2025-11-28 11:22:48 | -16.6972 | -2849.8095 | -74.399 | 0 | Close | 60.66666
1838 | 11 | 4 | CC DChg | 00:03:04 | 19:52:25 | -14363.2 | 1.1597 | 734.1 | 19.17 | 0 | 0 | 734.1 | 19.17 | 0.9719 | 25.37 | 0 | 0 | 0.9719 | 25.37 | 2025-11-28 11:22:50 | -16.657 | -2849.8571 | -74.4003 | 0 | Close | 61.33333
1839 | 11 | 4 | CC DChg | 00:03:06 | 19:52:27 | -14363.2 | 1.1566 | 742.1 | 19.37 | 0 | 0 | 742.1 | 19.37 | 0.9811 | 25.61 | 0 | 0 | 0.9811 | 25.61 | 2025-11-28 11:22:52 | -16.6125 | -2574.0502 | -67.1999 | 0 | Close | 62
1840 | 11 | 4 | CC DChg | 00:03:08 | 19:52:29 | -14363.2 | 1.1542 | 750.1 | 19.58 | 0 | 0 | 750.1 | 19.58 | 0.9903 | 25.85 | 0 | 0 | 0.9903 | 25.85 | 2025-11-28 11:22:54 | -16.578 | -3324.8333 | -86.8003 | 0 | Close | 62.66667
1841 | 11 | 4 | CC DChg | 00:03:10 | 19:52:31 | -14363.2 | 1.1511 | 758.1 | 19.79 | 0 | 0 | 758.1 | 19.79 | 0.9995 | 26.09 | 0 | 0 | 0.9995 | 26.09 | 2025-11-28 11:22:56 | -16.5335 | -2574.0502 | -67.1999 | 0 | Close | 63.33334
1842 | 11 | 4 | CC DChg | 00:03:12 | 19:52:33 | -14363.2 | 1.1486 | 766 | 20 | 0 | 0 | 766 | 20 | 1.0087 | 26.33 | 0 | 0 | 1.0087 | 26.33 | 2025-11-28 11:22:58 | -16.4976 | -3191.8222 | -83.3278 | 0 | Close | 64
1843 | 11 | 4 | CC DChg | 00:03:14 | 19:52:35 | -14363.2 | 1.1461 | 774 | 20.21 | 0 | 0 | 774 | 20.21 | 1.0179 | 26.57 | 0 | 0 | 1.0179 | 26.57 | 2025-11-28 11:23:00 | -16.4617 | -3191.8222 | -83.3278 | 0 | Close | 64.66667
1844 | 11 | 4 | CC DChg | 00:03:16 | 19:52:37 | -14363.2 | 1.1436 | 782 | 20.42 | 0 | 0 | 782 | 20.42 | 1.027 | 26.81 | 0 | 0 | 1.027 | 26.81 | 2025-11-28 11:23:02 | -16.4258 | -3191.8222 | -83.3278 | 0 | Close | 65.33333
1845 | 11 | 4 | CC DChg | 00:03:18 | 19:52:39 | -14363.2 | 1.1405 | 790 | 20.62 | 0 | 0 | 790 | 20.62 | 1.0361 | 27.05 | 0 | 0 | 1.0361 | 27.05 | 2025-11-28 11:23:04 | -16.3812 | -2574.0502 | -67.1999 | 0 | Close | 66
1846 | 11 | 4 | CC DChg | 00:03:20 | 19:52:41 | -14363.2 | 1.138 | 798 | 20.83 | 0 | 0 | 798 | 20.83 | 1.0452 | 27.29 | 0 | 0 | 1.0452 | 27.29 | 2025-11-28 11:23:06 | -16.3453 | -3191.8222 | -83.3278 | 0 | Close | 66.66667
1847 | 11 | 4 | CC DChg | 00:03:22 | 19:52:43 | -14363.2 | 1.1356 | 805.9 | 21.04 | 0 | 0 | 805.9 | 21.04 | 1.0543 | 27.52 | 0 | 0 | 1.0543 | 27.52 | 2025-11-28 11:23:08 | -16.3109 | -3324.8519 | -86.8008 | 0 | Close | 67.33334
1848 | 11 | 4 | CC DChg | 00:03:24 | 19:52:45 | -14363.2 | 1.1328 | 813.9 | 21.25 | 0 | 0 | 813.9 | 21.25 | 1.0633 | 27.76 | 0 | 0 | 1.0633 | 27.76 | 2025-11-28 11:23:10 | -16.2706 | -2849.8095 | -74.399 | 0 | Close | 68
1849 | 11 | 4 | CC DChg | 00:03:26 | 19:52:47 | -14363.2 | 1.1303 | 821.9 | 21.46 | 0 | 0 | 821.9 | 21.46 | 1.0723 | 28 | 0 | 0 | 1.0723 | 28 | 2025-11-28 11:23:12 | -16.2347 | -3191.8222 | -83.3278 | 0 | Close | 68.66667
1850 | 11 | 4 | CC DChg | 00:03:28 | 19:52:49 | -14363.2 | 1.1278 | 829.9 | 21.67 | 0 | 0 | 829.9 | 21.67 | 1.0813 | 28.23 | 0 | 0 | 1.0813 | 28.23 | 2025-11-28 11:23:14 | -16.1988 | -3191.8222 | -83.3278 | 0 | Close | 69.33333
1851 | 11 | 4 | CC DChg | 00:03:30 | 19:52:51 | -14363.2 | 1.125 | 837.9 | 21.87 | 0 | 0 | 837.9 | 21.87 | 1.0903 | 28.47 | 0 | 0 | 1.0903 | 28.47 | 2025-11-28 11:23:16 | -16.1586 | -2849.873 | -74.4007 | 0 | Close | 70.00001
1852 | 11 | 4 | CC DChg | 00:03:32 | 19:52:53 | -14363.2 | 1.1225 | 845.8 | 22.08 | 0 | 0 | 845.8 | 22.08 | 1.0993 | 28.7 | 0 | 0 | 1.0993 | 28.7 | 2025-11-28 11:23:18 | -16.1227 | -3191.8222 | -83.3278 | 0 | Close | 70.66667
1853 | 11 | 4 | CC DChg | 00:03:34 | 19:52:55 | -14363.2 | 1.1204 | 853.8 | 22.29 | 0 | 0 | 853.8 | 22.29 | 1.1083 | 28.93 | 0 | 0 | 1.1083 | 28.93 | 2025-11-28 11:23:20 | -16.0925 | -3799.7884 | -99.1998 | 0 | Close | 71.33334
1854 | 11 | 4 | CC DChg | 00:03:36 | 19:52:57 | -14363.2 | 1.1176 | 861.8 | 22.5 | 0 | 0 | 861.8 | 22.5 | 1.1172 | 29.17 | 0 | 0 | 1.1172 | 29.17 | 2025-11-28 11:23:22 | -16.0523 | -2849.8095 | -74.399 | 0 | Close | 72
1855 | 11 | 4 | CC DChg | 00:03:38 | 19:52:59 | -14363.2 | 1.1151 | 869.8 | 22.71 | 0 | 0 | 869.8 | 22.71 | 1.1261 | 29.4 | 0 | 0 | 1.1261 | 29.4 | 2025-11-28 11:23:24 | -16.0164 | -3191.8578 | -83.3288 | 0 | Close | 72.66667
1856 | 11 | 4 | CC DChg | 00:03:40 | 19:53:01 | -14363.2 | 1.1126 | 877.8 | 22.92 | 0 | 0 | 877.8 | 22.92 | 1.135 | 29.63 | 0 | 0 | 1.135 | 29.63 | 2025-11-28 11:23:26 | -15.9805 | -3191.8222 | -83.3278 | 0 | Close | 73.33334
1857 | 11 | 4 | CC DChg | 00:03:42 | 19:53:03 | -14363.2 | 1.1101 | 885.7 | 23.12 | 0 | 0 | 885.7 | 23.12 | 1.1438 | 29.86 | 0 | 0 | 1.1438 | 29.86 | 2025-11-28 11:23:28 | -15.9446 | -3191.8222 | -83.3278 | 0 | Close | 74
1858 | 11 | 4 | CC DChg | 00:03:44 | 19:53:05 | -14363.2 | 1.1077 | 893.7 | 23.33 | 0 | 0 | 893.7 | 23.33 | 1.1527 | 30.09 | 0 | 0 | 1.1527 | 30.09 | 2025-11-28 11:23:30 | -15.9101 | -3324.8519 | -86.8008 | 0 | Close | 74.66668
1859 | 11 | 4 | CC DChg | 00:03:46 | 19:53:07 | -14363.2 | 1.1055 | 901.7 | 23.54 | 0 | 0 | 901.7 | 23.54 | 1.1615 | 30.32 | 0 | 0 | 1.1615 | 30.32 | 2025-11-28 11:23:32 | -15.8785 | -3626.9899 | -94.6886 | 0 | Close | 75.33333
1860 | 11 | 4 | CC DChg | 00:03:48 | 19:53:09 | -14363.2 | 1.1027 | 909.7 | 23.75 | 0 | 0 | 909.7 | 23.75 | 1.1703 | 30.55 | 0 | 0 | 1.1703 | 30.55 | 2025-11-28 11:23:34 | -15.8383 | -2849.873 | -74.4007 | 0 | Close | 76
1861 | 11 | 4 | CC DChg | 00:03:50 | 19:53:11 | -14363.2 | 1.1005 | 917.6 | 23.96 | 0 | 0 | 917.6 | 23.96 | 1.1791 | 30.78 | 0 | 0 | 1.1791 | 30.78 | 2025-11-28 11:23:36 | -15.8067 | -3627.0707 | -94.6907 | 0 | Close | 76.66667
1862 | 11 | 4 | CC DChg | 00:03:52 | 19:53:13 | -14363.2 | 1.098 | 925.6 | 24.17 | 0 | 0 | 925.6 | 24.17 | 1.1879 | 31.01 | 0 | 0 | 1.1879 | 31.01 | 2025-11-28 11:23:38 | -15.7708 | -3191.8222 | -83.3278 | 0 | Close | 77.33333
1863 | 11 | 4 | CC DChg | 00:03:54 | 19:53:15 | -14363.2 | 1.0959 | 933.6 | 24.37 | 0 | 0 | 933.6 | 24.37 | 1.1966 | 31.24 | 0 | 0 | 1.1966 | 31.24 | 2025-11-28 11:23:40 | -15.7406 | -3799.8307 | -99.2009 | 0 | Close | 78.00001
1864 | 11 | 4 | CC DChg | 00:03:56 | 19:53:17 | -14363.2 | 1.0931 | 941.6 | 24.58 | 0 | 0 | 941.6 | 24.58 | 1.2054 | 31.47 | 0 | 0 | 1.2054 | 31.47 | 2025-11-28 11:23:42 | -15.7004 | -2849.7778 | -74.3982 | 0 | Close | 78.66666
1865 | 11 | 4 | CC DChg | 00:03:58 | 19:53:19 | -14363.2 | 1.0909 | 949.6 | 24.79 | 0 | 0 | 949.6 | 24.79 | 1.2141 | 31.7 | 0 | 0 | 1.2141 | 31.7 | 2025-11-28 11:23:44 | -15.6688 | -3627.1111 | -94.6918 | 0 | Close | 79.33333
1866 | 11 | 4 | CC DChg | 00:04:00 | 19:53:21 | -14363.2 | 1.0887 | 957.5 | 25 | 0 | 0 | 957.5 | 25 | 1.2228 | 31.92 | 0 | 0 | 1.2228 | 31.92 | 2025-11-28 11:23:46 | -15.6372 | -3627.1111 | -94.6918 | 0 | Close | 80.00001
1867 | 11 | 4 | CC DChg | 00:04:02 | 19:53:23 | -14363.2 | 1.0863 | 965.5 | 25.21 | 0 | 0 | 965.5 | 25.21 | 1.2315 | 32.15 | 0 | 0 | 1.2315 | 32.15 | 2025-11-28 11:23:48 | -15.6028 | -3324.7778 | -86.7988 | 0 | Close | 80.66666
1868 | 11 | 4 | CC DChg | 00:04:04 | 19:53:25 | -14363.2 | 1.0838 | 973.5 | 25.42 | 0 | 0 | 973.5 | 25.42 | 1.2401 | 32.38 | 0 | 0 | 1.2401 | 32.38 | 2025-11-28 11:23:50 | -15.5668 | -3191.8578 | -83.3288 | 0 | Close | 81.33334
1869 | 11 | 4 | CC DChg | 00:04:06 | 19:53:27 | -14363.2 | 1.0816 | 981.5 | 25.62 | 0 | 0 | 981.5 | 25.62 | 1.2488 | 32.6 | 0 | 0 | 1.2488 | 32.6 | 2025-11-28 11:23:52 | -15.5352 | -3627.0303 | -94.6897 | 0 | Close | 82
1870 | 11 | 4 | CC DChg | 00:04:08 | 19:53:29 | -14363.2 | 1.0794 | 989.5 | 25.83 | 0 | 0 | 989.5 | 25.83 | 1.2574 | 32.83 | 0 | 0 | 1.2574 | 32.83 | 2025-11-28 11:23:54 | -15.5036 | -3627.1111 | -94.6918 | 0 | Close | 82.66667
1871 | 11 | 4 | CC DChg | 00:04:10 | 19:53:31 | -14363.2 | 1.077 | 997.4 | 26.04 | 0 | 0 | 997.4 | 26.04 | 1.266 | 33.05 | 0 | 0 | 1.266 | 33.05 | 2025-11-28 11:23:56 | -15.4692 | -3324.8148 | -86.7998 | 0 | Close | 83.33334
1872 | 11 | 4 | CC DChg | 00:04:12 | 19:53:33 | -14363.2 | 1.0748 | 1005.4 | 26.25 | 0 | 0 | 1005.4 | 26.25 | 1.2746 | 33.27 | 0 | 0 | 1.2746 | 33.27 | 2025-11-28 11:23:58 | -15.4376 | -3627.0707 | -94.6907 | 0 | Close | 84
1873 | 11 | 4 | CC DChg | 00:04:14 | 19:53:35 | -14363.2 | 1.0726 | 1013.4 | 26.46 | 0 | 0 | 1013.4 | 26.46 | 1.2831 | 33.5 | 0 | 0 | 1.2831 | 33.5 | 2025-11-28 11:24:00 | -15.406 | -3627.0707 | -94.6907 | 0 | Close | 84.66667
1874 | 11 | 4 | CC DChg | 00:04:16 | 19:53:37 | -14363.2 | 1.0701 | 1021.4 | 26.66 | 0 | 0 | 1021.4 | 26.66 | 1.2917 | 33.72 | 0 | 0 | 1.2917 | 33.72 | 2025-11-28 11:24:02 | -15.3701 | -3191.7867 | -83.3269 | 0 | Close | 85.33333
1875 | 11 | 4 | CC DChg | 00:04:18 | 19:53:39 | -14363.2 | 1.068 | 1029.4 | 26.87 | 0 | 0 | 1029.4 | 26.87 | 1.3002 | 33.94 | 0 | 0 | 1.3002 | 33.94 | 2025-11-28 11:24:04 | -15.3399 | -3799.8307 | -99.2009 | 0 | Close | 86
1876 | 11 | 4 | CC DChg | 00:04:20 | 19:53:41 | -14363.2 | 1.0658 | 1037.3 | 27.08 | 0 | 0 | 1037.3 | 27.08 | 1.3087 | 34.17 | 0 | 0 | 1.3087 | 34.17 | 2025-11-28 11:24:06 | -15.3083 | -3627.0707 | -94.6907 | 0 | Close | 86.66667
1877 | 11 | 4 | CC DChg | 00:04:22 | 19:53:43 | -14363.2 | 1.0639 | 1045.3 | 27.29 | 0 | 0 | 1045.3 | 27.29 | 1.3172 | 34.39 | 0 | 0 | 1.3172 | 34.39 | 2025-11-28 11:24:08 | -15.281 | -4199.8129 | -109.6431 | 0 | Close | 87.33334
1878 | 11 | 4 | CC DChg | 00:04:24 | 19:53:45 | -14363.2 | 1.0615 | 1053.3 | 27.5 | 0 | 0 | 1053.3 | 27.5 | 1.3257 | 34.61 | 0 | 0 | 1.3257 | 34.61 | 2025-11-28 11:24:10 | -15.2465 | -3324.7778 | -86.7988 | 0 | Close | 88
1879 | 11 | 4 | CC DChg | 00:04:26 | 19:53:47 | -14363.2 | 1.0593 | 1061.3 | 27.71 | 0 | 0 | 1061.3 | 27.71 | 1.3342 | 34.83 | 0 | 0 | 1.3342 | 34.83 | 2025-11-28 11:24:12 | -15.2149 | -3627.0303 | -94.6897 | 0 | Close | 88.66666
1880 | 11 | 4 | CC DChg | 00:04:28 | 19:53:49 | -14363.2 | 1.0571 | 1069.3 | 27.91 | 0 | 0 | 1069.3 | 27.91 | 1.3426 | 35.05 | 0 | 0 | 1.3426 | 35.05 | 2025-11-28 11:24:14 | -15.1833 | -3627.1111 | -94.6918 | 0 | Close | 89.33333
1881 | 11 | 4 | CC DChg | 00:04:30 | 19:53:51 | -14363.2 | 1.0549 | 1077.2 | 28.12 | 0 | 0 | 1077.2 | 28.12 | 1.351 | 35.27 | 0 | 0 | 1.351 | 35.27 | 2025-11-28 11:24:16 | -15.1518 | -3627.1111 | -94.6918 | 0 | Close | 90.00001
1882 | 11 | 4 | CC DChg | 00:04:32 | 19:53:53 | -14363.2 | 1.0528 | 1085.2 | 28.33 | 0 | 0 | 1085.2 | 28.33 | 1.3594 | 35.49 | 0 | 0 | 1.3594 | 35.49 | 2025-11-28 11:24:18 | -15.1216 | -3799.7884 | -99.1998 | 0 | Close | 90.66667
1883 | 11 | 4 | CC DChg | 00:04:34 | 19:53:55 | -14363.2 | 1.0509 | 1093.2 | 28.54 | 0 | 0 | 1093.2 | 28.54 | 1.3678 | 35.71 | 0 | 0 | 1.3678 | 35.71 | 2025-11-28 11:24:20 | -15.0943 | -4199.7193 | -109.6406 | 0 | Close | 91.33333
1884 | 11 | 4 | CC DChg | 00:04:36 | 19:53:57 | -14363.2 | 1.0487 | 1101.2 | 28.75 | 0 | 0 | 1101.2 | 28.75 | 1.3762 | 35.93 | 0 | 0 | 1.3762 | 35.93 | 2025-11-28 11:24:22 | -15.0627 | -3627.0303 | -94.6897 | 0 | Close | 91.99999
1885 | 11 | 4 | CC DChg | 00:04:38 | 19:53:59 | -14363.2 | 1.0466 | 1109.2 | 28.96 | 0 | 0 | 1109.2 | 28.96 | 1.3846 | 36.15 | 0 | 0 | 1.3846 | 36.15 | 2025-11-28 11:24:24 | -15.0325 | -3799.873 | -99.202 | 0 | Close | 92.66667
1886 | 11 | 4 | CC DChg | 00:04:40 | 19:54:01 | -14363.2 | 1.0444 | 1117.1 | 29.16 | 0 | 0 | 1117.1 | 29.16 | 1.3929 | 36.36 | 0 | 0 | 1.3929 | 36.36 | 2025-11-28 11:24:26 | -15.0009 | -3627.0707 | -94.6907 | 0 | Close | 93.33334
1887 | 11 | 4 | CC DChg | 00:04:42 | 19:54:03 | -14363.2 | 1.0425 | 1125.1 | 29.37 | 0 | 0 | 1125.1 | 29.37 | 1.4012 | 36.58 | 0 | 0 | 1.4012 | 36.58 | 2025-11-28 11:24:28 | -14.9736 | -4199.7661 | -109.6419 | 0 | Close | 94
1888 | 11 | 4 | CC DChg | 00:04:44 | 19:54:05 | -14363.2 | 1.0404 | 1133.1 | 29.58 | 0 | 0 | 1133.1 | 29.58 | 1.4095 | 36.8 | 0 | 0 | 1.4095 | 36.8 | 2025-11-28 11:24:30 | -14.9435 | -3799.746 | -99.1987 | 0 | Close | 94.66666
1889 | 11 | 4 | CC DChg | 00:04:46 | 19:54:07 | -14363.2 | 1.0382 | 1141.1 | 29.79 | 0 | 0 | 1141.1 | 29.79 | 1.4178 | 37.01 | 0 | 0 | 1.4178 | 37.01 | 2025-11-28 11:24:32 | -14.9119 | -3627.1111 | -94.6918 | 0 | Close | 95.33334
1890 | 11 | 4 | CC DChg | 00:04:48 | 19:54:09 | -14363.2 | 1.0363 | 1149.1 | 30 | 0 | 0 | 1149.1 | 30 | 1.4261 | 37.23 | 0 | 0 | 1.4261 | 37.23 | 2025-11-28 11:24:34 | -14.8846 | -4199.7661 | -109.6419 | 0 | Close | 96
1891 | 11 | 4 | CC DChg | 00:04:50 | 19:54:11 | -14363.2 | 1.0342 | 1157 | 30.21 | 0 | 0 | 1157 | 30.21 | 1.4344 | 37.45 | 0 | 0 | 1.4344 | 37.45 | 2025-11-28 11:24:36 | -14.8544 | -3799.746 | -99.1987 | 0 | Close | 96.66666
1892 | 11 | 4 | CC DChg | 00:04:52 | 19:54:13 | -14363.2 | 1.0323 | 1165 | 30.41 | 0 | 0 | 1165 | 30.41 | 1.4426 | 37.66 | 0 | 0 | 1.4426 | 37.66 | 2025-11-28 11:24:38 | -14.8271 | -4199.8129 | -109.6431 | 0 | Close | 97.33334
1893 | 11 | 4 | CC DChg | 00:04:54 | 19:54:15 | -14363.2 | 1.0301 | 1173 | 30.62 | 0 | 0 | 1173 | 30.62 | 1.4508 | 37.88 | 0 | 0 | 1.4508 | 37.88 | 2025-11-28 11:24:40 | -14.7955 | -3627.0303 | -94.6897 | 0 | Close | 97.99999
1894 | 11 | 4 | CC DChg | 00:04:56 | 19:54:17 | -14363.2 | 1.028 | 1181 | 30.83 | 0 | 0 | 1181 | 30.83 | 1.4591 | 38.09 | 0 | 0 | 1.4591 | 38.09 | 2025-11-28 11:24:42 | -14.7654 | -3799.873 | -99.202 | 0 | Close | 98.66667
1895 | 11 | 4 | CC DChg | 00:04:58 | 19:54:19 | -14363.2 | 1.0261 | 1189 | 31.04 | 0 | 0 | 1189 | 31.04 | 1.4672 | 38.3 | 0 | 0 | 1.4672 | 38.3 | 2025-11-28 11:24:44 | -14.7381 | -4199.7193 | -109.6406 | 0 | Close | 99.33333
1896 | 11 | 4 | CC DChg | 00:05:00 | 19:54:21 | -14363.2 | 1.0239 | 1196.9 | 31.25 | 0 | 0 | 1196.9 | 31.25 | 1.4754 | 38.52 | 0 | 0 | 1.4754 | 38.52 | 2025-11-28 11:24:46 | -14.7065 | -3627.0707 | -94.6907 | 0 | Close | 100 |  | 1
1897 | 11 | 5 | CC Chg | 00:00:00 | 19:54:21 | 0 | 1.2527 | 0 | 0 | 0 | 0 | 0 | 0 | 0 | 0 | 0 | 0 | 0 | 0 | 2025-11-28 11:24:46 | 0 | 0 | 0 | 0 | Close | 0 |  | 0
1898 | 11 | 5 | CC Chg | 00:05:00 | 19:59:21 | 948.7 | 1.5497 | 79 | 2.06 | 79 | 2.06 | 0 | 0 | 0.1179 | 3.08 | 0.1179 | 3.08 | 0 | 0 | 2025-11-28 11:29:46 | 1.4701 | 265.8531 | 6.9405 | 0 | Close | 6.501565
1899 | 11 | 5 | CC Chg | 00:10:00 | 20:04:21 | 948.7 | 1.5894 | 158 | 4.13 | 158 | 4.13 | 0 | 0 | 0.2421 | 6.32 | 0.2421 | 6.32 | 0 | 0 | 2025-11-28 11:34:46 | 1.5078 | 1991.3097 | 51.9864 | 0 | Close | 13.01109
1900 | 11 | 5 | CC Chg | 00:15:00 | 20:09:21 | 948.7 | 1.6158 | 237.1 | 6.19 | 237.1 | 6.19 | 0 | 0 | 0.3688 | 9.63 | 0.3688 | 9.63 | 0 | 0 | 2025-11-28 11:39:46 | 1.5328 | 2994.5084 | 78.1766 | 0 | Close | 19.52061
1901 | 11 | 5 | CC Chg | 00:20:00 | 20:14:21 | 948.7 | 1.6384 | 316.1 | 8.25 | 316.1 | 8.25 | 0 | 0 | 0.4975 | 12.99 | 0.4975 | 12.99 | 0 | 0 | 2025-11-28 11:44:46 | 1.5543 | 3498.0088 | 91.3213 | 0 | Close | 26.03013
1902 | 11 | 5 | CC Chg | 00:25:00 | 20:19:21 | 948.7 | 1.6589 | 395.2 | 10.32 | 395.2 | 10.32 | 0 | 0 | 0.6278 | 16.39 | 0.6278 | 16.39 | 0 | 0 | 2025-11-28 11:49:46 | 1.5737 | 3856.3404 | 100.6762 | 0 | Close | 32.53965
1903 | 11 | 5 | CC Chg | 00:30:00 | 20:24:21 | 948.7 | 1.6784 | 474.2 | 12.38 | 474.2 | 12.38 | 0 | 0 | 0.7597 | 19.83 | 0.7597 | 19.83 | 0 | 0 | 2025-11-28 11:54:46 | 1.5922 | 4054.1037 | 105.8391 | 0 | Close | 39.04918
1904 | 11 | 5 | CC Chg | 00:35:00 | 20:29:21 | 948.7 | 1.697 | 553.3 | 14.44 | 553.3 | 14.44 | 0 | 0 | 0.8932 | 23.32 | 0.8932 | 23.32 | 0 | 0 | 2025-11-28 11:59:46 | 1.6099 | 4250.2676 | 110.9603 | 0 | Close | 45.5587
1905 | 11 | 5 | CC Chg | 00:40:00 | 20:34:21 | 948.7 | 1.7162 | 632.3 | 16.51 | 632.3 | 16.51 | 0 | 0 | 1.0281 | 26.84 | 1.0281 | 26.84 | 0 | 0 | 2025-11-28 12:04:46 | 1.6281 | 4117.4468 | 107.4928 | 0 | Close | 52.06822
1906 | 11 | 5 | CC Chg | 00:45:00 | 20:39:21 | 948.7 | 1.7358 | 711.4 | 18.57 | 711.4 | 18.57 | 0 | 0 | 1.1645 | 30.4 | 1.1645 | 30.4 | 0 | 0 | 2025-11-28 12:09:46 | 1.6467 | 4033.4218 | 105.2992 | 0 | Close | 58.57775
1907 | 11 | 5 | CC Chg | 00:50:00 | 20:44:21 | 948.7 | 1.7568 | 790.5 | 20.64 | 790.5 | 20.64 | 0 | 0 | 1.3025 | 34.01 | 1.3025 | 34.01 | 0 | 0 | 2025-11-28 12:14:46 | 1.6666 | 3764.5164 | 98.279 | 0 | Close | 65.08726
1908 | 11 | 5 | CC Chg | 00:55:00 | 20:49:21 | 948.7 | 1.7801 | 869.5 | 22.7 | 869.5 | 22.7 | 0 | 0 | 1.4423 | 37.65 | 1.4423 | 37.65 | 0 | 0 | 2025-11-28 12:19:46 | 1.6887 | 3392.9232 | 88.5779 | 0 | Close | 71.59679
1909 | 11 | 5 | CC Chg | 01:00:00 | 20:54:21 | 948.7 | 1.8052 | 948.6 | 24.76 | 948.6 | 24.76 | 0 | 0 | 1.584 | 41.35 | 1.584 | 41.35 | 0 | 0 | 2025-11-28 12:24:46 | 1.7125 | 3149.6025 | 82.2256 | 0 | Close | 78.10631
1910 | 11 | 5 | CC Chg | 01:05:00 | 20:59:21 | 948.7 | 1.8325 | 1027.6 | 26.83 | 1027.6 | 26.83 | 0 | 0 | 1.7278 | 45.11 | 1.7278 | 45.11 | 0 | 0 | 2025-11-28 12:29:46 | 1.7384 | 2895.7818 | 75.5992 | 0 | Close | 84.61582
1911 | 11 | 5 | CC Chg | 01:10:00 | 21:04:21 | 948.7 | 1.8616 | 1106.7 | 28.89 | 1106.7 | 28.89 | 0 | 0 | 1.8738 | 48.92 | 1.8738 | 48.92 | 0 | 0 | 2025-11-28 12:34:46 | 1.766 | 2716.6735 | 70.9233 | 0 | Close | 91.12536
1912 | 11 | 5 | CC Chg | 01:15:00 | 21:09:21 | 948.7 | 1.8898 | 1185.7 | 30.96 | 1185.7 | 30.96 | 0 | 0 | 2.0221 | 52.79 | 2.0221 | 52.79 | 0 | 0 | 2025-11-28 12:39:46 | 1.7928 | 2803.3664 | 73.1865 | 0 | Close | 97.63488
1913 | 11 | 5 | CC Chg | 01:16:49 | 21:11:10 | 948.7 | 1.9001 | 1214.5 | 31.71 | 1214.5 | 31.71 | 0 | 0 | 2.0766 | 54.21 | 2.0766 | 54.21 | 0 | 0 | 2025-11-28 12:41:35 | 1.8025 | 2788.6688 | 72.8028 | 0 | Close | 100 |  | 1
1914 | 12 | 4 | CC DChg | 00:00:00 | 21:11:10 | -14360.1 | 1.6468 | 0 | 0 | 0 | 0 | 0 | 0 | 0 | 0 | 0 | 0 | 0 | 0 | 2025-11-28 12:41:35 | -23.6482 | 0 | 0 | 0 | Close | 0 |  | 0
1915 | 12 | 4 | CC DChg | 00:00:02 | 21:11:12 | -14363.2 | 1.5863 | 8 | 0.21 | 0 | 0 | 8 | 0.21 | 0.0128 | 0.34 | 0 | 0 | 0.0128 | 0.34 | 2025-11-28 12:41:37 | -22.7844 | -131.8893 | -3.4432 | 0 | Close | 0.666645
1916 | 12 | 4 | CC DChg | 00:00:04 | 21:11:14 | -14363.2 | 1.5628 | 16 | 0.42 | 0 | 0 | 16 | 0.42 | 0.0254 | 0.66 | 0 | 0 | 0.0254 | 0.66 | 2025-11-28 12:41:39 | -22.4468 | -339.5559 | -8.8647 | 0 | Close | 1.333312
1917 | 12 | 4 | CC DChg | 00:00:06 | 21:11:16 | -14363.2 | 1.5466 | 23.9 | 0.62 | 0 | 0 | 23.9 | 0.62 | 0.0378 | 0.99 | 0 | 0 | 0.0378 | 0.99 | 2025-11-28 12:41:41 | -22.2141 | -492.5655 | -12.8592 | 0 | Close | 1.999979
1918 | 12 | 4 | CC DChg | 00:00:08 | 21:11:18 | -14363.2 | 1.5339 | 31.9 | 0.83 | 0 | 0 | 31.9 | 0.83 | 0.0501 | 1.31 | 0 | 0 | 0.0501 | 1.31 | 2025-11-28 12:41:43 | -22.0317 | -628.3119 | -16.4031 | 0 | Close | 2.666646
1919 | 12 | 4 | CC DChg | 00:00:10 | 21:11:20 | -14363.2 | 1.5228 | 39.9 | 1.04 | 0 | 0 | 39.9 | 1.04 | 0.0623 | 1.63 | 0 | 0 | 0.0623 | 1.63 | 2025-11-28 12:41:45 | -21.8723 | -718.8794 | -18.7675 | 0 | Close | 3.333313
1920 | 12 | 4 | CC DChg | 00:00:12 | 21:11:22 | -14363.2 | 1.5128 | 47.9 | 1.25 | 0 | 0 | 47.9 | 1.25 | 0.0744 | 1.94 | 0 | 0 | 0.0744 | 1.94 | 2025-11-28 12:41:47 | -21.7287 | -797.9564 | -20.832 | 0 | Close | 3.99998
1921 | 12 | 4 | CC DChg | 00:00:14 | 21:11:24 | -14363.2 | 1.5035 | 55.9 | 1.46 | 0 | 0 | 55.9 | 1.46 | 0.0864 | 2.26 | 0 | 0 | 0.0864 | 2.26 | 2025-11-28 12:41:49 | -21.5951 | -858.0167 | -22.4 | 0 | Close | 4.666646
1922 | 12 | 4 | CC DChg | 00:00:16 | 21:11:26 | -14363.2 | 1.4949 | 63.8 | 1.67 | 0 | 0 | 63.8 | 1.67 | 0.0984 | 2.57 | 0 | 0 | 0.0984 | 2.57 | 2025-11-28 12:41:51 | -21.4716 | -927.8566 | -24.2232 | 0 | Close | 5.333313
1923 | 12 | 4 | CC DChg | 00:00:18 | 21:11:28 | -14363.2 | 1.4868 | 71.8 | 1.87 | 0 | 0 | 71.8 | 1.87 | 0.1103 | 2.88 | 0 | 0 | 0.1103 | 2.88 | 2025-11-28 12:41:53 | -21.3552 | -985.1296 | -25.7184 | 0 | Close | 5.999979
1924 | 12 | 4 | CC DChg | 00:00:20 | 21:11:30 | -14363.2 | 1.4791 | 79.8 | 2.08 | 0 | 0 | 79.8 | 2.08 | 0.1221 | 3.19 | 0 | 0 | 0.1221 | 3.19 | 2025-11-28 12:41:55 | -21.2446 | -1036.3081 | -27.0545 | 0 | Close | 6.666647
1925 | 12 | 4 | CC DChg | 00:00:22 | 21:11:32 | -14363.2 | 1.4716 | 87.8 | 2.29 | 0 | 0 | 87.8 | 2.29 | 0.1339 | 3.49 | 0 | 0 | 0.1339 | 3.49 | 2025-11-28 12:41:57 | -21.1369 | -1063.9407 | -27.7759 | 0 | Close | 7.333313
1926 | 12 | 4 | CC DChg | 00:00:24 | 21:11:34 | -14363.2 | 1.4651 | 95.8 | 2.5 | 0 | 0 | 95.8 | 2.5 | 0.1456 | 3.8 | 0 | 0 | 0.1456 | 3.8 | 2025-11-28 12:41:59 | -21.0435 | -1227.6239 | -32.0492 | 0 | Close | 7.99998
1928 | 12 | 4 | CC DChg | 00:00:28 | 21:11:38 | -14363.2 | 1.4518 | 111.7 | 2.92 | 0 | 0 | 111.7 | 2.92 | 0.1689 | 4.41 | 0 | 0 | 0.1689 | 4.41 | 2025-11-28 12:42:03 | -20.8525 | 0 | 0 | 0 | Close | 9.333313
1930 | 12 | 4 | CC DChg | 00:00:32 | 21:11:42 | -14363.2 | 1.4394 | 127.7 | 3.33 | 0 | 0 | 127.7 | 3.33 | 0.1919 | 5.01 | 0 | 0 | 0.1919 | 5.01 | 2025-11-28 12:42:07 | -20.6744 | 0 | 0 | 0 | Close | 10.66665
1931 | 12 | 4 | CC DChg | 00:00:34 | 21:11:44 | -14363.2 | 1.4338 | 135.7 | 3.54 | 0 | 0 | 135.7 | 3.54 | 0.2034 | 5.31 | 0 | 0 | 0.2034 | 5.31 | 2025-11-28 12:42:09 | -20.594 | -1424.9206 | -37.1999 | 0 | Close | 11.33331
1932 | 12 | 4 | CC DChg | 00:00:36 | 21:11:46 | -14363.2 | 1.4282 | 143.6 | 3.75 | 0 | 0 | 143.6 | 3.75 | 0.2148 | 5.61 | 0 | 0 | 0.2148 | 5.61 | 2025-11-28 12:42:11 | -20.5135 | -1424.9226 | -37.2 | 0 | Close | 11.99998
1933 | 12 | 4 | CC DChg | 00:00:38 | 21:11:48 | -14363.2 | 1.4226 | 151.6 | 3.96 | 0 | 0 | 151.6 | 3.96 | 0.2262 | 5.9 | 0 | 0 | 0.2262 | 5.9 | 2025-11-28 12:42:13 | -20.4331 | -1424.9187 | -37.1999 | 0 | Close | 12.66665
1934 | 12 | 4 | CC DChg | 00:00:40 | 21:11:50 | -14363.2 | 1.4177 | 159.6 | 4.17 | 0 | 0 | 159.6 | 4.17 | 0.2375 | 6.2 | 0 | 0 | 0.2375 | 6.2 | 2025-11-28 12:42:15 | -20.3627 | -1628.483 | -42.5143 | 0 | Close | 13.33331
1938 | 12 | 4 | CC DChg | 00:00:48 | 21:11:58 | -14363.2 | 1.3978 | 191.5 | 5 | 0 | 0 | 191.5 | 5 | 0.2824 | 7.37 | 0 | 0 | 0.2824 | 7.37 | 2025-11-28 12:42:23 | -20.0769 | 0 | 0 | 0 | Close | 15.99998
1946 | 12 | 4 | CC DChg | 00:01:04 | 21:12:14 | -14363.2 | 1.3634 | 255.3 | 6.67 | 0 | 0 | 255.3 | 6.67 | 0.3705 | 9.67 | 0 | 0 | 0.3705 | 9.67 | 2025-11-28 12:42:39 | -19.5828 | 0 | 0 | 0 | Close | 21.33332
1947 | 12 | 4 | CC DChg | 00:01:06 | 21:12:16 | -14363.2 | 1.3594 | 263.3 | 6.87 | 0 | 0 | 263.3 | 6.87 | 0.3814 | 9.96 | 0 | 0 | 0.3814 | 9.96 | 2025-11-28 12:42:41 | -19.5253 | -1994.8889 | -52.0799 | 0 | Close | 21.99998
1948 | 12 | 4 | CC DChg | 00:01:08 | 21:12:18 | -14363.2 | 1.3554 | 271.3 | 7.08 | 0 | 0 | 271.3 | 7.08 | 0.3922 | 10.24 | 0 | 0 | 0.3922 | 10.24 | 2025-11-28 12:42:43 | -19.4679 | -1994.8889 | -52.0799 | 0 | Close | 22.66665
1949 | 12 | 4 | CC DChg | 00:01:10 | 21:12:20 | -14363.2 | 1.3516 | 279.3 | 7.29 | 0 | 0 | 279.3 | 7.29 | 0.403 | 10.52 | 0 | 0 | 0.403 | 10.52 | 2025-11-28 12:42:45 | -19.4133 | -2099.8889 | -54.8211 | 0 | Close | 23.33332
1950 | 12 | 4 | CC DChg | 00:01:12 | 21:12:22 | -14363.2 | 1.3479 | 287.3 | 7.5 | 0 | 0 | 287.3 | 7.5 | 0.4138 | 10.8 | 0 | 0 | 0.4138 | 10.8 | 2025-11-28 12:42:47 | -19.3602 | -2156.6366 | -56.3026 | 0 | Close | 23.99998
1951 | 12 | 4 | CC DChg | 00:01:14 | 21:12:24 | -14363.2 | 1.3442 | 295.2 | 7.71 | 0 | 0 | 295.2 | 7.71 | 0.4245 | 11.08 | 0 | 0 | 0.4245 | 11.08 | 2025-11-28 12:42:49 | -19.307 | -2156.6426 | -56.3027 | 0 | Close | 24.66665
1952 | 12 | 4 | CC DChg | 00:01:16 | 21:12:26 | -14363.2 | 1.3405 | 303.2 | 7.92 | 0 | 0 | 303.2 | 7.92 | 0.4352 | 11.36 | 0 | 0 | 0.4352 | 11.36 | 2025-11-28 12:42:51 | -19.2539 | -2156.6246 | -56.3023 | 0 | Close | 25.33331
1953 | 12 | 4 | CC DChg | 00:01:18 | 21:12:28 | -14363.2 | 1.3368 | 311.2 | 8.12 | 0 | 0 | 311.2 | 8.12 | 0.4459 | 11.64 | 0 | 0 | 0.4459 | 11.64 | 2025-11-28 12:42:53 | -19.2007 | -2156.6547 | -56.3031 | 0 | Close | 25.99999
1954 | 12 | 4 | CC DChg | 00:01:20 | 21:12:30 | -14363.2 | 1.333 | 319.2 | 8.33 | 0 | 0 | 319.2 | 8.33 | 0.4566 | 11.92 | 0 | 0 | 0.4566 | 11.92 | 2025-11-28 12:42:55 | -19.1462 | -2099.8772 | -54.8208 | 0 | Close | 26.66665
1955 | 12 | 4 | CC DChg | 00:01:22 | 21:12:32 | -14363.2 | 1.3296 | 327.2 | 8.54 | 0 | 0 | 327.2 | 8.54 | 0.4672 | 12.2 | 0 | 0 | 0.4672 | 12.2 | 2025-11-28 12:42:57 | -19.0973 | -2346.9281 | -61.2705 | 0 | Close | 27.33332
1956 | 12 | 4 | CC DChg | 00:01:24 | 21:12:34 | -14363.2 | 1.3259 | 335.1 | 8.75 | 0 | 0 | 335.1 | 8.75 | 0.4778 | 12.47 | 0 | 0 | 0.4778 | 12.47 | 2025-11-28 12:42:59 | -19.0442 | -2156.6366 | -56.3026 | 0 | Close | 27.99998
1957 | 12 | 4 | CC DChg | 00:01:26 | 21:12:36 | -14363.2 | 1.3225 | 343.1 | 8.96 | 0 | 0 | 343.1 | 8.96 | 0.4883 | 12.75 | 0 | 0 | 0.4883 | 12.75 | 2025-11-28 12:43:01 | -18.9953 | -2346.9346 | -61.2706 | 0 | Close | 28.66665
1958 | 12 | 4 | CC DChg | 00:01:28 | 21:12:38 | -14363.2 | 1.3188 | 351.1 | 9.17 | 0 | 0 | 351.1 | 9.17 | 0.4989 | 13.02 | 0 | 0 | 0.4989 | 13.02 | 2025-11-28 12:43:03 | -18.9422 | -2156.6366 | -56.3026 | 0 | Close | 29.33332
1959 | 12 | 4 | CC DChg | 00:01:30 | 21:12:40 | -14363.2 | 1.3154 | 359.1 | 9.37 | 0 | 0 | 359.1 | 9.37 | 0.5094 | 13.3 | 0 | 0 | 0.5094 | 13.3 | 2025-11-28 12:43:05 | -18.8934 | -2346.9346 | -61.2706 | 0 | Close | 29.99999
1960 | 12 | 4 | CC DChg | 00:01:32 | 21:12:42 | -14363.2 | 1.312 | 367.1 | 9.58 | 0 | 0 | 367.1 | 9.58 | 0.5199 | 13.57 | 0 | 0 | 0.5199 | 13.57 | 2025-11-28 12:43:07 | -18.8445 | -2346.9281 | -61.2705 | 0 | Close | 30.66665
1961 | 12 | 4 | CC DChg | 00:01:34 | 21:12:44 | -14363.2 | 1.3085 | 375 | 9.79 | 0 | 0 | 375 | 9.79 | 0.5303 | 13.85 | 0 | 0 | 0.5303 | 13.85 | 2025-11-28 12:43:09 | -18.7943 | -2279.873 | -59.5199 | 0 | Close | 31.33332
1962 | 12 | 4 | CC DChg | 00:01:36 | 21:12:46 | -14363.2 | 1.3051 | 383 | 10 | 0 | 0 | 383 | 10 | 0.5408 | 14.12 | 0 | 0 | 0.5408 | 14.12 | 2025-11-28 12:43:11 | -18.7454 | -2346.9281 | -61.2705 | 0 | Close | 31.99999
1963 | 12 | 4 | CC DChg | 00:01:38 | 21:12:48 | -14363.2 | 1.3014 | 391 | 10.21 | 0 | 0 | 391 | 10.21 | 0.5512 | 14.39 | 0 | 0 | 0.5512 | 14.39 | 2025-11-28 12:43:13 | -18.6923 | -2156.6366 | -56.3026 | 0 | Close | 32.66665
1964 | 12 | 4 | CC DChg | 00:01:40 | 21:12:50 | -14363.2 | 1.2983 | 399 | 10.42 | 0 | 0 | 399 | 10.42 | 0.5615 | 14.66 | 0 | 0 | 0.5615 | 14.66 | 2025-11-28 12:43:15 | -18.6478 | -2574.0645 | -67.2002 | 0 | Close | 33.33332
1965 | 12 | 4 | CC DChg | 00:01:42 | 21:12:52 | -14363.2 | 1.2946 | 407 | 10.62 | 0 | 0 | 407 | 10.62 | 0.5719 | 14.93 | 0 | 0 | 0.5719 | 14.93 | 2025-11-28 12:43:17 | -18.5946 | -2156.6366 | -56.3026 | 0 | Close | 33.99999
1966 | 12 | 4 | CC DChg | 00:01:44 | 21:12:54 | -14363.2 | 1.2915 | 414.9 | 10.83 | 0 | 0 | 414.9 | 10.83 | 0.5822 | 15.2 | 0 | 0 | 0.5822 | 15.2 | 2025-11-28 12:43:19 | -18.5501 | -2574.0358 | -67.1995 | 0 | Close | 34.66665
1967 | 12 | 4 | CC DChg | 00:01:46 | 21:12:56 | -14363.2 | 1.2881 | 422.9 | 11.04 | 0 | 0 | 422.9 | 11.04 | 0.5925 | 15.47 | 0 | 0 | 0.5925 | 15.47 | 2025-11-28 12:43:21 | -18.5013 | -2346.9281 | -61.2705 | 0 | Close | 35.33332
1968 | 12 | 4 | CC DChg | 00:01:48 | 21:12:58 | -14363.2 | 1.2847 | 430.9 | 11.25 | 0 | 0 | 430.9 | 11.25 | 0.6027 | 15.74 | 0 | 0 | 0.6027 | 15.74 | 2025-11-28 12:43:23 | -18.4524 | -2346.9412 | -61.2708 | 0 | Close | 35.99999
1969 | 12 | 4 | CC DChg | 00:01:50 | 21:13:00 | -14363.2 | 1.2813 | 438.9 | 11.46 | 0 | 0 | 438.9 | 11.46 | 0.613 | 16 | 0 | 0 | 0.613 | 16 | 2025-11-28 12:43:25 | -18.4036 | -2346.9281 | -61.2705 | 0 | Close | 36.66665
1970 | 12 | 4 | CC DChg | 00:01:52 | 21:13:02 | -14363.2 | 1.2779 | 446.9 | 11.67 | 0 | 0 | 446.9 | 11.67 | 0.6232 | 16.27 | 0 | 0 | 0.6232 | 16.27 | 2025-11-28 12:43:27 | -18.3547 | -2346.9281 | -61.2705 | 0 | Close | 37.33332
1971 | 12 | 4 | CC DChg | 00:01:54 | 21:13:04 | -14363.2 | 1.2744 | 454.8 | 11.87 | 0 | 0 | 454.8 | 11.87 | 0.6334 | 16.54 | 0 | 0 | 0.6334 | 16.54 | 2025-11-28 12:43:29 | -18.3045 | -2279.873 | -59.5199 | 0 | Close | 37.99999
1972 | 12 | 4 | CC DChg | 00:01:56 | 21:13:06 | -14363.2 | 1.271 | 462.8 | 12.08 | 0 | 0 | 462.8 | 12.08 | 0.6435 | 16.8 | 0 | 0 | 0.6435 | 16.8 | 2025-11-28 12:43:31 | -18.2556 | -2346.9281 | -61.2705 | 0 | Close | 38.66665
1973 | 12 | 4 | CC DChg | 00:01:58 | 21:13:08 | -14363.2 | 1.2676 | 470.8 | 12.29 | 0 | 0 | 470.8 | 12.29 | 0.6537 | 17.06 | 0 | 0 | 0.6537 | 17.06 | 2025-11-28 12:43:33 | -18.2068 | -2346.9281 | -61.2705 | 0 | Close | 39.33332
1974 | 12 | 4 | CC DChg | 00:02:00 | 21:13:10 | -14363.2 | 1.2645 | 478.8 | 12.5 | 0 | 0 | 478.8 | 12.5 | 0.6638 | 17.33 | 0 | 0 | 0.6638 | 17.33 | 2025-11-28 12:43:35 | -18.1623 | -2574.0645 | -67.2002 | 0 | Close | 39.99999
1975 | 12 | 4 | CC DChg | 00:02:02 | 21:13:12 | -14363.2 | 1.2611 | 486.8 | 12.71 | 0 | 0 | 486.8 | 12.71 | 0.6738 | 17.59 | 0 | 0 | 0.6738 | 17.59 | 2025-11-28 12:43:37 | -18.1134 | -2346.915 | -61.2701 | 0 | Close | 40.66665
1976 | 12 | 4 | CC DChg | 00:02:04 | 21:13:14 | -14363.2 | 1.258 | 494.7 | 12.92 | 0 | 0 | 494.7 | 12.92 | 0.6839 | 17.85 | 0 | 0 | 0.6839 | 17.85 | 2025-11-28 12:43:39 | -18.0689 | -2574.0645 | -67.2002 | 0 | Close | 41.33332
1977 | 12 | 4 | CC DChg | 00:02:06 | 21:13:16 | -14363.2 | 1.2543 | 502.7 | 13.12 | 0 | 0 | 502.7 | 13.12 | 0.6939 | 18.12 | 0 | 0 | 0.6939 | 18.12 | 2025-11-28 12:43:41 | -18.0158 | -2156.6246 | -56.3023 | 0 | Close | 41.99998
1978 | 12 | 4 | CC DChg | 00:02:08 | 21:13:18 | -14363.2 | 1.2512 | 510.7 | 13.33 | 0 | 0 | 510.7 | 13.33 | 0.7039 | 18.38 | 0 | 0 | 0.7039 | 18.38 | 2025-11-28 12:43:43 | -17.9712 | -2574.0645 | -67.2002 | 0 | Close | 42.66666
1979 | 12 | 4 | CC DChg | 00:02:10 | 21:13:20 | -14363.2 | 1.2481 | 518.7 | 13.54 | 0 | 0 | 518.7 | 13.54 | 0.7139 | 18.64 | 0 | 0 | 0.7139 | 18.64 | 2025-11-28 12:43:45 | -17.9267 | -2574.0502 | -67.1999 | 0 | Close | 43.33332
1980 | 12 | 4 | CC DChg | 00:02:12 | 21:13:22 | -14363.2 | 1.2444 | 526.7 | 13.75 | 0 | 0 | 526.7 | 13.75 | 0.7238 | 18.9 | 0 | 0 | 0.7238 | 18.9 | 2025-11-28 12:43:47 | -17.8736 | -2156.6486 | -56.3029 | 0 | Close | 43.99999
1981 | 12 | 4 | CC DChg | 00:02:14 | 21:13:24 | -14363.2 | 1.2413 | 534.6 | 13.96 | 0 | 0 | 534.6 | 13.96 | 0.7337 | 19.16 | 0 | 0 | 0.7337 | 19.16 | 2025-11-28 12:43:49 | -17.8291 | -2574.0358 | -67.1995 | 0 | Close | 44.66665
1982 | 12 | 4 | CC DChg | 00:02:16 | 21:13:26 | -14363.2 | 1.2379 | 542.6 | 14.17 | 0 | 0 | 542.6 | 14.17 | 0.7436 | 19.41 | 0 | 0 | 0.7436 | 19.41 | 2025-11-28 12:43:51 | -17.7802 | -2346.9281 | -61.2705 | 0 | Close | 45.33332
1983 | 12 | 4 | CC DChg | 00:02:18 | 21:13:28 | -14363.2 | 1.2348 | 550.6 | 14.37 | 0 | 0 | 550.6 | 14.37 | 0.7535 | 19.67 | 0 | 0 | 0.7535 | 19.67 | 2025-11-28 12:43:53 | -17.7357 | -2574.0502 | -67.1999 | 0 | Close | 45.99999
1984 | 12 | 4 | CC DChg | 00:02:20 | 21:13:30 | -14363.2 | 1.2313 | 558.6 | 14.58 | 0 | 0 | 558.6 | 14.58 | 0.7633 | 19.93 | 0 | 0 | 0.7633 | 19.93 | 2025-11-28 12:43:55 | -17.6854 | -2279.8857 | -59.5202 | 0 | Close | 46.66666
1985 | 12 | 4 | CC DChg | 00:02:22 | 21:13:32 | -14363.2 | 1.2282 | 566.5 | 14.79 | 0 | 0 | 566.5 | 14.79 | 0.7731 | 20.18 | 0 | 0 | 0.7731 | 20.18 | 2025-11-28 12:43:57 | -17.6409 | -2574.0645 | -67.2002 | 0 | Close | 47.33333
1986 | 12 | 4 | CC DChg | 00:02:24 | 21:13:34 | -14363.2 | 1.2251 | 574.5 | 15 | 0 | 0 | 574.5 | 15 | 0.7829 | 20.44 | 0 | 0 | 0.7829 | 20.44 | 2025-11-28 12:43:59 | -17.5964 | -2574.0358 | -67.1995 | 0 | Close | 47.99999
1987 | 12 | 4 | CC DChg | 00:02:26 | 21:13:36 | -14363.2 | 1.2217 | 582.5 | 15.21 | 0 | 0 | 582.5 | 15.21 | 0.7927 | 20.69 | 0 | 0 | 0.7927 | 20.69 | 2025-11-28 12:44:01 | -17.5475 | -2346.9281 | -61.2705 | 0 | Close | 48.66666
1988 | 12 | 4 | CC DChg | 00:02:28 | 21:13:38 | -14363.2 | 1.2189 | 590.5 | 15.42 | 0 | 0 | 590.5 | 15.42 | 0.8024 | 20.95 | 0 | 0 | 0.8024 | 20.95 | 2025-11-28 12:44:03 | -17.5073 | -2849.8571 | -74.4003 | 0 | Close | 49.33333
1989 | 12 | 4 | CC DChg | 00:02:30 | 21:13:40 | -14363.2 | 1.2158 | 598.5 | 15.62 | 0 | 0 | 598.5 | 15.62 | 0.8121 | 21.2 | 0 | 0 | 0.8121 | 21.2 | 2025-11-28 12:44:05 | -17.4628 | -2574.0358 | -67.1995 | 0 | Close | 49.99999
1990 | 12 | 4 | CC DChg | 00:02:32 | 21:13:42 | -14363.2 | 1.2124 | 606.4 | 15.83 | 0 | 0 | 606.4 | 15.83 | 0.8218 | 21.46 | 0 | 0 | 0.8218 | 21.46 | 2025-11-28 12:44:07 | -17.414 | -2346.9412 | -61.2708 | 0 | Close | 50.66666
1991 | 12 | 4 | CC DChg | 00:02:34 | 21:13:44 | -14363.2 | 1.2093 | 614.4 | 16.04 | 0 | 0 | 614.4 | 16.04 | 0.8315 | 21.71 | 0 | 0 | 0.8315 | 21.71 | 2025-11-28 12:44:09 | -17.3694 | -2574.0358 | -67.1995 | 0 | Close | 51.33332
1992 | 12 | 4 | CC DChg | 00:02:36 | 21:13:46 | -14363.2 | 1.2062 | 622.4 | 16.25 | 0 | 0 | 622.4 | 16.25 | 0.8411 | 21.96 | 0 | 0 | 0.8411 | 21.96 | 2025-11-28 12:44:11 | -17.3249 | -2574.0502 | -67.1999 | 0 | Close | 51.99999
1993 | 12 | 4 | CC DChg | 00:02:38 | 21:13:48 | -14363.2 | 1.2031 | 630.4 | 16.46 | 0 | 0 | 630.4 | 16.46 | 0.8507 | 22.21 | 0 | 0 | 0.8507 | 22.21 | 2025-11-28 12:44:13 | -17.2804 | -2574.0645 | -67.2002 | 0 | Close | 52.66666
1994 | 12 | 4 | CC DChg | 00:02:40 | 21:13:50 | -14363.2 | 1.2003 | 638.4 | 16.67 | 0 | 0 | 638.4 | 16.67 | 0.8603 | 22.46 | 0 | 0 | 0.8603 | 22.46 | 2025-11-28 12:44:15 | -17.2402 | -2849.8254 | -74.3994 | 0 | Close | 53.33332
1995 | 12 | 4 | CC DChg | 00:02:42 | 21:13:52 | -14363.2 | 1.1969 | 646.3 | 16.87 | 0 | 0 | 646.3 | 16.87 | 0.8699 | 22.71 | 0 | 0 | 0.8699 | 22.71 | 2025-11-28 12:44:17 | -17.1913 | -2346.9412 | -61.2708 | 0 | Close | 53.99999
1996 | 12 | 4 | CC DChg | 00:02:44 | 21:13:54 | -14363.2 | 1.1941 | 654.3 | 17.08 | 0 | 0 | 654.3 | 17.08 | 0.8794 | 22.96 | 0 | 0 | 0.8794 | 22.96 | 2025-11-28 12:44:19 | -17.1511 | -2849.8413 | -74.3998 | 0 | Close | 54.66666
1997 | 12 | 4 | CC DChg | 00:02:46 | 21:13:56 | -14363.2 | 1.191 | 662.3 | 17.29 | 0 | 0 | 662.3 | 17.29 | 0.889 | 23.21 | 0 | 0 | 0.889 | 23.21 | 2025-11-28 12:44:21 | -17.1066 | -2574.0645 | -67.2002 | 0 | Close | 55.33333
1998 | 12 | 4 | CC DChg | 00:02:48 | 21:13:58 | -14363.2 | 1.1883 | 670.3 | 17.5 | 0 | 0 | 670.3 | 17.5 | 0.8984 | 23.46 | 0 | 0 | 0.8984 | 23.46 | 2025-11-28 12:44:23 | -17.0678 | -2955.3745 | -77.155 | 0 | Close | 55.99999
1999 | 12 | 4 | CC DChg | 00:02:50 | 21:14:00 | -14363.2 | 1.1852 | 678.3 | 17.71 | 0 | 0 | 678.3 | 17.71 | 0.9079 | 23.7 | 0 | 0 | 0.9079 | 23.7 | 2025-11-28 12:44:25 | -17.0233 | -2574.0645 | -67.2002 | 0 | Close | 56.66666
2000 | 12 | 4 | CC DChg | 00:02:52 | 21:14:02 | -14363.2 | 1.1824 | 686.2 | 17.92 | 0 | 0 | 686.2 | 17.92 | 0.9174 | 23.95 | 0 | 0 | 0.9174 | 23.95 | 2025-11-28 12:44:27 | -16.9831 | -2849.8413 | -74.3998 | 0 | Close | 57.33333
2001 | 12 | 4 | CC DChg | 00:02:54 | 21:14:04 | -14363.2 | 1.1796 | 694.2 | 18.12 | 0 | 0 | 694.2 | 18.12 | 0.9268 | 24.2 | 0 | 0 | 0.9268 | 24.2 | 2025-11-28 12:44:29 | -16.9428 | -2849.8254 | -74.3994 | 0 | Close | 57.99999
2002 | 12 | 4 | CC DChg | 00:02:56 | 21:14:06 | -14363.2 | 1.1768 | 702.2 | 18.33 | 0 | 0 | 702.2 | 18.33 | 0.9362 | 24.44 | 0 | 0 | 0.9362 | 24.44 | 2025-11-28 12:44:31 | -16.9026 | -2849.8571 | -74.4003 | 0 | Close | 58.66666
2003 | 12 | 4 | CC DChg | 00:02:58 | 21:14:08 | -14363.2 | 1.1737 | 710.2 | 18.54 | 0 | 0 | 710.2 | 18.54 | 0.9456 | 24.69 | 0 | 0 | 0.9456 | 24.69 | 2025-11-28 12:44:33 | -16.8581 | -2574.0645 | -67.2002 | 0 | Close | 59.33333
2004 | 12 | 4 | CC DChg | 00:03:00 | 21:14:10 | -14363.2 | 1.1709 | 718.2 | 18.75 | 0 | 0 | 718.2 | 18.75 | 0.9549 | 24.93 | 0 | 0 | 0.9549 | 24.93 | 2025-11-28 12:44:35 | -16.8179 | -2849.8254 | -74.3994 | 0 | Close | 59.99999
2005 | 12 | 4 | CC DChg | 00:03:02 | 21:14:12 | -14363.2 | 1.1684 | 726.1 | 18.96 | 0 | 0 | 726.1 | 18.96 | 0.9642 | 25.17 | 0 | 0 | 0.9642 | 25.17 | 2025-11-28 12:44:37 | -16.782 | -3191.8222 | -83.3278 | 0 | Close | 60.66666
2006 | 12 | 4 | CC DChg | 00:03:04 | 21:14:14 | -14363.2 | 1.1653 | 734.1 | 19.17 | 0 | 0 | 734.1 | 19.17 | 0.9736 | 25.42 | 0 | 0 | 0.9736 | 25.42 | 2025-11-28 12:44:39 | -16.7374 | -2574.0358 | -67.1995 | 0 | Close | 61.33332
2007 | 12 | 4 | CC DChg | 00:03:06 | 21:14:16 | -14363.2 | 1.1625 | 742.1 | 19.37 | 0 | 0 | 742.1 | 19.37 | 0.9828 | 25.66 | 0 | 0 | 0.9828 | 25.66 | 2025-11-28 12:44:41 | -16.6972 | -2849.8889 | -74.4011 | 0 | Close | 62
2008 | 12 | 4 | CC DChg | 00:03:08 | 21:14:18 | -14363.2 | 1.16 | 750.1 | 19.58 | 0 | 0 | 750.1 | 19.58 | 0.9921 | 25.9 | 0 | 0 | 0.9921 | 25.9 | 2025-11-28 12:44:43 | -16.6613 | -3191.84 | -83.3283 | 0 | Close | 62.66667
2009 | 12 | 4 | CC DChg | 00:03:10 | 21:14:20 | -14363.2 | 1.1573 | 758.1 | 19.79 | 0 | 0 | 758.1 | 19.79 | 1.0013 | 26.14 | 0 | 0 | 1.0013 | 26.14 | 2025-11-28 12:44:45 | -16.6225 | -2955.3251 | -77.1537 | 0 | Close | 63.33332
2010 | 12 | 4 | CC DChg | 00:03:12 | 21:14:22 | -14363.2 | 1.1545 | 766 | 20 | 0 | 0 | 766 | 20 | 1.0106 | 26.38 | 0 | 0 | 1.0106 | 26.38 | 2025-11-28 12:44:47 | -16.5823 | -2849.873 | -74.4007 | 0 | Close | 63.99999
2011 | 12 | 4 | CC DChg | 00:03:14 | 21:14:24 | -14363.2 | 1.152 | 774 | 20.21 | 0 | 0 | 774 | 20.21 | 1.0198 | 26.62 | 0 | 0 | 1.0198 | 26.62 | 2025-11-28 12:44:49 | -16.5464 | -3191.8222 | -83.3278 | 0 | Close | 64.66666
2012 | 12 | 4 | CC DChg | 00:03:16 | 21:14:26 | -14363.2 | 1.1492 | 782 | 20.42 | 0 | 0 | 782 | 20.42 | 1.029 | 26.86 | 0 | 0 | 1.029 | 26.86 | 2025-11-28 12:44:51 | -16.5062 | -2849.8413 | -74.3998 | 0 | Close | 65.33333
2013 | 12 | 4 | CC DChg | 00:03:18 | 21:14:28 | -14363.2 | 1.1467 | 790 | 20.62 | 0 | 0 | 790 | 20.62 | 1.0381 | 27.1 | 0 | 0 | 1.0381 | 27.1 | 2025-11-28 12:44:53 | -16.4703 | -3191.8578 | -83.3288 | 0 | Close | 66
2014 | 12 | 4 | CC DChg | 00:03:20 | 21:14:30 | -14363.2 | 1.1442 | 798 | 20.83 | 0 | 0 | 798 | 20.83 | 1.0473 | 27.34 | 0 | 0 | 1.0473 | 27.34 | 2025-11-28 12:44:55 | -16.4344 | -3191.7511 | -83.326 | 0 | Close | 66.66665
2015 | 12 | 4 | CC DChg | 00:03:22 | 21:14:32 | -14363.2 | 1.1414 | 805.9 | 21.04 | 0 | 0 | 805.9 | 21.04 | 1.0564 | 27.58 | 0 | 0 | 1.0564 | 27.58 | 2025-11-28 12:44:57 | -16.3942 | -2849.873 | -74.4007 | 0 | Close | 67.33333
2016 | 12 | 4 | CC DChg | 00:03:24 | 21:14:34 | -14363.2 | 1.139 | 813.9 | 21.25 | 0 | 0 | 813.9 | 21.25 | 1.0655 | 27.82 | 0 | 0 | 1.0655 | 27.82 | 2025-11-28 12:44:59 | -16.3597 | -3324.8148 | -86.7998 | 0 | Close | 67.99999
2017 | 12 | 4 | CC DChg | 00:03:26 | 21:14:36 | -14363.2 | 1.1365 | 821.9 | 21.46 | 0 | 0 | 821.9 | 21.46 | 1.0745 | 28.05 | 0 | 0 | 1.0745 | 28.05 | 2025-11-28 12:45:01 | -16.3238 | -3191.8222 | -83.3278 | 0 | Close | 68.66666
2018 | 12 | 4 | CC DChg | 00:03:28 | 21:14:38 | -14363.2 | 1.1337 | 829.9 | 21.67 | 0 | 0 | 829.9 | 21.67 | 1.0836 | 28.29 | 0 | 0 | 1.0836 | 28.29 | 2025-11-28 12:45:03 | -16.2836 | -2849.873 | -74.4007 | 0 | Close | 69.33333
2019 | 12 | 4 | CC DChg | 00:03:30 | 21:14:40 | -14363.2 | 1.1312 | 837.9 | 21.87 | 0 | 0 | 837.9 | 21.87 | 1.0926 | 28.53 | 0 | 0 | 1.0926 | 28.53 | 2025-11-28 12:45:05 | -16.2477 | -3191.8222 | -83.3278 | 0 | Close | 70
2020 | 12 | 4 | CC DChg | 00:03:32 | 21:14:42 | -14363.2 | 1.1287 | 845.8 | 22.08 | 0 | 0 | 845.8 | 22.08 | 1.1017 | 28.76 | 0 | 0 | 1.1017 | 28.76 | 2025-11-28 12:45:07 | -16.2118 | -3191.7867 | -83.3269 | 0 | Close | 70.66666
2021 | 12 | 4 | CC DChg | 00:03:34 | 21:14:44 | -14363.2 | 1.1259 | 853.8 | 22.29 | 0 | 0 | 853.8 | 22.29 | 1.1106 | 29 | 0 | 0 | 1.1106 | 29 | 2025-11-28 12:45:09 | -16.1715 | -2849.8413 | -74.3998 | 0 | Close | 71.33332
2022 | 12 | 4 | CC DChg | 00:03:36 | 21:14:46 | -14363.2 | 1.1238 | 861.8 | 22.5 | 0 | 0 | 861.8 | 22.5 | 1.1196 | 29.23 | 0 | 0 | 1.1196 | 29.23 | 2025-11-28 12:45:11 | -16.1414 | -3799.8307 | -99.2009 | 0 | Close | 72
2023 | 12 | 4 | CC DChg | 00:03:38 | 21:14:48 | -14363.2 | 1.1213 | 869.8 | 22.71 | 0 | 0 | 869.8 | 22.71 | 1.1286 | 29.46 | 0 | 0 | 1.1286 | 29.46 | 2025-11-28 12:45:13 | -16.1055 | -3191.8222 | -83.3278 | 0 | Close | 72.66666
2024 | 12 | 4 | CC DChg | 00:03:40 | 21:14:50 | -14363.2 | 1.1185 | 877.8 | 22.92 | 0 | 0 | 877.8 | 22.92 | 1.1375 | 29.7 | 0 | 0 | 1.1375 | 29.7 | 2025-11-28 12:45:15 | -16.0653 | -2849.8413 | -74.3998 | 0 | Close | 73.33333
2025 | 12 | 4 | CC DChg | 00:03:42 | 21:14:52 | -14363.2 | 1.1163 | 885.7 | 23.12 | 0 | 0 | 885.7 | 23.12 | 1.1464 | 29.93 | 0 | 0 | 1.1464 | 29.93 | 2025-11-28 12:45:17 | -16.0337 | -3627.0303 | -94.6897 | 0 | Close | 73.99999
2026 | 12 | 4 | CC DChg | 00:03:44 | 21:14:54 | -14363.2 | 1.1139 | 893.7 | 23.33 | 0 | 0 | 893.7 | 23.33 | 1.1553 | 30.16 | 0 | 0 | 1.1553 | 30.16 | 2025-11-28 12:45:19 | -15.9992 | -3324.8519 | -86.8008 | 0 | Close | 74.66666
2027 | 12 | 4 | CC DChg | 00:03:46 | 21:14:56 | -14363.2 | 1.1117 | 901.7 | 23.54 | 0 | 0 | 901.7 | 23.54 | 1.1642 | 30.39 | 0 | 0 | 1.1642 | 30.39 | 2025-11-28 12:45:21 | -15.9676 | -3627.0707 | -94.6907 | 0 | Close | 75.33333
2028 | 12 | 4 | CC DChg | 00:03:48 | 21:14:58 | -14363.2 | 1.1089 | 909.7 | 23.75 | 0 | 0 | 909.7 | 23.75 | 1.1731 | 30.62 | 0 | 0 | 1.1731 | 30.62 | 2025-11-28 12:45:23 | -15.9274 | -2849.8413 | -74.3998 | 0 | Close | 76
2029 | 12 | 4 | CC DChg | 00:03:50 | 21:15:00 | -14363.2 | 1.1067 | 917.6 | 23.96 | 0 | 0 | 917.6 | 23.96 | 1.1819 | 30.86 | 0 | 0 | 1.1819 | 30.86 | 2025-11-28 12:45:25 | -15.8958 | -3627.0707 | -94.6907 | 0 | Close | 76.66666
2030 | 12 | 4 | CC DChg | 00:03:52 | 21:15:02 | -14363.2 | 1.1042 | 925.6 | 24.17 | 0 | 0 | 925.6 | 24.17 | 1.1907 | 31.09 | 0 | 0 | 1.1907 | 31.09 | 2025-11-28 12:45:27 | -15.8599 | -3191.8578 | -83.3288 | 0 | Close | 77.33334
2031 | 12 | 4 | CC DChg | 00:03:54 | 21:15:04 | -14363.2 | 1.1018 | 933.6 | 24.37 | 0 | 0 | 933.6 | 24.37 | 1.1995 | 31.32 | 0 | 0 | 1.1995 | 31.32 | 2025-11-28 12:45:29 | -15.8254 | -3324.7778 | -86.7988 | 0 | Close | 77.99999
2032 | 12 | 4 | CC DChg | 00:03:56 | 21:15:06 | -14363.2 | 1.0996 | 941.6 | 24.58 | 0 | 0 | 941.6 | 24.58 | 1.2083 | 31.54 | 0 | 0 | 1.2083 | 31.54 | 2025-11-28 12:45:31 | -15.7938 | -3627.0707 | -94.6907 | 0 | Close | 78.66666
2033 | 12 | 4 | CC DChg | 00:03:58 | 21:15:08 | -14363.2 | 1.0971 | 949.6 | 24.79 | 0 | 0 | 949.6 | 24.79 | 1.2171 | 31.77 | 0 | 0 | 1.2171 | 31.77 | 2025-11-28 12:45:33 | -15.7579 | -3191.8222 | -83.3278 | 0 | Close | 79.33333
2034 | 12 | 4 | CC DChg | 00:04:00 | 21:15:10 | -14363.2 | 1.0946 | 957.5 | 25 | 0 | 0 | 957.5 | 25 | 1.2258 | 32 | 0 | 0 | 1.2258 | 32 | 2025-11-28 12:45:35 | -15.722 | -3191.8578 | -83.3288 | 0 | Close | 80
2035 | 12 | 4 | CC DChg | 00:04:02 | 21:15:12 | -14363.2 | 1.0925 | 965.5 | 25.21 | 0 | 0 | 965.5 | 25.21 | 1.2345 | 32.23 | 0 | 0 | 1.2345 | 32.23 | 2025-11-28 12:45:37 | -15.6918 | -3799.7884 | -99.1998 | 0 | Close | 80.66667
2036 | 12 | 4 | CC DChg | 00:04:04 | 21:15:14 | -14363.2 | 1.09 | 973.5 | 25.41 | 0 | 0 | 973.5 | 25.41 | 1.2432 | 32.46 | 0 | 0 | 1.2432 | 32.46 | 2025-11-28 12:45:39 | -15.6559 | -3191.7867 | -83.3269 | 0 | Close | 81.33333
2037 | 12 | 4 | CC DChg | 00:04:06 | 21:15:16 | -14363.2 | 1.0878 | 981.5 | 25.62 | 0 | 0 | 981.5 | 25.62 | 1.2519 | 32.68 | 0 | 0 | 1.2519 | 32.68 | 2025-11-28 12:45:41 | -15.6243 | -3627.1111 | -94.6918 | 0 | Close | 82
2038 | 12 | 4 | CC DChg | 00:04:08 | 21:15:18 | -14363.2 | 1.0853 | 989.5 | 25.83 | 0 | 0 | 989.5 | 25.83 | 1.2606 | 32.91 | 0 | 0 | 1.2606 | 32.91 | 2025-11-28 12:45:43 | -15.5884 | -3191.7867 | -83.3269 | 0 | Close | 82.66666
2039 | 12 | 4 | CC DChg | 00:04:10 | 21:15:20 | -14363.2 | 1.0832 | 997.4 | 26.04 | 0 | 0 | 997.4 | 26.04 | 1.2693 | 33.14 | 0 | 0 | 1.2693 | 33.14 | 2025-11-28 12:45:45 | -15.5582 | -3799.8307 | -99.2009 | 0 | Close | 83.33333
2040 | 12 | 4 | CC DChg | 00:04:12 | 21:15:22 | -14363.2 | 1.081 | 1005.4 | 26.25 | 0 | 0 | 1005.4 | 26.25 | 1.2779 | 33.36 | 0 | 0 | 1.2779 | 33.36 | 2025-11-28 12:45:47 | -15.5266 | -3627.0303 | -94.6897 | 0 | Close | 83.99999
2041 | 12 | 4 | CC DChg | 00:04:14 | 21:15:24 | -14363.2 | 1.0785 | 1013.4 | 26.46 | 0 | 0 | 1013.4 | 26.46 | 1.2865 | 33.59 | 0 | 0 | 1.2865 | 33.59 | 2025-11-28 12:45:49 | -15.4907 | -3191.8578 | -83.3288 | 0 | Close | 84.66667
2042 | 12 | 4 | CC DChg | 00:04:16 | 21:15:26 | -14363.2 | 1.0763 | 1021.4 | 26.66 | 0 | 0 | 1021.4 | 26.66 | 1.2951 | 33.81 | 0 | 0 | 1.2951 | 33.81 | 2025-11-28 12:45:51 | -15.4591 | -3627.0707 | -94.6907 | 0 | Close | 85.33333
2043 | 12 | 4 | CC DChg | 00:04:18 | 21:15:28 | -14363.2 | 1.0742 | 1029.4 | 26.87 | 0 | 0 | 1029.4 | 26.87 | 1.3037 | 34.03 | 0 | 0 | 1.3037 | 34.03 | 2025-11-28 12:45:53 | -15.429 | -3799.7884 | -99.1998 | 0 | Close | 86
2044 | 12 | 4 | CC DChg | 00:04:20 | 21:15:30 | -14363.2 | 1.072 | 1037.3 | 27.08 | 0 | 0 | 1037.3 | 27.08 | 1.3122 | 34.26 | 0 | 0 | 1.3122 | 34.26 | 2025-11-28 12:45:55 | -15.3974 | -3627.0707 | -94.6907 | 0 | Close | 86.66667
2045 | 12 | 4 | CC DChg | 00:04:22 | 21:15:32 | -14363.2 | 1.0695 | 1045.3 | 27.29 | 0 | 0 | 1045.3 | 27.29 | 1.3208 | 34.48 | 0 | 0 | 1.3208 | 34.48 | 2025-11-28 12:45:57 | -15.3615 | -3191.8222 | -83.3278 | 0 | Close | 87.33333
2046 | 12 | 4 | CC DChg | 00:04:24 | 21:15:34 | -14363.2 | 1.0677 | 1053.3 | 27.5 | 0 | 0 | 1053.3 | 27.5 | 1.3293 | 34.7 | 0 | 0 | 1.3293 | 34.7 | 2025-11-28 12:45:59 | -15.3356 | -4433.0864 | -115.7331 | 0 | Close | 88
2047 | 12 | 4 | CC DChg | 00:04:26 | 21:15:36 | -14363.2 | 1.0655 | 1061.3 | 27.71 | 0 | 0 | 1061.3 | 27.71 | 1.3378 | 34.93 | 0 | 0 | 1.3378 | 34.93 | 2025-11-28 12:46:01 | -15.304 | -3627.0707 | -94.6907 | 0 | Close | 88.66666
2048 | 12 | 4 | CC DChg | 00:04:28 | 21:15:38 | -14363.2 | 1.0636 | 1069.3 | 27.91 | 0 | 0 | 1069.3 | 27.91 | 1.3463 | 35.15 | 0 | 0 | 1.3463 | 35.15 | 2025-11-28 12:46:03 | -15.2767 | -4199.7661 | -109.6419 | 0 | Close | 89.33333
2049 | 12 | 4 | CC DChg | 00:04:30 | 21:15:40 | -14363.2 | 1.0611 | 1077.2 | 28.12 | 0 | 0 | 1077.2 | 28.12 | 1.3548 | 35.37 | 0 | 0 | 1.3548 | 35.37 | 2025-11-28 12:46:05 | -15.2408 | -3191.8222 | -83.3278 | 0 | Close | 90
2050 | 12 | 4 | CC DChg | 00:04:32 | 21:15:42 | -14363.2 | 1.059 | 1085.2 | 28.33 | 0 | 0 | 1085.2 | 28.33 | 1.3633 | 35.59 | 0 | 0 | 1.3633 | 35.59 | 2025-11-28 12:46:07 | -15.2106 | -3799.7884 | -99.1998 | 0 | Close | 90.66666
2051 | 12 | 4 | CC DChg | 00:04:34 | 21:15:44 | -14363.2 | 1.0571 | 1093.2 | 28.54 | 0 | 0 | 1093.2 | 28.54 | 1.3717 | 35.81 | 0 | 0 | 1.3717 | 35.81 | 2025-11-28 12:46:09 | -15.1833 | -4199.7661 | -109.6419 | 0 | Close | 91.33333
2052 | 12 | 4 | CC DChg | 00:04:36 | 21:15:46 | -14363.2 | 1.0549 | 1101.2 | 28.75 | 0 | 0 | 1101.2 | 28.75 | 1.3801 | 36.03 | 0 | 0 | 1.3801 | 36.03 | 2025-11-28 12:46:11 | -15.1518 | -3627.0707 | -94.6907 | 0 | Close | 92
2053 | 12 | 4 | CC DChg | 00:04:38 | 21:15:48 | -14363.2 | 1.0528 | 1109.2 | 28.96 | 0 | 0 | 1109.2 | 28.96 | 1.3885 | 36.25 | 0 | 0 | 1.3885 | 36.25 | 2025-11-28 12:46:13 | -15.1216 | -3799.8307 | -99.2009 | 0 | Close | 92.66667
2054 | 12 | 4 | CC DChg | 00:04:40 | 21:15:50 | -14363.2 | 1.0509 | 1117.1 | 29.16 | 0 | 0 | 1117.1 | 29.16 | 1.3969 | 36.47 | 0 | 0 | 1.3969 | 36.47 | 2025-11-28 12:46:15 | -15.0943 | -4199.7193 | -109.6406 | 0 | Close | 93.33333
2055 | 12 | 4 | CC DChg | 00:04:42 | 21:15:52 | -14363.2 | 1.0487 | 1125.1 | 29.37 | 0 | 0 | 1125.1 | 29.37 | 1.4053 | 36.69 | 0 | 0 | 1.4053 | 36.69 | 2025-11-28 12:46:17 | -15.0627 | -3627.0707 | -94.6907 | 0 | Close | 94
2056 | 12 | 4 | CC DChg | 00:04:44 | 21:15:54 | -14363.2 | 1.0466 | 1133.1 | 29.58 | 0 | 0 | 1133.1 | 29.58 | 1.4137 | 36.91 | 0 | 0 | 1.4137 | 36.91 | 2025-11-28 12:46:19 | -15.0325 | -3799.8307 | -99.2009 | 0 | Close | 94.66667
2057 | 12 | 4 | CC DChg | 00:04:46 | 21:15:56 | -14363.2 | 1.0447 | 1141.1 | 29.79 | 0 | 0 | 1141.1 | 29.79 | 1.422 | 37.12 | 0 | 0 | 1.422 | 37.12 | 2025-11-28 12:46:21 | -15.0052 | -4199.7661 | -109.6419 | 0 | Close | 95.33334
2058 | 12 | 4 | CC DChg | 00:04:48 | 21:15:58 | -14363.2 | 1.0429 | 1149.1 | 30 | 0 | 0 | 1149.1 | 30 | 1.4303 | 37.34 | 0 | 0 | 1.4303 | 37.34 | 2025-11-28 12:46:23 | -14.9794 | -4433.0864 | -115.7331 | 0 | Close | 96
2059 | 12 | 4 | CC DChg | 00:04:50 | 21:16:00 | -14363.2 | 1.0407 | 1157 | 30.21 | 0 | 0 | 1157 | 30.21 | 1.4386 | 37.56 | 0 | 0 | 1.4386 | 37.56 | 2025-11-28 12:46:25 | -14.9478 | -3627.0707 | -94.6907 | 0 | Close | 96.66667
2060 | 12 | 4 | CC DChg | 00:04:52 | 21:16:02 | -14363.2 | 1.0385 | 1165 | 30.41 | 0 | 0 | 1165 | 30.41 | 1.4469 | 37.77 | 0 | 0 | 1.4469 | 37.77 | 2025-11-28 12:46:27 | -14.9162 | -3627.1111 | -94.6918 | 0 | Close | 97.33334
2061 | 12 | 4 | CC DChg | 00:04:54 | 21:16:04 | -14363.2 | 1.0367 | 1173 | 30.62 | 0 | 0 | 1173 | 30.62 | 1.4552 | 37.99 | 0 | 0 | 1.4552 | 37.99 | 2025-11-28 12:46:29 | -14.8903 | -4432.9877 | -115.7305 | 0 | Close | 97.99999
2062 | 12 | 4 | CC DChg | 00:04:56 | 21:16:06 | -14363.2 | 1.0348 | 1181 | 30.83 | 0 | 0 | 1181 | 30.83 | 1.4635 | 38.21 | 0 | 0 | 1.4635 | 38.21 | 2025-11-28 12:46:31 | -14.863 | -4199.8129 | -109.6431 | 0 | Close | 98.66667
2063 | 12 | 4 | CC DChg | 00:04:58 | 21:16:08 | -14363.2 | 1.0329 | 1189 | 31.04 | 0 | 0 | 1189 | 31.04 | 1.4717 | 38.42 | 0 | 0 | 1.4717 | 38.42 | 2025-11-28 12:46:33 | -14.8358 | -4199.8596 | -109.6443 | 0 | Close | 99.33335
2064 | 12 | 4 | CC DChg | 00:05:00 | 21:16:10 | -14363.2 | 1.0305 | 1196.9 | 31.25 | 0 | 0 | 1196.9 | 31.25 | 1.48 | 38.64 | 0 | 0 | 1.48 | 38.64 | 2025-11-28 12:46:35 | -14.8013 | -3324.7407 | -86.7979 | 0 | Close | 100 |  | 1
2065 | 12 | 5 | CC Chg | 00:00:00 | 21:16:10 | 0 | 1.2596 | 0 | 0 | 0 | 0 | 0 | 0 | 0 | 0 | 0 | 0 | 0 | 0 | 2025-11-28 12:46:35 | 0 | 0 | 0 | 0 | Close | 0 |  | 0
2066 | 12 | 5 | CC Chg | 00:05:00 | 21:21:10 | 948.7 | 1.5525 | 78.9 | 2.06 | 78.9 | 2.06 | 0 | 0 | 0.1181 | 3.08 | 0.1181 | 3.08 | 0 | 0 | 2025-11-28 12:51:35 | 1.4728 | 269.5436 | 7.0369 | 0 | Close | 6.496639
2067 | 12 | 5 | CC Chg | 00:10:00 | 21:26:10 | 948.7 | 1.5913 | 158 | 4.12 | 158 | 4.12 | 0 | 0 | 0.2426 | 6.33 | 0.2426 | 6.33 | 0 | 0 | 2025-11-28 12:56:35 | 1.5096 | 2037.5001 | 53.1923 | 0 | Close | 13.00198
2068 | 12 | 5 | CC Chg | 00:15:00 | 21:31:10 | 948.7 | 1.6173 | 237.1 | 6.19 | 237.1 | 6.19 | 0 | 0 | 0.3695 | 9.65 | 0.3695 | 9.65 | 0 | 0 | 2025-11-28 13:01:35 | 1.5343 | 3040.5765 | 79.3793 | 0 | Close | 19.50731
2069 | 12 | 5 | CC Chg | 00:20:00 | 21:36:10 | 948.7 | 1.6396 | 316.1 | 8.25 | 316.1 | 8.25 | 0 | 0 | 0.4982 | 13.01 | 0.4982 | 13.01 | 0 | 0 | 2025-11-28 13:06:35 | 1.5554 | 3545.0673 | 92.5499 | 0 | Close | 26.01265
2070 | 12 | 5 | CC Chg | 00:25:00 | 21:41:10 | 948.7 | 1.6604 | 395.2 | 10.32 | 395.2 | 10.32 | 0 | 0 | 0.6287 | 16.41 | 0.6287 | 16.41 | 0 | 0 | 2025-11-28 13:11:35 | 1.5752 | 3800.7201 | 99.2241 | 0 | Close | 32.51798
2071 | 12 | 5 | CC Chg | 00:30:00 | 21:46:10 | 948.7 | 1.6796 | 474.2 | 12.38 | 474.2 | 12.38 | 0 | 0 | 0.7607 | 19.86 | 0.7607 | 19.86 | 0 | 0 | 2025-11-28 13:16:35 | 1.5934 | 4117.4491 | 107.4928 | 0 | Close | 39.02332
2072 | 12 | 5 | CC Chg | 00:35:00 | 21:51:10 | 948.7 | 1.6982 | 553.3 | 14.44 | 553.3 | 14.44 | 0 | 0 | 0.8942 | 23.35 | 0.8942 | 23.35 | 0 | 0 | 2025-11-28 13:21:35 | 1.611 | 4250.2676 | 110.9603 | 0 | Close | 45.52865
2073 | 12 | 5 | CC Chg | 00:40:00 | 21:56:10 | 948.7 | 1.7171 | 632.3 | 16.51 | 632.3 | 16.51 | 0 | 0 | 1.0292 | 26.87 | 1.0292 | 26.87 | 0 | 0 | 2025-11-28 13:26:35 | 1.6289 | 4182.8054 | 109.1991 | 0 | Close | 52.03399
2074 | 12 | 5 | CC Chg | 00:45:00 | 22:01:10 | 948.7 | 1.7367 | 711.4 | 18.57 | 711.4 | 18.57 | 0 | 0 | 1.1657 | 30.43 | 1.1657 | 30.43 | 0 | 0 | 2025-11-28 13:31:35 | 1.6475 | 4033.4172 | 105.2991 | 0 | Close | 58.53933
2075 | 12 | 5 | CC Chg | 00:50:00 | 22:06:10 | 948.7 | 1.7575 | 790.4 | 20.64 | 790.4 | 20.64 | 0 | 0 | 1.3038 | 34.04 | 1.3038 | 34.04 | 0 | 0 | 2025-11-28 13:36:35 | 1.6673 | 3800.7201 | 99.2241 | 0 | Close | 65.04466
2076 | 12 | 5 | CC Chg | 00:55:00 | 22:11:10 | 948.7 | 1.7804 | 869.5 | 22.7 | 869.5 | 22.7 | 0 | 0 | 1.4437 | 37.69 | 1.4437 | 37.69 | 0 | 0 | 2025-11-28 13:41:35 | 1.689 | 3452.1805 | 90.1249 | 0 | Close | 71.54999
2077 | 12 | 5 | CC Chg | 01:00:00 | 22:16:10 | 948.7 | 1.8052 | 948.6 | 24.76 | 948.6 | 24.76 | 0 | 0 | 1.5854 | 41.39 | 1.5854 | 41.39 | 0 | 0 | 2025-11-28 13:46:35 | 1.7125 | 3187.7061 | 83.2204 | 0 | Close | 78.05534
2078 | 12 | 5 | CC Chg | 01:05:00 | 22:21:10 | 948.7 | 1.8322 | 1027.6 | 26.83 | 1027.6 | 26.83 | 0 | 0 | 1.7291 | 45.14 | 1.7291 | 45.14 | 0 | 0 | 2025-11-28 13:51:35 | 1.7381 | 2927.9605 | 76.4393 | 0 | Close | 84.56067
2079 | 12 | 5 | CC Chg | 01:10:00 | 22:26:10 | 948.7 | 1.861 | 1106.7 | 28.89 | 1106.7 | 28.89 | 0 | 0 | 1.8751 | 48.95 | 1.8751 | 48.95 | 0 | 0 | 2025-11-28 13:56:35 | 1.7655 | 2744.966 | 71.6619 | 0 | Close | 91.066
2080 | 12 | 5 | CC Chg | 01:15:00 | 22:31:10 | 948.7 | 1.8895 | 1185.7 | 30.96 | 1185.7 | 30.96 | 0 | 0 | 2.0234 | 52.82 | 2.0234 | 52.82 | 0 | 0 | 2025-11-28 14:01:35 | 1.7925 | 2773.8604 | 72.4162 | 0 | Close | 97.57134
2081 | 12 | 5 | CC Chg | 01:16:52 | 22:33:02 | 948.7 | 1.9001 | 1215.2 | 31.73 | 1215.2 | 31.73 | 0 | 0 | 2.0793 | 54.28 | 2.0793 | 54.28 | 0 | 0 | 2025-11-28 14:03:27 | 1.8025 | 2784.327 | 72.6895 | 0 | Close | 100 |  | 1
2082 | 13 | 4 | CC DChg | 00:00:00 | 22:33:02 | -14360.1 | 1.6533 | 0 | 0 | 0 | 0 | 0 | 0 | 0 | 0 | 0 | 0 | 0 | 0 | 2025-11-28 14:03:27 | -23.7416 | 0 | 0 | 0 | Close | 0 |  | 0
2083 | 13 | 4 | CC DChg | 00:00:02 | 22:33:04 | -14363.2 | 1.5851 | 8 | 0.21 | 0 | 0 | 8 | 0.21 | 0.0128 | 0.34 | 0 | 0 | 0.0128 | 0.34 | 2025-11-28 14:03:29 | -22.7671 | -117.0011 | -3.0545 | 0 | Close | 0.6666595
2084 | 13 | 4 | CC DChg | 00:00:04 | 22:33:06 | -14363.2 | 1.5621 | 16 | 0.42 | 0 | 0 | 16 | 0.42 | 0.0254 | 0.66 | 0 | 0 | 0.0254 | 0.66 | 2025-11-28 14:03:31 | -22.4368 | -346.9374 | -9.0574 | 0 | Close | 1.333326
2085 | 13 | 4 | CC DChg | 00:00:06 | 22:33:08 | -14363.2 | 1.546 | 23.9 | 0.62 | 0 | 0 | 23.9 | 0.62 | 0.0378 | 0.99 | 0 | 0 | 0.0378 | 0.99 | 2025-11-28 14:03:33 | -22.2055 | -495.6249 | -12.9391 | 0 | Close | 1.999993
2086 | 13 | 4 | CC DChg | 00:00:08 | 22:33:10 | -14363.2 | 1.533 | 31.9 | 0.83 | 0 | 0 | 31.9 | 0.83 | 0.0501 | 1.31 | 0 | 0 | 0.0501 | 1.31 | 2025-11-28 14:03:35 | -22.0188 | -613.8124 | -16.0246 | 0 | Close | 2.66666
2087 | 13 | 4 | CC DChg | 00:00:10 | 22:33:12 | -14363.2 | 1.5221 | 39.9 | 1.04 | 0 | 0 | 39.9 | 1.04 | 0.0622 | 1.63 | 0 | 0 | 0.0622 | 1.63 | 2025-11-28 14:03:37 | -21.8622 | -732.0701 | -19.1119 | 0 | Close | 3.333326
2088 | 13 | 4 | CC DChg | 00:00:12 | 22:33:14 | -14363.2 | 1.5125 | 47.9 | 1.25 | 0 | 0 | 47.9 | 1.25 | 0.0744 | 1.94 | 0 | 0 | 0.0744 | 1.94 | 2025-11-28 14:03:39 | -21.7244 | -831.2037 | -21.7 | 0 | Close | 3.999993
2089 | 13 | 4 | CC DChg | 00:00:14 | 22:33:16 | -14363.2 | 1.5029 | 55.9 | 1.46 | 0 | 0 | 55.9 | 1.46 | 0.0864 | 2.26 | 0 | 0 | 0.0864 | 2.26 | 2025-11-28 14:03:41 | -21.5865 | -831.2043 | -21.7 | 0 | Close | 4.666659
2090 | 13 | 4 | CC DChg | 00:00:16 | 22:33:18 | -14363.2 | 1.4946 | 63.8 | 1.67 | 0 | 0 | 63.8 | 1.67 | 0.0983 | 2.57 | 0 | 0 | 0.0983 | 2.57 | 2025-11-28 14:03:43 | -21.4673 | -961.3929 | -25.0988 | 0 | Close | 5.333326
2091 | 13 | 4 | CC DChg | 00:00:18 | 22:33:20 | -14363.2 | 1.4865 | 71.8 | 1.87 | 0 | 0 | 71.8 | 1.87 | 0.1102 | 2.88 | 0 | 0 | 0.1102 | 2.88 | 2025-11-28 14:03:45 | -21.3509 | -985.1303 | -25.7185 | 0 | Close | 5.999992
2092 | 13 | 4 | CC DChg | 00:00:20 | 22:33:22 | -14363.2 | 1.4791 | 79.8 | 2.08 | 0 | 0 | 79.8 | 2.08 | 0.1221 | 3.19 | 0 | 0 | 0.1221 | 3.19 | 2025-11-28 14:03:47 | -21.2446 | -1078.3198 | -28.1513 | 0 | Close | 6.666659
2093 | 13 | 4 | CC DChg | 00:00:22 | 22:33:24 | -14363.2 | 1.4716 | 87.8 | 2.29 | 0 | 0 | 87.8 | 2.29 | 0.1338 | 3.49 | 0 | 0 | 0.1338 | 3.49 | 2025-11-28 14:03:49 | -21.1369 | -1063.9407 | -27.7759 | 0 | Close | 7.333326
2094 | 13 | 4 | CC DChg | 00:00:24 | 22:33:26 | -14363.2 | 1.4651 | 95.8 | 2.5 | 0 | 0 | 95.8 | 2.5 | 0.1455 | 3.8 | 0 | 0 | 0.1455 | 3.8 | 2025-11-28 14:03:51 | -21.0435 | -1227.6274 | -32.0493 | 0 | Close | 7.999994
2095 | 13 | 4 | CC DChg | 00:00:26 | 22:33:28 | -14363.2 | 1.4586 | 103.7 | 2.71 | 0 | 0 | 103.7 | 2.71 | 0.1572 | 4.1 | 0 | 0 | 0.1572 | 4.1 | 2025-11-28 14:03:53 | -20.9502 | -1227.6222 | -32.0491 | 0 | Close | 8.666659
2096 | 13 | 4 | CC DChg | 00:00:28 | 22:33:30 | -14363.2 | 1.4521 | 111.7 | 2.92 | 0 | 0 | 111.7 | 2.92 | 0.1688 | 4.41 | 0 | 0 | 0.1688 | 4.41 | 2025-11-28 14:03:55 | -20.8568 | -1227.6256 | -32.0492 | 0 | Close | 9.333326
2097 | 13 | 4 | CC DChg | 00:00:30 | 22:33:32 | -14363.2 | 1.4459 | 119.7 | 3.12 | 0 | 0 | 119.7 | 3.12 | 0.1804 | 4.71 | 0 | 0 | 0.1804 | 4.71 | 2025-11-28 14:03:57 | -20.7678 | -1287.0269 | -33.6 | 0 | Close | 9.999993
2098 | 13 | 4 | CC DChg | 00:00:32 | 22:33:34 | -14363.2 | 1.4397 | 127.7 | 3.33 | 0 | 0 | 127.7 | 3.33 | 0.1919 | 5.01 | 0 | 0 | 0.1919 | 5.01 | 2025-11-28 14:03:59 | -20.6787 | -1287.0269 | -33.6 | 0 | Close | 10.66666
2099 | 13 | 4 | CC DChg | 00:00:34 | 22:33:36 | -14363.2 | 1.4344 | 135.7 | 3.54 | 0 | 0 | 135.7 | 3.54 | 0.2034 | 5.31 | 0 | 0 | 0.2034 | 5.31 | 2025-11-28 14:04:01 | -20.6026 | -1505.5744 | -39.3055 | 0 | Close | 11.33333
2100 | 13 | 4 | CC DChg | 00:00:36 | 22:33:38 | -14363.2 | 1.4288 | 143.6 | 3.75 | 0 | 0 | 143.6 | 3.75 | 0.2148 | 5.61 | 0 | 0 | 0.2148 | 5.61 | 2025-11-28 14:04:03 | -20.5222 | -1424.9226 | -37.2 | 0 | Close | 11.99999
2101 | 13 | 4 | CC DChg | 00:00:38 | 22:33:40 | -14363.2 | 1.4233 | 151.6 | 3.96 | 0 | 0 | 151.6 | 3.96 | 0.2262 | 5.9 | 0 | 0 | 0.2262 | 5.9 | 2025-11-28 14:04:05 | -20.4432 | -1450.8283 | -37.8763 | 0 | Close | 12.66666
2102 | 13 | 4 | CC DChg | 00:00:40 | 22:33:42 | -14363.2 | 1.4183 | 159.6 | 4.17 | 0 | 0 | 159.6 | 4.17 | 0.2375 | 6.2 | 0 | 0 | 0.2375 | 6.2 | 2025-11-28 14:04:07 | -20.3713 | -1595.9133 | -41.664 | 0 | Close | 13.33333
2103 | 13 | 4 | CC DChg | 00:00:42 | 22:33:44 | -14363.2 | 1.413 | 167.6 | 4.37 | 0 | 0 | 167.6 | 4.37 | 0.2488 | 6.5 | 0 | 0 | 0.2488 | 6.5 | 2025-11-28 14:04:09 | -20.2952 | -1505.5765 | -39.3056 | 0 | Close | 13.99999
2104 | 13 | 4 | CC DChg | 00:00:44 | 22:33:46 | -14363.2 | 1.4084 | 175.6 | 4.58 | 0 | 0 | 175.6 | 4.58 | 0.2601 | 6.79 | 0 | 0 | 0.2601 | 6.79 | 2025-11-28 14:04:11 | -20.2291 | -1734.686 | -45.2869 | 0 | Close | 14.66666
2105 | 13 | 4 | CC DChg | 00:00:46 | 22:33:48 | -14363.2 | 1.4034 | 183.5 | 4.79 | 0 | 0 | 183.5 | 4.79 | 0.2713 | 7.08 | 0 | 0 | 0.2713 | 7.08 | 2025-11-28 14:04:13 | -20.1573 | -1595.9133 | -41.664 | 0 | Close | 15.33333
2106 | 13 | 4 | CC DChg | 00:00:48 | 22:33:50 | -14363.2 | 1.3988 | 191.5 | 5 | 0 | 0 | 191.5 | 5 | 0.2825 | 7.37 | 0 | 0 | 0.2825 | 7.37 | 2025-11-28 14:04:15 | -20.0913 | -1734.6884 | -45.2869 | 0 | Close | 15.99999
2107 | 13 | 4 | CC DChg | 00:00:50 | 22:33:52 | -14363.2 | 1.3941 | 199.5 | 5.21 | 0 | 0 | 199.5 | 5.21 | 0.2936 | 7.66 | 0 | 0 | 0.2936 | 7.66 | 2025-11-28 14:04:17 | -20.0238 | -1697.7778 | -44.3233 | 0 | Close | 16.66666
2108 | 13 | 4 | CC DChg | 00:00:52 | 22:33:54 | -14363.2 | 1.3895 | 207.5 | 5.42 | 0 | 0 | 207.5 | 5.42 | 0.3047 | 7.95 | 0 | 0 | 0.3047 | 7.95 | 2025-11-28 14:04:19 | -19.9577 | -1734.6908 | -45.287 | 0 | Close | 17.33333
2109 | 13 | 4 | CC DChg | 00:00:54 | 22:33:56 | -14363.2 | 1.3854 | 215.4 | 5.62 | 0 | 0 | 215.4 | 5.62 | 0.3158 | 8.24 | 0 | 0 | 0.3158 | 8.24 | 2025-11-28 14:04:21 | -19.8988 | -1946.2331 | -50.8096 | 0 | Close | 17.99999
2110 | 13 | 4 | CC DChg | 00:00:56 | 22:33:58 | -14363.2 | 1.3811 | 223.4 | 5.83 | 0 | 0 | 223.4 | 5.83 | 0.3268 | 8.53 | 0 | 0 | 0.3268 | 8.53 | 2025-11-28 14:04:23 | -19.837 | -1855.7106 | -48.4464 | 0 | Close | 18.66666
2111 | 13 | 4 | CC DChg | 00:00:58 | 22:34:00 | -14363.2 | 1.3771 | 231.4 | 6.04 | 0 | 0 | 231.4 | 6.04 | 0.3378 | 8.82 | 0 | 0 | 0.3378 | 8.82 | 2025-11-28 14:04:25 | -19.7796 | -1994.8889 | -52.0799 | 0 | Close | 19.33333
2112 | 13 | 4 | CC DChg | 00:01:00 | 22:34:02 | -14363.2 | 1.3727 | 239.4 | 6.25 | 0 | 0 | 239.4 | 6.25 | 0.3488 | 9.11 | 0 | 0 | 0.3488 | 9.11 | 2025-11-28 14:04:27 | -19.7164 | -1813.5354 | -47.3454 | 0 | Close | 19.99999
2113 | 13 | 4 | CC DChg | 00:01:02 | 22:34:04 | -14363.2 | 1.3687 | 247.4 | 6.46 | 0 | 0 | 247.4 | 6.46 | 0.3597 | 9.39 | 0 | 0 | 0.3597 | 9.39 | 2025-11-28 14:04:29 | -19.6589 | -1994.8944 | -52.08 | 0 | Close | 20.66666
2114 | 13 | 4 | CC DChg | 00:01:04 | 22:34:06 | -14363.2 | 1.3647 | 255.3 | 6.67 | 0 | 0 | 255.3 | 6.67 | 0.3706 | 9.68 | 0 | 0 | 0.3706 | 9.68 | 2025-11-28 14:04:31 | -19.6015 | -1994.8833 | -52.0797 | 0 | Close | 21.33332
2115 | 13 | 4 | CC DChg | 00:01:06 | 22:34:08 | -14363.2 | 1.3606 | 263.3 | 6.87 | 0 | 0 | 263.3 | 6.87 | 0.3815 | 9.96 | 0 | 0 | 0.3815 | 9.96 | 2025-11-28 14:04:33 | -19.5426 | -1946.2385 | -50.8098 | 0 | Close | 21.99999
2116 | 13 | 4 | CC DChg | 00:01:08 | 22:34:10 | -14363.2 | 1.3566 | 271.3 | 7.08 | 0 | 0 | 271.3 | 7.08 | 0.3923 | 10.24 | 0 | 0 | 0.3923 | 10.24 | 2025-11-28 14:04:35 | -19.4851 | -1994.8944 | -52.08 | 0 | Close | 22.66666
2117 | 13 | 4 | CC DChg | 00:01:10 | 22:34:12 | -14363.2 | 1.3532 | 279.3 | 7.29 | 0 | 0 | 279.3 | 7.29 | 0.4031 | 10.52 | 0 | 0 | 0.4031 | 10.52 | 2025-11-28 14:04:37 | -19.4363 | -2346.9216 | -61.2703 | 0 | Close | 23.33333
2118 | 13 | 4 | CC DChg | 00:01:12 | 22:34:14 | -14363.2 | 1.3492 | 287.3 | 7.5 | 0 | 0 | 287.3 | 7.5 | 0.4139 | 10.81 | 0 | 0 | 0.4139 | 10.81 | 2025-11-28 14:04:39 | -19.3788 | -1994.8889 | -52.0799 | 0 | Close | 23.99999
2119 | 13 | 4 | CC DChg | 00:01:14 | 22:34:16 | -14363.2 | 1.3457 | 295.2 | 7.71 | 0 | 0 | 295.2 | 7.71 | 0.4247 | 11.09 | 0 | 0 | 0.4247 | 11.09 | 2025-11-28 14:04:41 | -19.3286 | -2279.8857 | -59.5202 | 0 | Close | 24.66666
2120 | 13 | 4 | CC DChg | 00:01:16 | 22:34:18 | -14363.2 | 1.3417 | 303.2 | 7.92 | 0 | 0 | 303.2 | 7.92 | 0.4354 | 11.37 | 0 | 0 | 0.4354 | 11.37 | 2025-11-28 14:04:43 | -19.2711 | -1994.8833 | -52.0797 | 0 | Close | 25.33333
2121 | 13 | 4 | CC DChg | 00:01:18 | 22:34:20 | -14363.2 | 1.3383 | 311.2 | 8.12 | 0 | 0 | 311.2 | 8.12 | 0.4461 | 11.65 | 0 | 0 | 0.4461 | 11.65 | 2025-11-28 14:04:45 | -19.2223 | -2346.9412 | -61.2708 | 0 | Close | 26
2122 | 13 | 4 | CC DChg | 00:01:20 | 22:34:22 | -14363.2 | 1.3346 | 319.2 | 8.33 | 0 | 0 | 319.2 | 8.33 | 0.4567 | 11.92 | 0 | 0 | 0.4567 | 11.92 | 2025-11-28 14:04:47 | -19.1691 | -2156.6306 | -56.3024 | 0 | Close | 26.66666
2123 | 13 | 4 | CC DChg | 00:01:22 | 22:34:24 | -14363.2 | 1.3312 | 327.2 | 8.54 | 0 | 0 | 327.2 | 8.54 | 0.4674 | 12.2 | 0 | 0 | 0.4674 | 12.2 | 2025-11-28 14:04:49 | -19.1203 | -2346.9281 | -61.2705 | 0 | Close | 27.33333
2124 | 13 | 4 | CC DChg | 00:01:24 | 22:34:26 | -14363.2 | 1.3275 | 335.1 | 8.75 | 0 | 0 | 335.1 | 8.75 | 0.478 | 12.48 | 0 | 0 | 0.478 | 12.48 | 2025-11-28 14:04:51 | -19.0672 | -2156.6366 | -56.3026 | 0 | Close | 27.99999
2125 | 13 | 4 | CC DChg | 00:01:26 | 22:34:28 | -14363.2 | 1.324 | 343.1 | 8.96 | 0 | 0 | 343.1 | 8.96 | 0.4886 | 12.75 | 0 | 0 | 0.4886 | 12.75 | 2025-11-28 14:04:53 | -19.0169 | -2279.8794 | -59.52 | 0 | Close | 28.66666
2126 | 13 | 4 | CC DChg | 00:01:28 | 22:34:30 | -14363.2 | 1.3209 | 351.1 | 9.17 | 0 | 0 | 351.1 | 9.17 | 0.4991 | 13.03 | 0 | 0 | 0.4991 | 13.03 | 2025-11-28 14:04:55 | -18.9724 | -2574.0502 | -67.1999 | 0 | Close | 29.33333
2127 | 13 | 4 | CC DChg | 00:01:30 | 22:34:32 | -14363.2 | 1.3172 | 359.1 | 9.37 | 0 | 0 | 359.1 | 9.37 | 0.5096 | 13.31 | 0 | 0 | 0.5096 | 13.31 | 2025-11-28 14:04:57 | -18.9192 | -2156.6426 | -56.3027 | 0 | Close | 29.99999
2128 | 13 | 4 | CC DChg | 00:01:32 | 22:34:34 | -14363.2 | 1.3141 | 367.1 | 9.58 | 0 | 0 | 367.1 | 9.58 | 0.5201 | 13.58 | 0 | 0 | 0.5201 | 13.58 | 2025-11-28 14:04:59 | -18.8747 | -2574.0358 | -67.1995 | 0 | Close | 30.66666
2129 | 13 | 4 | CC DChg | 00:01:34 | 22:34:36 | -14363.2 | 1.3104 | 375 | 9.79 | 0 | 0 | 375 | 9.79 | 0.5306 | 13.85 | 0 | 0 | 0.5306 | 13.85 | 2025-11-28 14:05:01 | -18.8216 | -2156.6486 | -56.3029 | 0 | Close | 31.33333
2130 | 13 | 4 | CC DChg | 00:01:36 | 22:34:38 | -14363.2 | 1.3073 | 383 | 10 | 0 | 0 | 383 | 10 | 0.5411 | 14.13 | 0 | 0 | 0.5411 | 14.13 | 2025-11-28 14:05:03 | -18.777 | -2574.0502 | -67.1999 | 0 | Close | 31.99999
2131 | 13 | 4 | CC DChg | 00:01:38 | 22:34:40 | -14363.2 | 1.3042 | 391 | 10.21 | 0 | 0 | 391 | 10.21 | 0.5515 | 14.4 | 0 | 0 | 0.5515 | 14.4 | 2025-11-28 14:05:05 | -18.7325 | -2574.0502 | -67.1999 | 0 | Close | 32.66666
2132 | 13 | 4 | CC DChg | 00:01:40 | 22:34:42 | -14363.2 | 1.3005 | 399 | 10.42 | 0 | 0 | 399 | 10.42 | 0.5619 | 14.67 | 0 | 0 | 0.5619 | 14.67 | 2025-11-28 14:05:07 | -18.6794 | -2156.6366 | -56.3026 | 0 | Close | 33.33333
2133 | 13 | 4 | CC DChg | 00:01:42 | 22:34:44 | -14363.2 | 1.2974 | 407 | 10.62 | 0 | 0 | 407 | 10.62 | 0.5722 | 14.94 | 0 | 0 | 0.5722 | 14.94 | 2025-11-28 14:05:09 | -18.6348 | -2574.0645 | -67.2002 | 0 | Close | 34
2134 | 13 | 4 | CC DChg | 00:01:44 | 22:34:46 | -14363.2 | 1.294 | 414.9 | 10.83 | 0 | 0 | 414.9 | 10.83 | 0.5826 | 15.21 | 0 | 0 | 0.5826 | 15.21 | 2025-11-28 14:05:11 | -18.586 | -2346.915 | -61.2701 | 0 | Close | 34.66666
2135 | 13 | 4 | CC DChg | 00:01:46 | 22:34:48 | -14363.2 | 1.2909 | 422.9 | 11.04 | 0 | 0 | 422.9 | 11.04 | 0.5929 | 15.48 | 0 | 0 | 0.5929 | 15.48 | 2025-11-28 14:05:13 | -18.5415 | -2574.0645 | -67.2002 | 0 | Close | 35.33333
2136 | 13 | 4 | CC DChg | 00:01:48 | 22:34:50 | -14363.2 | 1.2875 | 430.9 | 11.25 | 0 | 0 | 430.9 | 11.25 | 0.6032 | 15.75 | 0 | 0 | 0.6032 | 15.75 | 2025-11-28 14:05:15 | -18.4926 | -2346.9281 | -61.2705 | 0 | Close | 35.99999
2137 | 13 | 4 | CC DChg | 00:01:50 | 22:34:52 | -14363.2 | 1.2841 | 438.9 | 11.46 | 0 | 0 | 438.9 | 11.46 | 0.6134 | 16.01 | 0 | 0 | 0.6134 | 16.01 | 2025-11-28 14:05:17 | -18.4438 | -2346.9281 | -61.2705 | 0 | Close | 36.66666
2138 | 13 | 4 | CC DChg | 00:01:52 | 22:34:54 | -14363.2 | 1.281 | 446.9 | 11.67 | 0 | 0 | 446.9 | 11.67 | 0.6237 | 16.28 | 0 | 0 | 0.6237 | 16.28 | 2025-11-28 14:05:19 | -18.3993 | -2574.0502 | -67.1999 | 0 | Close | 37.33333
2139 | 13 | 4 | CC DChg | 00:01:54 | 22:34:56 | -14363.2 | 1.2775 | 454.8 | 11.87 | 0 | 0 | 454.8 | 11.87 | 0.6339 | 16.55 | 0 | 0 | 0.6339 | 16.55 | 2025-11-28 14:05:21 | -18.349 | -2279.8603 | -59.5195 | 0 | Close | 37.99999
2140 | 13 | 4 | CC DChg | 00:01:56 | 22:34:58 | -14363.2 | 1.2744 | 462.8 | 12.08 | 0 | 0 | 462.8 | 12.08 | 0.6441 | 16.81 | 0 | 0 | 0.6441 | 16.81 | 2025-11-28 14:05:23 | -18.3045 | -2574.0789 | -67.2006 | 0 | Close | 38.66666
2141 | 13 | 4 | CC DChg | 00:01:58 | 22:35:00 | -14363.2 | 1.271 | 470.8 | 12.29 | 0 | 0 | 470.8 | 12.29 | 0.6542 | 17.08 | 0 | 0 | 0.6542 | 17.08 | 2025-11-28 14:05:25 | -18.2556 | -2346.9281 | -61.2705 | 0 | Close | 39.33333
2142 | 13 | 4 | CC DChg | 00:02:00 | 22:35:02 | -14363.2 | 1.2679 | 478.8 | 12.5 | 0 | 0 | 478.8 | 12.5 | 0.6643 | 17.34 | 0 | 0 | 0.6643 | 17.34 | 2025-11-28 14:05:27 | -18.2111 | -2574.0358 | -67.1995 | 0 | Close | 39.99999
2143 | 13 | 4 | CC DChg | 00:02:02 | 22:35:04 | -14363.2 | 1.2648 | 486.8 | 12.71 | 0 | 0 | 486.8 | 12.71 | 0.6744 | 17.61 | 0 | 0 | 0.6744 | 17.61 | 2025-11-28 14:05:29 | -18.1666 | -2574.0502 | -67.1999 | 0 | Close | 40.66666
2144 | 13 | 4 | CC DChg | 00:02:04 | 22:35:06 | -14363.2 | 1.2614 | 494.7 | 12.92 | 0 | 0 | 494.7 | 12.92 | 0.6845 | 17.87 | 0 | 0 | 0.6845 | 17.87 | 2025-11-28 14:05:31 | -18.1178 | -2346.9412 | -61.2708 | 0 | Close | 41.33333
2145 | 13 | 4 | CC DChg | 00:02:06 | 22:35:08 | -14363.2 | 1.2583 | 502.7 | 13.12 | 0 | 0 | 502.7 | 13.12 | 0.6946 | 18.13 | 0 | 0 | 0.6946 | 18.13 | 2025-11-28 14:05:33 | -18.0732 | -2574.0502 | -67.1999 | 0 | Close | 41.99999
2146 | 13 | 4 | CC DChg | 00:02:08 | 22:35:10 | -14363.2 | 1.2549 | 510.7 | 13.33 | 0 | 0 | 510.7 | 13.33 | 0.7046 | 18.39 | 0 | 0 | 0.7046 | 18.39 | 2025-11-28 14:05:35 | -18.0244 | -2346.9281 | -61.2705 | 0 | Close | 42.66666
2147 | 13 | 4 | CC DChg | 00:02:10 | 22:35:12 | -14363.2 | 1.2521 | 518.7 | 13.54 | 0 | 0 | 518.7 | 13.54 | 0.7146 | 18.66 | 0 | 0 | 0.7146 | 18.66 | 2025-11-28 14:05:37 | -17.9842 | -2849.8413 | -74.3998 | 0 | Close | 43.33333
2148 | 13 | 4 | CC DChg | 00:02:12 | 22:35:14 | -14363.2 | 1.249 | 526.7 | 13.75 | 0 | 0 | 526.7 | 13.75 | 0.7246 | 18.92 | 0 | 0 | 0.7246 | 18.92 | 2025-11-28 14:05:39 | -17.9396 | -2574.0645 | -67.2002 | 0 | Close | 44
2149 | 13 | 4 | CC DChg | 00:02:14 | 22:35:16 | -14363.2 | 1.2456 | 534.6 | 13.96 | 0 | 0 | 534.6 | 13.96 | 0.7345 | 19.18 | 0 | 0 | 0.7345 | 19.18 | 2025-11-28 14:05:41 | -17.8908 | -2346.902 | -61.2698 | 0 | Close | 44.66666
2150 | 13 | 4 | CC DChg | 00:02:16 | 22:35:18 | -14363.2 | 1.2425 | 542.6 | 14.17 | 0 | 0 | 542.6 | 14.17 | 0.7445 | 19.44 | 0 | 0 | 0.7445 | 19.44 | 2025-11-28 14:05:43 | -17.8463 | -2574.0645 | -67.2002 | 0 | Close | 45.33333
2151 | 13 | 4 | CC DChg | 00:02:18 | 22:35:20 | -14363.2 | 1.2391 | 550.6 | 14.37 | 0 | 0 | 550.6 | 14.37 | 0.7544 | 19.69 | 0 | 0 | 0.7544 | 19.69 | 2025-11-28 14:05:45 | -17.7975 | -2346.9281 | -61.2705 | 0 | Close | 45.99999
2152 | 13 | 4 | CC DChg | 00:02:20 | 22:35:22 | -14363.2 | 1.236 | 558.6 | 14.58 | 0 | 0 | 558.6 | 14.58 | 0.7642 | 19.95 | 0 | 0 | 0.7642 | 19.95 | 2025-11-28 14:05:47 | -17.7529 | -2574.0645 | -67.2002 | 0 | Close | 46.66666
2153 | 13 | 4 | CC DChg | 00:02:22 | 22:35:24 | -14363.2 | 1.2329 | 566.5 | 14.79 | 0 | 0 | 566.5 | 14.79 | 0.7741 | 20.21 | 0 | 0 | 0.7741 | 20.21 | 2025-11-28 14:05:49 | -17.7084 | -2574.0502 | -67.1999 | 0 | Close | 47.33333
2154 | 13 | 4 | CC DChg | 00:02:24 | 22:35:26 | -14363.2 | 1.2298 | 574.5 | 15 | 0 | 0 | 574.5 | 15 | 0.7839 | 20.47 | 0 | 0 | 0.7839 | 20.47 | 2025-11-28 14:05:51 | -17.6639 | -2574.0358 | -67.1995 | 0 | Close | 47.99999
2155 | 13 | 4 | CC DChg | 00:02:26 | 22:35:28 | -14363.2 | 1.2267 | 582.5 | 15.21 | 0 | 0 | 582.5 | 15.21 | 0.7937 | 20.72 | 0 | 0 | 0.7937 | 20.72 | 2025-11-28 14:05:53 | -17.6193 | -2574.0645 | -67.2002 | 0 | Close | 48.66666
2156 | 13 | 4 | CC DChg | 00:02:28 | 22:35:30 | -14363.2 | 1.2239 | 590.5 | 15.42 | 0 | 0 | 590.5 | 15.42 | 0.8035 | 20.98 | 0 | 0 | 0.8035 | 20.98 | 2025-11-28 14:05:55 | -17.5791 | -2849.8413 | -74.3998 | 0 | Close | 49.33333
2157 | 13 | 4 | CC DChg | 00:02:30 | 22:35:32 | -14363.2 | 1.2205 | 598.5 | 15.62 | 0 | 0 | 598.5 | 15.62 | 0.8132 | 21.23 | 0 | 0 | 0.8132 | 21.23 | 2025-11-28 14:05:57 | -17.5303 | -2346.9412 | -61.2708 | 0 | Close | 50
2158 | 13 | 4 | CC DChg | 00:02:32 | 22:35:34 | -14363.2 | 1.2177 | 606.4 | 15.83 | 0 | 0 | 606.4 | 15.83 | 0.823 | 21.48 | 0 | 0 | 0.823 | 21.48 | 2025-11-28 14:05:59 | -17.4901 | -2849.8254 | -74.3994 | 0 | Close | 50.66666
2159 | 13 | 4 | CC DChg | 00:02:34 | 22:35:36 | -14363.2 | 1.2143 | 614.4 | 16.04 | 0 | 0 | 614.4 | 16.04 | 0.8327 | 21.74 | 0 | 0 | 0.8327 | 21.74 | 2025-11-28 14:06:01 | -17.4412 | -2346.9412 | -61.2708 | 0 | Close | 51.33333
2160 | 13 | 4 | CC DChg | 00:02:36 | 22:35:38 | -14363.2 | 1.2115 | 622.4 | 16.25 | 0 | 0 | 622.4 | 16.25 | 0.8423 | 21.99 | 0 | 0 | 0.8423 | 21.99 | 2025-11-28 14:06:03 | -17.401 | -2849.8413 | -74.3998 | 0 | Close | 51.99999
2161 | 13 | 4 | CC DChg | 00:02:38 | 22:35:40 | -14363.2 | 1.2087 | 630.4 | 16.46 | 0 | 0 | 630.4 | 16.46 | 0.852 | 22.24 | 0 | 0 | 0.852 | 22.24 | 2025-11-28 14:06:05 | -17.3608 | -2849.8254 | -74.3994 | 0 | Close | 52.66666
2162 | 13 | 4 | CC DChg | 00:02:40 | 22:35:42 | -14363.2 | 1.2053 | 638.4 | 16.67 | 0 | 0 | 638.4 | 16.67 | 0.8616 | 22.49 | 0 | 0 | 0.8616 | 22.49 | 2025-11-28 14:06:07 | -17.312 | -2346.9412 | -61.2708 | 0 | Close | 53.33333
2163 | 13 | 4 | CC DChg | 00:02:42 | 22:35:44 | -14363.2 | 1.2025 | 646.3 | 16.87 | 0 | 0 | 646.3 | 16.87 | 0.8712 | 22.75 | 0 | 0 | 0.8712 | 22.75 | 2025-11-28 14:06:09 | -17.2718 | -2849.8254 | -74.3994 | 0 | Close | 53.99999
2164 | 13 | 4 | CC DChg | 00:02:44 | 22:35:46 | -14363.2 | 1.1997 | 654.3 | 17.08 | 0 | 0 | 654.3 | 17.08 | 0.8808 | 23 | 0 | 0 | 0.8808 | 23 | 2025-11-28 14:06:11 | -17.2315 | -2849.873 | -74.4007 | 0 | Close | 54.66666
2165 | 13 | 4 | CC DChg | 00:02:46 | 22:35:48 | -14363.2 | 1.1966 | 662.3 | 17.29 | 0 | 0 | 662.3 | 17.29 | 0.8904 | 23.24 | 0 | 0 | 0.8904 | 23.24 | 2025-11-28 14:06:13 | -17.187 | -2574.0358 | -67.1995 | 0 | Close | 55.33333
2166 | 13 | 4 | CC DChg | 00:02:48 | 22:35:50 | -14363.2 | 1.1938 | 670.3 | 17.5 | 0 | 0 | 670.3 | 17.5 | 0.8999 | 23.49 | 0 | 0 | 0.8999 | 23.49 | 2025-11-28 14:06:15 | -17.1468 | -2849.8254 | -74.3994 | 0 | Close | 55.99999
2167 | 13 | 4 | CC DChg | 00:02:50 | 22:35:52 | -14363.2 | 1.1907 | 678.3 | 17.71 | 0 | 0 | 678.3 | 17.71 | 0.9094 | 23.74 | 0 | 0 | 0.9094 | 23.74 | 2025-11-28 14:06:17 | -17.1023 | -2574.0645 | -67.2002 | 0 | Close | 56.66666
2168 | 13 | 4 | CC DChg | 00:02:52 | 22:35:54 | -14363.2 | 1.1879 | 686.2 | 17.92 | 0 | 0 | 686.2 | 17.92 | 0.9189 | 23.99 | 0 | 0 | 0.9189 | 23.99 | 2025-11-28 14:06:19 | -17.0621 | -2849.8413 | -74.3998 | 0 | Close | 57.33332
2169 | 13 | 4 | CC DChg | 00:02:54 | 22:35:56 | -14363.2 | 1.1852 | 694.2 | 18.12 | 0 | 0 | 694.2 | 18.12 | 0.9284 | 24.24 | 0 | 0 | 0.9284 | 24.24 | 2025-11-28 14:06:21 | -17.0233 | -2955.4074 | -77.1558 | 0 | Close | 57.99999
2170 | 13 | 4 | CC DChg | 00:02:56 | 22:35:58 | -14363.2 | 1.1821 | 702.2 | 18.33 | 0 | 0 | 702.2 | 18.33 | 0.9378 | 24.48 | 0 | 0 | 0.9378 | 24.48 | 2025-11-28 14:06:23 | -16.9788 | -2574.0645 | -67.2002 | 0 | Close | 58.66666
2171 | 13 | 4 | CC DChg | 00:02:58 | 22:36:00 | -14363.2 | 1.1796 | 710.2 | 18.54 | 0 | 0 | 710.2 | 18.54 | 0.9473 | 24.73 | 0 | 0 | 0.9473 | 24.73 | 2025-11-28 14:06:25 | -16.9428 | -3191.8044 | -83.3274 | 0 | Close | 59.33333
2172 | 13 | 4 | CC DChg | 00:03:00 | 22:36:02 | -14363.2 | 1.1768 | 718.2 | 18.75 | 0 | 0 | 718.2 | 18.75 | 0.9567 | 24.98 | 0 | 0 | 0.9567 | 24.98 | 2025-11-28 14:06:27 | -16.9026 | -2849.8413 | -74.3998 | 0 | Close | 59.99999
2173 | 13 | 4 | CC DChg | 00:03:02 | 22:36:04 | -14363.2 | 1.1737 | 726.1 | 18.96 | 0 | 0 | 726.1 | 18.96 | 0.966 | 25.22 | 0 | 0 | 0.966 | 25.22 | 2025-11-28 14:06:29 | -16.8581 | -2574.0358 | -67.1995 | 0 | Close | 60.66666
2174 | 13 | 4 | CC DChg | 00:03:04 | 22:36:06 | -14363.2 | 1.1712 | 734.1 | 19.17 | 0 | 0 | 734.1 | 19.17 | 0.9754 | 25.46 | 0 | 0 | 0.9754 | 25.46 | 2025-11-28 14:06:31 | -16.8222 | -3191.84 | -83.3283 | 0 | Close | 61.33333
2175 | 13 | 4 | CC DChg | 00:03:06 | 22:36:08 | -14363.2 | 1.1684 | 742.1 | 19.37 | 0 | 0 | 742.1 | 19.37 | 0.9847 | 25.71 | 0 | 0 | 0.9847 | 25.71 | 2025-11-28 14:06:33 | -16.782 | -2849.873 | -74.4007 | 0 | Close | 62
2176 | 13 | 4 | CC DChg | 00:03:08 | 22:36:10 | -14363.2 | 1.1656 | 750.1 | 19.58 | 0 | 0 | 750.1 | 19.58 | 0.994 | 25.95 | 0 | 0 | 0.994 | 25.95 | 2025-11-28 14:06:35 | -16.7418 | -2849.7937 | -74.3986 | 0 | Close | 62.66665
2177 | 13 | 4 | CC DChg | 00:03:10 | 22:36:12 | -14363.2 | 1.1631 | 758.1 | 19.79 | 0 | 0 | 758.1 | 19.79 | 1.0033 | 26.19 | 0 | 0 | 1.0033 | 26.19 | 2025-11-28 14:06:37 | -16.7058 | -3191.8578 | -83.3288 | 0 | Close | 63.33333
2178 | 13 | 4 | CC DChg | 00:03:12 | 22:36:14 | -14363.2 | 1.1607 | 766 | 20 | 0 | 0 | 766 | 20 | 1.0126 | 26.44 | 0 | 0 | 1.0126 | 26.44 | 2025-11-28 14:06:39 | -16.6714 | -3324.7778 | -86.7988 | 0 | Close | 63.99999
2179 | 13 | 4 | CC DChg | 00:03:14 | 22:36:16 | -14363.2 | 1.1576 | 774 | 20.21 | 0 | 0 | 774 | 20.21 | 1.0218 | 26.68 | 0 | 0 | 1.0218 | 26.68 | 2025-11-28 14:06:41 | -16.6269 | -2574.0789 | -67.2006 | 0 | Close | 64.66666
2180 | 13 | 4 | CC DChg | 00:03:16 | 22:36:18 | -14363.2 | 1.1551 | 782 | 20.42 | 0 | 0 | 782 | 20.42 | 1.0311 | 26.92 | 0 | 0 | 1.0311 | 26.92 | 2025-11-28 14:06:43 | -16.5909 | -3191.8578 | -83.3288 | 0 | Close | 65.33333
2181 | 13 | 4 | CC DChg | 00:03:18 | 22:36:20 | -14363.2 | 1.1526 | 790 | 20.62 | 0 | 0 | 790 | 20.62 | 1.0403 | 27.16 | 0 | 0 | 1.0403 | 27.16 | 2025-11-28 14:06:45 | -16.555 | -3191.7867 | -83.3269 | 0 | Close | 65.99999
2182 | 13 | 4 | CC DChg | 00:03:20 | 22:36:22 | -14363.2 | 1.1498 | 798 | 20.83 | 0 | 0 | 798 | 20.83 | 1.0495 | 27.4 | 0 | 0 | 1.0495 | 27.4 | 2025-11-28 14:06:47 | -16.5148 | -2849.8413 | -74.3998 | 0 | Close | 66.66666
2183 | 13 | 4 | CC DChg | 00:03:22 | 22:36:24 | -14363.2 | 1.1473 | 805.9 | 21.04 | 0 | 0 | 805.9 | 21.04 | 1.0586 | 27.64 | 0 | 0 | 1.0586 | 27.64 | 2025-11-28 14:06:49 | -16.4789 | -3191.8222 | -83.3278 | 0 | Close | 67.33333
2184 | 13 | 4 | CC DChg | 00:03:24 | 22:36:26 | -14363.2 | 1.1449 | 813.9 | 21.25 | 0 | 0 | 813.9 | 21.25 | 1.0678 | 27.88 | 0 | 0 | 1.0678 | 27.88 | 2025-11-28 14:06:51 | -16.4444 | -3324.8148 | -86.7998 | 0 | Close | 67.99999
2185 | 13 | 4 | CC DChg | 00:03:26 | 22:36:28 | -14363.2 | 1.1421 | 821.9 | 21.46 | 0 | 0 | 821.9 | 21.46 | 1.0769 | 28.11 | 0 | 0 | 1.0769 | 28.11 | 2025-11-28 14:06:53 | -16.4042 | -2849.873 | -74.4007 | 0 | Close | 68.66667
2186 | 13 | 4 | CC DChg | 00:03:28 | 22:36:30 | -14363.2 | 1.1399 | 829.9 | 21.67 | 0 | 0 | 829.9 | 21.67 | 1.086 | 28.35 | 0 | 0 | 1.086 | 28.35 | 2025-11-28 14:06:55 | -16.3726 | -3627.0303 | -94.6897 | 0 | Close | 69.33332
2187 | 13 | 4 | CC DChg | 00:03:30 | 22:36:32 | -14363.2 | 1.1374 | 837.9 | 21.87 | 0 | 0 | 837.9 | 21.87 | 1.0951 | 28.59 | 0 | 0 | 1.0951 | 28.59 | 2025-11-28 14:06:57 | -16.3367 | -3191.8222 | -83.3278 | 0 | Close | 69.99999
2188 | 13 | 4 | CC DChg | 00:03:32 | 22:36:34 | -14363.2 | 1.1346 | 845.8 | 22.08 | 0 | 0 | 845.8 | 22.08 | 1.1042 | 28.83 | 0 | 0 | 1.1042 | 28.83 | 2025-11-28 14:06:59 | -16.2965 | -2849.8413 | -74.3998 | 0 | Close | 70.66666
2189 | 13 | 4 | CC DChg | 00:03:34 | 22:36:36 | -14363.2 | 1.1321 | 853.8 | 22.29 | 0 | 0 | 853.8 | 22.29 | 1.1132 | 29.06 | 0 | 0 | 1.1132 | 29.06 | 2025-11-28 14:07:01 | -16.2606 | -3191.8222 | -83.3278 | 0 | Close | 71.33332
2190 | 13 | 4 | CC DChg | 00:03:36 | 22:36:38 | -14363.2 | 1.13 | 861.8 | 22.5 | 0 | 0 | 861.8 | 22.5 | 1.1222 | 29.3 | 0 | 0 | 1.1222 | 29.3 | 2025-11-28 14:07:03 | -16.2304 | -3799.8307 | -99.2009 | 0 | Close | 72
2191 | 13 | 4 | CC DChg | 00:03:38 | 22:36:40 | -14363.2 | 1.1275 | 869.8 | 22.71 | 0 | 0 | 869.8 | 22.71 | 1.1312 | 29.53 | 0 | 0 | 1.1312 | 29.53 | 2025-11-28 14:07:05 | -16.1945 | -3191.8222 | -83.3278 | 0 | Close | 72.66666
2192 | 13 | 4 | CC DChg | 00:03:40 | 22:36:42 | -14363.2 | 1.125 | 877.8 | 22.92 | 0 | 0 | 877.8 | 22.92 | 1.1402 | 29.77 | 0 | 0 | 1.1402 | 29.77 | 2025-11-28 14:07:07 | -16.1586 | -3191.8222 | -83.3278 | 0 | Close | 73.33333
2193 | 13 | 4 | CC DChg | 00:03:42 | 22:36:44 | -14363.2 | 1.1225 | 885.7 | 23.12 | 0 | 0 | 885.7 | 23.12 | 1.1492 | 30 | 0 | 0 | 1.1492 | 30 | 2025-11-28 14:07:09 | -16.1227 | -3191.7867 | -83.3269 | 0 | Close | 73.99999
2194 | 13 | 4 | CC DChg | 00:03:44 | 22:36:46 | -14363.2 | 1.1201 | 893.7 | 23.33 | 0 | 0 | 893.7 | 23.33 | 1.1581 | 30.23 | 0 | 0 | 1.1581 | 30.23 | 2025-11-28 14:07:11 | -16.0882 | -3324.8519 | -86.8008 | 0 | Close | 74.66666
2195 | 13 | 4 | CC DChg | 00:03:46 | 22:36:48 | -14363.2 | 1.1176 | 901.7 | 23.54 | 0 | 0 | 901.7 | 23.54 | 1.1671 | 30.47 | 0 | 0 | 1.1671 | 30.47 | 2025-11-28 14:07:13 | -16.0523 | -3191.8222 | -83.3278 | 0 | Close | 75.33333
2196 | 13 | 4 | CC DChg | 00:03:48 | 22:36:50 | -14363.2 | 1.1151 | 909.7 | 23.75 | 0 | 0 | 909.7 | 23.75 | 1.176 | 30.7 | 0 | 0 | 1.176 | 30.7 | 2025-11-28 14:07:15 | -16.0164 | -3191.8222 | -83.3278 | 0 | Close | 75.99999
2197 | 13 | 4 | CC DChg | 00:03:50 | 22:36:52 | -14363.2 | 1.1129 | 917.6 | 23.96 | 0 | 0 | 917.6 | 23.96 | 1.1849 | 30.93 | 0 | 0 | 1.1849 | 30.93 | 2025-11-28 14:07:17 | -15.9848 | -3627.0707 | -94.6907 | 0 | Close | 76.66666
2198 | 13 | 4 | CC DChg | 00:03:52 | 22:36:54 | -14363.2 | 1.1104 | 925.6 | 24.17 | 0 | 0 | 925.6 | 24.17 | 1.1937 | 31.16 | 0 | 0 | 1.1937 | 31.16 | 2025-11-28 14:07:19 | -15.9489 | -3191.8222 | -83.3278 | 0 | Close | 77.33333
2199 | 13 | 4 | CC DChg | 00:03:54 | 22:36:56 | -14363.2 | 1.108 | 933.6 | 24.37 | 0 | 0 | 933.6 | 24.37 | 1.2026 | 31.4 | 0 | 0 | 1.2026 | 31.4 | 2025-11-28 14:07:21 | -15.9144 | -3324.8148 | -86.7998 | 0 | Close | 77.99999
2200 | 13 | 4 | CC DChg | 00:03:56 | 22:36:58 | -14363.2 | 1.1058 | 941.6 | 24.58 | 0 | 0 | 941.6 | 24.58 | 1.2114 | 31.63 | 0 | 0 | 1.2114 | 31.63 | 2025-11-28 14:07:23 | -15.8828 | -3627.0707 | -94.6907 | 0 | Close | 78.66666
2201 | 13 | 4 | CC DChg | 00:03:58 | 22:37:00 | -14363.2 | 1.1036 | 949.6 | 24.79 | 0 | 0 | 949.6 | 24.79 | 1.2202 | 31.86 | 0 | 0 | 1.2202 | 31.86 | 2025-11-28 14:07:25 | -15.8512 | -3627.0707 | -94.6907 | 0 | Close | 79.33332
2202 | 13 | 4 | CC DChg | 00:04:00 | 22:37:02 | -14363.2 | 1.1008 | 957.5 | 25 | 0 | 0 | 957.5 | 25 | 1.229 | 32.09 | 0 | 0 | 1.229 | 32.09 | 2025-11-28 14:07:27 | -15.811 | -2849.873 | -74.4007 | 0 | Close | 80
2203 | 13 | 4 | CC DChg | 00:04:02 | 22:37:04 | -14363.2 | 1.0987 | 965.5 | 25.21 | 0 | 0 | 965.5 | 25.21 | 1.2378 | 32.31 | 0 | 0 | 1.2378 | 32.31 | 2025-11-28 14:07:29 | -15.7809 | -3799.7884 | -99.1998 | 0 | Close | 80.66666
2204 | 13 | 4 | CC DChg | 00:04:04 | 22:37:06 | -14363.2 | 1.0965 | 973.5 | 25.41 | 0 | 0 | 973.5 | 25.41 | 1.2465 | 32.54 | 0 | 0 | 1.2465 | 32.54 | 2025-11-28 14:07:31 | -15.7493 | -3627.0303 | -94.6897 | 0 | Close | 81.33332
2205 | 13 | 4 | CC DChg | 00:04:06 | 22:37:08 | -14363.2 | 1.094 | 981.5 | 25.62 | 0 | 0 | 981.5 | 25.62 | 1.2553 | 32.77 | 0 | 0 | 1.2553 | 32.77 | 2025-11-28 14:07:33 | -15.7134 | -3191.8222 | -83.3278 | 0 | Close | 81.99999
2206 | 13 | 4 | CC DChg | 00:04:08 | 22:37:10 | -14363.2 | 1.0918 | 989.5 | 25.83 | 0 | 0 | 989.5 | 25.83 | 1.264 | 33 | 0 | 0 | 1.264 | 33 | 2025-11-28 14:07:35 | -15.6818 | -3627.1111 | -94.6918 | 0 | Close | 82.66666
2207 | 13 | 4 | CC DChg | 00:04:10 | 22:37:12 | -14363.2 | 1.0897 | 997.4 | 26.04 | 0 | 0 | 997.4 | 26.04 | 1.2727 | 33.23 | 0 | 0 | 1.2727 | 33.23 | 2025-11-28 14:07:37 | -15.6516 | -3799.7884 | -99.1998 | 0 | Close | 83.33333
2208 | 13 | 4 | CC DChg | 00:04:12 | 22:37:14 | -14363.2 | 1.0869 | 1005.4 | 26.25 | 0 | 0 | 1005.4 | 26.25 | 1.2814 | 33.45 | 0 | 0 | 1.2814 | 33.45 | 2025-11-28 14:07:39 | -15.6114 | -2849.8413 | -74.3998 | 0 | Close | 84
2209 | 13 | 4 | CC DChg | 00:04:14 | 22:37:16 | -14363.2 | 1.085 | 1013.4 | 26.46 | 0 | 0 | 1013.4 | 26.46 | 1.2901 | 33.68 | 0 | 0 | 1.2901 | 33.68 | 2025-11-28 14:07:41 | -15.5841 | -4199.7661 | -109.6419 | 0 | Close | 84.66666
2210 | 13 | 4 | CC DChg | 00:04:16 | 22:37:18 | -14363.2 | 1.0825 | 1021.4 | 26.66 | 0 | 0 | 1021.4 | 26.66 | 1.2987 | 33.9 | 0 | 0 | 1.2987 | 33.9 | 2025-11-28 14:07:43 | -15.5482 | -3191.8222 | -83.3278 | 0 | Close | 85.33333
2211 | 13 | 4 | CC DChg | 00:04:18 | 22:37:20 | -14363.2 | 1.0807 | 1029.4 | 26.87 | 0 | 0 | 1029.4 | 26.87 | 1.3073 | 34.13 | 0 | 0 | 1.3073 | 34.13 | 2025-11-28 14:07:45 | -15.5223 | -4433.0864 | -115.7331 | 0 | Close | 85.99999
2212 | 13 | 4 | CC DChg | 00:04:20 | 22:37:22 | -14363.2 | 1.0782 | 1037.3 | 27.08 | 0 | 0 | 1037.3 | 27.08 | 1.3159 | 34.35 | 0 | 0 | 1.3159 | 34.35 | 2025-11-28 14:07:47 | -15.4864 | -3191.7867 | -83.3269 | 0 | Close | 86.66665
2213 | 13 | 4 | CC DChg | 00:04:22 | 22:37:24 | -14363.2 | 1.076 | 1045.3 | 27.29 | 0 | 0 | 1045.3 | 27.29 | 1.3245 | 34.58 | 0 | 0 | 1.3245 | 34.58 | 2025-11-28 14:07:49 | -15.4548 | -3627.1111 | -94.6918 | 0 | Close | 87.33333
2214 | 13 | 4 | CC DChg | 00:04:24 | 22:37:26 | -14363.2 | 1.0739 | 1053.3 | 27.5 | 0 | 0 | 1053.3 | 27.5 | 1.3331 | 34.8 | 0 | 0 | 1.3331 | 34.8 | 2025-11-28 14:07:51 | -15.4247 | -3799.7884 | -99.1998 | 0 | Close | 87.99999
2215 | 13 | 4 | CC DChg | 00:04:26 | 22:37:28 | -14363.2 | 1.072 | 1061.3 | 27.71 | 0 | 0 | 1061.3 | 27.71 | 1.3417 | 35.03 | 0 | 0 | 1.3417 | 35.03 | 2025-11-28 14:07:53 | -15.3974 | -4199.7661 | -109.6419 | 0 | Close | 88.66666
2216 | 13 | 4 | CC DChg | 00:04:28 | 22:37:30 | -14363.2 | 1.0695 | 1069.3 | 27.91 | 0 | 0 | 1069.3 | 27.91 | 1.3502 | 35.25 | 0 | 0 | 1.3502 | 35.25 | 2025-11-28 14:07:55 | -15.3615 | -3191.8222 | -83.3278 | 0 | Close | 89.33333
2217 | 13 | 4 | CC DChg | 00:04:30 | 22:37:32 | -14363.2 | 1.0673 | 1077.2 | 28.12 | 0 | 0 | 1077.2 | 28.12 | 1.3587 | 35.47 | 0 | 0 | 1.3587 | 35.47 | 2025-11-28 14:07:57 | -15.3299 | -3627.0707 | -94.6907 | 0 | Close | 89.99999
2218 | 13 | 4 | CC DChg | 00:04:32 | 22:37:34 | -14363.2 | 1.0655 | 1085.2 | 28.33 | 0 | 0 | 1085.2 | 28.33 | 1.3673 | 35.69 | 0 | 0 | 1.3673 | 35.69 | 2025-11-28 14:07:59 | -15.304 | -4433.0864 | -115.7331 | 0 | Close | 90.66666
2219 | 13 | 4 | CC DChg | 00:04:34 | 22:37:36 | -14363.2 | 1.063 | 1093.2 | 28.54 | 0 | 0 | 1093.2 | 28.54 | 1.3758 | 35.92 | 0 | 0 | 1.3758 | 35.92 | 2025-11-28 14:08:01 | -15.2681 | -3191.8222 | -83.3278 | 0 | Close | 91.33332
2220 | 13 | 4 | CC DChg | 00:04:36 | 22:37:38 | -14363.2 | 1.0611 | 1101.2 | 28.75 | 0 | 0 | 1101.2 | 28.75 | 1.3842 | 36.14 | 0 | 0 | 1.3842 | 36.14 | 2025-11-28 14:08:03 | -15.2408 | -4199.7661 | -109.6419 | 0 | Close | 91.99999
2221 | 13 | 4 | CC DChg | 00:04:38 | 22:37:40 | -14363.2 | 1.0593 | 1109.2 | 28.96 | 0 | 0 | 1109.2 | 28.96 | 1.3927 | 36.36 | 0 | 0 | 1.3927 | 36.36 | 2025-11-28 14:08:05 | -15.2149 | -4433.1358 | -115.7344 | 0 | Close | 92.66666
2222 | 13 | 4 | CC DChg | 00:04:40 | 22:37:42 | -14363.2 | 1.0571 | 1117.1 | 29.16 | 0 | 0 | 1117.1 | 29.16 | 1.4011 | 36.58 | 0 | 0 | 1.4011 | 36.58 | 2025-11-28 14:08:07 | -15.1833 | -3627.1111 | -94.6918 | 0 | Close | 93.33334
2223 | 13 | 4 | CC DChg | 00:04:42 | 22:37:44 | -14363.2 | 1.0549 | 1125.1 | 29.37 | 0 | 0 | 1125.1 | 29.37 | 1.4096 | 36.8 | 0 | 0 | 1.4096 | 36.8 | 2025-11-28 14:08:09 | -15.1518 | -3626.9899 | -94.6886 | 0 | Close | 93.99999
2224 | 13 | 4 | CC DChg | 00:04:44 | 22:37:46 | -14363.2 | 1.0531 | 1133.1 | 29.58 | 0 | 0 | 1133.1 | 29.58 | 1.418 | 37.02 | 0 | 0 | 1.418 | 37.02 | 2025-11-28 14:08:11 | -15.1259 | -4433.0864 | -115.7331 | 0 | Close | 94.66666
2225 | 13 | 4 | CC DChg | 00:04:46 | 22:37:48 | -14363.2 | 1.0512 | 1141.1 | 29.79 | 0 | 0 | 1141.1 | 29.79 | 1.4264 | 37.24 | 0 | 0 | 1.4264 | 37.24 | 2025-11-28 14:08:13 | -15.0986 | -4199.8596 | -109.6443 | 0 | Close | 95.33334
2226 | 13 | 4 | CC DChg | 00:04:48 | 22:37:50 | -14363.2 | 1.0494 | 1149.1 | 30 | 0 | 0 | 1149.1 | 30 | 1.4347 | 37.46 | 0 | 0 | 1.4347 | 37.46 | 2025-11-28 14:08:15 | -15.0728 | -4433.037 | -115.7318 | 0 | Close | 96
2227 | 13 | 4 | CC DChg | 00:04:50 | 22:37:52 | -14363.2 | 1.0475 | 1157 | 30.21 | 0 | 0 | 1157 | 30.21 | 1.4431 | 37.67 | 0 | 0 | 1.4431 | 37.67 | 2025-11-28 14:08:17 | -15.0455 | -4199.7661 | -109.6419 | 0 | Close | 96.66666
2228 | 13 | 4 | CC DChg | 00:04:52 | 22:37:54 | -14363.2 | 1.045 | 1165 | 30.41 | 0 | 0 | 1165 | 30.41 | 1.4515 | 37.89 | 0 | 0 | 1.4515 | 37.89 | 2025-11-28 14:08:19 | -15.0096 | -3191.8578 | -83.3288 | 0 | Close | 97.33334
2229 | 13 | 4 | CC DChg | 00:04:54 | 22:37:56 | -14363.2 | 1.0432 | 1173 | 30.62 | 0 | 0 | 1173 | 30.62 | 1.4598 | 38.11 | 0 | 0 | 1.4598 | 38.11 | 2025-11-28 14:08:21 | -14.9837 | -4432.9877 | -115.7305 | 0 | Close | 97.99999
2230 | 13 | 4 | CC DChg | 00:04:56 | 22:37:58 | -14363.2 | 1.0413 | 1181 | 30.83 | 0 | 0 | 1181 | 30.83 | 1.4681 | 38.33 | 0 | 0 | 1.4681 | 38.33 | 2025-11-28 14:08:23 | -14.9564 | -4199.8596 | -109.6443 | 0 | Close | 98.66667
2231 | 13 | 4 | CC DChg | 00:04:58 | 22:38:00 | -14363.2 | 1.0394 | 1189 | 31.04 | 0 | 0 | 1189 | 31.04 | 1.4764 | 38.54 | 0 | 0 | 1.4764 | 38.54 | 2025-11-28 14:08:25 | -14.9291 | -4199.7661 | -109.6419 | 0 | Close | 99.33333
2232 | 13 | 4 | CC DChg | 00:05:00 | 22:38:02 | -14363.2 | 1.0373 | 1196.9 | 31.25 | 0 | 0 | 1196.9 | 31.25 | 1.4847 | 38.76 | 0 | 0 | 1.4847 | 38.76 | 2025-11-28 14:08:27 | -14.899 | -3799.7884 | -99.1998 | 0 | Close | 100 |  | 1
2233 | 13 | 5 | CC Chg | 00:00:00 | 22:38:02 | 0 | 1.2667 | 0 | 0 | 0 | 0 | 0 | 0 | 0 | 0 | 0 | 0 | 0 | 0 | 2025-11-28 14:08:27 | 0 | 0 | 0 | 0 | Close | 0 |  | 0
2234 | 13 | 5 | CC Chg | 00:05:00 | 22:43:02 | 948.7 | 1.5553 | 78.9 | 2.06 | 78.9 | 2.06 | 0 | 0 | 0.1184 | 3.09 | 0.1184 | 3.09 | 0 | 0 | 2025-11-28 14:13:27 | 1.4755 | 273.5582 | 7.1417 | 0 | Close | 6.490554
2235 | 13 | 5 | CC Chg | 00:10:00 | 22:48:02 | 948.7 | 1.5931 | 158 | 4.12 | 158 | 4.12 | 0 | 0 | 0.243 | 6.34 | 0.243 | 6.34 | 0 | 0 | 2025-11-28 14:18:27 | 1.5113 | 2091.4015 | 54.5995 | 0 | Close | 12.98983
2236 | 13 | 5 | CC Chg | 00:15:00 | 22:53:02 | 948.7 | 1.6192 | 237.1 | 6.19 | 237.1 | 6.19 | 0 | 0 | 0.37 | 9.66 | 0.37 | 9.66 | 0 | 0 | 2025-11-28 14:23:27 | 1.5361 | 3028.9281 | 79.0752 | 0 | Close | 19.48911
2237 | 13 | 5 | CC Chg | 00:20:00 | 22:58:02 | 948.7 | 1.6412 | 316.1 | 8.25 | 316.1 | 8.25 | 0 | 0 | 0.4989 | 13.03 | 0.4989 | 13.03 | 0 | 0 | 2025-11-28 14:28:27 | 1.5569 | 3593.4091 | 93.8119 | 0 | Close | 25.98839
2238 | 13 | 5 | CC Chg | 00:25:00 | 23:03:02 | 948.7 | 1.6617 | 395.2 | 10.32 | 395.2 | 10.32 | 0 | 0 | 0.6295 | 16.43 | 0.6295 | 16.43 | 0 | 0 | 2025-11-28 14:33:27 | 1.5764 | 3856.3393 | 100.6761 | 0 | Close | 32.48766
2239 | 13 | 5 | CC Chg | 00:30:00 | 23:08:02 | 948.7 | 1.6809 | 474.2 | 12.38 | 474.2 | 12.38 | 0 | 0 | 0.7616 | 19.88 | 0.7616 | 19.88 | 0 | 0 | 2025-11-28 14:38:27 | 1.5946 | 4117.4491 | 107.4928 | 0 | Close | 38.98694
2240 | 13 | 5 | CC Chg | 00:35:00 | 23:13:02 | 948.7 | 1.6995 | 553.3 | 14.44 | 553.3 | 14.44 | 0 | 0 | 0.8952 | 23.37 | 0.8952 | 23.37 | 0 | 0 | 2025-11-28 14:43:27 | 1.6122 | 4250.27 | 110.9604 | 0 | Close | 45.48622
2241 | 13 | 5 | CC Chg | 00:40:00 | 23:18:02 | 948.7 | 1.7181 | 632.3 | 16.51 | 632.3 | 16.51 | 0 | 0 | 1.0303 | 26.9 | 1.0303 | 26.9 | 0 | 0 | 2025-11-28 14:48:27 | 1.6299 | 4250.2652 | 110.9602 | 0 | Close | 51.9855
2242 | 13 | 5 | CC Chg | 00:45:00 | 23:23:02 | 948.7 | 1.7373 | 711.4 | 18.57 | 711.4 | 18.57 | 0 | 0 | 1.1669 | 30.46 | 1.1669 | 30.46 | 0 | 0 | 2025-11-28 14:53:27 | 1.6481 | 4117.4514 | 107.4929 | 0 | Close | 58.48478
2243 | 13 | 5 | CC Chg | 00:50:00 | 23:28:02 | 948.7 | 1.7581 | 790.4 | 20.64 | 790.4 | 20.64 | 0 | 0 | 1.3051 | 34.07 | 1.3051 | 34.07 | 0 | 0 | 2025-11-28 14:58:27 | 1.6678 | 3800.7222 | 99.2242 | 0 | Close | 64.98406
2244 | 13 | 5 | CC Chg | 00:55:00 | 23:33:02 | 948.7 | 1.7807 | 869.5 | 22.7 | 869.5 | 22.7 | 0 | 0 | 1.4449 | 37.72 | 1.4449 | 37.72 | 0 | 0 | 2025-11-28 15:03:27 | 1.6893 | 3498.0059 | 91.3213 | 0 | Close | 71.48333
2245 | 13 | 5 | CC Chg | 01:00:00 | 23:38:02 | 948.7 | 1.8055 | 948.6 | 24.76 | 948.6 | 24.76 | 0 | 0 | 1.5866 | 41.42 | 1.5866 | 41.42 | 0 | 0 | 2025-11-28 15:08:27 | 1.7128 | 3187.7025 | 83.2203 | 0 | Close | 77.98261
2246 | 13 | 5 | CC Chg | 01:05:00 | 23:43:02 | 948.7 | 1.8322 | 1027.6 | 26.83 | 1027.6 | 26.83 | 0 | 0 | 1.7304 | 45.18 | 1.7304 | 45.18 | 0 | 0 | 2025-11-28 15:13:27 | 1.7381 | 2960.8589 | 77.2981 | 0 | Close | 84.48188
2247 | 13 | 5 | CC Chg | 01:10:00 | 23:48:02 | 948.7 | 1.8607 | 1106.7 | 28.89 | 1106.7 | 28.89 | 0 | 0 | 1.8764 | 48.99 | 1.8764 | 48.99 | 0 | 0 | 2025-11-28 15:18:27 | 1.7652 | 2773.8604 | 72.4162 | 0 | Close | 90.98116
2248 | 13 | 5 | CC Chg | 01:15:00 | 23:53:02 | 948.7 | 1.8889 | 1185.7 | 30.96 | 1185.7 | 30.96 | 0 | 0 | 2.0246 | 52.86 | 2.0246 | 52.86 | 0 | 0 | 2025-11-28 15:23:27 | 1.7919 | 2803.3727 | 73.1867 | 0 | Close | 97.48045
2249 | 13 | 5 | CC Chg | 01:16:56 | 23:54:59 | 948.7 | 1.9001 | 1216.4 | 31.76 | 1216.4 | 31.76 | 0 | 0 | 2.0827 | 54.37 | 2.0827 | 54.37 | 0 | 0 | 2025-11-28 15:25:23 | 1.8025 | 2736.3333 | 71.4365 | 0 | Close | 100 |  | 1
2250 | 14 | 4 | CC DChg | 00:00:00 | 23:54:59 | -14360.1 | 1.6511 | 0 | 0 | 0 | 0 | 0 | 0 | 0 | 0 | 0 | 0 | 0 | 0 | 2025-11-28 15:25:24 | -23.71 | 0 | 0 | 0 | Close | 0 |  | 0
2251 | 14 | 4 | CC DChg | 00:00:02 | 23:55:01 | -14363.2 | 1.5851 | 8 | 0.21 | 0 | 0 | 8 | 0.21 | 0.0128 | 0.34 | 0 | 0 | 0.0128 | 0.34 | 2025-11-28 15:25:25 | -22.7671 | -120.9011 | -3.1563 | 0 | Close | 0.6666595
2252 | 14 | 4 | CC DChg | 00:00:04 | 23:55:03 | -14363.2 | 1.5621 | 16 | 0.42 | 0 | 0 | 16 | 0.42 | 0.0254 | 0.66 | 0 | 0 | 0.0254 | 0.66 | 2025-11-28 15:25:27 | -22.4368 | -346.9374 | -9.0574 | 0 | Close | 1.333326
2253 | 14 | 4 | CC DChg | 00:00:06 | 23:55:05 | -14363.2 | 1.546 | 23.9 | 0.62 | 0 | 0 | 23.9 | 0.62 | 0.0378 | 0.99 | 0 | 0 | 0.0378 | 0.99 | 2025-11-28 15:25:29 | -22.2055 | -495.6249 | -12.9391 | 0 | Close | 1.999993
2254 | 14 | 4 | CC DChg | 00:00:08 | 23:55:07 | -14363.2 | 1.5333 | 31.9 | 0.83 | 0 | 0 | 31.9 | 0.83 | 0.0501 | 1.31 | 0 | 0 | 0.0501 | 1.31 | 2025-11-28 15:25:31 | -22.0231 | -628.3119 | -16.4031 | 0 | Close | 2.66666
2255 | 14 | 4 | CC DChg | 00:00:10 | 23:55:09 | -14363.2 | 1.5225 | 39.9 | 1.04 | 0 | 0 | 39.9 | 1.04 | 0.0622 | 1.62 | 0 | 0 | 0.0622 | 1.62 | 2025-11-28 15:25:33 | -21.868 | -738.8485 | -19.2889 | 0 | Close | 3.333326
2256 | 14 | 4 | CC DChg | 00:00:12 | 23:55:11 | -14363.2 | 1.5125 | 47.9 | 1.25 | 0 | 0 | 47.9 | 1.25 | 0.0743 | 1.94 | 0 | 0 | 0.0743 | 1.94 | 2025-11-28 15:25:35 | -21.7244 | -797.9556 | -20.832 | 0 | Close | 3.999993
2257 | 14 | 4 | CC DChg | 00:00:14 | 23:55:13 | -14363.2 | 1.5032 | 55.9 | 1.46 | 0 | 0 | 55.9 | 1.46 | 0.0864 | 2.26 | 0 | 0 | 0.0864 | 2.26 | 2025-11-28 15:25:37 | -21.5908 | -858.0173 | -22.4 | 0 | Close | 4.666659
2258 | 14 | 4 | CC DChg | 00:00:16 | 23:55:15 | -14363.2 | 1.4949 | 63.8 | 1.67 | 0 | 0 | 63.8 | 1.67 | 0.0983 | 2.57 | 0 | 0 | 0.0983 | 2.57 | 2025-11-28 15:25:39 | -21.4716 | -961.3929 | -25.0988 | 0 | Close | 5.333326
2259 | 14 | 4 | CC DChg | 00:00:18 | 23:55:17 | -14363.2 | 1.4868 | 71.8 | 1.87 | 0 | 0 | 71.8 | 1.87 | 0.1102 | 2.88 | 0 | 0 | 0.1102 | 2.88 | 2025-11-28 15:25:41 | -21.3552 | -985.1303 | -25.7185 | 0 | Close | 5.999992
2260 | 14 | 4 | CC DChg | 00:00:20 | 23:55:19 | -14363.2 | 1.4794 | 79.8 | 2.08 | 0 | 0 | 79.8 | 2.08 | 0.1221 | 3.19 | 0 | 0 | 0.1221 | 3.19 | 2025-11-28 15:25:43 | -21.2489 | -1078.3198 | -28.1513 | 0 | Close | 6.666659
2261 | 14 | 4 | CC DChg | 00:00:22 | 23:55:21 | -14363.2 | 1.4729 | 87.8 | 2.29 | 0 | 0 | 87.8 | 2.29 | 0.1338 | 3.49 | 0 | 0 | 0.1338 | 3.49 | 2025-11-28 15:25:45 | -21.1556 | -1227.6239 | -32.0492 | 0 | Close | 7.333326
2262 | 14 | 4 | CC DChg | 00:00:24 | 23:55:23 | -14363.2 | 1.4657 | 95.8 | 2.5 | 0 | 0 | 95.8 | 2.5 | 0.1456 | 3.8 | 0 | 0 | 0.1456 | 3.8 | 2025-11-28 15:25:47 | -21.0522 | -1108.2747 | -28.9334 | 0 | Close | 7.999994
2263 | 14 | 4 | CC DChg | 00:00:26 | 23:55:25 | -14363.2 | 1.4592 | 103.7 | 2.71 | 0 | 0 | 103.7 | 2.71 | 0.1572 | 4.1 | 0 | 0 | 0.1572 | 4.1 | 2025-11-28 15:25:49 | -20.9588 | -1227.6222 | -32.0491 | 0 | Close | 8.666659
2264 | 14 | 4 | CC DChg | 00:00:28 | 23:55:27 | -14363.2 | 1.453 | 111.7 | 2.92 | 0 | 0 | 111.7 | 2.92 | 0.1689 | 4.41 | 0 | 0 | 0.1689 | 4.41 | 2025-11-28 15:25:51 | -20.8697 | -1287.0269 | -33.6 | 0 | Close | 9.333326
2265 | 14 | 4 | CC DChg | 00:00:30 | 23:55:29 | -14363.2 | 1.4468 | 119.7 | 3.12 | 0 | 0 | 119.7 | 3.12 | 0.1804 | 4.71 | 0 | 0 | 0.1804 | 4.71 | 2025-11-28 15:25:53 | -20.7807 | -1287.0269 | -33.6 | 0 | Close | 9.999993
2266 | 14 | 4 | CC DChg | 00:00:32 | 23:55:31 | -14363.2 | 1.4412 | 127.7 | 3.33 | 0 | 0 | 127.7 | 3.33 | 0.1919 | 5.01 | 0 | 0 | 0.1919 | 5.01 | 2025-11-28 15:25:55 | -20.7003 | -1424.9226 | -37.2 | 0 | Close | 10.66666
2267 | 14 | 4 | CC DChg | 00:00:34 | 23:55:33 | -14363.2 | 1.4353 | 135.7 | 3.54 | 0 | 0 | 135.7 | 3.54 | 0.2034 | 5.31 | 0 | 0 | 0.2034 | 5.31 | 2025-11-28 15:25:57 | -20.6155 | -1352.4652 | -35.3083 | 0 | Close | 11.33333
2268 | 14 | 4 | CC DChg | 00:00:36 | 23:55:35 | -14363.2 | 1.4298 | 143.6 | 3.75 | 0 | 0 | 143.6 | 3.75 | 0.2148 | 5.61 | 0 | 0 | 0.2148 | 5.61 | 2025-11-28 15:25:59 | -20.5365 | -1450.8303 | -37.8763 | 0 | Close | 11.99999
2269 | 14 | 4 | CC DChg | 00:00:38 | 23:55:37 | -14363.2 | 1.4248 | 151.6 | 3.96 | 0 | 0 | 151.6 | 3.96 | 0.2262 | 5.91 | 0 | 0 | 0.2262 | 5.91 | 2025-11-28 15:26:01 | -20.4647 | -1595.9111 | -41.6639 | 0 | Close | 12.66666
2270 | 14 | 4 | CC DChg | 00:00:40 | 23:55:39 | -14363.2 | 1.4195 | 159.6 | 4.17 | 0 | 0 | 159.6 | 4.17 | 0.2376 | 6.2 | 0 | 0 | 0.2376 | 6.2 | 2025-11-28 15:26:03 | -20.3886 | -1505.5786 | -39.3056 | 0 | Close | 13.33333
2271 | 14 | 4 | CC DChg | 00:00:42 | 23:55:41 | -14363.2 | 1.4143 | 167.6 | 4.37 | 0 | 0 | 167.6 | 4.37 | 0.2489 | 6.5 | 0 | 0 | 0.2489 | 6.5 | 2025-11-28 15:26:05 | -20.3139 | -1534.5299 | -40.0615 | 0 | Close | 13.99999
2272 | 14 | 4 | CC DChg | 00:00:44 | 23:55:43 | -14363.2 | 1.4096 | 175.6 | 4.58 | 0 | 0 | 175.6 | 4.58 | 0.2602 | 6.79 | 0 | 0 | 0.2602 | 6.79 | 2025-11-28 15:26:07 | -20.2464 | -1697.7778 | -44.3233 | 0 | Close | 14.66666
2273 | 14 | 4 | CC DChg | 00:00:46 | 23:55:45 | -14363.2 | 1.4046 | 183.5 | 4.79 | 0 | 0 | 183.5 | 4.79 | 0.2714 | 7.08 | 0 | 0 | 0.2714 | 7.08 | 2025-11-28 15:26:09 | -20.1746 | -1595.9133 | -41.664 | 0 | Close | 15.33333
2274 | 14 | 4 | CC DChg | 00:00:48 | 23:55:47 | -14363.2 | 1.4003 | 191.5 | 5 | 0 | 0 | 191.5 | 5 | 0.2826 | 7.38 | 0 | 0 | 0.2826 | 7.38 | 2025-11-28 15:26:11 | -20.1128 | -1855.7132 | -48.4465 | 0 | Close | 15.99999
2275 | 14 | 4 | CC DChg | 00:00:50 | 23:55:49 | -14363.2 | 1.3957 | 199.5 | 5.21 | 0 | 0 | 199.5 | 5.21 | 0.2937 | 7.67 | 0 | 0 | 0.2937 | 7.67 | 2025-11-28 15:26:13 | -20.0467 | -1734.686 | -45.2869 | 0 | Close | 16.66666
2276 | 14 | 4 | CC DChg | 00:00:52 | 23:55:51 | -14363.2 | 1.391 | 207.5 | 5.42 | 0 | 0 | 207.5 | 5.42 | 0.3048 | 7.96 | 0 | 0 | 0.3048 | 7.96 | 2025-11-28 15:26:15 | -19.9792 | -1697.7825 | -44.3234 | 0 | Close | 17.33333
2277 | 14 | 4 | CC DChg | 00:00:54 | 23:55:53 | -14363.2 | 1.3867 | 215.4 | 5.62 | 0 | 0 | 215.4 | 5.62 | 0.3159 | 8.25 | 0 | 0 | 0.3159 | 8.25 | 2025-11-28 15:26:17 | -19.9175 | -1855.7106 | -48.4464 | 0 | Close | 17.99999
2278 | 14 | 4 | CC DChg | 00:00:56 | 23:55:55 | -14363.2 | 1.3823 | 223.4 | 5.83 | 0 | 0 | 223.4 | 5.83 | 0.327 | 8.54 | 0 | 0 | 0.327 | 8.54 | 2025-11-28 15:26:19 | -19.8543 | -1813.5354 | -47.3454 | 0 | Close | 18.66666
2279 | 14 | 4 | CC DChg | 00:00:58 | 23:55:57 | -14363.2 | 1.3783 | 231.4 | 6.04 | 0 | 0 | 231.4 | 6.04 | 0.338 | 8.82 | 0 | 0 | 0.338 | 8.82 | 2025-11-28 15:26:21 | -19.7968 | -1994.8889 | -52.0799 | 0 | Close | 19.33333
2280 | 14 | 4 | CC DChg | 00:01:00 | 23:55:59 | -14363.2 | 1.374 | 239.4 | 6.25 | 0 | 0 | 239.4 | 6.25 | 0.349 | 9.11 | 0 | 0 | 0.349 | 9.11 | 2025-11-28 15:26:23 | -19.7351 | -1855.7106 | -48.4464 | 0 | Close | 19.99999
2281 | 14 | 4 | CC DChg | 00:01:02 | 23:56:01 | -14363.2 | 1.3702 | 247.4 | 6.46 | 0 | 0 | 247.4 | 6.46 | 0.3599 | 9.4 | 0 | 0 | 0.3599 | 9.4 | 2025-11-28 15:26:25 | -19.6805 | -2099.8889 | -54.8211 | 0 | Close | 20.66666
2282 | 14 | 4 | CC DChg | 00:01:04 | 23:56:03 | -14363.2 | 1.3662 | 255.3 | 6.67 | 0 | 0 | 255.3 | 6.67 | 0.3708 | 9.68 | 0 | 0 | 0.3708 | 9.68 | 2025-11-28 15:26:27 | -19.623 | -1994.8833 | -52.0797 | 0 | Close | 21.33332
2283 | 14 | 4 | CC DChg | 00:01:06 | 23:56:05 | -14363.2 | 1.3625 | 263.3 | 6.87 | 0 | 0 | 263.3 | 6.87 | 0.3817 | 9.97 | 0 | 0 | 0.3817 | 9.97 | 2025-11-28 15:26:29 | -19.5699 | -2156.6426 | -56.3027 | 0 | Close | 21.99999
2284 | 14 | 4 | CC DChg | 00:01:08 | 23:56:07 | -14363.2 | 1.3585 | 271.3 | 7.08 | 0 | 0 | 271.3 | 7.08 | 0.3926 | 10.25 | 0 | 0 | 0.3926 | 10.25 | 2025-11-28 15:26:31 | -19.5124 | -1994.8944 | -52.08 | 0 | Close | 22.66666
2285 | 14 | 4 | CC DChg | 00:01:10 | 23:56:09 | -14363.2 | 1.3547 | 279.3 | 7.29 | 0 | 0 | 279.3 | 7.29 | 0.4034 | 10.53 | 0 | 0 | 0.4034 | 10.53 | 2025-11-28 15:26:33 | -19.4578 | -2099.8772 | -54.8208 | 0 | Close | 23.33333
2286 | 14 | 4 | CC DChg | 00:01:12 | 23:56:11 | -14363.2 | 1.3507 | 287.3 | 7.5 | 0 | 0 | 287.3 | 7.5 | 0.4142 | 10.81 | 0 | 0 | 0.4142 | 10.81 | 2025-11-28 15:26:35 | -19.4004 | -1994.8889 | -52.0799 | 0 | Close | 23.99999
2287 | 14 | 4 | CC DChg | 00:01:14 | 23:56:13 | -14363.2 | 1.3473 | 295.2 | 7.71 | 0 | 0 | 295.2 | 7.71 | 0.4249 | 11.09 | 0 | 0 | 0.4249 | 11.09 | 2025-11-28 15:26:37 | -19.3516 | -2346.9412 | -61.2708 | 0 | Close | 24.66666
2288 | 14 | 4 | CC DChg | 00:01:16 | 23:56:15 | -14363.2 | 1.3436 | 303.2 | 7.92 | 0 | 0 | 303.2 | 7.92 | 0.4357 | 11.37 | 0 | 0 | 0.4357 | 11.37 | 2025-11-28 15:26:39 | -19.2984 | -2156.6306 | -56.3024 | 0 | Close | 25.33333
2289 | 14 | 4 | CC DChg | 00:01:18 | 23:56:17 | -14363.2 | 1.3402 | 311.2 | 8.12 | 0 | 0 | 311.2 | 8.12 | 0.4464 | 11.65 | 0 | 0 | 0.4464 | 11.65 | 2025-11-28 15:26:41 | -19.2496 | -2346.9412 | -61.2708 | 0 | Close | 26
2290 | 14 | 4 | CC DChg | 00:01:20 | 23:56:19 | -14363.2 | 1.3368 | 319.2 | 8.33 | 0 | 0 | 319.2 | 8.33 | 0.4571 | 11.93 | 0 | 0 | 0.4571 | 11.93 | 2025-11-28 15:26:43 | -19.2007 | -2346.9216 | -61.2703 | 0 | Close | 26.66666
2291 | 14 | 4 | CC DChg | 00:01:22 | 23:56:21 | -14363.2 | 1.333 | 327.2 | 8.54 | 0 | 0 | 327.2 | 8.54 | 0.4677 | 12.21 | 0 | 0 | 0.4677 | 12.21 | 2025-11-28 15:26:45 | -19.1462 | -2099.883 | -54.8209 | 0 | Close | 27.33333
2292 | 14 | 4 | CC DChg | 00:01:24 | 23:56:23 | -14363.2 | 1.3296 | 335.1 | 8.75 | 0 | 0 | 335.1 | 8.75 | 0.4783 | 12.49 | 0 | 0 | 0.4783 | 12.49 | 2025-11-28 15:26:47 | -19.0973 | -2346.9281 | -61.2705 | 0 | Close | 27.99999
2293 | 14 | 4 | CC DChg | 00:01:26 | 23:56:25 | -14363.2 | 1.3262 | 343.1 | 8.96 | 0 | 0 | 343.1 | 8.96 | 0.4889 | 12.76 | 0 | 0 | 0.4889 | 12.76 | 2025-11-28 15:26:49 | -19.0485 | -2346.9346 | -61.2706 | 0 | Close | 28.66666
2294 | 14 | 4 | CC DChg | 00:01:28 | 23:56:27 | -14363.2 | 1.3228 | 351.1 | 9.17 | 0 | 0 | 351.1 | 9.17 | 0.4995 | 13.04 | 0 | 0 | 0.4995 | 13.04 | 2025-11-28 15:26:51 | -18.9997 | -2346.9281 | -61.2705 | 0 | Close | 29.33333
2295 | 14 | 4 | CC DChg | 00:01:30 | 23:56:29 | -14363.2 | 1.3194 | 359.1 | 9.37 | 0 | 0 | 359.1 | 9.37 | 0.51 | 13.32 | 0 | 0 | 0.51 | 13.32 | 2025-11-28 15:26:53 | -18.9508 | -2346.9346 | -61.2706 | 0 | Close | 29.99999
2296 | 14 | 4 | CC DChg | 00:01:32 | 23:56:31 | -14363.2 | 1.316 | 367.1 | 9.58 | 0 | 0 | 367.1 | 9.58 | 0.5206 | 13.59 | 0 | 0 | 0.5206 | 13.59 | 2025-11-28 15:26:55 | -18.902 | -2346.915 | -61.2701 | 0 | Close | 30.66666
2297 | 14 | 4 | CC DChg | 00:01:34 | 23:56:33 | -14363.2 | 1.3129 | 375 | 9.79 | 0 | 0 | 375 | 9.79 | 0.531 | 13.86 | 0 | 0 | 0.531 | 13.86 | 2025-11-28 15:26:57 | -18.8575 | -2574.0645 | -67.2002 | 0 | Close | 31.33333
2298 | 14 | 4 | CC DChg | 00:01:36 | 23:56:35 | -14363.2 | 1.3095 | 383 | 10 | 0 | 0 | 383 | 10 | 0.5415 | 14.14 | 0 | 0 | 0.5415 | 14.14 | 2025-11-28 15:26:59 | -18.8086 | -2346.9281 | -61.2705 | 0 | Close | 31.99999
2299 | 14 | 4 | CC DChg | 00:01:38 | 23:56:37 | -14363.2 | 1.3064 | 391 | 10.21 | 0 | 0 | 391 | 10.21 | 0.5519 | 14.41 | 0 | 0 | 0.5519 | 14.41 | 2025-11-28 15:27:01 | -18.7641 | -2574.0502 | -67.1999 | 0 | Close | 32.66666
2300 | 14 | 4 | CC DChg | 00:01:40 | 23:56:39 | -14363.2 | 1.303 | 399 | 10.42 | 0 | 0 | 399 | 10.42 | 0.5624 | 14.68 | 0 | 0 | 0.5624 | 14.68 | 2025-11-28 15:27:03 | -18.7153 | -2346.9281 | -61.2705 | 0 | Close | 33.33333
2301 | 14 | 4 | CC DChg | 00:01:42 | 23:56:41 | -14363.2 | 1.2999 | 407 | 10.62 | 0 | 0 | 407 | 10.62 | 0.5727 | 14.95 | 0 | 0 | 0.5727 | 14.95 | 2025-11-28 15:27:05 | -18.6707 | -2574.0645 | -67.2002 | 0 | Close | 34
2302 | 14 | 4 | CC DChg | 00:01:44 | 23:56:43 | -14363.2 | 1.2968 | 414.9 | 10.83 | 0 | 0 | 414.9 | 10.83 | 0.5831 | 15.22 | 0 | 0 | 0.5831 | 15.22 | 2025-11-28 15:27:07 | -18.6262 | -2574.0358 | -67.1995 | 0 | Close | 34.66666
2303 | 14 | 4 | CC DChg | 00:01:46 | 23:56:45 | -14363.2 | 1.2934 | 422.9 | 11.04 | 0 | 0 | 422.9 | 11.04 | 0.5934 | 15.49 | 0 | 0 | 0.5934 | 15.49 | 2025-11-28 15:27:09 | -18.5774 | -2346.9412 | -61.2708 | 0 | Close | 35.33333
2304 | 14 | 4 | CC DChg | 00:01:48 | 23:56:47 | -14363.2 | 1.2903 | 430.9 | 11.25 | 0 | 0 | 430.9 | 11.25 | 0.6037 | 15.76 | 0 | 0 | 0.6037 | 15.76 | 2025-11-28 15:27:11 | -18.5328 | -2574.0502 | -67.1999 | 0 | Close | 35.99999
2305 | 14 | 4 | CC DChg | 00:01:50 | 23:56:49 | -14363.2 | 1.2872 | 438.9 | 11.46 | 0 | 0 | 438.9 | 11.46 | 0.614 | 16.03 | 0 | 0 | 0.614 | 16.03 | 2025-11-28 15:27:13 | -18.4883 | -2574.0502 | -67.1999 | 0 | Close | 36.66666
2306 | 14 | 4 | CC DChg | 00:01:52 | 23:56:51 | -14363.2 | 1.2841 | 446.9 | 11.67 | 0 | 0 | 446.9 | 11.67 | 0.6243 | 16.3 | 0 | 0 | 0.6243 | 16.3 | 2025-11-28 15:27:15 | -18.4438 | -2574.0502 | -67.1999 | 0 | Close | 37.33333
2307 | 14 | 4 | CC DChg | 00:01:54 | 23:56:53 | -14363.2 | 1.281 | 454.8 | 11.87 | 0 | 0 | 454.8 | 11.87 | 0.6345 | 16.57 | 0 | 0 | 0.6345 | 16.57 | 2025-11-28 15:27:17 | -18.3993 | -2574.0358 | -67.1995 | 0 | Close | 37.99999
2308 | 14 | 4 | CC DChg | 00:01:56 | 23:56:55 | -14363.2 | 1.2775 | 462.8 | 12.08 | 0 | 0 | 462.8 | 12.08 | 0.6447 | 16.83 | 0 | 0 | 0.6447 | 16.83 | 2025-11-28 15:27:19 | -18.349 | -2279.8984 | -59.5205 | 0 | Close | 38.66666
2309 | 14 | 4 | CC DChg | 00:01:58 | 23:56:57 | -14363.2 | 1.2748 | 470.8 | 12.29 | 0 | 0 | 470.8 | 12.29 | 0.6549 | 17.1 | 0 | 0 | 0.6549 | 17.1 | 2025-11-28 15:27:21 | -18.3102 | -2955.3909 | -77.1554 | 0 | Close | 39.33333
2310 | 14 | 4 | CC DChg | 00:02:00 | 23:56:59 | -14363.2 | 1.2713 | 478.8 | 12.5 | 0 | 0 | 478.8 | 12.5 | 0.6651 | 17.36 | 0 | 0 | 0.6651 | 17.36 | 2025-11-28 15:27:23 | -18.2599 | -2279.8603 | -59.5195 | 0 | Close | 39.99999
2311 | 14 | 4 | CC DChg | 00:02:02 | 23:57:01 | -14363.2 | 1.2682 | 486.8 | 12.71 | 0 | 0 | 486.8 | 12.71 | 0.6752 | 17.63 | 0 | 0 | 0.6752 | 17.63 | 2025-11-28 15:27:25 | -18.2154 | -2574.0502 | -67.1999 | 0 | Close | 40.66666
2312 | 14 | 4 | CC DChg | 00:02:04 | 23:57:03 | -14363.2 | 1.2655 | 494.7 | 12.92 | 0 | 0 | 494.7 | 12.92 | 0.6853 | 17.89 | 0 | 0 | 0.6853 | 17.89 | 2025-11-28 15:27:27 | -18.1766 | -2955.4074 | -77.1558 | 0 | Close | 41.33333
2313 | 14 | 4 | CC DChg | 00:02:06 | 23:57:05 | -14363.2 | 1.262 | 502.7 | 13.12 | 0 | 0 | 502.7 | 13.12 | 0.6954 | 18.15 | 0 | 0 | 0.6954 | 18.15 | 2025-11-28 15:27:29 | -18.1264 | -2279.873 | -59.5199 | 0 | Close | 41.99999
2314 | 14 | 4 | CC DChg | 00:02:08 | 23:57:07 | -14363.2 | 1.2589 | 510.7 | 13.33 | 0 | 0 | 510.7 | 13.33 | 0.7054 | 18.42 | 0 | 0 | 0.7054 | 18.42 | 2025-11-28 15:27:31 | -18.0818 | -2574.0502 | -67.1999 | 0 | Close | 42.66666
2315 | 14 | 4 | CC DChg | 00:02:10 | 23:57:09 | -14363.2 | 1.2562 | 518.7 | 13.54 | 0 | 0 | 518.7 | 13.54 | 0.7155 | 18.68 | 0 | 0 | 0.7155 | 18.68 | 2025-11-28 15:27:33 | -18.0431 | -2955.3909 | -77.1554 | 0 | Close | 43.33333
2316 | 14 | 4 | CC DChg | 00:02:12 | 23:57:11 | -14363.2 | 1.2527 | 526.7 | 13.75 | 0 | 0 | 526.7 | 13.75 | 0.7255 | 18.94 | 0 | 0 | 0.7255 | 18.94 | 2025-11-28 15:27:35 | -17.9928 | -2279.8857 | -59.5202 | 0 | Close | 44
2317 | 14 | 4 | CC DChg | 00:02:14 | 23:57:13 | -14363.2 | 1.25 | 534.6 | 13.96 | 0 | 0 | 534.6 | 13.96 | 0.7355 | 19.2 | 0 | 0 | 0.7355 | 19.2 | 2025-11-28 15:27:37 | -17.954 | -2955.358 | -77.1545 | 0 | Close | 44.66666
2318 | 14 | 4 | CC DChg | 00:02:16 | 23:57:15 | -14363.2 | 1.2465 | 542.6 | 14.17 | 0 | 0 | 542.6 | 14.17 | 0.7454 | 19.46 | 0 | 0 | 0.7454 | 19.46 | 2025-11-28 15:27:39 | -17.9037 | -2279.8857 | -59.5202 | 0 | Close | 45.33333
2319 | 14 | 4 | CC DChg | 00:02:18 | 23:57:17 | -14363.2 | 1.2437 | 550.6 | 14.37 | 0 | 0 | 550.6 | 14.37 | 0.7554 | 19.72 | 0 | 0 | 0.7554 | 19.72 | 2025-11-28 15:27:41 | -17.8635 | -2849.8413 | -74.3998 | 0 | Close | 45.99999
2320 | 14 | 4 | CC DChg | 00:02:20 | 23:57:19 | -14363.2 | 1.2406 | 558.6 | 14.58 | 0 | 0 | 558.6 | 14.58 | 0.7653 | 19.98 | 0 | 0 | 0.7653 | 19.98 | 2025-11-28 15:27:43 | -17.819 | -2574.0645 | -67.2002 | 0 | Close | 46.66666
2321 | 14 | 4 | CC DChg | 00:02:22 | 23:57:21 | -14363.2 | 1.2375 | 566.5 | 14.79 | 0 | 0 | 566.5 | 14.79 | 0.7752 | 20.24 | 0 | 0 | 0.7752 | 20.24 | 2025-11-28 15:27:45 | -17.7745 | -2574.0502 | -67.1999 | 0 | Close | 47.33333
2322 | 14 | 4 | CC DChg | 00:02:24 | 23:57:23 | -14363.2 | 1.2344 | 574.5 | 15 | 0 | 0 | 574.5 | 15 | 0.785 | 20.49 | 0 | 0 | 0.785 | 20.49 | 2025-11-28 15:27:47 | -17.7299 | -2574.0358 | -67.1995 | 0 | Close | 47.99999
2323 | 14 | 4 | CC DChg | 00:02:26 | 23:57:25 | -14363.2 | 1.2313 | 582.5 | 15.21 | 0 | 0 | 582.5 | 15.21 | 0.7949 | 20.75 | 0 | 0 | 0.7949 | 20.75 | 2025-11-28 15:27:49 | -17.6854 | -2574.0645 | -67.2002 | 0 | Close | 48.66666
2324 | 14 | 4 | CC DChg | 00:02:28 | 23:57:27 | -14363.2 | 1.2286 | 590.5 | 15.42 | 0 | 0 | 590.5 | 15.42 | 0.8047 | 21.01 | 0 | 0 | 0.8047 | 21.01 | 2025-11-28 15:27:51 | -17.6466 | -2955.3909 | -77.1554 | 0 | Close | 49.33333
2325 | 14 | 4 | CC DChg | 00:02:30 | 23:57:29 | -14363.2 | 1.2255 | 598.5 | 15.62 | 0 | 0 | 598.5 | 15.62 | 0.8145 | 21.26 | 0 | 0 | 0.8145 | 21.26 | 2025-11-28 15:27:53 | -17.6021 | -2574.0645 | -67.2002 | 0 | Close | 50
2326 | 14 | 4 | CC DChg | 00:02:32 | 23:57:31 | -14363.2 | 1.2224 | 606.4 | 15.83 | 0 | 0 | 606.4 | 15.83 | 0.8242 | 21.52 | 0 | 0 | 0.8242 | 21.52 | 2025-11-28 15:27:55 | -17.5576 | -2574.0358 | -67.1995 | 0 | Close | 50.66666
2327 | 14 | 4 | CC DChg | 00:02:34 | 23:57:33 | -14363.2 | 1.2193 | 614.4 | 16.04 | 0 | 0 | 614.4 | 16.04 | 0.834 | 21.77 | 0 | 0 | 0.834 | 21.77 | 2025-11-28 15:27:57 | -17.5131 | -2574.0645 | -67.2002 | 0 | Close | 51.33333
2328 | 14 | 4 | CC DChg | 00:02:36 | 23:57:35 | -14363.2 | 1.2168 | 622.4 | 16.25 | 0 | 0 | 622.4 | 16.25 | 0.8437 | 22.03 | 0 | 0 | 0.8437 | 22.03 | 2025-11-28 15:27:59 | -17.4772 | -3191.8222 | -83.3278 | 0 | Close | 51.99999
2329 | 14 | 4 | CC DChg | 00:02:38 | 23:57:37 | -14363.2 | 1.2134 | 630.4 | 16.46 | 0 | 0 | 630.4 | 16.46 | 0.8534 | 22.28 | 0 | 0 | 0.8534 | 22.28 | 2025-11-28 15:28:01 | -17.4283 | -2346.915 | -61.2701 | 0 | Close | 52.66666
2330 | 14 | 4 | CC DChg | 00:02:40 | 23:57:39 | -14363.2 | 1.2106 | 638.4 | 16.67 | 0 | 0 | 638.4 | 16.67 | 0.8631 | 22.53 | 0 | 0 | 0.8631 | 22.53 | 2025-11-28 15:28:03 | -17.3881 | -2849.8571 | -74.4003 | 0 | Close | 53.33333
2331 | 14 | 4 | CC DChg | 00:02:42 | 23:57:41 | -14363.2 | 1.2078 | 646.3 | 16.87 | 0 | 0 | 646.3 | 16.87 | 0.8727 | 22.78 | 0 | 0 | 0.8727 | 22.78 | 2025-11-28 15:28:05 | -17.3479 | -2849.8254 | -74.3994 | 0 | Close | 53.99999
2332 | 14 | 4 | CC DChg | 00:02:44 | 23:57:43 | -14363.2 | 1.2047 | 654.3 | 17.08 | 0 | 0 | 654.3 | 17.08 | 0.8823 | 23.03 | 0 | 0 | 0.8823 | 23.03 | 2025-11-28 15:28:07 | -17.3034 | -2574.0789 | -67.2006 | 0 | Close | 54.66666
2333 | 14 | 4 | CC DChg | 00:02:46 | 23:57:45 | -14363.2 | 1.2019 | 662.3 | 17.29 | 0 | 0 | 662.3 | 17.29 | 0.8919 | 23.29 | 0 | 0 | 0.8919 | 23.29 | 2025-11-28 15:28:09 | -17.2631 | -2849.8254 | -74.3994 | 0 | Close | 55.33333
2334 | 14 | 4 | CC DChg | 00:02:48 | 23:57:47 | -14363.2 | 1.1988 | 670.3 | 17.5 | 0 | 0 | 670.3 | 17.5 | 0.9015 | 23.54 | 0 | 0 | 0.9015 | 23.54 | 2025-11-28 15:28:11 | -17.2186 | -2574.0358 | -67.1995 | 0 | Close | 55.99999
2335 | 14 | 4 | CC DChg | 00:02:50 | 23:57:49 | -14363.2 | 1.196 | 678.3 | 17.71 | 0 | 0 | 678.3 | 17.71 | 0.9111 | 23.79 | 0 | 0 | 0.9111 | 23.79 | 2025-11-28 15:28:13 | -17.1784 | -2849.8571 | -74.4003 | 0 | Close | 56.66666
2336 | 14 | 4 | CC DChg | 00:02:52 | 23:57:51 | -14363.2 | 1.1935 | 686.2 | 17.92 | 0 | 0 | 686.2 | 17.92 | 0.9206 | 24.03 | 0 | 0 | 0.9206 | 24.03 | 2025-11-28 15:28:15 | -17.1425 | -3191.8222 | -83.3278 | 0 | Close | 57.33332
2337 | 14 | 4 | CC DChg | 00:02:54 | 23:57:53 | -14363.2 | 1.1904 | 694.2 | 18.12 | 0 | 0 | 694.2 | 18.12 | 0.9301 | 24.28 | 0 | 0 | 0.9301 | 24.28 | 2025-11-28 15:28:17 | -17.098 | -2574.0645 | -67.2002 | 0 | Close | 57.99999
2338 | 14 | 4 | CC DChg | 00:02:56 | 23:57:55 | -14363.2 | 1.1876 | 702.2 | 18.33 | 0 | 0 | 702.2 | 18.33 | 0.9396 | 24.53 | 0 | 0 | 0.9396 | 24.53 | 2025-11-28 15:28:19 | -17.0577 | -2849.8571 | -74.4003 | 0 | Close | 58.66666
2339 | 14 | 4 | CC DChg | 00:02:58 | 23:57:57 | -14363.2 | 1.1852 | 710.2 | 18.54 | 0 | 0 | 710.2 | 18.54 | 0.9491 | 24.78 | 0 | 0 | 0.9491 | 24.78 | 2025-11-28 15:28:21 | -17.0233 | -3324.7963 | -86.7993 | 0 | Close | 59.33333
2340 | 14 | 4 | CC DChg | 00:03:00 | 23:57:59 | -14363.2 | 1.1821 | 718.2 | 18.75 | 0 | 0 | 718.2 | 18.75 | 0.9585 | 25.02 | 0 | 0 | 0.9585 | 25.02 | 2025-11-28 15:28:23 | -16.9788 | -2574.0502 | -67.1999 | 0 | Close | 59.99999
2341 | 14 | 4 | CC DChg | 00:03:02 | 23:58:01 | -14363.2 | 1.1796 | 726.1 | 18.96 | 0 | 0 | 726.1 | 18.96 | 0.9679 | 25.27 | 0 | 0 | 0.9679 | 25.27 | 2025-11-28 15:28:25 | -16.9428 | -3191.8044 | -83.3274 | 0 | Close | 60.66666
2342 | 14 | 4 | CC DChg | 00:03:04 | 23:58:03 | -14363.2 | 1.1768 | 734.1 | 19.17 | 0 | 0 | 734.1 | 19.17 | 0.9773 | 25.52 | 0 | 0 | 0.9773 | 25.52 | 2025-11-28 15:28:27 | -16.9026 | -2849.8571 | -74.4003 | 0 | Close | 61.33333
2343 | 14 | 4 | CC DChg | 00:03:06 | 23:58:05 | -14363.2 | 1.174 | 742.1 | 19.37 | 0 | 0 | 742.1 | 19.37 | 0.9867 | 25.76 | 0 | 0 | 0.9867 | 25.76 | 2025-11-28 15:28:29 | -16.8624 | -2849.873 | -74.4007 | 0 | Close | 62
2344 | 14 | 4 | CC DChg | 00:03:08 | 23:58:07 | -14363.2 | 1.1715 | 750.1 | 19.58 | 0 | 0 | 750.1 | 19.58 | 0.9961 | 26 | 0 | 0 | 0.9961 | 26 | 2025-11-28 15:28:31 | -16.8265 | -3191.7689 | -83.3264 | 0 | Close | 62.66665
2345 | 14 | 4 | CC DChg | 00:03:10 | 23:58:09 | -14363.2 | 1.1687 | 758.1 | 19.79 | 0 | 0 | 758.1 | 19.79 | 1.0054 | 26.25 | 0 | 0 | 1.0054 | 26.25 | 2025-11-28 15:28:33 | -16.7863 | -2849.873 | -74.4007 | 0 | Close | 63.33333
2346 | 14 | 4 | CC DChg | 00:03:12 | 23:58:11 | -14363.2 | 1.1659 | 766 | 20 | 0 | 0 | 766 | 20 | 1.0147 | 26.49 | 0 | 0 | 1.0147 | 26.49 | 2025-11-28 15:28:35 | -16.7461 | -2849.8095 | -74.399 | 0 | Close | 63.99999
2347 | 14 | 4 | CC DChg | 00:03:14 | 23:58:13 | -14363.2 | 1.1635 | 774 | 20.21 | 0 | 0 | 774 | 20.21 | 1.024 | 26.73 | 0 | 0 | 1.024 | 26.73 | 2025-11-28 15:28:37 | -16.7116 | -3324.8519 | -86.8008 | 0 | Close | 64.66666
2348 | 14 | 4 | CC DChg | 00:03:16 | 23:58:15 | -14363.2 | 1.161 | 782 | 20.42 | 0 | 0 | 782 | 20.42 | 1.0333 | 26.98 | 0 | 0 | 1.0333 | 26.98 | 2025-11-28 15:28:39 | -16.6757 | -3191.8578 | -83.3288 | 0 | Close | 65.33333
2349 | 14 | 4 | CC DChg | 00:03:18 | 23:58:17 | -14363.2 | 1.1582 | 790 | 20.62 | 0 | 0 | 790 | 20.62 | 1.0425 | 27.22 | 0 | 0 | 1.0425 | 27.22 | 2025-11-28 15:28:41 | -16.6355 | -2849.8095 | -74.399 | 0 | Close | 65.99999
2350 | 14 | 4 | CC DChg | 00:03:20 | 23:58:19 | -14363.2 | 1.1557 | 798 | 20.83 | 0 | 0 | 798 | 20.83 | 1.0518 | 27.46 | 0 | 0 | 1.0518 | 27.46 | 2025-11-28 15:28:43 | -16.5996 | -3191.8222 | -83.3278 | 0 | Close | 66.66666
2351 | 14 | 4 | CC DChg | 00:03:22 | 23:58:21 | -14363.2 | 1.1532 | 805.9 | 21.04 | 0 | 0 | 805.9 | 21.04 | 1.061 | 27.7 | 0 | 0 | 1.061 | 27.7 | 2025-11-28 15:28:45 | -16.5637 | -3191.8222 | -83.3278 | 0 | Close | 67.33333
2352 | 14 | 4 | CC DChg | 00:03:24 | 23:58:23 | -14363.2 | 1.1504 | 813.9 | 21.25 | 0 | 0 | 813.9 | 21.25 | 1.0702 | 27.94 | 0 | 0 | 1.0702 | 27.94 | 2025-11-28 15:28:47 | -16.5234 | -2849.8413 | -74.3998 | 0 | Close | 67.99999
2353 | 14 | 4 | CC DChg | 00:03:26 | 23:58:25 | -14363.2 | 1.1483 | 821.9 | 21.46 | 0 | 0 | 821.9 | 21.46 | 1.0794 | 28.18 | 0 | 0 | 1.0794 | 28.18 | 2025-11-28 15:28:49 | -16.4933 | -3799.8307 | -99.2009 | 0 | Close | 68.66667
2354 | 14 | 4 | CC DChg | 00:03:28 | 23:58:27 | -14363.2 | 1.1458 | 829.9 | 21.67 | 0 | 0 | 829.9 | 21.67 | 1.0885 | 28.42 | 0 | 0 | 1.0885 | 28.42 | 2025-11-28 15:28:51 | -16.4574 | -3191.7867 | -83.3269 | 0 | Close | 69.33332
2355 | 14 | 4 | CC DChg | 00:03:30 | 23:58:29 | -14363.2 | 1.143 | 837.9 | 21.87 | 0 | 0 | 837.9 | 21.87 | 1.0976 | 28.66 | 0 | 0 | 1.0976 | 28.66 | 2025-11-28 15:28:53 | -16.4171 | -2849.8413 | -74.3998 | 0 | Close | 69.99999
2356 | 14 | 4 | CC DChg | 00:03:32 | 23:58:31 | -14363.2 | 1.1405 | 845.8 | 22.08 | 0 | 0 | 845.8 | 22.08 | 1.1067 | 28.89 | 0 | 0 | 1.1067 | 28.89 | 2025-11-28 15:28:55 | -16.3812 | -3191.8222 | -83.3278 | 0 | Close | 70.66666
2357 | 14 | 4 | CC DChg | 00:03:34 | 23:58:33 | -14363.2 | 1.1383 | 853.8 | 22.29 | 0 | 0 | 853.8 | 22.29 | 1.1158 | 29.13 | 0 | 0 | 1.1158 | 29.13 | 2025-11-28 15:28:57 | -16.3496 | -3627.0707 | -94.6907 | 0 | Close | 71.33332
2358 | 14 | 4 | CC DChg | 00:03:36 | 23:58:35 | -14363.2 | 1.1359 | 861.8 | 22.5 | 0 | 0 | 861.8 | 22.5 | 1.1249 | 29.37 | 0 | 0 | 1.1249 | 29.37 | 2025-11-28 15:28:59 | -16.3152 | -3324.8519 | -86.8008 | 0 | Close | 72
2359 | 14 | 4 | CC DChg | 00:03:38 | 23:58:37 | -14363.2 | 1.1334 | 869.8 | 22.71 | 0 | 0 | 869.8 | 22.71 | 1.134 | 29.6 | 0 | 0 | 1.134 | 29.6 | 2025-11-28 15:29:01 | -16.2793 | -3191.8222 | -83.3278 | 0 | Close | 72.66666
2360 | 14 | 4 | CC DChg | 00:03:40 | 23:58:39 | -14363.2 | 1.1309 | 877.8 | 22.92 | 0 | 0 | 877.8 | 22.92 | 1.143 | 29.84 | 0 | 0 | 1.143 | 29.84 | 2025-11-28 15:29:03 | -16.2434 | -3191.8222 | -83.3278 | 0 | Close | 73.33333
2361 | 14 | 4 | CC DChg | 00:03:42 | 23:58:41 | -14363.2 | 1.1287 | 885.7 | 23.12 | 0 | 0 | 885.7 | 23.12 | 1.152 | 30.08 | 0 | 0 | 1.152 | 30.08 | 2025-11-28 15:29:05 | -16.2118 | -3627.0303 | -94.6897 | 0 | Close | 73.99999
2362 | 14 | 4 | CC DChg | 00:03:44 | 23:58:43 | -14363.2 | 1.1259 | 893.7 | 23.33 | 0 | 0 | 893.7 | 23.33 | 1.161 | 30.31 | 0 | 0 | 1.161 | 30.31 | 2025-11-28 15:29:07 | -16.1715 | -2849.873 | -74.4007 | 0 | Close | 74.66666
2363 | 14 | 4 | CC DChg | 00:03:46 | 23:58:45 | -14363.2 | 1.1238 | 901.7 | 23.54 | 0 | 0 | 901.7 | 23.54 | 1.17 | 30.54 | 0 | 0 | 1.17 | 30.54 | 2025-11-28 15:29:09 | -16.1414 | -3799.7884 | -99.1998 | 0 | Close | 75.33333
2364 | 14 | 4 | CC DChg | 00:03:48 | 23:58:47 | -14363.2 | 1.1213 | 909.7 | 23.75 | 0 | 0 | 909.7 | 23.75 | 1.1789 | 30.78 | 0 | 0 | 1.1789 | 30.78 | 2025-11-28 15:29:11 | -16.1055 | -3191.8222 | -83.3278 | 0 | Close | 75.99999
2365 | 14 | 4 | CC DChg | 00:03:50 | 23:58:49 | -14363.2 | 1.1188 | 917.6 | 23.96 | 0 | 0 | 917.6 | 23.96 | 1.1879 | 31.01 | 0 | 0 | 1.1879 | 31.01 | 2025-11-28 15:29:13 | -16.0696 | -3191.8222 | -83.3278 | 0 | Close | 76.66666
2366 | 14 | 4 | CC DChg | 00:03:52 | 23:58:51 | -14363.2 | 1.1163 | 925.6 | 24.17 | 0 | 0 | 925.6 | 24.17 | 1.1968 | 31.24 | 0 | 0 | 1.1968 | 31.24 | 2025-11-28 15:29:15 | -16.0337 | -3191.8222 | -83.3278 | 0 | Close | 77.33333
2367 | 14 | 4 | CC DChg | 00:03:54 | 23:58:53 | -14363.2 | 1.1142 | 933.6 | 24.37 | 0 | 0 | 933.6 | 24.37 | 1.2057 | 31.48 | 0 | 0 | 1.2057 | 31.48 | 2025-11-28 15:29:17 | -16.0035 | -3799.7884 | -99.1998 | 0 | Close | 77.99999
2368 | 14 | 4 | CC DChg | 00:03:56 | 23:58:55 | -14363.2 | 1.112 | 941.6 | 24.58 | 0 | 0 | 941.6 | 24.58 | 1.2146 | 31.71 | 0 | 0 | 1.2146 | 31.71 | 2025-11-28 15:29:19 | -15.9719 | -3627.0707 | -94.6907 | 0 | Close | 78.66666
2369 | 14 | 4 | CC DChg | 00:03:58 | 23:58:57 | -14363.2 | 1.1095 | 949.6 | 24.79 | 0 | 0 | 949.6 | 24.79 | 1.2234 | 31.94 | 0 | 0 | 1.2234 | 31.94 | 2025-11-28 15:29:21 | -15.936 | -3191.8222 | -83.3278 | 0 | Close | 79.33332
2370 | 14 | 4 | CC DChg | 00:04:00 | 23:58:59 | -14363.2 | 1.107 | 957.5 | 25 | 0 | 0 | 957.5 | 25 | 1.2323 | 32.17 | 0 | 0 | 1.2323 | 32.17 | 2025-11-28 15:29:23 | -15.9001 | -3191.8578 | -83.3288 | 0 | Close | 80
2371 | 14 | 4 | CC DChg | 00:04:02 | 23:59:01 | -14363.2 | 1.1049 | 965.5 | 25.21 | 0 | 0 | 965.5 | 25.21 | 1.2411 | 32.4 | 0 | 0 | 1.2411 | 32.4 | 2025-11-28 15:29:25 | -15.8699 | -3799.7884 | -99.1998 | 0 | Close | 80.66666
2372 | 14 | 4 | CC DChg | 00:04:04 | 23:59:03 | -14363.2 | 1.1024 | 973.5 | 25.41 | 0 | 0 | 973.5 | 25.41 | 1.2499 | 32.63 | 0 | 0 | 1.2499 | 32.63 | 2025-11-28 15:29:27 | -15.834 | -3191.7867 | -83.3269 | 0 | Close | 81.33332
2373 | 14 | 4 | CC DChg | 00:04:06 | 23:59:05 | -14363.2 | 1.1002 | 981.5 | 25.62 | 0 | 0 | 981.5 | 25.62 | 1.2587 | 32.86 | 0 | 0 | 1.2587 | 32.86 | 2025-11-28 15:29:29 | -15.8024 | -3627.0707 | -94.6907 | 0 | Close | 81.99999
2374 | 14 | 4 | CC DChg | 00:04:08 | 23:59:07 | -14363.2 | 1.0977 | 989.5 | 25.83 | 0 | 0 | 989.5 | 25.83 | 1.2675 | 33.09 | 0 | 0 | 1.2675 | 33.09 | 2025-11-28 15:29:31 | -15.7665 | -3191.8578 | -83.3288 | 0 | Close | 82.66666
2375 | 14 | 4 | CC DChg | 00:04:10 | 23:59:09 | -14363.2 | 1.0956 | 997.4 | 26.04 | 0 | 0 | 997.4 | 26.04 | 1.2762 | 33.32 | 0 | 0 | 1.2762 | 33.32 | 2025-11-28 15:29:33 | -15.7363 | -3799.7884 | -99.1998 | 0 | Close | 83.33333
2376 | 14 | 4 | CC DChg | 00:04:12 | 23:59:11 | -14363.2 | 1.0931 | 1005.4 | 26.25 | 0 | 0 | 1005.4 | 26.25 | 1.2849 | 33.55 | 0 | 0 | 1.2849 | 33.55 | 2025-11-28 15:29:35 | -15.7004 | -3191.8222 | -83.3278 | 0 | Close | 84
2377 | 14 | 4 | CC DChg | 00:04:14 | 23:59:13 | -14363.2 | 1.0909 | 1013.4 | 26.46 | 0 | 0 | 1013.4 | 26.46 | 1.2937 | 33.77 | 0 | 0 | 1.2937 | 33.77 | 2025-11-28 15:29:37 | -15.6688 | -3627.0707 | -94.6907 | 0 | Close | 84.66666
2378 | 14 | 4 | CC DChg | 00:04:16 | 23:59:15 | -14363.2 | 1.0887 | 1021.4 | 26.66 | 0 | 0 | 1021.4 | 26.66 | 1.3024 | 34 | 0 | 0 | 1.3024 | 34 | 2025-11-28 15:29:39 | -15.6372 | -3627.0707 | -94.6907 | 0 | Close | 85.33333
2379 | 14 | 4 | CC DChg | 00:04:18 | 23:59:17 | -14363.2 | 1.0863 | 1029.4 | 26.87 | 0 | 0 | 1029.4 | 26.87 | 1.311 | 34.23 | 0 | 0 | 1.311 | 34.23 | 2025-11-28 15:29:41 | -15.6028 | -3324.8148 | -86.7998 | 0 | Close | 85.99999
2380 | 14 | 4 | CC DChg | 00:04:20 | 23:59:19 | -14363.2 | 1.0841 | 1037.3 | 27.08 | 0 | 0 | 1037.3 | 27.08 | 1.3197 | 34.45 | 0 | 0 | 1.3197 | 34.45 | 2025-11-28 15:29:43 | -15.5712 | -3627.0303 | -94.6897 | 0 | Close | 86.66665
2381 | 14 | 4 | CC DChg | 00:04:22 | 23:59:21 | -14363.2 | 1.0822 | 1045.3 | 27.29 | 0 | 0 | 1045.3 | 27.29 | 1.3283 | 34.68 | 0 | 0 | 1.3283 | 34.68 | 2025-11-28 15:29:45 | -15.5439 | -4199.8129 | -109.6431 | 0 | Close | 87.33333
2382 | 14 | 4 | CC DChg | 00:04:24 | 23:59:23 | -14363.2 | 1.0801 | 1053.3 | 27.5 | 0 | 0 | 1053.3 | 27.5 | 1.337 | 34.9 | 0 | 0 | 1.337 | 34.9 | 2025-11-28 15:29:47 | -15.5137 | -3799.7884 | -99.1998 | 0 | Close | 87.99999
2383 | 14 | 4 | CC DChg | 00:04:26 | 23:59:25 | -14363.2 | 1.0776 | 1061.3 | 27.71 | 0 | 0 | 1061.3 | 27.71 | 1.3456 | 35.13 | 0 | 0 | 1.3456 | 35.13 | 2025-11-28 15:29:49 | -15.4778 | -3191.8222 | -83.3278 | 0 | Close | 88.66666
2384 | 14 | 4 | CC DChg | 00:04:28 | 23:59:27 | -14363.2 | 1.0757 | 1069.3 | 27.91 | 0 | 0 | 1069.3 | 27.91 | 1.3542 | 35.35 | 0 | 0 | 1.3542 | 35.35 | 2025-11-28 15:29:51 | -15.4505 | -4199.7661 | -109.6419 | 0 | Close | 89.33333
2385 | 14 | 4 | CC DChg | 00:04:30 | 23:59:29 | -14363.2 | 1.0735 | 1077.2 | 28.12 | 0 | 0 | 1077.2 | 28.12 | 1.3627 | 35.58 | 0 | 0 | 1.3627 | 35.58 | 2025-11-28 15:29:53 | -15.4189 | -3627.0707 | -94.6907 | 0 | Close | 89.99999
2386 | 14 | 4 | CC DChg | 00:04:32 | 23:59:31 | -14363.2 | 1.0717 | 1085.2 | 28.33 | 0 | 0 | 1085.2 | 28.33 | 1.3713 | 35.8 | 0 | 0 | 1.3713 | 35.8 | 2025-11-28 15:29:55 | -15.3931 | -4433.0864 | -115.7331 | 0 | Close | 90.66666
2387 | 14 | 4 | CC DChg | 00:04:34 | 23:59:33 | -14363.2 | 1.0692 | 1093.2 | 28.54 | 0 | 0 | 1093.2 | 28.54 | 1.3798 | 36.02 | 0 | 0 | 1.3798 | 36.02 | 2025-11-28 15:29:57 | -15.3571 | -3191.8222 | -83.3278 | 0 | Close | 91.33332
2388 | 14 | 4 | CC DChg | 00:04:36 | 23:59:35 | -14363.2 | 1.0673 | 1101.2 | 28.75 | 0 | 0 | 1101.2 | 28.75 | 1.3884 | 36.25 | 0 | 0 | 1.3884 | 36.25 | 2025-11-28 15:29:59 | -15.3299 | -4199.7661 | -109.6419 | 0 | Close | 91.99999
2389 | 14 | 4 | CC DChg | 00:04:38 | 23:59:37 | -14363.2 | 1.0655 | 1109.2 | 28.96 | 0 | 0 | 1109.2 | 28.96 | 1.3969 | 36.47 | 0 | 0 | 1.3969 | 36.47 | 2025-11-28 15:30:01 | -15.304 | -4433.1358 | -115.7344 | 0 | Close | 92.66666
2390 | 14 | 4 | CC DChg | 00:04:40 | 23:59:39 | -14363.2 | 1.063 | 1117.1 | 29.16 | 0 | 0 | 1117.1 | 29.16 | 1.4054 | 36.69 | 0 | 0 | 1.4054 | 36.69 | 2025-11-28 15:30:03 | -15.2681 | -3191.8578 | -83.3288 | 0 | Close | 93.33334
2391 | 14 | 4 | CC DChg | 00:04:42 | 23:59:41 | -14363.2 | 1.0611 | 1125.1 | 29.37 | 0 | 0 | 1125.1 | 29.37 | 1.4138 | 36.91 | 0 | 0 | 1.4138 | 36.91 | 2025-11-28 15:30:05 | -15.2408 | -4199.6725 | -109.6394 | 0 | Close | 93.99999
2392 | 14 | 4 | CC DChg | 00:04:44 | 23:59:43 | -14363.2 | 1.0593 | 1133.1 | 29.58 | 0 | 0 | 1133.1 | 29.58 | 1.4223 | 37.13 | 0 | 0 | 1.4223 | 37.13 | 2025-11-28 15:30:07 | -15.2149 | -4433.0864 | -115.7331 | 0 | Close | 94.66666
2393 | 14 | 4 | CC DChg | 00:04:46 | 23:59:45 | -14363.2 | 1.0574 | 1141.1 | 29.79 | 0 | 0 | 1141.1 | 29.79 | 1.4307 | 37.35 | 0 | 0 | 1.4307 | 37.35 | 2025-11-28 15:30:09 | -15.1877 | -4199.8596 | -109.6443 | 0 | Close | 95.33334
2394 | 14 | 4 | CC DChg | 00:04:48 | 23:59:47 | -14363.2 | 1.0556 | 1149.1 | 30 | 0 | 0 | 1149.1 | 30 | 1.4392 | 37.57 | 0 | 0 | 1.4392 | 37.57 | 2025-11-28 15:30:11 | -15.1618 | -4433.037 | -115.7318 | 0 | Close | 96
2395 | 14 | 4 | CC DChg | 00:04:50 | 23:59:49 | -14363.2 | 1.0534 | 1157 | 30.21 | 0 | 0 | 1157 | 30.21 | 1.4476 | 37.79 | 0 | 0 | 1.4476 | 37.79 | 2025-11-28 15:30:13 | -15.1302 | -3627.0707 | -94.6907 | 0 | Close | 96.66666
2396 | 14 | 4 | CC DChg | 00:04:52 | 23:59:51 | -14363.2 | 1.0515 | 1165 | 30.41 | 0 | 0 | 1165 | 30.41 | 1.456 | 38.01 | 0 | 0 | 1.456 | 38.01 | 2025-11-28 15:30:15 | -15.1029 | -4199.8129 | -109.6431 | 0 | Close | 97.33334
2397 | 14 | 4 | CC DChg | 00:04:54 | 23:59:53 | -14363.2 | 1.0497 | 1173 | 30.62 | 0 | 0 | 1173 | 30.62 | 1.4644 | 38.23 | 0 | 0 | 1.4644 | 38.23 | 2025-11-28 15:30:17 | -15.0771 | -4432.9877 | -115.7305 | 0 | Close | 97.99999
2398 | 14 | 4 | CC DChg | 00:04:56 | 23:59:55 | -14363.2 | 1.0478 | 1181 | 30.83 | 0 | 0 | 1181 | 30.83 | 1.4727 | 38.45 | 0 | 0 | 1.4727 | 38.45 | 2025-11-28 15:30:19 | -15.0498 | -4199.8596 | -109.6443 | 0 | Close | 98.66667
2399 | 14 | 4 | CC DChg | 00:04:58 | 23:59:57 | -14363.2 | 1.0456 | 1189 | 31.04 | 0 | 0 | 1189 | 31.04 | 1.4811 | 38.67 | 0 | 0 | 1.4811 | 38.67 | 2025-11-28 15:30:21 | -15.0182 | -3627.0707 | -94.6907 | 0 | Close | 99.33333
2400 | 14 | 4 | CC DChg | 00:05:00 | 23:59:59 | -14363.2 | 1.0438 | 1196.9 | 31.25 | 0 | 0 | 1196.9 | 31.25 | 1.4894 | 38.88 | 0 | 0 | 1.4894 | 38.88 | 2025-11-28 15:30:23 | -14.9923 | -4433.0864 | -115.7331 | 0 | Close | 100 |  | 1
2401 | 14 | 5 | CC Chg | 00:00:00 | 23:59:59 | 0 | 1.2738 | 0 | 0 | 0 | 0 | 0 | 0 | 0 | 0 | 0 | 0 | 0 | 0 | 2025-11-28 15:30:24 | 0 | 0 | 0 | 0 | Close | 0 |  | 0
2402 | 14 | 5 | CC Chg | 00:05:00 | 24:04:59 | 948.7 | 1.5575 | 78.9 | 2.06 | 78.9 | 2.06 | 0 | 0 | 0.1187 | 3.1 | 0.1187 | 3.1 | 0 | 0 | 2025-11-28 15:35:23 | 1.4775 | 278.2812 | 7.265 | 0 | Close | 6.479986
2403 | 14 | 5 | CC Chg | 00:10:00 | 24:09:59 | 948.7 | 1.5953 | 158 | 4.12 | 158 | 4.12 | 0 | 0 | 0.2434 | 6.36 | 0.2434 | 6.36 | 0 | 0 | 2025-11-28 15:40:23 | 1.5134 | 2091.4018 | 54.5995 | 0 | Close | 12.96872
2404 | 14 | 5 | CC Chg | 00:15:00 | 24:14:59 | 948.7 | 1.6207 | 237.1 | 6.19 | 237.1 | 6.19 | 0 | 0 | 0.3706 | 9.67 | 0.3706 | 9.67 | 0 | 0 | 2025-11-28 15:45:23 | 1.5375 | 3112.402 | 81.2544 | 0 | Close | 19.45746
2405 | 14 | 5 | CC Chg | 00:20:00 | 24:19:59 | 948.7 | 1.6421 | 316.1 | 8.25 | 316.1 | 8.25 | 0 | 0 | 0.4996 | 13.04 | 0.4996 | 13.04 | 0 | 0 | 2025-11-28 15:50:23 | 1.5578 | 3694.1568 | 96.4421 | 0 | Close | 25.94619
2406 | 14 | 5 | CC Chg | 00:25:00 | 24:24:59 | 948.7 | 1.6626 | 395.2 | 10.32 | 395.2 | 10.32 | 0 | 0 | 0.6302 | 16.45 | 0.6302 | 16.45 | 0 | 0 | 2025-11-28 15:55:23 | 1.5772 | 3856.3425 | 100.6762 | 0 | Close | 32.43493
2407 | 14 | 5 | CC Chg | 00:30:00 | 24:29:59 | 948.7 | 1.6815 | 474.2 | 12.38 | 474.2 | 12.38 | 0 | 0 | 0.7624 | 19.9 | 0.7624 | 19.9 | 0 | 0 | 2025-11-28 16:00:23 | 1.5952 | 4182.8054 | 109.1991 | 0 | Close | 38.92367
2408 | 14 | 5 | CC Chg | 00:35:00 | 24:34:59 | 948.7 | 1.7001 | 553.3 | 14.44 | 553.3 | 14.44 | 0 | 0 | 0.8961 | 23.39 | 0.8961 | 23.39 | 0 | 0 | 2025-11-28 16:05:23 | 1.6128 | 4250.2652 | 110.9602 | 0 | Close | 45.41241
2409 | 14 | 5 | CC Chg | 00:40:00 | 24:39:59 | 948.7 | 1.7187 | 632.3 | 16.51 | 632.3 | 16.51 | 0 | 0 | 1.0312 | 26.92 | 1.0312 | 26.92 | 0 | 0 | 2025-11-28 16:10:23 | 1.6305 | 4250.27 | 110.9604 | 0 | Close | 51.90115
2410 | 14 | 5 | CC Chg | 00:45:00 | 24:44:59 | 948.7 | 1.7379 | 711.4 | 18.57 | 711.4 | 18.57 | 0 | 0 | 1.1678 | 30.49 | 1.1678 | 30.49 | 0 | 0 | 2025-11-28 16:15:23 | 1.6487 | 4117.4491 | 107.4928 | 0 | Close | 58.38988
2411 | 14 | 5 | CC Chg | 00:50:00 | 24:49:59 | 948.7 | 1.7584 | 790.4 | 20.64 | 790.4 | 20.64 | 0 | 0 | 1.306 | 34.1 | 1.306 | 34.1 | 0 | 0 | 2025-11-28 16:20:23 | 1.6681 | 3856.3425 | 100.6762 | 0 | Close | 64.87862
2412 | 14 | 5 | CC Chg | 00:55:00 | 24:54:59 | 948.7 | 1.7807 | 869.5 | 22.7 | 869.5 | 22.7 | 0 | 0 | 1.4459 | 37.75 | 1.4459 | 37.75 | 0 | 0 | 2025-11-28 16:25:23 | 1.6893 | 3545.0603 | 92.5497 | 0 | Close | 71.36735
2413 | 14 | 5 | CC Chg | 01:00:00 | 24:59:59 | 948.7 | 1.8052 | 948.6 | 24.76 | 948.6 | 24.76 | 0 | 0 | 1.5876 | 41.45 | 1.5876 | 41.45 | 0 | 0 | 2025-11-28 16:30:23 | 1.7125 | 3226.7392 | 84.2394 | 0 | Close | 77.8561
2414 | 14 | 5 | CC Chg | 01:05:00 | 25:04:59 | 948.7 | 1.8319 | 1027.6 | 26.83 | 1027.6 | 26.83 | 0 | 0 | 1.7314 | 45.2 | 1.7314 | 45.2 | 0 | 0 | 2025-11-28 16:35:23 | 1.7379 | 2960.8623 | 77.2982 | 0 | Close | 84.34483
2415 | 14 | 5 | CC Chg | 01:10:00 | 25:09:59 | 948.7 | 1.8604 | 1106.7 | 28.89 | 1106.7 | 28.89 | 0 | 0 | 1.8773 | 49.01 | 1.8773 | 49.01 | 0 | 0 | 2025-11-28 16:40:23 | 1.7649 | 2773.8573 | 72.4162 | 0 | Close | 90.83357
2416 | 14 | 5 | CC Chg | 01:15:00 | 25:14:59 | 948.7 | 1.8886 | 1185.7 | 30.96 | 1185.7 | 30.96 | 0 | 0 | 2.0255 | 52.88 | 2.0255 | 52.88 | 0 | 0 | 2025-11-28 16:45:23 | 1.7916 | 2803.3696 | 73.1866 | 0 | Close | 97.32231
2417 | 14 | 5 | CC Chg | 01:17:03 | 25:17:02 | 948.7 | 1.9001 | 1218.3 | 31.81 | 1218.3 | 31.81 | 0 | 0 | 2.0873 | 54.49 | 2.0873 | 54.49 | 0 | 0 | 2025-11-28 16:47:27 | 1.8025 | 2836.8232 | 74.06 | 0 | Close | 100 |  | 1
2418 | 15 | 4 | CC DChg | 00:00:00 | 25:17:02 | -14363.2 | 1.6449 | 0 | 0 | 0 | 0 | 0 | 0 | 0 | 0 | 0 | 0 | 0 | 0 | 2025-11-28 16:47:27 | -23.626 | 0 | 0 | 0 | Close | 0 |  | 0
2419 | 15 | 4 | CC DChg | 00:00:02 | 25:17:04 | -14363.2 | 1.5863 | 8 | 0.21 | 0 | 0 | 8 | 0.21 | 0.0128 | 0.34 | 0 | 0 | 0.0128 | 0.34 | 2025-11-28 16:47:29 | -22.7844 | -136.1699 | -3.5549 | 0 | Close | 0.6666665
2420 | 15 | 4 | CC DChg | 00:00:04 | 25:17:06 | -14363.2 | 1.5631 | 16 | 0.42 | 0 | 0 | 16 | 0.42 | 0.0254 | 0.66 | 0 | 0 | 0.0254 | 0.66 | 2025-11-28 16:47:31 | -22.4511 | -343.9466 | -8.9793 | 0 | Close | 1.333333
2421 | 15 | 4 | CC DChg | 00:00:06 | 25:17:08 | -14363.2 | 1.5473 | 23.9 | 0.62 | 0 | 0 | 23.9 | 0.62 | 0.0378 | 0.99 | 0 | 0 | 0.0378 | 0.99 | 2025-11-28 16:47:33 | -22.2242 | -505.0357 | -13.1848 | 0 | Close | 2
2422 | 15 | 4 | CC DChg | 00:00:08 | 25:17:10 | -14363.2 | 1.5342 | 31.9 | 0.83 | 0 | 0 | 31.9 | 0.83 | 0.0501 | 1.31 | 0 | 0 | 0.0501 | 1.31 | 2025-11-28 16:47:35 | -22.036 | -609.1266 | -15.9023 | 0 | Close | 2.666667
2423 | 15 | 4 | CC DChg | 00:00:10 | 25:17:12 | -14363.2 | 1.5234 | 39.9 | 1.04 | 0 | 0 | 39.9 | 1.04 | 0.0623 | 1.63 | 0 | 0 | 0.0623 | 1.63 | 2025-11-28 16:47:37 | -21.8809 | -738.8483 | -19.2889 | 0 | Close | 3.333333
2424 | 15 | 4 | CC DChg | 00:00:12 | 25:17:14 | -14363.2 | 1.5138 | 47.9 | 1.25 | 0 | 0 | 47.9 | 1.25 | 0.0744 | 1.94 | 0 | 0 | 0.0744 | 1.94 | 2025-11-28 16:47:39 | -21.743 | -831.2046 | -21.7 | 0 | Close | 4
2425 | 15 | 4 | CC DChg | 00:00:14 | 25:17:16 | -14363.2 | 1.5048 | 55.9 | 1.46 | 0 | 0 | 55.9 | 1.46 | 0.0864 | 2.26 | 0 | 0 | 0.0864 | 2.26 | 2025-11-28 16:47:41 | -21.6138 | -886.6185 | -23.1466 | 0 | Close | 4.666667
2426 | 15 | 4 | CC DChg | 00:00:16 | 25:17:18 | -14363.2 | 1.4964 | 63.8 | 1.67 | 0 | 0 | 63.8 | 1.67 | 0.0984 | 2.57 | 0 | 0 | 0.0984 | 2.57 | 2025-11-28 16:47:43 | -21.4931 | -949.9464 | -24.7999 | 0 | Close | 5.333333
2427 | 15 | 4 | CC DChg | 00:00:18 | 25:17:20 | -14363.2 | 1.4887 | 71.8 | 1.87 | 0 | 0 | 71.8 | 1.87 | 0.1103 | 2.88 | 0 | 0 | 0.1103 | 2.88 | 2025-11-28 16:47:45 | -21.3825 | -1036.3074 | -27.0545 | 0 | Close | 6
2428 | 15 | 4 | CC DChg | 00:00:20 | 25:17:22 | -14363.2 | 1.4812 | 79.8 | 2.08 | 0 | 0 | 79.8 | 2.08 | 0.1222 | 3.19 | 0 | 0 | 0.1222 | 3.19 | 2025-11-28 16:47:47 | -21.2748 | -1063.9407 | -27.7759 | 0 | Close | 6.666666
2429 | 15 | 4 | CC DChg | 00:00:22 | 25:17:24 | -14363.2 | 1.4741 | 87.8 | 2.29 | 0 | 0 | 87.8 | 2.29 | 0.1339 | 3.5 | 0 | 0 | 0.1339 | 3.5 | 2025-11-28 16:47:49 | -21.1728 | -1123.8818 | -29.3408 | 0 | Close | 7.333333
2430 | 15 | 4 | CC DChg | 00:00:24 | 25:17:26 | -14363.2 | 1.4673 | 95.8 | 2.5 | 0 | 0 | 95.8 | 2.5 | 0.1457 | 3.8 | 0 | 0 | 0.1457 | 3.8 | 2025-11-28 16:47:51 | -21.0751 | -1173.4657 | -30.6353 | 0 | Close | 8
2431 | 15 | 4 | CC DChg | 00:00:26 | 25:17:28 | -14363.2 | 1.4608 | 103.7 | 2.71 | 0 | 0 | 103.7 | 2.71 | 0.1574 | 4.11 | 0 | 0 | 0.1574 | 4.11 | 2025-11-28 16:47:53 | -20.9818 | -1227.6239 | -32.0492 | 0 | Close | 8.666666
2432 | 15 | 4 | CC DChg | 00:00:28 | 25:17:30 | -14363.2 | 1.4546 | 111.7 | 2.92 | 0 | 0 | 111.7 | 2.92 | 0.169 | 4.41 | 0 | 0 | 0.169 | 4.41 | 2025-11-28 16:47:55 | -20.8927 | -1287.0287 | -33.6 | 0 | Close | 9.333335
2433 | 15 | 4 | CC DChg | 00:00:30 | 25:17:32 | -14363.2 | 1.4487 | 119.7 | 3.12 | 0 | 0 | 119.7 | 3.12 | 0.1806 | 4.71 | 0 | 0 | 0.1806 | 4.71 | 2025-11-28 16:47:57 | -20.808 | -1352.467 | -35.3084 | 0 | Close | 10
2434 | 15 | 4 | CC DChg | 00:00:32 | 25:17:34 | -14363.2 | 1.4428 | 127.7 | 3.33 | 0 | 0 | 127.7 | 3.33 | 0.1921 | 5.02 | 0 | 0 | 0.1921 | 5.02 | 2025-11-28 16:47:59 | -20.7232 | -1352.4652 | -35.3083 | 0 | Close | 10.66667
2435 | 15 | 4 | CC DChg | 00:00:34 | 25:17:36 | -14363.2 | 1.4369 | 135.7 | 3.54 | 0 | 0 | 135.7 | 3.54 | 0.2036 | 5.32 | 0 | 0 | 0.2036 | 5.32 | 2025-11-28 16:48:01 | -20.6385 | -1352.4708 | -35.3085 | 0 | Close | 11.33333
2436 | 15 | 4 | CC DChg | 00:00:36 | 25:17:38 | -14363.2 | 1.4316 | 143.6 | 3.75 | 0 | 0 | 143.6 | 3.75 | 0.215 | 5.61 | 0 | 0 | 0.215 | 5.61 | 2025-11-28 16:48:03 | -20.5624 | -1505.5765 | -39.3056 | 0 | Close | 12
2437 | 15 | 4 | CC DChg | 00:00:38 | 25:17:40 | -14363.2 | 1.4264 | 151.6 | 3.96 | 0 | 0 | 151.6 | 3.96 | 0.2264 | 5.91 | 0 | 0 | 0.2264 | 5.91 | 2025-11-28 16:48:05 | -20.4877 | -1534.5278 | -40.0614 | 0 | Close | 12.66667
2438 | 15 | 4 | CC DChg | 00:00:40 | 25:17:42 | -14363.2 | 1.4214 | 159.6 | 4.17 | 0 | 0 | 159.6 | 4.17 | 0.2378 | 6.21 | 0 | 0 | 0.2378 | 6.21 | 2025-11-28 16:48:07 | -20.4159 | -1595.9133 | -41.664 | 0 | Close | 13.33333
2439 | 15 | 4 | CC DChg | 00:00:42 | 25:17:44 | -14363.2 | 1.4164 | 167.6 | 4.37 | 0 | 0 | 167.6 | 4.37 | 0.2491 | 6.5 | 0 | 0 | 0.2491 | 6.5 | 2025-11-28 16:48:09 | -20.3441 | -1595.9133 | -41.664 | 0 | Close | 14
2440 | 15 | 4 | CC DChg | 00:00:44 | 25:17:46 | -14363.2 | 1.4115 | 175.6 | 4.58 | 0 | 0 | 175.6 | 4.58 | 0.2604 | 6.8 | 0 | 0 | 0.2604 | 6.8 | 2025-11-28 16:48:11 | -20.2737 | -1628.4807 | -42.5142 | 0 | Close | 14.66667
2441 | 15 | 4 | CC DChg | 00:00:46 | 25:17:48 | -14363.2 | 1.4065 | 183.5 | 4.79 | 0 | 0 | 183.5 | 4.79 | 0.2716 | 7.09 | 0 | 0 | 0.2716 | 7.09 | 2025-11-28 16:48:13 | -20.2019 | -1595.9133 | -41.664 | 0 | Close | 15.33333
2442 | 15 | 4 | CC DChg | 00:00:48 | 25:17:50 | -14363.2 | 1.4022 | 191.5 | 5 | 0 | 0 | 191.5 | 5 | 0.2829 | 7.38 | 0 | 0 | 0.2829 | 7.38 | 2025-11-28 16:48:15 | -20.1401 | -1855.7132 | -48.4465 | 0 | Close | 16
2443 | 15 | 4 | CC DChg | 00:00:50 | 25:17:52 | -14363.2 | 1.3975 | 199.5 | 5.21 | 0 | 0 | 199.5 | 5.21 | 0.294 | 7.68 | 0 | 0 | 0.294 | 7.68 | 2025-11-28 16:48:17 | -20.0726 | -1697.7778 | -44.3233 | 0 | Close | 16.66667
2444 | 15 | 4 | CC DChg | 00:00:52 | 25:17:54 | -14363.2 | 1.3932 | 207.5 | 5.42 | 0 | 0 | 207.5 | 5.42 | 0.3052 | 7.97 | 0 | 0 | 0.3052 | 7.97 | 2025-11-28 16:48:19 | -20.0108 | -1855.7106 | -48.4464 | 0 | Close | 17.33333
2445 | 15 | 4 | CC DChg | 00:00:54 | 25:17:56 | -14363.2 | 1.3888 | 215.4 | 5.62 | 0 | 0 | 215.4 | 5.62 | 0.3163 | 8.26 | 0 | 0 | 0.3163 | 8.26 | 2025-11-28 16:48:21 | -19.9476 | -1813.5354 | -47.3454 | 0 | Close | 18
2446 | 15 | 4 | CC DChg | 00:00:56 | 25:17:58 | -14363.2 | 1.3848 | 223.4 | 5.83 | 0 | 0 | 223.4 | 5.83 | 0.3273 | 8.55 | 0 | 0 | 0.3273 | 8.55 | 2025-11-28 16:48:23 | -19.8902 | -1994.9 | -52.0802 | 0 | Close | 18.66667
2447 | 15 | 4 | CC DChg | 00:00:58 | 25:18:00 | -14363.2 | 1.3805 | 231.4 | 6.04 | 0 | 0 | 231.4 | 6.04 | 0.3384 | 8.83 | 0 | 0 | 0.3384 | 8.83 | 2025-11-28 16:48:25 | -19.8284 | -1855.7054 | -48.4463 | 0 | Close | 19.33333
2448 | 15 | 4 | CC DChg | 00:01:00 | 25:18:02 | -14363.2 | 1.3767 | 239.4 | 6.25 | 0 | 0 | 239.4 | 6.25 | 0.3494 | 9.12 | 0 | 0 | 0.3494 | 9.12 | 2025-11-28 16:48:27 | -19.7738 | -2099.8889 | -54.8211 | 0 | Close | 20
2449 | 15 | 4 | CC DChg | 00:01:02 | 25:18:04 | -14363.2 | 1.3724 | 247.4 | 6.46 | 0 | 0 | 247.4 | 6.46 | 0.3603 | 9.41 | 0 | 0 | 0.3603 | 9.41 | 2025-11-28 16:48:29 | -19.7121 | -1855.7106 | -48.4464 | 0 | Close | 20.66667
2450 | 15 | 4 | CC DChg | 00:01:04 | 25:18:06 | -14363.2 | 1.3687 | 255.3 | 6.67 | 0 | 0 | 255.3 | 6.67 | 0.3713 | 9.69 | 0 | 0 | 0.3713 | 9.69 | 2025-11-28 16:48:31 | -19.6589 | -2156.6306 | -56.3024 | 0 | Close | 21.33333
2451 | 15 | 4 | CC DChg | 00:01:06 | 25:18:08 | -14363.2 | 1.3647 | 263.3 | 6.87 | 0 | 0 | 263.3 | 6.87 | 0.3822 | 9.98 | 0 | 0 | 0.3822 | 9.98 | 2025-11-28 16:48:33 | -19.6015 | -1994.8944 | -52.08 | 0 | Close | 22
2452 | 15 | 4 | CC DChg | 00:01:08 | 25:18:10 | -14363.2 | 1.3612 | 271.3 | 7.08 | 0 | 0 | 271.3 | 7.08 | 0.393 | 10.26 | 0 | 0 | 0.393 | 10.26 | 2025-11-28 16:48:35 | -19.5512 | -2279.8794 | -59.52 | 0 | Close | 22.66667
2453 | 15 | 4 | CC DChg | 00:01:10 | 25:18:12 | -14363.2 | 1.3572 | 279.3 | 7.29 | 0 | 0 | 279.3 | 7.29 | 0.4039 | 10.54 | 0 | 0 | 0.4039 | 10.54 | 2025-11-28 16:48:37 | -19.4937 | -1994.8889 | -52.0799 | 0 | Close | 23.33333
2454 | 15 | 4 | CC DChg | 00:01:12 | 25:18:14 | -14363.2 | 1.3535 | 287.3 | 7.5 | 0 | 0 | 287.3 | 7.5 | 0.4147 | 10.83 | 0 | 0 | 0.4147 | 10.83 | 2025-11-28 16:48:39 | -19.4406 | -2156.6366 | -56.3026 | 0 | Close | 24
2455 | 15 | 4 | CC DChg | 00:01:14 | 25:18:16 | -14363.2 | 1.3498 | 295.2 | 7.71 | 0 | 0 | 295.2 | 7.71 | 0.4255 | 11.11 | 0 | 0 | 0.4255 | 11.11 | 2025-11-28 16:48:41 | -19.3875 | -2156.6426 | -56.3027 | 0 | Close | 24.66667
2456 | 15 | 4 | CC DChg | 00:01:16 | 25:18:18 | -14363.2 | 1.3464 | 303.2 | 7.92 | 0 | 0 | 303.2 | 7.92 | 0.4362 | 11.39 | 0 | 0 | 0.4362 | 11.39 | 2025-11-28 16:48:43 | -19.3386 | -2346.915 | -61.2701 | 0 | Close | 25.33333
2457 | 15 | 4 | CC DChg | 00:01:18 | 25:18:20 | -14363.2 | 1.3426 | 311.2 | 8.12 | 0 | 0 | 311.2 | 8.12 | 0.447 | 11.67 | 0 | 0 | 0.447 | 11.67 | 2025-11-28 16:48:45 | -19.284 | -2099.8947 | -54.8212 | 0 | Close | 26
2458 | 15 | 4 | CC DChg | 00:01:20 | 25:18:22 | -14363.2 | 1.3395 | 319.2 | 8.33 | 0 | 0 | 319.2 | 8.33 | 0.4577 | 11.95 | 0 | 0 | 0.4577 | 11.95 | 2025-11-28 16:48:47 | -19.2395 | -2574.043 | -67.1997 | 0 | Close | 26.66667
2459 | 15 | 4 | CC DChg | 00:01:22 | 25:18:24 | -14363.2 | 1.3361 | 327.2 | 8.54 | 0 | 0 | 327.2 | 8.54 | 0.4683 | 12.23 | 0 | 0 | 0.4683 | 12.23 | 2025-11-28 16:48:49 | -19.1907 | -2346.9412 | -61.2708 | 0 | Close | 27.33334
2460 | 15 | 4 | CC DChg | 00:01:24 | 25:18:26 | -14363.2 | 1.3324 | 335.1 | 8.75 | 0 | 0 | 335.1 | 8.75 | 0.479 | 12.5 | 0 | 0 | 0.479 | 12.5 | 2025-11-28 16:48:51 | -19.1375 | -2156.6306 | -56.3024 | 0 | Close | 28
2461 | 15 | 4 | CC DChg | 00:01:26 | 25:18:28 | -14363.2 | 1.3293 | 343.1 | 8.96 | 0 | 0 | 343.1 | 8.96 | 0.4896 | 12.78 | 0 | 0 | 0.4896 | 12.78 | 2025-11-28 16:48:53 | -19.093 | -2574.0502 | -67.1999 | 0 | Close | 28.66667
2462 | 15 | 4 | CC DChg | 00:01:28 | 25:18:30 | -14363.2 | 1.3256 | 351.1 | 9.17 | 0 | 0 | 351.1 | 9.17 | 0.5002 | 13.06 | 0 | 0 | 0.5002 | 13.06 | 2025-11-28 16:48:55 | -19.0399 | -2156.6366 | -56.3026 | 0 | Close | 29.33333
2463 | 15 | 4 | CC DChg | 00:01:30 | 25:18:32 | -14363.2 | 1.3225 | 359.1 | 9.37 | 0 | 0 | 359.1 | 9.37 | 0.5108 | 13.33 | 0 | 0 | 0.5108 | 13.33 | 2025-11-28 16:48:57 | -18.9953 | -2574.0645 | -67.2002 | 0 | Close | 30
2464 | 15 | 4 | CC DChg | 00:01:32 | 25:18:34 | -14363.2 | 1.3191 | 367.1 | 9.58 | 0 | 0 | 367.1 | 9.58 | 0.5213 | 13.61 | 0 | 0 | 0.5213 | 13.61 | 2025-11-28 16:48:59 | -18.9465 | -2346.9216 | -61.2703 | 0 | Close | 30.66667
2465 | 15 | 4 | CC DChg | 00:01:34 | 25:18:36 | -14363.2 | 1.316 | 375 | 9.79 | 0 | 0 | 375 | 9.79 | 0.5318 | 13.88 | 0 | 0 | 0.5318 | 13.88 | 2025-11-28 16:49:01 | -18.902 | -2574.0573 | -67.2 | 0 | Close | 31.33333
2466 | 15 | 4 | CC DChg | 00:01:36 | 25:18:38 | -14363.2 | 1.3129 | 383 | 10 | 0 | 0 | 383 | 10 | 0.5423 | 14.16 | 0 | 0 | 0.5423 | 14.16 | 2025-11-28 16:49:03 | -18.8575 | -2574.0502 | -67.1999 | 0 | Close | 32
2467 | 15 | 4 | CC DChg | 00:01:38 | 25:18:40 | -14363.2 | 1.3095 | 391 | 10.21 | 0 | 0 | 391 | 10.21 | 0.5528 | 14.43 | 0 | 0 | 0.5528 | 14.43 | 2025-11-28 16:49:05 | -18.8086 | -2346.9281 | -61.2705 | 0 | Close | 32.66667
2468 | 15 | 4 | CC DChg | 00:01:40 | 25:18:42 | -14363.2 | 1.3064 | 399 | 10.42 | 0 | 0 | 399 | 10.42 | 0.5632 | 14.7 | 0 | 0 | 0.5632 | 14.7 | 2025-11-28 16:49:07 | -18.7641 | -2574.0502 | -67.1999 | 0 | Close | 33.33333
2469 | 15 | 4 | CC DChg | 00:01:42 | 25:18:44 | -14363.2 | 1.303 | 407 | 10.62 | 0 | 0 | 407 | 10.62 | 0.5736 | 14.97 | 0 | 0 | 0.5736 | 14.97 | 2025-11-28 16:49:09 | -18.7153 | -2346.9281 | -61.2705 | 0 | Close | 34
2470 | 15 | 4 | CC DChg | 00:01:44 | 25:18:46 | -14363.2 | 1.3002 | 414.9 | 10.83 | 0 | 0 | 414.9 | 10.83 | 0.584 | 15.25 | 0 | 0 | 0.584 | 15.25 | 2025-11-28 16:49:11 | -18.675 | -2849.8413 | -74.3998 | 0 | Close | 34.66667
2471 | 15 | 4 | CC DChg | 00:01:46 | 25:18:48 | -14363.2 | 1.2971 | 422.9 | 11.04 | 0 | 0 | 422.9 | 11.04 | 0.5944 | 15.52 | 0 | 0 | 0.5944 | 15.52 | 2025-11-28 16:49:13 | -18.6305 | -2574.0645 | -67.2002 | 0 | Close | 35.33334
2472 | 15 | 4 | CC DChg | 00:01:48 | 25:18:50 | -14363.2 | 1.2937 | 430.9 | 11.25 | 0 | 0 | 430.9 | 11.25 | 0.6047 | 15.79 | 0 | 0 | 0.6047 | 15.79 | 2025-11-28 16:49:15 | -18.5817 | -2346.915 | -61.2701 | 0 | Close | 36
2473 | 15 | 4 | CC DChg | 00:01:50 | 25:18:52 | -14363.2 | 1.2909 | 438.9 | 11.46 | 0 | 0 | 438.9 | 11.46 | 0.615 | 16.06 | 0 | 0 | 0.615 | 16.06 | 2025-11-28 16:49:17 | -18.5415 | -2849.8571 | -74.4003 | 0 | Close | 36.66667
2474 | 15 | 4 | CC DChg | 00:01:52 | 25:18:54 | -14363.2 | 1.2875 | 446.9 | 11.67 | 0 | 0 | 446.9 | 11.67 | 0.6253 | 16.32 | 0 | 0 | 0.6253 | 16.32 | 2025-11-28 16:49:19 | -18.4926 | -2346.9412 | -61.2708 | 0 | Close | 37.33334
2475 | 15 | 4 | CC DChg | 00:01:54 | 25:18:56 | -14363.2 | 1.2847 | 454.8 | 11.87 | 0 | 0 | 454.8 | 11.87 | 0.6355 | 16.59 | 0 | 0 | 0.6355 | 16.59 | 2025-11-28 16:49:21 | -18.4524 | -2849.8254 | -74.3994 | 0 | Close | 38
2476 | 15 | 4 | CC DChg | 00:01:56 | 25:18:58 | -14363.2 | 1.2816 | 462.8 | 12.08 | 0 | 0 | 462.8 | 12.08 | 0.6458 | 16.86 | 0 | 0 | 0.6458 | 16.86 | 2025-11-28 16:49:23 | -18.4079 | -2574.0502 | -67.1999 | 0 | Close | 38.66667
2477 | 15 | 4 | CC DChg | 00:01:58 | 25:19:00 | -14363.2 | 1.2785 | 470.8 | 12.29 | 0 | 0 | 470.8 | 12.29 | 0.656 | 17.13 | 0 | 0 | 0.656 | 17.13 | 2025-11-28 16:49:25 | -18.3634 | -2574.0358 | -67.1995 | 0 | Close | 39.33333
2478 | 15 | 4 | CC DChg | 00:02:00 | 25:19:02 | -14363.2 | 1.2754 | 478.8 | 12.5 | 0 | 0 | 478.8 | 12.5 | 0.6662 | 17.39 | 0 | 0 | 0.6662 | 17.39 | 2025-11-28 16:49:27 | -18.3188 | -2574.0789 | -67.2006 | 0 | Close | 40
2479 | 15 | 4 | CC DChg | 00:02:02 | 25:19:04 | -14363.2 | 1.2726 | 486.8 | 12.71 | 0 | 0 | 486.8 | 12.71 | 0.6764 | 17.66 | 0 | 0 | 0.6764 | 17.66 | 2025-11-28 16:49:29 | -18.2786 | -2849.8413 | -74.3998 | 0 | Close | 40.66667
2480 | 15 | 4 | CC DChg | 00:02:04 | 25:19:06 | -14363.2 | 1.2695 | 494.7 | 12.92 | 0 | 0 | 494.7 | 12.92 | 0.6865 | 17.92 | 0 | 0 | 0.6865 | 17.92 | 2025-11-28 16:49:31 | -18.2341 | -2574.0502 | -67.1999 | 0 | Close | 41.33334
2481 | 15 | 4 | CC DChg | 00:02:06 | 25:19:08 | -14363.2 | 1.2667 | 502.7 | 13.12 | 0 | 0 | 502.7 | 13.12 | 0.6966 | 18.19 | 0 | 0 | 0.6966 | 18.19 | 2025-11-28 16:49:33 | -18.1939 | -2849.8413 | -74.3998 | 0 | Close | 42
2482 | 15 | 4 | CC DChg | 00:02:08 | 25:19:10 | -14363.2 | 1.2639 | 510.7 | 13.33 | 0 | 0 | 510.7 | 13.33 | 0.7067 | 18.45 | 0 | 0 | 0.7067 | 18.45 | 2025-11-28 16:49:35 | -18.1537 | -2849.8254 | -74.3994 | 0 | Close | 42.66666
2483 | 15 | 4 | CC DChg | 00:02:10 | 25:19:12 | -14363.2 | 1.2605 | 518.7 | 13.54 | 0 | 0 | 518.7 | 13.54 | 0.7168 | 18.71 | 0 | 0 | 0.7168 | 18.71 | 2025-11-28 16:49:37 | -18.1048 | -2346.9412 | -61.2708 | 0 | Close | 43.33333
2484 | 15 | 4 | CC DChg | 00:02:12 | 25:19:14 | -14363.2 | 1.2577 | 526.7 | 13.75 | 0 | 0 | 526.7 | 13.75 | 0.7268 | 18.97 | 0 | 0 | 0.7268 | 18.97 | 2025-11-28 16:49:39 | -18.0646 | -2849.8413 | -74.3998 | 0 | Close | 44
2485 | 15 | 4 | CC DChg | 00:02:14 | 25:19:16 | -14363.2 | 1.2546 | 534.6 | 13.96 | 0 | 0 | 534.6 | 13.96 | 0.7368 | 19.24 | 0 | 0 | 0.7368 | 19.24 | 2025-11-28 16:49:41 | -18.0201 | -2574.0502 | -67.1999 | 0 | Close | 44.66667
2486 | 15 | 4 | CC DChg | 00:02:16 | 25:19:18 | -14363.2 | 1.2518 | 542.6 | 14.17 | 0 | 0 | 542.6 | 14.17 | 0.7468 | 19.5 | 0 | 0 | 0.7468 | 19.5 | 2025-11-28 16:49:43 | -17.9799 | -2849.8571 | -74.4003 | 0 | Close | 45.33334
2487 | 15 | 4 | CC DChg | 00:02:18 | 25:19:20 | -14363.2 | 1.2487 | 550.6 | 14.37 | 0 | 0 | 550.6 | 14.37 | 0.7568 | 19.76 | 0 | 0 | 0.7568 | 19.76 | 2025-11-28 16:49:45 | -17.9353 | -2574.0215 | -67.1991 | 0 | Close | 46
2488 | 15 | 4 | CC DChg | 00:02:20 | 25:19:22 | -14363.2 | 1.2456 | 558.6 | 14.58 | 0 | 0 | 558.6 | 14.58 | 0.7668 | 20.02 | 0 | 0 | 0.7668 | 20.02 | 2025-11-28 16:49:47 | -17.8908 | -2574.0789 | -67.2006 | 0 | Close | 46.66667
2489 | 15 | 4 | CC DChg | 00:02:22 | 25:19:24 | -14363.2 | 1.2428 | 566.5 | 14.79 | 0 | 0 | 566.5 | 14.79 | 0.7767 | 20.28 | 0 | 0 | 0.7767 | 20.28 | 2025-11-28 16:49:49 | -17.8506 | -2849.8254 | -74.3994 | 0 | Close | 47.33333
2490 | 15 | 4 | CC DChg | 00:02:24 | 25:19:26 | -14363.2 | 1.24 | 574.5 | 15 | 0 | 0 | 574.5 | 15 | 0.7866 | 20.54 | 0 | 0 | 0.7866 | 20.54 | 2025-11-28 16:49:51 | -17.8104 | -2849.8571 | -74.4003 | 0 | Close | 48
2491 | 15 | 4 | CC DChg | 00:02:26 | 25:19:28 | -14363.2 | 1.2369 | 582.5 | 15.21 | 0 | 0 | 582.5 | 15.21 | 0.7965 | 20.79 | 0 | 0 | 0.7965 | 20.79 | 2025-11-28 16:49:53 | -17.7659 | -2574.0502 | -67.1999 | 0 | Close | 48.66667
2492 | 15 | 4 | CC DChg | 00:02:28 | 25:19:30 | -14363.2 | 1.2341 | 590.5 | 15.42 | 0 | 0 | 590.5 | 15.42 | 0.8063 | 21.05 | 0 | 0 | 0.8063 | 21.05 | 2025-11-28 16:49:55 | -17.7256 | -2849.8571 | -74.4003 | 0 | Close | 49.33334
2493 | 15 | 4 | CC DChg | 00:02:30 | 25:19:32 | -14363.2 | 1.231 | 598.5 | 15.62 | 0 | 0 | 598.5 | 15.62 | 0.8162 | 21.31 | 0 | 0 | 0.8162 | 21.31 | 2025-11-28 16:49:57 | -17.6811 | -2574.0358 | -67.1995 | 0 | Close | 50
2494 | 15 | 4 | CC DChg | 00:02:32 | 25:19:34 | -14363.2 | 1.2279 | 606.4 | 15.83 | 0 | 0 | 606.4 | 15.83 | 0.826 | 21.56 | 0 | 0 | 0.826 | 21.56 | 2025-11-28 16:49:59 | -17.6366 | -2574.0358 | -67.1995 | 0 | Close | 50.66666
2495 | 15 | 4 | CC DChg | 00:02:34 | 25:19:36 | -14363.2 | 1.2255 | 614.4 | 16.04 | 0 | 0 | 614.4 | 16.04 | 0.8358 | 21.82 | 0 | 0 | 0.8358 | 21.82 | 2025-11-28 16:50:01 | -17.6021 | -3324.8333 | -86.8003 | 0 | Close | 51.33333
2496 | 15 | 4 | CC DChg | 00:02:36 | 25:19:38 | -14363.2 | 1.2224 | 622.4 | 16.25 | 0 | 0 | 622.4 | 16.25 | 0.8455 | 22.07 | 0 | 0 | 0.8455 | 22.07 | 2025-11-28 16:50:03 | -17.5576 | -2574.0645 | -67.2002 | 0 | Close | 52
2497 | 15 | 4 | CC DChg | 00:02:38 | 25:19:40 | -14363.2 | 1.2196 | 630.4 | 16.46 | 0 | 0 | 630.4 | 16.46 | 0.8553 | 22.33 | 0 | 0 | 0.8553 | 22.33 | 2025-11-28 16:50:05 | -17.5174 | -2849.8413 | -74.3998 | 0 | Close | 52.66667
2498 | 15 | 4 | CC DChg | 00:02:40 | 25:19:42 | -14363.2 | 1.2168 | 638.4 | 16.67 | 0 | 0 | 638.4 | 16.67 | 0.865 | 22.58 | 0 | 0 | 0.865 | 22.58 | 2025-11-28 16:50:07 | -17.4772 | -2849.8254 | -74.3994 | 0 | Close | 53.33333
2499 | 15 | 4 | CC DChg | 00:02:42 | 25:19:44 | -14363.2 | 1.2137 | 646.3 | 16.87 | 0 | 0 | 646.3 | 16.87 | 0.8747 | 22.84 | 0 | 0 | 0.8747 | 22.84 | 2025-11-28 16:50:09 | -17.4326 | -2574.0358 | -67.1995 | 0 | Close | 53.99999
2500 | 15 | 4 | CC DChg | 00:02:44 | 25:19:46 | -14363.2 | 1.2109 | 654.3 | 17.08 | 0 | 0 | 654.3 | 17.08 | 0.8844 | 23.09 | 0 | 0 | 0.8844 | 23.09 | 2025-11-28 16:50:11 | -17.3924 | -2849.8889 | -74.4011 | 0 | Close | 54.66667
2501 | 15 | 4 | CC DChg | 00:02:46 | 25:19:48 | -14363.2 | 1.2081 | 662.3 | 17.29 | 0 | 0 | 662.3 | 17.29 | 0.894 | 23.34 | 0 | 0 | 0.894 | 23.34 | 2025-11-28 16:50:13 | -17.3522 | -2849.8254 | -74.3994 | 0 | Close | 55.33333
2502 | 15 | 4 | CC DChg | 00:02:48 | 25:19:50 | -14363.2 | 1.205 | 670.3 | 17.5 | 0 | 0 | 670.3 | 17.5 | 0.9036 | 23.59 | 0 | 0 | 0.9036 | 23.59 | 2025-11-28 16:50:15 | -17.3077 | -2574.0502 | -67.1999 | 0 | Close | 56
2503 | 15 | 4 | CC DChg | 00:02:50 | 25:19:52 | -14363.2 | 1.2025 | 678.3 | 17.71 | 0 | 0 | 678.3 | 17.71 | 0.9133 | 23.84 | 0 | 0 | 0.9133 | 23.84 | 2025-11-28 16:50:17 | -17.2718 | -3191.84 | -83.3283 | 0 | Close | 56.66667
2504 | 15 | 4 | CC DChg | 00:02:52 | 25:19:54 | -14363.2 | 1.1997 | 686.2 | 17.92 | 0 | 0 | 686.2 | 17.92 | 0.9228 | 24.09 | 0 | 0 | 0.9228 | 24.09 | 2025-11-28 16:50:19 | -17.2315 | -2849.8254 | -74.3994 | 0 | Close | 57.33333
2505 | 15 | 4 | CC DChg | 00:02:54 | 25:19:56 | -14363.2 | 1.1969 | 694.2 | 18.12 | 0 | 0 | 694.2 | 18.12 | 0.9324 | 24.34 | 0 | 0 | 0.9324 | 24.34 | 2025-11-28 16:50:21 | -17.1913 | -2849.8571 | -74.4003 | 0 | Close | 58
2506 | 15 | 4 | CC DChg | 00:02:56 | 25:19:58 | -14363.2 | 1.1941 | 702.2 | 18.33 | 0 | 0 | 702.2 | 18.33 | 0.9419 | 24.59 | 0 | 0 | 0.9419 | 24.59 | 2025-11-28 16:50:23 | -17.1511 | -2849.8254 | -74.3994 | 0 | Close | 58.66666
2507 | 15 | 4 | CC DChg | 00:02:58 | 25:20:00 | -14363.2 | 1.1917 | 710.2 | 18.54 | 0 | 0 | 710.2 | 18.54 | 0.9515 | 24.84 | 0 | 0 | 0.9515 | 24.84 | 2025-11-28 16:50:25 | -17.1166 | -3324.8148 | -86.7998 | 0 | Close | 59.33333
2508 | 15 | 4 | CC DChg | 00:03:00 | 25:20:02 | -14363.2 | 1.1886 | 718.2 | 18.75 | 0 | 0 | 718.2 | 18.75 | 0.961 | 25.09 | 0 | 0 | 0.961 | 25.09 | 2025-11-28 16:50:27 | -17.0721 | -2574.0789 | -67.2006 | 0 | Close | 60
2509 | 15 | 4 | CC DChg | 00:03:02 | 25:20:04 | -14363.2 | 1.1861 | 726.1 | 18.96 | 0 | 0 | 726.1 | 18.96 | 0.9704 | 25.33 | 0 | 0 | 0.9704 | 25.33 | 2025-11-28 16:50:29 | -17.0362 | -3191.7867 | -83.3269 | 0 | Close | 60.66666
2510 | 15 | 4 | CC DChg | 00:03:04 | 25:20:06 | -14363.2 | 1.1836 | 734.1 | 19.17 | 0 | 0 | 734.1 | 19.17 | 0.9799 | 25.58 | 0 | 0 | 0.9799 | 25.58 | 2025-11-28 16:50:31 | -17.0003 | -3191.84 | -83.3283 | 0 | Close | 61.33333
2511 | 15 | 4 | CC DChg | 00:03:06 | 25:20:08 | -14363.2 | 1.1805 | 742.1 | 19.37 | 0 | 0 | 742.1 | 19.37 | 0.9893 | 25.83 | 0 | 0 | 0.9893 | 25.83 | 2025-11-28 16:50:33 | -16.9558 | -2574.0502 | -67.1999 | 0 | Close | 62
2512 | 15 | 4 | CC DChg | 00:03:08 | 25:20:10 | -14363.2 | 1.178 | 750.1 | 19.58 | 0 | 0 | 750.1 | 19.58 | 0.9987 | 26.07 | 0 | 0 | 0.9987 | 26.07 | 2025-11-28 16:50:35 | -16.9199 | -3191.84 | -83.3283 | 0 | Close | 62.66667
2513 | 15 | 4 | CC DChg | 00:03:10 | 25:20:12 | -14363.2 | 1.1752 | 758.1 | 19.79 | 0 | 0 | 758.1 | 19.79 | 1.0081 | 26.32 | 0 | 0 | 1.0081 | 26.32 | 2025-11-28 16:50:37 | -16.8796 | -2849.8413 | -74.3998 | 0 | Close | 63.33334
2514 | 15 | 4 | CC DChg | 00:03:12 | 25:20:14 | -14363.2 | 1.1728 | 766 | 20 | 0 | 0 | 766 | 20 | 1.0175 | 26.56 | 0 | 0 | 1.0175 | 26.56 | 2025-11-28 16:50:39 | -16.8452 | -3324.8148 | -86.7998 | 0 | Close | 64
2515 | 15 | 4 | CC DChg | 00:03:14 | 25:20:16 | -14363.2 | 1.1703 | 774 | 20.21 | 0 | 0 | 774 | 20.21 | 1.0268 | 26.81 | 0 | 0 | 1.0268 | 26.81 | 2025-11-28 16:50:41 | -16.8093 | -3191.8222 | -83.3278 | 0 | Close | 64.66667
2516 | 15 | 4 | CC DChg | 00:03:16 | 25:20:18 | -14363.2 | 1.1678 | 782 | 20.42 | 0 | 0 | 782 | 20.42 | 1.0362 | 27.05 | 0 | 0 | 1.0362 | 27.05 | 2025-11-28 16:50:43 | -16.7734 | -3191.8222 | -83.3278 | 0 | Close | 65.33333
2517 | 15 | 4 | CC DChg | 00:03:18 | 25:20:20 | -14363.2 | 1.165 | 790 | 20.62 | 0 | 0 | 790 | 20.62 | 1.0455 | 27.29 | 0 | 0 | 1.0455 | 27.29 | 2025-11-28 16:50:45 | -16.7331 | -2849.8413 | -74.3998 | 0 | Close | 66
2518 | 15 | 4 | CC DChg | 00:03:20 | 25:20:22 | -14363.2 | 1.1625 | 798 | 20.83 | 0 | 0 | 798 | 20.83 | 1.0547 | 27.54 | 0 | 0 | 1.0547 | 27.54 | 2025-11-28 16:50:47 | -16.6972 | -3191.8222 | -83.3278 | 0 | Close | 66.66667
2519 | 15 | 4 | CC DChg | 00:03:22 | 25:20:24 | -14363.2 | 1.16 | 805.9 | 21.04 | 0 | 0 | 805.9 | 21.04 | 1.064 | 27.78 | 0 | 0 | 1.064 | 27.78 | 2025-11-28 16:50:49 | -16.6613 | -3191.8578 | -83.3288 | 0 | Close | 67.33334
2520 | 15 | 4 | CC DChg | 00:03:24 | 25:20:26 | -14363.2 | 1.1576 | 813.9 | 21.25 | 0 | 0 | 813.9 | 21.25 | 1.0733 | 28.02 | 0 | 0 | 1.0733 | 28.02 | 2025-11-28 16:50:51 | -16.6269 | -3324.7778 | -86.7988 | 0 | Close | 68
2521 | 15 | 4 | CC DChg | 00:03:26 | 25:20:28 | -14363.2 | 1.1551 | 821.9 | 21.46 | 0 | 0 | 821.9 | 21.46 | 1.0825 | 28.26 | 0 | 0 | 1.0825 | 28.26 | 2025-11-28 16:50:53 | -16.5909 | -3191.8222 | -83.3278 | 0 | Close | 68.66667
2522 | 15 | 4 | CC DChg | 00:03:28 | 25:20:30 | -14363.2 | 1.1526 | 829.9 | 21.67 | 0 | 0 | 829.9 | 21.67 | 1.0917 | 28.5 | 0 | 0 | 1.0917 | 28.5 | 2025-11-28 16:50:55 | -16.555 | -3191.8222 | -83.3278 | 0 | Close | 69.33333
2523 | 15 | 4 | CC DChg | 00:03:30 | 25:20:32 | -14363.2 | 1.1501 | 837.9 | 21.87 | 0 | 0 | 837.9 | 21.87 | 1.1009 | 28.74 | 0 | 0 | 1.1009 | 28.74 | 2025-11-28 16:50:57 | -16.5191 | -3191.8578 | -83.3288 | 0 | Close | 70.00001
2524 | 15 | 4 | CC DChg | 00:03:32 | 25:20:34 | -14363.2 | 1.1476 | 845.8 | 22.08 | 0 | 0 | 845.8 | 22.08 | 1.11 | 28.98 | 0 | 0 | 1.11 | 28.98 | 2025-11-28 16:50:59 | -16.4832 | -3191.8222 | -83.3278 | 0 | Close | 70.66667
2525 | 15 | 4 | CC DChg | 00:03:34 | 25:20:36 | -14363.2 | 1.1452 | 853.8 | 22.29 | 0 | 0 | 853.8 | 22.29 | 1.1192 | 29.22 | 0 | 0 | 1.1192 | 29.22 | 2025-11-28 16:51:01 | -16.4487 | -3324.8148 | -86.7998 | 0 | Close | 71.33334
2526 | 15 | 4 | CC DChg | 00:03:36 | 25:20:38 | -14363.2 | 1.1427 | 861.8 | 22.5 | 0 | 0 | 861.8 | 22.5 | 1.1283 | 29.46 | 0 | 0 | 1.1283 | 29.46 | 2025-11-28 16:51:03 | -16.4128 | -3191.7867 | -83.3269 | 0 | Close | 72
2527 | 15 | 4 | CC DChg | 00:03:38 | 25:20:40 | -14363.2 | 1.1402 | 869.8 | 22.71 | 0 | 0 | 869.8 | 22.71 | 1.1374 | 29.69 | 0 | 0 | 1.1374 | 29.69 | 2025-11-28 16:51:05 | -16.3769 | -3191.8578 | -83.3288 | 0 | Close | 72.66667
2528 | 15 | 4 | CC DChg | 00:03:40 | 25:20:42 | -14363.2 | 1.138 | 877.8 | 22.92 | 0 | 0 | 877.8 | 22.92 | 1.1465 | 29.93 | 0 | 0 | 1.1465 | 29.93 | 2025-11-28 16:51:07 | -16.3453 | -3627.0707 | -94.6907 | 0 | Close | 73.33334
2529 | 15 | 4 | CC DChg | 00:03:42 | 25:20:44 | -14363.2 | 1.1356 | 885.7 | 23.12 | 0 | 0 | 885.7 | 23.12 | 1.1556 | 30.17 | 0 | 0 | 1.1556 | 30.17 | 2025-11-28 16:51:09 | -16.3109 | -3324.8148 | -86.7998 | 0 | Close | 74
2530 | 15 | 4 | CC DChg | 00:03:44 | 25:20:46 | -14363.2 | 1.1331 | 893.7 | 23.33 | 0 | 0 | 893.7 | 23.33 | 1.1646 | 30.4 | 0 | 0 | 1.1646 | 30.4 | 2025-11-28 16:51:11 | -16.275 | -3191.8578 | -83.3288 | 0 | Close | 74.66668
2531 | 15 | 4 | CC DChg | 00:03:46 | 25:20:48 | -14363.2 | 1.1306 | 901.7 | 23.54 | 0 | 0 | 901.7 | 23.54 | 1.1737 | 30.64 | 0 | 0 | 1.1737 | 30.64 | 2025-11-28 16:51:13 | -16.239 | -3191.7511 | -83.326 | 0 | Close | 75.33333
2532 | 15 | 4 | CC DChg | 00:03:48 | 25:20:50 | -14363.2 | 1.1284 | 909.7 | 23.75 | 0 | 0 | 909.7 | 23.75 | 1.1827 | 30.88 | 0 | 0 | 1.1827 | 30.88 | 2025-11-28 16:51:15 | -16.2074 | -3627.1111 | -94.6918 | 0 | Close | 76
2533 | 15 | 4 | CC DChg | 00:03:50 | 25:20:52 | -14363.2 | 1.1259 | 917.6 | 23.96 | 0 | 0 | 917.6 | 23.96 | 1.1917 | 31.11 | 0 | 0 | 1.1917 | 31.11 | 2025-11-28 16:51:17 | -16.1715 | -3191.8222 | -83.3278 | 0 | Close | 76.66667
2534 | 15 | 4 | CC DChg | 00:03:52 | 25:20:54 | -14363.2 | 1.1235 | 925.6 | 24.17 | 0 | 0 | 925.6 | 24.17 | 1.2006 | 31.34 | 0 | 0 | 1.2006 | 31.34 | 2025-11-28 16:51:19 | -16.1371 | -3324.8148 | -86.7998 | 0 | Close | 77.33333
2535 | 15 | 4 | CC DChg | 00:03:54 | 25:20:56 | -14363.2 | 1.1213 | 933.6 | 24.37 | 0 | 0 | 933.6 | 24.37 | 1.2096 | 31.58 | 0 | 0 | 1.2096 | 31.58 | 2025-11-28 16:51:21 | -16.1055 | -3627.1111 | -94.6918 | 0 | Close | 78.00001
2536 | 15 | 4 | CC DChg | 00:03:56 | 25:20:58 | -14363.2 | 1.1188 | 941.6 | 24.58 | 0 | 0 | 941.6 | 24.58 | 1.2185 | 31.81 | 0 | 0 | 1.2185 | 31.81 | 2025-11-28 16:51:23 | -16.0696 | -3191.7511 | -83.326 | 0 | Close | 78.66666
2537 | 15 | 4 | CC DChg | 00:03:58 | 25:21:00 | -14363.2 | 1.1163 | 949.6 | 24.79 | 0 | 0 | 949.6 | 24.79 | 1.2275 | 32.04 | 0 | 0 | 1.2275 | 32.04 | 2025-11-28 16:51:25 | -16.0337 | -3191.8578 | -83.3288 | 0 | Close | 79.33333
2538 | 15 | 4 | CC DChg | 00:04:00 | 25:21:02 | -14363.2 | 1.1142 | 957.5 | 25 | 0 | 0 | 957.5 | 25 | 1.2364 | 32.28 | 0 | 0 | 1.2364 | 32.28 | 2025-11-28 16:51:27 | -16.0035 | -3799.8307 | -99.2009 | 0 | Close | 80.00001
2539 | 15 | 4 | CC DChg | 00:04:02 | 25:21:04 | -14363.2 | 1.112 | 965.5 | 25.21 | 0 | 0 | 965.5 | 25.21 | 1.2452 | 32.51 | 0 | 0 | 1.2452 | 32.51 | 2025-11-28 16:51:29 | -15.9719 | -3627.0303 | -94.6897 | 0 | Close | 80.66666
2540 | 15 | 4 | CC DChg | 00:04:04 | 25:21:06 | -14363.2 | 1.1095 | 973.5 | 25.42 | 0 | 0 | 973.5 | 25.42 | 1.2541 | 32.74 | 0 | 0 | 1.2541 | 32.74 | 2025-11-28 16:51:31 | -15.936 | -3191.8578 | -83.3288 | 0 | Close | 81.33334
2541 | 15 | 4 | CC DChg | 00:04:06 | 25:21:08 | -14363.2 | 1.1073 | 981.5 | 25.62 | 0 | 0 | 981.5 | 25.62 | 1.2629 | 32.97 | 0 | 0 | 1.2629 | 32.97 | 2025-11-28 16:51:33 | -15.9044 | -3627.0303 | -94.6897 | 0 | Close | 82
2542 | 15 | 4 | CC DChg | 00:04:08 | 25:21:10 | -14363.2 | 1.1052 | 989.5 | 25.83 | 0 | 0 | 989.5 | 25.83 | 1.2718 | 33.2 | 0 | 0 | 1.2718 | 33.2 | 2025-11-28 16:51:35 | -15.8742 | -3799.8307 | -99.2009 | 0 | Close | 82.66667
2543 | 15 | 4 | CC DChg | 00:04:10 | 25:21:12 | -14363.2 | 1.1024 | 997.4 | 26.04 | 0 | 0 | 997.4 | 26.04 | 1.2806 | 33.43 | 0 | 0 | 1.2806 | 33.43 | 2025-11-28 16:51:37 | -15.834 | -2849.8413 | -74.3998 | 0 | Close | 83.33334
2544 | 15 | 4 | CC DChg | 00:04:12 | 25:21:14 | -14363.2 | 1.1002 | 1005.4 | 26.25 | 0 | 0 | 1005.4 | 26.25 | 1.2894 | 33.66 | 0 | 0 | 1.2894 | 33.66 | 2025-11-28 16:51:39 | -15.8024 | -3627.0707 | -94.6907 | 0 | Close | 84
2545 | 15 | 4 | CC DChg | 00:04:14 | 25:21:16 | -14363.2 | 1.098 | 1013.4 | 26.46 | 0 | 0 | 1013.4 | 26.46 | 1.2981 | 33.89 | 0 | 0 | 1.2981 | 33.89 | 2025-11-28 16:51:41 | -15.7708 | -3627.0707 | -94.6907 | 0 | Close | 84.66667
2546 | 15 | 4 | CC DChg | 00:04:16 | 25:21:18 | -14363.2 | 1.0959 | 1021.4 | 26.66 | 0 | 0 | 1021.4 | 26.66 | 1.3069 | 34.12 | 0 | 0 | 1.3069 | 34.12 | 2025-11-28 16:51:43 | -15.7406 | -3799.746 | -99.1987 | 0 | Close | 85.33333
2547 | 15 | 4 | CC DChg | 00:04:18 | 25:21:20 | -14363.2 | 1.0934 | 1029.4 | 26.87 | 0 | 0 | 1029.4 | 26.87 | 1.3156 | 34.35 | 0 | 0 | 1.3156 | 34.35 | 2025-11-28 16:51:45 | -15.7047 | -3191.8578 | -83.3288 | 0 | Close | 86
2548 | 15 | 4 | CC DChg | 00:04:20 | 25:21:22 | -14363.2 | 1.0915 | 1037.3 | 27.08 | 0 | 0 | 1037.3 | 27.08 | 1.3243 | 34.57 | 0 | 0 | 1.3243 | 34.57 | 2025-11-28 16:51:47 | -15.6774 | -4199.7661 | -109.6419 | 0 | Close | 86.66667
2549 | 15 | 4 | CC DChg | 00:04:22 | 25:21:24 | -14363.2 | 1.089 | 1045.3 | 27.29 | 0 | 0 | 1045.3 | 27.29 | 1.333 | 34.8 | 0 | 0 | 1.333 | 34.8 | 2025-11-28 16:51:49 | -15.6415 | -3191.8578 | -83.3288 | 0 | Close | 87.33334
2550 | 15 | 4 | CC DChg | 00:04:24 | 25:21:26 | -14363.2 | 1.0869 | 1053.3 | 27.5 | 0 | 0 | 1053.3 | 27.5 | 1.3417 | 35.03 | 0 | 0 | 1.3417 | 35.03 | 2025-11-28 16:51:51 | -15.6114 | -3799.746 | -99.1987 | 0 | Close | 88
2551 | 15 | 4 | CC DChg | 00:04:26 | 25:21:28 | -14363.2 | 1.0847 | 1061.3 | 27.71 | 0 | 0 | 1061.3 | 27.71 | 1.3504 | 35.25 | 0 | 0 | 1.3504 | 35.25 | 2025-11-28 16:51:53 | -15.5798 | -3627.0303 | -94.6897 | 0 | Close | 88.66666
2552 | 15 | 4 | CC DChg | 00:04:28 | 25:21:30 | -14363.2 | 1.0825 | 1069.3 | 27.91 | 0 | 0 | 1069.3 | 27.91 | 1.359 | 35.48 | 0 | 0 | 1.359 | 35.48 | 2025-11-28 16:51:55 | -15.5482 | -3627.1111 | -94.6918 | 0 | Close | 89.33333
2553 | 15 | 4 | CC DChg | 00:04:30 | 25:21:32 | -14363.2 | 1.0807 | 1077.2 | 28.12 | 0 | 0 | 1077.2 | 28.12 | 1.3677 | 35.71 | 0 | 0 | 1.3677 | 35.71 | 2025-11-28 16:51:57 | -15.5223 | -4433.1358 | -115.7344 | 0 | Close | 90.00001
2554 | 15 | 4 | CC DChg | 00:04:32 | 25:21:34 | -14363.2 | 1.0782 | 1085.2 | 28.33 | 0 | 0 | 1085.2 | 28.33 | 1.3763 | 35.93 | 0 | 0 | 1.3763 | 35.93 | 2025-11-28 16:51:59 | -15.4864 | -3191.8222 | -83.3278 | 0 | Close | 90.66667
2555 | 15 | 4 | CC DChg | 00:04:34 | 25:21:36 | -14363.2 | 1.0763 | 1093.2 | 28.54 | 0 | 0 | 1093.2 | 28.54 | 1.3849 | 36.15 | 0 | 0 | 1.3849 | 36.15 | 2025-11-28 16:52:01 | -15.4591 | -4199.7193 | -109.6406 | 0 | Close | 91.33333
2556 | 15 | 4 | CC DChg | 00:04:36 | 25:21:38 | -14363.2 | 1.0745 | 1101.2 | 28.75 | 0 | 0 | 1101.2 | 28.75 | 1.3935 | 36.38 | 0 | 0 | 1.3935 | 36.38 | 2025-11-28 16:52:03 | -15.4333 | -4433.037 | -115.7318 | 0 | Close | 91.99999
2557 | 15 | 4 | CC DChg | 00:04:38 | 25:21:40 | -14363.2 | 1.0723 | 1109.2 | 28.96 | 0 | 0 | 1109.2 | 28.96 | 1.402 | 36.6 | 0 | 0 | 1.402 | 36.6 | 2025-11-28 16:52:05 | -15.4017 | -3627.1515 | -94.6928 | 0 | Close | 92.66667
2558 | 15 | 4 | CC DChg | 00:04:40 | 25:21:42 | -14363.2 | 1.0701 | 1117.1 | 29.16 | 0 | 0 | 1117.1 | 29.16 | 1.4106 | 36.83 | 0 | 0 | 1.4106 | 36.83 | 2025-11-28 16:52:07 | -15.3701 | -3627.0707 | -94.6907 | 0 | Close | 93.33334
2559 | 15 | 4 | CC DChg | 00:04:42 | 25:21:44 | -14363.2 | 1.0683 | 1125.1 | 29.37 | 0 | 0 | 1125.1 | 29.37 | 1.4191 | 37.05 | 0 | 0 | 1.4191 | 37.05 | 2025-11-28 16:52:09 | -15.3442 | -4433.0864 | -115.7331 | 0 | Close | 94
2560 | 15 | 4 | CC DChg | 00:04:44 | 25:21:46 | -14363.2 | 1.0664 | 1133.1 | 29.58 | 0 | 0 | 1133.1 | 29.58 | 1.4276 | 37.27 | 0 | 0 | 1.4276 | 37.27 | 2025-11-28 16:52:11 | -15.3169 | -4199.7193 | -109.6406 | 0 | Close | 94.66666
2561 | 15 | 4 | CC DChg | 00:04:46 | 25:21:48 | -14363.2 | 1.0646 | 1141.1 | 29.79 | 0 | 0 | 1141.1 | 29.79 | 1.4361 | 37.49 | 0 | 0 | 1.4361 | 37.49 | 2025-11-28 16:52:13 | -15.2911 | -4433.1358 | -115.7344 | 0 | Close | 95.33334
2562 | 15 | 4 | CC DChg | 00:04:48 | 25:21:50 | -14363.2 | 1.0624 | 1149.1 | 30 | 0 | 0 | 1149.1 | 30 | 1.4446 | 37.71 | 0 | 0 | 1.4446 | 37.71 | 2025-11-28 16:52:15 | -15.2595 | -3627.0707 | -94.6907 | 0 | Close | 96
2563 | 15 | 4 | CC DChg | 00:04:50 | 25:21:52 | -14363.2 | 1.0605 | 1157 | 30.21 | 0 | 0 | 1157 | 30.21 | 1.4531 | 37.94 | 0 | 0 | 1.4531 | 37.94 | 2025-11-28 16:52:17 | -15.2322 | -4199.7193 | -109.6406 | 0 | Close | 96.66666
2564 | 15 | 4 | CC DChg | 00:04:52 | 25:21:54 | -14363.2 | 1.0587 | 1165 | 30.41 | 0 | 0 | 1165 | 30.41 | 1.4615 | 38.16 | 0 | 0 | 1.4615 | 38.16 | 2025-11-28 16:52:19 | -15.2063 | -4433.1358 | -115.7344 | 0 | Close | 97.33334
2565 | 15 | 4 | CC DChg | 00:04:54 | 25:21:56 | -14363.2 | 1.0571 | 1173 | 30.62 | 0 | 0 | 1173 | 30.62 | 1.47 | 38.38 | 0 | 0 | 1.47 | 38.38 | 2025-11-28 16:52:21 | -15.1833 | -4987.1667 | -130.1983 | 0 | Close | 97.99999
2566 | 15 | 4 | CC DChg | 00:04:56 | 25:21:58 | -14363.2 | 1.0549 | 1181 | 30.83 | 0 | 0 | 1181 | 30.83 | 1.4784 | 38.6 | 0 | 0 | 1.4784 | 38.6 | 2025-11-28 16:52:23 | -15.1518 | -3627.1515 | -94.6928 | 0 | Close | 98.66667
2567 | 15 | 4 | CC DChg | 00:04:58 | 25:22:00 | -14363.2 | 1.0531 | 1189 | 31.04 | 0 | 0 | 1189 | 31.04 | 1.4868 | 38.82 | 0 | 0 | 1.4868 | 38.82 | 2025-11-28 16:52:25 | -15.1259 | -4433.037 | -115.7318 | 0 | Close | 99.33333
2568 | 15 | 4 | CC DChg | 00:05:00 | 25:22:02 | -14363.2 | 1.0512 | 1196.9 | 31.25 | 0 | 0 | 1196.9 | 31.25 | 1.4952 | 39.03 | 0 | 0 | 1.4952 | 39.03 | 2025-11-28 16:52:27 | -15.0986 | -4199.7661 | -109.6419 | 0 | Close | 100 |  | 1
2569 | 15 | 5 | CC Chg | 00:00:00 | 25:22:02 | 0 | 1.2837 | 0 | 0 | 0 | 0 | 0 | 0 | 0 | 0 | 0 | 0 | 0 | 0 | 2025-11-28 16:52:27 | 0 | 0 | 0 | 0 | Close | 0 |  | 0
2570 | 15 | 5 | CC Chg | 00:05:00 | 25:27:02 | 948.7 | 1.5597 | 79 | 2.06 | 79 | 2.06 | 0 | 0 | 0.1189 | 3.1 | 0.1189 | 3.1 | 0 | 0 | 2025-11-28 16:57:27 | 1.4796 | 286.0798 | 7.4686 | 0 | Close | 6.492101
2571 | 15 | 5 | CC Chg | 00:10:00 | 25:32:02 | 948.7 | 1.5969 | 158 | 4.13 | 158 | 4.13 | 0 | 0 | 0.2439 | 6.37 | 0.2439 | 6.37 | 0 | 0 | 2025-11-28 17:02:27 | 1.5149 | 2125.1344 | 55.4802 | 0 | Close | 12.99218
2572 | 15 | 5 | CC Chg | 00:15:00 | 25:37:02 | 948.7 | 1.622 | 237.1 | 6.19 | 237.1 | 6.19 | 0 | 0 | 0.3711 | 9.69 | 0.3711 | 9.69 | 0 | 0 | 2025-11-28 17:07:27 | 1.5387 | 3149.6007 | 82.2256 | 0 | Close | 19.49225
2573 | 15 | 5 | CC Chg | 00:20:00 | 25:42:02 | 948.7 | 1.644 | 316.1 | 8.25 | 316.1 | 8.25 | 0 | 0 | 0.5002 | 13.06 | 0.5002 | 13.06 | 0 | 0 | 2025-11-28 17:12:27 | 1.5596 | 3593.4101 | 93.8119 | 0 | Close | 25.99232
2574 | 15 | 5 | CC Chg | 00:25:00 | 25:47:02 | 948.7 | 1.6638 | 395.2 | 10.32 | 395.2 | 10.32 | 0 | 0 | 0.631 | 16.47 | 0.631 | 16.47 | 0 | 0 | 2025-11-28 17:17:27 | 1.5784 | 3992.6756 | 104.2354 | 0 | Close | 32.4924
2575 | 15 | 5 | CC Chg | 00:30:00 | 25:52:02 | 948.7 | 1.683 | 474.2 | 12.38 | 474.2 | 12.38 | 0 | 0 | 0.7633 | 19.93 | 0.7633 | 19.93 | 0 | 0 | 2025-11-28 17:22:27 | 1.5966 | 4117.4468 | 107.4928 | 0 | Close | 38.99247
2576 | 15 | 5 | CC Chg | 00:35:00 | 25:57:02 | 948.7 | 1.7013 | 553.3 | 14.44 | 553.3 | 14.44 | 0 | 0 | 0.8971 | 23.42 | 0.8971 | 23.42 | 0 | 0 | 2025-11-28 17:27:27 | 1.614 | 4319.9466 | 112.7794 | 0 | Close | 45.49255
2577 | 15 | 5 | CC Chg | 00:40:00 | 26:02:02 | 948.7 | 1.7196 | 632.3 | 16.51 | 632.3 | 16.51 | 0 | 0 | 1.0323 | 26.95 | 1.0323 | 26.95 | 0 | 0 | 2025-11-28 17:32:27 | 1.6313 | 4319.9441 | 112.7793 | 0 | Close | 51.99262
2578 | 15 | 5 | CC Chg | 00:45:00 | 26:07:02 | 948.7 | 1.7392 | 711.4 | 18.57 | 711.4 | 18.57 | 0 | 0 | 1.169 | 30.52 | 1.169 | 30.52 | 0 | 0 | 2025-11-28 17:37:27 | 1.6499 | 4033.4195 | 105.2991 | 0 | Close | 58.4927
2579 | 15 | 5 | CC Chg | 00:50:00 | 26:12:02 | 948.7 | 1.7593 | 790.5 | 20.64 | 790.5 | 20.64 | 0 | 0 | 1.3073 | 34.13 | 1.3073 | 34.13 | 0 | 0 | 2025-11-28 17:42:27 | 1.669 | 3933.079 | 102.6796 | 0 | Close | 64.99276
2580 | 15 | 5 | CC Chg | 00:55:00 | 26:17:02 | 948.7 | 1.7816 | 869.5 | 22.7 | 869.5 | 22.7 | 0 | 0 | 1.4472 | 37.78 | 1.4472 | 37.78 | 0 | 0 | 2025-11-28 17:47:27 | 1.6901 | 3545.0722 | 92.55 | 0 | Close | 71.49285
2581 | 15 | 5 | CC Chg | 01:00:00 | 26:22:02 | 948.7 | 1.8061 | 948.6 | 24.76 | 948.6 | 24.76 | 0 | 0 | 1.589 | 41.48 | 1.589 | 41.48 | 0 | 0 | 2025-11-28 17:52:27 | 1.7134 | 3226.7356 | 84.2393 | 0 | Close | 77.99292
2582 | 15 | 5 | CC Chg | 01:05:00 | 26:27:02 | 948.7 | 1.8325 | 1027.6 | 26.83 | 1027.6 | 26.83 | 0 | 0 | 1.7328 | 45.24 | 1.7328 | 45.24 | 0 | 0 | 2025-11-28 17:57:27 | 1.7384 | 2994.5051 | 78.1765 | 0 | Close | 84.49299
2583 | 15 | 5 | CC Chg | 01:10:00 | 26:32:02 | 948.7 | 1.861 | 1106.7 | 28.89 | 1106.7 | 28.89 | 0 | 0 | 1.8788 | 49.05 | 1.8788 | 49.05 | 0 | 0 | 2025-11-28 18:02:26 | 1.7655 | 2773.8604 | 72.4162 | 0 | Close | 90.99307
2584 | 15 | 5 | CC Chg | 01:15:00 | 26:37:02 | 948.7 | 1.8892 | 1185.7 | 30.96 | 1185.7 | 30.96 | 0 | 0 | 2.0271 | 52.92 | 2.0271 | 52.92 | 0 | 0 | 2025-11-28 18:07:26 | 1.7922 | 2803.3664 | 73.1865 | 0 | Close | 97.49314
2585 | 15 | 5 | CC Chg | 01:16:55 | 26:38:58 | 948.7 | 1.9001 | 1216.2 | 31.75 | 1216.2 | 31.75 | 0 | 0 | 2.0848 | 54.43 | 2.0848 | 54.43 | 0 | 0 | 2025-11-28 18:09:22 | 1.8025 | 2797.1458 | 73.0241 | 0 | Close | 100 |  | 1
2586 | 16 | 4 | CC DChg | 00:00:00 | 26:38:58 | -14360.1 | 1.6496 | 0 | 0 | 0 | 0 | 0 | 0 | 0 | 0 | 0 | 0 | 0 | 0 | 2025-11-28 18:09:22 | -23.6884 | 0 | 0 | 0 | Close | 0 |  | 0
2587 | 16 | 4 | CC DChg | 00:00:02 | 26:39:00 | -14363.2 | 1.5854 | 8 | 0.21 | 0 | 0 | 8 | 0.21 | 0.0128 | 0.34 | 0 | 0 | 0.0128 | 0.34 | 2025-11-28 18:09:24 | -22.7714 | -124.2909 | -3.2448 | 0 | Close | 0.6666595
2588 | 16 | 4 | CC DChg | 00:00:04 | 26:39:02 | -14363.2 | 1.5628 | 16 | 0.42 | 0 | 0 | 16 | 0.42 | 0.0254 | 0.66 | 0 | 0 | 0.0254 | 0.66 | 2025-11-28 18:09:26 | -22.4468 | -353.0779 | -9.2177 | 0 | Close | 1.333326
2589 | 16 | 4 | CC DChg | 00:00:06 | 26:39:04 | -14363.2 | 1.5469 | 23.9 | 0.62 | 0 | 0 | 23.9 | 0.62 | 0.0378 | 0.99 | 0 | 0 | 0.0378 | 0.99 | 2025-11-28 18:09:28 | -22.2184 | -501.8592 | -13.1019 | 0 | Close | 1.999993
2590 | 16 | 4 | CC DChg | 00:00:08 | 26:39:06 | -14363.2 | 1.5339 | 31.9 | 0.83 | 0 | 0 | 31.9 | 0.83 | 0.0501 | 1.31 | 0 | 0 | 0.0501 | 1.31 | 2025-11-28 18:09:30 | -22.0317 | -613.8124 | -16.0246 | 0 | Close | 2.66666
2591 | 16 | 4 | CC DChg | 00:00:10 | 26:39:08 | -14363.2 | 1.5234 | 39.9 | 1.04 | 0 | 0 | 39.9 | 1.04 | 0.0623 | 1.63 | 0 | 0 | 0.0623 | 1.63 | 2025-11-28 18:09:32 | -21.8809 | -759.9585 | -19.84 | 0 | Close | 3.333326
2592 | 16 | 4 | CC DChg | 00:00:12 | 26:39:10 | -14363.2 | 1.5138 | 47.9 | 1.25 | 0 | 0 | 47.9 | 1.25 | 0.0744 | 1.94 | 0 | 0 | 0.0744 | 1.94 | 2025-11-28 18:09:34 | -21.743 | -831.2037 | -21.7 | 0 | Close | 3.999993
2593 | 16 | 4 | CC DChg | 00:00:14 | 26:39:12 | -14363.2 | 1.5048 | 55.9 | 1.46 | 0 | 0 | 55.9 | 1.46 | 0.0864 | 2.26 | 0 | 0 | 0.0864 | 2.26 | 2025-11-28 18:09:36 | -21.6138 | -886.6179 | -23.1466 | 0 | Close | 4.666659
2594 | 16 | 4 | CC DChg | 00:00:16 | 26:39:14 | -14363.2 | 1.4964 | 63.8 | 1.67 | 0 | 0 | 63.8 | 1.67 | 0.0984 | 2.57 | 0 | 0 | 0.0984 | 2.57 | 2025-11-28 18:09:38 | -21.4931 | -949.9478 | -24.8 | 0 | Close | 5.333326
2595 | 16 | 4 | CC DChg | 00:00:18 | 26:39:16 | -14363.2 | 1.4887 | 71.8 | 1.87 | 0 | 0 | 71.8 | 1.87 | 0.1103 | 2.88 | 0 | 0 | 0.1103 | 2.88 | 2025-11-28 18:09:40 | -21.3825 | -1036.3059 | -27.0545 | 0 | Close | 5.999992
2596 | 16 | 4 | CC DChg | 00:00:20 | 26:39:18 | -14363.2 | 1.4812 | 79.8 | 2.08 | 0 | 0 | 79.8 | 2.08 | 0.1222 | 3.19 | 0 | 0 | 0.1222 | 3.19 | 2025-11-28 18:09:42 | -21.2748 | -1063.9422 | -27.776 | 0 | Close | 6.666659
2597 | 16 | 4 | CC DChg | 00:00:22 | 26:39:20 | -14363.2 | 1.4741 | 87.8 | 2.29 | 0 | 0 | 87.8 | 2.29 | 0.1339 | 3.5 | 0 | 0 | 0.1339 | 3.5 | 2025-11-28 18:09:44 | -21.1728 | -1123.8811 | -29.3408 | 0 | Close | 7.333326
2598 | 16 | 4 | CC DChg | 00:00:24 | 26:39:22 | -14363.2 | 1.4673 | 95.8 | 2.5 | 0 | 0 | 95.8 | 2.5 | 0.1457 | 3.8 | 0 | 0 | 0.1457 | 3.8 | 2025-11-28 18:09:46 | -21.0751 | -1173.4673 | -30.6353 | 0 | Close | 7.999994
2599 | 16 | 4 | CC DChg | 00:00:26 | 26:39:24 | -14363.2 | 1.4611 | 103.7 | 2.71 | 0 | 0 | 103.7 | 2.71 | 0.1574 | 4.11 | 0 | 0 | 0.1574 | 4.11 | 2025-11-28 18:09:48 | -20.9861 | -1287.0233 | -33.5999 | 0 | Close | 8.666659
2600 | 16 | 4 | CC DChg | 00:00:28 | 26:39:26 | -14363.2 | 1.4546 | 111.7 | 2.92 | 0 | 0 | 111.7 | 2.92 | 0.169 | 4.41 | 0 | 0 | 0.169 | 4.41 | 2025-11-28 18:09:50 | -20.8927 | -1227.6256 | -32.0492 | 0 | Close | 9.333326
2601 | 16 | 4 | CC DChg | 00:00:30 | 26:39:28 | -14363.2 | 1.449 | 119.7 | 3.12 | 0 | 0 | 119.7 | 3.12 | 0.1806 | 4.71 | 0 | 0 | 0.1806 | 4.71 | 2025-11-28 18:09:52 | -20.8123 | -1424.9226 | -37.2 | 0 | Close | 9.999993
2602 | 16 | 4 | CC DChg | 00:00:32 | 26:39:30 | -14363.2 | 1.4431 | 127.7 | 3.33 | 0 | 0 | 127.7 | 3.33 | 0.1921 | 5.02 | 0 | 0 | 0.1921 | 5.02 | 2025-11-28 18:09:54 | -20.7275 | -1352.4689 | -35.3084 | 0 | Close | 10.66666
2603 | 16 | 4 | CC DChg | 00:00:34 | 26:39:32 | -14363.2 | 1.4375 | 135.7 | 3.54 | 0 | 0 | 135.7 | 3.54 | 0.2036 | 5.32 | 0 | 0 | 0.2036 | 5.32 | 2025-11-28 18:09:56 | -20.6471 | -1424.9187 | -37.1999 | 0 | Close | 11.33333
2604 | 16 | 4 | CC DChg | 00:00:36 | 26:39:34 | -14363.2 | 1.4322 | 143.6 | 3.75 | 0 | 0 | 143.6 | 3.75 | 0.215 | 5.61 | 0 | 0 | 0.215 | 5.61 | 2025-11-28 18:09:58 | -20.571 | -1505.5786 | -39.3056 | 0 | Close | 11.99999
2605 | 16 | 4 | CC DChg | 00:00:38 | 26:39:36 | -14363.2 | 1.427 | 151.6 | 3.96 | 0 | 0 | 151.6 | 3.96 | 0.2265 | 5.91 | 0 | 0 | 0.2265 | 5.91 | 2025-11-28 18:10:00 | -20.4963 | -1534.5299 | -40.0615 | 0 | Close | 12.66666
2606 | 16 | 4 | CC DChg | 00:00:40 | 26:39:38 | -14363.2 | 1.4217 | 159.6 | 4.17 | 0 | 0 | 159.6 | 4.17 | 0.2378 | 6.21 | 0 | 0 | 0.2378 | 6.21 | 2025-11-28 18:10:02 | -20.4202 | -1505.5786 | -39.3056 | 0 | Close | 13.33333
2607 | 16 | 4 | CC DChg | 00:00:42 | 26:39:40 | -14363.2 | 1.4171 | 167.6 | 4.37 | 0 | 0 | 167.6 | 4.37 | 0.2491 | 6.5 | 0 | 0 | 0.2491 | 6.5 | 2025-11-28 18:10:04 | -20.3541 | -1734.686 | -45.2869 | 0 | Close | 13.99999
2608 | 16 | 4 | CC DChg | 00:00:44 | 26:39:42 | -14363.2 | 1.4121 | 175.6 | 4.58 | 0 | 0 | 175.6 | 4.58 | 0.2604 | 6.8 | 0 | 0 | 0.2604 | 6.8 | 2025-11-28 18:10:06 | -20.2823 | -1595.9111 | -41.6639 | 0 | Close | 14.66666
2609 | 16 | 4 | CC DChg | 00:00:46 | 26:39:44 | -14363.2 | 1.4071 | 183.5 | 4.79 | 0 | 0 | 183.5 | 4.79 | 0.2717 | 7.09 | 0 | 0 | 0.2717 | 7.09 | 2025-11-28 18:10:08 | -20.2105 | -1595.9133 | -41.664 | 0 | Close | 15.33333
2610 | 16 | 4 | CC DChg | 00:00:48 | 26:39:46 | -14363.2 | 1.4028 | 191.5 | 5 | 0 | 0 | 191.5 | 5 | 0.2829 | 7.39 | 0 | 0 | 0.2829 | 7.39 | 2025-11-28 18:10:10 | -20.1487 | -1855.7132 | -48.4465 | 0 | Close | 15.99999
2611 | 16 | 4 | CC DChg | 00:00:50 | 26:39:48 | -14363.2 | 1.3981 | 199.5 | 5.21 | 0 | 0 | 199.5 | 5.21 | 0.2941 | 7.68 | 0 | 0 | 0.2941 | 7.68 | 2025-11-28 18:10:12 | -20.0812 | -1697.7778 | -44.3233 | 0 | Close | 16.66666
2612 | 16 | 4 | CC DChg | 00:00:52 | 26:39:50 | -14363.2 | 1.3941 | 207.5 | 5.42 | 0 | 0 | 207.5 | 5.42 | 0.3052 | 7.97 | 0 | 0 | 0.3052 | 7.97 | 2025-11-28 18:10:14 | -20.0238 | -1994.8944 | -52.08 | 0 | Close | 17.33333
2613 | 16 | 4 | CC DChg | 00:00:54 | 26:39:52 | -14363.2 | 1.3898 | 215.4 | 5.62 | 0 | 0 | 215.4 | 5.62 | 0.3163 | 8.26 | 0 | 0 | 0.3163 | 8.26 | 2025-11-28 18:10:16 | -19.962 | -1855.7106 | -48.4464 | 0 | Close | 17.99999
2614 | 16 | 4 | CC DChg | 00:00:56 | 26:39:54 | -14363.2 | 1.3857 | 223.4 | 5.83 | 0 | 0 | 223.4 | 5.83 | 0.3274 | 8.55 | 0 | 0 | 0.3274 | 8.55 | 2025-11-28 18:10:18 | -19.9031 | -1946.2331 | -50.8096 | 0 | Close | 18.66666
2615 | 16 | 4 | CC DChg | 00:00:58 | 26:39:56 | -14363.2 | 1.3814 | 231.4 | 6.04 | 0 | 0 | 231.4 | 6.04 | 0.3384 | 8.83 | 0 | 0 | 0.3384 | 8.83 | 2025-11-28 18:10:20 | -19.8413 | -1855.7106 | -48.4464 | 0 | Close | 19.33333
2616 | 16 | 4 | CC DChg | 00:01:00 | 26:39:58 | -14363.2 | 1.3774 | 239.4 | 6.25 | 0 | 0 | 239.4 | 6.25 | 0.3494 | 9.12 | 0 | 0 | 0.3494 | 9.12 | 2025-11-28 18:10:22 | -19.7839 | -1994.8889 | -52.0799 | 0 | Close | 19.99999
2617 | 16 | 4 | CC DChg | 00:01:02 | 26:40:00 | -14363.2 | 1.3733 | 247.4 | 6.46 | 0 | 0 | 247.4 | 6.46 | 0.3604 | 9.41 | 0 | 0 | 0.3604 | 9.41 | 2025-11-28 18:10:24 | -19.725 | -1946.2385 | -50.8098 | 0 | Close | 20.66666
2618 | 16 | 4 | CC DChg | 00:01:04 | 26:40:02 | -14363.2 | 1.3696 | 255.3 | 6.67 | 0 | 0 | 255.3 | 6.67 | 0.3713 | 9.69 | 0 | 0 | 0.3713 | 9.69 | 2025-11-28 18:10:26 | -19.6719 | -2156.6306 | -56.3024 | 0 | Close | 21.33332
2619 | 16 | 4 | CC DChg | 00:01:06 | 26:40:04 | -14363.2 | 1.3656 | 263.3 | 6.87 | 0 | 0 | 263.3 | 6.87 | 0.3823 | 9.98 | 0 | 0 | 0.3823 | 9.98 | 2025-11-28 18:10:28 | -19.6144 | -1994.8944 | -52.08 | 0 | Close | 21.99999
2620 | 16 | 4 | CC DChg | 00:01:08 | 26:40:06 | -14363.2 | 1.3619 | 271.3 | 7.08 | 0 | 0 | 271.3 | 7.08 | 0.3931 | 10.26 | 0 | 0 | 0.3931 | 10.26 | 2025-11-28 18:10:30 | -19.5613 | -2156.6426 | -56.3027 | 0 | Close | 22.66666
2621 | 16 | 4 | CC DChg | 00:01:10 | 26:40:08 | -14363.2 | 1.3581 | 279.3 | 7.29 | 0 | 0 | 279.3 | 7.29 | 0.404 | 10.55 | 0 | 0 | 0.404 | 10.55 | 2025-11-28 18:10:32 | -19.5067 | -2099.8772 | -54.8208 | 0 | Close | 23.33333
2622 | 16 | 4 | CC DChg | 00:01:12 | 26:40:10 | -14363.2 | 1.3547 | 287.3 | 7.5 | 0 | 0 | 287.3 | 7.5 | 0.4148 | 10.83 | 0 | 0 | 0.4148 | 10.83 | 2025-11-28 18:10:34 | -19.4578 | -2346.9281 | -61.2705 | 0 | Close | 23.99999
2623 | 16 | 4 | CC DChg | 00:01:14 | 26:40:12 | -14363.2 | 1.3507 | 295.2 | 7.71 | 0 | 0 | 295.2 | 7.71 | 0.4256 | 11.11 | 0 | 0 | 0.4256 | 11.11 | 2025-11-28 18:10:36 | -19.4004 | -1994.9 | -52.0802 | 0 | Close | 24.66666
2624 | 16 | 4 | CC DChg | 00:01:16 | 26:40:14 | -14363.2 | 1.3473 | 303.2 | 7.92 | 0 | 0 | 303.2 | 7.92 | 0.4364 | 11.39 | 0 | 0 | 0.4364 | 11.39 | 2025-11-28 18:10:38 | -19.3516 | -2346.9216 | -61.2703 | 0 | Close | 25.33333
2625 | 16 | 4 | CC DChg | 00:01:18 | 26:40:16 | -14363.2 | 1.3436 | 311.2 | 8.12 | 0 | 0 | 311.2 | 8.12 | 0.4471 | 11.67 | 0 | 0 | 0.4471 | 11.67 | 2025-11-28 18:10:40 | -19.2984 | -2156.6486 | -56.3029 | 0 | Close | 26
2626 | 16 | 4 | CC DChg | 00:01:20 | 26:40:18 | -14363.2 | 1.3405 | 319.2 | 8.33 | 0 | 0 | 319.2 | 8.33 | 0.4578 | 11.95 | 0 | 0 | 0.4578 | 11.95 | 2025-11-28 18:10:42 | -19.2539 | -2574.043 | -67.1997 | 0 | Close | 26.66666
2627 | 16 | 4 | CC DChg | 00:01:22 | 26:40:20 | -14363.2 | 1.3371 | 327.2 | 8.54 | 0 | 0 | 327.2 | 8.54 | 0.4685 | 12.23 | 0 | 0 | 0.4685 | 12.23 | 2025-11-28 18:10:44 | -19.205 | -2346.9281 | -61.2705 | 0 | Close | 27.33333
2628 | 16 | 4 | CC DChg | 00:01:24 | 26:40:22 | -14363.2 | 1.3333 | 335.1 | 8.75 | 0 | 0 | 335.1 | 8.75 | 0.4791 | 12.51 | 0 | 0 | 0.4791 | 12.51 | 2025-11-28 18:10:46 | -19.1505 | -2099.883 | -54.8209 | 0 | Close | 27.99999
2629 | 16 | 4 | CC DChg | 00:01:26 | 26:40:24 | -14363.2 | 1.3302 | 343.1 | 8.96 | 0 | 0 | 343.1 | 8.96 | 0.4898 | 12.79 | 0 | 0 | 0.4898 | 12.79 | 2025-11-28 18:10:48 | -19.1059 | -2574.0573 | -67.2 | 0 | Close | 28.66666
2630 | 16 | 4 | CC DChg | 00:01:28 | 26:40:26 | -14363.2 | 1.3268 | 351.1 | 9.17 | 0 | 0 | 351.1 | 9.17 | 0.5004 | 13.06 | 0 | 0 | 0.5004 | 13.06 | 2025-11-28 18:10:50 | -19.0571 | -2346.9281 | -61.2705 | 0 | Close | 29.33333
2631 | 16 | 4 | CC DChg | 00:01:30 | 26:40:28 | -14363.2 | 1.3234 | 359.1 | 9.37 | 0 | 0 | 359.1 | 9.37 | 0.5109 | 13.34 | 0 | 0 | 0.5109 | 13.34 | 2025-11-28 18:10:52 | -19.0083 | -2346.9346 | -61.2706 | 0 | Close | 29.99999
2632 | 16 | 4 | CC DChg | 00:01:32 | 26:40:30 | -14363.2 | 1.3203 | 367.1 | 9.58 | 0 | 0 | 367.1 | 9.58 | 0.5215 | 13.61 | 0 | 0 | 0.5215 | 13.61 | 2025-11-28 18:10:54 | -18.9637 | -2574.0358 | -67.1995 | 0 | Close | 30.66666
2633 | 16 | 4 | CC DChg | 00:01:34 | 26:40:32 | -14363.2 | 1.3169 | 375 | 9.79 | 0 | 0 | 375 | 9.79 | 0.532 | 13.89 | 0 | 0 | 0.532 | 13.89 | 2025-11-28 18:10:56 | -18.9149 | -2346.9412 | -61.2708 | 0 | Close | 31.33333
2634 | 16 | 4 | CC DChg | 00:01:36 | 26:40:34 | -14363.2 | 1.3138 | 383 | 10 | 0 | 0 | 383 | 10 | 0.5425 | 14.16 | 0 | 0 | 0.5425 | 14.16 | 2025-11-28 18:10:58 | -18.8704 | -2574.0502 | -67.1999 | 0 | Close | 31.99999
2635 | 16 | 4 | CC DChg | 00:01:38 | 26:40:36 | -14363.2 | 1.3104 | 391 | 10.21 | 0 | 0 | 391 | 10.21 | 0.553 | 14.44 | 0 | 0 | 0.553 | 14.44 | 2025-11-28 18:11:00 | -18.8216 | -2346.9281 | -61.2705 | 0 | Close | 32.66666
2636 | 16 | 4 | CC DChg | 00:01:40 | 26:40:38 | -14363.2 | 1.3076 | 399 | 10.42 | 0 | 0 | 399 | 10.42 | 0.5634 | 14.71 | 0 | 0 | 0.5634 | 14.71 | 2025-11-28 18:11:02 | -18.7813 | -2849.8413 | -74.3998 | 0 | Close | 33.33333
2637 | 16 | 4 | CC DChg | 00:01:42 | 26:40:40 | -14363.2 | 1.3045 | 407 | 10.62 | 0 | 0 | 407 | 10.62 | 0.5738 | 14.98 | 0 | 0 | 0.5738 | 14.98 | 2025-11-28 18:11:04 | -18.7368 | -2574.0645 | -67.2002 | 0 | Close | 34
2638 | 16 | 4 | CC DChg | 00:01:44 | 26:40:42 | -14363.2 | 1.3011 | 414.9 | 10.83 | 0 | 0 | 414.9 | 10.83 | 0.5842 | 15.25 | 0 | 0 | 0.5842 | 15.25 | 2025-11-28 18:11:06 | -18.688 | -2346.915 | -61.2701 | 0 | Close | 34.66666
2639 | 16 | 4 | CC DChg | 00:01:46 | 26:40:44 | -14363.2 | 1.2983 | 422.9 | 11.04 | 0 | 0 | 422.9 | 11.04 | 0.5946 | 15.52 | 0 | 0 | 0.5946 | 15.52 | 2025-11-28 18:11:08 | -18.6478 | -2849.8571 | -74.4003 | 0 | Close | 35.33333
2640 | 16 | 4 | CC DChg | 00:01:48 | 26:40:46 | -14363.2 | 1.2949 | 430.9 | 11.25 | 0 | 0 | 430.9 | 11.25 | 0.605 | 15.79 | 0 | 0 | 0.605 | 15.79 | 2025-11-28 18:11:10 | -18.5989 | -2346.9281 | -61.2705 | 0 | Close | 35.99999
2641 | 16 | 4 | CC DChg | 00:01:50 | 26:40:48 | -14363.2 | 1.2921 | 438.9 | 11.46 | 0 | 0 | 438.9 | 11.46 | 0.6153 | 16.06 | 0 | 0 | 0.6153 | 16.06 | 2025-11-28 18:11:12 | -18.5587 | -2849.8413 | -74.3998 | 0 | Close | 36.66666
2642 | 16 | 4 | CC DChg | 00:01:52 | 26:40:50 | -14363.2 | 1.289 | 446.9 | 11.67 | 0 | 0 | 446.9 | 11.67 | 0.6256 | 16.33 | 0 | 0 | 0.6256 | 16.33 | 2025-11-28 18:11:14 | -18.5142 | -2574.0502 | -67.1999 | 0 | Close | 37.33333
2643 | 16 | 4 | CC DChg | 00:01:54 | 26:40:52 | -14363.2 | 1.2859 | 454.8 | 11.87 | 0 | 0 | 454.8 | 11.87 | 0.6358 | 16.6 | 0 | 0 | 0.6358 | 16.6 | 2025-11-28 18:11:16 | -18.4697 | -2574.0358 | -67.1995 | 0 | Close | 37.99999
2644 | 16 | 4 | CC DChg | 00:01:56 | 26:40:54 | -14363.2 | 1.2831 | 462.8 | 12.08 | 0 | 0 | 462.8 | 12.08 | 0.6461 | 16.87 | 0 | 0 | 0.6461 | 16.87 | 2025-11-28 18:11:18 | -18.4294 | -2849.873 | -74.4007 | 0 | Close | 38.66666
2645 | 16 | 4 | CC DChg | 00:01:58 | 26:40:56 | -14363.2 | 1.28 | 470.8 | 12.29 | 0 | 0 | 470.8 | 12.29 | 0.6563 | 17.13 | 0 | 0 | 0.6563 | 17.13 | 2025-11-28 18:11:20 | -18.3849 | -2574.0502 | -67.1999 | 0 | Close | 39.33333
2646 | 16 | 4 | CC DChg | 00:02:00 | 26:40:58 | -14363.2 | 1.2769 | 478.8 | 12.5 | 0 | 0 | 478.8 | 12.5 | 0.6665 | 17.4 | 0 | 0 | 0.6665 | 17.4 | 2025-11-28 18:11:22 | -18.3404 | -2574.0358 | -67.1995 | 0 | Close | 39.99999
2647 | 16 | 4 | CC DChg | 00:02:02 | 26:41:00 | -14363.2 | 1.2741 | 486.8 | 12.71 | 0 | 0 | 486.8 | 12.71 | 0.6767 | 17.67 | 0 | 0 | 0.6767 | 17.67 | 2025-11-28 18:11:24 | -18.3002 | -2849.8413 | -74.3998 | 0 | Close | 40.66666
2648 | 16 | 4 | CC DChg | 00:02:04 | 26:41:02 | -14363.2 | 1.271 | 494.7 | 12.92 | 0 | 0 | 494.7 | 12.92 | 0.6869 | 17.93 | 0 | 0 | 0.6869 | 17.93 | 2025-11-28 18:11:26 | -18.2556 | -2574.0645 | -67.2002 | 0 | Close | 41.33333
2649 | 16 | 4 | CC DChg | 00:02:06 | 26:41:04 | -14363.2 | 1.2682 | 502.7 | 13.12 | 0 | 0 | 502.7 | 13.12 | 0.697 | 18.2 | 0 | 0 | 0.697 | 18.2 | 2025-11-28 18:11:28 | -18.2154 | -2849.8413 | -74.3998 | 0 | Close | 41.99999
2650 | 16 | 4 | CC DChg | 00:02:08 | 26:41:06 | -14363.2 | 1.2651 | 510.7 | 13.33 | 0 | 0 | 510.7 | 13.33 | 0.7071 | 18.46 | 0 | 0 | 0.7071 | 18.46 | 2025-11-28 18:11:30 | -18.1709 | -2574.0502 | -67.1999 | 0 | Close | 42.66666
2651 | 16 | 4 | CC DChg | 00:02:10 | 26:41:08 | -14363.2 | 1.262 | 518.7 | 13.54 | 0 | 0 | 518.7 | 13.54 | 0.7172 | 18.72 | 0 | 0 | 0.7172 | 18.72 | 2025-11-28 18:11:32 | -18.1264 | -2574.0502 | -67.1999 | 0 | Close | 43.33333
2652 | 16 | 4 | CC DChg | 00:02:12 | 26:41:10 | -14363.2 | 1.2593 | 526.7 | 13.75 | 0 | 0 | 526.7 | 13.75 | 0.7272 | 18.99 | 0 | 0 | 0.7272 | 18.99 | 2025-11-28 18:11:34 | -18.0876 | -2955.4074 | -77.1558 | 0 | Close | 44
2653 | 16 | 4 | CC DChg | 00:02:14 | 26:41:12 | -14363.2 | 1.2565 | 534.6 | 13.96 | 0 | 0 | 534.6 | 13.96 | 0.7373 | 19.25 | 0 | 0 | 0.7373 | 19.25 | 2025-11-28 18:11:36 | -18.0474 | -2849.8095 | -74.399 | 0 | Close | 44.66666
2654 | 16 | 4 | CC DChg | 00:02:16 | 26:41:14 | -14363.2 | 1.2534 | 542.6 | 14.17 | 0 | 0 | 542.6 | 14.17 | 0.7473 | 19.51 | 0 | 0 | 0.7473 | 19.51 | 2025-11-28 18:11:38 | -18.0028 | -2574.0645 | -67.2002 | 0 | Close | 45.33333
2655 | 16 | 4 | CC DChg | 00:02:18 | 26:41:16 | -14363.2 | 1.2509 | 550.6 | 14.37 | 0 | 0 | 550.6 | 14.37 | 0.7573 | 19.77 | 0 | 0 | 0.7573 | 19.77 | 2025-11-28 18:11:40 | -17.9669 | -3191.8222 | -83.3278 | 0 | Close | 45.99999
2656 | 16 | 4 | CC DChg | 00:02:20 | 26:41:18 | -14363.2 | 1.2478 | 558.6 | 14.58 | 0 | 0 | 558.6 | 14.58 | 0.7672 | 20.03 | 0 | 0 | 0.7672 | 20.03 | 2025-11-28 18:11:42 | -17.9224 | -2574.0645 | -67.2002 | 0 | Close | 46.66666
2657 | 16 | 4 | CC DChg | 00:02:22 | 26:41:20 | -14363.2 | 1.245 | 566.5 | 14.79 | 0 | 0 | 566.5 | 14.79 | 0.7772 | 20.29 | 0 | 0 | 0.7772 | 20.29 | 2025-11-28 18:11:44 | -17.8822 | -2849.8413 | -74.3998 | 0 | Close | 47.33333
2658 | 16 | 4 | CC DChg | 00:02:24 | 26:41:22 | -14363.2 | 1.2422 | 574.5 | 15 | 0 | 0 | 574.5 | 15 | 0.7871 | 20.55 | 0 | 0 | 0.7871 | 20.55 | 2025-11-28 18:11:46 | -17.842 | -2849.8254 | -74.3994 | 0 | Close | 47.99999
2659 | 16 | 4 | CC DChg | 00:02:26 | 26:41:24 | -14363.2 | 1.2391 | 582.5 | 15.21 | 0 | 0 | 582.5 | 15.21 | 0.797 | 20.81 | 0 | 0 | 0.797 | 20.81 | 2025-11-28 18:11:48 | -17.7975 | -2574.0645 | -67.2002 | 0 | Close | 48.66666
2660 | 16 | 4 | CC DChg | 00:02:28 | 26:41:26 | -14363.2 | 1.2363 | 590.5 | 15.42 | 0 | 0 | 590.5 | 15.42 | 0.8069 | 21.07 | 0 | 0 | 0.8069 | 21.07 | 2025-11-28 18:11:50 | -17.7572 | -2849.8413 | -74.3998 | 0 | Close | 49.33333
2661 | 16 | 4 | CC DChg | 00:02:30 | 26:41:28 | -14363.2 | 1.2335 | 598.5 | 15.62 | 0 | 0 | 598.5 | 15.62 | 0.8167 | 21.32 | 0 | 0 | 0.8167 | 21.32 | 2025-11-28 18:11:52 | -17.717 | -2849.8571 | -74.4003 | 0 | Close | 50
2662 | 16 | 4 | CC DChg | 00:02:32 | 26:41:30 | -14363.2 | 1.2304 | 606.4 | 15.83 | 0 | 0 | 606.4 | 15.83 | 0.8266 | 21.58 | 0 | 0 | 0.8266 | 21.58 | 2025-11-28 18:11:54 | -17.6725 | -2574.0358 | -67.1995 | 0 | Close | 50.66666
2663 | 16 | 4 | CC DChg | 00:02:34 | 26:41:32 | -14363.2 | 1.2276 | 614.4 | 16.04 | 0 | 0 | 614.4 | 16.04 | 0.8364 | 21.83 | 0 | 0 | 0.8364 | 21.83 | 2025-11-28 18:11:56 | -17.6323 | -2849.8571 | -74.4003 | 0 | Close | 51.33333
2664 | 16 | 4 | CC DChg | 00:02:36 | 26:41:34 | -14363.2 | 1.2251 | 622.4 | 16.25 | 0 | 0 | 622.4 | 16.25 | 0.8462 | 22.09 | 0 | 0 | 0.8462 | 22.09 | 2025-11-28 18:11:58 | -17.5964 | -3191.8222 | -83.3278 | 0 | Close | 51.99999
2665 | 16 | 4 | CC DChg | 00:02:38 | 26:41:36 | -14363.2 | 1.222 | 630.4 | 16.46 | 0 | 0 | 630.4 | 16.46 | 0.8559 | 22.35 | 0 | 0 | 0.8559 | 22.35 | 2025-11-28 18:12:00 | -17.5518 | -2574.0358 | -67.1995 | 0 | Close | 52.66666
2666 | 16 | 4 | CC DChg | 00:02:40 | 26:41:38 | -14363.2 | 1.2193 | 638.4 | 16.67 | 0 | 0 | 638.4 | 16.67 | 0.8657 | 22.6 | 0 | 0 | 0.8657 | 22.6 | 2025-11-28 18:12:02 | -17.5131 | -2955.4074 | -77.1558 | 0 | Close | 53.33333
2667 | 16 | 4 | CC DChg | 00:02:42 | 26:41:40 | -14363.2 | 1.2165 | 646.3 | 16.87 | 0 | 0 | 646.3 | 16.87 | 0.8754 | 22.85 | 0 | 0 | 0.8754 | 22.85 | 2025-11-28 18:12:04 | -17.4728 | -2849.8254 | -74.3994 | 0 | Close | 53.99999
2668 | 16 | 4 | CC DChg | 00:02:44 | 26:41:42 | -14363.2 | 1.2137 | 654.3 | 17.08 | 0 | 0 | 654.3 | 17.08 | 0.8851 | 23.11 | 0 | 0 | 0.8851 | 23.11 | 2025-11-28 18:12:06 | -17.4326 | -2849.873 | -74.4007 | 0 | Close | 54.66666
2669 | 16 | 4 | CC DChg | 00:02:46 | 26:41:44 | -14363.2 | 1.2109 | 662.3 | 17.29 | 0 | 0 | 662.3 | 17.29 | 0.8947 | 23.36 | 0 | 0 | 0.8947 | 23.36 | 2025-11-28 18:12:08 | -17.3924 | -2849.8254 | -74.3994 | 0 | Close | 55.33333
2670 | 16 | 4 | CC DChg | 00:02:48 | 26:41:46 | -14363.2 | 1.2084 | 670.3 | 17.5 | 0 | 0 | 670.3 | 17.5 | 0.9044 | 23.61 | 0 | 0 | 0.9044 | 23.61 | 2025-11-28 18:12:10 | -17.3565 | -3191.8044 | -83.3274 | 0 | Close | 55.99999
2671 | 16 | 4 | CC DChg | 00:02:50 | 26:41:48 | -14363.2 | 1.2053 | 678.3 | 17.71 | 0 | 0 | 678.3 | 17.71 | 0.914 | 23.86 | 0 | 0 | 0.914 | 23.86 | 2025-11-28 18:12:12 | -17.312 | -2574.0645 | -67.2002 | 0 | Close | 56.66666
2672 | 16 | 4 | CC DChg | 00:02:52 | 26:41:50 | -14363.2 | 1.2028 | 686.2 | 17.92 | 0 | 0 | 686.2 | 17.92 | 0.9236 | 24.11 | 0 | 0 | 0.9236 | 24.11 | 2025-11-28 18:12:14 | -17.2761 | -3191.8222 | -83.3278 | 0 | Close | 57.33332
2673 | 16 | 4 | CC DChg | 00:02:54 | 26:41:52 | -14363.2 | 1.2 | 694.2 | 18.12 | 0 | 0 | 694.2 | 18.12 | 0.9332 | 24.36 | 0 | 0 | 0.9332 | 24.36 | 2025-11-28 18:12:16 | -17.2359 | -2849.8571 | -74.4003 | 0 | Close | 57.99999
2674 | 16 | 4 | CC DChg | 00:02:56 | 26:41:54 | -14363.2 | 1.1972 | 702.2 | 18.33 | 0 | 0 | 702.2 | 18.33 | 0.9428 | 24.61 | 0 | 0 | 0.9428 | 24.61 | 2025-11-28 18:12:18 | -17.1956 | -2849.8571 | -74.4003 | 0 | Close | 58.66666
2675 | 16 | 4 | CC DChg | 00:02:58 | 26:41:56 | -14363.2 | 1.1948 | 710.2 | 18.54 | 0 | 0 | 710.2 | 18.54 | 0.9523 | 24.86 | 0 | 0 | 0.9523 | 24.86 | 2025-11-28 18:12:20 | -17.1612 | -3324.7963 | -86.7993 | 0 | Close | 59.33333
2676 | 16 | 4 | CC DChg | 00:03:00 | 26:41:58 | -14363.2 | 1.192 | 718.2 | 18.75 | 0 | 0 | 718.2 | 18.75 | 0.9619 | 25.11 | 0 | 0 | 0.9619 | 25.11 | 2025-11-28 18:12:22 | -17.1209 | -2849.8413 | -74.3998 | 0 | Close | 59.99999
2677 | 16 | 4 | CC DChg | 00:03:02 | 26:42:00 | -14363.2 | 1.1892 | 726.1 | 18.96 | 0 | 0 | 726.1 | 18.96 | 0.9714 | 25.36 | 0 | 0 | 0.9714 | 25.36 | 2025-11-28 18:12:24 | -17.0807 | -2849.8254 | -74.3994 | 0 | Close | 60.66666
2678 | 16 | 4 | CC DChg | 00:03:04 | 26:42:02 | -14363.2 | 1.1867 | 734.1 | 19.17 | 0 | 0 | 734.1 | 19.17 | 0.9808 | 25.61 | 0 | 0 | 0.9808 | 25.61 | 2025-11-28 18:12:26 | -17.0448 | -3191.84 | -83.3283 | 0 | Close | 61.33333
2679 | 16 | 4 | CC DChg | 00:03:06 | 26:42:04 | -14363.2 | 1.1842 | 742.1 | 19.37 | 0 | 0 | 742.1 | 19.37 | 0.9903 | 25.85 | 0 | 0 | 0.9903 | 25.85 | 2025-11-28 18:12:28 | -17.0089 | -3191.8578 | -83.3288 | 0 | Close | 62
2680 | 16 | 4 | CC DChg | 00:03:08 | 26:42:06 | -14363.2 | 1.1811 | 750.1 | 19.58 | 0 | 0 | 750.1 | 19.58 | 0.9997 | 26.1 | 0 | 0 | 0.9997 | 26.1 | 2025-11-28 18:12:30 | -16.9644 | -2574.0072 | -67.1987 | 0 | Close | 62.66665
2681 | 16 | 4 | CC DChg | 00:03:10 | 26:42:08 | -14363.2 | 1.179 | 758.1 | 19.79 | 0 | 0 | 758.1 | 19.79 | 1.0091 | 26.35 | 0 | 0 | 1.0091 | 26.35 | 2025-11-28 18:12:32 | -16.9342 | -3799.8307 | -99.2009 | 0 | Close | 63.33333
2682 | 16 | 4 | CC DChg | 00:03:12 | 26:42:10 | -14363.2 | 1.1762 | 766 | 20 | 0 | 0 | 766 | 20 | 1.0185 | 26.59 | 0 | 0 | 1.0185 | 26.59 | 2025-11-28 18:12:34 | -16.894 | -2849.8095 | -74.399 | 0 | Close | 63.99999
2683 | 16 | 4 | CC DChg | 00:03:14 | 26:42:12 | -14363.2 | 1.1734 | 774 | 20.21 | 0 | 0 | 774 | 20.21 | 1.0279 | 26.84 | 0 | 0 | 1.0279 | 26.84 | 2025-11-28 18:12:36 | -16.8538 | -2849.873 | -74.4007 | 0 | Close | 64.66666
2684 | 16 | 4 | CC DChg | 00:03:16 | 26:42:14 | -14363.2 | 1.1712 | 782 | 20.42 | 0 | 0 | 782 | 20.42 | 1.0373 | 27.08 | 0 | 0 | 1.0373 | 27.08 | 2025-11-28 18:12:38 | -16.8222 | -3627.1111 | -94.6918 | 0 | Close | 65.33333
2685 | 16 | 4 | CC DChg | 00:03:18 | 26:42:16 | -14363.2 | 1.1687 | 790 | 20.62 | 0 | 0 | 790 | 20.62 | 1.0466 | 27.32 | 0 | 0 | 1.0466 | 27.32 | 2025-11-28 18:12:40 | -16.7863 | -3191.7867 | -83.3269 | 0 | Close | 65.99999
2686 | 16 | 4 | CC DChg | 00:03:20 | 26:42:18 | -14363.2 | 1.1659 | 798 | 20.83 | 0 | 0 | 798 | 20.83 | 1.0559 | 27.57 | 0 | 0 | 1.0559 | 27.57 | 2025-11-28 18:12:42 | -16.7461 | -2849.8413 | -74.3998 | 0 | Close | 66.66666
2687 | 16 | 4 | CC DChg | 00:03:22 | 26:42:20 | -14363.2 | 1.1635 | 805.9 | 21.04 | 0 | 0 | 805.9 | 21.04 | 1.0652 | 27.81 | 0 | 0 | 1.0652 | 27.81 | 2025-11-28 18:12:44 | -16.7116 | -3324.8148 | -86.7998 | 0 | Close | 67.33333
2688 | 16 | 4 | CC DChg | 00:03:24 | 26:42:22 | -14363.2 | 1.161 | 813.9 | 21.25 | 0 | 0 | 813.9 | 21.25 | 1.0745 | 28.05 | 0 | 0 | 1.0745 | 28.05 | 2025-11-28 18:12:46 | -16.6757 | -3191.8222 | -83.3278 | 0 | Close | 67.99999
2689 | 16 | 4 | CC DChg | 00:03:26 | 26:42:24 | -14363.2 | 1.1585 | 821.9 | 21.46 | 0 | 0 | 821.9 | 21.46 | 1.0837 | 28.29 | 0 | 0 | 1.0837 | 28.29 | 2025-11-28 18:12:48 | -16.6398 | -3191.8578 | -83.3288 | 0 | Close | 68.66667
2690 | 16 | 4 | CC DChg | 00:03:28 | 26:42:26 | -14363.2 | 1.156 | 829.9 | 21.67 | 0 | 0 | 829.9 | 21.67 | 1.093 | 28.53 | 0 | 0 | 1.093 | 28.53 | 2025-11-28 18:12:50 | -16.6039 | -3191.7867 | -83.3269 | 0 | Close | 69.33332
2691 | 16 | 4 | CC DChg | 00:03:30 | 26:42:28 | -14363.2 | 1.1535 | 837.9 | 21.87 | 0 | 0 | 837.9 | 21.87 | 1.1022 | 28.77 | 0 | 0 | 1.1022 | 28.77 | 2025-11-28 18:12:52 | -16.568 | -3191.8222 | -83.3278 | 0 | Close | 69.99999
2692 | 16 | 4 | CC DChg | 00:03:32 | 26:42:30 | -14363.2 | 1.1511 | 845.8 | 22.08 | 0 | 0 | 845.8 | 22.08 | 1.1114 | 29.01 | 0 | 0 | 1.1114 | 29.01 | 2025-11-28 18:12:54 | -16.5335 | -3324.8148 | -86.7998 | 0 | Close | 70.66666
2693 | 16 | 4 | CC DChg | 00:03:34 | 26:42:32 | -14363.2 | 1.1486 | 853.8 | 22.29 | 0 | 0 | 853.8 | 22.29 | 1.1206 | 29.25 | 0 | 0 | 1.1206 | 29.25 | 2025-11-28 18:12:56 | -16.4976 | -3191.8222 | -83.3278 | 0 | Close | 71.33332
2694 | 16 | 4 | CC DChg | 00:03:36 | 26:42:34 | -14363.2 | 1.1464 | 861.8 | 22.5 | 0 | 0 | 861.8 | 22.5 | 1.1297 | 29.49 | 0 | 0 | 1.1297 | 29.49 | 2025-11-28 18:12:58 | -16.466 | -3627.1111 | -94.6918 | 0 | Close | 72
2695 | 16 | 4 | CC DChg | 00:03:38 | 26:42:36 | -14363.2 | 1.1439 | 869.8 | 22.71 | 0 | 0 | 869.8 | 22.71 | 1.1388 | 29.73 | 0 | 0 | 1.1388 | 29.73 | 2025-11-28 18:13:00 | -16.4301 | -3191.8222 | -83.3278 | 0 | Close | 72.66666
2696 | 16 | 4 | CC DChg | 00:03:40 | 26:42:38 | -14363.2 | 1.1414 | 877.8 | 22.92 | 0 | 0 | 877.8 | 22.92 | 1.148 | 29.97 | 0 | 0 | 1.148 | 29.97 | 2025-11-28 18:13:02 | -16.3942 | -3191.8222 | -83.3278 | 0 | Close | 73.33333
2697 | 16 | 4 | CC DChg | 00:03:42 | 26:42:40 | -14363.2 | 1.1393 | 885.7 | 23.12 | 0 | 0 | 885.7 | 23.12 | 1.1571 | 30.21 | 0 | 0 | 1.1571 | 30.21 | 2025-11-28 18:13:04 | -16.364 | -3799.746 | -99.1987 | 0 | Close | 73.99999
2698 | 16 | 4 | CC DChg | 00:03:44 | 26:42:42 | -14363.2 | 1.1368 | 893.7 | 23.33 | 0 | 0 | 893.7 | 23.33 | 1.1661 | 30.44 | 0 | 0 | 1.1661 | 30.44 | 2025-11-28 18:13:06 | -16.3281 | -3191.8578 | -83.3288 | 0 | Close | 74.66666
2699 | 16 | 4 | CC DChg | 00:03:46 | 26:42:44 | -14363.2 | 1.1343 | 901.7 | 23.54 | 0 | 0 | 901.7 | 23.54 | 1.1752 | 30.68 | 0 | 0 | 1.1752 | 30.68 | 2025-11-28 18:13:08 | -16.2922 | -3191.8222 | -83.3278 | 0 | Close | 75.33333
2700 | 16 | 4 | CC DChg | 00:03:48 | 26:42:46 | -14363.2 | 1.1318 | 909.7 | 23.75 | 0 | 0 | 909.7 | 23.75 | 1.1842 | 30.92 | 0 | 0 | 1.1842 | 30.92 | 2025-11-28 18:13:10 | -16.2563 | -3191.8222 | -83.3278 | 0 | Close | 75.99999
2701 | 16 | 4 | CC DChg | 00:03:50 | 26:42:48 | -14363.2 | 1.1297 | 917.6 | 23.96 | 0 | 0 | 917.6 | 23.96 | 1.1933 | 31.15 | 0 | 0 | 1.1933 | 31.15 | 2025-11-28 18:13:12 | -16.2261 | -3799.7884 | -99.1998 | 0 | Close | 76.66666
2702 | 16 | 4 | CC DChg | 00:03:52 | 26:42:50 | -14363.2 | 1.1275 | 925.6 | 24.17 | 0 | 0 | 925.6 | 24.17 | 1.2023 | 31.39 | 0 | 0 | 1.2023 | 31.39 | 2025-11-28 18:13:14 | -16.1945 | -3627.0707 | -94.6907 | 0 | Close | 77.33333
2703 | 16 | 4 | CC DChg | 00:03:54 | 26:42:52 | -14363.2 | 1.125 | 933.6 | 24.37 | 0 | 0 | 933.6 | 24.37 | 1.2113 | 31.62 | 0 | 0 | 1.2113 | 31.62 | 2025-11-28 18:13:16 | -16.1586 | -3191.8222 | -83.3278 | 0 | Close | 77.99999
2704 | 16 | 4 | CC DChg | 00:03:56 | 26:42:54 | -14363.2 | 1.1225 | 941.6 | 24.58 | 0 | 0 | 941.6 | 24.58 | 1.2202 | 31.86 | 0 | 0 | 1.2202 | 31.86 | 2025-11-28 18:13:18 | -16.1227 | -3191.8222 | -83.3278 | 0 | Close | 78.66666
2705 | 16 | 4 | CC DChg | 00:03:58 | 26:42:56 | -14363.2 | 1.1204 | 949.6 | 24.79 | 0 | 0 | 949.6 | 24.79 | 1.2292 | 32.09 | 0 | 0 | 1.2292 | 32.09 | 2025-11-28 18:13:20 | -16.0925 | -3799.7884 | -99.1998 | 0 | Close | 79.33332
2706 | 16 | 4 | CC DChg | 00:04:00 | 26:42:58 | -14363.2 | 1.1179 | 957.5 | 25 | 0 | 0 | 957.5 | 25 | 1.2381 | 32.32 | 0 | 0 | 1.2381 | 32.32 | 2025-11-28 18:13:22 | -16.0566 | -3191.8578 | -83.3288 | 0 | Close | 80
2707 | 16 | 4 | CC DChg | 00:04:02 | 26:43:00 | -14363.2 | 1.1154 | 965.5 | 25.21 | 0 | 0 | 965.5 | 25.21 | 1.247 | 32.56 | 0 | 0 | 1.247 | 32.56 | 2025-11-28 18:13:24 | -16.0207 | -3191.8222 | -83.3278 | 0 | Close | 80.66666
2708 | 16 | 4 | CC DChg | 00:04:04 | 26:43:02 | -14363.2 | 1.1132 | 973.5 | 25.41 | 0 | 0 | 973.5 | 25.41 | 1.2559 | 32.79 | 0 | 0 | 1.2559 | 32.79 | 2025-11-28 18:13:26 | -15.9891 | -3627.0303 | -94.6897 | 0 | Close | 81.33332
2709 | 16 | 4 | CC DChg | 00:04:06 | 26:43:04 | -14363.2 | 1.1108 | 981.5 | 25.62 | 0 | 0 | 981.5 | 25.62 | 1.2648 | 33.02 | 0 | 0 | 1.2648 | 33.02 | 2025-11-28 18:13:28 | -15.9547 | -3324.8148 | -86.7998 | 0 | Close | 81.99999
2710 | 16 | 4 | CC DChg | 00:04:08 | 26:43:06 | -14363.2 | 1.1086 | 989.5 | 25.83 | 0 | 0 | 989.5 | 25.83 | 1.2736 | 33.25 | 0 | 0 | 1.2736 | 33.25 | 2025-11-28 18:13:30 | -15.9231 | -3627.1111 | -94.6918 | 0 | Close | 82.66666
2711 | 16 | 4 | CC DChg | 00:04:10 | 26:43:08 | -14363.2 | 1.1064 | 997.4 | 26.04 | 0 | 0 | 997.4 | 26.04 | 1.2825 | 33.48 | 0 | 0 | 1.2825 | 33.48 | 2025-11-28 18:13:32 | -15.8915 | -3627.0707 | -94.6907 | 0 | Close | 83.33333
2712 | 16 | 4 | CC DChg | 00:04:12 | 26:43:10 | -14363.2 | 1.1042 | 1005.4 | 26.25 | 0 | 0 | 1005.4 | 26.25 | 1.2913 | 33.71 | 0 | 0 | 1.2913 | 33.71 | 2025-11-28 18:13:34 | -15.8599 | -3627.0707 | -94.6907 | 0 | Close | 84
2713 | 16 | 4 | CC DChg | 00:04:14 | 26:43:12 | -14363.2 | 1.1018 | 1013.4 | 26.46 | 0 | 0 | 1013.4 | 26.46 | 1.3001 | 33.94 | 0 | 0 | 1.3001 | 33.94 | 2025-11-28 18:13:36 | -15.8254 | -3324.8148 | -86.7998 | 0 | Close | 84.66666
2714 | 16 | 4 | CC DChg | 00:04:16 | 26:43:14 | -14363.2 | 1.0993 | 1021.4 | 26.66 | 0 | 0 | 1021.4 | 26.66 | 1.3089 | 34.17 | 0 | 0 | 1.3089 | 34.17 | 2025-11-28 18:13:38 | -15.7895 | -3191.8222 | -83.3278 | 0 | Close | 85.33333
2715 | 16 | 4 | CC DChg | 00:04:18 | 26:43:16 | -14363.2 | 1.0974 | 1029.4 | 26.87 | 0 | 0 | 1029.4 | 26.87 | 1.3176 | 34.4 | 0 | 0 | 1.3176 | 34.4 | 2025-11-28 18:13:40 | -15.7622 | -4199.7661 | -109.6419 | 0 | Close | 85.99999
2716 | 16 | 4 | CC DChg | 00:04:20 | 26:43:18 | -14363.2 | 1.0949 | 1037.3 | 27.08 | 0 | 0 | 1037.3 | 27.08 | 1.3264 | 34.63 | 0 | 0 | 1.3264 | 34.63 | 2025-11-28 18:13:42 | -15.7263 | -3191.7867 | -83.3269 | 0 | Close | 86.66665
2717 | 16 | 4 | CC DChg | 00:04:22 | 26:43:20 | -14363.2 | 1.0928 | 1045.3 | 27.29 | 0 | 0 | 1045.3 | 27.29 | 1.3351 | 34.86 | 0 | 0 | 1.3351 | 34.86 | 2025-11-28 18:13:44 | -15.6961 | -3799.8307 | -99.2009 | 0 | Close | 87.33333
2718 | 16 | 4 | CC DChg | 00:04:24 | 26:43:22 | -14363.2 | 1.0906 | 1053.3 | 27.5 | 0 | 0 | 1053.3 | 27.5 | 1.3438 | 35.08 | 0 | 0 | 1.3438 | 35.08 | 2025-11-28 18:13:46 | -15.6645 | -3627.0707 | -94.6907 | 0 | Close | 87.99999
2719 | 16 | 4 | CC DChg | 00:04:26 | 26:43:24 | -14363.2 | 1.0884 | 1061.3 | 27.71 | 0 | 0 | 1061.3 | 27.71 | 1.3525 | 35.31 | 0 | 0 | 1.3525 | 35.31 | 2025-11-28 18:13:48 | -15.6329 | -3627.0707 | -94.6907 | 0 | Close | 88.66666
2720 | 16 | 4 | CC DChg | 00:04:28 | 26:43:26 | -14363.2 | 1.0863 | 1069.3 | 27.91 | 0 | 0 | 1069.3 | 27.91 | 1.3612 | 35.54 | 0 | 0 | 1.3612 | 35.54 | 2025-11-28 18:13:50 | -15.6028 | -3799.7884 | -99.1998 | 0 | Close | 89.33333
2721 | 16 | 4 | CC DChg | 00:04:30 | 26:43:28 | -14363.2 | 1.0841 | 1077.2 | 28.12 | 0 | 0 | 1077.2 | 28.12 | 1.3698 | 35.76 | 0 | 0 | 1.3698 | 35.76 | 2025-11-28 18:13:52 | -15.5712 | -3627.0707 | -94.6907 | 0 | Close | 89.99999
2722 | 16 | 4 | CC DChg | 00:04:32 | 26:43:30 | -14363.2 | 1.0822 | 1085.2 | 28.33 | 0 | 0 | 1085.2 | 28.33 | 1.3785 | 35.99 | 0 | 0 | 1.3785 | 35.99 | 2025-11-28 18:13:54 | -15.5439 | -4199.7661 | -109.6419 | 0 | Close | 90.66666
2723 | 16 | 4 | CC DChg | 00:04:34 | 26:43:32 | -14363.2 | 1.0801 | 1093.2 | 28.54 | 0 | 0 | 1093.2 | 28.54 | 1.3871 | 36.21 | 0 | 0 | 1.3871 | 36.21 | 2025-11-28 18:13:56 | -15.5137 | -3799.7884 | -99.1998 | 0 | Close | 91.33332
2724 | 16 | 4 | CC DChg | 00:04:36 | 26:43:34 | -14363.2 | 1.0779 | 1101.2 | 28.75 | 0 | 0 | 1101.2 | 28.75 | 1.3957 | 36.44 | 0 | 0 | 1.3957 | 36.44 | 2025-11-28 18:13:58 | -15.4821 | -3627.0707 | -94.6907 | 0 | Close | 91.99999
2725 | 16 | 4 | CC DChg | 00:04:38 | 26:43:36 | -14363.2 | 1.076 | 1109.2 | 28.96 | 0 | 0 | 1109.2 | 28.96 | 1.4043 | 36.66 | 0 | 0 | 1.4043 | 36.66 | 2025-11-28 18:14:00 | -15.4548 | -4199.8129 | -109.6431 | 0 | Close | 92.66666
2726 | 16 | 4 | CC DChg | 00:04:40 | 26:43:38 | -14363.2 | 1.0742 | 1117.1 | 29.16 | 0 | 0 | 1117.1 | 29.16 | 1.4129 | 36.89 | 0 | 0 | 1.4129 | 36.89 | 2025-11-28 18:14:02 | -15.429 | -4433.1358 | -115.7344 | 0 | Close | 93.33334
2727 | 16 | 4 | CC DChg | 00:04:42 | 26:43:40 | -14363.2 | 1.072 | 1125.1 | 29.37 | 0 | 0 | 1125.1 | 29.37 | 1.4215 | 37.11 | 0 | 0 | 1.4215 | 37.11 | 2025-11-28 18:14:04 | -15.3974 | -3626.9899 | -94.6886 | 0 | Close | 93.99999
2728 | 16 | 4 | CC DChg | 00:04:44 | 26:43:42 | -14363.2 | 1.0698 | 1133.1 | 29.58 | 0 | 0 | 1133.1 | 29.58 | 1.43 | 37.33 | 0 | 0 | 1.43 | 37.33 | 2025-11-28 18:14:06 | -15.3658 | -3627.0707 | -94.6907 | 0 | Close | 94.66666
2729 | 16 | 4 | CC DChg | 00:04:46 | 26:43:44 | -14363.2 | 1.068 | 1141.1 | 29.79 | 0 | 0 | 1141.1 | 29.79 | 1.4385 | 37.56 | 0 | 0 | 1.4385 | 37.56 | 2025-11-28 18:14:08 | -15.3399 | -4433.1852 | -115.7357 | 0 | Close | 95.33334
2730 | 16 | 4 | CC DChg | 00:04:48 | 26:43:46 | -14363.2 | 1.0661 | 1149.1 | 30 | 0 | 0 | 1149.1 | 30 | 1.447 | 37.78 | 0 | 0 | 1.447 | 37.78 | 2025-11-28 18:14:10 | -15.3126 | -4199.7193 | -109.6406 | 0 | Close | 96
2731 | 16 | 4 | CC DChg | 00:04:50 | 26:43:48 | -14363.2 | 1.0646 | 1157 | 30.21 | 0 | 0 | 1157 | 30.21 | 1.4555 | 38 | 0 | 0 | 1.4555 | 38 | 2025-11-28 18:14:12 | -15.2911 | -5319.7037 | -138.8797 | 0 | Close | 96.66666
2732 | 16 | 4 | CC DChg | 00:04:52 | 26:43:50 | -14363.2 | 1.0624 | 1165 | 30.41 | 0 | 0 | 1165 | 30.41 | 1.464 | 38.22 | 0 | 0 | 1.464 | 38.22 | 2025-11-28 18:14:14 | -15.2595 | -3627.1111 | -94.6918 | 0 | Close | 97.33334
2733 | 16 | 4 | CC DChg | 00:04:54 | 26:43:52 | -14363.2 | 1.0605 | 1173 | 30.62 | 0 | 0 | 1173 | 30.62 | 1.4725 | 38.44 | 0 | 0 | 1.4725 | 38.44 | 2025-11-28 18:14:16 | -15.2322 | -4199.6725 | -109.6394 | 0 | Close | 97.99999
2734 | 16 | 4 | CC DChg | 00:04:56 | 26:43:54 | -14363.2 | 1.0587 | 1181 | 30.83 | 0 | 0 | 1181 | 30.83 | 1.481 | 38.66 | 0 | 0 | 1.481 | 38.66 | 2025-11-28 18:14:18 | -15.2063 | -4433.1852 | -115.7357 | 0 | Close | 98.66667
2735 | 16 | 4 | CC DChg | 00:04:58 | 26:43:56 | -14363.2 | 1.0568 | 1189 | 31.04 | 0 | 0 | 1189 | 31.04 | 1.4894 | 38.88 | 0 | 0 | 1.4894 | 38.88 | 2025-11-28 18:14:20 | -15.179 | -4199.7661 | -109.6419 | 0 | Close | 99.33333
2736 | 16 | 4 | CC DChg | 00:05:00 | 26:43:58 | -14363.2 | 1.0546 | 1196.9 | 31.25 | 0 | 0 | 1196.9 | 31.25 | 1.4978 | 39.1 | 0 | 0 | 1.4978 | 39.1 | 2025-11-28 18:14:22 | -15.1474 | -3627.0707 | -94.6907 | 0 | Close | 100 |  | 1
2737 | 16 | 5 | CC Chg | 00:00:00 | 26:43:58 | 0 | 1.2862 | 0 | 0 | 0 | 0 | 0 | 0 | 0 | 0 | 0 | 0 | 0 | 0 | 2025-11-28 18:14:22 | 0 | 0 | 0 | 0 | Close | 0 |  | 0
2738 | 16 | 5 | CC Chg | 00:05:00 | 26:48:58 | 948.7 | 1.5618 | 78.9 | 2.06 | 78.9 | 2.06 | 0 | 0 | 0.1191 | 3.11 | 0.1191 | 3.11 | 0 | 0 | 2025-11-28 18:19:22 | 1.4816 | 286.464 | 7.4786 | 0 | Close | 6.496934
2739 | 16 | 5 | CC Chg | 00:10:00 | 26:53:58 | 948.7 | 1.5984 | 158 | 4.12 | 158 | 4.12 | 0 | 0 | 0.2442 | 6.37 | 0.2442 | 6.37 | 0 | 0 | 2025-11-28 18:24:22 | 1.5163 | 2159.973 | 56.3897 | 0 | Close | 13.00255
2740 | 16 | 5 | CC Chg | 00:15:00 | 26:58:58 | 948.7 | 1.6235 | 237.1 | 6.19 | 237.1 | 6.19 | 0 | 0 | 0.3716 | 9.7 | 0.3716 | 9.7 | 0 | 0 | 2025-11-28 18:29:22 | 1.5401 | 3149.6012 | 82.2256 | 0 | Close | 19.50817
2741 | 16 | 5 | CC Chg | 00:20:00 | 27:03:58 | 948.7 | 1.6452 | 316.1 | 8.25 | 316.1 | 8.25 | 0 | 0 | 0.5008 | 13.07 | 0.5008 | 13.07 | 0 | 0 | 2025-11-28 18:34:22 | 1.5607 | 3643.0886 | 95.1089 | 0 | Close | 26.01379
2742 | 16 | 5 | CC Chg | 00:25:00 | 27:08:58 | 948.7 | 1.6648 | 395.2 | 10.32 | 395.2 | 10.32 | 0 | 0 | 0.6316 | 16.49 | 0.6316 | 16.49 | 0 | 0 | 2025-11-28 18:39:22 | 1.5793 | 4033.4161 | 105.299 | 0 | Close | 32.5194
2743 | 16 | 5 | CC Chg | 00:30:00 | 27:13:58 | 948.7 | 1.684 | 474.2 | 12.38 | 474.2 | 12.38 | 0 | 0 | 0.764 | 19.95 | 0.764 | 19.95 | 0 | 0 | 2025-11-28 18:44:22 | 1.5975 | 4117.4491 | 107.4928 | 0 | Close | 39.02502
2744 | 16 | 5 | CC Chg | 00:35:00 | 27:18:58 | 948.7 | 1.7023 | 553.3 | 14.44 | 553.3 | 14.44 | 0 | 0 | 0.8978 | 23.44 | 0.8978 | 23.44 | 0 | 0 | 2025-11-28 18:49:22 | 1.6149 | 4319.9441 | 112.7793 | 0 | Close | 45.53063
2745 | 16 | 5 | CC Chg | 00:40:00 | 27:23:58 | 948.7 | 1.7206 | 632.3 | 16.51 | 632.3 | 16.51 | 0 | 0 | 1.0331 | 26.97 | 1.0331 | 26.97 | 0 | 0 | 2025-11-28 18:54:22 | 1.6323 | 4319.9441 | 112.7793 | 0 | Close | 52.03625
2746 | 16 | 5 | CC Chg | 00:45:00 | 27:28:58 | 948.7 | 1.7398 | 711.4 | 18.57 | 711.4 | 18.57 | 0 | 0 | 1.1699 | 30.54 | 1.1699 | 30.54 | 0 | 0 | 2025-11-28 18:59:22 | 1.6505 | 4117.4514 | 107.4929 | 0 | Close | 58.54187
2747 | 16 | 5 | CC Chg | 00:50:00 | 27:33:58 | 948.7 | 1.7602 | 790.4 | 20.64 | 790.4 | 20.64 | 0 | 0 | 1.3082 | 34.15 | 1.3082 | 34.15 | 0 | 0 | 2025-11-28 19:04:22 | 1.6698 | 3875.2375 | 101.1695 | 0 | Close | 65.04747
2748 | 16 | 5 | CC Chg | 00:55:00 | 27:38:58 | 948.7 | 1.7823 | 869.5 | 22.7 | 869.5 | 22.7 | 0 | 0 | 1.4483 | 37.81 | 1.4483 | 37.81 | 0 | 0 | 2025-11-28 19:09:22 | 1.6908 | 3577.1543 | 93.3876 | 0 | Close | 71.5531
2749 | 16 | 5 | CC Chg | 01:00:00 | 27:43:58 | 948.7 | 1.8067 | 948.6 | 24.76 | 948.6 | 24.76 | 0 | 0 | 1.5901 | 41.51 | 1.5901 | 41.51 | 0 | 0 | 2025-11-28 19:14:22 | 1.7139 | 3239.9599 | 84.5845 | 0 | Close | 78.05872
2750 | 16 | 5 | CC Chg | 01:05:00 | 27:48:58 | 948.7 | 1.8331 | 1027.6 | 26.83 | 1027.6 | 26.83 | 0 | 0 | 1.734 | 45.27 | 1.734 | 45.27 | 0 | 0 | 2025-11-28 19:19:22 | 1.739 | 2994.5051 | 78.1765 | 0 | Close | 84.56433
2751 | 16 | 5 | CC Chg | 01:10:00 | 27:53:58 | 948.7 | 1.8613 | 1106.7 | 28.89 | 1106.7 | 28.89 | 0 | 0 | 1.88 | 49.08 | 1.88 | 49.08 | 0 | 0 | 2025-11-28 19:24:22 | 1.7657 | 2803.3696 | 73.1866 | 0 | Close | 91.06995
2752 | 16 | 5 | CC Chg | 01:15:00 | 27:58:58 | 948.7 | 1.8895 | 1185.7 | 30.96 | 1185.7 | 30.96 | 0 | 0 | 2.0283 | 52.95 | 2.0283 | 52.95 | 0 | 0 | 2025-11-28 19:29:22 | 1.7925 | 2803.3727 | 73.1867 | 0 | Close | 97.57557
2753 | 16 | 5 | CC Chg | 01:16:51 | 28:00:50 | 948.7 | 1.9001 | 1215.2 | 31.72 | 1215.2 | 31.72 | 0 | 0 | 2.0841 | 54.41 | 2.0841 | 54.41 | 0 | 0 | 2025-11-28 19:31:14 | 1.8025 | 2779.3543 | 72.5597 | 0 | Close | 100 |  | 1
2754 | 17 | 4 | CC DChg | 00:00:00 | 28:00:50 | -14360.1 | 1.6437 | 0 | 0 | 0 | 0 | 0 | 0 | 0 | 0 | 0 | 0 | 0 | 0 | 2025-11-28 19:31:14 | -23.6037 | 0 | 0 | 0 | Close | 0 |  | 0
2755 | 17 | 4 | CC DChg | 00:00:02 | 28:00:52 | -14363.2 | 1.5851 | 8 | 0.21 | 0 | 0 | 8 | 0.21 | 0.0128 | 0.33 | 0 | 0 | 0.0128 | 0.33 | 2025-11-28 19:31:16 | -22.7671 | -136.167 | -3.5549 | 0 | Close | 0.6666521
2756 | 17 | 4 | CC DChg | 00:00:04 | 28:00:54 | -14363.2 | 1.5621 | 16 | 0.42 | 0 | 0 | 16 | 0.42 | 0.0254 | 0.66 | 0 | 0 | 0.0254 | 0.66 | 2025-11-28 19:31:18 | -22.4368 | -346.9376 | -9.0574 | 0 | Close | 1.333319
2757 | 17 | 4 | CC DChg | 00:00:06 | 28:00:56 | -14363.2 | 1.5463 | 23.9 | 0.62 | 0 | 0 | 23.9 | 0.62 | 0.0378 | 0.99 | 0 | 0 | 0.0378 | 0.99 | 2025-11-28 19:31:20 | -22.2098 | -505.0353 | -13.1848 | 0 | Close | 1.999986
2758 | 17 | 4 | CC DChg | 00:00:08 | 28:00:58 | -14363.2 | 1.5339 | 31.9 | 0.83 | 0 | 0 | 31.9 | 0.83 | 0.0501 | 1.31 | 0 | 0 | 0.0501 | 1.31 | 2025-11-28 19:31:22 | -22.0317 | -643.5132 | -16.8 | 0 | Close | 2.666653
2759 | 17 | 4 | CC DChg | 00:00:10 | 28:01:00 | -14363.2 | 1.5231 | 39.9 | 1.04 | 0 | 0 | 39.9 | 1.04 | 0.0622 | 1.62 | 0 | 0 | 0.0622 | 1.62 | 2025-11-28 19:31:24 | -21.8766 | -738.848 | -19.2889 | 0 | Close | 3.333319
2760 | 17 | 4 | CC DChg | 00:00:12 | 28:01:02 | -14363.2 | 1.5135 | 47.9 | 1.25 | 0 | 0 | 47.9 | 1.25 | 0.0744 | 1.94 | 0 | 0 | 0.0744 | 1.94 | 2025-11-28 19:31:26 | -21.7387 | -831.2046 | -21.7 | 0 | Close | 3.999986
2761 | 17 | 4 | CC DChg | 00:00:14 | 28:01:04 | -14363.2 | 1.5048 | 55.9 | 1.46 | 0 | 0 | 55.9 | 1.46 | 0.0864 | 2.26 | 0 | 0 | 0.0864 | 2.26 | 2025-11-28 19:31:28 | -21.6138 | -917.1909 | -23.9448 | 0 | Close | 4.666653
2762 | 17 | 4 | CC DChg | 00:00:16 | 28:01:06 | -14363.2 | 1.4964 | 63.8 | 1.67 | 0 | 0 | 63.8 | 1.67 | 0.0984 | 2.57 | 0 | 0 | 0.0984 | 2.57 | 2025-11-28 19:31:30 | -21.4931 | -949.9478 | -24.8 | 0 | Close | 5.333319
2763 | 17 | 4 | CC DChg | 00:00:18 | 28:01:08 | -14363.2 | 1.4887 | 71.8 | 1.87 | 0 | 0 | 71.8 | 1.87 | 0.1103 | 2.88 | 0 | 0 | 0.1103 | 2.88 | 2025-11-28 19:31:32 | -21.3825 | -1036.3074 | -27.0545 | 0 | Close | 5.999987
2764 | 17 | 4 | CC DChg | 00:00:20 | 28:01:10 | -14363.2 | 1.4812 | 79.8 | 2.08 | 0 | 0 | 79.8 | 2.08 | 0.1221 | 3.19 | 0 | 0 | 0.1221 | 3.19 | 2025-11-28 19:31:34 | -21.2748 | -1063.9415 | -27.776 | 0 | Close | 6.666653
2765 | 17 | 4 | CC DChg | 00:00:22 | 28:01:12 | -14363.2 | 1.4741 | 87.8 | 2.29 | 0 | 0 | 87.8 | 2.29 | 0.1339 | 3.5 | 0 | 0 | 0.1339 | 3.5 | 2025-11-28 19:31:36 | -21.1728 | -1123.8811 | -29.3408 | 0 | Close | 7.33332
2766 | 17 | 4 | CC DChg | 00:00:24 | 28:01:14 | -14363.2 | 1.4673 | 95.8 | 2.5 | 0 | 0 | 95.8 | 2.5 | 0.1456 | 3.8 | 0 | 0 | 0.1456 | 3.8 | 2025-11-28 19:31:38 | -21.0751 | -1173.4641 | -30.6352 | 0 | Close | 7.999986
2767 | 17 | 4 | CC DChg | 00:00:26 | 28:01:16 | -14363.2 | 1.4608 | 103.7 | 2.71 | 0 | 0 | 103.7 | 2.71 | 0.1573 | 4.11 | 0 | 0 | 0.1573 | 4.11 | 2025-11-28 19:31:40 | -20.9818 | -1227.6256 | -32.0492 | 0 | Close | 8.666653
2768 | 17 | 4 | CC DChg | 00:00:28 | 28:01:18 | -14363.2 | 1.4546 | 111.7 | 2.92 | 0 | 0 | 111.7 | 2.92 | 0.169 | 4.41 | 0 | 0 | 0.169 | 4.41 | 2025-11-28 19:31:42 | -20.8927 | -1287.0251 | -33.5999 | 0 | Close | 9.333319
2769 | 17 | 4 | CC DChg | 00:00:30 | 28:01:20 | -14363.2 | 1.449 | 119.7 | 3.12 | 0 | 0 | 119.7 | 3.12 | 0.1805 | 4.71 | 0 | 0 | 0.1805 | 4.71 | 2025-11-28 19:31:44 | -20.8123 | -1424.9206 | -37.1999 | 0 | Close | 9.999986
2770 | 17 | 4 | CC DChg | 00:00:32 | 28:01:22 | -14363.2 | 1.4431 | 127.7 | 3.33 | 0 | 0 | 127.7 | 3.33 | 0.1921 | 5.01 | 0 | 0 | 0.1921 | 5.01 | 2025-11-28 19:31:46 | -20.7275 | -1352.4689 | -35.3084 | 0 | Close | 10.66665
2771 | 17 | 4 | CC DChg | 00:00:34 | 28:01:24 | -14363.2 | 1.4375 | 135.7 | 3.54 | 0 | 0 | 135.7 | 3.54 | 0.2036 | 5.31 | 0 | 0 | 0.2036 | 5.31 | 2025-11-28 19:31:48 | -20.6471 | -1424.9206 | -37.1999 | 0 | Close | 11.33332
2772 | 17 | 4 | CC DChg | 00:00:36 | 28:01:26 | -14363.2 | 1.4322 | 143.6 | 3.75 | 0 | 0 | 143.6 | 3.75 | 0.215 | 5.61 | 0 | 0 | 0.215 | 5.61 | 2025-11-28 19:31:50 | -20.571 | -1505.5765 | -39.3056 | 0 | Close | 11.99999
2773 | 17 | 4 | CC DChg | 00:00:38 | 28:01:28 | -14363.2 | 1.427 | 151.6 | 3.96 | 0 | 0 | 151.6 | 3.96 | 0.2264 | 5.91 | 0 | 0 | 0.2264 | 5.91 | 2025-11-28 19:31:52 | -20.4963 | -1534.5342 | -40.0616 | 0 | Close | 12.66665
2774 | 17 | 4 | CC DChg | 00:00:40 | 28:01:30 | -14363.2 | 1.4217 | 159.6 | 4.17 | 0 | 0 | 159.6 | 4.17 | 0.2378 | 6.21 | 0 | 0 | 0.2378 | 6.21 | 2025-11-28 19:31:54 | -20.4202 | -1505.5765 | -39.3056 | 0 | Close | 13.33332
2775 | 17 | 4 | CC DChg | 00:00:42 | 28:01:32 | -14363.2 | 1.4171 | 167.6 | 4.37 | 0 | 0 | 167.6 | 4.37 | 0.2491 | 6.5 | 0 | 0 | 0.2491 | 6.5 | 2025-11-28 19:31:56 | -20.3541 | -1734.6884 | -45.2869 | 0 | Close | 13.99999
2776 | 17 | 4 | CC DChg | 00:00:44 | 28:01:34 | -14363.2 | 1.4121 | 175.6 | 4.58 | 0 | 0 | 175.6 | 4.58 | 0.2604 | 6.8 | 0 | 0 | 0.2604 | 6.8 | 2025-11-28 19:31:58 | -20.2823 | -1595.9089 | -41.6639 | 0 | Close | 14.66665
2777 | 17 | 4 | CC DChg | 00:00:46 | 28:01:36 | -14363.2 | 1.4071 | 183.5 | 4.79 | 0 | 0 | 183.5 | 4.79 | 0.2716 | 7.09 | 0 | 0 | 0.2716 | 7.09 | 2025-11-28 19:32:00 | -20.2105 | -1595.9133 | -41.664 | 0 | Close | 15.33332
2778 | 17 | 4 | CC DChg | 00:00:48 | 28:01:38 | -14363.2 | 1.4028 | 191.5 | 5 | 0 | 0 | 191.5 | 5 | 0.2828 | 7.38 | 0 | 0 | 0.2828 | 7.38 | 2025-11-28 19:32:02 | -20.1487 | -1855.7183 | -48.4466 | 0 | Close | 15.99999
2779 | 17 | 4 | CC DChg | 00:00:50 | 28:01:40 | -14363.2 | 1.3981 | 199.5 | 5.21 | 0 | 0 | 199.5 | 5.21 | 0.294 | 7.68 | 0 | 0 | 0.294 | 7.68 | 2025-11-28 19:32:04 | -20.0812 | -1697.773 | -44.3232 | 0 | Close | 16.66665
2780 | 17 | 4 | CC DChg | 00:00:52 | 28:01:42 | -14363.2 | 1.3941 | 207.5 | 5.42 | 0 | 0 | 207.5 | 5.42 | 0.3052 | 7.97 | 0 | 0 | 0.3052 | 7.97 | 2025-11-28 19:32:06 | -20.0238 | -1994.8889 | -52.0799 | 0 | Close | 17.33332
2781 | 17 | 4 | CC DChg | 00:00:54 | 28:01:44 | -14363.2 | 1.3895 | 215.4 | 5.62 | 0 | 0 | 215.4 | 5.62 | 0.3163 | 8.26 | 0 | 0 | 0.3163 | 8.26 | 2025-11-28 19:32:08 | -19.9577 | -1734.6908 | -45.287 | 0 | Close | 17.99999
2782 | 17 | 4 | CC DChg | 00:00:56 | 28:01:46 | -14363.2 | 1.3854 | 223.4 | 5.83 | 0 | 0 | 223.4 | 5.83 | 0.3273 | 8.55 | 0 | 0 | 0.3273 | 8.55 | 2025-11-28 19:32:10 | -19.8988 | -1946.2331 | -50.8096 | 0 | Close | 18.66665
2783 | 17 | 4 | CC DChg | 00:00:58 | 28:01:48 | -14363.2 | 1.3814 | 231.4 | 6.04 | 0 | 0 | 231.4 | 6.04 | 0.3384 | 8.83 | 0 | 0 | 0.3384 | 8.83 | 2025-11-28 19:32:12 | -19.8413 | -1994.8944 | -52.08 | 0 | Close | 19.33332
2784 | 17 | 4 | CC DChg | 00:01:00 | 28:01:50 | -14363.2 | 1.3774 | 239.4 | 6.25 | 0 | 0 | 239.4 | 6.25 | 0.3494 | 9.12 | 0 | 0 | 0.3494 | 9.12 | 2025-11-28 19:32:14 | -19.7839 | -1994.8889 | -52.0799 | 0 | Close | 19.99999
2785 | 17 | 4 | CC DChg | 00:01:02 | 28:01:52 | -14363.2 | 1.3733 | 247.4 | 6.46 | 0 | 0 | 247.4 | 6.46 | 0.3604 | 9.41 | 0 | 0 | 0.3604 | 9.41 | 2025-11-28 19:32:16 | -19.725 | -1946.2331 | -50.8096 | 0 | Close | 20.66665
2786 | 17 | 4 | CC DChg | 00:01:04 | 28:01:54 | -14363.2 | 1.3696 | 255.3 | 6.67 | 0 | 0 | 255.3 | 6.67 | 0.3713 | 9.69 | 0 | 0 | 0.3713 | 9.69 | 2025-11-28 19:32:18 | -19.6719 | -2156.6426 | -56.3027 | 0 | Close | 21.33332
2787 | 17 | 4 | CC DChg | 00:01:06 | 28:01:56 | -14363.2 | 1.3656 | 263.3 | 6.87 | 0 | 0 | 263.3 | 6.87 | 0.3822 | 9.98 | 0 | 0 | 0.3822 | 9.98 | 2025-11-28 19:32:20 | -19.6144 | -1994.8833 | -52.0797 | 0 | Close | 21.99999
2788 | 17 | 4 | CC DChg | 00:01:08 | 28:01:58 | -14363.2 | 1.3622 | 271.3 | 7.08 | 0 | 0 | 271.3 | 7.08 | 0.3931 | 10.26 | 0 | 0 | 0.3931 | 10.26 | 2025-11-28 19:32:22 | -19.5656 | -2346.9281 | -61.2705 | 0 | Close | 22.66665
2789 | 17 | 4 | CC DChg | 00:01:10 | 28:02:00 | -14363.2 | 1.3581 | 279.3 | 7.29 | 0 | 0 | 279.3 | 7.29 | 0.4039 | 10.55 | 0 | 0 | 0.4039 | 10.55 | 2025-11-28 19:32:24 | -19.5067 | -1946.2331 | -50.8096 | 0 | Close | 23.33332
2790 | 17 | 4 | CC DChg | 00:01:12 | 28:02:02 | -14363.2 | 1.3547 | 287.3 | 7.5 | 0 | 0 | 287.3 | 7.5 | 0.4148 | 10.83 | 0 | 0 | 0.4148 | 10.83 | 2025-11-28 19:32:26 | -19.4578 | -2346.9346 | -61.2706 | 0 | Close | 23.99999
2791 | 17 | 4 | CC DChg | 00:01:14 | 28:02:04 | -14363.2 | 1.351 | 295.2 | 7.71 | 0 | 0 | 295.2 | 7.71 | 0.4256 | 11.11 | 0 | 0 | 0.4256 | 11.11 | 2025-11-28 19:32:28 | -19.4047 | -2156.6426 | -56.3027 | 0 | Close | 24.66666
2792 | 17 | 4 | CC DChg | 00:01:16 | 28:02:06 | -14363.2 | 1.3476 | 303.2 | 7.92 | 0 | 0 | 303.2 | 7.92 | 0.4363 | 11.39 | 0 | 0 | 0.4363 | 11.39 | 2025-11-28 19:32:30 | -19.3559 | -2346.9216 | -61.2703 | 0 | Close | 25.33332
2793 | 17 | 4 | CC DChg | 00:01:18 | 28:02:08 | -14363.2 | 1.3442 | 311.2 | 8.12 | 0 | 0 | 311.2 | 8.12 | 0.4471 | 11.67 | 0 | 0 | 0.4471 | 11.67 | 2025-11-28 19:32:32 | -19.307 | -2346.9346 | -61.2706 | 0 | Close | 25.99999
2794 | 17 | 4 | CC DChg | 00:01:20 | 28:02:10 | -14363.2 | 1.3405 | 319.2 | 8.33 | 0 | 0 | 319.2 | 8.33 | 0.4578 | 11.95 | 0 | 0 | 0.4578 | 11.95 | 2025-11-28 19:32:34 | -19.2539 | -2156.6366 | -56.3026 | 0 | Close | 26.66665
2795 | 17 | 4 | CC DChg | 00:01:22 | 28:02:12 | -14363.2 | 1.3371 | 327.2 | 8.54 | 0 | 0 | 327.2 | 8.54 | 0.4685 | 12.23 | 0 | 0 | 0.4685 | 12.23 | 2025-11-28 19:32:36 | -19.205 | -2346.9346 | -61.2706 | 0 | Close | 27.33332
2796 | 17 | 4 | CC DChg | 00:01:24 | 28:02:14 | -14363.2 | 1.3337 | 335.1 | 8.75 | 0 | 0 | 335.1 | 8.75 | 0.4791 | 12.51 | 0 | 0 | 0.4791 | 12.51 | 2025-11-28 19:32:38 | -19.1562 | -2346.9216 | -61.2703 | 0 | Close | 27.99999
2797 | 17 | 4 | CC DChg | 00:01:26 | 28:02:16 | -14363.2 | 1.3302 | 343.1 | 8.96 | 0 | 0 | 343.1 | 8.96 | 0.4897 | 12.79 | 0 | 0 | 0.4897 | 12.79 | 2025-11-28 19:32:40 | -19.1059 | -2279.8857 | -59.5202 | 0 | Close | 28.66666
2798 | 17 | 4 | CC DChg | 00:01:28 | 28:02:18 | -14363.2 | 1.3268 | 351.1 | 9.17 | 0 | 0 | 351.1 | 9.17 | 0.5003 | 13.06 | 0 | 0 | 0.5003 | 13.06 | 2025-11-28 19:32:42 | -19.0571 | -2346.915 | -61.2701 | 0 | Close | 29.33332
2799 | 17 | 4 | CC DChg | 00:01:30 | 28:02:20 | -14363.2 | 1.3237 | 359.1 | 9.37 | 0 | 0 | 359.1 | 9.37 | 0.5109 | 13.34 | 0 | 0 | 0.5109 | 13.34 | 2025-11-28 19:32:44 | -19.0126 | -2574.0573 | -67.2 | 0 | Close | 29.99999
2800 | 17 | 4 | CC DChg | 00:01:32 | 28:02:22 | -14363.2 | 1.3206 | 367.1 | 9.58 | 0 | 0 | 367.1 | 9.58 | 0.5215 | 13.61 | 0 | 0 | 0.5215 | 13.61 | 2025-11-28 19:32:46 | -18.9681 | -2574.0502 | -67.1999 | 0 | Close | 30.66665
2801 | 17 | 4 | CC DChg | 00:01:34 | 28:02:24 | -14363.2 | 1.3172 | 375 | 9.79 | 0 | 0 | 375 | 9.79 | 0.532 | 13.89 | 0 | 0 | 0.532 | 13.89 | 2025-11-28 19:32:48 | -18.9192 | -2346.9346 | -61.2706 | 0 | Close | 31.33332
2802 | 17 | 4 | CC DChg | 00:01:36 | 28:02:26 | -14363.2 | 1.3138 | 383 | 10 | 0 | 0 | 383 | 10 | 0.5425 | 14.16 | 0 | 0 | 0.5425 | 14.16 | 2025-11-28 19:32:50 | -18.8704 | -2346.9281 | -61.2705 | 0 | Close | 31.99999
2803 | 17 | 4 | CC DChg | 00:01:38 | 28:02:28 | -14363.2 | 1.3107 | 391 | 10.21 | 0 | 0 | 391 | 10.21 | 0.553 | 14.44 | 0 | 0 | 0.553 | 14.44 | 2025-11-28 19:32:52 | -18.8259 | -2574.0502 | -67.1999 | 0 | Close | 32.66665
2804 | 17 | 4 | CC DChg | 00:01:40 | 28:02:30 | -14363.2 | 1.3076 | 399 | 10.42 | 0 | 0 | 399 | 10.42 | 0.5634 | 14.71 | 0 | 0 | 0.5634 | 14.71 | 2025-11-28 19:32:54 | -18.7813 | -2574.0502 | -67.1999 | 0 | Close | 33.33332
2805 | 17 | 4 | CC DChg | 00:01:42 | 28:02:32 | -14363.2 | 1.3045 | 407 | 10.62 | 0 | 0 | 407 | 10.62 | 0.5738 | 14.98 | 0 | 0 | 0.5738 | 14.98 | 2025-11-28 19:32:56 | -18.7368 | -2574.0502 | -67.1999 | 0 | Close | 33.99999
2806 | 17 | 4 | CC DChg | 00:01:44 | 28:02:34 | -14363.2 | 1.3014 | 414.9 | 10.83 | 0 | 0 | 414.9 | 10.83 | 0.5842 | 15.25 | 0 | 0 | 0.5842 | 15.25 | 2025-11-28 19:32:58 | -18.6923 | -2574.0645 | -67.2002 | 0 | Close | 34.66666
2807 | 17 | 4 | CC DChg | 00:01:46 | 28:02:36 | -14363.2 | 1.2983 | 422.9 | 11.04 | 0 | 0 | 422.9 | 11.04 | 0.5946 | 15.52 | 0 | 0 | 0.5946 | 15.52 | 2025-11-28 19:33:00 | -18.6478 | -2574.0502 | -67.1999 | 0 | Close | 35.33332
2808 | 17 | 4 | CC DChg | 00:01:48 | 28:02:38 | -14363.2 | 1.2952 | 430.9 | 11.25 | 0 | 0 | 430.9 | 11.25 | 0.6049 | 15.79 | 0 | 0 | 0.6049 | 15.79 | 2025-11-28 19:33:02 | -18.6032 | -2574.0502 | -67.1999 | 0 | Close | 35.99999
2809 | 17 | 4 | CC DChg | 00:01:50 | 28:02:40 | -14363.2 | 1.2921 | 438.9 | 11.46 | 0 | 0 | 438.9 | 11.46 | 0.6153 | 16.06 | 0 | 0 | 0.6153 | 16.06 | 2025-11-28 19:33:04 | -18.5587 | -2574.0358 | -67.1995 | 0 | Close | 36.66665
2810 | 17 | 4 | CC DChg | 00:01:52 | 28:02:42 | -14363.2 | 1.2893 | 446.9 | 11.67 | 0 | 0 | 446.9 | 11.67 | 0.6256 | 16.33 | 0 | 0 | 0.6256 | 16.33 | 2025-11-28 19:33:06 | -18.5185 | -2849.8571 | -74.4003 | 0 | Close | 37.33332
2811 | 17 | 4 | CC DChg | 00:01:54 | 28:02:44 | -14363.2 | 1.2862 | 454.8 | 11.87 | 0 | 0 | 454.8 | 11.87 | 0.6358 | 16.6 | 0 | 0 | 0.6358 | 16.6 | 2025-11-28 19:33:08 | -18.474 | -2574.0502 | -67.1999 | 0 | Close | 37.99999
2812 | 17 | 4 | CC DChg | 00:01:56 | 28:02:46 | -14363.2 | 1.2831 | 462.8 | 12.08 | 0 | 0 | 462.8 | 12.08 | 0.6461 | 16.87 | 0 | 0 | 0.6461 | 16.87 | 2025-11-28 19:33:10 | -18.4294 | -2574.0502 | -67.1999 | 0 | Close | 38.66665
2813 | 17 | 4 | CC DChg | 00:01:58 | 28:02:48 | -14363.2 | 1.2803 | 470.8 | 12.29 | 0 | 0 | 470.8 | 12.29 | 0.6563 | 17.13 | 0 | 0 | 0.6563 | 17.13 | 2025-11-28 19:33:12 | -18.3892 | -2849.8413 | -74.3998 | 0 | Close | 39.33332
2814 | 17 | 4 | CC DChg | 00:02:00 | 28:02:50 | -14363.2 | 1.2772 | 478.8 | 12.5 | 0 | 0 | 478.8 | 12.5 | 0.6665 | 17.4 | 0 | 0 | 0.6665 | 17.4 | 2025-11-28 19:33:14 | -18.3447 | -2574.0502 | -67.1999 | 0 | Close | 39.99999
2815 | 17 | 4 | CC DChg | 00:02:02 | 28:02:52 | -14363.2 | 1.2744 | 486.8 | 12.71 | 0 | 0 | 486.8 | 12.71 | 0.6767 | 17.67 | 0 | 0 | 0.6767 | 17.67 | 2025-11-28 19:33:16 | -18.3045 | -2849.8413 | -74.3998 | 0 | Close | 40.66665
2816 | 17 | 4 | CC DChg | 00:02:04 | 28:02:54 | -14363.2 | 1.2713 | 494.7 | 12.92 | 0 | 0 | 494.7 | 12.92 | 0.6869 | 17.93 | 0 | 0 | 0.6869 | 17.93 | 2025-11-28 19:33:18 | -18.2599 | -2574.0645 | -67.2002 | 0 | Close | 41.33332
2817 | 17 | 4 | CC DChg | 00:02:06 | 28:02:56 | -14363.2 | 1.2686 | 502.7 | 13.12 | 0 | 0 | 502.7 | 13.12 | 0.697 | 18.2 | 0 | 0 | 0.697 | 18.2 | 2025-11-28 19:33:20 | -18.2212 | -2955.3909 | -77.1554 | 0 | Close | 41.99999
2818 | 17 | 4 | CC DChg | 00:02:08 | 28:02:58 | -14363.2 | 1.2661 | 510.7 | 13.33 | 0 | 0 | 510.7 | 13.33 | 0.7071 | 18.46 | 0 | 0 | 0.7071 | 18.46 | 2025-11-28 19:33:22 | -18.1853 | -3191.8044 | -83.3274 | 0 | Close | 42.66665
2819 | 17 | 4 | CC DChg | 00:02:10 | 28:03:00 | -14363.2 | 1.263 | 518.7 | 13.54 | 0 | 0 | 518.7 | 13.54 | 0.7172 | 18.72 | 0 | 0 | 0.7172 | 18.72 | 2025-11-28 19:33:24 | -18.1407 | -2574.0502 | -67.1999 | 0 | Close | 43.33332
2820 | 17 | 4 | CC DChg | 00:02:12 | 28:03:02 | -14363.2 | 1.2602 | 526.7 | 13.75 | 0 | 0 | 526.7 | 13.75 | 0.7273 | 18.99 | 0 | 0 | 0.7273 | 18.99 | 2025-11-28 19:33:26 | -18.1005 | -2849.8571 | -74.4003 | 0 | Close | 43.99999
2821 | 17 | 4 | CC DChg | 00:02:14 | 28:03:04 | -14363.2 | 1.2574 | 534.6 | 13.96 | 0 | 0 | 534.6 | 13.96 | 0.7373 | 19.25 | 0 | 0 | 0.7373 | 19.25 | 2025-11-28 19:33:28 | -18.0603 | -2849.8413 | -74.3998 | 0 | Close | 44.66665
2822 | 17 | 4 | CC DChg | 00:02:16 | 28:03:06 | -14363.2 | 1.2543 | 542.6 | 14.17 | 0 | 0 | 542.6 | 14.17 | 0.7473 | 19.51 | 0 | 0 | 0.7473 | 19.51 | 2025-11-28 19:33:30 | -18.0158 | -2574.0645 | -67.2002 | 0 | Close | 45.33332
2823 | 17 | 4 | CC DChg | 00:02:18 | 28:03:08 | -14363.2 | 1.2518 | 550.6 | 14.37 | 0 | 0 | 550.6 | 14.37 | 0.7573 | 19.77 | 0 | 0 | 0.7573 | 19.77 | 2025-11-28 19:33:32 | -17.9799 | -3191.8222 | -83.3278 | 0 | Close | 45.99999
2824 | 17 | 4 | CC DChg | 00:02:20 | 28:03:10 | -14363.2 | 1.249 | 558.6 | 14.58 | 0 | 0 | 558.6 | 14.58 | 0.7673 | 20.03 | 0 | 0 | 0.7673 | 20.03 | 2025-11-28 19:33:34 | -17.9396 | -2849.8254 | -74.3994 | 0 | Close | 46.66665
2825 | 17 | 4 | CC DChg | 00:02:22 | 28:03:12 | -14363.2 | 1.2459 | 566.5 | 14.79 | 0 | 0 | 566.5 | 14.79 | 0.7773 | 20.29 | 0 | 0 | 0.7773 | 20.29 | 2025-11-28 19:33:36 | -17.8951 | -2574.0645 | -67.2002 | 0 | Close | 47.33332
2826 | 17 | 4 | CC DChg | 00:02:24 | 28:03:14 | -14363.2 | 1.2434 | 574.5 | 15 | 0 | 0 | 574.5 | 15 | 0.7872 | 20.55 | 0 | 0 | 0.7872 | 20.55 | 2025-11-28 19:33:38 | -17.8592 | -3191.8044 | -83.3274 | 0 | Close | 47.99999
2827 | 17 | 4 | CC DChg | 00:02:26 | 28:03:16 | -14363.2 | 1.2406 | 582.5 | 15.21 | 0 | 0 | 582.5 | 15.21 | 0.7971 | 20.81 | 0 | 0 | 0.7971 | 20.81 | 2025-11-28 19:33:40 | -17.819 | -2849.873 | -74.4007 | 0 | Close | 48.66666
2828 | 17 | 4 | CC DChg | 00:02:28 | 28:03:18 | -14363.2 | 1.2375 | 590.5 | 15.42 | 0 | 0 | 590.5 | 15.42 | 0.807 | 21.07 | 0 | 0 | 0.807 | 21.07 | 2025-11-28 19:33:42 | -17.7745 | -2574.0502 | -67.1999 | 0 | Close | 49.33333
2829 | 17 | 4 | CC DChg | 00:02:30 | 28:03:20 | -14363.2 | 1.2351 | 598.5 | 15.62 | 0 | 0 | 598.5 | 15.62 | 0.8168 | 21.33 | 0 | 0 | 0.8168 | 21.33 | 2025-11-28 19:33:44 | -17.74 | -3324.7963 | -86.7993 | 0 | Close | 49.99999
2830 | 17 | 4 | CC DChg | 00:02:32 | 28:03:22 | -14363.2 | 1.2323 | 606.4 | 15.83 | 0 | 0 | 606.4 | 15.83 | 0.8267 | 21.58 | 0 | 0 | 0.8267 | 21.58 | 2025-11-28 19:33:46 | -17.6998 | -2849.8413 | -74.3998 | 0 | Close | 50.66666
2831 | 17 | 4 | CC DChg | 00:02:34 | 28:03:24 | -14363.2 | 1.2292 | 614.4 | 16.04 | 0 | 0 | 614.4 | 16.04 | 0.8365 | 21.84 | 0 | 0 | 0.8365 | 21.84 | 2025-11-28 19:33:48 | -17.6553 | -2574.0358 | -67.1995 | 0 | Close | 51.33332
2832 | 17 | 4 | CC DChg | 00:02:36 | 28:03:26 | -14363.2 | 1.2267 | 622.4 | 16.25 | 0 | 0 | 622.4 | 16.25 | 0.8463 | 22.09 | 0 | 0 | 0.8463 | 22.09 | 2025-11-28 19:33:50 | -17.6193 | -3191.8756 | -83.3292 | 0 | Close | 52
2833 | 17 | 4 | CC DChg | 00:02:38 | 28:03:28 | -14363.2 | 1.2239 | 630.4 | 16.46 | 0 | 0 | 630.4 | 16.46 | 0.8561 | 22.35 | 0 | 0 | 0.8561 | 22.35 | 2025-11-28 19:33:52 | -17.5791 | -2849.8254 | -74.3994 | 0 | Close | 52.66666
2834 | 17 | 4 | CC DChg | 00:02:40 | 28:03:30 | -14363.2 | 1.2211 | 638.4 | 16.67 | 0 | 0 | 638.4 | 16.67 | 0.8658 | 22.6 | 0 | 0 | 0.8658 | 22.6 | 2025-11-28 19:33:54 | -17.5389 | -2849.8413 | -74.3998 | 0 | Close | 53.33332
2835 | 17 | 4 | CC DChg | 00:02:42 | 28:03:32 | -14363.2 | 1.2183 | 646.3 | 16.87 | 0 | 0 | 646.3 | 16.87 | 0.8756 | 22.86 | 0 | 0 | 0.8756 | 22.86 | 2025-11-28 19:33:56 | -17.4987 | -2849.8254 | -74.3994 | 0 | Close | 53.99999
2836 | 17 | 4 | CC DChg | 00:02:44 | 28:03:34 | -14363.2 | 1.2158 | 654.3 | 17.08 | 0 | 0 | 654.3 | 17.08 | 0.8853 | 23.11 | 0 | 0 | 0.8853 | 23.11 | 2025-11-28 19:33:58 | -17.4628 | -3191.84 | -83.3283 | 0 | Close | 54.66666
2837 | 17 | 4 | CC DChg | 00:02:46 | 28:03:36 | -14363.2 | 1.2127 | 662.3 | 17.29 | 0 | 0 | 662.3 | 17.29 | 0.895 | 23.36 | 0 | 0 | 0.895 | 23.36 | 2025-11-28 19:34:00 | -17.4183 | -2574.0645 | -67.2002 | 0 | Close | 55.33333
2838 | 17 | 4 | CC DChg | 00:02:48 | 28:03:38 | -14363.2 | 1.2103 | 670.3 | 17.5 | 0 | 0 | 670.3 | 17.5 | 0.9046 | 23.62 | 0 | 0 | 0.9046 | 23.62 | 2025-11-28 19:34:02 | -17.3838 | -3324.7963 | -86.7993 | 0 | Close | 55.99999
2839 | 17 | 4 | CC DChg | 00:02:50 | 28:03:40 | -14363.2 | 1.2072 | 678.3 | 17.71 | 0 | 0 | 678.3 | 17.71 | 0.9143 | 23.87 | 0 | 0 | 0.9143 | 23.87 | 2025-11-28 19:34:04 | -17.3393 | -2574.0502 | -67.1999 | 0 | Close | 56.66666
2840 | 17 | 4 | CC DChg | 00:02:52 | 28:03:42 | -14363.2 | 1.2047 | 686.2 | 17.92 | 0 | 0 | 686.2 | 17.92 | 0.9239 | 24.12 | 0 | 0 | 0.9239 | 24.12 | 2025-11-28 19:34:06 | -17.3034 | -3191.84 | -83.3283 | 0 | Close | 57.33333
2841 | 17 | 4 | CC DChg | 00:02:54 | 28:03:44 | -14363.2 | 1.2019 | 694.2 | 18.12 | 0 | 0 | 694.2 | 18.12 | 0.9335 | 24.37 | 0 | 0 | 0.9335 | 24.37 | 2025-11-28 19:34:08 | -17.2631 | -2849.8254 | -74.3994 | 0 | Close | 57.99999
2842 | 17 | 4 | CC DChg | 00:02:56 | 28:03:46 | -14363.2 | 1.1991 | 702.2 | 18.33 | 0 | 0 | 702.2 | 18.33 | 0.9431 | 24.62 | 0 | 0 | 0.9431 | 24.62 | 2025-11-28 19:34:10 | -17.2229 | -2849.8571 | -74.4003 | 0 | Close | 58.66666
2843 | 17 | 4 | CC DChg | 00:02:58 | 28:03:48 | -14363.2 | 1.1966 | 710.2 | 18.54 | 0 | 0 | 710.2 | 18.54 | 0.9526 | 24.87 | 0 | 0 | 0.9526 | 24.87 | 2025-11-28 19:34:12 | -17.187 | -3191.8222 | -83.3278 | 0 | Close | 59.33332
2844 | 17 | 4 | CC DChg | 00:03:00 | 28:03:50 | -14363.2 | 1.1941 | 718.2 | 18.75 | 0 | 0 | 718.2 | 18.75 | 0.9622 | 25.12 | 0 | 0 | 0.9622 | 25.12 | 2025-11-28 19:34:14 | -17.1511 | -3191.84 | -83.3283 | 0 | Close | 59.99999
2845 | 17 | 4 | CC DChg | 00:03:02 | 28:03:52 | -14363.2 | 1.191 | 726.1 | 18.96 | 0 | 0 | 726.1 | 18.96 | 0.9717 | 25.37 | 0 | 0 | 0.9717 | 25.37 | 2025-11-28 19:34:16 | -17.1066 | -2574.0502 | -67.1999 | 0 | Close | 60.66666
2846 | 17 | 4 | CC DChg | 00:03:04 | 28:03:54 | -14363.2 | 1.1886 | 734.1 | 19.17 | 0 | 0 | 734.1 | 19.17 | 0.9812 | 25.62 | 0 | 0 | 0.9812 | 25.62 | 2025-11-28 19:34:18 | -17.0721 | -3324.7778 | -86.7988 | 0 | Close | 61.33332
2847 | 17 | 4 | CC DChg | 00:03:06 | 28:03:56 | -14363.2 | 1.1861 | 742.1 | 19.37 | 0 | 0 | 742.1 | 19.37 | 0.9907 | 25.86 | 0 | 0 | 0.9907 | 25.86 | 2025-11-28 19:34:20 | -17.0362 | -3191.8578 | -83.3288 | 0 | Close | 61.99999
2848 | 17 | 4 | CC DChg | 00:03:08 | 28:03:58 | -14363.2 | 1.1836 | 750.1 | 19.58 | 0 | 0 | 750.1 | 19.58 | 1.0001 | 26.11 | 0 | 0 | 1.0001 | 26.11 | 2025-11-28 19:34:22 | -17.0003 | -3191.8222 | -83.3278 | 0 | Close | 62.66666
2849 | 17 | 4 | CC DChg | 00:03:10 | 28:04:00 | -14363.2 | 1.1808 | 758.1 | 19.79 | 0 | 0 | 758.1 | 19.79 | 1.0096 | 26.36 | 0 | 0 | 1.0096 | 26.36 | 2025-11-28 19:34:24 | -16.9601 | -2849.8413 | -74.3998 | 0 | Close | 63.33333
2850 | 17 | 4 | CC DChg | 00:03:12 | 28:04:02 | -14363.2 | 1.1783 | 766 | 20 | 0 | 0 | 766 | 20 | 1.019 | 26.6 | 0 | 0 | 1.019 | 26.6 | 2025-11-28 19:34:26 | -16.9242 | -3191.8222 | -83.3278 | 0 | Close | 63.99999
2851 | 17 | 4 | CC DChg | 00:03:14 | 28:04:04 | -14363.2 | 1.1759 | 774 | 20.21 | 0 | 0 | 774 | 20.21 | 1.0284 | 26.85 | 0 | 0 | 1.0284 | 26.85 | 2025-11-28 19:34:28 | -16.8897 | -3324.8148 | -86.7998 | 0 | Close | 64.66666
2852 | 17 | 4 | CC DChg | 00:03:16 | 28:04:06 | -14363.2 | 1.1731 | 782 | 20.42 | 0 | 0 | 782 | 20.42 | 1.0377 | 27.09 | 0 | 0 | 1.0377 | 27.09 | 2025-11-28 19:34:30 | -16.8495 | -2849.8413 | -74.3998 | 0 | Close | 65.33332
2853 | 17 | 4 | CC DChg | 00:03:18 | 28:04:08 | -14363.2 | 1.1706 | 790 | 20.62 | 0 | 0 | 790 | 20.62 | 1.0471 | 27.34 | 0 | 0 | 1.0471 | 27.34 | 2025-11-28 19:34:32 | -16.8136 | -3191.8222 | -83.3278 | 0 | Close | 65.99999
2854 | 17 | 4 | CC DChg | 00:03:20 | 28:04:10 | -14363.2 | 1.1684 | 798 | 20.83 | 0 | 0 | 798 | 20.83 | 1.0564 | 27.58 | 0 | 0 | 1.0564 | 27.58 | 2025-11-28 19:34:34 | -16.782 | -3627.0707 | -94.6907 | 0 | Close | 66.66666
2855 | 17 | 4 | CC DChg | 00:03:22 | 28:04:12 | -14363.2 | 1.1656 | 805.9 | 21.04 | 0 | 0 | 805.9 | 21.04 | 1.0657 | 27.82 | 0 | 0 | 1.0657 | 27.82 | 2025-11-28 19:34:36 | -16.7418 | -2849.873 | -74.4007 | 0 | Close | 67.33333
2856 | 17 | 4 | CC DChg | 00:03:24 | 28:04:14 | -14363.2 | 1.1631 | 813.9 | 21.25 | 0 | 0 | 813.9 | 21.25 | 1.075 | 28.07 | 0 | 0 | 1.075 | 28.07 | 2025-11-28 19:34:38 | -16.7058 | -3191.8222 | -83.3278 | 0 | Close | 68
2857 | 17 | 4 | CC DChg | 00:03:26 | 28:04:16 | -14363.2 | 1.161 | 821.9 | 21.46 | 0 | 0 | 821.9 | 21.46 | 1.0843 | 28.31 | 0 | 0 | 1.0843 | 28.31 | 2025-11-28 19:34:40 | -16.6757 | -3799.746 | -99.1987 | 0 | Close | 68.66666
2858 | 17 | 4 | CC DChg | 00:03:28 | 28:04:18 | -14363.2 | 1.1582 | 829.9 | 21.67 | 0 | 0 | 829.9 | 21.67 | 1.0935 | 28.55 | 0 | 0 | 1.0935 | 28.55 | 2025-11-28 19:34:42 | -16.6355 | -2849.8413 | -74.3998 | 0 | Close | 69.33332
2859 | 17 | 4 | CC DChg | 00:03:30 | 28:04:20 | -14363.2 | 1.1557 | 837.9 | 21.87 | 0 | 0 | 837.9 | 21.87 | 1.1028 | 28.79 | 0 | 0 | 1.1028 | 28.79 | 2025-11-28 19:34:44 | -16.5996 | -3191.8578 | -83.3288 | 0 | Close | 70
2860 | 17 | 4 | CC DChg | 00:03:32 | 28:04:22 | -14363.2 | 1.1535 | 845.8 | 22.08 | 0 | 0 | 845.8 | 22.08 | 1.112 | 29.03 | 0 | 0 | 1.112 | 29.03 | 2025-11-28 19:34:46 | -16.568 | -3627.0707 | -94.6907 | 0 | Close | 70.66666
2861 | 17 | 4 | CC DChg | 00:03:34 | 28:04:24 | -14363.2 | 1.1507 | 853.8 | 22.29 | 0 | 0 | 853.8 | 22.29 | 1.1212 | 29.27 | 0 | 0 | 1.1212 | 29.27 | 2025-11-28 19:34:48 | -16.5277 | -2849.8413 | -74.3998 | 0 | Close | 71.33333
2862 | 17 | 4 | CC DChg | 00:03:36 | 28:04:26 | -14363.2 | 1.1486 | 861.8 | 22.5 | 0 | 0 | 861.8 | 22.5 | 1.1304 | 29.51 | 0 | 0 | 1.1304 | 29.51 | 2025-11-28 19:34:50 | -16.4976 | -3799.7884 | -99.1998 | 0 | Close | 71.99999
2863 | 17 | 4 | CC DChg | 00:03:38 | 28:04:28 | -14363.2 | 1.1461 | 869.8 | 22.71 | 0 | 0 | 869.8 | 22.71 | 1.1395 | 29.75 | 0 | 0 | 1.1395 | 29.75 | 2025-11-28 19:34:52 | -16.4617 | -3191.7867 | -83.3269 | 0 | Close | 72.66665
2864 | 17 | 4 | CC DChg | 00:03:40 | 28:04:30 | -14363.2 | 1.1439 | 877.8 | 22.92 | 0 | 0 | 877.8 | 22.92 | 1.1486 | 29.99 | 0 | 0 | 1.1486 | 29.99 | 2025-11-28 19:34:54 | -16.4301 | -3627.1111 | -94.6918 | 0 | Close | 73.33333
2865 | 17 | 4 | CC DChg | 00:03:42 | 28:04:32 | -14363.2 | 1.1414 | 885.7 | 23.12 | 0 | 0 | 885.7 | 23.12 | 1.1578 | 30.23 | 0 | 0 | 1.1578 | 30.23 | 2025-11-28 19:34:56 | -16.3942 | -3191.8222 | -83.3278 | 0 | Close | 73.99999
2866 | 17 | 4 | CC DChg | 00:03:44 | 28:04:34 | -14363.2 | 1.139 | 893.7 | 23.33 | 0 | 0 | 893.7 | 23.33 | 1.1669 | 30.46 | 0 | 0 | 1.1669 | 30.46 | 2025-11-28 19:34:58 | -16.3597 | -3324.8148 | -86.7998 | 0 | Close | 74.66666
2867 | 17 | 4 | CC DChg | 00:03:46 | 28:04:36 | -14363.2 | 1.1368 | 901.7 | 23.54 | 0 | 0 | 901.7 | 23.54 | 1.1759 | 30.7 | 0 | 0 | 1.1759 | 30.7 | 2025-11-28 19:35:00 | -16.3281 | -3627.1111 | -94.6918 | 0 | Close | 75.33333
2868 | 17 | 4 | CC DChg | 00:03:48 | 28:04:38 | -14363.2 | 1.1343 | 909.7 | 23.75 | 0 | 0 | 909.7 | 23.75 | 1.185 | 30.94 | 0 | 0 | 1.185 | 30.94 | 2025-11-28 19:35:02 | -16.2922 | -3191.7511 | -83.326 | 0 | Close | 75.99998
2869 | 17 | 4 | CC DChg | 00:03:50 | 28:04:40 | -14363.2 | 1.1318 | 917.6 | 23.96 | 0 | 0 | 917.6 | 23.96 | 1.194 | 31.17 | 0 | 0 | 1.194 | 31.17 | 2025-11-28 19:35:04 | -16.2563 | -3191.8578 | -83.3288 | 0 | Close | 76.66666
2870 | 17 | 4 | CC DChg | 00:03:52 | 28:04:42 | -14363.2 | 1.1297 | 925.6 | 24.17 | 0 | 0 | 925.6 | 24.17 | 1.2031 | 31.41 | 0 | 0 | 1.2031 | 31.41 | 2025-11-28 19:35:06 | -16.2261 | -3799.8307 | -99.2009 | 0 | Close | 77.33333
2871 | 17 | 4 | CC DChg | 00:03:54 | 28:04:44 | -14363.2 | 1.1275 | 933.6 | 24.37 | 0 | 0 | 933.6 | 24.37 | 1.2121 | 31.64 | 0 | 0 | 1.2121 | 31.64 | 2025-11-28 19:35:08 | -16.1945 | -3627.0303 | -94.6897 | 0 | Close | 77.99999
2872 | 17 | 4 | CC DChg | 00:03:56 | 28:04:46 | -14363.2 | 1.1247 | 941.6 | 24.58 | 0 | 0 | 941.6 | 24.58 | 1.2211 | 31.88 | 0 | 0 | 1.2211 | 31.88 | 2025-11-28 19:35:10 | -16.1543 | -2849.873 | -74.4007 | 0 | Close | 78.66666
2873 | 17 | 4 | CC DChg | 00:03:58 | 28:04:48 | -14363.2 | 1.1225 | 949.6 | 24.79 | 0 | 0 | 949.6 | 24.79 | 1.23 | 32.11 | 0 | 0 | 1.23 | 32.11 | 2025-11-28 19:35:12 | -16.1227 | -3626.9899 | -94.6886 | 0 | Close | 79.33332
2874 | 17 | 4 | CC DChg | 00:04:00 | 28:04:50 | -14363.2 | 1.1204 | 957.5 | 25 | 0 | 0 | 957.5 | 25 | 1.239 | 32.35 | 0 | 0 | 1.239 | 32.35 | 2025-11-28 19:35:14 | -16.0925 | -3799.8307 | -99.2009 | 0 | Close | 79.99999
2875 | 17 | 4 | CC DChg | 00:04:02 | 28:04:52 | -14363.2 | 1.1179 | 965.5 | 25.21 | 0 | 0 | 965.5 | 25.21 | 1.2479 | 32.58 | 0 | 0 | 1.2479 | 32.58 | 2025-11-28 19:35:16 | -16.0566 | -3191.8578 | -83.3288 | 0 | Close | 80.66666
2876 | 17 | 4 | CC DChg | 00:04:04 | 28:04:54 | -14363.2 | 1.1157 | 973.5 | 25.41 | 0 | 0 | 973.5 | 25.41 | 1.2568 | 32.81 | 0 | 0 | 1.2568 | 32.81 | 2025-11-28 19:35:18 | -16.025 | -3627.0303 | -94.6897 | 0 | Close | 81.33332
2877 | 17 | 4 | CC DChg | 00:04:06 | 28:04:56 | -14363.2 | 1.1132 | 981.5 | 25.62 | 0 | 0 | 981.5 | 25.62 | 1.2657 | 33.04 | 0 | 0 | 1.2657 | 33.04 | 2025-11-28 19:35:20 | -15.9891 | -3191.8578 | -83.3288 | 0 | Close | 82
2878 | 17 | 4 | CC DChg | 00:04:08 | 28:04:58 | -14363.2 | 1.1108 | 989.5 | 25.83 | 0 | 0 | 989.5 | 25.83 | 1.2746 | 33.27 | 0 | 0 | 1.2746 | 33.27 | 2025-11-28 19:35:22 | -15.9547 | -3324.8148 | -86.7998 | 0 | Close | 82.66666
2879 | 17 | 4 | CC DChg | 00:04:10 | 28:05:00 | -14363.2 | 1.1086 | 997.4 | 26.04 | 0 | 0 | 997.4 | 26.04 | 1.2834 | 33.51 | 0 | 0 | 1.2834 | 33.51 | 2025-11-28 19:35:24 | -15.9231 | -3627.0303 | -94.6897 | 0 | Close | 83.33332
2880 | 17 | 4 | CC DChg | 00:04:12 | 28:05:02 | -14363.2 | 1.1064 | 1005.4 | 26.25 | 0 | 0 | 1005.4 | 26.25 | 1.2923 | 33.74 | 0 | 0 | 1.2923 | 33.74 | 2025-11-28 19:35:26 | -15.8915 | -3627.1111 | -94.6918 | 0 | Close | 83.99999
2881 | 17 | 4 | CC DChg | 00:04:14 | 28:05:04 | -14363.2 | 1.1042 | 1013.4 | 26.46 | 0 | 0 | 1013.4 | 26.46 | 1.3011 | 33.97 | 0 | 0 | 1.3011 | 33.97 | 2025-11-28 19:35:28 | -15.8599 | -3627.0303 | -94.6897 | 0 | Close | 84.66665
2882 | 17 | 4 | CC DChg | 00:04:16 | 28:05:06 | -14363.2 | 1.1018 | 1021.4 | 26.66 | 0 | 0 | 1021.4 | 26.66 | 1.3099 | 34.2 | 0 | 0 | 1.3099 | 34.2 | 2025-11-28 19:35:30 | -15.8254 | -3324.8519 | -86.8008 | 0 | Close | 85.33333
2883 | 17 | 4 | CC DChg | 00:04:18 | 28:05:08 | -14363.2 | 1.0996 | 1029.4 | 26.87 | 0 | 0 | 1029.4 | 26.87 | 1.3187 | 34.43 | 0 | 0 | 1.3187 | 34.43 | 2025-11-28 19:35:32 | -15.7938 | -3627.0303 | -94.6897 | 0 | Close | 85.99999
2884 | 17 | 4 | CC DChg | 00:04:20 | 28:05:10 | -14363.2 | 1.0974 | 1037.3 | 27.08 | 0 | 0 | 1037.3 | 27.08 | 1.3274 | 34.65 | 0 | 0 | 1.3274 | 34.65 | 2025-11-28 19:35:34 | -15.7622 | -3627.1111 | -94.6918 | 0 | Close | 86.66666
2885 | 17 | 4 | CC DChg | 00:04:22 | 28:05:12 | -14363.2 | 1.0949 | 1045.3 | 27.29 | 0 | 0 | 1045.3 | 27.29 | 1.3362 | 34.88 | 0 | 0 | 1.3362 | 34.88 | 2025-11-28 19:35:36 | -15.7263 | -3191.8222 | -83.3278 | 0 | Close | 87.33333
2886 | 17 | 4 | CC DChg | 00:04:24 | 28:05:14 | -14363.2 | 1.0928 | 1053.3 | 27.5 | 0 | 0 | 1053.3 | 27.5 | 1.3449 | 35.11 | 0 | 0 | 1.3449 | 35.11 | 2025-11-28 19:35:38 | -15.6961 | -3799.8307 | -99.2009 | 0 | Close | 88
2887 | 17 | 4 | CC DChg | 00:04:26 | 28:05:16 | -14363.2 | 1.0906 | 1061.3 | 27.71 | 0 | 0 | 1061.3 | 27.71 | 1.3536 | 35.34 | 0 | 0 | 1.3536 | 35.34 | 2025-11-28 19:35:40 | -15.6645 | -3627.0303 | -94.6897 | 0 | Close | 88.66666
2888 | 17 | 4 | CC DChg | 00:04:28 | 28:05:18 | -14363.2 | 1.0884 | 1069.3 | 27.91 | 0 | 0 | 1069.3 | 27.91 | 1.3623 | 35.57 | 0 | 0 | 1.3623 | 35.57 | 2025-11-28 19:35:42 | -15.6329 | -3627.0303 | -94.6897 | 0 | Close | 89.33332
2889 | 17 | 4 | CC DChg | 00:04:30 | 28:05:20 | -14363.2 | 1.0863 | 1077.2 | 28.12 | 0 | 0 | 1077.2 | 28.12 | 1.371 | 35.79 | 0 | 0 | 1.371 | 35.79 | 2025-11-28 19:35:44 | -15.6028 | -3799.873 | -99.202 | 0 | Close | 90
2890 | 17 | 4 | CC DChg | 00:04:32 | 28:05:22 | -14363.2 | 1.0841 | 1085.2 | 28.33 | 0 | 0 | 1085.2 | 28.33 | 1.3796 | 36.02 | 0 | 0 | 1.3796 | 36.02 | 2025-11-28 19:35:46 | -15.5712 | -3627.0303 | -94.6897 | 0 | Close | 90.66666
2891 | 17 | 4 | CC DChg | 00:04:34 | 28:05:24 | -14363.2 | 1.0822 | 1093.2 | 28.54 | 0 | 0 | 1093.2 | 28.54 | 1.3883 | 36.24 | 0 | 0 | 1.3883 | 36.24 | 2025-11-28 19:35:48 | -15.5439 | -4199.8129 | -109.6431 | 0 | Close | 91.33333
2892 | 17 | 4 | CC DChg | 00:04:36 | 28:05:26 | -14363.2 | 1.0804 | 1101.2 | 28.75 | 0 | 0 | 1101.2 | 28.75 | 1.3969 | 36.47 | 0 | 0 | 1.3969 | 36.47 | 2025-11-28 19:35:50 | -15.518 | -4433.037 | -115.7318 | 0 | Close | 91.99999
2893 | 17 | 4 | CC DChg | 00:04:38 | 28:05:28 | -14363.2 | 1.0779 | 1109.2 | 28.96 | 0 | 0 | 1109.2 | 28.96 | 1.4055 | 36.69 | 0 | 0 | 1.4055 | 36.69 | 2025-11-28 19:35:52 | -15.4821 | -3191.8222 | -83.3278 | 0 | Close | 92.66666
2894 | 17 | 4 | CC DChg | 00:04:40 | 28:05:30 | -14363.2 | 1.076 | 1117.1 | 29.16 | 0 | 0 | 1117.1 | 29.16 | 1.4141 | 36.92 | 0 | 0 | 1.4141 | 36.92 | 2025-11-28 19:35:54 | -15.4548 | -4199.8129 | -109.6431 | 0 | Close | 93.33333
2895 | 17 | 4 | CC DChg | 00:04:42 | 28:05:32 | -14363.2 | 1.0742 | 1125.1 | 29.37 | 0 | 0 | 1125.1 | 29.37 | 1.4227 | 37.14 | 0 | 0 | 1.4227 | 37.14 | 2025-11-28 19:35:56 | -15.429 | -4433.037 | -115.7318 | 0 | Close | 93.99999
2896 | 17 | 4 | CC DChg | 00:04:44 | 28:05:34 | -14363.2 | 1.0723 | 1133.1 | 29.58 | 0 | 0 | 1133.1 | 29.58 | 1.4313 | 37.37 | 0 | 0 | 1.4313 | 37.37 | 2025-11-28 19:35:58 | -15.4017 | -4199.8129 | -109.6431 | 0 | Close | 94.66666
2897 | 17 | 4 | CC DChg | 00:04:46 | 28:05:36 | -14363.2 | 1.0701 | 1141.1 | 29.79 | 0 | 0 | 1141.1 | 29.79 | 1.4398 | 37.59 | 0 | 0 | 1.4398 | 37.59 | 2025-11-28 19:36:00 | -15.3701 | -3627.0707 | -94.6907 | 0 | Close | 95.33333
2898 | 17 | 4 | CC DChg | 00:04:48 | 28:05:38 | -14363.2 | 1.0683 | 1149.1 | 30 | 0 | 0 | 1149.1 | 30 | 1.4483 | 37.81 | 0 | 0 | 1.4483 | 37.81 | 2025-11-28 19:36:02 | -15.3442 | -4433.037 | -115.7318 | 0 | Close | 95.99999
2899 | 17 | 4 | CC DChg | 00:04:50 | 28:05:40 | -14363.2 | 1.0664 | 1157 | 30.21 | 0 | 0 | 1157 | 30.21 | 1.4569 | 38.03 | 0 | 0 | 1.4569 | 38.03 | 2025-11-28 19:36:04 | -15.3169 | -4199.7661 | -109.6419 | 0 | Close | 96.66665
2900 | 17 | 4 | CC DChg | 00:04:52 | 28:05:42 | -14363.2 | 1.0649 | 1165 | 30.41 | 0 | 0 | 1165 | 30.41 | 1.4654 | 38.26 | 0 | 0 | 1.4654 | 38.26 | 2025-11-28 19:36:06 | -15.2954 | -5319.763 | -138.8813 | 0 | Close | 97.33333
2901 | 17 | 4 | CC DChg | 00:04:54 | 28:05:44 | -14363.2 | 1.0627 | 1173 | 30.62 | 0 | 0 | 1173 | 30.62 | 1.4738 | 38.48 | 0 | 0 | 1.4738 | 38.48 | 2025-11-28 19:36:08 | -15.2638 | -3627.0707 | -94.6907 | 0 | Close | 97.99999
2902 | 17 | 4 | CC DChg | 00:04:56 | 28:05:46 | -14363.2 | 1.0608 | 1181 | 30.83 | 0 | 0 | 1181 | 30.83 | 1.4823 | 38.7 | 0 | 0 | 1.4823 | 38.7 | 2025-11-28 19:36:10 | -15.2365 | -4199.7661 | -109.6419 | 0 | Close | 98.66666
2903 | 17 | 4 | CC DChg | 00:04:58 | 28:05:48 | -14363.2 | 1.059 | 1189 | 31.04 | 0 | 0 | 1189 | 31.04 | 1.4908 | 38.92 | 0 | 0 | 1.4908 | 38.92 | 2025-11-28 19:36:12 | -15.2106 | -4433.1358 | -115.7344 | 0 | Close | 99.33333
2904 | 17 | 4 | CC DChg | 00:05:00 | 28:05:50 | -14363.2 | 1.0574 | 1196.9 | 31.25 | 0 | 0 | 1196.9 | 31.25 | 1.4992 | 39.14 | 0 | 0 | 1.4992 | 39.14 | 2025-11-28 19:36:14 | -15.1877 | -4987.2222 | -130.1997 | 0 | Close | 100 |  | 1
2905 | 17 | 5 | CC Chg | 00:00:00 | 28:05:50 | 0 | 1.2915 | 0 | 0 | 0 | 0 | 0 | 0 | 0 | 0 | 0 | 0 | 0 | 0 | 2025-11-28 19:36:14 | 0 | 0 | 0 | 0 | Close | 0 |  | 0
2906 | 17 | 5 | CC Chg | 00:05:00 | 28:10:50 | 948.7 | 1.5637 | 79 | 2.06 | 79 | 2.06 | 0 | 0 | 0.1193 | 3.11 | 0.1193 | 3.11 | 0 | 0 | 2025-11-28 19:41:14 | 1.4834 | 290.0764 | 7.5729 | 0 | Close | 6.501316
2907 | 17 | 5 | CC Chg | 00:10:00 | 28:15:50 | 948.7 | 1.5997 | 158 | 4.13 | 158 | 4.13 | 0 | 0 | 0.2445 | 6.38 | 0.2445 | 6.38 | 0 | 0 | 2025-11-28 19:46:14 | 1.5176 | 2195.9724 | 57.3295 | 0 | Close | 13.01055
2908 | 17 | 5 | CC Chg | 00:15:00 | 28:20:50 | 948.7 | 1.6245 | 237.1 | 6.19 | 237.1 | 6.19 | 0 | 0 | 0.372 | 9.71 | 0.372 | 9.71 | 0 | 0 | 2025-11-28 19:51:14 | 1.5411 | 3187.7007 | 83.2202 | 0 | Close | 19.51979
2909 | 17 | 5 | CC Chg | 00:20:00 | 28:25:50 | 948.7 | 1.6462 | 316.1 | 8.25 | 316.1 | 8.25 | 0 | 0 | 0.5013 | 13.09 | 0.5013 | 13.09 | 0 | 0 | 2025-11-28 19:56:14 | 1.5617 | 3643.0876 | 95.1089 | 0 | Close | 26.02903
2910 | 17 | 5 | CC Chg | 00:25:00 | 28:30:50 | 948.7 | 1.6657 | 395.2 | 10.32 | 395.2 | 10.32 | 0 | 0 | 0.6322 | 16.5 | 0.6322 | 16.5 | 0 | 0 | 2025-11-28 20:01:14 | 1.5802 | 4054.1014 | 105.8391 | 0 | Close | 32.53826
2911 | 17 | 5 | CC Chg | 00:30:00 | 28:35:50 | 948.7 | 1.6846 | 474.2 | 12.38 | 474.2 | 12.38 | 0 | 0 | 0.7646 | 19.96 | 0.7646 | 19.96 | 0 | 0 | 2025-11-28 20:06:14 | 1.5981 | 4182.8054 | 109.1991 | 0 | Close | 39.0475
2912 | 17 | 5 | CC Chg | 00:35:00 | 28:40:50 | 948.7 | 1.7029 | 553.3 | 14.44 | 553.3 | 14.44 | 0 | 0 | 0.8985 | 23.46 | 0.8985 | 23.46 | 0 | 0 | 2025-11-28 20:11:14 | 1.6155 | 4319.9441 | 112.7793 | 0 | Close | 45.55674
2913 | 17 | 5 | CC Chg | 00:40:00 | 28:45:50 | 948.7 | 1.7212 | 632.3 | 16.51 | 632.3 | 16.51 | 0 | 0 | 1.0339 | 26.99 | 1.0339 | 26.99 | 0 | 0 | 2025-11-28 20:16:14 | 1.6328 | 4319.9441 | 112.7793 | 0 | Close | 52.06598
2914 | 17 | 5 | CC Chg | 00:45:00 | 28:50:50 | 948.7 | 1.7404 | 711.4 | 18.57 | 711.4 | 18.57 | 0 | 0 | 1.1707 | 30.56 | 1.1707 | 30.56 | 0 | 0 | 2025-11-28 20:21:14 | 1.651 | 4117.4514 | 107.4929 | 0 | Close | 58.57522
2915 | 17 | 5 | CC Chg | 00:50:00 | 28:55:50 | 948.7 | 1.7609 | 790.5 | 20.64 | 790.5 | 20.64 | 0 | 0 | 1.3091 | 34.18 | 1.3091 | 34.18 | 0 | 0 | 2025-11-28 20:26:14 | 1.6705 | 3856.3404 | 100.6762 | 0 | Close | 65.08446
2916 | 17 | 5 | CC Chg | 00:55:00 | 29:00:50 | 948.7 | 1.7829 | 869.5 | 22.7 | 869.5 | 22.7 | 0 | 0 | 1.4492 | 37.83 | 1.4492 | 37.83 | 0 | 0 | 2025-11-28 20:31:14 | 1.6914 | 3593.4061 | 93.8118 | 0 | Close | 71.59369
2917 | 17 | 5 | CC Chg | 01:00:00 | 29:05:50 | 948.7 | 1.8074 | 948.6 | 24.76 | 948.6 | 24.76 | 0 | 0 | 1.5911 | 41.54 | 1.5911 | 41.54 | 0 | 0 | 2025-11-28 20:36:14 | 1.7146 | 3226.7356 | 84.2393 | 0 | Close | 78.10293
2918 | 17 | 5 | CC Chg | 01:05:00 | 29:10:50 | 948.7 | 1.8334 | 1027.6 | 26.83 | 1027.6 | 26.83 | 0 | 0 | 1.735 | 45.29 | 1.735 | 45.29 | 0 | 0 | 2025-11-28 20:41:14 | 1.7393 | 3040.5778 | 79.3793 | 0 | Close | 84.61217
2919 | 17 | 5 | CC Chg | 01:10:00 | 29:15:50 | 948.7 | 1.8616 | 1106.7 | 28.89 | 1106.7 | 28.89 | 0 | 0 | 1.881 | 49.11 | 1.881 | 49.11 | 0 | 0 | 2025-11-28 20:46:14 | 1.766 | 2803.3696 | 73.1866 | 0 | Close | 91.12141
2920 | 17 | 5 | CC Chg | 01:15:00 | 29:20:50 | 948.7 | 1.8898 | 1185.7 | 30.96 | 1185.7 | 30.96 | 0 | 0 | 2.0293 | 52.98 | 2.0293 | 52.98 | 0 | 0 | 2025-11-28 20:51:14 | 1.7928 | 2803.3664 | 73.1865 | 0 | Close | 97.63064
2921 | 17 | 5 | CC Chg | 01:16:49 | 29:22:39 | 948.7 | 1.9001 | 1214.5 | 31.71 | 1214.5 | 31.71 | 0 | 0 | 2.0838 | 54.4 | 2.0838 | 54.4 | 0 | 0 | 2025-11-28 20:53:03 | 1.8025 | 2793.7864 | 72.9364 | 0 | Close | 100 |  | 1
2922 | 18 | 4 | CC DChg | 00:00:00 | 29:22:39 | -14363.2 | 1.6431 | 0 | 0 | 0 | 0 | 0 | 0 | 0 | 0 | 0 | 0 | 0 | 0 | 2025-11-28 20:53:03 | -23.6002 | 0 | 0 | 0 | Close | 0 |  | 0
2923 | 18 | 4 | CC DChg | 00:00:02 | 29:22:41 | -14363.2 | 1.5842 | 8 | 0.21 | 0 | 0 | 8 | 0.21 | 0.0128 | 0.33 | 0 | 0 | 0.0128 | 0.33 | 2025-11-28 20:53:05 | -22.7542 | -135.4764 | -3.5368 | 0 | Close | 0.6666665
2924 | 18 | 4 | CC DChg | 00:00:04 | 29:22:43 | -14363.2 | 1.5612 | 16 | 0.42 | 0 | 0 | 16 | 0.42 | 0.0254 | 0.66 | 0 | 0 | 0.0254 | 0.66 | 2025-11-28 20:53:07 | -22.4238 | -346.9374 | -9.0574 | 0 | Close | 1.333333
2925 | 18 | 4 | CC DChg | 00:00:06 | 29:22:45 | -14363.2 | 1.5457 | 23.9 | 0.62 | 0 | 0 | 23.9 | 0.62 | 0.0377 | 0.99 | 0 | 0 | 0.0377 | 0.99 | 2025-11-28 20:53:09 | -22.2012 | -514.8106 | -13.44 | 0 | Close | 2
2926 | 18 | 4 | CC DChg | 00:00:08 | 29:22:47 | -14363.2 | 1.533 | 31.9 | 0.83 | 0 | 0 | 31.9 | 0.83 | 0.05 | 1.31 | 0 | 0 | 0.05 | 1.31 | 2025-11-28 20:53:11 | -22.0188 | -628.3117 | -16.4031 | 0 | Close | 2.666667
2927 | 18 | 4 | CC DChg | 00:00:10 | 29:22:49 | -14363.2 | 1.5225 | 39.9 | 1.04 | 0 | 0 | 39.9 | 1.04 | 0.0622 | 1.62 | 0 | 0 | 0.0622 | 1.62 | 2025-11-28 20:53:13 | -21.868 | -759.9582 | -19.84 | 0 | Close | 3.333333
2928 | 18 | 4 | CC DChg | 00:00:12 | 29:22:51 | -14363.2 | 1.5128 | 47.9 | 1.25 | 0 | 0 | 47.9 | 1.25 | 0.0743 | 1.94 | 0 | 0 | 0.0743 | 1.94 | 2025-11-28 20:53:15 | -21.7287 | -822.6355 | -21.4763 | 0 | Close | 4
2929 | 18 | 4 | CC DChg | 00:00:14 | 29:22:53 | -14363.2 | 1.5035 | 55.9 | 1.46 | 0 | 0 | 55.9 | 1.46 | 0.0864 | 2.25 | 0 | 0 | 0.0864 | 2.25 | 2025-11-28 20:53:17 | -21.5951 | -858.0179 | -22.4 | 0 | Close | 4.666667
2930 | 18 | 4 | CC DChg | 00:00:16 | 29:22:55 | -14363.2 | 1.4955 | 63.8 | 1.67 | 0 | 0 | 63.8 | 1.67 | 0.0983 | 2.57 | 0 | 0 | 0.0983 | 2.57 | 2025-11-28 20:53:19 | -21.4802 | -997.4437 | -26.0399 | 0 | Close | 5.333333
2931 | 18 | 4 | CC DChg | 00:00:18 | 29:22:57 | -14363.2 | 1.4877 | 71.8 | 1.87 | 0 | 0 | 71.8 | 1.87 | 0.1102 | 2.88 | 0 | 0 | 0.1102 | 2.88 | 2025-11-28 20:53:21 | -21.3681 | -1023.0214 | -26.7077 | 0 | Close | 6
2932 | 18 | 4 | CC DChg | 00:00:20 | 29:22:59 | -14363.2 | 1.4806 | 79.8 | 2.08 | 0 | 0 | 79.8 | 2.08 | 0.1221 | 3.19 | 0 | 0 | 0.1221 | 3.19 | 2025-11-28 20:53:23 | -21.2662 | -1123.8811 | -29.3408 | 0 | Close | 6.666666
2933 | 18 | 4 | CC DChg | 00:00:22 | 29:23:01 | -14363.2 | 1.4738 | 87.8 | 2.29 | 0 | 0 | 87.8 | 2.29 | 0.1338 | 3.49 | 0 | 0 | 0.1338 | 3.49 | 2025-11-28 20:53:25 | -21.1685 | -1173.4649 | -30.6352 | 0 | Close | 7.333333
2934 | 18 | 4 | CC DChg | 00:00:24 | 29:23:03 | -14363.2 | 1.467 | 95.8 | 2.5 | 0 | 0 | 95.8 | 2.5 | 0.1456 | 3.8 | 0 | 0 | 0.1456 | 3.8 | 2025-11-28 20:53:27 | -21.0708 | -1173.4657 | -30.6353 | 0 | Close | 8
2935 | 18 | 4 | CC DChg | 00:00:26 | 29:23:05 | -14363.2 | 1.4605 | 103.7 | 2.71 | 0 | 0 | 103.7 | 2.71 | 0.1573 | 4.11 | 0 | 0 | 0.1573 | 4.11 | 2025-11-28 20:53:29 | -20.9775 | -1227.6239 | -32.0492 | 0 | Close | 8.666666
2936 | 18 | 4 | CC DChg | 00:00:28 | 29:23:07 | -14363.2 | 1.4543 | 111.7 | 2.92 | 0 | 0 | 111.7 | 2.92 | 0.1689 | 4.41 | 0 | 0 | 0.1689 | 4.41 | 2025-11-28 20:53:31 | -20.8884 | -1287.0287 | -33.6 | 0 | Close | 9.333335
2937 | 18 | 4 | CC DChg | 00:00:30 | 29:23:09 | -14363.2 | 1.4487 | 119.7 | 3.12 | 0 | 0 | 119.7 | 3.12 | 0.1805 | 4.71 | 0 | 0 | 0.1805 | 4.71 | 2025-11-28 20:53:33 | -20.808 | -1424.9206 | -37.1999 | 0 | Close | 10
2938 | 18 | 4 | CC DChg | 00:00:32 | 29:23:11 | -14363.2 | 1.4428 | 127.7 | 3.33 | 0 | 0 | 127.7 | 3.33 | 0.192 | 5.01 | 0 | 0 | 0.192 | 5.01 | 2025-11-28 20:53:35 | -20.7232 | -1352.4652 | -35.3083 | 0 | Close | 10.66667
2939 | 18 | 4 | CC DChg | 00:00:34 | 29:23:13 | -14363.2 | 1.4372 | 135.7 | 3.54 | 0 | 0 | 135.7 | 3.54 | 0.2035 | 5.31 | 0 | 0 | 0.2035 | 5.31 | 2025-11-28 20:53:37 | -20.6428 | -1424.9246 | -37.2 | 0 | Close | 11.33333
2940 | 18 | 4 | CC DChg | 00:00:36 | 29:23:15 | -14363.2 | 1.4316 | 143.6 | 3.75 | 0 | 0 | 143.6 | 3.75 | 0.2149 | 5.61 | 0 | 0 | 0.2149 | 5.61 | 2025-11-28 20:53:39 | -20.5624 | -1424.9206 | -37.1999 | 0 | Close | 12
2941 | 18 | 4 | CC DChg | 00:00:38 | 29:23:17 | -14363.2 | 1.4267 | 151.6 | 3.96 | 0 | 0 | 151.6 | 3.96 | 0.2263 | 5.91 | 0 | 0 | 0.2263 | 5.91 | 2025-11-28 20:53:41 | -20.492 | -1628.4785 | -42.5141 | 0 | Close | 12.66667
2942 | 18 | 4 | CC DChg | 00:00:40 | 29:23:19 | -14363.2 | 1.4217 | 159.6 | 4.17 | 0 | 0 | 159.6 | 4.17 | 0.2377 | 6.21 | 0 | 0 | 0.2377 | 6.21 | 2025-11-28 20:53:43 | -20.4202 | -1595.9133 | -41.664 | 0 | Close | 13.33333
2943 | 18 | 4 | CC DChg | 00:00:42 | 29:23:21 | -14363.2 | 1.4167 | 167.6 | 4.37 | 0 | 0 | 167.6 | 4.37 | 0.249 | 6.5 | 0 | 0 | 0.249 | 6.5 | 2025-11-28 20:53:45 | -20.3484 | -1595.9133 | -41.664 | 0 | Close | 14
2944 | 18 | 4 | CC DChg | 00:00:44 | 29:23:23 | -14363.2 | 1.4121 | 175.6 | 4.58 | 0 | 0 | 175.6 | 4.58 | 0.2603 | 6.8 | 0 | 0 | 0.2603 | 6.8 | 2025-11-28 20:53:47 | -20.2823 | -1734.686 | -45.2869 | 0 | Close | 14.66667
2945 | 18 | 4 | CC DChg | 00:00:46 | 29:23:25 | -14363.2 | 1.4071 | 183.5 | 4.79 | 0 | 0 | 183.5 | 4.79 | 0.2716 | 7.09 | 0 | 0 | 0.2716 | 7.09 | 2025-11-28 20:53:49 | -20.2105 | -1595.9133 | -41.664 | 0 | Close | 15.33333
2946 | 18 | 4 | CC DChg | 00:00:48 | 29:23:27 | -14363.2 | 1.4028 | 191.5 | 5 | 0 | 0 | 191.5 | 5 | 0.2828 | 7.38 | 0 | 0 | 0.2828 | 7.38 | 2025-11-28 20:53:51 | -20.1487 | -1855.7132 | -48.4465 | 0 | Close | 16
2947 | 18 | 4 | CC DChg | 00:00:50 | 29:23:29 | -14363.2 | 1.3984 | 199.5 | 5.21 | 0 | 0 | 199.5 | 5.21 | 0.2939 | 7.67 | 0 | 0 | 0.2939 | 7.67 | 2025-11-28 20:53:53 | -20.0855 | -1813.5354 | -47.3454 | 0 | Close | 16.66667
2948 | 18 | 4 | CC DChg | 00:00:52 | 29:23:31 | -14363.2 | 1.3941 | 207.5 | 5.42 | 0 | 0 | 207.5 | 5.42 | 0.3051 | 7.96 | 0 | 0 | 0.3051 | 7.96 | 2025-11-28 20:53:55 | -20.0238 | -1855.7106 | -48.4464 | 0 | Close | 17.33333
2949 | 18 | 4 | CC DChg | 00:00:54 | 29:23:33 | -14363.2 | 1.3898 | 215.4 | 5.62 | 0 | 0 | 215.4 | 5.62 | 0.3162 | 8.25 | 0 | 0 | 0.3162 | 8.25 | 2025-11-28 20:53:57 | -19.962 | -1855.7106 | -48.4464 | 0 | Close | 18
2950 | 18 | 4 | CC DChg | 00:00:56 | 29:23:35 | -14363.2 | 1.3857 | 223.4 | 5.83 | 0 | 0 | 223.4 | 5.83 | 0.3273 | 8.54 | 0 | 0 | 0.3273 | 8.54 | 2025-11-28 20:53:59 | -19.9031 | -1946.2439 | -50.8099 | 0 | Close | 18.66667
2951 | 18 | 4 | CC DChg | 00:00:58 | 29:23:37 | -14363.2 | 1.3814 | 231.4 | 6.04 | 0 | 0 | 231.4 | 6.04 | 0.3383 | 8.83 | 0 | 0 | 0.3383 | 8.83 | 2025-11-28 20:54:01 | -19.8413 | -1855.7054 | -48.4463 | 0 | Close | 19.33333
2952 | 18 | 4 | CC DChg | 00:01:00 | 29:23:39 | -14363.2 | 1.3777 | 239.4 | 6.25 | 0 | 0 | 239.4 | 6.25 | 0.3493 | 9.12 | 0 | 0 | 0.3493 | 9.12 | 2025-11-28 20:54:03 | -19.7882 | -2156.6426 | -56.3027 | 0 | Close | 20
2953 | 18 | 4 | CC DChg | 00:01:02 | 29:23:41 | -14363.2 | 1.3736 | 247.4 | 6.46 | 0 | 0 | 247.4 | 6.46 | 0.3603 | 9.41 | 0 | 0 | 0.3603 | 9.41 | 2025-11-28 20:54:05 | -19.7293 | -1946.2331 | -50.8096 | 0 | Close | 20.66667
2954 | 18 | 4 | CC DChg | 00:01:04 | 29:23:43 | -14363.2 | 1.3699 | 255.3 | 6.67 | 0 | 0 | 255.3 | 6.67 | 0.3712 | 9.69 | 0 | 0 | 0.3712 | 9.69 | 2025-11-28 20:54:07 | -19.6762 | -2156.6306 | -56.3024 | 0 | Close | 21.33333
2955 | 18 | 4 | CC DChg | 00:01:06 | 29:23:45 | -14363.2 | 1.3659 | 263.3 | 6.87 | 0 | 0 | 263.3 | 6.87 | 0.3821 | 9.98 | 0 | 0 | 0.3821 | 9.98 | 2025-11-28 20:54:09 | -19.6187 | -1994.8944 | -52.08 | 0 | Close | 22
2956 | 18 | 4 | CC DChg | 00:01:08 | 29:23:47 | -14363.2 | 1.3625 | 271.3 | 7.08 | 0 | 0 | 271.3 | 7.08 | 0.393 | 10.26 | 0 | 0 | 0.393 | 10.26 | 2025-11-28 20:54:11 | -19.5699 | -2346.9346 | -61.2706 | 0 | Close | 22.66667
2957 | 18 | 4 | CC DChg | 00:01:10 | 29:23:49 | -14363.2 | 1.3588 | 279.3 | 7.29 | 0 | 0 | 279.3 | 7.29 | 0.4039 | 10.54 | 0 | 0 | 0.4039 | 10.54 | 2025-11-28 20:54:13 | -19.5167 | -2156.6366 | -56.3026 | 0 | Close | 23.33333
2958 | 18 | 4 | CC DChg | 00:01:12 | 29:23:51 | -14363.2 | 1.355 | 287.3 | 7.5 | 0 | 0 | 287.3 | 7.5 | 0.4147 | 10.83 | 0 | 0 | 0.4147 | 10.83 | 2025-11-28 20:54:15 | -19.4621 | -2099.883 | -54.8209 | 0 | Close | 24
2959 | 18 | 4 | CC DChg | 00:01:14 | 29:23:53 | -14363.2 | 1.3513 | 295.2 | 7.71 | 0 | 0 | 295.2 | 7.71 | 0.4255 | 11.11 | 0 | 0 | 0.4255 | 11.11 | 2025-11-28 20:54:17 | -19.409 | -2156.6426 | -56.3027 | 0 | Close | 24.66667
2960 | 18 | 4 | CC DChg | 00:01:16 | 29:23:55 | -14363.2 | 1.3479 | 303.2 | 7.92 | 0 | 0 | 303.2 | 7.92 | 0.4363 | 11.39 | 0 | 0 | 0.4363 | 11.39 | 2025-11-28 20:54:19 | -19.3602 | -2346.915 | -61.2701 | 0 | Close | 25.33333
2961 | 18 | 4 | CC DChg | 00:01:18 | 29:23:57 | -14363.2 | 1.3445 | 311.2 | 8.12 | 0 | 0 | 311.2 | 8.12 | 0.447 | 11.67 | 0 | 0 | 0.447 | 11.67 | 2025-11-28 20:54:21 | -19.3113 | -2346.9412 | -61.2708 | 0 | Close | 26
2962 | 18 | 4 | CC DChg | 00:01:20 | 29:23:59 | -14363.2 | 1.3411 | 319.2 | 8.33 | 0 | 0 | 319.2 | 8.33 | 0.4577 | 11.95 | 0 | 0 | 0.4577 | 11.95 | 2025-11-28 20:54:23 | -19.2625 | -2346.9216 | -61.2703 | 0 | Close | 26.66667
2963 | 18 | 4 | CC DChg | 00:01:22 | 29:24:01 | -14363.2 | 1.3377 | 327.2 | 8.54 | 0 | 0 | 327.2 | 8.54 | 0.4684 | 12.23 | 0 | 0 | 0.4684 | 12.23 | 2025-11-28 20:54:25 | -19.2137 | -2346.9412 | -61.2708 | 0 | Close | 27.33334
2964 | 18 | 4 | CC DChg | 00:01:24 | 29:24:03 | -14363.2 | 1.3343 | 335.1 | 8.75 | 0 | 0 | 335.1 | 8.75 | 0.4791 | 12.51 | 0 | 0 | 0.4791 | 12.51 | 2025-11-28 20:54:27 | -19.1648 | -2346.9216 | -61.2703 | 0 | Close | 28
2965 | 18 | 4 | CC DChg | 00:01:26 | 29:24:05 | -14363.2 | 1.3309 | 343.1 | 8.96 | 0 | 0 | 343.1 | 8.96 | 0.4897 | 12.78 | 0 | 0 | 0.4897 | 12.78 | 2025-11-28 20:54:29 | -19.116 | -2346.9281 | -61.2705 | 0 | Close | 28.66667
2966 | 18 | 4 | CC DChg | 00:01:28 | 29:24:07 | -14363.2 | 1.3275 | 351.1 | 9.17 | 0 | 0 | 351.1 | 9.17 | 0.5003 | 13.06 | 0 | 0 | 0.5003 | 13.06 | 2025-11-28 20:54:31 | -19.0672 | -2346.9281 | -61.2705 | 0 | Close | 29.33333
2967 | 18 | 4 | CC DChg | 00:01:30 | 29:24:09 | -14363.2 | 1.3244 | 359.1 | 9.37 | 0 | 0 | 359.1 | 9.37 | 0.5109 | 13.34 | 0 | 0 | 0.5109 | 13.34 | 2025-11-28 20:54:33 | -19.0226 | -2574.0645 | -67.2002 | 0 | Close | 30
2968 | 18 | 4 | CC DChg | 00:01:32 | 29:24:11 | -14363.2 | 1.3213 | 367.1 | 9.58 | 0 | 0 | 367.1 | 9.58 | 0.5215 | 13.61 | 0 | 0 | 0.5215 | 13.61 | 2025-11-28 20:54:35 | -18.9781 | -2574.043 | -67.1997 | 0 | Close | 30.66667
2969 | 18 | 4 | CC DChg | 00:01:34 | 29:24:13 | -14363.2 | 1.3178 | 375 | 9.79 | 0 | 0 | 375 | 9.79 | 0.532 | 13.89 | 0 | 0 | 0.532 | 13.89 | 2025-11-28 20:54:37 | -18.9278 | -2279.8794 | -59.52 | 0 | Close | 31.33333
2970 | 18 | 4 | CC DChg | 00:01:36 | 29:24:15 | -14363.2 | 1.3147 | 383 | 10 | 0 | 0 | 383 | 10 | 0.5425 | 14.16 | 0 | 0 | 0.5425 | 14.16 | 2025-11-28 20:54:39 | -18.8833 | -2574.0502 | -67.1999 | 0 | Close | 32
2971 | 18 | 4 | CC DChg | 00:01:38 | 29:24:17 | -14363.2 | 1.3113 | 391 | 10.21 | 0 | 0 | 391 | 10.21 | 0.553 | 14.44 | 0 | 0 | 0.553 | 14.44 | 2025-11-28 20:54:41 | -18.8345 | -2346.9281 | -61.2705 | 0 | Close | 32.66667
2972 | 18 | 4 | CC DChg | 00:01:40 | 29:24:19 | -14363.2 | 1.3082 | 399 | 10.42 | 0 | 0 | 399 | 10.42 | 0.5634 | 14.71 | 0 | 0 | 0.5634 | 14.71 | 2025-11-28 20:54:43 | -18.79 | -2574.0502 | -67.1999 | 0 | Close | 33.33333
2973 | 18 | 4 | CC DChg | 00:01:42 | 29:24:21 | -14363.2 | 1.3054 | 407 | 10.62 | 0 | 0 | 407 | 10.62 | 0.5738 | 14.98 | 0 | 0 | 0.5738 | 14.98 | 2025-11-28 20:54:45 | -18.7497 | -2849.8413 | -74.3998 | 0 | Close | 34
2974 | 18 | 4 | CC DChg | 00:01:44 | 29:24:23 | -14363.2 | 1.302 | 414.9 | 10.83 | 0 | 0 | 414.9 | 10.83 | 0.5842 | 15.25 | 0 | 0 | 0.5842 | 15.25 | 2025-11-28 20:54:47 | -18.7009 | -2346.9281 | -61.2705 | 0 | Close | 34.66667
2975 | 18 | 4 | CC DChg | 00:01:46 | 29:24:25 | -14363.2 | 1.2989 | 422.9 | 11.04 | 0 | 0 | 422.9 | 11.04 | 0.5946 | 15.52 | 0 | 0 | 0.5946 | 15.52 | 2025-11-28 20:54:49 | -18.6564 | -2574.0645 | -67.2002 | 0 | Close | 35.33334
2976 | 18 | 4 | CC DChg | 00:01:48 | 29:24:27 | -14363.2 | 1.2961 | 430.9 | 11.25 | 0 | 0 | 430.9 | 11.25 | 0.605 | 15.79 | 0 | 0 | 0.605 | 15.79 | 2025-11-28 20:54:51 | -18.6162 | -2849.8254 | -74.3994 | 0 | Close | 36
2977 | 18 | 4 | CC DChg | 00:01:50 | 29:24:29 | -14363.2 | 1.293 | 438.9 | 11.46 | 0 | 0 | 438.9 | 11.46 | 0.6153 | 16.06 | 0 | 0 | 0.6153 | 16.06 | 2025-11-28 20:54:53 | -18.5716 | -2574.0645 | -67.2002 | 0 | Close | 36.66667
2978 | 18 | 4 | CC DChg | 00:01:52 | 29:24:31 | -14363.2 | 1.2903 | 446.9 | 11.67 | 0 | 0 | 446.9 | 11.67 | 0.6256 | 16.33 | 0 | 0 | 0.6256 | 16.33 | 2025-11-28 20:54:55 | -18.5328 | -2955.4074 | -77.1558 | 0 | Close | 37.33334
2979 | 18 | 4 | CC DChg | 00:01:54 | 29:24:33 | -14363.2 | 1.2868 | 454.8 | 11.87 | 0 | 0 | 454.8 | 11.87 | 0.6359 | 16.6 | 0 | 0 | 0.6359 | 16.6 | 2025-11-28 20:54:57 | -18.4826 | -2279.8603 | -59.5195 | 0 | Close | 38
2980 | 18 | 4 | CC DChg | 00:01:56 | 29:24:35 | -14363.2 | 1.2841 | 462.8 | 12.08 | 0 | 0 | 462.8 | 12.08 | 0.6461 | 16.87 | 0 | 0 | 0.6461 | 16.87 | 2025-11-28 20:54:59 | -18.4438 | -2955.3909 | -77.1554 | 0 | Close | 38.66667
2981 | 18 | 4 | CC DChg | 00:01:58 | 29:24:37 | -14363.2 | 1.2813 | 470.8 | 12.29 | 0 | 0 | 470.8 | 12.29 | 0.6564 | 17.14 | 0 | 0 | 0.6564 | 17.14 | 2025-11-28 20:55:01 | -18.4036 | -2849.8254 | -74.3994 | 0 | Close | 39.33333
2982 | 18 | 4 | CC DChg | 00:02:00 | 29:24:39 | -14363.2 | 1.2782 | 478.8 | 12.5 | 0 | 0 | 478.8 | 12.5 | 0.6666 | 17.4 | 0 | 0 | 0.6666 | 17.4 | 2025-11-28 20:55:03 | -18.3591 | -2574.0789 | -67.2006 | 0 | Close | 40
2983 | 18 | 4 | CC DChg | 00:02:02 | 29:24:41 | -14363.2 | 1.2754 | 486.8 | 12.71 | 0 | 0 | 486.8 | 12.71 | 0.6768 | 17.67 | 0 | 0 | 0.6768 | 17.67 | 2025-11-28 20:55:05 | -18.3188 | -2849.8413 | -74.3998 | 0 | Close | 40.66667
2984 | 18 | 4 | CC DChg | 00:02:04 | 29:24:43 | -14363.2 | 1.2726 | 494.7 | 12.92 | 0 | 0 | 494.7 | 12.92 | 0.6869 | 17.93 | 0 | 0 | 0.6869 | 17.93 | 2025-11-28 20:55:07 | -18.2786 | -2849.8413 | -74.3998 | 0 | Close | 41.33334
2985 | 18 | 4 | CC DChg | 00:02:06 | 29:24:45 | -14363.2 | 1.2695 | 502.7 | 13.12 | 0 | 0 | 502.7 | 13.12 | 0.6971 | 18.2 | 0 | 0 | 0.6971 | 18.2 | 2025-11-28 20:55:09 | -18.2341 | -2574.0502 | -67.1999 | 0 | Close | 42
2986 | 18 | 4 | CC DChg | 00:02:08 | 29:24:47 | -14363.2 | 1.267 | 510.7 | 13.33 | 0 | 0 | 510.7 | 13.33 | 0.7072 | 18.46 | 0 | 0 | 0.7072 | 18.46 | 2025-11-28 20:55:11 | -18.1982 | -3191.8044 | -83.3274 | 0 | Close | 42.66666
2987 | 18 | 4 | CC DChg | 00:02:10 | 29:24:49 | -14363.2 | 1.2642 | 518.7 | 13.54 | 0 | 0 | 518.7 | 13.54 | 0.7173 | 18.73 | 0 | 0 | 0.7173 | 18.73 | 2025-11-28 20:55:13 | -18.158 | -2849.8571 | -74.4003 | 0 | Close | 43.33333
2988 | 18 | 4 | CC DChg | 00:02:12 | 29:24:51 | -14363.2 | 1.2611 | 526.7 | 13.75 | 0 | 0 | 526.7 | 13.75 | 0.7274 | 18.99 | 0 | 0 | 0.7274 | 18.99 | 2025-11-28 20:55:15 | -18.1134 | -2574.0502 | -67.1999 | 0 | Close | 44
2989 | 18 | 4 | CC DChg | 00:02:14 | 29:24:53 | -14363.2 | 1.2583 | 534.6 | 13.96 | 0 | 0 | 534.6 | 13.96 | 0.7374 | 19.25 | 0 | 0 | 0.7374 | 19.25 | 2025-11-28 20:55:17 | -18.0732 | -2849.8413 | -74.3998 | 0 | Close | 44.66667
2990 | 18 | 4 | CC DChg | 00:02:16 | 29:24:55 | -14363.2 | 1.2558 | 542.6 | 14.17 | 0 | 0 | 542.6 | 14.17 | 0.7475 | 19.51 | 0 | 0 | 0.7475 | 19.51 | 2025-11-28 20:55:19 | -18.0373 | -3191.84 | -83.3283 | 0 | Close | 45.33334
2991 | 18 | 4 | CC DChg | 00:02:18 | 29:24:57 | -14363.2 | 1.2527 | 550.6 | 14.37 | 0 | 0 | 550.6 | 14.37 | 0.7575 | 19.77 | 0 | 0 | 0.7575 | 19.77 | 2025-11-28 20:55:21 | -17.9928 | -2574.0215 | -67.1991 | 0 | Close | 46
2992 | 18 | 4 | CC DChg | 00:02:20 | 29:24:59 | -14363.2 | 1.2503 | 558.6 | 14.58 | 0 | 0 | 558.6 | 14.58 | 0.7675 | 20.04 | 0 | 0 | 0.7675 | 20.04 | 2025-11-28 20:55:23 | -17.9583 | -3324.8519 | -86.8008 | 0 | Close | 46.66667
2993 | 18 | 4 | CC DChg | 00:02:22 | 29:25:01 | -14363.2 | 1.2472 | 566.5 | 14.79 | 0 | 0 | 566.5 | 14.79 | 0.7774 | 20.3 | 0 | 0 | 0.7774 | 20.3 | 2025-11-28 20:55:25 | -17.9138 | -2574.0358 | -67.1995 | 0 | Close | 47.33333
2994 | 18 | 4 | CC DChg | 00:02:24 | 29:25:03 | -14363.2 | 1.2447 | 574.5 | 15 | 0 | 0 | 574.5 | 15 | 0.7874 | 20.56 | 0 | 0 | 0.7874 | 20.56 | 2025-11-28 20:55:27 | -17.8779 | -3191.84 | -83.3283 | 0 | Close | 48
2995 | 18 | 4 | CC DChg | 00:02:26 | 29:25:05 | -14363.2 | 1.2419 | 582.5 | 15.21 | 0 | 0 | 582.5 | 15.21 | 0.7973 | 20.81 | 0 | 0 | 0.7973 | 20.81 | 2025-11-28 20:55:29 | -17.8377 | -2849.8413 | -74.3998 | 0 | Close | 48.66667
2996 | 18 | 4 | CC DChg | 00:02:28 | 29:25:07 | -14363.2 | 1.2391 | 590.5 | 15.42 | 0 | 0 | 590.5 | 15.42 | 0.8072 | 21.07 | 0 | 0 | 0.8072 | 21.07 | 2025-11-28 20:55:31 | -17.7975 | -2849.8571 | -74.4003 | 0 | Close | 49.33334
2997 | 18 | 4 | CC DChg | 00:02:30 | 29:25:09 | -14363.2 | 1.2366 | 598.5 | 15.62 | 0 | 0 | 598.5 | 15.62 | 0.8171 | 21.33 | 0 | 0 | 0.8171 | 21.33 | 2025-11-28 20:55:33 | -17.7615 | -3191.8044 | -83.3274 | 0 | Close | 50
2998 | 18 | 4 | CC DChg | 00:02:32 | 29:25:11 | -14363.2 | 1.2338 | 606.4 | 15.83 | 0 | 0 | 606.4 | 15.83 | 0.8269 | 21.59 | 0 | 0 | 0.8269 | 21.59 | 2025-11-28 20:55:35 | -17.7213 | -2849.8254 | -74.3994 | 0 | Close | 50.66666
2999 | 18 | 4 | CC DChg | 00:02:34 | 29:25:13 | -14363.2 | 1.2307 | 614.4 | 16.04 | 0 | 0 | 614.4 | 16.04 | 0.8367 | 21.84 | 0 | 0 | 0.8367 | 21.84 | 2025-11-28 20:55:37 | -17.6768 | -2574.0645 | -67.2002 | 0 | Close | 51.33333
3000 | 18 | 4 | CC DChg | 00:02:36 | 29:25:15 | -14363.2 | 1.2282 | 622.4 | 16.25 | 0 | 0 | 622.4 | 16.25 | 0.8466 | 22.1 | 0 | 0 | 0.8466 | 22.1 | 2025-11-28 20:55:39 | -17.6409 | -3191.84 | -83.3283 | 0 | Close | 52
3001 | 18 | 4 | CC DChg | 00:02:38 | 29:25:17 | -14363.2 | 1.2258 | 630.4 | 16.46 | 0 | 0 | 630.4 | 16.46 | 0.8563 | 22.36 | 0 | 0 | 0.8563 | 22.36 | 2025-11-28 20:55:41 | -17.6064 | -3324.8148 | -86.7998 | 0 | Close | 52.66667
3002 | 18 | 4 | CC DChg | 00:02:40 | 29:25:19 | -14363.2 | 1.2227 | 638.4 | 16.67 | 0 | 0 | 638.4 | 16.67 | 0.8661 | 22.61 | 0 | 0 | 0.8661 | 22.61 | 2025-11-28 20:55:43 | -17.5619 | -2574.0358 | -67.1995 | 0 | Close | 53.33333
3003 | 18 | 4 | CC DChg | 00:02:42 | 29:25:21 | -14363.2 | 1.2202 | 646.3 | 16.87 | 0 | 0 | 646.3 | 16.87 | 0.8759 | 22.87 | 0 | 0 | 0.8759 | 22.87 | 2025-11-28 20:55:45 | -17.526 | -3191.8044 | -83.3274 | 0 | Close | 53.99999
3004 | 18 | 4 | CC DChg | 00:02:44 | 29:25:23 | -14363.2 | 1.2177 | 654.3 | 17.08 | 0 | 0 | 654.3 | 17.08 | 0.8856 | 23.12 | 0 | 0 | 0.8856 | 23.12 | 2025-11-28 20:55:47 | -17.4901 | -3191.8756 | -83.3292 | 0 | Close | 54.66667
3005 | 18 | 4 | CC DChg | 00:02:46 | 29:25:25 | -14363.2 | 1.2146 | 662.3 | 17.29 | 0 | 0 | 662.3 | 17.29 | 0.8953 | 23.37 | 0 | 0 | 0.8953 | 23.37 | 2025-11-28 20:55:49 | -17.4456 | -2574.0358 | -67.1995 | 0 | Close | 55.33333
3006 | 18 | 4 | CC DChg | 00:02:48 | 29:25:27 | -14363.2 | 1.2121 | 670.3 | 17.5 | 0 | 0 | 670.3 | 17.5 | 0.905 | 23.63 | 0 | 0 | 0.905 | 23.63 | 2025-11-28 20:55:51 | -17.4096 | -3191.8222 | -83.3278 | 0 | Close | 56
3007 | 18 | 4 | CC DChg | 00:02:50 | 29:25:29 | -14363.2 | 1.2093 | 678.3 | 17.71 | 0 | 0 | 678.3 | 17.71 | 0.9146 | 23.88 | 0 | 0 | 0.9146 | 23.88 | 2025-11-28 20:55:53 | -17.3694 | -2849.8571 | -74.4003 | 0 | Close | 56.66667
3008 | 18 | 4 | CC DChg | 00:02:52 | 29:25:31 | -14363.2 | 1.2065 | 686.2 | 17.92 | 0 | 0 | 686.2 | 17.92 | 0.9243 | 24.13 | 0 | 0 | 0.9243 | 24.13 | 2025-11-28 20:55:55 | -17.3292 | -2849.8254 | -74.3994 | 0 | Close | 57.33333
3009 | 18 | 4 | CC DChg | 00:02:54 | 29:25:33 | -14363.2 | 1.2041 | 694.2 | 18.12 | 0 | 0 | 694.2 | 18.12 | 0.9339 | 24.38 | 0 | 0 | 0.9339 | 24.38 | 2025-11-28 20:55:57 | -17.2947 | -3324.8333 | -86.8003 | 0 | Close | 58
3010 | 18 | 4 | CC DChg | 00:02:56 | 29:25:35 | -14363.2 | 1.2016 | 702.2 | 18.33 | 0 | 0 | 702.2 | 18.33 | 0.9435 | 24.63 | 0 | 0 | 0.9435 | 24.63 | 2025-11-28 20:55:59 | -17.2588 | -3191.8044 | -83.3274 | 0 | Close | 58.66666
3011 | 18 | 4 | CC DChg | 00:02:58 | 29:25:37 | -14363.2 | 1.1988 | 710.2 | 18.54 | 0 | 0 | 710.2 | 18.54 | 0.9531 | 24.88 | 0 | 0 | 0.9531 | 24.88 | 2025-11-28 20:56:01 | -17.2186 | -2849.8413 | -74.3998 | 0 | Close | 59.33333
3012 | 18 | 4 | CC DChg | 00:03:00 | 29:25:39 | -14363.2 | 1.1963 | 718.2 | 18.75 | 0 | 0 | 718.2 | 18.75 | 0.9626 | 25.13 | 0 | 0 | 0.9626 | 25.13 | 2025-11-28 20:56:03 | -17.1827 | -3191.8578 | -83.3288 | 0 | Close | 60
3013 | 18 | 4 | CC DChg | 00:03:02 | 29:25:41 | -14363.2 | 1.1935 | 726.1 | 18.96 | 0 | 0 | 726.1 | 18.96 | 0.9722 | 25.38 | 0 | 0 | 0.9722 | 25.38 | 2025-11-28 20:56:05 | -17.1425 | -2849.8095 | -74.399 | 0 | Close | 60.66666
3014 | 18 | 4 | CC DChg | 00:03:04 | 29:25:43 | -14363.2 | 1.1907 | 734.1 | 19.17 | 0 | 0 | 734.1 | 19.17 | 0.9817 | 25.63 | 0 | 0 | 0.9817 | 25.63 | 2025-11-28 20:56:07 | -17.1023 | -2849.8571 | -74.4003 | 0 | Close | 61.33333
3015 | 18 | 4 | CC DChg | 00:03:06 | 29:25:45 | -14363.2 | 1.1883 | 742.1 | 19.37 | 0 | 0 | 742.1 | 19.37 | 0.9912 | 25.88 | 0 | 0 | 0.9912 | 25.88 | 2025-11-28 20:56:09 | -17.0678 | -3324.8148 | -86.7998 | 0 | Close | 62
3016 | 18 | 4 | CC DChg | 00:03:08 | 29:25:47 | -14363.2 | 1.1858 | 750.1 | 19.58 | 0 | 0 | 750.1 | 19.58 | 1.0006 | 26.12 | 0 | 0 | 1.0006 | 26.12 | 2025-11-28 20:56:11 | -17.0319 | -3191.84 | -83.3283 | 0 | Close | 62.66667
3017 | 18 | 4 | CC DChg | 00:03:10 | 29:25:49 | -14363.2 | 1.183 | 758.1 | 19.79 | 0 | 0 | 758.1 | 19.79 | 1.0101 | 26.37 | 0 | 0 | 1.0101 | 26.37 | 2025-11-28 20:56:13 | -16.9917 | -2849.8413 | -74.3998 | 0 | Close | 63.33334
3018 | 18 | 4 | CC DChg | 00:03:12 | 29:25:51 | -14363.2 | 1.1805 | 766 | 20 | 0 | 0 | 766 | 20 | 1.0195 | 26.62 | 0 | 0 | 1.0195 | 26.62 | 2025-11-28 20:56:15 | -16.9558 | -3191.8222 | -83.3278 | 0 | Close | 64
3019 | 18 | 4 | CC DChg | 00:03:14 | 29:25:53 | -14363.2 | 1.1783 | 774 | 20.21 | 0 | 0 | 774 | 20.21 | 1.0289 | 26.86 | 0 | 0 | 1.0289 | 26.86 | 2025-11-28 20:56:17 | -16.9242 | -3627.0707 | -94.6907 | 0 | Close | 64.66667
3020 | 18 | 4 | CC DChg | 00:03:16 | 29:25:55 | -14363.2 | 1.1759 | 782 | 20.42 | 0 | 0 | 782 | 20.42 | 1.0383 | 27.11 | 0 | 0 | 1.0383 | 27.11 | 2025-11-28 20:56:19 | -16.8897 | -3324.8148 | -86.7998 | 0 | Close | 65.33333
3021 | 18 | 4 | CC DChg | 00:03:18 | 29:25:57 | -14363.2 | 1.1731 | 790 | 20.62 | 0 | 0 | 790 | 20.62 | 1.0477 | 27.35 | 0 | 0 | 1.0477 | 27.35 | 2025-11-28 20:56:21 | -16.8495 | -2849.8413 | -74.3998 | 0 | Close | 66
3022 | 18 | 4 | CC DChg | 00:03:20 | 29:25:59 | -14363.2 | 1.1706 | 798 | 20.83 | 0 | 0 | 798 | 20.83 | 1.057 | 27.6 | 0 | 0 | 1.057 | 27.6 | 2025-11-28 20:56:23 | -16.8136 | -3191.8222 | -83.3278 | 0 | Close | 66.66667
3023 | 18 | 4 | CC DChg | 00:03:22 | 29:26:01 | -14363.2 | 1.1684 | 805.9 | 21.04 | 0 | 0 | 805.9 | 21.04 | 1.0664 | 27.84 | 0 | 0 | 1.0664 | 27.84 | 2025-11-28 20:56:25 | -16.782 | -3627.1111 | -94.6918 | 0 | Close | 67.33334
3024 | 18 | 4 | CC DChg | 00:03:24 | 29:26:03 | -14363.2 | 1.1656 | 813.9 | 21.25 | 0 | 0 | 813.9 | 21.25 | 1.0757 | 28.08 | 0 | 0 | 1.0757 | 28.08 | 2025-11-28 20:56:27 | -16.7418 | -2849.8095 | -74.399 | 0 | Close | 68
3025 | 18 | 4 | CC DChg | 00:03:26 | 29:26:05 | -14363.2 | 1.1631 | 821.9 | 21.46 | 0 | 0 | 821.9 | 21.46 | 1.085 | 28.32 | 0 | 0 | 1.085 | 28.32 | 2025-11-28 20:56:29 | -16.7058 | -3191.8222 | -83.3278 | 0 | Close | 68.66667
3026 | 18 | 4 | CC DChg | 00:03:28 | 29:26:07 | -14363.2 | 1.161 | 829.9 | 21.67 | 0 | 0 | 829.9 | 21.67 | 1.0942 | 28.57 | 0 | 0 | 1.0942 | 28.57 | 2025-11-28 20:56:31 | -16.6757 | -3799.7884 | -99.1998 | 0 | Close | 69.33333
3027 | 18 | 4 | CC DChg | 00:03:30 | 29:26:09 | -14363.2 | 1.1582 | 837.9 | 21.87 | 0 | 0 | 837.9 | 21.87 | 1.1035 | 28.81 | 0 | 0 | 1.1035 | 28.81 | 2025-11-28 20:56:33 | -16.6355 | -2849.873 | -74.4007 | 0 | Close | 70.00001
3028 | 18 | 4 | CC DChg | 00:03:32 | 29:26:11 | -14363.2 | 1.156 | 845.8 | 22.08 | 0 | 0 | 845.8 | 22.08 | 1.1127 | 29.05 | 0 | 0 | 1.1127 | 29.05 | 2025-11-28 20:56:35 | -16.6039 | -3627.0707 | -94.6907 | 0 | Close | 70.66667
3029 | 18 | 4 | CC DChg | 00:03:34 | 29:26:13 | -14363.2 | 1.1535 | 853.8 | 22.29 | 0 | 0 | 853.8 | 22.29 | 1.1219 | 29.29 | 0 | 0 | 1.1219 | 29.29 | 2025-11-28 20:56:37 | -16.568 | -3191.8222 | -83.3278 | 0 | Close | 71.33334
3030 | 18 | 4 | CC DChg | 00:03:36 | 29:26:15 | -14363.2 | 1.1511 | 861.8 | 22.5 | 0 | 0 | 861.8 | 22.5 | 1.1311 | 29.53 | 0 | 0 | 1.1311 | 29.53 | 2025-11-28 20:56:39 | -16.5335 | -3324.7778 | -86.7988 | 0 | Close | 72
3031 | 18 | 4 | CC DChg | 00:03:38 | 29:26:17 | -14363.2 | 1.1486 | 869.8 | 22.71 | 0 | 0 | 869.8 | 22.71 | 1.1403 | 29.77 | 0 | 0 | 1.1403 | 29.77 | 2025-11-28 20:56:41 | -16.4976 | -3191.8578 | -83.3288 | 0 | Close | 72.66667
3032 | 18 | 4 | CC DChg | 00:03:40 | 29:26:19 | -14363.2 | 1.1464 | 877.8 | 22.92 | 0 | 0 | 877.8 | 22.92 | 1.1495 | 30.01 | 0 | 0 | 1.1495 | 30.01 | 2025-11-28 20:56:43 | -16.466 | -3627.0707 | -94.6907 | 0 | Close | 73.33334
3033 | 18 | 4 | CC DChg | 00:03:42 | 29:26:21 | -14363.2 | 1.1442 | 885.7 | 23.12 | 0 | 0 | 885.7 | 23.12 | 1.1586 | 30.25 | 0 | 0 | 1.1586 | 30.25 | 2025-11-28 20:56:45 | -16.4344 | -3627.0707 | -94.6907 | 0 | Close | 74
3034 | 18 | 4 | CC DChg | 00:03:44 | 29:26:23 | -14363.2 | 1.1414 | 893.7 | 23.33 | 0 | 0 | 893.7 | 23.33 | 1.1677 | 30.49 | 0 | 0 | 1.1677 | 30.49 | 2025-11-28 20:56:47 | -16.3942 | -2849.873 | -74.4007 | 0 | Close | 74.66668
3035 | 18 | 4 | CC DChg | 00:03:46 | 29:26:25 | -14363.2 | 1.1393 | 901.7 | 23.54 | 0 | 0 | 901.7 | 23.54 | 1.1768 | 30.72 | 0 | 0 | 1.1768 | 30.72 | 2025-11-28 20:56:49 | -16.364 | -3799.7037 | -99.1976 | 0 | Close | 75.33333
3036 | 18 | 4 | CC DChg | 00:03:48 | 29:26:27 | -14363.2 | 1.1368 | 909.7 | 23.75 | 0 | 0 | 909.7 | 23.75 | 1.1859 | 30.96 | 0 | 0 | 1.1859 | 30.96 | 2025-11-28 20:56:51 | -16.3281 | -3191.8578 | -83.3288 | 0 | Close | 76
3037 | 18 | 4 | CC DChg | 00:03:50 | 29:26:29 | -14363.2 | 1.1343 | 917.6 | 23.96 | 0 | 0 | 917.6 | 23.96 | 1.195 | 31.2 | 0 | 0 | 1.195 | 31.2 | 2025-11-28 20:56:53 | -16.2922 | -3191.8222 | -83.3278 | 0 | Close | 76.66667
3038 | 18 | 4 | CC DChg | 00:03:52 | 29:26:31 | -14363.2 | 1.1321 | 925.6 | 24.17 | 0 | 0 | 925.6 | 24.17 | 1.204 | 31.43 | 0 | 0 | 1.204 | 31.43 | 2025-11-28 20:56:55 | -16.2606 | -3627.0707 | -94.6907 | 0 | Close | 77.33333
3039 | 18 | 4 | CC DChg | 00:03:54 | 29:26:33 | -14363.2 | 1.13 | 933.6 | 24.37 | 0 | 0 | 933.6 | 24.37 | 1.213 | 31.67 | 0 | 0 | 1.213 | 31.67 | 2025-11-28 20:56:57 | -16.2304 | -3799.8307 | -99.2009 | 0 | Close | 78.00001
3040 | 18 | 4 | CC DChg | 00:03:56 | 29:26:35 | -14363.2 | 1.1275 | 941.6 | 24.58 | 0 | 0 | 941.6 | 24.58 | 1.222 | 31.9 | 0 | 0 | 1.222 | 31.9 | 2025-11-28 20:56:59 | -16.1945 | -3191.7511 | -83.326 | 0 | Close | 78.66666
3041 | 18 | 4 | CC DChg | 00:03:58 | 29:26:37 | -14363.2 | 1.125 | 949.6 | 24.79 | 0 | 0 | 949.6 | 24.79 | 1.231 | 32.14 | 0 | 0 | 1.231 | 32.14 | 2025-11-28 20:57:01 | -16.1586 | -3191.8578 | -83.3288 | 0 | Close | 79.33333
3042 | 18 | 4 | CC DChg | 00:04:00 | 29:26:39 | -14363.2 | 1.1228 | 957.5 | 25 | 0 | 0 | 957.5 | 25 | 1.24 | 32.37 | 0 | 0 | 1.24 | 32.37 | 2025-11-28 20:57:03 | -16.127 | -3627.1111 | -94.6918 | 0 | Close | 80.00001
3043 | 18 | 4 | CC DChg | 00:04:02 | 29:26:41 | -14363.2 | 1.1207 | 965.5 | 25.21 | 0 | 0 | 965.5 | 25.21 | 1.2489 | 32.61 | 0 | 0 | 1.2489 | 32.61 | 2025-11-28 20:57:05 | -16.0968 | -3799.746 | -99.1987 | 0 | Close | 80.66666
3044 | 18 | 4 | CC DChg | 00:04:04 | 29:26:43 | -14363.2 | 1.1179 | 973.5 | 25.42 | 0 | 0 | 973.5 | 25.42 | 1.2579 | 32.84 | 0 | 0 | 1.2579 | 32.84 | 2025-11-28 20:57:07 | -16.0566 | -2849.873 | -74.4007 | 0 | Close | 81.33334
3045 | 18 | 4 | CC DChg | 00:04:06 | 29:26:45 | -14363.2 | 1.1157 | 981.5 | 25.62 | 0 | 0 | 981.5 | 25.62 | 1.2668 | 33.07 | 0 | 0 | 1.2668 | 33.07 | 2025-11-28 20:57:09 | -16.025 | -3627.0303 | -94.6897 | 0 | Close | 82
3046 | 18 | 4 | CC DChg | 00:04:08 | 29:26:47 | -14363.2 | 1.1135 | 989.5 | 25.83 | 0 | 0 | 989.5 | 25.83 | 1.2757 | 33.3 | 0 | 0 | 1.2757 | 33.3 | 2025-11-28 20:57:11 | -15.9934 | -3627.1111 | -94.6918 | 0 | Close | 82.66667
3047 | 18 | 4 | CC DChg | 00:04:10 | 29:26:49 | -14363.2 | 1.1111 | 997.4 | 26.04 | 0 | 0 | 997.4 | 26.04 | 1.2846 | 33.54 | 0 | 0 | 1.2846 | 33.54 | 2025-11-28 20:57:13 | -15.959 | -3324.8148 | -86.7998 | 0 | Close | 83.33334
3048 | 18 | 4 | CC DChg | 00:04:12 | 29:26:51 | -14363.2 | 1.1089 | 1005.4 | 26.25 | 0 | 0 | 1005.4 | 26.25 | 1.2934 | 33.77 | 0 | 0 | 1.2934 | 33.77 | 2025-11-28 20:57:15 | -15.9274 | -3627.0707 | -94.6907 | 0 | Close | 84
3049 | 18 | 4 | CC DChg | 00:04:14 | 29:26:53 | -14363.2 | 1.1064 | 1013.4 | 26.46 | 0 | 0 | 1013.4 | 26.46 | 1.3022 | 34 | 0 | 0 | 1.3022 | 34 | 2025-11-28 20:57:17 | -15.8915 | -3191.8222 | -83.3278 | 0 | Close | 84.66667
3050 | 18 | 4 | CC DChg | 00:04:16 | 29:26:55 | -14363.2 | 1.1042 | 1021.4 | 26.66 | 0 | 0 | 1021.4 | 26.66 | 1.3111 | 34.23 | 0 | 0 | 1.3111 | 34.23 | 2025-11-28 20:57:19 | -15.8599 | -3627.0303 | -94.6897 | 0 | Close | 85.33333
3051 | 18 | 4 | CC DChg | 00:04:18 | 29:26:57 | -14363.2 | 1.1018 | 1029.4 | 26.87 | 0 | 0 | 1029.4 | 26.87 | 1.3199 | 34.46 | 0 | 0 | 1.3199 | 34.46 | 2025-11-28 20:57:21 | -15.8254 | -3324.8519 | -86.8008 | 0 | Close | 86
3052 | 18 | 4 | CC DChg | 00:04:20 | 29:26:59 | -14363.2 | 1.0996 | 1037.3 | 27.08 | 0 | 0 | 1037.3 | 27.08 | 1.3286 | 34.69 | 0 | 0 | 1.3286 | 34.69 | 2025-11-28 20:57:23 | -15.7938 | -3627.0707 | -94.6907 | 0 | Close | 86.66667
3053 | 18 | 4 | CC DChg | 00:04:22 | 29:27:01 | -14363.2 | 1.0974 | 1045.3 | 27.29 | 0 | 0 | 1045.3 | 27.29 | 1.3374 | 34.92 | 0 | 0 | 1.3374 | 34.92 | 2025-11-28 20:57:25 | -15.7622 | -3627.1111 | -94.6918 | 0 | Close | 87.33334
3054 | 18 | 4 | CC DChg | 00:04:24 | 29:27:03 | -14363.2 | 1.0949 | 1053.3 | 27.5 | 0 | 0 | 1053.3 | 27.5 | 1.3462 | 35.14 | 0 | 0 | 1.3462 | 35.14 | 2025-11-28 20:57:27 | -15.7263 | -3191.7867 | -83.3269 | 0 | Close | 88
3055 | 18 | 4 | CC DChg | 00:04:26 | 29:27:05 | -14363.2 | 1.0928 | 1061.3 | 27.71 | 0 | 0 | 1061.3 | 27.71 | 1.3549 | 35.37 | 0 | 0 | 1.3549 | 35.37 | 2025-11-28 20:57:29 | -15.6961 | -3799.746 | -99.1987 | 0 | Close | 88.66666
3056 | 18 | 4 | CC DChg | 00:04:28 | 29:27:07 | -14363.2 | 1.0909 | 1069.3 | 27.91 | 0 | 0 | 1069.3 | 27.91 | 1.3636 | 35.6 | 0 | 0 | 1.3636 | 35.6 | 2025-11-28 20:57:31 | -15.6688 | -4199.8129 | -109.6431 | 0 | Close | 89.33333
3057 | 18 | 4 | CC DChg | 00:04:30 | 29:27:09 | -14363.2 | 1.0887 | 1077.2 | 28.12 | 0 | 0 | 1077.2 | 28.12 | 1.3723 | 35.83 | 0 | 0 | 1.3723 | 35.83 | 2025-11-28 20:57:33 | -15.6372 | -3627.1111 | -94.6918 | 0 | Close | 90.00001
3058 | 18 | 4 | CC DChg | 00:04:32 | 29:27:11 | -14363.2 | 1.0866 | 1085.2 | 28.33 | 0 | 0 | 1085.2 | 28.33 | 1.381 | 36.05 | 0 | 0 | 1.381 | 36.05 | 2025-11-28 20:57:35 | -15.6071 | -3799.7884 | -99.1998 | 0 | Close | 90.66667
3059 | 18 | 4 | CC DChg | 00:04:34 | 29:27:13 | -14363.2 | 1.0844 | 1093.2 | 28.54 | 0 | 0 | 1093.2 | 28.54 | 1.3896 | 36.28 | 0 | 0 | 1.3896 | 36.28 | 2025-11-28 20:57:37 | -15.5755 | -3627.0303 | -94.6897 | 0 | Close | 91.33333
3060 | 18 | 4 | CC DChg | 00:04:36 | 29:27:15 | -14363.2 | 1.0825 | 1101.2 | 28.75 | 0 | 0 | 1101.2 | 28.75 | 1.3983 | 36.5 | 0 | 0 | 1.3983 | 36.5 | 2025-11-28 20:57:39 | -15.5482 | -4199.7193 | -109.6406 | 0 | Close | 91.99999
3061 | 18 | 4 | CC DChg | 00:04:38 | 29:27:17 | -14363.2 | 1.0804 | 1109.2 | 28.96 | 0 | 0 | 1109.2 | 28.96 | 1.4069 | 36.73 | 0 | 0 | 1.4069 | 36.73 | 2025-11-28 20:57:41 | -15.518 | -3799.873 | -99.202 | 0 | Close | 92.66667
3062 | 18 | 4 | CC DChg | 00:04:40 | 29:27:19 | -14363.2 | 1.0782 | 1117.1 | 29.16 | 0 | 0 | 1117.1 | 29.16 | 1.4155 | 36.95 | 0 | 0 | 1.4155 | 36.95 | 2025-11-28 20:57:43 | -15.4864 | -3627.0707 | -94.6907 | 0 | Close | 93.33334
3063 | 18 | 4 | CC DChg | 00:04:42 | 29:27:21 | -14363.2 | 1.0763 | 1125.1 | 29.37 | 0 | 0 | 1125.1 | 29.37 | 1.4241 | 37.18 | 0 | 0 | 1.4241 | 37.18 | 2025-11-28 20:57:45 | -15.4591 | -4199.7661 | -109.6419 | 0 | Close | 94
3064 | 18 | 4 | CC DChg | 00:04:44 | 29:27:23 | -14363.2 | 1.0745 | 1133.1 | 29.58 | 0 | 0 | 1133.1 | 29.58 | 1.4327 | 37.4 | 0 | 0 | 1.4327 | 37.4 | 2025-11-28 20:57:47 | -15.4333 | -4433.037 | -115.7318 | 0 | Close | 94.66666
3065 | 18 | 4 | CC DChg | 00:04:46 | 29:27:25 | -14363.2 | 1.0726 | 1141.1 | 29.79 | 0 | 0 | 1141.1 | 29.79 | 1.4413 | 37.63 | 0 | 0 | 1.4413 | 37.63 | 2025-11-28 20:57:49 | -15.406 | -4199.8129 | -109.6431 | 0 | Close | 95.33334
3066 | 18 | 4 | CC DChg | 00:04:48 | 29:27:27 | -14363.2 | 1.0704 | 1149.1 | 30 | 0 | 0 | 1149.1 | 30 | 1.4498 | 37.85 | 0 | 0 | 1.4498 | 37.85 | 2025-11-28 20:57:51 | -15.3744 | -3627.0707 | -94.6907 | 0 | Close | 96
3067 | 18 | 4 | CC DChg | 00:04:50 | 29:27:29 | -14363.2 | 1.0686 | 1157 | 30.21 | 0 | 0 | 1157 | 30.21 | 1.4584 | 38.07 | 0 | 0 | 1.4584 | 38.07 | 2025-11-28 20:57:53 | -15.3485 | -4433.037 | -115.7318 | 0 | Close | 96.66666
3068 | 18 | 4 | CC DChg | 00:04:52 | 29:27:31 | -14363.2 | 1.0667 | 1165 | 30.41 | 0 | 0 | 1165 | 30.41 | 1.4669 | 38.3 | 0 | 0 | 1.4669 | 38.3 | 2025-11-28 20:57:55 | -15.3212 | -4199.8129 | -109.6431 | 0 | Close | 97.33334
3069 | 18 | 4 | CC DChg | 00:04:54 | 29:27:33 | -14363.2 | 1.0649 | 1173 | 30.62 | 0 | 0 | 1173 | 30.62 | 1.4754 | 38.52 | 0 | 0 | 1.4754 | 38.52 | 2025-11-28 20:57:57 | -15.2954 | -4433.037 | -115.7318 | 0 | Close | 97.99999
3070 | 18 | 4 | CC DChg | 00:04:56 | 29:27:35 | -14363.2 | 1.063 | 1181 | 30.83 | 0 | 0 | 1181 | 30.83 | 1.4839 | 38.74 | 0 | 0 | 1.4839 | 38.74 | 2025-11-28 20:57:59 | -15.2681 | -4199.8596 | -109.6443 | 0 | Close | 98.66667
3071 | 18 | 4 | CC DChg | 00:04:58 | 29:27:37 | -14363.2 | 1.0611 | 1189 | 31.04 | 0 | 0 | 1189 | 31.04 | 1.4923 | 38.96 | 0 | 0 | 1.4923 | 38.96 | 2025-11-28 20:58:01 | -15.2408 | -4199.7193 | -109.6406 | 0 | Close | 99.33333
3072 | 18 | 4 | CC DChg | 00:05:00 | 29:27:39 | -14363.2 | 1.0593 | 1196.9 | 31.25 | 0 | 0 | 1196.9 | 31.25 | 1.5008 | 39.18 | 0 | 0 | 1.5008 | 39.18 | 2025-11-28 20:58:03 | -15.2149 | -4433.0864 | -115.7331 | 0 | Close | 100 |  | 1
3073 | 18 | 5 | CC Chg | 00:00:00 | 29:27:39 | 0 | 1.2924 | 0 | 0 | 0 | 0 | 0 | 0 | 0 | 0 | 0 | 0 | 0 | 0 | 2025-11-28 20:58:03 | 0 | 0 | 0 | 0 | Close | 0 |  | 0
3074 | 18 | 5 | CC Chg | 00:05:00 | 29:32:39 | 948.7 | 1.5652 | 78.9 | 2.06 | 78.9 | 2.06 | 0 | 0 | 0.1194 | 3.12 | 0.1194 | 3.12 | 0 | 0 | 2025-11-28 21:03:03 | 1.4848 | 289.3292 | 7.5534 | 0 | Close | 6.499445
3075 | 18 | 5 | CC Chg | 00:10:00 | 29:37:39 | 948.7 | 1.6009 | 158 | 4.12 | 158 | 4.12 | 0 | 0 | 0.2447 | 6.39 | 0.2447 | 6.39 | 0 | 0 | 2025-11-28 21:08:03 | 1.5187 | 2214.4256 | 57.8113 | 0 | Close | 13.00927
3076 | 18 | 5 | CC Chg | 00:15:00 | 29:42:39 | 948.7 | 1.6257 | 237 | 6.19 | 237 | 6.19 | 0 | 0 | 0.3723 | 9.72 | 0.3723 | 9.72 | 0 | 0 | 2025-11-28 21:13:03 | 1.5422 | 3187.7012 | 83.2202 | 0 | Close | 19.51909
3077 | 18 | 5 | CC Chg | 00:20:00 | 29:47:39 | 948.7 | 1.6468 | 316.1 | 8.25 | 316.1 | 8.25 | 0 | 0 | 0.5016 | 13.1 | 0.5016 | 13.1 | 0 | 0 | 2025-11-28 21:18:03 | 1.5623 | 3746.6835 | 97.8134 | 0 | Close | 26.02891
3078 | 18 | 5 | CC Chg | 00:25:00 | 29:52:39 | 948.7 | 1.6669 | 395.1 | 10.32 | 395.1 | 10.32 | 0 | 0 | 0.6326 | 16.52 | 0.6326 | 16.52 | 0 | 0 | 2025-11-28 21:23:03 | 1.5813 | 3933.0835 | 102.6797 | 0 | Close | 32.53873
3079 | 18 | 5 | CC Chg | 00:30:00 | 29:57:39 | 948.7 | 1.6852 | 474.2 | 12.38 | 474.2 | 12.38 | 0 | 0 | 0.7651 | 19.97 | 0.7651 | 19.97 | 0 | 0 | 2025-11-28 21:28:03 | 1.5987 | 4319.9441 | 112.7793 | 0 | Close | 39.04855
3080 | 18 | 5 | CC Chg | 00:35:00 | 30:02:39 | 948.7 | 1.7035 | 553.3 | 14.44 | 553.3 | 14.44 | 0 | 0 | 0.8991 | 23.47 | 0.8991 | 23.47 | 0 | 0 | 2025-11-28 21:33:03 | 1.616 | 4319.9466 | 112.7794 | 0 | Close | 45.55837
3081 | 18 | 5 | CC Chg | 00:40:00 | 30:07:39 | 948.7 | 1.7221 | 632.3 | 16.51 | 632.3 | 16.51 | 0 | 0 | 1.0345 | 27.01 | 1.0345 | 27.01 | 0 | 0 | 2025-11-28 21:38:03 | 1.6337 | 4250.2676 | 110.9603 | 0 | Close | 52.06819
3082 | 18 | 5 | CC Chg | 00:45:00 | 30:12:39 | 948.7 | 1.741 | 711.4 | 18.57 | 711.4 | 18.57 | 0 | 0 | 1.1714 | 30.58 | 1.1714 | 30.58 | 0 | 0 | 2025-11-28 21:43:03 | 1.6516 | 4182.8054 | 109.1991 | 0 | Close | 58.57802
3083 | 18 | 5 | CC Chg | 00:50:00 | 30:17:39 | 948.7 | 1.7612 | 790.4 | 20.64 | 790.4 | 20.64 | 0 | 0 | 1.3098 | 34.19 | 1.3098 | 34.19 | 0 | 0 | 2025-11-28 21:48:03 | 1.6708 | 3913.615 | 102.1714 | 0 | Close | 65.08784
3084 | 18 | 5 | CC Chg | 00:55:00 | 30:22:39 | 948.7 | 1.7835 | 869.5 | 22.7 | 869.5 | 22.7 | 0 | 0 | 1.4499 | 37.85 | 1.4499 | 37.85 | 0 | 0 | 2025-11-28 21:53:03 | 1.6919 | 3545.0643 | 92.5498 | 0 | Close | 71.59766
3085 | 18 | 5 | CC Chg | 01:00:00 | 30:27:39 | 948.7 | 1.8077 | 948.5 | 24.76 | 948.5 | 24.76 | 0 | 0 | 1.5918 | 41.56 | 1.5918 | 41.56 | 0 | 0 | 2025-11-28 21:58:03 | 1.7149 | 3266.7365 | 85.2836 | 0 | Close | 78.10748
3086 | 18 | 5 | CC Chg | 01:05:00 | 30:32:39 | 948.7 | 1.8337 | 1027.6 | 26.83 | 1027.6 | 26.83 | 0 | 0 | 1.7358 | 45.31 | 1.7358 | 45.31 | 0 | 0 | 2025-11-28 22:03:03 | 1.7396 | 3040.5778 | 79.3793 | 0 | Close | 84.6173
3087 | 18 | 5 | CC Chg | 01:10:00 | 30:37:39 | 948.7 | 1.8619 | 1106.6 | 28.89 | 1106.6 | 28.89 | 0 | 0 | 1.8818 | 49.13 | 1.8818 | 49.13 | 0 | 0 | 2025-11-28 22:08:03 | 1.7663 | 2803.3696 | 73.1866 | 0 | Close | 91.12713
3088 | 18 | 5 | CC Chg | 01:15:00 | 30:42:39 | 948.7 | 1.8898 | 1185.7 | 30.95 | 1185.7 | 30.95 | 0 | 0 | 2.0301 | 53 | 2.0301 | 53 | 0 | 0 | 2025-11-28 22:13:03 | 1.7928 | 2833.507 | 73.9734 | 0 | Close | 97.63693
3089 | 18 | 5 | CC Chg | 01:16:48 | 30:44:28 | 948.7 | 1.9001 | 1214.4 | 31.7 | 1214.4 | 31.7 | 0 | 0 | 2.0845 | 54.42 | 2.0845 | 54.42 | 0 | 0 | 2025-11-28 22:14:52 | 1.8025 | 2786.1143 | 72.7361 | 0 | Close | 100 |  | 1
3090 | 19 | 4 | CC DChg | 00:00:00 | 30:44:28 | -14363.2 | 1.6424 | 0 | 0 | 0 | 0 | 0 | 0 | 0 | 0 | 0 | 0 | 0 | 0 | 2025-11-28 22:14:52 | -23.5901 | 0 | 0 | 0 | Close | 0 |  | 0
3091 | 19 | 4 | CC DChg | 00:00:02 | 30:44:30 | -14363.2 | 1.5832 | 8 | 0.21 | 0 | 0 | 8 | 0.21 | 0.0128 | 0.33 | 0 | 0 | 0.0128 | 0.33 | 2025-11-28 22:14:54 | -22.7398 | -134.7898 | -3.5189 | 0 | Close | 0.6666665
3092 | 19 | 4 | CC DChg | 00:00:04 | 30:44:32 | -14363.2 | 1.56 | 16 | 0.42 | 0 | 0 | 16 | 0.42 | 0.0253 | 0.66 | 0 | 0 | 0.0253 | 0.66 | 2025-11-28 22:14:56 | -22.4066 | -343.9466 | -8.9793 | 0 | Close | 1.333333
3093 | 19 | 4 | CC DChg | 00:00:06 | 30:44:34 | -14363.2 | 1.5448 | 23.9 | 0.62 | 0 | 0 | 23.9 | 0.62 | 0.0377 | 0.98 | 0 | 0 | 0.0377 | 0.98 | 2025-11-28 22:14:58 | -22.1883 | -524.9713 | -13.7052 | 0 | Close | 2
3094 | 19 | 4 | CC DChg | 00:00:08 | 30:44:36 | -14363.2 | 1.5324 | 31.9 | 0.83 | 0 | 0 | 31.9 | 0.83 | 0.05 | 1.31 | 0 | 0 | 0.05 | 1.31 | 2025-11-28 22:15:00 | -22.0102 | -643.5128 | -16.8 | 0 | Close | 2.666667
3095 | 19 | 4 | CC DChg | 00:00:10 | 30:44:38 | -14363.2 | 1.5215 | 39.9 | 1.04 | 0 | 0 | 39.9 | 1.04 | 0.0622 | 1.62 | 0 | 0 | 0.0622 | 1.62 | 2025-11-28 22:15:02 | -21.8536 | -732.0698 | -19.1119 | 0 | Close | 3.333333
3096 | 19 | 4 | CC DChg | 00:00:12 | 30:44:40 | -14363.2 | 1.5119 | 47.9 | 1.25 | 0 | 0 | 47.9 | 1.25 | 0.0743 | 1.94 | 0 | 0 | 0.0743 | 1.94 | 2025-11-28 22:15:04 | -21.7157 | -831.2046 | -21.7 | 0 | Close | 4
3097 | 19 | 4 | CC DChg | 00:00:14 | 30:44:42 | -14363.2 | 1.5029 | 55.9 | 1.46 | 0 | 0 | 55.9 | 1.46 | 0.0863 | 2.25 | 0 | 0 | 0.0863 | 2.25 | 2025-11-28 22:15:06 | -21.5865 | -886.6185 | -23.1466 | 0 | Close | 4.666667
3098 | 19 | 4 | CC DChg | 00:00:16 | 30:44:44 | -14363.2 | 1.4946 | 63.8 | 1.67 | 0 | 0 | 63.8 | 1.67 | 0.0983 | 2.57 | 0 | 0 | 0.0983 | 2.57 | 2025-11-28 22:15:08 | -21.4673 | -961.3916 | -25.0987 | 0 | Close | 5.333333
3099 | 19 | 4 | CC DChg | 00:00:18 | 30:44:46 | -14363.2 | 1.4868 | 71.8 | 1.87 | 0 | 0 | 71.8 | 1.87 | 0.1102 | 2.88 | 0 | 0 | 0.1102 | 2.88 | 2025-11-28 22:15:10 | -21.3552 | -1023.0214 | -26.7077 | 0 | Close | 6
3100 | 19 | 4 | CC DChg | 00:00:20 | 30:44:48 | -14363.2 | 1.4797 | 79.8 | 2.08 | 0 | 0 | 79.8 | 2.08 | 0.122 | 3.18 | 0 | 0 | 0.122 | 3.18 | 2025-11-28 22:15:12 | -21.2532 | -1123.8811 | -29.3408 | 0 | Close | 6.666666
3101 | 19 | 4 | CC DChg | 00:00:22 | 30:44:50 | -14363.2 | 1.4729 | 87.8 | 2.29 | 0 | 0 | 87.8 | 2.29 | 0.1338 | 3.49 | 0 | 0 | 0.1338 | 3.49 | 2025-11-28 22:15:14 | -21.1556 | -1173.4649 | -30.6352 | 0 | Close | 7.333333
3102 | 19 | 4 | CC DChg | 00:00:24 | 30:44:52 | -14363.2 | 1.4663 | 95.8 | 2.5 | 0 | 0 | 95.8 | 2.5 | 0.1455 | 3.8 | 0 | 0 | 0.1455 | 3.8 | 2025-11-28 22:15:16 | -21.0608 | -1209.0253 | -31.5636 | 0 | Close | 8
3103 | 19 | 4 | CC DChg | 00:00:26 | 30:44:54 | -14363.2 | 1.4598 | 103.7 | 2.71 | 0 | 0 | 103.7 | 2.71 | 0.1572 | 4.1 | 0 | 0 | 0.1572 | 4.1 | 2025-11-28 22:15:18 | -20.9674 | -1227.6239 | -32.0492 | 0 | Close | 8.666666
3104 | 19 | 4 | CC DChg | 00:00:28 | 30:44:56 | -14363.2 | 1.4536 | 111.7 | 2.92 | 0 | 0 | 111.7 | 2.92 | 0.1688 | 4.41 | 0 | 0 | 0.1688 | 4.41 | 2025-11-28 22:15:20 | -20.8784 | -1287.0287 | -33.6 | 0 | Close | 9.333335
3105 | 19 | 4 | CC DChg | 00:00:30 | 30:44:58 | -14363.2 | 1.4477 | 119.7 | 3.12 | 0 | 0 | 119.7 | 3.12 | 0.1804 | 4.71 | 0 | 0 | 0.1804 | 4.71 | 2025-11-28 22:15:22 | -20.7936 | -1352.467 | -35.3084 | 0 | Close | 10
3106 | 19 | 4 | CC DChg | 00:00:32 | 30:45:00 | -14363.2 | 1.4422 | 127.7 | 3.33 | 0 | 0 | 127.7 | 3.33 | 0.1919 | 5.01 | 0 | 0 | 0.1919 | 5.01 | 2025-11-28 22:15:24 | -20.7146 | -1450.8263 | -37.8762 | 0 | Close | 10.66667
3107 | 19 | 4 | CC DChg | 00:00:34 | 30:45:02 | -14363.2 | 1.4366 | 135.7 | 3.54 | 0 | 0 | 135.7 | 3.54 | 0.2034 | 5.31 | 0 | 0 | 0.2034 | 5.31 | 2025-11-28 22:15:26 | -20.6342 | -1424.9246 | -37.2 | 0 | Close | 11.33333
3108 | 19 | 4 | CC DChg | 00:00:36 | 30:45:04 | -14363.2 | 1.4313 | 143.6 | 3.75 | 0 | 0 | 143.6 | 3.75 | 0.2148 | 5.61 | 0 | 0 | 0.2148 | 5.61 | 2025-11-28 22:15:28 | -20.5581 | -1505.5765 | -39.3056 | 0 | Close | 12
3109 | 19 | 4 | CC DChg | 00:00:38 | 30:45:06 | -14363.2 | 1.4264 | 151.6 | 3.96 | 0 | 0 | 151.6 | 3.96 | 0.2262 | 5.91 | 0 | 0 | 0.2262 | 5.91 | 2025-11-28 22:15:30 | -20.4877 | -1628.4785 | -42.5141 | 0 | Close | 12.66667
3110 | 19 | 4 | CC DChg | 00:00:40 | 30:45:08 | -14363.2 | 1.4211 | 159.6 | 4.17 | 0 | 0 | 159.6 | 4.17 | 0.2376 | 6.2 | 0 | 0 | 0.2376 | 6.2 | 2025-11-28 22:15:32 | -20.4116 | -1505.5786 | -39.3056 | 0 | Close | 13.33333
3111 | 19 | 4 | CC DChg | 00:00:42 | 30:45:10 | -14363.2 | 1.4164 | 167.6 | 4.37 | 0 | 0 | 167.6 | 4.37 | 0.2489 | 6.5 | 0 | 0 | 0.2489 | 6.5 | 2025-11-28 22:15:34 | -20.3441 | -1697.7801 | -44.3234 | 0 | Close | 14
3112 | 19 | 4 | CC DChg | 00:00:44 | 30:45:12 | -14363.2 | 1.4115 | 175.6 | 4.58 | 0 | 0 | 175.6 | 4.58 | 0.2602 | 6.79 | 0 | 0 | 0.2602 | 6.79 | 2025-11-28 22:15:36 | -20.2737 | -1628.4807 | -42.5142 | 0 | Close | 14.66667
3113 | 19 | 4 | CC DChg | 00:00:46 | 30:45:14 | -14363.2 | 1.4068 | 183.5 | 4.79 | 0 | 0 | 183.5 | 4.79 | 0.2714 | 7.09 | 0 | 0 | 0.2714 | 7.09 | 2025-11-28 22:15:38 | -20.2062 | -1697.7801 | -44.3234 | 0 | Close | 15.33333
3114 | 19 | 4 | CC DChg | 00:00:48 | 30:45:16 | -14363.2 | 1.4025 | 191.5 | 5 | 0 | 0 | 191.5 | 5 | 0.2826 | 7.38 | 0 | 0 | 0.2826 | 7.38 | 2025-11-28 22:15:40 | -20.1444 | -1855.7132 | -48.4465 | 0 | Close | 16
3115 | 19 | 4 | CC DChg | 00:00:50 | 30:45:18 | -14363.2 | 1.3978 | 199.5 | 5.21 | 0 | 0 | 199.5 | 5.21 | 0.2938 | 7.67 | 0 | 0 | 0.2938 | 7.67 | 2025-11-28 22:15:42 | -20.0769 | -1697.7778 | -44.3233 | 0 | Close | 16.66667
3116 | 19 | 4 | CC DChg | 00:00:52 | 30:45:20 | -14363.2 | 1.3938 | 207.5 | 5.42 | 0 | 0 | 207.5 | 5.42 | 0.3049 | 7.96 | 0 | 0 | 0.3049 | 7.96 | 2025-11-28 22:15:44 | -20.0194 | -1994.8889 | -52.0799 | 0 | Close | 17.33333
3117 | 19 | 4 | CC DChg | 00:00:54 | 30:45:22 | -14363.2 | 1.3895 | 215.4 | 5.62 | 0 | 0 | 215.4 | 5.62 | 0.316 | 8.25 | 0 | 0 | 0.316 | 8.25 | 2025-11-28 22:15:46 | -19.9577 | -1855.7106 | -48.4464 | 0 | Close | 18
3118 | 19 | 4 | CC DChg | 00:00:56 | 30:45:24 | -14363.2 | 1.3854 | 223.4 | 5.83 | 0 | 0 | 223.4 | 5.83 | 0.3271 | 8.54 | 0 | 0 | 0.3271 | 8.54 | 2025-11-28 22:15:48 | -19.8988 | -1946.2439 | -50.8099 | 0 | Close | 18.66667
3119 | 19 | 4 | CC DChg | 00:00:58 | 30:45:26 | -14363.2 | 1.3811 | 231.4 | 6.04 | 0 | 0 | 231.4 | 6.04 | 0.3382 | 8.83 | 0 | 0 | 0.3382 | 8.83 | 2025-11-28 22:15:50 | -19.837 | -1855.7054 | -48.4463 | 0 | Close | 19.33333
3120 | 19 | 4 | CC DChg | 00:01:00 | 30:45:28 | -14363.2 | 1.3774 | 239.4 | 6.25 | 0 | 0 | 239.4 | 6.25 | 0.3492 | 9.12 | 0 | 0 | 0.3492 | 9.12 | 2025-11-28 22:15:52 | -19.7839 | -2156.6426 | -56.3027 | 0 | Close | 20
3121 | 19 | 4 | CC DChg | 00:01:02 | 30:45:30 | -14363.2 | 1.3733 | 247.4 | 6.46 | 0 | 0 | 247.4 | 6.46 | 0.3601 | 9.4 | 0 | 0 | 0.3601 | 9.4 | 2025-11-28 22:15:54 | -19.725 | -1946.2331 | -50.8096 | 0 | Close | 20.66667
3122 | 19 | 4 | CC DChg | 00:01:04 | 30:45:32 | -14363.2 | 1.3696 | 255.3 | 6.67 | 0 | 0 | 255.3 | 6.67 | 0.3711 | 9.69 | 0 | 0 | 0.3711 | 9.69 | 2025-11-28 22:15:56 | -19.6719 | -2156.6306 | -56.3024 | 0 | Close | 21.33333
3123 | 19 | 4 | CC DChg | 00:01:06 | 30:45:34 | -14363.2 | 1.3656 | 263.3 | 6.87 | 0 | 0 | 263.3 | 6.87 | 0.382 | 9.97 | 0 | 0 | 0.382 | 9.97 | 2025-11-28 22:15:58 | -19.6144 | -1994.8944 | -52.08 | 0 | Close | 22
3124 | 19 | 4 | CC DChg | 00:01:08 | 30:45:36 | -14363.2 | 1.3622 | 271.3 | 7.08 | 0 | 0 | 271.3 | 7.08 | 0.3929 | 10.26 | 0 | 0 | 0.3929 | 10.26 | 2025-11-28 22:16:00 | -19.5656 | -2346.9346 | -61.2706 | 0 | Close | 22.66667
3125 | 19 | 4 | CC DChg | 00:01:10 | 30:45:38 | -14363.2 | 1.3581 | 279.3 | 7.29 | 0 | 0 | 279.3 | 7.29 | 0.4037 | 10.54 | 0 | 0 | 0.4037 | 10.54 | 2025-11-28 22:16:02 | -19.5067 | -1946.2331 | -50.8096 | 0 | Close | 23.33333
3126 | 19 | 4 | CC DChg | 00:01:12 | 30:45:40 | -14363.2 | 1.3547 | 287.3 | 7.5 | 0 | 0 | 287.3 | 7.5 | 0.4145 | 10.82 | 0 | 0 | 0.4145 | 10.82 | 2025-11-28 22:16:04 | -19.4578 | -2346.9281 | -61.2705 | 0 | Close | 24
3127 | 19 | 4 | CC DChg | 00:01:14 | 30:45:42 | -14363.2 | 1.351 | 295.2 | 7.71 | 0 | 0 | 295.2 | 7.71 | 0.4253 | 11.1 | 0 | 0 | 0.4253 | 11.1 | 2025-11-28 22:16:06 | -19.4047 | -2156.6426 | -56.3027 | 0 | Close | 24.66667
3128 | 19 | 4 | CC DChg | 00:01:16 | 30:45:44 | -14363.2 | 1.3476 | 303.2 | 7.92 | 0 | 0 | 303.2 | 7.92 | 0.4361 | 11.39 | 0 | 0 | 0.4361 | 11.39 | 2025-11-28 22:16:08 | -19.3559 | -2346.915 | -61.2701 | 0 | Close | 25.33333
3129 | 19 | 4 | CC DChg | 00:01:18 | 30:45:46 | -14363.2 | 1.3442 | 311.2 | 8.12 | 0 | 0 | 311.2 | 8.12 | 0.4468 | 11.67 | 0 | 0 | 0.4468 | 11.67 | 2025-11-28 22:16:10 | -19.307 | -2346.9412 | -61.2708 | 0 | Close | 26
3130 | 19 | 4 | CC DChg | 00:01:20 | 30:45:48 | -14363.2 | 1.3408 | 319.2 | 8.33 | 0 | 0 | 319.2 | 8.33 | 0.4576 | 11.95 | 0 | 0 | 0.4576 | 11.95 | 2025-11-28 22:16:12 | -19.2582 | -2346.9216 | -61.2703 | 0 | Close | 26.66667
3131 | 19 | 4 | CC DChg | 00:01:22 | 30:45:50 | -14363.2 | 1.3374 | 327.2 | 8.54 | 0 | 0 | 327.2 | 8.54 | 0.4682 | 12.22 | 0 | 0 | 0.4682 | 12.22 | 2025-11-28 22:16:14 | -19.2094 | -2346.9412 | -61.2708 | 0 | Close | 27.33334
3132 | 19 | 4 | CC DChg | 00:01:24 | 30:45:52 | -14363.2 | 1.334 | 335.1 | 8.75 | 0 | 0 | 335.1 | 8.75 | 0.4789 | 12.5 | 0 | 0 | 0.4789 | 12.5 | 2025-11-28 22:16:16 | -19.1605 | -2346.9216 | -61.2703 | 0 | Close | 28
3133 | 19 | 4 | CC DChg | 00:01:26 | 30:45:54 | -14363.2 | 1.3306 | 343.1 | 8.96 | 0 | 0 | 343.1 | 8.96 | 0.4895 | 12.78 | 0 | 0 | 0.4895 | 12.78 | 2025-11-28 22:16:18 | -19.1117 | -2346.9281 | -61.2705 | 0 | Close | 28.66667
3134 | 19 | 4 | CC DChg | 00:01:28 | 30:45:56 | -14363.2 | 1.3271 | 351.1 | 9.17 | 0 | 0 | 351.1 | 9.17 | 0.5001 | 13.06 | 0 | 0 | 0.5001 | 13.06 | 2025-11-28 22:16:20 | -19.0614 | -2279.873 | -59.5199 | 0 | Close | 29.33333
3135 | 19 | 4 | CC DChg | 00:01:30 | 30:45:58 | -14363.2 | 1.324 | 359.1 | 9.37 | 0 | 0 | 359.1 | 9.37 | 0.5107 | 13.33 | 0 | 0 | 0.5107 | 13.33 | 2025-11-28 22:16:22 | -19.0169 | -2574.0645 | -67.2002 | 0 | Close | 30
3136 | 19 | 4 | CC DChg | 00:01:32 | 30:46:00 | -14363.2 | 1.3209 | 367.1 | 9.58 | 0 | 0 | 367.1 | 9.58 | 0.5213 | 13.61 | 0 | 0 | 0.5213 | 13.61 | 2025-11-28 22:16:24 | -18.9724 | -2574.043 | -67.1997 | 0 | Close | 30.66667
3137 | 19 | 4 | CC DChg | 00:01:34 | 30:46:02 | -14363.2 | 1.3175 | 375 | 9.79 | 0 | 0 | 375 | 9.79 | 0.5318 | 13.88 | 0 | 0 | 0.5318 | 13.88 | 2025-11-28 22:16:26 | -18.9235 | -2346.9346 | -61.2706 | 0 | Close | 31.33333
3138 | 19 | 4 | CC DChg | 00:01:36 | 30:46:04 | -14363.2 | 1.3147 | 383 | 10 | 0 | 0 | 383 | 10 | 0.5423 | 14.16 | 0 | 0 | 0.5423 | 14.16 | 2025-11-28 22:16:28 | -18.8833 | -2849.8413 | -74.3998 | 0 | Close | 32
3139 | 19 | 4 | CC DChg | 00:01:38 | 30:46:06 | -14363.2 | 1.3113 | 391 | 10.21 | 0 | 0 | 391 | 10.21 | 0.5528 | 14.43 | 0 | 0 | 0.5528 | 14.43 | 2025-11-28 22:16:30 | -18.8345 | -2346.9281 | -61.2705 | 0 | Close | 32.66667
3140 | 19 | 4 | CC DChg | 00:01:40 | 30:46:08 | -14363.2 | 1.3082 | 399 | 10.42 | 0 | 0 | 399 | 10.42 | 0.5632 | 14.7 | 0 | 0 | 0.5632 | 14.7 | 2025-11-28 22:16:32 | -18.79 | -2574.0502 | -67.1999 | 0 | Close | 33.33333
3141 | 19 | 4 | CC DChg | 00:01:42 | 30:46:10 | -14363.2 | 1.3054 | 407 | 10.62 | 0 | 0 | 407 | 10.62 | 0.5736 | 14.98 | 0 | 0 | 0.5736 | 14.98 | 2025-11-28 22:16:34 | -18.7497 | -2849.8413 | -74.3998 | 0 | Close | 34
3142 | 19 | 4 | CC DChg | 00:01:44 | 30:46:12 | -14363.2 | 1.302 | 414.9 | 10.83 | 0 | 0 | 414.9 | 10.83 | 0.584 | 15.25 | 0 | 0 | 0.584 | 15.25 | 2025-11-28 22:16:36 | -18.7009 | -2346.9281 | -61.2705 | 0 | Close | 34.66667
3143 | 19 | 4 | CC DChg | 00:01:46 | 30:46:14 | -14363.2 | 1.2992 | 422.9 | 11.04 | 0 | 0 | 422.9 | 11.04 | 0.5944 | 15.52 | 0 | 0 | 0.5944 | 15.52 | 2025-11-28 22:16:38 | -18.6607 | -2849.8571 | -74.4003 | 0 | Close | 35.33334
3144 | 19 | 4 | CC DChg | 00:01:48 | 30:46:16 | -14363.2 | 1.2965 | 430.9 | 11.25 | 0 | 0 | 430.9 | 11.25 | 0.6048 | 15.79 | 0 | 0 | 0.6048 | 15.79 | 2025-11-28 22:16:40 | -18.6219 | -2955.3745 | -77.155 | 0 | Close | 36
3145 | 19 | 4 | CC DChg | 00:01:50 | 30:46:18 | -14363.2 | 1.293 | 438.9 | 11.46 | 0 | 0 | 438.9 | 11.46 | 0.6151 | 16.06 | 0 | 0 | 0.6151 | 16.06 | 2025-11-28 22:16:42 | -18.5716 | -2279.8857 | -59.5202 | 0 | Close | 36.66667
3146 | 19 | 4 | CC DChg | 00:01:52 | 30:46:20 | -14363.2 | 1.2903 | 446.9 | 11.67 | 0 | 0 | 446.9 | 11.67 | 0.6254 | 16.33 | 0 | 0 | 0.6254 | 16.33 | 2025-11-28 22:16:44 | -18.5328 | -2955.4074 | -77.1558 | 0 | Close | 37.33334
3147 | 19 | 4 | CC DChg | 00:01:54 | 30:46:22 | -14363.2 | 1.2872 | 454.8 | 11.87 | 0 | 0 | 454.8 | 11.87 | 0.6357 | 16.6 | 0 | 0 | 0.6357 | 16.6 | 2025-11-28 22:16:46 | -18.4883 | -2574.0358 | -67.1995 | 0 | Close | 38
3148 | 19 | 4 | CC DChg | 00:01:56 | 30:46:24 | -14363.2 | 1.2844 | 462.8 | 12.08 | 0 | 0 | 462.8 | 12.08 | 0.646 | 16.86 | 0 | 0 | 0.646 | 16.86 | 2025-11-28 22:16:48 | -18.4481 | -2849.8413 | -74.3998 | 0 | Close | 38.66667
3149 | 19 | 4 | CC DChg | 00:01:58 | 30:46:26 | -14363.2 | 1.2816 | 470.8 | 12.29 | 0 | 0 | 470.8 | 12.29 | 0.6562 | 17.13 | 0 | 0 | 0.6562 | 17.13 | 2025-11-28 22:16:50 | -18.4079 | -2849.8254 | -74.3994 | 0 | Close | 39.33333
3150 | 19 | 4 | CC DChg | 00:02:00 | 30:46:28 | -14363.2 | 1.2785 | 478.8 | 12.5 | 0 | 0 | 478.8 | 12.5 | 0.6664 | 17.4 | 0 | 0 | 0.6664 | 17.4 | 2025-11-28 22:16:52 | -18.3634 | -2574.0789 | -67.2006 | 0 | Close | 40
3151 | 19 | 4 | CC DChg | 00:02:02 | 30:46:30 | -14363.2 | 1.2757 | 486.8 | 12.71 | 0 | 0 | 486.8 | 12.71 | 0.6766 | 17.66 | 0 | 0 | 0.6766 | 17.66 | 2025-11-28 22:16:54 | -18.3231 | -2849.8413 | -74.3998 | 0 | Close | 40.66667
3152 | 19 | 4 | CC DChg | 00:02:04 | 30:46:32 | -14363.2 | 1.2732 | 494.7 | 12.92 | 0 | 0 | 494.7 | 12.92 | 0.6868 | 17.93 | 0 | 0 | 0.6868 | 17.93 | 2025-11-28 22:16:56 | -18.2872 | -3191.8222 | -83.3278 | 0 | Close | 41.33334
3153 | 19 | 4 | CC DChg | 00:02:06 | 30:46:34 | -14363.2 | 1.2701 | 502.7 | 13.12 | 0 | 0 | 502.7 | 13.12 | 0.6969 | 18.19 | 0 | 0 | 0.6969 | 18.19 | 2025-11-28 22:16:58 | -18.2427 | -2574.0502 | -67.1999 | 0 | Close | 42
3154 | 19 | 4 | CC DChg | 00:02:08 | 30:46:36 | -14363.2 | 1.2673 | 510.7 | 13.33 | 0 | 0 | 510.7 | 13.33 | 0.707 | 18.46 | 0 | 0 | 0.707 | 18.46 | 2025-11-28 22:17:00 | -18.2025 | -2849.8254 | -74.3994 | 0 | Close | 42.66666
3155 | 19 | 4 | CC DChg | 00:02:10 | 30:46:38 | -14363.2 | 1.2645 | 518.7 | 13.54 | 0 | 0 | 518.7 | 13.54 | 0.7171 | 18.72 | 0 | 0 | 0.7171 | 18.72 | 2025-11-28 22:17:02 | -18.1623 | -2849.8571 | -74.4003 | 0 | Close | 43.33333
3156 | 19 | 4 | CC DChg | 00:02:12 | 30:46:40 | -14363.2 | 1.2617 | 526.7 | 13.75 | 0 | 0 | 526.7 | 13.75 | 0.7272 | 18.99 | 0 | 0 | 0.7272 | 18.99 | 2025-11-28 22:17:04 | -18.1221 | -2849.8413 | -74.3998 | 0 | Close | 44
3157 | 19 | 4 | CC DChg | 00:02:14 | 30:46:42 | -14363.2 | 1.2589 | 534.6 | 13.96 | 0 | 0 | 534.6 | 13.96 | 0.7373 | 19.25 | 0 | 0 | 0.7373 | 19.25 | 2025-11-28 22:17:06 | -18.0818 | -2849.8413 | -74.3998 | 0 | Close | 44.66667
3158 | 19 | 4 | CC DChg | 00:02:16 | 30:46:44 | -14363.2 | 1.2565 | 542.6 | 14.17 | 0 | 0 | 542.6 | 14.17 | 0.7473 | 19.51 | 0 | 0 | 0.7473 | 19.51 | 2025-11-28 22:17:08 | -18.0474 | -3324.8333 | -86.8003 | 0 | Close | 45.33334
3159 | 19 | 4 | CC DChg | 00:02:18 | 30:46:46 | -14363.2 | 1.2534 | 550.6 | 14.37 | 0 | 0 | 550.6 | 14.37 | 0.7573 | 19.77 | 0 | 0 | 0.7573 | 19.77 | 2025-11-28 22:17:10 | -18.0028 | -2574.0215 | -67.1991 | 0 | Close | 46
3160 | 19 | 4 | CC DChg | 00:02:20 | 30:46:48 | -14363.2 | 1.2506 | 558.6 | 14.58 | 0 | 0 | 558.6 | 14.58 | 0.7673 | 20.03 | 0 | 0 | 0.7673 | 20.03 | 2025-11-28 22:17:12 | -17.9626 | -2849.873 | -74.4007 | 0 | Close | 46.66667
3161 | 19 | 4 | CC DChg | 00:02:22 | 30:46:50 | -14363.2 | 1.2481 | 566.5 | 14.79 | 0 | 0 | 566.5 | 14.79 | 0.7773 | 20.29 | 0 | 0 | 0.7773 | 20.29 | 2025-11-28 22:17:14 | -17.9267 | -3191.8044 | -83.3274 | 0 | Close | 47.33333
3162 | 19 | 4 | CC DChg | 00:02:24 | 30:46:52 | -14363.2 | 1.245 | 574.5 | 15 | 0 | 0 | 574.5 | 15 | 0.7872 | 20.55 | 0 | 0 | 0.7872 | 20.55 | 2025-11-28 22:17:16 | -17.8822 | -2574.0645 | -67.2002 | 0 | Close | 48
3163 | 19 | 4 | CC DChg | 00:02:26 | 30:46:54 | -14363.2 | 1.2425 | 582.5 | 15.21 | 0 | 0 | 582.5 | 15.21 | 0.7972 | 20.81 | 0 | 0 | 0.7972 | 20.81 | 2025-11-28 22:17:18 | -17.8463 | -3191.8222 | -83.3278 | 0 | Close | 48.66667
3164 | 19 | 4 | CC DChg | 00:02:28 | 30:46:56 | -14363.2 | 1.24 | 590.5 | 15.42 | 0 | 0 | 590.5 | 15.42 | 0.8071 | 21.07 | 0 | 0 | 0.8071 | 21.07 | 2025-11-28 22:17:20 | -17.8104 | -3191.84 | -83.3283 | 0 | Close | 49.33334
3165 | 19 | 4 | CC DChg | 00:02:30 | 30:46:58 | -14363.2 | 1.2369 | 598.5 | 15.62 | 0 | 0 | 598.5 | 15.62 | 0.8169 | 21.33 | 0 | 0 | 0.8169 | 21.33 | 2025-11-28 22:17:22 | -17.7659 | -2574.0358 | -67.1995 | 0 | Close | 50
3166 | 19 | 4 | CC DChg | 00:02:32 | 30:47:00 | -14363.2 | 1.2344 | 606.4 | 15.83 | 0 | 0 | 606.4 | 15.83 | 0.8268 | 21.58 | 0 | 0 | 0.8268 | 21.58 | 2025-11-28 22:17:24 | -17.7299 | -3191.8044 | -83.3274 | 0 | Close | 50.66666
3167 | 19 | 4 | CC DChg | 00:02:34 | 30:47:02 | -14363.2 | 1.232 | 614.4 | 16.04 | 0 | 0 | 614.4 | 16.04 | 0.8366 | 21.84 | 0 | 0 | 0.8366 | 21.84 | 2025-11-28 22:17:26 | -17.6955 | -3324.8333 | -86.8003 | 0 | Close | 51.33333
3168 | 19 | 4 | CC DChg | 00:02:36 | 30:47:04 | -14363.2 | 1.2292 | 622.4 | 16.25 | 0 | 0 | 622.4 | 16.25 | 0.8465 | 22.1 | 0 | 0 | 0.8465 | 22.1 | 2025-11-28 22:17:28 | -17.6553 | -2849.8571 | -74.4003 | 0 | Close | 52
3169 | 19 | 4 | CC DChg | 00:02:38 | 30:47:06 | -14363.2 | 1.2264 | 630.4 | 16.46 | 0 | 0 | 630.4 | 16.46 | 0.8562 | 22.35 | 0 | 0 | 0.8562 | 22.35 | 2025-11-28 22:17:30 | -17.615 | -2849.8413 | -74.3998 | 0 | Close | 52.66667
3170 | 19 | 4 | CC DChg | 00:02:40 | 30:47:08 | -14363.2 | 1.2239 | 638.4 | 16.67 | 0 | 0 | 638.4 | 16.67 | 0.866 | 22.61 | 0 | 0 | 0.866 | 22.61 | 2025-11-28 22:17:32 | -17.5791 | -3191.8044 | -83.3274 | 0 | Close | 53.33333
3171 | 19 | 4 | CC DChg | 00:02:42 | 30:47:10 | -14363.2 | 1.2211 | 646.3 | 16.87 | 0 | 0 | 646.3 | 16.87 | 0.8758 | 22.86 | 0 | 0 | 0.8758 | 22.86 | 2025-11-28 22:17:34 | -17.5389 | -2849.8254 | -74.3994 | 0 | Close | 53.99999
3172 | 19 | 4 | CC DChg | 00:02:44 | 30:47:12 | -14363.2 | 1.2183 | 654.3 | 17.08 | 0 | 0 | 654.3 | 17.08 | 0.8855 | 23.12 | 0 | 0 | 0.8855 | 23.12 | 2025-11-28 22:17:36 | -17.4987 | -2849.8889 | -74.4011 | 0 | Close | 54.66667
3173 | 19 | 4 | CC DChg | 00:02:46 | 30:47:14 | -14363.2 | 1.2158 | 662.3 | 17.29 | 0 | 0 | 662.3 | 17.29 | 0.8952 | 23.37 | 0 | 0 | 0.8952 | 23.37 | 2025-11-28 22:17:38 | -17.4628 | -3191.8044 | -83.3274 | 0 | Close | 55.33333
3174 | 19 | 4 | CC DChg | 00:02:48 | 30:47:16 | -14363.2 | 1.2131 | 670.3 | 17.5 | 0 | 0 | 670.3 | 17.5 | 0.9049 | 23.62 | 0 | 0 | 0.9049 | 23.62 | 2025-11-28 22:17:40 | -17.424 | -2955.3909 | -77.1554 | 0 | Close | 56
3175 | 19 | 4 | CC DChg | 00:02:50 | 30:47:18 | -14363.2 | 1.2103 | 678.3 | 17.71 | 0 | 0 | 678.3 | 17.71 | 0.9146 | 23.88 | 0 | 0 | 0.9146 | 23.88 | 2025-11-28 22:17:42 | -17.3838 | -2849.8571 | -74.4003 | 0 | Close | 56.66667
3176 | 19 | 4 | CC DChg | 00:02:52 | 30:47:20 | -14363.2 | 1.2078 | 686.2 | 17.92 | 0 | 0 | 686.2 | 17.92 | 0.9242 | 24.13 | 0 | 0 | 0.9242 | 24.13 | 2025-11-28 22:17:44 | -17.3479 | -3191.8044 | -83.3274 | 0 | Close | 57.33333
3177 | 19 | 4 | CC DChg | 00:02:54 | 30:47:22 | -14363.2 | 1.205 | 694.2 | 18.12 | 0 | 0 | 694.2 | 18.12 | 0.9338 | 24.38 | 0 | 0 | 0.9338 | 24.38 | 2025-11-28 22:17:46 | -17.3077 | -2849.8571 | -74.4003 | 0 | Close | 58
3178 | 19 | 4 | CC DChg | 00:02:56 | 30:47:24 | -14363.2 | 1.2025 | 702.2 | 18.33 | 0 | 0 | 702.2 | 18.33 | 0.9435 | 24.63 | 0 | 0 | 0.9435 | 24.63 | 2025-11-28 22:17:48 | -17.2718 | -3191.8044 | -83.3274 | 0 | Close | 58.66666
3179 | 19 | 4 | CC DChg | 00:02:58 | 30:47:26 | -14363.2 | 1.2 | 710.2 | 18.54 | 0 | 0 | 710.2 | 18.54 | 0.953 | 24.88 | 0 | 0 | 0.953 | 24.88 | 2025-11-28 22:17:50 | -17.2359 | -3191.8222 | -83.3278 | 0 | Close | 59.33333
3180 | 19 | 4 | CC DChg | 00:03:00 | 30:47:28 | -14363.2 | 1.1972 | 718.2 | 18.75 | 0 | 0 | 718.2 | 18.75 | 0.9626 | 25.13 | 0 | 0 | 0.9626 | 25.13 | 2025-11-28 22:17:52 | -17.1956 | -2849.873 | -74.4007 | 0 | Close | 60
3181 | 19 | 4 | CC DChg | 00:03:02 | 30:47:30 | -14363.2 | 1.1948 | 726.1 | 18.96 | 0 | 0 | 726.1 | 18.96 | 0.9721 | 25.38 | 0 | 0 | 0.9721 | 25.38 | 2025-11-28 22:17:54 | -17.1612 | -3324.7778 | -86.7988 | 0 | Close | 60.66666
3182 | 19 | 4 | CC DChg | 00:03:04 | 30:47:32 | -14363.2 | 1.1923 | 734.1 | 19.17 | 0 | 0 | 734.1 | 19.17 | 0.9817 | 25.63 | 0 | 0 | 0.9817 | 25.63 | 2025-11-28 22:17:56 | -17.1253 | -3191.84 | -83.3283 | 0 | Close | 61.33333
3183 | 19 | 4 | CC DChg | 00:03:06 | 30:47:34 | -14363.2 | 1.1895 | 742.1 | 19.37 | 0 | 0 | 742.1 | 19.37 | 0.9912 | 25.88 | 0 | 0 | 0.9912 | 25.88 | 2025-11-28 22:17:58 | -17.085 | -2849.8413 | -74.3998 | 0 | Close | 62
3184 | 19 | 4 | CC DChg | 00:03:08 | 30:47:36 | -14363.2 | 1.187 | 750.1 | 19.58 | 0 | 0 | 750.1 | 19.58 | 1.0007 | 26.12 | 0 | 0 | 1.0007 | 26.12 | 2025-11-28 22:18:00 | -17.0491 | -3191.84 | -83.3283 | 0 | Close | 62.66667
3185 | 19 | 4 | CC DChg | 00:03:10 | 30:47:38 | -14363.2 | 1.1845 | 758.1 | 19.79 | 0 | 0 | 758.1 | 19.79 | 1.0101 | 26.37 | 0 | 0 | 1.0101 | 26.37 | 2025-11-28 22:18:02 | -17.0132 | -3191.8222 | -83.3278 | 0 | Close | 63.33334
3186 | 19 | 4 | CC DChg | 00:03:12 | 30:47:40 | -14363.2 | 1.1817 | 766 | 20 | 0 | 0 | 766 | 20 | 1.0196 | 26.62 | 0 | 0 | 1.0196 | 26.62 | 2025-11-28 22:18:04 | -16.973 | -2849.8413 | -74.3998 | 0 | Close | 64
3187 | 19 | 4 | CC DChg | 00:03:14 | 30:47:42 | -14363.2 | 1.1793 | 774 | 20.21 | 0 | 0 | 774 | 20.21 | 1.029 | 26.86 | 0 | 0 | 1.029 | 26.86 | 2025-11-28 22:18:06 | -16.9385 | -3324.8148 | -86.7998 | 0 | Close | 64.66667
3188 | 19 | 4 | CC DChg | 00:03:16 | 30:47:44 | -14363.2 | 1.1771 | 782 | 20.42 | 0 | 0 | 782 | 20.42 | 1.0384 | 27.11 | 0 | 0 | 1.0384 | 27.11 | 2025-11-28 22:18:08 | -16.9069 | -3627.0707 | -94.6907 | 0 | Close | 65.33333
3189 | 19 | 4 | CC DChg | 00:03:18 | 30:47:46 | -14363.2 | 1.1743 | 790 | 20.62 | 0 | 0 | 790 | 20.62 | 1.0478 | 27.35 | 0 | 0 | 1.0478 | 27.35 | 2025-11-28 22:18:10 | -16.8667 | -2849.8413 | -74.3998 | 0 | Close | 66
3190 | 19 | 4 | CC DChg | 00:03:20 | 30:47:48 | -14363.2 | 1.1718 | 798 | 20.83 | 0 | 0 | 798 | 20.83 | 1.0571 | 27.6 | 0 | 0 | 1.0571 | 27.6 | 2025-11-28 22:18:12 | -16.8308 | -3191.8222 | -83.3278 | 0 | Close | 66.66667
3191 | 19 | 4 | CC DChg | 00:03:22 | 30:47:50 | -14363.2 | 1.1697 | 805.9 | 21.04 | 0 | 0 | 805.9 | 21.04 | 1.0665 | 27.84 | 0 | 0 | 1.0665 | 27.84 | 2025-11-28 22:18:14 | -16.8006 | -3799.8307 | -99.2009 | 0 | Close | 67.33334
3192 | 19 | 4 | CC DChg | 00:03:24 | 30:47:52 | -14363.2 | 1.1669 | 813.9 | 21.25 | 0 | 0 | 813.9 | 21.25 | 1.0758 | 28.08 | 0 | 0 | 1.0758 | 28.08 | 2025-11-28 22:18:16 | -16.7604 | -2849.8095 | -74.399 | 0 | Close | 68
3193 | 19 | 4 | CC DChg | 00:03:26 | 30:47:54 | -14363.2 | 1.1644 | 821.9 | 21.46 | 0 | 0 | 821.9 | 21.46 | 1.0851 | 28.33 | 0 | 0 | 1.0851 | 28.33 | 2025-11-28 22:18:18 | -16.7245 | -3191.8222 | -83.3278 | 0 | Close | 68.66667
3194 | 19 | 4 | CC DChg | 00:03:28 | 30:47:56 | -14363.2 | 1.1622 | 829.9 | 21.67 | 0 | 0 | 829.9 | 21.67 | 1.0944 | 28.57 | 0 | 0 | 1.0944 | 28.57 | 2025-11-28 22:18:20 | -16.6929 | -3627.0707 | -94.6907 | 0 | Close | 69.33333
3195 | 19 | 4 | CC DChg | 00:03:30 | 30:47:58 | -14363.2 | 1.1597 | 837.9 | 21.87 | 0 | 0 | 837.9 | 21.87 | 1.1036 | 28.81 | 0 | 0 | 1.1036 | 28.81 | 2025-11-28 22:18:22 | -16.657 | -3191.8578 | -83.3288 | 0 | Close | 70.00001
3196 | 19 | 4 | CC DChg | 00:03:32 | 30:48:00 | -14363.2 | 1.1573 | 845.8 | 22.08 | 0 | 0 | 845.8 | 22.08 | 1.1129 | 29.05 | 0 | 0 | 1.1129 | 29.05 | 2025-11-28 22:18:24 | -16.6225 | -3324.8148 | -86.7998 | 0 | Close | 70.66667
3197 | 19 | 4 | CC DChg | 00:03:34 | 30:48:02 | -14363.2 | 1.1548 | 853.8 | 22.29 | 0 | 0 | 853.8 | 22.29 | 1.1221 | 29.29 | 0 | 0 | 1.1221 | 29.29 | 2025-11-28 22:18:26 | -16.5866 | -3191.8222 | -83.3278 | 0 | Close | 71.33334
3198 | 19 | 4 | CC DChg | 00:03:36 | 30:48:04 | -14363.2 | 1.1526 | 861.8 | 22.5 | 0 | 0 | 861.8 | 22.5 | 1.1313 | 29.53 | 0 | 0 | 1.1313 | 29.53 | 2025-11-28 22:18:28 | -16.555 | -3627.0303 | -94.6897 | 0 | Close | 72
3199 | 19 | 4 | CC DChg | 00:03:38 | 30:48:06 | -14363.2 | 1.1498 | 869.8 | 22.71 | 0 | 0 | 869.8 | 22.71 | 1.1405 | 29.77 | 0 | 0 | 1.1405 | 29.77 | 2025-11-28 22:18:30 | -16.5148 | -2849.873 | -74.4007 | 0 | Close | 72.66667
3200 | 19 | 4 | CC DChg | 00:03:40 | 30:48:08 | -14363.2 | 1.1476 | 877.8 | 22.92 | 0 | 0 | 877.8 | 22.92 | 1.1496 | 30.01 | 0 | 0 | 1.1496 | 30.01 | 2025-11-28 22:18:32 | -16.4832 | -3627.0707 | -94.6907 | 0 | Close | 73.33334
3201 | 19 | 4 | CC DChg | 00:03:42 | 30:48:10 | -14363.2 | 1.1455 | 885.7 | 23.12 | 0 | 0 | 885.7 | 23.12 | 1.1588 | 30.25 | 0 | 0 | 1.1588 | 30.25 | 2025-11-28 22:18:34 | -16.4531 | -3799.7884 | -99.1998 | 0 | Close | 74
3202 | 19 | 4 | CC DChg | 00:03:44 | 30:48:12 | -14363.2 | 1.1427 | 893.7 | 23.33 | 0 | 0 | 893.7 | 23.33 | 1.1679 | 30.49 | 0 | 0 | 1.1679 | 30.49 | 2025-11-28 22:18:36 | -16.4128 | -2849.873 | -74.4007 | 0 | Close | 74.66668
3203 | 19 | 4 | CC DChg | 00:03:46 | 30:48:14 | -14363.2 | 1.1405 | 901.7 | 23.54 | 0 | 0 | 901.7 | 23.54 | 1.177 | 30.73 | 0 | 0 | 1.177 | 30.73 | 2025-11-28 22:18:38 | -16.3812 | -3626.9899 | -94.6886 | 0 | Close | 75.33333
3204 | 19 | 4 | CC DChg | 00:03:48 | 30:48:16 | -14363.2 | 1.1383 | 909.7 | 23.75 | 0 | 0 | 909.7 | 23.75 | 1.1861 | 30.97 | 0 | 0 | 1.1861 | 30.97 | 2025-11-28 22:18:40 | -16.3496 | -3627.1111 | -94.6918 | 0 | Close | 76
3205 | 19 | 4 | CC DChg | 00:03:50 | 30:48:18 | -14363.2 | 1.1359 | 917.6 | 23.96 | 0 | 0 | 917.6 | 23.96 | 1.1952 | 31.2 | 0 | 0 | 1.1952 | 31.2 | 2025-11-28 22:18:42 | -16.3152 | -3324.8148 | -86.7998 | 0 | Close | 76.66667
3206 | 19 | 4 | CC DChg | 00:03:52 | 30:48:20 | -14363.2 | 1.1334 | 925.6 | 24.17 | 0 | 0 | 925.6 | 24.17 | 1.2043 | 31.44 | 0 | 0 | 1.2043 | 31.44 | 2025-11-28 22:18:44 | -16.2793 | -3191.8222 | -83.3278 | 0 | Close | 77.33333
3207 | 19 | 4 | CC DChg | 00:03:54 | 30:48:22 | -14363.2 | 1.1312 | 933.6 | 24.37 | 0 | 0 | 933.6 | 24.37 | 1.2133 | 31.67 | 0 | 0 | 1.2133 | 31.67 | 2025-11-28 22:18:46 | -16.2477 | -3627.1111 | -94.6918 | 0 | Close | 78.00001
3208 | 19 | 4 | CC DChg | 00:03:56 | 30:48:24 | -14363.2 | 1.129 | 941.6 | 24.58 | 0 | 0 | 941.6 | 24.58 | 1.2223 | 31.91 | 0 | 0 | 1.2223 | 31.91 | 2025-11-28 22:18:48 | -16.2161 | -3626.9899 | -94.6886 | 0 | Close | 78.66666
3209 | 19 | 4 | CC DChg | 00:03:58 | 30:48:26 | -14363.2 | 1.1263 | 949.6 | 24.79 | 0 | 0 | 949.6 | 24.79 | 1.2313 | 32.15 | 0 | 0 | 1.2313 | 32.15 | 2025-11-28 22:18:50 | -16.1773 | -2955.4239 | -77.1563 | 0 | Close | 79.33333
3210 | 19 | 4 | CC DChg | 00:04:00 | 30:48:28 | -14363.2 | 1.1241 | 957.5 | 25 | 0 | 0 | 957.5 | 25 | 1.2403 | 32.38 | 0 | 0 | 1.2403 | 32.38 | 2025-11-28 22:18:52 | -16.1457 | -3627.1111 | -94.6918 | 0 | Close | 80.00001
3211 | 19 | 4 | CC DChg | 00:04:02 | 30:48:30 | -14363.2 | 1.1219 | 965.5 | 25.21 | 0 | 0 | 965.5 | 25.21 | 1.2492 | 32.61 | 0 | 0 | 1.2492 | 32.61 | 2025-11-28 22:18:54 | -16.1141 | -3627.0303 | -94.6897 | 0 | Close | 80.66666
3212 | 19 | 4 | CC DChg | 00:04:04 | 30:48:32 | -14363.2 | 1.1197 | 973.5 | 25.42 | 0 | 0 | 973.5 | 25.42 | 1.2582 | 32.85 | 0 | 0 | 1.2582 | 32.85 | 2025-11-28 22:18:56 | -16.0825 | -3627.1111 | -94.6918 | 0 | Close | 81.33334
3213 | 19 | 4 | CC DChg | 00:04:06 | 30:48:34 | -14363.2 | 1.117 | 981.5 | 25.62 | 0 | 0 | 981.5 | 25.62 | 1.2671 | 33.08 | 0 | 0 | 1.2671 | 33.08 | 2025-11-28 22:18:58 | -16.0437 | -2955.358 | -77.1545 | 0 | Close | 82
3214 | 19 | 4 | CC DChg | 00:04:08 | 30:48:36 | -14363.2 | 1.1148 | 989.5 | 25.83 | 0 | 0 | 989.5 | 25.83 | 1.276 | 33.31 | 0 | 0 | 1.276 | 33.31 | 2025-11-28 22:19:00 | -16.0121 | -3627.1111 | -94.6918 | 0 | Close | 82.66667
3215 | 19 | 4 | CC DChg | 00:04:10 | 30:48:38 | -14363.2 | 1.1126 | 997.4 | 26.04 | 0 | 0 | 997.4 | 26.04 | 1.2849 | 33.54 | 0 | 0 | 1.2849 | 33.54 | 2025-11-28 22:19:02 | -15.9805 | -3627.0707 | -94.6907 | 0 | Close | 83.33334
3216 | 19 | 4 | CC DChg | 00:04:12 | 30:48:40 | -14363.2 | 1.1101 | 1005.4 | 26.25 | 0 | 0 | 1005.4 | 26.25 | 1.2938 | 33.78 | 0 | 0 | 1.2938 | 33.78 | 2025-11-28 22:19:04 | -15.9446 | -3191.8222 | -83.3278 | 0 | Close | 84
3217 | 19 | 4 | CC DChg | 00:04:14 | 30:48:42 | -14363.2 | 1.1077 | 1013.4 | 26.46 | 0 | 0 | 1013.4 | 26.46 | 1.3026 | 34.01 | 0 | 0 | 1.3026 | 34.01 | 2025-11-28 22:19:06 | -15.9101 | -3324.8148 | -86.7998 | 0 | Close | 84.66667
3218 | 19 | 4 | CC DChg | 00:04:16 | 30:48:44 | -14363.2 | 1.1058 | 1021.4 | 26.66 | 0 | 0 | 1021.4 | 26.66 | 1.3114 | 34.24 | 0 | 0 | 1.3114 | 34.24 | 2025-11-28 22:19:08 | -15.8828 | -4199.7193 | -109.6406 | 0 | Close | 85.33333
3219 | 19 | 4 | CC DChg | 00:04:18 | 30:48:46 | -14363.2 | 1.103 | 1029.4 | 26.87 | 0 | 0 | 1029.4 | 26.87 | 1.3203 | 34.47 | 0 | 0 | 1.3203 | 34.47 | 2025-11-28 22:19:10 | -15.8426 | -2849.873 | -74.4007 | 0 | Close | 86
3220 | 19 | 4 | CC DChg | 00:04:20 | 30:48:48 | -14363.2 | 1.1008 | 1037.3 | 27.08 | 0 | 0 | 1037.3 | 27.08 | 1.329 | 34.7 | 0 | 0 | 1.329 | 34.7 | 2025-11-28 22:19:12 | -15.811 | -3627.0707 | -94.6907 | 0 | Close | 86.66667
3221 | 19 | 4 | CC DChg | 00:04:22 | 30:48:50 | -14363.2 | 1.0987 | 1045.3 | 27.29 | 0 | 0 | 1045.3 | 27.29 | 1.3378 | 34.93 | 0 | 0 | 1.3378 | 34.93 | 2025-11-28 22:19:14 | -15.7809 | -3799.8307 | -99.2009 | 0 | Close | 87.33334
3222 | 19 | 4 | CC DChg | 00:04:24 | 30:48:52 | -14363.2 | 1.0965 | 1053.3 | 27.5 | 0 | 0 | 1053.3 | 27.5 | 1.3466 | 35.15 | 0 | 0 | 1.3466 | 35.15 | 2025-11-28 22:19:16 | -15.7493 | -3627.0303 | -94.6897 | 0 | Close | 88
3223 | 19 | 4 | CC DChg | 00:04:26 | 30:48:54 | -14363.2 | 1.094 | 1061.3 | 27.71 | 0 | 0 | 1061.3 | 27.71 | 1.3553 | 35.38 | 0 | 0 | 1.3553 | 35.38 | 2025-11-28 22:19:18 | -15.7134 | -3191.7867 | -83.3269 | 0 | Close | 88.66666
3224 | 19 | 4 | CC DChg | 00:04:28 | 30:48:56 | -14363.2 | 1.0921 | 1069.3 | 27.91 | 0 | 0 | 1069.3 | 27.91 | 1.364 | 35.61 | 0 | 0 | 1.364 | 35.61 | 2025-11-28 22:19:20 | -15.6861 | -4199.8129 | -109.6431 | 0 | Close | 89.33333
3225 | 19 | 4 | CC DChg | 00:04:30 | 30:48:58 | -14363.2 | 1.09 | 1077.2 | 28.12 | 0 | 0 | 1077.2 | 28.12 | 1.3727 | 35.84 | 0 | 0 | 1.3727 | 35.84 | 2025-11-28 22:19:22 | -15.6559 | -3799.8307 | -99.2009 | 0 | Close | 90.00001
3226 | 19 | 4 | CC DChg | 00:04:32 | 30:49:00 | -14363.2 | 1.0878 | 1085.2 | 28.33 | 0 | 0 | 1085.2 | 28.33 | 1.3814 | 36.06 | 0 | 0 | 1.3814 | 36.06 | 2025-11-28 22:19:24 | -15.6243 | -3627.0707 | -94.6907 | 0 | Close | 90.66667
3227 | 19 | 4 | CC DChg | 00:04:34 | 30:49:02 | -14363.2 | 1.0856 | 1093.2 | 28.54 | 0 | 0 | 1093.2 | 28.54 | 1.3901 | 36.29 | 0 | 0 | 1.3901 | 36.29 | 2025-11-28 22:19:26 | -15.5927 | -3627.0303 | -94.6897 | 0 | Close | 91.33333
3228 | 19 | 4 | CC DChg | 00:04:36 | 30:49:04 | -14363.2 | 1.0835 | 1101.2 | 28.75 | 0 | 0 | 1101.2 | 28.75 | 1.3988 | 36.52 | 0 | 0 | 1.3988 | 36.52 | 2025-11-28 22:19:28 | -15.5625 | -3799.746 | -99.1987 | 0 | Close | 91.99999
3229 | 19 | 4 | CC DChg | 00:04:38 | 30:49:06 | -14363.2 | 1.0816 | 1109.2 | 28.96 | 0 | 0 | 1109.2 | 28.96 | 1.4074 | 36.74 | 0 | 0 | 1.4074 | 36.74 | 2025-11-28 22:19:30 | -15.5352 | -4199.8596 | -109.6443 | 0 | Close | 92.66667
3230 | 19 | 4 | CC DChg | 00:04:40 | 30:49:08 | -14363.2 | 1.0797 | 1117.1 | 29.16 | 0 | 0 | 1117.1 | 29.16 | 1.416 | 36.97 | 0 | 0 | 1.416 | 36.97 | 2025-11-28 22:19:32 | -15.508 | -4199.7661 | -109.6419 | 0 | Close | 93.33334
3231 | 19 | 4 | CC DChg | 00:04:42 | 30:49:10 | -14363.2 | 1.0776 | 1125.1 | 29.37 | 0 | 0 | 1125.1 | 29.37 | 1.4246 | 37.19 | 0 | 0 | 1.4246 | 37.19 | 2025-11-28 22:19:34 | -15.4778 | -3799.7884 | -99.1998 | 0 | Close | 94
3232 | 19 | 4 | CC DChg | 00:04:44 | 30:49:12 | -14363.2 | 1.0754 | 1133.1 | 29.58 | 0 | 0 | 1133.1 | 29.58 | 1.4332 | 37.42 | 0 | 0 | 1.4332 | 37.42 | 2025-11-28 22:19:36 | -15.4462 | -3627.0303 | -94.6897 | 0 | Close | 94.66666
3233 | 19 | 4 | CC DChg | 00:04:46 | 30:49:14 | -14363.2 | 1.0735 | 1141.1 | 29.79 | 0 | 0 | 1141.1 | 29.79 | 1.4418 | 37.64 | 0 | 0 | 1.4418 | 37.64 | 2025-11-28 22:19:38 | -15.4189 | -4199.8129 | -109.6431 | 0 | Close | 95.33334
3234 | 19 | 4 | CC DChg | 00:04:48 | 30:49:16 | -14363.2 | 1.072 | 1149.1 | 30 | 0 | 0 | 1149.1 | 30 | 1.4504 | 37.86 | 0 | 0 | 1.4504 | 37.86 | 2025-11-28 22:19:40 | -15.3974 | -5319.7037 | -138.8797 | 0 | Close | 96
3235 | 19 | 4 | CC DChg | 00:04:50 | 30:49:18 | -14363.2 | 1.0695 | 1157 | 30.21 | 0 | 0 | 1157 | 30.21 | 1.4589 | 38.09 | 0 | 0 | 1.4589 | 38.09 | 2025-11-28 22:19:42 | -15.3615 | -3191.7867 | -83.3269 | 0 | Close | 96.66666
3236 | 19 | 4 | CC DChg | 00:04:52 | 30:49:20 | -14363.2 | 1.068 | 1165 | 30.41 | 0 | 0 | 1165 | 30.41 | 1.4674 | 38.31 | 0 | 0 | 1.4674 | 38.31 | 2025-11-28 22:19:44 | -15.3399 | -5319.763 | -138.8813 | 0 | Close | 97.33334
3237 | 19 | 4 | CC DChg | 00:04:54 | 30:49:22 | -14363.2 | 1.0661 | 1173 | 30.62 | 0 | 0 | 1173 | 30.62 | 1.4759 | 38.53 | 0 | 0 | 1.4759 | 38.53 | 2025-11-28 22:19:46 | -15.3126 | -4199.7193 | -109.6406 | 0 | Close | 97.99999
3238 | 19 | 4 | CC DChg | 00:04:56 | 30:49:24 | -14363.2 | 1.0642 | 1181 | 30.83 | 0 | 0 | 1181 | 30.83 | 1.4844 | 38.75 | 0 | 0 | 1.4844 | 38.75 | 2025-11-28 22:19:48 | -15.2853 | -4199.8596 | -109.6443 | 0 | Close | 98.66667
3239 | 19 | 4 | CC DChg | 00:04:58 | 30:49:26 | -14363.2 | 1.0624 | 1189 | 31.04 | 0 | 0 | 1189 | 31.04 | 1.4929 | 38.98 | 0 | 0 | 1.4929 | 38.98 | 2025-11-28 22:19:50 | -15.2595 | -4433.037 | -115.7318 | 0 | Close | 99.33333
3240 | 19 | 4 | CC DChg | 00:05:00 | 30:49:28 | -14363.2 | 1.0605 | 1196.9 | 31.25 | 0 | 0 | 1196.9 | 31.25 | 1.5014 | 39.2 | 0 | 0 | 1.5014 | 39.2 | 2025-11-28 22:19:52 | -15.2322 | -4199.7661 | -109.6419 | 0 | Close | 100 |  | 1
3241 | 19 | 5 | CC Chg | 00:00:00 | 30:49:28 | 0 | 1.2974 | 0 | 0 | 0 | 0 | 0 | 0 | 0 | 0 | 0 | 0 | 0 | 0 | 2025-11-28 22:19:52 | 0 | 0 | 0 | 0 | Close | 0 |  | 0
3242 | 19 | 5 | CC Chg | 00:05:00 | 30:54:28 | 948.7 | 1.5665 | 79 | 2.06 | 79 | 2.06 | 0 | 0 | 0.1196 | 3.12 | 0.1196 | 3.12 | 0 | 0 | 2025-11-28 22:24:52 | 1.4861 | 293.4136 | 7.66 | 0 | Close | 6.508002
3243 | 19 | 5 | CC Chg | 00:10:00 | 30:59:28 | 948.7 | 1.6021 | 158 | 4.13 | 158 | 4.13 | 0 | 0 | 0.245 | 6.39 | 0.245 | 6.39 | 0 | 0 | 2025-11-28 22:29:52 | 1.5198 | 2220.6454 | 57.9736 | 0 | Close | 13.02403
3244 | 19 | 5 | CC Chg | 00:15:00 | 31:04:28 | 948.7 | 1.6269 | 237.1 | 6.19 | 237.1 | 6.19 | 0 | 0 | 0.3726 | 9.73 | 0.3726 | 9.73 | 0 | 0 | 2025-11-28 22:34:52 | 1.5434 | 3187.7021 | 83.2203 | 0 | Close | 19.54006
3245 | 19 | 5 | CC Chg | 00:20:00 | 31:09:28 | 948.7 | 1.6477 | 316.1 | 8.25 | 316.1 | 8.25 | 0 | 0 | 0.5021 | 13.11 | 0.5021 | 13.11 | 0 | 0 | 2025-11-28 22:39:52 | 1.5631 | 3800.7222 | 99.2242 | 0 | Close | 26.0561
3246 | 19 | 5 | CC Chg | 00:25:00 | 31:14:28 | 948.7 | 1.6672 | 395.2 | 10.32 | 395.2 | 10.32 | 0 | 0 | 0.6331 | 16.53 | 0.6331 | 16.53 | 0 | 0 | 2025-11-28 22:44:52 | 1.5816 | 4054.1003 | 105.839 | 0 | Close | 32.57212
3247 | 19 | 5 | CC Chg | 00:30:00 | 31:19:28 | 948.7 | 1.6861 | 474.2 | 12.38 | 474.2 | 12.38 | 0 | 0 | 0.7656 | 19.99 | 0.7656 | 19.99 | 0 | 0 | 2025-11-28 22:49:52 | 1.5995 | 4182.8054 | 109.1991 | 0 | Close | 39.08816
3248 | 19 | 5 | CC Chg | 00:35:00 | 31:24:28 | 948.7 | 1.7041 | 553.3 | 14.44 | 553.3 | 14.44 | 0 | 0 | 0.8996 | 23.49 | 0.8996 | 23.49 | 0 | 0 | 2025-11-28 22:54:52 | 1.6166 | 4391.9432 | 114.659 | 0 | Close | 45.60418
3249 | 19 | 5 | CC Chg | 00:40:00 | 31:29:28 | 948.7 | 1.7224 | 632.3 | 16.51 | 632.3 | 16.51 | 0 | 0 | 1.0351 | 27.02 | 1.0351 | 27.02 | 0 | 0 | 2025-11-28 22:59:52 | 1.634 | 4319.9466 | 112.7794 | 0 | Close | 52.12022
3250 | 19 | 5 | CC Chg | 00:45:00 | 31:34:28 | 948.7 | 1.7416 | 711.4 | 18.57 | 711.4 | 18.57 | 0 | 0 | 1.172 | 30.6 | 1.172 | 30.6 | 0 | 0 | 2025-11-28 23:04:52 | 1.6522 | 4117.4468 | 107.4928 | 0 | Close | 58.63625
3251 | 19 | 5 | CC Chg | 00:50:00 | 31:39:28 | 948.7 | 1.7621 | 790.5 | 20.64 | 790.5 | 20.64 | 0 | 0 | 1.3105 | 34.21 | 1.3105 | 34.21 | 0 | 0 | 2025-11-28 23:09:52 | 1.6716 | 3856.3404 | 100.6762 | 0 | Close | 65.15227
3252 | 19 | 5 | CC Chg | 00:55:00 | 31:44:28 | 948.7 | 1.7841 | 869.5 | 22.7 | 869.5 | 22.7 | 0 | 0 | 1.4507 | 37.87 | 1.4507 | 37.87 | 0 | 0 | 2025-11-28 23:14:52 | 1.6925 | 3593.4101 | 93.8119 | 0 | Close | 71.66831
3253 | 19 | 5 | CC Chg | 01:00:00 | 31:49:28 | 948.7 | 1.8083 | 948.6 | 24.76 | 948.6 | 24.76 | 0 | 0 | 1.5927 | 41.58 | 1.5927 | 41.58 | 0 | 0 | 2025-11-28 23:19:52 | 1.7155 | 3266.7365 | 85.2836 | 0 | Close | 78.18434
3254 | 19 | 5 | CC Chg | 01:05:00 | 31:54:28 | 948.7 | 1.834 | 1027.6 | 26.83 | 1027.6 | 26.83 | 0 | 0 | 1.7366 | 45.34 | 1.7366 | 45.34 | 0 | 0 | 2025-11-28 23:24:52 | 1.7398 | 3076.0709 | 80.3059 | 0 | Close | 84.70037
3255 | 19 | 5 | CC Chg | 01:10:00 | 31:59:28 | 948.7 | 1.8622 | 1106.7 | 28.89 | 1106.7 | 28.89 | 0 | 0 | 1.8827 | 49.15 | 1.8827 | 49.15 | 0 | 0 | 2025-11-28 23:29:52 | 1.7666 | 2803.3664 | 73.1865 | 0 | Close | 91.2164
3256 | 19 | 5 | CC Chg | 01:15:00 | 32:04:28 | 948.7 | 1.8901 | 1185.7 | 30.96 | 1185.7 | 30.96 | 0 | 0 | 2.0311 | 53.02 | 2.0311 | 53.02 | 0 | 0 | 2025-11-28 23:34:52 | 1.7931 | 2833.5102 | 73.9735 | 0 | Close | 97.73242
3257 | 19 | 5 | CC Chg | 01:16:44 | 32:06:12 | 948.7 | 1.9001 | 1213.2 | 31.67 | 1213.2 | 31.67 | 0 | 0 | 2.0832 | 54.39 | 2.0832 | 54.39 | 0 | 0 | 2025-11-28 23:36:36 | 1.8025 | 2751.1111 | 71.8223 | 0 | Close | 100 |  | 1
3258 | 20 | 4 | CC DChg | 00:00:00 | 32:06:12 | -14363.2 | 1.6415 | 0 | 0 | 0 | 0 | 0 | 0 | 0 | 0 | 0 | 0 | 0 | 0 | 2025-11-28 23:36:37 | -23.5772 | 0 | 0 | 0 | Close | 0 |  | 0
3259 | 20 | 4 | CC DChg | 00:00:02 | 32:06:14 | -14363.2 | 1.5823 | 8 | 0.21 | 0 | 0 | 8 | 0.21 | 0.0128 | 0.33 | 0 | 0 | 0.0128 | 0.33 | 2025-11-28 23:36:38 | -22.7269 | -134.7898 | -3.5189 | 0 | Close | 0.6666665
3260 | 20 | 4 | CC DChg | 00:00:04 | 32:06:16 | -14363.2 | 1.559 | 16 | 0.42 | 0 | 0 | 16 | 0.42 | 0.0253 | 0.66 | 0 | 0 | 0.0253 | 0.66 | 2025-11-28 23:36:40 | -22.3922 | -342.4704 | -8.9408 | 0 | Close | 1.333333
3261 | 20 | 4 | CC DChg | 00:00:06 | 32:06:18 | -14363.2 | 1.5435 | 23.9 | 0.62 | 0 | 0 | 23.9 | 0.62 | 0.0377 | 0.98 | 0 | 0 | 0.0377 | 0.98 | 2025-11-28 23:36:42 | -22.1696 | -514.8106 | -13.44 | 0 | Close | 2
3262 | 20 | 4 | CC DChg | 00:00:08 | 32:06:20 | -14363.2 | 1.5314 | 31.9 | 0.83 | 0 | 0 | 31.9 | 0.83 | 0.05 | 1.3 | 0 | 0 | 0.05 | 1.3 | 2025-11-28 23:36:44 | -21.9958 | -659.4676 | -17.2165 | 0 | Close | 2.666667
3263 | 20 | 4 | CC DChg | 00:00:10 | 32:06:22 | -14363.2 | 1.5206 | 39.9 | 1.04 | 0 | 0 | 39.9 | 1.04 | 0.0621 | 1.62 | 0 | 0 | 0.0621 | 1.62 | 2025-11-28 23:36:46 | -21.8407 | -738.8483 | -19.2889 | 0 | Close | 3.333333
3264 | 20 | 4 | CC DChg | 00:00:12 | 32:06:24 | -14363.2 | 1.511 | 47.9 | 1.25 | 0 | 0 | 47.9 | 1.25 | 0.0742 | 1.94 | 0 | 0 | 0.0742 | 1.94 | 2025-11-28 23:36:48 | -21.7028 | -831.2046 | -21.7 | 0 | Close | 4
3265 | 20 | 4 | CC DChg | 00:00:14 | 32:06:26 | -14363.2 | 1.502 | 55.9 | 1.46 | 0 | 0 | 55.9 | 1.46 | 0.0863 | 2.25 | 0 | 0 | 0.0863 | 2.25 | 2025-11-28 23:36:50 | -21.5735 | -886.6185 | -23.1466 | 0 | Close | 4.666667
3266 | 20 | 4 | CC DChg | 00:00:16 | 32:06:28 | -14363.2 | 1.4939 | 63.8 | 1.67 | 0 | 0 | 63.8 | 1.67 | 0.0982 | 2.56 | 0 | 0 | 0.0982 | 2.56 | 2025-11-28 23:36:52 | -21.4572 | -985.1296 | -25.7184 | 0 | Close | 5.333333
3267 | 20 | 4 | CC DChg | 00:00:18 | 32:06:30 | -14363.2 | 1.4862 | 71.8 | 1.87 | 0 | 0 | 71.8 | 1.87 | 0.1101 | 2.87 | 0 | 0 | 0.1101 | 2.87 | 2025-11-28 23:36:54 | -21.3466 | -1036.3074 | -27.0545 | 0 | Close | 6
3268 | 20 | 4 | CC DChg | 00:00:20 | 32:06:32 | -14363.2 | 1.4791 | 79.8 | 2.08 | 0 | 0 | 79.8 | 2.08 | 0.1219 | 3.18 | 0 | 0 | 0.1219 | 3.18 | 2025-11-28 23:36:56 | -21.2446 | -1123.8811 | -29.3408 | 0 | Close | 6.666666
3269 | 20 | 4 | CC DChg | 00:00:22 | 32:06:34 | -14363.2 | 1.4719 | 87.8 | 2.29 | 0 | 0 | 87.8 | 2.29 | 0.1337 | 3.49 | 0 | 0 | 0.1337 | 3.49 | 2025-11-28 23:36:58 | -21.1412 | -1108.2724 | -28.9333 | 0 | Close | 7.333333
3270 | 20 | 4 | CC DChg | 00:00:24 | 32:06:36 | -14363.2 | 1.4657 | 95.8 | 2.5 | 0 | 0 | 95.8 | 2.5 | 0.1454 | 3.8 | 0 | 0 | 0.1454 | 3.8 | 2025-11-28 23:37:00 | -21.0522 | -1287.0269 | -33.6 | 0 | Close | 8
3271 | 20 | 4 | CC DChg | 00:00:26 | 32:06:38 | -14363.2 | 1.4592 | 103.7 | 2.71 | 0 | 0 | 103.7 | 2.71 | 0.1571 | 4.1 | 0 | 0 | 0.1571 | 4.1 | 2025-11-28 23:37:02 | -20.9588 | -1227.6239 | -32.0492 | 0 | Close | 8.666666
3272 | 20 | 4 | CC DChg | 00:00:28 | 32:06:40 | -14363.2 | 1.453 | 111.7 | 2.92 | 0 | 0 | 111.7 | 2.92 | 0.1687 | 4.4 | 0 | 0 | 0.1687 | 4.4 | 2025-11-28 23:37:04 | -20.8697 | -1287.0287 | -33.6 | 0 | Close | 9.333335
3273 | 20 | 4 | CC DChg | 00:00:30 | 32:06:42 | -14363.2 | 1.4471 | 119.7 | 3.12 | 0 | 0 | 119.7 | 3.12 | 0.1803 | 4.71 | 0 | 0 | 0.1803 | 4.71 | 2025-11-28 23:37:06 | -20.785 | -1352.467 | -35.3084 | 0 | Close | 10
3274 | 20 | 4 | CC DChg | 00:00:32 | 32:06:44 | -14363.2 | 1.4415 | 127.7 | 3.33 | 0 | 0 | 127.7 | 3.33 | 0.1918 | 5.01 | 0 | 0 | 0.1918 | 5.01 | 2025-11-28 23:37:08 | -20.7046 | -1424.9187 | -37.1999 | 0 | Close | 10.66667
3275 | 20 | 4 | CC DChg | 00:00:34 | 32:06:46 | -14363.2 | 1.436 | 135.7 | 3.54 | 0 | 0 | 135.7 | 3.54 | 0.2033 | 5.31 | 0 | 0 | 0.2033 | 5.31 | 2025-11-28 23:37:10 | -20.6256 | -1450.8323 | -37.8764 | 0 | Close | 11.33333
3276 | 20 | 4 | CC DChg | 00:00:36 | 32:06:48 | -14363.2 | 1.4304 | 143.6 | 3.75 | 0 | 0 | 143.6 | 3.75 | 0.2147 | 5.61 | 0 | 0 | 0.2147 | 5.61 | 2025-11-28 23:37:12 | -20.5451 | -1424.9206 | -37.1999 | 0 | Close | 12
3277 | 20 | 4 | CC DChg | 00:00:38 | 32:06:50 | -14363.2 | 1.4254 | 151.6 | 3.96 | 0 | 0 | 151.6 | 3.96 | 0.2261 | 5.9 | 0 | 0 | 0.2261 | 5.9 | 2025-11-28 23:37:14 | -20.4733 | -1595.9089 | -41.6639 | 0 | Close | 12.66667
3278 | 20 | 4 | CC DChg | 00:00:40 | 32:06:52 | -14363.2 | 1.4202 | 159.6 | 4.17 | 0 | 0 | 159.6 | 4.17 | 0.2375 | 6.2 | 0 | 0 | 0.2375 | 6.2 | 2025-11-28 23:37:16 | -20.3986 | -1534.5321 | -40.0615 | 0 | Close | 13.33333
3279 | 20 | 4 | CC DChg | 00:00:42 | 32:06:54 | -14363.2 | 1.4155 | 167.6 | 4.37 | 0 | 0 | 167.6 | 4.37 | 0.2488 | 6.49 | 0 | 0 | 0.2488 | 6.49 | 2025-11-28 23:37:18 | -20.3311 | -1697.7801 | -44.3234 | 0 | Close | 14
3280 | 20 | 4 | CC DChg | 00:00:44 | 32:06:56 | -14363.2 | 1.4109 | 175.6 | 4.58 | 0 | 0 | 175.6 | 4.58 | 0.26 | 6.79 | 0 | 0 | 0.26 | 6.79 | 2025-11-28 23:37:20 | -20.2651 | -1734.686 | -45.2869 | 0 | Close | 14.66667
3281 | 20 | 4 | CC DChg | 00:00:46 | 32:06:58 | -14363.2 | 1.4059 | 183.5 | 4.79 | 0 | 0 | 183.5 | 4.79 | 0.2713 | 7.08 | 0 | 0 | 0.2713 | 7.08 | 2025-11-28 23:37:22 | -20.1932 | -1595.9133 | -41.664 | 0 | Close | 15.33333
3282 | 20 | 4 | CC DChg | 00:00:48 | 32:07:00 | -14363.2 | 1.4015 | 191.5 | 5 | 0 | 0 | 191.5 | 5 | 0.2825 | 7.37 | 0 | 0 | 0.2825 | 7.37 | 2025-11-28 23:37:24 | -20.13 | -1813.5379 | -47.3454 | 0 | Close | 16
3283 | 20 | 4 | CC DChg | 00:00:50 | 32:07:02 | -14363.2 | 1.3972 | 199.5 | 5.21 | 0 | 0 | 199.5 | 5.21 | 0.2936 | 7.67 | 0 | 0 | 0.2936 | 7.67 | 2025-11-28 23:37:26 | -20.0683 | -1855.7106 | -48.4464 | 0 | Close | 16.66667
3284 | 20 | 4 | CC DChg | 00:00:52 | 32:07:04 | -14363.2 | 1.3932 | 207.5 | 5.42 | 0 | 0 | 207.5 | 5.42 | 0.3048 | 7.96 | 0 | 0 | 0.3048 | 7.96 | 2025-11-28 23:37:28 | -20.0108 | -1994.8889 | -52.0799 | 0 | Close | 17.33333
3285 | 20 | 4 | CC DChg | 00:00:54 | 32:07:06 | -14363.2 | 1.3888 | 215.4 | 5.62 | 0 | 0 | 215.4 | 5.62 | 0.3159 | 8.25 | 0 | 0 | 0.3159 | 8.25 | 2025-11-28 23:37:30 | -19.9476 | -1813.5354 | -47.3454 | 0 | Close | 18
3286 | 20 | 4 | CC DChg | 00:00:56 | 32:07:08 | -14363.2 | 1.3848 | 223.4 | 5.83 | 0 | 0 | 223.4 | 5.83 | 0.3269 | 8.54 | 0 | 0 | 0.3269 | 8.54 | 2025-11-28 23:37:32 | -19.8902 | -1994.9 | -52.0802 | 0 | Close | 18.66667
3287 | 20 | 4 | CC DChg | 00:00:58 | 32:07:10 | -14363.2 | 1.3805 | 231.4 | 6.04 | 0 | 0 | 231.4 | 6.04 | 0.338 | 8.82 | 0 | 0 | 0.338 | 8.82 | 2025-11-28 23:37:34 | -19.8284 | -1855.7054 | -48.4463 | 0 | Close | 19.33333
3288 | 20 | 4 | CC DChg | 00:01:00 | 32:07:12 | -14363.2 | 1.3767 | 239.4 | 6.25 | 0 | 0 | 239.4 | 6.25 | 0.349 | 9.11 | 0 | 0 | 0.349 | 9.11 | 2025-11-28 23:37:36 | -19.7738 | -2099.8889 | -54.8211 | 0 | Close | 20
3289 | 20 | 4 | CC DChg | 00:01:02 | 32:07:14 | -14363.2 | 1.3727 | 247.4 | 6.46 | 0 | 0 | 247.4 | 6.46 | 0.3599 | 9.4 | 0 | 0 | 0.3599 | 9.4 | 2025-11-28 23:37:38 | -19.7164 | -1994.8889 | -52.0799 | 0 | Close | 20.66667
3290 | 20 | 4 | CC DChg | 00:01:04 | 32:07:16 | -14363.2 | 1.369 | 255.3 | 6.67 | 0 | 0 | 255.3 | 6.67 | 0.3709 | 9.68 | 0 | 0 | 0.3709 | 9.68 | 2025-11-28 23:37:40 | -19.6632 | -2156.6306 | -56.3024 | 0 | Close | 21.33333
3291 | 20 | 4 | CC DChg | 00:01:06 | 32:07:18 | -14363.2 | 1.365 | 263.3 | 6.87 | 0 | 0 | 263.3 | 6.87 | 0.3818 | 9.97 | 0 | 0 | 0.3818 | 9.97 | 2025-11-28 23:37:42 | -19.6058 | -1994.8944 | -52.08 | 0 | Close | 22
3292 | 20 | 4 | CC DChg | 00:01:08 | 32:07:20 | -14363.2 | 1.3616 | 271.3 | 7.08 | 0 | 0 | 271.3 | 7.08 | 0.3927 | 10.25 | 0 | 0 | 0.3927 | 10.25 | 2025-11-28 23:37:44 | -19.5569 | -2346.9346 | -61.2706 | 0 | Close | 22.66667
3293 | 20 | 4 | CC DChg | 00:01:10 | 32:07:22 | -14363.2 | 1.3578 | 279.3 | 7.29 | 0 | 0 | 279.3 | 7.29 | 0.4035 | 10.53 | 0 | 0 | 0.4035 | 10.53 | 2025-11-28 23:37:46 | -19.5024 | -2099.883 | -54.8209 | 0 | Close | 23.33333
3294 | 20 | 4 | CC DChg | 00:01:12 | 32:07:24 | -14363.2 | 1.3541 | 287.3 | 7.5 | 0 | 0 | 287.3 | 7.5 | 0.4143 | 10.82 | 0 | 0 | 0.4143 | 10.82 | 2025-11-28 23:37:48 | -19.4492 | -2156.6366 | -56.3026 | 0 | Close | 24
3295 | 20 | 4 | CC DChg | 00:01:14 | 32:07:26 | -14363.2 | 1.3504 | 295.2 | 7.71 | 0 | 0 | 295.2 | 7.71 | 0.4251 | 11.1 | 0 | 0 | 0.4251 | 11.1 | 2025-11-28 23:37:50 | -19.3961 | -2156.6426 | -56.3027 | 0 | Close | 24.66667
3296 | 20 | 4 | CC DChg | 00:01:16 | 32:07:28 | -14363.2 | 1.3473 | 303.2 | 7.92 | 0 | 0 | 303.2 | 7.92 | 0.4359 | 11.38 | 0 | 0 | 0.4359 | 11.38 | 2025-11-28 23:37:52 | -19.3516 | -2574.0358 | -67.1995 | 0 | Close | 25.33333
3297 | 20 | 4 | CC DChg | 00:01:18 | 32:07:30 | -14363.2 | 1.3436 | 311.2 | 8.12 | 0 | 0 | 311.2 | 8.12 | 0.4466 | 11.66 | 0 | 0 | 0.4466 | 11.66 | 2025-11-28 23:37:54 | -19.2984 | -2156.6486 | -56.3029 | 0 | Close | 26
3298 | 20 | 4 | CC DChg | 00:01:20 | 32:07:32 | -14363.2 | 1.3402 | 319.2 | 8.33 | 0 | 0 | 319.2 | 8.33 | 0.4573 | 11.94 | 0 | 0 | 0.4573 | 11.94 | 2025-11-28 23:37:56 | -19.2496 | -2346.9216 | -61.2703 | 0 | Close | 26.66667
3299 | 20 | 4 | CC DChg | 00:01:22 | 32:07:34 | -14363.2 | 1.3371 | 327.2 | 8.54 | 0 | 0 | 327.2 | 8.54 | 0.468 | 12.22 | 0 | 0 | 0.468 | 12.22 | 2025-11-28 23:37:58 | -19.205 | -2574.0645 | -67.2002 | 0 | Close | 27.33334
3300 | 20 | 4 | CC DChg | 00:01:24 | 32:07:36 | -14363.2 | 1.3333 | 335.1 | 8.75 | 0 | 0 | 335.1 | 8.75 | 0.4787 | 12.5 | 0 | 0 | 0.4787 | 12.5 | 2025-11-28 23:38:00 | -19.1505 | -2099.8772 | -54.8208 | 0 | Close | 28
3301 | 20 | 4 | CC DChg | 00:01:26 | 32:07:38 | -14363.2 | 1.3302 | 343.1 | 8.96 | 0 | 0 | 343.1 | 8.96 | 0.4893 | 12.77 | 0 | 0 | 0.4893 | 12.77 | 2025-11-28 23:38:02 | -19.1059 | -2574.0502 | -67.1999 | 0 | Close | 28.66667
3302 | 20 | 4 | CC DChg | 00:01:28 | 32:07:40 | -14363.2 | 1.3268 | 351.1 | 9.17 | 0 | 0 | 351.1 | 9.17 | 0.4999 | 13.05 | 0 | 0 | 0.4999 | 13.05 | 2025-11-28 23:38:04 | -19.0571 | -2346.9281 | -61.2705 | 0 | Close | 29.33333
3303 | 20 | 4 | CC DChg | 00:01:30 | 32:07:42 | -14363.2 | 1.3237 | 359.1 | 9.37 | 0 | 0 | 359.1 | 9.37 | 0.5105 | 13.33 | 0 | 0 | 0.5105 | 13.33 | 2025-11-28 23:38:06 | -19.0126 | -2574.0645 | -67.2002 | 0 | Close | 30
3304 | 20 | 4 | CC DChg | 00:01:32 | 32:07:44 | -14363.2 | 1.3206 | 367.1 | 9.58 | 0 | 0 | 367.1 | 9.58 | 0.521 | 13.6 | 0 | 0 | 0.521 | 13.6 | 2025-11-28 23:38:08 | -18.9681 | -2574.043 | -67.1997 | 0 | Close | 30.66667
3305 | 20 | 4 | CC DChg | 00:01:34 | 32:07:46 | -14363.2 | 1.3172 | 375 | 9.79 | 0 | 0 | 375 | 9.79 | 0.5315 | 13.88 | 0 | 0 | 0.5315 | 13.88 | 2025-11-28 23:38:10 | -18.9192 | -2346.9346 | -61.2706 | 0 | Close | 31.33333
3306 | 20 | 4 | CC DChg | 00:01:36 | 32:07:48 | -14363.2 | 1.3141 | 383 | 10 | 0 | 0 | 383 | 10 | 0.542 | 14.15 | 0 | 0 | 0.542 | 14.15 | 2025-11-28 23:38:12 | -18.8747 | -2574.0502 | -67.1999 | 0 | Close | 32
3307 | 20 | 4 | CC DChg | 00:01:38 | 32:07:50 | -14363.2 | 1.311 | 391 | 10.21 | 0 | 0 | 391 | 10.21 | 0.5525 | 14.42 | 0 | 0 | 0.5525 | 14.42 | 2025-11-28 23:38:14 | -18.8302 | -2574.0502 | -67.1999 | 0 | Close | 32.66667
3308 | 20 | 4 | CC DChg | 00:01:40 | 32:07:52 | -14363.2 | 1.3079 | 399 | 10.42 | 0 | 0 | 399 | 10.42 | 0.563 | 14.7 | 0 | 0 | 0.563 | 14.7 | 2025-11-28 23:38:16 | -18.7856 | -2574.0502 | -67.1999 | 0 | Close | 33.33333
3309 | 20 | 4 | CC DChg | 00:01:42 | 32:07:54 | -14363.2 | 1.3051 | 407 | 10.62 | 0 | 0 | 407 | 10.62 | 0.5734 | 14.97 | 0 | 0 | 0.5734 | 14.97 | 2025-11-28 23:38:18 | -18.7454 | -2849.8413 | -74.3998 | 0 | Close | 34
3310 | 20 | 4 | CC DChg | 00:01:44 | 32:07:56 | -14363.2 | 1.3017 | 414.9 | 10.83 | 0 | 0 | 414.9 | 10.83 | 0.5838 | 15.24 | 0 | 0 | 0.5838 | 15.24 | 2025-11-28 23:38:20 | -18.6966 | -2346.9281 | -61.2705 | 0 | Close | 34.66667
3311 | 20 | 4 | CC DChg | 00:01:46 | 32:07:58 | -14363.2 | 1.2989 | 422.9 | 11.04 | 0 | 0 | 422.9 | 11.04 | 0.5942 | 15.51 | 0 | 0 | 0.5942 | 15.51 | 2025-11-28 23:38:22 | -18.6564 | -2849.8571 | -74.4003 | 0 | Close | 35.33334
3312 | 20 | 4 | CC DChg | 00:01:48 | 32:08:00 | -14363.2 | 1.2961 | 430.9 | 11.25 | 0 | 0 | 430.9 | 11.25 | 0.6045 | 15.78 | 0 | 0 | 0.6045 | 15.78 | 2025-11-28 23:38:24 | -18.6162 | -2849.8254 | -74.3994 | 0 | Close | 36
3313 | 20 | 4 | CC DChg | 00:01:50 | 32:08:02 | -14363.2 | 1.293 | 438.9 | 11.46 | 0 | 0 | 438.9 | 11.46 | 0.6148 | 16.05 | 0 | 0 | 0.6148 | 16.05 | 2025-11-28 23:38:26 | -18.5716 | -2574.0645 | -67.2002 | 0 | Close | 36.66667
3314 | 20 | 4 | CC DChg | 00:01:52 | 32:08:04 | -14363.2 | 1.2903 | 446.9 | 11.67 | 0 | 0 | 446.9 | 11.67 | 0.6251 | 16.32 | 0 | 0 | 0.6251 | 16.32 | 2025-11-28 23:38:28 | -18.5328 | -2955.4074 | -77.1558 | 0 | Close | 37.33334
3315 | 20 | 4 | CC DChg | 00:01:54 | 32:08:06 | -14363.2 | 1.2868 | 454.8 | 11.87 | 0 | 0 | 454.8 | 11.87 | 0.6354 | 16.59 | 0 | 0 | 0.6354 | 16.59 | 2025-11-28 23:38:30 | -18.4826 | -2279.8603 | -59.5195 | 0 | Close | 38
3316 | 20 | 4 | CC DChg | 00:01:56 | 32:08:08 | -14363.2 | 1.2844 | 462.8 | 12.08 | 0 | 0 | 462.8 | 12.08 | 0.6457 | 16.86 | 0 | 0 | 0.6457 | 16.86 | 2025-11-28 23:38:32 | -18.4481 | -3324.8148 | -86.7998 | 0 | Close | 38.66667
3317 | 20 | 4 | CC DChg | 00:01:58 | 32:08:10 | -14363.2 | 1.2816 | 470.8 | 12.29 | 0 | 0 | 470.8 | 12.29 | 0.6559 | 17.12 | 0 | 0 | 0.6559 | 17.12 | 2025-11-28 23:38:34 | -18.4079 | -2849.8254 | -74.3994 | 0 | Close | 39.33333
3318 | 20 | 4 | CC DChg | 00:02:00 | 32:08:12 | -14363.2 | 1.2785 | 478.8 | 12.5 | 0 | 0 | 478.8 | 12.5 | 0.6661 | 17.39 | 0 | 0 | 0.6661 | 17.39 | 2025-11-28 23:38:36 | -18.3634 | -2574.0789 | -67.2006 | 0 | Close | 40
3319 | 20 | 4 | CC DChg | 00:02:02 | 32:08:14 | -14363.2 | 1.2757 | 486.8 | 12.71 | 0 | 0 | 486.8 | 12.71 | 0.6763 | 17.66 | 0 | 0 | 0.6763 | 17.66 | 2025-11-28 23:38:38 | -18.3231 | -2849.8413 | -74.3998 | 0 | Close | 40.66667
3320 | 20 | 4 | CC DChg | 00:02:04 | 32:08:16 | -14363.2 | 1.2729 | 494.7 | 12.92 | 0 | 0 | 494.7 | 12.92 | 0.6865 | 17.92 | 0 | 0 | 0.6865 | 17.92 | 2025-11-28 23:38:40 | -18.2829 | -2849.8413 | -74.3998 | 0 | Close | 41.33334
3321 | 20 | 4 | CC DChg | 00:02:06 | 32:08:18 | -14363.2 | 1.2701 | 502.7 | 13.12 | 0 | 0 | 502.7 | 13.12 | 0.6966 | 18.19 | 0 | 0 | 0.6966 | 18.19 | 2025-11-28 23:38:42 | -18.2427 | -2849.8413 | -74.3998 | 0 | Close | 42
3322 | 20 | 4 | CC DChg | 00:02:08 | 32:08:20 | -14363.2 | 1.2673 | 510.7 | 13.33 | 0 | 0 | 510.7 | 13.33 | 0.7068 | 18.45 | 0 | 0 | 0.7068 | 18.45 | 2025-11-28 23:38:44 | -18.2025 | -2849.8254 | -74.3994 | 0 | Close | 42.66666
3323 | 20 | 4 | CC DChg | 00:02:10 | 32:08:22 | -14363.2 | 1.2648 | 518.7 | 13.54 | 0 | 0 | 518.7 | 13.54 | 0.7169 | 18.71 | 0 | 0 | 0.7169 | 18.71 | 2025-11-28 23:38:46 | -18.1666 | -3191.84 | -83.3283 | 0 | Close | 43.33333
3324 | 20 | 4 | CC DChg | 00:02:12 | 32:08:24 | -14363.2 | 1.2617 | 526.7 | 13.75 | 0 | 0 | 526.7 | 13.75 | 0.7269 | 18.98 | 0 | 0 | 0.7269 | 18.98 | 2025-11-28 23:38:48 | -18.1221 | -2574.0502 | -67.1999 | 0 | Close | 44
3325 | 20 | 4 | CC DChg | 00:02:14 | 32:08:26 | -14363.2 | 1.2593 | 534.6 | 13.96 | 0 | 0 | 534.6 | 13.96 | 0.737 | 19.24 | 0 | 0 | 0.737 | 19.24 | 2025-11-28 23:38:50 | -18.0876 | -3324.8148 | -86.7998 | 0 | Close | 44.66667
3326 | 20 | 4 | CC DChg | 00:02:16 | 32:08:28 | -14363.2 | 1.2565 | 542.6 | 14.17 | 0 | 0 | 542.6 | 14.17 | 0.747 | 19.5 | 0 | 0 | 0.747 | 19.5 | 2025-11-28 23:38:52 | -18.0474 | -2849.8571 | -74.4003 | 0 | Close | 45.33334
3327 | 20 | 4 | CC DChg | 00:02:18 | 32:08:30 | -14363.2 | 1.2537 | 550.6 | 14.37 | 0 | 0 | 550.6 | 14.37 | 0.757 | 19.76 | 0 | 0 | 0.757 | 19.76 | 2025-11-28 23:38:54 | -18.0072 | -2849.8095 | -74.399 | 0 | Close | 46
3328 | 20 | 4 | CC DChg | 00:02:20 | 32:08:32 | -14363.2 | 1.2509 | 558.6 | 14.58 | 0 | 0 | 558.6 | 14.58 | 0.767 | 20.02 | 0 | 0 | 0.767 | 20.02 | 2025-11-28 23:38:56 | -17.9669 | -2849.873 | -74.4007 | 0 | Close | 46.66667
3329 | 20 | 4 | CC DChg | 00:02:22 | 32:08:34 | -14363.2 | 1.2484 | 566.5 | 14.79 | 0 | 0 | 566.5 | 14.79 | 0.777 | 20.29 | 0 | 0 | 0.777 | 20.29 | 2025-11-28 23:38:58 | -17.931 | -3191.8044 | -83.3274 | 0 | Close | 47.33333
3330 | 20 | 4 | CC DChg | 00:02:24 | 32:08:36 | -14363.2 | 1.2456 | 574.5 | 15 | 0 | 0 | 574.5 | 15 | 0.787 | 20.54 | 0 | 0 | 0.787 | 20.54 | 2025-11-28 23:39:00 | -17.8908 | -2849.8571 | -74.4003 | 0 | Close | 48
3331 | 20 | 4 | CC DChg | 00:02:26 | 32:08:38 | -14363.2 | 1.2428 | 582.5 | 15.21 | 0 | 0 | 582.5 | 15.21 | 0.7969 | 20.8 | 0 | 0 | 0.7969 | 20.8 | 2025-11-28 23:39:02 | -17.8506 | -2849.8413 | -74.3998 | 0 | Close | 48.66667
3332 | 20 | 4 | CC DChg | 00:02:28 | 32:08:40 | -14363.2 | 1.2403 | 590.5 | 15.42 | 0 | 0 | 590.5 | 15.42 | 0.8068 | 21.06 | 0 | 0 | 0.8068 | 21.06 | 2025-11-28 23:39:04 | -17.8147 | -3191.84 | -83.3283 | 0 | Close | 49.33334
3333 | 20 | 4 | CC DChg | 00:02:30 | 32:08:42 | -14363.2 | 1.2375 | 598.5 | 15.62 | 0 | 0 | 598.5 | 15.62 | 0.8167 | 21.32 | 0 | 0 | 0.8167 | 21.32 | 2025-11-28 23:39:06 | -17.7745 | -2849.8254 | -74.3994 | 0 | Close | 50
3334 | 20 | 4 | CC DChg | 00:02:32 | 32:08:44 | -14363.2 | 1.2348 | 606.4 | 15.83 | 0 | 0 | 606.4 | 15.83 | 0.8265 | 21.58 | 0 | 0 | 0.8265 | 21.58 | 2025-11-28 23:39:08 | -17.7357 | -2955.3745 | -77.155 | 0 | Close | 50.66666
3335 | 20 | 4 | CC DChg | 00:02:34 | 32:08:46 | -14363.2 | 1.2323 | 614.4 | 16.04 | 0 | 0 | 614.4 | 16.04 | 0.8364 | 21.84 | 0 | 0 | 0.8364 | 21.84 | 2025-11-28 23:39:10 | -17.6998 | -3191.84 | -83.3283 | 0 | Close | 51.33333
3336 | 20 | 4 | CC DChg | 00:02:36 | 32:08:48 | -14363.2 | 1.2295 | 622.4 | 16.25 | 0 | 0 | 622.4 | 16.25 | 0.8462 | 22.09 | 0 | 0 | 0.8462 | 22.09 | 2025-11-28 23:39:12 | -17.6596 | -2849.8571 | -74.4003 | 0 | Close | 52
3337 | 20 | 4 | CC DChg | 00:02:38 | 32:08:50 | -14363.2 | 1.227 | 630.4 | 16.46 | 0 | 0 | 630.4 | 16.46 | 0.856 | 22.35 | 0 | 0 | 0.856 | 22.35 | 2025-11-28 23:39:14 | -17.6237 | -3191.8222 | -83.3278 | 0 | Close | 52.66667
3338 | 20 | 4 | CC DChg | 00:02:40 | 32:08:52 | -14363.2 | 1.2242 | 638.4 | 16.67 | 0 | 0 | 638.4 | 16.67 | 0.8658 | 22.6 | 0 | 0 | 0.8658 | 22.6 | 2025-11-28 23:39:16 | -17.5834 | -2849.8254 | -74.3994 | 0 | Close | 53.33333
3339 | 20 | 4 | CC DChg | 00:02:42 | 32:08:54 | -14363.2 | 1.2214 | 646.3 | 16.87 | 0 | 0 | 646.3 | 16.87 | 0.8755 | 22.86 | 0 | 0 | 0.8755 | 22.86 | 2025-11-28 23:39:18 | -17.5432 | -2849.8254 | -74.3994 | 0 | Close | 53.99999
3340 | 20 | 4 | CC DChg | 00:02:44 | 32:08:56 | -14363.2 | 1.2189 | 654.3 | 17.08 | 0 | 0 | 654.3 | 17.08 | 0.8853 | 23.11 | 0 | 0 | 0.8853 | 23.11 | 2025-11-28 23:39:20 | -17.5073 | -3191.8756 | -83.3292 | 0 | Close | 54.66667
3341 | 20 | 4 | CC DChg | 00:02:46 | 32:08:58 | -14363.2 | 1.2162 | 662.3 | 17.29 | 0 | 0 | 662.3 | 17.29 | 0.895 | 23.37 | 0 | 0 | 0.895 | 23.37 | 2025-11-28 23:39:22 | -17.4685 | -2955.3745 | -77.155 | 0 | Close | 55.33333
3342 | 20 | 4 | CC DChg | 00:02:48 | 32:09:00 | -14363.2 | 1.2134 | 670.3 | 17.5 | 0 | 0 | 670.3 | 17.5 | 0.9047 | 23.62 | 0 | 0 | 0.9047 | 23.62 | 2025-11-28 23:39:24 | -17.4283 | -2849.8413 | -74.3998 | 0 | Close | 56
3343 | 20 | 4 | CC DChg | 00:02:50 | 32:09:02 | -14363.2 | 1.2109 | 678.3 | 17.71 | 0 | 0 | 678.3 | 17.71 | 0.9144 | 23.87 | 0 | 0 | 0.9144 | 23.87 | 2025-11-28 23:39:26 | -17.3924 | -3191.84 | -83.3283 | 0 | Close | 56.66667
3344 | 20 | 4 | CC DChg | 00:02:52 | 32:09:04 | -14363.2 | 1.2084 | 686.2 | 17.92 | 0 | 0 | 686.2 | 17.92 | 0.924 | 24.12 | 0 | 0 | 0.924 | 24.12 | 2025-11-28 23:39:28 | -17.3565 | -3191.8044 | -83.3274 | 0 | Close | 57.33333
3345 | 20 | 4 | CC DChg | 00:02:54 | 32:09:06 | -14363.2 | 1.2056 | 694.2 | 18.12 | 0 | 0 | 694.2 | 18.12 | 0.9336 | 24.37 | 0 | 0 | 0.9336 | 24.37 | 2025-11-28 23:39:30 | -17.3163 | -2849.8571 | -74.4003 | 0 | Close | 58
3346 | 20 | 4 | CC DChg | 00:02:56 | 32:09:08 | -14363.2 | 1.2031 | 702.2 | 18.33 | 0 | 0 | 702.2 | 18.33 | 0.9432 | 24.63 | 0 | 0 | 0.9432 | 24.63 | 2025-11-28 23:39:32 | -17.2804 | -3191.8044 | -83.3274 | 0 | Close | 58.66666
3347 | 20 | 4 | CC DChg | 00:02:58 | 32:09:10 | -14363.2 | 1.2007 | 710.2 | 18.54 | 0 | 0 | 710.2 | 18.54 | 0.9528 | 24.88 | 0 | 0 | 0.9528 | 24.88 | 2025-11-28 23:39:34 | -17.2459 | -3324.8148 | -86.7998 | 0 | Close | 59.33333
3348 | 20 | 4 | CC DChg | 00:03:00 | 32:09:12 | -14363.2 | 1.1976 | 718.2 | 18.75 | 0 | 0 | 718.2 | 18.75 | 0.9624 | 25.13 | 0 | 0 | 0.9624 | 25.13 | 2025-11-28 23:39:36 | -17.2014 | -2574.0789 | -67.2006 | 0 | Close | 60
3349 | 20 | 4 | CC DChg | 00:03:02 | 32:09:14 | -14363.2 | 1.1951 | 726.1 | 18.96 | 0 | 0 | 726.1 | 18.96 | 0.972 | 25.37 | 0 | 0 | 0.972 | 25.37 | 2025-11-28 23:39:38 | -17.1655 | -3191.7867 | -83.3269 | 0 | Close | 60.66666
3350 | 20 | 4 | CC DChg | 00:03:04 | 32:09:16 | -14363.2 | 1.1929 | 734.1 | 19.17 | 0 | 0 | 734.1 | 19.17 | 0.9815 | 25.62 | 0 | 0 | 0.9815 | 25.62 | 2025-11-28 23:39:40 | -17.1339 | -3627.0909 | -94.6912 | 0 | Close | 61.33333
3351 | 20 | 4 | CC DChg | 00:03:06 | 32:09:18 | -14363.2 | 1.1901 | 742.1 | 19.37 | 0 | 0 | 742.1 | 19.37 | 0.991 | 25.87 | 0 | 0 | 0.991 | 25.87 | 2025-11-28 23:39:42 | -17.0937 | -2849.8413 | -74.3998 | 0 | Close | 62
3352 | 20 | 4 | CC DChg | 00:03:08 | 32:09:20 | -14363.2 | 1.1876 | 750.1 | 19.58 | 0 | 0 | 750.1 | 19.58 | 1.0005 | 26.12 | 0 | 0 | 1.0005 | 26.12 | 2025-11-28 23:39:44 | -17.0577 | -3191.84 | -83.3283 | 0 | Close | 62.66667
3353 | 20 | 4 | CC DChg | 00:03:10 | 32:09:22 | -14363.2 | 1.1852 | 758.1 | 19.79 | 0 | 0 | 758.1 | 19.79 | 1.0099 | 26.37 | 0 | 0 | 1.0099 | 26.37 | 2025-11-28 23:39:46 | -17.0233 | -3324.8148 | -86.7998 | 0 | Close | 63.33334
3354 | 20 | 4 | CC DChg | 00:03:12 | 32:09:24 | -14363.2 | 1.1824 | 766 | 20 | 0 | 0 | 766 | 20 | 1.0194 | 26.61 | 0 | 0 | 1.0194 | 26.61 | 2025-11-28 23:39:48 | -16.9831 | -2849.8413 | -74.3998 | 0 | Close | 64
3355 | 20 | 4 | CC DChg | 00:03:14 | 32:09:26 | -14363.2 | 1.1799 | 774 | 20.21 | 0 | 0 | 774 | 20.21 | 1.0288 | 26.86 | 0 | 0 | 1.0288 | 26.86 | 2025-11-28 23:39:50 | -16.9472 | -3191.8222 | -83.3278 | 0 | Close | 64.66667
3356 | 20 | 4 | CC DChg | 00:03:16 | 32:09:28 | -14363.2 | 1.1774 | 782 | 20.42 | 0 | 0 | 782 | 20.42 | 1.0382 | 27.1 | 0 | 0 | 1.0382 | 27.1 | 2025-11-28 23:39:52 | -16.9112 | -3191.8222 | -83.3278 | 0 | Close | 65.33333
3357 | 20 | 4 | CC DChg | 00:03:18 | 32:09:30 | -14363.2 | 1.1749 | 790 | 20.62 | 0 | 0 | 790 | 20.62 | 1.0476 | 27.35 | 0 | 0 | 1.0476 | 27.35 | 2025-11-28 23:39:54 | -16.8753 | -3191.8222 | -83.3278 | 0 | Close | 66
3358 | 20 | 4 | CC DChg | 00:03:20 | 32:09:32 | -14363.2 | 1.1724 | 798 | 20.83 | 0 | 0 | 798 | 20.83 | 1.057 | 27.59 | 0 | 0 | 1.057 | 27.59 | 2025-11-28 23:39:56 | -16.8394 | -3191.8222 | -83.3278 | 0 | Close | 66.66667
3359 | 20 | 4 | CC DChg | 00:03:22 | 32:09:34 | -14363.2 | 1.17 | 805.9 | 21.04 | 0 | 0 | 805.9 | 21.04 | 1.0663 | 27.84 | 0 | 0 | 1.0663 | 27.84 | 2025-11-28 23:39:58 | -16.805 | -3324.8519 | -86.8008 | 0 | Close | 67.33334
3360 | 20 | 4 | CC DChg | 00:03:24 | 32:09:36 | -14363.2 | 1.1678 | 813.9 | 21.25 | 0 | 0 | 813.9 | 21.25 | 1.0756 | 28.08 | 0 | 0 | 1.0756 | 28.08 | 2025-11-28 23:40:00 | -16.7734 | -3627.0303 | -94.6897 | 0 | Close | 68
3361 | 20 | 4 | CC DChg | 00:03:26 | 32:09:38 | -14363.2 | 1.165 | 821.9 | 21.46 | 0 | 0 | 821.9 | 21.46 | 1.0849 | 28.32 | 0 | 0 | 1.0849 | 28.32 | 2025-11-28 23:40:02 | -16.7331 | -2849.8413 | -74.3998 | 0 | Close | 68.66667
3362 | 20 | 4 | CC DChg | 00:03:28 | 32:09:40 | -14363.2 | 1.1625 | 829.9 | 21.67 | 0 | 0 | 829.9 | 21.67 | 1.0942 | 28.57 | 0 | 0 | 1.0942 | 28.57 | 2025-11-28 23:40:04 | -16.6972 | -3191.8222 | -83.3278 | 0 | Close | 69.33333
3363 | 20 | 4 | CC DChg | 00:03:30 | 32:09:42 | -14363.2 | 1.1604 | 837.9 | 21.87 | 0 | 0 | 837.9 | 21.87 | 1.1035 | 28.81 | 0 | 0 | 1.1035 | 28.81 | 2025-11-28 23:40:06 | -16.6671 | -3799.8307 | -99.2009 | 0 | Close | 70.00001
3364 | 20 | 4 | CC DChg | 00:03:32 | 32:09:44 | -14363.2 | 1.1576 | 845.8 | 22.08 | 0 | 0 | 845.8 | 22.08 | 1.1127 | 29.05 | 0 | 0 | 1.1127 | 29.05 | 2025-11-28 23:40:08 | -16.6269 | -2849.8413 | -74.3998 | 0 | Close | 70.66667
3365 | 20 | 4 | CC DChg | 00:03:34 | 32:09:46 | -14363.2 | 1.1554 | 853.8 | 22.29 | 0 | 0 | 853.8 | 22.29 | 1.122 | 29.29 | 0 | 0 | 1.122 | 29.29 | 2025-11-28 23:40:10 | -16.5953 | -3627.0707 | -94.6907 | 0 | Close | 71.33334
3366 | 20 | 4 | CC DChg | 00:03:36 | 32:09:48 | -14363.2 | 1.1529 | 861.8 | 22.5 | 0 | 0 | 861.8 | 22.5 | 1.1312 | 29.53 | 0 | 0 | 1.1312 | 29.53 | 2025-11-28 23:40:12 | -16.5593 | -3191.7867 | -83.3269 | 0 | Close | 72
3367 | 20 | 4 | CC DChg | 00:03:38 | 32:09:50 | -14363.2 | 1.1504 | 869.8 | 22.71 | 0 | 0 | 869.8 | 22.71 | 1.1404 | 29.77 | 0 | 0 | 1.1404 | 29.77 | 2025-11-28 23:40:14 | -16.5234 | -3191.8578 | -83.3288 | 0 | Close | 72.66667
3368 | 20 | 4 | CC DChg | 00:03:40 | 32:09:52 | -14363.2 | 1.1483 | 877.8 | 22.92 | 0 | 0 | 877.8 | 22.92 | 1.1495 | 30.01 | 0 | 0 | 1.1495 | 30.01 | 2025-11-28 23:40:16 | -16.4933 | -3799.7884 | -99.1998 | 0 | Close | 73.33334
3369 | 20 | 4 | CC DChg | 00:03:42 | 32:09:54 | -14363.2 | 1.1458 | 885.7 | 23.12 | 0 | 0 | 885.7 | 23.12 | 1.1587 | 30.25 | 0 | 0 | 1.1587 | 30.25 | 2025-11-28 23:40:18 | -16.4574 | -3191.8222 | -83.3278 | 0 | Close | 74
3370 | 20 | 4 | CC DChg | 00:03:44 | 32:09:56 | -14363.2 | 1.1436 | 893.7 | 23.33 | 0 | 0 | 893.7 | 23.33 | 1.1678 | 30.49 | 0 | 0 | 1.1678 | 30.49 | 2025-11-28 23:40:20 | -16.4258 | -3627.1111 | -94.6918 | 0 | Close | 74.66668
3371 | 20 | 4 | CC DChg | 00:03:46 | 32:09:58 | -14363.2 | 1.1408 | 901.7 | 23.54 | 0 | 0 | 901.7 | 23.54 | 1.1769 | 30.73 | 0 | 0 | 1.1769 | 30.73 | 2025-11-28 23:40:22 | -16.3855 | -2849.7778 | -74.3982 | 0 | Close | 75.33333
3372 | 20 | 4 | CC DChg | 00:03:48 | 32:10:00 | -14363.2 | 1.1387 | 909.7 | 23.75 | 0 | 0 | 909.7 | 23.75 | 1.186 | 30.96 | 0 | 0 | 1.186 | 30.96 | 2025-11-28 23:40:24 | -16.3554 | -3799.8307 | -99.2009 | 0 | Close | 76
3373 | 20 | 4 | CC DChg | 00:03:50 | 32:10:02 | -14363.2 | 1.1365 | 917.6 | 23.96 | 0 | 0 | 917.6 | 23.96 | 1.1951 | 31.2 | 0 | 0 | 1.1951 | 31.2 | 2025-11-28 23:40:26 | -16.3238 | -3627.0707 | -94.6907 | 0 | Close | 76.66667
3374 | 20 | 4 | CC DChg | 00:03:52 | 32:10:04 | -14363.2 | 1.134 | 925.6 | 24.17 | 0 | 0 | 925.6 | 24.17 | 1.2042 | 31.44 | 0 | 0 | 1.2042 | 31.44 | 2025-11-28 23:40:28 | -16.2879 | -3191.8222 | -83.3278 | 0 | Close | 77.33333
3375 | 20 | 4 | CC DChg | 00:03:54 | 32:10:06 | -14363.2 | 1.1315 | 933.6 | 24.37 | 0 | 0 | 933.6 | 24.37 | 1.2132 | 31.67 | 0 | 0 | 1.2132 | 31.67 | 2025-11-28 23:40:30 | -16.252 | -3191.8578 | -83.3288 | 0 | Close | 78.00001
3376 | 20 | 4 | CC DChg | 00:03:56 | 32:10:08 | -14363.2 | 1.1294 | 941.6 | 24.58 | 0 | 0 | 941.6 | 24.58 | 1.2222 | 31.91 | 0 | 0 | 1.2222 | 31.91 | 2025-11-28 23:40:32 | -16.2218 | -3799.7037 | -99.1976 | 0 | Close | 78.66666
3377 | 20 | 4 | CC DChg | 00:03:58 | 32:10:10 | -14363.2 | 1.1269 | 949.6 | 24.79 | 0 | 0 | 949.6 | 24.79 | 1.2312 | 32.14 | 0 | 0 | 1.2312 | 32.14 | 2025-11-28 23:40:34 | -16.1859 | -3191.8578 | -83.3288 | 0 | Close | 79.33333
3378 | 20 | 4 | CC DChg | 00:04:00 | 32:10:12 | -14363.2 | 1.1247 | 957.5 | 25 | 0 | 0 | 957.5 | 25 | 1.2402 | 32.38 | 0 | 0 | 1.2402 | 32.38 | 2025-11-28 23:40:36 | -16.1543 | -3627.1111 | -94.6918 | 0 | Close | 80.00001
3379 | 20 | 4 | CC DChg | 00:04:02 | 32:10:14 | -14363.2 | 1.1222 | 965.5 | 25.21 | 0 | 0 | 965.5 | 25.21 | 1.2492 | 32.61 | 0 | 0 | 1.2492 | 32.61 | 2025-11-28 23:40:38 | -16.1184 | -3191.7867 | -83.3269 | 0 | Close | 80.66666
3380 | 20 | 4 | CC DChg | 00:04:04 | 32:10:16 | -14363.2 | 1.1201 | 973.5 | 25.42 | 0 | 0 | 973.5 | 25.42 | 1.2581 | 32.85 | 0 | 0 | 1.2581 | 32.85 | 2025-11-28 23:40:40 | -16.0882 | -3799.8307 | -99.2009 | 0 | Close | 81.33334
3381 | 20 | 4 | CC DChg | 00:04:06 | 32:10:18 | -14363.2 | 1.1176 | 981.5 | 25.62 | 0 | 0 | 981.5 | 25.62 | 1.267 | 33.08 | 0 | 0 | 1.267 | 33.08 | 2025-11-28 23:40:42 | -16.0523 | -3191.7867 | -83.3269 | 0 | Close | 82
3382 | 20 | 4 | CC DChg | 00:04:08 | 32:10:20 | -14363.2 | 1.1151 | 989.5 | 25.83 | 0 | 0 | 989.5 | 25.83 | 1.2759 | 33.31 | 0 | 0 | 1.2759 | 33.31 | 2025-11-28 23:40:44 | -16.0164 | -3191.8578 | -83.3288 | 0 | Close | 82.66667
3383 | 20 | 4 | CC DChg | 00:04:10 | 32:10:22 | -14363.2 | 1.1129 | 997.4 | 26.04 | 0 | 0 | 997.4 | 26.04 | 1.2848 | 33.54 | 0 | 0 | 1.2848 | 33.54 | 2025-11-28 23:40:46 | -15.9848 | -3627.0707 | -94.6907 | 0 | Close | 83.33334
3384 | 20 | 4 | CC DChg | 00:04:12 | 32:10:24 | -14363.2 | 1.1104 | 1005.4 | 26.25 | 0 | 0 | 1005.4 | 26.25 | 1.2937 | 33.77 | 0 | 0 | 1.2937 | 33.77 | 2025-11-28 23:40:48 | -15.9489 | -3191.8222 | -83.3278 | 0 | Close | 84
3385 | 20 | 4 | CC DChg | 00:04:14 | 32:10:26 | -14363.2 | 1.1083 | 1013.4 | 26.46 | 0 | 0 | 1013.4 | 26.46 | 1.3026 | 34.01 | 0 | 0 | 1.3026 | 34.01 | 2025-11-28 23:40:50 | -15.9187 | -3799.7884 | -99.1998 | 0 | Close | 84.66667
3386 | 20 | 4 | CC DChg | 00:04:16 | 32:10:28 | -14363.2 | 1.1061 | 1021.4 | 26.66 | 0 | 0 | 1021.4 | 26.66 | 1.3114 | 34.24 | 0 | 0 | 1.3114 | 34.24 | 2025-11-28 23:40:52 | -15.8871 | -3627.0303 | -94.6897 | 0 | Close | 85.33333
3387 | 20 | 4 | CC DChg | 00:04:18 | 32:10:30 | -14363.2 | 1.1036 | 1029.4 | 26.87 | 0 | 0 | 1029.4 | 26.87 | 1.3202 | 34.47 | 0 | 0 | 1.3202 | 34.47 | 2025-11-28 23:40:54 | -15.8512 | -3191.8578 | -83.3288 | 0 | Close | 86
3388 | 20 | 4 | CC DChg | 00:04:20 | 32:10:32 | -14363.2 | 1.1011 | 1037.3 | 27.08 | 0 | 0 | 1037.3 | 27.08 | 1.329 | 34.7 | 0 | 0 | 1.329 | 34.7 | 2025-11-28 23:40:56 | -15.8153 | -3191.8222 | -83.3278 | 0 | Close | 86.66667
3389 | 20 | 4 | CC DChg | 00:04:22 | 32:10:34 | -14363.2 | 1.099 | 1045.3 | 27.29 | 0 | 0 | 1045.3 | 27.29 | 1.3378 | 34.93 | 0 | 0 | 1.3378 | 34.93 | 2025-11-28 23:40:58 | -15.7852 | -3799.8307 | -99.2009 | 0 | Close | 87.33334
3390 | 20 | 4 | CC DChg | 00:04:24 | 32:10:36 | -14363.2 | 1.0968 | 1053.3 | 27.5 | 0 | 0 | 1053.3 | 27.5 | 1.3465 | 35.15 | 0 | 0 | 1.3465 | 35.15 | 2025-11-28 23:41:00 | -15.7536 | -3627.0303 | -94.6897 | 0 | Close | 88
3391 | 20 | 4 | CC DChg | 00:04:26 | 32:10:38 | -14363.2 | 1.0943 | 1061.3 | 27.71 | 0 | 0 | 1061.3 | 27.71 | 1.3553 | 35.38 | 0 | 0 | 1.3553 | 35.38 | 2025-11-28 23:41:02 | -15.7177 | -3191.7867 | -83.3269 | 0 | Close | 88.66666
3392 | 20 | 4 | CC DChg | 00:04:28 | 32:10:40 | -14363.2 | 1.0921 | 1069.3 | 27.91 | 0 | 0 | 1069.3 | 27.91 | 1.364 | 35.61 | 0 | 0 | 1.364 | 35.61 | 2025-11-28 23:41:04 | -15.6861 | -3627.1111 | -94.6918 | 0 | Close | 89.33333
3393 | 20 | 4 | CC DChg | 00:04:30 | 32:10:42 | -14363.2 | 1.0903 | 1077.2 | 28.12 | 0 | 0 | 1077.2 | 28.12 | 1.3727 | 35.84 | 0 | 0 | 1.3727 | 35.84 | 2025-11-28 23:41:06 | -15.6602 | -4433.1358 | -115.7344 | 0 | Close | 90.00001
3394 | 20 | 4 | CC DChg | 00:04:32 | 32:10:44 | -14363.2 | 1.0881 | 1085.2 | 28.33 | 0 | 0 | 1085.2 | 28.33 | 1.3814 | 36.06 | 0 | 0 | 1.3814 | 36.06 | 2025-11-28 23:41:08 | -15.6286 | -3627.0707 | -94.6907 | 0 | Close | 90.66667
3395 | 20 | 4 | CC DChg | 00:04:34 | 32:10:46 | -14363.2 | 1.0856 | 1093.2 | 28.54 | 0 | 0 | 1093.2 | 28.54 | 1.3901 | 36.29 | 0 | 0 | 1.3901 | 36.29 | 2025-11-28 23:41:10 | -15.5927 | -3191.7867 | -83.3269 | 0 | Close | 91.33333
3396 | 20 | 4 | CC DChg | 00:04:36 | 32:10:48 | -14363.2 | 1.0838 | 1101.2 | 28.75 | 0 | 0 | 1101.2 | 28.75 | 1.3987 | 36.52 | 0 | 0 | 1.3987 | 36.52 | 2025-11-28 23:41:12 | -15.5668 | -4433.037 | -115.7318 | 0 | Close | 91.99999
3397 | 20 | 4 | CC DChg | 00:04:38 | 32:10:50 | -14363.2 | 1.0816 | 1109.2 | 28.96 | 0 | 0 | 1109.2 | 28.96 | 1.4074 | 36.74 | 0 | 0 | 1.4074 | 36.74 | 2025-11-28 23:41:14 | -15.5352 | -3627.1515 | -94.6928 | 0 | Close | 92.66667
3398 | 20 | 4 | CC DChg | 00:04:40 | 32:10:52 | -14363.2 | 1.0797 | 1117.1 | 29.16 | 0 | 0 | 1117.1 | 29.16 | 1.416 | 36.97 | 0 | 0 | 1.416 | 36.97 | 2025-11-28 23:41:16 | -15.508 | -4199.7661 | -109.6419 | 0 | Close | 93.33334
3399 | 20 | 4 | CC DChg | 00:04:42 | 32:10:54 | -14363.2 | 1.0776 | 1125.1 | 29.37 | 0 | 0 | 1125.1 | 29.37 | 1.4246 | 37.19 | 0 | 0 | 1.4246 | 37.19 | 2025-11-28 23:41:18 | -15.4778 | -3799.7884 | -99.1998 | 0 | Close | 94
3400 | 20 | 4 | CC DChg | 00:04:44 | 32:10:56 | -14363.2 | 1.0757 | 1133.1 | 29.58 | 0 | 0 | 1133.1 | 29.58 | 1.4332 | 37.42 | 0 | 0 | 1.4332 | 37.42 | 2025-11-28 23:41:20 | -15.4505 | -4199.7193 | -109.6406 | 0 | Close | 94.66666
3401 | 20 | 4 | CC DChg | 00:04:46 | 32:10:58 | -14363.2 | 1.0739 | 1141.1 | 29.79 | 0 | 0 | 1141.1 | 29.79 | 1.4418 | 37.64 | 0 | 0 | 1.4418 | 37.64 | 2025-11-28 23:41:22 | -15.4247 | -4433.1358 | -115.7344 | 0 | Close | 95.33334
3402 | 20 | 4 | CC DChg | 00:04:48 | 32:11:00 | -14363.2 | 1.072 | 1149.1 | 30 | 0 | 0 | 1149.1 | 30 | 1.4503 | 37.86 | 0 | 0 | 1.4503 | 37.86 | 2025-11-28 23:41:24 | -15.3974 | -4199.7661 | -109.6419 | 0 | Close | 96
3403 | 20 | 4 | CC DChg | 00:04:50 | 32:11:02 | -14363.2 | 1.0698 | 1157 | 30.21 | 0 | 0 | 1157 | 30.21 | 1.4589 | 38.09 | 0 | 0 | 1.4589 | 38.09 | 2025-11-28 23:41:26 | -15.3658 | -3627.0303 | -94.6897 | 0 | Close | 96.66666
3404 | 20 | 4 | CC DChg | 00:04:52 | 32:11:04 | -14363.2 | 1.068 | 1165 | 30.41 | 0 | 0 | 1165 | 30.41 | 1.4674 | 38.31 | 0 | 0 | 1.4674 | 38.31 | 2025-11-28 23:41:28 | -15.3399 | -4433.1358 | -115.7344 | 0 | Close | 97.33334
3405 | 20 | 4 | CC DChg | 00:04:54 | 32:11:06 | -14363.2 | 1.0661 | 1173 | 30.62 | 0 | 0 | 1173 | 30.62 | 1.4759 | 38.53 | 0 | 0 | 1.4759 | 38.53 | 2025-11-28 23:41:30 | -15.3126 | -4199.7193 | -109.6406 | 0 | Close | 97.99999
3406 | 20 | 4 | CC DChg | 00:04:56 | 32:11:08 | -14363.2 | 1.0646 | 1181 | 30.83 | 0 | 0 | 1181 | 30.83 | 1.4844 | 38.75 | 0 | 0 | 1.4844 | 38.75 | 2025-11-28 23:41:32 | -15.2911 | -5319.8222 | -138.8828 | 0 | Close | 98.66667
3407 | 20 | 4 | CC DChg | 00:04:58 | 32:11:10 | -14363.2 | 1.0624 | 1189 | 31.04 | 0 | 0 | 1189 | 31.04 | 1.4929 | 38.97 | 0 | 0 | 1.4929 | 38.97 | 2025-11-28 23:41:34 | -15.2595 | -3627.0303 | -94.6897 | 0 | Close | 99.33333
3408 | 20 | 4 | CC DChg | 00:05:00 | 32:11:12 | -14363.2 | 1.0605 | 1196.9 | 31.25 | 0 | 0 | 1196.9 | 31.25 | 1.5014 | 39.2 | 0 | 0 | 1.5014 | 39.2 | 2025-11-28 23:41:36 | -15.2322 | -4199.7661 | -109.6419 | 0 | Close | 100 |  | 1
3409 | 20 | 5 | CC Chg | 00:00:00 | 32:11:12 | 0 | 1.2986 | 0 | 0 | 0 | 0 | 0 | 0 | 0 | 0 | 0 | 0 | 0 | 0 | 2025-11-28 23:41:37 | 0 | 0 | 0 | 0 | Close | 0 |  | 0
3410 | 20 | 5 | CC Chg | 00:05:00 | 32:16:12 | 948.7 | 1.5677 | 79 | 2.06 | 79 | 2.06 | 0 | 0 | 0.1197 | 3.12 | 0.1197 | 3.12 | 0 | 0 | 2025-11-28 23:46:36 | 1.4872 | 293.419 | 7.6602 | 0 | Close | 6.510801
3411 | 20 | 5 | CC Chg | 00:10:00 | 32:21:12 | 948.7 | 1.6034 | 158 | 4.13 | 158 | 4.13 | 0 | 0 | 0.2451 | 6.4 | 0.2451 | 6.4 | 0 | 0 | 2025-11-28 23:51:36 | 1.5211 | 2214.4255 | 57.8113 | 0 | Close | 13.02951
3412 | 20 | 5 | CC Chg | 00:15:00 | 32:26:12 | 948.7 | 1.6276 | 237.1 | 6.19 | 237.1 | 6.19 | 0 | 0 | 0.3729 | 9.73 | 0.3729 | 9.73 | 0 | 0 | 2025-11-28 23:56:36 | 1.544 | 3266.7355 | 85.2836 | 0 | Close | 19.54822
3413 | 20 | 5 | CC Chg | 00:20:00 | 32:31:12 | 948.7 | 1.6483 | 316.1 | 8.25 | 316.1 | 8.25 | 0 | 0 | 0.5024 | 13.12 | 0.5024 | 13.12 | 0 | 0 | 2025-11-29 00:01:36 | 1.5637 | 3819.0832 | 99.7035 | 0 | Close | 26.06694
3414 | 20 | 5 | CC Chg | 00:25:00 | 32:36:12 | 948.7 | 1.6679 | 395.2 | 10.32 | 395.2 | 10.32 | 0 | 0 | 0.6335 | 16.54 | 0.6335 | 16.54 | 0 | 0 | 2025-11-29 00:06:36 | 1.5823 | 4033.4161 | 105.299 | 0 | Close | 32.58565
3415 | 20 | 5 | CC Chg | 00:30:00 | 32:41:12 | 948.7 | 1.6865 | 474.2 | 12.38 | 474.2 | 12.38 | 0 | 0 | 0.7661 | 20 | 0.7661 | 20 | 0 | 0 | 2025-11-29 00:11:36 | 1.5999 | 4250.27 | 110.9604 | 0 | Close | 39.10436
3416 | 20 | 5 | CC Chg | 00:35:00 | 32:46:12 | 948.7 | 1.7047 | 553.3 | 14.44 | 553.3 | 14.44 | 0 | 0 | 0.9001 | 23.5 | 0.9001 | 23.5 | 0 | 0 | 2025-11-29 00:16:36 | 1.6172 | 4343.6825 | 113.399 | 0 | Close | 45.62307
3417 | 20 | 5 | CC Chg | 00:40:00 | 32:51:12 | 948.7 | 1.7234 | 632.3 | 16.51 | 632.3 | 16.51 | 0 | 0 | 1.0356 | 27.04 | 1.0356 | 27.04 | 0 | 0 | 2025-11-29 00:21:36 | 1.6349 | 4227.5389 | 110.3669 | 0 | Close | 52.14178
3418 | 20 | 5 | CC Chg | 00:45:00 | 32:56:12 | 948.7 | 1.7423 | 711.4 | 18.57 | 711.4 | 18.57 | 0 | 0 | 1.1726 | 30.61 | 1.1726 | 30.61 | 0 | 0 | 2025-11-29 00:26:36 | 1.6529 | 4182.8031 | 109.199 | 0 | Close | 58.66049
3419 | 20 | 5 | CC Chg | 00:50:00 | 33:01:12 | 948.7 | 1.7627 | 790.5 | 20.64 | 790.5 | 20.64 | 0 | 0 | 1.3111 | 34.23 | 1.3111 | 34.23 | 0 | 0 | 2025-11-29 00:31:36 | 1.6722 | 3875.2462 | 101.1697 | 0 | Close | 65.17921
3420 | 20 | 5 | CC Chg | 00:55:00 | 33:06:12 | 948.7 | 1.7844 | 869.5 | 22.7 | 869.5 | 22.7 | 0 | 0 | 1.4513 | 37.89 | 1.4513 | 37.89 | 0 | 0 | 2025-11-29 00:36:36 | 1.6928 | 3643.0886 | 95.1089 | 0 | Close | 71.69792
3421 | 20 | 5 | CC Chg | 01:00:00 | 33:11:12 | 948.7 | 1.8086 | 948.6 | 24.76 | 948.6 | 24.76 | 0 | 0 | 1.5933 | 41.6 | 1.5933 | 41.6 | 0 | 0 | 2025-11-29 00:41:36 | 1.7157 | 3266.7328 | 85.2835 | 0 | Close | 78.21663
3422 | 20 | 5 | CC Chg | 01:05:00 | 33:16:12 | 948.7 | 1.8346 | 1027.6 | 26.83 | 1027.6 | 26.83 | 0 | 0 | 1.7373 | 45.35 | 1.7373 | 45.35 | 0 | 0 | 2025-11-29 00:46:36 | 1.7404 | 3040.5778 | 79.3793 | 0 | Close | 84.73534
3423 | 20 | 5 | CC Chg | 01:10:00 | 33:21:12 | 948.7 | 1.8625 | 1106.7 | 28.89 | 1106.7 | 28.89 | 0 | 0 | 1.8834 | 49.17 | 1.8834 | 49.17 | 0 | 0 | 2025-11-29 00:51:36 | 1.7669 | 2833.507 | 73.9734 | 0 | Close | 91.25404
3424 | 20 | 5 | CC Chg | 01:15:00 | 33:26:12 | 948.7 | 1.8905 | 1185.7 | 30.96 | 1185.7 | 30.96 | 0 | 0 | 2.0318 | 53.04 | 2.0318 | 53.04 | 0 | 0 | 2025-11-29 00:56:36 | 1.7934 | 2823.4 | 73.7095 | 0 | Close | 97.77277
3425 | 20 | 5 | CC Chg | 01:16:42 | 33:27:55 | 948.7 | 1.9001 | 1212.7 | 31.66 | 1212.7 | 31.66 | 0 | 0 | 2.0829 | 54.38 | 2.0829 | 54.38 | 0 | 0 | 2025-11-29 00:58:18 | 1.8025 | 2813.5926 | 73.4535 | 0 | Close | 100 |  | 1
3426 | 21 | 4 | CC DChg | 00:00:00 | 33:27:55 | -14357 | 1.6493 | 0 | 0 | 0 | 0 | 0 | 0 | 0 | 0 | 0 | 0 | 0 | 0 | 2025-11-29 00:58:18 | -23.679 | 0 | 0 | 0 | Close | 0 |  | 0
3427 | 21 | 4 | CC DChg | 00:00:02 | 33:27:57 | -14363.2 | 1.5814 | 8 | 0.21 | 0 | 0 | 8 | 0.21 | 0.0128 | 0.33 | 0 | 0 | 0.0128 | 0.33 | 2025-11-29 00:58:20 | -22.714 | -117.5054 | -3.0677 | 0 | Close | 0.6665881
3428 | 21 | 4 | CC DChg | 00:00:04 | 33:27:59 | -14363.2 | 1.5581 | 16 | 0.42 | 0 | 0 | 16 | 0.42 | 0.0253 | 0.66 | 0 | 0 | 0.0253 | 0.66 | 2025-11-29 00:58:22 | -22.3793 | -342.4704 | -8.9408 | 0 | Close | 1.333255
3429 | 21 | 4 | CC DChg | 00:00:06 | 33:28:01 | -14363.2 | 1.5426 | 23.9 | 0.62 | 0 | 0 | 23.9 | 0.62 | 0.0377 | 0.98 | 0 | 0 | 0.0377 | 0.98 | 2025-11-29 00:58:24 | -22.1567 | -514.8104 | -13.44 | 0 | Close | 1.999923
3430 | 21 | 4 | CC DChg | 00:00:08 | 33:28:03 | -14363.2 | 1.5302 | 31.9 | 0.83 | 0 | 0 | 31.9 | 0.83 | 0.0499 | 1.3 | 0 | 0 | 0.0499 | 1.3 | 2025-11-29 00:58:26 | -21.9786 | -643.513 | -16.8 | 0 | Close | 2.66659
3431 | 21 | 4 | CC DChg | 00:00:10 | 33:28:05 | -14363.2 | 1.5194 | 39.9 | 1.04 | 0 | 0 | 39.9 | 1.04 | 0.0621 | 1.62 | 0 | 0 | 0.0621 | 1.62 | 2025-11-29 00:58:28 | -21.8235 | -738.8483 | -19.2889 | 0 | Close | 3.333257
3432 | 21 | 4 | CC DChg | 00:00:12 | 33:28:07 | -14363.2 | 1.5097 | 47.9 | 1.25 | 0 | 0 | 47.9 | 1.25 | 0.0742 | 1.94 | 0 | 0 | 0.0742 | 1.94 | 2025-11-29 00:58:30 | -21.6841 | -822.6349 | -21.4763 | 0 | Close | 3.999924
3433 | 21 | 4 | CC DChg | 00:00:14 | 33:28:09 | -14363.2 | 1.5011 | 55.9 | 1.46 | 0 | 0 | 55.9 | 1.46 | 0.0862 | 2.25 | 0 | 0 | 0.0862 | 2.25 | 2025-11-29 00:58:32 | -21.5606 | -927.8566 | -24.2232 | 0 | Close | 4.666592
3434 | 21 | 4 | CC DChg | 00:00:16 | 33:28:11 | -14363.2 | 1.493 | 63.8 | 1.67 | 0 | 0 | 63.8 | 1.67 | 0.0982 | 2.56 | 0 | 0 | 0.0982 | 2.56 | 2025-11-29 00:58:34 | -21.4443 | -985.1303 | -25.7185 | 0 | Close | 5.333258
3435 | 21 | 4 | CC DChg | 00:00:18 | 33:28:13 | -14363.2 | 1.4853 | 71.8 | 1.87 | 0 | 0 | 71.8 | 1.87 | 0.11 | 2.87 | 0 | 0 | 0.11 | 2.87 | 2025-11-29 00:58:36 | -21.3337 | -1036.3066 | -27.0545 | 0 | Close | 5.999926
3436 | 21 | 4 | CC DChg | 00:00:20 | 33:28:15 | -14363.2 | 1.4778 | 79.8 | 2.08 | 0 | 0 | 79.8 | 2.08 | 0.1219 | 3.18 | 0 | 0 | 0.1219 | 3.18 | 2025-11-29 00:58:38 | -21.226 | -1063.9415 | -27.776 | 0 | Close | 6.666593
3437 | 21 | 4 | CC DChg | 00:00:22 | 33:28:17 | -14363.2 | 1.471 | 87.8 | 2.29 | 0 | 0 | 87.8 | 2.29 | 0.1336 | 3.49 | 0 | 0 | 0.1336 | 3.49 | 2025-11-29 00:58:40 | -21.1283 | -1173.4657 | -30.6353 | 0 | Close | 7.333261
3438 | 21 | 4 | CC DChg | 00:00:24 | 33:28:19 | -14363.2 | 1.4648 | 95.8 | 2.5 | 0 | 0 | 95.8 | 2.5 | 0.1453 | 3.79 | 0 | 0 | 0.1453 | 3.79 | 2025-11-29 00:58:42 | -21.0392 | -1287.026 | -33.6 | 0 | Close | 7.999928
3439 | 21 | 4 | CC DChg | 00:00:26 | 33:28:21 | -14363.2 | 1.4583 | 103.7 | 2.71 | 0 | 0 | 103.7 | 2.71 | 0.157 | 4.1 | 0 | 0 | 0.157 | 4.1 | 2025-11-29 00:58:44 | -20.9459 | -1227.6239 | -32.0492 | 0 | Close | 8.666595
3440 | 21 | 4 | CC DChg | 00:00:28 | 33:28:23 | -14363.2 | 1.4521 | 111.7 | 2.92 | 0 | 0 | 111.7 | 2.92 | 0.1686 | 4.4 | 0 | 0 | 0.1686 | 4.4 | 2025-11-29 00:58:46 | -20.8568 | -1287.0251 | -33.5999 | 0 | Close | 9.333261
3441 | 21 | 4 | CC DChg | 00:00:30 | 33:28:25 | -14363.2 | 1.4462 | 119.7 | 3.12 | 0 | 0 | 119.7 | 3.12 | 0.1802 | 4.7 | 0 | 0 | 0.1802 | 4.7 | 2025-11-29 00:58:48 | -20.7721 | -1352.4689 | -35.3084 | 0 | Close | 9.999929
3442 | 21 | 4 | CC DChg | 00:00:32 | 33:28:27 | -14363.2 | 1.4406 | 127.7 | 3.33 | 0 | 0 | 127.7 | 3.33 | 0.1917 | 5 | 0 | 0 | 0.1917 | 5 | 2025-11-29 00:58:50 | -20.6916 | -1424.9226 | -37.2 | 0 | Close | 10.6666
3443 | 21 | 4 | CC DChg | 00:00:34 | 33:28:29 | -14363.2 | 1.4353 | 135.7 | 3.54 | 0 | 0 | 135.7 | 3.54 | 0.2032 | 5.3 | 0 | 0 | 0.2032 | 5.3 | 2025-11-29 00:58:52 | -20.6155 | -1505.5744 | -39.3055 | 0 | Close | 11.33326
3444 | 21 | 4 | CC DChg | 00:00:36 | 33:28:31 | -14363.2 | 1.4298 | 143.6 | 3.75 | 0 | 0 | 143.6 | 3.75 | 0.2146 | 5.6 | 0 | 0 | 0.2146 | 5.6 | 2025-11-29 00:58:54 | -20.5365 | -1450.8323 | -37.8764 | 0 | Close | 11.99993
3445 | 21 | 4 | CC DChg | 00:00:38 | 33:28:33 | -14363.2 | 1.4248 | 151.6 | 3.96 | 0 | 0 | 151.6 | 3.96 | 0.226 | 5.9 | 0 | 0 | 0.226 | 5.9 | 2025-11-29 00:58:56 | -20.4647 | -1595.9111 | -41.6639 | 0 | Close | 12.6666
3446 | 21 | 4 | CC DChg | 00:00:40 | 33:28:35 | -14363.2 | 1.4198 | 159.6 | 4.17 | 0 | 0 | 159.6 | 4.17 | 0.2373 | 6.2 | 0 | 0 | 0.2373 | 6.2 | 2025-11-29 00:58:58 | -20.3929 | -1595.9089 | -41.6639 | 0 | Close | 13.33326
3447 | 21 | 4 | CC DChg | 00:00:42 | 33:28:37 | -14363.2 | 1.4149 | 167.6 | 4.37 | 0 | 0 | 167.6 | 4.37 | 0.2486 | 6.49 | 0 | 0 | 0.2486 | 6.49 | 2025-11-29 00:59:00 | -20.3225 | -1628.483 | -42.5143 | 0 | Close | 13.99993
3448 | 21 | 4 | CC DChg | 00:00:44 | 33:28:39 | -14363.2 | 1.4102 | 175.5 | 4.58 | 0 | 0 | 175.5 | 4.58 | 0.2599 | 6.79 | 0 | 0 | 0.2599 | 6.79 | 2025-11-29 00:59:02 | -20.255 | -1697.7801 | -44.3234 | 0 | Close | 14.6666
3449 | 21 | 4 | CC DChg | 00:00:46 | 33:28:41 | -14363.2 | 1.4056 | 183.5 | 4.79 | 0 | 0 | 183.5 | 4.79 | 0.2711 | 7.08 | 0 | 0 | 0.2711 | 7.08 | 2025-11-29 00:59:04 | -20.1889 | -1734.6932 | -45.287 | 0 | Close | 15.33327
3450 | 21 | 4 | CC DChg | 00:00:48 | 33:28:43 | -14363.2 | 1.4012 | 191.5 | 5 | 0 | 0 | 191.5 | 5 | 0.2823 | 7.37 | 0 | 0 | 0.2823 | 7.37 | 2025-11-29 00:59:06 | -20.1257 | -1813.5354 | -47.3454 | 0 | Close | 15.99994
3451 | 21 | 4 | CC DChg | 00:00:50 | 33:28:45 | -14363.2 | 1.3966 | 199.5 | 5.21 | 0 | 0 | 199.5 | 5.21 | 0.2935 | 7.66 | 0 | 0 | 0.2935 | 7.66 | 2025-11-29 00:59:08 | -20.0597 | -1734.6812 | -45.2867 | 0 | Close | 16.6666
3452 | 21 | 4 | CC DChg | 00:00:52 | 33:28:47 | -14363.2 | 1.3926 | 207.5 | 5.42 | 0 | 0 | 207.5 | 5.42 | 0.3046 | 7.95 | 0 | 0 | 0.3046 | 7.95 | 2025-11-29 00:59:10 | -20.0022 | -1994.8944 | -52.08 | 0 | Close | 17.33327
3453 | 21 | 4 | CC DChg | 00:00:54 | 33:28:49 | -14363.2 | 1.3882 | 215.4 | 5.62 | 0 | 0 | 215.4 | 5.62 | 0.3157 | 8.24 | 0 | 0 | 0.3157 | 8.24 | 2025-11-29 00:59:12 | -19.939 | -1813.5354 | -47.3454 | 0 | Close | 17.99994
3454 | 21 | 4 | CC DChg | 00:00:56 | 33:28:51 | -14363.2 | 1.3842 | 223.4 | 5.83 | 0 | 0 | 223.4 | 5.83 | 0.3268 | 8.53 | 0 | 0 | 0.3268 | 8.53 | 2025-11-29 00:59:14 | -19.8816 | -1994.8889 | -52.0799 | 0 | Close | 18.6666
3455 | 21 | 4 | CC DChg | 00:00:58 | 33:28:53 | -14363.2 | 1.3798 | 231.4 | 6.04 | 0 | 0 | 231.4 | 6.04 | 0.3378 | 8.82 | 0 | 0 | 0.3378 | 8.82 | 2025-11-29 00:59:16 | -19.8184 | -1813.5354 | -47.3454 | 0 | Close | 19.33327
3456 | 21 | 4 | CC DChg | 00:01:00 | 33:28:55 | -14363.2 | 1.3761 | 239.4 | 6.25 | 0 | 0 | 239.4 | 6.25 | 0.3488 | 9.11 | 0 | 0 | 0.3488 | 9.11 | 2025-11-29 00:59:18 | -19.7652 | -2156.6426 | -56.3027 | 0 | Close | 19.99994
3457 | 21 | 4 | CC DChg | 00:01:02 | 33:28:57 | -14363.2 | 1.3721 | 247.4 | 6.46 | 0 | 0 | 247.4 | 6.46 | 0.3598 | 9.39 | 0 | 0 | 0.3598 | 9.39 | 2025-11-29 00:59:20 | -19.7078 | -1994.8889 | -52.0799 | 0 | Close | 20.6666
3458 | 21 | 4 | CC DChg | 00:01:04 | 33:28:59 | -14363.2 | 1.3684 | 255.3 | 6.67 | 0 | 0 | 255.3 | 6.67 | 0.3707 | 9.68 | 0 | 0 | 0.3707 | 9.68 | 2025-11-29 00:59:22 | -19.6546 | -2156.6426 | -56.3027 | 0 | Close | 21.33327
3459 | 21 | 4 | CC DChg | 00:01:06 | 33:29:01 | -14363.2 | 1.3643 | 263.3 | 6.87 | 0 | 0 | 263.3 | 6.87 | 0.3816 | 9.96 | 0 | 0 | 0.3816 | 9.96 | 2025-11-29 00:59:24 | -19.5957 | -1946.2276 | -50.8095 | 0 | Close | 21.99994
3460 | 21 | 4 | CC DChg | 00:01:08 | 33:29:03 | -14363.2 | 1.3609 | 271.3 | 7.08 | 0 | 0 | 271.3 | 7.08 | 0.3925 | 10.25 | 0 | 0 | 0.3925 | 10.25 | 2025-11-29 00:59:26 | -19.5469 | -2346.9346 | -61.2706 | 0 | Close | 22.66661
3461 | 21 | 4 | CC DChg | 00:01:10 | 33:29:05 | -14363.2 | 1.3569 | 279.3 | 7.29 | 0 | 0 | 279.3 | 7.29 | 0.4033 | 10.53 | 0 | 0 | 0.4033 | 10.53 | 2025-11-29 00:59:28 | -19.4894 | -1994.8833 | -52.0797 | 0 | Close | 23.33327
3462 | 21 | 4 | CC DChg | 00:01:12 | 33:29:07 | -14363.2 | 1.3535 | 287.3 | 7.5 | 0 | 0 | 287.3 | 7.5 | 0.4141 | 10.81 | 0 | 0 | 0.4141 | 10.81 | 2025-11-29 00:59:30 | -19.4406 | -2346.9346 | -61.2706 | 0 | Close | 23.99994
3463 | 21 | 4 | CC DChg | 00:01:14 | 33:29:09 | -14363.2 | 1.3498 | 295.2 | 7.71 | 0 | 0 | 295.2 | 7.71 | 0.4249 | 11.09 | 0 | 0 | 0.4249 | 11.09 | 2025-11-29 00:59:32 | -19.3875 | -2156.6426 | -56.3027 | 0 | Close | 24.66661
3464 | 21 | 4 | CC DChg | 00:01:16 | 33:29:11 | -14363.2 | 1.3464 | 303.2 | 7.92 | 0 | 0 | 303.2 | 7.92 | 0.4357 | 11.37 | 0 | 0 | 0.4357 | 11.37 | 2025-11-29 00:59:34 | -19.3386 | -2346.9216 | -61.2703 | 0 | Close | 25.33327
3465 | 21 | 4 | CC DChg | 00:01:18 | 33:29:13 | -14363.2 | 1.3426 | 311.2 | 8.12 | 0 | 0 | 311.2 | 8.12 | 0.4464 | 11.65 | 0 | 0 | 0.4464 | 11.65 | 2025-11-29 00:59:36 | -19.284 | -2099.883 | -54.8209 | 0 | Close | 25.99994
3466 | 21 | 4 | CC DChg | 00:01:20 | 33:29:15 | -14363.2 | 1.3392 | 319.2 | 8.33 | 0 | 0 | 319.2 | 8.33 | 0.4571 | 11.93 | 0 | 0 | 0.4571 | 11.93 | 2025-11-29 00:59:38 | -19.2352 | -2346.9477 | -61.271 | 0 | Close | 26.66661
3467 | 21 | 4 | CC DChg | 00:01:22 | 33:29:17 | -14363.2 | 1.3361 | 327.2 | 8.54 | 0 | 0 | 327.2 | 8.54 | 0.4678 | 12.21 | 0 | 0 | 0.4678 | 12.21 | 2025-11-29 00:59:40 | -19.1907 | -2574.0358 | -67.1995 | 0 | Close | 27.33328
3468 | 21 | 4 | CC DChg | 00:01:24 | 33:29:19 | -14363.2 | 1.3324 | 335.1 | 8.75 | 0 | 0 | 335.1 | 8.75 | 0.4784 | 12.49 | 0 | 0 | 0.4784 | 12.49 | 2025-11-29 00:59:42 | -19.1375 | -2156.6426 | -56.3027 | 0 | Close | 27.99994
3469 | 21 | 4 | CC DChg | 00:01:26 | 33:29:21 | -14363.2 | 1.3293 | 343.1 | 8.96 | 0 | 0 | 343.1 | 8.96 | 0.489 | 12.77 | 0 | 0 | 0.489 | 12.77 | 2025-11-29 00:59:44 | -19.093 | -2574.0502 | -67.1999 | 0 | Close | 28.66661
3470 | 21 | 4 | CC DChg | 00:01:28 | 33:29:23 | -14363.2 | 1.3259 | 351.1 | 9.17 | 0 | 0 | 351.1 | 9.17 | 0.4996 | 13.04 | 0 | 0 | 0.4996 | 13.04 | 2025-11-29 00:59:46 | -19.0442 | -2346.9281 | -61.2705 | 0 | Close | 29.33328
3471 | 21 | 4 | CC DChg | 00:01:30 | 33:29:25 | -14363.2 | 1.3228 | 359.1 | 9.37 | 0 | 0 | 359.1 | 9.37 | 0.5102 | 13.32 | 0 | 0 | 0.5102 | 13.32 | 2025-11-29 00:59:48 | -18.9997 | -2574.043 | -67.1997 | 0 | Close | 29.99994
3472 | 21 | 4 | CC DChg | 00:01:32 | 33:29:27 | -14363.2 | 1.3194 | 367.1 | 9.58 | 0 | 0 | 367.1 | 9.58 | 0.5207 | 13.59 | 0 | 0 | 0.5207 | 13.59 | 2025-11-29 00:59:50 | -18.9508 | -2346.9346 | -61.2706 | 0 | Close | 30.66661
3473 | 21 | 4 | CC DChg | 00:01:34 | 33:29:29 | -14363.2 | 1.3163 | 375 | 9.79 | 0 | 0 | 375 | 9.79 | 0.5312 | 13.87 | 0 | 0 | 0.5312 | 13.87 | 2025-11-29 00:59:52 | -18.9063 | -2574.0502 | -67.1999 | 0 | Close | 31.33328
3474 | 21 | 4 | CC DChg | 00:01:36 | 33:29:31 | -14363.2 | 1.3132 | 383 | 10 | 0 | 0 | 383 | 10 | 0.5417 | 14.14 | 0 | 0 | 0.5417 | 14.14 | 2025-11-29 00:59:54 | -18.8618 | -2574.0645 | -67.2002 | 0 | Close | 31.99995
3475 | 21 | 4 | CC DChg | 00:01:38 | 33:29:33 | -14363.2 | 1.3098 | 391 | 10.21 | 0 | 0 | 391 | 10.21 | 0.5522 | 14.42 | 0 | 0 | 0.5522 | 14.42 | 2025-11-29 00:59:56 | -18.8129 | -2346.9281 | -61.2705 | 0 | Close | 32.66662
3476 | 21 | 4 | CC DChg | 00:01:40 | 33:29:35 | -14363.2 | 1.307 | 399 | 10.42 | 0 | 0 | 399 | 10.42 | 0.5626 | 14.69 | 0 | 0 | 0.5626 | 14.69 | 2025-11-29 00:59:58 | -18.7727 | -2849.8254 | -74.3994 | 0 | Close | 33.33328
3477 | 21 | 4 | CC DChg | 00:01:42 | 33:29:37 | -14363.2 | 1.3036 | 407 | 10.62 | 0 | 0 | 407 | 10.62 | 0.573 | 14.96 | 0 | 0 | 0.573 | 14.96 | 2025-11-29 01:00:00 | -18.7239 | -2346.9542 | -61.2711 | 0 | Close | 33.99995
3478 | 21 | 4 | CC DChg | 00:01:44 | 33:29:39 | -14363.2 | 1.3008 | 414.9 | 10.83 | 0 | 0 | 414.9 | 10.83 | 0.5834 | 15.23 | 0 | 0 | 0.5834 | 15.23 | 2025-11-29 01:00:02 | -18.6837 | -2849.8254 | -74.3994 | 0 | Close | 34.66662
3479 | 21 | 4 | CC DChg | 00:01:46 | 33:29:41 | -14363.2 | 1.298 | 422.9 | 11.04 | 0 | 0 | 422.9 | 11.04 | 0.5938 | 15.5 | 0 | 0 | 0.5938 | 15.5 | 2025-11-29 01:00:04 | -18.6434 | -2849.8413 | -74.3998 | 0 | Close | 35.33328
3480 | 21 | 4 | CC DChg | 00:01:48 | 33:29:43 | -14363.2 | 1.2946 | 430.9 | 11.25 | 0 | 0 | 430.9 | 11.25 | 0.6041 | 15.77 | 0 | 0 | 0.6041 | 15.77 | 2025-11-29 01:00:06 | -18.5946 | -2346.9281 | -61.2705 | 0 | Close | 35.99995
3481 | 21 | 4 | CC DChg | 00:01:50 | 33:29:45 | -14363.2 | 1.2918 | 438.9 | 11.46 | 0 | 0 | 438.9 | 11.46 | 0.6145 | 16.04 | 0 | 0 | 0.6145 | 16.04 | 2025-11-29 01:00:08 | -18.5544 | -2849.8413 | -74.3998 | 0 | Close | 36.66662
3482 | 21 | 4 | CC DChg | 00:01:52 | 33:29:47 | -14363.2 | 1.289 | 446.9 | 11.67 | 0 | 0 | 446.9 | 11.67 | 0.6248 | 16.31 | 0 | 0 | 0.6248 | 16.31 | 2025-11-29 01:00:10 | -18.5142 | -2849.8571 | -74.4003 | 0 | Close | 37.33329
3483 | 21 | 4 | CC DChg | 00:01:54 | 33:29:49 | -14363.2 | 1.2859 | 454.8 | 11.87 | 0 | 0 | 454.8 | 11.87 | 0.635 | 16.58 | 0 | 0 | 0.635 | 16.58 | 2025-11-29 01:00:12 | -18.4697 | -2574.0502 | -67.1999 | 0 | Close | 37.99995
3484 | 21 | 4 | CC DChg | 00:01:56 | 33:29:51 | -14363.2 | 1.2831 | 462.8 | 12.08 | 0 | 0 | 462.8 | 12.08 | 0.6453 | 16.85 | 0 | 0 | 0.6453 | 16.85 | 2025-11-29 01:00:14 | -18.4294 | -2849.8254 | -74.3994 | 0 | Close | 38.66662
3485 | 21 | 4 | CC DChg | 00:01:58 | 33:29:53 | -14363.2 | 1.2803 | 470.8 | 12.29 | 0 | 0 | 470.8 | 12.29 | 0.6555 | 17.11 | 0 | 0 | 0.6555 | 17.11 | 2025-11-29 01:00:16 | -18.3892 | -2849.8571 | -74.4003 | 0 | Close | 39.33329
3486 | 21 | 4 | CC DChg | 00:02:00 | 33:29:55 | -14363.2 | 1.2775 | 478.8 | 12.5 | 0 | 0 | 478.8 | 12.5 | 0.6657 | 17.38 | 0 | 0 | 0.6657 | 17.38 | 2025-11-29 01:00:18 | -18.349 | -2849.8254 | -74.3994 | 0 | Close | 39.99995
3487 | 21 | 4 | CC DChg | 00:02:02 | 33:29:57 | -14363.2 | 1.2748 | 486.8 | 12.71 | 0 | 0 | 486.8 | 12.71 | 0.6759 | 17.65 | 0 | 0 | 0.6759 | 17.65 | 2025-11-29 01:00:20 | -18.3102 | -2955.4239 | -77.1563 | 0 | Close | 40.66662
3488 | 21 | 4 | CC DChg | 00:02:04 | 33:29:59 | -14363.2 | 1.272 | 494.7 | 12.92 | 0 | 0 | 494.7 | 12.92 | 0.6861 | 17.91 | 0 | 0 | 0.6861 | 17.91 | 2025-11-29 01:00:22 | -18.27 | -2849.8254 | -74.3994 | 0 | Close | 41.33329
3489 | 21 | 4 | CC DChg | 00:02:06 | 33:30:01 | -14363.2 | 1.2689 | 502.7 | 13.12 | 0 | 0 | 502.7 | 13.12 | 0.6962 | 18.18 | 0 | 0 | 0.6962 | 18.18 | 2025-11-29 01:00:24 | -18.2255 | -2574.0645 | -67.2002 | 0 | Close | 41.99996
3490 | 21 | 4 | CC DChg | 00:02:08 | 33:30:03 | -14363.2 | 1.2664 | 510.7 | 13.33 | 0 | 0 | 510.7 | 13.33 | 0.7063 | 18.44 | 0 | 0 | 0.7063 | 18.44 | 2025-11-29 01:00:26 | -18.1896 | -3191.7867 | -83.3269 | 0 | Close | 42.66662
3491 | 21 | 4 | CC DChg | 00:02:10 | 33:30:05 | -14363.2 | 1.2633 | 518.7 | 13.54 | 0 | 0 | 518.7 | 13.54 | 0.7164 | 18.7 | 0 | 0 | 0.7164 | 18.7 | 2025-11-29 01:00:28 | -18.145 | -2574.0645 | -67.2002 | 0 | Close | 43.33329
3492 | 21 | 4 | CC DChg | 00:02:12 | 33:30:07 | -14363.2 | 1.2608 | 526.7 | 13.75 | 0 | 0 | 526.7 | 13.75 | 0.7265 | 18.97 | 0 | 0 | 0.7265 | 18.97 | 2025-11-29 01:00:30 | -18.1091 | -3191.84 | -83.3283 | 0 | Close | 43.99996
3493 | 21 | 4 | CC DChg | 00:02:14 | 33:30:09 | -14363.2 | 1.258 | 534.6 | 13.96 | 0 | 0 | 534.6 | 13.96 | 0.7365 | 19.23 | 0 | 0 | 0.7365 | 19.23 | 2025-11-29 01:00:32 | -18.0689 | -2849.8413 | -74.3998 | 0 | Close | 44.66663
3494 | 21 | 4 | CC DChg | 00:02:16 | 33:30:11 | -14363.2 | 1.2552 | 542.6 | 14.17 | 0 | 0 | 542.6 | 14.17 | 0.7466 | 19.49 | 0 | 0 | 0.7466 | 19.49 | 2025-11-29 01:00:34 | -18.0287 | -2849.8571 | -74.4003 | 0 | Close | 45.3333
3495 | 21 | 4 | CC DChg | 00:02:18 | 33:30:13 | -14363.2 | 1.2527 | 550.6 | 14.37 | 0 | 0 | 550.6 | 14.37 | 0.7566 | 19.75 | 0 | 0 | 0.7566 | 19.75 | 2025-11-29 01:00:36 | -17.9928 | -3191.8222 | -83.3278 | 0 | Close | 45.99996
3496 | 21 | 4 | CC DChg | 00:02:20 | 33:30:15 | -14363.2 | 1.25 | 558.6 | 14.58 | 0 | 0 | 558.6 | 14.58 | 0.7665 | 20.01 | 0 | 0 | 0.7665 | 20.01 | 2025-11-29 01:00:38 | -17.954 | -2955.3745 | -77.155 | 0 | Close | 46.66663
3497 | 21 | 4 | CC DChg | 00:02:22 | 33:30:17 | -14363.2 | 1.2472 | 566.5 | 14.79 | 0 | 0 | 566.5 | 14.79 | 0.7765 | 20.27 | 0 | 0 | 0.7765 | 20.27 | 2025-11-29 01:00:40 | -17.9138 | -2849.8413 | -74.3998 | 0 | Close | 47.33329
3498 | 21 | 4 | CC DChg | 00:02:24 | 33:30:19 | -14363.2 | 1.2447 | 574.5 | 15 | 0 | 0 | 574.5 | 15 | 0.7864 | 20.53 | 0 | 0 | 0.7864 | 20.53 | 2025-11-29 01:00:42 | -17.8779 | -3191.84 | -83.3283 | 0 | Close | 47.99996
3499 | 21 | 4 | CC DChg | 00:02:26 | 33:30:21 | -14363.2 | 1.2422 | 582.5 | 15.21 | 0 | 0 | 582.5 | 15.21 | 0.7964 | 20.79 | 0 | 0 | 0.7964 | 20.79 | 2025-11-29 01:00:44 | -17.842 | -3191.8044 | -83.3274 | 0 | Close | 48.66663
3500 | 21 | 4 | CC DChg | 00:02:28 | 33:30:23 | -14363.2 | 1.2391 | 590.5 | 15.42 | 0 | 0 | 590.5 | 15.42 | 0.8063 | 21.05 | 0 | 0 | 0.8063 | 21.05 | 2025-11-29 01:00:46 | -17.7975 | -2574.0645 | -67.2002 | 0 | Close | 49.3333
3501 | 21 | 4 | CC DChg | 00:02:30 | 33:30:25 | -14363.2 | 1.2366 | 598.5 | 15.62 | 0 | 0 | 598.5 | 15.62 | 0.8161 | 21.31 | 0 | 0 | 0.8161 | 21.31 | 2025-11-29 01:00:48 | -17.7615 | -3191.8222 | -83.3278 | 0 | Close | 49.99996
3502 | 21 | 4 | CC DChg | 00:02:32 | 33:30:27 | -14363.2 | 1.2341 | 606.4 | 15.83 | 0 | 0 | 606.4 | 15.83 | 0.826 | 21.56 | 0 | 0 | 0.826 | 21.56 | 2025-11-29 01:00:50 | -17.7256 | -3191.8044 | -83.3274 | 0 | Close | 50.66663
3503 | 21 | 4 | CC DChg | 00:02:34 | 33:30:29 | -14363.2 | 1.2313 | 614.4 | 16.04 | 0 | 0 | 614.4 | 16.04 | 0.8358 | 21.82 | 0 | 0 | 0.8358 | 21.82 | 2025-11-29 01:00:52 | -17.6854 | -2849.873 | -74.4007 | 0 | Close | 51.3333
3504 | 21 | 4 | CC DChg | 00:02:36 | 33:30:31 | -14363.2 | 1.2289 | 622.4 | 16.25 | 0 | 0 | 622.4 | 16.25 | 0.8457 | 22.08 | 0 | 0 | 0.8457 | 22.08 | 2025-11-29 01:00:54 | -17.6509 | -3324.7963 | -86.7993 | 0 | Close | 51.99996
3505 | 21 | 4 | CC DChg | 00:02:38 | 33:30:33 | -14363.2 | 1.2264 | 630.4 | 16.46 | 0 | 0 | 630.4 | 16.46 | 0.8555 | 22.33 | 0 | 0 | 0.8555 | 22.33 | 2025-11-29 01:00:56 | -17.615 | -3191.8222 | -83.3278 | 0 | Close | 52.66663
3506 | 21 | 4 | CC DChg | 00:02:40 | 33:30:35 | -14363.2 | 1.2239 | 638.4 | 16.67 | 0 | 0 | 638.4 | 16.67 | 0.8652 | 22.59 | 0 | 0 | 0.8652 | 22.59 | 2025-11-29 01:00:58 | -17.5791 | -3191.84 | -83.3283 | 0 | Close | 53.3333
3507 | 21 | 4 | CC DChg | 00:02:42 | 33:30:37 | -14363.2 | 1.2208 | 646.3 | 16.87 | 0 | 0 | 646.3 | 16.87 | 0.875 | 22.84 | 0 | 0 | 0.875 | 22.84 | 2025-11-29 01:01:00 | -17.5346 | -2574.0358 | -67.1995 | 0 | Close | 53.99996
3508 | 21 | 4 | CC DChg | 00:02:44 | 33:30:39 | -14363.2 | 1.2186 | 654.3 | 17.08 | 0 | 0 | 654.3 | 17.08 | 0.8847 | 23.1 | 0 | 0 | 0.8847 | 23.1 | 2025-11-29 01:01:02 | -17.503 | -3627.0909 | -94.6912 | 0 | Close | 54.66663
3509 | 21 | 4 | CC DChg | 00:02:46 | 33:30:41 | -14363.2 | 1.2162 | 662.3 | 17.29 | 0 | 0 | 662.3 | 17.29 | 0.8944 | 23.35 | 0 | 0 | 0.8944 | 23.35 | 2025-11-29 01:01:04 | -17.4685 | -3324.7963 | -86.7993 | 0 | Close | 55.3333
3510 | 21 | 4 | CC DChg | 00:02:48 | 33:30:43 | -14363.2 | 1.2134 | 670.3 | 17.5 | 0 | 0 | 670.3 | 17.5 | 0.9041 | 23.6 | 0 | 0 | 0.9041 | 23.6 | 2025-11-29 01:01:06 | -17.4283 | -2849.8413 | -74.3998 | 0 | Close | 55.99996
3511 | 21 | 4 | CC DChg | 00:02:50 | 33:30:45 | -14363.2 | 1.2109 | 678.3 | 17.71 | 0 | 0 | 678.3 | 17.71 | 0.9138 | 23.86 | 0 | 0 | 0.9138 | 23.86 | 2025-11-29 01:01:08 | -17.3924 | -3191.8756 | -83.3292 | 0 | Close | 56.66664
3512 | 21 | 4 | CC DChg | 00:02:52 | 33:30:47 | -14363.2 | 1.2084 | 686.2 | 17.92 | 0 | 0 | 686.2 | 17.92 | 0.9234 | 24.11 | 0 | 0 | 0.9234 | 24.11 | 2025-11-29 01:01:10 | -17.3565 | -3191.7689 | -83.3264 | 0 | Close | 57.3333
3513 | 21 | 4 | CC DChg | 00:02:54 | 33:30:49 | -14363.2 | 1.2056 | 694.2 | 18.12 | 0 | 0 | 694.2 | 18.12 | 0.9331 | 24.36 | 0 | 0 | 0.9331 | 24.36 | 2025-11-29 01:01:12 | -17.3163 | -2849.8571 | -74.4003 | 0 | Close | 57.99997
3514 | 21 | 4 | CC DChg | 00:02:56 | 33:30:51 | -14363.2 | 1.2031 | 702.2 | 18.33 | 0 | 0 | 702.2 | 18.33 | 0.9427 | 24.61 | 0 | 0 | 0.9427 | 24.61 | 2025-11-29 01:01:14 | -17.2804 | -3191.8222 | -83.3278 | 0 | Close | 58.66663
3515 | 21 | 4 | CC DChg | 00:02:58 | 33:30:53 | -14363.2 | 1.2007 | 710.2 | 18.54 | 0 | 0 | 710.2 | 18.54 | 0.9523 | 24.86 | 0 | 0 | 0.9523 | 24.86 | 2025-11-29 01:01:16 | -17.2459 | -3324.8333 | -86.8003 | 0 | Close | 59.33331
3516 | 21 | 4 | CC DChg | 00:03:00 | 33:30:55 | -14363.2 | 1.1979 | 718.2 | 18.75 | 0 | 0 | 718.2 | 18.75 | 0.9618 | 25.11 | 0 | 0 | 0.9618 | 25.11 | 2025-11-29 01:01:18 | -17.2057 | -2849.8571 | -74.4003 | 0 | Close | 59.99998
3517 | 21 | 4 | CC DChg | 00:03:02 | 33:30:57 | -14363.2 | 1.1954 | 726.1 | 18.96 | 0 | 0 | 726.1 | 18.96 | 0.9714 | 25.36 | 0 | 0 | 0.9714 | 25.36 | 2025-11-29 01:01:20 | -17.1698 | -3191.8044 | -83.3274 | 0 | Close | 60.66664
3518 | 21 | 4 | CC DChg | 00:03:04 | 33:30:59 | -14363.2 | 1.1929 | 734.1 | 19.17 | 0 | 0 | 734.1 | 19.17 | 0.9809 | 25.61 | 0 | 0 | 0.9809 | 25.61 | 2025-11-29 01:01:22 | -17.1339 | -3191.8222 | -83.3278 | 0 | Close | 61.33331
3519 | 21 | 4 | CC DChg | 00:03:06 | 33:31:01 | -14363.2 | 1.1904 | 742.1 | 19.37 | 0 | 0 | 742.1 | 19.37 | 0.9904 | 25.86 | 0 | 0 | 0.9904 | 25.86 | 2025-11-29 01:01:24 | -17.098 | -3191.8044 | -83.3274 | 0 | Close | 61.99997
3520 | 21 | 4 | CC DChg | 00:03:08 | 33:31:03 | -14363.2 | 1.1879 | 750.1 | 19.58 | 0 | 0 | 750.1 | 19.58 | 0.9999 | 26.1 | 0 | 0 | 0.9999 | 26.1 | 2025-11-29 01:01:26 | -17.0621 | -3191.84 | -83.3283 | 0 | Close | 62.66664
3521 | 21 | 4 | CC DChg | 00:03:10 | 33:31:05 | -14363.2 | 1.1855 | 758.1 | 19.79 | 0 | 0 | 758.1 | 19.79 | 1.0094 | 26.35 | 0 | 0 | 1.0094 | 26.35 | 2025-11-29 01:01:28 | -17.0276 | -3324.8148 | -86.7998 | 0 | Close | 63.33331
3522 | 21 | 4 | CC DChg | 00:03:12 | 33:31:07 | -14363.2 | 1.1827 | 766 | 20 | 0 | 0 | 766 | 20 | 1.0188 | 26.6 | 0 | 0 | 1.0188 | 26.6 | 2025-11-29 01:01:30 | -16.9874 | -2849.873 | -74.4007 | 0 | Close | 63.99998
3523 | 21 | 4 | CC DChg | 00:03:14 | 33:31:09 | -14363.2 | 1.1802 | 774 | 20.21 | 0 | 0 | 774 | 20.21 | 1.0282 | 26.84 | 0 | 0 | 1.0282 | 26.84 | 2025-11-29 01:01:32 | -16.9515 | -3191.7867 | -83.3269 | 0 | Close | 64.66664
3524 | 21 | 4 | CC DChg | 00:03:16 | 33:31:11 | -14363.2 | 1.178 | 782 | 20.42 | 0 | 0 | 782 | 20.42 | 1.0377 | 27.09 | 0 | 0 | 1.0377 | 27.09 | 2025-11-29 01:01:34 | -16.9199 | -3627.0707 | -94.6907 | 0 | Close | 65.33331
3525 | 21 | 4 | CC DChg | 00:03:18 | 33:31:13 | -14363.2 | 1.1752 | 790 | 20.62 | 0 | 0 | 790 | 20.62 | 1.047 | 27.33 | 0 | 0 | 1.047 | 27.33 | 2025-11-29 01:01:36 | -16.8796 | -2849.8413 | -74.3998 | 0 | Close | 65.99997
3526 | 21 | 4 | CC DChg | 00:03:20 | 33:31:15 | -14363.2 | 1.1728 | 798 | 20.83 | 0 | 0 | 798 | 20.83 | 1.0564 | 27.58 | 0 | 0 | 1.0564 | 27.58 | 2025-11-29 01:01:38 | -16.8452 | -3324.8519 | -86.8008 | 0 | Close | 66.66665
3527 | 21 | 4 | CC DChg | 00:03:22 | 33:31:17 | -14363.2 | 1.1706 | 805.9 | 21.04 | 0 | 0 | 805.9 | 21.04 | 1.0658 | 27.82 | 0 | 0 | 1.0658 | 27.82 | 2025-11-29 01:01:40 | -16.8136 | -3627.0707 | -94.6907 | 0 | Close | 67.33331
3528 | 21 | 4 | CC DChg | 00:03:24 | 33:31:19 | -14363.2 | 1.1681 | 813.9 | 21.25 | 0 | 0 | 813.9 | 21.25 | 1.0751 | 28.07 | 0 | 0 | 1.0751 | 28.07 | 2025-11-29 01:01:42 | -16.7777 | -3191.8222 | -83.3278 | 0 | Close | 67.99998
3529 | 21 | 4 | CC DChg | 00:03:26 | 33:31:21 | -14363.2 | 1.1656 | 821.9 | 21.46 | 0 | 0 | 821.9 | 21.46 | 1.0844 | 28.31 | 0 | 0 | 1.0844 | 28.31 | 2025-11-29 01:01:44 | -16.7418 | -3191.7867 | -83.3269 | 0 | Close | 68.66664
3530 | 21 | 4 | CC DChg | 00:03:28 | 33:31:23 | -14363.2 | 1.1631 | 829.9 | 21.67 | 0 | 0 | 829.9 | 21.67 | 1.0937 | 28.55 | 0 | 0 | 1.0937 | 28.55 | 2025-11-29 01:01:46 | -16.7058 | -3191.8578 | -83.3288 | 0 | Close | 69.33331
3531 | 21 | 4 | CC DChg | 00:03:30 | 33:31:25 | -14363.2 | 1.161 | 837.9 | 21.87 | 0 | 0 | 837.9 | 21.87 | 1.103 | 28.79 | 0 | 0 | 1.103 | 28.79 | 2025-11-29 01:01:48 | -16.6757 | -3799.7884 | -99.1998 | 0 | Close | 69.99998
3532 | 21 | 4 | CC DChg | 00:03:32 | 33:31:27 | -14363.2 | 1.1582 | 845.8 | 22.08 | 0 | 0 | 845.8 | 22.08 | 1.1122 | 29.04 | 0 | 0 | 1.1122 | 29.04 | 2025-11-29 01:01:50 | -16.6355 | -2849.8413 | -74.3998 | 0 | Close | 70.66665
3533 | 21 | 4 | CC DChg | 00:03:34 | 33:31:29 | -14363.2 | 1.156 | 853.8 | 22.29 | 0 | 0 | 853.8 | 22.29 | 1.1214 | 29.28 | 0 | 0 | 1.1214 | 29.28 | 2025-11-29 01:01:52 | -16.6039 | -3627.1111 | -94.6918 | 0 | Close | 71.33332
3534 | 21 | 4 | CC DChg | 00:03:36 | 33:31:31 | -14363.2 | 1.1535 | 861.8 | 22.5 | 0 | 0 | 861.8 | 22.5 | 1.1307 | 29.52 | 0 | 0 | 1.1307 | 29.52 | 2025-11-29 01:01:54 | -16.568 | -3191.7511 | -83.326 | 0 | Close | 71.99997
3535 | 21 | 4 | CC DChg | 00:03:38 | 33:31:33 | -14363.2 | 1.1511 | 869.8 | 22.71 | 0 | 0 | 869.8 | 22.71 | 1.1399 | 29.76 | 0 | 0 | 1.1399 | 29.76 | 2025-11-29 01:01:56 | -16.5335 | -3324.8519 | -86.8008 | 0 | Close | 72.66665
3536 | 21 | 4 | CC DChg | 00:03:40 | 33:31:35 | -14363.2 | 1.1486 | 877.8 | 22.92 | 0 | 0 | 877.8 | 22.92 | 1.149 | 30 | 0 | 0 | 1.149 | 30 | 2025-11-29 01:01:58 | -16.4976 | -3191.8222 | -83.3278 | 0 | Close | 73.33331
3537 | 21 | 4 | CC DChg | 00:03:42 | 33:31:37 | -14363.2 | 1.1464 | 885.7 | 23.12 | 0 | 0 | 885.7 | 23.12 | 1.1582 | 30.24 | 0 | 0 | 1.1582 | 30.24 | 2025-11-29 01:02:00 | -16.466 | -3627.0707 | -94.6907 | 0 | Close | 73.99998
3538 | 21 | 4 | CC DChg | 00:03:44 | 33:31:39 | -14363.2 | 1.1442 | 893.7 | 23.33 | 0 | 0 | 893.7 | 23.33 | 1.1673 | 30.48 | 0 | 0 | 1.1673 | 30.48 | 2025-11-29 01:02:02 | -16.4344 | -3627.1111 | -94.6918 | 0 | Close | 74.66666
3539 | 21 | 4 | CC DChg | 00:03:46 | 33:31:41 | -14363.2 | 1.1418 | 901.7 | 23.54 | 0 | 0 | 901.7 | 23.54 | 1.1764 | 30.71 | 0 | 0 | 1.1764 | 30.71 | 2025-11-29 01:02:04 | -16.3999 | -3324.7778 | -86.7988 | 0 | Close | 75.33331
3540 | 21 | 4 | CC DChg | 00:03:48 | 33:31:43 | -14363.2 | 1.1393 | 909.7 | 23.75 | 0 | 0 | 909.7 | 23.75 | 1.1855 | 30.95 | 0 | 0 | 1.1855 | 30.95 | 2025-11-29 01:02:06 | -16.364 | -3191.8222 | -83.3278 | 0 | Close | 75.99998
3541 | 21 | 4 | CC DChg | 00:03:50 | 33:31:45 | -14363.2 | 1.1371 | 917.6 | 23.96 | 0 | 0 | 917.6 | 23.96 | 1.1946 | 31.19 | 0 | 0 | 1.1946 | 31.19 | 2025-11-29 01:02:08 | -16.3324 | -3627.1111 | -94.6918 | 0 | Close | 76.66666
3542 | 21 | 4 | CC DChg | 00:03:52 | 33:31:47 | -14363.2 | 1.1346 | 925.6 | 24.17 | 0 | 0 | 925.6 | 24.17 | 1.2037 | 31.42 | 0 | 0 | 1.2037 | 31.42 | 2025-11-29 01:02:10 | -16.2965 | -3191.7867 | -83.3269 | 0 | Close | 77.33332
3543 | 21 | 4 | CC DChg | 00:03:54 | 33:31:49 | -14363.2 | 1.1321 | 933.6 | 24.37 | 0 | 0 | 933.6 | 24.37 | 1.2127 | 31.66 | 0 | 0 | 1.2127 | 31.66 | 2025-11-29 01:02:12 | -16.2606 | -3191.8578 | -83.3288 | 0 | Close | 77.99999
3544 | 21 | 4 | CC DChg | 00:03:56 | 33:31:51 | -14363.2 | 1.13 | 941.6 | 24.58 | 0 | 0 | 941.6 | 24.58 | 1.2218 | 31.9 | 0 | 0 | 1.2218 | 31.9 | 2025-11-29 01:02:14 | -16.2304 | -3799.746 | -99.1987 | 0 | Close | 78.66665
3545 | 21 | 4 | CC DChg | 00:03:58 | 33:31:53 | -14363.2 | 1.1278 | 949.6 | 24.79 | 0 | 0 | 949.6 | 24.79 | 1.2308 | 32.13 | 0 | 0 | 1.2308 | 32.13 | 2025-11-29 01:02:16 | -16.1988 | -3627.1111 | -94.6918 | 0 | Close | 79.33332
3546 | 21 | 4 | CC DChg | 00:04:00 | 33:31:55 | -14363.2 | 1.125 | 957.5 | 25 | 0 | 0 | 957.5 | 25 | 1.2398 | 32.37 | 0 | 0 | 1.2398 | 32.37 | 2025-11-29 01:02:18 | -16.1586 | -2849.8413 | -74.3998 | 0 | Close | 79.99999
3547 | 21 | 4 | CC DChg | 00:04:02 | 33:31:57 | -14363.2 | 1.1228 | 965.5 | 25.21 | 0 | 0 | 965.5 | 25.21 | 1.2487 | 32.6 | 0 | 0 | 1.2487 | 32.6 | 2025-11-29 01:02:20 | -16.127 | -3627.0303 | -94.6897 | 0 | Close | 80.66665
3548 | 21 | 4 | CC DChg | 00:04:04 | 33:31:59 | -14363.2 | 1.1207 | 973.5 | 25.41 | 0 | 0 | 973.5 | 25.41 | 1.2577 | 32.83 | 0 | 0 | 1.2577 | 32.83 | 2025-11-29 01:02:22 | -16.0968 | -3799.8307 | -99.2009 | 0 | Close | 81.33332
3549 | 21 | 4 | CC DChg | 00:04:06 | 33:32:01 | -14363.2 | 1.1182 | 981.5 | 25.62 | 0 | 0 | 981.5 | 25.62 | 1.2666 | 33.07 | 0 | 0 | 1.2666 | 33.07 | 2025-11-29 01:02:24 | -16.0609 | -3191.8222 | -83.3278 | 0 | Close | 81.99999
3550 | 21 | 4 | CC DChg | 00:04:08 | 33:32:03 | -14363.2 | 1.116 | 989.5 | 25.83 | 0 | 0 | 989.5 | 25.83 | 1.2755 | 33.3 | 0 | 0 | 1.2755 | 33.3 | 2025-11-29 01:02:26 | -16.0293 | -3627.0707 | -94.6907 | 0 | Close | 82.66666
3551 | 21 | 4 | CC DChg | 00:04:10 | 33:32:05 | -14363.2 | 1.1135 | 997.4 | 26.04 | 0 | 0 | 997.4 | 26.04 | 1.2844 | 33.53 | 0 | 0 | 1.2844 | 33.53 | 2025-11-29 01:02:28 | -15.9934 | -3191.7867 | -83.3269 | 0 | Close | 83.33332
3552 | 21 | 4 | CC DChg | 00:04:12 | 33:32:07 | -14363.2 | 1.1111 | 1005.4 | 26.25 | 0 | 0 | 1005.4 | 26.25 | 1.2933 | 33.76 | 0 | 0 | 1.2933 | 33.76 | 2025-11-29 01:02:30 | -15.959 | -3324.8889 | -86.8017 | 0 | Close | 84
3553 | 21 | 4 | CC DChg | 00:04:14 | 33:32:09 | -14363.2 | 1.1089 | 1013.4 | 26.46 | 0 | 0 | 1013.4 | 26.46 | 1.3021 | 33.99 | 0 | 0 | 1.3021 | 33.99 | 2025-11-29 01:02:32 | -15.9274 | -3627.0707 | -94.6907 | 0 | Close | 84.66666
3554 | 21 | 4 | CC DChg | 00:04:16 | 33:32:11 | -14363.2 | 1.1067 | 1021.4 | 26.66 | 0 | 0 | 1021.4 | 26.66 | 1.311 | 34.23 | 0 | 0 | 1.311 | 34.23 | 2025-11-29 01:02:34 | -15.8958 | -3626.9899 | -94.6886 | 0 | Close | 85.33332
3555 | 21 | 4 | CC DChg | 00:04:18 | 33:32:13 | -14363.2 | 1.1042 | 1029.4 | 26.87 | 0 | 0 | 1029.4 | 26.87 | 1.3198 | 34.46 | 0 | 0 | 1.3198 | 34.46 | 2025-11-29 01:02:36 | -15.8599 | -3191.8578 | -83.3288 | 0 | Close | 85.99999
3556 | 21 | 4 | CC DChg | 00:04:20 | 33:32:15 | -14363.2 | 1.1018 | 1037.3 | 27.08 | 0 | 0 | 1037.3 | 27.08 | 1.3286 | 34.69 | 0 | 0 | 1.3286 | 34.69 | 2025-11-29 01:02:38 | -15.8254 | -3324.8148 | -86.7998 | 0 | Close | 86.66666
3557 | 21 | 4 | CC DChg | 00:04:22 | 33:32:17 | -14363.2 | 1.0996 | 1045.3 | 27.29 | 0 | 0 | 1045.3 | 27.29 | 1.3374 | 34.91 | 0 | 0 | 1.3374 | 34.91 | 2025-11-29 01:02:40 | -15.7938 | -3627.1111 | -94.6918 | 0 | Close | 87.33333
3558 | 21 | 4 | CC DChg | 00:04:24 | 33:32:19 | -14363.2 | 1.0974 | 1053.3 | 27.5 | 0 | 0 | 1053.3 | 27.5 | 1.3462 | 35.14 | 0 | 0 | 1.3462 | 35.14 | 2025-11-29 01:02:42 | -15.7622 | -3627.0707 | -94.6907 | 0 | Close | 88
3559 | 21 | 4 | CC DChg | 00:04:26 | 33:32:21 | -14363.2 | 1.0949 | 1061.3 | 27.71 | 0 | 0 | 1061.3 | 27.71 | 1.3549 | 35.37 | 0 | 0 | 1.3549 | 35.37 | 2025-11-29 01:02:44 | -15.7263 | -3191.7511 | -83.326 | 0 | Close | 88.66665
3560 | 21 | 4 | CC DChg | 00:04:28 | 33:32:23 | -14363.2 | 1.0928 | 1069.3 | 27.91 | 0 | 0 | 1069.3 | 27.91 | 1.3636 | 35.6 | 0 | 0 | 1.3636 | 35.6 | 2025-11-29 01:02:46 | -15.6961 | -3799.873 | -99.202 | 0 | Close | 89.33333
3561 | 21 | 4 | CC DChg | 00:04:30 | 33:32:25 | -14363.2 | 1.0906 | 1077.2 | 28.12 | 0 | 0 | 1077.2 | 28.12 | 1.3723 | 35.83 | 0 | 0 | 1.3723 | 35.83 | 2025-11-29 01:02:48 | -15.6645 | -3627.0303 | -94.6897 | 0 | Close | 89.99999
3562 | 21 | 4 | CC DChg | 00:04:32 | 33:32:27 | -14363.2 | 1.0884 | 1085.2 | 28.33 | 0 | 0 | 1085.2 | 28.33 | 1.381 | 36.05 | 0 | 0 | 1.381 | 36.05 | 2025-11-29 01:02:50 | -15.6329 | -3627.1111 | -94.6918 | 0 | Close | 90.66667
3563 | 21 | 4 | CC DChg | 00:04:34 | 33:32:29 | -14363.2 | 1.0863 | 1093.2 | 28.54 | 0 | 0 | 1093.2 | 28.54 | 1.3897 | 36.28 | 0 | 0 | 1.3897 | 36.28 | 2025-11-29 01:02:52 | -15.6028 | -3799.7884 | -99.1998 | 0 | Close | 91.33333
3564 | 21 | 4 | CC DChg | 00:04:36 | 33:32:31 | -14363.2 | 1.0841 | 1101.2 | 28.75 | 0 | 0 | 1101.2 | 28.75 | 1.3984 | 36.51 | 0 | 0 | 1.3984 | 36.51 | 2025-11-29 01:02:54 | -15.5712 | -3627.0303 | -94.6897 | 0 | Close | 91.99999
3565 | 21 | 4 | CC DChg | 00:04:38 | 33:32:33 | -14363.2 | 1.0822 | 1109.2 | 28.96 | 0 | 0 | 1109.2 | 28.96 | 1.407 | 36.73 | 0 | 0 | 1.407 | 36.73 | 2025-11-29 01:02:56 | -15.5439 | -4199.8129 | -109.6431 | 0 | Close | 92.66667
3566 | 21 | 4 | CC DChg | 00:04:40 | 33:32:35 | -14363.2 | 1.0801 | 1117.1 | 29.16 | 0 | 0 | 1117.1 | 29.16 | 1.4156 | 36.96 | 0 | 0 | 1.4156 | 36.96 | 2025-11-29 01:02:58 | -15.5137 | -3799.746 | -99.1987 | 0 | Close | 93.33332
3567 | 21 | 4 | CC DChg | 00:04:42 | 33:32:37 | -14363.2 | 1.0779 | 1125.1 | 29.37 | 0 | 0 | 1125.1 | 29.37 | 1.4243 | 37.18 | 0 | 0 | 1.4243 | 37.18 | 2025-11-29 01:03:00 | -15.4821 | -3627.1515 | -94.6928 | 0 | Close | 94.00001
3568 | 21 | 4 | CC DChg | 00:04:44 | 33:32:39 | -14363.2 | 1.076 | 1133.1 | 29.58 | 0 | 0 | 1133.1 | 29.58 | 1.4328 | 37.41 | 0 | 0 | 1.4328 | 37.41 | 2025-11-29 01:03:02 | -15.4548 | -4199.7193 | -109.6406 | 0 | Close | 94.66667
3569 | 21 | 4 | CC DChg | 00:04:46 | 33:32:41 | -14363.2 | 1.0742 | 1141.1 | 29.79 | 0 | 0 | 1141.1 | 29.79 | 1.4414 | 37.63 | 0 | 0 | 1.4414 | 37.63 | 2025-11-29 01:03:04 | -15.429 | -4433.1358 | -115.7344 | 0 | Close | 95.33334
3570 | 21 | 4 | CC DChg | 00:04:48 | 33:32:43 | -14363.2 | 1.0723 | 1149.1 | 30 | 0 | 0 | 1149.1 | 30 | 1.45 | 37.85 | 0 | 0 | 1.45 | 37.85 | 2025-11-29 01:03:06 | -15.4017 | -4199.7193 | -109.6406 | 0 | Close | 96
3571 | 21 | 4 | CC DChg | 00:04:50 | 33:32:45 | -14363.2 | 1.0701 | 1157 | 30.21 | 0 | 0 | 1157 | 30.21 | 1.4585 | 38.08 | 0 | 0 | 1.4585 | 38.08 | 2025-11-29 01:03:08 | -15.3701 | -3627.0707 | -94.6907 | 0 | Close | 96.66667
3572 | 21 | 4 | CC DChg | 00:04:52 | 33:32:47 | -14363.2 | 1.0683 | 1165 | 30.41 | 0 | 0 | 1165 | 30.41 | 1.4671 | 38.3 | 0 | 0 | 1.4671 | 38.3 | 2025-11-29 01:03:10 | -15.3442 | -4433.0864 | -115.7331 | 0 | Close | 97.33333
3573 | 21 | 4 | CC DChg | 00:04:54 | 33:32:49 | -14363.2 | 1.0664 | 1173 | 30.62 | 0 | 0 | 1173 | 30.62 | 1.4756 | 38.52 | 0 | 0 | 1.4756 | 38.52 | 2025-11-29 01:03:12 | -15.3169 | -4199.8129 | -109.6431 | 0 | Close | 98.00001
3574 | 21 | 4 | CC DChg | 00:04:56 | 33:32:51 | -14363.2 | 1.0649 | 1181 | 30.83 | 0 | 0 | 1181 | 30.83 | 1.4841 | 38.74 | 0 | 0 | 1.4841 | 38.74 | 2025-11-29 01:03:14 | -15.2954 | -5319.7037 | -138.8797 | 0 | Close | 98.66667
3575 | 21 | 4 | CC DChg | 00:04:58 | 33:32:53 | -14363.2 | 1.0627 | 1189 | 31.04 | 0 | 0 | 1189 | 31.04 | 1.4926 | 38.97 | 0 | 0 | 1.4926 | 38.97 | 2025-11-29 01:03:16 | -15.2638 | -3627.0303 | -94.6897 | 0 | Close | 99.33333
3576 | 21 | 4 | CC DChg | 00:05:00 | 33:32:55 | -14363.2 | 1.0608 | 1196.9 | 31.25 | 0 | 0 | 1196.9 | 31.25 | 1.501 | 39.19 | 0 | 0 | 1.501 | 39.19 | 2025-11-29 01:03:18 | -15.2365 | -4199.7661 | -109.6419 | 0 | Close | 100 |  | 1
3577 | 21 | 5 | CC Chg | 00:00:00 | 33:32:55 | 0 | 1.2996 | 0 | 0 | 0 | 0 | 0 | 0 | 0 | 0 | 0 | 0 | 0 | 0 | 2025-11-29 01:03:18 | 0 | 0 | 0 | 0 | Close | 0 |  | 0
3578 | 21 | 5 | CC Chg | 00:05:00 | 33:37:55 | 948.7 | 1.5687 | 79 | 2.06 | 79 | 2.06 | 0 | 0 | 0.1197 | 3.13 | 0.1197 | 3.13 | 0 | 0 | 2025-11-29 01:08:18 | 1.4882 | 293.4136 | 7.66 | 0 | Close | 6.512811
3579 | 21 | 5 | CC Chg | 00:10:00 | 33:42:55 | 948.7 | 1.604 | 158 | 4.13 | 158 | 4.13 | 0 | 0 | 0.2453 | 6.4 | 0.2453 | 6.4 | 0 | 0 | 2025-11-29 01:13:18 | 1.5217 | 2239.5178 | 58.4663 | 0 | Close | 13.03365
3580 | 21 | 5 | CC Chg | 00:15:00 | 33:47:55 | 948.7 | 1.6282 | 237.1 | 6.19 | 237.1 | 6.19 | 0 | 0 | 0.3731 | 9.74 | 0.3731 | 9.74 | 0 | 0 | 2025-11-29 01:18:18 | 1.5446 | 3266.736 | 85.2836 | 0 | Close | 19.5545
3581 | 21 | 5 | CC Chg | 00:20:00 | 33:52:55 | 948.7 | 1.6489 | 316.1 | 8.25 | 316.1 | 8.25 | 0 | 0 | 0.5026 | 13.12 | 0.5026 | 13.12 | 0 | 0 | 2025-11-29 01:23:18 | 1.5642 | 3819.0832 | 99.7035 | 0 | Close | 26.07535
3582 | 21 | 5 | CC Chg | 00:25:00 | 33:57:55 | 948.7 | 1.6685 | 395.2 | 10.32 | 395.2 | 10.32 | 0 | 0 | 0.6338 | 16.55 | 0.6338 | 16.55 | 0 | 0 | 2025-11-29 01:28:18 | 1.5828 | 4033.4161 | 105.299 | 0 | Close | 32.59619
3583 | 21 | 5 | CC Chg | 00:30:00 | 34:02:55 | 948.7 | 1.6868 | 474.2 | 12.38 | 474.2 | 12.38 | 0 | 0 | 0.7664 | 20.01 | 0.7664 | 20.01 | 0 | 0 | 2025-11-29 01:33:18 | 1.6002 | 4319.9466 | 112.7794 | 0 | Close | 39.11704
3584 | 21 | 5 | CC Chg | 00:35:00 | 34:07:55 | 948.7 | 1.7051 | 553.3 | 14.44 | 553.3 | 14.44 | 0 | 0 | 0.9005 | 23.51 | 0.9005 | 23.51 | 0 | 0 | 2025-11-29 01:38:18 | 1.6176 | 4319.9441 | 112.7793 | 0 | Close | 45.63788
3585 | 21 | 5 | CC Chg | 00:40:00 | 34:12:55 | 948.7 | 1.7237 | 632.3 | 16.51 | 632.3 | 16.51 | 0 | 0 | 1.036 | 27.05 | 1.036 | 27.05 | 0 | 0 | 2025-11-29 01:43:18 | 1.6352 | 4250.27 | 110.9604 | 0 | Close | 52.15873
3586 | 21 | 5 | CC Chg | 00:45:00 | 34:17:55 | 948.7 | 1.7426 | 711.4 | 18.57 | 711.4 | 18.57 | 0 | 0 | 1.173 | 30.62 | 1.173 | 30.62 | 0 | 0 | 2025-11-29 01:48:18 | 1.6531 | 4182.8031 | 109.199 | 0 | Close | 58.67957
3587 | 21 | 5 | CC Chg | 00:50:00 | 34:22:55 | 948.7 | 1.763 | 790.5 | 20.64 | 790.5 | 20.64 | 0 | 0 | 1.3115 | 34.24 | 1.3115 | 34.24 | 0 | 0 | 2025-11-29 01:53:18 | 1.6725 | 3875.244 | 101.1697 | 0 | Close | 65.20042
3588 | 21 | 5 | CC Chg | 00:55:00 | 34:27:55 | 948.7 | 1.7847 | 869.5 | 22.7 | 869.5 | 22.7 | 0 | 0 | 1.4517 | 37.9 | 1.4517 | 37.9 | 0 | 0 | 2025-11-29 01:58:18 | 1.6931 | 3643.0886 | 95.1089 | 0 | Close | 71.72126
3589 | 21 | 5 | CC Chg | 01:00:00 | 34:32:55 | 948.7 | 1.8086 | 948.6 | 24.76 | 948.6 | 24.76 | 0 | 0 | 1.5938 | 41.61 | 1.5938 | 41.61 | 0 | 0 | 2025-11-29 02:03:18 | 1.7157 | 3307.7415 | 86.3541 | 0 | Close | 78.24211
3590 | 21 | 5 | CC Chg | 01:05:00 | 34:37:55 | 948.7 | 1.8346 | 1027.6 | 26.83 | 1027.6 | 26.83 | 0 | 0 | 1.7378 | 45.37 | 1.7378 | 45.37 | 0 | 0 | 2025-11-29 02:08:18 | 1.7404 | 3040.5778 | 79.3793 | 0 | Close | 84.76296
3591 | 21 | 5 | CC Chg | 01:10:00 | 34:42:55 | 948.7 | 1.8629 | 1106.7 | 28.89 | 1106.7 | 28.89 | 0 | 0 | 1.8839 | 49.18 | 1.8839 | 49.18 | 0 | 0 | 2025-11-29 02:13:18 | 1.7673 | 2793.4605 | 72.9279 | 0 | Close | 91.2838
3592 | 21 | 5 | CC Chg | 01:15:00 | 34:47:55 | 948.7 | 1.8905 | 1185.7 | 30.96 | 1185.7 | 30.96 | 0 | 0 | 2.0323 | 53.06 | 2.0323 | 53.06 | 0 | 0 | 2025-11-29 02:18:18 | 1.7934 | 2864.3092 | 74.7775 | 0 | Close | 97.80464
3593 | 21 | 5 | CC Chg | 01:16:41 | 34:49:36 | 948.7 | 1.9001 | 1212.3 | 31.65 | 1212.3 | 31.65 | 0 | 0 | 2.0827 | 54.37 | 2.0827 | 54.37 | 0 | 0 | 2025-11-29 02:19:59 | 1.8025 | 2772.4259 | 72.3788 | 0 | Close | 100 |  | 1
3594 | 22 | 4 | CC DChg | 00:00:00 | 34:49:36 | -14360.1 | 1.6446 | 0 | 0 | 0 | 0 | 0 | 0 | 0 | 0 | 0 | 0 | 0 | 0 | 2025-11-29 02:19:59 | -23.6166 | 0 | 0 | 0 | Close | 0 |  | 0
3595 | 22 | 4 | CC DChg | 00:00:02 | 34:49:38 | -14363.2 | 1.5801 | 8 | 0.21 | 0 | 0 | 8 | 0.21 | 0.0128 | 0.33 | 0 | 0 | 0.0128 | 0.33 | 2025-11-29 02:20:01 | -22.6953 | -123.7088 | -3.2296 | 0 | Close | 0.6666381
3596 | 22 | 4 | CC DChg | 00:00:04 | 34:49:40 | -14363.2 | 1.5572 | 16 | 0.42 | 0 | 0 | 16 | 0.42 | 0.0253 | 0.66 | 0 | 0 | 0.0253 | 0.66 | 2025-11-29 02:20:03 | -22.3664 | -348.4523 | -9.0969 | 0 | Close | 1.333305
3597 | 22 | 4 | CC DChg | 00:00:06 | 34:49:42 | -14363.2 | 1.5417 | 23.9 | 0.62 | 0 | 0 | 23.9 | 0.62 | 0.0377 | 0.98 | 0 | 0 | 0.0377 | 0.98 | 2025-11-29 02:20:05 | -22.1438 | -514.8106 | -13.44 | 0 | Close | 1.999972
3598 | 22 | 4 | CC DChg | 00:00:08 | 34:49:44 | -14363.2 | 1.5293 | 31.9 | 0.83 | 0 | 0 | 31.9 | 0.83 | 0.0499 | 1.3 | 0 | 0 | 0.0499 | 1.3 | 2025-11-29 02:20:07 | -21.9657 | -643.5132 | -16.8 | 0 | Close | 2.666639
3599 | 22 | 4 | CC DChg | 00:00:10 | 34:49:46 | -14363.2 | 1.5184 | 39.9 | 1.04 | 0 | 0 | 39.9 | 1.04 | 0.0621 | 1.62 | 0 | 0 | 0.0621 | 1.62 | 2025-11-29 02:20:09 | -21.8091 | -732.0696 | -19.1119 | 0 | Close | 3.333306
3600 | 22 | 4 | CC DChg | 00:00:12 | 34:49:48 | -14363.2 | 1.5088 | 47.9 | 1.25 | 0 | 0 | 47.9 | 1.25 | 0.0741 | 1.94 | 0 | 0 | 0.0741 | 1.94 | 2025-11-29 02:20:11 | -21.6712 | -831.2037 | -21.7 | 0 | Close | 3.999972
3601 | 22 | 4 | CC DChg | 00:00:14 | 34:49:50 | -14363.2 | 1.4998 | 55.9 | 1.46 | 0 | 0 | 55.9 | 1.46 | 0.0861 | 2.25 | 0 | 0 | 0.0861 | 2.25 | 2025-11-29 02:20:13 | -21.5419 | -886.6179 | -23.1466 | 0 | Close | 4.666639
3602 | 22 | 4 | CC DChg | 00:00:16 | 34:49:52 | -14363.2 | 1.4918 | 63.8 | 1.67 | 0 | 0 | 63.8 | 1.67 | 0.0981 | 2.56 | 0 | 0 | 0.0981 | 2.56 | 2025-11-29 02:20:15 | -21.427 | -997.4458 | -26.04 | 0 | Close | 5.333306
3603 | 22 | 4 | CC DChg | 00:00:18 | 34:49:54 | -14363.2 | 1.4843 | 71.8 | 1.87 | 0 | 0 | 71.8 | 1.87 | 0.11 | 2.87 | 0 | 0 | 0.11 | 2.87 | 2025-11-29 02:20:17 | -21.3193 | -1063.9415 | -27.776 | 0 | Close | 5.999973
3604 | 22 | 4 | CC DChg | 00:00:20 | 34:49:56 | -14363.2 | 1.4769 | 79.8 | 2.08 | 0 | 0 | 79.8 | 2.08 | 0.1218 | 3.18 | 0 | 0 | 0.1218 | 3.18 | 2025-11-29 02:20:19 | -21.213 | -1078.3183 | -28.1513 | 0 | Close | 6.66664
3605 | 22 | 4 | CC DChg | 00:00:22 | 34:49:58 | -14363.2 | 1.4701 | 87.8 | 2.29 | 0 | 0 | 87.8 | 2.29 | 0.1335 | 3.49 | 0 | 0 | 0.1335 | 3.49 | 2025-11-29 02:20:21 | -21.1154 | -1173.4657 | -30.6353 | 0 | Close | 7.333307
3606 | 22 | 4 | CC DChg | 00:00:24 | 34:50:00 | -14363.2 | 1.4632 | 95.8 | 2.5 | 0 | 0 | 95.8 | 2.5 | 0.1452 | 3.79 | 0 | 0 | 0.1452 | 3.79 | 2025-11-29 02:20:23 | -21.0162 | -1156.4581 | -30.1913 | 0 | Close | 7.999974
3607 | 22 | 4 | CC DChg | 00:00:26 | 34:50:02 | -14363.2 | 1.4574 | 103.7 | 2.71 | 0 | 0 | 103.7 | 2.71 | 0.1569 | 4.1 | 0 | 0 | 0.1569 | 4.1 | 2025-11-29 02:20:25 | -20.9329 | -1375.7854 | -35.9172 | 0 | Close | 8.66664
3608 | 22 | 4 | CC DChg | 00:00:28 | 34:50:04 | -14363.2 | 1.4512 | 111.7 | 2.92 | 0 | 0 | 111.7 | 2.92 | 0.1685 | 4.4 | 0 | 0 | 0.1685 | 4.4 | 2025-11-29 02:20:27 | -20.8439 | -1287.0269 | -33.6 | 0 | Close | 9.333308
3609 | 22 | 4 | CC DChg | 00:00:30 | 34:50:06 | -14363.2 | 1.4453 | 119.7 | 3.12 | 0 | 0 | 119.7 | 3.12 | 0.18 | 4.7 | 0 | 0 | 0.18 | 4.7 | 2025-11-29 02:20:29 | -20.7591 | -1352.4689 | -35.3084 | 0 | Close | 9.999975
3610 | 22 | 4 | CC DChg | 00:00:32 | 34:50:08 | -14363.2 | 1.4394 | 127.7 | 3.33 | 0 | 0 | 127.7 | 3.33 | 0.1915 | 5 | 0 | 0 | 0.1915 | 5 | 2025-11-29 02:20:31 | -20.6744 | -1352.467 | -35.3084 | 0 | Close | 10.66664
3611 | 22 | 4 | CC DChg | 00:00:34 | 34:50:10 | -14363.2 | 1.4341 | 135.7 | 3.54 | 0 | 0 | 135.7 | 3.54 | 0.203 | 5.3 | 0 | 0 | 0.203 | 5.3 | 2025-11-29 02:20:33 | -20.5983 | -1505.5765 | -39.3056 | 0 | Close | 11.33331
3612 | 22 | 4 | CC DChg | 00:00:36 | 34:50:12 | -14363.2 | 1.4288 | 143.6 | 3.75 | 0 | 0 | 143.6 | 3.75 | 0.2144 | 5.6 | 0 | 0 | 0.2144 | 5.6 | 2025-11-29 02:20:35 | -20.5222 | -1505.5807 | -39.3057 | 0 | Close | 11.99998
3613 | 22 | 4 | CC DChg | 00:00:38 | 34:50:14 | -14363.2 | 1.4236 | 151.6 | 3.96 | 0 | 0 | 151.6 | 3.96 | 0.2258 | 5.89 | 0 | 0 | 0.2258 | 5.89 | 2025-11-29 02:20:37 | -20.4475 | -1534.5299 | -40.0615 | 0 | Close | 12.66664
3614 | 22 | 4 | CC DChg | 00:00:40 | 34:50:16 | -14363.2 | 1.4186 | 159.6 | 4.17 | 0 | 0 | 159.6 | 4.17 | 0.2371 | 6.19 | 0 | 0 | 0.2371 | 6.19 | 2025-11-29 02:20:39 | -20.3756 | -1595.9133 | -41.664 | 0 | Close | 13.33331
3615 | 22 | 4 | CC DChg | 00:00:42 | 34:50:18 | -14363.2 | 1.4136 | 167.6 | 4.37 | 0 | 0 | 167.6 | 4.37 | 0.2484 | 6.49 | 0 | 0 | 0.2484 | 6.49 | 2025-11-29 02:20:41 | -20.3038 | -1595.9133 | -41.664 | 0 | Close | 13.99998
3616 | 22 | 4 | CC DChg | 00:00:44 | 34:50:20 | -14363.2 | 1.4093 | 175.6 | 4.58 | 0 | 0 | 175.6 | 4.58 | 0.2597 | 6.78 | 0 | 0 | 0.2597 | 6.78 | 2025-11-29 02:20:43 | -20.2421 | -1855.708 | -48.4463 | 0 | Close | 14.66664
3617 | 22 | 4 | CC DChg | 00:00:46 | 34:50:22 | -14363.2 | 1.4043 | 183.5 | 4.79 | 0 | 0 | 183.5 | 4.79 | 0.2709 | 7.07 | 0 | 0 | 0.2709 | 7.07 | 2025-11-29 02:20:45 | -20.1703 | -1595.9133 | -41.664 | 0 | Close | 15.33331
3618 | 22 | 4 | CC DChg | 00:00:48 | 34:50:24 | -14363.2 | 1.3997 | 191.5 | 5 | 0 | 0 | 191.5 | 5 | 0.2821 | 7.37 | 0 | 0 | 0.2821 | 7.37 | 2025-11-29 02:20:47 | -20.1042 | -1734.6836 | -45.2868 | 0 | Close | 15.99998
3619 | 22 | 4 | CC DChg | 00:00:50 | 34:50:26 | -14363.2 | 1.3953 | 199.5 | 5.21 | 0 | 0 | 199.5 | 5.21 | 0.2933 | 7.66 | 0 | 0 | 0.2933 | 7.66 | 2025-11-29 02:20:49 | -20.041 | -1813.5404 | -47.3455 | 0 | Close | 16.66664
3620 | 22 | 4 | CC DChg | 00:00:52 | 34:50:28 | -14363.2 | 1.391 | 207.5 | 5.42 | 0 | 0 | 207.5 | 5.42 | 0.3044 | 7.95 | 0 | 0 | 0.3044 | 7.95 | 2025-11-29 02:20:51 | -19.9792 | -1855.7106 | -48.4464 | 0 | Close | 17.33331
3621 | 22 | 4 | CC DChg | 00:00:54 | 34:50:30 | -14363.2 | 1.387 | 215.4 | 5.62 | 0 | 0 | 215.4 | 5.62 | 0.3155 | 8.24 | 0 | 0 | 0.3155 | 8.24 | 2025-11-29 02:20:53 | -19.9218 | -1994.8889 | -52.0799 | 0 | Close | 17.99998
3622 | 22 | 4 | CC DChg | 00:00:56 | 34:50:32 | -14363.2 | 1.3826 | 223.4 | 5.83 | 0 | 0 | 223.4 | 5.83 | 0.3265 | 8.52 | 0 | 0 | 0.3265 | 8.52 | 2025-11-29 02:20:55 | -19.8586 | -1813.5354 | -47.3454 | 0 | Close | 18.66664
3623 | 22 | 4 | CC DChg | 00:00:58 | 34:50:34 | -14363.2 | 1.3789 | 231.4 | 6.04 | 0 | 0 | 231.4 | 6.04 | 0.3375 | 8.81 | 0 | 0 | 0.3375 | 8.81 | 2025-11-29 02:20:57 | -19.8054 | -2156.6426 | -56.3027 | 0 | Close | 19.33331
3624 | 22 | 4 | CC DChg | 00:01:00 | 34:50:36 | -14363.2 | 1.3746 | 239.4 | 6.25 | 0 | 0 | 239.4 | 6.25 | 0.3485 | 9.1 | 0 | 0 | 0.3485 | 9.1 | 2025-11-29 02:20:59 | -19.7437 | -1855.7054 | -48.4463 | 0 | Close | 19.99998
3625 | 22 | 4 | CC DChg | 00:01:02 | 34:50:38 | -14363.2 | 1.3709 | 247.4 | 6.46 | 0 | 0 | 247.4 | 6.46 | 0.3595 | 9.38 | 0 | 0 | 0.3595 | 9.38 | 2025-11-29 02:21:01 | -19.6905 | -2156.6426 | -56.3027 | 0 | Close | 20.66664
3626 | 22 | 4 | CC DChg | 00:01:04 | 34:50:40 | -14363.2 | 1.3668 | 255.3 | 6.67 | 0 | 0 | 255.3 | 6.67 | 0.3704 | 9.67 | 0 | 0 | 0.3704 | 9.67 | 2025-11-29 02:21:03 | -19.6316 | -1946.2331 | -50.8096 | 0 | Close | 21.33331
3627 | 22 | 4 | CC DChg | 00:01:06 | 34:50:42 | -14363.2 | 1.3634 | 263.3 | 6.87 | 0 | 0 | 263.3 | 6.87 | 0.3813 | 9.95 | 0 | 0 | 0.3813 | 9.95 | 2025-11-29 02:21:05 | -19.5828 | -2346.9281 | -61.2705 | 0 | Close | 21.99998
3628 | 22 | 4 | CC DChg | 00:01:08 | 34:50:44 | -14363.2 | 1.3594 | 271.3 | 7.08 | 0 | 0 | 271.3 | 7.08 | 0.3922 | 10.24 | 0 | 0 | 0.3922 | 10.24 | 2025-11-29 02:21:07 | -19.5253 | -1994.8889 | -52.0799 | 0 | Close | 22.66664
3629 | 22 | 4 | CC DChg | 00:01:10 | 34:50:46 | -14363.2 | 1.356 | 279.3 | 7.29 | 0 | 0 | 279.3 | 7.29 | 0.403 | 10.52 | 0 | 0 | 0.403 | 10.52 | 2025-11-29 02:21:09 | -19.4765 | -2346.9346 | -61.2706 | 0 | Close | 23.33331
3630 | 22 | 4 | CC DChg | 00:01:12 | 34:50:48 | -14363.2 | 1.3526 | 287.3 | 7.5 | 0 | 0 | 287.3 | 7.5 | 0.4138 | 10.8 | 0 | 0 | 0.4138 | 10.8 | 2025-11-29 02:21:11 | -19.4277 | -2346.9216 | -61.2703 | 0 | Close | 23.99998
3631 | 22 | 4 | CC DChg | 00:01:14 | 34:50:50 | -14363.2 | 1.3488 | 295.2 | 7.71 | 0 | 0 | 295.2 | 7.71 | 0.4246 | 11.08 | 0 | 0 | 0.4246 | 11.08 | 2025-11-29 02:21:13 | -19.3731 | -2099.9006 | -54.8214 | 0 | Close | 24.66665
3632 | 22 | 4 | CC DChg | 00:01:16 | 34:50:52 | -14363.2 | 1.3454 | 303.2 | 7.92 | 0 | 0 | 303.2 | 7.92 | 0.4353 | 11.36 | 0 | 0 | 0.4353 | 11.36 | 2025-11-29 02:21:15 | -19.3243 | -2346.9216 | -61.2703 | 0 | Close | 25.33331
3633 | 22 | 4 | CC DChg | 00:01:18 | 34:50:54 | -14363.2 | 1.3417 | 311.2 | 8.12 | 0 | 0 | 311.2 | 8.12 | 0.446 | 11.64 | 0 | 0 | 0.446 | 11.64 | 2025-11-29 02:21:17 | -19.2711 | -2156.6366 | -56.3026 | 0 | Close | 25.99998
3634 | 22 | 4 | CC DChg | 00:01:20 | 34:50:56 | -14363.2 | 1.3383 | 319.2 | 8.33 | 0 | 0 | 319.2 | 8.33 | 0.4567 | 11.92 | 0 | 0 | 0.4567 | 11.92 | 2025-11-29 02:21:19 | -19.2223 | -2346.9281 | -61.2705 | 0 | Close | 26.66665
3635 | 22 | 4 | CC DChg | 00:01:22 | 34:50:58 | -14363.2 | 1.3349 | 327.2 | 8.54 | 0 | 0 | 327.2 | 8.54 | 0.4674 | 12.2 | 0 | 0 | 0.4674 | 12.2 | 2025-11-29 02:21:21 | -19.1734 | -2346.9346 | -61.2706 | 0 | Close | 27.33331
3636 | 22 | 4 | CC DChg | 00:01:24 | 34:51:00 | -14363.2 | 1.3315 | 335.1 | 8.75 | 0 | 0 | 335.1 | 8.75 | 0.478 | 12.48 | 0 | 0 | 0.478 | 12.48 | 2025-11-29 02:21:23 | -19.1246 | -2346.9281 | -61.2705 | 0 | Close | 27.99998
3637 | 22 | 4 | CC DChg | 00:01:26 | 34:51:02 | -14363.2 | 1.3284 | 343.1 | 8.96 | 0 | 0 | 343.1 | 8.96 | 0.4886 | 12.76 | 0 | 0 | 0.4886 | 12.76 | 2025-11-29 02:21:25 | -19.0801 | -2574.0573 | -67.2 | 0 | Close | 28.66665
3638 | 22 | 4 | CC DChg | 00:01:28 | 34:51:04 | -14363.2 | 1.3247 | 351.1 | 9.17 | 0 | 0 | 351.1 | 9.17 | 0.4992 | 13.03 | 0 | 0 | 0.4992 | 13.03 | 2025-11-29 02:21:27 | -19.0269 | -2156.6246 | -56.3023 | 0 | Close | 29.33331
3639 | 22 | 4 | CC DChg | 00:01:30 | 34:51:06 | -14363.2 | 1.3216 | 359.1 | 9.37 | 0 | 0 | 359.1 | 9.37 | 0.5098 | 13.31 | 0 | 0 | 0.5098 | 13.31 | 2025-11-29 02:21:29 | -18.9824 | -2574.0573 | -67.2 | 0 | Close | 29.99998
3640 | 22 | 4 | CC DChg | 00:01:32 | 34:51:08 | -14363.2 | 1.3182 | 367.1 | 9.58 | 0 | 0 | 367.1 | 9.58 | 0.5203 | 13.58 | 0 | 0 | 0.5203 | 13.58 | 2025-11-29 02:21:31 | -18.9336 | -2346.9281 | -61.2705 | 0 | Close | 30.66665
3641 | 22 | 4 | CC DChg | 00:01:34 | 34:51:10 | -14363.2 | 1.3151 | 375 | 9.79 | 0 | 0 | 375 | 9.79 | 0.5308 | 13.86 | 0 | 0 | 0.5308 | 13.86 | 2025-11-29 02:21:33 | -18.8891 | -2574.043 | -67.1997 | 0 | Close | 31.33331
3642 | 22 | 4 | CC DChg | 00:01:36 | 34:51:12 | -14363.2 | 1.312 | 383 | 10 | 0 | 0 | 383 | 10 | 0.5413 | 14.13 | 0 | 0 | 0.5413 | 14.13 | 2025-11-29 02:21:35 | -18.8445 | -2574.0789 | -67.2006 | 0 | Close | 31.99998
3643 | 22 | 4 | CC DChg | 00:01:38 | 34:51:14 | -14363.2 | 1.3089 | 391 | 10.21 | 0 | 0 | 391 | 10.21 | 0.5518 | 14.4 | 0 | 0 | 0.5518 | 14.4 | 2025-11-29 02:21:37 | -18.8 | -2574.0502 | -67.1999 | 0 | Close | 32.66665
3644 | 22 | 4 | CC DChg | 00:01:40 | 34:51:16 | -14363.2 | 1.3058 | 399 | 10.42 | 0 | 0 | 399 | 10.42 | 0.5622 | 14.68 | 0 | 0 | 0.5622 | 14.68 | 2025-11-29 02:21:39 | -18.7555 | -2574.0358 | -67.1995 | 0 | Close | 33.33331
3645 | 22 | 4 | CC DChg | 00:01:42 | 34:51:18 | -14363.2 | 1.3023 | 407 | 10.62 | 0 | 0 | 407 | 10.62 | 0.5726 | 14.95 | 0 | 0 | 0.5726 | 14.95 | 2025-11-29 02:21:41 | -18.7052 | -2279.873 | -59.5199 | 0 | Close | 33.99998
3646 | 22 | 4 | CC DChg | 00:01:44 | 34:51:20 | -14363.2 | 1.2996 | 414.9 | 10.83 | 0 | 0 | 414.9 | 10.83 | 0.583 | 15.22 | 0 | 0 | 0.583 | 15.22 | 2025-11-29 02:21:43 | -18.6664 | -2955.3909 | -77.1554 | 0 | Close | 34.66665
3647 | 22 | 4 | CC DChg | 00:01:46 | 34:51:22 | -14363.2 | 1.2968 | 422.9 | 11.04 | 0 | 0 | 422.9 | 11.04 | 0.5933 | 15.49 | 0 | 0 | 0.5933 | 15.49 | 2025-11-29 02:21:45 | -18.6262 | -2849.8571 | -74.4003 | 0 | Close | 35.33332
3648 | 22 | 4 | CC DChg | 00:01:48 | 34:51:24 | -14363.2 | 1.2937 | 430.9 | 11.25 | 0 | 0 | 430.9 | 11.25 | 0.6037 | 15.76 | 0 | 0 | 0.6037 | 15.76 | 2025-11-29 02:21:47 | -18.5817 | -2574.0502 | -67.1999 | 0 | Close | 35.99998
3649 | 22 | 4 | CC DChg | 00:01:50 | 34:51:26 | -14363.2 | 1.2906 | 438.9 | 11.46 | 0 | 0 | 438.9 | 11.46 | 0.614 | 16.03 | 0 | 0 | 0.614 | 16.03 | 2025-11-29 02:21:49 | -18.5372 | -2574.0358 | -67.1995 | 0 | Close | 36.66665
3650 | 22 | 4 | CC DChg | 00:01:52 | 34:51:28 | -14363.2 | 1.2875 | 446.9 | 11.67 | 0 | 0 | 446.9 | 11.67 | 0.6243 | 16.3 | 0 | 0 | 0.6243 | 16.3 | 2025-11-29 02:21:51 | -18.4926 | -2574.0645 | -67.2002 | 0 | Close | 37.33332
3651 | 22 | 4 | CC DChg | 00:01:54 | 34:51:30 | -14363.2 | 1.2847 | 454.8 | 11.87 | 0 | 0 | 454.8 | 11.87 | 0.6345 | 16.57 | 0 | 0 | 0.6345 | 16.57 | 2025-11-29 02:21:53 | -18.4524 | -2849.8413 | -74.3998 | 0 | Close | 37.99998
3652 | 22 | 4 | CC DChg | 00:01:56 | 34:51:32 | -14363.2 | 1.2819 | 462.8 | 12.08 | 0 | 0 | 462.8 | 12.08 | 0.6448 | 16.83 | 0 | 0 | 0.6448 | 16.83 | 2025-11-29 02:21:55 | -18.4122 | -2849.8571 | -74.4003 | 0 | Close | 38.66665
3653 | 22 | 4 | CC DChg | 00:01:58 | 34:51:34 | -14363.2 | 1.2791 | 470.8 | 12.29 | 0 | 0 | 470.8 | 12.29 | 0.655 | 17.1 | 0 | 0 | 0.655 | 17.1 | 2025-11-29 02:21:57 | -18.372 | -2849.8254 | -74.3994 | 0 | Close | 39.33332
3654 | 22 | 4 | CC DChg | 00:02:00 | 34:51:36 | -14363.2 | 1.2763 | 478.8 | 12.5 | 0 | 0 | 478.8 | 12.5 | 0.6652 | 17.37 | 0 | 0 | 0.6652 | 17.37 | 2025-11-29 02:21:59 | -18.3318 | -2849.8571 | -74.4003 | 0 | Close | 39.99999
3655 | 22 | 4 | CC DChg | 00:02:02 | 34:51:38 | -14363.2 | 1.2735 | 486.8 | 12.71 | 0 | 0 | 486.8 | 12.71 | 0.6753 | 17.63 | 0 | 0 | 0.6753 | 17.63 | 2025-11-29 02:22:01 | -18.2915 | -2849.8254 | -74.3994 | 0 | Close | 40.66665
3656 | 22 | 4 | CC DChg | 00:02:04 | 34:51:40 | -14363.2 | 1.2704 | 494.7 | 12.92 | 0 | 0 | 494.7 | 12.92 | 0.6855 | 17.9 | 0 | 0 | 0.6855 | 17.9 | 2025-11-29 02:22:03 | -18.247 | -2574.0645 | -67.2002 | 0 | Close | 41.33332
3657 | 22 | 4 | CC DChg | 00:02:06 | 34:51:42 | -14363.2 | 1.2679 | 502.7 | 13.12 | 0 | 0 | 502.7 | 13.12 | 0.6956 | 18.16 | 0 | 0 | 0.6956 | 18.16 | 2025-11-29 02:22:05 | -18.2111 | -3191.8222 | -83.3278 | 0 | Close | 41.99998
3658 | 22 | 4 | CC DChg | 00:02:08 | 34:51:44 | -14363.2 | 1.2651 | 510.7 | 13.33 | 0 | 0 | 510.7 | 13.33 | 0.7057 | 18.42 | 0 | 0 | 0.7057 | 18.42 | 2025-11-29 02:22:07 | -18.1709 | -2849.8571 | -74.4003 | 0 | Close | 42.66665
3659 | 22 | 4 | CC DChg | 00:02:10 | 34:51:46 | -14363.2 | 1.2624 | 518.7 | 13.54 | 0 | 0 | 518.7 | 13.54 | 0.7158 | 18.69 | 0 | 0 | 0.7158 | 18.69 | 2025-11-29 02:22:09 | -18.1321 | -2955.3745 | -77.155 | 0 | Close | 43.33332
3660 | 22 | 4 | CC DChg | 00:02:12 | 34:51:48 | -14363.2 | 1.2599 | 526.7 | 13.75 | 0 | 0 | 526.7 | 13.75 | 0.7259 | 18.95 | 0 | 0 | 0.7259 | 18.95 | 2025-11-29 02:22:11 | -18.0962 | -3191.8222 | -83.3278 | 0 | Close | 43.99998
3661 | 22 | 4 | CC DChg | 00:02:14 | 34:51:50 | -14363.2 | 1.2571 | 534.6 | 13.96 | 0 | 0 | 534.6 | 13.96 | 0.7359 | 19.21 | 0 | 0 | 0.7359 | 19.21 | 2025-11-29 02:22:13 | -18.056 | -2849.8413 | -74.3998 | 0 | Close | 44.66665
3662 | 22 | 4 | CC DChg | 00:02:16 | 34:51:52 | -14363.2 | 1.2543 | 542.6 | 14.17 | 0 | 0 | 542.6 | 14.17 | 0.7459 | 19.47 | 0 | 0 | 0.7459 | 19.47 | 2025-11-29 02:22:15 | -18.0158 | -2849.8413 | -74.3998 | 0 | Close | 45.33332
3663 | 22 | 4 | CC DChg | 00:02:18 | 34:51:54 | -14363.2 | 1.2518 | 550.6 | 14.37 | 0 | 0 | 550.6 | 14.37 | 0.7559 | 19.74 | 0 | 0 | 0.7559 | 19.74 | 2025-11-29 02:22:17 | -17.9799 | -3191.8578 | -83.3288 | 0 | Close | 45.99999
3664 | 22 | 4 | CC DChg | 00:02:20 | 34:51:56 | -14363.2 | 1.2493 | 558.6 | 14.58 | 0 | 0 | 558.6 | 14.58 | 0.7659 | 20 | 0 | 0 | 0.7659 | 20 | 2025-11-29 02:22:19 | -17.944 | -3191.7867 | -83.3269 | 0 | Close | 46.66665
3665 | 22 | 4 | CC DChg | 00:02:22 | 34:51:58 | -14363.2 | 1.2462 | 566.5 | 14.79 | 0 | 0 | 566.5 | 14.79 | 0.7759 | 20.26 | 0 | 0 | 0.7759 | 20.26 | 2025-11-29 02:22:21 | -17.8994 | -2574.0645 | -67.2002 | 0 | Close | 47.33332
3666 | 22 | 4 | CC DChg | 00:02:24 | 34:52:00 | -14363.2 | 1.2437 | 574.5 | 15 | 0 | 0 | 574.5 | 15 | 0.7858 | 20.51 | 0 | 0 | 0.7858 | 20.51 | 2025-11-29 02:22:23 | -17.8635 | -3191.8222 | -83.3278 | 0 | Close | 47.99999
3667 | 22 | 4 | CC DChg | 00:02:26 | 34:52:02 | -14363.2 | 1.2413 | 582.5 | 15.21 | 0 | 0 | 582.5 | 15.21 | 0.7957 | 20.77 | 0 | 0 | 0.7957 | 20.77 | 2025-11-29 02:22:25 | -17.8291 | -3324.8148 | -86.7998 | 0 | Close | 48.66665
3668 | 22 | 4 | CC DChg | 00:02:28 | 34:52:04 | -14363.2 | 1.2385 | 590.5 | 15.42 | 0 | 0 | 590.5 | 15.42 | 0.8056 | 21.03 | 0 | 0 | 0.8056 | 21.03 | 2025-11-29 02:22:27 | -17.7888 | -2849.8571 | -74.4003 | 0 | Close | 49.33332
3669 | 22 | 4 | CC DChg | 00:02:30 | 34:52:06 | -14363.2 | 1.236 | 598.5 | 15.62 | 0 | 0 | 598.5 | 15.62 | 0.8155 | 21.29 | 0 | 0 | 0.8155 | 21.29 | 2025-11-29 02:22:29 | -17.7529 | -3191.8222 | -83.3278 | 0 | Close | 49.99999
3670 | 22 | 4 | CC DChg | 00:02:32 | 34:52:08 | -14363.2 | 1.2335 | 606.4 | 15.83 | 0 | 0 | 606.4 | 15.83 | 0.8253 | 21.55 | 0 | 0 | 0.8253 | 21.55 | 2025-11-29 02:22:31 | -17.717 | -3191.8044 | -83.3274 | 0 | Close | 50.66665
3671 | 22 | 4 | CC DChg | 00:02:34 | 34:52:10 | -14363.2 | 1.2307 | 614.4 | 16.04 | 0 | 0 | 614.4 | 16.04 | 0.8352 | 21.8 | 0 | 0 | 0.8352 | 21.8 | 2025-11-29 02:22:33 | -17.6768 | -2849.8413 | -74.3998 | 0 | Close | 51.33332
3672 | 22 | 4 | CC DChg | 00:02:36 | 34:52:12 | -14363.2 | 1.2282 | 622.4 | 16.25 | 0 | 0 | 622.4 | 16.25 | 0.845 | 22.06 | 0 | 0 | 0.845 | 22.06 | 2025-11-29 02:22:35 | -17.6409 | -3191.84 | -83.3283 | 0 | Close | 51.99999
3673 | 22 | 4 | CC DChg | 00:02:38 | 34:52:14 | -14363.2 | 1.2258 | 630.4 | 16.46 | 0 | 0 | 630.4 | 16.46 | 0.8548 | 22.32 | 0 | 0 | 0.8548 | 22.32 | 2025-11-29 02:22:37 | -17.6064 | -3324.8148 | -86.7998 | 0 | Close | 52.66665
3674 | 22 | 4 | CC DChg | 00:02:40 | 34:52:16 | -14363.2 | 1.223 | 638.4 | 16.67 | 0 | 0 | 638.4 | 16.67 | 0.8645 | 22.57 | 0 | 0 | 0.8645 | 22.57 | 2025-11-29 02:22:39 | -17.5662 | -2849.8413 | -74.3998 | 0 | Close | 53.33332
3675 | 22 | 4 | CC DChg | 00:02:42 | 34:52:18 | -14363.2 | 1.2205 | 646.3 | 16.87 | 0 | 0 | 646.3 | 16.87 | 0.8743 | 22.82 | 0 | 0 | 0.8743 | 22.82 | 2025-11-29 02:22:41 | -17.5303 | -3191.8044 | -83.3274 | 0 | Close | 53.99998
3676 | 22 | 4 | CC DChg | 00:02:44 | 34:52:20 | -14363.2 | 1.218 | 654.3 | 17.08 | 0 | 0 | 654.3 | 17.08 | 0.884 | 23.08 | 0 | 0 | 0.884 | 23.08 | 2025-11-29 02:22:43 | -17.4944 | -3191.8578 | -83.3288 | 0 | Close | 54.66666
3677 | 22 | 4 | CC DChg | 00:02:46 | 34:52:22 | -14363.2 | 1.2152 | 662.3 | 17.29 | 0 | 0 | 662.3 | 17.29 | 0.8937 | 23.33 | 0 | 0 | 0.8937 | 23.33 | 2025-11-29 02:22:45 | -17.4542 | -2849.8254 | -74.3994 | 0 | Close | 55.33332
3678 | 22 | 4 | CC DChg | 00:02:48 | 34:52:24 | -14363.2 | 1.2131 | 670.3 | 17.5 | 0 | 0 | 670.3 | 17.5 | 0.9034 | 23.59 | 0 | 0 | 0.9034 | 23.59 | 2025-11-29 02:22:47 | -17.424 | -3799.7884 | -99.1998 | 0 | Close | 55.99999
3679 | 22 | 4 | CC DChg | 00:02:50 | 34:52:26 | -14363.2 | 1.2106 | 678.3 | 17.71 | 0 | 0 | 678.3 | 17.71 | 0.9131 | 23.84 | 0 | 0 | 0.9131 | 23.84 | 2025-11-29 02:22:49 | -17.3881 | -3191.84 | -83.3283 | 0 | Close | 56.66666
3680 | 22 | 4 | CC DChg | 00:02:52 | 34:52:28 | -14363.2 | 1.2081 | 686.2 | 17.92 | 0 | 0 | 686.2 | 17.92 | 0.9227 | 24.09 | 0 | 0 | 0.9227 | 24.09 | 2025-11-29 02:22:51 | -17.3522 | -3191.84 | -83.3283 | 0 | Close | 57.33333
3681 | 22 | 4 | CC DChg | 00:02:54 | 34:52:30 | -14363.2 | 1.2053 | 694.2 | 18.12 | 0 | 0 | 694.2 | 18.12 | 0.9324 | 24.34 | 0 | 0 | 0.9324 | 24.34 | 2025-11-29 02:22:53 | -17.312 | -2849.8254 | -74.3994 | 0 | Close | 57.99999
3682 | 22 | 4 | CC DChg | 00:02:56 | 34:52:32 | -14363.2 | 1.2028 | 702.2 | 18.33 | 0 | 0 | 702.2 | 18.33 | 0.942 | 24.59 | 0 | 0 | 0.942 | 24.59 | 2025-11-29 02:22:55 | -17.2761 | -3191.8044 | -83.3274 | 0 | Close | 58.66665
3683 | 22 | 4 | CC DChg | 00:02:58 | 34:52:34 | -14363.2 | 1.2003 | 710.2 | 18.54 | 0 | 0 | 710.2 | 18.54 | 0.9516 | 24.84 | 0 | 0 | 0.9516 | 24.84 | 2025-11-29 02:22:57 | -17.2402 | -3191.8578 | -83.3288 | 0 | Close | 59.33333
3684 | 22 | 4 | CC DChg | 00:03:00 | 34:52:36 | -14363.2 | 1.1976 | 718.2 | 18.75 | 0 | 0 | 718.2 | 18.75 | 0.9611 | 25.09 | 0 | 0 | 0.9611 | 25.09 | 2025-11-29 02:22:59 | -17.2014 | -2955.3745 | -77.155 | 0 | Close | 59.99999
3685 | 22 | 4 | CC DChg | 00:03:02 | 34:52:38 | -14363.2 | 1.1951 | 726.1 | 18.96 | 0 | 0 | 726.1 | 18.96 | 0.9707 | 25.34 | 0 | 0 | 0.9707 | 25.34 | 2025-11-29 02:23:01 | -17.1655 | -3191.84 | -83.3283 | 0 | Close | 60.66666
3686 | 22 | 4 | CC DChg | 00:03:04 | 34:52:40 | -14363.2 | 1.1929 | 734.1 | 19.17 | 0 | 0 | 734.1 | 19.17 | 0.9802 | 25.59 | 0 | 0 | 0.9802 | 25.59 | 2025-11-29 02:23:03 | -17.1339 | -3627.0505 | -94.6902 | 0 | Close | 61.33332
3687 | 22 | 4 | CC DChg | 00:03:06 | 34:52:42 | -14363.2 | 1.1901 | 742.1 | 19.37 | 0 | 0 | 742.1 | 19.37 | 0.9897 | 25.84 | 0 | 0 | 0.9897 | 25.84 | 2025-11-29 02:23:05 | -17.0937 | -2849.8413 | -74.3998 | 0 | Close | 61.99999
3688 | 22 | 4 | CC DChg | 00:03:08 | 34:52:44 | -14363.2 | 1.1876 | 750.1 | 19.58 | 0 | 0 | 750.1 | 19.58 | 0.9992 | 26.09 | 0 | 0 | 0.9992 | 26.09 | 2025-11-29 02:23:07 | -17.0577 | -3191.84 | -83.3283 | 0 | Close | 62.66666
3689 | 22 | 4 | CC DChg | 00:03:10 | 34:52:46 | -14363.2 | 1.1852 | 758.1 | 19.79 | 0 | 0 | 758.1 | 19.79 | 1.0087 | 26.33 | 0 | 0 | 1.0087 | 26.33 | 2025-11-29 02:23:09 | -17.0233 | -3324.8148 | -86.7998 | 0 | Close | 63.33332
3690 | 22 | 4 | CC DChg | 00:03:12 | 34:52:48 | -14363.2 | 1.1827 | 766 | 20 | 0 | 0 | 766 | 20 | 1.0181 | 26.58 | 0 | 0 | 1.0181 | 26.58 | 2025-11-29 02:23:11 | -16.9874 | -3191.8222 | -83.3278 | 0 | Close | 63.99999
3691 | 22 | 4 | CC DChg | 00:03:14 | 34:52:50 | -14363.2 | 1.1802 | 774 | 20.21 | 0 | 0 | 774 | 20.21 | 1.0275 | 26.83 | 0 | 0 | 1.0275 | 26.83 | 2025-11-29 02:23:13 | -16.9515 | -3191.8222 | -83.3278 | 0 | Close | 64.66666
3692 | 22 | 4 | CC DChg | 00:03:16 | 34:52:52 | -14363.2 | 1.1777 | 782 | 20.42 | 0 | 0 | 782 | 20.42 | 1.0369 | 27.07 | 0 | 0 | 1.0369 | 27.07 | 2025-11-29 02:23:15 | -16.9156 | -3191.8222 | -83.3278 | 0 | Close | 65.33332
3693 | 22 | 4 | CC DChg | 00:03:18 | 34:52:54 | -14363.2 | 1.1752 | 790 | 20.62 | 0 | 0 | 790 | 20.62 | 1.0463 | 27.32 | 0 | 0 | 1.0463 | 27.32 | 2025-11-29 02:23:17 | -16.8796 | -3191.8222 | -83.3278 | 0 | Close | 65.99999
3694 | 22 | 4 | CC DChg | 00:03:20 | 34:52:56 | -14363.2 | 1.1728 | 798 | 20.83 | 0 | 0 | 798 | 20.83 | 1.0557 | 27.56 | 0 | 0 | 1.0557 | 27.56 | 2025-11-29 02:23:19 | -16.8452 | -3324.8148 | -86.7998 | 0 | Close | 66.66666
3695 | 22 | 4 | CC DChg | 00:03:22 | 34:52:58 | -14363.2 | 1.1703 | 805.9 | 21.04 | 0 | 0 | 805.9 | 21.04 | 1.065 | 27.8 | 0 | 0 | 1.065 | 27.8 | 2025-11-29 02:23:21 | -16.8093 | -3191.8578 | -83.3288 | 0 | Close | 67.33333
3696 | 22 | 4 | CC DChg | 00:03:24 | 34:53:00 | -14363.2 | 1.1681 | 813.9 | 21.25 | 0 | 0 | 813.9 | 21.25 | 1.0744 | 28.05 | 0 | 0 | 1.0744 | 28.05 | 2025-11-29 02:23:23 | -16.7777 | -3627.0303 | -94.6897 | 0 | Close | 67.99999
3697 | 22 | 4 | CC DChg | 00:03:26 | 34:53:02 | -14363.2 | 1.1653 | 821.9 | 21.46 | 0 | 0 | 821.9 | 21.46 | 1.0837 | 28.29 | 0 | 0 | 1.0837 | 28.29 | 2025-11-29 02:23:25 | -16.7374 | -2849.8413 | -74.3998 | 0 | Close | 68.66666
3698 | 22 | 4 | CC DChg | 00:03:28 | 34:53:04 | -14363.2 | 1.1631 | 829.9 | 21.67 | 0 | 0 | 829.9 | 21.67 | 1.093 | 28.53 | 0 | 0 | 1.093 | 28.53 | 2025-11-29 02:23:27 | -16.7058 | -3627.1111 | -94.6918 | 0 | Close | 69.33333
3699 | 22 | 4 | CC DChg | 00:03:30 | 34:53:06 | -14363.2 | 1.1607 | 837.9 | 21.87 | 0 | 0 | 837.9 | 21.87 | 1.1022 | 28.78 | 0 | 0 | 1.1022 | 28.78 | 2025-11-29 02:23:29 | -16.6714 | -3324.7778 | -86.7988 | 0 | Close | 69.99999
3700 | 22 | 4 | CC DChg | 00:03:32 | 34:53:08 | -14363.2 | 1.1582 | 845.8 | 22.08 | 0 | 0 | 845.8 | 22.08 | 1.1115 | 29.02 | 0 | 0 | 1.1115 | 29.02 | 2025-11-29 02:23:31 | -16.6355 | -3191.8578 | -83.3288 | 0 | Close | 70.66666
3701 | 22 | 4 | CC DChg | 00:03:34 | 34:53:10 | -14363.2 | 1.1557 | 853.8 | 22.29 | 0 | 0 | 853.8 | 22.29 | 1.1207 | 29.26 | 0 | 0 | 1.1207 | 29.26 | 2025-11-29 02:23:33 | -16.5996 | -3191.7867 | -83.3269 | 0 | Close | 71.33332
3702 | 22 | 4 | CC DChg | 00:03:36 | 34:53:12 | -14363.2 | 1.1535 | 861.8 | 22.5 | 0 | 0 | 861.8 | 22.5 | 1.1299 | 29.5 | 0 | 0 | 1.1299 | 29.5 | 2025-11-29 02:23:35 | -16.568 | -3627.1111 | -94.6918 | 0 | Close | 72
3703 | 22 | 4 | CC DChg | 00:03:38 | 34:53:14 | -14363.2 | 1.1511 | 869.8 | 22.71 | 0 | 0 | 869.8 | 22.71 | 1.1391 | 29.74 | 0 | 0 | 1.1391 | 29.74 | 2025-11-29 02:23:37 | -16.5335 | -3324.8148 | -86.7998 | 0 | Close | 72.66666
3704 | 22 | 4 | CC DChg | 00:03:40 | 34:53:16 | -14363.2 | 1.1486 | 877.8 | 22.92 | 0 | 0 | 877.8 | 22.92 | 1.1483 | 29.98 | 0 | 0 | 1.1483 | 29.98 | 2025-11-29 02:23:39 | -16.4976 | -3191.7867 | -83.3269 | 0 | Close | 73.33332
3705 | 22 | 4 | CC DChg | 00:03:42 | 34:53:18 | -14363.2 | 1.1464 | 885.7 | 23.12 | 0 | 0 | 885.7 | 23.12 | 1.1575 | 30.22 | 0 | 0 | 1.1575 | 30.22 | 2025-11-29 02:23:41 | -16.466 | -3627.1111 | -94.6918 | 0 | Close | 73.99999
3706 | 22 | 4 | CC DChg | 00:03:44 | 34:53:20 | -14363.2 | 1.1442 | 893.7 | 23.33 | 0 | 0 | 893.7 | 23.33 | 1.1666 | 30.46 | 0 | 0 | 1.1666 | 30.46 | 2025-11-29 02:23:43 | -16.4344 | -3627.0707 | -94.6907 | 0 | Close | 74.66666
3707 | 22 | 4 | CC DChg | 00:03:46 | 34:53:22 | -14363.2 | 1.1414 | 901.7 | 23.54 | 0 | 0 | 901.7 | 23.54 | 1.1757 | 30.69 | 0 | 0 | 1.1757 | 30.69 | 2025-11-29 02:23:45 | -16.3942 | -2849.8413 | -74.3998 | 0 | Close | 75.33333
3708 | 22 | 4 | CC DChg | 00:03:48 | 34:53:24 | -14363.2 | 1.1393 | 909.7 | 23.75 | 0 | 0 | 909.7 | 23.75 | 1.1848 | 30.93 | 0 | 0 | 1.1848 | 30.93 | 2025-11-29 02:23:47 | -16.364 | -3799.7884 | -99.1998 | 0 | Close | 75.99999
3709 | 22 | 4 | CC DChg | 00:03:50 | 34:53:26 | -14363.2 | 1.1371 | 917.6 | 23.96 | 0 | 0 | 917.6 | 23.96 | 1.1939 | 31.17 | 0 | 0 | 1.1939 | 31.17 | 2025-11-29 02:23:49 | -16.3324 | -3627.0303 | -94.6897 | 0 | Close | 76.66665
3710 | 22 | 4 | CC DChg | 00:03:52 | 34:53:28 | -14363.2 | 1.1346 | 925.6 | 24.17 | 0 | 0 | 925.6 | 24.17 | 1.203 | 31.41 | 0 | 0 | 1.203 | 31.41 | 2025-11-29 02:23:51 | -16.2965 | -3191.8578 | -83.3288 | 0 | Close | 77.33333
3711 | 22 | 4 | CC DChg | 00:03:54 | 34:53:30 | -14363.2 | 1.1321 | 933.6 | 24.37 | 0 | 0 | 933.6 | 24.37 | 1.212 | 31.64 | 0 | 0 | 1.212 | 31.64 | 2025-11-29 02:23:53 | -16.2606 | -3191.8222 | -83.3278 | 0 | Close | 77.99999
3712 | 22 | 4 | CC DChg | 00:03:56 | 34:53:32 | -14363.2 | 1.13 | 941.6 | 24.58 | 0 | 0 | 941.6 | 24.58 | 1.221 | 31.88 | 0 | 0 | 1.221 | 31.88 | 2025-11-29 02:23:55 | -16.2304 | -3799.7884 | -99.1998 | 0 | Close | 78.66666
3713 | 22 | 4 | CC DChg | 00:03:58 | 34:53:34 | -14363.2 | 1.1278 | 949.6 | 24.79 | 0 | 0 | 949.6 | 24.79 | 1.23 | 32.11 | 0 | 0 | 1.23 | 32.11 | 2025-11-29 02:23:57 | -16.1988 | -3627.1111 | -94.6918 | 0 | Close | 79.33333
3714 | 22 | 4 | CC DChg | 00:04:00 | 34:53:36 | -14363.2 | 1.125 | 957.5 | 25 | 0 | 0 | 957.5 | 25 | 1.239 | 32.35 | 0 | 0 | 1.239 | 32.35 | 2025-11-29 02:23:59 | -16.1586 | -2849.8095 | -74.399 | 0 | Close | 79.99999
3715 | 22 | 4 | CC DChg | 00:04:02 | 34:53:38 | -14363.2 | 1.1228 | 965.5 | 25.21 | 0 | 0 | 965.5 | 25.21 | 1.248 | 32.58 | 0 | 0 | 1.248 | 32.58 | 2025-11-29 02:24:01 | -16.127 | -3627.0707 | -94.6907 | 0 | Close | 80.66666
3716 | 22 | 4 | CC DChg | 00:04:04 | 34:53:40 | -14363.2 | 1.1207 | 973.5 | 25.41 | 0 | 0 | 973.5 | 25.41 | 1.2569 | 32.81 | 0 | 0 | 1.2569 | 32.81 | 2025-11-29 02:24:03 | -16.0968 | -3799.7884 | -99.1998 | 0 | Close | 81.33333
3717 | 22 | 4 | CC DChg | 00:04:06 | 34:53:42 | -14363.2 | 1.1182 | 981.5 | 25.62 | 0 | 0 | 981.5 | 25.62 | 1.2659 | 33.05 | 0 | 0 | 1.2659 | 33.05 | 2025-11-29 02:24:05 | -16.0609 | -3191.8578 | -83.3288 | 0 | Close | 82
3718 | 22 | 4 | CC DChg | 00:04:08 | 34:53:44 | -14363.2 | 1.1157 | 989.5 | 25.83 | 0 | 0 | 989.5 | 25.83 | 1.2748 | 33.28 | 0 | 0 | 1.2748 | 33.28 | 2025-11-29 02:24:07 | -16.025 | -3191.8222 | -83.3278 | 0 | Close | 82.66667
3719 | 22 | 4 | CC DChg | 00:04:10 | 34:53:46 | -14363.2 | 1.1135 | 997.4 | 26.04 | 0 | 0 | 997.4 | 26.04 | 1.2837 | 33.51 | 0 | 0 | 1.2837 | 33.51 | 2025-11-29 02:24:09 | -15.9934 | -3627.0303 | -94.6897 | 0 | Close | 83.33332
3720 | 22 | 4 | CC DChg | 00:04:12 | 34:53:48 | -14363.2 | 1.1111 | 1005.4 | 26.25 | 0 | 0 | 1005.4 | 26.25 | 1.2926 | 33.74 | 0 | 0 | 1.2926 | 33.74 | 2025-11-29 02:24:11 | -15.959 | -3324.8519 | -86.8008 | 0 | Close | 84
3721 | 22 | 4 | CC DChg | 00:04:14 | 34:53:50 | -14363.2 | 1.1089 | 1013.4 | 26.46 | 0 | 0 | 1013.4 | 26.46 | 1.3014 | 33.98 | 0 | 0 | 1.3014 | 33.98 | 2025-11-29 02:24:13 | -15.9274 | -3627.0707 | -94.6907 | 0 | Close | 84.66666
3722 | 22 | 4 | CC DChg | 00:04:16 | 34:53:52 | -14363.2 | 1.1064 | 1021.4 | 26.66 | 0 | 0 | 1021.4 | 26.66 | 1.3103 | 34.21 | 0 | 0 | 1.3103 | 34.21 | 2025-11-29 02:24:15 | -15.8915 | -3191.7867 | -83.3269 | 0 | Close | 85.33332
3723 | 22 | 4 | CC DChg | 00:04:18 | 34:53:54 | -14363.2 | 1.1042 | 1029.4 | 26.87 | 0 | 0 | 1029.4 | 26.87 | 1.3191 | 34.44 | 0 | 0 | 1.3191 | 34.44 | 2025-11-29 02:24:17 | -15.8599 | -3627.1111 | -94.6918 | 0 | Close | 86
3724 | 22 | 4 | CC DChg | 00:04:20 | 34:53:56 | -14363.2 | 1.1018 | 1037.3 | 27.08 | 0 | 0 | 1037.3 | 27.08 | 1.3279 | 34.67 | 0 | 0 | 1.3279 | 34.67 | 2025-11-29 02:24:19 | -15.8254 | -3324.7778 | -86.7988 | 0 | Close | 86.66666
3725 | 22 | 4 | CC DChg | 00:04:22 | 34:53:58 | -14363.2 | 1.0996 | 1045.3 | 27.29 | 0 | 0 | 1045.3 | 27.29 | 1.3367 | 34.9 | 0 | 0 | 1.3367 | 34.9 | 2025-11-29 02:24:21 | -15.7938 | -3627.1515 | -94.6928 | 0 | Close | 87.33334
3726 | 22 | 4 | CC DChg | 00:04:24 | 34:54:00 | -14363.2 | 1.0974 | 1053.3 | 27.5 | 0 | 0 | 1053.3 | 27.5 | 1.3454 | 35.12 | 0 | 0 | 1.3454 | 35.12 | 2025-11-29 02:24:23 | -15.7622 | -3627.0303 | -94.6897 | 0 | Close | 88
3727 | 22 | 4 | CC DChg | 00:04:26 | 34:54:02 | -14363.2 | 1.0949 | 1061.3 | 27.71 | 0 | 0 | 1061.3 | 27.71 | 1.3542 | 35.35 | 0 | 0 | 1.3542 | 35.35 | 2025-11-29 02:24:25 | -15.7263 | -3191.7867 | -83.3269 | 0 | Close | 88.66666
3728 | 22 | 4 | CC DChg | 00:04:28 | 34:54:04 | -14363.2 | 1.0928 | 1069.3 | 27.91 | 0 | 0 | 1069.3 | 27.91 | 1.3629 | 35.58 | 0 | 0 | 1.3629 | 35.58 | 2025-11-29 02:24:27 | -15.6961 | -3799.8307 | -99.2009 | 0 | Close | 89.33333
3729 | 22 | 4 | CC DChg | 00:04:30 | 34:54:06 | -14363.2 | 1.0906 | 1077.2 | 28.12 | 0 | 0 | 1077.2 | 28.12 | 1.3716 | 35.81 | 0 | 0 | 1.3716 | 35.81 | 2025-11-29 02:24:29 | -15.6645 | -3627.0707 | -94.6907 | 0 | Close | 90
3730 | 22 | 4 | CC DChg | 00:04:32 | 34:54:08 | -14363.2 | 1.0884 | 1085.2 | 28.33 | 0 | 0 | 1085.2 | 28.33 | 1.3803 | 36.03 | 0 | 0 | 1.3803 | 36.03 | 2025-11-29 02:24:31 | -15.6329 | -3627.1111 | -94.6918 | 0 | Close | 90.66667
3731 | 22 | 4 | CC DChg | 00:04:34 | 34:54:10 | -14363.2 | 1.0859 | 1093.2 | 28.54 | 0 | 0 | 1093.2 | 28.54 | 1.389 | 36.26 | 0 | 0 | 1.389 | 36.26 | 2025-11-29 02:24:33 | -15.597 | -3191.7867 | -83.3269 | 0 | Close | 91.33333
3732 | 22 | 4 | CC DChg | 00:04:36 | 34:54:12 | -14363.2 | 1.0841 | 1101.2 | 28.75 | 0 | 0 | 1101.2 | 28.75 | 1.3976 | 36.49 | 0 | 0 | 1.3976 | 36.49 | 2025-11-29 02:24:35 | -15.5712 | -4433.1358 | -115.7344 | 0 | Close | 92
3733 | 22 | 4 | CC DChg | 00:04:38 | 34:54:14 | -14363.2 | 1.0819 | 1109.2 | 28.96 | 0 | 0 | 1109.2 | 28.96 | 1.4063 | 36.71 | 0 | 0 | 1.4063 | 36.71 | 2025-11-29 02:24:37 | -15.5396 | -3627.0707 | -94.6907 | 0 | Close | 92.66667
3734 | 22 | 4 | CC DChg | 00:04:40 | 34:54:16 | -14363.2 | 1.0801 | 1117.1 | 29.16 | 0 | 0 | 1117.1 | 29.16 | 1.4149 | 36.94 | 0 | 0 | 1.4149 | 36.94 | 2025-11-29 02:24:39 | -15.5137 | -4433.037 | -115.7318 | 0 | Close | 93.33333
3735 | 22 | 4 | CC DChg | 00:04:42 | 34:54:18 | -14363.2 | 1.0776 | 1125.1 | 29.37 | 0 | 0 | 1125.1 | 29.37 | 1.4235 | 37.16 | 0 | 0 | 1.4235 | 37.16 | 2025-11-29 02:24:41 | -15.4778 | -3191.8578 | -83.3288 | 0 | Close | 94
3736 | 22 | 4 | CC DChg | 00:04:44 | 34:54:20 | -14363.2 | 1.0757 | 1133.1 | 29.58 | 0 | 0 | 1133.1 | 29.58 | 1.4321 | 37.39 | 0 | 0 | 1.4321 | 37.39 | 2025-11-29 02:24:43 | -15.4505 | -4199.7661 | -109.6419 | 0 | Close | 94.66667
3737 | 22 | 4 | CC DChg | 00:04:46 | 34:54:22 | -14363.2 | 1.0739 | 1141.1 | 29.79 | 0 | 0 | 1141.1 | 29.79 | 1.4407 | 37.61 | 0 | 0 | 1.4407 | 37.61 | 2025-11-29 02:24:45 | -15.4247 | -4433.1358 | -115.7344 | 0 | Close | 95.33334
3738 | 22 | 4 | CC DChg | 00:04:48 | 34:54:24 | -14363.2 | 1.072 | 1149.1 | 30 | 0 | 0 | 1149.1 | 30 | 1.4492 | 37.83 | 0 | 0 | 1.4492 | 37.83 | 2025-11-29 02:24:47 | -15.3974 | -4199.6725 | -109.6394 | 0 | Close | 95.99999
3739 | 22 | 4 | CC DChg | 00:04:50 | 34:54:26 | -14363.2 | 1.0698 | 1157 | 30.21 | 0 | 0 | 1157 | 30.21 | 1.4578 | 38.06 | 0 | 0 | 1.4578 | 38.06 | 2025-11-29 02:24:49 | -15.3658 | -3627.1111 | -94.6918 | 0 | Close | 96.66667
3740 | 22 | 4 | CC DChg | 00:04:52 | 34:54:28 | -14363.2 | 1.068 | 1165 | 30.41 | 0 | 0 | 1165 | 30.41 | 1.4663 | 38.28 | 0 | 0 | 1.4663 | 38.28 | 2025-11-29 02:24:51 | -15.3399 | -4433.1358 | -115.7344 | 0 | Close | 97.33334
3741 | 22 | 4 | CC DChg | 00:04:54 | 34:54:30 | -14363.2 | 1.0661 | 1173 | 30.62 | 0 | 0 | 1173 | 30.62 | 1.4748 | 38.5 | 0 | 0 | 1.4748 | 38.5 | 2025-11-29 02:24:53 | -15.3126 | -4199.6725 | -109.6394 | 0 | Close | 97.99999
3742 | 22 | 4 | CC DChg | 00:04:56 | 34:54:32 | -14363.2 | 1.0646 | 1181 | 30.83 | 0 | 0 | 1181 | 30.83 | 1.4833 | 38.72 | 0 | 0 | 1.4833 | 38.72 | 2025-11-29 02:24:55 | -15.2911 | -5319.8222 | -138.8828 | 0 | Close | 98.66667
3743 | 22 | 4 | CC DChg | 00:04:58 | 34:54:34 | -14363.2 | 1.0624 | 1189 | 31.04 | 0 | 0 | 1189 | 31.04 | 1.4918 | 38.95 | 0 | 0 | 1.4918 | 38.95 | 2025-11-29 02:24:57 | -15.2595 | -3627.0707 | -94.6907 | 0 | Close | 99.33334
3744 | 22 | 4 | CC DChg | 00:05:00 | 34:54:36 | -14363.2 | 1.0605 | 1196.9 | 31.25 | 0 | 0 | 1196.9 | 31.25 | 1.5003 | 39.17 | 0 | 0 | 1.5003 | 39.17 | 2025-11-29 02:24:59 | -15.2322 | -4199.7193 | -109.6406 | 0 | Close | 100 |  | 1
3745 | 22 | 5 | CC Chg | 00:00:00 | 34:54:36 | 0 | 1.3005 | 0 | 0 | 0 | 0 | 0 | 0 | 0 | 0 | 0 | 0 | 0 | 0 | 2025-11-29 02:24:59 | 0 | 0 | 0 | 0 | Close | 0 |  | 0
3746 | 22 | 5 | CC Chg | 00:05:00 | 34:59:36 | 948.7 | 1.5696 | 79 | 2.06 | 79 | 2.06 | 0 | 0 | 0.1198 | 3.13 | 0.1198 | 3.13 | 0 | 0 | 2025-11-29 02:29:59 | 1.489 | 293.4177 | 7.6602 | 0 | Close | 6.515163
3747 | 22 | 5 | CC Chg | 00:10:00 | 35:04:36 | 948.7 | 1.6049 | 158 | 4.13 | 158 | 4.13 | 0 | 0 | 0.2454 | 6.41 | 0.2454 | 6.41 | 0 | 0 | 2025-11-29 02:34:59 | 1.5225 | 2239.5183 | 58.4663 | 0 | Close | 13.03827
3748 | 22 | 5 | CC Chg | 00:15:00 | 35:09:36 | 948.7 | 1.6288 | 237.1 | 6.19 | 237.1 | 6.19 | 0 | 0 | 0.3733 | 9.75 | 0.3733 | 9.75 | 0 | 0 | 2025-11-29 02:39:59 | 1.5452 | 3307.7401 | 86.3541 | 0 | Close | 19.56138
3749 | 22 | 5 | CC Chg | 00:20:00 | 35:14:36 | 948.7 | 1.6496 | 316.1 | 8.25 | 316.1 | 8.25 | 0 | 0 | 0.5029 | 13.13 | 0.5029 | 13.13 | 0 | 0 | 2025-11-29 02:44:59 | 1.5649 | 3800.7212 | 99.2241 | 0 | Close | 26.08449
3750 | 22 | 5 | CC Chg | 00:25:00 | 35:19:36 | 948.7 | 1.6688 | 395.2 | 10.32 | 395.2 | 10.32 | 0 | 0 | 0.6341 | 16.55 | 0.6341 | 16.55 | 0 | 0 | 2025-11-29 02:49:59 | 1.5831 | 4117.4468 | 107.4928 | 0 | Close | 32.60759
3751 | 22 | 5 | CC Chg | 00:30:00 | 35:24:36 | 948.7 | 1.6874 | 474.2 | 12.38 | 474.2 | 12.38 | 0 | 0 | 0.7667 | 20.02 | 0.7667 | 20.02 | 0 | 0 | 2025-11-29 02:54:59 | 1.6008 | 4250.2724 | 110.9604 | 0 | Close | 39.13071
3752 | 22 | 5 | CC Chg | 00:35:00 | 35:29:36 | 948.7 | 1.7054 | 553.3 | 14.44 | 553.3 | 14.44 | 0 | 0 | 0.9008 | 23.52 | 0.9008 | 23.52 | 0 | 0 | 2025-11-29 02:59:59 | 1.6178 | 4391.9432 | 114.659 | 0 | Close | 45.65381
3753 | 22 | 5 | CC Chg | 00:40:00 | 35:34:36 | 948.7 | 1.724 | 632.3 | 16.51 | 632.3 | 16.51 | 0 | 0 | 1.0364 | 27.06 | 1.0364 | 27.06 | 0 | 0 | 2025-11-29 03:04:59 | 1.6355 | 4250.2676 | 110.9603 | 0 | Close | 52.17692
3754 | 22 | 5 | CC Chg | 00:45:00 | 35:39:36 | 948.7 | 1.7429 | 711.4 | 18.57 | 711.4 | 18.57 | 0 | 0 | 1.1734 | 30.63 | 1.1734 | 30.63 | 0 | 0 | 2025-11-29 03:09:59 | 1.6534 | 4182.8031 | 109.199 | 0 | Close | 58.70003
3755 | 22 | 5 | CC Chg | 00:50:00 | 35:44:36 | 948.7 | 1.7633 | 790.5 | 20.64 | 790.5 | 20.64 | 0 | 0 | 1.312 | 34.25 | 1.312 | 34.25 | 0 | 0 | 2025-11-29 03:14:59 | 1.6728 | 3875.2462 | 101.1697 | 0 | Close | 65.22314
3756 | 22 | 5 | CC Chg | 00:55:00 | 35:49:36 | 948.7 | 1.785 | 869.5 | 22.7 | 869.5 | 22.7 | 0 | 0 | 1.4522 | 37.91 | 1.4522 | 37.91 | 0 | 0 | 2025-11-29 03:19:59 | 1.6934 | 3643.0886 | 95.1089 | 0 | Close | 71.74625
3757 | 22 | 5 | CC Chg | 01:00:00 | 35:54:36 | 948.7 | 1.8092 | 948.6 | 24.76 | 948.6 | 24.76 | 0 | 0 | 1.5943 | 41.62 | 1.5943 | 41.62 | 0 | 0 | 2025-11-29 03:24:59 | 1.7163 | 3266.7328 | 85.2835 | 0 | Close | 78.26935
3758 | 22 | 5 | CC Chg | 01:05:00 | 35:59:36 | 948.7 | 1.835 | 1027.6 | 26.83 | 1027.6 | 26.83 | 0 | 0 | 1.7383 | 45.38 | 1.7383 | 45.38 | 0 | 0 | 2025-11-29 03:29:59 | 1.7408 | 3064.1481 | 79.9947 | 0 | Close | 84.79246
3759 | 22 | 5 | CC Chg | 01:10:00 | 36:04:36 | 948.7 | 1.8629 | 1106.7 | 28.89 | 1106.7 | 28.89 | 0 | 0 | 1.8845 | 49.2 | 1.8845 | 49.2 | 0 | 0 | 2025-11-29 03:34:59 | 1.7673 | 2833.5165 | 73.9737 | 0 | Close | 91.31558
3760 | 22 | 5 | CC Chg | 01:15:00 | 36:09:36 | 948.7 | 1.8908 | 1185.7 | 30.96 | 1185.7 | 30.96 | 0 | 0 | 2.0329 | 53.07 | 2.0329 | 53.07 | 0 | 0 | 2025-11-29 03:39:59 | 1.7937 | 2833.507 | 73.9734 | 0 | Close | 97.83867
3761 | 22 | 5 | CC Chg | 01:16:39 | 36:11:15 | 948.7 | 1.9001 | 1211.9 | 31.64 | 1211.9 | 31.64 | 0 | 0 | 2.0825 | 54.37 | 2.0825 | 54.37 | 0 | 0 | 2025-11-29 03:41:38 | 1.8025 | 2816.5161 | 73.5298 | 0 | Close | 100 |  | 1
3762 | 23 | 4 | CC DChg | 00:00:00 | 36:11:15 | -14363.2 | 1.6393 | 0 | 0 | 0 | 0 | 0 | 0 | 0 | 0 | 0 | 0 | 0 | 0 | 2025-11-29 03:41:39 | -23.5456 | 0 | 0 | 0 | Close | 0 |  | 0
3763 | 23 | 4 | CC DChg | 00:00:02 | 36:11:17 | -14363.2 | 1.5798 | 8 | 0.21 | 0 | 0 | 8 | 0.21 | 0.0128 | 0.33 | 0 | 0 | 0.0128 | 0.33 | 2025-11-29 03:41:40 | -22.691 | -134.1102 | -3.5012 | 0 | Close | 0.6666665
3764 | 23 | 4 | CC DChg | 00:00:04 | 36:11:19 | -14363.2 | 1.5562 | 16 | 0.42 | 0 | 0 | 16 | 0.42 | 0.0253 | 0.66 | 0 | 0 | 0.0253 | 0.66 | 2025-11-29 03:41:42 | -22.352 | -338.117 | -8.8271 | 0 | Close | 1.333333
3765 | 23 | 4 | CC DChg | 00:00:06 | 36:11:21 | -14363.2 | 1.5407 | 23.9 | 0.62 | 0 | 0 | 23.9 | 0.62 | 0.0376 | 0.98 | 0 | 0 | 0.0376 | 0.98 | 2025-11-29 03:41:44 | -22.1294 | -514.8106 | -13.44 | 0 | Close | 2
3766 | 23 | 4 | CC DChg | 00:00:08 | 36:11:23 | -14363.2 | 1.528 | 31.9 | 0.83 | 0 | 0 | 31.9 | 0.83 | 0.0499 | 1.3 | 0 | 0 | 0.0499 | 1.3 | 2025-11-29 03:41:46 | -21.947 | -628.3117 | -16.4031 | 0 | Close | 2.666667
3767 | 23 | 4 | CC DChg | 00:00:10 | 36:11:25 | -14363.2 | 1.5172 | 39.9 | 1.04 | 0 | 0 | 39.9 | 1.04 | 0.062 | 1.62 | 0 | 0 | 0.062 | 1.62 | 2025-11-29 03:41:48 | -21.7919 | -738.8483 | -19.2889 | 0 | Close | 3.333333
3768 | 23 | 4 | CC DChg | 00:00:12 | 36:11:27 | -14363.2 | 1.5076 | 47.9 | 1.25 | 0 | 0 | 47.9 | 1.25 | 0.0741 | 1.93 | 0 | 0 | 0.0741 | 1.93 | 2025-11-29 03:41:50 | -21.654 | -831.2046 | -21.7 | 0 | Close | 4
3769 | 23 | 4 | CC DChg | 00:00:14 | 36:11:29 | -14363.2 | 1.4989 | 55.9 | 1.46 | 0 | 0 | 55.9 | 1.46 | 0.0861 | 2.25 | 0 | 0 | 0.0861 | 2.25 | 2025-11-29 03:41:52 | -21.529 | -917.1916 | -23.9448 | 0 | Close | 4.666667
3770 | 23 | 4 | CC DChg | 00:00:16 | 36:11:31 | -14363.2 | 1.4908 | 63.8 | 1.67 | 0 | 0 | 63.8 | 1.67 | 0.098 | 2.56 | 0 | 0 | 0.098 | 2.56 | 2025-11-29 03:41:54 | -21.4127 | -985.1296 | -25.7184 | 0 | Close | 5.333333
3771 | 23 | 4 | CC DChg | 00:00:18 | 36:11:33 | -14363.2 | 1.4831 | 71.8 | 1.87 | 0 | 0 | 71.8 | 1.87 | 0.1099 | 2.87 | 0 | 0 | 0.1099 | 2.87 | 2025-11-29 03:41:56 | -21.3021 | -1036.3074 | -27.0545 | 0 | Close | 6
3772 | 23 | 4 | CC DChg | 00:00:20 | 36:11:35 | -14363.2 | 1.476 | 79.8 | 2.08 | 0 | 0 | 79.8 | 2.08 | 0.1217 | 3.18 | 0 | 0 | 0.1217 | 3.18 | 2025-11-29 03:41:58 | -21.2001 | -1123.8811 | -29.3408 | 0 | Close | 6.666666
3773 | 23 | 4 | CC DChg | 00:00:22 | 36:11:37 | -14363.2 | 1.4688 | 87.8 | 2.29 | 0 | 0 | 87.8 | 2.29 | 0.1334 | 3.48 | 0 | 0 | 0.1334 | 3.48 | 2025-11-29 03:42:00 | -21.0967 | -1108.2724 | -28.9333 | 0 | Close | 7.333333
3774 | 23 | 4 | CC DChg | 00:00:24 | 36:11:39 | -14363.2 | 1.4623 | 95.8 | 2.5 | 0 | 0 | 95.8 | 2.5 | 0.1451 | 3.79 | 0 | 0 | 0.1451 | 3.79 | 2025-11-29 03:42:02 | -21.0033 | -1227.6256 | -32.0492 | 0 | Close | 8
3775 | 23 | 4 | CC DChg | 00:00:26 | 36:11:41 | -14363.2 | 1.4558 | 103.7 | 2.71 | 0 | 0 | 103.7 | 2.71 | 0.1568 | 4.09 | 0 | 0 | 0.1568 | 4.09 | 2025-11-29 03:42:04 | -20.91 | -1227.6239 | -32.0492 | 0 | Close | 8.666666
3776 | 23 | 4 | CC DChg | 00:00:28 | 36:11:43 | -14363.2 | 1.4499 | 111.7 | 2.92 | 0 | 0 | 111.7 | 2.92 | 0.1684 | 4.4 | 0 | 0 | 0.1684 | 4.4 | 2025-11-29 03:42:06 | -20.8252 | -1352.4708 | -35.3085 | 0 | Close | 9.333335
3777 | 23 | 4 | CC DChg | 00:00:30 | 36:11:45 | -14363.2 | 1.444 | 119.7 | 3.12 | 0 | 0 | 119.7 | 3.12 | 0.1799 | 4.7 | 0 | 0 | 0.1799 | 4.7 | 2025-11-29 03:42:08 | -20.7405 | -1352.467 | -35.3084 | 0 | Close | 10
3778 | 23 | 4 | CC DChg | 00:00:32 | 36:11:47 | -14363.2 | 1.4384 | 127.7 | 3.33 | 0 | 0 | 127.7 | 3.33 | 0.1914 | 5 | 0 | 0 | 0.1914 | 5 | 2025-11-29 03:42:10 | -20.66 | -1424.9187 | -37.1999 | 0 | Close | 10.66667
3779 | 23 | 4 | CC DChg | 00:00:34 | 36:11:49 | -14363.2 | 1.4332 | 135.7 | 3.54 | 0 | 0 | 135.7 | 3.54 | 0.2029 | 5.3 | 0 | 0 | 0.2029 | 5.3 | 2025-11-29 03:42:12 | -20.5854 | -1534.5342 | -40.0616 | 0 | Close | 11.33333
3780 | 23 | 4 | CC DChg | 00:00:36 | 36:11:51 | -14363.2 | 1.4276 | 143.6 | 3.75 | 0 | 0 | 143.6 | 3.75 | 0.2143 | 5.59 | 0 | 0 | 0.2143 | 5.59 | 2025-11-29 03:42:14 | -20.5049 | -1424.9206 | -37.1999 | 0 | Close | 12
3781 | 23 | 4 | CC DChg | 00:00:38 | 36:11:53 | -14363.2 | 1.4223 | 151.6 | 3.96 | 0 | 0 | 151.6 | 3.96 | 0.2256 | 5.89 | 0 | 0 | 0.2256 | 5.89 | 2025-11-29 03:42:16 | -20.4288 | -1505.5744 | -39.3055 | 0 | Close | 12.66667
3782 | 23 | 4 | CC DChg | 00:00:40 | 36:11:55 | -14363.2 | 1.4177 | 159.6 | 4.17 | 0 | 0 | 159.6 | 4.17 | 0.237 | 6.19 | 0 | 0 | 0.237 | 6.19 | 2025-11-29 03:42:18 | -20.3627 | -1734.6884 | -45.2869 | 0 | Close | 13.33333
3783 | 23 | 4 | CC DChg | 00:00:42 | 36:11:57 | -14363.2 | 1.4127 | 167.6 | 4.37 | 0 | 0 | 167.6 | 4.37 | 0.2483 | 6.48 | 0 | 0 | 0.2483 | 6.48 | 2025-11-29 03:42:20 | -20.2909 | -1595.9133 | -41.664 | 0 | Close | 14
3784 | 23 | 4 | CC DChg | 00:00:44 | 36:11:59 | -14363.2 | 1.4078 | 175.6 | 4.58 | 0 | 0 | 175.6 | 4.58 | 0.2595 | 6.77 | 0 | 0 | 0.2595 | 6.77 | 2025-11-29 03:42:22 | -20.2205 | -1628.4807 | -42.5142 | 0 | Close | 14.66667
3785 | 23 | 4 | CC DChg | 00:00:46 | 36:12:01 | -14363.2 | 1.4034 | 183.5 | 4.79 | 0 | 0 | 183.5 | 4.79 | 0.2707 | 7.07 | 0 | 0 | 0.2707 | 7.07 | 2025-11-29 03:42:24 | -20.1573 | -1813.5379 | -47.3454 | 0 | Close | 15.33333
3786 | 23 | 4 | CC DChg | 00:00:48 | 36:12:03 | -14363.2 | 1.3984 | 191.5 | 5 | 0 | 0 | 191.5 | 5 | 0.2819 | 7.36 | 0 | 0 | 0.2819 | 7.36 | 2025-11-29 03:42:26 | -20.0855 | -1595.9133 | -41.664 | 0 | Close | 16
3787 | 23 | 4 | CC DChg | 00:00:50 | 36:12:05 | -14363.2 | 1.3944 | 199.5 | 5.21 | 0 | 0 | 199.5 | 5.21 | 0.293 | 7.65 | 0 | 0 | 0.293 | 7.65 | 2025-11-29 03:42:28 | -20.0281 | -1994.8889 | -52.0799 | 0 | Close | 16.66667
3788 | 23 | 4 | CC DChg | 00:00:52 | 36:12:07 | -14363.2 | 1.3901 | 207.5 | 5.42 | 0 | 0 | 207.5 | 5.42 | 0.3041 | 7.94 | 0 | 0 | 0.3041 | 7.94 | 2025-11-29 03:42:30 | -19.9663 | -1855.7106 | -48.4464 | 0 | Close | 17.33333
3789 | 23 | 4 | CC DChg | 00:00:54 | 36:12:09 | -14363.2 | 1.386 | 215.4 | 5.62 | 0 | 0 | 215.4 | 5.62 | 0.3152 | 8.23 | 0 | 0 | 0.3152 | 8.23 | 2025-11-29 03:42:32 | -19.9074 | -1946.2331 | -50.8096 | 0 | Close | 18
3790 | 23 | 4 | CC DChg | 00:00:56 | 36:12:11 | -14363.2 | 1.3817 | 223.4 | 5.83 | 0 | 0 | 223.4 | 5.83 | 0.3263 | 8.52 | 0 | 0 | 0.3263 | 8.52 | 2025-11-29 03:42:34 | -19.8456 | -1855.7209 | -48.4467 | 0 | Close | 18.66667
3791 | 23 | 4 | CC DChg | 00:00:58 | 36:12:13 | -14363.2 | 1.3777 | 231.4 | 6.04 | 0 | 0 | 231.4 | 6.04 | 0.3373 | 8.81 | 0 | 0 | 0.3373 | 8.81 | 2025-11-29 03:42:36 | -19.7882 | -1994.8833 | -52.0797 | 0 | Close | 19.33333
3792 | 23 | 4 | CC DChg | 00:01:00 | 36:12:15 | -14363.2 | 1.3736 | 239.4 | 6.25 | 0 | 0 | 239.4 | 6.25 | 0.3482 | 9.09 | 0 | 0 | 0.3482 | 9.09 | 2025-11-29 03:42:38 | -19.7293 | -1946.2385 | -50.8098 | 0 | Close | 20
3793 | 23 | 4 | CC DChg | 00:01:02 | 36:12:17 | -14363.2 | 1.3699 | 247.4 | 6.46 | 0 | 0 | 247.4 | 6.46 | 0.3592 | 9.38 | 0 | 0 | 0.3592 | 9.38 | 2025-11-29 03:42:40 | -19.6762 | -2156.6366 | -56.3026 | 0 | Close | 20.66667
3794 | 23 | 4 | CC DChg | 00:01:04 | 36:12:19 | -14363.2 | 1.3659 | 255.3 | 6.67 | 0 | 0 | 255.3 | 6.67 | 0.3701 | 9.66 | 0 | 0 | 0.3701 | 9.66 | 2025-11-29 03:42:42 | -19.6187 | -1994.8833 | -52.0797 | 0 | Close | 21.33333
3795 | 23 | 4 | CC DChg | 00:01:06 | 36:12:21 | -14363.2 | 1.3622 | 263.3 | 6.87 | 0 | 0 | 263.3 | 6.87 | 0.381 | 9.95 | 0 | 0 | 0.381 | 9.95 | 2025-11-29 03:42:44 | -19.5656 | -2156.6426 | -56.3027 | 0 | Close | 22
3796 | 23 | 4 | CC DChg | 00:01:08 | 36:12:23 | -14363.2 | 1.3581 | 271.3 | 7.08 | 0 | 0 | 271.3 | 7.08 | 0.3918 | 10.23 | 0 | 0 | 0.3918 | 10.23 | 2025-11-29 03:42:46 | -19.5067 | -1946.2385 | -50.8098 | 0 | Close | 22.66667
3797 | 23 | 4 | CC DChg | 00:01:10 | 36:12:25 | -14363.2 | 1.3547 | 279.3 | 7.29 | 0 | 0 | 279.3 | 7.29 | 0.4027 | 10.51 | 0 | 0 | 0.4027 | 10.51 | 2025-11-29 03:42:48 | -19.4578 | -2346.9281 | -61.2705 | 0 | Close | 23.33333
3798 | 23 | 4 | CC DChg | 00:01:12 | 36:12:27 | -14363.2 | 1.351 | 287.3 | 7.5 | 0 | 0 | 287.3 | 7.5 | 0.4135 | 10.79 | 0 | 0 | 0.4135 | 10.79 | 2025-11-29 03:42:50 | -19.4047 | -2156.6366 | -56.3026 | 0 | Close | 24
3799 | 23 | 4 | CC DChg | 00:01:14 | 36:12:29 | -14363.2 | 1.3476 | 295.2 | 7.71 | 0 | 0 | 295.2 | 7.71 | 0.4242 | 11.08 | 0 | 0 | 0.4242 | 11.08 | 2025-11-29 03:42:52 | -19.3559 | -2346.9346 | -61.2706 | 0 | Close | 24.66667
3800 | 23 | 4 | CC DChg | 00:01:16 | 36:12:31 | -14363.2 | 1.3442 | 303.2 | 7.92 | 0 | 0 | 303.2 | 7.92 | 0.435 | 11.36 | 0 | 0 | 0.435 | 11.36 | 2025-11-29 03:42:54 | -19.307 | -2346.915 | -61.2701 | 0 | Close | 25.33333
3801 | 23 | 4 | CC DChg | 00:01:18 | 36:12:33 | -14363.2 | 1.3405 | 311.2 | 8.12 | 0 | 0 | 311.2 | 8.12 | 0.4457 | 11.64 | 0 | 0 | 0.4457 | 11.64 | 2025-11-29 03:42:56 | -19.2539 | -2156.6486 | -56.3029 | 0 | Close | 26
3802 | 23 | 4 | CC DChg | 00:01:20 | 36:12:35 | -14363.2 | 1.3371 | 319.2 | 8.33 | 0 | 0 | 319.2 | 8.33 | 0.4564 | 11.91 | 0 | 0 | 0.4564 | 11.91 | 2025-11-29 03:42:58 | -19.205 | -2346.9216 | -61.2703 | 0 | Close | 26.66667
3803 | 23 | 4 | CC DChg | 00:01:22 | 36:12:37 | -14363.2 | 1.3337 | 327.2 | 8.54 | 0 | 0 | 327.2 | 8.54 | 0.467 | 12.19 | 0 | 0 | 0.467 | 12.19 | 2025-11-29 03:43:00 | -19.1562 | -2346.9412 | -61.2708 | 0 | Close | 27.33334
3804 | 23 | 4 | CC DChg | 00:01:24 | 36:12:39 | -14363.2 | 1.3302 | 335.1 | 8.75 | 0 | 0 | 335.1 | 8.75 | 0.4776 | 12.47 | 0 | 0 | 0.4776 | 12.47 | 2025-11-29 03:43:02 | -19.1059 | -2279.8667 | -59.5197 | 0 | Close | 28
3805 | 23 | 4 | CC DChg | 00:01:26 | 36:12:41 | -14363.2 | 1.3268 | 343.1 | 8.96 | 0 | 0 | 343.1 | 8.96 | 0.4882 | 12.75 | 0 | 0 | 0.4882 | 12.75 | 2025-11-29 03:43:04 | -19.0571 | -2346.9281 | -61.2705 | 0 | Close | 28.66667
3806 | 23 | 4 | CC DChg | 00:01:28 | 36:12:43 | -14363.2 | 1.3237 | 351.1 | 9.17 | 0 | 0 | 351.1 | 9.17 | 0.4988 | 13.02 | 0 | 0 | 0.4988 | 13.02 | 2025-11-29 03:43:06 | -19.0126 | -2574.0502 | -67.1999 | 0 | Close | 29.33333
3807 | 23 | 4 | CC DChg | 00:01:30 | 36:12:45 | -14363.2 | 1.3203 | 359.1 | 9.37 | 0 | 0 | 359.1 | 9.37 | 0.5094 | 13.3 | 0 | 0 | 0.5094 | 13.3 | 2025-11-29 03:43:08 | -18.9637 | -2346.9412 | -61.2708 | 0 | Close | 30
3808 | 23 | 4 | CC DChg | 00:01:32 | 36:12:47 | -14363.2 | 1.3169 | 367.1 | 9.58 | 0 | 0 | 367.1 | 9.58 | 0.5199 | 13.57 | 0 | 0 | 0.5199 | 13.57 | 2025-11-29 03:43:10 | -18.9149 | -2346.9216 | -61.2703 | 0 | Close | 30.66667
3809 | 23 | 4 | CC DChg | 00:01:34 | 36:12:49 | -14363.2 | 1.3138 | 375 | 9.79 | 0 | 0 | 375 | 9.79 | 0.5304 | 13.85 | 0 | 0 | 0.5304 | 13.85 | 2025-11-29 03:43:12 | -18.8704 | -2574.0573 | -67.2 | 0 | Close | 31.33333
3810 | 23 | 4 | CC DChg | 00:01:36 | 36:12:51 | -14363.2 | 1.3104 | 383 | 10 | 0 | 0 | 383 | 10 | 0.5408 | 14.12 | 0 | 0 | 0.5408 | 14.12 | 2025-11-29 03:43:14 | -18.8216 | -2346.9281 | -61.2705 | 0 | Close | 32
3811 | 23 | 4 | CC DChg | 00:01:38 | 36:12:53 | -14363.2 | 1.3076 | 391 | 10.21 | 0 | 0 | 391 | 10.21 | 0.5513 | 14.39 | 0 | 0 | 0.5513 | 14.39 | 2025-11-29 03:43:16 | -18.7813 | -2849.8413 | -74.3998 | 0 | Close | 32.66667
3812 | 23 | 4 | CC DChg | 00:01:40 | 36:12:55 | -14363.2 | 1.3045 | 399 | 10.42 | 0 | 0 | 399 | 10.42 | 0.5617 | 14.66 | 0 | 0 | 0.5617 | 14.66 | 2025-11-29 03:43:18 | -18.7368 | -2574.0502 | -67.1999 | 0 | Close | 33.33333
3813 | 23 | 4 | CC DChg | 00:01:42 | 36:12:57 | -14363.2 | 1.3011 | 407 | 10.62 | 0 | 0 | 407 | 10.62 | 0.5721 | 14.94 | 0 | 0 | 0.5721 | 14.94 | 2025-11-29 03:43:20 | -18.688 | -2346.9281 | -61.2705 | 0 | Close | 34
3814 | 23 | 4 | CC DChg | 00:01:44 | 36:12:59 | -14363.2 | 1.2983 | 414.9 | 10.83 | 0 | 0 | 414.9 | 10.83 | 0.5825 | 15.21 | 0 | 0 | 0.5825 | 15.21 | 2025-11-29 03:43:22 | -18.6478 | -2849.8413 | -74.3998 | 0 | Close | 34.66667
3815 | 23 | 4 | CC DChg | 00:01:46 | 36:13:01 | -14363.2 | 1.2952 | 422.9 | 11.04 | 0 | 0 | 422.9 | 11.04 | 0.5928 | 15.48 | 0 | 0 | 0.5928 | 15.48 | 2025-11-29 03:43:24 | -18.6032 | -2574.0645 | -67.2002 | 0 | Close | 35.33334
3816 | 23 | 4 | CC DChg | 00:01:48 | 36:13:03 | -14363.2 | 1.2921 | 430.9 | 11.25 | 0 | 0 | 430.9 | 11.25 | 0.6031 | 15.75 | 0 | 0 | 0.6031 | 15.75 | 2025-11-29 03:43:26 | -18.5587 | -2574.0358 | -67.1995 | 0 | Close | 36
3817 | 23 | 4 | CC DChg | 00:01:50 | 36:13:05 | -14363.2 | 1.2893 | 438.9 | 11.46 | 0 | 0 | 438.9 | 11.46 | 0.6134 | 16.02 | 0 | 0 | 0.6134 | 16.02 | 2025-11-29 03:43:28 | -18.5185 | -2849.8571 | -74.4003 | 0 | Close | 36.66667
3818 | 23 | 4 | CC DChg | 00:01:52 | 36:13:07 | -14363.2 | 1.2862 | 446.9 | 11.67 | 0 | 0 | 446.9 | 11.67 | 0.6237 | 16.28 | 0 | 0 | 0.6237 | 16.28 | 2025-11-29 03:43:30 | -18.474 | -2574.0645 | -67.2002 | 0 | Close | 37.33334
3819 | 23 | 4 | CC DChg | 00:01:54 | 36:13:09 | -14363.2 | 1.2834 | 454.8 | 11.87 | 0 | 0 | 454.8 | 11.87 | 0.634 | 16.55 | 0 | 0 | 0.634 | 16.55 | 2025-11-29 03:43:32 | -18.4337 | -2849.8254 | -74.3994 | 0 | Close | 38
3820 | 23 | 4 | CC DChg | 00:01:56 | 36:13:11 | -14363.2 | 1.2806 | 462.8 | 12.08 | 0 | 0 | 462.8 | 12.08 | 0.6442 | 16.82 | 0 | 0 | 0.6442 | 16.82 | 2025-11-29 03:43:34 | -18.3935 | -2849.8413 | -74.3998 | 0 | Close | 38.66667
3821 | 23 | 4 | CC DChg | 00:01:58 | 36:13:13 | -14363.2 | 1.2775 | 470.8 | 12.29 | 0 | 0 | 470.8 | 12.29 | 0.6544 | 17.08 | 0 | 0 | 0.6544 | 17.08 | 2025-11-29 03:43:36 | -18.349 | -2574.0358 | -67.1995 | 0 | Close | 39.33333
3822 | 23 | 4 | CC DChg | 00:02:00 | 36:13:15 | -14363.2 | 1.2748 | 478.8 | 12.5 | 0 | 0 | 478.8 | 12.5 | 0.6646 | 17.35 | 0 | 0 | 0.6646 | 17.35 | 2025-11-29 03:43:38 | -18.3102 | -2955.4239 | -77.1563 | 0 | Close | 40
3823 | 23 | 4 | CC DChg | 00:02:02 | 36:13:17 | -14363.2 | 1.272 | 486.8 | 12.71 | 0 | 0 | 486.8 | 12.71 | 0.6748 | 17.62 | 0 | 0 | 0.6748 | 17.62 | 2025-11-29 03:43:40 | -18.27 | -2849.8413 | -74.3998 | 0 | Close | 40.66667
3824 | 23 | 4 | CC DChg | 00:02:04 | 36:13:19 | -14363.2 | 1.2692 | 494.7 | 12.92 | 0 | 0 | 494.7 | 12.92 | 0.6849 | 17.88 | 0 | 0 | 0.6849 | 17.88 | 2025-11-29 03:43:42 | -18.2298 | -2849.8413 | -74.3998 | 0 | Close | 41.33334
3825 | 23 | 4 | CC DChg | 00:02:06 | 36:13:21 | -14363.2 | 1.2664 | 502.7 | 13.12 | 0 | 0 | 502.7 | 13.12 | 0.695 | 18.14 | 0 | 0 | 0.695 | 18.14 | 2025-11-29 03:43:44 | -18.1896 | -2849.8413 | -74.3998 | 0 | Close | 42
3826 | 23 | 4 | CC DChg | 00:02:08 | 36:13:23 | -14363.2 | 1.2639 | 510.7 | 13.33 | 0 | 0 | 510.7 | 13.33 | 0.7051 | 18.41 | 0 | 0 | 0.7051 | 18.41 | 2025-11-29 03:43:46 | -18.1537 | -3191.8044 | -83.3274 | 0 | Close | 42.66666
3827 | 23 | 4 | CC DChg | 00:02:10 | 36:13:25 | -14363.2 | 1.2608 | 518.7 | 13.54 | 0 | 0 | 518.7 | 13.54 | 0.7152 | 18.67 | 0 | 0 | 0.7152 | 18.67 | 2025-11-29 03:43:48 | -18.1091 | -2574.0645 | -67.2002 | 0 | Close | 43.33333
3828 | 23 | 4 | CC DChg | 00:02:12 | 36:13:27 | -14363.2 | 1.2583 | 526.7 | 13.75 | 0 | 0 | 526.7 | 13.75 | 0.7252 | 18.93 | 0 | 0 | 0.7252 | 18.93 | 2025-11-29 03:43:50 | -18.0732 | -3191.8222 | -83.3278 | 0 | Close | 44
3829 | 23 | 4 | CC DChg | 00:02:14 | 36:13:29 | -14363.2 | 1.2552 | 534.6 | 13.96 | 0 | 0 | 534.6 | 13.96 | 0.7352 | 19.19 | 0 | 0 | 0.7352 | 19.19 | 2025-11-29 03:43:52 | -18.0287 | -2574.0502 | -67.1999 | 0 | Close | 44.66667
3830 | 23 | 4 | CC DChg | 00:02:16 | 36:13:31 | -14363.2 | 1.2527 | 542.6 | 14.17 | 0 | 0 | 542.6 | 14.17 | 0.7453 | 19.46 | 0 | 0 | 0.7453 | 19.46 | 2025-11-29 03:43:54 | -17.9928 | -3191.84 | -83.3283 | 0 | Close | 45.33334
3831 | 23 | 4 | CC DChg | 00:02:18 | 36:13:33 | -14363.2 | 1.2503 | 550.6 | 14.37 | 0 | 0 | 550.6 | 14.37 | 0.7552 | 19.72 | 0 | 0 | 0.7552 | 19.72 | 2025-11-29 03:43:56 | -17.9583 | -3324.7778 | -86.7988 | 0 | Close | 46
3832 | 23 | 4 | CC DChg | 00:02:20 | 36:13:35 | -14363.2 | 1.2478 | 558.6 | 14.58 | 0 | 0 | 558.6 | 14.58 | 0.7652 | 19.98 | 0 | 0 | 0.7652 | 19.98 | 2025-11-29 03:43:58 | -17.9224 | -3191.8578 | -83.3288 | 0 | Close | 46.66667
3833 | 23 | 4 | CC DChg | 00:02:22 | 36:13:37 | -14363.2 | 1.245 | 566.5 | 14.79 | 0 | 0 | 566.5 | 14.79 | 0.7752 | 20.24 | 0 | 0 | 0.7752 | 20.24 | 2025-11-29 03:44:00 | -17.8822 | -2849.8254 | -74.3994 | 0 | Close | 47.33333
3834 | 23 | 4 | CC DChg | 00:02:24 | 36:13:39 | -14363.2 | 1.2425 | 574.5 | 15 | 0 | 0 | 574.5 | 15 | 0.7851 | 20.5 | 0 | 0 | 0.7851 | 20.5 | 2025-11-29 03:44:02 | -17.8463 | -3191.84 | -83.3283 | 0 | Close | 48
3835 | 23 | 4 | CC DChg | 00:02:26 | 36:13:41 | -14363.2 | 1.24 | 582.5 | 15.21 | 0 | 0 | 582.5 | 15.21 | 0.795 | 20.75 | 0 | 0 | 0.795 | 20.75 | 2025-11-29 03:44:04 | -17.8104 | -3191.8222 | -83.3278 | 0 | Close | 48.66667
3836 | 23 | 4 | CC DChg | 00:02:28 | 36:13:43 | -14363.2 | 1.2372 | 590.5 | 15.42 | 0 | 0 | 590.5 | 15.42 | 0.8049 | 21.01 | 0 | 0 | 0.8049 | 21.01 | 2025-11-29 03:44:06 | -17.7702 | -2849.8571 | -74.4003 | 0 | Close | 49.33334
3837 | 23 | 4 | CC DChg | 00:02:30 | 36:13:45 | -14363.2 | 1.2348 | 598.5 | 15.62 | 0 | 0 | 598.5 | 15.62 | 0.8147 | 21.27 | 0 | 0 | 0.8147 | 21.27 | 2025-11-29 03:44:08 | -17.7357 | -3324.7963 | -86.7993 | 0 | Close | 50
3838 | 23 | 4 | CC DChg | 00:02:32 | 36:13:47 | -14363.2 | 1.2323 | 606.4 | 15.83 | 0 | 0 | 606.4 | 15.83 | 0.8246 | 21.53 | 0 | 0 | 0.8246 | 21.53 | 2025-11-29 03:44:10 | -17.6998 | -3191.8044 | -83.3274 | 0 | Close | 50.66666
3839 | 23 | 4 | CC DChg | 00:02:34 | 36:13:49 | -14363.2 | 1.2295 | 614.4 | 16.04 | 0 | 0 | 614.4 | 16.04 | 0.8344 | 21.78 | 0 | 0 | 0.8344 | 21.78 | 2025-11-29 03:44:12 | -17.6596 | -2849.8571 | -74.4003 | 0 | Close | 51.33333
3840 | 23 | 4 | CC DChg | 00:02:36 | 36:13:51 | -14363.2 | 1.227 | 622.4 | 16.25 | 0 | 0 | 622.4 | 16.25 | 0.8442 | 22.04 | 0 | 0 | 0.8442 | 22.04 | 2025-11-29 03:44:14 | -17.6237 | -3191.84 | -83.3283 | 0 | Close | 52
3841 | 23 | 4 | CC DChg | 00:02:38 | 36:13:53 | -14363.2 | 1.2245 | 630.4 | 16.46 | 0 | 0 | 630.4 | 16.46 | 0.854 | 22.29 | 0 | 0 | 0.854 | 22.29 | 2025-11-29 03:44:16 | -17.5878 | -3191.8222 | -83.3278 | 0 | Close | 52.66667
3842 | 23 | 4 | CC DChg | 00:02:40 | 36:13:55 | -14363.2 | 1.2217 | 638.4 | 16.67 | 0 | 0 | 638.4 | 16.67 | 0.8637 | 22.55 | 0 | 0 | 0.8637 | 22.55 | 2025-11-29 03:44:18 | -17.5475 | -2849.8254 | -74.3994 | 0 | Close | 53.33333
3843 | 23 | 4 | CC DChg | 00:02:42 | 36:13:57 | -14363.2 | 1.2196 | 646.3 | 16.87 | 0 | 0 | 646.3 | 16.87 | 0.8735 | 22.8 | 0 | 0 | 0.8735 | 22.8 | 2025-11-29 03:44:20 | -17.5174 | -3799.7672 | -99.1992 | 0 | Close | 53.99999
3844 | 23 | 4 | CC DChg | 00:02:44 | 36:13:59 | -14363.2 | 1.2171 | 654.3 | 17.08 | 0 | 0 | 654.3 | 17.08 | 0.8832 | 23.06 | 0 | 0 | 0.8832 | 23.06 | 2025-11-29 03:44:22 | -17.4815 | -3191.8756 | -83.3292 | 0 | Close | 54.66667
3845 | 23 | 4 | CC DChg | 00:02:46 | 36:14:01 | -14363.2 | 1.2143 | 662.3 | 17.29 | 0 | 0 | 662.3 | 17.29 | 0.8929 | 23.31 | 0 | 0 | 0.8929 | 23.31 | 2025-11-29 03:44:24 | -17.4412 | -2849.8254 | -74.3994 | 0 | Close | 55.33333
3846 | 23 | 4 | CC DChg | 00:02:48 | 36:14:03 | -14363.2 | 1.2118 | 670.3 | 17.5 | 0 | 0 | 670.3 | 17.5 | 0.9026 | 23.56 | 0 | 0 | 0.9026 | 23.56 | 2025-11-29 03:44:26 | -17.4053 | -3191.8222 | -83.3278 | 0 | Close | 56
3847 | 23 | 4 | CC DChg | 00:02:50 | 36:14:05 | -14363.2 | 1.2096 | 678.3 | 17.71 | 0 | 0 | 678.3 | 17.71 | 0.9122 | 23.82 | 0 | 0 | 0.9122 | 23.82 | 2025-11-29 03:44:28 | -17.3737 | -3627.0909 | -94.6912 | 0 | Close | 56.66667
3848 | 23 | 4 | CC DChg | 00:02:52 | 36:14:07 | -14363.2 | 1.2069 | 686.2 | 17.92 | 0 | 0 | 686.2 | 17.92 | 0.9219 | 24.07 | 0 | 0 | 0.9219 | 24.07 | 2025-11-29 03:44:30 | -17.335 | -2955.3745 | -77.155 | 0 | Close | 57.33333
3849 | 23 | 4 | CC DChg | 00:02:54 | 36:14:09 | -14363.2 | 1.2044 | 694.2 | 18.12 | 0 | 0 | 694.2 | 18.12 | 0.9315 | 24.32 | 0 | 0 | 0.9315 | 24.32 | 2025-11-29 03:44:32 | -17.2991 | -3191.84 | -83.3283 | 0 | Close | 58
3850 | 23 | 4 | CC DChg | 00:02:56 | 36:14:11 | -14363.2 | 1.2022 | 702.2 | 18.33 | 0 | 0 | 702.2 | 18.33 | 0.9411 | 24.57 | 0 | 0 | 0.9411 | 24.57 | 2025-11-29 03:44:34 | -17.2675 | -3627.0505 | -94.6902 | 0 | Close | 58.66666
3851 | 23 | 4 | CC DChg | 00:02:58 | 36:14:13 | -14363.2 | 1.1997 | 710.2 | 18.54 | 0 | 0 | 710.2 | 18.54 | 0.9507 | 24.82 | 0 | 0 | 0.9507 | 24.82 | 2025-11-29 03:44:36 | -17.2315 | -3191.8222 | -83.3278 | 0 | Close | 59.33333
3852 | 23 | 4 | CC DChg | 00:03:00 | 36:14:15 | -14363.2 | 1.1969 | 718.2 | 18.75 | 0 | 0 | 718.2 | 18.75 | 0.9602 | 25.07 | 0 | 0 | 0.9602 | 25.07 | 2025-11-29 03:44:38 | -17.1913 | -2849.873 | -74.4007 | 0 | Close | 60
3853 | 23 | 4 | CC DChg | 00:03:02 | 36:14:17 | -14363.2 | 1.1948 | 726.1 | 18.96 | 0 | 0 | 726.1 | 18.96 | 0.9698 | 25.32 | 0 | 0 | 0.9698 | 25.32 | 2025-11-29 03:44:40 | -17.1612 | -3799.746 | -99.1987 | 0 | Close | 60.66666
3854 | 23 | 4 | CC DChg | 00:03:04 | 36:14:19 | -14363.2 | 1.1923 | 734.1 | 19.17 | 0 | 0 | 734.1 | 19.17 | 0.9793 | 25.57 | 0 | 0 | 0.9793 | 25.57 | 2025-11-29 03:44:42 | -17.1253 | -3191.84 | -83.3283 | 0 | Close | 61.33333
3855 | 23 | 4 | CC DChg | 00:03:06 | 36:14:21 | -14363.2 | 1.1895 | 742.1 | 19.37 | 0 | 0 | 742.1 | 19.37 | 0.9888 | 25.81 | 0 | 0 | 0.9888 | 25.81 | 2025-11-29 03:44:44 | -17.085 | -2849.8413 | -74.3998 | 0 | Close | 62
3856 | 23 | 4 | CC DChg | 00:03:08 | 36:14:23 | -14363.2 | 1.1873 | 750.1 | 19.58 | 0 | 0 | 750.1 | 19.58 | 0.9983 | 26.06 | 0 | 0 | 0.9983 | 26.06 | 2025-11-29 03:44:46 | -17.0534 | -3627.0909 | -94.6912 | 0 | Close | 62.66667
3857 | 23 | 4 | CC DChg | 00:03:10 | 36:14:25 | -14363.2 | 1.1848 | 758.1 | 19.79 | 0 | 0 | 758.1 | 19.79 | 1.0077 | 26.31 | 0 | 0 | 1.0077 | 26.31 | 2025-11-29 03:44:48 | -17.0175 | -3191.8222 | -83.3278 | 0 | Close | 63.33334
3858 | 23 | 4 | CC DChg | 00:03:12 | 36:14:27 | -14363.2 | 1.1821 | 766 | 20 | 0 | 0 | 766 | 20 | 1.0172 | 26.56 | 0 | 0 | 1.0172 | 26.56 | 2025-11-29 03:44:50 | -16.9788 | -2955.3909 | -77.1554 | 0 | Close | 64
3859 | 23 | 4 | CC DChg | 00:03:14 | 36:14:29 | -14363.2 | 1.1799 | 774 | 20.21 | 0 | 0 | 774 | 20.21 | 1.0266 | 26.8 | 0 | 0 | 1.0266 | 26.8 | 2025-11-29 03:44:52 | -16.9472 | -3627.0707 | -94.6907 | 0 | Close | 64.66667
3860 | 23 | 4 | CC DChg | 00:03:16 | 36:14:31 | -14363.2 | 1.1774 | 782 | 20.42 | 0 | 0 | 782 | 20.42 | 1.036 | 27.05 | 0 | 0 | 1.036 | 27.05 | 2025-11-29 03:44:54 | -16.9112 | -3191.8222 | -83.3278 | 0 | Close | 65.33333
3861 | 23 | 4 | CC DChg | 00:03:18 | 36:14:33 | -14363.2 | 1.1746 | 790 | 20.62 | 0 | 0 | 790 | 20.62 | 1.0454 | 27.29 | 0 | 0 | 1.0454 | 27.29 | 2025-11-29 03:44:56 | -16.871 | -2849.8413 | -74.3998 | 0 | Close | 66
3862 | 23 | 4 | CC DChg | 00:03:20 | 36:14:35 | -14363.2 | 1.1724 | 798 | 20.83 | 0 | 0 | 798 | 20.83 | 1.0548 | 27.54 | 0 | 0 | 1.0548 | 27.54 | 2025-11-29 03:44:58 | -16.8394 | -3627.0707 | -94.6907 | 0 | Close | 66.66667
3863 | 23 | 4 | CC DChg | 00:03:22 | 36:14:37 | -14363.2 | 1.17 | 805.9 | 21.04 | 0 | 0 | 805.9 | 21.04 | 1.0641 | 27.78 | 0 | 0 | 1.0641 | 27.78 | 2025-11-29 03:45:00 | -16.805 | -3324.8519 | -86.8008 | 0 | Close | 67.33334
3864 | 23 | 4 | CC DChg | 00:03:24 | 36:14:39 | -14363.2 | 1.1678 | 813.9 | 21.25 | 0 | 0 | 813.9 | 21.25 | 1.0734 | 28.02 | 0 | 0 | 1.0734 | 28.02 | 2025-11-29 03:45:02 | -16.7734 | -3627.0303 | -94.6897 | 0 | Close | 68
3865 | 23 | 4 | CC DChg | 00:03:26 | 36:14:41 | -14363.2 | 1.165 | 821.9 | 21.46 | 0 | 0 | 821.9 | 21.46 | 1.0827 | 28.27 | 0 | 0 | 1.0827 | 28.27 | 2025-11-29 03:45:04 | -16.7331 | -2849.8413 | -74.3998 | 0 | Close | 68.66667
3866 | 23 | 4 | CC DChg | 00:03:28 | 36:14:43 | -14363.2 | 1.1628 | 829.9 | 21.67 | 0 | 0 | 829.9 | 21.67 | 1.092 | 28.51 | 0 | 0 | 1.092 | 28.51 | 2025-11-29 03:45:06 | -16.7015 | -3627.0707 | -94.6907 | 0 | Close | 69.33333
3867 | 23 | 4 | CC DChg | 00:03:30 | 36:14:45 | -14363.2 | 1.1607 | 837.9 | 21.87 | 0 | 0 | 837.9 | 21.87 | 1.1013 | 28.75 | 0 | 0 | 1.1013 | 28.75 | 2025-11-29 03:45:08 | -16.6714 | -3799.8307 | -99.2009 | 0 | Close | 70.00001
3868 | 23 | 4 | CC DChg | 00:03:32 | 36:14:47 | -14363.2 | 1.1579 | 845.8 | 22.08 | 0 | 0 | 845.8 | 22.08 | 1.1105 | 28.99 | 0 | 0 | 1.1105 | 28.99 | 2025-11-29 03:45:10 | -16.6312 | -2849.8413 | -74.3998 | 0 | Close | 70.66667
3869 | 23 | 4 | CC DChg | 00:03:34 | 36:14:49 | -14363.2 | 1.1557 | 853.8 | 22.29 | 0 | 0 | 853.8 | 22.29 | 1.1198 | 29.23 | 0 | 0 | 1.1198 | 29.23 | 2025-11-29 03:45:12 | -16.5996 | -3627.0707 | -94.6907 | 0 | Close | 71.33334
3870 | 23 | 4 | CC DChg | 00:03:36 | 36:14:51 | -14363.2 | 1.1532 | 861.8 | 22.5 | 0 | 0 | 861.8 | 22.5 | 1.129 | 29.47 | 0 | 0 | 1.129 | 29.47 | 2025-11-29 03:45:14 | -16.5637 | -3191.7867 | -83.3269 | 0 | Close | 72
3871 | 23 | 4 | CC DChg | 00:03:38 | 36:14:53 | -14363.2 | 1.1507 | 869.8 | 22.71 | 0 | 0 | 869.8 | 22.71 | 1.1382 | 29.71 | 0 | 0 | 1.1382 | 29.71 | 2025-11-29 03:45:16 | -16.5277 | -3191.8578 | -83.3288 | 0 | Close | 72.66667
3872 | 23 | 4 | CC DChg | 00:03:40 | 36:14:55 | -14363.2 | 1.1486 | 877.8 | 22.92 | 0 | 0 | 877.8 | 22.92 | 1.1474 | 29.95 | 0 | 0 | 1.1474 | 29.95 | 2025-11-29 03:45:18 | -16.4976 | -3799.7884 | -99.1998 | 0 | Close | 73.33334
3873 | 23 | 4 | CC DChg | 00:03:42 | 36:14:57 | -14363.2 | 1.1461 | 885.7 | 23.12 | 0 | 0 | 885.7 | 23.12 | 1.1565 | 30.19 | 0 | 0 | 1.1565 | 30.19 | 2025-11-29 03:45:20 | -16.4617 | -3191.8222 | -83.3278 | 0 | Close | 74
3874 | 23 | 4 | CC DChg | 00:03:44 | 36:14:59 | -14363.2 | 1.1439 | 893.7 | 23.33 | 0 | 0 | 893.7 | 23.33 | 1.1656 | 30.43 | 0 | 0 | 1.1656 | 30.43 | 2025-11-29 03:45:22 | -16.4301 | -3627.1111 | -94.6918 | 0 | Close | 74.66668
3875 | 23 | 4 | CC DChg | 00:03:46 | 36:15:01 | -14363.2 | 1.1414 | 901.7 | 23.54 | 0 | 0 | 901.7 | 23.54 | 1.1748 | 30.67 | 0 | 0 | 1.1748 | 30.67 | 2025-11-29 03:45:24 | -16.3942 | -3191.7511 | -83.326 | 0 | Close | 75.33333
3876 | 23 | 4 | CC DChg | 00:03:48 | 36:15:03 | -14363.2 | 1.1393 | 909.7 | 23.75 | 0 | 0 | 909.7 | 23.75 | 1.1839 | 30.91 | 0 | 0 | 1.1839 | 30.91 | 2025-11-29 03:45:26 | -16.364 | -3799.8307 | -99.2009 | 0 | Close | 76
3877 | 23 | 4 | CC DChg | 00:03:50 | 36:15:05 | -14363.2 | 1.1368 | 917.6 | 23.96 | 0 | 0 | 917.6 | 23.96 | 1.1929 | 31.14 | 0 | 0 | 1.1929 | 31.14 | 2025-11-29 03:45:28 | -16.3281 | -3191.8222 | -83.3278 | 0 | Close | 76.66667
3878 | 23 | 4 | CC DChg | 00:03:52 | 36:15:07 | -14363.2 | 1.1343 | 925.6 | 24.17 | 0 | 0 | 925.6 | 24.17 | 1.202 | 31.38 | 0 | 0 | 1.202 | 31.38 | 2025-11-29 03:45:30 | -16.2922 | -3191.8222 | -83.3278 | 0 | Close | 77.33333
3879 | 23 | 4 | CC DChg | 00:03:54 | 36:15:09 | -14363.2 | 1.1321 | 933.6 | 24.37 | 0 | 0 | 933.6 | 24.37 | 1.211 | 31.62 | 0 | 0 | 1.211 | 31.62 | 2025-11-29 03:45:32 | -16.2606 | -3627.1111 | -94.6918 | 0 | Close | 78.00001
3880 | 23 | 4 | CC DChg | 00:03:56 | 36:15:11 | -14363.2 | 1.1297 | 941.6 | 24.58 | 0 | 0 | 941.6 | 24.58 | 1.2201 | 31.85 | 0 | 0 | 1.2201 | 31.85 | 2025-11-29 03:45:34 | -16.2261 | -3324.7407 | -86.7979 | 0 | Close | 78.66666
3881 | 23 | 4 | CC DChg | 00:03:58 | 36:15:13 | -14363.2 | 1.1275 | 949.6 | 24.79 | 0 | 0 | 949.6 | 24.79 | 1.2291 | 32.09 | 0 | 0 | 1.2291 | 32.09 | 2025-11-29 03:45:36 | -16.1945 | -3627.1111 | -94.6918 | 0 | Close | 79.33333
3882 | 23 | 4 | CC DChg | 00:04:00 | 36:15:15 | -14363.2 | 1.125 | 957.5 | 25 | 0 | 0 | 957.5 | 25 | 1.2381 | 32.32 | 0 | 0 | 1.2381 | 32.32 | 2025-11-29 03:45:38 | -16.1586 | -3191.8578 | -83.3288 | 0 | Close | 80.00001
3883 | 23 | 4 | CC DChg | 00:04:02 | 36:15:17 | -14363.2 | 1.1228 | 965.5 | 25.21 | 0 | 0 | 965.5 | 25.21 | 1.247 | 32.56 | 0 | 0 | 1.247 | 32.56 | 2025-11-29 03:45:40 | -16.127 | -3627.0303 | -94.6897 | 0 | Close | 80.66666
3884 | 23 | 4 | CC DChg | 00:04:04 | 36:15:19 | -14363.2 | 1.1204 | 973.5 | 25.42 | 0 | 0 | 973.5 | 25.42 | 1.256 | 32.79 | 0 | 0 | 1.256 | 32.79 | 2025-11-29 03:45:42 | -16.0925 | -3324.8519 | -86.8008 | 0 | Close | 81.33334
3885 | 23 | 4 | CC DChg | 00:04:06 | 36:15:21 | -14363.2 | 1.1179 | 981.5 | 25.62 | 0 | 0 | 981.5 | 25.62 | 1.2649 | 33.02 | 0 | 0 | 1.2649 | 33.02 | 2025-11-29 03:45:44 | -16.0566 | -3191.7867 | -83.3269 | 0 | Close | 82
3886 | 23 | 4 | CC DChg | 00:04:08 | 36:15:23 | -14363.2 | 1.1157 | 989.5 | 25.83 | 0 | 0 | 989.5 | 25.83 | 1.2738 | 33.26 | 0 | 0 | 1.2738 | 33.26 | 2025-11-29 03:45:46 | -16.025 | -3627.1111 | -94.6918 | 0 | Close | 82.66667
3887 | 23 | 4 | CC DChg | 00:04:10 | 36:15:25 | -14363.2 | 1.1135 | 997.4 | 26.04 | 0 | 0 | 997.4 | 26.04 | 1.2827 | 33.49 | 0 | 0 | 1.2827 | 33.49 | 2025-11-29 03:45:48 | -15.9934 | -3627.0707 | -94.6907 | 0 | Close | 83.33334
3888 | 23 | 4 | CC DChg | 00:04:12 | 36:15:27 | -14363.2 | 1.1108 | 1005.4 | 26.25 | 0 | 0 | 1005.4 | 26.25 | 1.2916 | 33.72 | 0 | 0 | 1.2916 | 33.72 | 2025-11-29 03:45:50 | -15.9547 | -2955.3909 | -77.1554 | 0 | Close | 84
3889 | 23 | 4 | CC DChg | 00:04:14 | 36:15:29 | -14363.2 | 1.1086 | 1013.4 | 26.46 | 0 | 0 | 1013.4 | 26.46 | 1.3004 | 33.95 | 0 | 0 | 1.3004 | 33.95 | 2025-11-29 03:45:52 | -15.9231 | -3627.0707 | -94.6907 | 0 | Close | 84.66667
3890 | 23 | 4 | CC DChg | 00:04:16 | 36:15:31 | -14363.2 | 1.1064 | 1021.4 | 26.66 | 0 | 0 | 1021.4 | 26.66 | 1.3093 | 34.18 | 0 | 0 | 1.3093 | 34.18 | 2025-11-29 03:45:54 | -15.8915 | -3627.0303 | -94.6897 | 0 | Close | 85.33333
3891 | 23 | 4 | CC DChg | 00:04:18 | 36:15:33 | -14363.2 | 1.1042 | 1029.4 | 26.87 | 0 | 0 | 1029.4 | 26.87 | 1.3181 | 34.41 | 0 | 0 | 1.3181 | 34.41 | 2025-11-29 03:45:56 | -15.8599 | -3627.1111 | -94.6918 | 0 | Close | 86
3892 | 23 | 4 | CC DChg | 00:04:20 | 36:15:35 | -14363.2 | 1.1015 | 1037.3 | 27.08 | 0 | 0 | 1037.3 | 27.08 | 1.3269 | 34.64 | 0 | 0 | 1.3269 | 34.64 | 2025-11-29 03:45:58 | -15.8211 | -2955.3909 | -77.1554 | 0 | Close | 86.66667
3893 | 23 | 4 | CC DChg | 00:04:22 | 36:15:37 | -14363.2 | 1.0993 | 1045.3 | 27.29 | 0 | 0 | 1045.3 | 27.29 | 1.3357 | 34.87 | 0 | 0 | 1.3357 | 34.87 | 2025-11-29 03:46:00 | -15.7895 | -3627.1111 | -94.6918 | 0 | Close | 87.33334
3894 | 23 | 4 | CC DChg | 00:04:24 | 36:15:39 | -14363.2 | 1.0971 | 1053.3 | 27.5 | 0 | 0 | 1053.3 | 27.5 | 1.3444 | 35.1 | 0 | 0 | 1.3444 | 35.1 | 2025-11-29 03:46:02 | -15.7579 | -3627.0303 | -94.6897 | 0 | Close | 88
3895 | 23 | 4 | CC DChg | 00:04:26 | 36:15:41 | -14363.2 | 1.0946 | 1061.3 | 27.71 | 0 | 0 | 1061.3 | 27.71 | 1.3532 | 35.33 | 0 | 0 | 1.3532 | 35.33 | 2025-11-29 03:46:04 | -15.722 | -3191.7867 | -83.3269 | 0 | Close | 88.66666
3896 | 23 | 4 | CC DChg | 00:04:28 | 36:15:43 | -14363.2 | 1.0925 | 1069.3 | 27.91 | 0 | 0 | 1069.3 | 27.91 | 1.3619 | 35.55 | 0 | 0 | 1.3619 | 35.55 | 2025-11-29 03:46:06 | -15.6918 | -3799.8307 | -99.2009 | 0 | Close | 89.33333
3897 | 23 | 4 | CC DChg | 00:04:30 | 36:15:45 | -14363.2 | 1.0903 | 1077.2 | 28.12 | 0 | 0 | 1077.2 | 28.12 | 1.3706 | 35.78 | 0 | 0 | 1.3706 | 35.78 | 2025-11-29 03:46:08 | -15.6602 | -3627.1111 | -94.6918 | 0 | Close | 90.00001
3898 | 23 | 4 | CC DChg | 00:04:32 | 36:15:47 | -14363.2 | 1.0881 | 1085.2 | 28.33 | 0 | 0 | 1085.2 | 28.33 | 1.3793 | 36.01 | 0 | 0 | 1.3793 | 36.01 | 2025-11-29 03:46:10 | -15.6286 | -3627.0707 | -94.6907 | 0 | Close | 90.66667
3899 | 23 | 4 | CC DChg | 00:04:34 | 36:15:49 | -14363.2 | 1.0856 | 1093.2 | 28.54 | 0 | 0 | 1093.2 | 28.54 | 1.388 | 36.24 | 0 | 0 | 1.388 | 36.24 | 2025-11-29 03:46:12 | -15.5927 | -3191.7867 | -83.3269 | 0 | Close | 91.33333
3900 | 23 | 4 | CC DChg | 00:04:36 | 36:15:51 | -14363.2 | 1.0835 | 1101.2 | 28.75 | 0 | 0 | 1101.2 | 28.75 | 1.3966 | 36.46 | 0 | 0 | 1.3966 | 36.46 | 2025-11-29 03:46:14 | -15.5625 | -3799.746 | -99.1987 | 0 | Close | 91.99999
3901 | 23 | 4 | CC DChg | 00:04:38 | 36:15:53 | -14363.2 | 1.0816 | 1109.2 | 28.96 | 0 | 0 | 1109.2 | 28.96 | 1.4053 | 36.69 | 0 | 0 | 1.4053 | 36.69 | 2025-11-29 03:46:16 | -15.5352 | -4199.8596 | -109.6443 | 0 | Close | 92.66667
3902 | 23 | 4 | CC DChg | 00:04:40 | 36:15:55 | -14363.2 | 1.0794 | 1117.1 | 29.16 | 0 | 0 | 1117.1 | 29.16 | 1.4139 | 36.91 | 0 | 0 | 1.4139 | 36.91 | 2025-11-29 03:46:18 | -15.5036 | -3627.0707 | -94.6907 | 0 | Close | 93.33334
3903 | 23 | 4 | CC DChg | 00:04:42 | 36:15:57 | -14363.2 | 1.0773 | 1125.1 | 29.37 | 0 | 0 | 1125.1 | 29.37 | 1.4225 | 37.14 | 0 | 0 | 1.4225 | 37.14 | 2025-11-29 03:46:20 | -15.4735 | -3799.7884 | -99.1998 | 0 | Close | 94
3904 | 23 | 4 | CC DChg | 00:04:44 | 36:15:59 | -14363.2 | 1.0754 | 1133.1 | 29.58 | 0 | 0 | 1133.1 | 29.58 | 1.4311 | 37.36 | 0 | 0 | 1.4311 | 37.36 | 2025-11-29 03:46:22 | -15.4462 | -4199.7193 | -109.6406 | 0 | Close | 94.66666
3905 | 23 | 4 | CC DChg | 00:04:46 | 36:16:01 | -14363.2 | 1.0735 | 1141.1 | 29.79 | 0 | 0 | 1141.1 | 29.79 | 1.4397 | 37.58 | 0 | 0 | 1.4397 | 37.58 | 2025-11-29 03:46:24 | -15.4189 | -4199.8129 | -109.6431 | 0 | Close | 95.33334
3906 | 23 | 4 | CC DChg | 00:04:48 | 36:16:03 | -14363.2 | 1.0717 | 1149.1 | 30 | 0 | 0 | 1149.1 | 30 | 1.4482 | 37.81 | 0 | 0 | 1.4482 | 37.81 | 2025-11-29 03:46:26 | -15.3931 | -4433.0864 | -115.7331 | 0 | Close | 96
3907 | 23 | 4 | CC DChg | 00:04:50 | 36:16:05 | -14363.2 | 1.0695 | 1157 | 30.21 | 0 | 0 | 1157 | 30.21 | 1.4568 | 38.03 | 0 | 0 | 1.4568 | 38.03 | 2025-11-29 03:46:28 | -15.3615 | -3627.0303 | -94.6897 | 0 | Close | 96.66666
3908 | 23 | 4 | CC DChg | 00:04:52 | 36:16:07 | -14363.2 | 1.0677 | 1165 | 30.41 | 0 | 0 | 1165 | 30.41 | 1.4653 | 38.25 | 0 | 0 | 1.4653 | 38.25 | 2025-11-29 03:46:30 | -15.3356 | -4433.1358 | -115.7344 | 0 | Close | 97.33334
3909 | 23 | 4 | CC DChg | 00:04:54 | 36:16:09 | -14363.2 | 1.0658 | 1173 | 30.62 | 0 | 0 | 1173 | 30.62 | 1.4738 | 38.48 | 0 | 0 | 1.4738 | 38.48 | 2025-11-29 03:46:32 | -15.3083 | -4199.7193 | -109.6406 | 0 | Close | 97.99999
3910 | 23 | 4 | CC DChg | 00:04:56 | 36:16:11 | -14363.2 | 1.0639 | 1181 | 30.83 | 0 | 0 | 1181 | 30.83 | 1.4823 | 38.7 | 0 | 0 | 1.4823 | 38.7 | 2025-11-29 03:46:34 | -15.281 | -4199.8596 | -109.6443 | 0 | Close | 98.66667
3911 | 23 | 4 | CC DChg | 00:04:58 | 36:16:13 | -14363.2 | 1.0618 | 1189 | 31.04 | 0 | 0 | 1189 | 31.04 | 1.4908 | 38.92 | 0 | 0 | 1.4908 | 38.92 | 2025-11-29 03:46:36 | -15.2509 | -3799.746 | -99.1987 | 0 | Close | 99.33333
3912 | 23 | 4 | CC DChg | 00:05:00 | 36:16:15 | -14363.2 | 1.0602 | 1196.9 | 31.25 | 0 | 0 | 1196.9 | 31.25 | 1.4992 | 39.14 | 0 | 0 | 1.4992 | 39.14 | 2025-11-29 03:46:38 | -15.2279 | -4987.2222 | -130.1997 | 0 | Close | 100 |  | 1
3913 | 23 | 5 | CC Chg | 00:00:00 | 36:16:15 | 0 | 1.2996 | 0 | 0 | 0 | 0 | 0 | 0 | 0 | 0 | 0 | 0 | 0 | 0 | 2025-11-29 03:46:39 | 0 | 0 | 0 | 0 | Close | 0 |  | 0
3914 | 23 | 5 | CC Chg | 00:05:00 | 36:21:15 | 948.7 | 1.5702 | 78.9 | 2.06 | 78.9 | 2.06 | 0 | 0 | 0.1198 | 3.13 | 0.1198 | 3.13 | 0 | 0 | 2025-11-29 03:51:39 | 1.4896 | 291.6735 | 7.6146 | 0 | Close | 6.490969
3915 | 23 | 5 | CC Chg | 00:10:00 | 36:26:15 | 948.7 | 1.6055 | 158 | 4.12 | 158 | 4.12 | 0 | 0 | 0.2455 | 6.41 | 0.2455 | 6.41 | 0 | 0 | 2025-11-29 03:56:39 | 1.5231 | 2239.5186 | 58.4664 | 0 | Close | 12.99248
3916 | 23 | 5 | CC Chg | 00:15:00 | 36:31:15 | 948.7 | 1.6294 | 237 | 6.19 | 237 | 6.19 | 0 | 0 | 0.3734 | 9.75 | 0.3734 | 9.75 | 0 | 0 | 2025-11-29 04:01:39 | 1.5457 | 3307.7406 | 86.3541 | 0 | Close | 19.49399
3917 | 23 | 5 | CC Chg | 00:20:00 | 36:36:15 | 948.7 | 1.6499 | 316.1 | 8.25 | 316.1 | 8.25 | 0 | 0 | 0.5031 | 13.13 | 0.5031 | 13.13 | 0 | 0 | 2025-11-29 04:06:39 | 1.5652 | 3856.3415 | 100.6762 | 0 | Close | 25.9955
3918 | 23 | 5 | CC Chg | 00:25:00 | 36:41:15 | 948.7 | 1.6691 | 395.1 | 10.32 | 395.1 | 10.32 | 0 | 0 | 0.6343 | 16.56 | 0.6343 | 16.56 | 0 | 0 | 2025-11-29 04:11:39 | 1.5834 | 4117.4479 | 107.4928 | 0 | Close | 32.49701
3919 | 23 | 5 | CC Chg | 00:30:00 | 36:46:15 | 948.7 | 1.6874 | 474.2 | 12.38 | 474.2 | 12.38 | 0 | 0 | 0.7669 | 20.02 | 0.7669 | 20.02 | 0 | 0 | 2025-11-29 04:16:39 | 1.6008 | 4319.9441 | 112.7793 | 0 | Close | 38.99851
3920 | 23 | 5 | CC Chg | 00:35:00 | 36:51:15 | 948.7 | 1.7054 | 553.3 | 14.44 | 553.3 | 14.44 | 0 | 0 | 0.901 | 23.52 | 0.901 | 23.52 | 0 | 0 | 2025-11-29 04:21:39 | 1.6178 | 4391.9432 | 114.659 | 0 | Close | 45.50002
3921 | 23 | 5 | CC Chg | 00:40:00 | 36:56:15 | 948.7 | 1.724 | 632.3 | 16.51 | 632.3 | 16.51 | 0 | 0 | 1.0366 | 27.06 | 1.0366 | 27.06 | 0 | 0 | 2025-11-29 04:26:39 | 1.6355 | 4250.27 | 110.9604 | 0 | Close | 52.00153
3922 | 23 | 5 | CC Chg | 00:45:00 | 37:01:15 | 948.7 | 1.7429 | 711.4 | 18.57 | 711.4 | 18.57 | 0 | 0 | 1.1736 | 30.64 | 1.1736 | 30.64 | 0 | 0 | 2025-11-29 04:31:39 | 1.6534 | 4182.8078 | 109.1991 | 0 | Close | 58.50305
3923 | 23 | 5 | CC Chg | 00:50:00 | 37:06:15 | 948.7 | 1.763 | 790.4 | 20.64 | 790.4 | 20.64 | 0 | 0 | 1.3122 | 34.26 | 1.3122 | 34.26 | 0 | 0 | 2025-11-29 04:36:39 | 1.6725 | 3933.079 | 102.6796 | 0 | Close | 65.00455
3924 | 23 | 5 | CC Chg | 00:55:00 | 37:11:15 | 948.7 | 1.7844 | 869.5 | 22.7 | 869.5 | 22.7 | 0 | 0 | 1.4524 | 37.92 | 1.4524 | 37.92 | 0 | 0 | 2025-11-29 04:41:39 | 1.6928 | 3694.1599 | 96.4422 | 0 | Close | 71.50606
3925 | 23 | 5 | CC Chg | 01:00:00 | 37:16:15 | 948.7 | 1.8086 | 948.5 | 24.76 | 948.5 | 24.76 | 0 | 0 | 1.5944 | 41.62 | 1.5944 | 41.62 | 0 | 0 | 2025-11-29 04:46:39 | 1.7157 | 3266.7365 | 85.2836 | 0 | Close | 78.00757
3926 | 23 | 5 | CC Chg | 01:05:00 | 37:21:15 | 948.7 | 1.834 | 1027.6 | 26.83 | 1027.6 | 26.83 | 0 | 0 | 1.7384 | 45.38 | 1.7384 | 45.38 | 0 | 0 | 2025-11-29 04:51:39 | 1.7398 | 3112.4024 | 81.2544 | 0 | Close | 84.50908
3927 | 23 | 5 | CC Chg | 01:10:00 | 37:26:15 | 948.7 | 1.8619 | 1106.6 | 28.89 | 1106.6 | 28.89 | 0 | 0 | 1.8845 | 49.2 | 1.8845 | 49.2 | 0 | 0 | 2025-11-29 04:56:39 | 1.7663 | 2833.5102 | 73.9735 | 0 | Close | 91.01058
3928 | 23 | 5 | CC Chg | 01:15:00 | 37:31:15 | 948.7 | 1.8892 | 1185.7 | 30.95 | 1185.7 | 30.95 | 0 | 0 | 2.0327 | 53.07 | 2.0327 | 53.07 | 0 | 0 | 2025-11-29 05:01:39 | 1.7922 | 2895.7949 | 75.5995 | 0 | Close | 97.51211
3929 | 23 | 5 | CC Chg | 01:16:54 | 37:33:10 | 948.7 | 1.9001 | 1215.9 | 31.74 | 1215.9 | 31.74 | 0 | 0 | 2.0901 | 54.56 | 2.0901 | 54.56 | 0 | 0 | 2025-11-29 05:03:33 | 1.8025 | 2775.3639 | 72.4555 | 0 | Close | 100 |  | 1
3930 | 24 | 4 | CC DChg | 00:00:00 | 37:33:10 | -14360.1 | 1.6415 | 0 | 0 | 0 | 0 | 0 | 0 | 0 | 0 | 0 | 0 | 0 | 0 | 2025-11-29 05:03:33 | -23.5721 | 0 | 0 | 0 | Close | 0 |  | 0
3931 | 24 | 4 | CC DChg | 00:00:02 | 37:33:12 | -14363.2 | 1.5804 | 8 | 0.21 | 0 | 0 | 8 | 0.21 | 0.0128 | 0.33 | 0 | 0 | 0.0128 | 0.33 | 2025-11-29 05:03:35 | -22.6996 | -130.5941 | -3.4094 | 0 | Close | 0.666645
3932 | 24 | 4 | CC DChg | 00:00:04 | 37:33:14 | -14363.2 | 1.5572 | 16 | 0.42 | 0 | 0 | 16 | 0.42 | 0.0253 | 0.66 | 0 | 0 | 0.0253 | 0.66 | 2025-11-29 05:03:37 | -22.3664 | -343.9467 | -8.9793 | 0 | Close | 1.333312
3933 | 24 | 4 | CC DChg | 00:00:06 | 37:33:16 | -14363.2 | 1.5414 | 23.9 | 0.62 | 0 | 0 | 23.9 | 0.62 | 0.0377 | 0.98 | 0 | 0 | 0.0377 | 0.98 | 2025-11-29 05:03:39 | -22.1395 | -505.0355 | -13.1848 | 0 | Close | 1.999979
3934 | 24 | 4 | CC DChg | 00:00:08 | 37:33:18 | -14363.2 | 1.5293 | 31.9 | 0.83 | 0 | 0 | 31.9 | 0.83 | 0.0499 | 1.3 | 0 | 0 | 0.0499 | 1.3 | 2025-11-29 05:03:41 | -21.9657 | -659.4679 | -17.2165 | 0 | Close | 2.666646
3935 | 24 | 4 | CC DChg | 00:00:10 | 37:33:20 | -14363.2 | 1.5181 | 39.9 | 1.04 | 0 | 0 | 39.9 | 1.04 | 0.0621 | 1.62 | 0 | 0 | 0.0621 | 1.62 | 2025-11-29 05:03:43 | -21.8048 | -712.4608 | -18.6 | 0 | Close | 3.333313
3936 | 24 | 4 | CC DChg | 00:00:12 | 37:33:22 | -14363.2 | 1.5088 | 47.9 | 1.25 | 0 | 0 | 47.9 | 1.25 | 0.0741 | 1.94 | 0 | 0 | 0.0741 | 1.94 | 2025-11-29 05:03:45 | -21.6712 | -858.0176 | -22.4 | 0 | Close | 3.99998
3937 | 24 | 4 | CC DChg | 00:00:14 | 37:33:24 | -14363.2 | 1.4998 | 55.9 | 1.46 | 0 | 0 | 55.9 | 1.46 | 0.0861 | 2.25 | 0 | 0 | 0.0861 | 2.25 | 2025-11-29 05:03:47 | -21.5419 | -886.6173 | -23.1466 | 0 | Close | 4.666646
3938 | 24 | 4 | CC DChg | 00:00:16 | 37:33:26 | -14363.2 | 1.4918 | 63.8 | 1.67 | 0 | 0 | 63.8 | 1.67 | 0.0981 | 2.56 | 0 | 0 | 0.0981 | 2.56 | 2025-11-29 05:03:49 | -21.427 | -997.4458 | -26.04 | 0 | Close | 5.333313
3939 | 24 | 4 | CC DChg | 00:00:18 | 37:33:28 | -14363.2 | 1.4843 | 71.8 | 1.87 | 0 | 0 | 71.8 | 1.87 | 0.1099 | 2.87 | 0 | 0 | 0.1099 | 2.87 | 2025-11-29 05:03:51 | -21.3193 | -1063.94 | -27.7759 | 0 | Close | 5.999979
3940 | 24 | 4 | CC DChg | 00:00:20 | 37:33:30 | -14363.2 | 1.4769 | 79.8 | 2.08 | 0 | 0 | 79.8 | 2.08 | 0.1218 | 3.18 | 0 | 0 | 0.1218 | 3.18 | 2025-11-29 05:03:53 | -21.213 | -1078.3206 | -28.1513 | 0 | Close | 6.666647
3941 | 24 | 4 | CC DChg | 00:00:22 | 37:33:32 | -14363.2 | 1.4701 | 87.8 | 2.29 | 0 | 0 | 87.8 | 2.29 | 0.1335 | 3.49 | 0 | 0 | 0.1335 | 3.49 | 2025-11-29 05:03:55 | -21.1154 | -1173.4641 | -30.6352 | 0 | Close | 7.333313
3942 | 24 | 4 | CC DChg | 00:00:24 | 37:33:34 | -14363.2 | 1.4636 | 95.8 | 2.5 | 0 | 0 | 95.8 | 2.5 | 0.1452 | 3.79 | 0 | 0 | 0.1452 | 3.79 | 2025-11-29 05:03:57 | -21.022 | -1227.6239 | -32.0492 | 0 | Close | 7.99998
3943 | 24 | 4 | CC DChg | 00:00:26 | 37:33:36 | -14363.2 | 1.4574 | 103.7 | 2.71 | 0 | 0 | 103.7 | 2.71 | 0.1569 | 4.1 | 0 | 0 | 0.1569 | 4.1 | 2025-11-29 05:03:59 | -20.9329 | -1287.0251 | -33.5999 | 0 | Close | 8.666646
3944 | 24 | 4 | CC DChg | 00:00:28 | 37:33:38 | -14363.2 | 1.4512 | 111.7 | 2.92 | 0 | 0 | 111.7 | 2.92 | 0.1685 | 4.4 | 0 | 0 | 0.1685 | 4.4 | 2025-11-29 05:04:01 | -20.8439 | -1287.0269 | -33.6 | 0 | Close | 9.333313
3945 | 24 | 4 | CC DChg | 00:00:30 | 37:33:40 | -14363.2 | 1.4456 | 119.7 | 3.12 | 0 | 0 | 119.7 | 3.12 | 0.18 | 4.7 | 0 | 0 | 0.18 | 4.7 | 2025-11-29 05:04:03 | -20.7635 | -1424.9226 | -37.2 | 0 | Close | 9.999981
3946 | 24 | 4 | CC DChg | 00:00:32 | 37:33:42 | -14363.2 | 1.4397 | 127.7 | 3.33 | 0 | 0 | 127.7 | 3.33 | 0.1915 | 5 | 0 | 0 | 0.1915 | 5 | 2025-11-29 05:04:05 | -20.6787 | -1352.4689 | -35.3084 | 0 | Close | 10.66665
3947 | 24 | 4 | CC DChg | 00:00:34 | 37:33:44 | -14363.2 | 1.4344 | 135.7 | 3.54 | 0 | 0 | 135.7 | 3.54 | 0.203 | 5.3 | 0 | 0 | 0.203 | 5.3 | 2025-11-29 05:04:07 | -20.6026 | -1505.5765 | -39.3056 | 0 | Close | 11.33331
3948 | 24 | 4 | CC DChg | 00:00:36 | 37:33:46 | -14363.2 | 1.4291 | 143.6 | 3.75 | 0 | 0 | 143.6 | 3.75 | 0.2144 | 5.6 | 0 | 0 | 0.2144 | 5.6 | 2025-11-29 05:04:09 | -20.5265 | -1505.5786 | -39.3056 | 0 | Close | 11.99998
3949 | 24 | 4 | CC DChg | 00:00:38 | 37:33:48 | -14363.2 | 1.4242 | 151.6 | 3.96 | 0 | 0 | 151.6 | 3.96 | 0.2258 | 5.9 | 0 | 0 | 0.2258 | 5.9 | 2025-11-29 05:04:11 | -20.4561 | -1628.4785 | -42.5141 | 0 | Close | 12.66665
3950 | 24 | 4 | CC DChg | 00:00:40 | 37:33:50 | -14363.2 | 1.4189 | 159.6 | 4.17 | 0 | 0 | 159.6 | 4.17 | 0.2372 | 6.19 | 0 | 0 | 0.2372 | 6.19 | 2025-11-29 05:04:13 | -20.38 | -1505.5786 | -39.3056 | 0 | Close | 13.33331
3951 | 24 | 4 | CC DChg | 00:00:42 | 37:33:52 | -14363.2 | 1.414 | 167.6 | 4.37 | 0 | 0 | 167.6 | 4.37 | 0.2485 | 6.49 | 0 | 0 | 0.2485 | 6.49 | 2025-11-29 05:04:15 | -20.3096 | -1628.483 | -42.5143 | 0 | Close | 13.99998
3952 | 24 | 4 | CC DChg | 00:00:44 | 37:33:54 | -14363.2 | 1.4093 | 175.6 | 4.58 | 0 | 0 | 175.6 | 4.58 | 0.2597 | 6.78 | 0 | 0 | 0.2597 | 6.78 | 2025-11-29 05:04:17 | -20.2421 | -1697.7825 | -44.3234 | 0 | Close | 14.66665
3953 | 24 | 4 | CC DChg | 00:00:46 | 37:33:56 | -14363.2 | 1.4046 | 183.5 | 4.79 | 0 | 0 | 183.5 | 4.79 | 0.2709 | 7.07 | 0 | 0 | 0.2709 | 7.07 | 2025-11-29 05:04:19 | -20.1746 | -1697.7778 | -44.3233 | 0 | Close | 15.33332
3954 | 24 | 4 | CC DChg | 00:00:48 | 37:33:58 | -14363.2 | 1.4003 | 191.5 | 5 | 0 | 0 | 191.5 | 5 | 0.2821 | 7.37 | 0 | 0 | 0.2821 | 7.37 | 2025-11-29 05:04:21 | -20.1128 | -1855.708 | -48.4463 | 0 | Close | 15.99998
3955 | 24 | 4 | CC DChg | 00:00:50 | 37:34:00 | -14363.2 | 1.396 | 199.5 | 5.21 | 0 | 0 | 199.5 | 5.21 | 0.2933 | 7.66 | 0 | 0 | 0.2933 | 7.66 | 2025-11-29 05:04:23 | -20.051 | -1855.7158 | -48.4465 | 0 | Close | 16.66665
3956 | 24 | 4 | CC DChg | 00:00:52 | 37:34:02 | -14363.2 | 1.3913 | 207.5 | 5.42 | 0 | 0 | 207.5 | 5.42 | 0.3044 | 7.95 | 0 | 0 | 0.3044 | 7.95 | 2025-11-29 05:04:25 | -19.9835 | -1697.7778 | -44.3233 | 0 | Close | 17.33332
3957 | 24 | 4 | CC DChg | 00:00:54 | 37:34:04 | -14363.2 | 1.3873 | 215.4 | 5.62 | 0 | 0 | 215.4 | 5.62 | 0.3155 | 8.24 | 0 | 0 | 0.3155 | 8.24 | 2025-11-29 05:04:27 | -19.9261 | -1994.8889 | -52.0799 | 0 | Close | 17.99998
3958 | 24 | 4 | CC DChg | 00:00:56 | 37:34:06 | -14363.2 | 1.3833 | 223.4 | 5.83 | 0 | 0 | 223.4 | 5.83 | 0.3266 | 8.53 | 0 | 0 | 0.3266 | 8.53 | 2025-11-29 05:04:29 | -19.8686 | -1994.8889 | -52.0799 | 0 | Close | 18.66665
3959 | 24 | 4 | CC DChg | 00:00:58 | 37:34:08 | -14363.2 | 1.3792 | 231.4 | 6.04 | 0 | 0 | 231.4 | 6.04 | 0.3376 | 8.81 | 0 | 0 | 0.3376 | 8.81 | 2025-11-29 05:04:31 | -19.8097 | -1946.2385 | -50.8098 | 0 | Close | 19.33332
3960 | 24 | 4 | CC DChg | 00:01:00 | 37:34:10 | -14363.2 | 1.3752 | 239.4 | 6.25 | 0 | 0 | 239.4 | 6.25 | 0.3486 | 9.1 | 0 | 0 | 0.3486 | 9.1 | 2025-11-29 05:04:33 | -19.7523 | -1994.8889 | -52.0799 | 0 | Close | 19.99998
3961 | 24 | 4 | CC DChg | 00:01:02 | 37:34:12 | -14363.2 | 1.3715 | 247.4 | 6.46 | 0 | 0 | 247.4 | 6.46 | 0.3595 | 9.39 | 0 | 0 | 0.3595 | 9.39 | 2025-11-29 05:04:35 | -19.6991 | -2156.6366 | -56.3026 | 0 | Close | 20.66665
3962 | 24 | 4 | CC DChg | 00:01:04 | 37:34:14 | -14363.2 | 1.3674 | 255.3 | 6.67 | 0 | 0 | 255.3 | 6.67 | 0.3704 | 9.67 | 0 | 0 | 0.3704 | 9.67 | 2025-11-29 05:04:37 | -19.6403 | -1946.2331 | -50.8096 | 0 | Close | 21.33332
3963 | 24 | 4 | CC DChg | 00:01:06 | 37:34:16 | -14363.2 | 1.3637 | 263.3 | 6.87 | 0 | 0 | 263.3 | 6.87 | 0.3813 | 9.96 | 0 | 0 | 0.3813 | 9.96 | 2025-11-29 05:04:39 | -19.5871 | -2156.6366 | -56.3026 | 0 | Close | 21.99998
3964 | 24 | 4 | CC DChg | 00:01:08 | 37:34:18 | -14363.2 | 1.3603 | 271.3 | 7.08 | 0 | 0 | 271.3 | 7.08 | 0.3922 | 10.24 | 0 | 0 | 0.3922 | 10.24 | 2025-11-29 05:04:41 | -19.5383 | -2346.9281 | -61.2705 | 0 | Close | 22.66665
3965 | 24 | 4 | CC DChg | 00:01:10 | 37:34:20 | -14363.2 | 1.3566 | 279.3 | 7.29 | 0 | 0 | 279.3 | 7.29 | 0.403 | 10.52 | 0 | 0 | 0.403 | 10.52 | 2025-11-29 05:04:43 | -19.4851 | -2156.6426 | -56.3027 | 0 | Close | 23.33332
3966 | 24 | 4 | CC DChg | 00:01:12 | 37:34:22 | -14363.2 | 1.3529 | 287.3 | 7.5 | 0 | 0 | 287.3 | 7.5 | 0.4139 | 10.8 | 0 | 0 | 0.4139 | 10.8 | 2025-11-29 05:04:45 | -19.432 | -2156.6366 | -56.3026 | 0 | Close | 23.99998
3967 | 24 | 4 | CC DChg | 00:01:14 | 37:34:24 | -14363.2 | 1.3492 | 295.2 | 7.71 | 0 | 0 | 295.2 | 7.71 | 0.4246 | 11.09 | 0 | 0 | 0.4246 | 11.09 | 2025-11-29 05:04:47 | -19.3788 | -2156.6426 | -56.3027 | 0 | Close | 24.66665
3968 | 24 | 4 | CC DChg | 00:01:16 | 37:34:26 | -14363.2 | 1.3461 | 303.2 | 7.92 | 0 | 0 | 303.2 | 7.92 | 0.4354 | 11.37 | 0 | 0 | 0.4354 | 11.37 | 2025-11-29 05:04:49 | -19.3343 | -2574.0358 | -67.1995 | 0 | Close | 25.33331
3969 | 24 | 4 | CC DChg | 00:01:18 | 37:34:28 | -14363.2 | 1.3423 | 311.2 | 8.12 | 0 | 0 | 311.2 | 8.12 | 0.4461 | 11.65 | 0 | 0 | 0.4461 | 11.65 | 2025-11-29 05:04:51 | -19.2797 | -2099.9006 | -54.8214 | 0 | Close | 25.99999
3970 | 24 | 4 | CC DChg | 00:01:20 | 37:34:30 | -14363.2 | 1.3389 | 319.2 | 8.33 | 0 | 0 | 319.2 | 8.33 | 0.4568 | 11.93 | 0 | 0 | 0.4568 | 11.93 | 2025-11-29 05:04:53 | -19.2309 | -2346.9216 | -61.2703 | 0 | Close | 26.66665
3971 | 24 | 4 | CC DChg | 00:01:22 | 37:34:32 | -14363.2 | 1.3352 | 327.2 | 8.54 | 0 | 0 | 327.2 | 8.54 | 0.4675 | 12.2 | 0 | 0 | 0.4675 | 12.2 | 2025-11-29 05:04:55 | -19.1778 | -2156.6366 | -56.3026 | 0 | Close | 27.33332
3972 | 24 | 4 | CC DChg | 00:01:24 | 37:34:34 | -14363.2 | 1.3321 | 335.1 | 8.75 | 0 | 0 | 335.1 | 8.75 | 0.4781 | 12.48 | 0 | 0 | 0.4781 | 12.48 | 2025-11-29 05:04:57 | -19.1332 | -2574.0502 | -67.1999 | 0 | Close | 27.99998
3973 | 24 | 4 | CC DChg | 00:01:26 | 37:34:36 | -14363.2 | 1.329 | 343.1 | 8.96 | 0 | 0 | 343.1 | 8.96 | 0.4887 | 12.76 | 0 | 0 | 0.4887 | 12.76 | 2025-11-29 05:04:59 | -19.0887 | -2574.0573 | -67.2 | 0 | Close | 28.66665
3974 | 24 | 4 | CC DChg | 00:01:28 | 37:34:38 | -14363.2 | 1.3256 | 351.1 | 9.17 | 0 | 0 | 351.1 | 9.17 | 0.4993 | 13.04 | 0 | 0 | 0.4993 | 13.04 | 2025-11-29 05:05:01 | -19.0399 | -2346.9281 | -61.2705 | 0 | Close | 29.33332
3975 | 24 | 4 | CC DChg | 00:01:30 | 37:34:40 | -14363.2 | 1.3222 | 359.1 | 9.37 | 0 | 0 | 359.1 | 9.37 | 0.5099 | 13.31 | 0 | 0 | 0.5099 | 13.31 | 2025-11-29 05:05:03 | -18.991 | -2346.9346 | -61.2706 | 0 | Close | 29.99999
3976 | 24 | 4 | CC DChg | 00:01:32 | 37:34:42 | -14363.2 | 1.3188 | 367.1 | 9.58 | 0 | 0 | 367.1 | 9.58 | 0.5204 | 13.59 | 0 | 0 | 0.5204 | 13.59 | 2025-11-29 05:05:05 | -18.9422 | -2346.9281 | -61.2705 | 0 | Close | 30.66665
3977 | 24 | 4 | CC DChg | 00:01:34 | 37:34:44 | -14363.2 | 1.316 | 375 | 9.79 | 0 | 0 | 375 | 9.79 | 0.5309 | 13.86 | 0 | 0 | 0.5309 | 13.86 | 2025-11-29 05:05:07 | -18.902 | -2849.8413 | -74.3998 | 0 | Close | 31.33332
3978 | 24 | 4 | CC DChg | 00:01:36 | 37:34:46 | -14363.2 | 1.3129 | 383 | 10 | 0 | 0 | 383 | 10 | 0.5414 | 14.13 | 0 | 0 | 0.5414 | 14.13 | 2025-11-29 05:05:09 | -18.8575 | -2574.0502 | -67.1999 | 0 | Close | 31.99999
3979 | 24 | 4 | CC DChg | 00:01:38 | 37:34:48 | -14363.2 | 1.3095 | 391 | 10.21 | 0 | 0 | 391 | 10.21 | 0.5519 | 14.41 | 0 | 0 | 0.5519 | 14.41 | 2025-11-29 05:05:11 | -18.8086 | -2346.9281 | -61.2705 | 0 | Close | 32.66665
3980 | 24 | 4 | CC DChg | 00:01:40 | 37:34:50 | -14363.2 | 1.3067 | 399 | 10.42 | 0 | 0 | 399 | 10.42 | 0.5623 | 14.68 | 0 | 0 | 0.5623 | 14.68 | 2025-11-29 05:05:13 | -18.7684 | -2849.8571 | -74.4003 | 0 | Close | 33.33332
3981 | 24 | 4 | CC DChg | 00:01:42 | 37:34:52 | -14363.2 | 1.3033 | 407 | 10.62 | 0 | 0 | 407 | 10.62 | 0.5727 | 14.95 | 0 | 0 | 0.5727 | 14.95 | 2025-11-29 05:05:15 | -18.7196 | -2346.9281 | -61.2705 | 0 | Close | 33.99999
3982 | 24 | 4 | CC DChg | 00:01:44 | 37:34:54 | -14363.2 | 1.3005 | 414.9 | 10.83 | 0 | 0 | 414.9 | 10.83 | 0.5831 | 15.22 | 0 | 0 | 0.5831 | 15.22 | 2025-11-29 05:05:17 | -18.6794 | -2849.8254 | -74.3994 | 0 | Close | 34.66665
3983 | 24 | 4 | CC DChg | 00:01:46 | 37:34:56 | -14363.2 | 1.2977 | 422.9 | 11.04 | 0 | 0 | 422.9 | 11.04 | 0.5935 | 15.49 | 0 | 0 | 0.5935 | 15.49 | 2025-11-29 05:05:19 | -18.6391 | -2849.8413 | -74.3998 | 0 | Close | 35.33332
3984 | 24 | 4 | CC DChg | 00:01:48 | 37:34:58 | -14363.2 | 1.2943 | 430.9 | 11.25 | 0 | 0 | 430.9 | 11.25 | 0.6038 | 15.76 | 0 | 0 | 0.6038 | 15.76 | 2025-11-29 05:05:21 | -18.5903 | -2346.9412 | -61.2708 | 0 | Close | 35.99999
3985 | 24 | 4 | CC DChg | 00:01:50 | 37:35:00 | -14363.2 | 1.2915 | 438.9 | 11.46 | 0 | 0 | 438.9 | 11.46 | 0.6141 | 16.03 | 0 | 0 | 0.6141 | 16.03 | 2025-11-29 05:05:23 | -18.5501 | -2849.8413 | -74.3998 | 0 | Close | 36.66665
3986 | 24 | 4 | CC DChg | 00:01:52 | 37:35:02 | -14363.2 | 1.2887 | 446.9 | 11.67 | 0 | 0 | 446.9 | 11.67 | 0.6244 | 16.3 | 0 | 0 | 0.6244 | 16.3 | 2025-11-29 05:05:25 | -18.5099 | -2849.8413 | -74.3998 | 0 | Close | 37.33332
3987 | 24 | 4 | CC DChg | 00:01:54 | 37:35:04 | -14363.2 | 1.2856 | 454.8 | 11.87 | 0 | 0 | 454.8 | 11.87 | 0.6347 | 16.57 | 0 | 0 | 0.6347 | 16.57 | 2025-11-29 05:05:27 | -18.4653 | -2574.0502 | -67.1999 | 0 | Close | 37.99999
3988 | 24 | 4 | CC DChg | 00:01:56 | 37:35:06 | -14363.2 | 1.2828 | 462.8 | 12.08 | 0 | 0 | 462.8 | 12.08 | 0.645 | 16.84 | 0 | 0 | 0.645 | 16.84 | 2025-11-29 05:05:29 | -18.4251 | -2849.8413 | -74.3998 | 0 | Close | 38.66665
3989 | 24 | 4 | CC DChg | 00:01:58 | 37:35:08 | -14363.2 | 1.28 | 470.8 | 12.29 | 0 | 0 | 470.8 | 12.29 | 0.6552 | 17.1 | 0 | 0 | 0.6552 | 17.1 | 2025-11-29 05:05:31 | -18.3849 | -2849.8413 | -74.3998 | 0 | Close | 39.33332
3990 | 24 | 4 | CC DChg | 00:02:00 | 37:35:10 | -14363.2 | 1.2769 | 478.8 | 12.5 | 0 | 0 | 478.8 | 12.5 | 0.6654 | 17.37 | 0 | 0 | 0.6654 | 17.37 | 2025-11-29 05:05:33 | -18.3404 | -2574.0645 | -67.2002 | 0 | Close | 39.99999
3991 | 24 | 4 | CC DChg | 00:02:02 | 37:35:12 | -14363.2 | 1.2744 | 486.8 | 12.71 | 0 | 0 | 486.8 | 12.71 | 0.6756 | 17.64 | 0 | 0 | 0.6756 | 17.64 | 2025-11-29 05:05:35 | -18.3045 | -3191.8044 | -83.3274 | 0 | Close | 40.66665
3992 | 24 | 4 | CC DChg | 00:02:04 | 37:35:14 | -14363.2 | 1.2713 | 494.7 | 12.92 | 0 | 0 | 494.7 | 12.92 | 0.6857 | 17.9 | 0 | 0 | 0.6857 | 17.9 | 2025-11-29 05:05:37 | -18.2599 | -2574.0645 | -67.2002 | 0 | Close | 41.33332
3993 | 24 | 4 | CC DChg | 00:02:06 | 37:35:16 | -14363.2 | 1.2689 | 502.7 | 13.12 | 0 | 0 | 502.7 | 13.12 | 0.6958 | 18.17 | 0 | 0 | 0.6958 | 18.17 | 2025-11-29 05:05:39 | -18.2255 | -3324.7963 | -86.7993 | 0 | Close | 41.99998
3994 | 24 | 4 | CC DChg | 00:02:08 | 37:35:18 | -14363.2 | 1.2661 | 510.7 | 13.33 | 0 | 0 | 510.7 | 13.33 | 0.706 | 18.43 | 0 | 0 | 0.706 | 18.43 | 2025-11-29 05:05:41 | -18.1853 | -2849.8571 | -74.4003 | 0 | Close | 42.66666
3995 | 24 | 4 | CC DChg | 00:02:10 | 37:35:20 | -14363.2 | 1.2633 | 518.7 | 13.54 | 0 | 0 | 518.7 | 13.54 | 0.7161 | 18.69 | 0 | 0 | 0.7161 | 18.69 | 2025-11-29 05:05:43 | -18.145 | -2849.8413 | -74.3998 | 0 | Close | 43.33332
3996 | 24 | 4 | CC DChg | 00:02:12 | 37:35:22 | -14363.2 | 1.2605 | 526.7 | 13.75 | 0 | 0 | 526.7 | 13.75 | 0.7261 | 18.96 | 0 | 0 | 0.7261 | 18.96 | 2025-11-29 05:05:45 | -18.1048 | -2849.8571 | -74.4003 | 0 | Close | 43.99999
3997 | 24 | 4 | CC DChg | 00:02:14 | 37:35:24 | -14363.2 | 1.258 | 534.6 | 13.96 | 0 | 0 | 534.6 | 13.96 | 0.7362 | 19.22 | 0 | 0 | 0.7362 | 19.22 | 2025-11-29 05:05:47 | -18.0689 | -3191.8044 | -83.3274 | 0 | Close | 44.66665
3998 | 24 | 4 | CC DChg | 00:02:16 | 37:35:26 | -14363.2 | 1.2552 | 542.6 | 14.17 | 0 | 0 | 542.6 | 14.17 | 0.7462 | 19.48 | 0 | 0 | 0.7462 | 19.48 | 2025-11-29 05:05:49 | -18.0287 | -2849.8413 | -74.3998 | 0 | Close | 45.33332
3999 | 24 | 4 | CC DChg | 00:02:18 | 37:35:28 | -14363.2 | 1.2527 | 550.6 | 14.37 | 0 | 0 | 550.6 | 14.37 | 0.7562 | 19.74 | 0 | 0 | 0.7562 | 19.74 | 2025-11-29 05:05:51 | -17.9928 | -3191.8222 | -83.3278 | 0 | Close | 45.99999
4000 | 24 | 4 | CC DChg | 00:02:20 | 37:35:30 | -14363.2 | 1.2503 | 558.6 | 14.58 | 0 | 0 | 558.6 | 14.58 | 0.7662 | 20 | 0 | 0 | 0.7662 | 20 | 2025-11-29 05:05:53 | -17.9583 | -3324.8333 | -86.8003 | 0 | Close | 46.66666
4001 | 24 | 4 | CC DChg | 00:02:22 | 37:35:32 | -14363.2 | 1.2478 | 566.5 | 14.79 | 0 | 0 | 566.5 | 14.79 | 0.7762 | 20.26 | 0 | 0 | 0.7762 | 20.26 | 2025-11-29 05:05:55 | -17.9224 | -3191.84 | -83.3283 | 0 | Close | 47.33333
4002 | 24 | 4 | CC DChg | 00:02:24 | 37:35:34 | -14363.2 | 1.2447 | 574.5 | 15 | 0 | 0 | 574.5 | 15 | 0.7861 | 20.52 | 0 | 0 | 0.7861 | 20.52 | 2025-11-29 05:05:57 | -17.8779 | -2574.0358 | -67.1995 | 0 | Close | 47.99999
4003 | 24 | 4 | CC DChg | 00:02:26 | 37:35:36 | -14363.2 | 1.2422 | 582.5 | 15.21 | 0 | 0 | 582.5 | 15.21 | 0.796 | 20.78 | 0 | 0 | 0.796 | 20.78 | 2025-11-29 05:05:59 | -17.842 | -3191.8222 | -83.3278 | 0 | Close | 48.66666
4004 | 24 | 4 | CC DChg | 00:02:28 | 37:35:38 | -14363.2 | 1.24 | 590.5 | 15.42 | 0 | 0 | 590.5 | 15.42 | 0.8059 | 21.04 | 0 | 0 | 0.8059 | 21.04 | 2025-11-29 05:06:01 | -17.8104 | -3627.0909 | -94.6912 | 0 | Close | 49.33333
4005 | 24 | 4 | CC DChg | 00:02:30 | 37:35:40 | -14363.2 | 1.2372 | 598.5 | 15.62 | 0 | 0 | 598.5 | 15.62 | 0.8158 | 21.3 | 0 | 0 | 0.8158 | 21.3 | 2025-11-29 05:06:03 | -17.7702 | -2849.8254 | -74.3994 | 0 | Close | 49.99999
4006 | 24 | 4 | CC DChg | 00:02:32 | 37:35:42 | -14363.2 | 1.2348 | 606.4 | 15.83 | 0 | 0 | 606.4 | 15.83 | 0.8257 | 21.56 | 0 | 0 | 0.8257 | 21.56 | 2025-11-29 05:06:05 | -17.7357 | -3324.8333 | -86.8003 | 0 | Close | 50.66666
4007 | 24 | 4 | CC DChg | 00:02:34 | 37:35:44 | -14363.2 | 1.2323 | 614.4 | 16.04 | 0 | 0 | 614.4 | 16.04 | 0.8355 | 21.81 | 0 | 0 | 0.8355 | 21.81 | 2025-11-29 05:06:07 | -17.6998 | -3191.8044 | -83.3274 | 0 | Close | 51.33332
4008 | 24 | 4 | CC DChg | 00:02:36 | 37:35:46 | -14363.2 | 1.2295 | 622.4 | 16.25 | 0 | 0 | 622.4 | 16.25 | 0.8453 | 22.07 | 0 | 0 | 0.8453 | 22.07 | 2025-11-29 05:06:09 | -17.6596 | -2849.8413 | -74.3998 | 0 | Close | 51.99999
4009 | 24 | 4 | CC DChg | 00:02:38 | 37:35:48 | -14363.2 | 1.227 | 630.4 | 16.46 | 0 | 0 | 630.4 | 16.46 | 0.8551 | 22.32 | 0 | 0 | 0.8551 | 22.32 | 2025-11-29 05:06:11 | -17.6237 | -3191.84 | -83.3283 | 0 | Close | 52.66666
4010 | 24 | 4 | CC DChg | 00:02:40 | 37:35:50 | -14363.2 | 1.2245 | 638.4 | 16.67 | 0 | 0 | 638.4 | 16.67 | 0.8649 | 22.58 | 0 | 0 | 0.8649 | 22.58 | 2025-11-29 05:06:13 | -17.5878 | -3191.8044 | -83.3274 | 0 | Close | 53.33332
4011 | 24 | 4 | CC DChg | 00:02:42 | 37:35:52 | -14363.2 | 1.222 | 646.3 | 16.87 | 0 | 0 | 646.3 | 16.87 | 0.8747 | 22.83 | 0 | 0 | 0.8747 | 22.83 | 2025-11-29 05:06:15 | -17.5518 | -3191.84 | -83.3283 | 0 | Close | 53.99999
4012 | 24 | 4 | CC DChg | 00:02:44 | 37:35:54 | -14363.2 | 1.2196 | 654.3 | 17.08 | 0 | 0 | 654.3 | 17.08 | 0.8844 | 23.09 | 0 | 0 | 0.8844 | 23.09 | 2025-11-29 05:06:17 | -17.5174 | -3324.8148 | -86.7998 | 0 | Close | 54.66666
4013 | 24 | 4 | CC DChg | 00:02:46 | 37:35:56 | -14363.2 | 1.2171 | 662.3 | 17.29 | 0 | 0 | 662.3 | 17.29 | 0.8941 | 23.34 | 0 | 0 | 0.8941 | 23.34 | 2025-11-29 05:06:19 | -17.4815 | -3191.84 | -83.3283 | 0 | Close | 55.33333
4014 | 24 | 4 | CC DChg | 00:02:48 | 37:35:58 | -14363.2 | 1.2143 | 670.3 | 17.5 | 0 | 0 | 670.3 | 17.5 | 0.9038 | 23.6 | 0 | 0 | 0.9038 | 23.6 | 2025-11-29 05:06:21 | -17.4412 | -2849.8254 | -74.3994 | 0 | Close | 55.99999
4015 | 24 | 4 | CC DChg | 00:02:50 | 37:36:00 | -14363.2 | 1.2121 | 678.3 | 17.71 | 0 | 0 | 678.3 | 17.71 | 0.9135 | 23.85 | 0 | 0 | 0.9135 | 23.85 | 2025-11-29 05:06:23 | -17.4096 | -3627.0909 | -94.6912 | 0 | Close | 56.66666
4016 | 24 | 4 | CC DChg | 00:02:52 | 37:36:02 | -14363.2 | 1.2096 | 686.2 | 17.92 | 0 | 0 | 686.2 | 17.92 | 0.9232 | 24.1 | 0 | 0 | 0.9232 | 24.1 | 2025-11-29 05:06:25 | -17.3737 | -3191.8222 | -83.3278 | 0 | Close | 57.33333
4017 | 24 | 4 | CC DChg | 00:02:54 | 37:36:04 | -14363.2 | 1.2072 | 694.2 | 18.12 | 0 | 0 | 694.2 | 18.12 | 0.9328 | 24.35 | 0 | 0 | 0.9328 | 24.35 | 2025-11-29 05:06:27 | -17.3393 | -3324.7963 | -86.7993 | 0 | Close | 57.99999
4018 | 24 | 4 | CC DChg | 00:02:56 | 37:36:06 | -14363.2 | 1.2047 | 702.2 | 18.33 | 0 | 0 | 702.2 | 18.33 | 0.9424 | 24.6 | 0 | 0 | 0.9424 | 24.6 | 2025-11-29 05:06:29 | -17.3034 | -3191.84 | -83.3283 | 0 | Close | 58.66666
4019 | 24 | 4 | CC DChg | 00:02:58 | 37:36:08 | -14363.2 | 1.2025 | 710.2 | 18.54 | 0 | 0 | 710.2 | 18.54 | 0.952 | 24.85 | 0 | 0 | 0.952 | 24.85 | 2025-11-29 05:06:31 | -17.2718 | -3627.0909 | -94.6912 | 0 | Close | 59.33333
4020 | 24 | 4 | CC DChg | 00:03:00 | 37:36:10 | -14363.2 | 1.2 | 718.2 | 18.75 | 0 | 0 | 718.2 | 18.75 | 0.9616 | 25.11 | 0 | 0 | 0.9616 | 25.11 | 2025-11-29 05:06:33 | -17.2359 | -3191.8044 | -83.3274 | 0 | Close | 59.99999
4021 | 24 | 4 | CC DChg | 00:03:02 | 37:36:12 | -14363.2 | 1.1976 | 726.1 | 18.96 | 0 | 0 | 726.1 | 18.96 | 0.9712 | 25.35 | 0 | 0 | 0.9712 | 25.35 | 2025-11-29 05:06:35 | -17.2014 | -3324.8148 | -86.7998 | 0 | Close | 60.66666
4022 | 24 | 4 | CC DChg | 00:03:04 | 37:36:14 | -14363.2 | 1.1951 | 734.1 | 19.17 | 0 | 0 | 734.1 | 19.17 | 0.9807 | 25.6 | 0 | 0 | 0.9807 | 25.6 | 2025-11-29 05:06:37 | -17.1655 | -3191.8044 | -83.3274 | 0 | Close | 61.33332
4023 | 24 | 4 | CC DChg | 00:03:06 | 37:36:16 | -14363.2 | 1.1929 | 742.1 | 19.37 | 0 | 0 | 742.1 | 19.37 | 0.9903 | 25.85 | 0 | 0 | 0.9903 | 25.85 | 2025-11-29 05:06:39 | -17.1339 | -3627.1313 | -94.6923 | 0 | Close | 62
4024 | 24 | 4 | CC DChg | 00:03:08 | 37:36:18 | -14363.2 | 1.1901 | 750.1 | 19.58 | 0 | 0 | 750.1 | 19.58 | 0.9998 | 26.1 | 0 | 0 | 0.9998 | 26.1 | 2025-11-29 05:06:41 | -17.0937 | -2849.8571 | -74.4003 | 0 | Close | 62.66667
4025 | 24 | 4 | CC DChg | 00:03:10 | 37:36:20 | -14363.2 | 1.1876 | 758.1 | 19.79 | 0 | 0 | 758.1 | 19.79 | 1.0093 | 26.35 | 0 | 0 | 1.0093 | 26.35 | 2025-11-29 05:06:43 | -17.0577 | -3191.7511 | -83.326 | 0 | Close | 63.33332
4026 | 24 | 4 | CC DChg | 00:03:12 | 37:36:22 | -14363.2 | 1.1855 | 766 | 20 | 0 | 0 | 766 | 20 | 1.0187 | 26.6 | 0 | 0 | 1.0187 | 26.6 | 2025-11-29 05:06:45 | -17.0276 | -3799.8307 | -99.2009 | 0 | Close | 63.99999
4027 | 24 | 4 | CC DChg | 00:03:14 | 37:36:24 | -14363.2 | 1.1827 | 774 | 20.21 | 0 | 0 | 774 | 20.21 | 1.0282 | 26.84 | 0 | 0 | 1.0282 | 26.84 | 2025-11-29 05:06:47 | -16.9874 | -2849.8413 | -74.3998 | 0 | Close | 64.66666
4028 | 24 | 4 | CC DChg | 00:03:16 | 37:36:26 | -14363.2 | 1.1805 | 782 | 20.42 | 0 | 0 | 782 | 20.42 | 1.0376 | 27.09 | 0 | 0 | 1.0376 | 27.09 | 2025-11-29 05:06:49 | -16.9558 | -3627.0707 | -94.6907 | 0 | Close | 65.33333
4029 | 24 | 4 | CC DChg | 00:03:18 | 37:36:28 | -14363.2 | 1.178 | 790 | 20.62 | 0 | 0 | 790 | 20.62 | 1.047 | 27.33 | 0 | 0 | 1.047 | 27.33 | 2025-11-29 05:06:51 | -16.9199 | -3191.8578 | -83.3288 | 0 | Close | 66
4030 | 24 | 4 | CC DChg | 00:03:20 | 37:36:30 | -14363.2 | 1.1759 | 798 | 20.83 | 0 | 0 | 798 | 20.83 | 1.0564 | 27.58 | 0 | 0 | 1.0564 | 27.58 | 2025-11-29 05:06:53 | -16.8897 | -3799.7037 | -99.1976 | 0 | Close | 66.66665
4031 | 24 | 4 | CC DChg | 00:03:22 | 37:36:32 | -14363.2 | 1.1731 | 805.9 | 21.04 | 0 | 0 | 805.9 | 21.04 | 1.0658 | 27.82 | 0 | 0 | 1.0658 | 27.82 | 2025-11-29 05:06:55 | -16.8495 | -2849.873 | -74.4007 | 0 | Close | 67.33333
4032 | 24 | 4 | CC DChg | 00:03:24 | 37:36:34 | -14363.2 | 1.1709 | 813.9 | 21.25 | 0 | 0 | 813.9 | 21.25 | 1.0751 | 28.07 | 0 | 0 | 1.0751 | 28.07 | 2025-11-29 05:06:57 | -16.8179 | -3627.0707 | -94.6907 | 0 | Close | 67.99999
4033 | 24 | 4 | CC DChg | 00:03:26 | 37:36:36 | -14363.2 | 1.1687 | 821.9 | 21.46 | 0 | 0 | 821.9 | 21.46 | 1.0845 | 28.31 | 0 | 0 | 1.0845 | 28.31 | 2025-11-29 05:06:59 | -16.7863 | -3627.0707 | -94.6907 | 0 | Close | 68.66666
4034 | 24 | 4 | CC DChg | 00:03:28 | 37:36:38 | -14363.2 | 1.1659 | 829.9 | 21.67 | 0 | 0 | 829.9 | 21.67 | 1.0938 | 28.55 | 0 | 0 | 1.0938 | 28.55 | 2025-11-29 05:07:01 | -16.7461 | -2849.873 | -74.4007 | 0 | Close | 69.33333
4035 | 24 | 4 | CC DChg | 00:03:30 | 37:36:40 | -14363.2 | 1.1638 | 837.9 | 21.87 | 0 | 0 | 837.9 | 21.87 | 1.1031 | 28.8 | 0 | 0 | 1.1031 | 28.8 | 2025-11-29 05:07:03 | -16.7159 | -3799.7884 | -99.1998 | 0 | Close | 70
4036 | 24 | 4 | CC DChg | 00:03:32 | 37:36:42 | -14363.2 | 1.1613 | 845.8 | 22.08 | 0 | 0 | 845.8 | 22.08 | 1.1123 | 29.04 | 0 | 0 | 1.1123 | 29.04 | 2025-11-29 05:07:05 | -16.68 | -3191.7867 | -83.3269 | 0 | Close | 70.66666
4037 | 24 | 4 | CC DChg | 00:03:34 | 37:36:44 | -14363.2 | 1.1588 | 853.8 | 22.29 | 0 | 0 | 853.8 | 22.29 | 1.1216 | 29.28 | 0 | 0 | 1.1216 | 29.28 | 2025-11-29 05:07:07 | -16.6441 | -3191.8222 | -83.3278 | 0 | Close | 71.33332
4038 | 24 | 4 | CC DChg | 00:03:36 | 37:36:46 | -14363.2 | 1.1566 | 861.8 | 22.5 | 0 | 0 | 861.8 | 22.5 | 1.1308 | 29.52 | 0 | 0 | 1.1308 | 29.52 | 2025-11-29 05:07:09 | -16.6125 | -3627.1111 | -94.6918 | 0 | Close | 72
4039 | 24 | 4 | CC DChg | 00:03:38 | 37:36:48 | -14363.2 | 1.1542 | 869.8 | 22.71 | 0 | 0 | 869.8 | 22.71 | 1.1401 | 29.76 | 0 | 0 | 1.1401 | 29.76 | 2025-11-29 05:07:11 | -16.578 | -3324.8148 | -86.7998 | 0 | Close | 72.66666
4040 | 24 | 4 | CC DChg | 00:03:40 | 37:36:50 | -14363.2 | 1.152 | 877.8 | 22.92 | 0 | 0 | 877.8 | 22.92 | 1.1493 | 30 | 0 | 0 | 1.1493 | 30 | 2025-11-29 05:07:13 | -16.5464 | -3627.0707 | -94.6907 | 0 | Close | 73.33333
4041 | 24 | 4 | CC DChg | 00:03:42 | 37:36:52 | -14363.2 | 1.1495 | 885.7 | 23.12 | 0 | 0 | 885.7 | 23.12 | 1.1584 | 30.24 | 0 | 0 | 1.1584 | 30.24 | 2025-11-29 05:07:15 | -16.5105 | -3191.7867 | -83.3269 | 0 | Close | 73.99999
4042 | 24 | 4 | CC DChg | 00:03:44 | 37:36:54 | -14363.2 | 1.1473 | 893.7 | 23.33 | 0 | 0 | 893.7 | 23.33 | 1.1676 | 30.48 | 0 | 0 | 1.1676 | 30.48 | 2025-11-29 05:07:17 | -16.4789 | -3627.1111 | -94.6918 | 0 | Close | 74.66666
4043 | 24 | 4 | CC DChg | 00:03:46 | 37:36:56 | -14363.2 | 1.1449 | 901.7 | 23.54 | 0 | 0 | 901.7 | 23.54 | 1.1768 | 30.72 | 0 | 0 | 1.1768 | 30.72 | 2025-11-29 05:07:19 | -16.4444 | -3324.8148 | -86.7998 | 0 | Close | 75.33333
4044 | 24 | 4 | CC DChg | 00:03:48 | 37:36:58 | -14363.2 | 1.1424 | 909.7 | 23.75 | 0 | 0 | 909.7 | 23.75 | 1.1859 | 30.96 | 0 | 0 | 1.1859 | 30.96 | 2025-11-29 05:07:21 | -16.4085 | -3191.8222 | -83.3278 | 0 | Close | 76
4045 | 24 | 4 | CC DChg | 00:03:50 | 37:37:00 | -14363.2 | 1.1402 | 917.6 | 23.96 | 0 | 0 | 917.6 | 23.96 | 1.195 | 31.2 | 0 | 0 | 1.195 | 31.2 | 2025-11-29 05:07:23 | -16.3769 | -3627.0707 | -94.6907 | 0 | Close | 76.66666
4046 | 24 | 4 | CC DChg | 00:03:52 | 37:37:02 | -14363.2 | 1.138 | 925.6 | 24.17 | 0 | 0 | 925.6 | 24.17 | 1.2041 | 31.43 | 0 | 0 | 1.2041 | 31.43 | 2025-11-29 05:07:25 | -16.3453 | -3627.1111 | -94.6918 | 0 | Close | 77.33334
4047 | 24 | 4 | CC DChg | 00:03:54 | 37:37:04 | -14363.2 | 1.1359 | 933.6 | 24.37 | 0 | 0 | 933.6 | 24.37 | 1.2131 | 31.67 | 0 | 0 | 1.2131 | 31.67 | 2025-11-29 05:07:27 | -16.3152 | -3799.746 | -99.1987 | 0 | Close | 77.99999
4048 | 24 | 4 | CC DChg | 00:03:56 | 37:37:06 | -14363.2 | 1.1331 | 941.6 | 24.58 | 0 | 0 | 941.6 | 24.58 | 1.2222 | 31.91 | 0 | 0 | 1.2222 | 31.91 | 2025-11-29 05:07:29 | -16.275 | -2849.8413 | -74.3998 | 0 | Close | 78.66666
4049 | 24 | 4 | CC DChg | 00:03:58 | 37:37:08 | -14363.2 | 1.1309 | 949.6 | 24.79 | 0 | 0 | 949.6 | 24.79 | 1.2312 | 32.14 | 0 | 0 | 1.2312 | 32.14 | 2025-11-29 05:07:31 | -16.2434 | -3627.0707 | -94.6907 | 0 | Close | 79.33333
4050 | 24 | 4 | CC DChg | 00:04:00 | 37:37:10 | -14363.2 | 1.1287 | 957.5 | 25 | 0 | 0 | 957.5 | 25 | 1.2402 | 32.38 | 0 | 0 | 1.2402 | 32.38 | 2025-11-29 05:07:33 | -16.2118 | -3627.1111 | -94.6918 | 0 | Close | 80
4051 | 24 | 4 | CC DChg | 00:04:02 | 37:37:12 | -14363.2 | 1.1263 | 965.5 | 25.21 | 0 | 0 | 965.5 | 25.21 | 1.2492 | 32.61 | 0 | 0 | 1.2492 | 32.61 | 2025-11-29 05:07:35 | -16.1773 | -3324.8148 | -86.7998 | 0 | Close | 80.66667
4052 | 24 | 4 | CC DChg | 00:04:04 | 37:37:14 | -14363.2 | 1.1241 | 973.5 | 25.41 | 0 | 0 | 973.5 | 25.41 | 1.2582 | 32.85 | 0 | 0 | 1.2582 | 32.85 | 2025-11-29 05:07:37 | -16.1457 | -3627.0303 | -94.6897 | 0 | Close | 81.33333
4053 | 24 | 4 | CC DChg | 00:04:06 | 37:37:16 | -14363.2 | 1.1216 | 981.5 | 25.62 | 0 | 0 | 981.5 | 25.62 | 1.2672 | 33.08 | 0 | 0 | 1.2672 | 33.08 | 2025-11-29 05:07:39 | -16.1098 | -3191.8578 | -83.3288 | 0 | Close | 82
4054 | 24 | 4 | CC DChg | 00:04:08 | 37:37:18 | -14363.2 | 1.1191 | 989.5 | 25.83 | 0 | 0 | 989.5 | 25.83 | 1.2761 | 33.32 | 0 | 0 | 1.2761 | 33.32 | 2025-11-29 05:07:41 | -16.0739 | -3191.7867 | -83.3269 | 0 | Close | 82.66666
4055 | 24 | 4 | CC DChg | 00:04:10 | 37:37:20 | -14363.2 | 1.117 | 997.4 | 26.04 | 0 | 0 | 997.4 | 26.04 | 1.285 | 33.55 | 0 | 0 | 1.285 | 33.55 | 2025-11-29 05:07:43 | -16.0437 | -3799.8307 | -99.2009 | 0 | Close | 83.33333
4056 | 24 | 4 | CC DChg | 00:04:12 | 37:37:22 | -14363.2 | 1.1148 | 1005.4 | 26.25 | 0 | 0 | 1005.4 | 26.25 | 1.2939 | 33.78 | 0 | 0 | 1.2939 | 33.78 | 2025-11-29 05:07:45 | -16.0121 | -3627.0303 | -94.6897 | 0 | Close | 83.99999
4057 | 24 | 4 | CC DChg | 00:04:14 | 37:37:24 | -14363.2 | 1.1126 | 1013.4 | 26.46 | 0 | 0 | 1013.4 | 26.46 | 1.3028 | 34.01 | 0 | 0 | 1.3028 | 34.01 | 2025-11-29 05:07:47 | -15.9805 | -3627.1111 | -94.6918 | 0 | Close | 84.66667
4058 | 24 | 4 | CC DChg | 00:04:16 | 37:37:26 | -14363.2 | 1.1098 | 1021.4 | 26.66 | 0 | 0 | 1021.4 | 26.66 | 1.3117 | 34.24 | 0 | 0 | 1.3117 | 34.24 | 2025-11-29 05:07:49 | -15.9403 | -2849.8413 | -74.3998 | 0 | Close | 85.33333
4059 | 24 | 4 | CC DChg | 00:04:18 | 37:37:28 | -14363.2 | 1.1077 | 1029.4 | 26.87 | 0 | 0 | 1029.4 | 26.87 | 1.3205 | 34.47 | 0 | 0 | 1.3205 | 34.47 | 2025-11-29 05:07:51 | -15.9101 | -3799.7884 | -99.1998 | 0 | Close | 86
4060 | 24 | 4 | CC DChg | 00:04:20 | 37:37:30 | -14363.2 | 1.1055 | 1037.3 | 27.08 | 0 | 0 | 1037.3 | 27.08 | 1.3294 | 34.71 | 0 | 0 | 1.3294 | 34.71 | 2025-11-29 05:07:53 | -15.8785 | -3627.0707 | -94.6907 | 0 | Close | 86.66667
4061 | 24 | 4 | CC DChg | 00:04:22 | 37:37:32 | -14363.2 | 1.103 | 1045.3 | 27.29 | 0 | 0 | 1045.3 | 27.29 | 1.3382 | 34.94 | 0 | 0 | 1.3382 | 34.94 | 2025-11-29 05:07:55 | -15.8426 | -3191.8222 | -83.3278 | 0 | Close | 87.33333
4062 | 24 | 4 | CC DChg | 00:04:24 | 37:37:34 | -14363.2 | 1.1005 | 1053.3 | 27.5 | 0 | 0 | 1053.3 | 27.5 | 1.347 | 35.17 | 0 | 0 | 1.347 | 35.17 | 2025-11-29 05:07:57 | -15.8067 | -3191.8222 | -83.3278 | 0 | Close | 88
4063 | 24 | 4 | CC DChg | 00:04:26 | 37:37:36 | -14363.2 | 1.0984 | 1061.3 | 27.71 | 0 | 0 | 1061.3 | 27.71 | 1.3557 | 35.39 | 0 | 0 | 1.3557 | 35.39 | 2025-11-29 05:07:59 | -15.7765 | -3799.7884 | -99.1998 | 0 | Close | 88.66666
4064 | 24 | 4 | CC DChg | 00:04:28 | 37:37:38 | -14363.2 | 1.0962 | 1069.3 | 27.91 | 0 | 0 | 1069.3 | 27.91 | 1.3645 | 35.62 | 0 | 0 | 1.3645 | 35.62 | 2025-11-29 05:08:01 | -15.745 | -3627.0707 | -94.6907 | 0 | Close | 89.33333
4065 | 24 | 4 | CC DChg | 00:04:30 | 37:37:40 | -14363.2 | 1.0937 | 1077.2 | 28.12 | 0 | 0 | 1077.2 | 28.12 | 1.3732 | 35.85 | 0 | 0 | 1.3732 | 35.85 | 2025-11-29 05:08:03 | -15.709 | -3191.8222 | -83.3278 | 0 | Close | 90
4066 | 24 | 4 | CC DChg | 00:04:32 | 37:37:42 | -14363.2 | 1.0915 | 1085.2 | 28.33 | 0 | 0 | 1085.2 | 28.33 | 1.382 | 36.08 | 0 | 0 | 1.382 | 36.08 | 2025-11-29 05:08:05 | -15.6774 | -3627.0707 | -94.6907 | 0 | Close | 90.66666
4067 | 24 | 4 | CC DChg | 00:04:34 | 37:37:44 | -14363.2 | 1.0894 | 1093.2 | 28.54 | 0 | 0 | 1093.2 | 28.54 | 1.3907 | 36.31 | 0 | 0 | 1.3907 | 36.31 | 2025-11-29 05:08:07 | -15.6473 | -3799.7884 | -99.1998 | 0 | Close | 91.33333
4068 | 24 | 4 | CC DChg | 00:04:36 | 37:37:46 | -14363.2 | 1.0869 | 1101.2 | 28.75 | 0 | 0 | 1101.2 | 28.75 | 1.3993 | 36.53 | 0 | 0 | 1.3993 | 36.53 | 2025-11-29 05:08:09 | -15.6114 | -3191.8222 | -83.3278 | 0 | Close | 92
4069 | 24 | 4 | CC DChg | 00:04:38 | 37:37:48 | -14363.2 | 1.085 | 1109.2 | 28.96 | 0 | 0 | 1109.2 | 28.96 | 1.408 | 36.76 | 0 | 0 | 1.408 | 36.76 | 2025-11-29 05:08:11 | -15.5841 | -4199.8129 | -109.6431 | 0 | Close | 92.66667
4070 | 24 | 4 | CC DChg | 00:04:40 | 37:37:50 | -14363.2 | 1.0828 | 1117.1 | 29.16 | 0 | 0 | 1117.1 | 29.16 | 1.4167 | 36.98 | 0 | 0 | 1.4167 | 36.98 | 2025-11-29 05:08:13 | -15.5525 | -3627.0303 | -94.6897 | 0 | Close | 93.33333
4071 | 24 | 4 | CC DChg | 00:04:42 | 37:37:52 | -14363.2 | 1.081 | 1125.1 | 29.37 | 0 | 0 | 1125.1 | 29.37 | 1.4253 | 37.21 | 0 | 0 | 1.4253 | 37.21 | 2025-11-29 05:08:15 | -15.5266 | -4433.0864 | -115.7331 | 0 | Close | 94
4072 | 24 | 4 | CC DChg | 00:04:44 | 37:37:54 | -14363.2 | 1.0788 | 1133.1 | 29.58 | 0 | 0 | 1133.1 | 29.58 | 1.4339 | 37.43 | 0 | 0 | 1.4339 | 37.43 | 2025-11-29 05:08:17 | -15.495 | -3627.1111 | -94.6918 | 0 | Close | 94.66667
4073 | 24 | 4 | CC DChg | 00:04:46 | 37:37:56 | -14363.2 | 1.077 | 1141.1 | 29.79 | 0 | 0 | 1141.1 | 29.79 | 1.4425 | 37.66 | 0 | 0 | 1.4425 | 37.66 | 2025-11-29 05:08:19 | -15.4692 | -4433.0864 | -115.7331 | 0 | Close | 95.33334
4074 | 24 | 4 | CC DChg | 00:04:48 | 37:37:58 | -14363.2 | 1.0748 | 1149.1 | 30 | 0 | 0 | 1149.1 | 30 | 1.4511 | 37.88 | 0 | 0 | 1.4511 | 37.88 | 2025-11-29 05:08:21 | -15.4376 | -3627.0707 | -94.6907 | 0 | Close | 96
4075 | 24 | 4 | CC DChg | 00:04:50 | 37:38:00 | -14363.2 | 1.0729 | 1157 | 30.21 | 0 | 0 | 1157 | 30.21 | 1.4597 | 38.11 | 0 | 0 | 1.4597 | 38.11 | 2025-11-29 05:08:23 | -15.4103 | -4199.7661 | -109.6419 | 0 | Close | 96.66667
4076 | 24 | 4 | CC DChg | 00:04:52 | 37:38:02 | -14363.2 | 1.0708 | 1165 | 30.41 | 0 | 0 | 1165 | 30.41 | 1.4682 | 38.33 | 0 | 0 | 1.4682 | 38.33 | 2025-11-29 05:08:25 | -15.3801 | -3799.8307 | -99.2009 | 0 | Close | 97.33334
4077 | 24 | 4 | CC DChg | 00:04:54 | 37:38:04 | -14363.2 | 1.0692 | 1173 | 30.62 | 0 | 0 | 1173 | 30.62 | 1.4768 | 38.55 | 0 | 0 | 1.4768 | 38.55 | 2025-11-29 05:08:27 | -15.3571 | -4987.1111 | -130.1968 | 0 | Close | 97.99999
4078 | 24 | 4 | CC DChg | 00:04:56 | 37:38:06 | -14363.2 | 1.0673 | 1181 | 30.83 | 0 | 0 | 1181 | 30.83 | 1.4853 | 38.78 | 0 | 0 | 1.4853 | 38.78 | 2025-11-29 05:08:29 | -15.3299 | -4199.8129 | -109.6431 | 0 | Close | 98.66667
4079 | 24 | 4 | CC DChg | 00:04:58 | 37:38:08 | -14363.2 | 1.0655 | 1189 | 31.04 | 0 | 0 | 1189 | 31.04 | 1.4938 | 39 | 0 | 0 | 1.4938 | 39 | 2025-11-29 05:08:31 | -15.304 | -4433.1852 | -115.7357 | 0 | Close | 99.33335
4080 | 24 | 4 | CC DChg | 00:05:00 | 37:38:10 | -14363.2 | 1.0639 | 1196.9 | 31.25 | 0 | 0 | 1196.9 | 31.25 | 1.5023 | 39.22 | 0 | 0 | 1.5023 | 39.22 | 2025-11-29 05:08:33 | -15.281 | -4987.1111 | -130.1968 | 0 | Close | 100 |  | 1
4081 | 24 | 5 | CC Chg | 00:00:00 | 37:38:10 | 0 | 1.302 | 0 | 0 | 0 | 0 | 0 | 0 | 0 | 0 | 0 | 0 | 0 | 0 | 2025-11-29 05:08:33 | 0 | 0 | 0 | 0 | Close | 0 |  | 0
4082 | 24 | 5 | CC Chg | 00:05:00 | 37:43:10 | 948.7 | 1.5714 | 78.9 | 2.06 | 78.9 | 2.06 | 0 | 0 | 0.12 | 3.13 | 0.12 | 3.13 | 0 | 0 | 2025-11-29 05:13:33 | 1.4907 | 292.9794 | 7.6487 | 0 | Close | 6.478472
4083 | 24 | 5 | CC Chg | 00:10:00 | 37:48:10 | 948.7 | 1.6062 | 158 | 4.12 | 158 | 4.12 | 0 | 0 | 0.2457 | 6.41 | 0.2457 | 6.41 | 0 | 0 | 2025-11-29 05:18:33 | 1.5237 | 2271.6954 | 59.3064 | 0 | Close | 12.96731
4084 | 24 | 5 | CC Chg | 00:15:00 | 37:53:10 | 948.7 | 1.6297 | 237 | 6.19 | 237 | 6.19 | 0 | 0 | 0.3736 | 9.75 | 0.3736 | 9.75 | 0 | 0 | 2025-11-29 05:23:33 | 1.546 | 3364.0426 | 87.8239 | 0 | Close | 19.45616
4085 | 24 | 5 | CC Chg | 00:20:00 | 37:58:10 | 948.7 | 1.6499 | 316.1 | 8.25 | 316.1 | 8.25 | 0 | 0 | 0.5033 | 13.14 | 0.5033 | 13.14 | 0 | 0 | 2025-11-29 05:28:33 | 1.5652 | 3913.6139 | 102.1714 | 0 | Close | 25.945
4086 | 24 | 5 | CC Chg | 00:25:00 | 38:03:10 | 948.7 | 1.6691 | 395.1 | 10.32 | 395.1 | 10.32 | 0 | 0 | 0.6345 | 16.56 | 0.6345 | 16.56 | 0 | 0 | 2025-11-29 05:33:33 | 1.5834 | 4117.4468 | 107.4928 | 0 | Close | 32.43384
4087 | 24 | 5 | CC Chg | 00:30:00 | 38:08:10 | 948.7 | 1.6871 | 474.2 | 12.38 | 474.2 | 12.38 | 0 | 0 | 0.7671 | 20.03 | 0.7671 | 20.03 | 0 | 0 | 2025-11-29 05:38:33 | 1.6005 | 4391.9457 | 114.659 | 0 | Close | 38.92269
4088 | 24 | 5 | CC Chg | 00:35:00 | 38:13:10 | 948.7 | 1.7051 | 553.3 | 14.44 | 553.3 | 14.44 | 0 | 0 | 0.9012 | 23.53 | 0.9012 | 23.53 | 0 | 0 | 2025-11-29 05:43:33 | 1.6176 | 4391.9457 | 114.659 | 0 | Close | 45.41153
4089 | 24 | 5 | CC Chg | 00:40:00 | 38:18:10 | 948.7 | 1.7237 | 632.3 | 16.51 | 632.3 | 16.51 | 0 | 0 | 1.0367 | 27.07 | 1.0367 | 27.07 | 0 | 0 | 2025-11-29 05:48:33 | 1.6352 | 4250.2652 | 110.9602 | 0 | Close | 51.90037
4090 | 24 | 5 | CC Chg | 00:45:00 | 38:23:10 | 948.7 | 1.7423 | 711.4 | 18.57 | 711.4 | 18.57 | 0 | 0 | 1.1737 | 30.64 | 1.1737 | 30.64 | 0 | 0 | 2025-11-29 05:53:33 | 1.6529 | 4250.27 | 110.9604 | 0 | Close | 58.38921
4091 | 24 | 5 | CC Chg | 00:50:00 | 38:28:10 | 948.7 | 1.7621 | 790.4 | 20.64 | 790.4 | 20.64 | 0 | 0 | 1.3122 | 34.26 | 1.3122 | 34.26 | 0 | 0 | 2025-11-29 05:58:33 | 1.6716 | 3992.6779 | 104.2355 | 0 | Close | 64.87806
4092 | 24 | 5 | CC Chg | 00:55:00 | 38:33:10 | 948.7 | 1.7841 | 869.5 | 22.7 | 869.5 | 22.7 | 0 | 0 | 1.4524 | 37.92 | 1.4524 | 37.92 | 0 | 0 | 2025-11-29 06:03:33 | 1.6925 | 3593.4061 | 93.8118 | 0 | Close | 71.3669
4093 | 24 | 5 | CC Chg | 01:00:00 | 38:38:10 | 948.7 | 1.808 | 948.5 | 24.76 | 948.5 | 24.76 | 0 | 0 | 1.5944 | 41.62 | 1.5944 | 41.62 | 0 | 0 | 2025-11-29 06:08:33 | 1.7152 | 3307.7415 | 86.3541 | 0 | Close | 77.85574
4094 | 24 | 5 | CC Chg | 01:05:00 | 38:43:10 | 948.7 | 1.8337 | 1027.6 | 26.83 | 1027.6 | 26.83 | 0 | 0 | 1.7383 | 45.38 | 1.7383 | 45.38 | 0 | 0 | 2025-11-29 06:13:33 | 1.7396 | 3076.0709 | 80.3059 | 0 | Close | 84.34459
4095 | 24 | 5 | CC Chg | 01:10:00 | 38:48:10 | 948.7 | 1.861 | 1106.6 | 28.89 | 1106.6 | 28.89 | 0 | 0 | 1.8844 | 49.19 | 1.8844 | 49.19 | 0 | 0 | 2025-11-29 06:18:33 | 1.7655 | 2895.7851 | 75.5993 | 0 | Close | 90.83342
4096 | 24 | 5 | CC Chg | 01:15:00 | 38:53:10 | 948.7 | 1.8886 | 1185.7 | 30.95 | 1185.7 | 30.95 | 0 | 0 | 2.0326 | 53.06 | 2.0326 | 53.06 | 0 | 0 | 2025-11-29 06:23:33 | 1.7916 | 2864.3124 | 74.7776 | 0 | Close | 97.32227
4097 | 24 | 5 | CC Chg | 01:17:03 | 38:55:14 | 948.7 | 1.9001 | 1218.3 | 31.81 | 1218.3 | 31.81 | 0 | 0 | 2.0944 | 54.68 | 2.0944 | 54.68 | 0 | 0 | 2025-11-29 06:25:37 | 1.8025 | 2836.8155 | 74.0598 | 0 | Close | 100 |  | 1
4098 | 25 | 4 | CC DChg | 00:00:00 | 38:55:14 | -14363.2 | 1.6421 | 0 | 0 | 0 | 0 | 0 | 0 | 0 | 0 | 0 | 0 | 0 | 0 | 2025-11-29 06:25:37 | -23.5858 | 0 | 0 | 0 | Close | 0 |  | 0
4099 | 25 | 4 | CC DChg | 00:00:02 | 38:55:16 | -14363.2 | 1.5814 | 8 | 0.21 | 0 | 0 | 8 | 0.21 | 0.0128 | 0.33 | 0 | 0 | 0.0128 | 0.33 | 2025-11-29 06:25:39 | -22.714 | -131.459 | -3.432 | 0 | Close | 0.6666665
4100 | 25 | 4 | CC DChg | 00:00:04 | 38:55:18 | -14363.2 | 1.5581 | 16 | 0.42 | 0 | 0 | 16 | 0.42 | 0.0253 | 0.66 | 0 | 0 | 0.0253 | 0.66 | 2025-11-29 06:25:41 | -22.3793 | -342.4704 | -8.9408 | 0 | Close | 1.333333
4101 | 25 | 4 | CC DChg | 00:00:06 | 38:55:20 | -14363.2 | 1.5426 | 23.9 | 0.62 | 0 | 0 | 23.9 | 0.62 | 0.0377 | 0.98 | 0 | 0 | 0.0377 | 0.98 | 2025-11-29 06:25:43 | -22.1567 | -514.8106 | -13.44 | 0 | Close | 2
4102 | 25 | 4 | CC DChg | 00:00:08 | 38:55:22 | -14363.2 | 1.5302 | 31.9 | 0.83 | 0 | 0 | 31.9 | 0.83 | 0.0499 | 1.3 | 0 | 0 | 0.0499 | 1.3 | 2025-11-29 06:25:45 | -21.9786 | -643.5128 | -16.8 | 0 | Close | 2.666667
4103 | 25 | 4 | CC DChg | 00:00:10 | 38:55:24 | -14363.2 | 1.5194 | 39.9 | 1.04 | 0 | 0 | 39.9 | 1.04 | 0.0621 | 1.62 | 0 | 0 | 0.0621 | 1.62 | 2025-11-29 06:25:47 | -21.8235 | -738.8483 | -19.2889 | 0 | Close | 3.333333
4104 | 25 | 4 | CC DChg | 00:00:12 | 38:55:26 | -14363.2 | 1.5101 | 47.9 | 1.25 | 0 | 0 | 47.9 | 1.25 | 0.0742 | 1.94 | 0 | 0 | 0.0742 | 1.94 | 2025-11-29 06:25:49 | -21.6899 | -858.0176 | -22.4 | 0 | Close | 4
4105 | 25 | 4 | CC DChg | 00:00:14 | 38:55:28 | -14363.2 | 1.5011 | 55.9 | 1.46 | 0 | 0 | 55.9 | 1.46 | 0.0862 | 2.25 | 0 | 0 | 0.0862 | 2.25 | 2025-11-29 06:25:51 | -21.5606 | -886.6185 | -23.1466 | 0 | Close | 4.666667
4106 | 25 | 4 | CC DChg | 00:00:16 | 38:55:30 | -14363.2 | 1.4933 | 63.8 | 1.67 | 0 | 0 | 63.8 | 1.67 | 0.0981 | 2.56 | 0 | 0 | 0.0981 | 2.56 | 2025-11-29 06:25:53 | -21.4486 | -1023.0192 | -26.7076 | 0 | Close | 5.333333
4107 | 25 | 4 | CC DChg | 00:00:18 | 38:55:32 | -14363.2 | 1.4856 | 71.8 | 1.87 | 0 | 0 | 71.8 | 1.87 | 0.11 | 2.87 | 0 | 0 | 0.11 | 2.87 | 2025-11-29 06:25:55 | -21.338 | -1036.3074 | -27.0545 | 0 | Close | 6
4108 | 25 | 4 | CC DChg | 00:00:20 | 38:55:34 | -14363.2 | 1.4784 | 79.8 | 2.08 | 0 | 0 | 79.8 | 2.08 | 0.1219 | 3.18 | 0 | 0 | 0.1219 | 3.18 | 2025-11-29 06:25:57 | -21.2346 | -1108.2716 | -28.9333 | 0 | Close | 6.666666
4109 | 25 | 4 | CC DChg | 00:00:22 | 38:55:36 | -14363.2 | 1.4716 | 87.8 | 2.29 | 0 | 0 | 87.8 | 2.29 | 0.1336 | 3.49 | 0 | 0 | 0.1336 | 3.49 | 2025-11-29 06:25:59 | -21.1369 | -1173.4649 | -30.6352 | 0 | Close | 7.333333
4110 | 25 | 4 | CC DChg | 00:00:24 | 38:55:38 | -14363.2 | 1.4651 | 95.8 | 2.5 | 0 | 0 | 95.8 | 2.5 | 0.1453 | 3.79 | 0 | 0 | 0.1453 | 3.79 | 2025-11-29 06:26:01 | -21.0435 | -1227.6256 | -32.0492 | 0 | Close | 8
4111 | 25 | 4 | CC DChg | 00:00:26 | 38:55:40 | -14363.2 | 1.4589 | 103.7 | 2.71 | 0 | 0 | 103.7 | 2.71 | 0.157 | 4.1 | 0 | 0 | 0.157 | 4.1 | 2025-11-29 06:26:03 | -20.9545 | -1287.0251 | -33.5999 | 0 | Close | 8.666666
4112 | 25 | 4 | CC DChg | 00:00:28 | 38:55:42 | -14363.2 | 1.4527 | 111.7 | 2.92 | 0 | 0 | 111.7 | 2.92 | 0.1686 | 4.4 | 0 | 0 | 0.1686 | 4.4 | 2025-11-29 06:26:05 | -20.8654 | -1287.0287 | -33.6 | 0 | Close | 9.333335
4113 | 25 | 4 | CC DChg | 00:00:30 | 38:55:44 | -14363.2 | 1.4468 | 119.7 | 3.12 | 0 | 0 | 119.7 | 3.12 | 0.1802 | 4.7 | 0 | 0 | 0.1802 | 4.7 | 2025-11-29 06:26:07 | -20.7807 | -1352.467 | -35.3084 | 0 | Close | 10
4114 | 25 | 4 | CC DChg | 00:00:32 | 38:55:46 | -14363.2 | 1.4415 | 127.7 | 3.33 | 0 | 0 | 127.7 | 3.33 | 0.1917 | 5 | 0 | 0 | 0.1917 | 5 | 2025-11-29 06:26:09 | -20.7046 | -1505.5744 | -39.3055 | 0 | Close | 10.66667
4115 | 25 | 4 | CC DChg | 00:00:34 | 38:55:48 | -14363.2 | 1.436 | 135.7 | 3.54 | 0 | 0 | 135.7 | 3.54 | 0.2032 | 5.3 | 0 | 0 | 0.2032 | 5.3 | 2025-11-29 06:26:11 | -20.6256 | -1450.8323 | -37.8764 | 0 | Close | 11.33333
4116 | 25 | 4 | CC DChg | 00:00:36 | 38:55:50 | -14363.2 | 1.4307 | 143.6 | 3.75 | 0 | 0 | 143.6 | 3.75 | 0.2146 | 5.6 | 0 | 0 | 0.2146 | 5.6 | 2025-11-29 06:26:13 | -20.5494 | -1505.5765 | -39.3056 | 0 | Close | 12
4117 | 25 | 4 | CC DChg | 00:00:38 | 38:55:52 | -14363.2 | 1.4257 | 151.6 | 3.96 | 0 | 0 | 151.6 | 3.96 | 0.226 | 5.9 | 0 | 0 | 0.226 | 5.9 | 2025-11-29 06:26:15 | -20.4776 | -1595.9089 | -41.6639 | 0 | Close | 12.66667
4118 | 25 | 4 | CC DChg | 00:00:40 | 38:55:54 | -14363.2 | 1.4205 | 159.6 | 4.17 | 0 | 0 | 159.6 | 4.17 | 0.2374 | 6.2 | 0 | 0 | 0.2374 | 6.2 | 2025-11-29 06:26:17 | -20.4029 | -1534.5321 | -40.0615 | 0 | Close | 13.33333
4119 | 25 | 4 | CC DChg | 00:00:42 | 38:55:56 | -14363.2 | 1.4155 | 167.6 | 4.37 | 0 | 0 | 167.6 | 4.37 | 0.2487 | 6.49 | 0 | 0 | 0.2487 | 6.49 | 2025-11-29 06:26:19 | -20.3311 | -1595.9133 | -41.664 | 0 | Close | 14
4120 | 25 | 4 | CC DChg | 00:00:44 | 38:55:58 | -14363.2 | 1.4112 | 175.6 | 4.58 | 0 | 0 | 175.6 | 4.58 | 0.26 | 6.79 | 0 | 0 | 0.26 | 6.79 | 2025-11-29 06:26:21 | -20.2694 | -1855.7106 | -48.4464 | 0 | Close | 14.66667
4121 | 25 | 4 | CC DChg | 00:00:46 | 38:56:00 | -14363.2 | 1.4065 | 183.5 | 4.79 | 0 | 0 | 183.5 | 4.79 | 0.2712 | 7.08 | 0 | 0 | 0.2712 | 7.08 | 2025-11-29 06:26:23 | -20.2019 | -1697.7801 | -44.3234 | 0 | Close | 15.33333
4122 | 25 | 4 | CC DChg | 00:00:48 | 38:56:02 | -14363.2 | 1.4022 | 191.5 | 5 | 0 | 0 | 191.5 | 5 | 0.2824 | 7.37 | 0 | 0 | 0.2824 | 7.37 | 2025-11-29 06:26:25 | -20.1401 | -1855.7132 | -48.4465 | 0 | Close | 16
4123 | 25 | 4 | CC DChg | 00:00:50 | 38:56:04 | -14363.2 | 1.3975 | 199.5 | 5.21 | 0 | 0 | 199.5 | 5.21 | 0.2936 | 7.66 | 0 | 0 | 0.2936 | 7.66 | 2025-11-29 06:26:27 | -20.0726 | -1697.7778 | -44.3233 | 0 | Close | 16.66667
4124 | 25 | 4 | CC DChg | 00:00:52 | 38:56:06 | -14363.2 | 1.3935 | 207.5 | 5.42 | 0 | 0 | 207.5 | 5.42 | 0.3047 | 7.96 | 0 | 0 | 0.3047 | 7.96 | 2025-11-29 06:26:29 | -20.0151 | -1994.8889 | -52.0799 | 0 | Close | 17.33333
4125 | 25 | 4 | CC DChg | 00:00:54 | 38:56:08 | -14363.2 | 1.3891 | 215.4 | 5.62 | 0 | 0 | 215.4 | 5.62 | 0.3158 | 8.24 | 0 | 0 | 0.3158 | 8.24 | 2025-11-29 06:26:31 | -19.9519 | -1813.5354 | -47.3454 | 0 | Close | 18
4126 | 25 | 4 | CC DChg | 00:00:56 | 38:56:10 | -14363.2 | 1.3851 | 223.4 | 5.83 | 0 | 0 | 223.4 | 5.83 | 0.3269 | 8.53 | 0 | 0 | 0.3269 | 8.53 | 2025-11-29 06:26:33 | -19.8945 | -1994.9 | -52.0802 | 0 | Close | 18.66667
4127 | 25 | 4 | CC DChg | 00:00:58 | 38:56:12 | -14363.2 | 1.3811 | 231.4 | 6.04 | 0 | 0 | 231.4 | 6.04 | 0.3379 | 8.82 | 0 | 0 | 0.3379 | 8.82 | 2025-11-29 06:26:35 | -19.837 | -1994.8833 | -52.0797 | 0 | Close | 19.33333
4128 | 25 | 4 | CC DChg | 00:01:00 | 38:56:14 | -14363.2 | 1.3774 | 239.4 | 6.25 | 0 | 0 | 239.4 | 6.25 | 0.3489 | 9.11 | 0 | 0 | 0.3489 | 9.11 | 2025-11-29 06:26:37 | -19.7839 | -2156.6426 | -56.3027 | 0 | Close | 20
4129 | 25 | 4 | CC DChg | 00:01:02 | 38:56:16 | -14363.2 | 1.3733 | 247.4 | 6.46 | 0 | 0 | 247.4 | 6.46 | 0.3599 | 9.4 | 0 | 0 | 0.3599 | 9.4 | 2025-11-29 06:26:39 | -19.725 | -1946.2331 | -50.8096 | 0 | Close | 20.66667
4130 | 25 | 4 | CC DChg | 00:01:04 | 38:56:18 | -14363.2 | 1.3696 | 255.3 | 6.67 | 0 | 0 | 255.3 | 6.67 | 0.3708 | 9.68 | 0 | 0 | 0.3708 | 9.68 | 2025-11-29 06:26:41 | -19.6719 | -2156.6306 | -56.3024 | 0 | Close | 21.33333
4131 | 25 | 4 | CC DChg | 00:01:06 | 38:56:20 | -14363.2 | 1.3656 | 263.3 | 6.87 | 0 | 0 | 263.3 | 6.87 | 0.3818 | 9.97 | 0 | 0 | 0.3818 | 9.97 | 2025-11-29 06:26:43 | -19.6144 | -1994.8944 | -52.08 | 0 | Close | 22
4132 | 25 | 4 | CC DChg | 00:01:08 | 38:56:22 | -14363.2 | 1.3622 | 271.3 | 7.08 | 0 | 0 | 271.3 | 7.08 | 0.3926 | 10.25 | 0 | 0 | 0.3926 | 10.25 | 2025-11-29 06:26:45 | -19.5656 | -2346.9346 | -61.2706 | 0 | Close | 22.66667
4133 | 25 | 4 | CC DChg | 00:01:10 | 38:56:24 | -14363.2 | 1.3585 | 279.3 | 7.29 | 0 | 0 | 279.3 | 7.29 | 0.4035 | 10.53 | 0 | 0 | 0.4035 | 10.53 | 2025-11-29 06:26:47 | -19.5124 | -2156.6366 | -56.3026 | 0 | Close | 23.33333
4134 | 25 | 4 | CC DChg | 00:01:12 | 38:56:26 | -14363.2 | 1.355 | 287.3 | 7.5 | 0 | 0 | 287.3 | 7.5 | 0.4143 | 10.82 | 0 | 0 | 0.4143 | 10.82 | 2025-11-29 06:26:49 | -19.4621 | -2279.873 | -59.5199 | 0 | Close | 24
4135 | 25 | 4 | CC DChg | 00:01:14 | 38:56:28 | -14363.2 | 1.351 | 295.2 | 7.71 | 0 | 0 | 295.2 | 7.71 | 0.4251 | 11.1 | 0 | 0 | 0.4251 | 11.1 | 2025-11-29 06:26:51 | -19.4047 | -1994.8944 | -52.08 | 0 | Close | 24.66667
4136 | 25 | 4 | CC DChg | 00:01:16 | 38:56:30 | -14363.2 | 1.3479 | 303.2 | 7.92 | 0 | 0 | 303.2 | 7.92 | 0.4359 | 11.38 | 0 | 0 | 0.4359 | 11.38 | 2025-11-29 06:26:53 | -19.3602 | -2574.0358 | -67.1995 | 0 | Close | 25.33333
4137 | 25 | 4 | CC DChg | 00:01:18 | 38:56:32 | -14363.2 | 1.3445 | 311.2 | 8.12 | 0 | 0 | 311.2 | 8.12 | 0.4466 | 11.66 | 0 | 0 | 0.4466 | 11.66 | 2025-11-29 06:26:55 | -19.3113 | -2346.9412 | -61.2708 | 0 | Close | 26
4138 | 25 | 4 | CC DChg | 00:01:20 | 38:56:34 | -14363.2 | 1.3408 | 319.2 | 8.33 | 0 | 0 | 319.2 | 8.33 | 0.4573 | 11.94 | 0 | 0 | 0.4573 | 11.94 | 2025-11-29 06:26:57 | -19.2582 | -2156.6306 | -56.3024 | 0 | Close | 26.66667
4139 | 25 | 4 | CC DChg | 00:01:22 | 38:56:36 | -14363.2 | 1.3377 | 327.2 | 8.54 | 0 | 0 | 327.2 | 8.54 | 0.468 | 12.22 | 0 | 0 | 0.468 | 12.22 | 2025-11-29 06:26:59 | -19.2137 | -2574.0645 | -67.2002 | 0 | Close | 27.33334
4140 | 25 | 4 | CC DChg | 00:01:24 | 38:56:38 | -14363.2 | 1.334 | 335.1 | 8.75 | 0 | 0 | 335.1 | 8.75 | 0.4787 | 12.5 | 0 | 0 | 0.4787 | 12.5 | 2025-11-29 06:27:01 | -19.1605 | -2156.6306 | -56.3024 | 0 | Close | 28
4141 | 25 | 4 | CC DChg | 00:01:26 | 38:56:40 | -14363.2 | 1.3309 | 343.1 | 8.96 | 0 | 0 | 343.1 | 8.96 | 0.4893 | 12.77 | 0 | 0 | 0.4893 | 12.77 | 2025-11-29 06:27:03 | -19.116 | -2574.0502 | -67.1999 | 0 | Close | 28.66667
4142 | 25 | 4 | CC DChg | 00:01:28 | 38:56:42 | -14363.2 | 1.3275 | 351.1 | 9.17 | 0 | 0 | 351.1 | 9.17 | 0.4999 | 13.05 | 0 | 0 | 0.4999 | 13.05 | 2025-11-29 06:27:05 | -19.0672 | -2346.9281 | -61.2705 | 0 | Close | 29.33333
4143 | 25 | 4 | CC DChg | 00:01:30 | 38:56:44 | -14363.2 | 1.3244 | 359.1 | 9.37 | 0 | 0 | 359.1 | 9.37 | 0.5105 | 13.33 | 0 | 0 | 0.5105 | 13.33 | 2025-11-29 06:27:07 | -19.0226 | -2574.0645 | -67.2002 | 0 | Close | 30
4144 | 25 | 4 | CC DChg | 00:01:32 | 38:56:46 | -14363.2 | 1.3213 | 367.1 | 9.58 | 0 | 0 | 367.1 | 9.58 | 0.521 | 13.6 | 0 | 0 | 0.521 | 13.6 | 2025-11-29 06:27:09 | -18.9781 | -2574.043 | -67.1997 | 0 | Close | 30.66667
4145 | 25 | 4 | CC DChg | 00:01:34 | 38:56:48 | -14363.2 | 1.3178 | 375 | 9.79 | 0 | 0 | 375 | 9.79 | 0.5316 | 13.88 | 0 | 0 | 0.5316 | 13.88 | 2025-11-29 06:27:11 | -18.9278 | -2279.8794 | -59.52 | 0 | Close | 31.33333
4146 | 25 | 4 | CC DChg | 00:01:36 | 38:56:50 | -14363.2 | 1.3147 | 383 | 10 | 0 | 0 | 383 | 10 | 0.5421 | 14.15 | 0 | 0 | 0.5421 | 14.15 | 2025-11-29 06:27:13 | -18.8833 | -2574.0502 | -67.1999 | 0 | Close | 32
4147 | 25 | 4 | CC DChg | 00:01:38 | 38:56:52 | -14363.2 | 1.3113 | 391 | 10.21 | 0 | 0 | 391 | 10.21 | 0.5526 | 14.43 | 0 | 0 | 0.5526 | 14.43 | 2025-11-29 06:27:15 | -18.8345 | -2346.9281 | -61.2705 | 0 | Close | 32.66667
4148 | 25 | 4 | CC DChg | 00:01:40 | 38:56:54 | -14363.2 | 1.3085 | 399 | 10.42 | 0 | 0 | 399 | 10.42 | 0.563 | 14.7 | 0 | 0 | 0.563 | 14.7 | 2025-11-29 06:27:17 | -18.7943 | -2849.8413 | -74.3998 | 0 | Close | 33.33333
4149 | 25 | 4 | CC DChg | 00:01:42 | 38:56:56 | -14363.2 | 1.3054 | 407 | 10.62 | 0 | 0 | 407 | 10.62 | 0.5734 | 14.97 | 0 | 0 | 0.5734 | 14.97 | 2025-11-29 06:27:19 | -18.7497 | -2574.0502 | -67.1999 | 0 | Close | 34
4150 | 25 | 4 | CC DChg | 00:01:44 | 38:56:58 | -14363.2 | 1.3023 | 414.9 | 10.83 | 0 | 0 | 414.9 | 10.83 | 0.5838 | 15.24 | 0 | 0 | 0.5838 | 15.24 | 2025-11-29 06:27:21 | -18.7052 | -2574.0502 | -67.1999 | 0 | Close | 34.66667
4151 | 25 | 4 | CC DChg | 00:01:46 | 38:57:00 | -14363.2 | 1.2996 | 422.9 | 11.04 | 0 | 0 | 422.9 | 11.04 | 0.5942 | 15.51 | 0 | 0 | 0.5942 | 15.51 | 2025-11-29 06:27:23 | -18.6664 | -2955.4074 | -77.1558 | 0 | Close | 35.33334
4152 | 25 | 4 | CC DChg | 00:01:48 | 38:57:02 | -14363.2 | 1.2968 | 430.9 | 11.25 | 0 | 0 | 430.9 | 11.25 | 0.6046 | 15.78 | 0 | 0 | 0.6046 | 15.78 | 2025-11-29 06:27:25 | -18.6262 | -2849.8254 | -74.3994 | 0 | Close | 36
4153 | 25 | 4 | CC DChg | 00:01:50 | 38:57:04 | -14363.2 | 1.2934 | 438.9 | 11.46 | 0 | 0 | 438.9 | 11.46 | 0.6149 | 16.05 | 0 | 0 | 0.6149 | 16.05 | 2025-11-29 06:27:27 | -18.5774 | -2346.9412 | -61.2708 | 0 | Close | 36.66667
4154 | 25 | 4 | CC DChg | 00:01:52 | 38:57:06 | -14363.2 | 1.2906 | 446.9 | 11.67 | 0 | 0 | 446.9 | 11.67 | 0.6252 | 16.32 | 0 | 0 | 0.6252 | 16.32 | 2025-11-29 06:27:29 | -18.5372 | -2849.8571 | -74.4003 | 0 | Close | 37.33334
4155 | 25 | 4 | CC DChg | 00:01:54 | 38:57:08 | -14363.2 | 1.2875 | 454.8 | 11.87 | 0 | 0 | 454.8 | 11.87 | 0.6355 | 16.59 | 0 | 0 | 0.6355 | 16.59 | 2025-11-29 06:27:31 | -18.4926 | -2574.0358 | -67.1995 | 0 | Close | 38
4156 | 25 | 4 | CC DChg | 00:01:56 | 38:57:10 | -14363.2 | 1.2847 | 462.8 | 12.08 | 0 | 0 | 462.8 | 12.08 | 0.6458 | 16.86 | 0 | 0 | 0.6458 | 16.86 | 2025-11-29 06:27:33 | -18.4524 | -2849.8413 | -74.3998 | 0 | Close | 38.66667
4157 | 25 | 4 | CC DChg | 00:01:58 | 38:57:12 | -14363.2 | 1.2822 | 470.8 | 12.29 | 0 | 0 | 470.8 | 12.29 | 0.656 | 17.13 | 0 | 0 | 0.656 | 17.13 | 2025-11-29 06:27:35 | -18.4165 | -3191.8044 | -83.3274 | 0 | Close | 39.33333
4158 | 25 | 4 | CC DChg | 00:02:00 | 38:57:14 | -14363.2 | 1.2791 | 478.8 | 12.5 | 0 | 0 | 478.8 | 12.5 | 0.6662 | 17.39 | 0 | 0 | 0.6662 | 17.39 | 2025-11-29 06:27:37 | -18.372 | -2574.0789 | -67.2006 | 0 | Close | 40
4159 | 25 | 4 | CC DChg | 00:02:02 | 38:57:16 | -14363.2 | 1.2763 | 486.8 | 12.71 | 0 | 0 | 486.8 | 12.71 | 0.6764 | 17.66 | 0 | 0 | 0.6764 | 17.66 | 2025-11-29 06:27:39 | -18.3318 | -2849.8413 | -74.3998 | 0 | Close | 40.66667
4160 | 25 | 4 | CC DChg | 00:02:04 | 38:57:18 | -14363.2 | 1.2738 | 494.7 | 12.92 | 0 | 0 | 494.7 | 12.92 | 0.6866 | 17.92 | 0 | 0 | 0.6866 | 17.92 | 2025-11-29 06:27:41 | -18.2959 | -3191.8222 | -83.3278 | 0 | Close | 41.33334
4161 | 25 | 4 | CC DChg | 00:02:06 | 38:57:20 | -14363.2 | 1.2707 | 502.7 | 13.12 | 0 | 0 | 502.7 | 13.12 | 0.6968 | 18.19 | 0 | 0 | 0.6968 | 18.19 | 2025-11-29 06:27:43 | -18.2513 | -2574.0502 | -67.1999 | 0 | Close | 42
4162 | 25 | 4 | CC DChg | 00:02:08 | 38:57:22 | -14363.2 | 1.2682 | 510.7 | 13.33 | 0 | 0 | 510.7 | 13.33 | 0.7069 | 18.45 | 0 | 0 | 0.7069 | 18.45 | 2025-11-29 06:27:45 | -18.2154 | -3191.8044 | -83.3274 | 0 | Close | 42.66666
4163 | 25 | 4 | CC DChg | 00:02:10 | 38:57:24 | -14363.2 | 1.2655 | 518.7 | 13.54 | 0 | 0 | 518.7 | 13.54 | 0.717 | 18.72 | 0 | 0 | 0.717 | 18.72 | 2025-11-29 06:27:47 | -18.1766 | -2955.4074 | -77.1558 | 0 | Close | 43.33333
4164 | 25 | 4 | CC DChg | 00:02:12 | 38:57:26 | -14363.2 | 1.2627 | 526.7 | 13.75 | 0 | 0 | 526.7 | 13.75 | 0.7271 | 18.98 | 0 | 0 | 0.7271 | 18.98 | 2025-11-29 06:27:49 | -18.1364 | -2849.8413 | -74.3998 | 0 | Close | 44
4165 | 25 | 4 | CC DChg | 00:02:14 | 38:57:28 | -14363.2 | 1.2602 | 534.6 | 13.96 | 0 | 0 | 534.6 | 13.96 | 0.7371 | 19.24 | 0 | 0 | 0.7371 | 19.24 | 2025-11-29 06:27:51 | -18.1005 | -3191.8222 | -83.3278 | 0 | Close | 44.66667
4166 | 25 | 4 | CC DChg | 00:02:16 | 38:57:30 | -14363.2 | 1.2577 | 542.6 | 14.17 | 0 | 0 | 542.6 | 14.17 | 0.7472 | 19.51 | 0 | 0 | 0.7472 | 19.51 | 2025-11-29 06:27:53 | -18.0646 | -3191.84 | -83.3283 | 0 | Close | 45.33334
4167 | 25 | 4 | CC DChg | 00:02:18 | 38:57:32 | -14363.2 | 1.2549 | 550.6 | 14.37 | 0 | 0 | 550.6 | 14.37 | 0.7572 | 19.77 | 0 | 0 | 0.7572 | 19.77 | 2025-11-29 06:27:55 | -18.0244 | -2849.8095 | -74.399 | 0 | Close | 46
4168 | 25 | 4 | CC DChg | 00:02:20 | 38:57:34 | -14363.2 | 1.2524 | 558.6 | 14.58 | 0 | 0 | 558.6 | 14.58 | 0.7672 | 20.03 | 0 | 0 | 0.7672 | 20.03 | 2025-11-29 06:27:57 | -17.9885 | -3191.8578 | -83.3288 | 0 | Close | 46.66667
4169 | 25 | 4 | CC DChg | 00:02:22 | 38:57:36 | -14363.2 | 1.25 | 566.5 | 14.79 | 0 | 0 | 566.5 | 14.79 | 0.7772 | 20.29 | 0 | 0 | 0.7772 | 20.29 | 2025-11-29 06:27:59 | -17.954 | -3324.7963 | -86.7993 | 0 | Close | 47.33333
4170 | 25 | 4 | CC DChg | 00:02:24 | 38:57:38 | -14363.2 | 1.2472 | 574.5 | 15 | 0 | 0 | 574.5 | 15 | 0.7872 | 20.55 | 0 | 0 | 0.7872 | 20.55 | 2025-11-29 06:28:01 | -17.9138 | -2849.8571 | -74.4003 | 0 | Close | 48
4171 | 25 | 4 | CC DChg | 00:02:26 | 38:57:40 | -14363.2 | 1.2447 | 582.5 | 15.21 | 0 | 0 | 582.5 | 15.21 | 0.7971 | 20.81 | 0 | 0 | 0.7971 | 20.81 | 2025-11-29 06:28:03 | -17.8779 | -3191.8222 | -83.3278 | 0 | Close | 48.66667
4172 | 25 | 4 | CC DChg | 00:02:28 | 38:57:42 | -14363.2 | 1.2422 | 590.5 | 15.42 | 0 | 0 | 590.5 | 15.42 | 0.807 | 21.07 | 0 | 0 | 0.807 | 21.07 | 2025-11-29 06:28:05 | -17.842 | -3191.84 | -83.3283 | 0 | Close | 49.33334
4173 | 25 | 4 | CC DChg | 00:02:30 | 38:57:44 | -14363.2 | 1.2397 | 598.5 | 15.62 | 0 | 0 | 598.5 | 15.62 | 0.8169 | 21.33 | 0 | 0 | 0.8169 | 21.33 | 2025-11-29 06:28:07 | -17.8061 | -3191.8044 | -83.3274 | 0 | Close | 50
4174 | 25 | 4 | CC DChg | 00:02:32 | 38:57:46 | -14363.2 | 1.2369 | 606.4 | 15.83 | 0 | 0 | 606.4 | 15.83 | 0.8268 | 21.59 | 0 | 0 | 0.8268 | 21.59 | 2025-11-29 06:28:09 | -17.7659 | -2849.8254 | -74.3994 | 0 | Close | 50.66666
4175 | 25 | 4 | CC DChg | 00:02:34 | 38:57:48 | -14363.2 | 1.2344 | 614.4 | 16.04 | 0 | 0 | 614.4 | 16.04 | 0.8367 | 21.84 | 0 | 0 | 0.8367 | 21.84 | 2025-11-29 06:28:11 | -17.7299 | -3191.84 | -83.3283 | 0 | Close | 51.33333
4176 | 25 | 4 | CC DChg | 00:02:36 | 38:57:50 | -14363.2 | 1.2323 | 622.4 | 16.25 | 0 | 0 | 622.4 | 16.25 | 0.8465 | 22.1 | 0 | 0 | 0.8465 | 22.1 | 2025-11-29 06:28:13 | -17.6998 | -3799.8095 | -99.2003 | 0 | Close | 52
4177 | 25 | 4 | CC DChg | 00:02:38 | 38:57:52 | -14363.2 | 1.2295 | 630.4 | 16.46 | 0 | 0 | 630.4 | 16.46 | 0.8563 | 22.36 | 0 | 0 | 0.8563 | 22.36 | 2025-11-29 06:28:15 | -17.6596 | -2849.8413 | -74.3998 | 0 | Close | 52.66667
4178 | 25 | 4 | CC DChg | 00:02:40 | 38:57:54 | -14363.2 | 1.227 | 638.4 | 16.67 | 0 | 0 | 638.4 | 16.67 | 0.8661 | 22.61 | 0 | 0 | 0.8661 | 22.61 | 2025-11-29 06:28:17 | -17.6237 | -3191.8044 | -83.3274 | 0 | Close | 53.33333
4179 | 25 | 4 | CC DChg | 00:02:42 | 38:57:56 | -14363.2 | 1.2248 | 646.3 | 16.87 | 0 | 0 | 646.3 | 16.87 | 0.8759 | 22.87 | 0 | 0 | 0.8759 | 22.87 | 2025-11-29 06:28:19 | -17.5921 | -3627.0505 | -94.6902 | 0 | Close | 53.99999
4180 | 25 | 4 | CC DChg | 00:02:44 | 38:57:58 | -14363.2 | 1.222 | 654.3 | 17.08 | 0 | 0 | 654.3 | 17.08 | 0.8857 | 23.12 | 0 | 0 | 0.8857 | 23.12 | 2025-11-29 06:28:21 | -17.5518 | -2849.8889 | -74.4011 | 0 | Close | 54.66667
4181 | 25 | 4 | CC DChg | 00:02:46 | 38:58:00 | -14363.2 | 1.2196 | 662.3 | 17.29 | 0 | 0 | 662.3 | 17.29 | 0.8954 | 23.38 | 0 | 0 | 0.8954 | 23.38 | 2025-11-29 06:28:23 | -17.5174 | -3324.7963 | -86.7993 | 0 | Close | 55.33333
4182 | 25 | 4 | CC DChg | 00:02:48 | 38:58:02 | -14363.2 | 1.2174 | 670.3 | 17.5 | 0 | 0 | 670.3 | 17.5 | 0.9051 | 23.63 | 0 | 0 | 0.9051 | 23.63 | 2025-11-29 06:28:25 | -17.4858 | -3627.0707 | -94.6907 | 0 | Close | 56
4183 | 25 | 4 | CC DChg | 00:02:50 | 38:58:04 | -14363.2 | 1.2146 | 678.3 | 17.71 | 0 | 0 | 678.3 | 17.71 | 0.9148 | 23.88 | 0 | 0 | 0.9148 | 23.88 | 2025-11-29 06:28:27 | -17.4456 | -2849.8571 | -74.4003 | 0 | Close | 56.66667
4184 | 25 | 4 | CC DChg | 00:02:52 | 38:58:06 | -14363.2 | 1.2121 | 686.2 | 17.92 | 0 | 0 | 686.2 | 17.92 | 0.9245 | 24.14 | 0 | 0 | 0.9245 | 24.14 | 2025-11-29 06:28:29 | -17.4096 | -3191.8044 | -83.3274 | 0 | Close | 57.33333
4185 | 25 | 4 | CC DChg | 00:02:54 | 38:58:08 | -14363.2 | 1.21 | 694.2 | 18.12 | 0 | 0 | 694.2 | 18.12 | 0.9342 | 24.39 | 0 | 0 | 0.9342 | 24.39 | 2025-11-29 06:28:31 | -17.3795 | -3799.8095 | -99.2003 | 0 | Close | 58
4186 | 25 | 4 | CC DChg | 00:02:56 | 38:58:10 | -14363.2 | 1.2072 | 702.2 | 18.33 | 0 | 0 | 702.2 | 18.33 | 0.9438 | 24.64 | 0 | 0 | 0.9438 | 24.64 | 2025-11-29 06:28:33 | -17.3393 | -2849.8254 | -74.3994 | 0 | Close | 58.66666
4187 | 25 | 4 | CC DChg | 00:02:58 | 38:58:12 | -14363.2 | 1.205 | 710.2 | 18.54 | 0 | 0 | 710.2 | 18.54 | 0.9535 | 24.89 | 0 | 0 | 0.9535 | 24.89 | 2025-11-29 06:28:35 | -17.3077 | -3627.0707 | -94.6907 | 0 | Close | 59.33333
4188 | 25 | 4 | CC DChg | 00:03:00 | 38:58:14 | -14363.2 | 1.2025 | 718.2 | 18.75 | 0 | 0 | 718.2 | 18.75 | 0.9631 | 25.14 | 0 | 0 | 0.9631 | 25.14 | 2025-11-29 06:28:37 | -17.2718 | -3191.8578 | -83.3288 | 0 | Close | 60
4189 | 25 | 4 | CC DChg | 00:03:02 | 38:58:16 | -14363.2 | 1.2003 | 726.1 | 18.96 | 0 | 0 | 726.1 | 18.96 | 0.9726 | 25.39 | 0 | 0 | 0.9726 | 25.39 | 2025-11-29 06:28:39 | -17.2402 | -3627.0303 | -94.6897 | 0 | Close | 60.66666
4190 | 25 | 4 | CC DChg | 00:03:04 | 38:58:18 | -14363.2 | 1.1976 | 734.1 | 19.17 | 0 | 0 | 734.1 | 19.17 | 0.9822 | 25.64 | 0 | 0 | 0.9822 | 25.64 | 2025-11-29 06:28:41 | -17.2014 | -2955.4074 | -77.1558 | 0 | Close | 61.33333
4191 | 25 | 4 | CC DChg | 00:03:06 | 38:58:20 | -14363.2 | 1.1954 | 742.1 | 19.37 | 0 | 0 | 742.1 | 19.37 | 0.9918 | 25.89 | 0 | 0 | 0.9918 | 25.89 | 2025-11-29 06:28:43 | -17.1698 | -3627.0707 | -94.6907 | 0 | Close | 62
4192 | 25 | 4 | CC DChg | 00:03:08 | 38:58:22 | -14363.2 | 1.1929 | 750.1 | 19.58 | 0 | 0 | 750.1 | 19.58 | 1.0013 | 26.14 | 0 | 0 | 1.0013 | 26.14 | 2025-11-29 06:28:45 | -17.1339 | -3191.84 | -83.3283 | 0 | Close | 62.66667
4193 | 25 | 4 | CC DChg | 00:03:10 | 38:58:24 | -14363.2 | 1.1904 | 758.1 | 19.79 | 0 | 0 | 758.1 | 19.79 | 1.0108 | 26.39 | 0 | 0 | 1.0108 | 26.39 | 2025-11-29 06:28:47 | -17.098 | -3191.8222 | -83.3278 | 0 | Close | 63.33334
4194 | 25 | 4 | CC DChg | 00:03:12 | 38:58:26 | -14363.2 | 1.1879 | 766 | 20 | 0 | 0 | 766 | 20 | 1.0203 | 26.64 | 0 | 0 | 1.0203 | 26.64 | 2025-11-29 06:28:49 | -17.0621 | -3191.8222 | -83.3278 | 0 | Close | 64
4195 | 25 | 4 | CC DChg | 00:03:14 | 38:58:28 | -14363.2 | 1.1858 | 774 | 20.21 | 0 | 0 | 774 | 20.21 | 1.0298 | 26.88 | 0 | 0 | 1.0298 | 26.88 | 2025-11-29 06:28:51 | -17.0319 | -3799.7884 | -99.1998 | 0 | Close | 64.66667
4196 | 25 | 4 | CC DChg | 00:03:16 | 38:58:30 | -14363.2 | 1.1836 | 782 | 20.42 | 0 | 0 | 782 | 20.42 | 1.0392 | 27.13 | 0 | 0 | 1.0392 | 27.13 | 2025-11-29 06:28:53 | -17.0003 | -3627.0707 | -94.6907 | 0 | Close | 65.33333
4197 | 25 | 4 | CC DChg | 00:03:18 | 38:58:32 | -14363.2 | 1.1808 | 790 | 20.62 | 0 | 0 | 790 | 20.62 | 1.0486 | 27.38 | 0 | 0 | 1.0486 | 27.38 | 2025-11-29 06:28:55 | -16.9601 | -2849.8413 | -74.3998 | 0 | Close | 66
4198 | 25 | 4 | CC DChg | 00:03:20 | 38:58:34 | -14363.2 | 1.1786 | 798 | 20.83 | 0 | 0 | 798 | 20.83 | 1.0581 | 27.62 | 0 | 0 | 1.0581 | 27.62 | 2025-11-29 06:28:57 | -16.9285 | -3627.0707 | -94.6907 | 0 | Close | 66.66667
4199 | 25 | 4 | CC DChg | 00:03:22 | 38:58:36 | -14363.2 | 1.1765 | 805.9 | 21.04 | 0 | 0 | 805.9 | 21.04 | 1.0674 | 27.87 | 0 | 0 | 1.0674 | 27.87 | 2025-11-29 06:28:59 | -16.8983 | -3799.8307 | -99.2009 | 0 | Close | 67.33334
4200 | 25 | 4 | CC DChg | 00:03:24 | 38:58:38 | -14363.2 | 1.1737 | 813.9 | 21.25 | 0 | 0 | 813.9 | 21.25 | 1.0768 | 28.11 | 0 | 0 | 1.0768 | 28.11 | 2025-11-29 06:29:01 | -16.8581 | -2849.8095 | -74.399 | 0 | Close | 68
4201 | 25 | 4 | CC DChg | 00:03:26 | 38:58:40 | -14363.2 | 1.1715 | 821.9 | 21.46 | 0 | 0 | 821.9 | 21.46 | 1.0862 | 28.36 | 0 | 0 | 1.0862 | 28.36 | 2025-11-29 06:29:03 | -16.8265 | -3627.0707 | -94.6907 | 0 | Close | 68.66667
4202 | 25 | 4 | CC DChg | 00:03:28 | 38:58:42 | -14363.2 | 1.1693 | 829.9 | 21.67 | 0 | 0 | 829.9 | 21.67 | 1.0955 | 28.6 | 0 | 0 | 1.0955 | 28.6 | 2025-11-29 06:29:05 | -16.7949 | -3627.0707 | -94.6907 | 0 | Close | 69.33333
4203 | 25 | 4 | CC DChg | 00:03:30 | 38:58:44 | -14363.2 | 1.1669 | 837.9 | 21.87 | 0 | 0 | 837.9 | 21.87 | 1.1048 | 28.84 | 0 | 0 | 1.1048 | 28.84 | 2025-11-29 06:29:07 | -16.7604 | -3324.8519 | -86.8008 | 0 | Close | 70.00001
4204 | 25 | 4 | CC DChg | 00:03:32 | 38:58:46 | -14363.2 | 1.1644 | 845.8 | 22.08 | 0 | 0 | 845.8 | 22.08 | 1.1141 | 29.09 | 0 | 0 | 1.1141 | 29.09 | 2025-11-29 06:29:09 | -16.7245 | -3191.8222 | -83.3278 | 0 | Close | 70.66667
4205 | 25 | 4 | CC DChg | 00:03:34 | 38:58:48 | -14363.2 | 1.1622 | 853.8 | 22.29 | 0 | 0 | 853.8 | 22.29 | 1.1234 | 29.33 | 0 | 0 | 1.1234 | 29.33 | 2025-11-29 06:29:11 | -16.6929 | -3627.0707 | -94.6907 | 0 | Close | 71.33334
4206 | 25 | 4 | CC DChg | 00:03:36 | 38:58:50 | -14363.2 | 1.16 | 861.8 | 22.5 | 0 | 0 | 861.8 | 22.5 | 1.1327 | 29.57 | 0 | 0 | 1.1327 | 29.57 | 2025-11-29 06:29:13 | -16.6613 | -3627.0303 | -94.6897 | 0 | Close | 72
4207 | 25 | 4 | CC DChg | 00:03:38 | 38:58:52 | -14363.2 | 1.1576 | 869.8 | 22.71 | 0 | 0 | 869.8 | 22.71 | 1.1419 | 29.81 | 0 | 0 | 1.1419 | 29.81 | 2025-11-29 06:29:15 | -16.6269 | -3324.8519 | -86.8008 | 0 | Close | 72.66667
4208 | 25 | 4 | CC DChg | 00:03:40 | 38:58:54 | -14363.2 | 1.1551 | 877.8 | 22.92 | 0 | 0 | 877.8 | 22.92 | 1.1512 | 30.05 | 0 | 0 | 1.1512 | 30.05 | 2025-11-29 06:29:17 | -16.5909 | -3191.8222 | -83.3278 | 0 | Close | 73.33334
4209 | 25 | 4 | CC DChg | 00:03:42 | 38:58:56 | -14363.2 | 1.1529 | 885.7 | 23.12 | 0 | 0 | 885.7 | 23.12 | 1.1604 | 30.29 | 0 | 0 | 1.1604 | 30.29 | 2025-11-29 06:29:19 | -16.5593 | -3627.0707 | -94.6907 | 0 | Close | 74
4210 | 25 | 4 | CC DChg | 00:03:44 | 38:58:58 | -14363.2 | 1.1504 | 893.7 | 23.33 | 0 | 0 | 893.7 | 23.33 | 1.1696 | 30.53 | 0 | 0 | 1.1696 | 30.53 | 2025-11-29 06:29:21 | -16.5234 | -3191.8578 | -83.3288 | 0 | Close | 74.66668
4211 | 25 | 4 | CC DChg | 00:03:46 | 38:59:00 | -14363.2 | 1.1483 | 901.7 | 23.54 | 0 | 0 | 901.7 | 23.54 | 1.1787 | 30.77 | 0 | 0 | 1.1787 | 30.77 | 2025-11-29 06:29:23 | -16.4933 | -3799.7037 | -99.1976 | 0 | Close | 75.33333
4212 | 25 | 4 | CC DChg | 00:03:48 | 38:59:02 | -14363.2 | 1.1461 | 909.7 | 23.75 | 0 | 0 | 909.7 | 23.75 | 1.1879 | 31.01 | 0 | 0 | 1.1879 | 31.01 | 2025-11-29 06:29:25 | -16.4617 | -3627.1111 | -94.6918 | 0 | Close | 76
4213 | 25 | 4 | CC DChg | 00:03:50 | 38:59:04 | -14363.2 | 1.1439 | 917.6 | 23.96 | 0 | 0 | 917.6 | 23.96 | 1.197 | 31.25 | 0 | 0 | 1.197 | 31.25 | 2025-11-29 06:29:27 | -16.4301 | -3627.0707 | -94.6907 | 0 | Close | 76.66667
4214 | 25 | 4 | CC DChg | 00:03:52 | 38:59:06 | -14363.2 | 1.1414 | 925.6 | 24.17 | 0 | 0 | 925.6 | 24.17 | 1.2061 | 31.49 | 0 | 0 | 1.2061 | 31.49 | 2025-11-29 06:29:29 | -16.3942 | -3191.8222 | -83.3278 | 0 | Close | 77.33333
4215 | 25 | 4 | CC DChg | 00:03:54 | 38:59:08 | -14363.2 | 1.1393 | 933.6 | 24.37 | 0 | 0 | 933.6 | 24.37 | 1.2152 | 31.73 | 0 | 0 | 1.2152 | 31.73 | 2025-11-29 06:29:31 | -16.364 | -3799.8307 | -99.2009 | 0 | Close | 78.00001
4216 | 25 | 4 | CC DChg | 00:03:56 | 38:59:10 | -14363.2 | 1.1368 | 941.6 | 24.58 | 0 | 0 | 941.6 | 24.58 | 1.2243 | 31.96 | 0 | 0 | 1.2243 | 31.96 | 2025-11-29 06:29:33 | -16.3281 | -3191.7511 | -83.326 | 0 | Close | 78.66666
4217 | 25 | 4 | CC DChg | 00:03:58 | 38:59:12 | -14363.2 | 1.1343 | 949.6 | 24.79 | 0 | 0 | 949.6 | 24.79 | 1.2334 | 32.2 | 0 | 0 | 1.2334 | 32.2 | 2025-11-29 06:29:35 | -16.2922 | -3191.8578 | -83.3288 | 0 | Close | 79.33333
4218 | 25 | 4 | CC DChg | 00:04:00 | 38:59:14 | -14363.2 | 1.1321 | 957.5 | 25 | 0 | 0 | 957.5 | 25 | 1.2424 | 32.44 | 0 | 0 | 1.2424 | 32.44 | 2025-11-29 06:29:37 | -16.2606 | -3627.1111 | -94.6918 | 0 | Close | 80.00001
4219 | 25 | 4 | CC DChg | 00:04:02 | 38:59:16 | -14363.2 | 1.13 | 965.5 | 25.21 | 0 | 0 | 965.5 | 25.21 | 1.2514 | 32.67 | 0 | 0 | 1.2514 | 32.67 | 2025-11-29 06:29:39 | -16.2304 | -3799.746 | -99.1987 | 0 | Close | 80.66666
4220 | 25 | 4 | CC DChg | 00:04:04 | 38:59:18 | -14363.2 | 1.1278 | 973.5 | 25.42 | 0 | 0 | 973.5 | 25.42 | 1.2604 | 32.91 | 0 | 0 | 1.2604 | 32.91 | 2025-11-29 06:29:41 | -16.1988 | -3627.1111 | -94.6918 | 0 | Close | 81.33334
4221 | 25 | 4 | CC DChg | 00:04:06 | 38:59:20 | -14363.2 | 1.125 | 981.5 | 25.62 | 0 | 0 | 981.5 | 25.62 | 1.2694 | 33.14 | 0 | 0 | 1.2694 | 33.14 | 2025-11-29 06:29:43 | -16.1586 | -2849.8095 | -74.399 | 0 | Close | 82
4222 | 25 | 4 | CC DChg | 00:04:08 | 38:59:22 | -14363.2 | 1.1228 | 989.5 | 25.83 | 0 | 0 | 989.5 | 25.83 | 1.2784 | 33.37 | 0 | 0 | 1.2784 | 33.37 | 2025-11-29 06:29:45 | -16.127 | -3627.1111 | -94.6918 | 0 | Close | 82.66667
4223 | 25 | 4 | CC DChg | 00:04:10 | 38:59:24 | -14363.2 | 1.1207 | 997.4 | 26.04 | 0 | 0 | 997.4 | 26.04 | 1.2874 | 33.61 | 0 | 0 | 1.2874 | 33.61 | 2025-11-29 06:29:47 | -16.0968 | -3799.7884 | -99.1998 | 0 | Close | 83.33334
4224 | 25 | 4 | CC DChg | 00:04:12 | 38:59:26 | -14363.2 | 1.1182 | 1005.4 | 26.25 | 0 | 0 | 1005.4 | 26.25 | 1.2963 | 33.84 | 0 | 0 | 1.2963 | 33.84 | 2025-11-29 06:29:49 | -16.0609 | -3191.8222 | -83.3278 | 0 | Close | 84
4225 | 25 | 4 | CC DChg | 00:04:14 | 38:59:28 | -14363.2 | 1.116 | 1013.4 | 26.46 | 0 | 0 | 1013.4 | 26.46 | 1.3052 | 34.07 | 0 | 0 | 1.3052 | 34.07 | 2025-11-29 06:29:51 | -16.0293 | -3627.0707 | -94.6907 | 0 | Close | 84.66667
4226 | 25 | 4 | CC DChg | 00:04:16 | 38:59:30 | -14363.2 | 1.1139 | 1021.4 | 26.66 | 0 | 0 | 1021.4 | 26.66 | 1.3141 | 34.31 | 0 | 0 | 1.3141 | 34.31 | 2025-11-29 06:29:53 | -15.9992 | -3799.746 | -99.1987 | 0 | Close | 85.33333
4227 | 25 | 4 | CC DChg | 00:04:18 | 38:59:32 | -14363.2 | 1.1111 | 1029.4 | 26.87 | 0 | 0 | 1029.4 | 26.87 | 1.323 | 34.54 | 0 | 0 | 1.323 | 34.54 | 2025-11-29 06:29:55 | -15.959 | -2849.873 | -74.4007 | 0 | Close | 86
4228 | 25 | 4 | CC DChg | 00:04:20 | 38:59:34 | -14363.2 | 1.1089 | 1037.3 | 27.08 | 0 | 0 | 1037.3 | 27.08 | 1.3318 | 34.77 | 0 | 0 | 1.3318 | 34.77 | 2025-11-29 06:29:57 | -15.9274 | -3627.0707 | -94.6907 | 0 | Close | 86.66667
4229 | 25 | 4 | CC DChg | 00:04:22 | 38:59:36 | -14363.2 | 1.1067 | 1045.3 | 27.29 | 0 | 0 | 1045.3 | 27.29 | 1.3407 | 35 | 0 | 0 | 1.3407 | 35 | 2025-11-29 06:29:59 | -15.8958 | -3627.1111 | -94.6918 | 0 | Close | 87.33334
4230 | 25 | 4 | CC DChg | 00:04:24 | 38:59:38 | -14363.2 | 1.1046 | 1053.3 | 27.5 | 0 | 0 | 1053.3 | 27.5 | 1.3495 | 35.23 | 0 | 0 | 1.3495 | 35.23 | 2025-11-29 06:30:01 | -15.8656 | -3799.746 | -99.1987 | 0 | Close | 88
4231 | 25 | 4 | CC DChg | 00:04:26 | 38:59:40 | -14363.2 | 1.1021 | 1061.3 | 27.71 | 0 | 0 | 1061.3 | 27.71 | 1.3583 | 35.46 | 0 | 0 | 1.3583 | 35.46 | 2025-11-29 06:30:03 | -15.8297 | -3191.7867 | -83.3269 | 0 | Close | 88.66666
4232 | 25 | 4 | CC DChg | 00:04:28 | 38:59:42 | -14363.2 | 1.0999 | 1069.3 | 27.91 | 0 | 0 | 1069.3 | 27.91 | 1.3671 | 35.69 | 0 | 0 | 1.3671 | 35.69 | 2025-11-29 06:30:05 | -15.7981 | -3627.1111 | -94.6918 | 0 | Close | 89.33333
4233 | 25 | 4 | CC DChg | 00:04:30 | 38:59:44 | -14363.2 | 1.0977 | 1077.2 | 28.12 | 0 | 0 | 1077.2 | 28.12 | 1.3758 | 35.92 | 0 | 0 | 1.3758 | 35.92 | 2025-11-29 06:30:07 | -15.7665 | -3627.1111 | -94.6918 | 0 | Close | 90.00001
4234 | 25 | 4 | CC DChg | 00:04:32 | 38:59:46 | -14363.2 | 1.0949 | 1085.2 | 28.33 | 0 | 0 | 1085.2 | 28.33 | 1.3846 | 36.15 | 0 | 0 | 1.3846 | 36.15 | 2025-11-29 06:30:09 | -15.7263 | -2849.8413 | -74.3998 | 0 | Close | 90.66667
4235 | 25 | 4 | CC DChg | 00:04:34 | 38:59:48 | -14363.2 | 1.0931 | 1093.2 | 28.54 | 0 | 0 | 1093.2 | 28.54 | 1.3933 | 36.37 | 0 | 0 | 1.3933 | 36.37 | 2025-11-29 06:30:11 | -15.7004 | -4433.037 | -115.7318 | 0 | Close | 91.33333
4236 | 25 | 4 | CC DChg | 00:04:36 | 38:59:50 | -14363.2 | 1.0909 | 1101.2 | 28.75 | 0 | 0 | 1101.2 | 28.75 | 1.402 | 36.6 | 0 | 0 | 1.402 | 36.6 | 2025-11-29 06:30:13 | -15.6688 | -3627.0303 | -94.6897 | 0 | Close | 91.99999
4237 | 25 | 4 | CC DChg | 00:04:38 | 38:59:52 | -14363.2 | 1.0887 | 1109.2 | 28.96 | 0 | 0 | 1109.2 | 28.96 | 1.4107 | 36.83 | 0 | 0 | 1.4107 | 36.83 | 2025-11-29 06:30:15 | -15.6372 | -3627.1515 | -94.6928 | 0 | Close | 92.66667
4238 | 25 | 4 | CC DChg | 00:04:40 | 38:59:54 | -14363.2 | 1.0866 | 1117.1 | 29.16 | 0 | 0 | 1117.1 | 29.16 | 1.4194 | 37.06 | 0 | 0 | 1.4194 | 37.06 | 2025-11-29 06:30:17 | -15.6071 | -3799.7884 | -99.1998 | 0 | Close | 93.33334
4239 | 25 | 4 | CC DChg | 00:04:42 | 38:59:56 | -14363.2 | 1.0844 | 1125.1 | 29.37 | 0 | 0 | 1125.1 | 29.37 | 1.4281 | 37.28 | 0 | 0 | 1.4281 | 37.28 | 2025-11-29 06:30:19 | -15.5755 | -3627.0707 | -94.6907 | 0 | Close | 94
4240 | 25 | 4 | CC DChg | 00:04:44 | 38:59:58 | -14363.2 | 1.0825 | 1133.1 | 29.58 | 0 | 0 | 1133.1 | 29.58 | 1.4367 | 37.51 | 0 | 0 | 1.4367 | 37.51 | 2025-11-29 06:30:21 | -15.5482 | -4199.7193 | -109.6406 | 0 | Close | 94.66666
4241 | 25 | 4 | CC DChg | 00:04:46 | 39:00:00 | -14363.2 | 1.0807 | 1141.1 | 29.79 | 0 | 0 | 1141.1 | 29.79 | 1.4453 | 37.73 | 0 | 0 | 1.4453 | 37.73 | 2025-11-29 06:30:23 | -15.5223 | -4433.1358 | -115.7344 | 0 | Close | 95.33334
4242 | 25 | 4 | CC DChg | 00:04:48 | 39:00:02 | -14363.2 | 1.0785 | 1149.1 | 30 | 0 | 0 | 1149.1 | 30 | 1.454 | 37.96 | 0 | 0 | 1.454 | 37.96 | 2025-11-29 06:30:25 | -15.4907 | -3627.0707 | -94.6907 | 0 | Close | 96
4243 | 25 | 4 | CC DChg | 00:04:50 | 39:00:04 | -14363.2 | 1.0766 | 1157 | 30.21 | 0 | 0 | 1157 | 30.21 | 1.4626 | 38.18 | 0 | 0 | 1.4626 | 38.18 | 2025-11-29 06:30:27 | -15.4634 | -4199.7193 | -109.6406 | 0 | Close | 96.66666
4244 | 25 | 4 | CC DChg | 00:04:52 | 39:00:06 | -14363.2 | 1.0748 | 1165 | 30.41 | 0 | 0 | 1165 | 30.41 | 1.4711 | 38.41 | 0 | 0 | 1.4711 | 38.41 | 2025-11-29 06:30:29 | -15.4376 | -4433.1358 | -115.7344 | 0 | Close | 97.33334
4245 | 25 | 4 | CC DChg | 00:04:54 | 39:00:08 | -14363.2 | 1.0729 | 1173 | 30.62 | 0 | 0 | 1173 | 30.62 | 1.4797 | 38.63 | 0 | 0 | 1.4797 | 38.63 | 2025-11-29 06:30:31 | -15.4103 | -4199.7193 | -109.6406 | 0 | Close | 97.99999
4246 | 25 | 4 | CC DChg | 00:04:56 | 39:00:10 | -14363.2 | 1.0708 | 1181 | 30.83 | 0 | 0 | 1181 | 30.83 | 1.4883 | 38.85 | 0 | 0 | 1.4883 | 38.85 | 2025-11-29 06:30:33 | -15.3801 | -3799.873 | -99.202 | 0 | Close | 98.66667
4247 | 25 | 4 | CC DChg | 00:04:58 | 39:00:12 | -14363.2 | 1.0692 | 1189 | 31.04 | 0 | 0 | 1189 | 31.04 | 1.4968 | 39.08 | 0 | 0 | 1.4968 | 39.08 | 2025-11-29 06:30:35 | -15.3571 | -4987.1667 | -130.1983 | 0 | Close | 99.33333
4248 | 25 | 4 | CC DChg | 00:05:00 | 39:00:14 | -14363.2 | 1.0673 | 1196.9 | 31.25 | 0 | 0 | 1196.9 | 31.25 | 1.5053 | 39.3 | 0 | 0 | 1.5053 | 39.3 | 2025-11-29 06:30:37 | -15.3299 | -4199.7661 | -109.6419 | 0 | Close | 100 |  | 1
4249 | 25 | 5 | CC Chg | 00:00:00 | 39:00:14 | 0 | 1.3089 | 0 | 0 | 0 | 0 | 0 | 0 | 0 | 0 | 0 | 0 | 0 | 0 | 2025-11-29 06:30:37 | 0 | 0 | 0 | 0 | Close | 0 |  | 0
4250 | 25 | 5 | CC Chg | 00:05:00 | 39:05:14 | 948.7 | 1.5727 | 79 | 2.06 | 79 | 2.06 | 0 | 0 | 0.1201 | 3.14 | 0.1201 | 3.14 | 0 | 0 | 2025-11-29 06:35:37 | 1.492 | 299.3128 | 7.8141 | 0 | Close | 6.490466
4251 | 25 | 5 | CC Chg | 00:10:00 | 39:10:14 | 948.7 | 1.6068 | 158 | 4.13 | 158 | 4.13 | 0 | 0 | 0.2459 | 6.42 | 0.2459 | 6.42 | 0 | 0 | 2025-11-29 06:40:37 | 1.5243 | 2318.3283 | 60.5238 | 0 | Close | 12.98885
4252 | 25 | 5 | CC Chg | 00:15:00 | 39:15:14 | 948.7 | 1.63 | 237.1 | 6.19 | 237.1 | 6.19 | 0 | 0 | 0.3739 | 9.76 | 0.3739 | 9.76 | 0 | 0 | 2025-11-29 06:45:37 | 1.5463 | 3407.5426 | 88.9596 | 0 | Close | 19.48723
4253 | 25 | 5 | CC Chg | 00:20:00 | 39:20:14 | 948.7 | 1.6502 | 316.1 | 8.25 | 316.1 | 8.25 | 0 | 0 | 0.5036 | 13.15 | 0.5036 | 13.15 | 0 | 0 | 2025-11-29 06:50:37 | 1.5655 | 3913.6139 | 102.1714 | 0 | Close | 25.98561
4254 | 25 | 5 | CC Chg | 00:25:00 | 39:25:14 | 948.7 | 1.6694 | 395.2 | 10.32 | 395.2 | 10.32 | 0 | 0 | 0.6348 | 16.57 | 0.6348 | 16.57 | 0 | 0 | 2025-11-29 06:55:37 | 1.5837 | 4117.4468 | 107.4928 | 0 | Close | 32.48399
4255 | 25 | 5 | CC Chg | 00:30:00 | 39:30:14 | 948.7 | 1.6874 | 474.2 | 12.38 | 474.2 | 12.38 | 0 | 0 | 0.7675 | 20.04 | 0.7675 | 20.04 | 0 | 0 | 2025-11-29 07:00:37 | 1.6008 | 4391.9481 | 114.6591 | 0 | Close | 38.98237
4256 | 25 | 5 | CC Chg | 00:35:00 | 39:35:14 | 948.7 | 1.7054 | 553.3 | 14.44 | 553.3 | 14.44 | 0 | 0 | 0.9016 | 23.54 | 0.9016 | 23.54 | 0 | 0 | 2025-11-29 07:05:37 | 1.6178 | 4391.9432 | 114.659 | 0 | Close | 45.48075
4257 | 25 | 5 | CC Chg | 00:40:00 | 39:40:14 | 948.7 | 1.7237 | 632.3 | 16.51 | 632.3 | 16.51 | 0 | 0 | 1.0372 | 27.08 | 1.0372 | 27.08 | 0 | 0 | 2025-11-29 07:10:37 | 1.6352 | 4319.9441 | 112.7793 | 0 | Close | 51.97913
4258 | 25 | 5 | CC Chg | 00:45:00 | 39:45:14 | 948.7 | 1.7426 | 711.4 | 18.57 | 711.4 | 18.57 | 0 | 0 | 1.1742 | 30.65 | 1.1742 | 30.65 | 0 | 0 | 2025-11-29 07:15:37 | 1.6531 | 4182.8031 | 109.199 | 0 | Close | 58.47751
4259 | 25 | 5 | CC Chg | 00:50:00 | 39:50:14 | 948.7 | 1.7627 | 790.5 | 20.64 | 790.5 | 20.64 | 0 | 0 | 1.3127 | 34.27 | 1.3127 | 34.27 | 0 | 0 | 2025-11-29 07:20:37 | 1.6722 | 3933.0857 | 102.6797 | 0 | Close | 64.97589
4260 | 25 | 5 | CC Chg | 00:55:00 | 39:55:14 | 948.7 | 1.7844 | 869.5 | 22.7 | 869.5 | 22.7 | 0 | 0 | 1.4529 | 37.93 | 1.4529 | 37.93 | 0 | 0 | 2025-11-29 07:25:37 | 1.6928 | 3643.0886 | 95.1089 | 0 | Close | 71.47428
4261 | 25 | 5 | CC Chg | 01:00:00 | 40:00:14 | 948.7 | 1.8086 | 948.6 | 24.76 | 948.6 | 24.76 | 0 | 0 | 1.595 | 41.64 | 1.595 | 41.64 | 0 | 0 | 2025-11-29 07:30:37 | 1.7157 | 3266.7328 | 85.2835 | 0 | Close | 77.97265
4262 | 25 | 5 | CC Chg | 01:05:00 | 40:05:14 | 948.7 | 1.834 | 1027.6 | 26.83 | 1027.6 | 26.83 | 0 | 0 | 1.7389 | 45.4 | 1.7389 | 45.4 | 0 | 0 | 2025-11-29 07:35:37 | 1.7398 | 3112.4024 | 81.2544 | 0 | Close | 84.47103
4263 | 25 | 5 | CC Chg | 01:10:00 | 40:10:14 | 948.7 | 1.8616 | 1106.7 | 28.89 | 1106.7 | 28.89 | 0 | 0 | 1.885 | 49.21 | 1.885 | 49.21 | 0 | 0 | 2025-11-29 07:40:37 | 1.766 | 2864.3156 | 74.7777 | 0 | Close | 90.96942
4264 | 25 | 5 | CC Chg | 01:15:00 | 40:15:14 | 948.7 | 1.8892 | 1185.7 | 30.96 | 1185.7 | 30.96 | 0 | 0 | 2.0333 | 53.08 | 2.0333 | 53.08 | 0 | 0 | 2025-11-29 07:45:37 | 1.7922 | 2864.306 | 74.7775 | 0 | Close | 97.46779
4265 | 25 | 5 | CC Chg | 01:16:56 | 40:17:11 | 948.7 | 1.9001 | 1216.5 | 31.76 | 1216.5 | 31.76 | 0 | 0 | 2.0916 | 54.61 | 2.0916 | 54.61 | 0 | 0 | 2025-11-29 07:47:34 | 1.8025 | 2826.1611 | 73.7816 | 0 | Close | 100 |  | 1
4266 | 26 | 4 | CC DChg | 00:00:00 | 40:17:11 | -14363.2 | 1.6409 | 0 | 0 | 0 | 0 | 0 | 0 | 0 | 0 | 0 | 0 | 0 | 0 | 2025-11-29 07:47:34 | -23.5686 | 0 | 0 | 0 | Close | 0 |  | 0
4267 | 26 | 4 | CC DChg | 00:00:02 | 40:17:13 | -14363.2 | 1.5817 | 8 | 0.21 | 0 | 0 | 8 | 0.21 | 0.0128 | 0.33 | 0 | 0 | 0.0128 | 0.33 | 2025-11-29 07:47:36 | -22.7183 | -134.7898 | -3.5189 | 0 | Close | 0.6666665
4268 | 26 | 4 | CC DChg | 00:00:04 | 40:17:15 | -14363.2 | 1.5584 | 16 | 0.42 | 0 | 0 | 16 | 0.42 | 0.0253 | 0.66 | 0 | 0 | 0.0253 | 0.66 | 2025-11-29 07:47:38 | -22.3836 | -342.4704 | -8.9408 | 0 | Close | 1.333333
4269 | 26 | 4 | CC DChg | 00:00:06 | 40:17:17 | -14363.2 | 1.5429 | 23.9 | 0.62 | 0 | 0 | 23.9 | 0.62 | 0.0377 | 0.98 | 0 | 0 | 0.0377 | 0.98 | 2025-11-29 07:47:40 | -22.161 | -514.8106 | -13.44 | 0 | Close | 2
4270 | 26 | 4 | CC DChg | 00:00:08 | 40:17:19 | -14363.2 | 1.5305 | 31.9 | 0.83 | 0 | 0 | 31.9 | 0.83 | 0.05 | 1.3 | 0 | 0 | 0.05 | 1.3 | 2025-11-29 07:47:42 | -21.9829 | -643.5128 | -16.8 | 0 | Close | 2.666667
4271 | 26 | 4 | CC DChg | 00:00:10 | 40:17:21 | -14363.2 | 1.5197 | 39.9 | 1.04 | 0 | 0 | 39.9 | 1.04 | 0.0621 | 1.62 | 0 | 0 | 0.0621 | 1.62 | 2025-11-29 07:47:44 | -21.8278 | -738.8483 | -19.2889 | 0 | Close | 3.333333
4272 | 26 | 4 | CC DChg | 00:00:12 | 40:17:23 | -14363.2 | 1.5104 | 47.9 | 1.25 | 0 | 0 | 47.9 | 1.25 | 0.0742 | 1.94 | 0 | 0 | 0.0742 | 1.94 | 2025-11-29 07:47:46 | -21.6942 | -858.0176 | -22.4 | 0 | Close | 4
4273 | 26 | 4 | CC DChg | 00:00:14 | 40:17:25 | -14363.2 | 1.5017 | 55.9 | 1.46 | 0 | 0 | 55.9 | 1.46 | 0.0862 | 2.25 | 0 | 0 | 0.0862 | 2.25 | 2025-11-29 07:47:48 | -21.5692 | -917.1916 | -23.9448 | 0 | Close | 4.666667
4274 | 26 | 4 | CC DChg | 00:00:16 | 40:17:27 | -14363.2 | 1.4936 | 63.8 | 1.67 | 0 | 0 | 63.8 | 1.67 | 0.0982 | 2.56 | 0 | 0 | 0.0982 | 2.56 | 2025-11-29 07:47:50 | -21.4529 | -985.1296 | -25.7184 | 0 | Close | 5.333333
4275 | 26 | 4 | CC DChg | 00:00:18 | 40:17:29 | -14363.2 | 1.4859 | 71.8 | 1.87 | 0 | 0 | 71.8 | 1.87 | 0.1101 | 2.87 | 0 | 0 | 0.1101 | 2.87 | 2025-11-29 07:47:52 | -21.3423 | -1036.3074 | -27.0545 | 0 | Close | 6
4276 | 26 | 4 | CC DChg | 00:00:20 | 40:17:31 | -14363.2 | 1.4787 | 79.8 | 2.08 | 0 | 0 | 79.8 | 2.08 | 0.1219 | 3.18 | 0 | 0 | 0.1219 | 3.18 | 2025-11-29 07:47:54 | -21.2389 | -1108.2716 | -28.9333 | 0 | Close | 6.666666
4277 | 26 | 4 | CC DChg | 00:00:22 | 40:17:33 | -14363.2 | 1.4719 | 87.8 | 2.29 | 0 | 0 | 87.8 | 2.29 | 0.1337 | 3.49 | 0 | 0 | 0.1337 | 3.49 | 2025-11-29 07:47:56 | -21.1412 | -1173.4649 | -30.6352 | 0 | Close | 7.333333
4278 | 26 | 4 | CC DChg | 00:00:24 | 40:17:35 | -14363.2 | 1.4657 | 95.8 | 2.5 | 0 | 0 | 95.8 | 2.5 | 0.1454 | 3.8 | 0 | 0 | 0.1454 | 3.8 | 2025-11-29 07:47:58 | -21.0522 | -1287.0269 | -33.6 | 0 | Close | 8
4279 | 26 | 4 | CC DChg | 00:00:26 | 40:17:37 | -14363.2 | 1.4592 | 103.7 | 2.71 | 0 | 0 | 103.7 | 2.71 | 0.157 | 4.1 | 0 | 0 | 0.157 | 4.1 | 2025-11-29 07:48:00 | -20.9588 | -1227.6239 | -32.0492 | 0 | Close | 8.666666
4280 | 26 | 4 | CC DChg | 00:00:28 | 40:17:39 | -14363.2 | 1.453 | 111.7 | 2.92 | 0 | 0 | 111.7 | 2.92 | 0.1687 | 4.4 | 0 | 0 | 0.1687 | 4.4 | 2025-11-29 07:48:02 | -20.8697 | -1287.0287 | -33.6 | 0 | Close | 9.333335
4281 | 26 | 4 | CC DChg | 00:00:30 | 40:17:41 | -14363.2 | 1.4474 | 119.7 | 3.12 | 0 | 0 | 119.7 | 3.12 | 0.1802 | 4.71 | 0 | 0 | 0.1802 | 4.71 | 2025-11-29 07:48:04 | -20.7893 | -1424.9206 | -37.1999 | 0 | Close | 10
4282 | 26 | 4 | CC DChg | 00:00:32 | 40:17:43 | -14363.2 | 1.4419 | 127.7 | 3.33 | 0 | 0 | 127.7 | 3.33 | 0.1918 | 5.01 | 0 | 0 | 0.1918 | 5.01 | 2025-11-29 07:48:06 | -20.7103 | -1450.8263 | -37.8762 | 0 | Close | 10.66667
4283 | 26 | 4 | CC DChg | 00:00:34 | 40:17:45 | -14363.2 | 1.4363 | 135.7 | 3.54 | 0 | 0 | 135.7 | 3.54 | 0.2032 | 5.31 | 0 | 0 | 0.2032 | 5.31 | 2025-11-29 07:48:08 | -20.6299 | -1424.9246 | -37.2 | 0 | Close | 11.33333
4284 | 26 | 4 | CC DChg | 00:00:36 | 40:17:47 | -14363.2 | 1.431 | 143.6 | 3.75 | 0 | 0 | 143.6 | 3.75 | 0.2147 | 5.6 | 0 | 0 | 0.2147 | 5.6 | 2025-11-29 07:48:10 | -20.5538 | -1505.5765 | -39.3056 | 0 | Close | 12
4285 | 26 | 4 | CC DChg | 00:00:38 | 40:17:49 | -14363.2 | 1.426 | 151.6 | 3.96 | 0 | 0 | 151.6 | 3.96 | 0.2261 | 5.9 | 0 | 0 | 0.2261 | 5.9 | 2025-11-29 07:48:12 | -20.4819 | -1595.9089 | -41.6639 | 0 | Close | 12.66667
4286 | 26 | 4 | CC DChg | 00:00:40 | 40:17:51 | -14363.2 | 1.4211 | 159.6 | 4.17 | 0 | 0 | 159.6 | 4.17 | 0.2374 | 6.2 | 0 | 0 | 0.2374 | 6.2 | 2025-11-29 07:48:14 | -20.4116 | -1628.483 | -42.5143 | 0 | Close | 13.33333
4287 | 26 | 4 | CC DChg | 00:00:42 | 40:17:53 | -14363.2 | 1.4164 | 167.6 | 4.37 | 0 | 0 | 167.6 | 4.37 | 0.2488 | 6.49 | 0 | 0 | 0.2488 | 6.49 | 2025-11-29 07:48:16 | -20.3441 | -1697.7801 | -44.3234 | 0 | Close | 14
4288 | 26 | 4 | CC DChg | 00:00:44 | 40:17:55 | -14363.2 | 1.4115 | 175.6 | 4.58 | 0 | 0 | 175.6 | 4.58 | 0.26 | 6.79 | 0 | 0 | 0.26 | 6.79 | 2025-11-29 07:48:18 | -20.2737 | -1628.4807 | -42.5142 | 0 | Close | 14.66667
4289 | 26 | 4 | CC DChg | 00:00:46 | 40:17:57 | -14363.2 | 1.4068 | 183.5 | 4.79 | 0 | 0 | 183.5 | 4.79 | 0.2713 | 7.08 | 0 | 0 | 0.2713 | 7.08 | 2025-11-29 07:48:20 | -20.2062 | -1697.7801 | -44.3234 | 0 | Close | 15.33333
4290 | 26 | 4 | CC DChg | 00:00:48 | 40:17:59 | -14363.2 | 1.4025 | 191.5 | 5 | 0 | 0 | 191.5 | 5 | 0.2825 | 7.37 | 0 | 0 | 0.2825 | 7.37 | 2025-11-29 07:48:22 | -20.1444 | -1855.7132 | -48.4465 | 0 | Close | 16
4291 | 26 | 4 | CC DChg | 00:00:50 | 40:18:01 | -14363.2 | 1.3981 | 199.5 | 5.21 | 0 | 0 | 199.5 | 5.21 | 0.2937 | 7.67 | 0 | 0 | 0.2937 | 7.67 | 2025-11-29 07:48:24 | -20.0812 | -1813.5354 | -47.3454 | 0 | Close | 16.66667
4292 | 26 | 4 | CC DChg | 00:00:52 | 40:18:03 | -14363.2 | 1.3938 | 207.5 | 5.42 | 0 | 0 | 207.5 | 5.42 | 0.3048 | 7.96 | 0 | 0 | 0.3048 | 7.96 | 2025-11-29 07:48:26 | -20.0194 | -1855.7106 | -48.4464 | 0 | Close | 17.33333
4293 | 26 | 4 | CC DChg | 00:00:54 | 40:18:05 | -14363.2 | 1.3895 | 215.4 | 5.62 | 0 | 0 | 215.4 | 5.62 | 0.3159 | 8.25 | 0 | 0 | 0.3159 | 8.25 | 2025-11-29 07:48:28 | -19.9577 | -1855.7106 | -48.4464 | 0 | Close | 18
4294 | 26 | 4 | CC DChg | 00:00:56 | 40:18:07 | -14363.2 | 1.3857 | 223.4 | 5.83 | 0 | 0 | 223.4 | 5.83 | 0.327 | 8.54 | 0 | 0 | 0.327 | 8.54 | 2025-11-29 07:48:30 | -19.9031 | -2099.8947 | -54.8212 | 0 | Close | 18.66667
4295 | 26 | 4 | CC DChg | 00:00:58 | 40:18:09 | -14363.2 | 1.3814 | 231.4 | 6.04 | 0 | 0 | 231.4 | 6.04 | 0.338 | 8.82 | 0 | 0 | 0.338 | 8.82 | 2025-11-29 07:48:32 | -19.8413 | -1855.7054 | -48.4463 | 0 | Close | 19.33333
4296 | 26 | 4 | CC DChg | 00:01:00 | 40:18:11 | -14363.2 | 1.3777 | 239.4 | 6.25 | 0 | 0 | 239.4 | 6.25 | 0.349 | 9.11 | 0 | 0 | 0.349 | 9.11 | 2025-11-29 07:48:34 | -19.7882 | -2156.6426 | -56.3027 | 0 | Close | 20
4297 | 26 | 4 | CC DChg | 00:01:02 | 40:18:13 | -14363.2 | 1.3736 | 247.4 | 6.46 | 0 | 0 | 247.4 | 6.46 | 0.36 | 9.4 | 0 | 0 | 0.36 | 9.4 | 2025-11-29 07:48:36 | -19.7293 | -1946.2331 | -50.8096 | 0 | Close | 20.66667
4298 | 26 | 4 | CC DChg | 00:01:04 | 40:18:15 | -14363.2 | 1.3702 | 255.3 | 6.67 | 0 | 0 | 255.3 | 6.67 | 0.3709 | 9.68 | 0 | 0 | 0.3709 | 9.68 | 2025-11-29 07:48:38 | -19.6805 | -2346.9216 | -61.2703 | 0 | Close | 21.33333
4299 | 26 | 4 | CC DChg | 00:01:06 | 40:18:17 | -14363.2 | 1.3662 | 263.3 | 6.87 | 0 | 0 | 263.3 | 6.87 | 0.3819 | 9.97 | 0 | 0 | 0.3819 | 9.97 | 2025-11-29 07:48:40 | -19.623 | -1994.8944 | -52.08 | 0 | Close | 22
4300 | 26 | 4 | CC DChg | 00:01:08 | 40:18:19 | -14363.2 | 1.3625 | 271.3 | 7.08 | 0 | 0 | 271.3 | 7.08 | 0.3928 | 10.25 | 0 | 0 | 0.3928 | 10.25 | 2025-11-29 07:48:42 | -19.5699 | -2156.6426 | -56.3027 | 0 | Close | 22.66667
4301 | 26 | 4 | CC DChg | 00:01:10 | 40:18:21 | -14363.2 | 1.3588 | 279.3 | 7.29 | 0 | 0 | 279.3 | 7.29 | 0.4036 | 10.54 | 0 | 0 | 0.4036 | 10.54 | 2025-11-29 07:48:44 | -19.5167 | -2156.6366 | -56.3026 | 0 | Close | 23.33333
4302 | 26 | 4 | CC DChg | 00:01:12 | 40:18:23 | -14363.2 | 1.3554 | 287.3 | 7.5 | 0 | 0 | 287.3 | 7.5 | 0.4144 | 10.82 | 0 | 0 | 0.4144 | 10.82 | 2025-11-29 07:48:46 | -19.4679 | -2346.9281 | -61.2705 | 0 | Close | 24
4303 | 26 | 4 | CC DChg | 00:01:14 | 40:18:25 | -14363.2 | 1.3516 | 295.2 | 7.71 | 0 | 0 | 295.2 | 7.71 | 0.4252 | 11.1 | 0 | 0 | 0.4252 | 11.1 | 2025-11-29 07:48:48 | -19.4133 | -2099.8889 | -54.8211 | 0 | Close | 24.66667
4304 | 26 | 4 | CC DChg | 00:01:16 | 40:18:27 | -14363.2 | 1.3482 | 303.2 | 7.92 | 0 | 0 | 303.2 | 7.92 | 0.436 | 11.38 | 0 | 0 | 0.436 | 11.38 | 2025-11-29 07:48:50 | -19.3645 | -2346.915 | -61.2701 | 0 | Close | 25.33333
4305 | 26 | 4 | CC DChg | 00:01:18 | 40:18:29 | -14363.2 | 1.3448 | 311.2 | 8.12 | 0 | 0 | 311.2 | 8.12 | 0.4468 | 11.66 | 0 | 0 | 0.4468 | 11.66 | 2025-11-29 07:48:52 | -19.3156 | -2346.9412 | -61.2708 | 0 | Close | 26
4306 | 26 | 4 | CC DChg | 00:01:20 | 40:18:31 | -14363.2 | 1.3414 | 319.2 | 8.33 | 0 | 0 | 319.2 | 8.33 | 0.4575 | 11.94 | 0 | 0 | 0.4575 | 11.94 | 2025-11-29 07:48:54 | -19.2668 | -2346.9216 | -61.2703 | 0 | Close | 26.66667
4307 | 26 | 4 | CC DChg | 00:01:22 | 40:18:33 | -14363.2 | 1.3383 | 327.2 | 8.54 | 0 | 0 | 327.2 | 8.54 | 0.4682 | 12.22 | 0 | 0 | 0.4682 | 12.22 | 2025-11-29 07:48:56 | -19.2223 | -2574.0645 | -67.2002 | 0 | Close | 27.33334
4308 | 26 | 4 | CC DChg | 00:01:24 | 40:18:35 | -14363.2 | 1.3346 | 335.1 | 8.75 | 0 | 0 | 335.1 | 8.75 | 0.4788 | 12.5 | 0 | 0 | 0.4788 | 12.5 | 2025-11-29 07:48:58 | -19.1691 | -2156.6306 | -56.3024 | 0 | Close | 28
4309 | 26 | 4 | CC DChg | 00:01:26 | 40:18:37 | -14363.2 | 1.3315 | 343.1 | 8.96 | 0 | 0 | 343.1 | 8.96 | 0.4895 | 12.78 | 0 | 0 | 0.4895 | 12.78 | 2025-11-29 07:49:00 | -19.1246 | -2574.0502 | -67.1999 | 0 | Close | 28.66667
4310 | 26 | 4 | CC DChg | 00:01:28 | 40:18:39 | -14363.2 | 1.3284 | 351.1 | 9.17 | 0 | 0 | 351.1 | 9.17 | 0.5001 | 13.06 | 0 | 0 | 0.5001 | 13.06 | 2025-11-29 07:49:02 | -19.0801 | -2574.0502 | -67.1999 | 0 | Close | 29.33333
4311 | 26 | 4 | CC DChg | 00:01:30 | 40:18:41 | -14363.2 | 1.325 | 359.1 | 9.37 | 0 | 0 | 359.1 | 9.37 | 0.5107 | 13.33 | 0 | 0 | 0.5107 | 13.33 | 2025-11-29 07:49:04 | -19.0313 | -2346.9412 | -61.2708 | 0 | Close | 30
4312 | 26 | 4 | CC DChg | 00:01:32 | 40:18:43 | -14363.2 | 1.3219 | 367.1 | 9.58 | 0 | 0 | 367.1 | 9.58 | 0.5212 | 13.61 | 0 | 0 | 0.5212 | 13.61 | 2025-11-29 07:49:06 | -18.9867 | -2574.043 | -67.1997 | 0 | Close | 30.66667
4313 | 26 | 4 | CC DChg | 00:01:34 | 40:18:45 | -14363.2 | 1.3185 | 375 | 9.79 | 0 | 0 | 375 | 9.79 | 0.5317 | 13.88 | 0 | 0 | 0.5317 | 13.88 | 2025-11-29 07:49:08 | -18.9379 | -2346.9346 | -61.2706 | 0 | Close | 31.33333
4314 | 26 | 4 | CC DChg | 00:01:36 | 40:18:47 | -14363.2 | 1.3154 | 383 | 10 | 0 | 0 | 383 | 10 | 0.5423 | 14.16 | 0 | 0 | 0.5423 | 14.16 | 2025-11-29 07:49:10 | -18.8934 | -2574.0502 | -67.1999 | 0 | Close | 32
4315 | 26 | 4 | CC DChg | 00:01:38 | 40:18:49 | -14363.2 | 1.3126 | 391 | 10.21 | 0 | 0 | 391 | 10.21 | 0.5527 | 14.43 | 0 | 0 | 0.5527 | 14.43 | 2025-11-29 07:49:12 | -18.8531 | -2849.8413 | -74.3998 | 0 | Close | 32.66667
4316 | 26 | 4 | CC DChg | 00:01:40 | 40:18:51 | -14363.2 | 1.3092 | 399 | 10.42 | 0 | 0 | 399 | 10.42 | 0.5632 | 14.7 | 0 | 0 | 0.5632 | 14.7 | 2025-11-29 07:49:14 | -18.8043 | -2346.9281 | -61.2705 | 0 | Close | 33.33333
4317 | 26 | 4 | CC DChg | 00:01:42 | 40:18:53 | -14363.2 | 1.3064 | 407 | 10.62 | 0 | 0 | 407 | 10.62 | 0.5736 | 14.98 | 0 | 0 | 0.5736 | 14.98 | 2025-11-29 07:49:16 | -18.7641 | -2849.8413 | -74.3998 | 0 | Close | 34
4318 | 26 | 4 | CC DChg | 00:01:44 | 40:18:55 | -14363.2 | 1.303 | 414.9 | 10.83 | 0 | 0 | 414.9 | 10.83 | 0.584 | 15.25 | 0 | 0 | 0.584 | 15.25 | 2025-11-29 07:49:18 | -18.7153 | -2346.9281 | -61.2705 | 0 | Close | 34.66667
4319 | 26 | 4 | CC DChg | 00:01:46 | 40:18:57 | -14363.2 | 1.3002 | 422.9 | 11.04 | 0 | 0 | 422.9 | 11.04 | 0.5944 | 15.52 | 0 | 0 | 0.5944 | 15.52 | 2025-11-29 07:49:20 | -18.675 | -2849.8571 | -74.4003 | 0 | Close | 35.33334
4320 | 26 | 4 | CC DChg | 00:01:48 | 40:18:59 | -14363.2 | 1.2974 | 430.9 | 11.25 | 0 | 0 | 430.9 | 11.25 | 0.6048 | 15.79 | 0 | 0 | 0.6048 | 15.79 | 2025-11-29 07:49:22 | -18.6348 | -2849.8254 | -74.3994 | 0 | Close | 36
4321 | 26 | 4 | CC DChg | 00:01:50 | 40:19:01 | -14363.2 | 1.2943 | 438.9 | 11.46 | 0 | 0 | 438.9 | 11.46 | 0.6151 | 16.06 | 0 | 0 | 0.6151 | 16.06 | 2025-11-29 07:49:24 | -18.5903 | -2574.0645 | -67.2002 | 0 | Close | 36.66667
4322 | 26 | 4 | CC DChg | 00:01:52 | 40:19:03 | -14363.2 | 1.2915 | 446.9 | 11.67 | 0 | 0 | 446.9 | 11.67 | 0.6254 | 16.33 | 0 | 0 | 0.6254 | 16.33 | 2025-11-29 07:49:26 | -18.5501 | -2849.8571 | -74.4003 | 0 | Close | 37.33334
4323 | 26 | 4 | CC DChg | 00:01:54 | 40:19:05 | -14363.2 | 1.2887 | 454.8 | 11.87 | 0 | 0 | 454.8 | 11.87 | 0.6357 | 16.6 | 0 | 0 | 0.6357 | 16.6 | 2025-11-29 07:49:28 | -18.5099 | -2849.8254 | -74.3994 | 0 | Close | 38
4324 | 26 | 4 | CC DChg | 00:01:56 | 40:19:07 | -14363.2 | 1.2856 | 462.8 | 12.08 | 0 | 0 | 462.8 | 12.08 | 0.646 | 16.87 | 0 | 0 | 0.646 | 16.87 | 2025-11-29 07:49:30 | -18.4653 | -2574.0502 | -67.1999 | 0 | Close | 38.66667
4325 | 26 | 4 | CC DChg | 00:01:58 | 40:19:09 | -14363.2 | 1.2828 | 470.8 | 12.29 | 0 | 0 | 470.8 | 12.29 | 0.6563 | 17.13 | 0 | 0 | 0.6563 | 17.13 | 2025-11-29 07:49:32 | -18.4251 | -2849.8254 | -74.3994 | 0 | Close | 39.33333
4326 | 26 | 4 | CC DChg | 00:02:00 | 40:19:11 | -14363.2 | 1.28 | 478.8 | 12.5 | 0 | 0 | 478.8 | 12.5 | 0.6665 | 17.4 | 0 | 0 | 0.6665 | 17.4 | 2025-11-29 07:49:34 | -18.3849 | -2849.873 | -74.4007 | 0 | Close | 40
4327 | 26 | 4 | CC DChg | 00:02:02 | 40:19:13 | -14363.2 | 1.2769 | 486.8 | 12.71 | 0 | 0 | 486.8 | 12.71 | 0.6767 | 17.67 | 0 | 0 | 0.6767 | 17.67 | 2025-11-29 07:49:36 | -18.3404 | -2574.0502 | -67.1999 | 0 | Close | 40.66667
4328 | 26 | 4 | CC DChg | 00:02:04 | 40:19:15 | -14363.2 | 1.2744 | 494.7 | 12.92 | 0 | 0 | 494.7 | 12.92 | 0.6869 | 17.93 | 0 | 0 | 0.6869 | 17.93 | 2025-11-29 07:49:38 | -18.3045 | -3191.8222 | -83.3278 | 0 | Close | 41.33334
4329 | 26 | 4 | CC DChg | 00:02:06 | 40:19:17 | -14363.2 | 1.2713 | 502.7 | 13.12 | 0 | 0 | 502.7 | 13.12 | 0.697 | 18.2 | 0 | 0 | 0.697 | 18.2 | 2025-11-29 07:49:40 | -18.2599 | -2574.0502 | -67.1999 | 0 | Close | 42
4330 | 26 | 4 | CC DChg | 00:02:08 | 40:19:19 | -14363.2 | 1.2689 | 510.7 | 13.33 | 0 | 0 | 510.7 | 13.33 | 0.7072 | 18.46 | 0 | 0 | 0.7072 | 18.46 | 2025-11-29 07:49:42 | -18.2255 | -3324.7963 | -86.7993 | 0 | Close | 42.66666
4331 | 26 | 4 | CC DChg | 00:02:10 | 40:19:21 | -14363.2 | 1.2661 | 518.7 | 13.54 | 0 | 0 | 518.7 | 13.54 | 0.7173 | 18.73 | 0 | 0 | 0.7173 | 18.73 | 2025-11-29 07:49:44 | -18.1853 | -2849.8571 | -74.4003 | 0 | Close | 43.33333
4332 | 26 | 4 | CC DChg | 00:02:12 | 40:19:23 | -14363.2 | 1.2633 | 526.7 | 13.75 | 0 | 0 | 526.7 | 13.75 | 0.7274 | 18.99 | 0 | 0 | 0.7274 | 18.99 | 2025-11-29 07:49:46 | -18.145 | -2849.8413 | -74.3998 | 0 | Close | 44
4333 | 26 | 4 | CC DChg | 00:02:14 | 40:19:25 | -14363.2 | 1.2608 | 534.6 | 13.96 | 0 | 0 | 534.6 | 13.96 | 0.7374 | 19.25 | 0 | 0 | 0.7374 | 19.25 | 2025-11-29 07:49:48 | -18.1091 | -3191.8222 | -83.3278 | 0 | Close | 44.66667
4334 | 26 | 4 | CC DChg | 00:02:16 | 40:19:27 | -14363.2 | 1.2583 | 542.6 | 14.17 | 0 | 0 | 542.6 | 14.17 | 0.7475 | 19.51 | 0 | 0 | 0.7475 | 19.51 | 2025-11-29 07:49:50 | -18.0732 | -3191.84 | -83.3283 | 0 | Close | 45.33334
4335 | 26 | 4 | CC DChg | 00:02:18 | 40:19:29 | -14363.2 | 1.2552 | 550.6 | 14.37 | 0 | 0 | 550.6 | 14.37 | 0.7575 | 19.78 | 0 | 0 | 0.7575 | 19.78 | 2025-11-29 07:49:52 | -18.0287 | -2574.0215 | -67.1991 | 0 | Close | 46
4336 | 26 | 4 | CC DChg | 00:02:20 | 40:19:31 | -14363.2 | 1.2527 | 558.6 | 14.58 | 0 | 0 | 558.6 | 14.58 | 0.7675 | 20.04 | 0 | 0 | 0.7675 | 20.04 | 2025-11-29 07:49:54 | -17.9928 | -3191.8578 | -83.3288 | 0 | Close | 46.66667
4337 | 26 | 4 | CC DChg | 00:02:22 | 40:19:33 | -14363.2 | 1.2503 | 566.5 | 14.79 | 0 | 0 | 566.5 | 14.79 | 0.7775 | 20.3 | 0 | 0 | 0.7775 | 20.3 | 2025-11-29 07:49:56 | -17.9583 | -3324.7963 | -86.7993 | 0 | Close | 47.33333
4338 | 26 | 4 | CC DChg | 00:02:24 | 40:19:35 | -14363.2 | 1.2478 | 574.5 | 15 | 0 | 0 | 574.5 | 15 | 0.7875 | 20.56 | 0 | 0 | 0.7875 | 20.56 | 2025-11-29 07:49:58 | -17.9224 | -3191.84 | -83.3283 | 0 | Close | 48
4339 | 26 | 4 | CC DChg | 00:02:26 | 40:19:37 | -14363.2 | 1.2453 | 582.5 | 15.21 | 0 | 0 | 582.5 | 15.21 | 0.7974 | 20.82 | 0 | 0 | 0.7974 | 20.82 | 2025-11-29 07:50:00 | -17.8865 | -3191.8222 | -83.3278 | 0 | Close | 48.66667
4340 | 26 | 4 | CC DChg | 00:02:28 | 40:19:39 | -14363.2 | 1.2428 | 590.5 | 15.42 | 0 | 0 | 590.5 | 15.42 | 0.8073 | 21.08 | 0 | 0 | 0.8073 | 21.08 | 2025-11-29 07:50:02 | -17.8506 | -3191.84 | -83.3283 | 0 | Close | 49.33334
4341 | 26 | 4 | CC DChg | 00:02:30 | 40:19:41 | -14363.2 | 1.2403 | 598.5 | 15.62 | 0 | 0 | 598.5 | 15.62 | 0.8172 | 21.34 | 0 | 0 | 0.8172 | 21.34 | 2025-11-29 07:50:04 | -17.8147 | -3191.8044 | -83.3274 | 0 | Close | 50
4342 | 26 | 4 | CC DChg | 00:02:32 | 40:19:43 | -14363.2 | 1.2375 | 606.4 | 15.83 | 0 | 0 | 606.4 | 15.83 | 0.8271 | 21.59 | 0 | 0 | 0.8271 | 21.59 | 2025-11-29 07:50:06 | -17.7745 | -2849.8254 | -74.3994 | 0 | Close | 50.66666
4343 | 26 | 4 | CC DChg | 00:02:34 | 40:19:45 | -14363.2 | 1.2354 | 614.4 | 16.04 | 0 | 0 | 614.4 | 16.04 | 0.837 | 21.85 | 0 | 0 | 0.837 | 21.85 | 2025-11-29 07:50:08 | -17.7443 | -3799.8095 | -99.2003 | 0 | Close | 51.33333
4344 | 26 | 4 | CC DChg | 00:02:36 | 40:19:47 | -14363.2 | 1.2329 | 622.4 | 16.25 | 0 | 0 | 622.4 | 16.25 | 0.8468 | 22.11 | 0 | 0 | 0.8468 | 22.11 | 2025-11-29 07:50:10 | -17.7084 | -3191.84 | -83.3283 | 0 | Close | 52
4345 | 26 | 4 | CC DChg | 00:02:38 | 40:19:49 | -14363.2 | 1.2301 | 630.4 | 16.46 | 0 | 0 | 630.4 | 16.46 | 0.8567 | 22.36 | 0 | 0 | 0.8567 | 22.36 | 2025-11-29 07:50:12 | -17.6682 | -2849.8413 | -74.3998 | 0 | Close | 52.66667
4346 | 26 | 4 | CC DChg | 00:02:40 | 40:19:51 | -14363.2 | 1.2279 | 638.4 | 16.67 | 0 | 0 | 638.4 | 16.67 | 0.8665 | 22.62 | 0 | 0 | 0.8665 | 22.62 | 2025-11-29 07:50:14 | -17.6366 | -3627.0505 | -94.6902 | 0 | Close | 53.33333
4347 | 26 | 4 | CC DChg | 00:02:42 | 40:19:53 | -14363.2 | 1.2255 | 646.3 | 16.87 | 0 | 0 | 646.3 | 16.87 | 0.8763 | 22.88 | 0 | 0 | 0.8763 | 22.88 | 2025-11-29 07:50:16 | -17.6021 | -3324.7963 | -86.7993 | 0 | Close | 53.99999
4348 | 26 | 4 | CC DChg | 00:02:44 | 40:19:55 | -14363.2 | 1.2227 | 654.3 | 17.08 | 0 | 0 | 654.3 | 17.08 | 0.886 | 23.13 | 0 | 0 | 0.886 | 23.13 | 2025-11-29 07:50:18 | -17.5619 | -2849.8889 | -74.4011 | 0 | Close | 54.66667
4349 | 26 | 4 | CC DChg | 00:02:46 | 40:19:57 | -14363.2 | 1.2205 | 662.3 | 17.29 | 0 | 0 | 662.3 | 17.29 | 0.8958 | 23.39 | 0 | 0 | 0.8958 | 23.39 | 2025-11-29 07:50:20 | -17.5303 | -3627.0505 | -94.6902 | 0 | Close | 55.33333
4350 | 26 | 4 | CC DChg | 00:02:48 | 40:19:59 | -14363.2 | 1.218 | 670.3 | 17.5 | 0 | 0 | 670.3 | 17.5 | 0.9055 | 23.64 | 0 | 0 | 0.9055 | 23.64 | 2025-11-29 07:50:22 | -17.4944 | -3191.8222 | -83.3278 | 0 | Close | 56
4351 | 26 | 4 | CC DChg | 00:02:50 | 40:20:01 | -14363.2 | 1.2152 | 678.3 | 17.71 | 0 | 0 | 678.3 | 17.71 | 0.9152 | 23.89 | 0 | 0 | 0.9152 | 23.89 | 2025-11-29 07:50:24 | -17.4542 | -2849.8571 | -74.4003 | 0 | Close | 56.66667
4352 | 26 | 4 | CC DChg | 00:02:52 | 40:20:03 | -14363.2 | 1.2131 | 686.2 | 17.92 | 0 | 0 | 686.2 | 17.92 | 0.9249 | 24.15 | 0 | 0 | 0.9249 | 24.15 | 2025-11-29 07:50:26 | -17.424 | -3799.7672 | -99.1992 | 0 | Close | 57.33333
4353 | 26 | 4 | CC DChg | 00:02:54 | 40:20:05 | -14363.2 | 1.2106 | 694.2 | 18.12 | 0 | 0 | 694.2 | 18.12 | 0.9346 | 24.4 | 0 | 0 | 0.9346 | 24.4 | 2025-11-29 07:50:28 | -17.3881 | -3191.84 | -83.3283 | 0 | Close | 58
4354 | 26 | 4 | CC DChg | 00:02:56 | 40:20:07 | -14363.2 | 1.2084 | 702.2 | 18.33 | 0 | 0 | 702.2 | 18.33 | 0.9442 | 24.65 | 0 | 0 | 0.9442 | 24.65 | 2025-11-29 07:50:30 | -17.3565 | -3627.0505 | -94.6902 | 0 | Close | 58.66666
4355 | 26 | 4 | CC DChg | 00:02:58 | 40:20:09 | -14363.2 | 1.2056 | 710.2 | 18.54 | 0 | 0 | 710.2 | 18.54 | 0.9539 | 24.9 | 0 | 0 | 0.9539 | 24.9 | 2025-11-29 07:50:32 | -17.3163 | -2849.8413 | -74.3998 | 0 | Close | 59.33333
4356 | 26 | 4 | CC DChg | 00:03:00 | 40:20:11 | -14363.2 | 1.2034 | 718.2 | 18.75 | 0 | 0 | 718.2 | 18.75 | 0.9635 | 25.15 | 0 | 0 | 0.9635 | 25.15 | 2025-11-29 07:50:34 | -17.2847 | -3627.1111 | -94.6918 | 0 | Close | 60
4357 | 26 | 4 | CC DChg | 00:03:02 | 40:20:13 | -14363.2 | 1.201 | 726.1 | 18.96 | 0 | 0 | 726.1 | 18.96 | 0.9731 | 25.4 | 0 | 0 | 0.9731 | 25.4 | 2025-11-29 07:50:36 | -17.2502 | -3324.7778 | -86.7988 | 0 | Close | 60.66666
4358 | 26 | 4 | CC DChg | 00:03:04 | 40:20:15 | -14363.2 | 1.1985 | 734.1 | 19.17 | 0 | 0 | 734.1 | 19.17 | 0.9826 | 25.65 | 0 | 0 | 0.9826 | 25.65 | 2025-11-29 07:50:38 | -17.2143 | -3191.84 | -83.3283 | 0 | Close | 61.33333
4359 | 26 | 4 | CC DChg | 00:03:06 | 40:20:17 | -14363.2 | 1.196 | 742.1 | 19.37 | 0 | 0 | 742.1 | 19.37 | 0.9922 | 25.9 | 0 | 0 | 0.9922 | 25.9 | 2025-11-29 07:50:40 | -17.1784 | -3191.8222 | -83.3278 | 0 | Close | 62
4360 | 26 | 4 | CC DChg | 00:03:08 | 40:20:19 | -14363.2 | 1.1938 | 750.1 | 19.58 | 0 | 0 | 750.1 | 19.58 | 1.0017 | 26.15 | 0 | 0 | 1.0017 | 26.15 | 2025-11-29 07:50:42 | -17.1468 | -3627.0909 | -94.6912 | 0 | Close | 62.66667
4361 | 26 | 4 | CC DChg | 00:03:10 | 40:20:21 | -14363.2 | 1.191 | 758.1 | 19.79 | 0 | 0 | 758.1 | 19.79 | 1.0112 | 26.4 | 0 | 0 | 1.0112 | 26.4 | 2025-11-29 07:50:44 | -17.1066 | -2849.8413 | -74.3998 | 0 | Close | 63.33334
4362 | 26 | 4 | CC DChg | 00:03:12 | 40:20:23 | -14363.2 | 1.1889 | 766 | 20 | 0 | 0 | 766 | 20 | 1.0207 | 26.65 | 0 | 0 | 1.0207 | 26.65 | 2025-11-29 07:50:46 | -17.0764 | -3799.7884 | -99.1998 | 0 | Close | 64
4363 | 26 | 4 | CC DChg | 00:03:14 | 40:20:25 | -14363.2 | 1.1867 | 774 | 20.21 | 0 | 0 | 774 | 20.21 | 1.0302 | 26.9 | 0 | 0 | 1.0302 | 26.9 | 2025-11-29 07:50:48 | -17.0448 | -3627.0707 | -94.6907 | 0 | Close | 64.66667
4364 | 26 | 4 | CC DChg | 00:03:16 | 40:20:27 | -14363.2 | 1.1842 | 782 | 20.42 | 0 | 0 | 782 | 20.42 | 1.0397 | 27.14 | 0 | 0 | 1.0397 | 27.14 | 2025-11-29 07:50:50 | -17.0089 | -3191.8222 | -83.3278 | 0 | Close | 65.33333
4365 | 26 | 4 | CC DChg | 00:03:18 | 40:20:29 | -14363.2 | 1.1817 | 790 | 20.62 | 0 | 0 | 790 | 20.62 | 1.0491 | 27.39 | 0 | 0 | 1.0491 | 27.39 | 2025-11-29 07:50:52 | -16.973 | -3191.8222 | -83.3278 | 0 | Close | 66
4366 | 26 | 4 | CC DChg | 00:03:20 | 40:20:31 | -14363.2 | 1.1796 | 798 | 20.83 | 0 | 0 | 798 | 20.83 | 1.0585 | 27.63 | 0 | 0 | 1.0585 | 27.63 | 2025-11-29 07:50:54 | -16.9428 | -3799.7884 | -99.1998 | 0 | Close | 66.66667
4367 | 26 | 4 | CC DChg | 00:03:22 | 40:20:33 | -14363.2 | 1.1774 | 805.9 | 21.04 | 0 | 0 | 805.9 | 21.04 | 1.0679 | 27.88 | 0 | 0 | 1.0679 | 27.88 | 2025-11-29 07:50:56 | -16.9112 | -3627.1111 | -94.6918 | 0 | Close | 67.33334
4368 | 26 | 4 | CC DChg | 00:03:24 | 40:20:35 | -14363.2 | 1.1746 | 813.9 | 21.25 | 0 | 0 | 813.9 | 21.25 | 1.0773 | 28.12 | 0 | 0 | 1.0773 | 28.12 | 2025-11-29 07:50:58 | -16.871 | -2849.8095 | -74.399 | 0 | Close | 68
4369 | 26 | 4 | CC DChg | 00:03:26 | 40:20:37 | -14363.2 | 1.1724 | 821.9 | 21.46 | 0 | 0 | 821.9 | 21.46 | 1.0867 | 28.37 | 0 | 0 | 1.0867 | 28.37 | 2025-11-29 07:51:00 | -16.8394 | -3627.0707 | -94.6907 | 0 | Close | 68.66667
4370 | 26 | 4 | CC DChg | 00:03:28 | 40:20:39 | -14363.2 | 1.1703 | 829.9 | 21.67 | 0 | 0 | 829.9 | 21.67 | 1.096 | 28.61 | 0 | 0 | 1.096 | 28.61 | 2025-11-29 07:51:02 | -16.8093 | -3799.7884 | -99.1998 | 0 | Close | 69.33333
4371 | 26 | 4 | CC DChg | 00:03:30 | 40:20:41 | -14363.2 | 1.1681 | 837.9 | 21.87 | 0 | 0 | 837.9 | 21.87 | 1.1053 | 28.86 | 0 | 0 | 1.1053 | 28.86 | 2025-11-29 07:51:04 | -16.7777 | -3627.1111 | -94.6918 | 0 | Close | 70.00001
4372 | 26 | 4 | CC DChg | 00:03:32 | 40:20:43 | -14363.2 | 1.1653 | 845.8 | 22.08 | 0 | 0 | 845.8 | 22.08 | 1.1147 | 29.1 | 0 | 0 | 1.1147 | 29.1 | 2025-11-29 07:51:06 | -16.7374 | -2849.8413 | -74.3998 | 0 | Close | 70.66667
4373 | 26 | 4 | CC DChg | 00:03:34 | 40:20:45 | -14363.2 | 1.1631 | 853.8 | 22.29 | 0 | 0 | 853.8 | 22.29 | 1.1239 | 29.34 | 0 | 0 | 1.1239 | 29.34 | 2025-11-29 07:51:08 | -16.7058 | -3627.0707 | -94.6907 | 0 | Close | 71.33334
4374 | 26 | 4 | CC DChg | 00:03:36 | 40:20:47 | -14363.2 | 1.161 | 861.8 | 22.5 | 0 | 0 | 861.8 | 22.5 | 1.1332 | 29.58 | 0 | 0 | 1.1332 | 29.58 | 2025-11-29 07:51:10 | -16.6757 | -3799.746 | -99.1987 | 0 | Close | 72
4375 | 26 | 4 | CC DChg | 00:03:38 | 40:20:49 | -14363.2 | 1.1585 | 869.8 | 22.71 | 0 | 0 | 869.8 | 22.71 | 1.1425 | 29.83 | 0 | 0 | 1.1425 | 29.83 | 2025-11-29 07:51:12 | -16.6398 | -3191.8578 | -83.3288 | 0 | Close | 72.66667
4376 | 26 | 4 | CC DChg | 00:03:40 | 40:20:51 | -14363.2 | 1.1563 | 877.8 | 22.92 | 0 | 0 | 877.8 | 22.92 | 1.1517 | 30.07 | 0 | 0 | 1.1517 | 30.07 | 2025-11-29 07:51:14 | -16.6082 | -3627.0707 | -94.6907 | 0 | Close | 73.33334
4377 | 26 | 4 | CC DChg | 00:03:42 | 40:20:53 | -14363.2 | 1.1542 | 885.7 | 23.12 | 0 | 0 | 885.7 | 23.12 | 1.1609 | 30.31 | 0 | 0 | 1.1609 | 30.31 | 2025-11-29 07:51:16 | -16.578 | -3799.7884 | -99.1998 | 0 | Close | 74
4378 | 26 | 4 | CC DChg | 00:03:44 | 40:20:55 | -14363.2 | 1.152 | 893.7 | 23.33 | 0 | 0 | 893.7 | 23.33 | 1.1701 | 30.55 | 0 | 0 | 1.1701 | 30.55 | 2025-11-29 07:51:18 | -16.5464 | -3627.1111 | -94.6918 | 0 | Close | 74.66668
4379 | 26 | 4 | CC DChg | 00:03:46 | 40:20:57 | -14363.2 | 1.1495 | 901.7 | 23.54 | 0 | 0 | 901.7 | 23.54 | 1.1793 | 30.79 | 0 | 0 | 1.1793 | 30.79 | 2025-11-29 07:51:20 | -16.5105 | -3191.7511 | -83.326 | 0 | Close | 75.33333
4380 | 26 | 4 | CC DChg | 00:03:48 | 40:20:59 | -14363.2 | 1.1473 | 909.7 | 23.75 | 0 | 0 | 909.7 | 23.75 | 1.1885 | 31.03 | 0 | 0 | 1.1885 | 31.03 | 2025-11-29 07:51:22 | -16.4789 | -3627.1111 | -94.6918 | 0 | Close | 76
4381 | 26 | 4 | CC DChg | 00:03:50 | 40:21:01 | -14363.2 | 1.1452 | 917.6 | 23.96 | 0 | 0 | 917.6 | 23.96 | 1.1976 | 31.27 | 0 | 0 | 1.1976 | 31.27 | 2025-11-29 07:51:24 | -16.4487 | -3799.7884 | -99.1998 | 0 | Close | 76.66667
4382 | 26 | 4 | CC DChg | 00:03:52 | 40:21:03 | -14363.2 | 1.1424 | 925.6 | 24.17 | 0 | 0 | 925.6 | 24.17 | 1.2067 | 31.5 | 0 | 0 | 1.2067 | 31.5 | 2025-11-29 07:51:26 | -16.4085 | -2849.8413 | -74.3998 | 0 | Close | 77.33333
4383 | 26 | 4 | CC DChg | 00:03:54 | 40:21:05 | -14363.2 | 1.1402 | 933.6 | 24.37 | 0 | 0 | 933.6 | 24.37 | 1.2158 | 31.74 | 0 | 0 | 1.2158 | 31.74 | 2025-11-29 07:51:28 | -16.3769 | -3627.1111 | -94.6918 | 0 | Close | 78.00001
4384 | 26 | 4 | CC DChg | 00:03:56 | 40:21:07 | -14363.2 | 1.138 | 941.6 | 24.58 | 0 | 0 | 941.6 | 24.58 | 1.2249 | 31.98 | 0 | 0 | 1.2249 | 31.98 | 2025-11-29 07:51:30 | -16.3453 | -3626.9899 | -94.6886 | 0 | Close | 78.66666
4385 | 26 | 4 | CC DChg | 00:03:58 | 40:21:09 | -14363.2 | 1.1359 | 949.6 | 24.79 | 0 | 0 | 949.6 | 24.79 | 1.234 | 32.22 | 0 | 0 | 1.234 | 32.22 | 2025-11-29 07:51:32 | -16.3152 | -3799.8307 | -99.2009 | 0 | Close | 79.33333
4386 | 26 | 4 | CC DChg | 00:04:00 | 40:21:11 | -14363.2 | 1.1334 | 957.5 | 25 | 0 | 0 | 957.5 | 25 | 1.2431 | 32.45 | 0 | 0 | 1.2431 | 32.45 | 2025-11-29 07:51:34 | -16.2793 | -3191.8578 | -83.3288 | 0 | Close | 80.00001
4387 | 26 | 4 | CC DChg | 00:04:02 | 40:21:13 | -14363.2 | 1.1312 | 965.5 | 25.21 | 0 | 0 | 965.5 | 25.21 | 1.2521 | 32.69 | 0 | 0 | 1.2521 | 32.69 | 2025-11-29 07:51:36 | -16.2477 | -3627.0303 | -94.6897 | 0 | Close | 80.66666
4388 | 26 | 4 | CC DChg | 00:04:04 | 40:21:15 | -14363.2 | 1.129 | 973.5 | 25.42 | 0 | 0 | 973.5 | 25.42 | 1.2611 | 32.92 | 0 | 0 | 1.2611 | 32.92 | 2025-11-29 07:51:38 | -16.2161 | -3627.1111 | -94.6918 | 0 | Close | 81.33334
4389 | 26 | 4 | CC DChg | 00:04:06 | 40:21:17 | -14363.2 | 1.1263 | 981.5 | 25.62 | 0 | 0 | 981.5 | 25.62 | 1.2701 | 33.16 | 0 | 0 | 1.2701 | 33.16 | 2025-11-29 07:51:40 | -16.1773 | -2955.358 | -77.1545 | 0 | Close | 82
4390 | 26 | 4 | CC DChg | 00:04:08 | 40:21:19 | -14363.2 | 1.1241 | 989.5 | 25.83 | 0 | 0 | 989.5 | 25.83 | 1.2791 | 33.39 | 0 | 0 | 1.2791 | 33.39 | 2025-11-29 07:51:42 | -16.1457 | -3627.1111 | -94.6918 | 0 | Close | 82.66667
4391 | 26 | 4 | CC DChg | 00:04:10 | 40:21:21 | -14363.2 | 1.1219 | 997.4 | 26.04 | 0 | 0 | 997.4 | 26.04 | 1.2881 | 33.63 | 0 | 0 | 1.2881 | 33.63 | 2025-11-29 07:51:44 | -16.1141 | -3627.0707 | -94.6907 | 0 | Close | 83.33334
4392 | 26 | 4 | CC DChg | 00:04:12 | 40:21:23 | -14363.2 | 1.1197 | 1005.4 | 26.25 | 0 | 0 | 1005.4 | 26.25 | 1.297 | 33.86 | 0 | 0 | 1.297 | 33.86 | 2025-11-29 07:51:46 | -16.0825 | -3627.0707 | -94.6907 | 0 | Close | 84
4393 | 26 | 4 | CC DChg | 00:04:14 | 40:21:25 | -14363.2 | 1.1173 | 1013.4 | 26.46 | 0 | 0 | 1013.4 | 26.46 | 1.3059 | 34.09 | 0 | 0 | 1.3059 | 34.09 | 2025-11-29 07:51:48 | -16.048 | -3324.8148 | -86.7998 | 0 | Close | 84.66667
4394 | 26 | 4 | CC DChg | 00:04:16 | 40:21:27 | -14363.2 | 1.1151 | 1021.4 | 26.66 | 0 | 0 | 1021.4 | 26.66 | 1.3148 | 34.33 | 0 | 0 | 1.3148 | 34.33 | 2025-11-29 07:51:50 | -16.0164 | -3627.0303 | -94.6897 | 0 | Close | 85.33333
4395 | 26 | 4 | CC DChg | 00:04:18 | 40:21:29 | -14363.2 | 1.1126 | 1029.4 | 26.87 | 0 | 0 | 1029.4 | 26.87 | 1.3237 | 34.56 | 0 | 0 | 1.3237 | 34.56 | 2025-11-29 07:51:52 | -15.9805 | -3191.8578 | -83.3288 | 0 | Close | 86
4396 | 26 | 4 | CC DChg | 00:04:20 | 40:21:31 | -14363.2 | 1.1101 | 1037.3 | 27.08 | 0 | 0 | 1037.3 | 27.08 | 1.3326 | 34.79 | 0 | 0 | 1.3326 | 34.79 | 2025-11-29 07:51:54 | -15.9446 | -3191.8222 | -83.3278 | 0 | Close | 86.66667
4397 | 26 | 4 | CC DChg | 00:04:22 | 40:21:33 | -14363.2 | 1.108 | 1045.3 | 27.29 | 0 | 0 | 1045.3 | 27.29 | 1.3414 | 35.02 | 0 | 0 | 1.3414 | 35.02 | 2025-11-29 07:51:56 | -15.9144 | -3799.8307 | -99.2009 | 0 | Close | 87.33334
4398 | 26 | 4 | CC DChg | 00:04:24 | 40:21:35 | -14363.2 | 1.1058 | 1053.3 | 27.5 | 0 | 0 | 1053.3 | 27.5 | 1.3503 | 35.25 | 0 | 0 | 1.3503 | 35.25 | 2025-11-29 07:51:58 | -15.8828 | -3627.0303 | -94.6897 | 0 | Close | 88
4399 | 26 | 4 | CC DChg | 00:04:26 | 40:21:37 | -14363.2 | 1.1036 | 1061.3 | 27.71 | 0 | 0 | 1061.3 | 27.71 | 1.3591 | 35.48 | 0 | 0 | 1.3591 | 35.48 | 2025-11-29 07:52:00 | -15.8512 | -3627.0303 | -94.6897 | 0 | Close | 88.66666
4400 | 26 | 4 | CC DChg | 00:04:28 | 40:21:39 | -14363.2 | 1.1011 | 1069.3 | 27.91 | 0 | 0 | 1069.3 | 27.91 | 1.3679 | 35.71 | 0 | 0 | 1.3679 | 35.71 | 2025-11-29 07:52:02 | -15.8153 | -3191.8578 | -83.3288 | 0 | Close | 89.33333
4401 | 26 | 4 | CC DChg | 00:04:30 | 40:21:41 | -14363.2 | 1.099 | 1077.2 | 28.12 | 0 | 0 | 1077.2 | 28.12 | 1.3766 | 35.94 | 0 | 0 | 1.3766 | 35.94 | 2025-11-29 07:52:04 | -15.7852 | -3799.8307 | -99.2009 | 0 | Close | 90.00001
4402 | 26 | 4 | CC DChg | 00:04:32 | 40:21:43 | -14363.2 | 1.0968 | 1085.2 | 28.33 | 0 | 0 | 1085.2 | 28.33 | 1.3854 | 36.17 | 0 | 0 | 1.3854 | 36.17 | 2025-11-29 07:52:06 | -15.7536 | -3627.0707 | -94.6907 | 0 | Close | 90.66667
4403 | 26 | 4 | CC DChg | 00:04:34 | 40:21:45 | -14363.2 | 1.0943 | 1093.2 | 28.54 | 0 | 0 | 1093.2 | 28.54 | 1.3942 | 36.4 | 0 | 0 | 1.3942 | 36.4 | 2025-11-29 07:52:08 | -15.7177 | -3191.7867 | -83.3269 | 0 | Close | 91.33333
4404 | 26 | 4 | CC DChg | 00:04:36 | 40:21:47 | -14363.2 | 1.0921 | 1101.2 | 28.75 | 0 | 0 | 1101.2 | 28.75 | 1.4029 | 36.62 | 0 | 0 | 1.4029 | 36.62 | 2025-11-29 07:52:10 | -15.6861 | -3627.0303 | -94.6897 | 0 | Close | 91.99999
4405 | 26 | 4 | CC DChg | 00:04:38 | 40:21:49 | -14363.2 | 1.0903 | 1109.2 | 28.96 | 0 | 0 | 1109.2 | 28.96 | 1.4116 | 36.85 | 0 | 0 | 1.4116 | 36.85 | 2025-11-29 07:52:12 | -15.6602 | -4433.1852 | -115.7357 | 0 | Close | 92.66667
4406 | 26 | 4 | CC DChg | 00:04:40 | 40:21:51 | -14363.2 | 1.0881 | 1117.1 | 29.16 | 0 | 0 | 1117.1 | 29.16 | 1.4203 | 37.08 | 0 | 0 | 1.4203 | 37.08 | 2025-11-29 07:52:14 | -15.6286 | -3627.0707 | -94.6907 | 0 | Close | 93.33334
4407 | 26 | 4 | CC DChg | 00:04:42 | 40:21:53 | -14363.2 | 1.0859 | 1125.1 | 29.37 | 0 | 0 | 1125.1 | 29.37 | 1.4289 | 37.3 | 0 | 0 | 1.4289 | 37.3 | 2025-11-29 07:52:16 | -15.597 | -3627.0707 | -94.6907 | 0 | Close | 94
4408 | 26 | 4 | CC DChg | 00:04:44 | 40:21:55 | -14363.2 | 1.0838 | 1133.1 | 29.58 | 0 | 0 | 1133.1 | 29.58 | 1.4376 | 37.53 | 0 | 0 | 1.4376 | 37.53 | 2025-11-29 07:52:18 | -15.5668 | -3799.746 | -99.1987 | 0 | Close | 94.66666
4409 | 26 | 4 | CC DChg | 00:04:46 | 40:21:57 | -14363.2 | 1.0819 | 1141.1 | 29.79 | 0 | 0 | 1141.1 | 29.79 | 1.4462 | 37.76 | 0 | 0 | 1.4462 | 37.76 | 2025-11-29 07:52:20 | -15.5396 | -4199.8129 | -109.6431 | 0 | Close | 95.33334
4410 | 26 | 4 | CC DChg | 00:04:48 | 40:21:59 | -14363.2 | 1.0801 | 1149.1 | 30 | 0 | 0 | 1149.1 | 30 | 1.4549 | 37.98 | 0 | 0 | 1.4549 | 37.98 | 2025-11-29 07:52:22 | -15.5137 | -4433.0864 | -115.7331 | 0 | Close | 96
4411 | 26 | 4 | CC DChg | 00:04:50 | 40:22:01 | -14363.2 | 1.0779 | 1157 | 30.21 | 0 | 0 | 1157 | 30.21 | 1.4635 | 38.21 | 0 | 0 | 1.4635 | 38.21 | 2025-11-29 07:52:24 | -15.4821 | -3627.0303 | -94.6897 | 0 | Close | 96.66666
4412 | 26 | 4 | CC DChg | 00:04:52 | 40:22:03 | -14363.2 | 1.076 | 1165 | 30.41 | 0 | 0 | 1165 | 30.41 | 1.4721 | 38.43 | 0 | 0 | 1.4721 | 38.43 | 2025-11-29 07:52:26 | -15.4548 | -4199.8129 | -109.6431 | 0 | Close | 97.33334
4413 | 26 | 4 | CC DChg | 00:04:54 | 40:22:05 | -14363.2 | 1.0745 | 1173 | 30.62 | 0 | 0 | 1173 | 30.62 | 1.4806 | 38.65 | 0 | 0 | 1.4806 | 38.65 | 2025-11-29 07:52:28 | -15.4333 | -5319.6444 | -138.8782 | 0 | Close | 97.99999
4414 | 26 | 4 | CC DChg | 00:04:56 | 40:22:07 | -14363.2 | 1.0726 | 1181 | 30.83 | 0 | 0 | 1181 | 30.83 | 1.4892 | 38.88 | 0 | 0 | 1.4892 | 38.88 | 2025-11-29 07:52:30 | -15.406 | -4199.8596 | -109.6443 | 0 | Close | 98.66667
4415 | 26 | 4 | CC DChg | 00:04:58 | 40:22:09 | -14363.2 | 1.0704 | 1189 | 31.04 | 0 | 0 | 1189 | 31.04 | 1.4978 | 39.1 | 0 | 0 | 1.4978 | 39.1 | 2025-11-29 07:52:32 | -15.3744 | -3627.0303 | -94.6897 | 0 | Close | 99.33333
4416 | 26 | 4 | CC DChg | 00:05:00 | 40:22:11 | -14363.2 | 1.0689 | 1196.9 | 31.25 | 0 | 0 | 1196.9 | 31.25 | 1.5063 | 39.32 | 0 | 0 | 1.5063 | 39.32 | 2025-11-29 07:52:34 | -15.3528 | -5319.7037 | -138.8797 | 0 | Close | 100 |  | 1
4417 | 26 | 5 | CC Chg | 00:00:00 | 40:22:11 | 0 | 1.3107 | 0 | 0 | 0 | 0 | 0 | 0 | 0 | 0 | 0 | 0 | 0 | 0 | 2025-11-29 07:52:34 | 0 | 0 | 0 | 0 | Close | 0 |  | 0
4418 | 26 | 5 | CC Chg | 00:05:00 | 40:27:11 | 948.7 | 1.5733 | 79 | 2.06 | 79 | 2.06 | 0 | 0 | 0.1202 | 3.14 | 0.1202 | 3.14 | 0 | 0 | 2025-11-29 07:57:34 | 1.4925 | 300.6809 | 7.8498 | 0 | Close | 6.492582
4419 | 26 | 5 | CC Chg | 00:10:00 | 40:32:11 | 948.7 | 1.6071 | 158 | 4.13 | 158 | 4.13 | 0 | 0 | 0.2461 | 6.42 | 0.2461 | 6.42 | 0 | 0 | 2025-11-29 08:02:34 | 1.5246 | 2338.9055 | 61.061 | 0 | Close | 12.99308
4420 | 26 | 5 | CC Chg | 00:15:00 | 40:37:11 | 948.7 | 1.6307 | 237.1 | 6.19 | 237.1 | 6.19 | 0 | 0 | 0.3741 | 9.77 | 0.3741 | 9.77 | 0 | 0 | 2025-11-29 08:07:34 | 1.547 | 3349.7872 | 87.4518 | 0 | Close | 19.49357
4421 | 26 | 5 | CC Chg | 00:20:00 | 40:42:11 | 948.7 | 1.6505 | 316.1 | 8.25 | 316.1 | 8.25 | 0 | 0 | 0.5038 | 13.15 | 0.5038 | 13.15 | 0 | 0 | 2025-11-29 08:12:34 | 1.5658 | 3992.6768 | 104.2355 | 0 | Close | 25.99406
4422 | 26 | 5 | CC Chg | 00:25:00 | 40:47:11 | 948.7 | 1.6694 | 395.2 | 10.32 | 395.2 | 10.32 | 0 | 0 | 0.635 | 16.58 | 0.635 | 16.58 | 0 | 0 | 2025-11-29 08:17:34 | 1.5837 | 4182.8031 | 109.199 | 0 | Close | 32.49455
4423 | 26 | 5 | CC Chg | 00:30:00 | 40:52:11 | 948.7 | 1.6877 | 474.2 | 12.38 | 474.2 | 12.38 | 0 | 0 | 0.7677 | 20.04 | 0.7677 | 20.04 | 0 | 0 | 2025-11-29 08:22:34 | 1.6011 | 4319.9466 | 112.7794 | 0 | Close | 38.99504
4424 | 26 | 5 | CC Chg | 00:35:00 | 40:57:11 | 948.7 | 1.7057 | 553.3 | 14.44 | 553.3 | 14.44 | 0 | 0 | 0.9019 | 23.55 | 0.9019 | 23.55 | 0 | 0 | 2025-11-29 08:27:34 | 1.6181 | 4391.9432 | 114.659 | 0 | Close | 45.49554
4425 | 26 | 5 | CC Chg | 00:40:00 | 41:02:11 | 948.7 | 1.724 | 632.3 | 16.51 | 632.3 | 16.51 | 0 | 0 | 1.0374 | 27.08 | 1.0374 | 27.08 | 0 | 0 | 2025-11-29 08:32:34 | 1.6355 | 4319.9441 | 112.7793 | 0 | Close | 51.99603
4426 | 26 | 5 | CC Chg | 00:45:00 | 41:07:11 | 948.7 | 1.7429 | 711.4 | 18.57 | 711.4 | 18.57 | 0 | 0 | 1.1745 | 30.66 | 1.1745 | 30.66 | 0 | 0 | 2025-11-29 08:37:34 | 1.6534 | 4182.8078 | 109.1991 | 0 | Close | 58.49652
4427 | 26 | 5 | CC Chg | 00:50:00 | 41:12:11 | 948.7 | 1.763 | 790.5 | 20.64 | 790.5 | 20.64 | 0 | 0 | 1.313 | 34.28 | 1.313 | 34.28 | 0 | 0 | 2025-11-29 08:42:34 | 1.6725 | 3933.0835 | 102.6797 | 0 | Close | 64.99702
4428 | 26 | 5 | CC Chg | 00:55:00 | 41:17:11 | 948.7 | 1.7847 | 869.5 | 22.7 | 869.5 | 22.7 | 0 | 0 | 1.4532 | 37.94 | 1.4532 | 37.94 | 0 | 0 | 2025-11-29 08:47:34 | 1.6931 | 3643.0845 | 95.1088 | 0 | Close | 71.4975
4429 | 26 | 5 | CC Chg | 01:00:00 | 41:22:11 | 948.7 | 1.8089 | 948.6 | 24.76 | 948.6 | 24.76 | 0 | 0 | 1.5953 | 41.65 | 1.5953 | 41.65 | 0 | 0 | 2025-11-29 08:52:34 | 1.716 | 3266.7365 | 85.2836 | 0 | Close | 77.998
4430 | 26 | 5 | CC Chg | 01:05:00 | 41:27:11 | 948.7 | 1.8343 | 1027.6 | 26.83 | 1027.6 | 26.83 | 0 | 0 | 1.7393 | 45.41 | 1.7393 | 45.41 | 0 | 0 | 2025-11-29 08:57:34 | 1.7401 | 3112.4024 | 81.2544 | 0 | Close | 84.49849
4431 | 26 | 5 | CC Chg | 01:10:00 | 41:32:11 | 948.7 | 1.8619 | 1106.7 | 28.89 | 1106.7 | 28.89 | 0 | 0 | 1.8854 | 49.22 | 1.8854 | 49.22 | 0 | 0 | 2025-11-29 09:02:33 | 1.7663 | 2864.3124 | 74.7776 | 0 | Close | 90.99899
4432 | 26 | 5 | CC Chg | 01:15:00 | 41:37:11 | 948.7 | 1.8895 | 1185.7 | 30.96 | 1185.7 | 30.96 | 0 | 0 | 2.0337 | 53.09 | 2.0337 | 53.09 | 0 | 0 | 2025-11-29 09:07:33 | 1.7925 | 2864.3092 | 74.7775 | 0 | Close | 97.49947
4433 | 26 | 5 | CC Chg | 01:16:55 | 41:39:06 | 948.7 | 1.9001 | 1216.1 | 31.75 | 1216.1 | 31.75 | 0 | 0 | 2.0913 | 54.6 | 2.0913 | 54.6 | 0 | 0 | 2025-11-29 09:09:28 | 1.8025 | 2868.8553 | 74.8962 | 0 | Close | 100 |  | 1
4434 | 27 | 4 | CC DChg | 00:00:00 | 41:39:06 | -14360.1 | 1.6468 | 0 | 0 | 0 | 0 | 0 | 0 | 0 | 0 | 0 | 0 | 0 | 0 | 2025-11-29 09:09:28 | -23.6482 | 0 | 0 | 0 | Close | 0 |  | 0
4435 | 27 | 4 | CC DChg | 00:00:02 | 41:39:08 | -14363.2 | 1.5817 | 8 | 0.21 | 0 | 0 | 8 | 0.21 | 0.0128 | 0.33 | 0 | 0 | 0.0128 | 0.33 | 2025-11-29 09:09:30 | -22.7183 | -122.5712 | -3.1999 | 0 | Close | 0.6666521
4436 | 27 | 4 | CC DChg | 00:00:04 | 41:39:10 | -14363.2 | 1.5587 | 16 | 0.42 | 0 | 0 | 16 | 0.42 | 0.0253 | 0.66 | 0 | 0 | 0.0253 | 0.66 | 2025-11-29 09:09:32 | -22.3879 | -346.9376 | -9.0574 | 0 | Close | 1.333319
4437 | 27 | 4 | CC DChg | 00:00:06 | 41:39:12 | -14363.2 | 1.5429 | 23.9 | 0.62 | 0 | 0 | 23.9 | 0.62 | 0.0377 | 0.98 | 0 | 0 | 0.0377 | 0.98 | 2025-11-29 09:09:34 | -22.161 | -505.0353 | -13.1848 | 0 | Close | 1.999986
4438 | 27 | 4 | CC DChg | 00:00:08 | 41:39:14 | -14363.2 | 1.5305 | 31.9 | 0.83 | 0 | 0 | 31.9 | 0.83 | 0.05 | 1.3 | 0 | 0 | 0.05 | 1.3 | 2025-11-29 09:09:36 | -21.9829 | -643.5132 | -16.8 | 0 | Close | 2.666653
4439 | 27 | 4 | CC DChg | 00:00:10 | 41:39:16 | -14363.2 | 1.52 | 39.9 | 1.04 | 0 | 0 | 39.9 | 1.04 | 0.0621 | 1.62 | 0 | 0 | 0.0621 | 1.62 | 2025-11-29 09:09:38 | -21.8321 | -759.9579 | -19.84 | 0 | Close | 3.333319
4440 | 27 | 4 | CC DChg | 00:00:12 | 41:39:18 | -14363.2 | 1.5104 | 47.9 | 1.25 | 0 | 0 | 47.9 | 1.25 | 0.0742 | 1.94 | 0 | 0 | 0.0742 | 1.94 | 2025-11-29 09:09:40 | -21.6942 | -831.2046 | -21.7 | 0 | Close | 3.999986
4441 | 27 | 4 | CC DChg | 00:00:14 | 41:39:20 | -14363.2 | 1.5017 | 55.9 | 1.46 | 0 | 0 | 55.9 | 1.46 | 0.0862 | 2.25 | 0 | 0 | 0.0862 | 2.25 | 2025-11-29 09:09:42 | -21.5692 | -917.1909 | -23.9448 | 0 | Close | 4.666653
4442 | 27 | 4 | CC DChg | 00:00:16 | 41:39:22 | -14363.2 | 1.4936 | 63.8 | 1.67 | 0 | 0 | 63.8 | 1.67 | 0.0982 | 2.56 | 0 | 0 | 0.0982 | 2.56 | 2025-11-29 09:09:44 | -21.4529 | -985.131 | -25.7185 | 0 | Close | 5.333319
4443 | 27 | 4 | CC DChg | 00:00:18 | 41:39:24 | -14363.2 | 1.4859 | 71.8 | 1.87 | 0 | 0 | 71.8 | 1.87 | 0.1101 | 2.87 | 0 | 0 | 0.1101 | 2.87 | 2025-11-29 09:09:46 | -21.3423 | -1036.3074 | -27.0545 | 0 | Close | 5.999987
4444 | 27 | 4 | CC DChg | 00:00:20 | 41:39:26 | -14363.2 | 1.4787 | 79.8 | 2.08 | 0 | 0 | 79.8 | 2.08 | 0.1219 | 3.18 | 0 | 0 | 0.1219 | 3.18 | 2025-11-29 09:09:48 | -21.2389 | -1108.2724 | -28.9333 | 0 | Close | 6.666653
4445 | 27 | 4 | CC DChg | 00:00:22 | 41:39:28 | -14363.2 | 1.4719 | 87.8 | 2.29 | 0 | 0 | 87.8 | 2.29 | 0.1337 | 3.49 | 0 | 0 | 0.1337 | 3.49 | 2025-11-29 09:09:50 | -21.1412 | -1173.4641 | -30.6352 | 0 | Close | 7.33332
4446 | 27 | 4 | CC DChg | 00:00:24 | 41:39:30 | -14363.2 | 1.4657 | 95.8 | 2.5 | 0 | 0 | 95.8 | 2.5 | 0.1454 | 3.8 | 0 | 0 | 0.1454 | 3.8 | 2025-11-29 09:09:52 | -21.0522 | -1287.0251 | -33.5999 | 0 | Close | 7.999986
4447 | 27 | 4 | CC DChg | 00:00:26 | 41:39:32 | -14363.2 | 1.4595 | 103.7 | 2.71 | 0 | 0 | 103.7 | 2.71 | 0.1571 | 4.1 | 0 | 0 | 0.1571 | 4.1 | 2025-11-29 09:09:54 | -20.9631 | -1287.0269 | -33.6 | 0 | Close | 8.666653
4448 | 27 | 4 | CC DChg | 00:00:28 | 41:39:34 | -14363.2 | 1.4533 | 111.7 | 2.92 | 0 | 0 | 111.7 | 2.92 | 0.1687 | 4.4 | 0 | 0 | 0.1687 | 4.4 | 2025-11-29 09:09:56 | -20.8741 | -1287.0251 | -33.5999 | 0 | Close | 9.333319
4449 | 27 | 4 | CC DChg | 00:00:30 | 41:39:36 | -14363.2 | 1.4474 | 119.7 | 3.12 | 0 | 0 | 119.7 | 3.12 | 0.1803 | 4.71 | 0 | 0 | 0.1803 | 4.71 | 2025-11-29 09:09:58 | -20.7893 | -1352.467 | -35.3084 | 0 | Close | 9.999986
4450 | 27 | 4 | CC DChg | 00:00:32 | 41:39:38 | -14363.2 | 1.4422 | 127.7 | 3.33 | 0 | 0 | 127.7 | 3.33 | 0.1918 | 5.01 | 0 | 0 | 0.1918 | 5.01 | 2025-11-29 09:10:00 | -20.7146 | -1534.5321 | -40.0615 | 0 | Close | 10.66665
4451 | 27 | 4 | CC DChg | 00:00:34 | 41:39:40 | -14363.2 | 1.4366 | 135.7 | 3.54 | 0 | 0 | 135.7 | 3.54 | 0.2033 | 5.31 | 0 | 0 | 0.2033 | 5.31 | 2025-11-29 09:10:02 | -20.6342 | -1424.9206 | -37.1999 | 0 | Close | 11.33332
4452 | 27 | 4 | CC DChg | 00:00:36 | 41:39:42 | -14363.2 | 1.431 | 143.6 | 3.75 | 0 | 0 | 143.6 | 3.75 | 0.2147 | 5.61 | 0 | 0 | 0.2147 | 5.61 | 2025-11-29 09:10:04 | -20.5538 | -1424.9206 | -37.1999 | 0 | Close | 11.99999
4453 | 27 | 4 | CC DChg | 00:00:38 | 41:39:44 | -14363.2 | 1.426 | 151.6 | 3.96 | 0 | 0 | 151.6 | 3.96 | 0.2261 | 5.9 | 0 | 0 | 0.2261 | 5.9 | 2025-11-29 09:10:06 | -20.4819 | -1595.9156 | -41.664 | 0 | Close | 12.66665
4454 | 27 | 4 | CC DChg | 00:00:40 | 41:39:46 | -14363.2 | 1.4211 | 159.6 | 4.17 | 0 | 0 | 159.6 | 4.17 | 0.2375 | 6.2 | 0 | 0 | 0.2375 | 6.2 | 2025-11-29 09:10:08 | -20.4116 | -1628.4807 | -42.5142 | 0 | Close | 13.33332
4455 | 27 | 4 | CC DChg | 00:00:42 | 41:39:48 | -14363.2 | 1.4164 | 167.6 | 4.37 | 0 | 0 | 167.6 | 4.37 | 0.2488 | 6.49 | 0 | 0 | 0.2488 | 6.49 | 2025-11-29 09:10:10 | -20.3441 | -1697.7801 | -44.3234 | 0 | Close | 13.99999
4456 | 27 | 4 | CC DChg | 00:00:44 | 41:39:50 | -14363.2 | 1.4118 | 175.6 | 4.58 | 0 | 0 | 175.6 | 4.58 | 0.2601 | 6.79 | 0 | 0 | 0.2601 | 6.79 | 2025-11-29 09:10:12 | -20.278 | -1734.6836 | -45.2868 | 0 | Close | 14.66665
4457 | 27 | 4 | CC DChg | 00:00:46 | 41:39:52 | -14363.2 | 1.4068 | 183.5 | 4.79 | 0 | 0 | 183.5 | 4.79 | 0.2713 | 7.08 | 0 | 0 | 0.2713 | 7.08 | 2025-11-29 09:10:14 | -20.2062 | -1595.9133 | -41.664 | 0 | Close | 15.33332
4458 | 27 | 4 | CC DChg | 00:00:48 | 41:39:54 | -14363.2 | 1.4025 | 191.5 | 5 | 0 | 0 | 191.5 | 5 | 0.2825 | 7.38 | 0 | 0 | 0.2825 | 7.38 | 2025-11-29 09:10:16 | -20.1444 | -1855.7183 | -48.4466 | 0 | Close | 15.99999
4459 | 27 | 4 | CC DChg | 00:00:50 | 41:39:56 | -14363.2 | 1.3981 | 199.5 | 5.21 | 0 | 0 | 199.5 | 5.21 | 0.2937 | 7.67 | 0 | 0 | 0.2937 | 7.67 | 2025-11-29 09:10:18 | -20.0812 | -1813.5303 | -47.3452 | 0 | Close | 16.66665
4460 | 27 | 4 | CC DChg | 00:00:52 | 41:39:58 | -14363.2 | 1.3941 | 207.5 | 5.42 | 0 | 0 | 207.5 | 5.42 | 0.3048 | 7.96 | 0 | 0 | 0.3048 | 7.96 | 2025-11-29 09:10:20 | -20.0238 | -1994.8889 | -52.0799 | 0 | Close | 17.33332
4461 | 27 | 4 | CC DChg | 00:00:54 | 41:40:00 | -14363.2 | 1.3898 | 215.4 | 5.62 | 0 | 0 | 215.4 | 5.62 | 0.3159 | 8.25 | 0 | 0 | 0.3159 | 8.25 | 2025-11-29 09:10:22 | -19.962 | -1855.7158 | -48.4465 | 0 | Close | 17.99999
4462 | 27 | 4 | CC DChg | 00:00:56 | 41:40:02 | -14363.2 | 1.3857 | 223.4 | 5.83 | 0 | 0 | 223.4 | 5.83 | 0.327 | 8.54 | 0 | 0 | 0.327 | 8.54 | 2025-11-29 09:10:24 | -19.9031 | -1946.2331 | -50.8096 | 0 | Close | 18.66665
4463 | 27 | 4 | CC DChg | 00:00:58 | 41:40:04 | -14363.2 | 1.3814 | 231.4 | 6.04 | 0 | 0 | 231.4 | 6.04 | 0.338 | 8.83 | 0 | 0 | 0.338 | 8.83 | 2025-11-29 09:10:26 | -19.8413 | -1855.7158 | -48.4465 | 0 | Close | 19.33332
4464 | 27 | 4 | CC DChg | 00:01:00 | 41:40:06 | -14363.2 | 1.3777 | 239.4 | 6.25 | 0 | 0 | 239.4 | 6.25 | 0.3491 | 9.11 | 0 | 0 | 0.3491 | 9.11 | 2025-11-29 09:10:28 | -19.7882 | -2156.6366 | -56.3026 | 0 | Close | 19.99999
4465 | 27 | 4 | CC DChg | 00:01:02 | 41:40:08 | -14363.2 | 1.3736 | 247.4 | 6.46 | 0 | 0 | 247.4 | 6.46 | 0.36 | 9.4 | 0 | 0 | 0.36 | 9.4 | 2025-11-29 09:10:30 | -19.7293 | -1946.2331 | -50.8096 | 0 | Close | 20.66665
4466 | 27 | 4 | CC DChg | 00:01:04 | 41:40:10 | -14363.2 | 1.3699 | 255.3 | 6.67 | 0 | 0 | 255.3 | 6.67 | 0.371 | 9.68 | 0 | 0 | 0.371 | 9.68 | 2025-11-29 09:10:32 | -19.6762 | -2156.6426 | -56.3027 | 0 | Close | 21.33332
4467 | 27 | 4 | CC DChg | 00:01:06 | 41:40:12 | -14363.2 | 1.3662 | 263.3 | 6.87 | 0 | 0 | 263.3 | 6.87 | 0.3819 | 9.97 | 0 | 0 | 0.3819 | 9.97 | 2025-11-29 09:10:34 | -19.623 | -2156.6306 | -56.3024 | 0 | Close | 21.99999
4468 | 27 | 4 | CC DChg | 00:01:08 | 41:40:14 | -14363.2 | 1.3625 | 271.3 | 7.08 | 0 | 0 | 271.3 | 7.08 | 0.3928 | 10.25 | 0 | 0 | 0.3928 | 10.25 | 2025-11-29 09:10:36 | -19.5699 | -2156.6366 | -56.3026 | 0 | Close | 22.66665
4469 | 27 | 4 | CC DChg | 00:01:10 | 41:40:16 | -14363.2 | 1.3588 | 279.3 | 7.29 | 0 | 0 | 279.3 | 7.29 | 0.4036 | 10.54 | 0 | 0 | 0.4036 | 10.54 | 2025-11-29 09:10:38 | -19.5167 | -2156.6366 | -56.3026 | 0 | Close | 23.33332
4470 | 27 | 4 | CC DChg | 00:01:12 | 41:40:18 | -14363.2 | 1.3554 | 287.3 | 7.5 | 0 | 0 | 287.3 | 7.5 | 0.4145 | 10.82 | 0 | 0 | 0.4145 | 10.82 | 2025-11-29 09:10:40 | -19.4679 | -2346.9346 | -61.2706 | 0 | Close | 23.99999
4471 | 27 | 4 | CC DChg | 00:01:14 | 41:40:20 | -14363.2 | 1.3516 | 295.2 | 7.71 | 0 | 0 | 295.2 | 7.71 | 0.4253 | 11.1 | 0 | 0 | 0.4253 | 11.1 | 2025-11-29 09:10:42 | -19.4133 | -2099.8889 | -54.8211 | 0 | Close | 24.66666
4472 | 27 | 4 | CC DChg | 00:01:16 | 41:40:22 | -14363.2 | 1.3482 | 303.2 | 7.92 | 0 | 0 | 303.2 | 7.92 | 0.436 | 11.38 | 0 | 0 | 0.436 | 11.38 | 2025-11-29 09:10:44 | -19.3645 | -2346.9216 | -61.2703 | 0 | Close | 25.33332
4473 | 27 | 4 | CC DChg | 00:01:18 | 41:40:24 | -14363.2 | 1.3448 | 311.2 | 8.12 | 0 | 0 | 311.2 | 8.12 | 0.4468 | 11.66 | 0 | 0 | 0.4468 | 11.66 | 2025-11-29 09:10:46 | -19.3156 | -2346.9346 | -61.2706 | 0 | Close | 25.99999
4474 | 27 | 4 | CC DChg | 00:01:20 | 41:40:26 | -14363.2 | 1.3414 | 319.2 | 8.33 | 0 | 0 | 319.2 | 8.33 | 0.4575 | 11.94 | 0 | 0 | 0.4575 | 11.94 | 2025-11-29 09:10:48 | -19.2668 | -2346.9281 | -61.2705 | 0 | Close | 26.66665
4475 | 27 | 4 | CC DChg | 00:01:22 | 41:40:28 | -14363.2 | 1.338 | 327.2 | 8.54 | 0 | 0 | 327.2 | 8.54 | 0.4682 | 12.22 | 0 | 0 | 0.4682 | 12.22 | 2025-11-29 09:10:50 | -19.218 | -2346.9346 | -61.2706 | 0 | Close | 27.33332
4476 | 27 | 4 | CC DChg | 00:01:24 | 41:40:30 | -14363.2 | 1.3346 | 335.1 | 8.75 | 0 | 0 | 335.1 | 8.75 | 0.4788 | 12.5 | 0 | 0 | 0.4788 | 12.5 | 2025-11-29 09:10:52 | -19.1691 | -2346.9216 | -61.2703 | 0 | Close | 27.99999
4477 | 27 | 4 | CC DChg | 00:01:26 | 41:40:32 | -14363.2 | 1.3315 | 343.1 | 8.96 | 0 | 0 | 343.1 | 8.96 | 0.4895 | 12.78 | 0 | 0 | 0.4895 | 12.78 | 2025-11-29 09:10:54 | -19.1246 | -2574.0645 | -67.2002 | 0 | Close | 28.66666
4478 | 27 | 4 | CC DChg | 00:01:28 | 41:40:34 | -14363.2 | 1.3284 | 351.1 | 9.17 | 0 | 0 | 351.1 | 9.17 | 0.5001 | 13.06 | 0 | 0 | 0.5001 | 13.06 | 2025-11-29 09:10:56 | -19.0801 | -2574.0358 | -67.1995 | 0 | Close | 29.33332
4479 | 27 | 4 | CC DChg | 00:01:30 | 41:40:36 | -14363.2 | 1.325 | 359.1 | 9.37 | 0 | 0 | 359.1 | 9.37 | 0.5107 | 13.33 | 0 | 0 | 0.5107 | 13.33 | 2025-11-29 09:10:58 | -19.0313 | -2346.9346 | -61.2706 | 0 | Close | 29.99999
4480 | 27 | 4 | CC DChg | 00:01:32 | 41:40:38 | -14363.2 | 1.3216 | 367.1 | 9.58 | 0 | 0 | 367.1 | 9.58 | 0.5212 | 13.61 | 0 | 0 | 0.5212 | 13.61 | 2025-11-29 09:11:00 | -18.9824 | -2346.9281 | -61.2705 | 0 | Close | 30.66665
4481 | 27 | 4 | CC DChg | 00:01:34 | 41:40:40 | -14363.2 | 1.3185 | 375 | 9.79 | 0 | 0 | 375 | 9.79 | 0.5318 | 13.88 | 0 | 0 | 0.5318 | 13.88 | 2025-11-29 09:11:02 | -18.9379 | -2574.0573 | -67.2 | 0 | Close | 31.33332
4482 | 27 | 4 | CC DChg | 00:01:36 | 41:40:42 | -14363.2 | 1.3154 | 383 | 10 | 0 | 0 | 383 | 10 | 0.5423 | 14.16 | 0 | 0 | 0.5423 | 14.16 | 2025-11-29 09:11:04 | -18.8934 | -2574.0502 | -67.1999 | 0 | Close | 31.99999
4483 | 27 | 4 | CC DChg | 00:01:38 | 41:40:44 | -14363.2 | 1.3123 | 391 | 10.21 | 0 | 0 | 391 | 10.21 | 0.5528 | 14.43 | 0 | 0 | 0.5528 | 14.43 | 2025-11-29 09:11:06 | -18.8488 | -2574.0502 | -67.1999 | 0 | Close | 32.66665
4484 | 27 | 4 | CC DChg | 00:01:40 | 41:40:46 | -14363.2 | 1.3092 | 399 | 10.42 | 0 | 0 | 399 | 10.42 | 0.5632 | 14.7 | 0 | 0 | 0.5632 | 14.7 | 2025-11-29 09:11:08 | -18.8043 | -2574.0502 | -67.1999 | 0 | Close | 33.33332
4485 | 27 | 4 | CC DChg | 00:01:42 | 41:40:48 | -14363.2 | 1.3061 | 407 | 10.62 | 0 | 0 | 407 | 10.62 | 0.5737 | 14.98 | 0 | 0 | 0.5737 | 14.98 | 2025-11-29 09:11:10 | -18.7598 | -2574.0502 | -67.1999 | 0 | Close | 33.99999
4486 | 27 | 4 | CC DChg | 00:01:44 | 41:40:50 | -14363.2 | 1.303 | 414.9 | 10.83 | 0 | 0 | 414.9 | 10.83 | 0.5841 | 15.25 | 0 | 0 | 0.5841 | 15.25 | 2025-11-29 09:11:12 | -18.7153 | -2574.0645 | -67.2002 | 0 | Close | 34.66666
4487 | 27 | 4 | CC DChg | 00:01:46 | 41:40:52 | -14363.2 | 1.2999 | 422.9 | 11.04 | 0 | 0 | 422.9 | 11.04 | 0.5944 | 15.52 | 0 | 0 | 0.5944 | 15.52 | 2025-11-29 09:11:14 | -18.6707 | -2574.0502 | -67.1999 | 0 | Close | 35.33332
4488 | 27 | 4 | CC DChg | 00:01:48 | 41:40:54 | -14363.2 | 1.2971 | 430.9 | 11.25 | 0 | 0 | 430.9 | 11.25 | 0.6048 | 15.79 | 0 | 0 | 0.6048 | 15.79 | 2025-11-29 09:11:16 | -18.6305 | -2849.8413 | -74.3998 | 0 | Close | 35.99999
4489 | 27 | 4 | CC DChg | 00:01:50 | 41:40:56 | -14363.2 | 1.294 | 438.9 | 11.46 | 0 | 0 | 438.9 | 11.46 | 0.6151 | 16.06 | 0 | 0 | 0.6151 | 16.06 | 2025-11-29 09:11:18 | -18.586 | -2574.0358 | -67.1995 | 0 | Close | 36.66665
4490 | 27 | 4 | CC DChg | 00:01:52 | 41:40:58 | -14363.2 | 1.2912 | 446.9 | 11.67 | 0 | 0 | 446.9 | 11.67 | 0.6255 | 16.33 | 0 | 0 | 0.6255 | 16.33 | 2025-11-29 09:11:20 | -18.5458 | -2849.8571 | -74.4003 | 0 | Close | 37.33332
4491 | 27 | 4 | CC DChg | 00:01:54 | 41:41:00 | -14363.2 | 1.2884 | 454.8 | 11.87 | 0 | 0 | 454.8 | 11.87 | 0.6358 | 16.6 | 0 | 0 | 0.6358 | 16.6 | 2025-11-29 09:11:22 | -18.5056 | -2849.8413 | -74.3998 | 0 | Close | 37.99999
4492 | 27 | 4 | CC DChg | 00:01:56 | 41:41:02 | -14363.2 | 1.2856 | 462.8 | 12.08 | 0 | 0 | 462.8 | 12.08 | 0.646 | 16.87 | 0 | 0 | 0.646 | 16.87 | 2025-11-29 09:11:24 | -18.4653 | -2849.8413 | -74.3998 | 0 | Close | 38.66665
4493 | 27 | 4 | CC DChg | 00:01:58 | 41:41:04 | -14363.2 | 1.2828 | 470.8 | 12.29 | 0 | 0 | 470.8 | 12.29 | 0.6563 | 17.13 | 0 | 0 | 0.6563 | 17.13 | 2025-11-29 09:11:26 | -18.4251 | -2849.8413 | -74.3998 | 0 | Close | 39.33332
4494 | 27 | 4 | CC DChg | 00:02:00 | 41:41:06 | -14363.2 | 1.28 | 478.8 | 12.5 | 0 | 0 | 478.8 | 12.5 | 0.6665 | 17.4 | 0 | 0 | 0.6665 | 17.4 | 2025-11-29 09:11:28 | -18.3849 | -2849.8413 | -74.3998 | 0 | Close | 39.99999
4495 | 27 | 4 | CC DChg | 00:02:02 | 41:41:08 | -14363.2 | 1.2769 | 486.8 | 12.71 | 0 | 0 | 486.8 | 12.71 | 0.6767 | 17.67 | 0 | 0 | 0.6767 | 17.67 | 2025-11-29 09:11:30 | -18.3404 | -2574.0502 | -67.1999 | 0 | Close | 40.66665
4496 | 27 | 4 | CC DChg | 00:02:04 | 41:41:10 | -14363.2 | 1.2744 | 494.7 | 12.92 | 0 | 0 | 494.7 | 12.92 | 0.6869 | 17.93 | 0 | 0 | 0.6869 | 17.93 | 2025-11-29 09:11:32 | -18.3045 | -3191.84 | -83.3283 | 0 | Close | 41.33332
4497 | 27 | 4 | CC DChg | 00:02:06 | 41:41:12 | -14363.2 | 1.2713 | 502.7 | 13.12 | 0 | 0 | 502.7 | 13.12 | 0.697 | 18.2 | 0 | 0 | 0.697 | 18.2 | 2025-11-29 09:11:34 | -18.2599 | -2574.0502 | -67.1999 | 0 | Close | 41.99999
4498 | 27 | 4 | CC DChg | 00:02:08 | 41:41:14 | -14363.2 | 1.2689 | 510.7 | 13.33 | 0 | 0 | 510.7 | 13.33 | 0.7072 | 18.46 | 0 | 0 | 0.7072 | 18.46 | 2025-11-29 09:11:36 | -18.2255 | -3324.7963 | -86.7993 | 0 | Close | 42.66665
4499 | 27 | 4 | CC DChg | 00:02:10 | 41:41:16 | -14363.2 | 1.2661 | 518.7 | 13.54 | 0 | 0 | 518.7 | 13.54 | 0.7173 | 18.73 | 0 | 0 | 0.7173 | 18.73 | 2025-11-29 09:11:38 | -18.1853 | -2849.8413 | -74.3998 | 0 | Close | 43.33332
4500 | 27 | 4 | CC DChg | 00:02:12 | 41:41:18 | -14363.2 | 1.2633 | 526.7 | 13.75 | 0 | 0 | 526.7 | 13.75 | 0.7274 | 18.99 | 0 | 0 | 0.7274 | 18.99 | 2025-11-29 09:11:40 | -18.145 | -2849.8571 | -74.4003 | 0 | Close | 43.99999
4501 | 27 | 4 | CC DChg | 00:02:14 | 41:41:20 | -14363.2 | 1.2608 | 534.6 | 13.96 | 0 | 0 | 534.6 | 13.96 | 0.7374 | 19.25 | 0 | 0 | 0.7374 | 19.25 | 2025-11-29 09:11:42 | -18.1091 | -3191.8222 | -83.3278 | 0 | Close | 44.66665
4502 | 27 | 4 | CC DChg | 00:02:16 | 41:41:22 | -14363.2 | 1.2583 | 542.6 | 14.17 | 0 | 0 | 542.6 | 14.17 | 0.7475 | 19.51 | 0 | 0 | 0.7475 | 19.51 | 2025-11-29 09:11:44 | -18.0732 | -3191.84 | -83.3283 | 0 | Close | 45.33332
4503 | 27 | 4 | CC DChg | 00:02:18 | 41:41:24 | -14363.2 | 1.2552 | 550.6 | 14.37 | 0 | 0 | 550.6 | 14.37 | 0.7575 | 19.78 | 0 | 0 | 0.7575 | 19.78 | 2025-11-29 09:11:46 | -18.0287 | -2574.0502 | -67.1999 | 0 | Close | 45.99999
4504 | 27 | 4 | CC DChg | 00:02:20 | 41:41:26 | -14363.2 | 1.2531 | 558.6 | 14.58 | 0 | 0 | 558.6 | 14.58 | 0.7675 | 20.04 | 0 | 0 | 0.7675 | 20.04 | 2025-11-29 09:11:48 | -17.9985 | -3799.7672 | -99.1992 | 0 | Close | 46.66665
4505 | 27 | 4 | CC DChg | 00:02:22 | 41:41:28 | -14363.2 | 1.2506 | 566.5 | 14.79 | 0 | 0 | 566.5 | 14.79 | 0.7775 | 20.3 | 0 | 0 | 0.7775 | 20.3 | 2025-11-29 09:11:50 | -17.9626 | -3191.84 | -83.3283 | 0 | Close | 47.33332
4506 | 27 | 4 | CC DChg | 00:02:24 | 41:41:30 | -14363.2 | 1.2481 | 574.5 | 15 | 0 | 0 | 574.5 | 15 | 0.7875 | 20.56 | 0 | 0 | 0.7875 | 20.56 | 2025-11-29 09:11:52 | -17.9267 | -3191.8044 | -83.3274 | 0 | Close | 47.99999
4507 | 27 | 4 | CC DChg | 00:02:26 | 41:41:32 | -14363.2 | 1.2453 | 582.5 | 15.21 | 0 | 0 | 582.5 | 15.21 | 0.7974 | 20.82 | 0 | 0 | 0.7974 | 20.82 | 2025-11-29 09:11:54 | -17.8865 | -2849.873 | -74.4007 | 0 | Close | 48.66666
4508 | 27 | 4 | CC DChg | 00:02:28 | 41:41:34 | -14363.2 | 1.2431 | 590.5 | 15.42 | 0 | 0 | 590.5 | 15.42 | 0.8074 | 21.08 | 0 | 0 | 0.8074 | 21.08 | 2025-11-29 09:11:56 | -17.8549 | -3627.0707 | -94.6907 | 0 | Close | 49.33333
4509 | 27 | 4 | CC DChg | 00:02:30 | 41:41:36 | -14363.2 | 1.2406 | 598.5 | 15.62 | 0 | 0 | 598.5 | 15.62 | 0.8173 | 21.34 | 0 | 0 | 0.8173 | 21.34 | 2025-11-29 09:11:58 | -17.819 | -3191.8044 | -83.3274 | 0 | Close | 49.99999
4510 | 27 | 4 | CC DChg | 00:02:32 | 41:41:38 | -14363.2 | 1.2379 | 606.4 | 15.83 | 0 | 0 | 606.4 | 15.83 | 0.8271 | 21.59 | 0 | 0 | 0.8271 | 21.59 | 2025-11-29 09:12:00 | -17.7802 | -2955.3909 | -77.1554 | 0 | Close | 50.66666
4511 | 27 | 4 | CC DChg | 00:02:34 | 41:41:40 | -14363.2 | 1.2357 | 614.4 | 16.04 | 0 | 0 | 614.4 | 16.04 | 0.837 | 21.85 | 0 | 0 | 0.837 | 21.85 | 2025-11-29 09:12:02 | -17.7486 | -3627.0505 | -94.6902 | 0 | Close | 51.33332
4512 | 27 | 4 | CC DChg | 00:02:36 | 41:41:42 | -14363.2 | 1.2332 | 622.4 | 16.25 | 0 | 0 | 622.4 | 16.25 | 0.8469 | 22.11 | 0 | 0 | 0.8469 | 22.11 | 2025-11-29 09:12:04 | -17.7127 | -3191.8756 | -83.3292 | 0 | Close | 52
4513 | 27 | 4 | CC DChg | 00:02:38 | 41:41:44 | -14363.2 | 1.2304 | 630.4 | 16.46 | 0 | 0 | 630.4 | 16.46 | 0.8567 | 22.37 | 0 | 0 | 0.8567 | 22.37 | 2025-11-29 09:12:06 | -17.6725 | -2849.8254 | -74.3994 | 0 | Close | 52.66666
4514 | 27 | 4 | CC DChg | 00:02:40 | 41:41:46 | -14363.2 | 1.2282 | 638.4 | 16.67 | 0 | 0 | 638.4 | 16.67 | 0.8665 | 22.62 | 0 | 0 | 0.8665 | 22.62 | 2025-11-29 09:12:08 | -17.6409 | -3627.0707 | -94.6907 | 0 | Close | 53.33332
4515 | 27 | 4 | CC DChg | 00:02:42 | 41:41:48 | -14363.2 | 1.2258 | 646.3 | 16.87 | 0 | 0 | 646.3 | 16.87 | 0.8763 | 22.88 | 0 | 0 | 0.8763 | 22.88 | 2025-11-29 09:12:10 | -17.6064 | -3324.7963 | -86.7993 | 0 | Close | 53.99999
4516 | 27 | 4 | CC DChg | 00:02:44 | 41:41:50 | -14363.2 | 1.2233 | 654.3 | 17.08 | 0 | 0 | 654.3 | 17.08 | 0.8861 | 23.13 | 0 | 0 | 0.8861 | 23.13 | 2025-11-29 09:12:12 | -17.5705 | -3191.84 | -83.3283 | 0 | Close | 54.66666
4517 | 27 | 4 | CC DChg | 00:02:46 | 41:41:52 | -14363.2 | 1.2208 | 662.3 | 17.29 | 0 | 0 | 662.3 | 17.29 | 0.8958 | 23.39 | 0 | 0 | 0.8958 | 23.39 | 2025-11-29 09:12:14 | -17.5346 | -3191.84 | -83.3283 | 0 | Close | 55.33333
4518 | 27 | 4 | CC DChg | 00:02:48 | 41:41:54 | -14363.2 | 1.2186 | 670.3 | 17.5 | 0 | 0 | 670.3 | 17.5 | 0.9056 | 23.64 | 0 | 0 | 0.9056 | 23.64 | 2025-11-29 09:12:16 | -17.503 | -3627.0505 | -94.6902 | 0 | Close | 55.99999
4519 | 27 | 4 | CC DChg | 00:02:50 | 41:41:56 | -14363.2 | 1.2162 | 678.3 | 17.71 | 0 | 0 | 678.3 | 17.71 | 0.9153 | 23.89 | 0 | 0 | 0.9153 | 23.89 | 2025-11-29 09:12:18 | -17.4685 | -3324.8148 | -86.7998 | 0 | Close | 56.66666
4520 | 27 | 4 | CC DChg | 00:02:52 | 41:41:58 | -14363.2 | 1.2137 | 686.2 | 17.92 | 0 | 0 | 686.2 | 17.92 | 0.925 | 24.15 | 0 | 0 | 0.925 | 24.15 | 2025-11-29 09:12:20 | -17.4326 | -3191.84 | -83.3283 | 0 | Close | 57.33333
4521 | 27 | 4 | CC DChg | 00:02:54 | 41:42:00 | -14363.2 | 1.2112 | 694.2 | 18.12 | 0 | 0 | 694.2 | 18.12 | 0.9346 | 24.4 | 0 | 0 | 0.9346 | 24.4 | 2025-11-29 09:12:22 | -17.3967 | -3191.8044 | -83.3274 | 0 | Close | 57.99999
4522 | 27 | 4 | CC DChg | 00:02:56 | 41:42:02 | -14363.2 | 1.209 | 702.2 | 18.33 | 0 | 0 | 702.2 | 18.33 | 0.9443 | 24.65 | 0 | 0 | 0.9443 | 24.65 | 2025-11-29 09:12:24 | -17.3651 | -3627.0909 | -94.6912 | 0 | Close | 58.66666
4523 | 27 | 4 | CC DChg | 00:02:58 | 41:42:04 | -14363.2 | 1.2062 | 710.2 | 18.54 | 0 | 0 | 710.2 | 18.54 | 0.9539 | 24.9 | 0 | 0 | 0.9539 | 24.9 | 2025-11-29 09:12:26 | -17.3249 | -2849.8413 | -74.3998 | 0 | Close | 59.33332
4524 | 27 | 4 | CC DChg | 00:03:00 | 41:42:06 | -14363.2 | 1.2041 | 718.2 | 18.75 | 0 | 0 | 718.2 | 18.75 | 0.9635 | 25.15 | 0 | 0 | 0.9635 | 25.15 | 2025-11-29 09:12:28 | -17.2947 | -3799.8095 | -99.2003 | 0 | Close | 59.99999
4525 | 27 | 4 | CC DChg | 00:03:02 | 41:42:08 | -14363.2 | 1.2016 | 726.1 | 18.96 | 0 | 0 | 726.1 | 18.96 | 0.9731 | 25.41 | 0 | 0 | 0.9731 | 25.41 | 2025-11-29 09:12:30 | -17.2588 | -3191.8222 | -83.3278 | 0 | Close | 60.66666
4526 | 27 | 4 | CC DChg | 00:03:04 | 41:42:10 | -14363.2 | 1.1991 | 734.1 | 19.17 | 0 | 0 | 734.1 | 19.17 | 0.9827 | 25.66 | 0 | 0 | 0.9827 | 25.66 | 2025-11-29 09:12:32 | -17.2229 | -3191.7867 | -83.3269 | 0 | Close | 61.33332
4527 | 27 | 4 | CC DChg | 00:03:06 | 41:42:12 | -14363.2 | 1.1969 | 742.1 | 19.37 | 0 | 0 | 742.1 | 19.37 | 0.9923 | 25.9 | 0 | 0 | 0.9923 | 25.9 | 2025-11-29 09:12:34 | -17.1913 | -3627.1111 | -94.6918 | 0 | Close | 61.99999
4528 | 27 | 4 | CC DChg | 00:03:08 | 41:42:14 | -14363.2 | 1.1945 | 750.1 | 19.58 | 0 | 0 | 750.1 | 19.58 | 1.0018 | 26.15 | 0 | 0 | 1.0018 | 26.15 | 2025-11-29 09:12:36 | -17.1569 | -3324.8148 | -86.7998 | 0 | Close | 62.66666
4529 | 27 | 4 | CC DChg | 00:03:10 | 41:42:16 | -14363.2 | 1.1923 | 758.1 | 19.79 | 0 | 0 | 758.1 | 19.79 | 1.0113 | 26.4 | 0 | 0 | 1.0113 | 26.4 | 2025-11-29 09:12:38 | -17.1253 | -3627.0707 | -94.6907 | 0 | Close | 63.33333
4530 | 27 | 4 | CC DChg | 00:03:12 | 41:42:18 | -14363.2 | 1.1898 | 766 | 20 | 0 | 0 | 766 | 20 | 1.0208 | 26.65 | 0 | 0 | 1.0208 | 26.65 | 2025-11-29 09:12:40 | -17.0893 | -3191.8222 | -83.3278 | 0 | Close | 63.99999
4531 | 27 | 4 | CC DChg | 00:03:14 | 41:42:20 | -14363.2 | 1.1873 | 774 | 20.21 | 0 | 0 | 774 | 20.21 | 1.0303 | 26.9 | 0 | 0 | 1.0303 | 26.9 | 2025-11-29 09:12:42 | -17.0534 | -3191.8222 | -83.3278 | 0 | Close | 64.66666
4532 | 27 | 4 | CC DChg | 00:03:16 | 41:42:22 | -14363.2 | 1.1852 | 782 | 20.42 | 0 | 0 | 782 | 20.42 | 1.0398 | 27.15 | 0 | 0 | 1.0398 | 27.15 | 2025-11-29 09:12:44 | -17.0233 | -3799.7884 | -99.1998 | 0 | Close | 65.33332
4533 | 27 | 4 | CC DChg | 00:03:18 | 41:42:24 | -14363.2 | 1.1827 | 790 | 20.62 | 0 | 0 | 790 | 20.62 | 1.0492 | 27.39 | 0 | 0 | 1.0492 | 27.39 | 2025-11-29 09:12:46 | -16.9874 | -3191.8222 | -83.3278 | 0 | Close | 65.99999
4534 | 27 | 4 | CC DChg | 00:03:20 | 41:42:26 | -14363.2 | 1.1805 | 798 | 20.83 | 0 | 0 | 798 | 20.83 | 1.0587 | 27.64 | 0 | 0 | 1.0587 | 27.64 | 2025-11-29 09:12:48 | -16.9558 | -3627.0707 | -94.6907 | 0 | Close | 66.66666
4535 | 27 | 4 | CC DChg | 00:03:22 | 41:42:28 | -14363.2 | 1.178 | 805.9 | 21.04 | 0 | 0 | 805.9 | 21.04 | 1.0681 | 27.88 | 0 | 0 | 1.0681 | 27.88 | 2025-11-29 09:12:50 | -16.9199 | -3191.8578 | -83.3288 | 0 | Close | 67.33333
4536 | 27 | 4 | CC DChg | 00:03:24 | 41:42:30 | -14363.2 | 1.1759 | 813.9 | 21.25 | 0 | 0 | 813.9 | 21.25 | 1.0775 | 28.13 | 0 | 0 | 1.0775 | 28.13 | 2025-11-29 09:12:52 | -16.8897 | -3799.7884 | -99.1998 | 0 | Close | 68
4537 | 27 | 4 | CC DChg | 00:03:26 | 41:42:32 | -14363.2 | 1.1734 | 821.9 | 21.46 | 0 | 0 | 821.9 | 21.46 | 1.0868 | 28.37 | 0 | 0 | 1.0868 | 28.37 | 2025-11-29 09:12:54 | -16.8538 | -3191.7867 | -83.3269 | 0 | Close | 68.66666
4538 | 27 | 4 | CC DChg | 00:03:28 | 41:42:34 | -14363.2 | 1.1712 | 829.9 | 21.67 | 0 | 0 | 829.9 | 21.67 | 1.0962 | 28.62 | 0 | 0 | 1.0962 | 28.62 | 2025-11-29 09:12:56 | -16.8222 | -3627.0707 | -94.6907 | 0 | Close | 69.33332
4539 | 27 | 4 | CC DChg | 00:03:30 | 41:42:36 | -14363.2 | 1.1687 | 837.9 | 21.87 | 0 | 0 | 837.9 | 21.87 | 1.1055 | 28.86 | 0 | 0 | 1.1055 | 28.86 | 2025-11-29 09:12:58 | -16.7863 | -3191.8578 | -83.3288 | 0 | Close | 70
4540 | 27 | 4 | CC DChg | 00:03:32 | 41:42:38 | -14363.2 | 1.1662 | 845.8 | 22.08 | 0 | 0 | 845.8 | 22.08 | 1.1148 | 29.1 | 0 | 0 | 1.1148 | 29.1 | 2025-11-29 09:13:00 | -16.7504 | -3191.8222 | -83.3278 | 0 | Close | 70.66666
4541 | 27 | 4 | CC DChg | 00:03:34 | 41:42:40 | -14363.2 | 1.1641 | 853.8 | 22.29 | 0 | 0 | 853.8 | 22.29 | 1.1241 | 29.35 | 0 | 0 | 1.1241 | 29.35 | 2025-11-29 09:13:02 | -16.7202 | -3799.7884 | -99.1998 | 0 | Close | 71.33333
4542 | 27 | 4 | CC DChg | 00:03:36 | 41:42:42 | -14363.2 | 1.1619 | 861.8 | 22.5 | 0 | 0 | 861.8 | 22.5 | 1.1334 | 29.59 | 0 | 0 | 1.1334 | 29.59 | 2025-11-29 09:13:04 | -16.6886 | -3627.0707 | -94.6907 | 0 | Close | 71.99999
4543 | 27 | 4 | CC DChg | 00:03:38 | 41:42:44 | -14363.2 | 1.1597 | 869.8 | 22.71 | 0 | 0 | 869.8 | 22.71 | 1.1427 | 29.83 | 0 | 0 | 1.1427 | 29.83 | 2025-11-29 09:13:06 | -16.657 | -3627.0303 | -94.6897 | 0 | Close | 72.66665
4544 | 27 | 4 | CC DChg | 00:03:40 | 41:42:46 | -14363.2 | 1.1573 | 877.8 | 22.92 | 0 | 0 | 877.8 | 22.92 | 1.1519 | 30.07 | 0 | 0 | 1.1519 | 30.07 | 2025-11-29 09:13:08 | -16.6225 | -3324.8519 | -86.8008 | 0 | Close | 73.33333
4545 | 27 | 4 | CC DChg | 00:03:42 | 41:42:48 | -14363.2 | 1.1548 | 885.7 | 23.12 | 0 | 0 | 885.7 | 23.12 | 1.1611 | 30.31 | 0 | 0 | 1.1611 | 30.31 | 2025-11-29 09:13:10 | -16.5866 | -3191.8222 | -83.3278 | 0 | Close | 73.99999
4546 | 27 | 4 | CC DChg | 00:03:44 | 41:42:50 | -14363.2 | 1.1526 | 893.7 | 23.33 | 0 | 0 | 893.7 | 23.33 | 1.1704 | 30.55 | 0 | 0 | 1.1704 | 30.55 | 2025-11-29 09:13:12 | -16.555 | -3627.0707 | -94.6907 | 0 | Close | 74.66666
4547 | 27 | 4 | CC DChg | 00:03:46 | 41:42:52 | -14363.2 | 1.1501 | 901.7 | 23.54 | 0 | 0 | 901.7 | 23.54 | 1.1795 | 30.79 | 0 | 0 | 1.1795 | 30.79 | 2025-11-29 09:13:14 | -16.5191 | -3191.8578 | -83.3288 | 0 | Close | 75.33333
4548 | 27 | 4 | CC DChg | 00:03:48 | 41:42:54 | -14363.2 | 1.148 | 909.7 | 23.75 | 0 | 0 | 909.7 | 23.75 | 1.1887 | 31.03 | 0 | 0 | 1.1887 | 31.03 | 2025-11-29 09:13:16 | -16.489 | -3799.7037 | -99.1976 | 0 | Close | 75.99998
4549 | 27 | 4 | CC DChg | 00:03:50 | 41:42:56 | -14363.2 | 1.1458 | 917.6 | 23.96 | 0 | 0 | 917.6 | 23.96 | 1.1979 | 31.27 | 0 | 0 | 1.1979 | 31.27 | 2025-11-29 09:13:18 | -16.4574 | -3627.1111 | -94.6918 | 0 | Close | 76.66666
4550 | 27 | 4 | CC DChg | 00:03:52 | 41:42:58 | -14363.2 | 1.1436 | 925.6 | 24.17 | 0 | 0 | 925.6 | 24.17 | 1.207 | 31.51 | 0 | 0 | 1.207 | 31.51 | 2025-11-29 09:13:20 | -16.4258 | -3627.1111 | -94.6918 | 0 | Close | 77.33333
4551 | 27 | 4 | CC DChg | 00:03:54 | 41:43:00 | -14363.2 | 1.1411 | 933.6 | 24.37 | 0 | 0 | 933.6 | 24.37 | 1.2161 | 31.75 | 0 | 0 | 1.2161 | 31.75 | 2025-11-29 09:13:22 | -16.3899 | -3191.7867 | -83.3269 | 0 | Close | 77.99999
4552 | 27 | 4 | CC DChg | 00:03:56 | 41:43:02 | -14363.2 | 1.139 | 941.6 | 24.58 | 0 | 0 | 941.6 | 24.58 | 1.2252 | 31.99 | 0 | 0 | 1.2252 | 31.99 | 2025-11-29 09:13:24 | -16.3597 | -3799.8307 | -99.2009 | 0 | Close | 78.66666
4553 | 27 | 4 | CC DChg | 00:03:58 | 41:43:04 | -14363.2 | 1.1365 | 949.6 | 24.79 | 0 | 0 | 949.6 | 24.79 | 1.2343 | 32.22 | 0 | 0 | 1.2343 | 32.22 | 2025-11-29 09:13:26 | -16.3238 | -3191.7511 | -83.326 | 0 | Close | 79.33332
4554 | 27 | 4 | CC DChg | 00:04:00 | 41:43:06 | -14363.2 | 1.134 | 957.5 | 25 | 0 | 0 | 957.5 | 25 | 1.2433 | 32.46 | 0 | 0 | 1.2433 | 32.46 | 2025-11-29 09:13:28 | -16.2879 | -3191.8578 | -83.3288 | 0 | Close | 79.99999
4555 | 27 | 4 | CC DChg | 00:04:02 | 41:43:08 | -14363.2 | 1.1318 | 965.5 | 25.21 | 0 | 0 | 965.5 | 25.21 | 1.2524 | 32.7 | 0 | 0 | 1.2524 | 32.7 | 2025-11-29 09:13:30 | -16.2563 | -3627.1111 | -94.6918 | 0 | Close | 80.66666
4556 | 27 | 4 | CC DChg | 00:04:04 | 41:43:10 | -14363.2 | 1.1297 | 973.5 | 25.41 | 0 | 0 | 973.5 | 25.41 | 1.2614 | 32.93 | 0 | 0 | 1.2614 | 32.93 | 2025-11-29 09:13:32 | -16.2261 | -3799.746 | -99.1987 | 0 | Close | 81.33332
4557 | 27 | 4 | CC DChg | 00:04:06 | 41:43:12 | -14363.2 | 1.1275 | 981.5 | 25.62 | 0 | 0 | 981.5 | 25.62 | 1.2704 | 33.17 | 0 | 0 | 1.2704 | 33.17 | 2025-11-29 09:13:34 | -16.1945 | -3627.1111 | -94.6918 | 0 | Close | 82
4558 | 27 | 4 | CC DChg | 00:04:08 | 41:43:14 | -14363.2 | 1.125 | 989.5 | 25.83 | 0 | 0 | 989.5 | 25.83 | 1.2794 | 33.4 | 0 | 0 | 1.2794 | 33.4 | 2025-11-29 09:13:36 | -16.1586 | -3191.8222 | -83.3278 | 0 | Close | 82.66666
4559 | 27 | 4 | CC DChg | 00:04:10 | 41:43:16 | -14363.2 | 1.1228 | 997.4 | 26.04 | 0 | 0 | 997.4 | 26.04 | 1.2884 | 33.63 | 0 | 0 | 1.2884 | 33.63 | 2025-11-29 09:13:38 | -16.127 | -3627.0303 | -94.6897 | 0 | Close | 83.33332
4560 | 27 | 4 | CC DChg | 00:04:12 | 41:43:18 | -14363.2 | 1.1207 | 1005.4 | 26.25 | 0 | 0 | 1005.4 | 26.25 | 1.2973 | 33.87 | 0 | 0 | 1.2973 | 33.87 | 2025-11-29 09:13:40 | -16.0968 | -3799.8307 | -99.2009 | 0 | Close | 83.99999
4561 | 27 | 4 | CC DChg | 00:04:14 | 41:43:20 | -14363.2 | 1.1179 | 1013.4 | 26.46 | 0 | 0 | 1013.4 | 26.46 | 1.3062 | 34.1 | 0 | 0 | 1.3062 | 34.1 | 2025-11-29 09:13:42 | -16.0566 | -2849.8095 | -74.399 | 0 | Close | 84.66665
4562 | 27 | 4 | CC DChg | 00:04:16 | 41:43:22 | -14363.2 | 1.1157 | 1021.4 | 26.66 | 0 | 0 | 1021.4 | 26.66 | 1.3152 | 34.33 | 0 | 0 | 1.3152 | 34.33 | 2025-11-29 09:13:44 | -16.025 | -3627.1111 | -94.6918 | 0 | Close | 85.33333
4563 | 27 | 4 | CC DChg | 00:04:18 | 41:43:24 | -14363.2 | 1.1135 | 1029.4 | 26.87 | 0 | 0 | 1029.4 | 26.87 | 1.324 | 34.57 | 0 | 0 | 1.324 | 34.57 | 2025-11-29 09:13:46 | -15.9934 | -3627.0303 | -94.6897 | 0 | Close | 85.99999
4564 | 27 | 4 | CC DChg | 00:04:20 | 41:43:26 | -14363.2 | 1.1111 | 1037.3 | 27.08 | 0 | 0 | 1037.3 | 27.08 | 1.3329 | 34.8 | 0 | 0 | 1.3329 | 34.8 | 2025-11-29 09:13:48 | -15.959 | -3324.8519 | -86.8008 | 0 | Close | 86.66666
4565 | 27 | 4 | CC DChg | 00:04:22 | 41:43:28 | -14363.2 | 1.1089 | 1045.3 | 27.29 | 0 | 0 | 1045.3 | 27.29 | 1.3418 | 35.03 | 0 | 0 | 1.3418 | 35.03 | 2025-11-29 09:13:50 | -15.9274 | -3627.0707 | -94.6907 | 0 | Close | 87.33333
4566 | 27 | 4 | CC DChg | 00:04:24 | 41:43:30 | -14363.2 | 1.1064 | 1053.3 | 27.5 | 0 | 0 | 1053.3 | 27.5 | 1.3506 | 35.26 | 0 | 0 | 1.3506 | 35.26 | 2025-11-29 09:13:52 | -15.8915 | -3191.8578 | -83.3288 | 0 | Close | 88
4567 | 27 | 4 | CC DChg | 00:04:26 | 41:43:32 | -14363.2 | 1.1042 | 1061.3 | 27.71 | 0 | 0 | 1061.3 | 27.71 | 1.3594 | 35.49 | 0 | 0 | 1.3594 | 35.49 | 2025-11-29 09:13:54 | -15.8599 | -3627.0303 | -94.6897 | 0 | Close | 88.66666
4568 | 27 | 4 | CC DChg | 00:04:28 | 41:43:34 | -14363.2 | 1.1018 | 1069.3 | 27.91 | 0 | 0 | 1069.3 | 27.91 | 1.3682 | 35.72 | 0 | 0 | 1.3682 | 35.72 | 2025-11-29 09:13:56 | -15.8254 | -3324.7778 | -86.7988 | 0 | Close | 89.33332
4569 | 27 | 4 | CC DChg | 00:04:30 | 41:43:36 | -14363.2 | 1.0996 | 1077.2 | 28.12 | 0 | 0 | 1077.2 | 28.12 | 1.377 | 35.95 | 0 | 0 | 1.377 | 35.95 | 2025-11-29 09:13:58 | -15.7938 | -3627.1515 | -94.6928 | 0 | Close | 90
4570 | 27 | 4 | CC DChg | 00:04:32 | 41:43:38 | -14363.2 | 1.0974 | 1085.2 | 28.33 | 0 | 0 | 1085.2 | 28.33 | 1.3858 | 36.18 | 0 | 0 | 1.3858 | 36.18 | 2025-11-29 09:14:00 | -15.7622 | -3627.0303 | -94.6897 | 0 | Close | 90.66666
4571 | 27 | 4 | CC DChg | 00:04:34 | 41:43:40 | -14363.2 | 1.0949 | 1093.2 | 28.54 | 0 | 0 | 1093.2 | 28.54 | 1.3945 | 36.41 | 0 | 0 | 1.3945 | 36.41 | 2025-11-29 09:14:02 | -15.7263 | -3191.8578 | -83.3288 | 0 | Close | 91.33333
4572 | 27 | 4 | CC DChg | 00:04:36 | 41:43:42 | -14363.2 | 1.0931 | 1101.2 | 28.75 | 0 | 0 | 1101.2 | 28.75 | 1.4033 | 36.63 | 0 | 0 | 1.4033 | 36.63 | 2025-11-29 09:14:04 | -15.7004 | -4433.037 | -115.7318 | 0 | Close | 91.99999
4573 | 27 | 4 | CC DChg | 00:04:38 | 41:43:44 | -14363.2 | 1.0909 | 1109.2 | 28.96 | 0 | 0 | 1109.2 | 28.96 | 1.412 | 36.86 | 0 | 0 | 1.412 | 36.86 | 2025-11-29 09:14:06 | -15.6688 | -3627.0707 | -94.6907 | 0 | Close | 92.66666
4574 | 27 | 4 | CC DChg | 00:04:40 | 41:43:46 | -14363.2 | 1.0887 | 1117.1 | 29.16 | 0 | 0 | 1117.1 | 29.16 | 1.4207 | 37.09 | 0 | 0 | 1.4207 | 37.09 | 2025-11-29 09:14:08 | -15.6372 | -3627.1111 | -94.6918 | 0 | Close | 93.33333
4575 | 27 | 4 | CC DChg | 00:04:42 | 41:43:48 | -14363.2 | 1.0866 | 1125.1 | 29.37 | 0 | 0 | 1125.1 | 29.37 | 1.4294 | 37.32 | 0 | 0 | 1.4294 | 37.32 | 2025-11-29 09:14:10 | -15.6071 | -3799.746 | -99.1987 | 0 | Close | 93.99999
4576 | 27 | 4 | CC DChg | 00:04:44 | 41:43:50 | -14363.2 | 1.0847 | 1133.1 | 29.58 | 0 | 0 | 1133.1 | 29.58 | 1.438 | 37.54 | 0 | 0 | 1.438 | 37.54 | 2025-11-29 09:14:12 | -15.5798 | -4199.8129 | -109.6431 | 0 | Close | 94.66666
4577 | 27 | 4 | CC DChg | 00:04:46 | 41:43:52 | -14363.2 | 1.0828 | 1141.1 | 29.79 | 0 | 0 | 1141.1 | 29.79 | 1.4467 | 37.77 | 0 | 0 | 1.4467 | 37.77 | 2025-11-29 09:14:14 | -15.5525 | -4199.7661 | -109.6419 | 0 | Close | 95.33333
4578 | 27 | 4 | CC DChg | 00:04:48 | 41:43:54 | -14363.2 | 1.0807 | 1149.1 | 30 | 0 | 0 | 1149.1 | 30 | 1.4553 | 37.99 | 0 | 0 | 1.4553 | 37.99 | 2025-11-29 09:14:16 | -15.5223 | -3799.746 | -99.1987 | 0 | Close | 95.99999
4579 | 27 | 4 | CC DChg | 00:04:50 | 41:43:56 | -14363.2 | 1.0785 | 1157 | 30.21 | 0 | 0 | 1157 | 30.21 | 1.4639 | 38.22 | 0 | 0 | 1.4639 | 38.22 | 2025-11-29 09:14:18 | -15.4907 | -3627.0707 | -94.6907 | 0 | Close | 96.66665
4580 | 27 | 4 | CC DChg | 00:04:52 | 41:43:58 | -14363.2 | 1.077 | 1165 | 30.41 | 0 | 0 | 1165 | 30.41 | 1.4725 | 38.44 | 0 | 0 | 1.4725 | 38.44 | 2025-11-29 09:14:20 | -15.4692 | -5319.763 | -138.8813 | 0 | Close | 97.33333
4581 | 27 | 4 | CC DChg | 00:04:54 | 41:44:00 | -14363.2 | 1.0751 | 1173 | 30.62 | 0 | 0 | 1173 | 30.62 | 1.4811 | 38.67 | 0 | 0 | 1.4811 | 38.67 | 2025-11-29 09:14:22 | -15.4419 | -4199.7661 | -109.6419 | 0 | Close | 97.99999
4582 | 27 | 4 | CC DChg | 00:04:56 | 41:44:02 | -14363.2 | 1.0732 | 1181 | 30.83 | 0 | 0 | 1181 | 30.83 | 1.4897 | 38.89 | 0 | 0 | 1.4897 | 38.89 | 2025-11-29 09:14:24 | -15.4146 | -4199.7661 | -109.6419 | 0 | Close | 98.66666
4583 | 27 | 4 | CC DChg | 00:04:58 | 41:44:04 | -14363.2 | 1.0717 | 1189 | 31.04 | 0 | 0 | 1189 | 31.04 | 1.4982 | 39.11 | 0 | 0 | 1.4982 | 39.11 | 2025-11-29 09:14:26 | -15.3931 | -5319.763 | -138.8813 | 0 | Close | 99.33333
4584 | 27 | 4 | CC DChg | 00:05:00 | 41:44:06 | -14363.2 | 1.0695 | 1196.9 | 31.25 | 0 | 0 | 1196.9 | 31.25 | 1.5068 | 39.34 | 0 | 0 | 1.5068 | 39.34 | 2025-11-29 09:14:28 | -15.3615 | -3627.0707 | -94.6907 | 0 | Close | 100 |  | 1
4585 | 27 | 5 | CC Chg | 00:00:00 | 41:44:06 | 0 | 1.3092 | 0 | 0 | 0 | 0 | 0 | 0 | 0 | 0 | 0 | 0 | 0 | 0 | 2025-11-29 09:14:28 | 0 | 0 | 0 | 0 | Close | 0 |  | 0
4586 | 27 | 5 | CC Chg | 00:05:00 | 41:49:06 | 948.7 | 1.5739 | 78.9 | 2.06 | 78.9 | 2.06 | 0 | 0 | 0.1203 | 3.14 | 0.1203 | 3.14 | 0 | 0 | 2025-11-29 09:19:28 | 1.4931 | 298.1845 | 7.7846 | 0 | Close | 6.493279
4587 | 27 | 5 | CC Chg | 00:10:00 | 41:54:06 | 948.7 | 1.6077 | 158 | 4.12 | 158 | 4.12 | 0 | 0 | 0.2462 | 6.43 | 0.2462 | 6.43 | 0 | 0 | 2025-11-29 09:24:28 | 1.5252 | 2338.9048 | 61.061 | 0 | Close | 12.99689
4588 | 27 | 5 | CC Chg | 00:15:00 | 41:59:06 | 948.7 | 1.631 | 237 | 6.19 | 237 | 6.19 | 0 | 0 | 0.3742 | 9.77 | 0.3742 | 9.77 | 0 | 0 | 2025-11-29 09:29:28 | 1.5473 | 3392.9189 | 88.5778 | 0 | Close | 19.5005
4589 | 27 | 5 | CC Chg | 00:20:00 | 42:04:06 | 948.7 | 1.6511 | 316.1 | 8.25 | 316.1 | 8.25 | 0 | 0 | 0.5039 | 13.16 | 0.5039 | 13.16 | 0 | 0 | 2025-11-29 09:34:28 | 1.5663 | 3933.0857 | 102.6797 | 0 | Close | 26.00411
4590 | 27 | 5 | CC Chg | 00:25:00 | 42:09:06 | 948.7 | 1.6697 | 395.1 | 10.32 | 395.1 | 10.32 | 0 | 0 | 0.6352 | 16.58 | 0.6352 | 16.58 | 0 | 0 | 2025-11-29 09:39:28 | 1.584 | 4250.2676 | 110.9603 | 0 | Close | 32.50771
4591 | 27 | 5 | CC Chg | 00:30:00 | 42:14:06 | 948.7 | 1.6877 | 474.2 | 12.38 | 474.2 | 12.38 | 0 | 0 | 0.7679 | 20.05 | 0.7679 | 20.05 | 0 | 0 | 2025-11-29 09:44:28 | 1.6011 | 4391.9432 | 114.659 | 0 | Close | 39.01132
4592 | 27 | 5 | CC Chg | 00:35:00 | 42:19:06 | 948.7 | 1.7057 | 553.3 | 14.44 | 553.3 | 14.44 | 0 | 0 | 0.902 | 23.55 | 0.902 | 23.55 | 0 | 0 | 2025-11-29 09:49:28 | 1.6181 | 4391.9481 | 114.6591 | 0 | Close | 45.51494
4593 | 27 | 5 | CC Chg | 00:40:00 | 42:24:06 | 948.7 | 1.724 | 632.3 | 16.51 | 632.3 | 16.51 | 0 | 0 | 1.0376 | 27.09 | 1.0376 | 27.09 | 0 | 0 | 2025-11-29 09:54:28 | 1.6355 | 4319.9393 | 112.7792 | 0 | Close | 52.01854
4594 | 27 | 5 | CC Chg | 00:45:00 | 42:29:06 | 948.7 | 1.7429 | 711.4 | 18.57 | 711.4 | 18.57 | 0 | 0 | 1.1746 | 30.67 | 1.1746 | 30.67 | 0 | 0 | 2025-11-29 09:59:28 | 1.6534 | 4182.8078 | 109.1991 | 0 | Close | 58.52215
4595 | 27 | 5 | CC Chg | 00:50:00 | 42:34:06 | 948.7 | 1.7633 | 790.4 | 20.64 | 790.4 | 20.64 | 0 | 0 | 1.3132 | 34.28 | 1.3132 | 34.28 | 0 | 0 | 2025-11-29 10:04:28 | 1.6728 | 3875.2418 | 101.1696 | 0 | Close | 65.02576
4596 | 27 | 5 | CC Chg | 00:55:00 | 42:39:06 | 948.7 | 1.785 | 869.5 | 22.7 | 869.5 | 22.7 | 0 | 0 | 1.4534 | 37.94 | 1.4534 | 37.94 | 0 | 0 | 2025-11-29 10:09:28 | 1.6934 | 3643.0927 | 95.109 | 0 | Close | 71.52937
4597 | 27 | 5 | CC Chg | 01:00:00 | 42:44:06 | 948.7 | 1.8089 | 948.5 | 24.76 | 948.5 | 24.76 | 0 | 0 | 1.5955 | 41.65 | 1.5955 | 41.65 | 0 | 0 | 2025-11-29 10:14:28 | 1.716 | 3307.7378 | 86.354 | 0 | Close | 78.03298
4598 | 27 | 5 | CC Chg | 01:05:00 | 42:49:06 | 948.7 | 1.8346 | 1027.6 | 26.83 | 1027.6 | 26.83 | 0 | 0 | 1.7395 | 45.41 | 1.7395 | 45.41 | 0 | 0 | 2025-11-29 10:19:28 | 1.7404 | 3076.0709 | 80.3059 | 0 | Close | 84.53659
4599 | 27 | 5 | CC Chg | 01:10:00 | 42:54:06 | 948.7 | 1.8619 | 1106.6 | 28.89 | 1106.6 | 28.89 | 0 | 0 | 1.8856 | 49.23 | 1.8856 | 49.23 | 0 | 0 | 2025-11-29 10:24:28 | 1.7663 | 2895.7884 | 75.5994 | 0 | Close | 91.0402
4600 | 27 | 5 | CC Chg | 01:15:00 | 42:59:06 | 948.7 | 1.8895 | 1185.7 | 30.95 | 1185.7 | 30.95 | 0 | 0 | 2.0339 | 53.1 | 2.0339 | 53.1 | 0 | 0 | 2025-11-29 10:29:28 | 1.7925 | 2864.306 | 74.7775 | 0 | Close | 97.5438
4601 | 27 | 5 | CC Chg | 01:16:53 | 43:01:00 | 948.7 | 1.9001 | 1215.6 | 31.73 | 1215.6 | 31.73 | 0 | 0 | 2.0905 | 54.58 | 2.0905 | 54.58 | 0 | 0 | 2025-11-29 10:31:21 | 1.8025 | 2816.6541 | 73.5334 | 0 | Close | 100 |  | 1
4602 | 28 | 4 | CC DChg | 00:00:00 | 43:01:00 | -14360.1 | 1.6468 | 0 | 0 | 0 | 0 | 0 | 0 | 0 | 0 | 0 | 0 | 0 | 0 | 2025-11-29 10:31:21 | -23.6482 | 0 | 0 | 0 | Close | 0 |  | 0
4603 | 28 | 4 | CC DChg | 00:00:02 | 43:01:02 | -14363.2 | 1.5817 | 8 | 0.21 | 0 | 0 | 8 | 0.21 | 0.0128 | 0.33 | 0 | 0 | 0.0128 | 0.33 | 2025-11-29 10:31:23 | -22.7183 | -122.5699 | -3.1999 | 0 | Close | 0.666645
4604 | 28 | 4 | CC DChg | 00:00:04 | 43:01:04 | -14363.2 | 1.5584 | 16 | 0.42 | 0 | 0 | 16 | 0.42 | 0.0253 | 0.66 | 0 | 0 | 0.0253 | 0.66 | 2025-11-29 10:31:25 | -22.3836 | -342.4706 | -8.9408 | 0 | Close | 1.333312
4605 | 28 | 4 | CC DChg | 00:00:06 | 43:01:06 | -14363.2 | 1.5429 | 23.9 | 0.62 | 0 | 0 | 23.9 | 0.62 | 0.0377 | 0.98 | 0 | 0 | 0.0377 | 0.98 | 2025-11-29 10:31:27 | -22.161 | -514.8104 | -13.44 | 0 | Close | 1.999979
4606 | 28 | 4 | CC DChg | 00:00:08 | 43:01:08 | -14363.2 | 1.5305 | 31.9 | 0.83 | 0 | 0 | 31.9 | 0.83 | 0.05 | 1.3 | 0 | 0 | 0.05 | 1.3 | 2025-11-29 10:31:29 | -21.9829 | -643.513 | -16.8 | 0 | Close | 2.666646
4607 | 28 | 4 | CC DChg | 00:00:10 | 43:01:10 | -14363.2 | 1.5197 | 39.9 | 1.04 | 0 | 0 | 39.9 | 1.04 | 0.0621 | 1.62 | 0 | 0 | 0.0621 | 1.62 | 2025-11-29 10:31:31 | -21.8278 | -738.8483 | -19.2889 | 0 | Close | 3.333313
4608 | 28 | 4 | CC DChg | 00:00:12 | 43:01:12 | -14363.2 | 1.5101 | 47.9 | 1.25 | 0 | 0 | 47.9 | 1.25 | 0.0742 | 1.94 | 0 | 0 | 0.0742 | 1.94 | 2025-11-29 10:31:33 | -21.6899 | -831.2046 | -21.7 | 0 | Close | 3.99998
4609 | 28 | 4 | CC DChg | 00:00:14 | 43:01:14 | -14363.2 | 1.5014 | 55.9 | 1.46 | 0 | 0 | 55.9 | 1.46 | 0.0862 | 2.25 | 0 | 0 | 0.0862 | 2.25 | 2025-11-29 10:31:35 | -21.5649 | -917.1903 | -23.9448 | 0 | Close | 4.666646
4610 | 28 | 4 | CC DChg | 00:00:16 | 43:01:16 | -14363.2 | 1.4933 | 63.8 | 1.67 | 0 | 0 | 63.8 | 1.67 | 0.0982 | 2.56 | 0 | 0 | 0.0982 | 2.56 | 2025-11-29 10:31:37 | -21.4486 | -985.1317 | -25.7185 | 0 | Close | 5.333313
4611 | 28 | 4 | CC DChg | 00:00:18 | 43:01:18 | -14363.2 | 1.4859 | 71.8 | 1.87 | 0 | 0 | 71.8 | 1.87 | 0.1101 | 2.87 | 0 | 0 | 0.1101 | 2.87 | 2025-11-29 10:31:39 | -21.3423 | -1078.3176 | -28.1513 | 0 | Close | 5.999979
4612 | 28 | 4 | CC DChg | 00:00:20 | 43:01:20 | -14363.2 | 1.4784 | 79.8 | 2.08 | 0 | 0 | 79.8 | 2.08 | 0.1219 | 3.18 | 0 | 0 | 0.1219 | 3.18 | 2025-11-29 10:31:41 | -21.2346 | -1063.943 | -27.776 | 0 | Close | 6.666647
4613 | 28 | 4 | CC DChg | 00:00:22 | 43:01:22 | -14363.2 | 1.4716 | 87.8 | 2.29 | 0 | 0 | 87.8 | 2.29 | 0.1336 | 3.49 | 0 | 0 | 0.1336 | 3.49 | 2025-11-29 10:31:43 | -21.1369 | -1173.4641 | -30.6352 | 0 | Close | 7.333313
4614 | 28 | 4 | CC DChg | 00:00:24 | 43:01:24 | -14363.2 | 1.4654 | 95.8 | 2.5 | 0 | 0 | 95.8 | 2.5 | 0.1454 | 3.8 | 0 | 0 | 0.1454 | 3.8 | 2025-11-29 10:31:45 | -21.0478 | -1287.0251 | -33.5999 | 0 | Close | 7.99998
4615 | 28 | 4 | CC DChg | 00:00:26 | 43:01:26 | -14363.2 | 1.4589 | 103.7 | 2.71 | 0 | 0 | 103.7 | 2.71 | 0.157 | 4.1 | 0 | 0 | 0.157 | 4.1 | 2025-11-29 10:31:47 | -20.9545 | -1227.6239 | -32.0492 | 0 | Close | 8.666646
4616 | 28 | 4 | CC DChg | 00:00:28 | 43:01:28 | -14363.2 | 1.453 | 111.7 | 2.92 | 0 | 0 | 111.7 | 2.92 | 0.1686 | 4.4 | 0 | 0 | 0.1686 | 4.4 | 2025-11-29 10:31:49 | -20.8697 | -1352.4689 | -35.3084 | 0 | Close | 9.333313
4617 | 28 | 4 | CC DChg | 00:00:30 | 43:01:30 | -14363.2 | 1.4471 | 119.7 | 3.12 | 0 | 0 | 119.7 | 3.12 | 0.1802 | 4.7 | 0 | 0 | 0.1802 | 4.7 | 2025-11-29 10:31:51 | -20.785 | -1352.4689 | -35.3084 | 0 | Close | 9.999981
4618 | 28 | 4 | CC DChg | 00:00:32 | 43:01:32 | -14363.2 | 1.4419 | 127.7 | 3.33 | 0 | 0 | 127.7 | 3.33 | 0.1917 | 5.01 | 0 | 0 | 0.1917 | 5.01 | 2025-11-29 10:31:53 | -20.7103 | -1534.5321 | -40.0615 | 0 | Close | 10.66665
4619 | 28 | 4 | CC DChg | 00:00:34 | 43:01:34 | -14363.2 | 1.4363 | 135.7 | 3.54 | 0 | 0 | 135.7 | 3.54 | 0.2032 | 5.31 | 0 | 0 | 0.2032 | 5.31 | 2025-11-29 10:31:55 | -20.6299 | -1424.9206 | -37.1999 | 0 | Close | 11.33331
4620 | 28 | 4 | CC DChg | 00:00:36 | 43:01:36 | -14363.2 | 1.4307 | 143.6 | 3.75 | 0 | 0 | 143.6 | 3.75 | 0.2147 | 5.6 | 0 | 0 | 0.2147 | 5.6 | 2025-11-29 10:31:57 | -20.5494 | -1424.9226 | -37.2 | 0 | Close | 11.99998
4621 | 28 | 4 | CC DChg | 00:00:38 | 43:01:38 | -14363.2 | 1.426 | 151.6 | 3.96 | 0 | 0 | 151.6 | 3.96 | 0.2261 | 5.9 | 0 | 0 | 0.2261 | 5.9 | 2025-11-29 10:31:59 | -20.4819 | -1697.7754 | -44.3232 | 0 | Close | 12.66665
4622 | 28 | 4 | CC DChg | 00:00:40 | 43:01:40 | -14363.2 | 1.4208 | 159.6 | 4.17 | 0 | 0 | 159.6 | 4.17 | 0.2374 | 6.2 | 0 | 0 | 0.2374 | 6.2 | 2025-11-29 10:32:01 | -20.4072 | -1534.5321 | -40.0615 | 0 | Close | 13.33331
4623 | 28 | 4 | CC DChg | 00:00:42 | 43:01:42 | -14363.2 | 1.4161 | 167.6 | 4.37 | 0 | 0 | 167.6 | 4.37 | 0.2487 | 6.49 | 0 | 0 | 0.2487 | 6.49 | 2025-11-29 10:32:03 | -20.3397 | -1697.7801 | -44.3234 | 0 | Close | 13.99998
4624 | 28 | 4 | CC DChg | 00:00:44 | 43:01:44 | -14363.2 | 1.4112 | 175.6 | 4.58 | 0 | 0 | 175.6 | 4.58 | 0.26 | 6.79 | 0 | 0 | 0.26 | 6.79 | 2025-11-29 10:32:05 | -20.2694 | -1628.4853 | -42.5143 | 0 | Close | 14.66665
4625 | 28 | 4 | CC DChg | 00:00:46 | 43:01:46 | -14363.2 | 1.4065 | 183.5 | 4.79 | 0 | 0 | 183.5 | 4.79 | 0.2713 | 7.08 | 0 | 0 | 0.2713 | 7.08 | 2025-11-29 10:32:07 | -20.2019 | -1697.7778 | -44.3233 | 0 | Close | 15.33332
4626 | 28 | 4 | CC DChg | 00:00:48 | 43:01:48 | -14363.2 | 1.4022 | 191.5 | 5 | 0 | 0 | 191.5 | 5 | 0.2825 | 7.37 | 0 | 0 | 0.2825 | 7.37 | 2025-11-29 10:32:09 | -20.1401 | -1855.708 | -48.4463 | 0 | Close | 15.99998
4627 | 28 | 4 | CC DChg | 00:00:50 | 43:01:50 | -14363.2 | 1.3978 | 199.5 | 5.21 | 0 | 0 | 199.5 | 5.21 | 0.2936 | 7.67 | 0 | 0 | 0.2936 | 7.67 | 2025-11-29 10:32:11 | -20.0769 | -1813.5404 | -47.3455 | 0 | Close | 16.66665
4628 | 28 | 4 | CC DChg | 00:00:52 | 43:01:52 | -14363.2 | 1.3935 | 207.5 | 5.42 | 0 | 0 | 207.5 | 5.42 | 0.3048 | 7.96 | 0 | 0 | 0.3048 | 7.96 | 2025-11-29 10:32:13 | -20.0151 | -1855.7106 | -48.4464 | 0 | Close | 17.33332
4629 | 28 | 4 | CC DChg | 00:00:54 | 43:01:54 | -14363.2 | 1.3891 | 215.4 | 5.62 | 0 | 0 | 215.4 | 5.62 | 0.3159 | 8.25 | 0 | 0 | 0.3159 | 8.25 | 2025-11-29 10:32:15 | -19.9519 | -1813.5354 | -47.3454 | 0 | Close | 17.99998
4630 | 28 | 4 | CC DChg | 00:00:56 | 43:01:56 | -14363.2 | 1.3854 | 223.4 | 5.83 | 0 | 0 | 223.4 | 5.83 | 0.3269 | 8.54 | 0 | 0 | 0.3269 | 8.54 | 2025-11-29 10:32:17 | -19.8988 | -2156.6366 | -56.3026 | 0 | Close | 18.66665
4631 | 28 | 4 | CC DChg | 00:00:58 | 43:01:58 | -14363.2 | 1.3811 | 231.4 | 6.04 | 0 | 0 | 231.4 | 6.04 | 0.338 | 8.82 | 0 | 0 | 0.338 | 8.82 | 2025-11-29 10:32:19 | -19.837 | -1855.7158 | -48.4465 | 0 | Close | 19.33332
4632 | 28 | 4 | CC DChg | 00:01:00 | 43:02:00 | -14363.2 | 1.3774 | 239.4 | 6.25 | 0 | 0 | 239.4 | 6.25 | 0.349 | 9.11 | 0 | 0 | 0.349 | 9.11 | 2025-11-29 10:32:21 | -19.7839 | -2156.6366 | -56.3026 | 0 | Close | 19.99998
4633 | 28 | 4 | CC DChg | 00:01:02 | 43:02:02 | -14363.2 | 1.3733 | 247.4 | 6.46 | 0 | 0 | 247.4 | 6.46 | 0.36 | 9.4 | 0 | 0 | 0.36 | 9.4 | 2025-11-29 10:32:23 | -19.725 | -1946.2331 | -50.8096 | 0 | Close | 20.66665
4634 | 28 | 4 | CC DChg | 00:01:04 | 43:02:04 | -14363.2 | 1.3696 | 255.3 | 6.67 | 0 | 0 | 255.3 | 6.67 | 0.3709 | 9.68 | 0 | 0 | 0.3709 | 9.68 | 2025-11-29 10:32:25 | -19.6719 | -2156.6366 | -56.3026 | 0 | Close | 21.33332
4635 | 28 | 4 | CC DChg | 00:01:06 | 43:02:06 | -14363.2 | 1.3659 | 263.3 | 6.87 | 0 | 0 | 263.3 | 6.87 | 0.3818 | 9.97 | 0 | 0 | 0.3818 | 9.97 | 2025-11-29 10:32:27 | -19.6187 | -2156.6366 | -56.3026 | 0 | Close | 21.99998
4636 | 28 | 4 | CC DChg | 00:01:08 | 43:02:08 | -14363.2 | 1.3622 | 271.3 | 7.08 | 0 | 0 | 271.3 | 7.08 | 0.3927 | 10.25 | 0 | 0 | 0.3927 | 10.25 | 2025-11-29 10:32:29 | -19.5656 | -2156.6366 | -56.3026 | 0 | Close | 22.66665
4637 | 28 | 4 | CC DChg | 00:01:10 | 43:02:10 | -14363.2 | 1.3585 | 279.3 | 7.29 | 0 | 0 | 279.3 | 7.29 | 0.4035 | 10.54 | 0 | 0 | 0.4035 | 10.54 | 2025-11-29 10:32:31 | -19.5124 | -2156.6426 | -56.3027 | 0 | Close | 23.33332
4638 | 28 | 4 | CC DChg | 00:01:12 | 43:02:12 | -14363.2 | 1.355 | 287.3 | 7.5 | 0 | 0 | 287.3 | 7.5 | 0.4144 | 10.82 | 0 | 0 | 0.4144 | 10.82 | 2025-11-29 10:32:33 | -19.4621 | -2279.873 | -59.5199 | 0 | Close | 23.99998
4639 | 28 | 4 | CC DChg | 00:01:14 | 43:02:14 | -14363.2 | 1.3513 | 295.2 | 7.71 | 0 | 0 | 295.2 | 7.71 | 0.4252 | 11.1 | 0 | 0 | 0.4252 | 11.1 | 2025-11-29 10:32:35 | -19.409 | -2156.6426 | -56.3027 | 0 | Close | 24.66665
4640 | 28 | 4 | CC DChg | 00:01:16 | 43:02:16 | -14363.2 | 1.3479 | 303.2 | 7.92 | 0 | 0 | 303.2 | 7.92 | 0.4359 | 11.38 | 0 | 0 | 0.4359 | 11.38 | 2025-11-29 10:32:37 | -19.3602 | -2346.915 | -61.2701 | 0 | Close | 25.33331
4641 | 28 | 4 | CC DChg | 00:01:18 | 43:02:18 | -14363.2 | 1.3448 | 311.2 | 8.12 | 0 | 0 | 311.2 | 8.12 | 0.4467 | 11.66 | 0 | 0 | 0.4467 | 11.66 | 2025-11-29 10:32:39 | -19.3156 | -2574.0717 | -67.2004 | 0 | Close | 25.99999
4642 | 28 | 4 | CC DChg | 00:01:20 | 43:02:20 | -14363.2 | 1.3411 | 319.2 | 8.33 | 0 | 0 | 319.2 | 8.33 | 0.4574 | 11.94 | 0 | 0 | 0.4574 | 11.94 | 2025-11-29 10:32:41 | -19.2625 | -2156.6306 | -56.3024 | 0 | Close | 26.66665
4643 | 28 | 4 | CC DChg | 00:01:22 | 43:02:22 | -14363.2 | 1.3377 | 327.2 | 8.54 | 0 | 0 | 327.2 | 8.54 | 0.4681 | 12.22 | 0 | 0 | 0.4681 | 12.22 | 2025-11-29 10:32:43 | -19.2137 | -2346.9281 | -61.2705 | 0 | Close | 27.33332
4644 | 28 | 4 | CC DChg | 00:01:24 | 43:02:24 | -14363.2 | 1.3343 | 335.1 | 8.75 | 0 | 0 | 335.1 | 8.75 | 0.4787 | 12.5 | 0 | 0 | 0.4787 | 12.5 | 2025-11-29 10:32:45 | -19.1648 | -2346.9281 | -61.2705 | 0 | Close | 27.99998
4645 | 28 | 4 | CC DChg | 00:01:26 | 43:02:26 | -14363.2 | 1.3312 | 343.1 | 8.96 | 0 | 0 | 343.1 | 8.96 | 0.4894 | 12.78 | 0 | 0 | 0.4894 | 12.78 | 2025-11-29 10:32:47 | -19.1203 | -2574.0573 | -67.2 | 0 | Close | 28.66665
4646 | 28 | 4 | CC DChg | 00:01:28 | 43:02:28 | -14363.2 | 1.3281 | 351.1 | 9.17 | 0 | 0 | 351.1 | 9.17 | 0.5 | 13.05 | 0 | 0 | 0.5 | 13.05 | 2025-11-29 10:32:49 | -19.0758 | -2574.0502 | -67.1999 | 0 | Close | 29.33332
4647 | 28 | 4 | CC DChg | 00:01:30 | 43:02:30 | -14363.2 | 1.3247 | 359.1 | 9.37 | 0 | 0 | 359.1 | 9.37 | 0.5106 | 13.33 | 0 | 0 | 0.5106 | 13.33 | 2025-11-29 10:32:51 | -19.0269 | -2346.9346 | -61.2706 | 0 | Close | 29.99999
4648 | 28 | 4 | CC DChg | 00:01:32 | 43:02:32 | -14363.2 | 1.3216 | 367.1 | 9.58 | 0 | 0 | 367.1 | 9.58 | 0.5211 | 13.6 | 0 | 0 | 0.5211 | 13.6 | 2025-11-29 10:32:53 | -18.9824 | -2574.0502 | -67.1999 | 0 | Close | 30.66665
4649 | 28 | 4 | CC DChg | 00:01:34 | 43:02:34 | -14363.2 | 1.3182 | 375 | 9.79 | 0 | 0 | 375 | 9.79 | 0.5317 | 13.88 | 0 | 0 | 0.5317 | 13.88 | 2025-11-29 10:32:55 | -18.9336 | -2346.9281 | -61.2705 | 0 | Close | 31.33332
4650 | 28 | 4 | CC DChg | 00:01:36 | 43:02:36 | -14363.2 | 1.3151 | 383 | 10 | 0 | 0 | 383 | 10 | 0.5422 | 14.15 | 0 | 0 | 0.5422 | 14.15 | 2025-11-29 10:32:57 | -18.8891 | -2574.0502 | -67.1999 | 0 | Close | 31.99999
4651 | 28 | 4 | CC DChg | 00:01:38 | 43:02:38 | -14363.2 | 1.3123 | 391 | 10.21 | 0 | 0 | 391 | 10.21 | 0.5526 | 14.43 | 0 | 0 | 0.5526 | 14.43 | 2025-11-29 10:32:59 | -18.8488 | -2849.8413 | -74.3998 | 0 | Close | 32.66665
4652 | 28 | 4 | CC DChg | 00:01:40 | 43:02:40 | -14363.2 | 1.3089 | 399 | 10.42 | 0 | 0 | 399 | 10.42 | 0.5631 | 14.7 | 0 | 0 | 0.5631 | 14.7 | 2025-11-29 10:33:01 | -18.8 | -2346.9412 | -61.2708 | 0 | Close | 33.33332
4653 | 28 | 4 | CC DChg | 00:01:42 | 43:02:42 | -14363.2 | 1.3061 | 407 | 10.62 | 0 | 0 | 407 | 10.62 | 0.5735 | 14.97 | 0 | 0 | 0.5735 | 14.97 | 2025-11-29 10:33:03 | -18.7598 | -2849.8413 | -74.3998 | 0 | Close | 33.99999
4654 | 28 | 4 | CC DChg | 00:01:44 | 43:02:44 | -14363.2 | 1.303 | 414.9 | 10.83 | 0 | 0 | 414.9 | 10.83 | 0.5839 | 15.24 | 0 | 0 | 0.5839 | 15.24 | 2025-11-29 10:33:05 | -18.7153 | -2574.0358 | -67.1995 | 0 | Close | 34.66665
4655 | 28 | 4 | CC DChg | 00:01:46 | 43:02:46 | -14363.2 | 1.2999 | 422.9 | 11.04 | 0 | 0 | 422.9 | 11.04 | 0.5943 | 15.52 | 0 | 0 | 0.5943 | 15.52 | 2025-11-29 10:33:07 | -18.6707 | -2574.0502 | -67.1999 | 0 | Close | 35.33332
4656 | 28 | 4 | CC DChg | 00:01:48 | 43:02:48 | -14363.2 | 1.2971 | 430.9 | 11.25 | 0 | 0 | 430.9 | 11.25 | 0.6047 | 15.79 | 0 | 0 | 0.6047 | 15.79 | 2025-11-29 10:33:09 | -18.6305 | -2849.8571 | -74.4003 | 0 | Close | 35.99999
4657 | 28 | 4 | CC DChg | 00:01:50 | 43:02:50 | -14363.2 | 1.294 | 438.9 | 11.46 | 0 | 0 | 438.9 | 11.46 | 0.615 | 16.06 | 0 | 0 | 0.615 | 16.06 | 2025-11-29 10:33:11 | -18.586 | -2574.0502 | -67.1999 | 0 | Close | 36.66665
4658 | 28 | 4 | CC DChg | 00:01:52 | 43:02:52 | -14363.2 | 1.2912 | 446.9 | 11.67 | 0 | 0 | 446.9 | 11.67 | 0.6253 | 16.33 | 0 | 0 | 0.6253 | 16.33 | 2025-11-29 10:33:13 | -18.5458 | -2849.8413 | -74.3998 | 0 | Close | 37.33332
4659 | 28 | 4 | CC DChg | 00:01:54 | 43:02:54 | -14363.2 | 1.2884 | 454.8 | 11.87 | 0 | 0 | 454.8 | 11.87 | 0.6356 | 16.59 | 0 | 0 | 0.6356 | 16.59 | 2025-11-29 10:33:15 | -18.5056 | -2849.8413 | -74.3998 | 0 | Close | 37.99999
4660 | 28 | 4 | CC DChg | 00:01:56 | 43:02:56 | -14363.2 | 1.2856 | 462.8 | 12.08 | 0 | 0 | 462.8 | 12.08 | 0.6459 | 16.86 | 0 | 0 | 0.6459 | 16.86 | 2025-11-29 10:33:17 | -18.4653 | -2849.8413 | -74.3998 | 0 | Close | 38.66665
4661 | 28 | 4 | CC DChg | 00:01:58 | 43:02:58 | -14363.2 | 1.2828 | 470.8 | 12.29 | 0 | 0 | 470.8 | 12.29 | 0.6561 | 17.13 | 0 | 0 | 0.6561 | 17.13 | 2025-11-29 10:33:19 | -18.4251 | -2849.8413 | -74.3998 | 0 | Close | 39.33332
4662 | 28 | 4 | CC DChg | 00:02:00 | 43:03:00 | -14363.2 | 1.2803 | 478.8 | 12.5 | 0 | 0 | 478.8 | 12.5 | 0.6664 | 17.4 | 0 | 0 | 0.6664 | 17.4 | 2025-11-29 10:33:21 | -18.3892 | -3191.84 | -83.3283 | 0 | Close | 39.99999
4663 | 28 | 4 | CC DChg | 00:02:02 | 43:03:02 | -14363.2 | 1.2772 | 486.8 | 12.71 | 0 | 0 | 486.8 | 12.71 | 0.6766 | 17.66 | 0 | 0 | 0.6766 | 17.66 | 2025-11-29 10:33:23 | -18.3447 | -2574.0358 | -67.1995 | 0 | Close | 40.66665
4664 | 28 | 4 | CC DChg | 00:02:04 | 43:03:04 | -14363.2 | 1.2748 | 494.7 | 12.92 | 0 | 0 | 494.7 | 12.92 | 0.6868 | 17.93 | 0 | 0 | 0.6868 | 17.93 | 2025-11-29 10:33:25 | -18.3102 | -3324.8333 | -86.8003 | 0 | Close | 41.33332
4665 | 28 | 4 | CC DChg | 00:02:06 | 43:03:06 | -14363.2 | 1.2723 | 502.7 | 13.12 | 0 | 0 | 502.7 | 13.12 | 0.6969 | 18.19 | 0 | 0 | 0.6969 | 18.19 | 2025-11-29 10:33:27 | -18.2743 | -3191.8044 | -83.3274 | 0 | Close | 41.99998
4666 | 28 | 4 | CC DChg | 00:02:08 | 43:03:08 | -14363.2 | 1.2692 | 510.7 | 13.33 | 0 | 0 | 510.7 | 13.33 | 0.7071 | 18.46 | 0 | 0 | 0.7071 | 18.46 | 2025-11-29 10:33:29 | -18.2298 | -2574.0645 | -67.2002 | 0 | Close | 42.66666
4667 | 28 | 4 | CC DChg | 00:02:10 | 43:03:10 | -14363.2 | 1.2667 | 518.7 | 13.54 | 0 | 0 | 518.7 | 13.54 | 0.7172 | 18.72 | 0 | 0 | 0.7172 | 18.72 | 2025-11-29 10:33:31 | -18.1939 | -3191.8222 | -83.3278 | 0 | Close | 43.33332
4668 | 28 | 4 | CC DChg | 00:02:12 | 43:03:12 | -14363.2 | 1.2642 | 526.7 | 13.75 | 0 | 0 | 526.7 | 13.75 | 0.7273 | 18.99 | 0 | 0 | 0.7273 | 18.99 | 2025-11-29 10:33:33 | -18.158 | -3191.84 | -83.3283 | 0 | Close | 43.99999
4669 | 28 | 4 | CC DChg | 00:02:14 | 43:03:14 | -14363.2 | 1.2614 | 534.6 | 13.96 | 0 | 0 | 534.6 | 13.96 | 0.7373 | 19.25 | 0 | 0 | 0.7373 | 19.25 | 2025-11-29 10:33:35 | -18.1178 | -2849.8254 | -74.3994 | 0 | Close | 44.66665
4670 | 28 | 4 | CC DChg | 00:02:16 | 43:03:16 | -14363.2 | 1.2589 | 542.6 | 14.17 | 0 | 0 | 542.6 | 14.17 | 0.7474 | 19.51 | 0 | 0 | 0.7474 | 19.51 | 2025-11-29 10:33:37 | -18.0818 | -3191.8222 | -83.3278 | 0 | Close | 45.33332
4671 | 28 | 4 | CC DChg | 00:02:18 | 43:03:18 | -14363.2 | 1.2565 | 550.6 | 14.37 | 0 | 0 | 550.6 | 14.37 | 0.7574 | 19.77 | 0 | 0 | 0.7574 | 19.77 | 2025-11-29 10:33:39 | -18.0474 | -3324.8148 | -86.7998 | 0 | Close | 45.99999
4672 | 28 | 4 | CC DChg | 00:02:20 | 43:03:20 | -14363.2 | 1.2537 | 558.6 | 14.58 | 0 | 0 | 558.6 | 14.58 | 0.7674 | 20.04 | 0 | 0 | 0.7674 | 20.04 | 2025-11-29 10:33:41 | -18.0072 | -2849.8571 | -74.4003 | 0 | Close | 46.66666
4673 | 28 | 4 | CC DChg | 00:02:22 | 43:03:22 | -14363.2 | 1.2512 | 566.5 | 14.79 | 0 | 0 | 566.5 | 14.79 | 0.7774 | 20.3 | 0 | 0 | 0.7774 | 20.3 | 2025-11-29 10:33:43 | -17.9712 | -3191.84 | -83.3283 | 0 | Close | 47.33333
4674 | 28 | 4 | CC DChg | 00:02:24 | 43:03:24 | -14363.2 | 1.249 | 574.5 | 15 | 0 | 0 | 574.5 | 15 | 0.7874 | 20.56 | 0 | 0 | 0.7874 | 20.56 | 2025-11-29 10:33:45 | -17.9396 | -3627.0505 | -94.6902 | 0 | Close | 47.99999
4675 | 28 | 4 | CC DChg | 00:02:26 | 43:03:26 | -14363.2 | 1.2462 | 582.5 | 15.21 | 0 | 0 | 582.5 | 15.21 | 0.7974 | 20.82 | 0 | 0 | 0.7974 | 20.82 | 2025-11-29 10:33:47 | -17.8994 | -2849.8413 | -74.3998 | 0 | Close | 48.66666
4676 | 28 | 4 | CC DChg | 00:02:28 | 43:03:28 | -14363.2 | 1.2437 | 590.5 | 15.42 | 0 | 0 | 590.5 | 15.42 | 0.8073 | 21.08 | 0 | 0 | 0.8073 | 21.08 | 2025-11-29 10:33:49 | -17.8635 | -3191.84 | -83.3283 | 0 | Close | 49.33333
4677 | 28 | 4 | CC DChg | 00:02:30 | 43:03:30 | -14363.2 | 1.2413 | 598.5 | 15.62 | 0 | 0 | 598.5 | 15.62 | 0.8172 | 21.33 | 0 | 0 | 0.8172 | 21.33 | 2025-11-29 10:33:51 | -17.8291 | -3324.7963 | -86.7993 | 0 | Close | 49.99999
4678 | 28 | 4 | CC DChg | 00:02:32 | 43:03:32 | -14363.2 | 1.2388 | 606.4 | 15.83 | 0 | 0 | 606.4 | 15.83 | 0.8271 | 21.59 | 0 | 0 | 0.8271 | 21.59 | 2025-11-29 10:33:53 | -17.7931 | -3191.84 | -83.3283 | 0 | Close | 50.66666
4679 | 28 | 4 | CC DChg | 00:02:34 | 43:03:34 | -14363.2 | 1.2363 | 614.4 | 16.04 | 0 | 0 | 614.4 | 16.04 | 0.837 | 21.85 | 0 | 0 | 0.837 | 21.85 | 2025-11-29 10:33:55 | -17.7572 | -3191.8044 | -83.3274 | 0 | Close | 51.33332
4680 | 28 | 4 | CC DChg | 00:02:36 | 43:03:36 | -14363.2 | 1.2338 | 622.4 | 16.25 | 0 | 0 | 622.4 | 16.25 | 0.8468 | 22.11 | 0 | 0 | 0.8468 | 22.11 | 2025-11-29 10:33:57 | -17.7213 | -3191.8222 | -83.3278 | 0 | Close | 51.99999
4681 | 28 | 4 | CC DChg | 00:02:38 | 43:03:38 | -14363.2 | 1.2313 | 630.4 | 16.46 | 0 | 0 | 630.4 | 16.46 | 0.8567 | 22.37 | 0 | 0 | 0.8567 | 22.37 | 2025-11-29 10:33:59 | -17.6854 | -3191.84 | -83.3283 | 0 | Close | 52.66666
4682 | 28 | 4 | CC DChg | 00:02:40 | 43:03:40 | -14363.2 | 1.2289 | 638.4 | 16.67 | 0 | 0 | 638.4 | 16.67 | 0.8665 | 22.62 | 0 | 0 | 0.8665 | 22.62 | 2025-11-29 10:34:01 | -17.6509 | -3324.7963 | -86.7993 | 0 | Close | 53.33332
4683 | 28 | 4 | CC DChg | 00:02:42 | 43:03:42 | -14363.2 | 1.2264 | 646.3 | 16.87 | 0 | 0 | 646.3 | 16.87 | 0.8763 | 22.88 | 0 | 0 | 0.8763 | 22.88 | 2025-11-29 10:34:03 | -17.615 | -3191.84 | -83.3283 | 0 | Close | 53.99999
4684 | 28 | 4 | CC DChg | 00:02:44 | 43:03:44 | -14363.2 | 1.2242 | 654.3 | 17.08 | 0 | 0 | 654.3 | 17.08 | 0.8861 | 23.13 | 0 | 0 | 0.8861 | 23.13 | 2025-11-29 10:34:05 | -17.5834 | -3627.0707 | -94.6907 | 0 | Close | 54.66666
4685 | 28 | 4 | CC DChg | 00:02:46 | 43:03:46 | -14363.2 | 1.2214 | 662.3 | 17.29 | 0 | 0 | 662.3 | 17.29 | 0.8958 | 23.39 | 0 | 0 | 0.8958 | 23.39 | 2025-11-29 10:34:07 | -17.5432 | -2849.8571 | -74.4003 | 0 | Close | 55.33333
4686 | 28 | 4 | CC DChg | 00:02:48 | 43:03:48 | -14363.2 | 1.2189 | 670.3 | 17.5 | 0 | 0 | 670.3 | 17.5 | 0.9056 | 23.64 | 0 | 0 | 0.9056 | 23.64 | 2025-11-29 10:34:09 | -17.5073 | -3191.8044 | -83.3274 | 0 | Close | 55.99999
4687 | 28 | 4 | CC DChg | 00:02:50 | 43:03:50 | -14363.2 | 1.2168 | 678.3 | 17.71 | 0 | 0 | 678.3 | 17.71 | 0.9153 | 23.89 | 0 | 0 | 0.9153 | 23.89 | 2025-11-29 10:34:11 | -17.4772 | -3799.8095 | -99.2003 | 0 | Close | 56.66666
4688 | 28 | 4 | CC DChg | 00:02:52 | 43:03:52 | -14363.2 | 1.214 | 686.2 | 17.92 | 0 | 0 | 686.2 | 17.92 | 0.925 | 24.15 | 0 | 0 | 0.925 | 24.15 | 2025-11-29 10:34:13 | -17.4369 | -2849.8413 | -74.3998 | 0 | Close | 57.33333
4689 | 28 | 4 | CC DChg | 00:02:54 | 43:03:54 | -14363.2 | 1.2118 | 694.2 | 18.12 | 0 | 0 | 694.2 | 18.12 | 0.9347 | 24.4 | 0 | 0 | 0.9347 | 24.4 | 2025-11-29 10:34:15 | -17.4053 | -3627.0505 | -94.6902 | 0 | Close | 57.99999
4690 | 28 | 4 | CC DChg | 00:02:56 | 43:03:56 | -14363.2 | 1.2093 | 702.2 | 18.33 | 0 | 0 | 702.2 | 18.33 | 0.9443 | 24.65 | 0 | 0 | 0.9443 | 24.65 | 2025-11-29 10:34:17 | -17.3694 | -3191.84 | -83.3283 | 0 | Close | 58.66666
4691 | 28 | 4 | CC DChg | 00:02:58 | 43:03:58 | -14363.2 | 1.2069 | 710.2 | 18.54 | 0 | 0 | 710.2 | 18.54 | 0.954 | 24.9 | 0 | 0 | 0.954 | 24.9 | 2025-11-29 10:34:19 | -17.335 | -3324.8333 | -86.8003 | 0 | Close | 59.33333
4692 | 28 | 4 | CC DChg | 00:03:00 | 43:04:00 | -14363.2 | 1.2044 | 718.2 | 18.75 | 0 | 0 | 718.2 | 18.75 | 0.9636 | 25.16 | 0 | 0 | 0.9636 | 25.16 | 2025-11-29 10:34:21 | -17.2991 | -3191.8044 | -83.3274 | 0 | Close | 59.99999
4693 | 28 | 4 | CC DChg | 00:03:02 | 43:04:02 | -14363.2 | 1.2022 | 726.1 | 18.96 | 0 | 0 | 726.1 | 18.96 | 0.9732 | 25.41 | 0 | 0 | 0.9732 | 25.41 | 2025-11-29 10:34:23 | -17.2675 | -3627.0707 | -94.6907 | 0 | Close | 60.66666
4694 | 28 | 4 | CC DChg | 00:03:04 | 43:04:04 | -14363.2 | 1.2 | 734.1 | 19.17 | 0 | 0 | 734.1 | 19.17 | 0.9828 | 25.66 | 0 | 0 | 0.9828 | 25.66 | 2025-11-29 10:34:25 | -17.2359 | -3627.0505 | -94.6902 | 0 | Close | 61.33332
4695 | 28 | 4 | CC DChg | 00:03:06 | 43:04:06 | -14363.2 | 1.1972 | 742.1 | 19.37 | 0 | 0 | 742.1 | 19.37 | 0.9923 | 25.91 | 0 | 0 | 0.9923 | 25.91 | 2025-11-29 10:34:27 | -17.1956 | -2849.8889 | -74.4011 | 0 | Close | 62
4696 | 28 | 4 | CC DChg | 00:03:08 | 43:04:08 | -14363.2 | 1.1951 | 750.1 | 19.58 | 0 | 0 | 750.1 | 19.58 | 1.0019 | 26.16 | 0 | 0 | 1.0019 | 26.16 | 2025-11-29 10:34:29 | -17.1655 | -3799.8095 | -99.2003 | 0 | Close | 62.66667
4697 | 28 | 4 | CC DChg | 00:03:10 | 43:04:10 | -14363.2 | 1.1926 | 758.1 | 19.79 | 0 | 0 | 758.1 | 19.79 | 1.0114 | 26.4 | 0 | 0 | 1.0114 | 26.4 | 2025-11-29 10:34:31 | -17.1296 | -3191.7511 | -83.326 | 0 | Close | 63.33332
4698 | 28 | 4 | CC DChg | 00:03:12 | 43:04:12 | -14363.2 | 1.1901 | 766 | 20 | 0 | 0 | 766 | 20 | 1.0209 | 26.65 | 0 | 0 | 1.0209 | 26.65 | 2025-11-29 10:34:33 | -17.0937 | -3191.8578 | -83.3288 | 0 | Close | 63.99999
4699 | 28 | 4 | CC DChg | 00:03:14 | 43:04:14 | -14363.2 | 1.1879 | 774 | 20.21 | 0 | 0 | 774 | 20.21 | 1.0304 | 26.9 | 0 | 0 | 1.0304 | 26.9 | 2025-11-29 10:34:35 | -17.0621 | -3627.0707 | -94.6907 | 0 | Close | 64.66666
4700 | 28 | 4 | CC DChg | 00:03:16 | 43:04:16 | -14363.2 | 1.1855 | 782 | 20.42 | 0 | 0 | 782 | 20.42 | 1.0399 | 27.15 | 0 | 0 | 1.0399 | 27.15 | 2025-11-29 10:34:37 | -17.0276 | -3324.8148 | -86.7998 | 0 | Close | 65.33333
4701 | 28 | 4 | CC DChg | 00:03:18 | 43:04:18 | -14363.2 | 1.183 | 790 | 20.62 | 0 | 0 | 790 | 20.62 | 1.0493 | 27.39 | 0 | 0 | 1.0493 | 27.39 | 2025-11-29 10:34:39 | -16.9917 | -3191.8578 | -83.3288 | 0 | Close | 66
4702 | 28 | 4 | CC DChg | 00:03:20 | 43:04:20 | -14363.2 | 1.1805 | 798 | 20.83 | 0 | 0 | 798 | 20.83 | 1.0587 | 27.64 | 0 | 0 | 1.0587 | 27.64 | 2025-11-29 10:34:41 | -16.9558 | -3191.7511 | -83.326 | 0 | Close | 66.66665
4703 | 28 | 4 | CC DChg | 00:03:22 | 43:04:22 | -14363.2 | 1.1783 | 805.9 | 21.04 | 0 | 0 | 805.9 | 21.04 | 1.0681 | 27.89 | 0 | 0 | 1.0681 | 27.89 | 2025-11-29 10:34:43 | -16.9242 | -3627.1111 | -94.6918 | 0 | Close | 67.33333
4704 | 28 | 4 | CC DChg | 00:03:24 | 43:04:24 | -14363.2 | 1.1762 | 813.9 | 21.25 | 0 | 0 | 813.9 | 21.25 | 1.0775 | 28.13 | 0 | 0 | 1.0775 | 28.13 | 2025-11-29 10:34:45 | -16.894 | -3799.7884 | -99.1998 | 0 | Close | 67.99999
4705 | 28 | 4 | CC DChg | 00:03:26 | 43:04:26 | -14363.2 | 1.1737 | 821.9 | 21.46 | 0 | 0 | 821.9 | 21.46 | 1.0869 | 28.38 | 0 | 0 | 1.0869 | 28.38 | 2025-11-29 10:34:47 | -16.8581 | -3191.8222 | -83.3278 | 0 | Close | 68.66666
4706 | 28 | 4 | CC DChg | 00:03:28 | 43:04:28 | -14363.2 | 1.1712 | 829.9 | 21.67 | 0 | 0 | 829.9 | 21.67 | 1.0963 | 28.62 | 0 | 0 | 1.0963 | 28.62 | 2025-11-29 10:34:49 | -16.8222 | -3191.8578 | -83.3288 | 0 | Close | 69.33333
4707 | 28 | 4 | CC DChg | 00:03:30 | 43:04:30 | -14363.2 | 1.169 | 837.9 | 21.87 | 0 | 0 | 837.9 | 21.87 | 1.1056 | 28.86 | 0 | 0 | 1.1056 | 28.86 | 2025-11-29 10:34:51 | -16.7906 | -3627.0707 | -94.6907 | 0 | Close | 70
4708 | 28 | 4 | CC DChg | 00:03:32 | 43:04:32 | -14363.2 | 1.1666 | 845.8 | 22.08 | 0 | 0 | 845.8 | 22.08 | 1.1149 | 29.11 | 0 | 0 | 1.1149 | 29.11 | 2025-11-29 10:34:53 | -16.7561 | -3324.7778 | -86.7988 | 0 | Close | 70.66666
4709 | 28 | 4 | CC DChg | 00:03:34 | 43:04:34 | -14363.2 | 1.1644 | 853.8 | 22.29 | 0 | 0 | 853.8 | 22.29 | 1.1242 | 29.35 | 0 | 0 | 1.1242 | 29.35 | 2025-11-29 10:34:55 | -16.7245 | -3627.0707 | -94.6907 | 0 | Close | 71.33332
4710 | 28 | 4 | CC DChg | 00:03:36 | 43:04:36 | -14363.2 | 1.1622 | 861.8 | 22.5 | 0 | 0 | 861.8 | 22.5 | 1.1335 | 29.59 | 0 | 0 | 1.1335 | 29.59 | 2025-11-29 10:34:57 | -16.6929 | -3627.1111 | -94.6918 | 0 | Close | 72
4711 | 28 | 4 | CC DChg | 00:03:38 | 43:04:38 | -14363.2 | 1.16 | 869.8 | 22.71 | 0 | 0 | 869.8 | 22.71 | 1.1428 | 29.83 | 0 | 0 | 1.1428 | 29.83 | 2025-11-29 10:34:59 | -16.6613 | -3627.0707 | -94.6907 | 0 | Close | 72.66666
4712 | 28 | 4 | CC DChg | 00:03:40 | 43:04:40 | -14363.2 | 1.1573 | 877.8 | 22.92 | 0 | 0 | 877.8 | 22.92 | 1.152 | 30.08 | 0 | 0 | 1.152 | 30.08 | 2025-11-29 10:35:01 | -16.6225 | -2955.3909 | -77.1554 | 0 | Close | 73.33333
4713 | 28 | 4 | CC DChg | 00:03:42 | 43:04:42 | -14363.2 | 1.1551 | 885.7 | 23.12 | 0 | 0 | 885.7 | 23.12 | 1.1612 | 30.32 | 0 | 0 | 1.1612 | 30.32 | 2025-11-29 10:35:03 | -16.5909 | -3627.0303 | -94.6897 | 0 | Close | 73.99999
4714 | 28 | 4 | CC DChg | 00:03:44 | 43:04:44 | -14363.2 | 1.1529 | 893.7 | 23.33 | 0 | 0 | 893.7 | 23.33 | 1.1704 | 30.56 | 0 | 0 | 1.1704 | 30.56 | 2025-11-29 10:35:05 | -16.5593 | -3627.1111 | -94.6918 | 0 | Close | 74.66666
4715 | 28 | 4 | CC DChg | 00:03:46 | 43:04:46 | -14363.2 | 1.1504 | 901.7 | 23.54 | 0 | 0 | 901.7 | 23.54 | 1.1796 | 30.8 | 0 | 0 | 1.1796 | 30.8 | 2025-11-29 10:35:07 | -16.5234 | -3191.8222 | -83.3278 | 0 | Close | 75.33333
4716 | 28 | 4 | CC DChg | 00:03:48 | 43:04:48 | -14363.2 | 1.1483 | 909.7 | 23.75 | 0 | 0 | 909.7 | 23.75 | 1.1888 | 31.04 | 0 | 0 | 1.1888 | 31.04 | 2025-11-29 10:35:09 | -16.4933 | -3799.7884 | -99.1998 | 0 | Close | 76
4717 | 28 | 4 | CC DChg | 00:03:50 | 43:04:50 | -14363.2 | 1.1461 | 917.6 | 23.96 | 0 | 0 | 917.6 | 23.96 | 1.198 | 31.27 | 0 | 0 | 1.198 | 31.27 | 2025-11-29 10:35:11 | -16.4617 | -3627.0707 | -94.6907 | 0 | Close | 76.66666
4718 | 28 | 4 | CC DChg | 00:03:52 | 43:04:52 | -14363.2 | 1.1439 | 925.6 | 24.17 | 0 | 0 | 925.6 | 24.17 | 1.2071 | 31.51 | 0 | 0 | 1.2071 | 31.51 | 2025-11-29 10:35:13 | -16.4301 | -3627.1111 | -94.6918 | 0 | Close | 77.33334
4719 | 28 | 4 | CC DChg | 00:03:54 | 43:04:54 | -14363.2 | 1.1414 | 933.6 | 24.37 | 0 | 0 | 933.6 | 24.37 | 1.2162 | 31.75 | 0 | 0 | 1.2162 | 31.75 | 2025-11-29 10:35:15 | -16.3942 | -3191.7867 | -83.3269 | 0 | Close | 77.99999
4720 | 28 | 4 | CC DChg | 00:03:56 | 43:04:56 | -14363.2 | 1.1393 | 941.6 | 24.58 | 0 | 0 | 941.6 | 24.58 | 1.2253 | 31.99 | 0 | 0 | 1.2253 | 31.99 | 2025-11-29 10:35:17 | -16.364 | -3799.7884 | -99.1998 | 0 | Close | 78.66666
4721 | 28 | 4 | CC DChg | 00:03:58 | 43:04:58 | -14363.2 | 1.1371 | 949.6 | 24.79 | 0 | 0 | 949.6 | 24.79 | 1.2344 | 32.23 | 0 | 0 | 1.2344 | 32.23 | 2025-11-29 10:35:19 | -16.3324 | -3627.0707 | -94.6907 | 0 | Close | 79.33333
4722 | 28 | 4 | CC DChg | 00:04:00 | 43:05:00 | -14363.2 | 1.1346 | 957.5 | 25 | 0 | 0 | 957.5 | 25 | 1.2435 | 32.46 | 0 | 0 | 1.2435 | 32.46 | 2025-11-29 10:35:21 | -16.2965 | -3191.8578 | -83.3288 | 0 | Close | 80
4723 | 28 | 4 | CC DChg | 00:04:02 | 43:05:02 | -14363.2 | 1.1325 | 965.5 | 25.21 | 0 | 0 | 965.5 | 25.21 | 1.2525 | 32.7 | 0 | 0 | 1.2525 | 32.7 | 2025-11-29 10:35:23 | -16.2663 | -3799.7884 | -99.1998 | 0 | Close | 80.66667
4724 | 28 | 4 | CC DChg | 00:04:04 | 43:05:04 | -14363.2 | 1.13 | 973.5 | 25.41 | 0 | 0 | 973.5 | 25.41 | 1.2615 | 32.93 | 0 | 0 | 1.2615 | 32.93 | 2025-11-29 10:35:25 | -16.2304 | -3191.7867 | -83.3269 | 0 | Close | 81.33333
4725 | 28 | 4 | CC DChg | 00:04:06 | 43:05:06 | -14363.2 | 1.1278 | 981.5 | 25.62 | 0 | 0 | 981.5 | 25.62 | 1.2705 | 33.17 | 0 | 0 | 1.2705 | 33.17 | 2025-11-29 10:35:27 | -16.1988 | -3627.1111 | -94.6918 | 0 | Close | 82
4726 | 28 | 4 | CC DChg | 00:04:08 | 43:05:08 | -14363.2 | 1.1253 | 989.5 | 25.83 | 0 | 0 | 989.5 | 25.83 | 1.2795 | 33.4 | 0 | 0 | 1.2795 | 33.4 | 2025-11-29 10:35:29 | -16.1629 | -3191.7867 | -83.3269 | 0 | Close | 82.66666
4727 | 28 | 4 | CC DChg | 00:04:10 | 43:05:10 | -14363.2 | 1.1232 | 997.4 | 26.04 | 0 | 0 | 997.4 | 26.04 | 1.2885 | 33.64 | 0 | 0 | 1.2885 | 33.64 | 2025-11-29 10:35:31 | -16.1328 | -3799.8307 | -99.2009 | 0 | Close | 83.33333
4728 | 28 | 4 | CC DChg | 00:04:12 | 43:05:12 | -14363.2 | 1.121 | 1005.4 | 26.25 | 0 | 0 | 1005.4 | 26.25 | 1.2974 | 33.87 | 0 | 0 | 1.2974 | 33.87 | 2025-11-29 10:35:33 | -16.1012 | -3627.0303 | -94.6897 | 0 | Close | 83.99999
4729 | 28 | 4 | CC DChg | 00:04:14 | 43:05:14 | -14363.2 | 1.1182 | 1013.4 | 26.46 | 0 | 0 | 1013.4 | 26.46 | 1.3064 | 34.11 | 0 | 0 | 1.3064 | 34.11 | 2025-11-29 10:35:35 | -16.0609 | -2849.873 | -74.4007 | 0 | Close | 84.66667
4730 | 28 | 4 | CC DChg | 00:04:16 | 43:05:16 | -14363.2 | 1.116 | 1021.4 | 26.66 | 0 | 0 | 1021.4 | 26.66 | 1.3153 | 34.34 | 0 | 0 | 1.3153 | 34.34 | 2025-11-29 10:35:37 | -16.0293 | -3627.0707 | -94.6907 | 0 | Close | 85.33333
4731 | 28 | 4 | CC DChg | 00:04:18 | 43:05:18 | -14363.2 | 1.1139 | 1029.4 | 26.87 | 0 | 0 | 1029.4 | 26.87 | 1.3242 | 34.57 | 0 | 0 | 1.3242 | 34.57 | 2025-11-29 10:35:39 | -15.9992 | -3799.7884 | -99.1998 | 0 | Close | 86
4732 | 28 | 4 | CC DChg | 00:04:20 | 43:05:20 | -14363.2 | 1.1117 | 1037.3 | 27.08 | 0 | 0 | 1037.3 | 27.08 | 1.3331 | 34.8 | 0 | 0 | 1.3331 | 34.8 | 2025-11-29 10:35:41 | -15.9676 | -3627.0707 | -94.6907 | 0 | Close | 86.66667
4733 | 28 | 4 | CC DChg | 00:04:22 | 43:05:22 | -14363.2 | 1.1092 | 1045.3 | 27.29 | 0 | 0 | 1045.3 | 27.29 | 1.3419 | 35.03 | 0 | 0 | 1.3419 | 35.03 | 2025-11-29 10:35:43 | -15.9317 | -3191.8222 | -83.3278 | 0 | Close | 87.33333
4734 | 28 | 4 | CC DChg | 00:04:24 | 43:05:24 | -14363.2 | 1.107 | 1053.3 | 27.5 | 0 | 0 | 1053.3 | 27.5 | 1.3508 | 35.26 | 0 | 0 | 1.3508 | 35.26 | 2025-11-29 10:35:45 | -15.9001 | -3627.0707 | -94.6907 | 0 | Close | 88
4735 | 28 | 4 | CC DChg | 00:04:26 | 43:05:26 | -14363.2 | 1.1049 | 1061.3 | 27.71 | 0 | 0 | 1061.3 | 27.71 | 1.3596 | 35.49 | 0 | 0 | 1.3596 | 35.49 | 2025-11-29 10:35:47 | -15.8699 | -3799.7884 | -99.1998 | 0 | Close | 88.66666
4736 | 28 | 4 | CC DChg | 00:04:28 | 43:05:28 | -14363.2 | 1.1024 | 1069.3 | 27.91 | 0 | 0 | 1069.3 | 27.91 | 1.3684 | 35.72 | 0 | 0 | 1.3684 | 35.72 | 2025-11-29 10:35:49 | -15.834 | -3191.8222 | -83.3278 | 0 | Close | 89.33333
4737 | 28 | 4 | CC DChg | 00:04:30 | 43:05:30 | -14363.2 | 1.1002 | 1077.2 | 28.12 | 0 | 0 | 1077.2 | 28.12 | 1.3772 | 35.95 | 0 | 0 | 1.3772 | 35.95 | 2025-11-29 10:35:51 | -15.8024 | -3627.0707 | -94.6907 | 0 | Close | 90
4738 | 28 | 4 | CC DChg | 00:04:32 | 43:05:32 | -14363.2 | 1.0977 | 1085.2 | 28.33 | 0 | 0 | 1085.2 | 28.33 | 1.386 | 36.18 | 0 | 0 | 1.386 | 36.18 | 2025-11-29 10:35:53 | -15.7665 | -3191.8222 | -83.3278 | 0 | Close | 90.66666
4739 | 28 | 4 | CC DChg | 00:04:34 | 43:05:34 | -14363.2 | 1.0959 | 1093.2 | 28.54 | 0 | 0 | 1093.2 | 28.54 | 1.3947 | 36.41 | 0 | 0 | 1.3947 | 36.41 | 2025-11-29 10:35:55 | -15.7406 | -4433.0864 | -115.7331 | 0 | Close | 91.33333
4740 | 28 | 4 | CC DChg | 00:04:36 | 43:05:36 | -14363.2 | 1.0934 | 1101.2 | 28.75 | 0 | 0 | 1101.2 | 28.75 | 1.4034 | 36.64 | 0 | 0 | 1.4034 | 36.64 | 2025-11-29 10:35:57 | -15.7047 | -3191.8222 | -83.3278 | 0 | Close | 92
4741 | 28 | 4 | CC DChg | 00:04:38 | 43:05:38 | -14363.2 | 1.0912 | 1109.2 | 28.96 | 0 | 0 | 1109.2 | 28.96 | 1.4121 | 36.87 | 0 | 0 | 1.4121 | 36.87 | 2025-11-29 10:35:59 | -15.6731 | -3627.1111 | -94.6918 | 0 | Close | 92.66667
4742 | 28 | 4 | CC DChg | 00:04:40 | 43:05:40 | -14363.2 | 1.0894 | 1117.1 | 29.16 | 0 | 0 | 1117.1 | 29.16 | 1.4208 | 37.09 | 0 | 0 | 1.4208 | 37.09 | 2025-11-29 10:36:01 | -15.6473 | -4433.037 | -115.7318 | 0 | Close | 93.33333
4743 | 28 | 4 | CC DChg | 00:04:42 | 43:05:42 | -14363.2 | 1.0869 | 1125.1 | 29.37 | 0 | 0 | 1125.1 | 29.37 | 1.4295 | 37.32 | 0 | 0 | 1.4295 | 37.32 | 2025-11-29 10:36:03 | -15.6114 | -3191.8222 | -83.3278 | 0 | Close | 94
4744 | 28 | 4 | CC DChg | 00:04:44 | 43:05:44 | -14363.2 | 1.085 | 1133.1 | 29.58 | 0 | 0 | 1133.1 | 29.58 | 1.4382 | 37.55 | 0 | 0 | 1.4382 | 37.55 | 2025-11-29 10:36:05 | -15.5841 | -4199.8129 | -109.6431 | 0 | Close | 94.66667
4745 | 28 | 4 | CC DChg | 00:04:46 | 43:05:46 | -14363.2 | 1.0828 | 1141.1 | 29.79 | 0 | 0 | 1141.1 | 29.79 | 1.4468 | 37.77 | 0 | 0 | 1.4468 | 37.77 | 2025-11-29 10:36:07 | -15.5525 | -3627.0707 | -94.6907 | 0 | Close | 95.33334
4746 | 28 | 4 | CC DChg | 00:04:48 | 43:05:48 | -14363.2 | 1.0813 | 1149.1 | 30 | 0 | 0 | 1149.1 | 30 | 1.4555 | 38 | 0 | 0 | 1.4555 | 38 | 2025-11-29 10:36:09 | -15.5309 | -5319.7037 | -138.8797 | 0 | Close | 96
4747 | 28 | 4 | CC DChg | 00:04:50 | 43:05:50 | -14363.2 | 1.0788 | 1157 | 30.21 | 0 | 0 | 1157 | 30.21 | 1.4641 | 38.22 | 0 | 0 | 1.4641 | 38.22 | 2025-11-29 10:36:11 | -15.495 | -3191.8222 | -83.3278 | 0 | Close | 96.66667
4748 | 28 | 4 | CC DChg | 00:04:52 | 43:05:52 | -14363.2 | 1.0773 | 1165 | 30.41 | 0 | 0 | 1165 | 30.41 | 1.4727 | 38.45 | 0 | 0 | 1.4727 | 38.45 | 2025-11-29 10:36:13 | -15.4735 | -5319.763 | -138.8813 | 0 | Close | 97.33334
4749 | 28 | 4 | CC DChg | 00:04:54 | 43:05:54 | -14363.2 | 1.0754 | 1173 | 30.62 | 0 | 0 | 1173 | 30.62 | 1.4813 | 38.67 | 0 | 0 | 1.4813 | 38.67 | 2025-11-29 10:36:15 | -15.4462 | -4199.6725 | -109.6394 | 0 | Close | 97.99999
4750 | 28 | 4 | CC DChg | 00:04:56 | 43:05:56 | -14363.2 | 1.0735 | 1181 | 30.83 | 0 | 0 | 1181 | 30.83 | 1.4899 | 38.9 | 0 | 0 | 1.4899 | 38.9 | 2025-11-29 10:36:17 | -15.4189 | -4199.8129 | -109.6431 | 0 | Close | 98.66667
4751 | 28 | 4 | CC DChg | 00:04:58 | 43:05:58 | -14363.2 | 1.072 | 1189 | 31.04 | 0 | 0 | 1189 | 31.04 | 1.4984 | 39.12 | 0 | 0 | 1.4984 | 39.12 | 2025-11-29 10:36:19 | -15.3974 | -5319.8222 | -138.8828 | 0 | Close | 99.33335
4752 | 28 | 4 | CC DChg | 00:05:00 | 43:06:00 | -14363.2 | 1.0698 | 1196.9 | 31.25 | 0 | 0 | 1196.9 | 31.25 | 1.507 | 39.34 | 0 | 0 | 1.507 | 39.34 | 2025-11-29 10:36:21 | -15.3658 | -3626.9899 | -94.6886 | 0 | Close | 100 |  | 1
4753 | 28 | 5 | CC Chg | 00:00:00 | 43:06:00 | 0 | 1.3126 | 0 | 0 | 0 | 0 | 0 | 0 | 0 | 0 | 0 | 0 | 0 | 0 | 2025-11-29 10:36:21 | 0 | 0 | 0 | 0 | Close | 0 |  | 0
4754 | 28 | 5 | CC Chg | 00:05:00 | 43:11:00 | 948.7 | 1.5745 | 79 | 2.06 | 79 | 2.06 | 0 | 0 | 0.1203 | 3.14 | 0.1203 | 3.14 | 0 | 0 | 2025-11-29 10:41:21 | 1.4937 | 301.4819 | 7.8707 | 0 | Close | 6.497598
4755 | 28 | 5 | CC Chg | 00:10:00 | 43:16:00 | 948.7 | 1.6083 | 158 | 4.13 | 158 | 4.13 | 0 | 0 | 0.2463 | 6.43 | 0.2463 | 6.43 | 0 | 0 | 2025-11-29 10:46:21 | 1.5257 | 2338.9055 | 61.061 | 0 | Close | 13.00317
4756 | 28 | 5 | CC Chg | 00:15:00 | 43:21:00 | 948.7 | 1.6313 | 237.1 | 6.19 | 237.1 | 6.19 | 0 | 0 | 0.3744 | 9.77 | 0.3744 | 9.77 | 0 | 0 | 2025-11-29 10:51:21 | 1.5475 | 3437.1739 | 89.7331 | 0 | Close | 19.50874
4757 | 28 | 5 | CC Chg | 00:20:00 | 43:26:00 | 948.7 | 1.6511 | 316.1 | 8.25 | 316.1 | 8.25 | 0 | 0 | 0.5041 | 13.16 | 0.5041 | 13.16 | 0 | 0 | 2025-11-29 10:56:21 | 1.5663 | 3992.6779 | 104.2355 | 0 | Close | 26.01431
4758 | 28 | 5 | CC Chg | 00:25:00 | 43:31:00 | 948.7 | 1.67 | 395.2 | 10.32 | 395.2 | 10.32 | 0 | 0 | 0.6354 | 16.59 | 0.6354 | 16.59 | 0 | 0 | 2025-11-29 11:01:21 | 1.5843 | 4182.8019 | 109.199 | 0 | Close | 32.51988
4759 | 28 | 5 | CC Chg | 00:30:00 | 43:36:00 | 948.7 | 1.6877 | 474.2 | 12.38 | 474.2 | 12.38 | 0 | 0 | 0.7681 | 20.05 | 0.7681 | 20.05 | 0 | 0 | 2025-11-29 11:06:21 | 1.6011 | 4466.3854 | 116.6024 | 0 | Close | 39.02546
4760 | 28 | 5 | CC Chg | 00:35:00 | 43:41:00 | 948.7 | 1.7057 | 553.3 | 14.44 | 553.3 | 14.44 | 0 | 0 | 0.9023 | 23.56 | 0.9023 | 23.56 | 0 | 0 | 2025-11-29 11:11:21 | 1.6181 | 4391.9432 | 114.659 | 0 | Close | 45.53103
4761 | 28 | 5 | CC Chg | 00:40:00 | 43:46:00 | 948.7 | 1.7243 | 632.3 | 16.51 | 632.3 | 16.51 | 0 | 0 | 1.0378 | 27.09 | 1.0378 | 27.09 | 0 | 0 | 2025-11-29 11:16:21 | 1.6358 | 4250.2676 | 110.9603 | 0 | Close | 52.0366
4762 | 28 | 5 | CC Chg | 00:45:00 | 43:51:00 | 948.7 | 1.7429 | 711.4 | 18.57 | 711.4 | 18.57 | 0 | 0 | 1.1749 | 30.67 | 1.1749 | 30.67 | 0 | 0 | 2025-11-29 11:21:21 | 1.6534 | 4250.2676 | 110.9603 | 0 | Close | 58.54217
4763 | 28 | 5 | CC Chg | 00:50:00 | 43:56:00 | 948.7 | 1.7633 | 790.5 | 20.64 | 790.5 | 20.64 | 0 | 0 | 1.3135 | 34.29 | 1.3135 | 34.29 | 0 | 0 | 2025-11-29 11:26:21 | 1.6728 | 3875.2462 | 101.1697 | 0 | Close | 65.04774
4764 | 28 | 5 | CC Chg | 00:55:00 | 44:01:00 | 948.7 | 1.785 | 869.5 | 22.7 | 869.5 | 22.7 | 0 | 0 | 1.4537 | 37.95 | 1.4537 | 37.95 | 0 | 0 | 2025-11-29 11:31:21 | 1.6934 | 3643.0886 | 95.1089 | 0 | Close | 71.55331
4765 | 28 | 5 | CC Chg | 01:00:00 | 44:06:00 | 948.7 | 1.8092 | 948.6 | 24.76 | 948.6 | 24.76 | 0 | 0 | 1.5958 | 41.66 | 1.5958 | 41.66 | 0 | 0 | 2025-11-29 11:36:21 | 1.7163 | 3266.7328 | 85.2835 | 0 | Close | 78.05888
4766 | 28 | 5 | CC Chg | 01:05:00 | 44:11:00 | 948.7 | 1.835 | 1027.6 | 26.83 | 1027.6 | 26.83 | 0 | 0 | 1.7398 | 45.42 | 1.7398 | 45.42 | 0 | 0 | 2025-11-29 11:41:21 | 1.7408 | 3064.1481 | 79.9947 | 0 | Close | 84.56445
4767 | 28 | 5 | CC Chg | 01:10:00 | 44:16:00 | 948.7 | 1.8625 | 1106.7 | 28.89 | 1106.7 | 28.89 | 0 | 0 | 1.886 | 49.24 | 1.886 | 49.24 | 0 | 0 | 2025-11-29 11:46:21 | 1.7669 | 2874.7248 | 75.0495 | 0 | Close | 91.07002
4768 | 28 | 5 | CC Chg | 01:15:00 | 44:21:00 | 948.7 | 1.8898 | 1185.7 | 30.96 | 1185.7 | 30.96 | 0 | 0 | 2.0343 | 53.11 | 2.0343 | 53.11 | 0 | 0 | 2025-11-29 11:51:21 | 1.7928 | 2895.7916 | 75.5995 | 0 | Close | 97.5756
4769 | 28 | 5 | CC Chg | 01:16:51 | 44:22:51 | 948.7 | 1.9001 | 1215.2 | 31.72 | 1215.2 | 31.72 | 0 | 0 | 2.0901 | 54.57 | 2.0901 | 54.57 | 0 | 0 | 2025-11-29 11:53:13 | 1.8025 | 2860.2977 | 74.6728 | 0 | Close | 100 |  | 1
4770 | 29 | 4 | CC DChg | 00:00:00 | 44:22:51 | -14360.1 | 1.6452 | 0 | 0 | 0 | 0 | 0 | 0 | 0 | 0 | 0 | 0 | 0 | 0 | 2025-11-29 11:53:13 | -23.6253 | 0 | 0 | 0 | Close | 0 |  | 0
4771 | 29 | 4 | CC DChg | 00:00:02 | 44:22:53 | -14363.2 | 1.5817 | 8 | 0.21 | 0 | 0 | 8 | 0.21 | 0.0128 | 0.33 | 0 | 0 | 0.0128 | 0.33 | 2025-11-29 11:53:15 | -22.7183 | -125.661 | -3.2806 | 0 | Close | 0.6666595
4772 | 29 | 4 | CC DChg | 00:00:04 | 44:22:55 | -14363.2 | 1.5584 | 16 | 0.42 | 0 | 0 | 16 | 0.42 | 0.0253 | 0.66 | 0 | 0 | 0.0253 | 0.66 | 2025-11-29 11:53:17 | -22.3836 | -342.4704 | -8.9408 | 0 | Close | 1.333326
4773 | 29 | 4 | CC DChg | 00:00:06 | 44:22:57 | -14363.2 | 1.5426 | 23.9 | 0.62 | 0 | 0 | 23.9 | 0.62 | 0.0377 | 0.98 | 0 | 0 | 0.0377 | 0.98 | 2025-11-29 11:53:19 | -22.1567 | -505.0355 | -13.1848 | 0 | Close | 1.999993
4774 | 29 | 4 | CC DChg | 00:00:08 | 44:22:59 | -14363.2 | 1.5305 | 31.9 | 0.83 | 0 | 0 | 31.9 | 0.83 | 0.05 | 1.3 | 0 | 0 | 0.05 | 1.3 | 2025-11-29 11:53:21 | -21.9829 | -659.4679 | -17.2165 | 0 | Close | 2.66666
4775 | 29 | 4 | CC DChg | 00:00:10 | 44:23:01 | -14363.2 | 1.5194 | 39.9 | 1.04 | 0 | 0 | 39.9 | 1.04 | 0.0621 | 1.62 | 0 | 0 | 0.0621 | 1.62 | 2025-11-29 11:53:23 | -21.8235 | -718.8796 | -18.7675 | 0 | Close | 3.333326
4776 | 29 | 4 | CC DChg | 00:00:12 | 44:23:03 | -14363.2 | 1.5101 | 47.9 | 1.25 | 0 | 0 | 47.9 | 1.25 | 0.0742 | 1.94 | 0 | 0 | 0.0742 | 1.94 | 2025-11-29 11:53:25 | -21.6899 | -858.0167 | -22.4 | 0 | Close | 3.999993
4777 | 29 | 4 | CC DChg | 00:00:14 | 44:23:05 | -14363.2 | 1.5014 | 55.9 | 1.46 | 0 | 0 | 55.9 | 1.46 | 0.0862 | 2.25 | 0 | 0 | 0.0862 | 2.25 | 2025-11-29 11:53:27 | -21.5649 | -917.1909 | -23.9448 | 0 | Close | 4.666659
4778 | 29 | 4 | CC DChg | 00:00:16 | 44:23:07 | -14363.2 | 1.4933 | 63.8 | 1.67 | 0 | 0 | 63.8 | 1.67 | 0.0982 | 2.56 | 0 | 0 | 0.0982 | 2.56 | 2025-11-29 11:53:29 | -21.4486 | -985.131 | -25.7185 | 0 | Close | 5.333326
4779 | 29 | 4 | CC DChg | 00:00:18 | 44:23:09 | -14363.2 | 1.4856 | 71.8 | 1.87 | 0 | 0 | 71.8 | 1.87 | 0.11 | 2.87 | 0 | 0 | 0.11 | 2.87 | 2025-11-29 11:53:31 | -21.338 | -1036.3059 | -27.0545 | 0 | Close | 5.999992
4780 | 29 | 4 | CC DChg | 00:00:20 | 44:23:11 | -14363.2 | 1.4784 | 79.8 | 2.08 | 0 | 0 | 79.8 | 2.08 | 0.1219 | 3.18 | 0 | 0 | 0.1219 | 3.18 | 2025-11-29 11:53:33 | -21.2346 | -1108.2731 | -28.9333 | 0 | Close | 6.666659
4781 | 29 | 4 | CC DChg | 00:00:22 | 44:23:13 | -14363.2 | 1.4716 | 87.8 | 2.29 | 0 | 0 | 87.8 | 2.29 | 0.1336 | 3.49 | 0 | 0 | 0.1336 | 3.49 | 2025-11-29 11:53:35 | -21.1369 | -1173.4641 | -30.6352 | 0 | Close | 7.333326
4782 | 29 | 4 | CC DChg | 00:00:24 | 44:23:15 | -14363.2 | 1.4654 | 95.8 | 2.5 | 0 | 0 | 95.8 | 2.5 | 0.1454 | 3.79 | 0 | 0 | 0.1454 | 3.79 | 2025-11-29 11:53:37 | -21.0478 | -1287.0287 | -33.6 | 0 | Close | 7.999994
4783 | 29 | 4 | CC DChg | 00:00:26 | 44:23:17 | -14363.2 | 1.4589 | 103.7 | 2.71 | 0 | 0 | 103.7 | 2.71 | 0.157 | 4.1 | 0 | 0 | 0.157 | 4.1 | 2025-11-29 11:53:39 | -20.9545 | -1227.6222 | -32.0491 | 0 | Close | 8.666659
4784 | 29 | 4 | CC DChg | 00:00:28 | 44:23:19 | -14363.2 | 1.453 | 111.7 | 2.92 | 0 | 0 | 111.7 | 2.92 | 0.1686 | 4.4 | 0 | 0 | 0.1686 | 4.4 | 2025-11-29 11:53:41 | -20.8697 | -1352.4689 | -35.3084 | 0 | Close | 9.333326
4785 | 29 | 4 | CC DChg | 00:00:30 | 44:23:21 | -14363.2 | 1.4471 | 119.7 | 3.12 | 0 | 0 | 119.7 | 3.12 | 0.1802 | 4.7 | 0 | 0 | 0.1802 | 4.7 | 2025-11-29 11:53:43 | -20.785 | -1352.4689 | -35.3084 | 0 | Close | 9.999993
4786 | 29 | 4 | CC DChg | 00:00:32 | 44:23:23 | -14363.2 | 1.4415 | 127.7 | 3.33 | 0 | 0 | 127.7 | 3.33 | 0.1917 | 5.01 | 0 | 0 | 0.1917 | 5.01 | 2025-11-29 11:53:45 | -20.7046 | -1424.9226 | -37.2 | 0 | Close | 10.66666
4787 | 29 | 4 | CC DChg | 00:00:34 | 44:23:25 | -14363.2 | 1.436 | 135.7 | 3.54 | 0 | 0 | 135.7 | 3.54 | 0.2032 | 5.31 | 0 | 0 | 0.2032 | 5.31 | 2025-11-29 11:53:47 | -20.6256 | -1450.8263 | -37.8762 | 0 | Close | 11.33333
4788 | 29 | 4 | CC DChg | 00:00:36 | 44:23:27 | -14363.2 | 1.4307 | 143.6 | 3.75 | 0 | 0 | 143.6 | 3.75 | 0.2147 | 5.6 | 0 | 0 | 0.2147 | 5.6 | 2025-11-29 11:53:49 | -20.5494 | -1505.5786 | -39.3056 | 0 | Close | 11.99999
4789 | 29 | 4 | CC DChg | 00:00:38 | 44:23:29 | -14363.2 | 1.4257 | 151.6 | 3.96 | 0 | 0 | 151.6 | 3.96 | 0.226 | 5.9 | 0 | 0 | 0.226 | 5.9 | 2025-11-29 11:53:51 | -20.4776 | -1595.9111 | -41.6639 | 0 | Close | 12.66666
4790 | 29 | 4 | CC DChg | 00:00:40 | 44:23:31 | -14363.2 | 1.4208 | 159.6 | 4.17 | 0 | 0 | 159.6 | 4.17 | 0.2374 | 6.2 | 0 | 0 | 0.2374 | 6.2 | 2025-11-29 11:53:53 | -20.4072 | -1628.483 | -42.5143 | 0 | Close | 13.33333
4791 | 29 | 4 | CC DChg | 00:00:42 | 44:23:33 | -14363.2 | 1.4155 | 167.6 | 4.37 | 0 | 0 | 167.6 | 4.37 | 0.2487 | 6.49 | 0 | 0 | 0.2487 | 6.49 | 2025-11-29 11:53:55 | -20.3311 | -1505.5765 | -39.3056 | 0 | Close | 13.99999
4792 | 29 | 4 | CC DChg | 00:00:44 | 44:23:35 | -14363.2 | 1.4112 | 175.6 | 4.58 | 0 | 0 | 175.6 | 4.58 | 0.26 | 6.79 | 0 | 0 | 0.26 | 6.79 | 2025-11-29 11:53:57 | -20.2694 | -1855.7106 | -48.4464 | 0 | Close | 14.66666
4793 | 29 | 4 | CC DChg | 00:00:46 | 44:23:37 | -14363.2 | 1.4065 | 183.5 | 4.79 | 0 | 0 | 183.5 | 4.79 | 0.2712 | 7.08 | 0 | 0 | 0.2712 | 7.08 | 2025-11-29 11:53:59 | -20.2019 | -1697.7801 | -44.3234 | 0 | Close | 15.33333
4794 | 29 | 4 | CC DChg | 00:00:48 | 44:23:39 | -14363.2 | 1.4022 | 191.5 | 5 | 0 | 0 | 191.5 | 5 | 0.2824 | 7.37 | 0 | 0 | 0.2824 | 7.37 | 2025-11-29 11:54:01 | -20.1401 | -1855.7132 | -48.4465 | 0 | Close | 15.99999
4795 | 29 | 4 | CC DChg | 00:00:50 | 44:23:41 | -14363.2 | 1.3975 | 199.5 | 5.21 | 0 | 0 | 199.5 | 5.21 | 0.2936 | 7.67 | 0 | 0 | 0.2936 | 7.67 | 2025-11-29 11:54:03 | -20.0726 | -1697.7778 | -44.3233 | 0 | Close | 16.66666
4796 | 29 | 4 | CC DChg | 00:00:52 | 44:23:43 | -14363.2 | 1.3935 | 207.5 | 5.42 | 0 | 0 | 207.5 | 5.42 | 0.3047 | 7.96 | 0 | 0 | 0.3047 | 7.96 | 2025-11-29 11:54:05 | -20.0151 | -1994.8944 | -52.08 | 0 | Close | 17.33333
4797 | 29 | 4 | CC DChg | 00:00:54 | 44:23:45 | -14363.2 | 1.3891 | 215.4 | 5.62 | 0 | 0 | 215.4 | 5.62 | 0.3158 | 8.25 | 0 | 0 | 0.3158 | 8.25 | 2025-11-29 11:54:07 | -19.9519 | -1813.5354 | -47.3454 | 0 | Close | 17.99999
4798 | 29 | 4 | CC DChg | 00:00:56 | 44:23:47 | -14363.2 | 1.3851 | 223.4 | 5.83 | 0 | 0 | 223.4 | 5.83 | 0.3269 | 8.53 | 0 | 0 | 0.3269 | 8.53 | 2025-11-29 11:54:09 | -19.8945 | -1994.8889 | -52.0799 | 0 | Close | 18.66666
4799 | 29 | 4 | CC DChg | 00:00:58 | 44:23:49 | -14363.2 | 1.3811 | 231.4 | 6.04 | 0 | 0 | 231.4 | 6.04 | 0.3379 | 8.82 | 0 | 0 | 0.3379 | 8.82 | 2025-11-29 11:54:11 | -19.837 | -1994.8889 | -52.0799 | 0 | Close | 19.33333
4800 | 29 | 4 | CC DChg | 00:01:00 | 44:23:51 | -14363.2 | 1.3774 | 239.4 | 6.25 | 0 | 0 | 239.4 | 6.25 | 0.3489 | 9.11 | 0 | 0 | 0.3489 | 9.11 | 2025-11-29 11:54:13 | -19.7839 | -2156.6366 | -56.3026 | 0 | Close | 19.99999
4801 | 29 | 4 | CC DChg | 00:01:02 | 44:23:53 | -14363.2 | 1.373 | 247.4 | 6.46 | 0 | 0 | 247.4 | 6.46 | 0.3599 | 9.4 | 0 | 0 | 0.3599 | 9.4 | 2025-11-29 11:54:15 | -19.7207 | -1813.5404 | -47.3455 | 0 | Close | 20.66666
4802 | 29 | 4 | CC DChg | 00:01:04 | 44:23:55 | -14363.2 | 1.3693 | 255.3 | 6.67 | 0 | 0 | 255.3 | 6.67 | 0.3709 | 9.68 | 0 | 0 | 0.3709 | 9.68 | 2025-11-29 11:54:17 | -19.6675 | -2156.6306 | -56.3024 | 0 | Close | 21.33332
4803 | 29 | 4 | CC DChg | 00:01:06 | 44:23:57 | -14363.2 | 1.3656 | 263.3 | 6.87 | 0 | 0 | 263.3 | 6.87 | 0.3818 | 9.97 | 0 | 0 | 0.3818 | 9.97 | 2025-11-29 11:54:19 | -19.6144 | -2156.6426 | -56.3027 | 0 | Close | 21.99999
4804 | 29 | 4 | CC DChg | 00:01:08 | 44:23:59 | -14363.2 | 1.3619 | 271.3 | 7.08 | 0 | 0 | 271.3 | 7.08 | 0.3927 | 10.25 | 0 | 0 | 0.3927 | 10.25 | 2025-11-29 11:54:21 | -19.5613 | -2156.6426 | -56.3027 | 0 | Close | 22.66666
4805 | 29 | 4 | CC DChg | 00:01:10 | 44:24:01 | -14363.2 | 1.3581 | 279.3 | 7.29 | 0 | 0 | 279.3 | 7.29 | 0.4035 | 10.53 | 0 | 0 | 0.4035 | 10.53 | 2025-11-29 11:54:23 | -19.5067 | -2099.8772 | -54.8208 | 0 | Close | 23.33333
4806 | 29 | 4 | CC DChg | 00:01:12 | 44:24:03 | -14363.2 | 1.3547 | 287.3 | 7.5 | 0 | 0 | 287.3 | 7.5 | 0.4143 | 10.82 | 0 | 0 | 0.4143 | 10.82 | 2025-11-29 11:54:25 | -19.4578 | -2346.9281 | -61.2705 | 0 | Close | 23.99999
4807 | 29 | 4 | CC DChg | 00:01:14 | 44:24:05 | -14363.2 | 1.351 | 295.2 | 7.71 | 0 | 0 | 295.2 | 7.71 | 0.4251 | 11.1 | 0 | 0 | 0.4251 | 11.1 | 2025-11-29 11:54:27 | -19.4047 | -2156.6486 | -56.3029 | 0 | Close | 24.66666
4808 | 29 | 4 | CC DChg | 00:01:16 | 44:24:07 | -14363.2 | 1.3476 | 303.2 | 7.92 | 0 | 0 | 303.2 | 7.92 | 0.4359 | 11.38 | 0 | 0 | 0.4359 | 11.38 | 2025-11-29 11:54:29 | -19.3559 | -2346.9216 | -61.2703 | 0 | Close | 25.33333
4809 | 29 | 4 | CC DChg | 00:01:18 | 44:24:09 | -14363.2 | 1.3445 | 311.2 | 8.12 | 0 | 0 | 311.2 | 8.12 | 0.4466 | 11.66 | 0 | 0 | 0.4466 | 11.66 | 2025-11-29 11:54:31 | -19.3113 | -2574.0645 | -67.2002 | 0 | Close | 26
4810 | 29 | 4 | CC DChg | 00:01:20 | 44:24:11 | -14363.2 | 1.3408 | 319.2 | 8.33 | 0 | 0 | 319.2 | 8.33 | 0.4573 | 11.94 | 0 | 0 | 0.4573 | 11.94 | 2025-11-29 11:54:33 | -19.2582 | -2156.6306 | -56.3024 | 0 | Close | 26.66666
4811 | 29 | 4 | CC DChg | 00:01:22 | 44:24:13 | -14363.2 | 1.3374 | 327.2 | 8.54 | 0 | 0 | 327.2 | 8.54 | 0.468 | 12.22 | 0 | 0 | 0.468 | 12.22 | 2025-11-29 11:54:35 | -19.2094 | -2346.9281 | -61.2705 | 0 | Close | 27.33333
4812 | 29 | 4 | CC DChg | 00:01:24 | 44:24:15 | -14363.2 | 1.334 | 335.1 | 8.75 | 0 | 0 | 335.1 | 8.75 | 0.4787 | 12.5 | 0 | 0 | 0.4787 | 12.5 | 2025-11-29 11:54:37 | -19.1605 | -2346.9281 | -61.2705 | 0 | Close | 27.99999
4813 | 29 | 4 | CC DChg | 00:01:26 | 44:24:17 | -14363.2 | 1.3309 | 343.1 | 8.96 | 0 | 0 | 343.1 | 8.96 | 0.4893 | 12.77 | 0 | 0 | 0.4893 | 12.77 | 2025-11-29 11:54:39 | -19.116 | -2574.0573 | -67.2 | 0 | Close | 28.66666
4814 | 29 | 4 | CC DChg | 00:01:28 | 44:24:19 | -14363.2 | 1.3275 | 351.1 | 9.17 | 0 | 0 | 351.1 | 9.17 | 0.4999 | 13.05 | 0 | 0 | 0.4999 | 13.05 | 2025-11-29 11:54:41 | -19.0672 | -2346.9281 | -61.2705 | 0 | Close | 29.33333
4815 | 29 | 4 | CC DChg | 00:01:30 | 44:24:21 | -14363.2 | 1.3244 | 359.1 | 9.37 | 0 | 0 | 359.1 | 9.37 | 0.5105 | 13.33 | 0 | 0 | 0.5105 | 13.33 | 2025-11-29 11:54:43 | -19.0226 | -2574.0573 | -67.2 | 0 | Close | 29.99999
4816 | 29 | 4 | CC DChg | 00:01:32 | 44:24:23 | -14363.2 | 1.3213 | 367.1 | 9.58 | 0 | 0 | 367.1 | 9.58 | 0.5211 | 13.6 | 0 | 0 | 0.5211 | 13.6 | 2025-11-29 11:54:45 | -18.9781 | -2574.0358 | -67.1995 | 0 | Close | 30.66666
4817 | 29 | 4 | CC DChg | 00:01:34 | 44:24:25 | -14363.2 | 1.3178 | 375 | 9.79 | 0 | 0 | 375 | 9.79 | 0.5316 | 13.88 | 0 | 0 | 0.5316 | 13.88 | 2025-11-29 11:54:47 | -18.9278 | -2279.8857 | -59.5202 | 0 | Close | 31.33333
4818 | 29 | 4 | CC DChg | 00:01:36 | 44:24:27 | -14363.2 | 1.3147 | 383 | 10 | 0 | 0 | 383 | 10 | 0.5421 | 14.15 | 0 | 0 | 0.5421 | 14.15 | 2025-11-29 11:54:49 | -18.8833 | -2574.0502 | -67.1999 | 0 | Close | 31.99999
4819 | 29 | 4 | CC DChg | 00:01:38 | 44:24:29 | -14363.2 | 1.312 | 391 | 10.21 | 0 | 0 | 391 | 10.21 | 0.5526 | 14.43 | 0 | 0 | 0.5526 | 14.43 | 2025-11-29 11:54:51 | -18.8445 | -2955.3909 | -77.1554 | 0 | Close | 32.66666
4820 | 29 | 4 | CC DChg | 00:01:40 | 44:24:31 | -14363.2 | 1.3085 | 399 | 10.42 | 0 | 0 | 399 | 10.42 | 0.563 | 14.7 | 0 | 0 | 0.563 | 14.7 | 2025-11-29 11:54:53 | -18.7943 | -2279.873 | -59.5199 | 0 | Close | 33.33333
4821 | 29 | 4 | CC DChg | 00:01:42 | 44:24:33 | -14363.2 | 1.3054 | 407 | 10.62 | 0 | 0 | 407 | 10.62 | 0.5734 | 14.97 | 0 | 0 | 0.5734 | 14.97 | 2025-11-29 11:54:55 | -18.7497 | -2574.0645 | -67.2002 | 0 | Close | 34
4822 | 29 | 4 | CC DChg | 00:01:44 | 44:24:35 | -14363.2 | 1.3023 | 414.9 | 10.83 | 0 | 0 | 414.9 | 10.83 | 0.5839 | 15.24 | 0 | 0 | 0.5839 | 15.24 | 2025-11-29 11:54:57 | -18.7052 | -2574.0358 | -67.1995 | 0 | Close | 34.66666
4823 | 29 | 4 | CC DChg | 00:01:46 | 44:24:37 | -14363.2 | 1.2996 | 422.9 | 11.04 | 0 | 0 | 422.9 | 11.04 | 0.5942 | 15.51 | 0 | 0 | 0.5942 | 15.51 | 2025-11-29 11:54:59 | -18.6664 | -2955.4074 | -77.1558 | 0 | Close | 35.33333
4824 | 29 | 4 | CC DChg | 00:01:48 | 44:24:39 | -14363.2 | 1.2968 | 430.9 | 11.25 | 0 | 0 | 430.9 | 11.25 | 0.6046 | 15.78 | 0 | 0 | 0.6046 | 15.78 | 2025-11-29 11:55:01 | -18.6262 | -2849.8413 | -74.3998 | 0 | Close | 35.99999
4825 | 29 | 4 | CC DChg | 00:01:50 | 44:24:41 | -14363.2 | 1.2937 | 438.9 | 11.46 | 0 | 0 | 438.9 | 11.46 | 0.6149 | 16.05 | 0 | 0 | 0.6149 | 16.05 | 2025-11-29 11:55:03 | -18.5817 | -2574.0502 | -67.1999 | 0 | Close | 36.66666
4826 | 29 | 4 | CC DChg | 00:01:52 | 44:24:43 | -14363.2 | 1.2909 | 446.9 | 11.67 | 0 | 0 | 446.9 | 11.67 | 0.6252 | 16.32 | 0 | 0 | 0.6252 | 16.32 | 2025-11-29 11:55:05 | -18.5415 | -2849.8413 | -74.3998 | 0 | Close | 37.33333
4827 | 29 | 4 | CC DChg | 00:01:54 | 44:24:45 | -14363.2 | 1.2881 | 454.8 | 11.87 | 0 | 0 | 454.8 | 11.87 | 0.6355 | 16.59 | 0 | 0 | 0.6355 | 16.59 | 2025-11-29 11:55:07 | -18.5013 | -2849.8254 | -74.3994 | 0 | Close | 37.99999
4828 | 29 | 4 | CC DChg | 00:01:56 | 44:24:47 | -14363.2 | 1.285 | 462.8 | 12.08 | 0 | 0 | 462.8 | 12.08 | 0.6458 | 16.86 | 0 | 0 | 0.6458 | 16.86 | 2025-11-29 11:55:09 | -18.4567 | -2574.0789 | -67.2006 | 0 | Close | 38.66666
4829 | 29 | 4 | CC DChg | 00:01:58 | 44:24:49 | -14363.2 | 1.2825 | 470.8 | 12.29 | 0 | 0 | 470.8 | 12.29 | 0.656 | 17.13 | 0 | 0 | 0.656 | 17.13 | 2025-11-29 11:55:11 | -18.4208 | -3191.8222 | -83.3278 | 0 | Close | 39.33333
4830 | 29 | 4 | CC DChg | 00:02:00 | 44:24:51 | -14363.2 | 1.2794 | 478.8 | 12.5 | 0 | 0 | 478.8 | 12.5 | 0.6663 | 17.39 | 0 | 0 | 0.6663 | 17.39 | 2025-11-29 11:55:13 | -18.3763 | -2574.0358 | -67.1995 | 0 | Close | 39.99999
4831 | 29 | 4 | CC DChg | 00:02:02 | 44:24:53 | -14363.2 | 1.2769 | 486.8 | 12.71 | 0 | 0 | 486.8 | 12.71 | 0.6765 | 17.66 | 0 | 0 | 0.6765 | 17.66 | 2025-11-29 11:55:15 | -18.3404 | -3191.8222 | -83.3278 | 0 | Close | 40.66666
4832 | 29 | 4 | CC DChg | 00:02:04 | 44:24:55 | -14363.2 | 1.2741 | 494.7 | 12.92 | 0 | 0 | 494.7 | 12.92 | 0.6866 | 17.93 | 0 | 0 | 0.6866 | 17.93 | 2025-11-29 11:55:17 | -18.3002 | -2849.8571 | -74.4003 | 0 | Close | 41.33333
4833 | 29 | 4 | CC DChg | 00:02:06 | 44:24:57 | -14363.2 | 1.2713 | 502.7 | 13.12 | 0 | 0 | 502.7 | 13.12 | 0.6968 | 18.19 | 0 | 0 | 0.6968 | 18.19 | 2025-11-29 11:55:19 | -18.2599 | -2849.8413 | -74.3998 | 0 | Close | 41.99999
4834 | 29 | 4 | CC DChg | 00:02:08 | 44:24:59 | -14363.2 | 1.2689 | 510.7 | 13.33 | 0 | 0 | 510.7 | 13.33 | 0.7069 | 18.46 | 0 | 0 | 0.7069 | 18.46 | 2025-11-29 11:55:21 | -18.2255 | -3324.8148 | -86.7998 | 0 | Close | 42.66666
4835 | 29 | 4 | CC DChg | 00:02:10 | 44:25:01 | -14363.2 | 1.2661 | 518.7 | 13.54 | 0 | 0 | 518.7 | 13.54 | 0.717 | 18.72 | 0 | 0 | 0.717 | 18.72 | 2025-11-29 11:55:23 | -18.1853 | -2849.8413 | -74.3998 | 0 | Close | 43.33333
4836 | 29 | 4 | CC DChg | 00:02:12 | 44:25:03 | -14363.2 | 1.2633 | 526.7 | 13.75 | 0 | 0 | 526.7 | 13.75 | 0.7271 | 18.98 | 0 | 0 | 0.7271 | 18.98 | 2025-11-29 11:55:25 | -18.145 | -2849.8571 | -74.4003 | 0 | Close | 44
4837 | 29 | 4 | CC DChg | 00:02:14 | 44:25:05 | -14363.2 | 1.2608 | 534.6 | 13.96 | 0 | 0 | 534.6 | 13.96 | 0.7372 | 19.25 | 0 | 0 | 0.7372 | 19.25 | 2025-11-29 11:55:27 | -18.1091 | -3191.7867 | -83.3269 | 0 | Close | 44.66666
4838 | 29 | 4 | CC DChg | 00:02:16 | 44:25:07 | -14363.2 | 1.2583 | 542.6 | 14.17 | 0 | 0 | 542.6 | 14.17 | 0.7472 | 19.51 | 0 | 0 | 0.7472 | 19.51 | 2025-11-29 11:55:29 | -18.0732 | -3191.84 | -83.3283 | 0 | Close | 45.33333
4839 | 29 | 4 | CC DChg | 00:02:18 | 44:25:09 | -14363.2 | 1.2558 | 550.6 | 14.37 | 0 | 0 | 550.6 | 14.37 | 0.7573 | 19.77 | 0 | 0 | 0.7573 | 19.77 | 2025-11-29 11:55:31 | -18.0373 | -3191.8222 | -83.3278 | 0 | Close | 45.99999
4840 | 29 | 4 | CC DChg | 00:02:20 | 44:25:11 | -14363.2 | 1.2531 | 558.6 | 14.58 | 0 | 0 | 558.6 | 14.58 | 0.7673 | 20.03 | 0 | 0 | 0.7673 | 20.03 | 2025-11-29 11:55:33 | -17.9985 | -2955.4074 | -77.1558 | 0 | Close | 46.66666
4841 | 29 | 4 | CC DChg | 00:02:22 | 44:25:13 | -14363.2 | 1.2506 | 566.5 | 14.79 | 0 | 0 | 566.5 | 14.79 | 0.7773 | 20.29 | 0 | 0 | 0.7773 | 20.29 | 2025-11-29 11:55:35 | -17.9626 | -3191.8222 | -83.3278 | 0 | Close | 47.33333
4842 | 29 | 4 | CC DChg | 00:02:24 | 44:25:15 | -14363.2 | 1.2484 | 574.5 | 15 | 0 | 0 | 574.5 | 15 | 0.7872 | 20.55 | 0 | 0 | 0.7872 | 20.55 | 2025-11-29 11:55:37 | -17.931 | -3627.0505 | -94.6902 | 0 | Close | 47.99999
4843 | 29 | 4 | CC DChg | 00:02:26 | 44:25:17 | -14363.2 | 1.2456 | 582.5 | 15.21 | 0 | 0 | 582.5 | 15.21 | 0.7972 | 20.81 | 0 | 0 | 0.7972 | 20.81 | 2025-11-29 11:55:39 | -17.8908 | -2849.8571 | -74.4003 | 0 | Close | 48.66666
4844 | 29 | 4 | CC DChg | 00:02:28 | 44:25:19 | -14363.2 | 1.2431 | 590.5 | 15.42 | 0 | 0 | 590.5 | 15.42 | 0.8071 | 21.07 | 0 | 0 | 0.8071 | 21.07 | 2025-11-29 11:55:41 | -17.8549 | -3191.8222 | -83.3278 | 0 | Close | 49.33333
4845 | 29 | 4 | CC DChg | 00:02:30 | 44:25:21 | -14363.2 | 1.2406 | 598.5 | 15.62 | 0 | 0 | 598.5 | 15.62 | 0.817 | 21.33 | 0 | 0 | 0.817 | 21.33 | 2025-11-29 11:55:43 | -17.819 | -3191.84 | -83.3283 | 0 | Close | 50
4846 | 29 | 4 | CC DChg | 00:02:32 | 44:25:23 | -14363.2 | 1.2379 | 606.4 | 15.83 | 0 | 0 | 606.4 | 15.83 | 0.8269 | 21.59 | 0 | 0 | 0.8269 | 21.59 | 2025-11-29 11:55:45 | -17.7802 | -2955.3745 | -77.155 | 0 | Close | 50.66666
4847 | 29 | 4 | CC DChg | 00:02:34 | 44:25:25 | -14363.2 | 1.2357 | 614.4 | 16.04 | 0 | 0 | 614.4 | 16.04 | 0.8368 | 21.85 | 0 | 0 | 0.8368 | 21.85 | 2025-11-29 11:55:47 | -17.7486 | -3627.0909 | -94.6912 | 0 | Close | 51.33333
4848 | 29 | 4 | CC DChg | 00:02:36 | 44:25:27 | -14363.2 | 1.2332 | 622.4 | 16.25 | 0 | 0 | 622.4 | 16.25 | 0.8466 | 22.1 | 0 | 0 | 0.8466 | 22.1 | 2025-11-29 11:55:49 | -17.7127 | -3191.8222 | -83.3278 | 0 | Close | 51.99999
4849 | 29 | 4 | CC DChg | 00:02:38 | 44:25:29 | -14363.2 | 1.2307 | 630.4 | 16.46 | 0 | 0 | 630.4 | 16.46 | 0.8565 | 22.36 | 0 | 0 | 0.8565 | 22.36 | 2025-11-29 11:55:51 | -17.6768 | -3191.8044 | -83.3274 | 0 | Close | 52.66666
4850 | 29 | 4 | CC DChg | 00:02:40 | 44:25:31 | -14363.2 | 1.2282 | 638.4 | 16.67 | 0 | 0 | 638.4 | 16.67 | 0.8663 | 22.62 | 0 | 0 | 0.8663 | 22.62 | 2025-11-29 11:55:53 | -17.6409 | -3191.84 | -83.3283 | 0 | Close | 53.33333
4851 | 29 | 4 | CC DChg | 00:02:42 | 44:25:33 | -14363.2 | 1.2258 | 646.3 | 16.87 | 0 | 0 | 646.3 | 16.87 | 0.8761 | 22.87 | 0 | 0 | 0.8761 | 22.87 | 2025-11-29 11:55:55 | -17.6064 | -3324.7963 | -86.7993 | 0 | Close | 53.99999
4852 | 29 | 4 | CC DChg | 00:02:44 | 44:25:35 | -14363.2 | 1.2233 | 654.3 | 17.08 | 0 | 0 | 654.3 | 17.08 | 0.8858 | 23.13 | 0 | 0 | 0.8858 | 23.13 | 2025-11-29 11:55:57 | -17.5705 | -3191.8578 | -83.3288 | 0 | Close | 54.66666
4853 | 29 | 4 | CC DChg | 00:02:46 | 44:25:37 | -14363.2 | 1.2211 | 662.3 | 17.29 | 0 | 0 | 662.3 | 17.29 | 0.8956 | 23.38 | 0 | 0 | 0.8956 | 23.38 | 2025-11-29 11:55:59 | -17.5389 | -3627.0505 | -94.6902 | 0 | Close | 55.33333
4854 | 29 | 4 | CC DChg | 00:02:48 | 44:25:39 | -14363.2 | 1.2186 | 670.3 | 17.5 | 0 | 0 | 670.3 | 17.5 | 0.9053 | 23.63 | 0 | 0 | 0.9053 | 23.63 | 2025-11-29 11:56:01 | -17.503 | -3191.8044 | -83.3274 | 0 | Close | 55.99999
4855 | 29 | 4 | CC DChg | 00:02:50 | 44:25:41 | -14363.2 | 1.2165 | 678.3 | 17.71 | 0 | 0 | 678.3 | 17.71 | 0.915 | 23.89 | 0 | 0 | 0.915 | 23.89 | 2025-11-29 11:56:03 | -17.4728 | -3799.8095 | -99.2003 | 0 | Close | 56.66666
4856 | 29 | 4 | CC DChg | 00:02:52 | 44:25:43 | -14363.2 | 1.2137 | 686.2 | 17.92 | 0 | 0 | 686.2 | 17.92 | 0.9247 | 24.14 | 0 | 0 | 0.9247 | 24.14 | 2025-11-29 11:56:05 | -17.4326 | -2849.8413 | -74.3998 | 0 | Close | 57.33332
4857 | 29 | 4 | CC DChg | 00:02:54 | 44:25:45 | -14363.2 | 1.2115 | 694.2 | 18.12 | 0 | 0 | 694.2 | 18.12 | 0.9344 | 24.39 | 0 | 0 | 0.9344 | 24.39 | 2025-11-29 11:56:07 | -17.401 | -3627.0909 | -94.6912 | 0 | Close | 57.99999
4858 | 29 | 4 | CC DChg | 00:02:56 | 44:25:47 | -14363.2 | 1.2093 | 702.2 | 18.33 | 0 | 0 | 702.2 | 18.33 | 0.9441 | 24.65 | 0 | 0 | 0.9441 | 24.65 | 2025-11-29 11:56:09 | -17.3694 | -3627.0909 | -94.6912 | 0 | Close | 58.66666
4859 | 29 | 4 | CC DChg | 00:02:58 | 44:25:49 | -14363.2 | 1.2065 | 710.2 | 18.54 | 0 | 0 | 710.2 | 18.54 | 0.9537 | 24.9 | 0 | 0 | 0.9537 | 24.9 | 2025-11-29 11:56:11 | -17.3292 | -2849.8254 | -74.3994 | 0 | Close | 59.33333
4860 | 29 | 4 | CC DChg | 00:03:00 | 44:25:51 | -14363.2 | 1.2044 | 718.2 | 18.75 | 0 | 0 | 718.2 | 18.75 | 0.9633 | 25.15 | 0 | 0 | 0.9633 | 25.15 | 2025-11-29 11:56:13 | -17.2991 | -3799.7884 | -99.1998 | 0 | Close | 59.99999
4861 | 29 | 4 | CC DChg | 00:03:02 | 44:25:53 | -14363.2 | 1.2019 | 726.1 | 18.96 | 0 | 0 | 726.1 | 18.96 | 0.9729 | 25.4 | 0 | 0 | 0.9729 | 25.4 | 2025-11-29 11:56:15 | -17.2631 | -3191.8044 | -83.3274 | 0 | Close | 60.66666
4862 | 29 | 4 | CC DChg | 00:03:04 | 44:25:55 | -14363.2 | 1.1997 | 734.1 | 19.17 | 0 | 0 | 734.1 | 19.17 | 0.9825 | 25.65 | 0 | 0 | 0.9825 | 25.65 | 2025-11-29 11:56:17 | -17.2315 | -3627.0909 | -94.6912 | 0 | Close | 61.33333
4863 | 29 | 4 | CC DChg | 00:03:06 | 44:25:57 | -14363.2 | 1.1972 | 742.1 | 19.37 | 0 | 0 | 742.1 | 19.37 | 0.9921 | 25.9 | 0 | 0 | 0.9921 | 25.9 | 2025-11-29 11:56:19 | -17.1956 | -3191.8578 | -83.3288 | 0 | Close | 62
4864 | 29 | 4 | CC DChg | 00:03:08 | 44:25:59 | -14363.2 | 1.1948 | 750.1 | 19.58 | 0 | 0 | 750.1 | 19.58 | 1.0016 | 26.15 | 0 | 0 | 1.0016 | 26.15 | 2025-11-29 11:56:21 | -17.1612 | -3324.7593 | -86.7984 | 0 | Close | 62.66665
4865 | 29 | 4 | CC DChg | 00:03:10 | 44:26:01 | -14363.2 | 1.1926 | 758.1 | 19.79 | 0 | 0 | 758.1 | 19.79 | 1.0111 | 26.4 | 0 | 0 | 1.0111 | 26.4 | 2025-11-29 11:56:23 | -17.1296 | -3627.1111 | -94.6918 | 0 | Close | 63.33333
4866 | 29 | 4 | CC DChg | 00:03:12 | 44:26:03 | -14363.2 | 1.1898 | 766 | 20 | 0 | 0 | 766 | 20 | 1.0206 | 26.65 | 0 | 0 | 1.0206 | 26.65 | 2025-11-29 11:56:25 | -17.0893 | -2849.8095 | -74.399 | 0 | Close | 63.99999
4867 | 29 | 4 | CC DChg | 00:03:14 | 44:26:05 | -14363.2 | 1.1876 | 774 | 20.21 | 0 | 0 | 774 | 20.21 | 1.0301 | 26.89 | 0 | 0 | 1.0301 | 26.89 | 2025-11-29 11:56:27 | -17.0577 | -3627.1111 | -94.6918 | 0 | Close | 64.66666
4868 | 29 | 4 | CC DChg | 00:03:16 | 44:26:07 | -14363.2 | 1.1855 | 782 | 20.42 | 0 | 0 | 782 | 20.42 | 1.0396 | 27.14 | 0 | 0 | 1.0396 | 27.14 | 2025-11-29 11:56:29 | -17.0276 | -3799.8307 | -99.2009 | 0 | Close | 65.33333
4869 | 29 | 4 | CC DChg | 00:03:18 | 44:26:09 | -14363.2 | 1.183 | 790 | 20.62 | 0 | 0 | 790 | 20.62 | 1.049 | 27.39 | 0 | 0 | 1.049 | 27.39 | 2025-11-29 11:56:31 | -16.9917 | -3191.7867 | -83.3269 | 0 | Close | 65.99999
4870 | 29 | 4 | CC DChg | 00:03:20 | 44:26:11 | -14363.2 | 1.1805 | 798 | 20.83 | 0 | 0 | 798 | 20.83 | 1.0585 | 27.63 | 0 | 0 | 1.0585 | 27.63 | 2025-11-29 11:56:33 | -16.9558 | -3191.8222 | -83.3278 | 0 | Close | 66.66666
4871 | 29 | 4 | CC DChg | 00:03:22 | 44:26:13 | -14363.2 | 1.1783 | 805.9 | 21.04 | 0 | 0 | 805.9 | 21.04 | 1.0679 | 27.88 | 0 | 0 | 1.0679 | 27.88 | 2025-11-29 11:56:35 | -16.9242 | -3627.0707 | -94.6907 | 0 | Close | 67.33333
4872 | 29 | 4 | CC DChg | 00:03:24 | 44:26:15 | -14363.2 | 1.1762 | 813.9 | 21.25 | 0 | 0 | 813.9 | 21.25 | 1.0773 | 28.12 | 0 | 0 | 1.0773 | 28.12 | 2025-11-29 11:56:37 | -16.894 | -3799.7884 | -99.1998 | 0 | Close | 67.99999
4873 | 29 | 4 | CC DChg | 00:03:26 | 44:26:17 | -14363.2 | 1.1737 | 821.9 | 21.46 | 0 | 0 | 821.9 | 21.46 | 1.0867 | 28.37 | 0 | 0 | 1.0867 | 28.37 | 2025-11-29 11:56:39 | -16.8581 | -3191.8578 | -83.3288 | 0 | Close | 68.66667
4874 | 29 | 4 | CC DChg | 00:03:28 | 44:26:19 | -14363.2 | 1.1715 | 829.9 | 21.67 | 0 | 0 | 829.9 | 21.67 | 1.096 | 28.61 | 0 | 0 | 1.096 | 28.61 | 2025-11-29 11:56:41 | -16.8265 | -3627.0303 | -94.6897 | 0 | Close | 69.33332
4875 | 29 | 4 | CC DChg | 00:03:30 | 44:26:21 | -14363.2 | 1.169 | 837.9 | 21.87 | 0 | 0 | 837.9 | 21.87 | 1.1053 | 28.86 | 0 | 0 | 1.1053 | 28.86 | 2025-11-29 11:56:43 | -16.7906 | -3191.8222 | -83.3278 | 0 | Close | 69.99999
4876 | 29 | 4 | CC DChg | 00:03:32 | 44:26:23 | -14363.2 | 1.1666 | 845.8 | 22.08 | 0 | 0 | 845.8 | 22.08 | 1.1147 | 29.1 | 0 | 0 | 1.1147 | 29.1 | 2025-11-29 11:56:45 | -16.7561 | -3324.8148 | -86.7998 | 0 | Close | 70.66666
4877 | 29 | 4 | CC DChg | 00:03:34 | 44:26:25 | -14363.2 | 1.1644 | 853.8 | 22.29 | 0 | 0 | 853.8 | 22.29 | 1.124 | 29.34 | 0 | 0 | 1.124 | 29.34 | 2025-11-29 11:56:47 | -16.7245 | -3627.0707 | -94.6907 | 0 | Close | 71.33332
4878 | 29 | 4 | CC DChg | 00:03:36 | 44:26:27 | -14363.2 | 1.1622 | 861.8 | 22.5 | 0 | 0 | 861.8 | 22.5 | 1.1332 | 29.59 | 0 | 0 | 1.1332 | 29.59 | 2025-11-29 11:56:49 | -16.6929 | -3627.1111 | -94.6918 | 0 | Close | 72
4879 | 29 | 4 | CC DChg | 00:03:38 | 44:26:29 | -14363.2 | 1.16 | 869.8 | 22.71 | 0 | 0 | 869.8 | 22.71 | 1.1425 | 29.83 | 0 | 0 | 1.1425 | 29.83 | 2025-11-29 11:56:51 | -16.6613 | -3627.0707 | -94.6907 | 0 | Close | 72.66666
4880 | 29 | 4 | CC DChg | 00:03:40 | 44:26:31 | -14363.2 | 1.1576 | 877.8 | 22.92 | 0 | 0 | 877.8 | 22.92 | 1.1518 | 30.07 | 0 | 0 | 1.1518 | 30.07 | 2025-11-29 11:56:53 | -16.6269 | -3324.8148 | -86.7998 | 0 | Close | 73.33333
4881 | 29 | 4 | CC DChg | 00:03:42 | 44:26:33 | -14363.2 | 1.1551 | 885.7 | 23.12 | 0 | 0 | 885.7 | 23.12 | 1.161 | 30.31 | 0 | 0 | 1.161 | 30.31 | 2025-11-29 11:56:55 | -16.5909 | -3191.7867 | -83.3269 | 0 | Close | 73.99999
4882 | 29 | 4 | CC DChg | 00:03:44 | 44:26:35 | -14363.2 | 1.1529 | 893.7 | 23.33 | 0 | 0 | 893.7 | 23.33 | 1.1702 | 30.55 | 0 | 0 | 1.1702 | 30.55 | 2025-11-29 11:56:57 | -16.5593 | -3627.1111 | -94.6918 | 0 | Close | 74.66666
4883 | 29 | 4 | CC DChg | 00:03:46 | 44:26:37 | -14363.2 | 1.1504 | 901.7 | 23.54 | 0 | 0 | 901.7 | 23.54 | 1.1794 | 30.79 | 0 | 0 | 1.1794 | 30.79 | 2025-11-29 11:56:59 | -16.5234 | -3191.8222 | -83.3278 | 0 | Close | 75.33333
4884 | 29 | 4 | CC DChg | 00:03:48 | 44:26:39 | -14363.2 | 1.1483 | 909.7 | 23.75 | 0 | 0 | 909.7 | 23.75 | 1.1886 | 31.03 | 0 | 0 | 1.1886 | 31.03 | 2025-11-29 11:57:01 | -16.4933 | -3799.7884 | -99.1998 | 0 | Close | 75.99999
4885 | 29 | 4 | CC DChg | 00:03:50 | 44:26:41 | -14363.2 | 1.1461 | 917.6 | 23.96 | 0 | 0 | 917.6 | 23.96 | 1.1977 | 31.27 | 0 | 0 | 1.1977 | 31.27 | 2025-11-29 11:57:03 | -16.4617 | -3627.0707 | -94.6907 | 0 | Close | 76.66666
4886 | 29 | 4 | CC DChg | 00:03:52 | 44:26:43 | -14363.2 | 1.1439 | 925.6 | 24.17 | 0 | 0 | 925.6 | 24.17 | 1.2068 | 31.51 | 0 | 0 | 1.2068 | 31.51 | 2025-11-29 11:57:05 | -16.4301 | -3627.0707 | -94.6907 | 0 | Close | 77.33333
4887 | 29 | 4 | CC DChg | 00:03:54 | 44:26:45 | -14363.2 | 1.1414 | 933.6 | 24.37 | 0 | 0 | 933.6 | 24.37 | 1.216 | 31.74 | 0 | 0 | 1.216 | 31.74 | 2025-11-29 11:57:07 | -16.3942 | -3191.8222 | -83.3278 | 0 | Close | 77.99999
4888 | 29 | 4 | CC DChg | 00:03:56 | 44:26:47 | -14363.2 | 1.1393 | 941.6 | 24.58 | 0 | 0 | 941.6 | 24.58 | 1.2251 | 31.98 | 0 | 0 | 1.2251 | 31.98 | 2025-11-29 11:57:09 | -16.364 | -3799.7884 | -99.1998 | 0 | Close | 78.66666
4889 | 29 | 4 | CC DChg | 00:03:58 | 44:26:49 | -14363.2 | 1.1371 | 949.6 | 24.79 | 0 | 0 | 949.6 | 24.79 | 1.2341 | 32.22 | 0 | 0 | 1.2341 | 32.22 | 2025-11-29 11:57:11 | -16.3324 | -3627.0707 | -94.6907 | 0 | Close | 79.33332
4890 | 29 | 4 | CC DChg | 00:04:00 | 44:26:51 | -14363.2 | 1.1346 | 957.5 | 25 | 0 | 0 | 957.5 | 25 | 1.2432 | 32.46 | 0 | 0 | 1.2432 | 32.46 | 2025-11-29 11:57:13 | -16.2965 | -3191.8578 | -83.3288 | 0 | Close | 80
4891 | 29 | 4 | CC DChg | 00:04:02 | 44:26:53 | -14363.2 | 1.1325 | 965.5 | 25.21 | 0 | 0 | 965.5 | 25.21 | 1.2522 | 32.69 | 0 | 0 | 1.2522 | 32.69 | 2025-11-29 11:57:15 | -16.2663 | -3799.7884 | -99.1998 | 0 | Close | 80.66666
4892 | 29 | 4 | CC DChg | 00:04:04 | 44:26:55 | -14363.2 | 1.1303 | 973.5 | 25.41 | 0 | 0 | 973.5 | 25.41 | 1.2613 | 32.93 | 0 | 0 | 1.2613 | 32.93 | 2025-11-29 11:57:17 | -16.2347 | -3627.0303 | -94.6897 | 0 | Close | 81.33332
4893 | 29 | 4 | CC DChg | 00:04:06 | 44:26:57 | -14363.2 | 1.1281 | 981.5 | 25.62 | 0 | 0 | 981.5 | 25.62 | 1.2703 | 33.16 | 0 | 0 | 1.2703 | 33.16 | 2025-11-29 11:57:19 | -16.2031 | -3627.0707 | -94.6907 | 0 | Close | 81.99999
4894 | 29 | 4 | CC DChg | 00:04:08 | 44:26:59 | -14363.2 | 1.1253 | 989.5 | 25.83 | 0 | 0 | 989.5 | 25.83 | 1.2793 | 33.4 | 0 | 0 | 1.2793 | 33.4 | 2025-11-29 11:57:21 | -16.1629 | -2849.873 | -74.4007 | 0 | Close | 82.66666
4895 | 29 | 4 | CC DChg | 00:04:10 | 44:27:01 | -14363.2 | 1.1232 | 997.4 | 26.04 | 0 | 0 | 997.4 | 26.04 | 1.2882 | 33.63 | 0 | 0 | 1.2882 | 33.63 | 2025-11-29 11:57:23 | -16.1328 | -3799.7884 | -99.1998 | 0 | Close | 83.33333
4896 | 29 | 4 | CC DChg | 00:04:12 | 44:27:03 | -14363.2 | 1.121 | 1005.4 | 26.25 | 0 | 0 | 1005.4 | 26.25 | 1.2972 | 33.87 | 0 | 0 | 1.2972 | 33.87 | 2025-11-29 11:57:25 | -16.1012 | -3627.0707 | -94.6907 | 0 | Close | 84
4897 | 29 | 4 | CC DChg | 00:04:14 | 44:27:05 | -14363.2 | 1.1185 | 1013.4 | 26.46 | 0 | 0 | 1013.4 | 26.46 | 1.3061 | 34.1 | 0 | 0 | 1.3061 | 34.1 | 2025-11-29 11:57:27 | -16.0653 | -3191.8222 | -83.3278 | 0 | Close | 84.66666
4898 | 29 | 4 | CC DChg | 00:04:16 | 44:27:07 | -14363.2 | 1.1163 | 1021.4 | 26.66 | 0 | 0 | 1021.4 | 26.66 | 1.3151 | 34.33 | 0 | 0 | 1.3151 | 34.33 | 2025-11-29 11:57:29 | -16.0337 | -3627.0707 | -94.6907 | 0 | Close | 85.33333
4899 | 29 | 4 | CC DChg | 00:04:18 | 44:27:09 | -14363.2 | 1.1142 | 1029.4 | 26.87 | 0 | 0 | 1029.4 | 26.87 | 1.324 | 34.56 | 0 | 0 | 1.324 | 34.56 | 2025-11-29 11:57:31 | -16.0035 | -3799.7884 | -99.1998 | 0 | Close | 85.99999
4900 | 29 | 4 | CC DChg | 00:04:20 | 44:27:11 | -14363.2 | 1.1117 | 1037.3 | 27.08 | 0 | 0 | 1037.3 | 27.08 | 1.3328 | 34.8 | 0 | 0 | 1.3328 | 34.8 | 2025-11-29 11:57:33 | -15.9676 | -3191.7867 | -83.3269 | 0 | Close | 86.66665
4901 | 29 | 4 | CC DChg | 00:04:22 | 44:27:13 | -14363.2 | 1.1092 | 1045.3 | 27.29 | 0 | 0 | 1045.3 | 27.29 | 1.3417 | 35.03 | 0 | 0 | 1.3417 | 35.03 | 2025-11-29 11:57:35 | -15.9317 | -3191.8578 | -83.3288 | 0 | Close | 87.33333
4902 | 29 | 4 | CC DChg | 00:04:24 | 44:27:15 | -14363.2 | 1.107 | 1053.3 | 27.5 | 0 | 0 | 1053.3 | 27.5 | 1.3505 | 35.26 | 0 | 0 | 1.3505 | 35.26 | 2025-11-29 11:57:37 | -15.9001 | -3627.0707 | -94.6907 | 0 | Close | 87.99999
4903 | 29 | 4 | CC DChg | 00:04:26 | 44:27:17 | -14363.2 | 1.1049 | 1061.3 | 27.71 | 0 | 0 | 1061.3 | 27.71 | 1.3594 | 35.49 | 0 | 0 | 1.3594 | 35.49 | 2025-11-29 11:57:39 | -15.8699 | -3799.7884 | -99.1998 | 0 | Close | 88.66666
4904 | 29 | 4 | CC DChg | 00:04:28 | 44:27:19 | -14363.2 | 1.1024 | 1069.3 | 27.91 | 0 | 0 | 1069.3 | 27.91 | 1.3682 | 35.72 | 0 | 0 | 1.3682 | 35.72 | 2025-11-29 11:57:41 | -15.834 | -3191.8222 | -83.3278 | 0 | Close | 89.33333
4905 | 29 | 4 | CC DChg | 00:04:30 | 44:27:21 | -14363.2 | 1.1002 | 1077.2 | 28.12 | 0 | 0 | 1077.2 | 28.12 | 1.377 | 35.95 | 0 | 0 | 1.377 | 35.95 | 2025-11-29 11:57:43 | -15.8024 | -3627.0707 | -94.6907 | 0 | Close | 89.99999
4906 | 29 | 4 | CC DChg | 00:04:32 | 44:27:23 | -14363.2 | 1.098 | 1085.2 | 28.33 | 0 | 0 | 1085.2 | 28.33 | 1.3857 | 36.18 | 0 | 0 | 1.3857 | 36.18 | 2025-11-29 11:57:45 | -15.7708 | -3627.0707 | -94.6907 | 0 | Close | 90.66666
4907 | 29 | 4 | CC DChg | 00:04:34 | 44:27:25 | -14363.2 | 1.0959 | 1093.2 | 28.54 | 0 | 0 | 1093.2 | 28.54 | 1.3945 | 36.41 | 0 | 0 | 1.3945 | 36.41 | 2025-11-29 11:57:47 | -15.7406 | -3799.7884 | -99.1998 | 0 | Close | 91.33332
4908 | 29 | 4 | CC DChg | 00:04:36 | 44:27:27 | -14363.2 | 1.0934 | 1101.2 | 28.75 | 0 | 0 | 1101.2 | 28.75 | 1.4032 | 36.63 | 0 | 0 | 1.4032 | 36.63 | 2025-11-29 11:57:49 | -15.7047 | -3191.8222 | -83.3278 | 0 | Close | 91.99999
4909 | 29 | 4 | CC DChg | 00:04:38 | 44:27:29 | -14363.2 | 1.0912 | 1109.2 | 28.96 | 0 | 0 | 1109.2 | 28.96 | 1.4119 | 36.86 | 0 | 0 | 1.4119 | 36.86 | 2025-11-29 11:57:51 | -15.6731 | -3627.1111 | -94.6918 | 0 | Close | 92.66666
4910 | 29 | 4 | CC DChg | 00:04:40 | 44:27:31 | -14363.2 | 1.0894 | 1117.1 | 29.16 | 0 | 0 | 1117.1 | 29.16 | 1.4206 | 37.09 | 0 | 0 | 1.4206 | 37.09 | 2025-11-29 11:57:53 | -15.6473 | -4433.1358 | -115.7344 | 0 | Close | 93.33334
4911 | 29 | 4 | CC DChg | 00:04:42 | 44:27:33 | -14363.2 | 1.0869 | 1125.1 | 29.37 | 0 | 0 | 1125.1 | 29.37 | 1.4293 | 37.31 | 0 | 0 | 1.4293 | 37.31 | 2025-11-29 11:57:55 | -15.6114 | -3191.7511 | -83.326 | 0 | Close | 93.99999
4912 | 29 | 4 | CC DChg | 00:04:44 | 44:27:35 | -14363.2 | 1.085 | 1133.1 | 29.58 | 0 | 0 | 1133.1 | 29.58 | 1.438 | 37.54 | 0 | 0 | 1.438 | 37.54 | 2025-11-29 11:57:57 | -15.5841 | -4199.7661 | -109.6419 | 0 | Close | 94.66666
4913 | 29 | 4 | CC DChg | 00:04:46 | 44:27:37 | -14363.2 | 1.0832 | 1141.1 | 29.79 | 0 | 0 | 1141.1 | 29.79 | 1.4466 | 37.77 | 0 | 0 | 1.4466 | 37.77 | 2025-11-29 11:57:59 | -15.5582 | -4433.1852 | -115.7357 | 0 | Close | 95.33334
4914 | 29 | 4 | CC DChg | 00:04:48 | 44:27:39 | -14363.2 | 1.0813 | 1149.1 | 30 | 0 | 0 | 1149.1 | 30 | 1.4553 | 37.99 | 0 | 0 | 1.4553 | 37.99 | 2025-11-29 11:58:01 | -15.5309 | -4199.7193 | -109.6406 | 0 | Close | 96
4915 | 29 | 4 | CC DChg | 00:04:50 | 44:27:41 | -14363.2 | 1.0788 | 1157 | 30.21 | 0 | 0 | 1157 | 30.21 | 1.4639 | 38.22 | 0 | 0 | 1.4639 | 38.22 | 2025-11-29 11:58:03 | -15.495 | -3191.8222 | -83.3278 | 0 | Close | 96.66666
4916 | 29 | 4 | CC DChg | 00:04:52 | 44:27:43 | -14363.2 | 1.0773 | 1165 | 30.41 | 0 | 0 | 1165 | 30.41 | 1.4725 | 38.44 | 0 | 0 | 1.4725 | 38.44 | 2025-11-29 11:58:05 | -15.4735 | -5319.763 | -138.8813 | 0 | Close | 97.33334
4917 | 29 | 4 | CC DChg | 00:04:54 | 44:27:45 | -14363.2 | 1.0754 | 1173 | 30.62 | 0 | 0 | 1173 | 30.62 | 1.4811 | 38.67 | 0 | 0 | 1.4811 | 38.67 | 2025-11-29 11:58:07 | -15.4462 | -4199.6725 | -109.6394 | 0 | Close | 97.99999
4918 | 29 | 4 | CC DChg | 00:04:56 | 44:27:47 | -14363.2 | 1.0735 | 1181 | 30.83 | 0 | 0 | 1181 | 30.83 | 1.4896 | 38.89 | 0 | 0 | 1.4896 | 38.89 | 2025-11-29 11:58:09 | -15.4189 | -4199.8596 | -109.6443 | 0 | Close | 98.66667
4919 | 29 | 4 | CC DChg | 00:04:58 | 44:27:49 | -14363.2 | 1.072 | 1189 | 31.04 | 0 | 0 | 1189 | 31.04 | 1.4982 | 39.11 | 0 | 0 | 1.4982 | 39.11 | 2025-11-29 11:58:11 | -15.3974 | -5319.7037 | -138.8797 | 0 | Close | 99.33333
4920 | 29 | 4 | CC DChg | 00:05:00 | 44:27:51 | -14363.2 | 1.0698 | 1196.9 | 31.25 | 0 | 0 | 1196.9 | 31.25 | 1.5067 | 39.34 | 0 | 0 | 1.5067 | 39.34 | 2025-11-29 11:58:13 | -15.3658 | -3627.0707 | -94.6907 | 0 | Close | 100 |  | 1
4921 | 29 | 5 | CC Chg | 00:00:00 | 44:27:51 | 0 | 1.3129 | 0 | 0 | 0 | 0 | 0 | 0 | 0 | 0 | 0 | 0 | 0 | 0 | 2025-11-29 11:58:13 | 0 | 0 | 0 | 0 | Close | 0 |  | 0
4922 | 29 | 5 | CC Chg | 00:05:00 | 44:32:51 | 948.7 | 1.5749 | 79 | 2.06 | 79 | 2.06 | 0 | 0 | 0.1204 | 3.14 | 0.1204 | 3.14 | 0 | 0 | 2025-11-29 12:03:13 | 1.494 | 301.3711 | 7.8678 | 0 | Close | 6.500221
4923 | 29 | 5 | CC Chg | 00:10:00 | 44:37:51 | 948.7 | 1.6086 | 158 | 4.13 | 158 | 4.13 | 0 | 0 | 0.2464 | 6.43 | 0.2464 | 6.43 | 0 | 0 | 2025-11-29 12:08:13 | 1.526 | 2345.8455 | 61.2422 | 0 | Close | 13.00833
4924 | 29 | 5 | CC Chg | 00:15:00 | 44:42:51 | 948.7 | 1.6316 | 237.1 | 6.19 | 237.1 | 6.19 | 0 | 0 | 0.3745 | 9.78 | 0.3745 | 9.78 | 0 | 0 | 2025-11-29 12:13:13 | 1.5478 | 3437.1749 | 89.7332 | 0 | Close | 19.51643
4925 | 29 | 5 | CC Chg | 00:20:00 | 44:47:51 | 948.7 | 1.6514 | 316.1 | 8.25 | 316.1 | 8.25 | 0 | 0 | 0.5042 | 13.16 | 0.5042 | 13.16 | 0 | 0 | 2025-11-29 12:18:13 | 1.5666 | 3992.6745 | 104.2354 | 0 | Close | 26.02454
4926 | 29 | 5 | CC Chg | 00:25:00 | 44:52:51 | 948.7 | 1.67 | 395.2 | 10.32 | 395.2 | 10.32 | 0 | 0 | 0.6355 | 16.59 | 0.6355 | 16.59 | 0 | 0 | 2025-11-29 12:23:13 | 1.5843 | 4250.2688 | 110.9603 | 0 | Close | 32.53264
4927 | 29 | 5 | CC Chg | 00:30:00 | 44:57:51 | 948.7 | 1.688 | 474.2 | 12.38 | 474.2 | 12.38 | 0 | 0 | 0.7683 | 20.06 | 0.7683 | 20.06 | 0 | 0 | 2025-11-29 12:28:13 | 1.6013 | 4391.9432 | 114.659 | 0 | Close | 39.04075
4928 | 29 | 5 | CC Chg | 00:35:00 | 45:02:51 | 948.7 | 1.7057 | 553.3 | 14.44 | 553.3 | 14.44 | 0 | 0 | 0.9024 | 23.56 | 0.9024 | 23.56 | 0 | 0 | 2025-11-29 12:33:13 | 1.6181 | 4466.3854 | 116.6024 | 0 | Close | 45.54885
4929 | 29 | 5 | CC Chg | 00:40:00 | 45:07:51 | 948.7 | 1.7243 | 632.3 | 16.51 | 632.3 | 16.51 | 0 | 0 | 1.038 | 27.1 | 1.038 | 27.1 | 0 | 0 | 2025-11-29 12:38:13 | 1.6358 | 4250.2676 | 110.9603 | 0 | Close | 52.05696
4930 | 29 | 5 | CC Chg | 00:45:00 | 45:12:51 | 948.7 | 1.7432 | 711.4 | 18.57 | 711.4 | 18.57 | 0 | 0 | 1.175 | 30.68 | 1.175 | 30.68 | 0 | 0 | 2025-11-29 12:43:13 | 1.6537 | 4182.8031 | 109.199 | 0 | Close | 58.56506
4931 | 29 | 5 | CC Chg | 00:50:00 | 45:17:51 | 948.7 | 1.7633 | 790.5 | 20.64 | 790.5 | 20.64 | 0 | 0 | 1.3136 | 34.29 | 1.3136 | 34.29 | 0 | 0 | 2025-11-29 12:48:13 | 1.6728 | 3933.0879 | 102.6798 | 0 | Close | 65.07317
4932 | 29 | 5 | CC Chg | 00:55:00 | 45:22:51 | 948.7 | 1.7854 | 869.5 | 22.7 | 869.5 | 22.7 | 0 | 0 | 1.4539 | 37.96 | 1.4539 | 37.96 | 0 | 0 | 2025-11-29 12:53:13 | 1.6937 | 3577.1463 | 93.3873 | 0 | Close | 71.58127
4933 | 29 | 5 | CC Chg | 01:00:00 | 45:27:51 | 948.7 | 1.8092 | 948.6 | 24.76 | 948.6 | 24.76 | 0 | 0 | 1.596 | 41.67 | 1.596 | 41.67 | 0 | 0 | 2025-11-29 12:58:13 | 1.7163 | 3321.6396 | 86.7169 | 0 | Close | 78.08938
4934 | 29 | 5 | CC Chg | 01:05:00 | 45:32:51 | 948.7 | 1.835 | 1027.6 | 26.83 | 1027.6 | 26.83 | 0 | 0 | 1.74 | 45.43 | 1.74 | 45.43 | 0 | 0 | 2025-11-29 13:03:13 | 1.7408 | 3064.1481 | 79.9947 | 0 | Close | 84.59749
4935 | 29 | 5 | CC Chg | 01:10:00 | 45:37:51 | 948.7 | 1.8625 | 1106.7 | 28.89 | 1106.7 | 28.89 | 0 | 0 | 1.8862 | 49.24 | 1.8862 | 49.24 | 0 | 0 | 2025-11-29 13:08:13 | 1.7669 | 2874.7248 | 75.0495 | 0 | Close | 91.10559
4936 | 29 | 5 | CC Chg | 01:15:00 | 45:42:51 | 948.7 | 1.8898 | 1185.7 | 30.96 | 1185.7 | 30.96 | 0 | 0 | 2.0345 | 53.11 | 2.0345 | 53.11 | 0 | 0 | 2025-11-29 13:13:13 | 1.7928 | 2895.7884 | 75.5994 | 0 | Close | 97.61369
4937 | 29 | 5 | CC Chg | 01:16:50 | 45:44:41 | 948.7 | 1.9001 | 1214.7 | 31.71 | 1214.7 | 31.71 | 0 | 0 | 2.0894 | 54.55 | 2.0894 | 54.55 | 0 | 0 | 2025-11-29 13:15:03 | 1.8025 | 2814.2567 | 73.4708 | 0 | Close | 100 |  | 1
4938 | 30 | 4 | CC DChg | 00:00:00 | 45:44:41 | -14360.1 | 1.6421 | 0 | 0 | 0 | 0 | 0 | 0 | 0 | 0 | 0 | 0 | 0 | 0 | 2025-11-29 13:15:03 | -23.5807 | 0 | 0 | 0 | Close | 0 |  | 0
4939 | 30 | 4 | CC DChg | 00:00:02 | 45:44:43 | -14363.2 | 1.5823 | 8 | 0.21 | 0 | 0 | 8 | 0.21 | 0.0128 | 0.33 | 0 | 0 | 0.0128 | 0.33 | 2025-11-29 13:15:05 | -22.7269 | -133.4331 | -3.4835 | 0 | Close | 0.666645
4940 | 30 | 4 | CC DChg | 00:00:04 | 45:44:45 | -14363.2 | 1.5584 | 16 | 0.42 | 0 | 0 | 16 | 0.42 | 0.0253 | 0.66 | 0 | 0 | 0.0253 | 0.66 | 2025-11-29 13:15:07 | -22.3836 | -333.873 | -8.7163 | 0 | Close | 1.333312
4941 | 30 | 4 | CC DChg | 00:00:06 | 45:44:47 | -14363.2 | 1.5426 | 23.9 | 0.62 | 0 | 0 | 23.9 | 0.62 | 0.0377 | 0.98 | 0 | 0 | 0.0377 | 0.98 | 2025-11-29 13:15:09 | -22.1567 | -505.0355 | -13.1848 | 0 | Close | 1.999979
4942 | 30 | 4 | CC DChg | 00:00:08 | 45:44:49 | -14363.2 | 1.5305 | 31.9 | 0.83 | 0 | 0 | 31.9 | 0.83 | 0.05 | 1.3 | 0 | 0 | 0.05 | 1.3 | 2025-11-29 13:15:11 | -21.9829 | -659.4679 | -17.2165 | 0 | Close | 2.666646
4943 | 30 | 4 | CC DChg | 00:00:10 | 45:44:51 | -14363.2 | 1.5197 | 39.9 | 1.04 | 0 | 0 | 39.9 | 1.04 | 0.0621 | 1.62 | 0 | 0 | 0.0621 | 1.62 | 2025-11-29 13:15:13 | -21.8278 | -738.8483 | -19.2889 | 0 | Close | 3.333313
4944 | 30 | 4 | CC DChg | 00:00:12 | 45:44:53 | -14363.2 | 1.5101 | 47.9 | 1.25 | 0 | 0 | 47.9 | 1.25 | 0.0742 | 1.94 | 0 | 0 | 0.0742 | 1.94 | 2025-11-29 13:15:15 | -21.6899 | -831.2046 | -21.7 | 0 | Close | 3.99998
4945 | 30 | 4 | CC DChg | 00:00:14 | 45:44:55 | -14363.2 | 1.5014 | 55.9 | 1.46 | 0 | 0 | 55.9 | 1.46 | 0.0862 | 2.25 | 0 | 0 | 0.0862 | 2.25 | 2025-11-29 13:15:17 | -21.5649 | -917.1903 | -23.9448 | 0 | Close | 4.666646
4946 | 30 | 4 | CC DChg | 00:00:16 | 45:44:57 | -14363.2 | 1.4933 | 63.8 | 1.67 | 0 | 0 | 63.8 | 1.67 | 0.0982 | 2.56 | 0 | 0 | 0.0982 | 2.56 | 2025-11-29 13:15:19 | -21.4486 | -985.1317 | -25.7185 | 0 | Close | 5.333313
4947 | 30 | 4 | CC DChg | 00:00:18 | 45:44:59 | -14363.2 | 1.4856 | 71.8 | 1.87 | 0 | 0 | 71.8 | 1.87 | 0.11 | 2.87 | 0 | 0 | 0.11 | 2.87 | 2025-11-29 13:15:21 | -21.338 | -1036.3052 | -27.0545 | 0 | Close | 5.999979
4948 | 30 | 4 | CC DChg | 00:00:20 | 45:45:01 | -14363.2 | 1.4784 | 79.8 | 2.08 | 0 | 0 | 79.8 | 2.08 | 0.1219 | 3.18 | 0 | 0 | 0.1219 | 3.18 | 2025-11-29 13:15:23 | -21.2346 | -1108.2739 | -28.9333 | 0 | Close | 6.666647
4949 | 30 | 4 | CC DChg | 00:00:22 | 45:45:03 | -14363.2 | 1.4716 | 87.8 | 2.29 | 0 | 0 | 87.8 | 2.29 | 0.1336 | 3.49 | 0 | 0 | 0.1336 | 3.49 | 2025-11-29 13:15:25 | -21.1369 | -1173.4641 | -30.6352 | 0 | Close | 7.333313
4950 | 30 | 4 | CC DChg | 00:00:24 | 45:45:05 | -14363.2 | 1.4654 | 95.8 | 2.5 | 0 | 0 | 95.8 | 2.5 | 0.1454 | 3.79 | 0 | 0 | 0.1454 | 3.79 | 2025-11-29 13:15:27 | -21.0478 | -1287.0251 | -33.5999 | 0 | Close | 7.99998
4951 | 30 | 4 | CC DChg | 00:00:26 | 45:45:07 | -14363.2 | 1.4589 | 103.7 | 2.71 | 0 | 0 | 103.7 | 2.71 | 0.157 | 4.1 | 0 | 0 | 0.157 | 4.1 | 2025-11-29 13:15:29 | -20.9545 | -1227.6239 | -32.0492 | 0 | Close | 8.666646
4952 | 30 | 4 | CC DChg | 00:00:28 | 45:45:09 | -14363.2 | 1.4527 | 111.7 | 2.92 | 0 | 0 | 111.7 | 2.92 | 0.1686 | 4.4 | 0 | 0 | 0.1686 | 4.4 | 2025-11-29 13:15:31 | -20.8654 | -1287.0269 | -33.6 | 0 | Close | 9.333313
4953 | 30 | 4 | CC DChg | 00:00:30 | 45:45:11 | -14363.2 | 1.4468 | 119.7 | 3.12 | 0 | 0 | 119.7 | 3.12 | 0.1802 | 4.7 | 0 | 0 | 0.1802 | 4.7 | 2025-11-29 13:15:33 | -20.7807 | -1352.4689 | -35.3084 | 0 | Close | 9.999981
4954 | 30 | 4 | CC DChg | 00:00:32 | 45:45:13 | -14363.2 | 1.4415 | 127.7 | 3.33 | 0 | 0 | 127.7 | 3.33 | 0.1917 | 5.01 | 0 | 0 | 0.1917 | 5.01 | 2025-11-29 13:15:35 | -20.7046 | -1505.5786 | -39.3056 | 0 | Close | 10.66665
4955 | 30 | 4 | CC DChg | 00:00:34 | 45:45:15 | -14363.2 | 1.436 | 135.7 | 3.54 | 0 | 0 | 135.7 | 3.54 | 0.2032 | 5.31 | 0 | 0 | 0.2032 | 5.31 | 2025-11-29 13:15:37 | -20.6256 | -1450.8283 | -37.8763 | 0 | Close | 11.33331
4956 | 30 | 4 | CC DChg | 00:00:36 | 45:45:17 | -14363.2 | 1.4304 | 143.6 | 3.75 | 0 | 0 | 143.6 | 3.75 | 0.2146 | 5.6 | 0 | 0 | 0.2146 | 5.6 | 2025-11-29 13:15:39 | -20.5451 | -1424.9226 | -37.2 | 0 | Close | 11.99998
4957 | 30 | 4 | CC DChg | 00:00:38 | 45:45:19 | -14363.2 | 1.4254 | 151.6 | 3.96 | 0 | 0 | 151.6 | 3.96 | 0.226 | 5.9 | 0 | 0 | 0.226 | 5.9 | 2025-11-29 13:15:41 | -20.4733 | -1595.9089 | -41.6639 | 0 | Close | 12.66665
4958 | 30 | 4 | CC DChg | 00:00:40 | 45:45:21 | -14363.2 | 1.4205 | 159.6 | 4.17 | 0 | 0 | 159.6 | 4.17 | 0.2374 | 6.2 | 0 | 0 | 0.2374 | 6.2 | 2025-11-29 13:15:43 | -20.4029 | -1628.483 | -42.5143 | 0 | Close | 13.33331
4959 | 30 | 4 | CC DChg | 00:00:42 | 45:45:23 | -14363.2 | 1.4155 | 167.6 | 4.37 | 0 | 0 | 167.6 | 4.37 | 0.2487 | 6.49 | 0 | 0 | 0.2487 | 6.49 | 2025-11-29 13:15:45 | -20.3311 | -1595.9133 | -41.664 | 0 | Close | 13.99998
4960 | 30 | 4 | CC DChg | 00:00:44 | 45:45:25 | -14363.2 | 1.4109 | 175.6 | 4.58 | 0 | 0 | 175.6 | 4.58 | 0.26 | 6.79 | 0 | 0 | 0.26 | 6.79 | 2025-11-29 13:15:47 | -20.2651 | -1734.6908 | -45.287 | 0 | Close | 14.66665
4961 | 30 | 4 | CC DChg | 00:00:46 | 45:45:27 | -14363.2 | 1.4062 | 183.5 | 4.79 | 0 | 0 | 183.5 | 4.79 | 0.2712 | 7.08 | 0 | 0 | 0.2712 | 7.08 | 2025-11-29 13:15:49 | -20.1975 | -1697.7778 | -44.3233 | 0 | Close | 15.33332
4962 | 30 | 4 | CC DChg | 00:00:48 | 45:45:29 | -14363.2 | 1.4019 | 191.5 | 5 | 0 | 0 | 191.5 | 5 | 0.2824 | 7.37 | 0 | 0 | 0.2824 | 7.37 | 2025-11-29 13:15:51 | -20.1358 | -1855.708 | -48.4463 | 0 | Close | 15.99998
4963 | 30 | 4 | CC DChg | 00:00:50 | 45:45:31 | -14363.2 | 1.3972 | 199.5 | 5.21 | 0 | 0 | 199.5 | 5.21 | 0.2936 | 7.66 | 0 | 0 | 0.2936 | 7.66 | 2025-11-29 13:15:53 | -20.0683 | -1697.7825 | -44.3234 | 0 | Close | 16.66665
4964 | 30 | 4 | CC DChg | 00:00:52 | 45:45:33 | -14363.2 | 1.3932 | 207.5 | 5.42 | 0 | 0 | 207.5 | 5.42 | 0.3047 | 7.96 | 0 | 0 | 0.3047 | 7.96 | 2025-11-29 13:15:55 | -20.0108 | -1994.8889 | -52.0799 | 0 | Close | 17.33332
4965 | 30 | 4 | CC DChg | 00:00:54 | 45:45:35 | -14363.2 | 1.3888 | 215.4 | 5.62 | 0 | 0 | 215.4 | 5.62 | 0.3158 | 8.24 | 0 | 0 | 0.3158 | 8.24 | 2025-11-29 13:15:57 | -19.9476 | -1813.5354 | -47.3454 | 0 | Close | 17.99998
4966 | 30 | 4 | CC DChg | 00:00:56 | 45:45:37 | -14363.2 | 1.3848 | 223.4 | 5.83 | 0 | 0 | 223.4 | 5.83 | 0.3269 | 8.53 | 0 | 0 | 0.3269 | 8.53 | 2025-11-29 13:15:59 | -19.8902 | -1994.8889 | -52.0799 | 0 | Close | 18.66665
4967 | 30 | 4 | CC DChg | 00:00:58 | 45:45:39 | -14363.2 | 1.3805 | 231.4 | 6.04 | 0 | 0 | 231.4 | 6.04 | 0.3379 | 8.82 | 0 | 0 | 0.3379 | 8.82 | 2025-11-29 13:16:01 | -19.8284 | -1855.7158 | -48.4465 | 0 | Close | 19.33332
4968 | 30 | 4 | CC DChg | 00:01:00 | 45:45:41 | -14363.2 | 1.3767 | 239.4 | 6.25 | 0 | 0 | 239.4 | 6.25 | 0.3489 | 9.11 | 0 | 0 | 0.3489 | 9.11 | 2025-11-29 13:16:03 | -19.7738 | -2099.883 | -54.8209 | 0 | Close | 19.99998
4969 | 30 | 4 | CC DChg | 00:01:02 | 45:45:43 | -14363.2 | 1.3727 | 247.4 | 6.46 | 0 | 0 | 247.4 | 6.46 | 0.3599 | 9.4 | 0 | 0 | 0.3599 | 9.4 | 2025-11-29 13:16:05 | -19.7164 | -1994.8889 | -52.0799 | 0 | Close | 20.66665
4970 | 30 | 4 | CC DChg | 00:01:04 | 45:45:45 | -14363.2 | 1.369 | 255.3 | 6.67 | 0 | 0 | 255.3 | 6.67 | 0.3708 | 9.68 | 0 | 0 | 0.3708 | 9.68 | 2025-11-29 13:16:07 | -19.6632 | -2156.6366 | -56.3026 | 0 | Close | 21.33332
4971 | 30 | 4 | CC DChg | 00:01:06 | 45:45:47 | -14363.2 | 1.365 | 263.3 | 6.87 | 0 | 0 | 263.3 | 6.87 | 0.3817 | 9.97 | 0 | 0 | 0.3817 | 9.97 | 2025-11-29 13:16:09 | -19.6058 | -1994.8889 | -52.0799 | 0 | Close | 21.99998
4972 | 30 | 4 | CC DChg | 00:01:08 | 45:45:49 | -14363.2 | 1.3616 | 271.3 | 7.08 | 0 | 0 | 271.3 | 7.08 | 0.3926 | 10.25 | 0 | 0 | 0.3926 | 10.25 | 2025-11-29 13:16:11 | -19.5569 | -2346.9281 | -61.2705 | 0 | Close | 22.66665
4973 | 30 | 4 | CC DChg | 00:01:10 | 45:45:51 | -14363.2 | 1.3575 | 279.3 | 7.29 | 0 | 0 | 279.3 | 7.29 | 0.4034 | 10.53 | 0 | 0 | 0.4034 | 10.53 | 2025-11-29 13:16:13 | -19.4981 | -1946.2385 | -50.8098 | 0 | Close | 23.33332
4974 | 30 | 4 | CC DChg | 00:01:12 | 45:45:53 | -14363.2 | 1.3541 | 287.3 | 7.5 | 0 | 0 | 287.3 | 7.5 | 0.4143 | 10.82 | 0 | 0 | 0.4143 | 10.82 | 2025-11-29 13:16:15 | -19.4492 | -2346.9281 | -61.2705 | 0 | Close | 23.99998
4975 | 30 | 4 | CC DChg | 00:01:14 | 45:45:55 | -14363.2 | 1.3504 | 295.2 | 7.71 | 0 | 0 | 295.2 | 7.71 | 0.4251 | 11.1 | 0 | 0 | 0.4251 | 11.1 | 2025-11-29 13:16:17 | -19.3961 | -2156.6426 | -56.3027 | 0 | Close | 24.66665
4976 | 30 | 4 | CC DChg | 00:01:16 | 45:45:57 | -14363.2 | 1.347 | 303.2 | 7.92 | 0 | 0 | 303.2 | 7.92 | 0.4358 | 11.38 | 0 | 0 | 0.4358 | 11.38 | 2025-11-29 13:16:19 | -19.3472 | -2346.915 | -61.2701 | 0 | Close | 25.33331
4977 | 30 | 4 | CC DChg | 00:01:18 | 45:45:59 | -14363.2 | 1.3436 | 311.2 | 8.12 | 0 | 0 | 311.2 | 8.12 | 0.4466 | 11.66 | 0 | 0 | 0.4466 | 11.66 | 2025-11-29 13:16:21 | -19.2984 | -2346.9477 | -61.271 | 0 | Close | 25.99999
4978 | 30 | 4 | CC DChg | 00:01:20 | 45:46:01 | -14363.2 | 1.3402 | 319.2 | 8.33 | 0 | 0 | 319.2 | 8.33 | 0.4573 | 11.94 | 0 | 0 | 0.4573 | 11.94 | 2025-11-29 13:16:23 | -19.2496 | -2346.9216 | -61.2703 | 0 | Close | 26.66665
4979 | 30 | 4 | CC DChg | 00:01:22 | 45:46:03 | -14363.2 | 1.3368 | 327.2 | 8.54 | 0 | 0 | 327.2 | 8.54 | 0.4679 | 12.22 | 0 | 0 | 0.4679 | 12.22 | 2025-11-29 13:16:25 | -19.2007 | -2346.9281 | -61.2705 | 0 | Close | 27.33332
4980 | 30 | 4 | CC DChg | 00:01:24 | 45:46:05 | -14363.2 | 1.3333 | 335.1 | 8.75 | 0 | 0 | 335.1 | 8.75 | 0.4786 | 12.49 | 0 | 0 | 0.4786 | 12.49 | 2025-11-29 13:16:27 | -19.1505 | -2279.873 | -59.5199 | 0 | Close | 27.99998
4981 | 30 | 4 | CC DChg | 00:01:26 | 45:46:07 | -14363.2 | 1.3299 | 343.1 | 8.96 | 0 | 0 | 343.1 | 8.96 | 0.4892 | 12.77 | 0 | 0 | 0.4892 | 12.77 | 2025-11-29 13:16:29 | -19.1016 | -2346.9346 | -61.2706 | 0 | Close | 28.66665
4982 | 30 | 4 | CC DChg | 00:01:28 | 45:46:09 | -14363.2 | 1.3268 | 351.1 | 9.17 | 0 | 0 | 351.1 | 9.17 | 0.4998 | 13.05 | 0 | 0 | 0.4998 | 13.05 | 2025-11-29 13:16:31 | -19.0571 | -2574.0502 | -67.1999 | 0 | Close | 29.33332
4983 | 30 | 4 | CC DChg | 00:01:30 | 45:46:11 | -14363.2 | 1.3234 | 359.1 | 9.37 | 0 | 0 | 359.1 | 9.37 | 0.5104 | 13.32 | 0 | 0 | 0.5104 | 13.32 | 2025-11-29 13:16:33 | -19.0083 | -2346.9346 | -61.2706 | 0 | Close | 29.99999
4984 | 30 | 4 | CC DChg | 00:01:32 | 45:46:13 | -14363.2 | 1.3203 | 367.1 | 9.58 | 0 | 0 | 367.1 | 9.58 | 0.5209 | 13.6 | 0 | 0 | 0.5209 | 13.6 | 2025-11-29 13:16:35 | -18.9637 | -2574.0502 | -67.1999 | 0 | Close | 30.66665
4985 | 30 | 4 | CC DChg | 00:01:34 | 45:46:15 | -14363.2 | 1.3172 | 375 | 9.79 | 0 | 0 | 375 | 9.79 | 0.5315 | 13.87 | 0 | 0 | 0.5315 | 13.87 | 2025-11-29 13:16:37 | -18.9192 | -2574.0502 | -67.1999 | 0 | Close | 31.33332
4986 | 30 | 4 | CC DChg | 00:01:36 | 45:46:17 | -14363.2 | 1.3141 | 383 | 10 | 0 | 0 | 383 | 10 | 0.542 | 14.15 | 0 | 0 | 0.542 | 14.15 | 2025-11-29 13:16:39 | -18.8747 | -2574.0502 | -67.1999 | 0 | Close | 31.99999
4987 | 30 | 4 | CC DChg | 00:01:38 | 45:46:19 | -14363.2 | 1.3107 | 391 | 10.21 | 0 | 0 | 391 | 10.21 | 0.5524 | 14.42 | 0 | 0 | 0.5524 | 14.42 | 2025-11-29 13:16:41 | -18.8259 | -2346.9281 | -61.2705 | 0 | Close | 32.66665
4988 | 30 | 4 | CC DChg | 00:01:40 | 45:46:21 | -14363.2 | 1.3076 | 399 | 10.42 | 0 | 0 | 399 | 10.42 | 0.5629 | 14.69 | 0 | 0 | 0.5629 | 14.69 | 2025-11-29 13:16:43 | -18.7813 | -2574.0645 | -67.2002 | 0 | Close | 33.33332
4989 | 30 | 4 | CC DChg | 00:01:42 | 45:46:23 | -14363.2 | 1.3048 | 407 | 10.62 | 0 | 0 | 407 | 10.62 | 0.5733 | 14.97 | 0 | 0 | 0.5733 | 14.97 | 2025-11-29 13:16:45 | -18.7411 | -2849.8413 | -74.3998 | 0 | Close | 33.99999
4990 | 30 | 4 | CC DChg | 00:01:44 | 45:46:25 | -14363.2 | 1.3017 | 414.9 | 10.83 | 0 | 0 | 414.9 | 10.83 | 0.5837 | 15.24 | 0 | 0 | 0.5837 | 15.24 | 2025-11-29 13:16:47 | -18.6966 | -2574.0358 | -67.1995 | 0 | Close | 34.66665
4991 | 30 | 4 | CC DChg | 00:01:46 | 45:46:27 | -14363.2 | 1.2986 | 422.9 | 11.04 | 0 | 0 | 422.9 | 11.04 | 0.5941 | 15.51 | 0 | 0 | 0.5941 | 15.51 | 2025-11-29 13:16:49 | -18.6521 | -2574.0502 | -67.1999 | 0 | Close | 35.33332
4992 | 30 | 4 | CC DChg | 00:01:48 | 45:46:29 | -14363.2 | 1.2955 | 430.9 | 11.25 | 0 | 0 | 430.9 | 11.25 | 0.6044 | 15.78 | 0 | 0 | 0.6044 | 15.78 | 2025-11-29 13:16:51 | -18.6075 | -2574.0645 | -67.2002 | 0 | Close | 35.99999
4993 | 30 | 4 | CC DChg | 00:01:50 | 45:46:31 | -14363.2 | 1.2927 | 438.9 | 11.46 | 0 | 0 | 438.9 | 11.46 | 0.6147 | 16.05 | 0 | 0 | 0.6147 | 16.05 | 2025-11-29 13:16:53 | -18.5673 | -2849.8413 | -74.3998 | 0 | Close | 36.66665
4994 | 30 | 4 | CC DChg | 00:01:52 | 45:46:33 | -14363.2 | 1.2899 | 446.9 | 11.67 | 0 | 0 | 446.9 | 11.67 | 0.6251 | 16.32 | 0 | 0 | 0.6251 | 16.32 | 2025-11-29 13:16:55 | -18.5271 | -2849.8413 | -74.3998 | 0 | Close | 37.33332
4995 | 30 | 4 | CC DChg | 00:01:54 | 45:46:35 | -14363.2 | 1.2868 | 454.8 | 11.87 | 0 | 0 | 454.8 | 11.87 | 0.6353 | 16.59 | 0 | 0 | 0.6353 | 16.59 | 2025-11-29 13:16:57 | -18.4826 | -2574.0502 | -67.1999 | 0 | Close | 37.99999
4996 | 30 | 4 | CC DChg | 00:01:56 | 45:46:37 | -14363.2 | 1.2844 | 462.8 | 12.08 | 0 | 0 | 462.8 | 12.08 | 0.6456 | 16.85 | 0 | 0 | 0.6456 | 16.85 | 2025-11-29 13:16:59 | -18.4481 | -3324.8148 | -86.7998 | 0 | Close | 38.66665
4997 | 30 | 4 | CC DChg | 00:01:58 | 45:46:39 | -14363.2 | 1.2816 | 470.8 | 12.29 | 0 | 0 | 470.8 | 12.29 | 0.6558 | 17.12 | 0 | 0 | 0.6558 | 17.12 | 2025-11-29 13:17:01 | -18.4079 | -2849.8413 | -74.3998 | 0 | Close | 39.33332
4998 | 30 | 4 | CC DChg | 00:02:00 | 45:46:41 | -14363.2 | 1.2785 | 478.8 | 12.5 | 0 | 0 | 478.8 | 12.5 | 0.666 | 17.39 | 0 | 0 | 0.666 | 17.39 | 2025-11-29 13:17:03 | -18.3634 | -2574.0645 | -67.2002 | 0 | Close | 39.99999
4999 | 30 | 4 | CC DChg | 00:02:02 | 45:46:43 | -14363.2 | 1.276 | 486.8 | 12.71 | 0 | 0 | 486.8 | 12.71 | 0.6762 | 17.65 | 0 | 0 | 0.6762 | 17.65 | 2025-11-29 13:17:05 | -18.3275 | -3191.8044 | -83.3274 | 0 | Close | 40.66665
5000 | 30 | 4 | CC DChg | 00:02:04 | 45:46:45 | -14363.2 | 1.2732 | 494.7 | 12.92 | 0 | 0 | 494.7 | 12.92 | 0.6864 | 17.92 | 0 | 0 | 0.6864 | 17.92 | 2025-11-29 13:17:07 | -18.2872 | -2849.8571 | -74.4003 | 0 | Close | 41.33332
5001 | 30 | 4 | CC DChg | 00:02:06 | 45:46:47 | -14363.2 | 1.2704 | 502.7 | 13.12 | 0 | 0 | 502.7 | 13.12 | 0.6965 | 18.18 | 0 | 0 | 0.6965 | 18.18 | 2025-11-29 13:17:09 | -18.247 | -2849.8254 | -74.3994 | 0 | Close | 41.99998
5002 | 30 | 4 | CC DChg | 00:02:08 | 45:46:49 | -14363.2 | 1.2679 | 510.7 | 13.33 | 0 | 0 | 510.7 | 13.33 | 0.7067 | 18.45 | 0 | 0 | 0.7067 | 18.45 | 2025-11-29 13:17:11 | -18.2111 | -3191.84 | -83.3283 | 0 | Close | 42.66666
5003 | 30 | 4 | CC DChg | 00:02:10 | 45:46:51 | -14363.2 | 1.2655 | 518.7 | 13.54 | 0 | 0 | 518.7 | 13.54 | 0.7168 | 18.71 | 0 | 0 | 0.7168 | 18.71 | 2025-11-29 13:17:13 | -18.1766 | -3324.8148 | -86.7998 | 0 | Close | 43.33332
5004 | 30 | 4 | CC DChg | 00:02:12 | 45:46:53 | -14363.2 | 1.2624 | 526.7 | 13.75 | 0 | 0 | 526.7 | 13.75 | 0.7269 | 18.98 | 0 | 0 | 0.7269 | 18.98 | 2025-11-29 13:17:15 | -18.1321 | -2574.0645 | -67.2002 | 0 | Close | 43.99999
5005 | 30 | 4 | CC DChg | 00:02:14 | 45:46:55 | -14363.2 | 1.2599 | 534.6 | 13.96 | 0 | 0 | 534.6 | 13.96 | 0.7369 | 19.24 | 0 | 0 | 0.7369 | 19.24 | 2025-11-29 13:17:17 | -18.0962 | -3191.8044 | -83.3274 | 0 | Close | 44.66665
5006 | 30 | 4 | CC DChg | 00:02:16 | 45:46:57 | -14363.2 | 1.2574 | 542.6 | 14.17 | 0 | 0 | 542.6 | 14.17 | 0.747 | 19.5 | 0 | 0 | 0.747 | 19.5 | 2025-11-29 13:17:19 | -18.0603 | -3191.8222 | -83.3278 | 0 | Close | 45.33332
5007 | 30 | 4 | CC DChg | 00:02:18 | 45:46:59 | -14363.2 | 1.2546 | 550.6 | 14.37 | 0 | 0 | 550.6 | 14.37 | 0.757 | 19.76 | 0 | 0 | 0.757 | 19.76 | 2025-11-29 13:17:21 | -18.0201 | -2849.8413 | -74.3998 | 0 | Close | 45.99999
5008 | 30 | 4 | CC DChg | 00:02:20 | 45:47:01 | -14363.2 | 1.2524 | 558.6 | 14.58 | 0 | 0 | 558.6 | 14.58 | 0.767 | 20.02 | 0 | 0 | 0.767 | 20.02 | 2025-11-29 13:17:23 | -17.9885 | -3627.0909 | -94.6912 | 0 | Close | 46.66666
5009 | 30 | 4 | CC DChg | 00:02:22 | 45:47:03 | -14363.2 | 1.25 | 566.5 | 14.79 | 0 | 0 | 566.5 | 14.79 | 0.777 | 20.28 | 0 | 0 | 0.777 | 20.28 | 2025-11-29 13:17:25 | -17.954 | -3324.8333 | -86.8003 | 0 | Close | 47.33333
5010 | 30 | 4 | CC DChg | 00:02:24 | 45:47:05 | -14363.2 | 1.2472 | 574.5 | 15 | 0 | 0 | 574.5 | 15 | 0.7869 | 20.54 | 0 | 0 | 0.7869 | 20.54 | 2025-11-29 13:17:27 | -17.9138 | -2849.8254 | -74.3994 | 0 | Close | 47.99999
5011 | 30 | 4 | CC DChg | 00:02:26 | 45:47:07 | -14363.2 | 1.2447 | 582.5 | 15.21 | 0 | 0 | 582.5 | 15.21 | 0.7969 | 20.8 | 0 | 0 | 0.7969 | 20.8 | 2025-11-29 13:17:29 | -17.8779 | -3191.8222 | -83.3278 | 0 | Close | 48.66666
5012 | 30 | 4 | CC DChg | 00:02:28 | 45:47:09 | -14363.2 | 1.2422 | 590.5 | 15.42 | 0 | 0 | 590.5 | 15.42 | 0.8068 | 21.06 | 0 | 0 | 0.8068 | 21.06 | 2025-11-29 13:17:31 | -17.842 | -3191.84 | -83.3283 | 0 | Close | 49.33333
5013 | 30 | 4 | CC DChg | 00:02:30 | 45:47:11 | -14363.2 | 1.24 | 598.5 | 15.62 | 0 | 0 | 598.5 | 15.62 | 0.8167 | 21.32 | 0 | 0 | 0.8167 | 21.32 | 2025-11-29 13:17:33 | -17.8104 | -3627.0505 | -94.6902 | 0 | Close | 49.99999
5014 | 30 | 4 | CC DChg | 00:02:32 | 45:47:13 | -14363.2 | 1.2372 | 606.4 | 15.83 | 0 | 0 | 606.4 | 15.83 | 0.8266 | 21.58 | 0 | 0 | 0.8266 | 21.58 | 2025-11-29 13:17:35 | -17.7702 | -2849.8571 | -74.4003 | 0 | Close | 50.66666
5015 | 30 | 4 | CC DChg | 00:02:34 | 45:47:15 | -14363.2 | 1.2351 | 614.4 | 16.04 | 0 | 0 | 614.4 | 16.04 | 0.8365 | 21.84 | 0 | 0 | 0.8365 | 21.84 | 2025-11-29 13:17:37 | -17.74 | -3799.7672 | -99.1992 | 0 | Close | 51.33332
5016 | 30 | 4 | CC DChg | 00:02:36 | 45:47:17 | -14363.2 | 1.2326 | 622.4 | 16.25 | 0 | 0 | 622.4 | 16.25 | 0.8463 | 22.09 | 0 | 0 | 0.8463 | 22.09 | 2025-11-29 13:17:39 | -17.7041 | -3191.8222 | -83.3278 | 0 | Close | 51.99999
5017 | 30 | 4 | CC DChg | 00:02:38 | 45:47:19 | -14363.2 | 1.2301 | 630.4 | 16.46 | 0 | 0 | 630.4 | 16.46 | 0.8561 | 22.35 | 0 | 0 | 0.8561 | 22.35 | 2025-11-29 13:17:41 | -17.6682 | -3191.84 | -83.3283 | 0 | Close | 52.66666
5018 | 30 | 4 | CC DChg | 00:02:40 | 45:47:21 | -14363.2 | 1.2276 | 638.4 | 16.67 | 0 | 0 | 638.4 | 16.67 | 0.8659 | 22.61 | 0 | 0 | 0.8659 | 22.61 | 2025-11-29 13:17:43 | -17.6323 | -3191.8044 | -83.3274 | 0 | Close | 53.33332
5019 | 30 | 4 | CC DChg | 00:02:42 | 45:47:23 | -14363.2 | 1.2255 | 646.3 | 16.87 | 0 | 0 | 646.3 | 16.87 | 0.8757 | 22.86 | 0 | 0 | 0.8757 | 22.86 | 2025-11-29 13:17:45 | -17.6021 | -3799.8095 | -99.2003 | 0 | Close | 53.99999
5020 | 30 | 4 | CC DChg | 00:02:44 | 45:47:25 | -14363.2 | 1.2227 | 654.3 | 17.08 | 0 | 0 | 654.3 | 17.08 | 0.8855 | 23.12 | 0 | 0 | 0.8855 | 23.12 | 2025-11-29 13:17:47 | -17.5619 | -2849.8413 | -74.3998 | 0 | Close | 54.66666
5021 | 30 | 4 | CC DChg | 00:02:46 | 45:47:27 | -14363.2 | 1.2205 | 662.3 | 17.29 | 0 | 0 | 662.3 | 17.29 | 0.8952 | 23.37 | 0 | 0 | 0.8952 | 23.37 | 2025-11-29 13:17:49 | -17.5303 | -3627.0909 | -94.6912 | 0 | Close | 55.33333
5022 | 30 | 4 | CC DChg | 00:02:48 | 45:47:29 | -14363.2 | 1.218 | 670.3 | 17.5 | 0 | 0 | 670.3 | 17.5 | 0.905 | 23.63 | 0 | 0 | 0.905 | 23.63 | 2025-11-29 13:17:51 | -17.4944 | -3191.8044 | -83.3274 | 0 | Close | 55.99999
5023 | 30 | 4 | CC DChg | 00:02:50 | 45:47:31 | -14363.2 | 1.2158 | 678.3 | 17.71 | 0 | 0 | 678.3 | 17.71 | 0.9147 | 23.88 | 0 | 0 | 0.9147 | 23.88 | 2025-11-29 13:17:53 | -17.4628 | -3627.0909 | -94.6912 | 0 | Close | 56.66666
5024 | 30 | 4 | CC DChg | 00:02:52 | 45:47:33 | -14363.2 | 1.2134 | 686.2 | 17.92 | 0 | 0 | 686.2 | 17.92 | 0.9244 | 24.13 | 0 | 0 | 0.9244 | 24.13 | 2025-11-29 13:17:55 | -17.4283 | -3324.8148 | -86.7998 | 0 | Close | 57.33333
5025 | 30 | 4 | CC DChg | 00:02:54 | 45:47:35 | -14363.2 | 1.2109 | 694.2 | 18.12 | 0 | 0 | 694.2 | 18.12 | 0.934 | 24.38 | 0 | 0 | 0.934 | 24.38 | 2025-11-29 13:17:57 | -17.3924 | -3191.8044 | -83.3274 | 0 | Close | 57.99999
5026 | 30 | 4 | CC DChg | 00:02:56 | 45:47:37 | -14363.2 | 1.2087 | 702.2 | 18.33 | 0 | 0 | 702.2 | 18.33 | 0.9437 | 24.64 | 0 | 0 | 0.9437 | 24.64 | 2025-11-29 13:17:59 | -17.3608 | -3627.0909 | -94.6912 | 0 | Close | 58.66666
5027 | 30 | 4 | CC DChg | 00:02:58 | 45:47:39 | -14363.2 | 1.2062 | 710.2 | 18.54 | 0 | 0 | 710.2 | 18.54 | 0.9533 | 24.89 | 0 | 0 | 0.9533 | 24.89 | 2025-11-29 13:18:01 | -17.3249 | -3191.84 | -83.3283 | 0 | Close | 59.33333
5028 | 30 | 4 | CC DChg | 00:03:00 | 45:47:41 | -14363.2 | 1.2038 | 718.2 | 18.75 | 0 | 0 | 718.2 | 18.75 | 0.9629 | 25.14 | 0 | 0 | 0.9629 | 25.14 | 2025-11-29 13:18:03 | -17.2904 | -3324.7963 | -86.7993 | 0 | Close | 59.99999
5029 | 30 | 4 | CC DChg | 00:03:02 | 45:47:43 | -14363.2 | 1.2016 | 726.1 | 18.96 | 0 | 0 | 726.1 | 18.96 | 0.9725 | 25.39 | 0 | 0 | 0.9725 | 25.39 | 2025-11-29 13:18:05 | -17.2588 | -3627.0707 | -94.6907 | 0 | Close | 60.66666
5030 | 30 | 4 | CC DChg | 00:03:04 | 45:47:45 | -14363.2 | 1.1991 | 734.1 | 19.17 | 0 | 0 | 734.1 | 19.17 | 0.9821 | 25.64 | 0 | 0 | 0.9821 | 25.64 | 2025-11-29 13:18:07 | -17.2229 | -3191.8044 | -83.3274 | 0 | Close | 61.33332
5031 | 30 | 4 | CC DChg | 00:03:06 | 45:47:47 | -14363.2 | 1.1969 | 742.1 | 19.37 | 0 | 0 | 742.1 | 19.37 | 0.9917 | 25.89 | 0 | 0 | 0.9917 | 25.89 | 2025-11-29 13:18:09 | -17.1913 | -3627.1313 | -94.6923 | 0 | Close | 62
5032 | 30 | 4 | CC DChg | 00:03:08 | 45:47:49 | -14363.2 | 1.1945 | 750.1 | 19.58 | 0 | 0 | 750.1 | 19.58 | 1.0012 | 26.14 | 0 | 0 | 1.0012 | 26.14 | 2025-11-29 13:18:11 | -17.1569 | -3324.8333 | -86.8003 | 0 | Close | 62.66667
5033 | 30 | 4 | CC DChg | 00:03:10 | 45:47:51 | -14363.2 | 1.1923 | 758.1 | 19.79 | 0 | 0 | 758.1 | 19.79 | 1.0107 | 26.39 | 0 | 0 | 1.0107 | 26.39 | 2025-11-29 13:18:13 | -17.1253 | -3626.9899 | -94.6886 | 0 | Close | 63.33332
5034 | 30 | 4 | CC DChg | 00:03:12 | 45:47:53 | -14363.2 | 1.1898 | 766 | 20 | 0 | 0 | 766 | 20 | 1.0202 | 26.63 | 0 | 0 | 1.0202 | 26.63 | 2025-11-29 13:18:15 | -17.0893 | -3191.8578 | -83.3288 | 0 | Close | 63.99999
5035 | 30 | 4 | CC DChg | 00:03:14 | 45:47:55 | -14363.2 | 1.1873 | 774 | 20.21 | 0 | 0 | 774 | 20.21 | 1.0297 | 26.88 | 0 | 0 | 1.0297 | 26.88 | 2025-11-29 13:18:17 | -17.0534 | -3191.8222 | -83.3278 | 0 | Close | 64.66666
5036 | 30 | 4 | CC DChg | 00:03:16 | 45:47:57 | -14363.2 | 1.1852 | 782 | 20.42 | 0 | 0 | 782 | 20.42 | 1.0392 | 27.13 | 0 | 0 | 1.0392 | 27.13 | 2025-11-29 13:18:19 | -17.0233 | -3799.7884 | -99.1998 | 0 | Close | 65.33333
5037 | 30 | 4 | CC DChg | 00:03:18 | 45:47:59 | -14363.2 | 1.1827 | 790 | 20.62 | 0 | 0 | 790 | 20.62 | 1.0486 | 27.38 | 0 | 0 | 1.0486 | 27.38 | 2025-11-29 13:18:21 | -16.9874 | -3191.8578 | -83.3288 | 0 | Close | 66
5038 | 30 | 4 | CC DChg | 00:03:20 | 45:48:01 | -14363.2 | 1.1805 | 798 | 20.83 | 0 | 0 | 798 | 20.83 | 1.0581 | 27.62 | 0 | 0 | 1.0581 | 27.62 | 2025-11-29 13:18:23 | -16.9558 | -3626.9899 | -94.6886 | 0 | Close | 66.66665
5039 | 30 | 4 | CC DChg | 00:03:22 | 45:48:03 | -14363.2 | 1.1783 | 805.9 | 21.04 | 0 | 0 | 805.9 | 21.04 | 1.0675 | 27.87 | 0 | 0 | 1.0675 | 27.87 | 2025-11-29 13:18:25 | -16.9242 | -3627.1111 | -94.6918 | 0 | Close | 67.33333
5040 | 30 | 4 | CC DChg | 00:03:24 | 45:48:05 | -14363.2 | 1.1762 | 813.9 | 21.25 | 0 | 0 | 813.9 | 21.25 | 1.0769 | 28.11 | 0 | 0 | 1.0769 | 28.11 | 2025-11-29 13:18:27 | -16.894 | -3799.7884 | -99.1998 | 0 | Close | 67.99999
5041 | 30 | 4 | CC DChg | 00:03:26 | 45:48:07 | -14363.2 | 1.1734 | 821.9 | 21.46 | 0 | 0 | 821.9 | 21.46 | 1.0862 | 28.36 | 0 | 0 | 1.0862 | 28.36 | 2025-11-29 13:18:29 | -16.8538 | -2849.8413 | -74.3998 | 0 | Close | 68.66666
5042 | 30 | 4 | CC DChg | 00:03:28 | 45:48:09 | -14363.2 | 1.1712 | 829.9 | 21.67 | 0 | 0 | 829.9 | 21.67 | 1.0956 | 28.6 | 0 | 0 | 1.0956 | 28.6 | 2025-11-29 13:18:31 | -16.8222 | -3627.1111 | -94.6918 | 0 | Close | 69.33333
5043 | 30 | 4 | CC DChg | 00:03:30 | 45:48:11 | -14363.2 | 1.169 | 837.9 | 21.87 | 0 | 0 | 837.9 | 21.87 | 1.1049 | 28.85 | 0 | 0 | 1.1049 | 28.85 | 2025-11-29 13:18:33 | -16.7906 | -3627.0707 | -94.6907 | 0 | Close | 70
5044 | 30 | 4 | CC DChg | 00:03:32 | 45:48:13 | -14363.2 | 1.1666 | 845.8 | 22.08 | 0 | 0 | 845.8 | 22.08 | 1.1142 | 29.09 | 0 | 0 | 1.1142 | 29.09 | 2025-11-29 13:18:35 | -16.7561 | -3324.7778 | -86.7988 | 0 | Close | 70.66666
5045 | 30 | 4 | CC DChg | 00:03:34 | 45:48:15 | -14363.2 | 1.1644 | 853.8 | 22.29 | 0 | 0 | 853.8 | 22.29 | 1.1235 | 29.33 | 0 | 0 | 1.1235 | 29.33 | 2025-11-29 13:18:37 | -16.7245 | -3627.0707 | -94.6907 | 0 | Close | 71.33332
5046 | 30 | 4 | CC DChg | 00:03:36 | 45:48:17 | -14363.2 | 1.1622 | 861.8 | 22.5 | 0 | 0 | 861.8 | 22.5 | 1.1328 | 29.57 | 0 | 0 | 1.1328 | 29.57 | 2025-11-29 13:18:39 | -16.6929 | -3627.1111 | -94.6918 | 0 | Close | 72
5047 | 30 | 4 | CC DChg | 00:03:38 | 45:48:19 | -14363.2 | 1.16 | 869.8 | 22.71 | 0 | 0 | 869.8 | 22.71 | 1.1421 | 29.82 | 0 | 0 | 1.1421 | 29.82 | 2025-11-29 13:18:41 | -16.6613 | -3627.0707 | -94.6907 | 0 | Close | 72.66666
5048 | 30 | 4 | CC DChg | 00:03:40 | 45:48:21 | -14363.2 | 1.1573 | 877.8 | 22.92 | 0 | 0 | 877.8 | 22.92 | 1.1513 | 30.06 | 0 | 0 | 1.1513 | 30.06 | 2025-11-29 13:18:43 | -16.6225 | -2955.3909 | -77.1554 | 0 | Close | 73.33333
5049 | 30 | 4 | CC DChg | 00:03:42 | 45:48:23 | -14363.2 | 1.1551 | 885.7 | 23.12 | 0 | 0 | 885.7 | 23.12 | 1.1606 | 30.3 | 0 | 0 | 1.1606 | 30.3 | 2025-11-29 13:18:45 | -16.5909 | -3627.0303 | -94.6897 | 0 | Close | 73.99999
5050 | 30 | 4 | CC DChg | 00:03:44 | 45:48:25 | -14363.2 | 1.1529 | 893.7 | 23.33 | 0 | 0 | 893.7 | 23.33 | 1.1698 | 30.54 | 0 | 0 | 1.1698 | 30.54 | 2025-11-29 13:18:47 | -16.5593 | -3627.1111 | -94.6918 | 0 | Close | 74.66666
5051 | 30 | 4 | CC DChg | 00:03:46 | 45:48:27 | -14363.2 | 1.1504 | 901.7 | 23.54 | 0 | 0 | 901.7 | 23.54 | 1.179 | 30.78 | 0 | 0 | 1.179 | 30.78 | 2025-11-29 13:18:49 | -16.5234 | -3191.8222 | -83.3278 | 0 | Close | 75.33333
5052 | 30 | 4 | CC DChg | 00:03:48 | 45:48:29 | -14363.2 | 1.1483 | 909.7 | 23.75 | 0 | 0 | 909.7 | 23.75 | 1.1881 | 31.02 | 0 | 0 | 1.1881 | 31.02 | 2025-11-29 13:18:51 | -16.4933 | -3799.7884 | -99.1998 | 0 | Close | 76
5053 | 30 | 4 | CC DChg | 00:03:50 | 45:48:31 | -14363.2 | 1.1461 | 917.6 | 23.96 | 0 | 0 | 917.6 | 23.96 | 1.1973 | 31.26 | 0 | 0 | 1.1973 | 31.26 | 2025-11-29 13:18:53 | -16.4617 | -3627.0707 | -94.6907 | 0 | Close | 76.66666
5054 | 30 | 4 | CC DChg | 00:03:52 | 45:48:33 | -14363.2 | 1.1439 | 925.6 | 24.17 | 0 | 0 | 925.6 | 24.17 | 1.2064 | 31.5 | 0 | 0 | 1.2064 | 31.5 | 2025-11-29 13:18:55 | -16.4301 | -3627.1111 | -94.6918 | 0 | Close | 77.33334
5055 | 30 | 4 | CC DChg | 00:03:54 | 45:48:35 | -14363.2 | 1.1414 | 933.6 | 24.37 | 0 | 0 | 933.6 | 24.37 | 1.2155 | 31.73 | 0 | 0 | 1.2155 | 31.73 | 2025-11-29 13:18:57 | -16.3942 | -3191.7867 | -83.3269 | 0 | Close | 77.99999
5056 | 30 | 4 | CC DChg | 00:03:56 | 45:48:37 | -14363.2 | 1.1393 | 941.6 | 24.58 | 0 | 0 | 941.6 | 24.58 | 1.2246 | 31.97 | 0 | 0 | 1.2246 | 31.97 | 2025-11-29 13:18:59 | -16.364 | -3799.7884 | -99.1998 | 0 | Close | 78.66666
5057 | 30 | 4 | CC DChg | 00:03:58 | 45:48:39 | -14363.2 | 1.1371 | 949.6 | 24.79 | 0 | 0 | 949.6 | 24.79 | 1.2337 | 32.21 | 0 | 0 | 1.2337 | 32.21 | 2025-11-29 13:19:01 | -16.3324 | -3627.0707 | -94.6907 | 0 | Close | 79.33333
5058 | 30 | 4 | CC DChg | 00:04:00 | 45:48:41 | -14363.2 | 1.1346 | 957.5 | 25 | 0 | 0 | 957.5 | 25 | 1.2428 | 32.44 | 0 | 0 | 1.2428 | 32.44 | 2025-11-29 13:19:03 | -16.2965 | -3191.8578 | -83.3288 | 0 | Close | 80
5059 | 30 | 4 | CC DChg | 00:04:02 | 45:48:43 | -14363.2 | 1.1325 | 965.5 | 25.21 | 0 | 0 | 965.5 | 25.21 | 1.2518 | 32.68 | 0 | 0 | 1.2518 | 32.68 | 2025-11-29 13:19:05 | -16.2663 | -3799.7884 | -99.1998 | 0 | Close | 80.66667
5060 | 30 | 4 | CC DChg | 00:04:04 | 45:48:45 | -14363.2 | 1.1303 | 973.5 | 25.41 | 0 | 0 | 973.5 | 25.41 | 1.2609 | 32.92 | 0 | 0 | 1.2609 | 32.92 | 2025-11-29 13:19:07 | -16.2347 | -3627.0303 | -94.6897 | 0 | Close | 81.33333
5061 | 30 | 4 | CC DChg | 00:04:06 | 45:48:47 | -14363.2 | 1.1281 | 981.5 | 25.62 | 0 | 0 | 981.5 | 25.62 | 1.2699 | 33.15 | 0 | 0 | 1.2699 | 33.15 | 2025-11-29 13:19:09 | -16.2031 | -3627.1111 | -94.6918 | 0 | Close | 82
5062 | 30 | 4 | CC DChg | 00:04:08 | 45:48:49 | -14363.2 | 1.1256 | 989.5 | 25.83 | 0 | 0 | 989.5 | 25.83 | 1.2789 | 33.39 | 0 | 0 | 1.2789 | 33.39 | 2025-11-29 13:19:11 | -16.1672 | -3191.7867 | -83.3269 | 0 | Close | 82.66666
5063 | 30 | 4 | CC DChg | 00:04:10 | 45:48:51 | -14363.2 | 1.1232 | 997.4 | 26.04 | 0 | 0 | 997.4 | 26.04 | 1.2878 | 33.62 | 0 | 0 | 1.2878 | 33.62 | 2025-11-29 13:19:13 | -16.1328 | -3324.8519 | -86.8008 | 0 | Close | 83.33333
5064 | 30 | 4 | CC DChg | 00:04:12 | 45:48:53 | -14363.2 | 1.121 | 1005.4 | 26.25 | 0 | 0 | 1005.4 | 26.25 | 1.2968 | 33.85 | 0 | 0 | 1.2968 | 33.85 | 2025-11-29 13:19:15 | -16.1012 | -3627.0303 | -94.6897 | 0 | Close | 83.99999
5065 | 30 | 4 | CC DChg | 00:04:14 | 45:48:55 | -14363.2 | 1.1185 | 1013.4 | 26.46 | 0 | 0 | 1013.4 | 26.46 | 1.3057 | 34.09 | 0 | 0 | 1.3057 | 34.09 | 2025-11-29 13:19:17 | -16.0653 | -3191.8578 | -83.3288 | 0 | Close | 84.66667
5066 | 30 | 4 | CC DChg | 00:04:16 | 45:48:57 | -14363.2 | 1.1163 | 1021.4 | 26.66 | 0 | 0 | 1021.4 | 26.66 | 1.3146 | 34.32 | 0 | 0 | 1.3146 | 34.32 | 2025-11-29 13:19:19 | -16.0337 | -3627.0707 | -94.6907 | 0 | Close | 85.33333
5067 | 30 | 4 | CC DChg | 00:04:18 | 45:48:59 | -14363.2 | 1.1142 | 1029.4 | 26.87 | 0 | 0 | 1029.4 | 26.87 | 1.3235 | 34.55 | 0 | 0 | 1.3235 | 34.55 | 2025-11-29 13:19:21 | -16.0035 | -3799.7884 | -99.1998 | 0 | Close | 86
5068 | 30 | 4 | CC DChg | 00:04:20 | 45:49:01 | -14363.2 | 1.112 | 1037.3 | 27.08 | 0 | 0 | 1037.3 | 27.08 | 1.3324 | 34.78 | 0 | 0 | 1.3324 | 34.78 | 2025-11-29 13:19:23 | -15.9719 | -3627.0707 | -94.6907 | 0 | Close | 86.66667
5069 | 30 | 4 | CC DChg | 00:04:22 | 45:49:03 | -14363.2 | 1.1092 | 1045.3 | 27.29 | 0 | 0 | 1045.3 | 27.29 | 1.3413 | 35.02 | 0 | 0 | 1.3413 | 35.02 | 2025-11-29 13:19:25 | -15.9317 | -2849.8413 | -74.3998 | 0 | Close | 87.33333
5070 | 30 | 4 | CC DChg | 00:04:24 | 45:49:05 | -14363.2 | 1.107 | 1053.3 | 27.5 | 0 | 0 | 1053.3 | 27.5 | 1.3501 | 35.25 | 0 | 0 | 1.3501 | 35.25 | 2025-11-29 13:19:27 | -15.9001 | -3627.0707 | -94.6907 | 0 | Close | 88
5071 | 30 | 4 | CC DChg | 00:04:26 | 45:49:07 | -14363.2 | 1.1049 | 1061.3 | 27.71 | 0 | 0 | 1061.3 | 27.71 | 1.3589 | 35.48 | 0 | 0 | 1.3589 | 35.48 | 2025-11-29 13:19:29 | -15.8699 | -3799.7884 | -99.1998 | 0 | Close | 88.66666
5072 | 30 | 4 | CC DChg | 00:04:28 | 45:49:09 | -14363.2 | 1.1024 | 1069.3 | 27.91 | 0 | 0 | 1069.3 | 27.91 | 1.3677 | 35.71 | 0 | 0 | 1.3677 | 35.71 | 2025-11-29 13:19:31 | -15.834 | -3191.8222 | -83.3278 | 0 | Close | 89.33333
5073 | 30 | 4 | CC DChg | 00:04:30 | 45:49:11 | -14363.2 | 1.1002 | 1077.2 | 28.12 | 0 | 0 | 1077.2 | 28.12 | 1.3765 | 35.94 | 0 | 0 | 1.3765 | 35.94 | 2025-11-29 13:19:33 | -15.8024 | -3627.0707 | -94.6907 | 0 | Close | 90
5074 | 30 | 4 | CC DChg | 00:04:32 | 45:49:13 | -14363.2 | 1.098 | 1085.2 | 28.33 | 0 | 0 | 1085.2 | 28.33 | 1.3853 | 36.17 | 0 | 0 | 1.3853 | 36.17 | 2025-11-29 13:19:35 | -15.7708 | -3627.0707 | -94.6907 | 0 | Close | 90.66666
5075 | 30 | 4 | CC DChg | 00:04:34 | 45:49:15 | -14363.2 | 1.0959 | 1093.2 | 28.54 | 0 | 0 | 1093.2 | 28.54 | 1.3941 | 36.39 | 0 | 0 | 1.3941 | 36.39 | 2025-11-29 13:19:37 | -15.7406 | -3799.7884 | -99.1998 | 0 | Close | 91.33333
5076 | 30 | 4 | CC DChg | 00:04:36 | 45:49:17 | -14363.2 | 1.0934 | 1101.2 | 28.75 | 0 | 0 | 1101.2 | 28.75 | 1.4028 | 36.62 | 0 | 0 | 1.4028 | 36.62 | 2025-11-29 13:19:39 | -15.7047 | -3191.8222 | -83.3278 | 0 | Close | 92
5077 | 30 | 4 | CC DChg | 00:04:38 | 45:49:19 | -14363.2 | 1.0912 | 1109.2 | 28.96 | 0 | 0 | 1109.2 | 28.96 | 1.4115 | 36.85 | 0 | 0 | 1.4115 | 36.85 | 2025-11-29 13:19:41 | -15.6731 | -3627.1111 | -94.6918 | 0 | Close | 92.66667
5078 | 30 | 4 | CC DChg | 00:04:40 | 45:49:21 | -14363.2 | 1.089 | 1117.1 | 29.16 | 0 | 0 | 1117.1 | 29.16 | 1.4202 | 37.08 | 0 | 0 | 1.4202 | 37.08 | 2025-11-29 13:19:43 | -15.6415 | -3627.0303 | -94.6897 | 0 | Close | 93.33333
5079 | 30 | 4 | CC DChg | 00:04:42 | 45:49:23 | -14363.2 | 1.0869 | 1125.1 | 29.37 | 0 | 0 | 1125.1 | 29.37 | 1.4289 | 37.3 | 0 | 0 | 1.4289 | 37.3 | 2025-11-29 13:19:45 | -15.6114 | -3799.7884 | -99.1998 | 0 | Close | 94
5080 | 30 | 4 | CC DChg | 00:04:44 | 45:49:25 | -14363.2 | 1.085 | 1133.1 | 29.58 | 0 | 0 | 1133.1 | 29.58 | 1.4376 | 37.53 | 0 | 0 | 1.4376 | 37.53 | 2025-11-29 13:19:47 | -15.5841 | -4199.8129 | -109.6431 | 0 | Close | 94.66667
5081 | 30 | 4 | CC DChg | 00:04:46 | 45:49:27 | -14363.2 | 1.0828 | 1141.1 | 29.79 | 0 | 0 | 1141.1 | 29.79 | 1.4462 | 37.76 | 0 | 0 | 1.4462 | 37.76 | 2025-11-29 13:19:49 | -15.5525 | -3627.0707 | -94.6907 | 0 | Close | 95.33334
5082 | 30 | 4 | CC DChg | 00:04:48 | 45:49:29 | -14363.2 | 1.081 | 1149.1 | 30 | 0 | 0 | 1149.1 | 30 | 1.4548 | 37.98 | 0 | 0 | 1.4548 | 37.98 | 2025-11-29 13:19:51 | -15.5266 | -4433.0864 | -115.7331 | 0 | Close | 96
5083 | 30 | 4 | CC DChg | 00:04:50 | 45:49:31 | -14363.2 | 1.0788 | 1157 | 30.21 | 0 | 0 | 1157 | 30.21 | 1.4635 | 38.21 | 0 | 0 | 1.4635 | 38.21 | 2025-11-29 13:19:53 | -15.495 | -3627.0707 | -94.6907 | 0 | Close | 96.66667
5084 | 30 | 4 | CC DChg | 00:04:52 | 45:49:33 | -14363.2 | 1.077 | 1165 | 30.41 | 0 | 0 | 1165 | 30.41 | 1.4721 | 38.43 | 0 | 0 | 1.4721 | 38.43 | 2025-11-29 13:19:55 | -15.4692 | -4433.1358 | -115.7344 | 0 | Close | 97.33334
5085 | 30 | 4 | CC DChg | 00:04:54 | 45:49:35 | -14363.2 | 1.0751 | 1173 | 30.62 | 0 | 0 | 1173 | 30.62 | 1.4806 | 38.65 | 0 | 0 | 1.4806 | 38.65 | 2025-11-29 13:19:57 | -15.4419 | -4199.6725 | -109.6394 | 0 | Close | 97.99999
5086 | 30 | 4 | CC DChg | 00:04:56 | 45:49:37 | -14363.2 | 1.0735 | 1181 | 30.83 | 0 | 0 | 1181 | 30.83 | 1.4892 | 38.88 | 0 | 0 | 1.4892 | 38.88 | 2025-11-29 13:19:59 | -15.4189 | -4987.2778 | -130.2012 | 0 | Close | 98.66667
5087 | 30 | 4 | CC DChg | 00:04:58 | 45:49:39 | -14363.2 | 1.072 | 1189 | 31.04 | 0 | 0 | 1189 | 31.04 | 1.4978 | 39.1 | 0 | 0 | 1.4978 | 39.1 | 2025-11-29 13:20:01 | -15.3974 | -5319.8222 | -138.8828 | 0 | Close | 99.33335
5088 | 30 | 4 | CC DChg | 00:05:00 | 45:49:41 | -14363.2 | 1.0698 | 1196.9 | 31.25 | 0 | 0 | 1196.9 | 31.25 | 1.5063 | 39.32 | 0 | 0 | 1.5063 | 39.32 | 2025-11-29 13:20:03 | -15.3658 | -3626.9899 | -94.6886 | 0 | Close | 100 |  | 1
5089 | 30 | 5 | CC Chg | 00:00:00 | 45:49:41 | 0 | 1.3141 | 0 | 0 | 0 | 0 | 0 | 0 | 0 | 0 | 0 | 0 | 0 | 0 | 2025-11-29 13:20:03 | 0 | 0 | 0 | 0 | Close | 0 |  | 0
5090 | 30 | 5 | CC Chg | 00:05:00 | 45:54:41 | 948.7 | 1.5755 | 79 | 2.06 | 79 | 2.06 | 0 | 0 | 0.1204 | 3.14 | 0.1204 | 3.14 | 0 | 0 | 2025-11-29 13:25:03 | 1.4946 | 302.0628 | 7.8859 | 0 | Close | 6.499516
5091 | 30 | 5 | CC Chg | 00:10:00 | 45:59:41 | 948.7 | 1.609 | 158 | 4.13 | 158 | 4.13 | 0 | 0 | 0.2464 | 6.43 | 0.2464 | 6.43 | 0 | 0 | 2025-11-29 13:30:03 | 1.5264 | 2359.8506 | 61.6078 | 0 | Close | 13.00691
5092 | 30 | 5 | CC Chg | 00:15:00 | 46:04:41 | 948.7 | 1.6316 | 237.1 | 6.19 | 237.1 | 6.19 | 0 | 0 | 0.3746 | 9.78 | 0.3746 | 9.78 | 0 | 0 | 2025-11-29 13:35:03 | 1.5478 | 3498.0098 | 91.3214 | 0 | Close | 19.51432
5093 | 30 | 5 | CC Chg | 00:20:00 | 46:09:41 | 948.7 | 1.6517 | 316.1 | 8.25 | 316.1 | 8.25 | 0 | 0 | 0.5043 | 13.17 | 0.5043 | 13.17 | 0 | 0 | 2025-11-29 13:40:03 | 1.5669 | 3933.0824 | 102.6796 | 0 | Close | 26.02171
5094 | 30 | 5 | CC Chg | 00:25:00 | 46:14:41 | 948.7 | 1.67 | 395.2 | 10.32 | 395.2 | 10.32 | 0 | 0 | 0.6356 | 16.59 | 0.6356 | 16.59 | 0 | 0 | 2025-11-29 13:45:03 | 1.5843 | 4319.9454 | 112.7794 | 0 | Close | 32.52911
5095 | 30 | 5 | CC Chg | 00:30:00 | 46:19:41 | 948.7 | 1.688 | 474.2 | 12.38 | 474.2 | 12.38 | 0 | 0 | 0.7684 | 20.06 | 0.7684 | 20.06 | 0 | 0 | 2025-11-29 13:50:03 | 1.6013 | 4391.9432 | 114.659 | 0 | Close | 39.03651
5096 | 30 | 5 | CC Chg | 00:35:00 | 46:24:41 | 948.7 | 1.7057 | 553.3 | 14.44 | 553.3 | 14.44 | 0 | 0 | 0.9025 | 23.56 | 0.9025 | 23.56 | 0 | 0 | 2025-11-29 13:55:03 | 1.6181 | 4466.3854 | 116.6024 | 0 | Close | 45.54391
5097 | 30 | 5 | CC Chg | 00:40:00 | 46:29:41 | 948.7 | 1.724 | 632.3 | 16.51 | 632.3 | 16.51 | 0 | 0 | 1.0381 | 27.1 | 1.0381 | 27.1 | 0 | 0 | 2025-11-29 14:00:03 | 1.6355 | 4319.9441 | 112.7793 | 0 | Close | 52.05131
5098 | 30 | 5 | CC Chg | 00:45:00 | 46:34:41 | 948.7 | 1.7429 | 711.4 | 18.57 | 711.4 | 18.57 | 0 | 0 | 1.1751 | 30.68 | 1.1751 | 30.68 | 0 | 0 | 2025-11-29 14:05:03 | 1.6534 | 4182.8031 | 109.199 | 0 | Close | 58.55871
5099 | 30 | 5 | CC Chg | 00:50:00 | 46:39:41 | 948.7 | 1.7633 | 790.5 | 20.64 | 790.5 | 20.64 | 0 | 0 | 1.3137 | 34.3 | 1.3137 | 34.3 | 0 | 0 | 2025-11-29 14:10:03 | 1.6728 | 3875.2484 | 101.1698 | 0 | Close | 65.06611
5100 | 30 | 5 | CC Chg | 00:55:00 | 46:44:41 | 948.7 | 1.7854 | 869.5 | 22.7 | 869.5 | 22.7 | 0 | 0 | 1.454 | 37.96 | 1.454 | 37.96 | 0 | 0 | 2025-11-29 14:15:03 | 1.6937 | 3577.1463 | 93.3873 | 0 | Close | 71.5735
5101 | 30 | 5 | CC Chg | 01:00:00 | 46:49:41 | 948.7 | 1.8092 | 948.6 | 24.76 | 948.6 | 24.76 | 0 | 0 | 1.596 | 41.67 | 1.596 | 41.67 | 0 | 0 | 2025-11-29 14:20:03 | 1.7163 | 3321.6396 | 86.7169 | 0 | Close | 78.08091
5102 | 30 | 5 | CC Chg | 01:05:00 | 46:54:41 | 948.7 | 1.835 | 1027.6 | 26.83 | 1027.6 | 26.83 | 0 | 0 | 1.7401 | 45.43 | 1.7401 | 45.43 | 0 | 0 | 2025-11-29 14:25:03 | 1.7408 | 3064.1481 | 79.9947 | 0 | Close | 84.58831
5103 | 30 | 5 | CC Chg | 01:10:00 | 46:59:41 | 948.7 | 1.8625 | 1106.7 | 28.89 | 1106.7 | 28.89 | 0 | 0 | 1.8862 | 49.24 | 1.8862 | 49.24 | 0 | 0 | 2025-11-29 14:30:03 | 1.7669 | 2874.7248 | 75.0495 | 0 | Close | 91.0957
5104 | 30 | 5 | CC Chg | 01:15:00 | 47:04:41 | 948.7 | 1.8898 | 1185.7 | 30.96 | 1185.7 | 30.96 | 0 | 0 | 2.0346 | 53.12 | 2.0346 | 53.12 | 0 | 0 | 2025-11-29 14:35:03 | 1.7928 | 2895.7884 | 75.5994 | 0 | Close | 97.6031
5105 | 30 | 5 | CC Chg | 01:16:50 | 47:06:32 | 948.7 | 1.9001 | 1214.8 | 31.72 | 1214.8 | 31.72 | 0 | 0 | 2.0898 | 54.56 | 2.0898 | 54.56 | 0 | 0 | 2025-11-29 14:36:54 | 1.8025 | 2827.055 | 73.805 | 0 | Close | 100 |  | 1
5106 | 31 | 4 | CC DChg | 00:00:00 | 47:06:32 | -14363.2 | 1.6409 | 0 | 0 | 0 | 0 | 0 | 0 | 0 | 0 | 0 | 0 | 0 | 0 | 2025-11-29 14:36:54 | -23.5686 | 0 | 0 | 0 | Close | 0 |  | 0
5107 | 31 | 4 | CC DChg | 00:00:02 | 47:06:34 | -14363.2 | 1.5823 | 8 | 0.21 | 0 | 0 | 8 | 0.21 | 0.0128 | 0.33 | 0 | 0 | 0.0128 | 0.33 | 2025-11-29 14:36:56 | -22.7269 | -136.1699 | -3.5549 | 0 | Close | 0.6666665
5108 | 31 | 4 | CC DChg | 00:00:04 | 47:06:36 | -14363.2 | 1.5584 | 16 | 0.42 | 0 | 0 | 16 | 0.42 | 0.0253 | 0.66 | 0 | 0 | 0.0253 | 0.66 | 2025-11-29 14:36:58 | -22.3836 | -333.8728 | -8.7163 | 0 | Close | 1.333333
5109 | 31 | 4 | CC DChg | 00:00:06 | 47:06:38 | -14363.2 | 1.5429 | 23.9 | 0.62 | 0 | 0 | 23.9 | 0.62 | 0.0377 | 0.98 | 0 | 0 | 0.0377 | 0.98 | 2025-11-29 14:37:00 | -22.161 | -514.8106 | -13.44 | 0 | Close | 2
5110 | 31 | 4 | CC DChg | 00:00:08 | 47:06:40 | -14363.2 | 1.5305 | 31.9 | 0.83 | 0 | 0 | 31.9 | 0.83 | 0.05 | 1.3 | 0 | 0 | 0.05 | 1.3 | 2025-11-29 14:37:02 | -21.9829 | -643.5128 | -16.8 | 0 | Close | 2.666667
5111 | 31 | 4 | CC DChg | 00:00:10 | 47:06:42 | -14363.2 | 1.5194 | 39.9 | 1.04 | 0 | 0 | 39.9 | 1.04 | 0.0621 | 1.62 | 0 | 0 | 0.0621 | 1.62 | 2025-11-29 14:37:04 | -21.8235 | -718.8794 | -18.7675 | 0 | Close | 3.333333
5112 | 31 | 4 | CC DChg | 00:00:12 | 47:06:44 | -14363.2 | 1.5097 | 47.9 | 1.25 | 0 | 0 | 47.9 | 1.25 | 0.0742 | 1.94 | 0 | 0 | 0.0742 | 1.94 | 2025-11-29 14:37:06 | -21.6841 | -822.6355 | -21.4763 | 0 | Close | 4
5113 | 31 | 4 | CC DChg | 00:00:14 | 47:06:46 | -14363.2 | 1.5011 | 55.9 | 1.46 | 0 | 0 | 55.9 | 1.46 | 0.0862 | 2.25 | 0 | 0 | 0.0862 | 2.25 | 2025-11-29 14:37:08 | -21.5606 | -927.8566 | -24.2232 | 0 | Close | 4.666667
5114 | 31 | 4 | CC DChg | 00:00:16 | 47:06:48 | -14363.2 | 1.493 | 63.8 | 1.67 | 0 | 0 | 63.8 | 1.67 | 0.0982 | 2.56 | 0 | 0 | 0.0982 | 2.56 | 2025-11-29 14:37:10 | -21.4443 | -985.1296 | -25.7184 | 0 | Close | 5.333333
5115 | 31 | 4 | CC DChg | 00:00:18 | 47:06:50 | -14363.2 | 1.4853 | 71.8 | 1.87 | 0 | 0 | 71.8 | 1.87 | 0.11 | 2.87 | 0 | 0 | 0.11 | 2.87 | 2025-11-29 14:37:12 | -21.3337 | -1036.3074 | -27.0545 | 0 | Close | 6
5116 | 31 | 4 | CC DChg | 00:00:20 | 47:06:52 | -14363.2 | 1.4781 | 79.8 | 2.08 | 0 | 0 | 79.8 | 2.08 | 0.1219 | 3.18 | 0 | 0 | 0.1219 | 3.18 | 2025-11-29 14:37:14 | -21.2303 | -1108.2716 | -28.9333 | 0 | Close | 6.666666
5117 | 31 | 4 | CC DChg | 00:00:22 | 47:06:54 | -14363.2 | 1.4713 | 87.8 | 2.29 | 0 | 0 | 87.8 | 2.29 | 0.1336 | 3.49 | 0 | 0 | 0.1336 | 3.49 | 2025-11-29 14:37:16 | -21.1326 | -1173.4649 | -30.6352 | 0 | Close | 7.333333
5118 | 31 | 4 | CC DChg | 00:00:24 | 47:06:56 | -14363.2 | 1.4651 | 95.8 | 2.5 | 0 | 0 | 95.8 | 2.5 | 0.1453 | 3.79 | 0 | 0 | 0.1453 | 3.79 | 2025-11-29 14:37:18 | -21.0435 | -1287.0269 | -33.6 | 0 | Close | 8
5119 | 31 | 4 | CC DChg | 00:00:26 | 47:06:58 | -14363.2 | 1.4586 | 103.7 | 2.71 | 0 | 0 | 103.7 | 2.71 | 0.157 | 4.1 | 0 | 0 | 0.157 | 4.1 | 2025-11-29 14:37:20 | -20.9502 | -1227.6239 | -32.0492 | 0 | Close | 8.666666
5120 | 31 | 4 | CC DChg | 00:00:28 | 47:07:00 | -14363.2 | 1.4524 | 111.7 | 2.92 | 0 | 0 | 111.7 | 2.92 | 0.1686 | 4.4 | 0 | 0 | 0.1686 | 4.4 | 2025-11-29 14:37:22 | -20.8611 | -1287.0287 | -33.6 | 0 | Close | 9.333335
5121 | 31 | 4 | CC DChg | 00:00:30 | 47:07:02 | -14363.2 | 1.4465 | 119.7 | 3.12 | 0 | 0 | 119.7 | 3.12 | 0.1802 | 4.7 | 0 | 0 | 0.1802 | 4.7 | 2025-11-29 14:37:24 | -20.7764 | -1352.467 | -35.3084 | 0 | Close | 10
5122 | 31 | 4 | CC DChg | 00:00:32 | 47:07:04 | -14363.2 | 1.4412 | 127.7 | 3.33 | 0 | 0 | 127.7 | 3.33 | 0.1917 | 5 | 0 | 0 | 0.1917 | 5 | 2025-11-29 14:37:26 | -20.7003 | -1505.5744 | -39.3055 | 0 | Close | 10.66667
5123 | 31 | 4 | CC DChg | 00:00:34 | 47:07:06 | -14363.2 | 1.4357 | 135.7 | 3.54 | 0 | 0 | 135.7 | 3.54 | 0.2032 | 5.3 | 0 | 0 | 0.2032 | 5.3 | 2025-11-29 14:37:28 | -20.6213 | -1450.8323 | -37.8764 | 0 | Close | 11.33333
5124 | 31 | 4 | CC DChg | 00:00:36 | 47:07:08 | -14363.2 | 1.4301 | 143.6 | 3.75 | 0 | 0 | 143.6 | 3.75 | 0.2146 | 5.6 | 0 | 0 | 0.2146 | 5.6 | 2025-11-29 14:37:30 | -20.5408 | -1424.9206 | -37.1999 | 0 | Close | 12
5125 | 31 | 4 | CC DChg | 00:00:38 | 47:07:10 | -14363.2 | 1.4251 | 151.6 | 3.96 | 0 | 0 | 151.6 | 3.96 | 0.226 | 5.9 | 0 | 0 | 0.226 | 5.9 | 2025-11-29 14:37:32 | -20.469 | -1595.9089 | -41.6639 | 0 | Close | 12.66667
5126 | 31 | 4 | CC DChg | 00:00:40 | 47:07:12 | -14363.2 | 1.4202 | 159.6 | 4.17 | 0 | 0 | 159.6 | 4.17 | 0.2374 | 6.2 | 0 | 0 | 0.2374 | 6.2 | 2025-11-29 14:37:34 | -20.3986 | -1628.483 | -42.5143 | 0 | Close | 13.33333
5127 | 31 | 4 | CC DChg | 00:00:42 | 47:07:14 | -14363.2 | 1.4152 | 167.6 | 4.37 | 0 | 0 | 167.6 | 4.37 | 0.2487 | 6.49 | 0 | 0 | 0.2487 | 6.49 | 2025-11-29 14:37:36 | -20.3268 | -1595.9133 | -41.664 | 0 | Close | 14
5128 | 31 | 4 | CC DChg | 00:00:44 | 47:07:16 | -14363.2 | 1.4105 | 175.6 | 4.58 | 0 | 0 | 175.6 | 4.58 | 0.2599 | 6.79 | 0 | 0 | 0.2599 | 6.79 | 2025-11-29 14:37:38 | -20.2593 | -1697.7778 | -44.3233 | 0 | Close | 14.66667
5129 | 31 | 4 | CC DChg | 00:00:46 | 47:07:18 | -14363.2 | 1.4056 | 183.5 | 4.79 | 0 | 0 | 183.5 | 4.79 | 0.2712 | 7.08 | 0 | 0 | 0.2712 | 7.08 | 2025-11-29 14:37:40 | -20.1889 | -1628.483 | -42.5143 | 0 | Close | 15.33333
5130 | 31 | 4 | CC DChg | 00:00:48 | 47:07:20 | -14363.2 | 1.4012 | 191.5 | 5 | 0 | 0 | 191.5 | 5 | 0.2824 | 7.37 | 0 | 0 | 0.2824 | 7.37 | 2025-11-29 14:37:42 | -20.1257 | -1813.5379 | -47.3454 | 0 | Close | 16
5131 | 31 | 4 | CC DChg | 00:00:50 | 47:07:22 | -14363.2 | 1.3969 | 199.5 | 5.21 | 0 | 0 | 199.5 | 5.21 | 0.2935 | 7.66 | 0 | 0 | 0.2935 | 7.66 | 2025-11-29 14:37:44 | -20.064 | -1855.7106 | -48.4464 | 0 | Close | 16.66667
5132 | 31 | 4 | CC DChg | 00:00:52 | 47:07:24 | -14363.2 | 1.3926 | 207.5 | 5.42 | 0 | 0 | 207.5 | 5.42 | 0.3047 | 7.95 | 0 | 0 | 0.3047 | 7.95 | 2025-11-29 14:37:46 | -20.0022 | -1855.7106 | -48.4464 | 0 | Close | 17.33333
5133 | 31 | 4 | CC DChg | 00:00:54 | 47:07:26 | -14363.2 | 1.3882 | 215.4 | 5.62 | 0 | 0 | 215.4 | 5.62 | 0.3158 | 8.24 | 0 | 0 | 0.3158 | 8.24 | 2025-11-29 14:37:48 | -19.939 | -1813.5354 | -47.3454 | 0 | Close | 18
5134 | 31 | 4 | CC DChg | 00:00:56 | 47:07:28 | -14363.2 | 1.3842 | 223.4 | 5.83 | 0 | 0 | 223.4 | 5.83 | 0.3268 | 8.53 | 0 | 0 | 0.3268 | 8.53 | 2025-11-29 14:37:50 | -19.8816 | -1994.9 | -52.0802 | 0 | Close | 18.66667
5135 | 31 | 4 | CC DChg | 00:00:58 | 47:07:30 | -14363.2 | 1.3802 | 231.4 | 6.04 | 0 | 0 | 231.4 | 6.04 | 0.3378 | 8.82 | 0 | 0 | 0.3378 | 8.82 | 2025-11-29 14:37:52 | -19.8241 | -1994.8833 | -52.0797 | 0 | Close | 19.33333
5136 | 31 | 4 | CC DChg | 00:01:00 | 47:07:32 | -14363.2 | 1.3761 | 239.4 | 6.25 | 0 | 0 | 239.4 | 6.25 | 0.3488 | 9.11 | 0 | 0 | 0.3488 | 9.11 | 2025-11-29 14:37:54 | -19.7652 | -1946.2385 | -50.8098 | 0 | Close | 20
5137 | 31 | 4 | CC DChg | 00:01:02 | 47:07:34 | -14363.2 | 1.3721 | 247.4 | 6.46 | 0 | 0 | 247.4 | 6.46 | 0.3598 | 9.39 | 0 | 0 | 0.3598 | 9.39 | 2025-11-29 14:37:56 | -19.7078 | -1994.8889 | -52.0799 | 0 | Close | 20.66667
5138 | 31 | 4 | CC DChg | 00:01:04 | 47:07:36 | -14363.2 | 1.3684 | 255.3 | 6.67 | 0 | 0 | 255.3 | 6.67 | 0.3707 | 9.68 | 0 | 0 | 0.3707 | 9.68 | 2025-11-29 14:37:58 | -19.6546 | -2156.6306 | -56.3024 | 0 | Close | 21.33333
5139 | 31 | 4 | CC DChg | 00:01:06 | 47:07:38 | -14363.2 | 1.3643 | 263.3 | 6.87 | 0 | 0 | 263.3 | 6.87 | 0.3816 | 9.96 | 0 | 0 | 0.3816 | 9.96 | 2025-11-29 14:38:00 | -19.5957 | -1946.2385 | -50.8098 | 0 | Close | 22
5140 | 31 | 4 | CC DChg | 00:01:08 | 47:07:40 | -14363.2 | 1.3609 | 271.3 | 7.08 | 0 | 0 | 271.3 | 7.08 | 0.3925 | 10.25 | 0 | 0 | 0.3925 | 10.25 | 2025-11-29 14:38:02 | -19.5469 | -2346.9346 | -61.2706 | 0 | Close | 22.66667
5141 | 31 | 4 | CC DChg | 00:01:10 | 47:07:42 | -14363.2 | 1.3569 | 279.3 | 7.29 | 0 | 0 | 279.3 | 7.29 | 0.4034 | 10.53 | 0 | 0 | 0.4034 | 10.53 | 2025-11-29 14:38:04 | -19.4894 | -1994.8889 | -52.0799 | 0 | Close | 23.33333
5142 | 31 | 4 | CC DChg | 00:01:12 | 47:07:44 | -14363.2 | 1.3535 | 287.3 | 7.5 | 0 | 0 | 287.3 | 7.5 | 0.4142 | 10.81 | 0 | 0 | 0.4142 | 10.81 | 2025-11-29 14:38:06 | -19.4406 | -2346.9281 | -61.2705 | 0 | Close | 24
5143 | 31 | 4 | CC DChg | 00:01:14 | 47:07:46 | -14363.2 | 1.3498 | 295.2 | 7.71 | 0 | 0 | 295.2 | 7.71 | 0.425 | 11.09 | 0 | 0 | 0.425 | 11.09 | 2025-11-29 14:38:08 | -19.3875 | -2156.6426 | -56.3027 | 0 | Close | 24.66667
5144 | 31 | 4 | CC DChg | 00:01:16 | 47:07:48 | -14363.2 | 1.3464 | 303.2 | 7.92 | 0 | 0 | 303.2 | 7.92 | 0.4357 | 11.37 | 0 | 0 | 0.4357 | 11.37 | 2025-11-29 14:38:10 | -19.3386 | -2346.915 | -61.2701 | 0 | Close | 25.33333
5145 | 31 | 4 | CC DChg | 00:01:18 | 47:07:50 | -14363.2 | 1.3426 | 311.2 | 8.12 | 0 | 0 | 311.2 | 8.12 | 0.4464 | 11.66 | 0 | 0 | 0.4464 | 11.66 | 2025-11-29 14:38:12 | -19.284 | -2099.8947 | -54.8212 | 0 | Close | 26
5146 | 31 | 4 | CC DChg | 00:01:20 | 47:07:52 | -14363.2 | 1.3392 | 319.2 | 8.33 | 0 | 0 | 319.2 | 8.33 | 0.4571 | 11.93 | 0 | 0 | 0.4571 | 11.93 | 2025-11-29 14:38:14 | -19.2352 | -2346.9216 | -61.2703 | 0 | Close | 26.66667
5147 | 31 | 4 | CC DChg | 00:01:22 | 47:07:54 | -14363.2 | 1.3361 | 327.2 | 8.54 | 0 | 0 | 327.2 | 8.54 | 0.4678 | 12.21 | 0 | 0 | 0.4678 | 12.21 | 2025-11-29 14:38:16 | -19.1907 | -2574.0645 | -67.2002 | 0 | Close | 27.33334
5148 | 31 | 4 | CC DChg | 00:01:24 | 47:07:56 | -14363.2 | 1.3324 | 335.1 | 8.75 | 0 | 0 | 335.1 | 8.75 | 0.4785 | 12.49 | 0 | 0 | 0.4785 | 12.49 | 2025-11-29 14:38:18 | -19.1375 | -2156.6306 | -56.3024 | 0 | Close | 28
5149 | 31 | 4 | CC DChg | 00:01:26 | 47:07:58 | -14363.2 | 1.3293 | 343.1 | 8.96 | 0 | 0 | 343.1 | 8.96 | 0.4891 | 12.77 | 0 | 0 | 0.4891 | 12.77 | 2025-11-29 14:38:20 | -19.093 | -2574.0502 | -67.1999 | 0 | Close | 28.66667
5150 | 31 | 4 | CC DChg | 00:01:28 | 47:08:00 | -14363.2 | 1.3259 | 351.1 | 9.17 | 0 | 0 | 351.1 | 9.17 | 0.4997 | 13.04 | 0 | 0 | 0.4997 | 13.04 | 2025-11-29 14:38:22 | -19.0442 | -2346.9281 | -61.2705 | 0 | Close | 29.33333
5151 | 31 | 4 | CC DChg | 00:01:30 | 47:08:02 | -14363.2 | 1.3228 | 359.1 | 9.37 | 0 | 0 | 359.1 | 9.37 | 0.5102 | 13.32 | 0 | 0 | 0.5102 | 13.32 | 2025-11-29 14:38:24 | -18.9997 | -2574.0645 | -67.2002 | 0 | Close | 30
5152 | 31 | 4 | CC DChg | 00:01:32 | 47:08:04 | -14363.2 | 1.3194 | 367.1 | 9.58 | 0 | 0 | 367.1 | 9.58 | 0.5208 | 13.6 | 0 | 0 | 0.5208 | 13.6 | 2025-11-29 14:38:26 | -18.9508 | -2346.9216 | -61.2703 | 0 | Close | 30.66667
5153 | 31 | 4 | CC DChg | 00:01:34 | 47:08:06 | -14363.2 | 1.3163 | 375 | 9.79 | 0 | 0 | 375 | 9.79 | 0.5313 | 13.87 | 0 | 0 | 0.5313 | 13.87 | 2025-11-29 14:38:28 | -18.9063 | -2574.0573 | -67.2 | 0 | Close | 31.33333
5154 | 31 | 4 | CC DChg | 00:01:36 | 47:08:08 | -14363.2 | 1.3132 | 383 | 10 | 0 | 0 | 383 | 10 | 0.5418 | 14.14 | 0 | 0 | 0.5418 | 14.14 | 2025-11-29 14:38:30 | -18.8618 | -2574.0502 | -67.1999 | 0 | Close | 32
5155 | 31 | 4 | CC DChg | 00:01:38 | 47:08:10 | -14363.2 | 1.3098 | 391 | 10.21 | 0 | 0 | 391 | 10.21 | 0.5522 | 14.42 | 0 | 0 | 0.5522 | 14.42 | 2025-11-29 14:38:32 | -18.8129 | -2346.9281 | -61.2705 | 0 | Close | 32.66667
5156 | 31 | 4 | CC DChg | 00:01:40 | 47:08:12 | -14363.2 | 1.307 | 399 | 10.42 | 0 | 0 | 399 | 10.42 | 0.5627 | 14.69 | 0 | 0 | 0.5627 | 14.69 | 2025-11-29 14:38:34 | -18.7727 | -2849.8413 | -74.3998 | 0 | Close | 33.33333
5157 | 31 | 4 | CC DChg | 00:01:42 | 47:08:14 | -14363.2 | 1.3036 | 407 | 10.62 | 0 | 0 | 407 | 10.62 | 0.5731 | 14.96 | 0 | 0 | 0.5731 | 14.96 | 2025-11-29 14:38:36 | -18.7239 | -2346.9281 | -61.2705 | 0 | Close | 34
5158 | 31 | 4 | CC DChg | 00:01:44 | 47:08:16 | -14363.2 | 1.3005 | 414.9 | 10.83 | 0 | 0 | 414.9 | 10.83 | 0.5835 | 15.23 | 0 | 0 | 0.5835 | 15.23 | 2025-11-29 14:38:38 | -18.6794 | -2574.0502 | -67.1999 | 0 | Close | 34.66667
5159 | 31 | 4 | CC DChg | 00:01:46 | 47:08:18 | -14363.2 | 1.2977 | 422.9 | 11.04 | 0 | 0 | 422.9 | 11.04 | 0.5939 | 15.5 | 0 | 0 | 0.5939 | 15.5 | 2025-11-29 14:38:40 | -18.6391 | -2849.8571 | -74.4003 | 0 | Close | 35.33334
5160 | 31 | 4 | CC DChg | 00:01:48 | 47:08:20 | -14363.2 | 1.2946 | 430.9 | 11.25 | 0 | 0 | 430.9 | 11.25 | 0.6042 | 15.77 | 0 | 0 | 0.6042 | 15.77 | 2025-11-29 14:38:42 | -18.5946 | -2574.0358 | -67.1995 | 0 | Close | 36
5161 | 31 | 4 | CC DChg | 00:01:50 | 47:08:22 | -14363.2 | 1.2918 | 438.9 | 11.46 | 0 | 0 | 438.9 | 11.46 | 0.6145 | 16.04 | 0 | 0 | 0.6145 | 16.04 | 2025-11-29 14:38:44 | -18.5544 | -2849.8571 | -74.4003 | 0 | Close | 36.66667
5162 | 31 | 4 | CC DChg | 00:01:52 | 47:08:24 | -14363.2 | 1.289 | 446.9 | 11.67 | 0 | 0 | 446.9 | 11.67 | 0.6248 | 16.31 | 0 | 0 | 0.6248 | 16.31 | 2025-11-29 14:38:46 | -18.5142 | -2849.8571 | -74.4003 | 0 | Close | 37.33334
5163 | 31 | 4 | CC DChg | 00:01:54 | 47:08:26 | -14363.2 | 1.2859 | 454.8 | 11.87 | 0 | 0 | 454.8 | 11.87 | 0.6351 | 16.58 | 0 | 0 | 0.6351 | 16.58 | 2025-11-29 14:38:48 | -18.4697 | -2574.0358 | -67.1995 | 0 | Close | 38
5164 | 31 | 4 | CC DChg | 00:01:56 | 47:08:28 | -14363.2 | 1.2831 | 462.8 | 12.08 | 0 | 0 | 462.8 | 12.08 | 0.6453 | 16.85 | 0 | 0 | 0.6453 | 16.85 | 2025-11-29 14:38:50 | -18.4294 | -2849.8413 | -74.3998 | 0 | Close | 38.66667
5165 | 31 | 4 | CC DChg | 00:01:58 | 47:08:30 | -14363.2 | 1.2803 | 470.8 | 12.29 | 0 | 0 | 470.8 | 12.29 | 0.6556 | 17.11 | 0 | 0 | 0.6556 | 17.11 | 2025-11-29 14:38:52 | -18.3892 | -2849.8254 | -74.3994 | 0 | Close | 39.33333
5166 | 31 | 4 | CC DChg | 00:02:00 | 47:08:32 | -14363.2 | 1.2772 | 478.8 | 12.5 | 0 | 0 | 478.8 | 12.5 | 0.6658 | 17.38 | 0 | 0 | 0.6658 | 17.38 | 2025-11-29 14:38:54 | -18.3447 | -2574.0789 | -67.2006 | 0 | Close | 40
5167 | 31 | 4 | CC DChg | 00:02:02 | 47:08:34 | -14363.2 | 1.2748 | 486.8 | 12.71 | 0 | 0 | 486.8 | 12.71 | 0.6759 | 17.65 | 0 | 0 | 0.6759 | 17.65 | 2025-11-29 14:38:56 | -18.3102 | -3324.8148 | -86.7998 | 0 | Close | 40.66667
5168 | 31 | 4 | CC DChg | 00:02:04 | 47:08:36 | -14363.2 | 1.272 | 494.7 | 12.92 | 0 | 0 | 494.7 | 12.92 | 0.6861 | 17.91 | 0 | 0 | 0.6861 | 17.91 | 2025-11-29 14:38:58 | -18.27 | -2849.8413 | -74.3998 | 0 | Close | 41.33334
5169 | 31 | 4 | CC DChg | 00:02:06 | 47:08:38 | -14363.2 | 1.2692 | 502.7 | 13.12 | 0 | 0 | 502.7 | 13.12 | 0.6962 | 18.18 | 0 | 0 | 0.6962 | 18.18 | 2025-11-29 14:39:00 | -18.2298 | -2849.8413 | -74.3998 | 0 | Close | 42
5170 | 31 | 4 | CC DChg | 00:02:08 | 47:08:40 | -14363.2 | 1.2667 | 510.7 | 13.33 | 0 | 0 | 510.7 | 13.33 | 0.7064 | 18.44 | 0 | 0 | 0.7064 | 18.44 | 2025-11-29 14:39:02 | -18.1939 | -3191.8044 | -83.3274 | 0 | Close | 42.66666
5171 | 31 | 4 | CC DChg | 00:02:10 | 47:08:42 | -14363.2 | 1.2639 | 518.7 | 13.54 | 0 | 0 | 518.7 | 13.54 | 0.7165 | 18.7 | 0 | 0 | 0.7165 | 18.7 | 2025-11-29 14:39:04 | -18.1537 | -2849.8571 | -74.4003 | 0 | Close | 43.33333
5172 | 31 | 4 | CC DChg | 00:02:12 | 47:08:44 | -14363.2 | 1.2611 | 526.7 | 13.75 | 0 | 0 | 526.7 | 13.75 | 0.7265 | 18.97 | 0 | 0 | 0.7265 | 18.97 | 2025-11-29 14:39:06 | -18.1134 | -2849.8413 | -74.3998 | 0 | Close | 44
5173 | 31 | 4 | CC DChg | 00:02:14 | 47:08:46 | -14363.2 | 1.2589 | 534.6 | 13.96 | 0 | 0 | 534.6 | 13.96 | 0.7366 | 19.23 | 0 | 0 | 0.7366 | 19.23 | 2025-11-29 14:39:08 | -18.0818 | -3627.0707 | -94.6907 | 0 | Close | 44.66667
5174 | 31 | 4 | CC DChg | 00:02:16 | 47:08:48 | -14363.2 | 1.2565 | 542.6 | 14.17 | 0 | 0 | 542.6 | 14.17 | 0.7466 | 19.49 | 0 | 0 | 0.7466 | 19.49 | 2025-11-29 14:39:10 | -18.0474 | -3324.8333 | -86.8003 | 0 | Close | 45.33334
5175 | 31 | 4 | CC DChg | 00:02:18 | 47:08:50 | -14363.2 | 1.2537 | 550.6 | 14.37 | 0 | 0 | 550.6 | 14.37 | 0.7566 | 19.75 | 0 | 0 | 0.7566 | 19.75 | 2025-11-29 14:39:12 | -18.0072 | -2849.8095 | -74.399 | 0 | Close | 46
5176 | 31 | 4 | CC DChg | 00:02:20 | 47:08:52 | -14363.2 | 1.2512 | 558.6 | 14.58 | 0 | 0 | 558.6 | 14.58 | 0.7666 | 20.01 | 0 | 0 | 0.7666 | 20.01 | 2025-11-29 14:39:14 | -17.9712 | -3191.8578 | -83.3288 | 0 | Close | 46.66667
5177 | 31 | 4 | CC DChg | 00:02:22 | 47:08:54 | -14363.2 | 1.2487 | 566.5 | 14.79 | 0 | 0 | 566.5 | 14.79 | 0.7766 | 20.27 | 0 | 0 | 0.7766 | 20.27 | 2025-11-29 14:39:16 | -17.9353 | -3191.8044 | -83.3274 | 0 | Close | 47.33333
5178 | 31 | 4 | CC DChg | 00:02:24 | 47:08:56 | -14363.2 | 1.2462 | 574.5 | 15 | 0 | 0 | 574.5 | 15 | 0.7866 | 20.53 | 0 | 0 | 0.7866 | 20.53 | 2025-11-29 14:39:18 | -17.8994 | -3191.84 | -83.3283 | 0 | Close | 48
5179 | 31 | 4 | CC DChg | 00:02:26 | 47:08:58 | -14363.2 | 1.2437 | 582.5 | 15.21 | 0 | 0 | 582.5 | 15.21 | 0.7965 | 20.79 | 0 | 0 | 0.7965 | 20.79 | 2025-11-29 14:39:20 | -17.8635 | -3191.8222 | -83.3278 | 0 | Close | 48.66667
5180 | 31 | 4 | CC DChg | 00:02:28 | 47:09:00 | -14363.2 | 1.2413 | 590.5 | 15.42 | 0 | 0 | 590.5 | 15.42 | 0.8064 | 21.05 | 0 | 0 | 0.8064 | 21.05 | 2025-11-29 14:39:22 | -17.8291 | -3324.8333 | -86.8003 | 0 | Close | 49.33334
5181 | 31 | 4 | CC DChg | 00:02:30 | 47:09:02 | -14363.2 | 1.2388 | 598.5 | 15.62 | 0 | 0 | 598.5 | 15.62 | 0.8163 | 21.31 | 0 | 0 | 0.8163 | 21.31 | 2025-11-29 14:39:24 | -17.7931 | -3191.8044 | -83.3274 | 0 | Close | 50
5182 | 31 | 4 | CC DChg | 00:02:32 | 47:09:04 | -14363.2 | 1.2366 | 606.4 | 15.83 | 0 | 0 | 606.4 | 15.83 | 0.8262 | 21.57 | 0 | 0 | 0.8262 | 21.57 | 2025-11-29 14:39:26 | -17.7615 | -3627.0505 | -94.6902 | 0 | Close | 50.66666
5183 | 31 | 4 | CC DChg | 00:02:34 | 47:09:06 | -14363.2 | 1.2341 | 614.4 | 16.04 | 0 | 0 | 614.4 | 16.04 | 0.836 | 21.83 | 0 | 0 | 0.836 | 21.83 | 2025-11-29 14:39:28 | -17.7256 | -3191.84 | -83.3283 | 0 | Close | 51.33333
5184 | 31 | 4 | CC DChg | 00:02:36 | 47:09:08 | -14363.2 | 1.232 | 622.4 | 16.25 | 0 | 0 | 622.4 | 16.25 | 0.8459 | 22.08 | 0 | 0 | 0.8459 | 22.08 | 2025-11-29 14:39:30 | -17.6955 | -3799.8095 | -99.2003 | 0 | Close | 52
5185 | 31 | 4 | CC DChg | 00:02:38 | 47:09:10 | -14363.2 | 1.2292 | 630.4 | 16.46 | 0 | 0 | 630.4 | 16.46 | 0.8557 | 22.34 | 0 | 0 | 0.8557 | 22.34 | 2025-11-29 14:39:32 | -17.6553 | -2849.8413 | -74.3998 | 0 | Close | 52.66667
5186 | 31 | 4 | CC DChg | 00:02:40 | 47:09:12 | -14363.2 | 1.227 | 638.4 | 16.67 | 0 | 0 | 638.4 | 16.67 | 0.8655 | 22.59 | 0 | 0 | 0.8655 | 22.59 | 2025-11-29 14:39:34 | -17.6237 | -3627.0505 | -94.6902 | 0 | Close | 53.33333
5187 | 31 | 4 | CC DChg | 00:02:42 | 47:09:14 | -14363.2 | 1.2245 | 646.3 | 16.87 | 0 | 0 | 646.3 | 16.87 | 0.8753 | 22.85 | 0 | 0 | 0.8753 | 22.85 | 2025-11-29 14:39:36 | -17.5878 | -3191.8044 | -83.3274 | 0 | Close | 53.99999
5188 | 31 | 4 | CC DChg | 00:02:44 | 47:09:16 | -14363.2 | 1.222 | 654.3 | 17.08 | 0 | 0 | 654.3 | 17.08 | 0.885 | 23.11 | 0 | 0 | 0.885 | 23.11 | 2025-11-29 14:39:38 | -17.5518 | -3191.8756 | -83.3292 | 0 | Close | 54.66667
5189 | 31 | 4 | CC DChg | 00:02:46 | 47:09:18 | -14363.2 | 1.2196 | 662.3 | 17.29 | 0 | 0 | 662.3 | 17.29 | 0.8948 | 23.36 | 0 | 0 | 0.8948 | 23.36 | 2025-11-29 14:39:40 | -17.5174 | -3324.7963 | -86.7993 | 0 | Close | 55.33333
5190 | 31 | 4 | CC DChg | 00:02:48 | 47:09:20 | -14363.2 | 1.2174 | 670.3 | 17.5 | 0 | 0 | 670.3 | 17.5 | 0.9045 | 23.61 | 0 | 0 | 0.9045 | 23.61 | 2025-11-29 14:39:42 | -17.4858 | -3627.0707 | -94.6907 | 0 | Close | 56
5191 | 31 | 4 | CC DChg | 00:02:50 | 47:09:22 | -14363.2 | 1.2149 | 678.3 | 17.71 | 0 | 0 | 678.3 | 17.71 | 0.9142 | 23.87 | 0 | 0 | 0.9142 | 23.87 | 2025-11-29 14:39:44 | -17.4499 | -3191.84 | -83.3283 | 0 | Close | 56.66667
5192 | 31 | 4 | CC DChg | 00:02:52 | 47:09:24 | -14363.2 | 1.2127 | 686.2 | 17.92 | 0 | 0 | 686.2 | 17.92 | 0.9239 | 24.12 | 0 | 0 | 0.9239 | 24.12 | 2025-11-29 14:39:46 | -17.4183 | -3627.0505 | -94.6902 | 0 | Close | 57.33333
5193 | 31 | 4 | CC DChg | 00:02:54 | 47:09:26 | -14363.2 | 1.2103 | 694.2 | 18.12 | 0 | 0 | 694.2 | 18.12 | 0.9335 | 24.37 | 0 | 0 | 0.9335 | 24.37 | 2025-11-29 14:39:48 | -17.3838 | -3324.8333 | -86.8003 | 0 | Close | 58
5194 | 31 | 4 | CC DChg | 00:02:56 | 47:09:28 | -14363.2 | 1.2081 | 702.2 | 18.33 | 0 | 0 | 702.2 | 18.33 | 0.9432 | 24.62 | 0 | 0 | 0.9432 | 24.62 | 2025-11-29 14:39:50 | -17.3522 | -3627.0505 | -94.6902 | 0 | Close | 58.66666
5195 | 31 | 4 | CC DChg | 00:02:58 | 47:09:30 | -14363.2 | 1.2056 | 710.2 | 18.54 | 0 | 0 | 710.2 | 18.54 | 0.9528 | 24.88 | 0 | 0 | 0.9528 | 24.88 | 2025-11-29 14:39:52 | -17.3163 | -3191.8222 | -83.3278 | 0 | Close | 59.33333
5196 | 31 | 4 | CC DChg | 00:03:00 | 47:09:32 | -14363.2 | 1.2034 | 718.2 | 18.75 | 0 | 0 | 718.2 | 18.75 | 0.9624 | 25.13 | 0 | 0 | 0.9624 | 25.13 | 2025-11-29 14:39:54 | -17.2847 | -3627.1111 | -94.6918 | 0 | Close | 60
5197 | 31 | 4 | CC DChg | 00:03:02 | 47:09:34 | -14363.2 | 1.2013 | 726.1 | 18.96 | 0 | 0 | 726.1 | 18.96 | 0.972 | 25.38 | 0 | 0 | 0.972 | 25.38 | 2025-11-29 14:39:56 | -17.2545 | -3799.746 | -99.1987 | 0 | Close | 60.66666
5198 | 31 | 4 | CC DChg | 00:03:04 | 47:09:36 | -14363.2 | 1.1988 | 734.1 | 19.17 | 0 | 0 | 734.1 | 19.17 | 0.9816 | 25.63 | 0 | 0 | 0.9816 | 25.63 | 2025-11-29 14:39:58 | -17.2186 | -3191.84 | -83.3283 | 0 | Close | 61.33333
5199 | 31 | 4 | CC DChg | 00:03:06 | 47:09:38 | -14363.2 | 1.1963 | 742.1 | 19.37 | 0 | 0 | 742.1 | 19.37 | 0.9912 | 25.88 | 0 | 0 | 0.9912 | 25.88 | 2025-11-29 14:40:00 | -17.1827 | -3191.8222 | -83.3278 | 0 | Close | 62
5200 | 31 | 4 | CC DChg | 00:03:08 | 47:09:40 | -14363.2 | 1.1941 | 750.1 | 19.58 | 0 | 0 | 750.1 | 19.58 | 1.0007 | 26.12 | 0 | 0 | 1.0007 | 26.12 | 2025-11-29 14:40:02 | -17.1511 | -3627.0909 | -94.6912 | 0 | Close | 62.66667
5201 | 31 | 4 | CC DChg | 00:03:10 | 47:09:42 | -14363.2 | 1.192 | 758.1 | 19.79 | 0 | 0 | 758.1 | 19.79 | 1.0102 | 26.37 | 0 | 0 | 1.0102 | 26.37 | 2025-11-29 14:40:04 | -17.1209 | -3799.7884 | -99.1998 | 0 | Close | 63.33334
5202 | 31 | 4 | CC DChg | 00:03:12 | 47:09:44 | -14363.2 | 1.1895 | 766 | 20 | 0 | 0 | 766 | 20 | 1.0197 | 26.62 | 0 | 0 | 1.0197 | 26.62 | 2025-11-29 14:40:06 | -17.085 | -3191.8222 | -83.3278 | 0 | Close | 64
5203 | 31 | 4 | CC DChg | 00:03:14 | 47:09:46 | -14363.2 | 1.1873 | 774 | 20.21 | 0 | 0 | 774 | 20.21 | 1.0292 | 26.87 | 0 | 0 | 1.0292 | 26.87 | 2025-11-29 14:40:08 | -17.0534 | -3627.0707 | -94.6907 | 0 | Close | 64.66667
5204 | 31 | 4 | CC DChg | 00:03:16 | 47:09:48 | -14363.2 | 1.1852 | 782 | 20.42 | 0 | 0 | 782 | 20.42 | 1.0387 | 27.12 | 0 | 0 | 1.0387 | 27.12 | 2025-11-29 14:40:10 | -17.0233 | -3799.7884 | -99.1998 | 0 | Close | 65.33333
5205 | 31 | 4 | CC DChg | 00:03:18 | 47:09:50 | -14363.2 | 1.1827 | 790 | 20.62 | 0 | 0 | 790 | 20.62 | 1.0481 | 27.36 | 0 | 0 | 1.0481 | 27.36 | 2025-11-29 14:40:12 | -16.9874 | -3191.8222 | -83.3278 | 0 | Close | 66
5206 | 31 | 4 | CC DChg | 00:03:20 | 47:09:52 | -14363.2 | 1.1802 | 798 | 20.83 | 0 | 0 | 798 | 20.83 | 1.0575 | 27.61 | 0 | 0 | 1.0575 | 27.61 | 2025-11-29 14:40:14 | -16.9515 | -3191.8222 | -83.3278 | 0 | Close | 66.66667
5207 | 31 | 4 | CC DChg | 00:03:22 | 47:09:54 | -14363.2 | 1.178 | 805.9 | 21.04 | 0 | 0 | 805.9 | 21.04 | 1.0669 | 27.85 | 0 | 0 | 1.0669 | 27.85 | 2025-11-29 14:40:16 | -16.9199 | -3627.1111 | -94.6918 | 0 | Close | 67.33334
5208 | 31 | 4 | CC DChg | 00:03:24 | 47:09:56 | -14363.2 | 1.1759 | 813.9 | 21.25 | 0 | 0 | 813.9 | 21.25 | 1.0763 | 28.1 | 0 | 0 | 1.0763 | 28.1 | 2025-11-29 14:40:18 | -16.8897 | -3799.746 | -99.1987 | 0 | Close | 68
5209 | 31 | 4 | CC DChg | 00:03:26 | 47:09:58 | -14363.2 | 1.1734 | 821.9 | 21.46 | 0 | 0 | 821.9 | 21.46 | 1.0857 | 28.34 | 0 | 0 | 1.0857 | 28.34 | 2025-11-29 14:40:20 | -16.8538 | -3191.8222 | -83.3278 | 0 | Close | 68.66667
5210 | 31 | 4 | CC DChg | 00:03:28 | 47:10:00 | -14363.2 | 1.1712 | 829.9 | 21.67 | 0 | 0 | 829.9 | 21.67 | 1.0951 | 28.59 | 0 | 0 | 1.0951 | 28.59 | 2025-11-29 14:40:22 | -16.8222 | -3627.0707 | -94.6907 | 0 | Close | 69.33333
5211 | 31 | 4 | CC DChg | 00:03:30 | 47:10:02 | -14363.2 | 1.169 | 837.9 | 21.87 | 0 | 0 | 837.9 | 21.87 | 1.1044 | 28.83 | 0 | 0 | 1.1044 | 28.83 | 2025-11-29 14:40:24 | -16.7906 | -3627.1111 | -94.6918 | 0 | Close | 70.00001
5212 | 31 | 4 | CC DChg | 00:03:32 | 47:10:04 | -14363.2 | 1.1666 | 845.8 | 22.08 | 0 | 0 | 845.8 | 22.08 | 1.1137 | 29.08 | 0 | 0 | 1.1137 | 29.08 | 2025-11-29 14:40:26 | -16.7561 | -3324.8148 | -86.7998 | 0 | Close | 70.66667
5213 | 31 | 4 | CC DChg | 00:03:34 | 47:10:06 | -14363.2 | 1.1644 | 853.8 | 22.29 | 0 | 0 | 853.8 | 22.29 | 1.123 | 29.32 | 0 | 0 | 1.123 | 29.32 | 2025-11-29 14:40:28 | -16.7245 | -3627.0707 | -94.6907 | 0 | Close | 71.33334
5214 | 31 | 4 | CC DChg | 00:03:36 | 47:10:08 | -14363.2 | 1.1619 | 861.8 | 22.5 | 0 | 0 | 861.8 | 22.5 | 1.1323 | 29.56 | 0 | 0 | 1.1323 | 29.56 | 2025-11-29 14:40:30 | -16.6886 | -3191.7867 | -83.3269 | 0 | Close | 72
5215 | 31 | 4 | CC DChg | 00:03:38 | 47:10:10 | -14363.2 | 1.1597 | 869.8 | 22.71 | 0 | 0 | 869.8 | 22.71 | 1.1416 | 29.8 | 0 | 0 | 1.1416 | 29.8 | 2025-11-29 14:40:32 | -16.657 | -3627.1111 | -94.6918 | 0 | Close | 72.66667
5216 | 31 | 4 | CC DChg | 00:03:40 | 47:10:12 | -14363.2 | 1.1573 | 877.8 | 22.92 | 0 | 0 | 877.8 | 22.92 | 1.1508 | 30.04 | 0 | 0 | 1.1508 | 30.04 | 2025-11-29 14:40:34 | -16.6225 | -3324.8148 | -86.7998 | 0 | Close | 73.33334
5217 | 31 | 4 | CC DChg | 00:03:42 | 47:10:14 | -14363.2 | 1.1551 | 885.7 | 23.12 | 0 | 0 | 885.7 | 23.12 | 1.16 | 30.28 | 0 | 0 | 1.16 | 30.28 | 2025-11-29 14:40:36 | -16.5909 | -3627.0707 | -94.6907 | 0 | Close | 74
5218 | 31 | 4 | CC DChg | 00:03:44 | 47:10:16 | -14363.2 | 1.1529 | 893.7 | 23.33 | 0 | 0 | 893.7 | 23.33 | 1.1692 | 30.52 | 0 | 0 | 1.1692 | 30.52 | 2025-11-29 14:40:38 | -16.5593 | -3627.1111 | -94.6918 | 0 | Close | 74.66668
5219 | 31 | 4 | CC DChg | 00:03:46 | 47:10:18 | -14363.2 | 1.1504 | 901.7 | 23.54 | 0 | 0 | 901.7 | 23.54 | 1.1784 | 30.76 | 0 | 0 | 1.1784 | 30.76 | 2025-11-29 14:40:40 | -16.5234 | -3191.7511 | -83.326 | 0 | Close | 75.33333
5220 | 31 | 4 | CC DChg | 00:03:48 | 47:10:20 | -14363.2 | 1.1483 | 909.7 | 23.75 | 0 | 0 | 909.7 | 23.75 | 1.1876 | 31 | 0 | 0 | 1.1876 | 31 | 2025-11-29 14:40:42 | -16.4933 | -3799.8307 | -99.2009 | 0 | Close | 76
5221 | 31 | 4 | CC DChg | 00:03:50 | 47:10:22 | -14363.2 | 1.1461 | 917.6 | 23.96 | 0 | 0 | 917.6 | 23.96 | 1.1968 | 31.24 | 0 | 0 | 1.1968 | 31.24 | 2025-11-29 14:40:44 | -16.4617 | -3627.0707 | -94.6907 | 0 | Close | 76.66667
5222 | 31 | 4 | CC DChg | 00:03:52 | 47:10:24 | -14363.2 | 1.1439 | 925.6 | 24.17 | 0 | 0 | 925.6 | 24.17 | 1.2059 | 31.48 | 0 | 0 | 1.2059 | 31.48 | 2025-11-29 14:40:46 | -16.4301 | -3627.0707 | -94.6907 | 0 | Close | 77.33333
5223 | 31 | 4 | CC DChg | 00:03:54 | 47:10:26 | -14363.2 | 1.1414 | 933.6 | 24.37 | 0 | 0 | 933.6 | 24.37 | 1.215 | 31.72 | 0 | 0 | 1.215 | 31.72 | 2025-11-29 14:40:48 | -16.3942 | -3191.8578 | -83.3288 | 0 | Close | 78.00001
5224 | 31 | 4 | CC DChg | 00:03:56 | 47:10:28 | -14363.2 | 1.1396 | 941.6 | 24.58 | 0 | 0 | 941.6 | 24.58 | 1.2241 | 31.96 | 0 | 0 | 1.2241 | 31.96 | 2025-11-29 14:40:50 | -16.3683 | -4432.9877 | -115.7305 | 0 | Close | 78.66666
5225 | 31 | 4 | CC DChg | 00:03:58 | 47:10:30 | -14363.2 | 1.1371 | 949.6 | 24.79 | 0 | 0 | 949.6 | 24.79 | 1.2332 | 32.19 | 0 | 0 | 1.2332 | 32.19 | 2025-11-29 14:40:52 | -16.3324 | -3191.8578 | -83.3288 | 0 | Close | 79.33333
5226 | 31 | 4 | CC DChg | 00:04:00 | 47:10:32 | -14363.2 | 1.1346 | 957.5 | 25 | 0 | 0 | 957.5 | 25 | 1.2423 | 32.43 | 0 | 0 | 1.2423 | 32.43 | 2025-11-29 14:40:54 | -16.2965 | -3191.8578 | -83.3288 | 0 | Close | 80.00001
5227 | 31 | 4 | CC DChg | 00:04:02 | 47:10:34 | -14363.2 | 1.1325 | 965.5 | 25.21 | 0 | 0 | 965.5 | 25.21 | 1.2513 | 32.67 | 0 | 0 | 1.2513 | 32.67 | 2025-11-29 14:40:56 | -16.2663 | -3799.746 | -99.1987 | 0 | Close | 80.66666
5228 | 31 | 4 | CC DChg | 00:04:04 | 47:10:36 | -14363.2 | 1.1303 | 973.5 | 25.42 | 0 | 0 | 973.5 | 25.42 | 1.2603 | 32.9 | 0 | 0 | 1.2603 | 32.9 | 2025-11-29 14:40:58 | -16.2347 | -3627.1111 | -94.6918 | 0 | Close | 81.33334
5229 | 31 | 4 | CC DChg | 00:04:06 | 47:10:38 | -14363.2 | 1.1281 | 981.5 | 25.62 | 0 | 0 | 981.5 | 25.62 | 1.2693 | 33.14 | 0 | 0 | 1.2693 | 33.14 | 2025-11-29 14:41:00 | -16.2031 | -3627.0303 | -94.6897 | 0 | Close | 82
5230 | 31 | 4 | CC DChg | 00:04:08 | 47:10:40 | -14363.2 | 1.1256 | 989.5 | 25.83 | 0 | 0 | 989.5 | 25.83 | 1.2783 | 33.37 | 0 | 0 | 1.2783 | 33.37 | 2025-11-29 14:41:02 | -16.1672 | -3191.8578 | -83.3288 | 0 | Close | 82.66667
5231 | 31 | 4 | CC DChg | 00:04:10 | 47:10:42 | -14363.2 | 1.1235 | 997.4 | 26.04 | 0 | 0 | 997.4 | 26.04 | 1.2873 | 33.61 | 0 | 0 | 1.2873 | 33.61 | 2025-11-29 14:41:04 | -16.1371 | -3799.7884 | -99.1998 | 0 | Close | 83.33334
5232 | 31 | 4 | CC DChg | 00:04:12 | 47:10:44 | -14363.2 | 1.1213 | 1005.4 | 26.25 | 0 | 0 | 1005.4 | 26.25 | 1.2963 | 33.84 | 0 | 0 | 1.2963 | 33.84 | 2025-11-29 14:41:06 | -16.1055 | -3627.0707 | -94.6907 | 0 | Close | 84
5233 | 31 | 4 | CC DChg | 00:04:14 | 47:10:46 | -14363.2 | 1.1188 | 1013.4 | 26.46 | 0 | 0 | 1013.4 | 26.46 | 1.3052 | 34.07 | 0 | 0 | 1.3052 | 34.07 | 2025-11-29 14:41:08 | -16.0696 | -3191.8222 | -83.3278 | 0 | Close | 84.66667
5234 | 31 | 4 | CC DChg | 00:04:16 | 47:10:48 | -14363.2 | 1.1166 | 1021.4 | 26.66 | 0 | 0 | 1021.4 | 26.66 | 1.3141 | 34.31 | 0 | 0 | 1.3141 | 34.31 | 2025-11-29 14:41:10 | -16.038 | -3627.0303 | -94.6897 | 0 | Close | 85.33333
5235 | 31 | 4 | CC DChg | 00:04:18 | 47:10:50 | -14363.2 | 1.1142 | 1029.4 | 26.87 | 0 | 0 | 1029.4 | 26.87 | 1.323 | 34.54 | 0 | 0 | 1.323 | 34.54 | 2025-11-29 14:41:12 | -16.0035 | -3324.8519 | -86.8008 | 0 | Close | 86
5236 | 31 | 4 | CC DChg | 00:04:20 | 47:10:52 | -14363.2 | 1.112 | 1037.3 | 27.08 | 0 | 0 | 1037.3 | 27.08 | 1.3319 | 34.77 | 0 | 0 | 1.3319 | 34.77 | 2025-11-29 14:41:14 | -15.9719 | -3627.0707 | -94.6907 | 0 | Close | 86.66667
5237 | 31 | 4 | CC DChg | 00:04:22 | 47:10:54 | -14363.2 | 1.1095 | 1045.3 | 27.29 | 0 | 0 | 1045.3 | 27.29 | 1.3408 | 35 | 0 | 0 | 1.3408 | 35 | 2025-11-29 14:41:16 | -15.936 | -3191.8578 | -83.3288 | 0 | Close | 87.33334
5238 | 31 | 4 | CC DChg | 00:04:24 | 47:10:56 | -14363.2 | 1.1073 | 1053.3 | 27.5 | 0 | 0 | 1053.3 | 27.5 | 1.3496 | 35.23 | 0 | 0 | 1.3496 | 35.23 | 2025-11-29 14:41:18 | -15.9044 | -3627.0303 | -94.6897 | 0 | Close | 88
5239 | 31 | 4 | CC DChg | 00:04:26 | 47:10:58 | -14363.2 | 1.1052 | 1061.3 | 27.71 | 0 | 0 | 1061.3 | 27.71 | 1.3584 | 35.46 | 0 | 0 | 1.3584 | 35.46 | 2025-11-29 14:41:20 | -15.8742 | -3799.746 | -99.1987 | 0 | Close | 88.66666
5240 | 31 | 4 | CC DChg | 00:04:28 | 47:11:00 | -14363.2 | 1.1024 | 1069.3 | 27.91 | 0 | 0 | 1069.3 | 27.91 | 1.3672 | 35.69 | 0 | 0 | 1.3672 | 35.69 | 2025-11-29 14:41:22 | -15.834 | -2849.873 | -74.4007 | 0 | Close | 89.33333
5241 | 31 | 4 | CC DChg | 00:04:30 | 47:11:02 | -14363.2 | 1.1002 | 1077.2 | 28.12 | 0 | 0 | 1077.2 | 28.12 | 1.376 | 35.92 | 0 | 0 | 1.376 | 35.92 | 2025-11-29 14:41:24 | -15.8024 | -3627.1111 | -94.6918 | 0 | Close | 90.00001
5242 | 31 | 4 | CC DChg | 00:04:32 | 47:11:04 | -14363.2 | 1.098 | 1085.2 | 28.33 | 0 | 0 | 1085.2 | 28.33 | 1.3848 | 36.15 | 0 | 0 | 1.3848 | 36.15 | 2025-11-29 14:41:26 | -15.7708 | -3627.0707 | -94.6907 | 0 | Close | 90.66667
5243 | 31 | 4 | CC DChg | 00:04:34 | 47:11:06 | -14363.2 | 1.0959 | 1093.2 | 28.54 | 0 | 0 | 1093.2 | 28.54 | 1.3936 | 36.38 | 0 | 0 | 1.3936 | 36.38 | 2025-11-29 14:41:28 | -15.7406 | -3799.746 | -99.1987 | 0 | Close | 91.33333
5244 | 31 | 4 | CC DChg | 00:04:36 | 47:11:08 | -14363.2 | 1.0934 | 1101.2 | 28.75 | 0 | 0 | 1101.2 | 28.75 | 1.4023 | 36.61 | 0 | 0 | 1.4023 | 36.61 | 2025-11-29 14:41:30 | -15.7047 | -3191.7867 | -83.3269 | 0 | Close | 91.99999
5245 | 31 | 4 | CC DChg | 00:04:38 | 47:11:10 | -14363.2 | 1.0912 | 1109.2 | 28.96 | 0 | 0 | 1109.2 | 28.96 | 1.411 | 36.84 | 0 | 0 | 1.411 | 36.84 | 2025-11-29 14:41:32 | -15.6731 | -3627.1515 | -94.6928 | 0 | Close | 92.66667
5246 | 31 | 4 | CC DChg | 00:04:40 | 47:11:12 | -14363.2 | 1.0894 | 1117.1 | 29.16 | 0 | 0 | 1117.1 | 29.16 | 1.4197 | 37.06 | 0 | 0 | 1.4197 | 37.06 | 2025-11-29 14:41:34 | -15.6473 | -4433.0864 | -115.7331 | 0 | Close | 93.33334
5247 | 31 | 4 | CC DChg | 00:04:42 | 47:11:14 | -14363.2 | 1.0869 | 1125.1 | 29.37 | 0 | 0 | 1125.1 | 29.37 | 1.4284 | 37.29 | 0 | 0 | 1.4284 | 37.29 | 2025-11-29 14:41:36 | -15.6114 | -3191.8222 | -83.3278 | 0 | Close | 94
5248 | 31 | 4 | CC DChg | 00:04:44 | 47:11:16 | -14363.2 | 1.085 | 1133.1 | 29.58 | 0 | 0 | 1133.1 | 29.58 | 1.4371 | 37.52 | 0 | 0 | 1.4371 | 37.52 | 2025-11-29 14:41:38 | -15.5841 | -4199.7193 | -109.6406 | 0 | Close | 94.66666
5249 | 31 | 4 | CC DChg | 00:04:46 | 47:11:18 | -14363.2 | 1.0832 | 1141.1 | 29.79 | 0 | 0 | 1141.1 | 29.79 | 1.4457 | 37.74 | 0 | 0 | 1.4457 | 37.74 | 2025-11-29 14:41:40 | -15.5582 | -4433.1358 | -115.7344 | 0 | Close | 95.33334
5250 | 31 | 4 | CC DChg | 00:04:48 | 47:11:20 | -14363.2 | 1.0813 | 1149.1 | 30 | 0 | 0 | 1149.1 | 30 | 1.4543 | 37.97 | 0 | 0 | 1.4543 | 37.97 | 2025-11-29 14:41:42 | -15.5309 | -4199.7661 | -109.6419 | 0 | Close | 96
5251 | 31 | 4 | CC DChg | 00:04:50 | 47:11:22 | -14363.2 | 1.0794 | 1157 | 30.21 | 0 | 0 | 1157 | 30.21 | 1.463 | 38.19 | 0 | 0 | 1.463 | 38.19 | 2025-11-29 14:41:44 | -15.5036 | -4199.7193 | -109.6406 | 0 | Close | 96.66666
5252 | 31 | 4 | CC DChg | 00:04:52 | 47:11:24 | -14363.2 | 1.0773 | 1165 | 30.41 | 0 | 0 | 1165 | 30.41 | 1.4716 | 38.42 | 0 | 0 | 1.4716 | 38.42 | 2025-11-29 14:41:46 | -15.4735 | -3799.8307 | -99.2009 | 0 | Close | 97.33334
5253 | 31 | 4 | CC DChg | 00:04:54 | 47:11:26 | -14363.2 | 1.0754 | 1173 | 30.62 | 0 | 0 | 1173 | 30.62 | 1.4801 | 38.64 | 0 | 0 | 1.4801 | 38.64 | 2025-11-29 14:41:48 | -15.4462 | -4199.7193 | -109.6406 | 0 | Close | 97.99999
5254 | 31 | 4 | CC DChg | 00:04:56 | 47:11:28 | -14363.2 | 1.0735 | 1181 | 30.83 | 0 | 0 | 1181 | 30.83 | 1.4887 | 38.87 | 0 | 0 | 1.4887 | 38.87 | 2025-11-29 14:41:50 | -15.4189 | -4199.8596 | -109.6443 | 0 | Close | 98.66667
5255 | 31 | 4 | CC DChg | 00:04:58 | 47:11:30 | -14363.2 | 1.072 | 1189 | 31.04 | 0 | 0 | 1189 | 31.04 | 1.4973 | 39.09 | 0 | 0 | 1.4973 | 39.09 | 2025-11-29 14:41:52 | -15.3974 | -5319.6444 | -138.8782 | 0 | Close | 99.33333
5256 | 31 | 4 | CC DChg | 00:05:00 | 47:11:32 | -14363.2 | 1.0698 | 1196.9 | 31.25 | 0 | 0 | 1196.9 | 31.25 | 1.5058 | 39.31 | 0 | 0 | 1.5058 | 39.31 | 2025-11-29 14:41:54 | -15.3658 | -3627.0707 | -94.6907 | 0 | Close | 100 |  | 1
5257 | 31 | 5 | CC Chg | 00:00:00 | 47:11:32 | 0 | 1.3147 | 0 | 0 | 0 | 0 | 0 | 0 | 0 | 0 | 0 | 0 | 0 | 0 | 2025-11-29 14:41:54 | 0 | 0 | 0 | 0 | Close | 0 |  | 0
5258 | 31 | 5 | CC Chg | 00:05:00 | 47:16:32 | 948.7 | 1.5758 | 79 | 2.06 | 79 | 2.06 | 0 | 0 | 0.1205 | 3.15 | 0.1205 | 3.15 | 0 | 0 | 2025-11-29 14:46:54 | 1.4949 | 302.4053 | 7.8948 | 0 | Close | 6.496464
5259 | 31 | 5 | CC Chg | 00:10:00 | 47:21:32 | 948.7 | 1.609 | 158 | 4.13 | 158 | 4.13 | 0 | 0 | 0.2465 | 6.44 | 0.2465 | 6.44 | 0 | 0 | 2025-11-29 14:51:54 | 1.5264 | 2381.1747 | 62.1645 | 0 | Close | 13.00091
5260 | 31 | 5 | CC Chg | 00:15:00 | 47:26:32 | 948.7 | 1.6316 | 237.1 | 6.19 | 237.1 | 6.19 | 0 | 0 | 0.3746 | 9.78 | 0.3746 | 9.78 | 0 | 0 | 2025-11-29 14:56:54 | 1.5478 | 3498.0079 | 91.3213 | 0 | Close | 19.50535
5261 | 31 | 5 | CC Chg | 00:20:00 | 47:31:32 | 948.7 | 1.6514 | 316.1 | 8.25 | 316.1 | 8.25 | 0 | 0 | 0.5044 | 13.17 | 0.5044 | 13.17 | 0 | 0 | 2025-11-29 15:01:54 | 1.5666 | 3992.6779 | 104.2355 | 0 | Close | 26.00979
5262 | 31 | 5 | CC Chg | 00:25:00 | 47:36:32 | 948.7 | 1.67 | 395.2 | 10.32 | 395.2 | 10.32 | 0 | 0 | 0.6357 | 16.6 | 0.6357 | 16.6 | 0 | 0 | 2025-11-29 15:06:54 | 1.5843 | 4250.2676 | 110.9603 | 0 | Close | 32.51423
5263 | 31 | 5 | CC Chg | 00:30:00 | 47:41:32 | 948.7 | 1.6877 | 474.2 | 12.38 | 474.2 | 12.38 | 0 | 0 | 0.7684 | 20.06 | 0.7684 | 20.06 | 0 | 0 | 2025-11-29 15:11:54 | 1.6011 | 4466.3829 | 116.6023 | 0 | Close | 39.01868
5264 | 31 | 5 | CC Chg | 00:35:00 | 47:46:32 | 948.7 | 1.7057 | 553.3 | 14.44 | 553.3 | 14.44 | 0 | 0 | 0.9026 | 23.56 | 0.9026 | 23.56 | 0 | 0 | 2025-11-29 15:16:54 | 1.6181 | 4391.9457 | 114.659 | 0 | Close | 45.52312
5265 | 31 | 5 | CC Chg | 00:40:00 | 47:51:32 | 948.7 | 1.724 | 632.3 | 16.51 | 632.3 | 16.51 | 0 | 0 | 1.0382 | 27.1 | 1.0382 | 27.1 | 0 | 0 | 2025-11-29 15:21:54 | 1.6355 | 4319.9441 | 112.7793 | 0 | Close | 52.02756
5266 | 31 | 5 | CC Chg | 00:45:00 | 47:56:32 | 948.7 | 1.7429 | 711.4 | 18.57 | 711.4 | 18.57 | 0 | 0 | 1.1752 | 30.68 | 1.1752 | 30.68 | 0 | 0 | 2025-11-29 15:26:54 | 1.6534 | 4182.8054 | 109.1991 | 0 | Close | 58.53201
5267 | 31 | 5 | CC Chg | 00:50:00 | 48:01:32 | 948.7 | 1.7633 | 790.5 | 20.64 | 790.5 | 20.64 | 0 | 0 | 1.3138 | 34.3 | 1.3138 | 34.3 | 0 | 0 | 2025-11-29 15:31:54 | 1.6728 | 3875.2397 | 101.1696 | 0 | Close | 65.03644
5268 | 31 | 5 | CC Chg | 00:55:00 | 48:06:32 | 948.7 | 1.785 | 869.5 | 22.7 | 869.5 | 22.7 | 0 | 0 | 1.454 | 37.96 | 1.454 | 37.96 | 0 | 0 | 2025-11-29 15:36:54 | 1.6934 | 3643.0927 | 95.109 | 0 | Close | 71.54089
5269 | 31 | 5 | CC Chg | 01:00:00 | 48:11:32 | 948.7 | 1.8092 | 948.6 | 24.76 | 948.6 | 24.76 | 0 | 0 | 1.5961 | 41.67 | 1.5961 | 41.67 | 0 | 0 | 2025-11-29 15:41:54 | 1.7163 | 3266.7365 | 85.2836 | 0 | Close | 78.04534
5270 | 31 | 5 | CC Chg | 01:05:00 | 48:16:32 | 948.7 | 1.835 | 1027.6 | 26.83 | 1027.6 | 26.83 | 0 | 0 | 1.7401 | 45.43 | 1.7401 | 45.43 | 0 | 0 | 2025-11-29 15:46:54 | 1.7408 | 3064.1447 | 79.9946 | 0 | Close | 84.54977
5271 | 31 | 5 | CC Chg | 01:10:00 | 48:21:32 | 948.7 | 1.8622 | 1106.7 | 28.89 | 1106.7 | 28.89 | 0 | 0 | 1.8863 | 49.24 | 1.8863 | 49.24 | 0 | 0 | 2025-11-29 15:51:54 | 1.7666 | 2906.4346 | 75.8773 | 0 | Close | 91.05422
5272 | 31 | 5 | CC Chg | 01:15:00 | 48:26:32 | 948.7 | 1.8895 | 1185.7 | 30.96 | 1185.7 | 30.96 | 0 | 0 | 2.0346 | 53.12 | 2.0346 | 53.12 | 0 | 0 | 2025-11-29 15:56:54 | 1.7925 | 2895.7851 | 75.5993 | 0 | Close | 97.55866
5273 | 31 | 5 | CC Chg | 01:16:52 | 48:28:24 | 948.7 | 1.9001 | 1215.4 | 31.73 | 1215.4 | 31.73 | 0 | 0 | 2.0908 | 54.58 | 2.0908 | 54.58 | 0 | 0 | 2025-11-29 15:58:46 | 1.8025 | 2799.2537 | 73.0792 | 0 | Close | 100 |  | 1
5274 | 32 | 4 | CC DChg | 00:00:00 | 48:28:24 | -14360.1 | 1.6465 | 0 | 0 | 0 | 0 | 0 | 0 | 0 | 0 | 0 | 0 | 0 | 0 | 2025-11-29 15:58:46 | -23.6439 | 0 | 0 | 0 | Close | 0 |  | 0
5275 | 32 | 4 | CC DChg | 00:00:02 | 48:28:26 | -14363.2 | 1.5823 | 8 | 0.21 | 0 | 0 | 8 | 0.21 | 0.0128 | 0.33 | 0 | 0 | 0.0128 | 0.33 | 2025-11-29 15:58:48 | -22.7269 | -124.2788 | -3.2445 | 0 | Close | 0.6665952
5276 | 32 | 4 | CC DChg | 00:00:04 | 48:28:28 | -14363.2 | 1.5587 | 16 | 0.42 | 0 | 0 | 16 | 0.42 | 0.0253 | 0.66 | 0 | 0 | 0.0253 | 0.66 | 2025-11-29 15:58:50 | -22.3879 | -338.117 | -8.8271 | 0 | Close | 1.333262
5277 | 32 | 4 | CC DChg | 00:00:06 | 48:28:30 | -14363.2 | 1.5429 | 23.9 | 0.62 | 0 | 0 | 23.9 | 0.62 | 0.0377 | 0.98 | 0 | 0 | 0.0377 | 0.98 | 2025-11-29 15:58:52 | -22.161 | -505.0355 | -13.1848 | 0 | Close | 1.999929
5278 | 32 | 4 | CC DChg | 00:00:08 | 48:28:32 | -14363.2 | 1.5305 | 31.9 | 0.83 | 0 | 0 | 31.9 | 0.83 | 0.05 | 1.3 | 0 | 0 | 0.05 | 1.3 | 2025-11-29 15:58:54 | -21.9829 | -643.5128 | -16.8 | 0 | Close | 2.666596
5279 | 32 | 4 | CC DChg | 00:00:10 | 48:28:34 | -14363.2 | 1.5194 | 39.9 | 1.04 | 0 | 0 | 39.9 | 1.04 | 0.0621 | 1.62 | 0 | 0 | 0.0621 | 1.62 | 2025-11-29 15:58:56 | -21.8235 | -718.8796 | -18.7675 | 0 | Close | 3.333264
5280 | 32 | 4 | CC DChg | 00:00:12 | 48:28:36 | -14363.2 | 1.5097 | 47.9 | 1.25 | 0 | 0 | 47.9 | 1.25 | 0.0742 | 1.94 | 0 | 0 | 0.0742 | 1.94 | 2025-11-29 15:58:58 | -21.6841 | -822.6346 | -21.4762 | 0 | Close | 3.99993
5281 | 32 | 4 | CC DChg | 00:00:14 | 48:28:38 | -14363.2 | 1.5011 | 55.9 | 1.46 | 0 | 0 | 55.9 | 1.46 | 0.0862 | 2.25 | 0 | 0 | 0.0862 | 2.25 | 2025-11-29 15:59:00 | -21.5606 | -927.8559 | -24.2232 | 0 | Close | 4.666598
5282 | 32 | 4 | CC DChg | 00:00:16 | 48:28:40 | -14363.2 | 1.493 | 63.8 | 1.67 | 0 | 0 | 63.8 | 1.67 | 0.0982 | 2.56 | 0 | 0 | 0.0982 | 2.56 | 2025-11-29 15:59:02 | -21.4443 | -985.1317 | -25.7185 | 0 | Close | 5.333265
5283 | 32 | 4 | CC DChg | 00:00:18 | 48:28:42 | -14363.2 | 1.4853 | 71.8 | 1.87 | 0 | 0 | 71.8 | 1.87 | 0.1101 | 2.87 | 0 | 0 | 0.1101 | 2.87 | 2025-11-29 15:59:04 | -21.3337 | -1036.3066 | -27.0545 | 0 | Close | 5.999932
5284 | 32 | 4 | CC DChg | 00:00:20 | 48:28:44 | -14363.2 | 1.4781 | 79.8 | 2.08 | 0 | 0 | 79.8 | 2.08 | 0.1219 | 3.18 | 0 | 0 | 0.1219 | 3.18 | 2025-11-29 15:59:06 | -21.2303 | -1108.2724 | -28.9333 | 0 | Close | 6.666599
5285 | 32 | 4 | CC DChg | 00:00:22 | 48:28:46 | -14363.2 | 1.4713 | 87.8 | 2.29 | 0 | 0 | 87.8 | 2.29 | 0.1336 | 3.49 | 0 | 0 | 0.1336 | 3.49 | 2025-11-29 15:59:08 | -21.1326 | -1173.4657 | -30.6353 | 0 | Close | 7.333267
5286 | 32 | 4 | CC DChg | 00:00:24 | 48:28:48 | -14363.2 | 1.4648 | 95.8 | 2.5 | 0 | 0 | 95.8 | 2.5 | 0.1454 | 3.79 | 0 | 0 | 0.1454 | 3.79 | 2025-11-29 15:59:10 | -21.0392 | -1227.6231 | -32.0491 | 0 | Close | 7.999933
5287 | 32 | 4 | CC DChg | 00:00:26 | 48:28:50 | -14363.2 | 1.4586 | 103.7 | 2.71 | 0 | 0 | 103.7 | 2.71 | 0.157 | 4.1 | 0 | 0 | 0.157 | 4.1 | 2025-11-29 15:59:12 | -20.9502 | -1287.0269 | -33.6 | 0 | Close | 8.666601
5288 | 32 | 4 | CC DChg | 00:00:28 | 48:28:52 | -14363.2 | 1.4524 | 111.7 | 2.92 | 0 | 0 | 111.7 | 2.92 | 0.1686 | 4.4 | 0 | 0 | 0.1686 | 4.4 | 2025-11-29 15:59:14 | -20.8611 | -1287.0269 | -33.6 | 0 | Close | 9.333268
5289 | 32 | 4 | CC DChg | 00:00:30 | 48:28:54 | -14363.2 | 1.4465 | 119.7 | 3.12 | 0 | 0 | 119.7 | 3.12 | 0.1802 | 4.7 | 0 | 0 | 0.1802 | 4.7 | 2025-11-29 15:59:16 | -20.7764 | -1352.467 | -35.3084 | 0 | Close | 9.999935
5290 | 32 | 4 | CC DChg | 00:00:32 | 48:28:56 | -14363.2 | 1.4412 | 127.7 | 3.33 | 0 | 0 | 127.7 | 3.33 | 0.1917 | 5.01 | 0 | 0 | 0.1917 | 5.01 | 2025-11-29 15:59:18 | -20.7003 | -1505.5786 | -39.3056 | 0 | Close | 10.6666
5291 | 32 | 4 | CC DChg | 00:00:34 | 48:28:58 | -14363.2 | 1.4353 | 135.7 | 3.54 | 0 | 0 | 135.7 | 3.54 | 0.2032 | 5.3 | 0 | 0 | 0.2032 | 5.3 | 2025-11-29 15:59:20 | -20.6155 | -1352.467 | -35.3084 | 0 | Close | 11.33327
5292 | 32 | 4 | CC DChg | 00:00:36 | 48:29:00 | -14363.2 | 1.4301 | 143.6 | 3.75 | 0 | 0 | 143.6 | 3.75 | 0.2146 | 5.6 | 0 | 0 | 0.2146 | 5.6 | 2025-11-29 15:59:22 | -20.5408 | -1534.5299 | -40.0615 | 0 | Close | 11.99994
5293 | 32 | 4 | CC DChg | 00:00:38 | 48:29:02 | -14363.2 | 1.4251 | 151.6 | 3.96 | 0 | 0 | 151.6 | 3.96 | 0.226 | 5.9 | 0 | 0 | 0.226 | 5.9 | 2025-11-29 15:59:24 | -20.469 | -1595.9089 | -41.6639 | 0 | Close | 12.6666
5294 | 32 | 4 | CC DChg | 00:00:40 | 48:29:04 | -14363.2 | 1.4198 | 159.6 | 4.17 | 0 | 0 | 159.6 | 4.17 | 0.2374 | 6.2 | 0 | 0 | 0.2374 | 6.2 | 2025-11-29 15:59:26 | -20.3929 | -1505.5828 | -39.3057 | 0 | Close | 13.33327
5295 | 32 | 4 | CC DChg | 00:00:42 | 48:29:06 | -14363.2 | 1.4152 | 167.6 | 4.37 | 0 | 0 | 167.6 | 4.37 | 0.2487 | 6.49 | 0 | 0 | 0.2487 | 6.49 | 2025-11-29 15:59:28 | -20.3268 | -1734.6836 | -45.2868 | 0 | Close | 13.99994
5296 | 32 | 4 | CC DChg | 00:00:44 | 48:29:08 | -14363.2 | 1.4105 | 175.5 | 4.58 | 0 | 0 | 175.5 | 4.58 | 0.2599 | 6.79 | 0 | 0 | 0.2599 | 6.79 | 2025-11-29 15:59:30 | -20.2593 | -1697.7778 | -44.3233 | 0 | Close | 14.6666
5297 | 32 | 4 | CC DChg | 00:00:46 | 48:29:10 | -14363.2 | 1.4056 | 183.5 | 4.79 | 0 | 0 | 183.5 | 4.79 | 0.2712 | 7.08 | 0 | 0 | 0.2712 | 7.08 | 2025-11-29 15:59:32 | -20.1889 | -1628.4807 | -42.5142 | 0 | Close | 15.33327
5298 | 32 | 4 | CC DChg | 00:00:48 | 48:29:12 | -14363.2 | 1.4012 | 191.5 | 5 | 0 | 0 | 191.5 | 5 | 0.2824 | 7.37 | 0 | 0 | 0.2824 | 7.37 | 2025-11-29 15:59:34 | -20.1257 | -1813.5455 | -47.3456 | 0 | Close | 15.99994
5299 | 32 | 4 | CC DChg | 00:00:50 | 48:29:14 | -14363.2 | 1.3966 | 199.5 | 5.21 | 0 | 0 | 199.5 | 5.21 | 0.2935 | 7.66 | 0 | 0 | 0.2935 | 7.66 | 2025-11-29 15:59:36 | -20.0597 | -1734.686 | -45.2869 | 0 | Close | 16.66661
5300 | 32 | 4 | CC DChg | 00:00:52 | 48:29:16 | -14363.2 | 1.3926 | 207.5 | 5.42 | 0 | 0 | 207.5 | 5.42 | 0.3047 | 7.95 | 0 | 0 | 0.3047 | 7.95 | 2025-11-29 15:59:38 | -20.0022 | -1994.8889 | -52.0799 | 0 | Close | 17.33327
5301 | 32 | 4 | CC DChg | 00:00:54 | 48:29:18 | -14363.2 | 1.3882 | 215.4 | 5.62 | 0 | 0 | 215.4 | 5.62 | 0.3158 | 8.24 | 0 | 0 | 0.3158 | 8.24 | 2025-11-29 15:59:40 | -19.939 | -1813.5354 | -47.3454 | 0 | Close | 17.99994
5302 | 32 | 4 | CC DChg | 00:00:56 | 48:29:20 | -14363.2 | 1.3842 | 223.4 | 5.83 | 0 | 0 | 223.4 | 5.83 | 0.3268 | 8.53 | 0 | 0 | 0.3268 | 8.53 | 2025-11-29 15:59:42 | -19.8816 | -1994.8944 | -52.08 | 0 | Close | 18.66661
5303 | 32 | 4 | CC DChg | 00:00:58 | 48:29:22 | -14363.2 | 1.3798 | 231.4 | 6.04 | 0 | 0 | 231.4 | 6.04 | 0.3378 | 8.82 | 0 | 0 | 0.3378 | 8.82 | 2025-11-29 15:59:44 | -19.8184 | -1813.5303 | -47.3452 | 0 | Close | 19.33327
5304 | 32 | 4 | CC DChg | 00:01:00 | 48:29:24 | -14363.2 | 1.3761 | 239.4 | 6.25 | 0 | 0 | 239.4 | 6.25 | 0.3488 | 9.11 | 0 | 0 | 0.3488 | 9.11 | 2025-11-29 15:59:46 | -19.7652 | -2156.6426 | -56.3027 | 0 | Close | 19.99994
5305 | 32 | 4 | CC DChg | 00:01:02 | 48:29:26 | -14363.2 | 1.3721 | 247.4 | 6.46 | 0 | 0 | 247.4 | 6.46 | 0.3598 | 9.39 | 0 | 0 | 0.3598 | 9.39 | 2025-11-29 15:59:48 | -19.7078 | -1994.8889 | -52.0799 | 0 | Close | 20.66661
5306 | 32 | 4 | CC DChg | 00:01:04 | 48:29:28 | -14363.2 | 1.3684 | 255.3 | 6.67 | 0 | 0 | 255.3 | 6.67 | 0.3707 | 9.68 | 0 | 0 | 0.3707 | 9.68 | 2025-11-29 15:59:50 | -19.6546 | -2156.6306 | -56.3024 | 0 | Close | 21.33327
5307 | 32 | 4 | CC DChg | 00:01:06 | 48:29:30 | -14363.2 | 1.3643 | 263.3 | 6.87 | 0 | 0 | 263.3 | 6.87 | 0.3816 | 9.96 | 0 | 0 | 0.3816 | 9.96 | 2025-11-29 15:59:52 | -19.5957 | -1946.2385 | -50.8098 | 0 | Close | 21.99994
5308 | 32 | 4 | CC DChg | 00:01:08 | 48:29:32 | -14363.2 | 1.3606 | 271.3 | 7.08 | 0 | 0 | 271.3 | 7.08 | 0.3925 | 10.25 | 0 | 0 | 0.3925 | 10.25 | 2025-11-29 15:59:54 | -19.5426 | -2156.6426 | -56.3027 | 0 | Close | 22.66661
5309 | 32 | 4 | CC DChg | 00:01:10 | 48:29:34 | -14363.2 | 1.3569 | 279.3 | 7.29 | 0 | 0 | 279.3 | 7.29 | 0.4033 | 10.53 | 0 | 0 | 0.4033 | 10.53 | 2025-11-29 15:59:56 | -19.4894 | -2156.6366 | -56.3026 | 0 | Close | 23.33328
5310 | 32 | 4 | CC DChg | 00:01:12 | 48:29:36 | -14363.2 | 1.3532 | 287.3 | 7.5 | 0 | 0 | 287.3 | 7.5 | 0.4142 | 10.81 | 0 | 0 | 0.4142 | 10.81 | 2025-11-29 15:59:58 | -19.4363 | -2156.6306 | -56.3024 | 0 | Close | 23.99994
5311 | 32 | 4 | CC DChg | 00:01:14 | 48:29:38 | -14363.2 | 1.3495 | 295.2 | 7.71 | 0 | 0 | 295.2 | 7.71 | 0.4249 | 11.09 | 0 | 0 | 0.4249 | 11.09 | 2025-11-29 16:00:00 | -19.3832 | -2156.6486 | -56.3029 | 0 | Close | 24.66661
5312 | 32 | 4 | CC DChg | 00:01:16 | 48:29:40 | -14363.2 | 1.3461 | 303.2 | 7.92 | 0 | 0 | 303.2 | 7.92 | 0.4357 | 11.37 | 0 | 0 | 0.4357 | 11.37 | 2025-11-29 16:00:02 | -19.3343 | -2346.9281 | -61.2705 | 0 | Close | 25.33328
5313 | 32 | 4 | CC DChg | 00:01:18 | 48:29:42 | -14363.2 | 1.3426 | 311.2 | 8.12 | 0 | 0 | 311.2 | 8.12 | 0.4464 | 11.65 | 0 | 0 | 0.4464 | 11.65 | 2025-11-29 16:00:04 | -19.284 | -2279.873 | -59.5199 | 0 | Close | 25.99995
5314 | 32 | 4 | CC DChg | 00:01:20 | 48:29:44 | -14363.2 | 1.3392 | 319.2 | 8.33 | 0 | 0 | 319.2 | 8.33 | 0.4571 | 11.93 | 0 | 0 | 0.4571 | 11.93 | 2025-11-29 16:00:06 | -19.2352 | -2346.9346 | -61.2706 | 0 | Close | 26.66661
5315 | 32 | 4 | CC DChg | 00:01:22 | 48:29:46 | -14363.2 | 1.3355 | 327.2 | 8.54 | 0 | 0 | 327.2 | 8.54 | 0.4678 | 12.21 | 0 | 0 | 0.4678 | 12.21 | 2025-11-29 16:00:08 | -19.1821 | -2156.6246 | -56.3023 | 0 | Close | 27.33328
5316 | 32 | 4 | CC DChg | 00:01:24 | 48:29:48 | -14363.2 | 1.3324 | 335.1 | 8.75 | 0 | 0 | 335.1 | 8.75 | 0.4784 | 12.49 | 0 | 0 | 0.4784 | 12.49 | 2025-11-29 16:00:10 | -19.1375 | -2574.0717 | -67.2004 | 0 | Close | 27.99995
5317 | 32 | 4 | CC DChg | 00:01:26 | 48:29:50 | -14363.2 | 1.3293 | 343.1 | 8.96 | 0 | 0 | 343.1 | 8.96 | 0.4891 | 12.77 | 0 | 0 | 0.4891 | 12.77 | 2025-11-29 16:00:12 | -19.093 | -2574.0358 | -67.1995 | 0 | Close | 28.66661
5318 | 32 | 4 | CC DChg | 00:01:28 | 48:29:52 | -14363.2 | 1.3256 | 351.1 | 9.17 | 0 | 0 | 351.1 | 9.17 | 0.4996 | 13.04 | 0 | 0 | 0.4996 | 13.04 | 2025-11-29 16:00:14 | -19.0399 | -2156.6426 | -56.3027 | 0 | Close | 29.33328
5319 | 32 | 4 | CC DChg | 00:01:30 | 48:29:54 | -14363.2 | 1.3225 | 359.1 | 9.37 | 0 | 0 | 359.1 | 9.37 | 0.5102 | 13.32 | 0 | 0 | 0.5102 | 13.32 | 2025-11-29 16:00:16 | -18.9953 | -2574.0502 | -67.1999 | 0 | Close | 29.99995
5320 | 32 | 4 | CC DChg | 00:01:32 | 48:29:56 | -14363.2 | 1.3191 | 367.1 | 9.58 | 0 | 0 | 367.1 | 9.58 | 0.5208 | 13.6 | 0 | 0 | 0.5208 | 13.6 | 2025-11-29 16:00:18 | -18.9465 | -2346.9281 | -61.2705 | 0 | Close | 30.66661
5321 | 32 | 4 | CC DChg | 00:01:34 | 48:29:58 | -14363.2 | 1.3163 | 375 | 9.79 | 0 | 0 | 375 | 9.79 | 0.5313 | 13.87 | 0 | 0 | 0.5313 | 13.87 | 2025-11-29 16:00:20 | -18.9063 | -2849.8413 | -74.3998 | 0 | Close | 31.33328
5322 | 32 | 4 | CC DChg | 00:01:36 | 48:30:00 | -14363.2 | 1.3129 | 383 | 10 | 0 | 0 | 383 | 10 | 0.5418 | 14.14 | 0 | 0 | 0.5418 | 14.14 | 2025-11-29 16:00:22 | -18.8575 | -2346.9412 | -61.2708 | 0 | Close | 31.99995
5323 | 32 | 4 | CC DChg | 00:01:38 | 48:30:02 | -14363.2 | 1.3098 | 391 | 10.21 | 0 | 0 | 391 | 10.21 | 0.5522 | 14.42 | 0 | 0 | 0.5522 | 14.42 | 2025-11-29 16:00:24 | -18.8129 | -2574.0358 | -67.1995 | 0 | Close | 32.66661
5324 | 32 | 4 | CC DChg | 00:01:40 | 48:30:04 | -14363.2 | 1.3067 | 399 | 10.42 | 0 | 0 | 399 | 10.42 | 0.5627 | 14.69 | 0 | 0 | 0.5627 | 14.69 | 2025-11-29 16:00:26 | -18.7684 | -2574.0645 | -67.2002 | 0 | Close | 33.33329
5325 | 32 | 4 | CC DChg | 00:01:42 | 48:30:06 | -14363.2 | 1.3036 | 407 | 10.62 | 0 | 0 | 407 | 10.62 | 0.5731 | 14.96 | 0 | 0 | 0.5731 | 14.96 | 2025-11-29 16:00:28 | -18.7239 | -2574.0502 | -67.1999 | 0 | Close | 33.99995
5326 | 32 | 4 | CC DChg | 00:01:44 | 48:30:08 | -14363.2 | 1.3008 | 414.9 | 10.83 | 0 | 0 | 414.9 | 10.83 | 0.5835 | 15.23 | 0 | 0 | 0.5835 | 15.23 | 2025-11-29 16:00:30 | -18.6837 | -2849.8413 | -74.3998 | 0 | Close | 34.66662
5327 | 32 | 4 | CC DChg | 00:01:46 | 48:30:10 | -14363.2 | 1.2977 | 422.9 | 11.04 | 0 | 0 | 422.9 | 11.04 | 0.5938 | 15.5 | 0 | 0 | 0.5938 | 15.5 | 2025-11-29 16:00:32 | -18.6391 | -2574.0645 | -67.2002 | 0 | Close | 35.33329
5328 | 32 | 4 | CC DChg | 00:01:48 | 48:30:12 | -14363.2 | 1.2946 | 430.9 | 11.25 | 0 | 0 | 430.9 | 11.25 | 0.6042 | 15.77 | 0 | 0 | 0.6042 | 15.77 | 2025-11-29 16:00:34 | -18.5946 | -2574.0358 | -67.1995 | 0 | Close | 35.99995
5329 | 32 | 4 | CC DChg | 00:01:50 | 48:30:14 | -14363.2 | 1.2918 | 438.9 | 11.46 | 0 | 0 | 438.9 | 11.46 | 0.6145 | 16.04 | 0 | 0 | 0.6145 | 16.04 | 2025-11-29 16:00:36 | -18.5544 | -2849.8571 | -74.4003 | 0 | Close | 36.66662
5330 | 32 | 4 | CC DChg | 00:01:52 | 48:30:16 | -14363.2 | 1.289 | 446.9 | 11.67 | 0 | 0 | 446.9 | 11.67 | 0.6248 | 16.31 | 0 | 0 | 0.6248 | 16.31 | 2025-11-29 16:00:38 | -18.5142 | -2849.8254 | -74.3994 | 0 | Close | 37.33329
5331 | 32 | 4 | CC DChg | 00:01:54 | 48:30:18 | -14363.2 | 1.2859 | 454.8 | 11.87 | 0 | 0 | 454.8 | 11.87 | 0.6351 | 16.58 | 0 | 0 | 0.6351 | 16.58 | 2025-11-29 16:00:40 | -18.4697 | -2574.0645 | -67.2002 | 0 | Close | 37.99996
5332 | 32 | 4 | CC DChg | 00:01:56 | 48:30:20 | -14363.2 | 1.2831 | 462.8 | 12.08 | 0 | 0 | 462.8 | 12.08 | 0.6453 | 16.85 | 0 | 0 | 0.6453 | 16.85 | 2025-11-29 16:00:42 | -18.4294 | -2849.8413 | -74.3998 | 0 | Close | 38.66662
5333 | 32 | 4 | CC DChg | 00:01:58 | 48:30:22 | -14363.2 | 1.2806 | 470.8 | 12.29 | 0 | 0 | 470.8 | 12.29 | 0.6555 | 17.11 | 0 | 0 | 0.6555 | 17.11 | 2025-11-29 16:00:44 | -18.3935 | -3191.8222 | -83.3278 | 0 | Close | 39.33329
5334 | 32 | 4 | CC DChg | 00:02:00 | 48:30:24 | -14363.2 | 1.2775 | 478.8 | 12.5 | 0 | 0 | 478.8 | 12.5 | 0.6657 | 17.38 | 0 | 0 | 0.6657 | 17.38 | 2025-11-29 16:00:46 | -18.349 | -2574.0502 | -67.1999 | 0 | Close | 39.99996
5335 | 32 | 4 | CC DChg | 00:02:02 | 48:30:26 | -14363.2 | 1.2751 | 486.8 | 12.71 | 0 | 0 | 486.8 | 12.71 | 0.6759 | 17.65 | 0 | 0 | 0.6759 | 17.65 | 2025-11-29 16:00:48 | -18.3145 | -3324.8148 | -86.7998 | 0 | Close | 40.66662
5336 | 32 | 4 | CC DChg | 00:02:04 | 48:30:28 | -14363.2 | 1.2723 | 494.7 | 12.92 | 0 | 0 | 494.7 | 12.92 | 0.6861 | 17.91 | 0 | 0 | 0.6861 | 17.91 | 2025-11-29 16:00:50 | -18.2743 | -2849.8413 | -74.3998 | 0 | Close | 41.33329
5337 | 32 | 4 | CC DChg | 00:02:06 | 48:30:30 | -14363.2 | 1.2695 | 502.7 | 13.12 | 0 | 0 | 502.7 | 13.12 | 0.6962 | 18.18 | 0 | 0 | 0.6962 | 18.18 | 2025-11-29 16:00:52 | -18.2341 | -2849.8571 | -74.4003 | 0 | Close | 41.99996
5338 | 32 | 4 | CC DChg | 00:02:08 | 48:30:32 | -14363.2 | 1.267 | 510.7 | 13.33 | 0 | 0 | 510.7 | 13.33 | 0.7064 | 18.44 | 0 | 0 | 0.7064 | 18.44 | 2025-11-29 16:00:54 | -18.1982 | -3191.8044 | -83.3274 | 0 | Close | 42.66662
5339 | 32 | 4 | CC DChg | 00:02:10 | 48:30:34 | -14363.2 | 1.2645 | 518.7 | 13.54 | 0 | 0 | 518.7 | 13.54 | 0.7165 | 18.7 | 0 | 0 | 0.7165 | 18.7 | 2025-11-29 16:00:56 | -18.1623 | -3191.84 | -83.3283 | 0 | Close | 43.33329
5340 | 32 | 4 | CC DChg | 00:02:12 | 48:30:36 | -14363.2 | 1.2617 | 526.7 | 13.75 | 0 | 0 | 526.7 | 13.75 | 0.7265 | 18.97 | 0 | 0 | 0.7265 | 18.97 | 2025-11-29 16:00:58 | -18.1221 | -2849.8413 | -74.3998 | 0 | Close | 43.99996
5341 | 32 | 4 | CC DChg | 00:02:14 | 48:30:38 | -14363.2 | 1.2593 | 534.6 | 13.96 | 0 | 0 | 534.6 | 13.96 | 0.7366 | 19.23 | 0 | 0 | 0.7366 | 19.23 | 2025-11-29 16:01:00 | -18.0876 | -3324.7963 | -86.7993 | 0 | Close | 44.66662
5342 | 32 | 4 | CC DChg | 00:02:16 | 48:30:40 | -14363.2 | 1.2568 | 542.6 | 14.17 | 0 | 0 | 542.6 | 14.17 | 0.7466 | 19.49 | 0 | 0 | 0.7466 | 19.49 | 2025-11-29 16:01:02 | -18.0517 | -3191.84 | -83.3283 | 0 | Close | 45.33329
5343 | 32 | 4 | CC DChg | 00:02:18 | 48:30:42 | -14363.2 | 1.254 | 550.6 | 14.37 | 0 | 0 | 550.6 | 14.37 | 0.7566 | 19.75 | 0 | 0 | 0.7566 | 19.75 | 2025-11-29 16:01:04 | -18.0115 | -2849.8413 | -74.3998 | 0 | Close | 45.99996
5344 | 32 | 4 | CC DChg | 00:02:20 | 48:30:44 | -14363.2 | 1.2515 | 558.6 | 14.58 | 0 | 0 | 558.6 | 14.58 | 0.7666 | 20.01 | 0 | 0 | 0.7666 | 20.01 | 2025-11-29 16:01:06 | -17.9756 | -3191.84 | -83.3283 | 0 | Close | 46.66663
5345 | 32 | 4 | CC DChg | 00:02:22 | 48:30:46 | -14363.2 | 1.2493 | 566.5 | 14.79 | 0 | 0 | 566.5 | 14.79 | 0.7766 | 20.27 | 0 | 0 | 0.7766 | 20.27 | 2025-11-29 16:01:08 | -17.944 | -3627.0707 | -94.6907 | 0 | Close | 47.3333
5346 | 32 | 4 | CC DChg | 00:02:24 | 48:30:48 | -14363.2 | 1.2465 | 574.5 | 15 | 0 | 0 | 574.5 | 15 | 0.7866 | 20.53 | 0 | 0 | 0.7866 | 20.53 | 2025-11-29 16:01:10 | -17.9037 | -2849.8413 | -74.3998 | 0 | Close | 47.99996
5347 | 32 | 4 | CC DChg | 00:02:26 | 48:30:50 | -14363.2 | 1.2441 | 582.5 | 15.21 | 0 | 0 | 582.5 | 15.21 | 0.7965 | 20.79 | 0 | 0 | 0.7965 | 20.79 | 2025-11-29 16:01:12 | -17.8693 | -3324.7963 | -86.7993 | 0 | Close | 48.66663
5348 | 32 | 4 | CC DChg | 00:02:28 | 48:30:52 | -14363.2 | 1.2419 | 590.5 | 15.42 | 0 | 0 | 590.5 | 15.42 | 0.8064 | 21.05 | 0 | 0 | 0.8064 | 21.05 | 2025-11-29 16:01:14 | -17.8377 | -3627.0909 | -94.6912 | 0 | Close | 49.3333
5349 | 32 | 4 | CC DChg | 00:02:30 | 48:30:54 | -14363.2 | 1.2391 | 598.5 | 15.62 | 0 | 0 | 598.5 | 15.62 | 0.8163 | 21.31 | 0 | 0 | 0.8163 | 21.31 | 2025-11-29 16:01:16 | -17.7975 | -2849.8254 | -74.3994 | 0 | Close | 49.99996
5350 | 32 | 4 | CC DChg | 00:02:32 | 48:30:56 | -14363.2 | 1.2366 | 606.4 | 15.83 | 0 | 0 | 606.4 | 15.83 | 0.8262 | 21.57 | 0 | 0 | 0.8262 | 21.57 | 2025-11-29 16:01:18 | -17.7615 | -3191.84 | -83.3283 | 0 | Close | 50.66663
5351 | 32 | 4 | CC DChg | 00:02:34 | 48:30:58 | -14363.2 | 1.2344 | 614.4 | 16.04 | 0 | 0 | 614.4 | 16.04 | 0.8361 | 21.83 | 0 | 0 | 0.8361 | 21.83 | 2025-11-29 16:01:20 | -17.7299 | -3627.1111 | -94.6918 | 0 | Close | 51.3333
5352 | 32 | 4 | CC DChg | 00:02:36 | 48:31:00 | -14363.2 | 1.232 | 622.4 | 16.25 | 0 | 0 | 622.4 | 16.25 | 0.8459 | 22.08 | 0 | 0 | 0.8459 | 22.08 | 2025-11-29 16:01:22 | -17.6955 | -3324.7593 | -86.7984 | 0 | Close | 51.99996
5353 | 32 | 4 | CC DChg | 00:02:38 | 48:31:02 | -14363.2 | 1.2295 | 630.4 | 16.46 | 0 | 0 | 630.4 | 16.46 | 0.8557 | 22.34 | 0 | 0 | 0.8557 | 22.34 | 2025-11-29 16:01:24 | -17.6596 | -3191.84 | -83.3283 | 0 | Close | 52.66663
5354 | 32 | 4 | CC DChg | 00:02:40 | 48:31:04 | -14363.2 | 1.227 | 638.4 | 16.67 | 0 | 0 | 638.4 | 16.67 | 0.8655 | 22.6 | 0 | 0 | 0.8655 | 22.6 | 2025-11-29 16:01:26 | -17.6237 | -3191.8044 | -83.3274 | 0 | Close | 53.33329
5355 | 32 | 4 | CC DChg | 00:02:42 | 48:31:06 | -14363.2 | 1.2248 | 646.3 | 16.87 | 0 | 0 | 646.3 | 16.87 | 0.8753 | 22.85 | 0 | 0 | 0.8753 | 22.85 | 2025-11-29 16:01:28 | -17.5921 | -3627.1111 | -94.6918 | 0 | Close | 53.99997
5356 | 32 | 4 | CC DChg | 00:02:44 | 48:31:08 | -14363.2 | 1.222 | 654.3 | 17.08 | 0 | 0 | 654.3 | 17.08 | 0.8851 | 23.11 | 0 | 0 | 0.8851 | 23.11 | 2025-11-29 16:01:30 | -17.5518 | -2849.8571 | -74.4003 | 0 | Close | 54.66664
5357 | 32 | 4 | CC DChg | 00:02:46 | 48:31:10 | -14363.2 | 1.2199 | 662.3 | 17.29 | 0 | 0 | 662.3 | 17.29 | 0.8948 | 23.36 | 0 | 0 | 0.8948 | 23.36 | 2025-11-29 16:01:32 | -17.5217 | -3799.7249 | -99.1981 | 0 | Close | 55.33329
5358 | 32 | 4 | CC DChg | 00:02:48 | 48:31:12 | -14363.2 | 1.2174 | 670.3 | 17.5 | 0 | 0 | 670.3 | 17.5 | 0.9045 | 23.61 | 0 | 0 | 0.9045 | 23.61 | 2025-11-29 16:01:34 | -17.4858 | -3191.84 | -83.3283 | 0 | Close | 55.99996
5359 | 32 | 4 | CC DChg | 00:02:50 | 48:31:14 | -14363.2 | 1.2149 | 678.3 | 17.71 | 0 | 0 | 678.3 | 17.71 | 0.9142 | 23.87 | 0 | 0 | 0.9142 | 23.87 | 2025-11-29 16:01:36 | -17.4499 | -3191.84 | -83.3283 | 0 | Close | 56.66663
5360 | 32 | 4 | CC DChg | 00:02:52 | 48:31:16 | -14363.2 | 1.2127 | 686.2 | 17.92 | 0 | 0 | 686.2 | 17.92 | 0.9239 | 24.12 | 0 | 0 | 0.9239 | 24.12 | 2025-11-29 16:01:38 | -17.4183 | -3627.0707 | -94.6907 | 0 | Close | 57.3333
5361 | 32 | 4 | CC DChg | 00:02:54 | 48:31:18 | -14363.2 | 1.2103 | 694.2 | 18.12 | 0 | 0 | 694.2 | 18.12 | 0.9336 | 24.37 | 0 | 0 | 0.9336 | 24.37 | 2025-11-29 16:01:40 | -17.3838 | -3324.8333 | -86.8003 | 0 | Close | 57.99997
5362 | 32 | 4 | CC DChg | 00:02:56 | 48:31:20 | -14363.2 | 1.2081 | 702.2 | 18.33 | 0 | 0 | 702.2 | 18.33 | 0.9432 | 24.62 | 0 | 0 | 0.9432 | 24.62 | 2025-11-29 16:01:42 | -17.3522 | -3627.0707 | -94.6907 | 0 | Close | 58.66664
5363 | 32 | 4 | CC DChg | 00:02:58 | 48:31:22 | -14363.2 | 1.2056 | 710.2 | 18.54 | 0 | 0 | 710.2 | 18.54 | 0.9529 | 24.88 | 0 | 0 | 0.9529 | 24.88 | 2025-11-29 16:01:44 | -17.3163 | -3191.8222 | -83.3278 | 0 | Close | 59.3333
5364 | 32 | 4 | CC DChg | 00:03:00 | 48:31:24 | -14363.2 | 1.2034 | 718.2 | 18.75 | 0 | 0 | 718.2 | 18.75 | 0.9625 | 25.13 | 0 | 0 | 0.9625 | 25.13 | 2025-11-29 16:01:46 | -17.2847 | -3627.0505 | -94.6902 | 0 | Close | 59.99997
5365 | 32 | 4 | CC DChg | 00:03:02 | 48:31:26 | -14363.2 | 1.2013 | 726.1 | 18.96 | 0 | 0 | 726.1 | 18.96 | 0.9721 | 25.38 | 0 | 0 | 0.9721 | 25.38 | 2025-11-29 16:01:48 | -17.2545 | -3799.7884 | -99.1998 | 0 | Close | 60.66663
5366 | 32 | 4 | CC DChg | 00:03:04 | 48:31:28 | -14363.2 | 1.1988 | 734.1 | 19.17 | 0 | 0 | 734.1 | 19.17 | 0.9816 | 25.63 | 0 | 0 | 0.9816 | 25.63 | 2025-11-29 16:01:50 | -17.2186 | -3191.8578 | -83.3288 | 0 | Close | 61.33331
5367 | 32 | 4 | CC DChg | 00:03:06 | 48:31:30 | -14363.2 | 1.1963 | 742.1 | 19.37 | 0 | 0 | 742.1 | 19.37 | 0.9912 | 25.88 | 0 | 0 | 0.9912 | 25.88 | 2025-11-29 16:01:52 | -17.1827 | -3191.8044 | -83.3274 | 0 | Close | 61.99997
5368 | 32 | 4 | CC DChg | 00:03:08 | 48:31:32 | -14363.2 | 1.1941 | 750.1 | 19.58 | 0 | 0 | 750.1 | 19.58 | 1.0007 | 26.13 | 0 | 0 | 1.0007 | 26.13 | 2025-11-29 16:01:54 | -17.1511 | -3627.0707 | -94.6907 | 0 | Close | 62.66664
5369 | 32 | 4 | CC DChg | 00:03:10 | 48:31:34 | -14363.2 | 1.192 | 758.1 | 19.79 | 0 | 0 | 758.1 | 19.79 | 1.0103 | 26.37 | 0 | 0 | 1.0103 | 26.37 | 2025-11-29 16:01:56 | -17.1209 | -3799.746 | -99.1987 | 0 | Close | 63.3333
5370 | 32 | 4 | CC DChg | 00:03:12 | 48:31:36 | -14363.2 | 1.1895 | 766 | 20 | 0 | 0 | 766 | 20 | 1.0198 | 26.62 | 0 | 0 | 1.0198 | 26.62 | 2025-11-29 16:01:58 | -17.085 | -3191.8578 | -83.3288 | 0 | Close | 63.99997
5371 | 32 | 4 | CC DChg | 00:03:14 | 48:31:38 | -14363.2 | 1.1873 | 774 | 20.21 | 0 | 0 | 774 | 20.21 | 1.0292 | 26.87 | 0 | 0 | 1.0292 | 26.87 | 2025-11-29 16:02:00 | -17.0534 | -3627.1111 | -94.6918 | 0 | Close | 64.66664
5372 | 32 | 4 | CC DChg | 00:03:16 | 48:31:40 | -14363.2 | 1.1852 | 782 | 20.42 | 0 | 0 | 782 | 20.42 | 1.0387 | 27.12 | 0 | 0 | 1.0387 | 27.12 | 2025-11-29 16:02:02 | -17.0233 | -3799.746 | -99.1987 | 0 | Close | 65.3333
5373 | 32 | 4 | CC DChg | 00:03:18 | 48:31:42 | -14363.2 | 1.1824 | 790 | 20.62 | 0 | 0 | 790 | 20.62 | 1.0482 | 27.36 | 0 | 0 | 1.0482 | 27.36 | 2025-11-29 16:02:04 | -16.9831 | -2849.873 | -74.4007 | 0 | Close | 65.99998
5374 | 32 | 4 | CC DChg | 00:03:20 | 48:31:44 | -14363.2 | 1.1802 | 798 | 20.83 | 0 | 0 | 798 | 20.83 | 1.0576 | 27.61 | 0 | 0 | 1.0576 | 27.61 | 2025-11-29 16:02:06 | -16.9515 | -3627.0303 | -94.6897 | 0 | Close | 66.66664
5375 | 32 | 4 | CC DChg | 00:03:22 | 48:31:46 | -14363.2 | 1.178 | 805.9 | 21.04 | 0 | 0 | 805.9 | 21.04 | 1.067 | 27.86 | 0 | 0 | 1.067 | 27.86 | 2025-11-29 16:02:08 | -16.9199 | -3627.0707 | -94.6907 | 0 | Close | 67.3333
5376 | 32 | 4 | CC DChg | 00:03:24 | 48:31:48 | -14363.2 | 1.1759 | 813.9 | 21.25 | 0 | 0 | 813.9 | 21.25 | 1.0764 | 28.1 | 0 | 0 | 1.0764 | 28.1 | 2025-11-29 16:02:10 | -16.8897 | -3799.8307 | -99.2009 | 0 | Close | 67.99998
5377 | 32 | 4 | CC DChg | 00:03:26 | 48:31:50 | -14363.2 | 1.1734 | 821.9 | 21.46 | 0 | 0 | 821.9 | 21.46 | 1.0857 | 28.35 | 0 | 0 | 1.0857 | 28.35 | 2025-11-29 16:02:12 | -16.8538 | -3191.7867 | -83.3269 | 0 | Close | 68.66664
5378 | 32 | 4 | CC DChg | 00:03:28 | 48:31:52 | -14363.2 | 1.1712 | 829.9 | 21.67 | 0 | 0 | 829.9 | 21.67 | 1.0951 | 28.59 | 0 | 0 | 1.0951 | 28.59 | 2025-11-29 16:02:14 | -16.8222 | -3627.1111 | -94.6918 | 0 | Close | 69.33331
5379 | 32 | 4 | CC DChg | 00:03:30 | 48:31:54 | -14363.2 | 1.169 | 837.9 | 21.87 | 0 | 0 | 837.9 | 21.87 | 1.1044 | 28.83 | 0 | 0 | 1.1044 | 28.83 | 2025-11-29 16:02:16 | -16.7906 | -3627.0303 | -94.6897 | 0 | Close | 69.99997
5380 | 32 | 4 | CC DChg | 00:03:32 | 48:31:56 | -14363.2 | 1.1666 | 845.8 | 22.08 | 0 | 0 | 845.8 | 22.08 | 1.1138 | 29.08 | 0 | 0 | 1.1138 | 29.08 | 2025-11-29 16:02:18 | -16.7561 | -3324.8148 | -86.7998 | 0 | Close | 70.66664
5381 | 32 | 4 | CC DChg | 00:03:34 | 48:31:58 | -14363.2 | 1.1644 | 853.8 | 22.29 | 0 | 0 | 853.8 | 22.29 | 1.1231 | 29.32 | 0 | 0 | 1.1231 | 29.32 | 2025-11-29 16:02:20 | -16.7245 | -3627.1515 | -94.6928 | 0 | Close | 71.33332
5382 | 32 | 4 | CC DChg | 00:03:36 | 48:32:00 | -14363.2 | 1.1622 | 861.8 | 22.5 | 0 | 0 | 861.8 | 22.5 | 1.1323 | 29.56 | 0 | 0 | 1.1323 | 29.56 | 2025-11-29 16:02:22 | -16.6929 | -3627.0303 | -94.6897 | 0 | Close | 71.99998
5383 | 32 | 4 | CC DChg | 00:03:38 | 48:32:02 | -14363.2 | 1.16 | 869.8 | 22.71 | 0 | 0 | 869.8 | 22.71 | 1.1416 | 29.8 | 0 | 0 | 1.1416 | 29.8 | 2025-11-29 16:02:24 | -16.6613 | -3627.0707 | -94.6907 | 0 | Close | 72.66664
5384 | 32 | 4 | CC DChg | 00:03:40 | 48:32:04 | -14363.2 | 1.1576 | 877.8 | 22.92 | 0 | 0 | 877.8 | 22.92 | 1.1508 | 30.04 | 0 | 0 | 1.1508 | 30.04 | 2025-11-29 16:02:26 | -16.6269 | -3324.8148 | -86.7998 | 0 | Close | 73.33331
5385 | 32 | 4 | CC DChg | 00:03:42 | 48:32:06 | -14363.2 | 1.1554 | 885.7 | 23.12 | 0 | 0 | 885.7 | 23.12 | 1.1601 | 30.29 | 0 | 0 | 1.1601 | 30.29 | 2025-11-29 16:02:28 | -16.5953 | -3627.0707 | -94.6907 | 0 | Close | 73.99998
5386 | 32 | 4 | CC DChg | 00:03:44 | 48:32:08 | -14363.2 | 1.1532 | 893.7 | 23.33 | 0 | 0 | 893.7 | 23.33 | 1.1693 | 30.53 | 0 | 0 | 1.1693 | 30.53 | 2025-11-29 16:02:30 | -16.5637 | -3627.1111 | -94.6918 | 0 | Close | 74.66665
5387 | 32 | 4 | CC DChg | 00:03:46 | 48:32:10 | -14363.2 | 1.1507 | 901.7 | 23.54 | 0 | 0 | 901.7 | 23.54 | 1.1785 | 30.77 | 0 | 0 | 1.1785 | 30.77 | 2025-11-29 16:02:32 | -16.5277 | -3191.7867 | -83.3269 | 0 | Close | 75.33331
5388 | 32 | 4 | CC DChg | 00:03:48 | 48:32:12 | -14363.2 | 1.1486 | 909.7 | 23.75 | 0 | 0 | 909.7 | 23.75 | 1.1877 | 31.01 | 0 | 0 | 1.1877 | 31.01 | 2025-11-29 16:02:34 | -16.4976 | -3799.7884 | -99.1998 | 0 | Close | 75.99998
5389 | 32 | 4 | CC DChg | 00:03:50 | 48:32:14 | -14363.2 | 1.1464 | 917.6 | 23.96 | 0 | 0 | 917.6 | 23.96 | 1.1968 | 31.24 | 0 | 0 | 1.1968 | 31.24 | 2025-11-29 16:02:36 | -16.466 | -3627.1111 | -94.6918 | 0 | Close | 76.66665
5390 | 32 | 4 | CC DChg | 00:03:52 | 48:32:16 | -14363.2 | 1.1442 | 925.6 | 24.17 | 0 | 0 | 925.6 | 24.17 | 1.2059 | 31.48 | 0 | 0 | 1.2059 | 31.48 | 2025-11-29 16:02:38 | -16.4344 | -3627.0303 | -94.6897 | 0 | Close | 77.33331
5391 | 32 | 4 | CC DChg | 00:03:54 | 48:32:18 | -14363.2 | 1.1418 | 933.6 | 24.37 | 0 | 0 | 933.6 | 24.37 | 1.2151 | 31.72 | 0 | 0 | 1.2151 | 31.72 | 2025-11-29 16:02:40 | -16.3999 | -3324.8519 | -86.8008 | 0 | Close | 77.99999
5392 | 32 | 4 | CC DChg | 00:03:56 | 48:32:20 | -14363.2 | 1.1396 | 941.6 | 24.58 | 0 | 0 | 941.6 | 24.58 | 1.2242 | 31.96 | 0 | 0 | 1.2242 | 31.96 | 2025-11-29 16:02:42 | -16.3683 | -3627.0303 | -94.6897 | 0 | Close | 78.66664
5393 | 32 | 4 | CC DChg | 00:03:58 | 48:32:22 | -14363.2 | 1.1374 | 949.6 | 24.79 | 0 | 0 | 949.6 | 24.79 | 1.2332 | 32.2 | 0 | 0 | 1.2332 | 32.2 | 2025-11-29 16:02:44 | -16.3367 | -3627.1111 | -94.6918 | 0 | Close | 79.33332
5394 | 32 | 4 | CC DChg | 00:04:00 | 48:32:24 | -14363.2 | 1.1349 | 957.5 | 25 | 0 | 0 | 957.5 | 25 | 1.2423 | 32.43 | 0 | 0 | 1.2423 | 32.43 | 2025-11-29 16:02:46 | -16.3008 | -3191.8222 | -83.3278 | 0 | Close | 79.99999
5395 | 32 | 4 | CC DChg | 00:04:02 | 48:32:26 | -14363.2 | 1.1328 | 965.5 | 25.21 | 0 | 0 | 965.5 | 25.21 | 1.2514 | 32.67 | 0 | 0 | 1.2514 | 32.67 | 2025-11-29 16:02:48 | -16.2706 | -3799.7884 | -99.1998 | 0 | Close | 80.66665
5396 | 32 | 4 | CC DChg | 00:04:04 | 48:32:28 | -14363.2 | 1.1306 | 973.5 | 25.41 | 0 | 0 | 973.5 | 25.41 | 1.2604 | 32.9 | 0 | 0 | 1.2604 | 32.9 | 2025-11-29 16:02:50 | -16.239 | -3627.0707 | -94.6907 | 0 | Close | 81.33332
5397 | 32 | 4 | CC DChg | 00:04:06 | 48:32:30 | -14363.2 | 1.1284 | 981.5 | 25.62 | 0 | 0 | 981.5 | 25.62 | 1.2694 | 33.14 | 0 | 0 | 1.2694 | 33.14 | 2025-11-29 16:02:52 | -16.2074 | -3627.0707 | -94.6907 | 0 | Close | 81.99999
5398 | 32 | 4 | CC DChg | 00:04:08 | 48:32:32 | -14363.2 | 1.1259 | 989.5 | 25.83 | 0 | 0 | 989.5 | 25.83 | 1.2784 | 33.37 | 0 | 0 | 1.2784 | 33.37 | 2025-11-29 16:02:54 | -16.1715 | -3191.8222 | -83.3278 | 0 | Close | 82.66665
5399 | 32 | 4 | CC DChg | 00:04:10 | 48:32:34 | -14363.2 | 1.1235 | 997.4 | 26.04 | 0 | 0 | 997.4 | 26.04 | 1.2874 | 33.61 | 0 | 0 | 1.2874 | 33.61 | 2025-11-29 16:02:56 | -16.1371 | -3324.8148 | -86.7998 | 0 | Close | 83.33332
5400 | 32 | 4 | CC DChg | 00:04:12 | 48:32:36 | -14363.2 | 1.1213 | 1005.4 | 26.25 | 0 | 0 | 1005.4 | 26.25 | 1.2963 | 33.84 | 0 | 0 | 1.2963 | 33.84 | 2025-11-29 16:02:58 | -16.1055 | -3627.0707 | -94.6907 | 0 | Close | 83.99999
5401 | 32 | 4 | CC DChg | 00:04:14 | 48:32:38 | -14363.2 | 1.1188 | 1013.4 | 26.46 | 0 | 0 | 1013.4 | 26.46 | 1.3053 | 34.08 | 0 | 0 | 1.3053 | 34.08 | 2025-11-29 16:03:00 | -16.0696 | -3191.8222 | -83.3278 | 0 | Close | 84.66665
5402 | 32 | 4 | CC DChg | 00:04:16 | 48:32:40 | -14363.2 | 1.1166 | 1021.4 | 26.66 | 0 | 0 | 1021.4 | 26.66 | 1.3142 | 34.31 | 0 | 0 | 1.3142 | 34.31 | 2025-11-29 16:03:02 | -16.038 | -3627.0707 | -94.6907 | 0 | Close | 85.33332
5403 | 32 | 4 | CC DChg | 00:04:18 | 48:32:42 | -14363.2 | 1.1145 | 1029.4 | 26.87 | 0 | 0 | 1029.4 | 26.87 | 1.3231 | 34.54 | 0 | 0 | 1.3231 | 34.54 | 2025-11-29 16:03:04 | -16.0078 | -3799.8307 | -99.2009 | 0 | Close | 85.99999
5404 | 32 | 4 | CC DChg | 00:04:20 | 48:32:44 | -14363.2 | 1.1123 | 1037.3 | 27.08 | 0 | 0 | 1037.3 | 27.08 | 1.332 | 34.77 | 0 | 0 | 1.332 | 34.77 | 2025-11-29 16:03:06 | -15.9762 | -3627.0303 | -94.6897 | 0 | Close | 86.66665
5405 | 32 | 4 | CC DChg | 00:04:22 | 48:32:46 | -14363.2 | 1.1095 | 1045.3 | 27.29 | 0 | 0 | 1045.3 | 27.29 | 1.3408 | 35 | 0 | 0 | 1.3408 | 35 | 2025-11-29 16:03:08 | -15.936 | -2849.8413 | -74.3998 | 0 | Close | 87.33332
5406 | 32 | 4 | CC DChg | 00:04:24 | 48:32:48 | -14363.2 | 1.1073 | 1053.3 | 27.5 | 0 | 0 | 1053.3 | 27.5 | 1.3497 | 35.24 | 0 | 0 | 1.3497 | 35.24 | 2025-11-29 16:03:10 | -15.9044 | -3627.0707 | -94.6907 | 0 | Close | 87.99999
5407 | 32 | 4 | CC DChg | 00:04:26 | 48:32:50 | -14363.2 | 1.1052 | 1061.3 | 27.71 | 0 | 0 | 1061.3 | 27.71 | 1.3585 | 35.47 | 0 | 0 | 1.3585 | 35.47 | 2025-11-29 16:03:12 | -15.8742 | -3799.7884 | -99.1998 | 0 | Close | 88.66665
5408 | 32 | 4 | CC DChg | 00:04:28 | 48:32:52 | -14363.2 | 1.1027 | 1069.3 | 27.91 | 0 | 0 | 1069.3 | 27.91 | 1.3673 | 35.7 | 0 | 0 | 1.3673 | 35.7 | 2025-11-29 16:03:14 | -15.8383 | -3191.8933 | -83.3297 | 0 | Close | 89.33333
5409 | 32 | 4 | CC DChg | 00:04:30 | 48:32:54 | -14363.2 | 1.1005 | 1077.2 | 28.12 | 0 | 0 | 1077.2 | 28.12 | 1.3761 | 35.93 | 0 | 0 | 1.3761 | 35.93 | 2025-11-29 16:03:16 | -15.8067 | -3626.9899 | -94.6886 | 0 | Close | 89.99999
5410 | 32 | 4 | CC DChg | 00:04:32 | 48:32:56 | -14363.2 | 1.098 | 1085.2 | 28.33 | 0 | 0 | 1085.2 | 28.33 | 1.3849 | 36.15 | 0 | 0 | 1.3849 | 36.15 | 2025-11-29 16:03:18 | -15.7708 | -3191.8222 | -83.3278 | 0 | Close | 90.66665
5411 | 32 | 4 | CC DChg | 00:04:34 | 48:32:58 | -14363.2 | 1.0962 | 1093.2 | 28.54 | 0 | 0 | 1093.2 | 28.54 | 1.3936 | 36.38 | 0 | 0 | 1.3936 | 36.38 | 2025-11-29 16:03:20 | -15.745 | -4433.0864 | -115.7331 | 0 | Close | 91.33332
5412 | 32 | 4 | CC DChg | 00:04:36 | 48:33:00 | -14363.2 | 1.0937 | 1101.2 | 28.75 | 0 | 0 | 1101.2 | 28.75 | 1.4024 | 36.61 | 0 | 0 | 1.4024 | 36.61 | 2025-11-29 16:03:22 | -15.709 | -3191.8578 | -83.3288 | 0 | Close | 91.99999
5413 | 32 | 4 | CC DChg | 00:04:38 | 48:33:02 | -14363.2 | 1.0915 | 1109.2 | 28.96 | 0 | 0 | 1109.2 | 28.96 | 1.4111 | 36.84 | 0 | 0 | 1.4111 | 36.84 | 2025-11-29 16:03:24 | -15.6774 | -3627.1111 | -94.6918 | 0 | Close | 92.66667
5414 | 32 | 4 | CC DChg | 00:04:40 | 48:33:04 | -14363.2 | 1.0894 | 1117.1 | 29.16 | 0 | 0 | 1117.1 | 29.16 | 1.4198 | 37.07 | 0 | 0 | 1.4198 | 37.07 | 2025-11-29 16:03:26 | -15.6473 | -3799.7037 | -99.1976 | 0 | Close | 93.33332
5415 | 32 | 4 | CC DChg | 00:04:42 | 48:33:06 | -14363.2 | 1.0869 | 1125.1 | 29.37 | 0 | 0 | 1125.1 | 29.37 | 1.4285 | 37.29 | 0 | 0 | 1.4285 | 37.29 | 2025-11-29 16:03:28 | -15.6114 | -3191.8578 | -83.3288 | 0 | Close | 93.99999
5416 | 32 | 4 | CC DChg | 00:04:44 | 48:33:08 | -14363.2 | 1.085 | 1133.1 | 29.58 | 0 | 0 | 1133.1 | 29.58 | 1.4371 | 37.52 | 0 | 0 | 1.4371 | 37.52 | 2025-11-29 16:03:30 | -15.5841 | -4199.7661 | -109.6419 | 0 | Close | 94.66666
5417 | 32 | 4 | CC DChg | 00:04:46 | 48:33:10 | -14363.2 | 1.0832 | 1141.1 | 29.79 | 0 | 0 | 1141.1 | 29.79 | 1.4458 | 37.74 | 0 | 0 | 1.4458 | 37.74 | 2025-11-29 16:03:32 | -15.5582 | -4433.0864 | -115.7331 | 0 | Close | 95.33333
5418 | 32 | 4 | CC DChg | 00:04:48 | 48:33:12 | -14363.2 | 1.0813 | 1149.1 | 30 | 0 | 0 | 1149.1 | 30 | 1.4544 | 37.97 | 0 | 0 | 1.4544 | 37.97 | 2025-11-29 16:03:34 | -15.5309 | -4199.8129 | -109.6431 | 0 | Close | 96
5419 | 32 | 4 | CC DChg | 00:04:50 | 48:33:14 | -14363.2 | 1.0788 | 1157 | 30.21 | 0 | 0 | 1157 | 30.21 | 1.463 | 38.19 | 0 | 0 | 1.463 | 38.19 | 2025-11-29 16:03:36 | -15.495 | -3191.7867 | -83.3269 | 0 | Close | 96.66666
5420 | 32 | 4 | CC DChg | 00:04:52 | 48:33:16 | -14363.2 | 1.0773 | 1165 | 30.41 | 0 | 0 | 1165 | 30.41 | 1.4716 | 38.42 | 0 | 0 | 1.4716 | 38.42 | 2025-11-29 16:03:38 | -15.4735 | -5319.6444 | -138.8782 | 0 | Close | 97.33332
5421 | 32 | 4 | CC DChg | 00:04:54 | 48:33:18 | -14363.2 | 1.0754 | 1173 | 30.62 | 0 | 0 | 1173 | 30.62 | 1.4802 | 38.64 | 0 | 0 | 1.4802 | 38.64 | 2025-11-29 16:03:40 | -15.4462 | -4199.9064 | -109.6455 | 0 | Close | 98.00001
5422 | 32 | 4 | CC DChg | 00:04:56 | 48:33:20 | -14363.2 | 1.0735 | 1181 | 30.83 | 0 | 0 | 1181 | 30.83 | 1.4888 | 38.87 | 0 | 0 | 1.4888 | 38.87 | 2025-11-29 16:03:42 | -15.4189 | -4199.6725 | -109.6394 | 0 | Close | 98.66666
5423 | 32 | 4 | CC DChg | 00:04:58 | 48:33:22 | -14363.2 | 1.0717 | 1189 | 31.04 | 0 | 0 | 1189 | 31.04 | 1.4974 | 39.09 | 0 | 0 | 1.4974 | 39.09 | 2025-11-29 16:03:44 | -15.3931 | -4433.1358 | -115.7344 | 0 | Close | 99.33333
5424 | 32 | 4 | CC DChg | 00:05:00 | 48:33:24 | -14363.2 | 1.0698 | 1196.9 | 31.25 | 0 | 0 | 1196.9 | 31.25 | 1.5059 | 39.31 | 0 | 0 | 1.5059 | 39.31 | 2025-11-29 16:03:46 | -15.3658 | -4199.7661 | -109.6419 | 0 | Close | 100 |  | 1
5425 | 32 | 5 | CC Chg | 00:00:00 | 48:33:24 | 0 | 1.3157 | 0 | 0 | 0 | 0 | 0 | 0 | 0 | 0 | 0 | 0 | 0 | 0 | 2025-11-29 16:03:47 | 0 | 0 | 0 | 0 | Close | 0 |  | 0
5426 | 32 | 5 | CC Chg | 00:05:00 | 48:38:24 | 948.7 | 1.5761 | 79 | 2.06 | 79 | 2.06 | 0 | 0 | 0.1205 | 3.15 | 0.1205 | 3.15 | 0 | 0 | 2025-11-29 16:08:46 | 1.4952 | 303.2215 | 7.9161 | 0 | Close | 6.524396
5427 | 32 | 5 | CC Chg | 00:10:00 | 48:43:24 | 948.7 | 1.6096 | 158 | 4.13 | 158 | 4.13 | 0 | 0 | 0.2466 | 6.44 | 0.2466 | 6.44 | 0 | 0 | 2025-11-29 16:13:46 | 1.527 | 2359.8512 | 61.6078 | 0 | Close | 13.05674
5428 | 32 | 5 | CC Chg | 00:15:00 | 48:48:24 | 948.7 | 1.6322 | 237.1 | 6.19 | 237.1 | 6.19 | 0 | 0 | 0.3748 | 9.78 | 0.3748 | 9.78 | 0 | 0 | 2025-11-29 16:18:46 | 1.5484 | 3498.0079 | 91.3213 | 0 | Close | 19.58908
5429 | 32 | 5 | CC Chg | 00:20:00 | 48:53:24 | 948.7 | 1.652 | 316.1 | 8.25 | 316.1 | 8.25 | 0 | 0 | 0.5046 | 13.17 | 0.5046 | 13.17 | 0 | 0 | 2025-11-29 16:23:46 | 1.5672 | 3992.6756 | 104.2354 | 0 | Close | 26.12141
5430 | 32 | 5 | CC Chg | 00:25:00 | 48:58:24 | 948.7 | 1.6703 | 395.2 | 10.32 | 395.2 | 10.32 | 0 | 0 | 0.6359 | 16.6 | 0.6359 | 16.6 | 0 | 0 | 2025-11-29 16:28:46 | 1.5845 | 4319.9454 | 112.7794 | 0 | Close | 32.65375
5431 | 32 | 5 | CC Chg | 00:30:00 | 49:03:24 | 948.7 | 1.6883 | 474.2 | 12.38 | 474.2 | 12.38 | 0 | 0 | 0.7687 | 20.07 | 0.7687 | 20.07 | 0 | 0 | 2025-11-29 16:33:46 | 1.6016 | 4391.9457 | 114.659 | 0 | Close | 39.18609
5432 | 32 | 5 | CC Chg | 00:35:00 | 49:08:24 | 948.7 | 1.706 | 553.3 | 14.44 | 553.3 | 14.44 | 0 | 0 | 0.9028 | 23.57 | 0.9028 | 23.57 | 0 | 0 | 2025-11-29 16:38:46 | 1.6184 | 4466.3854 | 116.6024 | 0 | Close | 45.71843
5433 | 32 | 5 | CC Chg | 00:40:00 | 49:13:24 | 948.7 | 1.7246 | 632.3 | 16.51 | 632.3 | 16.51 | 0 | 0 | 1.0385 | 27.11 | 1.0385 | 27.11 | 0 | 0 | 2025-11-29 16:43:46 | 1.6361 | 4250.2652 | 110.9602 | 0 | Close | 52.25077
5434 | 32 | 5 | CC Chg | 00:45:00 | 49:18:24 | 948.7 | 1.7435 | 711.4 | 18.57 | 711.4 | 18.57 | 0 | 0 | 1.1755 | 30.69 | 1.1755 | 30.69 | 0 | 0 | 2025-11-29 16:48:46 | 1.654 | 4182.8078 | 109.1991 | 0 | Close | 58.78311
5435 | 32 | 5 | CC Chg | 00:50:00 | 49:23:24 | 948.7 | 1.764 | 790.5 | 20.64 | 790.5 | 20.64 | 0 | 0 | 1.3142 | 34.31 | 1.3142 | 34.31 | 0 | 0 | 2025-11-29 16:53:46 | 1.6734 | 3856.336 | 100.6761 | 0 | Close | 65.31544
5436 | 32 | 5 | CC Chg | 00:55:00 | 49:28:24 | 948.7 | 1.786 | 869.5 | 22.7 | 869.5 | 22.7 | 0 | 0 | 1.4545 | 37.97 | 1.4545 | 37.97 | 0 | 0 | 2025-11-29 16:58:46 | 1.6943 | 3593.4141 | 93.812 | 0 | Close | 71.84779
5437 | 32 | 5 | CC Chg | 01:00:00 | 49:33:24 | 948.7 | 1.8108 | 948.6 | 24.76 | 948.6 | 24.76 | 0 | 0 | 1.5967 | 41.68 | 1.5967 | 41.68 | 0 | 0 | 2025-11-29 17:03:46 | 1.7178 | 3187.6989 | 83.2202 | 0 | Close | 78.38013
5438 | 32 | 5 | CC Chg | 01:05:00 | 49:38:24 | 948.7 | 1.8365 | 1027.6 | 26.83 | 1027.6 | 26.83 | 0 | 0 | 1.7408 | 45.45 | 1.7408 | 45.45 | 0 | 0 | 2025-11-29 17:08:46 | 1.7422 | 3076.0709 | 80.3059 | 0 | Close | 84.91247
5439 | 32 | 5 | CC Chg | 01:10:00 | 49:43:24 | 948.7 | 1.8641 | 1106.7 | 28.89 | 1106.7 | 28.89 | 0 | 0 | 1.8871 | 49.27 | 1.8871 | 49.27 | 0 | 0 | 2025-11-29 17:13:46 | 1.7684 | 2864.3124 | 74.7776 | 0 | Close | 91.44481
5440 | 32 | 5 | CC Chg | 01:15:00 | 49:48:24 | 948.7 | 1.8917 | 1185.7 | 30.96 | 1185.7 | 30.96 | 0 | 0 | 2.0355 | 53.14 | 2.0355 | 53.14 | 0 | 0 | 2025-11-29 17:18:46 | 1.7946 | 2864.306 | 74.7775 | 0 | Close | 97.97714
5441 | 32 | 5 | CC Chg | 01:16:32 | 49:49:57 | 948.7 | 1.9001 | 1210.2 | 31.59 | 1210.2 | 31.59 | 0 | 0 | 2.0819 | 54.35 | 2.0819 | 54.35 | 0 | 0 | 2025-11-29 17:20:19 | 1.8025 | 2914.3915 | 76.085 | 0 | Close | 100 |  | 1
5442 | 33 | 4 | CC DChg | 00:00:00 | 49:49:57 | -14360.1 | 1.6452 | 0 | 0 | 0 | 0 | 0 | 0 | 0 | 0 | 0 | 0 | 0 | 0 | 2025-11-29 17:20:19 | -23.6253 | 0 | 0 | 0 | Close | 0 |  | 0
5443 | 33 | 4 | CC DChg | 00:00:02 | 49:49:59 | -14363.2 | 1.5807 | 8 | 0.21 | 0 | 0 | 8 | 0.21 | 0.0128 | 0.33 | 0 | 0 | 0.0128 | 0.33 | 2025-11-29 17:20:21 | -22.7039 | -123.7088 | -3.2296 | 0 | Close | 0.6666381
5444 | 33 | 4 | CC DChg | 00:00:04 | 49:50:01 | -14363.2 | 1.5569 | 16 | 0.42 | 0 | 0 | 16 | 0.42 | 0.0253 | 0.66 | 0 | 0 | 0.0253 | 0.66 | 2025-11-29 17:20:23 | -22.3621 | -335.2756 | -8.7529 | 0 | Close | 1.333305
5445 | 33 | 4 | CC DChg | 00:00:06 | 49:50:03 | -14363.2 | 1.5407 | 23.9 | 0.62 | 0 | 0 | 23.9 | 0.62 | 0.0377 | 0.98 | 0 | 0 | 0.0377 | 0.98 | 2025-11-29 17:20:25 | -22.1294 | -492.5657 | -12.8592 | 0 | Close | 1.999972
5446 | 33 | 4 | CC DChg | 00:00:08 | 49:50:05 | -14363.2 | 1.528 | 31.9 | 0.83 | 0 | 0 | 31.9 | 0.83 | 0.0499 | 1.3 | 0 | 0 | 0.0499 | 1.3 | 2025-11-29 17:20:27 | -21.947 | -628.3121 | -16.4031 | 0 | Close | 2.666639
5447 | 33 | 4 | CC DChg | 00:00:10 | 49:50:07 | -14363.2 | 1.5172 | 39.9 | 1.04 | 0 | 0 | 39.9 | 1.04 | 0.0621 | 1.62 | 0 | 0 | 0.0621 | 1.62 | 2025-11-29 17:20:29 | -21.7919 | -738.848 | -19.2889 | 0 | Close | 3.333306
5448 | 33 | 4 | CC DChg | 00:00:12 | 49:50:09 | -14363.2 | 1.5076 | 47.9 | 1.25 | 0 | 0 | 47.9 | 1.25 | 0.0741 | 1.94 | 0 | 0 | 0.0741 | 1.94 | 2025-11-29 17:20:31 | -21.654 | -831.2037 | -21.7 | 0 | Close | 3.999972
5449 | 33 | 4 | CC DChg | 00:00:14 | 49:50:11 | -14363.2 | 1.4986 | 55.9 | 1.46 | 0 | 0 | 55.9 | 1.46 | 0.0861 | 2.25 | 0 | 0 | 0.0861 | 2.25 | 2025-11-29 17:20:33 | -21.5247 | -886.6179 | -23.1466 | 0 | Close | 4.666639
5450 | 33 | 4 | CC DChg | 00:00:16 | 49:50:13 | -14363.2 | 1.4905 | 63.8 | 1.67 | 0 | 0 | 63.8 | 1.67 | 0.098 | 2.56 | 0 | 0 | 0.098 | 2.56 | 2025-11-29 17:20:35 | -21.4084 | -985.1317 | -25.7185 | 0 | Close | 5.333306
5451 | 33 | 4 | CC DChg | 00:00:18 | 49:50:15 | -14363.2 | 1.4828 | 71.8 | 1.87 | 0 | 0 | 71.8 | 1.87 | 0.1099 | 2.87 | 0 | 0 | 0.1099 | 2.87 | 2025-11-29 17:20:37 | -21.2978 | -1036.3066 | -27.0545 | 0 | Close | 5.999973
5452 | 33 | 4 | CC DChg | 00:00:20 | 49:50:17 | -14363.2 | 1.4753 | 79.8 | 2.08 | 0 | 0 | 79.8 | 2.08 | 0.1217 | 3.18 | 0 | 0 | 0.1217 | 3.18 | 2025-11-29 17:20:39 | -21.19 | -1063.9407 | -27.7759 | 0 | Close | 6.66664
5453 | 33 | 4 | CC DChg | 00:00:22 | 49:50:19 | -14363.2 | 1.4685 | 87.8 | 2.29 | 0 | 0 | 87.8 | 2.29 | 0.1334 | 3.48 | 0 | 0 | 0.1334 | 3.48 | 2025-11-29 17:20:41 | -21.0924 | -1173.4657 | -30.6353 | 0 | Close | 7.333307
5454 | 33 | 4 | CC DChg | 00:00:24 | 49:50:21 | -14363.2 | 1.462 | 95.8 | 2.5 | 0 | 0 | 95.8 | 2.5 | 0.1451 | 3.79 | 0 | 0 | 0.1451 | 3.79 | 2025-11-29 17:20:43 | -20.999 | -1227.6248 | -32.0492 | 0 | Close | 7.999974
5455 | 33 | 4 | CC DChg | 00:00:26 | 49:50:23 | -14363.2 | 1.4555 | 103.7 | 2.71 | 0 | 0 | 103.7 | 2.71 | 0.1568 | 4.09 | 0 | 0 | 0.1568 | 4.09 | 2025-11-29 17:20:45 | -20.9057 | -1227.6239 | -32.0492 | 0 | Close | 8.66664
5456 | 33 | 4 | CC DChg | 00:00:28 | 49:50:25 | -14363.2 | 1.4496 | 111.7 | 2.92 | 0 | 0 | 111.7 | 2.92 | 0.1684 | 4.4 | 0 | 0 | 0.1684 | 4.4 | 2025-11-29 17:20:47 | -20.8209 | -1352.4689 | -35.3084 | 0 | Close | 9.333308
5457 | 33 | 4 | CC DChg | 00:00:30 | 49:50:27 | -14363.2 | 1.4437 | 119.7 | 3.12 | 0 | 0 | 119.7 | 3.12 | 0.1799 | 4.7 | 0 | 0 | 0.1799 | 4.7 | 2025-11-29 17:20:49 | -20.7362 | -1352.4689 | -35.3084 | 0 | Close | 9.999975
5458 | 33 | 4 | CC DChg | 00:00:32 | 49:50:29 | -14363.2 | 1.4381 | 127.7 | 3.33 | 0 | 0 | 127.7 | 3.33 | 0.1914 | 5 | 0 | 0 | 0.1914 | 5 | 2025-11-29 17:20:51 | -20.6557 | -1424.9206 | -37.1999 | 0 | Close | 10.66664
5459 | 33 | 4 | CC DChg | 00:00:34 | 49:50:31 | -14363.2 | 1.4326 | 135.7 | 3.54 | 0 | 0 | 135.7 | 3.54 | 0.2029 | 5.3 | 0 | 0 | 0.2029 | 5.3 | 2025-11-29 17:20:53 | -20.5767 | -1450.8283 | -37.8763 | 0 | Close | 11.33331
5460 | 33 | 4 | CC DChg | 00:00:36 | 49:50:33 | -14363.2 | 1.4273 | 143.6 | 3.75 | 0 | 0 | 143.6 | 3.75 | 0.2143 | 5.59 | 0 | 0 | 0.2143 | 5.59 | 2025-11-29 17:20:55 | -20.5006 | -1505.5807 | -39.3057 | 0 | Close | 11.99998
5461 | 33 | 4 | CC DChg | 00:00:38 | 49:50:35 | -14363.2 | 1.422 | 151.6 | 3.96 | 0 | 0 | 151.6 | 3.96 | 0.2256 | 5.89 | 0 | 0 | 0.2256 | 5.89 | 2025-11-29 17:20:57 | -20.4245 | -1505.5765 | -39.3056 | 0 | Close | 12.66664
5462 | 33 | 4 | CC DChg | 00:00:40 | 49:50:37 | -14363.2 | 1.4171 | 159.6 | 4.17 | 0 | 0 | 159.6 | 4.17 | 0.237 | 6.19 | 0 | 0 | 0.237 | 6.19 | 2025-11-29 17:20:59 | -20.3541 | -1628.483 | -42.5143 | 0 | Close | 13.33331
5463 | 33 | 4 | CC DChg | 00:00:42 | 49:50:39 | -14363.2 | 1.4121 | 167.6 | 4.37 | 0 | 0 | 167.6 | 4.37 | 0.2482 | 6.48 | 0 | 0 | 0.2482 | 6.48 | 2025-11-29 17:21:01 | -20.2823 | -1595.9133 | -41.664 | 0 | Close | 13.99998
5464 | 33 | 4 | CC DChg | 00:00:44 | 49:50:41 | -14363.2 | 1.4071 | 175.6 | 4.58 | 0 | 0 | 175.6 | 4.58 | 0.2595 | 6.77 | 0 | 0 | 0.2595 | 6.77 | 2025-11-29 17:21:03 | -20.2105 | -1595.9089 | -41.6639 | 0 | Close | 14.66664
5465 | 33 | 4 | CC DChg | 00:00:46 | 49:50:43 | -14363.2 | 1.4025 | 183.5 | 4.79 | 0 | 0 | 183.5 | 4.79 | 0.2707 | 7.07 | 0 | 0 | 0.2707 | 7.07 | 2025-11-29 17:21:05 | -20.1444 | -1734.6884 | -45.2869 | 0 | Close | 15.33331
5466 | 33 | 4 | CC DChg | 00:00:48 | 49:50:45 | -14363.2 | 1.3978 | 191.5 | 5 | 0 | 0 | 191.5 | 5 | 0.2819 | 7.36 | 0 | 0 | 0.2819 | 7.36 | 2025-11-29 17:21:07 | -20.0769 | -1697.7754 | -44.3232 | 0 | Close | 15.99998
5467 | 33 | 4 | CC DChg | 00:00:50 | 49:50:47 | -14363.2 | 1.3935 | 199.5 | 5.21 | 0 | 0 | 199.5 | 5.21 | 0.293 | 7.65 | 0 | 0 | 0.293 | 7.65 | 2025-11-29 17:21:09 | -20.0151 | -1855.7158 | -48.4465 | 0 | Close | 16.66664
5468 | 33 | 4 | CC DChg | 00:00:52 | 49:50:49 | -14363.2 | 1.3891 | 207.5 | 5.42 | 0 | 0 | 207.5 | 5.42 | 0.3041 | 7.94 | 0 | 0 | 0.3041 | 7.94 | 2025-11-29 17:21:11 | -19.9519 | -1813.5354 | -47.3454 | 0 | Close | 17.33331
5469 | 33 | 4 | CC DChg | 00:00:54 | 49:50:51 | -14363.2 | 1.3848 | 215.4 | 5.62 | 0 | 0 | 215.4 | 5.62 | 0.3152 | 8.23 | 0 | 0 | 0.3152 | 8.23 | 2025-11-29 17:21:13 | -19.8902 | -1855.7106 | -48.4464 | 0 | Close | 17.99998
5470 | 33 | 4 | CC DChg | 00:00:56 | 49:50:53 | -14363.2 | 1.3805 | 223.4 | 5.83 | 0 | 0 | 223.4 | 5.83 | 0.3262 | 8.52 | 0 | 0 | 0.3262 | 8.52 | 2025-11-29 17:21:15 | -19.8284 | -1855.7106 | -48.4464 | 0 | Close | 18.66664
5471 | 33 | 4 | CC DChg | 00:00:58 | 49:50:55 | -14363.2 | 1.3764 | 231.4 | 6.04 | 0 | 0 | 231.4 | 6.04 | 0.3372 | 8.8 | 0 | 0 | 0.3372 | 8.8 | 2025-11-29 17:21:17 | -19.7695 | -1946.2385 | -50.8098 | 0 | Close | 19.33331
5472 | 33 | 4 | CC DChg | 00:01:00 | 49:50:57 | -14363.2 | 1.3724 | 239.4 | 6.25 | 0 | 0 | 239.4 | 6.25 | 0.3482 | 9.09 | 0 | 0 | 0.3482 | 9.09 | 2025-11-29 17:21:19 | -19.7121 | -1994.8833 | -52.0797 | 0 | Close | 19.99998
5473 | 33 | 4 | CC DChg | 00:01:02 | 49:50:59 | -14363.2 | 1.3687 | 247.4 | 6.46 | 0 | 0 | 247.4 | 6.46 | 0.3591 | 9.37 | 0 | 0 | 0.3591 | 9.37 | 2025-11-29 17:21:21 | -19.6589 | -2156.6426 | -56.3027 | 0 | Close | 20.66664
5474 | 33 | 4 | CC DChg | 00:01:04 | 49:51:01 | -14363.2 | 1.3643 | 255.3 | 6.67 | 0 | 0 | 255.3 | 6.67 | 0.37 | 9.66 | 0 | 0 | 0.37 | 9.66 | 2025-11-29 17:21:23 | -19.5957 | -1813.5354 | -47.3454 | 0 | Close | 21.33331
5475 | 33 | 4 | CC DChg | 00:01:06 | 49:51:03 | -14363.2 | 1.3609 | 263.3 | 6.87 | 0 | 0 | 263.3 | 6.87 | 0.3809 | 9.94 | 0 | 0 | 0.3809 | 9.94 | 2025-11-29 17:21:25 | -19.5469 | -2346.9281 | -61.2705 | 0 | Close | 21.99998
5476 | 33 | 4 | CC DChg | 00:01:08 | 49:51:05 | -14363.2 | 1.3569 | 271.3 | 7.08 | 0 | 0 | 271.3 | 7.08 | 0.3917 | 10.23 | 0 | 0 | 0.3917 | 10.23 | 2025-11-29 17:21:27 | -19.4894 | -1994.8889 | -52.0799 | 0 | Close | 22.66664
5477 | 33 | 4 | CC DChg | 00:01:10 | 49:51:07 | -14363.2 | 1.3532 | 279.3 | 7.29 | 0 | 0 | 279.3 | 7.29 | 0.4025 | 10.51 | 0 | 0 | 0.4025 | 10.51 | 2025-11-29 17:21:29 | -19.4363 | -2156.6426 | -56.3027 | 0 | Close | 23.33331
5478 | 33 | 4 | CC DChg | 00:01:12 | 49:51:09 | -14363.2 | 1.3495 | 287.3 | 7.5 | 0 | 0 | 287.3 | 7.5 | 0.4133 | 10.79 | 0 | 0 | 0.4133 | 10.79 | 2025-11-29 17:21:31 | -19.3832 | -2156.6306 | -56.3024 | 0 | Close | 23.99998
5479 | 33 | 4 | CC DChg | 00:01:14 | 49:51:11 | -14363.2 | 1.3461 | 295.2 | 7.71 | 0 | 0 | 295.2 | 7.71 | 0.4241 | 11.07 | 0 | 0 | 0.4241 | 11.07 | 2025-11-29 17:21:33 | -19.3343 | -2346.9477 | -61.271 | 0 | Close | 24.66665
5480 | 33 | 4 | CC DChg | 00:01:16 | 49:51:13 | -14363.2 | 1.3423 | 303.2 | 7.92 | 0 | 0 | 303.2 | 7.92 | 0.4348 | 11.35 | 0 | 0 | 0.4348 | 11.35 | 2025-11-29 17:21:35 | -19.2797 | -2099.8772 | -54.8208 | 0 | Close | 25.33331
5481 | 33 | 4 | CC DChg | 00:01:18 | 49:51:15 | -14363.2 | 1.3389 | 311.2 | 8.12 | 0 | 0 | 311.2 | 8.12 | 0.4455 | 11.63 | 0 | 0 | 0.4455 | 11.63 | 2025-11-29 17:21:37 | -19.2309 | -2346.9281 | -61.2705 | 0 | Close | 25.99998
5482 | 33 | 4 | CC DChg | 00:01:20 | 49:51:17 | -14363.2 | 1.3352 | 319.2 | 8.33 | 0 | 0 | 319.2 | 8.33 | 0.4562 | 11.91 | 0 | 0 | 0.4562 | 11.91 | 2025-11-29 17:21:39 | -19.1778 | -2156.6366 | -56.3026 | 0 | Close | 26.66665
5483 | 33 | 4 | CC DChg | 00:01:22 | 49:51:19 | -14363.2 | 1.3318 | 327.2 | 8.54 | 0 | 0 | 327.2 | 8.54 | 0.4668 | 12.19 | 0 | 0 | 0.4668 | 12.19 | 2025-11-29 17:21:41 | -19.1289 | -2346.9346 | -61.2706 | 0 | Close | 27.33331
5484 | 33 | 4 | CC DChg | 00:01:24 | 49:51:21 | -14363.2 | 1.3287 | 335.1 | 8.75 | 0 | 0 | 335.1 | 8.75 | 0.4774 | 12.46 | 0 | 0 | 0.4774 | 12.46 | 2025-11-29 17:21:43 | -19.0844 | -2574.0502 | -67.1999 | 0 | Close | 27.99998
5485 | 33 | 4 | CC DChg | 00:01:26 | 49:51:23 | -14363.2 | 1.3253 | 343.1 | 8.96 | 0 | 0 | 343.1 | 8.96 | 0.488 | 12.74 | 0 | 0 | 0.488 | 12.74 | 2025-11-29 17:21:45 | -19.0356 | -2346.9346 | -61.2706 | 0 | Close | 28.66665
5486 | 33 | 4 | CC DChg | 00:01:28 | 49:51:25 | -14363.2 | 1.3219 | 351.1 | 9.17 | 0 | 0 | 351.1 | 9.17 | 0.4986 | 13.02 | 0 | 0 | 0.4986 | 13.02 | 2025-11-29 17:21:47 | -18.9867 | -2346.915 | -61.2701 | 0 | Close | 29.33331
5487 | 33 | 4 | CC DChg | 00:01:30 | 49:51:27 | -14363.2 | 1.3185 | 359.1 | 9.37 | 0 | 0 | 359.1 | 9.37 | 0.5091 | 13.29 | 0 | 0 | 0.5091 | 13.29 | 2025-11-29 17:21:49 | -18.9379 | -2346.9346 | -61.2706 | 0 | Close | 29.99998
5488 | 33 | 4 | CC DChg | 00:01:32 | 49:51:29 | -14363.2 | 1.3154 | 367.1 | 9.58 | 0 | 0 | 367.1 | 9.58 | 0.5196 | 13.57 | 0 | 0 | 0.5196 | 13.57 | 2025-11-29 17:21:51 | -18.8934 | -2574.0502 | -67.1999 | 0 | Close | 30.66665
5489 | 33 | 4 | CC DChg | 00:01:34 | 49:51:31 | -14363.2 | 1.3123 | 375 | 9.79 | 0 | 0 | 375 | 9.79 | 0.5301 | 13.84 | 0 | 0 | 0.5301 | 13.84 | 2025-11-29 17:21:53 | -18.8488 | -2574.043 | -67.1997 | 0 | Close | 31.33331
5490 | 33 | 4 | CC DChg | 00:01:36 | 49:51:33 | -14363.2 | 1.3092 | 383 | 10 | 0 | 0 | 383 | 10 | 0.5405 | 14.11 | 0 | 0 | 0.5405 | 14.11 | 2025-11-29 17:21:55 | -18.8043 | -2574.0789 | -67.2006 | 0 | Close | 31.99998
5491 | 33 | 4 | CC DChg | 00:01:38 | 49:51:35 | -14363.2 | 1.3061 | 391 | 10.21 | 0 | 0 | 391 | 10.21 | 0.551 | 14.38 | 0 | 0 | 0.551 | 14.38 | 2025-11-29 17:21:57 | -18.7598 | -2574.0502 | -67.1999 | 0 | Close | 32.66665
5492 | 33 | 4 | CC DChg | 00:01:40 | 49:51:37 | -14363.2 | 1.3027 | 399 | 10.42 | 0 | 0 | 399 | 10.42 | 0.5614 | 14.66 | 0 | 0 | 0.5614 | 14.66 | 2025-11-29 17:21:59 | -18.711 | -2346.915 | -61.2701 | 0 | Close | 33.33331
5493 | 33 | 4 | CC DChg | 00:01:42 | 49:51:39 | -14363.2 | 1.2999 | 407 | 10.62 | 0 | 0 | 407 | 10.62 | 0.5718 | 14.93 | 0 | 0 | 0.5718 | 14.93 | 2025-11-29 17:22:01 | -18.6707 | -2849.8413 | -74.3998 | 0 | Close | 33.99998
5494 | 33 | 4 | CC DChg | 00:01:44 | 49:51:41 | -14363.2 | 1.2968 | 414.9 | 10.83 | 0 | 0 | 414.9 | 10.83 | 0.5821 | 15.2 | 0 | 0 | 0.5821 | 15.2 | 2025-11-29 17:22:03 | -18.6262 | -2574.0502 | -67.1999 | 0 | Close | 34.66665
5495 | 33 | 4 | CC DChg | 00:01:46 | 49:51:43 | -14363.2 | 1.2937 | 422.9 | 11.04 | 0 | 0 | 422.9 | 11.04 | 0.5925 | 15.47 | 0 | 0 | 0.5925 | 15.47 | 2025-11-29 17:22:05 | -18.5817 | -2574.0645 | -67.2002 | 0 | Close | 35.33332
5496 | 33 | 4 | CC DChg | 00:01:48 | 49:51:45 | -14363.2 | 1.2909 | 430.9 | 11.25 | 0 | 0 | 430.9 | 11.25 | 0.6028 | 15.74 | 0 | 0 | 0.6028 | 15.74 | 2025-11-29 17:22:07 | -18.5415 | -2849.8413 | -74.3998 | 0 | Close | 35.99998
5497 | 33 | 4 | CC DChg | 00:01:50 | 49:51:47 | -14363.2 | 1.2881 | 438.9 | 11.46 | 0 | 0 | 438.9 | 11.46 | 0.6131 | 16.01 | 0 | 0 | 0.6131 | 16.01 | 2025-11-29 17:22:09 | -18.5013 | -2849.8254 | -74.3994 | 0 | Close | 36.66665
5498 | 33 | 4 | CC DChg | 00:01:52 | 49:51:49 | -14363.2 | 1.285 | 446.9 | 11.67 | 0 | 0 | 446.9 | 11.67 | 0.6233 | 16.27 | 0 | 0 | 0.6233 | 16.27 | 2025-11-29 17:22:11 | -18.4567 | -2574.0645 | -67.2002 | 0 | Close | 37.33332
5499 | 33 | 4 | CC DChg | 00:01:54 | 49:51:51 | -14363.2 | 1.2825 | 454.8 | 11.87 | 0 | 0 | 454.8 | 11.87 | 0.6336 | 16.54 | 0 | 0 | 0.6336 | 16.54 | 2025-11-29 17:22:13 | -18.4208 | -3191.8222 | -83.3278 | 0 | Close | 37.99998
5500 | 33 | 4 | CC DChg | 00:01:56 | 49:51:53 | -14363.2 | 1.2794 | 462.8 | 12.08 | 0 | 0 | 462.8 | 12.08 | 0.6438 | 16.81 | 0 | 0 | 0.6438 | 16.81 | 2025-11-29 17:22:15 | -18.3763 | -2574.0645 | -67.2002 | 0 | Close | 38.66665
5501 | 33 | 4 | CC DChg | 00:01:58 | 49:51:55 | -14363.2 | 1.2766 | 470.8 | 12.29 | 0 | 0 | 470.8 | 12.29 | 0.654 | 17.07 | 0 | 0 | 0.654 | 17.07 | 2025-11-29 17:22:17 | -18.3361 | -2849.8254 | -74.3994 | 0 | Close | 39.33332
5502 | 33 | 4 | CC DChg | 00:02:00 | 49:51:57 | -14363.2 | 1.2741 | 478.8 | 12.5 | 0 | 0 | 478.8 | 12.5 | 0.6642 | 17.34 | 0 | 0 | 0.6642 | 17.34 | 2025-11-29 17:22:19 | -18.3002 | -3191.84 | -83.3283 | 0 | Close | 39.99999
5503 | 33 | 4 | CC DChg | 00:02:02 | 49:51:59 | -14363.2 | 1.2713 | 486.8 | 12.71 | 0 | 0 | 486.8 | 12.71 | 0.6743 | 17.6 | 0 | 0 | 0.6743 | 17.6 | 2025-11-29 17:22:21 | -18.2599 | -2849.8254 | -74.3994 | 0 | Close | 40.66665
5504 | 33 | 4 | CC DChg | 00:02:04 | 49:52:01 | -14363.2 | 1.2686 | 494.7 | 12.92 | 0 | 0 | 494.7 | 12.92 | 0.6845 | 17.87 | 0 | 0 | 0.6845 | 17.87 | 2025-11-29 17:22:23 | -18.2212 | -2955.4074 | -77.1558 | 0 | Close | 41.33332
5505 | 33 | 4 | CC DChg | 00:02:06 | 49:52:03 | -14363.2 | 1.2661 | 502.7 | 13.12 | 0 | 0 | 502.7 | 13.12 | 0.6946 | 18.13 | 0 | 0 | 0.6946 | 18.13 | 2025-11-29 17:22:25 | -18.1853 | -3191.8222 | -83.3278 | 0 | Close | 41.99998
5506 | 33 | 4 | CC DChg | 00:02:08 | 49:52:05 | -14363.2 | 1.2633 | 510.7 | 13.33 | 0 | 0 | 510.7 | 13.33 | 0.7047 | 18.4 | 0 | 0 | 0.7047 | 18.4 | 2025-11-29 17:22:27 | -18.145 | -2849.8571 | -74.4003 | 0 | Close | 42.66665
5507 | 33 | 4 | CC DChg | 00:02:10 | 49:52:07 | -14363.2 | 1.2608 | 518.7 | 13.54 | 0 | 0 | 518.7 | 13.54 | 0.7147 | 18.66 | 0 | 0 | 0.7147 | 18.66 | 2025-11-29 17:22:29 | -18.1091 | -3191.8044 | -83.3274 | 0 | Close | 43.33332
5508 | 33 | 4 | CC DChg | 00:02:12 | 49:52:09 | -14363.2 | 1.2583 | 526.7 | 13.75 | 0 | 0 | 526.7 | 13.75 | 0.7248 | 18.92 | 0 | 0 | 0.7248 | 18.92 | 2025-11-29 17:22:31 | -18.0732 | -3191.8222 | -83.3278 | 0 | Close | 43.99998
5509 | 33 | 4 | CC DChg | 00:02:14 | 49:52:11 | -14363.2 | 1.2558 | 534.6 | 13.96 | 0 | 0 | 534.6 | 13.96 | 0.7348 | 19.18 | 0 | 0 | 0.7348 | 19.18 | 2025-11-29 17:22:33 | -18.0373 | -3191.8222 | -83.3278 | 0 | Close | 44.66665
5510 | 33 | 4 | CC DChg | 00:02:16 | 49:52:13 | -14363.2 | 1.2531 | 542.6 | 14.17 | 0 | 0 | 542.6 | 14.17 | 0.7448 | 19.44 | 0 | 0 | 0.7448 | 19.44 | 2025-11-29 17:22:35 | -17.9985 | -2955.3909 | -77.1554 | 0 | Close | 45.33332
5511 | 33 | 4 | CC DChg | 00:02:18 | 49:52:15 | -14363.2 | 1.2506 | 550.6 | 14.37 | 0 | 0 | 550.6 | 14.37 | 0.7548 | 19.71 | 0 | 0 | 0.7548 | 19.71 | 2025-11-29 17:22:37 | -17.9626 | -3191.8578 | -83.3288 | 0 | Close | 45.99999
5512 | 33 | 4 | CC DChg | 00:02:20 | 49:52:17 | -14363.2 | 1.2481 | 558.6 | 14.58 | 0 | 0 | 558.6 | 14.58 | 0.7648 | 19.97 | 0 | 0 | 0.7648 | 19.97 | 2025-11-29 17:22:39 | -17.9267 | -3191.7867 | -83.3269 | 0 | Close | 46.66665
5513 | 33 | 4 | CC DChg | 00:02:22 | 49:52:19 | -14363.2 | 1.2453 | 566.5 | 14.79 | 0 | 0 | 566.5 | 14.79 | 0.7747 | 20.23 | 0 | 0 | 0.7747 | 20.23 | 2025-11-29 17:22:41 | -17.8865 | -2849.8571 | -74.4003 | 0 | Close | 47.33332
5514 | 33 | 4 | CC DChg | 00:02:24 | 49:52:21 | -14363.2 | 1.2431 | 574.5 | 15 | 0 | 0 | 574.5 | 15 | 0.7847 | 20.48 | 0 | 0 | 0.7847 | 20.48 | 2025-11-29 17:22:43 | -17.8549 | -3627.0707 | -94.6907 | 0 | Close | 47.99999
5515 | 33 | 4 | CC DChg | 00:02:26 | 49:52:23 | -14363.2 | 1.2406 | 582.5 | 15.21 | 0 | 0 | 582.5 | 15.21 | 0.7946 | 20.74 | 0 | 0 | 0.7946 | 20.74 | 2025-11-29 17:22:45 | -17.819 | -3191.8222 | -83.3278 | 0 | Close | 48.66665
5516 | 33 | 4 | CC DChg | 00:02:28 | 49:52:25 | -14363.2 | 1.2382 | 590.5 | 15.42 | 0 | 0 | 590.5 | 15.42 | 0.8045 | 21 | 0 | 0 | 0.8045 | 21 | 2025-11-29 17:22:47 | -17.7845 | -3324.8333 | -86.8003 | 0 | Close | 49.33332
5517 | 33 | 4 | CC DChg | 00:02:30 | 49:52:27 | -14363.2 | 1.2357 | 598.5 | 15.62 | 0 | 0 | 598.5 | 15.62 | 0.8143 | 21.26 | 0 | 0 | 0.8143 | 21.26 | 2025-11-29 17:22:49 | -17.7486 | -3191.8222 | -83.3278 | 0 | Close | 49.99999
5518 | 33 | 4 | CC DChg | 00:02:32 | 49:52:29 | -14363.2 | 1.2332 | 606.4 | 15.83 | 0 | 0 | 606.4 | 15.83 | 0.8242 | 21.52 | 0 | 0 | 0.8242 | 21.52 | 2025-11-29 17:22:51 | -17.7127 | -3191.8044 | -83.3274 | 0 | Close | 50.66665
5519 | 33 | 4 | CC DChg | 00:02:34 | 49:52:31 | -14363.2 | 1.2307 | 614.4 | 16.04 | 0 | 0 | 614.4 | 16.04 | 0.834 | 21.77 | 0 | 0 | 0.834 | 21.77 | 2025-11-29 17:22:53 | -17.6768 | -3191.8222 | -83.3278 | 0 | Close | 51.33332
5520 | 33 | 4 | CC DChg | 00:02:36 | 49:52:33 | -14363.2 | 1.2282 | 622.4 | 16.25 | 0 | 0 | 622.4 | 16.25 | 0.8438 | 22.03 | 0 | 0 | 0.8438 | 22.03 | 2025-11-29 17:22:55 | -17.6409 | -3191.84 | -83.3283 | 0 | Close | 51.99999
5521 | 33 | 4 | CC DChg | 00:02:38 | 49:52:35 | -14363.2 | 1.2261 | 630.4 | 16.46 | 0 | 0 | 630.4 | 16.46 | 0.8536 | 22.28 | 0 | 0 | 0.8536 | 22.28 | 2025-11-29 17:22:57 | -17.6107 | -3799.7884 | -99.1998 | 0 | Close | 52.66665
5522 | 33 | 4 | CC DChg | 00:02:40 | 49:52:37 | -14363.2 | 1.2233 | 638.4 | 16.67 | 0 | 0 | 638.4 | 16.67 | 0.8634 | 22.54 | 0 | 0 | 0.8634 | 22.54 | 2025-11-29 17:22:59 | -17.5705 | -2849.8413 | -74.3998 | 0 | Close | 53.33332
5523 | 33 | 4 | CC DChg | 00:02:42 | 49:52:39 | -14363.2 | 1.2208 | 646.3 | 16.87 | 0 | 0 | 646.3 | 16.87 | 0.8731 | 22.79 | 0 | 0 | 0.8731 | 22.79 | 2025-11-29 17:23:01 | -17.5346 | -3191.8044 | -83.3274 | 0 | Close | 53.99998
5524 | 33 | 4 | CC DChg | 00:02:44 | 49:52:41 | -14363.2 | 1.2186 | 654.3 | 17.08 | 0 | 0 | 654.3 | 17.08 | 0.8829 | 23.05 | 0 | 0 | 0.8829 | 23.05 | 2025-11-29 17:23:03 | -17.503 | -3627.1111 | -94.6918 | 0 | Close | 54.66666
5525 | 33 | 4 | CC DChg | 00:02:46 | 49:52:43 | -14363.2 | 1.2165 | 662.3 | 17.29 | 0 | 0 | 662.3 | 17.29 | 0.8926 | 23.3 | 0 | 0 | 0.8926 | 23.3 | 2025-11-29 17:23:05 | -17.4728 | -3799.7672 | -99.1992 | 0 | Close | 55.33332
5526 | 33 | 4 | CC DChg | 00:02:48 | 49:52:45 | -14363.2 | 1.2137 | 670.3 | 17.5 | 0 | 0 | 670.3 | 17.5 | 0.9023 | 23.56 | 0 | 0 | 0.9023 | 23.56 | 2025-11-29 17:23:07 | -17.4326 | -2849.8413 | -74.3998 | 0 | Close | 55.99999
5527 | 33 | 4 | CC DChg | 00:02:50 | 49:52:47 | -14363.2 | 1.2115 | 678.3 | 17.71 | 0 | 0 | 678.3 | 17.71 | 0.9119 | 23.81 | 0 | 0 | 0.9119 | 23.81 | 2025-11-29 17:23:09 | -17.401 | -3627.0909 | -94.6912 | 0 | Close | 56.66666
5528 | 33 | 4 | CC DChg | 00:02:52 | 49:52:49 | -14363.2 | 1.209 | 686.2 | 17.92 | 0 | 0 | 686.2 | 17.92 | 0.9216 | 24.06 | 0 | 0 | 0.9216 | 24.06 | 2025-11-29 17:23:11 | -17.3651 | -3191.84 | -83.3283 | 0 | Close | 57.33333
5529 | 33 | 4 | CC DChg | 00:02:54 | 49:52:51 | -14363.2 | 1.2065 | 694.2 | 18.12 | 0 | 0 | 694.2 | 18.12 | 0.9312 | 24.31 | 0 | 0 | 0.9312 | 24.31 | 2025-11-29 17:23:13 | -17.3292 | -3191.8044 | -83.3274 | 0 | Close | 57.99999
5530 | 33 | 4 | CC DChg | 00:02:56 | 49:52:53 | -14363.2 | 1.2041 | 702.2 | 18.33 | 0 | 0 | 702.2 | 18.33 | 0.9409 | 24.56 | 0 | 0 | 0.9409 | 24.56 | 2025-11-29 17:23:15 | -17.2947 | -3324.7963 | -86.7993 | 0 | Close | 58.66665
5531 | 33 | 4 | CC DChg | 00:02:58 | 49:52:55 | -14363.2 | 1.2019 | 710.2 | 18.54 | 0 | 0 | 710.2 | 18.54 | 0.9505 | 24.81 | 0 | 0 | 0.9505 | 24.81 | 2025-11-29 17:23:17 | -17.2631 | -3627.1111 | -94.6918 | 0 | Close | 59.33333
5532 | 33 | 4 | CC DChg | 00:03:00 | 49:52:57 | -14363.2 | 1.1991 | 718.2 | 18.75 | 0 | 0 | 718.2 | 18.75 | 0.96 | 25.06 | 0 | 0 | 0.96 | 25.06 | 2025-11-29 17:23:19 | -17.2229 | -2849.8254 | -74.3994 | 0 | Close | 59.99999
5533 | 33 | 4 | CC DChg | 00:03:02 | 49:52:59 | -14363.2 | 1.1969 | 726.1 | 18.96 | 0 | 0 | 726.1 | 18.96 | 0.9696 | 25.31 | 0 | 0 | 0.9696 | 25.31 | 2025-11-29 17:23:21 | -17.1913 | -3627.0909 | -94.6912 | 0 | Close | 60.66666
5534 | 33 | 4 | CC DChg | 00:03:04 | 49:53:01 | -14363.2 | 1.1948 | 734.1 | 19.17 | 0 | 0 | 734.1 | 19.17 | 0.9791 | 25.56 | 0 | 0 | 0.9791 | 25.56 | 2025-11-29 17:23:23 | -17.1612 | -3799.7672 | -99.1992 | 0 | Close | 61.33332
5535 | 33 | 4 | CC DChg | 00:03:06 | 49:53:03 | -14363.2 | 1.1926 | 742.1 | 19.37 | 0 | 0 | 742.1 | 19.37 | 0.9887 | 25.81 | 0 | 0 | 0.9887 | 25.81 | 2025-11-29 17:23:25 | -17.1296 | -3627.0707 | -94.6907 | 0 | Close | 61.99999
5536 | 33 | 4 | CC DChg | 00:03:08 | 49:53:05 | -14363.2 | 1.1898 | 750.1 | 19.58 | 0 | 0 | 750.1 | 19.58 | 0.9982 | 26.06 | 0 | 0 | 0.9982 | 26.06 | 2025-11-29 17:23:27 | -17.0893 | -2849.8571 | -74.4003 | 0 | Close | 62.66666
5537 | 33 | 4 | CC DChg | 00:03:10 | 49:53:07 | -14363.2 | 1.1876 | 758.1 | 19.79 | 0 | 0 | 758.1 | 19.79 | 1.0077 | 26.31 | 0 | 0 | 1.0077 | 26.31 | 2025-11-29 17:23:29 | -17.0577 | -3627.0707 | -94.6907 | 0 | Close | 63.33332
5538 | 33 | 4 | CC DChg | 00:03:12 | 49:53:09 | -14363.2 | 1.1855 | 766 | 20 | 0 | 0 | 766 | 20 | 1.0171 | 26.55 | 0 | 0 | 1.0171 | 26.55 | 2025-11-29 17:23:31 | -17.0276 | -3799.7884 | -99.1998 | 0 | Close | 63.99999
5539 | 33 | 4 | CC DChg | 00:03:14 | 49:53:11 | -14363.2 | 1.183 | 774 | 20.21 | 0 | 0 | 774 | 20.21 | 1.0266 | 26.8 | 0 | 0 | 1.0266 | 26.8 | 2025-11-29 17:23:33 | -16.9917 | -3191.8222 | -83.3278 | 0 | Close | 64.66666
5540 | 33 | 4 | CC DChg | 00:03:16 | 49:53:13 | -14363.2 | 1.1808 | 782 | 20.42 | 0 | 0 | 782 | 20.42 | 1.036 | 27.05 | 0 | 0 | 1.036 | 27.05 | 2025-11-29 17:23:35 | -16.9601 | -3627.0707 | -94.6907 | 0 | Close | 65.33332
5541 | 33 | 4 | CC DChg | 00:03:18 | 49:53:15 | -14363.2 | 1.1786 | 790 | 20.62 | 0 | 0 | 790 | 20.62 | 1.0454 | 27.29 | 0 | 0 | 1.0454 | 27.29 | 2025-11-29 17:23:37 | -16.9285 | -3627.0707 | -94.6907 | 0 | Close | 65.99999
5542 | 33 | 4 | CC DChg | 00:03:20 | 49:53:17 | -14363.2 | 1.1765 | 798 | 20.83 | 0 | 0 | 798 | 20.83 | 1.0548 | 27.54 | 0 | 0 | 1.0548 | 27.54 | 2025-11-29 17:23:39 | -16.8983 | -3799.7884 | -99.1998 | 0 | Close | 66.66666
5543 | 33 | 4 | CC DChg | 00:03:22 | 49:53:19 | -14363.2 | 1.1737 | 805.9 | 21.04 | 0 | 0 | 805.9 | 21.04 | 1.0642 | 27.78 | 0 | 0 | 1.0642 | 27.78 | 2025-11-29 17:23:41 | -16.8581 | -2849.873 | -74.4007 | 0 | Close | 67.33333
5544 | 33 | 4 | CC DChg | 00:03:24 | 49:53:21 | -14363.2 | 1.1715 | 813.9 | 21.25 | 0 | 0 | 813.9 | 21.25 | 1.0735 | 28.03 | 0 | 0 | 1.0735 | 28.03 | 2025-11-29 17:23:43 | -16.8265 | -3627.0303 | -94.6897 | 0 | Close | 67.99999
5545 | 33 | 4 | CC DChg | 00:03:26 | 49:53:23 | -14363.2 | 1.1693 | 821.9 | 21.46 | 0 | 0 | 821.9 | 21.46 | 1.0829 | 28.27 | 0 | 0 | 1.0829 | 28.27 | 2025-11-29 17:23:45 | -16.7949 | -3627.0707 | -94.6907 | 0 | Close | 68.66666
5546 | 33 | 4 | CC DChg | 00:03:28 | 49:53:25 | -14363.2 | 1.1669 | 829.9 | 21.67 | 0 | 0 | 829.9 | 21.67 | 1.0922 | 28.51 | 0 | 0 | 1.0922 | 28.51 | 2025-11-29 17:23:47 | -16.7604 | -3324.8519 | -86.8008 | 0 | Close | 69.33333
5547 | 33 | 4 | CC DChg | 00:03:30 | 49:53:27 | -14363.2 | 1.1647 | 837.9 | 21.87 | 0 | 0 | 837.9 | 21.87 | 1.1015 | 28.76 | 0 | 0 | 1.1015 | 28.76 | 2025-11-29 17:23:49 | -16.7288 | -3627.0303 | -94.6897 | 0 | Close | 69.99999
5548 | 33 | 4 | CC DChg | 00:03:32 | 49:53:29 | -14363.2 | 1.1625 | 845.8 | 22.08 | 0 | 0 | 845.8 | 22.08 | 1.1108 | 29 | 0 | 0 | 1.1108 | 29 | 2025-11-29 17:23:51 | -16.6972 | -3627.1111 | -94.6918 | 0 | Close | 70.66666
5549 | 33 | 4 | CC DChg | 00:03:34 | 49:53:31 | -14363.2 | 1.1604 | 853.8 | 22.29 | 0 | 0 | 853.8 | 22.29 | 1.1201 | 29.24 | 0 | 0 | 1.1201 | 29.24 | 2025-11-29 17:23:53 | -16.6671 | -3799.746 | -99.1987 | 0 | Close | 71.33332
5550 | 33 | 4 | CC DChg | 00:03:36 | 49:53:33 | -14363.2 | 1.1579 | 861.8 | 22.5 | 0 | 0 | 861.8 | 22.5 | 1.1293 | 29.48 | 0 | 0 | 1.1293 | 29.48 | 2025-11-29 17:23:55 | -16.6312 | -3191.8578 | -83.3288 | 0 | Close | 72
5551 | 33 | 4 | CC DChg | 00:03:38 | 49:53:35 | -14363.2 | 1.1557 | 869.8 | 22.71 | 0 | 0 | 869.8 | 22.71 | 1.1385 | 29.72 | 0 | 0 | 1.1385 | 29.72 | 2025-11-29 17:23:57 | -16.5996 | -3627.0707 | -94.6907 | 0 | Close | 72.66666
5552 | 33 | 4 | CC DChg | 00:03:40 | 49:53:37 | -14363.2 | 1.1532 | 877.8 | 22.92 | 0 | 0 | 877.8 | 22.92 | 1.1477 | 29.96 | 0 | 0 | 1.1477 | 29.96 | 2025-11-29 17:23:59 | -16.5637 | -3191.7867 | -83.3269 | 0 | Close | 73.33332
5553 | 33 | 4 | CC DChg | 00:03:42 | 49:53:39 | -14363.2 | 1.1507 | 885.7 | 23.12 | 0 | 0 | 885.7 | 23.12 | 1.1569 | 30.2 | 0 | 0 | 1.1569 | 30.2 | 2025-11-29 17:24:01 | -16.5277 | -3191.8578 | -83.3288 | 0 | Close | 73.99999
5554 | 33 | 4 | CC DChg | 00:03:44 | 49:53:41 | -14363.2 | 1.1486 | 893.7 | 23.33 | 0 | 0 | 893.7 | 23.33 | 1.1661 | 30.44 | 0 | 0 | 1.1661 | 30.44 | 2025-11-29 17:24:03 | -16.4976 | -3799.7884 | -99.1998 | 0 | Close | 74.66666
5555 | 33 | 4 | CC DChg | 00:03:46 | 49:53:43 | -14363.2 | 1.1464 | 901.7 | 23.54 | 0 | 0 | 901.7 | 23.54 | 1.1753 | 30.68 | 0 | 0 | 1.1753 | 30.68 | 2025-11-29 17:24:05 | -16.466 | -3627.0707 | -94.6907 | 0 | Close | 75.33333
5556 | 33 | 4 | CC DChg | 00:03:48 | 49:53:45 | -14363.2 | 1.1442 | 909.7 | 23.75 | 0 | 0 | 909.7 | 23.75 | 1.1844 | 30.92 | 0 | 0 | 1.1844 | 30.92 | 2025-11-29 17:24:07 | -16.4344 | -3627.0707 | -94.6907 | 0 | Close | 75.99999
5557 | 33 | 4 | CC DChg | 00:03:50 | 49:53:47 | -14363.2 | 1.1418 | 917.6 | 23.96 | 0 | 0 | 917.6 | 23.96 | 1.1935 | 31.16 | 0 | 0 | 1.1935 | 31.16 | 2025-11-29 17:24:09 | -16.3999 | -3324.7778 | -86.7988 | 0 | Close | 76.66665
5558 | 33 | 4 | CC DChg | 00:03:52 | 49:53:49 | -14363.2 | 1.1396 | 925.6 | 24.17 | 0 | 0 | 925.6 | 24.17 | 1.2026 | 31.4 | 0 | 0 | 1.2026 | 31.4 | 2025-11-29 17:24:11 | -16.3683 | -3627.1111 | -94.6918 | 0 | Close | 77.33333
5559 | 33 | 4 | CC DChg | 00:03:54 | 49:53:51 | -14363.2 | 1.1374 | 933.6 | 24.37 | 0 | 0 | 933.6 | 24.37 | 1.2117 | 31.63 | 0 | 0 | 1.2117 | 31.63 | 2025-11-29 17:24:13 | -16.3367 | -3627.0707 | -94.6907 | 0 | Close | 77.99999
5560 | 33 | 4 | CC DChg | 00:03:56 | 49:53:53 | -14363.2 | 1.1349 | 941.6 | 24.58 | 0 | 0 | 941.6 | 24.58 | 1.2208 | 31.87 | 0 | 0 | 1.2208 | 31.87 | 2025-11-29 17:24:15 | -16.3008 | -3191.8222 | -83.3278 | 0 | Close | 78.66666
5561 | 33 | 4 | CC DChg | 00:03:58 | 49:53:55 | -14363.2 | 1.1328 | 949.6 | 24.79 | 0 | 0 | 949.6 | 24.79 | 1.2298 | 32.11 | 0 | 0 | 1.2298 | 32.11 | 2025-11-29 17:24:17 | -16.2706 | -3799.8307 | -99.2009 | 0 | Close | 79.33333
5562 | 33 | 4 | CC DChg | 00:04:00 | 49:53:57 | -14363.2 | 1.1306 | 957.5 | 25 | 0 | 0 | 957.5 | 25 | 1.2389 | 32.34 | 0 | 0 | 1.2389 | 32.34 | 2025-11-29 17:24:19 | -16.239 | -3627.0303 | -94.6897 | 0 | Close | 79.99999
5563 | 33 | 4 | CC DChg | 00:04:02 | 49:53:59 | -14363.2 | 1.1284 | 965.5 | 25.21 | 0 | 0 | 965.5 | 25.21 | 1.2479 | 32.58 | 0 | 0 | 1.2479 | 32.58 | 2025-11-29 17:24:21 | -16.2074 | -3627.0707 | -94.6907 | 0 | Close | 80.66666
5564 | 33 | 4 | CC DChg | 00:04:04 | 49:54:01 | -14363.2 | 1.1259 | 973.5 | 25.41 | 0 | 0 | 973.5 | 25.41 | 1.2569 | 32.81 | 0 | 0 | 1.2569 | 32.81 | 2025-11-29 17:24:23 | -16.1715 | -3191.8222 | -83.3278 | 0 | Close | 81.33333
5565 | 33 | 4 | CC DChg | 00:04:06 | 49:54:03 | -14363.2 | 1.1238 | 981.5 | 25.62 | 0 | 0 | 981.5 | 25.62 | 1.2658 | 33.05 | 0 | 0 | 1.2658 | 33.05 | 2025-11-29 17:24:25 | -16.1414 | -3799.8307 | -99.2009 | 0 | Close | 82
5566 | 33 | 4 | CC DChg | 00:04:08 | 49:54:05 | -14363.2 | 1.1216 | 989.5 | 25.83 | 0 | 0 | 989.5 | 25.83 | 1.2748 | 33.28 | 0 | 0 | 1.2748 | 33.28 | 2025-11-29 17:24:27 | -16.1098 | -3627.0707 | -94.6907 | 0 | Close | 82.66667
5567 | 33 | 4 | CC DChg | 00:04:10 | 49:54:07 | -14363.2 | 1.1188 | 997.4 | 26.04 | 0 | 0 | 997.4 | 26.04 | 1.2837 | 33.51 | 0 | 0 | 1.2837 | 33.51 | 2025-11-29 17:24:29 | -16.0696 | -2849.8095 | -74.399 | 0 | Close | 83.33332
5568 | 33 | 4 | CC DChg | 00:04:12 | 49:54:09 | -14363.2 | 1.1166 | 1005.4 | 26.25 | 0 | 0 | 1005.4 | 26.25 | 1.2927 | 33.75 | 0 | 0 | 1.2927 | 33.75 | 2025-11-29 17:24:31 | -16.038 | -3627.1111 | -94.6918 | 0 | Close | 84
5569 | 33 | 4 | CC DChg | 00:04:14 | 49:54:11 | -14363.2 | 1.1145 | 1013.4 | 26.46 | 0 | 0 | 1013.4 | 26.46 | 1.3016 | 33.98 | 0 | 0 | 1.3016 | 33.98 | 2025-11-29 17:24:33 | -16.0078 | -3799.7884 | -99.1998 | 0 | Close | 84.66666
5570 | 33 | 4 | CC DChg | 00:04:16 | 49:54:13 | -14363.2 | 1.1123 | 1021.4 | 26.66 | 0 | 0 | 1021.4 | 26.66 | 1.3104 | 34.21 | 0 | 0 | 1.3104 | 34.21 | 2025-11-29 17:24:35 | -15.9762 | -3627.0303 | -94.6897 | 0 | Close | 85.33332
5571 | 33 | 4 | CC DChg | 00:04:18 | 49:54:15 | -14363.2 | 1.1098 | 1029.4 | 26.87 | 0 | 0 | 1029.4 | 26.87 | 1.3193 | 34.44 | 0 | 0 | 1.3193 | 34.44 | 2025-11-29 17:24:37 | -15.9403 | -3191.8578 | -83.3288 | 0 | Close | 86
5572 | 33 | 4 | CC DChg | 00:04:20 | 49:54:17 | -14363.2 | 1.1073 | 1037.3 | 27.08 | 0 | 0 | 1037.3 | 27.08 | 1.3282 | 34.67 | 0 | 0 | 1.3282 | 34.67 | 2025-11-29 17:24:39 | -15.9044 | -3191.7867 | -83.3269 | 0 | Close | 86.66666
5573 | 33 | 4 | CC DChg | 00:04:22 | 49:54:19 | -14363.2 | 1.1052 | 1045.3 | 27.29 | 0 | 0 | 1045.3 | 27.29 | 1.337 | 34.9 | 0 | 0 | 1.337 | 34.9 | 2025-11-29 17:24:41 | -15.8742 | -3799.873 | -99.202 | 0 | Close | 87.33334
5574 | 33 | 4 | CC DChg | 00:04:24 | 49:54:21 | -14363.2 | 1.1027 | 1053.3 | 27.5 | 0 | 0 | 1053.3 | 27.5 | 1.3458 | 35.13 | 0 | 0 | 1.3458 | 35.13 | 2025-11-29 17:24:43 | -15.8383 | -3191.7867 | -83.3269 | 0 | Close | 88
5575 | 33 | 4 | CC DChg | 00:04:26 | 49:54:23 | -14363.2 | 1.1005 | 1061.3 | 27.71 | 0 | 0 | 1061.3 | 27.71 | 1.3546 | 35.36 | 0 | 0 | 1.3546 | 35.36 | 2025-11-29 17:24:45 | -15.8067 | -3627.0303 | -94.6897 | 0 | Close | 88.66666
5576 | 33 | 4 | CC DChg | 00:04:28 | 49:54:25 | -14363.2 | 1.098 | 1069.3 | 27.91 | 0 | 0 | 1069.3 | 27.91 | 1.3634 | 35.59 | 0 | 0 | 1.3634 | 35.59 | 2025-11-29 17:24:47 | -15.7708 | -3191.8578 | -83.3288 | 0 | Close | 89.33333
5577 | 33 | 4 | CC DChg | 00:04:30 | 49:54:27 | -14363.2 | 1.0959 | 1077.2 | 28.12 | 0 | 0 | 1077.2 | 28.12 | 1.3721 | 35.82 | 0 | 0 | 1.3721 | 35.82 | 2025-11-29 17:24:49 | -15.7406 | -3799.7884 | -99.1998 | 0 | Close | 90
5578 | 33 | 4 | CC DChg | 00:04:32 | 49:54:29 | -14363.2 | 1.0934 | 1085.2 | 28.33 | 0 | 0 | 1085.2 | 28.33 | 1.3808 | 36.05 | 0 | 0 | 1.3808 | 36.05 | 2025-11-29 17:24:51 | -15.7047 | -3191.8578 | -83.3288 | 0 | Close | 90.66667
5579 | 33 | 4 | CC DChg | 00:04:34 | 49:54:31 | -14363.2 | 1.0912 | 1093.2 | 28.54 | 0 | 0 | 1093.2 | 28.54 | 1.3896 | 36.28 | 0 | 0 | 1.3896 | 36.28 | 2025-11-29 17:24:53 | -15.6731 | -3627.0303 | -94.6897 | 0 | Close | 91.33333
5580 | 33 | 4 | CC DChg | 00:04:36 | 49:54:33 | -14363.2 | 1.089 | 1101.2 | 28.75 | 0 | 0 | 1101.2 | 28.75 | 1.3983 | 36.5 | 0 | 0 | 1.3983 | 36.5 | 2025-11-29 17:24:55 | -15.6415 | -3627.1111 | -94.6918 | 0 | Close | 92
5581 | 33 | 4 | CC DChg | 00:04:38 | 49:54:35 | -14363.2 | 1.0866 | 1109.2 | 28.96 | 0 | 0 | 1109.2 | 28.96 | 1.4069 | 36.73 | 0 | 0 | 1.4069 | 36.73 | 2025-11-29 17:24:57 | -15.6071 | -3324.8148 | -86.7998 | 0 | Close | 92.66667
5582 | 33 | 4 | CC DChg | 00:04:40 | 49:54:37 | -14363.2 | 1.0844 | 1117.1 | 29.16 | 0 | 0 | 1117.1 | 29.16 | 1.4156 | 36.96 | 0 | 0 | 1.4156 | 36.96 | 2025-11-29 17:24:59 | -15.5755 | -3627.0303 | -94.6897 | 0 | Close | 93.33333
5583 | 33 | 4 | CC DChg | 00:04:42 | 49:54:39 | -14363.2 | 1.0825 | 1125.1 | 29.37 | 0 | 0 | 1125.1 | 29.37 | 1.4242 | 37.18 | 0 | 0 | 1.4242 | 37.18 | 2025-11-29 17:25:01 | -15.5482 | -4199.8129 | -109.6431 | 0 | Close | 94
5584 | 33 | 4 | CC DChg | 00:04:44 | 49:54:41 | -14363.2 | 1.0804 | 1133.1 | 29.58 | 0 | 0 | 1133.1 | 29.58 | 1.4329 | 37.41 | 0 | 0 | 1.4329 | 37.41 | 2025-11-29 17:25:03 | -15.518 | -3799.7884 | -99.1998 | 0 | Close | 94.66667
5585 | 33 | 4 | CC DChg | 00:04:46 | 49:54:43 | -14363.2 | 1.0782 | 1141.1 | 29.79 | 0 | 0 | 1141.1 | 29.79 | 1.4415 | 37.63 | 0 | 0 | 1.4415 | 37.63 | 2025-11-29 17:25:05 | -15.4864 | -3627.1111 | -94.6918 | 0 | Close | 95.33334
5586 | 33 | 4 | CC DChg | 00:04:48 | 49:54:45 | -14363.2 | 1.076 | 1149.1 | 30 | 0 | 0 | 1149.1 | 30 | 1.4501 | 37.86 | 0 | 0 | 1.4501 | 37.86 | 2025-11-29 17:25:07 | -15.4548 | -3626.9899 | -94.6886 | 0 | Close | 95.99999
5587 | 33 | 4 | CC DChg | 00:04:50 | 49:54:47 | -14363.2 | 1.0745 | 1157 | 30.21 | 0 | 0 | 1157 | 30.21 | 1.4587 | 38.08 | 0 | 0 | 1.4587 | 38.08 | 2025-11-29 17:25:09 | -15.4333 | -5319.763 | -138.8813 | 0 | Close | 96.66667
5588 | 33 | 4 | CC DChg | 00:04:52 | 49:54:49 | -14363.2 | 1.0726 | 1165 | 30.41 | 0 | 0 | 1165 | 30.41 | 1.4672 | 38.3 | 0 | 0 | 1.4672 | 38.3 | 2025-11-29 17:25:11 | -15.406 | -4199.8129 | -109.6431 | 0 | Close | 97.33334
5589 | 33 | 4 | CC DChg | 00:04:54 | 49:54:51 | -14363.2 | 1.0704 | 1173 | 30.62 | 0 | 0 | 1173 | 30.62 | 1.4758 | 38.53 | 0 | 0 | 1.4758 | 38.53 | 2025-11-29 17:25:13 | -15.3744 | -3626.9899 | -94.6886 | 0 | Close | 97.99999
5590 | 33 | 4 | CC DChg | 00:04:56 | 49:54:53 | -14363.2 | 1.0686 | 1181 | 30.83 | 0 | 0 | 1181 | 30.83 | 1.4843 | 38.75 | 0 | 0 | 1.4843 | 38.75 | 2025-11-29 17:25:15 | -15.3485 | -4433.1852 | -115.7357 | 0 | Close | 98.66667
5591 | 33 | 4 | CC DChg | 00:04:58 | 49:54:55 | -14363.2 | 1.067 | 1189 | 31.04 | 0 | 0 | 1189 | 31.04 | 1.4928 | 38.97 | 0 | 0 | 1.4928 | 38.97 | 2025-11-29 17:25:17 | -15.3255 | -4987.2222 | -130.1997 | 0 | Close | 99.33334
5592 | 33 | 4 | CC DChg | 00:05:00 | 49:54:57 | -14363.2 | 1.0652 | 1196.9 | 31.25 | 0 | 0 | 1196.9 | 31.25 | 1.5013 | 39.19 | 0 | 0 | 1.5013 | 39.19 | 2025-11-29 17:25:19 | -15.2997 | -4433.037 | -115.7318 | 0 | Close | 100 |  | 1
5593 | 33 | 5 | CC Chg | 00:00:00 | 49:54:57 | 0 | 1.3126 | 0 | 0 | 0 | 0 | 0 | 0 | 0 | 0 | 0 | 0 | 0 | 0 | 2025-11-29 17:25:19 | 0 | 0 | 0 | 0 | Close | 0 |  | 0
5594 | 33 | 5 | CC Chg | 00:05:00 | 49:59:57 | 948.7 | 1.5764 | 79 | 2.06 | 79 | 2.06 | 0 | 0 | 0.1205 | 3.14 | 0.1205 | 3.14 | 0 | 0 | 2025-11-29 17:30:19 | 1.4955 | 299.3075 | 7.8139 | 0 | Close | 6.532813
5595 | 33 | 5 | CC Chg | 00:10:00 | 50:04:57 | 948.7 | 1.6099 | 158 | 4.13 | 158 | 4.13 | 0 | 0 | 0.2466 | 6.44 | 0.2466 | 6.44 | 0 | 0 | 2025-11-29 17:35:19 | 1.5272 | 2359.8506 | 61.6078 | 0 | Close | 13.07371
5596 | 33 | 5 | CC Chg | 00:15:00 | 50:09:57 | 948.7 | 1.6325 | 237.1 | 6.19 | 237.1 | 6.19 | 0 | 0 | 0.3747 | 9.78 | 0.3747 | 9.78 | 0 | 0 | 2025-11-29 17:40:19 | 1.5487 | 3498.0093 | 91.3213 | 0 | Close | 19.6146
5597 | 33 | 5 | CC Chg | 00:20:00 | 50:14:57 | 948.7 | 1.6524 | 316.1 | 8.25 | 316.1 | 8.25 | 0 | 0 | 0.5046 | 13.17 | 0.5046 | 13.17 | 0 | 0 | 2025-11-29 17:45:19 | 1.5676 | 3972.6131 | 103.7117 | 0 | Close | 26.15549
5598 | 33 | 5 | CC Chg | 00:25:00 | 50:19:57 | 948.7 | 1.6706 | 395.2 | 10.32 | 395.2 | 10.32 | 0 | 0 | 0.6359 | 16.6 | 0.6359 | 16.6 | 0 | 0 | 2025-11-29 17:50:19 | 1.5848 | 4343.6789 | 113.399 | 0 | Close | 32.69639
5599 | 33 | 5 | CC Chg | 00:30:00 | 50:24:57 | 948.7 | 1.6886 | 474.2 | 12.38 | 474.2 | 12.38 | 0 | 0 | 0.7687 | 20.07 | 0.7687 | 20.07 | 0 | 0 | 2025-11-29 17:55:19 | 1.6019 | 4391.9457 | 114.659 | 0 | Close | 39.23728
5600 | 33 | 5 | CC Chg | 00:35:00 | 50:29:57 | 948.7 | 1.7063 | 553.3 | 14.44 | 553.3 | 14.44 | 0 | 0 | 0.9029 | 23.57 | 0.9029 | 23.57 | 0 | 0 | 2025-11-29 18:00:19 | 1.6187 | 4466.3854 | 116.6024 | 0 | Close | 45.77818
5601 | 33 | 5 | CC Chg | 00:40:00 | 50:34:57 | 948.7 | 1.7249 | 632.3 | 16.51 | 632.3 | 16.51 | 0 | 0 | 1.0385 | 27.11 | 1.0385 | 27.11 | 0 | 0 | 2025-11-29 18:05:19 | 1.6363 | 4250.2676 | 110.9603 | 0 | Close | 52.31907
5602 | 33 | 5 | CC Chg | 00:45:00 | 50:39:57 | 948.7 | 1.7438 | 711.4 | 18.57 | 711.4 | 18.57 | 0 | 0 | 1.1756 | 30.69 | 1.1756 | 30.69 | 0 | 0 | 2025-11-29 18:10:19 | 1.6543 | 4182.8031 | 109.199 | 0 | Close | 58.85996
5603 | 33 | 5 | CC Chg | 00:50:00 | 50:44:57 | 948.7 | 1.7646 | 790.5 | 20.64 | 790.5 | 20.64 | 0 | 0 | 1.3143 | 34.31 | 1.3143 | 34.31 | 0 | 0 | 2025-11-29 18:15:19 | 1.674 | 3800.7201 | 99.2241 | 0 | Close | 65.40085
5604 | 33 | 5 | CC Chg | 00:55:00 | 50:49:57 | 948.7 | 1.7869 | 869.5 | 22.7 | 869.5 | 22.7 | 0 | 0 | 1.4547 | 37.98 | 1.4547 | 37.98 | 0 | 0 | 2025-11-29 18:20:19 | 1.6952 | 3545.0683 | 92.5499 | 0 | Close | 71.94175
5605 | 33 | 5 | CC Chg | 01:00:00 | 50:54:57 | 948.7 | 1.8111 | 948.6 | 24.76 | 948.6 | 24.76 | 0 | 0 | 1.5969 | 41.69 | 1.5969 | 41.69 | 0 | 0 | 2025-11-29 18:25:19 | 1.7181 | 3266.7365 | 85.2836 | 0 | Close | 78.48264
5606 | 33 | 5 | CC Chg | 01:05:00 | 50:59:57 | 948.7 | 1.8371 | 1027.6 | 26.83 | 1027.6 | 26.83 | 0 | 0 | 1.741 | 45.45 | 1.741 | 45.45 | 0 | 0 | 2025-11-29 18:30:19 | 1.7428 | 3040.5778 | 79.3793 | 0 | Close | 85.02354
5607 | 33 | 5 | CC Chg | 01:10:00 | 51:04:57 | 948.7 | 1.8644 | 1106.7 | 28.89 | 1106.7 | 28.89 | 0 | 0 | 1.8873 | 49.27 | 1.8873 | 49.27 | 0 | 0 | 2025-11-29 18:35:19 | 1.7687 | 2895.7851 | 75.5993 | 0 | Close | 91.56443
5608 | 33 | 5 | CC Chg | 01:15:00 | 51:09:57 | 948.7 | 1.892 | 1185.7 | 30.96 | 1185.7 | 30.96 | 0 | 0 | 2.0358 | 53.15 | 2.0358 | 53.15 | 0 | 0 | 2025-11-29 18:40:19 | 1.7949 | 2864.3092 | 74.7775 | 0 | Close | 98.10532
5609 | 33 | 5 | CC Chg | 01:16:26 | 51:11:24 | 948.7 | 1.9001 | 1208.6 | 31.55 | 1208.6 | 31.55 | 0 | 0 | 2.0792 | 54.28 | 2.0792 | 54.28 | 0 | 0 | 2025-11-29 18:41:46 | 1.8025 | 2827.1166 | 73.8066 | 0 | Close | 100 |  | 1
5610 | 34 | 4 | CC DChg | 00:00:00 | 51:11:24 | -14360.1 | 1.6462 | 0 | 0 | 0 | 0 | 0 | 0 | 0 | 0 | 0 | 0 | 0 | 0 | 2025-11-29 18:41:46 | -23.6396 | 0 | 0 | 0 | Close | 0 |  | 0
5611 | 34 | 4 | CC DChg | 00:00:02 | 51:11:26 | -14363.2 | 1.5795 | 8 | 0.21 | 0 | 0 | 8 | 0.21 | 0.0128 | 0.33 | 0 | 0 | 0.0128 | 0.33 | 2025-11-29 18:41:48 | -22.6867 | -119.6259 | -3.123 | 0 | Close | 0.6666238
5612 | 34 | 4 | CC DChg | 00:00:04 | 51:11:28 | -14363.2 | 1.5556 | 16 | 0.42 | 0 | 0 | 16 | 0.42 | 0.0253 | 0.66 | 0 | 0 | 0.0253 | 0.66 | 2025-11-29 18:41:50 | -22.3434 | -333.8727 | -8.7163 | 0 | Close | 1.333291
5613 | 34 | 4 | CC DChg | 00:00:06 | 51:11:30 | -14363.2 | 1.5392 | 23.9 | 0.62 | 0 | 0 | 23.9 | 0.62 | 0.0376 | 0.98 | 0 | 0 | 0.0376 | 0.98 | 2025-11-29 18:41:52 | -22.1079 | -486.5588 | -12.7024 | 0 | Close | 1.999958
5614 | 34 | 4 | CC DChg | 00:00:08 | 51:11:32 | -14363.2 | 1.5262 | 31.9 | 0.83 | 0 | 0 | 31.9 | 0.83 | 0.0499 | 1.3 | 0 | 0 | 0.0499 | 1.3 | 2025-11-29 18:41:54 | -21.9211 | -613.8124 | -16.0246 | 0 | Close | 2.666625
5615 | 34 | 4 | CC DChg | 00:00:10 | 51:11:34 | -14363.2 | 1.5153 | 39.9 | 1.04 | 0 | 0 | 39.9 | 1.04 | 0.062 | 1.62 | 0 | 0 | 0.062 | 1.62 | 2025-11-29 18:41:56 | -21.7646 | -732.0696 | -19.1119 | 0 | Close | 3.333292
5616 | 34 | 4 | CC DChg | 00:00:12 | 51:11:36 | -14363.2 | 1.5057 | 47.9 | 1.25 | 0 | 0 | 47.9 | 1.25 | 0.074 | 1.93 | 0 | 0 | 0.074 | 1.93 | 2025-11-29 18:41:58 | -21.6267 | -831.2046 | -21.7 | 0 | Close | 3.999959
5617 | 34 | 4 | CC DChg | 00:00:14 | 51:11:38 | -14363.2 | 1.4967 | 55.9 | 1.46 | 0 | 0 | 55.9 | 1.46 | 0.086 | 2.25 | 0 | 0 | 0.086 | 2.25 | 2025-11-29 18:42:00 | -21.4974 | -886.6179 | -23.1466 | 0 | Close | 4.666626
5618 | 34 | 4 | CC DChg | 00:00:16 | 51:11:40 | -14363.2 | 1.4887 | 63.8 | 1.67 | 0 | 0 | 63.8 | 1.67 | 0.0979 | 2.56 | 0 | 0 | 0.0979 | 2.56 | 2025-11-29 18:42:02 | -21.3825 | -997.4451 | -26.04 | 0 | Close | 5.333293
5619 | 34 | 4 | CC DChg | 00:00:18 | 51:11:42 | -14363.2 | 1.4809 | 71.8 | 1.87 | 0 | 0 | 71.8 | 1.87 | 0.1098 | 2.87 | 0 | 0 | 0.1098 | 2.87 | 2025-11-29 18:42:04 | -21.2705 | -1023.0207 | -26.7077 | 0 | Close | 5.99996
5620 | 34 | 4 | CC DChg | 00:00:20 | 51:11:44 | -14363.2 | 1.4735 | 79.8 | 2.08 | 0 | 0 | 79.8 | 2.08 | 0.1216 | 3.17 | 0 | 0 | 0.1216 | 3.17 | 2025-11-29 18:42:06 | -21.1642 | -1078.3191 | -28.1513 | 0 | Close | 6.666627
5621 | 34 | 4 | CC DChg | 00:00:22 | 51:11:46 | -14363.2 | 1.4663 | 87.8 | 2.29 | 0 | 0 | 87.8 | 2.29 | 0.1333 | 3.48 | 0 | 0 | 0.1333 | 3.48 | 2025-11-29 18:42:08 | -21.0608 | -1108.2731 | -28.9333 | 0 | Close | 7.333294
5622 | 34 | 4 | CC DChg | 00:00:24 | 51:11:48 | -14363.2 | 1.4598 | 95.8 | 2.5 | 0 | 0 | 95.8 | 2.5 | 0.145 | 3.78 | 0 | 0 | 0.145 | 3.78 | 2025-11-29 18:42:10 | -20.9674 | -1227.6248 | -32.0492 | 0 | Close | 7.999961
5623 | 34 | 4 | CC DChg | 00:00:26 | 51:11:50 | -14363.2 | 1.4533 | 103.7 | 2.71 | 0 | 0 | 103.7 | 2.71 | 0.1566 | 4.09 | 0 | 0 | 0.1566 | 4.09 | 2025-11-29 18:42:12 | -20.8741 | -1227.6239 | -32.0492 | 0 | Close | 8.666628
5624 | 34 | 4 | CC DChg | 00:00:28 | 51:11:52 | -14363.2 | 1.4471 | 111.7 | 2.92 | 0 | 0 | 111.7 | 2.92 | 0.1682 | 4.39 | 0 | 0 | 0.1682 | 4.39 | 2025-11-29 18:42:14 | -20.785 | -1287.0251 | -33.5999 | 0 | Close | 9.333294
5625 | 34 | 4 | CC DChg | 00:00:30 | 51:11:54 | -14363.2 | 1.4415 | 119.7 | 3.12 | 0 | 0 | 119.7 | 3.12 | 0.1797 | 4.69 | 0 | 0 | 0.1797 | 4.69 | 2025-11-29 18:42:16 | -20.7046 | -1424.9226 | -37.2 | 0 | Close | 9.999962
5626 | 34 | 4 | CC DChg | 00:00:32 | 51:11:56 | -14363.2 | 1.4357 | 127.7 | 3.33 | 0 | 0 | 127.7 | 3.33 | 0.1912 | 4.99 | 0 | 0 | 0.1912 | 4.99 | 2025-11-29 18:42:18 | -20.6213 | -1375.7874 | -35.9172 | 0 | Close | 10.66663
5627 | 34 | 4 | CC DChg | 00:00:34 | 51:11:58 | -14363.2 | 1.4301 | 135.7 | 3.54 | 0 | 0 | 135.7 | 3.54 | 0.2026 | 5.29 | 0 | 0 | 0.2026 | 5.29 | 2025-11-29 18:42:20 | -20.5408 | -1424.9187 | -37.1999 | 0 | Close | 11.33329
5628 | 34 | 4 | CC DChg | 00:00:36 | 51:12:00 | -14363.2 | 1.4251 | 143.6 | 3.75 | 0 | 0 | 143.6 | 3.75 | 0.214 | 5.59 | 0 | 0 | 0.214 | 5.59 | 2025-11-29 18:42:22 | -20.469 | -1595.9111 | -41.6639 | 0 | Close | 11.99996
5629 | 34 | 4 | CC DChg | 00:00:38 | 51:12:02 | -14363.2 | 1.4195 | 151.6 | 3.96 | 0 | 0 | 151.6 | 3.96 | 0.2253 | 5.88 | 0 | 0 | 0.2253 | 5.88 | 2025-11-29 18:42:24 | -20.3886 | -1424.9246 | -37.2 | 0 | Close | 12.66663
5630 | 34 | 4 | CC DChg | 00:00:40 | 51:12:04 | -14363.2 | 1.4146 | 159.6 | 4.17 | 0 | 0 | 159.6 | 4.17 | 0.2366 | 6.18 | 0 | 0 | 0.2366 | 6.18 | 2025-11-29 18:42:26 | -20.3182 | -1628.483 | -42.5143 | 0 | Close | 13.3333
5631 | 34 | 4 | CC DChg | 00:00:42 | 51:12:06 | -14363.2 | 1.4096 | 167.6 | 4.37 | 0 | 0 | 167.6 | 4.37 | 0.2479 | 6.47 | 0 | 0 | 0.2479 | 6.47 | 2025-11-29 18:42:28 | -20.2464 | -1595.9089 | -41.6639 | 0 | Close | 13.99996
5632 | 34 | 4 | CC DChg | 00:00:44 | 51:12:08 | -14363.2 | 1.4046 | 175.5 | 4.58 | 0 | 0 | 175.5 | 4.58 | 0.2591 | 6.76 | 0 | 0 | 0.2591 | 6.76 | 2025-11-29 18:42:30 | -20.1746 | -1595.9133 | -41.664 | 0 | Close | 14.66663
5633 | 34 | 4 | CC DChg | 00:00:46 | 51:12:10 | -14363.2 | 1.4003 | 183.5 | 4.79 | 0 | 0 | 183.5 | 4.79 | 0.2703 | 7.06 | 0 | 0 | 0.2703 | 7.06 | 2025-11-29 18:42:32 | -20.1128 | -1855.7132 | -48.4465 | 0 | Close | 15.3333
5634 | 34 | 4 | CC DChg | 00:00:48 | 51:12:12 | -14363.2 | 1.3953 | 191.5 | 5 | 0 | 0 | 191.5 | 5 | 0.2815 | 7.35 | 0 | 0 | 0.2815 | 7.35 | 2025-11-29 18:42:34 | -20.041 | -1595.9089 | -41.6639 | 0 | Close | 15.99996
5635 | 34 | 4 | CC DChg | 00:00:50 | 51:12:14 | -14363.2 | 1.3907 | 199.5 | 5.21 | 0 | 0 | 199.5 | 5.21 | 0.2926 | 7.64 | 0 | 0 | 0.2926 | 7.64 | 2025-11-29 18:42:36 | -19.9749 | -1734.6908 | -45.287 | 0 | Close | 16.66663
5636 | 34 | 4 | CC DChg | 00:00:52 | 51:12:16 | -14363.2 | 1.3867 | 207.5 | 5.42 | 0 | 0 | 207.5 | 5.42 | 0.3037 | 7.93 | 0 | 0 | 0.3037 | 7.93 | 2025-11-29 18:42:38 | -19.9175 | -1994.8833 | -52.0797 | 0 | Close | 17.3333
5637 | 34 | 4 | CC DChg | 00:00:54 | 51:12:18 | -14363.2 | 1.382 | 215.4 | 5.62 | 0 | 0 | 215.4 | 5.62 | 0.3147 | 8.22 | 0 | 0 | 0.3147 | 8.22 | 2025-11-29 18:42:40 | -19.85 | -1697.7872 | -44.3236 | 0 | Close | 17.99997
5638 | 34 | 4 | CC DChg | 00:00:56 | 51:12:20 | -14363.2 | 1.378 | 223.4 | 5.83 | 0 | 0 | 223.4 | 5.83 | 0.3257 | 8.5 | 0 | 0 | 0.3257 | 8.5 | 2025-11-29 18:42:42 | -19.7925 | -1994.8833 | -52.0797 | 0 | Close | 18.66663
5639 | 34 | 4 | CC DChg | 00:00:58 | 51:12:22 | -14363.2 | 1.3736 | 231.4 | 6.04 | 0 | 0 | 231.4 | 6.04 | 0.3367 | 8.79 | 0 | 0 | 0.3367 | 8.79 | 2025-11-29 18:42:44 | -19.7293 | -1813.5354 | -47.3454 | 0 | Close | 19.3333
5640 | 34 | 4 | CC DChg | 00:01:00 | 51:12:24 | -14363.2 | 1.3696 | 239.4 | 6.25 | 0 | 0 | 239.4 | 6.25 | 0.3476 | 9.08 | 0 | 0 | 0.3476 | 9.08 | 2025-11-29 18:42:46 | -19.6719 | -1994.8944 | -52.08 | 0 | Close | 19.99997
5641 | 34 | 4 | CC DChg | 00:01:02 | 51:12:26 | -14363.2 | 1.3656 | 247.4 | 6.46 | 0 | 0 | 247.4 | 6.46 | 0.3586 | 9.36 | 0 | 0 | 0.3586 | 9.36 | 2025-11-29 18:42:48 | -19.6144 | -1994.8889 | -52.0799 | 0 | Close | 20.66663
5642 | 34 | 4 | CC DChg | 00:01:04 | 51:12:28 | -14363.2 | 1.3616 | 255.3 | 6.67 | 0 | 0 | 255.3 | 6.67 | 0.3694 | 9.64 | 0 | 0 | 0.3694 | 9.64 | 2025-11-29 18:42:50 | -19.5569 | -1994.8944 | -52.08 | 0 | Close | 21.3333
5643 | 34 | 4 | CC DChg | 00:01:06 | 51:12:30 | -14363.2 | 1.3575 | 263.3 | 6.87 | 0 | 0 | 263.3 | 6.87 | 0.3803 | 9.93 | 0 | 0 | 0.3803 | 9.93 | 2025-11-29 18:42:52 | -19.4981 | -1946.2385 | -50.8098 | 0 | Close | 21.99997
5644 | 34 | 4 | CC DChg | 00:01:08 | 51:12:32 | -14363.2 | 1.3538 | 271.3 | 7.08 | 0 | 0 | 271.3 | 7.08 | 0.3911 | 10.21 | 0 | 0 | 0.3911 | 10.21 | 2025-11-29 18:42:54 | -19.4449 | -2156.6306 | -56.3024 | 0 | Close | 22.66663
5645 | 34 | 4 | CC DChg | 00:01:10 | 51:12:34 | -14363.2 | 1.3501 | 279.3 | 7.29 | 0 | 0 | 279.3 | 7.29 | 0.4019 | 10.49 | 0 | 0 | 0.4019 | 10.49 | 2025-11-29 18:42:56 | -19.3918 | -2156.6426 | -56.3027 | 0 | Close | 23.3333
5646 | 34 | 4 | CC DChg | 00:01:12 | 51:12:36 | -14363.2 | 1.3464 | 287.3 | 7.5 | 0 | 0 | 287.3 | 7.5 | 0.4126 | 10.77 | 0 | 0 | 0.4126 | 10.77 | 2025-11-29 18:42:58 | -19.3386 | -2156.6366 | -56.3026 | 0 | Close | 23.99997
5647 | 34 | 4 | CC DChg | 00:01:14 | 51:12:38 | -14363.2 | 1.3426 | 295.2 | 7.71 | 0 | 0 | 295.2 | 7.71 | 0.4234 | 11.05 | 0 | 0 | 0.4234 | 11.05 | 2025-11-29 18:43:00 | -19.284 | -2099.8772 | -54.8208 | 0 | Close | 24.66663
5648 | 34 | 4 | CC DChg | 00:01:16 | 51:12:40 | -14363.2 | 1.3392 | 303.2 | 7.92 | 0 | 0 | 303.2 | 7.92 | 0.4341 | 11.33 | 0 | 0 | 0.4341 | 11.33 | 2025-11-29 18:43:02 | -19.2352 | -2346.9281 | -61.2705 | 0 | Close | 25.3333
5649 | 34 | 4 | CC DChg | 00:01:18 | 51:12:42 | -14363.2 | 1.3352 | 311.2 | 8.12 | 0 | 0 | 311.2 | 8.12 | 0.4447 | 11.61 | 0 | 0 | 0.4447 | 11.61 | 2025-11-29 18:43:04 | -19.1778 | -1994.8944 | -52.08 | 0 | Close | 25.99997
5650 | 34 | 4 | CC DChg | 00:01:20 | 51:12:44 | -14363.2 | 1.3318 | 319.2 | 8.33 | 0 | 0 | 319.2 | 8.33 | 0.4554 | 11.89 | 0 | 0 | 0.4554 | 11.89 | 2025-11-29 18:43:06 | -19.1289 | -2346.9281 | -61.2705 | 0 | Close | 26.66663
5651 | 34 | 4 | CC DChg | 00:01:22 | 51:12:46 | -14363.2 | 1.3287 | 327.2 | 8.54 | 0 | 0 | 327.2 | 8.54 | 0.466 | 12.17 | 0 | 0 | 0.466 | 12.17 | 2025-11-29 18:43:08 | -19.0844 | -2574.0573 | -67.2 | 0 | Close | 27.3333
5652 | 34 | 4 | CC DChg | 00:01:24 | 51:12:48 | -14363.2 | 1.325 | 335.1 | 8.75 | 0 | 0 | 335.1 | 8.75 | 0.4766 | 12.44 | 0 | 0 | 0.4766 | 12.44 | 2025-11-29 18:43:10 | -19.0313 | -2156.6366 | -56.3026 | 0 | Close | 27.99997
5653 | 34 | 4 | CC DChg | 00:01:26 | 51:12:50 | -14363.2 | 1.3219 | 343.1 | 8.96 | 0 | 0 | 343.1 | 8.96 | 0.4871 | 12.72 | 0 | 0 | 0.4871 | 12.72 | 2025-11-29 18:43:12 | -18.9867 | -2574.0502 | -67.1999 | 0 | Close | 28.66664
5654 | 34 | 4 | CC DChg | 00:01:28 | 51:12:52 | -14363.2 | 1.3182 | 351.1 | 9.17 | 0 | 0 | 351.1 | 9.17 | 0.4977 | 12.99 | 0 | 0 | 0.4977 | 12.99 | 2025-11-29 18:43:14 | -18.9336 | -2156.6486 | -56.3029 | 0 | Close | 29.33331
5655 | 34 | 4 | CC DChg | 00:01:30 | 51:12:54 | -14363.2 | 1.3151 | 359.1 | 9.37 | 0 | 0 | 359.1 | 9.37 | 0.5082 | 13.27 | 0 | 0 | 0.5082 | 13.27 | 2025-11-29 18:43:16 | -18.8891 | -2574.043 | -67.1997 | 0 | Close | 29.99997
5656 | 34 | 4 | CC DChg | 00:01:32 | 51:12:56 | -14363.2 | 1.312 | 367.1 | 9.58 | 0 | 0 | 367.1 | 9.58 | 0.5187 | 13.54 | 0 | 0 | 0.5187 | 13.54 | 2025-11-29 18:43:18 | -18.8445 | -2574.0573 | -67.2 | 0 | Close | 30.66664
5657 | 34 | 4 | CC DChg | 00:01:34 | 51:12:58 | -14363.2 | 1.3085 | 375 | 9.79 | 0 | 0 | 375 | 9.79 | 0.5291 | 13.81 | 0 | 0 | 0.5291 | 13.81 | 2025-11-29 18:43:20 | -18.7943 | -2279.8667 | -59.5197 | 0 | Close | 31.3333
5658 | 34 | 4 | CC DChg | 00:01:36 | 51:13:00 | -14363.2 | 1.3054 | 383 | 10 | 0 | 0 | 383 | 10 | 0.5395 | 14.09 | 0 | 0 | 0.5395 | 14.09 | 2025-11-29 18:43:22 | -18.7497 | -2574.0502 | -67.1999 | 0 | Close | 31.99997
5659 | 34 | 4 | CC DChg | 00:01:38 | 51:13:02 | -14363.2 | 1.302 | 391 | 10.21 | 0 | 0 | 391 | 10.21 | 0.5499 | 14.36 | 0 | 0 | 0.5499 | 14.36 | 2025-11-29 18:43:24 | -18.7009 | -2346.9412 | -61.2708 | 0 | Close | 32.66664
5660 | 34 | 4 | CC DChg | 00:01:40 | 51:13:04 | -14363.2 | 1.2992 | 399 | 10.42 | 0 | 0 | 399 | 10.42 | 0.5603 | 14.63 | 0 | 0 | 0.5603 | 14.63 | 2025-11-29 18:43:26 | -18.6607 | -2849.8413 | -74.3998 | 0 | Close | 33.33331
5661 | 34 | 4 | CC DChg | 00:01:42 | 51:13:06 | -14363.2 | 1.2961 | 407 | 10.62 | 0 | 0 | 407 | 10.62 | 0.5707 | 14.9 | 0 | 0 | 0.5707 | 14.9 | 2025-11-29 18:43:28 | -18.6162 | -2574.0358 | -67.1995 | 0 | Close | 33.99997
5662 | 34 | 4 | CC DChg | 00:01:44 | 51:13:08 | -14363.2 | 1.293 | 414.9 | 10.83 | 0 | 0 | 414.9 | 10.83 | 0.581 | 15.17 | 0 | 0 | 0.581 | 15.17 | 2025-11-29 18:43:30 | -18.5716 | -2574.0645 | -67.2002 | 0 | Close | 34.66664
5663 | 34 | 4 | CC DChg | 00:01:46 | 51:13:10 | -14363.2 | 1.2899 | 422.9 | 11.04 | 0 | 0 | 422.9 | 11.04 | 0.5913 | 15.44 | 0 | 0 | 0.5913 | 15.44 | 2025-11-29 18:43:32 | -18.5271 | -2574.0358 | -67.1995 | 0 | Close | 35.3333
5664 | 34 | 4 | CC DChg | 00:01:48 | 51:13:12 | -14363.2 | 1.2868 | 430.9 | 11.25 | 0 | 0 | 430.9 | 11.25 | 0.6016 | 15.71 | 0 | 0 | 0.6016 | 15.71 | 2025-11-29 18:43:34 | -18.4826 | -2574.0645 | -67.2002 | 0 | Close | 35.99997
5665 | 34 | 4 | CC DChg | 00:01:50 | 51:13:14 | -14363.2 | 1.2841 | 438.9 | 11.46 | 0 | 0 | 438.9 | 11.46 | 0.6118 | 15.97 | 0 | 0 | 0.6118 | 15.97 | 2025-11-29 18:43:36 | -18.4438 | -2955.3909 | -77.1554 | 0 | Close | 36.66664
5666 | 34 | 4 | CC DChg | 00:01:52 | 51:13:16 | -14363.2 | 1.2813 | 446.9 | 11.67 | 0 | 0 | 446.9 | 11.67 | 0.6221 | 16.24 | 0 | 0 | 0.6221 | 16.24 | 2025-11-29 18:43:38 | -18.4036 | -2849.8413 | -74.3998 | 0 | Close | 37.33331
5667 | 34 | 4 | CC DChg | 00:01:54 | 51:13:18 | -14363.2 | 1.2782 | 454.8 | 11.87 | 0 | 0 | 454.8 | 11.87 | 0.6323 | 16.51 | 0 | 0 | 0.6323 | 16.51 | 2025-11-29 18:43:40 | -18.3591 | -2574.0502 | -67.1999 | 0 | Close | 37.99997
5668 | 34 | 4 | CC DChg | 00:01:56 | 51:13:20 | -14363.2 | 1.2754 | 462.8 | 12.08 | 0 | 0 | 462.8 | 12.08 | 0.6425 | 16.77 | 0 | 0 | 0.6425 | 16.77 | 2025-11-29 18:43:42 | -18.3188 | -2849.8571 | -74.4003 | 0 | Close | 38.66664
5669 | 34 | 4 | CC DChg | 00:01:58 | 51:13:22 | -14363.2 | 1.2726 | 470.8 | 12.29 | 0 | 0 | 470.8 | 12.29 | 0.6526 | 17.04 | 0 | 0 | 0.6526 | 17.04 | 2025-11-29 18:43:44 | -18.2786 | -2849.8254 | -74.3994 | 0 | Close | 39.33331
5670 | 34 | 4 | CC DChg | 00:02:00 | 51:13:24 | -14363.2 | 1.2695 | 478.8 | 12.5 | 0 | 0 | 478.8 | 12.5 | 0.6628 | 17.3 | 0 | 0 | 0.6628 | 17.3 | 2025-11-29 18:43:46 | -18.2341 | -2574.0645 | -67.2002 | 0 | Close | 39.99998
5671 | 34 | 4 | CC DChg | 00:02:02 | 51:13:26 | -14363.2 | 1.267 | 486.8 | 12.71 | 0 | 0 | 486.8 | 12.71 | 0.6729 | 17.57 | 0 | 0 | 0.6729 | 17.57 | 2025-11-29 18:43:48 | -18.1982 | -3191.8222 | -83.3278 | 0 | Close | 40.66664
5672 | 34 | 4 | CC DChg | 00:02:04 | 51:13:28 | -14363.2 | 1.2645 | 494.7 | 12.92 | 0 | 0 | 494.7 | 12.92 | 0.683 | 17.83 | 0 | 0 | 0.683 | 17.83 | 2025-11-29 18:43:50 | -18.1623 | -3191.8222 | -83.3278 | 0 | Close | 41.33331
5673 | 34 | 4 | CC DChg | 00:02:06 | 51:13:30 | -14363.2 | 1.2614 | 502.7 | 13.12 | 0 | 0 | 502.7 | 13.12 | 0.6931 | 18.09 | 0 | 0 | 0.6931 | 18.09 | 2025-11-29 18:43:52 | -18.1178 | -2574.0502 | -67.1999 | 0 | Close | 41.99998
5674 | 34 | 4 | CC DChg | 00:02:08 | 51:13:32 | -14363.2 | 1.2589 | 510.7 | 13.33 | 0 | 0 | 510.7 | 13.33 | 0.7031 | 18.36 | 0 | 0 | 0.7031 | 18.36 | 2025-11-29 18:43:54 | -18.0818 | -3191.8222 | -83.3278 | 0 | Close | 42.66664
5675 | 34 | 4 | CC DChg | 00:02:10 | 51:13:34 | -14363.2 | 1.2565 | 518.7 | 13.54 | 0 | 0 | 518.7 | 13.54 | 0.7132 | 18.62 | 0 | 0 | 0.7132 | 18.62 | 2025-11-29 18:43:56 | -18.0474 | -3324.8148 | -86.7998 | 0 | Close | 43.33331
5676 | 34 | 4 | CC DChg | 00:02:12 | 51:13:36 | -14363.2 | 1.2537 | 526.7 | 13.75 | 0 | 0 | 526.7 | 13.75 | 0.7232 | 18.88 | 0 | 0 | 0.7232 | 18.88 | 2025-11-29 18:43:58 | -18.0072 | -2849.8413 | -74.3998 | 0 | Close | 43.99998
5677 | 34 | 4 | CC DChg | 00:02:14 | 51:13:38 | -14363.2 | 1.2512 | 534.6 | 13.96 | 0 | 0 | 534.6 | 13.96 | 0.7332 | 19.14 | 0 | 0 | 0.7332 | 19.14 | 2025-11-29 18:44:00 | -17.9712 | -3191.84 | -83.3283 | 0 | Close | 44.66665
5678 | 34 | 4 | CC DChg | 00:02:16 | 51:13:40 | -14363.2 | 1.2487 | 542.6 | 14.17 | 0 | 0 | 542.6 | 14.17 | 0.7432 | 19.4 | 0 | 0 | 0.7432 | 19.4 | 2025-11-29 18:44:02 | -17.9353 | -3191.8044 | -83.3274 | 0 | Close | 45.33331
5679 | 34 | 4 | CC DChg | 00:02:18 | 51:13:42 | -14363.2 | 1.2459 | 550.6 | 14.37 | 0 | 0 | 550.6 | 14.37 | 0.7531 | 19.66 | 0 | 0 | 0.7531 | 19.66 | 2025-11-29 18:44:04 | -17.8951 | -2849.8571 | -74.4003 | 0 | Close | 45.99998
5680 | 34 | 4 | CC DChg | 00:02:20 | 51:13:44 | -14363.2 | 1.2434 | 558.6 | 14.58 | 0 | 0 | 558.6 | 14.58 | 0.763 | 19.92 | 0 | 0 | 0.763 | 19.92 | 2025-11-29 18:44:06 | -17.8592 | -3191.8222 | -83.3278 | 0 | Close | 46.66665
5681 | 34 | 4 | CC DChg | 00:02:22 | 51:13:46 | -14363.2 | 1.2413 | 566.5 | 14.79 | 0 | 0 | 566.5 | 14.79 | 0.773 | 20.18 | 0 | 0 | 0.773 | 20.18 | 2025-11-29 18:44:08 | -17.8291 | -3799.7884 | -99.1998 | 0 | Close | 47.33331
5682 | 34 | 4 | CC DChg | 00:02:24 | 51:13:48 | -14363.2 | 1.2385 | 574.5 | 15 | 0 | 0 | 574.5 | 15 | 0.7828 | 20.44 | 0 | 0 | 0.7828 | 20.44 | 2025-11-29 18:44:10 | -17.7888 | -2849.8413 | -74.3998 | 0 | Close | 47.99998
5683 | 34 | 4 | CC DChg | 00:02:26 | 51:13:50 | -14363.2 | 1.236 | 582.5 | 15.21 | 0 | 0 | 582.5 | 15.21 | 0.7927 | 20.7 | 0 | 0 | 0.7927 | 20.7 | 2025-11-29 18:44:12 | -17.7529 | -3191.84 | -83.3283 | 0 | Close | 48.66665
5684 | 34 | 4 | CC DChg | 00:02:28 | 51:13:52 | -14363.2 | 1.2338 | 590.5 | 15.42 | 0 | 0 | 590.5 | 15.42 | 0.8026 | 20.95 | 0 | 0 | 0.8026 | 20.95 | 2025-11-29 18:44:14 | -17.7213 | -3627.0707 | -94.6907 | 0 | Close | 49.33331
5685 | 34 | 4 | CC DChg | 00:02:30 | 51:13:54 | -14363.2 | 1.2313 | 598.5 | 15.62 | 0 | 0 | 598.5 | 15.62 | 0.8124 | 21.21 | 0 | 0 | 0.8124 | 21.21 | 2025-11-29 18:44:16 | -17.6854 | -3191.8222 | -83.3278 | 0 | Close | 49.99998
5686 | 34 | 4 | CC DChg | 00:02:32 | 51:13:56 | -14363.2 | 1.2289 | 606.4 | 15.83 | 0 | 0 | 606.4 | 15.83 | 0.8222 | 21.47 | 0 | 0 | 0.8222 | 21.47 | 2025-11-29 18:44:18 | -17.6509 | -3324.7778 | -86.7988 | 0 | Close | 50.66664
5687 | 34 | 4 | CC DChg | 00:02:34 | 51:13:58 | -14363.2 | 1.2264 | 614.4 | 16.04 | 0 | 0 | 614.4 | 16.04 | 0.832 | 21.72 | 0 | 0 | 0.832 | 21.72 | 2025-11-29 18:44:20 | -17.615 | -3191.84 | -83.3283 | 0 | Close | 51.33331
5688 | 34 | 4 | CC DChg | 00:02:36 | 51:14:00 | -14363.2 | 1.2242 | 622.4 | 16.25 | 0 | 0 | 622.4 | 16.25 | 0.8418 | 21.98 | 0 | 0 | 0.8418 | 21.98 | 2025-11-29 18:44:22 | -17.5834 | -3627.1111 | -94.6918 | 0 | Close | 51.99998
5689 | 34 | 4 | CC DChg | 00:02:38 | 51:14:02 | -14363.2 | 1.2217 | 630.4 | 16.46 | 0 | 0 | 630.4 | 16.46 | 0.8516 | 22.23 | 0 | 0 | 0.8516 | 22.23 | 2025-11-29 18:44:24 | -17.5475 | -3191.8044 | -83.3274 | 0 | Close | 52.66665
5690 | 34 | 4 | CC DChg | 00:02:40 | 51:14:04 | -14363.2 | 1.2193 | 638.4 | 16.67 | 0 | 0 | 638.4 | 16.67 | 0.8613 | 22.49 | 0 | 0 | 0.8613 | 22.49 | 2025-11-29 18:44:26 | -17.5131 | -3324.8148 | -86.7998 | 0 | Close | 53.33331
5691 | 34 | 4 | CC DChg | 00:02:42 | 51:14:06 | -14363.2 | 1.2171 | 646.3 | 16.87 | 0 | 0 | 646.3 | 16.87 | 0.871 | 22.74 | 0 | 0 | 0.871 | 22.74 | 2025-11-29 18:44:28 | -17.4815 | -3627.0909 | -94.6912 | 0 | Close | 53.99998
5692 | 34 | 4 | CC DChg | 00:02:44 | 51:14:08 | -14363.2 | 1.2146 | 654.3 | 17.08 | 0 | 0 | 654.3 | 17.08 | 0.8807 | 22.99 | 0 | 0 | 0.8807 | 22.99 | 2025-11-29 18:44:30 | -17.4456 | -3191.8044 | -83.3274 | 0 | Close | 54.66665
5693 | 34 | 4 | CC DChg | 00:02:46 | 51:14:10 | -14363.2 | 1.2121 | 662.3 | 17.29 | 0 | 0 | 662.3 | 17.29 | 0.8904 | 23.25 | 0 | 0 | 0.8904 | 23.25 | 2025-11-29 18:44:32 | -17.4096 | -3191.84 | -83.3283 | 0 | Close | 55.33332
5694 | 34 | 4 | CC DChg | 00:02:48 | 51:14:12 | -14363.2 | 1.21 | 670.3 | 17.5 | 0 | 0 | 670.3 | 17.5 | 0.9001 | 23.5 | 0 | 0 | 0.9001 | 23.5 | 2025-11-29 18:44:34 | -17.3795 | -3799.7672 | -99.1992 | 0 | Close | 55.99998
5695 | 34 | 4 | CC DChg | 00:02:50 | 51:14:14 | -14363.2 | 1.2078 | 678.3 | 17.71 | 0 | 0 | 678.3 | 17.71 | 0.9097 | 23.75 | 0 | 0 | 0.9097 | 23.75 | 2025-11-29 18:44:36 | -17.3479 | -3627.1111 | -94.6918 | 0 | Close | 56.66665
5696 | 34 | 4 | CC DChg | 00:02:52 | 51:14:16 | -14363.2 | 1.205 | 686.2 | 17.92 | 0 | 0 | 686.2 | 17.92 | 0.9193 | 24 | 0 | 0 | 0.9193 | 24 | 2025-11-29 18:44:38 | -17.3077 | -2849.8254 | -74.3994 | 0 | Close | 57.33332
5697 | 34 | 4 | CC DChg | 00:02:54 | 51:14:18 | -14363.2 | 1.2028 | 694.2 | 18.12 | 0 | 0 | 694.2 | 18.12 | 0.9289 | 24.25 | 0 | 0 | 0.9289 | 24.25 | 2025-11-29 18:44:40 | -17.2761 | -3627.0505 | -94.6902 | 0 | Close | 57.99998
5698 | 34 | 4 | CC DChg | 00:02:56 | 51:14:20 | -14363.2 | 1.2007 | 702.2 | 18.33 | 0 | 0 | 702.2 | 18.33 | 0.9385 | 24.5 | 0 | 0 | 0.9385 | 24.5 | 2025-11-29 18:44:42 | -17.2459 | -3799.8095 | -99.2003 | 0 | Close | 58.66665
5699 | 34 | 4 | CC DChg | 00:02:58 | 51:14:22 | -14363.2 | 1.1982 | 710.2 | 18.54 | 0 | 0 | 710.2 | 18.54 | 0.9481 | 24.75 | 0 | 0 | 0.9481 | 24.75 | 2025-11-29 18:44:44 | -17.21 | -3191.8222 | -83.3278 | 0 | Close | 59.33332
5700 | 34 | 4 | CC DChg | 00:03:00 | 51:14:24 | -14363.2 | 1.1957 | 718.2 | 18.75 | 0 | 0 | 718.2 | 18.75 | 0.9576 | 25 | 0 | 0 | 0.9576 | 25 | 2025-11-29 18:44:46 | -17.1741 | -3191.84 | -83.3283 | 0 | Close | 59.99999
5701 | 34 | 4 | CC DChg | 00:03:02 | 51:14:26 | -14363.2 | 1.1935 | 726.1 | 18.96 | 0 | 0 | 726.1 | 18.96 | 0.9672 | 25.25 | 0 | 0 | 0.9672 | 25.25 | 2025-11-29 18:44:48 | -17.1425 | -3627.0505 | -94.6902 | 0 | Close | 60.66665
5702 | 34 | 4 | CC DChg | 00:03:04 | 51:14:28 | -14363.2 | 1.191 | 734.1 | 19.17 | 0 | 0 | 734.1 | 19.17 | 0.9767 | 25.5 | 0 | 0 | 0.9767 | 25.5 | 2025-11-29 18:44:50 | -17.1066 | -3191.84 | -83.3283 | 0 | Close | 61.33332
5703 | 34 | 4 | CC DChg | 00:03:06 | 51:14:30 | -14363.2 | 1.1886 | 742.1 | 19.37 | 0 | 0 | 742.1 | 19.37 | 0.9862 | 25.75 | 0 | 0 | 0.9862 | 25.75 | 2025-11-29 18:44:52 | -17.0721 | -3324.8148 | -86.7998 | 0 | Close | 61.99999
5704 | 34 | 4 | CC DChg | 00:03:08 | 51:14:32 | -14363.2 | 1.1864 | 750.1 | 19.58 | 0 | 0 | 750.1 | 19.58 | 0.9957 | 25.99 | 0 | 0 | 0.9957 | 25.99 | 2025-11-29 18:44:54 | -17.0405 | -3627.0707 | -94.6907 | 0 | Close | 62.66665
5705 | 34 | 4 | CC DChg | 00:03:10 | 51:14:34 | -14363.2 | 1.1842 | 758.1 | 19.79 | 0 | 0 | 758.1 | 19.79 | 1.0051 | 26.24 | 0 | 0 | 1.0051 | 26.24 | 2025-11-29 18:44:56 | -17.0089 | -3627.0707 | -94.6907 | 0 | Close | 63.33332
5706 | 34 | 4 | CC DChg | 00:03:12 | 51:14:36 | -14363.2 | 1.1817 | 766 | 20 | 0 | 0 | 766 | 20 | 1.0146 | 26.49 | 0 | 0 | 1.0146 | 26.49 | 2025-11-29 18:44:58 | -16.973 | -3191.8222 | -83.3278 | 0 | Close | 63.99999
5707 | 34 | 4 | CC DChg | 00:03:14 | 51:14:38 | -14363.2 | 1.1796 | 774 | 20.21 | 0 | 0 | 774 | 20.21 | 1.024 | 26.73 | 0 | 0 | 1.024 | 26.73 | 2025-11-29 18:45:00 | -16.9428 | -3799.8307 | -99.2009 | 0 | Close | 64.66666
5708 | 34 | 4 | CC DChg | 00:03:16 | 51:14:40 | -14363.2 | 1.1774 | 782 | 20.42 | 0 | 0 | 782 | 20.42 | 1.0334 | 26.98 | 0 | 0 | 1.0334 | 26.98 | 2025-11-29 18:45:02 | -16.9112 | -3627.0303 | -94.6897 | 0 | Close | 65.33332
5709 | 34 | 4 | CC DChg | 00:03:18 | 51:14:42 | -14363.2 | 1.1749 | 790 | 20.62 | 0 | 0 | 790 | 20.62 | 1.0428 | 27.22 | 0 | 0 | 1.0428 | 27.22 | 2025-11-29 18:45:04 | -16.8753 | -3191.8222 | -83.3278 | 0 | Close | 65.99999
5710 | 34 | 4 | CC DChg | 00:03:20 | 51:14:44 | -14363.2 | 1.1724 | 798 | 20.83 | 0 | 0 | 798 | 20.83 | 1.0521 | 27.47 | 0 | 0 | 1.0521 | 27.47 | 2025-11-29 18:45:06 | -16.8394 | -3191.8578 | -83.3288 | 0 | Close | 66.66666
5711 | 34 | 4 | CC DChg | 00:03:22 | 51:14:46 | -14363.2 | 1.1703 | 805.9 | 21.04 | 0 | 0 | 805.9 | 21.04 | 1.0615 | 27.71 | 0 | 0 | 1.0615 | 27.71 | 2025-11-29 18:45:08 | -16.8093 | -3799.746 | -99.1987 | 0 | Close | 67.33332
5712 | 34 | 4 | CC DChg | 00:03:24 | 51:14:48 | -14363.2 | 1.1681 | 813.9 | 21.25 | 0 | 0 | 813.9 | 21.25 | 1.0708 | 27.96 | 0 | 0 | 1.0708 | 27.96 | 2025-11-29 18:45:10 | -16.7777 | -3627.1111 | -94.6918 | 0 | Close | 67.99999
5713 | 34 | 4 | CC DChg | 00:03:26 | 51:14:50 | -14363.2 | 1.1656 | 821.9 | 21.46 | 0 | 0 | 821.9 | 21.46 | 1.0801 | 28.2 | 0 | 0 | 1.0801 | 28.2 | 2025-11-29 18:45:12 | -16.7418 | -3191.7867 | -83.3269 | 0 | Close | 68.66665
5714 | 34 | 4 | CC DChg | 00:03:28 | 51:14:52 | -14363.2 | 1.1635 | 829.9 | 21.67 | 0 | 0 | 829.9 | 21.67 | 1.0894 | 28.44 | 0 | 0 | 1.0894 | 28.44 | 2025-11-29 18:45:14 | -16.7116 | -3799.7884 | -99.1998 | 0 | Close | 69.33332
5715 | 34 | 4 | CC DChg | 00:03:30 | 51:14:54 | -14363.2 | 1.1613 | 837.9 | 21.87 | 0 | 0 | 837.9 | 21.87 | 1.0987 | 28.68 | 0 | 0 | 1.0987 | 28.68 | 2025-11-29 18:45:16 | -16.68 | -3627.1111 | -94.6918 | 0 | Close | 69.99999
5716 | 34 | 4 | CC DChg | 00:03:32 | 51:14:56 | -14363.2 | 1.1588 | 845.8 | 22.08 | 0 | 0 | 845.8 | 22.08 | 1.1079 | 28.92 | 0 | 0 | 1.1079 | 28.92 | 2025-11-29 18:45:18 | -16.6441 | -3191.7867 | -83.3269 | 0 | Close | 70.66665
5717 | 34 | 4 | CC DChg | 00:03:34 | 51:14:58 | -14363.2 | 1.1566 | 853.8 | 22.29 | 0 | 0 | 853.8 | 22.29 | 1.1172 | 29.17 | 0 | 0 | 1.1172 | 29.17 | 2025-11-29 18:45:20 | -16.6125 | -3627.1111 | -94.6918 | 0 | Close | 71.33332
5718 | 34 | 4 | CC DChg | 00:03:36 | 51:15:00 | -14363.2 | 1.1545 | 861.8 | 22.5 | 0 | 0 | 861.8 | 22.5 | 1.1264 | 29.41 | 0 | 0 | 1.1264 | 29.41 | 2025-11-29 18:45:22 | -16.5823 | -3799.7884 | -99.1998 | 0 | Close | 71.99999
5719 | 34 | 4 | CC DChg | 00:03:38 | 51:15:02 | -14363.2 | 1.1523 | 869.8 | 22.71 | 0 | 0 | 869.8 | 22.71 | 1.1356 | 29.65 | 0 | 0 | 1.1356 | 29.65 | 2025-11-29 18:45:24 | -16.5507 | -3627.0303 | -94.6897 | 0 | Close | 72.66665
5720 | 34 | 4 | CC DChg | 00:03:40 | 51:15:04 | -14363.2 | 1.1498 | 877.8 | 22.92 | 0 | 0 | 877.8 | 22.92 | 1.1448 | 29.89 | 0 | 0 | 1.1448 | 29.89 | 2025-11-29 18:45:26 | -16.5148 | -3191.8578 | -83.3288 | 0 | Close | 73.33332
5721 | 34 | 4 | CC DChg | 00:03:42 | 51:15:06 | -14363.2 | 1.1476 | 885.7 | 23.12 | 0 | 0 | 885.7 | 23.12 | 1.154 | 30.13 | 0 | 0 | 1.154 | 30.13 | 2025-11-29 18:45:28 | -16.4832 | -3627.0303 | -94.6897 | 0 | Close | 73.99998
5722 | 34 | 4 | CC DChg | 00:03:44 | 51:15:08 | -14363.2 | 1.1455 | 893.7 | 23.33 | 0 | 0 | 893.7 | 23.33 | 1.1631 | 30.36 | 0 | 0 | 1.1631 | 30.36 | 2025-11-29 18:45:30 | -16.4531 | -3799.8307 | -99.2009 | 0 | Close | 74.66666
5723 | 34 | 4 | CC DChg | 00:03:46 | 51:15:10 | -14363.2 | 1.143 | 901.7 | 23.54 | 0 | 0 | 901.7 | 23.54 | 1.1722 | 30.6 | 0 | 0 | 1.1722 | 30.6 | 2025-11-29 18:45:32 | -16.4171 | -3191.8222 | -83.3278 | 0 | Close | 75.33332
5724 | 34 | 4 | CC DChg | 00:03:48 | 51:15:12 | -14363.2 | 1.1408 | 909.7 | 23.75 | 0 | 0 | 909.7 | 23.75 | 1.1813 | 30.84 | 0 | 0 | 1.1813 | 30.84 | 2025-11-29 18:45:34 | -16.3855 | -3627.0707 | -94.6907 | 0 | Close | 75.99999
5725 | 34 | 4 | CC DChg | 00:03:50 | 51:15:14 | -14363.2 | 1.1387 | 917.6 | 23.96 | 0 | 0 | 917.6 | 23.96 | 1.1904 | 31.08 | 0 | 0 | 1.1904 | 31.08 | 2025-11-29 18:45:36 | -16.3554 | -3799.8307 | -99.2009 | 0 | Close | 76.66666
5726 | 34 | 4 | CC DChg | 00:03:52 | 51:15:16 | -14363.2 | 1.1365 | 925.6 | 24.17 | 0 | 0 | 925.6 | 24.17 | 1.1995 | 31.32 | 0 | 0 | 1.1995 | 31.32 | 2025-11-29 18:45:38 | -16.3238 | -3627.0303 | -94.6897 | 0 | Close | 77.33332
5727 | 34 | 4 | CC DChg | 00:03:54 | 51:15:18 | -14363.2 | 1.134 | 933.6 | 24.37 | 0 | 0 | 933.6 | 24.37 | 1.2086 | 31.55 | 0 | 0 | 1.2086 | 31.55 | 2025-11-29 18:45:40 | -16.2879 | -3191.8222 | -83.3278 | 0 | Close | 77.99999
5728 | 34 | 4 | CC DChg | 00:03:56 | 51:15:20 | -14363.2 | 1.1318 | 941.6 | 24.58 | 0 | 0 | 941.6 | 24.58 | 1.2176 | 31.79 | 0 | 0 | 1.2176 | 31.79 | 2025-11-29 18:45:42 | -16.2563 | -3627.0707 | -94.6907 | 0 | Close | 78.66666
5729 | 34 | 4 | CC DChg | 00:03:58 | 51:15:22 | -14363.2 | 1.1297 | 949.6 | 24.79 | 0 | 0 | 949.6 | 24.79 | 1.2266 | 32.02 | 0 | 0 | 1.2266 | 32.02 | 2025-11-29 18:45:44 | -16.2261 | -3799.8307 | -99.2009 | 0 | Close | 79.33333
5730 | 34 | 4 | CC DChg | 00:04:00 | 51:15:24 | -14363.2 | 1.1275 | 957.5 | 25 | 0 | 0 | 957.5 | 25 | 1.2356 | 32.26 | 0 | 0 | 1.2356 | 32.26 | 2025-11-29 18:45:46 | -16.1945 | -3627.0707 | -94.6907 | 0 | Close | 80
5731 | 34 | 4 | CC DChg | 00:04:02 | 51:15:26 | -14363.2 | 1.1247 | 965.5 | 25.21 | 0 | 0 | 965.5 | 25.21 | 1.2446 | 32.49 | 0 | 0 | 1.2446 | 32.49 | 2025-11-29 18:45:48 | -16.1543 | -2849.8095 | -74.399 | 0 | Close | 80.66666
5732 | 34 | 4 | CC DChg | 00:04:04 | 51:15:28 | -14363.2 | 1.1228 | 973.5 | 25.41 | 0 | 0 | 973.5 | 25.41 | 1.2536 | 32.73 | 0 | 0 | 1.2536 | 32.73 | 2025-11-29 18:45:50 | -16.127 | -4199.7661 | -109.6419 | 0 | Close | 81.33332
5733 | 34 | 4 | CC DChg | 00:04:06 | 51:15:30 | -14363.2 | 1.1204 | 981.5 | 25.62 | 0 | 0 | 981.5 | 25.62 | 1.2625 | 32.96 | 0 | 0 | 1.2625 | 32.96 | 2025-11-29 18:45:52 | -16.0925 | -3324.8519 | -86.8008 | 0 | Close | 82
5734 | 34 | 4 | CC DChg | 00:04:08 | 51:15:32 | -14363.2 | 1.1179 | 989.5 | 25.83 | 0 | 0 | 989.5 | 25.83 | 1.2715 | 33.19 | 0 | 0 | 1.2715 | 33.19 | 2025-11-29 18:45:54 | -16.0566 | -3191.8222 | -83.3278 | 0 | Close | 82.66666
5735 | 34 | 4 | CC DChg | 00:04:10 | 51:15:34 | -14363.2 | 1.1157 | 997.4 | 26.04 | 0 | 0 | 997.4 | 26.04 | 1.2804 | 33.43 | 0 | 0 | 1.2804 | 33.43 | 2025-11-29 18:45:56 | -16.025 | -3627.0707 | -94.6907 | 0 | Close | 83.33333
5736 | 34 | 4 | CC DChg | 00:04:12 | 51:15:36 | -14363.2 | 1.1132 | 1005.4 | 26.25 | 0 | 0 | 1005.4 | 26.25 | 1.2893 | 33.66 | 0 | 0 | 1.2893 | 33.66 | 2025-11-29 18:45:58 | -15.9891 | -3191.7867 | -83.3269 | 0 | Close | 83.99999
5737 | 34 | 4 | CC DChg | 00:04:14 | 51:15:38 | -14363.2 | 1.1108 | 1013.4 | 26.46 | 0 | 0 | 1013.4 | 26.46 | 1.2981 | 33.89 | 0 | 0 | 1.2981 | 33.89 | 2025-11-29 18:46:00 | -15.9547 | -3324.8889 | -86.8017 | 0 | Close | 84.66667
5738 | 34 | 4 | CC DChg | 00:04:16 | 51:15:40 | -14363.2 | 1.1086 | 1021.4 | 26.66 | 0 | 0 | 1021.4 | 26.66 | 1.307 | 34.12 | 0 | 0 | 1.307 | 34.12 | 2025-11-29 18:46:02 | -15.9231 | -3627.0303 | -94.6897 | 0 | Close | 85.33333
5739 | 34 | 4 | CC DChg | 00:04:18 | 51:15:42 | -14363.2 | 1.1064 | 1029.4 | 26.87 | 0 | 0 | 1029.4 | 26.87 | 1.3158 | 34.35 | 0 | 0 | 1.3158 | 34.35 | 2025-11-29 18:46:04 | -15.8915 | -3627.0303 | -94.6897 | 0 | Close | 85.99999
5740 | 34 | 4 | CC DChg | 00:04:20 | 51:15:44 | -14363.2 | 1.1042 | 1037.3 | 27.08 | 0 | 0 | 1037.3 | 27.08 | 1.3247 | 34.58 | 0 | 0 | 1.3247 | 34.58 | 2025-11-29 18:46:06 | -15.8599 | -3627.1111 | -94.6918 | 0 | Close | 86.66666
5741 | 34 | 4 | CC DChg | 00:04:22 | 51:15:46 | -14363.2 | 1.1015 | 1045.3 | 27.29 | 0 | 0 | 1045.3 | 27.29 | 1.3335 | 34.81 | 0 | 0 | 1.3335 | 34.81 | 2025-11-29 18:46:08 | -15.8211 | -2955.3909 | -77.1554 | 0 | Close | 87.33333
5742 | 34 | 4 | CC DChg | 00:04:24 | 51:15:48 | -14363.2 | 1.0993 | 1053.3 | 27.5 | 0 | 0 | 1053.3 | 27.5 | 1.3422 | 35.04 | 0 | 0 | 1.3422 | 35.04 | 2025-11-29 18:46:10 | -15.7895 | -3627.1111 | -94.6918 | 0 | Close | 88
5743 | 34 | 4 | CC DChg | 00:04:26 | 51:15:50 | -14363.2 | 1.0968 | 1061.3 | 27.71 | 0 | 0 | 1061.3 | 27.71 | 1.351 | 35.27 | 0 | 0 | 1.351 | 35.27 | 2025-11-29 18:46:12 | -15.7536 | -3191.7867 | -83.3269 | 0 | Close | 88.66666
5744 | 34 | 4 | CC DChg | 00:04:28 | 51:15:52 | -14363.2 | 1.0943 | 1069.3 | 27.91 | 0 | 0 | 1069.3 | 27.91 | 1.3597 | 35.5 | 0 | 0 | 1.3597 | 35.5 | 2025-11-29 18:46:14 | -15.7177 | -3191.8222 | -83.3278 | 0 | Close | 89.33333
5745 | 34 | 4 | CC DChg | 00:04:30 | 51:15:54 | -14363.2 | 1.0921 | 1077.2 | 28.12 | 0 | 0 | 1077.2 | 28.12 | 1.3685 | 35.73 | 0 | 0 | 1.3685 | 35.73 | 2025-11-29 18:46:16 | -15.6861 | -3627.1111 | -94.6918 | 0 | Close | 90
5746 | 34 | 4 | CC DChg | 00:04:32 | 51:15:56 | -14363.2 | 1.09 | 1085.2 | 28.33 | 0 | 0 | 1085.2 | 28.33 | 1.3772 | 35.95 | 0 | 0 | 1.3772 | 35.95 | 2025-11-29 18:46:18 | -15.6559 | -3799.746 | -99.1987 | 0 | Close | 90.66666
5747 | 34 | 4 | CC DChg | 00:04:34 | 51:15:58 | -14363.2 | 1.0878 | 1093.2 | 28.54 | 0 | 0 | 1093.2 | 28.54 | 1.3859 | 36.18 | 0 | 0 | 1.3859 | 36.18 | 2025-11-29 18:46:20 | -15.6243 | -3627.1111 | -94.6918 | 0 | Close | 91.33334
5748 | 34 | 4 | CC DChg | 00:04:36 | 51:16:00 | -14363.2 | 1.0853 | 1101.2 | 28.75 | 0 | 0 | 1101.2 | 28.75 | 1.3945 | 36.41 | 0 | 0 | 1.3945 | 36.41 | 2025-11-29 18:46:22 | -15.5884 | -3191.7867 | -83.3269 | 0 | Close | 91.99999
5749 | 34 | 4 | CC DChg | 00:04:38 | 51:16:02 | -14363.2 | 1.0832 | 1109.2 | 28.96 | 0 | 0 | 1109.2 | 28.96 | 1.4032 | 36.63 | 0 | 0 | 1.4032 | 36.63 | 2025-11-29 18:46:24 | -15.5582 | -3799.873 | -99.202 | 0 | Close | 92.66668
5750 | 34 | 4 | CC DChg | 00:04:40 | 51:16:04 | -14363.2 | 1.081 | 1117.1 | 29.16 | 0 | 0 | 1117.1 | 29.16 | 1.4118 | 36.86 | 0 | 0 | 1.4118 | 36.86 | 2025-11-29 18:46:26 | -15.5266 | -3627.0303 | -94.6897 | 0 | Close | 93.33333
5751 | 34 | 4 | CC DChg | 00:04:42 | 51:16:06 | -14363.2 | 1.0785 | 1125.1 | 29.37 | 0 | 0 | 1125.1 | 29.37 | 1.4204 | 37.08 | 0 | 0 | 1.4204 | 37.08 | 2025-11-29 18:46:28 | -15.4907 | -3191.7867 | -83.3269 | 0 | Close | 93.99999
5752 | 34 | 4 | CC DChg | 00:04:44 | 51:16:08 | -14363.2 | 1.0766 | 1133.1 | 29.58 | 0 | 0 | 1133.1 | 29.58 | 1.429 | 37.31 | 0 | 0 | 1.429 | 37.31 | 2025-11-29 18:46:30 | -15.4634 | -4199.8596 | -109.6443 | 0 | Close | 94.66668
5753 | 34 | 4 | CC DChg | 00:04:46 | 51:16:10 | -14363.2 | 1.0745 | 1141.1 | 29.79 | 0 | 0 | 1141.1 | 29.79 | 1.4376 | 37.53 | 0 | 0 | 1.4376 | 37.53 | 2025-11-29 18:46:32 | -15.4333 | -3799.7037 | -99.1976 | 0 | Close | 95.33333
5754 | 34 | 4 | CC DChg | 00:04:48 | 51:16:12 | -14363.2 | 1.0726 | 1149.1 | 30 | 0 | 0 | 1149.1 | 30 | 1.4462 | 37.75 | 0 | 0 | 1.4462 | 37.75 | 2025-11-29 18:46:34 | -15.406 | -4199.8129 | -109.6431 | 0 | Close | 96
5755 | 34 | 4 | CC DChg | 00:04:50 | 51:16:14 | -14363.2 | 1.0704 | 1157 | 30.21 | 0 | 0 | 1157 | 30.21 | 1.4547 | 37.98 | 0 | 0 | 1.4547 | 37.98 | 2025-11-29 18:46:36 | -15.3744 | -3627.0707 | -94.6907 | 0 | Close | 96.66667
5756 | 34 | 4 | CC DChg | 00:04:52 | 51:16:16 | -14363.2 | 1.0686 | 1165 | 30.41 | 0 | 0 | 1165 | 30.41 | 1.4633 | 38.2 | 0 | 0 | 1.4633 | 38.2 | 2025-11-29 18:46:38 | -15.3485 | -4433.0864 | -115.7331 | 0 | Close | 97.33333
5757 | 34 | 4 | CC DChg | 00:04:54 | 51:16:18 | -14363.2 | 1.0667 | 1173 | 30.62 | 0 | 0 | 1173 | 30.62 | 1.4718 | 38.42 | 0 | 0 | 1.4718 | 38.42 | 2025-11-29 18:46:40 | -15.3212 | -4199.7193 | -109.6406 | 0 | Close | 97.99999
5758 | 34 | 4 | CC DChg | 00:04:56 | 51:16:20 | -14363.2 | 1.0649 | 1181 | 30.83 | 0 | 0 | 1181 | 30.83 | 1.4803 | 38.65 | 0 | 0 | 1.4803 | 38.65 | 2025-11-29 18:46:42 | -15.2954 | -4433.1852 | -115.7357 | 0 | Close | 98.66667
5759 | 34 | 4 | CC DChg | 00:04:58 | 51:16:22 | -14363.2 | 1.063 | 1189 | 31.04 | 0 | 0 | 1189 | 31.04 | 1.4888 | 38.87 | 0 | 0 | 1.4888 | 38.87 | 2025-11-29 18:46:44 | -15.2681 | -4199.7661 | -109.6419 | 0 | Close | 99.33334
5760 | 34 | 4 | CC DChg | 00:05:00 | 51:16:24 | -14363.2 | 1.0611 | 1196.9 | 31.25 | 0 | 0 | 1196.9 | 31.25 | 1.4972 | 39.09 | 0 | 0 | 1.4972 | 39.09 | 2025-11-29 18:46:46 | -15.2408 | -4199.7193 | -109.6406 | 0 | Close | 100 |  | 1
5761 | 34 | 5 | CC Chg | 00:00:00 | 51:16:24 | 0 | 1.3092 | 0 | 0 | 0 | 0 | 0 | 0 | 0 | 0 | 0 | 0 | 0 | 0 | 2025-11-29 18:46:46 | 0 | 0 | 0 | 0 | Close | 0 |  | 0
5762 | 34 | 5 | CC Chg | 00:05:00 | 51:21:24 | 948.7 | 1.5761 | 79 | 2.06 | 79 | 2.06 | 0 | 0 | 0.1204 | 3.14 | 0.1204 | 3.14 | 0 | 0 | 2025-11-29 18:51:46 | 1.4952 | 295.8321 | 7.7232 | 0 | Close | 6.528704
5763 | 34 | 5 | CC Chg | 00:10:00 | 51:26:24 | 948.7 | 1.6099 | 158 | 4.13 | 158 | 4.13 | 0 | 0 | 0.2465 | 6.44 | 0.2465 | 6.44 | 0 | 0 | 2025-11-29 18:56:46 | 1.5272 | 2338.9047 | 61.061 | 0 | Close | 13.06546
5764 | 34 | 5 | CC Chg | 00:15:00 | 51:31:24 | 948.7 | 1.6325 | 237.1 | 6.19 | 237.1 | 6.19 | 0 | 0 | 0.3747 | 9.78 | 0.3747 | 9.78 | 0 | 0 | 2025-11-29 19:01:46 | 1.5487 | 3498.0093 | 91.3213 | 0 | Close | 19.60222
5765 | 34 | 5 | CC Chg | 00:20:00 | 51:36:24 | 948.7 | 1.652 | 316.1 | 8.25 | 316.1 | 8.25 | 0 | 0 | 0.5046 | 13.17 | 0.5046 | 13.17 | 0 | 0 | 2025-11-29 19:06:46 | 1.5672 | 4054.1037 | 105.8391 | 0 | Close | 26.13898
5766 | 34 | 5 | CC Chg | 00:25:00 | 51:41:24 | 948.7 | 1.6703 | 395.2 | 10.32 | 395.2 | 10.32 | 0 | 0 | 0.6359 | 16.6 | 0.6359 | 16.6 | 0 | 0 | 2025-11-29 19:11:46 | 1.5845 | 4319.9429 | 112.7793 | 0 | Close | 32.67574
5767 | 34 | 5 | CC Chg | 00:30:00 | 51:46:24 | 948.7 | 1.6883 | 474.2 | 12.38 | 474.2 | 12.38 | 0 | 0 | 0.7687 | 20.07 | 0.7687 | 20.07 | 0 | 0 | 2025-11-29 19:16:46 | 1.6016 | 4391.9457 | 114.659 | 0 | Close | 39.2125
5768 | 34 | 5 | CC Chg | 00:35:00 | 51:51:24 | 948.7 | 1.7063 | 553.3 | 14.44 | 553.3 | 14.44 | 0 | 0 | 0.9028 | 23.57 | 0.9028 | 23.57 | 0 | 0 | 2025-11-29 19:21:46 | 1.6187 | 4391.9432 | 114.659 | 0 | Close | 45.74926
5769 | 34 | 5 | CC Chg | 00:40:00 | 51:56:24 | 948.7 | 1.7249 | 632.3 | 16.51 | 632.3 | 16.51 | 0 | 0 | 1.0385 | 27.11 | 1.0385 | 27.11 | 0 | 0 | 2025-11-29 19:26:46 | 1.6363 | 4250.27 | 110.9604 | 0 | Close | 52.28602
5770 | 34 | 5 | CC Chg | 00:45:00 | 52:01:24 | 948.7 | 1.7438 | 711.4 | 18.57 | 711.4 | 18.57 | 0 | 0 | 1.1756 | 30.69 | 1.1756 | 30.69 | 0 | 0 | 2025-11-29 19:31:46 | 1.6543 | 4182.8031 | 109.199 | 0 | Close | 58.82277
5771 | 34 | 5 | CC Chg | 00:50:00 | 52:06:24 | 948.7 | 1.7643 | 790.5 | 20.64 | 790.5 | 20.64 | 0 | 0 | 1.3142 | 34.31 | 1.3142 | 34.31 | 0 | 0 | 2025-11-29 19:36:46 | 1.6737 | 3856.3404 | 100.6762 | 0 | Close | 65.35953
5772 | 34 | 5 | CC Chg | 00:55:00 | 52:11:24 | 948.7 | 1.7863 | 869.5 | 22.7 | 869.5 | 22.7 | 0 | 0 | 1.4545 | 37.97 | 1.4545 | 37.97 | 0 | 0 | 2025-11-29 19:41:46 | 1.6946 | 3593.4101 | 93.8119 | 0 | Close | 71.89629
5773 | 34 | 5 | CC Chg | 01:00:00 | 52:16:24 | 948.7 | 1.8111 | 948.6 | 24.76 | 948.6 | 24.76 | 0 | 0 | 1.5967 | 41.69 | 1.5967 | 41.69 | 0 | 0 | 2025-11-29 19:46:46 | 1.7181 | 3187.7025 | 83.2203 | 0 | Close | 78.43305
5774 | 34 | 5 | CC Chg | 01:05:00 | 52:21:24 | 948.7 | 1.8368 | 1027.6 | 26.83 | 1027.6 | 26.83 | 0 | 0 | 1.7409 | 45.45 | 1.7409 | 45.45 | 0 | 0 | 2025-11-29 19:51:46 | 1.7425 | 3076.0709 | 80.3059 | 0 | Close | 84.96981
5775 | 34 | 5 | CC Chg | 01:10:00 | 52:26:24 | 948.7 | 1.8641 | 1106.7 | 28.89 | 1106.7 | 28.89 | 0 | 0 | 1.8872 | 49.27 | 1.8872 | 49.27 | 0 | 0 | 2025-11-29 19:56:46 | 1.7684 | 2895.7851 | 75.5993 | 0 | Close | 91.50657
5776 | 34 | 5 | CC Chg | 01:15:00 | 52:31:24 | 948.7 | 1.8917 | 1185.7 | 30.96 | 1185.7 | 30.96 | 0 | 0 | 2.0356 | 53.14 | 2.0356 | 53.14 | 0 | 0 | 2025-11-29 20:01:46 | 1.7946 | 2864.3092 | 74.7775 | 0 | Close | 98.04332
5777 | 34 | 5 | CC Chg | 01:16:29 | 52:32:54 | 948.7 | 1.9001 | 1209.4 | 31.57 | 1209.4 | 31.57 | 0 | 0 | 2.0805 | 54.31 | 2.0805 | 54.31 | 0 | 0 | 2025-11-29 20:03:15 | 1.8025 | 2817.1323 | 73.5459 | 0 | Close | 100 |  | 1
5778 | 35 | 4 | CC DChg | 00:00:00 | 52:32:54 | -14360.1 | 1.6418 | 0 | 0 | 0 | 0 | 0 | 0 | 0 | 0 | 0 | 0 | 0 | 0 | 2025-11-29 20:03:16 | -23.5764 | 0 | 0 | 0 | Close | 0 |  | 0
5779 | 35 | 4 | CC DChg | 00:00:02 | 52:32:56 | -14363.2 | 1.5783 | 8 | 0.21 | 0 | 0 | 8 | 0.21 | 0.0128 | 0.33 | 0 | 0 | 0.0128 | 0.33 | 2025-11-29 20:03:17 | -22.6695 | -125.661 | -3.2806 | 0 | Close | 0.6666595
5780 | 35 | 4 | CC DChg | 00:00:04 | 52:32:58 | -14363.2 | 1.5541 | 16 | 0.42 | 0 | 0 | 16 | 0.42 | 0.0253 | 0.66 | 0 | 0 | 0.0253 | 0.66 | 2025-11-29 20:03:19 | -22.3219 | -329.7339 | -8.6083 | 0 | Close | 1.333326
5781 | 35 | 4 | CC DChg | 00:00:06 | 52:33:00 | -14363.2 | 1.538 | 23.9 | 0.62 | 0 | 0 | 23.9 | 0.62 | 0.0376 | 0.98 | 0 | 0 | 0.0376 | 0.98 | 2025-11-29 20:03:21 | -22.0906 | -495.6249 | -12.9391 | 0 | Close | 1.999993
5782 | 35 | 4 | CC DChg | 00:00:08 | 52:33:02 | -14363.2 | 1.5249 | 31.9 | 0.83 | 0 | 0 | 31.9 | 0.83 | 0.0498 | 1.3 | 0 | 0 | 0.0498 | 1.3 | 2025-11-29 20:03:23 | -21.9025 | -609.1268 | -15.9023 | 0 | Close | 2.66666
5783 | 35 | 4 | CC DChg | 00:00:10 | 52:33:04 | -14363.2 | 1.5141 | 39.9 | 1.04 | 0 | 0 | 39.9 | 1.04 | 0.0619 | 1.62 | 0 | 0 | 0.0619 | 1.62 | 2025-11-29 20:03:25 | -21.7473 | -738.8485 | -19.2889 | 0 | Close | 3.333326
5784 | 35 | 4 | CC DChg | 00:00:12 | 52:33:06 | -14363.2 | 1.5045 | 47.9 | 1.25 | 0 | 0 | 47.9 | 1.25 | 0.074 | 1.93 | 0 | 0 | 0.074 | 1.93 | 2025-11-29 20:03:27 | -21.6094 | -831.2037 | -21.7 | 0 | Close | 3.999993
5785 | 35 | 4 | CC DChg | 00:00:14 | 52:33:08 | -14363.2 | 1.4952 | 55.9 | 1.46 | 0 | 0 | 55.9 | 1.46 | 0.0859 | 2.24 | 0 | 0 | 0.0859 | 2.24 | 2025-11-29 20:03:29 | -21.4759 | -858.0173 | -22.4 | 0 | Close | 4.666659
5786 | 35 | 4 | CC DChg | 00:00:16 | 52:33:10 | -14363.2 | 1.4868 | 63.8 | 1.67 | 0 | 0 | 63.8 | 1.67 | 0.0978 | 2.55 | 0 | 0 | 0.0978 | 2.55 | 2025-11-29 20:03:31 | -21.3552 | -949.9478 | -24.8 | 0 | Close | 5.333326
5787 | 35 | 4 | CC DChg | 00:00:18 | 52:33:12 | -14363.2 | 1.4791 | 71.8 | 1.87 | 0 | 0 | 71.8 | 1.87 | 0.1097 | 2.86 | 0 | 0 | 0.1097 | 2.86 | 2025-11-29 20:03:33 | -21.2446 | -1036.3059 | -27.0545 | 0 | Close | 5.999992
5788 | 35 | 4 | CC DChg | 00:00:20 | 52:33:14 | -14363.2 | 1.4716 | 79.8 | 2.08 | 0 | 0 | 79.8 | 2.08 | 0.1214 | 3.17 | 0 | 0 | 0.1214 | 3.17 | 2025-11-29 20:03:35 | -21.1369 | -1063.9422 | -27.776 | 0 | Close | 6.666659
5789 | 35 | 4 | CC DChg | 00:00:22 | 52:33:16 | -14363.2 | 1.4648 | 87.8 | 2.29 | 0 | 0 | 87.8 | 2.29 | 0.1332 | 3.48 | 0 | 0 | 0.1332 | 3.48 | 2025-11-29 20:03:37 | -21.0392 | -1173.4641 | -30.6352 | 0 | Close | 7.333326
5790 | 35 | 4 | CC DChg | 00:00:24 | 52:33:18 | -14363.2 | 1.4583 | 95.8 | 2.5 | 0 | 0 | 95.8 | 2.5 | 0.1448 | 3.78 | 0 | 0 | 0.1448 | 3.78 | 2025-11-29 20:03:39 | -20.9459 | -1227.6274 | -32.0493 | 0 | Close | 7.999994
5791 | 35 | 4 | CC DChg | 00:00:26 | 52:33:20 | -14363.2 | 1.4518 | 103.7 | 2.71 | 0 | 0 | 103.7 | 2.71 | 0.1564 | 4.08 | 0 | 0 | 0.1564 | 4.08 | 2025-11-29 20:03:41 | -20.8525 | -1227.6222 | -32.0491 | 0 | Close | 8.666659
5792 | 35 | 4 | CC DChg | 00:00:28 | 52:33:22 | -14363.2 | 1.4456 | 111.7 | 2.92 | 0 | 0 | 111.7 | 2.92 | 0.168 | 4.39 | 0 | 0 | 0.168 | 4.39 | 2025-11-29 20:03:43 | -20.7635 | -1287.0269 | -33.6 | 0 | Close | 9.333326
5793 | 35 | 4 | CC DChg | 00:00:30 | 52:33:24 | -14363.2 | 1.4394 | 119.7 | 3.12 | 0 | 0 | 119.7 | 3.12 | 0.1795 | 4.69 | 0 | 0 | 0.1795 | 4.69 | 2025-11-29 20:03:45 | -20.6744 | -1287.0269 | -33.6 | 0 | Close | 9.999993
5794 | 35 | 4 | CC DChg | 00:00:32 | 52:33:26 | -14363.2 | 1.4341 | 127.7 | 3.33 | 0 | 0 | 127.7 | 3.33 | 0.191 | 4.99 | 0 | 0 | 0.191 | 4.99 | 2025-11-29 20:03:47 | -20.5983 | -1505.5786 | -39.3056 | 0 | Close | 10.66666
5795 | 35 | 4 | CC DChg | 00:00:34 | 52:33:28 | -14363.2 | 1.4282 | 135.7 | 3.54 | 0 | 0 | 135.7 | 3.54 | 0.2024 | 5.28 | 0 | 0 | 0.2024 | 5.28 | 2025-11-29 20:03:49 | -20.5135 | -1352.4652 | -35.3083 | 0 | Close | 11.33333
5796 | 35 | 4 | CC DChg | 00:00:36 | 52:33:30 | -14363.2 | 1.4229 | 143.6 | 3.75 | 0 | 0 | 143.6 | 3.75 | 0.2138 | 5.58 | 0 | 0 | 0.2138 | 5.58 | 2025-11-29 20:03:51 | -20.4374 | -1505.5786 | -39.3056 | 0 | Close | 11.99999
5797 | 35 | 4 | CC DChg | 00:00:38 | 52:33:32 | -14363.2 | 1.4177 | 151.6 | 3.96 | 0 | 0 | 151.6 | 3.96 | 0.2251 | 5.88 | 0 | 0 | 0.2251 | 5.88 | 2025-11-29 20:03:53 | -20.3627 | -1534.5299 | -40.0615 | 0 | Close | 12.66666
5798 | 35 | 4 | CC DChg | 00:00:40 | 52:33:34 | -14363.2 | 1.4124 | 159.6 | 4.17 | 0 | 0 | 159.6 | 4.17 | 0.2364 | 6.17 | 0 | 0 | 0.2364 | 6.17 | 2025-11-29 20:03:55 | -20.2866 | -1505.5786 | -39.3056 | 0 | Close | 13.33333
5799 | 35 | 4 | CC DChg | 00:00:42 | 52:33:36 | -14363.2 | 1.4074 | 167.6 | 4.37 | 0 | 0 | 167.6 | 4.37 | 0.2476 | 6.46 | 0 | 0 | 0.2476 | 6.46 | 2025-11-29 20:03:57 | -20.2148 | -1595.9111 | -41.6639 | 0 | Close | 13.99999
5800 | 35 | 4 | CC DChg | 00:00:44 | 52:33:38 | -14363.2 | 1.4028 | 175.6 | 4.58 | 0 | 0 | 175.6 | 4.58 | 0.2588 | 6.76 | 0 | 0 | 0.2588 | 6.76 | 2025-11-29 20:03:59 | -20.1487 | -1734.686 | -45.2869 | 0 | Close | 14.66666
5801 | 35 | 4 | CC DChg | 00:00:46 | 52:33:40 | -14363.2 | 1.3978 | 183.5 | 4.79 | 0 | 0 | 183.5 | 4.79 | 0.27 | 7.05 | 0 | 0 | 0.27 | 7.05 | 2025-11-29 20:04:01 | -20.0769 | -1595.9133 | -41.664 | 0 | Close | 15.33333
5802 | 35 | 4 | CC DChg | 00:00:48 | 52:33:42 | -14363.2 | 1.3935 | 191.5 | 5 | 0 | 0 | 191.5 | 5 | 0.2811 | 7.34 | 0 | 0 | 0.2811 | 7.34 | 2025-11-29 20:04:03 | -20.0151 | -1855.7132 | -48.4465 | 0 | Close | 15.99999
5803 | 35 | 4 | CC DChg | 00:00:50 | 52:33:44 | -14363.2 | 1.3888 | 199.5 | 5.21 | 0 | 0 | 199.5 | 5.21 | 0.2922 | 7.63 | 0 | 0 | 0.2922 | 7.63 | 2025-11-29 20:04:05 | -19.9476 | -1697.7778 | -44.3233 | 0 | Close | 16.66666
5804 | 35 | 4 | CC DChg | 00:00:52 | 52:33:46 | -14363.2 | 1.3845 | 207.5 | 5.42 | 0 | 0 | 207.5 | 5.42 | 0.3033 | 7.92 | 0 | 0 | 0.3033 | 7.92 | 2025-11-29 20:04:07 | -19.8859 | -1855.7158 | -48.4465 | 0 | Close | 17.33333
5805 | 35 | 4 | CC DChg | 00:00:54 | 52:33:48 | -14363.2 | 1.3798 | 215.4 | 5.62 | 0 | 0 | 215.4 | 5.62 | 0.3143 | 8.21 | 0 | 0 | 0.3143 | 8.21 | 2025-11-29 20:04:09 | -19.8184 | -1697.7778 | -44.3233 | 0 | Close | 17.99999
5806 | 35 | 4 | CC DChg | 00:00:56 | 52:33:50 | -14363.2 | 1.3755 | 223.4 | 5.83 | 0 | 0 | 223.4 | 5.83 | 0.3253 | 8.49 | 0 | 0 | 0.3253 | 8.49 | 2025-11-29 20:04:11 | -19.7566 | -1855.7106 | -48.4464 | 0 | Close | 18.66666
5807 | 35 | 4 | CC DChg | 00:00:58 | 52:33:52 | -14363.2 | 1.3715 | 231.4 | 6.04 | 0 | 0 | 231.4 | 6.04 | 0.3363 | 8.78 | 0 | 0 | 0.3363 | 8.78 | 2025-11-29 20:04:13 | -19.6991 | -1994.8889 | -52.0799 | 0 | Close | 19.33333
5808 | 35 | 4 | CC DChg | 00:01:00 | 52:33:54 | -14363.2 | 1.3671 | 239.4 | 6.25 | 0 | 0 | 239.4 | 6.25 | 0.3472 | 9.06 | 0 | 0 | 0.3472 | 9.06 | 2025-11-29 20:04:15 | -19.6359 | -1813.5354 | -47.3454 | 0 | Close | 19.99999
5809 | 35 | 4 | CC DChg | 00:01:02 | 52:33:56 | -14363.2 | 1.3634 | 247.4 | 6.46 | 0 | 0 | 247.4 | 6.46 | 0.3581 | 9.35 | 0 | 0 | 0.3581 | 9.35 | 2025-11-29 20:04:17 | -19.5828 | -2156.6426 | -56.3027 | 0 | Close | 20.66666
5810 | 35 | 4 | CC DChg | 00:01:04 | 52:33:58 | -14363.2 | 1.3591 | 255.3 | 6.67 | 0 | 0 | 255.3 | 6.67 | 0.369 | 9.63 | 0 | 0 | 0.369 | 9.63 | 2025-11-29 20:04:19 | -19.521 | -1855.7054 | -48.4463 | 0 | Close | 21.33332
5811 | 35 | 4 | CC DChg | 00:01:06 | 52:34:00 | -14363.2 | 1.3554 | 263.3 | 6.87 | 0 | 0 | 263.3 | 6.87 | 0.3798 | 9.92 | 0 | 0 | 0.3798 | 9.92 | 2025-11-29 20:04:21 | -19.4679 | -2156.6426 | -56.3027 | 0 | Close | 21.99999
5812 | 35 | 4 | CC DChg | 00:01:08 | 52:34:02 | -14363.2 | 1.3513 | 271.3 | 7.08 | 0 | 0 | 271.3 | 7.08 | 0.3906 | 10.2 | 0 | 0 | 0.3906 | 10.2 | 2025-11-29 20:04:23 | -19.409 | -1946.2385 | -50.8098 | 0 | Close | 22.66666
5813 | 35 | 4 | CC DChg | 00:01:10 | 52:34:04 | -14363.2 | 1.3476 | 279.3 | 7.29 | 0 | 0 | 279.3 | 7.29 | 0.4014 | 10.48 | 0 | 0 | 0.4014 | 10.48 | 2025-11-29 20:04:25 | -19.3559 | -2156.6306 | -56.3024 | 0 | Close | 23.33333
5814 | 35 | 4 | CC DChg | 00:01:12 | 52:34:06 | -14363.2 | 1.3436 | 287.3 | 7.5 | 0 | 0 | 287.3 | 7.5 | 0.4121 | 10.76 | 0 | 0 | 0.4121 | 10.76 | 2025-11-29 20:04:27 | -19.2984 | -1994.8889 | -52.0799 | 0 | Close | 23.99999
5815 | 35 | 4 | CC DChg | 00:01:14 | 52:34:08 | -14363.2 | 1.3402 | 295.2 | 7.71 | 0 | 0 | 295.2 | 7.71 | 0.4228 | 11.04 | 0 | 0 | 0.4228 | 11.04 | 2025-11-29 20:04:29 | -19.2496 | -2346.9412 | -61.2708 | 0 | Close | 24.66666
5816 | 35 | 4 | CC DChg | 00:01:16 | 52:34:10 | -14363.2 | 1.3368 | 303.2 | 7.92 | 0 | 0 | 303.2 | 7.92 | 0.4335 | 11.32 | 0 | 0 | 0.4335 | 11.32 | 2025-11-29 20:04:31 | -19.2007 | -2346.9216 | -61.2703 | 0 | Close | 25.33333
5817 | 35 | 4 | CC DChg | 00:01:18 | 52:34:12 | -14363.2 | 1.3327 | 311.2 | 8.12 | 0 | 0 | 311.2 | 8.12 | 0.4441 | 11.6 | 0 | 0 | 0.4441 | 11.6 | 2025-11-29 20:04:33 | -19.1418 | -1946.2439 | -50.8099 | 0 | Close | 26
5818 | 35 | 4 | CC DChg | 00:01:20 | 52:34:14 | -14363.2 | 1.3293 | 319.2 | 8.33 | 0 | 0 | 319.2 | 8.33 | 0.4548 | 11.87 | 0 | 0 | 0.4548 | 11.87 | 2025-11-29 20:04:35 | -19.093 | -2346.9216 | -61.2703 | 0 | Close | 26.66666
5819 | 35 | 4 | CC DChg | 00:01:22 | 52:34:16 | -14363.2 | 1.3256 | 327.2 | 8.54 | 0 | 0 | 327.2 | 8.54 | 0.4654 | 12.15 | 0 | 0 | 0.4654 | 12.15 | 2025-11-29 20:04:37 | -19.0399 | -2156.6366 | -56.3026 | 0 | Close | 27.33333
5820 | 35 | 4 | CC DChg | 00:01:24 | 52:34:18 | -14363.2 | 1.3225 | 335.1 | 8.75 | 0 | 0 | 335.1 | 8.75 | 0.4759 | 12.42 | 0 | 0 | 0.4759 | 12.42 | 2025-11-29 20:04:39 | -18.9953 | -2574.0502 | -67.1999 | 0 | Close | 27.99999
5821 | 35 | 4 | CC DChg | 00:01:26 | 52:34:20 | -14363.2 | 1.3188 | 343.1 | 8.96 | 0 | 0 | 343.1 | 8.96 | 0.4865 | 12.7 | 0 | 0 | 0.4865 | 12.7 | 2025-11-29 20:04:41 | -18.9422 | -2156.6426 | -56.3027 | 0 | Close | 28.66666
5822 | 35 | 4 | CC DChg | 00:01:28 | 52:34:22 | -14363.2 | 1.3157 | 351.1 | 9.17 | 0 | 0 | 351.1 | 9.17 | 0.497 | 12.97 | 0 | 0 | 0.497 | 12.97 | 2025-11-29 20:04:43 | -18.8977 | -2574.0502 | -67.1999 | 0 | Close | 29.33333
5823 | 35 | 4 | CC DChg | 00:01:30 | 52:34:24 | -14363.2 | 1.3123 | 359.1 | 9.37 | 0 | 0 | 359.1 | 9.37 | 0.5075 | 13.25 | 0 | 0 | 0.5075 | 13.25 | 2025-11-29 20:04:45 | -18.8488 | -2346.9346 | -61.2706 | 0 | Close | 29.99999
5824 | 35 | 4 | CC DChg | 00:01:32 | 52:34:26 | -14363.2 | 1.3089 | 367.1 | 9.58 | 0 | 0 | 367.1 | 9.58 | 0.5179 | 13.52 | 0 | 0 | 0.5179 | 13.52 | 2025-11-29 20:04:47 | -18.8 | -2346.915 | -61.2701 | 0 | Close | 30.66666
5825 | 35 | 4 | CC DChg | 00:01:34 | 52:34:28 | -14363.2 | 1.3058 | 375 | 9.79 | 0 | 0 | 375 | 9.79 | 0.5283 | 13.79 | 0 | 0 | 0.5283 | 13.79 | 2025-11-29 20:04:49 | -18.7555 | -2574.0645 | -67.2002 | 0 | Close | 31.33333
5826 | 35 | 4 | CC DChg | 00:01:36 | 52:34:30 | -14363.2 | 1.3023 | 383 | 10 | 0 | 0 | 383 | 10 | 0.5387 | 14.06 | 0 | 0 | 0.5387 | 14.06 | 2025-11-29 20:04:51 | -18.7052 | -2279.873 | -59.5199 | 0 | Close | 31.99999
5827 | 35 | 4 | CC DChg | 00:01:38 | 52:34:32 | -14363.2 | 1.2992 | 391 | 10.21 | 0 | 0 | 391 | 10.21 | 0.5491 | 14.34 | 0 | 0 | 0.5491 | 14.34 | 2025-11-29 20:04:53 | -18.6607 | -2574.0502 | -67.1999 | 0 | Close | 32.66666
5828 | 35 | 4 | CC DChg | 00:01:40 | 52:34:34 | -14363.2 | 1.2961 | 399 | 10.42 | 0 | 0 | 399 | 10.42 | 0.5595 | 14.61 | 0 | 0 | 0.5595 | 14.61 | 2025-11-29 20:04:55 | -18.6162 | -2574.0502 | -67.1999 | 0 | Close | 33.33333
5829 | 35 | 4 | CC DChg | 00:01:42 | 52:34:36 | -14363.2 | 1.2927 | 407 | 10.62 | 0 | 0 | 407 | 10.62 | 0.5698 | 14.88 | 0 | 0 | 0.5698 | 14.88 | 2025-11-29 20:04:57 | -18.5673 | -2346.9412 | -61.2708 | 0 | Close | 34
5830 | 35 | 4 | CC DChg | 00:01:44 | 52:34:38 | -14363.2 | 1.2899 | 414.9 | 10.83 | 0 | 0 | 414.9 | 10.83 | 0.5801 | 15.14 | 0 | 0 | 0.5801 | 15.14 | 2025-11-29 20:04:59 | -18.5271 | -2849.8254 | -74.3994 | 0 | Close | 34.66666
5831 | 35 | 4 | CC DChg | 00:01:46 | 52:34:40 | -14363.2 | 1.2865 | 422.9 | 11.04 | 0 | 0 | 422.9 | 11.04 | 0.5904 | 15.41 | 0 | 0 | 0.5904 | 15.41 | 2025-11-29 20:05:01 | -18.4783 | -2346.9412 | -61.2708 | 0 | Close | 35.33333
5832 | 35 | 4 | CC DChg | 00:01:48 | 52:34:42 | -14363.2 | 1.2837 | 430.9 | 11.25 | 0 | 0 | 430.9 | 11.25 | 0.6006 | 15.68 | 0 | 0 | 0.6006 | 15.68 | 2025-11-29 20:05:03 | -18.4381 | -2849.8413 | -74.3998 | 0 | Close | 35.99999
5833 | 35 | 4 | CC DChg | 00:01:50 | 52:34:44 | -14363.2 | 1.281 | 438.9 | 11.46 | 0 | 0 | 438.9 | 11.46 | 0.6109 | 15.95 | 0 | 0 | 0.6109 | 15.95 | 2025-11-29 20:05:05 | -18.3993 | -2955.3909 | -77.1554 | 0 | Close | 36.66666
5834 | 35 | 4 | CC DChg | 00:01:52 | 52:34:46 | -14363.2 | 1.2779 | 446.9 | 11.67 | 0 | 0 | 446.9 | 11.67 | 0.6211 | 16.21 | 0 | 0 | 0.6211 | 16.21 | 2025-11-29 20:05:07 | -18.3547 | -2574.0502 | -67.1999 | 0 | Close | 37.33333
5835 | 35 | 4 | CC DChg | 00:01:54 | 52:34:48 | -14363.2 | 1.2748 | 454.8 | 11.87 | 0 | 0 | 454.8 | 11.87 | 0.6313 | 16.48 | 0 | 0 | 0.6313 | 16.48 | 2025-11-29 20:05:09 | -18.3102 | -2574.0358 | -67.1995 | 0 | Close | 37.99999
5836 | 35 | 4 | CC DChg | 00:01:56 | 52:34:50 | -14363.2 | 1.2723 | 462.8 | 12.08 | 0 | 0 | 462.8 | 12.08 | 0.6414 | 16.75 | 0 | 0 | 0.6414 | 16.75 | 2025-11-29 20:05:11 | -18.2743 | -3191.8578 | -83.3288 | 0 | Close | 38.66666
5837 | 35 | 4 | CC DChg | 00:01:58 | 52:34:52 | -14363.2 | 1.2692 | 470.8 | 12.29 | 0 | 0 | 470.8 | 12.29 | 0.6516 | 17.01 | 0 | 0 | 0.6516 | 17.01 | 2025-11-29 20:05:13 | -18.2298 | -2574.0502 | -67.1999 | 0 | Close | 39.33333
5838 | 35 | 4 | CC DChg | 00:02:00 | 52:34:54 | -14363.2 | 1.2664 | 478.8 | 12.5 | 0 | 0 | 478.8 | 12.5 | 0.6617 | 17.27 | 0 | 0 | 0.6617 | 17.27 | 2025-11-29 20:05:15 | -18.1896 | -2849.8254 | -74.3994 | 0 | Close | 39.99999
5839 | 35 | 4 | CC DChg | 00:02:02 | 52:34:56 | -14363.2 | 1.2639 | 486.8 | 12.71 | 0 | 0 | 486.8 | 12.71 | 0.6718 | 17.54 | 0 | 0 | 0.6718 | 17.54 | 2025-11-29 20:05:17 | -18.1537 | -3191.8222 | -83.3278 | 0 | Close | 40.66666
5840 | 35 | 4 | CC DChg | 00:02:04 | 52:34:58 | -14363.2 | 1.2608 | 494.7 | 12.92 | 0 | 0 | 494.7 | 12.92 | 0.6818 | 17.8 | 0 | 0 | 0.6818 | 17.8 | 2025-11-29 20:05:19 | -18.1091 | -2574.0645 | -67.2002 | 0 | Close | 41.33333
5841 | 35 | 4 | CC DChg | 00:02:06 | 52:35:00 | -14363.2 | 1.2583 | 502.7 | 13.12 | 0 | 0 | 502.7 | 13.12 | 0.6919 | 18.06 | 0 | 0 | 0.6919 | 18.06 | 2025-11-29 20:05:21 | -18.0732 | -3191.8222 | -83.3278 | 0 | Close | 41.99999
5842 | 35 | 4 | CC DChg | 00:02:08 | 52:35:02 | -14363.2 | 1.2552 | 510.7 | 13.33 | 0 | 0 | 510.7 | 13.33 | 0.7019 | 18.32 | 0 | 0 | 0.7019 | 18.32 | 2025-11-29 20:05:23 | -18.0287 | -2574.0502 | -67.1999 | 0 | Close | 42.66666
5843 | 35 | 4 | CC DChg | 00:02:10 | 52:35:04 | -14363.2 | 1.2527 | 518.7 | 13.54 | 0 | 0 | 518.7 | 13.54 | 0.7119 | 18.59 | 0 | 0 | 0.7119 | 18.59 | 2025-11-29 20:05:25 | -17.9928 | -3191.8222 | -83.3278 | 0 | Close | 43.33333
5844 | 35 | 4 | CC DChg | 00:02:12 | 52:35:06 | -14363.2 | 1.2503 | 526.7 | 13.75 | 0 | 0 | 526.7 | 13.75 | 0.7219 | 18.85 | 0 | 0 | 0.7219 | 18.85 | 2025-11-29 20:05:27 | -17.9583 | -3324.8333 | -86.8003 | 0 | Close | 44
5845 | 35 | 4 | CC DChg | 00:02:14 | 52:35:08 | -14363.2 | 1.2478 | 534.6 | 13.96 | 0 | 0 | 534.6 | 13.96 | 0.7319 | 19.11 | 0 | 0 | 0.7319 | 19.11 | 2025-11-29 20:05:29 | -17.9224 | -3191.7867 | -83.3269 | 0 | Close | 44.66666
5846 | 35 | 4 | CC DChg | 00:02:16 | 52:35:10 | -14363.2 | 1.245 | 542.6 | 14.17 | 0 | 0 | 542.6 | 14.17 | 0.7418 | 19.37 | 0 | 0 | 0.7418 | 19.37 | 2025-11-29 20:05:31 | -17.8822 | -2849.8571 | -74.4003 | 0 | Close | 45.33333
5847 | 35 | 4 | CC DChg | 00:02:18 | 52:35:12 | -14363.2 | 1.2425 | 550.6 | 14.37 | 0 | 0 | 550.6 | 14.37 | 0.7517 | 19.63 | 0 | 0 | 0.7517 | 19.63 | 2025-11-29 20:05:33 | -17.8463 | -3191.8222 | -83.3278 | 0 | Close | 45.99999
5848 | 35 | 4 | CC DChg | 00:02:20 | 52:35:14 | -14363.2 | 1.24 | 558.6 | 14.58 | 0 | 0 | 558.6 | 14.58 | 0.7617 | 19.88 | 0 | 0 | 0.7617 | 19.88 | 2025-11-29 20:05:35 | -17.8104 | -3191.84 | -83.3283 | 0 | Close | 46.66666
5849 | 35 | 4 | CC DChg | 00:02:22 | 52:35:16 | -14363.2 | 1.2372 | 566.5 | 14.79 | 0 | 0 | 566.5 | 14.79 | 0.7715 | 20.14 | 0 | 0 | 0.7715 | 20.14 | 2025-11-29 20:05:37 | -17.7702 | -2849.8413 | -74.3998 | 0 | Close | 47.33333
5850 | 35 | 4 | CC DChg | 00:02:24 | 52:35:18 | -14363.2 | 1.2351 | 574.5 | 15 | 0 | 0 | 574.5 | 15 | 0.7814 | 20.4 | 0 | 0 | 0.7814 | 20.4 | 2025-11-29 20:05:39 | -17.74 | -3799.7672 | -99.1992 | 0 | Close | 47.99999
5851 | 35 | 4 | CC DChg | 00:02:26 | 52:35:20 | -14363.2 | 1.2329 | 582.5 | 15.21 | 0 | 0 | 582.5 | 15.21 | 0.7912 | 20.66 | 0 | 0 | 0.7912 | 20.66 | 2025-11-29 20:05:41 | -17.7084 | -3627.0909 | -94.6912 | 0 | Close | 48.66666
5852 | 35 | 4 | CC DChg | 00:02:28 | 52:35:22 | -14363.2 | 1.2301 | 590.5 | 15.42 | 0 | 0 | 590.5 | 15.42 | 0.8011 | 20.91 | 0 | 0 | 0.8011 | 20.91 | 2025-11-29 20:05:43 | -17.6682 | -2849.8413 | -74.3998 | 0 | Close | 49.33333
5853 | 35 | 4 | CC DChg | 00:02:30 | 52:35:24 | -14363.2 | 1.2279 | 598.5 | 15.62 | 0 | 0 | 598.5 | 15.62 | 0.8109 | 21.17 | 0 | 0 | 0.8109 | 21.17 | 2025-11-29 20:05:45 | -17.6366 | -3627.0909 | -94.6912 | 0 | Close | 50
5854 | 35 | 4 | CC DChg | 00:02:32 | 52:35:26 | -14363.2 | 1.2255 | 606.4 | 15.83 | 0 | 0 | 606.4 | 15.83 | 0.8207 | 21.42 | 0 | 0 | 0.8207 | 21.42 | 2025-11-29 20:05:47 | -17.6021 | -3324.7963 | -86.7993 | 0 | Close | 50.66666
5855 | 35 | 4 | CC DChg | 00:02:34 | 52:35:28 | -14363.2 | 1.223 | 614.4 | 16.04 | 0 | 0 | 614.4 | 16.04 | 0.8304 | 21.68 | 0 | 0 | 0.8304 | 21.68 | 2025-11-29 20:05:49 | -17.5662 | -3191.84 | -83.3283 | 0 | Close | 51.33333
5856 | 35 | 4 | CC DChg | 00:02:36 | 52:35:30 | -14363.2 | 1.2208 | 622.4 | 16.25 | 0 | 0 | 622.4 | 16.25 | 0.8402 | 21.93 | 0 | 0 | 0.8402 | 21.93 | 2025-11-29 20:05:51 | -17.5346 | -3627.0707 | -94.6907 | 0 | Close | 51.99999
5857 | 35 | 4 | CC DChg | 00:02:38 | 52:35:32 | -14363.2 | 1.2183 | 630.4 | 16.46 | 0 | 0 | 630.4 | 16.46 | 0.8499 | 22.19 | 0 | 0 | 0.8499 | 22.19 | 2025-11-29 20:05:53 | -17.4987 | -3191.8044 | -83.3274 | 0 | Close | 52.66666
5858 | 35 | 4 | CC DChg | 00:02:40 | 52:35:34 | -14363.2 | 1.2162 | 638.4 | 16.67 | 0 | 0 | 638.4 | 16.67 | 0.8596 | 22.44 | 0 | 0 | 0.8596 | 22.44 | 2025-11-29 20:05:55 | -17.4685 | -3799.8095 | -99.2003 | 0 | Close | 53.33333
5859 | 35 | 4 | CC DChg | 00:02:42 | 52:35:36 | -14363.2 | 1.2137 | 646.3 | 16.87 | 0 | 0 | 646.3 | 16.87 | 0.8693 | 22.7 | 0 | 0 | 0.8693 | 22.7 | 2025-11-29 20:05:57 | -17.4326 | -3191.8044 | -83.3274 | 0 | Close | 53.99999
5860 | 35 | 4 | CC DChg | 00:02:44 | 52:35:38 | -14363.2 | 1.2115 | 654.3 | 17.08 | 0 | 0 | 654.3 | 17.08 | 0.879 | 22.95 | 0 | 0 | 0.879 | 22.95 | 2025-11-29 20:05:59 | -17.401 | -3627.1111 | -94.6918 | 0 | Close | 54.66666
5861 | 35 | 4 | CC DChg | 00:02:46 | 52:35:40 | -14363.2 | 1.2093 | 662.3 | 17.29 | 0 | 0 | 662.3 | 17.29 | 0.8887 | 23.2 | 0 | 0 | 0.8887 | 23.2 | 2025-11-29 20:06:01 | -17.3694 | -3627.0505 | -94.6902 | 0 | Close | 55.33333
5862 | 35 | 4 | CC DChg | 00:02:48 | 52:35:42 | -14363.2 | 1.2065 | 670.3 | 17.5 | 0 | 0 | 670.3 | 17.5 | 0.8983 | 23.45 | 0 | 0 | 0.8983 | 23.45 | 2025-11-29 20:06:03 | -17.3292 | -2849.8254 | -74.3994 | 0 | Close | 55.99999
5863 | 35 | 4 | CC DChg | 00:02:50 | 52:35:44 | -14363.2 | 1.2044 | 678.3 | 17.71 | 0 | 0 | 678.3 | 17.71 | 0.9079 | 23.7 | 0 | 0 | 0.9079 | 23.7 | 2025-11-29 20:06:05 | -17.2991 | -3799.8095 | -99.2003 | 0 | Close | 56.66666
5864 | 35 | 4 | CC DChg | 00:02:52 | 52:35:46 | -14363.2 | 1.2022 | 686.2 | 17.92 | 0 | 0 | 686.2 | 17.92 | 0.9175 | 23.95 | 0 | 0 | 0.9175 | 23.95 | 2025-11-29 20:06:07 | -17.2675 | -3627.0707 | -94.6907 | 0 | Close | 57.33332
5865 | 35 | 4 | CC DChg | 00:02:54 | 52:35:48 | -14363.2 | 1.1997 | 694.2 | 18.12 | 0 | 0 | 694.2 | 18.12 | 0.9271 | 24.2 | 0 | 0 | 0.9271 | 24.2 | 2025-11-29 20:06:09 | -17.2315 | -3191.84 | -83.3283 | 0 | Close | 57.99999
5866 | 35 | 4 | CC DChg | 00:02:56 | 52:35:50 | -14363.2 | 1.1972 | 702.2 | 18.33 | 0 | 0 | 702.2 | 18.33 | 0.9367 | 24.45 | 0 | 0 | 0.9367 | 24.45 | 2025-11-29 20:06:11 | -17.1956 | -3191.84 | -83.3283 | 0 | Close | 58.66666
5867 | 35 | 4 | CC DChg | 00:02:58 | 52:35:52 | -14363.2 | 1.1951 | 710.2 | 18.54 | 0 | 0 | 710.2 | 18.54 | 0.9462 | 24.7 | 0 | 0 | 0.9462 | 24.7 | 2025-11-29 20:06:13 | -17.1655 | -3799.7672 | -99.1992 | 0 | Close | 59.33333
5868 | 35 | 4 | CC DChg | 00:03:00 | 52:35:54 | -14363.2 | 1.1929 | 718.2 | 18.75 | 0 | 0 | 718.2 | 18.75 | 0.9557 | 24.95 | 0 | 0 | 0.9557 | 24.95 | 2025-11-29 20:06:15 | -17.1339 | -3627.0707 | -94.6907 | 0 | Close | 59.99999
5869 | 35 | 4 | CC DChg | 00:03:02 | 52:35:56 | -14363.2 | 1.1904 | 726.1 | 18.96 | 0 | 0 | 726.1 | 18.96 | 0.9652 | 25.2 | 0 | 0 | 0.9652 | 25.2 | 2025-11-29 20:06:17 | -17.098 | -3191.8044 | -83.3274 | 0 | Close | 60.66666
5870 | 35 | 4 | CC DChg | 00:03:04 | 52:35:58 | -14363.2 | 1.1879 | 734.1 | 19.17 | 0 | 0 | 734.1 | 19.17 | 0.9747 | 25.45 | 0 | 0 | 0.9747 | 25.45 | 2025-11-29 20:06:19 | -17.0621 | -3191.84 | -83.3283 | 0 | Close | 61.33333
5871 | 35 | 4 | CC DChg | 00:03:06 | 52:36:00 | -14363.2 | 1.1858 | 742.1 | 19.37 | 0 | 0 | 742.1 | 19.37 | 0.9842 | 25.69 | 0 | 0 | 0.9842 | 25.69 | 2025-11-29 20:06:21 | -17.0319 | -3799.8307 | -99.2009 | 0 | Close | 62
5872 | 35 | 4 | CC DChg | 00:03:08 | 52:36:02 | -14363.2 | 1.1836 | 750.1 | 19.58 | 0 | 0 | 750.1 | 19.58 | 0.9936 | 25.94 | 0 | 0 | 0.9936 | 25.94 | 2025-11-29 20:06:23 | -17.0003 | -3627.0101 | -94.6891 | 0 | Close | 62.66665
5873 | 35 | 4 | CC DChg | 00:03:10 | 52:36:04 | -14363.2 | 1.1811 | 758.1 | 19.79 | 0 | 0 | 758.1 | 19.79 | 1.0031 | 26.19 | 0 | 0 | 1.0031 | 26.19 | 2025-11-29 20:06:25 | -16.9644 | -3191.8578 | -83.3288 | 0 | Close | 63.33333
5874 | 35 | 4 | CC DChg | 00:03:12 | 52:36:06 | -14363.2 | 1.179 | 766 | 20 | 0 | 0 | 766 | 20 | 1.0125 | 26.43 | 0 | 0 | 1.0125 | 26.43 | 2025-11-29 20:06:27 | -16.9342 | -3799.746 | -99.1987 | 0 | Close | 63.99999
5875 | 35 | 4 | CC DChg | 00:03:14 | 52:36:08 | -14363.2 | 1.1768 | 774 | 20.21 | 0 | 0 | 774 | 20.21 | 1.0219 | 26.68 | 0 | 0 | 1.0219 | 26.68 | 2025-11-29 20:06:29 | -16.9026 | -3627.1111 | -94.6918 | 0 | Close | 64.66666
5876 | 35 | 4 | CC DChg | 00:03:16 | 52:36:10 | -14363.2 | 1.1743 | 782 | 20.42 | 0 | 0 | 782 | 20.42 | 1.0313 | 26.92 | 0 | 0 | 1.0313 | 26.92 | 2025-11-29 20:06:31 | -16.8667 | -3191.8578 | -83.3288 | 0 | Close | 65.33333
5877 | 35 | 4 | CC DChg | 00:03:18 | 52:36:12 | -14363.2 | 1.1721 | 790 | 20.62 | 0 | 0 | 790 | 20.62 | 1.0406 | 27.17 | 0 | 0 | 1.0406 | 27.17 | 2025-11-29 20:06:33 | -16.8351 | -3627.0303 | -94.6897 | 0 | Close | 65.99999
5878 | 35 | 4 | CC DChg | 00:03:20 | 52:36:14 | -14363.2 | 1.17 | 798 | 20.83 | 0 | 0 | 798 | 20.83 | 1.05 | 27.41 | 0 | 0 | 1.05 | 27.41 | 2025-11-29 20:06:35 | -16.805 | -3799.7884 | -99.1998 | 0 | Close | 66.66666
5879 | 35 | 4 | CC DChg | 00:03:22 | 52:36:16 | -14363.2 | 1.1678 | 805.9 | 21.04 | 0 | 0 | 805.9 | 21.04 | 1.0593 | 27.65 | 0 | 0 | 1.0593 | 27.65 | 2025-11-29 20:06:37 | -16.7734 | -3627.0707 | -94.6907 | 0 | Close | 67.33333
5880 | 35 | 4 | CC DChg | 00:03:24 | 52:36:18 | -14363.2 | 1.1653 | 813.9 | 21.25 | 0 | 0 | 813.9 | 21.25 | 1.0686 | 27.9 | 0 | 0 | 1.0686 | 27.9 | 2025-11-29 20:06:39 | -16.7374 | -3191.8222 | -83.3278 | 0 | Close | 67.99999
5881 | 35 | 4 | CC DChg | 00:03:26 | 52:36:20 | -14363.2 | 1.1631 | 821.9 | 21.46 | 0 | 0 | 821.9 | 21.46 | 1.0779 | 28.14 | 0 | 0 | 1.0779 | 28.14 | 2025-11-29 20:06:41 | -16.7058 | -3627.1111 | -94.6918 | 0 | Close | 68.66667
5882 | 35 | 4 | CC DChg | 00:03:28 | 52:36:22 | -14363.2 | 1.161 | 829.9 | 21.67 | 0 | 0 | 829.9 | 21.67 | 1.0872 | 28.38 | 0 | 0 | 1.0872 | 28.38 | 2025-11-29 20:06:43 | -16.6757 | -3799.746 | -99.1987 | 0 | Close | 69.33332
5883 | 35 | 4 | CC DChg | 00:03:30 | 52:36:24 | -14363.2 | 1.1585 | 837.9 | 21.87 | 0 | 0 | 837.9 | 21.87 | 1.0964 | 28.62 | 0 | 0 | 1.0964 | 28.62 | 2025-11-29 20:06:45 | -16.6398 | -3191.8222 | -83.3278 | 0 | Close | 69.99999
5884 | 35 | 4 | CC DChg | 00:03:32 | 52:36:26 | -14363.2 | 1.1563 | 845.8 | 22.08 | 0 | 0 | 845.8 | 22.08 | 1.1057 | 28.86 | 0 | 0 | 1.1057 | 28.86 | 2025-11-29 20:06:47 | -16.6082 | -3627.0707 | -94.6907 | 0 | Close | 70.66666
5885 | 35 | 4 | CC DChg | 00:03:34 | 52:36:28 | -14363.2 | 1.1542 | 853.8 | 22.29 | 0 | 0 | 853.8 | 22.29 | 1.1149 | 29.11 | 0 | 0 | 1.1149 | 29.11 | 2025-11-29 20:06:49 | -16.578 | -3799.7884 | -99.1998 | 0 | Close | 71.33332
5886 | 35 | 4 | CC DChg | 00:03:36 | 52:36:30 | -14363.2 | 1.152 | 861.8 | 22.5 | 0 | 0 | 861.8 | 22.5 | 1.1241 | 29.35 | 0 | 0 | 1.1241 | 29.35 | 2025-11-29 20:06:51 | -16.5464 | -3627.1111 | -94.6918 | 0 | Close | 72
5887 | 35 | 4 | CC DChg | 00:03:38 | 52:36:32 | -14363.2 | 1.1495 | 869.8 | 22.71 | 0 | 0 | 869.8 | 22.71 | 1.1333 | 29.59 | 0 | 0 | 1.1333 | 29.59 | 2025-11-29 20:06:53 | -16.5105 | -3191.8222 | -83.3278 | 0 | Close | 72.66666
5888 | 35 | 4 | CC DChg | 00:03:40 | 52:36:34 | -14363.2 | 1.1473 | 877.8 | 22.92 | 0 | 0 | 877.8 | 22.92 | 1.1424 | 29.82 | 0 | 0 | 1.1424 | 29.82 | 2025-11-29 20:06:55 | -16.4789 | -3627.0707 | -94.6907 | 0 | Close | 73.33333
5889 | 35 | 4 | CC DChg | 00:03:42 | 52:36:36 | -14363.2 | 1.1452 | 885.7 | 23.12 | 0 | 0 | 885.7 | 23.12 | 1.1516 | 30.06 | 0 | 0 | 1.1516 | 30.06 | 2025-11-29 20:06:57 | -16.4487 | -3799.746 | -99.1987 | 0 | Close | 73.99999
5890 | 35 | 4 | CC DChg | 00:03:44 | 52:36:38 | -14363.2 | 1.1427 | 893.7 | 23.33 | 0 | 0 | 893.7 | 23.33 | 1.1607 | 30.3 | 0 | 0 | 1.1607 | 30.3 | 2025-11-29 20:06:59 | -16.4128 | -3191.8578 | -83.3288 | 0 | Close | 74.66666
5891 | 35 | 4 | CC DChg | 00:03:46 | 52:36:40 | -14363.2 | 1.1405 | 901.7 | 23.54 | 0 | 0 | 901.7 | 23.54 | 1.1698 | 30.54 | 0 | 0 | 1.1698 | 30.54 | 2025-11-29 20:07:01 | -16.3812 | -3627.0707 | -94.6907 | 0 | Close | 75.33333
5892 | 35 | 4 | CC DChg | 00:03:48 | 52:36:42 | -14363.2 | 1.1383 | 909.7 | 23.75 | 0 | 0 | 909.7 | 23.75 | 1.1789 | 30.78 | 0 | 0 | 1.1789 | 30.78 | 2025-11-29 20:07:03 | -16.3496 | -3627.0707 | -94.6907 | 0 | Close | 75.99999
5893 | 35 | 4 | CC DChg | 00:03:50 | 52:36:44 | -14363.2 | 1.1362 | 917.6 | 23.96 | 0 | 0 | 917.6 | 23.96 | 1.188 | 31.01 | 0 | 0 | 1.188 | 31.01 | 2025-11-29 20:07:05 | -16.3195 | -3799.7884 | -99.1998 | 0 | Close | 76.66666
5894 | 35 | 4 | CC DChg | 00:03:52 | 52:36:46 | -14363.2 | 1.1337 | 925.6 | 24.17 | 0 | 0 | 925.6 | 24.17 | 1.197 | 31.25 | 0 | 0 | 1.197 | 31.25 | 2025-11-29 20:07:07 | -16.2836 | -3191.8222 | -83.3278 | 0 | Close | 77.33333
5895 | 35 | 4 | CC DChg | 00:03:54 | 52:36:48 | -14363.2 | 1.1315 | 933.6 | 24.37 | 0 | 0 | 933.6 | 24.37 | 1.2061 | 31.49 | 0 | 0 | 1.2061 | 31.49 | 2025-11-29 20:07:09 | -16.252 | -3627.0707 | -94.6907 | 0 | Close | 77.99999
5896 | 35 | 4 | CC DChg | 00:03:56 | 52:36:50 | -14363.2 | 1.1294 | 941.6 | 24.58 | 0 | 0 | 941.6 | 24.58 | 1.2151 | 31.72 | 0 | 0 | 1.2151 | 31.72 | 2025-11-29 20:07:11 | -16.2218 | -3799.7884 | -99.1998 | 0 | Close | 78.66666
5897 | 35 | 4 | CC DChg | 00:03:58 | 52:36:52 | -14363.2 | 1.1269 | 949.6 | 24.79 | 0 | 0 | 949.6 | 24.79 | 1.2241 | 31.96 | 0 | 0 | 1.2241 | 31.96 | 2025-11-29 20:07:13 | -16.1859 | -3191.8222 | -83.3278 | 0 | Close | 79.33332
5898 | 35 | 4 | CC DChg | 00:04:00 | 52:36:54 | -14363.2 | 1.1247 | 957.5 | 25 | 0 | 0 | 957.5 | 25 | 1.2331 | 32.19 | 0 | 0 | 1.2331 | 32.19 | 2025-11-29 20:07:15 | -16.1543 | -3627.1111 | -94.6918 | 0 | Close | 80
5899 | 35 | 4 | CC DChg | 00:04:02 | 52:36:56 | -14363.2 | 1.1225 | 965.5 | 25.21 | 0 | 0 | 965.5 | 25.21 | 1.242 | 32.43 | 0 | 0 | 1.242 | 32.43 | 2025-11-29 20:07:17 | -16.1227 | -3627.0707 | -94.6907 | 0 | Close | 80.66666
5900 | 35 | 4 | CC DChg | 00:04:04 | 52:36:58 | -14363.2 | 1.1204 | 973.5 | 25.41 | 0 | 0 | 973.5 | 25.41 | 1.251 | 32.66 | 0 | 0 | 1.251 | 32.66 | 2025-11-29 20:07:19 | -16.0925 | -3799.746 | -99.1987 | 0 | Close | 81.33332
5901 | 35 | 4 | CC DChg | 00:04:06 | 52:37:00 | -14363.2 | 1.1176 | 981.5 | 25.62 | 0 | 0 | 981.5 | 25.62 | 1.2599 | 32.89 | 0 | 0 | 1.2599 | 32.89 | 2025-11-29 20:07:21 | -16.0523 | -2849.8413 | -74.3998 | 0 | Close | 81.99999
5902 | 35 | 4 | CC DChg | 00:04:08 | 52:37:02 | -14363.2 | 1.1154 | 989.5 | 25.83 | 0 | 0 | 989.5 | 25.83 | 1.2688 | 33.12 | 0 | 0 | 1.2688 | 33.12 | 2025-11-29 20:07:23 | -16.0207 | -3627.1111 | -94.6918 | 0 | Close | 82.66666
5903 | 35 | 4 | CC DChg | 00:04:10 | 52:37:04 | -14363.2 | 1.1132 | 997.4 | 26.04 | 0 | 0 | 997.4 | 26.04 | 1.2777 | 33.36 | 0 | 0 | 1.2777 | 33.36 | 2025-11-29 20:07:25 | -15.9891 | -3627.0707 | -94.6907 | 0 | Close | 83.33333
5904 | 35 | 4 | CC DChg | 00:04:12 | 52:37:06 | -14363.2 | 1.1108 | 1005.4 | 26.25 | 0 | 0 | 1005.4 | 26.25 | 1.2866 | 33.59 | 0 | 0 | 1.2866 | 33.59 | 2025-11-29 20:07:27 | -15.9547 | -3324.8148 | -86.7998 | 0 | Close | 84
5905 | 35 | 4 | CC DChg | 00:04:14 | 52:37:08 | -14363.2 | 1.1086 | 1013.4 | 26.46 | 0 | 0 | 1013.4 | 26.46 | 1.2954 | 33.82 | 0 | 0 | 1.2954 | 33.82 | 2025-11-29 20:07:29 | -15.9231 | -3627.0707 | -94.6907 | 0 | Close | 84.66666
5906 | 35 | 4 | CC DChg | 00:04:16 | 52:37:10 | -14363.2 | 1.1061 | 1021.4 | 26.66 | 0 | 0 | 1021.4 | 26.66 | 1.3043 | 34.05 | 0 | 0 | 1.3043 | 34.05 | 2025-11-29 20:07:31 | -15.8871 | -3191.8222 | -83.3278 | 0 | Close | 85.33333
5907 | 35 | 4 | CC DChg | 00:04:18 | 52:37:12 | -14363.2 | 1.1039 | 1029.4 | 26.87 | 0 | 0 | 1029.4 | 26.87 | 1.3131 | 34.28 | 0 | 0 | 1.3131 | 34.28 | 2025-11-29 20:07:33 | -15.8555 | -3627.0707 | -94.6907 | 0 | Close | 85.99999
5908 | 35 | 4 | CC DChg | 00:04:20 | 52:37:14 | -14363.2 | 1.1015 | 1037.3 | 27.08 | 0 | 0 | 1037.3 | 27.08 | 1.3219 | 34.51 | 0 | 0 | 1.3219 | 34.51 | 2025-11-29 20:07:35 | -15.8211 | -3324.7778 | -86.7988 | 0 | Close | 86.66665
5909 | 35 | 4 | CC DChg | 00:04:22 | 52:37:16 | -14363.2 | 1.099 | 1045.3 | 27.29 | 0 | 0 | 1045.3 | 27.29 | 1.3307 | 34.74 | 0 | 0 | 1.3307 | 34.74 | 2025-11-29 20:07:37 | -15.7852 | -3191.8578 | -83.3288 | 0 | Close | 87.33333
5910 | 35 | 4 | CC DChg | 00:04:24 | 52:37:18 | -14363.2 | 1.0968 | 1053.3 | 27.5 | 0 | 0 | 1053.3 | 27.5 | 1.3394 | 34.97 | 0 | 0 | 1.3394 | 34.97 | 2025-11-29 20:07:39 | -15.7536 | -3627.0707 | -94.6907 | 0 | Close | 87.99999
5911 | 35 | 4 | CC DChg | 00:04:26 | 52:37:20 | -14363.2 | 1.0943 | 1061.3 | 27.71 | 0 | 0 | 1061.3 | 27.71 | 1.3482 | 35.2 | 0 | 0 | 1.3482 | 35.2 | 2025-11-29 20:07:41 | -15.7177 | -3191.8222 | -83.3278 | 0 | Close | 88.66666
5912 | 35 | 4 | CC DChg | 00:04:28 | 52:37:22 | -14363.2 | 1.0918 | 1069.3 | 27.91 | 0 | 0 | 1069.3 | 27.91 | 1.3569 | 35.42 | 0 | 0 | 1.3569 | 35.42 | 2025-11-29 20:07:43 | -15.6818 | -3191.8222 | -83.3278 | 0 | Close | 89.33333
5913 | 35 | 4 | CC DChg | 00:04:30 | 52:37:24 | -14363.2 | 1.0897 | 1077.2 | 28.12 | 0 | 0 | 1077.2 | 28.12 | 1.3656 | 35.65 | 0 | 0 | 1.3656 | 35.65 | 2025-11-29 20:07:45 | -15.6516 | -3799.7884 | -99.1998 | 0 | Close | 89.99999
5914 | 35 | 4 | CC DChg | 00:04:32 | 52:37:26 | -14363.2 | 1.0875 | 1085.2 | 28.33 | 0 | 0 | 1085.2 | 28.33 | 1.3743 | 35.88 | 0 | 0 | 1.3743 | 35.88 | 2025-11-29 20:07:47 | -15.62 | -3627.0707 | -94.6907 | 0 | Close | 90.66666
5915 | 35 | 4 | CC DChg | 00:04:34 | 52:37:28 | -14363.2 | 1.085 | 1093.2 | 28.54 | 0 | 0 | 1093.2 | 28.54 | 1.3829 | 36.1 | 0 | 0 | 1.3829 | 36.1 | 2025-11-29 20:07:49 | -15.5841 | -3191.8222 | -83.3278 | 0 | Close | 91.33332
5916 | 35 | 4 | CC DChg | 00:04:36 | 52:37:30 | -14363.2 | 1.0825 | 1101.2 | 28.75 | 0 | 0 | 1101.2 | 28.75 | 1.3916 | 36.33 | 0 | 0 | 1.3916 | 36.33 | 2025-11-29 20:07:51 | -15.5482 | -3191.8222 | -83.3278 | 0 | Close | 91.99999
5917 | 35 | 4 | CC DChg | 00:04:38 | 52:37:32 | -14363.2 | 1.0804 | 1109.2 | 28.96 | 0 | 0 | 1109.2 | 28.96 | 1.4002 | 36.55 | 0 | 0 | 1.4002 | 36.55 | 2025-11-29 20:07:53 | -15.518 | -3799.8307 | -99.2009 | 0 | Close | 92.66666
5918 | 35 | 4 | CC DChg | 00:04:40 | 52:37:34 | -14363.2 | 1.0782 | 1117.1 | 29.16 | 0 | 0 | 1117.1 | 29.16 | 1.4088 | 36.78 | 0 | 0 | 1.4088 | 36.78 | 2025-11-29 20:07:55 | -15.4864 | -3627.1111 | -94.6918 | 0 | Close | 93.33334
5919 | 35 | 4 | CC DChg | 00:04:42 | 52:37:36 | -14363.2 | 1.076 | 1125.1 | 29.37 | 0 | 0 | 1125.1 | 29.37 | 1.4174 | 37 | 0 | 0 | 1.4174 | 37 | 2025-11-29 20:07:57 | -15.4548 | -3626.9899 | -94.6886 | 0 | Close | 93.99999
5920 | 35 | 4 | CC DChg | 00:04:44 | 52:37:38 | -14363.2 | 1.0739 | 1133.1 | 29.58 | 0 | 0 | 1133.1 | 29.58 | 1.426 | 37.23 | 0 | 0 | 1.426 | 37.23 | 2025-11-29 20:07:59 | -15.4247 | -3799.7884 | -99.1998 | 0 | Close | 94.66666
5921 | 35 | 4 | CC DChg | 00:04:46 | 52:37:40 | -14363.2 | 1.072 | 1141.1 | 29.79 | 0 | 0 | 1141.1 | 29.79 | 1.4346 | 37.45 | 0 | 0 | 1.4346 | 37.45 | 2025-11-29 20:08:01 | -15.3974 | -4199.8596 | -109.6443 | 0 | Close | 95.33334
5922 | 35 | 4 | CC DChg | 00:04:48 | 52:37:42 | -14363.2 | 1.0698 | 1149.1 | 30 | 0 | 0 | 1149.1 | 30 | 1.4431 | 37.67 | 0 | 0 | 1.4431 | 37.67 | 2025-11-29 20:08:03 | -15.3658 | -3627.0303 | -94.6897 | 0 | Close | 96
5923 | 35 | 4 | CC DChg | 00:04:50 | 52:37:44 | -14363.2 | 1.0677 | 1157 | 30.21 | 0 | 0 | 1157 | 30.21 | 1.4516 | 37.9 | 0 | 0 | 1.4516 | 37.9 | 2025-11-29 20:08:05 | -15.3356 | -3799.7884 | -99.1998 | 0 | Close | 96.66666
5924 | 35 | 4 | CC DChg | 00:04:52 | 52:37:46 | -14363.2 | 1.0658 | 1165 | 30.41 | 0 | 0 | 1165 | 30.41 | 1.4601 | 38.12 | 0 | 0 | 1.4601 | 38.12 | 2025-11-29 20:08:07 | -15.3083 | -4199.8129 | -109.6431 | 0 | Close | 97.33334
5925 | 35 | 4 | CC DChg | 00:04:54 | 52:37:48 | -14363.2 | 1.0639 | 1173 | 30.62 | 0 | 0 | 1173 | 30.62 | 1.4686 | 38.34 | 0 | 0 | 1.4686 | 38.34 | 2025-11-29 20:08:09 | -15.281 | -4199.6725 | -109.6394 | 0 | Close | 97.99999
5926 | 35 | 4 | CC DChg | 00:04:56 | 52:37:50 | -14363.2 | 1.0621 | 1181 | 30.83 | 0 | 0 | 1181 | 30.83 | 1.4771 | 38.56 | 0 | 0 | 1.4771 | 38.56 | 2025-11-29 20:08:11 | -15.2552 | -4433.1852 | -115.7357 | 0 | Close | 98.66667
5927 | 35 | 4 | CC DChg | 00:04:58 | 52:37:52 | -14363.2 | 1.0602 | 1189 | 31.04 | 0 | 0 | 1189 | 31.04 | 1.4856 | 38.78 | 0 | 0 | 1.4856 | 38.78 | 2025-11-29 20:08:13 | -15.2279 | -4199.7661 | -109.6419 | 0 | Close | 99.33333
5928 | 35 | 4 | CC DChg | 00:05:00 | 52:37:54 | -14363.2 | 1.0587 | 1196.9 | 31.25 | 0 | 0 | 1196.9 | 31.25 | 1.494 | 39 | 0 | 0 | 1.494 | 39 | 2025-11-29 20:08:15 | -15.2063 | -5319.7037 | -138.8797 | 0 | Close | 100 |  | 1
5929 | 35 | 5 | CC Chg | 00:00:00 | 52:37:54 | 0 | 1.3079 | 0 | 0 | 0 | 0 | 0 | 0 | 0 | 0 | 0 | 0 | 0 | 0 | 2025-11-29 20:08:16 | 0 | 0 | 0 | 0 | Close | 0 |  | 0
5930 | 35 | 5 | CC Chg | 00:05:00 | 52:42:54 | 948.7 | 1.5761 | 79 | 2.06 | 79 | 2.06 | 0 | 0 | 0.1204 | 3.14 | 0.1204 | 3.14 | 0 | 0 | 2025-11-29 20:13:15 | 1.4952 | 294.3998 | 7.6858 | 0 | Close | 6.525041
5931 | 35 | 5 | CC Chg | 00:10:00 | 52:47:54 | 948.7 | 1.6099 | 158 | 4.13 | 158 | 4.13 | 0 | 0 | 0.2465 | 6.44 | 0.2465 | 6.44 | 0 | 0 | 2025-11-29 20:18:15 | 1.5272 | 2338.9053 | 61.061 | 0 | Close | 13.0581
5932 | 35 | 5 | CC Chg | 00:15:00 | 52:52:54 | 948.7 | 1.6325 | 237.1 | 6.19 | 237.1 | 6.19 | 0 | 0 | 0.3747 | 9.78 | 0.3747 | 9.78 | 0 | 0 | 2025-11-29 20:23:15 | 1.5487 | 3498.0079 | 91.3213 | 0 | Close | 19.59115
5933 | 35 | 5 | CC Chg | 00:20:00 | 52:57:54 | 948.7 | 1.6524 | 316.1 | 8.25 | 316.1 | 8.25 | 0 | 0 | 0.5045 | 13.17 | 0.5045 | 13.17 | 0 | 0 | 2025-11-29 20:28:15 | 1.5676 | 3972.6142 | 103.7117 | 0 | Close | 26.12421
5934 | 35 | 5 | CC Chg | 00:25:00 | 53:02:54 | 948.7 | 1.6703 | 395.2 | 10.32 | 395.2 | 10.32 | 0 | 0 | 0.6359 | 16.6 | 0.6359 | 16.6 | 0 | 0 | 2025-11-29 20:33:15 | 1.5845 | 4416.4792 | 115.2995 | 0 | Close | 32.65726
5935 | 35 | 5 | CC Chg | 00:30:00 | 53:07:54 | 948.7 | 1.6883 | 474.2 | 12.38 | 474.2 | 12.38 | 0 | 0 | 0.7686 | 20.07 | 0.7686 | 20.07 | 0 | 0 | 2025-11-29 20:38:15 | 1.6016 | 4391.9432 | 114.659 | 0 | Close | 39.19031
5936 | 35 | 5 | CC Chg | 00:35:00 | 53:12:54 | 948.7 | 1.706 | 553.3 | 14.44 | 553.3 | 14.44 | 0 | 0 | 0.9028 | 23.57 | 0.9028 | 23.57 | 0 | 0 | 2025-11-29 20:43:15 | 1.6184 | 4466.3854 | 116.6024 | 0 | Close | 45.72337
5937 | 35 | 5 | CC Chg | 00:40:00 | 53:17:54 | 948.7 | 1.7246 | 632.3 | 16.51 | 632.3 | 16.51 | 0 | 0 | 1.0384 | 27.11 | 1.0384 | 27.11 | 0 | 0 | 2025-11-29 20:48:15 | 1.6361 | 4250.2676 | 110.9603 | 0 | Close | 52.25643
5938 | 35 | 5 | CC Chg | 00:45:00 | 53:22:54 | 948.7 | 1.7438 | 711.4 | 18.57 | 711.4 | 18.57 | 0 | 0 | 1.1755 | 30.69 | 1.1755 | 30.69 | 0 | 0 | 2025-11-29 20:53:15 | 1.6543 | 4117.4491 | 107.4928 | 0 | Close | 58.78948
5939 | 35 | 5 | CC Chg | 00:50:00 | 53:27:54 | 948.7 | 1.7643 | 790.5 | 20.64 | 790.5 | 20.64 | 0 | 0 | 1.3141 | 34.31 | 1.3141 | 34.31 | 0 | 0 | 2025-11-29 20:58:15 | 1.6737 | 3856.336 | 100.6761 | 0 | Close | 65.32253
5940 | 35 | 5 | CC Chg | 00:55:00 | 53:32:54 | 948.7 | 1.786 | 869.5 | 22.7 | 869.5 | 22.7 | 0 | 0 | 1.4545 | 37.97 | 1.4545 | 37.97 | 0 | 0 | 2025-11-29 21:03:15 | 1.6943 | 3643.0927 | 95.109 | 0 | Close | 71.85559
5941 | 35 | 5 | CC Chg | 01:00:00 | 53:37:54 | 948.7 | 1.8108 | 948.6 | 24.76 | 948.6 | 24.76 | 0 | 0 | 1.5966 | 41.68 | 1.5966 | 41.68 | 0 | 0 | 2025-11-29 21:08:15 | 1.7178 | 3187.7025 | 83.2203 | 0 | Close | 78.38865
5942 | 35 | 5 | CC Chg | 01:05:00 | 53:42:54 | 948.7 | 1.8365 | 1027.6 | 26.83 | 1027.6 | 26.83 | 0 | 0 | 1.7408 | 45.45 | 1.7408 | 45.45 | 0 | 0 | 2025-11-29 21:13:15 | 1.7422 | 3076.0674 | 80.3059 | 0 | Close | 84.9217
5943 | 35 | 5 | CC Chg | 01:10:00 | 53:47:54 | 948.7 | 1.8638 | 1106.7 | 28.89 | 1106.7 | 28.89 | 0 | 0 | 1.887 | 49.26 | 1.887 | 49.26 | 0 | 0 | 2025-11-29 21:18:15 | 1.7681 | 2895.7884 | 75.5994 | 0 | Close | 91.45476
5944 | 35 | 5 | CC Chg | 01:15:00 | 53:52:54 | 948.7 | 1.8917 | 1185.7 | 30.96 | 1185.7 | 30.96 | 0 | 0 | 2.0355 | 53.14 | 2.0355 | 53.14 | 0 | 0 | 2025-11-29 21:23:15 | 1.7946 | 2833.5102 | 73.9735 | 0 | Close | 97.98781
5945 | 35 | 5 | CC Chg | 01:16:32 | 53:54:26 | 948.7 | 1.9001 | 1210.1 | 31.59 | 1210.1 | 31.59 | 0 | 0 | 2.0816 | 54.34 | 2.0816 | 54.34 | 0 | 0 | 2025-11-29 21:24:48 | 1.8025 | 2898.6984 | 75.6753 | 0 | Close | 100 |  | 1
5946 | 36 | 4 | CC DChg | 00:00:00 | 53:54:26 | -14363.2 | 1.6369 | 0 | 0 | 0 | 0 | 0 | 0 | 0 | 0 | 0 | 0 | 0 | 0 | 2025-11-29 21:24:48 | -23.5111 | 0 | 0 | 0 | Close | 0 |  | 0
5947 | 36 | 4 | CC DChg | 00:00:02 | 53:54:28 | -14363.2 | 1.578 | 8 | 0.21 | 0 | 0 | 8 | 0.21 | 0.0128 | 0.33 | 0 | 0 | 0.0128 | 0.33 | 2025-11-29 21:24:50 | -22.6651 | -135.4764 | -3.5368 | 0 | Close | 0.6666665
5948 | 36 | 4 | CC DChg | 00:00:04 | 53:54:30 | -14363.2 | 1.5531 | 16 | 0.42 | 0 | 0 | 16 | 0.42 | 0.0253 | 0.66 | 0 | 0 | 0.0253 | 0.66 | 2025-11-29 21:24:52 | -22.3075 | -320.4643 | -8.3663 | 0 | Close | 1.333333
5949 | 36 | 4 | CC DChg | 00:00:06 | 53:54:32 | -14363.2 | 1.537 | 23.9 | 0.62 | 0 | 0 | 23.9 | 0.62 | 0.0376 | 0.98 | 0 | 0 | 0.0376 | 0.98 | 2025-11-29 21:24:54 | -22.0763 | -495.6251 | -12.9391 | 0 | Close | 2
5950 | 36 | 4 | CC DChg | 00:00:08 | 53:54:34 | -14363.2 | 1.5237 | 31.9 | 0.83 | 0 | 0 | 31.9 | 0.83 | 0.0498 | 1.3 | 0 | 0 | 0.0498 | 1.3 | 2025-11-29 21:24:56 | -21.8852 | -599.9668 | -15.6631 | 0 | Close | 2.666667
5951 | 36 | 4 | CC DChg | 00:00:10 | 53:54:36 | -14363.2 | 1.5128 | 39.9 | 1.04 | 0 | 0 | 39.9 | 1.04 | 0.0619 | 1.62 | 0 | 0 | 0.0619 | 1.62 | 2025-11-29 21:24:58 | -21.7287 | -732.0698 | -19.1119 | 0 | Close | 3.333333
5952 | 36 | 4 | CC DChg | 00:00:12 | 53:54:38 | -14363.2 | 1.5029 | 47.9 | 1.25 | 0 | 0 | 47.9 | 1.25 | 0.0739 | 1.93 | 0 | 0 | 0.0739 | 1.93 | 2025-11-29 21:25:00 | -21.5865 | -806.0166 | -21.0424 | 0 | Close | 4
5953 | 36 | 4 | CC DChg | 00:00:14 | 53:54:40 | -14363.2 | 1.4939 | 55.9 | 1.46 | 0 | 0 | 55.9 | 1.46 | 0.0859 | 2.24 | 0 | 0 | 0.0859 | 2.24 | 2025-11-29 21:25:02 | -21.4572 | -886.6185 | -23.1466 | 0 | Close | 4.666667
5954 | 36 | 4 | CC DChg | 00:00:16 | 53:54:42 | -14363.2 | 1.4856 | 63.8 | 1.67 | 0 | 0 | 63.8 | 1.67 | 0.0978 | 2.55 | 0 | 0 | 0.0978 | 2.55 | 2025-11-29 21:25:04 | -21.338 | -961.3916 | -25.0987 | 0 | Close | 5.333333
5955 | 36 | 4 | CC DChg | 00:00:18 | 53:54:44 | -14363.2 | 1.4778 | 71.8 | 1.87 | 0 | 0 | 71.8 | 1.87 | 0.1096 | 2.86 | 0 | 0 | 0.1096 | 2.86 | 2025-11-29 21:25:06 | -21.226 | -1023.0214 | -26.7077 | 0 | Close | 6
5956 | 36 | 4 | CC DChg | 00:00:20 | 53:54:46 | -14363.2 | 1.4704 | 79.8 | 2.08 | 0 | 0 | 79.8 | 2.08 | 0.1213 | 3.17 | 0 | 0 | 0.1213 | 3.17 | 2025-11-29 21:25:08 | -21.1197 | -1078.3183 | -28.1513 | 0 | Close | 6.666666
5957 | 36 | 4 | CC DChg | 00:00:22 | 53:54:48 | -14363.2 | 1.4632 | 87.8 | 2.29 | 0 | 0 | 87.8 | 2.29 | 0.1331 | 3.47 | 0 | 0 | 0.1331 | 3.47 | 2025-11-29 21:25:10 | -21.0162 | -1108.2724 | -28.9333 | 0 | Close | 7.333333
5958 | 36 | 4 | CC DChg | 00:00:24 | 53:54:50 | -14363.2 | 1.4567 | 95.8 | 2.5 | 0 | 0 | 95.8 | 2.5 | 0.1447 | 3.78 | 0 | 0 | 0.1447 | 3.78 | 2025-11-29 21:25:12 | -20.9229 | -1227.6256 | -32.0492 | 0 | Close | 8
5959 | 36 | 4 | CC DChg | 00:00:26 | 53:54:52 | -14363.2 | 1.4502 | 103.7 | 2.71 | 0 | 0 | 103.7 | 2.71 | 0.1563 | 4.08 | 0 | 0 | 0.1563 | 4.08 | 2025-11-29 21:25:14 | -20.8295 | -1227.6239 | -32.0492 | 0 | Close | 8.666666
5960 | 36 | 4 | CC DChg | 00:00:28 | 53:54:54 | -14363.2 | 1.444 | 111.7 | 2.92 | 0 | 0 | 111.7 | 2.92 | 0.1678 | 4.38 | 0 | 0 | 0.1678 | 4.38 | 2025-11-29 21:25:16 | -20.7405 | -1287.0287 | -33.6 | 0 | Close | 9.333335
5961 | 36 | 4 | CC DChg | 00:00:30 | 53:54:56 | -14363.2 | 1.4381 | 119.7 | 3.12 | 0 | 0 | 119.7 | 3.12 | 0.1793 | 4.68 | 0 | 0 | 0.1793 | 4.68 | 2025-11-29 21:25:18 | -20.6557 | -1352.467 | -35.3084 | 0 | Close | 10
5962 | 36 | 4 | CC DChg | 00:00:32 | 53:54:58 | -14363.2 | 1.4326 | 127.7 | 3.33 | 0 | 0 | 127.7 | 3.33 | 0.1908 | 4.98 | 0 | 0 | 0.1908 | 4.98 | 2025-11-29 21:25:20 | -20.5767 | -1450.8263 | -37.8762 | 0 | Close | 10.66667
5963 | 36 | 4 | CC DChg | 00:00:34 | 53:55:00 | -14363.2 | 1.4267 | 135.7 | 3.54 | 0 | 0 | 135.7 | 3.54 | 0.2022 | 5.28 | 0 | 0 | 0.2022 | 5.28 | 2025-11-29 21:25:22 | -20.492 | -1352.4708 | -35.3085 | 0 | Close | 11.33333
5964 | 36 | 4 | CC DChg | 00:00:36 | 53:55:02 | -14363.2 | 1.4214 | 143.6 | 3.75 | 0 | 0 | 143.6 | 3.75 | 0.2136 | 5.58 | 0 | 0 | 0.2136 | 5.58 | 2025-11-29 21:25:24 | -20.4159 | -1505.5765 | -39.3056 | 0 | Close | 12
5965 | 36 | 4 | CC DChg | 00:00:38 | 53:55:04 | -14363.2 | 1.4161 | 151.6 | 3.96 | 0 | 0 | 151.6 | 3.96 | 0.2249 | 5.87 | 0 | 0 | 0.2249 | 5.87 | 2025-11-29 21:25:26 | -20.3397 | -1505.5744 | -39.3055 | 0 | Close | 12.66667
5966 | 36 | 4 | CC DChg | 00:00:40 | 53:55:06 | -14363.2 | 1.4112 | 159.6 | 4.17 | 0 | 0 | 159.6 | 4.17 | 0.2362 | 6.17 | 0 | 0 | 0.2362 | 6.17 | 2025-11-29 21:25:28 | -20.2694 | -1628.483 | -42.5143 | 0 | Close | 13.33333
5967 | 36 | 4 | CC DChg | 00:00:42 | 53:55:08 | -14363.2 | 1.4059 | 167.6 | 4.37 | 0 | 0 | 167.6 | 4.37 | 0.2474 | 6.46 | 0 | 0 | 0.2474 | 6.46 | 2025-11-29 21:25:30 | -20.1932 | -1505.5786 | -39.3056 | 0 | Close | 14
5968 | 36 | 4 | CC DChg | 00:00:44 | 53:55:10 | -14363.2 | 1.4012 | 175.6 | 4.58 | 0 | 0 | 175.6 | 4.58 | 0.2586 | 6.75 | 0 | 0 | 0.2586 | 6.75 | 2025-11-29 21:25:32 | -20.1257 | -1697.7778 | -44.3233 | 0 | Close | 14.66667
5969 | 36 | 4 | CC DChg | 00:00:46 | 53:55:12 | -14363.2 | 1.3963 | 183.5 | 4.79 | 0 | 0 | 183.5 | 4.79 | 0.2698 | 7.04 | 0 | 0 | 0.2698 | 7.04 | 2025-11-29 21:25:34 | -20.0554 | -1628.483 | -42.5143 | 0 | Close | 15.33333
5970 | 36 | 4 | CC DChg | 00:00:48 | 53:55:14 | -14363.2 | 1.3913 | 191.5 | 5 | 0 | 0 | 191.5 | 5 | 0.2809 | 7.33 | 0 | 0 | 0.2809 | 7.33 | 2025-11-29 21:25:36 | -19.9835 | -1595.9133 | -41.664 | 0 | Close | 16
5971 | 36 | 4 | CC DChg | 00:00:50 | 53:55:16 | -14363.2 | 1.387 | 199.5 | 5.21 | 0 | 0 | 199.5 | 5.21 | 0.292 | 7.62 | 0 | 0 | 0.292 | 7.62 | 2025-11-29 21:25:38 | -19.9218 | -1855.7106 | -48.4464 | 0 | Close | 16.66667
5972 | 36 | 4 | CC DChg | 00:00:52 | 53:55:18 | -14363.2 | 1.3823 | 207.5 | 5.42 | 0 | 0 | 207.5 | 5.42 | 0.303 | 7.91 | 0 | 0 | 0.303 | 7.91 | 2025-11-29 21:25:40 | -19.8543 | -1697.7778 | -44.3233 | 0 | Close | 17.33333
5973 | 36 | 4 | CC DChg | 00:00:54 | 53:55:20 | -14363.2 | 1.3783 | 215.4 | 5.62 | 0 | 0 | 215.4 | 5.62 | 0.314 | 8.2 | 0 | 0 | 0.314 | 8.2 | 2025-11-29 21:25:42 | -19.7968 | -1994.8889 | -52.0799 | 0 | Close | 18
5974 | 36 | 4 | CC DChg | 00:00:56 | 53:55:22 | -14363.2 | 1.3736 | 223.4 | 5.83 | 0 | 0 | 223.4 | 5.83 | 0.325 | 8.48 | 0 | 0 | 0.325 | 8.48 | 2025-11-29 21:25:44 | -19.7293 | -1697.7872 | -44.3236 | 0 | Close | 18.66667
5975 | 36 | 4 | CC DChg | 00:00:58 | 53:55:24 | -14363.2 | 1.3696 | 231.4 | 6.04 | 0 | 0 | 231.4 | 6.04 | 0.3359 | 8.77 | 0 | 0 | 0.3359 | 8.77 | 2025-11-29 21:25:46 | -19.6719 | -1994.8833 | -52.0797 | 0 | Close | 19.33333
5976 | 36 | 4 | CC DChg | 00:01:00 | 53:55:26 | -14363.2 | 1.3653 | 239.4 | 6.25 | 0 | 0 | 239.4 | 6.25 | 0.3469 | 9.06 | 0 | 0 | 0.3469 | 9.06 | 2025-11-29 21:25:48 | -19.6101 | -1855.7158 | -48.4465 | 0 | Close | 20
5977 | 36 | 4 | CC DChg | 00:01:02 | 53:55:28 | -14363.2 | 1.3612 | 247.4 | 6.46 | 0 | 0 | 247.4 | 6.46 | 0.3577 | 9.34 | 0 | 0 | 0.3577 | 9.34 | 2025-11-29 21:25:50 | -19.5512 | -1946.2331 | -50.8096 | 0 | Close | 20.66667
5978 | 36 | 4 | CC DChg | 00:01:04 | 53:55:30 | -14363.2 | 1.3572 | 255.3 | 6.67 | 0 | 0 | 255.3 | 6.67 | 0.3686 | 9.62 | 0 | 0 | 0.3686 | 9.62 | 2025-11-29 21:25:52 | -19.4937 | -1994.8833 | -52.0797 | 0 | Close | 21.33333
5979 | 36 | 4 | CC DChg | 00:01:06 | 53:55:32 | -14363.2 | 1.3535 | 263.3 | 6.87 | 0 | 0 | 263.3 | 6.87 | 0.3794 | 9.9 | 0 | 0 | 0.3794 | 9.9 | 2025-11-29 21:25:54 | -19.4406 | -2156.6426 | -56.3027 | 0 | Close | 22
5980 | 36 | 4 | CC DChg | 00:01:08 | 53:55:34 | -14363.2 | 1.3492 | 271.3 | 7.08 | 0 | 0 | 271.3 | 7.08 | 0.3902 | 10.19 | 0 | 0 | 0.3902 | 10.19 | 2025-11-29 21:25:56 | -19.3788 | -1855.7158 | -48.4465 | 0 | Close | 22.66667
5981 | 36 | 4 | CC DChg | 00:01:10 | 53:55:36 | -14363.2 | 1.3454 | 279.3 | 7.29 | 0 | 0 | 279.3 | 7.29 | 0.4009 | 10.47 | 0 | 0 | 0.4009 | 10.47 | 2025-11-29 21:25:58 | -19.3243 | -2099.883 | -54.8209 | 0 | Close | 23.33333
5982 | 36 | 4 | CC DChg | 00:01:12 | 53:55:38 | -14363.2 | 1.3414 | 287.3 | 7.5 | 0 | 0 | 287.3 | 7.5 | 0.4116 | 10.75 | 0 | 0 | 0.4116 | 10.75 | 2025-11-29 21:26:00 | -19.2668 | -1994.8889 | -52.0799 | 0 | Close | 24
5983 | 36 | 4 | CC DChg | 00:01:14 | 53:55:40 | -14363.2 | 1.338 | 295.2 | 7.71 | 0 | 0 | 295.2 | 7.71 | 0.4223 | 11.03 | 0 | 0 | 0.4223 | 11.03 | 2025-11-29 21:26:02 | -19.218 | -2346.9346 | -61.2706 | 0 | Close | 24.66667
5984 | 36 | 4 | CC DChg | 00:01:16 | 53:55:42 | -14363.2 | 1.334 | 303.2 | 7.92 | 0 | 0 | 303.2 | 7.92 | 0.433 | 11.3 | 0 | 0 | 0.433 | 11.3 | 2025-11-29 21:26:04 | -19.1605 | -1994.8778 | -52.0796 | 0 | Close | 25.33333
5985 | 36 | 4 | CC DChg | 00:01:18 | 53:55:44 | -14363.2 | 1.3306 | 311.2 | 8.12 | 0 | 0 | 311.2 | 8.12 | 0.4436 | 11.58 | 0 | 0 | 0.4436 | 11.58 | 2025-11-29 21:26:06 | -19.1117 | -2346.9412 | -61.2708 | 0 | Close | 26
5986 | 36 | 4 | CC DChg | 00:01:20 | 53:55:46 | -14363.2 | 1.3268 | 319.2 | 8.33 | 0 | 0 | 319.2 | 8.33 | 0.4542 | 11.86 | 0 | 0 | 0.4542 | 11.86 | 2025-11-29 21:26:08 | -19.0571 | -2099.8772 | -54.8208 | 0 | Close | 26.66667
5987 | 36 | 4 | CC DChg | 00:01:22 | 53:55:48 | -14363.2 | 1.3234 | 327.2 | 8.54 | 0 | 0 | 327.2 | 8.54 | 0.4648 | 12.13 | 0 | 0 | 0.4648 | 12.13 | 2025-11-29 21:26:10 | -19.0083 | -2346.9412 | -61.2708 | 0 | Close | 27.33334
5988 | 36 | 4 | CC DChg | 00:01:24 | 53:55:50 | -14363.2 | 1.32 | 335.1 | 8.75 | 0 | 0 | 335.1 | 8.75 | 0.4753 | 12.41 | 0 | 0 | 0.4753 | 12.41 | 2025-11-29 21:26:12 | -18.9594 | -2346.9216 | -61.2703 | 0 | Close | 28
5989 | 36 | 4 | CC DChg | 00:01:26 | 53:55:52 | -14363.2 | 1.3163 | 343.1 | 8.96 | 0 | 0 | 343.1 | 8.96 | 0.4859 | 12.68 | 0 | 0 | 0.4859 | 12.68 | 2025-11-29 21:26:14 | -18.9063 | -2156.6366 | -56.3026 | 0 | Close | 28.66667
5990 | 36 | 4 | CC DChg | 00:01:28 | 53:55:54 | -14363.2 | 1.3132 | 351.1 | 9.17 | 0 | 0 | 351.1 | 9.17 | 0.4964 | 12.96 | 0 | 0 | 0.4964 | 12.96 | 2025-11-29 21:26:16 | -18.8618 | -2574.0502 | -67.1999 | 0 | Close | 29.33333
5991 | 36 | 4 | CC DChg | 00:01:30 | 53:55:56 | -14363.2 | 1.3095 | 359.1 | 9.37 | 0 | 0 | 359.1 | 9.37 | 0.5068 | 13.23 | 0 | 0 | 0.5068 | 13.23 | 2025-11-29 21:26:18 | -18.8086 | -2156.6486 | -56.3029 | 0 | Close | 30
5992 | 36 | 4 | CC DChg | 00:01:32 | 53:55:58 | -14363.2 | 1.3064 | 367.1 | 9.58 | 0 | 0 | 367.1 | 9.58 | 0.5173 | 13.5 | 0 | 0 | 0.5173 | 13.5 | 2025-11-29 21:26:20 | -18.7641 | -2574.043 | -67.1997 | 0 | Close | 30.66667
5993 | 36 | 4 | CC DChg | 00:01:34 | 53:56:00 | -14363.2 | 1.303 | 375 | 9.79 | 0 | 0 | 375 | 9.79 | 0.5277 | 13.78 | 0 | 0 | 0.5277 | 13.78 | 2025-11-29 21:26:22 | -18.7153 | -2346.9346 | -61.2706 | 0 | Close | 31.33333
5994 | 36 | 4 | CC DChg | 00:01:36 | 53:56:02 | -14363.2 | 1.2999 | 383 | 10 | 0 | 0 | 383 | 10 | 0.538 | 14.05 | 0 | 0 | 0.538 | 14.05 | 2025-11-29 21:26:24 | -18.6707 | -2574.0502 | -67.1999 | 0 | Close | 32
5995 | 36 | 4 | CC DChg | 00:01:38 | 53:56:04 | -14363.2 | 1.2968 | 391 | 10.21 | 0 | 0 | 391 | 10.21 | 0.5484 | 14.32 | 0 | 0 | 0.5484 | 14.32 | 2025-11-29 21:26:26 | -18.6262 | -2574.0502 | -67.1999 | 0 | Close | 32.66667
5996 | 36 | 4 | CC DChg | 00:01:40 | 53:56:06 | -14363.2 | 1.2934 | 399 | 10.42 | 0 | 0 | 399 | 10.42 | 0.5587 | 14.59 | 0 | 0 | 0.5587 | 14.59 | 2025-11-29 21:26:28 | -18.5774 | -2346.9281 | -61.2705 | 0 | Close | 33.33333
5997 | 36 | 4 | CC DChg | 00:01:42 | 53:56:08 | -14363.2 | 1.2903 | 407 | 10.62 | 0 | 0 | 407 | 10.62 | 0.569 | 14.86 | 0 | 0 | 0.569 | 14.86 | 2025-11-29 21:26:30 | -18.5328 | -2574.0502 | -67.1999 | 0 | Close | 34
5998 | 36 | 4 | CC DChg | 00:01:44 | 53:56:10 | -14363.2 | 1.2868 | 414.9 | 10.83 | 0 | 0 | 414.9 | 10.83 | 0.5793 | 15.12 | 0 | 0 | 0.5793 | 15.12 | 2025-11-29 21:26:32 | -18.4826 | -2279.873 | -59.5199 | 0 | Close | 34.66667
5999 | 36 | 4 | CC DChg | 00:01:46 | 53:56:12 | -14363.2 | 1.2841 | 422.9 | 11.04 | 0 | 0 | 422.9 | 11.04 | 0.5896 | 15.39 | 0 | 0 | 0.5896 | 15.39 | 2025-11-29 21:26:34 | -18.4438 | -2955.4074 | -77.1558 | 0 | Close | 35.33334
6000 | 36 | 4 | CC DChg | 00:01:48 | 53:56:14 | -14363.2 | 1.281 | 430.9 | 11.25 | 0 | 0 | 430.9 | 11.25 | 0.5998 | 15.66 | 0 | 0 | 0.5998 | 15.66 | 2025-11-29 21:26:36 | -18.3993 | -2574.0358 | -67.1995 | 0 | Close | 36
6001 | 36 | 4 | CC DChg | 00:01:50 | 53:56:16 | -14363.2 | 1.2779 | 438.9 | 11.46 | 0 | 0 | 438.9 | 11.46 | 0.61 | 15.93 | 0 | 0 | 0.61 | 15.93 | 2025-11-29 21:26:38 | -18.3547 | -2574.0645 | -67.2002 | 0 | Close | 36.66667
6002 | 36 | 4 | CC DChg | 00:01:52 | 53:56:18 | -14363.2 | 1.2751 | 446.9 | 11.67 | 0 | 0 | 446.9 | 11.67 | 0.6202 | 16.19 | 0 | 0 | 0.6202 | 16.19 | 2025-11-29 21:26:40 | -18.3145 | -2849.8571 | -74.4003 | 0 | Close | 37.33334
6003 | 36 | 4 | CC DChg | 00:01:54 | 53:56:20 | -14363.2 | 1.2723 | 454.8 | 11.87 | 0 | 0 | 454.8 | 11.87 | 0.6304 | 16.46 | 0 | 0 | 0.6304 | 16.46 | 2025-11-29 21:26:42 | -18.2743 | -2849.8254 | -74.3994 | 0 | Close | 38
6004 | 36 | 4 | CC DChg | 00:01:56 | 53:56:22 | -14363.2 | 1.2692 | 462.8 | 12.08 | 0 | 0 | 462.8 | 12.08 | 0.6405 | 16.72 | 0 | 0 | 0.6405 | 16.72 | 2025-11-29 21:26:44 | -18.2298 | -2574.0502 | -67.1999 | 0 | Close | 38.66667
6005 | 36 | 4 | CC DChg | 00:01:58 | 53:56:24 | -14363.2 | 1.2664 | 470.8 | 12.29 | 0 | 0 | 470.8 | 12.29 | 0.6506 | 16.99 | 0 | 0 | 0.6506 | 16.99 | 2025-11-29 21:26:46 | -18.1896 | -2849.8254 | -74.3994 | 0 | Close | 39.33333
6006 | 36 | 4 | CC DChg | 00:02:00 | 53:56:26 | -14363.2 | 1.2633 | 478.8 | 12.5 | 0 | 0 | 478.8 | 12.5 | 0.6607 | 17.25 | 0 | 0 | 0.6607 | 17.25 | 2025-11-29 21:26:48 | -18.145 | -2574.0789 | -67.2006 | 0 | Close | 40
6007 | 36 | 4 | CC DChg | 00:02:02 | 53:56:28 | -14363.2 | 1.2605 | 486.8 | 12.71 | 0 | 0 | 486.8 | 12.71 | 0.6708 | 17.51 | 0 | 0 | 0.6708 | 17.51 | 2025-11-29 21:26:50 | -18.1048 | -2849.8413 | -74.3998 | 0 | Close | 40.66667
6008 | 36 | 4 | CC DChg | 00:02:04 | 53:56:30 | -14363.2 | 1.258 | 494.7 | 12.92 | 0 | 0 | 494.7 | 12.92 | 0.6808 | 17.77 | 0 | 0 | 0.6808 | 17.77 | 2025-11-29 21:26:52 | -18.0689 | -3191.8222 | -83.3278 | 0 | Close | 41.33334
6009 | 36 | 4 | CC DChg | 00:02:06 | 53:56:32 | -14363.2 | 1.2552 | 502.7 | 13.12 | 0 | 0 | 502.7 | 13.12 | 0.6909 | 18.04 | 0 | 0 | 0.6909 | 18.04 | 2025-11-29 21:26:54 | -18.0287 | -2849.8413 | -74.3998 | 0 | Close | 42
6010 | 36 | 4 | CC DChg | 00:02:08 | 53:56:34 | -14363.2 | 1.2527 | 510.7 | 13.33 | 0 | 0 | 510.7 | 13.33 | 0.7009 | 18.3 | 0 | 0 | 0.7009 | 18.3 | 2025-11-29 21:26:56 | -17.9928 | -3191.8044 | -83.3274 | 0 | Close | 42.66666
6011 | 36 | 4 | CC DChg | 00:02:10 | 53:56:36 | -14363.2 | 1.25 | 518.7 | 13.54 | 0 | 0 | 518.7 | 13.54 | 0.7109 | 18.56 | 0 | 0 | 0.7109 | 18.56 | 2025-11-29 21:26:58 | -17.954 | -2955.4074 | -77.1558 | 0 | Close | 43.33333
6012 | 36 | 4 | CC DChg | 00:02:12 | 53:56:38 | -14363.2 | 1.2472 | 526.7 | 13.75 | 0 | 0 | 526.7 | 13.75 | 0.7208 | 18.82 | 0 | 0 | 0.7208 | 18.82 | 2025-11-29 21:27:00 | -17.9138 | -2849.8413 | -74.3998 | 0 | Close | 44
6013 | 36 | 4 | CC DChg | 00:02:14 | 53:56:40 | -14363.2 | 1.2447 | 534.6 | 13.96 | 0 | 0 | 534.6 | 13.96 | 0.7308 | 19.08 | 0 | 0 | 0.7308 | 19.08 | 2025-11-29 21:27:02 | -17.8779 | -3191.8222 | -83.3278 | 0 | Close | 44.66667
6014 | 36 | 4 | CC DChg | 00:02:16 | 53:56:42 | -14363.2 | 1.2425 | 542.6 | 14.17 | 0 | 0 | 542.6 | 14.17 | 0.7407 | 19.34 | 0 | 0 | 0.7407 | 19.34 | 2025-11-29 21:27:04 | -17.8463 | -3627.0909 | -94.6912 | 0 | Close | 45.33334
6015 | 36 | 4 | CC DChg | 00:02:18 | 53:56:44 | -14363.2 | 1.24 | 550.6 | 14.37 | 0 | 0 | 550.6 | 14.37 | 0.7506 | 19.6 | 0 | 0 | 0.7506 | 19.6 | 2025-11-29 21:27:06 | -17.8104 | -3191.7867 | -83.3269 | 0 | Close | 46
6016 | 36 | 4 | CC DChg | 00:02:20 | 53:56:46 | -14363.2 | 1.2372 | 558.6 | 14.58 | 0 | 0 | 558.6 | 14.58 | 0.7605 | 19.85 | 0 | 0 | 0.7605 | 19.85 | 2025-11-29 21:27:08 | -17.7702 | -2849.873 | -74.4007 | 0 | Close | 46.66667
6017 | 36 | 4 | CC DChg | 00:02:22 | 53:56:48 | -14363.2 | 1.2351 | 566.5 | 14.79 | 0 | 0 | 566.5 | 14.79 | 0.7703 | 20.11 | 0 | 0 | 0.7703 | 20.11 | 2025-11-29 21:27:10 | -17.74 | -3799.7672 | -99.1992 | 0 | Close | 47.33333
6018 | 36 | 4 | CC DChg | 00:02:24 | 53:56:50 | -14363.2 | 1.2326 | 574.5 | 15 | 0 | 0 | 574.5 | 15 | 0.7802 | 20.37 | 0 | 0 | 0.7802 | 20.37 | 2025-11-29 21:27:12 | -17.7041 | -3191.84 | -83.3283 | 0 | Close | 48
6019 | 36 | 4 | CC DChg | 00:02:26 | 53:56:52 | -14363.2 | 1.2301 | 582.5 | 15.21 | 0 | 0 | 582.5 | 15.21 | 0.79 | 20.62 | 0 | 0 | 0.79 | 20.62 | 2025-11-29 21:27:14 | -17.6682 | -3191.8222 | -83.3278 | 0 | Close | 48.66667
6020 | 36 | 4 | CC DChg | 00:02:28 | 53:56:54 | -14363.2 | 1.2276 | 590.5 | 15.42 | 0 | 0 | 590.5 | 15.42 | 0.7998 | 20.88 | 0 | 0 | 0.7998 | 20.88 | 2025-11-29 21:27:16 | -17.6323 | -3191.84 | -83.3283 | 0 | Close | 49.33334
6021 | 36 | 4 | CC DChg | 00:02:30 | 53:56:56 | -14363.2 | 1.2255 | 598.5 | 15.62 | 0 | 0 | 598.5 | 15.62 | 0.8096 | 21.14 | 0 | 0 | 0.8096 | 21.14 | 2025-11-29 21:27:18 | -17.6021 | -3799.7672 | -99.1992 | 0 | Close | 50
6022 | 36 | 4 | CC DChg | 00:02:32 | 53:56:58 | -14363.2 | 1.223 | 606.4 | 15.83 | 0 | 0 | 606.4 | 15.83 | 0.8194 | 21.39 | 0 | 0 | 0.8194 | 21.39 | 2025-11-29 21:27:20 | -17.5662 | -3191.8044 | -83.3274 | 0 | Close | 50.66666
6023 | 36 | 4 | CC DChg | 00:02:34 | 53:57:00 | -14363.2 | 1.2205 | 614.4 | 16.04 | 0 | 0 | 614.4 | 16.04 | 0.8291 | 21.65 | 0 | 0 | 0.8291 | 21.65 | 2025-11-29 21:27:22 | -17.5303 | -3191.84 | -83.3283 | 0 | Close | 51.33333
6024 | 36 | 4 | CC DChg | 00:02:36 | 53:57:02 | -14363.2 | 1.2183 | 622.4 | 16.25 | 0 | 0 | 622.4 | 16.25 | 0.8388 | 21.9 | 0 | 0 | 0.8388 | 21.9 | 2025-11-29 21:27:24 | -17.4987 | -3627.0909 | -94.6912 | 0 | Close | 52
6025 | 36 | 4 | CC DChg | 00:02:38 | 53:57:04 | -14363.2 | 1.2162 | 630.4 | 16.46 | 0 | 0 | 630.4 | 16.46 | 0.8486 | 22.15 | 0 | 0 | 0.8486 | 22.15 | 2025-11-29 21:27:26 | -17.4685 | -3799.7884 | -99.1998 | 0 | Close | 52.66667
6026 | 36 | 4 | CC DChg | 00:02:40 | 53:57:06 | -14363.2 | 1.2137 | 638.4 | 16.67 | 0 | 0 | 638.4 | 16.67 | 0.8583 | 22.41 | 0 | 0 | 0.8583 | 22.41 | 2025-11-29 21:27:28 | -17.4326 | -3191.8044 | -83.3274 | 0 | Close | 53.33333
6027 | 36 | 4 | CC DChg | 00:02:42 | 53:57:08 | -14363.2 | 1.2115 | 646.3 | 16.87 | 0 | 0 | 646.3 | 16.87 | 0.8679 | 22.66 | 0 | 0 | 0.8679 | 22.66 | 2025-11-29 21:27:30 | -17.401 | -3627.0505 | -94.6902 | 0 | Close | 53.99999
6028 | 36 | 4 | CC DChg | 00:02:44 | 53:57:10 | -14363.2 | 1.2093 | 654.3 | 17.08 | 0 | 0 | 654.3 | 17.08 | 0.8776 | 22.91 | 0 | 0 | 0.8776 | 22.91 | 2025-11-29 21:27:32 | -17.3694 | -3627.1313 | -94.6923 | 0 | Close | 54.66667
6029 | 36 | 4 | CC DChg | 00:02:46 | 53:57:12 | -14363.2 | 1.2065 | 662.3 | 17.29 | 0 | 0 | 662.3 | 17.29 | 0.8872 | 23.16 | 0 | 0 | 0.8872 | 23.16 | 2025-11-29 21:27:34 | -17.3292 | -2849.8254 | -74.3994 | 0 | Close | 55.33333
6030 | 36 | 4 | CC DChg | 00:02:48 | 53:57:14 | -14363.2 | 1.2044 | 670.3 | 17.5 | 0 | 0 | 670.3 | 17.5 | 0.8968 | 23.41 | 0 | 0 | 0.8968 | 23.41 | 2025-11-29 21:27:36 | -17.2991 | -3799.7884 | -99.1998 | 0 | Close | 56
6031 | 36 | 4 | CC DChg | 00:02:50 | 53:57:16 | -14363.2 | 1.2022 | 678.3 | 17.71 | 0 | 0 | 678.3 | 17.71 | 0.9064 | 23.66 | 0 | 0 | 0.9064 | 23.66 | 2025-11-29 21:27:38 | -17.2675 | -3627.0909 | -94.6912 | 0 | Close | 56.66667
6032 | 36 | 4 | CC DChg | 00:02:52 | 53:57:18 | -14363.2 | 1.2 | 686.2 | 17.92 | 0 | 0 | 686.2 | 17.92 | 0.916 | 23.91 | 0 | 0 | 0.916 | 23.91 | 2025-11-29 21:27:40 | -17.2359 | -3627.0505 | -94.6902 | 0 | Close | 57.33333
6033 | 36 | 4 | CC DChg | 00:02:54 | 53:57:20 | -14363.2 | 1.1976 | 694.2 | 18.12 | 0 | 0 | 694.2 | 18.12 | 0.9256 | 24.16 | 0 | 0 | 0.9256 | 24.16 | 2025-11-29 21:27:42 | -17.2014 | -3324.8333 | -86.8003 | 0 | Close | 58
6034 | 36 | 4 | CC DChg | 00:02:56 | 53:57:22 | -14363.2 | 1.1954 | 702.2 | 18.33 | 0 | 0 | 702.2 | 18.33 | 0.9351 | 24.41 | 0 | 0 | 0.9351 | 24.41 | 2025-11-29 21:27:44 | -17.1698 | -3627.0505 | -94.6902 | 0 | Close | 58.66666
6035 | 36 | 4 | CC DChg | 00:02:58 | 53:57:24 | -14363.2 | 1.1929 | 710.2 | 18.54 | 0 | 0 | 710.2 | 18.54 | 0.9447 | 24.66 | 0 | 0 | 0.9447 | 24.66 | 2025-11-29 21:27:46 | -17.1339 | -3191.8222 | -83.3278 | 0 | Close | 59.33333
6036 | 36 | 4 | CC DChg | 00:03:00 | 53:57:26 | -14363.2 | 1.1904 | 718.2 | 18.75 | 0 | 0 | 718.2 | 18.75 | 0.9542 | 24.91 | 0 | 0 | 0.9542 | 24.91 | 2025-11-29 21:27:48 | -17.098 | -3191.8578 | -83.3288 | 0 | Close | 60
6037 | 36 | 4 | CC DChg | 00:03:02 | 53:57:28 | -14363.2 | 1.1883 | 726.1 | 18.96 | 0 | 0 | 726.1 | 18.96 | 0.9637 | 25.16 | 0 | 0 | 0.9637 | 25.16 | 2025-11-29 21:27:50 | -17.0678 | -3799.746 | -99.1987 | 0 | Close | 60.66666
6038 | 36 | 4 | CC DChg | 00:03:04 | 53:57:30 | -14363.2 | 1.1861 | 734.1 | 19.17 | 0 | 0 | 734.1 | 19.17 | 0.9731 | 25.41 | 0 | 0 | 0.9731 | 25.41 | 2025-11-29 21:27:52 | -17.0362 | -3627.0909 | -94.6912 | 0 | Close | 61.33333
6039 | 36 | 4 | CC DChg | 00:03:06 | 53:57:32 | -14363.2 | 1.1839 | 742.1 | 19.37 | 0 | 0 | 742.1 | 19.37 | 0.9826 | 25.65 | 0 | 0 | 0.9826 | 25.65 | 2025-11-29 21:27:54 | -17.0046 | -3627.0707 | -94.6907 | 0 | Close | 62
6040 | 36 | 4 | CC DChg | 00:03:08 | 53:57:34 | -14363.2 | 1.1814 | 750.1 | 19.58 | 0 | 0 | 750.1 | 19.58 | 0.992 | 25.9 | 0 | 0 | 0.992 | 25.9 | 2025-11-29 21:27:56 | -16.9687 | -3191.84 | -83.3283 | 0 | Close | 62.66667
6041 | 36 | 4 | CC DChg | 00:03:10 | 53:57:36 | -14363.2 | 1.1793 | 758.1 | 19.79 | 0 | 0 | 758.1 | 19.79 | 1.0014 | 26.14 | 0 | 0 | 1.0014 | 26.14 | 2025-11-29 21:27:58 | -16.9385 | -3799.7884 | -99.1998 | 0 | Close | 63.33334
6042 | 36 | 4 | CC DChg | 00:03:12 | 53:57:38 | -14363.2 | 1.1771 | 766 | 20 | 0 | 0 | 766 | 20 | 1.0108 | 26.39 | 0 | 0 | 1.0108 | 26.39 | 2025-11-29 21:28:00 | -16.9069 | -3627.0707 | -94.6907 | 0 | Close | 64
6043 | 36 | 4 | CC DChg | 00:03:14 | 53:57:40 | -14363.2 | 1.1746 | 774 | 20.21 | 0 | 0 | 774 | 20.21 | 1.0202 | 26.63 | 0 | 0 | 1.0202 | 26.63 | 2025-11-29 21:28:02 | -16.871 | -3191.8222 | -83.3278 | 0 | Close | 64.66667
6044 | 36 | 4 | CC DChg | 00:03:16 | 53:57:42 | -14363.2 | 1.1724 | 782 | 20.42 | 0 | 0 | 782 | 20.42 | 1.0296 | 26.88 | 0 | 0 | 1.0296 | 26.88 | 2025-11-29 21:28:04 | -16.8394 | -3627.0707 | -94.6907 | 0 | Close | 65.33333
6045 | 36 | 4 | CC DChg | 00:03:18 | 53:57:44 | -14363.2 | 1.17 | 790 | 20.62 | 0 | 0 | 790 | 20.62 | 1.0389 | 27.12 | 0 | 0 | 1.0389 | 27.12 | 2025-11-29 21:28:06 | -16.805 | -3324.8148 | -86.7998 | 0 | Close | 66
6046 | 36 | 4 | CC DChg | 00:03:20 | 53:57:46 | -14363.2 | 1.1681 | 798 | 20.83 | 0 | 0 | 798 | 20.83 | 1.0483 | 27.37 | 0 | 0 | 1.0483 | 27.37 | 2025-11-29 21:28:08 | -16.7777 | -4199.7661 | -109.6419 | 0 | Close | 66.66667
6047 | 36 | 4 | CC DChg | 00:03:22 | 53:57:48 | -14363.2 | 1.1656 | 805.9 | 21.04 | 0 | 0 | 805.9 | 21.04 | 1.0576 | 27.61 | 0 | 0 | 1.0576 | 27.61 | 2025-11-29 21:28:10 | -16.7418 | -3191.8578 | -83.3288 | 0 | Close | 67.33334
6048 | 36 | 4 | CC DChg | 00:03:24 | 53:57:50 | -14363.2 | 1.1635 | 813.9 | 21.25 | 0 | 0 | 813.9 | 21.25 | 1.0669 | 27.85 | 0 | 0 | 1.0669 | 27.85 | 2025-11-29 21:28:12 | -16.7116 | -3799.746 | -99.1987 | 0 | Close | 68
6049 | 36 | 4 | CC DChg | 00:03:26 | 53:57:52 | -14363.2 | 1.161 | 821.9 | 21.46 | 0 | 0 | 821.9 | 21.46 | 1.0761 | 28.09 | 0 | 0 | 1.0761 | 28.09 | 2025-11-29 21:28:14 | -16.6757 | -3191.8222 | -83.3278 | 0 | Close | 68.66667
6050 | 36 | 4 | CC DChg | 00:03:28 | 53:57:54 | -14363.2 | 1.1588 | 829.9 | 21.67 | 0 | 0 | 829.9 | 21.67 | 1.0854 | 28.34 | 0 | 0 | 1.0854 | 28.34 | 2025-11-29 21:28:16 | -16.6441 | -3627.0707 | -94.6907 | 0 | Close | 69.33333
6051 | 36 | 4 | CC DChg | 00:03:30 | 53:57:56 | -14363.2 | 1.1566 | 837.9 | 21.87 | 0 | 0 | 837.9 | 21.87 | 1.0946 | 28.58 | 0 | 0 | 1.0946 | 28.58 | 2025-11-29 21:28:18 | -16.6125 | -3627.1111 | -94.6918 | 0 | Close | 70.00001
6052 | 36 | 4 | CC DChg | 00:03:32 | 53:57:58 | -14363.2 | 1.1545 | 845.8 | 22.08 | 0 | 0 | 845.8 | 22.08 | 1.1039 | 28.82 | 0 | 0 | 1.1039 | 28.82 | 2025-11-29 21:28:20 | -16.5823 | -3799.7884 | -99.1998 | 0 | Close | 70.66667
6053 | 36 | 4 | CC DChg | 00:03:34 | 53:58:00 | -14363.2 | 1.1523 | 853.8 | 22.29 | 0 | 0 | 853.8 | 22.29 | 1.1131 | 29.06 | 0 | 0 | 1.1131 | 29.06 | 2025-11-29 21:28:22 | -16.5507 | -3627.0707 | -94.6907 | 0 | Close | 71.33334
6054 | 36 | 4 | CC DChg | 00:03:36 | 53:58:02 | -14363.2 | 1.1498 | 861.8 | 22.5 | 0 | 0 | 861.8 | 22.5 | 1.1222 | 29.3 | 0 | 0 | 1.1222 | 29.3 | 2025-11-29 21:28:24 | -16.5148 | -3191.7867 | -83.3269 | 0 | Close | 72
6055 | 36 | 4 | CC DChg | 00:03:38 | 53:58:04 | -14363.2 | 1.1476 | 869.8 | 22.71 | 0 | 0 | 869.8 | 22.71 | 1.1314 | 29.54 | 0 | 0 | 1.1314 | 29.54 | 2025-11-29 21:28:26 | -16.4832 | -3627.1111 | -94.6918 | 0 | Close | 72.66667
6056 | 36 | 4 | CC DChg | 00:03:40 | 53:58:06 | -14363.2 | 1.1455 | 877.8 | 22.92 | 0 | 0 | 877.8 | 22.92 | 1.1406 | 29.78 | 0 | 0 | 1.1406 | 29.78 | 2025-11-29 21:28:28 | -16.4531 | -3799.7884 | -99.1998 | 0 | Close | 73.33334
6057 | 36 | 4 | CC DChg | 00:03:42 | 53:58:08 | -14363.2 | 1.143 | 885.7 | 23.12 | 0 | 0 | 885.7 | 23.12 | 1.1497 | 30.01 | 0 | 0 | 1.1497 | 30.01 | 2025-11-29 21:28:30 | -16.4171 | -3191.8222 | -83.3278 | 0 | Close | 74
6058 | 36 | 4 | CC DChg | 00:03:44 | 53:58:10 | -14363.2 | 1.1408 | 893.7 | 23.33 | 0 | 0 | 893.7 | 23.33 | 1.1588 | 30.25 | 0 | 0 | 1.1588 | 30.25 | 2025-11-29 21:28:32 | -16.3855 | -3627.1111 | -94.6918 | 0 | Close | 74.66668
6059 | 36 | 4 | CC DChg | 00:03:46 | 53:58:12 | -14363.2 | 1.1387 | 901.7 | 23.54 | 0 | 0 | 901.7 | 23.54 | 1.1679 | 30.49 | 0 | 0 | 1.1679 | 30.49 | 2025-11-29 21:28:34 | -16.3554 | -3799.7037 | -99.1976 | 0 | Close | 75.33333
6060 | 36 | 4 | CC DChg | 00:03:48 | 53:58:14 | -14363.2 | 1.1365 | 909.7 | 23.75 | 0 | 0 | 909.7 | 23.75 | 1.177 | 30.73 | 0 | 0 | 1.177 | 30.73 | 2025-11-29 21:28:36 | -16.3238 | -3627.1111 | -94.6918 | 0 | Close | 76
6061 | 36 | 4 | CC DChg | 00:03:50 | 53:58:16 | -14363.2 | 1.134 | 917.6 | 23.96 | 0 | 0 | 917.6 | 23.96 | 1.186 | 30.96 | 0 | 0 | 1.186 | 30.96 | 2025-11-29 21:28:38 | -16.2879 | -3191.8222 | -83.3278 | 0 | Close | 76.66667
6062 | 36 | 4 | CC DChg | 00:03:52 | 53:58:18 | -14363.2 | 1.1318 | 925.6 | 24.17 | 0 | 0 | 925.6 | 24.17 | 1.1951 | 31.2 | 0 | 0 | 1.1951 | 31.2 | 2025-11-29 21:28:40 | -16.2563 | -3627.0707 | -94.6907 | 0 | Close | 77.33333
6063 | 36 | 4 | CC DChg | 00:03:54 | 53:58:20 | -14363.2 | 1.1297 | 933.6 | 24.37 | 0 | 0 | 933.6 | 24.37 | 1.2041 | 31.43 | 0 | 0 | 1.2041 | 31.43 | 2025-11-29 21:28:42 | -16.2261 | -3799.8307 | -99.2009 | 0 | Close | 78.00001
6064 | 36 | 4 | CC DChg | 00:03:56 | 53:58:22 | -14363.2 | 1.1275 | 941.6 | 24.58 | 0 | 0 | 941.6 | 24.58 | 1.2131 | 31.67 | 0 | 0 | 1.2131 | 31.67 | 2025-11-29 21:28:44 | -16.1945 | -3626.9899 | -94.6886 | 0 | Close | 78.66666
6065 | 36 | 4 | CC DChg | 00:03:58 | 53:58:24 | -14363.2 | 1.125 | 949.6 | 24.79 | 0 | 0 | 949.6 | 24.79 | 1.2221 | 31.9 | 0 | 0 | 1.2221 | 31.9 | 2025-11-29 21:28:46 | -16.1586 | -3191.8578 | -83.3288 | 0 | Close | 79.33333
6066 | 36 | 4 | CC DChg | 00:04:00 | 53:58:26 | -14363.2 | 1.1228 | 957.5 | 25 | 0 | 0 | 957.5 | 25 | 1.231 | 32.14 | 0 | 0 | 1.231 | 32.14 | 2025-11-29 21:28:48 | -16.127 | -3627.1111 | -94.6918 | 0 | Close | 80.00001
6067 | 36 | 4 | CC DChg | 00:04:02 | 53:58:28 | -14363.2 | 1.1207 | 965.5 | 25.21 | 0 | 0 | 965.5 | 25.21 | 1.24 | 32.37 | 0 | 0 | 1.24 | 32.37 | 2025-11-29 21:28:50 | -16.0968 | -3799.746 | -99.1987 | 0 | Close | 80.66666
6068 | 36 | 4 | CC DChg | 00:04:04 | 53:58:30 | -14363.2 | 1.1182 | 973.5 | 25.42 | 0 | 0 | 973.5 | 25.42 | 1.2489 | 32.61 | 0 | 0 | 1.2489 | 32.61 | 2025-11-29 21:28:52 | -16.0609 | -3191.8578 | -83.3288 | 0 | Close | 81.33334
6069 | 36 | 4 | CC DChg | 00:04:06 | 53:58:32 | -14363.2 | 1.116 | 981.5 | 25.62 | 0 | 0 | 981.5 | 25.62 | 1.2578 | 32.84 | 0 | 0 | 1.2578 | 32.84 | 2025-11-29 21:28:54 | -16.0293 | -3627.0303 | -94.6897 | 0 | Close | 82
6070 | 36 | 4 | CC DChg | 00:04:08 | 53:58:34 | -14363.2 | 1.1135 | 989.5 | 25.83 | 0 | 0 | 989.5 | 25.83 | 1.2667 | 33.07 | 0 | 0 | 1.2667 | 33.07 | 2025-11-29 21:28:56 | -15.9934 | -3191.8578 | -83.3288 | 0 | Close | 82.66667
6071 | 36 | 4 | CC DChg | 00:04:10 | 53:58:36 | -14363.2 | 1.1111 | 997.4 | 26.04 | 0 | 0 | 997.4 | 26.04 | 1.2756 | 33.3 | 0 | 0 | 1.2756 | 33.3 | 2025-11-29 21:28:58 | -15.959 | -3324.8148 | -86.7998 | 0 | Close | 83.33334
6072 | 36 | 4 | CC DChg | 00:04:12 | 53:58:38 | -14363.2 | 1.1089 | 1005.4 | 26.25 | 0 | 0 | 1005.4 | 26.25 | 1.2845 | 33.53 | 0 | 0 | 1.2845 | 33.53 | 2025-11-29 21:29:00 | -15.9274 | -3627.0707 | -94.6907 | 0 | Close | 84
6073 | 36 | 4 | CC DChg | 00:04:14 | 53:58:40 | -14363.2 | 1.1067 | 1013.4 | 26.46 | 0 | 0 | 1013.4 | 26.46 | 1.2933 | 33.76 | 0 | 0 | 1.2933 | 33.76 | 2025-11-29 21:29:02 | -15.8958 | -3627.0707 | -94.6907 | 0 | Close | 84.66667
6074 | 36 | 4 | CC DChg | 00:04:16 | 53:58:42 | -14363.2 | 1.1042 | 1021.4 | 26.66 | 0 | 0 | 1021.4 | 26.66 | 1.3021 | 33.99 | 0 | 0 | 1.3021 | 33.99 | 2025-11-29 21:29:04 | -15.8599 | -3191.7867 | -83.3269 | 0 | Close | 85.33333
6075 | 36 | 4 | CC DChg | 00:04:18 | 53:58:44 | -14363.2 | 1.1018 | 1029.4 | 26.87 | 0 | 0 | 1029.4 | 26.87 | 1.3109 | 34.22 | 0 | 0 | 1.3109 | 34.22 | 2025-11-29 21:29:06 | -15.8254 | -3324.8519 | -86.8008 | 0 | Close | 86
6076 | 36 | 4 | CC DChg | 00:04:20 | 53:58:46 | -14363.2 | 1.0996 | 1037.3 | 27.08 | 0 | 0 | 1037.3 | 27.08 | 1.3197 | 34.45 | 0 | 0 | 1.3197 | 34.45 | 2025-11-29 21:29:08 | -15.7938 | -3627.0707 | -94.6907 | 0 | Close | 86.66667
6077 | 36 | 4 | CC DChg | 00:04:22 | 53:58:48 | -14363.2 | 1.0974 | 1045.3 | 27.29 | 0 | 0 | 1045.3 | 27.29 | 1.3285 | 34.68 | 0 | 0 | 1.3285 | 34.68 | 2025-11-29 21:29:10 | -15.7622 | -3627.1111 | -94.6918 | 0 | Close | 87.33334
6078 | 36 | 4 | CC DChg | 00:04:24 | 53:58:50 | -14363.2 | 1.0946 | 1053.3 | 27.5 | 0 | 0 | 1053.3 | 27.5 | 1.3372 | 34.91 | 0 | 0 | 1.3372 | 34.91 | 2025-11-29 21:29:12 | -15.722 | -2849.8095 | -74.399 | 0 | Close | 88
6079 | 36 | 4 | CC DChg | 00:04:26 | 53:58:52 | -14363.2 | 1.0925 | 1061.3 | 27.71 | 0 | 0 | 1061.3 | 27.71 | 1.3459 | 35.14 | 0 | 0 | 1.3459 | 35.14 | 2025-11-29 21:29:14 | -15.6918 | -3799.746 | -99.1987 | 0 | Close | 88.66666
6080 | 36 | 4 | CC DChg | 00:04:28 | 53:58:54 | -14363.2 | 1.09 | 1069.3 | 27.91 | 0 | 0 | 1069.3 | 27.91 | 1.3547 | 35.37 | 0 | 0 | 1.3547 | 35.37 | 2025-11-29 21:29:16 | -15.6559 | -3191.8578 | -83.3288 | 0 | Close | 89.33333
6081 | 36 | 4 | CC DChg | 00:04:30 | 53:58:56 | -14363.2 | 1.0878 | 1077.2 | 28.12 | 0 | 0 | 1077.2 | 28.12 | 1.3633 | 35.59 | 0 | 0 | 1.3633 | 35.59 | 2025-11-29 21:29:18 | -15.6243 | -3627.1111 | -94.6918 | 0 | Close | 90.00001
6082 | 36 | 4 | CC DChg | 00:04:32 | 53:58:58 | -14363.2 | 1.0853 | 1085.2 | 28.33 | 0 | 0 | 1085.2 | 28.33 | 1.372 | 35.82 | 0 | 0 | 1.372 | 35.82 | 2025-11-29 21:29:20 | -15.5884 | -3191.8222 | -83.3278 | 0 | Close | 90.66667
6083 | 36 | 4 | CC DChg | 00:04:34 | 53:59:00 | -14363.2 | 1.0832 | 1093.2 | 28.54 | 0 | 0 | 1093.2 | 28.54 | 1.3807 | 36.04 | 0 | 0 | 1.3807 | 36.04 | 2025-11-29 21:29:22 | -15.5582 | -3799.746 | -99.1987 | 0 | Close | 91.33333
6084 | 36 | 4 | CC DChg | 00:04:36 | 53:59:02 | -14363.2 | 1.0807 | 1101.2 | 28.75 | 0 | 0 | 1101.2 | 28.75 | 1.3893 | 36.27 | 0 | 0 | 1.3893 | 36.27 | 2025-11-29 21:29:24 | -15.5223 | -3191.7867 | -83.3269 | 0 | Close | 91.99999
6085 | 36 | 4 | CC DChg | 00:04:38 | 53:59:04 | -14363.2 | 1.0782 | 1109.2 | 28.96 | 0 | 0 | 1109.2 | 28.96 | 1.3979 | 36.49 | 0 | 0 | 1.3979 | 36.49 | 2025-11-29 21:29:26 | -15.4864 | -3191.8933 | -83.3297 | 0 | Close | 92.66667
6086 | 36 | 4 | CC DChg | 00:04:40 | 53:59:06 | -14363.2 | 1.076 | 1117.1 | 29.16 | 0 | 0 | 1117.1 | 29.16 | 1.4065 | 36.72 | 0 | 0 | 1.4065 | 36.72 | 2025-11-29 21:29:28 | -15.4548 | -3627.0707 | -94.6907 | 0 | Close | 93.33334
6087 | 36 | 4 | CC DChg | 00:04:42 | 53:59:08 | -14363.2 | 1.0742 | 1125.1 | 29.37 | 0 | 0 | 1125.1 | 29.37 | 1.4151 | 36.94 | 0 | 0 | 1.4151 | 36.94 | 2025-11-29 21:29:30 | -15.429 | -4433.0864 | -115.7331 | 0 | Close | 94
6088 | 36 | 4 | CC DChg | 00:04:44 | 53:59:10 | -14363.2 | 1.072 | 1133.1 | 29.58 | 0 | 0 | 1133.1 | 29.58 | 1.4236 | 37.17 | 0 | 0 | 1.4236 | 37.17 | 2025-11-29 21:29:32 | -15.3974 | -3627.0303 | -94.6897 | 0 | Close | 94.66666
6089 | 36 | 4 | CC DChg | 00:04:46 | 53:59:12 | -14363.2 | 1.0695 | 1141.1 | 29.79 | 0 | 0 | 1141.1 | 29.79 | 1.4322 | 37.39 | 0 | 0 | 1.4322 | 37.39 | 2025-11-29 21:29:34 | -15.3615 | -3191.8578 | -83.3288 | 0 | Close | 95.33334
6090 | 36 | 4 | CC DChg | 00:04:48 | 53:59:14 | -14363.2 | 1.0677 | 1149.1 | 30 | 0 | 0 | 1149.1 | 30 | 1.4407 | 37.61 | 0 | 0 | 1.4407 | 37.61 | 2025-11-29 21:29:36 | -15.3356 | -4433.0864 | -115.7331 | 0 | Close | 96
6091 | 36 | 4 | CC DChg | 00:04:50 | 53:59:16 | -14363.2 | 1.0658 | 1157 | 30.21 | 0 | 0 | 1157 | 30.21 | 1.4492 | 37.83 | 0 | 0 | 1.4492 | 37.83 | 2025-11-29 21:29:38 | -15.3083 | -4199.7193 | -109.6406 | 0 | Close | 96.66666
6092 | 36 | 4 | CC DChg | 00:04:52 | 53:59:18 | -14363.2 | 1.0636 | 1165 | 30.41 | 0 | 0 | 1165 | 30.41 | 1.4577 | 38.06 | 0 | 0 | 1.4577 | 38.06 | 2025-11-29 21:29:40 | -15.2767 | -3627.1111 | -94.6918 | 0 | Close | 97.33334
6093 | 36 | 4 | CC DChg | 00:04:54 | 53:59:20 | -14363.2 | 1.0615 | 1173 | 30.62 | 0 | 0 | 1173 | 30.62 | 1.4662 | 38.28 | 0 | 0 | 1.4662 | 38.28 | 2025-11-29 21:29:42 | -15.2465 | -3799.746 | -99.1987 | 0 | Close | 97.99999
6094 | 36 | 4 | CC DChg | 00:04:56 | 53:59:22 | -14363.2 | 1.0596 | 1181 | 30.83 | 0 | 0 | 1181 | 30.83 | 1.4747 | 38.5 | 0 | 0 | 1.4747 | 38.5 | 2025-11-29 21:29:44 | -15.2193 | -4199.8596 | -109.6443 | 0 | Close | 98.66667
6095 | 36 | 4 | CC DChg | 00:04:58 | 53:59:24 | -14363.2 | 1.058 | 1189 | 31.04 | 0 | 0 | 1189 | 31.04 | 1.4831 | 38.72 | 0 | 0 | 1.4831 | 38.72 | 2025-11-29 21:29:46 | -15.1963 | -4987.1667 | -130.1983 | 0 | Close | 99.33333
6096 | 36 | 4 | CC DChg | 00:05:00 | 53:59:26 | -14363.2 | 1.0565 | 1196.9 | 31.25 | 0 | 0 | 1196.9 | 31.25 | 1.4915 | 38.94 | 0 | 0 | 1.4915 | 38.94 | 2025-11-29 21:29:48 | -15.1747 | -5319.7037 | -138.8797 | 0 | Close | 100 |  | 1
6097 | 36 | 5 | CC Chg | 00:00:00 | 53:59:26 | 0 | 1.3064 | 0 | 0 | 0 | 0 | 0 | 0 | 0 | 0 | 0 | 0 | 0 | 0 | 2025-11-29 21:29:48 | 0 | 0 | 0 | 0 | Close | 0 |  | 0
6098 | 36 | 5 | CC Chg | 00:05:00 | 54:04:26 | 948.7 | 1.5764 | 79 | 2.06 | 79 | 2.06 | 0 | 0 | 0.1204 | 3.14 | 0.1204 | 3.14 | 0 | 0 | 2025-11-29 21:34:48 | 1.4955 | 292.4359 | 7.6345 | 0 | Close | 6.521749
6099 | 36 | 5 | CC Chg | 00:10:00 | 54:09:26 | 948.7 | 1.6102 | 158 | 4.13 | 158 | 4.13 | 0 | 0 | 0.2465 | 6.44 | 0.2465 | 6.44 | 0 | 0 | 2025-11-29 21:39:48 | 1.5275 | 2338.9052 | 61.061 | 0 | Close | 13.05154
6100 | 36 | 5 | CC Chg | 00:15:00 | 54:14:26 | 948.7 | 1.6328 | 237.1 | 6.19 | 237.1 | 6.19 | 0 | 0 | 0.3747 | 9.78 | 0.3747 | 9.78 | 0 | 0 | 2025-11-29 21:44:48 | 1.549 | 3498.0084 | 91.3213 | 0 | Close | 19.58132
6101 | 36 | 5 | CC Chg | 00:20:00 | 54:19:26 | 948.7 | 1.6524 | 316.1 | 8.25 | 316.1 | 8.25 | 0 | 0 | 0.5046 | 13.17 | 0.5046 | 13.17 | 0 | 0 | 2025-11-29 21:49:48 | 1.5676 | 4033.4172 | 105.2991 | 0 | Close | 26.11111
6102 | 36 | 5 | CC Chg | 00:25:00 | 54:24:26 | 948.7 | 1.6706 | 395.2 | 10.32 | 395.2 | 10.32 | 0 | 0 | 0.6359 | 16.6 | 0.6359 | 16.6 | 0 | 0 | 2025-11-29 21:54:48 | 1.5848 | 4343.6813 | 113.399 | 0 | Close | 32.64089
6103 | 36 | 5 | CC Chg | 00:30:00 | 54:29:26 | 948.7 | 1.6883 | 474.2 | 12.38 | 474.2 | 12.38 | 0 | 0 | 0.7687 | 20.07 | 0.7687 | 20.07 | 0 | 0 | 2025-11-29 21:59:48 | 1.6016 | 4466.3829 | 116.6023 | 0 | Close | 39.17068
6104 | 36 | 5 | CC Chg | 00:35:00 | 54:34:26 | 948.7 | 1.7063 | 553.3 | 14.44 | 553.3 | 14.44 | 0 | 0 | 0.9029 | 23.57 | 0.9029 | 23.57 | 0 | 0 | 2025-11-29 22:04:48 | 1.6187 | 4391.9457 | 114.659 | 0 | Close | 45.70047
6105 | 36 | 5 | CC Chg | 00:40:00 | 54:39:26 | 948.7 | 1.7249 | 632.3 | 16.51 | 632.3 | 16.51 | 0 | 0 | 1.0385 | 27.11 | 1.0385 | 27.11 | 0 | 0 | 2025-11-29 22:09:48 | 1.6363 | 4250.2676 | 110.9603 | 0 | Close | 52.23025
6106 | 36 | 5 | CC Chg | 00:45:00 | 54:44:26 | 948.7 | 1.7435 | 711.4 | 18.57 | 711.4 | 18.57 | 0 | 0 | 1.1756 | 30.69 | 1.1756 | 30.69 | 0 | 0 | 2025-11-29 22:14:48 | 1.654 | 4250.27 | 110.9604 | 0 | Close | 58.76004
6107 | 36 | 5 | CC Chg | 00:50:00 | 54:49:26 | 948.7 | 1.7643 | 790.5 | 20.64 | 790.5 | 20.64 | 0 | 0 | 1.3143 | 34.31 | 1.3143 | 34.31 | 0 | 0 | 2025-11-29 22:19:48 | 1.6737 | 3800.7244 | 99.2242 | 0 | Close | 65.28983
6108 | 36 | 5 | CC Chg | 00:55:00 | 54:54:26 | 948.7 | 1.786 | 869.5 | 22.7 | 869.5 | 22.7 | 0 | 0 | 1.4546 | 37.97 | 1.4546 | 37.97 | 0 | 0 | 2025-11-29 22:24:48 | 1.6943 | 3643.0804 | 95.1087 | 0 | Close | 71.81961
6109 | 36 | 5 | CC Chg | 01:00:00 | 54:59:26 | 948.7 | 1.8102 | 948.6 | 24.76 | 948.6 | 24.76 | 0 | 0 | 1.5967 | 41.69 | 1.5967 | 41.69 | 0 | 0 | 2025-11-29 22:29:48 | 1.7173 | 3266.7401 | 85.2837 | 0 | Close | 78.34941
6110 | 36 | 5 | CC Chg | 01:05:00 | 55:04:26 | 948.7 | 1.8365 | 1027.6 | 26.83 | 1027.6 | 26.83 | 0 | 0 | 1.7409 | 45.45 | 1.7409 | 45.45 | 0 | 0 | 2025-11-29 22:34:48 | 1.7422 | 3005.891 | 78.4738 | 0 | Close | 84.87919
6111 | 36 | 5 | CC Chg | 01:10:00 | 55:09:26 | 948.7 | 1.8638 | 1106.7 | 28.89 | 1106.7 | 28.89 | 0 | 0 | 1.8871 | 49.27 | 1.8871 | 49.27 | 0 | 0 | 2025-11-29 22:39:48 | 1.7681 | 2895.7884 | 75.5994 | 0 | Close | 91.40898
6112 | 36 | 5 | CC Chg | 01:15:00 | 55:14:26 | 948.7 | 1.8914 | 1185.7 | 30.96 | 1185.7 | 30.96 | 0 | 0 | 2.0355 | 53.14 | 2.0355 | 53.14 | 0 | 0 | 2025-11-29 22:44:48 | 1.7943 | 2864.306 | 74.7775 | 0 | Close | 97.93875
6113 | 36 | 5 | CC Chg | 01:16:34 | 55:16:01 | 948.7 | 1.9001 | 1210.7 | 31.61 | 1210.7 | 31.61 | 0 | 0 | 2.0828 | 54.38 | 2.0828 | 54.38 | 0 | 0 | 2025-11-29 22:46:23 | 1.8025 | 2868.4138 | 74.8847 | 0 | Close | 100 |  | 1
6114 | 37 | 4 | CC DChg | 00:00:00 | 55:16:01 | -14360.1 | 1.6393 | 0 | 0 | 0 | 0 | 0 | 0 | 0 | 0 | 0 | 0 | 0 | 0 | 2025-11-29 22:46:23 | -23.5405 | 0 | 0 | 0 | Close | 0 |  | 0
6115 | 37 | 4 | CC DChg | 00:00:02 | 55:16:03 | -14363.2 | 1.5767 | 8 | 0.21 | 0 | 0 | 8 | 0.21 | 0.0128 | 0.33 | 0 | 0 | 0.0128 | 0.33 | 2025-11-29 22:46:25 | -22.6465 | -127.4677 | -3.3278 | 0 | Close | 0.6666595
6116 | 37 | 4 | CC DChg | 00:00:04 | 55:16:05 | -14363.2 | 1.5525 | 16 | 0.42 | 0 | 0 | 16 | 0.42 | 0.0252 | 0.66 | 0 | 0 | 0.0252 | 0.66 | 2025-11-29 22:46:27 | -22.2989 | -329.7339 | -8.6083 | 0 | Close | 1.333326
6117 | 37 | 4 | CC DChg | 00:00:06 | 55:16:07 | -14363.2 | 1.5358 | 23.9 | 0.62 | 0 | 0 | 23.9 | 0.62 | 0.0376 | 0.98 | 0 | 0 | 0.0376 | 0.98 | 2025-11-29 22:46:29 | -22.059 | -477.818 | -12.4742 | 0 | Close | 1.999993
6118 | 37 | 4 | CC DChg | 00:00:08 | 55:16:09 | -14363.2 | 1.5228 | 31.9 | 0.83 | 0 | 0 | 31.9 | 0.83 | 0.0498 | 1.3 | 0 | 0 | 0.0498 | 1.3 | 2025-11-29 22:46:31 | -21.8723 | -613.8124 | -16.0246 | 0 | Close | 2.66666
6119 | 37 | 4 | CC DChg | 00:00:10 | 55:16:11 | -14363.2 | 1.5116 | 39.9 | 1.04 | 0 | 0 | 39.9 | 1.04 | 0.0619 | 1.62 | 0 | 0 | 0.0619 | 1.62 | 2025-11-29 22:46:33 | -21.7114 | -712.4611 | -18.6 | 0 | Close | 3.333326
6120 | 37 | 4 | CC DChg | 00:00:12 | 55:16:13 | -14363.2 | 1.5017 | 47.9 | 1.25 | 0 | 0 | 47.9 | 1.25 | 0.0739 | 1.93 | 0 | 0 | 0.0739 | 1.93 | 2025-11-29 22:46:35 | -21.5692 | -806.0157 | -21.0424 | 0 | Close | 3.999993
6121 | 37 | 4 | CC DChg | 00:00:14 | 55:16:15 | -14363.2 | 1.4927 | 55.9 | 1.46 | 0 | 0 | 55.9 | 1.46 | 0.0858 | 2.24 | 0 | 0 | 0.0858 | 2.24 | 2025-11-29 22:46:37 | -21.44 | -886.6179 | -23.1466 | 0 | Close | 4.666659
6122 | 37 | 4 | CC DChg | 00:00:16 | 55:16:17 | -14363.2 | 1.4843 | 63.8 | 1.67 | 0 | 0 | 63.8 | 1.67 | 0.0977 | 2.55 | 0 | 0 | 0.0977 | 2.55 | 2025-11-29 22:46:39 | -21.3193 | -949.9478 | -24.8 | 0 | Close | 5.333326
6123 | 37 | 4 | CC DChg | 00:00:18 | 55:16:19 | -14363.2 | 1.4766 | 71.8 | 1.87 | 0 | 0 | 71.8 | 1.87 | 0.1095 | 2.86 | 0 | 0 | 0.1095 | 2.86 | 2025-11-29 22:46:41 | -21.2087 | -1036.3059 | -27.0545 | 0 | Close | 5.999992
6124 | 37 | 4 | CC DChg | 00:00:20 | 55:16:21 | -14363.2 | 1.4691 | 79.8 | 2.08 | 0 | 0 | 79.8 | 2.08 | 0.1213 | 3.17 | 0 | 0 | 0.1213 | 3.17 | 2025-11-29 22:46:43 | -21.101 | -1063.9422 | -27.776 | 0 | Close | 6.666659
6125 | 37 | 4 | CC DChg | 00:00:22 | 55:16:23 | -14363.2 | 1.462 | 87.8 | 2.29 | 0 | 0 | 87.8 | 2.29 | 0.133 | 3.47 | 0 | 0 | 0.133 | 3.47 | 2025-11-29 22:46:45 | -20.999 | -1123.8811 | -29.3408 | 0 | Close | 7.333326
6126 | 37 | 4 | CC DChg | 00:00:24 | 55:16:25 | -14363.2 | 1.4552 | 95.8 | 2.5 | 0 | 0 | 95.8 | 2.5 | 0.1446 | 3.78 | 0 | 0 | 0.1446 | 3.78 | 2025-11-29 22:46:47 | -20.9013 | -1173.4673 | -30.6353 | 0 | Close | 7.999994
6127 | 37 | 4 | CC DChg | 00:00:26 | 55:16:27 | -14363.2 | 1.4493 | 103.7 | 2.71 | 0 | 0 | 103.7 | 2.71 | 0.1562 | 4.08 | 0 | 0 | 0.1562 | 4.08 | 2025-11-29 22:46:49 | -20.8166 | -1352.4652 | -35.3083 | 0 | Close | 8.666659
6128 | 37 | 4 | CC DChg | 00:00:28 | 55:16:29 | -14363.2 | 1.4428 | 111.7 | 2.92 | 0 | 0 | 111.7 | 2.92 | 0.1677 | 4.38 | 0 | 0 | 0.1677 | 4.38 | 2025-11-29 22:46:51 | -20.7232 | -1227.6256 | -32.0492 | 0 | Close | 9.333326
6129 | 37 | 4 | CC DChg | 00:00:30 | 55:16:31 | -14363.2 | 1.4366 | 119.7 | 3.12 | 0 | 0 | 119.7 | 3.12 | 0.1792 | 4.68 | 0 | 0 | 0.1792 | 4.68 | 2025-11-29 22:46:53 | -20.6342 | -1287.0269 | -33.6 | 0 | Close | 9.999993
6130 | 37 | 4 | CC DChg | 00:00:32 | 55:16:33 | -14363.2 | 1.431 | 127.7 | 3.33 | 0 | 0 | 127.7 | 3.33 | 0.1907 | 4.98 | 0 | 0 | 0.1907 | 4.98 | 2025-11-29 22:46:55 | -20.5538 | -1424.9226 | -37.2 | 0 | Close | 10.66666
6131 | 37 | 4 | CC DChg | 00:00:34 | 55:16:35 | -14363.2 | 1.4254 | 135.7 | 3.54 | 0 | 0 | 135.7 | 3.54 | 0.2021 | 5.27 | 0 | 0 | 0.2021 | 5.27 | 2025-11-29 22:46:57 | -20.4733 | -1424.9187 | -37.1999 | 0 | Close | 11.33333
6132 | 37 | 4 | CC DChg | 00:00:36 | 55:16:37 | -14363.2 | 1.4198 | 143.6 | 3.75 | 0 | 0 | 143.6 | 3.75 | 0.2134 | 5.57 | 0 | 0 | 0.2134 | 5.57 | 2025-11-29 22:46:59 | -20.3929 | -1424.9226 | -37.2 | 0 | Close | 11.99999
6133 | 37 | 4 | CC DChg | 00:00:38 | 55:16:39 | -14363.2 | 1.4146 | 151.6 | 3.96 | 0 | 0 | 151.6 | 3.96 | 0.2247 | 5.87 | 0 | 0 | 0.2247 | 5.87 | 2025-11-29 22:47:01 | -20.3182 | -1534.5299 | -40.0615 | 0 | Close | 12.66666
6134 | 37 | 4 | CC DChg | 00:00:40 | 55:16:41 | -14363.2 | 1.4096 | 159.6 | 4.17 | 0 | 0 | 159.6 | 4.17 | 0.236 | 6.16 | 0 | 0 | 0.236 | 6.16 | 2025-11-29 22:47:03 | -20.2464 | -1595.9133 | -41.664 | 0 | Close | 13.33333
6135 | 37 | 4 | CC DChg | 00:00:42 | 55:16:43 | -14363.2 | 1.4043 | 167.6 | 4.37 | 0 | 0 | 167.6 | 4.37 | 0.2472 | 6.45 | 0 | 0 | 0.2472 | 6.45 | 2025-11-29 22:47:05 | -20.1703 | -1505.5765 | -39.3056 | 0 | Close | 13.99999
6136 | 37 | 4 | CC DChg | 00:00:44 | 55:16:45 | -14363.2 | 1.3994 | 175.6 | 4.58 | 0 | 0 | 175.6 | 4.58 | 0.2584 | 6.75 | 0 | 0 | 0.2584 | 6.75 | 2025-11-29 22:47:07 | -20.0999 | -1628.4807 | -42.5142 | 0 | Close | 14.66666
6137 | 37 | 4 | CC DChg | 00:00:46 | 55:16:47 | -14363.2 | 1.3947 | 183.5 | 4.79 | 0 | 0 | 183.5 | 4.79 | 0.2695 | 7.04 | 0 | 0 | 0.2695 | 7.04 | 2025-11-29 22:47:09 | -20.0324 | -1697.7801 | -44.3234 | 0 | Close | 15.33333
6138 | 37 | 4 | CC DChg | 00:00:48 | 55:16:49 | -14363.2 | 1.3901 | 191.5 | 5 | 0 | 0 | 191.5 | 5 | 0.2806 | 7.33 | 0 | 0 | 0.2806 | 7.33 | 2025-11-29 22:47:11 | -19.9663 | -1734.6884 | -45.2869 | 0 | Close | 15.99999
6139 | 37 | 4 | CC DChg | 00:00:50 | 55:16:51 | -14363.2 | 1.3857 | 199.5 | 5.21 | 0 | 0 | 199.5 | 5.21 | 0.2917 | 7.62 | 0 | 0 | 0.2917 | 7.62 | 2025-11-29 22:47:13 | -19.9031 | -1813.5354 | -47.3454 | 0 | Close | 16.66666
6140 | 37 | 4 | CC DChg | 00:00:52 | 55:16:53 | -14363.2 | 1.3811 | 207.5 | 5.42 | 0 | 0 | 207.5 | 5.42 | 0.3028 | 7.9 | 0 | 0 | 0.3028 | 7.9 | 2025-11-29 22:47:15 | -19.837 | -1734.6908 | -45.287 | 0 | Close | 17.33333
6141 | 37 | 4 | CC DChg | 00:00:54 | 55:16:55 | -14363.2 | 1.3767 | 215.4 | 5.62 | 0 | 0 | 215.4 | 5.62 | 0.3138 | 8.19 | 0 | 0 | 0.3138 | 8.19 | 2025-11-29 22:47:17 | -19.7738 | -1813.5354 | -47.3454 | 0 | Close | 17.99999
6142 | 37 | 4 | CC DChg | 00:00:56 | 55:16:57 | -14363.2 | 1.3721 | 223.4 | 5.83 | 0 | 0 | 223.4 | 5.83 | 0.3247 | 8.48 | 0 | 0 | 0.3247 | 8.48 | 2025-11-29 22:47:19 | -19.7078 | -1734.686 | -45.2869 | 0 | Close | 18.66666
6143 | 37 | 4 | CC DChg | 00:00:58 | 55:16:59 | -14363.2 | 1.3681 | 231.4 | 6.04 | 0 | 0 | 231.4 | 6.04 | 0.3357 | 8.76 | 0 | 0 | 0.3357 | 8.76 | 2025-11-29 22:47:21 | -19.6503 | -1994.8889 | -52.0799 | 0 | Close | 19.33333
6144 | 37 | 4 | CC DChg | 00:01:00 | 55:17:01 | -14363.2 | 1.3637 | 239.4 | 6.25 | 0 | 0 | 239.4 | 6.25 | 0.3465 | 9.05 | 0 | 0 | 0.3465 | 9.05 | 2025-11-29 22:47:23 | -19.5871 | -1813.5354 | -47.3454 | 0 | Close | 19.99999
6145 | 37 | 4 | CC DChg | 00:01:02 | 55:17:03 | -14363.2 | 1.3594 | 247.4 | 6.46 | 0 | 0 | 247.4 | 6.46 | 0.3574 | 9.33 | 0 | 0 | 0.3574 | 9.33 | 2025-11-29 22:47:25 | -19.5253 | -1855.7158 | -48.4465 | 0 | Close | 20.66666
6146 | 37 | 4 | CC DChg | 00:01:04 | 55:17:05 | -14363.2 | 1.3557 | 255.3 | 6.67 | 0 | 0 | 255.3 | 6.67 | 0.3682 | 9.61 | 0 | 0 | 0.3682 | 9.61 | 2025-11-29 22:47:27 | -19.4722 | -2156.6306 | -56.3024 | 0 | Close | 21.33332
6147 | 37 | 4 | CC DChg | 00:01:06 | 55:17:07 | -14363.2 | 1.3513 | 263.3 | 6.87 | 0 | 0 | 263.3 | 6.87 | 0.379 | 9.9 | 0 | 0 | 0.379 | 9.9 | 2025-11-29 22:47:29 | -19.409 | -1813.5404 | -47.3455 | 0 | Close | 21.99999
6148 | 37 | 4 | CC DChg | 00:01:08 | 55:17:09 | -14363.2 | 1.3476 | 271.3 | 7.08 | 0 | 0 | 271.3 | 7.08 | 0.3898 | 10.18 | 0 | 0 | 0.3898 | 10.18 | 2025-11-29 22:47:31 | -19.3559 | -2156.6426 | -56.3027 | 0 | Close | 22.66666
6149 | 37 | 4 | CC DChg | 00:01:10 | 55:17:11 | -14363.2 | 1.3436 | 279.3 | 7.29 | 0 | 0 | 279.3 | 7.29 | 0.4005 | 10.46 | 0 | 0 | 0.4005 | 10.46 | 2025-11-29 22:47:33 | -19.2984 | -1994.8833 | -52.0797 | 0 | Close | 23.33333
6150 | 37 | 4 | CC DChg | 00:01:12 | 55:17:13 | -14363.2 | 1.3399 | 287.3 | 7.5 | 0 | 0 | 287.3 | 7.5 | 0.4113 | 10.74 | 0 | 0 | 0.4113 | 10.74 | 2025-11-29 22:47:35 | -19.2453 | -2156.6366 | -56.3026 | 0 | Close | 23.99999
6151 | 37 | 4 | CC DChg | 00:01:14 | 55:17:15 | -14363.2 | 1.3361 | 295.2 | 7.71 | 0 | 0 | 295.2 | 7.71 | 0.4219 | 11.02 | 0 | 0 | 0.4219 | 11.02 | 2025-11-29 22:47:37 | -19.1907 | -2099.8947 | -54.8212 | 0 | Close | 24.66666
6152 | 37 | 4 | CC DChg | 00:01:16 | 55:17:17 | -14363.2 | 1.3321 | 303.2 | 7.92 | 0 | 0 | 303.2 | 7.92 | 0.4326 | 11.29 | 0 | 0 | 0.4326 | 11.29 | 2025-11-29 22:47:39 | -19.1332 | -1994.8833 | -52.0797 | 0 | Close | 25.33333
6153 | 37 | 4 | CC DChg | 00:01:18 | 55:17:19 | -14363.2 | 1.3287 | 311.2 | 8.12 | 0 | 0 | 311.2 | 8.12 | 0.4432 | 11.57 | 0 | 0 | 0.4432 | 11.57 | 2025-11-29 22:47:41 | -19.0844 | -2346.9412 | -61.2708 | 0 | Close | 26
6154 | 37 | 4 | CC DChg | 00:01:20 | 55:17:21 | -14363.2 | 1.325 | 319.2 | 8.33 | 0 | 0 | 319.2 | 8.33 | 0.4538 | 11.85 | 0 | 0 | 0.4538 | 11.85 | 2025-11-29 22:47:43 | -19.0313 | -2156.6306 | -56.3024 | 0 | Close | 26.66666
6155 | 37 | 4 | CC DChg | 00:01:22 | 55:17:23 | -14363.2 | 1.3213 | 327.2 | 8.54 | 0 | 0 | 327.2 | 8.54 | 0.4643 | 12.12 | 0 | 0 | 0.4643 | 12.12 | 2025-11-29 22:47:45 | -18.9781 | -2156.6366 | -56.3026 | 0 | Close | 27.33333
6156 | 37 | 4 | CC DChg | 00:01:24 | 55:17:25 | -14363.2 | 1.3175 | 335.1 | 8.75 | 0 | 0 | 335.1 | 8.75 | 0.4749 | 12.4 | 0 | 0 | 0.4749 | 12.4 | 2025-11-29 22:47:47 | -18.9235 | -2099.883 | -54.8209 | 0 | Close | 27.99999
6157 | 37 | 4 | CC DChg | 00:01:26 | 55:17:27 | -14363.2 | 1.3144 | 343.1 | 8.96 | 0 | 0 | 343.1 | 8.96 | 0.4854 | 12.67 | 0 | 0 | 0.4854 | 12.67 | 2025-11-29 22:47:49 | -18.879 | -2574.0573 | -67.2 | 0 | Close | 28.66666
6158 | 37 | 4 | CC DChg | 00:01:28 | 55:17:29 | -14363.2 | 1.3107 | 351.1 | 9.17 | 0 | 0 | 351.1 | 9.17 | 0.4958 | 12.94 | 0 | 0 | 0.4958 | 12.94 | 2025-11-29 22:47:51 | -18.8259 | -2156.6366 | -56.3026 | 0 | Close | 29.33333
6159 | 37 | 4 | CC DChg | 00:01:30 | 55:17:31 | -14363.2 | 1.3076 | 359.1 | 9.37 | 0 | 0 | 359.1 | 9.37 | 0.5063 | 13.22 | 0 | 0 | 0.5063 | 13.22 | 2025-11-29 22:47:53 | -18.7813 | -2574.0573 | -67.2 | 0 | Close | 29.99999
6160 | 37 | 4 | CC DChg | 00:01:32 | 55:17:33 | -14363.2 | 1.3042 | 367.1 | 9.58 | 0 | 0 | 367.1 | 9.58 | 0.5167 | 13.49 | 0 | 0 | 0.5167 | 13.49 | 2025-11-29 22:47:55 | -18.7325 | -2346.915 | -61.2701 | 0 | Close | 30.66666
6161 | 37 | 4 | CC DChg | 00:01:34 | 55:17:35 | -14363.2 | 1.3008 | 375 | 9.79 | 0 | 0 | 375 | 9.79 | 0.5271 | 13.76 | 0 | 0 | 0.5271 | 13.76 | 2025-11-29 22:47:57 | -18.6837 | -2346.9412 | -61.2708 | 0 | Close | 31.33333
6162 | 37 | 4 | CC DChg | 00:01:36 | 55:17:37 | -14363.2 | 1.2977 | 383 | 10 | 0 | 0 | 383 | 10 | 0.5375 | 14.03 | 0 | 0 | 0.5375 | 14.03 | 2025-11-29 22:47:59 | -18.6391 | -2574.0502 | -67.1999 | 0 | Close | 31.99999
6163 | 37 | 4 | CC DChg | 00:01:38 | 55:17:39 | -14363.2 | 1.2943 | 391 | 10.21 | 0 | 0 | 391 | 10.21 | 0.5478 | 14.3 | 0 | 0 | 0.5478 | 14.3 | 2025-11-29 22:48:01 | -18.5903 | -2346.9281 | -61.2705 | 0 | Close | 32.66666
6164 | 37 | 4 | CC DChg | 00:01:40 | 55:17:41 | -14363.2 | 1.2912 | 399 | 10.42 | 0 | 0 | 399 | 10.42 | 0.5581 | 14.57 | 0 | 0 | 0.5581 | 14.57 | 2025-11-29 22:48:03 | -18.5458 | -2574.0502 | -67.1999 | 0 | Close | 33.33333
6165 | 37 | 4 | CC DChg | 00:01:42 | 55:17:43 | -14363.2 | 1.2884 | 407 | 10.62 | 0 | 0 | 407 | 10.62 | 0.5684 | 14.84 | 0 | 0 | 0.5684 | 14.84 | 2025-11-29 22:48:05 | -18.5056 | -2849.8571 | -74.4003 | 0 | Close | 34
6166 | 37 | 4 | CC DChg | 00:01:44 | 55:17:45 | -14363.2 | 1.285 | 414.9 | 10.83 | 0 | 0 | 414.9 | 10.83 | 0.5787 | 15.11 | 0 | 0 | 0.5787 | 15.11 | 2025-11-29 22:48:07 | -18.4567 | -2346.915 | -61.2701 | 0 | Close | 34.66666
6167 | 37 | 4 | CC DChg | 00:01:46 | 55:17:47 | -14363.2 | 1.2822 | 422.9 | 11.04 | 0 | 0 | 422.9 | 11.04 | 0.5889 | 15.37 | 0 | 0 | 0.5889 | 15.37 | 2025-11-29 22:48:09 | -18.4165 | -2849.8571 | -74.4003 | 0 | Close | 35.33333
6168 | 37 | 4 | CC DChg | 00:01:48 | 55:17:49 | -14363.2 | 1.2791 | 430.9 | 11.25 | 0 | 0 | 430.9 | 11.25 | 0.5991 | 15.64 | 0 | 0 | 0.5991 | 15.64 | 2025-11-29 22:48:11 | -18.372 | -2574.0502 | -67.1999 | 0 | Close | 35.99999
6169 | 37 | 4 | CC DChg | 00:01:50 | 55:17:51 | -14363.2 | 1.276 | 438.9 | 11.46 | 0 | 0 | 438.9 | 11.46 | 0.6093 | 15.91 | 0 | 0 | 0.6093 | 15.91 | 2025-11-29 22:48:13 | -18.3275 | -2574.0502 | -67.1999 | 0 | Close | 36.66666
6170 | 37 | 4 | CC DChg | 00:01:52 | 55:17:53 | -14363.2 | 1.2735 | 446.9 | 11.67 | 0 | 0 | 446.9 | 11.67 | 0.6195 | 16.17 | 0 | 0 | 0.6195 | 16.17 | 2025-11-29 22:48:15 | -18.2915 | -3191.8222 | -83.3278 | 0 | Close | 37.33333
6171 | 37 | 4 | CC DChg | 00:01:54 | 55:17:55 | -14363.2 | 1.2704 | 454.8 | 11.87 | 0 | 0 | 454.8 | 11.87 | 0.6296 | 16.44 | 0 | 0 | 0.6296 | 16.44 | 2025-11-29 22:48:17 | -18.247 | -2574.0358 | -67.1995 | 0 | Close | 37.99999
6172 | 37 | 4 | CC DChg | 00:01:56 | 55:17:57 | -14363.2 | 1.2676 | 462.8 | 12.08 | 0 | 0 | 462.8 | 12.08 | 0.6398 | 16.7 | 0 | 0 | 0.6398 | 16.7 | 2025-11-29 22:48:19 | -18.2068 | -2849.873 | -74.4007 | 0 | Close | 38.66666
6173 | 37 | 4 | CC DChg | 00:01:58 | 55:17:59 | -14363.2 | 1.2651 | 470.8 | 12.29 | 0 | 0 | 470.8 | 12.29 | 0.6499 | 16.97 | 0 | 0 | 0.6499 | 16.97 | 2025-11-29 22:48:21 | -18.1709 | -3191.8222 | -83.3278 | 0 | Close | 39.33333
6174 | 37 | 4 | CC DChg | 00:02:00 | 55:18:01 | -14363.2 | 1.262 | 478.8 | 12.5 | 0 | 0 | 478.8 | 12.5 | 0.66 | 17.23 | 0 | 0 | 0.66 | 17.23 | 2025-11-29 22:48:23 | -18.1264 | -2574.0358 | -67.1995 | 0 | Close | 39.99999
6175 | 37 | 4 | CC DChg | 00:02:02 | 55:18:03 | -14363.2 | 1.2596 | 486.8 | 12.71 | 0 | 0 | 486.8 | 12.71 | 0.67 | 17.49 | 0 | 0 | 0.67 | 17.49 | 2025-11-29 22:48:25 | -18.0919 | -3324.8148 | -86.7998 | 0 | Close | 40.66666
6176 | 37 | 4 | CC DChg | 00:02:04 | 55:18:05 | -14363.2 | 1.2571 | 494.7 | 12.92 | 0 | 0 | 494.7 | 12.92 | 0.6801 | 17.75 | 0 | 0 | 0.6801 | 17.75 | 2025-11-29 22:48:27 | -18.056 | -3191.84 | -83.3283 | 0 | Close | 41.33333
6177 | 37 | 4 | CC DChg | 00:02:06 | 55:18:07 | -14363.2 | 1.254 | 502.7 | 13.12 | 0 | 0 | 502.7 | 13.12 | 0.6901 | 18.02 | 0 | 0 | 0.6901 | 18.02 | 2025-11-29 22:48:29 | -18.0115 | -2574.0502 | -67.1999 | 0 | Close | 41.99999
6178 | 37 | 4 | CC DChg | 00:02:08 | 55:18:09 | -14363.2 | 1.2515 | 510.7 | 13.33 | 0 | 0 | 510.7 | 13.33 | 0.7001 | 18.28 | 0 | 0 | 0.7001 | 18.28 | 2025-11-29 22:48:31 | -17.9756 | -3191.8222 | -83.3278 | 0 | Close | 42.66666
6179 | 37 | 4 | CC DChg | 00:02:10 | 55:18:11 | -14363.2 | 1.249 | 518.7 | 13.54 | 0 | 0 | 518.7 | 13.54 | 0.71 | 18.54 | 0 | 0 | 0.71 | 18.54 | 2025-11-29 22:48:33 | -17.9396 | -3191.8222 | -83.3278 | 0 | Close | 43.33333
6180 | 37 | 4 | CC DChg | 00:02:12 | 55:18:13 | -14363.2 | 1.2462 | 526.7 | 13.75 | 0 | 0 | 526.7 | 13.75 | 0.72 | 18.8 | 0 | 0 | 0.72 | 18.8 | 2025-11-29 22:48:35 | -17.8994 | -2849.8571 | -74.4003 | 0 | Close | 44
6181 | 37 | 4 | CC DChg | 00:02:14 | 55:18:15 | -14363.2 | 1.2441 | 534.6 | 13.96 | 0 | 0 | 534.6 | 13.96 | 0.7299 | 19.06 | 0 | 0 | 0.7299 | 19.06 | 2025-11-29 22:48:37 | -17.8693 | -3799.746 | -99.1987 | 0 | Close | 44.66666
6182 | 37 | 4 | CC DChg | 00:02:16 | 55:18:17 | -14363.2 | 1.2416 | 542.6 | 14.17 | 0 | 0 | 542.6 | 14.17 | 0.7399 | 19.32 | 0 | 0 | 0.7399 | 19.32 | 2025-11-29 22:48:39 | -17.8334 | -3191.84 | -83.3283 | 0 | Close | 45.33333
6183 | 37 | 4 | CC DChg | 00:02:18 | 55:18:19 | -14363.2 | 1.2388 | 550.6 | 14.37 | 0 | 0 | 550.6 | 14.37 | 0.7497 | 19.57 | 0 | 0 | 0.7497 | 19.57 | 2025-11-29 22:48:41 | -17.7931 | -2849.8413 | -74.3998 | 0 | Close | 45.99999
6184 | 37 | 4 | CC DChg | 00:02:20 | 55:18:21 | -14363.2 | 1.2363 | 558.6 | 14.58 | 0 | 0 | 558.6 | 14.58 | 0.7596 | 19.83 | 0 | 0 | 0.7596 | 19.83 | 2025-11-29 22:48:43 | -17.7572 | -3191.84 | -83.3283 | 0 | Close | 46.66666
6185 | 37 | 4 | CC DChg | 00:02:22 | 55:18:23 | -14363.2 | 1.2341 | 566.5 | 14.79 | 0 | 0 | 566.5 | 14.79 | 0.7695 | 20.09 | 0 | 0 | 0.7695 | 20.09 | 2025-11-29 22:48:45 | -17.7256 | -3627.0707 | -94.6907 | 0 | Close | 47.33333
6186 | 37 | 4 | CC DChg | 00:02:24 | 55:18:25 | -14363.2 | 1.2313 | 574.5 | 15 | 0 | 0 | 574.5 | 15 | 0.7793 | 20.35 | 0 | 0 | 0.7793 | 20.35 | 2025-11-29 22:48:47 | -17.6854 | -2849.8254 | -74.3994 | 0 | Close | 47.99999
6187 | 37 | 4 | CC DChg | 00:02:26 | 55:18:27 | -14363.2 | 1.2289 | 582.5 | 15.21 | 0 | 0 | 582.5 | 15.21 | 0.7891 | 20.6 | 0 | 0 | 0.7891 | 20.6 | 2025-11-29 22:48:49 | -17.6509 | -3324.8333 | -86.8003 | 0 | Close | 48.66666
6188 | 37 | 4 | CC DChg | 00:02:28 | 55:18:29 | -14363.2 | 1.2267 | 590.5 | 15.42 | 0 | 0 | 590.5 | 15.42 | 0.7989 | 20.86 | 0 | 0 | 0.7989 | 20.86 | 2025-11-29 22:48:51 | -17.6193 | -3627.0707 | -94.6907 | 0 | Close | 49.33333
6189 | 37 | 4 | CC DChg | 00:02:30 | 55:18:31 | -14363.2 | 1.2245 | 598.5 | 15.62 | 0 | 0 | 598.5 | 15.62 | 0.8087 | 21.11 | 0 | 0 | 0.8087 | 21.11 | 2025-11-29 22:48:53 | -17.5878 | -3627.0909 | -94.6912 | 0 | Close | 50
6190 | 37 | 4 | CC DChg | 00:02:32 | 55:18:33 | -14363.2 | 1.2217 | 606.4 | 15.83 | 0 | 0 | 606.4 | 15.83 | 0.8185 | 21.37 | 0 | 0 | 0.8185 | 21.37 | 2025-11-29 22:48:55 | -17.5475 | -2849.8254 | -74.3994 | 0 | Close | 50.66666
6191 | 37 | 4 | CC DChg | 00:02:34 | 55:18:35 | -14363.2 | 1.2196 | 614.4 | 16.04 | 0 | 0 | 614.4 | 16.04 | 0.8282 | 21.62 | 0 | 0 | 0.8282 | 21.62 | 2025-11-29 22:48:57 | -17.5174 | -3799.8095 | -99.2003 | 0 | Close | 51.33333
6192 | 37 | 4 | CC DChg | 00:02:36 | 55:18:37 | -14363.2 | 1.2174 | 622.4 | 16.25 | 0 | 0 | 622.4 | 16.25 | 0.8379 | 21.88 | 0 | 0 | 0.8379 | 21.88 | 2025-11-29 22:48:59 | -17.4858 | -3627.0707 | -94.6907 | 0 | Close | 51.99999
6193 | 37 | 4 | CC DChg | 00:02:38 | 55:18:39 | -14363.2 | 1.2149 | 630.4 | 16.46 | 0 | 0 | 630.4 | 16.46 | 0.8476 | 22.13 | 0 | 0 | 0.8476 | 22.13 | 2025-11-29 22:49:01 | -17.4499 | -3191.8044 | -83.3274 | 0 | Close | 52.66666
6194 | 37 | 4 | CC DChg | 00:02:40 | 55:18:41 | -14363.2 | 1.2124 | 638.4 | 16.67 | 0 | 0 | 638.4 | 16.67 | 0.8573 | 22.38 | 0 | 0 | 0.8573 | 22.38 | 2025-11-29 22:49:03 | -17.414 | -3191.84 | -83.3283 | 0 | Close | 53.33333
6195 | 37 | 4 | CC DChg | 00:02:42 | 55:18:43 | -14363.2 | 1.2103 | 646.3 | 16.87 | 0 | 0 | 646.3 | 16.87 | 0.867 | 22.63 | 0 | 0 | 0.867 | 22.63 | 2025-11-29 22:49:05 | -17.3838 | -3799.7672 | -99.1992 | 0 | Close | 53.99999
6196 | 37 | 4 | CC DChg | 00:02:44 | 55:18:45 | -14363.2 | 1.2081 | 654.3 | 17.08 | 0 | 0 | 654.3 | 17.08 | 0.8766 | 22.89 | 0 | 0 | 0.8766 | 22.89 | 2025-11-29 22:49:07 | -17.3522 | -3627.1111 | -94.6918 | 0 | Close | 54.66666
6197 | 37 | 4 | CC DChg | 00:02:46 | 55:18:47 | -14363.2 | 1.2056 | 662.3 | 17.29 | 0 | 0 | 662.3 | 17.29 | 0.8863 | 23.14 | 0 | 0 | 0.8863 | 23.14 | 2025-11-29 22:49:09 | -17.3163 | -3191.8044 | -83.3274 | 0 | Close | 55.33333
6198 | 37 | 4 | CC DChg | 00:02:48 | 55:18:49 | -14363.2 | 1.2031 | 670.3 | 17.5 | 0 | 0 | 670.3 | 17.5 | 0.8959 | 23.39 | 0 | 0 | 0.8959 | 23.39 | 2025-11-29 22:49:11 | -17.2804 | -3191.8044 | -83.3274 | 0 | Close | 55.99999
6199 | 37 | 4 | CC DChg | 00:02:50 | 55:18:51 | -14363.2 | 1.201 | 678.3 | 17.71 | 0 | 0 | 678.3 | 17.71 | 0.9055 | 23.64 | 0 | 0 | 0.9055 | 23.64 | 2025-11-29 22:49:13 | -17.2502 | -3799.8095 | -99.2003 | 0 | Close | 56.66666
6200 | 37 | 4 | CC DChg | 00:02:52 | 55:18:53 | -14363.2 | 1.1985 | 686.2 | 17.92 | 0 | 0 | 686.2 | 17.92 | 0.915 | 23.89 | 0 | 0 | 0.915 | 23.89 | 2025-11-29 22:49:15 | -17.2143 | -3191.8222 | -83.3278 | 0 | Close | 57.33332
6201 | 37 | 4 | CC DChg | 00:02:54 | 55:18:55 | -14363.2 | 1.1963 | 694.2 | 18.12 | 0 | 0 | 694.2 | 18.12 | 0.9246 | 24.14 | 0 | 0 | 0.9246 | 24.14 | 2025-11-29 22:49:17 | -17.1827 | -3627.0909 | -94.6912 | 0 | Close | 57.99999
6202 | 37 | 4 | CC DChg | 00:02:56 | 55:18:57 | -14363.2 | 1.1941 | 702.2 | 18.33 | 0 | 0 | 702.2 | 18.33 | 0.9341 | 24.39 | 0 | 0 | 0.9341 | 24.39 | 2025-11-29 22:49:19 | -17.1511 | -3627.0909 | -94.6912 | 0 | Close | 58.66666
6203 | 37 | 4 | CC DChg | 00:02:58 | 55:18:59 | -14363.2 | 1.192 | 710.2 | 18.54 | 0 | 0 | 710.2 | 18.54 | 0.9436 | 24.64 | 0 | 0 | 0.9436 | 24.64 | 2025-11-29 22:49:21 | -17.1209 | -3799.7672 | -99.1992 | 0 | Close | 59.33333
6204 | 37 | 4 | CC DChg | 00:03:00 | 55:19:01 | -14363.2 | 1.1895 | 718.2 | 18.75 | 0 | 0 | 718.2 | 18.75 | 0.9531 | 24.88 | 0 | 0 | 0.9531 | 24.88 | 2025-11-29 22:49:23 | -17.085 | -3191.8222 | -83.3278 | 0 | Close | 59.99999
6205 | 37 | 4 | CC DChg | 00:03:02 | 55:19:03 | -14363.2 | 1.1873 | 726.1 | 18.96 | 0 | 0 | 726.1 | 18.96 | 0.9626 | 25.13 | 0 | 0 | 0.9626 | 25.13 | 2025-11-29 22:49:25 | -17.0534 | -3627.0505 | -94.6902 | 0 | Close | 60.66666
6206 | 37 | 4 | CC DChg | 00:03:04 | 55:19:05 | -14363.2 | 1.1852 | 734.1 | 19.17 | 0 | 0 | 734.1 | 19.17 | 0.9721 | 25.38 | 0 | 0 | 0.9721 | 25.38 | 2025-11-29 22:49:27 | -17.0233 | -3799.8095 | -99.2003 | 0 | Close | 61.33333
6207 | 37 | 4 | CC DChg | 00:03:06 | 55:19:07 | -14363.2 | 1.1827 | 742.1 | 19.37 | 0 | 0 | 742.1 | 19.37 | 0.9815 | 25.62 | 0 | 0 | 0.9815 | 25.62 | 2025-11-29 22:49:29 | -16.9874 | -3191.8578 | -83.3288 | 0 | Close | 62
6208 | 37 | 4 | CC DChg | 00:03:08 | 55:19:09 | -14363.2 | 1.1805 | 750.1 | 19.58 | 0 | 0 | 750.1 | 19.58 | 0.991 | 25.87 | 0 | 0 | 0.991 | 25.87 | 2025-11-29 22:49:31 | -16.9558 | -3627.0101 | -94.6891 | 0 | Close | 62.66665
6209 | 37 | 4 | CC DChg | 00:03:10 | 55:19:11 | -14363.2 | 1.1783 | 758.1 | 19.79 | 0 | 0 | 758.1 | 19.79 | 1.0004 | 26.12 | 0 | 0 | 1.0004 | 26.12 | 2025-11-29 22:49:33 | -16.9242 | -3627.1111 | -94.6918 | 0 | Close | 63.33333
6210 | 37 | 4 | CC DChg | 00:03:12 | 55:19:13 | -14363.2 | 1.1759 | 766 | 20 | 0 | 0 | 766 | 20 | 1.0098 | 26.36 | 0 | 0 | 1.0098 | 26.36 | 2025-11-29 22:49:35 | -16.8897 | -3324.7778 | -86.7988 | 0 | Close | 63.99999
6211 | 37 | 4 | CC DChg | 00:03:14 | 55:19:15 | -14363.2 | 1.1734 | 774 | 20.21 | 0 | 0 | 774 | 20.21 | 1.0191 | 26.61 | 0 | 0 | 1.0191 | 26.61 | 2025-11-29 22:49:37 | -16.8538 | -3191.8578 | -83.3288 | 0 | Close | 64.66666
6212 | 37 | 4 | CC DChg | 00:03:16 | 55:19:17 | -14363.2 | 1.1715 | 782 | 20.42 | 0 | 0 | 782 | 20.42 | 1.0285 | 26.85 | 0 | 0 | 1.0285 | 26.85 | 2025-11-29 22:49:39 | -16.8265 | -4199.8129 | -109.6431 | 0 | Close | 65.33333
6213 | 37 | 4 | CC DChg | 00:03:18 | 55:19:19 | -14363.2 | 1.1693 | 790 | 20.62 | 0 | 0 | 790 | 20.62 | 1.0378 | 27.09 | 0 | 0 | 1.0378 | 27.09 | 2025-11-29 22:49:41 | -16.7949 | -3627.0303 | -94.6897 | 0 | Close | 65.99999
6214 | 37 | 4 | CC DChg | 00:03:20 | 55:19:21 | -14363.2 | 1.1666 | 798 | 20.83 | 0 | 0 | 798 | 20.83 | 1.0472 | 27.34 | 0 | 0 | 1.0472 | 27.34 | 2025-11-29 22:49:43 | -16.7561 | -2955.3909 | -77.1554 | 0 | Close | 66.66666
6215 | 37 | 4 | CC DChg | 00:03:22 | 55:19:23 | -14363.2 | 1.1647 | 805.9 | 21.04 | 0 | 0 | 805.9 | 21.04 | 1.0565 | 27.58 | 0 | 0 | 1.0565 | 27.58 | 2025-11-29 22:49:45 | -16.7288 | -4199.7661 | -109.6419 | 0 | Close | 67.33333
6216 | 37 | 4 | CC DChg | 00:03:24 | 55:19:25 | -14363.2 | 1.1622 | 813.9 | 21.25 | 0 | 0 | 813.9 | 21.25 | 1.0657 | 27.82 | 0 | 0 | 1.0657 | 27.82 | 2025-11-29 22:49:47 | -16.6929 | -3191.8222 | -83.3278 | 0 | Close | 67.99999
6217 | 37 | 4 | CC DChg | 00:03:26 | 55:19:27 | -14363.2 | 1.1604 | 821.9 | 21.46 | 0 | 0 | 821.9 | 21.46 | 1.075 | 28.06 | 0 | 0 | 1.075 | 28.06 | 2025-11-29 22:49:49 | -16.6671 | -4433.1358 | -115.7344 | 0 | Close | 68.66667
6218 | 37 | 4 | CC DChg | 00:03:28 | 55:19:29 | -14363.2 | 1.1576 | 829.9 | 21.67 | 0 | 0 | 829.9 | 21.67 | 1.0842 | 28.31 | 0 | 0 | 1.0842 | 28.31 | 2025-11-29 22:49:51 | -16.6269 | -2849.8095 | -74.399 | 0 | Close | 69.33332
6219 | 37 | 4 | CC DChg | 00:03:30 | 55:19:31 | -14363.2 | 1.1554 | 837.9 | 21.87 | 0 | 0 | 837.9 | 21.87 | 1.0935 | 28.55 | 0 | 0 | 1.0935 | 28.55 | 2025-11-29 22:49:53 | -16.5953 | -3627.0707 | -94.6907 | 0 | Close | 69.99999
6220 | 37 | 4 | CC DChg | 00:03:32 | 55:19:33 | -14363.2 | 1.1532 | 845.8 | 22.08 | 0 | 0 | 845.8 | 22.08 | 1.1027 | 28.79 | 0 | 0 | 1.1027 | 28.79 | 2025-11-29 22:49:55 | -16.5637 | -3627.0707 | -94.6907 | 0 | Close | 70.66666
6221 | 37 | 4 | CC DChg | 00:03:34 | 55:19:35 | -14363.2 | 1.1507 | 853.8 | 22.29 | 0 | 0 | 853.8 | 22.29 | 1.1119 | 29.03 | 0 | 0 | 1.1119 | 29.03 | 2025-11-29 22:49:57 | -16.5277 | -3191.8222 | -83.3278 | 0 | Close | 71.33332
6222 | 37 | 4 | CC DChg | 00:03:36 | 55:19:37 | -14363.2 | 1.1486 | 861.8 | 22.5 | 0 | 0 | 861.8 | 22.5 | 1.1211 | 29.27 | 0 | 0 | 1.1211 | 29.27 | 2025-11-29 22:49:59 | -16.4976 | -3799.8307 | -99.2009 | 0 | Close | 72
6223 | 37 | 4 | CC DChg | 00:03:38 | 55:19:39 | -14363.2 | 1.1467 | 869.8 | 22.71 | 0 | 0 | 869.8 | 22.71 | 1.1302 | 29.51 | 0 | 0 | 1.1302 | 29.51 | 2025-11-29 22:50:01 | -16.4703 | -4199.7661 | -109.6419 | 0 | Close | 72.66666
6224 | 37 | 4 | CC DChg | 00:03:40 | 55:19:41 | -14363.2 | 1.1445 | 877.8 | 22.92 | 0 | 0 | 877.8 | 22.92 | 1.1394 | 29.74 | 0 | 0 | 1.1394 | 29.74 | 2025-11-29 22:50:03 | -16.4387 | -3627.0707 | -94.6907 | 0 | Close | 73.33333
6225 | 37 | 4 | CC DChg | 00:03:42 | 55:19:43 | -14363.2 | 1.1421 | 885.7 | 23.12 | 0 | 0 | 885.7 | 23.12 | 1.1485 | 29.98 | 0 | 0 | 1.1485 | 29.98 | 2025-11-29 22:50:05 | -16.4042 | -3324.7778 | -86.7988 | 0 | Close | 73.99999
6226 | 37 | 4 | CC DChg | 00:03:44 | 55:19:45 | -14363.2 | 1.1399 | 893.7 | 23.33 | 0 | 0 | 893.7 | 23.33 | 1.1576 | 30.22 | 0 | 0 | 1.1576 | 30.22 | 2025-11-29 22:50:07 | -16.3726 | -3627.1111 | -94.6918 | 0 | Close | 74.66666
6227 | 37 | 4 | CC DChg | 00:03:46 | 55:19:47 | -14363.2 | 1.1377 | 901.7 | 23.54 | 0 | 0 | 901.7 | 23.54 | 1.1667 | 30.46 | 0 | 0 | 1.1667 | 30.46 | 2025-11-29 22:50:09 | -16.341 | -3627.0707 | -94.6907 | 0 | Close | 75.33333
6228 | 37 | 4 | CC DChg | 00:03:48 | 55:19:49 | -14363.2 | 1.1356 | 909.7 | 23.75 | 0 | 0 | 909.7 | 23.75 | 1.1757 | 30.69 | 0 | 0 | 1.1757 | 30.69 | 2025-11-29 22:50:11 | -16.3109 | -3799.7884 | -99.1998 | 0 | Close | 75.99999
6229 | 37 | 4 | CC DChg | 00:03:50 | 55:19:51 | -14363.2 | 1.1331 | 917.6 | 23.96 | 0 | 0 | 917.6 | 23.96 | 1.1848 | 30.93 | 0 | 0 | 1.1848 | 30.93 | 2025-11-29 22:50:13 | -16.275 | -3191.8222 | -83.3278 | 0 | Close | 76.66666
6230 | 37 | 4 | CC DChg | 00:03:52 | 55:19:53 | -14363.2 | 1.1309 | 925.6 | 24.17 | 0 | 0 | 925.6 | 24.17 | 1.1938 | 31.17 | 0 | 0 | 1.1938 | 31.17 | 2025-11-29 22:50:15 | -16.2434 | -3627.0707 | -94.6907 | 0 | Close | 77.33333
6231 | 37 | 4 | CC DChg | 00:03:54 | 55:19:55 | -14363.2 | 1.1287 | 933.6 | 24.37 | 0 | 0 | 933.6 | 24.37 | 1.2028 | 31.4 | 0 | 0 | 1.2028 | 31.4 | 2025-11-29 22:50:17 | -16.2118 | -3627.0707 | -94.6907 | 0 | Close | 77.99999
6232 | 37 | 4 | CC DChg | 00:03:56 | 55:19:57 | -14363.2 | 1.1263 | 941.6 | 24.58 | 0 | 0 | 941.6 | 24.58 | 1.2118 | 31.64 | 0 | 0 | 1.2118 | 31.64 | 2025-11-29 22:50:19 | -16.1773 | -3324.8148 | -86.7998 | 0 | Close | 78.66666
6233 | 37 | 4 | CC DChg | 00:03:58 | 55:19:59 | -14363.2 | 1.1241 | 949.6 | 24.79 | 0 | 0 | 949.6 | 24.79 | 1.2208 | 31.87 | 0 | 0 | 1.2208 | 31.87 | 2025-11-29 22:50:21 | -16.1457 | -3627.0707 | -94.6907 | 0 | Close | 79.33332
6234 | 37 | 4 | CC DChg | 00:04:00 | 55:20:01 | -14363.2 | 1.1219 | 957.5 | 25 | 0 | 0 | 957.5 | 25 | 1.2298 | 32.11 | 0 | 0 | 1.2298 | 32.11 | 2025-11-29 22:50:23 | -16.1141 | -3627.1111 | -94.6918 | 0 | Close | 80
6235 | 37 | 4 | CC DChg | 00:04:02 | 55:20:03 | -14363.2 | 1.1197 | 965.5 | 25.21 | 0 | 0 | 965.5 | 25.21 | 1.2387 | 32.34 | 0 | 0 | 1.2387 | 32.34 | 2025-11-29 22:50:25 | -16.0825 | -3627.0707 | -94.6907 | 0 | Close | 80.66666
6236 | 37 | 4 | CC DChg | 00:04:04 | 55:20:05 | -14363.2 | 1.1173 | 973.5 | 25.41 | 0 | 0 | 973.5 | 25.41 | 1.2476 | 32.57 | 0 | 0 | 1.2476 | 32.57 | 2025-11-29 22:50:27 | -16.048 | -3324.7778 | -86.7988 | 0 | Close | 81.33332
6237 | 37 | 4 | CC DChg | 00:04:06 | 55:20:07 | -14363.2 | 1.1151 | 981.5 | 25.62 | 0 | 0 | 981.5 | 25.62 | 1.2565 | 32.8 | 0 | 0 | 1.2565 | 32.8 | 2025-11-29 22:50:29 | -16.0164 | -3627.0707 | -94.6907 | 0 | Close | 81.99999
6238 | 37 | 4 | CC DChg | 00:04:08 | 55:20:09 | -14363.2 | 1.1129 | 989.5 | 25.83 | 0 | 0 | 989.5 | 25.83 | 1.2654 | 33.04 | 0 | 0 | 1.2654 | 33.04 | 2025-11-29 22:50:31 | -15.9848 | -3627.1111 | -94.6918 | 0 | Close | 82.66666
6239 | 37 | 4 | CC DChg | 00:04:10 | 55:20:11 | -14363.2 | 1.1101 | 997.4 | 26.04 | 0 | 0 | 997.4 | 26.04 | 1.2743 | 33.27 | 0 | 0 | 1.2743 | 33.27 | 2025-11-29 22:50:33 | -15.9446 | -2849.8413 | -74.3998 | 0 | Close | 83.33333
6240 | 37 | 4 | CC DChg | 00:04:12 | 55:20:13 | -14363.2 | 1.108 | 1005.4 | 26.25 | 0 | 0 | 1005.4 | 26.25 | 1.2831 | 33.5 | 0 | 0 | 1.2831 | 33.5 | 2025-11-29 22:50:35 | -15.9144 | -3799.7884 | -99.1998 | 0 | Close | 84
6241 | 37 | 4 | CC DChg | 00:04:14 | 55:20:15 | -14363.2 | 1.1058 | 1013.4 | 26.46 | 0 | 0 | 1013.4 | 26.46 | 1.292 | 33.73 | 0 | 0 | 1.292 | 33.73 | 2025-11-29 22:50:37 | -15.8828 | -3627.0707 | -94.6907 | 0 | Close | 84.66666
6242 | 37 | 4 | CC DChg | 00:04:16 | 55:20:17 | -14363.2 | 1.1036 | 1021.4 | 26.66 | 0 | 0 | 1021.4 | 26.66 | 1.3008 | 33.96 | 0 | 0 | 1.3008 | 33.96 | 2025-11-29 22:50:39 | -15.8512 | -3627.0707 | -94.6907 | 0 | Close | 85.33333
6243 | 37 | 4 | CC DChg | 00:04:18 | 55:20:19 | -14363.2 | 1.1008 | 1029.4 | 26.87 | 0 | 0 | 1029.4 | 26.87 | 1.3096 | 34.19 | 0 | 0 | 1.3096 | 34.19 | 2025-11-29 22:50:41 | -15.811 | -2849.8413 | -74.3998 | 0 | Close | 85.99999
6244 | 37 | 4 | CC DChg | 00:04:20 | 55:20:21 | -14363.2 | 1.0987 | 1037.3 | 27.08 | 0 | 0 | 1037.3 | 27.08 | 1.3184 | 34.42 | 0 | 0 | 1.3184 | 34.42 | 2025-11-29 22:50:43 | -15.7809 | -3799.746 | -99.1987 | 0 | Close | 86.66665
6245 | 37 | 4 | CC DChg | 00:04:22 | 55:20:23 | -14363.2 | 1.0965 | 1045.3 | 27.29 | 0 | 0 | 1045.3 | 27.29 | 1.3271 | 34.65 | 0 | 0 | 1.3271 | 34.65 | 2025-11-29 22:50:45 | -15.7493 | -3627.1111 | -94.6918 | 0 | Close | 87.33333
6246 | 37 | 4 | CC DChg | 00:04:24 | 55:20:25 | -14363.2 | 1.094 | 1053.3 | 27.5 | 0 | 0 | 1053.3 | 27.5 | 1.3359 | 34.87 | 0 | 0 | 1.3359 | 34.87 | 2025-11-29 22:50:47 | -15.7134 | -3191.8222 | -83.3278 | 0 | Close | 87.99999
6247 | 37 | 4 | CC DChg | 00:04:26 | 55:20:27 | -14363.2 | 1.0915 | 1061.3 | 27.71 | 0 | 0 | 1061.3 | 27.71 | 1.3446 | 35.1 | 0 | 0 | 1.3446 | 35.1 | 2025-11-29 22:50:49 | -15.6774 | -3191.8222 | -83.3278 | 0 | Close | 88.66666
6248 | 37 | 4 | CC DChg | 00:04:28 | 55:20:29 | -14363.2 | 1.0894 | 1069.3 | 27.91 | 0 | 0 | 1069.3 | 27.91 | 1.3533 | 35.33 | 0 | 0 | 1.3533 | 35.33 | 2025-11-29 22:50:51 | -15.6473 | -3799.7884 | -99.1998 | 0 | Close | 89.33333
6249 | 37 | 4 | CC DChg | 00:04:30 | 55:20:31 | -14363.2 | 1.0866 | 1077.2 | 28.12 | 0 | 0 | 1077.2 | 28.12 | 1.362 | 35.56 | 0 | 0 | 1.362 | 35.56 | 2025-11-29 22:50:53 | -15.6071 | -2849.8413 | -74.3998 | 0 | Close | 89.99999
6250 | 37 | 4 | CC DChg | 00:04:32 | 55:20:33 | -14363.2 | 1.0844 | 1085.2 | 28.33 | 0 | 0 | 1085.2 | 28.33 | 1.3706 | 35.78 | 0 | 0 | 1.3706 | 35.78 | 2025-11-29 22:50:55 | -15.5755 | -3627.0707 | -94.6907 | 0 | Close | 90.66666
6251 | 37 | 4 | CC DChg | 00:04:34 | 55:20:35 | -14363.2 | 1.0822 | 1093.2 | 28.54 | 0 | 0 | 1093.2 | 28.54 | 1.3793 | 36.01 | 0 | 0 | 1.3793 | 36.01 | 2025-11-29 22:50:57 | -15.5439 | -3627.0707 | -94.6907 | 0 | Close | 91.33332
6252 | 37 | 4 | CC DChg | 00:04:36 | 55:20:37 | -14363.2 | 1.0797 | 1101.2 | 28.75 | 0 | 0 | 1101.2 | 28.75 | 1.3879 | 36.23 | 0 | 0 | 1.3879 | 36.23 | 2025-11-29 22:50:59 | -15.508 | -3191.8222 | -83.3278 | 0 | Close | 91.99999
6253 | 37 | 4 | CC DChg | 00:04:38 | 55:20:39 | -14363.2 | 1.0773 | 1109.2 | 28.96 | 0 | 0 | 1109.2 | 28.96 | 1.3965 | 36.46 | 0 | 0 | 1.3965 | 36.46 | 2025-11-29 22:51:01 | -15.4735 | -3324.8519 | -86.8008 | 0 | Close | 92.66666
6254 | 37 | 4 | CC DChg | 00:04:40 | 55:20:41 | -14363.2 | 1.0751 | 1117.1 | 29.16 | 0 | 0 | 1117.1 | 29.16 | 1.4051 | 36.68 | 0 | 0 | 1.4051 | 36.68 | 2025-11-29 22:51:03 | -15.4419 | -3627.1111 | -94.6918 | 0 | Close | 93.33334
6255 | 37 | 4 | CC DChg | 00:04:42 | 55:20:43 | -14363.2 | 1.0729 | 1125.1 | 29.37 | 0 | 0 | 1125.1 | 29.37 | 1.4137 | 36.91 | 0 | 0 | 1.4137 | 36.91 | 2025-11-29 22:51:05 | -15.4103 | -3626.9899 | -94.6886 | 0 | Close | 93.99999
6256 | 37 | 4 | CC DChg | 00:04:44 | 55:20:45 | -14363.2 | 1.0708 | 1133.1 | 29.58 | 0 | 0 | 1133.1 | 29.58 | 1.4222 | 37.13 | 0 | 0 | 1.4222 | 37.13 | 2025-11-29 22:51:07 | -15.3801 | -3799.7884 | -99.1998 | 0 | Close | 94.66666
6257 | 37 | 4 | CC DChg | 00:04:46 | 55:20:47 | -14363.2 | 1.0686 | 1141.1 | 29.79 | 0 | 0 | 1141.1 | 29.79 | 1.4307 | 37.35 | 0 | 0 | 1.4307 | 37.35 | 2025-11-29 22:51:09 | -15.3485 | -3627.1515 | -94.6928 | 0 | Close | 95.33334
6258 | 37 | 4 | CC DChg | 00:04:48 | 55:20:49 | -14363.2 | 1.0667 | 1149.1 | 30 | 0 | 0 | 1149.1 | 30 | 1.4393 | 37.57 | 0 | 0 | 1.4393 | 37.57 | 2025-11-29 22:51:11 | -15.3212 | -4199.7193 | -109.6406 | 0 | Close | 96
6259 | 37 | 4 | CC DChg | 00:04:50 | 55:20:51 | -14363.2 | 1.0646 | 1157 | 30.21 | 0 | 0 | 1157 | 30.21 | 1.4478 | 37.8 | 0 | 0 | 1.4478 | 37.8 | 2025-11-29 22:51:13 | -15.2911 | -3799.7884 | -99.1998 | 0 | Close | 96.66666
6260 | 37 | 4 | CC DChg | 00:04:52 | 55:20:53 | -14363.2 | 1.0624 | 1165 | 30.41 | 0 | 0 | 1165 | 30.41 | 1.4562 | 38.02 | 0 | 0 | 1.4562 | 38.02 | 2025-11-29 22:51:15 | -15.2595 | -3627.1111 | -94.6918 | 0 | Close | 97.33334
6261 | 37 | 4 | CC DChg | 00:04:54 | 55:20:55 | -14363.2 | 1.0605 | 1173 | 30.62 | 0 | 0 | 1173 | 30.62 | 1.4647 | 38.24 | 0 | 0 | 1.4647 | 38.24 | 2025-11-29 22:51:17 | -15.2322 | -4199.6725 | -109.6394 | 0 | Close | 97.99999
6262 | 37 | 4 | CC DChg | 00:04:56 | 55:20:57 | -14363.2 | 1.059 | 1181 | 30.83 | 0 | 0 | 1181 | 30.83 | 1.4732 | 38.46 | 0 | 0 | 1.4732 | 38.46 | 2025-11-29 22:51:19 | -15.2106 | -5319.8222 | -138.8828 | 0 | Close | 98.66667
6263 | 37 | 4 | CC DChg | 00:04:58 | 55:20:59 | -14363.2 | 1.0571 | 1189 | 31.04 | 0 | 0 | 1189 | 31.04 | 1.4816 | 38.68 | 0 | 0 | 1.4816 | 38.68 | 2025-11-29 22:51:21 | -15.1833 | -4199.7661 | -109.6419 | 0 | Close | 99.33333
6264 | 37 | 4 | CC DChg | 00:05:00 | 55:21:01 | -14363.2 | 1.0549 | 1196.9 | 31.25 | 0 | 0 | 1196.9 | 31.25 | 1.49 | 38.9 | 0 | 0 | 1.49 | 38.9 | 2025-11-29 22:51:23 | -15.1518 | -3627.0707 | -94.6907 | 0 | Close | 100 |  | 1
6265 | 37 | 5 | CC Chg | 00:00:00 | 55:21:01 | 0 | 1.3067 | 0 | 0 | 0 | 0 | 0 | 0 | 0 | 0 | 0 | 0 | 0 | 0 | 2025-11-29 22:51:23 | 0 | 0 | 0 | 0 | Close | 0 |  | 0
6266 | 37 | 5 | CC Chg | 00:05:00 | 55:26:01 | 948.7 | 1.5764 | 79 | 2.06 | 79 | 2.06 | 0 | 0 | 0.1204 | 3.14 | 0.1204 | 3.14 | 0 | 0 | 2025-11-29 22:56:23 | 1.4955 | 292.7646 | 7.6431 | 0 | Close | 6.484279
6267 | 37 | 5 | CC Chg | 00:10:00 | 55:31:01 | 948.7 | 1.6102 | 158 | 4.13 | 158 | 4.13 | 0 | 0 | 0.2465 | 6.44 | 0.2465 | 6.44 | 0 | 0 | 2025-11-29 23:01:23 | 1.5275 | 2338.905 | 61.061 | 0 | Close | 12.97647
6268 | 37 | 5 | CC Chg | 00:15:00 | 55:36:01 | 948.7 | 1.6325 | 237.1 | 6.19 | 237.1 | 6.19 | 0 | 0 | 0.3748 | 9.78 | 0.3748 | 9.78 | 0 | 0 | 2025-11-29 23:06:23 | 1.5487 | 3545.0668 | 92.5499 | 0 | Close | 19.46866
6269 | 37 | 5 | CC Chg | 00:20:00 | 55:41:01 | 948.7 | 1.6524 | 316.1 | 8.25 | 316.1 | 8.25 | 0 | 0 | 0.5046 | 13.17 | 0.5046 | 13.17 | 0 | 0 | 2025-11-29 23:11:23 | 1.5676 | 3972.6119 | 103.7116 | 0 | Close | 25.96086
6270 | 37 | 5 | CC Chg | 00:25:00 | 55:46:01 | 948.7 | 1.6703 | 395.2 | 10.32 | 395.2 | 10.32 | 0 | 0 | 0.6359 | 16.6 | 0.6359 | 16.6 | 0 | 0 | 2025-11-29 23:16:23 | 1.5845 | 4416.4854 | 115.2997 | 0 | Close | 32.45306
6271 | 37 | 5 | CC Chg | 00:30:00 | 55:51:01 | 948.7 | 1.688 | 474.2 | 12.38 | 474.2 | 12.38 | 0 | 0 | 0.7687 | 20.07 | 0.7687 | 20.07 | 0 | 0 | 2025-11-29 23:21:23 | 1.6013 | 4466.3804 | 116.6023 | 0 | Close | 38.94525
6272 | 37 | 5 | CC Chg | 00:35:00 | 55:56:01 | 948.7 | 1.7057 | 553.3 | 14.44 | 553.3 | 14.44 | 0 | 0 | 0.9028 | 23.57 | 0.9028 | 23.57 | 0 | 0 | 2025-11-29 23:26:23 | 1.6181 | 4466.3829 | 116.6023 | 0 | Close | 45.43744
6273 | 37 | 5 | CC Chg | 00:40:00 | 56:01:01 | 948.7 | 1.724 | 632.3 | 16.51 | 632.3 | 16.51 | 0 | 0 | 1.0384 | 27.11 | 1.0384 | 27.11 | 0 | 0 | 2025-11-29 23:31:23 | 1.6355 | 4319.9466 | 112.7794 | 0 | Close | 51.92963
6274 | 37 | 5 | CC Chg | 00:45:00 | 56:06:01 | 948.7 | 1.7429 | 711.4 | 18.57 | 711.4 | 18.57 | 0 | 0 | 1.1754 | 30.69 | 1.1754 | 30.69 | 0 | 0 | 2025-11-29 23:36:23 | 1.6534 | 4182.8054 | 109.1991 | 0 | Close | 58.42183
6275 | 37 | 5 | CC Chg | 00:50:00 | 56:11:01 | 948.7 | 1.763 | 790.5 | 20.64 | 790.5 | 20.64 | 0 | 0 | 1.314 | 34.3 | 1.314 | 34.3 | 0 | 0 | 2025-11-29 23:41:23 | 1.6725 | 3933.0835 | 102.6797 | 0 | Close | 64.91402
6276 | 37 | 5 | CC Chg | 00:55:00 | 56:16:01 | 948.7 | 1.7847 | 869.5 | 22.7 | 869.5 | 22.7 | 0 | 0 | 1.4542 | 37.96 | 1.4542 | 37.96 | 0 | 0 | 2025-11-29 23:46:23 | 1.6931 | 3643.0845 | 95.1088 | 0 | Close | 71.40621
6277 | 37 | 5 | CC Chg | 01:00:00 | 56:21:01 | 948.7 | 1.8089 | 948.6 | 24.76 | 948.6 | 24.76 | 0 | 0 | 1.5962 | 41.67 | 1.5962 | 41.67 | 0 | 0 | 2025-11-29 23:51:23 | 1.716 | 3266.7365 | 85.2836 | 0 | Close | 77.89841
6278 | 37 | 5 | CC Chg | 01:05:00 | 56:26:01 | 948.7 | 1.8343 | 1027.6 | 26.83 | 1027.6 | 26.83 | 0 | 0 | 1.7402 | 45.43 | 1.7402 | 45.43 | 0 | 0 | 2025-11-29 23:56:23 | 1.7401 | 3112.4024 | 81.2544 | 0 | Close | 84.3906
6279 | 37 | 5 | CC Chg | 01:10:00 | 56:31:01 | 948.7 | 1.8616 | 1106.7 | 28.89 | 1106.7 | 28.89 | 0 | 0 | 1.8863 | 49.25 | 1.8863 | 49.25 | 0 | 0 | 2025-11-30 00:01:22 | 1.766 | 2895.7884 | 75.5994 | 0 | Close | 90.8828
6280 | 37 | 5 | CC Chg | 01:15:00 | 56:36:01 | 948.7 | 1.8889 | 1185.7 | 30.96 | 1185.7 | 30.96 | 0 | 0 | 2.0346 | 53.12 | 2.0346 | 53.12 | 0 | 0 | 2025-11-30 00:06:22 | 1.7919 | 2895.7818 | 75.5992 | 0 | Close | 97.37498
6281 | 37 | 5 | CC Chg | 01:17:01 | 56:38:02 | 948.7 | 1.9001 | 1217.7 | 31.79 | 1217.7 | 31.79 | 0 | 0 | 2.0951 | 54.7 | 2.0951 | 54.7 | 0 | 0 | 2025-11-30 00:08:23 | 1.8025 | 2853.9921 | 74.5082 | 0 | Close | 100 |  | 1
6282 | 38 | 4 | CC DChg | 00:00:00 | 56:38:02 | -14360.1 | 1.6403 | 0 | 0 | 0 | 0 | 0 | 0 | 0 | 0 | 0 | 0 | 0 | 0 | 2025-11-30 00:08:23 | -23.5549 | 0 | 0 | 0 | Close | 0 |  | 0
6283 | 38 | 4 | CC DChg | 00:00:02 | 56:38:04 | -14363.2 | 1.5783 | 8 | 0.21 | 0 | 0 | 8 | 0.21 | 0.0128 | 0.33 | 0 | 0 | 0.0128 | 0.33 | 2025-11-30 00:08:25 | -22.6695 | -128.7012 | -3.36 | 0 | Close | 0.6666595
6284 | 38 | 4 | CC DChg | 00:00:04 | 56:38:06 | -14363.2 | 1.5541 | 16 | 0.42 | 0 | 0 | 16 | 0.42 | 0.0253 | 0.66 | 0 | 0 | 0.0253 | 0.66 | 2025-11-30 00:08:27 | -22.3219 | -329.7339 | -8.6083 | 0 | Close | 1.333326
6285 | 38 | 4 | CC DChg | 00:00:06 | 56:38:08 | -14363.2 | 1.5376 | 23.9 | 0.62 | 0 | 0 | 23.9 | 0.62 | 0.0376 | 0.98 | 0 | 0 | 0.0376 | 0.98 | 2025-11-30 00:08:29 | -22.0849 | -483.6098 | -12.6254 | 0 | Close | 1.999993
6286 | 38 | 4 | CC DChg | 00:00:08 | 56:38:10 | -14363.2 | 1.5246 | 31.9 | 0.83 | 0 | 0 | 31.9 | 0.83 | 0.0498 | 1.3 | 0 | 0 | 0.0498 | 1.3 | 2025-11-30 00:08:31 | -21.8981 | -613.8124 | -16.0246 | 0 | Close | 2.66666
6287 | 38 | 4 | CC DChg | 00:00:10 | 56:38:12 | -14363.2 | 1.5138 | 39.9 | 1.04 | 0 | 0 | 39.9 | 1.04 | 0.0619 | 1.62 | 0 | 0 | 0.0619 | 1.62 | 2025-11-30 00:08:33 | -21.743 | -738.8485 | -19.2889 | 0 | Close | 3.333326
6288 | 38 | 4 | CC DChg | 00:00:12 | 56:38:14 | -14363.2 | 1.5035 | 47.9 | 1.25 | 0 | 0 | 47.9 | 1.25 | 0.074 | 1.93 | 0 | 0 | 0.074 | 1.93 | 2025-11-30 00:08:35 | -21.5951 | -774.7141 | -20.2252 | 0 | Close | 3.999993
6289 | 38 | 4 | CC DChg | 00:00:14 | 56:38:16 | -14363.2 | 1.4946 | 55.9 | 1.46 | 0 | 0 | 55.9 | 1.46 | 0.0859 | 2.24 | 0 | 0 | 0.0859 | 2.24 | 2025-11-30 00:08:37 | -21.4673 | -896.5799 | -23.4067 | 0 | Close | 4.666659
6290 | 38 | 4 | CC DChg | 00:00:16 | 56:38:18 | -14363.2 | 1.4862 | 63.8 | 1.67 | 0 | 0 | 63.8 | 1.67 | 0.0978 | 2.55 | 0 | 0 | 0.0978 | 2.55 | 2025-11-30 00:08:39 | -21.3466 | -949.9478 | -24.8 | 0 | Close | 5.333326
6291 | 38 | 4 | CC DChg | 00:00:18 | 56:38:20 | -14363.2 | 1.4784 | 71.8 | 1.87 | 0 | 0 | 71.8 | 1.87 | 0.1096 | 2.86 | 0 | 0 | 0.1096 | 2.86 | 2025-11-30 00:08:41 | -21.2346 | -1023.0199 | -26.7076 | 0 | Close | 5.999992
6292 | 38 | 4 | CC DChg | 00:00:20 | 56:38:22 | -14363.2 | 1.471 | 79.8 | 2.08 | 0 | 0 | 79.8 | 2.08 | 0.1214 | 3.17 | 0 | 0 | 0.1214 | 3.17 | 2025-11-30 00:08:43 | -21.1283 | -1078.3198 | -28.1513 | 0 | Close | 6.666659
6293 | 38 | 4 | CC DChg | 00:00:22 | 56:38:24 | -14363.2 | 1.4639 | 87.8 | 2.29 | 0 | 0 | 87.8 | 2.29 | 0.1331 | 3.48 | 0 | 0 | 0.1331 | 3.48 | 2025-11-30 00:08:45 | -21.0263 | -1123.8811 | -29.3408 | 0 | Close | 7.333326
6294 | 38 | 4 | CC DChg | 00:00:24 | 56:38:26 | -14363.2 | 1.4574 | 95.8 | 2.5 | 0 | 0 | 95.8 | 2.5 | 0.1448 | 3.78 | 0 | 0 | 0.1448 | 3.78 | 2025-11-30 00:08:47 | -20.9329 | -1227.6274 | -32.0493 | 0 | Close | 7.999994
6295 | 38 | 4 | CC DChg | 00:00:26 | 56:38:28 | -14363.2 | 1.4508 | 103.7 | 2.71 | 0 | 0 | 103.7 | 2.71 | 0.1564 | 4.08 | 0 | 0 | 0.1564 | 4.08 | 2025-11-30 00:08:49 | -20.8381 | -1209.0219 | -31.5635 | 0 | Close | 8.666659
6296 | 38 | 4 | CC DChg | 00:00:28 | 56:38:30 | -14363.2 | 1.4446 | 111.7 | 2.92 | 0 | 0 | 111.7 | 2.92 | 0.1679 | 4.38 | 0 | 0 | 0.1679 | 4.38 | 2025-11-30 00:08:51 | -20.7491 | -1287.0269 | -33.6 | 0 | Close | 9.333326
6297 | 38 | 4 | CC DChg | 00:00:30 | 56:38:32 | -14363.2 | 1.4388 | 119.7 | 3.12 | 0 | 0 | 119.7 | 3.12 | 0.1794 | 4.68 | 0 | 0 | 0.1794 | 4.68 | 2025-11-30 00:08:53 | -20.6658 | -1375.7874 | -35.9172 | 0 | Close | 9.999993
6298 | 38 | 4 | CC DChg | 00:00:32 | 56:38:34 | -14363.2 | 1.4332 | 127.7 | 3.33 | 0 | 0 | 127.7 | 3.33 | 0.1909 | 4.98 | 0 | 0 | 0.1909 | 4.98 | 2025-11-30 00:08:55 | -20.5854 | -1424.9226 | -37.2 | 0 | Close | 10.66666
6299 | 38 | 4 | CC DChg | 00:00:34 | 56:38:36 | -14363.2 | 1.4273 | 135.7 | 3.54 | 0 | 0 | 135.7 | 3.54 | 0.2023 | 5.28 | 0 | 0 | 0.2023 | 5.28 | 2025-11-30 00:08:57 | -20.5006 | -1352.4652 | -35.3083 | 0 | Close | 11.33333
6300 | 38 | 4 | CC DChg | 00:00:36 | 56:38:38 | -14363.2 | 1.4217 | 143.6 | 3.75 | 0 | 0 | 143.6 | 3.75 | 0.2137 | 5.58 | 0 | 0 | 0.2137 | 5.58 | 2025-11-30 00:08:59 | -20.4202 | -1424.9226 | -37.2 | 0 | Close | 11.99999
6301 | 38 | 4 | CC DChg | 00:00:38 | 56:38:40 | -14363.2 | 1.4167 | 151.6 | 3.96 | 0 | 0 | 151.6 | 3.96 | 0.225 | 5.87 | 0 | 0 | 0.225 | 5.87 | 2025-11-30 00:09:01 | -20.3484 | -1595.9111 | -41.6639 | 0 | Close | 12.66666
6302 | 38 | 4 | CC DChg | 00:00:40 | 56:38:42 | -14363.2 | 1.4115 | 159.6 | 4.17 | 0 | 0 | 159.6 | 4.17 | 0.2363 | 6.17 | 0 | 0 | 0.2363 | 6.17 | 2025-11-30 00:09:03 | -20.2737 | -1534.5321 | -40.0615 | 0 | Close | 13.33333
6303 | 38 | 4 | CC DChg | 00:00:42 | 56:38:44 | -14363.2 | 1.4065 | 167.6 | 4.37 | 0 | 0 | 167.6 | 4.37 | 0.2475 | 6.46 | 0 | 0 | 0.2475 | 6.46 | 2025-11-30 00:09:05 | -20.2019 | -1595.9111 | -41.6639 | 0 | Close | 13.99999
6304 | 38 | 4 | CC DChg | 00:00:44 | 56:38:46 | -14363.2 | 1.4019 | 175.6 | 4.58 | 0 | 0 | 175.6 | 4.58 | 0.2587 | 6.75 | 0 | 0 | 0.2587 | 6.75 | 2025-11-30 00:09:07 | -20.1358 | -1734.686 | -45.2869 | 0 | Close | 14.66666
6305 | 38 | 4 | CC DChg | 00:00:46 | 56:38:48 | -14363.2 | 1.3969 | 183.5 | 4.79 | 0 | 0 | 183.5 | 4.79 | 0.2699 | 7.05 | 0 | 0 | 0.2699 | 7.05 | 2025-11-30 00:09:09 | -20.064 | -1595.9133 | -41.664 | 0 | Close | 15.33333
6306 | 38 | 4 | CC DChg | 00:00:48 | 56:38:50 | -14363.2 | 1.3922 | 191.5 | 5 | 0 | 0 | 191.5 | 5 | 0.281 | 7.34 | 0 | 0 | 0.281 | 7.34 | 2025-11-30 00:09:11 | -19.9965 | -1697.7801 | -44.3234 | 0 | Close | 15.99999
6307 | 38 | 4 | CC DChg | 00:00:50 | 56:38:52 | -14363.2 | 1.3876 | 199.5 | 5.21 | 0 | 0 | 199.5 | 5.21 | 0.2921 | 7.63 | 0 | 0 | 0.2921 | 7.63 | 2025-11-30 00:09:13 | -19.9304 | -1734.686 | -45.2869 | 0 | Close | 16.66666
6308 | 38 | 4 | CC DChg | 00:00:52 | 56:38:54 | -14363.2 | 1.3829 | 207.5 | 5.42 | 0 | 0 | 207.5 | 5.42 | 0.3031 | 7.91 | 0 | 0 | 0.3031 | 7.91 | 2025-11-30 00:09:15 | -19.8629 | -1697.7825 | -44.3234 | 0 | Close | 17.33333
6309 | 38 | 4 | CC DChg | 00:00:54 | 56:38:56 | -14363.2 | 1.3786 | 215.4 | 5.62 | 0 | 0 | 215.4 | 5.62 | 0.3142 | 8.2 | 0 | 0 | 0.3142 | 8.2 | 2025-11-30 00:09:17 | -19.8011 | -1855.7106 | -48.4464 | 0 | Close | 17.99999
6310 | 38 | 4 | CC DChg | 00:00:56 | 56:38:58 | -14363.2 | 1.3743 | 223.4 | 5.83 | 0 | 0 | 223.4 | 5.83 | 0.3251 | 8.49 | 0 | 0 | 0.3251 | 8.49 | 2025-11-30 00:09:19 | -19.7394 | -1855.7106 | -48.4464 | 0 | Close | 18.66666
6311 | 38 | 4 | CC DChg | 00:00:58 | 56:39:00 | -14363.2 | 1.3702 | 231.4 | 6.04 | 0 | 0 | 231.4 | 6.04 | 0.3361 | 8.77 | 0 | 0 | 0.3361 | 8.77 | 2025-11-30 00:09:21 | -19.6805 | -1946.2331 | -50.8096 | 0 | Close | 19.33333
6312 | 38 | 4 | CC DChg | 00:01:00 | 56:39:02 | -14363.2 | 1.3659 | 239.4 | 6.25 | 0 | 0 | 239.4 | 6.25 | 0.347 | 9.06 | 0 | 0 | 0.347 | 9.06 | 2025-11-30 00:09:23 | -19.6187 | -1855.7106 | -48.4464 | 0 | Close | 19.99999
6313 | 38 | 4 | CC DChg | 00:01:02 | 56:39:04 | -14363.2 | 1.3619 | 247.4 | 6.46 | 0 | 0 | 247.4 | 6.46 | 0.3579 | 9.34 | 0 | 0 | 0.3579 | 9.34 | 2025-11-30 00:09:25 | -19.5613 | -1994.8944 | -52.08 | 0 | Close | 20.66666
6314 | 38 | 4 | CC DChg | 00:01:04 | 56:39:06 | -14363.2 | 1.3578 | 255.3 | 6.67 | 0 | 0 | 255.3 | 6.67 | 0.3687 | 9.63 | 0 | 0 | 0.3687 | 9.63 | 2025-11-30 00:09:27 | -19.5024 | -1946.2276 | -50.8095 | 0 | Close | 21.33332
6315 | 38 | 4 | CC DChg | 00:01:06 | 56:39:08 | -14363.2 | 1.3538 | 263.3 | 6.87 | 0 | 0 | 263.3 | 6.87 | 0.3796 | 9.91 | 0 | 0 | 0.3796 | 9.91 | 2025-11-30 00:09:29 | -19.4449 | -1994.8944 | -52.08 | 0 | Close | 21.99999
6316 | 38 | 4 | CC DChg | 00:01:08 | 56:39:10 | -14363.2 | 1.3498 | 271.3 | 7.08 | 0 | 0 | 271.3 | 7.08 | 0.3903 | 10.19 | 0 | 0 | 0.3903 | 10.19 | 2025-11-30 00:09:31 | -19.3875 | -1994.8944 | -52.08 | 0 | Close | 22.66666
6317 | 38 | 4 | CC DChg | 00:01:10 | 56:39:12 | -14363.2 | 1.3461 | 279.3 | 7.29 | 0 | 0 | 279.3 | 7.29 | 0.4011 | 10.47 | 0 | 0 | 0.4011 | 10.47 | 2025-11-30 00:09:33 | -19.3343 | -2156.6306 | -56.3024 | 0 | Close | 23.33333
6318 | 38 | 4 | CC DChg | 00:01:12 | 56:39:14 | -14363.2 | 1.342 | 287.3 | 7.5 | 0 | 0 | 287.3 | 7.5 | 0.4118 | 10.75 | 0 | 0 | 0.4118 | 10.75 | 2025-11-30 00:09:35 | -19.2754 | -1946.2331 | -50.8096 | 0 | Close | 23.99999
6319 | 38 | 4 | CC DChg | 00:01:14 | 56:39:16 | -14363.2 | 1.3386 | 295.2 | 7.71 | 0 | 0 | 295.2 | 7.71 | 0.4225 | 11.03 | 0 | 0 | 0.4225 | 11.03 | 2025-11-30 00:09:37 | -19.2266 | -2346.9412 | -61.2708 | 0 | Close | 24.66666
6320 | 38 | 4 | CC DChg | 00:01:16 | 56:39:18 | -14363.2 | 1.3346 | 303.2 | 7.92 | 0 | 0 | 303.2 | 7.92 | 0.4332 | 11.31 | 0 | 0 | 0.4332 | 11.31 | 2025-11-30 00:09:39 | -19.1691 | -1994.8833 | -52.0797 | 0 | Close | 25.33333
6321 | 38 | 4 | CC DChg | 00:01:18 | 56:39:20 | -14363.2 | 1.3312 | 311.2 | 8.12 | 0 | 0 | 311.2 | 8.12 | 0.4438 | 11.59 | 0 | 0 | 0.4438 | 11.59 | 2025-11-30 00:09:41 | -19.1203 | -2346.9412 | -61.2708 | 0 | Close | 26
6322 | 38 | 4 | CC DChg | 00:01:20 | 56:39:22 | -14363.2 | 1.3275 | 319.2 | 8.33 | 0 | 0 | 319.2 | 8.33 | 0.4544 | 11.86 | 0 | 0 | 0.4544 | 11.86 | 2025-11-30 00:09:43 | -19.0672 | -2156.6306 | -56.3024 | 0 | Close | 26.66666
6323 | 38 | 4 | CC DChg | 00:01:22 | 56:39:24 | -14363.2 | 1.324 | 327.2 | 8.54 | 0 | 0 | 327.2 | 8.54 | 0.465 | 12.14 | 0 | 0 | 0.465 | 12.14 | 2025-11-30 00:09:45 | -19.0169 | -2279.873 | -59.5199 | 0 | Close | 27.33333
6324 | 38 | 4 | CC DChg | 00:01:24 | 56:39:26 | -14363.2 | 1.3206 | 335.1 | 8.75 | 0 | 0 | 335.1 | 8.75 | 0.4756 | 12.42 | 0 | 0 | 0.4756 | 12.42 | 2025-11-30 00:09:47 | -18.9681 | -2346.9281 | -61.2705 | 0 | Close | 27.99999
6325 | 38 | 4 | CC DChg | 00:01:26 | 56:39:28 | -14363.2 | 1.3169 | 343.1 | 8.96 | 0 | 0 | 343.1 | 8.96 | 0.4861 | 12.69 | 0 | 0 | 0.4861 | 12.69 | 2025-11-30 00:09:49 | -18.9149 | -2156.6426 | -56.3027 | 0 | Close | 28.66666
6326 | 38 | 4 | CC DChg | 00:01:28 | 56:39:30 | -14363.2 | 1.3138 | 351.1 | 9.17 | 0 | 0 | 351.1 | 9.17 | 0.4966 | 12.96 | 0 | 0 | 0.4966 | 12.96 | 2025-11-30 00:09:51 | -18.8704 | -2574.0502 | -67.1999 | 0 | Close | 29.33333
6327 | 38 | 4 | CC DChg | 00:01:30 | 56:39:32 | -14363.2 | 1.3101 | 359.1 | 9.37 | 0 | 0 | 359.1 | 9.37 | 0.507 | 13.24 | 0 | 0 | 0.507 | 13.24 | 2025-11-30 00:09:53 | -18.8172 | -2156.6426 | -56.3027 | 0 | Close | 29.99999
6328 | 38 | 4 | CC DChg | 00:01:32 | 56:39:34 | -14363.2 | 1.307 | 367.1 | 9.58 | 0 | 0 | 367.1 | 9.58 | 0.5175 | 13.51 | 0 | 0 | 0.5175 | 13.51 | 2025-11-30 00:09:55 | -18.7727 | -2574.0358 | -67.1995 | 0 | Close | 30.66666
6329 | 38 | 4 | CC DChg | 00:01:34 | 56:39:36 | -14363.2 | 1.3036 | 375 | 9.79 | 0 | 0 | 375 | 9.79 | 0.5279 | 13.78 | 0 | 0 | 0.5279 | 13.78 | 2025-11-30 00:09:57 | -18.7239 | -2346.9412 | -61.2708 | 0 | Close | 31.33333
6330 | 38 | 4 | CC DChg | 00:01:36 | 56:39:38 | -14363.2 | 1.3008 | 383 | 10 | 0 | 0 | 383 | 10 | 0.5383 | 14.05 | 0 | 0 | 0.5383 | 14.05 | 2025-11-30 00:09:59 | -18.6837 | -2849.8413 | -74.3998 | 0 | Close | 31.99999
6331 | 38 | 4 | CC DChg | 00:01:38 | 56:39:40 | -14363.2 | 1.2977 | 391 | 10.21 | 0 | 0 | 391 | 10.21 | 0.5487 | 14.32 | 0 | 0 | 0.5487 | 14.32 | 2025-11-30 00:10:01 | -18.6391 | -2574.0502 | -67.1999 | 0 | Close | 32.66666
6332 | 38 | 4 | CC DChg | 00:01:40 | 56:39:42 | -14363.2 | 1.2946 | 399 | 10.42 | 0 | 0 | 399 | 10.42 | 0.559 | 14.59 | 0 | 0 | 0.559 | 14.59 | 2025-11-30 00:10:03 | -18.5946 | -2574.0502 | -67.1999 | 0 | Close | 33.33333
6333 | 38 | 4 | CC DChg | 00:01:42 | 56:39:44 | -14363.2 | 1.2915 | 407 | 10.62 | 0 | 0 | 407 | 10.62 | 0.5693 | 14.86 | 0 | 0 | 0.5693 | 14.86 | 2025-11-30 00:10:05 | -18.5501 | -2574.0645 | -67.2002 | 0 | Close | 34
6334 | 38 | 4 | CC DChg | 00:01:44 | 56:39:46 | -14363.2 | 1.2887 | 414.9 | 10.83 | 0 | 0 | 414.9 | 10.83 | 0.5796 | 15.13 | 0 | 0 | 0.5796 | 15.13 | 2025-11-30 00:10:07 | -18.5099 | -2849.8254 | -74.3994 | 0 | Close | 34.66666
6335 | 38 | 4 | CC DChg | 00:01:46 | 56:39:48 | -14363.2 | 1.2856 | 422.9 | 11.04 | 0 | 0 | 422.9 | 11.04 | 0.5899 | 15.4 | 0 | 0 | 0.5899 | 15.4 | 2025-11-30 00:10:09 | -18.4653 | -2574.0645 | -67.2002 | 0 | Close | 35.33333
6336 | 38 | 4 | CC DChg | 00:01:48 | 56:39:50 | -14363.2 | 1.2828 | 430.9 | 11.25 | 0 | 0 | 430.9 | 11.25 | 0.6001 | 15.67 | 0 | 0 | 0.6001 | 15.67 | 2025-11-30 00:10:11 | -18.4251 | -2849.8413 | -74.3998 | 0 | Close | 35.99999
6337 | 38 | 4 | CC DChg | 00:01:50 | 56:39:52 | -14363.2 | 1.28 | 438.9 | 11.46 | 0 | 0 | 438.9 | 11.46 | 0.6103 | 15.93 | 0 | 0 | 0.6103 | 15.93 | 2025-11-30 00:10:13 | -18.3849 | -2849.8413 | -74.3998 | 0 | Close | 36.66666
6338 | 38 | 4 | CC DChg | 00:01:52 | 56:39:54 | -14363.2 | 1.2769 | 446.9 | 11.67 | 0 | 0 | 446.9 | 11.67 | 0.6205 | 16.2 | 0 | 0 | 0.6205 | 16.2 | 2025-11-30 00:10:15 | -18.3404 | -2574.0502 | -67.1999 | 0 | Close | 37.33333
6339 | 38 | 4 | CC DChg | 00:01:54 | 56:39:56 | -14363.2 | 1.2744 | 454.8 | 11.87 | 0 | 0 | 454.8 | 11.87 | 0.6307 | 16.47 | 0 | 0 | 0.6307 | 16.47 | 2025-11-30 00:10:17 | -18.3045 | -3191.8044 | -83.3274 | 0 | Close | 37.99999
6340 | 38 | 4 | CC DChg | 00:01:56 | 56:39:58 | -14363.2 | 1.2713 | 462.8 | 12.08 | 0 | 0 | 462.8 | 12.08 | 0.6409 | 16.73 | 0 | 0 | 0.6409 | 16.73 | 2025-11-30 00:10:19 | -18.2599 | -2574.0789 | -67.2006 | 0 | Close | 38.66666
6341 | 38 | 4 | CC DChg | 00:01:58 | 56:40:00 | -14363.2 | 1.2686 | 470.8 | 12.29 | 0 | 0 | 470.8 | 12.29 | 0.651 | 17 | 0 | 0 | 0.651 | 17 | 2025-11-30 00:10:21 | -18.2212 | -2955.3909 | -77.1554 | 0 | Close | 39.33333
6342 | 38 | 4 | CC DChg | 00:02:00 | 56:40:02 | -14363.2 | 1.2661 | 478.8 | 12.5 | 0 | 0 | 478.8 | 12.5 | 0.6611 | 17.26 | 0 | 0 | 0.6611 | 17.26 | 2025-11-30 00:10:23 | -18.1853 | -3191.8044 | -83.3274 | 0 | Close | 39.99999
6343 | 38 | 4 | CC DChg | 00:02:02 | 56:40:04 | -14363.2 | 1.263 | 486.8 | 12.71 | 0 | 0 | 486.8 | 12.71 | 0.6712 | 17.52 | 0 | 0 | 0.6712 | 17.52 | 2025-11-30 00:10:25 | -18.1407 | -2574.0502 | -67.1999 | 0 | Close | 40.66666
6344 | 38 | 4 | CC DChg | 00:02:04 | 56:40:06 | -14363.2 | 1.2605 | 494.7 | 12.92 | 0 | 0 | 494.7 | 12.92 | 0.6813 | 17.79 | 0 | 0 | 0.6813 | 17.79 | 2025-11-30 00:10:27 | -18.1048 | -3191.84 | -83.3283 | 0 | Close | 41.33333
6345 | 38 | 4 | CC DChg | 00:02:06 | 56:40:08 | -14363.2 | 1.258 | 502.7 | 13.12 | 0 | 0 | 502.7 | 13.12 | 0.6913 | 18.05 | 0 | 0 | 0.6913 | 18.05 | 2025-11-30 00:10:29 | -18.0689 | -3191.8222 | -83.3278 | 0 | Close | 41.99999
6346 | 38 | 4 | CC DChg | 00:02:08 | 56:40:10 | -14363.2 | 1.2552 | 510.7 | 13.33 | 0 | 0 | 510.7 | 13.33 | 0.7014 | 18.31 | 0 | 0 | 0.7014 | 18.31 | 2025-11-30 00:10:31 | -18.0287 | -2849.8413 | -74.3998 | 0 | Close | 42.66666
6347 | 38 | 4 | CC DChg | 00:02:10 | 56:40:12 | -14363.2 | 1.2527 | 518.7 | 13.54 | 0 | 0 | 518.7 | 13.54 | 0.7114 | 18.57 | 0 | 0 | 0.7114 | 18.57 | 2025-11-30 00:10:33 | -17.9928 | -3191.8222 | -83.3278 | 0 | Close | 43.33333
6348 | 38 | 4 | CC DChg | 00:02:12 | 56:40:14 | -14363.2 | 1.2503 | 526.7 | 13.75 | 0 | 0 | 526.7 | 13.75 | 0.7214 | 18.83 | 0 | 0 | 0.7214 | 18.83 | 2025-11-30 00:10:35 | -17.9583 | -3324.8333 | -86.8003 | 0 | Close | 44
6349 | 38 | 4 | CC DChg | 00:02:14 | 56:40:16 | -14363.2 | 1.2478 | 534.6 | 13.96 | 0 | 0 | 534.6 | 13.96 | 0.7313 | 19.09 | 0 | 0 | 0.7313 | 19.09 | 2025-11-30 00:10:37 | -17.9224 | -3191.7867 | -83.3269 | 0 | Close | 44.66666
6350 | 38 | 4 | CC DChg | 00:02:16 | 56:40:18 | -14363.2 | 1.245 | 542.6 | 14.17 | 0 | 0 | 542.6 | 14.17 | 0.7413 | 19.35 | 0 | 0 | 0.7413 | 19.35 | 2025-11-30 00:10:39 | -17.8822 | -2849.8571 | -74.4003 | 0 | Close | 45.33333
6351 | 38 | 4 | CC DChg | 00:02:18 | 56:40:20 | -14363.2 | 1.2425 | 550.6 | 14.37 | 0 | 0 | 550.6 | 14.37 | 0.7512 | 19.61 | 0 | 0 | 0.7512 | 19.61 | 2025-11-30 00:10:41 | -17.8463 | -3191.8222 | -83.3278 | 0 | Close | 45.99999
6352 | 38 | 4 | CC DChg | 00:02:20 | 56:40:22 | -14363.2 | 1.24 | 558.6 | 14.58 | 0 | 0 | 558.6 | 14.58 | 0.7611 | 19.87 | 0 | 0 | 0.7611 | 19.87 | 2025-11-30 00:10:43 | -17.8104 | -3191.84 | -83.3283 | 0 | Close | 46.66666
6353 | 38 | 4 | CC DChg | 00:02:22 | 56:40:24 | -14363.2 | 1.2375 | 566.5 | 14.79 | 0 | 0 | 566.5 | 14.79 | 0.771 | 20.13 | 0 | 0 | 0.771 | 20.13 | 2025-11-30 00:10:45 | -17.7745 | -3191.8222 | -83.3278 | 0 | Close | 47.33333
6354 | 38 | 4 | CC DChg | 00:02:24 | 56:40:26 | -14363.2 | 1.2351 | 574.5 | 15 | 0 | 0 | 574.5 | 15 | 0.7808 | 20.39 | 0 | 0 | 0.7808 | 20.39 | 2025-11-30 00:10:47 | -17.74 | -3324.7963 | -86.7993 | 0 | Close | 47.99999
6355 | 38 | 4 | CC DChg | 00:02:26 | 56:40:28 | -14363.2 | 1.2329 | 582.5 | 15.21 | 0 | 0 | 582.5 | 15.21 | 0.7907 | 20.64 | 0 | 0 | 0.7907 | 20.64 | 2025-11-30 00:10:49 | -17.7084 | -3627.0909 | -94.6912 | 0 | Close | 48.66666
6356 | 38 | 4 | CC DChg | 00:02:28 | 56:40:30 | -14363.2 | 1.2301 | 590.5 | 15.42 | 0 | 0 | 590.5 | 15.42 | 0.8005 | 20.9 | 0 | 0 | 0.8005 | 20.9 | 2025-11-30 00:10:51 | -17.6682 | -2849.8413 | -74.3998 | 0 | Close | 49.33333
6357 | 38 | 4 | CC DChg | 00:02:30 | 56:40:32 | -14363.2 | 1.2279 | 598.5 | 15.62 | 0 | 0 | 598.5 | 15.62 | 0.8103 | 21.15 | 0 | 0 | 0.8103 | 21.15 | 2025-11-30 00:10:53 | -17.6366 | -3627.0909 | -94.6912 | 0 | Close | 50
6358 | 38 | 4 | CC DChg | 00:02:32 | 56:40:34 | -14363.2 | 1.2255 | 606.4 | 15.83 | 0 | 0 | 606.4 | 15.83 | 0.8201 | 21.41 | 0 | 0 | 0.8201 | 21.41 | 2025-11-30 00:10:55 | -17.6021 | -3324.7963 | -86.7993 | 0 | Close | 50.66666
6359 | 38 | 4 | CC DChg | 00:02:34 | 56:40:36 | -14363.2 | 1.223 | 614.4 | 16.04 | 0 | 0 | 614.4 | 16.04 | 0.8299 | 21.67 | 0 | 0 | 0.8299 | 21.67 | 2025-11-30 00:10:57 | -17.5662 | -3191.84 | -83.3283 | 0 | Close | 51.33333
6360 | 38 | 4 | CC DChg | 00:02:36 | 56:40:38 | -14363.2 | 1.2208 | 622.4 | 16.25 | 0 | 0 | 622.4 | 16.25 | 0.8396 | 21.92 | 0 | 0 | 0.8396 | 21.92 | 2025-11-30 00:10:59 | -17.5346 | -3627.0707 | -94.6907 | 0 | Close | 51.99999
6361 | 38 | 4 | CC DChg | 00:02:38 | 56:40:40 | -14363.2 | 1.2183 | 630.4 | 16.46 | 0 | 0 | 630.4 | 16.46 | 0.8494 | 22.17 | 0 | 0 | 0.8494 | 22.17 | 2025-11-30 00:11:01 | -17.4987 | -3191.8044 | -83.3274 | 0 | Close | 52.66666
6362 | 38 | 4 | CC DChg | 00:02:40 | 56:40:42 | -14363.2 | 1.2162 | 638.4 | 16.67 | 0 | 0 | 638.4 | 16.67 | 0.8591 | 22.43 | 0 | 0 | 0.8591 | 22.43 | 2025-11-30 00:11:03 | -17.4685 | -3799.8095 | -99.2003 | 0 | Close | 53.33333
6363 | 38 | 4 | CC DChg | 00:02:42 | 56:40:44 | -14363.2 | 1.2137 | 646.3 | 16.87 | 0 | 0 | 646.3 | 16.87 | 0.8688 | 22.68 | 0 | 0 | 0.8688 | 22.68 | 2025-11-30 00:11:05 | -17.4326 | -3191.8044 | -83.3274 | 0 | Close | 53.99999
6364 | 38 | 4 | CC DChg | 00:02:44 | 56:40:46 | -14363.2 | 1.2115 | 654.3 | 17.08 | 0 | 0 | 654.3 | 17.08 | 0.8784 | 22.93 | 0 | 0 | 0.8784 | 22.93 | 2025-11-30 00:11:07 | -17.401 | -3627.1111 | -94.6918 | 0 | Close | 54.66666
6365 | 38 | 4 | CC DChg | 00:02:46 | 56:40:48 | -14363.2 | 1.209 | 662.3 | 17.29 | 0 | 0 | 662.3 | 17.29 | 0.8881 | 23.19 | 0 | 0 | 0.8881 | 23.19 | 2025-11-30 00:11:09 | -17.3651 | -3191.8044 | -83.3274 | 0 | Close | 55.33333
6366 | 38 | 4 | CC DChg | 00:02:48 | 56:40:50 | -14363.2 | 1.2065 | 670.3 | 17.5 | 0 | 0 | 670.3 | 17.5 | 0.8977 | 23.44 | 0 | 0 | 0.8977 | 23.44 | 2025-11-30 00:11:11 | -17.3292 | -3191.8044 | -83.3274 | 0 | Close | 55.99999
6367 | 38 | 4 | CC DChg | 00:02:50 | 56:40:52 | -14363.2 | 1.2044 | 678.3 | 17.71 | 0 | 0 | 678.3 | 17.71 | 0.9074 | 23.69 | 0 | 0 | 0.9074 | 23.69 | 2025-11-30 00:11:13 | -17.2991 | -3799.8095 | -99.2003 | 0 | Close | 56.66666
6368 | 38 | 4 | CC DChg | 00:02:52 | 56:40:54 | -14363.2 | 1.2022 | 686.2 | 17.92 | 0 | 0 | 686.2 | 17.92 | 0.917 | 23.94 | 0 | 0 | 0.917 | 23.94 | 2025-11-30 00:11:15 | -17.2675 | -3627.0707 | -94.6907 | 0 | Close | 57.33332
6369 | 38 | 4 | CC DChg | 00:02:54 | 56:40:56 | -14363.2 | 1.2 | 694.2 | 18.12 | 0 | 0 | 694.2 | 18.12 | 0.9265 | 24.19 | 0 | 0 | 0.9265 | 24.19 | 2025-11-30 00:11:17 | -17.2359 | -3627.0909 | -94.6912 | 0 | Close | 57.99999
6370 | 38 | 4 | CC DChg | 00:02:56 | 56:40:58 | -14363.2 | 1.1976 | 702.2 | 18.33 | 0 | 0 | 702.2 | 18.33 | 0.9361 | 24.44 | 0 | 0 | 0.9361 | 24.44 | 2025-11-30 00:11:19 | -17.2014 | -3324.8333 | -86.8003 | 0 | Close | 58.66666
6371 | 38 | 4 | CC DChg | 00:02:58 | 56:41:00 | -14363.2 | 1.1954 | 710.2 | 18.54 | 0 | 0 | 710.2 | 18.54 | 0.9457 | 24.69 | 0 | 0 | 0.9457 | 24.69 | 2025-11-30 00:11:21 | -17.1698 | -3627.0505 | -94.6902 | 0 | Close | 59.33333
6372 | 38 | 4 | CC DChg | 00:03:00 | 56:41:02 | -14363.2 | 1.1932 | 718.2 | 18.75 | 0 | 0 | 718.2 | 18.75 | 0.9552 | 24.94 | 0 | 0 | 0.9552 | 24.94 | 2025-11-30 00:11:23 | -17.1382 | -3627.0707 | -94.6907 | 0 | Close | 59.99999
6373 | 38 | 4 | CC DChg | 00:03:02 | 56:41:04 | -14363.2 | 1.1907 | 726.1 | 18.96 | 0 | 0 | 726.1 | 18.96 | 0.9647 | 25.18 | 0 | 0 | 0.9647 | 25.18 | 2025-11-30 00:11:25 | -17.1023 | -3191.8044 | -83.3274 | 0 | Close | 60.66666
6374 | 38 | 4 | CC DChg | 00:03:04 | 56:41:06 | -14363.2 | 1.1886 | 734.1 | 19.17 | 0 | 0 | 734.1 | 19.17 | 0.9742 | 25.43 | 0 | 0 | 0.9742 | 25.43 | 2025-11-30 00:11:27 | -17.0721 | -3799.8095 | -99.2003 | 0 | Close | 61.33333
6375 | 38 | 4 | CC DChg | 00:03:06 | 56:41:08 | -14363.2 | 1.1864 | 742.1 | 19.37 | 0 | 0 | 742.1 | 19.37 | 0.9837 | 25.68 | 0 | 0 | 0.9837 | 25.68 | 2025-11-30 00:11:29 | -17.0405 | -3627.1111 | -94.6918 | 0 | Close | 62
6376 | 38 | 4 | CC DChg | 00:03:08 | 56:41:10 | -14363.2 | 1.1842 | 750.1 | 19.58 | 0 | 0 | 750.1 | 19.58 | 0.9931 | 25.93 | 0 | 0 | 0.9931 | 25.93 | 2025-11-30 00:11:31 | -17.0089 | -3627.0101 | -94.6891 | 0 | Close | 62.66665
6377 | 38 | 4 | CC DChg | 00:03:10 | 56:41:12 | -14363.2 | 1.1817 | 758.1 | 19.79 | 0 | 0 | 758.1 | 19.79 | 1.0026 | 26.17 | 0 | 0 | 1.0026 | 26.17 | 2025-11-30 00:11:33 | -16.973 | -3191.8578 | -83.3288 | 0 | Close | 63.33333
6378 | 38 | 4 | CC DChg | 00:03:12 | 56:41:14 | -14363.2 | 1.1793 | 766 | 20 | 0 | 0 | 766 | 20 | 1.012 | 26.42 | 0 | 0 | 1.012 | 26.42 | 2025-11-30 00:11:35 | -16.9385 | -3324.7778 | -86.7988 | 0 | Close | 63.99999
6379 | 38 | 4 | CC DChg | 00:03:14 | 56:41:16 | -14363.2 | 1.1771 | 774 | 20.21 | 0 | 0 | 774 | 20.21 | 1.0214 | 26.66 | 0 | 0 | 1.0214 | 26.66 | 2025-11-30 00:11:37 | -16.9069 | -3627.1111 | -94.6918 | 0 | Close | 64.66666
6380 | 38 | 4 | CC DChg | 00:03:16 | 56:41:18 | -14363.2 | 1.1749 | 782 | 20.42 | 0 | 0 | 782 | 20.42 | 1.0308 | 26.91 | 0 | 0 | 1.0308 | 26.91 | 2025-11-30 00:11:39 | -16.8753 | -3627.1111 | -94.6918 | 0 | Close | 65.33333
6381 | 38 | 4 | CC DChg | 00:03:18 | 56:41:20 | -14363.2 | 1.1728 | 790 | 20.62 | 0 | 0 | 790 | 20.62 | 1.0401 | 27.15 | 0 | 0 | 1.0401 | 27.15 | 2025-11-30 00:11:41 | -16.8452 | -3799.746 | -99.1987 | 0 | Close | 65.99999
6382 | 38 | 4 | CC DChg | 00:03:20 | 56:41:22 | -14363.2 | 1.1706 | 798 | 20.83 | 0 | 0 | 798 | 20.83 | 1.0495 | 27.4 | 0 | 0 | 1.0495 | 27.4 | 2025-11-30 00:11:43 | -16.8136 | -3627.0707 | -94.6907 | 0 | Close | 66.66666
6383 | 38 | 4 | CC DChg | 00:03:22 | 56:41:24 | -14363.2 | 1.1684 | 805.9 | 21.04 | 0 | 0 | 805.9 | 21.04 | 1.0588 | 27.64 | 0 | 0 | 1.0588 | 27.64 | 2025-11-30 00:11:45 | -16.782 | -3627.0707 | -94.6907 | 0 | Close | 67.33333
6384 | 38 | 4 | CC DChg | 00:03:24 | 56:41:26 | -14363.2 | 1.1659 | 813.9 | 21.25 | 0 | 0 | 813.9 | 21.25 | 1.0681 | 27.88 | 0 | 0 | 1.0681 | 27.88 | 2025-11-30 00:11:47 | -16.7461 | -3191.8222 | -83.3278 | 0 | Close | 67.99999
6385 | 38 | 4 | CC DChg | 00:03:26 | 56:41:28 | -14363.2 | 1.1638 | 821.9 | 21.46 | 0 | 0 | 821.9 | 21.46 | 1.0774 | 28.13 | 0 | 0 | 1.0774 | 28.13 | 2025-11-30 00:11:49 | -16.7159 | -3799.8307 | -99.2009 | 0 | Close | 68.66667
6386 | 38 | 4 | CC DChg | 00:03:28 | 56:41:30 | -14363.2 | 1.1616 | 829.9 | 21.67 | 0 | 0 | 829.9 | 21.67 | 1.0867 | 28.37 | 0 | 0 | 1.0867 | 28.37 | 2025-11-30 00:11:51 | -16.6843 | -3627.0303 | -94.6897 | 0 | Close | 69.33332
6387 | 38 | 4 | CC DChg | 00:03:30 | 56:41:32 | -14363.2 | 1.1591 | 837.9 | 21.87 | 0 | 0 | 837.9 | 21.87 | 1.0959 | 28.61 | 0 | 0 | 1.0959 | 28.61 | 2025-11-30 00:11:53 | -16.6484 | -3191.8222 | -83.3278 | 0 | Close | 69.99999
6388 | 38 | 4 | CC DChg | 00:03:32 | 56:41:34 | -14363.2 | 1.1569 | 845.8 | 22.08 | 0 | 0 | 845.8 | 22.08 | 1.1052 | 28.85 | 0 | 0 | 1.1052 | 28.85 | 2025-11-30 00:11:55 | -16.6168 | -3627.0707 | -94.6907 | 0 | Close | 70.66666
6389 | 38 | 4 | CC DChg | 00:03:34 | 56:41:36 | -14363.2 | 1.1548 | 853.8 | 22.29 | 0 | 0 | 853.8 | 22.29 | 1.1144 | 29.09 | 0 | 0 | 1.1144 | 29.09 | 2025-11-30 00:11:57 | -16.5866 | -3799.7884 | -99.1998 | 0 | Close | 71.33332
6390 | 38 | 4 | CC DChg | 00:03:36 | 56:41:38 | -14363.2 | 1.1526 | 861.8 | 22.5 | 0 | 0 | 861.8 | 22.5 | 1.1236 | 29.33 | 0 | 0 | 1.1236 | 29.33 | 2025-11-30 00:11:59 | -16.555 | -3627.1111 | -94.6918 | 0 | Close | 72
6391 | 38 | 4 | CC DChg | 00:03:38 | 56:41:40 | -14363.2 | 1.1501 | 869.8 | 22.71 | 0 | 0 | 869.8 | 22.71 | 1.1328 | 29.57 | 0 | 0 | 1.1328 | 29.57 | 2025-11-30 00:12:01 | -16.5191 | -3191.8222 | -83.3278 | 0 | Close | 72.66666
6392 | 38 | 4 | CC DChg | 00:03:40 | 56:41:42 | -14363.2 | 1.148 | 877.8 | 22.92 | 0 | 0 | 877.8 | 22.92 | 1.142 | 29.81 | 0 | 0 | 1.142 | 29.81 | 2025-11-30 00:12:03 | -16.489 | -3799.7884 | -99.1998 | 0 | Close | 73.33333
6393 | 38 | 4 | CC DChg | 00:03:42 | 56:41:44 | -14363.2 | 1.1461 | 885.7 | 23.12 | 0 | 0 | 885.7 | 23.12 | 1.1511 | 30.05 | 0 | 0 | 1.1511 | 30.05 | 2025-11-30 00:12:05 | -16.4617 | -4199.7193 | -109.6406 | 0 | Close | 73.99999
6394 | 38 | 4 | CC DChg | 00:03:44 | 56:41:46 | -14363.2 | 1.1436 | 893.7 | 23.33 | 0 | 0 | 893.7 | 23.33 | 1.1603 | 30.29 | 0 | 0 | 1.1603 | 30.29 | 2025-11-30 00:12:07 | -16.4258 | -3191.8578 | -83.3288 | 0 | Close | 74.66666
6395 | 38 | 4 | CC DChg | 00:03:46 | 56:41:48 | -14363.2 | 1.1414 | 901.7 | 23.54 | 0 | 0 | 901.7 | 23.54 | 1.1694 | 30.53 | 0 | 0 | 1.1694 | 30.53 | 2025-11-30 00:12:09 | -16.3942 | -3627.0707 | -94.6907 | 0 | Close | 75.33333
6396 | 38 | 4 | CC DChg | 00:03:48 | 56:41:50 | -14363.2 | 1.1393 | 909.7 | 23.75 | 0 | 0 | 909.7 | 23.75 | 1.1785 | 30.77 | 0 | 0 | 1.1785 | 30.77 | 2025-11-30 00:12:11 | -16.364 | -3799.7884 | -99.1998 | 0 | Close | 75.99999
6397 | 38 | 4 | CC DChg | 00:03:50 | 56:41:52 | -14363.2 | 1.1371 | 917.6 | 23.96 | 0 | 0 | 917.6 | 23.96 | 1.1876 | 31 | 0 | 0 | 1.1876 | 31 | 2025-11-30 00:12:13 | -16.3324 | -3627.0707 | -94.6907 | 0 | Close | 76.66666
6398 | 38 | 4 | CC DChg | 00:03:52 | 56:41:54 | -14363.2 | 1.1346 | 925.6 | 24.17 | 0 | 0 | 925.6 | 24.17 | 1.1966 | 31.24 | 0 | 0 | 1.1966 | 31.24 | 2025-11-30 00:12:15 | -16.2965 | -3191.8222 | -83.3278 | 0 | Close | 77.33333
6399 | 38 | 4 | CC DChg | 00:03:54 | 56:41:56 | -14363.2 | 1.1325 | 933.6 | 24.37 | 0 | 0 | 933.6 | 24.37 | 1.2057 | 31.48 | 0 | 0 | 1.2057 | 31.48 | 2025-11-30 00:12:17 | -16.2663 | -3799.7884 | -99.1998 | 0 | Close | 77.99999
6400 | 38 | 4 | CC DChg | 00:03:56 | 56:41:58 | -14363.2 | 1.1303 | 941.6 | 24.58 | 0 | 0 | 941.6 | 24.58 | 1.2147 | 31.71 | 0 | 0 | 1.2147 | 31.71 | 2025-11-30 00:12:19 | -16.2347 | -3627.0707 | -94.6907 | 0 | Close | 78.66666
6401 | 38 | 4 | CC DChg | 00:03:58 | 56:42:00 | -14363.2 | 1.1281 | 949.6 | 24.79 | 0 | 0 | 949.6 | 24.79 | 1.2237 | 31.95 | 0 | 0 | 1.2237 | 31.95 | 2025-11-30 00:12:21 | -16.2031 | -3627.0707 | -94.6907 | 0 | Close | 79.33332
6402 | 38 | 4 | CC DChg | 00:04:00 | 56:42:02 | -14363.2 | 1.1256 | 957.5 | 25 | 0 | 0 | 957.5 | 25 | 1.2327 | 32.18 | 0 | 0 | 1.2327 | 32.18 | 2025-11-30 00:12:23 | -16.1672 | -3191.8578 | -83.3288 | 0 | Close | 80
6403 | 38 | 4 | CC DChg | 00:04:02 | 56:42:04 | -14363.2 | 1.1235 | 965.5 | 25.21 | 0 | 0 | 965.5 | 25.21 | 1.2417 | 32.42 | 0 | 0 | 1.2417 | 32.42 | 2025-11-30 00:12:25 | -16.1371 | -3799.7884 | -99.1998 | 0 | Close | 80.66666
6404 | 38 | 4 | CC DChg | 00:04:04 | 56:42:06 | -14363.2 | 1.1213 | 973.5 | 25.41 | 0 | 0 | 973.5 | 25.41 | 1.2506 | 32.65 | 0 | 0 | 1.2506 | 32.65 | 2025-11-30 00:12:27 | -16.1055 | -3627.0303 | -94.6897 | 0 | Close | 81.33332
6405 | 38 | 4 | CC DChg | 00:04:06 | 56:42:08 | -14363.2 | 1.1188 | 981.5 | 25.62 | 0 | 0 | 981.5 | 25.62 | 1.2596 | 32.88 | 0 | 0 | 1.2596 | 32.88 | 2025-11-30 00:12:29 | -16.0696 | -3191.8222 | -83.3278 | 0 | Close | 81.99999
6406 | 38 | 4 | CC DChg | 00:04:08 | 56:42:10 | -14363.2 | 1.1166 | 989.5 | 25.83 | 0 | 0 | 989.5 | 25.83 | 1.2685 | 33.12 | 0 | 0 | 1.2685 | 33.12 | 2025-11-30 00:12:31 | -16.038 | -3627.1111 | -94.6918 | 0 | Close | 82.66666
6407 | 38 | 4 | CC DChg | 00:04:10 | 56:42:12 | -14363.2 | 1.1145 | 997.4 | 26.04 | 0 | 0 | 997.4 | 26.04 | 1.2774 | 33.35 | 0 | 0 | 1.2774 | 33.35 | 2025-11-30 00:12:33 | -16.0078 | -3799.7884 | -99.1998 | 0 | Close | 83.33333
6408 | 38 | 4 | CC DChg | 00:04:12 | 56:42:14 | -14363.2 | 1.1123 | 1005.4 | 26.25 | 0 | 0 | 1005.4 | 26.25 | 1.2863 | 33.58 | 0 | 0 | 1.2863 | 33.58 | 2025-11-30 00:12:35 | -15.9762 | -3627.0707 | -94.6907 | 0 | Close | 84
6409 | 38 | 4 | CC DChg | 00:04:14 | 56:42:16 | -14363.2 | 1.1098 | 1013.4 | 26.46 | 0 | 0 | 1013.4 | 26.46 | 1.2951 | 33.81 | 0 | 0 | 1.2951 | 33.81 | 2025-11-30 00:12:37 | -15.9403 | -3191.8222 | -83.3278 | 0 | Close | 84.66666
6410 | 38 | 4 | CC DChg | 00:04:16 | 56:42:18 | -14363.2 | 1.1077 | 1021.4 | 26.66 | 0 | 0 | 1021.4 | 26.66 | 1.304 | 34.04 | 0 | 0 | 1.304 | 34.04 | 2025-11-30 00:12:39 | -15.9101 | -3799.7884 | -99.1998 | 0 | Close | 85.33333
6411 | 38 | 4 | CC DChg | 00:04:18 | 56:42:20 | -14363.2 | 1.1055 | 1029.4 | 26.87 | 0 | 0 | 1029.4 | 26.87 | 1.3128 | 34.27 | 0 | 0 | 1.3128 | 34.27 | 2025-11-30 00:12:41 | -15.8785 | -3627.0707 | -94.6907 | 0 | Close | 85.99999
6412 | 38 | 4 | CC DChg | 00:04:20 | 56:42:22 | -14363.2 | 1.103 | 1037.3 | 27.08 | 0 | 0 | 1037.3 | 27.08 | 1.3216 | 34.5 | 0 | 0 | 1.3216 | 34.5 | 2025-11-30 00:12:43 | -15.8426 | -3191.7867 | -83.3269 | 0 | Close | 86.66665
6413 | 38 | 4 | CC DChg | 00:04:22 | 56:42:24 | -14363.2 | 1.1005 | 1045.3 | 27.29 | 0 | 0 | 1045.3 | 27.29 | 1.3304 | 34.73 | 0 | 0 | 1.3304 | 34.73 | 2025-11-30 00:12:45 | -15.8067 | -3191.8578 | -83.3288 | 0 | Close | 87.33333
6414 | 38 | 4 | CC DChg | 00:04:24 | 56:42:26 | -14363.2 | 1.0984 | 1053.3 | 27.5 | 0 | 0 | 1053.3 | 27.5 | 1.3392 | 34.96 | 0 | 0 | 1.3392 | 34.96 | 2025-11-30 00:12:47 | -15.7765 | -3799.7884 | -99.1998 | 0 | Close | 87.99999
6415 | 38 | 4 | CC DChg | 00:04:26 | 56:42:28 | -14363.2 | 1.0962 | 1061.3 | 27.71 | 0 | 0 | 1061.3 | 27.71 | 1.3479 | 35.19 | 0 | 0 | 1.3479 | 35.19 | 2025-11-30 00:12:49 | -15.745 | -3627.0707 | -94.6907 | 0 | Close | 88.66666
6416 | 38 | 4 | CC DChg | 00:04:28 | 56:42:30 | -14363.2 | 1.0934 | 1069.3 | 27.91 | 0 | 0 | 1069.3 | 27.91 | 1.3567 | 35.42 | 0 | 0 | 1.3567 | 35.42 | 2025-11-30 00:12:51 | -15.7047 | -2849.8413 | -74.3998 | 0 | Close | 89.33333
6417 | 38 | 4 | CC DChg | 00:04:30 | 56:42:32 | -14363.2 | 1.0912 | 1077.2 | 28.12 | 0 | 0 | 1077.2 | 28.12 | 1.3654 | 35.65 | 0 | 0 | 1.3654 | 35.65 | 2025-11-30 00:12:53 | -15.6731 | -3627.0707 | -94.6907 | 0 | Close | 89.99999
6418 | 38 | 4 | CC DChg | 00:04:32 | 56:42:34 | -14363.2 | 1.0887 | 1085.2 | 28.33 | 0 | 0 | 1085.2 | 28.33 | 1.3741 | 35.87 | 0 | 0 | 1.3741 | 35.87 | 2025-11-30 00:12:55 | -15.6372 | -3191.8222 | -83.3278 | 0 | Close | 90.66666
6419 | 38 | 4 | CC DChg | 00:04:34 | 56:42:36 | -14363.2 | 1.0863 | 1093.2 | 28.54 | 0 | 0 | 1093.2 | 28.54 | 1.3828 | 36.1 | 0 | 0 | 1.3828 | 36.1 | 2025-11-30 00:12:57 | -15.6028 | -3324.8148 | -86.7998 | 0 | Close | 91.33332
6420 | 38 | 4 | CC DChg | 00:04:36 | 56:42:38 | -14363.2 | 1.0841 | 1101.2 | 28.75 | 0 | 0 | 1101.2 | 28.75 | 1.3914 | 36.33 | 0 | 0 | 1.3914 | 36.33 | 2025-11-30 00:12:59 | -15.5712 | -3627.0707 | -94.6907 | 0 | Close | 91.99999
6421 | 38 | 4 | CC DChg | 00:04:38 | 56:42:40 | -14363.2 | 1.0819 | 1109.2 | 28.96 | 0 | 0 | 1109.2 | 28.96 | 1.4001 | 36.55 | 0 | 0 | 1.4001 | 36.55 | 2025-11-30 00:13:01 | -15.5396 | -3627.1111 | -94.6918 | 0 | Close | 92.66666
6422 | 38 | 4 | CC DChg | 00:04:40 | 56:42:42 | -14363.2 | 1.0797 | 1117.1 | 29.16 | 0 | 0 | 1117.1 | 29.16 | 1.4087 | 36.78 | 0 | 0 | 1.4087 | 36.78 | 2025-11-30 00:13:03 | -15.508 | -3627.1111 | -94.6918 | 0 | Close | 93.33334
6423 | 38 | 4 | CC DChg | 00:04:42 | 56:42:44 | -14363.2 | 1.0773 | 1125.1 | 29.37 | 0 | 0 | 1125.1 | 29.37 | 1.4173 | 37 | 0 | 0 | 1.4173 | 37 | 2025-11-30 00:13:05 | -15.4735 | -3324.7407 | -86.7979 | 0 | Close | 93.99999
6424 | 38 | 4 | CC DChg | 00:04:44 | 56:42:46 | -14363.2 | 1.0751 | 1133.1 | 29.58 | 0 | 0 | 1133.1 | 29.58 | 1.4259 | 37.22 | 0 | 0 | 1.4259 | 37.22 | 2025-11-30 00:13:07 | -15.4419 | -3627.0707 | -94.6907 | 0 | Close | 94.66666
6425 | 38 | 4 | CC DChg | 00:04:46 | 56:42:48 | -14363.2 | 1.0729 | 1141.1 | 29.79 | 0 | 0 | 1141.1 | 29.79 | 1.4344 | 37.45 | 0 | 0 | 1.4344 | 37.45 | 2025-11-30 00:13:09 | -15.4103 | -3627.1515 | -94.6928 | 0 | Close | 95.33334
6426 | 38 | 4 | CC DChg | 00:04:48 | 56:42:50 | -14363.2 | 1.0708 | 1149.1 | 30 | 0 | 0 | 1149.1 | 30 | 1.443 | 37.67 | 0 | 0 | 1.443 | 37.67 | 2025-11-30 00:13:11 | -15.3801 | -3799.746 | -99.1987 | 0 | Close | 96
6427 | 38 | 4 | CC DChg | 00:04:50 | 56:42:52 | -14363.2 | 1.0686 | 1157 | 30.21 | 0 | 0 | 1157 | 30.21 | 1.4515 | 37.89 | 0 | 0 | 1.4515 | 37.89 | 2025-11-30 00:13:13 | -15.3485 | -3627.0707 | -94.6907 | 0 | Close | 96.66666
6428 | 38 | 4 | CC DChg | 00:04:52 | 56:42:54 | -14363.2 | 1.0667 | 1165 | 30.41 | 0 | 0 | 1165 | 30.41 | 1.4601 | 38.12 | 0 | 0 | 1.4601 | 38.12 | 2025-11-30 00:13:15 | -15.3212 | -4199.8129 | -109.6431 | 0 | Close | 97.33334
6429 | 38 | 4 | CC DChg | 00:04:54 | 56:42:56 | -14363.2 | 1.0649 | 1173 | 30.62 | 0 | 0 | 1173 | 30.62 | 1.4686 | 38.34 | 0 | 0 | 1.4686 | 38.34 | 2025-11-30 00:13:17 | -15.2954 | -4432.9877 | -115.7305 | 0 | Close | 97.99999
6430 | 38 | 4 | CC DChg | 00:04:56 | 56:42:58 | -14363.2 | 1.0627 | 1181 | 30.83 | 0 | 0 | 1181 | 30.83 | 1.477 | 38.56 | 0 | 0 | 1.477 | 38.56 | 2025-11-30 00:13:19 | -15.2638 | -3627.1515 | -94.6928 | 0 | Close | 98.66667
6431 | 38 | 4 | CC DChg | 00:04:58 | 56:43:00 | -14363.2 | 1.0608 | 1189 | 31.04 | 0 | 0 | 1189 | 31.04 | 1.4855 | 38.78 | 0 | 0 | 1.4855 | 38.78 | 2025-11-30 00:13:21 | -15.2365 | -4199.7661 | -109.6419 | 0 | Close | 99.33333
6432 | 38 | 4 | CC DChg | 00:05:00 | 56:43:02 | -14363.2 | 1.0593 | 1196.9 | 31.25 | 0 | 0 | 1196.9 | 31.25 | 1.494 | 39 | 0 | 0 | 1.494 | 39 | 2025-11-30 00:13:23 | -15.2149 | -5319.7037 | -138.8797 | 0 | Close | 100 |  | 1
6433 | 38 | 5 | CC Chg | 00:00:00 | 56:43:02 | 0 | 1.3098 | 0 | 0 | 0 | 0 | 0 | 0 | 0 | 0 | 0 | 0 | 0 | 0 | 2025-11-30 00:13:23 | 0 | 0 | 0 | 0 | Close | 0 |  | 0
6434 | 38 | 5 | CC Chg | 00:05:00 | 56:48:02 | 948.7 | 1.5773 | 79 | 2.06 | 79 | 2.06 | 0 | 0 | 0.1205 | 3.15 | 0.1205 | 3.15 | 0 | 0 | 2025-11-30 00:18:23 | 1.4963 | 295.1744 | 7.706 | 0 | Close | 6.490078
6435 | 38 | 5 | CC Chg | 00:10:00 | 56:53:02 | 948.7 | 1.6105 | 158 | 4.13 | 158 | 4.13 | 0 | 0 | 0.2467 | 6.44 | 0.2467 | 6.44 | 0 | 0 | 2025-11-30 00:23:23 | 1.5278 | 2381.1745 | 62.1645 | 0 | Close | 12.98803
6436 | 38 | 5 | CC Chg | 00:15:00 | 56:58:02 | 948.7 | 1.6328 | 237.1 | 6.19 | 237.1 | 6.19 | 0 | 0 | 0.3749 | 9.79 | 0.3749 | 9.79 | 0 | 0 | 2025-11-30 00:28:23 | 1.549 | 3545.0673 | 92.5499 | 0 | Close | 19.48599
6437 | 38 | 5 | CC Chg | 00:20:00 | 57:03:02 | 948.7 | 1.652 | 316.1 | 8.25 | 316.1 | 8.25 | 0 | 0 | 0.5048 | 13.18 | 0.5048 | 13.18 | 0 | 0 | 2025-11-30 00:33:23 | 1.5672 | 4117.4479 | 107.4928 | 0 | Close | 25.98395
6438 | 38 | 5 | CC Chg | 00:25:00 | 57:08:02 | 948.7 | 1.67 | 395.2 | 10.32 | 395.2 | 10.32 | 0 | 0 | 0.6361 | 16.61 | 0.6361 | 16.61 | 0 | 0 | 2025-11-30 00:38:23 | 1.5843 | 4391.9432 | 114.659 | 0 | Close | 32.4819
6439 | 38 | 5 | CC Chg | 00:30:00 | 57:13:02 | 948.7 | 1.6877 | 474.2 | 12.38 | 474.2 | 12.38 | 0 | 0 | 0.7688 | 20.07 | 0.7688 | 20.07 | 0 | 0 | 2025-11-30 00:43:23 | 1.6011 | 4466.3854 | 116.6024 | 0 | Close | 38.97986
6440 | 38 | 5 | CC Chg | 00:35:00 | 57:18:02 | 948.7 | 1.7054 | 553.3 | 14.44 | 553.3 | 14.44 | 0 | 0 | 0.903 | 23.57 | 0.903 | 23.57 | 0 | 0 | 2025-11-30 00:48:23 | 1.6178 | 4466.3829 | 116.6023 | 0 | Close | 45.47782
6441 | 38 | 5 | CC Chg | 00:40:00 | 57:23:02 | 948.7 | 1.7237 | 632.3 | 16.51 | 632.3 | 16.51 | 0 | 0 | 1.0385 | 27.11 | 1.0385 | 27.11 | 0 | 0 | 2025-11-30 00:53:23 | 1.6352 | 4319.949 | 112.7794 | 0 | Close | 51.97578
6442 | 38 | 5 | CC Chg | 00:45:00 | 57:28:02 | 948.7 | 1.7426 | 711.4 | 18.57 | 711.4 | 18.57 | 0 | 0 | 1.1755 | 30.69 | 1.1755 | 30.69 | 0 | 0 | 2025-11-30 00:58:23 | 1.6531 | 4182.8007 | 109.199 | 0 | Close | 58.47373
6443 | 38 | 5 | CC Chg | 00:50:00 | 57:33:02 | 948.7 | 1.763 | 790.5 | 20.64 | 790.5 | 20.64 | 0 | 0 | 1.3141 | 34.31 | 1.3141 | 34.31 | 0 | 0 | 2025-11-30 01:03:23 | 1.6725 | 3875.2462 | 101.1697 | 0 | Close | 64.97169
6444 | 38 | 5 | CC Chg | 00:55:00 | 57:38:02 | 948.7 | 1.785 | 869.5 | 22.7 | 869.5 | 22.7 | 0 | 0 | 1.4543 | 37.97 | 1.4543 | 37.97 | 0 | 0 | 2025-11-30 01:08:23 | 1.6934 | 3593.4061 | 93.8118 | 0 | Close | 71.46964
6445 | 38 | 5 | CC Chg | 01:00:00 | 57:43:02 | 948.7 | 1.8092 | 948.6 | 24.76 | 948.6 | 24.76 | 0 | 0 | 1.5964 | 41.68 | 1.5964 | 41.68 | 0 | 0 | 2025-11-30 01:13:23 | 1.7163 | 3266.7365 | 85.2836 | 0 | Close | 77.9676
6446 | 38 | 5 | CC Chg | 01:05:00 | 57:48:02 | 948.7 | 1.8346 | 1027.6 | 26.83 | 1027.6 | 26.83 | 0 | 0 | 1.7404 | 45.44 | 1.7404 | 45.44 | 0 | 0 | 2025-11-30 01:18:23 | 1.7404 | 3112.4059 | 81.2545 | 0 | Close | 84.46557
6447 | 38 | 5 | CC Chg | 01:10:00 | 57:53:02 | 948.7 | 1.8622 | 1106.7 | 28.89 | 1106.7 | 28.89 | 0 | 0 | 1.8865 | 49.25 | 1.8865 | 49.25 | 0 | 0 | 2025-11-30 01:23:23 | 1.7666 | 2864.306 | 74.7775 | 0 | Close | 90.96351
6448 | 38 | 5 | CC Chg | 01:15:00 | 57:58:02 | 948.7 | 1.8892 | 1185.7 | 30.96 | 1185.7 | 30.96 | 0 | 0 | 2.0348 | 53.12 | 2.0348 | 53.12 | 0 | 0 | 2025-11-30 01:28:23 | 1.7922 | 2927.9671 | 76.4394 | 0 | Close | 97.46148
6449 | 38 | 5 | CC Chg | 01:16:57 | 58:00:00 | 948.7 | 1.9001 | 1216.6 | 31.76 | 1216.6 | 31.76 | 0 | 0 | 2.0933 | 54.65 | 2.0933 | 54.65 | 0 | 0 | 2025-11-30 01:30:20 | 1.8025 | 2833.3945 | 73.9705 | 0 | Close | 100 |  | 1
6450 | 39 | 4 | CC DChg | 00:00:00 | 58:00:00 | -14363.2 | 1.639 | 0 | 0 | 0 | 0 | 0 | 0 | 0 | 0 | 0 | 0 | 0 | 0 | 2025-11-30 01:30:21 | -23.5413 | 0 | 0 | 0 | Close | 0 |  | 0
6451 | 39 | 4 | CC DChg | 00:00:02 | 58:00:02 | -14363.2 | 1.5795 | 8 | 0.21 | 0 | 0 | 8 | 0.21 | 0.0128 | 0.33 | 0 | 0 | 0.0128 | 0.33 | 2025-11-30 01:30:22 | -22.6867 | -134.1102 | -3.5012 | 0 | Close | 0.6666665
6452 | 39 | 4 | CC DChg | 00:00:04 | 58:00:04 | -14363.2 | 1.555 | 16 | 0.42 | 0 | 0 | 16 | 0.42 | 0.0253 | 0.66 | 0 | 0 | 0.0253 | 0.66 | 2025-11-30 01:30:24 | -22.3348 | -325.6964 | -8.5028 | 0 | Close | 1.333333
6453 | 39 | 4 | CC DChg | 00:00:06 | 58:00:06 | -14363.2 | 1.5386 | 23.9 | 0.62 | 0 | 0 | 23.9 | 0.62 | 0.0376 | 0.98 | 0 | 0 | 0.0376 | 0.98 | 2025-11-30 01:30:26 | -22.0992 | -486.5588 | -12.7024 | 0 | Close | 2
6454 | 39 | 4 | CC DChg | 00:00:08 | 58:00:08 | -14363.2 | 1.5256 | 31.9 | 0.83 | 0 | 0 | 31.9 | 0.83 | 0.0498 | 1.3 | 0 | 0 | 0.0498 | 1.3 | 2025-11-30 01:30:28 | -21.9125 | -613.8122 | -16.0246 | 0 | Close | 2.666667
6455 | 39 | 4 | CC DChg | 00:00:10 | 58:00:10 | -14363.2 | 1.5144 | 39.9 | 1.04 | 0 | 0 | 39.9 | 1.04 | 0.062 | 1.62 | 0 | 0 | 0.062 | 1.62 | 2025-11-30 01:30:30 | -21.7516 | -712.4608 | -18.6 | 0 | Close | 3.333333
6456 | 39 | 4 | CC DChg | 00:00:12 | 58:00:12 | -14363.2 | 1.5045 | 47.9 | 1.25 | 0 | 0 | 47.9 | 1.25 | 0.074 | 1.93 | 0 | 0 | 0.074 | 1.93 | 2025-11-30 01:30:32 | -21.6094 | -806.0166 | -21.0424 | 0 | Close | 4
6457 | 39 | 4 | CC DChg | 00:00:14 | 58:00:14 | -14363.2 | 1.4952 | 55.9 | 1.46 | 0 | 0 | 55.9 | 1.46 | 0.086 | 2.24 | 0 | 0 | 0.086 | 2.24 | 2025-11-30 01:30:34 | -21.4759 | -858.0179 | -22.4 | 0 | Close | 4.666667
6458 | 39 | 4 | CC DChg | 00:00:16 | 58:00:16 | -14363.2 | 1.4868 | 63.8 | 1.67 | 0 | 0 | 63.8 | 1.67 | 0.0979 | 2.56 | 0 | 0 | 0.0979 | 2.56 | 2025-11-30 01:30:36 | -21.3552 | -949.9464 | -24.7999 | 0 | Close | 5.333333
6459 | 39 | 4 | CC DChg | 00:00:18 | 58:00:18 | -14363.2 | 1.4791 | 71.8 | 1.87 | 0 | 0 | 71.8 | 1.87 | 0.1097 | 2.86 | 0 | 0 | 0.1097 | 2.86 | 2025-11-30 01:30:38 | -21.2446 | -1036.3074 | -27.0545 | 0 | Close | 6
6460 | 39 | 4 | CC DChg | 00:00:20 | 58:00:20 | -14363.2 | 1.4716 | 79.8 | 2.08 | 0 | 0 | 79.8 | 2.08 | 0.1215 | 3.17 | 0 | 0 | 0.1215 | 3.17 | 2025-11-30 01:30:40 | -21.1369 | -1063.9407 | -27.7759 | 0 | Close | 6.666666
6461 | 39 | 4 | CC DChg | 00:00:22 | 58:00:22 | -14363.2 | 1.4648 | 87.8 | 2.29 | 0 | 0 | 87.8 | 2.29 | 0.1332 | 3.48 | 0 | 0 | 0.1332 | 3.48 | 2025-11-30 01:30:42 | -21.0392 | -1173.4649 | -30.6352 | 0 | Close | 7.333333
6462 | 39 | 4 | CC DChg | 00:00:24 | 58:00:24 | -14363.2 | 1.458 | 95.8 | 2.5 | 0 | 0 | 95.8 | 2.5 | 0.1448 | 3.78 | 0 | 0 | 0.1448 | 3.78 | 2025-11-30 01:30:44 | -20.9416 | -1173.4657 | -30.6353 | 0 | Close | 8
6463 | 39 | 4 | CC DChg | 00:00:26 | 58:00:26 | -14363.2 | 1.4518 | 103.7 | 2.71 | 0 | 0 | 103.7 | 2.71 | 0.1565 | 4.08 | 0 | 0 | 0.1565 | 4.08 | 2025-11-30 01:30:46 | -20.8525 | -1287.0251 | -33.5999 | 0 | Close | 8.666666
6464 | 39 | 4 | CC DChg | 00:00:28 | 58:00:28 | -14363.2 | 1.4453 | 111.7 | 2.92 | 0 | 0 | 111.7 | 2.92 | 0.168 | 4.39 | 0 | 0 | 0.168 | 4.39 | 2025-11-30 01:30:48 | -20.7591 | -1227.6274 | -32.0493 | 0 | Close | 9.333335
6465 | 39 | 4 | CC DChg | 00:00:30 | 58:00:30 | -14363.2 | 1.4391 | 119.7 | 3.12 | 0 | 0 | 119.7 | 3.12 | 0.1795 | 4.69 | 0 | 0 | 0.1795 | 4.69 | 2025-11-30 01:30:50 | -20.6701 | -1287.0251 | -33.5999 | 0 | Close | 10
6466 | 39 | 4 | CC DChg | 00:00:32 | 58:00:32 | -14363.2 | 1.4338 | 127.7 | 3.33 | 0 | 0 | 127.7 | 3.33 | 0.191 | 4.99 | 0 | 0 | 0.191 | 4.99 | 2025-11-30 01:30:52 | -20.594 | -1505.5744 | -39.3055 | 0 | Close | 10.66667
6467 | 39 | 4 | CC DChg | 00:00:34 | 58:00:34 | -14363.2 | 1.4279 | 135.7 | 3.54 | 0 | 0 | 135.7 | 3.54 | 0.2024 | 5.28 | 0 | 0 | 0.2024 | 5.28 | 2025-11-30 01:30:54 | -20.5092 | -1352.4708 | -35.3085 | 0 | Close | 11.33333
6468 | 39 | 4 | CC DChg | 00:00:36 | 58:00:36 | -14363.2 | 1.4226 | 143.6 | 3.75 | 0 | 0 | 143.6 | 3.75 | 0.2138 | 5.58 | 0 | 0 | 0.2138 | 5.58 | 2025-11-30 01:30:56 | -20.4331 | -1505.5765 | -39.3056 | 0 | Close | 12
6469 | 39 | 4 | CC DChg | 00:00:38 | 58:00:38 | -14363.2 | 1.4174 | 151.6 | 3.96 | 0 | 0 | 151.6 | 3.96 | 0.2251 | 5.88 | 0 | 0 | 0.2251 | 5.88 | 2025-11-30 01:30:58 | -20.3584 | -1534.5278 | -40.0614 | 0 | Close | 12.66667
6470 | 39 | 4 | CC DChg | 00:00:40 | 58:00:40 | -14363.2 | 1.4121 | 159.6 | 4.17 | 0 | 0 | 159.6 | 4.17 | 0.2364 | 6.17 | 0 | 0 | 0.2364 | 6.17 | 2025-11-30 01:31:00 | -20.2823 | -1505.5786 | -39.3056 | 0 | Close | 13.33333
6471 | 39 | 4 | CC DChg | 00:00:42 | 58:00:42 | -14363.2 | 1.4071 | 167.6 | 4.37 | 0 | 0 | 167.6 | 4.37 | 0.2476 | 6.46 | 0 | 0 | 0.2476 | 6.46 | 2025-11-30 01:31:02 | -20.2105 | -1595.9133 | -41.664 | 0 | Close | 14
6472 | 39 | 4 | CC DChg | 00:00:44 | 58:00:44 | -14363.2 | 1.4022 | 175.6 | 4.58 | 0 | 0 | 175.6 | 4.58 | 0.2588 | 6.76 | 0 | 0 | 0.2588 | 6.76 | 2025-11-30 01:31:04 | -20.1401 | -1628.4807 | -42.5142 | 0 | Close | 14.66667
6473 | 39 | 4 | CC DChg | 00:00:46 | 58:00:46 | -14363.2 | 1.3972 | 183.5 | 4.79 | 0 | 0 | 183.5 | 4.79 | 0.27 | 7.05 | 0 | 0 | 0.27 | 7.05 | 2025-11-30 01:31:06 | -20.0683 | -1595.9133 | -41.664 | 0 | Close | 15.33333
6474 | 39 | 4 | CC DChg | 00:00:48 | 58:00:48 | -14363.2 | 1.3929 | 191.5 | 5 | 0 | 0 | 191.5 | 5 | 0.2811 | 7.34 | 0 | 0 | 0.2811 | 7.34 | 2025-11-30 01:31:08 | -20.0065 | -1855.7132 | -48.4465 | 0 | Close | 16
6475 | 39 | 4 | CC DChg | 00:00:50 | 58:00:50 | -14363.2 | 1.3882 | 199.5 | 5.21 | 0 | 0 | 199.5 | 5.21 | 0.2922 | 7.63 | 0 | 0 | 0.2922 | 7.63 | 2025-11-30 01:31:10 | -19.939 | -1697.7778 | -44.3233 | 0 | Close | 16.66667
6476 | 39 | 4 | CC DChg | 00:00:52 | 58:00:52 | -14363.2 | 1.3836 | 207.5 | 5.42 | 0 | 0 | 207.5 | 5.42 | 0.3033 | 7.92 | 0 | 0 | 0.3033 | 7.92 | 2025-11-30 01:31:12 | -19.8729 | -1734.686 | -45.2869 | 0 | Close | 17.33333
6477 | 39 | 4 | CC DChg | 00:00:54 | 58:00:54 | -14363.2 | 1.3792 | 215.4 | 5.62 | 0 | 0 | 215.4 | 5.62 | 0.3143 | 8.21 | 0 | 0 | 0.3143 | 8.21 | 2025-11-30 01:31:14 | -19.8097 | -1813.5354 | -47.3454 | 0 | Close | 18
6478 | 39 | 4 | CC DChg | 00:00:56 | 58:00:56 | -14363.2 | 1.3749 | 223.4 | 5.83 | 0 | 0 | 223.4 | 5.83 | 0.3253 | 8.49 | 0 | 0 | 0.3253 | 8.49 | 2025-11-30 01:31:16 | -19.748 | -1855.7209 | -48.4467 | 0 | Close | 18.66667
6479 | 39 | 4 | CC DChg | 00:00:58 | 58:00:58 | -14363.2 | 1.3705 | 231.4 | 6.04 | 0 | 0 | 231.4 | 6.04 | 0.3363 | 8.78 | 0 | 0 | 0.3363 | 8.78 | 2025-11-30 01:31:18 | -19.6848 | -1813.5303 | -47.3452 | 0 | Close | 19.33333
6480 | 39 | 4 | CC DChg | 00:01:00 | 58:01:00 | -14363.2 | 1.3665 | 239.4 | 6.25 | 0 | 0 | 239.4 | 6.25 | 0.3472 | 9.06 | 0 | 0 | 0.3472 | 9.06 | 2025-11-30 01:31:20 | -19.6273 | -1994.8944 | -52.08 | 0 | Close | 20
6481 | 39 | 4 | CC DChg | 00:01:02 | 58:01:02 | -14363.2 | 1.3625 | 247.4 | 6.46 | 0 | 0 | 247.4 | 6.46 | 0.3581 | 9.35 | 0 | 0 | 0.3581 | 9.35 | 2025-11-30 01:31:22 | -19.5699 | -1994.8889 | -52.0799 | 0 | Close | 20.66667
6482 | 39 | 4 | CC DChg | 00:01:04 | 58:01:04 | -14363.2 | 1.3581 | 255.3 | 6.67 | 0 | 0 | 255.3 | 6.67 | 0.3689 | 9.63 | 0 | 0 | 0.3689 | 9.63 | 2025-11-30 01:31:24 | -19.5067 | -1813.5303 | -47.3452 | 0 | Close | 21.33333
6483 | 39 | 4 | CC DChg | 00:01:06 | 58:01:06 | -14363.2 | 1.3544 | 263.3 | 6.87 | 0 | 0 | 263.3 | 6.87 | 0.3797 | 9.91 | 0 | 0 | 0.3797 | 9.91 | 2025-11-30 01:31:26 | -19.4535 | -2156.6426 | -56.3027 | 0 | Close | 22
6484 | 39 | 4 | CC DChg | 00:01:08 | 58:01:08 | -14363.2 | 1.3501 | 271.3 | 7.08 | 0 | 0 | 271.3 | 7.08 | 0.3905 | 10.2 | 0 | 0 | 0.3905 | 10.2 | 2025-11-30 01:31:28 | -19.3918 | -1855.7158 | -48.4465 | 0 | Close | 22.66667
6485 | 39 | 4 | CC DChg | 00:01:10 | 58:01:10 | -14363.2 | 1.3464 | 279.3 | 7.29 | 0 | 0 | 279.3 | 7.29 | 0.4013 | 10.48 | 0 | 0 | 0.4013 | 10.48 | 2025-11-30 01:31:30 | -19.3386 | -2156.6366 | -56.3026 | 0 | Close | 23.33333
6486 | 39 | 4 | CC DChg | 00:01:12 | 58:01:12 | -14363.2 | 1.3426 | 287.3 | 7.5 | 0 | 0 | 287.3 | 7.5 | 0.412 | 10.76 | 0 | 0 | 0.412 | 10.76 | 2025-11-30 01:31:32 | -19.284 | -2099.883 | -54.8209 | 0 | Close | 24
6487 | 39 | 4 | CC DChg | 00:01:14 | 58:01:14 | -14363.2 | 1.3389 | 295.2 | 7.71 | 0 | 0 | 295.2 | 7.71 | 0.4227 | 11.04 | 0 | 0 | 0.4227 | 11.04 | 2025-11-30 01:31:34 | -19.2309 | -2156.6426 | -56.3027 | 0 | Close | 24.66667
6488 | 39 | 4 | CC DChg | 00:01:16 | 58:01:16 | -14363.2 | 1.3349 | 303.2 | 7.92 | 0 | 0 | 303.2 | 7.92 | 0.4334 | 11.31 | 0 | 0 | 0.4334 | 11.31 | 2025-11-30 01:31:36 | -19.1734 | -1994.8778 | -52.0796 | 0 | Close | 25.33333
6489 | 39 | 4 | CC DChg | 00:01:18 | 58:01:18 | -14363.2 | 1.3315 | 311.2 | 8.12 | 0 | 0 | 311.2 | 8.12 | 0.444 | 11.59 | 0 | 0 | 0.444 | 11.59 | 2025-11-30 01:31:38 | -19.1246 | -2346.9412 | -61.2708 | 0 | Close | 26
6490 | 39 | 4 | CC DChg | 00:01:20 | 58:01:20 | -14363.2 | 1.3275 | 319.2 | 8.33 | 0 | 0 | 319.2 | 8.33 | 0.4546 | 11.87 | 0 | 0 | 0.4546 | 11.87 | 2025-11-30 01:31:40 | -19.0672 | -1994.8833 | -52.0797 | 0 | Close | 26.66667
6491 | 39 | 4 | CC DChg | 00:01:22 | 58:01:22 | -14363.2 | 1.324 | 327.2 | 8.54 | 0 | 0 | 327.2 | 8.54 | 0.4652 | 12.14 | 0 | 0 | 0.4652 | 12.14 | 2025-11-30 01:31:42 | -19.0169 | -2279.8857 | -59.5202 | 0 | Close | 27.33334
6492 | 39 | 4 | CC DChg | 00:01:24 | 58:01:24 | -14363.2 | 1.3206 | 335.1 | 8.75 | 0 | 0 | 335.1 | 8.75 | 0.4757 | 12.42 | 0 | 0 | 0.4757 | 12.42 | 2025-11-30 01:31:44 | -18.9681 | -2346.9216 | -61.2703 | 0 | Close | 28
6493 | 39 | 4 | CC DChg | 00:01:26 | 58:01:26 | -14363.2 | 1.3169 | 343.1 | 8.96 | 0 | 0 | 343.1 | 8.96 | 0.4863 | 12.69 | 0 | 0 | 0.4863 | 12.69 | 2025-11-30 01:31:46 | -18.9149 | -2156.6366 | -56.3026 | 0 | Close | 28.66667
6494 | 39 | 4 | CC DChg | 00:01:28 | 58:01:28 | -14363.2 | 1.3135 | 351.1 | 9.17 | 0 | 0 | 351.1 | 9.17 | 0.4968 | 12.97 | 0 | 0 | 0.4968 | 12.97 | 2025-11-30 01:31:48 | -18.8661 | -2346.9281 | -61.2705 | 0 | Close | 29.33333
6495 | 39 | 4 | CC DChg | 00:01:30 | 58:01:30 | -14363.2 | 1.3101 | 359.1 | 9.37 | 0 | 0 | 359.1 | 9.37 | 0.5072 | 13.24 | 0 | 0 | 0.5072 | 13.24 | 2025-11-30 01:31:50 | -18.8172 | -2346.9412 | -61.2708 | 0 | Close | 30
6496 | 39 | 4 | CC DChg | 00:01:32 | 58:01:32 | -14363.2 | 1.3067 | 367.1 | 9.58 | 0 | 0 | 367.1 | 9.58 | 0.5177 | 13.51 | 0 | 0 | 0.5177 | 13.51 | 2025-11-30 01:31:52 | -18.7684 | -2346.9216 | -61.2703 | 0 | Close | 30.66667
6497 | 39 | 4 | CC DChg | 00:01:34 | 58:01:34 | -14363.2 | 1.3033 | 375 | 9.79 | 0 | 0 | 375 | 9.79 | 0.5281 | 13.79 | 0 | 0 | 0.5281 | 13.79 | 2025-11-30 01:31:54 | -18.7196 | -2346.9346 | -61.2706 | 0 | Close | 31.33333
6498 | 39 | 4 | CC DChg | 00:01:36 | 58:01:36 | -14363.2 | 1.3002 | 383 | 10 | 0 | 0 | 383 | 10 | 0.5385 | 14.06 | 0 | 0 | 0.5385 | 14.06 | 2025-11-30 01:31:56 | -18.675 | -2574.0502 | -67.1999 | 0 | Close | 32
6499 | 39 | 4 | CC DChg | 00:01:38 | 58:01:38 | -14363.2 | 1.2971 | 391 | 10.21 | 0 | 0 | 391 | 10.21 | 0.5488 | 14.33 | 0 | 0 | 0.5488 | 14.33 | 2025-11-30 01:31:58 | -18.6305 | -2574.0502 | -67.1999 | 0 | Close | 32.66667
6500 | 39 | 4 | CC DChg | 00:01:40 | 58:01:40 | -14363.2 | 1.2937 | 399 | 10.42 | 0 | 0 | 399 | 10.42 | 0.5592 | 14.6 | 0 | 0 | 0.5592 | 14.6 | 2025-11-30 01:32:00 | -18.5817 | -2346.9281 | -61.2705 | 0 | Close | 33.33333
6501 | 39 | 4 | CC DChg | 00:01:42 | 58:01:42 | -14363.2 | 1.2906 | 407 | 10.62 | 0 | 0 | 407 | 10.62 | 0.5695 | 14.87 | 0 | 0 | 0.5695 | 14.87 | 2025-11-30 01:32:02 | -18.5372 | -2574.0502 | -67.1999 | 0 | Close | 34
6502 | 39 | 4 | CC DChg | 00:01:44 | 58:01:44 | -14363.2 | 1.2875 | 414.9 | 10.83 | 0 | 0 | 414.9 | 10.83 | 0.5798 | 15.14 | 0 | 0 | 0.5798 | 15.14 | 2025-11-30 01:32:04 | -18.4926 | -2574.0502 | -67.1999 | 0 | Close | 34.66667
6503 | 39 | 4 | CC DChg | 00:01:46 | 58:01:46 | -14363.2 | 1.2844 | 422.9 | 11.04 | 0 | 0 | 422.9 | 11.04 | 0.59 | 15.4 | 0 | 0 | 0.59 | 15.4 | 2025-11-30 01:32:06 | -18.4481 | -2574.0645 | -67.2002 | 0 | Close | 35.33334
6504 | 39 | 4 | CC DChg | 00:01:48 | 58:01:48 | -14363.2 | 1.2816 | 430.9 | 11.25 | 0 | 0 | 430.9 | 11.25 | 0.6003 | 15.67 | 0 | 0 | 0.6003 | 15.67 | 2025-11-30 01:32:08 | -18.4079 | -2849.8254 | -74.3994 | 0 | Close | 36
6505 | 39 | 4 | CC DChg | 00:01:50 | 58:01:50 | -14363.2 | 1.2785 | 438.9 | 11.46 | 0 | 0 | 438.9 | 11.46 | 0.6105 | 15.94 | 0 | 0 | 0.6105 | 15.94 | 2025-11-30 01:32:10 | -18.3634 | -2574.0645 | -67.2002 | 0 | Close | 36.66667
6506 | 39 | 4 | CC DChg | 00:01:52 | 58:01:52 | -14363.2 | 1.2757 | 446.9 | 11.67 | 0 | 0 | 446.9 | 11.67 | 0.6207 | 16.2 | 0 | 0 | 0.6207 | 16.2 | 2025-11-30 01:32:12 | -18.3231 | -2849.8571 | -74.4003 | 0 | Close | 37.33334
6507 | 39 | 4 | CC DChg | 00:01:54 | 58:01:54 | -14363.2 | 1.2729 | 454.8 | 11.87 | 0 | 0 | 454.8 | 11.87 | 0.6308 | 16.47 | 0 | 0 | 0.6308 | 16.47 | 2025-11-30 01:32:14 | -18.2829 | -2849.8254 | -74.3994 | 0 | Close | 38
6508 | 39 | 4 | CC DChg | 00:01:56 | 58:01:56 | -14363.2 | 1.2698 | 462.8 | 12.08 | 0 | 0 | 462.8 | 12.08 | 0.641 | 16.73 | 0 | 0 | 0.641 | 16.73 | 2025-11-30 01:32:16 | -18.2384 | -2574.0502 | -67.1999 | 0 | Close | 38.66667
6509 | 39 | 4 | CC DChg | 00:01:58 | 58:01:58 | -14363.2 | 1.267 | 470.8 | 12.29 | 0 | 0 | 470.8 | 12.29 | 0.6511 | 17 | 0 | 0 | 0.6511 | 17 | 2025-11-30 01:32:18 | -18.1982 | -2849.8254 | -74.3994 | 0 | Close | 39.33333
6510 | 39 | 4 | CC DChg | 00:02:00 | 58:02:00 | -14363.2 | 1.2645 | 478.8 | 12.5 | 0 | 0 | 478.8 | 12.5 | 0.6612 | 17.26 | 0 | 0 | 0.6612 | 17.26 | 2025-11-30 01:32:20 | -18.1623 | -3191.8578 | -83.3288 | 0 | Close | 40
6511 | 39 | 4 | CC DChg | 00:02:02 | 58:02:02 | -14363.2 | 1.2614 | 486.8 | 12.71 | 0 | 0 | 486.8 | 12.71 | 0.6713 | 17.52 | 0 | 0 | 0.6713 | 17.52 | 2025-11-30 01:32:22 | -18.1178 | -2574.0502 | -67.1999 | 0 | Close | 40.66667
6512 | 39 | 4 | CC DChg | 00:02:04 | 58:02:04 | -14363.2 | 1.2589 | 494.7 | 12.92 | 0 | 0 | 494.7 | 12.92 | 0.6813 | 17.79 | 0 | 0 | 0.6813 | 17.79 | 2025-11-30 01:32:24 | -18.0818 | -3191.8222 | -83.3278 | 0 | Close | 41.33334
6513 | 39 | 4 | CC DChg | 00:02:06 | 58:02:06 | -14363.2 | 1.2562 | 502.7 | 13.12 | 0 | 0 | 502.7 | 13.12 | 0.6914 | 18.05 | 0 | 0 | 0.6914 | 18.05 | 2025-11-30 01:32:26 | -18.0431 | -2955.3909 | -77.1554 | 0 | Close | 42
6514 | 39 | 4 | CC DChg | 00:02:08 | 58:02:08 | -14363.2 | 1.2534 | 510.7 | 13.33 | 0 | 0 | 510.7 | 13.33 | 0.7014 | 18.31 | 0 | 0 | 0.7014 | 18.31 | 2025-11-30 01:32:28 | -18.0028 | -2849.8254 | -74.3994 | 0 | Close | 42.66666
6515 | 39 | 4 | CC DChg | 00:02:10 | 58:02:10 | -14363.2 | 1.2509 | 518.7 | 13.54 | 0 | 0 | 518.7 | 13.54 | 0.7114 | 18.57 | 0 | 0 | 0.7114 | 18.57 | 2025-11-30 01:32:30 | -17.9669 | -3191.84 | -83.3283 | 0 | Close | 43.33333
6516 | 39 | 4 | CC DChg | 00:02:12 | 58:02:12 | -14363.2 | 1.2484 | 526.7 | 13.75 | 0 | 0 | 526.7 | 13.75 | 0.7213 | 18.83 | 0 | 0 | 0.7213 | 18.83 | 2025-11-30 01:32:32 | -17.931 | -3191.8222 | -83.3278 | 0 | Close | 44
6517 | 39 | 4 | CC DChg | 00:02:14 | 58:02:14 | -14363.2 | 1.2456 | 534.6 | 13.96 | 0 | 0 | 534.6 | 13.96 | 0.7313 | 19.09 | 0 | 0 | 0.7313 | 19.09 | 2025-11-30 01:32:34 | -17.8908 | -2849.8413 | -74.3998 | 0 | Close | 44.66667
6518 | 39 | 4 | CC DChg | 00:02:16 | 58:02:16 | -14363.2 | 1.2431 | 542.6 | 14.17 | 0 | 0 | 542.6 | 14.17 | 0.7412 | 19.35 | 0 | 0 | 0.7412 | 19.35 | 2025-11-30 01:32:36 | -17.8549 | -3191.84 | -83.3283 | 0 | Close | 45.33334
6519 | 39 | 4 | CC DChg | 00:02:18 | 58:02:18 | -14363.2 | 1.2406 | 550.6 | 14.37 | 0 | 0 | 550.6 | 14.37 | 0.7511 | 19.61 | 0 | 0 | 0.7511 | 19.61 | 2025-11-30 01:32:38 | -17.819 | -3191.7867 | -83.3269 | 0 | Close | 46
6520 | 39 | 4 | CC DChg | 00:02:20 | 58:02:20 | -14363.2 | 1.2382 | 558.6 | 14.58 | 0 | 0 | 558.6 | 14.58 | 0.761 | 19.87 | 0 | 0 | 0.761 | 19.87 | 2025-11-30 01:32:40 | -17.7845 | -3324.8519 | -86.8008 | 0 | Close | 46.66667
6521 | 39 | 4 | CC DChg | 00:02:22 | 58:02:22 | -14363.2 | 1.2357 | 566.5 | 14.79 | 0 | 0 | 566.5 | 14.79 | 0.7709 | 20.13 | 0 | 0 | 0.7709 | 20.13 | 2025-11-30 01:32:42 | -17.7486 | -3191.8044 | -83.3274 | 0 | Close | 47.33333
6522 | 39 | 4 | CC DChg | 00:02:24 | 58:02:24 | -14363.2 | 1.2332 | 574.5 | 15 | 0 | 0 | 574.5 | 15 | 0.7807 | 20.38 | 0 | 0 | 0.7807 | 20.38 | 2025-11-30 01:32:44 | -17.7127 | -3191.84 | -83.3283 | 0 | Close | 48
6523 | 39 | 4 | CC DChg | 00:02:26 | 58:02:26 | -14363.2 | 1.2307 | 582.5 | 15.21 | 0 | 0 | 582.5 | 15.21 | 0.7906 | 20.64 | 0 | 0 | 0.7906 | 20.64 | 2025-11-30 01:32:46 | -17.6768 | -3191.8222 | -83.3278 | 0 | Close | 48.66667
6524 | 39 | 4 | CC DChg | 00:02:28 | 58:02:28 | -14363.2 | 1.2286 | 590.5 | 15.42 | 0 | 0 | 590.5 | 15.42 | 0.8004 | 20.9 | 0 | 0 | 0.8004 | 20.9 | 2025-11-30 01:32:48 | -17.6466 | -3799.8095 | -99.2003 | 0 | Close | 49.33334
6525 | 39 | 4 | CC DChg | 00:02:30 | 58:02:30 | -14363.2 | 1.2261 | 598.5 | 15.62 | 0 | 0 | 598.5 | 15.62 | 0.8102 | 21.15 | 0 | 0 | 0.8102 | 21.15 | 2025-11-30 01:32:50 | -17.6107 | -3191.8044 | -83.3274 | 0 | Close | 50
6526 | 39 | 4 | CC DChg | 00:02:32 | 58:02:32 | -14363.2 | 1.2239 | 606.4 | 15.83 | 0 | 0 | 606.4 | 15.83 | 0.8199 | 21.41 | 0 | 0 | 0.8199 | 21.41 | 2025-11-30 01:32:52 | -17.5791 | -3627.0505 | -94.6902 | 0 | Close | 50.66666
6527 | 39 | 4 | CC DChg | 00:02:34 | 58:02:34 | -14363.2 | 1.2214 | 614.4 | 16.04 | 0 | 0 | 614.4 | 16.04 | 0.8297 | 21.66 | 0 | 0 | 0.8297 | 21.66 | 2025-11-30 01:32:54 | -17.5432 | -3191.84 | -83.3283 | 0 | Close | 51.33333
6528 | 39 | 4 | CC DChg | 00:02:36 | 58:02:36 | -14363.2 | 1.2193 | 622.4 | 16.25 | 0 | 0 | 622.4 | 16.25 | 0.8394 | 21.91 | 0 | 0 | 0.8394 | 21.91 | 2025-11-30 01:32:56 | -17.5131 | -3799.8095 | -99.2003 | 0 | Close | 52
6529 | 39 | 4 | CC DChg | 00:02:38 | 58:02:38 | -14363.2 | 1.2171 | 630.4 | 16.46 | 0 | 0 | 630.4 | 16.46 | 0.8492 | 22.17 | 0 | 0 | 0.8492 | 22.17 | 2025-11-30 01:32:58 | -17.4815 | -3627.0707 | -94.6907 | 0 | Close | 52.66667
6530 | 39 | 4 | CC DChg | 00:02:40 | 58:02:40 | -14363.2 | 1.2146 | 638.4 | 16.67 | 0 | 0 | 638.4 | 16.67 | 0.8589 | 22.42 | 0 | 0 | 0.8589 | 22.42 | 2025-11-30 01:33:00 | -17.4456 | -3191.8044 | -83.3274 | 0 | Close | 53.33333
6531 | 39 | 4 | CC DChg | 00:02:42 | 58:02:42 | -14363.2 | 1.2124 | 646.3 | 16.87 | 0 | 0 | 646.3 | 16.87 | 0.8685 | 22.67 | 0 | 0 | 0.8685 | 22.67 | 2025-11-30 01:33:02 | -17.414 | -3627.0505 | -94.6902 | 0 | Close | 53.99999
6532 | 39 | 4 | CC DChg | 00:02:44 | 58:02:44 | -14363.2 | 1.2103 | 654.3 | 17.08 | 0 | 0 | 654.3 | 17.08 | 0.8782 | 22.93 | 0 | 0 | 0.8782 | 22.93 | 2025-11-30 01:33:04 | -17.3838 | -3799.8519 | -99.2014 | 0 | Close | 54.66667
6533 | 39 | 4 | CC DChg | 00:02:46 | 58:02:46 | -14363.2 | 1.2084 | 662.3 | 17.29 | 0 | 0 | 662.3 | 17.29 | 0.8879 | 23.18 | 0 | 0 | 0.8879 | 23.18 | 2025-11-30 01:33:06 | -17.3565 | -4199.7427 | -109.6413 | 0 | Close | 55.33333
6534 | 39 | 4 | CC DChg | 00:02:48 | 58:02:48 | -14363.2 | 1.2059 | 670.3 | 17.5 | 0 | 0 | 670.3 | 17.5 | 0.8975 | 23.43 | 0 | 0 | 0.8975 | 23.43 | 2025-11-30 01:33:08 | -17.3206 | -3191.8222 | -83.3278 | 0 | Close | 56
6535 | 39 | 4 | CC DChg | 00:02:50 | 58:02:50 | -14363.2 | 1.2038 | 678.3 | 17.71 | 0 | 0 | 678.3 | 17.71 | 0.9071 | 23.68 | 0 | 0 | 0.9071 | 23.68 | 2025-11-30 01:33:10 | -17.2904 | -3799.8095 | -99.2003 | 0 | Close | 56.66667
6536 | 39 | 4 | CC DChg | 00:02:52 | 58:02:52 | -14363.2 | 1.2016 | 686.2 | 17.92 | 0 | 0 | 686.2 | 17.92 | 0.9167 | 23.93 | 0 | 0 | 0.9167 | 23.93 | 2025-11-30 01:33:12 | -17.2588 | -3627.0505 | -94.6902 | 0 | Close | 57.33333
6537 | 39 | 4 | CC DChg | 00:02:54 | 58:02:54 | -14363.2 | 1.1997 | 694.2 | 18.12 | 0 | 0 | 694.2 | 18.12 | 0.9263 | 24.18 | 0 | 0 | 0.9263 | 24.18 | 2025-11-30 01:33:14 | -17.2315 | -4199.7895 | -109.6425 | 0 | Close | 58
6538 | 39 | 4 | CC DChg | 00:02:56 | 58:02:56 | -14363.2 | 1.1972 | 702.2 | 18.33 | 0 | 0 | 702.2 | 18.33 | 0.9358 | 24.43 | 0 | 0 | 0.9358 | 24.43 | 2025-11-30 01:33:16 | -17.1956 | -3191.8044 | -83.3274 | 0 | Close | 58.66666
6539 | 39 | 4 | CC DChg | 00:02:58 | 58:02:58 | -14363.2 | 1.1954 | 710.2 | 18.54 | 0 | 0 | 710.2 | 18.54 | 0.9454 | 24.68 | 0 | 0 | 0.9454 | 24.68 | 2025-11-30 01:33:18 | -17.1698 | -4433.0864 | -115.7331 | 0 | Close | 59.33333
6540 | 39 | 4 | CC DChg | 00:03:00 | 58:03:00 | -14363.2 | 1.1932 | 718.2 | 18.75 | 0 | 0 | 718.2 | 18.75 | 0.9549 | 24.93 | 0 | 0 | 0.9549 | 24.93 | 2025-11-30 01:33:20 | -17.1382 | -3627.1111 | -94.6918 | 0 | Close | 60
6541 | 39 | 4 | CC DChg | 00:03:02 | 58:03:02 | -14363.2 | 1.191 | 726.1 | 18.96 | 0 | 0 | 726.1 | 18.96 | 0.9644 | 25.18 | 0 | 0 | 0.9644 | 25.18 | 2025-11-30 01:33:22 | -17.1066 | -3627.0303 | -94.6897 | 0 | Close | 60.66666
6542 | 39 | 4 | CC DChg | 00:03:04 | 58:03:04 | -14363.2 | 1.1889 | 734.1 | 19.17 | 0 | 0 | 734.1 | 19.17 | 0.9739 | 25.43 | 0 | 0 | 0.9739 | 25.43 | 2025-11-30 01:33:24 | -17.0764 | -3799.8095 | -99.2003 | 0 | Close | 61.33333
6543 | 39 | 4 | CC DChg | 00:03:06 | 58:03:06 | -14363.2 | 1.1867 | 742.1 | 19.37 | 0 | 0 | 742.1 | 19.37 | 0.9834 | 25.67 | 0 | 0 | 0.9834 | 25.67 | 2025-11-30 01:33:26 | -17.0448 | -3627.0707 | -94.6907 | 0 | Close | 62
6544 | 39 | 4 | CC DChg | 00:03:08 | 58:03:08 | -14363.2 | 1.1845 | 750.1 | 19.58 | 0 | 0 | 750.1 | 19.58 | 0.9929 | 25.92 | 0 | 0 | 0.9929 | 25.92 | 2025-11-30 01:33:28 | -17.0132 | -3627.0909 | -94.6912 | 0 | Close | 62.66667
6545 | 39 | 4 | CC DChg | 00:03:10 | 58:03:10 | -14363.2 | 1.1824 | 758.1 | 19.79 | 0 | 0 | 758.1 | 19.79 | 1.0023 | 26.17 | 0 | 0 | 1.0023 | 26.17 | 2025-11-30 01:33:30 | -16.9831 | -3799.7884 | -99.1998 | 0 | Close | 63.33334
6546 | 39 | 4 | CC DChg | 00:03:12 | 58:03:12 | -14363.2 | 1.1802 | 766 | 20 | 0 | 0 | 766 | 20 | 1.0117 | 26.41 | 0 | 0 | 1.0117 | 26.41 | 2025-11-30 01:33:32 | -16.9515 | -3627.0707 | -94.6907 | 0 | Close | 64
6547 | 39 | 4 | CC DChg | 00:03:14 | 58:03:14 | -14363.2 | 1.178 | 774 | 20.21 | 0 | 0 | 774 | 20.21 | 1.0211 | 26.66 | 0 | 0 | 1.0211 | 26.66 | 2025-11-30 01:33:34 | -16.9199 | -3627.0707 | -94.6907 | 0 | Close | 64.66667
6548 | 39 | 4 | CC DChg | 00:03:16 | 58:03:16 | -14363.2 | 1.1759 | 782 | 20.42 | 0 | 0 | 782 | 20.42 | 1.0305 | 26.9 | 0 | 0 | 1.0305 | 26.9 | 2025-11-30 01:33:36 | -16.8897 | -3799.7884 | -99.1998 | 0 | Close | 65.33333
6549 | 39 | 4 | CC DChg | 00:03:18 | 58:03:18 | -14363.2 | 1.1737 | 790 | 20.62 | 0 | 0 | 790 | 20.62 | 1.0399 | 27.15 | 0 | 0 | 1.0399 | 27.15 | 2025-11-30 01:33:38 | -16.8581 | -3627.0707 | -94.6907 | 0 | Close | 66
6550 | 39 | 4 | CC DChg | 00:03:20 | 58:03:20 | -14363.2 | 1.1715 | 798 | 20.83 | 0 | 0 | 798 | 20.83 | 1.0493 | 27.39 | 0 | 0 | 1.0493 | 27.39 | 2025-11-30 01:33:40 | -16.8265 | -3627.0707 | -94.6907 | 0 | Close | 66.66667
6551 | 39 | 4 | CC DChg | 00:03:22 | 58:03:22 | -14363.2 | 1.1693 | 805.9 | 21.04 | 0 | 0 | 805.9 | 21.04 | 1.0586 | 27.64 | 0 | 0 | 1.0586 | 27.64 | 2025-11-30 01:33:42 | -16.7949 | -3627.1111 | -94.6918 | 0 | Close | 67.33334
6552 | 39 | 4 | CC DChg | 00:03:24 | 58:03:24 | -14363.2 | 1.1669 | 813.9 | 21.25 | 0 | 0 | 813.9 | 21.25 | 1.0679 | 27.88 | 0 | 0 | 1.0679 | 27.88 | 2025-11-30 01:33:44 | -16.7604 | -3324.7778 | -86.7988 | 0 | Close | 68
6553 | 39 | 4 | CC DChg | 00:03:26 | 58:03:26 | -14363.2 | 1.1647 | 821.9 | 21.46 | 0 | 0 | 821.9 | 21.46 | 1.0772 | 28.12 | 0 | 0 | 1.0772 | 28.12 | 2025-11-30 01:33:46 | -16.7288 | -3627.0707 | -94.6907 | 0 | Close | 68.66667
6554 | 39 | 4 | CC DChg | 00:03:28 | 58:03:28 | -14363.2 | 1.1628 | 829.9 | 21.67 | 0 | 0 | 829.9 | 21.67 | 1.0865 | 28.36 | 0 | 0 | 1.0865 | 28.36 | 2025-11-30 01:33:48 | -16.7015 | -4199.7661 | -109.6419 | 0 | Close | 69.33333
6555 | 39 | 4 | CC DChg | 00:03:30 | 58:03:30 | -14363.2 | 1.1607 | 837.9 | 21.87 | 0 | 0 | 837.9 | 21.87 | 1.0958 | 28.61 | 0 | 0 | 1.0958 | 28.61 | 2025-11-30 01:33:50 | -16.6714 | -3799.8307 | -99.2009 | 0 | Close | 70.00001
6556 | 39 | 4 | CC DChg | 00:03:32 | 58:03:32 | -14363.2 | 1.1582 | 845.8 | 22.08 | 0 | 0 | 845.8 | 22.08 | 1.105 | 28.85 | 0 | 0 | 1.105 | 28.85 | 2025-11-30 01:33:52 | -16.6355 | -3191.8222 | -83.3278 | 0 | Close | 70.66667
6557 | 39 | 4 | CC DChg | 00:03:34 | 58:03:34 | -14363.2 | 1.156 | 853.8 | 22.29 | 0 | 0 | 853.8 | 22.29 | 1.1143 | 29.09 | 0 | 0 | 1.1143 | 29.09 | 2025-11-30 01:33:54 | -16.6039 | -3627.0707 | -94.6907 | 0 | Close | 71.33334
6558 | 39 | 4 | CC DChg | 00:03:36 | 58:03:36 | -14363.2 | 1.1538 | 861.8 | 22.5 | 0 | 0 | 861.8 | 22.5 | 1.1235 | 29.33 | 0 | 0 | 1.1235 | 29.33 | 2025-11-30 01:33:56 | -16.5723 | -3627.0303 | -94.6897 | 0 | Close | 72
6559 | 39 | 4 | CC DChg | 00:03:38 | 58:03:38 | -14363.2 | 1.152 | 869.8 | 22.71 | 0 | 0 | 869.8 | 22.71 | 1.1327 | 29.57 | 0 | 0 | 1.1327 | 29.57 | 2025-11-30 01:33:58 | -16.5464 | -4433.1358 | -115.7344 | 0 | Close | 72.66667
6560 | 39 | 4 | CC DChg | 00:03:40 | 58:03:40 | -14363.2 | 1.1495 | 877.8 | 22.92 | 0 | 0 | 877.8 | 22.92 | 1.1419 | 29.81 | 0 | 0 | 1.1419 | 29.81 | 2025-11-30 01:34:00 | -16.5105 | -3191.8222 | -83.3278 | 0 | Close | 73.33334
6561 | 39 | 4 | CC DChg | 00:03:42 | 58:03:42 | -14363.2 | 1.1473 | 885.7 | 23.12 | 0 | 0 | 885.7 | 23.12 | 1.151 | 30.05 | 0 | 0 | 1.151 | 30.05 | 2025-11-30 01:34:02 | -16.4789 | -3627.0707 | -94.6907 | 0 | Close | 74
6562 | 39 | 4 | CC DChg | 00:03:44 | 58:03:44 | -14363.2 | 1.1452 | 893.7 | 23.33 | 0 | 0 | 893.7 | 23.33 | 1.1602 | 30.29 | 0 | 0 | 1.1602 | 30.29 | 2025-11-30 01:34:04 | -16.4487 | -3799.8307 | -99.2009 | 0 | Close | 74.66668
6563 | 39 | 4 | CC DChg | 00:03:46 | 58:03:46 | -14363.2 | 1.1427 | 901.7 | 23.54 | 0 | 0 | 901.7 | 23.54 | 1.1693 | 30.53 | 0 | 0 | 1.1693 | 30.53 | 2025-11-30 01:34:06 | -16.4128 | -3191.7511 | -83.326 | 0 | Close | 75.33333
6564 | 39 | 4 | CC DChg | 00:03:48 | 58:03:48 | -14363.2 | 1.1405 | 909.7 | 23.75 | 0 | 0 | 909.7 | 23.75 | 1.1784 | 30.76 | 0 | 0 | 1.1784 | 30.76 | 2025-11-30 01:34:08 | -16.3812 | -3627.1111 | -94.6918 | 0 | Close | 76
6565 | 39 | 4 | CC DChg | 00:03:50 | 58:03:50 | -14363.2 | 1.1387 | 917.6 | 23.96 | 0 | 0 | 917.6 | 23.96 | 1.1875 | 31 | 0 | 0 | 1.1875 | 31 | 2025-11-30 01:34:10 | -16.3554 | -4433.0864 | -115.7331 | 0 | Close | 76.66667
6566 | 39 | 4 | CC DChg | 00:03:52 | 58:03:52 | -14363.2 | 1.1365 | 925.6 | 24.17 | 0 | 0 | 925.6 | 24.17 | 1.1966 | 31.24 | 0 | 0 | 1.1966 | 31.24 | 2025-11-30 01:34:12 | -16.3238 | -3627.0707 | -94.6907 | 0 | Close | 77.33333
6567 | 39 | 4 | CC DChg | 00:03:54 | 58:03:54 | -14363.2 | 1.134 | 933.6 | 24.37 | 0 | 0 | 933.6 | 24.37 | 1.2056 | 31.47 | 0 | 0 | 1.2056 | 31.47 | 2025-11-30 01:34:14 | -16.2879 | -3191.8578 | -83.3288 | 0 | Close | 78.00001
6568 | 39 | 4 | CC DChg | 00:03:56 | 58:03:56 | -14363.2 | 1.1318 | 941.6 | 24.58 | 0 | 0 | 941.6 | 24.58 | 1.2147 | 31.71 | 0 | 0 | 1.2147 | 31.71 | 2025-11-30 01:34:16 | -16.2563 | -3626.9899 | -94.6886 | 0 | Close | 78.66666
6569 | 39 | 4 | CC DChg | 00:03:58 | 58:03:58 | -14363.2 | 1.1297 | 949.6 | 24.79 | 0 | 0 | 949.6 | 24.79 | 1.2237 | 31.95 | 0 | 0 | 1.2237 | 31.95 | 2025-11-30 01:34:18 | -16.2261 | -3799.8307 | -99.2009 | 0 | Close | 79.33333
6570 | 39 | 4 | CC DChg | 00:04:00 | 58:04:00 | -14363.2 | 1.1278 | 957.5 | 25 | 0 | 0 | 957.5 | 25 | 1.2327 | 32.18 | 0 | 0 | 1.2327 | 32.18 | 2025-11-30 01:34:20 | -16.1988 | -4199.8129 | -109.6431 | 0 | Close | 80.00001
6571 | 39 | 4 | CC DChg | 00:04:02 | 58:04:02 | -14363.2 | 1.125 | 965.5 | 25.21 | 0 | 0 | 965.5 | 25.21 | 1.2417 | 32.42 | 0 | 0 | 1.2417 | 32.42 | 2025-11-30 01:34:22 | -16.1586 | -2849.8095 | -74.399 | 0 | Close | 80.66666
6572 | 39 | 4 | CC DChg | 00:04:04 | 58:04:04 | -14363.2 | 1.1232 | 973.5 | 25.42 | 0 | 0 | 973.5 | 25.42 | 1.2507 | 32.65 | 0 | 0 | 1.2507 | 32.65 | 2025-11-30 01:34:24 | -16.1328 | -4433.1358 | -115.7344 | 0 | Close | 81.33334
6573 | 39 | 4 | CC DChg | 00:04:06 | 58:04:06 | -14363.2 | 1.121 | 981.5 | 25.62 | 0 | 0 | 981.5 | 25.62 | 1.2596 | 32.88 | 0 | 0 | 1.2596 | 32.88 | 2025-11-30 01:34:26 | -16.1012 | -3627.0303 | -94.6897 | 0 | Close | 82
6574 | 39 | 4 | CC DChg | 00:04:08 | 58:04:08 | -14363.2 | 1.1185 | 989.5 | 25.83 | 0 | 0 | 989.5 | 25.83 | 1.2685 | 33.12 | 0 | 0 | 1.2685 | 33.12 | 2025-11-30 01:34:28 | -16.0653 | -3191.8578 | -83.3288 | 0 | Close | 82.66667
6575 | 39 | 4 | CC DChg | 00:04:10 | 58:04:10 | -14363.2 | 1.1163 | 997.4 | 26.04 | 0 | 0 | 997.4 | 26.04 | 1.2775 | 33.35 | 0 | 0 | 1.2775 | 33.35 | 2025-11-30 01:34:30 | -16.0337 | -3627.0707 | -94.6907 | 0 | Close | 83.33334
6576 | 39 | 4 | CC DChg | 00:04:12 | 58:04:12 | -14363.2 | 1.1142 | 1005.4 | 26.25 | 0 | 0 | 1005.4 | 26.25 | 1.2864 | 33.58 | 0 | 0 | 1.2864 | 33.58 | 2025-11-30 01:34:32 | -16.0035 | -3799.7884 | -99.1998 | 0 | Close | 84
6577 | 39 | 4 | CC DChg | 00:04:14 | 58:04:14 | -14363.2 | 1.112 | 1013.4 | 26.46 | 0 | 0 | 1013.4 | 26.46 | 1.2952 | 33.81 | 0 | 0 | 1.2952 | 33.81 | 2025-11-30 01:34:34 | -15.9719 | -3627.0707 | -94.6907 | 0 | Close | 84.66667
6578 | 39 | 4 | CC DChg | 00:04:16 | 58:04:16 | -14363.2 | 1.1095 | 1021.4 | 26.66 | 0 | 0 | 1021.4 | 26.66 | 1.3041 | 34.05 | 0 | 0 | 1.3041 | 34.05 | 2025-11-30 01:34:36 | -15.936 | -3191.7867 | -83.3269 | 0 | Close | 85.33333
6579 | 39 | 4 | CC DChg | 00:04:18 | 58:04:18 | -14363.2 | 1.107 | 1029.4 | 26.87 | 0 | 0 | 1029.4 | 26.87 | 1.3129 | 34.28 | 0 | 0 | 1.3129 | 34.28 | 2025-11-30 01:34:38 | -15.9001 | -3191.8578 | -83.3288 | 0 | Close | 86
6580 | 39 | 4 | CC DChg | 00:04:20 | 58:04:20 | -14363.2 | 1.1049 | 1037.3 | 27.08 | 0 | 0 | 1037.3 | 27.08 | 1.3218 | 34.51 | 0 | 0 | 1.3218 | 34.51 | 2025-11-30 01:34:40 | -15.8699 | -3799.7884 | -99.1998 | 0 | Close | 86.66667
6581 | 39 | 4 | CC DChg | 00:04:22 | 58:04:22 | -14363.2 | 1.1024 | 1045.3 | 27.29 | 0 | 0 | 1045.3 | 27.29 | 1.3306 | 34.74 | 0 | 0 | 1.3306 | 34.74 | 2025-11-30 01:34:42 | -15.834 | -3191.8578 | -83.3288 | 0 | Close | 87.33334
6582 | 39 | 4 | CC DChg | 00:04:24 | 58:04:24 | -14363.2 | 1.1002 | 1053.3 | 27.5 | 0 | 0 | 1053.3 | 27.5 | 1.3394 | 34.97 | 0 | 0 | 1.3394 | 34.97 | 2025-11-30 01:34:44 | -15.8024 | -3627.0303 | -94.6897 | 0 | Close | 88
6583 | 39 | 4 | CC DChg | 00:04:26 | 58:04:26 | -14363.2 | 1.0977 | 1061.3 | 27.71 | 0 | 0 | 1061.3 | 27.71 | 1.3481 | 35.2 | 0 | 0 | 1.3481 | 35.2 | 2025-11-30 01:34:46 | -15.7665 | -3191.7867 | -83.3269 | 0 | Close | 88.66666
6584 | 39 | 4 | CC DChg | 00:04:28 | 58:04:28 | -14363.2 | 1.0956 | 1069.3 | 27.91 | 0 | 0 | 1069.3 | 27.91 | 1.3569 | 35.42 | 0 | 0 | 1.3569 | 35.42 | 2025-11-30 01:34:48 | -15.7363 | -3799.8307 | -99.2009 | 0 | Close | 89.33333
6585 | 39 | 4 | CC DChg | 00:04:30 | 58:04:30 | -14363.2 | 1.0931 | 1077.2 | 28.12 | 0 | 0 | 1077.2 | 28.12 | 1.3656 | 35.65 | 0 | 0 | 1.3656 | 35.65 | 2025-11-30 01:34:50 | -15.7004 | -3191.8578 | -83.3288 | 0 | Close | 90.00001
6586 | 39 | 4 | CC DChg | 00:04:32 | 58:04:32 | -14363.2 | 1.0909 | 1085.2 | 28.33 | 0 | 0 | 1085.2 | 28.33 | 1.3743 | 35.88 | 0 | 0 | 1.3743 | 35.88 | 2025-11-30 01:34:52 | -15.6688 | -3627.0707 | -94.6907 | 0 | Close | 90.66667
6587 | 39 | 4 | CC DChg | 00:04:34 | 58:04:34 | -14363.2 | 1.0884 | 1093.2 | 28.54 | 0 | 0 | 1093.2 | 28.54 | 1.383 | 36.11 | 0 | 0 | 1.383 | 36.11 | 2025-11-30 01:34:54 | -15.6329 | -3191.7867 | -83.3269 | 0 | Close | 91.33333
6588 | 39 | 4 | CC DChg | 00:04:36 | 58:04:36 | -14363.2 | 1.0859 | 1101.2 | 28.75 | 0 | 0 | 1101.2 | 28.75 | 1.3917 | 36.33 | 0 | 0 | 1.3917 | 36.33 | 2025-11-30 01:34:56 | -15.597 | -3191.7867 | -83.3269 | 0 | Close | 91.99999
6589 | 39 | 4 | CC DChg | 00:04:38 | 58:04:38 | -14363.2 | 1.0838 | 1109.2 | 28.96 | 0 | 0 | 1109.2 | 28.96 | 1.4003 | 36.56 | 0 | 0 | 1.4003 | 36.56 | 2025-11-30 01:34:58 | -15.5668 | -3799.873 | -99.202 | 0 | Close | 92.66667
6590 | 39 | 4 | CC DChg | 00:04:40 | 58:04:40 | -14363.2 | 1.0816 | 1117.1 | 29.16 | 0 | 0 | 1117.1 | 29.16 | 1.409 | 36.78 | 0 | 0 | 1.409 | 36.78 | 2025-11-30 01:35:00 | -15.5352 | -3627.0707 | -94.6907 | 0 | Close | 93.33334
6591 | 39 | 4 | CC DChg | 00:04:42 | 58:04:42 | -14363.2 | 1.0794 | 1125.1 | 29.37 | 0 | 0 | 1125.1 | 29.37 | 1.4176 | 37.01 | 0 | 0 | 1.4176 | 37.01 | 2025-11-30 01:35:02 | -15.5036 | -3627.0707 | -94.6907 | 0 | Close | 94
6592 | 39 | 4 | CC DChg | 00:04:44 | 58:04:44 | -14363.2 | 1.077 | 1133.1 | 29.58 | 0 | 0 | 1133.1 | 29.58 | 1.4262 | 37.23 | 0 | 0 | 1.4262 | 37.23 | 2025-11-30 01:35:04 | -15.4692 | -3324.7778 | -86.7988 | 0 | Close | 94.66666
6593 | 39 | 4 | CC DChg | 00:04:46 | 58:04:46 | -14363.2 | 1.0748 | 1141.1 | 29.79 | 0 | 0 | 1141.1 | 29.79 | 1.4348 | 37.46 | 0 | 0 | 1.4348 | 37.46 | 2025-11-30 01:35:06 | -15.4376 | -3627.1111 | -94.6918 | 0 | Close | 95.33334
6594 | 39 | 4 | CC DChg | 00:04:48 | 58:04:48 | -14363.2 | 1.0729 | 1149.1 | 30 | 0 | 0 | 1149.1 | 30 | 1.4434 | 37.68 | 0 | 0 | 1.4434 | 37.68 | 2025-11-30 01:35:08 | -15.4103 | -4199.7661 | -109.6419 | 0 | Close | 96
6595 | 39 | 4 | CC DChg | 00:04:50 | 58:04:50 | -14363.2 | 1.0704 | 1157 | 30.21 | 0 | 0 | 1157 | 30.21 | 1.4519 | 37.9 | 0 | 0 | 1.4519 | 37.9 | 2025-11-30 01:35:10 | -15.3744 | -3191.7867 | -83.3269 | 0 | Close | 96.66666
6596 | 39 | 4 | CC DChg | 00:04:52 | 58:04:52 | -14363.2 | 1.0686 | 1165 | 30.41 | 0 | 0 | 1165 | 30.41 | 1.4604 | 38.13 | 0 | 0 | 1.4604 | 38.13 | 2025-11-30 01:35:12 | -15.3485 | -4433.1358 | -115.7344 | 0 | Close | 97.33334
6597 | 39 | 4 | CC DChg | 00:04:54 | 58:04:54 | -14363.2 | 1.0667 | 1173 | 30.62 | 0 | 0 | 1173 | 30.62 | 1.469 | 38.35 | 0 | 0 | 1.469 | 38.35 | 2025-11-30 01:35:14 | -15.3212 | -4199.7193 | -109.6406 | 0 | Close | 97.99999
6598 | 39 | 4 | CC DChg | 00:04:56 | 58:04:56 | -14363.2 | 1.0649 | 1181 | 30.83 | 0 | 0 | 1181 | 30.83 | 1.4775 | 38.57 | 0 | 0 | 1.4775 | 38.57 | 2025-11-30 01:35:16 | -15.2954 | -4433.1852 | -115.7357 | 0 | Close | 98.66667
6599 | 39 | 4 | CC DChg | 00:04:58 | 58:04:58 | -14363.2 | 1.063 | 1189 | 31.04 | 0 | 0 | 1189 | 31.04 | 1.486 | 38.79 | 0 | 0 | 1.486 | 38.79 | 2025-11-30 01:35:18 | -15.2681 | -4199.7193 | -109.6406 | 0 | Close | 99.33333
6600 | 39 | 4 | CC DChg | 00:05:00 | 58:05:00 | -14363.2 | 1.0611 | 1196.9 | 31.25 | 0 | 0 | 1196.9 | 31.25 | 1.4944 | 39.01 | 0 | 0 | 1.4944 | 39.01 | 2025-11-30 01:35:20 | -15.2408 | -4199.7661 | -109.6419 | 0 | Close | 100 |  | 1
6601 | 39 | 5 | CC Chg | 00:00:00 | 58:05:00 | 0 | 1.311 | 0 | 0 | 0 | 0 | 0 | 0 | 0 | 0 | 0 | 0 | 0 | 0 | 2025-11-30 01:35:21 | 0 | 0 | 0 | 0 | Close | 0 |  | 0
6602 | 39 | 5 | CC Chg | 00:05:00 | 58:10:00 | 948.7 | 1.5776 | 79 | 2.06 | 79 | 2.06 | 0 | 0 | 0.1206 | 3.15 | 0.1206 | 3.15 | 0 | 0 | 2025-11-30 01:40:20 | 1.4966 | 296.1401 | 7.7312 | 0 | Close | 6.488886
6603 | 39 | 5 | CC Chg | 00:10:00 | 58:15:00 | 948.7 | 1.6105 | 158 | 4.13 | 158 | 4.13 | 0 | 0 | 0.2468 | 6.44 | 0.2468 | 6.44 | 0 | 0 | 2025-11-30 01:45:20 | 1.5278 | 2402.8875 | 62.7314 | 0 | Close | 12.98632
6604 | 39 | 5 | CC Chg | 00:15:00 | 58:20:00 | 948.7 | 1.6328 | 237.1 | 6.19 | 237.1 | 6.19 | 0 | 0 | 0.375 | 9.79 | 0.375 | 9.79 | 0 | 0 | 2025-11-30 01:50:20 | 1.549 | 3545.0673 | 92.5499 | 0 | Close | 19.48376
6605 | 39 | 5 | CC Chg | 00:20:00 | 58:25:00 | 948.7 | 1.652 | 316.1 | 8.25 | 316.1 | 8.25 | 0 | 0 | 0.5049 | 13.18 | 0.5049 | 13.18 | 0 | 0 | 2025-11-30 01:55:20 | 1.5672 | 4117.4491 | 107.4928 | 0 | Close | 25.9812
6606 | 39 | 5 | CC Chg | 00:25:00 | 58:30:00 | 948.7 | 1.67 | 395.2 | 10.32 | 395.2 | 10.32 | 0 | 0 | 0.6362 | 16.61 | 0.6362 | 16.61 | 0 | 0 | 2025-11-30 02:00:20 | 1.5843 | 4391.9444 | 114.659 | 0 | Close | 32.47864
6607 | 39 | 5 | CC Chg | 00:30:00 | 58:35:00 | 948.7 | 1.6877 | 474.2 | 12.38 | 474.2 | 12.38 | 0 | 0 | 0.7689 | 20.07 | 0.7689 | 20.07 | 0 | 0 | 2025-11-30 02:05:20 | 1.6011 | 4466.3829 | 116.6023 | 0 | Close | 38.97607
6608 | 39 | 5 | CC Chg | 00:35:00 | 58:40:00 | 948.7 | 1.7054 | 553.3 | 14.44 | 553.3 | 14.44 | 0 | 0 | 0.903 | 23.58 | 0.903 | 23.58 | 0 | 0 | 2025-11-30 02:10:20 | 1.6178 | 4466.3829 | 116.6023 | 0 | Close | 45.47351
6609 | 39 | 5 | CC Chg | 00:40:00 | 58:45:00 | 948.7 | 1.7237 | 632.3 | 16.51 | 632.3 | 16.51 | 0 | 0 | 1.0386 | 27.11 | 1.0386 | 27.11 | 0 | 0 | 2025-11-30 02:15:20 | 1.6352 | 4319.9466 | 112.7794 | 0 | Close | 51.97095
6610 | 39 | 5 | CC Chg | 00:45:00 | 58:50:00 | 948.7 | 1.7426 | 711.4 | 18.57 | 711.4 | 18.57 | 0 | 0 | 1.1756 | 30.69 | 1.1756 | 30.69 | 0 | 0 | 2025-11-30 02:20:20 | 1.6531 | 4182.8007 | 109.199 | 0 | Close | 58.46838
6611 | 39 | 5 | CC Chg | 00:50:00 | 58:55:00 | 948.7 | 1.763 | 790.4 | 20.64 | 790.4 | 20.64 | 0 | 0 | 1.3141 | 34.31 | 1.3141 | 34.31 | 0 | 0 | 2025-11-30 02:25:20 | 1.6725 | 3875.244 | 101.1697 | 0 | Close | 64.96582
6612 | 39 | 5 | CC Chg | 00:55:00 | 59:00:00 | 948.7 | 1.7847 | 869.5 | 22.7 | 869.5 | 22.7 | 0 | 0 | 1.4544 | 37.97 | 1.4544 | 37.97 | 0 | 0 | 2025-11-30 02:30:20 | 1.6931 | 3643.0886 | 95.1089 | 0 | Close | 71.46326
6613 | 39 | 5 | CC Chg | 01:00:00 | 59:05:00 | 948.7 | 1.8089 | 948.6 | 24.76 | 948.6 | 24.76 | 0 | 0 | 1.5964 | 41.68 | 1.5964 | 41.68 | 0 | 0 | 2025-11-30 02:35:20 | 1.716 | 3266.7401 | 85.2837 | 0 | Close | 77.9607
6614 | 39 | 5 | CC Chg | 01:05:00 | 59:10:00 | 948.7 | 1.8346 | 1027.6 | 26.83 | 1027.6 | 26.83 | 0 | 0 | 1.7404 | 45.44 | 1.7404 | 45.44 | 0 | 0 | 2025-11-30 02:40:20 | 1.7404 | 3076.0674 | 80.3059 | 0 | Close | 84.45814
6615 | 39 | 5 | CC Chg | 01:10:00 | 59:15:00 | 948.7 | 1.8622 | 1106.7 | 28.89 | 1106.7 | 28.89 | 0 | 0 | 1.8866 | 49.25 | 1.8866 | 49.25 | 0 | 0 | 2025-11-30 02:45:20 | 1.7666 | 2864.3124 | 74.7776 | 0 | Close | 90.95558
6616 | 39 | 5 | CC Chg | 01:15:00 | 59:20:00 | 948.7 | 1.8892 | 1185.7 | 30.96 | 1185.7 | 30.96 | 0 | 0 | 2.0349 | 53.12 | 2.0349 | 53.12 | 0 | 0 | 2025-11-30 02:50:20 | 1.7922 | 2927.9572 | 76.4392 | 0 | Close | 97.453
6617 | 39 | 5 | CC Chg | 01:16:57 | 59:21:57 | 948.7 | 1.9001 | 1216.7 | 31.76 | 1216.7 | 31.76 | 0 | 0 | 2.0936 | 54.66 | 2.0936 | 54.66 | 0 | 0 | 2025-11-30 02:52:18 | 1.8025 | 2843.0826 | 74.2234 | 0 | Close | 100 |  | 1
6618 | 40 | 4 | CC DChg | 00:00:00 | 59:21:57 | -14363.2 | 1.6381 | 0 | 0 | 0 | 0 | 0 | 0 | 0 | 0 | 0 | 0 | 0 | 0 | 2025-11-30 02:52:18 | -23.5284 | 0 | 0 | 0 | Close | 0 |  | 0
6619 | 40 | 4 | CC DChg | 00:00:02 | 59:21:59 | -14363.2 | 1.5801 | 8 | 0.21 | 0 | 0 | 8 | 0.21 | 0.0128 | 0.33 | 0 | 0 | 0.0128 | 0.33 | 2025-11-30 02:52:20 | -22.6953 | -137.5786 | -3.5917 | 0 | Close | 0.6666665
6620 | 40 | 4 | CC DChg | 00:00:04 | 59:22:01 | -14363.2 | 1.5556 | 16 | 0.42 | 0 | 0 | 16 | 0.42 | 0.0253 | 0.66 | 0 | 0 | 0.0253 | 0.66 | 2025-11-30 02:52:22 | -22.3434 | -325.6964 | -8.5028 | 0 | Close | 1.333333
6621 | 40 | 4 | CC DChg | 00:00:06 | 59:22:03 | -14363.2 | 1.5392 | 23.9 | 0.62 | 0 | 0 | 23.9 | 0.62 | 0.0376 | 0.98 | 0 | 0 | 0.0376 | 0.98 | 2025-11-30 02:52:24 | -22.1079 | -486.5588 | -12.7024 | 0 | Close | 2
6622 | 40 | 4 | CC DChg | 00:00:08 | 59:22:05 | -14363.2 | 1.5262 | 31.9 | 0.83 | 0 | 0 | 31.9 | 0.83 | 0.0499 | 1.3 | 0 | 0 | 0.0499 | 1.3 | 2025-11-30 02:52:26 | -21.9211 | -613.8122 | -16.0246 | 0 | Close | 2.666667
6623 | 40 | 4 | CC DChg | 00:00:10 | 59:22:07 | -14363.2 | 1.515 | 39.9 | 1.04 | 0 | 0 | 39.9 | 1.04 | 0.062 | 1.62 | 0 | 0 | 0.062 | 1.62 | 2025-11-30 02:52:28 | -21.7603 | -712.4608 | -18.6 | 0 | Close | 3.333333
6624 | 40 | 4 | CC DChg | 00:00:12 | 59:22:09 | -14363.2 | 1.5051 | 47.9 | 1.25 | 0 | 0 | 47.9 | 1.25 | 0.074 | 1.93 | 0 | 0 | 0.074 | 1.93 | 2025-11-30 02:52:30 | -21.6181 | -806.0166 | -21.0424 | 0 | Close | 4
6625 | 40 | 4 | CC DChg | 00:00:14 | 59:22:11 | -14363.2 | 1.4958 | 55.9 | 1.46 | 0 | 0 | 55.9 | 1.46 | 0.086 | 2.25 | 0 | 0 | 0.086 | 2.25 | 2025-11-30 02:52:32 | -21.4845 | -858.0179 | -22.4 | 0 | Close | 4.666667
6626 | 40 | 4 | CC DChg | 00:00:16 | 59:22:13 | -14363.2 | 1.4871 | 63.8 | 1.67 | 0 | 0 | 63.8 | 1.67 | 0.0979 | 2.56 | 0 | 0 | 0.0979 | 2.56 | 2025-11-30 02:52:34 | -21.3595 | -917.1897 | -23.9448 | 0 | Close | 5.333333
6627 | 40 | 4 | CC DChg | 00:00:18 | 59:22:15 | -14363.2 | 1.4797 | 71.8 | 1.87 | 0 | 0 | 71.8 | 1.87 | 0.1097 | 2.86 | 0 | 0 | 0.1097 | 2.86 | 2025-11-30 02:52:36 | -21.2532 | -1078.3198 | -28.1513 | 0 | Close | 6
6628 | 40 | 4 | CC DChg | 00:00:20 | 59:22:17 | -14363.2 | 1.4719 | 79.8 | 2.08 | 0 | 0 | 79.8 | 2.08 | 0.1215 | 3.17 | 0 | 0 | 0.1215 | 3.17 | 2025-11-30 02:52:38 | -21.1412 | -1023.0199 | -26.7076 | 0 | Close | 6.666666
6629 | 40 | 4 | CC DChg | 00:00:22 | 59:22:19 | -14363.2 | 1.4651 | 87.8 | 2.29 | 0 | 0 | 87.8 | 2.29 | 0.1332 | 3.48 | 0 | 0 | 0.1332 | 3.48 | 2025-11-30 02:52:40 | -21.0435 | -1173.4649 | -30.6352 | 0 | Close | 7.333333
6630 | 40 | 4 | CC DChg | 00:00:24 | 59:22:21 | -14363.2 | 1.4586 | 95.8 | 2.5 | 0 | 0 | 95.8 | 2.5 | 0.1449 | 3.78 | 0 | 0 | 0.1449 | 3.78 | 2025-11-30 02:52:42 | -20.9502 | -1227.6256 | -32.0492 | 0 | Close | 8
6631 | 40 | 4 | CC DChg | 00:00:26 | 59:22:23 | -14363.2 | 1.4521 | 103.7 | 2.71 | 0 | 0 | 103.7 | 2.71 | 0.1565 | 4.09 | 0 | 0 | 0.1565 | 4.09 | 2025-11-30 02:52:44 | -20.8568 | -1227.6239 | -32.0492 | 0 | Close | 8.666666
6632 | 40 | 4 | CC DChg | 00:00:28 | 59:22:25 | -14363.2 | 1.4456 | 111.7 | 2.92 | 0 | 0 | 111.7 | 2.92 | 0.1681 | 4.39 | 0 | 0 | 0.1681 | 4.39 | 2025-11-30 02:52:46 | -20.7635 | -1227.6274 | -32.0493 | 0 | Close | 9.333335
6633 | 40 | 4 | CC DChg | 00:00:30 | 59:22:27 | -14363.2 | 1.4397 | 119.7 | 3.12 | 0 | 0 | 119.7 | 3.12 | 0.1796 | 4.69 | 0 | 0 | 0.1796 | 4.69 | 2025-11-30 02:52:48 | -20.6787 | -1352.467 | -35.3084 | 0 | Close | 10
6634 | 40 | 4 | CC DChg | 00:00:32 | 59:22:29 | -14363.2 | 1.4341 | 127.7 | 3.33 | 0 | 0 | 127.7 | 3.33 | 0.191 | 4.99 | 0 | 0 | 0.191 | 4.99 | 2025-11-30 02:52:50 | -20.5983 | -1424.9187 | -37.1999 | 0 | Close | 10.66667
6635 | 40 | 4 | CC DChg | 00:00:34 | 59:22:31 | -14363.2 | 1.4282 | 135.7 | 3.54 | 0 | 0 | 135.7 | 3.54 | 0.2025 | 5.29 | 0 | 0 | 0.2025 | 5.29 | 2025-11-30 02:52:52 | -20.5135 | -1352.4708 | -35.3085 | 0 | Close | 11.33333
6636 | 40 | 4 | CC DChg | 00:00:36 | 59:22:33 | -14363.2 | 1.4229 | 143.6 | 3.75 | 0 | 0 | 143.6 | 3.75 | 0.2138 | 5.58 | 0 | 0 | 0.2138 | 5.58 | 2025-11-30 02:52:54 | -20.4374 | -1505.5765 | -39.3056 | 0 | Close | 12
6637 | 40 | 4 | CC DChg | 00:00:38 | 59:22:35 | -14363.2 | 1.4177 | 151.6 | 3.96 | 0 | 0 | 151.6 | 3.96 | 0.2252 | 5.88 | 0 | 0 | 0.2252 | 5.88 | 2025-11-30 02:52:56 | -20.3627 | -1534.5278 | -40.0614 | 0 | Close | 12.66667
6638 | 40 | 4 | CC DChg | 00:00:40 | 59:22:37 | -14363.2 | 1.4124 | 159.6 | 4.17 | 0 | 0 | 159.6 | 4.17 | 0.2365 | 6.17 | 0 | 0 | 0.2365 | 6.17 | 2025-11-30 02:52:58 | -20.2866 | -1505.5786 | -39.3056 | 0 | Close | 13.33333
6639 | 40 | 4 | CC DChg | 00:00:42 | 59:22:39 | -14363.2 | 1.4074 | 167.6 | 4.37 | 0 | 0 | 167.6 | 4.37 | 0.2477 | 6.47 | 0 | 0 | 0.2477 | 6.47 | 2025-11-30 02:53:00 | -20.2148 | -1595.9133 | -41.664 | 0 | Close | 14
6640 | 40 | 4 | CC DChg | 00:00:44 | 59:22:41 | -14363.2 | 1.4028 | 175.6 | 4.58 | 0 | 0 | 175.6 | 4.58 | 0.2589 | 6.76 | 0 | 0 | 0.2589 | 6.76 | 2025-11-30 02:53:02 | -20.1487 | -1734.686 | -45.2869 | 0 | Close | 14.66667
6641 | 40 | 4 | CC DChg | 00:00:46 | 59:22:43 | -14363.2 | 1.3978 | 183.5 | 4.79 | 0 | 0 | 183.5 | 4.79 | 0.2701 | 7.05 | 0 | 0 | 0.2701 | 7.05 | 2025-11-30 02:53:04 | -20.0769 | -1595.9133 | -41.664 | 0 | Close | 15.33333
6642 | 40 | 4 | CC DChg | 00:00:48 | 59:22:45 | -14363.2 | 1.3932 | 191.5 | 5 | 0 | 0 | 191.5 | 5 | 0.2812 | 7.34 | 0 | 0 | 0.2812 | 7.34 | 2025-11-30 02:53:06 | -20.0108 | -1734.6884 | -45.2869 | 0 | Close | 16
6643 | 40 | 4 | CC DChg | 00:00:50 | 59:22:47 | -14363.2 | 1.3885 | 199.5 | 5.21 | 0 | 0 | 199.5 | 5.21 | 0.2923 | 7.63 | 0 | 0 | 0.2923 | 7.63 | 2025-11-30 02:53:08 | -19.9433 | -1697.7778 | -44.3233 | 0 | Close | 16.66667
6644 | 40 | 4 | CC DChg | 00:00:52 | 59:22:49 | -14363.2 | 1.3842 | 207.5 | 5.42 | 0 | 0 | 207.5 | 5.42 | 0.3034 | 7.92 | 0 | 0 | 0.3034 | 7.92 | 2025-11-30 02:53:10 | -19.8816 | -1855.7106 | -48.4464 | 0 | Close | 17.33333
6645 | 40 | 4 | CC DChg | 00:00:54 | 59:22:51 | -14363.2 | 1.3795 | 215.4 | 5.62 | 0 | 0 | 215.4 | 5.62 | 0.3144 | 8.21 | 0 | 0 | 0.3144 | 8.21 | 2025-11-30 02:53:12 | -19.814 | -1697.7778 | -44.3233 | 0 | Close | 18
6646 | 40 | 4 | CC DChg | 00:00:56 | 59:22:53 | -14363.2 | 1.3752 | 223.4 | 5.83 | 0 | 0 | 223.4 | 5.83 | 0.3254 | 8.5 | 0 | 0 | 0.3254 | 8.5 | 2025-11-30 02:53:14 | -19.7523 | -1855.7209 | -48.4467 | 0 | Close | 18.66667
6647 | 40 | 4 | CC DChg | 00:00:58 | 59:22:55 | -14363.2 | 1.3712 | 231.4 | 6.04 | 0 | 0 | 231.4 | 6.04 | 0.3364 | 8.78 | 0 | 0 | 0.3364 | 8.78 | 2025-11-30 02:53:16 | -19.6948 | -1994.8833 | -52.0797 | 0 | Close | 19.33333
6648 | 40 | 4 | CC DChg | 00:01:00 | 59:22:57 | -14363.2 | 1.3668 | 239.4 | 6.25 | 0 | 0 | 239.4 | 6.25 | 0.3473 | 9.07 | 0 | 0 | 0.3473 | 9.07 | 2025-11-30 02:53:18 | -19.6316 | -1813.5404 | -47.3455 | 0 | Close | 20
6649 | 40 | 4 | CC DChg | 00:01:02 | 59:22:59 | -14363.2 | 1.3628 | 247.4 | 6.46 | 0 | 0 | 247.4 | 6.46 | 0.3582 | 9.35 | 0 | 0 | 0.3582 | 9.35 | 2025-11-30 02:53:20 | -19.5742 | -1994.8889 | -52.0799 | 0 | Close | 20.66667
6650 | 40 | 4 | CC DChg | 00:01:04 | 59:23:01 | -14363.2 | 1.3585 | 255.3 | 6.67 | 0 | 0 | 255.3 | 6.67 | 0.369 | 9.63 | 0 | 0 | 0.369 | 9.63 | 2025-11-30 02:53:22 | -19.5124 | -1855.7054 | -48.4463 | 0 | Close | 21.33333
6651 | 40 | 4 | CC DChg | 00:01:06 | 59:23:03 | -14363.2 | 1.3547 | 263.3 | 6.87 | 0 | 0 | 263.3 | 6.87 | 0.3799 | 9.92 | 0 | 0 | 0.3799 | 9.92 | 2025-11-30 02:53:24 | -19.4578 | -2099.8889 | -54.8211 | 0 | Close | 22
6652 | 40 | 4 | CC DChg | 00:01:08 | 59:23:05 | -14363.2 | 1.3507 | 271.3 | 7.08 | 0 | 0 | 271.3 | 7.08 | 0.3906 | 10.2 | 0 | 0 | 0.3906 | 10.2 | 2025-11-30 02:53:26 | -19.4004 | -1994.8944 | -52.08 | 0 | Close | 22.66667
6653 | 40 | 4 | CC DChg | 00:01:10 | 59:23:07 | -14363.2 | 1.3467 | 279.3 | 7.29 | 0 | 0 | 279.3 | 7.29 | 0.4014 | 10.48 | 0 | 0 | 0.4014 | 10.48 | 2025-11-30 02:53:28 | -19.3429 | -1994.8889 | -52.0799 | 0 | Close | 23.33333
6654 | 40 | 4 | CC DChg | 00:01:12 | 59:23:09 | -14363.2 | 1.343 | 287.3 | 7.5 | 0 | 0 | 287.3 | 7.5 | 0.4121 | 10.76 | 0 | 0 | 0.4121 | 10.76 | 2025-11-30 02:53:30 | -19.2898 | -2156.6366 | -56.3026 | 0 | Close | 24
6655 | 40 | 4 | CC DChg | 00:01:14 | 59:23:11 | -14363.2 | 1.3392 | 295.2 | 7.71 | 0 | 0 | 295.2 | 7.71 | 0.4228 | 11.04 | 0 | 0 | 0.4228 | 11.04 | 2025-11-30 02:53:32 | -19.2352 | -2099.8889 | -54.8211 | 0 | Close | 24.66667
6656 | 40 | 4 | CC DChg | 00:01:16 | 59:23:13 | -14363.2 | 1.3352 | 303.2 | 7.92 | 0 | 0 | 303.2 | 7.92 | 0.4335 | 11.32 | 0 | 0 | 0.4335 | 11.32 | 2025-11-30 02:53:34 | -19.1778 | -1994.8778 | -52.0796 | 0 | Close | 25.33333
6657 | 40 | 4 | CC DChg | 00:01:18 | 59:23:15 | -14363.2 | 1.3318 | 311.2 | 8.12 | 0 | 0 | 311.2 | 8.12 | 0.4442 | 11.6 | 0 | 0 | 0.4442 | 11.6 | 2025-11-30 02:53:36 | -19.1289 | -2346.9412 | -61.2708 | 0 | Close | 26
6658 | 40 | 4 | CC DChg | 00:01:20 | 59:23:17 | -14363.2 | 1.3281 | 319.2 | 8.33 | 0 | 0 | 319.2 | 8.33 | 0.4548 | 11.87 | 0 | 0 | 0.4548 | 11.87 | 2025-11-30 02:53:38 | -19.0758 | -2156.6306 | -56.3024 | 0 | Close | 26.66667
6659 | 40 | 4 | CC DChg | 00:01:22 | 59:23:19 | -14363.2 | 1.3244 | 327.2 | 8.54 | 0 | 0 | 327.2 | 8.54 | 0.4653 | 12.15 | 0 | 0 | 0.4653 | 12.15 | 2025-11-30 02:53:40 | -19.0226 | -2156.6486 | -56.3029 | 0 | Close | 27.33334
6660 | 40 | 4 | CC DChg | 00:01:24 | 59:23:21 | -14363.2 | 1.3209 | 335.1 | 8.75 | 0 | 0 | 335.1 | 8.75 | 0.4759 | 12.42 | 0 | 0 | 0.4759 | 12.42 | 2025-11-30 02:53:42 | -18.9724 | -2279.8667 | -59.5197 | 0 | Close | 28
6661 | 40 | 4 | CC DChg | 00:01:26 | 59:23:23 | -14363.2 | 1.3172 | 343.1 | 8.96 | 0 | 0 | 343.1 | 8.96 | 0.4864 | 12.7 | 0 | 0 | 0.4864 | 12.7 | 2025-11-30 02:53:44 | -18.9192 | -2156.6366 | -56.3026 | 0 | Close | 28.66667
6662 | 40 | 4 | CC DChg | 00:01:28 | 59:23:25 | -14363.2 | 1.3141 | 351.1 | 9.17 | 0 | 0 | 351.1 | 9.17 | 0.4969 | 12.97 | 0 | 0 | 0.4969 | 12.97 | 2025-11-30 02:53:46 | -18.8747 | -2574.0502 | -67.1999 | 0 | Close | 29.33333
6663 | 40 | 4 | CC DChg | 00:01:30 | 59:23:27 | -14363.2 | 1.3104 | 359.1 | 9.37 | 0 | 0 | 359.1 | 9.37 | 0.5074 | 13.25 | 0 | 0 | 0.5074 | 13.25 | 2025-11-30 02:53:48 | -18.8216 | -2156.6486 | -56.3029 | 0 | Close | 30
6664 | 40 | 4 | CC DChg | 00:01:32 | 59:23:29 | -14363.2 | 1.307 | 367.1 | 9.58 | 0 | 0 | 367.1 | 9.58 | 0.5178 | 13.52 | 0 | 0 | 0.5178 | 13.52 | 2025-11-30 02:53:50 | -18.7727 | -2346.9216 | -61.2703 | 0 | Close | 30.66667
6665 | 40 | 4 | CC DChg | 00:01:34 | 59:23:31 | -14363.2 | 1.3036 | 375 | 9.79 | 0 | 0 | 375 | 9.79 | 0.5282 | 13.79 | 0 | 0 | 0.5282 | 13.79 | 2025-11-30 02:53:52 | -18.7239 | -2346.9346 | -61.2706 | 0 | Close | 31.33333
6666 | 40 | 4 | CC DChg | 00:01:36 | 59:23:33 | -14363.2 | 1.3005 | 383 | 10 | 0 | 0 | 383 | 10 | 0.5386 | 14.06 | 0 | 0 | 0.5386 | 14.06 | 2025-11-30 02:53:54 | -18.6794 | -2574.0502 | -67.1999 | 0 | Close | 32
6667 | 40 | 4 | CC DChg | 00:01:38 | 59:23:35 | -14363.2 | 1.2974 | 391 | 10.21 | 0 | 0 | 391 | 10.21 | 0.549 | 14.33 | 0 | 0 | 0.549 | 14.33 | 2025-11-30 02:53:56 | -18.6348 | -2574.0502 | -67.1999 | 0 | Close | 32.66667
6668 | 40 | 4 | CC DChg | 00:01:40 | 59:23:37 | -14363.2 | 1.294 | 399 | 10.42 | 0 | 0 | 399 | 10.42 | 0.5593 | 14.6 | 0 | 0 | 0.5593 | 14.6 | 2025-11-30 02:53:58 | -18.586 | -2346.9281 | -61.2705 | 0 | Close | 33.33333
6669 | 40 | 4 | CC DChg | 00:01:42 | 59:23:39 | -14363.2 | 1.2909 | 407 | 10.62 | 0 | 0 | 407 | 10.62 | 0.5697 | 14.87 | 0 | 0 | 0.5697 | 14.87 | 2025-11-30 02:54:00 | -18.5415 | -2574.0502 | -67.1999 | 0 | Close | 34
6670 | 40 | 4 | CC DChg | 00:01:44 | 59:23:41 | -14363.2 | 1.2881 | 414.9 | 10.83 | 0 | 0 | 414.9 | 10.83 | 0.5799 | 15.14 | 0 | 0 | 0.5799 | 15.14 | 2025-11-30 02:54:02 | -18.5013 | -2849.8413 | -74.3998 | 0 | Close | 34.66667
6671 | 40 | 4 | CC DChg | 00:01:46 | 59:23:43 | -14363.2 | 1.2847 | 422.9 | 11.04 | 0 | 0 | 422.9 | 11.04 | 0.5902 | 15.41 | 0 | 0 | 0.5902 | 15.41 | 2025-11-30 02:54:04 | -18.4524 | -2346.9412 | -61.2708 | 0 | Close | 35.33334
6672 | 40 | 4 | CC DChg | 00:01:48 | 59:23:45 | -14363.2 | 1.2819 | 430.9 | 11.25 | 0 | 0 | 430.9 | 11.25 | 0.6004 | 15.68 | 0 | 0 | 0.6004 | 15.68 | 2025-11-30 02:54:06 | -18.4122 | -2849.8254 | -74.3994 | 0 | Close | 36
6673 | 40 | 4 | CC DChg | 00:01:50 | 59:23:47 | -14363.2 | 1.2788 | 438.9 | 11.46 | 0 | 0 | 438.9 | 11.46 | 0.6107 | 15.94 | 0 | 0 | 0.6107 | 15.94 | 2025-11-30 02:54:08 | -18.3677 | -2574.0645 | -67.2002 | 0 | Close | 36.66667
6674 | 40 | 4 | CC DChg | 00:01:52 | 59:23:49 | -14363.2 | 1.276 | 446.9 | 11.67 | 0 | 0 | 446.9 | 11.67 | 0.6209 | 16.21 | 0 | 0 | 0.6209 | 16.21 | 2025-11-30 02:54:10 | -18.3275 | -2849.8571 | -74.4003 | 0 | Close | 37.33334
6675 | 40 | 4 | CC DChg | 00:01:54 | 59:23:51 | -14363.2 | 1.2732 | 454.8 | 11.87 | 0 | 0 | 454.8 | 11.87 | 0.631 | 16.47 | 0 | 0 | 0.631 | 16.47 | 2025-11-30 02:54:12 | -18.2872 | -2849.8254 | -74.3994 | 0 | Close | 38
6676 | 40 | 4 | CC DChg | 00:01:56 | 59:23:53 | -14363.2 | 1.2701 | 462.8 | 12.08 | 0 | 0 | 462.8 | 12.08 | 0.6412 | 16.74 | 0 | 0 | 0.6412 | 16.74 | 2025-11-30 02:54:14 | -18.2427 | -2574.0502 | -67.1999 | 0 | Close | 38.66667
6677 | 40 | 4 | CC DChg | 00:01:58 | 59:23:55 | -14363.2 | 1.2676 | 470.8 | 12.29 | 0 | 0 | 470.8 | 12.29 | 0.6513 | 17 | 0 | 0 | 0.6513 | 17 | 2025-11-30 02:54:16 | -18.2068 | -3191.8044 | -83.3274 | 0 | Close | 39.33333
6678 | 40 | 4 | CC DChg | 00:02:00 | 59:23:57 | -14363.2 | 1.2648 | 478.8 | 12.5 | 0 | 0 | 478.8 | 12.5 | 0.6614 | 17.27 | 0 | 0 | 0.6614 | 17.27 | 2025-11-30 02:54:18 | -18.1666 | -2849.873 | -74.4007 | 0 | Close | 40
6679 | 40 | 4 | CC DChg | 00:02:02 | 59:23:59 | -14363.2 | 1.262 | 486.8 | 12.71 | 0 | 0 | 486.8 | 12.71 | 0.6715 | 17.53 | 0 | 0 | 0.6715 | 17.53 | 2025-11-30 02:54:20 | -18.1264 | -2849.8413 | -74.3998 | 0 | Close | 40.66667
6680 | 40 | 4 | CC DChg | 00:02:04 | 59:24:01 | -14363.2 | 1.2596 | 494.7 | 12.92 | 0 | 0 | 494.7 | 12.92 | 0.6815 | 17.79 | 0 | 0 | 0.6815 | 17.79 | 2025-11-30 02:54:22 | -18.0919 | -3324.8148 | -86.7998 | 0 | Close | 41.33334
6681 | 40 | 4 | CC DChg | 00:02:06 | 59:24:03 | -14363.2 | 1.2568 | 502.7 | 13.12 | 0 | 0 | 502.7 | 13.12 | 0.6916 | 18.05 | 0 | 0 | 0.6916 | 18.05 | 2025-11-30 02:54:24 | -18.0517 | -2849.8413 | -74.3998 | 0 | Close | 42
6682 | 40 | 4 | CC DChg | 00:02:08 | 59:24:05 | -14363.2 | 1.254 | 510.7 | 13.33 | 0 | 0 | 510.7 | 13.33 | 0.7016 | 18.32 | 0 | 0 | 0.7016 | 18.32 | 2025-11-30 02:54:26 | -18.0115 | -2849.8254 | -74.3994 | 0 | Close | 42.66666
6683 | 40 | 4 | CC DChg | 00:02:10 | 59:24:07 | -14363.2 | 1.2515 | 518.7 | 13.54 | 0 | 0 | 518.7 | 13.54 | 0.7116 | 18.58 | 0 | 0 | 0.7116 | 18.58 | 2025-11-30 02:54:28 | -17.9756 | -3191.84 | -83.3283 | 0 | Close | 43.33333
6684 | 40 | 4 | CC DChg | 00:02:12 | 59:24:09 | -14363.2 | 1.249 | 526.7 | 13.75 | 0 | 0 | 526.7 | 13.75 | 0.7216 | 18.84 | 0 | 0 | 0.7216 | 18.84 | 2025-11-30 02:54:30 | -17.9396 | -3191.8222 | -83.3278 | 0 | Close | 44
6685 | 40 | 4 | CC DChg | 00:02:14 | 59:24:11 | -14363.2 | 1.2462 | 534.6 | 13.96 | 0 | 0 | 534.6 | 13.96 | 0.7315 | 19.1 | 0 | 0 | 0.7315 | 19.1 | 2025-11-30 02:54:32 | -17.8994 | -2849.8413 | -74.3998 | 0 | Close | 44.66667
6686 | 40 | 4 | CC DChg | 00:02:16 | 59:24:13 | -14363.2 | 1.2437 | 542.6 | 14.17 | 0 | 0 | 542.6 | 14.17 | 0.7415 | 19.36 | 0 | 0 | 0.7415 | 19.36 | 2025-11-30 02:54:34 | -17.8635 | -3191.84 | -83.3283 | 0 | Close | 45.33334
6687 | 40 | 4 | CC DChg | 00:02:18 | 59:24:15 | -14363.2 | 1.2413 | 550.6 | 14.37 | 0 | 0 | 550.6 | 14.37 | 0.7514 | 19.62 | 0 | 0 | 0.7514 | 19.62 | 2025-11-30 02:54:36 | -17.8291 | -3324.7778 | -86.7988 | 0 | Close | 46
6688 | 40 | 4 | CC DChg | 00:02:20 | 59:24:17 | -14363.2 | 1.2388 | 558.6 | 14.58 | 0 | 0 | 558.6 | 14.58 | 0.7613 | 19.87 | 0 | 0 | 0.7613 | 19.87 | 2025-11-30 02:54:38 | -17.7931 | -3191.8578 | -83.3288 | 0 | Close | 46.66667
6689 | 40 | 4 | CC DChg | 00:02:22 | 59:24:19 | -14363.2 | 1.2363 | 566.5 | 14.79 | 0 | 0 | 566.5 | 14.79 | 0.7711 | 20.13 | 0 | 0 | 0.7711 | 20.13 | 2025-11-30 02:54:40 | -17.7572 | -3191.8044 | -83.3274 | 0 | Close | 47.33333
6690 | 40 | 4 | CC DChg | 00:02:24 | 59:24:21 | -14363.2 | 1.2338 | 574.5 | 15 | 0 | 0 | 574.5 | 15 | 0.781 | 20.39 | 0 | 0 | 0.781 | 20.39 | 2025-11-30 02:54:42 | -17.7213 | -3191.84 | -83.3283 | 0 | Close | 48
6691 | 40 | 4 | CC DChg | 00:02:26 | 59:24:23 | -14363.2 | 1.2313 | 582.5 | 15.21 | 0 | 0 | 582.5 | 15.21 | 0.7908 | 20.65 | 0 | 0 | 0.7908 | 20.65 | 2025-11-30 02:54:44 | -17.6854 | -3191.8222 | -83.3278 | 0 | Close | 48.66667
6692 | 40 | 4 | CC DChg | 00:02:28 | 59:24:25 | -14363.2 | 1.2292 | 590.5 | 15.42 | 0 | 0 | 590.5 | 15.42 | 0.8007 | 20.9 | 0 | 0 | 0.8007 | 20.9 | 2025-11-30 02:54:46 | -17.6553 | -3799.8095 | -99.2003 | 0 | Close | 49.33334
6693 | 40 | 4 | CC DChg | 00:02:30 | 59:24:27 | -14363.2 | 1.2267 | 598.5 | 15.62 | 0 | 0 | 598.5 | 15.62 | 0.8105 | 21.16 | 0 | 0 | 0.8105 | 21.16 | 2025-11-30 02:54:48 | -17.6193 | -3191.8044 | -83.3274 | 0 | Close | 50
6694 | 40 | 4 | CC DChg | 00:02:32 | 59:24:29 | -14363.2 | 1.2245 | 606.4 | 15.83 | 0 | 0 | 606.4 | 15.83 | 0.8202 | 21.41 | 0 | 0 | 0.8202 | 21.41 | 2025-11-30 02:54:50 | -17.5878 | -3627.0505 | -94.6902 | 0 | Close | 50.66666
6695 | 40 | 4 | CC DChg | 00:02:34 | 59:24:31 | -14363.2 | 1.222 | 614.4 | 16.04 | 0 | 0 | 614.4 | 16.04 | 0.83 | 21.67 | 0 | 0 | 0.83 | 21.67 | 2025-11-30 02:54:52 | -17.5518 | -3191.84 | -83.3283 | 0 | Close | 51.33333
6696 | 40 | 4 | CC DChg | 00:02:36 | 59:24:33 | -14363.2 | 1.2199 | 622.4 | 16.25 | 0 | 0 | 622.4 | 16.25 | 0.8397 | 21.92 | 0 | 0 | 0.8397 | 21.92 | 2025-11-30 02:54:54 | -17.5217 | -3799.8095 | -99.2003 | 0 | Close | 52
6697 | 40 | 4 | CC DChg | 00:02:38 | 59:24:35 | -14363.2 | 1.2177 | 630.4 | 16.46 | 0 | 0 | 630.4 | 16.46 | 0.8495 | 22.18 | 0 | 0 | 0.8495 | 22.18 | 2025-11-30 02:54:56 | -17.4901 | -3627.0707 | -94.6907 | 0 | Close | 52.66667
6698 | 40 | 4 | CC DChg | 00:02:40 | 59:24:37 | -14363.2 | 1.2152 | 638.4 | 16.67 | 0 | 0 | 638.4 | 16.67 | 0.8592 | 22.43 | 0 | 0 | 0.8592 | 22.43 | 2025-11-30 02:54:58 | -17.4542 | -3191.8044 | -83.3274 | 0 | Close | 53.33333
6699 | 40 | 4 | CC DChg | 00:02:42 | 59:24:39 | -14363.2 | 1.2131 | 646.3 | 16.87 | 0 | 0 | 646.3 | 16.87 | 0.8688 | 22.68 | 0 | 0 | 0.8688 | 22.68 | 2025-11-30 02:55:00 | -17.424 | -3799.7672 | -99.1992 | 0 | Close | 53.99999
6700 | 40 | 4 | CC DChg | 00:02:44 | 59:24:41 | -14363.2 | 1.2109 | 654.3 | 17.08 | 0 | 0 | 654.3 | 17.08 | 0.8785 | 22.94 | 0 | 0 | 0.8785 | 22.94 | 2025-11-30 02:55:02 | -17.3924 | -3627.1313 | -94.6923 | 0 | Close | 54.66667
6701 | 40 | 4 | CC DChg | 00:02:46 | 59:24:43 | -14363.2 | 1.2087 | 662.3 | 17.29 | 0 | 0 | 662.3 | 17.29 | 0.8882 | 23.19 | 0 | 0 | 0.8882 | 23.19 | 2025-11-30 02:55:04 | -17.3608 | -3627.0505 | -94.6902 | 0 | Close | 55.33333
6702 | 40 | 4 | CC DChg | 00:02:48 | 59:24:45 | -14363.2 | 1.2062 | 670.3 | 17.5 | 0 | 0 | 670.3 | 17.5 | 0.8978 | 23.44 | 0 | 0 | 0.8978 | 23.44 | 2025-11-30 02:55:06 | -17.3249 | -3191.8222 | -83.3278 | 0 | Close | 56
6703 | 40 | 4 | CC DChg | 00:02:50 | 59:24:47 | -14363.2 | 1.2044 | 678.3 | 17.71 | 0 | 0 | 678.3 | 17.71 | 0.9074 | 23.69 | 0 | 0 | 0.9074 | 23.69 | 2025-11-30 02:55:08 | -17.2991 | -4433.1111 | -115.7337 | 0 | Close | 56.66667
6704 | 40 | 4 | CC DChg | 00:02:52 | 59:24:49 | -14363.2 | 1.2022 | 686.2 | 17.92 | 0 | 0 | 686.2 | 17.92 | 0.917 | 23.94 | 0 | 0 | 0.917 | 23.94 | 2025-11-30 02:55:10 | -17.2675 | -3627.0505 | -94.6902 | 0 | Close | 57.33333
6705 | 40 | 4 | CC DChg | 00:02:54 | 59:24:51 | -14363.2 | 1.2 | 694.2 | 18.12 | 0 | 0 | 694.2 | 18.12 | 0.9266 | 24.19 | 0 | 0 | 0.9266 | 24.19 | 2025-11-30 02:55:12 | -17.2359 | -3627.0909 | -94.6912 | 0 | Close | 58
6706 | 40 | 4 | CC DChg | 00:02:56 | 59:24:53 | -14363.2 | 1.1979 | 702.2 | 18.33 | 0 | 0 | 702.2 | 18.33 | 0.9362 | 24.44 | 0 | 0 | 0.9362 | 24.44 | 2025-11-30 02:55:14 | -17.2057 | -3799.7672 | -99.1992 | 0 | Close | 58.66666
6707 | 40 | 4 | CC DChg | 00:02:58 | 59:24:55 | -14363.2 | 1.1957 | 710.2 | 18.54 | 0 | 0 | 710.2 | 18.54 | 0.9457 | 24.69 | 0 | 0 | 0.9457 | 24.69 | 2025-11-30 02:55:16 | -17.1741 | -3627.0707 | -94.6907 | 0 | Close | 59.33333
6708 | 40 | 4 | CC DChg | 00:03:00 | 59:24:57 | -14363.2 | 1.1938 | 718.2 | 18.75 | 0 | 0 | 718.2 | 18.75 | 0.9553 | 24.94 | 0 | 0 | 0.9553 | 24.94 | 2025-11-30 02:55:18 | -17.1468 | -4199.8129 | -109.6431 | 0 | Close | 60
6709 | 40 | 4 | CC DChg | 00:03:02 | 59:24:59 | -14363.2 | 1.1917 | 726.1 | 18.96 | 0 | 0 | 726.1 | 18.96 | 0.9648 | 25.19 | 0 | 0 | 0.9648 | 25.19 | 2025-11-30 02:55:20 | -17.1166 | -3799.746 | -99.1987 | 0 | Close | 60.66666
6710 | 40 | 4 | CC DChg | 00:03:04 | 59:25:01 | -14363.2 | 1.1892 | 734.1 | 19.17 | 0 | 0 | 734.1 | 19.17 | 0.9743 | 25.44 | 0 | 0 | 0.9743 | 25.44 | 2025-11-30 02:55:22 | -17.0807 | -3191.84 | -83.3283 | 0 | Close | 61.33333
6711 | 40 | 4 | CC DChg | 00:03:06 | 59:25:03 | -14363.2 | 1.1873 | 742.1 | 19.37 | 0 | 0 | 742.1 | 19.37 | 0.9838 | 25.68 | 0 | 0 | 0.9838 | 25.68 | 2025-11-30 02:55:24 | -17.0534 | -4199.7661 | -109.6419 | 0 | Close | 62
6712 | 40 | 4 | CC DChg | 00:03:08 | 59:25:05 | -14363.2 | 1.1852 | 750.1 | 19.58 | 0 | 0 | 750.1 | 19.58 | 0.9932 | 25.93 | 0 | 0 | 0.9932 | 25.93 | 2025-11-30 02:55:26 | -17.0233 | -3799.8095 | -99.2003 | 0 | Close | 62.66667
6713 | 40 | 4 | CC DChg | 00:03:10 | 59:25:07 | -14363.2 | 1.183 | 758.1 | 19.79 | 0 | 0 | 758.1 | 19.79 | 1.0027 | 26.18 | 0 | 0 | 1.0027 | 26.18 | 2025-11-30 02:55:28 | -16.9917 | -3627.0707 | -94.6907 | 0 | Close | 63.33334
6714 | 40 | 4 | CC DChg | 00:03:12 | 59:25:09 | -14363.2 | 1.1808 | 766 | 20 | 0 | 0 | 766 | 20 | 1.0121 | 26.42 | 0 | 0 | 1.0121 | 26.42 | 2025-11-30 02:55:30 | -16.9601 | -3627.0707 | -94.6907 | 0 | Close | 64
6715 | 40 | 4 | CC DChg | 00:03:14 | 59:25:11 | -14363.2 | 1.1786 | 774 | 20.21 | 0 | 0 | 774 | 20.21 | 1.0215 | 26.67 | 0 | 0 | 1.0215 | 26.67 | 2025-11-30 02:55:32 | -16.9285 | -3627.0707 | -94.6907 | 0 | Close | 64.66667
6716 | 40 | 4 | CC DChg | 00:03:16 | 59:25:13 | -14363.2 | 1.1768 | 782 | 20.42 | 0 | 0 | 782 | 20.42 | 1.0309 | 26.91 | 0 | 0 | 1.0309 | 26.91 | 2025-11-30 02:55:34 | -16.9026 | -4433.0864 | -115.7331 | 0 | Close | 65.33333
6717 | 40 | 4 | CC DChg | 00:03:18 | 59:25:15 | -14363.2 | 1.1743 | 790 | 20.62 | 0 | 0 | 790 | 20.62 | 1.0403 | 27.16 | 0 | 0 | 1.0403 | 27.16 | 2025-11-30 02:55:36 | -16.8667 | -3191.8222 | -83.3278 | 0 | Close | 66
6718 | 40 | 4 | CC DChg | 00:03:20 | 59:25:17 | -14363.2 | 1.1721 | 798 | 20.83 | 0 | 0 | 798 | 20.83 | 1.0497 | 27.4 | 0 | 0 | 1.0497 | 27.4 | 2025-11-30 02:55:38 | -16.8351 | -3627.0707 | -94.6907 | 0 | Close | 66.66667
6719 | 40 | 4 | CC DChg | 00:03:22 | 59:25:19 | -14363.2 | 1.17 | 805.9 | 21.04 | 0 | 0 | 805.9 | 21.04 | 1.059 | 27.65 | 0 | 0 | 1.059 | 27.65 | 2025-11-30 02:55:40 | -16.805 | -3799.8307 | -99.2009 | 0 | Close | 67.33334
6720 | 40 | 4 | CC DChg | 00:03:24 | 59:25:21 | -14363.2 | 1.1681 | 813.9 | 21.25 | 0 | 0 | 813.9 | 21.25 | 1.0683 | 27.89 | 0 | 0 | 1.0683 | 27.89 | 2025-11-30 02:55:42 | -16.7777 | -4199.7193 | -109.6406 | 0 | Close | 68
6721 | 40 | 4 | CC DChg | 00:03:26 | 59:25:23 | -14363.2 | 1.1656 | 821.9 | 21.46 | 0 | 0 | 821.9 | 21.46 | 1.0776 | 28.13 | 0 | 0 | 1.0776 | 28.13 | 2025-11-30 02:55:44 | -16.7418 | -3191.8222 | -83.3278 | 0 | Close | 68.66667
6722 | 40 | 4 | CC DChg | 00:03:28 | 59:25:25 | -14363.2 | 1.1635 | 829.9 | 21.67 | 0 | 0 | 829.9 | 21.67 | 1.0869 | 28.38 | 0 | 0 | 1.0869 | 28.38 | 2025-11-30 02:55:46 | -16.7116 | -3799.7884 | -99.1998 | 0 | Close | 69.33333
6723 | 40 | 4 | CC DChg | 00:03:30 | 59:25:27 | -14363.2 | 1.1613 | 837.9 | 21.87 | 0 | 0 | 837.9 | 21.87 | 1.0962 | 28.62 | 0 | 0 | 1.0962 | 28.62 | 2025-11-30 02:55:48 | -16.68 | -3627.1111 | -94.6918 | 0 | Close | 70.00001
6724 | 40 | 4 | CC DChg | 00:03:32 | 59:25:29 | -14363.2 | 1.1588 | 845.8 | 22.08 | 0 | 0 | 845.8 | 22.08 | 1.1055 | 28.86 | 0 | 0 | 1.1055 | 28.86 | 2025-11-30 02:55:50 | -16.6441 | -3191.8222 | -83.3278 | 0 | Close | 70.66667
6725 | 40 | 4 | CC DChg | 00:03:34 | 59:25:31 | -14363.2 | 1.1566 | 853.8 | 22.29 | 0 | 0 | 853.8 | 22.29 | 1.1147 | 29.1 | 0 | 0 | 1.1147 | 29.1 | 2025-11-30 02:55:52 | -16.6125 | -3627.0707 | -94.6907 | 0 | Close | 71.33334
6726 | 40 | 4 | CC DChg | 00:03:36 | 59:25:33 | -14363.2 | 1.1548 | 861.8 | 22.5 | 0 | 0 | 861.8 | 22.5 | 1.1239 | 29.34 | 0 | 0 | 1.1239 | 29.34 | 2025-11-30 02:55:54 | -16.5866 | -4433.037 | -115.7318 | 0 | Close | 72
6727 | 40 | 4 | CC DChg | 00:03:38 | 59:25:35 | -14363.2 | 1.1526 | 869.8 | 22.71 | 0 | 0 | 869.8 | 22.71 | 1.1331 | 29.58 | 0 | 0 | 1.1331 | 29.58 | 2025-11-30 02:55:56 | -16.555 | -3627.1111 | -94.6918 | 0 | Close | 72.66667
6728 | 40 | 4 | CC DChg | 00:03:40 | 59:25:37 | -14363.2 | 1.1501 | 877.8 | 22.92 | 0 | 0 | 877.8 | 22.92 | 1.1423 | 29.82 | 0 | 0 | 1.1423 | 29.82 | 2025-11-30 02:55:58 | -16.5191 | -3191.8222 | -83.3278 | 0 | Close | 73.33334
6729 | 40 | 4 | CC DChg | 00:03:42 | 59:25:39 | -14363.2 | 1.1483 | 885.7 | 23.12 | 0 | 0 | 885.7 | 23.12 | 1.1515 | 30.06 | 0 | 0 | 1.1515 | 30.06 | 2025-11-30 02:56:00 | -16.4933 | -4433.0864 | -115.7331 | 0 | Close | 74
6730 | 40 | 4 | CC DChg | 00:03:44 | 59:25:41 | -14363.2 | 1.1461 | 893.7 | 23.33 | 0 | 0 | 893.7 | 23.33 | 1.1606 | 30.3 | 0 | 0 | 1.1606 | 30.3 | 2025-11-30 02:56:02 | -16.4617 | -3627.1111 | -94.6918 | 0 | Close | 74.66668
6731 | 40 | 4 | CC DChg | 00:03:46 | 59:25:43 | -14363.2 | 1.1439 | 901.7 | 23.54 | 0 | 0 | 901.7 | 23.54 | 1.1698 | 30.54 | 0 | 0 | 1.1698 | 30.54 | 2025-11-30 02:56:04 | -16.4301 | -3626.9899 | -94.6886 | 0 | Close | 75.33333
6732 | 40 | 4 | CC DChg | 00:03:48 | 59:25:45 | -14363.2 | 1.1414 | 909.7 | 23.75 | 0 | 0 | 909.7 | 23.75 | 1.1789 | 30.78 | 0 | 0 | 1.1789 | 30.78 | 2025-11-30 02:56:06 | -16.3942 | -3191.8578 | -83.3288 | 0 | Close | 76
6733 | 40 | 4 | CC DChg | 00:03:50 | 59:25:47 | -14363.2 | 1.1396 | 917.6 | 23.96 | 0 | 0 | 917.6 | 23.96 | 1.188 | 31.01 | 0 | 0 | 1.188 | 31.01 | 2025-11-30 02:56:08 | -16.3683 | -4433.0864 | -115.7331 | 0 | Close | 76.66667
6734 | 40 | 4 | CC DChg | 00:03:52 | 59:25:49 | -14363.2 | 1.1374 | 925.6 | 24.17 | 0 | 0 | 925.6 | 24.17 | 1.1971 | 31.25 | 0 | 0 | 1.1971 | 31.25 | 2025-11-30 02:56:10 | -16.3367 | -3627.0707 | -94.6907 | 0 | Close | 77.33333
6735 | 40 | 4 | CC DChg | 00:03:54 | 59:25:51 | -14363.2 | 1.1349 | 933.6 | 24.37 | 0 | 0 | 933.6 | 24.37 | 1.2061 | 31.49 | 0 | 0 | 1.2061 | 31.49 | 2025-11-30 02:56:12 | -16.3008 | -3191.8578 | -83.3288 | 0 | Close | 78.00001
6736 | 40 | 4 | CC DChg | 00:03:56 | 59:25:53 | -14363.2 | 1.1328 | 941.6 | 24.58 | 0 | 0 | 941.6 | 24.58 | 1.2152 | 31.72 | 0 | 0 | 1.2152 | 31.72 | 2025-11-30 02:56:14 | -16.2706 | -3799.7037 | -99.1976 | 0 | Close | 78.66666
6737 | 40 | 4 | CC DChg | 00:03:58 | 59:25:55 | -14363.2 | 1.1306 | 949.6 | 24.79 | 0 | 0 | 949.6 | 24.79 | 1.2242 | 31.96 | 0 | 0 | 1.2242 | 31.96 | 2025-11-30 02:56:16 | -16.239 | -3627.1111 | -94.6918 | 0 | Close | 79.33333
6738 | 40 | 4 | CC DChg | 00:04:00 | 59:25:57 | -14363.2 | 1.1284 | 957.5 | 25 | 0 | 0 | 957.5 | 25 | 1.2332 | 32.2 | 0 | 0 | 1.2332 | 32.2 | 2025-11-30 02:56:18 | -16.2074 | -3627.1111 | -94.6918 | 0 | Close | 80.00001
6739 | 40 | 4 | CC DChg | 00:04:02 | 59:25:59 | -14363.2 | 1.1263 | 965.5 | 25.21 | 0 | 0 | 965.5 | 25.21 | 1.2422 | 32.43 | 0 | 0 | 1.2422 | 32.43 | 2025-11-30 02:56:20 | -16.1773 | -3799.746 | -99.1987 | 0 | Close | 80.66666
6740 | 40 | 4 | CC DChg | 00:04:04 | 59:26:01 | -14363.2 | 1.1241 | 973.5 | 25.42 | 0 | 0 | 973.5 | 25.42 | 1.2512 | 32.66 | 0 | 0 | 1.2512 | 32.66 | 2025-11-30 02:56:22 | -16.1457 | -3627.1111 | -94.6918 | 0 | Close | 81.33334
6741 | 40 | 4 | CC DChg | 00:04:06 | 59:26:03 | -14363.2 | 1.1219 | 981.5 | 25.62 | 0 | 0 | 981.5 | 25.62 | 1.2602 | 32.9 | 0 | 0 | 1.2602 | 32.9 | 2025-11-30 02:56:24 | -16.1141 | -3627.0303 | -94.6897 | 0 | Close | 82
6742 | 40 | 4 | CC DChg | 00:04:08 | 59:26:05 | -14363.2 | 1.1197 | 989.5 | 25.83 | 0 | 0 | 989.5 | 25.83 | 1.2691 | 33.13 | 0 | 0 | 1.2691 | 33.13 | 2025-11-30 02:56:26 | -16.0825 | -3627.1111 | -94.6918 | 0 | Close | 82.66667
6743 | 40 | 4 | CC DChg | 00:04:10 | 59:26:07 | -14363.2 | 1.1173 | 997.4 | 26.04 | 0 | 0 | 997.4 | 26.04 | 1.278 | 33.37 | 0 | 0 | 1.278 | 33.37 | 2025-11-30 02:56:28 | -16.048 | -3324.8148 | -86.7998 | 0 | Close | 83.33334
6744 | 40 | 4 | CC DChg | 00:04:12 | 59:26:09 | -14363.2 | 1.1151 | 1005.4 | 26.25 | 0 | 0 | 1005.4 | 26.25 | 1.2869 | 33.6 | 0 | 0 | 1.2869 | 33.6 | 2025-11-30 02:56:30 | -16.0164 | -3627.0707 | -94.6907 | 0 | Close | 84
6745 | 40 | 4 | CC DChg | 00:04:14 | 59:26:11 | -14363.2 | 1.1129 | 1013.4 | 26.46 | 0 | 0 | 1013.4 | 26.46 | 1.2958 | 33.83 | 0 | 0 | 1.2958 | 33.83 | 2025-11-30 02:56:32 | -15.9848 | -3627.0707 | -94.6907 | 0 | Close | 84.66667
6746 | 40 | 4 | CC DChg | 00:04:16 | 59:26:13 | -14363.2 | 1.1104 | 1021.4 | 26.66 | 0 | 0 | 1021.4 | 26.66 | 1.3047 | 34.06 | 0 | 0 | 1.3047 | 34.06 | 2025-11-30 02:56:34 | -15.9489 | -3191.7867 | -83.3269 | 0 | Close | 85.33333
6747 | 40 | 4 | CC DChg | 00:04:18 | 59:26:15 | -14363.2 | 1.1083 | 1029.4 | 26.87 | 0 | 0 | 1029.4 | 26.87 | 1.3135 | 34.29 | 0 | 0 | 1.3135 | 34.29 | 2025-11-30 02:56:36 | -15.9187 | -3799.8307 | -99.2009 | 0 | Close | 86
6748 | 40 | 4 | CC DChg | 00:04:20 | 59:26:17 | -14363.2 | 1.1058 | 1037.3 | 27.08 | 0 | 0 | 1037.3 | 27.08 | 1.3224 | 34.52 | 0 | 0 | 1.3224 | 34.52 | 2025-11-30 02:56:38 | -15.8828 | -3191.8222 | -83.3278 | 0 | Close | 86.66667
6749 | 40 | 4 | CC DChg | 00:04:22 | 59:26:19 | -14363.2 | 1.1036 | 1045.3 | 27.29 | 0 | 0 | 1045.3 | 27.29 | 1.3312 | 34.75 | 0 | 0 | 1.3312 | 34.75 | 2025-11-30 02:56:40 | -15.8512 | -3627.1111 | -94.6918 | 0 | Close | 87.33334
6750 | 40 | 4 | CC DChg | 00:04:24 | 59:26:21 | -14363.2 | 1.1011 | 1053.3 | 27.5 | 0 | 0 | 1053.3 | 27.5 | 1.34 | 34.98 | 0 | 0 | 1.34 | 34.98 | 2025-11-30 02:56:42 | -15.8153 | -3191.7867 | -83.3269 | 0 | Close | 88
6751 | 40 | 4 | CC DChg | 00:04:26 | 59:26:23 | -14363.2 | 1.099 | 1061.3 | 27.71 | 0 | 0 | 1061.3 | 27.71 | 1.3488 | 35.21 | 0 | 0 | 1.3488 | 35.21 | 2025-11-30 02:56:44 | -15.7852 | -3799.746 | -99.1987 | 0 | Close | 88.66666
6752 | 40 | 4 | CC DChg | 00:04:28 | 59:26:25 | -14363.2 | 1.0965 | 1069.3 | 27.91 | 0 | 0 | 1069.3 | 27.91 | 1.3575 | 35.44 | 0 | 0 | 1.3575 | 35.44 | 2025-11-30 02:56:46 | -15.7493 | -3191.8578 | -83.3288 | 0 | Close | 89.33333
6753 | 40 | 4 | CC DChg | 00:04:30 | 59:26:27 | -14363.2 | 1.094 | 1077.2 | 28.12 | 0 | 0 | 1077.2 | 28.12 | 1.3663 | 35.67 | 0 | 0 | 1.3663 | 35.67 | 2025-11-30 02:56:48 | -15.7134 | -3191.8578 | -83.3288 | 0 | Close | 90.00001
6754 | 40 | 4 | CC DChg | 00:04:32 | 59:26:29 | -14363.2 | 1.0918 | 1085.2 | 28.33 | 0 | 0 | 1085.2 | 28.33 | 1.375 | 35.9 | 0 | 0 | 1.375 | 35.9 | 2025-11-30 02:56:50 | -15.6818 | -3627.0707 | -94.6907 | 0 | Close | 90.66667
6755 | 40 | 4 | CC DChg | 00:04:34 | 59:26:31 | -14363.2 | 1.0897 | 1093.2 | 28.54 | 0 | 0 | 1093.2 | 28.54 | 1.3837 | 36.12 | 0 | 0 | 1.3837 | 36.12 | 2025-11-30 02:56:52 | -15.6516 | -3799.746 | -99.1987 | 0 | Close | 91.33333
6756 | 40 | 4 | CC DChg | 00:04:36 | 59:26:33 | -14363.2 | 1.0869 | 1101.2 | 28.75 | 0 | 0 | 1101.2 | 28.75 | 1.3924 | 36.35 | 0 | 0 | 1.3924 | 36.35 | 2025-11-30 02:56:54 | -15.6114 | -2849.8095 | -74.399 | 0 | Close | 91.99999
6757 | 40 | 4 | CC DChg | 00:04:38 | 59:26:35 | -14363.2 | 1.0847 | 1109.2 | 28.96 | 0 | 0 | 1109.2 | 28.96 | 1.401 | 36.58 | 0 | 0 | 1.401 | 36.58 | 2025-11-30 02:56:56 | -15.5798 | -3627.1515 | -94.6928 | 0 | Close | 92.66667
6758 | 40 | 4 | CC DChg | 00:04:40 | 59:26:37 | -14363.2 | 1.0825 | 1117.1 | 29.16 | 0 | 0 | 1117.1 | 29.16 | 1.4097 | 36.8 | 0 | 0 | 1.4097 | 36.8 | 2025-11-30 02:56:58 | -15.5482 | -3627.0707 | -94.6907 | 0 | Close | 93.33334
6759 | 40 | 4 | CC DChg | 00:04:42 | 59:26:39 | -14363.2 | 1.0804 | 1125.1 | 29.37 | 0 | 0 | 1125.1 | 29.37 | 1.4183 | 37.03 | 0 | 0 | 1.4183 | 37.03 | 2025-11-30 02:57:00 | -15.518 | -3799.7884 | -99.1998 | 0 | Close | 94
6760 | 40 | 4 | CC DChg | 00:04:44 | 59:26:41 | -14363.2 | 1.0782 | 1133.1 | 29.58 | 0 | 0 | 1133.1 | 29.58 | 1.4269 | 37.25 | 0 | 0 | 1.4269 | 37.25 | 2025-11-30 02:57:02 | -15.4864 | -3627.0303 | -94.6897 | 0 | Close | 94.66666
6761 | 40 | 4 | CC DChg | 00:04:46 | 59:26:43 | -14363.2 | 1.076 | 1141.1 | 29.79 | 0 | 0 | 1141.1 | 29.79 | 1.4355 | 37.48 | 0 | 0 | 1.4355 | 37.48 | 2025-11-30 02:57:04 | -15.4548 | -3627.1111 | -94.6918 | 0 | Close | 95.33334
6762 | 40 | 4 | CC DChg | 00:04:48 | 59:26:45 | -14363.2 | 1.0742 | 1149.1 | 30 | 0 | 0 | 1149.1 | 30 | 1.4441 | 37.7 | 0 | 0 | 1.4441 | 37.7 | 2025-11-30 02:57:06 | -15.429 | -4433.0864 | -115.7331 | 0 | Close | 96
6763 | 40 | 4 | CC DChg | 00:04:50 | 59:26:47 | -14363.2 | 1.072 | 1157 | 30.21 | 0 | 0 | 1157 | 30.21 | 1.4527 | 37.92 | 0 | 0 | 1.4527 | 37.92 | 2025-11-30 02:57:08 | -15.3974 | -3627.0303 | -94.6897 | 0 | Close | 96.66666
6764 | 40 | 4 | CC DChg | 00:04:52 | 59:26:49 | -14363.2 | 1.0698 | 1165 | 30.41 | 0 | 0 | 1165 | 30.41 | 1.4612 | 38.15 | 0 | 0 | 1.4612 | 38.15 | 2025-11-30 02:57:10 | -15.3658 | -3627.1111 | -94.6918 | 0 | Close | 97.33334
6765 | 40 | 4 | CC DChg | 00:04:54 | 59:26:51 | -14363.2 | 1.068 | 1173 | 30.62 | 0 | 0 | 1173 | 30.62 | 1.4697 | 38.37 | 0 | 0 | 1.4697 | 38.37 | 2025-11-30 02:57:12 | -15.3399 | -4433.037 | -115.7318 | 0 | Close | 97.99999
6766 | 40 | 4 | CC DChg | 00:04:56 | 59:26:53 | -14363.2 | 1.0661 | 1181 | 30.83 | 0 | 0 | 1181 | 30.83 | 1.4782 | 38.59 | 0 | 0 | 1.4782 | 38.59 | 2025-11-30 02:57:14 | -15.3126 | -4199.8596 | -109.6443 | 0 | Close | 98.66667
6767 | 40 | 4 | CC DChg | 00:04:58 | 59:26:55 | -14363.2 | 1.0642 | 1189 | 31.04 | 0 | 0 | 1189 | 31.04 | 1.4867 | 38.81 | 0 | 0 | 1.4867 | 38.81 | 2025-11-30 02:57:16 | -15.2853 | -4199.7193 | -109.6406 | 0 | Close | 99.33333
6768 | 40 | 4 | CC DChg | 00:05:00 | 59:26:57 | -14363.2 | 1.0624 | 1196.9 | 31.25 | 0 | 0 | 1196.9 | 31.25 | 1.4952 | 39.04 | 0 | 0 | 1.4952 | 39.04 | 2025-11-30 02:57:18 | -15.2595 | -4433.0864 | -115.7331 | 0 | Close | 100 |  | 1
6769 | 40 | 5 | CC Chg | 00:00:00 | 59:26:57 | 0 | 1.3138 | 0 | 0 | 0 | 0 | 0 | 0 | 0 | 0 | 0 | 0 | 0 | 0 | 2025-11-30 02:57:18 | 0 | 0 | 0 | 0 | Close | 0 |  | 0
6770 | 40 | 5 | CC Chg | 00:05:00 | 59:31:57 | 948.7 | 1.578 | 79 | 2.06 | 79 | 2.06 | 0 | 0 | 0.1206 | 3.15 | 0.1206 | 3.15 | 0 | 0 | 2025-11-30 03:02:18 | 1.497 | 298.8587 | 7.8022 | 0 | Close | 6.492837
6771 | 40 | 5 | CC Chg | 00:10:00 | 59:36:57 | 948.7 | 1.6111 | 158 | 4.13 | 158 | 4.13 | 0 | 0 | 0.2468 | 6.44 | 0.2468 | 6.44 | 0 | 0 | 2025-11-30 03:07:18 | 1.5284 | 2388.3679 | 62.3523 | 0 | Close | 12.99361
6772 | 40 | 5 | CC Chg | 00:15:00 | 59:41:57 | 948.7 | 1.6328 | 237.1 | 6.19 | 237.1 | 6.19 | 0 | 0 | 0.3751 | 9.79 | 0.3751 | 9.79 | 0 | 0 | 2025-11-30 03:12:18 | 1.549 | 3643.0881 | 95.1089 | 0 | Close | 19.49439
6773 | 40 | 5 | CC Chg | 00:20:00 | 59:46:57 | 948.7 | 1.6524 | 316.1 | 8.25 | 316.1 | 8.25 | 0 | 0 | 0.505 | 13.18 | 0.505 | 13.18 | 0 | 0 | 2025-11-30 03:17:18 | 1.5676 | 4033.4161 | 105.299 | 0 | Close | 25.99516
6774 | 40 | 5 | CC Chg | 00:25:00 | 59:51:57 | 948.7 | 1.67 | 395.2 | 10.32 | 395.2 | 10.32 | 0 | 0 | 0.6363 | 16.61 | 0.6363 | 16.61 | 0 | 0 | 2025-11-30 03:22:18 | 1.5843 | 4491.7639 | 117.265 | 0 | Close | 32.49594
6775 | 40 | 5 | CC Chg | 00:30:00 | 59:56:57 | 948.7 | 1.6877 | 474.2 | 12.38 | 474.2 | 12.38 | 0 | 0 | 0.769 | 20.08 | 0.769 | 20.08 | 0 | 0 | 2025-11-30 03:27:18 | 1.6011 | 4466.3829 | 116.6023 | 0 | Close | 38.99672
6776 | 40 | 5 | CC Chg | 00:35:00 | 60:01:57 | 948.7 | 1.7054 | 553.3 | 14.44 | 553.3 | 14.44 | 0 | 0 | 0.9031 | 23.58 | 0.9031 | 23.58 | 0 | 0 | 2025-11-30 03:32:18 | 1.6178 | 4466.3829 | 116.6023 | 0 | Close | 45.49749
6777 | 40 | 5 | CC Chg | 00:40:00 | 60:06:57 | 948.7 | 1.7237 | 632.3 | 16.51 | 632.3 | 16.51 | 0 | 0 | 1.0387 | 27.12 | 1.0387 | 27.12 | 0 | 0 | 2025-11-30 03:37:18 | 1.6352 | 4319.9466 | 112.7794 | 0 | Close | 51.99827
6778 | 40 | 5 | CC Chg | 00:45:00 | 60:11:57 | 948.7 | 1.7426 | 711.4 | 18.57 | 711.4 | 18.57 | 0 | 0 | 1.1757 | 30.69 | 1.1757 | 30.69 | 0 | 0 | 2025-11-30 03:42:18 | 1.6531 | 4182.8078 | 109.1991 | 0 | Close | 58.49905
6779 | 40 | 5 | CC Chg | 00:50:00 | 60:16:57 | 948.7 | 1.763 | 790.5 | 20.64 | 790.5 | 20.64 | 0 | 0 | 1.3142 | 34.31 | 1.3142 | 34.31 | 0 | 0 | 2025-11-30 03:47:18 | 1.6725 | 3875.2418 | 101.1696 | 0 | Close | 64.99982
6780 | 40 | 5 | CC Chg | 00:55:00 | 60:21:57 | 948.7 | 1.785 | 869.5 | 22.7 | 869.5 | 22.7 | 0 | 0 | 1.4545 | 37.97 | 1.4545 | 37.97 | 0 | 0 | 2025-11-30 03:52:18 | 1.6934 | 3593.4101 | 93.8119 | 0 | Close | 71.5006
6781 | 40 | 5 | CC Chg | 01:00:00 | 60:26:57 | 948.7 | 1.8092 | 948.6 | 24.76 | 948.6 | 24.76 | 0 | 0 | 1.5965 | 41.68 | 1.5965 | 41.68 | 0 | 0 | 2025-11-30 03:57:18 | 1.7163 | 3266.7328 | 85.2835 | 0 | Close | 78.00137
6782 | 40 | 5 | CC Chg | 01:05:00 | 60:31:57 | 948.7 | 1.835 | 1027.6 | 26.83 | 1027.6 | 26.83 | 0 | 0 | 1.7406 | 45.44 | 1.7406 | 45.44 | 0 | 0 | 2025-11-30 04:02:18 | 1.7408 | 3064.1481 | 79.9947 | 0 | Close | 84.50215
6783 | 40 | 5 | CC Chg | 01:10:00 | 60:36:57 | 948.7 | 1.8622 | 1106.7 | 28.89 | 1106.7 | 28.89 | 0 | 0 | 1.8867 | 49.26 | 1.8867 | 49.26 | 0 | 0 | 2025-11-30 04:07:18 | 1.7666 | 2906.4346 | 75.8773 | 0 | Close | 91.00293
6784 | 40 | 5 | CC Chg | 01:15:00 | 60:41:57 | 948.7 | 1.8895 | 1185.7 | 30.96 | 1185.7 | 30.96 | 0 | 0 | 2.035 | 53.13 | 2.035 | 53.13 | 0 | 0 | 2025-11-30 04:12:18 | 1.7925 | 2895.7884 | 75.5994 | 0 | Close | 97.50371
6785 | 40 | 5 | CC Chg | 01:16:55 | 60:43:52 | 948.7 | 1.9001 | 1216.1 | 31.75 | 1216.1 | 31.75 | 0 | 0 | 2.0925 | 54.63 | 2.0925 | 54.63 | 0 | 0 | 2025-11-30 04:14:13 | 1.8025 | 2863.8742 | 74.7662 | 0 | Close | 100 |  | 1
6786 | 41 | 4 | CC DChg | 00:00:00 | 60:43:52 | -14360.1 | 1.6396 | 0 | 0 | 0 | 0 | 0 | 0 | 0 | 0 | 0 | 0 | 0 | 0 | 2025-11-30 04:14:13 | -23.5448 | 0 | 0 | 0 | Close | 0 |  | 0
6787 | 41 | 4 | CC DChg | 00:00:02 | 60:43:54 | -14363.2 | 1.5804 | 8 | 0.21 | 0 | 0 | 8 | 0.21 | 0.0128 | 0.33 | 0 | 0 | 0.0128 | 0.33 | 2025-11-30 04:14:15 | -22.6996 | -134.7884 | -3.5189 | 0 | Close | 0.6666595
6788 | 41 | 4 | CC DChg | 00:00:04 | 60:43:56 | -14363.2 | 1.5559 | 16 | 0.42 | 0 | 0 | 16 | 0.42 | 0.0253 | 0.66 | 0 | 0 | 0.0253 | 0.66 | 2025-11-30 04:14:17 | -22.3477 | -325.6964 | -8.5028 | 0 | Close | 1.333326
6789 | 41 | 4 | CC DChg | 00:00:06 | 60:43:58 | -14363.2 | 1.5395 | 23.9 | 0.62 | 0 | 0 | 23.9 | 0.62 | 0.0376 | 0.98 | 0 | 0 | 0.0376 | 0.98 | 2025-11-30 04:14:19 | -22.1122 | -486.5586 | -12.7024 | 0 | Close | 1.999993
6790 | 41 | 4 | CC DChg | 00:00:08 | 60:44:00 | -14363.2 | 1.5262 | 31.9 | 0.83 | 0 | 0 | 31.9 | 0.83 | 0.0499 | 1.3 | 0 | 0 | 0.0499 | 1.3 | 2025-11-30 04:14:21 | -21.9211 | -599.967 | -15.6631 | 0 | Close | 2.66666
6791 | 41 | 4 | CC DChg | 00:00:10 | 60:44:02 | -14363.2 | 1.515 | 39.9 | 1.04 | 0 | 0 | 39.9 | 1.04 | 0.062 | 1.62 | 0 | 0 | 0.062 | 1.62 | 2025-11-30 04:14:23 | -21.7603 | -712.4611 | -18.6 | 0 | Close | 3.333326
6792 | 41 | 4 | CC DChg | 00:00:12 | 60:44:04 | -14363.2 | 1.5051 | 47.9 | 1.25 | 0 | 0 | 47.9 | 1.25 | 0.074 | 1.93 | 0 | 0 | 0.074 | 1.93 | 2025-11-30 04:14:25 | -21.6181 | -806.0157 | -21.0424 | 0 | Close | 3.999993
6793 | 41 | 4 | CC DChg | 00:00:14 | 60:44:06 | -14363.2 | 1.4958 | 55.9 | 1.46 | 0 | 0 | 55.9 | 1.46 | 0.086 | 2.25 | 0 | 0 | 0.086 | 2.25 | 2025-11-30 04:14:27 | -21.4845 | -858.0173 | -22.4 | 0 | Close | 4.666659
6794 | 41 | 4 | CC DChg | 00:00:16 | 60:44:08 | -14363.2 | 1.4874 | 63.8 | 1.67 | 0 | 0 | 63.8 | 1.67 | 0.0979 | 2.56 | 0 | 0 | 0.0979 | 2.56 | 2025-11-30 04:14:29 | -21.3638 | -949.9478 | -24.8 | 0 | Close | 5.333326
6795 | 41 | 4 | CC DChg | 00:00:18 | 60:44:10 | -14363.2 | 1.4797 | 71.8 | 1.87 | 0 | 0 | 71.8 | 1.87 | 0.1098 | 2.87 | 0 | 0 | 0.1098 | 2.87 | 2025-11-30 04:14:31 | -21.2532 | -1036.3059 | -27.0545 | 0 | Close | 5.999992
6796 | 41 | 4 | CC DChg | 00:00:20 | 60:44:12 | -14363.2 | 1.4719 | 79.8 | 2.08 | 0 | 0 | 79.8 | 2.08 | 0.1215 | 3.17 | 0 | 0 | 0.1215 | 3.17 | 2025-11-30 04:14:33 | -21.1412 | -1023.0214 | -26.7077 | 0 | Close | 6.666659
6797 | 41 | 4 | CC DChg | 00:00:22 | 60:44:14 | -14363.2 | 1.4651 | 87.8 | 2.29 | 0 | 0 | 87.8 | 2.29 | 0.1332 | 3.48 | 0 | 0 | 0.1332 | 3.48 | 2025-11-30 04:14:35 | -21.0435 | -1173.4641 | -30.6352 | 0 | Close | 7.333326
6798 | 41 | 4 | CC DChg | 00:00:24 | 60:44:16 | -14363.2 | 1.4586 | 95.8 | 2.5 | 0 | 0 | 95.8 | 2.5 | 0.1449 | 3.78 | 0 | 0 | 0.1449 | 3.78 | 2025-11-30 04:14:37 | -20.9502 | -1227.6274 | -32.0493 | 0 | Close | 7.999994
6799 | 41 | 4 | CC DChg | 00:00:26 | 60:44:18 | -14363.2 | 1.4521 | 103.7 | 2.71 | 0 | 0 | 103.7 | 2.71 | 0.1565 | 4.09 | 0 | 0 | 0.1565 | 4.09 | 2025-11-30 04:14:39 | -20.8568 | -1227.6222 | -32.0491 | 0 | Close | 8.666659
6800 | 41 | 4 | CC DChg | 00:00:28 | 60:44:20 | -14363.2 | 1.4456 | 111.7 | 2.92 | 0 | 0 | 111.7 | 2.92 | 0.1681 | 4.39 | 0 | 0 | 0.1681 | 4.39 | 2025-11-30 04:14:41 | -20.7635 | -1227.6256 | -32.0492 | 0 | Close | 9.333326
6801 | 41 | 4 | CC DChg | 00:00:30 | 60:44:22 | -14363.2 | 1.4397 | 119.7 | 3.12 | 0 | 0 | 119.7 | 3.12 | 0.1796 | 4.69 | 0 | 0 | 0.1796 | 4.69 | 2025-11-30 04:14:43 | -20.6787 | -1352.4689 | -35.3084 | 0 | Close | 9.999993
6802 | 41 | 4 | CC DChg | 00:00:32 | 60:44:24 | -14363.2 | 1.4341 | 127.7 | 3.33 | 0 | 0 | 127.7 | 3.33 | 0.1911 | 4.99 | 0 | 0 | 0.1911 | 4.99 | 2025-11-30 04:14:45 | -20.5983 | -1424.9226 | -37.2 | 0 | Close | 10.66666
6803 | 41 | 4 | CC DChg | 00:00:34 | 60:44:26 | -14363.2 | 1.4285 | 135.7 | 3.54 | 0 | 0 | 135.7 | 3.54 | 0.2025 | 5.29 | 0 | 0 | 0.2025 | 5.29 | 2025-11-30 04:14:47 | -20.5178 | -1424.9187 | -37.1999 | 0 | Close | 11.33333
6804 | 41 | 4 | CC DChg | 00:00:36 | 60:44:28 | -14363.2 | 1.4229 | 143.6 | 3.75 | 0 | 0 | 143.6 | 3.75 | 0.2139 | 5.58 | 0 | 0 | 0.2139 | 5.58 | 2025-11-30 04:14:49 | -20.4374 | -1424.9226 | -37.2 | 0 | Close | 11.99999
6805 | 41 | 4 | CC DChg | 00:00:38 | 60:44:30 | -14363.2 | 1.4177 | 151.6 | 3.96 | 0 | 0 | 151.6 | 3.96 | 0.2252 | 5.88 | 0 | 0 | 0.2252 | 5.88 | 2025-11-30 04:14:51 | -20.3627 | -1534.5299 | -40.0615 | 0 | Close | 12.66666
6806 | 41 | 4 | CC DChg | 00:00:40 | 60:44:32 | -14363.2 | 1.4124 | 159.6 | 4.17 | 0 | 0 | 159.6 | 4.17 | 0.2365 | 6.17 | 0 | 0 | 0.2365 | 6.17 | 2025-11-30 04:14:53 | -20.2866 | -1505.5786 | -39.3056 | 0 | Close | 13.33333
6807 | 41 | 4 | CC DChg | 00:00:42 | 60:44:34 | -14363.2 | 1.4071 | 167.6 | 4.37 | 0 | 0 | 167.6 | 4.37 | 0.2477 | 6.47 | 0 | 0 | 0.2477 | 6.47 | 2025-11-30 04:14:55 | -20.2105 | -1505.5765 | -39.3056 | 0 | Close | 13.99999
6808 | 41 | 4 | CC DChg | 00:00:44 | 60:44:36 | -14363.2 | 1.4025 | 175.6 | 4.58 | 0 | 0 | 175.6 | 4.58 | 0.2589 | 6.76 | 0 | 0 | 0.2589 | 6.76 | 2025-11-30 04:14:57 | -20.1444 | -1734.686 | -45.2869 | 0 | Close | 14.66666
6809 | 41 | 4 | CC DChg | 00:00:46 | 60:44:38 | -14363.2 | 1.3978 | 183.5 | 4.79 | 0 | 0 | 183.5 | 4.79 | 0.2701 | 7.05 | 0 | 0 | 0.2701 | 7.05 | 2025-11-30 04:14:59 | -20.0769 | -1697.7801 | -44.3234 | 0 | Close | 15.33333
6810 | 41 | 4 | CC DChg | 00:00:48 | 60:44:40 | -14363.2 | 1.3932 | 191.5 | 5 | 0 | 0 | 191.5 | 5 | 0.2812 | 7.34 | 0 | 0 | 0.2812 | 7.34 | 2025-11-30 04:15:01 | -20.0108 | -1734.6884 | -45.2869 | 0 | Close | 15.99999
6811 | 41 | 4 | CC DChg | 00:00:50 | 60:44:42 | -14363.2 | 1.3882 | 199.5 | 5.21 | 0 | 0 | 199.5 | 5.21 | 0.2923 | 7.63 | 0 | 0 | 0.2923 | 7.63 | 2025-11-30 04:15:03 | -19.939 | -1595.9111 | -41.6639 | 0 | Close | 16.66666
6812 | 41 | 4 | CC DChg | 00:00:52 | 60:44:44 | -14363.2 | 1.3842 | 207.5 | 5.42 | 0 | 0 | 207.5 | 5.42 | 0.3034 | 7.92 | 0 | 0 | 0.3034 | 7.92 | 2025-11-30 04:15:05 | -19.8816 | -1994.8944 | -52.08 | 0 | Close | 17.33333
6813 | 41 | 4 | CC DChg | 00:00:54 | 60:44:46 | -14363.2 | 1.3795 | 215.4 | 5.62 | 0 | 0 | 215.4 | 5.62 | 0.3144 | 8.21 | 0 | 0 | 0.3144 | 8.21 | 2025-11-30 04:15:07 | -19.814 | -1697.7778 | -44.3233 | 0 | Close | 17.99999
6814 | 41 | 4 | CC DChg | 00:00:56 | 60:44:48 | -14363.2 | 1.3752 | 223.4 | 5.83 | 0 | 0 | 223.4 | 5.83 | 0.3254 | 8.5 | 0 | 0 | 0.3254 | 8.5 | 2025-11-30 04:15:09 | -19.7523 | -1855.7106 | -48.4464 | 0 | Close | 18.66666
6815 | 41 | 4 | CC DChg | 00:00:58 | 60:44:50 | -14363.2 | 1.3709 | 231.4 | 6.04 | 0 | 0 | 231.4 | 6.04 | 0.3364 | 8.78 | 0 | 0 | 0.3364 | 8.78 | 2025-11-30 04:15:11 | -19.6905 | -1855.7106 | -48.4464 | 0 | Close | 19.33333
6816 | 41 | 4 | CC DChg | 00:01:00 | 60:44:52 | -14363.2 | 1.3665 | 239.4 | 6.25 | 0 | 0 | 239.4 | 6.25 | 0.3473 | 9.07 | 0 | 0 | 0.3473 | 9.07 | 2025-11-30 04:15:13 | -19.6273 | -1813.5354 | -47.3454 | 0 | Close | 19.99999
6817 | 41 | 4 | CC DChg | 00:01:02 | 60:44:54 | -14363.2 | 1.3625 | 247.4 | 6.46 | 0 | 0 | 247.4 | 6.46 | 0.3582 | 9.35 | 0 | 0 | 0.3582 | 9.35 | 2025-11-30 04:15:15 | -19.5699 | -1994.8944 | -52.08 | 0 | Close | 20.66666
6818 | 41 | 4 | CC DChg | 00:01:04 | 60:44:56 | -14363.2 | 1.3585 | 255.3 | 6.67 | 0 | 0 | 255.3 | 6.67 | 0.369 | 9.63 | 0 | 0 | 0.369 | 9.63 | 2025-11-30 04:15:17 | -19.5124 | -1994.8833 | -52.0797 | 0 | Close | 21.33332
6819 | 41 | 4 | CC DChg | 00:01:06 | 60:44:58 | -14363.2 | 1.3544 | 263.3 | 6.87 | 0 | 0 | 263.3 | 6.87 | 0.3799 | 9.92 | 0 | 0 | 0.3799 | 9.92 | 2025-11-30 04:15:19 | -19.4535 | -1946.2385 | -50.8098 | 0 | Close | 21.99999
6820 | 41 | 4 | CC DChg | 00:01:08 | 60:45:00 | -14363.2 | 1.3504 | 271.3 | 7.08 | 0 | 0 | 271.3 | 7.08 | 0.3906 | 10.2 | 0 | 0 | 0.3906 | 10.2 | 2025-11-30 04:15:21 | -19.3961 | -1994.8944 | -52.08 | 0 | Close | 22.66666
6821 | 41 | 4 | CC DChg | 00:01:10 | 60:45:02 | -14363.2 | 1.3467 | 279.3 | 7.29 | 0 | 0 | 279.3 | 7.29 | 0.4014 | 10.48 | 0 | 0 | 0.4014 | 10.48 | 2025-11-30 04:15:23 | -19.3429 | -2156.6306 | -56.3024 | 0 | Close | 23.33333
6822 | 41 | 4 | CC DChg | 00:01:12 | 60:45:04 | -14363.2 | 1.3426 | 287.3 | 7.5 | 0 | 0 | 287.3 | 7.5 | 0.4121 | 10.76 | 0 | 0 | 0.4121 | 10.76 | 2025-11-30 04:15:25 | -19.284 | -1946.2331 | -50.8096 | 0 | Close | 23.99999
6823 | 41 | 4 | CC DChg | 00:01:14 | 60:45:06 | -14363.2 | 1.3389 | 295.2 | 7.71 | 0 | 0 | 295.2 | 7.71 | 0.4228 | 11.04 | 0 | 0 | 0.4228 | 11.04 | 2025-11-30 04:15:27 | -19.2309 | -2156.6486 | -56.3029 | 0 | Close | 24.66666
6824 | 41 | 4 | CC DChg | 00:01:16 | 60:45:08 | -14363.2 | 1.3349 | 303.2 | 7.92 | 0 | 0 | 303.2 | 7.92 | 0.4335 | 11.32 | 0 | 0 | 0.4335 | 11.32 | 2025-11-30 04:15:29 | -19.1734 | -1994.8833 | -52.0797 | 0 | Close | 25.33333
6825 | 41 | 4 | CC DChg | 00:01:18 | 60:45:10 | -14363.2 | 1.3315 | 311.2 | 8.12 | 0 | 0 | 311.2 | 8.12 | 0.4441 | 11.59 | 0 | 0 | 0.4441 | 11.59 | 2025-11-30 04:15:31 | -19.1246 | -2346.9412 | -61.2708 | 0 | Close | 26
6826 | 41 | 4 | CC DChg | 00:01:20 | 60:45:12 | -14363.2 | 1.3275 | 319.2 | 8.33 | 0 | 0 | 319.2 | 8.33 | 0.4547 | 11.87 | 0 | 0 | 0.4547 | 11.87 | 2025-11-30 04:15:33 | -19.0672 | -1994.8833 | -52.0797 | 0 | Close | 26.66666
6827 | 41 | 4 | CC DChg | 00:01:22 | 60:45:14 | -14363.2 | 1.324 | 327.2 | 8.54 | 0 | 0 | 327.2 | 8.54 | 0.4653 | 12.15 | 0 | 0 | 0.4653 | 12.15 | 2025-11-30 04:15:35 | -19.0169 | -2279.873 | -59.5199 | 0 | Close | 27.33333
6828 | 41 | 4 | CC DChg | 00:01:24 | 60:45:16 | -14363.2 | 1.3206 | 335.1 | 8.75 | 0 | 0 | 335.1 | 8.75 | 0.4759 | 12.42 | 0 | 0 | 0.4759 | 12.42 | 2025-11-30 04:15:37 | -18.9681 | -2346.9281 | -61.2705 | 0 | Close | 27.99999
6829 | 41 | 4 | CC DChg | 00:01:26 | 60:45:18 | -14363.2 | 1.3169 | 343.1 | 8.96 | 0 | 0 | 343.1 | 8.96 | 0.4864 | 12.7 | 0 | 0 | 0.4864 | 12.7 | 2025-11-30 04:15:39 | -18.9149 | -2156.6426 | -56.3027 | 0 | Close | 28.66666
6830 | 41 | 4 | CC DChg | 00:01:28 | 60:45:20 | -14363.2 | 1.3135 | 351.1 | 9.17 | 0 | 0 | 351.1 | 9.17 | 0.4969 | 12.97 | 0 | 0 | 0.4969 | 12.97 | 2025-11-30 04:15:41 | -18.8661 | -2346.9281 | -61.2705 | 0 | Close | 29.33333
6831 | 41 | 4 | CC DChg | 00:01:30 | 60:45:22 | -14363.2 | 1.3101 | 359.1 | 9.37 | 0 | 0 | 359.1 | 9.37 | 0.5074 | 13.25 | 0 | 0 | 0.5074 | 13.25 | 2025-11-30 04:15:43 | -18.8172 | -2346.9346 | -61.2706 | 0 | Close | 29.99999
6832 | 41 | 4 | CC DChg | 00:01:32 | 60:45:24 | -14363.2 | 1.307 | 367.1 | 9.58 | 0 | 0 | 367.1 | 9.58 | 0.5178 | 13.52 | 0 | 0 | 0.5178 | 13.52 | 2025-11-30 04:15:45 | -18.7727 | -2574.0358 | -67.1995 | 0 | Close | 30.66666
6833 | 41 | 4 | CC DChg | 00:01:34 | 60:45:26 | -14363.2 | 1.3033 | 375 | 9.79 | 0 | 0 | 375 | 9.79 | 0.5282 | 13.79 | 0 | 0 | 0.5282 | 13.79 | 2025-11-30 04:15:47 | -18.7196 | -2156.6486 | -56.3029 | 0 | Close | 31.33333
6834 | 41 | 4 | CC DChg | 00:01:36 | 60:45:28 | -14363.2 | 1.3002 | 383 | 10 | 0 | 0 | 383 | 10 | 0.5386 | 14.06 | 0 | 0 | 0.5386 | 14.06 | 2025-11-30 04:15:49 | -18.675 | -2574.0502 | -67.1999 | 0 | Close | 31.99999
6835 | 41 | 4 | CC DChg | 00:01:38 | 60:45:30 | -14363.2 | 1.2971 | 391 | 10.21 | 0 | 0 | 391 | 10.21 | 0.549 | 14.33 | 0 | 0 | 0.549 | 14.33 | 2025-11-30 04:15:51 | -18.6305 | -2574.0502 | -67.1999 | 0 | Close | 32.66666
6836 | 41 | 4 | CC DChg | 00:01:40 | 60:45:32 | -14363.2 | 1.2937 | 399 | 10.42 | 0 | 0 | 399 | 10.42 | 0.5593 | 14.6 | 0 | 0 | 0.5593 | 14.6 | 2025-11-30 04:15:53 | -18.5817 | -2346.9281 | -61.2705 | 0 | Close | 33.33333
6837 | 41 | 4 | CC DChg | 00:01:42 | 60:45:34 | -14363.2 | 1.2906 | 407 | 10.62 | 0 | 0 | 407 | 10.62 | 0.5696 | 14.87 | 0 | 0 | 0.5696 | 14.87 | 2025-11-30 04:15:55 | -18.5372 | -2574.0645 | -67.2002 | 0 | Close | 34
6838 | 41 | 4 | CC DChg | 00:01:44 | 60:45:36 | -14363.2 | 1.2875 | 414.9 | 10.83 | 0 | 0 | 414.9 | 10.83 | 0.5799 | 15.14 | 0 | 0 | 0.5799 | 15.14 | 2025-11-30 04:15:57 | -18.4926 | -2574.0358 | -67.1995 | 0 | Close | 34.66666
6839 | 41 | 4 | CC DChg | 00:01:46 | 60:45:38 | -14363.2 | 1.2844 | 422.9 | 11.04 | 0 | 0 | 422.9 | 11.04 | 0.5902 | 15.41 | 0 | 0 | 0.5902 | 15.41 | 2025-11-30 04:15:59 | -18.4481 | -2574.0645 | -67.2002 | 0 | Close | 35.33333
6840 | 41 | 4 | CC DChg | 00:01:48 | 60:45:40 | -14363.2 | 1.2816 | 430.9 | 11.25 | 0 | 0 | 430.9 | 11.25 | 0.6004 | 15.67 | 0 | 0 | 0.6004 | 15.67 | 2025-11-30 04:16:01 | -18.4079 | -2849.8413 | -74.3998 | 0 | Close | 35.99999
6841 | 41 | 4 | CC DChg | 00:01:50 | 60:45:42 | -14363.2 | 1.2785 | 438.9 | 11.46 | 0 | 0 | 438.9 | 11.46 | 0.6106 | 15.94 | 0 | 0 | 0.6106 | 15.94 | 2025-11-30 04:16:03 | -18.3634 | -2574.0502 | -67.1999 | 0 | Close | 36.66666
6842 | 41 | 4 | CC DChg | 00:01:52 | 60:45:44 | -14363.2 | 1.2757 | 446.9 | 11.67 | 0 | 0 | 446.9 | 11.67 | 0.6208 | 16.21 | 0 | 0 | 0.6208 | 16.21 | 2025-11-30 04:16:05 | -18.3231 | -2849.8413 | -74.3998 | 0 | Close | 37.33333
6843 | 41 | 4 | CC DChg | 00:01:54 | 60:45:46 | -14363.2 | 1.2729 | 454.8 | 11.87 | 0 | 0 | 454.8 | 11.87 | 0.631 | 16.47 | 0 | 0 | 0.631 | 16.47 | 2025-11-30 04:16:07 | -18.2829 | -2849.8254 | -74.3994 | 0 | Close | 37.99999
6844 | 41 | 4 | CC DChg | 00:01:56 | 60:45:48 | -14363.2 | 1.2698 | 462.8 | 12.08 | 0 | 0 | 462.8 | 12.08 | 0.6411 | 16.74 | 0 | 0 | 0.6411 | 16.74 | 2025-11-30 04:16:09 | -18.2384 | -2574.0789 | -67.2006 | 0 | Close | 38.66666
6845 | 41 | 4 | CC DChg | 00:01:58 | 60:45:50 | -14363.2 | 1.267 | 470.8 | 12.29 | 0 | 0 | 470.8 | 12.29 | 0.6512 | 17 | 0 | 0 | 0.6512 | 17 | 2025-11-30 04:16:11 | -18.1982 | -2849.8413 | -74.3998 | 0 | Close | 39.33333
6846 | 41 | 4 | CC DChg | 00:02:00 | 60:45:52 | -14363.2 | 1.2642 | 478.8 | 12.5 | 0 | 0 | 478.8 | 12.5 | 0.6613 | 17.27 | 0 | 0 | 0.6613 | 17.27 | 2025-11-30 04:16:13 | -18.158 | -2849.8254 | -74.3994 | 0 | Close | 39.99999
6847 | 41 | 4 | CC DChg | 00:02:02 | 60:45:54 | -14363.2 | 1.2614 | 486.8 | 12.71 | 0 | 0 | 486.8 | 12.71 | 0.6714 | 17.53 | 0 | 0 | 0.6714 | 17.53 | 2025-11-30 04:16:15 | -18.1178 | -2849.8413 | -74.3998 | 0 | Close | 40.66666
6848 | 41 | 4 | CC DChg | 00:02:04 | 60:45:56 | -14363.2 | 1.2586 | 494.7 | 12.92 | 0 | 0 | 494.7 | 12.92 | 0.6815 | 17.79 | 0 | 0 | 0.6815 | 17.79 | 2025-11-30 04:16:17 | -18.0775 | -2849.8571 | -74.4003 | 0 | Close | 41.33333
6849 | 41 | 4 | CC DChg | 00:02:06 | 60:45:58 | -14363.2 | 1.2562 | 502.7 | 13.12 | 0 | 0 | 502.7 | 13.12 | 0.6915 | 18.05 | 0 | 0 | 0.6915 | 18.05 | 2025-11-30 04:16:19 | -18.0431 | -3324.8148 | -86.7998 | 0 | Close | 41.99999
6850 | 41 | 4 | CC DChg | 00:02:08 | 60:46:00 | -14363.2 | 1.2534 | 510.7 | 13.33 | 0 | 0 | 510.7 | 13.33 | 0.7015 | 18.31 | 0 | 0 | 0.7015 | 18.31 | 2025-11-30 04:16:21 | -18.0028 | -2849.8413 | -74.3998 | 0 | Close | 42.66666
6851 | 41 | 4 | CC DChg | 00:02:10 | 60:46:02 | -14363.2 | 1.2509 | 518.7 | 13.54 | 0 | 0 | 518.7 | 13.54 | 0.7115 | 18.57 | 0 | 0 | 0.7115 | 18.57 | 2025-11-30 04:16:23 | -17.9669 | -3191.8222 | -83.3278 | 0 | Close | 43.33333
6852 | 41 | 4 | CC DChg | 00:02:12 | 60:46:04 | -14363.2 | 1.2484 | 526.7 | 13.75 | 0 | 0 | 526.7 | 13.75 | 0.7215 | 18.84 | 0 | 0 | 0.7215 | 18.84 | 2025-11-30 04:16:25 | -17.931 | -3191.84 | -83.3283 | 0 | Close | 44
6853 | 41 | 4 | CC DChg | 00:02:14 | 60:46:06 | -14363.2 | 1.2456 | 534.6 | 13.96 | 0 | 0 | 534.6 | 13.96 | 0.7314 | 19.09 | 0 | 0 | 0.7314 | 19.09 | 2025-11-30 04:16:27 | -17.8908 | -2849.8095 | -74.399 | 0 | Close | 44.66666
6854 | 41 | 4 | CC DChg | 00:02:16 | 60:46:08 | -14363.2 | 1.2434 | 542.6 | 14.17 | 0 | 0 | 542.6 | 14.17 | 0.7413 | 19.35 | 0 | 0 | 0.7413 | 19.35 | 2025-11-30 04:16:29 | -17.8592 | -3627.0909 | -94.6912 | 0 | Close | 45.33333
6855 | 41 | 4 | CC DChg | 00:02:18 | 60:46:10 | -14363.2 | 1.241 | 550.6 | 14.37 | 0 | 0 | 550.6 | 14.37 | 0.7513 | 19.61 | 0 | 0 | 0.7513 | 19.61 | 2025-11-30 04:16:31 | -17.8247 | -3324.8148 | -86.7998 | 0 | Close | 45.99999
6856 | 41 | 4 | CC DChg | 00:02:20 | 60:46:12 | -14363.2 | 1.2382 | 558.6 | 14.58 | 0 | 0 | 558.6 | 14.58 | 0.7611 | 19.87 | 0 | 0 | 0.7611 | 19.87 | 2025-11-30 04:16:33 | -17.7845 | -2849.8571 | -74.4003 | 0 | Close | 46.66666
6857 | 41 | 4 | CC DChg | 00:02:22 | 60:46:14 | -14363.2 | 1.236 | 566.5 | 14.79 | 0 | 0 | 566.5 | 14.79 | 0.771 | 20.13 | 0 | 0 | 0.771 | 20.13 | 2025-11-30 04:16:35 | -17.7529 | -3627.0707 | -94.6907 | 0 | Close | 47.33333
6858 | 41 | 4 | CC DChg | 00:02:24 | 60:46:16 | -14363.2 | 1.2335 | 574.5 | 15 | 0 | 0 | 574.5 | 15 | 0.7809 | 20.39 | 0 | 0 | 0.7809 | 20.39 | 2025-11-30 04:16:37 | -17.717 | -3191.8044 | -83.3274 | 0 | Close | 47.99999
6859 | 41 | 4 | CC DChg | 00:02:26 | 60:46:18 | -14363.2 | 1.231 | 582.5 | 15.21 | 0 | 0 | 582.5 | 15.21 | 0.7907 | 20.64 | 0 | 0 | 0.7907 | 20.64 | 2025-11-30 04:16:39 | -17.6811 | -3191.84 | -83.3283 | 0 | Close | 48.66666
6860 | 41 | 4 | CC DChg | 00:02:28 | 60:46:20 | -14363.2 | 1.2286 | 590.5 | 15.42 | 0 | 0 | 590.5 | 15.42 | 0.8005 | 20.9 | 0 | 0 | 0.8005 | 20.9 | 2025-11-30 04:16:41 | -17.6466 | -3324.8148 | -86.7998 | 0 | Close | 49.33333
6861 | 41 | 4 | CC DChg | 00:02:30 | 60:46:22 | -14363.2 | 1.2264 | 598.5 | 15.62 | 0 | 0 | 598.5 | 15.62 | 0.8103 | 21.15 | 0 | 0 | 0.8103 | 21.15 | 2025-11-30 04:16:43 | -17.615 | -3627.0909 | -94.6912 | 0 | Close | 50
6862 | 41 | 4 | CC DChg | 00:02:32 | 60:46:24 | -14363.2 | 1.2242 | 606.4 | 15.83 | 0 | 0 | 606.4 | 15.83 | 0.8201 | 21.41 | 0 | 0 | 0.8201 | 21.41 | 2025-11-30 04:16:45 | -17.5834 | -3627.0505 | -94.6902 | 0 | Close | 50.66666
6863 | 41 | 4 | CC DChg | 00:02:34 | 60:46:26 | -14363.2 | 1.2217 | 614.4 | 16.04 | 0 | 0 | 614.4 | 16.04 | 0.8298 | 21.66 | 0 | 0 | 0.8298 | 21.66 | 2025-11-30 04:16:47 | -17.5475 | -3191.84 | -83.3283 | 0 | Close | 51.33333
6864 | 41 | 4 | CC DChg | 00:02:36 | 60:46:28 | -14363.2 | 1.2196 | 622.4 | 16.25 | 0 | 0 | 622.4 | 16.25 | 0.8396 | 21.92 | 0 | 0 | 0.8396 | 21.92 | 2025-11-30 04:16:49 | -17.5174 | -3799.7884 | -99.1998 | 0 | Close | 51.99999
6865 | 41 | 4 | CC DChg | 00:02:38 | 60:46:30 | -14363.2 | 1.2174 | 630.4 | 16.46 | 0 | 0 | 630.4 | 16.46 | 0.8493 | 22.17 | 0 | 0 | 0.8493 | 22.17 | 2025-11-30 04:16:51 | -17.4858 | -3627.0505 | -94.6902 | 0 | Close | 52.66666
6866 | 41 | 4 | CC DChg | 00:02:40 | 60:46:32 | -14363.2 | 1.2149 | 638.4 | 16.67 | 0 | 0 | 638.4 | 16.67 | 0.859 | 22.43 | 0 | 0 | 0.859 | 22.43 | 2025-11-30 04:16:53 | -17.4499 | -3191.84 | -83.3283 | 0 | Close | 53.33333
6867 | 41 | 4 | CC DChg | 00:02:42 | 60:46:34 | -14363.2 | 1.2127 | 646.3 | 16.87 | 0 | 0 | 646.3 | 16.87 | 0.8687 | 22.68 | 0 | 0 | 0.8687 | 22.68 | 2025-11-30 04:16:55 | -17.4183 | -3627.0505 | -94.6902 | 0 | Close | 53.99999
6868 | 41 | 4 | CC DChg | 00:02:44 | 60:46:36 | -14363.2 | 1.2109 | 654.3 | 17.08 | 0 | 0 | 654.3 | 17.08 | 0.8784 | 22.93 | 0 | 0 | 0.8784 | 22.93 | 2025-11-30 04:16:57 | -17.3924 | -4433.1358 | -115.7344 | 0 | Close | 54.66666
6869 | 41 | 4 | CC DChg | 00:02:46 | 60:46:38 | -14363.2 | 1.2087 | 662.3 | 17.29 | 0 | 0 | 662.3 | 17.29 | 0.888 | 23.18 | 0 | 0 | 0.888 | 23.18 | 2025-11-30 04:16:59 | -17.3608 | -3627.0505 | -94.6902 | 0 | Close | 55.33333
6870 | 41 | 4 | CC DChg | 00:02:48 | 60:46:40 | -14363.2 | 1.2062 | 670.3 | 17.5 | 0 | 0 | 670.3 | 17.5 | 0.8977 | 23.43 | 0 | 0 | 0.8977 | 23.43 | 2025-11-30 04:17:01 | -17.3249 | -3191.8044 | -83.3274 | 0 | Close | 55.99999
6871 | 41 | 4 | CC DChg | 00:02:50 | 60:46:42 | -14363.2 | 1.2041 | 678.3 | 17.71 | 0 | 0 | 678.3 | 17.71 | 0.9073 | 23.69 | 0 | 0 | 0.9073 | 23.69 | 2025-11-30 04:17:03 | -17.2947 | -3799.8095 | -99.2003 | 0 | Close | 56.66666
6872 | 41 | 4 | CC DChg | 00:02:52 | 60:46:44 | -14363.2 | 1.2022 | 686.2 | 17.92 | 0 | 0 | 686.2 | 17.92 | 0.9169 | 23.94 | 0 | 0 | 0.9169 | 23.94 | 2025-11-30 04:17:05 | -17.2675 | -4199.7661 | -109.6419 | 0 | Close | 57.33332
6873 | 41 | 4 | CC DChg | 00:02:54 | 60:46:46 | -14363.2 | 1.2 | 694.2 | 18.12 | 0 | 0 | 694.2 | 18.12 | 0.9265 | 24.19 | 0 | 0 | 0.9265 | 24.19 | 2025-11-30 04:17:07 | -17.2359 | -3627.0909 | -94.6912 | 0 | Close | 57.99999
6874 | 41 | 4 | CC DChg | 00:02:56 | 60:46:48 | -14363.2 | 1.1976 | 702.2 | 18.33 | 0 | 0 | 702.2 | 18.33 | 0.936 | 24.44 | 0 | 0 | 0.936 | 24.44 | 2025-11-30 04:17:09 | -17.2014 | -3324.8333 | -86.8003 | 0 | Close | 58.66666
6875 | 41 | 4 | CC DChg | 00:02:58 | 60:46:50 | -14363.2 | 1.1957 | 710.2 | 18.54 | 0 | 0 | 710.2 | 18.54 | 0.9456 | 24.69 | 0 | 0 | 0.9456 | 24.69 | 2025-11-30 04:17:11 | -17.1741 | -4199.7427 | -109.6413 | 0 | Close | 59.33333
6876 | 41 | 4 | CC DChg | 00:03:00 | 60:46:52 | -14363.2 | 1.1935 | 718.2 | 18.75 | 0 | 0 | 718.2 | 18.75 | 0.9551 | 24.93 | 0 | 0 | 0.9551 | 24.93 | 2025-11-30 04:17:13 | -17.1425 | -3627.0707 | -94.6907 | 0 | Close | 59.99999
6877 | 41 | 4 | CC DChg | 00:03:02 | 60:46:54 | -14363.2 | 1.1917 | 726.1 | 18.96 | 0 | 0 | 726.1 | 18.96 | 0.9646 | 25.18 | 0 | 0 | 0.9646 | 25.18 | 2025-11-30 04:17:15 | -17.1166 | -4433.0617 | -115.7324 | 0 | Close | 60.66666
6878 | 41 | 4 | CC DChg | 00:03:04 | 60:46:56 | -14363.2 | 1.1892 | 734.1 | 19.17 | 0 | 0 | 734.1 | 19.17 | 0.9741 | 25.43 | 0 | 0 | 0.9741 | 25.43 | 2025-11-30 04:17:17 | -17.0807 | -3191.84 | -83.3283 | 0 | Close | 61.33333
6879 | 41 | 4 | CC DChg | 00:03:06 | 60:46:58 | -14363.2 | 1.187 | 742.1 | 19.37 | 0 | 0 | 742.1 | 19.37 | 0.9836 | 25.68 | 0 | 0 | 0.9836 | 25.68 | 2025-11-30 04:17:19 | -17.0491 | -3627.1111 | -94.6918 | 0 | Close | 62
6880 | 41 | 4 | CC DChg | 00:03:08 | 60:47:00 | -14363.2 | 1.1852 | 750.1 | 19.58 | 0 | 0 | 750.1 | 19.58 | 0.9931 | 25.93 | 0 | 0 | 0.9931 | 25.93 | 2025-11-30 04:17:21 | -17.0233 | -4433.0123 | -115.7312 | 0 | Close | 62.66665
6881 | 41 | 4 | CC DChg | 00:03:10 | 60:47:02 | -14363.2 | 1.1827 | 758.1 | 19.79 | 0 | 0 | 758.1 | 19.79 | 1.0025 | 26.17 | 0 | 0 | 1.0025 | 26.17 | 2025-11-30 04:17:23 | -16.9874 | -3191.8578 | -83.3288 | 0 | Close | 63.33333
6882 | 41 | 4 | CC DChg | 00:03:12 | 60:47:04 | -14363.2 | 1.1808 | 766 | 20 | 0 | 0 | 766 | 20 | 1.0119 | 26.42 | 0 | 0 | 1.0119 | 26.42 | 2025-11-30 04:17:25 | -16.9601 | -4199.7193 | -109.6406 | 0 | Close | 63.99999
6883 | 41 | 4 | CC DChg | 00:03:14 | 60:47:06 | -14363.2 | 1.1786 | 774 | 20.21 | 0 | 0 | 774 | 20.21 | 1.0213 | 26.66 | 0 | 0 | 1.0213 | 26.66 | 2025-11-30 04:17:27 | -16.9285 | -3627.1111 | -94.6918 | 0 | Close | 64.66666
6884 | 41 | 4 | CC DChg | 00:03:16 | 60:47:08 | -14363.2 | 1.1765 | 782 | 20.42 | 0 | 0 | 782 | 20.42 | 1.0307 | 26.91 | 0 | 0 | 1.0307 | 26.91 | 2025-11-30 04:17:29 | -16.8983 | -3799.8307 | -99.2009 | 0 | Close | 65.33333
6885 | 41 | 4 | CC DChg | 00:03:18 | 60:47:10 | -14363.2 | 1.1743 | 790 | 20.62 | 0 | 0 | 790 | 20.62 | 1.0401 | 27.15 | 0 | 0 | 1.0401 | 27.15 | 2025-11-30 04:17:31 | -16.8667 | -3627.0303 | -94.6897 | 0 | Close | 65.99999
6886 | 41 | 4 | CC DChg | 00:03:20 | 60:47:12 | -14363.2 | 1.1721 | 798 | 20.83 | 0 | 0 | 798 | 20.83 | 1.0495 | 27.4 | 0 | 0 | 1.0495 | 27.4 | 2025-11-30 04:17:33 | -16.8351 | -3627.0707 | -94.6907 | 0 | Close | 66.66666
6887 | 41 | 4 | CC DChg | 00:03:22 | 60:47:14 | -14363.2 | 1.17 | 805.9 | 21.04 | 0 | 0 | 805.9 | 21.04 | 1.0588 | 27.64 | 0 | 0 | 1.0588 | 27.64 | 2025-11-30 04:17:35 | -16.805 | -3799.7884 | -99.1998 | 0 | Close | 67.33333
6888 | 41 | 4 | CC DChg | 00:03:24 | 60:47:16 | -14363.2 | 1.1678 | 813.9 | 21.25 | 0 | 0 | 813.9 | 21.25 | 1.0682 | 27.89 | 0 | 0 | 1.0682 | 27.89 | 2025-11-30 04:17:37 | -16.7734 | -3627.0707 | -94.6907 | 0 | Close | 67.99999
6889 | 41 | 4 | CC DChg | 00:03:26 | 60:47:18 | -14363.2 | 1.1656 | 821.9 | 21.46 | 0 | 0 | 821.9 | 21.46 | 1.0775 | 28.13 | 0 | 0 | 1.0775 | 28.13 | 2025-11-30 04:17:39 | -16.7418 | -3627.1111 | -94.6918 | 0 | Close | 68.66667
6890 | 41 | 4 | CC DChg | 00:03:28 | 60:47:20 | -14363.2 | 1.1635 | 829.9 | 21.67 | 0 | 0 | 829.9 | 21.67 | 1.0868 | 28.37 | 0 | 0 | 1.0868 | 28.37 | 2025-11-30 04:17:41 | -16.7116 | -3799.746 | -99.1987 | 0 | Close | 69.33332
6891 | 41 | 4 | CC DChg | 00:03:30 | 60:47:22 | -14363.2 | 1.1613 | 837.9 | 21.87 | 0 | 0 | 837.9 | 21.87 | 1.096 | 28.61 | 0 | 0 | 1.096 | 28.61 | 2025-11-30 04:17:43 | -16.68 | -3627.0707 | -94.6907 | 0 | Close | 69.99999
6892 | 41 | 4 | CC DChg | 00:03:32 | 60:47:24 | -14363.2 | 1.1588 | 845.8 | 22.08 | 0 | 0 | 845.8 | 22.08 | 1.1053 | 28.86 | 0 | 0 | 1.1053 | 28.86 | 2025-11-30 04:17:45 | -16.6441 | -3191.8222 | -83.3278 | 0 | Close | 70.66666
6893 | 41 | 4 | CC DChg | 00:03:34 | 60:47:26 | -14363.2 | 1.1566 | 853.8 | 22.29 | 0 | 0 | 853.8 | 22.29 | 1.1145 | 29.1 | 0 | 0 | 1.1145 | 29.1 | 2025-11-30 04:17:47 | -16.6125 | -3627.0707 | -94.6907 | 0 | Close | 71.33332
6894 | 41 | 4 | CC DChg | 00:03:36 | 60:47:28 | -14363.2 | 1.1548 | 861.8 | 22.5 | 0 | 0 | 861.8 | 22.5 | 1.1237 | 29.34 | 0 | 0 | 1.1237 | 29.34 | 2025-11-30 04:17:49 | -16.5866 | -4433.1358 | -115.7344 | 0 | Close | 72
6895 | 41 | 4 | CC DChg | 00:03:38 | 60:47:30 | -14363.2 | 1.1526 | 869.8 | 22.71 | 0 | 0 | 869.8 | 22.71 | 1.1329 | 29.58 | 0 | 0 | 1.1329 | 29.58 | 2025-11-30 04:17:51 | -16.555 | -3627.0707 | -94.6907 | 0 | Close | 72.66666
6896 | 41 | 4 | CC DChg | 00:03:40 | 60:47:32 | -14363.2 | 1.1501 | 877.8 | 22.92 | 0 | 0 | 877.8 | 22.92 | 1.1421 | 29.82 | 0 | 0 | 1.1421 | 29.82 | 2025-11-30 04:17:53 | -16.5191 | -3191.8222 | -83.3278 | 0 | Close | 73.33333
6897 | 41 | 4 | CC DChg | 00:03:42 | 60:47:34 | -14363.2 | 1.1483 | 885.7 | 23.12 | 0 | 0 | 885.7 | 23.12 | 1.1513 | 30.06 | 0 | 0 | 1.1513 | 30.06 | 2025-11-30 04:17:55 | -16.4933 | -4433.037 | -115.7318 | 0 | Close | 73.99999
6898 | 41 | 4 | CC DChg | 00:03:44 | 60:47:36 | -14363.2 | 1.1461 | 893.7 | 23.33 | 0 | 0 | 893.7 | 23.33 | 1.1605 | 30.3 | 0 | 0 | 1.1605 | 30.3 | 2025-11-30 04:17:57 | -16.4617 | -3627.1111 | -94.6918 | 0 | Close | 74.66666
6899 | 41 | 4 | CC DChg | 00:03:46 | 60:47:38 | -14363.2 | 1.1439 | 901.7 | 23.54 | 0 | 0 | 901.7 | 23.54 | 1.1696 | 30.53 | 0 | 0 | 1.1696 | 30.53 | 2025-11-30 04:17:59 | -16.4301 | -3627.0707 | -94.6907 | 0 | Close | 75.33333
6900 | 41 | 4 | CC DChg | 00:03:48 | 60:47:40 | -14363.2 | 1.1418 | 909.7 | 23.75 | 0 | 0 | 909.7 | 23.75 | 1.1787 | 30.77 | 0 | 0 | 1.1787 | 30.77 | 2025-11-30 04:18:01 | -16.3999 | -3799.7884 | -99.1998 | 0 | Close | 75.99999
6901 | 41 | 4 | CC DChg | 00:03:50 | 60:47:42 | -14363.2 | 1.1396 | 917.6 | 23.96 | 0 | 0 | 917.6 | 23.96 | 1.1878 | 31.01 | 0 | 0 | 1.1878 | 31.01 | 2025-11-30 04:18:03 | -16.3683 | -3627.0707 | -94.6907 | 0 | Close | 76.66666
6902 | 41 | 4 | CC DChg | 00:03:52 | 60:47:44 | -14363.2 | 1.1374 | 925.6 | 24.17 | 0 | 0 | 925.6 | 24.17 | 1.1969 | 31.25 | 0 | 0 | 1.1969 | 31.25 | 2025-11-30 04:18:05 | -16.3367 | -3627.0707 | -94.6907 | 0 | Close | 77.33333
6903 | 41 | 4 | CC DChg | 00:03:54 | 60:47:46 | -14363.2 | 1.1349 | 933.6 | 24.37 | 0 | 0 | 933.6 | 24.37 | 1.206 | 31.48 | 0 | 0 | 1.206 | 31.48 | 2025-11-30 04:18:07 | -16.3008 | -3191.8222 | -83.3278 | 0 | Close | 77.99999
6904 | 41 | 4 | CC DChg | 00:03:56 | 60:47:48 | -14363.2 | 1.1328 | 941.6 | 24.58 | 0 | 0 | 941.6 | 24.58 | 1.215 | 31.72 | 0 | 0 | 1.215 | 31.72 | 2025-11-30 04:18:09 | -16.2706 | -3799.7884 | -99.1998 | 0 | Close | 78.66666
6905 | 41 | 4 | CC DChg | 00:03:58 | 60:47:50 | -14363.2 | 1.1306 | 949.6 | 24.79 | 0 | 0 | 949.6 | 24.79 | 1.224 | 31.96 | 0 | 0 | 1.224 | 31.96 | 2025-11-30 04:18:11 | -16.239 | -3627.0707 | -94.6907 | 0 | Close | 79.33332
6906 | 41 | 4 | CC DChg | 00:04:00 | 60:47:52 | -14363.2 | 1.1287 | 957.5 | 25 | 0 | 0 | 957.5 | 25 | 1.2331 | 32.19 | 0 | 0 | 1.2331 | 32.19 | 2025-11-30 04:18:13 | -16.2118 | -4199.8129 | -109.6431 | 0 | Close | 80
6907 | 41 | 4 | CC DChg | 00:04:02 | 60:47:54 | -14363.2 | 1.1263 | 965.5 | 25.21 | 0 | 0 | 965.5 | 25.21 | 1.2421 | 32.43 | 0 | 0 | 1.2421 | 32.43 | 2025-11-30 04:18:15 | -16.1773 | -3324.8148 | -86.7998 | 0 | Close | 80.66666
6908 | 41 | 4 | CC DChg | 00:04:04 | 60:47:56 | -14363.2 | 1.1241 | 973.5 | 25.41 | 0 | 0 | 973.5 | 25.41 | 1.251 | 32.66 | 0 | 0 | 1.251 | 32.66 | 2025-11-30 04:18:17 | -16.1457 | -3627.0303 | -94.6897 | 0 | Close | 81.33332
6909 | 41 | 4 | CC DChg | 00:04:06 | 60:47:58 | -14363.2 | 1.1219 | 981.5 | 25.62 | 0 | 0 | 981.5 | 25.62 | 1.26 | 32.89 | 0 | 0 | 1.26 | 32.89 | 2025-11-30 04:18:19 | -16.1141 | -3627.0707 | -94.6907 | 0 | Close | 81.99999
6910 | 41 | 4 | CC DChg | 00:04:08 | 60:48:00 | -14363.2 | 1.1197 | 989.5 | 25.83 | 0 | 0 | 989.5 | 25.83 | 1.2689 | 33.13 | 0 | 0 | 1.2689 | 33.13 | 2025-11-30 04:18:21 | -16.0825 | -3627.1111 | -94.6918 | 0 | Close | 82.66666
6911 | 41 | 4 | CC DChg | 00:04:10 | 60:48:02 | -14363.2 | 1.1173 | 997.4 | 26.04 | 0 | 0 | 997.4 | 26.04 | 1.2779 | 33.36 | 0 | 0 | 1.2779 | 33.36 | 2025-11-30 04:18:23 | -16.048 | -3324.8148 | -86.7998 | 0 | Close | 83.33333
6912 | 41 | 4 | CC DChg | 00:04:12 | 60:48:04 | -14363.2 | 1.1151 | 1005.4 | 26.25 | 0 | 0 | 1005.4 | 26.25 | 1.2868 | 33.59 | 0 | 0 | 1.2868 | 33.59 | 2025-11-30 04:18:25 | -16.0164 | -3627.0707 | -94.6907 | 0 | Close | 84
6913 | 41 | 4 | CC DChg | 00:04:14 | 60:48:06 | -14363.2 | 1.1129 | 1013.4 | 26.46 | 0 | 0 | 1013.4 | 26.46 | 1.2957 | 33.83 | 0 | 0 | 1.2957 | 33.83 | 2025-11-30 04:18:27 | -15.9848 | -3627.0707 | -94.6907 | 0 | Close | 84.66666
6914 | 41 | 4 | CC DChg | 00:04:16 | 60:48:08 | -14363.2 | 1.1104 | 1021.4 | 26.66 | 0 | 0 | 1021.4 | 26.66 | 1.3045 | 34.06 | 0 | 0 | 1.3045 | 34.06 | 2025-11-30 04:18:29 | -15.9489 | -3191.8222 | -83.3278 | 0 | Close | 85.33333
6915 | 41 | 4 | CC DChg | 00:04:18 | 60:48:10 | -14363.2 | 1.1083 | 1029.4 | 26.87 | 0 | 0 | 1029.4 | 26.87 | 1.3134 | 34.29 | 0 | 0 | 1.3134 | 34.29 | 2025-11-30 04:18:31 | -15.9187 | -3799.7884 | -99.1998 | 0 | Close | 85.99999
6916 | 41 | 4 | CC DChg | 00:04:20 | 60:48:12 | -14363.2 | 1.1061 | 1037.3 | 27.08 | 0 | 0 | 1037.3 | 27.08 | 1.3222 | 34.52 | 0 | 0 | 1.3222 | 34.52 | 2025-11-30 04:18:33 | -15.8871 | -3627.0303 | -94.6897 | 0 | Close | 86.66665
6917 | 41 | 4 | CC DChg | 00:04:22 | 60:48:14 | -14363.2 | 1.1039 | 1045.3 | 27.29 | 0 | 0 | 1045.3 | 27.29 | 1.331 | 34.75 | 0 | 0 | 1.331 | 34.75 | 2025-11-30 04:18:35 | -15.8555 | -3627.1111 | -94.6918 | 0 | Close | 87.33333
6918 | 41 | 4 | CC DChg | 00:04:24 | 60:48:16 | -14363.2 | 1.1015 | 1053.3 | 27.5 | 0 | 0 | 1053.3 | 27.5 | 1.3398 | 34.98 | 0 | 0 | 1.3398 | 34.98 | 2025-11-30 04:18:37 | -15.8211 | -3324.8148 | -86.7998 | 0 | Close | 87.99999
6919 | 41 | 4 | CC DChg | 00:04:26 | 60:48:18 | -14363.2 | 1.099 | 1061.3 | 27.71 | 0 | 0 | 1061.3 | 27.71 | 1.3486 | 35.21 | 0 | 0 | 1.3486 | 35.21 | 2025-11-30 04:18:39 | -15.7852 | -3191.8222 | -83.3278 | 0 | Close | 88.66666
6920 | 41 | 4 | CC DChg | 00:04:28 | 60:48:20 | -14363.2 | 1.0968 | 1069.3 | 27.91 | 0 | 0 | 1069.3 | 27.91 | 1.3574 | 35.44 | 0 | 0 | 1.3574 | 35.44 | 2025-11-30 04:18:41 | -15.7536 | -3627.0707 | -94.6907 | 0 | Close | 89.33333
6921 | 41 | 4 | CC DChg | 00:04:30 | 60:48:22 | -14363.2 | 1.0943 | 1077.2 | 28.12 | 0 | 0 | 1077.2 | 28.12 | 1.3661 | 35.66 | 0 | 0 | 1.3661 | 35.66 | 2025-11-30 04:18:43 | -15.7177 | -3191.8222 | -83.3278 | 0 | Close | 89.99999
6922 | 41 | 4 | CC DChg | 00:04:32 | 60:48:24 | -14363.2 | 1.0918 | 1085.2 | 28.33 | 0 | 0 | 1085.2 | 28.33 | 1.3748 | 35.89 | 0 | 0 | 1.3748 | 35.89 | 2025-11-30 04:18:45 | -15.6818 | -3191.8222 | -83.3278 | 0 | Close | 90.66666
6923 | 41 | 4 | CC DChg | 00:04:34 | 60:48:26 | -14363.2 | 1.0897 | 1093.2 | 28.54 | 0 | 0 | 1093.2 | 28.54 | 1.3835 | 36.12 | 0 | 0 | 1.3835 | 36.12 | 2025-11-30 04:18:47 | -15.6516 | -3799.7884 | -99.1998 | 0 | Close | 91.33332
6924 | 41 | 4 | CC DChg | 00:04:36 | 60:48:28 | -14363.2 | 1.0875 | 1101.2 | 28.75 | 0 | 0 | 1101.2 | 28.75 | 1.3922 | 36.35 | 0 | 0 | 1.3922 | 36.35 | 2025-11-30 04:18:49 | -15.62 | -3627.0707 | -94.6907 | 0 | Close | 91.99999
6925 | 41 | 4 | CC DChg | 00:04:38 | 60:48:30 | -14363.2 | 1.085 | 1109.2 | 28.96 | 0 | 0 | 1109.2 | 28.96 | 1.4009 | 36.57 | 0 | 0 | 1.4009 | 36.57 | 2025-11-30 04:18:51 | -15.5841 | -3191.8578 | -83.3288 | 0 | Close | 92.66666
6926 | 41 | 4 | CC DChg | 00:04:40 | 60:48:32 | -14363.2 | 1.0828 | 1117.1 | 29.16 | 0 | 0 | 1117.1 | 29.16 | 1.4095 | 36.8 | 0 | 0 | 1.4095 | 36.8 | 2025-11-30 04:18:53 | -15.5525 | -3627.1111 | -94.6918 | 0 | Close | 93.33334
6927 | 41 | 4 | CC DChg | 00:04:42 | 60:48:34 | -14363.2 | 1.0807 | 1125.1 | 29.37 | 0 | 0 | 1125.1 | 29.37 | 1.4182 | 37.02 | 0 | 0 | 1.4182 | 37.02 | 2025-11-30 04:18:55 | -15.5223 | -3799.7037 | -99.1976 | 0 | Close | 93.99999
6928 | 41 | 4 | CC DChg | 00:04:44 | 60:48:36 | -14363.2 | 1.0782 | 1133.1 | 29.58 | 0 | 0 | 1133.1 | 29.58 | 1.4268 | 37.25 | 0 | 0 | 1.4268 | 37.25 | 2025-11-30 04:18:57 | -15.4864 | -3191.8222 | -83.3278 | 0 | Close | 94.66666
6929 | 41 | 4 | CC DChg | 00:04:46 | 60:48:38 | -14363.2 | 1.0763 | 1141.1 | 29.79 | 0 | 0 | 1141.1 | 29.79 | 1.4354 | 37.47 | 0 | 0 | 1.4354 | 37.47 | 2025-11-30 04:18:59 | -15.4591 | -4199.8596 | -109.6443 | 0 | Close | 95.33334
6930 | 41 | 4 | CC DChg | 00:04:48 | 60:48:40 | -14363.2 | 1.0742 | 1149.1 | 30 | 0 | 0 | 1149.1 | 30 | 1.4439 | 37.7 | 0 | 0 | 1.4439 | 37.7 | 2025-11-30 04:19:01 | -15.429 | -3799.746 | -99.1987 | 0 | Close | 96
6931 | 41 | 4 | CC DChg | 00:04:50 | 60:48:42 | -14363.2 | 1.0723 | 1157 | 30.21 | 0 | 0 | 1157 | 30.21 | 1.4525 | 37.92 | 0 | 0 | 1.4525 | 37.92 | 2025-11-30 04:19:03 | -15.4017 | -4199.7661 | -109.6419 | 0 | Close | 96.66666
6932 | 41 | 4 | CC DChg | 00:04:52 | 60:48:44 | -14363.2 | 1.0698 | 1165 | 30.41 | 0 | 0 | 1165 | 30.41 | 1.4611 | 38.14 | 0 | 0 | 1.4611 | 38.14 | 2025-11-30 04:19:05 | -15.3658 | -3191.8578 | -83.3288 | 0 | Close | 97.33334
6933 | 41 | 4 | CC DChg | 00:04:54 | 60:48:46 | -14363.2 | 1.068 | 1173 | 30.62 | 0 | 0 | 1173 | 30.62 | 1.4696 | 38.37 | 0 | 0 | 1.4696 | 38.37 | 2025-11-30 04:19:07 | -15.3399 | -4432.9877 | -115.7305 | 0 | Close | 97.99999
6934 | 41 | 4 | CC DChg | 00:04:56 | 60:48:48 | -14363.2 | 1.0664 | 1181 | 30.83 | 0 | 0 | 1181 | 30.83 | 1.4781 | 38.59 | 0 | 0 | 1.4781 | 38.59 | 2025-11-30 04:19:09 | -15.3169 | -4987.3333 | -130.2026 | 0 | Close | 98.66667
6935 | 41 | 4 | CC DChg | 00:04:58 | 60:48:50 | -14363.2 | 1.0646 | 1189 | 31.04 | 0 | 0 | 1189 | 31.04 | 1.4866 | 38.81 | 0 | 0 | 1.4866 | 38.81 | 2025-11-30 04:19:11 | -15.2911 | -4433.0864 | -115.7331 | 0 | Close | 99.33333
6936 | 41 | 4 | CC DChg | 00:05:00 | 60:48:52 | -14363.2 | 1.0627 | 1196.9 | 31.25 | 0 | 0 | 1196.9 | 31.25 | 1.4951 | 39.03 | 0 | 0 | 1.4951 | 39.03 | 2025-11-30 04:19:13 | -15.2638 | -4199.7661 | -109.6419 | 0 | Close | 100 |  | 1
6937 | 41 | 5 | CC Chg | 00:00:00 | 60:48:52 | 0 | 1.3144 | 0 | 0 | 0 | 0 | 0 | 0 | 0 | 0 | 0 | 0 | 0 | 0 | 2025-11-30 04:19:13 | 0 | 0 | 0 | 0 | Close | 0 |  | 0
6938 | 41 | 5 | CC Chg | 00:05:00 | 60:53:52 | 948.7 | 1.5783 | 79 | 2.06 | 79 | 2.06 | 0 | 0 | 0.1207 | 3.15 | 0.1207 | 3.15 | 0 | 0 | 2025-11-30 04:24:13 | 1.4973 | 299.2033 | 7.8112 | 0 | Close | 6.524463
6939 | 41 | 5 | CC Chg | 00:10:00 | 60:58:52 | 948.7 | 1.6114 | 158 | 4.13 | 158 | 4.13 | 0 | 0 | 0.2469 | 6.45 | 0.2469 | 6.45 | 0 | 0 | 2025-11-30 04:29:13 | 1.5287 | 2388.3687 | 62.3523 | 0 | Close | 13.0568
6940 | 41 | 5 | CC Chg | 00:15:00 | 61:03:52 | 948.7 | 1.6331 | 237.1 | 6.19 | 237.1 | 6.19 | 0 | 0 | 0.3752 | 9.79 | 0.3752 | 9.79 | 0 | 0 | 2025-11-30 04:34:13 | 1.5493 | 3643.087 | 95.1088 | 0 | Close | 19.58913
6941 | 41 | 5 | CC Chg | 00:20:00 | 61:08:52 | 948.7 | 1.6524 | 316.1 | 8.25 | 316.1 | 8.25 | 0 | 0 | 0.5051 | 13.19 | 0.5051 | 13.19 | 0 | 0 | 2025-11-30 04:39:13 | 1.5676 | 4096.1151 | 106.9359 | 0 | Close | 26.12147
6942 | 41 | 5 | CC Chg | 00:25:00 | 61:13:52 | 948.7 | 1.6703 | 395.2 | 10.32 | 395.2 | 10.32 | 0 | 0 | 0.6364 | 16.61 | 0.6364 | 16.61 | 0 | 0 | 2025-11-30 04:44:13 | 1.5845 | 4416.4792 | 115.2995 | 0 | Close | 32.6538
6943 | 41 | 5 | CC Chg | 00:30:00 | 61:18:52 | 948.7 | 1.688 | 474.2 | 12.38 | 474.2 | 12.38 | 0 | 0 | 0.7692 | 20.08 | 0.7692 | 20.08 | 0 | 0 | 2025-11-30 04:49:13 | 1.6013 | 4466.3829 | 116.6023 | 0 | Close | 39.18613
6944 | 41 | 5 | CC Chg | 00:35:00 | 61:23:52 | 948.7 | 1.7057 | 553.3 | 14.44 | 553.3 | 14.44 | 0 | 0 | 0.9033 | 23.58 | 0.9033 | 23.58 | 0 | 0 | 2025-11-30 04:54:13 | 1.6181 | 4466.3854 | 116.6024 | 0 | Close | 45.71847
6945 | 41 | 5 | CC Chg | 00:40:00 | 61:28:52 | 948.7 | 1.7243 | 632.3 | 16.51 | 632.3 | 16.51 | 0 | 0 | 1.0389 | 27.12 | 1.0389 | 27.12 | 0 | 0 | 2025-11-30 04:59:13 | 1.6358 | 4250.2676 | 110.9603 | 0 | Close | 52.2508
6946 | 41 | 5 | CC Chg | 00:45:00 | 61:33:52 | 948.7 | 1.7432 | 711.4 | 18.57 | 711.4 | 18.57 | 0 | 0 | 1.176 | 30.7 | 1.176 | 30.7 | 0 | 0 | 2025-11-30 05:04:13 | 1.6537 | 4182.8054 | 109.1991 | 0 | Close | 58.78314
6947 | 41 | 5 | CC Chg | 00:50:00 | 61:38:52 | 948.7 | 1.764 | 790.5 | 20.64 | 790.5 | 20.64 | 0 | 0 | 1.3146 | 34.32 | 1.3146 | 34.32 | 0 | 0 | 2025-11-30 05:09:13 | 1.6734 | 3800.7222 | 99.2242 | 0 | Close | 65.31547
6948 | 41 | 5 | CC Chg | 00:55:00 | 61:43:52 | 948.7 | 1.786 | 869.5 | 22.7 | 869.5 | 22.7 | 0 | 0 | 1.4549 | 37.98 | 1.4549 | 37.98 | 0 | 0 | 2025-11-30 05:14:13 | 1.6943 | 3593.4061 | 93.8118 | 0 | Close | 71.8478
6949 | 41 | 5 | CC Chg | 01:00:00 | 61:48:52 | 948.7 | 1.8108 | 948.6 | 24.76 | 948.6 | 24.76 | 0 | 0 | 1.5971 | 41.69 | 1.5971 | 41.69 | 0 | 0 | 2025-11-30 05:19:13 | 1.7178 | 3187.7025 | 83.2203 | 0 | Close | 78.38014
6950 | 41 | 5 | CC Chg | 01:05:00 | 61:53:52 | 948.7 | 1.8368 | 1027.6 | 26.83 | 1027.6 | 26.83 | 0 | 0 | 1.7412 | 45.46 | 1.7412 | 45.46 | 0 | 0 | 2025-11-30 05:24:13 | 1.7425 | 3040.5778 | 79.3793 | 0 | Close | 84.91247
6951 | 41 | 5 | CC Chg | 01:10:00 | 61:58:52 | 948.7 | 1.8641 | 1106.7 | 28.89 | 1106.7 | 28.89 | 0 | 0 | 1.8875 | 49.28 | 1.8875 | 49.28 | 0 | 0 | 2025-11-30 05:29:13 | 1.7684 | 2895.7851 | 75.5993 | 0 | Close | 91.4448
6952 | 41 | 5 | CC Chg | 01:15:00 | 62:03:52 | 948.7 | 1.8917 | 1185.7 | 30.96 | 1185.7 | 30.96 | 0 | 0 | 2.036 | 53.15 | 2.036 | 53.15 | 0 | 0 | 2025-11-30 05:34:13 | 1.7946 | 2864.3124 | 74.7776 | 0 | Close | 97.97714
6953 | 41 | 5 | CC Chg | 01:16:32 | 62:05:25 | 948.7 | 1.9001 | 1210.2 | 31.59 | 1210.2 | 31.59 | 0 | 0 | 2.0824 | 54.36 | 2.0824 | 54.36 | 0 | 0 | 2025-11-30 05:35:46 | 1.8025 | 2914.3915 | 76.085 | 0 | Close | 100 |  | 1
6954 | 42 | 4 | CC DChg | 00:00:00 | 62:05:25 | -14363.2 | 1.6372 | 0 | 0 | 0 | 0 | 0 | 0 | 0 | 0 | 0 | 0 | 0 | 0 | 2025-11-30 05:35:46 | -23.5154 | 0 | 0 | 0 | Close | 0 |  | 0
6955 | 42 | 4 | CC DChg | 00:00:02 | 62:05:27 | -14363.2 | 1.5789 | 8 | 0.21 | 0 | 0 | 8 | 0.21 | 0.0128 | 0.33 | 0 | 0 | 0.0128 | 0.33 | 2025-11-30 05:35:48 | -22.6781 | -136.8706 | -3.5732 | 0 | Close | 0.6666665
6956 | 42 | 4 | CC DChg | 00:00:04 | 62:05:29 | -14363.2 | 1.5541 | 16 | 0.42 | 0 | 0 | 16 | 0.42 | 0.0253 | 0.66 | 0 | 0 | 0.0253 | 0.66 | 2025-11-30 05:35:50 | -22.3219 | -321.7565 | -8.4 | 0 | Close | 1.333333
6957 | 42 | 4 | CC DChg | 00:00:06 | 62:05:31 | -14363.2 | 1.5373 | 23.9 | 0.62 | 0 | 0 | 23.9 | 0.62 | 0.0376 | 0.98 | 0 | 0 | 0.0376 | 0.98 | 2025-11-30 05:35:52 | -22.0806 | -474.974 | -12.4 | 0 | Close | 2
6958 | 42 | 4 | CC DChg | 00:00:08 | 62:05:33 | -14363.2 | 1.5243 | 31.9 | 0.83 | 0 | 0 | 31.9 | 0.83 | 0.0498 | 1.3 | 0 | 0 | 0.0498 | 1.3 | 2025-11-30 05:35:54 | -21.8938 | -613.8122 | -16.0246 | 0 | Close | 2.666667
6959 | 42 | 4 | CC DChg | 00:00:10 | 62:05:35 | -14363.2 | 1.5128 | 39.9 | 1.04 | 0 | 0 | 39.9 | 1.04 | 0.0619 | 1.62 | 0 | 0 | 0.0619 | 1.62 | 2025-11-30 05:35:56 | -21.7287 | -693.8749 | -18.1148 | 0 | Close | 3.333333
6960 | 42 | 4 | CC DChg | 00:00:12 | 62:05:37 | -14363.2 | 1.5029 | 47.9 | 1.25 | 0 | 0 | 47.9 | 1.25 | 0.074 | 1.93 | 0 | 0 | 0.074 | 1.93 | 2025-11-30 05:35:58 | -21.5865 | -806.0166 | -21.0424 | 0 | Close | 4
6961 | 42 | 4 | CC DChg | 00:00:14 | 62:05:39 | -14363.2 | 1.4936 | 55.9 | 1.46 | 0 | 0 | 55.9 | 1.46 | 0.0859 | 2.24 | 0 | 0 | 0.0859 | 2.24 | 2025-11-30 05:36:00 | -21.4529 | -858.0179 | -22.4 | 0 | Close | 4.666667
6962 | 42 | 4 | CC DChg | 00:00:16 | 62:05:41 | -14363.2 | 1.4849 | 63.8 | 1.67 | 0 | 0 | 63.8 | 1.67 | 0.0978 | 2.55 | 0 | 0 | 0.0978 | 2.55 | 2025-11-30 05:36:02 | -21.3279 | -917.1897 | -23.9448 | 0 | Close | 5.333333
6963 | 42 | 4 | CC DChg | 00:00:18 | 62:05:43 | -14363.2 | 1.4772 | 71.8 | 1.87 | 0 | 0 | 71.8 | 1.87 | 0.1096 | 2.86 | 0 | 0 | 0.1096 | 2.86 | 2025-11-30 05:36:04 | -21.2173 | -1036.3074 | -27.0545 | 0 | Close | 6
6964 | 42 | 4 | CC DChg | 00:00:20 | 62:05:45 | -14363.2 | 1.4698 | 79.8 | 2.08 | 0 | 0 | 79.8 | 2.08 | 0.1214 | 3.17 | 0 | 0 | 0.1214 | 3.17 | 2025-11-30 05:36:06 | -21.111 | -1078.3183 | -28.1513 | 0 | Close | 6.666666
6965 | 42 | 4 | CC DChg | 00:00:22 | 62:05:47 | -14363.2 | 1.4623 | 87.8 | 2.29 | 0 | 0 | 87.8 | 2.29 | 0.1331 | 3.47 | 0 | 0 | 0.1331 | 3.47 | 2025-11-30 05:36:08 | -21.0033 | -1063.9415 | -27.776 | 0 | Close | 7.333333
6966 | 42 | 4 | CC DChg | 00:00:24 | 62:05:49 | -14363.2 | 1.4558 | 95.8 | 2.5 | 0 | 0 | 95.8 | 2.5 | 0.1447 | 3.78 | 0 | 0 | 0.1447 | 3.78 | 2025-11-30 05:36:10 | -20.91 | -1227.6256 | -32.0492 | 0 | Close | 8
6967 | 42 | 4 | CC DChg | 00:00:26 | 62:05:51 | -14363.2 | 1.4493 | 103.7 | 2.71 | 0 | 0 | 103.7 | 2.71 | 0.1563 | 4.08 | 0 | 0 | 0.1563 | 4.08 | 2025-11-30 05:36:12 | -20.8166 | -1227.6239 | -32.0492 | 0 | Close | 8.666666
6968 | 42 | 4 | CC DChg | 00:00:28 | 62:05:53 | -14363.2 | 1.4431 | 111.7 | 2.92 | 0 | 0 | 111.7 | 2.92 | 0.1678 | 4.38 | 0 | 0 | 0.1678 | 4.38 | 2025-11-30 05:36:14 | -20.7275 | -1287.0287 | -33.6 | 0 | Close | 9.333335
6969 | 42 | 4 | CC DChg | 00:00:30 | 62:05:55 | -14363.2 | 1.4369 | 119.7 | 3.12 | 0 | 0 | 119.7 | 3.12 | 0.1793 | 4.68 | 0 | 0 | 0.1793 | 4.68 | 2025-11-30 05:36:16 | -20.6385 | -1287.0251 | -33.5999 | 0 | Close | 10
6970 | 42 | 4 | CC DChg | 00:00:32 | 62:05:57 | -14363.2 | 1.431 | 127.7 | 3.33 | 0 | 0 | 127.7 | 3.33 | 0.1908 | 4.98 | 0 | 0 | 0.1908 | 4.98 | 2025-11-30 05:36:18 | -20.5538 | -1352.4652 | -35.3083 | 0 | Close | 10.66667
6971 | 42 | 4 | CC DChg | 00:00:34 | 62:05:59 | -14363.2 | 1.4254 | 135.7 | 3.54 | 0 | 0 | 135.7 | 3.54 | 0.2022 | 5.28 | 0 | 0 | 0.2022 | 5.28 | 2025-11-30 05:36:20 | -20.4733 | -1424.9246 | -37.2 | 0 | Close | 11.33333
6972 | 42 | 4 | CC DChg | 00:00:36 | 62:06:01 | -14363.2 | 1.4202 | 143.6 | 3.75 | 0 | 0 | 143.6 | 3.75 | 0.2135 | 5.57 | 0 | 0 | 0.2135 | 5.57 | 2025-11-30 05:36:22 | -20.3986 | -1534.5299 | -40.0615 | 0 | Close | 12
6973 | 42 | 4 | CC DChg | 00:00:38 | 62:06:03 | -14363.2 | 1.4146 | 151.6 | 3.96 | 0 | 0 | 151.6 | 3.96 | 0.2248 | 5.87 | 0 | 0 | 0.2248 | 5.87 | 2025-11-30 05:36:24 | -20.3182 | -1424.9187 | -37.1999 | 0 | Close | 12.66667
6974 | 42 | 4 | CC DChg | 00:00:40 | 62:06:05 | -14363.2 | 1.4096 | 159.6 | 4.17 | 0 | 0 | 159.6 | 4.17 | 0.2361 | 6.16 | 0 | 0 | 0.2361 | 6.16 | 2025-11-30 05:36:26 | -20.2464 | -1595.9133 | -41.664 | 0 | Close | 13.33333
6975 | 42 | 4 | CC DChg | 00:00:42 | 62:06:07 | -14363.2 | 1.4043 | 167.6 | 4.37 | 0 | 0 | 167.6 | 4.37 | 0.2473 | 6.46 | 0 | 0 | 0.2473 | 6.46 | 2025-11-30 05:36:28 | -20.1703 | -1505.5786 | -39.3056 | 0 | Close | 14
6976 | 42 | 4 | CC DChg | 00:00:44 | 62:06:09 | -14363.2 | 1.3994 | 175.6 | 4.58 | 0 | 0 | 175.6 | 4.58 | 0.2585 | 6.75 | 0 | 0 | 0.2585 | 6.75 | 2025-11-30 05:36:30 | -20.0999 | -1628.4807 | -42.5142 | 0 | Close | 14.66667
6977 | 42 | 4 | CC DChg | 00:00:46 | 62:06:11 | -14363.2 | 1.3947 | 183.5 | 4.79 | 0 | 0 | 183.5 | 4.79 | 0.2696 | 7.04 | 0 | 0 | 0.2696 | 7.04 | 2025-11-30 05:36:32 | -20.0324 | -1697.7801 | -44.3234 | 0 | Close | 15.33333
6978 | 42 | 4 | CC DChg | 00:00:48 | 62:06:13 | -14363.2 | 1.3898 | 191.5 | 5 | 0 | 0 | 191.5 | 5 | 0.2808 | 7.33 | 0 | 0 | 0.2808 | 7.33 | 2025-11-30 05:36:34 | -19.962 | -1628.483 | -42.5143 | 0 | Close | 16
6979 | 42 | 4 | CC DChg | 00:00:50 | 62:06:15 | -14363.2 | 1.3854 | 199.5 | 5.21 | 0 | 0 | 199.5 | 5.21 | 0.2918 | 7.62 | 0 | 0 | 0.2918 | 7.62 | 2025-11-30 05:36:36 | -19.8988 | -1813.5354 | -47.3454 | 0 | Close | 16.66667
6980 | 42 | 4 | CC DChg | 00:00:52 | 62:06:17 | -14363.2 | 1.3808 | 207.5 | 5.42 | 0 | 0 | 207.5 | 5.42 | 0.3029 | 7.91 | 0 | 0 | 0.3029 | 7.91 | 2025-11-30 05:36:38 | -19.8327 | -1734.686 | -45.2869 | 0 | Close | 17.33333
6981 | 42 | 4 | CC DChg | 00:00:54 | 62:06:19 | -14363.2 | 1.3764 | 215.4 | 5.62 | 0 | 0 | 215.4 | 5.62 | 0.3139 | 8.19 | 0 | 0 | 0.3139 | 8.19 | 2025-11-30 05:36:40 | -19.7695 | -1813.5354 | -47.3454 | 0 | Close | 18
6982 | 42 | 4 | CC DChg | 00:00:56 | 62:06:21 | -14363.2 | 1.3718 | 223.4 | 5.83 | 0 | 0 | 223.4 | 5.83 | 0.3248 | 8.48 | 0 | 0 | 0.3248 | 8.48 | 2025-11-30 05:36:42 | -19.7035 | -1734.6957 | -45.2871 | 0 | Close | 18.66667
6983 | 42 | 4 | CC DChg | 00:00:58 | 62:06:23 | -14363.2 | 1.3674 | 231.4 | 6.04 | 0 | 0 | 231.4 | 6.04 | 0.3357 | 8.77 | 0 | 0 | 0.3357 | 8.77 | 2025-11-30 05:36:44 | -19.6403 | -1813.5303 | -47.3452 | 0 | Close | 19.33333
6984 | 42 | 4 | CC DChg | 00:01:00 | 62:06:25 | -14363.2 | 1.3634 | 239.4 | 6.25 | 0 | 0 | 239.4 | 6.25 | 0.3466 | 9.05 | 0 | 0 | 0.3466 | 9.05 | 2025-11-30 05:36:46 | -19.5828 | -1994.8944 | -52.08 | 0 | Close | 20
6985 | 42 | 4 | CC DChg | 00:01:02 | 62:06:27 | -14363.2 | 1.3591 | 247.4 | 6.46 | 0 | 0 | 247.4 | 6.46 | 0.3575 | 9.33 | 0 | 0 | 0.3575 | 9.33 | 2025-11-30 05:36:48 | -19.521 | -1855.7106 | -48.4464 | 0 | Close | 20.66667
6986 | 42 | 4 | CC DChg | 00:01:04 | 62:06:29 | -14363.2 | 1.355 | 255.3 | 6.67 | 0 | 0 | 255.3 | 6.67 | 0.3683 | 9.62 | 0 | 0 | 0.3683 | 9.62 | 2025-11-30 05:36:50 | -19.4621 | -1946.2276 | -50.8095 | 0 | Close | 21.33333
6987 | 42 | 4 | CC DChg | 00:01:06 | 62:06:31 | -14363.2 | 1.3507 | 263.3 | 6.87 | 0 | 0 | 263.3 | 6.87 | 0.3791 | 9.9 | 0 | 0 | 0.3791 | 9.9 | 2025-11-30 05:36:52 | -19.4004 | -1855.7158 | -48.4465 | 0 | Close | 22
6988 | 42 | 4 | CC DChg | 00:01:08 | 62:06:33 | -14363.2 | 1.347 | 271.3 | 7.08 | 0 | 0 | 271.3 | 7.08 | 0.3899 | 10.18 | 0 | 0 | 0.3899 | 10.18 | 2025-11-30 05:36:54 | -19.3472 | -2156.6426 | -56.3027 | 0 | Close | 22.66667
6989 | 42 | 4 | CC DChg | 00:01:10 | 62:06:35 | -14363.2 | 1.3426 | 279.3 | 7.29 | 0 | 0 | 279.3 | 7.29 | 0.4006 | 10.46 | 0 | 0 | 0.4006 | 10.46 | 2025-11-30 05:36:56 | -19.284 | -1813.5354 | -47.3454 | 0 | Close | 23.33333
6990 | 42 | 4 | CC DChg | 00:01:12 | 62:06:37 | -14363.2 | 1.3389 | 287.3 | 7.5 | 0 | 0 | 287.3 | 7.5 | 0.4113 | 10.74 | 0 | 0 | 0.4113 | 10.74 | 2025-11-30 05:36:58 | -19.2309 | -2156.6366 | -56.3026 | 0 | Close | 24
6991 | 42 | 4 | CC DChg | 00:01:14 | 62:06:39 | -14363.2 | 1.3349 | 295.2 | 7.71 | 0 | 0 | 295.2 | 7.71 | 0.422 | 11.02 | 0 | 0 | 0.422 | 11.02 | 2025-11-30 05:37:00 | -19.1734 | -1994.8944 | -52.08 | 0 | Close | 24.66667
6992 | 42 | 4 | CC DChg | 00:01:16 | 62:06:41 | -14363.2 | 1.3312 | 303.2 | 7.92 | 0 | 0 | 303.2 | 7.92 | 0.4326 | 11.29 | 0 | 0 | 0.4326 | 11.29 | 2025-11-30 05:37:02 | -19.1203 | -2156.6246 | -56.3023 | 0 | Close | 25.33333
6993 | 42 | 4 | CC DChg | 00:01:18 | 62:06:43 | -14363.2 | 1.3275 | 311.2 | 8.12 | 0 | 0 | 311.2 | 8.12 | 0.4432 | 11.57 | 0 | 0 | 0.4432 | 11.57 | 2025-11-30 05:37:04 | -19.0672 | -2156.6486 | -56.3029 | 0 | Close | 26
6994 | 42 | 4 | CC DChg | 00:01:20 | 62:06:45 | -14363.2 | 1.3237 | 319.2 | 8.33 | 0 | 0 | 319.2 | 8.33 | 0.4538 | 11.85 | 0 | 0 | 0.4538 | 11.85 | 2025-11-30 05:37:06 | -19.0126 | -2099.8772 | -54.8208 | 0 | Close | 26.66667
6995 | 42 | 4 | CC DChg | 00:01:22 | 62:06:47 | -14363.2 | 1.3203 | 327.2 | 8.54 | 0 | 0 | 327.2 | 8.54 | 0.4644 | 12.12 | 0 | 0 | 0.4644 | 12.12 | 2025-11-30 05:37:08 | -18.9637 | -2346.9412 | -61.2708 | 0 | Close | 27.33334
6996 | 42 | 4 | CC DChg | 00:01:24 | 62:06:49 | -14363.2 | 1.3166 | 335.1 | 8.75 | 0 | 0 | 335.1 | 8.75 | 0.4749 | 12.4 | 0 | 0 | 0.4749 | 12.4 | 2025-11-30 05:37:10 | -18.9106 | -2156.6306 | -56.3024 | 0 | Close | 28
6997 | 42 | 4 | CC DChg | 00:01:26 | 62:06:51 | -14363.2 | 1.3132 | 343.1 | 8.96 | 0 | 0 | 343.1 | 8.96 | 0.4854 | 12.67 | 0 | 0 | 0.4854 | 12.67 | 2025-11-30 05:37:12 | -18.8618 | -2346.9281 | -61.2705 | 0 | Close | 28.66667
6998 | 42 | 4 | CC DChg | 00:01:28 | 62:06:53 | -14363.2 | 1.3095 | 351.1 | 9.17 | 0 | 0 | 351.1 | 9.17 | 0.4958 | 12.94 | 0 | 0 | 0.4958 | 12.94 | 2025-11-30 05:37:14 | -18.8086 | -2156.6366 | -56.3026 | 0 | Close | 29.33333
6999 | 42 | 4 | CC DChg | 00:01:30 | 62:06:55 | -14363.2 | 1.3061 | 359.1 | 9.37 | 0 | 0 | 359.1 | 9.37 | 0.5063 | 13.22 | 0 | 0 | 0.5063 | 13.22 | 2025-11-30 05:37:16 | -18.7598 | -2346.9412 | -61.2708 | 0 | Close | 30
7000 | 42 | 4 | CC DChg | 00:01:32 | 62:06:57 | -14363.2 | 1.3023 | 367.1 | 9.58 | 0 | 0 | 367.1 | 9.58 | 0.5167 | 13.49 | 0 | 0 | 0.5167 | 13.49 | 2025-11-30 05:37:18 | -18.7052 | -2099.8772 | -54.8208 | 0 | Close | 30.66667
7001 | 42 | 4 | CC DChg | 00:01:34 | 62:06:59 | -14363.2 | 1.2992 | 375 | 9.79 | 0 | 0 | 375 | 9.79 | 0.527 | 13.76 | 0 | 0 | 0.527 | 13.76 | 2025-11-30 05:37:20 | -18.6607 | -2574.0573 | -67.2 | 0 | Close | 31.33333
7002 | 42 | 4 | CC DChg | 00:01:36 | 62:07:01 | -14363.2 | 1.2961 | 383 | 10 | 0 | 0 | 383 | 10 | 0.5374 | 14.03 | 0 | 0 | 0.5374 | 14.03 | 2025-11-30 05:37:22 | -18.6162 | -2574.0502 | -67.1999 | 0 | Close | 32
7003 | 42 | 4 | CC DChg | 00:01:38 | 62:07:03 | -14363.2 | 1.2924 | 391 | 10.21 | 0 | 0 | 391 | 10.21 | 0.5477 | 14.3 | 0 | 0 | 0.5477 | 14.3 | 2025-11-30 05:37:24 | -18.563 | -2156.6366 | -56.3026 | 0 | Close | 32.66667
7004 | 42 | 4 | CC DChg | 00:01:40 | 62:07:05 | -14363.2 | 1.2893 | 399 | 10.42 | 0 | 0 | 399 | 10.42 | 0.558 | 14.57 | 0 | 0 | 0.558 | 14.57 | 2025-11-30 05:37:26 | -18.5185 | -2574.0502 | -67.1999 | 0 | Close | 33.33333
7005 | 42 | 4 | CC DChg | 00:01:42 | 62:07:07 | -14363.2 | 1.2862 | 407 | 10.62 | 0 | 0 | 407 | 10.62 | 0.5683 | 14.84 | 0 | 0 | 0.5683 | 14.84 | 2025-11-30 05:37:28 | -18.474 | -2574.0502 | -67.1999 | 0 | Close | 34
7006 | 42 | 4 | CC DChg | 00:01:44 | 62:07:09 | -14363.2 | 1.2831 | 414.9 | 10.83 | 0 | 0 | 414.9 | 10.83 | 0.5786 | 15.1 | 0 | 0 | 0.5786 | 15.1 | 2025-11-30 05:37:30 | -18.4294 | -2574.0502 | -67.1999 | 0 | Close | 34.66667
7007 | 42 | 4 | CC DChg | 00:01:46 | 62:07:11 | -14363.2 | 1.28 | 422.9 | 11.04 | 0 | 0 | 422.9 | 11.04 | 0.5888 | 15.37 | 0 | 0 | 0.5888 | 15.37 | 2025-11-30 05:37:32 | -18.3849 | -2574.0645 | -67.2002 | 0 | Close | 35.33334
7008 | 42 | 4 | CC DChg | 00:01:48 | 62:07:13 | -14363.2 | 1.2769 | 430.9 | 11.25 | 0 | 0 | 430.9 | 11.25 | 0.599 | 15.64 | 0 | 0 | 0.599 | 15.64 | 2025-11-30 05:37:34 | -18.3404 | -2574.0358 | -67.1995 | 0 | Close | 36
7009 | 42 | 4 | CC DChg | 00:01:50 | 62:07:15 | -14363.2 | 1.2741 | 438.9 | 11.46 | 0 | 0 | 438.9 | 11.46 | 0.6092 | 15.9 | 0 | 0 | 0.6092 | 15.9 | 2025-11-30 05:37:36 | -18.3002 | -2849.8571 | -74.4003 | 0 | Close | 36.66667
7010 | 42 | 4 | CC DChg | 00:01:52 | 62:07:17 | -14363.2 | 1.271 | 446.9 | 11.67 | 0 | 0 | 446.9 | 11.67 | 0.6193 | 16.17 | 0 | 0 | 0.6193 | 16.17 | 2025-11-30 05:37:38 | -18.2556 | -2574.0645 | -67.2002 | 0 | Close | 37.33334
7011 | 42 | 4 | CC DChg | 00:01:54 | 62:07:19 | -14363.2 | 1.2682 | 454.8 | 11.87 | 0 | 0 | 454.8 | 11.87 | 0.6294 | 16.43 | 0 | 0 | 0.6294 | 16.43 | 2025-11-30 05:37:40 | -18.2154 | -2849.8254 | -74.3994 | 0 | Close | 38
7012 | 42 | 4 | CC DChg | 00:01:56 | 62:07:21 | -14363.2 | 1.2655 | 462.8 | 12.08 | 0 | 0 | 462.8 | 12.08 | 0.6395 | 16.7 | 0 | 0 | 0.6395 | 16.7 | 2025-11-30 05:37:42 | -18.1766 | -2955.3909 | -77.1554 | 0 | Close | 38.66667
7013 | 42 | 4 | CC DChg | 00:01:58 | 62:07:23 | -14363.2 | 1.2624 | 470.8 | 12.29 | 0 | 0 | 470.8 | 12.29 | 0.6496 | 16.96 | 0 | 0 | 0.6496 | 16.96 | 2025-11-30 05:37:44 | -18.1321 | -2574.0358 | -67.1995 | 0 | Close | 39.33333
7014 | 42 | 4 | CC DChg | 00:02:00 | 62:07:25 | -14363.2 | 1.2599 | 478.8 | 12.5 | 0 | 0 | 478.8 | 12.5 | 0.6597 | 17.22 | 0 | 0 | 0.6597 | 17.22 | 2025-11-30 05:37:46 | -18.0962 | -3191.8578 | -83.3288 | 0 | Close | 40
7015 | 42 | 4 | CC DChg | 00:02:02 | 62:07:27 | -14363.2 | 1.2574 | 486.8 | 12.71 | 0 | 0 | 486.8 | 12.71 | 0.6697 | 17.48 | 0 | 0 | 0.6697 | 17.48 | 2025-11-30 05:37:48 | -18.0603 | -3191.8222 | -83.3278 | 0 | Close | 40.66667
7016 | 42 | 4 | CC DChg | 00:02:04 | 62:07:29 | -14363.2 | 1.2543 | 494.7 | 12.92 | 0 | 0 | 494.7 | 12.92 | 0.6798 | 17.75 | 0 | 0 | 0.6798 | 17.75 | 2025-11-30 05:37:50 | -18.0158 | -2574.0502 | -67.1999 | 0 | Close | 41.33334
7017 | 42 | 4 | CC DChg | 00:02:06 | 62:07:31 | -14363.2 | 1.2518 | 502.7 | 13.12 | 0 | 0 | 502.7 | 13.12 | 0.6898 | 18.01 | 0 | 0 | 0.6898 | 18.01 | 2025-11-30 05:37:52 | -17.9799 | -3191.8222 | -83.3278 | 0 | Close | 42
7018 | 42 | 4 | CC DChg | 00:02:08 | 62:07:33 | -14363.2 | 1.2493 | 510.7 | 13.33 | 0 | 0 | 510.7 | 13.33 | 0.6997 | 18.27 | 0 | 0 | 0.6997 | 18.27 | 2025-11-30 05:37:54 | -17.944 | -3191.8044 | -83.3274 | 0 | Close | 42.66666
7019 | 42 | 4 | CC DChg | 00:02:10 | 62:07:35 | -14363.2 | 1.2465 | 518.7 | 13.54 | 0 | 0 | 518.7 | 13.54 | 0.7097 | 18.53 | 0 | 0 | 0.7097 | 18.53 | 2025-11-30 05:37:56 | -17.9037 | -2849.8571 | -74.4003 | 0 | Close | 43.33333
7020 | 42 | 4 | CC DChg | 00:02:12 | 62:07:37 | -14363.2 | 1.2441 | 526.7 | 13.75 | 0 | 0 | 526.7 | 13.75 | 0.7196 | 18.79 | 0 | 0 | 0.7196 | 18.79 | 2025-11-30 05:37:58 | -17.8693 | -3324.8148 | -86.7998 | 0 | Close | 44
7021 | 42 | 4 | CC DChg | 00:02:14 | 62:07:39 | -14363.2 | 1.2416 | 534.6 | 13.96 | 0 | 0 | 534.6 | 13.96 | 0.7295 | 19.05 | 0 | 0 | 0.7295 | 19.05 | 2025-11-30 05:38:00 | -17.8334 | -3191.8222 | -83.3278 | 0 | Close | 44.66667
7022 | 42 | 4 | CC DChg | 00:02:16 | 62:07:41 | -14363.2 | 1.2391 | 542.6 | 14.17 | 0 | 0 | 542.6 | 14.17 | 0.7394 | 19.3 | 0 | 0 | 0.7394 | 19.3 | 2025-11-30 05:38:02 | -17.7975 | -3191.84 | -83.3283 | 0 | Close | 45.33334
7023 | 42 | 4 | CC DChg | 00:02:18 | 62:07:43 | -14363.2 | 1.2366 | 550.6 | 14.37 | 0 | 0 | 550.6 | 14.37 | 0.7493 | 19.56 | 0 | 0 | 0.7493 | 19.56 | 2025-11-30 05:38:04 | -17.7615 | -3191.7867 | -83.3269 | 0 | Close | 46
7024 | 42 | 4 | CC DChg | 00:02:20 | 62:07:45 | -14363.2 | 1.2344 | 558.6 | 14.58 | 0 | 0 | 558.6 | 14.58 | 0.7592 | 19.82 | 0 | 0 | 0.7592 | 19.82 | 2025-11-30 05:38:06 | -17.7299 | -3627.1111 | -94.6918 | 0 | Close | 46.66667
7025 | 42 | 4 | CC DChg | 00:02:22 | 62:07:47 | -14363.2 | 1.2323 | 566.5 | 14.79 | 0 | 0 | 566.5 | 14.79 | 0.769 | 20.08 | 0 | 0 | 0.769 | 20.08 | 2025-11-30 05:38:08 | -17.6998 | -3799.7672 | -99.1992 | 0 | Close | 47.33333
7026 | 42 | 4 | CC DChg | 00:02:24 | 62:07:49 | -14363.2 | 1.2295 | 574.5 | 15 | 0 | 0 | 574.5 | 15 | 0.7788 | 20.33 | 0 | 0 | 0.7788 | 20.33 | 2025-11-30 05:38:10 | -17.6596 | -2849.8571 | -74.4003 | 0 | Close | 48
7027 | 42 | 4 | CC DChg | 00:02:26 | 62:07:51 | -14363.2 | 1.2273 | 582.5 | 15.21 | 0 | 0 | 582.5 | 15.21 | 0.7886 | 20.59 | 0 | 0 | 0.7886 | 20.59 | 2025-11-30 05:38:12 | -17.628 | -3627.0707 | -94.6907 | 0 | Close | 48.66667
7028 | 42 | 4 | CC DChg | 00:02:28 | 62:07:53 | -14363.2 | 1.2251 | 590.5 | 15.42 | 0 | 0 | 590.5 | 15.42 | 0.7984 | 20.84 | 0 | 0 | 0.7984 | 20.84 | 2025-11-30 05:38:14 | -17.5964 | -3627.0909 | -94.6912 | 0 | Close | 49.33334
7029 | 42 | 4 | CC DChg | 00:02:30 | 62:07:55 | -14363.2 | 1.2227 | 598.5 | 15.62 | 0 | 0 | 598.5 | 15.62 | 0.8082 | 21.1 | 0 | 0 | 0.8082 | 21.1 | 2025-11-30 05:38:16 | -17.5619 | -3324.7963 | -86.7993 | 0 | Close | 50
7030 | 42 | 4 | CC DChg | 00:02:32 | 62:07:57 | -14363.2 | 1.2205 | 606.4 | 15.83 | 0 | 0 | 606.4 | 15.83 | 0.8179 | 21.35 | 0 | 0 | 0.8179 | 21.35 | 2025-11-30 05:38:18 | -17.5303 | -3627.0505 | -94.6902 | 0 | Close | 50.66666
7031 | 42 | 4 | CC DChg | 00:02:34 | 62:07:59 | -14363.2 | 1.2183 | 614.4 | 16.04 | 0 | 0 | 614.4 | 16.04 | 0.8277 | 21.61 | 0 | 0 | 0.8277 | 21.61 | 2025-11-30 05:38:20 | -17.4987 | -3627.0909 | -94.6912 | 0 | Close | 51.33333
7032 | 42 | 4 | CC DChg | 00:02:36 | 62:08:01 | -14363.2 | 1.2158 | 622.4 | 16.25 | 0 | 0 | 622.4 | 16.25 | 0.8374 | 21.86 | 0 | 0 | 0.8374 | 21.86 | 2025-11-30 05:38:22 | -17.4628 | -3191.84 | -83.3283 | 0 | Close | 52
7033 | 42 | 4 | CC DChg | 00:02:38 | 62:08:03 | -14363.2 | 1.2137 | 630.4 | 16.46 | 0 | 0 | 630.4 | 16.46 | 0.8471 | 22.11 | 0 | 0 | 0.8471 | 22.11 | 2025-11-30 05:38:24 | -17.4326 | -3799.7884 | -99.1998 | 0 | Close | 52.66667
7034 | 42 | 4 | CC DChg | 00:02:40 | 62:08:05 | -14363.2 | 1.2115 | 638.4 | 16.67 | 0 | 0 | 638.4 | 16.67 | 0.8568 | 22.37 | 0 | 0 | 0.8568 | 22.37 | 2025-11-30 05:38:26 | -17.401 | -3627.0505 | -94.6902 | 0 | Close | 53.33333
7035 | 42 | 4 | CC DChg | 00:02:42 | 62:08:07 | -14363.2 | 1.2093 | 646.3 | 16.87 | 0 | 0 | 646.3 | 16.87 | 0.8664 | 22.62 | 0 | 0 | 0.8664 | 22.62 | 2025-11-30 05:38:28 | -17.3694 | -3627.0505 | -94.6902 | 0 | Close | 53.99999
7036 | 42 | 4 | CC DChg | 00:02:44 | 62:08:09 | -14363.2 | 1.2069 | 654.3 | 17.08 | 0 | 0 | 654.3 | 17.08 | 0.876 | 22.87 | 0 | 0 | 0.876 | 22.87 | 2025-11-30 05:38:30 | -17.335 | -3324.8704 | -86.8013 | 0 | Close | 54.66667
7037 | 42 | 4 | CC DChg | 00:02:46 | 62:08:11 | -14363.2 | 1.2047 | 662.3 | 17.29 | 0 | 0 | 662.3 | 17.29 | 0.8857 | 23.12 | 0 | 0 | 0.8857 | 23.12 | 2025-11-30 05:38:32 | -17.3034 | -3627.0505 | -94.6902 | 0 | Close | 55.33333
7038 | 42 | 4 | CC DChg | 00:02:48 | 62:08:13 | -14363.2 | 1.2025 | 670.3 | 17.5 | 0 | 0 | 670.3 | 17.5 | 0.8953 | 23.37 | 0 | 0 | 0.8953 | 23.37 | 2025-11-30 05:38:34 | -17.2718 | -3627.0707 | -94.6907 | 0 | Close | 56
7039 | 42 | 4 | CC DChg | 00:02:50 | 62:08:15 | -14363.2 | 1.2007 | 678.3 | 17.71 | 0 | 0 | 678.3 | 17.71 | 0.9049 | 23.62 | 0 | 0 | 0.9049 | 23.62 | 2025-11-30 05:38:36 | -17.2459 | -4433.1111 | -115.7337 | 0 | Close | 56.66667
7040 | 42 | 4 | CC DChg | 00:02:52 | 62:08:17 | -14363.2 | 1.1982 | 686.2 | 17.92 | 0 | 0 | 686.2 | 17.92 | 0.9144 | 23.87 | 0 | 0 | 0.9144 | 23.87 | 2025-11-30 05:38:38 | -17.21 | -3191.8044 | -83.3274 | 0 | Close | 57.33333
7041 | 42 | 4 | CC DChg | 00:02:54 | 62:08:19 | -14363.2 | 1.196 | 694.2 | 18.12 | 0 | 0 | 694.2 | 18.12 | 0.924 | 24.12 | 0 | 0 | 0.924 | 24.12 | 2025-11-30 05:38:40 | -17.1784 | -3627.0909 | -94.6912 | 0 | Close | 58
7042 | 42 | 4 | CC DChg | 00:02:56 | 62:08:21 | -14363.2 | 1.1941 | 702.2 | 18.33 | 0 | 0 | 702.2 | 18.33 | 0.9335 | 24.37 | 0 | 0 | 0.9335 | 24.37 | 2025-11-30 05:38:42 | -17.1511 | -4199.7427 | -109.6413 | 0 | Close | 58.66666
7043 | 42 | 4 | CC DChg | 00:02:58 | 62:08:23 | -14363.2 | 1.192 | 710.2 | 18.54 | 0 | 0 | 710.2 | 18.54 | 0.943 | 24.62 | 0 | 0 | 0.943 | 24.62 | 2025-11-30 05:38:44 | -17.1209 | -3799.7884 | -99.1998 | 0 | Close | 59.33333
7044 | 42 | 4 | CC DChg | 00:03:00 | 62:08:25 | -14363.2 | 1.1895 | 718.2 | 18.75 | 0 | 0 | 718.2 | 18.75 | 0.9525 | 24.87 | 0 | 0 | 0.9525 | 24.87 | 2025-11-30 05:38:46 | -17.085 | -3191.8578 | -83.3288 | 0 | Close | 60
7045 | 42 | 4 | CC DChg | 00:03:02 | 62:08:27 | -14363.2 | 1.1873 | 726.1 | 18.96 | 0 | 0 | 726.1 | 18.96 | 0.962 | 25.12 | 0 | 0 | 0.962 | 25.12 | 2025-11-30 05:38:48 | -17.0534 | -3627.0303 | -94.6897 | 0 | Close | 60.66666
7046 | 42 | 4 | CC DChg | 00:03:04 | 62:08:29 | -14363.2 | 1.1855 | 734.1 | 19.17 | 0 | 0 | 734.1 | 19.17 | 0.9715 | 25.36 | 0 | 0 | 0.9715 | 25.36 | 2025-11-30 05:38:50 | -17.0276 | -4433.1111 | -115.7337 | 0 | Close | 61.33333
7047 | 42 | 4 | CC DChg | 00:03:06 | 62:08:31 | -14363.2 | 1.183 | 742.1 | 19.37 | 0 | 0 | 742.1 | 19.37 | 0.9809 | 25.61 | 0 | 0 | 0.9809 | 25.61 | 2025-11-30 05:38:52 | -16.9917 | -3191.8222 | -83.3278 | 0 | Close | 62
7048 | 42 | 4 | CC DChg | 00:03:08 | 62:08:33 | -14363.2 | 1.1808 | 750.1 | 19.58 | 0 | 0 | 750.1 | 19.58 | 0.9904 | 25.86 | 0 | 0 | 0.9904 | 25.86 | 2025-11-30 05:38:54 | -16.9601 | -3627.0909 | -94.6912 | 0 | Close | 62.66667
7049 | 42 | 4 | CC DChg | 00:03:10 | 62:08:35 | -14363.2 | 1.1786 | 758.1 | 19.79 | 0 | 0 | 758.1 | 19.79 | 0.9998 | 26.1 | 0 | 0 | 0.9998 | 26.1 | 2025-11-30 05:38:56 | -16.9285 | -3627.0707 | -94.6907 | 0 | Close | 63.33334
7050 | 42 | 4 | CC DChg | 00:03:12 | 62:08:37 | -14363.2 | 1.1765 | 766 | 20 | 0 | 0 | 766 | 20 | 1.0092 | 26.35 | 0 | 0 | 1.0092 | 26.35 | 2025-11-30 05:38:58 | -16.8983 | -3799.7884 | -99.1998 | 0 | Close | 64
7051 | 42 | 4 | CC DChg | 00:03:14 | 62:08:39 | -14363.2 | 1.1743 | 774 | 20.21 | 0 | 0 | 774 | 20.21 | 1.0186 | 26.59 | 0 | 0 | 1.0186 | 26.59 | 2025-11-30 05:39:00 | -16.8667 | -3627.0707 | -94.6907 | 0 | Close | 64.66667
7052 | 42 | 4 | CC DChg | 00:03:16 | 62:08:41 | -14363.2 | 1.1721 | 782 | 20.42 | 0 | 0 | 782 | 20.42 | 1.0279 | 26.84 | 0 | 0 | 1.0279 | 26.84 | 2025-11-30 05:39:02 | -16.8351 | -3627.0707 | -94.6907 | 0 | Close | 65.33333
7053 | 42 | 4 | CC DChg | 00:03:18 | 62:08:43 | -14363.2 | 1.17 | 790 | 20.62 | 0 | 0 | 790 | 20.62 | 1.0373 | 27.08 | 0 | 0 | 1.0373 | 27.08 | 2025-11-30 05:39:04 | -16.805 | -3799.7884 | -99.1998 | 0 | Close | 66
7054 | 42 | 4 | CC DChg | 00:03:20 | 62:08:45 | -14363.2 | 1.1678 | 798 | 20.83 | 0 | 0 | 798 | 20.83 | 1.0466 | 27.32 | 0 | 0 | 1.0466 | 27.32 | 2025-11-30 05:39:06 | -16.7734 | -3627.0707 | -94.6907 | 0 | Close | 66.66667
7055 | 42 | 4 | CC DChg | 00:03:22 | 62:08:47 | -14363.2 | 1.1653 | 805.9 | 21.04 | 0 | 0 | 805.9 | 21.04 | 1.0559 | 27.57 | 0 | 0 | 1.0559 | 27.57 | 2025-11-30 05:39:08 | -16.7374 | -3191.8578 | -83.3288 | 0 | Close | 67.33334
7056 | 42 | 4 | CC DChg | 00:03:24 | 62:08:49 | -14363.2 | 1.1631 | 813.9 | 21.25 | 0 | 0 | 813.9 | 21.25 | 1.0652 | 27.81 | 0 | 0 | 1.0652 | 27.81 | 2025-11-30 05:39:10 | -16.7058 | -3627.0303 | -94.6897 | 0 | Close | 68
7057 | 42 | 4 | CC DChg | 00:03:26 | 62:08:51 | -14363.2 | 1.1613 | 821.9 | 21.46 | 0 | 0 | 821.9 | 21.46 | 1.0745 | 28.05 | 0 | 0 | 1.0745 | 28.05 | 2025-11-30 05:39:12 | -16.68 | -4433.0864 | -115.7331 | 0 | Close | 68.66667
7058 | 42 | 4 | CC DChg | 00:03:28 | 62:08:53 | -14363.2 | 1.1588 | 829.9 | 21.67 | 0 | 0 | 829.9 | 21.67 | 1.0837 | 28.29 | 0 | 0 | 1.0837 | 28.29 | 2025-11-30 05:39:14 | -16.6441 | -3191.8222 | -83.3278 | 0 | Close | 69.33333
7059 | 42 | 4 | CC DChg | 00:03:30 | 62:08:55 | -14363.2 | 1.1566 | 837.9 | 21.87 | 0 | 0 | 837.9 | 21.87 | 1.093 | 28.53 | 0 | 0 | 1.093 | 28.53 | 2025-11-30 05:39:16 | -16.6125 | -3627.1111 | -94.6918 | 0 | Close | 70.00001
7060 | 42 | 4 | CC DChg | 00:03:32 | 62:08:57 | -14363.2 | 1.1545 | 845.8 | 22.08 | 0 | 0 | 845.8 | 22.08 | 1.1022 | 28.77 | 0 | 0 | 1.1022 | 28.77 | 2025-11-30 05:39:18 | -16.5823 | -3799.7884 | -99.1998 | 0 | Close | 70.66667
7061 | 42 | 4 | CC DChg | 00:03:34 | 62:08:59 | -14363.2 | 1.1523 | 853.8 | 22.29 | 0 | 0 | 853.8 | 22.29 | 1.1114 | 29.01 | 0 | 0 | 1.1114 | 29.01 | 2025-11-30 05:39:20 | -16.5507 | -3627.0707 | -94.6907 | 0 | Close | 71.33334
7062 | 42 | 4 | CC DChg | 00:03:36 | 62:09:01 | -14363.2 | 1.1498 | 861.8 | 22.5 | 0 | 0 | 861.8 | 22.5 | 1.1206 | 29.25 | 0 | 0 | 1.1206 | 29.25 | 2025-11-30 05:39:22 | -16.5148 | -3191.7867 | -83.3269 | 0 | Close | 72
7063 | 42 | 4 | CC DChg | 00:03:38 | 62:09:03 | -14363.2 | 1.148 | 869.8 | 22.71 | 0 | 0 | 869.8 | 22.71 | 1.1297 | 29.49 | 0 | 0 | 1.1297 | 29.49 | 2025-11-30 05:39:24 | -16.489 | -4433.1358 | -115.7344 | 0 | Close | 72.66667
7064 | 42 | 4 | CC DChg | 00:03:40 | 62:09:05 | -14363.2 | 1.1458 | 877.8 | 22.92 | 0 | 0 | 877.8 | 22.92 | 1.1389 | 29.73 | 0 | 0 | 1.1389 | 29.73 | 2025-11-30 05:39:26 | -16.4574 | -3627.0707 | -94.6907 | 0 | Close | 73.33334
7065 | 42 | 4 | CC DChg | 00:03:42 | 62:09:07 | -14363.2 | 1.1436 | 885.7 | 23.12 | 0 | 0 | 885.7 | 23.12 | 1.148 | 29.97 | 0 | 0 | 1.148 | 29.97 | 2025-11-30 05:39:28 | -16.4258 | -3627.0707 | -94.6907 | 0 | Close | 74
7066 | 42 | 4 | CC DChg | 00:03:44 | 62:09:09 | -14363.2 | 1.1411 | 893.7 | 23.33 | 0 | 0 | 893.7 | 23.33 | 1.1571 | 30.21 | 0 | 0 | 1.1571 | 30.21 | 2025-11-30 05:39:30 | -16.3899 | -3191.8578 | -83.3288 | 0 | Close | 74.66668
7067 | 42 | 4 | CC DChg | 00:03:46 | 62:09:11 | -14363.2 | 1.1393 | 901.7 | 23.54 | 0 | 0 | 901.7 | 23.54 | 1.1662 | 30.45 | 0 | 0 | 1.1662 | 30.45 | 2025-11-30 05:39:32 | -16.364 | -4432.9877 | -115.7305 | 0 | Close | 75.33333
7068 | 42 | 4 | CC DChg | 00:03:48 | 62:09:13 | -14363.2 | 1.1371 | 909.7 | 23.75 | 0 | 0 | 909.7 | 23.75 | 1.1753 | 30.68 | 0 | 0 | 1.1753 | 30.68 | 2025-11-30 05:39:34 | -16.3324 | -3627.1111 | -94.6918 | 0 | Close | 76
7069 | 42 | 4 | CC DChg | 00:03:50 | 62:09:15 | -14363.2 | 1.1346 | 917.6 | 23.96 | 0 | 0 | 917.6 | 23.96 | 1.1844 | 30.92 | 0 | 0 | 1.1844 | 30.92 | 2025-11-30 05:39:36 | -16.2965 | -3191.8222 | -83.3278 | 0 | Close | 76.66667
7070 | 42 | 4 | CC DChg | 00:03:52 | 62:09:17 | -14363.2 | 1.1325 | 925.6 | 24.17 | 0 | 0 | 925.6 | 24.17 | 1.1934 | 31.16 | 0 | 0 | 1.1934 | 31.16 | 2025-11-30 05:39:38 | -16.2663 | -3799.7884 | -99.1998 | 0 | Close | 77.33333
7071 | 42 | 4 | CC DChg | 00:03:54 | 62:09:19 | -14363.2 | 1.1303 | 933.6 | 24.37 | 0 | 0 | 933.6 | 24.37 | 1.2024 | 31.39 | 0 | 0 | 1.2024 | 31.39 | 2025-11-30 05:39:40 | -16.2347 | -3627.1111 | -94.6918 | 0 | Close | 78.00001
7072 | 42 | 4 | CC DChg | 00:03:56 | 62:09:21 | -14363.2 | 1.1281 | 941.6 | 24.58 | 0 | 0 | 941.6 | 24.58 | 1.2115 | 31.63 | 0 | 0 | 1.2115 | 31.63 | 2025-11-30 05:39:42 | -16.2031 | -3626.9899 | -94.6886 | 0 | Close | 78.66666
7073 | 42 | 4 | CC DChg | 00:03:58 | 62:09:23 | -14363.2 | 1.1259 | 949.6 | 24.79 | 0 | 0 | 949.6 | 24.79 | 1.2205 | 31.86 | 0 | 0 | 1.2205 | 31.86 | 2025-11-30 05:39:44 | -16.1715 | -3627.1111 | -94.6918 | 0 | Close | 79.33333
7074 | 42 | 4 | CC DChg | 00:04:00 | 62:09:25 | -14363.2 | 1.1238 | 957.5 | 25 | 0 | 0 | 957.5 | 25 | 1.2294 | 32.1 | 0 | 0 | 1.2294 | 32.1 | 2025-11-30 05:39:46 | -16.1414 | -3799.8307 | -99.2009 | 0 | Close | 80.00001
7075 | 42 | 4 | CC DChg | 00:04:02 | 62:09:27 | -14363.2 | 1.1216 | 965.5 | 25.21 | 0 | 0 | 965.5 | 25.21 | 1.2384 | 32.33 | 0 | 0 | 1.2384 | 32.33 | 2025-11-30 05:39:48 | -16.1098 | -3627.0303 | -94.6897 | 0 | Close | 80.66666
7076 | 42 | 4 | CC DChg | 00:04:04 | 62:09:29 | -14363.2 | 1.1191 | 973.5 | 25.42 | 0 | 0 | 973.5 | 25.42 | 1.2473 | 32.56 | 0 | 0 | 1.2473 | 32.56 | 2025-11-30 05:39:50 | -16.0739 | -3191.8578 | -83.3288 | 0 | Close | 81.33334
7077 | 42 | 4 | CC DChg | 00:04:06 | 62:09:31 | -14363.2 | 1.117 | 981.5 | 25.62 | 0 | 0 | 981.5 | 25.62 | 1.2562 | 32.8 | 0 | 0 | 1.2562 | 32.8 | 2025-11-30 05:39:52 | -16.0437 | -3799.746 | -99.1987 | 0 | Close | 82
7078 | 42 | 4 | CC DChg | 00:04:08 | 62:09:33 | -14363.2 | 1.1148 | 989.5 | 25.83 | 0 | 0 | 989.5 | 25.83 | 1.2651 | 33.03 | 0 | 0 | 1.2651 | 33.03 | 2025-11-30 05:39:54 | -16.0121 | -3627.1111 | -94.6918 | 0 | Close | 82.66667
7079 | 42 | 4 | CC DChg | 00:04:10 | 62:09:35 | -14363.2 | 1.1126 | 997.4 | 26.04 | 0 | 0 | 997.4 | 26.04 | 1.274 | 33.26 | 0 | 0 | 1.274 | 33.26 | 2025-11-30 05:39:56 | -15.9805 | -3627.0707 | -94.6907 | 0 | Close | 83.33334
7080 | 42 | 4 | CC DChg | 00:04:12 | 62:09:37 | -14363.2 | 1.1101 | 1005.4 | 26.25 | 0 | 0 | 1005.4 | 26.25 | 1.2829 | 33.49 | 0 | 0 | 1.2829 | 33.49 | 2025-11-30 05:39:58 | -15.9446 | -3191.8222 | -83.3278 | 0 | Close | 84
7081 | 42 | 4 | CC DChg | 00:04:14 | 62:09:39 | -14363.2 | 1.108 | 1013.4 | 26.46 | 0 | 0 | 1013.4 | 26.46 | 1.2918 | 33.72 | 0 | 0 | 1.2918 | 33.72 | 2025-11-30 05:40:00 | -15.9144 | -3799.7884 | -99.1998 | 0 | Close | 84.66667
7082 | 42 | 4 | CC DChg | 00:04:16 | 62:09:41 | -14363.2 | 1.1058 | 1021.4 | 26.66 | 0 | 0 | 1021.4 | 26.66 | 1.3006 | 33.95 | 0 | 0 | 1.3006 | 33.95 | 2025-11-30 05:40:02 | -15.8828 | -3627.0303 | -94.6897 | 0 | Close | 85.33333
7083 | 42 | 4 | CC DChg | 00:04:18 | 62:09:43 | -14363.2 | 1.103 | 1029.4 | 26.87 | 0 | 0 | 1029.4 | 26.87 | 1.3094 | 34.18 | 0 | 0 | 1.3094 | 34.18 | 2025-11-30 05:40:04 | -15.8426 | -2849.873 | -74.4007 | 0 | Close | 86
7084 | 42 | 4 | CC DChg | 00:04:20 | 62:09:45 | -14363.2 | 1.1008 | 1037.3 | 27.08 | 0 | 0 | 1037.3 | 27.08 | 1.3182 | 34.41 | 0 | 0 | 1.3182 | 34.41 | 2025-11-30 05:40:06 | -15.811 | -3627.0707 | -94.6907 | 0 | Close | 86.66667
7085 | 42 | 4 | CC DChg | 00:04:22 | 62:09:47 | -14363.2 | 1.0987 | 1045.3 | 27.29 | 0 | 0 | 1045.3 | 27.29 | 1.327 | 34.64 | 0 | 0 | 1.327 | 34.64 | 2025-11-30 05:40:08 | -15.7809 | -3799.8307 | -99.2009 | 0 | Close | 87.33334
7086 | 42 | 4 | CC DChg | 00:04:24 | 62:09:49 | -14363.2 | 1.0962 | 1053.3 | 27.5 | 0 | 0 | 1053.3 | 27.5 | 1.3357 | 34.87 | 0 | 0 | 1.3357 | 34.87 | 2025-11-30 05:40:10 | -15.745 | -3191.7867 | -83.3269 | 0 | Close | 88
7087 | 42 | 4 | CC DChg | 00:04:26 | 62:09:51 | -14363.2 | 1.0937 | 1061.3 | 27.71 | 0 | 0 | 1061.3 | 27.71 | 1.3445 | 35.1 | 0 | 0 | 1.3445 | 35.1 | 2025-11-30 05:40:12 | -15.709 | -3191.7867 | -83.3269 | 0 | Close | 88.66666
7088 | 42 | 4 | CC DChg | 00:04:28 | 62:09:53 | -14363.2 | 1.0915 | 1069.3 | 27.91 | 0 | 0 | 1069.3 | 27.91 | 1.3532 | 35.33 | 0 | 0 | 1.3532 | 35.33 | 2025-11-30 05:40:14 | -15.6774 | -3627.1111 | -94.6918 | 0 | Close | 89.33333
7089 | 42 | 4 | CC DChg | 00:04:30 | 62:09:55 | -14363.2 | 1.0894 | 1077.2 | 28.12 | 0 | 0 | 1077.2 | 28.12 | 1.3619 | 35.55 | 0 | 0 | 1.3619 | 35.55 | 2025-11-30 05:40:16 | -15.6473 | -3799.8307 | -99.2009 | 0 | Close | 90.00001
7090 | 42 | 4 | CC DChg | 00:04:32 | 62:09:57 | -14363.2 | 1.0866 | 1085.2 | 28.33 | 0 | 0 | 1085.2 | 28.33 | 1.3706 | 35.78 | 0 | 0 | 1.3706 | 35.78 | 2025-11-30 05:40:18 | -15.6071 | -2849.8413 | -74.3998 | 0 | Close | 90.66667
7091 | 42 | 4 | CC DChg | 00:04:34 | 62:09:59 | -14363.2 | 1.0844 | 1093.2 | 28.54 | 0 | 0 | 1093.2 | 28.54 | 1.3792 | 36.01 | 0 | 0 | 1.3792 | 36.01 | 2025-11-30 05:40:20 | -15.5755 | -3627.0303 | -94.6897 | 0 | Close | 91.33333
7092 | 42 | 4 | CC DChg | 00:04:36 | 62:10:01 | -14363.2 | 1.0822 | 1101.2 | 28.75 | 0 | 0 | 1101.2 | 28.75 | 1.3879 | 36.23 | 0 | 0 | 1.3879 | 36.23 | 2025-11-30 05:40:22 | -15.5439 | -3627.0303 | -94.6897 | 0 | Close | 91.99999
7093 | 42 | 4 | CC DChg | 00:04:38 | 62:10:03 | -14363.2 | 1.0801 | 1109.2 | 28.96 | 0 | 0 | 1109.2 | 28.96 | 1.3965 | 36.46 | 0 | 0 | 1.3965 | 36.46 | 2025-11-30 05:40:24 | -15.5137 | -3799.873 | -99.202 | 0 | Close | 92.66667
7094 | 42 | 4 | CC DChg | 00:04:40 | 62:10:05 | -14363.2 | 1.0776 | 1117.1 | 29.16 | 0 | 0 | 1117.1 | 29.16 | 1.4051 | 36.68 | 0 | 0 | 1.4051 | 36.68 | 2025-11-30 05:40:26 | -15.4778 | -3191.8222 | -83.3278 | 0 | Close | 93.33334
7095 | 42 | 4 | CC DChg | 00:04:42 | 62:10:07 | -14363.2 | 1.0754 | 1125.1 | 29.37 | 0 | 0 | 1125.1 | 29.37 | 1.4137 | 36.91 | 0 | 0 | 1.4137 | 36.91 | 2025-11-30 05:40:28 | -15.4462 | -3627.0707 | -94.6907 | 0 | Close | 94
7096 | 42 | 4 | CC DChg | 00:04:44 | 62:10:09 | -14363.2 | 1.0732 | 1133.1 | 29.58 | 0 | 0 | 1133.1 | 29.58 | 1.4223 | 37.13 | 0 | 0 | 1.4223 | 37.13 | 2025-11-30 05:40:30 | -15.4146 | -3627.0303 | -94.6897 | 0 | Close | 94.66666
7097 | 42 | 4 | CC DChg | 00:04:46 | 62:10:11 | -14363.2 | 1.0708 | 1141.1 | 29.79 | 0 | 0 | 1141.1 | 29.79 | 1.4308 | 37.35 | 0 | 0 | 1.4308 | 37.35 | 2025-11-30 05:40:32 | -15.3801 | -3324.8519 | -86.8008 | 0 | Close | 95.33334
7098 | 42 | 4 | CC DChg | 00:04:48 | 62:10:13 | -14363.2 | 1.0689 | 1149.1 | 30 | 0 | 0 | 1149.1 | 30 | 1.4393 | 37.58 | 0 | 0 | 1.4393 | 37.58 | 2025-11-30 05:40:34 | -15.3528 | -4199.7661 | -109.6419 | 0 | Close | 96
7099 | 42 | 4 | CC DChg | 00:04:50 | 62:10:15 | -14363.2 | 1.0667 | 1157 | 30.21 | 0 | 0 | 1157 | 30.21 | 1.4479 | 37.8 | 0 | 0 | 1.4479 | 37.8 | 2025-11-30 05:40:36 | -15.3212 | -3627.0303 | -94.6897 | 0 | Close | 96.66666
7100 | 42 | 4 | CC DChg | 00:04:52 | 62:10:17 | -14363.2 | 1.0649 | 1165 | 30.41 | 0 | 0 | 1165 | 30.41 | 1.4564 | 38.02 | 0 | 0 | 1.4564 | 38.02 | 2025-11-30 05:40:38 | -15.2954 | -4433.1358 | -115.7344 | 0 | Close | 97.33334
7101 | 42 | 4 | CC DChg | 00:04:54 | 62:10:19 | -14363.2 | 1.0627 | 1173 | 30.62 | 0 | 0 | 1173 | 30.62 | 1.4649 | 38.24 | 0 | 0 | 1.4649 | 38.24 | 2025-11-30 05:40:40 | -15.2638 | -3627.0303 | -94.6897 | 0 | Close | 97.99999
7102 | 42 | 4 | CC DChg | 00:04:56 | 62:10:21 | -14363.2 | 1.0611 | 1181 | 30.83 | 0 | 0 | 1181 | 30.83 | 1.4733 | 38.46 | 0 | 0 | 1.4733 | 38.46 | 2025-11-30 05:40:42 | -15.2408 | -4987.3333 | -130.2026 | 0 | Close | 98.66667
7103 | 42 | 4 | CC DChg | 00:04:58 | 62:10:23 | -14363.2 | 1.0593 | 1189 | 31.04 | 0 | 0 | 1189 | 31.04 | 1.4818 | 38.68 | 0 | 0 | 1.4818 | 38.68 | 2025-11-30 05:40:44 | -15.2149 | -4433.037 | -115.7318 | 0 | Close | 99.33333
7104 | 42 | 4 | CC DChg | 00:05:00 | 62:10:25 | -14363.2 | 1.0577 | 1196.9 | 31.25 | 0 | 0 | 1196.9 | 31.25 | 1.4902 | 38.91 | 0 | 0 | 1.4902 | 38.91 | 2025-11-30 05:40:46 | -15.192 | -4987.2222 | -130.1997 | 0 | Close | 100 |  | 1
7105 | 42 | 5 | CC Chg | 00:00:00 | 62:10:25 | 0 | 1.3107 | 0 | 0 | 0 | 0 | 0 | 0 | 0 | 0 | 0 | 0 | 0 | 0 | 2025-11-30 05:40:46 | 0 | 0 | 0 | 0 | Close | 0 |  | 0
7106 | 42 | 5 | CC Chg | 00:05:00 | 62:15:25 | 948.7 | 1.5783 | 79 | 2.06 | 79 | 2.06 | 0 | 0 | 0.1206 | 3.15 | 0.1206 | 3.15 | 0 | 0 | 2025-11-30 05:45:46 | 1.4973 | 295.0583 | 7.703 | 0 | Close | 6.533687
7107 | 42 | 5 | CC Chg | 00:10:00 | 62:20:25 | 948.7 | 1.6117 | 158 | 4.13 | 158 | 4.13 | 0 | 0 | 0.2469 | 6.44 | 0.2469 | 6.44 | 0 | 0 | 2025-11-30 05:50:46 | 1.529 | 2366.9155 | 61.7923 | 0 | Close | 13.07543
7108 | 42 | 5 | CC Chg | 00:15:00 | 62:25:25 | 948.7 | 1.6338 | 237.1 | 6.19 | 237.1 | 6.19 | 0 | 0 | 0.3752 | 9.79 | 0.3752 | 9.79 | 0 | 0 | 2025-11-30 05:55:46 | 1.5499 | 3577.1498 | 93.3874 | 0 | Close | 19.61718
7109 | 42 | 5 | CC Chg | 00:20:00 | 62:30:25 | 948.7 | 1.653 | 316.1 | 8.25 | 316.1 | 8.25 | 0 | 0 | 0.5051 | 13.19 | 0.5051 | 13.19 | 0 | 0 | 2025-11-30 06:00:46 | 1.5681 | 4117.4491 | 107.4928 | 0 | Close | 26.15893
7110 | 42 | 5 | CC Chg | 00:25:00 | 62:35:25 | 948.7 | 1.671 | 395.2 | 10.32 | 395.2 | 10.32 | 0 | 0 | 0.6365 | 16.62 | 0.6365 | 16.62 | 0 | 0 | 2025-11-30 06:05:46 | 1.5852 | 4391.942 | 114.6589 | 0 | Close | 32.70068
7111 | 42 | 5 | CC Chg | 00:30:00 | 62:40:25 | 948.7 | 1.6883 | 474.2 | 12.38 | 474.2 | 12.38 | 0 | 0 | 0.7693 | 20.08 | 0.7693 | 20.08 | 0 | 0 | 2025-11-30 06:10:46 | 1.6016 | 4569.6545 | 119.2984 | 0 | Close | 39.24243
7112 | 42 | 5 | CC Chg | 00:35:00 | 62:45:25 | 948.7 | 1.7063 | 553.3 | 14.44 | 553.3 | 14.44 | 0 | 0 | 0.9034 | 23.59 | 0.9034 | 23.59 | 0 | 0 | 2025-11-30 06:15:46 | 1.6187 | 4391.9432 | 114.659 | 0 | Close | 45.78417
7113 | 42 | 5 | CC Chg | 00:40:00 | 62:50:25 | 948.7 | 1.7246 | 632.3 | 16.51 | 632.3 | 16.51 | 0 | 0 | 1.0391 | 27.13 | 1.0391 | 27.13 | 0 | 0 | 2025-11-30 06:20:46 | 1.6361 | 4319.9466 | 112.7794 | 0 | Close | 52.32592
7114 | 42 | 5 | CC Chg | 00:45:00 | 62:55:25 | 948.7 | 1.7438 | 711.4 | 18.57 | 711.4 | 18.57 | 0 | 0 | 1.1761 | 30.71 | 1.1761 | 30.71 | 0 | 0 | 2025-11-30 06:25:46 | 1.6543 | 4117.4468 | 107.4928 | 0 | Close | 58.86767
7115 | 42 | 5 | CC Chg | 00:50:00 | 63:00:25 | 948.7 | 1.7646 | 790.5 | 20.64 | 790.5 | 20.64 | 0 | 0 | 1.3148 | 34.33 | 1.3148 | 34.33 | 0 | 0 | 2025-11-30 06:30:46 | 1.674 | 3800.7201 | 99.2241 | 0 | Close | 65.40941
7116 | 42 | 5 | CC Chg | 00:55:00 | 63:05:25 | 948.7 | 1.7869 | 869.5 | 22.7 | 869.5 | 22.7 | 0 | 0 | 1.4552 | 37.99 | 1.4552 | 37.99 | 0 | 0 | 2025-11-30 06:35:46 | 1.6952 | 3545.0683 | 92.5499 | 0 | Close | 71.95116
7117 | 42 | 5 | CC Chg | 01:00:00 | 63:10:25 | 948.7 | 1.8114 | 948.6 | 24.76 | 948.6 | 24.76 | 0 | 0 | 1.5974 | 41.7 | 1.5974 | 41.7 | 0 | 0 | 2025-11-30 06:40:46 | 1.7184 | 3226.7356 | 84.2393 | 0 | Close | 78.49291
7118 | 42 | 5 | CC Chg | 01:05:00 | 63:15:25 | 948.7 | 1.8371 | 1027.6 | 26.83 | 1027.6 | 26.83 | 0 | 0 | 1.7416 | 45.47 | 1.7416 | 45.47 | 0 | 0 | 2025-11-30 06:45:46 | 1.7428 | 3076.0709 | 80.3059 | 0 | Close | 85.03466
7119 | 42 | 5 | CC Chg | 01:10:00 | 63:20:25 | 948.7 | 1.8644 | 1106.7 | 28.89 | 1106.7 | 28.89 | 0 | 0 | 1.8879 | 49.29 | 1.8879 | 49.29 | 0 | 0 | 2025-11-30 06:50:46 | 1.7687 | 2895.7851 | 75.5993 | 0 | Close | 91.57641
7120 | 42 | 5 | CC Chg | 01:15:00 | 63:25:25 | 948.7 | 1.892 | 1185.7 | 30.96 | 1185.7 | 30.96 | 0 | 0 | 2.0364 | 53.16 | 2.0364 | 53.16 | 0 | 0 | 2025-11-30 06:55:46 | 1.7949 | 2864.3092 | 74.7775 | 0 | Close | 98.11815
7121 | 42 | 5 | CC Chg | 01:16:26 | 63:26:52 | 948.7 | 1.9001 | 1208.5 | 31.55 | 1208.5 | 31.55 | 0 | 0 | 2.0795 | 54.29 | 2.0795 | 54.29 | 0 | 0 | 2025-11-30 06:57:13 | 1.8025 | 2807.6049 | 73.2972 | 0 | Close | 100 |  | 1
7122 | 43 | 4 | CC DChg | 00:00:00 | 63:26:52 | -14363.2 | 1.6359 | 0 | 0 | 0 | 0 | 0 | 0 | 0 | 0 | 0 | 0 | 0 | 0 | 2025-11-30 06:57:13 | -23.4968 | 0 | 0 | 0 | Close | 0 |  | 0
7123 | 43 | 4 | CC DChg | 00:00:02 | 63:26:54 | -14363.2 | 1.578 | 8 | 0.21 | 0 | 0 | 8 | 0.21 | 0.0128 | 0.33 | 0 | 0 | 0.0128 | 0.33 | 2025-11-30 06:57:15 | -22.6651 | -137.8162 | -3.5979 | 0 | Close | 0.6666665
7124 | 43 | 4 | CC DChg | 00:00:04 | 63:26:56 | -14363.2 | 1.5528 | 16 | 0.42 | 0 | 0 | 16 | 0.42 | 0.0253 | 0.66 | 0 | 0 | 0.0253 | 0.66 | 2025-11-30 06:57:17 | -22.3032 | -316.6493 | -8.2667 | 0 | Close | 1.333333
7125 | 43 | 4 | CC DChg | 00:00:06 | 63:26:58 | -14363.2 | 1.5358 | 23.9 | 0.62 | 0 | 0 | 23.9 | 0.62 | 0.0376 | 0.98 | 0 | 0 | 0.0376 | 0.98 | 2025-11-30 06:57:19 | -22.059 | -469.3861 | -12.2541 | 0 | Close | 2
7126 | 43 | 4 | CC DChg | 00:00:08 | 63:27:00 | -14363.2 | 1.5225 | 31.9 | 0.83 | 0 | 0 | 31.9 | 0.83 | 0.0498 | 1.3 | 0 | 0 | 0.0498 | 1.3 | 2025-11-30 06:57:21 | -21.868 | -599.9668 | -15.6631 | 0 | Close | 2.666667
7127 | 43 | 4 | CC DChg | 00:00:10 | 63:27:02 | -14363.2 | 1.511 | 39.9 | 1.04 | 0 | 0 | 39.9 | 1.04 | 0.0619 | 1.62 | 0 | 0 | 0.0619 | 1.62 | 2025-11-30 06:57:23 | -21.7028 | -693.8749 | -18.1148 | 0 | Close | 3.333333
7128 | 43 | 4 | CC DChg | 00:00:12 | 63:27:04 | -14363.2 | 1.5008 | 47.9 | 1.25 | 0 | 0 | 47.9 | 1.25 | 0.0739 | 1.93 | 0 | 0 | 0.0739 | 1.93 | 2025-11-30 06:57:25 | -21.5563 | -782.3102 | -20.4235 | 0 | Close | 4
7129 | 43 | 4 | CC DChg | 00:00:14 | 63:27:06 | -14363.2 | 1.4915 | 55.9 | 1.46 | 0 | 0 | 55.9 | 1.46 | 0.0858 | 2.24 | 0 | 0 | 0.0858 | 2.24 | 2025-11-30 06:57:27 | -21.4227 | -858.0179 | -22.4 | 0 | Close | 4.666667
7130 | 43 | 4 | CC DChg | 00:00:16 | 63:27:08 | -14363.2 | 1.4831 | 63.8 | 1.67 | 0 | 0 | 63.8 | 1.67 | 0.0977 | 2.55 | 0 | 0 | 0.0977 | 2.55 | 2025-11-30 06:57:29 | -21.3021 | -949.9464 | -24.7999 | 0 | Close | 5.333333
7131 | 43 | 4 | CC DChg | 00:00:18 | 63:27:10 | -14363.2 | 1.475 | 71.8 | 1.87 | 0 | 0 | 71.8 | 1.87 | 0.1095 | 2.86 | 0 | 0 | 0.1095 | 2.86 | 2025-11-30 06:57:31 | -21.1857 | -985.1317 | -25.7185 | 0 | Close | 6
7132 | 43 | 4 | CC DChg | 00:00:20 | 63:27:12 | -14363.2 | 1.4676 | 79.8 | 2.08 | 0 | 0 | 79.8 | 2.08 | 0.1212 | 3.16 | 0 | 0 | 0.1212 | 3.16 | 2025-11-30 06:57:33 | -21.0794 | -1078.3183 | -28.1513 | 0 | Close | 6.666666
7133 | 43 | 4 | CC DChg | 00:00:22 | 63:27:14 | -14363.2 | 1.4601 | 87.8 | 2.29 | 0 | 0 | 87.8 | 2.29 | 0.1329 | 3.47 | 0 | 0 | 0.1329 | 3.47 | 2025-11-30 06:57:35 | -20.9717 | -1063.9415 | -27.776 | 0 | Close | 7.333333
7134 | 43 | 4 | CC DChg | 00:00:24 | 63:27:16 | -14363.2 | 1.4533 | 95.8 | 2.5 | 0 | 0 | 95.8 | 2.5 | 0.1445 | 3.77 | 0 | 0 | 0.1445 | 3.77 | 2025-11-30 06:57:37 | -20.8741 | -1173.4657 | -30.6353 | 0 | Close | 8
7135 | 43 | 4 | CC DChg | 00:00:26 | 63:27:18 | -14363.2 | 1.4468 | 103.7 | 2.71 | 0 | 0 | 103.7 | 2.71 | 0.1561 | 4.08 | 0 | 0 | 0.1561 | 4.08 | 2025-11-30 06:57:39 | -20.7807 | -1227.6239 | -32.0492 | 0 | Close | 8.666666
7136 | 43 | 4 | CC DChg | 00:00:28 | 63:27:20 | -14363.2 | 1.4409 | 111.7 | 2.92 | 0 | 0 | 111.7 | 2.92 | 0.1676 | 4.38 | 0 | 0 | 0.1676 | 4.38 | 2025-11-30 06:57:41 | -20.6959 | -1352.4708 | -35.3085 | 0 | Close | 9.333335
7137 | 43 | 4 | CC DChg | 00:00:30 | 63:27:22 | -14363.2 | 1.4347 | 119.7 | 3.12 | 0 | 0 | 119.7 | 3.12 | 0.1791 | 4.68 | 0 | 0 | 0.1791 | 4.68 | 2025-11-30 06:57:43 | -20.6069 | -1287.0251 | -33.5999 | 0 | Close | 10
7138 | 43 | 4 | CC DChg | 00:00:32 | 63:27:24 | -14363.2 | 1.4285 | 127.7 | 3.33 | 0 | 0 | 127.7 | 3.33 | 0.1905 | 4.97 | 0 | 0 | 0.1905 | 4.97 | 2025-11-30 06:57:45 | -20.5178 | -1287.0233 | -33.5999 | 0 | Close | 10.66667
7139 | 43 | 4 | CC DChg | 00:00:34 | 63:27:26 | -14363.2 | 1.4229 | 135.7 | 3.54 | 0 | 0 | 135.7 | 3.54 | 0.2019 | 5.27 | 0 | 0 | 0.2019 | 5.27 | 2025-11-30 06:57:47 | -20.4374 | -1424.9246 | -37.2 | 0 | Close | 11.33333
7140 | 43 | 4 | CC DChg | 00:00:36 | 63:27:28 | -14363.2 | 1.4177 | 143.6 | 3.75 | 0 | 0 | 143.6 | 3.75 | 0.2132 | 5.57 | 0 | 0 | 0.2132 | 5.57 | 2025-11-30 06:57:49 | -20.3627 | -1534.5299 | -40.0615 | 0 | Close | 12
7141 | 43 | 4 | CC DChg | 00:00:38 | 63:27:30 | -14363.2 | 1.4121 | 151.6 | 3.96 | 0 | 0 | 151.6 | 3.96 | 0.2245 | 5.86 | 0 | 0 | 0.2245 | 5.86 | 2025-11-30 06:57:51 | -20.2823 | -1424.9187 | -37.1999 | 0 | Close | 12.66667
7142 | 43 | 4 | CC DChg | 00:00:40 | 63:27:32 | -14363.2 | 1.4068 | 159.6 | 4.17 | 0 | 0 | 159.6 | 4.17 | 0.2358 | 6.15 | 0 | 0 | 0.2358 | 6.15 | 2025-11-30 06:57:53 | -20.2062 | -1505.5786 | -39.3056 | 0 | Close | 13.33333
7143 | 43 | 4 | CC DChg | 00:00:42 | 63:27:34 | -14363.2 | 1.4019 | 167.6 | 4.37 | 0 | 0 | 167.6 | 4.37 | 0.247 | 6.45 | 0 | 0 | 0.247 | 6.45 | 2025-11-30 06:57:55 | -20.1358 | -1628.483 | -42.5143 | 0 | Close | 14
7144 | 43 | 4 | CC DChg | 00:00:44 | 63:27:36 | -14363.2 | 1.3969 | 175.6 | 4.58 | 0 | 0 | 175.6 | 4.58 | 0.2581 | 6.74 | 0 | 0 | 0.2581 | 6.74 | 2025-11-30 06:57:57 | -20.064 | -1595.9111 | -41.6639 | 0 | Close | 14.66667
7145 | 43 | 4 | CC DChg | 00:00:46 | 63:27:38 | -14363.2 | 1.3916 | 183.5 | 4.79 | 0 | 0 | 183.5 | 4.79 | 0.2692 | 7.03 | 0 | 0 | 0.2692 | 7.03 | 2025-11-30 06:57:59 | -19.9878 | -1505.5786 | -39.3056 | 0 | Close | 15.33333
7146 | 43 | 4 | CC DChg | 00:00:48 | 63:27:40 | -14363.2 | 1.3873 | 191.5 | 5 | 0 | 0 | 191.5 | 5 | 0.2803 | 7.32 | 0 | 0 | 0.2803 | 7.32 | 2025-11-30 06:58:01 | -19.9261 | -1855.7132 | -48.4465 | 0 | Close | 16
7147 | 43 | 4 | CC DChg | 00:00:50 | 63:27:42 | -14363.2 | 1.3823 | 199.5 | 5.21 | 0 | 0 | 199.5 | 5.21 | 0.2914 | 7.61 | 0 | 0 | 0.2914 | 7.61 | 2025-11-30 06:58:03 | -19.8543 | -1595.9111 | -41.6639 | 0 | Close | 16.66667
7148 | 43 | 4 | CC DChg | 00:00:52 | 63:27:44 | -14363.2 | 1.378 | 207.5 | 5.42 | 0 | 0 | 207.5 | 5.42 | 0.3024 | 7.89 | 0 | 0 | 0.3024 | 7.89 | 2025-11-30 06:58:05 | -19.7925 | -1855.7106 | -48.4464 | 0 | Close | 17.33333
7149 | 43 | 4 | CC DChg | 00:00:54 | 63:27:46 | -14363.2 | 1.3733 | 215.4 | 5.62 | 0 | 0 | 215.4 | 5.62 | 0.3134 | 8.18 | 0 | 0 | 0.3134 | 8.18 | 2025-11-30 06:58:07 | -19.725 | -1697.7778 | -44.3233 | 0 | Close | 18
7150 | 43 | 4 | CC DChg | 00:00:56 | 63:27:48 | -14363.2 | 1.369 | 223.4 | 5.83 | 0 | 0 | 223.4 | 5.83 | 0.3243 | 8.47 | 0 | 0 | 0.3243 | 8.47 | 2025-11-30 06:58:09 | -19.6632 | -1855.7209 | -48.4467 | 0 | Close | 18.66667
7151 | 43 | 4 | CC DChg | 00:00:58 | 63:27:50 | -14363.2 | 1.3647 | 231.4 | 6.04 | 0 | 0 | 231.4 | 6.04 | 0.3352 | 8.75 | 0 | 0 | 0.3352 | 8.75 | 2025-11-30 06:58:11 | -19.6015 | -1855.7054 | -48.4463 | 0 | Close | 19.33333
7152 | 43 | 4 | CC DChg | 00:01:00 | 63:27:52 | -14363.2 | 1.3603 | 239.4 | 6.25 | 0 | 0 | 239.4 | 6.25 | 0.3461 | 9.04 | 0 | 0 | 0.3461 | 9.04 | 2025-11-30 06:58:13 | -19.5383 | -1813.5404 | -47.3455 | 0 | Close | 20
7153 | 43 | 4 | CC DChg | 00:01:02 | 63:27:54 | -14363.2 | 1.356 | 247.4 | 6.46 | 0 | 0 | 247.4 | 6.46 | 0.3569 | 9.32 | 0 | 0 | 0.3569 | 9.32 | 2025-11-30 06:58:15 | -19.4765 | -1855.7106 | -48.4464 | 0 | Close | 20.66667
7154 | 43 | 4 | CC DChg | 00:01:04 | 63:27:56 | -14363.2 | 1.3516 | 255.3 | 6.67 | 0 | 0 | 255.3 | 6.67 | 0.3677 | 9.6 | 0 | 0 | 0.3677 | 9.6 | 2025-11-30 06:58:17 | -19.4133 | -1813.5303 | -47.3452 | 0 | Close | 21.33333
7155 | 43 | 4 | CC DChg | 00:01:06 | 63:27:58 | -14363.2 | 1.3479 | 263.3 | 6.87 | 0 | 0 | 263.3 | 6.87 | 0.3785 | 9.88 | 0 | 0 | 0.3785 | 9.88 | 2025-11-30 06:58:19 | -19.3602 | -2156.6426 | -56.3027 | 0 | Close | 22
7156 | 43 | 4 | CC DChg | 00:01:08 | 63:28:00 | -14363.2 | 1.3436 | 271.3 | 7.08 | 0 | 0 | 271.3 | 7.08 | 0.3892 | 10.16 | 0 | 0 | 0.3892 | 10.16 | 2025-11-30 06:58:21 | -19.2984 | -1855.7158 | -48.4465 | 0 | Close | 22.66667
7157 | 43 | 4 | CC DChg | 00:01:10 | 63:28:02 | -14363.2 | 1.3399 | 279.3 | 7.29 | 0 | 0 | 279.3 | 7.29 | 0.3999 | 10.44 | 0 | 0 | 0.3999 | 10.44 | 2025-11-30 06:58:23 | -19.2453 | -2156.6366 | -56.3026 | 0 | Close | 23.33333
7158 | 43 | 4 | CC DChg | 00:01:12 | 63:28:04 | -14363.2 | 1.3361 | 287.3 | 7.5 | 0 | 0 | 287.3 | 7.5 | 0.4106 | 10.72 | 0 | 0 | 0.4106 | 10.72 | 2025-11-30 06:58:25 | -19.1907 | -2099.883 | -54.8209 | 0 | Close | 24
7159 | 43 | 4 | CC DChg | 00:01:14 | 63:28:06 | -14363.2 | 1.3321 | 295.2 | 7.71 | 0 | 0 | 295.2 | 7.71 | 0.4213 | 11 | 0 | 0 | 0.4213 | 11 | 2025-11-30 06:58:27 | -19.1332 | -1994.8944 | -52.08 | 0 | Close | 24.66667
7160 | 43 | 4 | CC DChg | 00:01:16 | 63:28:08 | -14363.2 | 1.3284 | 303.2 | 7.92 | 0 | 0 | 303.2 | 7.92 | 0.4319 | 11.27 | 0 | 0 | 0.4319 | 11.27 | 2025-11-30 06:58:29 | -19.0801 | -2156.6246 | -56.3023 | 0 | Close | 25.33333
7161 | 43 | 4 | CC DChg | 00:01:18 | 63:28:10 | -14363.2 | 1.3244 | 311.2 | 8.12 | 0 | 0 | 311.2 | 8.12 | 0.4425 | 11.55 | 0 | 0 | 0.4425 | 11.55 | 2025-11-30 06:58:31 | -19.0226 | -1994.9 | -52.0802 | 0 | Close | 26
7162 | 43 | 4 | CC DChg | 00:01:20 | 63:28:12 | -14363.2 | 1.3206 | 319.2 | 8.33 | 0 | 0 | 319.2 | 8.33 | 0.453 | 11.83 | 0 | 0 | 0.453 | 11.83 | 2025-11-30 06:58:33 | -18.9681 | -2099.8772 | -54.8208 | 0 | Close | 26.66667
7163 | 43 | 4 | CC DChg | 00:01:22 | 63:28:14 | -14363.2 | 1.3169 | 327.2 | 8.54 | 0 | 0 | 327.2 | 8.54 | 0.4635 | 12.1 | 0 | 0 | 0.4635 | 12.1 | 2025-11-30 06:58:35 | -18.9149 | -2156.6486 | -56.3029 | 0 | Close | 27.33334
7164 | 43 | 4 | CC DChg | 00:01:24 | 63:28:16 | -14363.2 | 1.3135 | 335.1 | 8.75 | 0 | 0 | 335.1 | 8.75 | 0.474 | 12.38 | 0 | 0 | 0.474 | 12.38 | 2025-11-30 06:58:37 | -18.8661 | -2346.9216 | -61.2703 | 0 | Close | 28
7165 | 43 | 4 | CC DChg | 00:01:26 | 63:28:18 | -14363.2 | 1.3098 | 343.1 | 8.96 | 0 | 0 | 343.1 | 8.96 | 0.4845 | 12.65 | 0 | 0 | 0.4845 | 12.65 | 2025-11-30 06:58:39 | -18.8129 | -2156.6366 | -56.3026 | 0 | Close | 28.66667
7166 | 43 | 4 | CC DChg | 00:01:28 | 63:28:20 | -14363.2 | 1.3061 | 351.1 | 9.17 | 0 | 0 | 351.1 | 9.17 | 0.4949 | 12.92 | 0 | 0 | 0.4949 | 12.92 | 2025-11-30 06:58:41 | -18.7598 | -2156.6366 | -56.3026 | 0 | Close | 29.33333
7167 | 43 | 4 | CC DChg | 00:01:30 | 63:28:22 | -14363.2 | 1.3027 | 359.1 | 9.37 | 0 | 0 | 359.1 | 9.37 | 0.5053 | 13.19 | 0 | 0 | 0.5053 | 13.19 | 2025-11-30 06:58:43 | -18.711 | -2346.9412 | -61.2708 | 0 | Close | 30
7168 | 43 | 4 | CC DChg | 00:01:32 | 63:28:24 | -14363.2 | 1.2992 | 367.1 | 9.58 | 0 | 0 | 367.1 | 9.58 | 0.5157 | 13.46 | 0 | 0 | 0.5157 | 13.46 | 2025-11-30 06:58:45 | -18.6607 | -2279.8667 | -59.5197 | 0 | Close | 30.66667
7169 | 43 | 4 | CC DChg | 00:01:34 | 63:28:26 | -14363.2 | 1.2961 | 375 | 9.79 | 0 | 0 | 375 | 9.79 | 0.5261 | 13.73 | 0 | 0 | 0.5261 | 13.73 | 2025-11-30 06:58:47 | -18.6162 | -2574.0573 | -67.2 | 0 | Close | 31.33333
7170 | 43 | 4 | CC DChg | 00:01:36 | 63:28:28 | -14363.2 | 1.2924 | 383 | 10 | 0 | 0 | 383 | 10 | 0.5364 | 14 | 0 | 0 | 0.5364 | 14 | 2025-11-30 06:58:49 | -18.563 | -2156.6366 | -56.3026 | 0 | Close | 32
7171 | 43 | 4 | CC DChg | 00:01:38 | 63:28:30 | -14363.2 | 1.2893 | 391 | 10.21 | 0 | 0 | 391 | 10.21 | 0.5467 | 14.27 | 0 | 0 | 0.5467 | 14.27 | 2025-11-30 06:58:51 | -18.5185 | -2574.0502 | -67.1999 | 0 | Close | 32.66667
7172 | 43 | 4 | CC DChg | 00:01:40 | 63:28:32 | -14363.2 | 1.2859 | 399 | 10.42 | 0 | 0 | 399 | 10.42 | 0.557 | 14.54 | 0 | 0 | 0.557 | 14.54 | 2025-11-30 06:58:53 | -18.4697 | -2346.9281 | -61.2705 | 0 | Close | 33.33333
7173 | 43 | 4 | CC DChg | 00:01:42 | 63:28:34 | -14363.2 | 1.2828 | 407 | 10.62 | 0 | 0 | 407 | 10.62 | 0.5672 | 14.81 | 0 | 0 | 0.5672 | 14.81 | 2025-11-30 06:58:55 | -18.4251 | -2574.0502 | -67.1999 | 0 | Close | 34
7174 | 43 | 4 | CC DChg | 00:01:44 | 63:28:36 | -14363.2 | 1.2794 | 414.9 | 10.83 | 0 | 0 | 414.9 | 10.83 | 0.5774 | 15.07 | 0 | 0 | 0.5774 | 15.07 | 2025-11-30 06:58:57 | -18.3763 | -2346.9281 | -61.2705 | 0 | Close | 34.66667
7175 | 43 | 4 | CC DChg | 00:01:46 | 63:28:38 | -14363.2 | 1.2763 | 422.9 | 11.04 | 0 | 0 | 422.9 | 11.04 | 0.5876 | 15.34 | 0 | 0 | 0.5876 | 15.34 | 2025-11-30 06:58:59 | -18.3318 | -2574.0645 | -67.2002 | 0 | Close | 35.33334
7176 | 43 | 4 | CC DChg | 00:01:48 | 63:28:40 | -14363.2 | 1.2735 | 430.9 | 11.25 | 0 | 0 | 430.9 | 11.25 | 0.5978 | 15.61 | 0 | 0 | 0.5978 | 15.61 | 2025-11-30 06:59:01 | -18.2915 | -2849.8254 | -74.3994 | 0 | Close | 36
7177 | 43 | 4 | CC DChg | 00:01:50 | 63:28:42 | -14363.2 | 1.2701 | 438.9 | 11.46 | 0 | 0 | 438.9 | 11.46 | 0.6079 | 15.87 | 0 | 0 | 0.6079 | 15.87 | 2025-11-30 06:59:03 | -18.2427 | -2346.9412 | -61.2708 | 0 | Close | 36.66667
7178 | 43 | 4 | CC DChg | 00:01:52 | 63:28:44 | -14363.2 | 1.2673 | 446.9 | 11.67 | 0 | 0 | 446.9 | 11.67 | 0.6181 | 16.14 | 0 | 0 | 0.6181 | 16.14 | 2025-11-30 06:59:05 | -18.2025 | -2849.8571 | -74.4003 | 0 | Close | 37.33334
7179 | 43 | 4 | CC DChg | 00:01:54 | 63:28:46 | -14363.2 | 1.2645 | 454.8 | 11.87 | 0 | 0 | 454.8 | 11.87 | 0.6282 | 16.4 | 0 | 0 | 0.6282 | 16.4 | 2025-11-30 06:59:07 | -18.1623 | -2849.8254 | -74.3994 | 0 | Close | 38
7180 | 43 | 4 | CC DChg | 00:01:56 | 63:28:48 | -14363.2 | 1.2617 | 462.8 | 12.08 | 0 | 0 | 462.8 | 12.08 | 0.6383 | 16.66 | 0 | 0 | 0.6383 | 16.66 | 2025-11-30 06:59:09 | -18.1221 | -2849.8413 | -74.3998 | 0 | Close | 38.66667
7181 | 43 | 4 | CC DChg | 00:01:58 | 63:28:50 | -14363.2 | 1.2589 | 470.8 | 12.29 | 0 | 0 | 470.8 | 12.29 | 0.6483 | 16.93 | 0 | 0 | 0.6483 | 16.93 | 2025-11-30 06:59:11 | -18.0818 | -2849.8254 | -74.3994 | 0 | Close | 39.33333
7182 | 43 | 4 | CC DChg | 00:02:00 | 63:28:52 | -14363.2 | 1.2562 | 478.8 | 12.5 | 0 | 0 | 478.8 | 12.5 | 0.6583 | 17.19 | 0 | 0 | 0.6583 | 17.19 | 2025-11-30 06:59:13 | -18.0431 | -2955.4239 | -77.1563 | 0 | Close | 40
7183 | 43 | 4 | CC DChg | 00:02:02 | 63:28:54 | -14363.2 | 1.2534 | 486.8 | 12.71 | 0 | 0 | 486.8 | 12.71 | 0.6684 | 17.45 | 0 | 0 | 0.6684 | 17.45 | 2025-11-30 06:59:15 | -18.0028 | -2849.8413 | -74.3998 | 0 | Close | 40.66667
7184 | 43 | 4 | CC DChg | 00:02:04 | 63:28:56 | -14363.2 | 1.2509 | 494.7 | 12.92 | 0 | 0 | 494.7 | 12.92 | 0.6783 | 17.71 | 0 | 0 | 0.6783 | 17.71 | 2025-11-30 06:59:17 | -17.9669 | -3191.8222 | -83.3278 | 0 | Close | 41.33334
7185 | 43 | 4 | CC DChg | 00:02:06 | 63:28:58 | -14363.2 | 1.2484 | 502.7 | 13.12 | 0 | 0 | 502.7 | 13.12 | 0.6883 | 17.97 | 0 | 0 | 0.6883 | 17.97 | 2025-11-30 06:59:19 | -17.931 | -3191.8222 | -83.3278 | 0 | Close | 42
7186 | 43 | 4 | CC DChg | 00:02:08 | 63:29:00 | -14363.2 | 1.2453 | 510.7 | 13.33 | 0 | 0 | 510.7 | 13.33 | 0.6983 | 18.23 | 0 | 0 | 0.6983 | 18.23 | 2025-11-30 06:59:21 | -17.8865 | -2574.0358 | -67.1995 | 0 | Close | 42.66666
7187 | 43 | 4 | CC DChg | 00:02:10 | 63:29:02 | -14363.2 | 1.2431 | 518.7 | 13.54 | 0 | 0 | 518.7 | 13.54 | 0.7082 | 18.49 | 0 | 0 | 0.7082 | 18.49 | 2025-11-30 06:59:23 | -17.8549 | -3627.0909 | -94.6912 | 0 | Close | 43.33333
7188 | 43 | 4 | CC DChg | 00:02:12 | 63:29:04 | -14363.2 | 1.2406 | 526.7 | 13.75 | 0 | 0 | 526.7 | 13.75 | 0.7181 | 18.75 | 0 | 0 | 0.7181 | 18.75 | 2025-11-30 06:59:25 | -17.819 | -3191.8222 | -83.3278 | 0 | Close | 44
7189 | 43 | 4 | CC DChg | 00:02:14 | 63:29:06 | -14363.2 | 1.2379 | 534.6 | 13.96 | 0 | 0 | 534.6 | 13.96 | 0.728 | 19.01 | 0 | 0 | 0.728 | 19.01 | 2025-11-30 06:59:27 | -17.7802 | -2955.3909 | -77.1554 | 0 | Close | 44.66667
7190 | 43 | 4 | CC DChg | 00:02:16 | 63:29:08 | -14363.2 | 1.2354 | 542.6 | 14.17 | 0 | 0 | 542.6 | 14.17 | 0.7379 | 19.26 | 0 | 0 | 0.7379 | 19.26 | 2025-11-30 06:59:29 | -17.7443 | -3191.84 | -83.3283 | 0 | Close | 45.33334
7191 | 43 | 4 | CC DChg | 00:02:18 | 63:29:10 | -14363.2 | 1.2329 | 550.6 | 14.37 | 0 | 0 | 550.6 | 14.37 | 0.7477 | 19.52 | 0 | 0 | 0.7477 | 19.52 | 2025-11-30 06:59:31 | -17.7084 | -3191.7867 | -83.3269 | 0 | Close | 46
7192 | 43 | 4 | CC DChg | 00:02:20 | 63:29:12 | -14363.2 | 1.2304 | 558.6 | 14.58 | 0 | 0 | 558.6 | 14.58 | 0.7575 | 19.78 | 0 | 0 | 0.7575 | 19.78 | 2025-11-30 06:59:33 | -17.6725 | -3191.8578 | -83.3288 | 0 | Close | 46.66667
7193 | 43 | 4 | CC DChg | 00:02:22 | 63:29:14 | -14363.2 | 1.2279 | 566.5 | 14.79 | 0 | 0 | 566.5 | 14.79 | 0.7673 | 20.03 | 0 | 0 | 0.7673 | 20.03 | 2025-11-30 06:59:35 | -17.6366 | -3191.8044 | -83.3274 | 0 | Close | 47.33333
7194 | 43 | 4 | CC DChg | 00:02:24 | 63:29:16 | -14363.2 | 1.2258 | 574.5 | 15 | 0 | 0 | 574.5 | 15 | 0.7771 | 20.29 | 0 | 0 | 0.7771 | 20.29 | 2025-11-30 06:59:37 | -17.6064 | -3799.8095 | -99.2003 | 0 | Close | 48
7195 | 43 | 4 | CC DChg | 00:02:26 | 63:29:18 | -14363.2 | 1.223 | 582.5 | 15.21 | 0 | 0 | 582.5 | 15.21 | 0.7869 | 20.54 | 0 | 0 | 0.7869 | 20.54 | 2025-11-30 06:59:39 | -17.5662 | -2849.8413 | -74.3998 | 0 | Close | 48.66667
7196 | 43 | 4 | CC DChg | 00:02:28 | 63:29:20 | -14363.2 | 1.2208 | 590.5 | 15.42 | 0 | 0 | 590.5 | 15.42 | 0.7966 | 20.8 | 0 | 0 | 0.7966 | 20.8 | 2025-11-30 06:59:41 | -17.5346 | -3627.0909 | -94.6912 | 0 | Close | 49.33334
7197 | 43 | 4 | CC DChg | 00:02:30 | 63:29:22 | -14363.2 | 1.2186 | 598.5 | 15.62 | 0 | 0 | 598.5 | 15.62 | 0.8064 | 21.05 | 0 | 0 | 0.8064 | 21.05 | 2025-11-30 06:59:43 | -17.503 | -3627.0505 | -94.6902 | 0 | Close | 50
7198 | 43 | 4 | CC DChg | 00:02:32 | 63:29:24 | -14363.2 | 1.2162 | 606.4 | 15.83 | 0 | 0 | 606.4 | 15.83 | 0.8161 | 21.31 | 0 | 0 | 0.8161 | 21.31 | 2025-11-30 06:59:45 | -17.4685 | -3324.7963 | -86.7993 | 0 | Close | 50.66666
7199 | 43 | 4 | CC DChg | 00:02:34 | 63:29:26 | -14363.2 | 1.2137 | 614.4 | 16.04 | 0 | 0 | 614.4 | 16.04 | 0.8258 | 21.56 | 0 | 0 | 0.8258 | 21.56 | 2025-11-30 06:59:47 | -17.4326 | -3191.84 | -83.3283 | 0 | Close | 51.33333
7200 | 43 | 4 | CC DChg | 00:02:36 | 63:29:28 | -14363.2 | 1.2115 | 622.4 | 16.25 | 0 | 0 | 622.4 | 16.25 | 0.8355 | 21.81 | 0 | 0 | 0.8355 | 21.81 | 2025-11-30 06:59:49 | -17.401 | -3627.0909 | -94.6912 | 0 | Close | 52
7201 | 43 | 4 | CC DChg | 00:02:38 | 63:29:30 | -14363.2 | 1.2093 | 630.4 | 16.46 | 0 | 0 | 630.4 | 16.46 | 0.8451 | 22.06 | 0 | 0 | 0.8451 | 22.06 | 2025-11-30 06:59:51 | -17.3694 | -3627.0707 | -94.6907 | 0 | Close | 52.66667
7202 | 43 | 4 | CC DChg | 00:02:40 | 63:29:32 | -14363.2 | 1.2069 | 638.4 | 16.67 | 0 | 0 | 638.4 | 16.67 | 0.8548 | 22.31 | 0 | 0 | 0.8548 | 22.31 | 2025-11-30 06:59:53 | -17.335 | -3324.7963 | -86.7993 | 0 | Close | 53.33333
7203 | 43 | 4 | CC DChg | 00:02:42 | 63:29:34 | -14363.2 | 1.2047 | 646.3 | 16.87 | 0 | 0 | 646.3 | 16.87 | 0.8644 | 22.57 | 0 | 0 | 0.8644 | 22.57 | 2025-11-30 06:59:55 | -17.3034 | -3627.0505 | -94.6902 | 0 | Close | 53.99999
7204 | 43 | 4 | CC DChg | 00:02:44 | 63:29:36 | -14363.2 | 1.2025 | 654.3 | 17.08 | 0 | 0 | 654.3 | 17.08 | 0.874 | 22.82 | 0 | 0 | 0.874 | 22.82 | 2025-11-30 06:59:57 | -17.2718 | -3627.1313 | -94.6923 | 0 | Close | 54.66667
7205 | 43 | 4 | CC DChg | 00:02:46 | 63:29:38 | -14363.2 | 1.2007 | 662.3 | 17.29 | 0 | 0 | 662.3 | 17.29 | 0.8836 | 23.07 | 0 | 0 | 0.8836 | 23.07 | 2025-11-30 06:59:59 | -17.2459 | -4433.0617 | -115.7324 | 0 | Close | 55.33333
7206 | 43 | 4 | CC DChg | 00:02:48 | 63:29:40 | -14363.2 | 1.1982 | 670.3 | 17.5 | 0 | 0 | 670.3 | 17.5 | 0.8931 | 23.32 | 0 | 0 | 0.8931 | 23.32 | 2025-11-30 07:00:01 | -17.21 | -3191.8222 | -83.3278 | 0 | Close | 56
7207 | 43 | 4 | CC DChg | 00:02:50 | 63:29:42 | -14363.2 | 1.196 | 678.3 | 17.71 | 0 | 0 | 678.3 | 17.71 | 0.9027 | 23.57 | 0 | 0 | 0.9027 | 23.57 | 2025-11-30 07:00:03 | -17.1784 | -3627.0909 | -94.6912 | 0 | Close | 56.66667
7208 | 43 | 4 | CC DChg | 00:02:52 | 63:29:44 | -14363.2 | 1.1938 | 686.2 | 17.92 | 0 | 0 | 686.2 | 17.92 | 0.9122 | 23.82 | 0 | 0 | 0.9122 | 23.82 | 2025-11-30 07:00:05 | -17.1468 | -3627.0505 | -94.6902 | 0 | Close | 57.33333
7209 | 43 | 4 | CC DChg | 00:02:54 | 63:29:46 | -14363.2 | 1.192 | 694.2 | 18.12 | 0 | 0 | 694.2 | 18.12 | 0.9217 | 24.06 | 0 | 0 | 0.9217 | 24.06 | 2025-11-30 07:00:07 | -17.1209 | -4433.1111 | -115.7337 | 0 | Close | 58
7210 | 43 | 4 | CC DChg | 00:02:56 | 63:29:48 | -14363.2 | 1.1895 | 702.2 | 18.33 | 0 | 0 | 702.2 | 18.33 | 0.9312 | 24.31 | 0 | 0 | 0.9312 | 24.31 | 2025-11-30 07:00:09 | -17.085 | -3191.8044 | -83.3274 | 0 | Close | 58.66666
7211 | 43 | 4 | CC DChg | 00:02:58 | 63:29:50 | -14363.2 | 1.1873 | 710.2 | 18.54 | 0 | 0 | 710.2 | 18.54 | 0.9407 | 24.56 | 0 | 0 | 0.9407 | 24.56 | 2025-11-30 07:00:11 | -17.0534 | -3627.0707 | -94.6907 | 0 | Close | 59.33333
7212 | 43 | 4 | CC DChg | 00:03:00 | 63:29:52 | -14363.2 | 1.1855 | 718.2 | 18.75 | 0 | 0 | 718.2 | 18.75 | 0.9502 | 24.81 | 0 | 0 | 0.9502 | 24.81 | 2025-11-30 07:00:13 | -17.0276 | -4433.1358 | -115.7344 | 0 | Close | 60
7213 | 43 | 4 | CC DChg | 00:03:02 | 63:29:54 | -14363.2 | 1.183 | 726.1 | 18.96 | 0 | 0 | 726.1 | 18.96 | 0.9596 | 25.05 | 0 | 0 | 0.9596 | 25.05 | 2025-11-30 07:00:15 | -16.9917 | -3191.7867 | -83.3269 | 0 | Close | 60.66666
7214 | 43 | 4 | CC DChg | 00:03:04 | 63:29:56 | -14363.2 | 1.1808 | 734.1 | 19.17 | 0 | 0 | 734.1 | 19.17 | 0.9691 | 25.3 | 0 | 0 | 0.9691 | 25.3 | 2025-11-30 07:00:17 | -16.9601 | -3627.0909 | -94.6912 | 0 | Close | 61.33333
7215 | 43 | 4 | CC DChg | 00:03:06 | 63:29:58 | -14363.2 | 1.179 | 742.1 | 19.37 | 0 | 0 | 742.1 | 19.37 | 0.9785 | 25.55 | 0 | 0 | 0.9785 | 25.55 | 2025-11-30 07:00:19 | -16.9342 | -4433.0864 | -115.7331 | 0 | Close | 62
7216 | 43 | 4 | CC DChg | 00:03:08 | 63:30:00 | -14363.2 | 1.1768 | 750.1 | 19.58 | 0 | 0 | 750.1 | 19.58 | 0.9879 | 25.79 | 0 | 0 | 0.9879 | 25.79 | 2025-11-30 07:00:21 | -16.9026 | -3627.0909 | -94.6912 | 0 | Close | 62.66667
7217 | 43 | 4 | CC DChg | 00:03:10 | 63:30:02 | -14363.2 | 1.1743 | 758.1 | 19.79 | 0 | 0 | 758.1 | 19.79 | 0.9973 | 26.04 | 0 | 0 | 0.9973 | 26.04 | 2025-11-30 07:00:23 | -16.8667 | -3191.8222 | -83.3278 | 0 | Close | 63.33334
7218 | 43 | 4 | CC DChg | 00:03:12 | 63:30:04 | -14363.2 | 1.1721 | 766 | 20 | 0 | 0 | 766 | 20 | 1.0066 | 26.28 | 0 | 0 | 1.0066 | 26.28 | 2025-11-30 07:00:25 | -16.8351 | -3627.0707 | -94.6907 | 0 | Close | 64
7219 | 43 | 4 | CC DChg | 00:03:14 | 63:30:06 | -14363.2 | 1.1703 | 774 | 20.21 | 0 | 0 | 774 | 20.21 | 1.016 | 26.52 | 0 | 0 | 1.016 | 26.52 | 2025-11-30 07:00:27 | -16.8093 | -4433.0864 | -115.7331 | 0 | Close | 64.66667
7220 | 43 | 4 | CC DChg | 00:03:16 | 63:30:08 | -14363.2 | 1.1681 | 782 | 20.42 | 0 | 0 | 782 | 20.42 | 1.0253 | 26.77 | 0 | 0 | 1.0253 | 26.77 | 2025-11-30 07:00:29 | -16.7777 | -3627.0707 | -94.6907 | 0 | Close | 65.33333
7221 | 43 | 4 | CC DChg | 00:03:18 | 63:30:10 | -14363.2 | 1.1656 | 790 | 20.62 | 0 | 0 | 790 | 20.62 | 1.0346 | 27.01 | 0 | 0 | 1.0346 | 27.01 | 2025-11-30 07:00:31 | -16.7418 | -3191.8222 | -83.3278 | 0 | Close | 66
7222 | 43 | 4 | CC DChg | 00:03:20 | 63:30:12 | -14363.2 | 1.1635 | 798 | 20.83 | 0 | 0 | 798 | 20.83 | 1.0439 | 27.25 | 0 | 0 | 1.0439 | 27.25 | 2025-11-30 07:00:33 | -16.7116 | -3799.7884 | -99.1998 | 0 | Close | 66.66667
7223 | 43 | 4 | CC DChg | 00:03:22 | 63:30:14 | -14363.2 | 1.1616 | 805.9 | 21.04 | 0 | 0 | 805.9 | 21.04 | 1.0532 | 27.5 | 0 | 0 | 1.0532 | 27.5 | 2025-11-30 07:00:35 | -16.6843 | -4199.8129 | -109.6431 | 0 | Close | 67.33334
7224 | 43 | 4 | CC DChg | 00:03:24 | 63:30:16 | -14363.2 | 1.1591 | 813.9 | 21.25 | 0 | 0 | 813.9 | 21.25 | 1.0624 | 27.74 | 0 | 0 | 1.0624 | 27.74 | 2025-11-30 07:00:37 | -16.6484 | -3191.7867 | -83.3269 | 0 | Close | 68
7225 | 43 | 4 | CC DChg | 00:03:26 | 63:30:18 | -14363.2 | 1.1569 | 821.9 | 21.46 | 0 | 0 | 821.9 | 21.46 | 1.0717 | 27.98 | 0 | 0 | 1.0717 | 27.98 | 2025-11-30 07:00:39 | -16.6168 | -3627.0707 | -94.6907 | 0 | Close | 68.66667
7226 | 43 | 4 | CC DChg | 00:03:28 | 63:30:20 | -14363.2 | 1.1548 | 829.9 | 21.67 | 0 | 0 | 829.9 | 21.67 | 1.0809 | 28.22 | 0 | 0 | 1.0809 | 28.22 | 2025-11-30 07:00:41 | -16.5866 | -3799.7884 | -99.1998 | 0 | Close | 69.33333
7227 | 43 | 4 | CC DChg | 00:03:30 | 63:30:22 | -14363.2 | 1.1526 | 837.9 | 21.87 | 0 | 0 | 837.9 | 21.87 | 1.0901 | 28.46 | 0 | 0 | 1.0901 | 28.46 | 2025-11-30 07:00:43 | -16.555 | -3627.1111 | -94.6918 | 0 | Close | 70.00001
7228 | 43 | 4 | CC DChg | 00:03:32 | 63:30:24 | -14363.2 | 1.1504 | 845.8 | 22.08 | 0 | 0 | 845.8 | 22.08 | 1.0993 | 28.7 | 0 | 0 | 1.0993 | 28.7 | 2025-11-30 07:00:45 | -16.5234 | -3627.0707 | -94.6907 | 0 | Close | 70.66667
7229 | 43 | 4 | CC DChg | 00:03:34 | 63:30:26 | -14363.2 | 1.1483 | 853.8 | 22.29 | 0 | 0 | 853.8 | 22.29 | 1.1085 | 28.94 | 0 | 0 | 1.1085 | 28.94 | 2025-11-30 07:00:47 | -16.4933 | -3799.7884 | -99.1998 | 0 | Close | 71.33334
7230 | 43 | 4 | CC DChg | 00:03:36 | 63:30:28 | -14363.2 | 1.1461 | 861.8 | 22.5 | 0 | 0 | 861.8 | 22.5 | 1.1176 | 29.18 | 0 | 0 | 1.1176 | 29.18 | 2025-11-30 07:00:49 | -16.4617 | -3627.0303 | -94.6897 | 0 | Close | 72
7231 | 43 | 4 | CC DChg | 00:03:38 | 63:30:30 | -14363.2 | 1.1439 | 869.8 | 22.71 | 0 | 0 | 869.8 | 22.71 | 1.1268 | 29.42 | 0 | 0 | 1.1268 | 29.42 | 2025-11-30 07:00:51 | -16.4301 | -3627.1111 | -94.6918 | 0 | Close | 72.66667
7232 | 43 | 4 | CC DChg | 00:03:40 | 63:30:32 | -14363.2 | 1.1414 | 877.8 | 22.92 | 0 | 0 | 877.8 | 22.92 | 1.1359 | 29.65 | 0 | 0 | 1.1359 | 29.65 | 2025-11-30 07:00:53 | -16.3942 | -3191.8222 | -83.3278 | 0 | Close | 73.33334
7233 | 43 | 4 | CC DChg | 00:03:42 | 63:30:34 | -14363.2 | 1.1393 | 885.7 | 23.12 | 0 | 0 | 885.7 | 23.12 | 1.145 | 29.89 | 0 | 0 | 1.145 | 29.89 | 2025-11-30 07:00:55 | -16.364 | -3799.7884 | -99.1998 | 0 | Close | 74
7234 | 43 | 4 | CC DChg | 00:03:44 | 63:30:36 | -14363.2 | 1.1374 | 893.7 | 23.33 | 0 | 0 | 893.7 | 23.33 | 1.1541 | 30.13 | 0 | 0 | 1.1541 | 30.13 | 2025-11-30 07:00:57 | -16.3367 | -4199.8129 | -109.6431 | 0 | Close | 74.66668
7235 | 43 | 4 | CC DChg | 00:03:46 | 63:30:38 | -14363.2 | 1.1349 | 901.7 | 23.54 | 0 | 0 | 901.7 | 23.54 | 1.1631 | 30.37 | 0 | 0 | 1.1631 | 30.37 | 2025-11-30 07:00:59 | -16.3008 | -3191.7511 | -83.326 | 0 | Close | 75.33333
7236 | 43 | 4 | CC DChg | 00:03:48 | 63:30:40 | -14363.2 | 1.1328 | 909.7 | 23.75 | 0 | 0 | 909.7 | 23.75 | 1.1722 | 30.6 | 0 | 0 | 1.1722 | 30.6 | 2025-11-30 07:01:01 | -16.2706 | -3799.8307 | -99.2009 | 0 | Close | 76
7237 | 43 | 4 | CC DChg | 00:03:50 | 63:30:42 | -14363.2 | 1.1306 | 917.6 | 23.96 | 0 | 0 | 917.6 | 23.96 | 1.1812 | 30.84 | 0 | 0 | 1.1812 | 30.84 | 2025-11-30 07:01:03 | -16.239 | -3627.0707 | -94.6907 | 0 | Close | 76.66667
7238 | 43 | 4 | CC DChg | 00:03:52 | 63:30:44 | -14363.2 | 1.1287 | 925.6 | 24.17 | 0 | 0 | 925.6 | 24.17 | 1.1902 | 31.07 | 0 | 0 | 1.1902 | 31.07 | 2025-11-30 07:01:05 | -16.2118 | -4199.7661 | -109.6419 | 0 | Close | 77.33333
7239 | 43 | 4 | CC DChg | 00:03:54 | 63:30:46 | -14363.2 | 1.1259 | 933.6 | 24.37 | 0 | 0 | 933.6 | 24.37 | 1.1992 | 31.31 | 0 | 0 | 1.1992 | 31.31 | 2025-11-30 07:01:07 | -16.1715 | -2849.873 | -74.4007 | 0 | Close | 78.00001
7240 | 43 | 4 | CC DChg | 00:03:56 | 63:30:48 | -14363.2 | 1.1241 | 941.6 | 24.58 | 0 | 0 | 941.6 | 24.58 | 1.2082 | 31.54 | 0 | 0 | 1.2082 | 31.54 | 2025-11-30 07:01:09 | -16.1457 | -4432.9877 | -115.7305 | 0 | Close | 78.66666
7241 | 43 | 4 | CC DChg | 00:03:58 | 63:30:50 | -14363.2 | 1.1219 | 949.6 | 24.79 | 0 | 0 | 949.6 | 24.79 | 1.2171 | 31.78 | 0 | 0 | 1.2171 | 31.78 | 2025-11-30 07:01:11 | -16.1141 | -3627.1111 | -94.6918 | 0 | Close | 79.33333
7242 | 43 | 4 | CC DChg | 00:04:00 | 63:30:52 | -14363.2 | 1.1197 | 957.5 | 25 | 0 | 0 | 957.5 | 25 | 1.2261 | 32.01 | 0 | 0 | 1.2261 | 32.01 | 2025-11-30 07:01:13 | -16.0825 | -3627.1111 | -94.6918 | 0 | Close | 80.00001
7243 | 43 | 4 | CC DChg | 00:04:02 | 63:30:54 | -14363.2 | 1.1173 | 965.5 | 25.21 | 0 | 0 | 965.5 | 25.21 | 1.235 | 32.24 | 0 | 0 | 1.235 | 32.24 | 2025-11-30 07:01:15 | -16.048 | -3324.7778 | -86.7988 | 0 | Close | 80.66666
7244 | 43 | 4 | CC DChg | 00:04:04 | 63:30:56 | -14363.2 | 1.1151 | 973.5 | 25.42 | 0 | 0 | 973.5 | 25.42 | 1.2439 | 32.47 | 0 | 0 | 1.2439 | 32.47 | 2025-11-30 07:01:17 | -16.0164 | -3627.1111 | -94.6918 | 0 | Close | 81.33334
7245 | 43 | 4 | CC DChg | 00:04:06 | 63:30:58 | -14363.2 | 1.1129 | 981.5 | 25.62 | 0 | 0 | 981.5 | 25.62 | 1.2528 | 32.71 | 0 | 0 | 1.2528 | 32.71 | 2025-11-30 07:01:19 | -15.9848 | -3627.0303 | -94.6897 | 0 | Close | 82
7246 | 43 | 4 | CC DChg | 00:04:08 | 63:31:00 | -14363.2 | 1.1104 | 989.5 | 25.83 | 0 | 0 | 989.5 | 25.83 | 1.2617 | 32.94 | 0 | 0 | 1.2617 | 32.94 | 2025-11-30 07:01:21 | -15.9489 | -3191.8578 | -83.3288 | 0 | Close | 82.66667
7247 | 43 | 4 | CC DChg | 00:04:10 | 63:31:02 | -14363.2 | 1.1083 | 997.4 | 26.04 | 0 | 0 | 997.4 | 26.04 | 1.2705 | 33.17 | 0 | 0 | 1.2705 | 33.17 | 2025-11-30 07:01:23 | -15.9187 | -3799.7884 | -99.1998 | 0 | Close | 83.33334
7248 | 43 | 4 | CC DChg | 00:04:12 | 63:31:04 | -14363.2 | 1.1061 | 1005.4 | 26.25 | 0 | 0 | 1005.4 | 26.25 | 1.2794 | 33.4 | 0 | 0 | 1.2794 | 33.4 | 2025-11-30 07:01:25 | -15.8871 | -3627.0707 | -94.6907 | 0 | Close | 84
7249 | 43 | 4 | CC DChg | 00:04:14 | 63:31:06 | -14363.2 | 1.1036 | 1013.4 | 26.46 | 0 | 0 | 1013.4 | 26.46 | 1.2882 | 33.63 | 0 | 0 | 1.2882 | 33.63 | 2025-11-30 07:01:27 | -15.8512 | -3191.8222 | -83.3278 | 0 | Close | 84.66667
7250 | 43 | 4 | CC DChg | 00:04:16 | 63:31:08 | -14363.2 | 1.1011 | 1021.4 | 26.66 | 0 | 0 | 1021.4 | 26.66 | 1.297 | 33.86 | 0 | 0 | 1.297 | 33.86 | 2025-11-30 07:01:29 | -15.8153 | -3191.7867 | -83.3269 | 0 | Close | 85.33333
7251 | 43 | 4 | CC DChg | 00:04:18 | 63:31:10 | -14363.2 | 1.099 | 1029.4 | 26.87 | 0 | 0 | 1029.4 | 26.87 | 1.3058 | 34.09 | 0 | 0 | 1.3058 | 34.09 | 2025-11-30 07:01:31 | -15.7852 | -3799.8307 | -99.2009 | 0 | Close | 86
7252 | 43 | 4 | CC DChg | 00:04:20 | 63:31:12 | -14363.2 | 1.0968 | 1037.3 | 27.08 | 0 | 0 | 1037.3 | 27.08 | 1.3145 | 34.32 | 0 | 0 | 1.3145 | 34.32 | 2025-11-30 07:01:33 | -15.7536 | -3627.0707 | -94.6907 | 0 | Close | 86.66667
7253 | 43 | 4 | CC DChg | 00:04:22 | 63:31:14 | -14363.2 | 1.094 | 1045.3 | 27.29 | 0 | 0 | 1045.3 | 27.29 | 1.3233 | 34.55 | 0 | 0 | 1.3233 | 34.55 | 2025-11-30 07:01:35 | -15.7134 | -2849.873 | -74.4007 | 0 | Close | 87.33334
7254 | 43 | 4 | CC DChg | 00:04:24 | 63:31:16 | -14363.2 | 1.0918 | 1053.3 | 27.5 | 0 | 0 | 1053.3 | 27.5 | 1.332 | 34.77 | 0 | 0 | 1.332 | 34.77 | 2025-11-30 07:01:37 | -15.6818 | -3627.0303 | -94.6897 | 0 | Close | 88
7255 | 43 | 4 | CC DChg | 00:04:26 | 63:31:18 | -14363.2 | 1.0897 | 1061.3 | 27.71 | 0 | 0 | 1061.3 | 27.71 | 1.3407 | 35 | 0 | 0 | 1.3407 | 35 | 2025-11-30 07:01:39 | -15.6516 | -3799.746 | -99.1987 | 0 | Close | 88.66666
7256 | 43 | 4 | CC DChg | 00:04:28 | 63:31:20 | -14363.2 | 1.0869 | 1069.3 | 27.91 | 0 | 0 | 1069.3 | 27.91 | 1.3494 | 35.23 | 0 | 0 | 1.3494 | 35.23 | 2025-11-30 07:01:41 | -15.6114 | -2849.873 | -74.4007 | 0 | Close | 89.33333
7257 | 43 | 4 | CC DChg | 00:04:30 | 63:31:22 | -14363.2 | 1.0847 | 1077.2 | 28.12 | 0 | 0 | 1077.2 | 28.12 | 1.358 | 35.45 | 0 | 0 | 1.358 | 35.45 | 2025-11-30 07:01:43 | -15.5798 | -3627.1111 | -94.6918 | 0 | Close | 90.00001
7258 | 43 | 4 | CC DChg | 00:04:32 | 63:31:24 | -14363.2 | 1.0822 | 1085.2 | 28.33 | 0 | 0 | 1085.2 | 28.33 | 1.3667 | 35.68 | 0 | 0 | 1.3667 | 35.68 | 2025-11-30 07:01:45 | -15.5439 | -3191.8222 | -83.3278 | 0 | Close | 90.66667
7259 | 43 | 4 | CC DChg | 00:04:34 | 63:31:26 | -14363.2 | 1.0801 | 1093.2 | 28.54 | 0 | 0 | 1093.2 | 28.54 | 1.3753 | 35.9 | 0 | 0 | 1.3753 | 35.9 | 2025-11-30 07:01:47 | -15.5137 | -3799.746 | -99.1987 | 0 | Close | 91.33333
7260 | 43 | 4 | CC DChg | 00:04:36 | 63:31:28 | -14363.2 | 1.0776 | 1101.2 | 28.75 | 0 | 0 | 1101.2 | 28.75 | 1.3839 | 36.13 | 0 | 0 | 1.3839 | 36.13 | 2025-11-30 07:01:49 | -15.4778 | -3191.7867 | -83.3269 | 0 | Close | 91.99999
7261 | 43 | 4 | CC DChg | 00:04:38 | 63:31:30 | -14363.2 | 1.0754 | 1109.2 | 28.96 | 0 | 0 | 1109.2 | 28.96 | 1.3925 | 36.35 | 0 | 0 | 1.3925 | 36.35 | 2025-11-30 07:01:51 | -15.4462 | -3627.1515 | -94.6928 | 0 | Close | 92.66667
7262 | 43 | 4 | CC DChg | 00:04:40 | 63:31:32 | -14363.2 | 1.0732 | 1117.1 | 29.16 | 0 | 0 | 1117.1 | 29.16 | 1.4011 | 36.58 | 0 | 0 | 1.4011 | 36.58 | 2025-11-30 07:01:53 | -15.4146 | -3627.0707 | -94.6907 | 0 | Close | 93.33334
7263 | 43 | 4 | CC DChg | 00:04:42 | 63:31:34 | -14363.2 | 1.0708 | 1125.1 | 29.37 | 0 | 0 | 1125.1 | 29.37 | 1.4096 | 36.8 | 0 | 0 | 1.4096 | 36.8 | 2025-11-30 07:01:55 | -15.3801 | -3324.8148 | -86.7998 | 0 | Close | 94
7264 | 43 | 4 | CC DChg | 00:04:44 | 63:31:36 | -14363.2 | 1.0686 | 1133.1 | 29.58 | 0 | 0 | 1133.1 | 29.58 | 1.4182 | 37.02 | 0 | 0 | 1.4182 | 37.02 | 2025-11-30 07:01:57 | -15.3485 | -3627.0303 | -94.6897 | 0 | Close | 94.66666
7265 | 43 | 4 | CC DChg | 00:04:46 | 63:31:38 | -14363.2 | 1.0664 | 1141.1 | 29.79 | 0 | 0 | 1141.1 | 29.79 | 1.4267 | 37.25 | 0 | 0 | 1.4267 | 37.25 | 2025-11-30 07:01:59 | -15.3169 | -3627.1111 | -94.6918 | 0 | Close | 95.33334
7266 | 43 | 4 | CC DChg | 00:04:48 | 63:31:40 | -14363.2 | 1.0646 | 1149.1 | 30 | 0 | 0 | 1149.1 | 30 | 1.4352 | 37.47 | 0 | 0 | 1.4352 | 37.47 | 2025-11-30 07:02:01 | -15.2911 | -4433.0864 | -115.7331 | 0 | Close | 96
7267 | 43 | 4 | CC DChg | 00:04:50 | 63:31:42 | -14363.2 | 1.0621 | 1157 | 30.21 | 0 | 0 | 1157 | 30.21 | 1.4437 | 37.69 | 0 | 0 | 1.4437 | 37.69 | 2025-11-30 07:02:03 | -15.2552 | -3191.7867 | -83.3269 | 0 | Close | 96.66666
7268 | 43 | 4 | CC DChg | 00:04:52 | 63:31:44 | -14363.2 | 1.0602 | 1165 | 30.41 | 0 | 0 | 1165 | 30.41 | 1.4521 | 37.91 | 0 | 0 | 1.4521 | 37.91 | 2025-11-30 07:02:05 | -15.2279 | -4199.8129 | -109.6431 | 0 | Close | 97.33334
7269 | 43 | 4 | CC DChg | 00:04:54 | 63:31:46 | -14363.2 | 1.0584 | 1173 | 30.62 | 0 | 0 | 1173 | 30.62 | 1.4606 | 38.13 | 0 | 0 | 1.4606 | 38.13 | 2025-11-30 07:02:07 | -15.202 | -4433.037 | -115.7318 | 0 | Close | 97.99999
7270 | 43 | 4 | CC DChg | 00:04:56 | 63:31:48 | -14363.2 | 1.0565 | 1181 | 30.83 | 0 | 0 | 1181 | 30.83 | 1.469 | 38.35 | 0 | 0 | 1.469 | 38.35 | 2025-11-30 07:02:09 | -15.1747 | -4199.8596 | -109.6443 | 0 | Close | 98.66667
7271 | 43 | 4 | CC DChg | 00:04:58 | 63:31:50 | -14363.2 | 1.0546 | 1189 | 31.04 | 0 | 0 | 1189 | 31.04 | 1.4774 | 38.57 | 0 | 0 | 1.4774 | 38.57 | 2025-11-30 07:02:11 | -15.1474 | -4199.7193 | -109.6406 | 0 | Close | 99.33333
7272 | 43 | 4 | CC DChg | 00:05:00 | 63:31:52 | -14363.2 | 1.0528 | 1196.9 | 31.25 | 0 | 0 | 1196.9 | 31.25 | 1.4858 | 38.79 | 0 | 0 | 1.4858 | 38.79 | 2025-11-30 07:02:13 | -15.1216 | -4433.0864 | -115.7331 | 0 | Close | 100 |  | 1
7273 | 43 | 5 | CC Chg | 00:00:00 | 63:31:52 | 0 | 1.3064 | 0 | 0 | 0 | 0 | 0 | 0 | 0 | 0 | 0 | 0 | 0 | 0 | 2025-11-30 07:02:13 | 0 | 0 | 0 | 0 | Close | 0 |  | 0
7274 | 43 | 5 | CC Chg | 00:05:00 | 63:36:52 | 948.7 | 1.5783 | 78.9 | 2.06 | 78.9 | 2.06 | 0 | 0 | 0.1205 | 3.15 | 0.1205 | 3.15 | 0 | 0 | 2025-11-30 07:07:13 | 1.4973 | 290.2834 | 7.5783 | 0 | Close | 6.533967
7275 | 43 | 5 | CC Chg | 00:10:00 | 63:41:52 | 948.7 | 1.6117 | 158 | 4.12 | 158 | 4.12 | 0 | 0 | 0.2468 | 6.44 | 0.2468 | 6.44 | 0 | 0 | 2025-11-30 07:12:13 | 1.529 | 2366.9158 | 61.7923 | 0 | Close | 13.07844
7276 | 43 | 5 | CC Chg | 00:15:00 | 63:46:52 | 948.7 | 1.6338 | 237 | 6.19 | 237 | 6.19 | 0 | 0 | 0.3751 | 9.79 | 0.3751 | 9.79 | 0 | 0 | 2025-11-30 07:17:13 | 1.5499 | 3577.1498 | 93.3874 | 0 | Close | 19.62292
7277 | 43 | 5 | CC Chg | 00:20:00 | 63:51:52 | 948.7 | 1.653 | 316.1 | 8.25 | 316.1 | 8.25 | 0 | 0 | 0.505 | 13.18 | 0.505 | 13.18 | 0 | 0 | 2025-11-30 07:22:13 | 1.5681 | 4117.4468 | 107.4928 | 0 | Close | 26.1674
7278 | 43 | 5 | CC Chg | 00:25:00 | 63:56:52 | 948.7 | 1.671 | 395.1 | 10.32 | 395.1 | 10.32 | 0 | 0 | 0.6364 | 16.61 | 0.6364 | 16.61 | 0 | 0 | 2025-11-30 07:27:13 | 1.5852 | 4391.9457 | 114.659 | 0 | Close | 32.71187
7279 | 43 | 5 | CC Chg | 00:30:00 | 64:01:52 | 948.7 | 1.6883 | 474.2 | 12.38 | 474.2 | 12.38 | 0 | 0 | 0.7692 | 20.08 | 0.7692 | 20.08 | 0 | 0 | 2025-11-30 07:32:13 | 1.6016 | 4569.6519 | 119.2984 | 0 | Close | 39.25635
7280 | 43 | 5 | CC Chg | 00:35:00 | 64:06:52 | 948.7 | 1.706 | 553.3 | 14.44 | 553.3 | 14.44 | 0 | 0 | 0.9034 | 23.58 | 0.9034 | 23.58 | 0 | 0 | 2025-11-30 07:37:13 | 1.6184 | 4466.3829 | 116.6023 | 0 | Close | 45.80082
7281 | 43 | 5 | CC Chg | 00:40:00 | 64:11:52 | 948.7 | 1.7246 | 632.3 | 16.51 | 632.3 | 16.51 | 0 | 0 | 1.039 | 27.12 | 1.039 | 27.12 | 0 | 0 | 2025-11-30 07:42:13 | 1.6361 | 4250.2724 | 110.9604 | 0 | Close | 52.34531
7282 | 43 | 5 | CC Chg | 00:45:00 | 64:16:52 | 948.7 | 1.7438 | 711.4 | 18.57 | 711.4 | 18.57 | 0 | 0 | 1.1761 | 30.7 | 1.1761 | 30.7 | 0 | 0 | 2025-11-30 07:47:13 | 1.6543 | 4117.4444 | 107.4927 | 0 | Close | 58.88978
7283 | 43 | 5 | CC Chg | 00:50:00 | 64:21:52 | 948.7 | 1.7646 | 790.4 | 20.64 | 790.4 | 20.64 | 0 | 0 | 1.3147 | 34.32 | 1.3147 | 34.32 | 0 | 0 | 2025-11-30 07:52:13 | 1.674 | 3800.7222 | 99.2242 | 0 | Close | 65.43426
7284 | 43 | 5 | CC Chg | 00:55:00 | 64:26:52 | 948.7 | 1.7869 | 869.5 | 22.7 | 869.5 | 22.7 | 0 | 0 | 1.4551 | 37.99 | 1.4551 | 37.99 | 0 | 0 | 2025-11-30 07:57:13 | 1.6952 | 3545.0643 | 92.5498 | 0 | Close | 71.97873
7285 | 43 | 5 | CC Chg | 01:00:00 | 64:31:52 | 948.7 | 1.8114 | 948.5 | 24.76 | 948.5 | 24.76 | 0 | 0 | 1.5973 | 41.7 | 1.5973 | 41.7 | 0 | 0 | 2025-11-30 08:02:13 | 1.7184 | 3226.7356 | 84.2393 | 0 | Close | 78.52321
7286 | 43 | 5 | CC Chg | 01:05:00 | 64:36:52 | 948.7 | 1.8374 | 1027.6 | 26.83 | 1027.6 | 26.83 | 0 | 0 | 1.7415 | 45.46 | 1.7415 | 45.46 | 0 | 0 | 2025-11-30 08:07:13 | 1.7431 | 3040.5812 | 79.3794 | 0 | Close | 85.06769
7287 | 43 | 5 | CC Chg | 01:10:00 | 64:41:52 | 948.7 | 1.8647 | 1106.6 | 28.89 | 1106.6 | 28.89 | 0 | 0 | 1.8878 | 49.28 | 1.8878 | 49.28 | 0 | 0 | 2025-11-30 08:12:13 | 1.769 | 2895.7818 | 75.5992 | 0 | Close | 91.61216
7288 | 43 | 5 | CC Chg | 01:15:00 | 64:46:52 | 948.7 | 1.8923 | 1185.7 | 30.95 | 1185.7 | 30.95 | 0 | 0 | 2.0363 | 53.16 | 2.0363 | 53.16 | 0 | 0 | 2025-11-30 08:17:13 | 1.7951 | 2864.3124 | 74.7776 | 0 | Close | 98.15664
7289 | 43 | 5 | CC Chg | 01:16:24 | 64:48:16 | 948.7 | 1.9001 | 1208 | 31.54 | 1208 | 31.54 | 0 | 0 | 2.0785 | 54.26 | 2.0785 | 54.26 | 0 | 0 | 2025-11-30 08:18:37 | 1.8025 | 2854.7692 | 74.5285 | 0 | Close | 100 |  | 1
7290 | 44 | 4 | CC DChg | 00:00:00 | 64:48:16 | -14360.1 | 1.6427 | 0 | 0 | 0 | 0 | 0 | 0 | 0 | 0 | 0 | 0 | 0 | 0 | 2025-11-30 08:18:37 | -23.5894 | 0 | 0 | 0 | Close | 0 |  | 0
7291 | 44 | 4 | CC DChg | 00:00:02 | 64:48:18 | -14363.2 | 1.5761 | 8 | 0.21 | 0 | 0 | 8 | 0.21 | 0.0128 | 0.33 | 0 | 0 | 0.0128 | 0.33 | 2025-11-30 08:18:39 | -22.6379 | -119.8029 | -3.1277 | 0 | Close | 0.6666095
7292 | 44 | 4 | CC DChg | 00:00:04 | 64:48:20 | -14363.2 | 1.551 | 16 | 0.42 | 0 | 0 | 16 | 0.42 | 0.0252 | 0.66 | 0 | 0 | 0.0252 | 0.66 | 2025-11-30 08:18:41 | -22.2773 | -317.9108 | -8.2996 | 0 | Close | 1.333277
7293 | 44 | 4 | CC DChg | 00:00:06 | 64:48:22 | -14363.2 | 1.5342 | 23.9 | 0.62 | 0 | 0 | 23.9 | 0.62 | 0.0375 | 0.98 | 0 | 0 | 0.0375 | 0.98 | 2025-11-30 08:18:43 | -22.036 | -474.9739 | -12.4 | 0 | Close | 1.999944
7294 | 44 | 4 | CC DChg | 00:00:08 | 64:48:24 | -14363.2 | 1.5209 | 31.9 | 0.83 | 0 | 0 | 31.9 | 0.83 | 0.0497 | 1.3 | 0 | 0 | 0.0497 | 1.3 | 2025-11-30 08:18:45 | -21.845 | -599.9668 | -15.6631 | 0 | Close | 2.66661
7295 | 44 | 4 | CC DChg | 00:00:10 | 64:48:26 | -14363.2 | 1.5091 | 39.9 | 1.04 | 0 | 0 | 39.9 | 1.04 | 0.0618 | 1.61 | 0 | 0 | 0.0618 | 1.61 | 2025-11-30 08:18:47 | -21.6755 | -676.2342 | -17.6542 | 0 | Close | 3.333278
7296 | 44 | 4 | CC DChg | 00:00:12 | 64:48:28 | -14363.2 | 1.4989 | 47.9 | 1.25 | 0 | 0 | 47.9 | 1.25 | 0.0738 | 1.93 | 0 | 0 | 0.0738 | 1.93 | 2025-11-30 08:18:49 | -21.529 | -782.3099 | -20.4235 | 0 | Close | 3.999945
7297 | 44 | 4 | CC DChg | 00:00:14 | 64:48:30 | -14363.2 | 1.4896 | 55.9 | 1.46 | 0 | 0 | 55.9 | 1.46 | 0.0857 | 2.24 | 0 | 0 | 0.0857 | 2.24 | 2025-11-30 08:18:51 | -21.3954 | -858.0173 | -22.4 | 0 | Close | 4.666612
7298 | 44 | 4 | CC DChg | 00:00:16 | 64:48:32 | -14363.2 | 1.4812 | 63.8 | 1.67 | 0 | 0 | 63.8 | 1.67 | 0.0976 | 2.55 | 0 | 0 | 0.0976 | 2.55 | 2025-11-30 08:18:53 | -21.2748 | -949.9484 | -24.8 | 0 | Close | 5.333279
7299 | 44 | 4 | CC DChg | 00:00:18 | 64:48:34 | -14363.2 | 1.4732 | 71.8 | 1.87 | 0 | 0 | 71.8 | 1.87 | 0.1094 | 2.86 | 0 | 0 | 0.1094 | 2.86 | 2025-11-30 08:18:55 | -21.1599 | -997.4437 | -26.0399 | 0 | Close | 5.999945
7300 | 44 | 4 | CC DChg | 00:00:20 | 64:48:36 | -14363.2 | 1.4654 | 79.8 | 2.08 | 0 | 0 | 79.8 | 2.08 | 0.1211 | 3.16 | 0 | 0 | 0.1211 | 3.16 | 2025-11-30 08:18:57 | -21.0478 | -1023.0214 | -26.7077 | 0 | Close | 6.666613
7301 | 44 | 4 | CC DChg | 00:00:22 | 64:48:38 | -14363.2 | 1.4583 | 87.8 | 2.29 | 0 | 0 | 87.8 | 2.29 | 0.1328 | 3.47 | 0 | 0 | 0.1328 | 3.47 | 2025-11-30 08:18:59 | -20.9459 | -1123.8826 | -29.3408 | 0 | Close | 7.33328
7302 | 44 | 4 | CC DChg | 00:00:24 | 64:48:40 | -14363.2 | 1.4515 | 95.8 | 2.5 | 0 | 0 | 95.8 | 2.5 | 0.1444 | 3.77 | 0 | 0 | 0.1444 | 3.77 | 2025-11-30 08:19:01 | -20.8482 | -1173.4624 | -30.6352 | 0 | Close | 7.999946
7303 | 44 | 4 | CC DChg | 00:00:26 | 64:48:42 | -14363.2 | 1.4446 | 103.7 | 2.71 | 0 | 0 | 103.7 | 2.71 | 0.1559 | 4.07 | 0 | 0 | 0.1559 | 4.07 | 2025-11-30 08:19:03 | -20.7491 | -1156.4589 | -30.1913 | 0 | Close | 8.666613
7304 | 44 | 4 | CC DChg | 00:00:28 | 64:48:44 | -14363.2 | 1.4384 | 111.7 | 2.92 | 0 | 0 | 111.7 | 2.92 | 0.1674 | 4.37 | 0 | 0 | 0.1674 | 4.37 | 2025-11-30 08:19:05 | -20.66 | -1287.0251 | -33.5999 | 0 | Close | 9.33328
7305 | 44 | 4 | CC DChg | 00:00:30 | 64:48:46 | -14363.2 | 1.4326 | 119.7 | 3.12 | 0 | 0 | 119.7 | 3.12 | 0.1789 | 4.67 | 0 | 0 | 0.1789 | 4.67 | 2025-11-30 08:19:07 | -20.5767 | -1375.7893 | -35.9173 | 0 | Close | 9.999948
7306 | 44 | 4 | CC DChg | 00:00:32 | 64:48:48 | -14363.2 | 1.4264 | 127.7 | 3.33 | 0 | 0 | 127.7 | 3.33 | 0.1903 | 4.97 | 0 | 0 | 0.1903 | 4.97 | 2025-11-30 08:19:09 | -20.4877 | -1287.0251 | -33.5999 | 0 | Close | 10.66661
7307 | 44 | 4 | CC DChg | 00:00:34 | 64:48:50 | -14363.2 | 1.4208 | 135.7 | 3.54 | 0 | 0 | 135.7 | 3.54 | 0.2016 | 5.26 | 0 | 0 | 0.2016 | 5.26 | 2025-11-30 08:19:11 | -20.4072 | -1424.9206 | -37.1999 | 0 | Close | 11.33328
7308 | 44 | 4 | CC DChg | 00:00:36 | 64:48:52 | -14363.2 | 1.4149 | 143.6 | 3.75 | 0 | 0 | 143.6 | 3.75 | 0.2129 | 5.56 | 0 | 0 | 0.2129 | 5.56 | 2025-11-30 08:19:13 | -20.3225 | -1352.4689 | -35.3084 | 0 | Close | 11.99995
7309 | 44 | 4 | CC DChg | 00:00:38 | 64:48:54 | -14363.2 | 1.4099 | 151.6 | 3.96 | 0 | 0 | 151.6 | 3.96 | 0.2242 | 5.85 | 0 | 0 | 0.2242 | 5.85 | 2025-11-30 08:19:15 | -20.2507 | -1595.9133 | -41.664 | 0 | Close | 12.66662
7310 | 44 | 4 | CC DChg | 00:00:40 | 64:48:56 | -14363.2 | 1.4043 | 159.6 | 4.17 | 0 | 0 | 159.6 | 4.17 | 0.2354 | 6.15 | 0 | 0 | 0.2354 | 6.15 | 2025-11-30 08:19:17 | -20.1703 | -1424.9187 | -37.1999 | 0 | Close | 13.33328
7311 | 44 | 4 | CC DChg | 00:00:42 | 64:48:58 | -14363.2 | 1.3991 | 167.6 | 4.37 | 0 | 0 | 167.6 | 4.37 | 0.2466 | 6.44 | 0 | 0 | 0.2466 | 6.44 | 2025-11-30 08:19:19 | -20.0956 | -1534.5321 | -40.0615 | 0 | Close | 13.99995
7312 | 44 | 4 | CC DChg | 00:00:44 | 64:49:00 | -14363.2 | 1.3944 | 175.5 | 4.58 | 0 | 0 | 175.5 | 4.58 | 0.2578 | 6.73 | 0 | 0 | 0.2578 | 6.73 | 2025-11-30 08:19:21 | -20.0281 | -1697.7801 | -44.3234 | 0 | Close | 14.66662
7313 | 44 | 4 | CC DChg | 00:00:46 | 64:49:02 | -14363.2 | 1.3895 | 183.5 | 4.79 | 0 | 0 | 183.5 | 4.79 | 0.2689 | 7.02 | 0 | 0 | 0.2689 | 7.02 | 2025-11-30 08:19:23 | -19.9577 | -1628.4785 | -42.5141 | 0 | Close | 15.33328
7314 | 44 | 4 | CC DChg | 00:00:48 | 64:49:04 | -14363.2 | 1.3848 | 191.5 | 5 | 0 | 0 | 191.5 | 5 | 0.2799 | 7.31 | 0 | 0 | 0.2799 | 7.31 | 2025-11-30 08:19:25 | -19.8902 | -1697.7825 | -44.3234 | 0 | Close | 15.99995
7315 | 44 | 4 | CC DChg | 00:00:50 | 64:49:06 | -14363.2 | 1.3798 | 199.5 | 5.21 | 0 | 0 | 199.5 | 5.21 | 0.291 | 7.6 | 0 | 0 | 0.291 | 7.6 | 2025-11-30 08:19:27 | -19.8184 | -1595.9111 | -41.6639 | 0 | Close | 16.66662
7316 | 44 | 4 | CC DChg | 00:00:52 | 64:49:08 | -14363.2 | 1.3752 | 207.5 | 5.42 | 0 | 0 | 207.5 | 5.42 | 0.302 | 7.88 | 0 | 0 | 0.302 | 7.88 | 2025-11-30 08:19:29 | -19.7523 | -1734.686 | -45.2869 | 0 | Close | 17.33328
7317 | 44 | 4 | CC DChg | 00:00:54 | 64:49:10 | -14363.2 | 1.3705 | 215.4 | 5.62 | 0 | 0 | 215.4 | 5.62 | 0.3129 | 8.17 | 0 | 0 | 0.3129 | 8.17 | 2025-11-30 08:19:31 | -19.6848 | -1697.7778 | -44.3233 | 0 | Close | 17.99995
7318 | 44 | 4 | CC DChg | 00:00:56 | 64:49:12 | -14363.2 | 1.3662 | 223.4 | 5.83 | 0 | 0 | 223.4 | 5.83 | 0.3238 | 8.45 | 0 | 0 | 0.3238 | 8.45 | 2025-11-30 08:19:33 | -19.623 | -1855.7158 | -48.4465 | 0 | Close | 18.66662
7319 | 44 | 4 | CC DChg | 00:00:58 | 64:49:14 | -14363.2 | 1.3619 | 231.4 | 6.04 | 0 | 0 | 231.4 | 6.04 | 0.3347 | 8.74 | 0 | 0 | 0.3347 | 8.74 | 2025-11-30 08:19:35 | -19.5613 | -1855.7158 | -48.4465 | 0 | Close | 19.33329
7320 | 44 | 4 | CC DChg | 00:01:00 | 64:49:16 | -14363.2 | 1.3575 | 239.4 | 6.25 | 0 | 0 | 239.4 | 6.25 | 0.3456 | 9.02 | 0 | 0 | 0.3456 | 9.02 | 2025-11-30 08:19:37 | -19.4981 | -1813.5354 | -47.3454 | 0 | Close | 19.99995
7321 | 44 | 4 | CC DChg | 00:01:02 | 64:49:18 | -14363.2 | 1.3535 | 247.4 | 6.46 | 0 | 0 | 247.4 | 6.46 | 0.3564 | 9.3 | 0 | 0 | 0.3564 | 9.3 | 2025-11-30 08:19:39 | -19.4406 | -1994.8889 | -52.0799 | 0 | Close | 20.66662
7322 | 44 | 4 | CC DChg | 00:01:04 | 64:49:20 | -14363.2 | 1.3492 | 255.3 | 6.67 | 0 | 0 | 255.3 | 6.67 | 0.3672 | 9.59 | 0 | 0 | 0.3672 | 9.59 | 2025-11-30 08:19:41 | -19.3788 | -1855.7106 | -48.4464 | 0 | Close | 21.33329
7323 | 44 | 4 | CC DChg | 00:01:06 | 64:49:22 | -14363.2 | 1.3451 | 263.3 | 6.87 | 0 | 0 | 263.3 | 6.87 | 0.3779 | 9.87 | 0 | 0 | 0.3779 | 9.87 | 2025-11-30 08:19:43 | -19.32 | -1946.2331 | -50.8096 | 0 | Close | 21.99995
7324 | 44 | 4 | CC DChg | 00:01:08 | 64:49:24 | -14363.2 | 1.3408 | 271.3 | 7.08 | 0 | 0 | 271.3 | 7.08 | 0.3886 | 10.15 | 0 | 0 | 0.3886 | 10.15 | 2025-11-30 08:19:45 | -19.2582 | -1855.7106 | -48.4464 | 0 | Close | 22.66662
7325 | 44 | 4 | CC DChg | 00:01:10 | 64:49:26 | -14363.2 | 1.3371 | 279.3 | 7.29 | 0 | 0 | 279.3 | 7.29 | 0.3993 | 10.42 | 0 | 0 | 0.3993 | 10.42 | 2025-11-30 08:19:47 | -19.205 | -2156.6366 | -56.3026 | 0 | Close | 23.33329
7326 | 44 | 4 | CC DChg | 00:01:12 | 64:49:28 | -14363.2 | 1.3327 | 287.3 | 7.5 | 0 | 0 | 287.3 | 7.5 | 0.41 | 10.7 | 0 | 0 | 0.41 | 10.7 | 2025-11-30 08:19:49 | -19.1418 | -1813.5455 | -47.3456 | 0 | Close | 23.99996
7327 | 44 | 4 | CC DChg | 00:01:14 | 64:49:30 | -14363.2 | 1.329 | 295.2 | 7.71 | 0 | 0 | 295.2 | 7.71 | 0.4206 | 10.98 | 0 | 0 | 0.4206 | 10.98 | 2025-11-30 08:19:51 | -19.0887 | -2156.6306 | -56.3024 | 0 | Close | 24.66662
7328 | 44 | 4 | CC DChg | 00:01:16 | 64:49:32 | -14363.2 | 1.325 | 303.2 | 7.92 | 0 | 0 | 303.2 | 7.92 | 0.4312 | 11.26 | 0 | 0 | 0.4312 | 11.26 | 2025-11-30 08:19:53 | -19.0313 | -1994.8944 | -52.08 | 0 | Close | 25.33329
7329 | 44 | 4 | CC DChg | 00:01:18 | 64:49:34 | -14363.2 | 1.3213 | 311.2 | 8.12 | 0 | 0 | 311.2 | 8.12 | 0.4417 | 11.53 | 0 | 0 | 0.4417 | 11.53 | 2025-11-30 08:19:55 | -18.9781 | -2156.6306 | -56.3024 | 0 | Close | 25.99996
7330 | 44 | 4 | CC DChg | 00:01:20 | 64:49:36 | -14363.2 | 1.3172 | 319.2 | 8.33 | 0 | 0 | 319.2 | 8.33 | 0.4523 | 11.81 | 0 | 0 | 0.4523 | 11.81 | 2025-11-30 08:19:57 | -18.9192 | -1946.2439 | -50.8099 | 0 | Close | 26.66663
7331 | 44 | 4 | CC DChg | 00:01:22 | 64:49:38 | -14363.2 | 1.3138 | 327.2 | 8.54 | 0 | 0 | 327.2 | 8.54 | 0.4627 | 12.08 | 0 | 0 | 0.4627 | 12.08 | 2025-11-30 08:19:59 | -18.8704 | -2346.9216 | -61.2703 | 0 | Close | 27.33329
7332 | 44 | 4 | CC DChg | 00:01:24 | 64:49:40 | -14363.2 | 1.3101 | 335.1 | 8.75 | 0 | 0 | 335.1 | 8.75 | 0.4732 | 12.35 | 0 | 0 | 0.4732 | 12.35 | 2025-11-30 08:20:01 | -18.8172 | -2156.6486 | -56.3029 | 0 | Close | 27.99996
7333 | 44 | 4 | CC DChg | 00:01:26 | 64:49:42 | -14363.2 | 1.3064 | 343.1 | 8.96 | 0 | 0 | 343.1 | 8.96 | 0.4837 | 12.63 | 0 | 0 | 0.4837 | 12.63 | 2025-11-30 08:20:03 | -18.7641 | -2156.6246 | -56.3023 | 0 | Close | 28.66662
7334 | 44 | 4 | CC DChg | 00:01:28 | 64:49:44 | -14363.2 | 1.3027 | 351.1 | 9.17 | 0 | 0 | 351.1 | 9.17 | 0.4941 | 12.9 | 0 | 0 | 0.4941 | 12.9 | 2025-11-30 08:20:05 | -18.711 | -2156.6426 | -56.3027 | 0 | Close | 29.33329
7335 | 44 | 4 | CC DChg | 00:01:30 | 64:49:46 | -14363.2 | 1.2992 | 359.1 | 9.37 | 0 | 0 | 359.1 | 9.37 | 0.5044 | 13.17 | 0 | 0 | 0.5044 | 13.17 | 2025-11-30 08:20:07 | -18.6607 | -2279.873 | -59.5199 | 0 | Close | 29.99996
7336 | 44 | 4 | CC DChg | 00:01:32 | 64:49:48 | -14363.2 | 1.2955 | 367.1 | 9.58 | 0 | 0 | 367.1 | 9.58 | 0.5148 | 13.44 | 0 | 0 | 0.5148 | 13.44 | 2025-11-30 08:20:09 | -18.6075 | -2156.6426 | -56.3027 | 0 | Close | 30.66663
7337 | 44 | 4 | CC DChg | 00:01:34 | 64:49:50 | -14363.2 | 1.2924 | 375 | 9.79 | 0 | 0 | 375 | 9.79 | 0.5251 | 13.71 | 0 | 0 | 0.5251 | 13.71 | 2025-11-30 08:20:11 | -18.563 | -2574.043 | -67.1997 | 0 | Close | 31.33329
7338 | 44 | 4 | CC DChg | 00:01:36 | 64:49:52 | -14363.2 | 1.289 | 383 | 10 | 0 | 0 | 383 | 10 | 0.5354 | 13.98 | 0 | 0 | 0.5354 | 13.98 | 2025-11-30 08:20:13 | -18.5142 | -2346.9281 | -61.2705 | 0 | Close | 31.99996
7339 | 44 | 4 | CC DChg | 00:01:38 | 64:49:54 | -14363.2 | 1.2856 | 391 | 10.21 | 0 | 0 | 391 | 10.21 | 0.5457 | 14.25 | 0 | 0 | 0.5457 | 14.25 | 2025-11-30 08:20:15 | -18.4653 | -2346.9281 | -61.2705 | 0 | Close | 32.66662
7340 | 44 | 4 | CC DChg | 00:01:40 | 64:49:56 | -14363.2 | 1.2822 | 399 | 10.42 | 0 | 0 | 399 | 10.42 | 0.5559 | 14.51 | 0 | 0 | 0.5559 | 14.51 | 2025-11-30 08:20:17 | -18.4165 | -2346.9412 | -61.2708 | 0 | Close | 33.33329
7341 | 44 | 4 | CC DChg | 00:01:42 | 64:49:58 | -14363.2 | 1.2788 | 407 | 10.62 | 0 | 0 | 407 | 10.62 | 0.5662 | 14.78 | 0 | 0 | 0.5662 | 14.78 | 2025-11-30 08:20:19 | -18.3677 | -2346.915 | -61.2701 | 0 | Close | 33.99996
7342 | 44 | 4 | CC DChg | 00:01:44 | 64:50:00 | -14363.2 | 1.2757 | 414.9 | 10.83 | 0 | 0 | 414.9 | 10.83 | 0.5763 | 15.05 | 0 | 0 | 0.5763 | 15.05 | 2025-11-30 08:20:21 | -18.3231 | -2574.0645 | -67.2002 | 0 | Close | 34.66663
7343 | 44 | 4 | CC DChg | 00:01:46 | 64:50:02 | -14363.2 | 1.2729 | 422.9 | 11.04 | 0 | 0 | 422.9 | 11.04 | 0.5865 | 15.31 | 0 | 0 | 0.5865 | 15.31 | 2025-11-30 08:20:23 | -18.2829 | -2849.8413 | -74.3998 | 0 | Close | 35.33329
7344 | 44 | 4 | CC DChg | 00:01:48 | 64:50:04 | -14363.2 | 1.2695 | 430.9 | 11.25 | 0 | 0 | 430.9 | 11.25 | 0.5967 | 15.58 | 0 | 0 | 0.5967 | 15.58 | 2025-11-30 08:20:25 | -18.2341 | -2346.9281 | -61.2705 | 0 | Close | 35.99996
7345 | 44 | 4 | CC DChg | 00:01:50 | 64:50:06 | -14363.2 | 1.2664 | 438.9 | 11.46 | 0 | 0 | 438.9 | 11.46 | 0.6068 | 15.84 | 0 | 0 | 0.6068 | 15.84 | 2025-11-30 08:20:27 | -18.1896 | -2574.0502 | -67.1999 | 0 | Close | 36.66663
7346 | 44 | 4 | CC DChg | 00:01:52 | 64:50:08 | -14363.2 | 1.2633 | 446.9 | 11.67 | 0 | 0 | 446.9 | 11.67 | 0.6169 | 16.1 | 0 | 0 | 0.6169 | 16.1 | 2025-11-30 08:20:29 | -18.145 | -2574.0502 | -67.1999 | 0 | Close | 37.33329
7347 | 44 | 4 | CC DChg | 00:01:54 | 64:50:10 | -14363.2 | 1.2605 | 454.8 | 11.87 | 0 | 0 | 454.8 | 11.87 | 0.6269 | 16.37 | 0 | 0 | 0.6269 | 16.37 | 2025-11-30 08:20:31 | -18.1048 | -2849.8571 | -74.4003 | 0 | Close | 37.99996
7348 | 44 | 4 | CC DChg | 00:01:56 | 64:50:12 | -14363.2 | 1.2577 | 462.8 | 12.08 | 0 | 0 | 462.8 | 12.08 | 0.637 | 16.63 | 0 | 0 | 0.637 | 16.63 | 2025-11-30 08:20:33 | -18.0646 | -2849.8413 | -74.3998 | 0 | Close | 38.66663
7349 | 44 | 4 | CC DChg | 00:01:58 | 64:50:14 | -14363.2 | 1.2546 | 470.8 | 12.29 | 0 | 0 | 470.8 | 12.29 | 0.647 | 16.89 | 0 | 0 | 0.647 | 16.89 | 2025-11-30 08:20:35 | -18.0201 | -2574.0502 | -67.1999 | 0 | Close | 39.3333
7350 | 44 | 4 | CC DChg | 00:02:00 | 64:50:16 | -14363.2 | 1.2521 | 478.8 | 12.5 | 0 | 0 | 478.8 | 12.5 | 0.657 | 17.15 | 0 | 0 | 0.657 | 17.15 | 2025-11-30 08:20:37 | -17.9842 | -3191.8044 | -83.3274 | 0 | Close | 39.99996
7351 | 44 | 4 | CC DChg | 00:02:02 | 64:50:18 | -14363.2 | 1.2493 | 486.8 | 12.71 | 0 | 0 | 486.8 | 12.71 | 0.667 | 17.41 | 0 | 0 | 0.667 | 17.41 | 2025-11-30 08:20:39 | -17.944 | -2849.873 | -74.4007 | 0 | Close | 40.66663
7352 | 44 | 4 | CC DChg | 00:02:04 | 64:50:20 | -14363.2 | 1.2462 | 494.7 | 12.92 | 0 | 0 | 494.7 | 12.92 | 0.6769 | 17.67 | 0 | 0 | 0.6769 | 17.67 | 2025-11-30 08:20:41 | -17.8994 | -2574.0358 | -67.1995 | 0 | Close | 41.3333
7353 | 44 | 4 | CC DChg | 00:02:06 | 64:50:22 | -14363.2 | 1.2437 | 502.7 | 13.12 | 0 | 0 | 502.7 | 13.12 | 0.6869 | 17.93 | 0 | 0 | 0.6869 | 17.93 | 2025-11-30 08:20:43 | -17.8635 | -3191.8222 | -83.3278 | 0 | Close | 41.99996
7354 | 44 | 4 | CC DChg | 00:02:08 | 64:50:24 | -14363.2 | 1.2413 | 510.7 | 13.33 | 0 | 0 | 510.7 | 13.33 | 0.6968 | 18.19 | 0 | 0 | 0.6968 | 18.19 | 2025-11-30 08:20:45 | -17.8291 | -3324.8148 | -86.7998 | 0 | Close | 42.66663
7355 | 44 | 4 | CC DChg | 00:02:10 | 64:50:26 | -14363.2 | 1.2385 | 518.7 | 13.54 | 0 | 0 | 518.7 | 13.54 | 0.7067 | 18.45 | 0 | 0 | 0.7067 | 18.45 | 2025-11-30 08:20:47 | -17.7888 | -2849.8571 | -74.4003 | 0 | Close | 43.3333
7356 | 44 | 4 | CC DChg | 00:02:12 | 64:50:28 | -14363.2 | 1.236 | 526.7 | 13.75 | 0 | 0 | 526.7 | 13.75 | 0.7166 | 18.71 | 0 | 0 | 0.7166 | 18.71 | 2025-11-30 08:20:49 | -17.7529 | -3191.8044 | -83.3274 | 0 | Close | 43.99996
7357 | 44 | 4 | CC DChg | 00:02:14 | 64:50:30 | -14363.2 | 1.2335 | 534.6 | 13.96 | 0 | 0 | 534.6 | 13.96 | 0.7264 | 18.96 | 0 | 0 | 0.7264 | 18.96 | 2025-11-30 08:20:51 | -17.717 | -3191.84 | -83.3283 | 0 | Close | 44.66663
7358 | 44 | 4 | CC DChg | 00:02:16 | 64:50:32 | -14363.2 | 1.2307 | 542.6 | 14.17 | 0 | 0 | 542.6 | 14.17 | 0.7362 | 19.22 | 0 | 0 | 0.7362 | 19.22 | 2025-11-30 08:20:53 | -17.6768 | -2849.8254 | -74.3994 | 0 | Close | 45.3333
7359 | 44 | 4 | CC DChg | 00:02:18 | 64:50:34 | -14363.2 | 1.2282 | 550.6 | 14.37 | 0 | 0 | 550.6 | 14.37 | 0.746 | 19.48 | 0 | 0 | 0.746 | 19.48 | 2025-11-30 08:20:55 | -17.6409 | -3191.84 | -83.3283 | 0 | Close | 45.99997
7360 | 44 | 4 | CC DChg | 00:02:20 | 64:50:36 | -14363.2 | 1.2258 | 558.6 | 14.58 | 0 | 0 | 558.6 | 14.58 | 0.7558 | 19.73 | 0 | 0 | 0.7558 | 19.73 | 2025-11-30 08:20:57 | -17.6064 | -3324.8148 | -86.7998 | 0 | Close | 46.66663
7361 | 44 | 4 | CC DChg | 00:02:22 | 64:50:38 | -14363.2 | 1.2233 | 566.5 | 14.79 | 0 | 0 | 566.5 | 14.79 | 0.7656 | 19.99 | 0 | 0 | 0.7656 | 19.99 | 2025-11-30 08:20:59 | -17.5705 | -3191.84 | -83.3283 | 0 | Close | 47.3333
7362 | 44 | 4 | CC DChg | 00:02:24 | 64:50:40 | -14363.2 | 1.2208 | 574.5 | 15 | 0 | 0 | 574.5 | 15 | 0.7754 | 20.24 | 0 | 0 | 0.7754 | 20.24 | 2025-11-30 08:21:01 | -17.5346 | -3191.7867 | -83.3269 | 0 | Close | 47.99996
7363 | 44 | 4 | CC DChg | 00:02:26 | 64:50:42 | -14363.2 | 1.2186 | 582.5 | 15.21 | 0 | 0 | 582.5 | 15.21 | 0.7851 | 20.5 | 0 | 0 | 0.7851 | 20.5 | 2025-11-30 08:21:03 | -17.503 | -3627.0909 | -94.6912 | 0 | Close | 48.66663
7364 | 44 | 4 | CC DChg | 00:02:28 | 64:50:44 | -14363.2 | 1.2165 | 590.5 | 15.42 | 0 | 0 | 590.5 | 15.42 | 0.7948 | 20.75 | 0 | 0 | 0.7948 | 20.75 | 2025-11-30 08:21:05 | -17.4728 | -3799.8307 | -99.2009 | 0 | Close | 49.33331
7365 | 44 | 4 | CC DChg | 00:02:30 | 64:50:46 | -14363.2 | 1.2137 | 598.5 | 15.62 | 0 | 0 | 598.5 | 15.62 | 0.8045 | 21 | 0 | 0 | 0.8045 | 21 | 2025-11-30 08:21:07 | -17.4326 | -2849.8254 | -74.3994 | 0 | Close | 49.99997
7366 | 44 | 4 | CC DChg | 00:02:32 | 64:50:48 | -14363.2 | 1.2115 | 606.4 | 15.83 | 0 | 0 | 606.4 | 15.83 | 0.8142 | 21.26 | 0 | 0 | 0.8142 | 21.26 | 2025-11-30 08:21:09 | -17.401 | -3627.0707 | -94.6907 | 0 | Close | 50.66664
7367 | 44 | 4 | CC DChg | 00:02:34 | 64:50:50 | -14363.2 | 1.2093 | 614.4 | 16.04 | 0 | 0 | 614.4 | 16.04 | 0.8238 | 21.51 | 0 | 0 | 0.8238 | 21.51 | 2025-11-30 08:21:11 | -17.3694 | -3627.0505 | -94.6902 | 0 | Close | 51.3333
7368 | 44 | 4 | CC DChg | 00:02:36 | 64:50:52 | -14363.2 | 1.2069 | 622.4 | 16.25 | 0 | 0 | 622.4 | 16.25 | 0.8335 | 21.76 | 0 | 0 | 0.8335 | 21.76 | 2025-11-30 08:21:13 | -17.335 | -3324.8333 | -86.8003 | 0 | Close | 51.99997
7369 | 44 | 4 | CC DChg | 00:02:38 | 64:50:54 | -14363.2 | 1.2047 | 630.4 | 16.46 | 0 | 0 | 630.4 | 16.46 | 0.8431 | 22.01 | 0 | 0 | 0.8431 | 22.01 | 2025-11-30 08:21:15 | -17.3034 | -3627.0909 | -94.6912 | 0 | Close | 52.66664
7370 | 44 | 4 | CC DChg | 00:02:40 | 64:50:56 | -14363.2 | 1.2025 | 638.4 | 16.67 | 0 | 0 | 638.4 | 16.67 | 0.8527 | 22.26 | 0 | 0 | 0.8527 | 22.26 | 2025-11-30 08:21:17 | -17.2718 | -3627.0505 | -94.6902 | 0 | Close | 53.3333
7371 | 44 | 4 | CC DChg | 00:02:42 | 64:50:58 | -14363.2 | 1.2003 | 646.3 | 16.87 | 0 | 0 | 646.3 | 16.87 | 0.8623 | 22.51 | 0 | 0 | 0.8623 | 22.51 | 2025-11-30 08:21:19 | -17.2402 | -3627.1111 | -94.6918 | 0 | Close | 53.99998
7372 | 44 | 4 | CC DChg | 00:02:44 | 64:51:00 | -14363.2 | 1.1979 | 654.3 | 17.08 | 0 | 0 | 654.3 | 17.08 | 0.8718 | 22.76 | 0 | 0 | 0.8718 | 22.76 | 2025-11-30 08:21:21 | -17.2057 | -3324.7963 | -86.7993 | 0 | Close | 54.66664
7373 | 44 | 4 | CC DChg | 00:02:46 | 64:51:02 | -14363.2 | 1.1957 | 662.3 | 17.29 | 0 | 0 | 662.3 | 17.29 | 0.8814 | 23.01 | 0 | 0 | 0.8814 | 23.01 | 2025-11-30 08:21:23 | -17.1741 | -3627.0505 | -94.6902 | 0 | Close | 55.3333
7374 | 44 | 4 | CC DChg | 00:02:48 | 64:51:04 | -14363.2 | 1.1935 | 670.3 | 17.5 | 0 | 0 | 670.3 | 17.5 | 0.8909 | 23.26 | 0 | 0 | 0.8909 | 23.26 | 2025-11-30 08:21:25 | -17.1425 | -3627.0909 | -94.6912 | 0 | Close | 55.99997
7375 | 44 | 4 | CC DChg | 00:02:50 | 64:51:06 | -14363.2 | 1.191 | 678.3 | 17.71 | 0 | 0 | 678.3 | 17.71 | 0.9004 | 23.51 | 0 | 0 | 0.9004 | 23.51 | 2025-11-30 08:21:27 | -17.1066 | -3191.8222 | -83.3278 | 0 | Close | 56.66664
7376 | 44 | 4 | CC DChg | 00:02:52 | 64:51:08 | -14363.2 | 1.1892 | 686.2 | 17.92 | 0 | 0 | 686.2 | 17.92 | 0.9099 | 23.76 | 0 | 0 | 0.9099 | 23.76 | 2025-11-30 08:21:29 | -17.0807 | -4433.1111 | -115.7337 | 0 | Close | 57.33331
7377 | 44 | 4 | CC DChg | 00:02:54 | 64:51:10 | -14363.2 | 1.187 | 694.2 | 18.12 | 0 | 0 | 694.2 | 18.12 | 0.9194 | 24 | 0 | 0 | 0.9194 | 24 | 2025-11-30 08:21:31 | -17.0491 | -3627.0505 | -94.6902 | 0 | Close | 57.99997
7378 | 44 | 4 | CC DChg | 00:02:56 | 64:51:12 | -14363.2 | 1.1852 | 702.2 | 18.33 | 0 | 0 | 702.2 | 18.33 | 0.9289 | 24.25 | 0 | 0 | 0.9289 | 24.25 | 2025-11-30 08:21:33 | -17.0233 | -4433.0617 | -115.7324 | 0 | Close | 58.66664
7379 | 44 | 4 | CC DChg | 00:02:58 | 64:51:14 | -14363.2 | 1.1827 | 710.2 | 18.54 | 0 | 0 | 710.2 | 18.54 | 0.9383 | 24.5 | 0 | 0 | 0.9383 | 24.5 | 2025-11-30 08:21:35 | -16.9874 | -3191.84 | -83.3283 | 0 | Close | 59.33331
7380 | 44 | 4 | CC DChg | 00:03:00 | 64:51:16 | -14363.2 | 1.1805 | 718.2 | 18.75 | 0 | 0 | 718.2 | 18.75 | 0.9478 | 24.74 | 0 | 0 | 0.9478 | 24.74 | 2025-11-30 08:21:37 | -16.9558 | -3627.0707 | -94.6907 | 0 | Close | 59.99997
7381 | 44 | 4 | CC DChg | 00:03:02 | 64:51:18 | -14363.2 | 1.1786 | 726.1 | 18.96 | 0 | 0 | 726.1 | 18.96 | 0.9572 | 24.99 | 0 | 0 | 0.9572 | 24.99 | 2025-11-30 08:21:39 | -16.9285 | -4199.7895 | -109.6425 | 0 | Close | 60.66664
7382 | 44 | 4 | CC DChg | 00:03:04 | 64:51:20 | -14363.2 | 1.1765 | 734.1 | 19.17 | 0 | 0 | 734.1 | 19.17 | 0.9666 | 25.23 | 0 | 0 | 0.9666 | 25.23 | 2025-11-30 08:21:41 | -16.8983 | -3799.7672 | -99.1992 | 0 | Close | 61.33331
7383 | 44 | 4 | CC DChg | 00:03:06 | 64:51:22 | -14363.2 | 1.174 | 742.1 | 19.37 | 0 | 0 | 742.1 | 19.37 | 0.9759 | 25.48 | 0 | 0 | 0.9759 | 25.48 | 2025-11-30 08:21:43 | -16.8624 | -3191.84 | -83.3283 | 0 | Close | 61.99998
7384 | 44 | 4 | CC DChg | 00:03:08 | 64:51:24 | -14363.2 | 1.1721 | 750.1 | 19.58 | 0 | 0 | 750.1 | 19.58 | 0.9853 | 25.72 | 0 | 0 | 0.9853 | 25.72 | 2025-11-30 08:21:45 | -16.8351 | -4199.7193 | -109.6406 | 0 | Close | 62.66664
7385 | 44 | 4 | CC DChg | 00:03:10 | 64:51:26 | -14363.2 | 1.17 | 758.1 | 19.79 | 0 | 0 | 758.1 | 19.79 | 0.9946 | 25.97 | 0 | 0 | 0.9946 | 25.97 | 2025-11-30 08:21:47 | -16.805 | -3799.8307 | -99.2009 | 0 | Close | 63.33331
7386 | 44 | 4 | CC DChg | 00:03:12 | 64:51:28 | -14363.2 | 1.1681 | 766 | 20 | 0 | 0 | 766 | 20 | 1.004 | 26.21 | 0 | 0 | 1.004 | 26.21 | 2025-11-30 08:21:49 | -16.7777 | -4199.8129 | -109.6431 | 0 | Close | 63.99998
7387 | 44 | 4 | CC DChg | 00:03:14 | 64:51:30 | -14363.2 | 1.1656 | 774 | 20.21 | 0 | 0 | 774 | 20.21 | 1.0133 | 26.45 | 0 | 0 | 1.0133 | 26.45 | 2025-11-30 08:21:51 | -16.7418 | -3191.7867 | -83.3269 | 0 | Close | 64.66664
7388 | 44 | 4 | CC DChg | 00:03:16 | 64:51:32 | -14363.2 | 1.1635 | 782 | 20.42 | 0 | 0 | 782 | 20.42 | 1.0226 | 26.7 | 0 | 0 | 1.0226 | 26.7 | 2025-11-30 08:21:53 | -16.7116 | -3799.8307 | -99.2009 | 0 | Close | 65.33332
7389 | 44 | 4 | CC DChg | 00:03:18 | 64:51:34 | -14363.2 | 1.1616 | 790 | 20.62 | 0 | 0 | 790 | 20.62 | 1.0319 | 26.94 | 0 | 0 | 1.0319 | 26.94 | 2025-11-30 08:21:55 | -16.6843 | -4199.6725 | -109.6394 | 0 | Close | 65.99997
7390 | 44 | 4 | CC DChg | 00:03:20 | 64:51:36 | -14363.2 | 1.1591 | 798 | 20.83 | 0 | 0 | 798 | 20.83 | 1.0411 | 27.18 | 0 | 0 | 1.0411 | 27.18 | 2025-11-30 08:21:57 | -16.6484 | -3191.8578 | -83.3288 | 0 | Close | 66.66664
7391 | 44 | 4 | CC DChg | 00:03:22 | 64:51:38 | -14363.2 | 1.1573 | 805.9 | 21.04 | 0 | 0 | 805.9 | 21.04 | 1.0504 | 27.42 | 0 | 0 | 1.0504 | 27.42 | 2025-11-30 08:21:59 | -16.6225 | -4433.1358 | -115.7344 | 0 | Close | 67.33332
7392 | 44 | 4 | CC DChg | 00:03:24 | 64:51:40 | -14363.2 | 1.1551 | 813.9 | 21.25 | 0 | 0 | 813.9 | 21.25 | 1.0596 | 27.66 | 0 | 0 | 1.0596 | 27.66 | 2025-11-30 08:22:01 | -16.5909 | -3627.0303 | -94.6897 | 0 | Close | 67.99998
7393 | 44 | 4 | CC DChg | 00:03:26 | 64:51:42 | -14363.2 | 1.1529 | 821.9 | 21.46 | 0 | 0 | 821.9 | 21.46 | 1.0688 | 27.9 | 0 | 0 | 1.0688 | 27.9 | 2025-11-30 08:22:03 | -16.5593 | -3627.1111 | -94.6918 | 0 | Close | 68.66665
7394 | 44 | 4 | CC DChg | 00:03:28 | 64:51:44 | -14363.2 | 1.1504 | 829.9 | 21.67 | 0 | 0 | 829.9 | 21.67 | 1.078 | 28.14 | 0 | 0 | 1.078 | 28.14 | 2025-11-30 08:22:05 | -16.5234 | -3191.7867 | -83.3269 | 0 | Close | 69.33331
7395 | 44 | 4 | CC DChg | 00:03:30 | 64:51:46 | -14363.2 | 1.1486 | 837.9 | 21.87 | 0 | 0 | 837.9 | 21.87 | 1.0871 | 28.38 | 0 | 0 | 1.0871 | 28.38 | 2025-11-30 08:22:07 | -16.4976 | -4433.0864 | -115.7331 | 0 | Close | 69.99997
7396 | 44 | 4 | CC DChg | 00:03:32 | 64:51:48 | -14363.2 | 1.1464 | 845.8 | 22.08 | 0 | 0 | 845.8 | 22.08 | 1.0963 | 28.62 | 0 | 0 | 1.0963 | 28.62 | 2025-11-30 08:22:09 | -16.466 | -3627.1111 | -94.6918 | 0 | Close | 70.66665
7397 | 44 | 4 | CC DChg | 00:03:34 | 64:51:50 | -14363.2 | 1.1442 | 853.8 | 22.29 | 0 | 0 | 853.8 | 22.29 | 1.1054 | 28.86 | 0 | 0 | 1.1054 | 28.86 | 2025-11-30 08:22:11 | -16.4344 | -3627.0303 | -94.6897 | 0 | Close | 71.33331
7398 | 44 | 4 | CC DChg | 00:03:36 | 64:51:52 | -14363.2 | 1.1421 | 861.8 | 22.5 | 0 | 0 | 861.8 | 22.5 | 1.1146 | 29.1 | 0 | 0 | 1.1146 | 29.1 | 2025-11-30 08:22:13 | -16.4042 | -3799.8307 | -99.2009 | 0 | Close | 71.99998
7399 | 44 | 4 | CC DChg | 00:03:38 | 64:51:54 | -14363.2 | 1.1399 | 869.8 | 22.71 | 0 | 0 | 869.8 | 22.71 | 1.1237 | 29.34 | 0 | 0 | 1.1237 | 29.34 | 2025-11-30 08:22:15 | -16.3726 | -3627.0707 | -94.6907 | 0 | Close | 72.66665
7400 | 44 | 4 | CC DChg | 00:03:40 | 64:51:56 | -14363.2 | 1.1377 | 877.8 | 22.92 | 0 | 0 | 877.8 | 22.92 | 1.1328 | 29.57 | 0 | 0 | 1.1328 | 29.57 | 2025-11-30 08:22:17 | -16.341 | -3627.0303 | -94.6897 | 0 | Close | 73.33331
7401 | 44 | 4 | CC DChg | 00:03:42 | 64:51:58 | -14363.2 | 1.1359 | 885.7 | 23.12 | 0 | 0 | 885.7 | 23.12 | 1.1418 | 29.81 | 0 | 0 | 1.1418 | 29.81 | 2025-11-30 08:22:19 | -16.3152 | -4433.1852 | -115.7357 | 0 | Close | 73.99999
7402 | 44 | 4 | CC DChg | 00:03:44 | 64:52:00 | -14363.2 | 1.1334 | 893.7 | 23.33 | 0 | 0 | 893.7 | 23.33 | 1.1509 | 30.05 | 0 | 0 | 1.1509 | 30.05 | 2025-11-30 08:22:21 | -16.2793 | -3191.7867 | -83.3269 | 0 | Close | 74.66665
7403 | 44 | 4 | CC DChg | 00:03:46 | 64:52:02 | -14363.2 | 1.1312 | 901.7 | 23.54 | 0 | 0 | 901.7 | 23.54 | 1.1599 | 30.28 | 0 | 0 | 1.1599 | 30.28 | 2025-11-30 08:22:23 | -16.2477 | -3627.0707 | -94.6907 | 0 | Close | 75.33331
7404 | 44 | 4 | CC DChg | 00:03:48 | 64:52:04 | -14363.2 | 1.129 | 909.7 | 23.75 | 0 | 0 | 909.7 | 23.75 | 1.1689 | 30.52 | 0 | 0 | 1.1689 | 30.52 | 2025-11-30 08:22:25 | -16.2161 | -3627.0707 | -94.6907 | 0 | Close | 75.99998
7405 | 44 | 4 | CC DChg | 00:03:50 | 64:52:06 | -14363.2 | 1.1269 | 917.6 | 23.96 | 0 | 0 | 917.6 | 23.96 | 1.1779 | 30.75 | 0 | 0 | 1.1779 | 30.75 | 2025-11-30 08:22:27 | -16.1859 | -3799.7884 | -99.1998 | 0 | Close | 76.66665
7406 | 44 | 4 | CC DChg | 00:03:52 | 64:52:08 | -14363.2 | 1.1247 | 925.6 | 24.17 | 0 | 0 | 925.6 | 24.17 | 1.1869 | 30.99 | 0 | 0 | 1.1869 | 30.99 | 2025-11-30 08:22:29 | -16.1543 | -3627.1111 | -94.6918 | 0 | Close | 77.33332
7407 | 44 | 4 | CC DChg | 00:03:54 | 64:52:10 | -14363.2 | 1.1225 | 933.6 | 24.37 | 0 | 0 | 933.6 | 24.37 | 1.1959 | 31.22 | 0 | 0 | 1.1959 | 31.22 | 2025-11-30 08:22:31 | -16.1227 | -3627.0303 | -94.6897 | 0 | Close | 77.99998
7408 | 44 | 4 | CC DChg | 00:03:56 | 64:52:12 | -14363.2 | 1.1204 | 941.6 | 24.58 | 0 | 0 | 941.6 | 24.58 | 1.2048 | 31.45 | 0 | 0 | 1.2048 | 31.45 | 2025-11-30 08:22:33 | -16.0925 | -3799.7884 | -99.1998 | 0 | Close | 78.66665
7409 | 44 | 4 | CC DChg | 00:03:58 | 64:52:14 | -14363.2 | 1.1179 | 949.6 | 24.79 | 0 | 0 | 949.6 | 24.79 | 1.2138 | 31.69 | 0 | 0 | 1.2138 | 31.69 | 2025-11-30 08:22:35 | -16.0566 | -3191.8578 | -83.3288 | 0 | Close | 79.33332
7410 | 44 | 4 | CC DChg | 00:04:00 | 64:52:16 | -14363.2 | 1.1157 | 957.5 | 25 | 0 | 0 | 957.5 | 25 | 1.2227 | 31.92 | 0 | 0 | 1.2227 | 31.92 | 2025-11-30 08:22:37 | -16.025 | -3627.0707 | -94.6907 | 0 | Close | 79.99999
7411 | 44 | 4 | CC DChg | 00:04:02 | 64:52:18 | -14363.2 | 1.1135 | 965.5 | 25.21 | 0 | 0 | 965.5 | 25.21 | 1.2316 | 32.15 | 0 | 0 | 1.2316 | 32.15 | 2025-11-30 08:22:39 | -15.9934 | -3627.0707 | -94.6907 | 0 | Close | 80.66665
7412 | 44 | 4 | CC DChg | 00:04:04 | 64:52:20 | -14363.2 | 1.1111 | 973.5 | 25.41 | 0 | 0 | 973.5 | 25.41 | 1.2404 | 32.38 | 0 | 0 | 1.2404 | 32.38 | 2025-11-30 08:22:41 | -15.959 | -3324.7778 | -86.7988 | 0 | Close | 81.33331
7413 | 44 | 4 | CC DChg | 00:04:06 | 64:52:22 | -14363.2 | 1.1089 | 981.5 | 25.62 | 0 | 0 | 981.5 | 25.62 | 1.2493 | 32.61 | 0 | 0 | 1.2493 | 32.61 | 2025-11-30 08:22:43 | -15.9274 | -3627.1111 | -94.6918 | 0 | Close | 81.99999
7414 | 44 | 4 | CC DChg | 00:04:08 | 64:52:24 | -14363.2 | 1.1067 | 989.5 | 25.83 | 0 | 0 | 989.5 | 25.83 | 1.2581 | 32.85 | 0 | 0 | 1.2581 | 32.85 | 2025-11-30 08:22:45 | -15.8958 | -3627.0707 | -94.6907 | 0 | Close | 82.66665
7415 | 44 | 4 | CC DChg | 00:04:10 | 64:52:26 | -14363.2 | 1.1046 | 997.4 | 26.04 | 0 | 0 | 997.4 | 26.04 | 1.267 | 33.08 | 0 | 0 | 1.267 | 33.08 | 2025-11-30 08:22:47 | -15.8656 | -3799.7884 | -99.1998 | 0 | Close | 83.33332
7416 | 44 | 4 | CC DChg | 00:04:12 | 64:52:28 | -14363.2 | 1.1021 | 1005.4 | 26.25 | 0 | 0 | 1005.4 | 26.25 | 1.2758 | 33.31 | 0 | 0 | 1.2758 | 33.31 | 2025-11-30 08:22:49 | -15.8297 | -3191.8222 | -83.3278 | 0 | Close | 83.99999
7417 | 44 | 4 | CC DChg | 00:04:14 | 64:52:30 | -14363.2 | 1.0999 | 1013.4 | 26.46 | 0 | 0 | 1013.4 | 26.46 | 1.2845 | 33.54 | 0 | 0 | 1.2845 | 33.54 | 2025-11-30 08:22:51 | -15.7981 | -3627.0707 | -94.6907 | 0 | Close | 84.66665
7418 | 44 | 4 | CC DChg | 00:04:16 | 64:52:32 | -14363.2 | 1.0977 | 1021.4 | 26.66 | 0 | 0 | 1021.4 | 26.66 | 1.2933 | 33.76 | 0 | 0 | 1.2933 | 33.76 | 2025-11-30 08:22:53 | -15.7665 | -3627.1111 | -94.6918 | 0 | Close | 85.33333
7419 | 44 | 4 | CC DChg | 00:04:18 | 64:52:34 | -14363.2 | 1.0949 | 1029.4 | 26.87 | 0 | 0 | 1029.4 | 26.87 | 1.3021 | 33.99 | 0 | 0 | 1.3021 | 33.99 | 2025-11-30 08:22:55 | -15.7263 | -2849.8095 | -74.399 | 0 | Close | 85.99999
7420 | 44 | 4 | CC DChg | 00:04:20 | 64:52:36 | -14363.2 | 1.0928 | 1037.3 | 27.08 | 0 | 0 | 1037.3 | 27.08 | 1.3108 | 34.22 | 0 | 0 | 1.3108 | 34.22 | 2025-11-30 08:22:57 | -15.6961 | -3799.7884 | -99.1998 | 0 | Close | 86.66665
7421 | 44 | 4 | CC DChg | 00:04:22 | 64:52:38 | -14363.2 | 1.0906 | 1045.3 | 27.29 | 0 | 0 | 1045.3 | 27.29 | 1.3195 | 34.45 | 0 | 0 | 1.3195 | 34.45 | 2025-11-30 08:22:59 | -15.6645 | -3627.0707 | -94.6907 | 0 | Close | 87.33332
7422 | 44 | 4 | CC DChg | 00:04:24 | 64:52:40 | -14363.2 | 1.0881 | 1053.3 | 27.5 | 0 | 0 | 1053.3 | 27.5 | 1.3282 | 34.67 | 0 | 0 | 1.3282 | 34.67 | 2025-11-30 08:23:01 | -15.6286 | -3191.8222 | -83.3278 | 0 | Close | 87.99999
7423 | 44 | 4 | CC DChg | 00:04:26 | 64:52:42 | -14363.2 | 1.0856 | 1061.3 | 27.71 | 0 | 0 | 1061.3 | 27.71 | 1.3369 | 34.9 | 0 | 0 | 1.3369 | 34.9 | 2025-11-30 08:23:03 | -15.5927 | -3191.8578 | -83.3288 | 0 | Close | 88.66666
7424 | 44 | 4 | CC DChg | 00:04:28 | 64:52:44 | -14363.2 | 1.0832 | 1069.3 | 27.91 | 0 | 0 | 1069.3 | 27.91 | 1.3455 | 35.13 | 0 | 0 | 1.3455 | 35.13 | 2025-11-30 08:23:05 | -15.5582 | -3324.7778 | -86.7988 | 0 | Close | 89.33332
7425 | 44 | 4 | CC DChg | 00:04:30 | 64:52:46 | -14363.2 | 1.081 | 1077.2 | 28.12 | 0 | 0 | 1077.2 | 28.12 | 1.3542 | 35.35 | 0 | 0 | 1.3542 | 35.35 | 2025-11-30 08:23:07 | -15.5266 | -3627.0707 | -94.6907 | 0 | Close | 89.99999
7426 | 44 | 4 | CC DChg | 00:04:32 | 64:52:48 | -14363.2 | 1.0785 | 1085.2 | 28.33 | 0 | 0 | 1085.2 | 28.33 | 1.3628 | 35.58 | 0 | 0 | 1.3628 | 35.58 | 2025-11-30 08:23:09 | -15.4907 | -3191.8222 | -83.3278 | 0 | Close | 90.66665
7427 | 44 | 4 | CC DChg | 00:04:34 | 64:52:50 | -14363.2 | 1.076 | 1093.2 | 28.54 | 0 | 0 | 1093.2 | 28.54 | 1.3714 | 35.8 | 0 | 0 | 1.3714 | 35.8 | 2025-11-30 08:23:11 | -15.4548 | -3191.8222 | -83.3278 | 0 | Close | 91.33332
7428 | 44 | 4 | CC DChg | 00:04:36 | 64:52:52 | -14363.2 | 1.0739 | 1101.2 | 28.75 | 0 | 0 | 1101.2 | 28.75 | 1.3799 | 36.03 | 0 | 0 | 1.3799 | 36.03 | 2025-11-30 08:23:13 | -15.4247 | -3799.873 | -99.202 | 0 | Close | 92
7429 | 44 | 4 | CC DChg | 00:04:38 | 64:52:54 | -14363.2 | 1.0717 | 1109.2 | 28.96 | 0 | 0 | 1109.2 | 28.96 | 1.3885 | 36.25 | 0 | 0 | 1.3885 | 36.25 | 2025-11-30 08:23:15 | -15.3931 | -3626.9899 | -94.6886 | 0 | Close | 92.66665
7430 | 44 | 4 | CC DChg | 00:04:40 | 64:52:56 | -14363.2 | 1.0692 | 1117.1 | 29.16 | 0 | 0 | 1117.1 | 29.16 | 1.397 | 36.47 | 0 | 0 | 1.397 | 36.47 | 2025-11-30 08:23:17 | -15.3571 | -3191.8222 | -83.3278 | 0 | Close | 93.33332
7431 | 44 | 4 | CC DChg | 00:04:42 | 64:52:58 | -14363.2 | 1.067 | 1125.1 | 29.37 | 0 | 0 | 1125.1 | 29.37 | 1.4056 | 36.69 | 0 | 0 | 1.4056 | 36.69 | 2025-11-30 08:23:19 | -15.3255 | -3627.0707 | -94.6907 | 0 | Close | 93.99999
7432 | 44 | 4 | CC DChg | 00:04:44 | 64:53:00 | -14363.2 | 1.0649 | 1133.1 | 29.58 | 0 | 0 | 1133.1 | 29.58 | 1.4141 | 36.92 | 0 | 0 | 1.4141 | 36.92 | 2025-11-30 08:23:21 | -15.2954 | -3799.8307 | -99.2009 | 0 | Close | 94.66666
7433 | 44 | 4 | CC DChg | 00:04:46 | 64:53:02 | -14363.2 | 1.0624 | 1141.1 | 29.79 | 0 | 0 | 1141.1 | 29.79 | 1.4226 | 37.14 | 0 | 0 | 1.4226 | 37.14 | 2025-11-30 08:23:23 | -15.2595 | -3191.8222 | -83.3278 | 0 | Close | 95.33333
7434 | 44 | 4 | CC DChg | 00:04:48 | 64:53:04 | -14363.2 | 1.0602 | 1149.1 | 30 | 0 | 0 | 1149.1 | 30 | 1.431 | 37.36 | 0 | 0 | 1.431 | 37.36 | 2025-11-30 08:23:25 | -15.2279 | -3627.0707 | -94.6907 | 0 | Close | 95.99999
7435 | 44 | 4 | CC DChg | 00:04:50 | 64:53:06 | -14363.2 | 1.0584 | 1157 | 30.21 | 0 | 0 | 1157 | 30.21 | 1.4395 | 37.58 | 0 | 0 | 1.4395 | 37.58 | 2025-11-30 08:23:27 | -15.202 | -4433.1358 | -115.7344 | 0 | Close | 96.66667
7436 | 44 | 4 | CC DChg | 00:04:52 | 64:53:08 | -14363.2 | 1.0565 | 1165 | 30.41 | 0 | 0 | 1165 | 30.41 | 1.4479 | 37.8 | 0 | 0 | 1.4479 | 37.8 | 2025-11-30 08:23:29 | -15.1747 | -4199.7193 | -109.6406 | 0 | Close | 97.33333
7437 | 44 | 4 | CC DChg | 00:04:54 | 64:53:10 | -14363.2 | 1.0543 | 1173 | 30.62 | 0 | 0 | 1173 | 30.62 | 1.4563 | 38.02 | 0 | 0 | 1.4563 | 38.02 | 2025-11-30 08:23:31 | -15.1431 | -3627.0707 | -94.6907 | 0 | Close | 97.99999
7438 | 44 | 4 | CC DChg | 00:04:56 | 64:53:12 | -14363.2 | 1.0525 | 1181 | 30.83 | 0 | 0 | 1181 | 30.83 | 1.4647 | 38.24 | 0 | 0 | 1.4647 | 38.24 | 2025-11-30 08:23:33 | -15.1173 | -4433.1358 | -115.7344 | 0 | Close | 98.66667
7439 | 44 | 4 | CC DChg | 00:04:58 | 64:53:14 | -14363.2 | 1.0506 | 1189 | 31.04 | 0 | 0 | 1189 | 31.04 | 1.4731 | 38.46 | 0 | 0 | 1.4731 | 38.46 | 2025-11-30 08:23:35 | -15.09 | -4199.7193 | -109.6406 | 0 | Close | 99.33333
7440 | 44 | 4 | CC DChg | 00:05:00 | 64:53:16 | -14363.2 | 1.0491 | 1196.9 | 31.25 | 0 | 0 | 1196.9 | 31.25 | 1.4815 | 38.68 | 0 | 0 | 1.4815 | 38.68 | 2025-11-30 08:23:37 | -15.0684 | -5319.763 | -138.8813 | 0 | Close | 100 |  | 1
7441 | 44 | 5 | CC Chg | 00:00:00 | 64:53:16 | 0 | 1.3054 | 0 | 0 | 0 | 0 | 0 | 0 | 0 | 0 | 0 | 0 | 0 | 0 | 2025-11-30 08:23:37 | 0 | 0 | 0 | 0 | Close | 0 |  | 0
7442 | 44 | 5 | CC Chg | 00:05:00 | 64:58:16 | 948.7 | 1.578 | 79 | 2.06 | 79 | 2.06 | 0 | 0 | 0.1205 | 3.15 | 0.1205 | 3.15 | 0 | 0 | 2025-11-30 08:28:37 | 1.497 | 289.6435 | 7.5616 | 0 | Close | 6.511478
7443 | 44 | 5 | CC Chg | 00:10:00 | 65:03:16 | 948.7 | 1.6121 | 158 | 4.13 | 158 | 4.13 | 0 | 0 | 0.2468 | 6.44 | 0.2468 | 6.44 | 0 | 0 | 2025-11-30 08:33:37 | 1.5293 | 2318.328 | 60.5238 | 0 | Close | 13.03105
7444 | 44 | 5 | CC Chg | 00:15:00 | 65:08:16 | 948.7 | 1.6338 | 237.1 | 6.19 | 237.1 | 6.19 | 0 | 0 | 0.3751 | 9.79 | 0.3751 | 9.79 | 0 | 0 | 2025-11-30 08:38:37 | 1.5499 | 3643.0876 | 95.1089 | 0 | Close | 19.55063
7445 | 44 | 5 | CC Chg | 00:20:00 | 65:13:16 | 948.7 | 1.653 | 316.1 | 8.25 | 316.1 | 8.25 | 0 | 0 | 0.505 | 13.18 | 0.505 | 13.18 | 0 | 0 | 2025-11-30 08:43:37 | 1.5681 | 4117.4502 | 107.4929 | 0 | Close | 26.07021
7446 | 44 | 5 | CC Chg | 00:25:00 | 65:18:16 | 948.7 | 1.671 | 395.2 | 10.32 | 395.2 | 10.32 | 0 | 0 | 0.6364 | 16.61 | 0.6364 | 16.61 | 0 | 0 | 2025-11-30 08:48:37 | 1.5852 | 4391.942 | 114.6589 | 0 | Close | 32.58978
7447 | 44 | 5 | CC Chg | 00:30:00 | 65:23:16 | 948.7 | 1.6883 | 474.2 | 12.38 | 474.2 | 12.38 | 0 | 0 | 0.7692 | 20.08 | 0.7692 | 20.08 | 0 | 0 | 2025-11-30 08:53:37 | 1.6016 | 4569.6545 | 119.2984 | 0 | Close | 39.10935
7448 | 44 | 5 | CC Chg | 00:35:00 | 65:28:16 | 948.7 | 1.706 | 553.3 | 14.44 | 553.3 | 14.44 | 0 | 0 | 0.9034 | 23.58 | 0.9034 | 23.58 | 0 | 0 | 2025-11-30 08:58:37 | 1.6184 | 4466.3804 | 116.6023 | 0 | Close | 45.62892
7449 | 44 | 5 | CC Chg | 00:40:00 | 65:33:16 | 948.7 | 1.7246 | 632.3 | 16.51 | 632.3 | 16.51 | 0 | 0 | 1.039 | 27.12 | 1.039 | 27.12 | 0 | 0 | 2025-11-30 09:03:35 | 1.6361 | 4250.2724 | 110.9604 | 0 | Close | 52.1485
7450 | 44 | 5 | CC Chg | 00:45:00 | 65:38:16 | 948.7 | 1.7435 | 711.4 | 18.57 | 711.4 | 18.57 | 0 | 0 | 1.176 | 30.7 | 1.176 | 30.7 | 0 | 0 | 2025-11-30 09:08:35 | 1.654 | 4182.8031 | 109.199 | 0 | Close | 58.66808
7451 | 44 | 5 | CC Chg | 00:50:00 | 65:43:16 | 948.7 | 1.764 | 790.5 | 20.64 | 790.5 | 20.64 | 0 | 0 | 1.3147 | 34.32 | 1.3147 | 34.32 | 0 | 0 | 2025-11-30 09:13:35 | 1.6734 | 3856.3425 | 100.6762 | 0 | Close | 65.18765
7452 | 44 | 5 | CC Chg | 00:55:00 | 65:48:16 | 948.7 | 1.786 | 869.5 | 22.7 | 869.5 | 22.7 | 0 | 0 | 1.455 | 37.98 | 1.455 | 37.98 | 0 | 0 | 2025-11-30 09:18:35 | 1.6943 | 3593.4061 | 93.8118 | 0 | Close | 71.70722
7453 | 44 | 5 | CC Chg | 01:00:00 | 65:53:16 | 948.7 | 1.8102 | 948.6 | 24.76 | 948.6 | 24.76 | 0 | 0 | 1.5971 | 41.7 | 1.5971 | 41.7 | 0 | 0 | 2025-11-30 09:23:35 | 1.7173 | 3266.7365 | 85.2836 | 0 | Close | 78.2268
7454 | 44 | 5 | CC Chg | 01:05:00 | 65:58:16 | 948.7 | 1.8362 | 1027.6 | 26.83 | 1027.6 | 26.83 | 0 | 0 | 1.7412 | 45.46 | 1.7412 | 45.46 | 0 | 0 | 2025-11-30 09:28:35 | 1.7419 | 3040.5744 | 79.3792 | 0 | Close | 84.74637
7455 | 44 | 5 | CC Chg | 01:10:00 | 66:03:16 | 948.7 | 1.8635 | 1106.7 | 28.89 | 1106.7 | 28.89 | 0 | 0 | 1.8875 | 49.28 | 1.8875 | 49.28 | 0 | 0 | 2025-11-30 09:33:35 | 1.7678 | 2895.7916 | 75.5995 | 0 | Close | 91.26595
7456 | 44 | 5 | CC Chg | 01:15:00 | 66:08:16 | 948.7 | 1.8905 | 1185.7 | 30.96 | 1185.7 | 30.96 | 0 | 0 | 2.0359 | 53.15 | 2.0359 | 53.15 | 0 | 0 | 2025-11-30 09:38:35 | 1.7934 | 2927.9572 | 76.4392 | 0 | Close | 97.78552
7457 | 44 | 5 | CC Chg | 01:16:41 | 66:09:58 | 948.7 | 1.9001 | 1212.6 | 31.66 | 1212.6 | 31.66 | 0 | 0 | 2.0867 | 54.48 | 2.0867 | 54.48 | 0 | 0 | 2025-11-30 09:40:17 | 1.8025 | 2797.1204 | 73.0235 | 0 | Close | 100 |  | 1
7458 | 45 | 4 | CC DChg | 00:00:00 | 66:09:58 | -14360.1 | 1.635 | 0 | 0 | 0 | 0 | 0 | 0 | 0 | 0 | 0 | 0 | 0 | 0 | 2025-11-30 09:40:17 | -23.4788 | 0 | 0 | 0 | Close | 0 |  | 0
7459 | 45 | 4 | CC DChg | 00:00:02 | 66:10:00 | -14363.2 | 1.5767 | 8 | 0.21 | 0 | 0 | 8 | 0.21 | 0.0128 | 0.33 | 0 | 0 | 0.0128 | 0.33 | 2025-11-30 09:40:19 | -22.6465 | -136.8662 | -3.5731 | 0 | Close | 0.666645
7460 | 45 | 4 | CC DChg | 00:00:04 | 66:10:02 | -14363.2 | 1.5513 | 16 | 0.42 | 0 | 0 | 16 | 0.42 | 0.0252 | 0.66 | 0 | 0 | 0.0252 | 0.66 | 2025-11-30 09:40:21 | -22.2816 | -314.1561 | -8.2016 | 0 | Close | 1.333312
7461 | 45 | 4 | CC DChg | 00:00:06 | 66:10:04 | -14363.2 | 1.5342 | 23.9 | 0.62 | 0 | 0 | 23.9 | 0.62 | 0.0375 | 0.98 | 0 | 0 | 0.0375 | 0.98 | 2025-11-30 09:40:23 | -22.036 | -466.641 | -12.1824 | 0 | Close | 1.999979
7462 | 45 | 4 | CC DChg | 00:00:08 | 66:10:06 | -14363.2 | 1.5212 | 31.9 | 0.83 | 0 | 0 | 31.9 | 0.83 | 0.0497 | 1.3 | 0 | 0 | 0.0497 | 1.3 | 2025-11-30 09:40:25 | -21.8493 | -613.8124 | -16.0246 | 0 | Close | 2.666646
7463 | 45 | 4 | CC DChg | 00:00:10 | 66:10:08 | -14363.2 | 1.5094 | 39.9 | 1.04 | 0 | 0 | 39.9 | 1.04 | 0.0618 | 1.61 | 0 | 0 | 0.0618 | 1.61 | 2025-11-30 09:40:27 | -21.6798 | -676.234 | -17.6542 | 0 | Close | 3.333313
7464 | 45 | 4 | CC DChg | 00:00:12 | 66:10:10 | -14363.2 | 1.4992 | 47.9 | 1.25 | 0 | 0 | 47.9 | 1.25 | 0.0738 | 1.93 | 0 | 0 | 0.0738 | 1.93 | 2025-11-30 09:40:29 | -21.5333 | -782.3102 | -20.4235 | 0 | Close | 3.99998
7465 | 45 | 4 | CC DChg | 00:00:14 | 66:10:12 | -14363.2 | 1.4899 | 55.9 | 1.46 | 0 | 0 | 55.9 | 1.46 | 0.0857 | 2.24 | 0 | 0 | 0.0857 | 2.24 | 2025-11-30 09:40:31 | -21.3997 | -858.0167 | -22.4 | 0 | Close | 4.666646
7466 | 45 | 4 | CC DChg | 00:00:16 | 66:10:14 | -14363.2 | 1.4812 | 63.8 | 1.67 | 0 | 0 | 63.8 | 1.67 | 0.0976 | 2.55 | 0 | 0 | 0.0976 | 2.55 | 2025-11-30 09:40:33 | -21.2748 | -917.1916 | -23.9448 | 0 | Close | 5.333313
7467 | 45 | 4 | CC DChg | 00:00:18 | 66:10:16 | -14363.2 | 1.4732 | 71.8 | 1.87 | 0 | 0 | 71.8 | 1.87 | 0.1094 | 2.86 | 0 | 0 | 0.1094 | 2.86 | 2025-11-30 09:40:35 | -21.1599 | -997.4437 | -26.0399 | 0 | Close | 5.999979
7468 | 45 | 4 | CC DChg | 00:00:20 | 66:10:18 | -14363.2 | 1.4657 | 79.8 | 2.08 | 0 | 0 | 79.8 | 2.08 | 0.1211 | 3.16 | 0 | 0 | 0.1211 | 3.16 | 2025-11-30 09:40:37 | -21.0522 | -1063.943 | -27.776 | 0 | Close | 6.666647
7469 | 45 | 4 | CC DChg | 00:00:22 | 66:10:20 | -14363.2 | 1.4583 | 87.8 | 2.29 | 0 | 0 | 87.8 | 2.29 | 0.1328 | 3.47 | 0 | 0 | 0.1328 | 3.47 | 2025-11-30 09:40:39 | -20.9459 | -1078.3183 | -28.1513 | 0 | Close | 7.333313
7470 | 45 | 4 | CC DChg | 00:00:24 | 66:10:22 | -14363.2 | 1.4515 | 95.8 | 2.5 | 0 | 0 | 95.8 | 2.5 | 0.1444 | 3.77 | 0 | 0 | 0.1444 | 3.77 | 2025-11-30 09:40:41 | -20.8482 | -1173.4641 | -30.6352 | 0 | Close | 7.99998
7471 | 45 | 4 | CC DChg | 00:00:26 | 66:10:24 | -14363.2 | 1.445 | 103.7 | 2.71 | 0 | 0 | 103.7 | 2.71 | 0.1559 | 4.07 | 0 | 0 | 0.1559 | 4.07 | 2025-11-30 09:40:43 | -20.7548 | -1227.6239 | -32.0492 | 0 | Close | 8.666646
7472 | 45 | 4 | CC DChg | 00:00:28 | 66:10:26 | -14363.2 | 1.4384 | 111.7 | 2.92 | 0 | 0 | 111.7 | 2.92 | 0.1674 | 4.37 | 0 | 0 | 0.1674 | 4.37 | 2025-11-30 09:40:45 | -20.66 | -1209.0253 | -31.5636 | 0 | Close | 9.333313
7473 | 45 | 4 | CC DChg | 00:00:30 | 66:10:28 | -14363.2 | 1.4326 | 119.7 | 3.12 | 0 | 0 | 119.7 | 3.12 | 0.1789 | 4.67 | 0 | 0 | 0.1789 | 4.67 | 2025-11-30 09:40:47 | -20.5767 | -1375.7874 | -35.9172 | 0 | Close | 9.999981
7474 | 45 | 4 | CC DChg | 00:00:32 | 66:10:30 | -14363.2 | 1.4264 | 127.7 | 3.33 | 0 | 0 | 127.7 | 3.33 | 0.1903 | 4.97 | 0 | 0 | 0.1903 | 4.97 | 2025-11-30 09:40:49 | -20.4877 | -1287.0269 | -33.6 | 0 | Close | 10.66665
7475 | 45 | 4 | CC DChg | 00:00:34 | 66:10:32 | -14363.2 | 1.4205 | 135.7 | 3.54 | 0 | 0 | 135.7 | 3.54 | 0.2016 | 5.26 | 0 | 0 | 0.2016 | 5.26 | 2025-11-30 09:40:51 | -20.4029 | -1352.467 | -35.3084 | 0 | Close | 11.33331
7476 | 45 | 4 | CC DChg | 00:00:36 | 66:10:34 | -14363.2 | 1.4149 | 143.6 | 3.75 | 0 | 0 | 143.6 | 3.75 | 0.213 | 5.56 | 0 | 0 | 0.213 | 5.56 | 2025-11-30 09:40:53 | -20.3225 | -1424.9226 | -37.2 | 0 | Close | 11.99998
7477 | 45 | 4 | CC DChg | 00:00:38 | 66:10:36 | -14363.2 | 1.4099 | 151.6 | 3.96 | 0 | 0 | 151.6 | 3.96 | 0.2242 | 5.85 | 0 | 0 | 0.2242 | 5.85 | 2025-11-30 09:40:55 | -20.2507 | -1595.9089 | -41.6639 | 0 | Close | 12.66665
7478 | 45 | 4 | CC DChg | 00:00:40 | 66:10:38 | -14363.2 | 1.4043 | 159.6 | 4.17 | 0 | 0 | 159.6 | 4.17 | 0.2355 | 6.15 | 0 | 0 | 0.2355 | 6.15 | 2025-11-30 09:40:57 | -20.1703 | -1424.9226 | -37.2 | 0 | Close | 13.33331
7479 | 45 | 4 | CC DChg | 00:00:42 | 66:10:40 | -14363.2 | 1.3991 | 167.6 | 4.37 | 0 | 0 | 167.6 | 4.37 | 0.2466 | 6.44 | 0 | 0 | 0.2466 | 6.44 | 2025-11-30 09:40:59 | -20.0956 | -1534.5321 | -40.0615 | 0 | Close | 13.99998
7480 | 45 | 4 | CC DChg | 00:00:44 | 66:10:42 | -14363.2 | 1.3944 | 175.6 | 4.58 | 0 | 0 | 175.6 | 4.58 | 0.2578 | 6.73 | 0 | 0 | 0.2578 | 6.73 | 2025-11-30 09:41:01 | -20.0281 | -1697.7825 | -44.3234 | 0 | Close | 14.66665
7481 | 45 | 4 | CC DChg | 00:00:46 | 66:10:44 | -14363.2 | 1.3895 | 183.5 | 4.79 | 0 | 0 | 183.5 | 4.79 | 0.2689 | 7.02 | 0 | 0 | 0.2689 | 7.02 | 2025-11-30 09:41:03 | -19.9577 | -1628.4807 | -42.5142 | 0 | Close | 15.33332
7482 | 45 | 4 | CC DChg | 00:00:48 | 66:10:46 | -14363.2 | 1.3845 | 191.5 | 5 | 0 | 0 | 191.5 | 5 | 0.28 | 7.31 | 0 | 0 | 0.28 | 7.31 | 2025-11-30 09:41:05 | -19.8859 | -1595.9089 | -41.6639 | 0 | Close | 15.99998
7483 | 45 | 4 | CC DChg | 00:00:50 | 66:10:48 | -14363.2 | 1.3798 | 199.5 | 5.21 | 0 | 0 | 199.5 | 5.21 | 0.291 | 7.6 | 0 | 0 | 0.291 | 7.6 | 2025-11-30 09:41:07 | -19.8184 | -1697.7825 | -44.3234 | 0 | Close | 16.66665
7484 | 45 | 4 | CC DChg | 00:00:52 | 66:10:50 | -14363.2 | 1.3749 | 207.5 | 5.42 | 0 | 0 | 207.5 | 5.42 | 0.302 | 7.88 | 0 | 0 | 0.302 | 7.88 | 2025-11-30 09:41:09 | -19.748 | -1628.4807 | -42.5142 | 0 | Close | 17.33332
7485 | 45 | 4 | CC DChg | 00:00:54 | 66:10:52 | -14363.2 | 1.3705 | 215.4 | 5.62 | 0 | 0 | 215.4 | 5.62 | 0.3129 | 8.17 | 0 | 0 | 0.3129 | 8.17 | 2025-11-30 09:41:11 | -19.6848 | -1813.5354 | -47.3454 | 0 | Close | 17.99998
7486 | 45 | 4 | CC DChg | 00:00:56 | 66:10:54 | -14363.2 | 1.3659 | 223.4 | 5.83 | 0 | 0 | 223.4 | 5.83 | 0.3238 | 8.45 | 0 | 0 | 0.3238 | 8.45 | 2025-11-30 09:41:13 | -19.6187 | -1734.686 | -45.2869 | 0 | Close | 18.66665
7487 | 45 | 4 | CC DChg | 00:00:58 | 66:10:56 | -14363.2 | 1.3619 | 231.4 | 6.04 | 0 | 0 | 231.4 | 6.04 | 0.3347 | 8.74 | 0 | 0 | 0.3347 | 8.74 | 2025-11-30 09:41:15 | -19.5613 | -1994.8944 | -52.08 | 0 | Close | 19.33332
7488 | 45 | 4 | CC DChg | 00:01:00 | 66:10:58 | -14363.2 | 1.3572 | 239.4 | 6.25 | 0 | 0 | 239.4 | 6.25 | 0.3456 | 9.02 | 0 | 0 | 0.3456 | 9.02 | 2025-11-30 09:41:17 | -19.4937 | -1697.7778 | -44.3233 | 0 | Close | 19.99998
7489 | 45 | 4 | CC DChg | 00:01:02 | 66:11:00 | -14363.2 | 1.3532 | 247.4 | 6.46 | 0 | 0 | 247.4 | 6.46 | 0.3564 | 9.3 | 0 | 0 | 0.3564 | 9.3 | 2025-11-30 09:41:19 | -19.4363 | -1994.8889 | -52.0799 | 0 | Close | 20.66665
7490 | 45 | 4 | CC DChg | 00:01:04 | 66:11:02 | -14363.2 | 1.3488 | 255.3 | 6.67 | 0 | 0 | 255.3 | 6.67 | 0.3672 | 9.59 | 0 | 0 | 0.3672 | 9.59 | 2025-11-30 09:41:21 | -19.3731 | -1813.5354 | -47.3454 | 0 | Close | 21.33332
7491 | 45 | 4 | CC DChg | 00:01:06 | 66:11:04 | -14363.2 | 1.3448 | 263.3 | 6.87 | 0 | 0 | 263.3 | 6.87 | 0.3779 | 9.87 | 0 | 0 | 0.3779 | 9.87 | 2025-11-30 09:41:23 | -19.3156 | -1994.8889 | -52.0799 | 0 | Close | 21.99998
7492 | 45 | 4 | CC DChg | 00:01:08 | 66:11:06 | -14363.2 | 1.3405 | 271.3 | 7.08 | 0 | 0 | 271.3 | 7.08 | 0.3886 | 10.15 | 0 | 0 | 0.3886 | 10.15 | 2025-11-30 09:41:25 | -19.2539 | -1855.7106 | -48.4464 | 0 | Close | 22.66665
7493 | 45 | 4 | CC DChg | 00:01:10 | 66:11:08 | -14363.2 | 1.3368 | 279.3 | 7.29 | 0 | 0 | 279.3 | 7.29 | 0.3993 | 10.42 | 0 | 0 | 0.3993 | 10.42 | 2025-11-30 09:41:27 | -19.2007 | -2156.6426 | -56.3027 | 0 | Close | 23.33332
7494 | 45 | 4 | CC DChg | 00:01:12 | 66:11:10 | -14363.2 | 1.3327 | 287.3 | 7.5 | 0 | 0 | 287.3 | 7.5 | 0.41 | 10.7 | 0 | 0 | 0.41 | 10.7 | 2025-11-30 09:41:29 | -19.1418 | -1946.2331 | -50.8096 | 0 | Close | 23.99998
7495 | 45 | 4 | CC DChg | 00:01:14 | 66:11:12 | -14363.2 | 1.329 | 295.2 | 7.71 | 0 | 0 | 295.2 | 7.71 | 0.4206 | 10.98 | 0 | 0 | 0.4206 | 10.98 | 2025-11-30 09:41:31 | -19.0887 | -2156.6426 | -56.3027 | 0 | Close | 24.66665
7496 | 45 | 4 | CC DChg | 00:01:16 | 66:11:14 | -14363.2 | 1.3247 | 303.2 | 7.92 | 0 | 0 | 303.2 | 7.92 | 0.4312 | 11.26 | 0 | 0 | 0.4312 | 11.26 | 2025-11-30 09:41:33 | -19.0269 | -1855.7003 | -48.4461 | 0 | Close | 25.33331
7497 | 45 | 4 | CC DChg | 00:01:18 | 66:11:16 | -14363.2 | 1.3209 | 311.2 | 8.12 | 0 | 0 | 311.2 | 8.12 | 0.4417 | 11.53 | 0 | 0 | 0.4417 | 11.53 | 2025-11-30 09:41:35 | -18.9724 | -2099.9006 | -54.8214 | 0 | Close | 25.99999
7498 | 45 | 4 | CC DChg | 00:01:20 | 66:11:18 | -14363.2 | 1.3172 | 319.2 | 8.33 | 0 | 0 | 319.2 | 8.33 | 0.4522 | 11.81 | 0 | 0 | 0.4522 | 11.81 | 2025-11-30 09:41:37 | -18.9192 | -2156.6306 | -56.3024 | 0 | Close | 26.66665
7499 | 45 | 4 | CC DChg | 00:01:22 | 66:11:20 | -14363.2 | 1.3135 | 327.2 | 8.54 | 0 | 0 | 327.2 | 8.54 | 0.4627 | 12.08 | 0 | 0 | 0.4627 | 12.08 | 2025-11-30 09:41:39 | -18.8661 | -2156.6366 | -56.3026 | 0 | Close | 27.33332
7500 | 45 | 4 | CC DChg | 00:01:24 | 66:11:22 | -14363.2 | 1.3098 | 335.1 | 8.75 | 0 | 0 | 335.1 | 8.75 | 0.4732 | 12.35 | 0 | 0 | 0.4732 | 12.35 | 2025-11-30 09:41:41 | -18.8129 | -2156.6366 | -56.3026 | 0 | Close | 27.99998
7501 | 45 | 4 | CC DChg | 00:01:26 | 66:11:24 | -14363.2 | 1.3061 | 343.1 | 8.96 | 0 | 0 | 343.1 | 8.96 | 0.4836 | 12.63 | 0 | 0 | 0.4836 | 12.63 | 2025-11-30 09:41:43 | -18.7598 | -2156.6426 | -56.3027 | 0 | Close | 28.66665
7502 | 45 | 4 | CC DChg | 00:01:28 | 66:11:26 | -14363.2 | 1.3023 | 351.1 | 9.17 | 0 | 0 | 351.1 | 9.17 | 0.494 | 12.9 | 0 | 0 | 0.494 | 12.9 | 2025-11-30 09:41:45 | -18.7052 | -2099.883 | -54.8209 | 0 | Close | 29.33332
7503 | 45 | 4 | CC DChg | 00:01:30 | 66:11:28 | -14363.2 | 1.2989 | 359.1 | 9.37 | 0 | 0 | 359.1 | 9.37 | 0.5044 | 13.17 | 0 | 0 | 0.5044 | 13.17 | 2025-11-30 09:41:47 | -18.6564 | -2346.9346 | -61.2706 | 0 | Close | 29.99999
7504 | 45 | 4 | CC DChg | 00:01:32 | 66:11:30 | -14363.2 | 1.2952 | 367.1 | 9.58 | 0 | 0 | 367.1 | 9.58 | 0.5148 | 13.44 | 0 | 0 | 0.5148 | 13.44 | 2025-11-30 09:41:49 | -18.6032 | -2156.6366 | -56.3026 | 0 | Close | 30.66665
7505 | 45 | 4 | CC DChg | 00:01:34 | 66:11:32 | -14363.2 | 1.2918 | 375 | 9.79 | 0 | 0 | 375 | 9.79 | 0.5251 | 13.71 | 0 | 0 | 0.5251 | 13.71 | 2025-11-30 09:41:51 | -18.5544 | -2346.9281 | -61.2705 | 0 | Close | 31.33332
7506 | 45 | 4 | CC DChg | 00:01:36 | 66:11:34 | -14363.2 | 1.2884 | 383 | 10 | 0 | 0 | 383 | 10 | 0.5354 | 13.98 | 0 | 0 | 0.5354 | 13.98 | 2025-11-30 09:41:53 | -18.5056 | -2346.9281 | -61.2705 | 0 | Close | 31.99999
7507 | 45 | 4 | CC DChg | 00:01:38 | 66:11:36 | -14363.2 | 1.285 | 391 | 10.21 | 0 | 0 | 391 | 10.21 | 0.5456 | 14.25 | 0 | 0 | 0.5456 | 14.25 | 2025-11-30 09:41:55 | -18.4567 | -2346.9281 | -61.2705 | 0 | Close | 32.66665
7508 | 45 | 4 | CC DChg | 00:01:40 | 66:11:38 | -14363.2 | 1.2816 | 399 | 10.42 | 0 | 0 | 399 | 10.42 | 0.5559 | 14.51 | 0 | 0 | 0.5559 | 14.51 | 2025-11-30 09:41:57 | -18.4079 | -2346.9412 | -61.2708 | 0 | Close | 33.33332
7509 | 45 | 4 | CC DChg | 00:01:42 | 66:11:40 | -14363.2 | 1.2782 | 407 | 10.62 | 0 | 0 | 407 | 10.62 | 0.5661 | 14.78 | 0 | 0 | 0.5661 | 14.78 | 2025-11-30 09:41:59 | -18.3591 | -2346.9281 | -61.2705 | 0 | Close | 33.99999
7510 | 45 | 4 | CC DChg | 00:01:44 | 66:11:42 | -14363.2 | 1.2751 | 414.9 | 10.83 | 0 | 0 | 414.9 | 10.83 | 0.5763 | 15.04 | 0 | 0 | 0.5763 | 15.04 | 2025-11-30 09:42:01 | -18.3145 | -2574.0358 | -67.1995 | 0 | Close | 34.66665
7511 | 45 | 4 | CC DChg | 00:01:46 | 66:11:44 | -14363.2 | 1.272 | 422.9 | 11.04 | 0 | 0 | 422.9 | 11.04 | 0.5864 | 15.31 | 0 | 0 | 0.5864 | 15.31 | 2025-11-30 09:42:03 | -18.27 | -2574.0502 | -67.1999 | 0 | Close | 35.33332
7512 | 45 | 4 | CC DChg | 00:01:48 | 66:11:46 | -14363.2 | 1.2689 | 430.9 | 11.25 | 0 | 0 | 430.9 | 11.25 | 0.5966 | 15.57 | 0 | 0 | 0.5966 | 15.57 | 2025-11-30 09:42:05 | -18.2255 | -2574.0645 | -67.2002 | 0 | Close | 35.99999
7513 | 45 | 4 | CC DChg | 00:01:50 | 66:11:48 | -14363.2 | 1.2658 | 438.9 | 11.46 | 0 | 0 | 438.9 | 11.46 | 0.6067 | 15.84 | 0 | 0 | 0.6067 | 15.84 | 2025-11-30 09:42:07 | -18.181 | -2574.0502 | -67.1999 | 0 | Close | 36.66665
7514 | 45 | 4 | CC DChg | 00:01:52 | 66:11:50 | -14363.2 | 1.2624 | 446.9 | 11.67 | 0 | 0 | 446.9 | 11.67 | 0.6168 | 16.1 | 0 | 0 | 0.6168 | 16.1 | 2025-11-30 09:42:09 | -18.1321 | -2346.9281 | -61.2705 | 0 | Close | 37.33332
7515 | 45 | 4 | CC DChg | 00:01:54 | 66:11:52 | -14363.2 | 1.2596 | 454.8 | 11.87 | 0 | 0 | 454.8 | 11.87 | 0.6268 | 16.36 | 0 | 0 | 0.6268 | 16.36 | 2025-11-30 09:42:11 | -18.0919 | -2849.8413 | -74.3998 | 0 | Close | 37.99999
7516 | 45 | 4 | CC DChg | 00:01:56 | 66:11:54 | -14363.2 | 1.2568 | 462.8 | 12.08 | 0 | 0 | 462.8 | 12.08 | 0.6369 | 16.63 | 0 | 0 | 0.6369 | 16.63 | 2025-11-30 09:42:13 | -18.0517 | -2849.8413 | -74.3998 | 0 | Close | 38.66665
7517 | 45 | 4 | CC DChg | 00:01:58 | 66:11:56 | -14363.2 | 1.2537 | 470.8 | 12.29 | 0 | 0 | 470.8 | 12.29 | 0.6469 | 16.89 | 0 | 0 | 0.6469 | 16.89 | 2025-11-30 09:42:15 | -18.0072 | -2574.0502 | -67.1999 | 0 | Close | 39.33332
7518 | 45 | 4 | CC DChg | 00:02:00 | 66:11:58 | -14363.2 | 1.2512 | 478.8 | 12.5 | 0 | 0 | 478.8 | 12.5 | 0.6569 | 17.15 | 0 | 0 | 0.6569 | 17.15 | 2025-11-30 09:42:17 | -17.9712 | -3191.84 | -83.3283 | 0 | Close | 39.99999
7519 | 45 | 4 | CC DChg | 00:02:02 | 66:12:00 | -14363.2 | 1.2484 | 486.8 | 12.71 | 0 | 0 | 486.8 | 12.71 | 0.6669 | 17.41 | 0 | 0 | 0.6669 | 17.41 | 2025-11-30 09:42:19 | -17.931 | -2849.8254 | -74.3994 | 0 | Close | 40.66665
7520 | 45 | 4 | CC DChg | 00:02:04 | 66:12:02 | -14363.2 | 1.2453 | 494.7 | 12.92 | 0 | 0 | 494.7 | 12.92 | 0.6768 | 17.67 | 0 | 0 | 0.6768 | 17.67 | 2025-11-30 09:42:21 | -17.8865 | -2574.0645 | -67.2002 | 0 | Close | 41.33332
7521 | 45 | 4 | CC DChg | 00:02:06 | 66:12:04 | -14363.2 | 1.2428 | 502.7 | 13.12 | 0 | 0 | 502.7 | 13.12 | 0.6867 | 17.93 | 0 | 0 | 0.6867 | 17.93 | 2025-11-30 09:42:23 | -17.8506 | -3191.8044 | -83.3274 | 0 | Close | 41.99998
7522 | 45 | 4 | CC DChg | 00:02:08 | 66:12:06 | -14363.2 | 1.2406 | 510.7 | 13.33 | 0 | 0 | 510.7 | 13.33 | 0.6966 | 18.19 | 0 | 0 | 0.6966 | 18.19 | 2025-11-30 09:42:25 | -17.819 | -3627.0909 | -94.6912 | 0 | Close | 42.66666
7523 | 45 | 4 | CC DChg | 00:02:10 | 66:12:08 | -14363.2 | 1.2379 | 518.7 | 13.54 | 0 | 0 | 518.7 | 13.54 | 0.7065 | 18.45 | 0 | 0 | 0.7065 | 18.45 | 2025-11-30 09:42:27 | -17.7802 | -2955.3909 | -77.1554 | 0 | Close | 43.33332
7524 | 45 | 4 | CC DChg | 00:02:12 | 66:12:10 | -14363.2 | 1.2354 | 526.7 | 13.75 | 0 | 0 | 526.7 | 13.75 | 0.7164 | 18.7 | 0 | 0 | 0.7164 | 18.7 | 2025-11-30 09:42:29 | -17.7443 | -3191.84 | -83.3283 | 0 | Close | 43.99999
7525 | 45 | 4 | CC DChg | 00:02:14 | 66:12:12 | -14363.2 | 1.2329 | 534.6 | 13.96 | 0 | 0 | 534.6 | 13.96 | 0.7262 | 18.96 | 0 | 0 | 0.7262 | 18.96 | 2025-11-30 09:42:31 | -17.7084 | -3191.8044 | -83.3274 | 0 | Close | 44.66665
7526 | 45 | 4 | CC DChg | 00:02:16 | 66:12:14 | -14363.2 | 1.2304 | 542.6 | 14.17 | 0 | 0 | 542.6 | 14.17 | 0.7361 | 19.22 | 0 | 0 | 0.7361 | 19.22 | 2025-11-30 09:42:33 | -17.6725 | -3191.8222 | -83.3278 | 0 | Close | 45.33332
7527 | 45 | 4 | CC DChg | 00:02:18 | 66:12:16 | -14363.2 | 1.2279 | 550.6 | 14.37 | 0 | 0 | 550.6 | 14.37 | 0.7459 | 19.47 | 0 | 0 | 0.7459 | 19.47 | 2025-11-30 09:42:35 | -17.6366 | -3191.8222 | -83.3278 | 0 | Close | 45.99999
7528 | 45 | 4 | CC DChg | 00:02:20 | 66:12:18 | -14363.2 | 1.2258 | 558.6 | 14.58 | 0 | 0 | 558.6 | 14.58 | 0.7557 | 19.73 | 0 | 0 | 0.7557 | 19.73 | 2025-11-30 09:42:37 | -17.6064 | -3799.8095 | -99.2003 | 0 | Close | 46.66666
7529 | 45 | 4 | CC DChg | 00:02:22 | 66:12:20 | -14363.2 | 1.2233 | 566.5 | 14.79 | 0 | 0 | 566.5 | 14.79 | 0.7654 | 19.98 | 0 | 0 | 0.7654 | 19.98 | 2025-11-30 09:42:39 | -17.5705 | -3191.84 | -83.3283 | 0 | Close | 47.33333
7530 | 45 | 4 | CC DChg | 00:02:24 | 66:12:22 | -14363.2 | 1.2211 | 574.5 | 15 | 0 | 0 | 574.5 | 15 | 0.7752 | 20.24 | 0 | 0 | 0.7752 | 20.24 | 2025-11-30 09:42:41 | -17.5389 | -3627.0505 | -94.6902 | 0 | Close | 47.99999
7531 | 45 | 4 | CC DChg | 00:02:26 | 66:12:24 | -14363.2 | 1.2189 | 582.5 | 15.21 | 0 | 0 | 582.5 | 15.21 | 0.7849 | 20.49 | 0 | 0 | 0.7849 | 20.49 | 2025-11-30 09:42:43 | -17.5073 | -3627.0707 | -94.6907 | 0 | Close | 48.66666
7532 | 45 | 4 | CC DChg | 00:02:28 | 66:12:26 | -14363.2 | 1.2168 | 590.5 | 15.42 | 0 | 0 | 590.5 | 15.42 | 0.7946 | 20.75 | 0 | 0 | 0.7946 | 20.75 | 2025-11-30 09:42:45 | -17.4772 | -3799.8095 | -99.2003 | 0 | Close | 49.33333
7533 | 45 | 4 | CC DChg | 00:02:30 | 66:12:28 | -14363.2 | 1.214 | 598.5 | 15.62 | 0 | 0 | 598.5 | 15.62 | 0.8043 | 21 | 0 | 0 | 0.8043 | 21 | 2025-11-30 09:42:47 | -17.4369 | -2849.8254 | -74.3994 | 0 | Close | 49.99999
7534 | 45 | 4 | CC DChg | 00:02:32 | 66:12:30 | -14363.2 | 1.2118 | 606.4 | 15.83 | 0 | 0 | 606.4 | 15.83 | 0.814 | 21.25 | 0 | 0 | 0.814 | 21.25 | 2025-11-30 09:42:49 | -17.4053 | -3627.0909 | -94.6912 | 0 | Close | 50.66666
7535 | 45 | 4 | CC DChg | 00:02:34 | 66:12:32 | -14363.2 | 1.21 | 614.4 | 16.04 | 0 | 0 | 614.4 | 16.04 | 0.8237 | 21.5 | 0 | 0 | 0.8237 | 21.5 | 2025-11-30 09:42:51 | -17.3795 | -4433.0617 | -115.7324 | 0 | Close | 51.33332
7536 | 45 | 4 | CC DChg | 00:02:36 | 66:12:34 | -14363.2 | 1.2072 | 622.4 | 16.25 | 0 | 0 | 622.4 | 16.25 | 0.8333 | 21.76 | 0 | 0 | 0.8333 | 21.76 | 2025-11-30 09:42:53 | -17.3393 | -2849.8413 | -74.3998 | 0 | Close | 51.99999
7537 | 45 | 4 | CC DChg | 00:02:38 | 66:12:36 | -14363.2 | 1.205 | 630.4 | 16.46 | 0 | 0 | 630.4 | 16.46 | 0.843 | 22.01 | 0 | 0 | 0.843 | 22.01 | 2025-11-30 09:42:55 | -17.3077 | -3627.0909 | -94.6912 | 0 | Close | 52.66666
7538 | 45 | 4 | CC DChg | 00:02:40 | 66:12:38 | -14363.2 | 1.2031 | 638.4 | 16.67 | 0 | 0 | 638.4 | 16.67 | 0.8526 | 22.26 | 0 | 0 | 0.8526 | 22.26 | 2025-11-30 09:42:57 | -17.2804 | -4199.7427 | -109.6413 | 0 | Close | 53.33332
7539 | 45 | 4 | CC DChg | 00:02:42 | 66:12:40 | -14363.2 | 1.201 | 646.3 | 16.87 | 0 | 0 | 646.3 | 16.87 | 0.8622 | 22.51 | 0 | 0 | 0.8622 | 22.51 | 2025-11-30 09:42:59 | -17.2502 | -3799.8095 | -99.2003 | 0 | Close | 53.99999
7540 | 45 | 4 | CC DChg | 00:02:44 | 66:12:42 | -14363.2 | 1.1985 | 654.3 | 17.08 | 0 | 0 | 654.3 | 17.08 | 0.8717 | 22.76 | 0 | 0 | 0.8717 | 22.76 | 2025-11-30 09:43:01 | -17.2143 | -3191.8222 | -83.3278 | 0 | Close | 54.66666
7541 | 45 | 4 | CC DChg | 00:02:46 | 66:12:44 | -14363.2 | 1.1963 | 662.3 | 17.29 | 0 | 0 | 662.3 | 17.29 | 0.8813 | 23.01 | 0 | 0 | 0.8813 | 23.01 | 2025-11-30 09:43:03 | -17.1827 | -3627.0909 | -94.6912 | 0 | Close | 55.33333
7542 | 45 | 4 | CC DChg | 00:02:48 | 66:12:46 | -14363.2 | 1.1941 | 670.3 | 17.5 | 0 | 0 | 670.3 | 17.5 | 0.8908 | 23.26 | 0 | 0 | 0.8908 | 23.26 | 2025-11-30 09:43:05 | -17.1511 | -3627.0505 | -94.6902 | 0 | Close | 55.99999
7543 | 45 | 4 | CC DChg | 00:02:50 | 66:12:48 | -14363.2 | 1.192 | 678.3 | 17.71 | 0 | 0 | 678.3 | 17.71 | 0.9003 | 23.5 | 0 | 0 | 0.9003 | 23.5 | 2025-11-30 09:43:07 | -17.1209 | -3799.8095 | -99.2003 | 0 | Close | 56.66666
7544 | 45 | 4 | CC DChg | 00:02:52 | 66:12:50 | -14363.2 | 1.1895 | 686.2 | 17.92 | 0 | 0 | 686.2 | 17.92 | 0.9098 | 23.75 | 0 | 0 | 0.9098 | 23.75 | 2025-11-30 09:43:09 | -17.085 | -3191.8222 | -83.3278 | 0 | Close | 57.33333
7545 | 45 | 4 | CC DChg | 00:02:54 | 66:12:52 | -14363.2 | 1.1876 | 694.2 | 18.12 | 0 | 0 | 694.2 | 18.12 | 0.9193 | 24 | 0 | 0 | 0.9193 | 24 | 2025-11-30 09:43:11 | -17.0577 | -4199.7427 | -109.6413 | 0 | Close | 57.99999
7546 | 45 | 4 | CC DChg | 00:02:56 | 66:12:54 | -14363.2 | 1.1855 | 702.2 | 18.33 | 0 | 0 | 702.2 | 18.33 | 0.9288 | 24.25 | 0 | 0 | 0.9288 | 24.25 | 2025-11-30 09:43:13 | -17.0276 | -3799.8095 | -99.2003 | 0 | Close | 58.66666
7547 | 45 | 4 | CC DChg | 00:02:58 | 66:12:56 | -14363.2 | 1.1836 | 710.2 | 18.54 | 0 | 0 | 710.2 | 18.54 | 0.9382 | 24.49 | 0 | 0 | 0.9382 | 24.49 | 2025-11-30 09:43:15 | -17.0003 | -4199.7895 | -109.6425 | 0 | Close | 59.33333
7548 | 45 | 4 | CC DChg | 00:03:00 | 66:12:58 | -14363.2 | 1.1811 | 718.2 | 18.75 | 0 | 0 | 718.2 | 18.75 | 0.9477 | 24.74 | 0 | 0 | 0.9477 | 24.74 | 2025-11-30 09:43:17 | -16.9644 | -3191.8044 | -83.3274 | 0 | Close | 59.99999
7549 | 45 | 4 | CC DChg | 00:03:02 | 66:13:00 | -14363.2 | 1.179 | 726.1 | 18.96 | 0 | 0 | 726.1 | 18.96 | 0.9571 | 24.99 | 0 | 0 | 0.9571 | 24.99 | 2025-11-30 09:43:19 | -16.9342 | -3799.7884 | -99.1998 | 0 | Close | 60.66666
7550 | 45 | 4 | CC DChg | 00:03:04 | 66:13:02 | -14363.2 | 1.1771 | 734.1 | 19.17 | 0 | 0 | 734.1 | 19.17 | 0.9665 | 25.23 | 0 | 0 | 0.9665 | 25.23 | 2025-11-30 09:43:21 | -16.9069 | -4199.7427 | -109.6413 | 0 | Close | 61.33332
7551 | 45 | 4 | CC DChg | 00:03:06 | 66:13:04 | -14363.2 | 1.1746 | 742.1 | 19.37 | 0 | 0 | 742.1 | 19.37 | 0.9759 | 25.48 | 0 | 0 | 0.9759 | 25.48 | 2025-11-30 09:43:23 | -16.871 | -3191.8756 | -83.3292 | 0 | Close | 62
7552 | 45 | 4 | CC DChg | 00:03:08 | 66:13:06 | -14363.2 | 1.1728 | 750.1 | 19.58 | 0 | 0 | 750.1 | 19.58 | 0.9852 | 25.72 | 0 | 0 | 0.9852 | 25.72 | 2025-11-30 09:43:25 | -16.8452 | -4433.1111 | -115.7337 | 0 | Close | 62.66667
7553 | 45 | 4 | CC DChg | 00:03:10 | 66:13:08 | -14363.2 | 1.1706 | 758.1 | 19.79 | 0 | 0 | 758.1 | 19.79 | 0.9946 | 25.97 | 0 | 0 | 0.9946 | 25.97 | 2025-11-30 09:43:27 | -16.8136 | -3626.9899 | -94.6886 | 0 | Close | 63.33332
7554 | 45 | 4 | CC DChg | 00:03:12 | 66:13:10 | -14363.2 | 1.1687 | 766 | 20 | 0 | 0 | 766 | 20 | 1.0039 | 26.21 | 0 | 0 | 1.0039 | 26.21 | 2025-11-30 09:43:29 | -16.7863 | -4199.8129 | -109.6431 | 0 | Close | 63.99999
7555 | 45 | 4 | CC DChg | 00:03:14 | 66:13:12 | -14363.2 | 1.1662 | 774 | 20.21 | 0 | 0 | 774 | 20.21 | 1.0132 | 26.45 | 0 | 0 | 1.0132 | 26.45 | 2025-11-30 09:43:31 | -16.7504 | -3191.8222 | -83.3278 | 0 | Close | 64.66666
7556 | 45 | 4 | CC DChg | 00:03:16 | 66:13:14 | -14363.2 | 1.1641 | 782 | 20.42 | 0 | 0 | 782 | 20.42 | 1.0225 | 26.69 | 0 | 0 | 1.0225 | 26.69 | 2025-11-30 09:43:33 | -16.7202 | -3799.7884 | -99.1998 | 0 | Close | 65.33333
7557 | 45 | 4 | CC DChg | 00:03:18 | 66:13:16 | -14363.2 | 1.1622 | 790 | 20.62 | 0 | 0 | 790 | 20.62 | 1.0318 | 26.94 | 0 | 0 | 1.0318 | 26.94 | 2025-11-30 09:43:35 | -16.6929 | -4199.8129 | -109.6431 | 0 | Close | 66
7558 | 45 | 4 | CC DChg | 00:03:20 | 66:13:18 | -14363.2 | 1.16 | 798 | 20.83 | 0 | 0 | 798 | 20.83 | 1.0411 | 27.18 | 0 | 0 | 1.0411 | 27.18 | 2025-11-30 09:43:37 | -16.6613 | -3626.9899 | -94.6886 | 0 | Close | 66.66665
7559 | 45 | 4 | CC DChg | 00:03:22 | 66:13:20 | -14363.2 | 1.1576 | 805.9 | 21.04 | 0 | 0 | 805.9 | 21.04 | 1.0503 | 27.42 | 0 | 0 | 1.0503 | 27.42 | 2025-11-30 09:43:39 | -16.6269 | -3324.8519 | -86.8008 | 0 | Close | 67.33333
7560 | 45 | 4 | CC DChg | 00:03:24 | 66:13:22 | -14363.2 | 1.1557 | 813.9 | 21.25 | 0 | 0 | 813.9 | 21.25 | 1.0596 | 27.66 | 0 | 0 | 1.0596 | 27.66 | 2025-11-30 09:43:41 | -16.5996 | -4199.7661 | -109.6419 | 0 | Close | 67.99999
7561 | 45 | 4 | CC DChg | 00:03:26 | 66:13:24 | -14363.2 | 1.1535 | 821.9 | 21.46 | 0 | 0 | 821.9 | 21.46 | 1.0688 | 27.9 | 0 | 0 | 1.0688 | 27.9 | 2025-11-30 09:43:43 | -16.568 | -3627.0707 | -94.6907 | 0 | Close | 68.66666
7562 | 45 | 4 | CC DChg | 00:03:28 | 66:13:26 | -14363.2 | 1.1517 | 829.9 | 21.67 | 0 | 0 | 829.9 | 21.67 | 1.078 | 28.14 | 0 | 0 | 1.078 | 28.14 | 2025-11-30 09:43:45 | -16.5421 | -4433.1358 | -115.7344 | 0 | Close | 69.33333
7563 | 45 | 4 | CC DChg | 00:03:30 | 66:13:28 | -14363.2 | 1.1492 | 837.9 | 21.87 | 0 | 0 | 837.9 | 21.87 | 1.0871 | 28.38 | 0 | 0 | 1.0871 | 28.38 | 2025-11-30 09:43:47 | -16.5062 | -3191.8222 | -83.3278 | 0 | Close | 70
7564 | 45 | 4 | CC DChg | 00:03:32 | 66:13:30 | -14363.2 | 1.147 | 845.8 | 22.08 | 0 | 0 | 845.8 | 22.08 | 1.0963 | 28.62 | 0 | 0 | 1.0963 | 28.62 | 2025-11-30 09:43:49 | -16.4746 | -3627.0303 | -94.6897 | 0 | Close | 70.66666
7565 | 45 | 4 | CC DChg | 00:03:34 | 66:13:32 | -14363.2 | 1.1449 | 853.8 | 22.29 | 0 | 0 | 853.8 | 22.29 | 1.1054 | 28.86 | 0 | 0 | 1.1054 | 28.86 | 2025-11-30 09:43:51 | -16.4444 | -3799.7884 | -99.1998 | 0 | Close | 71.33332
7566 | 45 | 4 | CC DChg | 00:03:36 | 66:13:34 | -14363.2 | 1.1427 | 861.8 | 22.5 | 0 | 0 | 861.8 | 22.5 | 1.1146 | 29.1 | 0 | 0 | 1.1146 | 29.1 | 2025-11-30 09:43:53 | -16.4128 | -3627.1111 | -94.6918 | 0 | Close | 72
7567 | 45 | 4 | CC DChg | 00:03:38 | 66:13:36 | -14363.2 | 1.1405 | 869.8 | 22.71 | 0 | 0 | 869.8 | 22.71 | 1.1237 | 29.34 | 0 | 0 | 1.1237 | 29.34 | 2025-11-30 09:43:55 | -16.3812 | -3627.0707 | -94.6907 | 0 | Close | 72.66666
7568 | 45 | 4 | CC DChg | 00:03:40 | 66:13:38 | -14363.2 | 1.1383 | 877.8 | 22.92 | 0 | 0 | 877.8 | 22.92 | 1.1328 | 29.57 | 0 | 0 | 1.1328 | 29.57 | 2025-11-30 09:43:57 | -16.3496 | -3627.0707 | -94.6907 | 0 | Close | 73.33333
7569 | 45 | 4 | CC DChg | 00:03:42 | 66:13:40 | -14363.2 | 1.1365 | 885.7 | 23.12 | 0 | 0 | 885.7 | 23.12 | 1.1418 | 29.81 | 0 | 0 | 1.1418 | 29.81 | 2025-11-30 09:43:59 | -16.3238 | -4433.037 | -115.7318 | 0 | Close | 73.99999
7570 | 45 | 4 | CC DChg | 00:03:44 | 66:13:42 | -14363.2 | 1.134 | 893.7 | 23.33 | 0 | 0 | 893.7 | 23.33 | 1.1509 | 30.05 | 0 | 0 | 1.1509 | 30.05 | 2025-11-30 09:44:01 | -16.2879 | -3191.8578 | -83.3288 | 0 | Close | 74.66666
7571 | 45 | 4 | CC DChg | 00:03:46 | 66:13:44 | -14363.2 | 1.1318 | 901.7 | 23.54 | 0 | 0 | 901.7 | 23.54 | 1.1599 | 30.28 | 0 | 0 | 1.1599 | 30.28 | 2025-11-30 09:44:03 | -16.2563 | -3627.0707 | -94.6907 | 0 | Close | 75.33333
7572 | 45 | 4 | CC DChg | 00:03:48 | 66:13:46 | -14363.2 | 1.13 | 909.7 | 23.75 | 0 | 0 | 909.7 | 23.75 | 1.169 | 30.52 | 0 | 0 | 1.169 | 30.52 | 2025-11-30 09:44:05 | -16.2304 | -4433.0864 | -115.7331 | 0 | Close | 76
7573 | 45 | 4 | CC DChg | 00:03:50 | 66:13:48 | -14363.2 | 1.1278 | 917.6 | 23.96 | 0 | 0 | 917.6 | 23.96 | 1.178 | 30.75 | 0 | 0 | 1.178 | 30.75 | 2025-11-30 09:44:07 | -16.1988 | -3627.0707 | -94.6907 | 0 | Close | 76.66666
7574 | 45 | 4 | CC DChg | 00:03:52 | 66:13:50 | -14363.2 | 1.1253 | 925.6 | 24.17 | 0 | 0 | 925.6 | 24.17 | 1.187 | 30.99 | 0 | 0 | 1.187 | 30.99 | 2025-11-30 09:44:09 | -16.1629 | -3191.8578 | -83.3288 | 0 | Close | 77.33334
7575 | 45 | 4 | CC DChg | 00:03:54 | 66:13:52 | -14363.2 | 1.1232 | 933.6 | 24.37 | 0 | 0 | 933.6 | 24.37 | 1.1959 | 31.22 | 0 | 0 | 1.1959 | 31.22 | 2025-11-30 09:44:11 | -16.1328 | -3799.746 | -99.1987 | 0 | Close | 77.99999
7576 | 45 | 4 | CC DChg | 00:03:56 | 66:13:54 | -14363.2 | 1.121 | 941.6 | 24.58 | 0 | 0 | 941.6 | 24.58 | 1.2049 | 31.46 | 0 | 0 | 1.2049 | 31.46 | 2025-11-30 09:44:13 | -16.1012 | -3627.0707 | -94.6907 | 0 | Close | 78.66666
7577 | 45 | 4 | CC DChg | 00:03:58 | 66:13:56 | -14363.2 | 1.1188 | 949.6 | 24.79 | 0 | 0 | 949.6 | 24.79 | 1.2138 | 31.69 | 0 | 0 | 1.2138 | 31.69 | 2025-11-30 09:44:15 | -16.0696 | -3627.0707 | -94.6907 | 0 | Close | 79.33333
7578 | 45 | 4 | CC DChg | 00:04:00 | 66:13:58 | -14363.2 | 1.1166 | 957.5 | 25 | 0 | 0 | 957.5 | 25 | 1.2227 | 31.92 | 0 | 0 | 1.2227 | 31.92 | 2025-11-30 09:44:17 | -16.038 | -3627.1111 | -94.6918 | 0 | Close | 80
7579 | 45 | 4 | CC DChg | 00:04:02 | 66:14:00 | -14363.2 | 1.1145 | 965.5 | 25.21 | 0 | 0 | 965.5 | 25.21 | 1.2316 | 32.15 | 0 | 0 | 1.2316 | 32.15 | 2025-11-30 09:44:19 | -16.0078 | -3799.7884 | -99.1998 | 0 | Close | 80.66667
7580 | 45 | 4 | CC DChg | 00:04:04 | 66:14:02 | -14363.2 | 1.1123 | 973.5 | 25.41 | 0 | 0 | 973.5 | 25.41 | 1.2405 | 32.39 | 0 | 0 | 1.2405 | 32.39 | 2025-11-30 09:44:21 | -15.9762 | -3627.0303 | -94.6897 | 0 | Close | 81.33333
7581 | 45 | 4 | CC DChg | 00:04:06 | 66:14:04 | -14363.2 | 1.1098 | 981.5 | 25.62 | 0 | 0 | 981.5 | 25.62 | 1.2494 | 32.62 | 0 | 0 | 1.2494 | 32.62 | 2025-11-30 09:44:23 | -15.9403 | -3191.8578 | -83.3288 | 0 | Close | 82
7582 | 45 | 4 | CC DChg | 00:04:08 | 66:14:06 | -14363.2 | 1.1077 | 989.5 | 25.83 | 0 | 0 | 989.5 | 25.83 | 1.2582 | 32.85 | 0 | 0 | 1.2582 | 32.85 | 2025-11-30 09:44:25 | -15.9101 | -3799.746 | -99.1987 | 0 | Close | 82.66666
7583 | 45 | 4 | CC DChg | 00:04:10 | 66:14:08 | -14363.2 | 1.1055 | 997.4 | 26.04 | 0 | 0 | 997.4 | 26.04 | 1.2671 | 33.08 | 0 | 0 | 1.2671 | 33.08 | 2025-11-30 09:44:27 | -15.8785 | -3627.1111 | -94.6918 | 0 | Close | 83.33333
7584 | 45 | 4 | CC DChg | 00:04:12 | 66:14:10 | -14363.2 | 1.103 | 1005.4 | 26.25 | 0 | 0 | 1005.4 | 26.25 | 1.2759 | 33.31 | 0 | 0 | 1.2759 | 33.31 | 2025-11-30 09:44:29 | -15.8426 | -3191.7867 | -83.3269 | 0 | Close | 83.99999
7585 | 45 | 4 | CC DChg | 00:04:14 | 66:14:12 | -14363.2 | 1.1008 | 1013.4 | 26.46 | 0 | 0 | 1013.4 | 26.46 | 1.2847 | 33.54 | 0 | 0 | 1.2847 | 33.54 | 2025-11-30 09:44:31 | -15.811 | -3627.1111 | -94.6918 | 0 | Close | 84.66667
7586 | 45 | 4 | CC DChg | 00:04:16 | 66:14:14 | -14363.2 | 1.0987 | 1021.4 | 26.66 | 0 | 0 | 1021.4 | 26.66 | 1.2934 | 33.77 | 0 | 0 | 1.2934 | 33.77 | 2025-11-30 09:44:33 | -15.7809 | -3799.7884 | -99.1998 | 0 | Close | 85.33333
7587 | 45 | 4 | CC DChg | 00:04:18 | 66:14:16 | -14363.2 | 1.0962 | 1029.4 | 26.87 | 0 | 0 | 1029.4 | 26.87 | 1.3022 | 34 | 0 | 0 | 1.3022 | 34 | 2025-11-30 09:44:35 | -15.745 | -3191.8222 | -83.3278 | 0 | Close | 86
7588 | 45 | 4 | CC DChg | 00:04:20 | 66:14:18 | -14363.2 | 1.0937 | 1037.3 | 27.08 | 0 | 0 | 1037.3 | 27.08 | 1.3109 | 34.22 | 0 | 0 | 1.3109 | 34.22 | 2025-11-30 09:44:37 | -15.709 | -3191.8222 | -83.3278 | 0 | Close | 86.66667
7589 | 45 | 4 | CC DChg | 00:04:22 | 66:14:20 | -14363.2 | 1.0915 | 1045.3 | 27.29 | 0 | 0 | 1045.3 | 27.29 | 1.3197 | 34.45 | 0 | 0 | 1.3197 | 34.45 | 2025-11-30 09:44:39 | -15.6774 | -3627.0707 | -94.6907 | 0 | Close | 87.33333
7590 | 45 | 4 | CC DChg | 00:04:24 | 66:14:22 | -14363.2 | 1.0894 | 1053.3 | 27.5 | 0 | 0 | 1053.3 | 27.5 | 1.3284 | 34.68 | 0 | 0 | 1.3284 | 34.68 | 2025-11-30 09:44:41 | -15.6473 | -3799.7884 | -99.1998 | 0 | Close | 88
7591 | 45 | 4 | CC DChg | 00:04:26 | 66:14:24 | -14363.2 | 1.0866 | 1061.3 | 27.71 | 0 | 0 | 1061.3 | 27.71 | 1.337 | 34.91 | 0 | 0 | 1.337 | 34.91 | 2025-11-30 09:44:43 | -15.6071 | -2849.8413 | -74.3998 | 0 | Close | 88.66666
7592 | 45 | 4 | CC DChg | 00:04:28 | 66:14:26 | -14363.2 | 1.0844 | 1069.3 | 27.91 | 0 | 0 | 1069.3 | 27.91 | 1.3457 | 35.13 | 0 | 0 | 1.3457 | 35.13 | 2025-11-30 09:44:45 | -15.5755 | -3627.0707 | -94.6907 | 0 | Close | 89.33333
7593 | 45 | 4 | CC DChg | 00:04:30 | 66:14:28 | -14363.2 | 1.0819 | 1077.2 | 28.12 | 0 | 0 | 1077.2 | 28.12 | 1.3543 | 35.36 | 0 | 0 | 1.3543 | 35.36 | 2025-11-30 09:44:47 | -15.5396 | -3191.8222 | -83.3278 | 0 | Close | 90
7594 | 45 | 4 | CC DChg | 00:04:32 | 66:14:30 | -14363.2 | 1.0797 | 1085.2 | 28.33 | 0 | 0 | 1085.2 | 28.33 | 1.363 | 35.58 | 0 | 0 | 1.363 | 35.58 | 2025-11-30 09:44:49 | -15.508 | -3627.0707 | -94.6907 | 0 | Close | 90.66666
7595 | 45 | 4 | CC DChg | 00:04:34 | 66:14:32 | -14363.2 | 1.077 | 1093.2 | 28.54 | 0 | 0 | 1093.2 | 28.54 | 1.3716 | 35.81 | 0 | 0 | 1.3716 | 35.81 | 2025-11-30 09:44:51 | -15.4692 | -2955.3909 | -77.1554 | 0 | Close | 91.33333
7596 | 45 | 4 | CC DChg | 00:04:36 | 66:14:34 | -14363.2 | 1.0748 | 1101.2 | 28.75 | 0 | 0 | 1101.2 | 28.75 | 1.3802 | 36.03 | 0 | 0 | 1.3802 | 36.03 | 2025-11-30 09:44:53 | -15.4376 | -3627.0707 | -94.6907 | 0 | Close | 92
7597 | 45 | 4 | CC DChg | 00:04:38 | 66:14:36 | -14363.2 | 1.0726 | 1109.2 | 28.96 | 0 | 0 | 1109.2 | 28.96 | 1.3887 | 36.26 | 0 | 0 | 1.3887 | 36.26 | 2025-11-30 09:44:55 | -15.406 | -3627.1111 | -94.6918 | 0 | Close | 92.66667
7598 | 45 | 4 | CC DChg | 00:04:40 | 66:14:38 | -14363.2 | 1.0701 | 1117.1 | 29.16 | 0 | 0 | 1117.1 | 29.16 | 1.3973 | 36.48 | 0 | 0 | 1.3973 | 36.48 | 2025-11-30 09:44:57 | -15.3701 | -3191.7867 | -83.3269 | 0 | Close | 93.33333
7599 | 45 | 4 | CC DChg | 00:04:42 | 66:14:40 | -14363.2 | 1.068 | 1125.1 | 29.37 | 0 | 0 | 1125.1 | 29.37 | 1.4058 | 36.7 | 0 | 0 | 1.4058 | 36.7 | 2025-11-30 09:44:59 | -15.3399 | -3799.7884 | -99.1998 | 0 | Close | 94
7600 | 45 | 4 | CC DChg | 00:04:44 | 66:14:42 | -14363.2 | 1.0658 | 1133.1 | 29.58 | 0 | 0 | 1133.1 | 29.58 | 1.4143 | 36.92 | 0 | 0 | 1.4143 | 36.92 | 2025-11-30 09:45:01 | -15.3083 | -3627.1111 | -94.6918 | 0 | Close | 94.66667
7601 | 45 | 4 | CC DChg | 00:04:46 | 66:14:44 | -14363.2 | 1.0636 | 1141.1 | 29.79 | 0 | 0 | 1141.1 | 29.79 | 1.4228 | 37.14 | 0 | 0 | 1.4228 | 37.14 | 2025-11-30 09:45:03 | -15.2767 | -3627.0707 | -94.6907 | 0 | Close | 95.33334
7602 | 45 | 4 | CC DChg | 00:04:48 | 66:14:46 | -14363.2 | 1.0611 | 1149.1 | 30 | 0 | 0 | 1149.1 | 30 | 1.4313 | 37.37 | 0 | 0 | 1.4313 | 37.37 | 2025-11-30 09:45:05 | -15.2408 | -3191.8222 | -83.3278 | 0 | Close | 96
7603 | 45 | 4 | CC DChg | 00:04:50 | 66:14:48 | -14363.2 | 1.059 | 1157 | 30.21 | 0 | 0 | 1157 | 30.21 | 1.4397 | 37.59 | 0 | 0 | 1.4397 | 37.59 | 2025-11-30 09:45:07 | -15.2106 | -3799.7884 | -99.1998 | 0 | Close | 96.66667
7604 | 45 | 4 | CC DChg | 00:04:52 | 66:14:50 | -14363.2 | 1.0571 | 1165 | 30.41 | 0 | 0 | 1165 | 30.41 | 1.4482 | 37.81 | 0 | 0 | 1.4482 | 37.81 | 2025-11-30 09:45:09 | -15.1833 | -4199.8129 | -109.6431 | 0 | Close | 97.33334
7605 | 45 | 4 | CC DChg | 00:04:54 | 66:14:52 | -14363.2 | 1.0549 | 1173 | 30.62 | 0 | 0 | 1173 | 30.62 | 1.4566 | 38.03 | 0 | 0 | 1.4566 | 38.03 | 2025-11-30 09:45:11 | -15.1518 | -3626.9899 | -94.6886 | 0 | Close | 97.99999
7606 | 45 | 4 | CC DChg | 00:04:56 | 66:14:54 | -14363.2 | 1.0531 | 1181 | 30.83 | 0 | 0 | 1181 | 30.83 | 1.465 | 38.25 | 0 | 0 | 1.465 | 38.25 | 2025-11-30 09:45:13 | -15.1259 | -4433.1358 | -115.7344 | 0 | Close | 98.66667
7607 | 45 | 4 | CC DChg | 00:04:58 | 66:14:56 | -14363.2 | 1.0512 | 1189 | 31.04 | 0 | 0 | 1189 | 31.04 | 1.4734 | 38.47 | 0 | 0 | 1.4734 | 38.47 | 2025-11-30 09:45:15 | -15.0986 | -4199.8596 | -109.6443 | 0 | Close | 99.33335
7608 | 45 | 4 | CC DChg | 00:05:00 | 66:14:58 | -14363.2 | 1.0497 | 1196.9 | 31.25 | 0 | 0 | 1196.9 | 31.25 | 1.4818 | 38.68 | 0 | 0 | 1.4818 | 38.68 | 2025-11-30 09:45:17 | -15.0771 | -5319.5852 | -138.8766 | 0 | Close | 100 |  | 1
7609 | 45 | 5 | CC Chg | 00:00:00 | 66:14:58 | 0 | 1.3048 | 0 | 0 | 0 | 0 | 0 | 0 | 0 | 0 | 0 | 0 | 0 | 0 | 2025-11-30 09:45:17 | 0 | 0 | 0 | 0 | Close | 0 |  | 0
7610 | 45 | 5 | CC Chg | 00:05:00 | 66:19:58 | 948.7 | 1.5783 | 79 | 2.06 | 79 | 2.06 | 0 | 0 | 0.1206 | 3.15 | 0.1206 | 3.15 | 0 | 0 | 2025-11-30 09:50:17 | 1.4973 | 288.7052 | 7.5371 | 0 | Close | 6.498091
7611 | 45 | 5 | CC Chg | 00:10:00 | 66:24:58 | 948.7 | 1.6121 | 158 | 4.13 | 158 | 4.13 | 0 | 0 | 0.2468 | 6.44 | 0.2468 | 6.44 | 0 | 0 | 2025-11-30 09:55:17 | 1.5293 | 2338.9055 | 61.061 | 0 | Close | 13.00393
7612 | 45 | 5 | CC Chg | 00:15:00 | 66:29:58 | 948.7 | 1.6338 | 237.1 | 6.19 | 237.1 | 6.19 | 0 | 0 | 0.3751 | 9.79 | 0.3751 | 9.79 | 0 | 0 | 2025-11-30 10:00:17 | 1.5499 | 3643.0865 | 95.1088 | 0 | Close | 19.50977
7613 | 45 | 5 | CC Chg | 00:20:00 | 66:34:58 | 948.7 | 1.6527 | 316.1 | 8.25 | 316.1 | 8.25 | 0 | 0 | 0.505 | 13.18 | 0.505 | 13.18 | 0 | 0 | 2025-11-30 10:05:17 | 1.5679 | 4182.8031 | 109.199 | 0 | Close | 26.0156
7614 | 45 | 5 | CC Chg | 00:25:00 | 66:39:58 | 948.7 | 1.6703 | 395.2 | 10.32 | 395.2 | 10.32 | 0 | 0 | 0.6364 | 16.61 | 0.6364 | 16.61 | 0 | 0 | 2025-11-30 10:10:17 | 1.5845 | 4491.7652 | 117.265 | 0 | Close | 32.52145
7615 | 45 | 5 | CC Chg | 00:30:00 | 66:44:58 | 948.7 | 1.6877 | 474.2 | 12.38 | 474.2 | 12.38 | 0 | 0 | 0.7691 | 20.08 | 0.7691 | 20.08 | 0 | 0 | 2025-11-30 10:15:17 | 1.6011 | 4543.387 | 118.6127 | 0 | Close | 39.02728
7616 | 45 | 5 | CC Chg | 00:35:00 | 66:49:58 | 948.7 | 1.7054 | 553.3 | 14.44 | 553.3 | 14.44 | 0 | 0 | 0.9033 | 23.58 | 0.9033 | 23.58 | 0 | 0 | 2025-11-30 10:20:17 | 1.6178 | 4466.3854 | 116.6024 | 0 | Close | 45.53312
7617 | 45 | 5 | CC Chg | 00:40:00 | 66:54:58 | 948.7 | 1.724 | 632.3 | 16.51 | 632.3 | 16.51 | 0 | 0 | 1.0388 | 27.12 | 1.0388 | 27.12 | 0 | 0 | 2025-11-30 10:25:17 | 1.6355 | 4250.2676 | 110.9603 | 0 | Close | 52.03896
7618 | 45 | 5 | CC Chg | 00:45:00 | 66:59:58 | 948.7 | 1.7429 | 711.4 | 18.57 | 711.4 | 18.57 | 0 | 0 | 1.1758 | 30.7 | 1.1758 | 30.7 | 0 | 0 | 2025-11-30 10:30:17 | 1.6534 | 4182.8054 | 109.1991 | 0 | Close | 58.5448
7619 | 45 | 5 | CC Chg | 00:50:00 | 67:04:58 | 948.7 | 1.7633 | 790.5 | 20.64 | 790.5 | 20.64 | 0 | 0 | 1.3144 | 34.31 | 1.3144 | 34.31 | 0 | 0 | 2025-11-30 10:35:17 | 1.6728 | 3875.2397 | 101.1696 | 0 | Close | 65.05063
7620 | 45 | 5 | CC Chg | 00:55:00 | 67:09:58 | 948.7 | 1.785 | 869.5 | 22.7 | 869.5 | 22.7 | 0 | 0 | 1.4547 | 37.98 | 1.4547 | 37.98 | 0 | 0 | 2025-11-30 10:40:17 | 1.6934 | 3643.0927 | 95.109 | 0 | Close | 71.55648
7621 | 45 | 5 | CC Chg | 01:00:00 | 67:14:58 | 948.7 | 1.8095 | 948.6 | 24.76 | 948.6 | 24.76 | 0 | 0 | 1.5967 | 41.69 | 1.5967 | 41.69 | 0 | 0 | 2025-11-30 10:45:17 | 1.7166 | 3226.7356 | 84.2393 | 0 | Close | 78.06232
7622 | 45 | 5 | CC Chg | 01:05:00 | 67:19:58 | 948.7 | 1.835 | 1027.6 | 26.83 | 1027.6 | 26.83 | 0 | 0 | 1.7408 | 45.45 | 1.7408 | 45.45 | 0 | 0 | 2025-11-30 10:50:17 | 1.7408 | 3100.1935 | 80.9357 | 0 | Close | 84.56815
7623 | 45 | 5 | CC Chg | 01:10:00 | 67:24:58 | 948.7 | 1.8625 | 1106.7 | 28.89 | 1106.7 | 28.89 | 0 | 0 | 1.887 | 49.26 | 1.887 | 49.26 | 0 | 0 | 2025-11-30 10:55:17 | 1.7669 | 2874.7313 | 75.0496 | 0 | Close | 91.074
7624 | 45 | 5 | CC Chg | 01:15:00 | 67:29:58 | 948.7 | 1.8898 | 1185.7 | 30.96 | 1185.7 | 30.96 | 0 | 0 | 2.0353 | 53.13 | 2.0353 | 53.13 | 0 | 0 | 2025-11-30 11:00:17 | 1.7928 | 2895.7851 | 75.5993 | 0 | Close | 97.57983
7625 | 45 | 5 | CC Chg | 01:16:51 | 67:31:50 | 948.7 | 1.9001 | 1215.1 | 31.72 | 1215.1 | 31.72 | 0 | 0 | 2.091 | 54.59 | 2.091 | 54.59 | 0 | 0 | 2025-11-30 11:02:09 | 1.8025 | 2855.1888 | 74.5394 | 0 | Close | 100 |  | 1
7626 | 46 | 4 | CC DChg | 00:00:00 | 67:31:50 | -14363.2 | 1.6353 | 0 | 0 | 0 | 0 | 0 | 0 | 0 | 0 | 0 | 0 | 0 | 0 | 2025-11-30 11:02:09 | -23.4882 | 0 | 0 | 0 | Close | 0 |  | 0
7627 | 46 | 4 | CC DChg | 00:00:02 | 67:31:52 | -14363.2 | 1.5773 | 8 | 0.21 | 0 | 0 | 8 | 0.21 | 0.0128 | 0.33 | 0 | 0 | 0.0128 | 0.33 | 2025-11-30 11:02:11 | -22.6551 | -137.5727 | -3.5916 | 0 | Close | 0.6666381
7628 | 46 | 4 | CC DChg | 00:00:04 | 67:31:54 | -14363.2 | 1.5519 | 16 | 0.42 | 0 | 0 | 16 | 0.42 | 0.0252 | 0.66 | 0 | 0 | 0.0252 | 0.66 | 2025-11-30 11:02:13 | -22.2903 | -314.1558 | -8.2016 | 0 | Close | 1.333305
7629 | 46 | 4 | CC DChg | 00:00:06 | 67:31:56 | -14363.2 | 1.5352 | 23.9 | 0.62 | 0 | 0 | 23.9 | 0.62 | 0.0376 | 0.98 | 0 | 0 | 0.0376 | 0.98 | 2025-11-30 11:02:15 | -22.0504 | -477.8182 | -12.4742 | 0 | Close | 1.999972
7630 | 46 | 4 | CC DChg | 00:00:08 | 67:31:58 | -14363.2 | 1.5218 | 31.9 | 0.83 | 0 | 0 | 31.9 | 0.83 | 0.0498 | 1.3 | 0 | 0 | 0.0498 | 1.3 | 2025-11-30 11:02:17 | -21.8579 | -595.4898 | -15.5463 | 0 | Close | 2.666639
7631 | 46 | 4 | CC DChg | 00:00:10 | 67:32:00 | -14363.2 | 1.5097 | 39.9 | 1.04 | 0 | 0 | 39.9 | 1.04 | 0.0618 | 1.61 | 0 | 0 | 0.0618 | 1.61 | 2025-11-30 11:02:19 | -21.6841 | -659.4676 | -17.2165 | 0 | Close | 3.333306
7632 | 46 | 4 | CC DChg | 00:00:12 | 67:32:02 | -14363.2 | 1.4998 | 47.9 | 1.25 | 0 | 0 | 47.9 | 1.25 | 0.0738 | 1.93 | 0 | 0 | 0.0738 | 1.93 | 2025-11-30 11:02:21 | -21.5419 | -806.0157 | -21.0424 | 0 | Close | 3.999972
7633 | 46 | 4 | CC DChg | 00:00:14 | 67:32:04 | -14363.2 | 1.4905 | 55.9 | 1.46 | 0 | 0 | 55.9 | 1.46 | 0.0858 | 2.24 | 0 | 0 | 0.0858 | 2.24 | 2025-11-30 11:02:23 | -21.4084 | -858.0173 | -22.4 | 0 | Close | 4.666639
7634 | 46 | 4 | CC DChg | 00:00:16 | 67:32:06 | -14363.2 | 1.4818 | 63.8 | 1.67 | 0 | 0 | 63.8 | 1.67 | 0.0976 | 2.55 | 0 | 0 | 0.0976 | 2.55 | 2025-11-30 11:02:25 | -21.2834 | -917.1916 | -23.9448 | 0 | Close | 5.333306
7635 | 46 | 4 | CC DChg | 00:00:18 | 67:32:08 | -14363.2 | 1.4738 | 71.8 | 1.87 | 0 | 0 | 71.8 | 1.87 | 0.1094 | 2.86 | 0 | 0 | 0.1094 | 2.86 | 2025-11-30 11:02:27 | -21.1685 | -997.4451 | -26.04 | 0 | Close | 5.999973
7636 | 46 | 4 | CC DChg | 00:00:20 | 67:32:10 | -14363.2 | 1.4663 | 79.8 | 2.08 | 0 | 0 | 79.8 | 2.08 | 0.1212 | 3.16 | 0 | 0 | 0.1212 | 3.16 | 2025-11-30 11:02:29 | -21.0608 | -1063.9407 | -27.7759 | 0 | Close | 6.66664
7637 | 46 | 4 | CC DChg | 00:00:22 | 67:32:12 | -14363.2 | 1.4589 | 87.8 | 2.29 | 0 | 0 | 87.8 | 2.29 | 0.1328 | 3.47 | 0 | 0 | 0.1328 | 3.47 | 2025-11-30 11:02:31 | -20.9545 | -1078.3198 | -28.1513 | 0 | Close | 7.333307
7638 | 46 | 4 | CC DChg | 00:00:24 | 67:32:14 | -14363.2 | 1.4521 | 95.8 | 2.5 | 0 | 0 | 95.8 | 2.5 | 0.1444 | 3.77 | 0 | 0 | 0.1444 | 3.77 | 2025-11-30 11:02:33 | -20.8568 | -1173.4649 | -30.6352 | 0 | Close | 7.999974
7639 | 46 | 4 | CC DChg | 00:00:26 | 67:32:16 | -14363.2 | 1.4453 | 103.7 | 2.71 | 0 | 0 | 103.7 | 2.71 | 0.156 | 4.07 | 0 | 0 | 0.156 | 4.07 | 2025-11-30 11:02:35 | -20.7591 | -1173.4641 | -30.6352 | 0 | Close | 8.66664
7640 | 46 | 4 | CC DChg | 00:00:28 | 67:32:18 | -14363.2 | 1.4391 | 111.7 | 2.92 | 0 | 0 | 111.7 | 2.92 | 0.1675 | 4.37 | 0 | 0 | 0.1675 | 4.37 | 2025-11-30 11:02:37 | -20.6701 | -1287.0269 | -33.6 | 0 | Close | 9.333308
7641 | 46 | 4 | CC DChg | 00:00:30 | 67:32:20 | -14363.2 | 1.4332 | 119.7 | 3.12 | 0 | 0 | 119.7 | 3.12 | 0.179 | 4.67 | 0 | 0 | 0.179 | 4.67 | 2025-11-30 11:02:39 | -20.5854 | -1352.4689 | -35.3084 | 0 | Close | 9.999975
7642 | 46 | 4 | CC DChg | 00:00:32 | 67:32:22 | -14363.2 | 1.427 | 127.7 | 3.33 | 0 | 0 | 127.7 | 3.33 | 0.1904 | 4.97 | 0 | 0 | 0.1904 | 4.97 | 2025-11-30 11:02:41 | -20.4963 | -1287.0251 | -33.5999 | 0 | Close | 10.66664
7643 | 46 | 4 | CC DChg | 00:00:34 | 67:32:24 | -14363.2 | 1.4211 | 135.7 | 3.54 | 0 | 0 | 135.7 | 3.54 | 0.2017 | 5.27 | 0 | 0 | 0.2017 | 5.27 | 2025-11-30 11:02:43 | -20.4116 | -1352.467 | -35.3084 | 0 | Close | 11.33331
7644 | 46 | 4 | CC DChg | 00:00:36 | 67:32:26 | -14363.2 | 1.4155 | 143.6 | 3.75 | 0 | 0 | 143.6 | 3.75 | 0.213 | 5.56 | 0 | 0 | 0.213 | 5.56 | 2025-11-30 11:02:45 | -20.3311 | -1424.9246 | -37.2 | 0 | Close | 11.99998
7645 | 46 | 4 | CC DChg | 00:00:38 | 67:32:28 | -14363.2 | 1.4102 | 151.6 | 3.96 | 0 | 0 | 151.6 | 3.96 | 0.2243 | 5.86 | 0 | 0 | 0.2243 | 5.86 | 2025-11-30 11:02:47 | -20.255 | -1505.5765 | -39.3056 | 0 | Close | 12.66664
7646 | 46 | 4 | CC DChg | 00:00:40 | 67:32:30 | -14363.2 | 1.405 | 159.6 | 4.17 | 0 | 0 | 159.6 | 4.17 | 0.2355 | 6.15 | 0 | 0 | 0.2355 | 6.15 | 2025-11-30 11:02:49 | -20.1803 | -1534.5321 | -40.0615 | 0 | Close | 13.33331
7647 | 46 | 4 | CC DChg | 00:00:42 | 67:32:32 | -14363.2 | 1.3997 | 167.6 | 4.37 | 0 | 0 | 167.6 | 4.37 | 0.2467 | 6.44 | 0 | 0 | 0.2467 | 6.44 | 2025-11-30 11:02:51 | -20.1042 | -1505.5786 | -39.3056 | 0 | Close | 13.99998
7648 | 46 | 4 | CC DChg | 00:00:44 | 67:32:34 | -14363.2 | 1.395 | 175.6 | 4.58 | 0 | 0 | 175.6 | 4.58 | 0.2579 | 6.73 | 0 | 0 | 0.2579 | 6.73 | 2025-11-30 11:02:53 | -20.0367 | -1697.7754 | -44.3232 | 0 | Close | 14.66664
7649 | 46 | 4 | CC DChg | 00:00:46 | 67:32:36 | -14363.2 | 1.3898 | 183.5 | 4.79 | 0 | 0 | 183.5 | 4.79 | 0.269 | 7.02 | 0 | 0 | 0.269 | 7.02 | 2025-11-30 11:02:55 | -19.962 | -1534.5321 | -40.0615 | 0 | Close | 15.33331
7650 | 46 | 4 | CC DChg | 00:00:48 | 67:32:38 | -14363.2 | 1.3851 | 191.5 | 5 | 0 | 0 | 191.5 | 5 | 0.2801 | 7.31 | 0 | 0 | 0.2801 | 7.31 | 2025-11-30 11:02:57 | -19.8945 | -1697.7754 | -44.3232 | 0 | Close | 15.99998
7651 | 46 | 4 | CC DChg | 00:00:50 | 67:32:40 | -14363.2 | 1.3805 | 199.5 | 5.21 | 0 | 0 | 199.5 | 5.21 | 0.2911 | 7.6 | 0 | 0 | 0.2911 | 7.6 | 2025-11-30 11:02:59 | -19.8284 | -1734.6908 | -45.287 | 0 | Close | 16.66664
7652 | 46 | 4 | CC DChg | 00:00:52 | 67:32:42 | -14363.2 | 1.3755 | 207.5 | 5.42 | 0 | 0 | 207.5 | 5.42 | 0.3021 | 7.89 | 0 | 0 | 0.3021 | 7.89 | 2025-11-30 11:03:01 | -19.7566 | -1595.9111 | -41.6639 | 0 | Close | 17.33331
7653 | 46 | 4 | CC DChg | 00:00:54 | 67:32:44 | -14363.2 | 1.3712 | 215.4 | 5.62 | 0 | 0 | 215.4 | 5.62 | 0.3131 | 8.17 | 0 | 0 | 0.3131 | 8.17 | 2025-11-30 11:03:03 | -19.6948 | -1855.7106 | -48.4464 | 0 | Close | 17.99998
7654 | 46 | 4 | CC DChg | 00:00:56 | 67:32:46 | -14363.2 | 1.3665 | 223.4 | 5.83 | 0 | 0 | 223.4 | 5.83 | 0.324 | 8.46 | 0 | 0 | 0.324 | 8.46 | 2025-11-30 11:03:05 | -19.6273 | -1697.7778 | -44.3233 | 0 | Close | 18.66664
7655 | 46 | 4 | CC DChg | 00:00:58 | 67:32:48 | -14363.2 | 1.3625 | 231.4 | 6.04 | 0 | 0 | 231.4 | 6.04 | 0.3349 | 8.74 | 0 | 0 | 0.3349 | 8.74 | 2025-11-30 11:03:07 | -19.5699 | -1994.8944 | -52.08 | 0 | Close | 19.33331
7656 | 46 | 4 | CC DChg | 00:01:00 | 67:32:50 | -14363.2 | 1.3578 | 239.4 | 6.25 | 0 | 0 | 239.4 | 6.25 | 0.3457 | 9.03 | 0 | 0 | 0.3457 | 9.03 | 2025-11-30 11:03:09 | -19.5024 | -1697.773 | -44.3232 | 0 | Close | 19.99998
7657 | 46 | 4 | CC DChg | 00:01:02 | 67:32:52 | -14363.2 | 1.3538 | 247.4 | 6.46 | 0 | 0 | 247.4 | 6.46 | 0.3565 | 9.31 | 0 | 0 | 0.3565 | 9.31 | 2025-11-30 11:03:11 | -19.4449 | -1994.8944 | -52.08 | 0 | Close | 20.66664
7658 | 46 | 4 | CC DChg | 00:01:04 | 67:32:54 | -14363.2 | 1.3495 | 255.3 | 6.67 | 0 | 0 | 255.3 | 6.67 | 0.3673 | 9.59 | 0 | 0 | 0.3673 | 9.59 | 2025-11-30 11:03:13 | -19.3832 | -1855.7106 | -48.4464 | 0 | Close | 21.33331
7659 | 46 | 4 | CC DChg | 00:01:06 | 67:32:56 | -14363.2 | 1.3454 | 263.3 | 6.87 | 0 | 0 | 263.3 | 6.87 | 0.3781 | 9.87 | 0 | 0 | 0.3781 | 9.87 | 2025-11-30 11:03:15 | -19.3243 | -1946.2331 | -50.8096 | 0 | Close | 21.99998
7660 | 46 | 4 | CC DChg | 00:01:08 | 67:32:58 | -14363.2 | 1.3414 | 271.3 | 7.08 | 0 | 0 | 271.3 | 7.08 | 0.3888 | 10.15 | 0 | 0 | 0.3888 | 10.15 | 2025-11-30 11:03:17 | -19.2668 | -1994.8889 | -52.0799 | 0 | Close | 22.66664
7661 | 46 | 4 | CC DChg | 00:01:10 | 67:33:00 | -14363.2 | 1.3374 | 279.3 | 7.29 | 0 | 0 | 279.3 | 7.29 | 0.3995 | 10.43 | 0 | 0 | 0.3995 | 10.43 | 2025-11-30 11:03:19 | -19.2094 | -1994.8944 | -52.08 | 0 | Close | 23.33331
7662 | 46 | 4 | CC DChg | 00:01:12 | 67:33:02 | -14363.2 | 1.3333 | 287.3 | 7.5 | 0 | 0 | 287.3 | 7.5 | 0.4101 | 10.71 | 0 | 0 | 0.4101 | 10.71 | 2025-11-30 11:03:21 | -19.1505 | -1946.2276 | -50.8095 | 0 | Close | 23.99998
7663 | 46 | 4 | CC DChg | 00:01:14 | 67:33:04 | -14363.2 | 1.3296 | 295.2 | 7.71 | 0 | 0 | 295.2 | 7.71 | 0.4208 | 10.98 | 0 | 0 | 0.4208 | 10.98 | 2025-11-30 11:03:23 | -19.0973 | -2156.6547 | -56.3031 | 0 | Close | 24.66665
7664 | 46 | 4 | CC DChg | 00:01:16 | 67:33:06 | -14363.2 | 1.3256 | 303.2 | 7.92 | 0 | 0 | 303.2 | 7.92 | 0.4313 | 11.26 | 0 | 0 | 0.4313 | 11.26 | 2025-11-30 11:03:25 | -19.0399 | -1994.8833 | -52.0797 | 0 | Close | 25.33331
7665 | 46 | 4 | CC DChg | 00:01:18 | 67:33:08 | -14363.2 | 1.3219 | 311.2 | 8.12 | 0 | 0 | 311.2 | 8.12 | 0.4419 | 11.54 | 0 | 0 | 0.4419 | 11.54 | 2025-11-30 11:03:27 | -18.9867 | -2156.6366 | -56.3026 | 0 | Close | 25.99998
7666 | 46 | 4 | CC DChg | 00:01:20 | 67:33:10 | -14363.2 | 1.3178 | 319.2 | 8.33 | 0 | 0 | 319.2 | 8.33 | 0.4524 | 11.81 | 0 | 0 | 0.4524 | 11.81 | 2025-11-30 11:03:29 | -18.9278 | -1946.2331 | -50.8096 | 0 | Close | 26.66665
7667 | 46 | 4 | CC DChg | 00:01:22 | 67:33:12 | -14363.2 | 1.3141 | 327.2 | 8.54 | 0 | 0 | 327.2 | 8.54 | 0.4629 | 12.09 | 0 | 0 | 0.4629 | 12.09 | 2025-11-30 11:03:31 | -18.8747 | -2156.6426 | -56.3027 | 0 | Close | 27.33331
7668 | 46 | 4 | CC DChg | 00:01:24 | 67:33:14 | -14363.2 | 1.3104 | 335.1 | 8.75 | 0 | 0 | 335.1 | 8.75 | 0.4734 | 12.36 | 0 | 0 | 0.4734 | 12.36 | 2025-11-30 11:03:33 | -18.8216 | -2156.6366 | -56.3026 | 0 | Close | 27.99998
7669 | 46 | 4 | CC DChg | 00:01:26 | 67:33:16 | -14363.2 | 1.3067 | 343.1 | 8.96 | 0 | 0 | 343.1 | 8.96 | 0.4838 | 12.63 | 0 | 0 | 0.4838 | 12.63 | 2025-11-30 11:03:35 | -18.7684 | -2156.6426 | -56.3027 | 0 | Close | 28.66665
7670 | 46 | 4 | CC DChg | 00:01:28 | 67:33:18 | -14363.2 | 1.303 | 351.1 | 9.17 | 0 | 0 | 351.1 | 9.17 | 0.4943 | 12.9 | 0 | 0 | 0.4943 | 12.9 | 2025-11-30 11:03:37 | -18.7153 | -2156.6246 | -56.3023 | 0 | Close | 29.33331
7671 | 46 | 4 | CC DChg | 00:01:30 | 67:33:20 | -14363.2 | 1.2996 | 359.1 | 9.37 | 0 | 0 | 359.1 | 9.37 | 0.5046 | 13.17 | 0 | 0 | 0.5046 | 13.17 | 2025-11-30 11:03:39 | -18.6664 | -2346.9346 | -61.2706 | 0 | Close | 29.99998
7672 | 46 | 4 | CC DChg | 00:01:32 | 67:33:22 | -14363.2 | 1.2961 | 367.1 | 9.58 | 0 | 0 | 367.1 | 9.58 | 0.515 | 13.44 | 0 | 0 | 0.515 | 13.44 | 2025-11-30 11:03:41 | -18.6162 | -2279.873 | -59.5199 | 0 | Close | 30.66665
7673 | 46 | 4 | CC DChg | 00:01:34 | 67:33:24 | -14363.2 | 1.2924 | 375 | 9.79 | 0 | 0 | 375 | 9.79 | 0.5253 | 13.71 | 0 | 0 | 0.5253 | 13.71 | 2025-11-30 11:03:43 | -18.563 | -2156.6306 | -56.3024 | 0 | Close | 31.33331
7674 | 46 | 4 | CC DChg | 00:01:36 | 67:33:26 | -14363.2 | 1.289 | 383 | 10 | 0 | 0 | 383 | 10 | 0.5356 | 13.98 | 0 | 0 | 0.5356 | 13.98 | 2025-11-30 11:03:45 | -18.5142 | -2346.9542 | -61.2711 | 0 | Close | 31.99998
7675 | 46 | 4 | CC DChg | 00:01:38 | 67:33:28 | -14363.2 | 1.2853 | 391 | 10.21 | 0 | 0 | 391 | 10.21 | 0.5459 | 14.25 | 0 | 0 | 0.5459 | 14.25 | 2025-11-30 11:03:47 | -18.461 | -2156.6366 | -56.3026 | 0 | Close | 32.66665
7676 | 46 | 4 | CC DChg | 00:01:40 | 67:33:30 | -14363.2 | 1.2822 | 399 | 10.42 | 0 | 0 | 399 | 10.42 | 0.5561 | 14.52 | 0 | 0 | 0.5561 | 14.52 | 2025-11-30 11:03:49 | -18.4165 | -2574.0358 | -67.1995 | 0 | Close | 33.33331
7677 | 46 | 4 | CC DChg | 00:01:42 | 67:33:32 | -14363.2 | 1.2788 | 407 | 10.62 | 0 | 0 | 407 | 10.62 | 0.5664 | 14.79 | 0 | 0 | 0.5664 | 14.79 | 2025-11-30 11:03:51 | -18.3677 | -2346.9281 | -61.2705 | 0 | Close | 33.99998
7678 | 46 | 4 | CC DChg | 00:01:44 | 67:33:34 | -14363.2 | 1.2757 | 414.9 | 10.83 | 0 | 0 | 414.9 | 10.83 | 0.5765 | 15.05 | 0 | 0 | 0.5765 | 15.05 | 2025-11-30 11:03:53 | -18.3231 | -2574.0502 | -67.1999 | 0 | Close | 34.66665
7679 | 46 | 4 | CC DChg | 00:01:46 | 67:33:36 | -14363.2 | 1.2726 | 422.9 | 11.04 | 0 | 0 | 422.9 | 11.04 | 0.5867 | 15.32 | 0 | 0 | 0.5867 | 15.32 | 2025-11-30 11:03:55 | -18.2786 | -2574.0645 | -67.2002 | 0 | Close | 35.33332
7680 | 46 | 4 | CC DChg | 00:01:48 | 67:33:38 | -14363.2 | 1.2692 | 430.9 | 11.25 | 0 | 0 | 430.9 | 11.25 | 0.5969 | 15.58 | 0 | 0 | 0.5969 | 15.58 | 2025-11-30 11:03:57 | -18.2298 | -2346.9281 | -61.2705 | 0 | Close | 35.99998
7681 | 46 | 4 | CC DChg | 00:01:50 | 67:33:40 | -14363.2 | 1.2664 | 438.9 | 11.46 | 0 | 0 | 438.9 | 11.46 | 0.607 | 15.85 | 0 | 0 | 0.607 | 15.85 | 2025-11-30 11:03:59 | -18.1896 | -2849.8254 | -74.3994 | 0 | Close | 36.66665
7682 | 46 | 4 | CC DChg | 00:01:52 | 67:33:42 | -14363.2 | 1.263 | 446.9 | 11.67 | 0 | 0 | 446.9 | 11.67 | 0.6171 | 16.11 | 0 | 0 | 0.6171 | 16.11 | 2025-11-30 11:04:01 | -18.1407 | -2346.9412 | -61.2708 | 0 | Close | 37.33332
7683 | 46 | 4 | CC DChg | 00:01:54 | 67:33:44 | -14363.2 | 1.2602 | 454.8 | 11.87 | 0 | 0 | 454.8 | 11.87 | 0.6271 | 16.37 | 0 | 0 | 0.6271 | 16.37 | 2025-11-30 11:04:03 | -18.1005 | -2849.8413 | -74.3998 | 0 | Close | 37.99998
7684 | 46 | 4 | CC DChg | 00:01:56 | 67:33:46 | -14363.2 | 1.2574 | 462.8 | 12.08 | 0 | 0 | 462.8 | 12.08 | 0.6372 | 16.63 | 0 | 0 | 0.6372 | 16.63 | 2025-11-30 11:04:05 | -18.0603 | -2849.8571 | -74.4003 | 0 | Close | 38.66665
7685 | 46 | 4 | CC DChg | 00:01:58 | 67:33:48 | -14363.2 | 1.2543 | 470.8 | 12.29 | 0 | 0 | 470.8 | 12.29 | 0.6472 | 16.9 | 0 | 0 | 0.6472 | 16.9 | 2025-11-30 11:04:07 | -18.0158 | -2574.0358 | -67.1995 | 0 | Close | 39.33332
7686 | 46 | 4 | CC DChg | 00:02:00 | 67:33:50 | -14363.2 | 1.2515 | 478.8 | 12.5 | 0 | 0 | 478.8 | 12.5 | 0.6572 | 17.16 | 0 | 0 | 0.6572 | 17.16 | 2025-11-30 11:04:09 | -17.9756 | -2849.8571 | -74.4003 | 0 | Close | 39.99999
7687 | 46 | 4 | CC DChg | 00:02:02 | 67:33:52 | -14363.2 | 1.249 | 486.8 | 12.71 | 0 | 0 | 486.8 | 12.71 | 0.6672 | 17.42 | 0 | 0 | 0.6672 | 17.42 | 2025-11-30 11:04:11 | -17.9396 | -3191.8044 | -83.3274 | 0 | Close | 40.66665
7688 | 46 | 4 | CC DChg | 00:02:04 | 67:33:54 | -14363.2 | 1.2459 | 494.7 | 12.92 | 0 | 0 | 494.7 | 12.92 | 0.6771 | 17.68 | 0 | 0 | 0.6771 | 17.68 | 2025-11-30 11:04:13 | -17.8951 | -2574.0645 | -67.2002 | 0 | Close | 41.33332
7689 | 46 | 4 | CC DChg | 00:02:06 | 67:33:56 | -14363.2 | 1.2434 | 502.7 | 13.12 | 0 | 0 | 502.7 | 13.12 | 0.6871 | 17.94 | 0 | 0 | 0.6871 | 17.94 | 2025-11-30 11:04:15 | -17.8592 | -3191.8222 | -83.3278 | 0 | Close | 41.99998
7690 | 46 | 4 | CC DChg | 00:02:08 | 67:33:58 | -14363.2 | 1.241 | 510.7 | 13.33 | 0 | 0 | 510.7 | 13.33 | 0.697 | 18.2 | 0 | 0 | 0.697 | 18.2 | 2025-11-30 11:04:17 | -17.8247 | -3324.8333 | -86.8003 | 0 | Close | 42.66665
7691 | 46 | 4 | CC DChg | 00:02:10 | 67:34:00 | -14363.2 | 1.2382 | 518.7 | 13.54 | 0 | 0 | 518.7 | 13.54 | 0.7069 | 18.45 | 0 | 0 | 0.7069 | 18.45 | 2025-11-30 11:04:19 | -17.7845 | -2849.8254 | -74.3994 | 0 | Close | 43.33332
7692 | 46 | 4 | CC DChg | 00:02:12 | 67:34:02 | -14363.2 | 1.2357 | 526.7 | 13.75 | 0 | 0 | 526.7 | 13.75 | 0.7167 | 18.71 | 0 | 0 | 0.7167 | 18.71 | 2025-11-30 11:04:21 | -17.7486 | -3191.8222 | -83.3278 | 0 | Close | 43.99998
7693 | 46 | 4 | CC DChg | 00:02:14 | 67:34:04 | -14363.2 | 1.2335 | 534.6 | 13.96 | 0 | 0 | 534.6 | 13.96 | 0.7266 | 18.97 | 0 | 0 | 0.7266 | 18.97 | 2025-11-30 11:04:23 | -17.717 | -3627.0707 | -94.6907 | 0 | Close | 44.66665
7694 | 46 | 4 | CC DChg | 00:02:16 | 67:34:06 | -14363.2 | 1.2307 | 542.6 | 14.17 | 0 | 0 | 542.6 | 14.17 | 0.7364 | 19.23 | 0 | 0 | 0.7364 | 19.23 | 2025-11-30 11:04:25 | -17.6768 | -2849.8413 | -74.3998 | 0 | Close | 45.33332
7695 | 46 | 4 | CC DChg | 00:02:18 | 67:34:08 | -14363.2 | 1.2286 | 550.6 | 14.37 | 0 | 0 | 550.6 | 14.37 | 0.7462 | 19.48 | 0 | 0 | 0.7462 | 19.48 | 2025-11-30 11:04:27 | -17.6466 | -3799.8307 | -99.2009 | 0 | Close | 45.99999
7696 | 46 | 4 | CC DChg | 00:02:20 | 67:34:10 | -14363.2 | 1.2264 | 558.6 | 14.58 | 0 | 0 | 558.6 | 14.58 | 0.756 | 19.74 | 0 | 0 | 0.756 | 19.74 | 2025-11-30 11:04:29 | -17.615 | -3627.0303 | -94.6897 | 0 | Close | 46.66665
7697 | 46 | 4 | CC DChg | 00:02:22 | 67:34:12 | -14363.2 | 1.2242 | 566.5 | 14.79 | 0 | 0 | 566.5 | 14.79 | 0.7658 | 19.99 | 0 | 0 | 0.7658 | 19.99 | 2025-11-30 11:04:31 | -17.5834 | -3627.0909 | -94.6912 | 0 | Close | 47.33332
7698 | 46 | 4 | CC DChg | 00:02:24 | 67:34:14 | -14363.2 | 1.2217 | 574.5 | 15 | 0 | 0 | 574.5 | 15 | 0.7755 | 20.25 | 0 | 0 | 0.7755 | 20.25 | 2025-11-30 11:04:33 | -17.5475 | -3191.8222 | -83.3278 | 0 | Close | 47.99999
7699 | 46 | 4 | CC DChg | 00:02:26 | 67:34:16 | -14363.2 | 1.2196 | 582.5 | 15.21 | 0 | 0 | 582.5 | 15.21 | 0.7853 | 20.5 | 0 | 0 | 0.7853 | 20.5 | 2025-11-30 11:04:35 | -17.5174 | -3799.7884 | -99.1998 | 0 | Close | 48.66665
7700 | 46 | 4 | CC DChg | 00:02:28 | 67:34:18 | -14363.2 | 1.2174 | 590.5 | 15.42 | 0 | 0 | 590.5 | 15.42 | 0.795 | 20.75 | 0 | 0 | 0.795 | 20.75 | 2025-11-30 11:04:37 | -17.4858 | -3627.0909 | -94.6912 | 0 | Close | 49.33332
7701 | 46 | 4 | CC DChg | 00:02:30 | 67:34:20 | -14363.2 | 1.2149 | 598.5 | 15.62 | 0 | 0 | 598.5 | 15.62 | 0.8047 | 21.01 | 0 | 0 | 0.8047 | 21.01 | 2025-11-30 11:04:39 | -17.4499 | -3191.8222 | -83.3278 | 0 | Close | 49.99999
7702 | 46 | 4 | CC DChg | 00:02:32 | 67:34:22 | -14363.2 | 1.2131 | 606.4 | 15.83 | 0 | 0 | 606.4 | 15.83 | 0.8144 | 21.26 | 0 | 0 | 0.8144 | 21.26 | 2025-11-30 11:04:41 | -17.424 | -4433.0617 | -115.7324 | 0 | Close | 50.66665
7703 | 46 | 4 | CC DChg | 00:02:34 | 67:34:24 | -14363.2 | 1.2109 | 614.4 | 16.04 | 0 | 0 | 614.4 | 16.04 | 0.8241 | 21.51 | 0 | 0 | 0.8241 | 21.51 | 2025-11-30 11:04:43 | -17.3924 | -3627.0707 | -94.6907 | 0 | Close | 51.33332
7704 | 46 | 4 | CC DChg | 00:02:36 | 67:34:26 | -14363.2 | 1.2087 | 622.4 | 16.25 | 0 | 0 | 622.4 | 16.25 | 0.8337 | 21.77 | 0 | 0 | 0.8337 | 21.77 | 2025-11-30 11:04:45 | -17.3608 | -3627.0909 | -94.6912 | 0 | Close | 51.99999
7705 | 46 | 4 | CC DChg | 00:02:38 | 67:34:28 | -14363.2 | 1.2065 | 630.4 | 16.46 | 0 | 0 | 630.4 | 16.46 | 0.8434 | 22.02 | 0 | 0 | 0.8434 | 22.02 | 2025-11-30 11:04:47 | -17.3292 | -3627.0707 | -94.6907 | 0 | Close | 52.66665
7706 | 46 | 4 | CC DChg | 00:02:40 | 67:34:30 | -14363.2 | 1.2044 | 638.4 | 16.67 | 0 | 0 | 638.4 | 16.67 | 0.853 | 22.27 | 0 | 0 | 0.853 | 22.27 | 2025-11-30 11:04:49 | -17.2991 | -3799.7884 | -99.1998 | 0 | Close | 53.33332
7707 | 46 | 4 | CC DChg | 00:02:42 | 67:34:32 | -14363.2 | 1.2025 | 646.3 | 16.87 | 0 | 0 | 646.3 | 16.87 | 0.8626 | 22.52 | 0 | 0 | 0.8626 | 22.52 | 2025-11-30 11:04:51 | -17.2718 | -4199.7427 | -109.6413 | 0 | Close | 53.99998
7708 | 46 | 4 | CC DChg | 00:02:44 | 67:34:34 | -14363.2 | 1.2003 | 654.3 | 17.08 | 0 | 0 | 654.3 | 17.08 | 0.8722 | 22.77 | 0 | 0 | 0.8722 | 22.77 | 2025-11-30 11:04:53 | -17.2402 | -3627.1111 | -94.6918 | 0 | Close | 54.66666
7709 | 46 | 4 | CC DChg | 00:02:46 | 67:34:36 | -14363.2 | 1.1982 | 662.3 | 17.29 | 0 | 0 | 662.3 | 17.29 | 0.8817 | 23.02 | 0 | 0 | 0.8817 | 23.02 | 2025-11-30 11:04:55 | -17.21 | -3799.7672 | -99.1992 | 0 | Close | 55.33332
7710 | 46 | 4 | CC DChg | 00:02:48 | 67:34:38 | -14363.2 | 1.196 | 670.3 | 17.5 | 0 | 0 | 670.3 | 17.5 | 0.8913 | 23.27 | 0 | 0 | 0.8913 | 23.27 | 2025-11-30 11:04:57 | -17.1784 | -3627.0707 | -94.6907 | 0 | Close | 55.99999
7711 | 46 | 4 | CC DChg | 00:02:50 | 67:34:40 | -14363.2 | 1.1938 | 678.3 | 17.71 | 0 | 0 | 678.3 | 17.71 | 0.9008 | 23.52 | 0 | 0 | 0.9008 | 23.52 | 2025-11-30 11:04:59 | -17.1468 | -3627.0909 | -94.6912 | 0 | Close | 56.66666
7712 | 46 | 4 | CC DChg | 00:02:52 | 67:34:42 | -14363.2 | 1.192 | 686.2 | 17.92 | 0 | 0 | 686.2 | 17.92 | 0.9103 | 23.77 | 0 | 0 | 0.9103 | 23.77 | 2025-11-30 11:05:01 | -17.1209 | -4433.1111 | -115.7337 | 0 | Close | 57.33333
7713 | 46 | 4 | CC DChg | 00:02:54 | 67:34:44 | -14363.2 | 1.1895 | 694.2 | 18.12 | 0 | 0 | 694.2 | 18.12 | 0.9198 | 24.01 | 0 | 0 | 0.9198 | 24.01 | 2025-11-30 11:05:03 | -17.085 | -3191.8044 | -83.3274 | 0 | Close | 57.99999
7714 | 46 | 4 | CC DChg | 00:02:56 | 67:34:46 | -14363.2 | 1.1876 | 702.2 | 18.33 | 0 | 0 | 702.2 | 18.33 | 0.9293 | 24.26 | 0 | 0 | 0.9293 | 24.26 | 2025-11-30 11:05:05 | -17.0577 | -4199.7427 | -109.6413 | 0 | Close | 58.66665
7715 | 46 | 4 | CC DChg | 00:02:58 | 67:34:48 | -14363.2 | 1.1858 | 710.2 | 18.54 | 0 | 0 | 710.2 | 18.54 | 0.9388 | 24.51 | 0 | 0 | 0.9388 | 24.51 | 2025-11-30 11:05:07 | -17.0319 | -4433.1358 | -115.7344 | 0 | Close | 59.33333
7716 | 46 | 4 | CC DChg | 00:03:00 | 67:34:50 | -14363.2 | 1.1836 | 718.2 | 18.75 | 0 | 0 | 718.2 | 18.75 | 0.9482 | 24.76 | 0 | 0 | 0.9482 | 24.76 | 2025-11-30 11:05:09 | -17.0003 | -3627.0505 | -94.6902 | 0 | Close | 59.99999
7717 | 46 | 4 | CC DChg | 00:03:02 | 67:34:52 | -14363.2 | 1.1811 | 726.1 | 18.96 | 0 | 0 | 726.1 | 18.96 | 0.9577 | 25 | 0 | 0 | 0.9577 | 25 | 2025-11-30 11:05:11 | -16.9644 | -3191.84 | -83.3283 | 0 | Close | 60.66666
7718 | 46 | 4 | CC DChg | 00:03:04 | 67:34:54 | -14363.2 | 1.1793 | 734.1 | 19.17 | 0 | 0 | 734.1 | 19.17 | 0.9671 | 25.25 | 0 | 0 | 0.9671 | 25.25 | 2025-11-30 11:05:13 | -16.9385 | -4433.0617 | -115.7324 | 0 | Close | 61.33332
7719 | 46 | 4 | CC DChg | 00:03:06 | 67:34:56 | -14363.2 | 1.1771 | 742.1 | 19.37 | 0 | 0 | 742.1 | 19.37 | 0.9765 | 25.49 | 0 | 0 | 0.9765 | 25.49 | 2025-11-30 11:05:15 | -16.9069 | -3627.0707 | -94.6907 | 0 | Close | 61.99999
7720 | 46 | 4 | CC DChg | 00:03:08 | 67:34:58 | -14363.2 | 1.1746 | 750.1 | 19.58 | 0 | 0 | 750.1 | 19.58 | 0.9859 | 25.74 | 0 | 0 | 0.9859 | 25.74 | 2025-11-30 11:05:17 | -16.871 | -3191.84 | -83.3283 | 0 | Close | 62.66666
7721 | 46 | 4 | CC DChg | 00:03:10 | 67:35:00 | -14363.2 | 1.1728 | 758.1 | 19.79 | 0 | 0 | 758.1 | 19.79 | 0.9952 | 25.98 | 0 | 0 | 0.9952 | 25.98 | 2025-11-30 11:05:19 | -16.8452 | -4433.0864 | -115.7331 | 0 | Close | 63.33332
7722 | 46 | 4 | CC DChg | 00:03:12 | 67:35:02 | -14363.2 | 1.1706 | 766 | 20 | 0 | 0 | 766 | 20 | 1.0046 | 26.23 | 0 | 0 | 1.0046 | 26.23 | 2025-11-30 11:05:21 | -16.8136 | -3627.0707 | -94.6907 | 0 | Close | 63.99999
7723 | 46 | 4 | CC DChg | 00:03:14 | 67:35:04 | -14363.2 | 1.1687 | 774 | 20.21 | 0 | 0 | 774 | 20.21 | 1.0139 | 26.47 | 0 | 0 | 1.0139 | 26.47 | 2025-11-30 11:05:23 | -16.7863 | -4199.7661 | -109.6419 | 0 | Close | 64.66666
7724 | 46 | 4 | CC DChg | 00:03:16 | 67:35:06 | -14363.2 | 1.1662 | 782 | 20.42 | 0 | 0 | 782 | 20.42 | 1.0232 | 26.71 | 0 | 0 | 1.0232 | 26.71 | 2025-11-30 11:05:25 | -16.7504 | -3191.8222 | -83.3278 | 0 | Close | 65.33332
7725 | 46 | 4 | CC DChg | 00:03:18 | 67:35:08 | -14363.2 | 1.1641 | 790 | 20.62 | 0 | 0 | 790 | 20.62 | 1.0325 | 26.96 | 0 | 0 | 1.0325 | 26.96 | 2025-11-30 11:05:27 | -16.7202 | -3799.7884 | -99.1998 | 0 | Close | 65.99999
7726 | 46 | 4 | CC DChg | 00:03:20 | 67:35:10 | -14363.2 | 1.1622 | 798 | 20.83 | 0 | 0 | 798 | 20.83 | 1.0418 | 27.2 | 0 | 0 | 1.0418 | 27.2 | 2025-11-30 11:05:29 | -16.6929 | -4199.7661 | -109.6419 | 0 | Close | 66.66666
7727 | 46 | 4 | CC DChg | 00:03:22 | 67:35:12 | -14363.2 | 1.16 | 805.9 | 21.04 | 0 | 0 | 805.9 | 21.04 | 1.0511 | 27.44 | 0 | 0 | 1.0511 | 27.44 | 2025-11-30 11:05:31 | -16.6613 | -3627.1111 | -94.6918 | 0 | Close | 67.33333
7728 | 46 | 4 | CC DChg | 00:03:24 | 67:35:14 | -14363.2 | 1.1576 | 813.9 | 21.25 | 0 | 0 | 813.9 | 21.25 | 1.0603 | 27.68 | 0 | 0 | 1.0603 | 27.68 | 2025-11-30 11:05:33 | -16.6269 | -3324.7778 | -86.7988 | 0 | Close | 67.99999
7729 | 46 | 4 | CC DChg | 00:03:26 | 67:35:16 | -14363.2 | 1.1554 | 821.9 | 21.46 | 0 | 0 | 821.9 | 21.46 | 1.0696 | 27.92 | 0 | 0 | 1.0696 | 27.92 | 2025-11-30 11:05:35 | -16.5953 | -3627.0707 | -94.6907 | 0 | Close | 68.66666
7730 | 46 | 4 | CC DChg | 00:03:28 | 67:35:18 | -14363.2 | 1.1535 | 829.9 | 21.67 | 0 | 0 | 829.9 | 21.67 | 1.0788 | 28.16 | 0 | 0 | 1.0788 | 28.16 | 2025-11-30 11:05:37 | -16.568 | -4199.8129 | -109.6431 | 0 | Close | 69.33333
7731 | 46 | 4 | CC DChg | 00:03:30 | 67:35:20 | -14363.2 | 1.1511 | 837.9 | 21.87 | 0 | 0 | 837.9 | 21.87 | 1.088 | 28.4 | 0 | 0 | 1.088 | 28.4 | 2025-11-30 11:05:39 | -16.5335 | -3324.7778 | -86.7988 | 0 | Close | 69.99999
7732 | 46 | 4 | CC DChg | 00:03:32 | 67:35:22 | -14363.2 | 1.1489 | 845.8 | 22.08 | 0 | 0 | 845.8 | 22.08 | 1.0971 | 28.64 | 0 | 0 | 1.0971 | 28.64 | 2025-11-30 11:05:41 | -16.5019 | -3627.1111 | -94.6918 | 0 | Close | 70.66666
7733 | 46 | 4 | CC DChg | 00:03:34 | 67:35:24 | -14363.2 | 1.1467 | 853.8 | 22.29 | 0 | 0 | 853.8 | 22.29 | 1.1063 | 28.88 | 0 | 0 | 1.1063 | 28.88 | 2025-11-30 11:05:43 | -16.4703 | -3627.0303 | -94.6897 | 0 | Close | 71.33332
7734 | 46 | 4 | CC DChg | 00:03:36 | 67:35:26 | -14363.2 | 1.1449 | 861.8 | 22.5 | 0 | 0 | 861.8 | 22.5 | 1.1154 | 29.12 | 0 | 0 | 1.1154 | 29.12 | 2025-11-30 11:05:45 | -16.4444 | -4433.1358 | -115.7344 | 0 | Close | 72
7735 | 46 | 4 | CC DChg | 00:03:38 | 67:35:28 | -14363.2 | 1.1424 | 869.8 | 22.71 | 0 | 0 | 869.8 | 22.71 | 1.1246 | 29.36 | 0 | 0 | 1.1246 | 29.36 | 2025-11-30 11:05:47 | -16.4085 | -3191.8222 | -83.3278 | 0 | Close | 72.66666
7736 | 46 | 4 | CC DChg | 00:03:40 | 67:35:30 | -14363.2 | 1.1402 | 877.8 | 22.92 | 0 | 0 | 877.8 | 22.92 | 1.1337 | 29.6 | 0 | 0 | 1.1337 | 29.6 | 2025-11-30 11:05:49 | -16.3769 | -3627.0303 | -94.6897 | 0 | Close | 73.33332
7737 | 46 | 4 | CC DChg | 00:03:42 | 67:35:32 | -14363.2 | 1.1383 | 885.7 | 23.12 | 0 | 0 | 885.7 | 23.12 | 1.1428 | 29.83 | 0 | 0 | 1.1428 | 29.83 | 2025-11-30 11:05:51 | -16.3496 | -4199.8129 | -109.6431 | 0 | Close | 73.99999
7738 | 46 | 4 | CC DChg | 00:03:44 | 67:35:34 | -14363.2 | 1.1362 | 893.7 | 23.33 | 0 | 0 | 893.7 | 23.33 | 1.1518 | 30.07 | 0 | 0 | 1.1518 | 30.07 | 2025-11-30 11:05:53 | -16.3195 | -3799.7884 | -99.1998 | 0 | Close | 74.66666
7739 | 46 | 4 | CC DChg | 00:03:46 | 67:35:36 | -14363.2 | 1.1337 | 901.7 | 23.54 | 0 | 0 | 901.7 | 23.54 | 1.1609 | 30.31 | 0 | 0 | 1.1609 | 30.31 | 2025-11-30 11:05:55 | -16.2836 | -3191.8222 | -83.3278 | 0 | Close | 75.33333
7740 | 46 | 4 | CC DChg | 00:03:48 | 67:35:38 | -14363.2 | 1.1315 | 909.7 | 23.75 | 0 | 0 | 909.7 | 23.75 | 1.1699 | 30.54 | 0 | 0 | 1.1699 | 30.54 | 2025-11-30 11:05:57 | -16.252 | -3627.0707 | -94.6907 | 0 | Close | 75.99999
7741 | 46 | 4 | CC DChg | 00:03:50 | 67:35:40 | -14363.2 | 1.1297 | 917.6 | 23.96 | 0 | 0 | 917.6 | 23.96 | 1.179 | 30.78 | 0 | 0 | 1.179 | 30.78 | 2025-11-30 11:05:59 | -16.2261 | -4433.037 | -115.7318 | 0 | Close | 76.66665
7742 | 46 | 4 | CC DChg | 00:03:52 | 67:35:42 | -14363.2 | 1.1275 | 925.6 | 24.17 | 0 | 0 | 925.6 | 24.17 | 1.188 | 31.01 | 0 | 0 | 1.188 | 31.01 | 2025-11-30 11:06:01 | -16.1945 | -3627.1111 | -94.6918 | 0 | Close | 77.33333
7743 | 46 | 4 | CC DChg | 00:03:54 | 67:35:44 | -14363.2 | 1.125 | 933.6 | 24.37 | 0 | 0 | 933.6 | 24.37 | 1.1969 | 31.25 | 0 | 0 | 1.1969 | 31.25 | 2025-11-30 11:06:03 | -16.1586 | -3191.8222 | -83.3278 | 0 | Close | 77.99999
7744 | 46 | 4 | CC DChg | 00:03:56 | 67:35:46 | -14363.2 | 1.1228 | 941.6 | 24.58 | 0 | 0 | 941.6 | 24.58 | 1.2059 | 31.48 | 0 | 0 | 1.2059 | 31.48 | 2025-11-30 11:06:05 | -16.127 | -3627.0707 | -94.6907 | 0 | Close | 78.66666
7745 | 46 | 4 | CC DChg | 00:03:58 | 67:35:48 | -14363.2 | 1.121 | 949.6 | 24.79 | 0 | 0 | 949.6 | 24.79 | 1.2149 | 31.72 | 0 | 0 | 1.2149 | 31.72 | 2025-11-30 11:06:07 | -16.1012 | -4433.1358 | -115.7344 | 0 | Close | 79.33333
7746 | 46 | 4 | CC DChg | 00:04:00 | 67:35:50 | -14363.2 | 1.1185 | 957.5 | 25 | 0 | 0 | 957.5 | 25 | 1.2238 | 31.95 | 0 | 0 | 1.2238 | 31.95 | 2025-11-30 11:06:09 | -16.0653 | -3191.7867 | -83.3269 | 0 | Close | 79.99999
7747 | 46 | 4 | CC DChg | 00:04:02 | 67:35:52 | -14363.2 | 1.1163 | 965.5 | 25.21 | 0 | 0 | 965.5 | 25.21 | 1.2327 | 32.18 | 0 | 0 | 1.2327 | 32.18 | 2025-11-30 11:06:11 | -16.0337 | -3627.0707 | -94.6907 | 0 | Close | 80.66666
7748 | 46 | 4 | CC DChg | 00:04:04 | 67:35:54 | -14363.2 | 1.1142 | 973.5 | 25.41 | 0 | 0 | 973.5 | 25.41 | 1.2416 | 32.41 | 0 | 0 | 1.2416 | 32.41 | 2025-11-30 11:06:13 | -16.0035 | -3799.7884 | -99.1998 | 0 | Close | 81.33333
7749 | 46 | 4 | CC DChg | 00:04:06 | 67:35:56 | -14363.2 | 1.112 | 981.5 | 25.62 | 0 | 0 | 981.5 | 25.62 | 1.2505 | 32.65 | 0 | 0 | 1.2505 | 32.65 | 2025-11-30 11:06:15 | -15.9719 | -3627.1111 | -94.6918 | 0 | Close | 82
7750 | 46 | 4 | CC DChg | 00:04:08 | 67:35:58 | -14363.2 | 1.1095 | 989.5 | 25.83 | 0 | 0 | 989.5 | 25.83 | 1.2594 | 32.88 | 0 | 0 | 1.2594 | 32.88 | 2025-11-30 11:06:17 | -15.936 | -3191.8222 | -83.3278 | 0 | Close | 82.66667
7751 | 46 | 4 | CC DChg | 00:04:10 | 67:36:00 | -14363.2 | 1.1073 | 997.4 | 26.04 | 0 | 0 | 997.4 | 26.04 | 1.2682 | 33.11 | 0 | 0 | 1.2682 | 33.11 | 2025-11-30 11:06:19 | -15.9044 | -3627.0303 | -94.6897 | 0 | Close | 83.33332
7752 | 46 | 4 | CC DChg | 00:04:12 | 67:36:02 | -14363.2 | 1.1052 | 1005.4 | 26.25 | 0 | 0 | 1005.4 | 26.25 | 1.277 | 33.34 | 0 | 0 | 1.277 | 33.34 | 2025-11-30 11:06:21 | -15.8742 | -3799.8307 | -99.2009 | 0 | Close | 84
7753 | 46 | 4 | CC DChg | 00:04:14 | 67:36:04 | -14363.2 | 1.1027 | 1013.4 | 26.46 | 0 | 0 | 1013.4 | 26.46 | 1.2858 | 33.57 | 0 | 0 | 1.2858 | 33.57 | 2025-11-30 11:06:23 | -15.8383 | -3191.8222 | -83.3278 | 0 | Close | 84.66666
7754 | 46 | 4 | CC DChg | 00:04:16 | 67:36:06 | -14363.2 | 1.1005 | 1021.4 | 26.66 | 0 | 0 | 1021.4 | 26.66 | 1.2946 | 33.8 | 0 | 0 | 1.2946 | 33.8 | 2025-11-30 11:06:25 | -15.8067 | -3627.0303 | -94.6897 | 0 | Close | 85.33332
7755 | 46 | 4 | CC DChg | 00:04:18 | 67:36:08 | -14363.2 | 1.0984 | 1029.4 | 26.87 | 0 | 0 | 1029.4 | 26.87 | 1.3034 | 34.03 | 0 | 0 | 1.3034 | 34.03 | 2025-11-30 11:06:27 | -15.7765 | -3799.8307 | -99.2009 | 0 | Close | 86
7756 | 46 | 4 | CC DChg | 00:04:20 | 67:36:10 | -14363.2 | 1.0962 | 1037.3 | 27.08 | 0 | 0 | 1037.3 | 27.08 | 1.3122 | 34.26 | 0 | 0 | 1.3122 | 34.26 | 2025-11-30 11:06:29 | -15.745 | -3627.0303 | -94.6897 | 0 | Close | 86.66666
7757 | 46 | 4 | CC DChg | 00:04:22 | 67:36:12 | -14363.2 | 1.0937 | 1045.3 | 27.29 | 0 | 0 | 1045.3 | 27.29 | 1.3209 | 34.48 | 0 | 0 | 1.3209 | 34.48 | 2025-11-30 11:06:31 | -15.709 | -3191.8933 | -83.3297 | 0 | Close | 87.33334
7758 | 46 | 4 | CC DChg | 00:04:24 | 67:36:14 | -14363.2 | 1.0912 | 1053.3 | 27.5 | 0 | 0 | 1053.3 | 27.5 | 1.3296 | 34.71 | 0 | 0 | 1.3296 | 34.71 | 2025-11-30 11:06:33 | -15.6731 | -3191.7867 | -83.3269 | 0 | Close | 88
7759 | 46 | 4 | CC DChg | 00:04:26 | 67:36:16 | -14363.2 | 1.089 | 1061.3 | 27.71 | 0 | 0 | 1061.3 | 27.71 | 1.3383 | 34.94 | 0 | 0 | 1.3383 | 34.94 | 2025-11-30 11:06:35 | -15.6415 | -3627.0303 | -94.6897 | 0 | Close | 88.66666
7760 | 46 | 4 | CC DChg | 00:04:28 | 67:36:18 | -14363.2 | 1.0866 | 1069.3 | 27.91 | 0 | 0 | 1069.3 | 27.91 | 1.347 | 35.17 | 0 | 0 | 1.347 | 35.17 | 2025-11-30 11:06:37 | -15.6071 | -3324.8519 | -86.8008 | 0 | Close | 89.33333
7761 | 46 | 4 | CC DChg | 00:04:30 | 67:36:20 | -14363.2 | 1.0841 | 1077.2 | 28.12 | 0 | 0 | 1077.2 | 28.12 | 1.3557 | 35.39 | 0 | 0 | 1.3557 | 35.39 | 2025-11-30 11:06:39 | -15.5712 | -3191.8222 | -83.3278 | 0 | Close | 90
7762 | 46 | 4 | CC DChg | 00:04:32 | 67:36:22 | -14363.2 | 1.0819 | 1085.2 | 28.33 | 0 | 0 | 1085.2 | 28.33 | 1.3643 | 35.62 | 0 | 0 | 1.3643 | 35.62 | 2025-11-30 11:06:41 | -15.5396 | -3627.1111 | -94.6918 | 0 | Close | 90.66667
7763 | 46 | 4 | CC DChg | 00:04:34 | 67:36:24 | -14363.2 | 1.0794 | 1093.2 | 28.54 | 0 | 0 | 1093.2 | 28.54 | 1.3729 | 35.84 | 0 | 0 | 1.3729 | 35.84 | 2025-11-30 11:06:43 | -15.5036 | -3191.7867 | -83.3269 | 0 | Close | 91.33333
7764 | 46 | 4 | CC DChg | 00:04:36 | 67:36:26 | -14363.2 | 1.077 | 1101.2 | 28.75 | 0 | 0 | 1101.2 | 28.75 | 1.3815 | 36.07 | 0 | 0 | 1.3815 | 36.07 | 2025-11-30 11:06:45 | -15.4692 | -3324.8519 | -86.8008 | 0 | Close | 92
7765 | 46 | 4 | CC DChg | 00:04:38 | 67:36:28 | -14363.2 | 1.0748 | 1109.2 | 28.96 | 0 | 0 | 1109.2 | 28.96 | 1.3901 | 36.29 | 0 | 0 | 1.3901 | 36.29 | 2025-11-30 11:06:47 | -15.4376 | -3627.0707 | -94.6907 | 0 | Close | 92.66667
7766 | 46 | 4 | CC DChg | 00:04:40 | 67:36:30 | -14363.2 | 1.0726 | 1117.1 | 29.16 | 0 | 0 | 1117.1 | 29.16 | 1.3987 | 36.51 | 0 | 0 | 1.3987 | 36.51 | 2025-11-30 11:06:49 | -15.406 | -3627.0303 | -94.6897 | 0 | Close | 93.33333
7767 | 46 | 4 | CC DChg | 00:04:42 | 67:36:32 | -14363.2 | 1.0701 | 1125.1 | 29.37 | 0 | 0 | 1125.1 | 29.37 | 1.4072 | 36.74 | 0 | 0 | 1.4072 | 36.74 | 2025-11-30 11:06:51 | -15.3701 | -3191.8578 | -83.3288 | 0 | Close | 94
7768 | 46 | 4 | CC DChg | 00:04:44 | 67:36:34 | -14363.2 | 1.0677 | 1133.1 | 29.58 | 0 | 0 | 1133.1 | 29.58 | 1.4157 | 36.96 | 0 | 0 | 1.4157 | 36.96 | 2025-11-30 11:06:53 | -15.3356 | -3324.8148 | -86.7998 | 0 | Close | 94.66667
7769 | 46 | 4 | CC DChg | 00:04:46 | 67:36:36 | -14363.2 | 1.0655 | 1141.1 | 29.79 | 0 | 0 | 1141.1 | 29.79 | 1.4243 | 37.18 | 0 | 0 | 1.4243 | 37.18 | 2025-11-30 11:06:55 | -15.304 | -3627.1111 | -94.6918 | 0 | Close | 95.33334
7770 | 46 | 4 | CC DChg | 00:04:48 | 67:36:38 | -14363.2 | 1.0636 | 1149.1 | 30 | 0 | 0 | 1149.1 | 30 | 1.4328 | 37.4 | 0 | 0 | 1.4328 | 37.4 | 2025-11-30 11:06:57 | -15.2767 | -4199.6725 | -109.6394 | 0 | Close | 95.99999
7771 | 46 | 4 | CC DChg | 00:04:50 | 67:36:40 | -14363.2 | 1.0611 | 1157 | 30.21 | 0 | 0 | 1157 | 30.21 | 1.4412 | 37.63 | 0 | 0 | 1.4412 | 37.63 | 2025-11-30 11:06:59 | -15.2408 | -3191.8578 | -83.3288 | 0 | Close | 96.66667
7772 | 46 | 4 | CC DChg | 00:04:52 | 67:36:42 | -14363.2 | 1.0593 | 1165 | 30.41 | 0 | 0 | 1165 | 30.41 | 1.4497 | 37.85 | 0 | 0 | 1.4497 | 37.85 | 2025-11-30 11:07:01 | -15.2149 | -4433.1358 | -115.7344 | 0 | Close | 97.33334
7773 | 46 | 4 | CC DChg | 00:04:54 | 67:36:44 | -14363.2 | 1.0574 | 1173 | 30.62 | 0 | 0 | 1173 | 30.62 | 1.4581 | 38.07 | 0 | 0 | 1.4581 | 38.07 | 2025-11-30 11:07:03 | -15.1877 | -4199.6725 | -109.6394 | 0 | Close | 97.99999
7774 | 46 | 4 | CC DChg | 00:04:56 | 67:36:46 | -14363.2 | 1.0549 | 1181 | 30.83 | 0 | 0 | 1181 | 30.83 | 1.4666 | 38.29 | 0 | 0 | 1.4666 | 38.29 | 2025-11-30 11:07:05 | -15.1518 | -3191.8933 | -83.3297 | 0 | Close | 98.66667
7775 | 46 | 4 | CC DChg | 00:04:58 | 67:36:48 | -14363.2 | 1.0534 | 1189 | 31.04 | 0 | 0 | 1189 | 31.04 | 1.475 | 38.51 | 0 | 0 | 1.475 | 38.51 | 2025-11-30 11:07:07 | -15.1302 | -5319.7037 | -138.8797 | 0 | Close | 99.33334
7776 | 46 | 4 | CC DChg | 00:05:00 | 67:36:50 | -14363.2 | 1.0515 | 1196.9 | 31.25 | 0 | 0 | 1196.9 | 31.25 | 1.4834 | 38.73 | 0 | 0 | 1.4834 | 38.73 | 2025-11-30 11:07:09 | -15.1029 | -4199.7193 | -109.6406 | 0 | Close | 100 |  | 1
7777 | 46 | 5 | CC Chg | 00:00:00 | 67:36:50 | 0 | 1.3082 | 0 | 0 | 0 | 0 | 0 | 0 | 0 | 0 | 0 | 0 | 0 | 0 | 2025-11-30 11:07:09 | 0 | 0 | 0 | 0 | Close | 0 |  | 0
7778 | 46 | 5 | CC Chg | 00:05:00 | 67:41:50 | 948.7 | 1.5792 | 79 | 2.06 | 79 | 2.06 | 0 | 0 | 0.1206 | 3.15 | 0.1206 | 3.15 | 0 | 0 | 2025-11-30 11:12:09 | 1.4981 | 291.3634 | 7.6065 | 0 | Close | 6.497703
7779 | 46 | 5 | CC Chg | 00:10:00 | 67:46:50 | 948.7 | 1.6121 | 158 | 4.13 | 158 | 4.13 | 0 | 0 | 0.2469 | 6.45 | 0.2469 | 6.45 | 0 | 0 | 2025-11-30 11:17:09 | 1.5293 | 2402.8875 | 62.7314 | 0 | Close | 13.00327
7780 | 46 | 5 | CC Chg | 00:15:00 | 67:51:50 | 948.7 | 1.6338 | 237.1 | 6.19 | 237.1 | 6.19 | 0 | 0 | 0.3752 | 9.8 | 0.3752 | 9.8 | 0 | 0 | 2025-11-30 11:22:09 | 1.5499 | 3643.087 | 95.1088 | 0 | Close | 19.50883
7781 | 46 | 5 | CC Chg | 00:20:00 | 67:56:50 | 948.7 | 1.6527 | 316.1 | 8.25 | 316.1 | 8.25 | 0 | 0 | 0.5051 | 13.19 | 0.5051 | 13.19 | 0 | 0 | 2025-11-30 11:27:09 | 1.5679 | 4182.8054 | 109.1991 | 0 | Close | 26.01439
7782 | 46 | 5 | CC Chg | 00:25:00 | 68:01:50 | 948.7 | 1.6703 | 395.2 | 10.32 | 395.2 | 10.32 | 0 | 0 | 0.6365 | 16.62 | 0.6365 | 16.62 | 0 | 0 | 2025-11-30 11:32:09 | 1.5845 | 4491.7601 | 117.2649 | 0 | Close | 32.51996
7783 | 46 | 5 | CC Chg | 00:30:00 | 68:06:50 | 948.7 | 1.6877 | 474.2 | 12.38 | 474.2 | 12.38 | 0 | 0 | 0.7692 | 20.08 | 0.7692 | 20.08 | 0 | 0 | 2025-11-30 11:37:09 | 1.6011 | 4543.3895 | 118.6127 | 0 | Close | 39.02552
7784 | 46 | 5 | CC Chg | 00:35:00 | 68:11:50 | 948.7 | 1.7054 | 553.3 | 14.44 | 553.3 | 14.44 | 0 | 0 | 0.9034 | 23.58 | 0.9034 | 23.58 | 0 | 0 | 2025-11-30 11:42:09 | 1.6178 | 4466.3854 | 116.6024 | 0 | Close | 45.53108
7785 | 46 | 5 | CC Chg | 00:40:00 | 68:16:50 | 948.7 | 1.724 | 632.3 | 16.51 | 632.3 | 16.51 | 0 | 0 | 1.0389 | 27.12 | 1.0389 | 27.12 | 0 | 0 | 2025-11-30 11:47:09 | 1.6355 | 4250.2724 | 110.9604 | 0 | Close | 52.03665
7786 | 46 | 5 | CC Chg | 00:45:00 | 68:21:50 | 948.7 | 1.7429 | 711.4 | 18.57 | 711.4 | 18.57 | 0 | 0 | 1.1759 | 30.7 | 1.1759 | 30.7 | 0 | 0 | 2025-11-30 11:52:09 | 1.6534 | 4182.8007 | 109.199 | 0 | Close | 58.54221
7787 | 46 | 5 | CC Chg | 00:50:00 | 68:26:50 | 948.7 | 1.7633 | 790.5 | 20.64 | 790.5 | 20.64 | 0 | 0 | 1.3145 | 34.32 | 1.3145 | 34.32 | 0 | 0 | 2025-11-30 11:57:09 | 1.6728 | 3875.2418 | 101.1696 | 0 | Close | 65.04777
7788 | 46 | 5 | CC Chg | 00:55:00 | 68:31:50 | 948.7 | 1.7854 | 869.5 | 22.7 | 869.5 | 22.7 | 0 | 0 | 1.4548 | 37.98 | 1.4548 | 37.98 | 0 | 0 | 2025-11-30 12:02:09 | 1.6937 | 3577.1543 | 93.3876 | 0 | Close | 71.55334
7789 | 46 | 5 | CC Chg | 01:00:00 | 68:36:50 | 948.7 | 1.8095 | 948.6 | 24.76 | 948.6 | 24.76 | 0 | 0 | 1.5968 | 41.69 | 1.5968 | 41.69 | 0 | 0 | 2025-11-30 12:07:09 | 1.7166 | 3280.2877 | 85.6374 | 0 | Close | 78.0589
7790 | 46 | 5 | CC Chg | 01:05:00 | 68:41:50 | 948.7 | 1.8353 | 1027.6 | 26.83 | 1027.6 | 26.83 | 0 | 0 | 1.7409 | 45.45 | 1.7409 | 45.45 | 0 | 0 | 2025-11-30 12:12:09 | 1.7411 | 3064.1516 | 79.9948 | 0 | Close | 84.56447
7791 | 46 | 5 | CC Chg | 01:10:00 | 68:46:50 | 948.7 | 1.8625 | 1106.7 | 28.89 | 1106.7 | 28.89 | 0 | 0 | 1.8871 | 49.27 | 1.8871 | 49.27 | 0 | 0 | 2025-11-30 12:17:09 | 1.7669 | 2906.4314 | 75.8772 | 0 | Close | 91.07003
7792 | 46 | 5 | CC Chg | 01:15:00 | 68:51:50 | 948.7 | 1.8898 | 1185.7 | 30.96 | 1185.7 | 30.96 | 0 | 0 | 2.0354 | 53.14 | 2.0354 | 53.14 | 0 | 0 | 2025-11-30 12:22:09 | 1.7928 | 2895.7851 | 75.5993 | 0 | Close | 97.57559
7793 | 46 | 5 | CC Chg | 01:16:51 | 68:53:41 | 948.7 | 1.9001 | 1215.2 | 31.72 | 1215.2 | 31.72 | 0 | 0 | 2.0912 | 54.6 | 2.0912 | 54.6 | 0 | 0 | 2025-11-30 12:24:01 | 1.8025 | 2860.315 | 74.6733 | 0 | Close | 100 |  | 1
7794 | 47 | 4 | CC DChg | 00:00:00 | 68:53:41 | -14363.2 | 1.6375 | 0 | 0 | 0 | 0 | 0 | 0 | 0 | 0 | 0 | 0 | 0 | 0 | 2025-11-30 12:24:01 | -23.5198 | 0 | 0 | 0 | Close | 0 |  | 0
7795 | 47 | 4 | CC DChg | 00:00:02 | 68:53:43 | -14363.2 | 1.578 | 8 | 0.21 | 0 | 0 | 8 | 0.21 | 0.0128 | 0.33 | 0 | 0 | 0.0128 | 0.33 | 2025-11-30 12:24:03 | -22.6651 | -134.1073 | -3.5011 | 0 | Close | 0.6666521
7796 | 47 | 4 | CC DChg | 00:00:04 | 68:53:45 | -14363.2 | 1.5528 | 16 | 0.42 | 0 | 0 | 16 | 0.42 | 0.0253 | 0.66 | 0 | 0 | 0.0253 | 0.66 | 2025-11-30 12:24:05 | -22.3032 | -316.6494 | -8.2667 | 0 | Close | 1.333319
7797 | 47 | 4 | CC DChg | 00:00:06 | 68:53:47 | -14363.2 | 1.5352 | 23.9 | 0.62 | 0 | 0 | 23.9 | 0.62 | 0.0376 | 0.98 | 0 | 0 | 0.0376 | 0.98 | 2025-11-30 12:24:07 | -22.0504 | -453.384 | -11.8363 | 0 | Close | 1.999986
7798 | 47 | 4 | CC DChg | 00:00:08 | 68:53:49 | -14363.2 | 1.5221 | 31.9 | 0.83 | 0 | 0 | 31.9 | 0.83 | 0.0498 | 1.3 | 0 | 0 | 0.0498 | 1.3 | 2025-11-30 12:24:09 | -21.8622 | -609.127 | -15.9023 | 0 | Close | 2.666653
7799 | 47 | 4 | CC DChg | 00:00:10 | 68:53:51 | -14363.2 | 1.5104 | 39.9 | 1.04 | 0 | 0 | 39.9 | 1.04 | 0.0619 | 1.61 | 0 | 0 | 0.0619 | 1.61 | 2025-11-30 12:24:11 | -21.6942 | -682.0135 | -17.8051 | 0 | Close | 3.333319
7800 | 47 | 4 | CC DChg | 00:00:12 | 68:53:53 | -14363.2 | 1.5001 | 47.9 | 1.25 | 0 | 0 | 47.9 | 1.25 | 0.0739 | 1.93 | 0 | 0 | 0.0739 | 1.93 | 2025-11-30 12:24:13 | -21.5463 | -774.7149 | -20.2252 | 0 | Close | 3.999986
7801 | 47 | 4 | CC DChg | 00:00:14 | 68:53:55 | -14363.2 | 1.4908 | 55.9 | 1.46 | 0 | 0 | 55.9 | 1.46 | 0.0858 | 2.24 | 0 | 0 | 0.0858 | 2.24 | 2025-11-30 12:24:15 | -21.4127 | -858.0173 | -22.4 | 0 | Close | 4.666653
7802 | 47 | 4 | CC DChg | 00:00:16 | 68:53:57 | -14363.2 | 1.4822 | 63.8 | 1.67 | 0 | 0 | 63.8 | 1.67 | 0.0977 | 2.55 | 0 | 0 | 0.0977 | 2.55 | 2025-11-30 12:24:17 | -21.2891 | -927.8559 | -24.2232 | 0 | Close | 5.333319
7803 | 47 | 4 | CC DChg | 00:00:18 | 68:53:59 | -14363.2 | 1.4741 | 71.8 | 1.87 | 0 | 0 | 71.8 | 1.87 | 0.1095 | 2.86 | 0 | 0 | 0.1095 | 2.86 | 2025-11-30 12:24:19 | -21.1728 | -985.1317 | -25.7185 | 0 | Close | 5.999987
7804 | 47 | 4 | CC DChg | 00:00:20 | 68:54:01 | -14363.2 | 1.4663 | 79.8 | 2.08 | 0 | 0 | 79.8 | 2.08 | 0.1212 | 3.16 | 0 | 0 | 0.1212 | 3.16 | 2025-11-30 12:24:21 | -21.0608 | -1023.0207 | -26.7077 | 0 | Close | 6.666653
7805 | 47 | 4 | CC DChg | 00:00:22 | 68:54:03 | -14363.2 | 1.4592 | 87.8 | 2.29 | 0 | 0 | 87.8 | 2.29 | 0.1329 | 3.47 | 0 | 0 | 0.1329 | 3.47 | 2025-11-30 12:24:23 | -20.9588 | -1123.8811 | -29.3408 | 0 | Close | 7.33332
7806 | 47 | 4 | CC DChg | 00:00:24 | 68:54:05 | -14363.2 | 1.4524 | 95.8 | 2.5 | 0 | 0 | 95.8 | 2.5 | 0.1445 | 3.77 | 0 | 0 | 0.1445 | 3.77 | 2025-11-30 12:24:25 | -20.8611 | -1173.4641 | -30.6352 | 0 | Close | 7.999986
7807 | 47 | 4 | CC DChg | 00:00:26 | 68:54:07 | -14363.2 | 1.4456 | 103.7 | 2.71 | 0 | 0 | 103.7 | 2.71 | 0.156 | 4.07 | 0 | 0 | 0.156 | 4.07 | 2025-11-30 12:24:27 | -20.7635 | -1173.4657 | -30.6353 | 0 | Close | 8.666653
7808 | 47 | 4 | CC DChg | 00:00:28 | 68:54:09 | -14363.2 | 1.4391 | 111.7 | 2.92 | 0 | 0 | 111.7 | 2.92 | 0.1675 | 4.37 | 0 | 0 | 0.1675 | 4.37 | 2025-11-30 12:24:29 | -20.6701 | -1227.6239 | -32.0492 | 0 | Close | 9.333319
7809 | 47 | 4 | CC DChg | 00:00:30 | 68:54:11 | -14363.2 | 1.4335 | 119.7 | 3.12 | 0 | 0 | 119.7 | 3.12 | 0.179 | 4.67 | 0 | 0 | 0.179 | 4.67 | 2025-11-30 12:24:31 | -20.5897 | -1424.9206 | -37.1999 | 0 | Close | 9.999986
7810 | 47 | 4 | CC DChg | 00:00:32 | 68:54:13 | -14363.2 | 1.4273 | 127.7 | 3.33 | 0 | 0 | 127.7 | 3.33 | 0.1904 | 4.97 | 0 | 0 | 0.1904 | 4.97 | 2025-11-30 12:24:33 | -20.5006 | -1287.0269 | -33.6 | 0 | Close | 10.66665
7811 | 47 | 4 | CC DChg | 00:00:34 | 68:54:15 | -14363.2 | 1.4214 | 135.7 | 3.54 | 0 | 0 | 135.7 | 3.54 | 0.2018 | 5.27 | 0 | 0 | 0.2018 | 5.27 | 2025-11-30 12:24:35 | -20.4159 | -1352.467 | -35.3084 | 0 | Close | 11.33332
7812 | 47 | 4 | CC DChg | 00:00:36 | 68:54:17 | -14363.2 | 1.4161 | 143.6 | 3.75 | 0 | 0 | 143.6 | 3.75 | 0.2131 | 5.56 | 0 | 0 | 0.2131 | 5.56 | 2025-11-30 12:24:37 | -20.3397 | -1505.5765 | -39.3056 | 0 | Close | 11.99999
7813 | 47 | 4 | CC DChg | 00:00:38 | 68:54:19 | -14363.2 | 1.4105 | 151.6 | 3.96 | 0 | 0 | 151.6 | 3.96 | 0.2244 | 5.86 | 0 | 0 | 0.2244 | 5.86 | 2025-11-30 12:24:39 | -20.2593 | -1424.9246 | -37.2 | 0 | Close | 12.66665
7814 | 47 | 4 | CC DChg | 00:00:40 | 68:54:21 | -14363.2 | 1.4053 | 159.6 | 4.17 | 0 | 0 | 159.6 | 4.17 | 0.2356 | 6.15 | 0 | 0 | 0.2356 | 6.15 | 2025-11-30 12:24:41 | -20.1846 | -1534.5299 | -40.0615 | 0 | Close | 13.33332
7815 | 47 | 4 | CC DChg | 00:00:42 | 68:54:23 | -14363.2 | 1.4003 | 167.6 | 4.37 | 0 | 0 | 167.6 | 4.37 | 0.2468 | 6.44 | 0 | 0 | 0.2468 | 6.44 | 2025-11-30 12:24:43 | -20.1128 | -1595.9133 | -41.664 | 0 | Close | 13.99999
7816 | 47 | 4 | CC DChg | 00:00:44 | 68:54:25 | -14363.2 | 1.395 | 175.6 | 4.58 | 0 | 0 | 175.6 | 4.58 | 0.2579 | 6.73 | 0 | 0 | 0.2579 | 6.73 | 2025-11-30 12:24:45 | -20.0367 | -1505.5744 | -39.3055 | 0 | Close | 14.66665
7817 | 47 | 4 | CC DChg | 00:00:46 | 68:54:27 | -14363.2 | 1.3901 | 183.5 | 4.79 | 0 | 0 | 183.5 | 4.79 | 0.2691 | 7.02 | 0 | 0 | 0.2691 | 7.02 | 2025-11-30 12:24:47 | -19.9663 | -1628.483 | -42.5143 | 0 | Close | 15.33332
7818 | 47 | 4 | CC DChg | 00:00:48 | 68:54:29 | -14363.2 | 1.3854 | 191.5 | 5 | 0 | 0 | 191.5 | 5 | 0.2801 | 7.31 | 0 | 0 | 0.2801 | 7.31 | 2025-11-30 12:24:49 | -19.8988 | -1697.7849 | -44.3235 | 0 | Close | 15.99999
7819 | 47 | 4 | CC DChg | 00:00:50 | 68:54:31 | -14363.2 | 1.3805 | 199.5 | 5.21 | 0 | 0 | 199.5 | 5.21 | 0.2912 | 7.6 | 0 | 0 | 0.2912 | 7.6 | 2025-11-30 12:24:51 | -19.8284 | -1628.4762 | -42.5141 | 0 | Close | 16.66665
7820 | 47 | 4 | CC DChg | 00:00:52 | 68:54:33 | -14363.2 | 1.3761 | 207.5 | 5.42 | 0 | 0 | 207.5 | 5.42 | 0.3022 | 7.89 | 0 | 0 | 0.3022 | 7.89 | 2025-11-30 12:24:53 | -19.7652 | -1813.5354 | -47.3454 | 0 | Close | 17.33332
7821 | 47 | 4 | CC DChg | 00:00:54 | 68:54:35 | -14363.2 | 1.3715 | 215.4 | 5.62 | 0 | 0 | 215.4 | 5.62 | 0.3131 | 8.17 | 0 | 0 | 0.3131 | 8.17 | 2025-11-30 12:24:55 | -19.6991 | -1734.6908 | -45.287 | 0 | Close | 17.99999
7822 | 47 | 4 | CC DChg | 00:00:56 | 68:54:37 | -14363.2 | 1.3668 | 223.4 | 5.83 | 0 | 0 | 223.4 | 5.83 | 0.324 | 8.46 | 0 | 0 | 0.324 | 8.46 | 2025-11-30 12:24:57 | -19.6316 | -1697.7778 | -44.3233 | 0 | Close | 18.66665
7823 | 47 | 4 | CC DChg | 00:00:58 | 68:54:39 | -14363.2 | 1.3625 | 231.4 | 6.04 | 0 | 0 | 231.4 | 6.04 | 0.3349 | 8.74 | 0 | 0 | 0.3349 | 8.74 | 2025-11-30 12:24:59 | -19.5699 | -1855.7158 | -48.4465 | 0 | Close | 19.33332
7824 | 47 | 4 | CC DChg | 00:01:00 | 68:54:41 | -14363.2 | 1.3581 | 239.4 | 6.25 | 0 | 0 | 239.4 | 6.25 | 0.3458 | 9.03 | 0 | 0 | 0.3458 | 9.03 | 2025-11-30 12:25:01 | -19.5067 | -1813.5354 | -47.3454 | 0 | Close | 19.99999
7825 | 47 | 4 | CC DChg | 00:01:02 | 68:54:43 | -14363.2 | 1.3541 | 247.4 | 6.46 | 0 | 0 | 247.4 | 6.46 | 0.3566 | 9.31 | 0 | 0 | 0.3566 | 9.31 | 2025-11-30 12:25:03 | -19.4492 | -1994.8889 | -52.0799 | 0 | Close | 20.66665
7826 | 47 | 4 | CC DChg | 00:01:04 | 68:54:45 | -14363.2 | 1.3498 | 255.3 | 6.67 | 0 | 0 | 255.3 | 6.67 | 0.3674 | 9.59 | 0 | 0 | 0.3674 | 9.59 | 2025-11-30 12:25:05 | -19.3875 | -1855.7158 | -48.4465 | 0 | Close | 21.33332
7827 | 47 | 4 | CC DChg | 00:01:06 | 68:54:47 | -14363.2 | 1.3457 | 263.3 | 6.87 | 0 | 0 | 263.3 | 6.87 | 0.3781 | 9.87 | 0 | 0 | 0.3781 | 9.87 | 2025-11-30 12:25:07 | -19.3286 | -1946.2276 | -50.8095 | 0 | Close | 21.99999
7828 | 47 | 4 | CC DChg | 00:01:08 | 68:54:49 | -14363.2 | 1.3414 | 271.3 | 7.08 | 0 | 0 | 271.3 | 7.08 | 0.3889 | 10.15 | 0 | 0 | 0.3889 | 10.15 | 2025-11-30 12:25:09 | -19.2668 | -1855.7106 | -48.4464 | 0 | Close | 22.66665
7829 | 47 | 4 | CC DChg | 00:01:10 | 68:54:51 | -14363.2 | 1.3377 | 279.3 | 7.29 | 0 | 0 | 279.3 | 7.29 | 0.3996 | 10.43 | 0 | 0 | 0.3996 | 10.43 | 2025-11-30 12:25:11 | -19.2137 | -2156.6366 | -56.3026 | 0 | Close | 23.33332
7830 | 47 | 4 | CC DChg | 00:01:12 | 68:54:53 | -14363.2 | 1.3333 | 287.3 | 7.5 | 0 | 0 | 287.3 | 7.5 | 0.4102 | 10.71 | 0 | 0 | 0.4102 | 10.71 | 2025-11-30 12:25:13 | -19.1505 | -1813.5404 | -47.3455 | 0 | Close | 23.99999
7831 | 47 | 4 | CC DChg | 00:01:14 | 68:54:55 | -14363.2 | 1.3296 | 295.2 | 7.71 | 0 | 0 | 295.2 | 7.71 | 0.4208 | 10.99 | 0 | 0 | 0.4208 | 10.99 | 2025-11-30 12:25:15 | -19.0973 | -2156.6426 | -56.3027 | 0 | Close | 24.66666
7832 | 47 | 4 | CC DChg | 00:01:16 | 68:54:57 | -14363.2 | 1.3256 | 303.2 | 7.92 | 0 | 0 | 303.2 | 7.92 | 0.4314 | 11.26 | 0 | 0 | 0.4314 | 11.26 | 2025-11-30 12:25:17 | -19.0399 | -1994.8833 | -52.0797 | 0 | Close | 25.33332
7833 | 47 | 4 | CC DChg | 00:01:18 | 68:54:59 | -14363.2 | 1.3219 | 311.2 | 8.12 | 0 | 0 | 311.2 | 8.12 | 0.442 | 11.54 | 0 | 0 | 0.442 | 11.54 | 2025-11-30 12:25:19 | -18.9867 | -2156.6426 | -56.3027 | 0 | Close | 25.99999
7834 | 47 | 4 | CC DChg | 00:01:20 | 68:55:01 | -14363.2 | 1.3182 | 319.2 | 8.33 | 0 | 0 | 319.2 | 8.33 | 0.4525 | 11.81 | 0 | 0 | 0.4525 | 11.81 | 2025-11-30 12:25:21 | -18.9336 | -2156.6366 | -56.3026 | 0 | Close | 26.66665
7835 | 47 | 4 | CC DChg | 00:01:22 | 68:55:03 | -14363.2 | 1.3144 | 327.2 | 8.54 | 0 | 0 | 327.2 | 8.54 | 0.463 | 12.09 | 0 | 0 | 0.463 | 12.09 | 2025-11-30 12:25:23 | -18.879 | -2099.8889 | -54.8211 | 0 | Close | 27.33332
7836 | 47 | 4 | CC DChg | 00:01:24 | 68:55:05 | -14363.2 | 1.3107 | 335.1 | 8.75 | 0 | 0 | 335.1 | 8.75 | 0.4735 | 12.36 | 0 | 0 | 0.4735 | 12.36 | 2025-11-30 12:25:25 | -18.8259 | -2156.6306 | -56.3024 | 0 | Close | 27.99999
7837 | 47 | 4 | CC DChg | 00:01:26 | 68:55:07 | -14363.2 | 1.307 | 343.1 | 8.96 | 0 | 0 | 343.1 | 8.96 | 0.4839 | 12.63 | 0 | 0 | 0.4839 | 12.63 | 2025-11-30 12:25:27 | -18.7727 | -2156.6486 | -56.3029 | 0 | Close | 28.66666
7838 | 47 | 4 | CC DChg | 00:01:28 | 68:55:09 | -14363.2 | 1.3033 | 351.1 | 9.17 | 0 | 0 | 351.1 | 9.17 | 0.4944 | 12.91 | 0 | 0 | 0.4944 | 12.91 | 2025-11-30 12:25:29 | -18.7196 | -2156.6246 | -56.3023 | 0 | Close | 29.33332
7839 | 47 | 4 | CC DChg | 00:01:30 | 68:55:11 | -14363.2 | 1.2999 | 359.1 | 9.37 | 0 | 0 | 359.1 | 9.37 | 0.5047 | 13.18 | 0 | 0 | 0.5047 | 13.18 | 2025-11-30 12:25:31 | -18.6707 | -2346.9346 | -61.2706 | 0 | Close | 29.99999
7840 | 47 | 4 | CC DChg | 00:01:32 | 68:55:13 | -14363.2 | 1.2965 | 367.1 | 9.58 | 0 | 0 | 367.1 | 9.58 | 0.5151 | 13.45 | 0 | 0 | 0.5151 | 13.45 | 2025-11-30 12:25:33 | -18.6219 | -2346.9281 | -61.2705 | 0 | Close | 30.66665
7841 | 47 | 4 | CC DChg | 00:01:34 | 68:55:15 | -14363.2 | 1.2927 | 375 | 9.79 | 0 | 0 | 375 | 9.79 | 0.5254 | 13.72 | 0 | 0 | 0.5254 | 13.72 | 2025-11-30 12:25:35 | -18.5673 | -2099.8889 | -54.8211 | 0 | Close | 31.33332
7842 | 47 | 4 | CC DChg | 00:01:36 | 68:55:17 | -14363.2 | 1.2893 | 383 | 10 | 0 | 0 | 383 | 10 | 0.5357 | 13.99 | 0 | 0 | 0.5357 | 13.99 | 2025-11-30 12:25:37 | -18.5185 | -2346.9281 | -61.2705 | 0 | Close | 31.99999
7843 | 47 | 4 | CC DChg | 00:01:38 | 68:55:19 | -14363.2 | 1.2859 | 391 | 10.21 | 0 | 0 | 391 | 10.21 | 0.546 | 14.25 | 0 | 0 | 0.546 | 14.25 | 2025-11-30 12:25:39 | -18.4697 | -2346.9281 | -61.2705 | 0 | Close | 32.66665
7844 | 47 | 4 | CC DChg | 00:01:40 | 68:55:21 | -14363.2 | 1.2825 | 399 | 10.42 | 0 | 0 | 399 | 10.42 | 0.5563 | 14.52 | 0 | 0 | 0.5563 | 14.52 | 2025-11-30 12:25:41 | -18.4208 | -2346.9281 | -61.2705 | 0 | Close | 33.33332
7845 | 47 | 4 | CC DChg | 00:01:42 | 68:55:23 | -14363.2 | 1.2791 | 407 | 10.62 | 0 | 0 | 407 | 10.62 | 0.5665 | 14.79 | 0 | 0 | 0.5665 | 14.79 | 2025-11-30 12:25:43 | -18.372 | -2346.9281 | -61.2705 | 0 | Close | 33.99999
7846 | 47 | 4 | CC DChg | 00:01:44 | 68:55:25 | -14363.2 | 1.276 | 414.9 | 10.83 | 0 | 0 | 414.9 | 10.83 | 0.5767 | 15.05 | 0 | 0 | 0.5767 | 15.05 | 2025-11-30 12:25:45 | -18.3275 | -2574.0645 | -67.2002 | 0 | Close | 34.66666
7847 | 47 | 4 | CC DChg | 00:01:46 | 68:55:27 | -14363.2 | 1.2729 | 422.9 | 11.04 | 0 | 0 | 422.9 | 11.04 | 0.5868 | 15.32 | 0 | 0 | 0.5868 | 15.32 | 2025-11-30 12:25:47 | -18.2829 | -2574.0502 | -67.1999 | 0 | Close | 35.33332
7848 | 47 | 4 | CC DChg | 00:01:48 | 68:55:29 | -14363.2 | 1.2695 | 430.9 | 11.25 | 0 | 0 | 430.9 | 11.25 | 0.597 | 15.59 | 0 | 0 | 0.597 | 15.59 | 2025-11-30 12:25:49 | -18.2341 | -2346.9281 | -61.2705 | 0 | Close | 35.99999
7849 | 47 | 4 | CC DChg | 00:01:50 | 68:55:31 | -14363.2 | 1.2667 | 438.9 | 11.46 | 0 | 0 | 438.9 | 11.46 | 0.6071 | 15.85 | 0 | 0 | 0.6071 | 15.85 | 2025-11-30 12:25:51 | -18.1939 | -2849.8254 | -74.3994 | 0 | Close | 36.66665
7850 | 47 | 4 | CC DChg | 00:01:52 | 68:55:33 | -14363.2 | 1.2639 | 446.9 | 11.67 | 0 | 0 | 446.9 | 11.67 | 0.6172 | 16.11 | 0 | 0 | 0.6172 | 16.11 | 2025-11-30 12:25:53 | -18.1537 | -2849.8571 | -74.4003 | 0 | Close | 37.33332
7851 | 47 | 4 | CC DChg | 00:01:54 | 68:55:35 | -14363.2 | 1.2605 | 454.8 | 11.87 | 0 | 0 | 454.8 | 11.87 | 0.6273 | 16.38 | 0 | 0 | 0.6273 | 16.38 | 2025-11-30 12:25:55 | -18.1048 | -2346.9281 | -61.2705 | 0 | Close | 37.99999
7852 | 47 | 4 | CC DChg | 00:01:56 | 68:55:37 | -14363.2 | 1.2577 | 462.8 | 12.08 | 0 | 0 | 462.8 | 12.08 | 0.6373 | 16.64 | 0 | 0 | 0.6373 | 16.64 | 2025-11-30 12:25:57 | -18.0646 | -2849.8413 | -74.3998 | 0 | Close | 38.66665
7853 | 47 | 4 | CC DChg | 00:01:58 | 68:55:39 | -14363.2 | 1.2546 | 470.8 | 12.29 | 0 | 0 | 470.8 | 12.29 | 0.6473 | 16.9 | 0 | 0 | 0.6473 | 16.9 | 2025-11-30 12:25:59 | -18.0201 | -2574.0502 | -67.1999 | 0 | Close | 39.33332
7854 | 47 | 4 | CC DChg | 00:02:00 | 68:55:41 | -14363.2 | 1.2518 | 478.8 | 12.5 | 0 | 0 | 478.8 | 12.5 | 0.6573 | 17.16 | 0 | 0 | 0.6573 | 17.16 | 2025-11-30 12:26:01 | -17.9799 | -2849.8413 | -74.3998 | 0 | Close | 39.99999
7855 | 47 | 4 | CC DChg | 00:02:02 | 68:55:43 | -14363.2 | 1.2493 | 486.8 | 12.71 | 0 | 0 | 486.8 | 12.71 | 0.6673 | 17.42 | 0 | 0 | 0.6673 | 17.42 | 2025-11-30 12:26:03 | -17.944 | -3191.8222 | -83.3278 | 0 | Close | 40.66665
7856 | 47 | 4 | CC DChg | 00:02:04 | 68:55:45 | -14363.2 | 1.2462 | 494.7 | 12.92 | 0 | 0 | 494.7 | 12.92 | 0.6773 | 17.68 | 0 | 0 | 0.6773 | 17.68 | 2025-11-30 12:26:05 | -17.8994 | -2574.0645 | -67.2002 | 0 | Close | 41.33332
7857 | 47 | 4 | CC DChg | 00:02:06 | 68:55:47 | -14363.2 | 1.2437 | 502.7 | 13.12 | 0 | 0 | 502.7 | 13.12 | 0.6872 | 17.94 | 0 | 0 | 0.6872 | 17.94 | 2025-11-30 12:26:07 | -17.8635 | -3191.8222 | -83.3278 | 0 | Close | 41.99999
7858 | 47 | 4 | CC DChg | 00:02:08 | 68:55:49 | -14363.2 | 1.2413 | 510.7 | 13.33 | 0 | 0 | 510.7 | 13.33 | 0.6971 | 18.2 | 0 | 0 | 0.6971 | 18.2 | 2025-11-30 12:26:09 | -17.8291 | -3324.7963 | -86.7993 | 0 | Close | 42.66665
7859 | 47 | 4 | CC DChg | 00:02:10 | 68:55:51 | -14363.2 | 1.2385 | 518.7 | 13.54 | 0 | 0 | 518.7 | 13.54 | 0.707 | 18.46 | 0 | 0 | 0.707 | 18.46 | 2025-11-30 12:26:11 | -17.7888 | -2849.8413 | -74.3998 | 0 | Close | 43.33332
7860 | 47 | 4 | CC DChg | 00:02:12 | 68:55:53 | -14363.2 | 1.236 | 526.7 | 13.75 | 0 | 0 | 526.7 | 13.75 | 0.7169 | 18.72 | 0 | 0 | 0.7169 | 18.72 | 2025-11-30 12:26:13 | -17.7529 | -3191.84 | -83.3283 | 0 | Close | 43.99999
7861 | 47 | 4 | CC DChg | 00:02:14 | 68:55:55 | -14363.2 | 1.2335 | 534.6 | 13.96 | 0 | 0 | 534.6 | 13.96 | 0.7267 | 18.97 | 0 | 0 | 0.7267 | 18.97 | 2025-11-30 12:26:15 | -17.717 | -3191.8222 | -83.3278 | 0 | Close | 44.66665
7862 | 47 | 4 | CC DChg | 00:02:16 | 68:55:57 | -14363.2 | 1.2307 | 542.6 | 14.17 | 0 | 0 | 542.6 | 14.17 | 0.7366 | 19.23 | 0 | 0 | 0.7366 | 19.23 | 2025-11-30 12:26:17 | -17.6768 | -2849.8571 | -74.4003 | 0 | Close | 45.33332
7863 | 47 | 4 | CC DChg | 00:02:18 | 68:55:59 | -14363.2 | 1.2286 | 550.6 | 14.37 | 0 | 0 | 550.6 | 14.37 | 0.7464 | 19.49 | 0 | 0 | 0.7464 | 19.49 | 2025-11-30 12:26:19 | -17.6466 | -3799.7884 | -99.1998 | 0 | Close | 45.99999
7864 | 47 | 4 | CC DChg | 00:02:20 | 68:56:01 | -14363.2 | 1.2264 | 558.6 | 14.58 | 0 | 0 | 558.6 | 14.58 | 0.7562 | 19.74 | 0 | 0 | 0.7562 | 19.74 | 2025-11-30 12:26:21 | -17.615 | -3627.0505 | -94.6902 | 0 | Close | 46.66665
7865 | 47 | 4 | CC DChg | 00:02:22 | 68:56:03 | -14363.2 | 1.2239 | 566.5 | 14.79 | 0 | 0 | 566.5 | 14.79 | 0.7659 | 20 | 0 | 0 | 0.7659 | 20 | 2025-11-30 12:26:23 | -17.5791 | -3191.84 | -83.3283 | 0 | Close | 47.33332
7866 | 47 | 4 | CC DChg | 00:02:24 | 68:56:05 | -14363.2 | 1.2214 | 574.5 | 15 | 0 | 0 | 574.5 | 15 | 0.7757 | 20.25 | 0 | 0 | 0.7757 | 20.25 | 2025-11-30 12:26:25 | -17.5432 | -3191.8044 | -83.3274 | 0 | Close | 47.99999
7867 | 47 | 4 | CC DChg | 00:02:26 | 68:56:07 | -14363.2 | 1.2193 | 582.5 | 15.21 | 0 | 0 | 582.5 | 15.21 | 0.7854 | 20.51 | 0 | 0 | 0.7854 | 20.51 | 2025-11-30 12:26:27 | -17.5131 | -3799.8307 | -99.2009 | 0 | Close | 48.66666
7868 | 47 | 4 | CC DChg | 00:02:28 | 68:56:09 | -14363.2 | 1.2171 | 590.5 | 15.42 | 0 | 0 | 590.5 | 15.42 | 0.7952 | 20.76 | 0 | 0 | 0.7952 | 20.76 | 2025-11-30 12:26:29 | -17.4815 | -3627.0707 | -94.6907 | 0 | Close | 49.33333
7869 | 47 | 4 | CC DChg | 00:02:30 | 68:56:11 | -14363.2 | 1.2146 | 598.5 | 15.62 | 0 | 0 | 598.5 | 15.62 | 0.8049 | 21.01 | 0 | 0 | 0.8049 | 21.01 | 2025-11-30 12:26:31 | -17.4456 | -3191.8044 | -83.3274 | 0 | Close | 49.99999
7870 | 47 | 4 | CC DChg | 00:02:32 | 68:56:13 | -14363.2 | 1.2127 | 606.4 | 15.83 | 0 | 0 | 606.4 | 15.83 | 0.8145 | 21.27 | 0 | 0 | 0.8145 | 21.27 | 2025-11-30 12:26:33 | -17.4183 | -4199.7661 | -109.6419 | 0 | Close | 50.66666
7871 | 47 | 4 | CC DChg | 00:02:34 | 68:56:15 | -14363.2 | 1.2106 | 614.4 | 16.04 | 0 | 0 | 614.4 | 16.04 | 0.8242 | 21.52 | 0 | 0 | 0.8242 | 21.52 | 2025-11-30 12:26:35 | -17.3881 | -3799.7672 | -99.1992 | 0 | Close | 51.33332
7872 | 47 | 4 | CC DChg | 00:02:36 | 68:56:17 | -14363.2 | 1.2084 | 622.4 | 16.25 | 0 | 0 | 622.4 | 16.25 | 0.8339 | 21.77 | 0 | 0 | 0.8339 | 21.77 | 2025-11-30 12:26:37 | -17.3565 | -3627.1313 | -94.6923 | 0 | Close | 52
7873 | 47 | 4 | CC DChg | 00:02:38 | 68:56:19 | -14363.2 | 1.2062 | 630.4 | 16.46 | 0 | 0 | 630.4 | 16.46 | 0.8435 | 22.02 | 0 | 0 | 0.8435 | 22.02 | 2025-11-30 12:26:39 | -17.3249 | -3627.0505 | -94.6902 | 0 | Close | 52.66666
7874 | 47 | 4 | CC DChg | 00:02:40 | 68:56:21 | -14363.2 | 1.2041 | 638.4 | 16.67 | 0 | 0 | 638.4 | 16.67 | 0.8531 | 22.27 | 0 | 0 | 0.8531 | 22.27 | 2025-11-30 12:26:41 | -17.2947 | -3799.7884 | -99.1998 | 0 | Close | 53.33332
7875 | 47 | 4 | CC DChg | 00:02:42 | 68:56:23 | -14363.2 | 1.2022 | 646.3 | 16.87 | 0 | 0 | 646.3 | 16.87 | 0.8627 | 22.52 | 0 | 0 | 0.8627 | 22.52 | 2025-11-30 12:26:43 | -17.2675 | -4199.7427 | -109.6413 | 0 | Close | 53.99999
7876 | 47 | 4 | CC DChg | 00:02:44 | 68:56:25 | -14363.2 | 1.2003 | 654.3 | 17.08 | 0 | 0 | 654.3 | 17.08 | 0.8723 | 22.77 | 0 | 0 | 0.8723 | 22.77 | 2025-11-30 12:26:45 | -17.2402 | -4199.7895 | -109.6425 | 0 | Close | 54.66666
7877 | 47 | 4 | CC DChg | 00:02:46 | 68:56:27 | -14363.2 | 1.1979 | 662.3 | 17.29 | 0 | 0 | 662.3 | 17.29 | 0.8819 | 23.02 | 0 | 0 | 0.8819 | 23.02 | 2025-11-30 12:26:47 | -17.2057 | -3324.8333 | -86.8003 | 0 | Close | 55.33333
7878 | 47 | 4 | CC DChg | 00:02:48 | 68:56:29 | -14363.2 | 1.196 | 670.3 | 17.5 | 0 | 0 | 670.3 | 17.5 | 0.8914 | 23.27 | 0 | 0 | 0.8914 | 23.27 | 2025-11-30 12:26:49 | -17.1784 | -4199.7427 | -109.6413 | 0 | Close | 55.99999
7879 | 47 | 4 | CC DChg | 00:02:50 | 68:56:31 | -14363.2 | 1.1938 | 678.3 | 17.71 | 0 | 0 | 678.3 | 17.71 | 0.901 | 23.52 | 0 | 0 | 0.901 | 23.52 | 2025-11-30 12:26:51 | -17.1468 | -3627.0707 | -94.6907 | 0 | Close | 56.66666
7880 | 47 | 4 | CC DChg | 00:02:52 | 68:56:33 | -14363.2 | 1.192 | 686.2 | 17.92 | 0 | 0 | 686.2 | 17.92 | 0.9105 | 23.77 | 0 | 0 | 0.9105 | 23.77 | 2025-11-30 12:26:53 | -17.1209 | -4433.1111 | -115.7337 | 0 | Close | 57.33333
7881 | 47 | 4 | CC DChg | 00:02:54 | 68:56:35 | -14363.2 | 1.1895 | 694.2 | 18.12 | 0 | 0 | 694.2 | 18.12 | 0.92 | 24.02 | 0 | 0 | 0.92 | 24.02 | 2025-11-30 12:26:55 | -17.085 | -3191.8044 | -83.3274 | 0 | Close | 57.99999
7882 | 47 | 4 | CC DChg | 00:02:56 | 68:56:37 | -14363.2 | 1.1876 | 702.2 | 18.33 | 0 | 0 | 702.2 | 18.33 | 0.9295 | 24.27 | 0 | 0 | 0.9295 | 24.27 | 2025-11-30 12:26:57 | -17.0577 | -4199.7895 | -109.6425 | 0 | Close | 58.66666
7883 | 47 | 4 | CC DChg | 00:02:58 | 68:56:39 | -14363.2 | 1.1858 | 710.2 | 18.54 | 0 | 0 | 710.2 | 18.54 | 0.9389 | 24.51 | 0 | 0 | 0.9389 | 24.51 | 2025-11-30 12:26:59 | -17.0319 | -4433.0864 | -115.7331 | 0 | Close | 59.33332
7884 | 47 | 4 | CC DChg | 00:03:00 | 68:56:41 | -14363.2 | 1.1836 | 718.2 | 18.75 | 0 | 0 | 718.2 | 18.75 | 0.9484 | 24.76 | 0 | 0 | 0.9484 | 24.76 | 2025-11-30 12:27:01 | -17.0003 | -3627.0909 | -94.6912 | 0 | Close | 59.99999
7885 | 47 | 4 | CC DChg | 00:03:02 | 68:56:43 | -14363.2 | 1.1814 | 726.1 | 18.96 | 0 | 0 | 726.1 | 18.96 | 0.9578 | 25.01 | 0 | 0 | 0.9578 | 25.01 | 2025-11-30 12:27:03 | -16.9687 | -3627.0707 | -94.6907 | 0 | Close | 60.66666
7886 | 47 | 4 | CC DChg | 00:03:04 | 68:56:45 | -14363.2 | 1.1793 | 734.1 | 19.17 | 0 | 0 | 734.1 | 19.17 | 0.9672 | 25.25 | 0 | 0 | 0.9672 | 25.25 | 2025-11-30 12:27:05 | -16.9385 | -3799.746 | -99.1987 | 0 | Close | 61.33332
7887 | 47 | 4 | CC DChg | 00:03:06 | 68:56:47 | -14363.2 | 1.1774 | 742.1 | 19.37 | 0 | 0 | 742.1 | 19.37 | 0.9766 | 25.5 | 0 | 0 | 0.9766 | 25.5 | 2025-11-30 12:27:07 | -16.9112 | -4199.8129 | -109.6431 | 0 | Close | 61.99999
7888 | 47 | 4 | CC DChg | 00:03:08 | 68:56:49 | -14363.2 | 1.1752 | 750.1 | 19.58 | 0 | 0 | 750.1 | 19.58 | 0.986 | 25.74 | 0 | 0 | 0.986 | 25.74 | 2025-11-30 12:27:09 | -16.8796 | -3627.0707 | -94.6907 | 0 | Close | 62.66666
7889 | 47 | 4 | CC DChg | 00:03:10 | 68:56:51 | -14363.2 | 1.1731 | 758.1 | 19.79 | 0 | 0 | 758.1 | 19.79 | 0.9954 | 25.99 | 0 | 0 | 0.9954 | 25.99 | 2025-11-30 12:27:11 | -16.8495 | -3799.7884 | -99.1998 | 0 | Close | 63.33333
7890 | 47 | 4 | CC DChg | 00:03:12 | 68:56:53 | -14363.2 | 1.1712 | 766 | 20 | 0 | 0 | 766 | 20 | 1.0047 | 26.23 | 0 | 0 | 1.0047 | 26.23 | 2025-11-30 12:27:13 | -16.8222 | -4199.7661 | -109.6419 | 0 | Close | 63.99999
7891 | 47 | 4 | CC DChg | 00:03:14 | 68:56:55 | -14363.2 | 1.169 | 774 | 20.21 | 0 | 0 | 774 | 20.21 | 1.0141 | 26.47 | 0 | 0 | 1.0141 | 26.47 | 2025-11-30 12:27:15 | -16.7906 | -3627.0707 | -94.6907 | 0 | Close | 64.66666
7892 | 47 | 4 | CC DChg | 00:03:16 | 68:56:57 | -14363.2 | 1.1666 | 782 | 20.42 | 0 | 0 | 782 | 20.42 | 1.0234 | 26.72 | 0 | 0 | 1.0234 | 26.72 | 2025-11-30 12:27:17 | -16.7561 | -3324.8148 | -86.7998 | 0 | Close | 65.33332
7893 | 47 | 4 | CC DChg | 00:03:18 | 68:56:59 | -14363.2 | 1.1647 | 790 | 20.62 | 0 | 0 | 790 | 20.62 | 1.0327 | 26.96 | 0 | 0 | 1.0327 | 26.96 | 2025-11-30 12:27:19 | -16.7288 | -4199.7661 | -109.6419 | 0 | Close | 65.99999
7894 | 47 | 4 | CC DChg | 00:03:20 | 68:57:01 | -14363.2 | 1.1625 | 798 | 20.83 | 0 | 0 | 798 | 20.83 | 1.042 | 27.2 | 0 | 0 | 1.042 | 27.2 | 2025-11-30 12:27:21 | -16.6972 | -3627.0707 | -94.6907 | 0 | Close | 66.66666
7895 | 47 | 4 | CC DChg | 00:03:22 | 68:57:03 | -14363.2 | 1.1604 | 805.9 | 21.04 | 0 | 0 | 805.9 | 21.04 | 1.0513 | 27.44 | 0 | 0 | 1.0513 | 27.44 | 2025-11-30 12:27:23 | -16.6671 | -3799.8307 | -99.2009 | 0 | Close | 67.33333
7896 | 47 | 4 | CC DChg | 00:03:24 | 68:57:05 | -14363.2 | 1.1582 | 813.9 | 21.25 | 0 | 0 | 813.9 | 21.25 | 1.0605 | 27.69 | 0 | 0 | 1.0605 | 27.69 | 2025-11-30 12:27:25 | -16.6355 | -3627.0707 | -94.6907 | 0 | Close | 68
7897 | 47 | 4 | CC DChg | 00:03:26 | 68:57:07 | -14363.2 | 1.156 | 821.9 | 21.46 | 0 | 0 | 821.9 | 21.46 | 1.0697 | 27.93 | 0 | 0 | 1.0697 | 27.93 | 2025-11-30 12:27:27 | -16.6039 | -3627.0303 | -94.6897 | 0 | Close | 68.66666
7898 | 47 | 4 | CC DChg | 00:03:28 | 68:57:09 | -14363.2 | 1.1538 | 829.9 | 21.67 | 0 | 0 | 829.9 | 21.67 | 1.0789 | 28.17 | 0 | 0 | 1.0789 | 28.17 | 2025-11-30 12:27:29 | -16.5723 | -3627.0707 | -94.6907 | 0 | Close | 69.33332
7899 | 47 | 4 | CC DChg | 00:03:30 | 68:57:11 | -14363.2 | 1.152 | 837.9 | 21.87 | 0 | 0 | 837.9 | 21.87 | 1.0881 | 28.41 | 0 | 0 | 1.0881 | 28.41 | 2025-11-30 12:27:31 | -16.5464 | -4433.1358 | -115.7344 | 0 | Close | 70
7900 | 47 | 4 | CC DChg | 00:03:32 | 68:57:13 | -14363.2 | 1.1495 | 845.8 | 22.08 | 0 | 0 | 845.8 | 22.08 | 1.0973 | 28.65 | 0 | 0 | 1.0973 | 28.65 | 2025-11-30 12:27:33 | -16.5105 | -3191.8222 | -83.3278 | 0 | Close | 70.66666
7901 | 47 | 4 | CC DChg | 00:03:34 | 68:57:15 | -14363.2 | 1.1473 | 853.8 | 22.29 | 0 | 0 | 853.8 | 22.29 | 1.1065 | 28.89 | 0 | 0 | 1.1065 | 28.89 | 2025-11-30 12:27:35 | -16.4789 | -3627.0707 | -94.6907 | 0 | Close | 71.33333
7902 | 47 | 4 | CC DChg | 00:03:36 | 68:57:17 | -14363.2 | 1.1455 | 861.8 | 22.5 | 0 | 0 | 861.8 | 22.5 | 1.1156 | 29.13 | 0 | 0 | 1.1156 | 29.13 | 2025-11-30 12:27:37 | -16.4531 | -4433.0864 | -115.7331 | 0 | Close | 71.99999
7903 | 47 | 4 | CC DChg | 00:03:38 | 68:57:19 | -14363.2 | 1.143 | 869.8 | 22.71 | 0 | 0 | 869.8 | 22.71 | 1.1248 | 29.36 | 0 | 0 | 1.1248 | 29.36 | 2025-11-30 12:27:39 | -16.4171 | -3191.7867 | -83.3269 | 0 | Close | 72.66665
7904 | 47 | 4 | CC DChg | 00:03:40 | 68:57:21 | -14363.2 | 1.1408 | 877.8 | 22.92 | 0 | 0 | 877.8 | 22.92 | 1.1339 | 29.6 | 0 | 0 | 1.1339 | 29.6 | 2025-11-30 12:27:41 | -16.3855 | -3627.1111 | -94.6918 | 0 | Close | 73.33333
7905 | 47 | 4 | CC DChg | 00:03:42 | 68:57:23 | -14363.2 | 1.139 | 885.7 | 23.12 | 0 | 0 | 885.7 | 23.12 | 1.143 | 29.84 | 0 | 0 | 1.143 | 29.84 | 2025-11-30 12:27:43 | -16.3597 | -4433.0864 | -115.7331 | 0 | Close | 73.99999
7906 | 47 | 4 | CC DChg | 00:03:44 | 68:57:25 | -14363.2 | 1.1368 | 893.7 | 23.33 | 0 | 0 | 893.7 | 23.33 | 1.1521 | 30.08 | 0 | 0 | 1.1521 | 30.08 | 2025-11-30 12:27:45 | -16.3281 | -3627.0707 | -94.6907 | 0 | Close | 74.66666
7907 | 47 | 4 | CC DChg | 00:03:46 | 68:57:27 | -14363.2 | 1.1343 | 901.7 | 23.54 | 0 | 0 | 901.7 | 23.54 | 1.1611 | 30.31 | 0 | 0 | 1.1611 | 30.31 | 2025-11-30 12:27:47 | -16.2922 | -3191.8578 | -83.3288 | 0 | Close | 75.33333
7908 | 47 | 4 | CC DChg | 00:03:48 | 68:57:29 | -14363.2 | 1.1325 | 909.7 | 23.75 | 0 | 0 | 909.7 | 23.75 | 1.1702 | 30.55 | 0 | 0 | 1.1702 | 30.55 | 2025-11-30 12:27:49 | -16.2663 | -4432.9877 | -115.7305 | 0 | Close | 75.99998
7909 | 47 | 4 | CC DChg | 00:03:50 | 68:57:31 | -14363.2 | 1.1303 | 917.6 | 23.96 | 0 | 0 | 917.6 | 23.96 | 1.1792 | 30.78 | 0 | 0 | 1.1792 | 30.78 | 2025-11-30 12:27:51 | -16.2347 | -3627.1111 | -94.6918 | 0 | Close | 76.66666
7910 | 47 | 4 | CC DChg | 00:03:52 | 68:57:33 | -14363.2 | 1.1281 | 925.6 | 24.17 | 0 | 0 | 925.6 | 24.17 | 1.1882 | 31.02 | 0 | 0 | 1.1882 | 31.02 | 2025-11-30 12:27:53 | -16.2031 | -3627.1111 | -94.6918 | 0 | Close | 77.33333
7911 | 47 | 4 | CC DChg | 00:03:54 | 68:57:35 | -14363.2 | 1.1256 | 933.6 | 24.37 | 0 | 0 | 933.6 | 24.37 | 1.1972 | 31.25 | 0 | 0 | 1.1972 | 31.25 | 2025-11-30 12:27:55 | -16.1672 | -3191.7867 | -83.3269 | 0 | Close | 77.99999
7912 | 47 | 4 | CC DChg | 00:03:56 | 68:57:37 | -14363.2 | 1.1238 | 941.6 | 24.58 | 0 | 0 | 941.6 | 24.58 | 1.2062 | 31.49 | 0 | 0 | 1.2062 | 31.49 | 2025-11-30 12:27:57 | -16.1414 | -4433.1358 | -115.7344 | 0 | Close | 78.66666
7913 | 47 | 4 | CC DChg | 00:03:58 | 68:57:39 | -14363.2 | 1.1216 | 949.6 | 24.79 | 0 | 0 | 949.6 | 24.79 | 1.2151 | 31.72 | 0 | 0 | 1.2151 | 31.72 | 2025-11-30 12:27:59 | -16.1098 | -3626.9899 | -94.6886 | 0 | Close | 79.33332
7914 | 47 | 4 | CC DChg | 00:04:00 | 68:57:41 | -14363.2 | 1.1191 | 957.5 | 25 | 0 | 0 | 957.5 | 25 | 1.2241 | 31.96 | 0 | 0 | 1.2241 | 31.96 | 2025-11-30 12:28:01 | -16.0739 | -3191.8578 | -83.3288 | 0 | Close | 79.99999
7915 | 47 | 4 | CC DChg | 00:04:02 | 68:57:43 | -14363.2 | 1.117 | 965.5 | 25.21 | 0 | 0 | 965.5 | 25.21 | 1.233 | 32.19 | 0 | 0 | 1.233 | 32.19 | 2025-11-30 12:28:03 | -16.0437 | -3799.8307 | -99.2009 | 0 | Close | 80.66666
7916 | 47 | 4 | CC DChg | 00:04:04 | 68:57:45 | -14363.2 | 1.1151 | 973.5 | 25.41 | 0 | 0 | 973.5 | 25.41 | 1.2419 | 32.42 | 0 | 0 | 1.2419 | 32.42 | 2025-11-30 12:28:05 | -16.0164 | -4199.7193 | -109.6406 | 0 | Close | 81.33332
7917 | 47 | 4 | CC DChg | 00:04:06 | 68:57:47 | -14363.2 | 1.1129 | 981.5 | 25.62 | 0 | 0 | 981.5 | 25.62 | 1.2508 | 32.65 | 0 | 0 | 1.2508 | 32.65 | 2025-11-30 12:28:07 | -15.9848 | -3627.1111 | -94.6918 | 0 | Close | 82
7918 | 47 | 4 | CC DChg | 00:04:08 | 68:57:49 | -14363.2 | 1.1104 | 989.5 | 25.83 | 0 | 0 | 989.5 | 25.83 | 1.2596 | 32.89 | 0 | 0 | 1.2596 | 32.89 | 2025-11-30 12:28:09 | -15.9489 | -3191.8222 | -83.3278 | 0 | Close | 82.66666
7919 | 47 | 4 | CC DChg | 00:04:10 | 68:57:51 | -14363.2 | 1.1083 | 997.4 | 26.04 | 0 | 0 | 997.4 | 26.04 | 1.2685 | 33.12 | 0 | 0 | 1.2685 | 33.12 | 2025-11-30 12:28:11 | -15.9187 | -3799.746 | -99.1987 | 0 | Close | 83.33332
7920 | 47 | 4 | CC DChg | 00:04:12 | 68:57:53 | -14363.2 | 1.1061 | 1005.4 | 26.25 | 0 | 0 | 1005.4 | 26.25 | 1.2773 | 33.35 | 0 | 0 | 1.2773 | 33.35 | 2025-11-30 12:28:13 | -15.8871 | -3627.1111 | -94.6918 | 0 | Close | 83.99999
7921 | 47 | 4 | CC DChg | 00:04:14 | 68:57:55 | -14363.2 | 1.1039 | 1013.4 | 26.46 | 0 | 0 | 1013.4 | 26.46 | 1.2862 | 33.58 | 0 | 0 | 1.2862 | 33.58 | 2025-11-30 12:28:15 | -15.8555 | -3627.0303 | -94.6897 | 0 | Close | 84.66665
7922 | 47 | 4 | CC DChg | 00:04:16 | 68:57:57 | -14363.2 | 1.1015 | 1021.4 | 26.66 | 0 | 0 | 1021.4 | 26.66 | 1.2949 | 33.81 | 0 | 0 | 1.2949 | 33.81 | 2025-11-30 12:28:17 | -15.8211 | -3324.8519 | -86.8008 | 0 | Close | 85.33333
7923 | 47 | 4 | CC DChg | 00:04:18 | 68:57:59 | -14363.2 | 1.0993 | 1029.4 | 26.87 | 0 | 0 | 1029.4 | 26.87 | 1.3037 | 34.04 | 0 | 0 | 1.3037 | 34.04 | 2025-11-30 12:28:19 | -15.7895 | -3627.0303 | -94.6897 | 0 | Close | 85.99999
7924 | 47 | 4 | CC DChg | 00:04:20 | 68:58:01 | -14363.2 | 1.0971 | 1037.3 | 27.08 | 0 | 0 | 1037.3 | 27.08 | 1.3125 | 34.26 | 0 | 0 | 1.3125 | 34.26 | 2025-11-30 12:28:21 | -15.7579 | -3627.1111 | -94.6918 | 0 | Close | 86.66666
7925 | 47 | 4 | CC DChg | 00:04:22 | 68:58:03 | -14363.2 | 1.0943 | 1045.3 | 27.29 | 0 | 0 | 1045.3 | 27.29 | 1.3212 | 34.49 | 0 | 0 | 1.3212 | 34.49 | 2025-11-30 12:28:23 | -15.7177 | -2849.8413 | -74.3998 | 0 | Close | 87.33333
7926 | 47 | 4 | CC DChg | 00:04:24 | 68:58:05 | -14363.2 | 1.0921 | 1053.3 | 27.5 | 0 | 0 | 1053.3 | 27.5 | 1.33 | 34.72 | 0 | 0 | 1.33 | 34.72 | 2025-11-30 12:28:25 | -15.6861 | -3627.1111 | -94.6918 | 0 | Close | 88
7927 | 47 | 4 | CC DChg | 00:04:26 | 68:58:07 | -14363.2 | 1.09 | 1061.3 | 27.71 | 0 | 0 | 1061.3 | 27.71 | 1.3387 | 34.95 | 0 | 0 | 1.3387 | 34.95 | 2025-11-30 12:28:27 | -15.6559 | -3799.746 | -99.1987 | 0 | Close | 88.66666
7928 | 47 | 4 | CC DChg | 00:04:28 | 68:58:09 | -14363.2 | 1.0875 | 1069.3 | 27.91 | 0 | 0 | 1069.3 | 27.91 | 1.3473 | 35.17 | 0 | 0 | 1.3473 | 35.17 | 2025-11-30 12:28:29 | -15.62 | -3191.7867 | -83.3269 | 0 | Close | 89.33332
7929 | 47 | 4 | CC DChg | 00:04:30 | 68:58:11 | -14363.2 | 1.085 | 1077.2 | 28.12 | 0 | 0 | 1077.2 | 28.12 | 1.356 | 35.4 | 0 | 0 | 1.356 | 35.4 | 2025-11-30 12:28:31 | -15.5841 | -3191.8933 | -83.3297 | 0 | Close | 90
7930 | 47 | 4 | CC DChg | 00:04:32 | 68:58:13 | -14363.2 | 1.0828 | 1085.2 | 28.33 | 0 | 0 | 1085.2 | 28.33 | 1.3647 | 35.63 | 0 | 0 | 1.3647 | 35.63 | 2025-11-30 12:28:33 | -15.5525 | -3627.0303 | -94.6897 | 0 | Close | 90.66666
7931 | 47 | 4 | CC DChg | 00:04:34 | 68:58:15 | -14363.2 | 1.0804 | 1093.2 | 28.54 | 0 | 0 | 1093.2 | 28.54 | 1.3733 | 35.85 | 0 | 0 | 1.3733 | 35.85 | 2025-11-30 12:28:35 | -15.518 | -3324.8519 | -86.8008 | 0 | Close | 91.33333
7932 | 47 | 4 | CC DChg | 00:04:36 | 68:58:17 | -14363.2 | 1.0779 | 1101.2 | 28.75 | 0 | 0 | 1101.2 | 28.75 | 1.3819 | 36.08 | 0 | 0 | 1.3819 | 36.08 | 2025-11-30 12:28:37 | -15.4821 | -3191.7867 | -83.3269 | 0 | Close | 91.99999
7933 | 47 | 4 | CC DChg | 00:04:38 | 68:58:19 | -14363.2 | 1.0757 | 1109.2 | 28.96 | 0 | 0 | 1109.2 | 28.96 | 1.3905 | 36.3 | 0 | 0 | 1.3905 | 36.3 | 2025-11-30 12:28:39 | -15.4505 | -3627.0707 | -94.6907 | 0 | Close | 92.66666
7934 | 47 | 4 | CC DChg | 00:04:40 | 68:58:21 | -14363.2 | 1.0732 | 1117.1 | 29.16 | 0 | 0 | 1117.1 | 29.16 | 1.3991 | 36.53 | 0 | 0 | 1.3991 | 36.53 | 2025-11-30 12:28:41 | -15.4146 | -3191.8578 | -83.3288 | 0 | Close | 93.33333
7935 | 47 | 4 | CC DChg | 00:04:42 | 68:58:23 | -14363.2 | 1.0708 | 1125.1 | 29.37 | 0 | 0 | 1125.1 | 29.37 | 1.4076 | 36.75 | 0 | 0 | 1.4076 | 36.75 | 2025-11-30 12:28:43 | -15.3801 | -3324.7778 | -86.7988 | 0 | Close | 93.99999
7936 | 47 | 4 | CC DChg | 00:04:44 | 68:58:25 | -14363.2 | 1.0686 | 1133.1 | 29.58 | 0 | 0 | 1133.1 | 29.58 | 1.4162 | 36.97 | 0 | 0 | 1.4162 | 36.97 | 2025-11-30 12:28:45 | -15.3485 | -3627.1111 | -94.6918 | 0 | Close | 94.66666
7937 | 47 | 4 | CC DChg | 00:04:46 | 68:58:27 | -14363.2 | 1.0664 | 1141.1 | 29.79 | 0 | 0 | 1141.1 | 29.79 | 1.4247 | 37.19 | 0 | 0 | 1.4247 | 37.19 | 2025-11-30 12:28:47 | -15.3169 | -3627.0707 | -94.6907 | 0 | Close | 95.33333
7938 | 47 | 4 | CC DChg | 00:04:48 | 68:58:29 | -14363.2 | 1.0646 | 1149.1 | 30 | 0 | 0 | 1149.1 | 30 | 1.4332 | 37.42 | 0 | 0 | 1.4332 | 37.42 | 2025-11-30 12:28:49 | -15.2911 | -4433.037 | -115.7318 | 0 | Close | 95.99999
7939 | 47 | 4 | CC DChg | 00:04:50 | 68:58:31 | -14363.2 | 1.0621 | 1157 | 30.21 | 0 | 0 | 1157 | 30.21 | 1.4417 | 37.64 | 0 | 0 | 1.4417 | 37.64 | 2025-11-30 12:28:51 | -15.2552 | -3191.8222 | -83.3278 | 0 | Close | 96.66665
7940 | 47 | 4 | CC DChg | 00:04:52 | 68:58:33 | -14363.2 | 1.0599 | 1165 | 30.41 | 0 | 0 | 1165 | 30.41 | 1.4501 | 37.86 | 0 | 0 | 1.4501 | 37.86 | 2025-11-30 12:28:53 | -15.2236 | -3627.1111 | -94.6918 | 0 | Close | 97.33333
7941 | 47 | 4 | CC DChg | 00:04:54 | 68:58:35 | -14363.2 | 1.058 | 1173 | 30.62 | 0 | 0 | 1173 | 30.62 | 1.4586 | 38.08 | 0 | 0 | 1.4586 | 38.08 | 2025-11-30 12:28:55 | -15.1963 | -4199.7661 | -109.6419 | 0 | Close | 97.99999
7942 | 47 | 4 | CC DChg | 00:04:56 | 68:58:37 | -14363.2 | 1.0562 | 1181 | 30.83 | 0 | 0 | 1181 | 30.83 | 1.467 | 38.3 | 0 | 0 | 1.467 | 38.3 | 2025-11-30 12:28:57 | -15.1704 | -4433.0864 | -115.7331 | 0 | Close | 98.66666
7943 | 47 | 4 | CC DChg | 00:04:58 | 68:58:39 | -14363.2 | 1.0543 | 1189 | 31.04 | 0 | 0 | 1189 | 31.04 | 1.4754 | 38.52 | 0 | 0 | 1.4754 | 38.52 | 2025-11-30 12:28:59 | -15.1431 | -4199.8129 | -109.6431 | 0 | Close | 99.33333
7944 | 47 | 4 | CC DChg | 00:05:00 | 68:58:41 | -14363.2 | 1.0525 | 1196.9 | 31.25 | 0 | 0 | 1196.9 | 31.25 | 1.4838 | 38.74 | 0 | 0 | 1.4838 | 38.74 | 2025-11-30 12:29:01 | -15.1173 | -4433.0864 | -115.7331 | 0 | Close | 100 |  | 1
7945 | 47 | 5 | CC Chg | 00:00:00 | 68:58:41 | 0 | 1.3082 | 0 | 0 | 0 | 0 | 0 | 0 | 0 | 0 | 0 | 0 | 0 | 0 | 2025-11-30 12:29:01 | 0 | 0 | 0 | 0 | Close | 0 |  | 0
7946 | 47 | 5 | CC Chg | 00:05:00 | 69:03:41 | 948.7 | 1.5795 | 79 | 2.06 | 79 | 2.06 | 0 | 0 | 0.1207 | 3.15 | 0.1207 | 3.15 | 0 | 0 | 2025-11-30 12:34:01 | 1.4984 | 291.046 | 7.5982 | 0 | Close | 6.494142
7947 | 47 | 5 | CC Chg | 00:10:00 | 69:08:41 | 948.7 | 1.6124 | 158 | 4.13 | 158 | 4.13 | 0 | 0 | 0.247 | 6.45 | 0.247 | 6.45 | 0 | 0 | 2025-11-30 12:39:01 | 1.5296 | 2402.8877 | 62.7314 | 0 | Close | 12.99603
7948 | 47 | 5 | CC Chg | 00:15:00 | 69:13:41 | 948.7 | 1.6338 | 237.1 | 6.19 | 237.1 | 6.19 | 0 | 0 | 0.3753 | 9.8 | 0.3753 | 9.8 | 0 | 0 | 2025-11-30 12:44:01 | 1.5499 | 3694.1578 | 96.4421 | 0 | Close | 19.49792
7949 | 47 | 5 | CC Chg | 00:20:00 | 69:18:41 | 948.7 | 1.6527 | 316.1 | 8.25 | 316.1 | 8.25 | 0 | 0 | 0.5052 | 13.19 | 0.5052 | 13.19 | 0 | 0 | 2025-11-30 12:49:01 | 1.5679 | 4182.8042 | 109.1991 | 0 | Close | 25.99981
7950 | 47 | 5 | CC Chg | 00:25:00 | 69:23:41 | 948.7 | 1.6703 | 395.2 | 10.32 | 395.2 | 10.32 | 0 | 0 | 0.6366 | 16.62 | 0.6366 | 16.62 | 0 | 0 | 2025-11-30 12:54:01 | 1.5845 | 4491.7614 | 117.2649 | 0 | Close | 32.50171
7951 | 47 | 5 | CC Chg | 00:30:00 | 69:28:41 | 948.7 | 1.6877 | 474.2 | 12.38 | 474.2 | 12.38 | 0 | 0 | 0.7693 | 20.08 | 0.7693 | 20.08 | 0 | 0 | 2025-11-30 12:59:01 | 1.6011 | 4543.3895 | 118.6127 | 0 | Close | 39.0036
7952 | 47 | 5 | CC Chg | 00:35:00 | 69:33:41 | 948.7 | 1.7054 | 553.3 | 14.44 | 553.3 | 14.44 | 0 | 0 | 0.9034 | 23.59 | 0.9034 | 23.59 | 0 | 0 | 2025-11-30 13:04:01 | 1.6178 | 4466.3829 | 116.6023 | 0 | Close | 45.50548
7953 | 47 | 5 | CC Chg | 00:40:00 | 69:38:41 | 948.7 | 1.7237 | 632.3 | 16.51 | 632.3 | 16.51 | 0 | 0 | 1.039 | 27.12 | 1.039 | 27.12 | 0 | 0 | 2025-11-30 13:09:01 | 1.6352 | 4319.9441 | 112.7793 | 0 | Close | 52.00737
7954 | 47 | 5 | CC Chg | 00:45:00 | 69:43:41 | 948.7 | 1.7426 | 711.4 | 18.57 | 711.4 | 18.57 | 0 | 0 | 1.1759 | 30.7 | 1.1759 | 30.7 | 0 | 0 | 2025-11-30 13:14:01 | 1.6531 | 4182.8078 | 109.1991 | 0 | Close | 58.50927
7955 | 47 | 5 | CC Chg | 00:50:00 | 69:48:41 | 948.7 | 1.763 | 790.5 | 20.64 | 790.5 | 20.64 | 0 | 0 | 1.3145 | 34.32 | 1.3145 | 34.32 | 0 | 0 | 2025-11-30 13:19:01 | 1.6725 | 3875.244 | 101.1697 | 0 | Close | 65.01116
7956 | 47 | 5 | CC Chg | 00:55:00 | 69:53:41 | 948.7 | 1.785 | 869.5 | 22.7 | 869.5 | 22.7 | 0 | 0 | 1.4547 | 37.98 | 1.4547 | 37.98 | 0 | 0 | 2025-11-30 13:24:01 | 1.6934 | 3593.4061 | 93.8118 | 0 | Close | 71.51305
7957 | 47 | 5 | CC Chg | 01:00:00 | 69:58:41 | 948.7 | 1.8092 | 948.6 | 24.76 | 948.6 | 24.76 | 0 | 0 | 1.5968 | 41.69 | 1.5968 | 41.69 | 0 | 0 | 2025-11-30 13:29:01 | 1.7163 | 3266.7401 | 85.2837 | 0 | Close | 78.01495
7958 | 47 | 5 | CC Chg | 01:05:00 | 70:03:41 | 948.7 | 1.835 | 1027.6 | 26.83 | 1027.6 | 26.83 | 0 | 0 | 1.7409 | 45.45 | 1.7409 | 45.45 | 0 | 0 | 2025-11-30 13:34:01 | 1.7408 | 3064.1413 | 79.9945 | 0 | Close | 84.51683
7959 | 47 | 5 | CC Chg | 01:10:00 | 70:08:41 | 948.7 | 1.8625 | 1106.7 | 28.89 | 1106.7 | 28.89 | 0 | 0 | 1.887 | 49.26 | 1.887 | 49.26 | 0 | 0 | 2025-11-30 13:39:01 | 1.7669 | 2874.7313 | 75.0496 | 0 | Close | 91.01873
7960 | 47 | 5 | CC Chg | 01:15:00 | 70:13:41 | 948.7 | 1.8895 | 1185.7 | 30.96 | 1185.7 | 30.96 | 0 | 0 | 2.0353 | 53.14 | 2.0353 | 53.14 | 0 | 0 | 2025-11-30 13:44:01 | 1.7925 | 2927.9605 | 76.4393 | 0 | Close | 97.52061
7961 | 47 | 5 | CC Chg | 01:16:54 | 70:15:36 | 948.7 | 1.9001 | 1215.9 | 31.74 | 1215.9 | 31.74 | 0 | 0 | 2.0924 | 54.63 | 2.0924 | 54.63 | 0 | 0 | 2025-11-30 13:45:55 | 1.8025 | 2843.9916 | 74.2471 | 0 | Close | 100 |  | 1
7962 | 48 | 4 | CC DChg | 00:00:00 | 70:15:36 | -14360.1 | 1.6359 | 0 | 0 | 0 | 0 | 0 | 0 | 0 | 0 | 0 | 0 | 0 | 0 | 2025-11-30 13:45:55 | -23.4917 | 0 | 0 | 0 | Close | 0 |  | 0
7963 | 48 | 4 | CC DChg | 00:00:02 | 70:15:38 | -14363.2 | 1.5783 | 8 | 0.21 | 0 | 0 | 8 | 0.21 | 0.0128 | 0.33 | 0 | 0 | 0.0128 | 0.33 | 2025-11-30 13:45:57 | -22.6695 | -138.531 | -3.6166 | 0 | Close | 0.6666521
7964 | 48 | 4 | CC DChg | 00:00:04 | 70:15:40 | -14363.2 | 1.5531 | 16 | 0.42 | 0 | 0 | 16 | 0.42 | 0.0253 | 0.66 | 0 | 0 | 0.0253 | 0.66 | 2025-11-30 13:45:59 | -22.3075 | -316.6494 | -8.2667 | 0 | Close | 1.333319
7965 | 48 | 4 | CC DChg | 00:00:06 | 70:15:42 | -14363.2 | 1.5361 | 23.9 | 0.62 | 0 | 0 | 23.9 | 0.62 | 0.0376 | 0.98 | 0 | 0 | 0.0376 | 0.98 | 2025-11-30 13:46:01 | -22.0633 | -469.3858 | -12.2541 | 0 | Close | 1.999986
7966 | 48 | 4 | CC DChg | 00:00:08 | 70:15:44 | -14363.2 | 1.5225 | 31.9 | 0.83 | 0 | 0 | 31.9 | 0.83 | 0.0498 | 1.3 | 0 | 0 | 0.0498 | 1.3 | 2025-11-30 13:46:03 | -21.868 | -586.7326 | -15.3176 | 0 | Close | 2.666653
7967 | 48 | 4 | CC DChg | 00:00:10 | 70:15:46 | -14363.2 | 1.5107 | 39.9 | 1.04 | 0 | 0 | 39.9 | 1.04 | 0.0619 | 1.62 | 0 | 0 | 0.0619 | 1.62 | 2025-11-30 13:46:05 | -21.6985 | -676.2338 | -17.6542 | 0 | Close | 3.333319
7968 | 48 | 4 | CC DChg | 00:00:12 | 70:15:48 | -14363.2 | 1.5004 | 47.9 | 1.25 | 0 | 0 | 47.9 | 1.25 | 0.0739 | 1.93 | 0 | 0 | 0.0739 | 1.93 | 2025-11-30 13:46:07 | -21.5506 | -774.7149 | -20.2252 | 0 | Close | 3.999986
7969 | 48 | 4 | CC DChg | 00:00:14 | 70:15:50 | -14363.2 | 1.4911 | 55.9 | 1.46 | 0 | 0 | 55.9 | 1.46 | 0.0858 | 2.24 | 0 | 0 | 0.0858 | 2.24 | 2025-11-30 13:46:09 | -21.417 | -858.0173 | -22.4 | 0 | Close | 4.666653
7970 | 48 | 4 | CC DChg | 00:00:16 | 70:15:52 | -14363.2 | 1.4825 | 63.8 | 1.67 | 0 | 0 | 63.8 | 1.67 | 0.0977 | 2.55 | 0 | 0 | 0.0977 | 2.55 | 2025-11-30 13:46:11 | -21.2935 | -927.8559 | -24.2232 | 0 | Close | 5.333319
7971 | 48 | 4 | CC DChg | 00:00:18 | 70:15:54 | -14363.2 | 1.4744 | 71.8 | 1.87 | 0 | 0 | 71.8 | 1.87 | 0.1095 | 2.86 | 0 | 0 | 0.1095 | 2.86 | 2025-11-30 13:46:13 | -21.1771 | -985.1317 | -25.7185 | 0 | Close | 5.999987
7972 | 48 | 4 | CC DChg | 00:00:20 | 70:15:56 | -14363.2 | 1.4667 | 79.8 | 2.08 | 0 | 0 | 79.8 | 2.08 | 0.1212 | 3.16 | 0 | 0 | 0.1212 | 3.16 | 2025-11-30 13:46:15 | -21.0665 | -1036.3066 | -27.0545 | 0 | Close | 6.666653
7973 | 48 | 4 | CC DChg | 00:00:22 | 70:15:58 | -14363.2 | 1.4595 | 87.8 | 2.29 | 0 | 0 | 87.8 | 2.29 | 0.1329 | 3.47 | 0 | 0 | 0.1329 | 3.47 | 2025-11-30 13:46:17 | -20.9631 | -1108.2716 | -28.9333 | 0 | Close | 7.33332
7974 | 48 | 4 | CC DChg | 00:00:24 | 70:16:00 | -14363.2 | 1.4527 | 95.8 | 2.5 | 0 | 0 | 95.8 | 2.5 | 0.1445 | 3.77 | 0 | 0 | 0.1445 | 3.77 | 2025-11-30 13:46:19 | -20.8654 | -1173.4641 | -30.6352 | 0 | Close | 7.999986
7975 | 48 | 4 | CC DChg | 00:00:26 | 70:16:02 | -14363.2 | 1.4459 | 103.7 | 2.71 | 0 | 0 | 103.7 | 2.71 | 0.1561 | 4.07 | 0 | 0 | 0.1561 | 4.07 | 2025-11-30 13:46:21 | -20.7678 | -1173.4657 | -30.6353 | 0 | Close | 8.666653
7976 | 48 | 4 | CC DChg | 00:00:28 | 70:16:04 | -14363.2 | 1.4394 | 111.7 | 2.92 | 0 | 0 | 111.7 | 2.92 | 0.1676 | 4.37 | 0 | 0 | 0.1676 | 4.37 | 2025-11-30 13:46:23 | -20.6744 | -1227.6239 | -32.0492 | 0 | Close | 9.333319
7977 | 48 | 4 | CC DChg | 00:00:30 | 70:16:06 | -14363.2 | 1.4335 | 119.7 | 3.12 | 0 | 0 | 119.7 | 3.12 | 0.179 | 4.67 | 0 | 0 | 0.179 | 4.67 | 2025-11-30 13:46:25 | -20.5897 | -1352.467 | -35.3084 | 0 | Close | 9.999986
7978 | 48 | 4 | CC DChg | 00:00:32 | 70:16:08 | -14363.2 | 1.4276 | 127.7 | 3.33 | 0 | 0 | 127.7 | 3.33 | 0.1905 | 4.97 | 0 | 0 | 0.1905 | 4.97 | 2025-11-30 13:46:27 | -20.5049 | -1352.4689 | -35.3084 | 0 | Close | 10.66665
7979 | 48 | 4 | CC DChg | 00:00:34 | 70:16:10 | -14363.2 | 1.4217 | 135.7 | 3.54 | 0 | 0 | 135.7 | 3.54 | 0.2018 | 5.27 | 0 | 0 | 0.2018 | 5.27 | 2025-11-30 13:46:29 | -20.4202 | -1352.467 | -35.3084 | 0 | Close | 11.33332
7980 | 48 | 4 | CC DChg | 00:00:36 | 70:16:12 | -14363.2 | 1.4164 | 143.6 | 3.75 | 0 | 0 | 143.6 | 3.75 | 0.2131 | 5.56 | 0 | 0 | 0.2131 | 5.56 | 2025-11-30 13:46:31 | -20.3441 | -1505.5765 | -39.3056 | 0 | Close | 11.99999
7981 | 48 | 4 | CC DChg | 00:00:38 | 70:16:14 | -14363.2 | 1.4109 | 151.6 | 3.96 | 0 | 0 | 151.6 | 3.96 | 0.2244 | 5.86 | 0 | 0 | 0.2244 | 5.86 | 2025-11-30 13:46:33 | -20.2651 | -1450.8323 | -37.8764 | 0 | Close | 12.66665
7982 | 48 | 4 | CC DChg | 00:00:40 | 70:16:16 | -14363.2 | 1.4053 | 159.6 | 4.17 | 0 | 0 | 159.6 | 4.17 | 0.2357 | 6.15 | 0 | 0 | 0.2357 | 6.15 | 2025-11-30 13:46:35 | -20.1846 | -1424.9206 | -37.1999 | 0 | Close | 13.33332
7983 | 48 | 4 | CC DChg | 00:00:42 | 70:16:18 | -14363.2 | 1.4003 | 167.6 | 4.37 | 0 | 0 | 167.6 | 4.37 | 0.2468 | 6.44 | 0 | 0 | 0.2468 | 6.44 | 2025-11-30 13:46:37 | -20.1128 | -1595.9133 | -41.664 | 0 | Close | 13.99999
7984 | 48 | 4 | CC DChg | 00:00:44 | 70:16:20 | -14363.2 | 1.3953 | 175.6 | 4.58 | 0 | 0 | 175.6 | 4.58 | 0.258 | 6.74 | 0 | 0 | 0.258 | 6.74 | 2025-11-30 13:46:39 | -20.041 | -1595.9089 | -41.6639 | 0 | Close | 14.66665
7985 | 48 | 4 | CC DChg | 00:00:46 | 70:16:22 | -14363.2 | 1.3901 | 183.5 | 4.79 | 0 | 0 | 183.5 | 4.79 | 0.2691 | 7.03 | 0 | 0 | 0.2691 | 7.03 | 2025-11-30 13:46:41 | -19.9663 | -1534.5321 | -40.0615 | 0 | Close | 15.33332
7986 | 48 | 4 | CC DChg | 00:00:48 | 70:16:24 | -14363.2 | 1.3854 | 191.5 | 5 | 0 | 0 | 191.5 | 5 | 0.2802 | 7.31 | 0 | 0 | 0.2802 | 7.31 | 2025-11-30 13:46:43 | -19.8988 | -1697.7849 | -44.3235 | 0 | Close | 15.99999
7987 | 48 | 4 | CC DChg | 00:00:50 | 70:16:26 | -14363.2 | 1.3808 | 199.5 | 5.21 | 0 | 0 | 199.5 | 5.21 | 0.2912 | 7.6 | 0 | 0 | 0.2912 | 7.6 | 2025-11-30 13:46:45 | -19.8327 | -1734.6812 | -45.2867 | 0 | Close | 16.66665
7988 | 48 | 4 | CC DChg | 00:00:52 | 70:16:28 | -14363.2 | 1.3761 | 207.5 | 5.42 | 0 | 0 | 207.5 | 5.42 | 0.3022 | 7.89 | 0 | 0 | 0.3022 | 7.89 | 2025-11-30 13:46:47 | -19.7652 | -1697.7778 | -44.3233 | 0 | Close | 17.33332
7989 | 48 | 4 | CC DChg | 00:00:54 | 70:16:30 | -14363.2 | 1.3715 | 215.4 | 5.62 | 0 | 0 | 215.4 | 5.62 | 0.3132 | 8.18 | 0 | 0 | 0.3132 | 8.18 | 2025-11-30 13:46:49 | -19.6991 | -1734.6908 | -45.287 | 0 | Close | 17.99999
7990 | 48 | 4 | CC DChg | 00:00:56 | 70:16:32 | -14363.2 | 1.3668 | 223.4 | 5.83 | 0 | 0 | 223.4 | 5.83 | 0.3241 | 8.46 | 0 | 0 | 0.3241 | 8.46 | 2025-11-30 13:46:51 | -19.6316 | -1697.7778 | -44.3233 | 0 | Close | 18.66665
7991 | 48 | 4 | CC DChg | 00:00:58 | 70:16:34 | -14363.2 | 1.3628 | 231.4 | 6.04 | 0 | 0 | 231.4 | 6.04 | 0.335 | 8.75 | 0 | 0 | 0.335 | 8.75 | 2025-11-30 13:46:53 | -19.5742 | -1994.8944 | -52.08 | 0 | Close | 19.33332
7992 | 48 | 4 | CC DChg | 00:01:00 | 70:16:36 | -14363.2 | 1.3581 | 239.4 | 6.25 | 0 | 0 | 239.4 | 6.25 | 0.3458 | 9.03 | 0 | 0 | 0.3458 | 9.03 | 2025-11-30 13:46:55 | -19.5067 | -1697.7778 | -44.3233 | 0 | Close | 19.99999
7993 | 48 | 4 | CC DChg | 00:01:02 | 70:16:38 | -14363.2 | 1.3541 | 247.4 | 6.46 | 0 | 0 | 247.4 | 6.46 | 0.3567 | 9.31 | 0 | 0 | 0.3567 | 9.31 | 2025-11-30 13:46:57 | -19.4492 | -1994.8889 | -52.0799 | 0 | Close | 20.66665
7994 | 48 | 4 | CC DChg | 00:01:04 | 70:16:40 | -14363.2 | 1.3498 | 255.3 | 6.67 | 0 | 0 | 255.3 | 6.67 | 0.3675 | 9.59 | 0 | 0 | 0.3675 | 9.59 | 2025-11-30 13:46:59 | -19.3875 | -1855.7158 | -48.4465 | 0 | Close | 21.33332
7995 | 48 | 4 | CC DChg | 00:01:06 | 70:16:42 | -14363.2 | 1.3457 | 263.3 | 6.87 | 0 | 0 | 263.3 | 6.87 | 0.3782 | 9.87 | 0 | 0 | 0.3782 | 9.87 | 2025-11-30 13:47:01 | -19.3286 | -1946.2276 | -50.8095 | 0 | Close | 21.99999
7996 | 48 | 4 | CC DChg | 00:01:08 | 70:16:44 | -14363.2 | 1.3414 | 271.3 | 7.08 | 0 | 0 | 271.3 | 7.08 | 0.3889 | 10.15 | 0 | 0 | 0.3889 | 10.15 | 2025-11-30 13:47:03 | -19.2668 | -1855.7106 | -48.4464 | 0 | Close | 22.66665
7997 | 48 | 4 | CC DChg | 00:01:10 | 70:16:46 | -14363.2 | 1.3377 | 279.3 | 7.29 | 0 | 0 | 279.3 | 7.29 | 0.3996 | 10.43 | 0 | 0 | 0.3996 | 10.43 | 2025-11-30 13:47:05 | -19.2137 | -2156.6366 | -56.3026 | 0 | Close | 23.33332
7998 | 48 | 4 | CC DChg | 00:01:12 | 70:16:48 | -14363.2 | 1.3337 | 287.3 | 7.5 | 0 | 0 | 287.3 | 7.5 | 0.4103 | 10.71 | 0 | 0 | 0.4103 | 10.71 | 2025-11-30 13:47:07 | -19.1562 | -1994.8944 | -52.08 | 0 | Close | 23.99999
7999 | 48 | 4 | CC DChg | 00:01:14 | 70:16:50 | -14363.2 | 1.3296 | 295.2 | 7.71 | 0 | 0 | 295.2 | 7.71 | 0.4209 | 10.99 | 0 | 0 | 0.4209 | 10.99 | 2025-11-30 13:47:09 | -19.0973 | -1946.2385 | -50.8098 | 0 | Close | 24.66666
8000 | 48 | 4 | CC DChg | 00:01:16 | 70:16:52 | -14363.2 | 1.3256 | 303.2 | 7.92 | 0 | 0 | 303.2 | 7.92 | 0.4315 | 11.26 | 0 | 0 | 0.4315 | 11.26 | 2025-11-30 13:47:11 | -19.0399 | -1994.8833 | -52.0797 | 0 | Close | 25.33332
8001 | 48 | 4 | CC DChg | 00:01:18 | 70:16:54 | -14363.2 | 1.3219 | 311.2 | 8.12 | 0 | 0 | 311.2 | 8.12 | 0.4421 | 11.54 | 0 | 0 | 0.4421 | 11.54 | 2025-11-30 13:47:13 | -18.9867 | -2156.6426 | -56.3027 | 0 | Close | 25.99999
8002 | 48 | 4 | CC DChg | 00:01:20 | 70:16:56 | -14363.2 | 1.3182 | 319.2 | 8.33 | 0 | 0 | 319.2 | 8.33 | 0.4526 | 11.82 | 0 | 0 | 0.4526 | 11.82 | 2025-11-30 13:47:15 | -18.9336 | -2156.6366 | -56.3026 | 0 | Close | 26.66665
8003 | 48 | 4 | CC DChg | 00:01:22 | 70:16:58 | -14363.2 | 1.3144 | 327.2 | 8.54 | 0 | 0 | 327.2 | 8.54 | 0.4631 | 12.09 | 0 | 0 | 0.4631 | 12.09 | 2025-11-30 13:47:17 | -18.879 | -2099.8889 | -54.8211 | 0 | Close | 27.33332
8004 | 48 | 4 | CC DChg | 00:01:24 | 70:17:00 | -14363.2 | 1.3104 | 335.1 | 8.75 | 0 | 0 | 335.1 | 8.75 | 0.4736 | 12.36 | 0 | 0 | 0.4736 | 12.36 | 2025-11-30 13:47:19 | -18.8216 | -1994.8833 | -52.0797 | 0 | Close | 27.99999
8005 | 48 | 4 | CC DChg | 00:01:26 | 70:17:02 | -14363.2 | 1.307 | 343.1 | 8.96 | 0 | 0 | 343.1 | 8.96 | 0.484 | 12.64 | 0 | 0 | 0.484 | 12.64 | 2025-11-30 13:47:21 | -18.7727 | -2346.9412 | -61.2708 | 0 | Close | 28.66666
8006 | 48 | 4 | CC DChg | 00:01:28 | 70:17:04 | -14363.2 | 1.3033 | 351.1 | 9.17 | 0 | 0 | 351.1 | 9.17 | 0.4944 | 12.91 | 0 | 0 | 0.4944 | 12.91 | 2025-11-30 13:47:23 | -18.7196 | -2156.6246 | -56.3023 | 0 | Close | 29.33332
8007 | 48 | 4 | CC DChg | 00:01:30 | 70:17:06 | -14363.2 | 1.2999 | 359.1 | 9.37 | 0 | 0 | 359.1 | 9.37 | 0.5048 | 13.18 | 0 | 0 | 0.5048 | 13.18 | 2025-11-30 13:47:25 | -18.6707 | -2346.9346 | -61.2706 | 0 | Close | 29.99999
8008 | 48 | 4 | CC DChg | 00:01:32 | 70:17:08 | -14363.2 | 1.2965 | 367.1 | 9.58 | 0 | 0 | 367.1 | 9.58 | 0.5152 | 13.45 | 0 | 0 | 0.5152 | 13.45 | 2025-11-30 13:47:27 | -18.6219 | -2346.9281 | -61.2705 | 0 | Close | 30.66665
8009 | 48 | 4 | CC DChg | 00:01:34 | 70:17:10 | -14363.2 | 1.2927 | 375 | 9.79 | 0 | 0 | 375 | 9.79 | 0.5255 | 13.72 | 0 | 0 | 0.5255 | 13.72 | 2025-11-30 13:47:29 | -18.5673 | -2099.8889 | -54.8211 | 0 | Close | 31.33332
8010 | 48 | 4 | CC DChg | 00:01:36 | 70:17:12 | -14363.2 | 1.2893 | 383 | 10 | 0 | 0 | 383 | 10 | 0.5358 | 13.99 | 0 | 0 | 0.5358 | 13.99 | 2025-11-30 13:47:31 | -18.5185 | -2346.9281 | -61.2705 | 0 | Close | 31.99999
8011 | 48 | 4 | CC DChg | 00:01:38 | 70:17:14 | -14363.2 | 1.2859 | 391 | 10.21 | 0 | 0 | 391 | 10.21 | 0.5461 | 14.26 | 0 | 0 | 0.5461 | 14.26 | 2025-11-30 13:47:33 | -18.4697 | -2346.9281 | -61.2705 | 0 | Close | 32.66665
8012 | 48 | 4 | CC DChg | 00:01:40 | 70:17:16 | -14363.2 | 1.2825 | 399 | 10.42 | 0 | 0 | 399 | 10.42 | 0.5563 | 14.52 | 0 | 0 | 0.5563 | 14.52 | 2025-11-30 13:47:35 | -18.4208 | -2346.9281 | -61.2705 | 0 | Close | 33.33332
8013 | 48 | 4 | CC DChg | 00:01:42 | 70:17:18 | -14363.2 | 1.2791 | 407 | 10.62 | 0 | 0 | 407 | 10.62 | 0.5665 | 14.79 | 0 | 0 | 0.5665 | 14.79 | 2025-11-30 13:47:37 | -18.372 | -2346.9281 | -61.2705 | 0 | Close | 33.99999
8014 | 48 | 4 | CC DChg | 00:01:44 | 70:17:20 | -14363.2 | 1.276 | 414.9 | 10.83 | 0 | 0 | 414.9 | 10.83 | 0.5767 | 15.06 | 0 | 0 | 0.5767 | 15.06 | 2025-11-30 13:47:39 | -18.3275 | -2574.0645 | -67.2002 | 0 | Close | 34.66666
8015 | 48 | 4 | CC DChg | 00:01:46 | 70:17:22 | -14363.2 | 1.2729 | 422.9 | 11.04 | 0 | 0 | 422.9 | 11.04 | 0.5869 | 15.32 | 0 | 0 | 0.5869 | 15.32 | 2025-11-30 13:47:41 | -18.2829 | -2574.0502 | -67.1999 | 0 | Close | 35.33332
8016 | 48 | 4 | CC DChg | 00:01:48 | 70:17:24 | -14363.2 | 1.2695 | 430.9 | 11.25 | 0 | 0 | 430.9 | 11.25 | 0.597 | 15.59 | 0 | 0 | 0.597 | 15.59 | 2025-11-30 13:47:43 | -18.2341 | -2346.9281 | -61.2705 | 0 | Close | 35.99999
8017 | 48 | 4 | CC DChg | 00:01:50 | 70:17:26 | -14363.2 | 1.2667 | 438.9 | 11.46 | 0 | 0 | 438.9 | 11.46 | 0.6072 | 15.85 | 0 | 0 | 0.6072 | 15.85 | 2025-11-30 13:47:45 | -18.1939 | -2849.8254 | -74.3994 | 0 | Close | 36.66665
8018 | 48 | 4 | CC DChg | 00:01:52 | 70:17:28 | -14363.2 | 1.2633 | 446.9 | 11.67 | 0 | 0 | 446.9 | 11.67 | 0.6173 | 16.11 | 0 | 0 | 0.6173 | 16.11 | 2025-11-30 13:47:47 | -18.145 | -2346.9412 | -61.2708 | 0 | Close | 37.33332
8019 | 48 | 4 | CC DChg | 00:01:54 | 70:17:30 | -14363.2 | 1.2605 | 454.8 | 11.87 | 0 | 0 | 454.8 | 11.87 | 0.6273 | 16.38 | 0 | 0 | 0.6273 | 16.38 | 2025-11-30 13:47:49 | -18.1048 | -2849.8413 | -74.3998 | 0 | Close | 37.99999
8020 | 48 | 4 | CC DChg | 00:01:56 | 70:17:32 | -14363.2 | 1.2577 | 462.8 | 12.08 | 0 | 0 | 462.8 | 12.08 | 0.6374 | 16.64 | 0 | 0 | 0.6374 | 16.64 | 2025-11-30 13:47:51 | -18.0646 | -2849.8413 | -74.3998 | 0 | Close | 38.66665
8021 | 48 | 4 | CC DChg | 00:01:58 | 70:17:34 | -14363.2 | 1.2546 | 470.8 | 12.29 | 0 | 0 | 470.8 | 12.29 | 0.6474 | 16.9 | 0 | 0 | 0.6474 | 16.9 | 2025-11-30 13:47:53 | -18.0201 | -2574.0502 | -67.1999 | 0 | Close | 39.33332
8022 | 48 | 4 | CC DChg | 00:02:00 | 70:17:36 | -14363.2 | 1.2518 | 478.8 | 12.5 | 0 | 0 | 478.8 | 12.5 | 0.6574 | 17.16 | 0 | 0 | 0.6574 | 17.16 | 2025-11-30 13:47:55 | -17.9799 | -2849.8413 | -74.3998 | 0 | Close | 39.99999
8023 | 48 | 4 | CC DChg | 00:02:02 | 70:17:38 | -14363.2 | 1.249 | 486.8 | 12.71 | 0 | 0 | 486.8 | 12.71 | 0.6674 | 17.42 | 0 | 0 | 0.6674 | 17.42 | 2025-11-30 13:47:57 | -17.9396 | -2849.8413 | -74.3998 | 0 | Close | 40.66665
8024 | 48 | 4 | CC DChg | 00:02:04 | 70:17:40 | -14363.2 | 1.2462 | 494.7 | 12.92 | 0 | 0 | 494.7 | 12.92 | 0.6773 | 17.68 | 0 | 0 | 0.6773 | 17.68 | 2025-11-30 13:47:59 | -17.8994 | -2849.8571 | -74.4003 | 0 | Close | 41.33332
8025 | 48 | 4 | CC DChg | 00:02:06 | 70:17:42 | -14363.2 | 1.2434 | 502.7 | 13.12 | 0 | 0 | 502.7 | 13.12 | 0.6873 | 17.94 | 0 | 0 | 0.6873 | 17.94 | 2025-11-30 13:48:01 | -17.8592 | -2849.8413 | -74.3998 | 0 | Close | 41.99999
8026 | 48 | 4 | CC DChg | 00:02:08 | 70:17:44 | -14363.2 | 1.241 | 510.7 | 13.33 | 0 | 0 | 510.7 | 13.33 | 0.6972 | 18.2 | 0 | 0 | 0.6972 | 18.2 | 2025-11-30 13:48:03 | -17.8247 | -3324.7963 | -86.7993 | 0 | Close | 42.66665
8027 | 48 | 4 | CC DChg | 00:02:10 | 70:17:46 | -14363.2 | 1.2382 | 518.7 | 13.54 | 0 | 0 | 518.7 | 13.54 | 0.7071 | 18.46 | 0 | 0 | 0.7071 | 18.46 | 2025-11-30 13:48:05 | -17.7845 | -2849.8413 | -74.3998 | 0 | Close | 43.33332
8028 | 48 | 4 | CC DChg | 00:02:12 | 70:17:48 | -14363.2 | 1.2357 | 526.7 | 13.75 | 0 | 0 | 526.7 | 13.75 | 0.7169 | 18.72 | 0 | 0 | 0.7169 | 18.72 | 2025-11-30 13:48:07 | -17.7486 | -3191.84 | -83.3283 | 0 | Close | 43.99999
8029 | 48 | 4 | CC DChg | 00:02:14 | 70:17:50 | -14363.2 | 1.2332 | 534.6 | 13.96 | 0 | 0 | 534.6 | 13.96 | 0.7268 | 18.97 | 0 | 0 | 0.7268 | 18.97 | 2025-11-30 13:48:09 | -17.7127 | -3191.8222 | -83.3278 | 0 | Close | 44.66665
8030 | 48 | 4 | CC DChg | 00:02:16 | 70:17:52 | -14363.2 | 1.2304 | 542.6 | 14.17 | 0 | 0 | 542.6 | 14.17 | 0.7366 | 19.23 | 0 | 0 | 0.7366 | 19.23 | 2025-11-30 13:48:11 | -17.6725 | -2849.8571 | -74.4003 | 0 | Close | 45.33332
8031 | 48 | 4 | CC DChg | 00:02:18 | 70:17:54 | -14363.2 | 1.2279 | 550.6 | 14.37 | 0 | 0 | 550.6 | 14.37 | 0.7464 | 19.49 | 0 | 0 | 0.7464 | 19.49 | 2025-11-30 13:48:13 | -17.6366 | -3191.8222 | -83.3278 | 0 | Close | 45.99999
8032 | 48 | 4 | CC DChg | 00:02:20 | 70:17:56 | -14363.2 | 1.2258 | 558.6 | 14.58 | 0 | 0 | 558.6 | 14.58 | 0.7562 | 19.74 | 0 | 0 | 0.7562 | 19.74 | 2025-11-30 13:48:15 | -17.6064 | -3799.7672 | -99.1992 | 0 | Close | 46.66665
8033 | 48 | 4 | CC DChg | 00:02:22 | 70:17:58 | -14363.2 | 1.223 | 566.5 | 14.79 | 0 | 0 | 566.5 | 14.79 | 0.766 | 20 | 0 | 0 | 0.766 | 20 | 2025-11-30 13:48:17 | -17.5662 | -2849.8571 | -74.4003 | 0 | Close | 47.33332
8034 | 48 | 4 | CC DChg | 00:02:24 | 70:18:00 | -14363.2 | 1.2208 | 574.5 | 15 | 0 | 0 | 574.5 | 15 | 0.7757 | 20.25 | 0 | 0 | 0.7757 | 20.25 | 2025-11-30 13:48:19 | -17.5346 | -3627.0505 | -94.6902 | 0 | Close | 47.99999
8035 | 48 | 4 | CC DChg | 00:02:26 | 70:18:02 | -14363.2 | 1.2186 | 582.5 | 15.21 | 0 | 0 | 582.5 | 15.21 | 0.7855 | 20.51 | 0 | 0 | 0.7855 | 20.51 | 2025-11-30 13:48:21 | -17.503 | -3627.1111 | -94.6918 | 0 | Close | 48.66666
8036 | 48 | 4 | CC DChg | 00:02:28 | 70:18:04 | -14363.2 | 1.2165 | 590.5 | 15.42 | 0 | 0 | 590.5 | 15.42 | 0.7952 | 20.76 | 0 | 0 | 0.7952 | 20.76 | 2025-11-30 13:48:23 | -17.4728 | -3799.7884 | -99.1998 | 0 | Close | 49.33333
8037 | 48 | 4 | CC DChg | 00:02:30 | 70:18:06 | -14363.2 | 1.214 | 598.5 | 15.62 | 0 | 0 | 598.5 | 15.62 | 0.8049 | 21.01 | 0 | 0 | 0.8049 | 21.01 | 2025-11-30 13:48:25 | -17.4369 | -3191.8044 | -83.3274 | 0 | Close | 49.99999
8038 | 48 | 4 | CC DChg | 00:02:32 | 70:18:08 | -14363.2 | 1.2118 | 606.4 | 15.83 | 0 | 0 | 606.4 | 15.83 | 0.8145 | 21.27 | 0 | 0 | 0.8145 | 21.27 | 2025-11-30 13:48:27 | -17.4053 | -3627.0707 | -94.6907 | 0 | Close | 50.66666
8039 | 48 | 4 | CC DChg | 00:02:34 | 70:18:10 | -14363.2 | 1.2096 | 614.4 | 16.04 | 0 | 0 | 614.4 | 16.04 | 0.8242 | 21.52 | 0 | 0 | 0.8242 | 21.52 | 2025-11-30 13:48:29 | -17.3737 | -3627.0505 | -94.6902 | 0 | Close | 51.33332
8040 | 48 | 4 | CC DChg | 00:02:36 | 70:18:12 | -14363.2 | 1.2072 | 622.4 | 16.25 | 0 | 0 | 622.4 | 16.25 | 0.8339 | 21.77 | 0 | 0 | 0.8339 | 21.77 | 2025-11-30 13:48:31 | -17.3393 | -3324.8704 | -86.8013 | 0 | Close | 52
8041 | 48 | 4 | CC DChg | 00:02:38 | 70:18:14 | -14363.2 | 1.2053 | 630.4 | 16.46 | 0 | 0 | 630.4 | 16.46 | 0.8435 | 22.02 | 0 | 0 | 0.8435 | 22.02 | 2025-11-30 13:48:33 | -17.312 | -4199.7427 | -109.6413 | 0 | Close | 52.66666
8042 | 48 | 4 | CC DChg | 00:02:40 | 70:18:16 | -14363.2 | 1.2031 | 638.4 | 16.67 | 0 | 0 | 638.4 | 16.67 | 0.8531 | 22.27 | 0 | 0 | 0.8531 | 22.27 | 2025-11-30 13:48:35 | -17.2804 | -3627.0707 | -94.6907 | 0 | Close | 53.33332
8043 | 48 | 4 | CC DChg | 00:02:42 | 70:18:18 | -14363.2 | 1.2013 | 646.3 | 16.87 | 0 | 0 | 646.3 | 16.87 | 0.8627 | 22.52 | 0 | 0 | 0.8627 | 22.52 | 2025-11-30 13:48:37 | -17.2545 | -4433.0617 | -115.7324 | 0 | Close | 53.99999
8044 | 48 | 4 | CC DChg | 00:02:44 | 70:18:20 | -14363.2 | 1.1988 | 654.3 | 17.08 | 0 | 0 | 654.3 | 17.08 | 0.8723 | 22.77 | 0 | 0 | 0.8723 | 22.77 | 2025-11-30 13:48:39 | -17.2186 | -3191.84 | -83.3283 | 0 | Close | 54.66666
8045 | 48 | 4 | CC DChg | 00:02:46 | 70:18:22 | -14363.2 | 1.1969 | 662.3 | 17.29 | 0 | 0 | 662.3 | 17.29 | 0.8818 | 23.02 | 0 | 0 | 0.8818 | 23.02 | 2025-11-30 13:48:41 | -17.1913 | -4199.7895 | -109.6425 | 0 | Close | 55.33333
8046 | 48 | 4 | CC DChg | 00:02:48 | 70:18:24 | -14363.2 | 1.1948 | 670.3 | 17.5 | 0 | 0 | 670.3 | 17.5 | 0.8914 | 23.27 | 0 | 0 | 0.8914 | 23.27 | 2025-11-30 13:48:43 | -17.1612 | -3799.7672 | -99.1992 | 0 | Close | 55.99999
8047 | 48 | 4 | CC DChg | 00:02:50 | 70:18:26 | -14363.2 | 1.1929 | 678.3 | 17.71 | 0 | 0 | 678.3 | 17.71 | 0.9009 | 23.52 | 0 | 0 | 0.9009 | 23.52 | 2025-11-30 13:48:45 | -17.1339 | -4199.7661 | -109.6419 | 0 | Close | 56.66666
8048 | 48 | 4 | CC DChg | 00:02:52 | 70:18:28 | -14363.2 | 1.1907 | 686.2 | 17.92 | 0 | 0 | 686.2 | 17.92 | 0.9104 | 23.77 | 0 | 0 | 0.9104 | 23.77 | 2025-11-30 13:48:47 | -17.1023 | -3627.0909 | -94.6912 | 0 | Close | 57.33333
8049 | 48 | 4 | CC DChg | 00:02:54 | 70:18:30 | -14363.2 | 1.1889 | 694.2 | 18.12 | 0 | 0 | 694.2 | 18.12 | 0.9199 | 24.02 | 0 | 0 | 0.9199 | 24.02 | 2025-11-30 13:48:49 | -17.0764 | -4433.0617 | -115.7324 | 0 | Close | 57.99999
8050 | 48 | 4 | CC DChg | 00:02:56 | 70:18:32 | -14363.2 | 1.187 | 702.2 | 18.33 | 0 | 0 | 702.2 | 18.33 | 0.9294 | 24.26 | 0 | 0 | 0.9294 | 24.26 | 2025-11-30 13:48:51 | -17.0491 | -4199.7895 | -109.6425 | 0 | Close | 58.66666
8051 | 48 | 4 | CC DChg | 00:02:58 | 70:18:34 | -14363.2 | 1.1848 | 710.2 | 18.54 | 0 | 0 | 710.2 | 18.54 | 0.9388 | 24.51 | 0 | 0 | 0.9388 | 24.51 | 2025-11-30 13:48:53 | -17.0175 | -3627.0707 | -94.6907 | 0 | Close | 59.33332
8052 | 48 | 4 | CC DChg | 00:03:00 | 70:18:36 | -14363.2 | 1.1827 | 718.2 | 18.75 | 0 | 0 | 718.2 | 18.75 | 0.9483 | 24.76 | 0 | 0 | 0.9483 | 24.76 | 2025-11-30 13:48:55 | -16.9874 | -3799.8095 | -99.2003 | 0 | Close | 59.99999
8053 | 48 | 4 | CC DChg | 00:03:02 | 70:18:38 | -14363.2 | 1.1808 | 726.1 | 18.96 | 0 | 0 | 726.1 | 18.96 | 0.9577 | 25 | 0 | 0 | 0.9577 | 25 | 2025-11-30 13:48:57 | -16.9601 | -4199.7661 | -109.6419 | 0 | Close | 60.66666
8054 | 48 | 4 | CC DChg | 00:03:04 | 70:18:40 | -14363.2 | 1.1786 | 734.1 | 19.17 | 0 | 0 | 734.1 | 19.17 | 0.9671 | 25.25 | 0 | 0 | 0.9671 | 25.25 | 2025-11-30 13:48:59 | -16.9285 | -3627.0303 | -94.6897 | 0 | Close | 61.33332
8055 | 48 | 4 | CC DChg | 00:03:06 | 70:18:42 | -14363.2 | 1.1768 | 742.1 | 19.37 | 0 | 0 | 742.1 | 19.37 | 0.9765 | 25.49 | 0 | 0 | 0.9765 | 25.49 | 2025-11-30 13:49:01 | -16.9026 | -4433.1358 | -115.7344 | 0 | Close | 61.99999
8056 | 48 | 4 | CC DChg | 00:03:08 | 70:18:44 | -14363.2 | 1.1746 | 750.1 | 19.58 | 0 | 0 | 750.1 | 19.58 | 0.9859 | 25.74 | 0 | 0 | 0.9859 | 25.74 | 2025-11-30 13:49:03 | -16.871 | -3627.0707 | -94.6907 | 0 | Close | 62.66666
8057 | 48 | 4 | CC DChg | 00:03:10 | 70:18:46 | -14363.2 | 1.1728 | 758.1 | 19.79 | 0 | 0 | 758.1 | 19.79 | 0.9953 | 25.98 | 0 | 0 | 0.9953 | 25.98 | 2025-11-30 13:49:05 | -16.8452 | -4433.0864 | -115.7331 | 0 | Close | 63.33333
8058 | 48 | 4 | CC DChg | 00:03:12 | 70:18:48 | -14363.2 | 1.1706 | 766 | 20 | 0 | 0 | 766 | 20 | 1.0046 | 26.23 | 0 | 0 | 1.0046 | 26.23 | 2025-11-30 13:49:07 | -16.8136 | -3627.0707 | -94.6907 | 0 | Close | 63.99999
8059 | 48 | 4 | CC DChg | 00:03:14 | 70:18:50 | -14363.2 | 1.1687 | 774 | 20.21 | 0 | 0 | 774 | 20.21 | 1.0139 | 26.47 | 0 | 0 | 1.0139 | 26.47 | 2025-11-30 13:49:09 | -16.7863 | -4199.7661 | -109.6419 | 0 | Close | 64.66666
8060 | 48 | 4 | CC DChg | 00:03:16 | 70:18:52 | -14363.2 | 1.1662 | 782 | 20.42 | 0 | 0 | 782 | 20.42 | 1.0233 | 26.71 | 0 | 0 | 1.0233 | 26.71 | 2025-11-30 13:49:11 | -16.7504 | -3191.8222 | -83.3278 | 0 | Close | 65.33332
8061 | 48 | 4 | CC DChg | 00:03:18 | 70:18:54 | -14363.2 | 1.1644 | 790 | 20.62 | 0 | 0 | 790 | 20.62 | 1.0326 | 26.96 | 0 | 0 | 1.0326 | 26.96 | 2025-11-30 13:49:13 | -16.7245 | -4433.0864 | -115.7331 | 0 | Close | 65.99999
8062 | 48 | 4 | CC DChg | 00:03:20 | 70:18:56 | -14363.2 | 1.1625 | 798 | 20.83 | 0 | 0 | 798 | 20.83 | 1.0418 | 27.2 | 0 | 0 | 1.0418 | 27.2 | 2025-11-30 13:49:15 | -16.6972 | -4199.7661 | -109.6419 | 0 | Close | 66.66666
8063 | 48 | 4 | CC DChg | 00:03:22 | 70:18:58 | -14363.2 | 1.1604 | 805.9 | 21.04 | 0 | 0 | 805.9 | 21.04 | 1.0511 | 27.44 | 0 | 0 | 1.0511 | 27.44 | 2025-11-30 13:49:17 | -16.6671 | -3799.8307 | -99.2009 | 0 | Close | 67.33333
8064 | 48 | 4 | CC DChg | 00:03:24 | 70:19:00 | -14363.2 | 1.1582 | 813.9 | 21.25 | 0 | 0 | 813.9 | 21.25 | 1.0604 | 27.68 | 0 | 0 | 1.0604 | 27.68 | 2025-11-30 13:49:19 | -16.6355 | -3627.0707 | -94.6907 | 0 | Close | 68
8065 | 48 | 4 | CC DChg | 00:03:26 | 70:19:02 | -14363.2 | 1.156 | 821.9 | 21.46 | 0 | 0 | 821.9 | 21.46 | 1.0696 | 27.92 | 0 | 0 | 1.0696 | 27.92 | 2025-11-30 13:49:21 | -16.6039 | -3627.0303 | -94.6897 | 0 | Close | 68.66666
8066 | 48 | 4 | CC DChg | 00:03:28 | 70:19:04 | -14363.2 | 1.1542 | 829.9 | 21.67 | 0 | 0 | 829.9 | 21.67 | 1.0788 | 28.16 | 0 | 0 | 1.0788 | 28.16 | 2025-11-30 13:49:23 | -16.578 | -4433.0864 | -115.7331 | 0 | Close | 69.33332
8067 | 48 | 4 | CC DChg | 00:03:30 | 70:19:06 | -14363.2 | 1.152 | 837.9 | 21.87 | 0 | 0 | 837.9 | 21.87 | 1.088 | 28.4 | 0 | 0 | 1.088 | 28.4 | 2025-11-30 13:49:25 | -16.5464 | -3627.1111 | -94.6918 | 0 | Close | 70
8068 | 48 | 4 | CC DChg | 00:03:32 | 70:19:08 | -14363.2 | 1.1498 | 845.8 | 22.08 | 0 | 0 | 845.8 | 22.08 | 1.0972 | 28.64 | 0 | 0 | 1.0972 | 28.64 | 2025-11-30 13:49:27 | -16.5148 | -3627.0707 | -94.6907 | 0 | Close | 70.66666
8069 | 48 | 4 | CC DChg | 00:03:34 | 70:19:10 | -14363.2 | 1.1476 | 853.8 | 22.29 | 0 | 0 | 853.8 | 22.29 | 1.1064 | 28.88 | 0 | 0 | 1.1064 | 28.88 | 2025-11-30 13:49:29 | -16.4832 | -3627.0707 | -94.6907 | 0 | Close | 71.33333
8070 | 48 | 4 | CC DChg | 00:03:36 | 70:19:12 | -14363.2 | 1.1458 | 861.8 | 22.5 | 0 | 0 | 861.8 | 22.5 | 1.1155 | 29.12 | 0 | 0 | 1.1155 | 29.12 | 2025-11-30 13:49:31 | -16.4574 | -4433.0864 | -115.7331 | 0 | Close | 71.99999
8071 | 48 | 4 | CC DChg | 00:03:38 | 70:19:14 | -14363.2 | 1.1436 | 869.8 | 22.71 | 0 | 0 | 869.8 | 22.71 | 1.1246 | 29.36 | 0 | 0 | 1.1246 | 29.36 | 2025-11-30 13:49:33 | -16.4258 | -3627.0303 | -94.6897 | 0 | Close | 72.66665
8072 | 48 | 4 | CC DChg | 00:03:40 | 70:19:16 | -14363.2 | 1.1411 | 877.8 | 22.92 | 0 | 0 | 877.8 | 22.92 | 1.1338 | 29.6 | 0 | 0 | 1.1338 | 29.6 | 2025-11-30 13:49:35 | -16.3899 | -3191.8578 | -83.3288 | 0 | Close | 73.33333
8073 | 48 | 4 | CC DChg | 00:03:42 | 70:19:18 | -14363.2 | 1.1393 | 885.7 | 23.12 | 0 | 0 | 885.7 | 23.12 | 1.1429 | 29.84 | 0 | 0 | 1.1429 | 29.84 | 2025-11-30 13:49:37 | -16.364 | -4433.0864 | -115.7331 | 0 | Close | 73.99999
8074 | 48 | 4 | CC DChg | 00:03:44 | 70:19:20 | -14363.2 | 1.1371 | 893.7 | 23.33 | 0 | 0 | 893.7 | 23.33 | 1.1519 | 30.07 | 0 | 0 | 1.1519 | 30.07 | 2025-11-30 13:49:39 | -16.3324 | -3627.0707 | -94.6907 | 0 | Close | 74.66666
8075 | 48 | 4 | CC DChg | 00:03:46 | 70:19:22 | -14363.2 | 1.1349 | 901.7 | 23.54 | 0 | 0 | 901.7 | 23.54 | 1.161 | 30.31 | 0 | 0 | 1.161 | 30.31 | 2025-11-30 13:49:41 | -16.3008 | -3627.1111 | -94.6918 | 0 | Close | 75.33333
8076 | 48 | 4 | CC DChg | 00:03:48 | 70:19:24 | -14363.2 | 1.1328 | 909.7 | 23.75 | 0 | 0 | 909.7 | 23.75 | 1.17 | 30.55 | 0 | 0 | 1.17 | 30.55 | 2025-11-30 13:49:43 | -16.2706 | -3799.7037 | -99.1976 | 0 | Close | 75.99998
8077 | 48 | 4 | CC DChg | 00:03:50 | 70:19:26 | -14363.2 | 1.1309 | 917.6 | 23.96 | 0 | 0 | 917.6 | 23.96 | 1.1791 | 30.78 | 0 | 0 | 1.1791 | 30.78 | 2025-11-30 13:49:45 | -16.2434 | -4199.8129 | -109.6431 | 0 | Close | 76.66666
8078 | 48 | 4 | CC DChg | 00:03:52 | 70:19:28 | -14363.2 | 1.1287 | 925.6 | 24.17 | 0 | 0 | 925.6 | 24.17 | 1.1881 | 31.02 | 0 | 0 | 1.1881 | 31.02 | 2025-11-30 13:49:47 | -16.2118 | -3627.1111 | -94.6918 | 0 | Close | 77.33333
8079 | 48 | 4 | CC DChg | 00:03:54 | 70:19:30 | -14363.2 | 1.1263 | 933.6 | 24.37 | 0 | 0 | 933.6 | 24.37 | 1.1971 | 31.25 | 0 | 0 | 1.1971 | 31.25 | 2025-11-30 13:49:49 | -16.1773 | -3324.7778 | -86.7988 | 0 | Close | 77.99999
8080 | 48 | 4 | CC DChg | 00:03:56 | 70:19:32 | -14363.2 | 1.1244 | 941.6 | 24.58 | 0 | 0 | 941.6 | 24.58 | 1.2061 | 31.49 | 0 | 0 | 1.2061 | 31.49 | 2025-11-30 13:49:51 | -16.15 | -4199.8129 | -109.6431 | 0 | Close | 78.66666
8081 | 48 | 4 | CC DChg | 00:03:58 | 70:19:34 | -14363.2 | 1.1222 | 949.6 | 24.79 | 0 | 0 | 949.6 | 24.79 | 1.215 | 31.72 | 0 | 0 | 1.215 | 31.72 | 2025-11-30 13:49:53 | -16.1184 | -3626.9899 | -94.6886 | 0 | Close | 79.33332
8082 | 48 | 4 | CC DChg | 00:04:00 | 70:19:36 | -14363.2 | 1.1201 | 957.5 | 25 | 0 | 0 | 957.5 | 25 | 1.224 | 31.95 | 0 | 0 | 1.224 | 31.95 | 2025-11-30 13:49:55 | -16.0882 | -3799.8307 | -99.2009 | 0 | Close | 79.99999
8083 | 48 | 4 | CC DChg | 00:04:02 | 70:19:38 | -14363.2 | 1.1176 | 965.5 | 25.21 | 0 | 0 | 965.5 | 25.21 | 1.2329 | 32.19 | 0 | 0 | 1.2329 | 32.19 | 2025-11-30 13:49:57 | -16.0523 | -3191.8578 | -83.3288 | 0 | Close | 80.66666
8084 | 48 | 4 | CC DChg | 00:04:04 | 70:19:40 | -14363.2 | 1.1157 | 973.5 | 25.41 | 0 | 0 | 973.5 | 25.41 | 1.2418 | 32.42 | 0 | 0 | 1.2418 | 32.42 | 2025-11-30 13:49:59 | -16.025 | -4199.7193 | -109.6406 | 0 | Close | 81.33332
8085 | 48 | 4 | CC DChg | 00:04:06 | 70:19:42 | -14363.2 | 1.1135 | 981.5 | 25.62 | 0 | 0 | 981.5 | 25.62 | 1.2507 | 32.65 | 0 | 0 | 1.2507 | 32.65 | 2025-11-30 13:50:01 | -15.9934 | -3627.1111 | -94.6918 | 0 | Close | 82
8086 | 48 | 4 | CC DChg | 00:04:08 | 70:19:44 | -14363.2 | 1.1111 | 989.5 | 25.83 | 0 | 0 | 989.5 | 25.83 | 1.2596 | 32.88 | 0 | 0 | 1.2596 | 32.88 | 2025-11-30 13:50:03 | -15.959 | -3324.8148 | -86.7998 | 0 | Close | 82.66666
8087 | 48 | 4 | CC DChg | 00:04:10 | 70:19:46 | -14363.2 | 1.1089 | 997.4 | 26.04 | 0 | 0 | 997.4 | 26.04 | 1.2684 | 33.11 | 0 | 0 | 1.2684 | 33.11 | 2025-11-30 13:50:05 | -15.9274 | -3627.0303 | -94.6897 | 0 | Close | 83.33332
8088 | 48 | 4 | CC DChg | 00:04:12 | 70:19:48 | -14363.2 | 1.1067 | 1005.4 | 26.25 | 0 | 0 | 1005.4 | 26.25 | 1.2773 | 33.35 | 0 | 0 | 1.2773 | 33.35 | 2025-11-30 13:50:07 | -15.8958 | -3627.1111 | -94.6918 | 0 | Close | 83.99999
8089 | 48 | 4 | CC DChg | 00:04:14 | 70:19:50 | -14363.2 | 1.1046 | 1013.4 | 26.46 | 0 | 0 | 1013.4 | 26.46 | 1.2861 | 33.58 | 0 | 0 | 1.2861 | 33.58 | 2025-11-30 13:50:09 | -15.8656 | -3799.746 | -99.1987 | 0 | Close | 84.66665
8090 | 48 | 4 | CC DChg | 00:04:16 | 70:19:52 | -14363.2 | 1.1021 | 1021.4 | 26.66 | 0 | 0 | 1021.4 | 26.66 | 1.2949 | 33.81 | 0 | 0 | 1.2949 | 33.81 | 2025-11-30 13:50:11 | -15.8297 | -3191.8578 | -83.3288 | 0 | Close | 85.33333
8091 | 48 | 4 | CC DChg | 00:04:18 | 70:19:54 | -14363.2 | 1.0999 | 1029.4 | 26.87 | 0 | 0 | 1029.4 | 26.87 | 1.3037 | 34.04 | 0 | 0 | 1.3037 | 34.04 | 2025-11-30 13:50:13 | -15.7981 | -3627.0303 | -94.6897 | 0 | Close | 85.99999
8092 | 48 | 4 | CC DChg | 00:04:20 | 70:19:56 | -14363.2 | 1.0977 | 1037.3 | 27.08 | 0 | 0 | 1037.3 | 27.08 | 1.3125 | 34.26 | 0 | 0 | 1.3125 | 34.26 | 2025-11-30 13:50:15 | -15.7665 | -3627.1111 | -94.6918 | 0 | Close | 86.66666
8093 | 48 | 4 | CC DChg | 00:04:22 | 70:19:58 | -14363.2 | 1.0956 | 1045.3 | 27.29 | 0 | 0 | 1045.3 | 27.29 | 1.3212 | 34.49 | 0 | 0 | 1.3212 | 34.49 | 2025-11-30 13:50:17 | -15.7363 | -3799.7884 | -99.1998 | 0 | Close | 87.33333
8094 | 48 | 4 | CC DChg | 00:04:24 | 70:20:00 | -14363.2 | 1.0931 | 1053.3 | 27.5 | 0 | 0 | 1053.3 | 27.5 | 1.3299 | 34.72 | 0 | 0 | 1.3299 | 34.72 | 2025-11-30 13:50:19 | -15.7004 | -3191.8578 | -83.3288 | 0 | Close | 88
8095 | 48 | 4 | CC DChg | 00:04:26 | 70:20:02 | -14363.2 | 1.0909 | 1061.3 | 27.71 | 0 | 0 | 1061.3 | 27.71 | 1.3387 | 34.95 | 0 | 0 | 1.3387 | 34.95 | 2025-11-30 13:50:21 | -15.6688 | -3627.0303 | -94.6897 | 0 | Close | 88.66666
8096 | 48 | 4 | CC DChg | 00:04:28 | 70:20:04 | -14363.2 | 1.0884 | 1069.3 | 27.91 | 0 | 0 | 1069.3 | 27.91 | 1.3474 | 35.17 | 0 | 0 | 1.3474 | 35.17 | 2025-11-30 13:50:23 | -15.6329 | -3191.7867 | -83.3269 | 0 | Close | 89.33332
8097 | 48 | 4 | CC DChg | 00:04:30 | 70:20:06 | -14363.2 | 1.0859 | 1077.2 | 28.12 | 0 | 0 | 1077.2 | 28.12 | 1.356 | 35.4 | 0 | 0 | 1.356 | 35.4 | 2025-11-30 13:50:25 | -15.597 | -3191.8933 | -83.3297 | 0 | Close | 90
8098 | 48 | 4 | CC DChg | 00:04:32 | 70:20:08 | -14363.2 | 1.0835 | 1085.2 | 28.33 | 0 | 0 | 1085.2 | 28.33 | 1.3647 | 35.63 | 0 | 0 | 1.3647 | 35.63 | 2025-11-30 13:50:27 | -15.5625 | -3324.7778 | -86.7988 | 0 | Close | 90.66666
8099 | 48 | 4 | CC DChg | 00:04:34 | 70:20:10 | -14363.2 | 1.0813 | 1093.2 | 28.54 | 0 | 0 | 1093.2 | 28.54 | 1.3733 | 35.85 | 0 | 0 | 1.3733 | 35.85 | 2025-11-30 13:50:29 | -15.5309 | -3627.1111 | -94.6918 | 0 | Close | 91.33333
8100 | 48 | 4 | CC DChg | 00:04:36 | 70:20:12 | -14363.2 | 1.0788 | 1101.2 | 28.75 | 0 | 0 | 1101.2 | 28.75 | 1.3819 | 36.08 | 0 | 0 | 1.3819 | 36.08 | 2025-11-30 13:50:31 | -15.495 | -3191.7867 | -83.3269 | 0 | Close | 91.99999
8101 | 48 | 4 | CC DChg | 00:04:38 | 70:20:14 | -14363.2 | 1.0766 | 1109.2 | 28.96 | 0 | 0 | 1109.2 | 28.96 | 1.3905 | 36.3 | 0 | 0 | 1.3905 | 36.3 | 2025-11-30 13:50:33 | -15.4634 | -3627.0707 | -94.6907 | 0 | Close | 92.66666
8102 | 48 | 4 | CC DChg | 00:04:40 | 70:20:16 | -14363.2 | 1.0742 | 1117.1 | 29.16 | 0 | 0 | 1117.1 | 29.16 | 1.3991 | 36.53 | 0 | 0 | 1.3991 | 36.53 | 2025-11-30 13:50:35 | -15.429 | -3324.8519 | -86.8008 | 0 | Close | 93.33333
8103 | 48 | 4 | CC DChg | 00:04:42 | 70:20:18 | -14363.2 | 1.072 | 1125.1 | 29.37 | 0 | 0 | 1125.1 | 29.37 | 1.4077 | 36.75 | 0 | 0 | 1.4077 | 36.75 | 2025-11-30 13:50:37 | -15.3974 | -3627.0303 | -94.6897 | 0 | Close | 93.99999
8104 | 48 | 4 | CC DChg | 00:04:44 | 70:20:20 | -14363.2 | 1.0695 | 1133.1 | 29.58 | 0 | 0 | 1133.1 | 29.58 | 1.4162 | 36.97 | 0 | 0 | 1.4162 | 36.97 | 2025-11-30 13:50:39 | -15.3615 | -3191.8578 | -83.3288 | 0 | Close | 94.66666
8105 | 48 | 4 | CC DChg | 00:04:46 | 70:20:22 | -14363.2 | 1.0673 | 1141.1 | 29.79 | 0 | 0 | 1141.1 | 29.79 | 1.4247 | 37.2 | 0 | 0 | 1.4247 | 37.2 | 2025-11-30 13:50:41 | -15.3299 | -3627.0707 | -94.6907 | 0 | Close | 95.33333
8106 | 48 | 4 | CC DChg | 00:04:48 | 70:20:24 | -14363.2 | 1.0655 | 1149.1 | 30 | 0 | 0 | 1149.1 | 30 | 1.4333 | 37.42 | 0 | 0 | 1.4333 | 37.42 | 2025-11-30 13:50:43 | -15.304 | -4433.037 | -115.7318 | 0 | Close | 95.99999
8107 | 48 | 4 | CC DChg | 00:04:50 | 70:20:26 | -14363.2 | 1.063 | 1157 | 30.21 | 0 | 0 | 1157 | 30.21 | 1.4418 | 37.64 | 0 | 0 | 1.4418 | 37.64 | 2025-11-30 13:50:45 | -15.2681 | -3191.8222 | -83.3278 | 0 | Close | 96.66665
8108 | 48 | 4 | CC DChg | 00:04:52 | 70:20:28 | -14363.2 | 1.0608 | 1165 | 30.41 | 0 | 0 | 1165 | 30.41 | 1.4502 | 37.86 | 0 | 0 | 1.4502 | 37.86 | 2025-11-30 13:50:47 | -15.2365 | -3627.1111 | -94.6918 | 0 | Close | 97.33333
8109 | 48 | 4 | CC DChg | 00:04:54 | 70:20:30 | -14363.2 | 1.059 | 1173 | 30.62 | 0 | 0 | 1173 | 30.62 | 1.4587 | 38.08 | 0 | 0 | 1.4587 | 38.08 | 2025-11-30 13:50:49 | -15.2106 | -4433.0864 | -115.7331 | 0 | Close | 97.99999
8110 | 48 | 4 | CC DChg | 00:04:56 | 70:20:32 | -14363.2 | 1.0571 | 1181 | 30.83 | 0 | 0 | 1181 | 30.83 | 1.4671 | 38.3 | 0 | 0 | 1.4671 | 38.3 | 2025-11-30 13:50:51 | -15.1833 | -4199.7661 | -109.6419 | 0 | Close | 98.66666
8111 | 48 | 4 | CC DChg | 00:04:58 | 70:20:34 | -14363.2 | 1.0556 | 1189 | 31.04 | 0 | 0 | 1189 | 31.04 | 1.4756 | 38.52 | 0 | 0 | 1.4756 | 38.52 | 2025-11-30 13:50:53 | -15.1618 | -5319.763 | -138.8813 | 0 | Close | 99.33333
8112 | 48 | 4 | CC DChg | 00:05:00 | 70:20:36 | -14363.2 | 1.0534 | 1196.9 | 31.25 | 0 | 0 | 1196.9 | 31.25 | 1.484 | 38.74 | 0 | 0 | 1.484 | 38.74 | 2025-11-30 13:50:55 | -15.1302 | -3627.0707 | -94.6907 | 0 | Close | 100 |  | 1
8113 | 48 | 5 | CC Chg | 00:00:00 | 70:20:36 | 0 | 1.3089 | 0 | 0 | 0 | 0 | 0 | 0 | 0 | 0 | 0 | 0 | 0 | 0 | 2025-11-30 13:50:55 | 0 | 0 | 0 | 0 | Close | 0 |  | 0
8114 | 48 | 5 | CC Chg | 00:05:00 | 70:25:36 | 948.7 | 1.5795 | 79 | 2.06 | 79 | 2.06 | 0 | 0 | 0.1207 | 3.15 | 0.1207 | 3.15 | 0 | 0 | 2025-11-30 13:55:55 | 1.4984 | 291.7702 | 7.6171 | 0 | Close | 6.495235
8115 | 48 | 5 | CC Chg | 00:10:00 | 70:30:36 | 948.7 | 1.6124 | 158 | 4.13 | 158 | 4.13 | 0 | 0 | 0.247 | 6.45 | 0.247 | 6.45 | 0 | 0 | 2025-11-30 14:00:55 | 1.5296 | 2402.8875 | 62.7314 | 0 | Close | 12.99886
8116 | 48 | 5 | CC Chg | 00:15:00 | 70:35:36 | 948.7 | 1.6338 | 237.1 | 6.19 | 237.1 | 6.19 | 0 | 0 | 0.3754 | 9.8 | 0.3754 | 9.8 | 0 | 0 | 2025-11-30 14:05:55 | 1.5499 | 3694.1589 | 96.4422 | 0 | Close | 19.50249
8117 | 48 | 5 | CC Chg | 00:20:00 | 70:40:36 | 948.7 | 1.6527 | 316.1 | 8.25 | 316.1 | 8.25 | 0 | 0 | 0.5053 | 13.19 | 0.5053 | 13.19 | 0 | 0 | 2025-11-30 14:10:55 | 1.5679 | 4182.8019 | 109.199 | 0 | Close | 26.00611
8118 | 48 | 5 | CC Chg | 00:25:00 | 70:45:36 | 948.7 | 1.67 | 395.2 | 10.32 | 395.2 | 10.32 | 0 | 0 | 0.6366 | 16.62 | 0.6366 | 16.62 | 0 | 0 | 2025-11-30 14:15:55 | 1.5843 | 4569.6532 | 119.2984 | 0 | Close | 32.50973
8119 | 48 | 5 | CC Chg | 00:30:00 | 70:50:36 | 948.7 | 1.6877 | 474.2 | 12.38 | 474.2 | 12.38 | 0 | 0 | 0.7694 | 20.09 | 0.7694 | 20.09 | 0 | 0 | 2025-11-30 14:20:55 | 1.6011 | 4466.3854 | 116.6024 | 0 | Close | 39.01336
8120 | 48 | 5 | CC Chg | 00:35:00 | 70:55:36 | 948.7 | 1.7051 | 553.3 | 14.44 | 553.3 | 14.44 | 0 | 0 | 0.9035 | 23.59 | 0.9035 | 23.59 | 0 | 0 | 2025-11-30 14:25:55 | 1.6176 | 4543.3895 | 118.6127 | 0 | Close | 45.51698
8121 | 48 | 5 | CC Chg | 00:40:00 | 71:00:36 | 948.7 | 1.7234 | 632.3 | 16.51 | 632.3 | 16.51 | 0 | 0 | 1.039 | 27.12 | 1.039 | 27.12 | 0 | 0 | 2025-11-30 14:30:55 | 1.6349 | 4319.9466 | 112.7794 | 0 | Close | 52.02061
8122 | 48 | 5 | CC Chg | 00:45:00 | 71:05:36 | 948.7 | 1.7423 | 711.4 | 18.57 | 711.4 | 18.57 | 0 | 0 | 1.176 | 30.7 | 1.176 | 30.7 | 0 | 0 | 2025-11-30 14:35:55 | 1.6529 | 4182.8078 | 109.1991 | 0 | Close | 58.52424
8123 | 48 | 5 | CC Chg | 00:50:00 | 71:10:36 | 948.7 | 1.763 | 790.4 | 20.64 | 790.4 | 20.64 | 0 | 0 | 1.3145 | 34.32 | 1.3145 | 34.32 | 0 | 0 | 2025-11-30 14:40:55 | 1.6725 | 3819.0789 | 99.7034 | 0 | Close | 65.02786
8124 | 48 | 5 | CC Chg | 00:55:00 | 71:15:36 | 948.7 | 1.7847 | 869.5 | 22.7 | 869.5 | 22.7 | 0 | 0 | 1.4547 | 37.98 | 1.4547 | 37.98 | 0 | 0 | 2025-11-30 14:45:55 | 1.6931 | 3643.0886 | 95.1089 | 0 | Close | 71.53148
8125 | 48 | 5 | CC Chg | 01:00:00 | 71:20:36 | 948.7 | 1.8092 | 948.6 | 24.76 | 948.6 | 24.76 | 0 | 0 | 1.5968 | 41.69 | 1.5968 | 41.69 | 0 | 0 | 2025-11-30 14:50:55 | 1.7163 | 3226.732 | 84.2392 | 0 | Close | 78.0351
8126 | 48 | 5 | CC Chg | 01:05:00 | 71:25:36 | 948.7 | 1.835 | 1027.6 | 26.83 | 1027.6 | 26.83 | 0 | 0 | 1.7408 | 45.45 | 1.7408 | 45.45 | 0 | 0 | 2025-11-30 14:55:55 | 1.7408 | 3064.1447 | 79.9946 | 0 | Close | 84.53872
8127 | 48 | 5 | CC Chg | 01:10:00 | 71:30:36 | 948.7 | 1.8625 | 1106.7 | 28.89 | 1106.7 | 28.89 | 0 | 0 | 1.887 | 49.26 | 1.887 | 49.26 | 0 | 0 | 2025-11-30 15:00:55 | 1.7669 | 2874.7345 | 75.0497 | 0 | Close | 91.04236
8128 | 48 | 5 | CC Chg | 01:15:00 | 71:35:36 | 948.7 | 1.8895 | 1185.7 | 30.96 | 1185.7 | 30.96 | 0 | 0 | 2.0353 | 53.13 | 2.0353 | 53.13 | 0 | 0 | 2025-11-30 15:05:55 | 1.7925 | 2927.9572 | 76.4392 | 0 | Close | 97.54598
8129 | 48 | 5 | CC Chg | 01:16:53 | 71:37:29 | 948.7 | 1.9001 | 1215.6 | 31.73 | 1215.6 | 31.73 | 0 | 0 | 2.0918 | 54.61 | 2.0918 | 54.61 | 0 | 0 | 2025-11-30 15:07:48 | 1.8025 | 2814.1468 | 73.468 | 0 | Close | 100 |  | 1
8130 | 49 | 4 | CC DChg | 00:00:00 | 71:37:29 | -14363.2 | 1.6359 | 0 | 0 | 0 | 0 | 0 | 0 | 0 | 0 | 0 | 0 | 0 | 0 | 2025-11-30 15:07:49 | -23.4968 | 0 | 0 | 0 | Close | 0 |  | 0
8131 | 49 | 4 | CC DChg | 00:00:02 | 71:37:31 | -14363.2 | 1.5789 | 8 | 0.21 | 0 | 0 | 8 | 0.21 | 0.0128 | 0.33 | 0 | 0 | 0.0128 | 0.33 | 2025-11-30 15:07:50 | -22.6781 | -139.9923 | -3.6547 | 0 | Close | 0.6666665
8132 | 49 | 4 | CC DChg | 00:00:04 | 71:37:33 | -14363.2 | 1.5535 | 16 | 0.42 | 0 | 0 | 16 | 0.42 | 0.0253 | 0.66 | 0 | 0 | 0.0253 | 0.66 | 2025-11-30 15:07:52 | -22.3132 | -314.1559 | -8.2016 | 0 | Close | 1.333333
8133 | 49 | 4 | CC DChg | 00:00:06 | 71:37:35 | -14363.2 | 1.5361 | 23.9 | 0.62 | 0 | 0 | 23.9 | 0.62 | 0.0376 | 0.98 | 0 | 0 | 0.0376 | 0.98 | 2025-11-30 15:07:54 | -22.0633 | -458.5956 | -11.9724 | 0 | Close | 2
8134 | 49 | 4 | CC DChg | 00:00:08 | 71:37:37 | -14363.2 | 1.5228 | 31.9 | 0.83 | 0 | 0 | 31.9 | 0.83 | 0.0498 | 1.3 | 0 | 0 | 0.0498 | 1.3 | 2025-11-30 15:07:56 | -21.8723 | -599.9668 | -15.6631 | 0 | Close | 2.666667
8135 | 49 | 4 | CC DChg | 00:00:10 | 71:37:39 | -14363.2 | 1.5107 | 39.9 | 1.04 | 0 | 0 | 39.9 | 1.04 | 0.0619 | 1.62 | 0 | 0 | 0.0619 | 1.62 | 2025-11-30 15:07:58 | -21.6985 | -659.4679 | -17.2165 | 0 | Close | 3.333333
8136 | 49 | 4 | CC DChg | 00:00:12 | 71:37:41 | -14363.2 | 1.5004 | 47.9 | 1.25 | 0 | 0 | 47.9 | 1.25 | 0.0739 | 1.93 | 0 | 0 | 0.0739 | 1.93 | 2025-11-30 15:08:00 | -21.5506 | -774.7149 | -20.2252 | 0 | Close | 4
8137 | 49 | 4 | CC DChg | 00:00:14 | 71:37:43 | -14363.2 | 1.4911 | 55.9 | 1.46 | 0 | 0 | 55.9 | 1.46 | 0.0858 | 2.24 | 0 | 0 | 0.0858 | 2.24 | 2025-11-30 15:08:02 | -21.417 | -858.0179 | -22.4 | 0 | Close | 4.666667
8138 | 49 | 4 | CC DChg | 00:00:16 | 71:37:45 | -14363.2 | 1.4825 | 63.8 | 1.67 | 0 | 0 | 63.8 | 1.67 | 0.0977 | 2.55 | 0 | 0 | 0.0977 | 2.55 | 2025-11-30 15:08:04 | -21.2935 | -927.8547 | -24.2232 | 0 | Close | 5.333333
8139 | 49 | 4 | CC DChg | 00:00:18 | 71:37:47 | -14363.2 | 1.4744 | 71.8 | 1.87 | 0 | 0 | 71.8 | 1.87 | 0.1095 | 2.86 | 0 | 0 | 0.1095 | 2.86 | 2025-11-30 15:08:06 | -21.1771 | -985.1317 | -25.7185 | 0 | Close | 6
8140 | 49 | 4 | CC DChg | 00:00:20 | 71:37:49 | -14363.2 | 1.4667 | 79.8 | 2.08 | 0 | 0 | 79.8 | 2.08 | 0.1212 | 3.16 | 0 | 0 | 0.1212 | 3.16 | 2025-11-30 15:08:08 | -21.0665 | -1036.3059 | -27.0545 | 0 | Close | 6.666666
8141 | 49 | 4 | CC DChg | 00:00:22 | 71:37:51 | -14363.2 | 1.4592 | 87.8 | 2.29 | 0 | 0 | 87.8 | 2.29 | 0.1329 | 3.47 | 0 | 0 | 0.1329 | 3.47 | 2025-11-30 15:08:10 | -20.9588 | -1063.9415 | -27.776 | 0 | Close | 7.333333
8142 | 49 | 4 | CC DChg | 00:00:24 | 71:37:53 | -14363.2 | 1.4524 | 95.8 | 2.5 | 0 | 0 | 95.8 | 2.5 | 0.1445 | 3.77 | 0 | 0 | 0.1445 | 3.77 | 2025-11-30 15:08:12 | -20.8611 | -1173.4657 | -30.6353 | 0 | Close | 8
8143 | 49 | 4 | CC DChg | 00:00:26 | 71:37:55 | -14363.2 | 1.4456 | 103.7 | 2.71 | 0 | 0 | 103.7 | 2.71 | 0.1561 | 4.07 | 0 | 0 | 0.1561 | 4.07 | 2025-11-30 15:08:14 | -20.7635 | -1173.4641 | -30.6352 | 0 | Close | 8.666666
8144 | 49 | 4 | CC DChg | 00:00:28 | 71:37:57 | -14363.2 | 1.4394 | 111.7 | 2.92 | 0 | 0 | 111.7 | 2.92 | 0.1676 | 4.37 | 0 | 0 | 0.1676 | 4.37 | 2025-11-30 15:08:16 | -20.6744 | -1287.0287 | -33.6 | 0 | Close | 9.333335
8145 | 49 | 4 | CC DChg | 00:00:30 | 71:37:59 | -14363.2 | 1.4332 | 119.7 | 3.12 | 0 | 0 | 119.7 | 3.12 | 0.179 | 4.67 | 0 | 0 | 0.179 | 4.67 | 2025-11-30 15:08:18 | -20.5854 | -1287.0251 | -33.5999 | 0 | Close | 10
8146 | 49 | 4 | CC DChg | 00:00:32 | 71:38:01 | -14363.2 | 1.4273 | 127.7 | 3.33 | 0 | 0 | 127.7 | 3.33 | 0.1905 | 4.97 | 0 | 0 | 0.1905 | 4.97 | 2025-11-30 15:08:20 | -20.5006 | -1352.4652 | -35.3083 | 0 | Close | 10.66667
8147 | 49 | 4 | CC DChg | 00:00:34 | 71:38:03 | -14363.2 | 1.4214 | 135.7 | 3.54 | 0 | 0 | 135.7 | 3.54 | 0.2018 | 5.27 | 0 | 0 | 0.2018 | 5.27 | 2025-11-30 15:08:22 | -20.4159 | -1352.4708 | -35.3085 | 0 | Close | 11.33333
8148 | 49 | 4 | CC DChg | 00:00:36 | 71:38:05 | -14363.2 | 1.4161 | 143.6 | 3.75 | 0 | 0 | 143.6 | 3.75 | 0.2131 | 5.56 | 0 | 0 | 0.2131 | 5.56 | 2025-11-30 15:08:24 | -20.3397 | -1505.5765 | -39.3056 | 0 | Close | 12
8149 | 49 | 4 | CC DChg | 00:00:38 | 71:38:07 | -14363.2 | 1.4105 | 151.6 | 3.96 | 0 | 0 | 151.6 | 3.96 | 0.2244 | 5.86 | 0 | 0 | 0.2244 | 5.86 | 2025-11-30 15:08:26 | -20.2593 | -1424.9187 | -37.1999 | 0 | Close | 12.66667
8150 | 49 | 4 | CC DChg | 00:00:40 | 71:38:09 | -14363.2 | 1.405 | 159.6 | 4.17 | 0 | 0 | 159.6 | 4.17 | 0.2356 | 6.15 | 0 | 0 | 0.2356 | 6.15 | 2025-11-30 15:08:28 | -20.1803 | -1450.8303 | -37.8763 | 0 | Close | 13.33333
8151 | 49 | 4 | CC DChg | 00:00:42 | 71:38:11 | -14363.2 | 1.3997 | 167.6 | 4.37 | 0 | 0 | 167.6 | 4.37 | 0.2468 | 6.44 | 0 | 0 | 0.2468 | 6.44 | 2025-11-30 15:08:30 | -20.1042 | -1505.5786 | -39.3056 | 0 | Close | 14
8152 | 49 | 4 | CC DChg | 00:00:44 | 71:38:13 | -14363.2 | 1.3947 | 175.6 | 4.58 | 0 | 0 | 175.6 | 4.58 | 0.258 | 6.73 | 0 | 0 | 0.258 | 6.73 | 2025-11-30 15:08:32 | -20.0324 | -1595.9111 | -41.6639 | 0 | Close | 14.66667
8153 | 49 | 4 | CC DChg | 00:00:46 | 71:38:15 | -14363.2 | 1.3898 | 183.5 | 4.79 | 0 | 0 | 183.5 | 4.79 | 0.2691 | 7.03 | 0 | 0 | 0.2691 | 7.03 | 2025-11-30 15:08:34 | -19.962 | -1628.483 | -42.5143 | 0 | Close | 15.33333
8154 | 49 | 4 | CC DChg | 00:00:48 | 71:38:17 | -14363.2 | 1.3851 | 191.5 | 5 | 0 | 0 | 191.5 | 5 | 0.2802 | 7.31 | 0 | 0 | 0.2802 | 7.31 | 2025-11-30 15:08:36 | -19.8945 | -1697.7801 | -44.3234 | 0 | Close | 16
8155 | 49 | 4 | CC DChg | 00:00:50 | 71:38:19 | -14363.2 | 1.3802 | 199.5 | 5.21 | 0 | 0 | 199.5 | 5.21 | 0.2912 | 7.6 | 0 | 0 | 0.2912 | 7.6 | 2025-11-30 15:08:38 | -19.8241 | -1628.4807 | -42.5142 | 0 | Close | 16.66667
8156 | 49 | 4 | CC DChg | 00:00:52 | 71:38:21 | -14363.2 | 1.3755 | 207.5 | 5.42 | 0 | 0 | 207.5 | 5.42 | 0.3022 | 7.89 | 0 | 0 | 0.3022 | 7.89 | 2025-11-30 15:08:40 | -19.7566 | -1697.7778 | -44.3233 | 0 | Close | 17.33333
8157 | 49 | 4 | CC DChg | 00:00:54 | 71:38:23 | -14363.2 | 1.3712 | 215.4 | 5.62 | 0 | 0 | 215.4 | 5.62 | 0.3131 | 8.18 | 0 | 0 | 0.3131 | 8.18 | 2025-11-30 15:08:42 | -19.6948 | -1855.7106 | -48.4464 | 0 | Close | 18
8158 | 49 | 4 | CC DChg | 00:00:56 | 71:38:25 | -14363.2 | 1.3665 | 223.4 | 5.83 | 0 | 0 | 223.4 | 5.83 | 0.3241 | 8.46 | 0 | 0 | 0.3241 | 8.46 | 2025-11-30 15:08:44 | -19.6273 | -1697.7872 | -44.3236 | 0 | Close | 18.66667
8159 | 49 | 4 | CC DChg | 00:00:58 | 71:38:27 | -14363.2 | 1.3625 | 231.4 | 6.04 | 0 | 0 | 231.4 | 6.04 | 0.335 | 8.74 | 0 | 0 | 0.335 | 8.74 | 2025-11-30 15:08:46 | -19.5699 | -1994.8833 | -52.0797 | 0 | Close | 19.33333
8160 | 49 | 4 | CC DChg | 00:01:00 | 71:38:29 | -14363.2 | 1.3578 | 239.4 | 6.25 | 0 | 0 | 239.4 | 6.25 | 0.3458 | 9.03 | 0 | 0 | 0.3458 | 9.03 | 2025-11-30 15:08:48 | -19.5024 | -1697.7825 | -44.3234 | 0 | Close | 20
8161 | 49 | 4 | CC DChg | 00:01:02 | 71:38:31 | -14363.2 | 1.3538 | 247.4 | 6.46 | 0 | 0 | 247.4 | 6.46 | 0.3566 | 9.31 | 0 | 0 | 0.3566 | 9.31 | 2025-11-30 15:08:50 | -19.4449 | -1994.8889 | -52.0799 | 0 | Close | 20.66667
8162 | 49 | 4 | CC DChg | 00:01:04 | 71:38:33 | -14363.2 | 1.3495 | 255.3 | 6.67 | 0 | 0 | 255.3 | 6.67 | 0.3674 | 9.59 | 0 | 0 | 0.3674 | 9.59 | 2025-11-30 15:08:52 | -19.3832 | -1855.7054 | -48.4463 | 0 | Close | 21.33333
8163 | 49 | 4 | CC DChg | 00:01:06 | 71:38:35 | -14363.2 | 1.3454 | 263.3 | 6.87 | 0 | 0 | 263.3 | 6.87 | 0.3782 | 9.87 | 0 | 0 | 0.3782 | 9.87 | 2025-11-30 15:08:54 | -19.3243 | -1946.2385 | -50.8098 | 0 | Close | 22
8164 | 49 | 4 | CC DChg | 00:01:08 | 71:38:37 | -14363.2 | 1.3411 | 271.3 | 7.08 | 0 | 0 | 271.3 | 7.08 | 0.3889 | 10.15 | 0 | 0 | 0.3889 | 10.15 | 2025-11-30 15:08:56 | -19.2625 | -1855.7158 | -48.4465 | 0 | Close | 22.66667
8165 | 49 | 4 | CC DChg | 00:01:10 | 71:38:39 | -14363.2 | 1.3374 | 279.3 | 7.29 | 0 | 0 | 279.3 | 7.29 | 0.3996 | 10.43 | 0 | 0 | 0.3996 | 10.43 | 2025-11-30 15:08:58 | -19.2094 | -2156.6366 | -56.3026 | 0 | Close | 23.33333
8166 | 49 | 4 | CC DChg | 00:01:12 | 71:38:41 | -14363.2 | 1.333 | 287.3 | 7.5 | 0 | 0 | 287.3 | 7.5 | 0.4102 | 10.71 | 0 | 0 | 0.4102 | 10.71 | 2025-11-30 15:09:00 | -19.1462 | -1813.5354 | -47.3454 | 0 | Close | 24
8167 | 49 | 4 | CC DChg | 00:01:14 | 71:38:43 | -14363.2 | 1.3293 | 295.2 | 7.71 | 0 | 0 | 295.2 | 7.71 | 0.4208 | 10.99 | 0 | 0 | 0.4208 | 10.99 | 2025-11-30 15:09:02 | -19.093 | -2156.6426 | -56.3027 | 0 | Close | 24.66667
8168 | 49 | 4 | CC DChg | 00:01:16 | 71:38:45 | -14363.2 | 1.3253 | 303.2 | 7.92 | 0 | 0 | 303.2 | 7.92 | 0.4314 | 11.26 | 0 | 0 | 0.4314 | 11.26 | 2025-11-30 15:09:04 | -19.0356 | -1994.8778 | -52.0796 | 0 | Close | 25.33333
8169 | 49 | 4 | CC DChg | 00:01:18 | 71:38:47 | -14363.2 | 1.3216 | 311.2 | 8.12 | 0 | 0 | 311.2 | 8.12 | 0.442 | 11.54 | 0 | 0 | 0.442 | 11.54 | 2025-11-30 15:09:06 | -18.9824 | -2156.6486 | -56.3029 | 0 | Close | 26
8170 | 49 | 4 | CC DChg | 00:01:20 | 71:38:49 | -14363.2 | 1.3175 | 319.2 | 8.33 | 0 | 0 | 319.2 | 8.33 | 0.4525 | 11.81 | 0 | 0 | 0.4525 | 11.81 | 2025-11-30 15:09:08 | -18.9235 | -1946.2276 | -50.8095 | 0 | Close | 26.66667
8171 | 49 | 4 | CC DChg | 00:01:22 | 71:38:51 | -14363.2 | 1.3141 | 327.2 | 8.54 | 0 | 0 | 327.2 | 8.54 | 0.463 | 12.09 | 0 | 0 | 0.463 | 12.09 | 2025-11-30 15:09:10 | -18.8747 | -2346.9412 | -61.2708 | 0 | Close | 27.33334
8172 | 49 | 4 | CC DChg | 00:01:24 | 71:38:53 | -14363.2 | 1.3101 | 335.1 | 8.75 | 0 | 0 | 335.1 | 8.75 | 0.4735 | 12.36 | 0 | 0 | 0.4735 | 12.36 | 2025-11-30 15:09:12 | -18.8172 | -1994.8833 | -52.0797 | 0 | Close | 28
8173 | 49 | 4 | CC DChg | 00:01:26 | 71:38:55 | -14363.2 | 1.3067 | 343.1 | 8.96 | 0 | 0 | 343.1 | 8.96 | 0.4839 | 12.63 | 0 | 0 | 0.4839 | 12.63 | 2025-11-30 15:09:14 | -18.7684 | -2346.9281 | -61.2705 | 0 | Close | 28.66667
8174 | 49 | 4 | CC DChg | 00:01:28 | 71:38:57 | -14363.2 | 1.3027 | 351.1 | 9.17 | 0 | 0 | 351.1 | 9.17 | 0.4943 | 12.91 | 0 | 0 | 0.4943 | 12.91 | 2025-11-30 15:09:16 | -18.711 | -1994.8889 | -52.0799 | 0 | Close | 29.33333
8175 | 49 | 4 | CC DChg | 00:01:30 | 71:38:59 | -14363.2 | 1.2992 | 359.1 | 9.37 | 0 | 0 | 359.1 | 9.37 | 0.5047 | 13.18 | 0 | 0 | 0.5047 | 13.18 | 2025-11-30 15:09:18 | -18.6607 | -2279.8857 | -59.5202 | 0 | Close | 30
8176 | 49 | 4 | CC DChg | 00:01:32 | 71:39:01 | -14363.2 | 1.2955 | 367.1 | 9.58 | 0 | 0 | 367.1 | 9.58 | 0.5151 | 13.45 | 0 | 0 | 0.5151 | 13.45 | 2025-11-30 15:09:20 | -18.6075 | -2156.6306 | -56.3024 | 0 | Close | 30.66667
8177 | 49 | 4 | CC DChg | 00:01:34 | 71:39:03 | -14363.2 | 1.2921 | 375 | 9.79 | 0 | 0 | 375 | 9.79 | 0.5254 | 13.72 | 0 | 0 | 0.5254 | 13.72 | 2025-11-30 15:09:22 | -18.5587 | -2346.9346 | -61.2706 | 0 | Close | 31.33333
8178 | 49 | 4 | CC DChg | 00:01:36 | 71:39:05 | -14363.2 | 1.289 | 383 | 10 | 0 | 0 | 383 | 10 | 0.5357 | 13.99 | 0 | 0 | 0.5357 | 13.99 | 2025-11-30 15:09:24 | -18.5142 | -2574.0502 | -67.1999 | 0 | Close | 32
8179 | 49 | 4 | CC DChg | 00:01:38 | 71:39:07 | -14363.2 | 1.2853 | 391 | 10.21 | 0 | 0 | 391 | 10.21 | 0.546 | 14.25 | 0 | 0 | 0.546 | 14.25 | 2025-11-30 15:09:26 | -18.461 | -2156.6366 | -56.3026 | 0 | Close | 32.66667
8180 | 49 | 4 | CC DChg | 00:01:40 | 71:39:09 | -14363.2 | 1.2822 | 399 | 10.42 | 0 | 0 | 399 | 10.42 | 0.5562 | 14.52 | 0 | 0 | 0.5562 | 14.52 | 2025-11-30 15:09:28 | -18.4165 | -2574.0502 | -67.1999 | 0 | Close | 33.33333
8181 | 49 | 4 | CC DChg | 00:01:42 | 71:39:11 | -14363.2 | 1.2788 | 407 | 10.62 | 0 | 0 | 407 | 10.62 | 0.5664 | 14.79 | 0 | 0 | 0.5664 | 14.79 | 2025-11-30 15:09:30 | -18.3677 | -2346.9281 | -61.2705 | 0 | Close | 34
8182 | 49 | 4 | CC DChg | 00:01:44 | 71:39:13 | -14363.2 | 1.2757 | 414.9 | 10.83 | 0 | 0 | 414.9 | 10.83 | 0.5766 | 15.05 | 0 | 0 | 0.5766 | 15.05 | 2025-11-30 15:09:32 | -18.3231 | -2574.0502 | -67.1999 | 0 | Close | 34.66667
8183 | 49 | 4 | CC DChg | 00:01:46 | 71:39:15 | -14363.2 | 1.2726 | 422.9 | 11.04 | 0 | 0 | 422.9 | 11.04 | 0.5868 | 15.32 | 0 | 0 | 0.5868 | 15.32 | 2025-11-30 15:09:34 | -18.2786 | -2574.0645 | -67.2002 | 0 | Close | 35.33334
8184 | 49 | 4 | CC DChg | 00:01:48 | 71:39:17 | -14363.2 | 1.2692 | 430.9 | 11.25 | 0 | 0 | 430.9 | 11.25 | 0.5969 | 15.58 | 0 | 0 | 0.5969 | 15.58 | 2025-11-30 15:09:36 | -18.2298 | -2346.915 | -61.2701 | 0 | Close | 36
8185 | 49 | 4 | CC DChg | 00:01:50 | 71:39:19 | -14363.2 | 1.2661 | 438.9 | 11.46 | 0 | 0 | 438.9 | 11.46 | 0.607 | 15.85 | 0 | 0 | 0.607 | 15.85 | 2025-11-30 15:09:38 | -18.1853 | -2574.0645 | -67.2002 | 0 | Close | 36.66667
8186 | 49 | 4 | CC DChg | 00:01:52 | 71:39:21 | -14363.2 | 1.263 | 446.9 | 11.67 | 0 | 0 | 446.9 | 11.67 | 0.6171 | 16.11 | 0 | 0 | 0.6171 | 16.11 | 2025-11-30 15:09:40 | -18.1407 | -2574.0645 | -67.2002 | 0 | Close | 37.33334
8187 | 49 | 4 | CC DChg | 00:01:54 | 71:39:23 | -14363.2 | 1.2599 | 454.8 | 11.87 | 0 | 0 | 454.8 | 11.87 | 0.6272 | 16.37 | 0 | 0 | 0.6272 | 16.37 | 2025-11-30 15:09:42 | -18.0962 | -2574.0358 | -67.1995 | 0 | Close | 38
8188 | 49 | 4 | CC DChg | 00:01:56 | 71:39:25 | -14363.2 | 1.2574 | 462.8 | 12.08 | 0 | 0 | 462.8 | 12.08 | 0.6372 | 16.64 | 0 | 0 | 0.6372 | 16.64 | 2025-11-30 15:09:44 | -18.0603 | -3191.8222 | -83.3278 | 0 | Close | 38.66667
8189 | 49 | 4 | CC DChg | 00:01:58 | 71:39:27 | -14363.2 | 1.254 | 470.8 | 12.29 | 0 | 0 | 470.8 | 12.29 | 0.6472 | 16.9 | 0 | 0 | 0.6472 | 16.9 | 2025-11-30 15:09:46 | -18.0115 | -2346.915 | -61.2701 | 0 | Close | 39.33333
8190 | 49 | 4 | CC DChg | 00:02:00 | 71:39:29 | -14363.2 | 1.2515 | 478.8 | 12.5 | 0 | 0 | 478.8 | 12.5 | 0.6572 | 17.16 | 0 | 0 | 0.6572 | 17.16 | 2025-11-30 15:09:48 | -17.9756 | -3191.8578 | -83.3288 | 0 | Close | 40
8191 | 49 | 4 | CC DChg | 00:02:02 | 71:39:31 | -14363.2 | 1.2487 | 486.8 | 12.71 | 0 | 0 | 486.8 | 12.71 | 0.6672 | 17.42 | 0 | 0 | 0.6672 | 17.42 | 2025-11-30 15:09:50 | -17.9353 | -2849.8413 | -74.3998 | 0 | Close | 40.66667
8192 | 49 | 4 | CC DChg | 00:02:04 | 71:39:33 | -14363.2 | 1.2459 | 494.7 | 12.92 | 0 | 0 | 494.7 | 12.92 | 0.6772 | 17.68 | 0 | 0 | 0.6772 | 17.68 | 2025-11-30 15:09:52 | -17.8951 | -2849.8413 | -74.3998 | 0 | Close | 41.33334
8193 | 49 | 4 | CC DChg | 00:02:06 | 71:39:35 | -14363.2 | 1.2434 | 502.7 | 13.12 | 0 | 0 | 502.7 | 13.12 | 0.6871 | 17.94 | 0 | 0 | 0.6871 | 17.94 | 2025-11-30 15:09:54 | -17.8592 | -3191.8222 | -83.3278 | 0 | Close | 42
8194 | 49 | 4 | CC DChg | 00:02:08 | 71:39:37 | -14363.2 | 1.241 | 510.7 | 13.33 | 0 | 0 | 510.7 | 13.33 | 0.697 | 18.2 | 0 | 0 | 0.697 | 18.2 | 2025-11-30 15:09:56 | -17.8247 | -3324.7963 | -86.7993 | 0 | Close | 42.66666
8195 | 49 | 4 | CC DChg | 00:02:10 | 71:39:39 | -14363.2 | 1.2382 | 518.7 | 13.54 | 0 | 0 | 518.7 | 13.54 | 0.7069 | 18.45 | 0 | 0 | 0.7069 | 18.45 | 2025-11-30 15:09:58 | -17.7845 | -2849.8571 | -74.4003 | 0 | Close | 43.33333
8196 | 49 | 4 | CC DChg | 00:02:12 | 71:39:41 | -14363.2 | 1.2357 | 526.7 | 13.75 | 0 | 0 | 526.7 | 13.75 | 0.7168 | 18.71 | 0 | 0 | 0.7168 | 18.71 | 2025-11-30 15:10:00 | -17.7486 | -3191.8222 | -83.3278 | 0 | Close | 44
8197 | 49 | 4 | CC DChg | 00:02:14 | 71:39:43 | -14363.2 | 1.2332 | 534.6 | 13.96 | 0 | 0 | 534.6 | 13.96 | 0.7266 | 18.97 | 0 | 0 | 0.7266 | 18.97 | 2025-11-30 15:10:02 | -17.7127 | -3191.8222 | -83.3278 | 0 | Close | 44.66667
8198 | 49 | 4 | CC DChg | 00:02:16 | 71:39:45 | -14363.2 | 1.2304 | 542.6 | 14.17 | 0 | 0 | 542.6 | 14.17 | 0.7364 | 19.23 | 0 | 0 | 0.7364 | 19.23 | 2025-11-30 15:10:04 | -17.6725 | -2849.8571 | -74.4003 | 0 | Close | 45.33334
8199 | 49 | 4 | CC DChg | 00:02:18 | 71:39:47 | -14363.2 | 1.2282 | 550.6 | 14.37 | 0 | 0 | 550.6 | 14.37 | 0.7463 | 19.48 | 0 | 0 | 0.7463 | 19.48 | 2025-11-30 15:10:06 | -17.6409 | -3627.0303 | -94.6897 | 0 | Close | 46
8200 | 49 | 4 | CC DChg | 00:02:20 | 71:39:49 | -14363.2 | 1.2258 | 558.6 | 14.58 | 0 | 0 | 558.6 | 14.58 | 0.756 | 19.74 | 0 | 0 | 0.756 | 19.74 | 2025-11-30 15:10:08 | -17.6064 | -3324.8519 | -86.8008 | 0 | Close | 46.66667
8201 | 49 | 4 | CC DChg | 00:02:22 | 71:39:51 | -14363.2 | 1.2233 | 566.5 | 14.79 | 0 | 0 | 566.5 | 14.79 | 0.7658 | 19.99 | 0 | 0 | 0.7658 | 19.99 | 2025-11-30 15:10:10 | -17.5705 | -3191.8044 | -83.3274 | 0 | Close | 47.33333
8202 | 49 | 4 | CC DChg | 00:02:24 | 71:39:53 | -14363.2 | 1.2208 | 574.5 | 15 | 0 | 0 | 574.5 | 15 | 0.7756 | 20.25 | 0 | 0 | 0.7756 | 20.25 | 2025-11-30 15:10:12 | -17.5346 | -3191.84 | -83.3283 | 0 | Close | 48
8203 | 49 | 4 | CC DChg | 00:02:26 | 71:39:55 | -14363.2 | 1.2186 | 582.5 | 15.21 | 0 | 0 | 582.5 | 15.21 | 0.7853 | 20.5 | 0 | 0 | 0.7853 | 20.5 | 2025-11-30 15:10:14 | -17.503 | -3627.0707 | -94.6907 | 0 | Close | 48.66667
8204 | 49 | 4 | CC DChg | 00:02:28 | 71:39:57 | -14363.2 | 1.2165 | 590.5 | 15.42 | 0 | 0 | 590.5 | 15.42 | 0.795 | 20.76 | 0 | 0 | 0.795 | 20.76 | 2025-11-30 15:10:16 | -17.4728 | -3799.8095 | -99.2003 | 0 | Close | 49.33334
8205 | 49 | 4 | CC DChg | 00:02:30 | 71:39:59 | -14363.2 | 1.2143 | 598.5 | 15.62 | 0 | 0 | 598.5 | 15.62 | 0.8047 | 21.01 | 0 | 0 | 0.8047 | 21.01 | 2025-11-30 15:10:18 | -17.4412 | -3627.0505 | -94.6902 | 0 | Close | 50
8206 | 49 | 4 | CC DChg | 00:02:32 | 71:40:01 | -14363.2 | 1.2121 | 606.4 | 15.83 | 0 | 0 | 606.4 | 15.83 | 0.8144 | 21.26 | 0 | 0 | 0.8144 | 21.26 | 2025-11-30 15:10:20 | -17.4096 | -3627.0505 | -94.6902 | 0 | Close | 50.66666
8207 | 49 | 4 | CC DChg | 00:02:34 | 71:40:03 | -14363.2 | 1.21 | 614.4 | 16.04 | 0 | 0 | 614.4 | 16.04 | 0.8241 | 21.51 | 0 | 0 | 0.8241 | 21.51 | 2025-11-30 15:10:22 | -17.3795 | -3799.8095 | -99.2003 | 0 | Close | 51.33333
8208 | 49 | 4 | CC DChg | 00:02:36 | 71:40:05 | -14363.2 | 1.2078 | 622.4 | 16.25 | 0 | 0 | 622.4 | 16.25 | 0.8337 | 21.77 | 0 | 0 | 0.8337 | 21.77 | 2025-11-30 15:10:24 | -17.3479 | -3627.0909 | -94.6912 | 0 | Close | 52
8209 | 49 | 4 | CC DChg | 00:02:38 | 71:40:07 | -14363.2 | 1.2056 | 630.4 | 16.46 | 0 | 0 | 630.4 | 16.46 | 0.8433 | 22.02 | 0 | 0 | 0.8433 | 22.02 | 2025-11-30 15:10:26 | -17.3163 | -3627.0707 | -94.6907 | 0 | Close | 52.66667
8210 | 49 | 4 | CC DChg | 00:02:40 | 71:40:09 | -14363.2 | 1.2034 | 638.4 | 16.67 | 0 | 0 | 638.4 | 16.67 | 0.8529 | 22.27 | 0 | 0 | 0.8529 | 22.27 | 2025-11-30 15:10:28 | -17.2847 | -3627.0505 | -94.6902 | 0 | Close | 53.33333
8211 | 49 | 4 | CC DChg | 00:02:42 | 71:40:11 | -14363.2 | 1.2013 | 646.3 | 16.87 | 0 | 0 | 646.3 | 16.87 | 0.8625 | 22.52 | 0 | 0 | 0.8625 | 22.52 | 2025-11-30 15:10:30 | -17.2545 | -3799.7672 | -99.1992 | 0 | Close | 53.99999
8212 | 49 | 4 | CC DChg | 00:02:44 | 71:40:13 | -14363.2 | 1.1991 | 654.3 | 17.08 | 0 | 0 | 654.3 | 17.08 | 0.8721 | 22.77 | 0 | 0 | 0.8721 | 22.77 | 2025-11-30 15:10:32 | -17.2229 | -3627.1313 | -94.6923 | 0 | Close | 54.66667
8213 | 49 | 4 | CC DChg | 00:02:46 | 71:40:15 | -14363.2 | 1.1972 | 662.3 | 17.29 | 0 | 0 | 662.3 | 17.29 | 0.8817 | 23.02 | 0 | 0 | 0.8817 | 23.02 | 2025-11-30 15:10:34 | -17.1956 | -4199.7427 | -109.6413 | 0 | Close | 55.33333
8214 | 49 | 4 | CC DChg | 00:02:48 | 71:40:17 | -14363.2 | 1.1951 | 670.3 | 17.5 | 0 | 0 | 670.3 | 17.5 | 0.8912 | 23.27 | 0 | 0 | 0.8912 | 23.27 | 2025-11-30 15:10:36 | -17.1655 | -3799.7884 | -99.1998 | 0 | Close | 56
8215 | 49 | 4 | CC DChg | 00:02:50 | 71:40:19 | -14363.2 | 1.1932 | 678.3 | 17.71 | 0 | 0 | 678.3 | 17.71 | 0.9007 | 23.52 | 0 | 0 | 0.9007 | 23.52 | 2025-11-30 15:10:38 | -17.1382 | -4199.7895 | -109.6425 | 0 | Close | 56.66667
8216 | 49 | 4 | CC DChg | 00:02:52 | 71:40:21 | -14363.2 | 1.191 | 686.2 | 17.92 | 0 | 0 | 686.2 | 17.92 | 0.9103 | 23.76 | 0 | 0 | 0.9103 | 23.76 | 2025-11-30 15:10:40 | -17.1066 | -3627.0505 | -94.6902 | 0 | Close | 57.33333
8217 | 49 | 4 | CC DChg | 00:02:54 | 71:40:23 | -14363.2 | 1.1892 | 694.2 | 18.12 | 0 | 0 | 694.2 | 18.12 | 0.9198 | 24.01 | 0 | 0 | 0.9198 | 24.01 | 2025-11-30 15:10:42 | -17.0807 | -4433.1111 | -115.7337 | 0 | Close | 58
8218 | 49 | 4 | CC DChg | 00:02:56 | 71:40:25 | -14363.2 | 1.187 | 702.2 | 18.33 | 0 | 0 | 702.2 | 18.33 | 0.9292 | 24.26 | 0 | 0 | 0.9292 | 24.26 | 2025-11-30 15:10:44 | -17.0491 | -3627.0505 | -94.6902 | 0 | Close | 58.66666
8219 | 49 | 4 | CC DChg | 00:02:58 | 71:40:27 | -14363.2 | 1.1852 | 710.2 | 18.54 | 0 | 0 | 710.2 | 18.54 | 0.9387 | 24.51 | 0 | 0 | 0.9387 | 24.51 | 2025-11-30 15:10:46 | -17.0233 | -4433.0864 | -115.7331 | 0 | Close | 59.33333
8220 | 49 | 4 | CC DChg | 00:03:00 | 71:40:29 | -14363.2 | 1.183 | 718.2 | 18.75 | 0 | 0 | 718.2 | 18.75 | 0.9482 | 24.75 | 0 | 0 | 0.9482 | 24.75 | 2025-11-30 15:10:48 | -16.9917 | -3627.1111 | -94.6918 | 0 | Close | 60
8221 | 49 | 4 | CC DChg | 00:03:02 | 71:40:31 | -14363.2 | 1.1811 | 726.1 | 18.96 | 0 | 0 | 726.1 | 18.96 | 0.9576 | 25 | 0 | 0 | 0.9576 | 25 | 2025-11-30 15:10:50 | -16.9644 | -4199.7193 | -109.6406 | 0 | Close | 60.66666
8222 | 49 | 4 | CC DChg | 00:03:04 | 71:40:33 | -14363.2 | 1.179 | 734.1 | 19.17 | 0 | 0 | 734.1 | 19.17 | 0.967 | 25.25 | 0 | 0 | 0.967 | 25.25 | 2025-11-30 15:10:52 | -16.9342 | -3799.8095 | -99.2003 | 0 | Close | 61.33333
8223 | 49 | 4 | CC DChg | 00:03:06 | 71:40:35 | -14363.2 | 1.1771 | 742.1 | 19.37 | 0 | 0 | 742.1 | 19.37 | 0.9764 | 25.49 | 0 | 0 | 0.9764 | 25.49 | 2025-11-30 15:10:54 | -16.9069 | -4199.7661 | -109.6419 | 0 | Close | 62
8224 | 49 | 4 | CC DChg | 00:03:08 | 71:40:37 | -14363.2 | 1.1749 | 750.1 | 19.58 | 0 | 0 | 750.1 | 19.58 | 0.9858 | 25.74 | 0 | 0 | 0.9858 | 25.74 | 2025-11-30 15:10:56 | -16.8753 | -3627.0909 | -94.6912 | 0 | Close | 62.66667
8225 | 49 | 4 | CC DChg | 00:03:10 | 71:40:39 | -14363.2 | 1.1728 | 758.1 | 19.79 | 0 | 0 | 758.1 | 19.79 | 0.9952 | 25.98 | 0 | 0 | 0.9952 | 25.98 | 2025-11-30 15:10:58 | -16.8452 | -3799.7884 | -99.1998 | 0 | Close | 63.33334
8226 | 49 | 4 | CC DChg | 00:03:12 | 71:40:41 | -14363.2 | 1.1709 | 766 | 20 | 0 | 0 | 766 | 20 | 1.0045 | 26.22 | 0 | 0 | 1.0045 | 26.22 | 2025-11-30 15:11:00 | -16.8179 | -4199.7661 | -109.6419 | 0 | Close | 64
8227 | 49 | 4 | CC DChg | 00:03:14 | 71:40:43 | -14363.2 | 1.1687 | 774 | 20.21 | 0 | 0 | 774 | 20.21 | 1.0138 | 26.47 | 0 | 0 | 1.0138 | 26.47 | 2025-11-30 15:11:02 | -16.7863 | -3627.0707 | -94.6907 | 0 | Close | 64.66667
8228 | 49 | 4 | CC DChg | 00:03:16 | 71:40:45 | -14363.2 | 1.1666 | 782 | 20.42 | 0 | 0 | 782 | 20.42 | 1.0232 | 26.71 | 0 | 0 | 1.0232 | 26.71 | 2025-11-30 15:11:04 | -16.7561 | -3799.7884 | -99.1998 | 0 | Close | 65.33333
8229 | 49 | 4 | CC DChg | 00:03:18 | 71:40:47 | -14363.2 | 1.1644 | 790 | 20.62 | 0 | 0 | 790 | 20.62 | 1.0325 | 26.95 | 0 | 0 | 1.0325 | 26.95 | 2025-11-30 15:11:06 | -16.7245 | -3627.0707 | -94.6907 | 0 | Close | 66
8230 | 49 | 4 | CC DChg | 00:03:20 | 71:40:49 | -14363.2 | 1.1625 | 798 | 20.83 | 0 | 0 | 798 | 20.83 | 1.0417 | 27.2 | 0 | 0 | 1.0417 | 27.2 | 2025-11-30 15:11:08 | -16.6972 | -4199.7661 | -109.6419 | 0 | Close | 66.66667
8231 | 49 | 4 | CC DChg | 00:03:22 | 71:40:51 | -14363.2 | 1.1604 | 805.9 | 21.04 | 0 | 0 | 805.9 | 21.04 | 1.051 | 27.44 | 0 | 0 | 1.051 | 27.44 | 2025-11-30 15:11:10 | -16.6671 | -3799.8307 | -99.2009 | 0 | Close | 67.33334
8232 | 49 | 4 | CC DChg | 00:03:24 | 71:40:53 | -14363.2 | 1.1579 | 813.9 | 21.25 | 0 | 0 | 813.9 | 21.25 | 1.0603 | 27.68 | 0 | 0 | 1.0603 | 27.68 | 2025-11-30 15:11:12 | -16.6312 | -3191.7867 | -83.3269 | 0 | Close | 68
8233 | 49 | 4 | CC DChg | 00:03:26 | 71:40:55 | -14363.2 | 1.156 | 821.9 | 21.46 | 0 | 0 | 821.9 | 21.46 | 1.0695 | 27.92 | 0 | 0 | 1.0695 | 27.92 | 2025-11-30 15:11:14 | -16.6039 | -4199.7661 | -109.6419 | 0 | Close | 68.66667
8234 | 49 | 4 | CC DChg | 00:03:28 | 71:40:57 | -14363.2 | 1.1538 | 829.9 | 21.67 | 0 | 0 | 829.9 | 21.67 | 1.0787 | 28.16 | 0 | 0 | 1.0787 | 28.16 | 2025-11-30 15:11:16 | -16.5723 | -3627.0707 | -94.6907 | 0 | Close | 69.33333
8235 | 49 | 4 | CC DChg | 00:03:30 | 71:40:59 | -14363.2 | 1.152 | 837.9 | 21.87 | 0 | 0 | 837.9 | 21.87 | 1.0879 | 28.4 | 0 | 0 | 1.0879 | 28.4 | 2025-11-30 15:11:18 | -16.5464 | -4433.1358 | -115.7344 | 0 | Close | 70.00001
8236 | 49 | 4 | CC DChg | 00:03:32 | 71:41:01 | -14363.2 | 1.1495 | 845.8 | 22.08 | 0 | 0 | 845.8 | 22.08 | 1.0971 | 28.64 | 0 | 0 | 1.0971 | 28.64 | 2025-11-30 15:11:20 | -16.5105 | -3191.8222 | -83.3278 | 0 | Close | 70.66667
8237 | 49 | 4 | CC DChg | 00:03:34 | 71:41:03 | -14363.2 | 1.1476 | 853.8 | 22.29 | 0 | 0 | 853.8 | 22.29 | 1.1062 | 28.88 | 0 | 0 | 1.1062 | 28.88 | 2025-11-30 15:11:22 | -16.4832 | -4199.7661 | -109.6419 | 0 | Close | 71.33334
8238 | 49 | 4 | CC DChg | 00:03:36 | 71:41:05 | -14363.2 | 1.1455 | 861.8 | 22.5 | 0 | 0 | 861.8 | 22.5 | 1.1154 | 29.12 | 0 | 0 | 1.1154 | 29.12 | 2025-11-30 15:11:24 | -16.4531 | -3799.746 | -99.1987 | 0 | Close | 72
8239 | 49 | 4 | CC DChg | 00:03:38 | 71:41:07 | -14363.2 | 1.143 | 869.8 | 22.71 | 0 | 0 | 869.8 | 22.71 | 1.1245 | 29.36 | 0 | 0 | 1.1245 | 29.36 | 2025-11-30 15:11:26 | -16.4171 | -3191.8578 | -83.3288 | 0 | Close | 72.66667
8240 | 49 | 4 | CC DChg | 00:03:40 | 71:41:09 | -14363.2 | 1.1411 | 877.8 | 22.92 | 0 | 0 | 877.8 | 22.92 | 1.1336 | 29.6 | 0 | 0 | 1.1336 | 29.6 | 2025-11-30 15:11:28 | -16.3899 | -4199.7661 | -109.6419 | 0 | Close | 73.33334
8241 | 49 | 4 | CC DChg | 00:03:42 | 71:41:11 | -14363.2 | 1.139 | 885.7 | 23.12 | 0 | 0 | 885.7 | 23.12 | 1.1427 | 29.83 | 0 | 0 | 1.1427 | 29.83 | 2025-11-30 15:11:30 | -16.3597 | -3799.7884 | -99.1998 | 0 | Close | 74
8242 | 49 | 4 | CC DChg | 00:03:44 | 71:41:13 | -14363.2 | 1.1368 | 893.7 | 23.33 | 0 | 0 | 893.7 | 23.33 | 1.1518 | 30.07 | 0 | 0 | 1.1518 | 30.07 | 2025-11-30 15:11:32 | -16.3281 | -3627.1111 | -94.6918 | 0 | Close | 74.66668
8243 | 49 | 4 | CC DChg | 00:03:46 | 71:41:15 | -14363.2 | 1.1346 | 901.7 | 23.54 | 0 | 0 | 901.7 | 23.54 | 1.1609 | 30.31 | 0 | 0 | 1.1609 | 30.31 | 2025-11-30 15:11:34 | -16.2965 | -3626.9899 | -94.6886 | 0 | Close | 75.33333
8244 | 49 | 4 | CC DChg | 00:03:48 | 71:41:17 | -14363.2 | 1.1325 | 909.7 | 23.75 | 0 | 0 | 909.7 | 23.75 | 1.1699 | 30.54 | 0 | 0 | 1.1699 | 30.54 | 2025-11-30 15:11:36 | -16.2663 | -3799.8307 | -99.2009 | 0 | Close | 76
8245 | 49 | 4 | CC DChg | 00:03:50 | 71:41:19 | -14363.2 | 1.1306 | 917.6 | 23.96 | 0 | 0 | 917.6 | 23.96 | 1.179 | 30.78 | 0 | 0 | 1.179 | 30.78 | 2025-11-30 15:11:38 | -16.239 | -4199.7661 | -109.6419 | 0 | Close | 76.66667
8246 | 49 | 4 | CC DChg | 00:03:52 | 71:41:21 | -14363.2 | 1.1284 | 925.6 | 24.17 | 0 | 0 | 925.6 | 24.17 | 1.188 | 31.01 | 0 | 0 | 1.188 | 31.01 | 2025-11-30 15:11:40 | -16.2074 | -3627.0707 | -94.6907 | 0 | Close | 77.33333
8247 | 49 | 4 | CC DChg | 00:03:54 | 71:41:23 | -14363.2 | 1.1259 | 933.6 | 24.37 | 0 | 0 | 933.6 | 24.37 | 1.197 | 31.25 | 0 | 0 | 1.197 | 31.25 | 2025-11-30 15:11:42 | -16.1715 | -3191.8578 | -83.3288 | 0 | Close | 78.00001
8248 | 49 | 4 | CC DChg | 00:03:56 | 71:41:25 | -14363.2 | 1.1238 | 941.6 | 24.58 | 0 | 0 | 941.6 | 24.58 | 1.2059 | 31.48 | 0 | 0 | 1.2059 | 31.48 | 2025-11-30 15:11:44 | -16.1414 | -3799.7037 | -99.1976 | 0 | Close | 78.66666
8249 | 49 | 4 | CC DChg | 00:03:58 | 71:41:27 | -14363.2 | 1.1219 | 949.6 | 24.79 | 0 | 0 | 949.6 | 24.79 | 1.2149 | 31.72 | 0 | 0 | 1.2149 | 31.72 | 2025-11-30 15:11:46 | -16.1141 | -4199.8129 | -109.6431 | 0 | Close | 79.33333
8250 | 49 | 4 | CC DChg | 00:04:00 | 71:41:29 | -14363.2 | 1.1197 | 957.5 | 25 | 0 | 0 | 957.5 | 25 | 1.2238 | 31.95 | 0 | 0 | 1.2238 | 31.95 | 2025-11-30 15:11:48 | -16.0825 | -3627.1111 | -94.6918 | 0 | Close | 80.00001
8251 | 49 | 4 | CC DChg | 00:04:02 | 71:41:31 | -14363.2 | 1.1176 | 965.5 | 25.21 | 0 | 0 | 965.5 | 25.21 | 1.2328 | 32.18 | 0 | 0 | 1.2328 | 32.18 | 2025-11-30 15:11:50 | -16.0523 | -3799.746 | -99.1987 | 0 | Close | 80.66666
8252 | 49 | 4 | CC DChg | 00:04:04 | 71:41:33 | -14363.2 | 1.1154 | 973.5 | 25.42 | 0 | 0 | 973.5 | 25.42 | 1.2417 | 32.42 | 0 | 0 | 1.2417 | 32.42 | 2025-11-30 15:11:52 | -16.0207 | -3627.1111 | -94.6918 | 0 | Close | 81.33334
8253 | 49 | 4 | CC DChg | 00:04:06 | 71:41:35 | -14363.2 | 1.1132 | 981.5 | 25.62 | 0 | 0 | 981.5 | 25.62 | 1.2506 | 32.65 | 0 | 0 | 1.2506 | 32.65 | 2025-11-30 15:11:54 | -15.9891 | -3627.0303 | -94.6897 | 0 | Close | 82
8254 | 49 | 4 | CC DChg | 00:04:08 | 71:41:37 | -14363.2 | 1.1108 | 989.5 | 25.83 | 0 | 0 | 989.5 | 25.83 | 1.2594 | 32.88 | 0 | 0 | 1.2594 | 32.88 | 2025-11-30 15:11:56 | -15.9547 | -3324.8519 | -86.8008 | 0 | Close | 82.66667
8255 | 49 | 4 | CC DChg | 00:04:10 | 71:41:39 | -14363.2 | 1.1086 | 997.4 | 26.04 | 0 | 0 | 997.4 | 26.04 | 1.2683 | 33.11 | 0 | 0 | 1.2683 | 33.11 | 2025-11-30 15:11:58 | -15.9231 | -3627.0707 | -94.6907 | 0 | Close | 83.33334
8256 | 49 | 4 | CC DChg | 00:04:12 | 71:41:41 | -14363.2 | 1.1064 | 1005.4 | 26.25 | 0 | 0 | 1005.4 | 26.25 | 1.2771 | 33.34 | 0 | 0 | 1.2771 | 33.34 | 2025-11-30 15:12:00 | -15.8915 | -3627.0707 | -94.6907 | 0 | Close | 84
8257 | 49 | 4 | CC DChg | 00:04:14 | 71:41:43 | -14363.2 | 1.1042 | 1013.4 | 26.46 | 0 | 0 | 1013.4 | 26.46 | 1.2859 | 33.57 | 0 | 0 | 1.2859 | 33.57 | 2025-11-30 15:12:02 | -15.8599 | -3627.0707 | -94.6907 | 0 | Close | 84.66667
8258 | 49 | 4 | CC DChg | 00:04:16 | 71:41:45 | -14363.2 | 1.1018 | 1021.4 | 26.66 | 0 | 0 | 1021.4 | 26.66 | 1.2947 | 33.8 | 0 | 0 | 1.2947 | 33.8 | 2025-11-30 15:12:04 | -15.8254 | -3324.7778 | -86.7988 | 0 | Close | 85.33333
8259 | 49 | 4 | CC DChg | 00:04:18 | 71:41:47 | -14363.2 | 1.0996 | 1029.4 | 26.87 | 0 | 0 | 1029.4 | 26.87 | 1.3035 | 34.03 | 0 | 0 | 1.3035 | 34.03 | 2025-11-30 15:12:06 | -15.7938 | -3627.1111 | -94.6918 | 0 | Close | 86
8260 | 49 | 4 | CC DChg | 00:04:20 | 71:41:49 | -14363.2 | 1.0974 | 1037.3 | 27.08 | 0 | 0 | 1037.3 | 27.08 | 1.3123 | 34.26 | 0 | 0 | 1.3123 | 34.26 | 2025-11-30 15:12:08 | -15.7622 | -3627.0707 | -94.6907 | 0 | Close | 86.66667
8261 | 49 | 4 | CC DChg | 00:04:22 | 71:41:51 | -14363.2 | 1.0949 | 1045.3 | 27.29 | 0 | 0 | 1045.3 | 27.29 | 1.321 | 34.49 | 0 | 0 | 1.321 | 34.49 | 2025-11-30 15:12:10 | -15.7263 | -3191.8578 | -83.3288 | 0 | Close | 87.33334
8262 | 49 | 4 | CC DChg | 00:04:24 | 71:41:53 | -14363.2 | 1.0928 | 1053.3 | 27.5 | 0 | 0 | 1053.3 | 27.5 | 1.3298 | 34.72 | 0 | 0 | 1.3298 | 34.72 | 2025-11-30 15:12:12 | -15.6961 | -3799.746 | -99.1987 | 0 | Close | 88
8263 | 49 | 4 | CC DChg | 00:04:26 | 71:41:55 | -14363.2 | 1.0906 | 1061.3 | 27.71 | 0 | 0 | 1061.3 | 27.71 | 1.3385 | 34.94 | 0 | 0 | 1.3385 | 34.94 | 2025-11-30 15:12:14 | -15.6645 | -3627.0303 | -94.6897 | 0 | Close | 88.66666
8264 | 49 | 4 | CC DChg | 00:04:28 | 71:41:57 | -14363.2 | 1.0881 | 1069.3 | 27.91 | 0 | 0 | 1069.3 | 27.91 | 1.3472 | 35.17 | 0 | 0 | 1.3472 | 35.17 | 2025-11-30 15:12:16 | -15.6286 | -3191.8578 | -83.3288 | 0 | Close | 89.33333
8265 | 49 | 4 | CC DChg | 00:04:30 | 71:41:59 | -14363.2 | 1.0856 | 1077.2 | 28.12 | 0 | 0 | 1077.2 | 28.12 | 1.3558 | 35.4 | 0 | 0 | 1.3558 | 35.4 | 2025-11-30 15:12:18 | -15.5927 | -3191.8578 | -83.3288 | 0 | Close | 90.00001
8266 | 49 | 4 | CC DChg | 00:04:32 | 71:42:01 | -14363.2 | 1.0832 | 1085.2 | 28.33 | 0 | 0 | 1085.2 | 28.33 | 1.3645 | 35.62 | 0 | 0 | 1.3645 | 35.62 | 2025-11-30 15:12:20 | -15.5582 | -3324.8148 | -86.7998 | 0 | Close | 90.66667
8267 | 49 | 4 | CC DChg | 00:04:34 | 71:42:03 | -14363.2 | 1.081 | 1093.2 | 28.54 | 0 | 0 | 1093.2 | 28.54 | 1.3731 | 35.85 | 0 | 0 | 1.3731 | 35.85 | 2025-11-30 15:12:22 | -15.5266 | -3627.0303 | -94.6897 | 0 | Close | 91.33333
8268 | 49 | 4 | CC DChg | 00:04:36 | 71:42:05 | -14363.2 | 1.0785 | 1101.2 | 28.75 | 0 | 0 | 1101.2 | 28.75 | 1.3817 | 36.07 | 0 | 0 | 1.3817 | 36.07 | 2025-11-30 15:12:24 | -15.4907 | -3191.7867 | -83.3269 | 0 | Close | 91.99999
8269 | 49 | 4 | CC DChg | 00:04:38 | 71:42:07 | -14363.2 | 1.0763 | 1109.2 | 28.96 | 0 | 0 | 1109.2 | 28.96 | 1.3903 | 36.3 | 0 | 0 | 1.3903 | 36.3 | 2025-11-30 15:12:26 | -15.4591 | -3627.1515 | -94.6928 | 0 | Close | 92.66667
8270 | 49 | 4 | CC DChg | 00:04:40 | 71:42:09 | -14363.2 | 1.0742 | 1117.1 | 29.16 | 0 | 0 | 1117.1 | 29.16 | 1.3989 | 36.52 | 0 | 0 | 1.3989 | 36.52 | 2025-11-30 15:12:28 | -15.429 | -3799.7884 | -99.1998 | 0 | Close | 93.33334
8271 | 49 | 4 | CC DChg | 00:04:42 | 71:42:11 | -14363.2 | 1.0717 | 1125.1 | 29.37 | 0 | 0 | 1125.1 | 29.37 | 1.4075 | 36.74 | 0 | 0 | 1.4075 | 36.74 | 2025-11-30 15:12:30 | -15.3931 | -3191.8222 | -83.3278 | 0 | Close | 94
8272 | 49 | 4 | CC DChg | 00:04:44 | 71:42:13 | -14363.2 | 1.0692 | 1133.1 | 29.58 | 0 | 0 | 1133.1 | 29.58 | 1.416 | 36.97 | 0 | 0 | 1.416 | 36.97 | 2025-11-30 15:12:32 | -15.3571 | -3191.7867 | -83.3269 | 0 | Close | 94.66666
8273 | 49 | 4 | CC DChg | 00:04:46 | 71:42:15 | -14363.2 | 1.067 | 1141.1 | 29.79 | 0 | 0 | 1141.1 | 29.79 | 1.4245 | 37.19 | 0 | 0 | 1.4245 | 37.19 | 2025-11-30 15:12:34 | -15.3255 | -3627.1111 | -94.6918 | 0 | Close | 95.33334
8274 | 49 | 4 | CC DChg | 00:04:48 | 71:42:17 | -14363.2 | 1.0652 | 1149.1 | 30 | 0 | 0 | 1149.1 | 30 | 1.4331 | 37.41 | 0 | 0 | 1.4331 | 37.41 | 2025-11-30 15:12:36 | -15.2997 | -4433.0864 | -115.7331 | 0 | Close | 96
8275 | 49 | 4 | CC DChg | 00:04:50 | 71:42:19 | -14363.2 | 1.0627 | 1157 | 30.21 | 0 | 0 | 1157 | 30.21 | 1.4415 | 37.63 | 0 | 0 | 1.4415 | 37.63 | 2025-11-30 15:12:38 | -15.2638 | -3191.7867 | -83.3269 | 0 | Close | 96.66666
8276 | 49 | 4 | CC DChg | 00:04:52 | 71:42:21 | -14363.2 | 1.0605 | 1165 | 30.41 | 0 | 0 | 1165 | 30.41 | 1.45 | 37.86 | 0 | 0 | 1.45 | 37.86 | 2025-11-30 15:12:40 | -15.2322 | -3627.1111 | -94.6918 | 0 | Close | 97.33334
8277 | 49 | 4 | CC DChg | 00:04:54 | 71:42:23 | -14363.2 | 1.0587 | 1173 | 30.62 | 0 | 0 | 1173 | 30.62 | 1.4585 | 38.08 | 0 | 0 | 1.4585 | 38.08 | 2025-11-30 15:12:42 | -15.2063 | -4433.037 | -115.7318 | 0 | Close | 97.99999
8278 | 49 | 4 | CC DChg | 00:04:56 | 71:42:25 | -14363.2 | 1.0568 | 1181 | 30.83 | 0 | 0 | 1181 | 30.83 | 1.4669 | 38.3 | 0 | 0 | 1.4669 | 38.3 | 2025-11-30 15:12:44 | -15.179 | -4199.8596 | -109.6443 | 0 | Close | 98.66667
8279 | 49 | 4 | CC DChg | 00:04:58 | 71:42:27 | -14363.2 | 1.0549 | 1189 | 31.04 | 0 | 0 | 1189 | 31.04 | 1.4753 | 38.52 | 0 | 0 | 1.4753 | 38.52 | 2025-11-30 15:12:46 | -15.1518 | -4199.7193 | -109.6406 | 0 | Close | 99.33333
8280 | 49 | 4 | CC DChg | 00:05:00 | 71:42:29 | -14363.2 | 1.0531 | 1196.9 | 31.25 | 0 | 0 | 1196.9 | 31.25 | 1.4837 | 38.74 | 0 | 0 | 1.4837 | 38.74 | 2025-11-30 15:12:48 | -15.1259 | -4433.0864 | -115.7331 | 0 | Close | 100 |  | 1
8281 | 49 | 5 | CC Chg | 00:00:00 | 71:42:29 | 0 | 1.3101 | 0 | 0 | 0 | 0 | 0 | 0 | 0 | 0 | 0 | 0 | 0 | 0 | 2025-11-30 15:12:49 | 0 | 0 | 0 | 0 | Close | 0 |  | 0
8282 | 49 | 5 | CC Chg | 00:05:00 | 71:47:29 | 948.7 | 1.5801 | 79 | 2.06 | 79 | 2.06 | 0 | 0 | 0.1207 | 3.15 | 0.1207 | 3.15 | 0 | 0 | 2025-11-30 15:17:49 | 1.499 | 292.4416 | 7.6347 | 0 | Close | 6.522011
8283 | 49 | 5 | CC Chg | 00:10:00 | 71:52:29 | 948.7 | 1.613 | 158 | 4.13 | 158 | 4.13 | 0 | 0 | 0.2471 | 6.45 | 0.2471 | 6.45 | 0 | 0 | 2025-11-30 15:22:49 | 1.5302 | 2402.8874 | 62.7314 | 0 | Close | 13.05193
8284 | 49 | 5 | CC Chg | 00:15:00 | 71:57:29 | 948.7 | 1.6341 | 237.1 | 6.19 | 237.1 | 6.19 | 0 | 0 | 0.3755 | 9.8 | 0.3755 | 9.8 | 0 | 0 | 2025-11-30 15:27:49 | 1.5502 | 3746.6835 | 97.8134 | 0 | Close | 19.58185
8285 | 49 | 5 | CC Chg | 00:20:00 | 72:02:29 | 948.7 | 1.6533 | 316.1 | 8.25 | 316.1 | 8.25 | 0 | 0 | 0.5054 | 13.19 | 0.5054 | 13.19 | 0 | 0 | 2025-11-30 15:32:49 | 1.5684 | 4117.4456 | 107.4928 | 0 | Close | 26.11177
8286 | 49 | 5 | CC Chg | 00:25:00 | 72:07:29 | 948.7 | 1.6706 | 395.2 | 10.32 | 395.2 | 10.32 | 0 | 0 | 0.6368 | 16.62 | 0.6368 | 16.62 | 0 | 0 | 2025-11-30 15:37:49 | 1.5848 | 4569.6532 | 119.2984 | 0 | Close | 32.64169
8287 | 49 | 5 | CC Chg | 00:30:00 | 72:12:29 | 948.7 | 1.688 | 474.2 | 12.38 | 474.2 | 12.38 | 0 | 0 | 0.7696 | 20.09 | 0.7696 | 20.09 | 0 | 0 | 2025-11-30 15:42:49 | 1.6013 | 4543.3895 | 118.6127 | 0 | Close | 39.17161
8288 | 49 | 5 | CC Chg | 00:35:00 | 72:17:29 | 948.7 | 1.7057 | 553.3 | 14.44 | 553.3 | 14.44 | 0 | 0 | 0.9037 | 23.59 | 0.9037 | 23.59 | 0 | 0 | 2025-11-30 15:47:49 | 1.6181 | 4466.3854 | 116.6024 | 0 | Close | 45.70154
8289 | 49 | 5 | CC Chg | 00:40:00 | 72:22:29 | 948.7 | 1.724 | 632.3 | 16.51 | 632.3 | 16.51 | 0 | 0 | 1.0393 | 27.13 | 1.0393 | 27.13 | 0 | 0 | 2025-11-30 15:52:49 | 1.6355 | 4319.9441 | 112.7793 | 0 | Close | 52.23146
8290 | 49 | 5 | CC Chg | 00:45:00 | 72:27:29 | 948.7 | 1.7432 | 711.4 | 18.57 | 711.4 | 18.57 | 0 | 0 | 1.1763 | 30.71 | 1.1763 | 30.71 | 0 | 0 | 2025-11-30 15:57:49 | 1.6537 | 4117.4468 | 107.4928 | 0 | Close | 58.76137
8291 | 49 | 5 | CC Chg | 00:50:00 | 72:32:29 | 948.7 | 1.764 | 790.5 | 20.64 | 790.5 | 20.64 | 0 | 0 | 1.315 | 34.33 | 1.315 | 34.33 | 0 | 0 | 2025-11-30 16:02:49 | 1.6734 | 3800.7244 | 99.2242 | 0 | Close | 65.2913
8292 | 49 | 5 | CC Chg | 00:55:00 | 72:37:29 | 948.7 | 1.786 | 869.5 | 22.7 | 869.5 | 22.7 | 0 | 0 | 1.4553 | 37.99 | 1.4553 | 37.99 | 0 | 0 | 2025-11-30 16:07:49 | 1.6943 | 3593.4061 | 93.8118 | 0 | Close | 71.82122
8293 | 49 | 5 | CC Chg | 01:00:00 | 72:42:29 | 948.7 | 1.8108 | 948.6 | 24.76 | 948.6 | 24.76 | 0 | 0 | 1.5974 | 41.7 | 1.5974 | 41.7 | 0 | 0 | 2025-11-30 16:12:49 | 1.7178 | 3187.7025 | 83.2203 | 0 | Close | 78.35114
8294 | 49 | 5 | CC Chg | 01:05:00 | 72:47:29 | 948.7 | 1.8368 | 1027.6 | 26.83 | 1027.6 | 26.83 | 0 | 0 | 1.7416 | 45.47 | 1.7416 | 45.47 | 0 | 0 | 2025-11-30 16:17:49 | 1.7425 | 3040.5778 | 79.3793 | 0 | Close | 84.88106
8295 | 49 | 5 | CC Chg | 01:10:00 | 72:52:29 | 948.7 | 1.8641 | 1106.7 | 28.89 | 1106.7 | 28.89 | 0 | 0 | 1.8879 | 49.29 | 1.8879 | 49.29 | 0 | 0 | 2025-11-30 16:22:49 | 1.7684 | 2895.7851 | 75.5993 | 0 | Close | 91.41098
8296 | 49 | 5 | CC Chg | 01:15:00 | 72:57:29 | 948.7 | 1.8914 | 1185.7 | 30.96 | 1185.7 | 30.96 | 0 | 0 | 2.0363 | 53.16 | 2.0363 | 53.16 | 0 | 0 | 2025-11-30 16:27:49 | 1.7943 | 2895.7884 | 75.5994 | 0 | Close | 97.9409
8297 | 49 | 5 | CC Chg | 01:16:34 | 72:59:04 | 948.7 | 1.9001 | 1210.7 | 31.61 | 1210.7 | 31.61 | 0 | 0 | 2.0836 | 54.39 | 2.0836 | 54.39 | 0 | 0 | 2025-11-30 16:29:23 | 1.8025 | 2865.3589 | 74.805 | 0 | Close | 100 |  | 1
8298 | 50 | 4 | CC DChg | 00:00:00 | 72:59:04 | -14363.2 | 1.635 | 0 | 0 | 0 | 0 | 0 | 0 | 0 | 0 | 0 | 0 | 0 | 0 | 2025-11-30 16:29:23 | -23.4838 | 0 | 0 | 0 | Close | 0 |  | 0
8299 | 50 | 4 | CC DChg | 00:00:02 | 72:59:06 | -14363.2 | 1.5776 | 8 | 0.21 | 0 | 0 | 8 | 0.21 | 0.0128 | 0.33 | 0 | 0 | 0.0128 | 0.33 | 2025-11-30 16:29:25 | -22.6594 | -139.0167 | -3.6293 | 0 | Close | 0.6666665
8300 | 50 | 4 | CC DChg | 00:00:04 | 72:59:08 | -14363.2 | 1.5519 | 16 | 0.42 | 0 | 0 | 16 | 0.42 | 0.0253 | 0.66 | 0 | 0 | 0.0253 | 0.66 | 2025-11-30 16:29:27 | -22.2903 | -310.4888 | -8.1058 | 0 | Close | 1.333333
8301 | 50 | 4 | CC DChg | 00:00:06 | 72:59:10 | -14363.2 | 1.5349 | 23.9 | 0.62 | 0 | 0 | 23.9 | 0.62 | 0.0376 | 0.98 | 0 | 0 | 0.0376 | 0.98 | 2025-11-30 16:29:29 | -22.0461 | -469.3861 | -12.2541 | 0 | Close | 2
8302 | 50 | 4 | CC DChg | 00:00:08 | 72:59:12 | -14363.2 | 1.5212 | 31.9 | 0.83 | 0 | 0 | 31.9 | 0.83 | 0.0497 | 1.3 | 0 | 0 | 0.0497 | 1.3 | 2025-11-30 16:29:31 | -21.8493 | -582.4495 | -15.2058 | 0 | Close | 2.666667
8303 | 50 | 4 | CC DChg | 00:00:10 | 72:59:14 | -14363.2 | 1.5091 | 39.9 | 1.04 | 0 | 0 | 39.9 | 1.04 | 0.0618 | 1.61 | 0 | 0 | 0.0618 | 1.61 | 2025-11-30 16:29:33 | -21.6755 | -659.4679 | -17.2165 | 0 | Close | 3.333333
8304 | 50 | 4 | CC DChg | 00:00:12 | 72:59:16 | -14363.2 | 1.4989 | 47.9 | 1.25 | 0 | 0 | 47.9 | 1.25 | 0.0738 | 1.93 | 0 | 0 | 0.0738 | 1.93 | 2025-11-30 16:29:35 | -21.529 | -782.3102 | -20.4235 | 0 | Close | 4
8305 | 50 | 4 | CC DChg | 00:00:14 | 72:59:18 | -14363.2 | 1.4896 | 55.9 | 1.46 | 0 | 0 | 55.9 | 1.46 | 0.0858 | 2.24 | 0 | 0 | 0.0858 | 2.24 | 2025-11-30 16:29:37 | -21.3954 | -858.0179 | -22.4 | 0 | Close | 4.666667
8306 | 50 | 4 | CC DChg | 00:00:16 | 72:59:20 | -14363.2 | 1.4806 | 63.8 | 1.67 | 0 | 0 | 63.8 | 1.67 | 0.0976 | 2.55 | 0 | 0 | 0.0976 | 2.55 | 2025-11-30 16:29:39 | -21.2662 | -886.6167 | -23.1466 | 0 | Close | 5.333333
8307 | 50 | 4 | CC DChg | 00:00:18 | 72:59:22 | -14363.2 | 1.4725 | 71.8 | 1.87 | 0 | 0 | 71.8 | 1.87 | 0.1094 | 2.86 | 0 | 0 | 0.1094 | 2.86 | 2025-11-30 16:29:41 | -21.1498 | -985.1317 | -25.7185 | 0 | Close | 6
8308 | 50 | 4 | CC DChg | 00:00:20 | 72:59:24 | -14363.2 | 1.4648 | 79.8 | 2.08 | 0 | 0 | 79.8 | 2.08 | 0.1211 | 3.16 | 0 | 0 | 0.1211 | 3.16 | 2025-11-30 16:29:43 | -21.0392 | -1036.3059 | -27.0545 | 0 | Close | 6.666666
8309 | 50 | 4 | CC DChg | 00:00:22 | 72:59:26 | -14363.2 | 1.4574 | 87.8 | 2.29 | 0 | 0 | 87.8 | 2.29 | 0.1328 | 3.47 | 0 | 0 | 0.1328 | 3.47 | 2025-11-30 16:29:45 | -20.9329 | -1078.3191 | -28.1513 | 0 | Close | 7.333333
8310 | 50 | 4 | CC DChg | 00:00:24 | 72:59:28 | -14363.2 | 1.4505 | 95.8 | 2.5 | 0 | 0 | 95.8 | 2.5 | 0.1444 | 3.77 | 0 | 0 | 0.1444 | 3.77 | 2025-11-30 16:29:47 | -20.8338 | -1156.4589 | -30.1913 | 0 | Close | 8
8311 | 50 | 4 | CC DChg | 00:00:26 | 72:59:30 | -14363.2 | 1.4437 | 103.7 | 2.71 | 0 | 0 | 103.7 | 2.71 | 0.1559 | 4.07 | 0 | 0 | 0.1559 | 4.07 | 2025-11-30 16:29:49 | -20.7362 | -1173.4641 | -30.6352 | 0 | Close | 8.666666
8312 | 50 | 4 | CC DChg | 00:00:28 | 72:59:32 | -14363.2 | 1.4372 | 111.7 | 2.92 | 0 | 0 | 111.7 | 2.92 | 0.1674 | 4.37 | 0 | 0 | 0.1674 | 4.37 | 2025-11-30 16:29:51 | -20.6428 | -1227.6274 | -32.0493 | 0 | Close | 9.333335
8313 | 50 | 4 | CC DChg | 00:00:30 | 72:59:34 | -14363.2 | 1.431 | 119.7 | 3.12 | 0 | 0 | 119.7 | 3.12 | 0.1788 | 4.67 | 0 | 0 | 0.1788 | 4.67 | 2025-11-30 16:29:53 | -20.5538 | -1287.0251 | -33.5999 | 0 | Close | 10
8314 | 50 | 4 | CC DChg | 00:00:32 | 72:59:36 | -14363.2 | 1.4251 | 127.7 | 3.33 | 0 | 0 | 127.7 | 3.33 | 0.1902 | 4.97 | 0 | 0 | 0.1902 | 4.97 | 2025-11-30 16:29:55 | -20.469 | -1352.4652 | -35.3083 | 0 | Close | 10.66667
8315 | 50 | 4 | CC DChg | 00:00:34 | 72:59:38 | -14363.2 | 1.4192 | 135.7 | 3.54 | 0 | 0 | 135.7 | 3.54 | 0.2016 | 5.26 | 0 | 0 | 0.2016 | 5.26 | 2025-11-30 16:29:57 | -20.3843 | -1352.4708 | -35.3085 | 0 | Close | 11.33333
8316 | 50 | 4 | CC DChg | 00:00:36 | 72:59:40 | -14363.2 | 1.4136 | 143.6 | 3.75 | 0 | 0 | 143.6 | 3.75 | 0.2129 | 5.56 | 0 | 0 | 0.2129 | 5.56 | 2025-11-30 16:29:59 | -20.3038 | -1424.9206 | -37.1999 | 0 | Close | 12
8317 | 50 | 4 | CC DChg | 00:00:38 | 72:59:42 | -14363.2 | 1.4084 | 151.6 | 3.96 | 0 | 0 | 151.6 | 3.96 | 0.2241 | 5.85 | 0 | 0 | 0.2241 | 5.85 | 2025-11-30 16:30:01 | -20.2291 | -1534.5278 | -40.0614 | 0 | Close | 12.66667
8318 | 50 | 4 | CC DChg | 00:00:40 | 72:59:44 | -14363.2 | 1.4028 | 159.6 | 4.17 | 0 | 0 | 159.6 | 4.17 | 0.2353 | 6.14 | 0 | 0 | 0.2353 | 6.14 | 2025-11-30 16:30:03 | -20.1487 | -1424.9226 | -37.2 | 0 | Close | 13.33333
8319 | 50 | 4 | CC DChg | 00:00:42 | 72:59:46 | -14363.2 | 1.3975 | 167.6 | 4.37 | 0 | 0 | 167.6 | 4.37 | 0.2465 | 6.44 | 0 | 0 | 0.2465 | 6.44 | 2025-11-30 16:30:05 | -20.0726 | -1505.5786 | -39.3056 | 0 | Close | 14
8320 | 50 | 4 | CC DChg | 00:00:44 | 72:59:48 | -14363.2 | 1.3926 | 175.6 | 4.58 | 0 | 0 | 175.6 | 4.58 | 0.2576 | 6.73 | 0 | 0 | 0.2576 | 6.73 | 2025-11-30 16:30:07 | -20.0022 | -1628.4807 | -42.5142 | 0 | Close | 14.66667
8321 | 50 | 4 | CC DChg | 00:00:46 | 72:59:50 | -14363.2 | 1.3876 | 183.5 | 4.79 | 0 | 0 | 183.5 | 4.79 | 0.2687 | 7.02 | 0 | 0 | 0.2687 | 7.02 | 2025-11-30 16:30:09 | -19.9304 | -1595.9133 | -41.664 | 0 | Close | 15.33333
8322 | 50 | 4 | CC DChg | 00:00:48 | 72:59:52 | -14363.2 | 1.3826 | 191.5 | 5 | 0 | 0 | 191.5 | 5 | 0.2798 | 7.3 | 0 | 0 | 0.2798 | 7.3 | 2025-11-30 16:30:11 | -19.8586 | -1595.9133 | -41.664 | 0 | Close | 16
8323 | 50 | 4 | CC DChg | 00:00:50 | 72:59:54 | -14363.2 | 1.378 | 199.5 | 5.21 | 0 | 0 | 199.5 | 5.21 | 0.2908 | 7.59 | 0 | 0 | 0.2908 | 7.59 | 2025-11-30 16:30:13 | -19.7925 | -1734.686 | -45.2869 | 0 | Close | 16.66667
8324 | 50 | 4 | CC DChg | 00:00:52 | 72:59:56 | -14363.2 | 1.373 | 207.5 | 5.42 | 0 | 0 | 207.5 | 5.42 | 0.3018 | 7.88 | 0 | 0 | 0.3018 | 7.88 | 2025-11-30 16:30:15 | -19.7207 | -1595.9111 | -41.6639 | 0 | Close | 17.33333
8325 | 50 | 4 | CC DChg | 00:00:54 | 72:59:58 | -14363.2 | 1.3687 | 215.4 | 5.62 | 0 | 0 | 215.4 | 5.62 | 0.3127 | 8.16 | 0 | 0 | 0.3127 | 8.16 | 2025-11-30 16:30:17 | -19.6589 | -1855.7106 | -48.4464 | 0 | Close | 18
8326 | 50 | 4 | CC DChg | 00:00:56 | 73:00:00 | -14363.2 | 1.364 | 223.4 | 5.83 | 0 | 0 | 223.4 | 5.83 | 0.3236 | 8.45 | 0 | 0 | 0.3236 | 8.45 | 2025-11-30 16:30:19 | -19.5914 | -1697.7872 | -44.3236 | 0 | Close | 18.66667
8327 | 50 | 4 | CC DChg | 00:00:58 | 73:00:02 | -14363.2 | 1.3594 | 231.4 | 6.04 | 0 | 0 | 231.4 | 6.04 | 0.3345 | 8.73 | 0 | 0 | 0.3345 | 8.73 | 2025-11-30 16:30:21 | -19.5253 | -1734.6812 | -45.2867 | 0 | Close | 19.33333
8328 | 50 | 4 | CC DChg | 00:01:00 | 73:00:04 | -14363.2 | 1.3554 | 239.4 | 6.25 | 0 | 0 | 239.4 | 6.25 | 0.3453 | 9.01 | 0 | 0 | 0.3453 | 9.01 | 2025-11-30 16:30:23 | -19.4679 | -1994.8944 | -52.08 | 0 | Close | 20
8329 | 50 | 4 | CC DChg | 00:01:02 | 73:00:06 | -14363.2 | 1.3507 | 247.4 | 6.46 | 0 | 0 | 247.4 | 6.46 | 0.3561 | 9.3 | 0 | 0 | 0.3561 | 9.3 | 2025-11-30 16:30:25 | -19.4004 | -1697.7778 | -44.3233 | 0 | Close | 20.66667
8330 | 50 | 4 | CC DChg | 00:01:04 | 73:00:08 | -14363.2 | 1.3467 | 255.3 | 6.67 | 0 | 0 | 255.3 | 6.67 | 0.3669 | 9.58 | 0 | 0 | 0.3669 | 9.58 | 2025-11-30 16:30:27 | -19.3429 | -1994.8833 | -52.0797 | 0 | Close | 21.33333
8331 | 50 | 4 | CC DChg | 00:01:06 | 73:00:10 | -14363.2 | 1.3423 | 263.3 | 6.87 | 0 | 0 | 263.3 | 6.87 | 0.3776 | 9.86 | 0 | 0 | 0.3776 | 9.86 | 2025-11-30 16:30:29 | -19.2797 | -1813.5404 | -47.3455 | 0 | Close | 22
8332 | 50 | 4 | CC DChg | 00:01:08 | 73:00:12 | -14363.2 | 1.3383 | 271.3 | 7.08 | 0 | 0 | 271.3 | 7.08 | 0.3883 | 10.14 | 0 | 0 | 0.3883 | 10.14 | 2025-11-30 16:30:31 | -19.2223 | -1994.8944 | -52.08 | 0 | Close | 22.66667
8333 | 50 | 4 | CC DChg | 00:01:10 | 73:00:14 | -14363.2 | 1.3343 | 279.3 | 7.29 | 0 | 0 | 279.3 | 7.29 | 0.399 | 10.42 | 0 | 0 | 0.399 | 10.42 | 2025-11-30 16:30:33 | -19.1648 | -1994.8889 | -52.0799 | 0 | Close | 23.33333
8334 | 50 | 4 | CC DChg | 00:01:12 | 73:00:16 | -14363.2 | 1.3302 | 287.3 | 7.5 | 0 | 0 | 287.3 | 7.5 | 0.4096 | 10.69 | 0 | 0 | 0.4096 | 10.69 | 2025-11-30 16:30:35 | -19.1059 | -1946.2331 | -50.8096 | 0 | Close | 24
8335 | 50 | 4 | CC DChg | 00:01:14 | 73:00:18 | -14363.2 | 1.3262 | 295.2 | 7.71 | 0 | 0 | 295.2 | 7.71 | 0.4202 | 10.97 | 0 | 0 | 0.4202 | 10.97 | 2025-11-30 16:30:37 | -19.0485 | -1994.8944 | -52.08 | 0 | Close | 24.66667
8336 | 50 | 4 | CC DChg | 00:01:16 | 73:00:20 | -14363.2 | 1.3225 | 303.2 | 7.92 | 0 | 0 | 303.2 | 7.92 | 0.4307 | 11.25 | 0 | 0 | 0.4307 | 11.25 | 2025-11-30 16:30:39 | -18.9953 | -2156.6246 | -56.3023 | 0 | Close | 25.33333
8337 | 50 | 4 | CC DChg | 00:01:18 | 73:00:22 | -14363.2 | 1.3185 | 311.2 | 8.12 | 0 | 0 | 311.2 | 8.12 | 0.4413 | 11.52 | 0 | 0 | 0.4413 | 11.52 | 2025-11-30 16:30:41 | -18.9379 | -1994.9 | -52.0802 | 0 | Close | 26
8338 | 50 | 4 | CC DChg | 00:01:20 | 73:00:24 | -14363.2 | 1.3147 | 319.2 | 8.33 | 0 | 0 | 319.2 | 8.33 | 0.4518 | 11.79 | 0 | 0 | 0.4518 | 11.79 | 2025-11-30 16:30:43 | -18.8833 | -2099.8772 | -54.8208 | 0 | Close | 26.66667
8339 | 50 | 4 | CC DChg | 00:01:22 | 73:00:26 | -14363.2 | 1.3107 | 327.2 | 8.54 | 0 | 0 | 327.2 | 8.54 | 0.4623 | 12.07 | 0 | 0 | 0.4623 | 12.07 | 2025-11-30 16:30:45 | -18.8259 | -1994.9 | -52.0802 | 0 | Close | 27.33334
8340 | 50 | 4 | CC DChg | 00:01:24 | 73:00:28 | -14363.2 | 1.3073 | 335.1 | 8.75 | 0 | 0 | 335.1 | 8.75 | 0.4727 | 12.34 | 0 | 0 | 0.4727 | 12.34 | 2025-11-30 16:30:47 | -18.777 | -2346.9216 | -61.2703 | 0 | Close | 28
8341 | 50 | 4 | CC DChg | 00:01:26 | 73:00:30 | -14363.2 | 1.3033 | 343.1 | 8.96 | 0 | 0 | 343.1 | 8.96 | 0.4831 | 12.61 | 0 | 0 | 0.4831 | 12.61 | 2025-11-30 16:30:49 | -18.7196 | -1994.8889 | -52.0799 | 0 | Close | 28.66667
8342 | 50 | 4 | CC DChg | 00:01:28 | 73:00:32 | -14363.2 | 1.2999 | 351.1 | 9.17 | 0 | 0 | 351.1 | 9.17 | 0.4935 | 12.88 | 0 | 0 | 0.4935 | 12.88 | 2025-11-30 16:30:51 | -18.6707 | -2346.9281 | -61.2705 | 0 | Close | 29.33333
8343 | 50 | 4 | CC DChg | 00:01:30 | 73:00:34 | -14363.2 | 1.2965 | 359.1 | 9.37 | 0 | 0 | 359.1 | 9.37 | 0.5039 | 13.15 | 0 | 0 | 0.5039 | 13.15 | 2025-11-30 16:30:53 | -18.6219 | -2346.9412 | -61.2708 | 0 | Close | 30
8344 | 50 | 4 | CC DChg | 00:01:32 | 73:00:36 | -14363.2 | 1.2924 | 367.1 | 9.58 | 0 | 0 | 367.1 | 9.58 | 0.5142 | 13.42 | 0 | 0 | 0.5142 | 13.42 | 2025-11-30 16:30:55 | -18.563 | -1946.2276 | -50.8095 | 0 | Close | 30.66667
8345 | 50 | 4 | CC DChg | 00:01:34 | 73:00:38 | -14363.2 | 1.2893 | 375 | 9.79 | 0 | 0 | 375 | 9.79 | 0.5245 | 13.69 | 0 | 0 | 0.5245 | 13.69 | 2025-11-30 16:30:57 | -18.5185 | -2574.0573 | -67.2 | 0 | Close | 31.33333
8346 | 50 | 4 | CC DChg | 00:01:36 | 73:00:40 | -14363.2 | 1.2856 | 383 | 10 | 0 | 0 | 383 | 10 | 0.5348 | 13.96 | 0 | 0 | 0.5348 | 13.96 | 2025-11-30 16:30:59 | -18.4653 | -2156.6366 | -56.3026 | 0 | Close | 32
8347 | 50 | 4 | CC DChg | 00:01:38 | 73:00:42 | -14363.2 | 1.2825 | 391 | 10.21 | 0 | 0 | 391 | 10.21 | 0.545 | 14.23 | 0 | 0 | 0.545 | 14.23 | 2025-11-30 16:31:01 | -18.4208 | -2574.0502 | -67.1999 | 0 | Close | 32.66667
8348 | 50 | 4 | CC DChg | 00:01:40 | 73:00:44 | -14363.2 | 1.2788 | 399 | 10.42 | 0 | 0 | 399 | 10.42 | 0.5552 | 14.5 | 0 | 0 | 0.5552 | 14.5 | 2025-11-30 16:31:03 | -18.3677 | -2156.6366 | -56.3026 | 0 | Close | 33.33333
8349 | 50 | 4 | CC DChg | 00:01:42 | 73:00:46 | -14363.2 | 1.2757 | 407 | 10.62 | 0 | 0 | 407 | 10.62 | 0.5654 | 14.76 | 0 | 0 | 0.5654 | 14.76 | 2025-11-30 16:31:05 | -18.3231 | -2574.0502 | -67.1999 | 0 | Close | 34
8350 | 50 | 4 | CC DChg | 00:01:44 | 73:00:48 | -14363.2 | 1.2726 | 414.9 | 10.83 | 0 | 0 | 414.9 | 10.83 | 0.5756 | 15.03 | 0 | 0 | 0.5756 | 15.03 | 2025-11-30 16:31:07 | -18.2786 | -2574.0502 | -67.1999 | 0 | Close | 34.66667
8351 | 50 | 4 | CC DChg | 00:01:46 | 73:00:50 | -14363.2 | 1.2692 | 422.9 | 11.04 | 0 | 0 | 422.9 | 11.04 | 0.5857 | 15.29 | 0 | 0 | 0.5857 | 15.29 | 2025-11-30 16:31:09 | -18.2298 | -2346.9412 | -61.2708 | 0 | Close | 35.33334
8352 | 50 | 4 | CC DChg | 00:01:48 | 73:00:52 | -14363.2 | 1.2661 | 430.9 | 11.25 | 0 | 0 | 430.9 | 11.25 | 0.5958 | 15.56 | 0 | 0 | 0.5958 | 15.56 | 2025-11-30 16:31:11 | -18.1853 | -2574.0358 | -67.1995 | 0 | Close | 36
8353 | 50 | 4 | CC DChg | 00:01:50 | 73:00:54 | -14363.2 | 1.2627 | 438.9 | 11.46 | 0 | 0 | 438.9 | 11.46 | 0.6059 | 15.82 | 0 | 0 | 0.6059 | 15.82 | 2025-11-30 16:31:13 | -18.1364 | -2346.9412 | -61.2708 | 0 | Close | 36.66667
8354 | 50 | 4 | CC DChg | 00:01:52 | 73:00:56 | -14363.2 | 1.2599 | 446.9 | 11.67 | 0 | 0 | 446.9 | 11.67 | 0.616 | 16.08 | 0 | 0 | 0.616 | 16.08 | 2025-11-30 16:31:15 | -18.0962 | -2849.8571 | -74.4003 | 0 | Close | 37.33334
8355 | 50 | 4 | CC DChg | 00:01:54 | 73:00:58 | -14363.2 | 1.2568 | 454.8 | 11.87 | 0 | 0 | 454.8 | 11.87 | 0.626 | 16.34 | 0 | 0 | 0.626 | 16.34 | 2025-11-30 16:31:17 | -18.0517 | -2574.0358 | -67.1995 | 0 | Close | 38
8356 | 50 | 4 | CC DChg | 00:01:56 | 73:01:00 | -14363.2 | 1.2537 | 462.8 | 12.08 | 0 | 0 | 462.8 | 12.08 | 0.6361 | 16.61 | 0 | 0 | 0.6361 | 16.61 | 2025-11-30 16:31:19 | -18.0072 | -2574.0502 | -67.1999 | 0 | Close | 38.66667
8357 | 50 | 4 | CC DChg | 00:01:58 | 73:01:02 | -14363.2 | 1.2509 | 470.8 | 12.29 | 0 | 0 | 470.8 | 12.29 | 0.646 | 16.87 | 0 | 0 | 0.646 | 16.87 | 2025-11-30 16:31:21 | -17.9669 | -2849.8254 | -74.3994 | 0 | Close | 39.33333
8358 | 50 | 4 | CC DChg | 00:02:00 | 73:01:04 | -14363.2 | 1.2481 | 478.8 | 12.5 | 0 | 0 | 478.8 | 12.5 | 0.656 | 17.13 | 0 | 0 | 0.656 | 17.13 | 2025-11-30 16:31:23 | -17.9267 | -2849.873 | -74.4007 | 0 | Close | 40
8359 | 50 | 4 | CC DChg | 00:02:02 | 73:01:06 | -14363.2 | 1.2453 | 486.8 | 12.71 | 0 | 0 | 486.8 | 12.71 | 0.666 | 17.39 | 0 | 0 | 0.666 | 17.39 | 2025-11-30 16:31:25 | -17.8865 | -2849.8413 | -74.3998 | 0 | Close | 40.66667
8360 | 50 | 4 | CC DChg | 00:02:04 | 73:01:08 | -14363.2 | 1.2425 | 494.7 | 12.92 | 0 | 0 | 494.7 | 12.92 | 0.6759 | 17.65 | 0 | 0 | 0.6759 | 17.65 | 2025-11-30 16:31:27 | -17.8463 | -2849.8413 | -74.3998 | 0 | Close | 41.33334
8361 | 50 | 4 | CC DChg | 00:02:06 | 73:01:10 | -14363.2 | 1.24 | 502.7 | 13.12 | 0 | 0 | 502.7 | 13.12 | 0.6858 | 17.9 | 0 | 0 | 0.6858 | 17.9 | 2025-11-30 16:31:29 | -17.8104 | -3191.8222 | -83.3278 | 0 | Close | 42
8362 | 50 | 4 | CC DChg | 00:02:08 | 73:01:12 | -14363.2 | 1.2372 | 510.7 | 13.33 | 0 | 0 | 510.7 | 13.33 | 0.6957 | 18.16 | 0 | 0 | 0.6957 | 18.16 | 2025-11-30 16:31:31 | -17.7702 | -2849.8254 | -74.3994 | 0 | Close | 42.66666
8363 | 50 | 4 | CC DChg | 00:02:10 | 73:01:14 | -14363.2 | 1.2348 | 518.7 | 13.54 | 0 | 0 | 518.7 | 13.54 | 0.7055 | 18.42 | 0 | 0 | 0.7055 | 18.42 | 2025-11-30 16:31:33 | -17.7357 | -3324.8333 | -86.8003 | 0 | Close | 43.33333
8364 | 50 | 4 | CC DChg | 00:02:12 | 73:01:16 | -14363.2 | 1.2323 | 526.7 | 13.75 | 0 | 0 | 526.7 | 13.75 | 0.7154 | 18.68 | 0 | 0 | 0.7154 | 18.68 | 2025-11-30 16:31:35 | -17.6998 | -3191.8222 | -83.3278 | 0 | Close | 44
8365 | 50 | 4 | CC DChg | 00:02:14 | 73:01:18 | -14363.2 | 1.2295 | 534.6 | 13.96 | 0 | 0 | 534.6 | 13.96 | 0.7252 | 18.93 | 0 | 0 | 0.7252 | 18.93 | 2025-11-30 16:31:37 | -17.6596 | -2849.8413 | -74.3998 | 0 | Close | 44.66667
8366 | 50 | 4 | CC DChg | 00:02:16 | 73:01:20 | -14363.2 | 1.227 | 542.6 | 14.17 | 0 | 0 | 542.6 | 14.17 | 0.735 | 19.19 | 0 | 0 | 0.735 | 19.19 | 2025-11-30 16:31:39 | -17.6237 | -3191.84 | -83.3283 | 0 | Close | 45.33334
8367 | 50 | 4 | CC DChg | 00:02:18 | 73:01:22 | -14363.2 | 1.2248 | 550.6 | 14.37 | 0 | 0 | 550.6 | 14.37 | 0.7448 | 19.44 | 0 | 0 | 0.7448 | 19.44 | 2025-11-30 16:31:41 | -17.5921 | -3627.0303 | -94.6897 | 0 | Close | 46
8368 | 50 | 4 | CC DChg | 00:02:20 | 73:01:24 | -14363.2 | 1.2224 | 558.6 | 14.58 | 0 | 0 | 558.6 | 14.58 | 0.7545 | 19.7 | 0 | 0 | 0.7545 | 19.7 | 2025-11-30 16:31:43 | -17.5576 | -3324.8519 | -86.8008 | 0 | Close | 46.66667
8369 | 50 | 4 | CC DChg | 00:02:22 | 73:01:26 | -14363.2 | 1.2199 | 566.5 | 14.79 | 0 | 0 | 566.5 | 14.79 | 0.7643 | 19.95 | 0 | 0 | 0.7643 | 19.95 | 2025-11-30 16:31:45 | -17.5217 | -3191.8044 | -83.3274 | 0 | Close | 47.33333
8370 | 50 | 4 | CC DChg | 00:02:24 | 73:01:28 | -14363.2 | 1.2177 | 574.5 | 15 | 0 | 0 | 574.5 | 15 | 0.774 | 20.21 | 0 | 0 | 0.774 | 20.21 | 2025-11-30 16:31:47 | -17.4901 | -3627.0909 | -94.6912 | 0 | Close | 48
8371 | 50 | 4 | CC DChg | 00:02:26 | 73:01:30 | -14363.2 | 1.2152 | 582.5 | 15.21 | 0 | 0 | 582.5 | 15.21 | 0.7837 | 20.46 | 0 | 0 | 0.7837 | 20.46 | 2025-11-30 16:31:49 | -17.4542 | -3191.8222 | -83.3278 | 0 | Close | 48.66667
8372 | 50 | 4 | CC DChg | 00:02:28 | 73:01:32 | -14363.2 | 1.2131 | 590.5 | 15.42 | 0 | 0 | 590.5 | 15.42 | 0.7934 | 20.71 | 0 | 0 | 0.7934 | 20.71 | 2025-11-30 16:31:51 | -17.424 | -3799.8095 | -99.2003 | 0 | Close | 49.33334
8373 | 50 | 4 | CC DChg | 00:02:30 | 73:01:34 | -14363.2 | 1.2112 | 598.5 | 15.62 | 0 | 0 | 598.5 | 15.62 | 0.8031 | 20.97 | 0 | 0 | 0.8031 | 20.97 | 2025-11-30 16:31:53 | -17.3967 | -4199.7427 | -109.6413 | 0 | Close | 50
8374 | 50 | 4 | CC DChg | 00:02:32 | 73:01:36 | -14363.2 | 1.209 | 606.4 | 15.83 | 0 | 0 | 606.4 | 15.83 | 0.8127 | 21.22 | 0 | 0 | 0.8127 | 21.22 | 2025-11-30 16:31:55 | -17.3651 | -3627.0505 | -94.6902 | 0 | Close | 50.66666
8375 | 50 | 4 | CC DChg | 00:02:34 | 73:01:38 | -14363.2 | 1.2065 | 614.4 | 16.04 | 0 | 0 | 614.4 | 16.04 | 0.8224 | 21.47 | 0 | 0 | 0.8224 | 21.47 | 2025-11-30 16:31:57 | -17.3292 | -3191.84 | -83.3283 | 0 | Close | 51.33333
8376 | 50 | 4 | CC DChg | 00:02:36 | 73:01:40 | -14363.2 | 1.2047 | 622.4 | 16.25 | 0 | 0 | 622.4 | 16.25 | 0.832 | 21.72 | 0 | 0 | 0.832 | 21.72 | 2025-11-30 16:31:59 | -17.3034 | -4433.1111 | -115.7337 | 0 | Close | 52
8377 | 50 | 4 | CC DChg | 00:02:38 | 73:01:42 | -14363.2 | 1.2025 | 630.4 | 16.46 | 0 | 0 | 630.4 | 16.46 | 0.8416 | 21.97 | 0 | 0 | 0.8416 | 21.97 | 2025-11-30 16:32:01 | -17.2718 | -3627.0707 | -94.6907 | 0 | Close | 52.66667
8378 | 50 | 4 | CC DChg | 00:02:40 | 73:01:44 | -14363.2 | 1.2003 | 638.4 | 16.67 | 0 | 0 | 638.4 | 16.67 | 0.8512 | 22.22 | 0 | 0 | 0.8512 | 22.22 | 2025-11-30 16:32:03 | -17.2402 | -3627.0505 | -94.6902 | 0 | Close | 53.33333
8379 | 50 | 4 | CC DChg | 00:02:42 | 73:01:46 | -14363.2 | 1.1979 | 646.3 | 16.87 | 0 | 0 | 646.3 | 16.87 | 0.8607 | 22.47 | 0 | 0 | 0.8607 | 22.47 | 2025-11-30 16:32:05 | -17.2057 | -3324.7963 | -86.7993 | 0 | Close | 53.99999
8380 | 50 | 4 | CC DChg | 00:02:44 | 73:01:48 | -14363.2 | 1.196 | 654.3 | 17.08 | 0 | 0 | 654.3 | 17.08 | 0.8703 | 22.72 | 0 | 0 | 0.8703 | 22.72 | 2025-11-30 16:32:07 | -17.1784 | -4199.8363 | -109.6437 | 0 | Close | 54.66667
8381 | 50 | 4 | CC DChg | 00:02:46 | 73:01:50 | -14363.2 | 1.1938 | 662.3 | 17.29 | 0 | 0 | 662.3 | 17.29 | 0.8798 | 22.97 | 0 | 0 | 0.8798 | 22.97 | 2025-11-30 16:32:09 | -17.1468 | -3627.0505 | -94.6902 | 0 | Close | 55.33333
8382 | 50 | 4 | CC DChg | 00:02:48 | 73:01:52 | -14363.2 | 1.192 | 670.3 | 17.5 | 0 | 0 | 670.3 | 17.5 | 0.8894 | 23.22 | 0 | 0 | 0.8894 | 23.22 | 2025-11-30 16:32:11 | -17.1209 | -4433.0864 | -115.7331 | 0 | Close | 56
8383 | 50 | 4 | CC DChg | 00:02:50 | 73:01:54 | -14363.2 | 1.1895 | 678.3 | 17.71 | 0 | 0 | 678.3 | 17.71 | 0.8989 | 23.47 | 0 | 0 | 0.8989 | 23.47 | 2025-11-30 16:32:13 | -17.085 | -3191.84 | -83.3283 | 0 | Close | 56.66667
8384 | 50 | 4 | CC DChg | 00:02:52 | 73:01:56 | -14363.2 | 1.1876 | 686.2 | 17.92 | 0 | 0 | 686.2 | 17.92 | 0.9083 | 23.71 | 0 | 0 | 0.9083 | 23.71 | 2025-11-30 16:32:15 | -17.0577 | -4199.7427 | -109.6413 | 0 | Close | 57.33333
8385 | 50 | 4 | CC DChg | 00:02:54 | 73:01:58 | -14363.2 | 1.1855 | 694.2 | 18.12 | 0 | 0 | 694.2 | 18.12 | 0.9178 | 23.96 | 0 | 0 | 0.9178 | 23.96 | 2025-11-30 16:32:17 | -17.0276 | -3799.8095 | -99.2003 | 0 | Close | 58
8386 | 50 | 4 | CC DChg | 00:02:56 | 73:02:00 | -14363.2 | 1.1836 | 702.2 | 18.33 | 0 | 0 | 702.2 | 18.33 | 0.9273 | 24.21 | 0 | 0 | 0.9273 | 24.21 | 2025-11-30 16:32:19 | -17.0003 | -4199.7427 | -109.6413 | 0 | Close | 58.66666
8387 | 50 | 4 | CC DChg | 00:02:58 | 73:02:02 | -14363.2 | 1.1811 | 710.2 | 18.54 | 0 | 0 | 710.2 | 18.54 | 0.9367 | 24.45 | 0 | 0 | 0.9367 | 24.45 | 2025-11-30 16:32:21 | -16.9644 | -3191.8222 | -83.3278 | 0 | Close | 59.33333
8388 | 50 | 4 | CC DChg | 00:03:00 | 73:02:04 | -14363.2 | 1.1793 | 718.2 | 18.75 | 0 | 0 | 718.2 | 18.75 | 0.9461 | 24.7 | 0 | 0 | 0.9461 | 24.7 | 2025-11-30 16:32:23 | -16.9385 | -4433.1358 | -115.7344 | 0 | Close | 60
8389 | 50 | 4 | CC DChg | 00:03:02 | 73:02:06 | -14363.2 | 1.1771 | 726.1 | 18.96 | 0 | 0 | 726.1 | 18.96 | 0.9555 | 24.95 | 0 | 0 | 0.9555 | 24.95 | 2025-11-30 16:32:25 | -16.9069 | -3627.0303 | -94.6897 | 0 | Close | 60.66666
8390 | 50 | 4 | CC DChg | 00:03:04 | 73:02:08 | -14363.2 | 1.1749 | 734.1 | 19.17 | 0 | 0 | 734.1 | 19.17 | 0.9649 | 25.19 | 0 | 0 | 0.9649 | 25.19 | 2025-11-30 16:32:27 | -16.8753 | -3627.0909 | -94.6912 | 0 | Close | 61.33333
8391 | 50 | 4 | CC DChg | 00:03:06 | 73:02:10 | -14363.2 | 1.1731 | 742.1 | 19.37 | 0 | 0 | 742.1 | 19.37 | 0.9743 | 25.43 | 0 | 0 | 0.9743 | 25.43 | 2025-11-30 16:32:29 | -16.8495 | -4433.0864 | -115.7331 | 0 | Close | 62
8392 | 50 | 4 | CC DChg | 00:03:08 | 73:02:12 | -14363.2 | 1.1709 | 750.1 | 19.58 | 0 | 0 | 750.1 | 19.58 | 0.9836 | 25.68 | 0 | 0 | 0.9836 | 25.68 | 2025-11-30 16:32:31 | -16.8179 | -3627.0909 | -94.6912 | 0 | Close | 62.66667
8393 | 50 | 4 | CC DChg | 00:03:10 | 73:02:14 | -14363.2 | 1.169 | 758.1 | 19.79 | 0 | 0 | 758.1 | 19.79 | 0.9929 | 25.92 | 0 | 0 | 0.9929 | 25.92 | 2025-11-30 16:32:33 | -16.7906 | -4199.7661 | -109.6419 | 0 | Close | 63.33334
8394 | 50 | 4 | CC DChg | 00:03:12 | 73:02:16 | -14363.2 | 1.1669 | 766 | 20 | 0 | 0 | 766 | 20 | 1.0023 | 26.17 | 0 | 0 | 1.0023 | 26.17 | 2025-11-30 16:32:35 | -16.7604 | -3799.7884 | -99.1998 | 0 | Close | 64
8395 | 50 | 4 | CC DChg | 00:03:14 | 73:02:18 | -14363.2 | 1.1647 | 774 | 20.21 | 0 | 0 | 774 | 20.21 | 1.0116 | 26.41 | 0 | 0 | 1.0116 | 26.41 | 2025-11-30 16:32:37 | -16.7288 | -3627.0707 | -94.6907 | 0 | Close | 64.66667
8396 | 50 | 4 | CC DChg | 00:03:16 | 73:02:20 | -14363.2 | 1.1625 | 782 | 20.42 | 0 | 0 | 782 | 20.42 | 1.0209 | 26.65 | 0 | 0 | 1.0209 | 26.65 | 2025-11-30 16:32:39 | -16.6972 | -3627.0707 | -94.6907 | 0 | Close | 65.33333
8397 | 50 | 4 | CC DChg | 00:03:18 | 73:02:22 | -14363.2 | 1.1607 | 790 | 20.62 | 0 | 0 | 790 | 20.62 | 1.0301 | 26.89 | 0 | 0 | 1.0301 | 26.89 | 2025-11-30 16:32:41 | -16.6714 | -4433.0864 | -115.7331 | 0 | Close | 66
8398 | 50 | 4 | CC DChg | 00:03:20 | 73:02:24 | -14363.2 | 1.1585 | 798 | 20.83 | 0 | 0 | 798 | 20.83 | 1.0394 | 27.13 | 0 | 0 | 1.0394 | 27.13 | 2025-11-30 16:32:43 | -16.6398 | -3627.0707 | -94.6907 | 0 | Close | 66.66667
8399 | 50 | 4 | CC DChg | 00:03:22 | 73:02:26 | -14363.2 | 1.1563 | 805.9 | 21.04 | 0 | 0 | 805.9 | 21.04 | 1.0486 | 27.38 | 0 | 0 | 1.0486 | 27.38 | 2025-11-30 16:32:45 | -16.6082 | -3627.1111 | -94.6918 | 0 | Close | 67.33334
8400 | 50 | 4 | CC DChg | 00:03:24 | 73:02:28 | -14363.2 | 1.1542 | 813.9 | 21.25 | 0 | 0 | 813.9 | 21.25 | 1.0578 | 27.62 | 0 | 0 | 1.0578 | 27.62 | 2025-11-30 16:32:47 | -16.578 | -3799.746 | -99.1987 | 0 | Close | 68
8401 | 50 | 4 | CC DChg | 00:03:26 | 73:02:30 | -14363.2 | 1.1523 | 821.9 | 21.46 | 0 | 0 | 821.9 | 21.46 | 1.067 | 27.86 | 0 | 0 | 1.067 | 27.86 | 2025-11-30 16:32:49 | -16.5507 | -4199.7661 | -109.6419 | 0 | Close | 68.66667
8402 | 50 | 4 | CC DChg | 00:03:28 | 73:02:32 | -14363.2 | 1.1498 | 829.9 | 21.67 | 0 | 0 | 829.9 | 21.67 | 1.0762 | 28.1 | 0 | 0 | 1.0762 | 28.1 | 2025-11-30 16:32:51 | -16.5148 | -3191.8222 | -83.3278 | 0 | Close | 69.33333
8403 | 50 | 4 | CC DChg | 00:03:30 | 73:02:34 | -14363.2 | 1.148 | 837.9 | 21.87 | 0 | 0 | 837.9 | 21.87 | 1.0854 | 28.34 | 0 | 0 | 1.0854 | 28.34 | 2025-11-30 16:32:53 | -16.489 | -4433.1358 | -115.7344 | 0 | Close | 70.00001
8404 | 50 | 4 | CC DChg | 00:03:32 | 73:02:36 | -14363.2 | 1.1458 | 845.8 | 22.08 | 0 | 0 | 845.8 | 22.08 | 1.0945 | 28.57 | 0 | 0 | 1.0945 | 28.57 | 2025-11-30 16:32:55 | -16.4574 | -3627.0707 | -94.6907 | 0 | Close | 70.66667
8405 | 50 | 4 | CC DChg | 00:03:34 | 73:02:38 | -14363.2 | 1.1436 | 853.8 | 22.29 | 0 | 0 | 853.8 | 22.29 | 1.1037 | 28.81 | 0 | 0 | 1.1037 | 28.81 | 2025-11-30 16:32:57 | -16.4258 | -3627.0707 | -94.6907 | 0 | Close | 71.33334
8406 | 50 | 4 | CC DChg | 00:03:36 | 73:02:40 | -14363.2 | 1.1414 | 861.8 | 22.5 | 0 | 0 | 861.8 | 22.5 | 1.1128 | 29.05 | 0 | 0 | 1.1128 | 29.05 | 2025-11-30 16:32:59 | -16.3942 | -3627.0303 | -94.6897 | 0 | Close | 72
8407 | 50 | 4 | CC DChg | 00:03:38 | 73:02:42 | -14363.2 | 1.1393 | 869.8 | 22.71 | 0 | 0 | 869.8 | 22.71 | 1.1219 | 29.29 | 0 | 0 | 1.1219 | 29.29 | 2025-11-30 16:33:01 | -16.364 | -3799.8307 | -99.2009 | 0 | Close | 72.66667
8408 | 50 | 4 | CC DChg | 00:03:40 | 73:02:44 | -14363.2 | 1.1374 | 877.8 | 22.92 | 0 | 0 | 877.8 | 22.92 | 1.131 | 29.53 | 0 | 0 | 1.131 | 29.53 | 2025-11-30 16:33:03 | -16.3367 | -4199.7661 | -109.6419 | 0 | Close | 73.33334
8409 | 50 | 4 | CC DChg | 00:03:42 | 73:02:46 | -14363.2 | 1.1349 | 885.7 | 23.12 | 0 | 0 | 885.7 | 23.12 | 1.14 | 29.76 | 0 | 0 | 1.14 | 29.76 | 2025-11-30 16:33:05 | -16.3008 | -3191.8222 | -83.3278 | 0 | Close | 74
8410 | 50 | 4 | CC DChg | 00:03:44 | 73:02:48 | -14363.2 | 1.1328 | 893.7 | 23.33 | 0 | 0 | 893.7 | 23.33 | 1.1491 | 30 | 0 | 0 | 1.1491 | 30 | 2025-11-30 16:33:07 | -16.2706 | -3799.8307 | -99.2009 | 0 | Close | 74.66668
8411 | 50 | 4 | CC DChg | 00:03:46 | 73:02:50 | -14363.2 | 1.1309 | 901.7 | 23.54 | 0 | 0 | 901.7 | 23.54 | 1.1581 | 30.23 | 0 | 0 | 1.1581 | 30.23 | 2025-11-30 16:33:09 | -16.2434 | -4199.6725 | -109.6394 | 0 | Close | 75.33333
8412 | 50 | 4 | CC DChg | 00:03:48 | 73:02:52 | -14363.2 | 1.1287 | 909.7 | 23.75 | 0 | 0 | 909.7 | 23.75 | 1.1671 | 30.47 | 0 | 0 | 1.1671 | 30.47 | 2025-11-30 16:33:11 | -16.2118 | -3627.1111 | -94.6918 | 0 | Close | 76
8413 | 50 | 4 | CC DChg | 00:03:50 | 73:02:54 | -14363.2 | 1.1266 | 917.6 | 23.96 | 0 | 0 | 917.6 | 23.96 | 1.1761 | 30.7 | 0 | 0 | 1.1761 | 30.7 | 2025-11-30 16:33:13 | -16.1816 | -3799.7884 | -99.1998 | 0 | Close | 76.66667
8414 | 50 | 4 | CC DChg | 00:03:52 | 73:02:56 | -14363.2 | 1.1244 | 925.6 | 24.17 | 0 | 0 | 925.6 | 24.17 | 1.1851 | 30.94 | 0 | 0 | 1.1851 | 30.94 | 2025-11-30 16:33:15 | -16.15 | -3627.0707 | -94.6907 | 0 | Close | 77.33333
8415 | 50 | 4 | CC DChg | 00:03:54 | 73:02:58 | -14363.2 | 1.1222 | 933.6 | 24.37 | 0 | 0 | 933.6 | 24.37 | 1.1941 | 31.17 | 0 | 0 | 1.1941 | 31.17 | 2025-11-30 16:33:17 | -16.1184 | -3627.1111 | -94.6918 | 0 | Close | 78.00001
8416 | 50 | 4 | CC DChg | 00:03:56 | 73:03:00 | -14363.2 | 1.1204 | 941.6 | 24.58 | 0 | 0 | 941.6 | 24.58 | 1.203 | 31.41 | 0 | 0 | 1.203 | 31.41 | 2025-11-30 16:33:19 | -16.0925 | -4432.9877 | -115.7305 | 0 | Close | 78.66666
8417 | 50 | 4 | CC DChg | 00:03:58 | 73:03:02 | -14363.2 | 1.1179 | 949.6 | 24.79 | 0 | 0 | 949.6 | 24.79 | 1.2119 | 31.64 | 0 | 0 | 1.2119 | 31.64 | 2025-11-30 16:33:21 | -16.0566 | -3191.8578 | -83.3288 | 0 | Close | 79.33333
8418 | 50 | 4 | CC DChg | 00:04:00 | 73:03:04 | -14363.2 | 1.1157 | 957.5 | 25 | 0 | 0 | 957.5 | 25 | 1.2209 | 31.87 | 0 | 0 | 1.2209 | 31.87 | 2025-11-30 16:33:23 | -16.025 | -3627.1111 | -94.6918 | 0 | Close | 80.00001
8419 | 50 | 4 | CC DChg | 00:04:02 | 73:03:06 | -14363.2 | 1.1135 | 965.5 | 25.21 | 0 | 0 | 965.5 | 25.21 | 1.2297 | 32.1 | 0 | 0 | 1.2297 | 32.1 | 2025-11-30 16:33:25 | -15.9934 | -3627.0303 | -94.6897 | 0 | Close | 80.66666
8420 | 50 | 4 | CC DChg | 00:04:04 | 73:03:08 | -14363.2 | 1.1117 | 973.5 | 25.42 | 0 | 0 | 973.5 | 25.42 | 1.2386 | 32.34 | 0 | 0 | 1.2386 | 32.34 | 2025-11-30 16:33:27 | -15.9676 | -4433.1358 | -115.7344 | 0 | Close | 81.33334
8421 | 50 | 4 | CC DChg | 00:04:06 | 73:03:10 | -14363.2 | 1.1092 | 981.5 | 25.62 | 0 | 0 | 981.5 | 25.62 | 1.2475 | 32.57 | 0 | 0 | 1.2475 | 32.57 | 2025-11-30 16:33:29 | -15.9317 | -3191.7867 | -83.3269 | 0 | Close | 82
8422 | 50 | 4 | CC DChg | 00:04:08 | 73:03:12 | -14363.2 | 1.107 | 989.5 | 25.83 | 0 | 0 | 989.5 | 25.83 | 1.2563 | 32.8 | 0 | 0 | 1.2563 | 32.8 | 2025-11-30 16:33:31 | -15.9001 | -3627.1111 | -94.6918 | 0 | Close | 82.66667
8423 | 50 | 4 | CC DChg | 00:04:10 | 73:03:14 | -14363.2 | 1.1049 | 997.4 | 26.04 | 0 | 0 | 997.4 | 26.04 | 1.2651 | 33.03 | 0 | 0 | 1.2651 | 33.03 | 2025-11-30 16:33:33 | -15.8699 | -3799.7884 | -99.1998 | 0 | Close | 83.33334
8424 | 50 | 4 | CC DChg | 00:04:12 | 73:03:16 | -14363.2 | 1.1024 | 1005.4 | 26.25 | 0 | 0 | 1005.4 | 26.25 | 1.274 | 33.26 | 0 | 0 | 1.274 | 33.26 | 2025-11-30 16:33:35 | -15.834 | -3191.8222 | -83.3278 | 0 | Close | 84
8425 | 50 | 4 | CC DChg | 00:04:14 | 73:03:18 | -14363.2 | 1.1002 | 1013.4 | 26.46 | 0 | 0 | 1013.4 | 26.46 | 1.2827 | 33.49 | 0 | 0 | 1.2827 | 33.49 | 2025-11-30 16:33:37 | -15.8024 | -3627.0707 | -94.6907 | 0 | Close | 84.66667
8426 | 50 | 4 | CC DChg | 00:04:16 | 73:03:20 | -14363.2 | 1.098 | 1021.4 | 26.66 | 0 | 0 | 1021.4 | 26.66 | 1.2915 | 33.72 | 0 | 0 | 1.2915 | 33.72 | 2025-11-30 16:33:39 | -15.7708 | -3627.0303 | -94.6897 | 0 | Close | 85.33333
8427 | 50 | 4 | CC DChg | 00:04:18 | 73:03:22 | -14363.2 | 1.0959 | 1029.4 | 26.87 | 0 | 0 | 1029.4 | 26.87 | 1.3003 | 33.95 | 0 | 0 | 1.3003 | 33.95 | 2025-11-30 16:33:41 | -15.7406 | -3799.8307 | -99.2009 | 0 | Close | 86
8428 | 50 | 4 | CC DChg | 00:04:20 | 73:03:24 | -14363.2 | 1.0934 | 1037.3 | 27.08 | 0 | 0 | 1037.3 | 27.08 | 1.309 | 34.17 | 0 | 0 | 1.309 | 34.17 | 2025-11-30 16:33:43 | -15.7047 | -3191.8222 | -83.3278 | 0 | Close | 86.66667
8429 | 50 | 4 | CC DChg | 00:04:22 | 73:03:26 | -14363.2 | 1.0909 | 1045.3 | 27.29 | 0 | 0 | 1045.3 | 27.29 | 1.3177 | 34.4 | 0 | 0 | 1.3177 | 34.4 | 2025-11-30 16:33:45 | -15.6688 | -3191.8578 | -83.3288 | 0 | Close | 87.33334
8430 | 50 | 4 | CC DChg | 00:04:24 | 73:03:28 | -14363.2 | 1.0887 | 1053.3 | 27.5 | 0 | 0 | 1053.3 | 27.5 | 1.3264 | 34.63 | 0 | 0 | 1.3264 | 34.63 | 2025-11-30 16:33:47 | -15.6372 | -3627.0303 | -94.6897 | 0 | Close | 88
8431 | 50 | 4 | CC DChg | 00:04:26 | 73:03:30 | -14363.2 | 1.0863 | 1061.3 | 27.71 | 0 | 0 | 1061.3 | 27.71 | 1.3351 | 34.85 | 0 | 0 | 1.3351 | 34.85 | 2025-11-30 16:33:49 | -15.6028 | -3324.7778 | -86.7988 | 0 | Close | 88.66666
8432 | 50 | 4 | CC DChg | 00:04:28 | 73:03:32 | -14363.2 | 1.0838 | 1069.3 | 27.91 | 0 | 0 | 1069.3 | 27.91 | 1.3437 | 35.08 | 0 | 0 | 1.3437 | 35.08 | 2025-11-30 16:33:51 | -15.5668 | -3191.8578 | -83.3288 | 0 | Close | 89.33333
8433 | 50 | 4 | CC DChg | 00:04:30 | 73:03:34 | -14363.2 | 1.0816 | 1077.2 | 28.12 | 0 | 0 | 1077.2 | 28.12 | 1.3524 | 35.31 | 0 | 0 | 1.3524 | 35.31 | 2025-11-30 16:33:53 | -15.5352 | -3627.1111 | -94.6918 | 0 | Close | 90.00001
8434 | 50 | 4 | CC DChg | 00:04:32 | 73:03:36 | -14363.2 | 1.0788 | 1085.2 | 28.33 | 0 | 0 | 1085.2 | 28.33 | 1.361 | 35.53 | 0 | 0 | 1.361 | 35.53 | 2025-11-30 16:33:55 | -15.495 | -2849.8413 | -74.3998 | 0 | Close | 90.66667
8435 | 50 | 4 | CC DChg | 00:04:34 | 73:03:38 | -14363.2 | 1.0766 | 1093.2 | 28.54 | 0 | 0 | 1093.2 | 28.54 | 1.3696 | 35.76 | 0 | 0 | 1.3696 | 35.76 | 2025-11-30 16:33:57 | -15.4634 | -3627.0303 | -94.6897 | 0 | Close | 91.33333
8436 | 50 | 4 | CC DChg | 00:04:36 | 73:03:40 | -14363.2 | 1.0745 | 1101.2 | 28.75 | 0 | 0 | 1101.2 | 28.75 | 1.3782 | 35.98 | 0 | 0 | 1.3782 | 35.98 | 2025-11-30 16:33:59 | -15.4333 | -3799.746 | -99.1987 | 0 | Close | 91.99999
8437 | 50 | 4 | CC DChg | 00:04:38 | 73:03:42 | -14363.2 | 1.0723 | 1109.2 | 28.96 | 0 | 0 | 1109.2 | 28.96 | 1.3867 | 36.2 | 0 | 0 | 1.3867 | 36.2 | 2025-11-30 16:34:01 | -15.4017 | -3627.1515 | -94.6928 | 0 | Close | 92.66667
8438 | 50 | 4 | CC DChg | 00:04:40 | 73:03:44 | -14363.2 | 1.0695 | 1117.1 | 29.16 | 0 | 0 | 1117.1 | 29.16 | 1.3953 | 36.43 | 0 | 0 | 1.3953 | 36.43 | 2025-11-30 16:34:03 | -15.3615 | -2849.8413 | -74.3998 | 0 | Close | 93.33334
8439 | 50 | 4 | CC DChg | 00:04:42 | 73:03:46 | -14363.2 | 1.0673 | 1125.1 | 29.37 | 0 | 0 | 1125.1 | 29.37 | 1.4038 | 36.65 | 0 | 0 | 1.4038 | 36.65 | 2025-11-30 16:34:05 | -15.3299 | -3627.0707 | -94.6907 | 0 | Close | 94
8440 | 50 | 4 | CC DChg | 00:04:44 | 73:03:48 | -14363.2 | 1.0652 | 1133.1 | 29.58 | 0 | 0 | 1133.1 | 29.58 | 1.4123 | 36.87 | 0 | 0 | 1.4123 | 36.87 | 2025-11-30 16:34:07 | -15.2997 | -3799.746 | -99.1987 | 0 | Close | 94.66666
8441 | 50 | 4 | CC DChg | 00:04:46 | 73:03:50 | -14363.2 | 1.0627 | 1141.1 | 29.79 | 0 | 0 | 1141.1 | 29.79 | 1.4208 | 37.09 | 0 | 0 | 1.4208 | 37.09 | 2025-11-30 16:34:09 | -15.2638 | -3191.8578 | -83.3288 | 0 | Close | 95.33334
8442 | 50 | 4 | CC DChg | 00:04:48 | 73:03:52 | -14363.2 | 1.0608 | 1149.1 | 30 | 0 | 0 | 1149.1 | 30 | 1.4293 | 37.31 | 0 | 0 | 1.4293 | 37.31 | 2025-11-30 16:34:11 | -15.2365 | -4199.7661 | -109.6419 | 0 | Close | 96
8443 | 50 | 4 | CC DChg | 00:04:50 | 73:03:54 | -14363.2 | 1.0587 | 1157 | 30.21 | 0 | 0 | 1157 | 30.21 | 1.4377 | 37.53 | 0 | 0 | 1.4377 | 37.53 | 2025-11-30 16:34:13 | -15.2063 | -3799.746 | -99.1987 | 0 | Close | 96.66666
8444 | 50 | 4 | CC DChg | 00:04:52 | 73:03:56 | -14363.2 | 1.0568 | 1165 | 30.41 | 0 | 0 | 1165 | 30.41 | 1.4462 | 37.76 | 0 | 0 | 1.4462 | 37.76 | 2025-11-30 16:34:15 | -15.179 | -4199.8129 | -109.6431 | 0 | Close | 97.33334
8445 | 50 | 4 | CC DChg | 00:04:54 | 73:03:58 | -14363.2 | 1.0546 | 1173 | 30.62 | 0 | 0 | 1173 | 30.62 | 1.4546 | 37.97 | 0 | 0 | 1.4546 | 37.97 | 2025-11-30 16:34:17 | -15.1474 | -3627.0303 | -94.6897 | 0 | Close | 97.99999
8446 | 50 | 4 | CC DChg | 00:04:56 | 73:04:00 | -14363.2 | 1.0528 | 1181 | 30.83 | 0 | 0 | 1181 | 30.83 | 1.463 | 38.19 | 0 | 0 | 1.463 | 38.19 | 2025-11-30 16:34:19 | -15.1216 | -4433.1852 | -115.7357 | 0 | Close | 98.66667
8447 | 50 | 4 | CC DChg | 00:04:58 | 73:04:02 | -14363.2 | 1.0509 | 1189 | 31.04 | 0 | 0 | 1189 | 31.04 | 1.4714 | 38.41 | 0 | 0 | 1.4714 | 38.41 | 2025-11-30 16:34:21 | -15.0943 | -4199.7193 | -109.6406 | 0 | Close | 99.33333
8448 | 50 | 4 | CC DChg | 00:05:00 | 73:04:04 | -14363.2 | 1.0494 | 1196.9 | 31.25 | 0 | 0 | 1196.9 | 31.25 | 1.4798 | 38.63 | 0 | 0 | 1.4798 | 38.63 | 2025-11-30 16:34:23 | -15.0728 | -5319.7037 | -138.8797 | 0 | Close | 100 |  | 1
8449 | 50 | 5 | CC Chg | 00:00:00 | 73:04:04 | 0 | 1.3067 | 0 | 0 | 0 | 0 | 0 | 0 | 0 | 0 | 0 | 0 | 0 | 0 | 2025-11-30 16:34:23 | 0 | 0 | 0 | 0 | Close | 0 |  | 0
8450 | 50 | 5 | CC Chg | 00:05:00 | 73:09:04 | 948.7 | 1.5798 | 79 | 2.06 | 79 | 2.06 | 0 | 0 | 0.1207 | 3.15 | 0.1207 | 3.15 | 0 | 0 | 2025-11-30 16:39:23 | 1.4987 | 289.1195 | 7.5479 | 0 | Close | 6.521388
8451 | 50 | 5 | CC Chg | 00:10:00 | 73:14:04 | 948.7 | 1.613 | 158 | 4.13 | 158 | 4.13 | 0 | 0 | 0.247 | 6.45 | 0.247 | 6.45 | 0 | 0 | 2025-11-30 16:44:23 | 1.5302 | 2381.175 | 62.1645 | 0 | Close | 13.05074
8452 | 50 | 5 | CC Chg | 00:15:00 | 73:19:04 | 948.7 | 1.6344 | 237.1 | 6.19 | 237.1 | 6.19 | 0 | 0 | 0.3754 | 9.8 | 0.3754 | 9.8 | 0 | 0 | 2025-11-30 16:49:23 | 1.5505 | 3694.1584 | 96.4421 | 0 | Close | 19.5801
8453 | 50 | 5 | CC Chg | 00:20:00 | 73:24:04 | 948.7 | 1.6533 | 316.1 | 8.25 | 316.1 | 8.25 | 0 | 0 | 0.5054 | 13.19 | 0.5054 | 13.19 | 0 | 0 | 2025-11-30 16:54:23 | 1.5684 | 4182.8031 | 109.199 | 0 | Close | 26.10945
8454 | 50 | 5 | CC Chg | 00:25:00 | 73:29:04 | 948.7 | 1.6706 | 395.2 | 10.32 | 395.2 | 10.32 | 0 | 0 | 0.6368 | 16.62 | 0.6368 | 16.62 | 0 | 0 | 2025-11-30 16:59:23 | 1.5848 | 4569.6545 | 119.2984 | 0 | Close | 32.63881
8455 | 50 | 5 | CC Chg | 00:30:00 | 73:34:04 | 948.7 | 1.6883 | 474.2 | 12.38 | 474.2 | 12.38 | 0 | 0 | 0.7696 | 20.09 | 0.7696 | 20.09 | 0 | 0 | 2025-11-30 17:04:23 | 1.6016 | 4466.3829 | 116.6023 | 0 | Close | 39.16816
8456 | 50 | 5 | CC Chg | 00:35:00 | 73:39:04 | 948.7 | 1.7057 | 553.3 | 14.44 | 553.3 | 14.44 | 0 | 0 | 0.9037 | 23.59 | 0.9037 | 23.59 | 0 | 0 | 2025-11-30 17:09:23 | 1.6181 | 4543.3895 | 118.6127 | 0 | Close | 45.69752
8457 | 50 | 5 | CC Chg | 00:40:00 | 73:44:04 | 948.7 | 1.7243 | 632.3 | 16.51 | 632.3 | 16.51 | 0 | 0 | 1.0393 | 27.13 | 1.0393 | 27.13 | 0 | 0 | 2025-11-30 17:14:23 | 1.6358 | 4250.2724 | 110.9604 | 0 | Close | 52.22688
8458 | 50 | 5 | CC Chg | 00:45:00 | 73:49:04 | 948.7 | 1.7432 | 711.4 | 18.57 | 711.4 | 18.57 | 0 | 0 | 1.1764 | 30.71 | 1.1764 | 30.71 | 0 | 0 | 2025-11-30 17:19:23 | 1.6537 | 4182.8007 | 109.199 | 0 | Close | 58.75623
8459 | 50 | 5 | CC Chg | 00:50:00 | 73:54:04 | 948.7 | 1.764 | 790.5 | 20.64 | 790.5 | 20.64 | 0 | 0 | 1.315 | 34.33 | 1.315 | 34.33 | 0 | 0 | 2025-11-30 17:24:23 | 1.6734 | 3800.7222 | 99.2242 | 0 | Close | 65.28559
8460 | 50 | 5 | CC Chg | 00:55:00 | 73:59:04 | 948.7 | 1.7863 | 869.5 | 22.7 | 869.5 | 22.7 | 0 | 0 | 1.4553 | 37.99 | 1.4553 | 37.99 | 0 | 0 | 2025-11-30 17:29:23 | 1.6946 | 3545.0683 | 92.5499 | 0 | Close | 71.81494
8461 | 50 | 5 | CC Chg | 01:00:00 | 74:04:04 | 948.7 | 1.8111 | 948.6 | 24.76 | 948.6 | 24.76 | 0 | 0 | 1.5975 | 41.7 | 1.5975 | 41.7 | 0 | 0 | 2025-11-30 17:34:23 | 1.7181 | 3187.6989 | 83.2202 | 0 | Close | 78.34429
8462 | 50 | 5 | CC Chg | 01:05:00 | 74:09:04 | 948.7 | 1.8368 | 1027.6 | 26.83 | 1027.6 | 26.83 | 0 | 0 | 1.7416 | 45.47 | 1.7416 | 45.47 | 0 | 0 | 2025-11-30 17:39:23 | 1.7425 | 3076.0744 | 80.306 | 0 | Close | 84.87366
8463 | 50 | 5 | CC Chg | 01:10:00 | 74:14:04 | 948.7 | 1.8641 | 1106.7 | 28.89 | 1106.7 | 28.89 | 0 | 0 | 1.8879 | 49.29 | 1.8879 | 49.29 | 0 | 0 | 2025-11-30 17:44:23 | 1.7684 | 2895.7851 | 75.5993 | 0 | Close | 91.40301
8464 | 50 | 5 | CC Chg | 01:15:00 | 74:19:04 | 948.7 | 1.8917 | 1185.7 | 30.96 | 1185.7 | 30.96 | 0 | 0 | 2.0364 | 53.16 | 2.0364 | 53.16 | 0 | 0 | 2025-11-30 17:49:23 | 1.7946 | 2864.3092 | 74.7775 | 0 | Close | 97.93236
8465 | 50 | 5 | CC Chg | 01:16:35 | 74:20:39 | 948.7 | 1.9001 | 1210.8 | 31.61 | 1210.8 | 31.61 | 0 | 0 | 2.0838 | 54.4 | 2.0838 | 54.4 | 0 | 0 | 2025-11-30 17:50:58 | 1.8025 | 2980.2646 | 77.8048 | 0 | Close | 100 |  | 1
8466 | 51 | 4 | CC DChg | 00:00:00 | 74:20:39 | -14360.1 | 1.6384 | 0 | 0 | 0 | 0 | 0 | 0 | 0 | 0 | 0 | 0 | 0 | 0 | 2025-11-30 17:50:58 | -23.5276 | 0 | 0 | 0 | Close | 0 |  | 0
8467 | 51 | 4 | CC DChg | 00:00:02 | 74:20:41 | -14363.2 | 1.5767 | 8 | 0.21 | 0 | 0 | 8 | 0.21 | 0.0128 | 0.33 | 0 | 0 | 0.0128 | 0.33 | 2025-11-30 17:51:00 | -22.6465 | -129.327 | -3.3763 | 0 | Close | 0.6666595
8468 | 51 | 4 | CC DChg | 00:00:04 | 74:20:43 | -14363.2 | 1.5513 | 16 | 0.42 | 0 | 0 | 16 | 0.42 | 0.0252 | 0.66 | 0 | 0 | 0.0252 | 0.66 | 2025-11-30 17:51:02 | -22.2816 | -314.1559 | -8.2016 | 0 | Close | 1.333326
8469 | 51 | 4 | CC DChg | 00:00:06 | 74:20:45 | -14363.2 | 1.5339 | 23.9 | 0.62 | 0 | 0 | 23.9 | 0.62 | 0.0375 | 0.98 | 0 | 0 | 0.0375 | 0.98 | 2025-11-30 17:51:04 | -22.0317 | -458.5955 | -11.9724 | 0 | Close | 1.999993
8470 | 51 | 4 | CC DChg | 00:00:08 | 74:20:47 | -14363.2 | 1.52 | 31.9 | 0.83 | 0 | 0 | 31.9 | 0.83 | 0.0497 | 1.3 | 0 | 0 | 0.0497 | 1.3 | 2025-11-30 17:51:06 | -21.8321 | -574.0691 | -14.987 | 0 | Close | 2.66666
8471 | 51 | 4 | CC DChg | 00:00:10 | 74:20:49 | -14363.2 | 1.5082 | 39.9 | 1.04 | 0 | 0 | 39.9 | 1.04 | 0.0618 | 1.61 | 0 | 0 | 0.0618 | 1.61 | 2025-11-30 17:51:08 | -21.6626 | -676.2342 | -17.6542 | 0 | Close | 3.333326
8472 | 51 | 4 | CC DChg | 00:00:12 | 74:20:51 | -14363.2 | 1.4977 | 47.9 | 1.25 | 0 | 0 | 47.9 | 1.25 | 0.0738 | 1.93 | 0 | 0 | 0.0738 | 1.93 | 2025-11-30 17:51:10 | -21.5118 | -759.9577 | -19.84 | 0 | Close | 3.999993
8473 | 51 | 4 | CC DChg | 00:00:14 | 74:20:53 | -14363.2 | 1.4884 | 55.9 | 1.46 | 0 | 0 | 55.9 | 1.46 | 0.0857 | 2.24 | 0 | 0 | 0.0857 | 2.24 | 2025-11-30 17:51:12 | -21.3782 | -858.0173 | -22.4 | 0 | Close | 4.666659
8474 | 51 | 4 | CC DChg | 00:00:16 | 74:20:55 | -14363.2 | 1.4794 | 63.8 | 1.67 | 0 | 0 | 63.8 | 1.67 | 0.0975 | 2.55 | 0 | 0 | 0.0975 | 2.55 | 2025-11-30 17:51:14 | -21.2489 | -886.6179 | -23.1466 | 0 | Close | 5.333326
8475 | 51 | 4 | CC DChg | 00:00:18 | 74:20:57 | -14363.2 | 1.471 | 71.8 | 1.87 | 0 | 0 | 71.8 | 1.87 | 0.1093 | 2.85 | 0 | 0 | 0.1093 | 2.85 | 2025-11-30 17:51:16 | -21.1283 | -949.9471 | -24.7999 | 0 | Close | 5.999992
8476 | 51 | 4 | CC DChg | 00:00:20 | 74:20:59 | -14363.2 | 1.4636 | 79.8 | 2.08 | 0 | 0 | 79.8 | 2.08 | 0.121 | 3.16 | 0 | 0 | 0.121 | 3.16 | 2025-11-30 17:51:18 | -21.022 | -1078.3198 | -28.1513 | 0 | Close | 6.666659
8477 | 51 | 4 | CC DChg | 00:00:22 | 74:21:01 | -14363.2 | 1.4558 | 87.8 | 2.29 | 0 | 0 | 87.8 | 2.29 | 0.1327 | 3.46 | 0 | 0 | 0.1327 | 3.46 | 2025-11-30 17:51:20 | -20.91 | -1023.0199 | -26.7076 | 0 | Close | 7.333326
8478 | 51 | 4 | CC DChg | 00:00:24 | 74:21:03 | -14363.2 | 1.4493 | 95.8 | 2.5 | 0 | 0 | 95.8 | 2.5 | 0.1443 | 3.77 | 0 | 0 | 0.1443 | 3.77 | 2025-11-30 17:51:22 | -20.8166 | -1227.6274 | -32.0493 | 0 | Close | 7.999994
8479 | 51 | 4 | CC DChg | 00:00:26 | 74:21:05 | -14363.2 | 1.4425 | 103.7 | 2.71 | 0 | 0 | 103.7 | 2.71 | 0.1558 | 4.07 | 0 | 0 | 0.1558 | 4.07 | 2025-11-30 17:51:24 | -20.7189 | -1173.4624 | -30.6352 | 0 | Close | 8.666659
8480 | 51 | 4 | CC DChg | 00:00:28 | 74:21:07 | -14363.2 | 1.436 | 111.7 | 2.92 | 0 | 0 | 111.7 | 2.92 | 0.1673 | 4.37 | 0 | 0 | 0.1673 | 4.37 | 2025-11-30 17:51:26 | -20.6256 | -1227.6256 | -32.0492 | 0 | Close | 9.333326
8481 | 51 | 4 | CC DChg | 00:00:30 | 74:21:09 | -14363.2 | 1.4295 | 119.7 | 3.12 | 0 | 0 | 119.7 | 3.12 | 0.1787 | 4.67 | 0 | 0 | 0.1787 | 4.67 | 2025-11-30 17:51:28 | -20.5322 | -1227.6256 | -32.0492 | 0 | Close | 9.999993
8482 | 51 | 4 | CC DChg | 00:00:32 | 74:21:11 | -14363.2 | 1.4236 | 127.7 | 3.33 | 0 | 0 | 127.7 | 3.33 | 0.1901 | 4.96 | 0 | 0 | 0.1901 | 4.96 | 2025-11-30 17:51:30 | -20.4475 | -1352.4689 | -35.3084 | 0 | Close | 10.66666
8483 | 51 | 4 | CC DChg | 00:00:34 | 74:21:13 | -14363.2 | 1.418 | 135.7 | 3.54 | 0 | 0 | 135.7 | 3.54 | 0.2014 | 5.26 | 0 | 0 | 0.2014 | 5.26 | 2025-11-30 17:51:32 | -20.367 | -1424.9187 | -37.1999 | 0 | Close | 11.33333
8484 | 51 | 4 | CC DChg | 00:00:36 | 74:21:15 | -14363.2 | 1.4121 | 143.6 | 3.75 | 0 | 0 | 143.6 | 3.75 | 0.2127 | 5.55 | 0 | 0 | 0.2127 | 5.55 | 2025-11-30 17:51:34 | -20.2823 | -1352.4689 | -35.3084 | 0 | Close | 11.99999
8485 | 51 | 4 | CC DChg | 00:00:38 | 74:21:17 | -14363.2 | 1.4065 | 151.6 | 3.96 | 0 | 0 | 151.6 | 3.96 | 0.224 | 5.85 | 0 | 0 | 0.224 | 5.85 | 2025-11-30 17:51:36 | -20.2019 | -1424.9206 | -37.1999 | 0 | Close | 12.66666
8486 | 51 | 4 | CC DChg | 00:00:40 | 74:21:19 | -14363.2 | 1.4012 | 159.6 | 4.17 | 0 | 0 | 159.6 | 4.17 | 0.2352 | 6.14 | 0 | 0 | 0.2352 | 6.14 | 2025-11-30 17:51:38 | -20.1257 | -1505.5786 | -39.3056 | 0 | Close | 13.33333
8487 | 51 | 4 | CC DChg | 00:00:42 | 74:21:21 | -14363.2 | 1.396 | 167.6 | 4.37 | 0 | 0 | 167.6 | 4.37 | 0.2463 | 6.43 | 0 | 0 | 0.2463 | 6.43 | 2025-11-30 17:51:40 | -20.051 | -1534.5299 | -40.0615 | 0 | Close | 13.99999
8488 | 51 | 4 | CC DChg | 00:00:44 | 74:21:23 | -14363.2 | 1.3907 | 175.6 | 4.58 | 0 | 0 | 175.6 | 4.58 | 0.2574 | 6.72 | 0 | 0 | 0.2574 | 6.72 | 2025-11-30 17:51:42 | -19.9749 | -1505.5765 | -39.3056 | 0 | Close | 14.66666
8489 | 51 | 4 | CC DChg | 00:00:46 | 74:21:25 | -14363.2 | 1.386 | 183.5 | 4.79 | 0 | 0 | 183.5 | 4.79 | 0.2685 | 7.01 | 0 | 0 | 0.2685 | 7.01 | 2025-11-30 17:51:44 | -19.9074 | -1697.7801 | -44.3234 | 0 | Close | 15.33333
8490 | 51 | 4 | CC DChg | 00:00:48 | 74:21:27 | -14363.2 | 1.3811 | 191.5 | 5 | 0 | 0 | 191.5 | 5 | 0.2795 | 7.3 | 0 | 0 | 0.2795 | 7.3 | 2025-11-30 17:51:46 | -19.837 | -1628.483 | -42.5143 | 0 | Close | 15.99999
8491 | 51 | 4 | CC DChg | 00:00:50 | 74:21:29 | -14363.2 | 1.3764 | 199.5 | 5.21 | 0 | 0 | 199.5 | 5.21 | 0.2905 | 7.59 | 0 | 0 | 0.2905 | 7.59 | 2025-11-30 17:51:48 | -19.7695 | -1697.7778 | -44.3233 | 0 | Close | 16.66666
8492 | 51 | 4 | CC DChg | 00:00:52 | 74:21:31 | -14363.2 | 1.3715 | 207.5 | 5.42 | 0 | 0 | 207.5 | 5.42 | 0.3015 | 7.87 | 0 | 0 | 0.3015 | 7.87 | 2025-11-30 17:51:50 | -19.6991 | -1628.4853 | -42.5143 | 0 | Close | 17.33333
8493 | 51 | 4 | CC DChg | 00:00:54 | 74:21:33 | -14363.2 | 1.3668 | 215.4 | 5.62 | 0 | 0 | 215.4 | 5.62 | 0.3124 | 8.16 | 0 | 0 | 0.3124 | 8.16 | 2025-11-30 17:51:52 | -19.6316 | -1697.7778 | -44.3233 | 0 | Close | 17.99999
8494 | 51 | 4 | CC DChg | 00:00:56 | 74:21:35 | -14363.2 | 1.3625 | 223.4 | 5.83 | 0 | 0 | 223.4 | 5.83 | 0.3233 | 8.44 | 0 | 0 | 0.3233 | 8.44 | 2025-11-30 17:51:54 | -19.5699 | -1855.7106 | -48.4464 | 0 | Close | 18.66666
8495 | 51 | 4 | CC DChg | 00:00:58 | 74:21:37 | -14363.2 | 1.3578 | 231.4 | 6.04 | 0 | 0 | 231.4 | 6.04 | 0.3342 | 8.72 | 0 | 0 | 0.3342 | 8.72 | 2025-11-30 17:51:56 | -19.5024 | -1697.7778 | -44.3233 | 0 | Close | 19.33333
8496 | 51 | 4 | CC DChg | 00:01:00 | 74:21:39 | -14363.2 | 1.3535 | 239.4 | 6.25 | 0 | 0 | 239.4 | 6.25 | 0.345 | 9.01 | 0 | 0 | 0.345 | 9.01 | 2025-11-30 17:51:58 | -19.4406 | -1855.7106 | -48.4464 | 0 | Close | 19.99999
8497 | 51 | 4 | CC DChg | 00:01:02 | 74:21:41 | -14363.2 | 1.3492 | 247.4 | 6.46 | 0 | 0 | 247.4 | 6.46 | 0.3558 | 9.29 | 0 | 0 | 0.3558 | 9.29 | 2025-11-30 17:52:00 | -19.3788 | -1855.7158 | -48.4465 | 0 | Close | 20.66666
8498 | 51 | 4 | CC DChg | 00:01:04 | 74:21:43 | -14363.2 | 1.3448 | 255.3 | 6.67 | 0 | 0 | 255.3 | 6.67 | 0.3665 | 9.57 | 0 | 0 | 0.3665 | 9.57 | 2025-11-30 17:52:02 | -19.3156 | -1813.5303 | -47.3452 | 0 | Close | 21.33332
8499 | 51 | 4 | CC DChg | 00:01:06 | 74:21:45 | -14363.2 | 1.3408 | 263.3 | 6.87 | 0 | 0 | 263.3 | 6.87 | 0.3772 | 9.85 | 0 | 0 | 0.3772 | 9.85 | 2025-11-30 17:52:04 | -19.2582 | -1994.8944 | -52.08 | 0 | Close | 21.99999
8500 | 51 | 4 | CC DChg | 00:01:08 | 74:21:47 | -14363.2 | 1.3368 | 271.3 | 7.08 | 0 | 0 | 271.3 | 7.08 | 0.3879 | 10.13 | 0 | 0 | 0.3879 | 10.13 | 2025-11-30 17:52:06 | -19.2007 | -1994.8944 | -52.08 | 0 | Close | 22.66666
8501 | 51 | 4 | CC DChg | 00:01:10 | 74:21:49 | -14363.2 | 1.3324 | 279.3 | 7.29 | 0 | 0 | 279.3 | 7.29 | 0.3986 | 10.41 | 0 | 0 | 0.3986 | 10.41 | 2025-11-30 17:52:08 | -19.1375 | -1813.5303 | -47.3452 | 0 | Close | 23.33333
8502 | 51 | 4 | CC DChg | 00:01:12 | 74:21:51 | -14363.2 | 1.3284 | 287.3 | 7.5 | 0 | 0 | 287.3 | 7.5 | 0.4092 | 10.68 | 0 | 0 | 0.4092 | 10.68 | 2025-11-30 17:52:10 | -19.0801 | -1994.8889 | -52.0799 | 0 | Close | 23.99999
8503 | 51 | 4 | CC DChg | 00:01:14 | 74:21:53 | -14363.2 | 1.3244 | 295.2 | 7.71 | 0 | 0 | 295.2 | 7.71 | 0.4198 | 10.96 | 0 | 0 | 0.4198 | 10.96 | 2025-11-30 17:52:12 | -19.0226 | -1994.9 | -52.0802 | 0 | Close | 24.66666
8504 | 51 | 4 | CC DChg | 00:01:16 | 74:21:55 | -14363.2 | 1.3206 | 303.2 | 7.92 | 0 | 0 | 303.2 | 7.92 | 0.4303 | 11.23 | 0 | 0 | 0.4303 | 11.23 | 2025-11-30 17:52:14 | -18.9681 | -2099.8772 | -54.8208 | 0 | Close | 25.33333
8505 | 51 | 4 | CC DChg | 00:01:18 | 74:21:57 | -14363.2 | 1.3166 | 311.2 | 8.12 | 0 | 0 | 311.2 | 8.12 | 0.4408 | 11.51 | 0 | 0 | 0.4408 | 11.51 | 2025-11-30 17:52:16 | -18.9106 | -1994.9 | -52.0802 | 0 | Close | 26
8506 | 51 | 4 | CC DChg | 00:01:20 | 74:21:59 | -14363.2 | 1.3129 | 319.2 | 8.33 | 0 | 0 | 319.2 | 8.33 | 0.4513 | 11.78 | 0 | 0 | 0.4513 | 11.78 | 2025-11-30 17:52:18 | -18.8575 | -2156.6306 | -56.3024 | 0 | Close | 26.66666
8507 | 51 | 4 | CC DChg | 00:01:22 | 74:22:01 | -14363.2 | 1.3089 | 327.2 | 8.54 | 0 | 0 | 327.2 | 8.54 | 0.4618 | 12.06 | 0 | 0 | 0.4618 | 12.06 | 2025-11-30 17:52:20 | -18.8 | -1994.8889 | -52.0799 | 0 | Close | 27.33333
8508 | 51 | 4 | CC DChg | 00:01:24 | 74:22:03 | -14363.2 | 1.3051 | 335.1 | 8.75 | 0 | 0 | 335.1 | 8.75 | 0.4722 | 12.33 | 0 | 0 | 0.4722 | 12.33 | 2025-11-30 17:52:22 | -18.7454 | -2099.883 | -54.8209 | 0 | Close | 27.99999
8509 | 51 | 4 | CC DChg | 00:01:26 | 74:22:05 | -14363.2 | 1.3014 | 343.1 | 8.96 | 0 | 0 | 343.1 | 8.96 | 0.4826 | 12.6 | 0 | 0 | 0.4826 | 12.6 | 2025-11-30 17:52:24 | -18.6923 | -2156.6426 | -56.3027 | 0 | Close | 28.66666
8510 | 51 | 4 | CC DChg | 00:01:28 | 74:22:07 | -14363.2 | 1.2977 | 351.1 | 9.17 | 0 | 0 | 351.1 | 9.17 | 0.493 | 12.87 | 0 | 0 | 0.493 | 12.87 | 2025-11-30 17:52:26 | -18.6391 | -2156.6366 | -56.3026 | 0 | Close | 29.33333
8511 | 51 | 4 | CC DChg | 00:01:30 | 74:22:09 | -14363.2 | 1.294 | 359.1 | 9.37 | 0 | 0 | 359.1 | 9.37 | 0.5033 | 13.14 | 0 | 0 | 0.5033 | 13.14 | 2025-11-30 17:52:28 | -18.586 | -2156.6426 | -56.3027 | 0 | Close | 29.99999
8512 | 51 | 4 | CC DChg | 00:01:32 | 74:22:11 | -14363.2 | 1.2906 | 367.1 | 9.58 | 0 | 0 | 367.1 | 9.58 | 0.5136 | 13.41 | 0 | 0 | 0.5136 | 13.41 | 2025-11-30 17:52:30 | -18.5372 | -2346.915 | -61.2701 | 0 | Close | 30.66666
8513 | 51 | 4 | CC DChg | 00:01:34 | 74:22:13 | -14363.2 | 1.2868 | 375 | 9.79 | 0 | 0 | 375 | 9.79 | 0.5239 | 13.68 | 0 | 0 | 0.5239 | 13.68 | 2025-11-30 17:52:32 | -18.4826 | -2099.8947 | -54.8212 | 0 | Close | 31.33333
8514 | 51 | 4 | CC DChg | 00:01:36 | 74:22:15 | -14363.2 | 1.2834 | 383 | 10 | 0 | 0 | 383 | 10 | 0.5342 | 13.95 | 0 | 0 | 0.5342 | 13.95 | 2025-11-30 17:52:34 | -18.4337 | -2346.9281 | -61.2705 | 0 | Close | 31.99999
8515 | 51 | 4 | CC DChg | 00:01:38 | 74:22:17 | -14363.2 | 1.28 | 391 | 10.21 | 0 | 0 | 391 | 10.21 | 0.5444 | 14.21 | 0 | 0 | 0.5444 | 14.21 | 2025-11-30 17:52:36 | -18.3849 | -2346.9281 | -61.2705 | 0 | Close | 32.66666
8516 | 51 | 4 | CC DChg | 00:01:40 | 74:22:19 | -14363.2 | 1.2766 | 399 | 10.42 | 0 | 0 | 399 | 10.42 | 0.5546 | 14.48 | 0 | 0 | 0.5546 | 14.48 | 2025-11-30 17:52:38 | -18.3361 | -2346.9281 | -61.2705 | 0 | Close | 33.33333
8517 | 51 | 4 | CC DChg | 00:01:42 | 74:22:21 | -14363.2 | 1.2735 | 407 | 10.62 | 0 | 0 | 407 | 10.62 | 0.5648 | 14.74 | 0 | 0 | 0.5648 | 14.74 | 2025-11-30 17:52:40 | -18.2915 | -2574.0645 | -67.2002 | 0 | Close | 34
8518 | 51 | 4 | CC DChg | 00:01:44 | 74:22:23 | -14363.2 | 1.2701 | 414.9 | 10.83 | 0 | 0 | 414.9 | 10.83 | 0.5749 | 15.01 | 0 | 0 | 0.5749 | 15.01 | 2025-11-30 17:52:42 | -18.2427 | -2346.915 | -61.2701 | 0 | Close | 34.66666
8519 | 51 | 4 | CC DChg | 00:01:46 | 74:22:25 | -14363.2 | 1.2667 | 422.9 | 11.04 | 0 | 0 | 422.9 | 11.04 | 0.585 | 15.27 | 0 | 0 | 0.585 | 15.27 | 2025-11-30 17:52:44 | -18.1939 | -2346.9412 | -61.2708 | 0 | Close | 35.33333
8520 | 51 | 4 | CC DChg | 00:01:48 | 74:22:27 | -14363.2 | 1.2639 | 430.9 | 11.25 | 0 | 0 | 430.9 | 11.25 | 0.5951 | 15.54 | 0 | 0 | 0.5951 | 15.54 | 2025-11-30 17:52:46 | -18.1537 | -2849.8413 | -74.3998 | 0 | Close | 35.99999
8521 | 51 | 4 | CC DChg | 00:01:50 | 74:22:29 | -14363.2 | 1.2605 | 438.9 | 11.46 | 0 | 0 | 438.9 | 11.46 | 0.6052 | 15.8 | 0 | 0 | 0.6052 | 15.8 | 2025-11-30 17:52:48 | -18.1048 | -2346.9281 | -61.2705 | 0 | Close | 36.66666
8522 | 51 | 4 | CC DChg | 00:01:52 | 74:22:31 | -14363.2 | 1.2577 | 446.9 | 11.67 | 0 | 0 | 446.9 | 11.67 | 0.6152 | 16.06 | 0 | 0 | 0.6152 | 16.06 | 2025-11-30 17:52:50 | -18.0646 | -2849.8413 | -74.3998 | 0 | Close | 37.33333
8523 | 51 | 4 | CC DChg | 00:01:54 | 74:22:33 | -14363.2 | 1.2546 | 454.8 | 11.87 | 0 | 0 | 454.8 | 11.87 | 0.6253 | 16.32 | 0 | 0 | 0.6253 | 16.32 | 2025-11-30 17:52:52 | -18.0201 | -2574.0358 | -67.1995 | 0 | Close | 37.99999
8524 | 51 | 4 | CC DChg | 00:01:56 | 74:22:35 | -14363.2 | 1.2515 | 462.8 | 12.08 | 0 | 0 | 462.8 | 12.08 | 0.6353 | 16.58 | 0 | 0 | 0.6353 | 16.58 | 2025-11-30 17:52:54 | -17.9756 | -2574.0789 | -67.2006 | 0 | Close | 38.66666
8525 | 51 | 4 | CC DChg | 00:01:58 | 74:22:37 | -14363.2 | 1.2487 | 470.8 | 12.29 | 0 | 0 | 470.8 | 12.29 | 0.6452 | 16.85 | 0 | 0 | 0.6452 | 16.85 | 2025-11-30 17:52:56 | -17.9353 | -2849.8413 | -74.3998 | 0 | Close | 39.33333
8526 | 51 | 4 | CC DChg | 00:02:00 | 74:22:39 | -14363.2 | 1.2459 | 478.8 | 12.5 | 0 | 0 | 478.8 | 12.5 | 0.6552 | 17.1 | 0 | 0 | 0.6552 | 17.1 | 2025-11-30 17:52:58 | -17.8951 | -2849.8254 | -74.3994 | 0 | Close | 39.99999
8527 | 51 | 4 | CC DChg | 00:02:02 | 74:22:41 | -14363.2 | 1.2431 | 486.8 | 12.71 | 0 | 0 | 486.8 | 12.71 | 0.6651 | 17.36 | 0 | 0 | 0.6651 | 17.36 | 2025-11-30 17:53:00 | -17.8549 | -2849.8413 | -74.3998 | 0 | Close | 40.66666
8528 | 51 | 4 | CC DChg | 00:02:04 | 74:22:43 | -14363.2 | 1.2406 | 494.7 | 12.92 | 0 | 0 | 494.7 | 12.92 | 0.675 | 17.62 | 0 | 0 | 0.675 | 17.62 | 2025-11-30 17:53:02 | -17.819 | -3191.84 | -83.3283 | 0 | Close | 41.33333
8529 | 51 | 4 | CC DChg | 00:02:06 | 74:22:45 | -14363.2 | 1.2375 | 502.7 | 13.12 | 0 | 0 | 502.7 | 13.12 | 0.6849 | 17.88 | 0 | 0 | 0.6849 | 17.88 | 2025-11-30 17:53:04 | -17.7745 | -2574.0502 | -67.1999 | 0 | Close | 41.99999
8530 | 51 | 4 | CC DChg | 00:02:08 | 74:22:47 | -14363.2 | 1.2351 | 510.7 | 13.33 | 0 | 0 | 510.7 | 13.33 | 0.6948 | 18.14 | 0 | 0 | 0.6948 | 18.14 | 2025-11-30 17:53:06 | -17.74 | -3324.8148 | -86.7998 | 0 | Close | 42.66666
8531 | 51 | 4 | CC DChg | 00:02:10 | 74:22:49 | -14363.2 | 1.2326 | 518.7 | 13.54 | 0 | 0 | 518.7 | 13.54 | 0.7046 | 18.4 | 0 | 0 | 0.7046 | 18.4 | 2025-11-30 17:53:08 | -17.7041 | -3191.8222 | -83.3278 | 0 | Close | 43.33333
8532 | 51 | 4 | CC DChg | 00:02:12 | 74:22:51 | -14363.2 | 1.2301 | 526.7 | 13.75 | 0 | 0 | 526.7 | 13.75 | 0.7145 | 18.65 | 0 | 0 | 0.7145 | 18.65 | 2025-11-30 17:53:10 | -17.6682 | -3191.84 | -83.3283 | 0 | Close | 44
8533 | 51 | 4 | CC DChg | 00:02:14 | 74:22:53 | -14363.2 | 1.2276 | 534.6 | 13.96 | 0 | 0 | 534.6 | 13.96 | 0.7243 | 18.91 | 0 | 0 | 0.7243 | 18.91 | 2025-11-30 17:53:12 | -17.6323 | -3191.7867 | -83.3269 | 0 | Close | 44.66666
8534 | 51 | 4 | CC DChg | 00:02:16 | 74:22:55 | -14363.2 | 1.2255 | 542.6 | 14.17 | 0 | 0 | 542.6 | 14.17 | 0.734 | 19.16 | 0 | 0 | 0.734 | 19.16 | 2025-11-30 17:53:14 | -17.6021 | -3799.8095 | -99.2003 | 0 | Close | 45.33333
8535 | 51 | 4 | CC DChg | 00:02:18 | 74:22:57 | -14363.2 | 1.2227 | 550.6 | 14.37 | 0 | 0 | 550.6 | 14.37 | 0.7438 | 19.42 | 0 | 0 | 0.7438 | 19.42 | 2025-11-30 17:53:16 | -17.5619 | -2849.8413 | -74.3998 | 0 | Close | 45.99999
8536 | 51 | 4 | CC DChg | 00:02:20 | 74:22:59 | -14363.2 | 1.2205 | 558.6 | 14.58 | 0 | 0 | 558.6 | 14.58 | 0.7536 | 19.67 | 0 | 0 | 0.7536 | 19.67 | 2025-11-30 17:53:18 | -17.5303 | -3627.0909 | -94.6912 | 0 | Close | 46.66666
8537 | 51 | 4 | CC DChg | 00:02:22 | 74:23:01 | -14363.2 | 1.2183 | 566.5 | 14.79 | 0 | 0 | 566.5 | 14.79 | 0.7633 | 19.93 | 0 | 0 | 0.7633 | 19.93 | 2025-11-30 17:53:20 | -17.4987 | -3627.0707 | -94.6907 | 0 | Close | 47.33333
8538 | 51 | 4 | CC DChg | 00:02:24 | 74:23:03 | -14363.2 | 1.2162 | 574.5 | 15 | 0 | 0 | 574.5 | 15 | 0.773 | 20.18 | 0 | 0 | 0.773 | 20.18 | 2025-11-30 17:53:22 | -17.4685 | -3799.7672 | -99.1992 | 0 | Close | 47.99999
8539 | 51 | 4 | CC DChg | 00:02:26 | 74:23:05 | -14363.2 | 1.2134 | 582.5 | 15.21 | 0 | 0 | 582.5 | 15.21 | 0.7827 | 20.43 | 0 | 0 | 0.7827 | 20.43 | 2025-11-30 17:53:24 | -17.4283 | -2849.8571 | -74.4003 | 0 | Close | 48.66666
8540 | 51 | 4 | CC DChg | 00:02:28 | 74:23:07 | -14363.2 | 1.2115 | 590.5 | 15.42 | 0 | 0 | 590.5 | 15.42 | 0.7924 | 20.69 | 0 | 0 | 0.7924 | 20.69 | 2025-11-30 17:53:26 | -17.401 | -4199.7661 | -109.6419 | 0 | Close | 49.33333
8541 | 51 | 4 | CC DChg | 00:02:30 | 74:23:09 | -14363.2 | 1.2093 | 598.5 | 15.62 | 0 | 0 | 598.5 | 15.62 | 0.802 | 20.94 | 0 | 0 | 0.802 | 20.94 | 2025-11-30 17:53:28 | -17.3694 | -3627.0909 | -94.6912 | 0 | Close | 50
8542 | 51 | 4 | CC DChg | 00:02:32 | 74:23:11 | -14363.2 | 1.2069 | 606.4 | 15.83 | 0 | 0 | 606.4 | 15.83 | 0.8117 | 21.19 | 0 | 0 | 0.8117 | 21.19 | 2025-11-30 17:53:30 | -17.335 | -3324.7963 | -86.7993 | 0 | Close | 50.66666
8543 | 51 | 4 | CC DChg | 00:02:34 | 74:23:13 | -14363.2 | 1.2047 | 614.4 | 16.04 | 0 | 0 | 614.4 | 16.04 | 0.8213 | 21.44 | 0 | 0 | 0.8213 | 21.44 | 2025-11-30 17:53:32 | -17.3034 | -3627.0909 | -94.6912 | 0 | Close | 51.33333
8544 | 51 | 4 | CC DChg | 00:02:36 | 74:23:15 | -14363.2 | 1.2028 | 622.4 | 16.25 | 0 | 0 | 622.4 | 16.25 | 0.8309 | 21.69 | 0 | 0 | 0.8309 | 21.69 | 2025-11-30 17:53:34 | -17.2761 | -4199.7661 | -109.6419 | 0 | Close | 51.99999
8545 | 51 | 4 | CC DChg | 00:02:38 | 74:23:17 | -14363.2 | 1.2007 | 630.4 | 16.46 | 0 | 0 | 630.4 | 16.46 | 0.8405 | 21.94 | 0 | 0 | 0.8405 | 21.94 | 2025-11-30 17:53:36 | -17.2459 | -3799.7672 | -99.1992 | 0 | Close | 52.66666
8546 | 51 | 4 | CC DChg | 00:02:40 | 74:23:19 | -14363.2 | 1.1982 | 638.4 | 16.67 | 0 | 0 | 638.4 | 16.67 | 0.85 | 22.19 | 0 | 0 | 0.85 | 22.19 | 2025-11-30 17:53:38 | -17.21 | -3191.84 | -83.3283 | 0 | Close | 53.33333
8547 | 51 | 4 | CC DChg | 00:02:42 | 74:23:21 | -14363.2 | 1.1963 | 646.3 | 16.87 | 0 | 0 | 646.3 | 16.87 | 0.8596 | 22.44 | 0 | 0 | 0.8596 | 22.44 | 2025-11-30 17:53:40 | -17.1827 | -4199.7427 | -109.6413 | 0 | Close | 53.99999
8548 | 51 | 4 | CC DChg | 00:02:44 | 74:23:23 | -14363.2 | 1.1941 | 654.3 | 17.08 | 0 | 0 | 654.3 | 17.08 | 0.8691 | 22.69 | 0 | 0 | 0.8691 | 22.69 | 2025-11-30 17:53:42 | -17.1511 | -3627.1111 | -94.6918 | 0 | Close | 54.66666
8549 | 51 | 4 | CC DChg | 00:02:46 | 74:23:25 | -14363.2 | 1.1923 | 662.3 | 17.29 | 0 | 0 | 662.3 | 17.29 | 0.8787 | 22.94 | 0 | 0 | 0.8787 | 22.94 | 2025-11-30 17:53:44 | -17.1253 | -4433.0617 | -115.7324 | 0 | Close | 55.33333
8550 | 51 | 4 | CC DChg | 00:02:48 | 74:23:27 | -14363.2 | 1.1898 | 670.3 | 17.5 | 0 | 0 | 670.3 | 17.5 | 0.8882 | 23.19 | 0 | 0 | 0.8882 | 23.19 | 2025-11-30 17:53:46 | -17.0893 | -3191.8044 | -83.3274 | 0 | Close | 55.99999
8551 | 51 | 4 | CC DChg | 00:02:50 | 74:23:29 | -14363.2 | 1.1879 | 678.3 | 17.71 | 0 | 0 | 678.3 | 17.71 | 0.8976 | 23.43 | 0 | 0 | 0.8976 | 23.43 | 2025-11-30 17:53:48 | -17.0621 | -4199.7895 | -109.6425 | 0 | Close | 56.66666
8552 | 51 | 4 | CC DChg | 00:02:52 | 74:23:31 | -14363.2 | 1.1858 | 686.2 | 17.92 | 0 | 0 | 686.2 | 17.92 | 0.9071 | 23.68 | 0 | 0 | 0.9071 | 23.68 | 2025-11-30 17:53:50 | -17.0319 | -3799.7884 | -99.1998 | 0 | Close | 57.33332
8553 | 51 | 4 | CC DChg | 00:02:54 | 74:23:33 | -14363.2 | 1.1839 | 694.2 | 18.12 | 0 | 0 | 694.2 | 18.12 | 0.9166 | 23.93 | 0 | 0 | 0.9166 | 23.93 | 2025-11-30 17:53:52 | -17.0046 | -4199.7895 | -109.6425 | 0 | Close | 57.99999
8554 | 51 | 4 | CC DChg | 00:02:56 | 74:23:35 | -14363.2 | 1.1814 | 702.2 | 18.33 | 0 | 0 | 702.2 | 18.33 | 0.926 | 24.18 | 0 | 0 | 0.926 | 24.18 | 2025-11-30 17:53:54 | -16.9687 | -3191.84 | -83.3283 | 0 | Close | 58.66666
8555 | 51 | 4 | CC DChg | 00:02:58 | 74:23:37 | -14363.2 | 1.1796 | 710.2 | 18.54 | 0 | 0 | 710.2 | 18.54 | 0.9354 | 24.42 | 0 | 0 | 0.9354 | 24.42 | 2025-11-30 17:53:56 | -16.9428 | -4433.0617 | -115.7324 | 0 | Close | 59.33333
8556 | 51 | 4 | CC DChg | 00:03:00 | 74:23:39 | -14363.2 | 1.1774 | 718.2 | 18.75 | 0 | 0 | 718.2 | 18.75 | 0.9448 | 24.67 | 0 | 0 | 0.9448 | 24.67 | 2025-11-30 17:53:58 | -16.9112 | -3627.0707 | -94.6907 | 0 | Close | 59.99999
8557 | 51 | 4 | CC DChg | 00:03:02 | 74:23:41 | -14363.2 | 1.1752 | 726.1 | 18.96 | 0 | 0 | 726.1 | 18.96 | 0.9542 | 24.91 | 0 | 0 | 0.9542 | 24.91 | 2025-11-30 17:54:00 | -16.8796 | -3627.0505 | -94.6902 | 0 | Close | 60.66666
8558 | 51 | 4 | CC DChg | 00:03:04 | 74:23:43 | -14363.2 | 1.1734 | 734.1 | 19.17 | 0 | 0 | 734.1 | 19.17 | 0.9636 | 25.16 | 0 | 0 | 0.9636 | 25.16 | 2025-11-30 17:54:02 | -16.8538 | -4433.1111 | -115.7337 | 0 | Close | 61.33333
8559 | 51 | 4 | CC DChg | 00:03:06 | 74:23:45 | -14363.2 | 1.1712 | 742.1 | 19.37 | 0 | 0 | 742.1 | 19.37 | 0.9729 | 25.4 | 0 | 0 | 0.9729 | 25.4 | 2025-11-30 17:54:04 | -16.8222 | -3627.1111 | -94.6918 | 0 | Close | 62
8560 | 51 | 4 | CC DChg | 00:03:08 | 74:23:47 | -14363.2 | 1.1693 | 750.1 | 19.58 | 0 | 0 | 750.1 | 19.58 | 0.9823 | 25.64 | 0 | 0 | 0.9823 | 25.64 | 2025-11-30 17:54:06 | -16.7949 | -4199.6959 | -109.64 | 0 | Close | 62.66665
8561 | 51 | 4 | CC DChg | 00:03:10 | 74:23:49 | -14363.2 | 1.1669 | 758.1 | 19.79 | 0 | 0 | 758.1 | 19.79 | 0.9916 | 25.89 | 0 | 0 | 0.9916 | 25.89 | 2025-11-30 17:54:08 | -16.7604 | -3324.8519 | -86.8008 | 0 | Close | 63.33333
8562 | 51 | 4 | CC DChg | 00:03:12 | 74:23:51 | -14363.2 | 1.165 | 766 | 20 | 0 | 0 | 766 | 20 | 1.0009 | 26.13 | 0 | 0 | 1.0009 | 26.13 | 2025-11-30 17:54:10 | -16.7331 | -4199.7193 | -109.6406 | 0 | Close | 63.99999
8563 | 51 | 4 | CC DChg | 00:03:14 | 74:23:53 | -14363.2 | 1.1628 | 774 | 20.21 | 0 | 0 | 774 | 20.21 | 1.0102 | 26.37 | 0 | 0 | 1.0102 | 26.37 | 2025-11-30 17:54:12 | -16.7015 | -3627.1111 | -94.6918 | 0 | Close | 64.66666
8564 | 51 | 4 | CC DChg | 00:03:16 | 74:23:55 | -14363.2 | 1.161 | 782 | 20.42 | 0 | 0 | 782 | 20.42 | 1.0195 | 26.61 | 0 | 0 | 1.0195 | 26.61 | 2025-11-30 17:54:14 | -16.6757 | -4433.1358 | -115.7344 | 0 | Close | 65.33333
8565 | 51 | 4 | CC DChg | 00:03:18 | 74:23:57 | -14363.2 | 1.1585 | 790 | 20.62 | 0 | 0 | 790 | 20.62 | 1.0287 | 26.86 | 0 | 0 | 1.0287 | 26.86 | 2025-11-30 17:54:16 | -16.6398 | -3191.7867 | -83.3269 | 0 | Close | 65.99999
8566 | 51 | 4 | CC DChg | 00:03:20 | 74:23:59 | -14363.2 | 1.1563 | 798 | 20.83 | 0 | 0 | 798 | 20.83 | 1.038 | 27.1 | 0 | 0 | 1.038 | 27.1 | 2025-11-30 17:54:18 | -16.6082 | -3627.0707 | -94.6907 | 0 | Close | 66.66666
8567 | 51 | 4 | CC DChg | 00:03:22 | 74:24:01 | -14363.2 | 1.1545 | 805.9 | 21.04 | 0 | 0 | 805.9 | 21.04 | 1.0472 | 27.34 | 0 | 0 | 1.0472 | 27.34 | 2025-11-30 17:54:20 | -16.5823 | -4433.0864 | -115.7331 | 0 | Close | 67.33333
8568 | 51 | 4 | CC DChg | 00:03:24 | 74:24:03 | -14363.2 | 1.1523 | 813.9 | 21.25 | 0 | 0 | 813.9 | 21.25 | 1.0564 | 27.58 | 0 | 0 | 1.0564 | 27.58 | 2025-11-30 17:54:22 | -16.5507 | -3627.0707 | -94.6907 | 0 | Close | 67.99999
8569 | 51 | 4 | CC DChg | 00:03:26 | 74:24:05 | -14363.2 | 1.1501 | 821.9 | 21.46 | 0 | 0 | 821.9 | 21.46 | 1.0656 | 27.82 | 0 | 0 | 1.0656 | 27.82 | 2025-11-30 17:54:24 | -16.5191 | -3627.1111 | -94.6918 | 0 | Close | 68.66667
8570 | 51 | 4 | CC DChg | 00:03:28 | 74:24:07 | -14363.2 | 1.148 | 829.9 | 21.67 | 0 | 0 | 829.9 | 21.67 | 1.0747 | 28.06 | 0 | 0 | 1.0747 | 28.06 | 2025-11-30 17:54:26 | -16.489 | -3799.746 | -99.1987 | 0 | Close | 69.33332
8571 | 51 | 4 | CC DChg | 00:03:30 | 74:24:09 | -14363.2 | 1.1461 | 837.9 | 21.87 | 0 | 0 | 837.9 | 21.87 | 1.0839 | 28.3 | 0 | 0 | 1.0839 | 28.3 | 2025-11-30 17:54:28 | -16.4617 | -4199.7661 | -109.6419 | 0 | Close | 69.99999
8572 | 51 | 4 | CC DChg | 00:03:32 | 74:24:11 | -14363.2 | 1.1439 | 845.8 | 22.08 | 0 | 0 | 845.8 | 22.08 | 1.093 | 28.53 | 0 | 0 | 1.093 | 28.53 | 2025-11-30 17:54:30 | -16.4301 | -3627.0707 | -94.6907 | 0 | Close | 70.66666
8573 | 51 | 4 | CC DChg | 00:03:34 | 74:24:13 | -14363.2 | 1.1414 | 853.8 | 22.29 | 0 | 0 | 853.8 | 22.29 | 1.1021 | 28.77 | 0 | 0 | 1.1021 | 28.77 | 2025-11-30 17:54:32 | -16.3942 | -3191.8222 | -83.3278 | 0 | Close | 71.33332
8574 | 51 | 4 | CC DChg | 00:03:36 | 74:24:15 | -14363.2 | 1.1396 | 861.8 | 22.5 | 0 | 0 | 861.8 | 22.5 | 1.1112 | 29.01 | 0 | 0 | 1.1112 | 29.01 | 2025-11-30 17:54:34 | -16.3683 | -4433.1358 | -115.7344 | 0 | Close | 72
8575 | 51 | 4 | CC DChg | 00:03:38 | 74:24:17 | -14363.2 | 1.1374 | 869.8 | 22.71 | 0 | 0 | 869.8 | 22.71 | 1.1203 | 29.25 | 0 | 0 | 1.1203 | 29.25 | 2025-11-30 17:54:36 | -16.3367 | -3627.0707 | -94.6907 | 0 | Close | 72.66666
8576 | 51 | 4 | CC DChg | 00:03:40 | 74:24:19 | -14363.2 | 1.1356 | 877.8 | 22.92 | 0 | 0 | 877.8 | 22.92 | 1.1294 | 29.48 | 0 | 0 | 1.1294 | 29.48 | 2025-11-30 17:54:38 | -16.3109 | -4433.0864 | -115.7331 | 0 | Close | 73.33333
8577 | 51 | 4 | CC DChg | 00:03:42 | 74:24:21 | -14363.2 | 1.1331 | 885.7 | 23.12 | 0 | 0 | 885.7 | 23.12 | 1.1384 | 29.72 | 0 | 0 | 1.1384 | 29.72 | 2025-11-30 17:54:40 | -16.275 | -3191.7867 | -83.3269 | 0 | Close | 73.99999
8578 | 51 | 4 | CC DChg | 00:03:44 | 74:24:23 | -14363.2 | 1.1309 | 893.7 | 23.33 | 0 | 0 | 893.7 | 23.33 | 1.1475 | 29.96 | 0 | 0 | 1.1475 | 29.96 | 2025-11-30 17:54:42 | -16.2434 | -3627.1111 | -94.6918 | 0 | Close | 74.66666
8579 | 51 | 4 | CC DChg | 00:03:46 | 74:24:25 | -14363.2 | 1.129 | 901.7 | 23.54 | 0 | 0 | 901.7 | 23.54 | 1.1565 | 30.19 | 0 | 0 | 1.1565 | 30.19 | 2025-11-30 17:54:44 | -16.2161 | -4199.7661 | -109.6419 | 0 | Close | 75.33333
8580 | 51 | 4 | CC DChg | 00:03:48 | 74:24:27 | -14363.2 | 1.1266 | 909.7 | 23.75 | 0 | 0 | 909.7 | 23.75 | 1.1655 | 30.43 | 0 | 0 | 1.1655 | 30.43 | 2025-11-30 17:54:46 | -16.1816 | -3324.8148 | -86.7998 | 0 | Close | 75.99999
8581 | 51 | 4 | CC DChg | 00:03:50 | 74:24:29 | -14363.2 | 1.1244 | 917.6 | 23.96 | 0 | 0 | 917.6 | 23.96 | 1.1745 | 30.66 | 0 | 0 | 1.1745 | 30.66 | 2025-11-30 17:54:48 | -16.15 | -3627.0707 | -94.6907 | 0 | Close | 76.66666
8582 | 51 | 4 | CC DChg | 00:03:52 | 74:24:31 | -14363.2 | 1.1225 | 925.6 | 24.17 | 0 | 0 | 925.6 | 24.17 | 1.1834 | 30.9 | 0 | 0 | 1.1834 | 30.9 | 2025-11-30 17:54:50 | -16.1227 | -4199.7661 | -109.6419 | 0 | Close | 77.33333
8583 | 51 | 4 | CC DChg | 00:03:54 | 74:24:33 | -14363.2 | 1.1204 | 933.6 | 24.37 | 0 | 0 | 933.6 | 24.37 | 1.1924 | 31.13 | 0 | 0 | 1.1924 | 31.13 | 2025-11-30 17:54:52 | -16.0925 | -3799.7884 | -99.1998 | 0 | Close | 77.99999
8584 | 51 | 4 | CC DChg | 00:03:56 | 74:24:35 | -14363.2 | 1.1179 | 941.6 | 24.58 | 0 | 0 | 941.6 | 24.58 | 1.2013 | 31.36 | 0 | 0 | 1.2013 | 31.36 | 2025-11-30 17:54:54 | -16.0566 | -3191.8222 | -83.3278 | 0 | Close | 78.66666
8585 | 51 | 4 | CC DChg | 00:03:58 | 74:24:37 | -14363.2 | 1.1157 | 949.6 | 24.79 | 0 | 0 | 949.6 | 24.79 | 1.2102 | 31.59 | 0 | 0 | 1.2102 | 31.59 | 2025-11-30 17:54:56 | -16.025 | -3627.0707 | -94.6907 | 0 | Close | 79.33332
8586 | 51 | 4 | CC DChg | 00:04:00 | 74:24:39 | -14363.2 | 1.1135 | 957.5 | 25 | 0 | 0 | 957.5 | 25 | 1.2191 | 31.83 | 0 | 0 | 1.2191 | 31.83 | 2025-11-30 17:54:58 | -15.9934 | -3627.1111 | -94.6918 | 0 | Close | 80
8587 | 51 | 4 | CC DChg | 00:04:02 | 74:24:41 | -14363.2 | 1.1117 | 965.5 | 25.21 | 0 | 0 | 965.5 | 25.21 | 1.228 | 32.06 | 0 | 0 | 1.228 | 32.06 | 2025-11-30 17:55:00 | -15.9676 | -4433.0864 | -115.7331 | 0 | Close | 80.66666
8588 | 51 | 4 | CC DChg | 00:04:04 | 74:24:43 | -14363.2 | 1.1092 | 973.5 | 25.41 | 0 | 0 | 973.5 | 25.41 | 1.2368 | 32.29 | 0 | 0 | 1.2368 | 32.29 | 2025-11-30 17:55:02 | -15.9317 | -3191.7867 | -83.3269 | 0 | Close | 81.33332
8589 | 51 | 4 | CC DChg | 00:04:06 | 74:24:45 | -14363.2 | 1.107 | 981.5 | 25.62 | 0 | 0 | 981.5 | 25.62 | 1.2457 | 32.52 | 0 | 0 | 1.2457 | 32.52 | 2025-11-30 17:55:04 | -15.9001 | -3627.0707 | -94.6907 | 0 | Close | 81.99999
8590 | 51 | 4 | CC DChg | 00:04:08 | 74:24:47 | -14363.2 | 1.1049 | 989.5 | 25.83 | 0 | 0 | 989.5 | 25.83 | 1.2545 | 32.75 | 0 | 0 | 1.2545 | 32.75 | 2025-11-30 17:55:06 | -15.8699 | -3799.8307 | -99.2009 | 0 | Close | 82.66666
8591 | 51 | 4 | CC DChg | 00:04:10 | 74:24:49 | -14363.2 | 1.1024 | 997.4 | 26.04 | 0 | 0 | 997.4 | 26.04 | 1.2633 | 32.98 | 0 | 0 | 1.2633 | 32.98 | 2025-11-30 17:55:08 | -15.834 | -3191.8222 | -83.3278 | 0 | Close | 83.33333
8592 | 51 | 4 | CC DChg | 00:04:12 | 74:24:51 | -14363.2 | 1.1002 | 1005.4 | 26.25 | 0 | 0 | 1005.4 | 26.25 | 1.2721 | 33.21 | 0 | 0 | 1.2721 | 33.21 | 2025-11-30 17:55:10 | -15.8024 | -3627.0707 | -94.6907 | 0 | Close | 84
8593 | 51 | 4 | CC DChg | 00:04:14 | 74:24:53 | -14363.2 | 1.098 | 1013.4 | 26.46 | 0 | 0 | 1013.4 | 26.46 | 1.2809 | 33.44 | 0 | 0 | 1.2809 | 33.44 | 2025-11-30 17:55:12 | -15.7708 | -3627.0707 | -94.6907 | 0 | Close | 84.66666
8594 | 51 | 4 | CC DChg | 00:04:16 | 74:24:55 | -14363.2 | 1.0959 | 1021.4 | 26.66 | 0 | 0 | 1021.4 | 26.66 | 1.2896 | 33.67 | 0 | 0 | 1.2896 | 33.67 | 2025-11-30 17:55:14 | -15.7406 | -3799.7884 | -99.1998 | 0 | Close | 85.33333
8595 | 51 | 4 | CC DChg | 00:04:18 | 74:24:57 | -14363.2 | 1.0934 | 1029.4 | 26.87 | 0 | 0 | 1029.4 | 26.87 | 1.2984 | 33.9 | 0 | 0 | 1.2984 | 33.9 | 2025-11-30 17:55:16 | -15.7047 | -3191.8222 | -83.3278 | 0 | Close | 85.99999
8596 | 51 | 4 | CC DChg | 00:04:20 | 74:24:59 | -14363.2 | 1.0912 | 1037.3 | 27.08 | 0 | 0 | 1037.3 | 27.08 | 1.3071 | 34.12 | 0 | 0 | 1.3071 | 34.12 | 2025-11-30 17:55:18 | -15.6731 | -3627.0303 | -94.6897 | 0 | Close | 86.66665
8597 | 51 | 4 | CC DChg | 00:04:22 | 74:25:01 | -14363.2 | 1.0887 | 1045.3 | 27.29 | 0 | 0 | 1045.3 | 27.29 | 1.3158 | 34.35 | 0 | 0 | 1.3158 | 34.35 | 2025-11-30 17:55:20 | -15.6372 | -3191.8578 | -83.3288 | 0 | Close | 87.33333
8598 | 51 | 4 | CC DChg | 00:04:24 | 74:25:03 | -14363.2 | 1.0863 | 1053.3 | 27.5 | 0 | 0 | 1053.3 | 27.5 | 1.3245 | 34.58 | 0 | 0 | 1.3245 | 34.58 | 2025-11-30 17:55:22 | -15.6028 | -3324.8148 | -86.7998 | 0 | Close | 87.99999
8599 | 51 | 4 | CC DChg | 00:04:26 | 74:25:05 | -14363.2 | 1.0841 | 1061.3 | 27.71 | 0 | 0 | 1061.3 | 27.71 | 1.3331 | 34.8 | 0 | 0 | 1.3331 | 34.8 | 2025-11-30 17:55:24 | -15.5712 | -3627.0707 | -94.6907 | 0 | Close | 88.66666
8600 | 51 | 4 | CC DChg | 00:04:28 | 74:25:07 | -14363.2 | 1.0819 | 1069.3 | 27.91 | 0 | 0 | 1069.3 | 27.91 | 1.3418 | 35.03 | 0 | 0 | 1.3418 | 35.03 | 2025-11-30 17:55:26 | -15.5396 | -3627.0707 | -94.6907 | 0 | Close | 89.33333
8601 | 51 | 4 | CC DChg | 00:04:30 | 74:25:09 | -14363.2 | 1.0794 | 1077.2 | 28.12 | 0 | 0 | 1077.2 | 28.12 | 1.3504 | 35.25 | 0 | 0 | 1.3504 | 35.25 | 2025-11-30 17:55:28 | -15.5036 | -3191.8222 | -83.3278 | 0 | Close | 89.99999
8602 | 51 | 4 | CC DChg | 00:04:32 | 74:25:11 | -14363.2 | 1.077 | 1085.2 | 28.33 | 0 | 0 | 1085.2 | 28.33 | 1.359 | 35.48 | 0 | 0 | 1.359 | 35.48 | 2025-11-30 17:55:30 | -15.4692 | -3324.8148 | -86.7998 | 0 | Close | 90.66666
8603 | 51 | 4 | CC DChg | 00:04:34 | 74:25:13 | -14363.2 | 1.0745 | 1093.2 | 28.54 | 0 | 0 | 1093.2 | 28.54 | 1.3676 | 35.7 | 0 | 0 | 1.3676 | 35.7 | 2025-11-30 17:55:32 | -15.4333 | -3191.8222 | -83.3278 | 0 | Close | 91.33332
8604 | 51 | 4 | CC DChg | 00:04:36 | 74:25:15 | -14363.2 | 1.0723 | 1101.2 | 28.75 | 0 | 0 | 1101.2 | 28.75 | 1.3761 | 35.93 | 0 | 0 | 1.3761 | 35.93 | 2025-11-30 17:55:34 | -15.4017 | -3627.0707 | -94.6907 | 0 | Close | 91.99999
8605 | 51 | 4 | CC DChg | 00:04:38 | 74:25:17 | -14363.2 | 1.0698 | 1109.2 | 28.96 | 0 | 0 | 1109.2 | 28.96 | 1.3847 | 36.15 | 0 | 0 | 1.3847 | 36.15 | 2025-11-30 17:55:36 | -15.3658 | -3191.8578 | -83.3288 | 0 | Close | 92.66666
8606 | 51 | 4 | CC DChg | 00:04:40 | 74:25:19 | -14363.2 | 1.0677 | 1117.1 | 29.16 | 0 | 0 | 1117.1 | 29.16 | 1.3932 | 36.37 | 0 | 0 | 1.3932 | 36.37 | 2025-11-30 17:55:38 | -15.3356 | -3799.8307 | -99.2009 | 0 | Close | 93.33334
8607 | 51 | 4 | CC DChg | 00:04:42 | 74:25:21 | -14363.2 | 1.0652 | 1125.1 | 29.37 | 0 | 0 | 1125.1 | 29.37 | 1.4017 | 36.59 | 0 | 0 | 1.4017 | 36.59 | 2025-11-30 17:55:40 | -15.2997 | -3191.7511 | -83.326 | 0 | Close | 93.99999
8608 | 51 | 4 | CC DChg | 00:04:44 | 74:25:23 | -14363.2 | 1.063 | 1133.1 | 29.58 | 0 | 0 | 1133.1 | 29.58 | 1.4102 | 36.82 | 0 | 0 | 1.4102 | 36.82 | 2025-11-30 17:55:42 | -15.2681 | -3627.0707 | -94.6907 | 0 | Close | 94.66666
8609 | 51 | 4 | CC DChg | 00:04:46 | 74:25:25 | -14363.2 | 1.0605 | 1141.1 | 29.79 | 0 | 0 | 1141.1 | 29.79 | 1.4187 | 37.04 | 0 | 0 | 1.4187 | 37.04 | 2025-11-30 17:55:44 | -15.2322 | -3191.8933 | -83.3297 | 0 | Close | 95.33334
8610 | 51 | 4 | CC DChg | 00:04:48 | 74:25:27 | -14363.2 | 1.0587 | 1149.1 | 30 | 0 | 0 | 1149.1 | 30 | 1.4271 | 37.26 | 0 | 0 | 1.4271 | 37.26 | 2025-11-30 17:55:46 | -15.2063 | -4433.037 | -115.7318 | 0 | Close | 96
8611 | 51 | 4 | CC DChg | 00:04:50 | 74:25:29 | -14363.2 | 1.0565 | 1157 | 30.21 | 0 | 0 | 1157 | 30.21 | 1.4356 | 37.48 | 0 | 0 | 1.4356 | 37.48 | 2025-11-30 17:55:48 | -15.1747 | -3627.0707 | -94.6907 | 0 | Close | 96.66666
8612 | 51 | 4 | CC DChg | 00:04:52 | 74:25:31 | -14363.2 | 1.0543 | 1165 | 30.41 | 0 | 0 | 1165 | 30.41 | 1.444 | 37.7 | 0 | 0 | 1.444 | 37.7 | 2025-11-30 17:55:50 | -15.1431 | -3627.1111 | -94.6918 | 0 | Close | 97.33334
8613 | 51 | 4 | CC DChg | 00:04:54 | 74:25:33 | -14363.2 | 1.0522 | 1173 | 30.62 | 0 | 0 | 1173 | 30.62 | 1.4524 | 37.92 | 0 | 0 | 1.4524 | 37.92 | 2025-11-30 17:55:52 | -15.113 | -3799.7037 | -99.1976 | 0 | Close | 97.99999
8614 | 51 | 4 | CC DChg | 00:04:56 | 74:25:35 | -14363.2 | 1.0506 | 1181 | 30.83 | 0 | 0 | 1181 | 30.83 | 1.4608 | 38.14 | 0 | 0 | 1.4608 | 38.14 | 2025-11-30 17:55:54 | -15.09 | -4987.3333 | -130.2026 | 0 | Close | 98.66667
8615 | 51 | 4 | CC DChg | 00:04:58 | 74:25:37 | -14363.2 | 1.0487 | 1189 | 31.04 | 0 | 0 | 1189 | 31.04 | 1.4692 | 38.35 | 0 | 0 | 1.4692 | 38.35 | 2025-11-30 17:55:56 | -15.0627 | -4199.7661 | -109.6419 | 0 | Close | 99.33333
8616 | 51 | 4 | CC DChg | 00:05:00 | 74:25:39 | -14363.2 | 1.0469 | 1196.9 | 31.25 | 0 | 0 | 1196.9 | 31.25 | 1.4775 | 38.57 | 0 | 0 | 1.4775 | 38.57 | 2025-11-30 17:55:58 | -15.0368 | -4433.0864 | -115.7331 | 0 | Close | 100 |  | 1
8617 | 51 | 5 | CC Chg | 00:00:00 | 74:25:39 | 0 | 1.3048 | 0 | 0 | 0 | 0 | 0 | 0 | 0 | 0 | 0 | 0 | 0 | 0 | 2025-11-30 17:55:58 | 0 | 0 | 0 | 0 | Close | 0 |  | 0
8618 | 51 | 5 | CC Chg | 00:05:00 | 74:30:39 | 948.7 | 1.5801 | 78.9 | 2.06 | 78.9 | 2.06 | 0 | 0 | 0.1207 | 3.15 | 0.1207 | 3.15 | 0 | 0 | 2025-11-30 18:00:57 | 1.499 | 286.7762 | 7.4868 | 0 | Close | 6.520549
8619 | 51 | 5 | CC Chg | 00:10:00 | 74:35:39 | 948.7 | 1.613 | 158 | 4.12 | 158 | 4.12 | 0 | 0 | 0.247 | 6.45 | 0.247 | 6.45 | 0 | 0 | 2025-11-30 18:05:57 | 1.5302 | 2402.8879 | 62.7314 | 0 | Close | 13.04981
8620 | 51 | 5 | CC Chg | 00:15:00 | 74:40:39 | 948.7 | 1.6344 | 237.1 | 6.19 | 237.1 | 6.19 | 0 | 0 | 0.3754 | 9.8 | 0.3754 | 9.8 | 0 | 0 | 2025-11-30 18:10:57 | 1.5505 | 3694.1584 | 96.4421 | 0 | Close | 19.57907
8621 | 51 | 5 | CC Chg | 00:20:00 | 74:45:39 | 948.7 | 1.6533 | 316.1 | 8.25 | 316.1 | 8.25 | 0 | 0 | 0.5054 | 13.19 | 0.5054 | 13.19 | 0 | 0 | 2025-11-30 18:15:57 | 1.5684 | 4182.8054 | 109.1991 | 0 | Close | 26.10834
8622 | 51 | 5 | CC Chg | 00:25:00 | 74:50:39 | 948.7 | 1.671 | 395.2 | 10.32 | 395.2 | 10.32 | 0 | 0 | 0.6368 | 16.62 | 0.6368 | 16.62 | 0 | 0 | 2025-11-30 18:20:57 | 1.5852 | 4466.3817 | 116.6023 | 0 | Close | 32.6376
8623 | 51 | 5 | CC Chg | 00:30:00 | 74:55:39 | 948.7 | 1.688 | 474.2 | 12.38 | 474.2 | 12.38 | 0 | 0 | 0.7696 | 20.09 | 0.7696 | 20.09 | 0 | 0 | 2025-11-30 18:25:57 | 1.6013 | 4650.2954 | 121.4037 | 0 | Close | 39.16686
8624 | 51 | 5 | CC Chg | 00:35:00 | 75:00:39 | 948.7 | 1.7057 | 553.3 | 14.44 | 553.3 | 14.44 | 0 | 0 | 0.9037 | 23.59 | 0.9037 | 23.59 | 0 | 0 | 2025-11-30 18:30:57 | 1.6181 | 4466.3829 | 116.6023 | 0 | Close | 45.69613
8625 | 51 | 5 | CC Chg | 00:40:00 | 75:05:39 | 948.7 | 1.7243 | 632.3 | 16.51 | 632.3 | 16.51 | 0 | 0 | 1.0393 | 27.13 | 1.0393 | 27.13 | 0 | 0 | 2025-11-30 18:35:57 | 1.6358 | 4250.2676 | 110.9603 | 0 | Close | 52.22539
8626 | 51 | 5 | CC Chg | 00:45:00 | 75:10:39 | 948.7 | 1.7432 | 711.4 | 18.57 | 711.4 | 18.57 | 0 | 0 | 1.1763 | 30.71 | 1.1763 | 30.71 | 0 | 0 | 2025-11-30 18:40:57 | 1.6537 | 4182.8078 | 109.1991 | 0 | Close | 58.75466
8627 | 51 | 5 | CC Chg | 00:50:00 | 75:15:39 | 948.7 | 1.764 | 790.4 | 20.64 | 790.4 | 20.64 | 0 | 0 | 1.315 | 34.33 | 1.315 | 34.33 | 0 | 0 | 2025-11-30 18:45:57 | 1.6734 | 3800.7137 | 99.2239 | 0 | Close | 65.28391
8628 | 51 | 5 | CC Chg | 00:55:00 | 75:20:39 | 948.7 | 1.786 | 869.5 | 22.7 | 869.5 | 22.7 | 0 | 0 | 1.4553 | 37.99 | 1.4553 | 37.99 | 0 | 0 | 2025-11-30 18:50:57 | 1.6943 | 3593.4141 | 93.812 | 0 | Close | 71.81318
8629 | 51 | 5 | CC Chg | 01:00:00 | 75:25:39 | 948.7 | 1.8108 | 948.6 | 24.76 | 948.6 | 24.76 | 0 | 0 | 1.5974 | 41.7 | 1.5974 | 41.7 | 0 | 0 | 2025-11-30 18:55:57 | 1.7178 | 3187.7025 | 83.2203 | 0 | Close | 78.34244
8630 | 51 | 5 | CC Chg | 01:05:00 | 75:30:39 | 948.7 | 1.8368 | 1027.6 | 26.83 | 1027.6 | 26.83 | 0 | 0 | 1.7416 | 45.47 | 1.7416 | 45.47 | 0 | 0 | 2025-11-30 19:00:57 | 1.7425 | 3040.5744 | 79.3792 | 0 | Close | 84.8717
8631 | 51 | 5 | CC Chg | 01:10:00 | 75:35:39 | 948.7 | 1.8638 | 1106.7 | 28.89 | 1106.7 | 28.89 | 0 | 0 | 1.8879 | 49.29 | 1.8879 | 49.29 | 0 | 0 | 2025-11-30 19:05:57 | 1.7681 | 2927.9638 | 76.4394 | 0 | Close | 91.40097
8632 | 51 | 5 | CC Chg | 01:15:00 | 75:40:39 | 948.7 | 1.8914 | 1185.7 | 30.96 | 1185.7 | 30.96 | 0 | 0 | 2.0363 | 53.16 | 2.0363 | 53.16 | 0 | 0 | 2025-11-30 19:10:57 | 1.7943 | 2864.3156 | 74.7777 | 0 | Close | 97.93024
8633 | 51 | 5 | CC Chg | 01:16:35 | 75:42:14 | 948.7 | 1.9001 | 1210.8 | 31.61 | 1210.8 | 31.61 | 0 | 0 | 2.0838 | 54.4 | 2.0838 | 54.4 | 0 | 0 | 2025-11-30 19:12:32 | 1.8025 | 2880.4904 | 75.2 | 0 | Close | 100 |  | 1
8634 | 52 | 4 | CC DChg | 00:00:00 | 75:42:14 | -14360.1 | 1.635 | 0 | 0 | 0 | 0 | 0 | 0 | 0 | 0 | 0 | 0 | 0 | 0 | 2025-11-30 19:12:32 | -23.4788 | 0 | 0 | 0 | Close | 0 |  | 0
8635 | 52 | 4 | CC DChg | 00:00:02 | 75:42:16 | -14363.2 | 1.5761 | 8 | 0.21 | 0 | 0 | 8 | 0.21 | 0.0128 | 0.33 | 0 | 0 | 0.0128 | 0.33 | 2025-11-30 19:12:34 | -22.6379 | -135.4734 | -3.5368 | 0 | Close | 0.6666521
8636 | 52 | 4 | CC DChg | 00:00:04 | 75:42:18 | -14363.2 | 1.5504 | 16 | 0.42 | 0 | 0 | 16 | 0.42 | 0.0252 | 0.66 | 0 | 0 | 0.0252 | 0.66 | 2025-11-30 19:12:36 | -22.2687 | -310.4889 | -8.1058 | 0 | Close | 1.333319
8637 | 52 | 4 | CC DChg | 00:00:06 | 75:42:20 | -14363.2 | 1.5327 | 23.9 | 0.62 | 0 | 0 | 23.9 | 0.62 | 0.0375 | 0.98 | 0 | 0 | 0.0375 | 0.98 | 2025-11-30 19:12:38 | -22.0145 | -450.8225 | -11.7695 | 0 | Close | 1.999986
8638 | 52 | 4 | CC DChg | 00:00:08 | 75:42:22 | -14363.2 | 1.5187 | 31.9 | 0.83 | 0 | 0 | 31.9 | 0.83 | 0.0497 | 1.3 | 0 | 0 | 0.0497 | 1.3 | 2025-11-30 19:12:40 | -21.8134 | -569.9688 | -14.88 | 0 | Close | 2.666653
8639 | 52 | 4 | CC DChg | 00:00:10 | 75:42:24 | -14363.2 | 1.507 | 39.9 | 1.04 | 0 | 0 | 39.9 | 1.04 | 0.0618 | 1.61 | 0 | 0 | 0.0618 | 1.61 | 2025-11-30 19:12:42 | -21.6454 | -682.0135 | -17.8051 | 0 | Close | 3.333319
8640 | 52 | 4 | CC DChg | 00:00:12 | 75:42:26 | -14363.2 | 1.4964 | 47.9 | 1.25 | 0 | 0 | 47.9 | 1.25 | 0.0737 | 1.93 | 0 | 0 | 0.0737 | 1.93 | 2025-11-30 19:12:44 | -21.4931 | -752.789 | -19.6528 | 0 | Close | 3.999986
8641 | 52 | 4 | CC DChg | 00:00:14 | 75:42:28 | -14363.2 | 1.4868 | 55.9 | 1.46 | 0 | 0 | 55.9 | 1.46 | 0.0856 | 2.24 | 0 | 0 | 0.0856 | 2.24 | 2025-11-30 19:12:46 | -21.3552 | -831.2043 | -21.7 | 0 | Close | 4.666653
8642 | 52 | 4 | CC DChg | 00:00:16 | 75:42:30 | -14363.2 | 1.4778 | 63.8 | 1.67 | 0 | 0 | 63.8 | 1.67 | 0.0975 | 2.54 | 0 | 0 | 0.0975 | 2.54 | 2025-11-30 19:12:48 | -21.226 | -886.6179 | -23.1466 | 0 | Close | 5.333319
8643 | 52 | 4 | CC DChg | 00:00:18 | 75:42:32 | -14363.2 | 1.4694 | 71.8 | 1.87 | 0 | 0 | 71.8 | 1.87 | 0.1092 | 2.85 | 0 | 0 | 0.1092 | 2.85 | 2025-11-30 19:12:50 | -21.1053 | -949.9484 | -24.8 | 0 | Close | 5.999987
8644 | 52 | 4 | CC DChg | 00:00:20 | 75:42:34 | -14363.2 | 1.462 | 79.8 | 2.08 | 0 | 0 | 79.8 | 2.08 | 0.1209 | 3.16 | 0 | 0 | 0.1209 | 3.16 | 2025-11-30 19:12:52 | -20.999 | -1078.3191 | -28.1513 | 0 | Close | 6.666653
8645 | 52 | 4 | CC DChg | 00:00:22 | 75:42:36 | -14363.2 | 1.4543 | 87.8 | 2.29 | 0 | 0 | 87.8 | 2.29 | 0.1326 | 3.46 | 0 | 0 | 0.1326 | 3.46 | 2025-11-30 19:12:54 | -20.8884 | -1036.3059 | -27.0545 | 0 | Close | 7.33332
8646 | 52 | 4 | CC DChg | 00:00:24 | 75:42:38 | -14363.2 | 1.4474 | 95.8 | 2.5 | 0 | 0 | 95.8 | 2.5 | 0.1441 | 3.76 | 0 | 0 | 0.1441 | 3.76 | 2025-11-30 19:12:56 | -20.7893 | -1156.4573 | -30.1912 | 0 | Close | 7.999986
8647 | 52 | 4 | CC DChg | 00:00:26 | 75:42:40 | -14363.2 | 1.4409 | 103.7 | 2.71 | 0 | 0 | 103.7 | 2.71 | 0.1557 | 4.06 | 0 | 0 | 0.1557 | 4.06 | 2025-11-30 19:12:58 | -20.6959 | -1227.6256 | -32.0492 | 0 | Close | 8.666653
8648 | 52 | 4 | CC DChg | 00:00:28 | 75:42:42 | -14363.2 | 1.4341 | 111.7 | 2.92 | 0 | 0 | 111.7 | 2.92 | 0.1671 | 4.36 | 0 | 0 | 0.1671 | 4.36 | 2025-11-30 19:13:00 | -20.5983 | -1173.4641 | -30.6352 | 0 | Close | 9.333319
8649 | 52 | 4 | CC DChg | 00:00:30 | 75:42:44 | -14363.2 | 1.4279 | 119.7 | 3.12 | 0 | 0 | 119.7 | 3.12 | 0.1785 | 4.66 | 0 | 0 | 0.1785 | 4.66 | 2025-11-30 19:13:02 | -20.5092 | -1287.0251 | -33.5999 | 0 | Close | 9.999986
8650 | 52 | 4 | CC DChg | 00:00:32 | 75:42:46 | -14363.2 | 1.4217 | 127.7 | 3.33 | 0 | 0 | 127.7 | 3.33 | 0.1899 | 4.96 | 0 | 0 | 0.1899 | 4.96 | 2025-11-30 19:13:04 | -20.4202 | -1287.0269 | -33.6 | 0 | Close | 10.66665
8651 | 52 | 4 | CC DChg | 00:00:34 | 75:42:48 | -14363.2 | 1.4161 | 135.7 | 3.54 | 0 | 0 | 135.7 | 3.54 | 0.2012 | 5.25 | 0 | 0 | 0.2012 | 5.25 | 2025-11-30 19:13:06 | -20.3397 | -1424.9206 | -37.1999 | 0 | Close | 11.33332
8652 | 52 | 4 | CC DChg | 00:00:36 | 75:42:50 | -14363.2 | 1.4105 | 143.6 | 3.75 | 0 | 0 | 143.6 | 3.75 | 0.2125 | 5.55 | 0 | 0 | 0.2125 | 5.55 | 2025-11-30 19:13:08 | -20.2593 | -1424.9206 | -37.1999 | 0 | Close | 11.99999
8653 | 52 | 4 | CC DChg | 00:00:38 | 75:42:52 | -14363.2 | 1.4046 | 151.6 | 3.96 | 0 | 0 | 151.6 | 3.96 | 0.2237 | 5.84 | 0 | 0 | 0.2237 | 5.84 | 2025-11-30 19:13:10 | -20.1746 | -1352.4708 | -35.3085 | 0 | Close | 12.66665
8654 | 52 | 4 | CC DChg | 00:00:40 | 75:42:54 | -14363.2 | 1.3991 | 159.6 | 4.17 | 0 | 0 | 159.6 | 4.17 | 0.2349 | 6.13 | 0 | 0 | 0.2349 | 6.13 | 2025-11-30 19:13:12 | -20.0956 | -1450.8283 | -37.8763 | 0 | Close | 13.33332
8655 | 52 | 4 | CC DChg | 00:00:42 | 75:42:56 | -14363.2 | 1.3941 | 167.6 | 4.37 | 0 | 0 | 167.6 | 4.37 | 0.2461 | 6.42 | 0 | 0 | 0.2461 | 6.42 | 2025-11-30 19:13:14 | -20.0238 | -1595.9133 | -41.664 | 0 | Close | 13.99999
8656 | 52 | 4 | CC DChg | 00:00:44 | 75:42:58 | -14363.2 | 1.3888 | 175.6 | 4.58 | 0 | 0 | 175.6 | 4.58 | 0.2572 | 6.71 | 0 | 0 | 0.2572 | 6.71 | 2025-11-30 19:13:16 | -19.9476 | -1505.5744 | -39.3055 | 0 | Close | 14.66665
8657 | 52 | 4 | CC DChg | 00:00:46 | 75:43:00 | -14363.2 | 1.3842 | 183.5 | 4.79 | 0 | 0 | 183.5 | 4.79 | 0.2682 | 7 | 0 | 0 | 0.2682 | 7 | 2025-11-30 19:13:18 | -19.8816 | -1734.6884 | -45.2869 | 0 | Close | 15.33332
8658 | 52 | 4 | CC DChg | 00:00:48 | 75:43:02 | -14363.2 | 1.3789 | 191.5 | 5 | 0 | 0 | 191.5 | 5 | 0.2793 | 7.29 | 0 | 0 | 0.2793 | 7.29 | 2025-11-30 19:13:20 | -19.8054 | -1505.5828 | -39.3057 | 0 | Close | 15.99999
8659 | 52 | 4 | CC DChg | 00:00:50 | 75:43:04 | -14363.2 | 1.3743 | 199.5 | 5.21 | 0 | 0 | 199.5 | 5.21 | 0.2902 | 7.58 | 0 | 0 | 0.2902 | 7.58 | 2025-11-30 19:13:22 | -19.7394 | -1734.6812 | -45.2867 | 0 | Close | 16.66665
8660 | 52 | 4 | CC DChg | 00:00:52 | 75:43:06 | -14363.2 | 1.3696 | 207.5 | 5.42 | 0 | 0 | 207.5 | 5.42 | 0.3012 | 7.86 | 0 | 0 | 0.3012 | 7.86 | 2025-11-30 19:13:24 | -19.6719 | -1697.7778 | -44.3233 | 0 | Close | 17.33332
8661 | 52 | 4 | CC DChg | 00:00:54 | 75:43:08 | -14363.2 | 1.365 | 215.4 | 5.62 | 0 | 0 | 215.4 | 5.62 | 0.3121 | 8.15 | 0 | 0 | 0.3121 | 8.15 | 2025-11-30 19:13:26 | -19.6058 | -1734.6908 | -45.287 | 0 | Close | 17.99999
8662 | 52 | 4 | CC DChg | 00:00:56 | 75:43:10 | -14363.2 | 1.3603 | 223.4 | 5.83 | 0 | 0 | 223.4 | 5.83 | 0.323 | 8.43 | 0 | 0 | 0.323 | 8.43 | 2025-11-30 19:13:28 | -19.5383 | -1697.7778 | -44.3233 | 0 | Close | 18.66665
8663 | 52 | 4 | CC DChg | 00:00:58 | 75:43:12 | -14363.2 | 1.3557 | 231.4 | 6.04 | 0 | 0 | 231.4 | 6.04 | 0.3338 | 8.71 | 0 | 0 | 0.3338 | 8.71 | 2025-11-30 19:13:30 | -19.4722 | -1734.6908 | -45.287 | 0 | Close | 19.33332
8664 | 52 | 4 | CC DChg | 00:01:00 | 75:43:14 | -14363.2 | 1.3513 | 239.4 | 6.25 | 0 | 0 | 239.4 | 6.25 | 0.3446 | 9 | 0 | 0 | 0.3446 | 9 | 2025-11-30 19:13:32 | -19.409 | -1813.5354 | -47.3454 | 0 | Close | 19.99999
8665 | 52 | 4 | CC DChg | 00:01:02 | 75:43:16 | -14363.2 | 1.347 | 247.4 | 6.46 | 0 | 0 | 247.4 | 6.46 | 0.3554 | 9.28 | 0 | 0 | 0.3554 | 9.28 | 2025-11-30 19:13:34 | -19.3472 | -1855.7106 | -48.4464 | 0 | Close | 20.66665
8666 | 52 | 4 | CC DChg | 00:01:04 | 75:43:18 | -14363.2 | 1.3426 | 255.3 | 6.67 | 0 | 0 | 255.3 | 6.67 | 0.3661 | 9.56 | 0 | 0 | 0.3661 | 9.56 | 2025-11-30 19:13:36 | -19.284 | -1813.5404 | -47.3455 | 0 | Close | 21.33332
8667 | 52 | 4 | CC DChg | 00:01:06 | 75:43:20 | -14363.2 | 1.3386 | 263.3 | 6.87 | 0 | 0 | 263.3 | 6.87 | 0.3768 | 9.84 | 0 | 0 | 0.3768 | 9.84 | 2025-11-30 19:13:38 | -19.2266 | -1994.8833 | -52.0797 | 0 | Close | 21.99999
8668 | 52 | 4 | CC DChg | 00:01:08 | 75:43:22 | -14363.2 | 1.3343 | 271.3 | 7.08 | 0 | 0 | 271.3 | 7.08 | 0.3875 | 10.12 | 0 | 0 | 0.3875 | 10.12 | 2025-11-30 19:13:40 | -19.1648 | -1855.7106 | -48.4464 | 0 | Close | 22.66665
8669 | 52 | 4 | CC DChg | 00:01:10 | 75:43:24 | -14363.2 | 1.3306 | 279.3 | 7.29 | 0 | 0 | 279.3 | 7.29 | 0.3981 | 10.39 | 0 | 0 | 0.3981 | 10.39 | 2025-11-30 19:13:42 | -19.1117 | -2156.6366 | -56.3026 | 0 | Close | 23.33332
8670 | 52 | 4 | CC DChg | 00:01:12 | 75:43:26 | -14363.2 | 1.3262 | 287.3 | 7.5 | 0 | 0 | 287.3 | 7.5 | 0.4087 | 10.67 | 0 | 0 | 0.4087 | 10.67 | 2025-11-30 19:13:44 | -19.0485 | -1813.5404 | -47.3455 | 0 | Close | 23.99999
8671 | 52 | 4 | CC DChg | 00:01:14 | 75:43:28 | -14363.2 | 1.3222 | 295.2 | 7.71 | 0 | 0 | 295.2 | 7.71 | 0.4193 | 10.95 | 0 | 0 | 0.4193 | 10.95 | 2025-11-30 19:13:46 | -18.991 | -1994.8944 | -52.08 | 0 | Close | 24.66666
8672 | 52 | 4 | CC DChg | 00:01:16 | 75:43:30 | -14363.2 | 1.3182 | 303.2 | 7.92 | 0 | 0 | 303.2 | 7.92 | 0.4298 | 11.22 | 0 | 0 | 0.4298 | 11.22 | 2025-11-30 19:13:48 | -18.9336 | -1994.8833 | -52.0797 | 0 | Close | 25.33332
8673 | 52 | 4 | CC DChg | 00:01:18 | 75:43:32 | -14363.2 | 1.3144 | 311.2 | 8.12 | 0 | 0 | 311.2 | 8.12 | 0.4403 | 11.49 | 0 | 0 | 0.4403 | 11.49 | 2025-11-30 19:13:50 | -18.879 | -2099.8889 | -54.8211 | 0 | Close | 25.99999
8674 | 52 | 4 | CC DChg | 00:01:20 | 75:43:34 | -14363.2 | 1.3101 | 319.2 | 8.33 | 0 | 0 | 319.2 | 8.33 | 0.4508 | 11.77 | 0 | 0 | 0.4508 | 11.77 | 2025-11-30 19:13:52 | -18.8172 | -1855.7106 | -48.4464 | 0 | Close | 26.66665
8675 | 52 | 4 | CC DChg | 00:01:22 | 75:43:36 | -14363.2 | 1.3067 | 327.2 | 8.54 | 0 | 0 | 327.2 | 8.54 | 0.4612 | 12.04 | 0 | 0 | 0.4612 | 12.04 | 2025-11-30 19:13:54 | -18.7684 | -2346.9346 | -61.2706 | 0 | Close | 27.33332
8676 | 52 | 4 | CC DChg | 00:01:24 | 75:43:38 | -14363.2 | 1.3027 | 335.1 | 8.75 | 0 | 0 | 335.1 | 8.75 | 0.4716 | 12.31 | 0 | 0 | 0.4716 | 12.31 | 2025-11-30 19:13:56 | -18.711 | -1994.8833 | -52.0797 | 0 | Close | 27.99999
8677 | 52 | 4 | CC DChg | 00:01:26 | 75:43:40 | -14363.2 | 1.2989 | 343.1 | 8.96 | 0 | 0 | 343.1 | 8.96 | 0.482 | 12.58 | 0 | 0 | 0.482 | 12.58 | 2025-11-30 19:13:58 | -18.6564 | -2099.8947 | -54.8212 | 0 | Close | 28.66666
8678 | 52 | 4 | CC DChg | 00:01:28 | 75:43:42 | -14363.2 | 1.2952 | 351.1 | 9.17 | 0 | 0 | 351.1 | 9.17 | 0.4923 | 12.85 | 0 | 0 | 0.4923 | 12.85 | 2025-11-30 19:14:00 | -18.6032 | -2156.6246 | -56.3023 | 0 | Close | 29.33332
8679 | 52 | 4 | CC DChg | 00:01:30 | 75:43:44 | -14363.2 | 1.2915 | 359.1 | 9.37 | 0 | 0 | 359.1 | 9.37 | 0.5027 | 13.12 | 0 | 0 | 0.5027 | 13.12 | 2025-11-30 19:14:02 | -18.5501 | -2156.6426 | -56.3027 | 0 | Close | 29.99999
8680 | 52 | 4 | CC DChg | 00:01:32 | 75:43:46 | -14363.2 | 1.2881 | 367.1 | 9.58 | 0 | 0 | 367.1 | 9.58 | 0.513 | 13.39 | 0 | 0 | 0.513 | 13.39 | 2025-11-30 19:14:04 | -18.5013 | -2346.9281 | -61.2705 | 0 | Close | 30.66665
8681 | 52 | 4 | CC DChg | 00:01:34 | 75:43:48 | -14363.2 | 1.2844 | 375 | 9.79 | 0 | 0 | 375 | 9.79 | 0.5232 | 13.66 | 0 | 0 | 0.5232 | 13.66 | 2025-11-30 19:14:06 | -18.4481 | -2156.6426 | -56.3027 | 0 | Close | 31.33332
8682 | 52 | 4 | CC DChg | 00:01:36 | 75:43:50 | -14363.2 | 1.281 | 383 | 10 | 0 | 0 | 383 | 10 | 0.5335 | 13.93 | 0 | 0 | 0.5335 | 13.93 | 2025-11-30 19:14:08 | -18.3993 | -2346.9281 | -61.2705 | 0 | Close | 31.99999
8683 | 52 | 4 | CC DChg | 00:01:38 | 75:43:52 | -14363.2 | 1.2772 | 391 | 10.21 | 0 | 0 | 391 | 10.21 | 0.5437 | 14.19 | 0 | 0 | 0.5437 | 14.19 | 2025-11-30 19:14:10 | -18.3447 | -2099.883 | -54.8209 | 0 | Close | 32.66665
8684 | 52 | 4 | CC DChg | 00:01:40 | 75:43:54 | -14363.2 | 1.2738 | 399 | 10.42 | 0 | 0 | 399 | 10.42 | 0.5538 | 14.46 | 0 | 0 | 0.5538 | 14.46 | 2025-11-30 19:14:12 | -18.2959 | -2346.9281 | -61.2705 | 0 | Close | 33.33332
8685 | 52 | 4 | CC DChg | 00:01:42 | 75:43:56 | -14363.2 | 1.2704 | 407 | 10.62 | 0 | 0 | 407 | 10.62 | 0.564 | 14.72 | 0 | 0 | 0.564 | 14.72 | 2025-11-30 19:14:14 | -18.247 | -2346.9281 | -61.2705 | 0 | Close | 33.99999
8686 | 52 | 4 | CC DChg | 00:01:44 | 75:43:58 | -14363.2 | 1.267 | 414.9 | 10.83 | 0 | 0 | 414.9 | 10.83 | 0.5741 | 14.99 | 0 | 0 | 0.5741 | 14.99 | 2025-11-30 19:14:16 | -18.1982 | -2346.9412 | -61.2708 | 0 | Close | 34.66666
8687 | 52 | 4 | CC DChg | 00:01:46 | 75:44:00 | -14363.2 | 1.2639 | 422.9 | 11.04 | 0 | 0 | 422.9 | 11.04 | 0.5842 | 15.25 | 0 | 0 | 0.5842 | 15.25 | 2025-11-30 19:14:18 | -18.1537 | -2574.0502 | -67.1999 | 0 | Close | 35.33332
8688 | 52 | 4 | CC DChg | 00:01:48 | 75:44:02 | -14363.2 | 1.2605 | 430.9 | 11.25 | 0 | 0 | 430.9 | 11.25 | 0.5943 | 15.51 | 0 | 0 | 0.5943 | 15.51 | 2025-11-30 19:14:20 | -18.1048 | -2346.9281 | -61.2705 | 0 | Close | 35.99999
8689 | 52 | 4 | CC DChg | 00:01:50 | 75:44:04 | -14363.2 | 1.2574 | 438.9 | 11.46 | 0 | 0 | 438.9 | 11.46 | 0.6043 | 15.78 | 0 | 0 | 0.6043 | 15.78 | 2025-11-30 19:14:22 | -18.0603 | -2574.0358 | -67.1995 | 0 | Close | 36.66665
8690 | 52 | 4 | CC DChg | 00:01:52 | 75:44:06 | -14363.2 | 1.254 | 446.9 | 11.67 | 0 | 0 | 446.9 | 11.67 | 0.6143 | 16.04 | 0 | 0 | 0.6143 | 16.04 | 2025-11-30 19:14:24 | -18.0115 | -2346.9412 | -61.2708 | 0 | Close | 37.33332
8691 | 52 | 4 | CC DChg | 00:01:54 | 75:44:08 | -14363.2 | 1.2509 | 454.8 | 11.87 | 0 | 0 | 454.8 | 11.87 | 0.6243 | 16.3 | 0 | 0 | 0.6243 | 16.3 | 2025-11-30 19:14:26 | -17.9669 | -2574.0502 | -67.1999 | 0 | Close | 37.99999
8692 | 52 | 4 | CC DChg | 00:01:56 | 75:44:10 | -14363.2 | 1.2481 | 462.8 | 12.08 | 0 | 0 | 462.8 | 12.08 | 0.6343 | 16.56 | 0 | 0 | 0.6343 | 16.56 | 2025-11-30 19:14:28 | -17.9267 | -2849.8413 | -74.3998 | 0 | Close | 38.66665
8693 | 52 | 4 | CC DChg | 00:01:58 | 75:44:12 | -14363.2 | 1.245 | 470.8 | 12.29 | 0 | 0 | 470.8 | 12.29 | 0.6442 | 16.82 | 0 | 0 | 0.6442 | 16.82 | 2025-11-30 19:14:30 | -17.8822 | -2574.0502 | -67.1999 | 0 | Close | 39.33332
8694 | 52 | 4 | CC DChg | 00:02:00 | 75:44:14 | -14363.2 | 1.2422 | 478.8 | 12.5 | 0 | 0 | 478.8 | 12.5 | 0.6542 | 17.08 | 0 | 0 | 0.6542 | 17.08 | 2025-11-30 19:14:32 | -17.842 | -2849.8413 | -74.3998 | 0 | Close | 39.99999
8695 | 52 | 4 | CC DChg | 00:02:02 | 75:44:16 | -14363.2 | 1.2391 | 486.8 | 12.71 | 0 | 0 | 486.8 | 12.71 | 0.6641 | 17.34 | 0 | 0 | 0.6641 | 17.34 | 2025-11-30 19:14:34 | -17.7975 | -2574.0502 | -67.1999 | 0 | Close | 40.66665
8696 | 52 | 4 | CC DChg | 00:02:04 | 75:44:18 | -14363.2 | 1.2363 | 494.7 | 12.92 | 0 | 0 | 494.7 | 12.92 | 0.6739 | 17.59 | 0 | 0 | 0.6739 | 17.59 | 2025-11-30 19:14:36 | -17.7572 | -2849.8571 | -74.4003 | 0 | Close | 41.33332
8697 | 52 | 4 | CC DChg | 00:02:06 | 75:44:20 | -14363.2 | 1.2338 | 502.7 | 13.12 | 0 | 0 | 502.7 | 13.12 | 0.6838 | 17.85 | 0 | 0 | 0.6838 | 17.85 | 2025-11-30 19:14:38 | -17.7213 | -3191.8222 | -83.3278 | 0 | Close | 41.99999
8698 | 52 | 4 | CC DChg | 00:02:08 | 75:44:22 | -14363.2 | 1.231 | 510.7 | 13.33 | 0 | 0 | 510.7 | 13.33 | 0.6936 | 18.11 | 0 | 0 | 0.6936 | 18.11 | 2025-11-30 19:14:40 | -17.6811 | -2849.8254 | -74.3994 | 0 | Close | 42.66665
8699 | 52 | 4 | CC DChg | 00:02:10 | 75:44:24 | -14363.2 | 1.2286 | 518.7 | 13.54 | 0 | 0 | 518.7 | 13.54 | 0.7034 | 18.36 | 0 | 0 | 0.7034 | 18.36 | 2025-11-30 19:14:42 | -17.6466 | -3324.8148 | -86.7998 | 0 | Close | 43.33332
8700 | 52 | 4 | CC DChg | 00:02:12 | 75:44:26 | -14363.2 | 1.2261 | 526.7 | 13.75 | 0 | 0 | 526.7 | 13.75 | 0.7132 | 18.62 | 0 | 0 | 0.7132 | 18.62 | 2025-11-30 19:14:44 | -17.6107 | -3191.84 | -83.3283 | 0 | Close | 43.99999
8701 | 52 | 4 | CC DChg | 00:02:14 | 75:44:28 | -14363.2 | 1.2233 | 534.6 | 13.96 | 0 | 0 | 534.6 | 13.96 | 0.723 | 18.88 | 0 | 0 | 0.723 | 18.88 | 2025-11-30 19:14:46 | -17.5705 | -2849.8413 | -74.3998 | 0 | Close | 44.66665
8702 | 52 | 4 | CC DChg | 00:02:16 | 75:44:30 | -14363.2 | 1.2211 | 542.6 | 14.17 | 0 | 0 | 542.6 | 14.17 | 0.7328 | 19.13 | 0 | 0 | 0.7328 | 19.13 | 2025-11-30 19:14:48 | -17.5389 | -3627.0909 | -94.6912 | 0 | Close | 45.33332
8703 | 52 | 4 | CC DChg | 00:02:18 | 75:44:32 | -14363.2 | 1.2186 | 550.6 | 14.37 | 0 | 0 | 550.6 | 14.37 | 0.7425 | 19.38 | 0 | 0 | 0.7425 | 19.38 | 2025-11-30 19:14:50 | -17.503 | -3191.8222 | -83.3278 | 0 | Close | 45.99999
8704 | 52 | 4 | CC DChg | 00:02:20 | 75:44:34 | -14363.2 | 1.2165 | 558.6 | 14.58 | 0 | 0 | 558.6 | 14.58 | 0.7522 | 19.64 | 0 | 0 | 0.7522 | 19.64 | 2025-11-30 19:14:52 | -17.4728 | -3799.7672 | -99.1992 | 0 | Close | 46.66665
8705 | 52 | 4 | CC DChg | 00:02:22 | 75:44:36 | -14363.2 | 1.214 | 566.5 | 14.79 | 0 | 0 | 566.5 | 14.79 | 0.7619 | 19.89 | 0 | 0 | 0.7619 | 19.89 | 2025-11-30 19:14:54 | -17.4369 | -3191.84 | -83.3283 | 0 | Close | 47.33332
8706 | 52 | 4 | CC DChg | 00:02:24 | 75:44:38 | -14363.2 | 1.2118 | 574.5 | 15 | 0 | 0 | 574.5 | 15 | 0.7716 | 20.14 | 0 | 0 | 0.7716 | 20.14 | 2025-11-30 19:14:56 | -17.4053 | -3627.0505 | -94.6902 | 0 | Close | 47.99999
8707 | 52 | 4 | CC DChg | 00:02:26 | 75:44:40 | -14363.2 | 1.2096 | 582.5 | 15.21 | 0 | 0 | 582.5 | 15.21 | 0.7812 | 20.4 | 0 | 0 | 0.7812 | 20.4 | 2025-11-30 19:14:58 | -17.3737 | -3627.1111 | -94.6918 | 0 | Close | 48.66666
8708 | 52 | 4 | CC DChg | 00:02:28 | 75:44:42 | -14363.2 | 1.2072 | 590.5 | 15.42 | 0 | 0 | 590.5 | 15.42 | 0.7909 | 20.65 | 0 | 0 | 0.7909 | 20.65 | 2025-11-30 19:15:00 | -17.3393 | -3324.8148 | -86.7998 | 0 | Close | 49.33333
8709 | 52 | 4 | CC DChg | 00:02:30 | 75:44:44 | -14363.2 | 1.205 | 598.5 | 15.62 | 0 | 0 | 598.5 | 15.62 | 0.8005 | 20.9 | 0 | 0 | 0.8005 | 20.9 | 2025-11-30 19:15:02 | -17.3077 | -3627.0505 | -94.6902 | 0 | Close | 49.99999
8710 | 52 | 4 | CC DChg | 00:02:32 | 75:44:46 | -14363.2 | 1.2028 | 606.4 | 15.83 | 0 | 0 | 606.4 | 15.83 | 0.8101 | 21.15 | 0 | 0 | 0.8101 | 21.15 | 2025-11-30 19:15:04 | -17.2761 | -3627.0707 | -94.6907 | 0 | Close | 50.66666
8711 | 52 | 4 | CC DChg | 00:02:34 | 75:44:48 | -14363.2 | 1.201 | 614.4 | 16.04 | 0 | 0 | 614.4 | 16.04 | 0.8197 | 21.4 | 0 | 0 | 0.8197 | 21.4 | 2025-11-30 19:15:06 | -17.2502 | -4433.0617 | -115.7324 | 0 | Close | 51.33332
8712 | 52 | 4 | CC DChg | 00:02:36 | 75:44:50 | -14363.2 | 1.1985 | 622.4 | 16.25 | 0 | 0 | 622.4 | 16.25 | 0.8293 | 21.65 | 0 | 0 | 0.8293 | 21.65 | 2025-11-30 19:15:08 | -17.2143 | -3191.8756 | -83.3292 | 0 | Close | 52
8713 | 52 | 4 | CC DChg | 00:02:38 | 75:44:52 | -14363.2 | 1.1966 | 630.4 | 16.46 | 0 | 0 | 630.4 | 16.46 | 0.8388 | 21.9 | 0 | 0 | 0.8388 | 21.9 | 2025-11-30 19:15:10 | -17.187 | -4199.7427 | -109.6413 | 0 | Close | 52.66666
8714 | 52 | 4 | CC DChg | 00:02:40 | 75:44:54 | -14363.2 | 1.1948 | 638.4 | 16.67 | 0 | 0 | 638.4 | 16.67 | 0.8484 | 22.15 | 0 | 0 | 0.8484 | 22.15 | 2025-11-30 19:15:12 | -17.1612 | -4433.0864 | -115.7331 | 0 | Close | 53.33332
8715 | 52 | 4 | CC DChg | 00:02:42 | 75:44:56 | -14363.2 | 1.1929 | 646.3 | 16.87 | 0 | 0 | 646.3 | 16.87 | 0.8579 | 22.4 | 0 | 0 | 0.8579 | 22.4 | 2025-11-30 19:15:14 | -17.1339 | -4199.7427 | -109.6413 | 0 | Close | 53.99999
8716 | 52 | 4 | CC DChg | 00:02:44 | 75:44:58 | -14363.2 | 1.1904 | 654.3 | 17.08 | 0 | 0 | 654.3 | 17.08 | 0.8674 | 22.65 | 0 | 0 | 0.8674 | 22.65 | 2025-11-30 19:15:16 | -17.098 | -3191.84 | -83.3283 | 0 | Close | 54.66666
8717 | 52 | 4 | CC DChg | 00:02:46 | 75:45:00 | -14363.2 | 1.1886 | 662.3 | 17.29 | 0 | 0 | 662.3 | 17.29 | 0.8769 | 22.89 | 0 | 0 | 0.8769 | 22.89 | 2025-11-30 19:15:18 | -17.0721 | -4433.1111 | -115.7337 | 0 | Close | 55.33333
8718 | 52 | 4 | CC DChg | 00:02:48 | 75:45:02 | -14363.2 | 1.1867 | 670.3 | 17.5 | 0 | 0 | 670.3 | 17.5 | 0.8864 | 23.14 | 0 | 0 | 0.8864 | 23.14 | 2025-11-30 19:15:20 | -17.0448 | -4199.7427 | -109.6413 | 0 | Close | 55.99999
8719 | 52 | 4 | CC DChg | 00:02:50 | 75:45:04 | -14363.2 | 1.1848 | 678.3 | 17.71 | 0 | 0 | 678.3 | 17.71 | 0.8958 | 23.39 | 0 | 0 | 0.8958 | 23.39 | 2025-11-30 19:15:22 | -17.0175 | -4199.7661 | -109.6419 | 0 | Close | 56.66666
8720 | 52 | 4 | CC DChg | 00:02:52 | 75:45:06 | -14363.2 | 1.1824 | 686.2 | 17.92 | 0 | 0 | 686.2 | 17.92 | 0.9053 | 23.63 | 0 | 0 | 0.9053 | 23.63 | 2025-11-30 19:15:24 | -16.9831 | -3324.8333 | -86.8003 | 0 | Close | 57.33333
8721 | 52 | 4 | CC DChg | 00:02:54 | 75:45:08 | -14363.2 | 1.1805 | 694.2 | 18.12 | 0 | 0 | 694.2 | 18.12 | 0.9147 | 23.88 | 0 | 0 | 0.9147 | 23.88 | 2025-11-30 19:15:26 | -16.9558 | -4199.7427 | -109.6413 | 0 | Close | 57.99999
8722 | 52 | 4 | CC DChg | 00:02:56 | 75:45:10 | -14363.2 | 1.1786 | 702.2 | 18.33 | 0 | 0 | 702.2 | 18.33 | 0.9241 | 24.13 | 0 | 0 | 0.9241 | 24.13 | 2025-11-30 19:15:28 | -16.9285 | -4199.7895 | -109.6425 | 0 | Close | 58.66666
8723 | 52 | 4 | CC DChg | 00:02:58 | 75:45:12 | -14363.2 | 1.1765 | 710.2 | 18.54 | 0 | 0 | 710.2 | 18.54 | 0.9335 | 24.37 | 0 | 0 | 0.9335 | 24.37 | 2025-11-30 19:15:30 | -16.8983 | -3799.7884 | -99.1998 | 0 | Close | 59.33332
8724 | 52 | 4 | CC DChg | 00:03:00 | 75:45:14 | -14363.2 | 1.1743 | 718.2 | 18.75 | 0 | 0 | 718.2 | 18.75 | 0.9429 | 24.62 | 0 | 0 | 0.9429 | 24.62 | 2025-11-30 19:15:32 | -16.8667 | -3627.0909 | -94.6912 | 0 | Close | 59.99999
8725 | 52 | 4 | CC DChg | 00:03:02 | 75:45:16 | -14363.2 | 1.1724 | 726.1 | 18.96 | 0 | 0 | 726.1 | 18.96 | 0.9523 | 24.86 | 0 | 0 | 0.9523 | 24.86 | 2025-11-30 19:15:34 | -16.8394 | -4199.7661 | -109.6419 | 0 | Close | 60.66666
8726 | 52 | 4 | CC DChg | 00:03:04 | 75:45:18 | -14363.2 | 1.1703 | 734.1 | 19.17 | 0 | 0 | 734.1 | 19.17 | 0.9616 | 25.1 | 0 | 0 | 0.9616 | 25.1 | 2025-11-30 19:15:36 | -16.8093 | -3799.746 | -99.1987 | 0 | Close | 61.33332
8727 | 52 | 4 | CC DChg | 00:03:06 | 75:45:20 | -14363.2 | 1.1684 | 742.1 | 19.37 | 0 | 0 | 742.1 | 19.37 | 0.9709 | 25.35 | 0 | 0 | 0.9709 | 25.35 | 2025-11-30 19:15:38 | -16.782 | -4199.8129 | -109.6431 | 0 | Close | 61.99999
8728 | 52 | 4 | CC DChg | 00:03:08 | 75:45:22 | -14363.2 | 1.1659 | 750.1 | 19.58 | 0 | 0 | 750.1 | 19.58 | 0.9803 | 25.59 | 0 | 0 | 0.9803 | 25.59 | 2025-11-30 19:15:40 | -16.7461 | -3191.8222 | -83.3278 | 0 | Close | 62.66666
8729 | 52 | 4 | CC DChg | 00:03:10 | 75:45:24 | -14363.2 | 1.1641 | 758.1 | 19.79 | 0 | 0 | 758.1 | 19.79 | 0.9896 | 25.83 | 0 | 0 | 0.9896 | 25.83 | 2025-11-30 19:15:42 | -16.7202 | -4433.0864 | -115.7331 | 0 | Close | 63.33333
8730 | 52 | 4 | CC DChg | 00:03:12 | 75:45:26 | -14363.2 | 1.1622 | 766 | 20 | 0 | 0 | 766 | 20 | 0.9988 | 26.08 | 0 | 0 | 0.9988 | 26.08 | 2025-11-30 19:15:44 | -16.6929 | -4199.7661 | -109.6419 | 0 | Close | 63.99999
8731 | 52 | 4 | CC DChg | 00:03:14 | 75:45:28 | -14363.2 | 1.16 | 774 | 20.21 | 0 | 0 | 774 | 20.21 | 1.0081 | 26.32 | 0 | 0 | 1.0081 | 26.32 | 2025-11-30 19:15:46 | -16.6613 | -3627.0707 | -94.6907 | 0 | Close | 64.66666
8732 | 52 | 4 | CC DChg | 00:03:16 | 75:45:30 | -14363.2 | 1.1579 | 782 | 20.42 | 0 | 0 | 782 | 20.42 | 1.0173 | 26.56 | 0 | 0 | 1.0173 | 26.56 | 2025-11-30 19:15:48 | -16.6312 | -3799.7884 | -99.1998 | 0 | Close | 65.33332
8733 | 52 | 4 | CC DChg | 00:03:18 | 75:45:32 | -14363.2 | 1.1557 | 790 | 20.62 | 0 | 0 | 790 | 20.62 | 1.0266 | 26.8 | 0 | 0 | 1.0266 | 26.8 | 2025-11-30 19:15:50 | -16.5996 | -3627.0707 | -94.6907 | 0 | Close | 65.99999
8734 | 52 | 4 | CC DChg | 00:03:20 | 75:45:34 | -14363.2 | 1.1538 | 798 | 20.83 | 0 | 0 | 798 | 20.83 | 1.0358 | 27.04 | 0 | 0 | 1.0358 | 27.04 | 2025-11-30 19:15:52 | -16.5723 | -4199.7661 | -109.6419 | 0 | Close | 66.66666
8735 | 52 | 4 | CC DChg | 00:03:22 | 75:45:36 | -14363.2 | 1.1517 | 805.9 | 21.04 | 0 | 0 | 805.9 | 21.04 | 1.045 | 27.28 | 0 | 0 | 1.045 | 27.28 | 2025-11-30 19:15:54 | -16.5421 | -3799.8307 | -99.2009 | 0 | Close | 67.33333
8736 | 52 | 4 | CC DChg | 00:03:24 | 75:45:38 | -14363.2 | 1.1495 | 813.9 | 21.25 | 0 | 0 | 813.9 | 21.25 | 1.0542 | 27.52 | 0 | 0 | 1.0542 | 27.52 | 2025-11-30 19:15:56 | -16.5105 | -3627.0707 | -94.6907 | 0 | Close | 68
8737 | 52 | 4 | CC DChg | 00:03:26 | 75:45:40 | -14363.2 | 1.1473 | 821.9 | 21.46 | 0 | 0 | 821.9 | 21.46 | 1.0633 | 27.76 | 0 | 0 | 1.0633 | 27.76 | 2025-11-30 19:15:58 | -16.4789 | -3627.0303 | -94.6897 | 0 | Close | 68.66666
8738 | 52 | 4 | CC DChg | 00:03:28 | 75:45:42 | -14363.2 | 1.1455 | 829.9 | 21.67 | 0 | 0 | 829.9 | 21.67 | 1.0725 | 28 | 0 | 0 | 1.0725 | 28 | 2025-11-30 19:16:00 | -16.4531 | -4433.0864 | -115.7331 | 0 | Close | 69.33332
8739 | 52 | 4 | CC DChg | 00:03:30 | 75:45:44 | -14363.2 | 1.143 | 837.9 | 21.87 | 0 | 0 | 837.9 | 21.87 | 1.0816 | 28.24 | 0 | 0 | 1.0816 | 28.24 | 2025-11-30 19:16:02 | -16.4171 | -3191.8578 | -83.3288 | 0 | Close | 70
8740 | 52 | 4 | CC DChg | 00:03:32 | 75:45:46 | -14363.2 | 1.1411 | 845.8 | 22.08 | 0 | 0 | 845.8 | 22.08 | 1.0907 | 28.48 | 0 | 0 | 1.0907 | 28.48 | 2025-11-30 19:16:04 | -16.3899 | -4199.7661 | -109.6419 | 0 | Close | 70.66666
8741 | 52 | 4 | CC DChg | 00:03:34 | 75:45:48 | -14363.2 | 1.139 | 853.8 | 22.29 | 0 | 0 | 853.8 | 22.29 | 1.0998 | 28.71 | 0 | 0 | 1.0998 | 28.71 | 2025-11-30 19:16:06 | -16.3597 | -3799.7884 | -99.1998 | 0 | Close | 71.33333
8742 | 52 | 4 | CC DChg | 00:03:36 | 75:45:50 | -14363.2 | 1.1371 | 861.8 | 22.5 | 0 | 0 | 861.8 | 22.5 | 1.1089 | 28.95 | 0 | 0 | 1.1089 | 28.95 | 2025-11-30 19:16:08 | -16.3324 | -4199.7661 | -109.6419 | 0 | Close | 71.99999
8743 | 52 | 4 | CC DChg | 00:03:38 | 75:45:52 | -14363.2 | 1.1346 | 869.8 | 22.71 | 0 | 0 | 869.8 | 22.71 | 1.118 | 29.19 | 0 | 0 | 1.118 | 29.19 | 2025-11-30 19:16:10 | -16.2965 | -3191.7867 | -83.3269 | 0 | Close | 72.66665
8744 | 52 | 4 | CC DChg | 00:03:40 | 75:45:54 | -14363.2 | 1.1325 | 877.8 | 22.92 | 0 | 0 | 877.8 | 22.92 | 1.127 | 29.42 | 0 | 0 | 1.127 | 29.42 | 2025-11-30 19:16:12 | -16.2663 | -3799.8307 | -99.2009 | 0 | Close | 73.33333
8745 | 52 | 4 | CC DChg | 00:03:42 | 75:45:56 | -14363.2 | 1.1306 | 885.7 | 23.12 | 0 | 0 | 885.7 | 23.12 | 1.136 | 29.66 | 0 | 0 | 1.136 | 29.66 | 2025-11-30 19:16:14 | -16.239 | -4199.7661 | -109.6419 | 0 | Close | 73.99999
8746 | 52 | 4 | CC DChg | 00:03:44 | 75:45:58 | -14363.2 | 1.1284 | 893.7 | 23.33 | 0 | 0 | 893.7 | 23.33 | 1.145 | 29.89 | 0 | 0 | 1.145 | 29.89 | 2025-11-30 19:16:16 | -16.2074 | -3627.0707 | -94.6907 | 0 | Close | 74.66666
8747 | 52 | 4 | CC DChg | 00:03:46 | 75:46:00 | -14363.2 | 1.1263 | 901.7 | 23.54 | 0 | 0 | 901.7 | 23.54 | 1.154 | 30.13 | 0 | 0 | 1.154 | 30.13 | 2025-11-30 19:16:18 | -16.1773 | -3799.8307 | -99.2009 | 0 | Close | 75.33333
8748 | 52 | 4 | CC DChg | 00:03:48 | 75:46:02 | -14363.2 | 1.1241 | 909.7 | 23.75 | 0 | 0 | 909.7 | 23.75 | 1.163 | 30.36 | 0 | 0 | 1.163 | 30.36 | 2025-11-30 19:16:20 | -16.1457 | -3626.9899 | -94.6886 | 0 | Close | 75.99998
8749 | 52 | 4 | CC DChg | 00:03:50 | 75:46:04 | -14363.2 | 1.1219 | 917.6 | 23.96 | 0 | 0 | 917.6 | 23.96 | 1.172 | 30.6 | 0 | 0 | 1.172 | 30.6 | 2025-11-30 19:16:22 | -16.1141 | -3627.1111 | -94.6918 | 0 | Close | 76.66666
8750 | 52 | 4 | CC DChg | 00:03:52 | 75:46:06 | -14363.2 | 1.1201 | 925.6 | 24.17 | 0 | 0 | 925.6 | 24.17 | 1.1809 | 30.83 | 0 | 0 | 1.1809 | 30.83 | 2025-11-30 19:16:24 | -16.0882 | -4433.1358 | -115.7344 | 0 | Close | 77.33333
8751 | 52 | 4 | CC DChg | 00:03:54 | 75:46:08 | -14363.2 | 1.1176 | 933.6 | 24.37 | 0 | 0 | 933.6 | 24.37 | 1.1898 | 31.06 | 0 | 0 | 1.1898 | 31.06 | 2025-11-30 19:16:26 | -16.0523 | -3191.7867 | -83.3269 | 0 | Close | 77.99999
8752 | 52 | 4 | CC DChg | 00:03:56 | 75:46:10 | -14363.2 | 1.1154 | 941.6 | 24.58 | 0 | 0 | 941.6 | 24.58 | 1.1988 | 31.3 | 0 | 0 | 1.1988 | 31.3 | 2025-11-30 19:16:28 | -16.0207 | -3627.1111 | -94.6918 | 0 | Close | 78.66666
8753 | 52 | 4 | CC DChg | 00:03:58 | 75:46:12 | -14363.2 | 1.1135 | 949.6 | 24.79 | 0 | 0 | 949.6 | 24.79 | 1.2076 | 31.53 | 0 | 0 | 1.2076 | 31.53 | 2025-11-30 19:16:30 | -15.9934 | -4199.6725 | -109.6394 | 0 | Close | 79.33332
8754 | 52 | 4 | CC DChg | 00:04:00 | 75:46:14 | -14363.2 | 1.1111 | 957.5 | 25 | 0 | 0 | 957.5 | 25 | 1.2165 | 31.76 | 0 | 0 | 1.2165 | 31.76 | 2025-11-30 19:16:32 | -15.959 | -3324.8519 | -86.8008 | 0 | Close | 79.99999
8755 | 52 | 4 | CC DChg | 00:04:02 | 75:46:16 | -14363.2 | 1.1089 | 965.5 | 25.21 | 0 | 0 | 965.5 | 25.21 | 1.2254 | 31.99 | 0 | 0 | 1.2254 | 31.99 | 2025-11-30 19:16:34 | -15.9274 | -3627.1111 | -94.6918 | 0 | Close | 80.66666
8756 | 52 | 4 | CC DChg | 00:04:04 | 75:46:18 | -14363.2 | 1.1067 | 973.5 | 25.41 | 0 | 0 | 973.5 | 25.41 | 1.2342 | 32.22 | 0 | 0 | 1.2342 | 32.22 | 2025-11-30 19:16:36 | -15.8958 | -3627.0303 | -94.6897 | 0 | Close | 81.33332
8757 | 52 | 4 | CC DChg | 00:04:06 | 75:46:20 | -14363.2 | 1.1046 | 981.5 | 25.62 | 0 | 0 | 981.5 | 25.62 | 1.243 | 32.45 | 0 | 0 | 1.243 | 32.45 | 2025-11-30 19:16:38 | -15.8656 | -3799.8307 | -99.2009 | 0 | Close | 82
8758 | 52 | 4 | CC DChg | 00:04:08 | 75:46:22 | -14363.2 | 1.1021 | 989.5 | 25.83 | 0 | 0 | 989.5 | 25.83 | 1.2518 | 32.68 | 0 | 0 | 1.2518 | 32.68 | 2025-11-30 19:16:40 | -15.8297 | -3191.8222 | -83.3278 | 0 | Close | 82.66666
8759 | 52 | 4 | CC DChg | 00:04:10 | 75:46:24 | -14363.2 | 1.1002 | 997.4 | 26.04 | 0 | 0 | 997.4 | 26.04 | 1.2606 | 32.91 | 0 | 0 | 1.2606 | 32.91 | 2025-11-30 19:16:42 | -15.8024 | -4199.7193 | -109.6406 | 0 | Close | 83.33332
8760 | 52 | 4 | CC DChg | 00:04:12 | 75:46:26 | -14363.2 | 1.0977 | 1005.4 | 26.25 | 0 | 0 | 1005.4 | 26.25 | 1.2694 | 33.14 | 0 | 0 | 1.2694 | 33.14 | 2025-11-30 19:16:44 | -15.7665 | -3191.8578 | -83.3288 | 0 | Close | 83.99999
8761 | 52 | 4 | CC DChg | 00:04:14 | 75:46:28 | -14363.2 | 1.0956 | 1013.4 | 26.46 | 0 | 0 | 1013.4 | 26.46 | 1.2782 | 33.37 | 0 | 0 | 1.2782 | 33.37 | 2025-11-30 19:16:46 | -15.7363 | -3799.746 | -99.1987 | 0 | Close | 84.66665
8762 | 52 | 4 | CC DChg | 00:04:16 | 75:46:30 | -14363.2 | 1.0931 | 1021.4 | 26.66 | 0 | 0 | 1021.4 | 26.66 | 1.2869 | 33.6 | 0 | 0 | 1.2869 | 33.6 | 2025-11-30 19:16:48 | -15.7004 | -3191.8578 | -83.3288 | 0 | Close | 85.33333
8763 | 52 | 4 | CC DChg | 00:04:18 | 75:46:32 | -14363.2 | 1.0909 | 1029.4 | 26.87 | 0 | 0 | 1029.4 | 26.87 | 1.2956 | 33.82 | 0 | 0 | 1.2956 | 33.82 | 2025-11-30 19:16:50 | -15.6688 | -3627.0303 | -94.6897 | 0 | Close | 85.99999
8764 | 52 | 4 | CC DChg | 00:04:20 | 75:46:34 | -14363.2 | 1.0887 | 1037.3 | 27.08 | 0 | 0 | 1037.3 | 27.08 | 1.3043 | 34.05 | 0 | 0 | 1.3043 | 34.05 | 2025-11-30 19:16:52 | -15.6372 | -3627.1111 | -94.6918 | 0 | Close | 86.66666
8765 | 52 | 4 | CC DChg | 00:04:22 | 75:46:36 | -14363.2 | 1.0863 | 1045.3 | 27.29 | 0 | 0 | 1045.3 | 27.29 | 1.313 | 34.28 | 0 | 0 | 1.313 | 34.28 | 2025-11-30 19:16:54 | -15.6028 | -3324.8148 | -86.7998 | 0 | Close | 87.33333
8766 | 52 | 4 | CC DChg | 00:04:24 | 75:46:38 | -14363.2 | 1.0838 | 1053.3 | 27.5 | 0 | 0 | 1053.3 | 27.5 | 1.3216 | 34.5 | 0 | 0 | 1.3216 | 34.5 | 2025-11-30 19:16:56 | -15.5668 | -3191.8578 | -83.3288 | 0 | Close | 88
8767 | 52 | 4 | CC DChg | 00:04:26 | 75:46:40 | -14363.2 | 1.0816 | 1061.3 | 27.71 | 0 | 0 | 1061.3 | 27.71 | 1.3303 | 34.73 | 0 | 0 | 1.3303 | 34.73 | 2025-11-30 19:16:58 | -15.5352 | -3627.0303 | -94.6897 | 0 | Close | 88.66666
8768 | 52 | 4 | CC DChg | 00:04:28 | 75:46:42 | -14363.2 | 1.0794 | 1069.3 | 27.91 | 0 | 0 | 1069.3 | 27.91 | 1.3389 | 34.95 | 0 | 0 | 1.3389 | 34.95 | 2025-11-30 19:17:00 | -15.5036 | -3627.0303 | -94.6897 | 0 | Close | 89.33332
8769 | 52 | 4 | CC DChg | 00:04:30 | 75:46:44 | -14363.2 | 1.0766 | 1077.2 | 28.12 | 0 | 0 | 1077.2 | 28.12 | 1.3475 | 35.18 | 0 | 0 | 1.3475 | 35.18 | 2025-11-30 19:17:02 | -15.4634 | -2849.9048 | -74.4015 | 0 | Close | 90
8770 | 52 | 4 | CC DChg | 00:04:32 | 75:46:46 | -14363.2 | 1.0745 | 1085.2 | 28.33 | 0 | 0 | 1085.2 | 28.33 | 1.3561 | 35.4 | 0 | 0 | 1.3561 | 35.4 | 2025-11-30 19:17:04 | -15.4333 | -3799.746 | -99.1987 | 0 | Close | 90.66666
8771 | 52 | 4 | CC DChg | 00:04:34 | 75:46:48 | -14363.2 | 1.0723 | 1093.2 | 28.54 | 0 | 0 | 1093.2 | 28.54 | 1.3646 | 35.63 | 0 | 0 | 1.3646 | 35.63 | 2025-11-30 19:17:06 | -15.4017 | -3627.1111 | -94.6918 | 0 | Close | 91.33333
8772 | 52 | 4 | CC DChg | 00:04:36 | 75:46:50 | -14363.2 | 1.0695 | 1101.2 | 28.75 | 0 | 0 | 1101.2 | 28.75 | 1.3732 | 35.85 | 0 | 0 | 1.3732 | 35.85 | 2025-11-30 19:17:08 | -15.3615 | -2849.8095 | -74.399 | 0 | Close | 91.99999
8773 | 52 | 4 | CC DChg | 00:04:38 | 75:46:52 | -14363.2 | 1.0673 | 1109.2 | 28.96 | 0 | 0 | 1109.2 | 28.96 | 1.3817 | 36.07 | 0 | 0 | 1.3817 | 36.07 | 2025-11-30 19:17:10 | -15.3299 | -3627.0707 | -94.6907 | 0 | Close | 92.66666
8774 | 52 | 4 | CC DChg | 00:04:40 | 75:46:54 | -14363.2 | 1.0649 | 1117.1 | 29.16 | 0 | 0 | 1117.1 | 29.16 | 1.3902 | 36.29 | 0 | 0 | 1.3902 | 36.29 | 2025-11-30 19:17:12 | -15.2954 | -3324.8519 | -86.8008 | 0 | Close | 93.33333
8775 | 52 | 4 | CC DChg | 00:04:42 | 75:46:56 | -14363.2 | 1.0624 | 1125.1 | 29.37 | 0 | 0 | 1125.1 | 29.37 | 1.3987 | 36.52 | 0 | 0 | 1.3987 | 36.52 | 2025-11-30 19:17:14 | -15.2595 | -3191.7867 | -83.3269 | 0 | Close | 93.99999
8776 | 52 | 4 | CC DChg | 00:04:44 | 75:46:58 | -14363.2 | 1.0602 | 1133.1 | 29.58 | 0 | 0 | 1133.1 | 29.58 | 1.4072 | 36.74 | 0 | 0 | 1.4072 | 36.74 | 2025-11-30 19:17:16 | -15.2279 | -3627.1111 | -94.6918 | 0 | Close | 94.66666
8777 | 52 | 4 | CC DChg | 00:04:46 | 75:47:00 | -14363.2 | 1.058 | 1141.1 | 29.79 | 0 | 0 | 1141.1 | 29.79 | 1.4156 | 36.96 | 0 | 0 | 1.4156 | 36.96 | 2025-11-30 19:17:18 | -15.1963 | -3627.0707 | -94.6907 | 0 | Close | 95.33333
8778 | 52 | 4 | CC DChg | 00:04:48 | 75:47:02 | -14363.2 | 1.0559 | 1149.1 | 30 | 0 | 0 | 1149.1 | 30 | 1.4241 | 37.18 | 0 | 0 | 1.4241 | 37.18 | 2025-11-30 19:17:20 | -15.1661 | -3799.746 | -99.1987 | 0 | Close | 95.99999
8779 | 52 | 4 | CC DChg | 00:04:50 | 75:47:04 | -14363.2 | 1.0537 | 1157 | 30.21 | 0 | 0 | 1157 | 30.21 | 1.4325 | 37.4 | 0 | 0 | 1.4325 | 37.4 | 2025-11-30 19:17:22 | -15.1345 | -3627.0707 | -94.6907 | 0 | Close | 96.66665
8780 | 52 | 4 | CC DChg | 00:04:52 | 75:47:06 | -14363.2 | 1.0515 | 1165 | 30.41 | 0 | 0 | 1165 | 30.41 | 1.4409 | 37.62 | 0 | 0 | 1.4409 | 37.62 | 2025-11-30 19:17:24 | -15.1029 | -3627.1111 | -94.6918 | 0 | Close | 97.33333
8781 | 52 | 4 | CC DChg | 00:04:54 | 75:47:08 | -14363.2 | 1.0497 | 1173 | 30.62 | 0 | 0 | 1173 | 30.62 | 1.4493 | 37.84 | 0 | 0 | 1.4493 | 37.84 | 2025-11-30 19:17:26 | -15.0771 | -4433.0864 | -115.7331 | 0 | Close | 97.99999
8782 | 52 | 4 | CC DChg | 00:04:56 | 75:47:10 | -14363.2 | 1.0481 | 1181 | 30.83 | 0 | 0 | 1181 | 30.83 | 1.4576 | 38.05 | 0 | 0 | 1.4576 | 38.05 | 2025-11-30 19:17:28 | -15.0541 | -4987.2222 | -130.1997 | 0 | Close | 98.66666
8783 | 52 | 4 | CC DChg | 00:04:58 | 75:47:12 | -14363.2 | 1.046 | 1189 | 31.04 | 0 | 0 | 1189 | 31.04 | 1.466 | 38.27 | 0 | 0 | 1.466 | 38.27 | 2025-11-30 19:17:30 | -15.0239 | -3799.8307 | -99.2009 | 0 | Close | 99.33333
8784 | 52 | 4 | CC DChg | 00:05:00 | 75:47:14 | -14363.2 | 1.0444 | 1196.9 | 31.25 | 0 | 0 | 1196.9 | 31.25 | 1.4743 | 38.49 | 0 | 0 | 1.4743 | 38.49 | 2025-11-30 19:17:32 | -15.0009 | -4987.2222 | -130.1997 | 0 | Close | 100 |  | 1
8785 | 52 | 5 | CC Chg | 00:00:00 | 75:47:14 | 0 | 1.3033 | 0 | 0 | 0 | 0 | 0 | 0 | 0 | 0 | 0 | 0 | 0 | 0 | 2025-11-30 19:17:32 | 0 | 0 | 0 | 0 | Close | 0 |  | 0
8786 | 52 | 5 | CC Chg | 00:05:00 | 75:52:14 | 948.7 | 1.5798 | 79 | 2.06 | 79 | 2.06 | 0 | 0 | 0.1206 | 3.15 | 0.1206 | 3.15 | 0 | 0 | 2025-11-30 19:22:32 | 1.4987 | 285.5356 | 7.4544 | 0 | Close | 6.519641
8787 | 52 | 5 | CC Chg | 00:10:00 | 75:57:14 | 948.7 | 1.6133 | 158 | 4.12 | 158 | 4.12 | 0 | 0 | 0.247 | 6.45 | 0.247 | 6.45 | 0 | 0 | 2025-11-30 19:27:32 | 1.5305 | 2359.8509 | 61.6078 | 0 | Close | 13.0479
8788 | 52 | 5 | CC Chg | 00:15:00 | 76:02:14 | 948.7 | 1.6344 | 237.1 | 6.19 | 237.1 | 6.19 | 0 | 0 | 0.3754 | 9.8 | 0.3754 | 9.8 | 0 | 0 | 2025-11-30 19:32:32 | 1.5505 | 3746.6819 | 97.8134 | 0 | Close | 19.57616
8789 | 52 | 5 | CC Chg | 00:20:00 | 76:07:14 | 948.7 | 1.6533 | 316.1 | 8.25 | 316.1 | 8.25 | 0 | 0 | 0.5054 | 13.19 | 0.5054 | 13.19 | 0 | 0 | 2025-11-30 19:37:32 | 1.5684 | 4182.8042 | 109.1991 | 0 | Close | 26.10443
8790 | 52 | 5 | CC Chg | 00:25:00 | 76:12:14 | 948.7 | 1.6706 | 395.2 | 10.32 | 395.2 | 10.32 | 0 | 0 | 0.6368 | 16.62 | 0.6368 | 16.62 | 0 | 0 | 2025-11-30 19:42:32 | 1.5848 | 4569.6519 | 119.2984 | 0 | Close | 32.63269
8791 | 52 | 5 | CC Chg | 00:30:00 | 76:17:14 | 948.7 | 1.688 | 474.2 | 12.38 | 474.2 | 12.38 | 0 | 0 | 0.7696 | 20.09 | 0.7696 | 20.09 | 0 | 0 | 2025-11-30 19:47:32 | 1.6013 | 4543.3895 | 118.6127 | 0 | Close | 39.16095
8792 | 52 | 5 | CC Chg | 00:35:00 | 76:22:14 | 948.7 | 1.7057 | 553.3 | 14.44 | 553.3 | 14.44 | 0 | 0 | 0.9037 | 23.59 | 0.9037 | 23.59 | 0 | 0 | 2025-11-30 19:52:32 | 1.6181 | 4466.3854 | 116.6024 | 0 | Close | 45.68921
8793 | 52 | 5 | CC Chg | 00:40:00 | 76:27:14 | 948.7 | 1.7243 | 632.3 | 16.51 | 632.3 | 16.51 | 0 | 0 | 1.0393 | 27.13 | 1.0393 | 27.13 | 0 | 0 | 2025-11-30 19:57:32 | 1.6358 | 4250.2724 | 110.9604 | 0 | Close | 52.21748
8794 | 52 | 5 | CC Chg | 00:45:00 | 76:32:14 | 948.7 | 1.7432 | 711.4 | 18.57 | 711.4 | 18.57 | 0 | 0 | 1.1763 | 30.71 | 1.1763 | 30.71 | 0 | 0 | 2025-11-30 20:02:32 | 1.6537 | 4182.8007 | 109.199 | 0 | Close | 58.74573
8795 | 52 | 5 | CC Chg | 00:50:00 | 76:37:14 | 948.7 | 1.764 | 790.4 | 20.64 | 790.4 | 20.64 | 0 | 0 | 1.3149 | 34.33 | 1.3149 | 34.33 | 0 | 0 | 2025-11-30 20:07:32 | 1.6734 | 3800.7179 | 99.2241 | 0 | Close | 65.27399
8796 | 52 | 5 | CC Chg | 00:55:00 | 76:42:14 | 948.7 | 1.786 | 869.5 | 22.7 | 869.5 | 22.7 | 0 | 0 | 1.4552 | 37.99 | 1.4552 | 37.99 | 0 | 0 | 2025-11-30 20:12:32 | 1.6943 | 3593.4141 | 93.812 | 0 | Close | 71.80226
8797 | 52 | 5 | CC Chg | 01:00:00 | 76:47:14 | 948.7 | 1.8108 | 948.6 | 24.76 | 948.6 | 24.76 | 0 | 0 | 1.5974 | 41.7 | 1.5974 | 41.7 | 0 | 0 | 2025-11-30 20:17:32 | 1.7178 | 3187.6989 | 83.2202 | 0 | Close | 78.33052
8798 | 52 | 5 | CC Chg | 01:05:00 | 76:52:14 | 948.7 | 1.8368 | 1027.6 | 26.83 | 1027.6 | 26.83 | 0 | 0 | 1.7416 | 45.47 | 1.7416 | 45.47 | 0 | 0 | 2025-11-30 20:22:32 | 1.7425 | 3040.5778 | 79.3793 | 0 | Close | 84.85878
8799 | 52 | 5 | CC Chg | 01:10:00 | 76:57:14 | 948.7 | 1.8638 | 1106.7 | 28.89 | 1106.7 | 28.89 | 0 | 0 | 1.8878 | 49.29 | 1.8878 | 49.29 | 0 | 0 | 2025-11-30 20:27:32 | 1.7681 | 2927.9638 | 76.4394 | 0 | Close | 91.38705
8800 | 52 | 5 | CC Chg | 01:15:00 | 77:02:14 | 948.7 | 1.8914 | 1185.7 | 30.96 | 1185.7 | 30.96 | 0 | 0 | 2.0363 | 53.16 | 2.0363 | 53.16 | 0 | 0 | 2025-11-30 20:32:32 | 1.7943 | 2864.3092 | 74.7775 | 0 | Close | 97.9153
8801 | 52 | 5 | CC Chg | 01:16:35 | 77:03:50 | 948.7 | 1.9001 | 1211 | 31.61 | 1211 | 31.61 | 0 | 0 | 2.0841 | 54.41 | 2.0841 | 54.41 | 0 | 0 | 2025-11-30 20:34:08 | 1.8025 | 2901.7216 | 75.7543 | 0 | Close | 100 |  | 1
8802 | 53 | 4 | CC DChg | 00:00:00 | 77:03:50 | -14363.2 | 1.6331 | 0 | 0 | 0 | 0 | 0 | 0 | 0 | 0 | 0 | 0 | 0 | 0 | 2025-11-30 20:34:08 | -23.4566 | 0 | 0 | 0 | Close | 0 |  | 0
8803 | 53 | 4 | CC DChg | 00:00:02 | 77:03:52 | -14363.2 | 1.5755 | 8 | 0.21 | 0 | 0 | 8 | 0.21 | 0.0128 | 0.33 | 0 | 0 | 0.0128 | 0.33 | 2025-11-30 20:34:10 | -22.6292 | -138.534 | -3.6167 | 0 | Close | 0.6666665
8804 | 53 | 4 | CC DChg | 00:00:04 | 77:03:54 | -14363.2 | 1.5497 | 16 | 0.42 | 0 | 0 | 16 | 0.42 | 0.0252 | 0.66 | 0 | 0 | 0.0252 | 0.66 | 2025-11-30 20:34:12 | -22.2587 | -309.2853 | -8.0744 | 0 | Close | 1.333333
8805 | 53 | 4 | CC DChg | 00:00:06 | 77:03:56 | -14363.2 | 1.5321 | 23.9 | 0.62 | 0 | 0 | 23.9 | 0.62 | 0.0375 | 0.98 | 0 | 0 | 0.0375 | 0.98 | 2025-11-30 20:34:14 | -22.0059 | -453.3843 | -11.8364 | 0 | Close | 2
8806 | 53 | 4 | CC DChg | 00:00:08 | 77:03:58 | -14363.2 | 1.5181 | 31.9 | 0.83 | 0 | 0 | 31.9 | 0.83 | 0.0497 | 1.3 | 0 | 0 | 0.0497 | 1.3 | 2025-11-30 20:34:16 | -21.8048 | -569.9685 | -14.88 | 0 | Close | 2.666667
8807 | 53 | 4 | CC DChg | 00:00:10 | 77:04:00 | -14363.2 | 1.5063 | 39.9 | 1.04 | 0 | 0 | 39.9 | 1.04 | 0.0617 | 1.61 | 0 | 0 | 0.0617 | 1.61 | 2025-11-30 20:34:18 | -21.6353 | -676.234 | -17.6542 | 0 | Close | 3.333333
8808 | 53 | 4 | CC DChg | 00:00:12 | 77:04:02 | -14363.2 | 1.4955 | 47.9 | 1.25 | 0 | 0 | 47.9 | 1.25 | 0.0737 | 1.92 | 0 | 0 | 0.0737 | 1.92 | 2025-11-30 20:34:20 | -21.4802 | -738.8485 | -19.2889 | 0 | Close | 4
8809 | 53 | 4 | CC DChg | 00:00:14 | 77:04:04 | -14363.2 | 1.4859 | 55.9 | 1.46 | 0 | 0 | 55.9 | 1.46 | 0.0856 | 2.23 | 0 | 0 | 0.0856 | 2.23 | 2025-11-30 20:34:22 | -21.3423 | -831.2049 | -21.7 | 0 | Close | 4.666667
8810 | 53 | 4 | CC DChg | 00:00:16 | 77:04:06 | -14363.2 | 1.4772 | 63.8 | 1.67 | 0 | 0 | 63.8 | 1.67 | 0.0974 | 2.54 | 0 | 0 | 0.0974 | 2.54 | 2025-11-30 20:34:24 | -21.2173 | -917.1897 | -23.9448 | 0 | Close | 5.333333
8811 | 53 | 4 | CC DChg | 00:00:18 | 77:04:08 | -14363.2 | 1.4688 | 71.8 | 1.87 | 0 | 0 | 71.8 | 1.87 | 0.1092 | 2.85 | 0 | 0 | 0.1092 | 2.85 | 2025-11-30 20:34:26 | -21.0967 | -949.9484 | -24.8 | 0 | Close | 6
8812 | 53 | 4 | CC DChg | 00:00:20 | 77:04:10 | -14363.2 | 1.4611 | 79.8 | 2.08 | 0 | 0 | 79.8 | 2.08 | 0.1209 | 3.16 | 0 | 0 | 0.1209 | 3.16 | 2025-11-30 20:34:28 | -20.9861 | -1036.3059 | -27.0545 | 0 | Close | 6.666666
8813 | 53 | 4 | CC DChg | 00:00:22 | 77:04:12 | -14363.2 | 1.4533 | 87.8 | 2.29 | 0 | 0 | 87.8 | 2.29 | 0.1325 | 3.46 | 0 | 0 | 0.1325 | 3.46 | 2025-11-30 20:34:30 | -20.8741 | -1023.0207 | -26.7077 | 0 | Close | 7.333333
8814 | 53 | 4 | CC DChg | 00:00:24 | 77:04:14 | -14363.2 | 1.4465 | 95.8 | 2.5 | 0 | 0 | 95.8 | 2.5 | 0.1441 | 3.76 | 0 | 0 | 0.1441 | 3.76 | 2025-11-30 20:34:32 | -20.7764 | -1173.4657 | -30.6353 | 0 | Close | 8
8815 | 53 | 4 | CC DChg | 00:00:26 | 77:04:16 | -14363.2 | 1.4397 | 103.7 | 2.71 | 0 | 0 | 103.7 | 2.71 | 0.1556 | 4.06 | 0 | 0 | 0.1556 | 4.06 | 2025-11-30 20:34:34 | -20.6787 | -1173.4641 | -30.6352 | 0 | Close | 8.666666
8816 | 53 | 4 | CC DChg | 00:00:28 | 77:04:18 | -14363.2 | 1.4332 | 111.7 | 2.92 | 0 | 0 | 111.7 | 2.92 | 0.167 | 4.36 | 0 | 0 | 0.167 | 4.36 | 2025-11-30 20:34:36 | -20.5854 | -1227.6274 | -32.0493 | 0 | Close | 9.333335
8817 | 53 | 4 | CC DChg | 00:00:30 | 77:04:20 | -14363.2 | 1.427 | 119.7 | 3.12 | 0 | 0 | 119.7 | 3.12 | 0.1784 | 4.66 | 0 | 0 | 0.1784 | 4.66 | 2025-11-30 20:34:38 | -20.4963 | -1287.0251 | -33.5999 | 0 | Close | 10
8818 | 53 | 4 | CC DChg | 00:00:32 | 77:04:22 | -14363.2 | 1.4208 | 127.7 | 3.33 | 0 | 0 | 127.7 | 3.33 | 0.1898 | 4.96 | 0 | 0 | 0.1898 | 4.96 | 2025-11-30 20:34:40 | -20.4072 | -1287.0233 | -33.5999 | 0 | Close | 10.66667
8819 | 53 | 4 | CC DChg | 00:00:34 | 77:04:24 | -14363.2 | 1.4149 | 135.7 | 3.54 | 0 | 0 | 135.7 | 3.54 | 0.2011 | 5.25 | 0 | 0 | 0.2011 | 5.25 | 2025-11-30 20:34:42 | -20.3225 | -1352.4708 | -35.3085 | 0 | Close | 11.33333
8820 | 53 | 4 | CC DChg | 00:00:36 | 77:04:26 | -14363.2 | 1.4093 | 143.6 | 3.75 | 0 | 0 | 143.6 | 3.75 | 0.2124 | 5.54 | 0 | 0 | 0.2124 | 5.54 | 2025-11-30 20:34:44 | -20.2421 | -1424.9206 | -37.1999 | 0 | Close | 12
8821 | 53 | 4 | CC DChg | 00:00:38 | 77:04:28 | -14363.2 | 1.4037 | 151.6 | 3.96 | 0 | 0 | 151.6 | 3.96 | 0.2236 | 5.84 | 0 | 0 | 0.2236 | 5.84 | 2025-11-30 20:34:46 | -20.1616 | -1424.9187 | -37.1999 | 0 | Close | 12.66667
8822 | 53 | 4 | CC DChg | 00:00:40 | 77:04:30 | -14363.2 | 1.3981 | 159.6 | 4.17 | 0 | 0 | 159.6 | 4.17 | 0.2348 | 6.13 | 0 | 0 | 0.2348 | 6.13 | 2025-11-30 20:34:48 | -20.0812 | -1424.9226 | -37.2 | 0 | Close | 13.33333
8823 | 53 | 4 | CC DChg | 00:00:42 | 77:04:32 | -14363.2 | 1.3932 | 167.6 | 4.37 | 0 | 0 | 167.6 | 4.37 | 0.2459 | 6.42 | 0 | 0 | 0.2459 | 6.42 | 2025-11-30 20:34:50 | -20.0108 | -1628.483 | -42.5143 | 0 | Close | 14
8824 | 53 | 4 | CC DChg | 00:00:44 | 77:04:34 | -14363.2 | 1.3879 | 175.6 | 4.58 | 0 | 0 | 175.6 | 4.58 | 0.257 | 6.71 | 0 | 0 | 0.257 | 6.71 | 2025-11-30 20:34:52 | -19.9347 | -1505.5765 | -39.3056 | 0 | Close | 14.66667
8825 | 53 | 4 | CC DChg | 00:00:46 | 77:04:36 | -14363.2 | 1.3826 | 183.5 | 4.79 | 0 | 0 | 183.5 | 4.79 | 0.2681 | 7 | 0 | 0 | 0.2681 | 7 | 2025-11-30 20:34:54 | -19.8586 | -1505.5786 | -39.3056 | 0 | Close | 15.33333
8826 | 53 | 4 | CC DChg | 00:00:48 | 77:04:38 | -14363.2 | 1.378 | 191.5 | 5 | 0 | 0 | 191.5 | 5 | 0.2791 | 7.29 | 0 | 0 | 0.2791 | 7.29 | 2025-11-30 20:34:56 | -19.7925 | -1734.6884 | -45.2869 | 0 | Close | 16
8827 | 53 | 4 | CC DChg | 00:00:50 | 77:04:40 | -14363.2 | 1.373 | 199.5 | 5.21 | 0 | 0 | 199.5 | 5.21 | 0.2901 | 7.57 | 0 | 0 | 0.2901 | 7.57 | 2025-11-30 20:34:58 | -19.7207 | -1595.9111 | -41.6639 | 0 | Close | 16.66667
8828 | 53 | 4 | CC DChg | 00:00:52 | 77:04:42 | -14363.2 | 1.3684 | 207.5 | 5.42 | 0 | 0 | 207.5 | 5.42 | 0.301 | 7.86 | 0 | 0 | 0.301 | 7.86 | 2025-11-30 20:35:00 | -19.6546 | -1734.686 | -45.2869 | 0 | Close | 17.33333
8829 | 53 | 4 | CC DChg | 00:00:54 | 77:04:44 | -14363.2 | 1.3634 | 215.4 | 5.62 | 0 | 0 | 215.4 | 5.62 | 0.3119 | 8.14 | 0 | 0 | 0.3119 | 8.14 | 2025-11-30 20:35:02 | -19.5828 | -1595.9111 | -41.6639 | 0 | Close | 18
8830 | 53 | 4 | CC DChg | 00:00:56 | 77:04:46 | -14363.2 | 1.3588 | 223.4 | 5.83 | 0 | 0 | 223.4 | 5.83 | 0.3227 | 8.43 | 0 | 0 | 0.3227 | 8.43 | 2025-11-30 20:35:04 | -19.5167 | -1734.6957 | -45.2871 | 0 | Close | 18.66667
8831 | 53 | 4 | CC DChg | 00:00:58 | 77:04:48 | -14363.2 | 1.3547 | 231.4 | 6.04 | 0 | 0 | 231.4 | 6.04 | 0.3336 | 8.71 | 0 | 0 | 0.3336 | 8.71 | 2025-11-30 20:35:06 | -19.4578 | -1946.2276 | -50.8095 | 0 | Close | 19.33333
8832 | 53 | 4 | CC DChg | 00:01:00 | 77:04:50 | -14363.2 | 1.3501 | 239.4 | 6.25 | 0 | 0 | 239.4 | 6.25 | 0.3444 | 8.99 | 0 | 0 | 0.3444 | 8.99 | 2025-11-30 20:35:08 | -19.3918 | -1734.6908 | -45.287 | 0 | Close | 20
8833 | 53 | 4 | CC DChg | 00:01:02 | 77:04:52 | -14363.2 | 1.3457 | 247.4 | 6.46 | 0 | 0 | 247.4 | 6.46 | 0.3551 | 9.27 | 0 | 0 | 0.3551 | 9.27 | 2025-11-30 20:35:10 | -19.3286 | -1813.5354 | -47.3454 | 0 | Close | 20.66667
8834 | 53 | 4 | CC DChg | 00:01:04 | 77:04:54 | -14363.2 | 1.3414 | 255.3 | 6.67 | 0 | 0 | 255.3 | 6.67 | 0.3658 | 9.55 | 0 | 0 | 0.3658 | 9.55 | 2025-11-30 20:35:12 | -19.2668 | -1855.7054 | -48.4463 | 0 | Close | 21.33333
8835 | 53 | 4 | CC DChg | 00:01:06 | 77:04:56 | -14363.2 | 1.3371 | 263.3 | 6.87 | 0 | 0 | 263.3 | 6.87 | 0.3765 | 9.83 | 0 | 0 | 0.3765 | 9.83 | 2025-11-30 20:35:14 | -19.205 | -1855.7158 | -48.4465 | 0 | Close | 22
8836 | 53 | 4 | CC DChg | 00:01:08 | 77:04:58 | -14363.2 | 1.333 | 271.3 | 7.08 | 0 | 0 | 271.3 | 7.08 | 0.3872 | 10.11 | 0 | 0 | 0.3872 | 10.11 | 2025-11-30 20:35:16 | -19.1462 | -1946.2385 | -50.8098 | 0 | Close | 22.66667
8837 | 53 | 4 | CC DChg | 00:01:10 | 77:05:00 | -14363.2 | 1.329 | 279.3 | 7.29 | 0 | 0 | 279.3 | 7.29 | 0.3978 | 10.39 | 0 | 0 | 0.3978 | 10.39 | 2025-11-30 20:35:18 | -19.0887 | -1994.8889 | -52.0799 | 0 | Close | 23.33333
8838 | 53 | 4 | CC DChg | 00:01:12 | 77:05:02 | -14363.2 | 1.3247 | 287.3 | 7.5 | 0 | 0 | 287.3 | 7.5 | 0.4084 | 10.66 | 0 | 0 | 0.4084 | 10.66 | 2025-11-30 20:35:20 | -19.0269 | -1855.7106 | -48.4464 | 0 | Close | 24
8839 | 53 | 4 | CC DChg | 00:01:14 | 77:05:04 | -14363.2 | 1.3209 | 295.2 | 7.71 | 0 | 0 | 295.2 | 7.71 | 0.4189 | 10.94 | 0 | 0 | 0.4189 | 10.94 | 2025-11-30 20:35:22 | -18.9724 | -2099.8889 | -54.8211 | 0 | Close | 24.66667
8840 | 53 | 4 | CC DChg | 00:01:16 | 77:05:06 | -14363.2 | 1.3166 | 303.2 | 7.92 | 0 | 0 | 303.2 | 7.92 | 0.4295 | 11.21 | 0 | 0 | 0.4295 | 11.21 | 2025-11-30 20:35:24 | -18.9106 | -1855.7003 | -48.4461 | 0 | Close | 25.33333
8841 | 53 | 4 | CC DChg | 00:01:18 | 77:05:08 | -14363.2 | 1.3129 | 311.2 | 8.12 | 0 | 0 | 311.2 | 8.12 | 0.4399 | 11.49 | 0 | 0 | 0.4399 | 11.49 | 2025-11-30 20:35:26 | -18.8575 | -2156.6486 | -56.3029 | 0 | Close | 26
8842 | 53 | 4 | CC DChg | 00:01:20 | 77:05:10 | -14363.2 | 1.3089 | 319.2 | 8.33 | 0 | 0 | 319.2 | 8.33 | 0.4504 | 11.76 | 0 | 0 | 0.4504 | 11.76 | 2025-11-30 20:35:28 | -18.8 | -1994.8833 | -52.0797 | 0 | Close | 26.66667
8843 | 53 | 4 | CC DChg | 00:01:22 | 77:05:12 | -14363.2 | 1.3051 | 327.2 | 8.54 | 0 | 0 | 327.2 | 8.54 | 0.4608 | 12.03 | 0 | 0 | 0.4608 | 12.03 | 2025-11-30 20:35:30 | -18.7454 | -2099.8947 | -54.8212 | 0 | Close | 27.33334
8844 | 53 | 4 | CC DChg | 00:01:24 | 77:05:14 | -14363.2 | 1.3011 | 335.1 | 8.75 | 0 | 0 | 335.1 | 8.75 | 0.4712 | 12.3 | 0 | 0 | 0.4712 | 12.3 | 2025-11-30 20:35:32 | -18.688 | -1994.8833 | -52.0797 | 0 | Close | 28
8845 | 53 | 4 | CC DChg | 00:01:26 | 77:05:16 | -14363.2 | 1.2974 | 343.1 | 8.96 | 0 | 0 | 343.1 | 8.96 | 0.4816 | 12.57 | 0 | 0 | 0.4816 | 12.57 | 2025-11-30 20:35:34 | -18.6348 | -2156.6366 | -56.3026 | 0 | Close | 28.66667
8846 | 53 | 4 | CC DChg | 00:01:28 | 77:05:18 | -14363.2 | 1.2937 | 351.1 | 9.17 | 0 | 0 | 351.1 | 9.17 | 0.4919 | 12.84 | 0 | 0 | 0.4919 | 12.84 | 2025-11-30 20:35:36 | -18.5817 | -2156.6366 | -56.3026 | 0 | Close | 29.33333
8847 | 53 | 4 | CC DChg | 00:01:30 | 77:05:20 | -14363.2 | 1.2903 | 359.1 | 9.37 | 0 | 0 | 359.1 | 9.37 | 0.5022 | 13.11 | 0 | 0 | 0.5022 | 13.11 | 2025-11-30 20:35:38 | -18.5328 | -2346.9412 | -61.2708 | 0 | Close | 30
8848 | 53 | 4 | CC DChg | 00:01:32 | 77:05:22 | -14363.2 | 1.2862 | 367.1 | 9.58 | 0 | 0 | 367.1 | 9.58 | 0.5125 | 13.38 | 0 | 0 | 0.5125 | 13.38 | 2025-11-30 20:35:40 | -18.474 | -1946.2276 | -50.8095 | 0 | Close | 30.66667
8849 | 53 | 4 | CC DChg | 00:01:34 | 77:05:24 | -14363.2 | 1.2828 | 375 | 9.79 | 0 | 0 | 375 | 9.79 | 0.5228 | 13.65 | 0 | 0 | 0.5228 | 13.65 | 2025-11-30 20:35:42 | -18.4251 | -2346.9346 | -61.2706 | 0 | Close | 31.33333
8850 | 53 | 4 | CC DChg | 00:01:36 | 77:05:26 | -14363.2 | 1.2791 | 383 | 10 | 0 | 0 | 383 | 10 | 0.533 | 13.91 | 0 | 0 | 0.533 | 13.91 | 2025-11-30 20:35:44 | -18.372 | -2156.6366 | -56.3026 | 0 | Close | 32
8851 | 53 | 4 | CC DChg | 00:01:38 | 77:05:28 | -14363.2 | 1.2757 | 391 | 10.21 | 0 | 0 | 391 | 10.21 | 0.5432 | 14.18 | 0 | 0 | 0.5432 | 14.18 | 2025-11-30 20:35:46 | -18.3231 | -2346.9281 | -61.2705 | 0 | Close | 32.66667
8852 | 53 | 4 | CC DChg | 00:01:40 | 77:05:30 | -14363.2 | 1.2723 | 399 | 10.42 | 0 | 0 | 399 | 10.42 | 0.5534 | 14.45 | 0 | 0 | 0.5534 | 14.45 | 2025-11-30 20:35:48 | -18.2743 | -2346.9281 | -61.2705 | 0 | Close | 33.33333
8853 | 53 | 4 | CC DChg | 00:01:42 | 77:05:32 | -14363.2 | 1.2689 | 407 | 10.62 | 0 | 0 | 407 | 10.62 | 0.5635 | 14.71 | 0 | 0 | 0.5635 | 14.71 | 2025-11-30 20:35:50 | -18.2255 | -2346.9281 | -61.2705 | 0 | Close | 34
8854 | 53 | 4 | CC DChg | 00:01:44 | 77:05:34 | -14363.2 | 1.2655 | 414.9 | 10.83 | 0 | 0 | 414.9 | 10.83 | 0.5736 | 14.97 | 0 | 0 | 0.5736 | 14.97 | 2025-11-30 20:35:52 | -18.1766 | -2346.9281 | -61.2705 | 0 | Close | 34.66667
8855 | 53 | 4 | CC DChg | 00:01:46 | 77:05:36 | -14363.2 | 1.262 | 422.9 | 11.04 | 0 | 0 | 422.9 | 11.04 | 0.5837 | 15.24 | 0 | 0 | 0.5837 | 15.24 | 2025-11-30 20:35:54 | -18.1264 | -2279.8857 | -59.5202 | 0 | Close | 35.33334
8856 | 53 | 4 | CC DChg | 00:01:48 | 77:05:38 | -14363.2 | 1.2589 | 430.9 | 11.25 | 0 | 0 | 430.9 | 11.25 | 0.5937 | 15.5 | 0 | 0 | 0.5937 | 15.5 | 2025-11-30 20:35:56 | -18.0818 | -2574.0358 | -67.1995 | 0 | Close | 36
8857 | 53 | 4 | CC DChg | 00:01:50 | 77:05:40 | -14363.2 | 1.2558 | 438.9 | 11.46 | 0 | 0 | 438.9 | 11.46 | 0.6038 | 15.76 | 0 | 0 | 0.6038 | 15.76 | 2025-11-30 20:35:58 | -18.0373 | -2574.0645 | -67.2002 | 0 | Close | 36.66667
8858 | 53 | 4 | CC DChg | 00:01:52 | 77:05:42 | -14363.2 | 1.2524 | 446.9 | 11.67 | 0 | 0 | 446.9 | 11.67 | 0.6138 | 16.02 | 0 | 0 | 0.6138 | 16.02 | 2025-11-30 20:36:00 | -17.9885 | -2346.9412 | -61.2708 | 0 | Close | 37.33334
8859 | 53 | 4 | CC DChg | 00:01:54 | 77:05:44 | -14363.2 | 1.2493 | 454.8 | 11.87 | 0 | 0 | 454.8 | 11.87 | 0.6238 | 16.28 | 0 | 0 | 0.6238 | 16.28 | 2025-11-30 20:36:02 | -17.944 | -2574.0358 | -67.1995 | 0 | Close | 38
8860 | 53 | 4 | CC DChg | 00:01:56 | 77:05:46 | -14363.2 | 1.2462 | 462.8 | 12.08 | 0 | 0 | 462.8 | 12.08 | 0.6337 | 16.54 | 0 | 0 | 0.6337 | 16.54 | 2025-11-30 20:36:04 | -17.8994 | -2574.0502 | -67.1999 | 0 | Close | 38.66667
8861 | 53 | 4 | CC DChg | 00:01:58 | 77:05:48 | -14363.2 | 1.2431 | 470.8 | 12.29 | 0 | 0 | 470.8 | 12.29 | 0.6436 | 16.8 | 0 | 0 | 0.6436 | 16.8 | 2025-11-30 20:36:06 | -17.8549 | -2574.0358 | -67.1995 | 0 | Close | 39.33333
8862 | 53 | 4 | CC DChg | 00:02:00 | 77:05:50 | -14363.2 | 1.2403 | 478.8 | 12.5 | 0 | 0 | 478.8 | 12.5 | 0.6536 | 17.06 | 0 | 0 | 0.6536 | 17.06 | 2025-11-30 20:36:08 | -17.8147 | -2849.873 | -74.4007 | 0 | Close | 40
8863 | 53 | 4 | CC DChg | 00:02:02 | 77:05:52 | -14363.2 | 1.2372 | 486.8 | 12.71 | 0 | 0 | 486.8 | 12.71 | 0.6634 | 17.32 | 0 | 0 | 0.6634 | 17.32 | 2025-11-30 20:36:10 | -17.7702 | -2574.0502 | -67.1999 | 0 | Close | 40.66667
8864 | 53 | 4 | CC DChg | 00:02:04 | 77:05:54 | -14363.2 | 1.2348 | 494.7 | 12.92 | 0 | 0 | 494.7 | 12.92 | 0.6733 | 17.58 | 0 | 0 | 0.6733 | 17.58 | 2025-11-30 20:36:12 | -17.7357 | -3324.8148 | -86.7998 | 0 | Close | 41.33334
8865 | 53 | 4 | CC DChg | 00:02:06 | 77:05:56 | -14363.2 | 1.232 | 502.7 | 13.12 | 0 | 0 | 502.7 | 13.12 | 0.6831 | 17.83 | 0 | 0 | 0.6831 | 17.83 | 2025-11-30 20:36:14 | -17.6955 | -2849.8413 | -74.3998 | 0 | Close | 42
8866 | 53 | 4 | CC DChg | 00:02:08 | 77:05:58 | -14363.2 | 1.2292 | 510.7 | 13.33 | 0 | 0 | 510.7 | 13.33 | 0.693 | 18.09 | 0 | 0 | 0.693 | 18.09 | 2025-11-30 20:36:16 | -17.6553 | -2849.8254 | -74.3994 | 0 | Close | 42.66666
8867 | 53 | 4 | CC DChg | 00:02:10 | 77:06:00 | -14363.2 | 1.2267 | 518.7 | 13.54 | 0 | 0 | 518.7 | 13.54 | 0.7028 | 18.35 | 0 | 0 | 0.7028 | 18.35 | 2025-11-30 20:36:18 | -17.6193 | -3191.84 | -83.3283 | 0 | Close | 43.33333
8868 | 53 | 4 | CC DChg | 00:02:12 | 77:06:02 | -14363.2 | 1.2242 | 526.7 | 13.75 | 0 | 0 | 526.7 | 13.75 | 0.7125 | 18.6 | 0 | 0 | 0.7125 | 18.6 | 2025-11-30 20:36:20 | -17.5834 | -3191.8222 | -83.3278 | 0 | Close | 44
8869 | 53 | 4 | CC DChg | 00:02:14 | 77:06:04 | -14363.2 | 1.2214 | 534.6 | 13.96 | 0 | 0 | 534.6 | 13.96 | 0.7223 | 18.86 | 0 | 0 | 0.7223 | 18.86 | 2025-11-30 20:36:22 | -17.5432 | -2849.8413 | -74.3998 | 0 | Close | 44.66667
8870 | 53 | 4 | CC DChg | 00:02:16 | 77:06:06 | -14363.2 | 1.2189 | 542.6 | 14.17 | 0 | 0 | 542.6 | 14.17 | 0.732 | 19.11 | 0 | 0 | 0.732 | 19.11 | 2025-11-30 20:36:24 | -17.5073 | -3191.84 | -83.3283 | 0 | Close | 45.33334
8871 | 53 | 4 | CC DChg | 00:02:18 | 77:06:08 | -14363.2 | 1.2168 | 550.6 | 14.37 | 0 | 0 | 550.6 | 14.37 | 0.7417 | 19.36 | 0 | 0 | 0.7417 | 19.36 | 2025-11-30 20:36:26 | -17.4772 | -3799.746 | -99.1987 | 0 | Close | 46
8872 | 53 | 4 | CC DChg | 00:02:20 | 77:06:10 | -14363.2 | 1.214 | 558.6 | 14.58 | 0 | 0 | 558.6 | 14.58 | 0.7514 | 19.62 | 0 | 0 | 0.7514 | 19.62 | 2025-11-30 20:36:28 | -17.4369 | -2849.873 | -74.4007 | 0 | Close | 46.66667
8873 | 53 | 4 | CC DChg | 00:02:22 | 77:06:12 | -14363.2 | 1.2118 | 566.5 | 14.79 | 0 | 0 | 566.5 | 14.79 | 0.7611 | 19.87 | 0 | 0 | 0.7611 | 19.87 | 2025-11-30 20:36:30 | -17.4053 | -3627.0505 | -94.6902 | 0 | Close | 47.33333
8874 | 53 | 4 | CC DChg | 00:02:24 | 77:06:14 | -14363.2 | 1.2096 | 574.5 | 15 | 0 | 0 | 574.5 | 15 | 0.7708 | 20.12 | 0 | 0 | 0.7708 | 20.12 | 2025-11-30 20:36:32 | -17.3737 | -3627.0909 | -94.6912 | 0 | Close | 48
8875 | 53 | 4 | CC DChg | 00:02:26 | 77:06:16 | -14363.2 | 1.2069 | 582.5 | 15.21 | 0 | 0 | 582.5 | 15.21 | 0.7804 | 20.37 | 0 | 0 | 0.7804 | 20.37 | 2025-11-30 20:36:34 | -17.335 | -2955.3909 | -77.1554 | 0 | Close | 48.66667
8876 | 53 | 4 | CC DChg | 00:02:28 | 77:06:18 | -14363.2 | 1.2047 | 590.5 | 15.42 | 0 | 0 | 590.5 | 15.42 | 0.79 | 20.63 | 0 | 0 | 0.79 | 20.63 | 2025-11-30 20:36:36 | -17.3034 | -3627.0909 | -94.6912 | 0 | Close | 49.33334
8877 | 53 | 4 | CC DChg | 00:02:30 | 77:06:20 | -14363.2 | 1.2025 | 598.5 | 15.62 | 0 | 0 | 598.5 | 15.62 | 0.7997 | 20.88 | 0 | 0 | 0.7997 | 20.88 | 2025-11-30 20:36:38 | -17.2718 | -3627.0505 | -94.6902 | 0 | Close | 50
8878 | 53 | 4 | CC DChg | 00:02:32 | 77:06:22 | -14363.2 | 1.2007 | 606.4 | 15.83 | 0 | 0 | 606.4 | 15.83 | 0.8092 | 21.13 | 0 | 0 | 0.8092 | 21.13 | 2025-11-30 20:36:40 | -17.2459 | -4433.0617 | -115.7324 | 0 | Close | 50.66666
8879 | 53 | 4 | CC DChg | 00:02:34 | 77:06:24 | -14363.2 | 1.1982 | 614.4 | 16.04 | 0 | 0 | 614.4 | 16.04 | 0.8188 | 21.38 | 0 | 0 | 0.8188 | 21.38 | 2025-11-30 20:36:42 | -17.21 | -3191.84 | -83.3283 | 0 | Close | 51.33333
8880 | 53 | 4 | CC DChg | 00:02:36 | 77:06:26 | -14363.2 | 1.196 | 622.4 | 16.25 | 0 | 0 | 622.4 | 16.25 | 0.8284 | 21.63 | 0 | 0 | 0.8284 | 21.63 | 2025-11-30 20:36:44 | -17.1784 | -3627.0909 | -94.6912 | 0 | Close | 52
8881 | 53 | 4 | CC DChg | 00:02:38 | 77:06:28 | -14363.2 | 1.1941 | 630.4 | 16.46 | 0 | 0 | 630.4 | 16.46 | 0.8379 | 21.87 | 0 | 0 | 0.8379 | 21.87 | 2025-11-30 20:36:46 | -17.1511 | -4199.7661 | -109.6419 | 0 | Close | 52.66667
8882 | 53 | 4 | CC DChg | 00:02:40 | 77:06:30 | -14363.2 | 1.192 | 638.4 | 16.67 | 0 | 0 | 638.4 | 16.67 | 0.8474 | 22.12 | 0 | 0 | 0.8474 | 22.12 | 2025-11-30 20:36:48 | -17.1209 | -3799.7672 | -99.1992 | 0 | Close | 53.33333
8883 | 53 | 4 | CC DChg | 00:02:42 | 77:06:32 | -14363.2 | 1.1898 | 646.3 | 16.87 | 0 | 0 | 646.3 | 16.87 | 0.8569 | 22.37 | 0 | 0 | 0.8569 | 22.37 | 2025-11-30 20:36:50 | -17.0893 | -3627.0505 | -94.6902 | 0 | Close | 53.99999
8884 | 53 | 4 | CC DChg | 00:02:44 | 77:06:34 | -14363.2 | 1.1879 | 654.3 | 17.08 | 0 | 0 | 654.3 | 17.08 | 0.8664 | 22.62 | 0 | 0 | 0.8664 | 22.62 | 2025-11-30 20:36:52 | -17.0621 | -4199.8363 | -109.6437 | 0 | Close | 54.66667
8885 | 53 | 4 | CC DChg | 00:02:46 | 77:06:36 | -14363.2 | 1.1858 | 662.3 | 17.29 | 0 | 0 | 662.3 | 17.29 | 0.8759 | 22.87 | 0 | 0 | 0.8759 | 22.87 | 2025-11-30 20:36:54 | -17.0319 | -3799.7672 | -99.1992 | 0 | Close | 55.33333
8886 | 53 | 4 | CC DChg | 00:02:48 | 77:06:38 | -14363.2 | 1.1839 | 670.3 | 17.5 | 0 | 0 | 670.3 | 17.5 | 0.8853 | 23.11 | 0 | 0 | 0.8853 | 23.11 | 2025-11-30 20:36:56 | -17.0046 | -4199.7661 | -109.6419 | 0 | Close | 56
8887 | 53 | 4 | CC DChg | 00:02:50 | 77:06:40 | -14363.2 | 1.1817 | 678.3 | 17.71 | 0 | 0 | 678.3 | 17.71 | 0.8948 | 23.36 | 0 | 0 | 0.8948 | 23.36 | 2025-11-30 20:36:58 | -16.973 | -3627.0909 | -94.6912 | 0 | Close | 56.66667
8888 | 53 | 4 | CC DChg | 00:02:52 | 77:06:42 | -14363.2 | 1.1799 | 686.2 | 17.92 | 0 | 0 | 686.2 | 17.92 | 0.9042 | 23.61 | 0 | 0 | 0.9042 | 23.61 | 2025-11-30 20:37:00 | -16.9472 | -4433.0617 | -115.7324 | 0 | Close | 57.33333
8889 | 53 | 4 | CC DChg | 00:02:54 | 77:06:44 | -14363.2 | 1.1777 | 694.2 | 18.12 | 0 | 0 | 694.2 | 18.12 | 0.9136 | 23.85 | 0 | 0 | 0.9136 | 23.85 | 2025-11-30 20:37:02 | -16.9156 | -3627.0909 | -94.6912 | 0 | Close | 58
8890 | 53 | 4 | CC DChg | 00:02:56 | 77:06:46 | -14363.2 | 1.1759 | 702.2 | 18.33 | 0 | 0 | 702.2 | 18.33 | 0.923 | 24.1 | 0 | 0 | 0.923 | 24.1 | 2025-11-30 20:37:04 | -16.8897 | -4433.0617 | -115.7324 | 0 | Close | 58.66666
8891 | 53 | 4 | CC DChg | 00:02:58 | 77:06:48 | -14363.2 | 1.1737 | 710.2 | 18.54 | 0 | 0 | 710.2 | 18.54 | 0.9324 | 24.34 | 0 | 0 | 0.9324 | 24.34 | 2025-11-30 20:37:06 | -16.8581 | -3627.0707 | -94.6907 | 0 | Close | 59.33333
8892 | 53 | 4 | CC DChg | 00:03:00 | 77:06:50 | -14363.2 | 1.1715 | 718.2 | 18.75 | 0 | 0 | 718.2 | 18.75 | 0.9417 | 24.59 | 0 | 0 | 0.9417 | 24.59 | 2025-11-30 20:37:08 | -16.8265 | -3627.1111 | -94.6918 | 0 | Close | 60
8893 | 53 | 4 | CC DChg | 00:03:02 | 77:06:52 | -14363.2 | 1.1697 | 726.1 | 18.96 | 0 | 0 | 726.1 | 18.96 | 0.9511 | 24.83 | 0 | 0 | 0.9511 | 24.83 | 2025-11-30 20:37:10 | -16.8006 | -4433.037 | -115.7318 | 0 | Close | 60.66666
8894 | 53 | 4 | CC DChg | 00:03:04 | 77:06:54 | -14363.2 | 1.1678 | 734.1 | 19.17 | 0 | 0 | 734.1 | 19.17 | 0.9604 | 25.07 | 0 | 0 | 0.9604 | 25.07 | 2025-11-30 20:37:12 | -16.7734 | -4199.7895 | -109.6425 | 0 | Close | 61.33333
8895 | 53 | 4 | CC DChg | 00:03:06 | 77:06:56 | -14363.2 | 1.1653 | 742.1 | 19.37 | 0 | 0 | 742.1 | 19.37 | 0.9697 | 25.32 | 0 | 0 | 0.9697 | 25.32 | 2025-11-30 20:37:14 | -16.7374 | -3191.8222 | -83.3278 | 0 | Close | 62
8896 | 53 | 4 | CC DChg | 00:03:08 | 77:06:58 | -14363.2 | 1.1635 | 750.1 | 19.58 | 0 | 0 | 750.1 | 19.58 | 0.979 | 25.56 | 0 | 0 | 0.979 | 25.56 | 2025-11-30 20:37:16 | -16.7116 | -4433.1111 | -115.7337 | 0 | Close | 62.66667
8897 | 53 | 4 | CC DChg | 00:03:10 | 77:07:00 | -14363.2 | 1.1616 | 758.1 | 19.79 | 0 | 0 | 758.1 | 19.79 | 0.9883 | 25.8 | 0 | 0 | 0.9883 | 25.8 | 2025-11-30 20:37:18 | -16.6843 | -4199.7661 | -109.6419 | 0 | Close | 63.33334
8898 | 53 | 4 | CC DChg | 00:03:12 | 77:07:02 | -14363.2 | 1.1597 | 766 | 20 | 0 | 0 | 766 | 20 | 0.9975 | 26.04 | 0 | 0 | 0.9975 | 26.04 | 2025-11-30 20:37:20 | -16.657 | -4199.7661 | -109.6419 | 0 | Close | 64
8899 | 53 | 4 | CC DChg | 00:03:14 | 77:07:04 | -14363.2 | 1.1576 | 774 | 20.21 | 0 | 0 | 774 | 20.21 | 1.0068 | 26.28 | 0 | 0 | 1.0068 | 26.28 | 2025-11-30 20:37:22 | -16.6269 | -3799.7884 | -99.1998 | 0 | Close | 64.66667
8900 | 53 | 4 | CC DChg | 00:03:16 | 77:07:06 | -14363.2 | 1.1554 | 782 | 20.42 | 0 | 0 | 782 | 20.42 | 1.016 | 26.52 | 0 | 0 | 1.016 | 26.52 | 2025-11-30 20:37:24 | -16.5953 | -3627.0707 | -94.6907 | 0 | Close | 65.33333
8901 | 53 | 4 | CC DChg | 00:03:18 | 77:07:08 | -14363.2 | 1.1535 | 790 | 20.62 | 0 | 0 | 790 | 20.62 | 1.0252 | 26.76 | 0 | 0 | 1.0252 | 26.76 | 2025-11-30 20:37:26 | -16.568 | -4199.7661 | -109.6419 | 0 | Close | 66
8902 | 53 | 4 | CC DChg | 00:03:20 | 77:07:10 | -14363.2 | 1.1517 | 798 | 20.83 | 0 | 0 | 798 | 20.83 | 1.0344 | 27 | 0 | 0 | 1.0344 | 27 | 2025-11-30 20:37:28 | -16.5421 | -4433.0864 | -115.7331 | 0 | Close | 66.66667
8903 | 53 | 4 | CC DChg | 00:03:22 | 77:07:12 | -14363.2 | 1.1492 | 805.9 | 21.04 | 0 | 0 | 805.9 | 21.04 | 1.0436 | 27.24 | 0 | 0 | 1.0436 | 27.24 | 2025-11-30 20:37:30 | -16.5062 | -3191.8578 | -83.3288 | 0 | Close | 67.33334
8904 | 53 | 4 | CC DChg | 00:03:24 | 77:07:14 | -14363.2 | 1.1473 | 813.9 | 21.25 | 0 | 0 | 813.9 | 21.25 | 1.0527 | 27.48 | 0 | 0 | 1.0527 | 27.48 | 2025-11-30 20:37:32 | -16.4789 | -4199.7193 | -109.6406 | 0 | Close | 68
8905 | 53 | 4 | CC DChg | 00:03:26 | 77:07:16 | -14363.2 | 1.1455 | 821.9 | 21.46 | 0 | 0 | 821.9 | 21.46 | 1.0619 | 27.72 | 0 | 0 | 1.0619 | 27.72 | 2025-11-30 20:37:34 | -16.4531 | -4433.0864 | -115.7331 | 0 | Close | 68.66667
8906 | 53 | 4 | CC DChg | 00:03:28 | 77:07:18 | -14363.2 | 1.143 | 829.9 | 21.67 | 0 | 0 | 829.9 | 21.67 | 1.071 | 27.96 | 0 | 0 | 1.071 | 27.96 | 2025-11-30 20:37:36 | -16.4171 | -3191.8222 | -83.3278 | 0 | Close | 69.33333
8907 | 53 | 4 | CC DChg | 00:03:30 | 77:07:20 | -14363.2 | 1.1411 | 837.9 | 21.87 | 0 | 0 | 837.9 | 21.87 | 1.0801 | 28.2 | 0 | 0 | 1.0801 | 28.2 | 2025-11-30 20:37:38 | -16.3899 | -4199.8129 | -109.6431 | 0 | Close | 70.00001
8908 | 53 | 4 | CC DChg | 00:03:32 | 77:07:22 | -14363.2 | 1.139 | 845.8 | 22.08 | 0 | 0 | 845.8 | 22.08 | 1.0892 | 28.44 | 0 | 0 | 1.0892 | 28.44 | 2025-11-30 20:37:40 | -16.3597 | -3799.7884 | -99.1998 | 0 | Close | 70.66667
8909 | 53 | 4 | CC DChg | 00:03:34 | 77:07:24 | -14363.2 | 1.1371 | 853.8 | 22.29 | 0 | 0 | 853.8 | 22.29 | 1.0983 | 28.67 | 0 | 0 | 1.0983 | 28.67 | 2025-11-30 20:37:42 | -16.3324 | -4199.7661 | -109.6419 | 0 | Close | 71.33334
8910 | 53 | 4 | CC DChg | 00:03:36 | 77:07:26 | -14363.2 | 1.1346 | 861.8 | 22.5 | 0 | 0 | 861.8 | 22.5 | 1.1074 | 28.91 | 0 | 0 | 1.1074 | 28.91 | 2025-11-30 20:37:44 | -16.2965 | -3191.7867 | -83.3269 | 0 | Close | 72
8911 | 53 | 4 | CC DChg | 00:03:38 | 77:07:28 | -14363.2 | 1.1328 | 869.8 | 22.71 | 0 | 0 | 869.8 | 22.71 | 1.1164 | 29.15 | 0 | 0 | 1.1164 | 29.15 | 2025-11-30 20:37:46 | -16.2706 | -4433.1358 | -115.7344 | 0 | Close | 72.66667
8912 | 53 | 4 | CC DChg | 00:03:40 | 77:07:30 | -14363.2 | 1.1306 | 877.8 | 22.92 | 0 | 0 | 877.8 | 22.92 | 1.1254 | 29.38 | 0 | 0 | 1.1254 | 29.38 | 2025-11-30 20:37:48 | -16.239 | -3627.0707 | -94.6907 | 0 | Close | 73.33334
8913 | 53 | 4 | CC DChg | 00:03:42 | 77:07:32 | -14363.2 | 1.1287 | 885.7 | 23.12 | 0 | 0 | 885.7 | 23.12 | 1.1345 | 29.62 | 0 | 0 | 1.1345 | 29.62 | 2025-11-30 20:37:50 | -16.2118 | -4199.7661 | -109.6419 | 0 | Close | 74
8914 | 53 | 4 | CC DChg | 00:03:44 | 77:07:34 | -14363.2 | 1.1263 | 893.7 | 23.33 | 0 | 0 | 893.7 | 23.33 | 1.1435 | 29.85 | 0 | 0 | 1.1435 | 29.85 | 2025-11-30 20:37:52 | -16.1773 | -3324.8519 | -86.8008 | 0 | Close | 74.66668
8915 | 53 | 4 | CC DChg | 00:03:46 | 77:07:36 | -14363.2 | 1.1244 | 901.7 | 23.54 | 0 | 0 | 901.7 | 23.54 | 1.1524 | 30.09 | 0 | 0 | 1.1524 | 30.09 | 2025-11-30 20:37:54 | -16.15 | -4199.6725 | -109.6394 | 0 | Close | 75.33333
8916 | 53 | 4 | CC DChg | 00:03:48 | 77:07:38 | -14363.2 | 1.1222 | 909.7 | 23.75 | 0 | 0 | 909.7 | 23.75 | 1.1614 | 30.32 | 0 | 0 | 1.1614 | 30.32 | 2025-11-30 20:37:56 | -16.1184 | -3627.1111 | -94.6918 | 0 | Close | 76
8917 | 53 | 4 | CC DChg | 00:03:50 | 77:07:40 | -14363.2 | 1.1204 | 917.6 | 23.96 | 0 | 0 | 917.6 | 23.96 | 1.1703 | 30.55 | 0 | 0 | 1.1703 | 30.55 | 2025-11-30 20:37:58 | -16.0925 | -4433.0864 | -115.7331 | 0 | Close | 76.66667
8918 | 53 | 4 | CC DChg | 00:03:52 | 77:07:42 | -14363.2 | 1.1179 | 925.6 | 24.17 | 0 | 0 | 925.6 | 24.17 | 1.1793 | 30.79 | 0 | 0 | 1.1793 | 30.79 | 2025-11-30 20:38:00 | -16.0566 | -3191.8222 | -83.3278 | 0 | Close | 77.33333
8919 | 53 | 4 | CC DChg | 00:03:54 | 77:07:44 | -14363.2 | 1.1157 | 933.6 | 24.37 | 0 | 0 | 933.6 | 24.37 | 1.1882 | 31.02 | 0 | 0 | 1.1882 | 31.02 | 2025-11-30 20:38:02 | -16.025 | -3627.1111 | -94.6918 | 0 | Close | 78.00001
8920 | 53 | 4 | CC DChg | 00:03:56 | 77:07:46 | -14363.2 | 1.1135 | 941.6 | 24.58 | 0 | 0 | 941.6 | 24.58 | 1.1971 | 31.25 | 0 | 0 | 1.1971 | 31.25 | 2025-11-30 20:38:04 | -15.9934 | -3626.9899 | -94.6886 | 0 | Close | 78.66666
8921 | 53 | 4 | CC DChg | 00:03:58 | 77:07:48 | -14363.2 | 1.1117 | 949.6 | 24.79 | 0 | 0 | 949.6 | 24.79 | 1.206 | 31.48 | 0 | 0 | 1.206 | 31.48 | 2025-11-30 20:38:06 | -15.9676 | -4433.1358 | -115.7344 | 0 | Close | 79.33333
8922 | 53 | 4 | CC DChg | 00:04:00 | 77:07:50 | -14363.2 | 1.1092 | 957.5 | 25 | 0 | 0 | 957.5 | 25 | 1.2148 | 31.71 | 0 | 0 | 1.2148 | 31.71 | 2025-11-30 20:38:08 | -15.9317 | -3191.8578 | -83.3288 | 0 | Close | 80.00001
8923 | 53 | 4 | CC DChg | 00:04:02 | 77:07:52 | -14363.2 | 1.107 | 965.5 | 25.21 | 0 | 0 | 965.5 | 25.21 | 1.2237 | 31.95 | 0 | 0 | 1.2237 | 31.95 | 2025-11-30 20:38:10 | -15.9001 | -3627.0303 | -94.6897 | 0 | Close | 80.66666
8924 | 53 | 4 | CC DChg | 00:04:04 | 77:07:54 | -14363.2 | 1.1052 | 973.5 | 25.42 | 0 | 0 | 973.5 | 25.42 | 1.2325 | 32.18 | 0 | 0 | 1.2325 | 32.18 | 2025-11-30 20:38:12 | -15.8742 | -4433.1358 | -115.7344 | 0 | Close | 81.33334
8925 | 53 | 4 | CC DChg | 00:04:06 | 77:07:56 | -14363.2 | 1.1027 | 981.5 | 25.62 | 0 | 0 | 981.5 | 25.62 | 1.2413 | 32.41 | 0 | 0 | 1.2413 | 32.41 | 2025-11-30 20:38:14 | -15.8383 | -3191.7867 | -83.3269 | 0 | Close | 82
8926 | 53 | 4 | CC DChg | 00:04:08 | 77:07:58 | -14363.2 | 1.1005 | 989.5 | 25.83 | 0 | 0 | 989.5 | 25.83 | 1.2501 | 32.64 | 0 | 0 | 1.2501 | 32.64 | 2025-11-30 20:38:16 | -15.8067 | -3627.1111 | -94.6918 | 0 | Close | 82.66667
8927 | 53 | 4 | CC DChg | 00:04:10 | 77:08:00 | -14363.2 | 1.0984 | 997.4 | 26.04 | 0 | 0 | 997.4 | 26.04 | 1.2589 | 32.86 | 0 | 0 | 1.2589 | 32.86 | 2025-11-30 20:38:18 | -15.7765 | -3799.7884 | -99.1998 | 0 | Close | 83.33334
8928 | 53 | 4 | CC DChg | 00:04:12 | 77:08:02 | -14363.2 | 1.0962 | 1005.4 | 26.25 | 0 | 0 | 1005.4 | 26.25 | 1.2676 | 33.09 | 0 | 0 | 1.2676 | 33.09 | 2025-11-30 20:38:20 | -15.745 | -3627.0707 | -94.6907 | 0 | Close | 84
8929 | 53 | 4 | CC DChg | 00:04:14 | 77:08:04 | -14363.2 | 1.0937 | 1013.4 | 26.46 | 0 | 0 | 1013.4 | 26.46 | 1.2763 | 33.32 | 0 | 0 | 1.2763 | 33.32 | 2025-11-30 20:38:22 | -15.709 | -3191.8222 | -83.3278 | 0 | Close | 84.66667
8930 | 53 | 4 | CC DChg | 00:04:16 | 77:08:06 | -14363.2 | 1.0915 | 1021.4 | 26.66 | 0 | 0 | 1021.4 | 26.66 | 1.2851 | 33.55 | 0 | 0 | 1.2851 | 33.55 | 2025-11-30 20:38:24 | -15.6774 | -3627.0303 | -94.6897 | 0 | Close | 85.33333
8931 | 53 | 4 | CC DChg | 00:04:18 | 77:08:08 | -14363.2 | 1.0894 | 1029.4 | 26.87 | 0 | 0 | 1029.4 | 26.87 | 1.2938 | 33.78 | 0 | 0 | 1.2938 | 33.78 | 2025-11-30 20:38:26 | -15.6473 | -3799.8307 | -99.2009 | 0 | Close | 86
8932 | 53 | 4 | CC DChg | 00:04:20 | 77:08:10 | -14363.2 | 1.0869 | 1037.3 | 27.08 | 0 | 0 | 1037.3 | 27.08 | 1.3025 | 34 | 0 | 0 | 1.3025 | 34 | 2025-11-30 20:38:28 | -15.6114 | -3191.8222 | -83.3278 | 0 | Close | 86.66667
8933 | 53 | 4 | CC DChg | 00:04:22 | 77:08:12 | -14363.2 | 1.0847 | 1045.3 | 27.29 | 0 | 0 | 1045.3 | 27.29 | 1.3111 | 34.23 | 0 | 0 | 1.3111 | 34.23 | 2025-11-30 20:38:30 | -15.5798 | -3627.1111 | -94.6918 | 0 | Close | 87.33334
8934 | 53 | 4 | CC DChg | 00:04:24 | 77:08:14 | -14363.2 | 1.0822 | 1053.3 | 27.5 | 0 | 0 | 1053.3 | 27.5 | 1.3198 | 34.45 | 0 | 0 | 1.3198 | 34.45 | 2025-11-30 20:38:32 | -15.5439 | -3191.7867 | -83.3269 | 0 | Close | 88
8935 | 53 | 4 | CC DChg | 00:04:26 | 77:08:16 | -14363.2 | 1.0801 | 1061.3 | 27.71 | 0 | 0 | 1061.3 | 27.71 | 1.3284 | 34.68 | 0 | 0 | 1.3284 | 34.68 | 2025-11-30 20:38:34 | -15.5137 | -3799.746 | -99.1987 | 0 | Close | 88.66666
8936 | 53 | 4 | CC DChg | 00:04:28 | 77:08:18 | -14363.2 | 1.0776 | 1069.3 | 27.91 | 0 | 0 | 1069.3 | 27.91 | 1.337 | 34.9 | 0 | 0 | 1.337 | 34.9 | 2025-11-30 20:38:36 | -15.4778 | -3191.8578 | -83.3288 | 0 | Close | 89.33333
8937 | 53 | 4 | CC DChg | 00:04:30 | 77:08:20 | -14363.2 | 1.0751 | 1077.2 | 28.12 | 0 | 0 | 1077.2 | 28.12 | 1.3456 | 35.13 | 0 | 0 | 1.3456 | 35.13 | 2025-11-30 20:38:38 | -15.4419 | -3191.8578 | -83.3288 | 0 | Close | 90.00001
8938 | 53 | 4 | CC DChg | 00:04:32 | 77:08:22 | -14363.2 | 1.0729 | 1085.2 | 28.33 | 0 | 0 | 1085.2 | 28.33 | 1.3542 | 35.35 | 0 | 0 | 1.3542 | 35.35 | 2025-11-30 20:38:40 | -15.4103 | -3627.0707 | -94.6907 | 0 | Close | 90.66667
8939 | 53 | 4 | CC DChg | 00:04:34 | 77:08:24 | -14363.2 | 1.0701 | 1093.2 | 28.54 | 0 | 0 | 1093.2 | 28.54 | 1.3627 | 35.58 | 0 | 0 | 1.3627 | 35.58 | 2025-11-30 20:38:42 | -15.3701 | -2849.8095 | -74.399 | 0 | Close | 91.33333
8940 | 53 | 4 | CC DChg | 00:04:36 | 77:08:26 | -14363.2 | 1.068 | 1101.2 | 28.75 | 0 | 0 | 1101.2 | 28.75 | 1.3712 | 35.8 | 0 | 0 | 1.3712 | 35.8 | 2025-11-30 20:38:44 | -15.3399 | -3799.746 | -99.1987 | 0 | Close | 91.99999
8941 | 53 | 4 | CC DChg | 00:04:38 | 77:08:28 | -14363.2 | 1.0658 | 1109.2 | 28.96 | 0 | 0 | 1109.2 | 28.96 | 1.3797 | 36.02 | 0 | 0 | 1.3797 | 36.02 | 2025-11-30 20:38:46 | -15.3083 | -3627.1515 | -94.6928 | 0 | Close | 92.66667
8942 | 53 | 4 | CC DChg | 00:04:40 | 77:08:30 | -14363.2 | 1.063 | 1117.1 | 29.16 | 0 | 0 | 1117.1 | 29.16 | 1.3882 | 36.24 | 0 | 0 | 1.3882 | 36.24 | 2025-11-30 20:38:48 | -15.2681 | -2849.8413 | -74.3998 | 0 | Close | 93.33334
8943 | 53 | 4 | CC DChg | 00:04:42 | 77:08:32 | -14363.2 | 1.0608 | 1125.1 | 29.37 | 0 | 0 | 1125.1 | 29.37 | 1.3967 | 36.46 | 0 | 0 | 1.3967 | 36.46 | 2025-11-30 20:38:50 | -15.2365 | -3627.0707 | -94.6907 | 0 | Close | 94
8944 | 53 | 4 | CC DChg | 00:04:44 | 77:08:34 | -14363.2 | 1.0587 | 1133.1 | 29.58 | 0 | 0 | 1133.1 | 29.58 | 1.4052 | 36.68 | 0 | 0 | 1.4052 | 36.68 | 2025-11-30 20:38:52 | -15.2063 | -3799.746 | -99.1987 | 0 | Close | 94.66666
8945 | 53 | 4 | CC DChg | 00:04:46 | 77:08:36 | -14363.2 | 1.0565 | 1141.1 | 29.79 | 0 | 0 | 1141.1 | 29.79 | 1.4136 | 36.9 | 0 | 0 | 1.4136 | 36.9 | 2025-11-30 20:38:54 | -15.1747 | -3627.1111 | -94.6918 | 0 | Close | 95.33334
8946 | 53 | 4 | CC DChg | 00:04:48 | 77:08:38 | -14363.2 | 1.054 | 1149.1 | 30 | 0 | 0 | 1149.1 | 30 | 1.422 | 37.12 | 0 | 0 | 1.422 | 37.12 | 2025-11-30 20:38:56 | -15.1388 | -3191.8222 | -83.3278 | 0 | Close | 96
8947 | 53 | 4 | CC DChg | 00:04:50 | 77:08:40 | -14363.2 | 1.0518 | 1157 | 30.21 | 0 | 0 | 1157 | 30.21 | 1.4304 | 37.34 | 0 | 0 | 1.4304 | 37.34 | 2025-11-30 20:38:58 | -15.1072 | -3627.0303 | -94.6897 | 0 | Close | 96.66666
8948 | 53 | 4 | CC DChg | 00:04:52 | 77:08:42 | -14363.2 | 1.05 | 1165 | 30.41 | 0 | 0 | 1165 | 30.41 | 1.4388 | 37.56 | 0 | 0 | 1.4388 | 37.56 | 2025-11-30 20:39:00 | -15.0814 | -4433.1358 | -115.7344 | 0 | Close | 97.33334
8949 | 53 | 4 | CC DChg | 00:04:54 | 77:08:44 | -14363.2 | 1.0481 | 1173 | 30.62 | 0 | 0 | 1173 | 30.62 | 1.4472 | 37.78 | 0 | 0 | 1.4472 | 37.78 | 2025-11-30 20:39:02 | -15.0541 | -4199.7193 | -109.6406 | 0 | Close | 97.99999
8950 | 53 | 4 | CC DChg | 00:04:56 | 77:08:46 | -14363.2 | 1.046 | 1181 | 30.83 | 0 | 0 | 1181 | 30.83 | 1.4555 | 38 | 0 | 0 | 1.4555 | 38 | 2025-11-30 20:39:04 | -15.0239 | -3799.873 | -99.202 | 0 | Close | 98.66667
8951 | 53 | 4 | CC DChg | 00:04:58 | 77:08:48 | -14363.2 | 1.0444 | 1189 | 31.04 | 0 | 0 | 1189 | 31.04 | 1.4639 | 38.22 | 0 | 0 | 1.4639 | 38.22 | 2025-11-30 20:39:06 | -15.0009 | -4987.1667 | -130.1983 | 0 | Close | 99.33333
8952 | 53 | 4 | CC DChg | 00:05:00 | 77:08:50 | -14363.2 | 1.0425 | 1196.9 | 31.25 | 0 | 0 | 1196.9 | 31.25 | 1.4722 | 38.43 | 0 | 0 | 1.4722 | 38.43 | 2025-11-30 20:39:08 | -14.9736 | -4199.7661 | -109.6419 | 0 | Close | 100 |  | 1
8953 | 53 | 5 | CC Chg | 00:00:00 | 77:08:50 | 0 | 1.3033 | 0 | 0 | 0 | 0 | 0 | 0 | 0 | 0 | 0 | 0 | 0 | 0 | 2025-11-30 20:39:08 | 0 | 0 | 0 | 0 | Close | 0 |  | 0
8954 | 53 | 5 | CC Chg | 00:05:00 | 77:13:50 | 948.7 | 1.5801 | 79 | 2.06 | 79 | 2.06 | 0 | 0 | 0.1206 | 3.15 | 0.1206 | 3.15 | 0 | 0 | 2025-11-30 20:44:08 | 1.499 | 285.2579 | 7.4471 | 0 | Close | 6.517059
8955 | 53 | 5 | CC Chg | 00:10:00 | 77:18:50 | 948.7 | 1.6133 | 158 | 4.13 | 158 | 4.13 | 0 | 0 | 0.247 | 6.45 | 0.247 | 6.45 | 0 | 0 | 2025-11-30 20:49:08 | 1.5305 | 2381.1744 | 62.1645 | 0 | Close | 13.04201
8956 | 53 | 5 | CC Chg | 00:15:00 | 77:23:50 | 948.7 | 1.6344 | 237.1 | 6.19 | 237.1 | 6.19 | 0 | 0 | 0.3754 | 9.8 | 0.3754 | 9.8 | 0 | 0 | 2025-11-30 20:54:08 | 1.5505 | 3746.6819 | 97.8134 | 0 | Close | 19.56696
8957 | 53 | 5 | CC Chg | 00:20:00 | 77:28:50 | 948.7 | 1.6533 | 316.1 | 8.25 | 316.1 | 8.25 | 0 | 0 | 0.5054 | 13.19 | 0.5054 | 13.19 | 0 | 0 | 2025-11-30 20:59:08 | 1.5684 | 4182.8042 | 109.1991 | 0 | Close | 26.09191
8958 | 53 | 5 | CC Chg | 00:25:00 | 77:33:50 | 948.7 | 1.6706 | 395.2 | 10.32 | 395.2 | 10.32 | 0 | 0 | 0.6368 | 16.62 | 0.6368 | 16.62 | 0 | 0 | 2025-11-30 21:04:08 | 1.5848 | 4569.6532 | 119.2984 | 0 | Close | 32.61685
8959 | 53 | 5 | CC Chg | 00:30:00 | 77:38:50 | 948.7 | 1.688 | 474.2 | 12.38 | 474.2 | 12.38 | 0 | 0 | 0.7696 | 20.09 | 0.7696 | 20.09 | 0 | 0 | 2025-11-30 21:09:08 | 1.6013 | 4543.3895 | 118.6127 | 0 | Close | 39.1418
8960 | 53 | 5 | CC Chg | 00:35:00 | 77:43:50 | 948.7 | 1.7054 | 553.3 | 14.44 | 553.3 | 14.44 | 0 | 0 | 0.9037 | 23.59 | 0.9037 | 23.59 | 0 | 0 | 2025-11-30 21:14:08 | 1.6178 | 4543.3895 | 118.6127 | 0 | Close | 45.66675
8961 | 53 | 5 | CC Chg | 00:40:00 | 77:48:50 | 948.7 | 1.724 | 632.3 | 16.51 | 632.3 | 16.51 | 0 | 0 | 1.0393 | 27.13 | 1.0393 | 27.13 | 0 | 0 | 2025-11-30 21:19:08 | 1.6355 | 4250.27 | 110.9604 | 0 | Close | 52.1917
8962 | 53 | 5 | CC Chg | 00:45:00 | 77:53:50 | 948.7 | 1.7432 | 711.4 | 18.57 | 711.4 | 18.57 | 0 | 0 | 1.1763 | 30.71 | 1.1763 | 30.71 | 0 | 0 | 2025-11-30 21:24:08 | 1.6537 | 4117.4491 | 107.4928 | 0 | Close | 58.71665
8963 | 53 | 5 | CC Chg | 00:50:00 | 77:58:50 | 948.7 | 1.764 | 790.5 | 20.64 | 790.5 | 20.64 | 0 | 0 | 1.3149 | 34.33 | 1.3149 | 34.33 | 0 | 0 | 2025-11-30 21:29:08 | 1.6734 | 3800.7222 | 99.2242 | 0 | Close | 65.2416
8964 | 53 | 5 | CC Chg | 00:55:00 | 78:03:50 | 948.7 | 1.786 | 869.5 | 22.7 | 869.5 | 22.7 | 0 | 0 | 1.4552 | 37.99 | 1.4552 | 37.99 | 0 | 0 | 2025-11-30 21:34:08 | 1.6943 | 3593.4061 | 93.8118 | 0 | Close | 71.76655
8965 | 53 | 5 | CC Chg | 01:00:00 | 78:08:50 | 948.7 | 1.8108 | 948.6 | 24.76 | 948.6 | 24.76 | 0 | 0 | 1.5974 | 41.7 | 1.5974 | 41.7 | 0 | 0 | 2025-11-30 21:39:08 | 1.7178 | 3187.6989 | 83.2202 | 0 | Close | 78.29149
8966 | 53 | 5 | CC Chg | 01:05:00 | 78:13:50 | 948.7 | 1.8365 | 1027.6 | 26.83 | 1027.6 | 26.83 | 0 | 0 | 1.7415 | 45.46 | 1.7415 | 45.46 | 0 | 0 | 2025-11-30 21:44:08 | 1.7422 | 3076.0744 | 80.306 | 0 | Close | 84.81645
8967 | 53 | 5 | CC Chg | 01:10:00 | 78:18:50 | 948.7 | 1.8638 | 1106.7 | 28.89 | 1106.7 | 28.89 | 0 | 0 | 1.8878 | 49.28 | 1.8878 | 49.28 | 0 | 0 | 2025-11-30 21:49:08 | 1.7681 | 2895.7851 | 75.5993 | 0 | Close | 91.34139
8968 | 53 | 5 | CC Chg | 01:15:00 | 78:23:50 | 948.7 | 1.8914 | 1185.7 | 30.96 | 1185.7 | 30.96 | 0 | 0 | 2.0362 | 53.16 | 2.0362 | 53.16 | 0 | 0 | 2025-11-30 21:54:08 | 1.7943 | 2864.3156 | 74.7777 | 0 | Close | 97.86635
8969 | 53 | 5 | CC Chg | 01:16:38 | 78:25:28 | 948.7 | 1.9001 | 1211.6 | 31.63 | 1211.6 | 31.63 | 0 | 0 | 2.0852 | 54.44 | 2.0852 | 54.44 | 0 | 0 | 2025-11-30 21:55:46 | 1.8025 | 2971.3614 | 77.5723 | 0 | Close | 100 |  | 1
8970 | 54 | 4 | CC DChg | 00:00:00 | 78:25:28 | -14360.1 | 1.6328 | 0 | 0 | 0 | 0 | 0 | 0 | 0 | 0 | 0 | 0 | 0 | 0 | 2025-11-30 21:55:46 | -23.4472 | 0 | 0 | 0 | Close | 0 |  | 0
8971 | 54 | 4 | CC DChg | 00:00:02 | 78:25:30 | -14363.2 | 1.5752 | 8 | 0.21 | 0 | 0 | 8 | 0.21 | 0.0128 | 0.33 | 0 | 0 | 0.0128 | 0.33 | 2025-11-30 21:55:48 | -22.6249 | -138.5266 | -3.6165 | 0 | Close | 0.6666309
8972 | 54 | 4 | CC DChg | 00:00:04 | 78:25:32 | -14363.2 | 1.5494 | 16 | 0.42 | 0 | 0 | 16 | 0.42 | 0.0252 | 0.66 | 0 | 0 | 0.0252 | 0.66 | 2025-11-30 21:55:50 | -22.2544 | -309.2852 | -8.0744 | 0 | Close | 1.333298
8973 | 54 | 4 | CC DChg | 00:00:06 | 78:25:34 | -14363.2 | 1.5318 | 23.9 | 0.62 | 0 | 0 | 23.9 | 0.62 | 0.0375 | 0.98 | 0 | 0 | 0.0375 | 0.98 | 2025-11-30 21:55:52 | -22.0016 | -453.3842 | -11.8363 | 0 | Close | 1.999964
8974 | 54 | 4 | CC DChg | 00:00:08 | 78:25:36 | -14363.2 | 1.5175 | 31.9 | 0.83 | 0 | 0 | 31.9 | 0.83 | 0.0497 | 1.3 | 0 | 0 | 0.0497 | 1.3 | 2025-11-30 21:55:54 | -21.7962 | -558.0115 | -14.5678 | 0 | Close | 2.666632
8975 | 54 | 4 | CC DChg | 00:00:10 | 78:25:38 | -14363.2 | 1.5057 | 39.9 | 1.04 | 0 | 0 | 39.9 | 1.04 | 0.0617 | 1.61 | 0 | 0 | 0.0617 | 1.61 | 2025-11-30 21:55:56 | -21.6267 | -676.234 | -17.6542 | 0 | Close | 3.333298
8976 | 54 | 4 | CC DChg | 00:00:12 | 78:25:40 | -14363.2 | 1.4949 | 47.9 | 1.25 | 0 | 0 | 47.9 | 1.25 | 0.0737 | 1.92 | 0 | 0 | 0.0737 | 1.92 | 2025-11-30 21:55:58 | -21.4716 | -738.848 | -19.2889 | 0 | Close | 3.999965
8977 | 54 | 4 | CC DChg | 00:00:14 | 78:25:42 | -14363.2 | 1.4853 | 55.9 | 1.46 | 0 | 0 | 55.9 | 1.46 | 0.0856 | 2.23 | 0 | 0 | 0.0856 | 2.23 | 2025-11-30 21:56:00 | -21.3337 | -831.2049 | -21.7 | 0 | Close | 4.666632
8978 | 54 | 4 | CC DChg | 00:00:16 | 78:25:44 | -14363.2 | 1.4763 | 63.8 | 1.67 | 0 | 0 | 63.8 | 1.67 | 0.0974 | 2.54 | 0 | 0 | 0.0974 | 2.54 | 2025-11-30 21:56:02 | -21.2044 | -886.6179 | -23.1466 | 0 | Close | 5.333299
8979 | 54 | 4 | CC DChg | 00:00:18 | 78:25:46 | -14363.2 | 1.4679 | 71.8 | 1.87 | 0 | 0 | 71.8 | 1.87 | 0.1091 | 2.85 | 0 | 0 | 0.1091 | 2.85 | 2025-11-30 21:56:04 | -21.0838 | -949.9471 | -24.7999 | 0 | Close | 5.999966
8980 | 54 | 4 | CC DChg | 00:00:20 | 78:25:48 | -14363.2 | 1.4601 | 79.8 | 2.08 | 0 | 0 | 79.8 | 2.08 | 0.1208 | 3.15 | 0 | 0 | 0.1208 | 3.15 | 2025-11-30 21:56:06 | -20.9717 | -1023.0214 | -26.7077 | 0 | Close | 6.666633
8981 | 54 | 4 | CC DChg | 00:00:22 | 78:25:50 | -14363.2 | 1.4527 | 87.8 | 2.29 | 0 | 0 | 87.8 | 2.29 | 0.1324 | 3.46 | 0 | 0 | 0.1324 | 3.46 | 2025-11-30 21:56:08 | -20.8654 | -1078.3176 | -28.1513 | 0 | Close | 7.333299
8982 | 54 | 4 | CC DChg | 00:00:24 | 78:25:52 | -14363.2 | 1.4456 | 95.8 | 2.5 | 0 | 0 | 95.8 | 2.5 | 0.144 | 3.76 | 0 | 0 | 0.144 | 3.76 | 2025-11-30 21:56:10 | -20.7635 | -1123.8842 | -29.3409 | 0 | Close | 7.999967
8983 | 54 | 4 | CC DChg | 00:00:26 | 78:25:54 | -14363.2 | 1.4384 | 103.7 | 2.71 | 0 | 0 | 103.7 | 2.71 | 0.1555 | 4.06 | 0 | 0 | 0.1555 | 4.06 | 2025-11-30 21:56:12 | -20.66 | -1108.2716 | -28.9333 | 0 | Close | 8.666634
8984 | 54 | 4 | CC DChg | 00:00:28 | 78:25:56 | -14363.2 | 1.4322 | 111.7 | 2.92 | 0 | 0 | 111.7 | 2.92 | 0.167 | 4.36 | 0 | 0 | 0.167 | 4.36 | 2025-11-30 21:56:14 | -20.571 | -1287.0269 | -33.6 | 0 | Close | 9.333301
8985 | 54 | 4 | CC DChg | 00:00:30 | 78:25:58 | -14363.2 | 1.426 | 119.7 | 3.12 | 0 | 0 | 119.7 | 3.12 | 0.1784 | 4.66 | 0 | 0 | 0.1784 | 4.66 | 2025-11-30 21:56:16 | -20.4819 | -1287.0251 | -33.5999 | 0 | Close | 9.999968
8986 | 54 | 4 | CC DChg | 00:00:32 | 78:26:00 | -14363.2 | 1.4198 | 127.7 | 3.33 | 0 | 0 | 127.7 | 3.33 | 0.1897 | 4.95 | 0 | 0 | 0.1897 | 4.95 | 2025-11-30 21:56:18 | -20.3929 | -1287.0233 | -33.5999 | 0 | Close | 10.66663
8987 | 54 | 4 | CC DChg | 00:00:34 | 78:26:02 | -14363.2 | 1.4136 | 135.7 | 3.54 | 0 | 0 | 135.7 | 3.54 | 0.201 | 5.25 | 0 | 0 | 0.201 | 5.25 | 2025-11-30 21:56:20 | -20.3038 | -1287.0287 | -33.6 | 0 | Close | 11.3333
8988 | 54 | 4 | CC DChg | 00:00:36 | 78:26:04 | -14363.2 | 1.4078 | 143.6 | 3.75 | 0 | 0 | 143.6 | 3.75 | 0.2123 | 5.54 | 0 | 0 | 0.2123 | 5.54 | 2025-11-30 21:56:22 | -20.2205 | -1375.7835 | -35.9171 | 0 | Close | 11.99997
8989 | 54 | 4 | CC DChg | 00:00:38 | 78:26:06 | -14363.2 | 1.4025 | 151.6 | 3.96 | 0 | 0 | 151.6 | 3.96 | 0.2235 | 5.83 | 0 | 0 | 0.2235 | 5.83 | 2025-11-30 21:56:24 | -20.1444 | -1505.5807 | -39.3057 | 0 | Close | 12.66664
8990 | 54 | 4 | CC DChg | 00:00:40 | 78:26:08 | -14363.2 | 1.3969 | 159.6 | 4.17 | 0 | 0 | 159.6 | 4.17 | 0.2346 | 6.13 | 0 | 0 | 0.2346 | 6.13 | 2025-11-30 21:56:26 | -20.064 | -1424.9226 | -37.2 | 0 | Close | 13.3333
8991 | 54 | 4 | CC DChg | 00:00:42 | 78:26:10 | -14363.2 | 1.3916 | 167.6 | 4.37 | 0 | 0 | 167.6 | 4.37 | 0.2458 | 6.42 | 0 | 0 | 0.2458 | 6.42 | 2025-11-30 21:56:28 | -19.9878 | -1505.5786 | -39.3056 | 0 | Close | 13.99997
8992 | 54 | 4 | CC DChg | 00:00:44 | 78:26:12 | -14363.2 | 1.3867 | 175.5 | 4.58 | 0 | 0 | 175.5 | 4.58 | 0.2569 | 6.71 | 0 | 0 | 0.2569 | 6.71 | 2025-11-30 21:56:30 | -19.9175 | -1628.4785 | -42.5141 | 0 | Close | 14.66664
8993 | 54 | 4 | CC DChg | 00:00:46 | 78:26:14 | -14363.2 | 1.3814 | 183.5 | 4.79 | 0 | 0 | 183.5 | 4.79 | 0.2679 | 6.99 | 0 | 0 | 0.2679 | 6.99 | 2025-11-30 21:56:32 | -19.8413 | -1505.5765 | -39.3056 | 0 | Close | 15.3333
8994 | 54 | 4 | CC DChg | 00:00:48 | 78:26:16 | -14363.2 | 1.3767 | 191.5 | 5 | 0 | 0 | 191.5 | 5 | 0.2789 | 7.28 | 0 | 0 | 0.2789 | 7.28 | 2025-11-30 21:56:34 | -19.7738 | -1697.7825 | -44.3234 | 0 | Close | 15.99997
8995 | 54 | 4 | CC DChg | 00:00:50 | 78:26:18 | -14363.2 | 1.3718 | 199.5 | 5.21 | 0 | 0 | 199.5 | 5.21 | 0.2899 | 7.57 | 0 | 0 | 0.2899 | 7.57 | 2025-11-30 21:56:36 | -19.7035 | -1628.4807 | -42.5142 | 0 | Close | 16.66664
8996 | 54 | 4 | CC DChg | 00:00:52 | 78:26:20 | -14363.2 | 1.3668 | 207.5 | 5.42 | 0 | 0 | 207.5 | 5.42 | 0.3008 | 7.85 | 0 | 0 | 0.3008 | 7.85 | 2025-11-30 21:56:38 | -19.6316 | -1595.9111 | -41.6639 | 0 | Close | 17.3333
8997 | 54 | 4 | CC DChg | 00:00:54 | 78:26:22 | -14363.2 | 1.3625 | 215.4 | 5.62 | 0 | 0 | 215.4 | 5.62 | 0.3117 | 8.14 | 0 | 0 | 0.3117 | 8.14 | 2025-11-30 21:56:40 | -19.5699 | -1855.7106 | -48.4464 | 0 | Close | 17.99997
8998 | 54 | 4 | CC DChg | 00:00:56 | 78:26:24 | -14363.2 | 1.3575 | 223.4 | 5.83 | 0 | 0 | 223.4 | 5.83 | 0.3225 | 8.42 | 0 | 0 | 0.3225 | 8.42 | 2025-11-30 21:56:42 | -19.4981 | -1595.9111 | -41.6639 | 0 | Close | 18.66664
8999 | 54 | 4 | CC DChg | 00:00:58 | 78:26:26 | -14363.2 | 1.3532 | 231.4 | 6.04 | 0 | 0 | 231.4 | 6.04 | 0.3333 | 8.7 | 0 | 0 | 0.3333 | 8.7 | 2025-11-30 21:56:44 | -19.4363 | -1855.7158 | -48.4465 | 0 | Close | 19.3333
9000 | 54 | 4 | CC DChg | 00:01:00 | 78:26:28 | -14363.2 | 1.3485 | 239.4 | 6.25 | 0 | 0 | 239.4 | 6.25 | 0.3441 | 8.98 | 0 | 0 | 0.3441 | 8.98 | 2025-11-30 21:56:46 | -19.3688 | -1697.7778 | -44.3233 | 0 | Close | 19.99997
9001 | 54 | 4 | CC DChg | 00:01:02 | 78:26:30 | -14363.2 | 1.3445 | 247.4 | 6.46 | 0 | 0 | 247.4 | 6.46 | 0.3549 | 9.26 | 0 | 0 | 0.3549 | 9.26 | 2025-11-30 21:56:48 | -19.3113 | -1994.8889 | -52.0799 | 0 | Close | 20.66664
9002 | 54 | 4 | CC DChg | 00:01:04 | 78:26:32 | -14363.2 | 1.3399 | 255.3 | 6.67 | 0 | 0 | 255.3 | 6.67 | 0.3656 | 9.54 | 0 | 0 | 0.3656 | 9.54 | 2025-11-30 21:56:50 | -19.2453 | -1734.686 | -45.2869 | 0 | Close | 21.3333
9003 | 54 | 4 | CC DChg | 00:01:06 | 78:26:34 | -14363.2 | 1.3355 | 263.3 | 6.87 | 0 | 0 | 263.3 | 6.87 | 0.3763 | 9.82 | 0 | 0 | 0.3763 | 9.82 | 2025-11-30 21:56:52 | -19.1821 | -1813.5404 | -47.3455 | 0 | Close | 21.99997
9004 | 54 | 4 | CC DChg | 00:01:08 | 78:26:36 | -14363.2 | 1.3315 | 271.3 | 7.08 | 0 | 0 | 271.3 | 7.08 | 0.3869 | 10.1 | 0 | 0 | 0.3869 | 10.1 | 2025-11-30 21:56:54 | -19.1246 | -1994.8889 | -52.0799 | 0 | Close | 22.66664
9005 | 54 | 4 | CC DChg | 00:01:10 | 78:26:38 | -14363.2 | 1.3271 | 279.3 | 7.29 | 0 | 0 | 279.3 | 7.29 | 0.3975 | 10.38 | 0 | 0 | 0.3975 | 10.38 | 2025-11-30 21:56:56 | -19.0614 | -1813.5404 | -47.3455 | 0 | Close | 23.33331
9006 | 54 | 4 | CC DChg | 00:01:12 | 78:26:40 | -14363.2 | 1.3234 | 287.3 | 7.5 | 0 | 0 | 287.3 | 7.5 | 0.4081 | 10.65 | 0 | 0 | 0.4081 | 10.65 | 2025-11-30 21:56:58 | -19.0083 | -2156.6366 | -56.3026 | 0 | Close | 23.99997
9007 | 54 | 4 | CC DChg | 00:01:14 | 78:26:42 | -14363.2 | 1.3191 | 295.2 | 7.71 | 0 | 0 | 295.2 | 7.71 | 0.4186 | 10.93 | 0 | 0 | 0.4186 | 10.93 | 2025-11-30 21:57:00 | -18.9465 | -1855.7106 | -48.4464 | 0 | Close | 24.66664
9008 | 54 | 4 | CC DChg | 00:01:16 | 78:26:44 | -14363.2 | 1.3154 | 303.2 | 7.92 | 0 | 0 | 303.2 | 7.92 | 0.4291 | 11.2 | 0 | 0 | 0.4291 | 11.2 | 2025-11-30 21:57:02 | -18.8934 | -2156.6366 | -56.3026 | 0 | Close | 25.33331
9009 | 54 | 4 | CC DChg | 00:01:18 | 78:26:46 | -14363.2 | 1.311 | 311.2 | 8.12 | 0 | 0 | 311.2 | 8.12 | 0.4396 | 11.48 | 0 | 0 | 0.4396 | 11.48 | 2025-11-30 21:57:04 | -18.8302 | -1813.5303 | -47.3452 | 0 | Close | 25.99997
9010 | 54 | 4 | CC DChg | 00:01:20 | 78:26:48 | -14363.2 | 1.3073 | 319.2 | 8.33 | 0 | 0 | 319.2 | 8.33 | 0.4501 | 11.75 | 0 | 0 | 0.4501 | 11.75 | 2025-11-30 21:57:06 | -18.777 | -2156.6366 | -56.3026 | 0 | Close | 26.66664
9011 | 54 | 4 | CC DChg | 00:01:22 | 78:26:50 | -14363.2 | 1.3033 | 327.2 | 8.54 | 0 | 0 | 327.2 | 8.54 | 0.4605 | 12.02 | 0 | 0 | 0.4605 | 12.02 | 2025-11-30 21:57:08 | -18.7196 | -1994.9056 | -52.0803 | 0 | Close | 27.33331
9012 | 54 | 4 | CC DChg | 00:01:24 | 78:26:52 | -14363.2 | 1.2996 | 335.1 | 8.75 | 0 | 0 | 335.1 | 8.75 | 0.4709 | 12.29 | 0 | 0 | 0.4709 | 12.29 | 2025-11-30 21:57:10 | -18.6664 | -2156.6246 | -56.3023 | 0 | Close | 27.99997
9013 | 54 | 4 | CC DChg | 00:01:26 | 78:26:54 | -14363.2 | 1.2955 | 343.1 | 8.96 | 0 | 0 | 343.1 | 8.96 | 0.4812 | 12.56 | 0 | 0 | 0.4812 | 12.56 | 2025-11-30 21:57:12 | -18.6075 | -1946.2385 | -50.8098 | 0 | Close | 28.66664
9014 | 54 | 4 | CC DChg | 00:01:28 | 78:26:56 | -14363.2 | 1.2921 | 351.1 | 9.17 | 0 | 0 | 351.1 | 9.17 | 0.4915 | 12.83 | 0 | 0 | 0.4915 | 12.83 | 2025-11-30 21:57:14 | -18.5587 | -2346.9346 | -61.2706 | 0 | Close | 29.33331
9015 | 54 | 4 | CC DChg | 00:01:30 | 78:26:58 | -14363.2 | 1.2884 | 359.1 | 9.37 | 0 | 0 | 359.1 | 9.37 | 0.5018 | 13.1 | 0 | 0 | 0.5018 | 13.1 | 2025-11-30 21:57:16 | -18.5056 | -2156.6306 | -56.3024 | 0 | Close | 29.99997
9016 | 54 | 4 | CC DChg | 00:01:32 | 78:27:00 | -14363.2 | 1.2847 | 367.1 | 9.58 | 0 | 0 | 367.1 | 9.58 | 0.5121 | 13.37 | 0 | 0 | 0.5121 | 13.37 | 2025-11-30 21:57:18 | -18.4524 | -2156.6486 | -56.3029 | 0 | Close | 30.66664
9017 | 54 | 4 | CC DChg | 00:01:34 | 78:27:02 | -14363.2 | 1.2813 | 375 | 9.79 | 0 | 0 | 375 | 9.79 | 0.5223 | 13.64 | 0 | 0 | 0.5223 | 13.64 | 2025-11-30 21:57:20 | -18.4036 | -2346.9216 | -61.2703 | 0 | Close | 31.33331
9018 | 54 | 4 | CC DChg | 00:01:36 | 78:27:04 | -14363.2 | 1.2775 | 383 | 10 | 0 | 0 | 383 | 10 | 0.5325 | 13.9 | 0 | 0 | 0.5325 | 13.9 | 2025-11-30 21:57:22 | -18.349 | -2099.883 | -54.8209 | 0 | Close | 31.99997
9019 | 54 | 4 | CC DChg | 00:01:38 | 78:27:06 | -14363.2 | 1.2741 | 391 | 10.21 | 0 | 0 | 391 | 10.21 | 0.5427 | 14.17 | 0 | 0 | 0.5427 | 14.17 | 2025-11-30 21:57:24 | -18.3002 | -2346.9281 | -61.2705 | 0 | Close | 32.66664
9020 | 54 | 4 | CC DChg | 00:01:40 | 78:27:08 | -14363.2 | 1.2704 | 399 | 10.42 | 0 | 0 | 399 | 10.42 | 0.5529 | 14.43 | 0 | 0 | 0.5529 | 14.43 | 2025-11-30 21:57:26 | -18.247 | -2156.6366 | -56.3026 | 0 | Close | 33.33331
9021 | 54 | 4 | CC DChg | 00:01:42 | 78:27:10 | -14363.2 | 1.267 | 407 | 10.62 | 0 | 0 | 407 | 10.62 | 0.563 | 14.7 | 0 | 0 | 0.563 | 14.7 | 2025-11-30 21:57:28 | -18.1982 | -2346.9412 | -61.2708 | 0 | Close | 33.99998
9022 | 54 | 4 | CC DChg | 00:01:44 | 78:27:12 | -14363.2 | 1.2639 | 414.9 | 10.83 | 0 | 0 | 414.9 | 10.83 | 0.5731 | 14.96 | 0 | 0 | 0.5731 | 14.96 | 2025-11-30 21:57:30 | -18.1537 | -2574.0502 | -67.1999 | 0 | Close | 34.66664
9023 | 54 | 4 | CC DChg | 00:01:46 | 78:27:14 | -14363.2 | 1.2602 | 422.9 | 11.04 | 0 | 0 | 422.9 | 11.04 | 0.5832 | 15.22 | 0 | 0 | 0.5832 | 15.22 | 2025-11-30 21:57:32 | -18.1005 | -2156.6246 | -56.3023 | 0 | Close | 35.33331
9024 | 54 | 4 | CC DChg | 00:01:48 | 78:27:16 | -14363.2 | 1.2571 | 430.9 | 11.25 | 0 | 0 | 430.9 | 11.25 | 0.5932 | 15.49 | 0 | 0 | 0.5932 | 15.49 | 2025-11-30 21:57:34 | -18.056 | -2574.0645 | -67.2002 | 0 | Close | 35.99998
9025 | 54 | 4 | CC DChg | 00:01:50 | 78:27:18 | -14363.2 | 1.2537 | 438.9 | 11.46 | 0 | 0 | 438.9 | 11.46 | 0.6032 | 15.75 | 0 | 0 | 0.6032 | 15.75 | 2025-11-30 21:57:36 | -18.0072 | -2346.9281 | -61.2705 | 0 | Close | 36.66664
9026 | 54 | 4 | CC DChg | 00:01:52 | 78:27:20 | -14363.2 | 1.2509 | 446.9 | 11.67 | 0 | 0 | 446.9 | 11.67 | 0.6132 | 16.01 | 0 | 0 | 0.6132 | 16.01 | 2025-11-30 21:57:38 | -17.9669 | -2849.8571 | -74.4003 | 0 | Close | 37.33331
9027 | 54 | 4 | CC DChg | 00:01:54 | 78:27:22 | -14363.2 | 1.2478 | 454.8 | 11.87 | 0 | 0 | 454.8 | 11.87 | 0.6232 | 16.27 | 0 | 0 | 0.6232 | 16.27 | 2025-11-30 21:57:40 | -17.9224 | -2574.0358 | -67.1995 | 0 | Close | 37.99997
9028 | 54 | 4 | CC DChg | 00:01:56 | 78:27:24 | -14363.2 | 1.2447 | 462.8 | 12.08 | 0 | 0 | 462.8 | 12.08 | 0.6331 | 16.53 | 0 | 0 | 0.6331 | 16.53 | 2025-11-30 21:57:42 | -17.8779 | -2574.0502 | -67.1999 | 0 | Close | 38.66664
9029 | 54 | 4 | CC DChg | 00:01:58 | 78:27:26 | -14363.2 | 1.2419 | 470.8 | 12.29 | 0 | 0 | 470.8 | 12.29 | 0.643 | 16.79 | 0 | 0 | 0.643 | 16.79 | 2025-11-30 21:57:44 | -17.8377 | -2849.8413 | -74.3998 | 0 | Close | 39.33331
9030 | 54 | 4 | CC DChg | 00:02:00 | 78:27:28 | -14363.2 | 1.2385 | 478.8 | 12.5 | 0 | 0 | 478.8 | 12.5 | 0.6529 | 17.05 | 0 | 0 | 0.6529 | 17.05 | 2025-11-30 21:57:46 | -17.7888 | -2346.9412 | -61.2708 | 0 | Close | 39.99998
9031 | 54 | 4 | CC DChg | 00:02:02 | 78:27:30 | -14363.2 | 1.236 | 486.8 | 12.71 | 0 | 0 | 486.8 | 12.71 | 0.6628 | 17.3 | 0 | 0 | 0.6628 | 17.3 | 2025-11-30 21:57:48 | -17.7529 | -3191.8222 | -83.3278 | 0 | Close | 40.66664
9032 | 54 | 4 | CC DChg | 00:02:04 | 78:27:32 | -14363.2 | 1.2332 | 494.7 | 12.92 | 0 | 0 | 494.7 | 12.92 | 0.6727 | 17.56 | 0 | 0 | 0.6727 | 17.56 | 2025-11-30 21:57:50 | -17.7127 | -2849.8413 | -74.3998 | 0 | Close | 41.33331
9033 | 54 | 4 | CC DChg | 00:02:06 | 78:27:34 | -14363.2 | 1.2304 | 502.7 | 13.12 | 0 | 0 | 502.7 | 13.12 | 0.6825 | 17.82 | 0 | 0 | 0.6825 | 17.82 | 2025-11-30 21:57:52 | -17.6725 | -2849.8413 | -74.3998 | 0 | Close | 41.99998
9034 | 54 | 4 | CC DChg | 00:02:08 | 78:27:36 | -14363.2 | 1.2279 | 510.7 | 13.33 | 0 | 0 | 510.7 | 13.33 | 0.6923 | 18.07 | 0 | 0 | 0.6923 | 18.07 | 2025-11-30 21:57:54 | -17.6366 | -3191.8222 | -83.3278 | 0 | Close | 42.66664
9035 | 54 | 4 | CC DChg | 00:02:10 | 78:27:38 | -14363.2 | 1.2251 | 518.7 | 13.54 | 0 | 0 | 518.7 | 13.54 | 0.7021 | 18.33 | 0 | 0 | 0.7021 | 18.33 | 2025-11-30 21:57:56 | -17.5964 | -2849.8413 | -74.3998 | 0 | Close | 43.33331
9036 | 54 | 4 | CC DChg | 00:02:12 | 78:27:40 | -14363.2 | 1.2224 | 526.7 | 13.75 | 0 | 0 | 526.7 | 13.75 | 0.7118 | 18.58 | 0 | 0 | 0.7118 | 18.58 | 2025-11-30 21:57:58 | -17.5576 | -2955.3909 | -77.1554 | 0 | Close | 43.99998
9037 | 54 | 4 | CC DChg | 00:02:14 | 78:27:42 | -14363.2 | 1.2199 | 534.6 | 13.96 | 0 | 0 | 534.6 | 13.96 | 0.7216 | 18.84 | 0 | 0 | 0.7216 | 18.84 | 2025-11-30 21:58:00 | -17.5217 | -3191.8578 | -83.3288 | 0 | Close | 44.66665
9038 | 54 | 4 | CC DChg | 00:02:16 | 78:27:44 | -14363.2 | 1.2177 | 542.6 | 14.17 | 0 | 0 | 542.6 | 14.17 | 0.7313 | 19.09 | 0 | 0 | 0.7313 | 19.09 | 2025-11-30 21:58:02 | -17.4901 | -3627.0303 | -94.6897 | 0 | Close | 45.33331
9039 | 54 | 4 | CC DChg | 00:02:18 | 78:27:46 | -14363.2 | 1.2149 | 550.6 | 14.37 | 0 | 0 | 550.6 | 14.37 | 0.741 | 19.35 | 0 | 0 | 0.741 | 19.35 | 2025-11-30 21:58:04 | -17.4499 | -2849.8571 | -74.4003 | 0 | Close | 45.99998
9040 | 54 | 4 | CC DChg | 00:02:20 | 78:27:48 | -14363.2 | 1.2127 | 558.6 | 14.58 | 0 | 0 | 558.6 | 14.58 | 0.7507 | 19.6 | 0 | 0 | 0.7507 | 19.6 | 2025-11-30 21:58:06 | -17.4183 | -3627.0505 | -94.6902 | 0 | Close | 46.66664
9041 | 54 | 4 | CC DChg | 00:02:22 | 78:27:50 | -14363.2 | 1.2103 | 566.5 | 14.79 | 0 | 0 | 566.5 | 14.79 | 0.7604 | 19.85 | 0 | 0 | 0.7604 | 19.85 | 2025-11-30 21:58:08 | -17.3838 | -3324.8333 | -86.8003 | 0 | Close | 47.33331
9042 | 54 | 4 | CC DChg | 00:02:24 | 78:27:52 | -14363.2 | 1.2081 | 574.5 | 15 | 0 | 0 | 574.5 | 15 | 0.77 | 20.1 | 0 | 0 | 0.77 | 20.1 | 2025-11-30 21:58:10 | -17.3522 | -3627.0909 | -94.6912 | 0 | Close | 47.99998
9043 | 54 | 4 | CC DChg | 00:02:26 | 78:27:54 | -14363.2 | 1.2056 | 582.5 | 15.21 | 0 | 0 | 582.5 | 15.21 | 0.7796 | 20.35 | 0 | 0 | 0.7796 | 20.35 | 2025-11-30 21:58:12 | -17.3163 | -3191.7867 | -83.3269 | 0 | Close | 48.66664
9044 | 54 | 4 | CC DChg | 00:02:28 | 78:27:56 | -14363.2 | 1.2034 | 590.5 | 15.42 | 0 | 0 | 590.5 | 15.42 | 0.7893 | 20.6 | 0 | 0 | 0.7893 | 20.6 | 2025-11-30 21:58:14 | -17.2847 | -3627.0909 | -94.6912 | 0 | Close | 49.33331
9045 | 54 | 4 | CC DChg | 00:02:30 | 78:27:58 | -14363.2 | 1.2013 | 598.5 | 15.62 | 0 | 0 | 598.5 | 15.62 | 0.7989 | 20.86 | 0 | 0 | 0.7989 | 20.86 | 2025-11-30 21:58:16 | -17.2545 | -3799.8095 | -99.2003 | 0 | Close | 49.99998
9046 | 54 | 4 | CC DChg | 00:02:32 | 78:28:00 | -14363.2 | 1.1988 | 606.4 | 15.83 | 0 | 0 | 606.4 | 15.83 | 0.8084 | 21.11 | 0 | 0 | 0.8084 | 21.11 | 2025-11-30 21:58:18 | -17.2186 | -3191.8044 | -83.3274 | 0 | Close | 50.66664
9047 | 54 | 4 | CC DChg | 00:02:34 | 78:28:02 | -14363.2 | 1.1966 | 614.4 | 16.04 | 0 | 0 | 614.4 | 16.04 | 0.818 | 21.35 | 0 | 0 | 0.818 | 21.35 | 2025-11-30 21:58:20 | -17.187 | -3627.0909 | -94.6912 | 0 | Close | 51.33331
9048 | 54 | 4 | CC DChg | 00:02:36 | 78:28:04 | -14363.2 | 1.1945 | 622.4 | 16.25 | 0 | 0 | 622.4 | 16.25 | 0.8275 | 21.6 | 0 | 0 | 0.8275 | 21.6 | 2025-11-30 21:58:22 | -17.1569 | -3799.7884 | -99.1998 | 0 | Close | 51.99998
9049 | 54 | 4 | CC DChg | 00:02:38 | 78:28:06 | -14363.2 | 1.1926 | 630.4 | 16.46 | 0 | 0 | 630.4 | 16.46 | 0.8371 | 21.85 | 0 | 0 | 0.8371 | 21.85 | 2025-11-30 21:58:24 | -17.1296 | -4199.7427 | -109.6413 | 0 | Close | 52.66664
9050 | 54 | 4 | CC DChg | 00:02:40 | 78:28:08 | -14363.2 | 1.1901 | 638.4 | 16.67 | 0 | 0 | 638.4 | 16.67 | 0.8466 | 22.1 | 0 | 0 | 0.8466 | 22.1 | 2025-11-30 21:58:26 | -17.0937 | -3191.84 | -83.3283 | 0 | Close | 53.33331
9051 | 54 | 4 | CC DChg | 00:02:42 | 78:28:10 | -14363.2 | 1.1879 | 646.3 | 16.87 | 0 | 0 | 646.3 | 16.87 | 0.856 | 22.35 | 0 | 0 | 0.856 | 22.35 | 2025-11-30 21:58:28 | -17.0621 | -3627.0909 | -94.6912 | 0 | Close | 53.99998
9052 | 54 | 4 | CC DChg | 00:02:44 | 78:28:12 | -14363.2 | 1.1861 | 654.3 | 17.08 | 0 | 0 | 654.3 | 17.08 | 0.8655 | 22.6 | 0 | 0 | 0.8655 | 22.6 | 2025-11-30 21:58:30 | -17.0362 | -4433.0864 | -115.7331 | 0 | Close | 54.66665
9053 | 54 | 4 | CC DChg | 00:02:46 | 78:28:14 | -14363.2 | 1.1839 | 662.3 | 17.29 | 0 | 0 | 662.3 | 17.29 | 0.875 | 22.84 | 0 | 0 | 0.875 | 22.84 | 2025-11-30 21:58:32 | -17.0046 | -3627.0505 | -94.6902 | 0 | Close | 55.33331
9054 | 54 | 4 | CC DChg | 00:02:48 | 78:28:16 | -14363.2 | 1.1817 | 670.3 | 17.5 | 0 | 0 | 670.3 | 17.5 | 0.8844 | 23.09 | 0 | 0 | 0.8844 | 23.09 | 2025-11-30 21:58:34 | -16.973 | -3627.0505 | -94.6902 | 0 | Close | 55.99998
9055 | 54 | 4 | CC DChg | 00:02:50 | 78:28:18 | -14363.2 | 1.1796 | 678.3 | 17.71 | 0 | 0 | 678.3 | 17.71 | 0.8938 | 23.33 | 0 | 0 | 0.8938 | 23.33 | 2025-11-30 21:58:36 | -16.9428 | -3799.8519 | -99.2014 | 0 | Close | 56.66665
9056 | 54 | 4 | CC DChg | 00:02:52 | 78:28:20 | -14363.2 | 1.1777 | 686.2 | 17.92 | 0 | 0 | 686.2 | 17.92 | 0.9032 | 23.58 | 0 | 0 | 0.9032 | 23.58 | 2025-11-30 21:58:38 | -16.9156 | -4199.7427 | -109.6413 | 0 | Close | 57.33332
9057 | 54 | 4 | CC DChg | 00:02:54 | 78:28:22 | -14363.2 | 1.1759 | 694.2 | 18.12 | 0 | 0 | 694.2 | 18.12 | 0.9126 | 23.83 | 0 | 0 | 0.9126 | 23.83 | 2025-11-30 21:58:40 | -16.8897 | -4433.0864 | -115.7331 | 0 | Close | 57.99998
9058 | 54 | 4 | CC DChg | 00:02:56 | 78:28:24 | -14363.2 | 1.1734 | 702.2 | 18.33 | 0 | 0 | 702.2 | 18.33 | 0.922 | 24.07 | 0 | 0 | 0.922 | 24.07 | 2025-11-30 21:58:42 | -16.8538 | -3191.8044 | -83.3274 | 0 | Close | 58.66664
9059 | 54 | 4 | CC DChg | 00:02:58 | 78:28:26 | -14363.2 | 1.1715 | 710.2 | 18.54 | 0 | 0 | 710.2 | 18.54 | 0.9314 | 24.31 | 0 | 0 | 0.9314 | 24.31 | 2025-11-30 21:58:44 | -16.8265 | -4199.8129 | -109.6431 | 0 | Close | 59.33332
9060 | 54 | 4 | CC DChg | 00:03:00 | 78:28:28 | -14363.2 | 1.1697 | 718.2 | 18.75 | 0 | 0 | 718.2 | 18.75 | 0.9407 | 24.56 | 0 | 0 | 0.9407 | 24.56 | 2025-11-30 21:58:46 | -16.8006 | -4433.0864 | -115.7331 | 0 | Close | 59.99999
9061 | 54 | 4 | CC DChg | 00:03:02 | 78:28:30 | -14363.2 | 1.1678 | 726.1 | 18.96 | 0 | 0 | 726.1 | 18.96 | 0.95 | 24.8 | 0 | 0 | 0.95 | 24.8 | 2025-11-30 21:58:48 | -16.7734 | -4199.7427 | -109.6413 | 0 | Close | 60.66665
9062 | 54 | 4 | CC DChg | 00:03:04 | 78:28:32 | -14363.2 | 1.1656 | 734.1 | 19.17 | 0 | 0 | 734.1 | 19.17 | 0.9593 | 25.04 | 0 | 0 | 0.9593 | 25.04 | 2025-11-30 21:58:50 | -16.7418 | -3627.0707 | -94.6907 | 0 | Close | 61.33331
9063 | 54 | 4 | CC DChg | 00:03:06 | 78:28:34 | -14363.2 | 1.1638 | 742.1 | 19.37 | 0 | 0 | 742.1 | 19.37 | 0.9686 | 25.29 | 0 | 0 | 0.9686 | 25.29 | 2025-11-30 21:58:52 | -16.7159 | -4433.1111 | -115.7337 | 0 | Close | 61.99998
9064 | 54 | 4 | CC DChg | 00:03:08 | 78:28:36 | -14363.2 | 1.1619 | 750.1 | 19.58 | 0 | 0 | 750.1 | 19.58 | 0.9779 | 25.53 | 0 | 0 | 0.9779 | 25.53 | 2025-11-30 21:58:54 | -16.6886 | -4199.7661 | -109.6419 | 0 | Close | 62.66665
9065 | 54 | 4 | CC DChg | 00:03:10 | 78:28:38 | -14363.2 | 1.16 | 758.1 | 19.79 | 0 | 0 | 758.1 | 19.79 | 0.9872 | 25.77 | 0 | 0 | 0.9872 | 25.77 | 2025-11-30 21:58:56 | -16.6613 | -4199.7661 | -109.6419 | 0 | Close | 63.33332
9066 | 54 | 4 | CC DChg | 00:03:12 | 78:28:40 | -14363.2 | 1.1579 | 766 | 20 | 0 | 0 | 766 | 20 | 0.9964 | 26.01 | 0 | 0 | 0.9964 | 26.01 | 2025-11-30 21:58:58 | -16.6312 | -3799.746 | -99.1987 | 0 | Close | 63.99998
9067 | 54 | 4 | CC DChg | 00:03:14 | 78:28:42 | -14363.2 | 1.156 | 774 | 20.21 | 0 | 0 | 774 | 20.21 | 1.0056 | 26.25 | 0 | 0 | 1.0056 | 26.25 | 2025-11-30 21:59:00 | -16.6039 | -4199.8129 | -109.6431 | 0 | Close | 64.66665
9068 | 54 | 4 | CC DChg | 00:03:16 | 78:28:44 | -14363.2 | 1.1542 | 782 | 20.42 | 0 | 0 | 782 | 20.42 | 1.0149 | 26.49 | 0 | 0 | 1.0149 | 26.49 | 2025-11-30 21:59:02 | -16.578 | -4433.0864 | -115.7331 | 0 | Close | 65.33332
9069 | 54 | 4 | CC DChg | 00:03:18 | 78:28:46 | -14363.2 | 1.152 | 790 | 20.62 | 0 | 0 | 790 | 20.62 | 1.0241 | 26.73 | 0 | 0 | 1.0241 | 26.73 | 2025-11-30 21:59:04 | -16.5464 | -3627.0707 | -94.6907 | 0 | Close | 65.99998
9070 | 54 | 4 | CC DChg | 00:03:20 | 78:28:48 | -14363.2 | 1.1498 | 798 | 20.83 | 0 | 0 | 798 | 20.83 | 1.0332 | 26.97 | 0 | 0 | 1.0332 | 26.97 | 2025-11-30 21:59:06 | -16.5148 | -3627.1111 | -94.6918 | 0 | Close | 66.66666
9071 | 54 | 4 | CC DChg | 00:03:22 | 78:28:50 | -14363.2 | 1.148 | 805.9 | 21.04 | 0 | 0 | 805.9 | 21.04 | 1.0424 | 27.21 | 0 | 0 | 1.0424 | 27.21 | 2025-11-30 21:59:08 | -16.489 | -4433.037 | -115.7318 | 0 | Close | 67.33332
9072 | 54 | 4 | CC DChg | 00:03:24 | 78:28:52 | -14363.2 | 1.1461 | 813.9 | 21.25 | 0 | 0 | 813.9 | 21.25 | 1.0516 | 27.45 | 0 | 0 | 1.0516 | 27.45 | 2025-11-30 21:59:10 | -16.4617 | -4199.7661 | -109.6419 | 0 | Close | 67.99998
9073 | 54 | 4 | CC DChg | 00:03:26 | 78:28:54 | -14363.2 | 1.1439 | 821.9 | 21.46 | 0 | 0 | 821.9 | 21.46 | 1.0607 | 27.69 | 0 | 0 | 1.0607 | 27.69 | 2025-11-30 21:59:12 | -16.4301 | -3627.0707 | -94.6907 | 0 | Close | 68.66665
9074 | 54 | 4 | CC DChg | 00:03:28 | 78:28:56 | -14363.2 | 1.1418 | 829.9 | 21.67 | 0 | 0 | 829.9 | 21.67 | 1.0698 | 27.93 | 0 | 0 | 1.0698 | 27.93 | 2025-11-30 21:59:14 | -16.3999 | -3799.8307 | -99.2009 | 0 | Close | 69.33332
9075 | 54 | 4 | CC DChg | 00:03:30 | 78:28:58 | -14363.2 | 1.1396 | 837.9 | 21.87 | 0 | 0 | 837.9 | 21.87 | 1.0789 | 28.17 | 0 | 0 | 1.0789 | 28.17 | 2025-11-30 21:59:16 | -16.3683 | -3627.0707 | -94.6907 | 0 | Close | 69.99999
9076 | 54 | 4 | CC DChg | 00:03:32 | 78:29:00 | -14363.2 | 1.1377 | 845.8 | 22.08 | 0 | 0 | 845.8 | 22.08 | 1.088 | 28.4 | 0 | 0 | 1.088 | 28.4 | 2025-11-30 21:59:18 | -16.341 | -4199.7193 | -109.6406 | 0 | Close | 70.66665
9077 | 54 | 4 | CC DChg | 00:03:34 | 78:29:02 | -14363.2 | 1.1356 | 853.8 | 22.29 | 0 | 0 | 853.8 | 22.29 | 1.0971 | 28.64 | 0 | 0 | 1.0971 | 28.64 | 2025-11-30 21:59:20 | -16.3109 | -3799.7884 | -99.1998 | 0 | Close | 71.33331
9078 | 54 | 4 | CC DChg | 00:03:36 | 78:29:04 | -14363.2 | 1.1334 | 861.8 | 22.5 | 0 | 0 | 861.8 | 22.5 | 1.1061 | 28.88 | 0 | 0 | 1.1061 | 28.88 | 2025-11-30 21:59:22 | -16.2793 | -3627.1111 | -94.6918 | 0 | Close | 71.99999
9079 | 54 | 4 | CC DChg | 00:03:38 | 78:29:06 | -14363.2 | 1.1315 | 869.8 | 22.71 | 0 | 0 | 869.8 | 22.71 | 1.1152 | 29.11 | 0 | 0 | 1.1152 | 29.11 | 2025-11-30 21:59:24 | -16.252 | -4199.7661 | -109.6419 | 0 | Close | 72.66665
9080 | 54 | 4 | CC DChg | 00:03:40 | 78:29:08 | -14363.2 | 1.1294 | 877.8 | 22.92 | 0 | 0 | 877.8 | 22.92 | 1.1242 | 29.35 | 0 | 0 | 1.1242 | 29.35 | 2025-11-30 21:59:26 | -16.2218 | -3799.7884 | -99.1998 | 0 | Close | 73.33332
9081 | 54 | 4 | CC DChg | 00:03:42 | 78:29:10 | -14363.2 | 1.1269 | 885.7 | 23.12 | 0 | 0 | 885.7 | 23.12 | 1.1332 | 29.58 | 0 | 0 | 1.1332 | 29.58 | 2025-11-30 21:59:28 | -16.1859 | -3191.8222 | -83.3278 | 0 | Close | 73.99999
9082 | 54 | 4 | CC DChg | 00:03:44 | 78:29:12 | -14363.2 | 1.125 | 893.7 | 23.33 | 0 | 0 | 893.7 | 23.33 | 1.1422 | 29.82 | 0 | 0 | 1.1422 | 29.82 | 2025-11-30 21:59:30 | -16.1586 | -4199.7661 | -109.6419 | 0 | Close | 74.66665
9083 | 54 | 4 | CC DChg | 00:03:46 | 78:29:14 | -14363.2 | 1.1232 | 901.7 | 23.54 | 0 | 0 | 901.7 | 23.54 | 1.1511 | 30.05 | 0 | 0 | 1.1511 | 30.05 | 2025-11-30 21:59:32 | -16.1328 | -4433.0864 | -115.7331 | 0 | Close | 75.33332
9084 | 54 | 4 | CC DChg | 00:03:48 | 78:29:16 | -14363.2 | 1.121 | 909.7 | 23.75 | 0 | 0 | 909.7 | 23.75 | 1.1601 | 30.29 | 0 | 0 | 1.1601 | 30.29 | 2025-11-30 21:59:34 | -16.1012 | -3627.0707 | -94.6907 | 0 | Close | 75.99999
9085 | 54 | 4 | CC DChg | 00:03:50 | 78:29:18 | -14363.2 | 1.1185 | 917.6 | 23.96 | 0 | 0 | 917.6 | 23.96 | 1.169 | 30.52 | 0 | 0 | 1.169 | 30.52 | 2025-11-30 21:59:36 | -16.0653 | -3191.8222 | -83.3278 | 0 | Close | 76.66665
9086 | 54 | 4 | CC DChg | 00:03:52 | 78:29:20 | -14363.2 | 1.1166 | 925.6 | 24.17 | 0 | 0 | 925.6 | 24.17 | 1.1779 | 30.75 | 0 | 0 | 1.1779 | 30.75 | 2025-11-30 21:59:38 | -16.038 | -4199.8129 | -109.6431 | 0 | Close | 77.33333
9087 | 54 | 4 | CC DChg | 00:03:54 | 78:29:22 | -14363.2 | 1.1145 | 933.6 | 24.37 | 0 | 0 | 933.6 | 24.37 | 1.1868 | 30.98 | 0 | 0 | 1.1868 | 30.98 | 2025-11-30 21:59:40 | -16.0078 | -3799.746 | -99.1987 | 0 | Close | 77.99999
9088 | 54 | 4 | CC DChg | 00:03:56 | 78:29:24 | -14363.2 | 1.1123 | 941.6 | 24.58 | 0 | 0 | 941.6 | 24.58 | 1.1957 | 31.22 | 0 | 0 | 1.1957 | 31.22 | 2025-11-30 21:59:42 | -15.9762 | -3627.0707 | -94.6907 | 0 | Close | 78.66665
9089 | 54 | 4 | CC DChg | 00:03:58 | 78:29:26 | -14363.2 | 1.1101 | 949.6 | 24.79 | 0 | 0 | 949.6 | 24.79 | 1.2046 | 31.45 | 0 | 0 | 1.2046 | 31.45 | 2025-11-30 21:59:44 | -15.9446 | -3627.1111 | -94.6918 | 0 | Close | 79.33333
9090 | 54 | 4 | CC DChg | 00:04:00 | 78:29:28 | -14363.2 | 1.108 | 957.5 | 25 | 0 | 0 | 957.5 | 25 | 1.2134 | 31.68 | 0 | 0 | 1.2134 | 31.68 | 2025-11-30 21:59:46 | -15.9144 | -3799.746 | -99.1987 | 0 | Close | 79.99999
9091 | 54 | 4 | CC DChg | 00:04:02 | 78:29:30 | -14363.2 | 1.1058 | 965.5 | 25.21 | 0 | 0 | 965.5 | 25.21 | 1.2223 | 31.91 | 0 | 0 | 1.2223 | 31.91 | 2025-11-30 21:59:48 | -15.8828 | -3627.1111 | -94.6918 | 0 | Close | 80.66666
9092 | 54 | 4 | CC DChg | 00:04:04 | 78:29:32 | -14363.2 | 1.1036 | 973.5 | 25.41 | 0 | 0 | 973.5 | 25.41 | 1.2311 | 32.14 | 0 | 0 | 1.2311 | 32.14 | 2025-11-30 21:59:50 | -15.8512 | -3627.0707 | -94.6907 | 0 | Close | 81.33333
9093 | 54 | 4 | CC DChg | 00:04:06 | 78:29:34 | -14363.2 | 1.1015 | 981.5 | 25.62 | 0 | 0 | 981.5 | 25.62 | 1.2399 | 32.37 | 0 | 0 | 1.2399 | 32.37 | 2025-11-30 21:59:52 | -15.8211 | -3799.746 | -99.1987 | 0 | Close | 81.99998
9094 | 54 | 4 | CC DChg | 00:04:08 | 78:29:36 | -14363.2 | 1.0993 | 989.5 | 25.83 | 0 | 0 | 989.5 | 25.83 | 1.2487 | 32.6 | 0 | 0 | 1.2487 | 32.6 | 2025-11-30 21:59:54 | -15.7895 | -3627.1111 | -94.6918 | 0 | Close | 82.66666
9095 | 54 | 4 | CC DChg | 00:04:10 | 78:29:38 | -14363.2 | 1.0971 | 997.4 | 26.04 | 0 | 0 | 997.4 | 26.04 | 1.2574 | 32.83 | 0 | 0 | 1.2574 | 32.83 | 2025-11-30 21:59:56 | -15.7579 | -3627.0303 | -94.6897 | 0 | Close | 83.33332
9096 | 54 | 4 | CC DChg | 00:04:12 | 78:29:40 | -14363.2 | 1.0946 | 1005.4 | 26.25 | 0 | 0 | 1005.4 | 26.25 | 1.2662 | 33.06 | 0 | 0 | 1.2662 | 33.06 | 2025-11-30 21:59:58 | -15.722 | -3191.8578 | -83.3288 | 0 | Close | 83.99999
9097 | 54 | 4 | CC DChg | 00:04:14 | 78:29:42 | -14363.2 | 1.0925 | 1013.4 | 26.46 | 0 | 0 | 1013.4 | 26.46 | 1.2749 | 33.28 | 0 | 0 | 1.2749 | 33.28 | 2025-11-30 22:00:00 | -15.6918 | -3799.7884 | -99.1998 | 0 | Close | 84.66666
9098 | 54 | 4 | CC DChg | 00:04:16 | 78:29:44 | -14363.2 | 1.0903 | 1021.4 | 26.66 | 0 | 0 | 1021.4 | 26.66 | 1.2836 | 33.51 | 0 | 0 | 1.2836 | 33.51 | 2025-11-30 22:00:02 | -15.6602 | -3627.0707 | -94.6907 | 0 | Close | 85.33332
9099 | 54 | 4 | CC DChg | 00:04:18 | 78:29:46 | -14363.2 | 1.0881 | 1029.4 | 26.87 | 0 | 0 | 1029.4 | 26.87 | 1.2923 | 33.74 | 0 | 0 | 1.2923 | 33.74 | 2025-11-30 22:00:04 | -15.6286 | -3627.0707 | -94.6907 | 0 | Close | 85.99999
9100 | 54 | 4 | CC DChg | 00:04:20 | 78:29:48 | -14363.2 | 1.0856 | 1037.3 | 27.08 | 0 | 0 | 1037.3 | 27.08 | 1.301 | 33.96 | 0 | 0 | 1.301 | 33.96 | 2025-11-30 22:00:06 | -15.5927 | -3191.8222 | -83.3278 | 0 | Close | 86.66666
9101 | 54 | 4 | CC DChg | 00:04:22 | 78:29:50 | -14363.2 | 1.0835 | 1045.3 | 27.29 | 0 | 0 | 1045.3 | 27.29 | 1.3096 | 34.19 | 0 | 0 | 1.3096 | 34.19 | 2025-11-30 22:00:08 | -15.5625 | -3799.7884 | -99.1998 | 0 | Close | 87.33332
9102 | 54 | 4 | CC DChg | 00:04:24 | 78:29:52 | -14363.2 | 1.081 | 1053.3 | 27.5 | 0 | 0 | 1053.3 | 27.5 | 1.3183 | 34.42 | 0 | 0 | 1.3183 | 34.42 | 2025-11-30 22:00:10 | -15.5266 | -3191.8222 | -83.3278 | 0 | Close | 87.99999
9103 | 54 | 4 | CC DChg | 00:04:26 | 78:29:54 | -14363.2 | 1.0785 | 1061.3 | 27.71 | 0 | 0 | 1061.3 | 27.71 | 1.3269 | 34.64 | 0 | 0 | 1.3269 | 34.64 | 2025-11-30 22:00:12 | -15.4907 | -3191.8222 | -83.3278 | 0 | Close | 88.66666
9104 | 54 | 4 | CC DChg | 00:04:28 | 78:29:56 | -14363.2 | 1.0763 | 1069.3 | 27.91 | 0 | 0 | 1069.3 | 27.91 | 1.3355 | 34.86 | 0 | 0 | 1.3355 | 34.86 | 2025-11-30 22:00:14 | -15.4591 | -3627.0707 | -94.6907 | 0 | Close | 89.33332
9105 | 54 | 4 | CC DChg | 00:04:30 | 78:29:58 | -14363.2 | 1.0739 | 1077.2 | 28.12 | 0 | 0 | 1077.2 | 28.12 | 1.344 | 35.09 | 0 | 0 | 1.344 | 35.09 | 2025-11-30 22:00:16 | -15.4247 | -3324.8519 | -86.8008 | 0 | Close | 90
9106 | 54 | 4 | CC DChg | 00:04:32 | 78:30:00 | -14363.2 | 1.0717 | 1085.2 | 28.33 | 0 | 0 | 1085.2 | 28.33 | 1.3526 | 35.31 | 0 | 0 | 1.3526 | 35.31 | 2025-11-30 22:00:18 | -15.3931 | -3627.0303 | -94.6897 | 0 | Close | 90.66666
9107 | 54 | 4 | CC DChg | 00:04:34 | 78:30:02 | -14363.2 | 1.0689 | 1093.2 | 28.54 | 0 | 0 | 1093.2 | 28.54 | 1.3611 | 35.53 | 0 | 0 | 1.3611 | 35.53 | 2025-11-30 22:00:20 | -15.3528 | -2849.8413 | -74.3998 | 0 | Close | 91.33332
9108 | 54 | 4 | CC DChg | 00:04:36 | 78:30:04 | -14363.2 | 1.0667 | 1101.2 | 28.75 | 0 | 0 | 1101.2 | 28.75 | 1.3697 | 35.76 | 0 | 0 | 1.3697 | 35.76 | 2025-11-30 22:00:22 | -15.3212 | -3627.1111 | -94.6918 | 0 | Close | 92
9109 | 54 | 4 | CC DChg | 00:04:38 | 78:30:06 | -14363.2 | 1.0646 | 1109.2 | 28.96 | 0 | 0 | 1109.2 | 28.96 | 1.3782 | 35.98 | 0 | 0 | 1.3782 | 35.98 | 2025-11-30 22:00:24 | -15.2911 | -3799.7884 | -99.1998 | 0 | Close | 92.66666
9110 | 54 | 4 | CC DChg | 00:04:40 | 78:30:08 | -14363.2 | 1.0618 | 1117.1 | 29.16 | 0 | 0 | 1117.1 | 29.16 | 1.3866 | 36.2 | 0 | 0 | 1.3866 | 36.2 | 2025-11-30 22:00:26 | -15.2509 | -2849.8413 | -74.3998 | 0 | Close | 93.33333
9111 | 54 | 4 | CC DChg | 00:04:42 | 78:30:10 | -14363.2 | 1.0596 | 1125.1 | 29.37 | 0 | 0 | 1125.1 | 29.37 | 1.3951 | 36.42 | 0 | 0 | 1.3951 | 36.42 | 2025-11-30 22:00:28 | -15.2193 | -3627.0303 | -94.6897 | 0 | Close | 93.99999
9112 | 54 | 4 | CC DChg | 00:04:44 | 78:30:12 | -14363.2 | 1.0574 | 1133.1 | 29.58 | 0 | 0 | 1133.1 | 29.58 | 1.4036 | 36.64 | 0 | 0 | 1.4036 | 36.64 | 2025-11-30 22:00:30 | -15.1877 | -3627.1111 | -94.6918 | 0 | Close | 94.66666
9113 | 54 | 4 | CC DChg | 00:04:46 | 78:30:14 | -14363.2 | 1.0549 | 1141.1 | 29.79 | 0 | 0 | 1141.1 | 29.79 | 1.412 | 36.86 | 0 | 0 | 1.412 | 36.86 | 2025-11-30 22:00:32 | -15.1518 | -3191.8222 | -83.3278 | 0 | Close | 95.33333
9114 | 54 | 4 | CC DChg | 00:04:48 | 78:30:16 | -14363.2 | 1.0528 | 1149.1 | 30 | 0 | 0 | 1149.1 | 30 | 1.4204 | 37.08 | 0 | 0 | 1.4204 | 37.08 | 2025-11-30 22:00:34 | -15.1216 | -3799.746 | -99.1987 | 0 | Close | 95.99999
9115 | 54 | 4 | CC DChg | 00:04:50 | 78:30:18 | -14363.2 | 1.0506 | 1157 | 30.21 | 0 | 0 | 1157 | 30.21 | 1.4288 | 37.3 | 0 | 0 | 1.4288 | 37.3 | 2025-11-30 22:00:36 | -15.09 | -3627.1515 | -94.6928 | 0 | Close | 96.66667
9116 | 54 | 4 | CC DChg | 00:04:52 | 78:30:20 | -14363.2 | 1.0487 | 1165 | 30.41 | 0 | 0 | 1165 | 30.41 | 1.4372 | 37.52 | 0 | 0 | 1.4372 | 37.52 | 2025-11-30 22:00:38 | -15.0627 | -4199.7193 | -109.6406 | 0 | Close | 97.33333
9117 | 54 | 4 | CC DChg | 00:04:54 | 78:30:22 | -14363.2 | 1.0466 | 1173 | 30.62 | 0 | 0 | 1173 | 30.62 | 1.4455 | 37.74 | 0 | 0 | 1.4455 | 37.74 | 2025-11-30 22:00:40 | -15.0325 | -3799.7037 | -99.1976 | 0 | Close | 97.99998
9118 | 54 | 4 | CC DChg | 00:04:56 | 78:30:24 | -14363.2 | 1.0447 | 1181 | 30.83 | 0 | 0 | 1181 | 30.83 | 1.4539 | 37.96 | 0 | 0 | 1.4539 | 37.96 | 2025-11-30 22:00:42 | -15.0052 | -4199.9532 | -109.6468 | 0 | Close | 98.66667
9119 | 54 | 4 | CC DChg | 00:04:58 | 78:30:26 | -14363.2 | 1.0429 | 1189 | 31.04 | 0 | 0 | 1189 | 31.04 | 1.4622 | 38.17 | 0 | 0 | 1.4622 | 38.17 | 2025-11-30 22:00:44 | -14.9794 | -4432.9877 | -115.7305 | 0 | Close | 99.33333
9120 | 54 | 4 | CC DChg | 00:05:00 | 78:30:28 | -14363.2 | 1.0413 | 1196.9 | 31.25 | 0 | 0 | 1196.9 | 31.25 | 1.4705 | 38.39 | 0 | 0 | 1.4705 | 38.39 | 2025-11-30 22:00:46 | -14.9564 | -4987.2778 | -130.2012 | 0 | Close | 100 |  | 1
9121 | 54 | 5 | CC Chg | 00:00:00 | 78:30:28 | 0 | 1.3023 | 0 | 0 | 0 | 0 | 0 | 0 | 0 | 0 | 0 | 0 | 0 | 0 | 2025-11-30 22:00:46 | 0 | 0 | 0 | 0 | Close | 0 |  | 0
9122 | 54 | 5 | CC Chg | 00:05:00 | 78:35:28 | 948.7 | 1.5801 | 79 | 2.06 | 79 | 2.06 | 0 | 0 | 0.1206 | 3.15 | 0.1206 | 3.15 | 0 | 0 | 2025-11-30 22:05:46 | 1.499 | 284.228 | 7.4202 | 0 | Close | 6.520253
9123 | 54 | 5 | CC Chg | 00:10:00 | 78:40:28 | 948.7 | 1.6133 | 158 | 4.13 | 158 | 4.13 | 0 | 0 | 0.247 | 6.45 | 0.247 | 6.45 | 0 | 0 | 2025-11-30 22:10:46 | 1.5305 | 2381.175 | 62.1645 | 0 | Close | 13.04847
9124 | 54 | 5 | CC Chg | 00:15:00 | 78:45:28 | 948.7 | 1.635 | 237.1 | 6.19 | 237.1 | 6.19 | 0 | 0 | 0.3754 | 9.8 | 0.3754 | 9.8 | 0 | 0 | 2025-11-30 22:15:46 | 1.5511 | 3643.087 | 95.1088 | 0 | Close | 19.57669
9125 | 54 | 5 | CC Chg | 00:20:00 | 78:50:28 | 948.7 | 1.6536 | 316.1 | 8.25 | 316.1 | 8.25 | 0 | 0 | 0.5054 | 13.2 | 0.5054 | 13.2 | 0 | 0 | 2025-11-30 22:20:46 | 1.5687 | 4250.2676 | 110.9603 | 0 | Close | 26.10491
9126 | 54 | 5 | CC Chg | 00:25:00 | 78:55:28 | 948.7 | 1.671 | 395.2 | 10.32 | 395.2 | 10.32 | 0 | 0 | 0.6368 | 16.63 | 0.6368 | 16.63 | 0 | 0 | 2025-11-30 22:25:46 | 1.5852 | 4543.3921 | 118.6128 | 0 | Close | 32.63313
9127 | 54 | 5 | CC Chg | 00:30:00 | 79:00:28 | 948.7 | 1.6883 | 474.2 | 12.38 | 474.2 | 12.38 | 0 | 0 | 0.7696 | 20.09 | 0.7696 | 20.09 | 0 | 0 | 2025-11-30 22:30:46 | 1.6016 | 4569.6519 | 119.2984 | 0 | Close | 39.16134
9128 | 54 | 5 | CC Chg | 00:35:00 | 79:05:28 | 948.7 | 1.7057 | 553.3 | 14.44 | 553.3 | 14.44 | 0 | 0 | 0.9038 | 23.59 | 0.9038 | 23.59 | 0 | 0 | 2025-11-30 22:35:46 | 1.6181 | 4543.3895 | 118.6127 | 0 | Close | 45.68956
9129 | 54 | 5 | CC Chg | 00:40:00 | 79:10:28 | 948.7 | 1.724 | 632.3 | 16.51 | 632.3 | 16.51 | 0 | 0 | 1.0393 | 27.13 | 1.0393 | 27.13 | 0 | 0 | 2025-11-30 22:40:46 | 1.6355 | 4319.949 | 112.7794 | 0 | Close | 52.21779
9130 | 54 | 5 | CC Chg | 00:45:00 | 79:15:28 | 948.7 | 1.7432 | 711.4 | 18.57 | 711.4 | 18.57 | 0 | 0 | 1.1764 | 30.71 | 1.1764 | 30.71 | 0 | 0 | 2025-11-30 22:45:46 | 1.6537 | 4117.4444 | 107.4927 | 0 | Close | 58.746
9131 | 54 | 5 | CC Chg | 00:50:00 | 79:20:28 | 948.7 | 1.764 | 790.5 | 20.64 | 790.5 | 20.64 | 0 | 0 | 1.315 | 34.33 | 1.315 | 34.33 | 0 | 0 | 2025-11-30 22:50:46 | 1.6734 | 3800.7222 | 99.2242 | 0 | Close | 65.27422
9132 | 54 | 5 | CC Chg | 00:55:00 | 79:25:28 | 948.7 | 1.786 | 869.5 | 22.7 | 869.5 | 22.7 | 0 | 0 | 1.4553 | 37.99 | 1.4553 | 37.99 | 0 | 0 | 2025-11-30 22:55:46 | 1.6943 | 3593.4101 | 93.8119 | 0 | Close | 71.80244
9133 | 54 | 5 | CC Chg | 01:00:00 | 79:30:28 | 948.7 | 1.8108 | 948.6 | 24.76 | 948.6 | 24.76 | 0 | 0 | 1.5974 | 41.7 | 1.5974 | 41.7 | 0 | 0 | 2025-11-30 23:00:46 | 1.7178 | 3187.6989 | 83.2202 | 0 | Close | 78.33065
9134 | 54 | 5 | CC Chg | 01:05:00 | 79:35:28 | 948.7 | 1.8365 | 1027.6 | 26.83 | 1027.6 | 26.83 | 0 | 0 | 1.7416 | 45.47 | 1.7416 | 45.47 | 0 | 0 | 2025-11-30 23:05:46 | 1.7422 | 3076.0744 | 80.306 | 0 | Close | 84.85888
9135 | 54 | 5 | CC Chg | 01:10:00 | 79:40:28 | 948.7 | 1.8638 | 1106.7 | 28.89 | 1106.7 | 28.89 | 0 | 0 | 1.8878 | 49.29 | 1.8878 | 49.29 | 0 | 0 | 2025-11-30 23:10:46 | 1.7681 | 2895.7851 | 75.5993 | 0 | Close | 91.38709
9136 | 54 | 5 | CC Chg | 01:15:00 | 79:45:28 | 948.7 | 1.8914 | 1185.7 | 30.96 | 1185.7 | 30.96 | 0 | 0 | 2.0363 | 53.16 | 2.0363 | 53.16 | 0 | 0 | 2025-11-30 23:15:46 | 1.7943 | 2864.3092 | 74.7775 | 0 | Close | 97.91531
9137 | 54 | 5 | CC Chg | 01:16:35 | 79:47:03 | 948.7 | 1.9001 | 1211 | 31.61 | 1211 | 31.61 | 0 | 0 | 2.0841 | 54.41 | 2.0841 | 54.41 | 0 | 0 | 2025-11-30 23:17:22 | 1.8025 | 2901.7318 | 75.7545 | 0 | Close | 100 |  | 1
9138 | 55 | 4 | CC DChg | 00:00:00 | 79:47:03 | -14360.1 | 1.6334 | 0 | 0 | 0 | 0 | 0 | 0 | 0 | 0 | 0 | 0 | 0 | 0 | 2025-11-30 23:17:22 | -23.4558 | 0 | 0 | 0 | Close | 0 |  | 0
9139 | 55 | 4 | CC DChg | 00:00:02 | 79:47:05 | -14363.2 | 1.5745 | 8 | 0.21 | 0 | 0 | 8 | 0.21 | 0.0128 | 0.33 | 0 | 0 | 0.0128 | 0.33 | 2025-11-30 23:17:24 | -22.6149 | -135.475 | -3.5368 | 0 | Close | 0.6666595
9140 | 55 | 4 | CC DChg | 00:00:04 | 79:47:07 | -14363.2 | 1.5485 | 16 | 0.42 | 0 | 0 | 16 | 0.42 | 0.0252 | 0.66 | 0 | 0 | 0.0252 | 0.66 | 2025-11-30 23:17:26 | -22.2414 | -306.9062 | -8.0123 | 0 | Close | 1.333326
9141 | 55 | 4 | CC DChg | 00:00:06 | 79:47:09 | -14363.2 | 1.5308 | 23.9 | 0.62 | 0 | 0 | 23.9 | 0.62 | 0.0375 | 0.98 | 0 | 0 | 0.0375 | 0.98 | 2025-11-30 23:17:28 | -21.9872 | -450.8227 | -11.7695 | 0 | Close | 1.999993
9142 | 55 | 4 | CC DChg | 00:00:08 | 79:47:11 | -14363.2 | 1.5166 | 31.9 | 0.83 | 0 | 0 | 31.9 | 0.83 | 0.0496 | 1.3 | 0 | 0 | 0.0496 | 1.3 | 2025-11-30 23:17:30 | -21.7832 | -561.9409 | -14.6704 | 0 | Close | 2.66666
9143 | 55 | 4 | CC DChg | 00:00:10 | 79:47:13 | -14363.2 | 1.5048 | 39.9 | 1.04 | 0 | 0 | 39.9 | 1.04 | 0.0617 | 1.61 | 0 | 0 | 0.0617 | 1.61 | 2025-11-30 23:17:32 | -21.6138 | -676.2342 | -17.6542 | 0 | Close | 3.333326
9144 | 55 | 4 | CC DChg | 00:00:12 | 79:47:15 | -14363.2 | 1.4936 | 47.9 | 1.25 | 0 | 0 | 47.9 | 1.25 | 0.0736 | 1.92 | 0 | 0 | 0.0736 | 1.92 | 2025-11-30 23:17:34 | -21.4529 | -712.4603 | -18.6 | 0 | Close | 3.999993
9145 | 55 | 4 | CC DChg | 00:00:14 | 79:47:17 | -14363.2 | 1.484 | 55.9 | 1.46 | 0 | 0 | 55.9 | 1.46 | 0.0855 | 2.23 | 0 | 0 | 0.0855 | 2.23 | 2025-11-30 23:17:36 | -21.315 | -831.2043 | -21.7 | 0 | Close | 4.666659
9146 | 55 | 4 | CC DChg | 00:00:16 | 79:47:19 | -14363.2 | 1.475 | 63.8 | 1.67 | 0 | 0 | 63.8 | 1.67 | 0.0973 | 2.54 | 0 | 0 | 0.0973 | 2.54 | 2025-11-30 23:17:38 | -21.1857 | -886.6179 | -23.1466 | 0 | Close | 5.333326
9147 | 55 | 4 | CC DChg | 00:00:18 | 79:47:21 | -14363.2 | 1.467 | 71.8 | 1.87 | 0 | 0 | 71.8 | 1.87 | 0.1091 | 2.85 | 0 | 0 | 0.1091 | 2.85 | 2025-11-30 23:17:40 | -21.0708 | -997.4444 | -26.0399 | 0 | Close | 5.999992
9148 | 55 | 4 | CC DChg | 00:00:20 | 79:47:23 | -14363.2 | 1.4589 | 79.8 | 2.08 | 0 | 0 | 79.8 | 2.08 | 0.1207 | 3.15 | 0 | 0 | 0.1207 | 3.15 | 2025-11-30 23:17:42 | -20.9545 | -985.1317 | -25.7185 | 0 | Close | 6.666659
9149 | 55 | 4 | CC DChg | 00:00:22 | 79:47:25 | -14363.2 | 1.4512 | 87.8 | 2.29 | 0 | 0 | 87.8 | 2.29 | 0.1323 | 3.46 | 0 | 0 | 0.1323 | 3.46 | 2025-11-30 23:17:44 | -20.8439 | -1036.3059 | -27.0545 | 0 | Close | 7.333326
9150 | 55 | 4 | CC DChg | 00:00:24 | 79:47:27 | -14363.2 | 1.4443 | 95.8 | 2.5 | 0 | 0 | 95.8 | 2.5 | 0.1439 | 3.76 | 0 | 0 | 0.1439 | 3.76 | 2025-11-30 23:17:46 | -20.7448 | -1156.4605 | -30.1913 | 0 | Close | 7.999994
9151 | 55 | 4 | CC DChg | 00:00:26 | 79:47:29 | -14363.2 | 1.4372 | 103.7 | 2.71 | 0 | 0 | 103.7 | 2.71 | 0.1554 | 4.06 | 0 | 0 | 0.1554 | 4.06 | 2025-11-30 23:17:48 | -20.6428 | -1123.8795 | -29.3407 | 0 | Close | 8.666659
9152 | 55 | 4 | CC DChg | 00:00:28 | 79:47:31 | -14363.2 | 1.4307 | 111.7 | 2.92 | 0 | 0 | 111.7 | 2.92 | 0.1668 | 4.36 | 0 | 0 | 0.1668 | 4.36 | 2025-11-30 23:17:50 | -20.5494 | -1227.6256 | -32.0492 | 0 | Close | 9.333326
9153 | 55 | 4 | CC DChg | 00:00:30 | 79:47:33 | -14363.2 | 1.4245 | 119.7 | 3.12 | 0 | 0 | 119.7 | 3.12 | 0.1782 | 4.65 | 0 | 0 | 0.1782 | 4.65 | 2025-11-30 23:17:52 | -20.4604 | -1287.0269 | -33.6 | 0 | Close | 9.999993
9154 | 55 | 4 | CC DChg | 00:00:32 | 79:47:35 | -14363.2 | 1.4183 | 127.7 | 3.33 | 0 | 0 | 127.7 | 3.33 | 0.1896 | 4.95 | 0 | 0 | 0.1896 | 4.95 | 2025-11-30 23:17:54 | -20.3713 | -1287.0269 | -33.6 | 0 | Close | 10.66666
9155 | 55 | 4 | CC DChg | 00:00:34 | 79:47:37 | -14363.2 | 1.4124 | 135.7 | 3.54 | 0 | 0 | 135.7 | 3.54 | 0.2009 | 5.24 | 0 | 0 | 0.2009 | 5.24 | 2025-11-30 23:17:56 | -20.2866 | -1352.4652 | -35.3083 | 0 | Close | 11.33333
9156 | 55 | 4 | CC DChg | 00:00:36 | 79:47:39 | -14363.2 | 1.4065 | 143.6 | 3.75 | 0 | 0 | 143.6 | 3.75 | 0.2121 | 5.54 | 0 | 0 | 0.2121 | 5.54 | 2025-11-30 23:17:58 | -20.2019 | -1352.4689 | -35.3084 | 0 | Close | 11.99999
9157 | 55 | 4 | CC DChg | 00:00:38 | 79:47:41 | -14363.2 | 1.4012 | 151.6 | 3.96 | 0 | 0 | 151.6 | 3.96 | 0.2233 | 5.83 | 0 | 0 | 0.2233 | 5.83 | 2025-11-30 23:18:00 | -20.1257 | -1505.5765 | -39.3056 | 0 | Close | 12.66666
9158 | 55 | 4 | CC DChg | 00:00:40 | 79:47:43 | -14363.2 | 1.3953 | 159.6 | 4.17 | 0 | 0 | 159.6 | 4.17 | 0.2345 | 6.12 | 0 | 0 | 0.2345 | 6.12 | 2025-11-30 23:18:02 | -20.041 | -1352.4689 | -35.3084 | 0 | Close | 13.33333
9159 | 55 | 4 | CC DChg | 00:00:42 | 79:47:45 | -14363.2 | 1.3901 | 167.6 | 4.37 | 0 | 0 | 167.6 | 4.37 | 0.2456 | 6.41 | 0 | 0 | 0.2456 | 6.41 | 2025-11-30 23:18:04 | -19.9663 | -1534.5299 | -40.0615 | 0 | Close | 13.99999
9160 | 55 | 4 | CC DChg | 00:00:44 | 79:47:47 | -14363.2 | 1.3851 | 175.6 | 4.58 | 0 | 0 | 175.6 | 4.58 | 0.2566 | 6.7 | 0 | 0 | 0.2566 | 6.7 | 2025-11-30 23:18:06 | -19.8945 | -1595.9111 | -41.6639 | 0 | Close | 14.66666
9161 | 55 | 4 | CC DChg | 00:00:46 | 79:47:49 | -14363.2 | 1.3798 | 183.5 | 4.79 | 0 | 0 | 183.5 | 4.79 | 0.2677 | 6.99 | 0 | 0 | 0.2677 | 6.99 | 2025-11-30 23:18:08 | -19.8184 | -1505.5786 | -39.3056 | 0 | Close | 15.33333
9162 | 55 | 4 | CC DChg | 00:00:48 | 79:47:51 | -14363.2 | 1.3749 | 191.5 | 5 | 0 | 0 | 191.5 | 5 | 0.2787 | 7.27 | 0 | 0 | 0.2787 | 7.27 | 2025-11-30 23:18:10 | -19.748 | -1628.483 | -42.5143 | 0 | Close | 15.99999
9163 | 55 | 4 | CC DChg | 00:00:50 | 79:47:53 | -14363.2 | 1.3702 | 199.5 | 5.21 | 0 | 0 | 199.5 | 5.21 | 0.2896 | 7.56 | 0 | 0 | 0.2896 | 7.56 | 2025-11-30 23:18:12 | -19.6805 | -1697.7778 | -44.3233 | 0 | Close | 16.66666
9164 | 55 | 4 | CC DChg | 00:00:52 | 79:47:55 | -14363.2 | 1.3653 | 207.5 | 5.42 | 0 | 0 | 207.5 | 5.42 | 0.3005 | 7.85 | 0 | 0 | 0.3005 | 7.85 | 2025-11-30 23:18:14 | -19.6101 | -1628.4853 | -42.5143 | 0 | Close | 17.33333
9165 | 55 | 4 | CC DChg | 00:00:54 | 79:47:57 | -14363.2 | 1.3606 | 215.4 | 5.62 | 0 | 0 | 215.4 | 5.62 | 0.3114 | 8.13 | 0 | 0 | 0.3114 | 8.13 | 2025-11-30 23:18:16 | -19.5426 | -1697.7778 | -44.3233 | 0 | Close | 17.99999
9166 | 55 | 4 | CC DChg | 00:00:56 | 79:47:59 | -14363.2 | 1.356 | 223.4 | 5.83 | 0 | 0 | 223.4 | 5.83 | 0.3222 | 8.41 | 0 | 0 | 0.3222 | 8.41 | 2025-11-30 23:18:18 | -19.4765 | -1734.686 | -45.2869 | 0 | Close | 18.66666
9167 | 55 | 4 | CC DChg | 00:00:58 | 79:48:01 | -14363.2 | 1.3513 | 231.4 | 6.04 | 0 | 0 | 231.4 | 6.04 | 0.333 | 8.69 | 0 | 0 | 0.333 | 8.69 | 2025-11-30 23:18:20 | -19.409 | -1697.7778 | -44.3233 | 0 | Close | 19.33333
9168 | 55 | 4 | CC DChg | 00:01:00 | 79:48:03 | -14363.2 | 1.347 | 239.4 | 6.25 | 0 | 0 | 239.4 | 6.25 | 0.3438 | 8.98 | 0 | 0 | 0.3438 | 8.98 | 2025-11-30 23:18:22 | -19.3472 | -1855.7106 | -48.4464 | 0 | Close | 19.99999
9169 | 55 | 4 | CC DChg | 00:01:02 | 79:48:05 | -14363.2 | 1.3423 | 247.4 | 6.46 | 0 | 0 | 247.4 | 6.46 | 0.3545 | 9.26 | 0 | 0 | 0.3545 | 9.26 | 2025-11-30 23:18:24 | -19.2797 | -1697.7825 | -44.3234 | 0 | Close | 20.66666
9170 | 55 | 4 | CC DChg | 00:01:04 | 79:48:07 | -14363.2 | 1.3383 | 255.3 | 6.67 | 0 | 0 | 255.3 | 6.67 | 0.3652 | 9.53 | 0 | 0 | 0.3652 | 9.53 | 2025-11-30 23:18:26 | -19.2223 | -1994.8833 | -52.0797 | 0 | Close | 21.33332
9171 | 55 | 4 | CC DChg | 00:01:06 | 79:48:09 | -14363.2 | 1.334 | 263.3 | 6.87 | 0 | 0 | 263.3 | 6.87 | 0.3759 | 9.81 | 0 | 0 | 0.3759 | 9.81 | 2025-11-30 23:18:28 | -19.1605 | -1855.7158 | -48.4465 | 0 | Close | 21.99999
9172 | 55 | 4 | CC DChg | 00:01:08 | 79:48:11 | -14363.2 | 1.3296 | 271.3 | 7.08 | 0 | 0 | 271.3 | 7.08 | 0.3865 | 10.09 | 0 | 0 | 0.3865 | 10.09 | 2025-11-30 23:18:30 | -19.0973 | -1813.5404 | -47.3455 | 0 | Close | 22.66666
9173 | 55 | 4 | CC DChg | 00:01:10 | 79:48:13 | -14363.2 | 1.3256 | 279.3 | 7.29 | 0 | 0 | 279.3 | 7.29 | 0.3971 | 10.37 | 0 | 0 | 0.3971 | 10.37 | 2025-11-30 23:18:32 | -19.0399 | -1994.8833 | -52.0797 | 0 | Close | 23.33333
9174 | 55 | 4 | CC DChg | 00:01:12 | 79:48:15 | -14363.2 | 1.3216 | 287.3 | 7.5 | 0 | 0 | 287.3 | 7.5 | 0.4077 | 10.64 | 0 | 0 | 0.4077 | 10.64 | 2025-11-30 23:18:34 | -18.9824 | -1994.8889 | -52.0799 | 0 | Close | 23.99999
9175 | 55 | 4 | CC DChg | 00:01:14 | 79:48:17 | -14363.2 | 1.3172 | 295.2 | 7.71 | 0 | 0 | 295.2 | 7.71 | 0.4182 | 10.92 | 0 | 0 | 0.4182 | 10.92 | 2025-11-30 23:18:36 | -18.9192 | -1813.5455 | -47.3456 | 0 | Close | 24.66666
9176 | 55 | 4 | CC DChg | 00:01:16 | 79:48:19 | -14363.2 | 1.3135 | 303.2 | 7.92 | 0 | 0 | 303.2 | 7.92 | 0.4287 | 11.19 | 0 | 0 | 0.4287 | 11.19 | 2025-11-30 23:18:38 | -18.8661 | -2156.6306 | -56.3024 | 0 | Close | 25.33333
9177 | 55 | 4 | CC DChg | 00:01:18 | 79:48:21 | -14363.2 | 1.3092 | 311.2 | 8.12 | 0 | 0 | 311.2 | 8.12 | 0.4392 | 11.46 | 0 | 0 | 0.4392 | 11.46 | 2025-11-30 23:18:40 | -18.8043 | -1855.7209 | -48.4467 | 0 | Close | 26
9178 | 55 | 4 | CC DChg | 00:01:20 | 79:48:23 | -14363.2 | 1.3054 | 319.2 | 8.33 | 0 | 0 | 319.2 | 8.33 | 0.4496 | 11.74 | 0 | 0 | 0.4496 | 11.74 | 2025-11-30 23:18:42 | -18.7497 | -2099.8772 | -54.8208 | 0 | Close | 26.66666
9179 | 55 | 4 | CC DChg | 00:01:22 | 79:48:25 | -14363.2 | 1.3014 | 327.2 | 8.54 | 0 | 0 | 327.2 | 8.54 | 0.46 | 12.01 | 0 | 0 | 0.46 | 12.01 | 2025-11-30 23:18:44 | -18.6923 | -1994.8889 | -52.0799 | 0 | Close | 27.33333
9180 | 55 | 4 | CC DChg | 00:01:24 | 79:48:27 | -14363.2 | 1.2977 | 335.1 | 8.75 | 0 | 0 | 335.1 | 8.75 | 0.4704 | 12.28 | 0 | 0 | 0.4704 | 12.28 | 2025-11-30 23:18:46 | -18.6391 | -2156.6366 | -56.3026 | 0 | Close | 27.99999
9181 | 55 | 4 | CC DChg | 00:01:26 | 79:48:29 | -14363.2 | 1.2937 | 343.1 | 8.96 | 0 | 0 | 343.1 | 8.96 | 0.4807 | 12.55 | 0 | 0 | 0.4807 | 12.55 | 2025-11-30 23:18:48 | -18.5817 | -1994.8944 | -52.08 | 0 | Close | 28.66666
9182 | 55 | 4 | CC DChg | 00:01:28 | 79:48:31 | -14363.2 | 1.2899 | 351.1 | 9.17 | 0 | 0 | 351.1 | 9.17 | 0.491 | 12.82 | 0 | 0 | 0.491 | 12.82 | 2025-11-30 23:18:50 | -18.5271 | -2099.883 | -54.8209 | 0 | Close | 29.33333
9183 | 55 | 4 | CC DChg | 00:01:30 | 79:48:33 | -14363.2 | 1.2862 | 359.1 | 9.37 | 0 | 0 | 359.1 | 9.37 | 0.5013 | 13.09 | 0 | 0 | 0.5013 | 13.09 | 2025-11-30 23:18:52 | -18.474 | -2156.6426 | -56.3027 | 0 | Close | 29.99999
9184 | 55 | 4 | CC DChg | 00:01:32 | 79:48:35 | -14363.2 | 1.2825 | 367.1 | 9.58 | 0 | 0 | 367.1 | 9.58 | 0.5115 | 13.35 | 0 | 0 | 0.5115 | 13.35 | 2025-11-30 23:18:54 | -18.4208 | -2156.6246 | -56.3023 | 0 | Close | 30.66666
9185 | 55 | 4 | CC DChg | 00:01:34 | 79:48:37 | -14363.2 | 1.2788 | 375 | 9.79 | 0 | 0 | 375 | 9.79 | 0.5217 | 13.62 | 0 | 0 | 0.5217 | 13.62 | 2025-11-30 23:18:56 | -18.3677 | -2156.6486 | -56.3029 | 0 | Close | 31.33333
9186 | 55 | 4 | CC DChg | 00:01:36 | 79:48:39 | -14363.2 | 1.2754 | 383 | 10 | 0 | 0 | 383 | 10 | 0.5319 | 13.89 | 0 | 0 | 0.5319 | 13.89 | 2025-11-30 23:18:58 | -18.3188 | -2346.9281 | -61.2705 | 0 | Close | 31.99999
9187 | 55 | 4 | CC DChg | 00:01:38 | 79:48:41 | -14363.2 | 1.272 | 391 | 10.21 | 0 | 0 | 391 | 10.21 | 0.5421 | 14.15 | 0 | 0 | 0.5421 | 14.15 | 2025-11-30 23:19:00 | -18.27 | -2346.9281 | -61.2705 | 0 | Close | 32.66666
9188 | 55 | 4 | CC DChg | 00:01:40 | 79:48:43 | -14363.2 | 1.2682 | 399 | 10.42 | 0 | 0 | 399 | 10.42 | 0.5522 | 14.42 | 0 | 0 | 0.5522 | 14.42 | 2025-11-30 23:19:02 | -18.2154 | -2099.883 | -54.8209 | 0 | Close | 33.33333
9189 | 55 | 4 | CC DChg | 00:01:42 | 79:48:45 | -14363.2 | 1.2648 | 407 | 10.62 | 0 | 0 | 407 | 10.62 | 0.5623 | 14.68 | 0 | 0 | 0.5623 | 14.68 | 2025-11-30 23:19:04 | -18.1666 | -2346.9412 | -61.2708 | 0 | Close | 34
9190 | 55 | 4 | CC DChg | 00:01:44 | 79:48:47 | -14363.2 | 1.2614 | 414.9 | 10.83 | 0 | 0 | 414.9 | 10.83 | 0.5724 | 14.94 | 0 | 0 | 0.5724 | 14.94 | 2025-11-30 23:19:06 | -18.1178 | -2346.915 | -61.2701 | 0 | Close | 34.66666
9191 | 55 | 4 | CC DChg | 00:01:46 | 79:48:49 | -14363.2 | 1.258 | 422.9 | 11.04 | 0 | 0 | 422.9 | 11.04 | 0.5825 | 15.21 | 0 | 0 | 0.5825 | 15.21 | 2025-11-30 23:19:08 | -18.0689 | -2346.9412 | -61.2708 | 0 | Close | 35.33333
9192 | 55 | 4 | CC DChg | 00:01:48 | 79:48:51 | -14363.2 | 1.2546 | 430.9 | 11.25 | 0 | 0 | 430.9 | 11.25 | 0.5925 | 15.47 | 0 | 0 | 0.5925 | 15.47 | 2025-11-30 23:19:10 | -18.0201 | -2346.9281 | -61.2705 | 0 | Close | 35.99999
9193 | 55 | 4 | CC DChg | 00:01:50 | 79:48:53 | -14363.2 | 1.2515 | 438.9 | 11.46 | 0 | 0 | 438.9 | 11.46 | 0.6025 | 15.73 | 0 | 0 | 0.6025 | 15.73 | 2025-11-30 23:19:12 | -17.9756 | -2574.0502 | -67.1999 | 0 | Close | 36.66666
9194 | 55 | 4 | CC DChg | 00:01:52 | 79:48:55 | -14363.2 | 1.2484 | 446.9 | 11.67 | 0 | 0 | 446.9 | 11.67 | 0.6125 | 15.99 | 0 | 0 | 0.6125 | 15.99 | 2025-11-30 23:19:14 | -17.931 | -2574.0502 | -67.1999 | 0 | Close | 37.33333
9195 | 55 | 4 | CC DChg | 00:01:54 | 79:48:57 | -14363.2 | 1.245 | 454.8 | 11.87 | 0 | 0 | 454.8 | 11.87 | 0.6224 | 16.25 | 0 | 0 | 0.6224 | 16.25 | 2025-11-30 23:19:16 | -17.8822 | -2346.915 | -61.2701 | 0 | Close | 37.99999
9196 | 55 | 4 | CC DChg | 00:01:56 | 79:48:59 | -14363.2 | 1.2422 | 462.8 | 12.08 | 0 | 0 | 462.8 | 12.08 | 0.6323 | 16.51 | 0 | 0 | 0.6323 | 16.51 | 2025-11-30 23:19:18 | -17.842 | -2849.873 | -74.4007 | 0 | Close | 38.66666
9197 | 55 | 4 | CC DChg | 00:01:58 | 79:49:01 | -14363.2 | 1.2391 | 470.8 | 12.29 | 0 | 0 | 470.8 | 12.29 | 0.6422 | 16.77 | 0 | 0 | 0.6422 | 16.77 | 2025-11-30 23:19:20 | -17.7975 | -2574.0502 | -67.1999 | 0 | Close | 39.33333
9198 | 55 | 4 | CC DChg | 00:02:00 | 79:49:03 | -14363.2 | 1.236 | 478.8 | 12.5 | 0 | 0 | 478.8 | 12.5 | 0.6521 | 17.02 | 0 | 0 | 0.6521 | 17.02 | 2025-11-30 23:19:22 | -17.7529 | -2574.0358 | -67.1995 | 0 | Close | 39.99999
9199 | 55 | 4 | CC DChg | 00:02:02 | 79:49:05 | -14363.2 | 1.2332 | 486.8 | 12.71 | 0 | 0 | 486.8 | 12.71 | 0.662 | 17.28 | 0 | 0 | 0.662 | 17.28 | 2025-11-30 23:19:24 | -17.7127 | -2849.8413 | -74.3998 | 0 | Close | 40.66666
9200 | 55 | 4 | CC DChg | 00:02:04 | 79:49:07 | -14363.2 | 1.2304 | 494.7 | 12.92 | 0 | 0 | 494.7 | 12.92 | 0.6718 | 17.54 | 0 | 0 | 0.6718 | 17.54 | 2025-11-30 23:19:26 | -17.6725 | -2849.8571 | -74.4003 | 0 | Close | 41.33333
9201 | 55 | 4 | CC DChg | 00:02:06 | 79:49:09 | -14363.2 | 1.2276 | 502.7 | 13.12 | 0 | 0 | 502.7 | 13.12 | 0.6816 | 17.79 | 0 | 0 | 0.6816 | 17.79 | 2025-11-30 23:19:28 | -17.6323 | -2849.8413 | -74.3998 | 0 | Close | 41.99999
9202 | 55 | 4 | CC DChg | 00:02:08 | 79:49:11 | -14363.2 | 1.2251 | 510.7 | 13.33 | 0 | 0 | 510.7 | 13.33 | 0.6914 | 18.05 | 0 | 0 | 0.6914 | 18.05 | 2025-11-30 23:19:30 | -17.5964 | -3191.8222 | -83.3278 | 0 | Close | 42.66666
9203 | 55 | 4 | CC DChg | 00:02:10 | 79:49:13 | -14363.2 | 1.222 | 518.7 | 13.54 | 0 | 0 | 518.7 | 13.54 | 0.7011 | 18.3 | 0 | 0 | 0.7011 | 18.3 | 2025-11-30 23:19:32 | -17.5518 | -2574.0502 | -67.1999 | 0 | Close | 43.33333
9204 | 55 | 4 | CC DChg | 00:02:12 | 79:49:15 | -14363.2 | 1.2196 | 526.7 | 13.75 | 0 | 0 | 526.7 | 13.75 | 0.7109 | 18.56 | 0 | 0 | 0.7109 | 18.56 | 2025-11-30 23:19:34 | -17.5174 | -3324.8333 | -86.8003 | 0 | Close | 44
9205 | 55 | 4 | CC DChg | 00:02:14 | 79:49:17 | -14363.2 | 1.2171 | 534.6 | 13.96 | 0 | 0 | 534.6 | 13.96 | 0.7206 | 18.81 | 0 | 0 | 0.7206 | 18.81 | 2025-11-30 23:19:36 | -17.4815 | -3191.7867 | -83.3269 | 0 | Close | 44.66666
9206 | 55 | 4 | CC DChg | 00:02:16 | 79:49:19 | -14363.2 | 1.2143 | 542.6 | 14.17 | 0 | 0 | 542.6 | 14.17 | 0.7303 | 19.07 | 0 | 0 | 0.7303 | 19.07 | 2025-11-30 23:19:38 | -17.4412 | -2849.8571 | -74.4003 | 0 | Close | 45.33333
9207 | 55 | 4 | CC DChg | 00:02:18 | 79:49:21 | -14363.2 | 1.2118 | 550.6 | 14.37 | 0 | 0 | 550.6 | 14.37 | 0.74 | 19.32 | 0 | 0 | 0.74 | 19.32 | 2025-11-30 23:19:40 | -17.4053 | -3191.8222 | -83.3278 | 0 | Close | 45.99999
9208 | 55 | 4 | CC DChg | 00:02:20 | 79:49:23 | -14363.2 | 1.2096 | 558.6 | 14.58 | 0 | 0 | 558.6 | 14.58 | 0.7496 | 19.57 | 0 | 0 | 0.7496 | 19.57 | 2025-11-30 23:19:42 | -17.3737 | -3627.0909 | -94.6912 | 0 | Close | 46.66666
9209 | 55 | 4 | CC DChg | 00:02:22 | 79:49:25 | -14363.2 | 1.2069 | 566.5 | 14.79 | 0 | 0 | 566.5 | 14.79 | 0.7593 | 19.82 | 0 | 0 | 0.7593 | 19.82 | 2025-11-30 23:19:44 | -17.335 | -2955.3909 | -77.1554 | 0 | Close | 47.33333
9210 | 55 | 4 | CC DChg | 00:02:24 | 79:49:27 | -14363.2 | 1.2047 | 574.5 | 15 | 0 | 0 | 574.5 | 15 | 0.7689 | 20.07 | 0 | 0 | 0.7689 | 20.07 | 2025-11-30 23:19:46 | -17.3034 | -3627.0505 | -94.6902 | 0 | Close | 47.99999
9211 | 55 | 4 | CC DChg | 00:02:26 | 79:49:29 | -14363.2 | 1.2025 | 582.5 | 15.21 | 0 | 0 | 582.5 | 15.21 | 0.7785 | 20.32 | 0 | 0 | 0.7785 | 20.32 | 2025-11-30 23:19:48 | -17.2718 | -3627.0909 | -94.6912 | 0 | Close | 48.66666
9212 | 55 | 4 | CC DChg | 00:02:28 | 79:49:31 | -14363.2 | 1.2 | 590.5 | 15.42 | 0 | 0 | 590.5 | 15.42 | 0.7881 | 20.57 | 0 | 0 | 0.7881 | 20.57 | 2025-11-30 23:19:50 | -17.2359 | -3191.8222 | -83.3278 | 0 | Close | 49.33333
9213 | 55 | 4 | CC DChg | 00:02:30 | 79:49:33 | -14363.2 | 1.1979 | 598.5 | 15.62 | 0 | 0 | 598.5 | 15.62 | 0.7977 | 20.82 | 0 | 0 | 0.7977 | 20.82 | 2025-11-30 23:19:52 | -17.2057 | -3799.8095 | -99.2003 | 0 | Close | 50
9214 | 55 | 4 | CC DChg | 00:02:32 | 79:49:35 | -14363.2 | 1.1957 | 606.4 | 15.83 | 0 | 0 | 606.4 | 15.83 | 0.8072 | 21.07 | 0 | 0 | 0.8072 | 21.07 | 2025-11-30 23:19:54 | -17.1741 | -3627.0505 | -94.6902 | 0 | Close | 50.66666
9215 | 55 | 4 | CC DChg | 00:02:34 | 79:49:37 | -14363.2 | 1.1935 | 614.4 | 16.04 | 0 | 0 | 614.4 | 16.04 | 0.8167 | 21.32 | 0 | 0 | 0.8167 | 21.32 | 2025-11-30 23:19:56 | -17.1425 | -3627.0909 | -94.6912 | 0 | Close | 51.33333
9216 | 55 | 4 | CC DChg | 00:02:36 | 79:49:39 | -14363.2 | 1.1917 | 622.4 | 16.25 | 0 | 0 | 622.4 | 16.25 | 0.8263 | 21.57 | 0 | 0 | 0.8263 | 21.57 | 2025-11-30 23:19:58 | -17.1166 | -4433.0864 | -115.7331 | 0 | Close | 51.99999
9217 | 55 | 4 | CC DChg | 00:02:38 | 79:49:41 | -14363.2 | 1.1892 | 630.4 | 16.46 | 0 | 0 | 630.4 | 16.46 | 0.8358 | 21.82 | 0 | 0 | 0.8358 | 21.82 | 2025-11-30 23:20:00 | -17.0807 | -3191.8044 | -83.3274 | 0 | Close | 52.66666
9218 | 55 | 4 | CC DChg | 00:02:40 | 79:49:43 | -14363.2 | 1.1873 | 638.4 | 16.67 | 0 | 0 | 638.4 | 16.67 | 0.8452 | 22.07 | 0 | 0 | 0.8452 | 22.07 | 2025-11-30 23:20:02 | -17.0534 | -4199.7895 | -109.6425 | 0 | Close | 53.33333
9219 | 55 | 4 | CC DChg | 00:02:42 | 79:49:45 | -14363.2 | 1.1855 | 646.3 | 16.87 | 0 | 0 | 646.3 | 16.87 | 0.8547 | 22.31 | 0 | 0 | 0.8547 | 22.31 | 2025-11-30 23:20:04 | -17.0276 | -4433.0617 | -115.7324 | 0 | Close | 53.99999
9220 | 55 | 4 | CC DChg | 00:02:44 | 79:49:47 | -14363.2 | 1.183 | 654.3 | 17.08 | 0 | 0 | 654.3 | 17.08 | 0.8642 | 22.56 | 0 | 0 | 0.8642 | 22.56 | 2025-11-30 23:20:06 | -16.9917 | -3191.8578 | -83.3288 | 0 | Close | 54.66666
9221 | 55 | 4 | CC DChg | 00:02:46 | 79:49:49 | -14363.2 | 1.1811 | 662.3 | 17.29 | 0 | 0 | 662.3 | 17.29 | 0.8736 | 22.81 | 0 | 0 | 0.8736 | 22.81 | 2025-11-30 23:20:08 | -16.9644 | -4199.7427 | -109.6413 | 0 | Close | 55.33333
9222 | 55 | 4 | CC DChg | 00:02:48 | 79:49:51 | -14363.2 | 1.1793 | 670.3 | 17.5 | 0 | 0 | 670.3 | 17.5 | 0.883 | 23.05 | 0 | 0 | 0.883 | 23.05 | 2025-11-30 23:20:10 | -16.9385 | -4433.0617 | -115.7324 | 0 | Close | 55.99999
9223 | 55 | 4 | CC DChg | 00:02:50 | 79:49:53 | -14363.2 | 1.1774 | 678.3 | 17.71 | 0 | 0 | 678.3 | 17.71 | 0.8924 | 23.3 | 0 | 0 | 0.8924 | 23.3 | 2025-11-30 23:20:12 | -16.9112 | -4199.7895 | -109.6425 | 0 | Close | 56.66666
9224 | 55 | 4 | CC DChg | 00:02:52 | 79:49:55 | -14363.2 | 1.1752 | 686.2 | 17.92 | 0 | 0 | 686.2 | 17.92 | 0.9018 | 23.54 | 0 | 0 | 0.9018 | 23.54 | 2025-11-30 23:20:14 | -16.8796 | -3627.0707 | -94.6907 | 0 | Close | 57.33332
9225 | 55 | 4 | CC DChg | 00:02:54 | 79:49:57 | -14363.2 | 1.1734 | 694.2 | 18.12 | 0 | 0 | 694.2 | 18.12 | 0.9112 | 23.79 | 0 | 0 | 0.9112 | 23.79 | 2025-11-30 23:20:16 | -16.8538 | -4433.1111 | -115.7337 | 0 | Close | 57.99999
9226 | 55 | 4 | CC DChg | 00:02:56 | 79:49:59 | -14363.2 | 1.1712 | 702.2 | 18.33 | 0 | 0 | 702.2 | 18.33 | 0.9205 | 24.03 | 0 | 0 | 0.9205 | 24.03 | 2025-11-30 23:20:18 | -16.8222 | -3627.0909 | -94.6912 | 0 | Close | 58.66666
9227 | 55 | 4 | CC DChg | 00:02:58 | 79:50:01 | -14363.2 | 1.1697 | 710.2 | 18.54 | 0 | 0 | 710.2 | 18.54 | 0.9299 | 24.28 | 0 | 0 | 0.9299 | 24.28 | 2025-11-30 23:20:20 | -16.8006 | -5319.6741 | -138.8789 | 0 | Close | 59.33333
9228 | 55 | 4 | CC DChg | 00:03:00 | 79:50:03 | -14363.2 | 1.1678 | 718.2 | 18.75 | 0 | 0 | 718.2 | 18.75 | 0.9392 | 24.52 | 0 | 0 | 0.9392 | 24.52 | 2025-11-30 23:20:22 | -16.7734 | -4199.7661 | -109.6419 | 0 | Close | 59.99999
9229 | 55 | 4 | CC DChg | 00:03:02 | 79:50:05 | -14363.2 | 1.1653 | 726.1 | 18.96 | 0 | 0 | 726.1 | 18.96 | 0.9485 | 24.76 | 0 | 0 | 0.9485 | 24.76 | 2025-11-30 23:20:24 | -16.7374 | -3191.8044 | -83.3274 | 0 | Close | 60.66666
9230 | 55 | 4 | CC DChg | 00:03:04 | 79:50:07 | -14363.2 | 1.1635 | 734.1 | 19.17 | 0 | 0 | 734.1 | 19.17 | 0.9578 | 25 | 0 | 0 | 0.9578 | 25 | 2025-11-30 23:20:26 | -16.7116 | -4433.1111 | -115.7337 | 0 | Close | 61.33333
9231 | 55 | 4 | CC DChg | 00:03:06 | 79:50:09 | -14363.2 | 1.1616 | 742.1 | 19.37 | 0 | 0 | 742.1 | 19.37 | 0.9671 | 25.25 | 0 | 0 | 0.9671 | 25.25 | 2025-11-30 23:20:28 | -16.6843 | -4199.8129 | -109.6431 | 0 | Close | 62
9232 | 55 | 4 | CC DChg | 00:03:08 | 79:50:11 | -14363.2 | 1.1597 | 750.1 | 19.58 | 0 | 0 | 750.1 | 19.58 | 0.9763 | 25.49 | 0 | 0 | 0.9763 | 25.49 | 2025-11-30 23:20:30 | -16.657 | -4199.6959 | -109.64 | 0 | Close | 62.66665
9233 | 55 | 4 | CC DChg | 00:03:10 | 79:50:13 | -14363.2 | 1.1576 | 758.1 | 19.79 | 0 | 0 | 758.1 | 19.79 | 0.9856 | 25.73 | 0 | 0 | 0.9856 | 25.73 | 2025-11-30 23:20:32 | -16.6269 | -3799.8307 | -99.2009 | 0 | Close | 63.33333
9234 | 55 | 4 | CC DChg | 00:03:12 | 79:50:15 | -14363.2 | 1.1557 | 766 | 20 | 0 | 0 | 766 | 20 | 0.9948 | 25.97 | 0 | 0 | 0.9948 | 25.97 | 2025-11-30 23:20:34 | -16.5996 | -4199.7193 | -109.6406 | 0 | Close | 63.99999
9235 | 55 | 4 | CC DChg | 00:03:14 | 79:50:17 | -14363.2 | 1.1538 | 774 | 20.21 | 0 | 0 | 774 | 20.21 | 1.004 | 26.21 | 0 | 0 | 1.004 | 26.21 | 2025-11-30 23:20:36 | -16.5723 | -4199.8129 | -109.6431 | 0 | Close | 64.66666
9236 | 55 | 4 | CC DChg | 00:03:16 | 79:50:19 | -14363.2 | 1.1517 | 782 | 20.42 | 0 | 0 | 782 | 20.42 | 1.0132 | 26.45 | 0 | 0 | 1.0132 | 26.45 | 2025-11-30 23:20:38 | -16.5421 | -3799.8307 | -99.2009 | 0 | Close | 65.33333
9237 | 55 | 4 | CC DChg | 00:03:18 | 79:50:21 | -14363.2 | 1.1495 | 790 | 20.62 | 0 | 0 | 790 | 20.62 | 1.0224 | 26.69 | 0 | 0 | 1.0224 | 26.69 | 2025-11-30 23:20:40 | -16.5105 | -3627.0303 | -94.6897 | 0 | Close | 65.99999
9238 | 55 | 4 | CC DChg | 00:03:20 | 79:50:23 | -14363.2 | 1.1476 | 798 | 20.83 | 0 | 0 | 798 | 20.83 | 1.0315 | 26.93 | 0 | 0 | 1.0315 | 26.93 | 2025-11-30 23:20:42 | -16.4832 | -4199.7661 | -109.6419 | 0 | Close | 66.66666
9239 | 55 | 4 | CC DChg | 00:03:22 | 79:50:25 | -14363.2 | 1.1458 | 805.9 | 21.04 | 0 | 0 | 805.9 | 21.04 | 1.0407 | 27.17 | 0 | 0 | 1.0407 | 27.17 | 2025-11-30 23:20:44 | -16.4574 | -4433.0864 | -115.7331 | 0 | Close | 67.33333
9240 | 55 | 4 | CC DChg | 00:03:24 | 79:50:27 | -14363.2 | 1.1439 | 813.9 | 21.25 | 0 | 0 | 813.9 | 21.25 | 1.0498 | 27.41 | 0 | 0 | 1.0498 | 27.41 | 2025-11-30 23:20:46 | -16.4301 | -4199.7661 | -109.6419 | 0 | Close | 67.99999
9241 | 55 | 4 | CC DChg | 00:03:26 | 79:50:29 | -14363.2 | 1.1414 | 821.9 | 21.46 | 0 | 0 | 821.9 | 21.46 | 1.0589 | 27.65 | 0 | 0 | 1.0589 | 27.65 | 2025-11-30 23:20:48 | -16.3942 | -3191.8578 | -83.3288 | 0 | Close | 68.66667
9242 | 55 | 4 | CC DChg | 00:03:28 | 79:50:31 | -14363.2 | 1.1396 | 829.9 | 21.67 | 0 | 0 | 829.9 | 21.67 | 1.068 | 27.88 | 0 | 0 | 1.068 | 27.88 | 2025-11-30 23:20:50 | -16.3683 | -4433.037 | -115.7318 | 0 | Close | 69.33332
9243 | 55 | 4 | CC DChg | 00:03:30 | 79:50:33 | -14363.2 | 1.1377 | 837.9 | 21.87 | 0 | 0 | 837.9 | 21.87 | 1.0771 | 28.12 | 0 | 0 | 1.0771 | 28.12 | 2025-11-30 23:20:52 | -16.341 | -4199.7661 | -109.6419 | 0 | Close | 69.99999
9244 | 55 | 4 | CC DChg | 00:03:32 | 79:50:35 | -14363.2 | 1.1356 | 845.8 | 22.08 | 0 | 0 | 845.8 | 22.08 | 1.0862 | 28.36 | 0 | 0 | 1.0862 | 28.36 | 2025-11-30 23:20:54 | -16.3109 | -3799.7884 | -99.1998 | 0 | Close | 70.66666
9245 | 55 | 4 | CC DChg | 00:03:34 | 79:50:37 | -14363.2 | 1.1334 | 853.8 | 22.29 | 0 | 0 | 853.8 | 22.29 | 1.0953 | 28.59 | 0 | 0 | 1.0953 | 28.59 | 2025-11-30 23:20:56 | -16.2793 | -3627.0707 | -94.6907 | 0 | Close | 71.33332
9246 | 55 | 4 | CC DChg | 00:03:36 | 79:50:39 | -14363.2 | 1.1315 | 861.8 | 22.5 | 0 | 0 | 861.8 | 22.5 | 1.1043 | 28.83 | 0 | 0 | 1.1043 | 28.83 | 2025-11-30 23:20:58 | -16.252 | -4199.8129 | -109.6431 | 0 | Close | 72
9247 | 55 | 4 | CC DChg | 00:03:38 | 79:50:41 | -14363.2 | 1.1294 | 869.8 | 22.71 | 0 | 0 | 869.8 | 22.71 | 1.1133 | 29.06 | 0 | 0 | 1.1133 | 29.06 | 2025-11-30 23:21:00 | -16.2218 | -3799.7884 | -99.1998 | 0 | Close | 72.66666
9248 | 55 | 4 | CC DChg | 00:03:40 | 79:50:43 | -14363.2 | 1.1275 | 877.8 | 22.92 | 0 | 0 | 877.8 | 22.92 | 1.1223 | 29.3 | 0 | 0 | 1.1223 | 29.3 | 2025-11-30 23:21:02 | -16.1945 | -4199.7661 | -109.6419 | 0 | Close | 73.33333
9249 | 55 | 4 | CC DChg | 00:03:42 | 79:50:45 | -14363.2 | 1.125 | 885.7 | 23.12 | 0 | 0 | 885.7 | 23.12 | 1.1313 | 29.53 | 0 | 0 | 1.1313 | 29.53 | 2025-11-30 23:21:04 | -16.1586 | -3191.7867 | -83.3269 | 0 | Close | 73.99999
9250 | 55 | 4 | CC DChg | 00:03:44 | 79:50:47 | -14363.2 | 1.1232 | 893.7 | 23.33 | 0 | 0 | 893.7 | 23.33 | 1.1403 | 29.77 | 0 | 0 | 1.1403 | 29.77 | 2025-11-30 23:21:06 | -16.1328 | -4433.1358 | -115.7344 | 0 | Close | 74.66666
9251 | 55 | 4 | CC DChg | 00:03:46 | 79:50:49 | -14363.2 | 1.121 | 901.7 | 23.54 | 0 | 0 | 901.7 | 23.54 | 1.1492 | 30 | 0 | 0 | 1.1492 | 30 | 2025-11-30 23:21:08 | -16.1012 | -3627.0707 | -94.6907 | 0 | Close | 75.33333
9252 | 55 | 4 | CC DChg | 00:03:48 | 79:50:51 | -14363.2 | 1.1188 | 909.7 | 23.75 | 0 | 0 | 909.7 | 23.75 | 1.1582 | 30.24 | 0 | 0 | 1.1582 | 30.24 | 2025-11-30 23:21:10 | -16.0696 | -3627.0707 | -94.6907 | 0 | Close | 75.99999
9253 | 55 | 4 | CC DChg | 00:03:50 | 79:50:53 | -14363.2 | 1.1166 | 917.6 | 23.96 | 0 | 0 | 917.6 | 23.96 | 1.1671 | 30.47 | 0 | 0 | 1.1671 | 30.47 | 2025-11-30 23:21:12 | -16.038 | -3627.0707 | -94.6907 | 0 | Close | 76.66666
9254 | 55 | 4 | CC DChg | 00:03:52 | 79:50:55 | -14363.2 | 1.1145 | 925.6 | 24.17 | 0 | 0 | 925.6 | 24.17 | 1.176 | 30.7 | 0 | 0 | 1.176 | 30.7 | 2025-11-30 23:21:14 | -16.0078 | -3799.7884 | -99.1998 | 0 | Close | 77.33333
9255 | 55 | 4 | CC DChg | 00:03:54 | 79:50:57 | -14363.2 | 1.1126 | 933.6 | 24.37 | 0 | 0 | 933.6 | 24.37 | 1.1849 | 30.93 | 0 | 0 | 1.1849 | 30.93 | 2025-11-30 23:21:16 | -15.9805 | -4199.7661 | -109.6419 | 0 | Close | 77.99999
9256 | 55 | 4 | CC DChg | 00:03:56 | 79:50:59 | -14363.2 | 1.1101 | 941.6 | 24.58 | 0 | 0 | 941.6 | 24.58 | 1.1937 | 31.16 | 0 | 0 | 1.1937 | 31.16 | 2025-11-30 23:21:18 | -15.9446 | -3191.8222 | -83.3278 | 0 | Close | 78.66666
9257 | 55 | 4 | CC DChg | 00:03:58 | 79:51:01 | -14363.2 | 1.108 | 949.6 | 24.79 | 0 | 0 | 949.6 | 24.79 | 1.2026 | 31.4 | 0 | 0 | 1.2026 | 31.4 | 2025-11-30 23:21:20 | -15.9144 | -3799.7884 | -99.1998 | 0 | Close | 79.33332
9258 | 55 | 4 | CC DChg | 00:04:00 | 79:51:03 | -14363.2 | 1.1061 | 957.5 | 25 | 0 | 0 | 957.5 | 25 | 1.2114 | 31.63 | 0 | 0 | 1.2114 | 31.63 | 2025-11-30 23:21:22 | -15.8871 | -4199.8129 | -109.6431 | 0 | Close | 80
9259 | 55 | 4 | CC DChg | 00:04:02 | 79:51:05 | -14363.2 | 1.1039 | 965.5 | 25.21 | 0 | 0 | 965.5 | 25.21 | 1.2202 | 31.86 | 0 | 0 | 1.2202 | 31.86 | 2025-11-30 23:21:24 | -15.8555 | -3627.0707 | -94.6907 | 0 | Close | 80.66666
9260 | 55 | 4 | CC DChg | 00:04:04 | 79:51:07 | -14363.2 | 1.1015 | 973.5 | 25.41 | 0 | 0 | 973.5 | 25.41 | 1.229 | 32.09 | 0 | 0 | 1.229 | 32.09 | 2025-11-30 23:21:26 | -15.8211 | -3324.7778 | -86.7988 | 0 | Close | 81.33332
9261 | 55 | 4 | CC DChg | 00:04:06 | 79:51:09 | -14363.2 | 1.0993 | 981.5 | 25.62 | 0 | 0 | 981.5 | 25.62 | 1.2378 | 32.32 | 0 | 0 | 1.2378 | 32.32 | 2025-11-30 23:21:28 | -15.7895 | -3627.0707 | -94.6907 | 0 | Close | 81.99999
9262 | 55 | 4 | CC DChg | 00:04:08 | 79:51:11 | -14363.2 | 1.0974 | 989.5 | 25.83 | 0 | 0 | 989.5 | 25.83 | 1.2466 | 32.54 | 0 | 0 | 1.2466 | 32.54 | 2025-11-30 23:21:30 | -15.7622 | -4199.8129 | -109.6431 | 0 | Close | 82.66666
9263 | 55 | 4 | CC DChg | 00:04:10 | 79:51:13 | -14363.2 | 1.0949 | 997.4 | 26.04 | 0 | 0 | 997.4 | 26.04 | 1.2553 | 32.77 | 0 | 0 | 1.2553 | 32.77 | 2025-11-30 23:21:32 | -15.7263 | -3191.8222 | -83.3278 | 0 | Close | 83.33333
9264 | 55 | 4 | CC DChg | 00:04:12 | 79:51:15 | -14363.2 | 1.0928 | 1005.4 | 26.25 | 0 | 0 | 1005.4 | 26.25 | 1.264 | 33 | 0 | 0 | 1.264 | 33 | 2025-11-30 23:21:34 | -15.6961 | -3799.7884 | -99.1998 | 0 | Close | 84
9265 | 55 | 4 | CC DChg | 00:04:14 | 79:51:17 | -14363.2 | 1.0906 | 1013.4 | 26.46 | 0 | 0 | 1013.4 | 26.46 | 1.2728 | 33.23 | 0 | 0 | 1.2728 | 33.23 | 2025-11-30 23:21:36 | -15.6645 | -3627.0707 | -94.6907 | 0 | Close | 84.66666
9266 | 55 | 4 | CC DChg | 00:04:16 | 79:51:19 | -14363.2 | 1.0884 | 1021.4 | 26.66 | 0 | 0 | 1021.4 | 26.66 | 1.2814 | 33.45 | 0 | 0 | 1.2814 | 33.45 | 2025-11-30 23:21:38 | -15.6329 | -3627.0707 | -94.6907 | 0 | Close | 85.33333
9267 | 55 | 4 | CC DChg | 00:04:18 | 79:51:21 | -14363.2 | 1.0859 | 1029.4 | 26.87 | 0 | 0 | 1029.4 | 26.87 | 1.2901 | 33.68 | 0 | 0 | 1.2901 | 33.68 | 2025-11-30 23:21:40 | -15.597 | -3191.8222 | -83.3278 | 0 | Close | 85.99999
9268 | 55 | 4 | CC DChg | 00:04:20 | 79:51:23 | -14363.2 | 1.0838 | 1037.3 | 27.08 | 0 | 0 | 1037.3 | 27.08 | 1.2988 | 33.91 | 0 | 0 | 1.2988 | 33.91 | 2025-11-30 23:21:42 | -15.5668 | -3799.746 | -99.1987 | 0 | Close | 86.66665
9269 | 55 | 4 | CC DChg | 00:04:22 | 79:51:25 | -14363.2 | 1.0813 | 1045.3 | 27.29 | 0 | 0 | 1045.3 | 27.29 | 1.3074 | 34.13 | 0 | 0 | 1.3074 | 34.13 | 2025-11-30 23:21:44 | -15.5309 | -3191.8578 | -83.3288 | 0 | Close | 87.33333
9270 | 55 | 4 | CC DChg | 00:04:24 | 79:51:27 | -14363.2 | 1.0788 | 1053.3 | 27.5 | 0 | 0 | 1053.3 | 27.5 | 1.316 | 34.36 | 0 | 0 | 1.316 | 34.36 | 2025-11-30 23:21:46 | -15.495 | -3191.8222 | -83.3278 | 0 | Close | 87.99999
9271 | 55 | 4 | CC DChg | 00:04:26 | 79:51:29 | -14363.2 | 1.0766 | 1061.3 | 27.71 | 0 | 0 | 1061.3 | 27.71 | 1.3246 | 34.58 | 0 | 0 | 1.3246 | 34.58 | 2025-11-30 23:21:48 | -15.4634 | -3627.0707 | -94.6907 | 0 | Close | 88.66666
9272 | 55 | 4 | CC DChg | 00:04:28 | 79:51:31 | -14363.2 | 1.0742 | 1069.3 | 27.91 | 0 | 0 | 1069.3 | 27.91 | 1.3332 | 34.81 | 0 | 0 | 1.3332 | 34.81 | 2025-11-30 23:21:50 | -15.429 | -3324.8148 | -86.7998 | 0 | Close | 89.33333
9273 | 55 | 4 | CC DChg | 00:04:30 | 79:51:33 | -14363.2 | 1.072 | 1077.2 | 28.12 | 0 | 0 | 1077.2 | 28.12 | 1.3418 | 35.03 | 0 | 0 | 1.3418 | 35.03 | 2025-11-30 23:21:52 | -15.3974 | -3627.0707 | -94.6907 | 0 | Close | 89.99999
9274 | 55 | 4 | CC DChg | 00:04:32 | 79:51:35 | -14363.2 | 1.0695 | 1085.2 | 28.33 | 0 | 0 | 1085.2 | 28.33 | 1.3503 | 35.25 | 0 | 0 | 1.3503 | 35.25 | 2025-11-30 23:21:54 | -15.3615 | -3191.8222 | -83.3278 | 0 | Close | 90.66666
9275 | 55 | 4 | CC DChg | 00:04:34 | 79:51:37 | -14363.2 | 1.067 | 1093.2 | 28.54 | 0 | 0 | 1093.2 | 28.54 | 1.3588 | 35.47 | 0 | 0 | 1.3588 | 35.47 | 2025-11-30 23:21:56 | -15.3255 | -3191.8222 | -83.3278 | 0 | Close | 91.33332
9276 | 55 | 4 | CC DChg | 00:04:36 | 79:51:39 | -14363.2 | 1.0646 | 1101.2 | 28.75 | 0 | 0 | 1101.2 | 28.75 | 1.3673 | 35.7 | 0 | 0 | 1.3673 | 35.7 | 2025-11-30 23:21:58 | -15.2911 | -3324.8148 | -86.7998 | 0 | Close | 91.99999
9277 | 55 | 4 | CC DChg | 00:04:38 | 79:51:41 | -14363.2 | 1.0621 | 1109.2 | 28.96 | 0 | 0 | 1109.2 | 28.96 | 1.3758 | 35.92 | 0 | 0 | 1.3758 | 35.92 | 2025-11-30 23:22:00 | -15.2552 | -3191.8578 | -83.3288 | 0 | Close | 92.66666
9278 | 55 | 4 | CC DChg | 00:04:40 | 79:51:43 | -14363.2 | 1.0599 | 1117.1 | 29.16 | 0 | 0 | 1117.1 | 29.16 | 1.3843 | 36.14 | 0 | 0 | 1.3843 | 36.14 | 2025-11-30 23:22:02 | -15.2236 | -3627.1111 | -94.6918 | 0 | Close | 93.33334
9279 | 55 | 4 | CC DChg | 00:04:42 | 79:51:45 | -14363.2 | 1.0577 | 1125.1 | 29.37 | 0 | 0 | 1125.1 | 29.37 | 1.3927 | 36.36 | 0 | 0 | 1.3927 | 36.36 | 2025-11-30 23:22:04 | -15.192 | -3626.9899 | -94.6886 | 0 | Close | 93.99999
9280 | 55 | 4 | CC DChg | 00:04:44 | 79:51:47 | -14363.2 | 1.0556 | 1133.1 | 29.58 | 0 | 0 | 1133.1 | 29.58 | 1.4012 | 36.58 | 0 | 0 | 1.4012 | 36.58 | 2025-11-30 23:22:06 | -15.1618 | -3799.7884 | -99.1998 | 0 | Close | 94.66666
9281 | 55 | 4 | CC DChg | 00:04:46 | 79:51:49 | -14363.2 | 1.0528 | 1141.1 | 29.79 | 0 | 0 | 1141.1 | 29.79 | 1.4096 | 36.8 | 0 | 0 | 1.4096 | 36.8 | 2025-11-30 23:22:08 | -15.1216 | -2849.9048 | -74.4015 | 0 | Close | 95.33334
9282 | 55 | 4 | CC DChg | 00:04:48 | 79:51:51 | -14363.2 | 1.0509 | 1149.1 | 30 | 0 | 0 | 1149.1 | 30 | 1.418 | 37.02 | 0 | 0 | 1.418 | 37.02 | 2025-11-30 23:22:10 | -15.0943 | -4199.7193 | -109.6406 | 0 | Close | 96
9283 | 55 | 4 | CC DChg | 00:04:50 | 79:51:53 | -14363.2 | 1.0487 | 1157 | 30.21 | 0 | 0 | 1157 | 30.21 | 1.4264 | 37.24 | 0 | 0 | 1.4264 | 37.24 | 2025-11-30 23:22:12 | -15.0627 | -3627.0707 | -94.6907 | 0 | Close | 96.66666
9284 | 55 | 4 | CC DChg | 00:04:52 | 79:51:55 | -14363.2 | 1.0463 | 1165 | 30.41 | 0 | 0 | 1165 | 30.41 | 1.4347 | 37.46 | 0 | 0 | 1.4347 | 37.46 | 2025-11-30 23:22:14 | -15.0282 | -3324.8519 | -86.8008 | 0 | Close | 97.33334
9285 | 55 | 4 | CC DChg | 00:04:54 | 79:51:57 | -14363.2 | 1.0444 | 1173 | 30.62 | 0 | 0 | 1173 | 30.62 | 1.4431 | 37.67 | 0 | 0 | 1.4431 | 37.67 | 2025-11-30 23:22:16 | -15.0009 | -4199.6725 | -109.6394 | 0 | Close | 97.99999
9286 | 55 | 4 | CC DChg | 00:04:56 | 79:51:59 | -14363.2 | 1.0425 | 1181 | 30.83 | 0 | 0 | 1181 | 30.83 | 1.4514 | 37.89 | 0 | 0 | 1.4514 | 37.89 | 2025-11-30 23:22:18 | -14.9736 | -4199.8596 | -109.6443 | 0 | Close | 98.66667
9287 | 55 | 4 | CC DChg | 00:04:58 | 79:52:01 | -14363.2 | 1.041 | 1189 | 31.04 | 0 | 0 | 1189 | 31.04 | 1.4597 | 38.11 | 0 | 0 | 1.4597 | 38.11 | 2025-11-30 23:22:20 | -14.9521 | -5319.7037 | -138.8797 | 0 | Close | 99.33333
9288 | 55 | 4 | CC DChg | 00:05:00 | 79:52:03 | -14363.2 | 1.0394 | 1196.9 | 31.25 | 0 | 0 | 1196.9 | 31.25 | 1.468 | 38.32 | 0 | 0 | 1.468 | 38.32 | 2025-11-30 23:22:22 | -14.9291 | -4987.2222 | -130.1997 | 0 | Close | 100 |  | 1
9289 | 55 | 5 | CC Chg | 00:00:00 | 79:52:03 | 0 | 1.3014 | 0 | 0 | 0 | 0 | 0 | 0 | 0 | 0 | 0 | 0 | 0 | 0 | 2025-11-30 23:22:22 | 0 | 0 | 0 | 0 | Close | 0 |  | 0
9290 | 55 | 5 | CC Chg | 00:05:00 | 79:57:03 | 948.7 | 1.5801 | 79 | 2.06 | 79 | 2.06 | 0 | 0 | 0.1206 | 3.15 | 0.1206 | 3.15 | 0 | 0 | 2025-11-30 23:27:22 | 1.499 | 283.3077 | 7.3962 | 0 | Close | 6.513397
9291 | 55 | 5 | CC Chg | 00:10:00 | 80:02:03 | 948.7 | 1.6136 | 158 | 4.13 | 158 | 4.13 | 0 | 0 | 0.247 | 6.45 | 0.247 | 6.45 | 0 | 0 | 2025-11-30 23:32:22 | 1.5308 | 2359.8504 | 61.6078 | 0 | Close | 13.03481
9292 | 55 | 5 | CC Chg | 00:15:00 | 80:07:03 | 948.7 | 1.635 | 237.1 | 6.19 | 237.1 | 6.19 | 0 | 0 | 0.3755 | 9.8 | 0.3755 | 9.8 | 0 | 0 | 2025-11-30 23:37:22 | 1.5511 | 3694.1584 | 96.4421 | 0 | Close | 19.55622
9293 | 55 | 5 | CC Chg | 00:20:00 | 80:12:03 | 948.7 | 1.6536 | 316.1 | 8.25 | 316.1 | 8.25 | 0 | 0 | 0.5055 | 13.2 | 0.5055 | 13.2 | 0 | 0 | 2025-11-30 23:42:22 | 1.5687 | 4250.27 | 110.9604 | 0 | Close | 26.07763
9294 | 55 | 5 | CC Chg | 00:25:00 | 80:17:03 | 948.7 | 1.671 | 395.2 | 10.32 | 395.2 | 10.32 | 0 | 0 | 0.6369 | 16.63 | 0.6369 | 16.63 | 0 | 0 | 2025-11-30 23:47:22 | 1.5852 | 4543.3921 | 118.6128 | 0 | Close | 32.59905
9295 | 55 | 5 | CC Chg | 00:30:00 | 80:22:03 | 948.7 | 1.6883 | 474.2 | 12.38 | 474.2 | 12.38 | 0 | 0 | 0.7696 | 20.09 | 0.7696 | 20.09 | 0 | 0 | 2025-11-30 23:52:22 | 1.6016 | 4569.6493 | 119.2983 | 0 | Close | 39.12045
9296 | 55 | 5 | CC Chg | 00:35:00 | 80:27:03 | 948.7 | 1.7057 | 553.3 | 14.44 | 553.3 | 14.44 | 0 | 0 | 0.9038 | 23.59 | 0.9038 | 23.59 | 0 | 0 | 2025-11-30 23:57:22 | 1.6181 | 4543.3895 | 118.6127 | 0 | Close | 45.64186
9297 | 55 | 5 | CC Chg | 00:40:00 | 80:32:03 | 948.7 | 1.724 | 632.3 | 16.51 | 632.3 | 16.51 | 0 | 0 | 1.0394 | 27.13 | 1.0394 | 27.13 | 0 | 0 | 2025-12-01 00:02:22 | 1.6355 | 4319.9441 | 112.7793 | 0 | Close | 52.16327
9298 | 55 | 5 | CC Chg | 00:45:00 | 80:37:03 | 948.7 | 1.7432 | 711.4 | 18.57 | 711.4 | 18.57 | 0 | 0 | 1.1764 | 30.71 | 1.1764 | 30.71 | 0 | 0 | 2025-12-01 00:07:22 | 1.6537 | 4117.4537 | 107.493 | 0 | Close | 58.68469
9299 | 55 | 5 | CC Chg | 00:50:00 | 80:42:03 | 948.7 | 1.7637 | 790.5 | 20.64 | 790.5 | 20.64 | 0 | 0 | 1.315 | 34.33 | 1.315 | 34.33 | 0 | 0 | 2025-12-01 00:12:22 | 1.6732 | 3856.3425 | 100.6762 | 0 | Close | 65.20611
9300 | 55 | 5 | CC Chg | 00:55:00 | 80:47:03 | 948.7 | 1.786 | 869.5 | 22.7 | 869.5 | 22.7 | 0 | 0 | 1.4553 | 37.99 | 1.4553 | 37.99 | 0 | 0 | 2025-12-01 00:17:22 | 1.6943 | 3545.0603 | 92.5497 | 0 | Close | 71.72751
9301 | 55 | 5 | CC Chg | 01:00:00 | 80:52:03 | 948.7 | 1.8102 | 948.6 | 24.76 | 948.6 | 24.76 | 0 | 0 | 1.5974 | 41.7 | 1.5974 | 41.7 | 0 | 0 | 2025-12-01 00:22:22 | 1.7173 | 3266.7401 | 85.2837 | 0 | Close | 78.24893
9302 | 55 | 5 | CC Chg | 01:05:00 | 80:57:03 | 948.7 | 1.8365 | 1027.6 | 26.83 | 1027.6 | 26.83 | 0 | 0 | 1.7416 | 45.47 | 1.7416 | 45.47 | 0 | 0 | 2025-12-01 00:27:22 | 1.7422 | 3005.891 | 78.4738 | 0 | Close | 84.77033
9303 | 55 | 5 | CC Chg | 01:10:00 | 81:02:03 | 948.7 | 1.8635 | 1106.7 | 28.89 | 1106.7 | 28.89 | 0 | 0 | 1.8878 | 49.28 | 1.8878 | 49.28 | 0 | 0 | 2025-12-01 00:32:22 | 1.7678 | 2927.9638 | 76.4394 | 0 | Close | 91.29175
9304 | 55 | 5 | CC Chg | 01:15:00 | 81:07:03 | 948.7 | 1.8908 | 1185.7 | 30.96 | 1185.7 | 30.96 | 0 | 0 | 2.0362 | 53.16 | 2.0362 | 53.16 | 0 | 0 | 2025-12-01 00:37:22 | 1.7937 | 2895.7884 | 75.5994 | 0 | Close | 97.81316
9305 | 55 | 5 | CC Chg | 01:16:40 | 81:08:44 | 948.7 | 1.9001 | 1212.2 | 31.65 | 1212.2 | 31.65 | 0 | 0 | 2.0865 | 54.47 | 2.0865 | 54.47 | 0 | 0 | 2025-12-01 00:39:02 | 1.8025 | 2850.5042 | 74.4171 | 0 | Close | 100 |  | 1
9306 | 56 | 4 | CC DChg | 00:00:00 | 81:08:44 | -14360.1 | 1.6393 | 0 | 0 | 0 | 0 | 0 | 0 | 0 | 0 | 0 | 0 | 0 | 0 | 2025-12-01 00:39:02 | -23.5405 | 0 | 0 | 0 | Close | 0 |  | 0
9307 | 56 | 4 | CC DChg | 00:00:02 | 81:08:46 | -14363.2 | 1.5739 | 8 | 0.21 | 0 | 0 | 8 | 0.21 | 0.0128 | 0.33 | 0 | 0 | 0.0128 | 0.33 | 2025-12-01 00:39:04 | -22.6063 | -122.0024 | -3.1851 | 0 | Close | 0.6666164
9308 | 56 | 4 | CC DChg | 00:00:04 | 81:08:48 | -14363.2 | 1.5485 | 16 | 0.42 | 0 | 0 | 16 | 0.42 | 0.0252 | 0.66 | 0 | 0 | 0.0252 | 0.66 | 2025-12-01 00:39:06 | -22.2414 | -314.1561 | -8.2016 | 0 | Close | 1.333284
9309 | 56 | 4 | CC DChg | 00:00:06 | 81:08:50 | -14363.2 | 1.5305 | 23.9 | 0.62 | 0 | 0 | 23.9 | 0.62 | 0.0375 | 0.98 | 0 | 0 | 0.0375 | 0.98 | 2025-12-01 00:39:08 | -21.9829 | -443.309 | -11.5733 | 0 | Close | 1.999951
9310 | 56 | 4 | CC DChg | 00:00:08 | 81:08:52 | -14363.2 | 1.5163 | 31.9 | 0.83 | 0 | 0 | 31.9 | 0.83 | 0.0496 | 1.3 | 0 | 0 | 0.0496 | 1.3 | 2025-12-01 00:39:10 | -21.7789 | -561.9409 | -14.6704 | 0 | Close | 2.666618
9311 | 56 | 4 | CC DChg | 00:00:10 | 81:08:54 | -14363.2 | 1.5039 | 39.9 | 1.04 | 0 | 0 | 39.9 | 1.04 | 0.0617 | 1.61 | 0 | 0 | 0.0617 | 1.61 | 2025-12-01 00:39:12 | -21.6008 | -643.5128 | -16.8 | 0 | Close | 3.333285
9312 | 56 | 4 | CC DChg | 00:00:12 | 81:08:56 | -14363.2 | 1.4933 | 47.9 | 1.25 | 0 | 0 | 47.9 | 1.25 | 0.0736 | 1.92 | 0 | 0 | 0.0736 | 1.92 | 2025-12-01 00:39:14 | -21.4486 | -752.7893 | -19.6528 | 0 | Close | 3.999952
9313 | 56 | 4 | CC DChg | 00:00:14 | 81:08:58 | -14363.2 | 1.4834 | 55.9 | 1.46 | 0 | 0 | 55.9 | 1.46 | 0.0855 | 2.23 | 0 | 0 | 0.0855 | 2.23 | 2025-12-01 00:39:16 | -21.3064 | -806.0157 | -21.0424 | 0 | Close | 4.666619
9314 | 56 | 4 | CC DChg | 00:00:16 | 81:09:00 | -14363.2 | 1.4744 | 63.8 | 1.67 | 0 | 0 | 63.8 | 1.67 | 0.0973 | 2.54 | 0 | 0 | 0.0973 | 2.54 | 2025-12-01 00:39:18 | -21.1771 | -886.6179 | -23.1466 | 0 | Close | 5.333286
9315 | 56 | 4 | CC DChg | 00:00:18 | 81:09:02 | -14363.2 | 1.466 | 71.8 | 1.87 | 0 | 0 | 71.8 | 1.87 | 0.109 | 2.85 | 0 | 0 | 0.109 | 2.85 | 2025-12-01 00:39:20 | -21.0565 | -949.9478 | -24.8 | 0 | Close | 5.999953
9316 | 56 | 4 | CC DChg | 00:00:20 | 81:09:04 | -14363.2 | 1.458 | 79.8 | 2.08 | 0 | 0 | 79.8 | 2.08 | 0.1207 | 3.15 | 0 | 0 | 0.1207 | 3.15 | 2025-12-01 00:39:22 | -20.9416 | -997.4458 | -26.04 | 0 | Close | 6.66662
9317 | 56 | 4 | CC DChg | 00:00:22 | 81:09:06 | -14363.2 | 1.4505 | 87.8 | 2.29 | 0 | 0 | 87.8 | 2.29 | 0.1323 | 3.45 | 0 | 0 | 0.1323 | 3.45 | 2025-12-01 00:39:24 | -20.8338 | -1063.9407 | -27.7759 | 0 | Close | 7.333287
9318 | 56 | 4 | CC DChg | 00:00:24 | 81:09:08 | -14363.2 | 1.4434 | 95.8 | 2.5 | 0 | 0 | 95.8 | 2.5 | 0.1438 | 3.76 | 0 | 0 | 0.1438 | 3.76 | 2025-12-01 00:39:26 | -20.7319 | -1123.8826 | -29.3408 | 0 | Close | 7.999954
9319 | 56 | 4 | CC DChg | 00:00:26 | 81:09:10 | -14363.2 | 1.4363 | 103.7 | 2.71 | 0 | 0 | 103.7 | 2.71 | 0.1553 | 4.06 | 0 | 0 | 0.1553 | 4.06 | 2025-12-01 00:39:28 | -20.6299 | -1123.8811 | -29.3408 | 0 | Close | 8.666621
9320 | 56 | 4 | CC DChg | 00:00:28 | 81:09:12 | -14363.2 | 1.4298 | 111.7 | 2.92 | 0 | 0 | 111.7 | 2.92 | 0.1668 | 4.35 | 0 | 0 | 0.1668 | 4.35 | 2025-12-01 00:39:30 | -20.5365 | -1227.6256 | -32.0492 | 0 | Close | 9.333288
9321 | 56 | 4 | CC DChg | 00:00:30 | 81:09:14 | -14363.2 | 1.4233 | 119.7 | 3.12 | 0 | 0 | 119.7 | 3.12 | 0.1782 | 4.65 | 0 | 0 | 0.1782 | 4.65 | 2025-12-01 00:39:32 | -20.4432 | -1227.6222 | -32.0491 | 0 | Close | 9.999954
9322 | 56 | 4 | CC DChg | 00:00:32 | 81:09:16 | -14363.2 | 1.4174 | 127.7 | 3.33 | 0 | 0 | 127.7 | 3.33 | 0.1895 | 4.95 | 0 | 0 | 0.1895 | 4.95 | 2025-12-01 00:39:34 | -20.3584 | -1352.4689 | -35.3084 | 0 | Close | 10.66662
9323 | 56 | 4 | CC DChg | 00:00:34 | 81:09:18 | -14363.2 | 1.4115 | 135.7 | 3.54 | 0 | 0 | 135.7 | 3.54 | 0.2008 | 5.24 | 0 | 0 | 0.2008 | 5.24 | 2025-12-01 00:39:36 | -20.2737 | -1352.4689 | -35.3084 | 0 | Close | 11.33329
9324 | 56 | 4 | CC DChg | 00:00:36 | 81:09:20 | -14363.2 | 1.4056 | 143.6 | 3.75 | 0 | 0 | 143.6 | 3.75 | 0.212 | 5.53 | 0 | 0 | 0.212 | 5.53 | 2025-12-01 00:39:38 | -20.1889 | -1352.467 | -35.3084 | 0 | Close | 11.99996
9325 | 56 | 4 | CC DChg | 00:00:38 | 81:09:22 | -14363.2 | 1.4003 | 151.6 | 3.96 | 0 | 0 | 151.6 | 3.96 | 0.2232 | 5.83 | 0 | 0 | 0.2232 | 5.83 | 2025-12-01 00:39:40 | -20.1128 | -1505.5786 | -39.3056 | 0 | Close | 12.66662
9326 | 56 | 4 | CC DChg | 00:00:40 | 81:09:24 | -14363.2 | 1.3944 | 159.6 | 4.17 | 0 | 0 | 159.6 | 4.17 | 0.2344 | 6.12 | 0 | 0 | 0.2344 | 6.12 | 2025-12-01 00:39:42 | -20.0281 | -1352.4689 | -35.3084 | 0 | Close | 13.33329
9327 | 56 | 4 | CC DChg | 00:00:42 | 81:09:26 | -14363.2 | 1.3891 | 167.6 | 4.37 | 0 | 0 | 167.6 | 4.37 | 0.2455 | 6.41 | 0 | 0 | 0.2455 | 6.41 | 2025-12-01 00:39:44 | -19.9519 | -1505.5765 | -39.3056 | 0 | Close | 13.99996
9328 | 56 | 4 | CC DChg | 00:00:44 | 81:09:28 | -14363.2 | 1.3842 | 175.5 | 4.58 | 0 | 0 | 175.5 | 4.58 | 0.2565 | 6.7 | 0 | 0 | 0.2565 | 6.7 | 2025-12-01 00:39:46 | -19.8816 | -1628.483 | -42.5143 | 0 | Close | 14.66662
9329 | 56 | 4 | CC DChg | 00:00:46 | 81:09:30 | -14363.2 | 1.3789 | 183.5 | 4.79 | 0 | 0 | 183.5 | 4.79 | 0.2675 | 6.98 | 0 | 0 | 0.2675 | 6.98 | 2025-12-01 00:39:48 | -19.8054 | -1505.5786 | -39.3056 | 0 | Close | 15.33329
9330 | 56 | 4 | CC DChg | 00:00:48 | 81:09:32 | -14363.2 | 1.3736 | 191.5 | 5 | 0 | 0 | 191.5 | 5 | 0.2785 | 7.27 | 0 | 0 | 0.2785 | 7.27 | 2025-12-01 00:39:50 | -19.7293 | -1505.5723 | -39.3055 | 0 | Close | 15.99996
9331 | 56 | 4 | CC DChg | 00:00:50 | 81:09:34 | -14363.2 | 1.369 | 199.5 | 5.21 | 0 | 0 | 199.5 | 5.21 | 0.2895 | 7.56 | 0 | 0 | 0.2895 | 7.56 | 2025-12-01 00:39:52 | -19.6632 | -1734.6908 | -45.287 | 0 | Close | 16.66663
9332 | 56 | 4 | CC DChg | 00:00:52 | 81:09:36 | -14363.2 | 1.364 | 207.5 | 5.42 | 0 | 0 | 207.5 | 5.42 | 0.3004 | 7.84 | 0 | 0 | 0.3004 | 7.84 | 2025-12-01 00:39:54 | -19.5914 | -1595.9111 | -41.6639 | 0 | Close | 17.33329
9333 | 56 | 4 | CC DChg | 00:00:54 | 81:09:38 | -14363.2 | 1.3594 | 215.4 | 5.62 | 0 | 0 | 215.4 | 5.62 | 0.3112 | 8.13 | 0 | 0 | 0.3112 | 8.13 | 2025-12-01 00:39:56 | -19.5253 | -1734.686 | -45.2869 | 0 | Close | 17.99996
9334 | 56 | 4 | CC DChg | 00:00:56 | 81:09:40 | -14363.2 | 1.3547 | 223.4 | 5.83 | 0 | 0 | 223.4 | 5.83 | 0.3221 | 8.41 | 0 | 0 | 0.3221 | 8.41 | 2025-12-01 00:39:58 | -19.4578 | -1697.7825 | -44.3234 | 0 | Close | 18.66663
9335 | 56 | 4 | CC DChg | 00:00:58 | 81:09:42 | -14363.2 | 1.3501 | 231.4 | 6.04 | 0 | 0 | 231.4 | 6.04 | 0.3329 | 8.69 | 0 | 0 | 0.3329 | 8.69 | 2025-12-01 00:40:00 | -19.3918 | -1734.6812 | -45.2867 | 0 | Close | 19.33329
9336 | 56 | 4 | CC DChg | 00:01:00 | 81:09:44 | -14363.2 | 1.3457 | 239.4 | 6.25 | 0 | 0 | 239.4 | 6.25 | 0.3436 | 8.97 | 0 | 0 | 0.3436 | 8.97 | 2025-12-01 00:40:02 | -19.3286 | -1813.5404 | -47.3455 | 0 | Close | 19.99996
9337 | 56 | 4 | CC DChg | 00:01:02 | 81:09:46 | -14363.2 | 1.3414 | 247.4 | 6.46 | 0 | 0 | 247.4 | 6.46 | 0.3543 | 9.25 | 0 | 0 | 0.3543 | 9.25 | 2025-12-01 00:40:04 | -19.2668 | -1855.7158 | -48.4465 | 0 | Close | 20.66663
9338 | 56 | 4 | CC DChg | 00:01:04 | 81:09:48 | -14363.2 | 1.3371 | 255.3 | 6.67 | 0 | 0 | 255.3 | 6.67 | 0.365 | 9.53 | 0 | 0 | 0.365 | 9.53 | 2025-12-01 00:40:06 | -19.205 | -1855.7106 | -48.4464 | 0 | Close | 21.33329
9339 | 56 | 4 | CC DChg | 00:01:06 | 81:09:50 | -14363.2 | 1.3327 | 263.3 | 6.87 | 0 | 0 | 263.3 | 6.87 | 0.3757 | 9.81 | 0 | 0 | 0.3757 | 9.81 | 2025-12-01 00:40:08 | -19.1418 | -1813.5404 | -47.3455 | 0 | Close | 21.99996
9340 | 56 | 4 | CC DChg | 00:01:08 | 81:09:52 | -14363.2 | 1.3287 | 271.3 | 7.08 | 0 | 0 | 271.3 | 7.08 | 0.3863 | 10.08 | 0 | 0 | 0.3863 | 10.08 | 2025-12-01 00:40:10 | -19.0844 | -1994.8833 | -52.0797 | 0 | Close | 22.66663
9341 | 56 | 4 | CC DChg | 00:01:10 | 81:09:54 | -14363.2 | 1.3244 | 279.3 | 7.29 | 0 | 0 | 279.3 | 7.29 | 0.3969 | 10.36 | 0 | 0 | 0.3969 | 10.36 | 2025-12-01 00:40:12 | -19.0226 | -1855.7106 | -48.4464 | 0 | Close | 23.33329
9342 | 56 | 4 | CC DChg | 00:01:12 | 81:09:56 | -14363.2 | 1.3203 | 287.3 | 7.5 | 0 | 0 | 287.3 | 7.5 | 0.4074 | 10.64 | 0 | 0 | 0.4074 | 10.64 | 2025-12-01 00:40:14 | -18.9637 | -1946.2385 | -50.8098 | 0 | Close | 23.99996
9343 | 56 | 4 | CC DChg | 00:01:14 | 81:09:58 | -14363.2 | 1.316 | 295.2 | 7.71 | 0 | 0 | 295.2 | 7.71 | 0.4179 | 10.91 | 0 | 0 | 0.4179 | 10.91 | 2025-12-01 00:40:16 | -18.902 | -1855.7106 | -48.4464 | 0 | Close | 24.66663
9344 | 56 | 4 | CC DChg | 00:01:16 | 81:10:00 | -14363.2 | 1.3123 | 303.2 | 7.92 | 0 | 0 | 303.2 | 7.92 | 0.4284 | 11.18 | 0 | 0 | 0.4284 | 11.18 | 2025-12-01 00:40:18 | -18.8488 | -2156.6366 | -56.3026 | 0 | Close | 25.3333
9345 | 56 | 4 | CC DChg | 00:01:18 | 81:10:02 | -14363.2 | 1.3079 | 311.2 | 8.12 | 0 | 0 | 311.2 | 8.12 | 0.4389 | 11.46 | 0 | 0 | 0.4389 | 11.46 | 2025-12-01 00:40:20 | -18.7856 | -1813.5404 | -47.3455 | 0 | Close | 25.99996
9346 | 56 | 4 | CC DChg | 00:01:20 | 81:10:04 | -14363.2 | 1.3042 | 319.2 | 8.33 | 0 | 0 | 319.2 | 8.33 | 0.4493 | 11.73 | 0 | 0 | 0.4493 | 11.73 | 2025-12-01 00:40:22 | -18.7325 | -2156.6366 | -56.3026 | 0 | Close | 26.66663
9347 | 56 | 4 | CC DChg | 00:01:22 | 81:10:06 | -14363.2 | 1.3002 | 327.2 | 8.54 | 0 | 0 | 327.2 | 8.54 | 0.4597 | 12 | 0 | 0 | 0.4597 | 12 | 2025-12-01 00:40:24 | -18.675 | -1994.8833 | -52.0797 | 0 | Close | 27.3333
9348 | 56 | 4 | CC DChg | 00:01:24 | 81:10:08 | -14363.2 | 1.2965 | 335.1 | 8.75 | 0 | 0 | 335.1 | 8.75 | 0.47 | 12.27 | 0 | 0 | 0.47 | 12.27 | 2025-12-01 00:40:26 | -18.6219 | -2156.6486 | -56.3029 | 0 | Close | 27.99997
9349 | 56 | 4 | CC DChg | 00:01:26 | 81:10:10 | -14363.2 | 1.2924 | 343.1 | 8.96 | 0 | 0 | 343.1 | 8.96 | 0.4804 | 12.54 | 0 | 0 | 0.4804 | 12.54 | 2025-12-01 00:40:28 | -18.563 | -1946.2276 | -50.8095 | 0 | Close | 28.66663
9350 | 56 | 4 | CC DChg | 00:01:28 | 81:10:12 | -14363.2 | 1.289 | 351.1 | 9.17 | 0 | 0 | 351.1 | 9.17 | 0.4907 | 12.81 | 0 | 0 | 0.4907 | 12.81 | 2025-12-01 00:40:30 | -18.5142 | -2346.9412 | -61.2708 | 0 | Close | 29.3333
9351 | 56 | 4 | CC DChg | 00:01:30 | 81:10:14 | -14363.2 | 1.285 | 359.1 | 9.37 | 0 | 0 | 359.1 | 9.37 | 0.5009 | 13.08 | 0 | 0 | 0.5009 | 13.08 | 2025-12-01 00:40:32 | -18.4567 | -1994.8778 | -52.0796 | 0 | Close | 29.99996
9352 | 56 | 4 | CC DChg | 00:01:32 | 81:10:16 | -14363.2 | 1.2816 | 367.1 | 9.58 | 0 | 0 | 367.1 | 9.58 | 0.5112 | 13.35 | 0 | 0 | 0.5112 | 13.35 | 2025-12-01 00:40:34 | -18.4079 | -2346.9346 | -61.2706 | 0 | Close | 30.66663
9353 | 56 | 4 | CC DChg | 00:01:34 | 81:10:18 | -14363.2 | 1.2779 | 375 | 9.79 | 0 | 0 | 375 | 9.79 | 0.5214 | 13.61 | 0 | 0 | 0.5214 | 13.61 | 2025-12-01 00:40:36 | -18.3547 | -2156.6366 | -56.3026 | 0 | Close | 31.3333
9354 | 56 | 4 | CC DChg | 00:01:36 | 81:10:20 | -14363.2 | 1.2741 | 383 | 10 | 0 | 0 | 383 | 10 | 0.5316 | 13.88 | 0 | 0 | 0.5316 | 13.88 | 2025-12-01 00:40:38 | -18.3002 | -2099.883 | -54.8209 | 0 | Close | 31.99997
9355 | 56 | 4 | CC DChg | 00:01:38 | 81:10:22 | -14363.2 | 1.2704 | 391 | 10.21 | 0 | 0 | 391 | 10.21 | 0.5417 | 14.14 | 0 | 0 | 0.5417 | 14.14 | 2025-12-01 00:40:40 | -18.247 | -2156.6366 | -56.3026 | 0 | Close | 32.66663
9356 | 56 | 4 | CC DChg | 00:01:40 | 81:10:24 | -14363.2 | 1.2673 | 399 | 10.42 | 0 | 0 | 399 | 10.42 | 0.5518 | 14.41 | 0 | 0 | 0.5518 | 14.41 | 2025-12-01 00:40:42 | -18.2025 | -2574.0645 | -67.2002 | 0 | Close | 33.3333
9357 | 56 | 4 | CC DChg | 00:01:42 | 81:10:26 | -14363.2 | 1.2639 | 407 | 10.62 | 0 | 0 | 407 | 10.62 | 0.5619 | 14.67 | 0 | 0 | 0.5619 | 14.67 | 2025-12-01 00:40:44 | -18.1537 | -2346.915 | -61.2701 | 0 | Close | 33.99997
9358 | 56 | 4 | CC DChg | 00:01:44 | 81:10:28 | -14363.2 | 1.2605 | 414.9 | 10.83 | 0 | 0 | 414.9 | 10.83 | 0.572 | 14.93 | 0 | 0 | 0.572 | 14.93 | 2025-12-01 00:40:46 | -18.1048 | -2346.9412 | -61.2708 | 0 | Close | 34.66664
9359 | 56 | 4 | CC DChg | 00:01:46 | 81:10:30 | -14363.2 | 1.2571 | 422.9 | 11.04 | 0 | 0 | 422.9 | 11.04 | 0.5821 | 15.2 | 0 | 0 | 0.5821 | 15.2 | 2025-12-01 00:40:48 | -18.056 | -2346.915 | -61.2701 | 0 | Close | 35.3333
9360 | 56 | 4 | CC DChg | 00:01:48 | 81:10:32 | -14363.2 | 1.2537 | 430.9 | 11.25 | 0 | 0 | 430.9 | 11.25 | 0.5921 | 15.46 | 0 | 0 | 0.5921 | 15.46 | 2025-12-01 00:40:50 | -18.0072 | -2346.9412 | -61.2708 | 0 | Close | 35.99997
9361 | 56 | 4 | CC DChg | 00:01:50 | 81:10:34 | -14363.2 | 1.2506 | 438.9 | 11.46 | 0 | 0 | 438.9 | 11.46 | 0.6021 | 15.72 | 0 | 0 | 0.6021 | 15.72 | 2025-12-01 00:40:52 | -17.9626 | -2574.0502 | -67.1999 | 0 | Close | 36.66664
9362 | 56 | 4 | CC DChg | 00:01:52 | 81:10:36 | -14363.2 | 1.2478 | 446.9 | 11.67 | 0 | 0 | 446.9 | 11.67 | 0.612 | 15.98 | 0 | 0 | 0.612 | 15.98 | 2025-12-01 00:40:54 | -17.9224 | -2849.8413 | -74.3998 | 0 | Close | 37.3333
9363 | 56 | 4 | CC DChg | 00:01:54 | 81:10:38 | -14363.2 | 1.2444 | 454.8 | 11.87 | 0 | 0 | 454.8 | 11.87 | 0.622 | 16.24 | 0 | 0 | 0.622 | 16.24 | 2025-12-01 00:40:56 | -17.8736 | -2346.9281 | -61.2705 | 0 | Close | 37.99997
9364 | 56 | 4 | CC DChg | 00:01:56 | 81:10:40 | -14363.2 | 1.2416 | 462.8 | 12.08 | 0 | 0 | 462.8 | 12.08 | 0.6319 | 16.5 | 0 | 0 | 0.6319 | 16.5 | 2025-12-01 00:40:58 | -17.8334 | -2849.8571 | -74.4003 | 0 | Close | 38.66664
9365 | 56 | 4 | CC DChg | 00:01:58 | 81:10:42 | -14363.2 | 1.2385 | 470.8 | 12.29 | 0 | 0 | 470.8 | 12.29 | 0.6418 | 16.75 | 0 | 0 | 0.6418 | 16.75 | 2025-12-01 00:41:00 | -17.7888 | -2574.0502 | -67.1999 | 0 | Close | 39.33331
9366 | 56 | 4 | CC DChg | 00:02:00 | 81:10:44 | -14363.2 | 1.2354 | 478.8 | 12.5 | 0 | 0 | 478.8 | 12.5 | 0.6517 | 17.01 | 0 | 0 | 0.6517 | 17.01 | 2025-12-01 00:41:02 | -17.7443 | -2574.0502 | -67.1999 | 0 | Close | 39.99997
9367 | 56 | 4 | CC DChg | 00:02:02 | 81:10:46 | -14363.2 | 1.2329 | 486.8 | 12.71 | 0 | 0 | 486.8 | 12.71 | 0.6615 | 17.27 | 0 | 0 | 0.6615 | 17.27 | 2025-12-01 00:41:04 | -17.7084 | -3191.8222 | -83.3278 | 0 | Close | 40.66664
9368 | 56 | 4 | CC DChg | 00:02:04 | 81:10:48 | -14363.2 | 1.2298 | 494.7 | 12.92 | 0 | 0 | 494.7 | 12.92 | 0.6713 | 17.53 | 0 | 0 | 0.6713 | 17.53 | 2025-12-01 00:41:06 | -17.6639 | -2574.0358 | -67.1995 | 0 | Close | 41.3333
9369 | 56 | 4 | CC DChg | 00:02:06 | 81:10:50 | -14363.2 | 1.2273 | 502.7 | 13.12 | 0 | 0 | 502.7 | 13.12 | 0.6811 | 17.78 | 0 | 0 | 0.6811 | 17.78 | 2025-12-01 00:41:08 | -17.628 | -3191.84 | -83.3283 | 0 | Close | 41.99997
9370 | 56 | 4 | CC DChg | 00:02:08 | 81:10:52 | -14363.2 | 1.2245 | 510.7 | 13.33 | 0 | 0 | 510.7 | 13.33 | 0.6909 | 18.04 | 0 | 0 | 0.6909 | 18.04 | 2025-12-01 00:41:10 | -17.5878 | -2849.8413 | -74.3998 | 0 | Close | 42.66664
9371 | 56 | 4 | CC DChg | 00:02:10 | 81:10:54 | -14363.2 | 1.2217 | 518.7 | 13.54 | 0 | 0 | 518.7 | 13.54 | 0.7007 | 18.29 | 0 | 0 | 0.7007 | 18.29 | 2025-12-01 00:41:12 | -17.5475 | -2849.8571 | -74.4003 | 0 | Close | 43.33331
9372 | 56 | 4 | CC DChg | 00:02:12 | 81:10:56 | -14363.2 | 1.2196 | 526.7 | 13.75 | 0 | 0 | 526.7 | 13.75 | 0.7104 | 18.55 | 0 | 0 | 0.7104 | 18.55 | 2025-12-01 00:41:14 | -17.5174 | -3799.7672 | -99.1992 | 0 | Close | 43.99997
9373 | 56 | 4 | CC DChg | 00:02:14 | 81:10:58 | -14363.2 | 1.2171 | 534.6 | 13.96 | 0 | 0 | 534.6 | 13.96 | 0.7201 | 18.8 | 0 | 0 | 0.7201 | 18.8 | 2025-12-01 00:41:16 | -17.4815 | -3191.84 | -83.3283 | 0 | Close | 44.66664
9374 | 56 | 4 | CC DChg | 00:02:16 | 81:11:00 | -14363.2 | 1.2143 | 542.6 | 14.17 | 0 | 0 | 542.6 | 14.17 | 0.7298 | 19.05 | 0 | 0 | 0.7298 | 19.05 | 2025-12-01 00:41:18 | -17.4412 | -2849.8254 | -74.3994 | 0 | Close | 45.3333
9375 | 56 | 4 | CC DChg | 00:02:18 | 81:11:02 | -14363.2 | 1.2121 | 550.6 | 14.37 | 0 | 0 | 550.6 | 14.37 | 0.7395 | 19.31 | 0 | 0 | 0.7395 | 19.31 | 2025-12-01 00:41:20 | -17.4096 | -3627.0909 | -94.6912 | 0 | Close | 45.99997
9376 | 56 | 4 | CC DChg | 00:02:20 | 81:11:04 | -14363.2 | 1.21 | 558.6 | 14.58 | 0 | 0 | 558.6 | 14.58 | 0.7492 | 19.56 | 0 | 0 | 0.7492 | 19.56 | 2025-12-01 00:41:22 | -17.3795 | -3799.7884 | -99.1998 | 0 | Close | 46.66664
9377 | 56 | 4 | CC DChg | 00:02:22 | 81:11:06 | -14363.2 | 1.2072 | 566.5 | 14.79 | 0 | 0 | 566.5 | 14.79 | 0.7588 | 19.81 | 0 | 0 | 0.7588 | 19.81 | 2025-12-01 00:41:24 | -17.3393 | -2849.8413 | -74.3998 | 0 | Close | 47.33331
9378 | 56 | 4 | CC DChg | 00:02:24 | 81:11:08 | -14363.2 | 1.205 | 574.5 | 15 | 0 | 0 | 574.5 | 15 | 0.7684 | 20.06 | 0 | 0 | 0.7684 | 20.06 | 2025-12-01 00:41:26 | -17.3077 | -3627.0707 | -94.6907 | 0 | Close | 47.99997
9379 | 56 | 4 | CC DChg | 00:02:26 | 81:11:10 | -14363.2 | 1.2028 | 582.5 | 15.21 | 0 | 0 | 582.5 | 15.21 | 0.7781 | 20.31 | 0 | 0 | 0.7781 | 20.31 | 2025-12-01 00:41:28 | -17.2761 | -3627.0909 | -94.6912 | 0 | Close | 48.66664
9380 | 56 | 4 | CC DChg | 00:02:28 | 81:11:12 | -14363.2 | 1.2007 | 590.5 | 15.42 | 0 | 0 | 590.5 | 15.42 | 0.7876 | 20.56 | 0 | 0 | 0.7876 | 20.56 | 2025-12-01 00:41:30 | -17.2459 | -3799.7672 | -99.1992 | 0 | Close | 49.33331
9381 | 56 | 4 | CC DChg | 00:02:30 | 81:11:14 | -14363.2 | 1.1982 | 598.5 | 15.62 | 0 | 0 | 598.5 | 15.62 | 0.7972 | 20.81 | 0 | 0 | 0.7972 | 20.81 | 2025-12-01 00:41:32 | -17.21 | -3191.8222 | -83.3278 | 0 | Close | 49.99997
9382 | 56 | 4 | CC DChg | 00:02:32 | 81:11:16 | -14363.2 | 1.196 | 606.4 | 15.83 | 0 | 0 | 606.4 | 15.83 | 0.8068 | 21.06 | 0 | 0 | 0.8068 | 21.06 | 2025-12-01 00:41:34 | -17.1784 | -3627.0909 | -94.6912 | 0 | Close | 50.66664
9383 | 56 | 4 | CC DChg | 00:02:34 | 81:11:18 | -14363.2 | 1.1938 | 614.4 | 16.04 | 0 | 0 | 614.4 | 16.04 | 0.8163 | 21.31 | 0 | 0 | 0.8163 | 21.31 | 2025-12-01 00:41:36 | -17.1468 | -3627.0909 | -94.6912 | 0 | Close | 51.33331
9384 | 56 | 4 | CC DChg | 00:02:36 | 81:11:20 | -14363.2 | 1.192 | 622.4 | 16.25 | 0 | 0 | 622.4 | 16.25 | 0.8258 | 21.56 | 0 | 0 | 0.8258 | 21.56 | 2025-12-01 00:41:38 | -17.1209 | -4433.0864 | -115.7331 | 0 | Close | 51.99998
9385 | 56 | 4 | CC DChg | 00:02:38 | 81:11:22 | -14363.2 | 1.1895 | 630.4 | 16.46 | 0 | 0 | 630.4 | 16.46 | 0.8353 | 21.81 | 0 | 0 | 0.8353 | 21.81 | 2025-12-01 00:41:40 | -17.085 | -3191.7867 | -83.3269 | 0 | Close | 52.66664
9386 | 56 | 4 | CC DChg | 00:02:40 | 81:11:24 | -14363.2 | 1.1873 | 638.4 | 16.67 | 0 | 0 | 638.4 | 16.67 | 0.8448 | 22.05 | 0 | 0 | 0.8448 | 22.05 | 2025-12-01 00:41:42 | -17.0534 | -3627.0707 | -94.6907 | 0 | Close | 53.33331
9387 | 56 | 4 | CC DChg | 00:02:42 | 81:11:26 | -14363.2 | 1.1852 | 646.3 | 16.87 | 0 | 0 | 646.3 | 16.87 | 0.8543 | 22.3 | 0 | 0 | 0.8543 | 22.3 | 2025-12-01 00:41:44 | -17.0233 | -3799.8519 | -99.2014 | 0 | Close | 53.99998
9388 | 56 | 4 | CC DChg | 00:02:44 | 81:11:28 | -14363.2 | 1.183 | 654.3 | 17.08 | 0 | 0 | 654.3 | 17.08 | 0.8637 | 22.55 | 0 | 0 | 0.8637 | 22.55 | 2025-12-01 00:41:46 | -16.9917 | -3627.0505 | -94.6902 | 0 | Close | 54.66665
9389 | 56 | 4 | CC DChg | 00:02:46 | 81:11:30 | -14363.2 | 1.1808 | 662.3 | 17.29 | 0 | 0 | 662.3 | 17.29 | 0.8731 | 22.79 | 0 | 0 | 0.8731 | 22.79 | 2025-12-01 00:41:48 | -16.9601 | -3627.0707 | -94.6907 | 0 | Close | 55.33331
9390 | 56 | 4 | CC DChg | 00:02:48 | 81:11:32 | -14363.2 | 1.1786 | 670.3 | 17.5 | 0 | 0 | 670.3 | 17.5 | 0.8826 | 23.04 | 0 | 0 | 0.8826 | 23.04 | 2025-12-01 00:41:50 | -16.9285 | -3627.0505 | -94.6902 | 0 | Close | 55.99998
9391 | 56 | 4 | CC DChg | 00:02:50 | 81:11:34 | -14363.2 | 1.1768 | 678.3 | 17.71 | 0 | 0 | 678.3 | 17.71 | 0.892 | 23.29 | 0 | 0 | 0.892 | 23.29 | 2025-12-01 00:41:52 | -16.9026 | -4433.1111 | -115.7337 | 0 | Close | 56.66665
9392 | 56 | 4 | CC DChg | 00:02:52 | 81:11:36 | -14363.2 | 1.1743 | 686.2 | 17.92 | 0 | 0 | 686.2 | 17.92 | 0.9013 | 23.53 | 0 | 0 | 0.9013 | 23.53 | 2025-12-01 00:41:54 | -16.8667 | -3191.84 | -83.3283 | 0 | Close | 57.33332
9393 | 56 | 4 | CC DChg | 00:02:54 | 81:11:38 | -14363.2 | 1.1724 | 694.2 | 18.12 | 0 | 0 | 694.2 | 18.12 | 0.9107 | 23.78 | 0 | 0 | 0.9107 | 23.78 | 2025-12-01 00:41:56 | -16.8394 | -4199.7427 | -109.6413 | 0 | Close | 57.99998
9394 | 56 | 4 | CC DChg | 00:02:56 | 81:11:40 | -14363.2 | 1.1703 | 702.2 | 18.33 | 0 | 0 | 702.2 | 18.33 | 0.92 | 24.02 | 0 | 0 | 0.92 | 24.02 | 2025-12-01 00:41:58 | -16.8093 | -3799.7884 | -99.1998 | 0 | Close | 58.66665
9395 | 56 | 4 | CC DChg | 00:02:58 | 81:11:42 | -14363.2 | 1.1684 | 710.2 | 18.54 | 0 | 0 | 710.2 | 18.54 | 0.9294 | 24.26 | 0 | 0 | 0.9294 | 24.26 | 2025-12-01 00:42:00 | -16.782 | -4199.7895 | -109.6425 | 0 | Close | 59.33332
9396 | 56 | 4 | CC DChg | 00:03:00 | 81:11:44 | -14363.2 | 1.1662 | 718.2 | 18.75 | 0 | 0 | 718.2 | 18.75 | 0.9387 | 24.51 | 0 | 0 | 0.9387 | 24.51 | 2025-12-01 00:42:02 | -16.7504 | -3627.0505 | -94.6902 | 0 | Close | 59.99998
9397 | 56 | 4 | CC DChg | 00:03:02 | 81:11:46 | -14363.2 | 1.1641 | 726.1 | 18.96 | 0 | 0 | 726.1 | 18.96 | 0.948 | 24.75 | 0 | 0 | 0.948 | 24.75 | 2025-12-01 00:42:04 | -16.7202 | -3799.8095 | -99.2003 | 0 | Close | 60.66665
9398 | 56 | 4 | CC DChg | 00:03:04 | 81:11:48 | -14363.2 | 1.1622 | 734.1 | 19.17 | 0 | 0 | 734.1 | 19.17 | 0.9573 | 24.99 | 0 | 0 | 0.9573 | 24.99 | 2025-12-01 00:42:06 | -16.6929 | -4199.7427 | -109.6413 | 0 | Close | 61.33331
9399 | 56 | 4 | CC DChg | 00:03:06 | 81:11:50 | -14363.2 | 1.1604 | 742.1 | 19.37 | 0 | 0 | 742.1 | 19.37 | 0.9665 | 25.23 | 0 | 0 | 0.9665 | 25.23 | 2025-12-01 00:42:08 | -16.6671 | -4433.1358 | -115.7344 | 0 | Close | 61.99999
9400 | 56 | 4 | CC DChg | 00:03:08 | 81:11:52 | -14363.2 | 1.1579 | 750.1 | 19.58 | 0 | 0 | 750.1 | 19.58 | 0.9758 | 25.47 | 0 | 0 | 0.9758 | 25.47 | 2025-12-01 00:42:10 | -16.6312 | -3191.8044 | -83.3274 | 0 | Close | 62.66665
9401 | 56 | 4 | CC DChg | 00:03:10 | 81:11:54 | -14363.2 | 1.156 | 758.1 | 19.79 | 0 | 0 | 758.1 | 19.79 | 0.985 | 25.72 | 0 | 0 | 0.985 | 25.72 | 2025-12-01 00:42:12 | -16.6039 | -4199.7661 | -109.6419 | 0 | Close | 63.33332
9402 | 56 | 4 | CC DChg | 00:03:12 | 81:11:56 | -14363.2 | 1.1542 | 766 | 20 | 0 | 0 | 766 | 20 | 0.9942 | 25.96 | 0 | 0 | 0.9942 | 25.96 | 2025-12-01 00:42:14 | -16.578 | -4433.1358 | -115.7344 | 0 | Close | 63.99999
9403 | 56 | 4 | CC DChg | 00:03:14 | 81:11:58 | -14363.2 | 1.1523 | 774 | 20.21 | 0 | 0 | 774 | 20.21 | 1.0034 | 26.2 | 0 | 0 | 1.0034 | 26.2 | 2025-12-01 00:42:16 | -16.5507 | -4199.7193 | -109.6406 | 0 | Close | 64.66665
9404 | 56 | 4 | CC DChg | 00:03:16 | 81:12:00 | -14363.2 | 1.1501 | 782 | 20.42 | 0 | 0 | 782 | 20.42 | 1.0126 | 26.44 | 0 | 0 | 1.0126 | 26.44 | 2025-12-01 00:42:18 | -16.5191 | -3627.0707 | -94.6907 | 0 | Close | 65.33332
9405 | 56 | 4 | CC DChg | 00:03:18 | 81:12:02 | -14363.2 | 1.148 | 790 | 20.62 | 0 | 0 | 790 | 20.62 | 1.0218 | 26.68 | 0 | 0 | 1.0218 | 26.68 | 2025-12-01 00:42:20 | -16.489 | -3799.7884 | -99.1998 | 0 | Close | 65.99998
9406 | 56 | 4 | CC DChg | 00:03:20 | 81:12:04 | -14363.2 | 1.1461 | 798 | 20.83 | 0 | 0 | 798 | 20.83 | 1.0309 | 26.91 | 0 | 0 | 1.0309 | 26.91 | 2025-12-01 00:42:22 | -16.4617 | -4199.8129 | -109.6431 | 0 | Close | 66.66666
9407 | 56 | 4 | CC DChg | 00:03:22 | 81:12:06 | -14363.2 | 1.1442 | 805.9 | 21.04 | 0 | 0 | 805.9 | 21.04 | 1.0401 | 27.15 | 0 | 0 | 1.0401 | 27.15 | 2025-12-01 00:42:24 | -16.4344 | -4199.7661 | -109.6419 | 0 | Close | 67.33332
9408 | 56 | 4 | CC DChg | 00:03:24 | 81:12:08 | -14363.2 | 1.1418 | 813.9 | 21.25 | 0 | 0 | 813.9 | 21.25 | 1.0492 | 27.39 | 0 | 0 | 1.0492 | 27.39 | 2025-12-01 00:42:26 | -16.3999 | -3324.7778 | -86.7988 | 0 | Close | 67.99998
9409 | 56 | 4 | CC DChg | 00:03:26 | 81:12:10 | -14363.2 | 1.1399 | 821.9 | 21.46 | 0 | 0 | 821.9 | 21.46 | 1.0583 | 27.63 | 0 | 0 | 1.0583 | 27.63 | 2025-12-01 00:42:28 | -16.3726 | -4199.7661 | -109.6419 | 0 | Close | 68.66665
9410 | 56 | 4 | CC DChg | 00:03:28 | 81:12:12 | -14363.2 | 1.138 | 829.9 | 21.67 | 0 | 0 | 829.9 | 21.67 | 1.0674 | 27.87 | 0 | 0 | 1.0674 | 27.87 | 2025-12-01 00:42:30 | -16.3453 | -4199.8129 | -109.6431 | 0 | Close | 69.33332
9411 | 56 | 4 | CC DChg | 00:03:30 | 81:12:14 | -14363.2 | 1.1362 | 837.9 | 21.87 | 0 | 0 | 837.9 | 21.87 | 1.0765 | 28.1 | 0 | 0 | 1.0765 | 28.1 | 2025-12-01 00:42:32 | -16.3195 | -4433.0864 | -115.7331 | 0 | Close | 69.99999
9412 | 56 | 4 | CC DChg | 00:03:32 | 81:12:16 | -14363.2 | 1.1337 | 845.8 | 22.08 | 0 | 0 | 845.8 | 22.08 | 1.0855 | 28.34 | 0 | 0 | 1.0855 | 28.34 | 2025-12-01 00:42:34 | -16.2836 | -3191.8222 | -83.3278 | 0 | Close | 70.66666
9413 | 56 | 4 | CC DChg | 00:03:34 | 81:12:18 | -14363.2 | 1.1318 | 853.8 | 22.29 | 0 | 0 | 853.8 | 22.29 | 1.0946 | 28.58 | 0 | 0 | 1.0946 | 28.58 | 2025-12-01 00:42:36 | -16.2563 | -4199.7193 | -109.6406 | 0 | Close | 71.33332
9414 | 56 | 4 | CC DChg | 00:03:36 | 81:12:20 | -14363.2 | 1.13 | 861.8 | 22.5 | 0 | 0 | 861.8 | 22.5 | 1.1036 | 28.81 | 0 | 0 | 1.1036 | 28.81 | 2025-12-01 00:42:38 | -16.2304 | -4433.1358 | -115.7344 | 0 | Close | 71.99999
9415 | 56 | 4 | CC DChg | 00:03:38 | 81:12:22 | -14363.2 | 1.1278 | 869.8 | 22.71 | 0 | 0 | 869.8 | 22.71 | 1.1126 | 29.05 | 0 | 0 | 1.1126 | 29.05 | 2025-12-01 00:42:40 | -16.1988 | -3627.0707 | -94.6907 | 0 | Close | 72.66666
9416 | 56 | 4 | CC DChg | 00:03:40 | 81:12:24 | -14363.2 | 1.1256 | 877.8 | 22.92 | 0 | 0 | 877.8 | 22.92 | 1.1216 | 29.28 | 0 | 0 | 1.1216 | 29.28 | 2025-12-01 00:42:42 | -16.1672 | -3627.0707 | -94.6907 | 0 | Close | 73.33332
9417 | 56 | 4 | CC DChg | 00:03:42 | 81:12:26 | -14363.2 | 1.1235 | 885.7 | 23.12 | 0 | 0 | 885.7 | 23.12 | 1.1306 | 29.51 | 0 | 0 | 1.1306 | 29.51 | 2025-12-01 00:42:44 | -16.1371 | -3799.7884 | -99.1998 | 0 | Close | 73.99999
9418 | 56 | 4 | CC DChg | 00:03:44 | 81:12:28 | -14363.2 | 1.1216 | 893.7 | 23.33 | 0 | 0 | 893.7 | 23.33 | 1.1395 | 29.75 | 0 | 0 | 1.1395 | 29.75 | 2025-12-01 00:42:46 | -16.1098 | -4199.7661 | -109.6419 | 0 | Close | 74.66666
9419 | 56 | 4 | CC DChg | 00:03:46 | 81:12:30 | -14363.2 | 1.1191 | 901.7 | 23.54 | 0 | 0 | 901.7 | 23.54 | 1.1485 | 29.98 | 0 | 0 | 1.1485 | 29.98 | 2025-12-01 00:42:48 | -16.0739 | -3191.8222 | -83.3278 | 0 | Close | 75.33332
9420 | 56 | 4 | CC DChg | 00:03:48 | 81:12:32 | -14363.2 | 1.1173 | 909.7 | 23.75 | 0 | 0 | 909.7 | 23.75 | 1.1574 | 30.22 | 0 | 0 | 1.1574 | 30.22 | 2025-12-01 00:42:50 | -16.048 | -4433.0864 | -115.7331 | 0 | Close | 75.99999
9421 | 56 | 4 | CC DChg | 00:03:50 | 81:12:34 | -14363.2 | 1.1151 | 917.6 | 23.96 | 0 | 0 | 917.6 | 23.96 | 1.1663 | 30.45 | 0 | 0 | 1.1663 | 30.45 | 2025-12-01 00:42:52 | -16.0164 | -3627.1111 | -94.6918 | 0 | Close | 76.66666
9422 | 56 | 4 | CC DChg | 00:03:52 | 81:12:36 | -14363.2 | 1.1132 | 925.6 | 24.17 | 0 | 0 | 925.6 | 24.17 | 1.1752 | 30.68 | 0 | 0 | 1.1752 | 30.68 | 2025-12-01 00:42:54 | -15.9891 | -4199.7193 | -109.6406 | 0 | Close | 77.33332
9423 | 56 | 4 | CC DChg | 00:03:54 | 81:12:38 | -14363.2 | 1.1108 | 933.6 | 24.37 | 0 | 0 | 933.6 | 24.37 | 1.184 | 30.91 | 0 | 0 | 1.184 | 30.91 | 2025-12-01 00:42:56 | -15.9547 | -3324.8519 | -86.8008 | 0 | Close | 78
9424 | 56 | 4 | CC DChg | 00:03:56 | 81:12:40 | -14363.2 | 1.1089 | 941.6 | 24.58 | 0 | 0 | 941.6 | 24.58 | 1.1929 | 31.14 | 0 | 0 | 1.1929 | 31.14 | 2025-12-01 00:42:58 | -15.9274 | -4199.7193 | -109.6406 | 0 | Close | 78.66665
9425 | 56 | 4 | CC DChg | 00:03:58 | 81:12:42 | -14363.2 | 1.1067 | 949.6 | 24.79 | 0 | 0 | 949.6 | 24.79 | 1.2017 | 31.37 | 0 | 0 | 1.2017 | 31.37 | 2025-12-01 00:43:00 | -15.8958 | -3627.0707 | -94.6907 | 0 | Close | 79.33332
9426 | 56 | 4 | CC DChg | 00:04:00 | 81:12:44 | -14363.2 | 1.1046 | 957.5 | 25 | 0 | 0 | 957.5 | 25 | 1.2106 | 31.6 | 0 | 0 | 1.2106 | 31.6 | 2025-12-01 00:43:02 | -15.8656 | -3799.8307 | -99.2009 | 0 | Close | 80
9427 | 56 | 4 | CC DChg | 00:04:02 | 81:12:46 | -14363.2 | 1.1024 | 965.5 | 25.21 | 0 | 0 | 965.5 | 25.21 | 1.2194 | 31.83 | 0 | 0 | 1.2194 | 31.83 | 2025-12-01 00:43:04 | -15.834 | -3627.0303 | -94.6897 | 0 | Close | 80.66665
9428 | 56 | 4 | CC DChg | 00:04:04 | 81:12:48 | -14363.2 | 1.1002 | 973.5 | 25.41 | 0 | 0 | 973.5 | 25.41 | 1.2282 | 32.06 | 0 | 0 | 1.2282 | 32.06 | 2025-12-01 00:43:06 | -15.8024 | -3627.1111 | -94.6918 | 0 | Close | 81.33333
9429 | 56 | 4 | CC DChg | 00:04:06 | 81:12:50 | -14363.2 | 1.098 | 981.5 | 25.62 | 0 | 0 | 981.5 | 25.62 | 1.2369 | 32.29 | 0 | 0 | 1.2369 | 32.29 | 2025-12-01 00:43:08 | -15.7708 | -3627.0707 | -94.6907 | 0 | Close | 82
9430 | 56 | 4 | CC DChg | 00:04:08 | 81:12:52 | -14363.2 | 1.0959 | 989.5 | 25.83 | 0 | 0 | 989.5 | 25.83 | 1.2457 | 32.52 | 0 | 0 | 1.2457 | 32.52 | 2025-12-01 00:43:10 | -15.7406 | -3799.746 | -99.1987 | 0 | Close | 82.66665
9431 | 56 | 4 | CC DChg | 00:04:10 | 81:12:54 | -14363.2 | 1.0934 | 997.4 | 26.04 | 0 | 0 | 997.4 | 26.04 | 1.2544 | 32.75 | 0 | 0 | 1.2544 | 32.75 | 2025-12-01 00:43:12 | -15.7047 | -3191.8578 | -83.3288 | 0 | Close | 83.33333
9432 | 56 | 4 | CC DChg | 00:04:12 | 81:12:56 | -14363.2 | 1.0912 | 1005.4 | 26.25 | 0 | 0 | 1005.4 | 26.25 | 1.2631 | 32.98 | 0 | 0 | 1.2631 | 32.98 | 2025-12-01 00:43:14 | -15.6731 | -3627.0303 | -94.6897 | 0 | Close | 83.99999
9433 | 56 | 4 | CC DChg | 00:04:14 | 81:12:58 | -14363.2 | 1.0894 | 1013.4 | 26.46 | 0 | 0 | 1013.4 | 26.46 | 1.2718 | 33.2 | 0 | 0 | 1.2718 | 33.2 | 2025-12-01 00:43:16 | -15.6473 | -4433.1358 | -115.7344 | 0 | Close | 84.66666
9434 | 56 | 4 | CC DChg | 00:04:16 | 81:13:00 | -14363.2 | 1.0869 | 1021.4 | 26.66 | 0 | 0 | 1021.4 | 26.66 | 1.2805 | 33.43 | 0 | 0 | 1.2805 | 33.43 | 2025-12-01 00:43:18 | -15.6114 | -3191.8222 | -83.3278 | 0 | Close | 85.33333
9435 | 56 | 4 | CC DChg | 00:04:18 | 81:13:02 | -14363.2 | 1.0847 | 1029.4 | 26.87 | 0 | 0 | 1029.4 | 26.87 | 1.2892 | 33.66 | 0 | 0 | 1.2892 | 33.66 | 2025-12-01 00:43:20 | -15.5798 | -3627.0707 | -94.6907 | 0 | Close | 85.99999
9436 | 56 | 4 | CC DChg | 00:04:20 | 81:13:04 | -14363.2 | 1.0822 | 1037.3 | 27.08 | 0 | 0 | 1037.3 | 27.08 | 1.2978 | 33.88 | 0 | 0 | 1.2978 | 33.88 | 2025-12-01 00:43:22 | -15.5439 | -3191.8222 | -83.3278 | 0 | Close | 86.66666
9437 | 56 | 4 | CC DChg | 00:04:22 | 81:13:06 | -14363.2 | 1.0801 | 1045.3 | 27.29 | 0 | 0 | 1045.3 | 27.29 | 1.3064 | 34.11 | 0 | 0 | 1.3064 | 34.11 | 2025-12-01 00:43:24 | -15.5137 | -3799.8307 | -99.2009 | 0 | Close | 87.33334
9438 | 56 | 4 | CC DChg | 00:04:24 | 81:13:08 | -14363.2 | 1.0776 | 1053.3 | 27.5 | 0 | 0 | 1053.3 | 27.5 | 1.3151 | 34.33 | 0 | 0 | 1.3151 | 34.33 | 2025-12-01 00:43:26 | -15.4778 | -3191.7867 | -83.3269 | 0 | Close | 87.99999
9439 | 56 | 4 | CC DChg | 00:04:26 | 81:13:10 | -14363.2 | 1.0754 | 1061.3 | 27.71 | 0 | 0 | 1061.3 | 27.71 | 1.3236 | 34.56 | 0 | 0 | 1.3236 | 34.56 | 2025-12-01 00:43:28 | -15.4462 | -3627.0707 | -94.6907 | 0 | Close | 88.66666
9440 | 56 | 4 | CC DChg | 00:04:28 | 81:13:12 | -14363.2 | 1.0729 | 1069.3 | 27.91 | 0 | 0 | 1069.3 | 27.91 | 1.3322 | 34.78 | 0 | 0 | 1.3322 | 34.78 | 2025-12-01 00:43:30 | -15.4103 | -3191.8578 | -83.3288 | 0 | Close | 89.33333
9441 | 56 | 4 | CC DChg | 00:04:30 | 81:13:14 | -14363.2 | 1.0704 | 1077.2 | 28.12 | 0 | 0 | 1077.2 | 28.12 | 1.3408 | 35 | 0 | 0 | 1.3408 | 35 | 2025-12-01 00:43:32 | -15.3744 | -3191.8222 | -83.3278 | 0 | Close | 90
9442 | 56 | 4 | CC DChg | 00:04:32 | 81:13:16 | -14363.2 | 1.068 | 1085.2 | 28.33 | 0 | 0 | 1085.2 | 28.33 | 1.3493 | 35.23 | 0 | 0 | 1.3493 | 35.23 | 2025-12-01 00:43:34 | -15.3399 | -3324.8148 | -86.7998 | 0 | Close | 90.66667
9443 | 56 | 4 | CC DChg | 00:04:34 | 81:13:18 | -14363.2 | 1.0658 | 1093.2 | 28.54 | 0 | 0 | 1093.2 | 28.54 | 1.3578 | 35.45 | 0 | 0 | 1.3578 | 35.45 | 2025-12-01 00:43:36 | -15.3083 | -3627.0303 | -94.6897 | 0 | Close | 91.33333
9444 | 56 | 4 | CC DChg | 00:04:36 | 81:13:20 | -14363.2 | 1.0636 | 1101.2 | 28.75 | 0 | 0 | 1101.2 | 28.75 | 1.3663 | 35.67 | 0 | 0 | 1.3663 | 35.67 | 2025-12-01 00:43:38 | -15.2767 | -3627.1111 | -94.6918 | 0 | Close | 92
9445 | 56 | 4 | CC DChg | 00:04:38 | 81:13:22 | -14363.2 | 1.0608 | 1109.2 | 28.96 | 0 | 0 | 1109.2 | 28.96 | 1.3748 | 35.89 | 0 | 0 | 1.3748 | 35.89 | 2025-12-01 00:43:40 | -15.2365 | -2849.8413 | -74.3998 | 0 | Close | 92.66667
9446 | 56 | 4 | CC DChg | 00:04:40 | 81:13:24 | -14363.2 | 1.0587 | 1117.1 | 29.16 | 0 | 0 | 1117.1 | 29.16 | 1.3832 | 36.11 | 0 | 0 | 1.3832 | 36.11 | 2025-12-01 00:43:42 | -15.2063 | -3799.7884 | -99.1998 | 0 | Close | 93.33333
9447 | 56 | 4 | CC DChg | 00:04:42 | 81:13:26 | -14363.2 | 1.0565 | 1125.1 | 29.37 | 0 | 0 | 1125.1 | 29.37 | 1.3917 | 36.33 | 0 | 0 | 1.3917 | 36.33 | 2025-12-01 00:43:44 | -15.1747 | -3627.0707 | -94.6907 | 0 | Close | 94
9448 | 56 | 4 | CC DChg | 00:04:44 | 81:13:28 | -14363.2 | 1.0537 | 1133.1 | 29.58 | 0 | 0 | 1133.1 | 29.58 | 1.4001 | 36.55 | 0 | 0 | 1.4001 | 36.55 | 2025-12-01 00:43:46 | -15.1345 | -2849.8413 | -74.3998 | 0 | Close | 94.66667
9449 | 56 | 4 | CC DChg | 00:04:46 | 81:13:30 | -14363.2 | 1.0515 | 1141.1 | 29.79 | 0 | 0 | 1141.1 | 29.79 | 1.4085 | 36.77 | 0 | 0 | 1.4085 | 36.77 | 2025-12-01 00:43:48 | -15.1029 | -3627.0303 | -94.6897 | 0 | Close | 95.33333
9450 | 56 | 4 | CC DChg | 00:04:48 | 81:13:32 | -14363.2 | 1.0494 | 1149.1 | 30 | 0 | 0 | 1149.1 | 30 | 1.4169 | 36.99 | 0 | 0 | 1.4169 | 36.99 | 2025-12-01 00:43:50 | -15.0728 | -3799.873 | -99.202 | 0 | Close | 96.00001
9451 | 56 | 4 | CC DChg | 00:04:50 | 81:13:34 | -14363.2 | 1.0475 | 1157 | 30.21 | 0 | 0 | 1157 | 30.21 | 1.4252 | 37.21 | 0 | 0 | 1.4252 | 37.21 | 2025-12-01 00:43:52 | -15.0455 | -4199.7193 | -109.6406 | 0 | Close | 96.66667
9452 | 56 | 4 | CC DChg | 00:04:52 | 81:13:36 | -14363.2 | 1.045 | 1165 | 30.41 | 0 | 0 | 1165 | 30.41 | 1.4336 | 37.43 | 0 | 0 | 1.4336 | 37.43 | 2025-12-01 00:43:54 | -15.0096 | -3191.8578 | -83.3288 | 0 | Close | 97.33334
9453 | 56 | 4 | CC DChg | 00:04:54 | 81:13:38 | -14363.2 | 1.0432 | 1173 | 30.62 | 0 | 0 | 1173 | 30.62 | 1.4419 | 37.64 | 0 | 0 | 1.4419 | 37.64 | 2025-12-01 00:43:56 | -14.9837 | -4432.9877 | -115.7305 | 0 | Close | 97.99999
9454 | 56 | 4 | CC DChg | 00:04:56 | 81:13:40 | -14363.2 | 1.0413 | 1181 | 30.83 | 0 | 0 | 1181 | 30.83 | 1.4502 | 37.86 | 0 | 0 | 1.4502 | 37.86 | 2025-12-01 00:43:58 | -14.9564 | -4199.8129 | -109.6431 | 0 | Close | 98.66667
9455 | 56 | 4 | CC DChg | 00:04:58 | 81:13:42 | -14363.2 | 1.0394 | 1189 | 31.04 | 0 | 0 | 1189 | 31.04 | 1.4585 | 38.08 | 0 | 0 | 1.4585 | 38.08 | 2025-12-01 00:44:00 | -14.9291 | -4199.8129 | -109.6431 | 0 | Close | 99.33334
9456 | 56 | 4 | CC DChg | 00:05:00 | 81:13:44 | -14363.2 | 1.0376 | 1196.9 | 31.25 | 0 | 0 | 1196.9 | 31.25 | 1.4668 | 38.29 | 0 | 0 | 1.4668 | 38.29 | 2025-12-01 00:44:02 | -14.9033 | -4433.037 | -115.7318 | 0 | Close | 100 |  | 1
9457 | 56 | 5 | CC Chg | 00:00:00 | 81:13:44 | 0 | 1.2996 | 0 | 0 | 0 | 0 | 0 | 0 | 0 | 0 | 0 | 0 | 0 | 0 | 2025-12-01 00:44:02 | 0 | 0 | 0 | 0 | Close | 0 |  | 0
9458 | 56 | 5 | CC Chg | 00:05:00 | 81:18:44 | 948.7 | 1.5804 | 78.9 | 2.06 | 78.9 | 2.06 | 0 | 0 | 0.1206 | 3.15 | 0.1206 | 3.15 | 0 | 0 | 2025-12-01 00:49:02 | 1.4993 | 281.0806 | 7.3381 | 0 | Close | 6.514309
9459 | 56 | 5 | CC Chg | 00:10:00 | 81:23:44 | 948.7 | 1.6136 | 158 | 4.12 | 158 | 4.12 | 0 | 0 | 0.247 | 6.45 | 0.247 | 6.45 | 0 | 0 | 2025-12-01 00:54:02 | 1.5308 | 2381.1745 | 62.1645 | 0 | Close | 13.03915
9460 | 56 | 5 | CC Chg | 00:15:00 | 81:28:44 | 948.7 | 1.6353 | 237 | 6.19 | 237 | 6.19 | 0 | 0 | 0.3755 | 9.8 | 0.3755 | 9.8 | 0 | 0 | 2025-12-01 00:59:02 | 1.5513 | 3643.087 | 95.1088 | 0 | Close | 19.56398
9461 | 56 | 5 | CC Chg | 00:20:00 | 81:33:44 | 948.7 | 1.6536 | 316.1 | 8.25 | 316.1 | 8.25 | 0 | 0 | 0.5055 | 13.2 | 0.5055 | 13.2 | 0 | 0 | 2025-12-01 01:04:02 | 1.5687 | 4319.9454 | 112.7794 | 0 | Close | 26.08882
9462 | 56 | 5 | CC Chg | 00:25:00 | 81:38:44 | 948.7 | 1.671 | 395.1 | 10.32 | 395.1 | 10.32 | 0 | 0 | 0.6369 | 16.63 | 0.6369 | 16.63 | 0 | 0 | 2025-12-01 01:09:02 | 1.5852 | 4543.3908 | 118.6128 | 0 | Close | 32.61366
9463 | 56 | 5 | CC Chg | 00:30:00 | 81:43:44 | 948.7 | 1.688 | 474.2 | 12.38 | 474.2 | 12.38 | 0 | 0 | 0.7697 | 20.09 | 0.7697 | 20.09 | 0 | 0 | 2025-12-01 01:14:02 | 1.6013 | 4650.2954 | 121.4037 | 0 | Close | 39.1385
9464 | 56 | 5 | CC Chg | 00:35:00 | 81:48:44 | 948.7 | 1.7057 | 553.3 | 14.44 | 553.3 | 14.44 | 0 | 0 | 0.9038 | 23.6 | 0.9038 | 23.6 | 0 | 0 | 2025-12-01 01:19:02 | 1.6181 | 4466.3804 | 116.6023 | 0 | Close | 45.66333
9465 | 56 | 5 | CC Chg | 00:40:00 | 81:53:44 | 948.7 | 1.724 | 632.3 | 16.51 | 632.3 | 16.51 | 0 | 0 | 1.0394 | 27.13 | 1.0394 | 27.13 | 0 | 0 | 2025-12-01 01:24:02 | 1.6355 | 4319.949 | 112.7794 | 0 | Close | 52.18817
9466 | 56 | 5 | CC Chg | 00:45:00 | 81:58:44 | 948.7 | 1.7432 | 711.4 | 18.57 | 711.4 | 18.57 | 0 | 0 | 1.1764 | 30.71 | 1.1764 | 30.71 | 0 | 0 | 2025-12-01 01:29:02 | 1.6537 | 4117.4468 | 107.4928 | 0 | Close | 58.71301
9467 | 56 | 5 | CC Chg | 00:50:00 | 82:03:44 | 948.7 | 1.764 | 790.4 | 20.64 | 790.4 | 20.64 | 0 | 0 | 1.315 | 34.33 | 1.315 | 34.33 | 0 | 0 | 2025-12-01 01:34:02 | 1.6734 | 3800.7201 | 99.2241 | 0 | Close | 65.23784
9468 | 56 | 5 | CC Chg | 00:55:00 | 82:08:44 | 948.7 | 1.786 | 869.5 | 22.7 | 869.5 | 22.7 | 0 | 0 | 1.4553 | 37.99 | 1.4553 | 37.99 | 0 | 0 | 2025-12-01 01:39:02 | 1.6943 | 3593.4101 | 93.8119 | 0 | Close | 71.76268
9469 | 56 | 5 | CC Chg | 01:00:00 | 82:13:44 | 948.7 | 1.8108 | 948.5 | 24.76 | 948.5 | 24.76 | 0 | 0 | 1.5975 | 41.71 | 1.5975 | 41.71 | 0 | 0 | 2025-12-01 01:44:02 | 1.7178 | 3187.6989 | 83.2202 | 0 | Close | 78.28751
9470 | 56 | 5 | CC Chg | 01:05:00 | 82:18:44 | 948.7 | 1.8365 | 1027.6 | 26.83 | 1027.6 | 26.83 | 0 | 0 | 1.7417 | 45.47 | 1.7417 | 45.47 | 0 | 0 | 2025-12-01 01:49:02 | 1.7422 | 3076.0744 | 80.306 | 0 | Close | 84.81236
9471 | 56 | 5 | CC Chg | 01:10:00 | 82:23:44 | 948.7 | 1.8638 | 1106.6 | 28.89 | 1106.6 | 28.89 | 0 | 0 | 1.8879 | 49.29 | 1.8879 | 49.29 | 0 | 0 | 2025-12-01 01:54:02 | 1.7681 | 2895.7851 | 75.5993 | 0 | Close | 91.33719
9472 | 56 | 5 | CC Chg | 01:15:00 | 82:28:44 | 948.7 | 1.8914 | 1185.7 | 30.95 | 1185.7 | 30.95 | 0 | 0 | 2.0364 | 53.16 | 2.0364 | 53.16 | 0 | 0 | 2025-12-01 01:59:02 | 1.7943 | 2864.3092 | 74.7775 | 0 | Close | 97.86202
9473 | 56 | 5 | CC Chg | 01:16:38 | 82:30:22 | 948.7 | 1.9001 | 1211.6 | 31.63 | 1211.6 | 31.63 | 0 | 0 | 2.0855 | 54.44 | 2.0855 | 54.44 | 0 | 0 | 2025-12-01 02:00:41 | 1.8025 | 2977.4406 | 77.731 | 0 | Close | 100 |  | 1
9474 | 57 | 4 | CC DChg | 00:00:00 | 82:30:22 | -14360.1 | 1.6328 | 0 | 0 | 0 | 0 | 0 | 0 | 0 | 0 | 0 | 0 | 0 | 0 | 2025-12-01 02:00:41 | -23.4472 | 0 | 0 | 0 | Close | 0 |  | 0
9475 | 57 | 4 | CC DChg | 00:00:02 | 82:30:24 | -14363.2 | 1.5739 | 8 | 0.21 | 0 | 0 | 8 | 0.21 | 0.0127 | 0.33 | 0 | 0 | 0.0127 | 0.33 | 2025-12-01 02:00:43 | -22.6063 | -135.4734 | -3.5368 | 0 | Close | 0.6666521
9476 | 57 | 4 | CC DChg | 00:00:04 | 82:30:26 | -14363.2 | 1.5479 | 16 | 0.42 | 0 | 0 | 16 | 0.42 | 0.0252 | 0.66 | 0 | 0 | 0.0252 | 0.66 | 2025-12-01 02:00:45 | -22.2328 | -306.9063 | -8.0123 | 0 | Close | 1.333319
9477 | 57 | 4 | CC DChg | 00:00:06 | 82:30:28 | -14363.2 | 1.5299 | 23.9 | 0.62 | 0 | 0 | 23.9 | 0.62 | 0.0375 | 0.98 | 0 | 0 | 0.0375 | 0.98 | 2025-12-01 02:00:47 | -21.9743 | -443.3088 | -11.5733 | 0 | Close | 1.999986
9478 | 57 | 4 | CC DChg | 00:00:08 | 82:30:30 | -14363.2 | 1.5156 | 31.9 | 0.83 | 0 | 0 | 31.9 | 0.83 | 0.0496 | 1.3 | 0 | 0 | 0.0496 | 1.3 | 2025-12-01 02:00:49 | -21.7689 | -558.0115 | -14.5678 | 0 | Close | 2.666653
9479 | 57 | 4 | CC DChg | 00:00:10 | 82:30:32 | -14363.2 | 1.5032 | 39.9 | 1.04 | 0 | 0 | 39.9 | 1.04 | 0.0616 | 1.61 | 0 | 0 | 0.0616 | 1.61 | 2025-12-01 02:00:51 | -21.5908 | -643.5128 | -16.8 | 0 | Close | 3.333319
9480 | 57 | 4 | CC DChg | 00:00:12 | 82:30:34 | -14363.2 | 1.4924 | 47.9 | 1.25 | 0 | 0 | 47.9 | 1.25 | 0.0736 | 1.92 | 0 | 0 | 0.0736 | 1.92 | 2025-12-01 02:00:53 | -21.4357 | -738.8485 | -19.2889 | 0 | Close | 3.999986
9481 | 57 | 4 | CC DChg | 00:00:14 | 82:30:36 | -14363.2 | 1.4828 | 55.9 | 1.46 | 0 | 0 | 55.9 | 1.46 | 0.0855 | 2.23 | 0 | 0 | 0.0855 | 2.23 | 2025-12-01 02:00:55 | -21.2978 | -831.2043 | -21.7 | 0 | Close | 4.666653
9482 | 57 | 4 | CC DChg | 00:00:16 | 82:30:38 | -14363.2 | 1.4738 | 63.8 | 1.67 | 0 | 0 | 63.8 | 1.67 | 0.0973 | 2.54 | 0 | 0 | 0.0973 | 2.54 | 2025-12-01 02:00:57 | -21.1685 | -886.6179 | -23.1466 | 0 | Close | 5.333319
9483 | 57 | 4 | CC DChg | 00:00:18 | 82:30:40 | -14363.2 | 1.4654 | 71.8 | 1.87 | 0 | 0 | 71.8 | 1.87 | 0.109 | 2.85 | 0 | 0 | 0.109 | 2.85 | 2025-12-01 02:00:59 | -21.0478 | -949.9484 | -24.8 | 0 | Close | 5.999987
9484 | 57 | 4 | CC DChg | 00:00:20 | 82:30:42 | -14363.2 | 1.4574 | 79.8 | 2.08 | 0 | 0 | 79.8 | 2.08 | 0.1206 | 3.15 | 0 | 0 | 0.1206 | 3.15 | 2025-12-01 02:01:01 | -20.9329 | -997.4451 | -26.04 | 0 | Close | 6.666653
9485 | 57 | 4 | CC DChg | 00:00:22 | 82:30:44 | -14363.2 | 1.4496 | 87.8 | 2.29 | 0 | 0 | 87.8 | 2.29 | 0.1322 | 3.45 | 0 | 0 | 0.1322 | 3.45 | 2025-12-01 02:01:03 | -20.8209 | -1023.0199 | -26.7076 | 0 | Close | 7.33332
9486 | 57 | 4 | CC DChg | 00:00:24 | 82:30:46 | -14363.2 | 1.4425 | 95.8 | 2.5 | 0 | 0 | 95.8 | 2.5 | 0.1438 | 3.75 | 0 | 0 | 0.1438 | 3.75 | 2025-12-01 02:01:05 | -20.7189 | -1123.8811 | -29.3408 | 0 | Close | 7.999986
9487 | 57 | 4 | CC DChg | 00:00:26 | 82:30:48 | -14363.2 | 1.4357 | 103.7 | 2.71 | 0 | 0 | 103.7 | 2.71 | 0.1553 | 4.05 | 0 | 0 | 0.1553 | 4.05 | 2025-12-01 02:01:07 | -20.6213 | -1173.4657 | -30.6353 | 0 | Close | 8.666653
9488 | 57 | 4 | CC DChg | 00:00:28 | 82:30:50 | -14363.2 | 1.4288 | 111.7 | 2.92 | 0 | 0 | 111.7 | 2.92 | 0.1667 | 4.35 | 0 | 0 | 0.1667 | 4.35 | 2025-12-01 02:01:09 | -20.5222 | -1156.4573 | -30.1912 | 0 | Close | 9.333319
9489 | 57 | 4 | CC DChg | 00:00:30 | 82:30:52 | -14363.2 | 1.4226 | 119.7 | 3.12 | 0 | 0 | 119.7 | 3.12 | 0.1781 | 4.65 | 0 | 0 | 0.1781 | 4.65 | 2025-12-01 02:01:11 | -20.4331 | -1287.0251 | -33.5999 | 0 | Close | 9.999986
9490 | 57 | 4 | CC DChg | 00:00:32 | 82:30:54 | -14363.2 | 1.4164 | 127.7 | 3.33 | 0 | 0 | 127.7 | 3.33 | 0.1894 | 4.94 | 0 | 0 | 0.1894 | 4.94 | 2025-12-01 02:01:13 | -20.3441 | -1287.0269 | -33.6 | 0 | Close | 10.66665
9491 | 57 | 4 | CC DChg | 00:00:34 | 82:30:56 | -14363.2 | 1.4105 | 135.7 | 3.54 | 0 | 0 | 135.7 | 3.54 | 0.2007 | 5.24 | 0 | 0 | 0.2007 | 5.24 | 2025-12-01 02:01:15 | -20.2593 | -1352.467 | -35.3084 | 0 | Close | 11.33332
9492 | 57 | 4 | CC DChg | 00:00:36 | 82:30:58 | -14363.2 | 1.4046 | 143.6 | 3.75 | 0 | 0 | 143.6 | 3.75 | 0.2119 | 5.53 | 0 | 0 | 0.2119 | 5.53 | 2025-12-01 02:01:17 | -20.1746 | -1352.467 | -35.3084 | 0 | Close | 11.99999
9493 | 57 | 4 | CC DChg | 00:00:38 | 82:31:00 | -14363.2 | 1.3988 | 151.6 | 3.96 | 0 | 0 | 151.6 | 3.96 | 0.2231 | 5.82 | 0 | 0 | 0.2231 | 5.82 | 2025-12-01 02:01:19 | -20.0913 | -1375.7893 | -35.9173 | 0 | Close | 12.66665
9494 | 57 | 4 | CC DChg | 00:00:40 | 82:31:02 | -14363.2 | 1.3935 | 159.6 | 4.17 | 0 | 0 | 159.6 | 4.17 | 0.2342 | 6.11 | 0 | 0 | 0.2342 | 6.11 | 2025-12-01 02:01:21 | -20.0151 | -1505.5765 | -39.3056 | 0 | Close | 13.33332
9495 | 57 | 4 | CC DChg | 00:00:42 | 82:31:04 | -14363.2 | 1.3882 | 167.6 | 4.37 | 0 | 0 | 167.6 | 4.37 | 0.2453 | 6.4 | 0 | 0 | 0.2453 | 6.4 | 2025-12-01 02:01:23 | -19.939 | -1505.5786 | -39.3056 | 0 | Close | 13.99999
9496 | 57 | 4 | CC DChg | 00:00:44 | 82:31:06 | -14363.2 | 1.3826 | 175.6 | 4.58 | 0 | 0 | 175.6 | 4.58 | 0.2564 | 6.69 | 0 | 0 | 0.2564 | 6.69 | 2025-12-01 02:01:25 | -19.8586 | -1424.9187 | -37.1999 | 0 | Close | 14.66665
9497 | 57 | 4 | CC DChg | 00:00:46 | 82:31:08 | -14363.2 | 1.378 | 183.5 | 4.79 | 0 | 0 | 183.5 | 4.79 | 0.2674 | 6.98 | 0 | 0 | 0.2674 | 6.98 | 2025-12-01 02:01:27 | -19.7925 | -1734.6884 | -45.2869 | 0 | Close | 15.33332
9498 | 57 | 4 | CC DChg | 00:00:48 | 82:31:10 | -14363.2 | 1.3727 | 191.5 | 5 | 0 | 0 | 191.5 | 5 | 0.2784 | 7.27 | 0 | 0 | 0.2784 | 7.27 | 2025-12-01 02:01:29 | -19.7164 | -1505.5828 | -39.3057 | 0 | Close | 15.99999
9499 | 57 | 4 | CC DChg | 00:00:50 | 82:31:12 | -14363.2 | 1.3681 | 199.5 | 5.21 | 0 | 0 | 199.5 | 5.21 | 0.2893 | 7.55 | 0 | 0 | 0.2893 | 7.55 | 2025-12-01 02:01:31 | -19.6503 | -1734.6812 | -45.2867 | 0 | Close | 16.66665
9500 | 57 | 4 | CC DChg | 00:00:52 | 82:31:14 | -14363.2 | 1.3631 | 207.5 | 5.42 | 0 | 0 | 207.5 | 5.42 | 0.3002 | 7.84 | 0 | 0 | 0.3002 | 7.84 | 2025-12-01 02:01:33 | -19.5785 | -1595.9111 | -41.6639 | 0 | Close | 17.33332
9501 | 57 | 4 | CC DChg | 00:00:54 | 82:31:16 | -14363.2 | 1.3585 | 215.4 | 5.62 | 0 | 0 | 215.4 | 5.62 | 0.311 | 8.12 | 0 | 0 | 0.311 | 8.12 | 2025-12-01 02:01:35 | -19.5124 | -1734.6908 | -45.287 | 0 | Close | 17.99999
9502 | 57 | 4 | CC DChg | 00:00:56 | 82:31:18 | -14363.2 | 1.3538 | 223.4 | 5.83 | 0 | 0 | 223.4 | 5.83 | 0.3219 | 8.4 | 0 | 0 | 0.3219 | 8.4 | 2025-12-01 02:01:37 | -19.4449 | -1697.7778 | -44.3233 | 0 | Close | 18.66665
9503 | 57 | 4 | CC DChg | 00:00:58 | 82:31:20 | -14363.2 | 1.3492 | 231.4 | 6.04 | 0 | 0 | 231.4 | 6.04 | 0.3326 | 8.68 | 0 | 0 | 0.3326 | 8.68 | 2025-12-01 02:01:39 | -19.3788 | -1734.6908 | -45.287 | 0 | Close | 19.33332
9504 | 57 | 4 | CC DChg | 00:01:00 | 82:31:22 | -14363.2 | 1.3448 | 239.4 | 6.25 | 0 | 0 | 239.4 | 6.25 | 0.3434 | 8.96 | 0 | 0 | 0.3434 | 8.96 | 2025-12-01 02:01:41 | -19.3156 | -1813.5354 | -47.3454 | 0 | Close | 19.99999
9505 | 57 | 4 | CC DChg | 00:01:02 | 82:31:24 | -14363.2 | 1.3402 | 247.4 | 6.46 | 0 | 0 | 247.4 | 6.46 | 0.3541 | 9.24 | 0 | 0 | 0.3541 | 9.24 | 2025-12-01 02:01:43 | -19.2496 | -1734.686 | -45.2869 | 0 | Close | 20.66665
9506 | 57 | 4 | CC DChg | 00:01:04 | 82:31:26 | -14363.2 | 1.3361 | 255.3 | 6.67 | 0 | 0 | 255.3 | 6.67 | 0.3648 | 9.52 | 0 | 0 | 0.3648 | 9.52 | 2025-12-01 02:01:45 | -19.1907 | -1946.2385 | -50.8098 | 0 | Close | 21.33332
9507 | 57 | 4 | CC DChg | 00:01:06 | 82:31:28 | -14363.2 | 1.3315 | 263.3 | 6.87 | 0 | 0 | 263.3 | 6.87 | 0.3754 | 9.8 | 0 | 0 | 0.3754 | 9.8 | 2025-12-01 02:01:47 | -19.1246 | -1734.6812 | -45.2867 | 0 | Close | 21.99999
9508 | 57 | 4 | CC DChg | 00:01:08 | 82:31:30 | -14363.2 | 1.3271 | 271.3 | 7.08 | 0 | 0 | 271.3 | 7.08 | 0.386 | 10.08 | 0 | 0 | 0.386 | 10.08 | 2025-12-01 02:01:49 | -19.0614 | -1813.5354 | -47.3454 | 0 | Close | 22.66665
9509 | 57 | 4 | CC DChg | 00:01:10 | 82:31:32 | -14363.2 | 1.3231 | 279.3 | 7.29 | 0 | 0 | 279.3 | 7.29 | 0.3966 | 10.35 | 0 | 0 | 0.3966 | 10.35 | 2025-12-01 02:01:51 | -19.004 | -1994.8889 | -52.0799 | 0 | Close | 23.33332
9510 | 57 | 4 | CC DChg | 00:01:12 | 82:31:34 | -14363.2 | 1.3188 | 287.3 | 7.5 | 0 | 0 | 287.3 | 7.5 | 0.4071 | 10.63 | 0 | 0 | 0.4071 | 10.63 | 2025-12-01 02:01:53 | -18.9422 | -1855.7158 | -48.4465 | 0 | Close | 23.99999
9511 | 57 | 4 | CC DChg | 00:01:14 | 82:31:36 | -14363.2 | 1.3151 | 295.2 | 7.71 | 0 | 0 | 295.2 | 7.71 | 0.4177 | 10.9 | 0 | 0 | 0.4177 | 10.9 | 2025-12-01 02:01:55 | -18.8891 | -2156.6426 | -56.3027 | 0 | Close | 24.66666
9512 | 57 | 4 | CC DChg | 00:01:16 | 82:31:38 | -14363.2 | 1.3107 | 303.2 | 7.92 | 0 | 0 | 303.2 | 7.92 | 0.4281 | 11.18 | 0 | 0 | 0.4281 | 11.18 | 2025-12-01 02:01:57 | -18.8259 | -1813.5303 | -47.3452 | 0 | Close | 25.33332
9513 | 57 | 4 | CC DChg | 00:01:18 | 82:31:40 | -14363.2 | 1.307 | 311.2 | 8.12 | 0 | 0 | 311.2 | 8.12 | 0.4386 | 11.45 | 0 | 0 | 0.4386 | 11.45 | 2025-12-01 02:01:59 | -18.7727 | -2156.6426 | -56.3027 | 0 | Close | 25.99999
9514 | 57 | 4 | CC DChg | 00:01:20 | 82:31:42 | -14363.2 | 1.303 | 319.2 | 8.33 | 0 | 0 | 319.2 | 8.33 | 0.449 | 11.72 | 0 | 0 | 0.449 | 11.72 | 2025-12-01 02:02:01 | -18.7153 | -1994.8889 | -52.0799 | 0 | Close | 26.66665
9515 | 57 | 4 | CC DChg | 00:01:22 | 82:31:44 | -14363.2 | 1.2989 | 327.2 | 8.54 | 0 | 0 | 327.2 | 8.54 | 0.4594 | 11.99 | 0 | 0 | 0.4594 | 11.99 | 2025-12-01 02:02:03 | -18.6564 | -1946.2385 | -50.8098 | 0 | Close | 27.33332
9516 | 57 | 4 | CC DChg | 00:01:24 | 82:31:46 | -14363.2 | 1.2952 | 335.1 | 8.75 | 0 | 0 | 335.1 | 8.75 | 0.4697 | 12.26 | 0 | 0 | 0.4697 | 12.26 | 2025-12-01 02:02:05 | -18.6032 | -2156.6306 | -56.3024 | 0 | Close | 27.99999
9517 | 57 | 4 | CC DChg | 00:01:26 | 82:31:48 | -14363.2 | 1.2915 | 343.1 | 8.96 | 0 | 0 | 343.1 | 8.96 | 0.48 | 12.53 | 0 | 0 | 0.48 | 12.53 | 2025-12-01 02:02:07 | -18.5501 | -2156.6486 | -56.3029 | 0 | Close | 28.66666
9518 | 57 | 4 | CC DChg | 00:01:28 | 82:31:50 | -14363.2 | 1.2875 | 351.1 | 9.17 | 0 | 0 | 351.1 | 9.17 | 0.4903 | 12.8 | 0 | 0 | 0.4903 | 12.8 | 2025-12-01 02:02:09 | -18.4926 | -1994.8778 | -52.0796 | 0 | Close | 29.33332
9519 | 57 | 4 | CC DChg | 00:01:30 | 82:31:52 | -14363.2 | 1.2837 | 359.1 | 9.37 | 0 | 0 | 359.1 | 9.37 | 0.5006 | 13.07 | 0 | 0 | 0.5006 | 13.07 | 2025-12-01 02:02:11 | -18.4381 | -2099.8889 | -54.8211 | 0 | Close | 29.99999
9520 | 57 | 4 | CC DChg | 00:01:32 | 82:31:54 | -14363.2 | 1.2803 | 367.1 | 9.58 | 0 | 0 | 367.1 | 9.58 | 0.5108 | 13.34 | 0 | 0 | 0.5108 | 13.34 | 2025-12-01 02:02:13 | -18.3892 | -2346.9281 | -61.2705 | 0 | Close | 30.66665
9521 | 57 | 4 | CC DChg | 00:01:34 | 82:31:56 | -14363.2 | 1.2763 | 375 | 9.79 | 0 | 0 | 375 | 9.79 | 0.521 | 13.6 | 0 | 0 | 0.521 | 13.6 | 2025-12-01 02:02:15 | -18.3318 | -1994.8944 | -52.08 | 0 | Close | 31.33332
9522 | 57 | 4 | CC DChg | 00:01:36 | 82:31:58 | -14363.2 | 1.2729 | 383 | 10 | 0 | 0 | 383 | 10 | 0.5312 | 13.87 | 0 | 0 | 0.5312 | 13.87 | 2025-12-01 02:02:17 | -18.2829 | -2346.9281 | -61.2705 | 0 | Close | 31.99999
9523 | 57 | 4 | CC DChg | 00:01:38 | 82:32:00 | -14363.2 | 1.2692 | 391 | 10.21 | 0 | 0 | 391 | 10.21 | 0.5413 | 14.13 | 0 | 0 | 0.5413 | 14.13 | 2025-12-01 02:02:19 | -18.2298 | -2156.6366 | -56.3026 | 0 | Close | 32.66665
9524 | 57 | 4 | CC DChg | 00:01:40 | 82:32:02 | -14363.2 | 1.2658 | 399 | 10.42 | 0 | 0 | 399 | 10.42 | 0.5514 | 14.4 | 0 | 0 | 0.5514 | 14.4 | 2025-12-01 02:02:21 | -18.181 | -2346.9281 | -61.2705 | 0 | Close | 33.33332
9525 | 57 | 4 | CC DChg | 00:01:42 | 82:32:04 | -14363.2 | 1.2624 | 407 | 10.62 | 0 | 0 | 407 | 10.62 | 0.5615 | 14.66 | 0 | 0 | 0.5615 | 14.66 | 2025-12-01 02:02:23 | -18.1321 | -2346.9281 | -61.2705 | 0 | Close | 33.99999
9526 | 57 | 4 | CC DChg | 00:01:44 | 82:32:06 | -14363.2 | 1.2589 | 414.9 | 10.83 | 0 | 0 | 414.9 | 10.83 | 0.5716 | 14.92 | 0 | 0 | 0.5716 | 14.92 | 2025-12-01 02:02:25 | -18.0818 | -2279.8857 | -59.5202 | 0 | Close | 34.66666
9527 | 57 | 4 | CC DChg | 00:01:46 | 82:32:08 | -14363.2 | 1.2558 | 422.9 | 11.04 | 0 | 0 | 422.9 | 11.04 | 0.5816 | 15.18 | 0 | 0 | 0.5816 | 15.18 | 2025-12-01 02:02:27 | -18.0373 | -2574.0502 | -67.1999 | 0 | Close | 35.33332
9528 | 57 | 4 | CC DChg | 00:01:48 | 82:32:10 | -14363.2 | 1.2524 | 430.9 | 11.25 | 0 | 0 | 430.9 | 11.25 | 0.5916 | 15.45 | 0 | 0 | 0.5916 | 15.45 | 2025-12-01 02:02:29 | -17.9885 | -2346.9281 | -61.2705 | 0 | Close | 35.99999
9529 | 57 | 4 | CC DChg | 00:01:50 | 82:32:12 | -14363.2 | 1.2493 | 438.9 | 11.46 | 0 | 0 | 438.9 | 11.46 | 0.6016 | 15.71 | 0 | 0 | 0.6016 | 15.71 | 2025-12-01 02:02:31 | -17.944 | -2574.0358 | -67.1995 | 0 | Close | 36.66665
9530 | 57 | 4 | CC DChg | 00:01:52 | 82:32:14 | -14363.2 | 1.2459 | 446.9 | 11.67 | 0 | 0 | 446.9 | 11.67 | 0.6116 | 15.97 | 0 | 0 | 0.6116 | 15.97 | 2025-12-01 02:02:33 | -17.8951 | -2346.9412 | -61.2708 | 0 | Close | 37.33332
9531 | 57 | 4 | CC DChg | 00:01:54 | 82:32:16 | -14363.2 | 1.2428 | 454.8 | 11.87 | 0 | 0 | 454.8 | 11.87 | 0.6215 | 16.22 | 0 | 0 | 0.6215 | 16.22 | 2025-12-01 02:02:35 | -17.8506 | -2574.0502 | -67.1999 | 0 | Close | 37.99999
9532 | 57 | 4 | CC DChg | 00:01:56 | 82:32:18 | -14363.2 | 1.2397 | 462.8 | 12.08 | 0 | 0 | 462.8 | 12.08 | 0.6314 | 16.48 | 0 | 0 | 0.6314 | 16.48 | 2025-12-01 02:02:37 | -17.8061 | -2574.0502 | -67.1999 | 0 | Close | 38.66665
9533 | 57 | 4 | CC DChg | 00:01:58 | 82:32:20 | -14363.2 | 1.2366 | 470.8 | 12.29 | 0 | 0 | 470.8 | 12.29 | 0.6413 | 16.74 | 0 | 0 | 0.6413 | 16.74 | 2025-12-01 02:02:39 | -17.7615 | -2574.0502 | -67.1999 | 0 | Close | 39.33332
9534 | 57 | 4 | CC DChg | 00:02:00 | 82:32:22 | -14363.2 | 1.2338 | 478.8 | 12.5 | 0 | 0 | 478.8 | 12.5 | 0.6511 | 17 | 0 | 0 | 0.6511 | 17 | 2025-12-01 02:02:41 | -17.7213 | -2849.8413 | -74.3998 | 0 | Close | 39.99999
9535 | 57 | 4 | CC DChg | 00:02:02 | 82:32:24 | -14363.2 | 1.2307 | 486.8 | 12.71 | 0 | 0 | 486.8 | 12.71 | 0.661 | 17.26 | 0 | 0 | 0.661 | 17.26 | 2025-12-01 02:02:43 | -17.6768 | -2574.0502 | -67.1999 | 0 | Close | 40.66665
9536 | 57 | 4 | CC DChg | 00:02:04 | 82:32:26 | -14363.2 | 1.2279 | 494.7 | 12.92 | 0 | 0 | 494.7 | 12.92 | 0.6708 | 17.51 | 0 | 0 | 0.6708 | 17.51 | 2025-12-01 02:02:45 | -17.6366 | -2849.8571 | -74.4003 | 0 | Close | 41.33332
9537 | 57 | 4 | CC DChg | 00:02:06 | 82:32:28 | -14363.2 | 1.2251 | 502.7 | 13.12 | 0 | 0 | 502.7 | 13.12 | 0.6806 | 17.77 | 0 | 0 | 0.6806 | 17.77 | 2025-12-01 02:02:47 | -17.5964 | -2849.8413 | -74.3998 | 0 | Close | 41.99999
9538 | 57 | 4 | CC DChg | 00:02:08 | 82:32:30 | -14363.2 | 1.2224 | 510.7 | 13.33 | 0 | 0 | 510.7 | 13.33 | 0.6903 | 18.02 | 0 | 0 | 0.6903 | 18.02 | 2025-12-01 02:02:49 | -17.5576 | -2955.3745 | -77.155 | 0 | Close | 42.66665
9539 | 57 | 4 | CC DChg | 00:02:10 | 82:32:32 | -14363.2 | 1.2199 | 518.7 | 13.54 | 0 | 0 | 518.7 | 13.54 | 0.7001 | 18.28 | 0 | 0 | 0.7001 | 18.28 | 2025-12-01 02:02:51 | -17.5217 | -3191.8222 | -83.3278 | 0 | Close | 43.33332
9540 | 57 | 4 | CC DChg | 00:02:12 | 82:32:34 | -14363.2 | 1.2171 | 526.7 | 13.75 | 0 | 0 | 526.7 | 13.75 | 0.7098 | 18.53 | 0 | 0 | 0.7098 | 18.53 | 2025-12-01 02:02:53 | -17.4815 | -2849.8571 | -74.4003 | 0 | Close | 43.99999
9541 | 57 | 4 | CC DChg | 00:02:14 | 82:32:36 | -14363.2 | 1.2143 | 534.6 | 13.96 | 0 | 0 | 534.6 | 13.96 | 0.7195 | 18.78 | 0 | 0 | 0.7195 | 18.78 | 2025-12-01 02:02:55 | -17.4412 | -2849.8413 | -74.3998 | 0 | Close | 44.66665
9542 | 57 | 4 | CC DChg | 00:02:16 | 82:32:38 | -14363.2 | 1.2121 | 542.6 | 14.17 | 0 | 0 | 542.6 | 14.17 | 0.7292 | 19.04 | 0 | 0 | 0.7292 | 19.04 | 2025-12-01 02:02:57 | -17.4096 | -3627.0909 | -94.6912 | 0 | Close | 45.33332
9543 | 57 | 4 | CC DChg | 00:02:18 | 82:32:40 | -14363.2 | 1.2096 | 550.6 | 14.37 | 0 | 0 | 550.6 | 14.37 | 0.7388 | 19.29 | 0 | 0 | 0.7388 | 19.29 | 2025-12-01 02:02:59 | -17.3737 | -3191.8222 | -83.3278 | 0 | Close | 45.99999
9544 | 57 | 4 | CC DChg | 00:02:20 | 82:32:42 | -14363.2 | 1.2069 | 558.6 | 14.58 | 0 | 0 | 558.6 | 14.58 | 0.7485 | 19.54 | 0 | 0 | 0.7485 | 19.54 | 2025-12-01 02:03:01 | -17.335 | -2955.3745 | -77.155 | 0 | Close | 46.66665
9545 | 57 | 4 | CC DChg | 00:02:22 | 82:32:44 | -14363.2 | 1.2047 | 566.5 | 14.79 | 0 | 0 | 566.5 | 14.79 | 0.7581 | 19.79 | 0 | 0 | 0.7581 | 19.79 | 2025-12-01 02:03:03 | -17.3034 | -3627.0909 | -94.6912 | 0 | Close | 47.33332
9546 | 57 | 4 | CC DChg | 00:02:24 | 82:32:46 | -14363.2 | 1.2025 | 574.5 | 15 | 0 | 0 | 574.5 | 15 | 0.7677 | 20.04 | 0 | 0 | 0.7677 | 20.04 | 2025-12-01 02:03:05 | -17.2718 | -3627.0505 | -94.6902 | 0 | Close | 47.99999
9547 | 57 | 4 | CC DChg | 00:02:26 | 82:32:48 | -14363.2 | 1.2003 | 582.5 | 15.21 | 0 | 0 | 582.5 | 15.21 | 0.7773 | 20.29 | 0 | 0 | 0.7773 | 20.29 | 2025-12-01 02:03:07 | -17.2402 | -3627.1111 | -94.6918 | 0 | Close | 48.66666
9548 | 57 | 4 | CC DChg | 00:02:28 | 82:32:50 | -14363.2 | 1.1979 | 590.5 | 15.42 | 0 | 0 | 590.5 | 15.42 | 0.7868 | 20.54 | 0 | 0 | 0.7868 | 20.54 | 2025-12-01 02:03:09 | -17.2057 | -3324.8148 | -86.7998 | 0 | Close | 49.33333
9549 | 57 | 4 | CC DChg | 00:02:30 | 82:32:52 | -14363.2 | 1.1957 | 598.5 | 15.62 | 0 | 0 | 598.5 | 15.62 | 0.7964 | 20.79 | 0 | 0 | 0.7964 | 20.79 | 2025-12-01 02:03:11 | -17.1741 | -3627.0505 | -94.6902 | 0 | Close | 49.99999
9550 | 57 | 4 | CC DChg | 00:02:32 | 82:32:54 | -14363.2 | 1.1938 | 606.4 | 15.83 | 0 | 0 | 606.4 | 15.83 | 0.8059 | 21.04 | 0 | 0 | 0.8059 | 21.04 | 2025-12-01 02:03:13 | -17.1468 | -4199.7661 | -109.6419 | 0 | Close | 50.66666
9551 | 57 | 4 | CC DChg | 00:02:34 | 82:32:56 | -14363.2 | 1.1917 | 614.4 | 16.04 | 0 | 0 | 614.4 | 16.04 | 0.8154 | 21.29 | 0 | 0 | 0.8154 | 21.29 | 2025-12-01 02:03:15 | -17.1166 | -3799.7672 | -99.1992 | 0 | Close | 51.33332
9552 | 57 | 4 | CC DChg | 00:02:36 | 82:32:58 | -14363.2 | 1.1892 | 622.4 | 16.25 | 0 | 0 | 622.4 | 16.25 | 0.8249 | 21.54 | 0 | 0 | 0.8249 | 21.54 | 2025-12-01 02:03:17 | -17.0807 | -3191.8756 | -83.3292 | 0 | Close | 52
9553 | 57 | 4 | CC DChg | 00:02:38 | 82:33:00 | -14363.2 | 1.1873 | 630.4 | 16.46 | 0 | 0 | 630.4 | 16.46 | 0.8344 | 21.78 | 0 | 0 | 0.8344 | 21.78 | 2025-12-01 02:03:19 | -17.0534 | -4199.7427 | -109.6413 | 0 | Close | 52.66666
9554 | 57 | 4 | CC DChg | 00:02:40 | 82:33:02 | -14363.2 | 1.1855 | 638.4 | 16.67 | 0 | 0 | 638.4 | 16.67 | 0.8439 | 22.03 | 0 | 0 | 0.8439 | 22.03 | 2025-12-01 02:03:21 | -17.0276 | -4433.0864 | -115.7331 | 0 | Close | 53.33332
9555 | 57 | 4 | CC DChg | 00:02:42 | 82:33:04 | -14363.2 | 1.183 | 646.3 | 16.87 | 0 | 0 | 646.3 | 16.87 | 0.8533 | 22.28 | 0 | 0 | 0.8533 | 22.28 | 2025-12-01 02:03:23 | -16.9917 | -3191.8044 | -83.3274 | 0 | Close | 53.99999
9556 | 57 | 4 | CC DChg | 00:02:44 | 82:33:06 | -14363.2 | 1.1811 | 654.3 | 17.08 | 0 | 0 | 654.3 | 17.08 | 0.8628 | 22.52 | 0 | 0 | 0.8628 | 22.52 | 2025-12-01 02:03:25 | -16.9644 | -4199.7895 | -109.6425 | 0 | Close | 54.66666
9557 | 57 | 4 | CC DChg | 00:02:46 | 82:33:08 | -14363.2 | 1.1793 | 662.3 | 17.29 | 0 | 0 | 662.3 | 17.29 | 0.8722 | 22.77 | 0 | 0 | 0.8722 | 22.77 | 2025-12-01 02:03:27 | -16.9385 | -4433.1111 | -115.7337 | 0 | Close | 55.33333
9558 | 57 | 4 | CC DChg | 00:02:48 | 82:33:10 | -14363.2 | 1.1774 | 670.3 | 17.5 | 0 | 0 | 670.3 | 17.5 | 0.8816 | 23.02 | 0 | 0 | 0.8816 | 23.02 | 2025-12-01 02:03:29 | -16.9112 | -4199.7427 | -109.6413 | 0 | Close | 55.99999
9559 | 57 | 4 | CC DChg | 00:02:50 | 82:33:12 | -14363.2 | 1.1752 | 678.3 | 17.71 | 0 | 0 | 678.3 | 17.71 | 0.891 | 23.26 | 0 | 0 | 0.891 | 23.26 | 2025-12-01 02:03:31 | -16.8796 | -3627.0707 | -94.6907 | 0 | Close | 56.66666
9560 | 57 | 4 | CC DChg | 00:02:52 | 82:33:14 | -14363.2 | 1.1731 | 686.2 | 17.92 | 0 | 0 | 686.2 | 17.92 | 0.9003 | 23.51 | 0 | 0 | 0.9003 | 23.51 | 2025-12-01 02:03:33 | -16.8495 | -3799.8095 | -99.2003 | 0 | Close | 57.33333
9561 | 57 | 4 | CC DChg | 00:02:54 | 82:33:16 | -14363.2 | 1.1712 | 694.2 | 18.12 | 0 | 0 | 694.2 | 18.12 | 0.9097 | 23.75 | 0 | 0 | 0.9097 | 23.75 | 2025-12-01 02:03:35 | -16.8222 | -4199.7427 | -109.6413 | 0 | Close | 57.99999
9562 | 57 | 4 | CC DChg | 00:02:56 | 82:33:18 | -14363.2 | 1.1693 | 702.2 | 18.33 | 0 | 0 | 702.2 | 18.33 | 0.919 | 23.99 | 0 | 0 | 0.919 | 23.99 | 2025-12-01 02:03:37 | -16.7949 | -4199.7895 | -109.6425 | 0 | Close | 58.66666
9563 | 57 | 4 | CC DChg | 00:02:58 | 82:33:20 | -14363.2 | 1.1672 | 710.2 | 18.54 | 0 | 0 | 710.2 | 18.54 | 0.9284 | 24.24 | 0 | 0 | 0.9284 | 24.24 | 2025-12-01 02:03:39 | -16.7647 | -3799.7884 | -99.1998 | 0 | Close | 59.33332
9564 | 57 | 4 | CC DChg | 00:03:00 | 82:33:22 | -14363.2 | 1.1653 | 718.2 | 18.75 | 0 | 0 | 718.2 | 18.75 | 0.9377 | 24.48 | 0 | 0 | 0.9377 | 24.48 | 2025-12-01 02:03:41 | -16.7374 | -4199.7895 | -109.6425 | 0 | Close | 59.99999
9565 | 57 | 4 | CC DChg | 00:03:02 | 82:33:24 | -14363.2 | 1.1635 | 726.1 | 18.96 | 0 | 0 | 726.1 | 18.96 | 0.947 | 24.72 | 0 | 0 | 0.947 | 24.72 | 2025-12-01 02:03:43 | -16.7116 | -4433.0864 | -115.7331 | 0 | Close | 60.66666
9566 | 57 | 4 | CC DChg | 00:03:04 | 82:33:26 | -14363.2 | 1.1613 | 734.1 | 19.17 | 0 | 0 | 734.1 | 19.17 | 0.9562 | 24.96 | 0 | 0 | 0.9562 | 24.96 | 2025-12-01 02:03:45 | -16.68 | -3627.0303 | -94.6897 | 0 | Close | 61.33332
9567 | 57 | 4 | CC DChg | 00:03:06 | 82:33:28 | -14363.2 | 1.1591 | 742.1 | 19.37 | 0 | 0 | 742.1 | 19.37 | 0.9655 | 25.21 | 0 | 0 | 0.9655 | 25.21 | 2025-12-01 02:03:47 | -16.6484 | -3627.1111 | -94.6918 | 0 | Close | 61.99999
9568 | 57 | 4 | CC DChg | 00:03:08 | 82:33:30 | -14363.2 | 1.1573 | 750.1 | 19.58 | 0 | 0 | 750.1 | 19.58 | 0.9747 | 25.45 | 0 | 0 | 0.9747 | 25.45 | 2025-12-01 02:03:49 | -16.6225 | -4433.0864 | -115.7331 | 0 | Close | 62.66666
9569 | 57 | 4 | CC DChg | 00:03:10 | 82:33:32 | -14363.2 | 1.1554 | 758.1 | 19.79 | 0 | 0 | 758.1 | 19.79 | 0.984 | 25.69 | 0 | 0 | 0.984 | 25.69 | 2025-12-01 02:03:51 | -16.5953 | -4199.7661 | -109.6419 | 0 | Close | 63.33333
9570 | 57 | 4 | CC DChg | 00:03:12 | 82:33:34 | -14363.2 | 1.1532 | 766 | 20 | 0 | 0 | 766 | 20 | 0.9932 | 25.93 | 0 | 0 | 0.9932 | 25.93 | 2025-12-01 02:03:53 | -16.5637 | -3627.0707 | -94.6907 | 0 | Close | 63.99999
9571 | 57 | 4 | CC DChg | 00:03:14 | 82:33:36 | -14363.2 | 1.1511 | 774 | 20.21 | 0 | 0 | 774 | 20.21 | 1.0024 | 26.17 | 0 | 0 | 1.0024 | 26.17 | 2025-12-01 02:03:55 | -16.5335 | -3799.7884 | -99.1998 | 0 | Close | 64.66666
9572 | 57 | 4 | CC DChg | 00:03:16 | 82:33:38 | -14363.2 | 1.1492 | 782 | 20.42 | 0 | 0 | 782 | 20.42 | 1.0115 | 26.41 | 0 | 0 | 1.0115 | 26.41 | 2025-12-01 02:03:57 | -16.5062 | -4199.7661 | -109.6419 | 0 | Close | 65.33332
9573 | 57 | 4 | CC DChg | 00:03:18 | 82:33:40 | -14363.2 | 1.1473 | 790 | 20.62 | 0 | 0 | 790 | 20.62 | 1.0207 | 26.65 | 0 | 0 | 1.0207 | 26.65 | 2025-12-01 02:03:59 | -16.4789 | -4199.7661 | -109.6419 | 0 | Close | 65.99999
9574 | 57 | 4 | CC DChg | 00:03:20 | 82:33:42 | -14363.2 | 1.1452 | 798 | 20.83 | 0 | 0 | 798 | 20.83 | 1.0298 | 26.89 | 0 | 0 | 1.0298 | 26.89 | 2025-12-01 02:04:01 | -16.4487 | -3799.7884 | -99.1998 | 0 | Close | 66.66666
9575 | 57 | 4 | CC DChg | 00:03:22 | 82:33:44 | -14363.2 | 1.143 | 805.9 | 21.04 | 0 | 0 | 805.9 | 21.04 | 1.039 | 27.12 | 0 | 0 | 1.039 | 27.12 | 2025-12-01 02:04:03 | -16.4171 | -3627.1111 | -94.6918 | 0 | Close | 67.33333
9576 | 57 | 4 | CC DChg | 00:03:24 | 82:33:46 | -14363.2 | 1.1411 | 813.9 | 21.25 | 0 | 0 | 813.9 | 21.25 | 1.0481 | 27.36 | 0 | 0 | 1.0481 | 27.36 | 2025-12-01 02:04:05 | -16.3899 | -4199.7661 | -109.6419 | 0 | Close | 68
9577 | 57 | 4 | CC DChg | 00:03:26 | 82:33:48 | -14363.2 | 1.139 | 821.9 | 21.46 | 0 | 0 | 821.9 | 21.46 | 1.0572 | 27.6 | 0 | 0 | 1.0572 | 27.6 | 2025-12-01 02:04:07 | -16.3597 | -3799.746 | -99.1987 | 0 | Close | 68.66666
9578 | 57 | 4 | CC DChg | 00:03:28 | 82:33:50 | -14363.2 | 1.1371 | 829.9 | 21.67 | 0 | 0 | 829.9 | 21.67 | 1.0663 | 27.84 | 0 | 0 | 1.0663 | 27.84 | 2025-12-01 02:04:09 | -16.3324 | -4199.7661 | -109.6419 | 0 | Close | 69.33332
9579 | 57 | 4 | CC DChg | 00:03:30 | 82:33:52 | -14363.2 | 1.1349 | 837.9 | 21.87 | 0 | 0 | 837.9 | 21.87 | 1.0753 | 28.07 | 0 | 0 | 1.0753 | 28.07 | 2025-12-01 02:04:11 | -16.3008 | -3627.1111 | -94.6918 | 0 | Close | 70
9580 | 57 | 4 | CC DChg | 00:03:32 | 82:33:54 | -14363.2 | 1.1328 | 845.8 | 22.08 | 0 | 0 | 845.8 | 22.08 | 1.0844 | 28.31 | 0 | 0 | 1.0844 | 28.31 | 2025-12-01 02:04:13 | -16.2706 | -3799.7884 | -99.1998 | 0 | Close | 70.66666
9581 | 57 | 4 | CC DChg | 00:03:34 | 82:33:56 | -14363.2 | 1.1309 | 853.8 | 22.29 | 0 | 0 | 853.8 | 22.29 | 1.0934 | 28.55 | 0 | 0 | 1.0934 | 28.55 | 2025-12-01 02:04:15 | -16.2434 | -4199.7661 | -109.6419 | 0 | Close | 71.33333
9582 | 57 | 4 | CC DChg | 00:03:36 | 82:33:58 | -14363.2 | 1.129 | 861.8 | 22.5 | 0 | 0 | 861.8 | 22.5 | 1.1024 | 28.78 | 0 | 0 | 1.1024 | 28.78 | 2025-12-01 02:04:17 | -16.2161 | -4199.7661 | -109.6419 | 0 | Close | 71.99999
9583 | 57 | 4 | CC DChg | 00:03:38 | 82:34:00 | -14363.2 | 1.1266 | 869.8 | 22.71 | 0 | 0 | 869.8 | 22.71 | 1.1114 | 29.02 | 0 | 0 | 1.1114 | 29.02 | 2025-12-01 02:04:19 | -16.1816 | -3324.7778 | -86.7988 | 0 | Close | 72.66665
9584 | 57 | 4 | CC DChg | 00:03:40 | 82:34:02 | -14363.2 | 1.1247 | 877.8 | 22.92 | 0 | 0 | 877.8 | 22.92 | 1.1204 | 29.25 | 0 | 0 | 1.1204 | 29.25 | 2025-12-01 02:04:21 | -16.1543 | -4199.8129 | -109.6431 | 0 | Close | 73.33333
9585 | 57 | 4 | CC DChg | 00:03:42 | 82:34:04 | -14363.2 | 1.1225 | 885.7 | 23.12 | 0 | 0 | 885.7 | 23.12 | 1.1294 | 29.48 | 0 | 0 | 1.1294 | 29.48 | 2025-12-01 02:04:23 | -16.1227 | -3627.0707 | -94.6907 | 0 | Close | 73.99999
9586 | 57 | 4 | CC DChg | 00:03:44 | 82:34:06 | -14363.2 | 1.1207 | 893.7 | 23.33 | 0 | 0 | 893.7 | 23.33 | 1.1383 | 29.72 | 0 | 0 | 1.1383 | 29.72 | 2025-12-01 02:04:25 | -16.0968 | -4433.0864 | -115.7331 | 0 | Close | 74.66666
9587 | 57 | 4 | CC DChg | 00:03:46 | 82:34:08 | -14363.2 | 1.1182 | 901.7 | 23.54 | 0 | 0 | 901.7 | 23.54 | 1.1473 | 29.95 | 0 | 0 | 1.1473 | 29.95 | 2025-12-01 02:04:27 | -16.0609 | -3191.8578 | -83.3288 | 0 | Close | 75.33333
9588 | 57 | 4 | CC DChg | 00:03:48 | 82:34:10 | -14363.2 | 1.1163 | 909.7 | 23.75 | 0 | 0 | 909.7 | 23.75 | 1.1562 | 30.18 | 0 | 0 | 1.1562 | 30.18 | 2025-12-01 02:04:29 | -16.0337 | -4199.6725 | -109.6394 | 0 | Close | 75.99998
9589 | 57 | 4 | CC DChg | 00:03:50 | 82:34:12 | -14363.2 | 1.1142 | 917.6 | 23.96 | 0 | 0 | 917.6 | 23.96 | 1.1651 | 30.42 | 0 | 0 | 1.1651 | 30.42 | 2025-12-01 02:04:31 | -16.0035 | -3799.8307 | -99.2009 | 0 | Close | 76.66666
9590 | 57 | 4 | CC DChg | 00:03:52 | 82:34:14 | -14363.2 | 1.112 | 925.6 | 24.17 | 0 | 0 | 925.6 | 24.17 | 1.174 | 30.65 | 0 | 0 | 1.174 | 30.65 | 2025-12-01 02:04:33 | -15.9719 | -3627.1111 | -94.6918 | 0 | Close | 77.33333
9591 | 57 | 4 | CC DChg | 00:03:54 | 82:34:16 | -14363.2 | 1.1098 | 933.6 | 24.37 | 0 | 0 | 933.6 | 24.37 | 1.1828 | 30.88 | 0 | 0 | 1.1828 | 30.88 | 2025-12-01 02:04:35 | -15.9403 | -3627.0303 | -94.6897 | 0 | Close | 77.99999
9592 | 57 | 4 | CC DChg | 00:03:56 | 82:34:18 | -14363.2 | 1.1077 | 941.6 | 24.58 | 0 | 0 | 941.6 | 24.58 | 1.1917 | 31.11 | 0 | 0 | 1.1917 | 31.11 | 2025-12-01 02:04:37 | -15.9101 | -3799.8307 | -99.2009 | 0 | Close | 78.66666
9593 | 57 | 4 | CC DChg | 00:03:58 | 82:34:20 | -14363.2 | 1.1058 | 949.6 | 24.79 | 0 | 0 | 949.6 | 24.79 | 1.2005 | 31.34 | 0 | 0 | 1.2005 | 31.34 | 2025-12-01 02:04:39 | -15.8828 | -4199.6725 | -109.6394 | 0 | Close | 79.33332
9594 | 57 | 4 | CC DChg | 00:04:00 | 82:34:22 | -14363.2 | 1.1036 | 957.5 | 25 | 0 | 0 | 957.5 | 25 | 1.2093 | 31.57 | 0 | 0 | 1.2093 | 31.57 | 2025-12-01 02:04:41 | -15.8512 | -3627.1111 | -94.6918 | 0 | Close | 79.99999
9595 | 57 | 4 | CC DChg | 00:04:02 | 82:34:24 | -14363.2 | 1.1011 | 965.5 | 25.21 | 0 | 0 | 965.5 | 25.21 | 1.2181 | 31.8 | 0 | 0 | 1.2181 | 31.8 | 2025-12-01 02:04:43 | -15.8153 | -3191.8578 | -83.3288 | 0 | Close | 80.66666
9596 | 57 | 4 | CC DChg | 00:04:04 | 82:34:26 | -14363.2 | 1.0993 | 973.5 | 25.41 | 0 | 0 | 973.5 | 25.41 | 1.2269 | 32.03 | 0 | 0 | 1.2269 | 32.03 | 2025-12-01 02:04:45 | -15.7895 | -4433.037 | -115.7318 | 0 | Close | 81.33332
9597 | 57 | 4 | CC DChg | 00:04:06 | 82:34:28 | -14363.2 | 1.0971 | 981.5 | 25.62 | 0 | 0 | 981.5 | 25.62 | 1.2356 | 32.26 | 0 | 0 | 1.2356 | 32.26 | 2025-12-01 02:04:47 | -15.7579 | -3627.1111 | -94.6918 | 0 | Close | 82
9598 | 57 | 4 | CC DChg | 00:04:08 | 82:34:30 | -14363.2 | 1.0946 | 989.5 | 25.83 | 0 | 0 | 989.5 | 25.83 | 1.2444 | 32.49 | 0 | 0 | 1.2444 | 32.49 | 2025-12-01 02:04:49 | -15.722 | -3191.8222 | -83.3278 | 0 | Close | 82.66666
9599 | 57 | 4 | CC DChg | 00:04:10 | 82:34:32 | -14363.2 | 1.0925 | 997.4 | 26.04 | 0 | 0 | 997.4 | 26.04 | 1.2531 | 32.71 | 0 | 0 | 1.2531 | 32.71 | 2025-12-01 02:04:51 | -15.6918 | -3799.746 | -99.1987 | 0 | Close | 83.33332
9600 | 57 | 4 | CC DChg | 00:04:12 | 82:34:34 | -14363.2 | 1.0903 | 1005.4 | 26.25 | 0 | 0 | 1005.4 | 26.25 | 1.2618 | 32.94 | 0 | 0 | 1.2618 | 32.94 | 2025-12-01 02:04:53 | -15.6602 | -3627.1111 | -94.6918 | 0 | Close | 83.99999
9601 | 57 | 4 | CC DChg | 00:04:14 | 82:34:36 | -14363.2 | 1.0881 | 1013.4 | 26.46 | 0 | 0 | 1013.4 | 26.46 | 1.2705 | 33.17 | 0 | 0 | 1.2705 | 33.17 | 2025-12-01 02:04:55 | -15.6286 | -3627.0303 | -94.6897 | 0 | Close | 84.66665
9602 | 57 | 4 | CC DChg | 00:04:16 | 82:34:38 | -14363.2 | 1.0856 | 1021.4 | 26.66 | 0 | 0 | 1021.4 | 26.66 | 1.2792 | 33.4 | 0 | 0 | 1.2792 | 33.4 | 2025-12-01 02:04:57 | -15.5927 | -3191.8578 | -83.3288 | 0 | Close | 85.33333
9603 | 57 | 4 | CC DChg | 00:04:18 | 82:34:40 | -14363.2 | 1.0835 | 1029.4 | 26.87 | 0 | 0 | 1029.4 | 26.87 | 1.2878 | 33.62 | 0 | 0 | 1.2878 | 33.62 | 2025-12-01 02:04:59 | -15.5625 | -3799.746 | -99.1987 | 0 | Close | 85.99999
9604 | 57 | 4 | CC DChg | 00:04:20 | 82:34:42 | -14363.2 | 1.0813 | 1037.3 | 27.08 | 0 | 0 | 1037.3 | 27.08 | 1.2965 | 33.85 | 0 | 0 | 1.2965 | 33.85 | 2025-12-01 02:05:01 | -15.5309 | -3627.1111 | -94.6918 | 0 | Close | 86.66666
9605 | 57 | 4 | CC DChg | 00:04:22 | 82:34:44 | -14363.2 | 1.0788 | 1045.3 | 27.29 | 0 | 0 | 1045.3 | 27.29 | 1.3051 | 34.07 | 0 | 0 | 1.3051 | 34.07 | 2025-12-01 02:05:03 | -15.495 | -3191.8222 | -83.3278 | 0 | Close | 87.33333
9606 | 57 | 4 | CC DChg | 00:04:24 | 82:34:46 | -14363.2 | 1.0763 | 1053.3 | 27.5 | 0 | 0 | 1053.3 | 27.5 | 1.3137 | 34.3 | 0 | 0 | 1.3137 | 34.3 | 2025-12-01 02:05:05 | -15.4591 | -3191.8578 | -83.3288 | 0 | Close | 88
9607 | 57 | 4 | CC DChg | 00:04:26 | 82:34:48 | -14363.2 | 1.0742 | 1061.3 | 27.71 | 0 | 0 | 1061.3 | 27.71 | 1.3223 | 34.52 | 0 | 0 | 1.3223 | 34.52 | 2025-12-01 02:05:07 | -15.429 | -3799.746 | -99.1987 | 0 | Close | 88.66666
9608 | 57 | 4 | CC DChg | 00:04:28 | 82:34:50 | -14363.2 | 1.072 | 1069.3 | 27.91 | 0 | 0 | 1069.3 | 27.91 | 1.3308 | 34.74 | 0 | 0 | 1.3308 | 34.74 | 2025-12-01 02:05:09 | -15.3974 | -3627.0303 | -94.6897 | 0 | Close | 89.33332
9609 | 57 | 4 | CC DChg | 00:04:30 | 82:34:52 | -14363.2 | 1.0692 | 1077.2 | 28.12 | 0 | 0 | 1077.2 | 28.12 | 1.3394 | 34.97 | 0 | 0 | 1.3394 | 34.97 | 2025-12-01 02:05:11 | -15.3571 | -2849.9048 | -74.4015 | 0 | Close | 90
9610 | 57 | 4 | CC DChg | 00:04:32 | 82:34:54 | -14363.2 | 1.067 | 1085.2 | 28.33 | 0 | 0 | 1085.2 | 28.33 | 1.3479 | 35.19 | 0 | 0 | 1.3479 | 35.19 | 2025-12-01 02:05:13 | -15.3255 | -3627.0303 | -94.6897 | 0 | Close | 90.66666
9611 | 57 | 4 | CC DChg | 00:04:34 | 82:34:56 | -14363.2 | 1.0649 | 1093.2 | 28.54 | 0 | 0 | 1093.2 | 28.54 | 1.3564 | 35.41 | 0 | 0 | 1.3564 | 35.41 | 2025-12-01 02:05:15 | -15.2954 | -3799.8307 | -99.2009 | 0 | Close | 91.33333
9612 | 57 | 4 | CC DChg | 00:04:36 | 82:34:58 | -14363.2 | 1.0621 | 1101.2 | 28.75 | 0 | 0 | 1101.2 | 28.75 | 1.3649 | 35.63 | 0 | 0 | 1.3649 | 35.63 | 2025-12-01 02:05:17 | -15.2552 | -2849.8095 | -74.399 | 0 | Close | 91.99999
9613 | 57 | 4 | CC DChg | 00:04:38 | 82:35:00 | -14363.2 | 1.0596 | 1109.2 | 28.96 | 0 | 0 | 1109.2 | 28.96 | 1.3733 | 35.85 | 0 | 0 | 1.3733 | 35.85 | 2025-12-01 02:05:19 | -15.2193 | -3191.8222 | -83.3278 | 0 | Close | 92.66666
9614 | 57 | 4 | CC DChg | 00:04:40 | 82:35:02 | -14363.2 | 1.0574 | 1117.1 | 29.16 | 0 | 0 | 1117.1 | 29.16 | 1.3818 | 36.07 | 0 | 0 | 1.3818 | 36.07 | 2025-12-01 02:05:21 | -15.1877 | -3627.1111 | -94.6918 | 0 | Close | 93.33333
9615 | 57 | 4 | CC DChg | 00:04:42 | 82:35:04 | -14363.2 | 1.0549 | 1125.1 | 29.37 | 0 | 0 | 1125.1 | 29.37 | 1.3902 | 36.29 | 0 | 0 | 1.3902 | 36.29 | 2025-12-01 02:05:23 | -15.1518 | -3191.7867 | -83.3269 | 0 | Close | 93.99999
9616 | 57 | 4 | CC DChg | 00:04:44 | 82:35:06 | -14363.2 | 1.0525 | 1133.1 | 29.58 | 0 | 0 | 1133.1 | 29.58 | 1.3986 | 36.51 | 0 | 0 | 1.3986 | 36.51 | 2025-12-01 02:05:25 | -15.1173 | -3324.8519 | -86.8008 | 0 | Close | 94.66666
9617 | 57 | 4 | CC DChg | 00:04:46 | 82:35:08 | -14363.2 | 1.0503 | 1141.1 | 29.79 | 0 | 0 | 1141.1 | 29.79 | 1.407 | 36.73 | 0 | 0 | 1.407 | 36.73 | 2025-12-01 02:05:27 | -15.0857 | -3627.0707 | -94.6907 | 0 | Close | 95.33333
9618 | 57 | 4 | CC DChg | 00:04:48 | 82:35:10 | -14363.2 | 1.0484 | 1149.1 | 30 | 0 | 0 | 1149.1 | 30 | 1.4154 | 36.95 | 0 | 0 | 1.4154 | 36.95 | 2025-12-01 02:05:29 | -15.0584 | -4199.7193 | -109.6406 | 0 | Close | 95.99999
9619 | 57 | 4 | CC DChg | 00:04:50 | 82:35:12 | -14363.2 | 1.046 | 1157 | 30.21 | 0 | 0 | 1157 | 30.21 | 1.4237 | 37.17 | 0 | 0 | 1.4237 | 37.17 | 2025-12-01 02:05:31 | -15.0239 | -3324.8148 | -86.7998 | 0 | Close | 96.66665
9620 | 57 | 4 | CC DChg | 00:04:52 | 82:35:14 | -14363.2 | 1.0438 | 1165 | 30.41 | 0 | 0 | 1165 | 30.41 | 1.4321 | 37.39 | 0 | 0 | 1.4321 | 37.39 | 2025-12-01 02:05:33 | -14.9923 | -3627.1111 | -94.6918 | 0 | Close | 97.33333
9621 | 57 | 4 | CC DChg | 00:04:54 | 82:35:16 | -14363.2 | 1.0419 | 1173 | 30.62 | 0 | 0 | 1173 | 30.62 | 1.4404 | 37.6 | 0 | 0 | 1.4404 | 37.6 | 2025-12-01 02:05:35 | -14.965 | -4199.7661 | -109.6419 | 0 | Close | 97.99999
9622 | 57 | 4 | CC DChg | 00:04:56 | 82:35:18 | -14363.2 | 1.0401 | 1181 | 30.83 | 0 | 0 | 1181 | 30.83 | 1.4487 | 37.82 | 0 | 0 | 1.4487 | 37.82 | 2025-12-01 02:05:37 | -14.9392 | -4433.0864 | -115.7331 | 0 | Close | 98.66666
9623 | 57 | 4 | CC DChg | 00:04:58 | 82:35:20 | -14363.2 | 1.0379 | 1189 | 31.04 | 0 | 0 | 1189 | 31.04 | 1.457 | 38.04 | 0 | 0 | 1.457 | 38.04 | 2025-12-01 02:05:39 | -14.9076 | -3627.1111 | -94.6918 | 0 | Close | 99.33333
9624 | 57 | 4 | CC DChg | 00:05:00 | 82:35:22 | -14363.2 | 1.0363 | 1196.9 | 31.25 | 0 | 0 | 1196.9 | 31.25 | 1.4653 | 38.25 | 0 | 0 | 1.4653 | 38.25 | 2025-12-01 02:05:41 | -14.8846 | -4987.2222 | -130.1997 | 0 | Close | 100 |  | 1
9625 | 57 | 5 | CC Chg | 00:00:00 | 82:35:22 | 0 | 1.2986 | 0 | 0 | 0 | 0 | 0 | 0 | 0 | 0 | 0 | 0 | 0 | 0 | 2025-12-01 02:05:41 | 0 | 0 | 0 | 0 | Close | 0 |  | 0
9626 | 57 | 5 | CC Chg | 00:05:00 | 82:40:22 | 948.7 | 1.5807 | 78.9 | 2.06 | 78.9 | 2.06 | 0 | 0 | 0.1206 | 3.15 | 0.1206 | 3.15 | 0 | 0 | 2025-12-01 02:10:41 | 1.4995 | 279.7899 | 7.3044 | 0 | Close | 6.517528
9627 | 57 | 5 | CC Chg | 00:10:00 | 82:45:22 | 948.7 | 1.6139 | 158 | 4.12 | 158 | 4.12 | 0 | 0 | 0.247 | 6.45 | 0.247 | 6.45 | 0 | 0 | 2025-12-01 02:15:41 | 1.531 | 2381.1745 | 62.1645 | 0 | Close | 13.04548
9628 | 57 | 5 | CC Chg | 00:15:00 | 82:50:22 | 948.7 | 1.6353 | 237 | 6.19 | 237 | 6.19 | 0 | 0 | 0.3755 | 9.8 | 0.3755 | 9.8 | 0 | 0 | 2025-12-01 02:20:41 | 1.5513 | 3694.1589 | 96.4422 | 0 | Close | 19.57343
9629 | 57 | 5 | CC Chg | 00:20:00 | 82:55:22 | 948.7 | 1.6536 | 316.1 | 8.25 | 316.1 | 8.25 | 0 | 0 | 0.5055 | 13.2 | 0.5055 | 13.2 | 0 | 0 | 2025-12-01 02:25:41 | 1.5687 | 4319.9441 | 112.7793 | 0 | Close | 26.10139
9630 | 57 | 5 | CC Chg | 00:25:00 | 83:00:22 | 948.7 | 1.671 | 395.1 | 10.32 | 395.1 | 10.32 | 0 | 0 | 0.6369 | 16.63 | 0.6369 | 16.63 | 0 | 0 | 2025-12-01 02:30:41 | 1.5852 | 4543.3908 | 118.6128 | 0 | Close | 32.62934
9631 | 57 | 5 | CC Chg | 00:30:00 | 83:05:22 | 948.7 | 1.6883 | 474.2 | 12.38 | 474.2 | 12.38 | 0 | 0 | 0.7697 | 20.09 | 0.7697 | 20.09 | 0 | 0 | 2025-12-01 02:35:41 | 1.6016 | 4569.6519 | 119.2984 | 0 | Close | 39.15729
9632 | 57 | 5 | CC Chg | 00:35:00 | 83:10:22 | 948.7 | 1.7057 | 553.3 | 14.44 | 553.3 | 14.44 | 0 | 0 | 0.9039 | 23.6 | 0.9039 | 23.6 | 0 | 0 | 2025-12-01 02:40:41 | 1.6181 | 4543.3921 | 118.6128 | 0 | Close | 45.68525
9633 | 57 | 5 | CC Chg | 00:40:00 | 83:15:22 | 948.7 | 1.724 | 632.3 | 16.51 | 632.3 | 16.51 | 0 | 0 | 1.0394 | 27.14 | 1.0394 | 27.14 | 0 | 0 | 2025-12-01 02:45:41 | 1.6355 | 4319.9441 | 112.7793 | 0 | Close | 52.2132
9634 | 57 | 5 | CC Chg | 00:45:00 | 83:20:22 | 948.7 | 1.7432 | 711.4 | 18.57 | 711.4 | 18.57 | 0 | 0 | 1.1765 | 30.71 | 1.1765 | 30.71 | 0 | 0 | 2025-12-01 02:50:41 | 1.6537 | 4117.4468 | 107.4928 | 0 | Close | 58.74115
9635 | 57 | 5 | CC Chg | 00:50:00 | 83:25:22 | 948.7 | 1.764 | 790.4 | 20.64 | 790.4 | 20.64 | 0 | 0 | 1.3151 | 34.33 | 1.3151 | 34.33 | 0 | 0 | 2025-12-01 02:55:41 | 1.6734 | 3800.7244 | 99.2242 | 0 | Close | 65.26911
9636 | 57 | 5 | CC Chg | 00:55:00 | 83:30:22 | 948.7 | 1.786 | 869.5 | 22.7 | 869.5 | 22.7 | 0 | 0 | 1.4554 | 38 | 1.4554 | 38 | 0 | 0 | 2025-12-01 03:00:41 | 1.6943 | 3593.4061 | 93.8118 | 0 | Close | 71.79706
9637 | 57 | 5 | CC Chg | 01:00:00 | 83:35:22 | 948.7 | 1.8108 | 948.5 | 24.76 | 948.5 | 24.76 | 0 | 0 | 1.5975 | 41.71 | 1.5975 | 41.71 | 0 | 0 | 2025-12-01 03:05:41 | 1.7178 | 3187.7061 | 83.2204 | 0 | Close | 78.32502
9638 | 57 | 5 | CC Chg | 01:05:00 | 83:40:22 | 948.7 | 1.8365 | 1027.6 | 26.83 | 1027.6 | 26.83 | 0 | 0 | 1.7417 | 45.47 | 1.7417 | 45.47 | 0 | 0 | 2025-12-01 03:10:41 | 1.7422 | 3076.0674 | 80.3059 | 0 | Close | 84.85297
9639 | 57 | 5 | CC Chg | 01:10:00 | 83:45:22 | 948.7 | 1.8638 | 1106.6 | 28.89 | 1106.6 | 28.89 | 0 | 0 | 1.888 | 49.29 | 1.888 | 49.29 | 0 | 0 | 2025-12-01 03:15:41 | 1.7681 | 2895.7851 | 75.5993 | 0 | Close | 91.38092
9640 | 57 | 5 | CC Chg | 01:15:00 | 83:50:22 | 948.7 | 1.8914 | 1185.7 | 30.95 | 1185.7 | 30.95 | 0 | 0 | 2.0364 | 53.16 | 2.0364 | 53.16 | 0 | 0 | 2025-12-01 03:20:41 | 1.7943 | 2864.3092 | 74.7775 | 0 | Close | 97.90887
9641 | 57 | 5 | CC Chg | 01:16:36 | 83:51:58 | 948.7 | 1.9001 | 1211 | 31.62 | 1211 | 31.62 | 0 | 0 | 2.0844 | 54.42 | 2.0844 | 54.42 | 0 | 0 | 2025-12-01 03:22:17 | 1.8025 | 2910.8148 | 75.9917 | 0 | Close | 100 |  | 1
9642 | 58 | 4 | CC DChg | 00:00:00 | 83:51:58 | -14360.1 | 1.631 | 0 | 0 | 0 | 0 | 0 | 0 | 0 | 0 | 0 | 0 | 0 | 0 | 2025-12-01 03:22:17 | -23.4213 | 0 | 0 | 0 | Close | 0 |  | 0
9643 | 58 | 4 | CC DChg | 00:00:02 | 83:52:00 | -14363.2 | 1.5733 | 8 | 0.21 | 0 | 0 | 8 | 0.21 | 0.0127 | 0.33 | 0 | 0 | 0.0127 | 0.33 | 2025-12-01 03:22:19 | -22.5976 | -138.2925 | -3.6104 | 0 | Close | 0.6666595
9644 | 58 | 4 | CC DChg | 00:00:04 | 83:52:02 | -14363.2 | 1.5473 | 16 | 0.42 | 0 | 0 | 16 | 0.42 | 0.0252 | 0.66 | 0 | 0 | 0.0252 | 0.66 | 2025-12-01 03:22:21 | -22.2242 | -306.9062 | -8.0123 | 0 | Close | 1.333326
9645 | 58 | 4 | CC DChg | 00:00:06 | 83:52:04 | -14363.2 | 1.5293 | 23.9 | 0.62 | 0 | 0 | 23.9 | 0.62 | 0.0374 | 0.98 | 0 | 0 | 0.0374 | 0.98 | 2025-12-01 03:22:23 | -21.9657 | -443.309 | -11.5733 | 0 | Close | 1.999993
9646 | 58 | 4 | CC DChg | 00:00:08 | 83:52:06 | -14363.2 | 1.5147 | 31.9 | 0.83 | 0 | 0 | 31.9 | 0.83 | 0.0496 | 1.29 | 0 | 0 | 0.0496 | 1.29 | 2025-12-01 03:22:25 | -21.756 | -546.5453 | -14.2685 | 0 | Close | 2.66666
9647 | 58 | 4 | CC DChg | 00:00:10 | 83:52:08 | -14363.2 | 1.5023 | 39.9 | 1.04 | 0 | 0 | 39.9 | 1.04 | 0.0616 | 1.61 | 0 | 0 | 0.0616 | 1.61 | 2025-12-01 03:22:27 | -21.5779 | -643.5132 | -16.8 | 0 | Close | 3.333326
9648 | 58 | 4 | CC DChg | 00:00:12 | 83:52:10 | -14363.2 | 1.4915 | 47.9 | 1.25 | 0 | 0 | 47.9 | 1.25 | 0.0736 | 1.92 | 0 | 0 | 0.0736 | 1.92 | 2025-12-01 03:22:29 | -21.4227 | -738.8477 | -19.2888 | 0 | Close | 3.999993
9649 | 58 | 4 | CC DChg | 00:00:14 | 83:52:12 | -14363.2 | 1.4815 | 55.9 | 1.46 | 0 | 0 | 55.9 | 1.46 | 0.0854 | 2.23 | 0 | 0 | 0.0854 | 2.23 | 2025-12-01 03:22:31 | -21.2791 | -797.9561 | -20.832 | 0 | Close | 4.666659
9650 | 58 | 4 | CC DChg | 00:00:16 | 83:52:14 | -14363.2 | 1.4725 | 63.8 | 1.67 | 0 | 0 | 63.8 | 1.67 | 0.0972 | 2.54 | 0 | 0 | 0.0972 | 2.54 | 2025-12-01 03:22:33 | -21.1498 | -886.6179 | -23.1466 | 0 | Close | 5.333326
9651 | 58 | 4 | CC DChg | 00:00:18 | 83:52:16 | -14363.2 | 1.4639 | 71.8 | 1.87 | 0 | 0 | 71.8 | 1.87 | 0.1089 | 2.84 | 0 | 0 | 0.1089 | 2.84 | 2025-12-01 03:22:35 | -21.0263 | -927.8553 | -24.2232 | 0 | Close | 5.999992
9652 | 58 | 4 | CC DChg | 00:00:20 | 83:52:18 | -14363.2 | 1.4558 | 79.8 | 2.08 | 0 | 0 | 79.8 | 2.08 | 0.1206 | 3.15 | 0 | 0 | 0.1206 | 3.15 | 2025-12-01 03:22:37 | -20.91 | -985.1317 | -25.7185 | 0 | Close | 6.666659
9653 | 58 | 4 | CC DChg | 00:00:22 | 83:52:20 | -14363.2 | 1.4487 | 87.8 | 2.29 | 0 | 0 | 87.8 | 2.29 | 0.1321 | 3.45 | 0 | 0 | 0.1321 | 3.45 | 2025-12-01 03:22:39 | -20.808 | -1123.8811 | -29.3408 | 0 | Close | 7.333326
9654 | 58 | 4 | CC DChg | 00:00:24 | 83:52:22 | -14363.2 | 1.4412 | 95.8 | 2.5 | 0 | 0 | 95.8 | 2.5 | 0.1437 | 3.75 | 0 | 0 | 0.1437 | 3.75 | 2025-12-01 03:22:41 | -20.7003 | -1063.9437 | -27.776 | 0 | Close | 7.999994
9655 | 58 | 4 | CC DChg | 00:00:26 | 83:52:24 | -14363.2 | 1.4344 | 103.7 | 2.71 | 0 | 0 | 103.7 | 2.71 | 0.1551 | 4.05 | 0 | 0 | 0.1551 | 4.05 | 2025-12-01 03:22:43 | -20.6026 | -1173.4624 | -30.6352 | 0 | Close | 8.666659
9656 | 58 | 4 | CC DChg | 00:00:28 | 83:52:26 | -14363.2 | 1.4276 | 111.7 | 2.92 | 0 | 0 | 111.7 | 2.92 | 0.1666 | 4.35 | 0 | 0 | 0.1666 | 4.35 | 2025-12-01 03:22:45 | -20.5049 | -1173.4657 | -30.6353 | 0 | Close | 9.333326
9657 | 58 | 4 | CC DChg | 00:00:30 | 83:52:28 | -14363.2 | 1.4211 | 119.7 | 3.12 | 0 | 0 | 119.7 | 3.12 | 0.1779 | 4.65 | 0 | 0 | 0.1779 | 4.65 | 2025-12-01 03:22:47 | -20.4116 | -1227.6256 | -32.0492 | 0 | Close | 9.999993
9658 | 58 | 4 | CC DChg | 00:00:32 | 83:52:30 | -14363.2 | 1.4149 | 127.7 | 3.33 | 0 | 0 | 127.7 | 3.33 | 0.1892 | 4.94 | 0 | 0 | 0.1892 | 4.94 | 2025-12-01 03:22:49 | -20.3225 | -1287.0269 | -33.6 | 0 | Close | 10.66666
9659 | 58 | 4 | CC DChg | 00:00:34 | 83:52:32 | -14363.2 | 1.409 | 135.7 | 3.54 | 0 | 0 | 135.7 | 3.54 | 0.2005 | 5.23 | 0 | 0 | 0.2005 | 5.23 | 2025-12-01 03:22:51 | -20.2378 | -1352.4652 | -35.3083 | 0 | Close | 11.33333
9660 | 58 | 4 | CC DChg | 00:00:36 | 83:52:34 | -14363.2 | 1.4031 | 143.6 | 3.75 | 0 | 0 | 143.6 | 3.75 | 0.2117 | 5.53 | 0 | 0 | 0.2117 | 5.53 | 2025-12-01 03:22:53 | -20.153 | -1352.4689 | -35.3084 | 0 | Close | 11.99999
9661 | 58 | 4 | CC DChg | 00:00:38 | 83:52:36 | -14363.2 | 1.3975 | 151.6 | 3.96 | 0 | 0 | 151.6 | 3.96 | 0.2229 | 5.82 | 0 | 0 | 0.2229 | 5.82 | 2025-12-01 03:22:55 | -20.0726 | -1424.9206 | -37.1999 | 0 | Close | 12.66666
9662 | 58 | 4 | CC DChg | 00:00:40 | 83:52:38 | -14363.2 | 1.3922 | 159.6 | 4.17 | 0 | 0 | 159.6 | 4.17 | 0.234 | 6.11 | 0 | 0 | 0.234 | 6.11 | 2025-12-01 03:22:57 | -19.9965 | -1505.5786 | -39.3056 | 0 | Close | 13.33333
9663 | 58 | 4 | CC DChg | 00:00:42 | 83:52:40 | -14363.2 | 1.3867 | 167.6 | 4.37 | 0 | 0 | 167.6 | 4.37 | 0.2451 | 6.4 | 0 | 0 | 0.2451 | 6.4 | 2025-12-01 03:22:59 | -19.9175 | -1450.8283 | -37.8763 | 0 | Close | 13.99999
9664 | 58 | 4 | CC DChg | 00:00:44 | 83:52:42 | -14363.2 | 1.3814 | 175.6 | 4.58 | 0 | 0 | 175.6 | 4.58 | 0.2562 | 6.69 | 0 | 0 | 0.2562 | 6.69 | 2025-12-01 03:23:01 | -19.8413 | -1505.5765 | -39.3056 | 0 | Close | 14.66666
9665 | 58 | 4 | CC DChg | 00:00:46 | 83:52:44 | -14363.2 | 1.3764 | 183.5 | 4.79 | 0 | 0 | 183.5 | 4.79 | 0.2672 | 6.97 | 0 | 0 | 0.2672 | 6.97 | 2025-12-01 03:23:03 | -19.7695 | -1595.9133 | -41.664 | 0 | Close | 15.33333
9666 | 58 | 4 | CC DChg | 00:00:48 | 83:52:46 | -14363.2 | 1.3712 | 191.5 | 5 | 0 | 0 | 191.5 | 5 | 0.2781 | 7.26 | 0 | 0 | 0.2781 | 7.26 | 2025-12-01 03:23:05 | -19.6948 | -1534.5321 | -40.0615 | 0 | Close | 15.99999
9667 | 58 | 4 | CC DChg | 00:00:50 | 83:52:48 | -14363.2 | 1.3662 | 199.5 | 5.21 | 0 | 0 | 199.5 | 5.21 | 0.289 | 7.55 | 0 | 0 | 0.289 | 7.55 | 2025-12-01 03:23:07 | -19.623 | -1595.9111 | -41.6639 | 0 | Close | 16.66666
9668 | 58 | 4 | CC DChg | 00:00:52 | 83:52:50 | -14363.2 | 1.3616 | 207.5 | 5.42 | 0 | 0 | 207.5 | 5.42 | 0.2999 | 7.83 | 0 | 0 | 0.2999 | 7.83 | 2025-12-01 03:23:09 | -19.5569 | -1734.6908 | -45.287 | 0 | Close | 17.33333
9669 | 58 | 4 | CC DChg | 00:00:54 | 83:52:52 | -14363.2 | 1.3566 | 215.4 | 5.62 | 0 | 0 | 215.4 | 5.62 | 0.3108 | 8.11 | 0 | 0 | 0.3108 | 8.11 | 2025-12-01 03:23:11 | -19.4851 | -1595.9111 | -41.6639 | 0 | Close | 17.99999
9670 | 58 | 4 | CC DChg | 00:00:56 | 83:52:54 | -14363.2 | 1.3523 | 223.4 | 5.83 | 0 | 0 | 223.4 | 5.83 | 0.3216 | 8.4 | 0 | 0 | 0.3216 | 8.4 | 2025-12-01 03:23:13 | -19.4234 | -1855.7106 | -48.4464 | 0 | Close | 18.66666
9671 | 58 | 4 | CC DChg | 00:00:58 | 83:52:56 | -14363.2 | 1.3476 | 231.4 | 6.04 | 0 | 0 | 231.4 | 6.04 | 0.3323 | 8.68 | 0 | 0 | 0.3323 | 8.68 | 2025-12-01 03:23:15 | -19.3559 | -1697.7778 | -44.3233 | 0 | Close | 19.33333
9672 | 58 | 4 | CC DChg | 00:01:00 | 83:52:58 | -14363.2 | 1.3426 | 239.4 | 6.25 | 0 | 0 | 239.4 | 6.25 | 0.3431 | 8.96 | 0 | 0 | 0.3431 | 8.96 | 2025-12-01 03:23:17 | -19.284 | -1595.9111 | -41.6639 | 0 | Close | 19.99999
9673 | 58 | 4 | CC DChg | 00:01:02 | 83:53:00 | -14363.2 | 1.3386 | 247.4 | 6.46 | 0 | 0 | 247.4 | 6.46 | 0.3538 | 9.24 | 0 | 0 | 0.3538 | 9.24 | 2025-12-01 03:23:19 | -19.2266 | -1994.8944 | -52.08 | 0 | Close | 20.66666
9674 | 58 | 4 | CC DChg | 00:01:04 | 83:53:02 | -14363.2 | 1.334 | 255.3 | 6.67 | 0 | 0 | 255.3 | 6.67 | 0.3644 | 9.51 | 0 | 0 | 0.3644 | 9.51 | 2025-12-01 03:23:21 | -19.1605 | -1734.6812 | -45.2867 | 0 | Close | 21.33332
9675 | 58 | 4 | CC DChg | 00:01:06 | 83:53:04 | -14363.2 | 1.3299 | 263.3 | 6.87 | 0 | 0 | 263.3 | 6.87 | 0.3751 | 9.79 | 0 | 0 | 0.3751 | 9.79 | 2025-12-01 03:23:23 | -19.1016 | -1946.2385 | -50.8098 | 0 | Close | 21.99999
9676 | 58 | 4 | CC DChg | 00:01:08 | 83:53:06 | -14363.2 | 1.3256 | 271.3 | 7.08 | 0 | 0 | 271.3 | 7.08 | 0.3857 | 10.07 | 0 | 0 | 0.3857 | 10.07 | 2025-12-01 03:23:25 | -19.0399 | -1855.7158 | -48.4465 | 0 | Close | 22.66666
9677 | 58 | 4 | CC DChg | 00:01:10 | 83:53:08 | -14363.2 | 1.3213 | 279.3 | 7.29 | 0 | 0 | 279.3 | 7.29 | 0.3962 | 10.34 | 0 | 0 | 0.3962 | 10.34 | 2025-12-01 03:23:27 | -18.9781 | -1855.7054 | -48.4463 | 0 | Close | 23.33333
9678 | 58 | 4 | CC DChg | 00:01:12 | 83:53:10 | -14363.2 | 1.3169 | 287.3 | 7.5 | 0 | 0 | 287.3 | 7.5 | 0.4067 | 10.62 | 0 | 0 | 0.4067 | 10.62 | 2025-12-01 03:23:29 | -18.9149 | -1813.5354 | -47.3454 | 0 | Close | 23.99999
9679 | 58 | 4 | CC DChg | 00:01:14 | 83:53:12 | -14363.2 | 1.3132 | 295.2 | 7.71 | 0 | 0 | 295.2 | 7.71 | 0.4172 | 10.89 | 0 | 0 | 0.4172 | 10.89 | 2025-12-01 03:23:31 | -18.8618 | -2156.6486 | -56.3029 | 0 | Close | 24.66666
9680 | 58 | 4 | CC DChg | 00:01:16 | 83:53:14 | -14363.2 | 1.3089 | 303.2 | 7.92 | 0 | 0 | 303.2 | 7.92 | 0.4277 | 11.17 | 0 | 0 | 0.4277 | 11.17 | 2025-12-01 03:23:33 | -18.8 | -1855.7054 | -48.4463 | 0 | Close | 25.33333
9681 | 58 | 4 | CC DChg | 00:01:18 | 83:53:16 | -14363.2 | 1.3051 | 311.2 | 8.12 | 0 | 0 | 311.2 | 8.12 | 0.4381 | 11.44 | 0 | 0 | 0.4381 | 11.44 | 2025-12-01 03:23:35 | -18.7454 | -2099.8947 | -54.8212 | 0 | Close | 26
9682 | 58 | 4 | CC DChg | 00:01:20 | 83:53:18 | -14363.2 | 1.3008 | 319.2 | 8.33 | 0 | 0 | 319.2 | 8.33 | 0.4485 | 11.71 | 0 | 0 | 0.4485 | 11.71 | 2025-12-01 03:23:37 | -18.6837 | -1855.7054 | -48.4463 | 0 | Close | 26.66666
9683 | 58 | 4 | CC DChg | 00:01:22 | 83:53:20 | -14363.2 | 1.2971 | 327.2 | 8.54 | 0 | 0 | 327.2 | 8.54 | 0.4589 | 11.98 | 0 | 0 | 0.4589 | 11.98 | 2025-12-01 03:23:39 | -18.6305 | -2156.6366 | -56.3026 | 0 | Close | 27.33333
9684 | 58 | 4 | CC DChg | 00:01:24 | 83:53:22 | -14363.2 | 1.293 | 335.1 | 8.75 | 0 | 0 | 335.1 | 8.75 | 0.4692 | 12.25 | 0 | 0 | 0.4692 | 12.25 | 2025-12-01 03:23:41 | -18.5716 | -1946.2331 | -50.8096 | 0 | Close | 27.99999
9685 | 58 | 4 | CC DChg | 00:01:26 | 83:53:24 | -14363.2 | 1.2893 | 343.1 | 8.96 | 0 | 0 | 343.1 | 8.96 | 0.4795 | 12.52 | 0 | 0 | 0.4795 | 12.52 | 2025-12-01 03:23:43 | -18.5185 | -2156.6426 | -56.3027 | 0 | Close | 28.66666
9686 | 58 | 4 | CC DChg | 00:01:28 | 83:53:26 | -14363.2 | 1.2853 | 351.1 | 9.17 | 0 | 0 | 351.1 | 9.17 | 0.4898 | 12.79 | 0 | 0 | 0.4898 | 12.79 | 2025-12-01 03:23:45 | -18.461 | -1994.8889 | -52.0799 | 0 | Close | 29.33333
9687 | 58 | 4 | CC DChg | 00:01:30 | 83:53:28 | -14363.2 | 1.2816 | 359.1 | 9.37 | 0 | 0 | 359.1 | 9.37 | 0.5 | 13.05 | 0 | 0 | 0.5 | 13.05 | 2025-12-01 03:23:47 | -18.4079 | -2156.6426 | -56.3027 | 0 | Close | 29.99999
9688 | 58 | 4 | CC DChg | 00:01:32 | 83:53:30 | -14363.2 | 1.2779 | 367.1 | 9.58 | 0 | 0 | 367.1 | 9.58 | 0.5102 | 13.32 | 0 | 0 | 0.5102 | 13.32 | 2025-12-01 03:23:49 | -18.3547 | -2156.6246 | -56.3023 | 0 | Close | 30.66666
9689 | 58 | 4 | CC DChg | 00:01:34 | 83:53:32 | -14363.2 | 1.2741 | 375 | 9.79 | 0 | 0 | 375 | 9.79 | 0.5204 | 13.59 | 0 | 0 | 0.5204 | 13.59 | 2025-12-01 03:23:51 | -18.3002 | -2099.8947 | -54.8212 | 0 | Close | 31.33333
9690 | 58 | 4 | CC DChg | 00:01:36 | 83:53:34 | -14363.2 | 1.2704 | 383 | 10 | 0 | 0 | 383 | 10 | 0.5306 | 13.85 | 0 | 0 | 0.5306 | 13.85 | 2025-12-01 03:23:53 | -18.247 | -2156.6366 | -56.3026 | 0 | Close | 31.99999
9691 | 58 | 4 | CC DChg | 00:01:38 | 83:53:36 | -14363.2 | 1.267 | 391 | 10.21 | 0 | 0 | 391 | 10.21 | 0.5407 | 14.12 | 0 | 0 | 0.5407 | 14.12 | 2025-12-01 03:23:55 | -18.1982 | -2346.9281 | -61.2705 | 0 | Close | 32.66666
9692 | 58 | 4 | CC DChg | 00:01:40 | 83:53:38 | -14363.2 | 1.263 | 399 | 10.42 | 0 | 0 | 399 | 10.42 | 0.5508 | 14.38 | 0 | 0 | 0.5508 | 14.38 | 2025-12-01 03:23:57 | -18.1407 | -1994.8889 | -52.0799 | 0 | Close | 33.33333
9693 | 58 | 4 | CC DChg | 00:01:42 | 83:53:40 | -14363.2 | 1.2599 | 407 | 10.62 | 0 | 0 | 407 | 10.62 | 0.5608 | 14.64 | 0 | 0 | 0.5608 | 14.64 | 2025-12-01 03:23:59 | -18.0962 | -2574.0645 | -67.2002 | 0 | Close | 34
9694 | 58 | 4 | CC DChg | 00:01:44 | 83:53:42 | -14363.2 | 1.2565 | 414.9 | 10.83 | 0 | 0 | 414.9 | 10.83 | 0.5709 | 14.9 | 0 | 0 | 0.5709 | 14.9 | 2025-12-01 03:24:01 | -18.0474 | -2346.915 | -61.2701 | 0 | Close | 34.66666
9695 | 58 | 4 | CC DChg | 00:01:46 | 83:53:44 | -14363.2 | 1.2527 | 422.9 | 11.04 | 0 | 0 | 422.9 | 11.04 | 0.5809 | 15.17 | 0 | 0 | 0.5809 | 15.17 | 2025-12-01 03:24:03 | -17.9928 | -2099.8947 | -54.8212 | 0 | Close | 35.33333
9696 | 58 | 4 | CC DChg | 00:01:48 | 83:53:46 | -14363.2 | 1.2496 | 430.9 | 11.25 | 0 | 0 | 430.9 | 11.25 | 0.5909 | 15.43 | 0 | 0 | 0.5909 | 15.43 | 2025-12-01 03:24:05 | -17.9483 | -2574.0502 | -67.1999 | 0 | Close | 35.99999
9697 | 58 | 4 | CC DChg | 00:01:50 | 83:53:48 | -14363.2 | 1.2459 | 438.9 | 11.46 | 0 | 0 | 438.9 | 11.46 | 0.6008 | 15.69 | 0 | 0 | 0.6008 | 15.69 | 2025-12-01 03:24:07 | -17.8951 | -2156.6366 | -56.3026 | 0 | Close | 36.66666
9698 | 58 | 4 | CC DChg | 00:01:52 | 83:53:50 | -14363.2 | 1.2428 | 446.9 | 11.67 | 0 | 0 | 446.9 | 11.67 | 0.6108 | 15.95 | 0 | 0 | 0.6108 | 15.95 | 2025-12-01 03:24:09 | -17.8506 | -2574.0502 | -67.1999 | 0 | Close | 37.33333
9699 | 58 | 4 | CC DChg | 00:01:54 | 83:53:52 | -14363.2 | 1.24 | 454.8 | 11.87 | 0 | 0 | 454.8 | 11.87 | 0.6207 | 16.2 | 0 | 0 | 0.6207 | 16.2 | 2025-12-01 03:24:11 | -17.8104 | -2849.8254 | -74.3994 | 0 | Close | 37.99999
9700 | 58 | 4 | CC DChg | 00:01:56 | 83:53:54 | -14363.2 | 1.2363 | 462.8 | 12.08 | 0 | 0 | 462.8 | 12.08 | 0.6305 | 16.46 | 0 | 0 | 0.6305 | 16.46 | 2025-12-01 03:24:13 | -17.7572 | -2156.6607 | -56.3032 | 0 | Close | 38.66666
9701 | 58 | 4 | CC DChg | 00:01:58 | 83:53:56 | -14363.2 | 1.2335 | 470.8 | 12.29 | 0 | 0 | 470.8 | 12.29 | 0.6404 | 16.72 | 0 | 0 | 0.6404 | 16.72 | 2025-12-01 03:24:15 | -17.717 | -2849.8413 | -74.3998 | 0 | Close | 39.33333
9702 | 58 | 4 | CC DChg | 00:02:00 | 83:53:58 | -14363.2 | 1.2301 | 478.8 | 12.5 | 0 | 0 | 478.8 | 12.5 | 0.6502 | 16.98 | 0 | 0 | 0.6502 | 16.98 | 2025-12-01 03:24:17 | -17.6682 | -2346.915 | -61.2701 | 0 | Close | 39.99999
9703 | 58 | 4 | CC DChg | 00:02:02 | 83:54:00 | -14363.2 | 1.2273 | 486.8 | 12.71 | 0 | 0 | 486.8 | 12.71 | 0.66 | 17.23 | 0 | 0 | 0.66 | 17.23 | 2025-12-01 03:24:19 | -17.628 | -2849.8413 | -74.3998 | 0 | Close | 40.66666
9704 | 58 | 4 | CC DChg | 00:02:04 | 83:54:02 | -14363.2 | 1.2245 | 494.7 | 12.92 | 0 | 0 | 494.7 | 12.92 | 0.6698 | 17.49 | 0 | 0 | 0.6698 | 17.49 | 2025-12-01 03:24:21 | -17.5878 | -2849.8571 | -74.4003 | 0 | Close | 41.33333
9705 | 58 | 4 | CC DChg | 00:02:06 | 83:54:04 | -14363.2 | 1.2214 | 502.7 | 13.12 | 0 | 0 | 502.7 | 13.12 | 0.6796 | 17.74 | 0 | 0 | 0.6796 | 17.74 | 2025-12-01 03:24:23 | -17.5432 | -2574.0502 | -67.1999 | 0 | Close | 41.99999
9706 | 58 | 4 | CC DChg | 00:02:08 | 83:54:06 | -14363.2 | 1.2186 | 510.7 | 13.33 | 0 | 0 | 510.7 | 13.33 | 0.6893 | 18 | 0 | 0 | 0.6893 | 18 | 2025-12-01 03:24:25 | -17.503 | -2849.8413 | -74.3998 | 0 | Close | 42.66666
9707 | 58 | 4 | CC DChg | 00:02:10 | 83:54:08 | -14363.2 | 1.2162 | 518.7 | 13.54 | 0 | 0 | 518.7 | 13.54 | 0.699 | 18.25 | 0 | 0 | 0.699 | 18.25 | 2025-12-01 03:24:27 | -17.4685 | -3324.8148 | -86.7998 | 0 | Close | 43.33333
9708 | 58 | 4 | CC DChg | 00:02:12 | 83:54:10 | -14363.2 | 1.2134 | 526.7 | 13.75 | 0 | 0 | 526.7 | 13.75 | 0.7087 | 18.5 | 0 | 0 | 0.7087 | 18.5 | 2025-12-01 03:24:29 | -17.4283 | -2849.8571 | -74.4003 | 0 | Close | 44
9709 | 58 | 4 | CC DChg | 00:02:14 | 83:54:12 | -14363.2 | 1.2106 | 534.6 | 13.96 | 0 | 0 | 534.6 | 13.96 | 0.7184 | 18.75 | 0 | 0 | 0.7184 | 18.75 | 2025-12-01 03:24:31 | -17.3881 | -2849.8095 | -74.399 | 0 | Close | 44.66666
9710 | 58 | 4 | CC DChg | 00:02:16 | 83:54:14 | -14363.2 | 1.2081 | 542.6 | 14.17 | 0 | 0 | 542.6 | 14.17 | 0.728 | 19.01 | 0 | 0 | 0.728 | 19.01 | 2025-12-01 03:24:33 | -17.3522 | -3191.84 | -83.3283 | 0 | Close | 45.33333
9711 | 58 | 4 | CC DChg | 00:02:18 | 83:54:16 | -14363.2 | 1.2056 | 550.6 | 14.37 | 0 | 0 | 550.6 | 14.37 | 0.7377 | 19.26 | 0 | 0 | 0.7377 | 19.26 | 2025-12-01 03:24:35 | -17.3163 | -3191.8222 | -83.3278 | 0 | Close | 45.99999
9712 | 58 | 4 | CC DChg | 00:02:20 | 83:54:18 | -14363.2 | 1.2031 | 558.6 | 14.58 | 0 | 0 | 558.6 | 14.58 | 0.7473 | 19.51 | 0 | 0 | 0.7473 | 19.51 | 2025-12-01 03:24:37 | -17.2804 | -3191.84 | -83.3283 | 0 | Close | 46.66666
9713 | 58 | 4 | CC DChg | 00:02:22 | 83:54:20 | -14363.2 | 1.201 | 566.5 | 14.79 | 0 | 0 | 566.5 | 14.79 | 0.7569 | 19.76 | 0 | 0 | 0.7569 | 19.76 | 2025-12-01 03:24:39 | -17.2502 | -3799.7884 | -99.1998 | 0 | Close | 47.33333
9714 | 58 | 4 | CC DChg | 00:02:24 | 83:54:22 | -14363.2 | 1.1985 | 574.5 | 15 | 0 | 0 | 574.5 | 15 | 0.7664 | 20.01 | 0 | 0 | 0.7664 | 20.01 | 2025-12-01 03:24:41 | -17.2143 | -3191.8044 | -83.3274 | 0 | Close | 47.99999
9715 | 58 | 4 | CC DChg | 00:02:26 | 83:54:24 | -14363.2 | 1.1963 | 582.5 | 15.21 | 0 | 0 | 582.5 | 15.21 | 0.776 | 20.26 | 0 | 0 | 0.776 | 20.26 | 2025-12-01 03:24:43 | -17.1827 | -3627.0909 | -94.6912 | 0 | Close | 48.66666
9716 | 58 | 4 | CC DChg | 00:02:28 | 83:54:26 | -14363.2 | 1.1941 | 590.5 | 15.42 | 0 | 0 | 590.5 | 15.42 | 0.7855 | 20.51 | 0 | 0 | 0.7855 | 20.51 | 2025-12-01 03:24:45 | -17.1511 | -3627.0707 | -94.6907 | 0 | Close | 49.33333
9717 | 58 | 4 | CC DChg | 00:02:30 | 83:54:28 | -14363.2 | 1.192 | 598.5 | 15.62 | 0 | 0 | 598.5 | 15.62 | 0.7951 | 20.76 | 0 | 0 | 0.7951 | 20.76 | 2025-12-01 03:24:47 | -17.1209 | -3799.8095 | -99.2003 | 0 | Close | 50
9718 | 58 | 4 | CC DChg | 00:02:32 | 83:54:30 | -14363.2 | 1.1895 | 606.4 | 15.83 | 0 | 0 | 606.4 | 15.83 | 0.8046 | 21 | 0 | 0 | 0.8046 | 21 | 2025-12-01 03:24:49 | -17.085 | -3191.8044 | -83.3274 | 0 | Close | 50.66666
9719 | 58 | 4 | CC DChg | 00:02:34 | 83:54:32 | -14363.2 | 1.1876 | 614.4 | 16.04 | 0 | 0 | 614.4 | 16.04 | 0.814 | 21.25 | 0 | 0 | 0.814 | 21.25 | 2025-12-01 03:24:51 | -17.0577 | -4199.7895 | -109.6425 | 0 | Close | 51.33333
9720 | 58 | 4 | CC DChg | 00:02:36 | 83:54:34 | -14363.2 | 1.1855 | 622.4 | 16.25 | 0 | 0 | 622.4 | 16.25 | 0.8235 | 21.5 | 0 | 0 | 0.8235 | 21.5 | 2025-12-01 03:24:53 | -17.0276 | -3799.7884 | -99.1998 | 0 | Close | 51.99999
9721 | 58 | 4 | CC DChg | 00:02:38 | 83:54:36 | -14363.2 | 1.1836 | 630.4 | 16.46 | 0 | 0 | 630.4 | 16.46 | 0.833 | 21.75 | 0 | 0 | 0.833 | 21.75 | 2025-12-01 03:24:55 | -17.0003 | -4199.7427 | -109.6413 | 0 | Close | 52.66666
9722 | 58 | 4 | CC DChg | 00:02:40 | 83:54:38 | -14363.2 | 1.1814 | 638.4 | 16.67 | 0 | 0 | 638.4 | 16.67 | 0.8424 | 21.99 | 0 | 0 | 0.8424 | 21.99 | 2025-12-01 03:24:57 | -16.9687 | -3627.0909 | -94.6912 | 0 | Close | 53.33333
9723 | 58 | 4 | CC DChg | 00:02:42 | 83:54:40 | -14363.2 | 1.1793 | 646.3 | 16.87 | 0 | 0 | 646.3 | 16.87 | 0.8518 | 22.24 | 0 | 0 | 0.8518 | 22.24 | 2025-12-01 03:24:59 | -16.9385 | -3799.7672 | -99.1992 | 0 | Close | 53.99999
9724 | 58 | 4 | CC DChg | 00:02:44 | 83:54:42 | -14363.2 | 1.1774 | 654.3 | 17.08 | 0 | 0 | 654.3 | 17.08 | 0.8612 | 22.48 | 0 | 0 | 0.8612 | 22.48 | 2025-12-01 03:25:01 | -16.9112 | -4199.8129 | -109.6431 | 0 | Close | 54.66666
9725 | 58 | 4 | CC DChg | 00:02:46 | 83:54:44 | -14363.2 | 1.1752 | 662.3 | 17.29 | 0 | 0 | 662.3 | 17.29 | 0.8706 | 22.73 | 0 | 0 | 0.8706 | 22.73 | 2025-12-01 03:25:03 | -16.8796 | -3627.0505 | -94.6902 | 0 | Close | 55.33333
9726 | 58 | 4 | CC DChg | 00:02:48 | 83:54:46 | -14363.2 | 1.1734 | 670.3 | 17.5 | 0 | 0 | 670.3 | 17.5 | 0.88 | 22.97 | 0 | 0 | 0.88 | 22.97 | 2025-12-01 03:25:05 | -16.8538 | -4433.0617 | -115.7324 | 0 | Close | 55.99999
9727 | 58 | 4 | CC DChg | 00:02:50 | 83:54:48 | -14363.2 | 1.1715 | 678.3 | 17.71 | 0 | 0 | 678.3 | 17.71 | 0.8893 | 23.22 | 0 | 0 | 0.8893 | 23.22 | 2025-12-01 03:25:07 | -16.8265 | -4199.7895 | -109.6425 | 0 | Close | 56.66666
9728 | 58 | 4 | CC DChg | 00:02:52 | 83:54:50 | -14363.2 | 1.1697 | 686.2 | 17.92 | 0 | 0 | 686.2 | 17.92 | 0.8987 | 23.46 | 0 | 0 | 0.8987 | 23.46 | 2025-12-01 03:25:09 | -16.8006 | -4433.0864 | -115.7331 | 0 | Close | 57.33332
9729 | 58 | 4 | CC DChg | 00:02:54 | 83:54:52 | -14363.2 | 1.1678 | 694.2 | 18.12 | 0 | 0 | 694.2 | 18.12 | 0.908 | 23.7 | 0 | 0 | 0.908 | 23.7 | 2025-12-01 03:25:11 | -16.7734 | -4199.7895 | -109.6425 | 0 | Close | 57.99999
9730 | 58 | 4 | CC DChg | 00:02:56 | 83:54:54 | -14363.2 | 1.1656 | 702.2 | 18.33 | 0 | 0 | 702.2 | 18.33 | 0.9173 | 23.95 | 0 | 0 | 0.9173 | 23.95 | 2025-12-01 03:25:13 | -16.7418 | -3627.0909 | -94.6912 | 0 | Close | 58.66666
9731 | 58 | 4 | CC DChg | 00:02:58 | 83:54:56 | -14363.2 | 1.1638 | 710.2 | 18.54 | 0 | 0 | 710.2 | 18.54 | 0.9266 | 24.19 | 0 | 0 | 0.9266 | 24.19 | 2025-12-01 03:25:15 | -16.7159 | -4433.0617 | -115.7324 | 0 | Close | 59.33333
9732 | 58 | 4 | CC DChg | 00:03:00 | 83:54:58 | -14363.2 | 1.1619 | 718.2 | 18.75 | 0 | 0 | 718.2 | 18.75 | 0.9359 | 24.43 | 0 | 0 | 0.9359 | 24.43 | 2025-12-01 03:25:17 | -16.6886 | -4199.7661 | -109.6419 | 0 | Close | 59.99999
9733 | 58 | 4 | CC DChg | 00:03:02 | 83:55:00 | -14363.2 | 1.16 | 726.1 | 18.96 | 0 | 0 | 726.1 | 18.96 | 0.9451 | 24.67 | 0 | 0 | 0.9451 | 24.67 | 2025-12-01 03:25:19 | -16.6613 | -4199.7427 | -109.6413 | 0 | Close | 60.66666
9734 | 58 | 4 | CC DChg | 00:03:04 | 83:55:02 | -14363.2 | 1.1579 | 734.1 | 19.17 | 0 | 0 | 734.1 | 19.17 | 0.9544 | 24.92 | 0 | 0 | 0.9544 | 24.92 | 2025-12-01 03:25:21 | -16.6312 | -3799.8095 | -99.2003 | 0 | Close | 61.33333
9735 | 58 | 4 | CC DChg | 00:03:06 | 83:55:04 | -14363.2 | 1.156 | 742.1 | 19.37 | 0 | 0 | 742.1 | 19.37 | 0.9636 | 25.16 | 0 | 0 | 0.9636 | 25.16 | 2025-12-01 03:25:23 | -16.6039 | -4199.8129 | -109.6431 | 0 | Close | 62
9736 | 58 | 4 | CC DChg | 00:03:08 | 83:55:06 | -14363.2 | 1.1542 | 750.1 | 19.58 | 0 | 0 | 750.1 | 19.58 | 0.9728 | 25.4 | 0 | 0 | 0.9728 | 25.4 | 2025-12-01 03:25:25 | -16.578 | -4433.0123 | -115.7312 | 0 | Close | 62.66665
9737 | 58 | 4 | CC DChg | 00:03:10 | 83:55:08 | -14363.2 | 1.1523 | 758.1 | 19.79 | 0 | 0 | 758.1 | 19.79 | 0.982 | 25.64 | 0 | 0 | 0.982 | 25.64 | 2025-12-01 03:25:27 | -16.5507 | -4199.8129 | -109.6431 | 0 | Close | 63.33333
9738 | 58 | 4 | CC DChg | 00:03:12 | 83:55:10 | -14363.2 | 1.1501 | 766 | 20 | 0 | 0 | 766 | 20 | 0.9912 | 25.88 | 0 | 0 | 0.9912 | 25.88 | 2025-12-01 03:25:29 | -16.5191 | -3627.0303 | -94.6897 | 0 | Close | 63.99999
9739 | 58 | 4 | CC DChg | 00:03:14 | 83:55:12 | -14363.2 | 1.1483 | 774 | 20.21 | 0 | 0 | 774 | 20.21 | 1.0004 | 26.12 | 0 | 0 | 1.0004 | 26.12 | 2025-12-01 03:25:31 | -16.4933 | -4433.1358 | -115.7344 | 0 | Close | 64.66666
9740 | 58 | 4 | CC DChg | 00:03:16 | 83:55:14 | -14363.2 | 1.1464 | 782 | 20.42 | 0 | 0 | 782 | 20.42 | 1.0095 | 26.36 | 0 | 0 | 1.0095 | 26.36 | 2025-12-01 03:25:33 | -16.466 | -4199.8129 | -109.6431 | 0 | Close | 65.33333
9741 | 58 | 4 | CC DChg | 00:03:18 | 83:55:16 | -14363.2 | 1.1445 | 790 | 20.62 | 0 | 0 | 790 | 20.62 | 1.0187 | 26.59 | 0 | 0 | 1.0187 | 26.59 | 2025-12-01 03:25:35 | -16.4387 | -4199.7193 | -109.6406 | 0 | Close | 65.99999
9742 | 58 | 4 | CC DChg | 00:03:20 | 83:55:18 | -14363.2 | 1.1424 | 798 | 20.83 | 0 | 0 | 798 | 20.83 | 1.0278 | 26.83 | 0 | 0 | 1.0278 | 26.83 | 2025-12-01 03:25:37 | -16.4085 | -3799.7884 | -99.1998 | 0 | Close | 66.66666
9743 | 58 | 4 | CC DChg | 00:03:22 | 83:55:20 | -14363.2 | 1.1405 | 805.9 | 21.04 | 0 | 0 | 805.9 | 21.04 | 1.0369 | 27.07 | 0 | 0 | 1.0369 | 27.07 | 2025-12-01 03:25:39 | -16.3812 | -4199.7661 | -109.6419 | 0 | Close | 67.33333
9744 | 58 | 4 | CC DChg | 00:03:24 | 83:55:22 | -14363.2 | 1.1387 | 813.9 | 21.25 | 0 | 0 | 813.9 | 21.25 | 1.046 | 27.31 | 0 | 0 | 1.046 | 27.31 | 2025-12-01 03:25:41 | -16.3554 | -4433.0864 | -115.7331 | 0 | Close | 67.99999
9745 | 58 | 4 | CC DChg | 00:03:26 | 83:55:24 | -14363.2 | 1.1365 | 821.9 | 21.46 | 0 | 0 | 821.9 | 21.46 | 1.0551 | 27.54 | 0 | 0 | 1.0551 | 27.54 | 2025-12-01 03:25:43 | -16.3238 | -3627.1111 | -94.6918 | 0 | Close | 68.66667
9746 | 58 | 4 | CC DChg | 00:03:28 | 83:55:26 | -14363.2 | 1.1343 | 829.9 | 21.67 | 0 | 0 | 829.9 | 21.67 | 1.0641 | 27.78 | 0 | 0 | 1.0641 | 27.78 | 2025-12-01 03:25:45 | -16.2922 | -3627.0303 | -94.6897 | 0 | Close | 69.33332
9747 | 58 | 4 | CC DChg | 00:03:30 | 83:55:28 | -14363.2 | 1.1325 | 837.9 | 21.87 | 0 | 0 | 837.9 | 21.87 | 1.0732 | 28.02 | 0 | 0 | 1.0732 | 28.02 | 2025-12-01 03:25:47 | -16.2663 | -4433.0864 | -115.7331 | 0 | Close | 69.99999
9748 | 58 | 4 | CC DChg | 00:03:32 | 83:55:30 | -14363.2 | 1.1306 | 845.8 | 22.08 | 0 | 0 | 845.8 | 22.08 | 1.0822 | 28.25 | 0 | 0 | 1.0822 | 28.25 | 2025-12-01 03:25:49 | -16.239 | -4199.7661 | -109.6419 | 0 | Close | 70.66666
9749 | 58 | 4 | CC DChg | 00:03:34 | 83:55:32 | -14363.2 | 1.1284 | 853.8 | 22.29 | 0 | 0 | 853.8 | 22.29 | 1.0912 | 28.49 | 0 | 0 | 1.0912 | 28.49 | 2025-12-01 03:25:51 | -16.2074 | -3627.0707 | -94.6907 | 0 | Close | 71.33332
9750 | 58 | 4 | CC DChg | 00:03:36 | 83:55:34 | -14363.2 | 1.1263 | 861.8 | 22.5 | 0 | 0 | 861.8 | 22.5 | 1.1002 | 28.72 | 0 | 0 | 1.1002 | 28.72 | 2025-12-01 03:25:53 | -16.1773 | -3799.8307 | -99.2009 | 0 | Close | 72
9751 | 58 | 4 | CC DChg | 00:03:38 | 83:55:36 | -14363.2 | 1.1244 | 869.8 | 22.71 | 0 | 0 | 869.8 | 22.71 | 1.1092 | 28.96 | 0 | 0 | 1.1092 | 28.96 | 2025-12-01 03:25:55 | -16.15 | -4199.7661 | -109.6419 | 0 | Close | 72.66666
9752 | 58 | 4 | CC DChg | 00:03:40 | 83:55:38 | -14363.2 | 1.1222 | 877.8 | 22.92 | 0 | 0 | 877.8 | 22.92 | 1.1182 | 29.19 | 0 | 0 | 1.1182 | 29.19 | 2025-12-01 03:25:57 | -16.1184 | -3627.0707 | -94.6907 | 0 | Close | 73.33333
9753 | 58 | 4 | CC DChg | 00:03:42 | 83:55:40 | -14363.2 | 1.1204 | 885.7 | 23.12 | 0 | 0 | 885.7 | 23.12 | 1.1271 | 29.43 | 0 | 0 | 1.1271 | 29.43 | 2025-12-01 03:25:59 | -16.0925 | -4433.037 | -115.7318 | 0 | Close | 73.99999
9754 | 58 | 4 | CC DChg | 00:03:44 | 83:55:42 | -14363.2 | 1.1182 | 893.7 | 23.33 | 0 | 0 | 893.7 | 23.33 | 1.136 | 29.66 | 0 | 0 | 1.136 | 29.66 | 2025-12-01 03:26:01 | -16.0609 | -3627.1111 | -94.6918 | 0 | Close | 74.66666
9755 | 58 | 4 | CC DChg | 00:03:46 | 83:55:44 | -14363.2 | 1.116 | 901.7 | 23.54 | 0 | 0 | 901.7 | 23.54 | 1.145 | 29.89 | 0 | 0 | 1.145 | 29.89 | 2025-12-01 03:26:03 | -16.0293 | -3627.0707 | -94.6907 | 0 | Close | 75.33333
9756 | 58 | 4 | CC DChg | 00:03:48 | 83:55:46 | -14363.2 | 1.1142 | 909.7 | 23.75 | 0 | 0 | 909.7 | 23.75 | 1.1539 | 30.12 | 0 | 0 | 1.1539 | 30.12 | 2025-12-01 03:26:05 | -16.0035 | -4433.0864 | -115.7331 | 0 | Close | 75.99999
9757 | 58 | 4 | CC DChg | 00:03:50 | 83:55:48 | -14363.2 | 1.112 | 917.6 | 23.96 | 0 | 0 | 917.6 | 23.96 | 1.1627 | 30.36 | 0 | 0 | 1.1627 | 30.36 | 2025-12-01 03:26:07 | -15.9719 | -3627.0707 | -94.6907 | 0 | Close | 76.66666
9758 | 58 | 4 | CC DChg | 00:03:52 | 83:55:50 | -14363.2 | 1.1098 | 925.6 | 24.17 | 0 | 0 | 925.6 | 24.17 | 1.1716 | 30.59 | 0 | 0 | 1.1716 | 30.59 | 2025-12-01 03:26:09 | -15.9403 | -3627.0707 | -94.6907 | 0 | Close | 77.33333
9759 | 58 | 4 | CC DChg | 00:03:54 | 83:55:52 | -14363.2 | 1.1077 | 933.6 | 24.37 | 0 | 0 | 933.6 | 24.37 | 1.1805 | 30.82 | 0 | 0 | 1.1805 | 30.82 | 2025-12-01 03:26:11 | -15.9101 | -3799.7884 | -99.1998 | 0 | Close | 77.99999
9760 | 58 | 4 | CC DChg | 00:03:56 | 83:55:54 | -14363.2 | 1.1058 | 941.6 | 24.58 | 0 | 0 | 941.6 | 24.58 | 1.1893 | 31.05 | 0 | 0 | 1.1893 | 31.05 | 2025-12-01 03:26:13 | -15.8828 | -4199.7661 | -109.6419 | 0 | Close | 78.66666
9761 | 58 | 4 | CC DChg | 00:03:58 | 83:55:56 | -14363.2 | 1.1036 | 949.6 | 24.79 | 0 | 0 | 949.6 | 24.79 | 1.1981 | 31.28 | 0 | 0 | 1.1981 | 31.28 | 2025-12-01 03:26:15 | -15.8512 | -3627.0707 | -94.6907 | 0 | Close | 79.33332
9762 | 58 | 4 | CC DChg | 00:04:00 | 83:55:58 | -14363.2 | 1.1011 | 957.5 | 25 | 0 | 0 | 957.5 | 25 | 1.2069 | 31.51 | 0 | 0 | 1.2069 | 31.51 | 2025-12-01 03:26:17 | -15.8153 | -3191.8578 | -83.3288 | 0 | Close | 80
9763 | 58 | 4 | CC DChg | 00:04:02 | 83:56:00 | -14363.2 | 1.0993 | 965.5 | 25.21 | 0 | 0 | 965.5 | 25.21 | 1.2157 | 31.74 | 0 | 0 | 1.2157 | 31.74 | 2025-12-01 03:26:19 | -15.7895 | -4433.0864 | -115.7331 | 0 | Close | 80.66666
9764 | 58 | 4 | CC DChg | 00:04:04 | 83:56:02 | -14363.2 | 1.0971 | 973.5 | 25.41 | 0 | 0 | 973.5 | 25.41 | 1.2244 | 31.97 | 0 | 0 | 1.2244 | 31.97 | 2025-12-01 03:26:21 | -15.7579 | -3627.0303 | -94.6897 | 0 | Close | 81.33332
9765 | 58 | 4 | CC DChg | 00:04:06 | 83:56:04 | -14363.2 | 1.0946 | 981.5 | 25.62 | 0 | 0 | 981.5 | 25.62 | 1.2332 | 32.19 | 0 | 0 | 1.2332 | 32.19 | 2025-12-01 03:26:23 | -15.722 | -3191.8222 | -83.3278 | 0 | Close | 81.99999
9766 | 58 | 4 | CC DChg | 00:04:08 | 83:56:06 | -14363.2 | 1.0928 | 989.5 | 25.83 | 0 | 0 | 989.5 | 25.83 | 1.2419 | 32.42 | 0 | 0 | 1.2419 | 32.42 | 2025-12-01 03:26:25 | -15.6961 | -4433.1358 | -115.7344 | 0 | Close | 82.66666
9767 | 58 | 4 | CC DChg | 00:04:10 | 83:56:08 | -14363.2 | 1.0906 | 997.4 | 26.04 | 0 | 0 | 997.4 | 26.04 | 1.2506 | 32.65 | 0 | 0 | 1.2506 | 32.65 | 2025-12-01 03:26:27 | -15.6645 | -3627.0707 | -94.6907 | 0 | Close | 83.33333
9768 | 58 | 4 | CC DChg | 00:04:12 | 83:56:10 | -14363.2 | 1.0884 | 1005.4 | 26.25 | 0 | 0 | 1005.4 | 26.25 | 1.2593 | 32.88 | 0 | 0 | 1.2593 | 32.88 | 2025-12-01 03:26:29 | -15.6329 | -3627.0707 | -94.6907 | 0 | Close | 84
9769 | 58 | 4 | CC DChg | 00:04:14 | 83:56:12 | -14363.2 | 1.0859 | 1013.4 | 26.46 | 0 | 0 | 1013.4 | 26.46 | 1.268 | 33.1 | 0 | 0 | 1.268 | 33.1 | 2025-12-01 03:26:31 | -15.597 | -3191.8222 | -83.3278 | 0 | Close | 84.66666
9770 | 58 | 4 | CC DChg | 00:04:16 | 83:56:14 | -14363.2 | 1.0838 | 1021.4 | 26.66 | 0 | 0 | 1021.4 | 26.66 | 1.2766 | 33.33 | 0 | 0 | 1.2766 | 33.33 | 2025-12-01 03:26:33 | -15.5668 | -3799.7884 | -99.1998 | 0 | Close | 85.33333
9771 | 58 | 4 | CC DChg | 00:04:18 | 83:56:16 | -14363.2 | 1.0816 | 1029.4 | 26.87 | 0 | 0 | 1029.4 | 26.87 | 1.2853 | 33.55 | 0 | 0 | 1.2853 | 33.55 | 2025-12-01 03:26:35 | -15.5352 | -3627.0707 | -94.6907 | 0 | Close | 85.99999
9772 | 58 | 4 | CC DChg | 00:04:20 | 83:56:18 | -14363.2 | 1.0794 | 1037.3 | 27.08 | 0 | 0 | 1037.3 | 27.08 | 1.2939 | 33.78 | 0 | 0 | 1.2939 | 33.78 | 2025-12-01 03:26:37 | -15.5036 | -3627.0303 | -94.6897 | 0 | Close | 86.66665
9773 | 58 | 4 | CC DChg | 00:04:22 | 83:56:20 | -14363.2 | 1.0766 | 1045.3 | 27.29 | 0 | 0 | 1045.3 | 27.29 | 1.3025 | 34 | 0 | 0 | 1.3025 | 34 | 2025-12-01 03:26:39 | -15.4634 | -2849.873 | -74.4007 | 0 | Close | 87.33333
9774 | 58 | 4 | CC DChg | 00:04:24 | 83:56:22 | -14363.2 | 1.0745 | 1053.3 | 27.5 | 0 | 0 | 1053.3 | 27.5 | 1.3111 | 34.23 | 0 | 0 | 1.3111 | 34.23 | 2025-12-01 03:26:41 | -15.4333 | -3799.7884 | -99.1998 | 0 | Close | 87.99999
9775 | 58 | 4 | CC DChg | 00:04:26 | 83:56:24 | -14363.2 | 1.0723 | 1061.3 | 27.71 | 0 | 0 | 1061.3 | 27.71 | 1.3196 | 34.45 | 0 | 0 | 1.3196 | 34.45 | 2025-12-01 03:26:43 | -15.4017 | -3627.0707 | -94.6907 | 0 | Close | 88.66666
9776 | 58 | 4 | CC DChg | 00:04:28 | 83:56:26 | -14363.2 | 1.0695 | 1069.3 | 27.91 | 0 | 0 | 1069.3 | 27.91 | 1.3282 | 34.67 | 0 | 0 | 1.3282 | 34.67 | 2025-12-01 03:26:45 | -15.3615 | -2849.8413 | -74.3998 | 0 | Close | 89.33333
9777 | 58 | 4 | CC DChg | 00:04:30 | 83:56:28 | -14363.2 | 1.0673 | 1077.2 | 28.12 | 0 | 0 | 1077.2 | 28.12 | 1.3367 | 34.9 | 0 | 0 | 1.3367 | 34.9 | 2025-12-01 03:26:47 | -15.3299 | -3627.0707 | -94.6907 | 0 | Close | 89.99999
9778 | 58 | 4 | CC DChg | 00:04:32 | 83:56:30 | -14363.2 | 1.0652 | 1085.2 | 28.33 | 0 | 0 | 1085.2 | 28.33 | 1.3452 | 35.12 | 0 | 0 | 1.3452 | 35.12 | 2025-12-01 03:26:49 | -15.2997 | -3799.7884 | -99.1998 | 0 | Close | 90.66666
9779 | 58 | 4 | CC DChg | 00:04:34 | 83:56:32 | -14363.2 | 1.0624 | 1093.2 | 28.54 | 0 | 0 | 1093.2 | 28.54 | 1.3537 | 35.34 | 0 | 0 | 1.3537 | 35.34 | 2025-12-01 03:26:51 | -15.2595 | -2849.8413 | -74.3998 | 0 | Close | 91.33332
9780 | 58 | 4 | CC DChg | 00:04:36 | 83:56:34 | -14363.2 | 1.0602 | 1101.2 | 28.75 | 0 | 0 | 1101.2 | 28.75 | 1.3622 | 35.56 | 0 | 0 | 1.3622 | 35.56 | 2025-12-01 03:26:53 | -15.2279 | -3627.0707 | -94.6907 | 0 | Close | 91.99999
9781 | 58 | 4 | CC DChg | 00:04:38 | 83:56:36 | -14363.2 | 1.0577 | 1109.2 | 28.96 | 0 | 0 | 1109.2 | 28.96 | 1.3706 | 35.78 | 0 | 0 | 1.3706 | 35.78 | 2025-12-01 03:26:55 | -15.192 | -3191.8578 | -83.3288 | 0 | Close | 92.66666
9782 | 58 | 4 | CC DChg | 00:04:40 | 83:56:38 | -14363.2 | 1.0556 | 1117.1 | 29.16 | 0 | 0 | 1117.1 | 29.16 | 1.3791 | 36 | 0 | 0 | 1.3791 | 36 | 2025-12-01 03:26:57 | -15.1618 | -3799.8307 | -99.2009 | 0 | Close | 93.33334
9783 | 58 | 4 | CC DChg | 00:04:42 | 83:56:40 | -14363.2 | 1.0528 | 1125.1 | 29.37 | 0 | 0 | 1125.1 | 29.37 | 1.3875 | 36.22 | 0 | 0 | 1.3875 | 36.22 | 2025-12-01 03:26:59 | -15.1216 | -2849.7778 | -74.3982 | 0 | Close | 93.99999
9784 | 58 | 4 | CC DChg | 00:04:44 | 83:56:42 | -14363.2 | 1.0506 | 1133.1 | 29.58 | 0 | 0 | 1133.1 | 29.58 | 1.3959 | 36.44 | 0 | 0 | 1.3959 | 36.44 | 2025-12-01 03:27:01 | -15.09 | -3627.0707 | -94.6907 | 0 | Close | 94.66666
9785 | 58 | 4 | CC DChg | 00:04:46 | 83:56:44 | -14363.2 | 1.0484 | 1141.1 | 29.79 | 0 | 0 | 1141.1 | 29.79 | 1.4042 | 36.66 | 0 | 0 | 1.4042 | 36.66 | 2025-12-01 03:27:03 | -15.0584 | -3627.1515 | -94.6928 | 0 | Close | 95.33334
9786 | 58 | 4 | CC DChg | 00:04:48 | 83:56:46 | -14363.2 | 1.046 | 1149.1 | 30 | 0 | 0 | 1149.1 | 30 | 1.4126 | 36.88 | 0 | 0 | 1.4126 | 36.88 | 2025-12-01 03:27:05 | -15.0239 | -3324.7778 | -86.7988 | 0 | Close | 96
9787 | 58 | 4 | CC DChg | 00:04:50 | 83:56:48 | -14363.2 | 1.0438 | 1157 | 30.21 | 0 | 0 | 1157 | 30.21 | 1.4209 | 37.1 | 0 | 0 | 1.4209 | 37.1 | 2025-12-01 03:27:07 | -14.9923 | -3627.0707 | -94.6907 | 0 | Close | 96.66666
9788 | 58 | 4 | CC DChg | 00:04:52 | 83:56:50 | -14363.2 | 1.0419 | 1165 | 30.41 | 0 | 0 | 1165 | 30.41 | 1.4292 | 37.31 | 0 | 0 | 1.4292 | 37.31 | 2025-12-01 03:27:09 | -14.965 | -4199.8129 | -109.6431 | 0 | Close | 97.33334
9789 | 58 | 4 | CC DChg | 00:04:54 | 83:56:52 | -14363.2 | 1.0398 | 1173 | 30.62 | 0 | 0 | 1173 | 30.62 | 1.4376 | 37.53 | 0 | 0 | 1.4376 | 37.53 | 2025-12-01 03:27:11 | -14.9349 | -3799.7037 | -99.1976 | 0 | Close | 97.99999
9790 | 58 | 4 | CC DChg | 00:04:56 | 83:56:54 | -14363.2 | 1.0379 | 1181 | 30.83 | 0 | 0 | 1181 | 30.83 | 1.4458 | 37.75 | 0 | 0 | 1.4458 | 37.75 | 2025-12-01 03:27:13 | -14.9076 | -4199.8596 | -109.6443 | 0 | Close | 98.66667
9791 | 58 | 4 | CC DChg | 00:04:58 | 83:56:56 | -14363.2 | 1.036 | 1189 | 31.04 | 0 | 0 | 1189 | 31.04 | 1.4541 | 37.96 | 0 | 0 | 1.4541 | 37.96 | 2025-12-01 03:27:15 | -14.8803 | -4199.7661 | -109.6419 | 0 | Close | 99.33333
9792 | 58 | 4 | CC DChg | 00:05:00 | 83:56:58 | -14363.2 | 1.0345 | 1196.9 | 31.25 | 0 | 0 | 1196.9 | 31.25 | 1.4624 | 38.18 | 0 | 0 | 1.4624 | 38.18 | 2025-12-01 03:27:17 | -14.8587 | -5319.7037 | -138.8797 | 0 | Close | 100 |  | 1
9793 | 58 | 5 | CC Chg | 00:00:00 | 83:56:58 | 0 | 1.2986 | 0 | 0 | 0 | 0 | 0 | 0 | 0 | 0 | 0 | 0 | 0 | 0 | 2025-12-01 03:27:17 | 0 | 0 | 0 | 0 | Close | 0 |  | 0
9794 | 58 | 5 | CC Chg | 00:05:00 | 84:01:58 | 948.7 | 1.5807 | 79 | 2.06 | 79 | 2.06 | 0 | 0 | 0.1206 | 3.15 | 0.1206 | 3.15 | 0 | 0 | 2025-12-01 03:32:17 | 1.4995 | 279.898 | 7.3072 | 0 | Close | 6.51039
9795 | 58 | 5 | CC Chg | 00:10:00 | 84:06:58 | 948.7 | 1.6139 | 158 | 4.13 | 158 | 4.13 | 0 | 0 | 0.2471 | 6.45 | 0.2471 | 6.45 | 0 | 0 | 2025-12-01 03:37:17 | 1.531 | 2381.1745 | 62.1645 | 0 | Close | 13.02868
9796 | 58 | 5 | CC Chg | 00:15:00 | 84:11:58 | 948.7 | 1.6353 | 237.1 | 6.19 | 237.1 | 6.19 | 0 | 0 | 0.3755 | 9.8 | 0.3755 | 9.8 | 0 | 0 | 2025-12-01 03:42:17 | 1.5513 | 3694.1599 | 96.4422 | 0 | Close | 19.54696
9797 | 58 | 5 | CC Chg | 00:20:00 | 84:16:58 | 948.7 | 1.6536 | 316.1 | 8.25 | 316.1 | 8.25 | 0 | 0 | 0.5055 | 13.2 | 0.5055 | 13.2 | 0 | 0 | 2025-12-01 03:47:17 | 1.5687 | 4319.9429 | 112.7793 | 0 | Close | 26.06525
9798 | 58 | 5 | CC Chg | 00:25:00 | 84:21:58 | 948.7 | 1.671 | 395.2 | 10.32 | 395.2 | 10.32 | 0 | 0 | 0.637 | 16.63 | 0.637 | 16.63 | 0 | 0 | 2025-12-01 03:52:17 | 1.5852 | 4543.3908 | 118.6128 | 0 | Close | 32.58353
9799 | 58 | 5 | CC Chg | 00:30:00 | 84:26:58 | 948.7 | 1.688 | 474.2 | 12.38 | 474.2 | 12.38 | 0 | 0 | 0.7697 | 20.09 | 0.7697 | 20.09 | 0 | 0 | 2025-12-01 03:57:17 | 1.6013 | 4650.2928 | 121.4036 | 0 | Close | 39.10182
9800 | 58 | 5 | CC Chg | 00:35:00 | 84:31:58 | 948.7 | 1.7054 | 553.3 | 14.44 | 553.3 | 14.44 | 0 | 0 | 0.9039 | 23.6 | 0.9039 | 23.6 | 0 | 0 | 2025-12-01 04:02:17 | 1.6178 | 4543.3921 | 118.6128 | 0 | Close | 45.62011
9801 | 58 | 5 | CC Chg | 00:40:00 | 84:36:58 | 948.7 | 1.724 | 632.3 | 16.51 | 632.3 | 16.51 | 0 | 0 | 1.0394 | 27.14 | 1.0394 | 27.14 | 0 | 0 | 2025-12-01 04:07:17 | 1.6355 | 4250.2676 | 110.9603 | 0 | Close | 52.13839
9802 | 58 | 5 | CC Chg | 00:45:00 | 84:41:58 | 948.7 | 1.7429 | 711.4 | 18.57 | 711.4 | 18.57 | 0 | 0 | 1.1764 | 30.71 | 1.1764 | 30.71 | 0 | 0 | 2025-12-01 04:12:17 | 1.6534 | 4182.8031 | 109.199 | 0 | Close | 58.65667
9803 | 58 | 5 | CC Chg | 00:50:00 | 84:46:58 | 948.7 | 1.7637 | 790.5 | 20.64 | 790.5 | 20.64 | 0 | 0 | 1.315 | 34.33 | 1.315 | 34.33 | 0 | 0 | 2025-12-01 04:17:17 | 1.6732 | 3800.7244 | 99.2242 | 0 | Close | 65.17497
9804 | 58 | 5 | CC Chg | 00:55:00 | 84:51:58 | 948.7 | 1.7857 | 869.5 | 22.7 | 869.5 | 22.7 | 0 | 0 | 1.4553 | 37.99 | 1.4553 | 37.99 | 0 | 0 | 2025-12-01 04:22:17 | 1.694 | 3593.4061 | 93.8118 | 0 | Close | 71.69325
9805 | 58 | 5 | CC Chg | 01:00:00 | 84:56:58 | 948.7 | 1.8102 | 948.6 | 24.76 | 948.6 | 24.76 | 0 | 0 | 1.5975 | 41.7 | 1.5975 | 41.7 | 0 | 0 | 2025-12-01 04:27:17 | 1.7173 | 3226.7356 | 84.2393 | 0 | Close | 78.21154
9806 | 58 | 5 | CC Chg | 01:05:00 | 85:01:58 | 948.7 | 1.8362 | 1027.6 | 26.83 | 1027.6 | 26.83 | 0 | 0 | 1.7416 | 45.47 | 1.7416 | 45.47 | 0 | 0 | 2025-12-01 04:32:17 | 1.7419 | 3040.5778 | 79.3793 | 0 | Close | 84.72982
9807 | 58 | 5 | CC Chg | 01:10:00 | 85:06:58 | 948.7 | 1.8635 | 1106.7 | 28.89 | 1106.7 | 28.89 | 0 | 0 | 1.8878 | 49.28 | 1.8878 | 49.28 | 0 | 0 | 2025-12-01 04:37:17 | 1.7678 | 2895.7851 | 75.5993 | 0 | Close | 91.24811
9808 | 58 | 5 | CC Chg | 01:15:00 | 85:11:58 | 948.7 | 1.8905 | 1185.7 | 30.96 | 1185.7 | 30.96 | 0 | 0 | 2.0362 | 53.16 | 2.0362 | 53.16 | 0 | 0 | 2025-12-01 04:42:17 | 1.7934 | 2927.9638 | 76.4394 | 0 | Close | 97.76639
9809 | 58 | 5 | CC Chg | 01:16:42 | 85:13:41 | 948.7 | 1.9001 | 1212.8 | 31.66 | 1212.8 | 31.66 | 0 | 0 | 2.0875 | 54.5 | 2.0875 | 54.5 | 0 | 0 | 2025-12-01 04:43:59 | 1.8025 | 2821.8333 | 73.6686 | 0 | Close | 100 |  | 1
9810 | 59 | 4 | CC DChg | 00:00:00 | 85:13:41 | -14360.1 | 1.6384 | 0 | 0 | 0 | 0 | 0 | 0 | 0 | 0 | 0 | 0 | 0 | 0 | 2025-12-01 04:44:00 | -23.5276 | 0 | 0 | 0 | Close | 0 |  | 0
9811 | 59 | 4 | CC DChg | 00:00:02 | 85:13:43 | -14363.2 | 1.5727 | 8 | 0.21 | 0 | 0 | 8 | 0.21 | 0.0127 | 0.33 | 0 | 0 | 0.0127 | 0.33 | 2025-12-01 04:44:01 | -22.589 | -121.448 | -3.1706 | 0 | Close | 0.6666309
9812 | 59 | 4 | CC DChg | 00:00:04 | 85:13:45 | -14363.2 | 1.5466 | 16 | 0.42 | 0 | 0 | 16 | 0.42 | 0.0252 | 0.66 | 0 | 0 | 0.0252 | 0.66 | 2025-12-01 04:44:03 | -22.2141 | -305.7302 | -7.9816 | 0 | Close | 1.333298
9813 | 59 | 4 | CC DChg | 00:00:06 | 85:13:47 | -14363.2 | 1.529 | 23.9 | 0.62 | 0 | 0 | 23.9 | 0.62 | 0.0374 | 0.98 | 0 | 0 | 0.0374 | 0.98 | 2025-12-01 04:44:05 | -21.9613 | -453.3842 | -11.8363 | 0 | Close | 1.999964
9814 | 59 | 4 | CC DChg | 00:00:08 | 85:13:49 | -14363.2 | 1.5144 | 31.9 | 0.83 | 0 | 0 | 31.9 | 0.83 | 0.0496 | 1.29 | 0 | 0 | 0.0496 | 1.29 | 2025-12-01 04:44:07 | -21.7516 | -546.5455 | -14.2685 | 0 | Close | 2.666632
9815 | 59 | 4 | CC DChg | 00:00:10 | 85:13:51 | -14363.2 | 1.502 | 39.9 | 1.04 | 0 | 0 | 39.9 | 1.04 | 0.0616 | 1.61 | 0 | 0 | 0.0616 | 1.61 | 2025-12-01 04:44:09 | -21.5735 | -643.513 | -16.8 | 0 | Close | 3.333298
9816 | 59 | 4 | CC DChg | 00:00:12 | 85:13:53 | -14363.2 | 1.4911 | 47.9 | 1.25 | 0 | 0 | 47.9 | 1.25 | 0.0735 | 1.92 | 0 | 0 | 0.0735 | 1.92 | 2025-12-01 04:44:11 | -21.417 | -732.0696 | -19.1119 | 0 | Close | 3.999965
9817 | 59 | 4 | CC DChg | 00:00:14 | 85:13:55 | -14363.2 | 1.4812 | 55.9 | 1.46 | 0 | 0 | 55.9 | 1.46 | 0.0854 | 2.23 | 0 | 0 | 0.0854 | 2.23 | 2025-12-01 04:44:13 | -21.2748 | -806.0168 | -21.0424 | 0 | Close | 4.666632
9818 | 59 | 4 | CC DChg | 00:00:16 | 85:13:57 | -14363.2 | 1.4719 | 63.8 | 1.67 | 0 | 0 | 63.8 | 1.67 | 0.0972 | 2.54 | 0 | 0 | 0.0972 | 2.54 | 2025-12-01 04:44:15 | -21.1412 | -858.0173 | -22.4 | 0 | Close | 5.333299
9819 | 59 | 4 | CC DChg | 00:00:18 | 85:13:59 | -14363.2 | 1.4632 | 71.8 | 1.87 | 0 | 0 | 71.8 | 1.87 | 0.1089 | 2.84 | 0 | 0 | 0.1089 | 2.84 | 2025-12-01 04:44:17 | -21.0162 | -917.1903 | -23.9448 | 0 | Close | 5.999966
9820 | 59 | 4 | CC DChg | 00:00:20 | 85:14:01 | -14363.2 | 1.4552 | 79.8 | 2.08 | 0 | 0 | 79.8 | 2.08 | 0.1205 | 3.15 | 0 | 0 | 0.1205 | 3.15 | 2025-12-01 04:44:19 | -20.9013 | -997.4458 | -26.04 | 0 | Close | 6.666633
9821 | 59 | 4 | CC DChg | 00:00:22 | 85:14:03 | -14363.2 | 1.4477 | 87.8 | 2.29 | 0 | 0 | 87.8 | 2.29 | 0.1321 | 3.45 | 0 | 0 | 0.1321 | 3.45 | 2025-12-01 04:44:21 | -20.7936 | -1063.94 | -27.7759 | 0 | Close | 7.333299
9822 | 59 | 4 | CC DChg | 00:00:24 | 85:14:05 | -14363.2 | 1.4406 | 95.8 | 2.5 | 0 | 0 | 95.8 | 2.5 | 0.1436 | 3.75 | 0 | 0 | 0.1436 | 3.75 | 2025-12-01 04:44:23 | -20.6916 | -1123.8842 | -29.3409 | 0 | Close | 7.999967
9823 | 59 | 4 | CC DChg | 00:00:26 | 85:14:07 | -14363.2 | 1.4338 | 103.7 | 2.71 | 0 | 0 | 103.7 | 2.71 | 0.1551 | 4.05 | 0 | 0 | 0.1551 | 4.05 | 2025-12-01 04:44:25 | -20.594 | -1173.4641 | -30.6352 | 0 | Close | 8.666634
9824 | 59 | 4 | CC DChg | 00:00:28 | 85:14:09 | -14363.2 | 1.427 | 111.7 | 2.92 | 0 | 0 | 111.7 | 2.92 | 0.1665 | 4.35 | 0 | 0 | 0.1665 | 4.35 | 2025-12-01 04:44:27 | -20.4963 | -1173.4657 | -30.6353 | 0 | Close | 9.333301
9825 | 59 | 4 | CC DChg | 00:00:30 | 85:14:11 | -14363.2 | 1.4205 | 119.7 | 3.12 | 0 | 0 | 119.7 | 3.12 | 0.1779 | 4.64 | 0 | 0 | 0.1779 | 4.64 | 2025-12-01 04:44:29 | -20.4029 | -1227.6239 | -32.0492 | 0 | Close | 9.999968
9826 | 59 | 4 | CC DChg | 00:00:32 | 85:14:13 | -14363.2 | 1.4143 | 127.7 | 3.33 | 0 | 0 | 127.7 | 3.33 | 0.1892 | 4.94 | 0 | 0 | 0.1892 | 4.94 | 2025-12-01 04:44:31 | -20.3139 | -1287.0233 | -33.5999 | 0 | Close | 10.66663
9827 | 59 | 4 | CC DChg | 00:00:34 | 85:14:15 | -14363.2 | 1.4084 | 135.7 | 3.54 | 0 | 0 | 135.7 | 3.54 | 0.2004 | 5.23 | 0 | 0 | 0.2004 | 5.23 | 2025-12-01 04:44:33 | -20.2291 | -1352.4708 | -35.3085 | 0 | Close | 11.3333
9828 | 59 | 4 | CC DChg | 00:00:36 | 85:14:17 | -14363.2 | 1.4025 | 143.6 | 3.75 | 0 | 0 | 143.6 | 3.75 | 0.2117 | 5.53 | 0 | 0 | 0.2117 | 5.53 | 2025-12-01 04:44:35 | -20.1444 | -1352.4652 | -35.3083 | 0 | Close | 11.99997
9829 | 59 | 4 | CC DChg | 00:00:38 | 85:14:19 | -14363.2 | 1.3966 | 151.6 | 3.96 | 0 | 0 | 151.6 | 3.96 | 0.2228 | 5.82 | 0 | 0 | 0.2228 | 5.82 | 2025-12-01 04:44:37 | -20.0597 | -1352.4708 | -35.3085 | 0 | Close | 12.66664
9830 | 59 | 4 | CC DChg | 00:00:40 | 85:14:21 | -14363.2 | 1.391 | 159.6 | 4.17 | 0 | 0 | 159.6 | 4.17 | 0.2339 | 6.11 | 0 | 0 | 0.2339 | 6.11 | 2025-12-01 04:44:39 | -19.9792 | -1424.9226 | -37.2 | 0 | Close | 13.3333
9831 | 59 | 4 | CC DChg | 00:00:42 | 85:14:23 | -14363.2 | 1.3857 | 167.6 | 4.37 | 0 | 0 | 167.6 | 4.37 | 0.245 | 6.4 | 0 | 0 | 0.245 | 6.4 | 2025-12-01 04:44:41 | -19.9031 | -1505.5786 | -39.3056 | 0 | Close | 13.99997
9832 | 59 | 4 | CC DChg | 00:00:44 | 85:14:25 | -14363.2 | 1.3805 | 175.5 | 4.58 | 0 | 0 | 175.5 | 4.58 | 0.2561 | 6.68 | 0 | 0 | 0.2561 | 6.68 | 2025-12-01 04:44:43 | -19.8284 | -1534.5278 | -40.0614 | 0 | Close | 14.66664
9833 | 59 | 4 | CC DChg | 00:00:46 | 85:14:27 | -14363.2 | 1.3752 | 183.5 | 4.79 | 0 | 0 | 183.5 | 4.79 | 0.2671 | 6.97 | 0 | 0 | 0.2671 | 6.97 | 2025-12-01 04:44:45 | -19.7523 | -1505.5765 | -39.3056 | 0 | Close | 15.3333
9834 | 59 | 4 | CC DChg | 00:00:48 | 85:14:29 | -14363.2 | 1.3705 | 191.5 | 5 | 0 | 0 | 191.5 | 5 | 0.278 | 7.26 | 0 | 0 | 0.278 | 7.26 | 2025-12-01 04:44:47 | -19.6848 | -1697.7825 | -44.3234 | 0 | Close | 15.99997
9835 | 59 | 4 | CC DChg | 00:00:50 | 85:14:31 | -14363.2 | 1.3653 | 199.5 | 5.21 | 0 | 0 | 199.5 | 5.21 | 0.2889 | 7.54 | 0 | 0 | 0.2889 | 7.54 | 2025-12-01 04:44:49 | -19.6101 | -1534.5299 | -40.0615 | 0 | Close | 16.66664
9836 | 59 | 4 | CC DChg | 00:00:52 | 85:14:33 | -14363.2 | 1.3606 | 207.5 | 5.42 | 0 | 0 | 207.5 | 5.42 | 0.2998 | 7.83 | 0 | 0 | 0.2998 | 7.83 | 2025-12-01 04:44:51 | -19.5426 | -1697.7778 | -44.3233 | 0 | Close | 17.3333
9837 | 59 | 4 | CC DChg | 00:00:54 | 85:14:35 | -14363.2 | 1.356 | 215.4 | 5.62 | 0 | 0 | 215.4 | 5.62 | 0.3106 | 8.11 | 0 | 0 | 0.3106 | 8.11 | 2025-12-01 04:44:53 | -19.4765 | -1734.686 | -45.2869 | 0 | Close | 17.99997
9838 | 59 | 4 | CC DChg | 00:00:56 | 85:14:37 | -14363.2 | 1.351 | 223.4 | 5.83 | 0 | 0 | 223.4 | 5.83 | 0.3214 | 8.39 | 0 | 0 | 0.3214 | 8.39 | 2025-12-01 04:44:55 | -19.4047 | -1595.9111 | -41.6639 | 0 | Close | 18.66664
9839 | 59 | 4 | CC DChg | 00:00:58 | 85:14:39 | -14363.2 | 1.3467 | 231.4 | 6.04 | 0 | 0 | 231.4 | 6.04 | 0.3322 | 8.67 | 0 | 0 | 0.3322 | 8.67 | 2025-12-01 04:44:57 | -19.3429 | -1855.7158 | -48.4465 | 0 | Close | 19.3333
9840 | 59 | 4 | CC DChg | 00:01:00 | 85:14:41 | -14363.2 | 1.342 | 239.4 | 6.25 | 0 | 0 | 239.4 | 6.25 | 0.3429 | 8.95 | 0 | 0 | 0.3429 | 8.95 | 2025-12-01 04:44:59 | -19.2754 | -1697.7778 | -44.3233 | 0 | Close | 19.99997
9841 | 59 | 4 | CC DChg | 00:01:02 | 85:14:43 | -14363.2 | 1.3377 | 247.4 | 6.46 | 0 | 0 | 247.4 | 6.46 | 0.3536 | 9.23 | 0 | 0 | 0.3536 | 9.23 | 2025-12-01 04:45:01 | -19.2137 | -1855.7106 | -48.4464 | 0 | Close | 20.66664
9842 | 59 | 4 | CC DChg | 00:01:04 | 85:14:45 | -14363.2 | 1.333 | 255.3 | 6.67 | 0 | 0 | 255.3 | 6.67 | 0.3643 | 9.51 | 0 | 0 | 0.3643 | 9.51 | 2025-12-01 04:45:03 | -19.1462 | -1697.7778 | -44.3233 | 0 | Close | 21.3333
9843 | 59 | 4 | CC DChg | 00:01:06 | 85:14:47 | -14363.2 | 1.329 | 263.3 | 6.87 | 0 | 0 | 263.3 | 6.87 | 0.3749 | 9.79 | 0 | 0 | 0.3749 | 9.79 | 2025-12-01 04:45:05 | -19.0887 | -1994.8944 | -52.08 | 0 | Close | 21.99997
9844 | 59 | 4 | CC DChg | 00:01:08 | 85:14:49 | -14363.2 | 1.3247 | 271.3 | 7.08 | 0 | 0 | 271.3 | 7.08 | 0.3855 | 10.06 | 0 | 0 | 0.3855 | 10.06 | 2025-12-01 04:45:07 | -19.0269 | -1855.7106 | -48.4464 | 0 | Close | 22.66664
9845 | 59 | 4 | CC DChg | 00:01:10 | 85:14:51 | -14363.2 | 1.3206 | 279.3 | 7.29 | 0 | 0 | 279.3 | 7.29 | 0.396 | 10.34 | 0 | 0 | 0.396 | 10.34 | 2025-12-01 04:45:09 | -18.9681 | -1946.2385 | -50.8098 | 0 | Close | 23.33331
9846 | 59 | 4 | CC DChg | 00:01:12 | 85:14:53 | -14363.2 | 1.3163 | 287.3 | 7.5 | 0 | 0 | 287.3 | 7.5 | 0.4065 | 10.61 | 0 | 0 | 0.4065 | 10.61 | 2025-12-01 04:45:11 | -18.9063 | -1855.7106 | -48.4464 | 0 | Close | 23.99997
9847 | 59 | 4 | CC DChg | 00:01:14 | 85:14:55 | -14363.2 | 1.3123 | 295.2 | 7.71 | 0 | 0 | 295.2 | 7.71 | 0.417 | 10.89 | 0 | 0 | 0.417 | 10.89 | 2025-12-01 04:45:13 | -18.8488 | -1994.8889 | -52.0799 | 0 | Close | 24.66664
9848 | 59 | 4 | CC DChg | 00:01:16 | 85:14:57 | -14363.2 | 1.3082 | 303.2 | 7.92 | 0 | 0 | 303.2 | 7.92 | 0.4275 | 11.16 | 0 | 0 | 0.4275 | 11.16 | 2025-12-01 04:45:15 | -18.79 | -1946.2331 | -50.8096 | 0 | Close | 25.33331
9849 | 59 | 4 | CC DChg | 00:01:18 | 85:14:59 | -14363.2 | 1.3042 | 311.2 | 8.12 | 0 | 0 | 311.2 | 8.12 | 0.4379 | 11.43 | 0 | 0 | 0.4379 | 11.43 | 2025-12-01 04:45:17 | -18.7325 | -1994.8833 | -52.0797 | 0 | Close | 25.99997
9850 | 59 | 4 | CC DChg | 00:01:20 | 85:15:01 | -14363.2 | 1.2999 | 319.2 | 8.33 | 0 | 0 | 319.2 | 8.33 | 0.4483 | 11.7 | 0 | 0 | 0.4483 | 11.7 | 2025-12-01 04:45:19 | -18.6707 | -1855.7106 | -48.4464 | 0 | Close | 26.66664
9851 | 59 | 4 | CC DChg | 00:01:22 | 85:15:03 | -14363.2 | 1.2961 | 327.2 | 8.54 | 0 | 0 | 327.2 | 8.54 | 0.4587 | 11.97 | 0 | 0 | 0.4587 | 11.97 | 2025-12-01 04:45:21 | -18.6162 | -2099.9006 | -54.8214 | 0 | Close | 27.33331
9852 | 59 | 4 | CC DChg | 00:01:24 | 85:15:05 | -14363.2 | 1.2921 | 335.1 | 8.75 | 0 | 0 | 335.1 | 8.75 | 0.469 | 12.24 | 0 | 0 | 0.469 | 12.24 | 2025-12-01 04:45:23 | -18.5587 | -1994.8778 | -52.0796 | 0 | Close | 27.99997
9853 | 59 | 4 | CC DChg | 00:01:26 | 85:15:07 | -14363.2 | 1.2884 | 343.1 | 8.96 | 0 | 0 | 343.1 | 8.96 | 0.4793 | 12.51 | 0 | 0 | 0.4793 | 12.51 | 2025-12-01 04:45:25 | -18.5056 | -2156.6426 | -56.3027 | 0 | Close | 28.66664
9854 | 59 | 4 | CC DChg | 00:01:28 | 85:15:09 | -14363.2 | 1.2847 | 351.1 | 9.17 | 0 | 0 | 351.1 | 9.17 | 0.4895 | 12.78 | 0 | 0 | 0.4895 | 12.78 | 2025-12-01 04:45:27 | -18.4524 | -2156.6426 | -56.3027 | 0 | Close | 29.33331
9855 | 59 | 4 | CC DChg | 00:01:30 | 85:15:11 | -14363.2 | 1.281 | 359.1 | 9.37 | 0 | 0 | 359.1 | 9.37 | 0.4998 | 13.05 | 0 | 0 | 0.4998 | 13.05 | 2025-12-01 04:45:29 | -18.3993 | -2156.6306 | -56.3024 | 0 | Close | 29.99997
9856 | 59 | 4 | CC DChg | 00:01:32 | 85:15:13 | -14363.2 | 1.2769 | 367.1 | 9.58 | 0 | 0 | 367.1 | 9.58 | 0.51 | 13.31 | 0 | 0 | 0.51 | 13.31 | 2025-12-01 04:45:31 | -18.3404 | -1946.2439 | -50.8099 | 0 | Close | 30.66664
9857 | 59 | 4 | CC DChg | 00:01:34 | 85:15:15 | -14363.2 | 1.2735 | 375 | 9.79 | 0 | 0 | 375 | 9.79 | 0.5202 | 13.58 | 0 | 0 | 0.5202 | 13.58 | 2025-12-01 04:45:33 | -18.2915 | -2346.9216 | -61.2703 | 0 | Close | 31.33331
9858 | 59 | 4 | CC DChg | 00:01:36 | 85:15:17 | -14363.2 | 1.2698 | 383 | 10 | 0 | 0 | 383 | 10 | 0.5303 | 13.84 | 0 | 0 | 0.5303 | 13.84 | 2025-12-01 04:45:35 | -18.2384 | -2156.6366 | -56.3026 | 0 | Close | 31.99997
9859 | 59 | 4 | CC DChg | 00:01:38 | 85:15:19 | -14363.2 | 1.2664 | 391 | 10.21 | 0 | 0 | 391 | 10.21 | 0.5404 | 14.11 | 0 | 0 | 0.5404 | 14.11 | 2025-12-01 04:45:37 | -18.1896 | -2346.9281 | -61.2705 | 0 | Close | 32.66664
9860 | 59 | 4 | CC DChg | 00:01:40 | 85:15:21 | -14363.2 | 1.2627 | 399 | 10.42 | 0 | 0 | 399 | 10.42 | 0.5505 | 14.37 | 0 | 0 | 0.5505 | 14.37 | 2025-12-01 04:45:39 | -18.1364 | -2156.6366 | -56.3026 | 0 | Close | 33.33331
9861 | 59 | 4 | CC DChg | 00:01:42 | 85:15:23 | -14363.2 | 1.2593 | 407 | 10.62 | 0 | 0 | 407 | 10.62 | 0.5606 | 14.63 | 0 | 0 | 0.5606 | 14.63 | 2025-12-01 04:45:41 | -18.0876 | -2346.9412 | -61.2708 | 0 | Close | 33.99998
9862 | 59 | 4 | CC DChg | 00:01:44 | 85:15:25 | -14363.2 | 1.2558 | 414.9 | 10.83 | 0 | 0 | 414.9 | 10.83 | 0.5706 | 14.9 | 0 | 0 | 0.5706 | 14.9 | 2025-12-01 04:45:43 | -18.0373 | -2279.873 | -59.5199 | 0 | Close | 34.66664
9863 | 59 | 4 | CC DChg | 00:01:46 | 85:15:27 | -14363.2 | 1.2524 | 422.9 | 11.04 | 0 | 0 | 422.9 | 11.04 | 0.5806 | 15.16 | 0 | 0 | 0.5806 | 15.16 | 2025-12-01 04:45:45 | -17.9885 | -2346.915 | -61.2701 | 0 | Close | 35.33331
9864 | 59 | 4 | CC DChg | 00:01:48 | 85:15:29 | -14363.2 | 1.2493 | 430.9 | 11.25 | 0 | 0 | 430.9 | 11.25 | 0.5906 | 15.42 | 0 | 0 | 0.5906 | 15.42 | 2025-12-01 04:45:47 | -17.944 | -2574.0645 | -67.2002 | 0 | Close | 35.99998
9865 | 59 | 4 | CC DChg | 00:01:50 | 85:15:31 | -14363.2 | 1.2456 | 438.9 | 11.46 | 0 | 0 | 438.9 | 11.46 | 0.6005 | 15.68 | 0 | 0 | 0.6005 | 15.68 | 2025-12-01 04:45:49 | -17.8908 | -2156.6366 | -56.3026 | 0 | Close | 36.66664
9866 | 59 | 4 | CC DChg | 00:01:52 | 85:15:33 | -14363.2 | 1.2428 | 446.9 | 11.67 | 0 | 0 | 446.9 | 11.67 | 0.6105 | 15.94 | 0 | 0 | 0.6105 | 15.94 | 2025-12-01 04:45:51 | -17.8506 | -2849.8571 | -74.4003 | 0 | Close | 37.33331
9867 | 59 | 4 | CC DChg | 00:01:54 | 85:15:35 | -14363.2 | 1.2397 | 454.8 | 11.87 | 0 | 0 | 454.8 | 11.87 | 0.6204 | 16.2 | 0 | 0 | 0.6204 | 16.2 | 2025-12-01 04:45:53 | -17.8061 | -2574.0358 | -67.1995 | 0 | Close | 37.99997
9868 | 59 | 4 | CC DChg | 00:01:56 | 85:15:37 | -14363.2 | 1.2363 | 462.8 | 12.08 | 0 | 0 | 462.8 | 12.08 | 0.6303 | 16.45 | 0 | 0 | 0.6303 | 16.45 | 2025-12-01 04:45:55 | -17.7572 | -2346.9281 | -61.2705 | 0 | Close | 38.66664
9869 | 59 | 4 | CC DChg | 00:01:58 | 85:15:39 | -14363.2 | 1.2335 | 470.8 | 12.29 | 0 | 0 | 470.8 | 12.29 | 0.6401 | 16.71 | 0 | 0 | 0.6401 | 16.71 | 2025-12-01 04:45:57 | -17.717 | -2849.8413 | -74.3998 | 0 | Close | 39.33331
9870 | 59 | 4 | CC DChg | 00:02:00 | 85:15:41 | -14363.2 | 1.2304 | 478.8 | 12.5 | 0 | 0 | 478.8 | 12.5 | 0.6499 | 16.97 | 0 | 0 | 0.6499 | 16.97 | 2025-12-01 04:45:59 | -17.6725 | -2574.0645 | -67.2002 | 0 | Close | 39.99998
9871 | 59 | 4 | CC DChg | 00:02:02 | 85:15:43 | -14363.2 | 1.2276 | 486.8 | 12.71 | 0 | 0 | 486.8 | 12.71 | 0.6597 | 17.22 | 0 | 0 | 0.6597 | 17.22 | 2025-12-01 04:46:01 | -17.6323 | -2849.8413 | -74.3998 | 0 | Close | 40.66664
9872 | 59 | 4 | CC DChg | 00:02:04 | 85:15:45 | -14363.2 | 1.2248 | 494.7 | 12.92 | 0 | 0 | 494.7 | 12.92 | 0.6695 | 17.48 | 0 | 0 | 0.6695 | 17.48 | 2025-12-01 04:46:03 | -17.5921 | -2849.8413 | -74.3998 | 0 | Close | 41.33331
9873 | 59 | 4 | CC DChg | 00:02:06 | 85:15:47 | -14363.2 | 1.2217 | 502.7 | 13.12 | 0 | 0 | 502.7 | 13.12 | 0.6793 | 17.73 | 0 | 0 | 0.6793 | 17.73 | 2025-12-01 04:46:05 | -17.5475 | -2574.0502 | -67.1999 | 0 | Close | 41.99998
9874 | 59 | 4 | CC DChg | 00:02:08 | 85:15:49 | -14363.2 | 1.2193 | 510.7 | 13.33 | 0 | 0 | 510.7 | 13.33 | 0.689 | 17.99 | 0 | 0 | 0.689 | 17.99 | 2025-12-01 04:46:07 | -17.5131 | -3324.8148 | -86.7998 | 0 | Close | 42.66664
9875 | 59 | 4 | CC DChg | 00:02:10 | 85:15:51 | -14363.2 | 1.2168 | 518.7 | 13.54 | 0 | 0 | 518.7 | 13.54 | 0.6987 | 18.24 | 0 | 0 | 0.6987 | 18.24 | 2025-12-01 04:46:09 | -17.4772 | -3191.8222 | -83.3278 | 0 | Close | 43.33331
9876 | 59 | 4 | CC DChg | 00:02:12 | 85:15:53 | -14363.2 | 1.214 | 526.7 | 13.75 | 0 | 0 | 526.7 | 13.75 | 0.7084 | 18.49 | 0 | 0 | 0.7084 | 18.49 | 2025-12-01 04:46:11 | -17.4369 | -2849.8413 | -74.3998 | 0 | Close | 43.99998
9877 | 59 | 4 | CC DChg | 00:02:14 | 85:15:55 | -14363.2 | 1.2118 | 534.6 | 13.96 | 0 | 0 | 534.6 | 13.96 | 0.7181 | 18.75 | 0 | 0 | 0.7181 | 18.75 | 2025-12-01 04:46:13 | -17.4053 | -3627.1111 | -94.6918 | 0 | Close | 44.66665
9878 | 59 | 4 | CC DChg | 00:02:16 | 85:15:57 | -14363.2 | 1.2093 | 542.6 | 14.17 | 0 | 0 | 542.6 | 14.17 | 0.7278 | 19 | 0 | 0 | 0.7278 | 19 | 2025-12-01 04:46:15 | -17.3694 | -3191.7867 | -83.3269 | 0 | Close | 45.33331
9879 | 59 | 4 | CC DChg | 00:02:18 | 85:15:59 | -14363.2 | 1.2069 | 550.6 | 14.37 | 0 | 0 | 550.6 | 14.37 | 0.7374 | 19.25 | 0 | 0 | 0.7374 | 19.25 | 2025-12-01 04:46:17 | -17.335 | -3324.8333 | -86.8003 | 0 | Close | 45.99998
9880 | 59 | 4 | CC DChg | 00:02:20 | 85:16:01 | -14363.2 | 1.2044 | 558.6 | 14.58 | 0 | 0 | 558.6 | 14.58 | 0.747 | 19.5 | 0 | 0 | 0.747 | 19.5 | 2025-12-01 04:46:19 | -17.2991 | -3191.8044 | -83.3274 | 0 | Close | 46.66664
9881 | 59 | 4 | CC DChg | 00:02:22 | 85:16:03 | -14363.2 | 1.2022 | 566.5 | 14.79 | 0 | 0 | 566.5 | 14.79 | 0.7566 | 19.75 | 0 | 0 | 0.7566 | 19.75 | 2025-12-01 04:46:21 | -17.2675 | -3627.0909 | -94.6912 | 0 | Close | 47.33331
9882 | 59 | 4 | CC DChg | 00:02:24 | 85:16:05 | -14363.2 | 1.2 | 574.5 | 15 | 0 | 0 | 574.5 | 15 | 0.7662 | 20 | 0 | 0 | 0.7662 | 20 | 2025-12-01 04:46:23 | -17.2359 | -3627.0909 | -94.6912 | 0 | Close | 47.99998
9883 | 59 | 4 | CC DChg | 00:02:26 | 85:16:07 | -14363.2 | 1.1979 | 582.5 | 15.21 | 0 | 0 | 582.5 | 15.21 | 0.7758 | 20.25 | 0 | 0 | 0.7758 | 20.25 | 2025-12-01 04:46:25 | -17.2057 | -3799.746 | -99.1987 | 0 | Close | 48.66664
9884 | 59 | 4 | CC DChg | 00:02:28 | 85:16:09 | -14363.2 | 1.1957 | 590.5 | 15.42 | 0 | 0 | 590.5 | 15.42 | 0.7853 | 20.5 | 0 | 0 | 0.7853 | 20.5 | 2025-12-01 04:46:27 | -17.1741 | -3627.0909 | -94.6912 | 0 | Close | 49.33331
9885 | 59 | 4 | CC DChg | 00:02:30 | 85:16:11 | -14363.2 | 1.1935 | 598.5 | 15.62 | 0 | 0 | 598.5 | 15.62 | 0.7949 | 20.75 | 0 | 0 | 0.7949 | 20.75 | 2025-12-01 04:46:29 | -17.1425 | -3627.0909 | -94.6912 | 0 | Close | 49.99998
9886 | 59 | 4 | CC DChg | 00:02:32 | 85:16:13 | -14363.2 | 1.191 | 606.4 | 15.83 | 0 | 0 | 606.4 | 15.83 | 0.8044 | 21 | 0 | 0 | 0.8044 | 21 | 2025-12-01 04:46:31 | -17.1066 | -3191.8044 | -83.3274 | 0 | Close | 50.66664
9887 | 59 | 4 | CC DChg | 00:02:34 | 85:16:15 | -14363.2 | 1.1892 | 614.4 | 16.04 | 0 | 0 | 614.4 | 16.04 | 0.8139 | 21.25 | 0 | 0 | 0.8139 | 21.25 | 2025-12-01 04:46:33 | -17.0807 | -4433.1111 | -115.7337 | 0 | Close | 51.33331
9888 | 59 | 4 | CC DChg | 00:02:36 | 85:16:17 | -14363.2 | 1.187 | 622.4 | 16.25 | 0 | 0 | 622.4 | 16.25 | 0.8234 | 21.5 | 0 | 0 | 0.8234 | 21.5 | 2025-12-01 04:46:35 | -17.0491 | -3627.0707 | -94.6907 | 0 | Close | 51.99998
9889 | 59 | 4 | CC DChg | 00:02:38 | 85:16:19 | -14363.2 | 1.1848 | 630.4 | 16.46 | 0 | 0 | 630.4 | 16.46 | 0.8328 | 21.74 | 0 | 0 | 0.8328 | 21.74 | 2025-12-01 04:46:37 | -17.0175 | -3627.0505 | -94.6902 | 0 | Close | 52.66664
9890 | 59 | 4 | CC DChg | 00:02:40 | 85:16:21 | -14363.2 | 1.1827 | 638.4 | 16.67 | 0 | 0 | 638.4 | 16.67 | 0.8423 | 21.99 | 0 | 0 | 0.8423 | 21.99 | 2025-12-01 04:46:39 | -16.9874 | -3799.8095 | -99.2003 | 0 | Close | 53.33331
9891 | 59 | 4 | CC DChg | 00:02:42 | 85:16:23 | -14363.2 | 1.1805 | 646.3 | 16.87 | 0 | 0 | 646.3 | 16.87 | 0.8517 | 22.23 | 0 | 0 | 0.8517 | 22.23 | 2025-12-01 04:46:41 | -16.9558 | -3627.0909 | -94.6912 | 0 | Close | 53.99998
9892 | 59 | 4 | CC DChg | 00:02:44 | 85:16:25 | -14363.2 | 1.1786 | 654.3 | 17.08 | 0 | 0 | 654.3 | 17.08 | 0.8611 | 22.48 | 0 | 0 | 0.8611 | 22.48 | 2025-12-01 04:46:43 | -16.9285 | -4199.7661 | -109.6419 | 0 | Close | 54.66665
9893 | 59 | 4 | CC DChg | 00:02:46 | 85:16:27 | -14363.2 | 1.1765 | 662.3 | 17.29 | 0 | 0 | 662.3 | 17.29 | 0.8705 | 22.73 | 0 | 0 | 0.8705 | 22.73 | 2025-12-01 04:46:45 | -16.8983 | -3799.7672 | -99.1992 | 0 | Close | 55.33331
9894 | 59 | 4 | CC DChg | 00:02:48 | 85:16:29 | -14363.2 | 1.1743 | 670.3 | 17.5 | 0 | 0 | 670.3 | 17.5 | 0.8799 | 22.97 | 0 | 0 | 0.8799 | 22.97 | 2025-12-01 04:46:47 | -16.8667 | -3627.0505 | -94.6902 | 0 | Close | 55.99998
9895 | 59 | 4 | CC DChg | 00:02:50 | 85:16:31 | -14363.2 | 1.1724 | 678.3 | 17.71 | 0 | 0 | 678.3 | 17.71 | 0.8892 | 23.22 | 0 | 0 | 0.8892 | 23.22 | 2025-12-01 04:46:49 | -16.8394 | -4199.8363 | -109.6437 | 0 | Close | 56.66665
9896 | 59 | 4 | CC DChg | 00:02:52 | 85:16:33 | -14363.2 | 1.1706 | 686.2 | 17.92 | 0 | 0 | 686.2 | 17.92 | 0.8986 | 23.46 | 0 | 0 | 0.8986 | 23.46 | 2025-12-01 04:46:51 | -16.8136 | -4433.0617 | -115.7324 | 0 | Close | 57.33332
9897 | 59 | 4 | CC DChg | 00:02:54 | 85:16:35 | -14363.2 | 1.1684 | 694.2 | 18.12 | 0 | 0 | 694.2 | 18.12 | 0.9079 | 23.7 | 0 | 0 | 0.9079 | 23.7 | 2025-12-01 04:46:53 | -16.782 | -3627.0707 | -94.6907 | 0 | Close | 57.99998
9898 | 59 | 4 | CC DChg | 00:02:56 | 85:16:37 | -14363.2 | 1.1662 | 702.2 | 18.33 | 0 | 0 | 702.2 | 18.33 | 0.9172 | 23.95 | 0 | 0 | 0.9172 | 23.95 | 2025-12-01 04:46:55 | -16.7504 | -3627.0505 | -94.6902 | 0 | Close | 58.66664
9899 | 59 | 4 | CC DChg | 00:02:58 | 85:16:39 | -14363.2 | 1.1644 | 710.2 | 18.54 | 0 | 0 | 710.2 | 18.54 | 0.9265 | 24.19 | 0 | 0 | 0.9265 | 24.19 | 2025-12-01 04:46:57 | -16.7245 | -4433.1358 | -115.7344 | 0 | Close | 59.33332
9900 | 59 | 4 | CC DChg | 00:03:00 | 85:16:41 | -14363.2 | 1.1625 | 718.2 | 18.75 | 0 | 0 | 718.2 | 18.75 | 0.9358 | 24.43 | 0 | 0 | 0.9358 | 24.43 | 2025-12-01 04:46:59 | -16.6972 | -4199.7661 | -109.6419 | 0 | Close | 59.99999
9901 | 59 | 4 | CC DChg | 00:03:02 | 85:16:43 | -14363.2 | 1.1607 | 726.1 | 18.96 | 0 | 0 | 726.1 | 18.96 | 0.9451 | 24.67 | 0 | 0 | 0.9451 | 24.67 | 2025-12-01 04:47:01 | -16.6714 | -4433.0617 | -115.7324 | 0 | Close | 60.66665
9902 | 59 | 4 | CC DChg | 00:03:04 | 85:16:45 | -14363.2 | 1.1585 | 734.1 | 19.17 | 0 | 0 | 734.1 | 19.17 | 0.9543 | 24.91 | 0 | 0 | 0.9543 | 24.91 | 2025-12-01 04:47:03 | -16.6398 | -3627.0707 | -94.6907 | 0 | Close | 61.33331
9903 | 59 | 4 | CC DChg | 00:03:06 | 85:16:47 | -14363.2 | 1.1566 | 742.1 | 19.37 | 0 | 0 | 742.1 | 19.37 | 0.9636 | 25.16 | 0 | 0 | 0.9636 | 25.16 | 2025-12-01 04:47:05 | -16.6125 | -4199.7895 | -109.6425 | 0 | Close | 61.99998
9904 | 59 | 4 | CC DChg | 00:03:08 | 85:16:49 | -14363.2 | 1.1548 | 750.1 | 19.58 | 0 | 0 | 750.1 | 19.58 | 0.9728 | 25.4 | 0 | 0 | 0.9728 | 25.4 | 2025-12-01 04:47:07 | -16.5866 | -4433.0864 | -115.7331 | 0 | Close | 62.66665
9905 | 59 | 4 | CC DChg | 00:03:10 | 85:16:51 | -14363.2 | 1.1526 | 758.1 | 19.79 | 0 | 0 | 758.1 | 19.79 | 0.982 | 25.64 | 0 | 0 | 0.982 | 25.64 | 2025-12-01 04:47:09 | -16.555 | -3627.0707 | -94.6907 | 0 | Close | 63.33332
9906 | 59 | 4 | CC DChg | 00:03:12 | 85:16:53 | -14363.2 | 1.1504 | 766 | 20 | 0 | 0 | 766 | 20 | 0.9912 | 25.88 | 0 | 0 | 0.9912 | 25.88 | 2025-12-01 04:47:11 | -16.5234 | -3627.0303 | -94.6897 | 0 | Close | 63.99998
9907 | 59 | 4 | CC DChg | 00:03:14 | 85:16:55 | -14363.2 | 1.1486 | 774 | 20.21 | 0 | 0 | 774 | 20.21 | 1.0004 | 26.12 | 0 | 0 | 1.0004 | 26.12 | 2025-12-01 04:47:13 | -16.4976 | -4433.1358 | -115.7344 | 0 | Close | 64.66665
9908 | 59 | 4 | CC DChg | 00:03:16 | 85:16:57 | -14363.2 | 1.1467 | 782 | 20.42 | 0 | 0 | 782 | 20.42 | 1.0095 | 26.36 | 0 | 0 | 1.0095 | 26.36 | 2025-12-01 04:47:15 | -16.4703 | -4199.7661 | -109.6419 | 0 | Close | 65.33332
9909 | 59 | 4 | CC DChg | 00:03:18 | 85:16:59 | -14363.2 | 1.1449 | 790 | 20.62 | 0 | 0 | 790 | 20.62 | 1.0187 | 26.59 | 0 | 0 | 1.0187 | 26.59 | 2025-12-01 04:47:17 | -16.4444 | -4433.0864 | -115.7331 | 0 | Close | 65.99998
9910 | 59 | 4 | CC DChg | 00:03:20 | 85:17:01 | -14363.2 | 1.1424 | 798 | 20.83 | 0 | 0 | 798 | 20.83 | 1.0278 | 26.83 | 0 | 0 | 1.0278 | 26.83 | 2025-12-01 04:47:19 | -16.4085 | -3191.8578 | -83.3288 | 0 | Close | 66.66666
9911 | 59 | 4 | CC DChg | 00:03:22 | 85:17:03 | -14363.2 | 1.1405 | 805.9 | 21.04 | 0 | 0 | 805.9 | 21.04 | 1.0369 | 27.07 | 0 | 0 | 1.0369 | 27.07 | 2025-12-01 04:47:21 | -16.3812 | -4199.7193 | -109.6406 | 0 | Close | 67.33332
9912 | 59 | 4 | CC DChg | 00:03:24 | 85:17:05 | -14363.2 | 1.1387 | 813.9 | 21.25 | 0 | 0 | 813.9 | 21.25 | 1.046 | 27.31 | 0 | 0 | 1.046 | 27.31 | 2025-12-01 04:47:23 | -16.3554 | -4433.0864 | -115.7331 | 0 | Close | 67.99998
9913 | 59 | 4 | CC DChg | 00:03:26 | 85:17:07 | -14363.2 | 1.1365 | 821.9 | 21.46 | 0 | 0 | 821.9 | 21.46 | 1.0551 | 27.54 | 0 | 0 | 1.0551 | 27.54 | 2025-12-01 04:47:25 | -16.3238 | -3627.0707 | -94.6907 | 0 | Close | 68.66665
9914 | 59 | 4 | CC DChg | 00:03:28 | 85:17:09 | -14363.2 | 1.1343 | 829.9 | 21.67 | 0 | 0 | 829.9 | 21.67 | 1.0641 | 27.78 | 0 | 0 | 1.0641 | 27.78 | 2025-12-01 04:47:27 | -16.2922 | -3627.1111 | -94.6918 | 0 | Close | 69.33332
9915 | 59 | 4 | CC DChg | 00:03:30 | 85:17:11 | -14363.2 | 1.1321 | 837.9 | 21.87 | 0 | 0 | 837.9 | 21.87 | 1.0732 | 28.02 | 0 | 0 | 1.0732 | 28.02 | 2025-12-01 04:47:29 | -16.2606 | -3627.0707 | -94.6907 | 0 | Close | 69.99999
9916 | 59 | 4 | CC DChg | 00:03:32 | 85:17:13 | -14363.2 | 1.1303 | 845.8 | 22.08 | 0 | 0 | 845.8 | 22.08 | 1.0822 | 28.25 | 0 | 0 | 1.0822 | 28.25 | 2025-12-01 04:47:31 | -16.2347 | -4433.037 | -115.7318 | 0 | Close | 70.66665
9917 | 59 | 4 | CC DChg | 00:03:34 | 85:17:15 | -14363.2 | 1.1284 | 853.8 | 22.29 | 0 | 0 | 853.8 | 22.29 | 1.0912 | 28.49 | 0 | 0 | 1.0912 | 28.49 | 2025-12-01 04:47:33 | -16.2074 | -4199.7661 | -109.6419 | 0 | Close | 71.33331
9918 | 59 | 4 | CC DChg | 00:03:36 | 85:17:17 | -14363.2 | 1.1259 | 861.8 | 22.5 | 0 | 0 | 861.8 | 22.5 | 1.1002 | 28.72 | 0 | 0 | 1.1002 | 28.72 | 2025-12-01 04:47:35 | -16.1715 | -3191.8578 | -83.3288 | 0 | Close | 71.99999
9919 | 59 | 4 | CC DChg | 00:03:38 | 85:17:19 | -14363.2 | 1.1241 | 869.8 | 22.71 | 0 | 0 | 869.8 | 22.71 | 1.1092 | 28.96 | 0 | 0 | 1.1092 | 28.96 | 2025-12-01 04:47:37 | -16.1457 | -4433.0864 | -115.7331 | 0 | Close | 72.66665
9920 | 59 | 4 | CC DChg | 00:03:40 | 85:17:21 | -14363.2 | 1.1219 | 877.8 | 22.92 | 0 | 0 | 877.8 | 22.92 | 1.1181 | 29.19 | 0 | 0 | 1.1181 | 29.19 | 2025-12-01 04:47:39 | -16.1141 | -3627.0707 | -94.6907 | 0 | Close | 73.33332
9921 | 59 | 4 | CC DChg | 00:03:42 | 85:17:23 | -14363.2 | 1.1201 | 885.7 | 23.12 | 0 | 0 | 885.7 | 23.12 | 1.1271 | 29.42 | 0 | 0 | 1.1271 | 29.42 | 2025-12-01 04:47:41 | -16.0882 | -4433.0864 | -115.7331 | 0 | Close | 73.99999
9922 | 59 | 4 | CC DChg | 00:03:44 | 85:17:25 | -14363.2 | 1.1176 | 893.7 | 23.33 | 0 | 0 | 893.7 | 23.33 | 1.136 | 29.66 | 0 | 0 | 1.136 | 29.66 | 2025-12-01 04:47:43 | -16.0523 | -3191.8222 | -83.3278 | 0 | Close | 74.66665
9923 | 59 | 4 | CC DChg | 00:03:46 | 85:17:27 | -14363.2 | 1.1157 | 901.7 | 23.54 | 0 | 0 | 901.7 | 23.54 | 1.1449 | 29.89 | 0 | 0 | 1.1449 | 29.89 | 2025-12-01 04:47:45 | -16.025 | -4199.7661 | -109.6419 | 0 | Close | 75.33332
9924 | 59 | 4 | CC DChg | 00:03:48 | 85:17:29 | -14363.2 | 1.1135 | 909.7 | 23.75 | 0 | 0 | 909.7 | 23.75 | 1.1538 | 30.12 | 0 | 0 | 1.1538 | 30.12 | 2025-12-01 04:47:47 | -15.9934 | -3627.0707 | -94.6907 | 0 | Close | 75.99999
9925 | 59 | 4 | CC DChg | 00:03:50 | 85:17:31 | -14363.2 | 1.1117 | 917.6 | 23.96 | 0 | 0 | 917.6 | 23.96 | 1.1627 | 30.35 | 0 | 0 | 1.1627 | 30.35 | 2025-12-01 04:47:49 | -15.9676 | -4433.0864 | -115.7331 | 0 | Close | 76.66665
9926 | 59 | 4 | CC DChg | 00:03:52 | 85:17:33 | -14363.2 | 1.1092 | 925.6 | 24.17 | 0 | 0 | 925.6 | 24.17 | 1.1716 | 30.59 | 0 | 0 | 1.1716 | 30.59 | 2025-12-01 04:47:51 | -15.9317 | -3191.8578 | -83.3288 | 0 | Close | 77.33333
9927 | 59 | 4 | CC DChg | 00:03:54 | 85:17:35 | -14363.2 | 1.1073 | 933.6 | 24.37 | 0 | 0 | 933.6 | 24.37 | 1.1804 | 30.82 | 0 | 0 | 1.1804 | 30.82 | 2025-12-01 04:47:53 | -15.9044 | -4199.7193 | -109.6406 | 0 | Close | 77.99999
9928 | 59 | 4 | CC DChg | 00:03:56 | 85:17:37 | -14363.2 | 1.1052 | 941.6 | 24.58 | 0 | 0 | 941.6 | 24.58 | 1.1892 | 31.05 | 0 | 0 | 1.1892 | 31.05 | 2025-12-01 04:47:55 | -15.8742 | -3799.7884 | -99.1998 | 0 | Close | 78.66665
9929 | 59 | 4 | CC DChg | 00:03:58 | 85:17:39 | -14363.2 | 1.1027 | 949.6 | 24.79 | 0 | 0 | 949.6 | 24.79 | 1.198 | 31.28 | 0 | 0 | 1.198 | 31.28 | 2025-12-01 04:47:57 | -15.8383 | -3191.8578 | -83.3288 | 0 | Close | 79.33333
9930 | 59 | 4 | CC DChg | 00:04:00 | 85:17:41 | -14363.2 | 1.1008 | 957.5 | 25 | 0 | 0 | 957.5 | 25 | 1.2068 | 31.51 | 0 | 0 | 1.2068 | 31.51 | 2025-12-01 04:47:59 | -15.811 | -4199.7193 | -109.6406 | 0 | Close | 79.99999
9931 | 59 | 4 | CC DChg | 00:04:02 | 85:17:43 | -14363.2 | 1.0987 | 965.5 | 25.21 | 0 | 0 | 965.5 | 25.21 | 1.2156 | 31.74 | 0 | 0 | 1.2156 | 31.74 | 2025-12-01 04:48:01 | -15.7809 | -3799.8307 | -99.2009 | 0 | Close | 80.66666
9932 | 59 | 4 | CC DChg | 00:04:04 | 85:17:45 | -14363.2 | 1.0965 | 973.5 | 25.41 | 0 | 0 | 973.5 | 25.41 | 1.2244 | 31.96 | 0 | 0 | 1.2244 | 31.96 | 2025-12-01 04:48:03 | -15.7493 | -3627.0707 | -94.6907 | 0 | Close | 81.33333
9933 | 59 | 4 | CC DChg | 00:04:06 | 85:17:47 | -14363.2 | 1.0943 | 981.5 | 25.62 | 0 | 0 | 981.5 | 25.62 | 1.2331 | 32.19 | 0 | 0 | 1.2331 | 32.19 | 2025-12-01 04:48:05 | -15.7177 | -3627.0303 | -94.6897 | 0 | Close | 81.99998
9934 | 59 | 4 | CC DChg | 00:04:08 | 85:17:49 | -14363.2 | 1.0921 | 989.5 | 25.83 | 0 | 0 | 989.5 | 25.83 | 1.2418 | 32.42 | 0 | 0 | 1.2418 | 32.42 | 2025-12-01 04:48:07 | -15.6861 | -3627.1111 | -94.6918 | 0 | Close | 82.66666
9935 | 59 | 4 | CC DChg | 00:04:10 | 85:17:51 | -14363.2 | 1.09 | 997.4 | 26.04 | 0 | 0 | 997.4 | 26.04 | 1.2505 | 32.65 | 0 | 0 | 1.2505 | 32.65 | 2025-12-01 04:48:09 | -15.6559 | -3799.746 | -99.1987 | 0 | Close | 83.33332
9936 | 59 | 4 | CC DChg | 00:04:12 | 85:17:53 | -14363.2 | 1.0878 | 1005.4 | 26.25 | 0 | 0 | 1005.4 | 26.25 | 1.2592 | 32.87 | 0 | 0 | 1.2592 | 32.87 | 2025-12-01 04:48:11 | -15.6243 | -3627.1111 | -94.6918 | 0 | Close | 83.99999
9937 | 59 | 4 | CC DChg | 00:04:14 | 85:17:55 | -14363.2 | 1.0853 | 1013.4 | 26.46 | 0 | 0 | 1013.4 | 26.46 | 1.2679 | 33.1 | 0 | 0 | 1.2679 | 33.1 | 2025-12-01 04:48:13 | -15.5884 | -3191.8222 | -83.3278 | 0 | Close | 84.66666
9938 | 59 | 4 | CC DChg | 00:04:16 | 85:17:57 | -14363.2 | 1.0832 | 1021.4 | 26.66 | 0 | 0 | 1021.4 | 26.66 | 1.2765 | 33.33 | 0 | 0 | 1.2765 | 33.33 | 2025-12-01 04:48:15 | -15.5582 | -3799.7884 | -99.1998 | 0 | Close | 85.33332
9939 | 59 | 4 | CC DChg | 00:04:18 | 85:17:59 | -14363.2 | 1.081 | 1029.4 | 26.87 | 0 | 0 | 1029.4 | 26.87 | 1.2852 | 33.55 | 0 | 0 | 1.2852 | 33.55 | 2025-12-01 04:48:17 | -15.5266 | -3627.0707 | -94.6907 | 0 | Close | 85.99999
9940 | 59 | 4 | CC DChg | 00:04:20 | 85:18:01 | -14363.2 | 1.0785 | 1037.3 | 27.08 | 0 | 0 | 1037.3 | 27.08 | 1.2938 | 33.78 | 0 | 0 | 1.2938 | 33.78 | 2025-12-01 04:48:19 | -15.4907 | -3191.8222 | -83.3278 | 0 | Close | 86.66666
9941 | 59 | 4 | CC DChg | 00:04:22 | 85:18:03 | -14363.2 | 1.0763 | 1045.3 | 27.29 | 0 | 0 | 1045.3 | 27.29 | 1.3024 | 34 | 0 | 0 | 1.3024 | 34 | 2025-12-01 04:48:21 | -15.4591 | -3627.0707 | -94.6907 | 0 | Close | 87.33332
9942 | 59 | 4 | CC DChg | 00:04:24 | 85:18:05 | -14363.2 | 1.0739 | 1053.3 | 27.5 | 0 | 0 | 1053.3 | 27.5 | 1.311 | 34.22 | 0 | 0 | 1.311 | 34.22 | 2025-12-01 04:48:23 | -15.4247 | -3324.8148 | -86.7998 | 0 | Close | 87.99999
9943 | 59 | 4 | CC DChg | 00:04:26 | 85:18:07 | -14363.2 | 1.0717 | 1061.3 | 27.71 | 0 | 0 | 1061.3 | 27.71 | 1.3195 | 34.45 | 0 | 0 | 1.3195 | 34.45 | 2025-12-01 04:48:25 | -15.3931 | -3627.0707 | -94.6907 | 0 | Close | 88.66666
9944 | 59 | 4 | CC DChg | 00:04:28 | 85:18:09 | -14363.2 | 1.0692 | 1069.3 | 27.91 | 0 | 0 | 1069.3 | 27.91 | 1.3281 | 34.67 | 0 | 0 | 1.3281 | 34.67 | 2025-12-01 04:48:27 | -15.3571 | -3191.8222 | -83.3278 | 0 | Close | 89.33332
9945 | 59 | 4 | CC DChg | 00:04:30 | 85:18:11 | -14363.2 | 1.0667 | 1077.2 | 28.12 | 0 | 0 | 1077.2 | 28.12 | 1.3366 | 34.89 | 0 | 0 | 1.3366 | 34.89 | 2025-12-01 04:48:29 | -15.3212 | -3191.8578 | -83.3288 | 0 | Close | 90
9946 | 59 | 4 | CC DChg | 00:04:32 | 85:18:13 | -14363.2 | 1.0646 | 1085.2 | 28.33 | 0 | 0 | 1085.2 | 28.33 | 1.3451 | 35.12 | 0 | 0 | 1.3451 | 35.12 | 2025-12-01 04:48:31 | -15.2911 | -3799.746 | -99.1987 | 0 | Close | 90.66666
9947 | 59 | 4 | CC DChg | 00:04:34 | 85:18:15 | -14363.2 | 1.0618 | 1093.2 | 28.54 | 0 | 0 | 1093.2 | 28.54 | 1.3536 | 35.34 | 0 | 0 | 1.3536 | 35.34 | 2025-12-01 04:48:33 | -15.2509 | -2849.8413 | -74.3998 | 0 | Close | 91.33332
9948 | 59 | 4 | CC DChg | 00:04:36 | 85:18:17 | -14363.2 | 1.0596 | 1101.2 | 28.75 | 0 | 0 | 1101.2 | 28.75 | 1.362 | 35.56 | 0 | 0 | 1.362 | 35.56 | 2025-12-01 04:48:35 | -15.2193 | -3627.1111 | -94.6918 | 0 | Close | 92
9949 | 59 | 4 | CC DChg | 00:04:38 | 85:18:19 | -14363.2 | 1.0574 | 1109.2 | 28.96 | 0 | 0 | 1109.2 | 28.96 | 1.3705 | 35.78 | 0 | 0 | 1.3705 | 35.78 | 2025-12-01 04:48:37 | -15.1877 | -3627.0707 | -94.6907 | 0 | Close | 92.66666
9950 | 59 | 4 | CC DChg | 00:04:40 | 85:18:21 | -14363.2 | 1.0546 | 1117.1 | 29.16 | 0 | 0 | 1117.1 | 29.16 | 1.3789 | 36 | 0 | 0 | 1.3789 | 36 | 2025-12-01 04:48:39 | -15.1474 | -2849.8413 | -74.3998 | 0 | Close | 93.33333
9951 | 59 | 4 | CC DChg | 00:04:42 | 85:18:23 | -14363.2 | 1.0522 | 1125.1 | 29.37 | 0 | 0 | 1125.1 | 29.37 | 1.3873 | 36.22 | 0 | 0 | 1.3873 | 36.22 | 2025-12-01 04:48:41 | -15.113 | -3324.7778 | -86.7988 | 0 | Close | 93.99999
9952 | 59 | 4 | CC DChg | 00:04:44 | 85:18:25 | -14363.2 | 1.05 | 1133.1 | 29.58 | 0 | 0 | 1133.1 | 29.58 | 1.3957 | 36.44 | 0 | 0 | 1.3957 | 36.44 | 2025-12-01 04:48:43 | -15.0814 | -3627.1111 | -94.6918 | 0 | Close | 94.66666
9953 | 59 | 4 | CC DChg | 00:04:46 | 85:18:27 | -14363.2 | 1.0478 | 1141.1 | 29.79 | 0 | 0 | 1141.1 | 29.79 | 1.4041 | 36.66 | 0 | 0 | 1.4041 | 36.66 | 2025-12-01 04:48:45 | -15.0498 | -3627.0707 | -94.6907 | 0 | Close | 95.33333
9954 | 59 | 4 | CC DChg | 00:04:48 | 85:18:29 | -14363.2 | 1.0453 | 1149.1 | 30 | 0 | 0 | 1149.1 | 30 | 1.4124 | 36.87 | 0 | 0 | 1.4124 | 36.87 | 2025-12-01 04:48:47 | -15.0139 | -3191.7867 | -83.3269 | 0 | Close | 95.99999
9955 | 59 | 4 | CC DChg | 00:04:50 | 85:18:31 | -14363.2 | 1.0432 | 1157 | 30.21 | 0 | 0 | 1157 | 30.21 | 1.4207 | 37.09 | 0 | 0 | 1.4207 | 37.09 | 2025-12-01 04:48:49 | -14.9837 | -3799.873 | -99.202 | 0 | Close | 96.66667
9956 | 59 | 4 | CC DChg | 00:04:52 | 85:18:33 | -14363.2 | 1.0413 | 1165 | 30.41 | 0 | 0 | 1165 | 30.41 | 1.4291 | 37.31 | 0 | 0 | 1.4291 | 37.31 | 2025-12-01 04:48:51 | -14.9564 | -4199.7193 | -109.6406 | 0 | Close | 97.33333
9957 | 59 | 4 | CC DChg | 00:04:54 | 85:18:35 | -14363.2 | 1.0388 | 1173 | 30.62 | 0 | 0 | 1173 | 30.62 | 1.4374 | 37.52 | 0 | 0 | 1.4374 | 37.52 | 2025-12-01 04:48:53 | -14.9205 | -3191.7511 | -83.326 | 0 | Close | 97.99998
9958 | 59 | 4 | CC DChg | 00:04:56 | 85:18:37 | -14363.2 | 1.0373 | 1181 | 30.83 | 0 | 0 | 1181 | 30.83 | 1.4456 | 37.74 | 0 | 0 | 1.4456 | 37.74 | 2025-12-01 04:48:55 | -14.899 | -5319.9407 | -138.8859 | 0 | Close | 98.66667
9959 | 59 | 4 | CC DChg | 00:04:58 | 85:18:39 | -14363.2 | 1.0354 | 1189 | 31.04 | 0 | 0 | 1189 | 31.04 | 1.4539 | 37.96 | 0 | 0 | 1.4539 | 37.96 | 2025-12-01 04:48:57 | -14.8717 | -4199.6725 | -109.6394 | 0 | Close | 99.33333
9960 | 59 | 4 | CC DChg | 00:05:00 | 85:18:41 | -14363.2 | 1.0336 | 1196.9 | 31.25 | 0 | 0 | 1196.9 | 31.25 | 1.4622 | 38.17 | 0 | 0 | 1.4622 | 38.17 | 2025-12-01 04:48:59 | -14.8458 | -4433.1358 | -115.7344 | 0 | Close | 100 |  | 1
9961 | 59 | 5 | CC Chg | 00:00:00 | 85:18:41 | 0 | 1.2983 | 0 | 0 | 0 | 0 | 0 | 0 | 0 | 0 | 0 | 0 | 0 | 0 | 2025-12-01 04:49:00 | 0 | 0 | 0 | 0 | Close | 0 |  | 0
9962 | 59 | 5 | CC Chg | 00:05:00 | 85:23:41 | 948.7 | 1.5811 | 79 | 2.06 | 79 | 2.06 | 0 | 0 | 0.1207 | 3.15 | 0.1207 | 3.15 | 0 | 0 | 2025-12-01 04:53:59 | 1.4999 | 279.2012 | 7.289 | 0 | Close | 6.5137
9963 | 59 | 5 | CC Chg | 00:10:00 | 85:28:41 | 948.7 | 1.6142 | 158 | 4.13 | 158 | 4.13 | 0 | 0 | 0.2471 | 6.45 | 0.2471 | 6.45 | 0 | 0 | 2025-12-01 04:58:59 | 1.5313 | 2388.3687 | 62.3523 | 0 | Close | 13.03539
9964 | 59 | 5 | CC Chg | 00:15:00 | 85:33:41 | 948.7 | 1.6356 | 237.1 | 6.19 | 237.1 | 6.19 | 0 | 0 | 0.3756 | 9.8 | 0.3756 | 9.8 | 0 | 0 | 2025-12-01 05:03:59 | 1.5516 | 3694.1589 | 96.4422 | 0 | Close | 19.55709
9965 | 59 | 5 | CC Chg | 00:20:00 | 85:38:41 | 948.7 | 1.6539 | 316.1 | 8.25 | 316.1 | 8.25 | 0 | 0 | 0.5056 | 13.2 | 0.5056 | 13.2 | 0 | 0 | 2025-12-01 05:08:59 | 1.569 | 4319.9466 | 112.7794 | 0 | Close | 26.07878
9966 | 59 | 5 | CC Chg | 00:25:00 | 85:43:41 | 948.7 | 1.671 | 395.2 | 10.32 | 395.2 | 10.32 | 0 | 0 | 0.637 | 16.63 | 0.637 | 16.63 | 0 | 0 | 2025-12-01 05:13:59 | 1.5852 | 4623.0968 | 120.6936 | 0 | Close | 32.60047
9967 | 59 | 5 | CC Chg | 00:30:00 | 85:48:41 | 948.7 | 1.6883 | 474.2 | 12.38 | 474.2 | 12.38 | 0 | 0 | 0.7698 | 20.1 | 0.7698 | 20.1 | 0 | 0 | 2025-12-01 05:18:59 | 1.6016 | 4569.6545 | 119.2984 | 0 | Close | 39.12217
9968 | 59 | 5 | CC Chg | 00:35:00 | 85:53:41 | 948.7 | 1.7057 | 553.3 | 14.44 | 553.3 | 14.44 | 0 | 0 | 0.904 | 23.6 | 0.904 | 23.6 | 0 | 0 | 2025-12-01 05:23:59 | 1.6181 | 4543.3895 | 118.6127 | 0 | Close | 45.64386
9969 | 59 | 5 | CC Chg | 00:40:00 | 85:58:41 | 948.7 | 1.724 | 632.3 | 16.51 | 632.3 | 16.51 | 0 | 0 | 1.0395 | 27.14 | 1.0395 | 27.14 | 0 | 0 | 2025-12-01 05:28:59 | 1.6355 | 4319.9441 | 112.7793 | 0 | Close | 52.16555
9970 | 59 | 5 | CC Chg | 00:45:00 | 86:03:41 | 948.7 | 1.7429 | 711.4 | 18.57 | 711.4 | 18.57 | 0 | 0 | 1.1766 | 30.72 | 1.1766 | 30.72 | 0 | 0 | 2025-12-01 05:33:59 | 1.6534 | 4182.8031 | 109.199 | 0 | Close | 58.68724
9971 | 59 | 5 | CC Chg | 00:50:00 | 86:08:41 | 948.7 | 1.7637 | 790.5 | 20.64 | 790.5 | 20.64 | 0 | 0 | 1.3152 | 34.34 | 1.3152 | 34.34 | 0 | 0 | 2025-12-01 05:38:59 | 1.6732 | 3800.7222 | 99.2242 | 0 | Close | 65.20894
9972 | 59 | 5 | CC Chg | 00:55:00 | 86:13:41 | 948.7 | 1.7857 | 869.5 | 22.7 | 869.5 | 22.7 | 0 | 0 | 1.4555 | 38 | 1.4555 | 38 | 0 | 0 | 2025-12-01 05:43:59 | 1.694 | 3593.4101 | 93.8119 | 0 | Close | 71.73063
9973 | 59 | 5 | CC Chg | 01:00:00 | 86:18:41 | 948.7 | 1.8102 | 948.6 | 24.76 | 948.6 | 24.76 | 0 | 0 | 1.5976 | 41.71 | 1.5976 | 41.71 | 0 | 0 | 2025-12-01 05:48:59 | 1.7173 | 3226.732 | 84.2392 | 0 | Close | 78.25232
9974 | 59 | 5 | CC Chg | 01:05:00 | 86:23:41 | 948.7 | 1.8365 | 1027.6 | 26.83 | 1027.6 | 26.83 | 0 | 0 | 1.7418 | 45.47 | 1.7418 | 45.47 | 0 | 0 | 2025-12-01 05:53:59 | 1.7422 | 3005.8944 | 78.4739 | 0 | Close | 84.77402
9975 | 59 | 5 | CC Chg | 01:10:00 | 86:28:41 | 948.7 | 1.8635 | 1106.7 | 28.89 | 1106.7 | 28.89 | 0 | 0 | 1.888 | 49.29 | 1.888 | 49.29 | 0 | 0 | 2025-12-01 05:58:59 | 1.7678 | 2927.9605 | 76.4393 | 0 | Close | 91.2957
9976 | 59 | 5 | CC Chg | 01:15:00 | 86:33:41 | 948.7 | 1.8908 | 1185.7 | 30.96 | 1185.7 | 30.96 | 0 | 0 | 2.0364 | 53.16 | 2.0364 | 53.16 | 0 | 0 | 2025-12-01 06:03:59 | 1.7937 | 2895.7916 | 75.5995 | 0 | Close | 97.81741
9977 | 59 | 5 | CC Chg | 01:16:40 | 86:35:22 | 948.7 | 1.9001 | 1212.2 | 31.65 | 1212.2 | 31.65 | 0 | 0 | 2.0865 | 54.47 | 2.0865 | 54.47 | 0 | 0 | 2025-12-01 06:05:40 | 1.8025 | 2844.8459 | 74.2694 | 0 | Close | 100 |  | 1
9978 | 60 | 4 | CC DChg | 00:00:00 | 86:35:22 | -14360.1 | 1.6347 | 0 | 0 | 0 | 0 | 0 | 0 | 0 | 0 | 0 | 0 | 0 | 0 | 2025-12-01 06:05:40 | -23.4745 | 0 | 0 | 0 | Close | 0 |  | 0
9979 | 60 | 4 | CC DChg | 00:00:02 | 86:35:24 | -14363.2 | 1.5724 | 8 | 0.21 | 0 | 0 | 8 | 0.21 | 0.0127 | 0.33 | 0 | 0 | 0.0127 | 0.33 | 2025-12-01 06:05:42 | -22.5847 | -128.0759 | -3.3436 | 0 | Close | 0.6666309
9980 | 60 | 4 | CC DChg | 00:00:04 | 86:35:26 | -14363.2 | 1.5466 | 16 | 0.42 | 0 | 0 | 16 | 0.42 | 0.0252 | 0.66 | 0 | 0 | 0.0252 | 0.66 | 2025-12-01 06:05:44 | -22.2141 | -309.2852 | -8.0744 | 0 | Close | 1.333298
9981 | 60 | 4 | CC DChg | 00:00:06 | 86:35:28 | -14363.2 | 1.5287 | 23.9 | 0.62 | 0 | 0 | 23.9 | 0.62 | 0.0374 | 0.98 | 0 | 0 | 0.0374 | 0.98 | 2025-12-01 06:05:46 | -21.957 | -445.7855 | -11.638 | 0 | Close | 1.999964
9982 | 60 | 4 | CC DChg | 00:00:08 | 86:35:30 | -14363.2 | 1.5138 | 31.9 | 0.83 | 0 | 0 | 31.9 | 0.83 | 0.0496 | 1.29 | 0 | 0 | 0.0496 | 1.29 | 2025-12-01 06:05:48 | -21.743 | -535.5412 | -13.9812 | 0 | Close | 2.666632
9983 | 60 | 4 | CC DChg | 00:00:10 | 86:35:32 | -14363.2 | 1.5014 | 39.9 | 1.04 | 0 | 0 | 39.9 | 1.04 | 0.0616 | 1.61 | 0 | 0 | 0.0616 | 1.61 | 2025-12-01 06:05:50 | -21.5649 | -643.513 | -16.8 | 0 | Close | 3.333298
9984 | 60 | 4 | CC DChg | 00:00:12 | 86:35:34 | -14363.2 | 1.4905 | 47.9 | 1.25 | 0 | 0 | 47.9 | 1.25 | 0.0735 | 1.92 | 0 | 0 | 0.0735 | 1.92 | 2025-12-01 06:05:52 | -21.4084 | -732.0696 | -19.1119 | 0 | Close | 3.999965
9985 | 60 | 4 | CC DChg | 00:00:14 | 86:35:36 | -14363.2 | 1.4806 | 55.9 | 1.46 | 0 | 0 | 55.9 | 1.46 | 0.0854 | 2.23 | 0 | 0 | 0.0854 | 2.23 | 2025-12-01 06:05:54 | -21.2662 | -806.0168 | -21.0424 | 0 | Close | 4.666632
9986 | 60 | 4 | CC DChg | 00:00:16 | 86:35:38 | -14363.2 | 1.4713 | 63.8 | 1.67 | 0 | 0 | 63.8 | 1.67 | 0.0972 | 2.54 | 0 | 0 | 0.0972 | 2.54 | 2025-12-01 06:05:56 | -21.1326 | -858.0173 | -22.4 | 0 | Close | 5.333299
9987 | 60 | 4 | CC DChg | 00:00:18 | 86:35:40 | -14363.2 | 1.4626 | 71.8 | 1.87 | 0 | 0 | 71.8 | 1.87 | 0.1089 | 2.84 | 0 | 0 | 0.1089 | 2.84 | 2025-12-01 06:05:58 | -21.0076 | -917.1903 | -23.9448 | 0 | Close | 5.999966
9988 | 60 | 4 | CC DChg | 00:00:20 | 86:35:42 | -14363.2 | 1.4546 | 79.8 | 2.08 | 0 | 0 | 79.8 | 2.08 | 0.1205 | 3.15 | 0 | 0 | 0.1205 | 3.15 | 2025-12-01 06:06:00 | -20.8927 | -997.4458 | -26.04 | 0 | Close | 6.666633
9989 | 60 | 4 | CC DChg | 00:00:22 | 86:35:44 | -14363.2 | 1.4471 | 87.8 | 2.29 | 0 | 0 | 87.8 | 2.29 | 0.1321 | 3.45 | 0 | 0 | 0.1321 | 3.45 | 2025-12-01 06:06:02 | -20.785 | -1063.94 | -27.7759 | 0 | Close | 7.333299
9990 | 60 | 4 | CC DChg | 00:00:24 | 86:35:46 | -14363.2 | 1.4397 | 95.8 | 2.5 | 0 | 0 | 95.8 | 2.5 | 0.1436 | 3.75 | 0 | 0 | 0.1436 | 3.75 | 2025-12-01 06:06:04 | -20.6787 | -1078.3213 | -28.1514 | 0 | Close | 7.999967
9991 | 60 | 4 | CC DChg | 00:00:26 | 86:35:48 | -14363.2 | 1.4329 | 103.7 | 2.71 | 0 | 0 | 103.7 | 2.71 | 0.155 | 4.05 | 0 | 0 | 0.155 | 4.05 | 2025-12-01 06:06:06 | -20.581 | -1173.4641 | -30.6352 | 0 | Close | 8.666634
9992 | 60 | 4 | CC DChg | 00:00:28 | 86:35:50 | -14363.2 | 1.4264 | 111.7 | 2.92 | 0 | 0 | 111.7 | 2.92 | 0.1665 | 4.35 | 0 | 0 | 0.1665 | 4.35 | 2025-12-01 06:06:08 | -20.4877 | -1227.6256 | -32.0492 | 0 | Close | 9.333301
9993 | 60 | 4 | CC DChg | 00:00:30 | 86:35:52 | -14363.2 | 1.4198 | 119.7 | 3.12 | 0 | 0 | 119.7 | 3.12 | 0.1778 | 4.64 | 0 | 0 | 0.1778 | 4.64 | 2025-12-01 06:06:10 | -20.3929 | -1209.0236 | -31.5636 | 0 | Close | 9.999968
9994 | 60 | 4 | CC DChg | 00:00:32 | 86:35:54 | -14363.2 | 1.4133 | 127.7 | 3.33 | 0 | 0 | 127.7 | 3.33 | 0.1891 | 4.94 | 0 | 0 | 0.1891 | 4.94 | 2025-12-01 06:06:12 | -20.2995 | -1227.6222 | -32.0491 | 0 | Close | 10.66663
9995 | 60 | 4 | CC DChg | 00:00:34 | 86:35:56 | -14363.2 | 1.4071 | 135.7 | 3.54 | 0 | 0 | 135.7 | 3.54 | 0.2004 | 5.23 | 0 | 0 | 0.2004 | 5.23 | 2025-12-01 06:06:14 | -20.2105 | -1287.0287 | -33.6 | 0 | Close | 11.3333
9996 | 60 | 4 | CC DChg | 00:00:36 | 86:35:58 | -14363.2 | 1.4015 | 143.6 | 3.75 | 0 | 0 | 143.6 | 3.75 | 0.2116 | 5.52 | 0 | 0 | 0.2116 | 5.52 | 2025-12-01 06:06:16 | -20.13 | -1424.9187 | -37.1999 | 0 | Close | 11.99997
9997 | 60 | 4 | CC DChg | 00:00:38 | 86:36:00 | -14363.2 | 1.396 | 151.6 | 3.96 | 0 | 0 | 151.6 | 3.96 | 0.2227 | 5.81 | 0 | 0 | 0.2227 | 5.81 | 2025-12-01 06:06:18 | -20.051 | -1450.8323 | -37.8764 | 0 | Close | 12.66664
9998 | 60 | 4 | CC DChg | 00:00:40 | 86:36:02 | -14363.2 | 1.3904 | 159.6 | 4.17 | 0 | 0 | 159.6 | 4.17 | 0.2338 | 6.1 | 0 | 0 | 0.2338 | 6.1 | 2025-12-01 06:06:20 | -19.9706 | -1424.9226 | -37.2 | 0 | Close | 13.3333
9999 | 60 | 4 | CC DChg | 00:00:42 | 86:36:04 | -14363.2 | 1.3851 | 167.6 | 4.37 | 0 | 0 | 167.6 | 4.37 | 0.2449 | 6.39 | 0 | 0 | 0.2449 | 6.39 | 2025-12-01 06:06:22 | -19.8945 | -1505.5786 | -39.3056 | 0 | Close | 13.99997
10000 | 60 | 4 | CC DChg | 00:00:44 | 86:36:06 | -14363.2 | 1.3798 | 175.5 | 4.58 | 0 | 0 | 175.5 | 4.58 | 0.2559 | 6.68 | 0 | 0 | 0.2559 | 6.68 | 2025-12-01 06:06:24 | -19.8184 | -1505.5744 | -39.3055 | 0 | Close | 14.66664
10001 | 60 | 4 | CC DChg | 00:00:46 | 86:36:08 | -14363.2 | 1.3746 | 183.5 | 4.79 | 0 | 0 | 183.5 | 4.79 | 0.2669 | 6.97 | 0 | 0 | 0.2669 | 6.97 | 2025-12-01 06:06:26 | -19.7437 | -1534.5299 | -40.0615 | 0 | Close | 15.3333
10002 | 60 | 4 | CC DChg | 00:00:48 | 86:36:10 | -14363.2 | 1.3696 | 191.5 | 5 | 0 | 0 | 191.5 | 5 | 0.2779 | 7.25 | 0 | 0 | 0.2779 | 7.25 | 2025-12-01 06:06:28 | -19.6719 | -1595.9156 | -41.664 | 0 | Close | 15.99997
10003 | 60 | 4 | CC DChg | 00:00:50 | 86:36:12 | -14363.2 | 1.3647 | 199.5 | 5.21 | 0 | 0 | 199.5 | 5.21 | 0.2888 | 7.54 | 0 | 0 | 0.2888 | 7.54 | 2025-12-01 06:06:30 | -19.6015 | -1628.4807 | -42.5142 | 0 | Close | 16.66664
10004 | 60 | 4 | CC DChg | 00:00:52 | 86:36:14 | -14363.2 | 1.3597 | 207.5 | 5.42 | 0 | 0 | 207.5 | 5.42 | 0.2997 | 7.82 | 0 | 0 | 0.2997 | 7.82 | 2025-12-01 06:06:32 | -19.5297 | -1595.9111 | -41.6639 | 0 | Close | 17.3333
10005 | 60 | 4 | CC DChg | 00:00:54 | 86:36:16 | -14363.2 | 1.355 | 215.4 | 5.62 | 0 | 0 | 215.4 | 5.62 | 0.3105 | 8.11 | 0 | 0 | 0.3105 | 8.11 | 2025-12-01 06:06:34 | -19.4621 | -1697.7778 | -44.3233 | 0 | Close | 17.99997
10006 | 60 | 4 | CC DChg | 00:00:56 | 86:36:18 | -14363.2 | 1.3501 | 223.4 | 5.83 | 0 | 0 | 223.4 | 5.83 | 0.3213 | 8.39 | 0 | 0 | 0.3213 | 8.39 | 2025-12-01 06:06:36 | -19.3918 | -1628.4807 | -42.5142 | 0 | Close | 18.66664
10007 | 60 | 4 | CC DChg | 00:00:58 | 86:36:20 | -14363.2 | 1.3457 | 231.4 | 6.04 | 0 | 0 | 231.4 | 6.04 | 0.332 | 8.67 | 0 | 0 | 0.332 | 8.67 | 2025-12-01 06:06:38 | -19.3286 | -1813.5404 | -47.3455 | 0 | Close | 19.3333
10008 | 60 | 4 | CC DChg | 00:01:00 | 86:36:22 | -14363.2 | 1.3411 | 239.4 | 6.25 | 0 | 0 | 239.4 | 6.25 | 0.3428 | 8.95 | 0 | 0 | 0.3428 | 8.95 | 2025-12-01 06:06:40 | -19.2625 | -1734.686 | -45.2869 | 0 | Close | 19.99997
10009 | 60 | 4 | CC DChg | 00:01:02 | 86:36:24 | -14363.2 | 1.3368 | 247.4 | 6.46 | 0 | 0 | 247.4 | 6.46 | 0.3534 | 9.23 | 0 | 0 | 0.3534 | 9.23 | 2025-12-01 06:06:42 | -19.2007 | -1855.7106 | -48.4464 | 0 | Close | 20.66664
10010 | 60 | 4 | CC DChg | 00:01:04 | 86:36:26 | -14363.2 | 1.3321 | 255.3 | 6.67 | 0 | 0 | 255.3 | 6.67 | 0.3641 | 9.5 | 0 | 0 | 0.3641 | 9.5 | 2025-12-01 06:06:44 | -19.1332 | -1697.7778 | -44.3233 | 0 | Close | 21.3333
10011 | 60 | 4 | CC DChg | 00:01:06 | 86:36:28 | -14363.2 | 1.3281 | 263.3 | 6.87 | 0 | 0 | 263.3 | 6.87 | 0.3747 | 9.78 | 0 | 0 | 0.3747 | 9.78 | 2025-12-01 06:06:46 | -19.0758 | -1994.8944 | -52.08 | 0 | Close | 21.99997
10012 | 60 | 4 | CC DChg | 00:01:08 | 86:36:30 | -14363.2 | 1.3237 | 271.3 | 7.08 | 0 | 0 | 271.3 | 7.08 | 0.3853 | 10.06 | 0 | 0 | 0.3853 | 10.06 | 2025-12-01 06:06:48 | -19.0126 | -1813.5354 | -47.3454 | 0 | Close | 22.66664
10013 | 60 | 4 | CC DChg | 00:01:10 | 86:36:32 | -14363.2 | 1.3194 | 279.3 | 7.29 | 0 | 0 | 279.3 | 7.29 | 0.3958 | 10.33 | 0 | 0 | 0.3958 | 10.33 | 2025-12-01 06:06:50 | -18.9508 | -1855.7158 | -48.4465 | 0 | Close | 23.33331
10014 | 60 | 4 | CC DChg | 00:01:12 | 86:36:34 | -14363.2 | 1.3154 | 287.3 | 7.5 | 0 | 0 | 287.3 | 7.5 | 0.4063 | 10.61 | 0 | 0 | 0.4063 | 10.61 | 2025-12-01 06:06:52 | -18.8934 | -1994.8889 | -52.0799 | 0 | Close | 23.99997
10015 | 60 | 4 | CC DChg | 00:01:14 | 86:36:36 | -14363.2 | 1.311 | 295.2 | 7.71 | 0 | 0 | 295.2 | 7.71 | 0.4168 | 10.88 | 0 | 0 | 0.4168 | 10.88 | 2025-12-01 06:06:54 | -18.8302 | -1813.5354 | -47.3454 | 0 | Close | 24.66664
10016 | 60 | 4 | CC DChg | 00:01:16 | 86:36:38 | -14363.2 | 1.307 | 303.2 | 7.92 | 0 | 0 | 303.2 | 7.92 | 0.4273 | 11.15 | 0 | 0 | 0.4273 | 11.15 | 2025-12-01 06:06:56 | -18.7727 | -1994.8889 | -52.0799 | 0 | Close | 25.33331
10017 | 60 | 4 | CC DChg | 00:01:18 | 86:36:40 | -14363.2 | 1.303 | 311.2 | 8.12 | 0 | 0 | 311.2 | 8.12 | 0.4377 | 11.43 | 0 | 0 | 0.4377 | 11.43 | 2025-12-01 06:06:58 | -18.7153 | -1994.8833 | -52.0797 | 0 | Close | 25.99997
10018 | 60 | 4 | CC DChg | 00:01:20 | 86:36:42 | -14363.2 | 1.2992 | 319.2 | 8.33 | 0 | 0 | 319.2 | 8.33 | 0.448 | 11.7 | 0 | 0 | 0.448 | 11.7 | 2025-12-01 06:07:00 | -18.6607 | -2099.883 | -54.8209 | 0 | Close | 26.66664
10019 | 60 | 4 | CC DChg | 00:01:22 | 86:36:44 | -14363.2 | 1.2949 | 327.2 | 8.54 | 0 | 0 | 327.2 | 8.54 | 0.4584 | 11.97 | 0 | 0 | 0.4584 | 11.97 | 2025-12-01 06:07:02 | -18.5989 | -1855.7261 | -48.4468 | 0 | Close | 27.33331
10020 | 60 | 4 | CC DChg | 00:01:24 | 86:36:46 | -14363.2 | 1.2912 | 335.1 | 8.75 | 0 | 0 | 335.1 | 8.75 | 0.4687 | 12.24 | 0 | 0 | 0.4687 | 12.24 | 2025-12-01 06:07:04 | -18.5458 | -2156.6246 | -56.3023 | 0 | Close | 27.99997
10021 | 60 | 4 | CC DChg | 00:01:26 | 86:36:48 | -14363.2 | 1.2872 | 343.1 | 8.96 | 0 | 0 | 343.1 | 8.96 | 0.479 | 12.51 | 0 | 0 | 0.479 | 12.51 | 2025-12-01 06:07:06 | -18.4883 | -1994.8944 | -52.08 | 0 | Close | 28.66664
10022 | 60 | 4 | CC DChg | 00:01:28 | 86:36:50 | -14363.2 | 1.2834 | 351.1 | 9.17 | 0 | 0 | 351.1 | 9.17 | 0.4893 | 12.77 | 0 | 0 | 0.4893 | 12.77 | 2025-12-01 06:07:08 | -18.4337 | -2099.8889 | -54.8211 | 0 | Close | 29.33331
10023 | 60 | 4 | CC DChg | 00:01:30 | 86:36:52 | -14363.2 | 1.28 | 359.1 | 9.37 | 0 | 0 | 359.1 | 9.37 | 0.4995 | 13.04 | 0 | 0 | 0.4995 | 13.04 | 2025-12-01 06:07:10 | -18.3849 | -2346.9216 | -61.2703 | 0 | Close | 29.99997
10024 | 60 | 4 | CC DChg | 00:01:32 | 86:36:54 | -14363.2 | 1.276 | 367.1 | 9.58 | 0 | 0 | 367.1 | 9.58 | 0.5097 | 13.31 | 0 | 0 | 0.5097 | 13.31 | 2025-12-01 06:07:12 | -18.3275 | -1994.9 | -52.0802 | 0 | Close | 30.66664
10025 | 60 | 4 | CC DChg | 00:01:34 | 86:36:56 | -14363.2 | 1.2726 | 375 | 9.79 | 0 | 0 | 375 | 9.79 | 0.5198 | 13.57 | 0 | 0 | 0.5198 | 13.57 | 2025-12-01 06:07:14 | -18.2786 | -2346.9216 | -61.2703 | 0 | Close | 31.33331
10026 | 60 | 4 | CC DChg | 00:01:36 | 86:36:58 | -14363.2 | 1.2686 | 383 | 10 | 0 | 0 | 383 | 10 | 0.53 | 13.84 | 0 | 0 | 0.53 | 13.84 | 2025-12-01 06:07:16 | -18.2212 | -1994.8889 | -52.0799 | 0 | Close | 31.99997
10027 | 60 | 4 | CC DChg | 00:01:38 | 86:37:00 | -14363.2 | 1.2651 | 391 | 10.21 | 0 | 0 | 391 | 10.21 | 0.5401 | 14.1 | 0 | 0 | 0.5401 | 14.1 | 2025-12-01 06:07:18 | -18.1709 | -2279.873 | -59.5199 | 0 | Close | 32.66664
10028 | 60 | 4 | CC DChg | 00:01:40 | 86:37:02 | -14363.2 | 1.2614 | 399 | 10.42 | 0 | 0 | 399 | 10.42 | 0.5502 | 14.36 | 0 | 0 | 0.5502 | 14.36 | 2025-12-01 06:07:20 | -18.1178 | -2156.6366 | -56.3026 | 0 | Close | 33.33331
10029 | 60 | 4 | CC DChg | 00:01:42 | 86:37:04 | -14363.2 | 1.258 | 407 | 10.62 | 0 | 0 | 407 | 10.62 | 0.5602 | 14.63 | 0 | 0 | 0.5602 | 14.63 | 2025-12-01 06:07:22 | -18.0689 | -2346.9412 | -61.2708 | 0 | Close | 33.99998
10030 | 60 | 4 | CC DChg | 00:01:44 | 86:37:06 | -14363.2 | 1.2546 | 414.9 | 10.83 | 0 | 0 | 414.9 | 10.83 | 0.5703 | 14.89 | 0 | 0 | 0.5703 | 14.89 | 2025-12-01 06:07:24 | -18.0201 | -2346.9281 | -61.2705 | 0 | Close | 34.66664
10031 | 60 | 4 | CC DChg | 00:01:46 | 86:37:08 | -14363.2 | 1.2512 | 422.9 | 11.04 | 0 | 0 | 422.9 | 11.04 | 0.5802 | 15.15 | 0 | 0 | 0.5802 | 15.15 | 2025-12-01 06:07:26 | -17.9712 | -2346.915 | -61.2701 | 0 | Close | 35.33331
10032 | 60 | 4 | CC DChg | 00:01:48 | 86:37:10 | -14363.2 | 1.2481 | 430.9 | 11.25 | 0 | 0 | 430.9 | 11.25 | 0.5902 | 15.41 | 0 | 0 | 0.5902 | 15.41 | 2025-12-01 06:07:28 | -17.9267 | -2574.0645 | -67.2002 | 0 | Close | 35.99998
10033 | 60 | 4 | CC DChg | 00:01:50 | 86:37:12 | -14363.2 | 1.2447 | 438.9 | 11.46 | 0 | 0 | 438.9 | 11.46 | 0.6002 | 15.67 | 0 | 0 | 0.6002 | 15.67 | 2025-12-01 06:07:30 | -17.8779 | -2346.9281 | -61.2705 | 0 | Close | 36.66664
10034 | 60 | 4 | CC DChg | 00:01:52 | 86:37:14 | -14363.2 | 1.2416 | 446.9 | 11.67 | 0 | 0 | 446.9 | 11.67 | 0.6101 | 15.93 | 0 | 0 | 0.6101 | 15.93 | 2025-12-01 06:07:32 | -17.8334 | -2574.0645 | -67.2002 | 0 | Close | 37.33331
10035 | 60 | 4 | CC DChg | 00:01:54 | 86:37:16 | -14363.2 | 1.2382 | 454.8 | 11.87 | 0 | 0 | 454.8 | 11.87 | 0.62 | 16.19 | 0 | 0 | 0.62 | 16.19 | 2025-12-01 06:07:34 | -17.7845 | -2346.915 | -61.2701 | 0 | Close | 37.99997
10036 | 60 | 4 | CC DChg | 00:01:56 | 86:37:18 | -14363.2 | 1.2351 | 462.8 | 12.08 | 0 | 0 | 462.8 | 12.08 | 0.6298 | 16.44 | 0 | 0 | 0.6298 | 16.44 | 2025-12-01 06:07:36 | -17.74 | -2574.0502 | -67.1999 | 0 | Close | 38.66664
10037 | 60 | 4 | CC DChg | 00:01:58 | 86:37:20 | -14363.2 | 1.2323 | 470.8 | 12.29 | 0 | 0 | 470.8 | 12.29 | 0.6397 | 16.7 | 0 | 0 | 0.6397 | 16.7 | 2025-12-01 06:07:38 | -17.6998 | -2849.8413 | -74.3998 | 0 | Close | 39.33331
10038 | 60 | 4 | CC DChg | 00:02:00 | 86:37:22 | -14363.2 | 1.2292 | 478.8 | 12.5 | 0 | 0 | 478.8 | 12.5 | 0.6495 | 16.96 | 0 | 0 | 0.6495 | 16.96 | 2025-12-01 06:07:40 | -17.6553 | -2574.0645 | -67.2002 | 0 | Close | 39.99998
10039 | 60 | 4 | CC DChg | 00:02:02 | 86:37:24 | -14363.2 | 1.2261 | 486.8 | 12.71 | 0 | 0 | 486.8 | 12.71 | 0.6593 | 17.21 | 0 | 0 | 0.6593 | 17.21 | 2025-12-01 06:07:42 | -17.6107 | -2574.0502 | -67.1999 | 0 | Close | 40.66664
10040 | 60 | 4 | CC DChg | 00:02:04 | 86:37:26 | -14363.2 | 1.2233 | 494.7 | 12.92 | 0 | 0 | 494.7 | 12.92 | 0.6691 | 17.47 | 0 | 0 | 0.6691 | 17.47 | 2025-12-01 06:07:44 | -17.5705 | -2849.8413 | -74.3998 | 0 | Close | 41.33331
10041 | 60 | 4 | CC DChg | 00:02:06 | 86:37:28 | -14363.2 | 1.2205 | 502.7 | 13.12 | 0 | 0 | 502.7 | 13.12 | 0.6788 | 17.72 | 0 | 0 | 0.6788 | 17.72 | 2025-12-01 06:07:46 | -17.5303 | -2849.8413 | -74.3998 | 0 | Close | 41.99998
10042 | 60 | 4 | CC DChg | 00:02:08 | 86:37:30 | -14363.2 | 1.2177 | 510.7 | 13.33 | 0 | 0 | 510.7 | 13.33 | 0.6886 | 17.98 | 0 | 0 | 0.6886 | 17.98 | 2025-12-01 06:07:48 | -17.4901 | -2849.8413 | -74.3998 | 0 | Close | 42.66664
10043 | 60 | 4 | CC DChg | 00:02:10 | 86:37:32 | -14363.2 | 1.2149 | 518.7 | 13.54 | 0 | 0 | 518.7 | 13.54 | 0.6983 | 18.23 | 0 | 0 | 0.6983 | 18.23 | 2025-12-01 06:07:50 | -17.4499 | -2849.8413 | -74.3998 | 0 | Close | 43.33331
10044 | 60 | 4 | CC DChg | 00:02:12 | 86:37:34 | -14363.2 | 1.2124 | 526.7 | 13.75 | 0 | 0 | 526.7 | 13.75 | 0.7079 | 18.48 | 0 | 0 | 0.7079 | 18.48 | 2025-12-01 06:07:52 | -17.414 | -3191.8222 | -83.3278 | 0 | Close | 43.99998
10045 | 60 | 4 | CC DChg | 00:02:14 | 86:37:36 | -14363.2 | 1.21 | 534.6 | 13.96 | 0 | 0 | 534.6 | 13.96 | 0.7176 | 18.73 | 0 | 0 | 0.7176 | 18.73 | 2025-12-01 06:07:54 | -17.3795 | -3324.8519 | -86.8008 | 0 | Close | 44.66665
10046 | 60 | 4 | CC DChg | 00:02:16 | 86:37:38 | -14363.2 | 1.2072 | 542.6 | 14.17 | 0 | 0 | 542.6 | 14.17 | 0.7272 | 18.99 | 0 | 0 | 0.7272 | 18.99 | 2025-12-01 06:07:56 | -17.3393 | -2849.8095 | -74.399 | 0 | Close | 45.33331
10047 | 60 | 4 | CC DChg | 00:02:18 | 86:37:40 | -14363.2 | 1.205 | 550.6 | 14.37 | 0 | 0 | 550.6 | 14.37 | 0.7369 | 19.24 | 0 | 0 | 0.7369 | 19.24 | 2025-12-01 06:07:58 | -17.3077 | -3627.0909 | -94.6912 | 0 | Close | 45.99998
10048 | 60 | 4 | CC DChg | 00:02:20 | 86:37:42 | -14363.2 | 1.2025 | 558.6 | 14.58 | 0 | 0 | 558.6 | 14.58 | 0.7465 | 19.49 | 0 | 0 | 0.7465 | 19.49 | 2025-12-01 06:08:00 | -17.2718 | -3191.8044 | -83.3274 | 0 | Close | 46.66664
10049 | 60 | 4 | CC DChg | 00:02:22 | 86:37:44 | -14363.2 | 1.2003 | 566.5 | 14.79 | 0 | 0 | 566.5 | 14.79 | 0.7561 | 19.74 | 0 | 0 | 0.7561 | 19.74 | 2025-12-01 06:08:02 | -17.2402 | -3627.0909 | -94.6912 | 0 | Close | 47.33331
10050 | 60 | 4 | CC DChg | 00:02:24 | 86:37:46 | -14363.2 | 1.1976 | 574.5 | 15 | 0 | 0 | 574.5 | 15 | 0.7656 | 19.99 | 0 | 0 | 0.7656 | 19.99 | 2025-12-01 06:08:04 | -17.2014 | -2955.4074 | -77.1558 | 0 | Close | 47.99998
10051 | 60 | 4 | CC DChg | 00:02:26 | 86:37:48 | -14363.2 | 1.1954 | 582.5 | 15.21 | 0 | 0 | 582.5 | 15.21 | 0.7752 | 20.24 | 0 | 0 | 0.7752 | 20.24 | 2025-12-01 06:08:06 | -17.1698 | -3627.0303 | -94.6897 | 0 | Close | 48.66664
10052 | 60 | 4 | CC DChg | 00:02:28 | 86:37:50 | -14363.2 | 1.1932 | 590.5 | 15.42 | 0 | 0 | 590.5 | 15.42 | 0.7847 | 20.49 | 0 | 0 | 0.7847 | 20.49 | 2025-12-01 06:08:08 | -17.1382 | -3627.0909 | -94.6912 | 0 | Close | 49.33331
10053 | 60 | 4 | CC DChg | 00:02:30 | 86:37:52 | -14363.2 | 1.1907 | 598.5 | 15.62 | 0 | 0 | 598.5 | 15.62 | 0.7942 | 20.73 | 0 | 0 | 0.7942 | 20.73 | 2025-12-01 06:08:10 | -17.1023 | -3191.84 | -83.3283 | 0 | Close | 49.99998
10054 | 60 | 4 | CC DChg | 00:02:32 | 86:37:54 | -14363.2 | 1.1886 | 606.4 | 15.83 | 0 | 0 | 606.4 | 15.83 | 0.8037 | 20.98 | 0 | 0 | 0.8037 | 20.98 | 2025-12-01 06:08:12 | -17.0721 | -3799.7672 | -99.1992 | 0 | Close | 50.66664
10055 | 60 | 4 | CC DChg | 00:02:34 | 86:37:56 | -14363.2 | 1.1864 | 614.4 | 16.04 | 0 | 0 | 614.4 | 16.04 | 0.8132 | 21.23 | 0 | 0 | 0.8132 | 21.23 | 2025-12-01 06:08:14 | -17.0405 | -3627.0909 | -94.6912 | 0 | Close | 51.33331
10056 | 60 | 4 | CC DChg | 00:02:36 | 86:37:58 | -14363.2 | 1.1845 | 622.4 | 16.25 | 0 | 0 | 622.4 | 16.25 | 0.8226 | 21.48 | 0 | 0 | 0.8226 | 21.48 | 2025-12-01 06:08:16 | -17.0132 | -4199.7661 | -109.6419 | 0 | Close | 51.99998
10057 | 60 | 4 | CC DChg | 00:02:38 | 86:38:00 | -14363.2 | 1.1821 | 630.4 | 16.46 | 0 | 0 | 630.4 | 16.46 | 0.8321 | 21.72 | 0 | 0 | 0.8321 | 21.72 | 2025-12-01 06:08:18 | -16.9788 | -3324.7963 | -86.7993 | 0 | Close | 52.66664
10058 | 60 | 4 | CC DChg | 00:02:40 | 86:38:02 | -14363.2 | 1.1802 | 638.4 | 16.67 | 0 | 0 | 638.4 | 16.67 | 0.8415 | 21.97 | 0 | 0 | 0.8415 | 21.97 | 2025-12-01 06:08:20 | -16.9515 | -4199.7895 | -109.6425 | 0 | Close | 53.33331
10059 | 60 | 4 | CC DChg | 00:02:42 | 86:38:04 | -14363.2 | 1.178 | 646.3 | 16.87 | 0 | 0 | 646.3 | 16.87 | 0.8509 | 22.21 | 0 | 0 | 0.8509 | 22.21 | 2025-12-01 06:08:22 | -16.9199 | -3627.0909 | -94.6912 | 0 | Close | 53.99998
10060 | 60 | 4 | CC DChg | 00:02:44 | 86:38:06 | -14363.2 | 1.1762 | 654.3 | 17.08 | 0 | 0 | 654.3 | 17.08 | 0.8603 | 22.46 | 0 | 0 | 0.8603 | 22.46 | 2025-12-01 06:08:24 | -16.894 | -4433.0864 | -115.7331 | 0 | Close | 54.66665
10061 | 60 | 4 | CC DChg | 00:02:46 | 86:38:08 | -14363.2 | 1.174 | 662.3 | 17.29 | 0 | 0 | 662.3 | 17.29 | 0.8697 | 22.7 | 0 | 0 | 0.8697 | 22.7 | 2025-12-01 06:08:26 | -16.8624 | -3627.0505 | -94.6902 | 0 | Close | 55.33331
10062 | 60 | 4 | CC DChg | 00:02:48 | 86:38:10 | -14363.2 | 1.1718 | 670.3 | 17.5 | 0 | 0 | 670.3 | 17.5 | 0.879 | 22.95 | 0 | 0 | 0.879 | 22.95 | 2025-12-01 06:08:28 | -16.8308 | -3627.0505 | -94.6902 | 0 | Close | 55.99998
10063 | 60 | 4 | CC DChg | 00:02:50 | 86:38:12 | -14363.2 | 1.17 | 678.3 | 17.71 | 0 | 0 | 678.3 | 17.71 | 0.8884 | 23.19 | 0 | 0 | 0.8884 | 23.19 | 2025-12-01 06:08:30 | -16.805 | -4433.1605 | -115.735 | 0 | Close | 56.66665
10064 | 60 | 4 | CC DChg | 00:02:52 | 86:38:14 | -14363.2 | 1.1681 | 686.2 | 17.92 | 0 | 0 | 686.2 | 17.92 | 0.8977 | 23.44 | 0 | 0 | 0.8977 | 23.44 | 2025-12-01 06:08:32 | -16.7777 | -4199.7427 | -109.6413 | 0 | Close | 57.33332
10065 | 60 | 4 | CC DChg | 00:02:54 | 86:38:16 | -14363.2 | 1.1656 | 694.2 | 18.12 | 0 | 0 | 694.2 | 18.12 | 0.907 | 23.68 | 0 | 0 | 0.907 | 23.68 | 2025-12-01 06:08:34 | -16.7418 | -3191.8222 | -83.3278 | 0 | Close | 57.99998
10066 | 60 | 4 | CC DChg | 00:02:56 | 86:38:18 | -14363.2 | 1.1638 | 702.2 | 18.33 | 0 | 0 | 702.2 | 18.33 | 0.9163 | 23.92 | 0 | 0 | 0.9163 | 23.92 | 2025-12-01 06:08:36 | -16.7159 | -4433.0617 | -115.7324 | 0 | Close | 58.66664
10067 | 60 | 4 | CC DChg | 00:02:58 | 86:38:20 | -14363.2 | 1.1619 | 710.2 | 18.54 | 0 | 0 | 710.2 | 18.54 | 0.9256 | 24.16 | 0 | 0 | 0.9256 | 24.16 | 2025-12-01 06:08:38 | -16.6886 | -4199.8129 | -109.6431 | 0 | Close | 59.33332
10068 | 60 | 4 | CC DChg | 00:03:00 | 86:38:22 | -14363.2 | 1.16 | 718.2 | 18.75 | 0 | 0 | 718.2 | 18.75 | 0.9349 | 24.41 | 0 | 0 | 0.9349 | 24.41 | 2025-12-01 06:08:40 | -16.6613 | -4199.7661 | -109.6419 | 0 | Close | 59.99999
10069 | 60 | 4 | CC DChg | 00:03:02 | 86:38:24 | -14363.2 | 1.1579 | 726.1 | 18.96 | 0 | 0 | 726.1 | 18.96 | 0.9441 | 24.65 | 0 | 0 | 0.9441 | 24.65 | 2025-12-01 06:08:42 | -16.6312 | -3799.7672 | -99.1992 | 0 | Close | 60.66665
10070 | 60 | 4 | CC DChg | 00:03:04 | 86:38:26 | -14363.2 | 1.156 | 734.1 | 19.17 | 0 | 0 | 734.1 | 19.17 | 0.9533 | 24.89 | 0 | 0 | 0.9533 | 24.89 | 2025-12-01 06:08:44 | -16.6039 | -4199.7661 | -109.6419 | 0 | Close | 61.33331
10071 | 60 | 4 | CC DChg | 00:03:06 | 86:38:28 | -14363.2 | 1.1542 | 742.1 | 19.37 | 0 | 0 | 742.1 | 19.37 | 0.9626 | 25.13 | 0 | 0 | 0.9626 | 25.13 | 2025-12-01 06:08:46 | -16.578 | -4433.1111 | -115.7337 | 0 | Close | 61.99998
10072 | 60 | 4 | CC DChg | 00:03:08 | 86:38:30 | -14363.2 | 1.1526 | 750.1 | 19.58 | 0 | 0 | 750.1 | 19.58 | 0.9718 | 25.37 | 0 | 0 | 0.9718 | 25.37 | 2025-12-01 06:08:48 | -16.555 | -4987.2222 | -130.1997 | 0 | Close | 62.66665
10073 | 60 | 4 | CC DChg | 00:03:10 | 86:38:32 | -14363.2 | 1.1504 | 758.1 | 19.79 | 0 | 0 | 758.1 | 19.79 | 0.981 | 25.61 | 0 | 0 | 0.981 | 25.61 | 2025-12-01 06:08:50 | -16.5234 | -3627.0707 | -94.6907 | 0 | Close | 63.33332
10074 | 60 | 4 | CC DChg | 00:03:12 | 86:38:34 | -14363.2 | 1.1486 | 766 | 20 | 0 | 0 | 766 | 20 | 0.9901 | 25.85 | 0 | 0 | 0.9901 | 25.85 | 2025-12-01 06:08:52 | -16.4976 | -4433.037 | -115.7318 | 0 | Close | 63.99998
10075 | 60 | 4 | CC DChg | 00:03:14 | 86:38:36 | -14363.2 | 1.1467 | 774 | 20.21 | 0 | 0 | 774 | 20.21 | 0.9993 | 26.09 | 0 | 0 | 0.9993 | 26.09 | 2025-12-01 06:08:54 | -16.4703 | -4199.8129 | -109.6431 | 0 | Close | 64.66665
10076 | 60 | 4 | CC DChg | 00:03:16 | 86:38:38 | -14363.2 | 1.1449 | 782 | 20.42 | 0 | 0 | 782 | 20.42 | 1.0084 | 26.33 | 0 | 0 | 1.0084 | 26.33 | 2025-12-01 06:08:56 | -16.4444 | -4433.0864 | -115.7331 | 0 | Close | 65.33332
10077 | 60 | 4 | CC DChg | 00:03:18 | 86:38:40 | -14363.2 | 1.1427 | 790 | 20.62 | 0 | 0 | 790 | 20.62 | 1.0175 | 26.56 | 0 | 0 | 1.0175 | 26.56 | 2025-12-01 06:08:58 | -16.4128 | -3627.0707 | -94.6907 | 0 | Close | 65.99998
10078 | 60 | 4 | CC DChg | 00:03:20 | 86:38:42 | -14363.2 | 1.1408 | 798 | 20.83 | 0 | 0 | 798 | 20.83 | 1.0267 | 26.8 | 0 | 0 | 1.0267 | 26.8 | 2025-12-01 06:09:00 | -16.3855 | -4199.8129 | -109.6431 | 0 | Close | 66.66666
10079 | 60 | 4 | CC DChg | 00:03:22 | 86:38:44 | -14363.2 | 1.139 | 805.9 | 21.04 | 0 | 0 | 805.9 | 21.04 | 1.0358 | 27.04 | 0 | 0 | 1.0358 | 27.04 | 2025-12-01 06:09:02 | -16.3597 | -4433.037 | -115.7318 | 0 | Close | 67.33332
10080 | 60 | 4 | CC DChg | 00:03:24 | 86:38:46 | -14363.2 | 1.1371 | 813.9 | 21.25 | 0 | 0 | 813.9 | 21.25 | 1.0448 | 27.28 | 0 | 0 | 1.0448 | 27.28 | 2025-12-01 06:09:04 | -16.3324 | -4199.7661 | -109.6419 | 0 | Close | 67.99998
10081 | 60 | 4 | CC DChg | 00:03:26 | 86:38:48 | -14363.2 | 1.1346 | 821.9 | 21.46 | 0 | 0 | 821.9 | 21.46 | 1.0539 | 27.51 | 0 | 0 | 1.0539 | 27.51 | 2025-12-01 06:09:06 | -16.2965 | -3191.8222 | -83.3278 | 0 | Close | 68.66665
10082 | 60 | 4 | CC DChg | 00:03:28 | 86:38:50 | -14363.2 | 1.1328 | 829.9 | 21.67 | 0 | 0 | 829.9 | 21.67 | 1.0629 | 27.75 | 0 | 0 | 1.0629 | 27.75 | 2025-12-01 06:09:08 | -16.2706 | -4433.1358 | -115.7344 | 0 | Close | 69.33332
10083 | 60 | 4 | CC DChg | 00:03:30 | 86:38:52 | -14363.2 | 1.1309 | 837.9 | 21.87 | 0 | 0 | 837.9 | 21.87 | 1.072 | 27.99 | 0 | 0 | 1.072 | 27.99 | 2025-12-01 06:09:10 | -16.2434 | -4199.7661 | -109.6419 | 0 | Close | 69.99999
10084 | 60 | 4 | CC DChg | 00:03:32 | 86:38:54 | -14363.2 | 1.129 | 845.8 | 22.08 | 0 | 0 | 845.8 | 22.08 | 1.081 | 28.22 | 0 | 0 | 1.081 | 28.22 | 2025-12-01 06:09:12 | -16.2161 | -4199.7193 | -109.6406 | 0 | Close | 70.66665
10085 | 60 | 4 | CC DChg | 00:03:34 | 86:38:56 | -14363.2 | 1.1266 | 853.8 | 22.29 | 0 | 0 | 853.8 | 22.29 | 1.09 | 28.46 | 0 | 0 | 1.09 | 28.46 | 2025-12-01 06:09:14 | -16.1816 | -3324.8148 | -86.7998 | 0 | Close | 71.33331
10086 | 60 | 4 | CC DChg | 00:03:36 | 86:38:58 | -14363.2 | 1.1247 | 861.8 | 22.5 | 0 | 0 | 861.8 | 22.5 | 1.099 | 28.69 | 0 | 0 | 1.099 | 28.69 | 2025-12-01 06:09:16 | -16.1543 | -4199.8129 | -109.6431 | 0 | Close | 71.99999
10087 | 60 | 4 | CC DChg | 00:03:38 | 86:39:00 | -14363.2 | 1.1228 | 869.8 | 22.71 | 0 | 0 | 869.8 | 22.71 | 1.1079 | 28.92 | 0 | 0 | 1.1079 | 28.92 | 2025-12-01 06:09:18 | -16.127 | -4199.7661 | -109.6419 | 0 | Close | 72.66665
10088 | 60 | 4 | CC DChg | 00:03:40 | 86:39:02 | -14363.2 | 1.1207 | 877.8 | 22.92 | 0 | 0 | 877.8 | 22.92 | 1.1169 | 29.16 | 0 | 0 | 1.1169 | 29.16 | 2025-12-01 06:09:20 | -16.0968 | -3799.7884 | -99.1998 | 0 | Close | 73.33332
10089 | 60 | 4 | CC DChg | 00:03:42 | 86:39:04 | -14363.2 | 1.1185 | 885.7 | 23.12 | 0 | 0 | 885.7 | 23.12 | 1.1258 | 29.39 | 0 | 0 | 1.1258 | 29.39 | 2025-12-01 06:09:22 | -16.0653 | -3627.0707 | -94.6907 | 0 | Close | 73.99999
10090 | 60 | 4 | CC DChg | 00:03:44 | 86:39:06 | -14363.2 | 1.1163 | 893.7 | 23.33 | 0 | 0 | 893.7 | 23.33 | 1.1347 | 29.62 | 0 | 0 | 1.1347 | 29.62 | 2025-12-01 06:09:24 | -16.0337 | -3627.0707 | -94.6907 | 0 | Close | 74.66665
10091 | 60 | 4 | CC DChg | 00:03:46 | 86:39:08 | -14363.2 | 1.1145 | 901.7 | 23.54 | 0 | 0 | 901.7 | 23.54 | 1.1436 | 29.86 | 0 | 0 | 1.1436 | 29.86 | 2025-12-01 06:09:26 | -16.0078 | -4433.0864 | -115.7331 | 0 | Close | 75.33332
10092 | 60 | 4 | CC DChg | 00:03:48 | 86:39:10 | -14363.2 | 1.1123 | 909.7 | 23.75 | 0 | 0 | 909.7 | 23.75 | 1.1525 | 30.09 | 0 | 0 | 1.1525 | 30.09 | 2025-12-01 06:09:28 | -15.9762 | -3627.0707 | -94.6907 | 0 | Close | 75.99999
10093 | 60 | 4 | CC DChg | 00:03:50 | 86:39:12 | -14363.2 | 1.1101 | 917.6 | 23.96 | 0 | 0 | 917.6 | 23.96 | 1.1614 | 30.32 | 0 | 0 | 1.1614 | 30.32 | 2025-12-01 06:09:30 | -15.9446 | -3627.0707 | -94.6907 | 0 | Close | 76.66665
10094 | 60 | 4 | CC DChg | 00:03:52 | 86:39:14 | -14363.2 | 1.1083 | 925.6 | 24.17 | 0 | 0 | 925.6 | 24.17 | 1.1702 | 30.55 | 0 | 0 | 1.1702 | 30.55 | 2025-12-01 06:09:32 | -15.9187 | -4433.1358 | -115.7344 | 0 | Close | 77.33333
10095 | 60 | 4 | CC DChg | 00:03:54 | 86:39:16 | -14363.2 | 1.1061 | 933.6 | 24.37 | 0 | 0 | 933.6 | 24.37 | 1.1791 | 30.78 | 0 | 0 | 1.1791 | 30.78 | 2025-12-01 06:09:34 | -15.8871 | -3627.0303 | -94.6897 | 0 | Close | 77.99999
10096 | 60 | 4 | CC DChg | 00:03:56 | 86:39:18 | -14363.2 | 1.1039 | 941.6 | 24.58 | 0 | 0 | 941.6 | 24.58 | 1.1879 | 31.01 | 0 | 0 | 1.1879 | 31.01 | 2025-12-01 06:09:36 | -15.8555 | -3627.0707 | -94.6907 | 0 | Close | 78.66665
10097 | 60 | 4 | CC DChg | 00:03:58 | 86:39:20 | -14363.2 | 1.1015 | 949.6 | 24.79 | 0 | 0 | 949.6 | 24.79 | 1.1967 | 31.24 | 0 | 0 | 1.1967 | 31.24 | 2025-12-01 06:09:38 | -15.8211 | -3324.8519 | -86.8008 | 0 | Close | 79.33333
10098 | 60 | 4 | CC DChg | 00:04:00 | 86:39:22 | -14363.2 | 1.0996 | 957.5 | 25 | 0 | 0 | 957.5 | 25 | 1.2055 | 31.47 | 0 | 0 | 1.2055 | 31.47 | 2025-12-01 06:09:40 | -15.7938 | -4199.7193 | -109.6406 | 0 | Close | 79.99999
10099 | 60 | 4 | CC DChg | 00:04:02 | 86:39:24 | -14363.2 | 1.0974 | 965.5 | 25.21 | 0 | 0 | 965.5 | 25.21 | 1.2142 | 31.7 | 0 | 0 | 1.2142 | 31.7 | 2025-12-01 06:09:42 | -15.7622 | -3627.1111 | -94.6918 | 0 | Close | 80.66666
10100 | 60 | 4 | CC DChg | 00:04:04 | 86:39:26 | -14363.2 | 1.0956 | 973.5 | 25.41 | 0 | 0 | 973.5 | 25.41 | 1.223 | 31.93 | 0 | 0 | 1.223 | 31.93 | 2025-12-01 06:09:44 | -15.7363 | -4433.0864 | -115.7331 | 0 | Close | 81.33333
10101 | 60 | 4 | CC DChg | 00:04:06 | 86:39:28 | -14363.2 | 1.0931 | 981.5 | 25.62 | 0 | 0 | 981.5 | 25.62 | 1.2317 | 32.16 | 0 | 0 | 1.2317 | 32.16 | 2025-12-01 06:09:46 | -15.7004 | -3191.7867 | -83.3269 | 0 | Close | 81.99998
10102 | 60 | 4 | CC DChg | 00:04:08 | 86:39:30 | -14363.2 | 1.0909 | 989.5 | 25.83 | 0 | 0 | 989.5 | 25.83 | 1.2404 | 32.38 | 0 | 0 | 1.2404 | 32.38 | 2025-12-01 06:09:48 | -15.6688 | -3627.1111 | -94.6918 | 0 | Close | 82.66666
10103 | 60 | 4 | CC DChg | 00:04:10 | 86:39:32 | -14363.2 | 1.0887 | 997.4 | 26.04 | 0 | 0 | 997.4 | 26.04 | 1.2491 | 32.61 | 0 | 0 | 1.2491 | 32.61 | 2025-12-01 06:09:50 | -15.6372 | -3627.0303 | -94.6897 | 0 | Close | 83.33332
10104 | 60 | 4 | CC DChg | 00:04:12 | 86:39:34 | -14363.2 | 1.0863 | 1005.4 | 26.25 | 0 | 0 | 1005.4 | 26.25 | 1.2578 | 32.84 | 0 | 0 | 1.2578 | 32.84 | 2025-12-01 06:09:52 | -15.6028 | -3324.8519 | -86.8008 | 0 | Close | 83.99999
10105 | 60 | 4 | CC DChg | 00:04:14 | 86:39:36 | -14363.2 | 1.0841 | 1013.4 | 26.46 | 0 | 0 | 1013.4 | 26.46 | 1.2665 | 33.06 | 0 | 0 | 1.2665 | 33.06 | 2025-12-01 06:09:54 | -15.5712 | -3627.0707 | -94.6907 | 0 | Close | 84.66666
10106 | 60 | 4 | CC DChg | 00:04:16 | 86:39:38 | -14363.2 | 1.0819 | 1021.4 | 26.66 | 0 | 0 | 1021.4 | 26.66 | 1.2751 | 33.29 | 0 | 0 | 1.2751 | 33.29 | 2025-12-01 06:09:56 | -15.5396 | -3627.0707 | -94.6907 | 0 | Close | 85.33332
10107 | 60 | 4 | CC DChg | 00:04:18 | 86:39:40 | -14363.2 | 1.0801 | 1029.4 | 26.87 | 0 | 0 | 1029.4 | 26.87 | 1.2837 | 33.51 | 0 | 0 | 1.2837 | 33.51 | 2025-12-01 06:09:58 | -15.5137 | -4433.0864 | -115.7331 | 0 | Close | 85.99999
10108 | 60 | 4 | CC DChg | 00:04:20 | 86:39:42 | -14363.2 | 1.0773 | 1037.3 | 27.08 | 0 | 0 | 1037.3 | 27.08 | 1.2923 | 33.74 | 0 | 0 | 1.2923 | 33.74 | 2025-12-01 06:10:00 | -15.4735 | -2849.8413 | -74.3998 | 0 | Close | 86.66666
10109 | 60 | 4 | CC DChg | 00:04:22 | 86:39:44 | -14363.2 | 1.0751 | 1045.3 | 27.29 | 0 | 0 | 1045.3 | 27.29 | 1.3009 | 33.96 | 0 | 0 | 1.3009 | 33.96 | 2025-12-01 06:10:02 | -15.4419 | -3627.0707 | -94.6907 | 0 | Close | 87.33332
10110 | 60 | 4 | CC DChg | 00:04:24 | 86:39:46 | -14363.2 | 1.0729 | 1053.3 | 27.5 | 0 | 0 | 1053.3 | 27.5 | 1.3095 | 34.19 | 0 | 0 | 1.3095 | 34.19 | 2025-12-01 06:10:04 | -15.4103 | -3627.0707 | -94.6907 | 0 | Close | 87.99999
10111 | 60 | 4 | CC DChg | 00:04:26 | 86:39:48 | -14363.2 | 1.0704 | 1061.3 | 27.71 | 0 | 0 | 1061.3 | 27.71 | 1.318 | 34.41 | 0 | 0 | 1.318 | 34.41 | 2025-12-01 06:10:06 | -15.3744 | -3191.8222 | -83.3278 | 0 | Close | 88.66666
10112 | 60 | 4 | CC DChg | 00:04:28 | 86:39:50 | -14363.2 | 1.068 | 1069.3 | 27.91 | 0 | 0 | 1069.3 | 27.91 | 1.3266 | 34.63 | 0 | 0 | 1.3266 | 34.63 | 2025-12-01 06:10:08 | -15.3399 | -3324.8148 | -86.7998 | 0 | Close | 89.33332
10113 | 60 | 4 | CC DChg | 00:04:30 | 86:39:52 | -14363.2 | 1.0658 | 1077.2 | 28.12 | 0 | 0 | 1077.2 | 28.12 | 1.3351 | 34.85 | 0 | 0 | 1.3351 | 34.85 | 2025-12-01 06:10:10 | -15.3083 | -3627.1111 | -94.6918 | 0 | Close | 90
10114 | 60 | 4 | CC DChg | 00:04:32 | 86:39:54 | -14363.2 | 1.063 | 1085.2 | 28.33 | 0 | 0 | 1085.2 | 28.33 | 1.3436 | 35.08 | 0 | 0 | 1.3436 | 35.08 | 2025-12-01 06:10:12 | -15.2681 | -2849.8095 | -74.399 | 0 | Close | 90.66666
10115 | 60 | 4 | CC DChg | 00:04:34 | 86:39:56 | -14363.2 | 1.0608 | 1093.2 | 28.54 | 0 | 0 | 1093.2 | 28.54 | 1.3521 | 35.3 | 0 | 0 | 1.3521 | 35.3 | 2025-12-01 06:10:14 | -15.2365 | -3627.0707 | -94.6907 | 0 | Close | 91.33332
10116 | 60 | 4 | CC DChg | 00:04:36 | 86:39:58 | -14363.2 | 1.0584 | 1101.2 | 28.75 | 0 | 0 | 1101.2 | 28.75 | 1.3605 | 35.52 | 0 | 0 | 1.3605 | 35.52 | 2025-12-01 06:10:16 | -15.202 | -3324.8519 | -86.8008 | 0 | Close | 92
10117 | 60 | 4 | CC DChg | 00:04:38 | 86:40:00 | -14363.2 | 1.0562 | 1109.2 | 28.96 | 0 | 0 | 1109.2 | 28.96 | 1.369 | 35.74 | 0 | 0 | 1.369 | 35.74 | 2025-12-01 06:10:18 | -15.1704 | -3627.0707 | -94.6907 | 0 | Close | 92.66666
10118 | 60 | 4 | CC DChg | 00:04:40 | 86:40:02 | -14363.2 | 1.0537 | 1117.1 | 29.16 | 0 | 0 | 1117.1 | 29.16 | 1.3774 | 35.96 | 0 | 0 | 1.3774 | 35.96 | 2025-12-01 06:10:20 | -15.1345 | -3191.8222 | -83.3278 | 0 | Close | 93.33333
10119 | 60 | 4 | CC DChg | 00:04:42 | 86:40:04 | -14363.2 | 1.0515 | 1125.1 | 29.37 | 0 | 0 | 1125.1 | 29.37 | 1.3858 | 36.18 | 0 | 0 | 1.3858 | 36.18 | 2025-12-01 06:10:22 | -15.1029 | -3627.0303 | -94.6897 | 0 | Close | 93.99999
10120 | 60 | 4 | CC DChg | 00:04:44 | 86:40:06 | -14363.2 | 1.0491 | 1133.1 | 29.58 | 0 | 0 | 1133.1 | 29.58 | 1.3941 | 36.4 | 0 | 0 | 1.3941 | 36.4 | 2025-12-01 06:10:24 | -15.0684 | -3324.8519 | -86.8008 | 0 | Close | 94.66666
10121 | 60 | 4 | CC DChg | 00:04:46 | 86:40:08 | -14363.2 | 1.0466 | 1141.1 | 29.79 | 0 | 0 | 1141.1 | 29.79 | 1.4025 | 36.61 | 0 | 0 | 1.4025 | 36.61 | 2025-12-01 06:10:26 | -15.0325 | -3191.8222 | -83.3278 | 0 | Close | 95.33333
10122 | 60 | 4 | CC DChg | 00:04:48 | 86:40:10 | -14363.2 | 1.0444 | 1149.1 | 30 | 0 | 0 | 1149.1 | 30 | 1.4108 | 36.83 | 0 | 0 | 1.4108 | 36.83 | 2025-12-01 06:10:28 | -15.0009 | -3627.0303 | -94.6897 | 0 | Close | 95.99999
10123 | 60 | 4 | CC DChg | 00:04:50 | 86:40:12 | -14363.2 | 1.0422 | 1157 | 30.21 | 0 | 0 | 1157 | 30.21 | 1.4192 | 37.05 | 0 | 0 | 1.4192 | 37.05 | 2025-12-01 06:10:30 | -14.9693 | -3627.1515 | -94.6928 | 0 | Close | 96.66667
10124 | 60 | 4 | CC DChg | 00:04:52 | 86:40:14 | -14363.2 | 1.0401 | 1165 | 30.41 | 0 | 0 | 1165 | 30.41 | 1.4275 | 37.27 | 0 | 0 | 1.4275 | 37.27 | 2025-12-01 06:10:32 | -14.9392 | -3799.746 | -99.1987 | 0 | Close | 97.33333
10125 | 60 | 4 | CC DChg | 00:04:54 | 86:40:16 | -14363.2 | 1.0379 | 1173 | 30.62 | 0 | 0 | 1173 | 30.62 | 1.4358 | 37.48 | 0 | 0 | 1.4358 | 37.48 | 2025-12-01 06:10:34 | -14.9076 | -3626.9899 | -94.6886 | 0 | Close | 97.99998
10126 | 60 | 4 | CC DChg | 00:04:56 | 86:40:18 | -14363.2 | 1.036 | 1181 | 30.83 | 0 | 0 | 1181 | 30.83 | 1.444 | 37.7 | 0 | 0 | 1.444 | 37.7 | 2025-12-01 06:10:36 | -14.8803 | -4199.9532 | -109.6468 | 0 | Close | 98.66667
10127 | 60 | 4 | CC DChg | 00:04:58 | 86:40:20 | -14363.2 | 1.0345 | 1189 | 31.04 | 0 | 0 | 1189 | 31.04 | 1.4523 | 37.91 | 0 | 0 | 1.4523 | 37.91 | 2025-12-01 06:10:38 | -14.8587 | -5319.5852 | -138.8766 | 0 | Close | 99.33333
10128 | 60 | 4 | CC DChg | 00:05:00 | 86:40:22 | -14363.2 | 1.0326 | 1196.9 | 31.25 | 0 | 0 | 1196.9 | 31.25 | 1.4606 | 38.13 | 0 | 0 | 1.4606 | 38.13 | 2025-12-01 06:10:40 | -14.8315 | -4199.8129 | -109.6431 | 0 | Close | 100 |  | 1
10129 | 60 | 5 | CC Chg | 00:00:00 | 86:40:22 | 0 | 1.298 | 0 | 0 | 0 | 0 | 0 | 0 | 0 | 0 | 0 | 0 | 0 | 0 | 2025-12-01 06:10:40 | 0 | 0 | 0 | 0 | Close | 0 |  | 0
10130 | 60 | 5 | CC Chg | 00:05:00 | 86:45:22 | 948.7 | 1.5811 | 79 | 2.06 | 79 | 2.06 | 0 | 0 | 0.1207 | 3.15 | 0.1207 | 3.15 | 0 | 0 | 2025-12-01 06:15:40 | 1.4999 | 278.9056 | 7.2813 | 0 | Close | 6.512574
10131 | 60 | 5 | CC Chg | 00:10:00 | 86:50:22 | 948.7 | 1.6142 | 158 | 4.13 | 158 | 4.13 | 0 | 0 | 0.2471 | 6.45 | 0.2471 | 6.45 | 0 | 0 | 2025-12-01 06:20:40 | 1.5313 | 2388.3691 | 62.3523 | 0 | Close | 13.03313
10132 | 60 | 5 | CC Chg | 00:15:00 | 86:55:22 | 948.7 | 1.6356 | 237.1 | 6.19 | 237.1 | 6.19 | 0 | 0 | 0.3756 | 9.81 | 0.3756 | 9.81 | 0 | 0 | 2025-12-01 06:25:40 | 1.5516 | 3694.1578 | 96.4421 | 0 | Close | 19.55369
10133 | 60 | 5 | CC Chg | 00:20:00 | 87:00:22 | 948.7 | 1.6539 | 316.1 | 8.25 | 316.1 | 8.25 | 0 | 0 | 0.5056 | 13.2 | 0.5056 | 13.2 | 0 | 0 | 2025-12-01 06:30:40 | 1.569 | 4319.9466 | 112.7794 | 0 | Close | 26.07425
10134 | 60 | 5 | CC Chg | 00:25:00 | 87:05:22 | 948.7 | 1.671 | 395.2 | 10.32 | 395.2 | 10.32 | 0 | 0 | 0.6371 | 16.63 | 0.6371 | 16.63 | 0 | 0 | 2025-12-01 06:35:40 | 1.5852 | 4623.0981 | 120.6937 | 0 | Close | 32.59481
10135 | 60 | 5 | CC Chg | 00:30:00 | 87:10:22 | 948.7 | 1.688 | 474.2 | 12.38 | 474.2 | 12.38 | 0 | 0 | 0.7698 | 20.1 | 0.7698 | 20.1 | 0 | 0 | 2025-12-01 06:40:40 | 1.6013 | 4650.2954 | 121.4037 | 0 | Close | 39.11537
10136 | 60 | 5 | CC Chg | 00:35:00 | 87:15:22 | 948.7 | 1.7057 | 553.3 | 14.44 | 553.3 | 14.44 | 0 | 0 | 0.904 | 23.6 | 0.904 | 23.6 | 0 | 0 | 2025-12-01 06:45:40 | 1.6181 | 4466.3829 | 116.6023 | 0 | Close | 45.63593
10137 | 60 | 5 | CC Chg | 00:40:00 | 87:20:22 | 948.7 | 1.724 | 632.3 | 16.51 | 632.3 | 16.51 | 0 | 0 | 1.0395 | 27.14 | 1.0395 | 27.14 | 0 | 0 | 2025-12-01 06:50:40 | 1.6355 | 4319.9417 | 112.7793 | 0 | Close | 52.15648
10138 | 60 | 5 | CC Chg | 00:45:00 | 87:25:22 | 948.7 | 1.7429 | 711.4 | 18.57 | 711.4 | 18.57 | 0 | 0 | 1.1766 | 30.72 | 1.1766 | 30.72 | 0 | 0 | 2025-12-01 06:55:40 | 1.6534 | 4182.8078 | 109.1991 | 0 | Close | 58.67705
10139 | 60 | 5 | CC Chg | 00:50:00 | 87:30:22 | 948.7 | 1.7637 | 790.5 | 20.64 | 790.5 | 20.64 | 0 | 0 | 1.3152 | 34.33 | 1.3152 | 34.33 | 0 | 0 | 2025-12-01 07:00:40 | 1.6732 | 3800.7201 | 99.2241 | 0 | Close | 65.19761
10140 | 60 | 5 | CC Chg | 00:55:00 | 87:35:22 | 948.7 | 1.786 | 869.5 | 22.7 | 869.5 | 22.7 | 0 | 0 | 1.4555 | 38 | 1.4555 | 38 | 0 | 0 | 2025-12-01 07:05:40 | 1.6943 | 3545.0643 | 92.5498 | 0 | Close | 71.71816
10141 | 60 | 5 | CC Chg | 01:00:00 | 87:40:22 | 948.7 | 1.8102 | 948.6 | 24.76 | 948.6 | 24.76 | 0 | 0 | 1.5976 | 41.71 | 1.5976 | 41.71 | 0 | 0 | 2025-12-01 07:10:40 | 1.7173 | 3266.7401 | 85.2837 | 0 | Close | 78.23873
10142 | 60 | 5 | CC Chg | 01:05:00 | 87:45:22 | 948.7 | 1.8365 | 1027.6 | 26.83 | 1027.6 | 26.83 | 0 | 0 | 1.7417 | 45.47 | 1.7417 | 45.47 | 0 | 0 | 2025-12-01 07:15:40 | 1.7422 | 3005.891 | 78.4738 | 0 | Close | 84.75928
10143 | 60 | 5 | CC Chg | 01:10:00 | 87:50:22 | 948.7 | 1.8635 | 1106.7 | 28.89 | 1106.7 | 28.89 | 0 | 0 | 1.888 | 49.29 | 1.888 | 49.29 | 0 | 0 | 2025-12-01 07:20:40 | 1.7678 | 2927.9638 | 76.4394 | 0 | Close | 91.27984
10144 | 60 | 5 | CC Chg | 01:15:00 | 87:55:22 | 948.7 | 1.8905 | 1185.7 | 30.96 | 1185.7 | 30.96 | 0 | 0 | 2.0364 | 53.16 | 2.0364 | 53.16 | 0 | 0 | 2025-12-01 07:25:40 | 1.7934 | 2927.9638 | 76.4394 | 0 | Close | 97.8004
10145 | 60 | 5 | CC Chg | 01:16:41 | 87:57:03 | 948.7 | 1.9001 | 1212.4 | 31.65 | 1212.4 | 31.65 | 0 | 0 | 2.0869 | 54.48 | 2.0869 | 54.48 | 0 | 0 | 2025-12-01 07:27:21 | 1.8025 | 2777.8981 | 72.5216 | 0 | Close | 100 |  | 1
10146 | 61 | 4 | CC DChg | 00:00:00 | 87:57:03 | -14360.1 | 1.6347 | 0 | 0 | 0 | 0 | 0 | 0 | 0 | 0 | 0 | 0 | 0 | 0 | 2025-12-01 07:27:21 | -23.4745 | 0 | 0 | 0 | Close | 0 |  | 0
10147 | 61 | 4 | CC DChg | 00:00:02 | 87:57:05 | -14363.2 | 1.5721 | 8 | 0.21 | 0 | 0 | 8 | 0.21 | 0.0127 | 0.33 | 0 | 0 | 0.0127 | 0.33 | 2025-12-01 07:27:23 | -22.5804 | -127.4484 | -3.3273 | 0 | Close | 0.6665595
10148 | 61 | 4 | CC DChg | 00:00:04 | 87:57:07 | -14363.2 | 1.5463 | 16 | 0.42 | 0 | 0 | 16 | 0.42 | 0.0252 | 0.66 | 0 | 0 | 0.0252 | 0.66 | 2025-12-01 07:27:25 | -22.2098 | -309.2853 | -8.0744 | 0 | Close | 1.333227
10149 | 61 | 4 | CC DChg | 00:00:06 | 87:57:09 | -14363.2 | 1.5277 | 23.9 | 0.62 | 0 | 0 | 23.9 | 0.62 | 0.0374 | 0.98 | 0 | 0 | 0.0374 | 0.98 | 2025-12-01 07:27:27 | -21.9427 | -429.0087 | -11.2 | 0 | Close | 1.999894
10150 | 61 | 4 | CC DChg | 00:00:08 | 87:57:11 | -14363.2 | 1.5135 | 31.9 | 0.83 | 0 | 0 | 31.9 | 0.83 | 0.0495 | 1.29 | 0 | 0 | 0.0495 | 1.29 | 2025-12-01 07:27:29 | -21.7387 | -561.9409 | -14.6704 | 0 | Close | 2.666562
10151 | 61 | 4 | CC DChg | 00:00:10 | 87:57:13 | -14363.2 | 1.5008 | 39.9 | 1.04 | 0 | 0 | 39.9 | 1.04 | 0.0616 | 1.61 | 0 | 0 | 0.0616 | 1.61 | 2025-12-01 07:27:31 | -21.5563 | -628.3119 | -16.4031 | 0 | Close | 3.333229
10152 | 61 | 4 | CC DChg | 00:00:12 | 87:57:15 | -14363.2 | 1.4899 | 47.9 | 1.25 | 0 | 0 | 47.9 | 1.25 | 0.0735 | 1.92 | 0 | 0 | 0.0735 | 1.92 | 2025-12-01 07:27:33 | -21.3997 | -732.0696 | -19.1119 | 0 | Close | 3.999896
10153 | 61 | 4 | CC DChg | 00:00:14 | 87:57:17 | -14363.2 | 1.4797 | 55.9 | 1.46 | 0 | 0 | 55.9 | 1.46 | 0.0853 | 2.23 | 0 | 0 | 0.0853 | 2.23 | 2025-12-01 07:27:35 | -21.2532 | -782.3105 | -20.4235 | 0 | Close | 4.666564
10154 | 61 | 4 | CC DChg | 00:00:16 | 87:57:19 | -14363.2 | 1.4704 | 63.8 | 1.67 | 0 | 0 | 63.8 | 1.67 | 0.0971 | 2.54 | 0 | 0 | 0.0971 | 2.54 | 2025-12-01 07:27:37 | -21.1197 | -858.0167 | -22.4 | 0 | Close | 5.333231
10155 | 61 | 4 | CC DChg | 00:00:18 | 87:57:21 | -14363.2 | 1.462 | 71.8 | 1.87 | 0 | 0 | 71.8 | 1.87 | 0.1088 | 2.84 | 0 | 0 | 0.1088 | 2.84 | 2025-12-01 07:27:39 | -20.999 | -949.9484 | -24.8 | 0 | Close | 5.999899
10156 | 61 | 4 | CC DChg | 00:00:20 | 87:57:23 | -14363.2 | 1.4536 | 79.8 | 2.08 | 0 | 0 | 79.8 | 2.08 | 0.1204 | 3.14 | 0 | 0 | 0.1204 | 3.14 | 2025-12-01 07:27:41 | -20.8784 | -949.9478 | -24.8 | 0 | Close | 6.666567
10157 | 61 | 4 | CC DChg | 00:00:22 | 87:57:25 | -14363.2 | 1.4462 | 87.8 | 2.29 | 0 | 0 | 87.8 | 2.29 | 0.132 | 3.45 | 0 | 0 | 0.132 | 3.45 | 2025-12-01 07:27:43 | -20.7721 | -1078.3183 | -28.1513 | 0 | Close | 7.333234
10158 | 61 | 4 | CC DChg | 00:00:24 | 87:57:27 | -14363.2 | 1.4388 | 95.8 | 2.5 | 0 | 0 | 95.8 | 2.5 | 0.1435 | 3.75 | 0 | 0 | 0.1435 | 3.75 | 2025-12-01 07:27:45 | -20.6658 | -1078.3183 | -28.1513 | 0 | Close | 7.999901
10159 | 61 | 4 | CC DChg | 00:00:26 | 87:57:29 | -14363.2 | 1.4322 | 103.7 | 2.71 | 0 | 0 | 103.7 | 2.71 | 0.155 | 4.05 | 0 | 0 | 0.155 | 4.05 | 2025-12-01 07:27:47 | -20.571 | -1209.0253 | -31.5636 | 0 | Close | 8.666568
10160 | 61 | 4 | CC DChg | 00:00:28 | 87:57:31 | -14363.2 | 1.4254 | 111.7 | 2.92 | 0 | 0 | 111.7 | 2.92 | 0.1664 | 4.34 | 0 | 0 | 0.1664 | 4.34 | 2025-12-01 07:27:49 | -20.4733 | -1173.4641 | -30.6352 | 0 | Close | 9.333235
10161 | 61 | 4 | CC DChg | 00:00:30 | 87:57:33 | -14363.2 | 1.4189 | 119.7 | 3.12 | 0 | 0 | 119.7 | 3.12 | 0.1777 | 4.64 | 0 | 0 | 0.1777 | 4.64 | 2025-12-01 07:27:51 | -20.38 | -1227.6256 | -32.0492 | 0 | Close | 9.999903
10162 | 61 | 4 | CC DChg | 00:00:32 | 87:57:35 | -14363.2 | 1.4127 | 127.7 | 3.33 | 0 | 0 | 127.7 | 3.33 | 0.189 | 4.93 | 0 | 0 | 0.189 | 4.93 | 2025-12-01 07:27:53 | -20.2909 | -1287.0269 | -33.6 | 0 | Close | 10.66657
10163 | 61 | 4 | CC DChg | 00:00:34 | 87:57:37 | -14363.2 | 1.4065 | 135.7 | 3.54 | 0 | 0 | 135.7 | 3.54 | 0.2003 | 5.23 | 0 | 0 | 0.2003 | 5.23 | 2025-12-01 07:27:55 | -20.2019 | -1287.0251 | -33.5999 | 0 | Close | 11.33324
10164 | 61 | 4 | CC DChg | 00:00:36 | 87:57:39 | -14363.2 | 1.4006 | 143.6 | 3.75 | 0 | 0 | 143.6 | 3.75 | 0.2115 | 5.52 | 0 | 0 | 0.2115 | 5.52 | 2025-12-01 07:27:57 | -20.1171 | -1352.467 | -35.3084 | 0 | Close | 11.99991
10165 | 61 | 4 | CC DChg | 00:00:38 | 87:57:41 | -14363.2 | 1.395 | 151.6 | 3.96 | 0 | 0 | 151.6 | 3.96 | 0.2226 | 5.81 | 0 | 0 | 0.2226 | 5.81 | 2025-12-01 07:27:59 | -20.0367 | -1424.9226 | -37.2 | 0 | Close | 12.66657
10166 | 61 | 4 | CC DChg | 00:00:40 | 87:57:43 | -14363.2 | 1.3895 | 159.6 | 4.17 | 0 | 0 | 159.6 | 4.17 | 0.2337 | 6.1 | 0 | 0 | 0.2337 | 6.1 | 2025-12-01 07:28:01 | -19.9577 | -1450.8303 | -37.8763 | 0 | Close | 13.33324
10167 | 61 | 4 | CC DChg | 00:00:42 | 87:57:45 | -14363.2 | 1.3842 | 167.6 | 4.37 | 0 | 0 | 167.6 | 4.37 | 0.2448 | 6.39 | 0 | 0 | 0.2448 | 6.39 | 2025-12-01 07:28:03 | -19.8816 | -1505.5786 | -39.3056 | 0 | Close | 13.99991
10168 | 61 | 4 | CC DChg | 00:00:44 | 87:57:47 | -14363.2 | 1.3786 | 175.5 | 4.58 | 0 | 0 | 175.5 | 4.58 | 0.2558 | 6.68 | 0 | 0 | 0.2558 | 6.68 | 2025-12-01 07:28:05 | -19.8011 | -1424.9187 | -37.1999 | 0 | Close | 14.66657
10169 | 61 | 4 | CC DChg | 00:00:46 | 87:57:49 | -14363.2 | 1.3733 | 183.5 | 4.79 | 0 | 0 | 183.5 | 4.79 | 0.2668 | 6.96 | 0 | 0 | 0.2668 | 6.96 | 2025-12-01 07:28:07 | -19.725 | -1505.5786 | -39.3056 | 0 | Close | 15.33324
10170 | 61 | 4 | CC DChg | 00:00:48 | 87:57:51 | -14363.2 | 1.3687 | 191.5 | 5 | 0 | 0 | 191.5 | 5 | 0.2777 | 7.25 | 0 | 0 | 0.2777 | 7.25 | 2025-12-01 07:28:09 | -19.6589 | -1734.6884 | -45.2869 | 0 | Close | 15.99991
10171 | 61 | 4 | CC DChg | 00:00:50 | 87:57:53 | -14363.2 | 1.3634 | 199.5 | 5.21 | 0 | 0 | 199.5 | 5.21 | 0.2886 | 7.53 | 0 | 0 | 0.2886 | 7.53 | 2025-12-01 07:28:11 | -19.5828 | -1505.5765 | -39.3056 | 0 | Close | 16.66658
10172 | 61 | 4 | CC DChg | 00:00:52 | 87:57:55 | -14363.2 | 1.3585 | 207.5 | 5.42 | 0 | 0 | 207.5 | 5.42 | 0.2995 | 7.82 | 0 | 0 | 0.2995 | 7.82 | 2025-12-01 07:28:13 | -19.5124 | -1628.4807 | -42.5142 | 0 | Close | 17.33324
10173 | 61 | 4 | CC DChg | 00:00:54 | 87:57:57 | -14363.2 | 1.3538 | 215.4 | 5.62 | 0 | 0 | 215.4 | 5.62 | 0.3103 | 8.1 | 0 | 0 | 0.3103 | 8.1 | 2025-12-01 07:28:15 | -19.4449 | -1697.7825 | -44.3234 | 0 | Close | 17.99991
10174 | 61 | 4 | CC DChg | 00:00:56 | 87:57:59 | -14363.2 | 1.3492 | 223.4 | 5.83 | 0 | 0 | 223.4 | 5.83 | 0.3211 | 8.38 | 0 | 0 | 0.3211 | 8.38 | 2025-12-01 07:28:17 | -19.3788 | -1734.6812 | -45.2867 | 0 | Close | 18.66658
10175 | 61 | 4 | CC DChg | 00:00:58 | 87:58:01 | -14363.2 | 1.3445 | 231.4 | 6.04 | 0 | 0 | 231.4 | 6.04 | 0.3318 | 8.66 | 0 | 0 | 0.3318 | 8.66 | 2025-12-01 07:28:19 | -19.3113 | -1697.7825 | -44.3234 | 0 | Close | 19.33325
10176 | 61 | 4 | CC DChg | 00:01:00 | 87:58:03 | -14363.2 | 1.3402 | 239.4 | 6.25 | 0 | 0 | 239.4 | 6.25 | 0.3425 | 8.94 | 0 | 0 | 0.3425 | 8.94 | 2025-12-01 07:28:21 | -19.2496 | -1855.7054 | -48.4463 | 0 | Close | 19.99991
10177 | 61 | 4 | CC DChg | 00:01:02 | 87:58:05 | -14363.2 | 1.3355 | 247.4 | 6.46 | 0 | 0 | 247.4 | 6.46 | 0.3532 | 9.22 | 0 | 0 | 0.3532 | 9.22 | 2025-12-01 07:28:23 | -19.1821 | -1697.7825 | -44.3234 | 0 | Close | 20.66658
10178 | 61 | 4 | CC DChg | 00:01:04 | 87:58:07 | -14363.2 | 1.3312 | 255.3 | 6.67 | 0 | 0 | 255.3 | 6.67 | 0.3639 | 9.5 | 0 | 0 | 0.3639 | 9.5 | 2025-12-01 07:28:25 | -19.1203 | -1855.7158 | -48.4465 | 0 | Close | 21.33325
10179 | 61 | 4 | CC DChg | 00:01:06 | 87:58:09 | -14363.2 | 1.3265 | 263.3 | 6.87 | 0 | 0 | 263.3 | 6.87 | 0.3745 | 9.78 | 0 | 0 | 0.3745 | 9.78 | 2025-12-01 07:28:27 | -19.0528 | -1697.7825 | -44.3234 | 0 | Close | 21.99992
10180 | 61 | 4 | CC DChg | 00:01:08 | 87:58:11 | -14363.2 | 1.3225 | 271.3 | 7.08 | 0 | 0 | 271.3 | 7.08 | 0.385 | 10.05 | 0 | 0 | 0.385 | 10.05 | 2025-12-01 07:28:29 | -18.9953 | -1994.8833 | -52.0797 | 0 | Close | 22.66658
10181 | 61 | 4 | CC DChg | 00:01:10 | 87:58:13 | -14363.2 | 1.3182 | 279.3 | 7.29 | 0 | 0 | 279.3 | 7.29 | 0.3956 | 10.33 | 0 | 0 | 0.3956 | 10.33 | 2025-12-01 07:28:31 | -18.9336 | -1855.7158 | -48.4465 | 0 | Close | 23.33325
10182 | 61 | 4 | CC DChg | 00:01:12 | 87:58:15 | -14363.2 | 1.3141 | 287.3 | 7.5 | 0 | 0 | 287.3 | 7.5 | 0.4061 | 10.6 | 0 | 0 | 0.4061 | 10.6 | 2025-12-01 07:28:33 | -18.8747 | -1946.2331 | -50.8096 | 0 | Close | 23.99992
10183 | 61 | 4 | CC DChg | 00:01:14 | 87:58:17 | -14363.2 | 1.3098 | 295.2 | 7.71 | 0 | 0 | 295.2 | 7.71 | 0.4165 | 10.87 | 0 | 0 | 0.4165 | 10.87 | 2025-12-01 07:28:35 | -18.8129 | -1855.7003 | -48.4461 | 0 | Close | 24.66658
10184 | 61 | 4 | CC DChg | 00:01:16 | 87:58:19 | -14363.2 | 1.3061 | 303.2 | 7.92 | 0 | 0 | 303.2 | 7.92 | 0.427 | 11.15 | 0 | 0 | 0.427 | 11.15 | 2025-12-01 07:28:37 | -18.7598 | -2156.6547 | -56.3031 | 0 | Close | 25.33326
10185 | 61 | 4 | CC DChg | 00:01:18 | 87:58:21 | -14363.2 | 1.3017 | 311.2 | 8.12 | 0 | 0 | 311.2 | 8.12 | 0.4374 | 11.42 | 0 | 0 | 0.4374 | 11.42 | 2025-12-01 07:28:39 | -18.6966 | -1813.5253 | -47.3451 | 0 | Close | 25.99992
10186 | 61 | 4 | CC DChg | 00:01:20 | 87:58:23 | -14363.2 | 1.298 | 319.2 | 8.33 | 0 | 0 | 319.2 | 8.33 | 0.4477 | 11.69 | 0 | 0 | 0.4477 | 11.69 | 2025-12-01 07:28:41 | -18.6434 | -2156.6486 | -56.3029 | 0 | Close | 26.66659
10187 | 61 | 4 | CC DChg | 00:01:22 | 87:58:25 | -14363.2 | 1.294 | 327.2 | 8.54 | 0 | 0 | 327.2 | 8.54 | 0.4581 | 11.96 | 0 | 0 | 0.4581 | 11.96 | 2025-12-01 07:28:43 | -18.586 | -1994.8944 | -52.08 | 0 | Close | 27.33326
10188 | 61 | 4 | CC DChg | 00:01:24 | 87:58:27 | -14363.2 | 1.2903 | 335.1 | 8.75 | 0 | 0 | 335.1 | 8.75 | 0.4684 | 12.23 | 0 | 0 | 0.4684 | 12.23 | 2025-12-01 07:28:45 | -18.5328 | -2156.6246 | -56.3023 | 0 | Close | 27.99992
10189 | 61 | 4 | CC DChg | 00:01:26 | 87:58:29 | -14363.2 | 1.2862 | 343.1 | 8.96 | 0 | 0 | 343.1 | 8.96 | 0.4787 | 12.5 | 0 | 0 | 0.4787 | 12.5 | 2025-12-01 07:28:47 | -18.474 | -1946.2493 | -50.8101 | 0 | Close | 28.66659
10190 | 61 | 4 | CC DChg | 00:01:28 | 87:58:31 | -14363.2 | 1.2825 | 351.1 | 9.17 | 0 | 0 | 351.1 | 9.17 | 0.4889 | 12.76 | 0 | 0 | 0.4889 | 12.76 | 2025-12-01 07:28:49 | -18.4208 | -2156.6306 | -56.3024 | 0 | Close | 29.33326
10191 | 61 | 4 | CC DChg | 00:01:30 | 87:58:33 | -14363.2 | 1.2785 | 359.1 | 9.37 | 0 | 0 | 359.1 | 9.37 | 0.4991 | 13.03 | 0 | 0 | 0.4991 | 13.03 | 2025-12-01 07:28:51 | -18.3634 | -1994.8889 | -52.0799 | 0 | Close | 29.99993
10192 | 61 | 4 | CC DChg | 00:01:32 | 87:58:35 | -14363.2 | 1.2748 | 367.1 | 9.58 | 0 | 0 | 367.1 | 9.58 | 0.5093 | 13.3 | 0 | 0 | 0.5093 | 13.3 | 2025-12-01 07:28:53 | -18.3102 | -2156.6366 | -56.3026 | 0 | Close | 30.66659
10193 | 61 | 4 | CC DChg | 00:01:34 | 87:58:37 | -14363.2 | 1.271 | 375 | 9.79 | 0 | 0 | 375 | 9.79 | 0.5195 | 13.56 | 0 | 0 | 0.5195 | 13.56 | 2025-12-01 07:28:55 | -18.2556 | -2099.8889 | -54.8211 | 0 | Close | 31.33326
10194 | 61 | 4 | CC DChg | 00:01:36 | 87:58:39 | -14363.2 | 1.2676 | 383 | 10 | 0 | 0 | 383 | 10 | 0.5296 | 13.83 | 0 | 0 | 0.5296 | 13.83 | 2025-12-01 07:28:57 | -18.2068 | -2346.9281 | -61.2705 | 0 | Close | 31.99993
10195 | 61 | 4 | CC DChg | 00:01:38 | 87:58:41 | -14363.2 | 1.2642 | 391 | 10.21 | 0 | 0 | 391 | 10.21 | 0.5397 | 14.09 | 0 | 0 | 0.5397 | 14.09 | 2025-12-01 07:28:59 | -18.158 | -2346.9412 | -61.2708 | 0 | Close | 32.6666
10196 | 61 | 4 | CC DChg | 00:01:40 | 87:58:43 | -14363.2 | 1.2605 | 399 | 10.42 | 0 | 0 | 399 | 10.42 | 0.5498 | 14.35 | 0 | 0 | 0.5498 | 14.35 | 2025-12-01 07:29:01 | -18.1048 | -2156.6246 | -56.3023 | 0 | Close | 33.33326
10197 | 61 | 4 | CC DChg | 00:01:42 | 87:58:45 | -14363.2 | 1.2571 | 407 | 10.62 | 0 | 0 | 407 | 10.62 | 0.5598 | 14.62 | 0 | 0 | 0.5598 | 14.62 | 2025-12-01 07:29:03 | -18.056 | -2346.9281 | -61.2705 | 0 | Close | 33.99993
10198 | 61 | 4 | CC DChg | 00:01:44 | 87:58:47 | -14363.2 | 1.2534 | 414.9 | 10.83 | 0 | 0 | 414.9 | 10.83 | 0.5698 | 14.88 | 0 | 0 | 0.5698 | 14.88 | 2025-12-01 07:29:05 | -18.0028 | -2156.6366 | -56.3026 | 0 | Close | 34.6666
10199 | 61 | 4 | CC DChg | 00:01:46 | 87:58:49 | -14363.2 | 1.2503 | 422.9 | 11.04 | 0 | 0 | 422.9 | 11.04 | 0.5798 | 15.14 | 0 | 0 | 0.5798 | 15.14 | 2025-12-01 07:29:07 | -17.9583 | -2574.0502 | -67.1999 | 0 | Close | 35.33326
10200 | 61 | 4 | CC DChg | 00:01:48 | 87:58:51 | -14363.2 | 1.2465 | 430.9 | 11.25 | 0 | 0 | 430.9 | 11.25 | 0.5898 | 15.4 | 0 | 0 | 0.5898 | 15.4 | 2025-12-01 07:29:09 | -17.9037 | -2099.8947 | -54.8212 | 0 | Close | 35.99993
10201 | 61 | 4 | CC DChg | 00:01:50 | 87:58:53 | -14363.2 | 1.2434 | 438.9 | 11.46 | 0 | 0 | 438.9 | 11.46 | 0.5997 | 15.66 | 0 | 0 | 0.5997 | 15.66 | 2025-12-01 07:29:11 | -17.8592 | -2574.0502 | -67.1999 | 0 | Close | 36.6666
10202 | 61 | 4 | CC DChg | 00:01:52 | 87:58:55 | -14363.2 | 1.2403 | 446.9 | 11.67 | 0 | 0 | 446.9 | 11.67 | 0.6096 | 15.92 | 0 | 0 | 0.6096 | 15.92 | 2025-12-01 07:29:13 | -17.8147 | -2574.0358 | -67.1995 | 0 | Close | 37.33326
10203 | 61 | 4 | CC DChg | 00:01:54 | 87:58:57 | -14363.2 | 1.2369 | 454.8 | 11.87 | 0 | 0 | 454.8 | 11.87 | 0.6195 | 16.17 | 0 | 0 | 0.6195 | 16.17 | 2025-12-01 07:29:15 | -17.7659 | -2346.9412 | -61.2708 | 0 | Close | 37.99994
10204 | 61 | 4 | CC DChg | 00:01:56 | 87:58:59 | -14363.2 | 1.2338 | 462.8 | 12.08 | 0 | 0 | 462.8 | 12.08 | 0.6294 | 16.43 | 0 | 0 | 0.6294 | 16.43 | 2025-12-01 07:29:17 | -17.7213 | -2574.0502 | -67.1999 | 0 | Close | 38.6666
10205 | 61 | 4 | CC DChg | 00:01:58 | 87:59:01 | -14363.2 | 1.2307 | 470.8 | 12.29 | 0 | 0 | 470.8 | 12.29 | 0.6392 | 16.69 | 0 | 0 | 0.6392 | 16.69 | 2025-12-01 07:29:19 | -17.6768 | -2574.0502 | -67.1999 | 0 | Close | 39.33327
10206 | 61 | 4 | CC DChg | 00:02:00 | 87:59:03 | -14363.2 | 1.2279 | 478.8 | 12.5 | 0 | 0 | 478.8 | 12.5 | 0.649 | 16.94 | 0 | 0 | 0.649 | 16.94 | 2025-12-01 07:29:21 | -17.6366 | -2849.8571 | -74.4003 | 0 | Close | 39.99994
10207 | 61 | 4 | CC DChg | 00:02:02 | 87:59:05 | -14363.2 | 1.2248 | 486.8 | 12.71 | 0 | 0 | 486.8 | 12.71 | 0.6588 | 17.2 | 0 | 0 | 0.6588 | 17.2 | 2025-12-01 07:29:23 | -17.5921 | -2574.0358 | -67.1995 | 0 | Close | 40.6666
10208 | 61 | 4 | CC DChg | 00:02:04 | 87:59:07 | -14363.2 | 1.222 | 494.7 | 12.92 | 0 | 0 | 494.7 | 12.92 | 0.6686 | 17.45 | 0 | 0 | 0.6686 | 17.45 | 2025-12-01 07:29:25 | -17.5518 | -2849.8571 | -74.4003 | 0 | Close | 41.33327
10209 | 61 | 4 | CC DChg | 00:02:06 | 87:59:09 | -14363.2 | 1.2193 | 502.7 | 13.12 | 0 | 0 | 502.7 | 13.12 | 0.6783 | 17.71 | 0 | 0 | 0.6783 | 17.71 | 2025-12-01 07:29:27 | -17.5131 | -2955.3745 | -77.155 | 0 | Close | 41.99994
10210 | 61 | 4 | CC DChg | 00:02:08 | 87:59:11 | -14363.2 | 1.2165 | 510.7 | 13.33 | 0 | 0 | 510.7 | 13.33 | 0.688 | 17.96 | 0 | 0 | 0.688 | 17.96 | 2025-12-01 07:29:29 | -17.4728 | -2849.8571 | -74.4003 | 0 | Close | 42.66661
10211 | 61 | 4 | CC DChg | 00:02:10 | 87:59:13 | -14363.2 | 1.2137 | 518.7 | 13.54 | 0 | 0 | 518.7 | 13.54 | 0.6977 | 18.21 | 0 | 0 | 0.6977 | 18.21 | 2025-12-01 07:29:31 | -17.4326 | -2849.8254 | -74.3994 | 0 | Close | 43.33327
10212 | 61 | 4 | CC DChg | 00:02:12 | 87:59:15 | -14363.2 | 1.2109 | 526.6 | 13.75 | 0 | 0 | 526.6 | 13.75 | 0.7074 | 18.47 | 0 | 0 | 0.7074 | 18.47 | 2025-12-01 07:29:33 | -17.3924 | -2849.8571 | -74.4003 | 0 | Close | 43.99994
10213 | 61 | 4 | CC DChg | 00:02:14 | 87:59:17 | -14363.2 | 1.2084 | 534.6 | 13.96 | 0 | 0 | 534.6 | 13.96 | 0.717 | 18.72 | 0 | 0 | 0.717 | 18.72 | 2025-12-01 07:29:35 | -17.3565 | -3191.8222 | -83.3278 | 0 | Close | 44.66661
10214 | 61 | 4 | CC DChg | 00:02:16 | 87:59:19 | -14363.2 | 1.2056 | 542.6 | 14.17 | 0 | 0 | 542.6 | 14.17 | 0.7267 | 18.97 | 0 | 0 | 0.7267 | 18.97 | 2025-12-01 07:29:37 | -17.3163 | -2849.8413 | -74.3998 | 0 | Close | 45.33328
10215 | 61 | 4 | CC DChg | 00:02:18 | 87:59:21 | -14363.2 | 1.2034 | 550.6 | 14.37 | 0 | 0 | 550.6 | 14.37 | 0.7363 | 19.22 | 0 | 0 | 0.7363 | 19.22 | 2025-12-01 07:29:39 | -17.2847 | -3627.0707 | -94.6907 | 0 | Close | 45.99994
10216 | 61 | 4 | CC DChg | 00:02:20 | 87:59:23 | -14363.2 | 1.201 | 558.6 | 14.58 | 0 | 0 | 558.6 | 14.58 | 0.7459 | 19.47 | 0 | 0 | 0.7459 | 19.47 | 2025-12-01 07:29:41 | -17.2502 | -3324.8333 | -86.8003 | 0 | Close | 46.66661
10217 | 61 | 4 | CC DChg | 00:02:22 | 87:59:25 | -14363.2 | 1.1982 | 566.5 | 14.79 | 0 | 0 | 566.5 | 14.79 | 0.7554 | 19.72 | 0 | 0 | 0.7554 | 19.72 | 2025-12-01 07:29:43 | -17.21 | -2849.8254 | -74.3994 | 0 | Close | 47.33328
10218 | 61 | 4 | CC DChg | 00:02:24 | 87:59:27 | -14363.2 | 1.196 | 574.5 | 15 | 0 | 0 | 574.5 | 15 | 0.765 | 19.97 | 0 | 0 | 0.765 | 19.97 | 2025-12-01 07:29:45 | -17.1784 | -3627.0909 | -94.6912 | 0 | Close | 47.99995
10219 | 61 | 4 | CC DChg | 00:02:26 | 87:59:29 | -14363.2 | 1.1938 | 582.5 | 15.21 | 0 | 0 | 582.5 | 15.21 | 0.7745 | 20.22 | 0 | 0 | 0.7745 | 20.22 | 2025-12-01 07:29:47 | -17.1468 | -3627.0505 | -94.6902 | 0 | Close | 48.66661
10220 | 61 | 4 | CC DChg | 00:02:28 | 87:59:31 | -14363.2 | 1.1917 | 590.5 | 15.42 | 0 | 0 | 590.5 | 15.42 | 0.784 | 20.47 | 0 | 0 | 0.784 | 20.47 | 2025-12-01 07:29:49 | -17.1166 | -3799.8307 | -99.2009 | 0 | Close | 49.33328
10221 | 61 | 4 | CC DChg | 00:02:30 | 87:59:33 | -14363.2 | 1.1892 | 598.5 | 15.62 | 0 | 0 | 598.5 | 15.62 | 0.7935 | 20.72 | 0 | 0 | 0.7935 | 20.72 | 2025-12-01 07:29:51 | -17.0807 | -3191.8044 | -83.3274 | 0 | Close | 49.99995
10222 | 61 | 4 | CC DChg | 00:02:32 | 87:59:35 | -14363.2 | 1.187 | 606.4 | 15.83 | 0 | 0 | 606.4 | 15.83 | 0.803 | 20.96 | 0 | 0 | 0.803 | 20.96 | 2025-12-01 07:29:53 | -17.0491 | -3627.0505 | -94.6902 | 0 | Close | 50.66661
10223 | 61 | 4 | CC DChg | 00:02:34 | 87:59:37 | -14363.2 | 1.1852 | 614.4 | 16.04 | 0 | 0 | 614.4 | 16.04 | 0.8125 | 21.21 | 0 | 0 | 0.8125 | 21.21 | 2025-12-01 07:29:55 | -17.0233 | -4433.1358 | -115.7344 | 0 | Close | 51.33329
10224 | 61 | 4 | CC DChg | 00:02:36 | 87:59:39 | -14363.2 | 1.1827 | 622.4 | 16.25 | 0 | 0 | 622.4 | 16.25 | 0.8219 | 21.46 | 0 | 0 | 0.8219 | 21.46 | 2025-12-01 07:29:57 | -16.9874 | -3191.8044 | -83.3274 | 0 | Close | 51.99995
10225 | 61 | 4 | CC DChg | 00:02:38 | 87:59:41 | -14363.2 | 1.1808 | 630.4 | 16.46 | 0 | 0 | 630.4 | 16.46 | 0.8314 | 21.7 | 0 | 0 | 0.8314 | 21.7 | 2025-12-01 07:29:59 | -16.9601 | -4199.7895 | -109.6425 | 0 | Close | 52.66662
10226 | 61 | 4 | CC DChg | 00:02:40 | 87:59:43 | -14363.2 | 1.1786 | 638.4 | 16.67 | 0 | 0 | 638.4 | 16.67 | 0.8408 | 21.95 | 0 | 0 | 0.8408 | 21.95 | 2025-12-01 07:30:01 | -16.9285 | -3627.0707 | -94.6907 | 0 | Close | 53.33329
10227 | 61 | 4 | CC DChg | 00:02:42 | 87:59:45 | -14363.2 | 1.1768 | 646.3 | 16.87 | 0 | 0 | 646.3 | 16.87 | 0.8502 | 22.2 | 0 | 0 | 0.8502 | 22.2 | 2025-12-01 07:30:03 | -16.9026 | -4433.1111 | -115.7337 | 0 | Close | 53.99996
10228 | 61 | 4 | CC DChg | 00:02:44 | 87:59:47 | -14363.2 | 1.1743 | 654.3 | 17.08 | 0 | 0 | 654.3 | 17.08 | 0.8596 | 22.44 | 0 | 0 | 0.8596 | 22.44 | 2025-12-01 07:30:05 | -16.8667 | -3191.8044 | -83.3274 | 0 | Close | 54.66662
10229 | 61 | 4 | CC DChg | 00:02:46 | 87:59:49 | -14363.2 | 1.1724 | 662.3 | 17.29 | 0 | 0 | 662.3 | 17.29 | 0.8689 | 22.68 | 0 | 0 | 0.8689 | 22.68 | 2025-12-01 07:30:07 | -16.8394 | -4199.7427 | -109.6413 | 0 | Close | 55.33328
10230 | 61 | 4 | CC DChg | 00:02:48 | 87:59:51 | -14363.2 | 1.1706 | 670.3 | 17.5 | 0 | 0 | 670.3 | 17.5 | 0.8783 | 22.93 | 0 | 0 | 0.8783 | 22.93 | 2025-12-01 07:30:09 | -16.8136 | -4433.1358 | -115.7344 | 0 | Close | 55.99996
10231 | 61 | 4 | CC DChg | 00:02:50 | 87:59:53 | -14363.2 | 1.1687 | 678.3 | 17.71 | 0 | 0 | 678.3 | 17.71 | 0.8876 | 23.17 | 0 | 0 | 0.8876 | 23.17 | 2025-12-01 07:30:11 | -16.7863 | -4199.7427 | -109.6413 | 0 | Close | 56.66662
10232 | 61 | 4 | CC DChg | 00:02:52 | 87:59:55 | -14363.2 | 1.1666 | 686.2 | 17.92 | 0 | 0 | 686.2 | 17.92 | 0.8969 | 23.42 | 0 | 0 | 0.8969 | 23.42 | 2025-12-01 07:30:13 | -16.7561 | -3799.8095 | -99.2003 | 0 | Close | 57.33329
10233 | 61 | 4 | CC DChg | 00:02:54 | 87:59:57 | -14363.2 | 1.1644 | 694.2 | 18.12 | 0 | 0 | 694.2 | 18.12 | 0.9062 | 23.66 | 0 | 0 | 0.9062 | 23.66 | 2025-12-01 07:30:15 | -16.7245 | -3627.0505 | -94.6902 | 0 | Close | 57.99996
10234 | 61 | 4 | CC DChg | 00:02:56 | 87:59:59 | -14363.2 | 1.1628 | 702.2 | 18.33 | 0 | 0 | 702.2 | 18.33 | 0.9155 | 23.9 | 0 | 0 | 0.9155 | 23.9 | 2025-12-01 07:30:17 | -16.7015 | -4987.25 | -130.2004 | 0 | Close | 58.66663
10235 | 61 | 4 | CC DChg | 00:02:58 | 88:00:01 | -14363.2 | 1.161 | 710.2 | 18.54 | 0 | 0 | 710.2 | 18.54 | 0.9248 | 24.14 | 0 | 0 | 0.9248 | 24.14 | 2025-12-01 07:30:19 | -16.6757 | -4433.0864 | -115.7331 | 0 | Close | 59.33329
10236 | 61 | 4 | CC DChg | 00:03:00 | 88:00:03 | -14363.2 | 1.1588 | 718.2 | 18.75 | 0 | 0 | 718.2 | 18.75 | 0.934 | 24.38 | 0 | 0 | 0.934 | 24.38 | 2025-12-01 07:30:21 | -16.6441 | -3627.0505 | -94.6902 | 0 | Close | 59.99996
10237 | 61 | 4 | CC DChg | 00:03:02 | 88:00:05 | -14363.2 | 1.1569 | 726.1 | 18.96 | 0 | 0 | 726.1 | 18.96 | 0.9433 | 24.63 | 0 | 0 | 0.9433 | 24.63 | 2025-12-01 07:30:23 | -16.6168 | -4199.7895 | -109.6425 | 0 | Close | 60.66663
10238 | 61 | 4 | CC DChg | 00:03:04 | 88:00:07 | -14363.2 | 1.1551 | 734.1 | 19.17 | 0 | 0 | 734.1 | 19.17 | 0.9525 | 24.87 | 0 | 0 | 0.9525 | 24.87 | 2025-12-01 07:30:25 | -16.5909 | -4433.0864 | -115.7331 | 0 | Close | 61.33329
10239 | 61 | 4 | CC DChg | 00:03:06 | 88:00:09 | -14363.2 | 1.1532 | 742.1 | 19.37 | 0 | 0 | 742.1 | 19.37 | 0.9617 | 25.11 | 0 | 0 | 0.9617 | 25.11 | 2025-12-01 07:30:27 | -16.5637 | -4199.7661 | -109.6419 | 0 | Close | 61.99996
10240 | 61 | 4 | CC DChg | 00:03:08 | 88:00:11 | -14363.2 | 1.1511 | 750.1 | 19.58 | 0 | 0 | 750.1 | 19.58 | 0.9709 | 25.35 | 0 | 0 | 0.9709 | 25.35 | 2025-12-01 07:30:29 | -16.5335 | -3799.7884 | -99.1998 | 0 | Close | 62.66663
10241 | 61 | 4 | CC DChg | 00:03:10 | 88:00:13 | -14363.2 | 1.1492 | 758.1 | 19.79 | 0 | 0 | 758.1 | 19.79 | 0.9801 | 25.59 | 0 | 0 | 0.9801 | 25.59 | 2025-12-01 07:30:31 | -16.5062 | -4199.7661 | -109.6419 | 0 | Close | 63.33329
10242 | 61 | 4 | CC DChg | 00:03:12 | 88:00:15 | -14363.2 | 1.1473 | 766 | 20 | 0 | 0 | 766 | 20 | 0.9892 | 25.83 | 0 | 0 | 0.9892 | 25.83 | 2025-12-01 07:30:33 | -16.4789 | -4199.8129 | -109.6431 | 0 | Close | 63.99997
10243 | 61 | 4 | CC DChg | 00:03:14 | 88:00:17 | -14363.2 | 1.1455 | 774 | 20.21 | 0 | 0 | 774 | 20.21 | 0.9984 | 26.06 | 0 | 0 | 0.9984 | 26.06 | 2025-12-01 07:30:35 | -16.4531 | -4433.037 | -115.7318 | 0 | Close | 64.66663
10244 | 61 | 4 | CC DChg | 00:03:16 | 88:00:19 | -14363.2 | 1.1436 | 782 | 20.42 | 0 | 0 | 782 | 20.42 | 1.0075 | 26.3 | 0 | 0 | 1.0075 | 26.3 | 2025-12-01 07:30:37 | -16.4258 | -4199.7661 | -109.6419 | 0 | Close | 65.3333
10245 | 61 | 4 | CC DChg | 00:03:18 | 88:00:21 | -14363.2 | 1.1414 | 790 | 20.62 | 0 | 0 | 790 | 20.62 | 1.0166 | 26.54 | 0 | 0 | 1.0166 | 26.54 | 2025-12-01 07:30:39 | -16.3942 | -3627.1111 | -94.6918 | 0 | Close | 65.99997
10246 | 61 | 4 | CC DChg | 00:03:20 | 88:00:23 | -14363.2 | 1.1396 | 798 | 20.83 | 0 | 0 | 798 | 20.83 | 1.0257 | 26.78 | 0 | 0 | 1.0257 | 26.78 | 2025-12-01 07:30:41 | -16.3683 | -4433.037 | -115.7318 | 0 | Close | 66.66663
10247 | 61 | 4 | CC DChg | 00:03:22 | 88:00:25 | -14363.2 | 1.1377 | 805.9 | 21.04 | 0 | 0 | 805.9 | 21.04 | 1.0348 | 27.02 | 0 | 0 | 1.0348 | 27.02 | 2025-12-01 07:30:43 | -16.341 | -4199.8129 | -109.6431 | 0 | Close | 67.3333
10248 | 61 | 4 | CC DChg | 00:03:24 | 88:00:27 | -14363.2 | 1.1359 | 813.9 | 21.25 | 0 | 0 | 813.9 | 21.25 | 1.0439 | 27.25 | 0 | 0 | 1.0439 | 27.25 | 2025-12-01 07:30:45 | -16.3152 | -4433.037 | -115.7318 | 0 | Close | 67.99996
10249 | 61 | 4 | CC DChg | 00:03:26 | 88:00:29 | -14363.2 | 1.1337 | 821.9 | 21.46 | 0 | 0 | 821.9 | 21.46 | 1.0529 | 27.49 | 0 | 0 | 1.0529 | 27.49 | 2025-12-01 07:30:47 | -16.2836 | -3627.1111 | -94.6918 | 0 | Close | 68.66664
10250 | 61 | 4 | CC DChg | 00:03:28 | 88:00:31 | -14363.2 | 1.1315 | 829.9 | 21.67 | 0 | 0 | 829.9 | 21.67 | 1.062 | 27.72 | 0 | 0 | 1.062 | 27.72 | 2025-12-01 07:30:49 | -16.252 | -3627.0707 | -94.6907 | 0 | Close | 69.3333
10251 | 61 | 4 | CC DChg | 00:03:30 | 88:00:33 | -14363.2 | 1.1297 | 837.9 | 21.87 | 0 | 0 | 837.9 | 21.87 | 1.071 | 27.96 | 0 | 0 | 1.071 | 27.96 | 2025-12-01 07:30:51 | -16.2261 | -4433.037 | -115.7318 | 0 | Close | 69.99996
10252 | 61 | 4 | CC DChg | 00:03:32 | 88:00:35 | -14363.2 | 1.1278 | 845.8 | 22.08 | 0 | 0 | 845.8 | 22.08 | 1.08 | 28.2 | 0 | 0 | 1.08 | 28.2 | 2025-12-01 07:30:53 | -16.1988 | -4199.8129 | -109.6431 | 0 | Close | 70.66664
10253 | 61 | 4 | CC DChg | 00:03:34 | 88:00:37 | -14363.2 | 1.1253 | 853.8 | 22.29 | 0 | 0 | 853.8 | 22.29 | 1.089 | 28.43 | 0 | 0 | 1.089 | 28.43 | 2025-12-01 07:30:55 | -16.1629 | -3191.8222 | -83.3278 | 0 | Close | 71.33331
10254 | 61 | 4 | CC DChg | 00:03:36 | 88:00:39 | -14363.2 | 1.1235 | 861.8 | 22.5 | 0 | 0 | 861.8 | 22.5 | 1.098 | 28.66 | 0 | 0 | 1.098 | 28.66 | 2025-12-01 07:30:57 | -16.1371 | -4433.0864 | -115.7331 | 0 | Close | 71.99997
10255 | 61 | 4 | CC DChg | 00:03:38 | 88:00:41 | -14363.2 | 1.1216 | 869.8 | 22.71 | 0 | 0 | 869.8 | 22.71 | 1.1069 | 28.9 | 0 | 0 | 1.1069 | 28.9 | 2025-12-01 07:30:59 | -16.1098 | -4199.7661 | -109.6419 | 0 | Close | 72.66664
10256 | 61 | 4 | CC DChg | 00:03:40 | 88:00:43 | -14363.2 | 1.1191 | 877.8 | 22.92 | 0 | 0 | 877.8 | 22.92 | 1.1159 | 29.13 | 0 | 0 | 1.1159 | 29.13 | 2025-12-01 07:31:01 | -16.0739 | -3191.7867 | -83.3269 | 0 | Close | 73.3333
10257 | 61 | 4 | CC DChg | 00:03:42 | 88:00:45 | -14363.2 | 1.1173 | 885.7 | 23.12 | 0 | 0 | 885.7 | 23.12 | 1.1248 | 29.36 | 0 | 0 | 1.1248 | 29.36 | 2025-12-01 07:31:03 | -16.048 | -4433.1358 | -115.7344 | 0 | Close | 73.99997
10258 | 61 | 4 | CC DChg | 00:03:44 | 88:00:47 | -14363.2 | 1.1151 | 893.7 | 23.33 | 0 | 0 | 893.7 | 23.33 | 1.1337 | 29.6 | 0 | 0 | 1.1337 | 29.6 | 2025-12-01 07:31:05 | -16.0164 | -3627.0707 | -94.6907 | 0 | Close | 74.66664
10259 | 61 | 4 | CC DChg | 00:03:46 | 88:00:49 | -14363.2 | 1.1132 | 901.7 | 23.54 | 0 | 0 | 901.7 | 23.54 | 1.1426 | 29.83 | 0 | 0 | 1.1426 | 29.83 | 2025-12-01 07:31:07 | -15.9891 | -4199.7661 | -109.6419 | 0 | Close | 75.33331
10260 | 61 | 4 | CC DChg | 00:03:48 | 88:00:51 | -14363.2 | 1.1111 | 909.7 | 23.75 | 0 | 0 | 909.7 | 23.75 | 1.1515 | 30.06 | 0 | 0 | 1.1515 | 30.06 | 2025-12-01 07:31:09 | -15.959 | -3799.8307 | -99.2009 | 0 | Close | 75.99998
10261 | 61 | 4 | CC DChg | 00:03:50 | 88:00:53 | -14363.2 | 1.1089 | 917.6 | 23.96 | 0 | 0 | 917.6 | 23.96 | 1.1603 | 30.29 | 0 | 0 | 1.1603 | 30.29 | 2025-12-01 07:31:11 | -15.9274 | -3627.0303 | -94.6897 | 0 | Close | 76.66664
10262 | 61 | 4 | CC DChg | 00:03:52 | 88:00:55 | -14363.2 | 1.1067 | 925.6 | 24.17 | 0 | 0 | 925.6 | 24.17 | 1.1691 | 30.52 | 0 | 0 | 1.1691 | 30.52 | 2025-12-01 07:31:13 | -15.8958 | -3627.0707 | -94.6907 | 0 | Close | 77.33331
10263 | 61 | 4 | CC DChg | 00:03:54 | 88:00:57 | -14363.2 | 1.1049 | 933.6 | 24.37 | 0 | 0 | 933.6 | 24.37 | 1.178 | 30.75 | 0 | 0 | 1.178 | 30.75 | 2025-12-01 07:31:15 | -15.8699 | -4433.0864 | -115.7331 | 0 | Close | 77.99998
10264 | 61 | 4 | CC DChg | 00:03:56 | 88:00:59 | -14363.2 | 1.1024 | 941.6 | 24.58 | 0 | 0 | 941.6 | 24.58 | 1.1868 | 30.98 | 0 | 0 | 1.1868 | 30.98 | 2025-12-01 07:31:17 | -15.834 | -3191.8578 | -83.3288 | 0 | Close | 78.66665
10265 | 61 | 4 | CC DChg | 00:03:58 | 88:01:01 | -14363.2 | 1.1005 | 949.6 | 24.79 | 0 | 0 | 949.6 | 24.79 | 1.1956 | 31.21 | 0 | 0 | 1.1956 | 31.21 | 2025-12-01 07:31:19 | -15.8067 | -4199.7661 | -109.6419 | 0 | Close | 79.33332
10266 | 61 | 4 | CC DChg | 00:04:00 | 88:01:03 | -14363.2 | 1.0984 | 957.5 | 25 | 0 | 0 | 957.5 | 25 | 1.2043 | 31.44 | 0 | 0 | 1.2043 | 31.44 | 2025-12-01 07:31:21 | -15.7765 | -3799.746 | -99.1987 | 0 | Close | 79.99998
10267 | 61 | 4 | CC DChg | 00:04:02 | 88:01:05 | -14363.2 | 1.0962 | 965.5 | 25.21 | 0 | 0 | 965.5 | 25.21 | 1.2131 | 31.67 | 0 | 0 | 1.2131 | 31.67 | 2025-12-01 07:31:23 | -15.745 | -3627.0707 | -94.6907 | 0 | Close | 80.66664
10268 | 61 | 4 | CC DChg | 00:04:04 | 88:01:07 | -14363.2 | 1.094 | 973.5 | 25.41 | 0 | 0 | 973.5 | 25.41 | 1.2218 | 31.9 | 0 | 0 | 1.2218 | 31.9 | 2025-12-01 07:31:25 | -15.7134 | -3627.1111 | -94.6918 | 0 | Close | 81.33332
10269 | 61 | 4 | CC DChg | 00:04:06 | 88:01:09 | -14363.2 | 1.0918 | 981.5 | 25.62 | 0 | 0 | 981.5 | 25.62 | 1.2306 | 32.13 | 0 | 0 | 1.2306 | 32.13 | 2025-12-01 07:31:27 | -15.6818 | -3627.0707 | -94.6907 | 0 | Close | 81.99998
10270 | 61 | 4 | CC DChg | 00:04:08 | 88:01:11 | -14363.2 | 1.0897 | 989.5 | 25.83 | 0 | 0 | 989.5 | 25.83 | 1.2393 | 32.35 | 0 | 0 | 1.2393 | 32.35 | 2025-12-01 07:31:29 | -15.6516 | -3799.7884 | -99.1998 | 0 | Close | 82.66665
10271 | 61 | 4 | CC DChg | 00:04:10 | 88:01:13 | -14363.2 | 1.0875 | 997.4 | 26.04 | 0 | 0 | 997.4 | 26.04 | 1.2479 | 32.58 | 0 | 0 | 1.2479 | 32.58 | 2025-12-01 07:31:31 | -15.62 | -3627.0707 | -94.6907 | 0 | Close | 83.33332
10272 | 61 | 4 | CC DChg | 00:04:12 | 88:01:15 | -14363.2 | 1.0853 | 1005.4 | 26.25 | 0 | 0 | 1005.4 | 26.25 | 1.2566 | 32.81 | 0 | 0 | 1.2566 | 32.81 | 2025-12-01 07:31:33 | -15.5884 | -3627.1111 | -94.6918 | 0 | Close | 83.99999
10273 | 61 | 4 | CC DChg | 00:04:14 | 88:01:17 | -14363.2 | 1.0832 | 1013.4 | 26.46 | 0 | 0 | 1013.4 | 26.46 | 1.2653 | 33.03 | 0 | 0 | 1.2653 | 33.03 | 2025-12-01 07:31:35 | -15.5582 | -3799.746 | -99.1987 | 0 | Close | 84.66665
10274 | 61 | 4 | CC DChg | 00:04:16 | 88:01:19 | -14363.2 | 1.081 | 1021.4 | 26.66 | 0 | 0 | 1021.4 | 26.66 | 1.2739 | 33.26 | 0 | 0 | 1.2739 | 33.26 | 2025-12-01 07:31:37 | -15.5266 | -3627.1111 | -94.6918 | 0 | Close | 85.33333
10275 | 61 | 4 | CC DChg | 00:04:18 | 88:01:21 | -14363.2 | 1.0782 | 1029.4 | 26.87 | 0 | 0 | 1029.4 | 26.87 | 1.2825 | 33.48 | 0 | 0 | 1.2825 | 33.48 | 2025-12-01 07:31:39 | -15.4864 | -2849.8095 | -74.399 | 0 | Close | 85.99999
10276 | 61 | 4 | CC DChg | 00:04:20 | 88:01:23 | -14363.2 | 1.076 | 1037.3 | 27.08 | 0 | 0 | 1037.3 | 27.08 | 1.2911 | 33.71 | 0 | 0 | 1.2911 | 33.71 | 2025-12-01 07:31:41 | -15.4548 | -3627.0707 | -94.6907 | 0 | Close | 86.66665
10277 | 61 | 4 | CC DChg | 00:04:22 | 88:01:25 | -14363.2 | 1.0739 | 1045.3 | 27.29 | 0 | 0 | 1045.3 | 27.29 | 1.2997 | 33.93 | 0 | 0 | 1.2997 | 33.93 | 2025-12-01 07:31:43 | -15.4247 | -3799.8307 | -99.2009 | 0 | Close | 87.33333
10278 | 61 | 4 | CC DChg | 00:04:24 | 88:01:27 | -14363.2 | 1.0717 | 1053.3 | 27.5 | 0 | 0 | 1053.3 | 27.5 | 1.3082 | 34.15 | 0 | 0 | 1.3082 | 34.15 | 2025-12-01 07:31:45 | -15.3931 | -3627.0303 | -94.6897 | 0 | Close | 87.99999
10279 | 61 | 4 | CC DChg | 00:04:26 | 88:01:29 | -14363.2 | 1.0692 | 1061.3 | 27.71 | 0 | 0 | 1061.3 | 27.71 | 1.3168 | 34.38 | 0 | 0 | 1.3168 | 34.38 | 2025-12-01 07:31:47 | -15.3571 | -3191.8933 | -83.3297 | 0 | Close | 88.66667
10280 | 61 | 4 | CC DChg | 00:04:28 | 88:01:31 | -14363.2 | 1.0667 | 1069.3 | 27.91 | 0 | 0 | 1069.3 | 27.91 | 1.3253 | 34.6 | 0 | 0 | 1.3253 | 34.6 | 2025-12-01 07:31:49 | -15.3212 | -3191.7867 | -83.3269 | 0 | Close | 89.33333
10281 | 61 | 4 | CC DChg | 00:04:30 | 88:01:33 | -14363.2 | 1.0646 | 1077.2 | 28.12 | 0 | 0 | 1077.2 | 28.12 | 1.3338 | 34.82 | 0 | 0 | 1.3338 | 34.82 | 2025-12-01 07:31:51 | -15.2911 | -3799.746 | -99.1987 | 0 | Close | 89.99999
10282 | 61 | 4 | CC DChg | 00:04:32 | 88:01:35 | -14363.2 | 1.0618 | 1085.2 | 28.33 | 0 | 0 | 1085.2 | 28.33 | 1.3423 | 35.04 | 0 | 0 | 1.3423 | 35.04 | 2025-12-01 07:31:53 | -15.2509 | -2849.873 | -74.4007 | 0 | Close | 90.66666
10283 | 61 | 4 | CC DChg | 00:04:34 | 88:01:37 | -14363.2 | 1.0596 | 1093.2 | 28.54 | 0 | 0 | 1093.2 | 28.54 | 1.3508 | 35.26 | 0 | 0 | 1.3508 | 35.26 | 2025-12-01 07:31:55 | -15.2193 | -3627.0707 | -94.6907 | 0 | Close | 91.33333
10284 | 61 | 4 | CC DChg | 00:04:36 | 88:01:39 | -14363.2 | 1.0571 | 1101.2 | 28.75 | 0 | 0 | 1101.2 | 28.75 | 1.3592 | 35.48 | 0 | 0 | 1.3592 | 35.48 | 2025-12-01 07:31:57 | -15.1833 | -3191.8578 | -83.3288 | 0 | Close | 92
10285 | 61 | 4 | CC DChg | 00:04:38 | 88:01:41 | -14363.2 | 1.0546 | 1109.2 | 28.96 | 0 | 0 | 1109.2 | 28.96 | 1.3676 | 35.7 | 0 | 0 | 1.3676 | 35.7 | 2025-12-01 07:31:59 | -15.1474 | -3191.7867 | -83.3269 | 0 | Close | 92.66666
10286 | 61 | 4 | CC DChg | 00:04:40 | 88:01:43 | -14363.2 | 1.0525 | 1117.1 | 29.16 | 0 | 0 | 1117.1 | 29.16 | 1.376 | 35.92 | 0 | 0 | 1.376 | 35.92 | 2025-12-01 07:32:01 | -15.1173 | -3799.746 | -99.1987 | 0 | Close | 93.33332
10287 | 61 | 4 | CC DChg | 00:04:42 | 88:01:45 | -14363.2 | 1.0503 | 1125.1 | 29.37 | 0 | 0 | 1125.1 | 29.37 | 1.3844 | 36.14 | 0 | 0 | 1.3844 | 36.14 | 2025-12-01 07:32:03 | -15.0857 | -3627.1515 | -94.6928 | 0 | Close | 94
10288 | 61 | 4 | CC DChg | 00:04:44 | 88:01:47 | -14363.2 | 1.0478 | 1133.1 | 29.58 | 0 | 0 | 1133.1 | 29.58 | 1.3928 | 36.36 | 0 | 0 | 1.3928 | 36.36 | 2025-12-01 07:32:05 | -15.0498 | -3191.7867 | -83.3269 | 0 | Close | 94.66666
10289 | 61 | 4 | CC DChg | 00:04:46 | 88:01:49 | -14363.2 | 1.0453 | 1141.1 | 29.79 | 0 | 0 | 1141.1 | 29.79 | 1.4011 | 36.58 | 0 | 0 | 1.4011 | 36.58 | 2025-12-01 07:32:07 | -15.0139 | -3191.8578 | -83.3288 | 0 | Close | 95.33334
10290 | 61 | 4 | CC DChg | 00:04:48 | 88:01:51 | -14363.2 | 1.0432 | 1149.1 | 30 | 0 | 0 | 1149.1 | 30 | 1.4095 | 36.8 | 0 | 0 | 1.4095 | 36.8 | 2025-12-01 07:32:09 | -14.9837 | -3799.7037 | -99.1976 | 0 | Close | 95.99999
10291 | 61 | 4 | CC DChg | 00:04:50 | 88:01:53 | -14363.2 | 1.041 | 1157 | 30.21 | 0 | 0 | 1157 | 30.21 | 1.4178 | 37.01 | 0 | 0 | 1.4178 | 37.01 | 2025-12-01 07:32:11 | -14.9521 | -3627.1515 | -94.6928 | 0 | Close | 96.66667
10292 | 61 | 4 | CC DChg | 00:04:52 | 88:01:55 | -14363.2 | 1.0385 | 1165 | 30.41 | 0 | 0 | 1165 | 30.41 | 1.4261 | 37.23 | 0 | 0 | 1.4261 | 37.23 | 2025-12-01 07:32:13 | -14.9162 | -3191.8222 | -83.3278 | 0 | Close | 97.33334
10293 | 61 | 4 | CC DChg | 00:04:54 | 88:01:57 | -14363.2 | 1.0367 | 1173 | 30.62 | 0 | 0 | 1173 | 30.62 | 1.4344 | 37.45 | 0 | 0 | 1.4344 | 37.45 | 2025-12-01 07:32:15 | -14.8903 | -4433.037 | -115.7318 | 0 | Close | 98
10294 | 61 | 4 | CC DChg | 00:04:56 | 88:01:59 | -14363.2 | 1.0348 | 1181 | 30.83 | 0 | 0 | 1181 | 30.83 | 1.4426 | 37.66 | 0 | 0 | 1.4426 | 37.66 | 2025-12-01 07:32:17 | -14.863 | -4199.8129 | -109.6431 | 0 | Close | 98.66667
10295 | 61 | 4 | CC DChg | 00:04:58 | 88:02:01 | -14363.2 | 1.0332 | 1189 | 31.04 | 0 | 0 | 1189 | 31.04 | 1.4509 | 37.88 | 0 | 0 | 1.4509 | 37.88 | 2025-12-01 07:32:19 | -14.8401 | -4987.2222 | -130.1997 | 0 | Close | 99.33334
10296 | 61 | 4 | CC DChg | 00:05:00 | 88:02:03 | -14363.2 | 1.0314 | 1196.9 | 31.25 | 0 | 0 | 1196.9 | 31.25 | 1.4591 | 38.09 | 0 | 0 | 1.4591 | 38.09 | 2025-12-01 07:32:21 | -14.8142 | -4433.037 | -115.7318 | 0 | Close | 100 |  | 1
10297 | 61 | 5 | CC Chg | 00:00:00 | 88:02:03 | 0 | 1.2974 | 0 | 0 | 0 | 0 | 0 | 0 | 0 | 0 | 0 | 0 | 0 | 0 | 2025-12-01 07:32:21 | 0 | 0 | 0 | 0 | Close | 0 |  | 0
10298 | 61 | 5 | CC Chg | 00:05:00 | 88:07:03 | 948.7 | 1.5814 | 79 | 2.06 | 79 | 2.06 | 0 | 0 | 0.1207 | 3.15 | 0.1207 | 3.15 | 0 | 0 | 2025-12-01 07:37:21 | 1.5002 | 278.0209 | 7.2582 | 0 | Close | 6.51652
10299 | 61 | 5 | CC Chg | 00:10:00 | 88:12:03 | 948.7 | 1.6145 | 158 | 4.13 | 158 | 4.13 | 0 | 0 | 0.2471 | 6.45 | 0.2471 | 6.45 | 0 | 0 | 2025-12-01 07:42:21 | 1.5316 | 2388.3687 | 62.3523 | 0 | Close | 13.04105
10300 | 61 | 5 | CC Chg | 00:15:00 | 88:17:03 | 948.7 | 1.6359 | 237.1 | 6.19 | 237.1 | 6.19 | 0 | 0 | 0.3756 | 9.81 | 0.3756 | 9.81 | 0 | 0 | 2025-12-01 07:47:21 | 1.5519 | 3694.1578 | 96.4421 | 0 | Close | 19.56558
10301 | 61 | 5 | CC Chg | 00:20:00 | 88:22:03 | 948.7 | 1.6539 | 316.1 | 8.25 | 316.1 | 8.25 | 0 | 0 | 0.5057 | 13.2 | 0.5057 | 13.2 | 0 | 0 | 2025-12-01 07:52:21 | 1.569 | 4391.9444 | 114.659 | 0 | Close | 26.09011
10302 | 61 | 5 | CC Chg | 00:25:00 | 88:27:03 | 948.7 | 1.671 | 395.2 | 10.32 | 395.2 | 10.32 | 0 | 0 | 0.6371 | 16.63 | 0.6371 | 16.63 | 0 | 0 | 2025-12-01 07:57:21 | 1.5852 | 4623.0994 | 120.6937 | 0 | Close | 32.61464
10303 | 61 | 5 | CC Chg | 00:30:00 | 88:32:03 | 948.7 | 1.6883 | 474.2 | 12.38 | 474.2 | 12.38 | 0 | 0 | 0.7699 | 20.1 | 0.7699 | 20.1 | 0 | 0 | 2025-12-01 08:02:21 | 1.6016 | 4569.6545 | 119.2984 | 0 | Close | 39.13918
10304 | 61 | 5 | CC Chg | 00:35:00 | 88:37:03 | 948.7 | 1.7057 | 553.3 | 14.44 | 553.3 | 14.44 | 0 | 0 | 0.9041 | 23.6 | 0.9041 | 23.6 | 0 | 0 | 2025-12-01 08:07:21 | 1.6181 | 4543.3895 | 118.6127 | 0 | Close | 45.6637
10305 | 61 | 5 | CC Chg | 00:40:00 | 88:42:03 | 948.7 | 1.724 | 632.3 | 16.51 | 632.3 | 16.51 | 0 | 0 | 1.0396 | 27.14 | 1.0396 | 27.14 | 0 | 0 | 2025-12-01 08:12:21 | 1.6355 | 4319.9466 | 112.7794 | 0 | Close | 52.18824
10306 | 61 | 5 | CC Chg | 00:45:00 | 88:47:03 | 948.7 | 1.7432 | 711.4 | 18.57 | 711.4 | 18.57 | 0 | 0 | 1.1767 | 30.72 | 1.1767 | 30.72 | 0 | 0 | 2025-12-01 08:17:21 | 1.6537 | 4117.4468 | 107.4928 | 0 | Close | 58.71277
10307 | 61 | 5 | CC Chg | 00:50:00 | 88:52:03 | 948.7 | 1.7637 | 790.5 | 20.64 | 790.5 | 20.64 | 0 | 0 | 1.3153 | 34.34 | 1.3153 | 34.34 | 0 | 0 | 2025-12-01 08:22:21 | 1.6732 | 3856.3404 | 100.6762 | 0 | Close | 65.2373
10308 | 61 | 5 | CC Chg | 00:55:00 | 88:57:03 | 948.7 | 1.786 | 869.5 | 22.7 | 869.5 | 22.7 | 0 | 0 | 1.4556 | 38 | 1.4556 | 38 | 0 | 0 | 2025-12-01 08:27:21 | 1.6943 | 3545.0683 | 92.5499 | 0 | Close | 71.76183
10309 | 61 | 5 | CC Chg | 01:00:00 | 89:02:03 | 948.7 | 1.8108 | 948.6 | 24.76 | 948.6 | 24.76 | 0 | 0 | 1.5977 | 41.71 | 1.5977 | 41.71 | 0 | 0 | 2025-12-01 08:32:21 | 1.7178 | 3187.7025 | 83.2203 | 0 | Close | 78.28636
10310 | 61 | 5 | CC Chg | 01:05:00 | 89:07:03 | 948.7 | 1.8365 | 1027.6 | 26.83 | 1027.6 | 26.83 | 0 | 0 | 1.7419 | 45.48 | 1.7419 | 45.48 | 0 | 0 | 2025-12-01 08:37:21 | 1.7422 | 3076.0709 | 80.3059 | 0 | Close | 84.81089
10311 | 61 | 5 | CC Chg | 01:10:00 | 89:12:03 | 948.7 | 1.8638 | 1106.7 | 28.89 | 1106.7 | 28.89 | 0 | 0 | 1.8882 | 49.29 | 1.8882 | 49.29 | 0 | 0 | 2025-12-01 08:42:21 | 1.7681 | 2895.7851 | 75.5993 | 0 | Close | 91.33542
10312 | 61 | 5 | CC Chg | 01:15:00 | 89:17:03 | 948.7 | 1.8908 | 1185.7 | 30.96 | 1185.7 | 30.96 | 0 | 0 | 2.0366 | 53.17 | 2.0366 | 53.17 | 0 | 0 | 2025-12-01 08:47:21 | 1.7937 | 2927.9605 | 76.4393 | 0 | Close | 97.85995
10313 | 61 | 5 | CC Chg | 01:16:38 | 89:18:41 | 948.7 | 1.9001 | 1211.7 | 31.63 | 1211.7 | 31.63 | 0 | 0 | 2.0857 | 54.45 | 2.0857 | 54.45 | 0 | 0 | 2025-12-01 08:49:00 | 1.8025 | 2788.1864 | 72.7902 | 0 | Close | 100 |  | 1
10314 | 62 | 4 | CC DChg | 00:00:00 | 89:18:41 | -14360.1 | 1.6341 | 0 | 0 | 0 | 0 | 0 | 0 | 0 | 0 | 0 | 0 | 0 | 0 | 2025-12-01 08:49:00 | -23.4659 | 0 | 0 | 0 | Close | 0 |  | 0
10315 | 62 | 4 | CC DChg | 00:00:02 | 89:18:43 | -14363.2 | 1.5714 | 8 | 0.21 | 0 | 0 | 8 | 0.21 | 0.0127 | 0.33 | 0 | 0 | 0.0127 | 0.33 | 2025-12-01 08:49:02 | -22.5703 | -127.252 | -3.3221 | 0 | Close | 0.6665952
10316 | 62 | 4 | CC DChg | 00:00:04 | 89:18:45 | -14363.2 | 1.5457 | 16 | 0.42 | 0 | 0 | 16 | 0.42 | 0.0252 | 0.66 | 0 | 0 | 0.0252 | 0.66 | 2025-12-01 08:49:04 | -22.2012 | -310.4888 | -8.1058 | 0 | Close | 1.333262
10317 | 62 | 4 | CC DChg | 00:00:06 | 89:18:47 | -14363.2 | 1.5268 | 23.9 | 0.62 | 0 | 0 | 23.9 | 0.62 | 0.0374 | 0.98 | 0 | 0 | 0.0374 | 0.98 | 2025-12-01 08:49:06 | -21.9297 | -422.199 | -11.0222 | 0 | Close | 1.999929
10318 | 62 | 4 | CC DChg | 00:00:08 | 89:18:49 | -14363.2 | 1.5125 | 31.9 | 0.83 | 0 | 0 | 31.9 | 0.83 | 0.0495 | 1.29 | 0 | 0 | 0.0495 | 1.29 | 2025-12-01 08:49:08 | -21.7244 | -558.0111 | -14.5678 | 0 | Close | 2.666596
10319 | 62 | 4 | CC DChg | 00:00:10 | 89:18:51 | -14363.2 | 1.4998 | 39.9 | 1.04 | 0 | 0 | 39.9 | 1.04 | 0.0615 | 1.61 | 0 | 0 | 0.0615 | 1.61 | 2025-12-01 08:49:10 | -21.5419 | -628.3121 | -16.4031 | 0 | Close | 3.333264
10320 | 62 | 4 | CC DChg | 00:00:12 | 89:18:53 | -14363.2 | 1.4893 | 47.9 | 1.25 | 0 | 0 | 47.9 | 1.25 | 0.0735 | 1.92 | 0 | 0 | 0.0735 | 1.92 | 2025-12-01 08:49:12 | -21.3911 | -759.9577 | -19.84 | 0 | Close | 3.99993
10321 | 62 | 4 | CC DChg | 00:00:14 | 89:18:55 | -14363.2 | 1.4787 | 55.9 | 1.46 | 0 | 0 | 55.9 | 1.46 | 0.0853 | 2.23 | 0 | 0 | 0.0853 | 2.23 | 2025-12-01 08:49:14 | -21.2389 | -752.7888 | -19.6528 | 0 | Close | 4.666598
10322 | 62 | 4 | CC DChg | 00:00:16 | 89:18:57 | -14363.2 | 1.4698 | 63.8 | 1.67 | 0 | 0 | 63.8 | 1.67 | 0.0971 | 2.53 | 0 | 0 | 0.0971 | 2.53 | 2025-12-01 08:49:16 | -21.111 | -896.5805 | -23.4067 | 0 | Close | 5.333265
10323 | 62 | 4 | CC DChg | 00:00:18 | 89:18:59 | -14363.2 | 1.4611 | 71.8 | 1.87 | 0 | 0 | 71.8 | 1.87 | 0.1088 | 2.84 | 0 | 0 | 0.1088 | 2.84 | 2025-12-01 08:49:18 | -20.9861 | -917.1909 | -23.9448 | 0 | Close | 5.999932
10324 | 62 | 4 | CC DChg | 00:00:20 | 89:19:01 | -14363.2 | 1.453 | 79.8 | 2.08 | 0 | 0 | 79.8 | 2.08 | 0.1204 | 3.14 | 0 | 0 | 0.1204 | 3.14 | 2025-12-01 08:49:20 | -20.8697 | -985.131 | -25.7185 | 0 | Close | 6.666599
10325 | 62 | 4 | CC DChg | 00:00:22 | 89:19:03 | -14363.2 | 1.445 | 87.8 | 2.29 | 0 | 0 | 87.8 | 2.29 | 0.1319 | 3.44 | 0 | 0 | 0.1319 | 3.44 | 2025-12-01 08:49:22 | -20.7548 | -997.4458 | -26.04 | 0 | Close | 7.333267
10326 | 62 | 4 | CC DChg | 00:00:24 | 89:19:05 | -14363.2 | 1.4378 | 95.8 | 2.5 | 0 | 0 | 95.8 | 2.5 | 0.1434 | 3.74 | 0 | 0 | 0.1434 | 3.74 | 2025-12-01 08:49:24 | -20.6514 | -1108.2708 | -28.9333 | 0 | Close | 7.999933
10327 | 62 | 4 | CC DChg | 00:00:26 | 89:19:07 | -14363.2 | 1.4307 | 103.7 | 2.71 | 0 | 0 | 103.7 | 2.71 | 0.1549 | 4.04 | 0 | 0 | 0.1549 | 4.04 | 2025-12-01 08:49:26 | -20.5494 | -1123.8826 | -29.3408 | 0 | Close | 8.666601
10328 | 62 | 4 | CC DChg | 00:00:28 | 89:19:09 | -14363.2 | 1.4245 | 111.7 | 2.92 | 0 | 0 | 111.7 | 2.92 | 0.1663 | 4.34 | 0 | 0 | 0.1663 | 4.34 | 2025-12-01 08:49:28 | -20.4604 | -1287.0269 | -33.6 | 0 | Close | 9.333268
10329 | 62 | 4 | CC DChg | 00:00:30 | 89:19:11 | -14363.2 | 1.4177 | 119.7 | 3.12 | 0 | 0 | 119.7 | 3.12 | 0.1776 | 4.64 | 0 | 0 | 0.1776 | 4.64 | 2025-12-01 08:49:30 | -20.3627 | -1173.4641 | -30.6352 | 0 | Close | 9.999935
10330 | 62 | 4 | CC DChg | 00:00:32 | 89:19:13 | -14363.2 | 1.4112 | 127.7 | 3.33 | 0 | 0 | 127.7 | 3.33 | 0.1889 | 4.93 | 0 | 0 | 0.1889 | 4.93 | 2025-12-01 08:49:32 | -20.2694 | -1227.6256 | -32.0492 | 0 | Close | 10.6666
10331 | 62 | 4 | CC DChg | 00:00:34 | 89:19:15 | -14363.2 | 1.4053 | 135.7 | 3.54 | 0 | 0 | 135.7 | 3.54 | 0.2001 | 5.22 | 0 | 0 | 0.2001 | 5.22 | 2025-12-01 08:49:34 | -20.1846 | -1352.467 | -35.3084 | 0 | Close | 11.33327
10332 | 62 | 4 | CC DChg | 00:00:36 | 89:19:17 | -14363.2 | 1.3991 | 143.6 | 3.75 | 0 | 0 | 143.6 | 3.75 | 0.2113 | 5.52 | 0 | 0 | 0.2113 | 5.52 | 2025-12-01 08:49:36 | -20.0956 | -1287.0251 | -33.5999 | 0 | Close | 11.99994
10333 | 62 | 4 | CC DChg | 00:00:38 | 89:19:19 | -14363.2 | 1.3938 | 151.6 | 3.96 | 0 | 0 | 151.6 | 3.96 | 0.2225 | 5.81 | 0 | 0 | 0.2225 | 5.81 | 2025-12-01 08:49:38 | -20.0194 | -1505.5744 | -39.3055 | 0 | Close | 12.6666
10334 | 62 | 4 | CC DChg | 00:00:40 | 89:19:21 | -14363.2 | 1.3879 | 159.6 | 4.17 | 0 | 0 | 159.6 | 4.17 | 0.2336 | 6.1 | 0 | 0 | 0.2336 | 6.1 | 2025-12-01 08:49:40 | -19.9347 | -1352.4727 | -35.3085 | 0 | Close | 13.33327
10335 | 62 | 4 | CC DChg | 00:00:42 | 89:19:23 | -14363.2 | 1.3826 | 167.6 | 4.37 | 0 | 0 | 167.6 | 4.37 | 0.2446 | 6.39 | 0 | 0 | 0.2446 | 6.39 | 2025-12-01 08:49:42 | -19.8586 | -1505.5744 | -39.3055 | 0 | Close | 13.99994
10336 | 62 | 4 | CC DChg | 00:00:44 | 89:19:25 | -14363.2 | 1.3774 | 175.5 | 4.58 | 0 | 0 | 175.5 | 4.58 | 0.2556 | 6.67 | 0 | 0 | 0.2556 | 6.67 | 2025-12-01 08:49:44 | -19.7839 | -1534.5299 | -40.0615 | 0 | Close | 14.6666
10337 | 62 | 4 | CC DChg | 00:00:46 | 89:19:27 | -14363.2 | 1.3721 | 183.5 | 4.79 | 0 | 0 | 183.5 | 4.79 | 0.2666 | 6.96 | 0 | 0 | 0.2666 | 6.96 | 2025-12-01 08:49:46 | -19.7078 | -1505.5765 | -39.3056 | 0 | Close | 15.33327
10338 | 62 | 4 | CC DChg | 00:00:48 | 89:19:29 | -14363.2 | 1.3668 | 191.5 | 5 | 0 | 0 | 191.5 | 5 | 0.2775 | 7.25 | 0 | 0 | 0.2775 | 7.25 | 2025-12-01 08:49:48 | -19.6316 | -1505.5849 | -39.3058 | 0 | Close | 15.99994
10339 | 62 | 4 | CC DChg | 00:00:50 | 89:19:31 | -14363.2 | 1.3622 | 199.5 | 5.21 | 0 | 0 | 199.5 | 5.21 | 0.2884 | 7.53 | 0 | 0 | 0.2884 | 7.53 | 2025-12-01 08:49:50 | -19.5656 | -1734.686 | -45.2869 | 0 | Close | 16.66661
10340 | 62 | 4 | CC DChg | 00:00:52 | 89:19:33 | -14363.2 | 1.3572 | 207.5 | 5.42 | 0 | 0 | 207.5 | 5.42 | 0.2993 | 7.81 | 0 | 0 | 0.2993 | 7.81 | 2025-12-01 08:49:52 | -19.4937 | -1595.9111 | -41.6639 | 0 | Close | 17.33327
10341 | 62 | 4 | CC DChg | 00:00:54 | 89:19:35 | -14363.2 | 1.3526 | 215.4 | 5.62 | 0 | 0 | 215.4 | 5.62 | 0.3101 | 8.09 | 0 | 0 | 0.3101 | 8.09 | 2025-12-01 08:49:54 | -19.4277 | -1734.686 | -45.2869 | 0 | Close | 17.99994
10342 | 62 | 4 | CC DChg | 00:00:56 | 89:19:37 | -14363.2 | 1.3476 | 223.4 | 5.83 | 0 | 0 | 223.4 | 5.83 | 0.3208 | 8.38 | 0 | 0 | 0.3208 | 8.38 | 2025-12-01 08:49:56 | -19.3559 | -1595.9156 | -41.664 | 0 | Close | 18.66661
10343 | 62 | 4 | CC DChg | 00:00:58 | 89:19:39 | -14363.2 | 1.343 | 231.4 | 6.04 | 0 | 0 | 231.4 | 6.04 | 0.3316 | 8.66 | 0 | 0 | 0.3316 | 8.66 | 2025-12-01 08:49:58 | -19.2898 | -1734.6812 | -45.2867 | 0 | Close | 19.33327
10344 | 62 | 4 | CC DChg | 00:01:00 | 89:19:41 | -14363.2 | 1.3386 | 239.4 | 6.25 | 0 | 0 | 239.4 | 6.25 | 0.3423 | 8.94 | 0 | 0 | 0.3423 | 8.94 | 2025-12-01 08:50:00 | -19.2266 | -1813.5404 | -47.3455 | 0 | Close | 19.99994
10345 | 62 | 4 | CC DChg | 00:01:02 | 89:19:43 | -14363.2 | 1.334 | 247.4 | 6.46 | 0 | 0 | 247.4 | 6.46 | 0.3529 | 9.21 | 0 | 0 | 0.3529 | 9.21 | 2025-12-01 08:50:02 | -19.1605 | -1734.686 | -45.2869 | 0 | Close | 20.66661
10346 | 62 | 4 | CC DChg | 00:01:04 | 89:19:45 | -14363.2 | 1.3296 | 255.3 | 6.67 | 0 | 0 | 255.3 | 6.67 | 0.3636 | 9.49 | 0 | 0 | 0.3636 | 9.49 | 2025-12-01 08:50:04 | -19.0973 | -1813.5303 | -47.3452 | 0 | Close | 21.33327
10347 | 62 | 4 | CC DChg | 00:01:06 | 89:19:47 | -14363.2 | 1.3253 | 263.3 | 6.87 | 0 | 0 | 263.3 | 6.87 | 0.3742 | 9.77 | 0 | 0 | 0.3742 | 9.77 | 2025-12-01 08:50:06 | -19.0356 | -1855.7158 | -48.4465 | 0 | Close | 21.99994
10348 | 62 | 4 | CC DChg | 00:01:08 | 89:19:49 | -14363.2 | 1.3209 | 271.3 | 7.08 | 0 | 0 | 271.3 | 7.08 | 0.3847 | 10.04 | 0 | 0 | 0.3847 | 10.04 | 2025-12-01 08:50:08 | -18.9724 | -1813.5404 | -47.3455 | 0 | Close | 22.66661
10349 | 62 | 4 | CC DChg | 00:01:10 | 89:19:51 | -14363.2 | 1.3166 | 279.3 | 7.29 | 0 | 0 | 279.3 | 7.29 | 0.3952 | 10.32 | 0 | 0 | 0.3952 | 10.32 | 2025-12-01 08:50:10 | -18.9106 | -1855.7106 | -48.4464 | 0 | Close | 23.33328
10350 | 62 | 4 | CC DChg | 00:01:12 | 89:19:53 | -14363.2 | 1.3126 | 287.3 | 7.5 | 0 | 0 | 287.3 | 7.5 | 0.4057 | 10.59 | 0 | 0 | 0.4057 | 10.59 | 2025-12-01 08:50:12 | -18.8531 | -1994.8833 | -52.0797 | 0 | Close | 23.99994
10351 | 62 | 4 | CC DChg | 00:01:14 | 89:19:55 | -14363.2 | 1.3082 | 295.2 | 7.71 | 0 | 0 | 295.2 | 7.71 | 0.4162 | 10.86 | 0 | 0 | 0.4162 | 10.86 | 2025-12-01 08:50:14 | -18.79 | -1813.5455 | -47.3456 | 0 | Close | 24.66661
10352 | 62 | 4 | CC DChg | 00:01:16 | 89:19:57 | -14363.2 | 1.3042 | 303.2 | 7.92 | 0 | 0 | 303.2 | 7.92 | 0.4266 | 11.14 | 0 | 0 | 0.4266 | 11.14 | 2025-12-01 08:50:16 | -18.7325 | -1994.8889 | -52.0799 | 0 | Close | 25.33328
10353 | 62 | 4 | CC DChg | 00:01:18 | 89:19:59 | -14363.2 | 1.3002 | 311.2 | 8.12 | 0 | 0 | 311.2 | 8.12 | 0.437 | 11.41 | 0 | 0 | 0.437 | 11.41 | 2025-12-01 08:50:18 | -18.675 | -1994.8889 | -52.0799 | 0 | Close | 25.99995
10354 | 62 | 4 | CC DChg | 00:01:20 | 89:20:01 | -14363.2 | 1.2961 | 319.2 | 8.33 | 0 | 0 | 319.2 | 8.33 | 0.4473 | 11.68 | 0 | 0 | 0.4473 | 11.68 | 2025-12-01 08:50:20 | -18.6162 | -1946.2385 | -50.8098 | 0 | Close | 26.66661
10355 | 62 | 4 | CC DChg | 00:01:22 | 89:20:03 | -14363.2 | 1.2921 | 327.2 | 8.54 | 0 | 0 | 327.2 | 8.54 | 0.4577 | 11.95 | 0 | 0 | 0.4577 | 11.95 | 2025-12-01 08:50:22 | -18.5587 | -1994.8778 | -52.0796 | 0 | Close | 27.33328
10356 | 62 | 4 | CC DChg | 00:01:24 | 89:20:05 | -14363.2 | 1.2884 | 335.1 | 8.75 | 0 | 0 | 335.1 | 8.75 | 0.468 | 12.22 | 0 | 0 | 0.468 | 12.22 | 2025-12-01 08:50:24 | -18.5056 | -2156.6547 | -56.3031 | 0 | Close | 27.99995
10357 | 62 | 4 | CC DChg | 00:01:26 | 89:20:07 | -14363.2 | 1.2844 | 343.1 | 8.96 | 0 | 0 | 343.1 | 8.96 | 0.4782 | 12.48 | 0 | 0 | 0.4782 | 12.48 | 2025-12-01 08:50:26 | -18.4481 | -1994.8778 | -52.0796 | 0 | Close | 28.66661
10358 | 62 | 4 | CC DChg | 00:01:28 | 89:20:09 | -14363.2 | 1.2806 | 351.1 | 9.17 | 0 | 0 | 351.1 | 9.17 | 0.4885 | 12.75 | 0 | 0 | 0.4885 | 12.75 | 2025-12-01 08:50:28 | -18.3935 | -2099.8889 | -54.8211 | 0 | Close | 29.33328
10359 | 62 | 4 | CC DChg | 00:01:30 | 89:20:11 | -14363.2 | 1.2766 | 359.1 | 9.37 | 0 | 0 | 359.1 | 9.37 | 0.4987 | 13.02 | 0 | 0 | 0.4987 | 13.02 | 2025-12-01 08:50:30 | -18.3361 | -1994.8889 | -52.0799 | 0 | Close | 29.99995
10360 | 62 | 4 | CC DChg | 00:01:32 | 89:20:13 | -14363.2 | 1.2732 | 367.1 | 9.58 | 0 | 0 | 367.1 | 9.58 | 0.5088 | 13.28 | 0 | 0 | 0.5088 | 13.28 | 2025-12-01 08:50:32 | -18.2872 | -2346.9281 | -61.2705 | 0 | Close | 30.66661
10361 | 62 | 4 | CC DChg | 00:01:34 | 89:20:15 | -14363.2 | 1.2692 | 375 | 9.79 | 0 | 0 | 375 | 9.79 | 0.519 | 13.55 | 0 | 0 | 0.519 | 13.55 | 2025-12-01 08:50:34 | -18.2298 | -1994.8889 | -52.0799 | 0 | Close | 31.33328
10362 | 62 | 4 | CC DChg | 00:01:36 | 89:20:17 | -14363.2 | 1.2658 | 383 | 10 | 0 | 0 | 383 | 10 | 0.5291 | 13.81 | 0 | 0 | 0.5291 | 13.81 | 2025-12-01 08:50:36 | -18.181 | -2346.9412 | -61.2708 | 0 | Close | 31.99995
10363 | 62 | 4 | CC DChg | 00:01:38 | 89:20:19 | -14363.2 | 1.262 | 391 | 10.21 | 0 | 0 | 391 | 10.21 | 0.5392 | 14.08 | 0 | 0 | 0.5392 | 14.08 | 2025-12-01 08:50:38 | -18.1264 | -2099.8713 | -54.8206 | 0 | Close | 32.66661
10364 | 62 | 4 | CC DChg | 00:01:40 | 89:20:21 | -14363.2 | 1.2583 | 399 | 10.42 | 0 | 0 | 399 | 10.42 | 0.5492 | 14.34 | 0 | 0 | 0.5492 | 14.34 | 2025-12-01 08:50:40 | -18.0732 | -2156.6486 | -56.3029 | 0 | Close | 33.33329
10365 | 62 | 4 | CC DChg | 00:01:42 | 89:20:23 | -14363.2 | 1.2549 | 407 | 10.62 | 0 | 0 | 407 | 10.62 | 0.5593 | 14.6 | 0 | 0 | 0.5593 | 14.6 | 2025-12-01 08:50:42 | -18.0244 | -2346.9281 | -61.2705 | 0 | Close | 33.99995
10366 | 62 | 4 | CC DChg | 00:01:44 | 89:20:25 | -14363.2 | 1.2515 | 414.9 | 10.83 | 0 | 0 | 414.9 | 10.83 | 0.5693 | 14.86 | 0 | 0 | 0.5693 | 14.86 | 2025-12-01 08:50:44 | -17.9756 | -2346.9281 | -61.2705 | 0 | Close | 34.66662
10367 | 62 | 4 | CC DChg | 00:01:46 | 89:20:27 | -14363.2 | 1.2481 | 422.9 | 11.04 | 0 | 0 | 422.9 | 11.04 | 0.5792 | 15.12 | 0 | 0 | 0.5792 | 15.12 | 2025-12-01 08:50:46 | -17.9267 | -2346.9412 | -61.2708 | 0 | Close | 35.33329
10368 | 62 | 4 | CC DChg | 00:01:48 | 89:20:29 | -14363.2 | 1.2447 | 430.9 | 11.25 | 0 | 0 | 430.9 | 11.25 | 0.5892 | 15.38 | 0 | 0 | 0.5892 | 15.38 | 2025-12-01 08:50:48 | -17.8779 | -2346.915 | -61.2701 | 0 | Close | 35.99995
10369 | 62 | 4 | CC DChg | 00:01:50 | 89:20:31 | -14363.2 | 1.2413 | 438.9 | 11.46 | 0 | 0 | 438.9 | 11.46 | 0.5991 | 15.64 | 0 | 0 | 0.5991 | 15.64 | 2025-12-01 08:50:50 | -17.8291 | -2346.9412 | -61.2708 | 0 | Close | 36.66662
10370 | 62 | 4 | CC DChg | 00:01:52 | 89:20:33 | -14363.2 | 1.2379 | 446.9 | 11.67 | 0 | 0 | 446.9 | 11.67 | 0.609 | 15.9 | 0 | 0 | 0.609 | 15.9 | 2025-12-01 08:50:52 | -17.7802 | -2346.915 | -61.2701 | 0 | Close | 37.33329
10371 | 62 | 4 | CC DChg | 00:01:54 | 89:20:35 | -14363.2 | 1.2348 | 454.8 | 11.87 | 0 | 0 | 454.8 | 11.87 | 0.6188 | 16.16 | 0 | 0 | 0.6188 | 16.16 | 2025-12-01 08:50:54 | -17.7357 | -2574.0645 | -67.2002 | 0 | Close | 37.99996
10372 | 62 | 4 | CC DChg | 00:01:56 | 89:20:37 | -14363.2 | 1.2313 | 462.8 | 12.08 | 0 | 0 | 462.8 | 12.08 | 0.6287 | 16.41 | 0 | 0 | 0.6287 | 16.41 | 2025-12-01 08:50:56 | -17.6854 | -2279.873 | -59.5199 | 0 | Close | 38.66662
10373 | 62 | 4 | CC DChg | 00:01:58 | 89:20:39 | -14363.2 | 1.2286 | 470.8 | 12.29 | 0 | 0 | 470.8 | 12.29 | 0.6385 | 16.67 | 0 | 0 | 0.6385 | 16.67 | 2025-12-01 08:50:58 | -17.6466 | -2955.3909 | -77.1554 | 0 | Close | 39.33329
10374 | 62 | 4 | CC DChg | 00:02:00 | 89:20:41 | -14363.2 | 1.2255 | 478.8 | 12.5 | 0 | 0 | 478.8 | 12.5 | 0.6483 | 16.92 | 0 | 0 | 0.6483 | 16.92 | 2025-12-01 08:51:00 | -17.6021 | -2574.0502 | -67.1999 | 0 | Close | 39.99996
10375 | 62 | 4 | CC DChg | 00:02:02 | 89:20:43 | -14363.2 | 1.222 | 486.8 | 12.71 | 0 | 0 | 486.8 | 12.71 | 0.6581 | 17.18 | 0 | 0 | 0.6581 | 17.18 | 2025-12-01 08:51:02 | -17.5518 | -2279.873 | -59.5199 | 0 | Close | 40.66662
10376 | 62 | 4 | CC DChg | 00:02:04 | 89:20:45 | -14363.2 | 1.2193 | 494.7 | 12.92 | 0 | 0 | 494.7 | 12.92 | 0.6678 | 17.43 | 0 | 0 | 0.6678 | 17.43 | 2025-12-01 08:51:04 | -17.5131 | -2955.3909 | -77.1554 | 0 | Close | 41.33329
10377 | 62 | 4 | CC DChg | 00:02:06 | 89:20:47 | -14363.2 | 1.2165 | 502.7 | 13.12 | 0 | 0 | 502.7 | 13.12 | 0.6775 | 17.69 | 0 | 0 | 0.6775 | 17.69 | 2025-12-01 08:51:06 | -17.4728 | -2849.8571 | -74.4003 | 0 | Close | 41.99996
10378 | 62 | 4 | CC DChg | 00:02:08 | 89:20:49 | -14363.2 | 1.2134 | 510.7 | 13.33 | 0 | 0 | 510.7 | 13.33 | 0.6872 | 17.94 | 0 | 0 | 0.6872 | 17.94 | 2025-12-01 08:51:08 | -17.4283 | -2574.0358 | -67.1995 | 0 | Close | 42.66662
10379 | 62 | 4 | CC DChg | 00:02:10 | 89:20:51 | -14363.2 | 1.2106 | 518.7 | 13.54 | 0 | 0 | 518.7 | 13.54 | 0.6969 | 18.19 | 0 | 0 | 0.6969 | 18.19 | 2025-12-01 08:51:10 | -17.3881 | -2849.8571 | -74.4003 | 0 | Close | 43.33329
10380 | 62 | 4 | CC DChg | 00:02:12 | 89:20:53 | -14363.2 | 1.2081 | 526.7 | 13.75 | 0 | 0 | 526.7 | 13.75 | 0.7065 | 18.44 | 0 | 0 | 0.7065 | 18.44 | 2025-12-01 08:51:12 | -17.3522 | -3191.8222 | -83.3278 | 0 | Close | 43.99996
10381 | 62 | 4 | CC DChg | 00:02:14 | 89:20:55 | -14363.2 | 1.205 | 534.6 | 13.96 | 0 | 0 | 534.6 | 13.96 | 0.7161 | 18.7 | 0 | 0 | 0.7161 | 18.7 | 2025-12-01 08:51:14 | -17.3077 | -2574.0358 | -67.1995 | 0 | Close | 44.66662
10382 | 62 | 4 | CC DChg | 00:02:16 | 89:20:57 | -14363.2 | 1.2025 | 542.6 | 14.17 | 0 | 0 | 542.6 | 14.17 | 0.7258 | 18.95 | 0 | 0 | 0.7258 | 18.95 | 2025-12-01 08:51:16 | -17.2718 | -3191.84 | -83.3283 | 0 | Close | 45.33329
10383 | 62 | 4 | CC DChg | 00:02:18 | 89:20:59 | -14363.2 | 1.2 | 550.6 | 14.37 | 0 | 0 | 550.6 | 14.37 | 0.7353 | 19.2 | 0 | 0 | 0.7353 | 19.2 | 2025-12-01 08:51:18 | -17.2359 | -3191.8222 | -83.3278 | 0 | Close | 45.99996
10384 | 62 | 4 | CC DChg | 00:02:20 | 89:21:01 | -14363.2 | 1.1972 | 558.6 | 14.58 | 0 | 0 | 558.6 | 14.58 | 0.7449 | 19.45 | 0 | 0 | 0.7449 | 19.45 | 2025-12-01 08:51:20 | -17.1956 | -2849.8571 | -74.4003 | 0 | Close | 46.66663
10385 | 62 | 4 | CC DChg | 00:02:22 | 89:21:03 | -14363.2 | 1.1948 | 566.5 | 14.79 | 0 | 0 | 566.5 | 14.79 | 0.7544 | 19.7 | 0 | 0 | 0.7544 | 19.7 | 2025-12-01 08:51:22 | -17.1612 | -3324.8148 | -86.7998 | 0 | Close | 47.3333
10386 | 62 | 4 | CC DChg | 00:02:24 | 89:21:05 | -14363.2 | 1.1926 | 574.5 | 15 | 0 | 0 | 574.5 | 15 | 0.764 | 19.94 | 0 | 0 | 0.764 | 19.94 | 2025-12-01 08:51:24 | -17.1296 | -3627.0707 | -94.6907 | 0 | Close | 47.99996
10387 | 62 | 4 | CC DChg | 00:02:26 | 89:21:07 | -14363.2 | 1.1898 | 582.5 | 15.21 | 0 | 0 | 582.5 | 15.21 | 0.7735 | 20.19 | 0 | 0 | 0.7735 | 20.19 | 2025-12-01 08:51:26 | -17.0893 | -2849.8254 | -74.3994 | 0 | Close | 48.66663
10388 | 62 | 4 | CC DChg | 00:02:28 | 89:21:09 | -14363.2 | 1.1876 | 590.5 | 15.42 | 0 | 0 | 590.5 | 15.42 | 0.783 | 20.44 | 0 | 0 | 0.783 | 20.44 | 2025-12-01 08:51:28 | -17.0577 | -3627.0909 | -94.6912 | 0 | Close | 49.3333
10389 | 62 | 4 | CC DChg | 00:02:30 | 89:21:11 | -14363.2 | 1.1855 | 598.5 | 15.62 | 0 | 0 | 598.5 | 15.62 | 0.7924 | 20.69 | 0 | 0 | 0.7924 | 20.69 | 2025-12-01 08:51:30 | -17.0276 | -3799.7672 | -99.1992 | 0 | Close | 49.99996
10390 | 62 | 4 | CC DChg | 00:02:32 | 89:21:13 | -14363.2 | 1.183 | 606.4 | 15.83 | 0 | 0 | 606.4 | 15.83 | 0.8019 | 20.93 | 0 | 0 | 0.8019 | 20.93 | 2025-12-01 08:51:32 | -16.9917 | -3191.84 | -83.3283 | 0 | Close | 50.66663
10391 | 62 | 4 | CC DChg | 00:02:34 | 89:21:15 | -14363.2 | 1.1808 | 614.4 | 16.04 | 0 | 0 | 614.4 | 16.04 | 0.8113 | 21.18 | 0 | 0 | 0.8113 | 21.18 | 2025-12-01 08:51:34 | -16.9601 | -3627.1111 | -94.6918 | 0 | Close | 51.3333
10392 | 62 | 4 | CC DChg | 00:02:36 | 89:21:17 | -14363.2 | 1.1786 | 622.4 | 16.25 | 0 | 0 | 622.4 | 16.25 | 0.8207 | 21.43 | 0 | 0 | 0.8207 | 21.43 | 2025-12-01 08:51:36 | -16.9285 | -3627.0101 | -94.6891 | 0 | Close | 51.99996
10393 | 62 | 4 | CC DChg | 00:02:38 | 89:21:19 | -14363.2 | 1.1768 | 630.4 | 16.46 | 0 | 0 | 630.4 | 16.46 | 0.8301 | 21.67 | 0 | 0 | 0.8301 | 21.67 | 2025-12-01 08:51:38 | -16.9026 | -4433.1111 | -115.7337 | 0 | Close | 52.66663
10394 | 62 | 4 | CC DChg | 00:02:40 | 89:21:21 | -14363.2 | 1.1743 | 638.4 | 16.67 | 0 | 0 | 638.4 | 16.67 | 0.8395 | 21.92 | 0 | 0 | 0.8395 | 21.92 | 2025-12-01 08:51:40 | -16.8667 | -3191.8044 | -83.3274 | 0 | Close | 53.33329
10395 | 62 | 4 | CC DChg | 00:02:42 | 89:21:23 | -14363.2 | 1.1721 | 646.3 | 16.87 | 0 | 0 | 646.3 | 16.87 | 0.8489 | 22.16 | 0 | 0 | 0.8489 | 22.16 | 2025-12-01 08:51:42 | -16.8351 | -3627.1111 | -94.6918 | 0 | Close | 53.99997
10396 | 62 | 4 | CC DChg | 00:02:44 | 89:21:25 | -14363.2 | 1.1703 | 654.3 | 17.08 | 0 | 0 | 654.3 | 17.08 | 0.8582 | 22.4 | 0 | 0 | 0.8582 | 22.4 | 2025-12-01 08:51:44 | -16.8093 | -4433.1111 | -115.7337 | 0 | Close | 54.66664
10397 | 62 | 4 | CC DChg | 00:02:46 | 89:21:27 | -14363.2 | 1.1684 | 662.3 | 17.29 | 0 | 0 | 662.3 | 17.29 | 0.8675 | 22.65 | 0 | 0 | 0.8675 | 22.65 | 2025-12-01 08:51:46 | -16.782 | -4199.6959 | -109.64 | 0 | Close | 55.33329
10398 | 62 | 4 | CC DChg | 00:02:48 | 89:21:29 | -14363.2 | 1.1659 | 670.3 | 17.5 | 0 | 0 | 670.3 | 17.5 | 0.8768 | 22.89 | 0 | 0 | 0.8768 | 22.89 | 2025-12-01 08:51:48 | -16.7461 | -3191.84 | -83.3283 | 0 | Close | 55.99996
10399 | 62 | 4 | CC DChg | 00:02:50 | 89:21:31 | -14363.2 | 1.1641 | 678.3 | 17.71 | 0 | 0 | 678.3 | 17.71 | 0.8861 | 23.13 | 0 | 0 | 0.8861 | 23.13 | 2025-12-01 08:51:50 | -16.7202 | -4433.1111 | -115.7337 | 0 | Close | 56.66663
10400 | 62 | 4 | CC DChg | 00:02:52 | 89:21:33 | -14363.2 | 1.1622 | 686.2 | 17.92 | 0 | 0 | 686.2 | 17.92 | 0.8954 | 23.38 | 0 | 0 | 0.8954 | 23.38 | 2025-12-01 08:51:52 | -16.6929 | -4199.7661 | -109.6419 | 0 | Close | 57.3333
10401 | 62 | 4 | CC DChg | 00:02:54 | 89:21:35 | -14363.2 | 1.1604 | 694.2 | 18.12 | 0 | 0 | 694.2 | 18.12 | 0.9047 | 23.62 | 0 | 0 | 0.9047 | 23.62 | 2025-12-01 08:51:54 | -16.6671 | -4433.1111 | -115.7337 | 0 | Close | 57.99997
10402 | 62 | 4 | CC DChg | 00:02:56 | 89:21:37 | -14363.2 | 1.1582 | 702.2 | 18.33 | 0 | 0 | 702.2 | 18.33 | 0.9139 | 23.86 | 0 | 0 | 0.9139 | 23.86 | 2025-12-01 08:51:56 | -16.6355 | -3627.0707 | -94.6907 | 0 | Close | 58.66664
10403 | 62 | 4 | CC DChg | 00:02:58 | 89:21:39 | -14363.2 | 1.1563 | 710.2 | 18.54 | 0 | 0 | 710.2 | 18.54 | 0.9232 | 24.1 | 0 | 0 | 0.9232 | 24.1 | 2025-12-01 08:51:58 | -16.6082 | -4199.7661 | -109.6419 | 0 | Close | 59.3333
10404 | 62 | 4 | CC DChg | 00:03:00 | 89:21:41 | -14363.2 | 1.1548 | 718.2 | 18.75 | 0 | 0 | 718.2 | 18.75 | 0.9324 | 24.34 | 0 | 0 | 0.9324 | 24.34 | 2025-12-01 08:52:00 | -16.5866 | -5319.6741 | -138.8789 | 0 | Close | 59.99997
10405 | 62 | 4 | CC DChg | 00:03:02 | 89:21:43 | -14363.2 | 1.1529 | 726.1 | 18.96 | 0 | 0 | 726.1 | 18.96 | 0.9416 | 24.58 | 0 | 0 | 0.9416 | 24.58 | 2025-12-01 08:52:02 | -16.5593 | -4199.7661 | -109.6419 | 0 | Close | 60.66663
10406 | 62 | 4 | CC DChg | 00:03:04 | 89:21:45 | -14363.2 | 1.1507 | 734.1 | 19.17 | 0 | 0 | 734.1 | 19.17 | 0.9508 | 24.82 | 0 | 0 | 0.9508 | 24.82 | 2025-12-01 08:52:04 | -16.5277 | -3627.1111 | -94.6918 | 0 | Close | 61.33331
10407 | 62 | 4 | CC DChg | 00:03:06 | 89:21:47 | -14363.2 | 1.1492 | 742.1 | 19.37 | 0 | 0 | 742.1 | 19.37 | 0.96 | 25.06 | 0 | 0 | 0.96 | 25.06 | 2025-12-01 08:52:06 | -16.5062 | -5319.6741 | -138.8789 | 0 | Close | 61.99997
10408 | 62 | 4 | CC DChg | 00:03:08 | 89:21:49 | -14363.2 | 1.1473 | 750.1 | 19.58 | 0 | 0 | 750.1 | 19.58 | 0.9691 | 25.3 | 0 | 0 | 0.9691 | 25.3 | 2025-12-01 08:52:08 | -16.4789 | -4199.7661 | -109.6419 | 0 | Close | 62.66664
10409 | 62 | 4 | CC DChg | 00:03:10 | 89:21:51 | -14363.2 | 1.1458 | 758.1 | 19.79 | 0 | 0 | 758.1 | 19.79 | 0.9783 | 25.54 | 0 | 0 | 0.9783 | 25.54 | 2025-12-01 08:52:10 | -16.4574 | -5319.6444 | -138.8782 | 0 | Close | 63.3333
10410 | 62 | 4 | CC DChg | 00:03:12 | 89:21:53 | -14363.2 | 1.1439 | 766 | 20 | 0 | 0 | 766 | 20 | 0.9874 | 25.78 | 0 | 0 | 0.9874 | 25.78 | 2025-12-01 08:52:12 | -16.4301 | -4199.8129 | -109.6431 | 0 | Close | 63.99997
10411 | 62 | 4 | CC DChg | 00:03:14 | 89:21:55 | -14363.2 | 1.1421 | 774 | 20.21 | 0 | 0 | 774 | 20.21 | 0.9965 | 26.02 | 0 | 0 | 0.9965 | 26.02 | 2025-12-01 08:52:14 | -16.4042 | -4433.1358 | -115.7344 | 0 | Close | 64.66664
10412 | 62 | 4 | CC DChg | 00:03:16 | 89:21:57 | -14363.2 | 1.1402 | 782 | 20.42 | 0 | 0 | 782 | 20.42 | 1.0056 | 26.25 | 0 | 0 | 1.0056 | 26.25 | 2025-12-01 08:52:16 | -16.3769 | -4199.7193 | -109.6406 | 0 | Close | 65.3333
10413 | 62 | 4 | CC DChg | 00:03:18 | 89:21:59 | -14363.2 | 1.1383 | 790 | 20.62 | 0 | 0 | 790 | 20.62 | 1.0147 | 26.49 | 0 | 0 | 1.0147 | 26.49 | 2025-12-01 08:52:18 | -16.3496 | -4199.8129 | -109.6431 | 0 | Close | 65.99998
10414 | 62 | 4 | CC DChg | 00:03:20 | 89:22:01 | -14363.2 | 1.1365 | 798 | 20.83 | 0 | 0 | 798 | 20.83 | 1.0238 | 26.73 | 0 | 0 | 1.0238 | 26.73 | 2025-12-01 08:52:20 | -16.3238 | -4433.037 | -115.7318 | 0 | Close | 66.66664
10415 | 62 | 4 | CC DChg | 00:03:22 | 89:22:03 | -14363.2 | 1.1346 | 805.9 | 21.04 | 0 | 0 | 805.9 | 21.04 | 1.0329 | 26.96 | 0 | 0 | 1.0329 | 26.96 | 2025-12-01 08:52:22 | -16.2965 | -4199.7661 | -109.6419 | 0 | Close | 67.3333
10416 | 62 | 4 | CC DChg | 00:03:24 | 89:22:05 | -14363.2 | 1.1328 | 813.9 | 21.25 | 0 | 0 | 813.9 | 21.25 | 1.0419 | 27.2 | 0 | 0 | 1.0419 | 27.2 | 2025-12-01 08:52:24 | -16.2706 | -4433.1358 | -115.7344 | 0 | Close | 67.99998
10417 | 62 | 4 | CC DChg | 00:03:26 | 89:22:07 | -14363.2 | 1.1309 | 821.9 | 21.46 | 0 | 0 | 821.9 | 21.46 | 1.0509 | 27.44 | 0 | 0 | 1.0509 | 27.44 | 2025-12-01 08:52:26 | -16.2434 | -4199.7193 | -109.6406 | 0 | Close | 68.66664
10418 | 62 | 4 | CC DChg | 00:03:28 | 89:22:09 | -14363.2 | 1.129 | 829.9 | 21.67 | 0 | 0 | 829.9 | 21.67 | 1.06 | 27.67 | 0 | 0 | 1.06 | 27.67 | 2025-12-01 08:52:28 | -16.2161 | -4199.8129 | -109.6431 | 0 | Close | 69.33331
10419 | 62 | 4 | CC DChg | 00:03:30 | 89:22:11 | -14363.2 | 1.1269 | 837.9 | 21.87 | 0 | 0 | 837.9 | 21.87 | 1.069 | 27.91 | 0 | 0 | 1.069 | 27.91 | 2025-12-01 08:52:30 | -16.1859 | -3799.746 | -99.1987 | 0 | Close | 69.99997
10420 | 62 | 4 | CC DChg | 00:03:32 | 89:22:13 | -14363.2 | 1.125 | 845.8 | 22.08 | 0 | 0 | 845.8 | 22.08 | 1.078 | 28.14 | 0 | 0 | 1.078 | 28.14 | 2025-12-01 08:52:32 | -16.1586 | -4199.7661 | -109.6419 | 0 | Close | 70.66664
10421 | 62 | 4 | CC DChg | 00:03:34 | 89:22:15 | -14363.2 | 1.1232 | 853.8 | 22.29 | 0 | 0 | 853.8 | 22.29 | 1.0869 | 28.38 | 0 | 0 | 1.0869 | 28.38 | 2025-12-01 08:52:34 | -16.1328 | -4433.1852 | -115.7357 | 0 | Close | 71.33332
10422 | 62 | 4 | CC DChg | 00:03:36 | 89:22:17 | -14363.2 | 1.121 | 861.8 | 22.5 | 0 | 0 | 861.8 | 22.5 | 1.0959 | 28.61 | 0 | 0 | 1.0959 | 28.61 | 2025-12-01 08:52:36 | -16.1012 | -3627.0303 | -94.6897 | 0 | Close | 71.99998
10423 | 62 | 4 | CC DChg | 00:03:38 | 89:22:19 | -14363.2 | 1.1188 | 869.8 | 22.71 | 0 | 0 | 869.8 | 22.71 | 1.1048 | 28.84 | 0 | 0 | 1.1048 | 28.84 | 2025-12-01 08:52:38 | -16.0696 | -3627.0707 | -94.6907 | 0 | Close | 72.66664
10424 | 62 | 4 | CC DChg | 00:03:40 | 89:22:21 | -14363.2 | 1.117 | 877.8 | 22.92 | 0 | 0 | 877.8 | 22.92 | 1.1137 | 29.08 | 0 | 0 | 1.1137 | 29.08 | 2025-12-01 08:52:40 | -16.0437 | -4433.0864 | -115.7331 | 0 | Close | 73.33331
10425 | 62 | 4 | CC DChg | 00:03:42 | 89:22:23 | -14363.2 | 1.1151 | 885.7 | 23.12 | 0 | 0 | 885.7 | 23.12 | 1.1226 | 29.31 | 0 | 0 | 1.1226 | 29.31 | 2025-12-01 08:52:42 | -16.0164 | -4199.7661 | -109.6419 | 0 | Close | 73.99998
10426 | 62 | 4 | CC DChg | 00:03:44 | 89:22:25 | -14363.2 | 1.1132 | 893.7 | 23.33 | 0 | 0 | 893.7 | 23.33 | 1.1315 | 29.54 | 0 | 0 | 1.1315 | 29.54 | 2025-12-01 08:52:44 | -15.9891 | -4199.8129 | -109.6431 | 0 | Close | 74.66665
10427 | 62 | 4 | CC DChg | 00:03:46 | 89:22:27 | -14363.2 | 1.1108 | 901.7 | 23.54 | 0 | 0 | 901.7 | 23.54 | 1.1404 | 29.77 | 0 | 0 | 1.1404 | 29.77 | 2025-12-01 08:52:46 | -15.9547 | -3324.7778 | -86.7988 | 0 | Close | 75.33331
10428 | 62 | 4 | CC DChg | 00:03:48 | 89:22:29 | -14363.2 | 1.1089 | 909.7 | 23.75 | 0 | 0 | 909.7 | 23.75 | 1.1493 | 30 | 0 | 0 | 1.1493 | 30 | 2025-12-01 08:52:48 | -15.9274 | -4199.7661 | -109.6419 | 0 | Close | 75.99998
10429 | 62 | 4 | CC DChg | 00:03:50 | 89:22:31 | -14363.2 | 1.1067 | 917.6 | 23.96 | 0 | 0 | 917.6 | 23.96 | 1.1581 | 30.23 | 0 | 0 | 1.1581 | 30.23 | 2025-12-01 08:52:50 | -15.8958 | -3627.1111 | -94.6918 | 0 | Close | 76.66665
10430 | 62 | 4 | CC DChg | 00:03:52 | 89:22:33 | -14363.2 | 1.1049 | 925.6 | 24.17 | 0 | 0 | 925.6 | 24.17 | 1.1669 | 30.46 | 0 | 0 | 1.1669 | 30.46 | 2025-12-01 08:52:52 | -15.8699 | -4433.037 | -115.7318 | 0 | Close | 77.33331
10431 | 62 | 4 | CC DChg | 00:03:54 | 89:22:35 | -14363.2 | 1.1027 | 933.6 | 24.37 | 0 | 0 | 933.6 | 24.37 | 1.1757 | 30.69 | 0 | 0 | 1.1757 | 30.69 | 2025-12-01 08:52:54 | -15.8383 | -3627.1111 | -94.6918 | 0 | Close | 77.99999
10432 | 62 | 4 | CC DChg | 00:03:56 | 89:22:37 | -14363.2 | 1.1005 | 941.6 | 24.58 | 0 | 0 | 941.6 | 24.58 | 1.1845 | 30.92 | 0 | 0 | 1.1845 | 30.92 | 2025-12-01 08:52:56 | -15.8067 | -3627.0303 | -94.6897 | 0 | Close | 78.66664
10433 | 62 | 4 | CC DChg | 00:03:58 | 89:22:39 | -14363.2 | 1.0984 | 949.6 | 24.79 | 0 | 0 | 949.6 | 24.79 | 1.1933 | 31.15 | 0 | 0 | 1.1933 | 31.15 | 2025-12-01 08:52:58 | -15.7765 | -3799.8307 | -99.2009 | 0 | Close | 79.33332
10434 | 62 | 4 | CC DChg | 00:04:00 | 89:22:41 | -14363.2 | 1.0965 | 957.5 | 25 | 0 | 0 | 957.5 | 25 | 1.202 | 31.38 | 0 | 0 | 1.202 | 31.38 | 2025-12-01 08:53:00 | -15.7493 | -4199.7661 | -109.6419 | 0 | Close | 79.99999
10435 | 62 | 4 | CC DChg | 00:04:02 | 89:22:43 | -14363.2 | 1.094 | 965.5 | 25.21 | 0 | 0 | 965.5 | 25.21 | 1.2108 | 31.61 | 0 | 0 | 1.2108 | 31.61 | 2025-12-01 08:53:02 | -15.7134 | -3191.8222 | -83.3278 | 0 | Close | 80.66665
10436 | 62 | 4 | CC DChg | 00:04:04 | 89:22:45 | -14363.2 | 1.0921 | 973.5 | 25.41 | 0 | 0 | 973.5 | 25.41 | 1.2195 | 31.84 | 0 | 0 | 1.2195 | 31.84 | 2025-12-01 08:53:04 | -15.6861 | -4199.7661 | -109.6419 | 0 | Close | 81.33332
10437 | 62 | 4 | CC DChg | 00:04:06 | 89:22:47 | -14363.2 | 1.09 | 981.5 | 25.62 | 0 | 0 | 981.5 | 25.62 | 1.2282 | 32.06 | 0 | 0 | 1.2282 | 32.06 | 2025-12-01 08:53:06 | -15.6559 | -3799.7884 | -99.1998 | 0 | Close | 81.99999
10438 | 62 | 4 | CC DChg | 00:04:08 | 89:22:49 | -14363.2 | 1.0878 | 989.5 | 25.83 | 0 | 0 | 989.5 | 25.83 | 1.2369 | 32.29 | 0 | 0 | 1.2369 | 32.29 | 2025-12-01 08:53:08 | -15.6243 | -3627.0707 | -94.6907 | 0 | Close | 82.66665
10439 | 62 | 4 | CC DChg | 00:04:10 | 89:22:51 | -14363.2 | 1.0853 | 997.4 | 26.04 | 0 | 0 | 997.4 | 26.04 | 1.2456 | 32.52 | 0 | 0 | 1.2456 | 32.52 | 2025-12-01 08:53:10 | -15.5884 | -3191.8222 | -83.3278 | 0 | Close | 83.33332
10440 | 62 | 4 | CC DChg | 00:04:12 | 89:22:53 | -14363.2 | 1.0832 | 1005.4 | 26.25 | 0 | 0 | 1005.4 | 26.25 | 1.2542 | 32.74 | 0 | 0 | 1.2542 | 32.74 | 2025-12-01 08:53:12 | -15.5582 | -3799.7884 | -99.1998 | 0 | Close | 83.99999
10441 | 62 | 4 | CC DChg | 00:04:14 | 89:22:55 | -14363.2 | 1.0813 | 1013.4 | 26.46 | 0 | 0 | 1013.4 | 26.46 | 1.2629 | 32.97 | 0 | 0 | 1.2629 | 32.97 | 2025-12-01 08:53:14 | -15.5309 | -4199.7661 | -109.6419 | 0 | Close | 84.66665
10442 | 62 | 4 | CC DChg | 00:04:16 | 89:22:57 | -14363.2 | 1.0788 | 1021.4 | 26.66 | 0 | 0 | 1021.4 | 26.66 | 1.2715 | 33.19 | 0 | 0 | 1.2715 | 33.19 | 2025-12-01 08:53:16 | -15.495 | -3191.8222 | -83.3278 | 0 | Close | 85.33332
10443 | 62 | 4 | CC DChg | 00:04:18 | 89:22:59 | -14363.2 | 1.0766 | 1029.4 | 26.87 | 0 | 0 | 1029.4 | 26.87 | 1.2801 | 33.42 | 0 | 0 | 1.2801 | 33.42 | 2025-12-01 08:53:18 | -15.4634 | -3627.1111 | -94.6918 | 0 | Close | 85.99999
10444 | 62 | 4 | CC DChg | 00:04:20 | 89:23:01 | -14363.2 | 1.0742 | 1037.3 | 27.08 | 0 | 0 | 1037.3 | 27.08 | 1.2887 | 33.64 | 0 | 0 | 1.2887 | 33.64 | 2025-12-01 08:53:20 | -15.429 | -3324.7778 | -86.7988 | 0 | Close | 86.66665
10445 | 62 | 4 | CC DChg | 00:04:22 | 89:23:03 | -14363.2 | 1.072 | 1045.3 | 27.29 | 0 | 0 | 1045.3 | 27.29 | 1.2972 | 33.87 | 0 | 0 | 1.2972 | 33.87 | 2025-12-01 08:53:22 | -15.3974 | -3627.0707 | -94.6907 | 0 | Close | 87.33332
10446 | 62 | 4 | CC DChg | 00:04:24 | 89:23:05 | -14363.2 | 1.0695 | 1053.3 | 27.5 | 0 | 0 | 1053.3 | 27.5 | 1.3058 | 34.09 | 0 | 0 | 1.3058 | 34.09 | 2025-12-01 08:53:24 | -15.3615 | -3191.8222 | -83.3278 | 0 | Close | 87.99999
10447 | 62 | 4 | CC DChg | 00:04:26 | 89:23:07 | -14363.2 | 1.0673 | 1061.3 | 27.71 | 0 | 0 | 1061.3 | 27.71 | 1.3143 | 34.31 | 0 | 0 | 1.3143 | 34.31 | 2025-12-01 08:53:26 | -15.3299 | -3627.0707 | -94.6907 | 0 | Close | 88.66665
10448 | 62 | 4 | CC DChg | 00:04:28 | 89:23:09 | -14363.2 | 1.0649 | 1069.3 | 27.91 | 0 | 0 | 1069.3 | 27.91 | 1.3228 | 34.53 | 0 | 0 | 1.3228 | 34.53 | 2025-12-01 08:53:28 | -15.2954 | -3324.8889 | -86.8017 | 0 | Close | 89.33333
10449 | 62 | 4 | CC DChg | 00:04:30 | 89:23:11 | -14363.2 | 1.0624 | 1077.2 | 28.12 | 0 | 0 | 1077.2 | 28.12 | 1.3313 | 34.76 | 0 | 0 | 1.3313 | 34.76 | 2025-12-01 08:53:30 | -15.2595 | -3191.7511 | -83.326 | 0 | Close | 89.99999
10450 | 62 | 4 | CC DChg | 00:04:32 | 89:23:13 | -14363.2 | 1.0602 | 1085.2 | 28.33 | 0 | 0 | 1085.2 | 28.33 | 1.3397 | 34.98 | 0 | 0 | 1.3397 | 34.98 | 2025-12-01 08:53:32 | -15.2279 | -3627.0707 | -94.6907 | 0 | Close | 90.66665
10451 | 62 | 4 | CC DChg | 00:04:34 | 89:23:15 | -14363.2 | 1.0577 | 1093.2 | 28.54 | 0 | 0 | 1093.2 | 28.54 | 1.3482 | 35.2 | 0 | 0 | 1.3482 | 35.2 | 2025-12-01 08:53:34 | -15.192 | -3191.8222 | -83.3278 | 0 | Close | 91.33332
10452 | 62 | 4 | CC DChg | 00:04:36 | 89:23:17 | -14363.2 | 1.0556 | 1101.2 | 28.75 | 0 | 0 | 1101.2 | 28.75 | 1.3566 | 35.42 | 0 | 0 | 1.3566 | 35.42 | 2025-12-01 08:53:36 | -15.1618 | -3799.8307 | -99.2009 | 0 | Close | 91.99999
10453 | 62 | 4 | CC DChg | 00:04:38 | 89:23:19 | -14363.2 | 1.0528 | 1109.2 | 28.96 | 0 | 0 | 1109.2 | 28.96 | 1.365 | 35.64 | 0 | 0 | 1.365 | 35.64 | 2025-12-01 08:53:38 | -15.1216 | -2849.873 | -74.4007 | 0 | Close | 92.66667
10454 | 62 | 4 | CC DChg | 00:04:40 | 89:23:21 | -14363.2 | 1.0506 | 1117.1 | 29.16 | 0 | 0 | 1117.1 | 29.16 | 1.3734 | 35.86 | 0 | 0 | 1.3734 | 35.86 | 2025-12-01 08:53:40 | -15.09 | -3626.9899 | -94.6886 | 0 | Close | 93.33332
10455 | 62 | 4 | CC DChg | 00:04:42 | 89:23:23 | -14363.2 | 1.0481 | 1125.1 | 29.37 | 0 | 0 | 1125.1 | 29.37 | 1.3818 | 36.07 | 0 | 0 | 1.3818 | 36.07 | 2025-12-01 08:53:42 | -15.0541 | -3191.8578 | -83.3288 | 0 | Close | 93.99999
10456 | 62 | 4 | CC DChg | 00:04:44 | 89:23:25 | -14363.2 | 1.0456 | 1133.1 | 29.58 | 0 | 0 | 1133.1 | 29.58 | 1.3902 | 36.29 | 0 | 0 | 1.3902 | 36.29 | 2025-12-01 08:53:44 | -15.0182 | -3191.8222 | -83.3278 | 0 | Close | 94.66666
10457 | 62 | 4 | CC DChg | 00:04:46 | 89:23:27 | -14363.2 | 1.0435 | 1141.1 | 29.79 | 0 | 0 | 1141.1 | 29.79 | 1.3985 | 36.51 | 0 | 0 | 1.3985 | 36.51 | 2025-12-01 08:53:46 | -14.988 | -3799.7884 | -99.1998 | 0 | Close | 95.33333
10458 | 62 | 4 | CC DChg | 00:04:48 | 89:23:29 | -14363.2 | 1.0413 | 1149.1 | 30 | 0 | 0 | 1149.1 | 30 | 1.4068 | 36.73 | 0 | 0 | 1.4068 | 36.73 | 2025-12-01 08:53:48 | -14.9564 | -3627.1111 | -94.6918 | 0 | Close | 96
10459 | 62 | 4 | CC DChg | 00:04:50 | 89:23:31 | -14363.2 | 1.0388 | 1157 | 30.21 | 0 | 0 | 1157 | 30.21 | 1.4151 | 36.94 | 0 | 0 | 1.4151 | 36.94 | 2025-12-01 08:53:50 | -14.9205 | -3191.7867 | -83.3269 | 0 | Close | 96.66666
10460 | 62 | 4 | CC DChg | 00:04:52 | 89:23:33 | -14363.2 | 1.0367 | 1165 | 30.41 | 0 | 0 | 1165 | 30.41 | 1.4234 | 37.16 | 0 | 0 | 1.4234 | 37.16 | 2025-12-01 08:53:52 | -14.8903 | -3799.746 | -99.1987 | 0 | Close | 97.33332
10461 | 62 | 4 | CC DChg | 00:04:54 | 89:23:35 | -14363.2 | 1.0348 | 1173 | 30.62 | 0 | 0 | 1173 | 30.62 | 1.4317 | 37.38 | 0 | 0 | 1.4317 | 37.38 | 2025-12-01 08:53:54 | -14.863 | -4199.9064 | -109.6455 | 0 | Close | 98.00001
10462 | 62 | 4 | CC DChg | 00:04:56 | 89:23:37 | -14363.2 | 1.0332 | 1181 | 30.83 | 0 | 0 | 1181 | 30.83 | 1.4399 | 37.59 | 0 | 0 | 1.4399 | 37.59 | 2025-12-01 08:53:56 | -14.8401 | -4987.1111 | -130.1968 | 0 | Close | 98.66666
10463 | 62 | 4 | CC DChg | 00:04:58 | 89:23:39 | -14363.2 | 1.0314 | 1189 | 31.04 | 0 | 0 | 1189 | 31.04 | 1.4481 | 37.81 | 0 | 0 | 1.4481 | 37.81 | 2025-12-01 08:53:58 | -14.8142 | -4433.1358 | -115.7344 | 0 | Close | 99.33333
10464 | 62 | 4 | CC DChg | 00:05:00 | 89:23:41 | -14363.2 | 1.0295 | 1196.9 | 31.25 | 0 | 0 | 1196.9 | 31.25 | 1.4564 | 38.02 | 0 | 0 | 1.4564 | 38.02 | 2025-12-01 08:54:00 | -14.7869 | -4199.7661 | -109.6419 | 0 | Close | 100 |  | 1
10465 | 62 | 5 | CC Chg | 00:00:00 | 89:23:41 | 0 | 1.2961 | 0 | 0 | 0 | 0 | 0 | 0 | 0 | 0 | 0 | 0 | 0 | 0 | 2025-12-01 08:54:00 | 0 | 0 | 0 | 0 | Close | 0 |  | 0
10466 | 62 | 5 | CC Chg | 00:05:00 | 89:28:41 | 948.7 | 1.5811 | 79 | 2.06 | 79 | 2.06 | 0 | 0 | 0.1207 | 3.15 | 0.1207 | 3.15 | 0 | 0 | 2025-12-01 08:59:00 | 1.4999 | 277.0469 | 7.2328 | 0 | Close | 24.97707
10467 | 62 | 5 | CC Chg | 00:10:00 | 89:33:41 | 948.7 | 1.6145 | 158 | 4.13 | 158 | 4.13 | 0 | 0 | 0.2471 | 6.45 | 0.2471 | 6.45 | 0 | 0 | 2025-12-01 09:03:58 | 1.5316 | 2366.916 | 61.7923 | 0 | Close | 49.98471
10468 | 62 | 5 | CC Chg | 00:15:00 | 89:38:41 | 948.7 | 1.6359 | 237.1 | 6.19 | 237.1 | 6.19 | 0 | 0 | 0.3757 | 9.81 | 0.3757 | 9.81 | 0 | 0 | 2025-12-01 09:08:58 | 1.5519 | 3694.1599 | 96.4422 | 0 | Close | 74.99236
10469 | 62 | 5 | CC Chg | 00:20:00 | 89:43:41 | 948.7 | 1.6539 | 316.1 | 8.25 | 316.1 | 8.25 | 0 | 0 | 0.5057 | 13.2 | 0.5057 | 13.2 | 0 | 0 | 2025-12-01 09:13:58 | 1.569 | 4391.9444 | 114.659 | 0 | Close | 100 |  | 1

## log
No. | DataPoint | Time | Class | Event | Detailed log | Detailed log description
1 | 1 | 2025-11-27 15:30:27 | Prompt | Start
2 | 2 | 2025-11-27 15:38:45 | Prompt | Reset step
3 | 2 | 2025-11-27 15:38:45 | Prompt | Stop
4 | 2 | 2025-11-27 15:38:45 | Prompt | Continue
5 | 30 | 2025-11-27 18:00:00 | Record | Synchronize RTC time
6 | 62 | 2025-11-27 20:30:25 | Record | Time limit jump |  | Set value: Set time value. Actual value 1: actual time value
7 | 164 | 2025-11-27 20:55:31 | Record | Cut-off voltage condition jump |  | Set value: Set voltage value. Actual value 1: actual voltage value
8 | 228 | 2025-11-27 21:11:08 | Record | Cut-off voltage condition jump |  | Set value: Set voltage value. Actual value 1: actual voltage value
9 | 362 | 2025-11-27 21:15:33 | Record | Cut-off voltage condition jump |  | Set value: Set voltage value. Actual value 1: actual voltage value
10 | 395 | 2025-11-28 00:00:00 | Record | Synchronize RTC time
11 | 401 | 2025-11-28 00:21:33 | Record | Cut-off voltage condition jump |  | Set value: Set voltage value. Actual value 1: actual voltage value
12 | 552 | 2025-11-28 00:26:33 | Record | Time limit jump |  | Set value: Set time value. Actual value 1: actual time value
13 | 569 | 2025-11-28 01:46:27 | Record | Cut-off voltage condition jump |  | Set value: Set voltage value. Actual value 1: actual voltage value
14 | 720 | 2025-11-28 01:51:27 | Record | Time limit jump |  | Set value: Set time value. Actual value 1: actual time value
15 | 737 | 2025-11-28 03:08:48 | Record | Cut-off voltage condition jump |  | Set value: Set voltage value. Actual value 1: actual voltage value
16 | 888 | 2025-11-28 03:13:48 | Record | Time limit jump |  | Set value: Set time value. Actual value 1: actual time value
17 | 905 | 2025-11-28 04:30:46 | Record | Cut-off voltage condition jump |  | Set value: Set voltage value. Actual value 1: actual voltage value
18 | 1056 | 2025-11-28 04:35:46 | Record | Time limit jump |  | Set value: Set time value. Actual value 1: actual time value
19 | 1073 | 2025-11-28 05:52:40 | Record | Cut-off voltage condition jump |  | Set value: Set voltage value. Actual value 1: actual voltage value
20 | 1224 | 2025-11-28 05:57:40 | Record | Time limit jump |  | Set value: Set time value. Actual value 1: actual time value
21 | 1241 | 2025-11-28 07:14:28 | Record | Cut-off voltage condition jump |  | Set value: Set voltage value. Actual value 1: actual voltage value
22 | 1392 | 2025-11-28 07:19:28 | Record | Time limit jump |  | Set value: Set time value. Actual value 1: actual time value
23 | 1409 | 2025-11-28 08:36:16 | Record | Cut-off voltage condition jump |  | Set value: Set voltage value. Actual value 1: actual voltage value
24 | 1560 | 2025-11-28 08:41:16 | Record | Time limit jump |  | Set value: Set time value. Actual value 1: actual time value
25 | 1564 | 2025-11-28 09:00:00 | Record | Synchronize RTC time
26 | 1577 | 2025-11-28 09:57:59 | Record | Cut-off voltage condition jump |  | Set value: Set voltage value. Actual value 1: actual voltage value
27 | 1728 | 2025-11-28 10:02:59 | Record | Time limit jump |  | Set value: Set time value. Actual value 1: actual time value
28 | 1745 | 2025-11-28 11:19:46 | Record | Cut-off voltage condition jump |  | Set value: Set voltage value. Actual value 1: actual voltage value
29 | 1896 | 2025-11-28 11:24:46 | Record | Time limit jump |  | Set value: Set time value. Actual value 1: actual time value
30 | 1913 | 2025-11-28 12:41:35 | Record | Cut-off voltage condition jump |  | Set value: Set voltage value. Actual value 1: actual voltage value
31 | 2064 | 2025-11-28 12:46:35 | Record | Time limit jump |  | Set value: Set time value. Actual value 1: actual time value
32 | 2081 | 2025-11-28 14:03:27 | Record | Cut-off voltage condition jump |  | Set value: Set voltage value. Actual value 1: actual voltage value
33 | 2232 | 2025-11-28 14:08:27 | Record | Time limit jump |  | Set value: Set time value. Actual value 1: actual time value
34 | 2249 | 2025-11-28 15:25:23 | Record | Cut-off voltage condition jump |  | Set value: Set voltage value. Actual value 1: actual voltage value
35 | 2400 | 2025-11-28 15:30:23 | Record | Time limit jump |  | Set value: Set time value. Actual value 1: actual time value
36 | 2417 | 2025-11-28 16:47:27 | Record | Cut-off voltage condition jump |  | Set value: Set voltage value. Actual value 1: actual voltage value
37 | 2568 | 2025-11-28 16:52:27 | Record | Time limit jump |  | Set value: Set time value. Actual value 1: actual time value
38 | 2582 | 2025-11-28 18:00:00 | Record | Synchronize RTC time
39 | 2585 | 2025-11-28 18:09:22 | Record | Cut-off voltage condition jump |  | Set value: Set voltage value. Actual value 1: actual voltage value
40 | 2736 | 2025-11-28 18:14:22 | Record | Time limit jump |  | Set value: Set time value. Actual value 1: actual time value
41 | 2753 | 2025-11-28 19:31:14 | Record | Cut-off voltage condition jump |  | Set value: Set voltage value. Actual value 1: actual voltage value
42 | 2904 | 2025-11-28 19:36:14 | Record | Time limit jump |  | Set value: Set time value. Actual value 1: actual time value
43 | 2921 | 2025-11-28 20:53:03 | Record | Cut-off voltage condition jump |  | Set value: Set voltage value. Actual value 1: actual voltage value
44 | 3072 | 2025-11-28 20:58:03 | Record | Time limit jump |  | Set value: Set time value. Actual value 1: actual time value
45 | 3089 | 2025-11-28 22:14:52 | Record | Cut-off voltage condition jump |  | Set value: Set voltage value. Actual value 1: actual voltage value
46 | 3240 | 2025-11-28 22:19:52 | Record | Time limit jump |  | Set value: Set time value. Actual value 1: actual time value
47 | 3257 | 2025-11-28 23:36:36 | Record | Cut-off voltage condition jump |  | Set value: Set voltage value. Actual value 1: actual voltage value
48 | 3408 | 2025-11-28 23:41:36 | Record | Time limit jump |  | Set value: Set time value. Actual value 1: actual time value
49 | 3412 | 2025-11-29 00:00:00 | Record | Synchronize RTC time
50 | 3425 | 2025-11-29 00:58:18 | Record | Cut-off voltage condition jump |  | Set value: Set voltage value. Actual value 1: actual voltage value
51 | 3576 | 2025-11-29 01:03:18 | Record | Time limit jump |  | Set value: Set time value. Actual value 1: actual time value
52 | 3593 | 2025-11-29 02:19:59 | Record | Cut-off voltage condition jump |  | Set value: Set voltage value. Actual value 1: actual voltage value
53 | 3744 | 2025-11-29 02:24:59 | Record | Time limit jump |  | Set value: Set time value. Actual value 1: actual time value
54 | 3761 | 2025-11-29 03:41:38 | Record | Cut-off voltage condition jump |  | Set value: Set voltage value. Actual value 1: actual voltage value
55 | 3912 | 2025-11-29 03:46:38 | Record | Time limit jump |  | Set value: Set time value. Actual value 1: actual time value
56 | 3929 | 2025-11-29 05:03:33 | Record | Cut-off voltage condition jump |  | Set value: Set voltage value. Actual value 1: actual voltage value
57 | 4080 | 2025-11-29 05:08:33 | Record | Time limit jump |  | Set value: Set time value. Actual value 1: actual time value
58 | 4097 | 2025-11-29 06:25:37 | Record | Cut-off voltage condition jump |  | Set value: Set voltage value. Actual value 1: actual voltage value
59 | 4248 | 2025-11-29 06:30:37 | Record | Time limit jump |  | Set value: Set time value. Actual value 1: actual time value
60 | 4265 | 2025-11-29 07:47:34 | Record | Cut-off voltage condition jump |  | Set value: Set voltage value. Actual value 1: actual voltage value
61 | 4416 | 2025-11-29 07:52:34 | Record | Time limit jump |  | Set value: Set time value. Actual value 1: actual time value
62 | 4430 | 2025-11-29 09:00:00 | Record | Synchronize RTC time
63 | 4433 | 2025-11-29 09:09:28 | Record | Cut-off voltage condition jump |  | Set value: Set voltage value. Actual value 1: actual voltage value
64 | 4584 | 2025-11-29 09:14:28 | Record | Time limit jump |  | Set value: Set time value. Actual value 1: actual time value
65 | 4601 | 2025-11-29 10:31:21 | Record | Cut-off voltage condition jump |  | Set value: Set voltage value. Actual value 1: actual voltage value
66 | 4752 | 2025-11-29 10:36:21 | Record | Time limit jump |  | Set value: Set time value. Actual value 1: actual time value
67 | 4769 | 2025-11-29 11:53:13 | Record | Cut-off voltage condition jump |  | Set value: Set voltage value. Actual value 1: actual voltage value
68 | 4920 | 2025-11-29 11:58:13 | Record | Time limit jump |  | Set value: Set time value. Actual value 1: actual time value
69 | 4937 | 2025-11-29 13:15:03 | Record | Cut-off voltage condition jump |  | Set value: Set voltage value. Actual value 1: actual voltage value
70 | 5088 | 2025-11-29 13:20:03 | Record | Time limit jump |  | Set value: Set time value. Actual value 1: actual time value
71 | 5105 | 2025-11-29 14:36:54 | Record | Cut-off voltage condition jump |  | Set value: Set voltage value. Actual value 1: actual voltage value
72 | 5256 | 2025-11-29 14:41:54 | Record | Time limit jump |  | Set value: Set time value. Actual value 1: actual time value
73 | 5273 | 2025-11-29 15:58:46 | Record | Cut-off voltage condition jump |  | Set value: Set voltage value. Actual value 1: actual voltage value
74 | 5424 | 2025-11-29 16:03:46 | Record | Time limit jump |  | Set value: Set time value. Actual value 1: actual time value
75 | 5441 | 2025-11-29 17:20:19 | Record | Cut-off voltage condition jump |  | Set value: Set voltage value. Actual value 1: actual voltage value
76 | 5592 | 2025-11-29 17:25:19 | Record | Time limit jump |  | Set value: Set time value. Actual value 1: actual time value
77 | 5599 | 2025-11-29 18:00:00 | Record | Synchronize RTC time
78 | 5609 | 2025-11-29 18:41:46 | Record | Cut-off voltage condition jump |  | Set value: Set voltage value. Actual value 1: actual voltage value
79 | 5760 | 2025-11-29 18:46:46 | Record | Time limit jump |  | Set value: Set time value. Actual value 1: actual time value
80 | 5777 | 2025-11-29 20:03:15 | Record | Cut-off voltage condition jump |  | Set value: Set voltage value. Actual value 1: actual voltage value
81 | 5928 | 2025-11-29 20:08:15 | Record | Time limit jump |  | Set value: Set time value. Actual value 1: actual time value
82 | 5945 | 2025-11-29 21:24:48 | Record | Cut-off voltage condition jump |  | Set value: Set voltage value. Actual value 1: actual voltage value
83 | 6096 | 2025-11-29 21:29:48 | Record | Time limit jump |  | Set value: Set time value. Actual value 1: actual time value
84 | 6113 | 2025-11-29 22:46:23 | Record | Cut-off voltage condition jump |  | Set value: Set voltage value. Actual value 1: actual voltage value
85 | 6264 | 2025-11-29 22:51:23 | Record | Time limit jump |  | Set value: Set time value. Actual value 1: actual time value
86 | 6278 | 2025-11-30 00:00:00 | Record | Synchronize RTC time
87 | 6281 | 2025-11-30 00:08:23 | Record | Cut-off voltage condition jump |  | Set value: Set voltage value. Actual value 1: actual voltage value
88 | 6432 | 2025-11-30 00:13:23 | Record | Time limit jump |  | Set value: Set time value. Actual value 1: actual time value
89 | 6449 | 2025-11-30 01:30:20 | Record | Cut-off voltage condition jump |  | Set value: Set voltage value. Actual value 1: actual voltage value
90 | 6600 | 2025-11-30 01:35:20 | Record | Time limit jump |  | Set value: Set time value. Actual value 1: actual time value
91 | 6617 | 2025-11-30 02:52:18 | Record | Cut-off voltage condition jump |  | Set value: Set voltage value. Actual value 1: actual voltage value
92 | 6768 | 2025-11-30 02:57:18 | Record | Time limit jump |  | Set value: Set time value. Actual value 1: actual time value
93 | 6785 | 2025-11-30 04:14:13 | Record | Cut-off voltage condition jump |  | Set value: Set voltage value. Actual value 1: actual voltage value
94 | 6936 | 2025-11-30 04:19:13 | Record | Time limit jump |  | Set value: Set time value. Actual value 1: actual time value
95 | 6953 | 2025-11-30 05:35:46 | Record | Cut-off voltage condition jump |  | Set value: Set voltage value. Actual value 1: actual voltage value
96 | 7104 | 2025-11-30 05:40:46 | Record | Time limit jump |  | Set value: Set time value. Actual value 1: actual time value
97 | 7121 | 2025-11-30 06:57:13 | Record | Cut-off voltage condition jump |  | Set value: Set voltage value. Actual value 1: actual voltage value
98 | 7272 | 2025-11-30 07:02:13 | Record | Time limit jump |  | Set value: Set time value. Actual value 1: actual time value
99 | 7289 | 2025-11-30 08:18:37 | Record | Cut-off voltage condition jump |  | Set value: Set voltage value. Actual value 1: actual voltage value
100 | 7440 | 2025-11-30 08:23:37 | Record | Time limit jump |  | Set value: Set time value. Actual value 1: actual time value
101 | 7448 | 2025-11-30 09:00:00 | Record | Synchronize RTC time
102 | 7457 | 2025-11-30 09:40:17 | Record | Cut-off voltage condition jump |  | Set value: Set voltage value. Actual value 1: actual voltage value
103 | 7608 | 2025-11-30 09:45:17 | Record | Time limit jump |  | Set value: Set time value. Actual value 1: actual time value
104 | 7625 | 2025-11-30 11:02:09 | Record | Cut-off voltage condition jump |  | Set value: Set voltage value. Actual value 1: actual voltage value
105 | 7776 | 2025-11-30 11:07:09 | Record | Time limit jump |  | Set value: Set time value. Actual value 1: actual time value
106 | 7793 | 2025-11-30 12:24:01 | Record | Cut-off voltage condition jump |  | Set value: Set voltage value. Actual value 1: actual voltage value
107 | 7944 | 2025-11-30 12:29:01 | Record | Time limit jump |  | Set value: Set time value. Actual value 1: actual time value
108 | 7961 | 2025-11-30 13:45:55 | Record | Cut-off voltage condition jump |  | Set value: Set voltage value. Actual value 1: actual voltage value
109 | 8112 | 2025-11-30 13:50:55 | Record | Time limit jump |  | Set value: Set time value. Actual value 1: actual time value
110 | 8129 | 2025-11-30 15:07:48 | Record | Cut-off voltage condition jump |  | Set value: Set voltage value. Actual value 1: actual voltage value
111 | 8280 | 2025-11-30 15:12:48 | Record | Time limit jump |  | Set value: Set time value. Actual value 1: actual time value
112 | 8297 | 2025-11-30 16:29:23 | Record | Cut-off voltage condition jump |  | Set value: Set voltage value. Actual value 1: actual voltage value
113 | 8448 | 2025-11-30 16:34:23 | Record | Time limit jump |  | Set value: Set time value. Actual value 1: actual time value
114 | 8465 | 2025-11-30 17:50:58 | Record | Cut-off voltage condition jump |  | Set value: Set voltage value. Actual value 1: actual voltage value
115 | 8616 | 2025-11-30 17:55:58 | Record | Time limit jump |  | Set value: Set time value. Actual value 1: actual time value
116 | 8617 | 2025-11-30 18:00:00 | Record | Synchronize RTC time
117 | 8633 | 2025-11-30 19:12:32 | Record | Cut-off voltage condition jump |  | Set value: Set voltage value. Actual value 1: actual voltage value
118 | 8784 | 2025-11-30 19:17:32 | Record | Time limit jump |  | Set value: Set time value. Actual value 1: actual time value
119 | 8801 | 2025-11-30 20:34:08 | Record | Cut-off voltage condition jump |  | Set value: Set voltage value. Actual value 1: actual voltage value
120 | 8952 | 2025-11-30 20:39:08 | Record | Time limit jump |  | Set value: Set time value. Actual value 1: actual time value
121 | 8969 | 2025-11-30 21:55:46 | Record | Cut-off voltage condition jump |  | Set value: Set voltage value. Actual value 1: actual voltage value
122 | 9120 | 2025-11-30 22:00:46 | Record | Time limit jump |  | Set value: Set time value. Actual value 1: actual time value
123 | 9137 | 2025-11-30 23:17:22 | Record | Cut-off voltage condition jump |  | Set value: Set voltage value. Actual value 1: actual voltage value
124 | 9288 | 2025-11-30 23:22:22 | Record | Time limit jump |  | Set value: Set time value. Actual value 1: actual time value
125 | 9296 | 2025-12-01 00:00:00 | Record | Synchronize RTC time
126 | 9305 | 2025-12-01 00:39:02 | Record | Cut-off voltage condition jump |  | Set value: Set voltage value. Actual value 1: actual voltage value
127 | 9456 | 2025-12-01 00:44:02 | Record | Time limit jump |  | Set value: Set time value. Actual value 1: actual time value
128 | 9473 | 2025-12-01 02:00:41 | Record | Cut-off voltage condition jump |  | Set value: Set voltage value. Actual value 1: actual voltage value
129 | 9624 | 2025-12-01 02:05:41 | Record | Time limit jump |  | Set value: Set time value. Actual value 1: actual time value
130 | 9641 | 2025-12-01 03:22:17 | Record | Cut-off voltage condition jump |  | Set value: Set voltage value. Actual value 1: actual voltage value
131 | 9792 | 2025-12-01 03:27:17 | Record | Time limit jump |  | Set value: Set time value. Actual value 1: actual time value
132 | 9809 | 2025-12-01 04:43:59 | Record | Cut-off voltage condition jump |  | Set value: Set voltage value. Actual value 1: actual voltage value
133 | 9960 | 2025-12-01 04:48:59 | Record | Time limit jump |  | Set value: Set time value. Actual value 1: actual time value
134 | 9977 | 2025-12-01 06:05:40 | Record | Cut-off voltage condition jump |  | Set value: Set voltage value. Actual value 1: actual voltage value
135 | 10128 | 2025-12-01 06:10:40 | Record | Time limit jump |  | Set value: Set time value. Actual value 1: actual time value
136 | 10145 | 2025-12-01 07:27:21 | Record | Cut-off voltage condition jump |  | Set value: Set voltage value. Actual value 1: actual voltage value
137 | 10296 | 2025-12-01 07:32:21 | Record | Time limit jump |  | Set value: Set time value. Actual value 1: actual time value
138 | 10313 | 2025-12-01 08:49:00 | Record | Cut-off voltage condition jump |  | Set value: Set voltage value. Actual value 1: actual voltage value
139 | 10464 | 2025-12-01 08:54:00 | Record | Time limit jump |  | Set value: Set time value. Actual value 1: actual time value
140 | 10466 | 2025-12-01 09:00:00 | Record | Synchronize RTC time

## idle
No. | DataPoint | Date | State | Voltage(V) | Current(mA)

## curve
Total Time-Current&&Voltage&&Capacity&&Energy