## unit
PAM-LFC-12-04-25-CELL 1.xlsx
device | 3 | 1 | 1
Start time |  | 2025-12-04 16:13:21 |  | End time |  | 2025-12-08 08:45:51
NDA file path
List of unit plans
Time | Current | Voltage | Capacity | Energy | Power | Internal resistance | Temperature | Air pressure
hh:mm:ss | mA | V | mAh | Wh | W | mΩ | ℃ | kPa

## test
Test information
Start step ID |  | 1 | Volt. upper |  | - | P/N |  | 2025-12-04 16-13-18
Cycle count |  | 150 | Volt. lower |  | - | Builder |  | VN
Record settings |  | 300s/0V/0mA | Curr. upper |  | - | Remarks |  | PAM-LFC-12-04-25-CELL 1
Voltage range |  | 5V | Curr. lower |  | - | - |  | -
Current range |  | +50000/-50000mA | Start time |  | 2025-12-04 16:13:21 | Barcode
Active material |  | 37444.4mg | Nominal capacity |  | -
Step plan
Step Index | Step Name | Step Time(hh:mm:ss.ms) | Voltage(V) | C-rate(C) | Current(mA) | Cut-off voltage (V) | Cut-off C-rate(C) | Cut-off curr.(mA) | Energy(Wh) | -ΔV(V) | Power(W) | Resistance(mΩ) | Capacity(mAh) | Record settings | Aux.CH recording condition | Max Vi(V) | Min Vi(V) | Max Ti(℃) | Min Ti(℃) | Segment record1 | Segment record2 | Current range (mA)
1 | Rest | 05:00:00.000 | [11 empty] | 300s/0V/0mA
2 | CC DChg |  |  |  | 7488.9 | 0.5 | [7 empty] | 15s/0V/0mA
3 | CC Chg |  |  |  | 7488.9 | 1.9 | [7 empty] | 15s/0V/0mA
4 | CC DChg | 00:02:00.000 |  |  | 14041.7 | 0.5 | [7 empty] | 3s/0V/0mA
5 | CC Chg |  |  |  | 936.1 | 1.9 | [7 empty] | 300s/0V/0mA
6 | Cycle | Start step ID:4 | Cycle count:10000
7 | End

## cycle
Cycle Index | Oneset Date | End Date | Chg. Cap.(mAh) | DChg. Cap.(mAh) | Chg. Spec. Cap.(mAh/g) | DChg. Spec. Cap.(mAh/g) | Chg.-DChg. Eff(%) | Chg. Energy(Wh) | DChg. Energy(Wh) | Chg. Spec. Energy(mWh/g) | DChg. Spec. Energy(mWh/g) | Constant Curr. Chg. Ratio(%) | Constant Curr. Chg. Cap.(mAh) | Plat. Cap.(mAh) | Plat. Spec. Cap. | Plat. Cap. Eff.(%) | Plat. Time | Chg. Capacitor(F) | DChg. Capacitor(F) | Med. Volt.(V) | Cap. Retention(%) | Chg. Time | DChg. Time | Net DChg. Cap.(mAh) | Net DChg. Energy(Wh) | Energy Eff.(%) | T1 Aux.CH oneset temperature(℃) | T1 Aux.CH End T(℃) | T1 Aux. Tmax(℃) | T1 Aux. Tmin(℃) | V1 Aux.CH oneset voltage(V) | V1 Aux.CH End Volt.(V) | V1 Aux. Vmax(V) | V1 Aux. Vmin(V) | T1 Maximum temperature of charging(℃) | T1 Minimum temperature of charging(℃) | T1 Maximum temperature of discharging(℃) | T1 Minimum temperature of discharging(℃)
1 | 2025-12-04 16:13:21 | 2025-12-04 21:51:50 | 1950.9 | 2843.7 | 52.1 | 75.95 | 145.77 | 3.2306 | 2.5685 | 86.28 | 68.59 | 100 | 1950.9 | 0 | 0 | 0 | 00:00:00 | 0 | 0 | 0.921 | 100 | 00:15:40 | 00:22:50 | 892.9 | -0.6621 | 79.5 | 23.5 | 29.3 | 29.7 | 23.5 | -0.0003 | -0.0001 | 0 | -0.0003 | 29.7 | 29 | 29.5 | 24.2
2 | 2025-12-04 21:51:50 | 2025-12-05 00:06:12 | 2012.6 | 467.5 | 53.75 | 12.49 | 23.23 | 3.3706 | 0.574 | 90.02 | 15.33 | 100 | 2012.6 | 0 | 0 | 0 | 00:00:00 | 0 | 0 | 1.2224 | 16.44 | 02:12:22 | 00:02:00 | -1545.1 | -2.7965 | 17.03 | 29.3 | 24.2 | 38.1 | 24.2 | -0.0001 | -0.0001 | -0.0001 | -0.0003 | 38.1 | 24.2 | 38.1 | 29.3
3 | 2025-12-05 00:06:12 | 2025-12-05 00:43:01 | 529.3 | 467.5 | 14.13 | 12.49 | 88.33 | 0.9367 | 0.6294 | 25.02 | 16.81 | 100 | 529.3 | 0 | 0 | 0 | 00:00:00 | 0 | 0 | 1.3296 | 16.44 | 00:34:48 | 00:02:00 | -61.8 | -0.3073 | 67.19 | 24.2 | 24.2 | 37.4 | 24.2 | -0.0001 | -0.0001 | -0.0001 | -0.0003 | 37.4 | 24.2 | 37.4 | 24.2
4 | 2025-12-05 00:43:01 | 2025-12-05 01:17:51 | 499.4 | 467.5 | 13.34 | 12.49 | 93.62 | 0.8819 | 0.638 | 23.55 | 17.04 | 100 | 499.4 | 0 | 0 | 0 | 00:00:00 | 0 | 0 | 1.3482 | 16.44 | 00:32:50 | 00:02:00 | -31.9 | -0.2439 | 72.35 | 24.2 | 24.2 | 37 | 24.2 | -0.0001 | -0.0001 | 0 | -0.0003 | 37 | 24.2 | 37 | 24.2
5 | 2025-12-05 01:17:51 | 2025-12-05 01:51:54 | 487 | 467.5 | 13.01 | 12.49 | 95.99 | 0.8589 | 0.6415 | 22.94 | 17.13 | 100 | 487 | 0 | 0 | 0 | 00:00:00 | 0 | 0 | 1.3557 | 16.44 | 00:32:02 | 00:02:00 | -19.5 | -0.2174 | 74.69 | 24.2 | 24.2 | 37 | 24.2 | -0.0003 | -0.0001 | 0 | -0.0003 | 37 | 24.2 | 37 | 24.2
6 | 2025-12-05 01:51:54 | 2025-12-05 02:25:29 | 479.9 | 467.5 | 12.82 | 12.49 | 97.41 | 0.8455 | 0.6429 | 22.58 | 17.17 | 100 | 479.9 | 0 | 0 | 0 | 00:00:00 | 0 | 0 | 1.3585 | 16.44 | 00:31:35 | 00:02:00 | -12.4 | -0.2026 | 76.04 | 24.2 | 24.1 | 36.4 | 24.1 | -0.0003 | -0.0001 | -0.0001 | -0.0003 | 36.4 | 24.1 | 36.4 | 24.2
7 | 2025-12-05 02:25:29 | 2025-12-05 02:58:51 | 476.7 | 467.5 | 12.73 | 12.49 | 98.06 | 0.8392 | 0.6431 | 22.41 | 17.17 | 100 | 476.7 | 0 | 0 | 0 | 00:00:00 | 0 | 0 | 1.3581 | 16.44 | 00:31:22 | 00:02:00 | -9.2 | -0.1962 | 76.62 | 24.1 | 24.1 | 36.2 | 24.1 | -0.0001 | -0.0003 | 0 | -0.0003 | 36.2 | 24.1 | 36.2 | 24.1
8 | 2025-12-05 02:58:52 | 2025-12-05 03:32:02 | 473.7 | 467.5 | 12.65 | 12.49 | 98.69 | 0.8333 | 0.6428 | 22.26 | 17.17 | 100 | 473.7 | 0 | 0 | 0 | 00:00:00 | 0 | 0 | 1.3572 | 16.44 | 00:31:10 | 00:02:00 | -6.2 | -0.1906 | 77.13 | 24.1 | 24.1 | 36.3 | 24.1 | -0.0001 | -0.0001 | 0 | -0.0003 | 36.3 | 24.1 | 36.3 | 24.1
9 | 2025-12-05 03:32:02 | 2025-12-05 04:05:10 | 473 | 467.5 | 12.63 | 12.49 | 98.84 | 0.8317 | 0.642 | 22.21 | 17.14 | 100 | 473 | 0 | 0 | 0 | 00:00:00 | 0 | 0 | 1.355 | 16.44 | 00:31:08 | 00:02:00 | -5.5 | -0.1898 | 77.18 | 24.1 | 24.2 | 36.7 | 24 | -0.0003 | -0.0001 | 0 | -0.0003 | 36.7 | 24 | 36.7 | 24.1
10 | 2025-12-05 04:05:10 | 2025-12-05 04:38:17 | 473.2 | 467.5 | 12.64 | 12.49 | 98.79 | 0.8319 | 0.6419 | 22.22 | 17.14 | 100 | 473.2 | 0 | 0 | 0 | 00:00:00 | 0 | 0 | 1.3547 | 16.44 | 00:31:06 | 00:02:00 | -5.7 | -0.19 | 77.16 | 24.2 | 24.4 | 36.2 | 24.2 | -0.0001 | -0.0001 | 0 | -0.0003 | 36.2 | 24.3 | 36.2 | 24.2
11 | 2025-12-05 04:38:17 | 2025-12-05 05:11:20 | 472.7 | 467.5 | 12.62 | 12.49 | 98.9 | 0.8307 | 0.6418 | 22.19 | 17.14 | 100 | 472.7 | 0 | 0 | 0 | 00:00:00 | 0 | 0 | 1.3541 | 16.44 | 00:31:03 | 00:02:00 | -5.2 | -0.1889 | 77.26 | 24.4 | 24.5 | 37 | 24.4 | -0.0001 | -0.0003 | 0 | -0.0003 | 37 | 24.5 | 37 | 24.4
12 | 2025-12-05 05:11:20 | 2025-12-05 05:44:21 | 472.2 | 467.5 | 12.61 | 12.49 | 99 | 0.8297 | 0.6414 | 22.16 | 17.13 | 100 | 472.2 | 0 | 0 | 0 | 00:00:00 | 0 | 0 | 1.3529 | 16.44 | 00:31:01 | 00:02:00 | -4.7 | -0.1883 | 77.31 | 24.5 | 24.6 | 36.6 | 24.5 | -0.0001 | -0.0001 | -0.0001 | -0.0003 | 36.6 | 24.6 | 36.6 | 24.5
13 | 2025-12-05 05:44:21 | 2025-12-05 06:17:20 | 471.7 | 467.5 | 12.6 | 12.49 | 99.11 | 0.8286 | 0.6406 | 22.13 | 17.11 | 100 | 471.7 | 0 | 0 | 0 | 00:00:00 | 0 | 0 | 1.3507 | 16.44 | 00:30:58 | 00:02:00 | -4.2 | -0.188 | 77.32 | 24.6 | 24.7 | 37.3 | 24.6 | -0.0003 | -0.0003 | -0.0001 | -0.0003 | 37.3 | 24.7 | 37.3 | 24.6
14 | 2025-12-05 06:17:20 | 2025-12-05 06:50:15 | 471.1 | 467.5 | 12.58 | 12.49 | 99.24 | 0.8273 | 0.6403 | 22.09 | 17.1 | 100 | 471.1 | 0 | 0 | 0 | 00:00:00 | 0 | 0 | 1.3498 | 16.44 | 00:30:55 | 00:02:00 | -3.6 | -0.187 | 77.4 | 24.7 | 24.7 | 37.1 | 24.7 | -0.0003 | -0.0003 | 0 | -0.0003 | 37.1 | 24.7 | 37.1 | 24.7
15 | 2025-12-05 06:50:15 | 2025-12-05 07:23:08 | 470.4 | 467.5 | 12.56 | 12.49 | 99.39 | 0.8259 | 0.6393 | 22.06 | 17.07 | 100 | 470.4 | 0 | 0 | 0 | 00:00:00 | 0 | 0 | 1.3473 | 16.44 | 00:30:53 | 00:02:00 | -2.9 | -0.1866 | 77.41 | 24.7 | 24.7 | 37.1 | 24.7 | -0.0001 | -0.0001 | -0.0001 | -0.0003 | 37.1 | 24.7 | 37.1 | 24.7
16 | 2025-12-05 07:23:08 | 2025-12-05 07:56:00 | 470 | 467.5 | 12.55 | 12.49 | 99.48 | 0.825 | 0.6383 | 22.03 | 17.05 | 100 | 470 | 0 | 0 | 0 | 00:00:00 | 0 | 0 | 1.3445 | 16.44 | 00:30:51 | 00:02:00 | -2.5 | -0.1867 | 77.37 | 24.7 | 24.7 | 37.1 | 24.7 | -0.0003 | -0.0001 | 0 | -0.0003 | 37.1 | 24.7 | 37.1 | 24.7
17 | 2025-12-05 07:56:00 | 2025-12-05 08:28:50 | 469.4 | 467.5 | 12.54 | 12.49 | 99.6 | 0.8239 | 0.6372 | 22 | 17.02 | 100 | 469.4 | 0 | 0 | 0 | 00:00:00 | 0 | 0 | 1.3417 | 16.44 | 00:30:49 | 00:02:00 | -1.9 | -0.1866 | 77.35 | 24.7 | 24.7 | 36.9 | 24.7 | -0.0001 | -0.0001 | 0 | -0.0003 | 36.9 | 24.7 | 36.9 | 24.7
18 | 2025-12-05 08:28:50 | 2025-12-05 09:01:36 | 469.2 | 467.5 | 12.53 | 12.49 | 99.65 | 0.8233 | 0.6361 | 21.99 | 16.99 | 100 | 469.2 | 0 | 0 | 0 | 00:00:00 | 0 | 0 | 1.3389 | 16.44 | 00:30:48 | 00:02:00 | -1.6 | -0.1872 | 77.26 | 24.7 | 24.7 | 36.9 | 24.7 | -0.0003 | -0.0001 | -0.0001 | -0.0003 | 36.9 | 24.7 | 36.9 | 24.7
19 | 2025-12-05 09:01:37 | 2025-12-05 09:34:26 | 469.1 | 467.5 | 12.53 | 12.49 | 99.66 | 0.8232 | 0.635 | 21.98 | 16.96 | 100 | 469.1 | 0 | 0 | 0 | 00:00:00 | 0 | 0 | 1.3358 | 16.44 | 00:30:49 | 00:02:00 | -1.6 | -0.1882 | 77.13 | 24.7 | 24.6 | 37.3 | 24.6 | -0.0001 | -0.0003 | -0.0001 | -0.0003 | 37.3 | 24.6 | 37.3 | 24.7
20 | 2025-12-05 09:34:26 | 2025-12-05 10:07:13 | 468.5 | 467.5 | 12.51 | 12.49 | 99.78 | 0.8221 | 0.6341 | 21.95 | 16.94 | 100 | 468.5 | 0 | 0 | 0 | 00:00:00 | 0 | 0 | 1.334 | 16.44 | 00:30:47 | 00:02:00 | -1 | -0.1879 | 77.14 | 24.6 | 24.6 | 37.4 | 24.6 | -0.0001 | -0.0001 | -0.0001 | -0.0003 | 37.4 | 24.6 | 37.4 | 24.6
21 | 2025-12-05 10:07:13 | 2025-12-05 10:40:00 | 468.5 | 467.5 | 12.51 | 12.49 | 99.78 | 0.822 | 0.6332 | 21.95 | 16.91 | 100 | 468.5 | 0 | 0 | 0 | 00:00:00 | 0 | 0 | 1.3318 | 16.44 | 00:30:47 | 00:02:00 | -1 | -0.1888 | 77.03 | 24.6 | 24.6 | 36.7 | 24.6 | -0.0001 | -0.0001 | -0.0001 | -0.0003 | 36.7 | 24.6 | 36.7 | 24.6
22 | 2025-12-05 10:40:00 | 2025-12-05 11:12:46 | 468.3 | 467.5 | 12.51 | 12.49 | 99.82 | 0.8216 | 0.6322 | 21.94 | 16.88 | 100 | 468.3 | 0 | 0 | 0 | 00:00:00 | 0 | 0 | 1.3296 | 16.44 | 00:30:45 | 00:02:00 | -0.8 | -0.1893 | 76.96 | 24.6 | 24.6 | 37.1 | 24.6 | -0.0001 | -0.0001 | -0.0001 | -0.0003 | 37.1 | 24.6 | 37.1 | 24.6
23 | 2025-12-05 11:12:46 | 2025-12-05 11:45:33 | 468.6 | 467.5 | 12.52 | 12.49 | 99.76 | 0.822 | 0.6312 | 21.95 | 16.86 | 100 | 468.6 | 0 | 0 | 0 | 00:00:00 | 0 | 0 | 1.3268 | 16.44 | 00:30:47 | 00:02:00 | -1.1 | -0.1908 | 76.78 | 24.6 | 24.6 | 36.9 | 24.6 | -0.0003 | -0.0001 | -0.0001 | -0.0003 | 36.9 | 24.6 | 36.9 | 24.6
24 | 2025-12-05 11:45:33 | 2025-12-05 12:18:20 | 468.8 | 467.5 | 12.52 | 12.49 | 99.73 | 0.8222 | 0.6306 | 21.96 | 16.84 | 100 | 468.8 | 0 | 0 | 0 | 00:00:00 | 0 | 0 | 1.3253 | 16.44 | 00:30:47 | 00:02:00 | -1.3 | -0.1916 | 76.7 | 24.6 | 24.6 | 36.8 | 24.6 | -0.0001 | -0.0003 | -0.0001 | -0.0003 | 36.8 | 24.6 | 36.8 | 24.6
25 | 2025-12-05 12:18:20 | 2025-12-05 12:51:08 | 468.7 | 467.5 | 12.52 | 12.49 | 99.74 | 0.8221 | 0.6306 | 21.96 | 16.84 | 100 | 468.7 | 0 | 0 | 0 | 00:00:00 | 0 | 0 | 1.3253 | 16.44 | 00:30:47 | 00:02:00 | -1.2 | -0.1915 | 76.7 | 24.6 | 24.7 | 36.8 | 24.6 | -0.0001 | -0.0001 | -0.0001 | -0.0003 | 36.8 | 24.6 | 36.8 | 24.6
26 | 2025-12-05 12:51:08 | 2025-12-05 13:23:53 | 468.4 | 467.5 | 12.51 | 12.49 | 99.8 | 0.8216 | 0.63 | 21.94 | 16.82 | 100 | 468.4 | 0 | 0 | 0 | 00:00:00 | 0 | 0 | 1.324 | 16.44 | 00:30:45 | 00:02:00 | -0.9 | -0.1916 | 76.68 | 24.7 | 24.7 | 36.6 | 24.7 | -0.0001 | -0.0001 | -0.0001 | -0.0003 | 36.6 | 24.7 | 36.6 | 24.7
27 | 2025-12-05 13:23:53 | 2025-12-05 13:56:41 | 469.1 | 467.5 | 12.53 | 12.49 | 99.67 | 0.8226 | 0.6292 | 21.97 | 16.8 | 100 | 469.1 | 0 | 0 | 0 | 00:00:00 | 0 | 0 | 1.3225 | 16.44 | 00:30:47 | 00:02:00 | -1.6 | -0.1934 | 76.49 | 24.7 | 24.8 | 36.8 | 24.7 | -0.0001 | -0.0001 | 0 | -0.0003 | 36.8 | 24.8 | 36.8 | 24.7
28 | 2025-12-05 13:56:41 | 2025-12-05 14:29:30 | 469.5 | 467.5 | 12.54 | 12.49 | 99.57 | 0.8235 | 0.6288 | 21.99 | 16.79 | 100 | 469.5 | 0 | 0 | 0 | 00:00:00 | 0 | 0 | 1.3216 | 16.44 | 00:30:48 | 00:02:00 | -2 | -0.1946 | 76.36 | 24.8 | 24.9 | 37.4 | 24.8 | -0.0001 | -0.0001 | -0.0001 | -0.0003 | 37.4 | 24.9 | 37.4 | 24.8
29 | 2025-12-05 14:29:30 | 2025-12-05 15:02:18 | 469.5 | 467.5 | 12.54 | 12.49 | 99.58 | 0.8233 | 0.6287 | 21.99 | 16.79 | 100 | 469.5 | 0 | 0 | 0 | 00:00:00 | 0 | 0 | 1.3213 | 16.44 | 00:30:47 | 00:02:00 | -2 | -0.1946 | 76.36 | 24.9 | 25 | 36.9 | 24.9 | -0.0001 | -0.0001 | -0.0001 | -0.0003 | 36.9 | 25 | 36.9 | 24.9
30 | 2025-12-05 15:02:18 | 2025-12-05 15:35:07 | 470.1 | 467.5 | 12.55 | 12.49 | 99.45 | 0.8245 | 0.6285 | 22.02 | 16.78 | 100 | 470.1 | 0 | 0 | 0 | 00:00:00 | 0 | 0 | 1.3206 | 16.44 | 00:30:49 | 00:02:00 | -2.6 | -0.196 | 76.23 | 25 | 25.1 | 36.9 | 25 | -0.0001 | -0.0001 | -0.0001 | -0.0003 | 36.9 | 25.1 | 36.9 | 25
31 | 2025-12-05 15:35:07 | 2025-12-05 16:07:56 | 470 | 467.5 | 12.55 | 12.49 | 99.48 | 0.8242 | 0.6283 | 22.01 | 16.78 | 100 | 470 | 0 | 0 | 0 | 00:00:00 | 0 | 0 | 1.3206 | 16.44 | 00:30:48 | 00:02:00 | -2.5 | -0.1959 | 76.23 | 25.1 | 25.2 | 37.4 | 25.1 | -0.0001 | -0.0001 | 0 | -0.0003 | 37.4 | 25.1 | 37.4 | 25.1
32 | 2025-12-05 16:07:56 | 2025-12-05 16:40:43 | 469.8 | 467.5 | 12.55 | 12.49 | 99.52 | 0.8239 | 0.6283 | 22 | 16.78 | 100 | 469.8 | 0 | 0 | 0 | 00:00:00 | 0 | 0 | 1.3203 | 16.44 | 00:30:47 | 00:02:00 | -2.3 | -0.1956 | 76.26 | 25.1 | 25.2 | 37.5 | 25.1 | -0.0001 | -0.0001 | -0.0001 | -0.0003 | 37.5 | 25.2 | 37.5 | 25.1
33 | 2025-12-05 16:40:43 | 2025-12-05 17:13:28 | 468.9 | 467.5 | 12.52 | 12.49 | 99.71 | 0.8221 | 0.6281 | 21.96 | 16.77 | 100 | 468.9 | 0 | 0 | 0 | 00:00:00 | 0 | 0 | 1.3197 | 16.44 | 00:30:45 | 00:02:00 | -1.3 | -0.1941 | 76.4 | 25.2 | 25 | 37.5 | 25 | -0.0003 | -0.0003 | -0.0001 | -0.0003 | 37.5 | 25 | 37.5 | 25.2
34 | 2025-12-05 17:13:28 | 2025-12-05 17:46:08 | 467 | 467.5 | 12.47 | 12.49 | 100.12 | 0.8188 | 0.6274 | 21.87 | 16.75 | 100 | 467 | 0 | 0 | 0 | 00:00:00 | 0 | 0 | 1.3182 | 16.44 | 00:30:39 | 00:02:00 | 0.6 | -0.1914 | 76.62 | 25 | 24.8 | 36.8 | 24.8 | -0.0001 | -0.0001 | -0.0001 | -0.0003 | 36.8 | 24.8 | 36.8 | 25
35 | 2025-12-05 17:46:08 | 2025-12-05 18:18:45 | 466.4 | 467.5 | 12.46 | 12.49 | 100.23 | 0.8178 | 0.6262 | 21.84 | 16.72 | 100 | 466.4 | 0 | 0 | 0 | 00:00:00 | 0 | 0 | 1.3157 | 16.44 | 00:30:38 | 00:02:00 | 1.1 | -0.1916 | 76.57 | 24.8 | 24.6 | 37.1 | 24.6 | -0.0001 | -0.0001 | -0.0001 | -0.0003 | 37.1 | 24.6 | 37.1 | 24.8
36 | 2025-12-05 18:18:46 | 2025-12-05 18:51:23 | 465.9 | 467.5 | 12.44 | 12.49 | 100.35 | 0.8168 | 0.6251 | 21.81 | 16.69 | 100 | 465.9 | 0 | 0 | 0 | 00:00:00 | 0 | 0 | 1.3132 | 16.44 | 00:30:37 | 00:02:00 | 1.6 | -0.1917 | 76.53 | 24.6 | 24.5 | 36.9 | 24.5 | -0.0003 | -0.0001 | -0.0001 | -0.0003 | 36.9 | 24.5 | 36.9 | 24.6
37 | 2025-12-05 18:51:23 | 2025-12-05 19:24:01 | 465.6 | 467.5 | 12.43 | 12.49 | 100.41 | 0.8162 | 0.6241 | 21.8 | 16.67 | 100 | 465.6 | 0 | 0 | 0 | 00:00:00 | 0 | 0 | 1.3107 | 16.44 | 00:30:37 | 00:02:00 | 1.9 | -0.1921 | 76.47 | 24.5 | 24.4 | 36.3 | 24.4 | -0.0001 | -0.0001 | 0 | -0.0003 | 36.3 | 24.4 | 36.3 | 24.5
38 | 2025-12-05 19:24:01 | 2025-12-05 19:56:40 | 465.9 | 467.5 | 12.44 | 12.49 | 100.35 | 0.8166 | 0.6233 | 21.81 | 16.65 | 100 | 465.9 | 0 | 0 | 0 | 00:00:00 | 0 | 0 | 1.3092 | 16.44 | 00:30:39 | 00:02:00 | 1.6 | -0.1933 | 76.33 | 24.4 | 24.3 | 36.4 | 24.2 | -0.0001 | -0.0003 | -0.0001 | -0.0003 | 36.4 | 24.2 | 36.4 | 24.4
39 | 2025-12-05 19:56:40 | 2025-12-05 20:29:17 | 465.2 | 467.5 | 12.42 | 12.49 | 100.49 | 0.8154 | 0.6227 | 21.78 | 16.63 | 100 | 465.2 | 0 | 0 | 0 | 00:00:00 | 0 | 0 | 1.3079 | 16.44 | 00:30:37 | 00:02:00 | 2.3 | -0.1927 | 76.37 | 24.3 | 24.2 | 36.6 | 24.2 | -0.0001 | -0.0001 | -0.0001 | -0.0003 | 36.5 | 24.2 | 36.6 | 24.3
40 | 2025-12-05 20:29:17 | 2025-12-05 21:01:54 | 465.3 | 467.5 | 12.43 | 12.49 | 100.48 | 0.8155 | 0.622 | 21.78 | 16.61 | 100 | 465.3 | 0 | 0 | 0 | 00:00:00 | 0 | 0 | 1.3064 | 16.44 | 00:30:37 | 00:02:00 | 2.2 | -0.1934 | 76.28 | 24.2 | 24.1 | 36.6 | 24.1 | -0.0001 | -0.0003 | -0.0001 | -0.0003 | 36.6 | 24.1 | 36.6 | 24.2
41 | 2025-12-05 21:01:54 | 2025-12-05 21:34:31 | 465 | 467.5 | 12.42 | 12.49 | 100.55 | 0.8149 | 0.6214 | 21.76 | 16.6 | 100 | 465 | 0 | 0 | 0 | 00:00:00 | 0 | 0 | 1.3051 | 16.44 | 00:30:36 | 00:02:00 | 2.5 | -0.1935 | 76.26 | 24.1 | 24 | 36.1 | 24 | -0.0001 | -0.0001 | 0 | -0.0003 | 36.1 | 24 | 36.1 | 24.1
42 | 2025-12-05 21:34:31 | 2025-12-05 22:07:13 | 466.7 | 467.5 | 12.46 | 12.49 | 100.17 | 0.818 | 0.6208 | 21.85 | 16.58 | 100 | 466.7 | 0 | 0 | 0 | 00:00:00 | 0 | 0 | 1.3036 | 16.44 | 00:30:41 | 00:02:00 | 0.8 | -0.1972 | 75.89 | 24 | 24.3 | 36.5 | 24 | -0.0001 | -0.0001 | -0.0001 | -0.0003 | 36.5 | 24.3 | 36.5 | 24
43 | 2025-12-05 22:07:13 | 2025-12-05 22:39:58 | 468 | 467.5 | 12.5 | 12.49 | 99.9 | 0.8202 | 0.6212 | 21.91 | 16.59 | 100 | 468 | 0 | 0 | 0 | 00:00:00 | 0 | 0 | 1.3051 | 16.44 | 00:30:45 | 00:02:00 | -0.5 | -0.1991 | 75.73 | 24.3 | 24.5 | 36.1 | 24.3 | -0.0001 | -0.0003 | -0.0001 | -0.0003 | 36.1 | 24.5 | 36.1 | 24.3
44 | 2025-12-05 22:39:58 | 2025-12-05 23:12:43 | 467.8 | 467.5 | 12.49 | 12.49 | 99.94 | 0.8199 | 0.6217 | 21.9 | 16.6 | 100 | 467.8 | 0 | 0 | 0 | 00:00:00 | 0 | 0 | 1.3064 | 16.44 | 00:30:44 | 00:02:00 | -0.3 | -0.1982 | 75.82 | 24.5 | 24.6 | 36.5 | 24.5 | -0.0001 | -0.0001 | 0 | -0.0003 | 36.5 | 24.6 | 36.5 | 24.5
45 | 2025-12-05 23:12:43 | 2025-12-05 23:45:27 | 467.9 | 467.5 | 12.5 | 12.49 | 99.91 | 0.8201 | 0.6219 | 21.9 | 16.61 | 100 | 467.9 | 0 | 0 | 0 | 00:00:00 | 0 | 0 | 1.3067 | 16.44 | 00:30:44 | 00:02:00 | -0.4 | -0.1982 | 75.83 | 24.6 | 24.6 | 37 | 24.6 | -0.0001 | -0.0003 | -0.0001 | -0.0003 | 37 | 24.6 | 37 | 24.6
46 | 2025-12-05 23:45:27 | 2025-12-06 00:18:09 | 467.7 | 467.5 | 12.49 | 12.49 | 99.96 | 0.8198 | 0.622 | 21.89 | 16.61 | 100 | 467.7 | 0 | 0 | 0 | 00:00:00 | 0 | 0 | 1.3067 | 16.44 | 00:30:43 | 00:02:00 | -0.2 | -0.1978 | 75.87 | 24.6 | 24.7 | 37.3 | 24.6 | -0.0001 | -0.0001 | 0 | -0.0003 | 37.3 | 24.7 | 37.3 | 24.6
47 | 2025-12-06 00:18:09 | 2025-12-06 00:50:52 | 467.5 | 467.5 | 12.48 | 12.49 | 100.01 | 0.8193 | 0.6219 | 21.88 | 16.61 | 100 | 467.5 | 0 | 0 | 0 | 00:00:00 | 0 | 0 | 1.3067 | 16.44 | 00:30:42 | 00:02:00 | 0 | -0.1974 | 75.91 | 24.7 | 24.7 | 36.7 | 24.7 | -0.0001 | -0.0001 | 0 | -0.0003 | 36.7 | 24.7 | 36.7 | 24.7
48 | 2025-12-06 00:50:52 | 2025-12-06 01:23:33 | 467.1 | 467.5 | 12.47 | 12.49 | 100.09 | 0.8186 | 0.6218 | 21.86 | 16.61 | 100 | 467.1 | 0 | 0 | 0 | 00:00:00 | 0 | 0 | 1.3064 | 16.44 | 00:30:41 | 00:02:00 | 0.4 | -0.1968 | 75.96 | 24.7 | 24.7 | 36.9 | 24.7 | -0.0003 | -0.0001 | 0 | -0.0003 | 36.9 | 24.7 | 36.9 | 24.7
49 | 2025-12-06 01:23:33 | 2025-12-06 01:56:14 | 466.9 | 467.5 | 12.47 | 12.49 | 100.12 | 0.8183 | 0.6214 | 21.85 | 16.6 | 100 | 466.9 | 0 | 0 | 0 | 00:00:00 | 0 | 0 | 1.3051 | 16.44 | 00:30:40 | 00:02:00 | 0.6 | -0.1969 | 75.94 | 24.7 | 24.7 | 37 | 24.7 | -0.0003 | -0.0001 | 0 | -0.0003 | 37 | 24.7 | 37 | 24.7
50 | 2025-12-06 01:56:14 | 2025-12-06 02:28:55 | 467 | 467.5 | 12.47 | 12.49 | 100.11 | 0.8184 | 0.6212 | 21.86 | 16.59 | 100 | 467 | 0 | 0 | 0 | 00:00:00 | 0 | 0 | 1.3048 | 16.44 | 00:30:40 | 00:02:00 | 0.5 | -0.1972 | 75.91 | 24.7 | 24.7 | 36.8 | 24.7 | -0.0001 | -0.0001 | 0 | -0.0004 | 36.8 | 24.7 | 36.8 | 24.7
51 | 2025-12-06 02:28:55 | 2025-12-06 03:01:35 | 466.9 | 467.5 | 12.47 | 12.49 | 100.14 | 0.8181 | 0.6211 | 21.85 | 16.59 | 100 | 466.9 | 0 | 0 | 0 | 00:00:00 | 0 | 0 | 1.3039 | 16.44 | 00:30:40 | 00:02:00 | 0.7 | -0.197 | 75.92 | 24.7 | 24.6 | 36.6 | 24.6 | -0.0003 | -0.0001 | 0 | -0.0003 | 36.6 | 24.6 | 36.6 | 24.7
52 | 2025-12-06 03:01:35 | 2025-12-06 03:34:15 | 466.8 | 467.5 | 12.47 | 12.49 | 100.15 | 0.818 | 0.6211 | 21.85 | 16.59 | 100 | 466.8 | 0 | 0 | 0 | 00:00:00 | 0 | 0 | 1.3039 | 16.44 | 00:30:39 | 00:02:00 | 0.7 | -0.1969 | 75.93 | 24.6 | 24.7 | 36.5 | 24.6 | 0 | 0 | 0 | -0.0003 | 36.5 | 24.7 | 36.5 | 24.6
53 | 2025-12-06 03:34:15 | 2025-12-06 04:06:54 | 466.7 | 467.5 | 12.46 | 12.49 | 100.17 | 0.8179 | 0.6208 | 21.84 | 16.58 | 100 | 466.7 | 0 | 0 | 0 | 00:00:00 | 0 | 0 | 1.3033 | 16.44 | 00:30:39 | 00:02:00 | 0.8 | -0.1971 | 75.91 | 24.7 | 24.6 | 36.7 | 24.6 | -0.0001 | -0.0003 | -0.0001 | -0.0003 | 36.7 | 24.6 | 36.7 | 24.7
54 | 2025-12-06 04:06:54 | 2025-12-06 04:39:33 | 466.3 | 467.5 | 12.45 | 12.49 | 100.27 | 0.817 | 0.6206 | 21.82 | 16.57 | 100 | 466.3 | 0 | 0 | 0 | 00:00:00 | 0 | 0 | 1.3027 | 16.44 | 00:30:38 | 00:02:00 | 1.2 | -0.1964 | 75.96 | 24.6 | 24.6 | 37 | 24.6 | -0.0001 | -0.0001 | 0 | -0.0003 | 37 | 24.6 | 37 | 24.6
55 | 2025-12-06 04:39:33 | 2025-12-06 05:12:11 | 466.2 | 467.5 | 12.45 | 12.49 | 100.28 | 0.8169 | 0.6203 | 21.82 | 16.57 | 100 | 466.2 | 0 | 0 | 0 | 00:00:00 | 0 | 0 | 1.302 | 16.44 | 00:30:38 | 00:02:00 | 1.3 | -0.1965 | 75.94 | 24.6 | 24.6 | 36.5 | 24.6 | -0.0003 | -0.0001 | -0.0001 | -0.0003 | 36.5 | 24.6 | 36.5 | 24.6
56 | 2025-12-06 05:12:11 | 2025-12-06 05:44:49 | 466 | 467.5 | 12.45 | 12.49 | 100.32 | 0.8166 | 0.6201 | 21.81 | 16.56 | 100 | 466 | 0 | 0 | 0 | 00:00:00 | 0 | 0 | 1.3011 | 16.44 | 00:30:38 | 00:02:00 | 1.5 | -0.1965 | 75.94 | 24.6 | 24.6 | 36.9 | 24.6 | -0.0001 | -0.0001 | -0.0001 | -0.0003 | 36.9 | 24.6 | 36.9 | 24.6
57 | 2025-12-06 05:44:49 | 2025-12-06 06:17:27 | 466 | 467.5 | 12.44 | 12.49 | 100.33 | 0.8165 | 0.6198 | 21.8 | 16.55 | 100 | 466 | 0 | 0 | 0 | 00:00:00 | 0 | 0 | 1.3005 | 16.44 | 00:30:37 | 00:02:00 | 1.5 | -0.1966 | 75.91 | 24.6 | 24.6 | 37 | 24.6 | -0.0003 | -0.0001 | -0.0001 | -0.0003 | 37 | 24.6 | 37 | 24.6
58 | 2025-12-06 06:17:27 | 2025-12-06 06:50:05 | 466 | 467.5 | 12.45 | 12.49 | 100.32 | 0.8165 | 0.6196 | 21.81 | 16.55 | 100 | 466 | 0 | 0 | 0 | 00:00:00 | 0 | 0 | 1.2999 | 16.44 | 00:30:38 | 00:02:00 | 1.5 | -0.1969 | 75.88 | 24.6 | 24.6 | 36.3 | 24.6 | -0.0001 | -0.0001 | 0 | -0.0003 | 36.3 | 24.6 | 36.3 | 24.6
59 | 2025-12-06 06:50:05 | 2025-12-06 07:22:42 | 465.7 | 467.5 | 12.44 | 12.49 | 100.38 | 0.816 | 0.6193 | 21.79 | 16.54 | 100 | 465.7 | 0 | 0 | 0 | 00:00:00 | 0 | 0 | 1.2989 | 16.44 | 00:30:37 | 00:02:00 | 1.8 | -0.1967 | 75.89 | 24.6 | 24.6 | 36.6 | 24.6 | -0.0003 | -0.0001 | 0 | -0.0003 | 36.6 | 24.6 | 36.6 | 24.6
60 | 2025-12-06 07:22:42 | 2025-12-06 07:55:19 | 465.8 | 467.5 | 12.44 | 12.49 | 100.37 | 0.8161 | 0.619 | 21.79 | 16.53 | 100 | 465.8 | 0 | 0 | 0 | 00:00:00 | 0 | 0 | 1.2983 | 16.44 | 00:30:37 | 00:02:00 | 1.7 | -0.1971 | 75.85 | 24.6 | 24.6 | 36.8 | 24.5 | -0.0003 | -0.0001 | -0.0001 | -0.0003 | 36.8 | 24.5 | 36.8 | 24.6
61 | 2025-12-06 07:55:20 | 2025-12-06 08:27:57 | 465.7 | 467.5 | 12.44 | 12.49 | 100.39 | 0.8159 | 0.6187 | 21.79 | 16.52 | 100 | 465.7 | 0 | 0 | 0 | 00:00:00 | 0 | 0 | 1.2974 | 16.44 | 00:30:37 | 00:02:00 | 1.8 | -0.1972 | 75.84 | 24.6 | 24.5 | 36.6 | 24.5 | -0.0001 | -0.0001 | 0 | -0.0003 | 36.5 | 24.5 | 36.6 | 24.6
62 | 2025-12-06 08:27:57 | 2025-12-06 09:00:33 | 465.6 | 467.5 | 12.43 | 12.49 | 100.42 | 0.8157 | 0.6185 | 21.78 | 16.52 | 100 | 465.6 | 0 | 0 | 0 | 00:00:00 | 0 | 0 | 1.2968 | 16.44 | 00:30:37 | 00:02:00 | 1.9 | -0.1972 | 75.82 | 24.5 | 24.5 | 36.1 | 24.5 | -0.0001 | -0.0003 | 0 | -0.0003 | 36.1 | 24.5 | 36.1 | 24.5
63 | 2025-12-06 09:00:33 | 2025-12-06 09:33:10 | 465.6 | 467.5 | 12.44 | 12.49 | 100.4 | 0.8158 | 0.6183 | 21.79 | 16.51 | 100 | 465.6 | 0 | 0 | 0 | 00:00:00 | 0 | 0 | 1.2958 | 16.44 | 00:30:37 | 00:02:00 | 1.9 | -0.1975 | 75.79 | 24.5 | 24.5 | 36.2 | 24.5 | -0.0001 | -0.0001 | 0 | -0.0003 | 36.2 | 24.5 | 36.2 | 24.5
64 | 2025-12-06 09:33:10 | 2025-12-06 10:05:47 | 465.5 | 467.5 | 12.43 | 12.49 | 100.43 | 0.8156 | 0.618 | 21.78 | 16.5 | 100 | 465.5 | 0 | 0 | 0 | 00:00:00 | 0 | 0 | 1.2952 | 16.44 | 00:30:36 | 00:02:00 | 2 | -0.1976 | 75.78 | 24.5 | 24.5 | 36.9 | 24.5 | -0.0001 | -0.0001 | 0 | -0.0003 | 36.9 | 24.5 | 36.9 | 24.5
65 | 2025-12-06 10:05:47 | 2025-12-06 10:38:23 | 465.6 | 467.5 | 12.43 | 12.49 | 100.42 | 0.8156 | 0.6178 | 21.78 | 16.5 | 100 | 465.6 | 0 | 0 | 0 | 00:00:00 | 0 | 0 | 1.2946 | 16.44 | 00:30:36 | 00:02:00 | 2 | -0.1978 | 75.74 | 24.5 | 24.5 | 36.7 | 24.5 | -0.0001 | -0.0001 | 0 | -0.0003 | 36.7 | 24.5 | 36.7 | 24.5
66 | 2025-12-06 10:38:24 | 2025-12-06 11:11:01 | 465.9 | 467.5 | 12.44 | 12.49 | 100.35 | 0.8162 | 0.6176 | 21.8 | 16.49 | 100 | 465.9 | 0 | 0 | 0 | 00:00:00 | 0 | 0 | 1.294 | 16.44 | 00:30:37 | 00:02:00 | 1.6 | -0.1986 | 75.67 | 24.5 | 24.6 | 36.6 | 24.5 | -0.0001 | -0.0001 | -0.0001 | -0.0003 | 36.6 | 24.6 | 36.5 | 24.5
67 | 2025-12-06 11:11:01 | 2025-12-06 11:43:39 | 466 | 467.5 | 12.45 | 12.49 | 100.32 | 0.8164 | 0.6175 | 21.8 | 16.49 | 100 | 466 | 0 | 0 | 0 | 00:00:00 | 0 | 0 | 1.2937 | 16.44 | 00:30:37 | 00:02:00 | 1.5 | -0.1989 | 75.64 | 24.6 | 24.6 | 36.9 | 24.6 | -0.0003 | -0.0001 | 0 | -0.0003 | 36.9 | 24.6 | 36.9 | 24.6
68 | 2025-12-06 11:43:39 | 2025-12-06 12:16:18 | 466.1 | 467.5 | 12.45 | 12.49 | 100.29 | 0.8167 | 0.6174 | 21.81 | 16.49 | 100 | 466.1 | 0 | 0 | 0 | 00:00:00 | 0 | 0 | 1.2934 | 16.44 | 00:30:38 | 00:02:00 | 1.4 | -0.1992 | 75.6 | 24.6 | 24.6 | 37.1 | 24.6 | -0.0001 | -0.0001 | 0 | -0.0003 | 37.1 | 24.6 | 37.1 | 24.6
69 | 2025-12-06 12:16:18 | 2025-12-06 12:48:56 | 465.9 | 467.5 | 12.44 | 12.49 | 100.34 | 0.8163 | 0.6176 | 21.8 | 16.49 | 100 | 465.9 | 0 | 0 | 0 | 00:00:00 | 0 | 0 | 1.294 | 16.44 | 00:30:38 | 00:02:00 | 1.6 | -0.1987 | 75.66 | 24.6 | 24.7 | 36.7 | 24.6 | -0.0003 | -0.0003 | 0 | -0.0003 | 36.7 | 24.7 | 36.7 | 24.6
70 | 2025-12-06 12:48:56 | 2025-12-06 13:21:35 | 466.2 | 467.5 | 12.45 | 12.49 | 100.27 | 0.8169 | 0.6173 | 21.82 | 16.49 | 100 | 466.2 | 0 | 0 | 0 | 00:00:00 | 0 | 0 | 1.293 | 16.44 | 00:30:39 | 00:02:00 | 1.3 | -0.1995 | 75.57 | 24.7 | 24.8 | 36.8 | 24.7 | -0.0001 | -0.0001 | 0 | -0.0003 | 36.8 | 24.7 | 36.8 | 24.7
71 | 2025-12-06 13:21:35 | 2025-12-06 13:54:14 | 466.3 | 467.5 | 12.45 | 12.49 | 100.27 | 0.8169 | 0.6176 | 21.82 | 16.49 | 100 | 466.3 | 0 | 0 | 0 | 00:00:00 | 0 | 0 | 1.2937 | 16.44 | 00:30:38 | 00:02:00 | 1.2 | -0.1993 | 75.61 | 24.8 | 24.8 | 36.7 | 24.8 | -0.0001 | 0 | 0 | -0.0003 | 36.7 | 24.8 | 36.7 | 24.8
72 | 2025-12-06 13:54:14 | 2025-12-06 14:26:56 | 467.3 | 467.5 | 12.48 | 12.49 | 100.04 | 0.8188 | 0.6175 | 21.87 | 16.49 | 100 | 467.3 | 0 | 0 | 0 | 00:00:00 | 0 | 0 | 1.2927 | 16.44 | 00:30:41 | 00:02:00 | 0.2 | -0.2013 | 75.41 | 24.8 | 24.9 | 36.8 | 24.8 | -0.0001 | -0.0001 | 0 | -0.0003 | 36.8 | 24.9 | 36.8 | 24.8
73 | 2025-12-06 14:26:56 | 2025-12-06 14:59:36 | 466.8 | 467.5 | 12.47 | 12.49 | 100.15 | 0.8179 | 0.6181 | 21.84 | 16.51 | 100 | 466.8 | 0 | 0 | 0 | 00:00:00 | 0 | 0 | 1.2946 | 16.44 | 00:30:39 | 00:02:00 | 0.7 | -0.1998 | 75.57 | 24.9 | 25 | 36.7 | 24.9 | -0.0001 | -0.0001 | 0 | -0.0003 | 36.7 | 25 | 36.7 | 24.9
74 | 2025-12-06 14:59:36 | 2025-12-06 15:32:16 | 467.4 | 467.5 | 12.48 | 12.49 | 100.03 | 0.8189 | 0.6178 | 21.87 | 16.5 | 100 | 467.4 | 0 | 0 | 0 | 00:00:00 | 0 | 0 | 1.293 | 16.44 | 00:30:39 | 00:02:00 | 0.1 | -0.2011 | 75.44 | 25 | 25.1 | 37.4 | 25 | -0.0001 | -0.0001 | -0.0001 | -0.0003 | 37.4 | 25.1 | 37.4 | 25
75 | 2025-12-06 15:32:16 | 2025-12-06 16:04:57 | 469.3 | 467.5 | 12.53 | 12.49 | 99.63 | 0.8222 | 0.6179 | 21.96 | 16.5 | 100 | 469.3 | 0 | 0 | 0 | 00:00:00 | 0 | 0 | 1.2934 | 16.44 | 00:30:41 | 00:02:00 | -1.7 | -0.2043 | 75.15 | 25.1 | 25.1 | 37.2 | 25.1 | -0.0003 | -0.0003 | -0.0001 | -0.0003 | 37.2 | 25.1 | 37.2 | 25.1
76 | 2025-12-06 16:04:57 | 2025-12-06 16:37:38 | 469.1 | 467.5 | 12.53 | 12.49 | 99.65 | 0.822 | 0.6179 | 21.95 | 16.5 | 100 | 469.1 | 0 | 0 | 0 | 00:00:00 | 0 | 0 | 1.293 | 16.44 | 00:30:41 | 00:02:00 | -1.6 | -0.2042 | 75.16 | 25.1 | 25.2 | 37.4 | 25.1 | -0.0001 | -0.0001 | 0 | -0.0003 | 37.4 | 25.2 | 37.4 | 25.1
77 | 2025-12-06 16:37:38 | 2025-12-06 17:10:20 | 469.4 | 467.5 | 12.54 | 12.49 | 99.6 | 0.8225 | 0.6179 | 21.97 | 16.5 | 100 | 469.4 | 0 | 0 | 0 | 00:00:00 | 0 | 0 | 1.2927 | 16.44 | 00:30:42 | 00:02:00 | -1.9 | -0.2046 | 75.12 | 25.2 | 25.2 | 37.7 | 25.2 | -0.0001 | -0.0001 | -0.0001 | -0.0003 | 37.7 | 25.2 | 37.7 | 25.2
78 | 2025-12-06 17:10:20 | 2025-12-06 17:43:01 | 469 | 467.6 | 12.53 | 12.49 | 99.69 | 0.8218 | 0.6181 | 21.95 | 16.51 | 100 | 469 | 0 | 0 | 0 | 00:00:00 | 0 | 0 | 1.2934 | 16.44 | 00:30:40 | 00:02:00 | -1.4 | -0.2037 | 75.21 | 25.2 | 25.1 | 37.1 | 25.1 | -0.0003 | -0.0001 | 0 | -0.0003 | 37.1 | 25.1 | 37.1 | 25.2
79 | 2025-12-06 17:43:01 | 2025-12-06 18:15:32 | 467 | 467.5 | 12.47 | 12.49 | 100.11 | 0.8182 | 0.6177 | 21.85 | 16.5 | 100 | 467 | 0 | 0 | 0 | 00:00:00 | 0 | 0 | 1.2921 | 16.44 | 00:30:32 | 00:02:00 | 0.5 | -0.2005 | 75.5 | 25.1 | 24.9 | 37.4 | 24.9 | -0.0001 | -0.0003 | -0.0001 | -0.0003 | 37.4 | 24.9 | 37.4 | 25.1
80 | 2025-12-06 18:15:32 | 2025-12-06 18:48:03 | 466.6 | 467.5 | 12.46 | 12.49 | 100.2 | 0.8174 | 0.6165 | 21.83 | 16.46 | 100 | 466.6 | 0 | 0 | 0 | 00:00:00 | 0 | 0 | 1.2893 | 16.44 | 00:30:31 | 00:02:00 | 0.9 | -0.2009 | 75.42 | 24.9 | 24.7 | 36.9 | 24.7 | -0.0001 | -0.0001 | 0 | -0.0003 | 36.9 | 24.7 | 36.9 | 24.9
81 | 2025-12-06 18:48:03 | 2025-12-06 19:20:35 | 466.4 | 467.5 | 12.46 | 12.49 | 100.23 | 0.8171 | 0.6155 | 21.82 | 16.44 | 100 | 466.4 | 0 | 0 | 0 | 00:00:00 | 0 | 0 | 1.2868 | 16.44 | 00:30:31 | 00:02:00 | 1.1 | -0.2016 | 75.32 | 24.7 | 24.6 | 36.9 | 24.6 | -0.0003 | -0.0003 | -0.0001 | -0.0003 | 36.9 | 24.6 | 36.8 | 24.7
82 | 2025-12-06 19:20:35 | 2025-12-06 19:53:09 | 467 | 467.5 | 12.47 | 12.49 | 100.1 | 0.818 | 0.6151 | 21.85 | 16.43 | 100 | 467 | 0 | 0 | 0 | 00:00:00 | 0 | 0 | 1.2859 | 16.44 | 00:30:33 | 00:02:00 | 0.5 | -0.2029 | 75.2 | 24.6 | 24.5 | 36.4 | 24.5 | -0.0001 | -0.0001 | -0.0001 | -0.0003 | 36.4 | 24.5 | 36.4 | 24.6
83 | 2025-12-06 19:53:09 | 2025-12-06 20:25:44 | 467.1 | 467.5 | 12.48 | 12.49 | 100.08 | 0.8183 | 0.6147 | 21.85 | 16.42 | 100 | 467.1 | 0 | 0 | 0 | 00:00:00 | 0 | 0 | 1.285 | 16.44 | 00:30:35 | 00:02:00 | 0.4 | -0.2036 | 75.11 | 24.5 | 24.5 | 36 | 24.5 | -0.0003 | -0.0001 | -0.0001 | -0.0003 | 36 | 24.5 | 36 | 24.5
84 | 2025-12-06 20:25:44 | 2025-12-06 20:58:16 | 466.3 | 467.5 | 12.45 | 12.49 | 100.27 | 0.8166 | 0.6149 | 21.81 | 16.42 | 100 | 466.3 | 0 | 0 | 0 | 00:00:00 | 0 | 0 | 1.2859 | 16.44 | 00:30:32 | 00:02:00 | 1.3 | -0.2017 | 75.3 | 24.5 | 24.4 | 36.5 | 24.4 | -0.0003 | -0.0003 | 0 | -0.0003 | 36.5 | 24.4 | 36.5 | 24.5
85 | 2025-12-06 20:58:16 | 2025-12-06 21:30:50 | 466.7 | 467.5 | 12.46 | 12.49 | 100.18 | 0.8173 | 0.6138 | 21.83 | 16.39 | 100 | 466.7 | 0 | 0 | 0 | 00:00:00 | 0 | 0 | 1.2831 | 16.44 | 00:30:33 | 00:02:00 | 0.9 | -0.2035 | 75.1 | 24.4 | 24.3 | 36.1 | 24.3 | -0.0001 | -0.0001 | 0 | -0.0003 | 36.1 | 24.3 | 36.1 | 24.4
86 | 2025-12-06 21:30:50 | 2025-12-06 22:03:24 | 466.7 | 467.5 | 12.46 | 12.49 | 100.18 | 0.8173 | 0.6136 | 21.83 | 16.39 | 100 | 466.7 | 0 | 0 | 0 | 00:00:00 | 0 | 0 | 1.2822 | 16.44 | 00:30:34 | 00:02:00 | 0.8 | -0.2037 | 75.08 | 24.3 | 24.3 | 36.7 | 24.3 | -0.0001 | -0.0001 | 0 | -0.0003 | 36.7 | 24.3 | 36.7 | 24.3
87 | 2025-12-06 22:03:24 | 2025-12-06 22:35:58 | 466.8 | 467.5 | 12.47 | 12.49 | 100.16 | 0.8175 | 0.6133 | 21.83 | 16.38 | 100 | 466.8 | 0 | 0 | 0 | 00:00:00 | 0 | 0 | 1.2813 | 16.44 | 00:30:34 | 00:02:00 | 0.8 | -0.2041 | 75.03 | 24.3 | 24.3 | 35.8 | 24.3 | -0.0001 | -0.0001 | 0 | -0.0003 | 35.8 | 24.3 | 35.8 | 24.3
88 | 2025-12-06 22:35:59 | 2025-12-06 23:08:34 | 466.9 | 467.5 | 12.47 | 12.49 | 100.13 | 0.8177 | 0.613 | 21.84 | 16.37 | 100 | 466.9 | 0 | 0 | 0 | 00:00:00 | 0 | 0 | 1.281 | 16.44 | 00:30:35 | 00:02:00 | 0.6 | -0.2046 | 74.98 | 24.3 | 24.2 | 36.3 | 24.2 | -0.0001 | -0.0001 | 0 | -0.0003 | 36.3 | 24.2 | 36.3 | 24.3
89 | 2025-12-06 23:08:34 | 2025-12-06 23:41:09 | 466.7 | 467.5 | 12.46 | 12.49 | 100.17 | 0.8173 | 0.6129 | 21.83 | 16.37 | 100 | 466.7 | 0 | 0 | 0 | 00:00:00 | 0 | 0 | 1.2806 | 16.44 | 00:30:35 | 00:02:00 | 0.8 | -0.2044 | 74.99 | 24.2 | 24.2 | 36.3 | 24.2 | -0.0001 | -0.0003 | 0 | -0.0003 | 36.3 | 24.2 | 36.3 | 24.2
90 | 2025-12-06 23:41:09 | 2025-12-07 00:13:43 | 466.7 | 467.5 | 12.46 | 12.49 | 100.18 | 0.8173 | 0.6125 | 21.83 | 16.36 | 100 | 466.7 | 0 | 0 | 0 | 00:00:00 | 0 | 0 | 1.2794 | 16.44 | 00:30:34 | 00:02:00 | 0.8 | -0.2048 | 74.94 | 24.2 | 24.2 | 35.9 | 24.2 | -0.0003 | -0.0003 | -0.0001 | -0.0003 | 35.9 | 24.2 | 35.9 | 24.2
91 | 2025-12-07 00:13:43 | 2025-12-07 00:46:19 | 466.8 | 467.5 | 12.47 | 12.49 | 100.16 | 0.8174 | 0.6123 | 21.83 | 16.35 | 100 | 466.8 | 0 | 0 | 0 | 00:00:00 | 0 | 0 | 1.2788 | 16.44 | 00:30:35 | 00:02:00 | 0.7 | -0.2052 | 74.9 | 24.2 | 24.1 | 36.2 | 24.1 | -0.0003 | -0.0001 | -0.0001 | -0.0003 | 36.2 | 24.1 | 36.2 | 24.2
92 | 2025-12-07 00:46:19 | 2025-12-07 01:18:57 | 467.4 | 467.5 | 12.48 | 12.49 | 100.03 | 0.8185 | 0.612 | 21.86 | 16.34 | 100 | 467.4 | 0 | 0 | 0 | 00:00:00 | 0 | 0 | 1.2782 | 16.44 | 00:30:38 | 00:02:00 | 0.1 | -0.2065 | 74.77 | 24.1 | 24.1 | 36.1 | 24.1 | -0.0003 | -0.0003 | 0 | -0.0003 | 36.1 | 24.1 | 36.1 | 24.1
93 | 2025-12-07 01:18:57 | 2025-12-07 01:51:30 | 465.9 | 467.5 | 12.44 | 12.49 | 100.34 | 0.8158 | 0.6129 | 21.79 | 16.37 | 100 | 465.9 | 0 | 0 | 0 | 00:00:00 | 0 | 0 | 1.281 | 16.44 | 00:30:33 | 00:02:00 | 1.6 | -0.2029 | 75.13 | 24.1 | 24.1 | 36 | 24.1 | -0.0001 | -0.0003 | 0 | -0.0003 | 36 | 24.1 | 36 | 24.1
94 | 2025-12-07 01:51:30 | 2025-12-07 02:24:07 | 466.9 | 467.5 | 12.47 | 12.49 | 100.13 | 0.8177 | 0.6117 | 21.84 | 16.34 | 100 | 466.9 | 0 | 0 | 0 | 00:00:00 | 0 | 0 | 1.2775 | 16.44 | 00:30:37 | 00:02:00 | 0.6 | -0.2059 | 74.81 | 24.1 | 24 | 36.4 | 24 | -0.0001 | -0.0001 | 0 | -0.0003 | 36.4 | 24 | 36.4 | 24.1
95 | 2025-12-07 02:24:07 | 2025-12-07 02:56:46 | 467.8 | 467.5 | 12.49 | 12.49 | 99.93 | 0.8193 | 0.6123 | 21.88 | 16.35 | 100 | 467.8 | 0 | 0 | 0 | 00:00:00 | 0 | 0 | 1.2794 | 16.44 | 00:30:38 | 00:02:00 | -0.3 | -0.207 | 74.74 | 24 | 24.4 | 35.6 | 24 | -0.0001 | -0.0001 | 0 | -0.0003 | 35.6 | 24.3 | 35.6 | 24
96 | 2025-12-07 02:56:46 | 2025-12-07 03:29:33 | 470.3 | 467.5 | 12.56 | 12.49 | 99.42 | 0.8236 | 0.6122 | 22 | 16.35 | 100 | 470.3 | 0 | 0 | 0 | 00:00:00 | 0 | 0 | 1.2788 | 16.44 | 00:30:46 | 00:02:00 | -2.7 | -0.2114 | 74.33 | 24.4 | 24.5 | 36.6 | 24.4 | -0.0003 | -0.0001 | 0 | -0.0003 | 36.6 | 24.5 | 36.6 | 24.4
97 | 2025-12-07 03:29:33 | 2025-12-07 04:02:19 | 470.3 | 467.5 | 12.56 | 12.49 | 99.41 | 0.8238 | 0.6133 | 22 | 16.38 | 100 | 470.3 | 0 | 0 | 0 | 00:00:00 | 0 | 0 | 1.2816 | 16.44 | 00:30:46 | 00:02:00 | -2.8 | -0.2104 | 74.45 | 24.5 | 24.7 | 36.3 | 24.5 | -0.0003 | -0.0001 | -0.0001 | -0.0003 | 36.3 | 24.7 | 36.3 | 24.5
98 | 2025-12-07 04:02:19 | 2025-12-07 04:35:01 | 469.1 | 467.5 | 12.53 | 12.49 | 99.67 | 0.8216 | 0.6144 | 21.94 | 16.41 | 100 | 469.1 | 0 | 0 | 0 | 00:00:00 | 0 | 0 | 1.2841 | 16.44 | 00:30:41 | 00:02:00 | -1.6 | -0.2071 | 74.79 | 24.7 | 24.7 | 37 | 24.7 | -0.0001 | -0.0001 | 0 | -0.0003 | 37 | 24.7 | 37 | 24.7
99 | 2025-12-07 04:35:01 | 2025-12-07 05:07:42 | 469.2 | 467.5 | 12.53 | 12.49 | 99.65 | 0.8218 | 0.6138 | 21.95 | 16.39 | 100 | 469.2 | 0 | 0 | 0 | 00:00:00 | 0 | 0 | 1.2825 | 16.44 | 00:30:41 | 00:02:00 | -1.7 | -0.2079 | 74.7 | 24.7 | 24.8 | 36.7 | 24.7 | -0.0001 | -0.0001 | 0 | -0.0003 | 36.7 | 24.8 | 36.7 | 24.7
100 | 2025-12-07 05:07:43 | 2025-12-07 05:40:24 | 469.2 | 467.5 | 12.53 | 12.49 | 99.63 | 0.8219 | 0.6141 | 21.95 | 16.4 | 100 | 469.2 | 0 | 0 | 0 | 00:00:00 | 0 | 0 | 1.2831 | 16.44 | 00:30:41 | 00:02:00 | -1.7 | -0.2079 | 74.71 | 24.8 | 24.8 | 36.9 | 24.8 | -0.0001 | -0.0001 | 0 | -0.0003 | 36.9 | 24.8 | 36.9 | 24.8
101 | 2025-12-07 05:40:24 | 2025-12-07 06:13:05 | 468.9 | 467.5 | 12.52 | 12.49 | 99.7 | 0.8213 | 0.6145 | 21.93 | 16.41 | 100 | 468.9 | 0 | 0 | 0 | 00:00:00 | 0 | 0 | 1.2837 | 16.44 | 00:30:40 | 00:02:00 | -1.4 | -0.2069 | 74.81 | 24.8 | 24.8 | 36.6 | 24.8 | -0.0001 | -0.0003 | 0 | -0.0003 | 36.6 | 24.8 | 36.6 | 24.8
102 | 2025-12-07 06:13:05 | 2025-12-07 06:45:43 | 468.4 | 467.5 | 12.51 | 12.49 | 99.81 | 0.8205 | 0.6144 | 21.91 | 16.41 | 100 | 468.4 | 0 | 0 | 0 | 00:00:00 | 0 | 0 | 1.2834 | 16.44 | 00:30:38 | 00:02:00 | -0.9 | -0.2061 | 74.89 | 24.8 | 24.8 | 37.4 | 24.8 | -0.0001 | -0.0001 | -0.0001 | -0.0003 | 37.4 | 24.8 | 37.4 | 24.8
103 | 2025-12-07 06:45:43 | 2025-12-07 07:18:21 | 468.2 | 467.5 | 12.51 | 12.49 | 99.84 | 0.8201 | 0.6144 | 21.9 | 16.41 | 100 | 468.2 | 0 | 0 | 0 | 00:00:00 | 0 | 0 | 1.2837 | 16.44 | 00:30:37 | 00:02:00 | -0.7 | -0.2057 | 74.92 | 24.8 | 24.8 | 36.8 | 24.8 | -0.0001 | -0.0001 | -0.0001 | -0.0003 | 36.8 | 24.8 | 36.8 | 24.8
104 | 2025-12-07 07:18:21 | 2025-12-07 07:50:59 | 468.2 | 467.5 | 12.5 | 12.49 | 99.85 | 0.8201 | 0.614 | 21.9 | 16.4 | 100 | 468.2 | 0 | 0 | 0 | 00:00:00 | 0 | 0 | 1.2825 | 16.44 | 00:30:37 | 00:02:00 | -0.7 | -0.2061 | 74.87 | 24.8 | 24.8 | 36.7 | 24.8 | -0.0001 | -0.0003 | 0 | -0.0003 | 36.7 | 24.8 | 36.7 | 24.8
105 | 2025-12-07 07:50:59 | 2025-12-07 08:23:37 | 468.5 | 467.5 | 12.51 | 12.49 | 99.8 | 0.8205 | 0.6137 | 21.91 | 16.39 | 100 | 468.5 | 0 | 0 | 0 | 00:00:00 | 0 | 0 | 1.2816 | 16.44 | 00:30:38 | 00:02:00 | -0.9 | -0.2068 | 74.79 | 24.8 | 24.8 | 36.5 | 24.8 | 0 | -0.0001 | 0 | -0.0003 | 36.5 | 24.8 | 36.5 | 24.8
106 | 2025-12-07 08:23:37 | 2025-12-07 08:56:16 | 468.5 | 467.5 | 12.51 | 12.49 | 99.8 | 0.8205 | 0.6138 | 21.91 | 16.39 | 100 | 468.5 | 0 | 0 | 0 | 00:00:00 | 0 | 0 | 1.2822 | 16.44 | 00:30:38 | 00:02:00 | -0.9 | -0.2067 | 74.81 | 24.8 | 24.8 | 36.6 | 24.8 | -0.0001 | -0.0001 | -0.0001 | -0.0003 | 36.6 | 24.8 | 36.6 | 24.8
107 | 2025-12-07 08:56:16 | 2025-12-07 09:28:53 | 468.5 | 467.5 | 12.51 | 12.49 | 99.79 | 0.8206 | 0.6136 | 21.91 | 16.39 | 100 | 468.5 | 0 | 0 | 0 | 00:00:00 | 0 | 0 | 1.2813 | 16.44 | 00:30:38 | 00:02:00 | -1 | -0.2069 | 74.78 | 24.8 | 24.8 | 37 | 24.8 | -0.0003 | -0.0001 | 0 | -0.0003 | 37 | 24.8 | 37 | 24.8
108 | 2025-12-07 09:28:53 | 2025-12-07 10:01:30 | 468.1 | 467.5 | 12.5 | 12.49 | 99.87 | 0.8199 | 0.6138 | 21.9 | 16.39 | 100 | 468.1 | 0 | 0 | 0 | 00:00:00 | 0 | 0 | 1.2822 | 16.44 | 00:30:37 | 00:02:00 | -0.6 | -0.206 | 74.87 | 24.8 | 24.9 | 36.8 | 24.8 | -0.0001 | -0.0001 | 0 | -0.0003 | 36.8 | 24.9 | 36.8 | 24.8
109 | 2025-12-07 10:01:30 | 2025-12-07 10:34:09 | 468.5 | 467.5 | 12.51 | 12.49 | 99.79 | 0.8205 | 0.6134 | 21.91 | 16.38 | 100 | 468.5 | 0 | 0 | 0 | 00:00:00 | 0 | 0 | 1.281 | 16.44 | 00:30:38 | 00:02:00 | -1 | -0.2071 | 74.76 | 24.9 | 24.9 | 36.9 | 24.9 | -0.0001 | -0.0001 | -0.0001 | -0.0003 | 36.9 | 24.9 | 36.9 | 24.9
110 | 2025-12-07 10:34:09 | 2025-12-07 11:06:48 | 468.8 | 467.5 | 12.52 | 12.49 | 99.73 | 0.821 | 0.6135 | 21.93 | 16.38 | 100 | 468.8 | 0 | 0 | 0 | 00:00:00 | 0 | 0 | 1.2813 | 16.44 | 00:30:39 | 00:02:00 | -1.3 | -0.2075 | 74.73 | 24.9 | 24.9 | 37.2 | 24.9 | -0.0001 | -0.0001 | 0 | -0.0003 | 37.2 | 24.9 | 37.2 | 24.9
111 | 2025-12-07 11:06:48 | 2025-12-07 11:39:27 | 468.6 | 467.5 | 12.52 | 12.49 | 99.76 | 0.8207 | 0.6138 | 21.92 | 16.39 | 100 | 468.6 | 0 | 0 | 0 | 00:00:00 | 0 | 0 | 1.2822 | 16.44 | 00:30:38 | 00:02:00 | -1.1 | -0.2069 | 74.79 | 24.9 | 25 | 36.6 | 24.9 | -0.0003 | -0.0001 | -0.0001 | -0.0003 | 36.6 | 25 | 36.6 | 24.9
112 | 2025-12-07 11:39:27 | 2025-12-07 12:12:06 | 468.7 | 467.5 | 12.52 | 12.49 | 99.75 | 0.8208 | 0.6136 | 21.92 | 16.39 | 100 | 468.7 | 0 | 0 | 0 | 00:00:00 | 0 | 0 | 1.2813 | 16.44 | 00:30:39 | 00:02:00 | -1.2 | -0.2072 | 74.76 | 25 | 25 | 37.5 | 25 | -0.0003 | -0.0001 | 0 | -0.0003 | 37.5 | 25 | 37.5 | 25
113 | 2025-12-07 12:12:07 | 2025-12-07 12:44:47 | 468.9 | 467.5 | 12.52 | 12.49 | 99.69 | 0.8213 | 0.6137 | 21.93 | 16.39 | 100 | 468.9 | 0 | 0 | 0 | 00:00:00 | 0 | 0 | 1.2816 | 16.44 | 00:30:40 | 00:02:00 | -1.4 | -0.2076 | 74.72 | 25 | 25.1 | 37.2 | 25 | -0.0003 | -0.0001 | 0 | -0.0003 | 37.2 | 25.1 | 37.2 | 25
114 | 2025-12-07 12:44:47 | 2025-12-07 13:17:26 | 468.8 | 467.5 | 12.52 | 12.49 | 99.73 | 0.821 | 0.6138 | 21.93 | 16.39 | 100 | 468.8 | 0 | 0 | 0 | 00:00:00 | 0 | 0 | 1.2816 | 16.44 | 00:30:39 | 00:02:00 | -1.3 | -0.2072 | 74.76 | 25.1 | 25.1 | 36.9 | 25.1 | -0.0001 | -0.0003 | -0.0001 | -0.0003 | 36.9 | 25.1 | 36.8 | 25.1
115 | 2025-12-07 13:17:26 | 2025-12-07 13:50:07 | 469.1 | 467.5 | 12.53 | 12.49 | 99.68 | 0.8215 | 0.6139 | 21.94 | 16.4 | 100 | 469.1 | 0 | 0 | 0 | 00:00:00 | 0 | 0 | 1.2819 | 16.44 | 00:30:40 | 00:02:00 | -1.5 | -0.2076 | 74.73 | 25.1 | 25.2 | 37.2 | 25.1 | -0.0001 | -0.0003 | 0 | -0.0003 | 37.2 | 25.2 | 37.2 | 25.1
116 | 2025-12-07 13:50:07 | 2025-12-07 14:22:48 | 469.1 | 467.5 | 12.53 | 12.49 | 99.66 | 0.8216 | 0.614 | 21.94 | 16.4 | 100 | 469.1 | 0 | 0 | 0 | 00:00:00 | 0 | 0 | 1.2819 | 16.44 | 00:30:40 | 00:02:00 | -1.6 | -0.2076 | 74.74 | 25.2 | 25.3 | 37.3 | 25.2 | -0.0001 | -0.0001 | -0.0001 | -0.0003 | 37.3 | 25.3 | 37.3 | 25.2
117 | 2025-12-07 14:22:48 | 2025-12-07 14:55:26 | 468.5 | 467.5 | 12.51 | 12.49 | 99.79 | 0.8205 | 0.6142 | 21.91 | 16.4 | 100 | 468.5 | 0 | 0 | 0 | 00:00:00 | 0 | 0 | 1.2825 | 16.44 | 00:30:38 | 00:02:00 | -1 | -0.2063 | 74.86 | 25.3 | 25.1 | 37.4 | 25.1 | -0.0001 | -0.0001 | -0.0001 | -0.0003 | 37.4 | 25.1 | 37.4 | 25.3
118 | 2025-12-07 14:55:26 | 2025-12-07 15:27:59 | 467 | 467.5 | 12.47 | 12.49 | 100.11 | 0.8178 | 0.614 | 21.84 | 16.4 | 100 | 467 | 0 | 0 | 0 | 00:00:00 | 0 | 0 | 1.2822 | 16.44 | 00:30:32 | 00:02:00 | 0.5 | -0.2038 | 75.08 | 25.1 | 24.9 | 37.3 | 24.9 | -0.0001 | -0.0001 | 0 | -0.0003 | 37.3 | 24.9 | 37.3 | 25.1
119 | 2025-12-07 15:27:59 | 2025-12-07 16:00:31 | 466.8 | 467.5 | 12.47 | 12.49 | 100.15 | 0.8174 | 0.6132 | 21.83 | 16.38 | 100 | 466.8 | 0 | 0 | 0 | 00:00:00 | 0 | 0 | 1.2803 | 16.44 | 00:30:32 | 00:02:00 | 0.7 | -0.2041 | 75.02 | 24.9 | 24.8 | 37.3 | 24.8 | -0.0001 | -0.0003 | 0 | -0.0003 | 37.3 | 24.8 | 37.3 | 24.9
120 | 2025-12-07 16:00:31 | 2025-12-07 16:33:03 | 466.6 | 467.5 | 12.46 | 12.49 | 100.2 | 0.8169 | 0.6126 | 21.82 | 16.36 | 100 | 466.6 | 0 | 0 | 0 | 00:00:00 | 0 | 0 | 1.2788 | 16.44 | 00:30:31 | 00:02:00 | 1 | -0.2043 | 74.99 | 24.8 | 24.7 | 36.4 | 24.7 | -0.0001 | -0.0001 | -0.0001 | -0.0003 | 36.4 | 24.7 | 36.4 | 24.8
121 | 2025-12-07 16:33:03 | 2025-12-07 17:05:36 | 466.9 | 467.5 | 12.47 | 12.49 | 100.13 | 0.8174 | 0.612 | 21.83 | 16.34 | 100 | 466.9 | 0 | 0 | 0 | 00:00:00 | 0 | 0 | 1.2772 | 16.44 | 00:30:32 | 00:02:00 | 0.6 | -0.2054 | 74.87 | 24.7 | 24.7 | 37 | 24.7 | -0.0001 | -0.0001 | 0 | -0.0003 | 37 | 24.7 | 37 | 24.7
122 | 2025-12-07 17:05:36 | 2025-12-07 17:38:10 | 467.3 | 467.5 | 12.48 | 12.49 | 100.05 | 0.8181 | 0.6119 | 21.85 | 16.34 | 100 | 467.3 | 0 | 0 | 0 | 00:00:00 | 0 | 0 | 1.2769 | 16.44 | 00:30:34 | 00:02:00 | 0.2 | -0.2062 | 74.79 | 24.7 | 24.7 | 36.9 | 24.7 | -0.0001 | -0.0001 | 0 | -0.0003 | 36.9 | 24.7 | 36.9 | 24.7
123 | 2025-12-07 17:38:10 | 2025-12-07 18:10:43 | 467.2 | 467.5 | 12.48 | 12.49 | 100.06 | 0.818 | 0.6116 | 21.84 | 16.33 | 100 | 467.2 | 0 | 0 | 0 | 00:00:00 | 0 | 0 | 1.2763 | 16.44 | 00:30:34 | 00:02:00 | 0.3 | -0.2064 | 74.77 | 24.7 | 24.6 | 36.3 | 24.6 | -0.0001 | -0.0001 | 0 | -0.0003 | 36.3 | 24.6 | 36.3 | 24.7
124 | 2025-12-07 18:10:44 | 2025-12-07 18:43:19 | 467.3 | 467.5 | 12.48 | 12.49 | 100.04 | 0.8181 | 0.6115 | 21.85 | 16.33 | 100 | 467.3 | 0 | 0 | 0 | 00:00:00 | 0 | 0 | 1.276 | 16.44 | 00:30:35 | 00:02:00 | 0.2 | -0.2066 | 74.75 | 24.6 | 24.6 | 36.5 | 24.6 | -0.0003 | -0.0001 | 0 | -0.0003 | 36.5 | 24.6 | 36.5 | 24.6
125 | 2025-12-07 18:43:19 | 2025-12-07 19:15:53 | 467 | 467.5 | 12.47 | 12.49 | 100.11 | 0.8176 | 0.6113 | 21.83 | 16.33 | 100 | 467 | 0 | 0 | 0 | 00:00:00 | 0 | 0 | 1.2757 | 16.44 | 00:30:34 | 00:02:00 | 0.5 | -0.2063 | 74.77 | 24.6 | 24.5 | 36.4 | 24.5 | -0.0001 | -0.0001 | 0 | -0.0003 | 36.4 | 24.5 | 36.4 | 24.6
126 | 2025-12-07 19:15:53 | 2025-12-07 19:48:27 | 466.8 | 467.5 | 12.47 | 12.49 | 100.15 | 0.8171 | 0.6112 | 21.82 | 16.32 | 100 | 466.8 | 0 | 0 | 0 | 00:00:00 | 0 | 0 | 1.2754 | 16.44 | 00:30:34 | 00:02:00 | 0.7 | -0.2059 | 74.8 | 24.6 | 24.5 | 36.3 | 24.5 | -0.0001 | -0.0001 | -0.0001 | -0.0003 | 36.3 | 24.5 | 36.3 | 24.6
127 | 2025-12-07 19:48:27 | 2025-12-07 20:21:01 | 466.6 | 467.5 | 12.46 | 12.49 | 100.2 | 0.8167 | 0.611 | 21.81 | 16.32 | 100 | 466.6 | 0 | 0 | 0 | 00:00:00 | 0 | 0 | 1.2748 | 16.44 | 00:30:33 | 00:02:00 | 0.9 | -0.2058 | 74.81 | 24.5 | 24.5 | 36.1 | 24.5 | -0.0001 | -0.0001 | 0 | -0.0003 | 36.1 | 24.5 | 36.1 | 24.5
128 | 2025-12-07 20:21:01 | 2025-12-07 20:53:36 | 467 | 467.5 | 12.47 | 12.49 | 100.12 | 0.8174 | 0.6107 | 21.83 | 16.31 | 100 | 467 | 0 | 0 | 0 | 00:00:00 | 0 | 0 | 1.2741 | 16.44 | 00:30:34 | 00:02:00 | 0.6 | -0.2067 | 74.71 | 24.5 | 24.4 | 36.9 | 24.4 | -0.0001 | -0.0001 | -0.0001 | -0.0003 | 36.9 | 24.4 | 36.9 | 24.5
129 | 2025-12-07 20:53:36 | 2025-12-07 21:26:10 | 466.6 | 467.5 | 12.46 | 12.49 | 100.19 | 0.8167 | 0.6107 | 21.81 | 16.31 | 100 | 466.6 | 0 | 0 | 0 | 00:00:00 | 0 | 0 | 1.2744 | 16.44 | 00:30:34 | 00:02:00 | 0.9 | -0.206 | 74.78 | 24.4 | 24.3 | 36.2 | 24.3 | -0.0001 | -0.0001 | -0.0001 | -0.0003 | 36.2 | 24.3 | 36.2 | 24.4
130 | 2025-12-07 21:26:10 | 2025-12-07 21:58:43 | 466.4 | 467.5 | 12.45 | 12.49 | 100.25 | 0.8163 | 0.6102 | 21.8 | 16.3 | 100 | 466.4 | 0 | 0 | 0 | 00:00:00 | 0 | 0 | 1.2732 | 16.44 | 00:30:32 | 00:02:00 | 1.1 | -0.206 | 74.76 | 24.3 | 24.3 | 36.7 | 24.3 | -0.0001 | -0.0001 | -0.0001 | -0.0003 | 36.7 | 24.3 | 36.7 | 24.3
131 | 2025-12-07 21:58:43 | 2025-12-07 22:31:16 | 466.4 | 467.5 | 12.46 | 12.49 | 100.23 | 0.8163 | 0.6102 | 21.8 | 16.3 | 100 | 466.4 | 0 | 0 | 0 | 00:00:00 | 0 | 0 | 1.2732 | 16.44 | 00:30:33 | 00:02:00 | 1.1 | -0.2061 | 74.75 | 24.3 | 24.2 | 36.6 | 24.2 | -0.0001 | -0.0001 | 0 | -0.0003 | 36.6 | 24.2 | 36.5 | 24.3
132 | 2025-12-07 22:31:16 | 2025-12-07 23:03:50 | 466.5 | 467.5 | 12.46 | 12.49 | 100.21 | 0.8165 | 0.6099 | 21.81 | 16.29 | 100 | 466.5 | 0 | 0 | 0 | 00:00:00 | 0 | 0 | 1.2726 | 16.44 | 00:30:33 | 00:02:00 | 1 | -0.2067 | 74.69 | 24.2 | 24.2 | 36.1 | 24.2 | -0.0001 | -0.0001 | 0 | -0.0003 | 36.1 | 24.2 | 36.1 | 24.2
133 | 2025-12-07 23:03:50 | 2025-12-07 23:36:24 | 466.4 | 467.5 | 12.46 | 12.49 | 100.24 | 0.8162 | 0.6098 | 21.8 | 16.29 | 100 | 466.4 | 0 | 0 | 0 | 00:00:00 | 0 | 0 | 1.2723 | 16.44 | 00:30:33 | 00:02:00 | 1.1 | -0.2064 | 74.72 | 24.2 | 24.1 | 36.3 | 24.1 | -0.0001 | -0.0001 | -0.0001 | -0.0003 | 36.3 | 24.1 | 36.3 | 24.2
134 | 2025-12-07 23:36:24 | 2025-12-08 00:08:57 | 466.1 | 467.5 | 12.45 | 12.49 | 100.31 | 0.8157 | 0.6096 | 21.78 | 16.28 | 100 | 466.1 | 0 | 0 | 0 | 00:00:00 | 0 | 0 | 1.2713 | 16.44 | 00:30:33 | 00:02:00 | 1.4 | -0.206 | 74.74 | 24.1 | 24.1 | 36 | 24.1 | -0.0001 | -0.0001 | 0 | -0.0003 | 36 | 24.1 | 36 | 24.1
135 | 2025-12-08 00:08:57 | 2025-12-08 00:41:30 | 465.9 | 467.5 | 12.44 | 12.49 | 100.35 | 0.8153 | 0.6093 | 21.77 | 16.27 | 100 | 465.9 | 0 | 0 | 0 | 00:00:00 | 0 | 0 | 1.271 | 16.44 | 00:30:33 | 00:02:00 | 1.6 | -0.206 | 74.74 | 24.1 | 24.1 | 36.2 | 24.1 | -0.0001 | -0.0001 | 0 | -0.0003 | 36.2 | 24.1 | 36.2 | 24.1
136 | 2025-12-08 00:41:30 | 2025-12-08 01:14:11 | 468.2 | 467.5 | 12.5 | 12.49 | 99.84 | 0.8195 | 0.6091 | 21.89 | 16.27 | 100 | 468.2 | 0 | 0 | 0 | 00:00:00 | 0 | 0 | 1.2704 | 16.44 | 00:30:40 | 00:02:00 | -0.7 | -0.2103 | 74.33 | 24.1 | 24.4 | 36.3 | 24.1 | -0.0001 | -0.0001 | -0.0001 | -0.0003 | 36.3 | 24.4 | 36.3 | 24.1
137 | 2025-12-08 01:14:11 | 2025-12-08 01:46:56 | 469.9 | 467.5 | 12.55 | 12.49 | 99.49 | 0.8224 | 0.6099 | 21.96 | 16.29 | 100 | 469.9 | 0 | 0 | 0 | 00:00:00 | 0 | 0 | 1.2726 | 16.44 | 00:30:45 | 00:02:00 | -2.4 | -0.2125 | 74.16 | 24.4 | 24.6 | 36.5 | 24.4 | -0.0001 | -0.0001 | 0 | -0.0003 | 36.5 | 24.6 | 36.5 | 24.4
138 | 2025-12-08 01:46:57 | 2025-12-08 02:19:39 | 469.3 | 467.5 | 12.53 | 12.49 | 99.63 | 0.8214 | 0.6107 | 21.94 | 16.31 | 100 | 469.3 | 0 | 0 | 0 | 00:00:00 | 0 | 0 | 1.2741 | 16.44 | 00:30:42 | 00:02:00 | -1.8 | -0.2107 | 74.35 | 24.6 | 24.7 | 36.4 | 24.6 | -0.0001 | -0.0003 | 0 | -0.0003 | 36.4 | 24.7 | 36.4 | 24.6
139 | 2025-12-08 02:19:39 | 2025-12-08 02:52:21 | 469.3 | 467.5 | 12.53 | 12.49 | 99.63 | 0.8214 | 0.611 | 21.94 | 16.32 | 100 | 469.3 | 0 | 0 | 0 | 00:00:00 | 0 | 0 | 1.2748 | 16.44 | 00:30:42 | 00:02:00 | -1.7 | -0.2104 | 74.38 | 24.7 | 24.8 | 37.1 | 24.7 | -0.0001 | -0.0001 | 0 | -0.0003 | 37.1 | 24.8 | 37.1 | 24.7
140 | 2025-12-08 02:52:21 | 2025-12-08 03:25:05 | 469.7 | 467.5 | 12.54 | 12.49 | 99.54 | 0.8223 | 0.6113 | 21.96 | 16.32 | 100 | 469.7 | 0 | 0 | 0 | 00:00:00 | 0 | 0 | 1.2754 | 16.44 | 00:30:43 | 00:02:00 | -2.2 | -0.211 | 74.34 | 24.8 | 24.8 | 36.3 | 24.8 | -0.0001 | -0.0003 | 0 | -0.0003 | 36.3 | 24.8 | 36.3 | 24.8
141 | 2025-12-08 03:25:05 | 2025-12-08 03:57:45 | 468.8 | 467.5 | 12.52 | 12.49 | 99.72 | 0.8207 | 0.6121 | 21.92 | 16.35 | 100 | 468.8 | 0 | 0 | 0 | 00:00:00 | 0 | 0 | 1.2772 | 16.44 | 00:30:39 | 00:02:00 | -1.3 | -0.2086 | 74.59 | 24.8 | 24.9 | 37.2 | 24.8 | -0.0001 | -0.0001 | 0 | -0.0003 | 37.2 | 24.9 | 37.2 | 24.8
142 | 2025-12-08 03:57:45 | 2025-12-08 04:30:24 | 468.7 | 467.5 | 12.52 | 12.49 | 99.74 | 0.8205 | 0.6116 | 21.91 | 16.33 | 100 | 468.7 | 0 | 0 | 0 | 00:00:00 | 0 | 0 | 1.276 | 16.44 | 00:30:39 | 00:02:00 | -1.2 | -0.209 | 74.53 | 24.9 | 24.9 | 36.9 | 24.9 | -0.0001 | -0.0001 | 0 | -0.0003 | 36.9 | 24.9 | 36.9 | 24.9
143 | 2025-12-08 04:30:24 | 2025-12-08 05:03:03 | 468.5 | 467.5 | 12.51 | 12.49 | 99.78 | 0.8202 | 0.6118 | 21.9 | 16.34 | 100 | 468.5 | 0 | 0 | 0 | 00:00:00 | 0 | 0 | 1.2763 | 16.44 | 00:30:38 | 00:02:00 | -1 | -0.2084 | 74.59 | 24.9 | 24.9 | 36.5 | 24.9 | -0.0003 | -0.0001 | 0 | -0.0003 | 36.5 | 24.9 | 36.5 | 24.9
144 | 2025-12-08 05:03:03 | 2025-12-08 05:35:41 | 468.5 | 467.5 | 12.51 | 12.49 | 99.8 | 0.8201 | 0.6117 | 21.9 | 16.34 | 100 | 468.5 | 0 | 0 | 0 | 00:00:00 | 0 | 0 | 1.276 | 16.44 | 00:30:38 | 00:02:00 | -1 | -0.2084 | 74.59 | 24.9 | 25 | 37.7 | 24.9 | -0.0001 | -0.0001 | 0 | -0.0003 | 37.7 | 24.9 | 37.7 | 24.9
145 | 2025-12-08 05:35:41 | 2025-12-08 06:08:21 | 468.9 | 467.5 | 12.52 | 12.49 | 99.71 | 0.8208 | 0.6117 | 21.92 | 16.34 | 100 | 468.9 | 0 | 0 | 0 | 00:00:00 | 0 | 0 | 1.276 | 16.44 | 00:30:39 | 00:02:00 | -1.3 | -0.209 | 74.53 | 24.9 | 24.9 | 37.2 | 24.9 | -0.0001 | -0.0001 | -0.0001 | -0.0003 | 37.2 | 24.9 | 37.2 | 24.9
146 | 2025-12-08 06:08:21 | 2025-12-08 06:40:58 | 468.2 | 467.5 | 12.5 | 12.49 | 99.86 | 0.8196 | 0.612 | 21.89 | 16.34 | 100 | 468.2 | 0 | 0 | 0 | 00:00:00 | 0 | 0 | 1.2766 | 16.44 | 00:30:37 | 00:02:00 | -0.7 | -0.2076 | 74.67 | 24.9 | 24.9 | 37 | 24.9 | -0.0001 | -0.0001 | 0 | -0.0003 | 37 | 24.9 | 37 | 24.9
147 | 2025-12-08 06:40:59 | 2025-12-08 07:13:36 | 468.4 | 467.5 | 12.51 | 12.49 | 99.81 | 0.8199 | 0.6115 | 21.9 | 16.33 | 100 | 468.4 | 0 | 0 | 0 | 00:00:00 | 0 | 0 | 1.2757 | 16.44 | 00:30:38 | 00:02:00 | -0.9 | -0.2084 | 74.59 | 24.9 | 24.9 | 37.1 | 24.9 | -0.0001 | -0.0001 | 0 | -0.0003 | 37.1 | 24.9 | 37.1 | 24.9
148 | 2025-12-08 07:13:37 | 2025-12-08 07:46:14 | 468.2 | 467.5 | 12.5 | 12.49 | 99.85 | 0.8196 | 0.6116 | 21.89 | 16.33 | 100 | 468.2 | 0 | 0 | 0 | 00:00:00 | 0 | 0 | 1.2757 | 16.44 | 00:30:37 | 00:02:00 | -0.7 | -0.208 | 74.63 | 24.9 | 24.9 | 37.1 | 24.9 | -0.0003 | -0.0001 | 0 | -0.0003 | 37.1 | 24.9 | 37.1 | 24.9
149 | 2025-12-08 07:46:14 | 2025-12-08 08:18:51 | 468.2 | 467.5 | 12.5 | 12.49 | 99.85 | 0.8196 | 0.6116 | 21.89 | 16.33 | 100 | 468.2 | 0 | 0 | 0 | 00:00:00 | 0 | 0 | 1.2754 | 16.44 | 00:30:37 | 00:02:00 | -0.7 | -0.208 | 74.62 | 24.9 | 24.9 | 36.8 | 24.9 | -0.0001 | -0.0003 | -0.0001 | -0.0003 | 36.8 | 24.9 | 36.8 | 24.9
150 | 2025-12-08 08:18:51 | 2025-12-08 08:45:51 | 382.2 | 467.5 | 10.21 | 12.49 | 122.31 | 0.6583 | 0.6114 | 17.58 | 16.33 | 100 | 382.2 | 0 | 0 | 0 | 00:00:00 | 0 | 0 | 1.2754 | 16.44 | 00:25:00 | 00:02:00 | 85.3 | -0.0469 | 92.87 | 24.9 | 25 | 36.6 | 24.9 | -0.0001 | -0.0001 | 0 | -0.0004 | 36.6 | 25 | 36.6 | 24.9

## step
Cycle Index | Step Index | Step Number | Step Type | Step Time | Oneset Date | End Date | Capacity(mAh) | Spec. Cap.(mAh/g) | Chg. Cap.(mAh) | Chg. Spec. Cap.(mAh/g) | DChg. Cap.(mAh) | DChg. Spec. Cap.(mAh/g) | Net DChg. Cap.(mAh) | Energy(Wh) | Spec. Energy(mWh/g) | Chg. Energy(Wh) | Chg. Spec. Energy(mWh/g) | DChg. Energy(Wh) | DChg. Spec. Energy(mWh/g) | Net DChg. Energy(Wh) | Super Capacitor(F) | Oneset Volt.(V) | Chg. Oneset Volt.(V) | DChg. Oneset Volt.(V) | End Voltage(V) | End of Chg.Volt.(V) | End of DChg.Volt.(V) | Chg. Med. Volt.(V) | DChg. Med. Volt.(V) | Starting current(mA) | End Current(mA) | DCIR(mΩ) | T1 Aux.CH oneset temperature(℃) | T1 Aux.CH End T(℃) | T1 Aux. Tmax(℃) | T1 Aux. Tmin(℃) | V1 Aux.CH oneset voltage(V) | V1 Aux.CH End Volt.(V) | V1 Aux. Vmax(V) | V1 Aux. Vmin(V)
1 | 1 | 1 | Rest | 05:00:00 | 2025-12-04 16:13:21 | 2025-12-04 21:13:20 | 0 | 0 | 0 | 0 | 0 | 0 | 0 | 0 | 0 | 0 | 0 | 0 | 0 | 0 | 0 | 1.564 | 0 | 0 | 1.5739 | 0 | 0 | 0 | 0 | 0 | 0 | 0 | 23.5 | 24.2 | 24.2 | 23.5 | -0.0003 | -0.0001 | -0.0001 | -0.0003
1 | 2 | 2 | CC DChg | 00:22:50 | 2025-12-04 21:13:20 | 2025-12-04 21:36:10 | 2843.7 | 75.95 | 0 | 0 | 2843.7 | 75.95 | 2843.7 | 2.5685 | 68.59 | 0 | 0 | 2.5685 | 68.59 | 2.5685 | 0 | 1.4189 | 0 | 1.4189 | 0.5 | 0 | 0.5 | 0 | 0.921 | -7468.4 | -7471.5 | 26.38 | 24.2 | 29.3 | 29.5 | 24.2 | -0.0001 | -0.0001 | 0 | -0.0003
1 | 3 | 3 | CC Chg | 00:15:40 | 2025-12-04 21:36:10 | 2025-12-04 21:51:50 | 1950.9 | 52.1 | 1950.9 | 52.1 | 0 | 0 | -1950.9 | 3.2306 | 86.28 | 3.2306 | 86.28 | 0 | 0 | -3.2306 | 0 | 0.7347 | 0.7347 | 0 | 1.9001 | 1.9001 | 0 | 1.6508 | 0 | 7468.4 | 7471.5 | 0 | 29.3 | 29.3 | 29.7 | 29 | -0.0001 | -0.0001 | 0 | -0.0003
2 | 4 | 4 | CC DChg | 00:02:00 | 2025-12-04 21:51:50 | 2025-12-04 21:53:50 | 467.5 | 12.49 | 0 | 0 | 467.5 | 12.49 | 467.5 | 0.574 | 15.33 | 0 | 0 | 0.574 | 15.33 | 0.574 | 0 | 1.4825 | 0 | 1.4825 | 1.0869 | 0 | 1.0869 | 0 | 1.2224 | -14022.2 | -14025.3 | 76.69 | 29.3 | 38.1 | 38.1 | 29.3 | -0.0001 | -0.0001 | -0.0001 | -0.0003
2 | 5 | 5 | CC Chg | 02:12:22 | 2025-12-04 21:53:50 | 2025-12-05 00:06:12 | 2012.6 | 53.75 | 2012.6 | 53.75 | 0 | 0 | -2012.6 | 3.3706 | 90.02 | 3.3706 | 90.02 | 0 | 0 | -3.3706 | 0 | 1.2872 | 1.2872 | 0 | 1.9001 | 1.9001 | 0 | 1.6648 | 0 | 0 | 911.5 | 31.04 | 38.1 | 24.2 | 38.1 | 24.2 | -0.0001 | -0.0001 | -0.0001 | -0.0003
3 | 4 | 6 | CC DChg | 00:02:00 | 2025-12-05 00:06:12 | 2025-12-05 00:08:12 | 467.5 | 12.49 | 0 | 0 | 467.5 | 12.49 | 467.5 | 0.6294 | 16.81 | 0 | 0 | 0.6294 | 16.81 | 0.6294 | 0 | 1.6006 | 0 | 1.6006 | 1.2372 | 0 | 1.2372 | 0 | 1.3296 | -14022.2 | -14025.3 | 28.87 | 24.2 | 37.4 | 37.4 | 24.2 | -0.0001 | -0.0001 | -0.0001 | -0.0003
3 | 5 | 7 | CC Chg | 00:34:48 | 2025-12-05 00:08:12 | 2025-12-05 00:43:01 | 529.3 | 14.13 | 529.3 | 14.13 | 0 | 0 | -529.3 | 0.9367 | 25.02 | 0.9367 | 25.02 | 0 | 0 | -0.9367 | 0 | 1.4574 | 1.4574 | 0 | 1.9001 | 1.9001 | 0 | 1.7581 | 0 | 0 | 911.5 | 33.1 | 37.4 | 24.2 | 37.4 | 24.2 | -0.0003 | -0.0001 | -0.0001 | -0.0003
4 | 4 | 8 | CC DChg | 00:02:00 | 2025-12-05 00:43:01 | 2025-12-05 00:45:01 | 467.5 | 12.49 | 0 | 0 | 467.5 | 12.49 | 467.5 | 0.638 | 17.04 | 0 | 0 | 0.638 | 17.04 | 0.638 | 0 | 1.6288 | 0 | 1.6288 | 1.2431 | 0 | 1.2431 | 0 | 1.3482 | -14025.3 | -14025.3 | 26.22 | 24.2 | 37 | 37 | 24.2 | -0.0001 | -0.0001 | 0 | -0.0003
4 | 5 | 9 | CC Chg | 00:32:50 | 2025-12-05 00:45:01 | 2025-12-05 01:17:51 | 499.4 | 13.34 | 499.4 | 13.34 | 0 | 0 | -499.4 | 0.8819 | 23.55 | 0.8819 | 23.55 | 0 | 0 | -0.8819 | 0 | 1.4574 | 1.4574 | 0 | 1.9001 | 1.9001 | 0 | 1.7602 | 0 | 0 | 911.5 | 32.46 | 37 | 24.2 | 37 | 24.2 | -0.0001 | -0.0001 | -0.0001 | -0.0003
5 | 4 | 10 | CC DChg | 00:02:00 | 2025-12-05 01:17:51 | 2025-12-05 01:19:51 | 467.5 | 12.49 | 0 | 0 | 467.5 | 12.49 | 467.5 | 0.6415 | 17.13 | 0 | 0 | 0.6415 | 17.13 | 0.6415 | 0 | 1.6412 | 0 | 1.6412 | 1.2453 | 0 | 1.2453 | 0 | 1.3557 | -14025.3 | -14025.3 | 25.27 | 24.2 | 37 | 37 | 24.2 | -0.0003 | -0.0001 | 0 | -0.0003
5 | 5 | 11 | CC Chg | 00:32:02 | 2025-12-05 01:19:51 | 2025-12-05 01:51:54 | 487 | 13.01 | 487 | 13.01 | 0 | 0 | -487 | 0.8589 | 22.94 | 0.8589 | 22.94 | 0 | 0 | -0.8589 | 0 | 1.4521 | 1.4521 | 0 | 1.9001 | 1.9001 | 0 | 1.7602 | 0 | 0 | 911.5 | 32.12 | 37 | 24.2 | 37 | 24.2 | -0.0001 | -0.0001 | -0.0001 | -0.0003
6 | 4 | 12 | CC DChg | 00:02:00 | 2025-12-05 01:51:54 | 2025-12-05 01:53:54 | 467.5 | 12.49 | 0 | 0 | 467.5 | 12.49 | 467.5 | 0.6429 | 17.17 | 0 | 0 | 0.6429 | 17.17 | 0.6429 | 0 | 1.6604 | 0 | 1.6604 | 1.2453 | 0 | 1.2453 | 0 | 1.3585 | -14022.2 | -14025.3 | 24.71 | 24.2 | 36.4 | 36.4 | 24.2 | -0.0003 | -0.0001 | -0.0001 | -0.0003
6 | 5 | 13 | CC Chg | 00:31:35 | 2025-12-05 01:53:54 | 2025-12-05 02:25:29 | 479.9 | 12.82 | 479.9 | 12.82 | 0 | 0 | -479.9 | 0.8455 | 22.58 | 0.8455 | 22.58 | 0 | 0 | -0.8455 | 0 | 1.4505 | 1.4505 | 0 | 1.9001 | 1.9001 | 0 | 1.7602 | 0 | 0 | 917.7 | 31.96 | 36.4 | 24.1 | 36.4 | 24.1 | -0.0003 | -0.0001 | -0.0001 | -0.0003
7 | 4 | 14 | CC DChg | 00:02:00 | 2025-12-05 02:25:29 | 2025-12-05 02:27:29 | 467.5 | 12.49 | 0 | 0 | 467.5 | 12.49 | 467.5 | 0.6431 | 17.17 | 0 | 0 | 0.6431 | 17.17 | 0.6431 | 0 | 1.6536 | 0 | 1.6536 | 1.2434 | 0 | 1.2434 | 0 | 1.3581 | -14022.2 | -14025.3 | 24.44 | 24.1 | 36.2 | 36.2 | 24.1 | -0.0001 | -0.0003 | 0 | -0.0003
7 | 5 | 15 | CC Chg | 00:31:22 | 2025-12-05 02:27:29 | 2025-12-05 02:58:51 | 476.7 | 12.73 | 476.7 | 12.73 | 0 | 0 | -476.7 | 0.8392 | 22.41 | 0.8392 | 22.41 | 0 | 0 | -0.8392 | 0 | 1.4456 | 1.4456 | 0 | 1.9001 | 1.9001 | 0 | 1.7596 | 0 | 0 | 911.5 | 31.99 | 36.2 | 24.1 | 36.2 | 24.1 | -0.0001 | -0.0003 | -0.0001 | -0.0003
8 | 4 | 16 | CC DChg | 00:02:00 | 2025-12-05 02:58:52 | 2025-12-05 03:00:51 | 467.5 | 12.49 | 0 | 0 | 467.5 | 12.49 | 467.5 | 0.6428 | 17.17 | 0 | 0 | 0.6428 | 17.17 | 0.6428 | 0 | 1.6592 | 0 | 1.6592 | 1.2413 | 0 | 1.2413 | 0 | 1.3572 | -14022.2 | -14025.3 | 24.21 | 24.1 | 36.3 | 36.3 | 24.1 | -0.0001 | -0.0001 | 0 | -0.0003
8 | 5 | 17 | CC Chg | 00:31:10 | 2025-12-05 03:00:52 | 2025-12-05 03:32:02 | 473.7 | 12.65 | 473.7 | 12.65 | 0 | 0 | -473.7 | 0.8333 | 22.26 | 0.8333 | 22.26 | 0 | 0 | -0.8333 | 0 | 1.4403 | 1.4403 | 0 | 1.9001 | 1.9001 | 0 | 1.759 | 0 | 0 | 911.5 | 32.08 | 36.3 | 24.1 | 36.3 | 24.1 | -0.0001 | -0.0001 | -0.0001 | -0.0001
9 | 4 | 18 | CC DChg | 00:02:00 | 2025-12-05 03:32:02 | 2025-12-05 03:34:02 | 467.5 | 12.49 | 0 | 0 | 467.5 | 12.49 | 467.5 | 0.642 | 17.14 | 0 | 0 | 0.642 | 17.14 | 0.642 | 0 | 1.6675 | 0 | 1.6675 | 1.2382 | 0 | 1.2382 | 0 | 1.355 | -14022.2 | -14025.3 | 24.09 | 24.1 | 36.7 | 36.7 | 24.1 | -0.0003 | -0.0001 | 0 | -0.0003
9 | 5 | 19 | CC Chg | 00:31:08 | 2025-12-05 03:34:02 | 2025-12-05 04:05:10 | 473 | 12.63 | 473 | 12.63 | 0 | 0 | -473 | 0.8317 | 22.21 | 0.8317 | 22.21 | 0 | 0 | -0.8317 | 0 | 1.4372 | 1.4372 | 0 | 1.9001 | 1.9001 | 0 | 1.7584 | 0 | 0 | 917.7 | 32.22 | 36.7 | 24.2 | 36.7 | 24 | 0 | -0.0001 | 0 | -0.0003
10 | 4 | 20 | CC DChg | 00:02:00 | 2025-12-05 04:05:10 | 2025-12-05 04:07:10 | 467.5 | 12.49 | 0 | 0 | 467.5 | 12.49 | 467.5 | 0.6419 | 17.14 | 0 | 0 | 0.6419 | 17.14 | 0.6419 | 0 | 1.6834 | 0 | 1.6834 | 1.2366 | 0 | 1.2366 | 0 | 1.3547 | -14022.2 | -14025.3 | 23.92 | 24.2 | 36.2 | 36.2 | 24.2 | -0.0001 | -0.0003 | 0 | -0.0003
10 | 5 | 21 | CC Chg | 00:31:06 | 2025-12-05 04:07:10 | 2025-12-05 04:38:17 | 473.2 | 12.64 | 473.2 | 12.64 | 0 | 0 | -473.2 | 0.8319 | 22.22 | 0.8319 | 22.22 | 0 | 0 | -0.8319 | 0 | 1.4353 | 1.4353 | 0 | 1.9001 | 1.9001 | 0 | 1.7581 | 0 | 0 | 911.5 | 32.27 | 36.2 | 24.4 | 36.2 | 24.3 | -0.0001 | -0.0001 | -0.0001 | -0.0003
11 | 4 | 22 | CC DChg | 00:02:00 | 2025-12-05 04:38:17 | 2025-12-05 04:40:17 | 467.5 | 12.49 | 0 | 0 | 467.5 | 12.49 | 467.5 | 0.6418 | 17.14 | 0 | 0 | 0.6418 | 17.14 | 0.6418 | 0 | 1.6685 | 0 | 1.6685 | 1.2351 | 0 | 1.2351 | 0 | 1.3541 | -14022.2 | -14025.3 | 23.72 | 24.4 | 37 | 37 | 24.4 | -0.0001 | -0.0001 | 0 | -0.0003
11 | 5 | 23 | CC Chg | 00:31:03 | 2025-12-05 04:40:17 | 2025-12-05 05:11:20 | 472.7 | 12.62 | 472.7 | 12.62 | 0 | 0 | -472.7 | 0.8307 | 22.19 | 0.8307 | 22.19 | 0 | 0 | -0.8307 | 0 | 1.4326 | 1.4326 | 0 | 1.9001 | 1.9001 | 0 | 1.7578 | 0 | 0 | 911.5 | 32.34 | 37 | 24.5 | 37 | 24.5 | -0.0003 | -0.0003 | -0.0001 | -0.0003
12 | 4 | 24 | CC DChg | 00:02:00 | 2025-12-05 05:11:20 | 2025-12-05 05:13:20 | 467.5 | 12.49 | 0 | 0 | 467.5 | 12.49 | 467.5 | 0.6414 | 17.13 | 0 | 0 | 0.6414 | 17.13 | 0.6414 | 0 | 1.6672 | 0 | 1.6672 | 1.2338 | 0 | 1.2338 | 0 | 1.3529 | -14025.3 | -14025.3 | 23.65 | 24.5 | 36.6 | 36.6 | 24.5 | -0.0001 | -0.0001 | -0.0001 | -0.0003
12 | 5 | 25 | CC Chg | 00:31:01 | 2025-12-05 05:13:20 | 2025-12-05 05:44:21 | 472.2 | 12.61 | 472.2 | 12.61 | 0 | 0 | -472.2 | 0.8297 | 22.16 | 0.8297 | 22.16 | 0 | 0 | -0.8297 | 0 | 1.4288 | 1.4288 | 0 | 1.9001 | 1.9001 | 0 | 1.7571 | 0 | 0 | 917.7 | 32.39 | 36.6 | 24.6 | 36.6 | 24.6 | -0.0001 | -0.0001 | -0.0001 | -0.0003
13 | 4 | 26 | CC DChg | 00:02:00 | 2025-12-05 05:44:21 | 2025-12-05 05:46:21 | 467.5 | 12.49 | 0 | 0 | 467.5 | 12.49 | 467.5 | 0.6406 | 17.11 | 0 | 0 | 0.6406 | 17.11 | 0.6406 | 0 | 1.6706 | 0 | 1.6706 | 1.2307 | 0 | 1.2307 | 0 | 1.3507 | -14022.2 | -14025.3 | 23.56 | 24.6 | 37.3 | 37.3 | 24.6 | -0.0003 | -0.0003 | -0.0001 | -0.0003
13 | 5 | 27 | CC Chg | 00:30:58 | 2025-12-05 05:46:22 | 2025-12-05 06:17:20 | 471.7 | 12.6 | 471.7 | 12.6 | 0 | 0 | -471.7 | 0.8286 | 22.13 | 0.8286 | 22.13 | 0 | 0 | -0.8286 | 0 | 1.4267 | 1.4267 | 0 | 1.9001 | 1.9001 | 0 | 1.7571 | 0 | 0 | 911.5 | 32.6 | 37.3 | 24.7 | 37.3 | 24.7 | -0.0001 | -0.0003 | -0.0001 | -0.0003
14 | 4 | 28 | CC DChg | 00:02:00 | 2025-12-05 06:17:20 | 2025-12-05 06:19:20 | 467.5 | 12.49 | 0 | 0 | 467.5 | 12.49 | 467.5 | 0.6403 | 17.1 | 0 | 0 | 0.6403 | 17.1 | 0.6403 | 0 | 1.679 | 0 | 1.679 | 1.2292 | 0 | 1.2292 | 0 | 1.3498 | -14022.2 | -14025.3 | 23.46 | 24.7 | 37.1 | 37.1 | 24.7 | -0.0003 | -0.0001 | 0 | -0.0003
14 | 5 | 29 | CC Chg | 00:30:55 | 2025-12-05 06:19:20 | 2025-12-05 06:50:15 | 471.1 | 12.58 | 471.1 | 12.58 | 0 | 0 | -471.1 | 0.8273 | 22.09 | 0.8273 | 22.09 | 0 | 0 | -0.8273 | 0 | 1.4264 | 1.4264 | 0 | 1.9001 | 1.9001 | 0 | 1.7568 | 0 | 0 | 917.7 | 32.64 | 37.1 | 24.7 | 37.1 | 24.7 | -0.0003 | -0.0003 | -0.0001 | -0.0003
15 | 4 | 30 | CC DChg | 00:02:00 | 2025-12-05 06:50:15 | 2025-12-05 06:52:15 | 467.5 | 12.49 | 0 | 0 | 467.5 | 12.49 | 467.5 | 0.6393 | 17.07 | 0 | 0 | 0.6393 | 17.07 | 0.6393 | 0 | 1.6803 | 0 | 1.6803 | 1.2264 | 0 | 1.2264 | 0 | 1.3473 | -14022.2 | -14025.3 | 23.39 | 24.7 | 37.1 | 37.1 | 24.7 | -0.0001 | -0.0001 | -0.0001 | -0.0003
15 | 5 | 31 | CC Chg | 00:30:53 | 2025-12-05 06:52:15 | 2025-12-05 07:23:08 | 470.4 | 12.56 | 470.4 | 12.56 | 0 | 0 | -470.4 | 0.8259 | 22.06 | 0.8259 | 22.06 | 0 | 0 | -0.8259 | 0 | 1.4217 | 1.4217 | 0 | 1.9001 | 1.9001 | 0 | 1.7568 | 0 | 0 | 917.7 | 32.85 | 37.1 | 24.7 | 37.1 | 24.7 | -0.0001 | -0.0001 | -0.0001 | -0.0003
16 | 4 | 32 | CC DChg | 00:02:00 | 2025-12-05 07:23:08 | 2025-12-05 07:25:08 | 467.5 | 12.49 | 0 | 0 | 467.5 | 12.49 | 467.5 | 0.6383 | 17.05 | 0 | 0 | 0.6383 | 17.05 | 0.6383 | 0 | 1.6737 | 0 | 1.6737 | 1.2233 | 0 | 1.2233 | 0 | 1.3445 | -14025.3 | -14025.3 | 23.39 | 24.7 | 37.1 | 37.1 | 24.7 | -0.0003 | -0.0001 | -0.0001 | -0.0003
16 | 5 | 33 | CC Chg | 00:30:51 | 2025-12-05 07:25:08 | 2025-12-05 07:56:00 | 470 | 12.55 | 470 | 12.55 | 0 | 0 | -470 | 0.825 | 22.03 | 0.825 | 22.03 | 0 | 0 | -0.825 | 0 | 1.4192 | 1.4192 | 0 | 1.9001 | 1.9001 | 0 | 1.7565 | 0 | 0 | 917.7 | 33.06 | 37.1 | 24.7 | 37.1 | 24.7 | -0.0001 | -0.0001 | 0 | -0.0003
17 | 4 | 34 | CC DChg | 00:02:00 | 2025-12-05 07:56:00 | 2025-12-05 07:58:00 | 467.5 | 12.49 | 0 | 0 | 467.5 | 12.49 | 467.5 | 0.6372 | 17.02 | 0 | 0 | 0.6372 | 17.02 | 0.6372 | 0 | 1.6868 | 0 | 1.6868 | 1.2205 | 0 | 1.2205 | 0 | 1.3417 | -14022.2 | -14025.3 | 23.37 | 24.7 | 36.9 | 36.9 | 24.7 | -0.0001 | -0.0003 | 0 | -0.0003
17 | 5 | 35 | CC Chg | 00:30:49 | 2025-12-05 07:58:00 | 2025-12-05 08:28:50 | 469.4 | 12.54 | 469.4 | 12.54 | 0 | 0 | -469.4 | 0.8239 | 22 | 0.8239 | 22 | 0 | 0 | -0.8239 | 0 | 1.4192 | 1.4192 | 0 | 1.9001 | 1.9001 | 0 | 1.7565 | 0 | 0 | 911.5 | 33.24 | 36.9 | 24.7 | 36.9 | 24.7 | -0.0001 | -0.0001 | -0.0001 | -0.0003
18 | 4 | 36 | CC DChg | 00:02:00 | 2025-12-05 08:28:50 | 2025-12-05 08:30:50 | 467.5 | 12.49 | 0 | 0 | 467.5 | 12.49 | 467.5 | 0.6361 | 16.99 | 0 | 0 | 0.6361 | 16.99 | 0.6361 | 0 | 1.6759 | 0 | 1.6759 | 1.2171 | 0 | 1.2171 | 0 | 1.3389 | -14031.5 | -14025.3 | 23.38 | 24.7 | 36.9 | 36.9 | 24.7 | -0.0003 | -0.0001 | -0.0001 | -0.0003
18 | 5 | 37 | CC Chg | 00:30:48 | 2025-12-05 08:30:50 | 2025-12-05 09:01:36 | 469.2 | 12.53 | 469.2 | 12.53 | 0 | 0 | -469.2 | 0.8233 | 21.99 | 0.8233 | 21.99 | 0 | 0 | -0.8233 | 0 | 1.4161 | 1.4161 | 0 | 1.9001 | 1.9001 | 0 | 1.7562 | 0 | 0 | 911.5 | 33.49 | 36.9 | 24.7 | 36.9 | 24.7 | -0.0001 | -0.0001 | -0.0001 | -0.0003
19 | 4 | 38 | CC DChg | 00:02:00 | 2025-12-05 09:01:37 | 2025-12-05 09:03:36 | 467.5 | 12.49 | 0 | 0 | 467.5 | 12.49 | 467.5 | 0.635 | 16.96 | 0 | 0 | 0.635 | 16.96 | 0.635 | 0 | 1.6852 | 0 | 1.6852 | 1.2137 | 0 | 1.2137 | 0 | 1.3358 | -14025.3 | -14025.3 | 23.36 | 24.7 | 37.3 | 37.3 | 24.7 | -0.0001 | -0.0001 | -0.0001 | -0.0003
19 | 5 | 39 | CC Chg | 00:30:49 | 2025-12-05 09:03:37 | 2025-12-05 09:34:26 | 469.1 | 12.53 | 469.1 | 12.53 | 0 | 0 | -469.1 | 0.8232 | 21.98 | 0.8232 | 21.98 | 0 | 0 | -0.8232 | 0 | 1.4133 | 1.4133 | 0 | 1.9001 | 1.9001 | 0 | 1.7562 | 0 | 0 | 911.5 | 33.73 | 37.3 | 24.6 | 37.3 | 24.6 | -0.0003 | -0.0003 | -0.0001 | -0.0003
20 | 4 | 40 | CC DChg | 00:02:00 | 2025-12-05 09:34:26 | 2025-12-05 09:36:26 | 467.5 | 12.49 | 0 | 0 | 467.5 | 12.49 | 467.5 | 0.6341 | 16.94 | 0 | 0 | 0.6341 | 16.94 | 0.6341 | 0 | 1.6837 | 0 | 1.6837 | 1.2109 | 0 | 1.2109 | 0 | 1.334 | -14025.3 | -14025.3 | 23.33 | 24.6 | 37.4 | 37.4 | 24.6 | -0.0001 | -0.0003 | -0.0001 | -0.0003
20 | 5 | 41 | CC Chg | 00:30:47 | 2025-12-05 09:36:26 | 2025-12-05 10:07:13 | 468.5 | 12.51 | 468.5 | 12.51 | 0 | 0 | -468.5 | 0.8221 | 21.95 | 0.8221 | 21.95 | 0 | 0 | -0.8221 | 0 | 1.4099 | 1.4099 | 0 | 1.9001 | 1.9001 | 0 | 1.7562 | 0 | 0 | 917.7 | 33.92 | 37.4 | 24.6 | 37.4 | 24.6 | -0.0003 | -0.0001 | -0.0001 | -0.0003
21 | 4 | 42 | CC DChg | 00:02:00 | 2025-12-05 10:07:13 | 2025-12-05 10:09:13 | 467.5 | 12.49 | 0 | 0 | 467.5 | 12.49 | 467.5 | 0.6332 | 16.91 | 0 | 0 | 0.6332 | 16.91 | 0.6332 | 0 | 1.6787 | 0 | 1.6787 | 1.2084 | 0 | 1.2084 | 0 | 1.3318 | -14025.3 | -14025.3 | 23.35 | 24.6 | 36.7 | 36.7 | 24.6 | -0.0001 | -0.0001 | -0.0001 | -0.0003
21 | 5 | 43 | CC Chg | 00:30:47 | 2025-12-05 10:09:13 | 2025-12-05 10:40:00 | 468.5 | 12.51 | 468.5 | 12.51 | 0 | 0 | -468.5 | 0.822 | 21.95 | 0.822 | 21.95 | 0 | 0 | -0.822 | 0 | 1.4053 | 1.4053 | 0 | 1.9001 | 1.9001 | 0 | 1.7562 | 0 | 0 | 911.5 | 34.09 | 36.7 | 24.6 | 36.7 | 24.6 | -0.0003 | -0.0001 | -0.0001 | -0.0003
22 | 4 | 44 | CC DChg | 00:02:00 | 2025-12-05 10:40:00 | 2025-12-05 10:42:00 | 467.5 | 12.49 | 0 | 0 | 467.5 | 12.49 | 467.5 | 0.6322 | 16.88 | 0 | 0 | 0.6322 | 16.88 | 0.6322 | 0 | 1.6849 | 0 | 1.6849 | 1.2053 | 0 | 1.2053 | 0 | 1.3296 | -14022.2 | -14025.3 | 23.31 | 24.6 | 37.1 | 37.1 | 24.6 | -0.0001 | -0.0001 | -0.0001 | -0.0003
22 | 5 | 45 | CC Chg | 00:30:45 | 2025-12-05 10:42:00 | 2025-12-05 11:12:46 | 468.3 | 12.51 | 468.3 | 12.51 | 0 | 0 | -468.3 | 0.8216 | 21.94 | 0.8216 | 21.94 | 0 | 0 | -0.8216 | 0 | 1.4037 | 1.4037 | 0 | 1.9001 | 1.9001 | 0 | 1.7562 | 0 | 0 | 911.5 | 34.32 | 37.1 | 24.6 | 37.1 | 24.6 | -0.0001 | -0.0001 | -0.0001 | -0.0003
23 | 4 | 46 | CC DChg | 00:02:00 | 2025-12-05 11:12:46 | 2025-12-05 11:14:46 | 467.5 | 12.49 | 0 | 0 | 467.5 | 12.49 | 467.5 | 0.6312 | 16.86 | 0 | 0 | 0.6312 | 16.86 | 0.6312 | 0 | 1.6796 | 0 | 1.6796 | 1.2025 | 0 | 1.2025 | 0 | 1.3268 | -14025.3 | -14025.3 | 23.36 | 24.6 | 36.9 | 36.9 | 24.6 | -0.0003 | -0.0001 | -0.0001 | -0.0003
23 | 5 | 47 | CC Chg | 00:30:47 | 2025-12-05 11:14:46 | 2025-12-05 11:45:33 | 468.6 | 12.52 | 468.6 | 12.52 | 0 | 0 | -468.6 | 0.822 | 21.95 | 0.822 | 21.95 | 0 | 0 | -0.822 | 0 | 1.4012 | 1.4012 | 0 | 1.9001 | 1.9001 | 0 | 1.7562 | 0 | 0 | 911.5 | 34.51 | 36.9 | 24.6 | 36.9 | 24.6 | -0.0003 | -0.0001 | -0.0001 | -0.0003
24 | 4 | 48 | CC DChg | 00:02:00 | 2025-12-05 11:45:33 | 2025-12-05 11:47:33 | 467.5 | 12.49 | 0 | 0 | 467.5 | 12.49 | 467.5 | 0.6306 | 16.84 | 0 | 0 | 0.6306 | 16.84 | 0.6306 | 0 | 1.6837 | 0 | 1.6837 | 1.2007 | 0 | 1.2007 | 0 | 1.3253 | -14025.3 | -14025.3 | 23.33 | 24.6 | 36.8 | 36.8 | 24.6 | -0.0001 | -0.0001 | -0.0001 | -0.0003
24 | 5 | 49 | CC Chg | 00:30:47 | 2025-12-05 11:47:33 | 2025-12-05 12:18:20 | 468.8 | 12.52 | 468.8 | 12.52 | 0 | 0 | -468.8 | 0.8222 | 21.96 | 0.8222 | 21.96 | 0 | 0 | -0.8222 | 0 | 1.3997 | 1.3997 | 0 | 1.9001 | 1.9001 | 0 | 1.7559 | 0 | 0 | 917.7 | 34.64 | 36.8 | 24.6 | 36.8 | 24.6 | -0.0001 | -0.0003 | -0.0001 | -0.0003
25 | 4 | 50 | CC DChg | 00:02:00 | 2025-12-05 12:18:20 | 2025-12-05 12:20:20 | 467.5 | 12.49 | 0 | 0 | 467.5 | 12.49 | 467.5 | 0.6306 | 16.84 | 0 | 0 | 0.6306 | 16.84 | 0.6306 | 0 | 1.6846 | 0 | 1.6846 | 1.2003 | 0 | 1.2003 | 0 | 1.3253 | -14025.3 | -14025.3 | 23.25 | 24.6 | 36.8 | 36.8 | 24.6 | -0.0001 | -0.0001 | -0.0001 | -0.0003
25 | 5 | 51 | CC Chg | 00:30:47 | 2025-12-05 12:20:20 | 2025-12-05 12:51:08 | 468.7 | 12.52 | 468.7 | 12.52 | 0 | 0 | -468.7 | 0.8221 | 21.96 | 0.8221 | 21.96 | 0 | 0 | -0.8221 | 0 | 1.4012 | 1.4012 | 0 | 1.9001 | 1.9001 | 0 | 1.7559 | 0 | 0 | 917.7 | 34.65 | 36.8 | 24.7 | 36.8 | 24.6 | -0.0003 | -0.0001 | -0.0001 | -0.0003
26 | 4 | 52 | CC DChg | 00:02:00 | 2025-12-05 12:51:08 | 2025-12-05 12:53:08 | 467.5 | 12.49 | 0 | 0 | 467.5 | 12.49 | 467.5 | 0.63 | 16.82 | 0 | 0 | 0.63 | 16.82 | 0.63 | 0 | 1.6998 | 0 | 1.6998 | 1.1979 | 0 | 1.1979 | 0 | 1.324 | -14022.2 | -14025.3 | 23.23 | 24.7 | 36.6 | 36.6 | 24.7 | -0.0001 | -0.0001 | -0.0001 | -0.0003
26 | 5 | 53 | CC Chg | 00:30:45 | 2025-12-05 12:53:08 | 2025-12-05 13:23:53 | 468.4 | 12.51 | 468.4 | 12.51 | 0 | 0 | -468.4 | 0.8216 | 21.94 | 0.8216 | 21.94 | 0 | 0 | -0.8216 | 0 | 1.3981 | 1.3981 | 0 | 1.9001 | 1.9001 | 0 | 1.7559 | 0 | 0 | 911.5 | 34.82 | 36.6 | 24.7 | 36.6 | 24.7 | -0.0001 | -0.0001 | -0.0001 | -0.0001
27 | 4 | 54 | CC DChg | 00:02:00 | 2025-12-05 13:23:53 | 2025-12-05 13:25:53 | 467.5 | 12.49 | 0 | 0 | 467.5 | 12.49 | 467.5 | 0.6292 | 16.8 | 0 | 0 | 0.6292 | 16.8 | 0.6292 | 0 | 1.6868 | 0 | 1.6868 | 1.1957 | 0 | 1.1957 | 0 | 1.3225 | -14025.3 | -14025.3 | 23.24 | 24.7 | 36.8 | 36.8 | 24.7 | -0.0001 | -0.0001 | 0 | -0.0003
27 | 5 | 55 | CC Chg | 00:30:47 | 2025-12-05 13:25:53 | 2025-12-05 13:56:41 | 469.1 | 12.53 | 469.1 | 12.53 | 0 | 0 | -469.1 | 0.8226 | 21.97 | 0.8226 | 21.97 | 0 | 0 | -0.8226 | 0 | 1.3972 | 1.3972 | 0 | 1.9001 | 1.9001 | 0 | 1.7559 | 0 | 0 | 917.7 | 35 | 36.8 | 24.8 | 36.8 | 24.8 | -0.0001 | -0.0001 | -0.0001 | -0.0003
28 | 4 | 56 | CC DChg | 00:02:00 | 2025-12-05 13:56:41 | 2025-12-05 13:58:41 | 467.5 | 12.49 | 0 | 0 | 467.5 | 12.49 | 467.5 | 0.6288 | 16.79 | 0 | 0 | 0.6288 | 16.79 | 0.6288 | 0 | 1.6837 | 0 | 1.6837 | 1.1941 | 0 | 1.1941 | 0 | 1.3216 | -14022.2 | -14025.3 | 23.23 | 24.8 | 37.4 | 37.4 | 24.8 | -0.0001 | -0.0001 | -0.0001 | -0.0003
28 | 5 | 57 | CC Chg | 00:30:48 | 2025-12-05 13:58:41 | 2025-12-05 14:29:30 | 469.5 | 12.54 | 469.5 | 12.54 | 0 | 0 | -469.5 | 0.8235 | 21.99 | 0.8235 | 21.99 | 0 | 0 | -0.8235 | 0 | 1.3947 | 1.3947 | 0 | 1.9001 | 1.9001 | 0 | 1.7556 | 0 | 0 | 917.7 | 35.11 | 37.4 | 24.9 | 37.4 | 24.9 | -0.0001 | -0.0001 | -0.0001 | -0.0003
29 | 4 | 58 | CC DChg | 00:02:00 | 2025-12-05 14:29:30 | 2025-12-05 14:31:30 | 467.5 | 12.49 | 0 | 0 | 467.5 | 12.49 | 467.5 | 0.6287 | 16.79 | 0 | 0 | 0.6287 | 16.79 | 0.6287 | 0 | 1.6824 | 0 | 1.6824 | 1.1932 | 0 | 1.1932 | 0 | 1.3213 | -14025.3 | -14025.3 | 23.21 | 24.9 | 36.9 | 36.9 | 24.9 | -0.0001 | -0.0001 | -0.0001 | -0.0003
29 | 5 | 59 | CC Chg | 00:30:47 | 2025-12-05 14:31:30 | 2025-12-05 15:02:18 | 469.5 | 12.54 | 469.5 | 12.54 | 0 | 0 | -469.5 | 0.8233 | 21.99 | 0.8233 | 21.99 | 0 | 0 | -0.8233 | 0 | 1.3932 | 1.3932 | 0 | 1.9001 | 1.9001 | 0 | 1.7559 | 0 | 0 | 911.5 | 35.19 | 36.9 | 25 | 36.9 | 25 | -0.0001 | -0.0001 | -0.0001 | -0.0003
30 | 4 | 60 | CC DChg | 00:02:00 | 2025-12-05 15:02:18 | 2025-12-05 15:04:18 | 467.5 | 12.49 | 0 | 0 | 467.5 | 12.49 | 467.5 | 0.6285 | 16.78 | 0 | 0 | 0.6285 | 16.78 | 0.6285 | 0 | 1.6936 | 0 | 1.6936 | 1.192 | 0 | 1.192 | 0 | 1.3206 | -14022.2 | -14025.3 | 23.12 | 25 | 36.9 | 36.9 | 25 | -0.0001 | -0.0001 | -0.0001 | -0.0003
30 | 5 | 61 | CC Chg | 00:30:49 | 2025-12-05 15:04:18 | 2025-12-05 15:35:07 | 470.1 | 12.55 | 470.1 | 12.55 | 0 | 0 | -470.1 | 0.8245 | 22.02 | 0.8245 | 22.02 | 0 | 0 | -0.8245 | 0 | 1.3941 | 1.3941 | 0 | 1.9001 | 1.9001 | 0 | 1.7559 | 0 | 0 | 917.7 | 35.25 | 36.9 | 25.1 | 36.9 | 25.1 | -0.0001 | -0.0001 | -0.0001 | -0.0003
31 | 4 | 62 | CC DChg | 00:02:00 | 2025-12-05 15:35:07 | 2025-12-05 15:37:07 | 467.5 | 12.49 | 0 | 0 | 467.5 | 12.49 | 467.5 | 0.6283 | 16.78 | 0 | 0 | 0.6283 | 16.78 | 0.6283 | 0 | 1.6939 | 0 | 1.6939 | 1.191 | 0 | 1.191 | 0 | 1.3206 | -14022.2 | -14025.3 | 23.11 | 25.1 | 37.4 | 37.4 | 25.1 | -0.0001 | -0.0003 | 0 | -0.0003
31 | 5 | 63 | CC Chg | 00:30:48 | 2025-12-05 15:37:07 | 2025-12-05 16:07:56 | 470 | 12.55 | 470 | 12.55 | 0 | 0 | -470 | 0.8242 | 22.01 | 0.8242 | 22.01 | 0 | 0 | -0.8242 | 0 | 1.391 | 1.391 | 0 | 1.9001 | 1.9001 | 0 | 1.7559 | 0 | 0 | 917.7 | 35.34 | 37.4 | 25.2 | 37.4 | 25.1 | -0.0003 | -0.0001 | -0.0001 | -0.0003
32 | 4 | 64 | CC DChg | 00:02:00 | 2025-12-05 16:07:56 | 2025-12-05 16:09:56 | 467.5 | 12.49 | 0 | 0 | 467.5 | 12.49 | 467.5 | 0.6283 | 16.78 | 0 | 0 | 0.6283 | 16.78 | 0.6283 | 0 | 1.6886 | 0 | 1.6886 | 1.1904 | 0 | 1.1904 | 0 | 1.3203 | -14025.3 | -14025.3 | 23.06 | 25.1 | 37.5 | 37.5 | 25.1 | -0.0001 | -0.0001 | -0.0001 | -0.0003
32 | 5 | 65 | CC Chg | 00:30:47 | 2025-12-05 16:09:56 | 2025-12-05 16:40:43 | 469.8 | 12.55 | 469.8 | 12.55 | 0 | 0 | -469.8 | 0.8239 | 22 | 0.8239 | 22 | 0 | 0 | -0.8239 | 0 | 1.3898 | 1.3898 | 0 | 1.9001 | 1.9001 | 0 | 1.7559 | 0 | 0 | 917.7 | 35.38 | 37.5 | 25.2 | 37.5 | 25.2 | -0.0001 | -0.0001 | -0.0001 | -0.0003
33 | 4 | 66 | CC DChg | 00:02:00 | 2025-12-05 16:40:43 | 2025-12-05 16:42:43 | 467.5 | 12.49 | 0 | 0 | 467.5 | 12.49 | 467.5 | 0.6281 | 16.77 | 0 | 0 | 0.6281 | 16.77 | 0.6281 | 0 | 1.684 | 0 | 1.684 | 1.1892 | 0 | 1.1892 | 0 | 1.3197 | -14025.3 | -14025.3 | 23.04 | 25.2 | 37.5 | 37.5 | 25.2 | -0.0003 | -0.0001 | -0.0001 | -0.0003
33 | 5 | 67 | CC Chg | 00:30:45 | 2025-12-05 16:42:43 | 2025-12-05 17:13:28 | 468.9 | 12.52 | 468.9 | 12.52 | 0 | 0 | -468.9 | 0.8221 | 21.96 | 0.8221 | 21.96 | 0 | 0 | -0.8221 | 0 | 1.3901 | 1.3901 | 0 | 1.9001 | 1.9001 | 0 | 1.7559 | 0 | 0 | 911.5 | 35.46 | 37.5 | 25 | 37.5 | 25 | -0.0001 | -0.0003 | -0.0001 | -0.0003
34 | 4 | 68 | CC DChg | 00:02:00 | 2025-12-05 17:13:28 | 2025-12-05 17:15:28 | 467.5 | 12.49 | 0 | 0 | 467.5 | 12.49 | 467.5 | 0.6274 | 16.75 | 0 | 0 | 0.6274 | 16.75 | 0.6274 | 0 | 1.6868 | 0 | 1.6868 | 1.187 | 0 | 1.187 | 0 | 1.3182 | -14022.2 | -14025.3 | 23.05 | 25 | 36.8 | 36.8 | 25 | -0.0001 | -0.0001 | -0.0001 | -0.0003
34 | 5 | 69 | CC Chg | 00:30:39 | 2025-12-05 17:15:28 | 2025-12-05 17:46:08 | 467 | 12.47 | 467 | 12.47 | 0 | 0 | -467 | 0.8188 | 21.87 | 0.8188 | 21.87 | 0 | 0 | -0.8188 | 0 | 1.3882 | 1.3882 | 0 | 1.9001 | 1.9001 | 0 | 1.7565 | 0 | 0 | 911.5 | 35.63 | 36.8 | 24.8 | 36.8 | 24.8 | -0.0001 | -0.0001 | -0.0001 | -0.0001
35 | 4 | 70 | CC DChg | 00:02:00 | 2025-12-05 17:46:08 | 2025-12-05 17:48:08 | 467.5 | 12.49 | 0 | 0 | 467.5 | 12.49 | 467.5 | 0.6262 | 16.72 | 0 | 0 | 0.6262 | 16.72 | 0.6262 | 0 | 1.683 | 0 | 1.683 | 1.1842 | 0 | 1.1842 | 0 | 1.3157 | -14025.3 | -14025.3 | 23.1 | 24.8 | 37.1 | 37.1 | 24.8 | -0.0001 | -0.0001 | -0.0001 | -0.0003
35 | 5 | 71 | CC Chg | 00:30:38 | 2025-12-05 17:48:08 | 2025-12-05 18:18:45 | 466.4 | 12.46 | 466.4 | 12.46 | 0 | 0 | -466.4 | 0.8178 | 21.84 | 0.8178 | 21.84 | 0 | 0 | -0.8178 | 0 | 1.3851 | 1.3851 | 0 | 1.9001 | 1.9001 | 0 | 1.7565 | 0 | 0 | 911.5 | 35.82 | 37.1 | 24.6 | 37.1 | 24.6 | -0.0001 | -0.0001 | -0.0001 | -0.0003
36 | 4 | 72 | CC DChg | 00:02:00 | 2025-12-05 18:18:46 | 2025-12-05 18:20:45 | 467.5 | 12.49 | 0 | 0 | 467.5 | 12.49 | 467.5 | 0.6251 | 16.69 | 0 | 0 | 0.6251 | 16.69 | 0.6251 | 0 | 1.683 | 0 | 1.683 | 1.1808 | 0 | 1.1808 | 0 | 1.3132 | -14025.3 | -14025.3 | 23.14 | 24.6 | 36.9 | 36.9 | 24.6 | -0.0003 | -0.0003 | -0.0001 | -0.0003
36 | 5 | 73 | CC Chg | 00:30:37 | 2025-12-05 18:20:46 | 2025-12-05 18:51:23 | 465.9 | 12.44 | 465.9 | 12.44 | 0 | 0 | -465.9 | 0.8168 | 21.81 | 0.8168 | 21.81 | 0 | 0 | -0.8168 | 0 | 1.3817 | 1.3817 | 0 | 1.9001 | 1.9001 | 0 | 1.7565 | 0 | 0 | 911.5 | 36.08 | 36.9 | 24.5 | 36.9 | 24.5 | -0.0001 | -0.0001 | -0.0001 | -0.0001
37 | 4 | 74 | CC DChg | 00:02:00 | 2025-12-05 18:51:23 | 2025-12-05 18:53:23 | 467.5 | 12.49 | 0 | 0 | 467.5 | 12.49 | 467.5 | 0.6241 | 16.67 | 0 | 0 | 0.6241 | 16.67 | 0.6241 | 0 | 1.693 | 0 | 1.693 | 1.178 | 0 | 1.178 | 0 | 1.3107 | -14022.2 | -14025.3 | 23.17 | 24.5 | 36.3 | 36.3 | 24.5 | -0.0001 | -0.0001 | 0 | -0.0003
37 | 5 | 75 | CC Chg | 00:30:37 | 2025-12-05 18:53:23 | 2025-12-05 19:24:01 | 465.6 | 12.43 | 465.6 | 12.43 | 0 | 0 | -465.6 | 0.8162 | 21.8 | 0.8162 | 21.8 | 0 | 0 | -0.8162 | 0 | 1.3817 | 1.3817 | 0 | 1.9001 | 1.9001 | 0 | 1.7565 | 0 | 0 | 911.5 | 36.28 | 36.3 | 24.4 | 36.3 | 24.4 | -0.0001 | -0.0001 | -0.0001 | -0.0003
38 | 4 | 76 | CC DChg | 00:02:00 | 2025-12-05 19:24:01 | 2025-12-05 19:26:01 | 467.5 | 12.49 | 0 | 0 | 467.5 | 12.49 | 467.5 | 0.6233 | 16.65 | 0 | 0 | 0.6233 | 16.65 | 0.6233 | 0 | 1.6781 | 0 | 1.6781 | 1.1752 | 0 | 1.1752 | 0 | 1.3092 | -14025.3 | -14025.3 | 23.2 | 24.4 | 36.4 | 36.4 | 24.4 | -0.0001 | -0.0001 | -0.0001 | -0.0003
38 | 5 | 77 | CC Chg | 00:30:39 | 2025-12-05 19:26:01 | 2025-12-05 19:56:40 | 465.9 | 12.44 | 465.9 | 12.44 | 0 | 0 | -465.9 | 0.8166 | 21.81 | 0.8166 | 21.81 | 0 | 0 | -0.8166 | 0 | 1.3798 | 1.3798 | 0 | 1.9001 | 1.9001 | 0 | 1.7562 | 0 | 0 | 911.5 | 36.48 | 36.4 | 24.3 | 36.4 | 24.2 | -0.0001 | -0.0003 | -0.0001 | -0.0003
39 | 4 | 78 | CC DChg | 00:02:00 | 2025-12-05 19:56:40 | 2025-12-05 19:58:40 | 467.5 | 12.49 | 0 | 0 | 467.5 | 12.49 | 467.5 | 0.6227 | 16.63 | 0 | 0 | 0.6227 | 16.63 | 0.6227 | 0 | 1.6821 | 0 | 1.6821 | 1.1734 | 0 | 1.1734 | 0 | 1.3079 | -14025.3 | -14025.3 | 23.22 | 24.3 | 36.6 | 36.6 | 24.3 | -0.0001 | -0.0001 | -0.0001 | -0.0003
39 | 5 | 79 | CC Chg | 00:30:37 | 2025-12-05 19:58:40 | 2025-12-05 20:29:17 | 465.2 | 12.42 | 465.2 | 12.42 | 0 | 0 | -465.2 | 0.8154 | 21.78 | 0.8154 | 21.78 | 0 | 0 | -0.8154 | 0 | 1.3767 | 1.3767 | 0 | 1.9001 | 1.9001 | 0 | 1.7565 | 0 | 0 | 911.5 | 36.62 | 36.5 | 24.2 | 36.5 | 24.2 | -0.0001 | -0.0001 | -0.0001 | -0.0001
40 | 4 | 80 | CC DChg | 00:02:00 | 2025-12-05 20:29:17 | 2025-12-05 20:31:17 | 467.5 | 12.49 | 0 | 0 | 467.5 | 12.49 | 467.5 | 0.622 | 16.61 | 0 | 0 | 0.622 | 16.61 | 0.622 | 0 | 1.6886 | 0 | 1.6886 | 1.1715 | 0 | 1.1715 | 0 | 1.3064 | -14022.2 | -14025.3 | 23.22 | 24.2 | 36.6 | 36.6 | 24.2 | -0.0001 | -0.0001 | -0.0001 | -0.0003
40 | 5 | 81 | CC Chg | 00:30:37 | 2025-12-05 20:31:17 | 2025-12-05 21:01:54 | 465.3 | 12.43 | 465.3 | 12.43 | 0 | 0 | -465.3 | 0.8155 | 21.78 | 0.8155 | 21.78 | 0 | 0 | -0.8155 | 0 | 1.3761 | 1.3761 | 0 | 1.9001 | 1.9001 | 0 | 1.7562 | 0 | 0 | 911.5 | 36.74 | 36.6 | 24.1 | 36.6 | 24.1 | -0.0001 | -0.0003 | -0.0001 | -0.0003
41 | 4 | 82 | CC DChg | 00:02:00 | 2025-12-05 21:01:54 | 2025-12-05 21:03:54 | 467.5 | 12.49 | 0 | 0 | 467.5 | 12.49 | 467.5 | 0.6214 | 16.6 | 0 | 0 | 0.6214 | 16.6 | 0.6214 | 0 | 1.6982 | 0 | 1.6982 | 1.1697 | 0 | 1.1697 | 0 | 1.3051 | -14019.1 | -14025.3 | 23.27 | 24.1 | 36.1 | 36.1 | 24.1 | -0.0001 | -0.0001 | 0 | -0.0003
41 | 5 | 83 | CC Chg | 00:30:36 | 2025-12-05 21:03:54 | 2025-12-05 21:34:31 | 465 | 12.42 | 465 | 12.42 | 0 | 0 | -465 | 0.8149 | 21.76 | 0.8149 | 21.76 | 0 | 0 | -0.8149 | 0 | 1.3743 | 1.3743 | 0 | 1.9001 | 1.9001 | 0 | 1.7565 | 0 | 0 | 911.5 | 36.88 | 36.1 | 24 | 36.1 | 24 | -0.0003 | -0.0001 | 0 | -0.0003
42 | 4 | 84 | CC DChg | 00:02:00 | 2025-12-05 21:34:31 | 2025-12-05 21:36:31 | 467.5 | 12.49 | 0 | 0 | 467.5 | 12.49 | 467.5 | 0.6208 | 16.58 | 0 | 0 | 0.6208 | 16.58 | 0.6208 | 0 | 1.697 | 0 | 1.697 | 1.1678 | 0 | 1.1678 | 0 | 1.3036 | -14019.1 | -14025.3 | 23.29 | 24 | 36.5 | 36.5 | 24 | -0.0001 | -0.0001 | -0.0001 | -0.0003
42 | 5 | 85 | CC Chg | 00:30:41 | 2025-12-05 21:36:31 | 2025-12-05 22:07:13 | 466.7 | 12.46 | 466.7 | 12.46 | 0 | 0 | -466.7 | 0.818 | 21.85 | 0.818 | 21.85 | 0 | 0 | -0.818 | 0 | 1.3702 | 1.3702 | 0 | 1.9001 | 1.9001 | 0 | 1.7562 | 0 | 0 | 911.5 | 37 | 36.5 | 24.3 | 36.5 | 24.3 | -0.0001 | -0.0001 | -0.0001 | -0.0001
43 | 4 | 86 | CC DChg | 00:02:00 | 2025-12-05 22:07:13 | 2025-12-05 22:09:13 | 467.5 | 12.49 | 0 | 0 | 467.5 | 12.49 | 467.5 | 0.6212 | 16.59 | 0 | 0 | 0.6212 | 16.59 | 0.6212 | 0 | 1.6914 | 0 | 1.6914 | 1.1681 | 0 | 1.1681 | 0 | 1.3051 | -14022.2 | -14025.3 | 23.17 | 24.3 | 36 | 36.1 | 24.3 | -0.0001 | -0.0001 | -0.0001 | -0.0003
43 | 5 | 87 | CC Chg | 00:30:45 | 2025-12-05 22:09:13 | 2025-12-05 22:39:58 | 468 | 12.5 | 468 | 12.5 | 0 | 0 | -468 | 0.8202 | 21.91 | 0.8202 | 21.91 | 0 | 0 | -0.8202 | 0 | 1.3702 | 1.3702 | 0 | 1.9001 | 1.9001 | 0 | 1.7559 | 0 | 0 | 917.7 | 36.99 | 36.1 | 24.5 | 36.1 | 24.5 | -0.0001 | -0.0003 | -0.0001 | -0.0003
44 | 4 | 88 | CC DChg | 00:02:00 | 2025-12-05 22:39:58 | 2025-12-05 22:41:58 | 467.5 | 12.49 | 0 | 0 | 467.5 | 12.49 | 467.5 | 0.6217 | 16.6 | 0 | 0 | 0.6217 | 16.6 | 0.6217 | 0 | 1.6821 | 0 | 1.6821 | 1.169 | 0 | 1.169 | 0 | 1.3064 | -14025.3 | -14025.3 | 23.13 | 24.5 | 36.5 | 36.5 | 24.5 | -0.0001 | -0.0001 | 0 | -0.0003
44 | 5 | 89 | CC Chg | 00:30:44 | 2025-12-05 22:41:58 | 2025-12-05 23:12:43 | 467.8 | 12.49 | 467.8 | 12.49 | 0 | 0 | -467.8 | 0.8199 | 21.9 | 0.8199 | 21.9 | 0 | 0 | -0.8199 | 0 | 1.3721 | 1.3721 | 0 | 1.9001 | 1.9001 | 0 | 1.7559 | 0 | 0 | 917.7 | 36.91 | 36.5 | 24.6 | 36.5 | 24.6 | -0.0003 | -0.0001 | -0.0001 | -0.0003
45 | 4 | 90 | CC DChg | 00:02:00 | 2025-12-05 23:12:43 | 2025-12-05 23:14:43 | 467.5 | 12.49 | 0 | 0 | 467.5 | 12.49 | 467.5 | 0.6219 | 16.61 | 0 | 0 | 0.6219 | 16.61 | 0.6219 | 0 | 1.684 | 0 | 1.684 | 1.1693 | 0 | 1.1693 | 0 | 1.3067 | -14022.2 | -14025.3 | 23.09 | 24.6 | 37 | 37 | 24.6 | -0.0001 | -0.0001 | -0.0001 | -0.0003
45 | 5 | 91 | CC Chg | 00:30:44 | 2025-12-05 23:14:43 | 2025-12-05 23:45:27 | 467.9 | 12.5 | 467.9 | 12.5 | 0 | 0 | -467.9 | 0.8201 | 21.9 | 0.8201 | 21.9 | 0 | 0 | -0.8201 | 0 | 1.3709 | 1.3709 | 0 | 1.9001 | 1.9001 | 0 | 1.7559 | 0 | 0 | 911.5 | 36.9 | 37 | 24.6 | 37 | 24.6 | -0.0001 | -0.0003 | -0.0001 | -0.0003
46 | 4 | 92 | CC DChg | 00:02:00 | 2025-12-05 23:45:27 | 2025-12-05 23:47:27 | 467.5 | 12.49 | 0 | 0 | 467.5 | 12.49 | 467.5 | 0.622 | 16.61 | 0 | 0 | 0.622 | 16.61 | 0.622 | 0 | 1.684 | 0 | 1.684 | 1.1693 | 0 | 1.1693 | 0 | 1.3067 | -14025.3 | -14025.3 | 23.03 | 24.6 | 37.3 | 37.3 | 24.6 | -0.0001 | -0.0001 | 0 | -0.0003
46 | 5 | 93 | CC Chg | 00:30:43 | 2025-12-05 23:47:27 | 2025-12-06 00:18:09 | 467.7 | 12.49 | 467.7 | 12.49 | 0 | 0 | -467.7 | 0.8198 | 21.89 | 0.8198 | 21.89 | 0 | 0 | -0.8198 | 0 | 1.3727 | 1.3727 | 0 | 1.9001 | 1.9001 | 0 | 1.7562 | 0 | 0 | 917.7 | 36.9 | 37.3 | 24.7 | 37.3 | 24.7 | -0.0001 | -0.0001 | -0.0001 | -0.0003
47 | 4 | 94 | CC DChg | 00:02:00 | 2025-12-06 00:18:09 | 2025-12-06 00:20:09 | 467.5 | 12.49 | 0 | 0 | 467.5 | 12.49 | 467.5 | 0.6219 | 16.61 | 0 | 0 | 0.6219 | 16.61 | 0.6219 | 0 | 1.6827 | 0 | 1.6827 | 1.169 | 0 | 1.169 | 0 | 1.3067 | -14022.2 | -14025.3 | 23.02 | 24.7 | 36.7 | 36.7 | 24.7 | -0.0001 | -0.0001 | 0 | -0.0003
47 | 5 | 95 | CC Chg | 00:30:42 | 2025-12-06 00:20:09 | 2025-12-06 00:50:52 | 467.5 | 12.48 | 467.5 | 12.48 | 0 | 0 | -467.5 | 0.8193 | 21.88 | 0.8193 | 21.88 | 0 | 0 | -0.8193 | 0 | 1.373 | 1.373 | 0 | 1.9001 | 1.9001 | 0 | 1.7562 | 0 | 0 | 911.5 | 36.91 | 36.7 | 24.7 | 36.7 | 24.7 | -0.0001 | -0.0001 | -0.0001 | -0.0003
48 | 4 | 96 | CC DChg | 00:02:00 | 2025-12-06 00:50:52 | 2025-12-06 00:52:52 | 467.5 | 12.49 | 0 | 0 | 467.5 | 12.49 | 467.5 | 0.6218 | 16.61 | 0 | 0 | 0.6218 | 16.61 | 0.6218 | 0 | 1.6889 | 0 | 1.6889 | 1.1687 | 0 | 1.1687 | 0 | 1.3064 | -14022.2 | -14025.3 | 22.96 | 24.7 | 36.9 | 36.9 | 24.7 | -0.0003 | -0.0001 | 0 | -0.0003
48 | 5 | 97 | CC Chg | 00:30:41 | 2025-12-06 00:52:52 | 2025-12-06 01:23:33 | 467.1 | 12.47 | 467.1 | 12.47 | 0 | 0 | -467.1 | 0.8186 | 21.86 | 0.8186 | 21.86 | 0 | 0 | -0.8186 | 0 | 1.373 | 1.373 | 0 | 1.9001 | 1.9001 | 0 | 1.7562 | 0 | 0 | 911.5 | 36.93 | 36.9 | 24.7 | 36.9 | 24.7 | -0.0001 | -0.0001 | -0.0001 | -0.0003
49 | 4 | 98 | CC DChg | 00:02:00 | 2025-12-06 01:23:33 | 2025-12-06 01:25:33 | 467.5 | 12.49 | 0 | 0 | 467.5 | 12.49 | 467.5 | 0.6214 | 16.6 | 0 | 0 | 0.6214 | 16.6 | 0.6214 | 0 | 1.6982 | 0 | 1.6982 | 1.1678 | 0 | 1.1678 | 0 | 1.3051 | -14019.1 | -14025.3 | 23.01 | 24.7 | 37 | 37 | 24.7 | -0.0003 | -0.0001 | 0 | -0.0003
49 | 5 | 99 | CC Chg | 00:30:40 | 2025-12-06 01:25:33 | 2025-12-06 01:56:14 | 466.9 | 12.47 | 466.9 | 12.47 | 0 | 0 | -466.9 | 0.8183 | 21.85 | 0.8183 | 21.85 | 0 | 0 | -0.8183 | 0 | 1.3702 | 1.3702 | 0 | 1.9001 | 1.9001 | 0 | 1.7562 | 0 | 0 | 911.5 | 37.02 | 37 | 24.7 | 37 | 24.7 | -0.0003 | -0.0001 | -0.0001 | -0.0003
50 | 4 | 100 | CC DChg | 00:02:00 | 2025-12-06 01:56:14 | 2025-12-06 01:58:14 | 467.5 | 12.49 | 0 | 0 | 467.5 | 12.49 | 467.5 | 0.6212 | 16.59 | 0 | 0 | 0.6212 | 16.59 | 0.6212 | 0 | 1.6917 | 0 | 1.6917 | 1.1669 | 0 | 1.1669 | 0 | 1.3048 | -14022.2 | -14025.3 | 22.98 | 24.7 | 36.8 | 36.8 | 24.7 | -0.0001 | -0.0001 | 0 | -0.0004
50 | 5 | 101 | CC Chg | 00:30:40 | 2025-12-06 01:58:14 | 2025-12-06 02:28:55 | 467 | 12.47 | 467 | 12.47 | 0 | 0 | -467 | 0.8184 | 21.86 | 0.8184 | 21.86 | 0 | 0 | -0.8184 | 0 | 1.3709 | 1.3709 | 0 | 1.9001 | 1.9001 | 0 | 1.7562 | 0 | 0 | 911.5 | 37.09 | 36.8 | 24.7 | 36.8 | 24.7 | -0.0001 | -0.0001 | -0.0001 | -0.0003
51 | 4 | 102 | CC DChg | 00:02:00 | 2025-12-06 02:28:55 | 2025-12-06 02:30:55 | 467.5 | 12.49 | 0 | 0 | 467.5 | 12.49 | 467.5 | 0.6211 | 16.59 | 0 | 0 | 0.6211 | 16.59 | 0.6211 | 0 | 1.6917 | 0 | 1.6917 | 1.1662 | 0 | 1.1662 | 0 | 1.3039 | -14022.2 | -14025.3 | 22.94 | 24.7 | 36.6 | 36.6 | 24.7 | -0.0003 | -0.0001 | 0 | -0.0003
51 | 5 | 103 | CC Chg | 00:30:40 | 2025-12-06 02:30:55 | 2025-12-06 03:01:35 | 466.9 | 12.47 | 466.9 | 12.47 | 0 | 0 | -466.9 | 0.8181 | 21.85 | 0.8181 | 21.85 | 0 | 0 | -0.8181 | 0 | 1.3721 | 1.3721 | 0 | 1.9001 | 1.9001 | 0 | 1.7562 | 0 | 0 | 917.7 | 37.1 | 36.6 | 24.6 | 36.6 | 24.6 | -0.0001 | -0.0001 | -0.0001 | -0.0001
52 | 4 | 104 | CC DChg | 00:02:00 | 2025-12-06 03:01:35 | 2025-12-06 03:03:35 | 467.5 | 12.49 | 0 | 0 | 467.5 | 12.49 | 467.5 | 0.6211 | 16.59 | 0 | 0 | 0.6211 | 16.59 | 0.6211 | 0 | 1.6886 | 0 | 1.6886 | 1.1659 | 0 | 1.1659 | 0 | 1.3039 | -14025.3 | -14025.3 | 22.92 | 24.6 | 36.5 | 36.5 | 24.6 | 0 | -0.0001 | 0 | -0.0003
52 | 5 | 105 | CC Chg | 00:30:39 | 2025-12-06 03:03:35 | 2025-12-06 03:34:15 | 466.8 | 12.47 | 466.8 | 12.47 | 0 | 0 | -466.8 | 0.818 | 21.85 | 0.818 | 21.85 | 0 | 0 | -0.818 | 0 | 1.3712 | 1.3712 | 0 | 1.9001 | 1.9001 | 0 | 1.7562 | 0 | 0 | 911.5 | 37.12 | 36.5 | 24.7 | 36.5 | 24.7 | -0.0003 | 0 | 0 | -0.0003
53 | 4 | 106 | CC DChg | 00:02:00 | 2025-12-06 03:34:15 | 2025-12-06 03:36:15 | 467.5 | 12.49 | 0 | 0 | 467.5 | 12.49 | 467.5 | 0.6208 | 16.58 | 0 | 0 | 0.6208 | 16.58 | 0.6208 | 0 | 1.6973 | 0 | 1.6973 | 1.1653 | 0 | 1.1653 | 0 | 1.3033 | -14022.2 | -14025.3 | 22.88 | 24.7 | 36.7 | 36.7 | 24.7 | -0.0001 | -0.0001 | -0.0001 | -0.0003
53 | 5 | 107 | CC Chg | 00:30:39 | 2025-12-06 03:36:15 | 2025-12-06 04:06:54 | 466.7 | 12.46 | 466.7 | 12.46 | 0 | 0 | -466.7 | 0.8179 | 21.84 | 0.8179 | 21.84 | 0 | 0 | -0.8179 | 0 | 1.3712 | 1.3712 | 0 | 1.9001 | 1.9001 | 0 | 1.7562 | 0 | 0 | 911.5 | 37.17 | 36.7 | 24.6 | 36.7 | 24.6 | -0.0001 | -0.0003 | -0.0001 | -0.0003
54 | 4 | 108 | CC DChg | 00:02:00 | 2025-12-06 04:06:54 | 2025-12-06 04:08:54 | 467.5 | 12.49 | 0 | 0 | 467.5 | 12.49 | 467.5 | 0.6206 | 16.57 | 0 | 0 | 0.6206 | 16.57 | 0.6206 | 0 | 1.6821 | 0 | 1.6821 | 1.1647 | 0 | 1.1647 | 0 | 1.3027 | -14025.3 | -14025.3 | 22.91 | 24.6 | 37 | 37 | 24.6 | -0.0001 | -0.0001 | 0 | -0.0003
54 | 5 | 109 | CC Chg | 00:30:38 | 2025-12-06 04:08:54 | 2025-12-06 04:39:33 | 466.3 | 12.45 | 466.3 | 12.45 | 0 | 0 | -466.3 | 0.817 | 21.82 | 0.817 | 21.82 | 0 | 0 | -0.817 | 0 | 1.3705 | 1.3705 | 0 | 1.9001 | 1.9001 | 0 | 1.7562 | 0 | 0 | 911.5 | 37.23 | 37 | 24.6 | 37 | 24.6 | -0.0001 | -0.0001 | -0.0001 | -0.0003
55 | 4 | 110 | CC DChg | 00:02:00 | 2025-12-06 04:39:33 | 2025-12-06 04:41:33 | 467.5 | 12.49 | 0 | 0 | 467.5 | 12.49 | 467.5 | 0.6203 | 16.57 | 0 | 0 | 0.6203 | 16.57 | 0.6203 | 0 | 1.6908 | 0 | 1.6908 | 1.1641 | 0 | 1.1641 | 0 | 1.302 | -14022.2 | -14025.3 | 22.88 | 24.6 | 36.5 | 36.5 | 24.6 | -0.0003 | -0.0001 | -0.0001 | -0.0003
55 | 5 | 111 | CC Chg | 00:30:38 | 2025-12-06 04:41:33 | 2025-12-06 05:12:11 | 466.2 | 12.45 | 466.2 | 12.45 | 0 | 0 | -466.2 | 0.8169 | 21.82 | 0.8169 | 21.82 | 0 | 0 | -0.8169 | 0 | 1.3696 | 1.3696 | 0 | 1.9001 | 1.9001 | 0 | 1.7562 | 0 | 0 | 917.7 | 37.28 | 36.5 | 24.6 | 36.5 | 24.6 | -0.0003 | -0.0001 | -0.0001 | -0.0003
56 | 4 | 112 | CC DChg | 00:02:00 | 2025-12-06 05:12:11 | 2025-12-06 05:14:11 | 467.5 | 12.49 | 0 | 0 | 467.5 | 12.49 | 467.5 | 0.6201 | 16.56 | 0 | 0 | 0.6201 | 16.56 | 0.6201 | 0 | 1.6877 | 0 | 1.6877 | 1.1635 | 0 | 1.1635 | 0 | 1.3011 | -14022.2 | -14025.3 | 22.9 | 24.6 | 36.9 | 36.9 | 24.6 | -0.0001 | -0.0001 | -0.0001 | -0.0003
56 | 5 | 113 | CC Chg | 00:30:38 | 2025-12-06 05:14:11 | 2025-12-06 05:44:49 | 466 | 12.45 | 466 | 12.45 | 0 | 0 | -466 | 0.8166 | 21.81 | 0.8166 | 21.81 | 0 | 0 | -0.8166 | 0 | 1.3668 | 1.3668 | 0 | 1.9001 | 1.9001 | 0 | 1.7562 | 0 | 0 | 911.5 | 37.3 | 36.9 | 24.6 | 36.9 | 24.6 | -0.0003 | -0.0001 | -0.0001 | -0.0003
57 | 4 | 114 | CC DChg | 00:02:00 | 2025-12-06 05:44:49 | 2025-12-06 05:46:49 | 467.5 | 12.49 | 0 | 0 | 467.5 | 12.49 | 467.5 | 0.6198 | 16.55 | 0 | 0 | 0.6198 | 16.55 | 0.6198 | 0 | 1.6827 | 0 | 1.6827 | 1.1628 | 0 | 1.1628 | 0 | 1.3005 | -14025.3 | -14025.3 | 22.91 | 24.6 | 37 | 37 | 24.6 | -0.0003 | -0.0001 | -0.0001 | -0.0003
57 | 5 | 115 | CC Chg | 00:30:37 | 2025-12-06 05:46:49 | 2025-12-06 06:17:27 | 466 | 12.44 | 466 | 12.44 | 0 | 0 | -466 | 0.8165 | 21.8 | 0.8165 | 21.8 | 0 | 0 | -0.8165 | 0 | 1.3693 | 1.3693 | 0 | 1.9001 | 1.9001 | 0 | 1.7562 | 0 | 0 | 911.5 | 37.33 | 37 | 24.6 | 37 | 24.6 | -0.0003 | -0.0001 | -0.0001 | -0.0003
58 | 4 | 116 | CC DChg | 00:02:00 | 2025-12-06 06:17:27 | 2025-12-06 06:19:27 | 467.5 | 12.49 | 0 | 0 | 467.5 | 12.49 | 467.5 | 0.6196 | 16.55 | 0 | 0 | 0.6196 | 16.55 | 0.6196 | 0 | 1.6902 | 0 | 1.6902 | 1.1622 | 0 | 1.1622 | 0 | 1.2999 | -14022.2 | -14025.3 | 22.88 | 24.6 | 36.3 | 36.3 | 24.6 | -0.0001 | -0.0001 | 0 | -0.0003
58 | 5 | 117 | CC Chg | 00:30:38 | 2025-12-06 06:19:27 | 2025-12-06 06:50:05 | 466 | 12.45 | 466 | 12.45 | 0 | 0 | -466 | 0.8165 | 21.81 | 0.8165 | 21.81 | 0 | 0 | -0.8165 | 0 | 1.3662 | 1.3662 | 0 | 1.9001 | 1.9001 | 0 | 1.7562 | 0 | 0 | 917.7 | 37.4 | 36.3 | 24.6 | 36.3 | 24.6 | -0.0003 | -0.0001 | -0.0001 | -0.0003
59 | 4 | 118 | CC DChg | 00:02:00 | 2025-12-06 06:50:05 | 2025-12-06 06:52:05 | 467.5 | 12.49 | 0 | 0 | 467.5 | 12.49 | 467.5 | 0.6193 | 16.54 | 0 | 0 | 0.6193 | 16.54 | 0.6193 | 0 | 1.6809 | 0 | 1.6809 | 1.1616 | 0 | 1.1616 | 0 | 1.2989 | -14025.3 | -14025.3 | 22.92 | 24.6 | 36.6 | 36.6 | 24.6 | -0.0003 | -0.0001 | 0 | -0.0003
59 | 5 | 119 | CC Chg | 00:30:37 | 2025-12-06 06:52:05 | 2025-12-06 07:22:42 | 465.7 | 12.44 | 465.7 | 12.44 | 0 | 0 | -465.7 | 0.816 | 21.79 | 0.816 | 21.79 | 0 | 0 | -0.816 | 0 | 1.3681 | 1.3681 | 0 | 1.9001 | 1.9001 | 0 | 1.7562 | 0 | 0 | 917.7 | 37.44 | 36.6 | 24.6 | 36.6 | 24.6 | -0.0003 | -0.0001 | -0.0001 | -0.0003
60 | 4 | 120 | CC DChg | 00:02:00 | 2025-12-06 07:22:42 | 2025-12-06 07:24:42 | 467.5 | 12.49 | 0 | 0 | 467.5 | 12.49 | 467.5 | 0.619 | 16.53 | 0 | 0 | 0.619 | 16.53 | 0.619 | 0 | 1.6809 | 0 | 1.6809 | 1.161 | 0 | 1.161 | 0 | 1.2983 | -14025.3 | -14025.3 | 22.92 | 24.6 | 36.8 | 36.8 | 24.6 | -0.0003 | -0.0001 | -0.0001 | -0.0003
60 | 5 | 121 | CC Chg | 00:30:37 | 2025-12-06 07:24:42 | 2025-12-06 07:55:19 | 465.8 | 12.44 | 465.8 | 12.44 | 0 | 0 | -465.8 | 0.8161 | 21.79 | 0.8161 | 21.79 | 0 | 0 | -0.8161 | 0 | 1.3668 | 1.3668 | 0 | 1.9001 | 1.9001 | 0 | 1.7562 | 0 | 0 | 917.7 | 37.49 | 36.8 | 24.6 | 36.8 | 24.5 | -0.0001 | -0.0001 | -0.0001 | -0.0003
61 | 4 | 122 | CC DChg | 00:02:00 | 2025-12-06 07:55:20 | 2025-12-06 07:57:19 | 467.5 | 12.49 | 0 | 0 | 467.5 | 12.49 | 467.5 | 0.6187 | 16.52 | 0 | 0 | 0.6187 | 16.52 | 0.6187 | 0 | 1.6846 | 0 | 1.6846 | 1.1604 | 0 | 1.1604 | 0 | 1.2974 | -14022.2 | -14025.3 | 22.9 | 24.6 | 36.5 | 36.6 | 24.6 | -0.0001 | -0.0001 | 0 | -0.0003
61 | 5 | 123 | CC Chg | 00:30:37 | 2025-12-06 07:57:20 | 2025-12-06 08:27:57 | 465.7 | 12.44 | 465.7 | 12.44 | 0 | 0 | -465.7 | 0.8159 | 21.79 | 0.8159 | 21.79 | 0 | 0 | -0.8159 | 0 | 1.3678 | 1.3678 | 0 | 1.9001 | 1.9001 | 0 | 1.7562 | 0 | 0 | 911.5 | 37.52 | 36.5 | 24.5 | 36.5 | 24.5 | -0.0001 | -0.0001 | -0.0001 | -0.0001
62 | 4 | 124 | CC DChg | 00:02:00 | 2025-12-06 08:27:57 | 2025-12-06 08:29:57 | 467.5 | 12.49 | 0 | 0 | 467.5 | 12.49 | 467.5 | 0.6185 | 16.52 | 0 | 0 | 0.6185 | 16.52 | 0.6185 | 0 | 1.6846 | 0 | 1.6846 | 1.16 | 0 | 1.16 | 0 | 1.2968 | -14025.3 | -14025.3 | 22.88 | 24.5 | 36.1 | 36.1 | 24.5 | -0.0001 | -0.0001 | 0 | -0.0003
62 | 5 | 125 | CC Chg | 00:30:37 | 2025-12-06 08:29:57 | 2025-12-06 09:00:33 | 465.6 | 12.43 | 465.6 | 12.43 | 0 | 0 | -465.6 | 0.8157 | 21.78 | 0.8157 | 21.78 | 0 | 0 | -0.8157 | 0 | 1.3668 | 1.3668 | 0 | 1.9001 | 1.9001 | 0 | 1.7562 | 0 | 0 | 911.5 | 37.55 | 36.1 | 24.5 | 36.1 | 24.5 | -0.0001 | -0.0003 | -0.0001 | -0.0003
63 | 4 | 126 | CC DChg | 00:02:00 | 2025-12-06 09:00:33 | 2025-12-06 09:02:33 | 467.5 | 12.49 | 0 | 0 | 467.5 | 12.49 | 467.5 | 0.6183 | 16.51 | 0 | 0 | 0.6183 | 16.51 | 0.6183 | 0 | 1.684 | 0 | 1.684 | 1.1591 | 0 | 1.1591 | 0 | 1.2958 | -14025.3 | -14025.3 | 22.88 | 24.5 | 36.2 | 36.2 | 24.5 | -0.0001 | -0.0001 | 0 | -0.0003
63 | 5 | 127 | CC Chg | 00:30:37 | 2025-12-06 09:02:33 | 2025-12-06 09:33:10 | 465.6 | 12.44 | 465.6 | 12.44 | 0 | 0 | -465.6 | 0.8158 | 21.79 | 0.8158 | 21.79 | 0 | 0 | -0.8158 | 0 | 1.3662 | 1.3662 | 0 | 1.9001 | 1.9001 | 0 | 1.7562 | 0 | 0 | 911.5 | 37.59 | 36.2 | 24.5 | 36.2 | 24.5 | -0.0001 | -0.0001 | -0.0001 | -0.0001
64 | 4 | 128 | CC DChg | 00:02:00 | 2025-12-06 09:33:10 | 2025-12-06 09:35:10 | 467.5 | 12.49 | 0 | 0 | 467.5 | 12.49 | 467.5 | 0.618 | 16.5 | 0 | 0 | 0.618 | 16.5 | 0.618 | 0 | 1.6883 | 0 | 1.6883 | 1.1585 | 0 | 1.1585 | 0 | 1.2952 | -14022.2 | -14025.3 | 22.88 | 24.5 | 36.9 | 36.9 | 24.5 | -0.0001 | -0.0001 | 0 | -0.0003
64 | 5 | 129 | CC Chg | 00:30:36 | 2025-12-06 09:35:10 | 2025-12-06 10:05:47 | 465.5 | 12.43 | 465.5 | 12.43 | 0 | 0 | -465.5 | 0.8156 | 21.78 | 0.8156 | 21.78 | 0 | 0 | -0.8156 | 0 | 1.365 | 1.365 | 0 | 1.9001 | 1.9001 | 0 | 1.7565 | 0 | 0 | 911.5 | 37.63 | 36.9 | 24.5 | 36.9 | 24.5 | -0.0003 | -0.0001 | -0.0001 | -0.0003
65 | 4 | 130 | CC DChg | 00:02:00 | 2025-12-06 10:05:47 | 2025-12-06 10:07:47 | 467.5 | 12.49 | 0 | 0 | 467.5 | 12.49 | 467.5 | 0.6178 | 16.5 | 0 | 0 | 0.6178 | 16.5 | 0.6178 | 0 | 1.6809 | 0 | 1.6809 | 1.1582 | 0 | 1.1582 | 0 | 1.2946 | -14022.2 | -14025.3 | 22.88 | 24.5 | 36.7 | 36.7 | 24.5 | -0.0001 | -0.0001 | 0 | -0.0003
65 | 5 | 131 | CC Chg | 00:30:36 | 2025-12-06 10:07:47 | 2025-12-06 10:38:23 | 465.6 | 12.43 | 465.6 | 12.43 | 0 | 0 | -465.6 | 0.8156 | 21.78 | 0.8156 | 21.78 | 0 | 0 | -0.8156 | 0 | 1.3634 | 1.3634 | 0 | 1.9001 | 1.9001 | 0 | 1.7562 | 0 | 0 | 911.5 | 37.65 | 36.7 | 24.5 | 36.7 | 24.5 | -0.0003 | -0.0001 | -0.0001 | -0.0003
66 | 4 | 132 | CC DChg | 00:02:00 | 2025-12-06 10:38:24 | 2025-12-06 10:40:23 | 467.5 | 12.49 | 0 | 0 | 467.5 | 12.49 | 467.5 | 0.6176 | 16.49 | 0 | 0 | 0.6176 | 16.49 | 0.6176 | 0 | 1.6834 | 0 | 1.6834 | 1.1579 | 0 | 1.1579 | 0 | 1.294 | -14025.3 | -14025.3 | 22.88 | 24.5 | 36.5 | 36.5 | 24.5 | -0.0001 | -0.0001 | -0.0001 | -0.0003
66 | 5 | 133 | CC Chg | 00:30:37 | 2025-12-06 10:40:24 | 2025-12-06 11:11:01 | 465.9 | 12.44 | 465.9 | 12.44 | 0 | 0 | -465.9 | 0.8162 | 21.8 | 0.8162 | 21.8 | 0 | 0 | -0.8162 | 0 | 1.3659 | 1.3659 | 0 | 1.9001 | 1.9001 | 0 | 1.7562 | 0 | 0 | 917.7 | 37.68 | 36.6 | 24.6 | 36.6 | 24.6 | -0.0001 | -0.0001 | -0.0001 | -0.0001
67 | 4 | 134 | CC DChg | 00:02:00 | 2025-12-06 11:11:01 | 2025-12-06 11:13:01 | 467.5 | 12.49 | 0 | 0 | 467.5 | 12.49 | 467.5 | 0.6175 | 16.49 | 0 | 0 | 0.6175 | 16.49 | 0.6175 | 0 | 1.6834 | 0 | 1.6834 | 1.1579 | 0 | 1.1579 | 0 | 1.2937 | -14022.2 | -14025.3 | 22.87 | 24.6 | 36.9 | 36.9 | 24.6 | -0.0003 | -0.0001 | 0 | -0.0003
67 | 5 | 135 | CC Chg | 00:30:37 | 2025-12-06 11:13:01 | 2025-12-06 11:43:39 | 466 | 12.45 | 466 | 12.45 | 0 | 0 | -466 | 0.8164 | 21.8 | 0.8164 | 21.8 | 0 | 0 | -0.8164 | 0 | 1.3659 | 1.3659 | 0 | 1.9001 | 1.9001 | 0 | 1.7562 | 0 | 0 | 911.5 | 37.68 | 36.9 | 24.6 | 36.9 | 24.6 | -0.0003 | -0.0001 | 0 | -0.0003
68 | 4 | 136 | CC DChg | 00:02:00 | 2025-12-06 11:43:39 | 2025-12-06 11:45:39 | 467.5 | 12.49 | 0 | 0 | 467.5 | 12.49 | 467.5 | 0.6174 | 16.49 | 0 | 0 | 0.6174 | 16.49 | 0.6174 | 0 | 1.6812 | 0 | 1.6812 | 1.1579 | 0 | 1.1579 | 0 | 1.2934 | -14025.3 | -14025.3 | 22.86 | 24.6 | 37.1 | 37.1 | 24.6 | -0.0001 | -0.0001 | -0.0001 | -0.0003
68 | 5 | 137 | CC Chg | 00:30:38 | 2025-12-06 11:45:39 | 2025-12-06 12:16:18 | 466.1 | 12.45 | 466.1 | 12.45 | 0 | 0 | -466.1 | 0.8167 | 21.81 | 0.8167 | 21.81 | 0 | 0 | -0.8167 | 0 | 1.364 | 1.364 | 0 | 1.9001 | 1.9001 | 0 | 1.7565 | 0 | 0 | 917.7 | 37.68 | 37.1 | 24.6 | 37.1 | 24.6 | -0.0001 | -0.0001 | 0 | -0.0003
69 | 4 | 138 | CC DChg | 00:02:00 | 2025-12-06 12:16:18 | 2025-12-06 12:18:18 | 467.5 | 12.49 | 0 | 0 | 467.5 | 12.49 | 467.5 | 0.6176 | 16.49 | 0 | 0 | 0.6176 | 16.49 | 0.6176 | 0 | 1.679 | 0 | 1.679 | 1.1582 | 0 | 1.1582 | 0 | 1.294 | -14025.3 | -14025.3 | 22.87 | 24.6 | 36.7 | 36.7 | 24.6 | -0.0003 | 0 | 0 | -0.0003
69 | 5 | 139 | CC Chg | 00:30:38 | 2025-12-06 12:18:18 | 2025-12-06 12:48:56 | 465.9 | 12.44 | 465.9 | 12.44 | 0 | 0 | -465.9 | 0.8163 | 21.8 | 0.8163 | 21.8 | 0 | 0 | -0.8163 | 0 | 1.3659 | 1.3659 | 0 | 1.9001 | 1.9001 | 0 | 1.7562 | 0 | 0 | 911.5 | 37.65 | 36.7 | 24.7 | 36.7 | 24.7 | -0.0001 | -0.0003 | -0.0001 | -0.0003
70 | 4 | 140 | CC DChg | 00:02:00 | 2025-12-06 12:48:56 | 2025-12-06 12:50:56 | 467.5 | 12.49 | 0 | 0 | 467.5 | 12.49 | 467.5 | 0.6173 | 16.49 | 0 | 0 | 0.6173 | 16.49 | 0.6173 | 0 | 1.6803 | 0 | 1.6803 | 1.1579 | 0 | 1.1579 | 0 | 1.293 | -14025.3 | -14025.3 | 22.84 | 24.7 | 36.8 | 36.8 | 24.7 | -0.0001 | -0.0001 | 0 | -0.0003
70 | 5 | 141 | CC Chg | 00:30:39 | 2025-12-06 12:50:56 | 2025-12-06 13:21:35 | 466.2 | 12.45 | 466.2 | 12.45 | 0 | 0 | -466.2 | 0.8169 | 21.82 | 0.8169 | 21.82 | 0 | 0 | -0.8169 | 0 | 1.365 | 1.365 | 0 | 1.9001 | 1.9001 | 0 | 1.7565 | 0 | 0 | 917.7 | 37.7 | 36.8 | 24.8 | 36.8 | 24.7 | -0.0003 | -0.0001 | -0.0001 | -0.0003
71 | 4 | 142 | CC DChg | 00:02:00 | 2025-12-06 13:21:35 | 2025-12-06 13:23:35 | 467.5 | 12.49 | 0 | 0 | 467.5 | 12.49 | 467.5 | 0.6176 | 16.49 | 0 | 0 | 0.6176 | 16.49 | 0.6176 | 0 | 1.6812 | 0 | 1.6812 | 1.1585 | 0 | 1.1585 | 0 | 1.2937 | -14025.3 | -14025.3 | 22.83 | 24.8 | 36.7 | 36.7 | 24.8 | -0.0001 | -0.0001 | -0.0001 | -0.0003
71 | 5 | 143 | CC Chg | 00:30:38 | 2025-12-06 13:23:35 | 2025-12-06 13:54:14 | 466.3 | 12.45 | 466.3 | 12.45 | 0 | 0 | -466.3 | 0.8169 | 21.82 | 0.8169 | 21.82 | 0 | 0 | -0.8169 | 0 | 1.3653 | 1.3653 | 0 | 1.9001 | 1.9001 | 0 | 1.7562 | 0 | 0 | 911.5 | 37.65 | 36.7 | 24.8 | 36.7 | 24.8 | -0.0001 | 0 | 0 | -0.0003
72 | 4 | 144 | CC DChg | 00:02:00 | 2025-12-06 13:54:14 | 2025-12-06 13:56:14 | 467.5 | 12.49 | 0 | 0 | 467.5 | 12.49 | 467.5 | 0.6175 | 16.49 | 0 | 0 | 0.6175 | 16.49 | 0.6175 | 0 | 1.6933 | 0 | 1.6933 | 1.1585 | 0 | 1.1585 | 0 | 1.2927 | -14022.2 | -14025.3 | 22.75 | 24.8 | 36.8 | 36.8 | 24.8 | -0.0001 | -0.0001 | 0 | -0.0003
72 | 5 | 145 | CC Chg | 00:30:41 | 2025-12-06 13:56:14 | 2025-12-06 14:26:56 | 467.3 | 12.48 | 467.3 | 12.48 | 0 | 0 | -467.3 | 0.8188 | 21.87 | 0.8188 | 21.87 | 0 | 0 | -0.8188 | 0 | 1.3662 | 1.3662 | 0 | 1.9001 | 1.9001 | 0 | 1.7562 | 0 | 0 | 911.5 | 37.63 | 36.8 | 24.9 | 36.8 | 24.9 | -0.0001 | -0.0001 | -0.0001 | -0.0001
73 | 4 | 146 | CC DChg | 00:02:00 | 2025-12-06 14:26:56 | 2025-12-06 14:28:56 | 467.5 | 12.49 | 0 | 0 | 467.5 | 12.49 | 467.5 | 0.6181 | 16.51 | 0 | 0 | 0.6181 | 16.51 | 0.6181 | 0 | 1.6818 | 0 | 1.6818 | 1.16 | 0 | 1.16 | 0 | 1.2946 | -14025.3 | -14025.3 | 22.72 | 24.9 | 36.7 | 36.7 | 24.9 | -0.0001 | -0.0001 | 0 | -0.0003
73 | 5 | 147 | CC Chg | 00:30:39 | 2025-12-06 14:28:56 | 2025-12-06 14:59:36 | 466.8 | 12.47 | 466.8 | 12.47 | 0 | 0 | -466.8 | 0.8179 | 21.84 | 0.8179 | 21.84 | 0 | 0 | -0.8179 | 0 | 1.3665 | 1.3665 | 0 | 1.9001 | 1.9001 | 0 | 1.7565 | 0 | 0 | 911.5 | 37.54 | 36.7 | 25 | 36.7 | 25 | 0 | -0.0001 | 0 | -0.0003
74 | 4 | 148 | CC DChg | 00:02:00 | 2025-12-06 14:59:36 | 2025-12-06 15:01:36 | 467.5 | 12.49 | 0 | 0 | 467.5 | 12.49 | 467.5 | 0.6178 | 16.5 | 0 | 0 | 0.6178 | 16.5 | 0.6178 | 0 | 1.6871 | 0 | 1.6871 | 1.16 | 0 | 1.16 | 0 | 1.293 | -14022.2 | -14025.3 | 22.7 | 25 | 37.4 | 37.4 | 25 | -0.0001 | -0.0001 | -0.0001 | -0.0003
74 | 5 | 149 | CC Chg | 00:30:39 | 2025-12-06 15:01:36 | 2025-12-06 15:32:16 | 467.4 | 12.48 | 467.4 | 12.48 | 0 | 0 | -467.4 | 0.8189 | 21.87 | 0.8189 | 21.87 | 0 | 0 | -0.8189 | 0 | 1.3674 | 1.3674 | 0 | 1.9001 | 1.9001 | 0 | 1.7565 | 0 | 0 | 917.7 | 37.52 | 37.4 | 25.1 | 37.4 | 25.1 | -0.0001 | -0.0001 | -0.0001 | -0.0003
75 | 4 | 150 | CC DChg | 00:02:00 | 2025-12-06 15:32:16 | 2025-12-06 15:34:16 | 467.5 | 12.49 | 0 | 0 | 467.5 | 12.49 | 467.5 | 0.6179 | 16.5 | 0 | 0 | 0.6179 | 16.5 | 0.6179 | 0 | 1.6806 | 0 | 1.6806 | 1.1604 | 0 | 1.1604 | 0 | 1.2934 | -14025.3 | -14025.3 | 22.76 | 25.1 | 37.2 | 37.2 | 25.1 | -0.0003 | -0.0003 | -0.0001 | -0.0003
75 | 5 | 151 | CC Chg | 00:30:41 | 2025-12-06 15:34:16 | 2025-12-06 16:04:57 | 469.3 | 12.53 | 469.3 | 12.53 | 0 | 0 | -469.3 | 0.8222 | 21.96 | 0.8222 | 21.96 | 0 | 0 | -0.8222 | 0 | 1.3674 | 1.3674 | 0 | 1.9001 | 1.9001 | 0 | 1.7565 | 0 | 0 | 917.7 | 37.5 | 37.2 | 25.1 | 37.2 | 25.1 | -0.0001 | -0.0003 | -0.0001 | -0.0003
76 | 4 | 152 | CC DChg | 00:02:00 | 2025-12-06 16:04:57 | 2025-12-06 16:06:57 | 467.5 | 12.49 | 0 | 0 | 467.5 | 12.49 | 467.5 | 0.6179 | 16.5 | 0 | 0 | 0.6179 | 16.5 | 0.6179 | 0 | 1.6927 | 0 | 1.6927 | 1.1607 | 0 | 1.1607 | 0 | 1.293 | -14022.2 | -14025.3 | 22.71 | 25.1 | 37.4 | 37.4 | 25.1 | -0.0001 | -0.0001 | 0 | -0.0003
76 | 5 | 153 | CC Chg | 00:30:41 | 2025-12-06 16:06:57 | 2025-12-06 16:37:38 | 469.1 | 12.53 | 469.1 | 12.53 | 0 | 0 | -469.1 | 0.822 | 21.95 | 0.822 | 21.95 | 0 | 0 | -0.822 | 0 | 1.3684 | 1.3684 | 0 | 1.9001 | 1.9001 | 0 | 1.7565 | 0 | 0 | 917.7 | 37.48 | 37.4 | 25.2 | 37.4 | 25.2 | -0.0003 | -0.0001 | 0 | -0.0003
77 | 4 | 154 | CC DChg | 00:02:00 | 2025-12-06 16:37:38 | 2025-12-06 16:39:38 | 467.5 | 12.49 | 0 | 0 | 467.5 | 12.49 | 467.5 | 0.6179 | 16.5 | 0 | 0 | 0.6179 | 16.5 | 0.6179 | 0 | 1.6871 | 0 | 1.6871 | 1.1607 | 0 | 1.1607 | 0 | 1.2927 | -14025.3 | -14025.3 | 22.68 | 25.2 | 37.7 | 37.7 | 25.2 | -0.0001 | -0.0001 | -0.0001 | -0.0003
77 | 5 | 155 | CC Chg | 00:30:42 | 2025-12-06 16:39:38 | 2025-12-06 17:10:20 | 469.4 | 12.54 | 469.4 | 12.54 | 0 | 0 | -469.4 | 0.8225 | 21.97 | 0.8225 | 21.97 | 0 | 0 | -0.8225 | 0 | 1.3687 | 1.3687 | 0 | 1.9001 | 1.9001 | 0 | 1.7562 | 0 | 0 | 917.7 | 37.48 | 37.7 | 25.2 | 37.7 | 25.2 | -0.0001 | -0.0001 | -0.0001 | -0.0003
78 | 4 | 156 | CC DChg | 00:02:00 | 2025-12-06 17:10:20 | 2025-12-06 17:12:20 | 467.6 | 12.49 | 0 | 0 | 467.6 | 12.49 | 467.6 | 0.6181 | 16.51 | 0 | 0 | 0.6181 | 16.51 | 0.6181 | 0 | 1.6796 | 0 | 1.6796 | 1.1613 | 0 | 1.1613 | 0 | 1.2934 | -14031.5 | -14025.3 | 22.71 | 25.2 | 37.1 | 37.1 | 25.2 | -0.0003 | -0.0001 | -0.0001 | -0.0003
78 | 5 | 157 | CC Chg | 00:30:40 | 2025-12-06 17:12:20 | 2025-12-06 17:43:01 | 469 | 12.53 | 469 | 12.53 | 0 | 0 | -469 | 0.8218 | 21.95 | 0.8218 | 21.95 | 0 | 0 | -0.8218 | 0 | 1.3678 | 1.3678 | 0 | 1.9001 | 1.9001 | 0 | 1.7565 | 0 | 0 | 917.7 | 37.44 | 37.1 | 25.1 | 37.1 | 25.1 | -0.0003 | -0.0001 | 0 | -0.0003
79 | 4 | 158 | CC DChg | 00:02:00 | 2025-12-06 17:43:01 | 2025-12-06 17:45:01 | 467.5 | 12.49 | 0 | 0 | 467.5 | 12.49 | 467.5 | 0.6177 | 16.5 | 0 | 0 | 0.6177 | 16.5 | 0.6177 | 0 | 1.6818 | 0 | 1.6818 | 1.161 | 0 | 1.161 | 0 | 1.2921 | -14025.3 | -14025.3 | 22.71 | 25.1 | 37.4 | 37.4 | 25.1 | -0.0001 | -0.0001 | -0.0001 | -0.0003
79 | 5 | 159 | CC Chg | 00:30:32 | 2025-12-06 17:45:01 | 2025-12-06 18:15:32 | 467 | 12.47 | 467 | 12.47 | 0 | 0 | -467 | 0.8182 | 21.85 | 0.8182 | 21.85 | 0 | 0 | -0.8182 | 0 | 1.369 | 1.369 | 0 | 1.9001 | 1.9001 | 0 | 1.7568 | 0 | 0 | 917.7 | 37.46 | 37.4 | 24.9 | 37.4 | 24.9 | -0.0003 | -0.0003 | -0.0001 | -0.0003
80 | 4 | 160 | CC DChg | 00:02:00 | 2025-12-06 18:15:32 | 2025-12-06 18:17:32 | 467.5 | 12.49 | 0 | 0 | 467.5 | 12.49 | 467.5 | 0.6165 | 16.46 | 0 | 0 | 0.6165 | 16.46 | 0.6165 | 0 | 1.6796 | 0 | 1.6796 | 1.1582 | 0 | 1.1582 | 0 | 1.2893 | -14031.5 | -14025.3 | 22.78 | 24.9 | 36.9 | 36.9 | 24.9 | -0.0001 | -0.0001 | 0 | -0.0003
80 | 5 | 161 | CC Chg | 00:30:31 | 2025-12-06 18:17:32 | 2025-12-06 18:48:03 | 466.6 | 12.46 | 466.6 | 12.46 | 0 | 0 | -466.6 | 0.8174 | 21.83 | 0.8174 | 21.83 | 0 | 0 | -0.8174 | 0 | 1.3653 | 1.3653 | 0 | 1.9001 | 1.9001 | 0 | 1.7568 | 0 | 0 | 917.7 | 37.67 | 36.9 | 24.7 | 36.9 | 24.7 | -0.0001 | -0.0001 | -0.0001 | -0.0003
81 | 4 | 162 | CC DChg | 00:02:00 | 2025-12-06 18:48:03 | 2025-12-06 18:50:03 | 467.5 | 12.49 | 0 | 0 | 467.5 | 12.49 | 467.5 | 0.6155 | 16.44 | 0 | 0 | 0.6155 | 16.44 | 0.6155 | 0 | 1.679 | 0 | 1.679 | 1.156 | 0 | 1.156 | 0 | 1.2868 | -14022.2 | -14025.3 | 22.85 | 24.7 | 36.8 | 36.8 | 24.7 | -0.0003 | -0.0001 | -0.0001 | -0.0003
81 | 5 | 163 | CC Chg | 00:30:31 | 2025-12-06 18:50:03 | 2025-12-06 19:20:35 | 466.4 | 12.46 | 466.4 | 12.46 | 0 | 0 | -466.4 | 0.8171 | 21.82 | 0.8171 | 21.82 | 0 | 0 | -0.8171 | 0 | 1.3631 | 1.3631 | 0 | 1.9001 | 1.9001 | 0 | 1.7568 | 0 | 0 | 917.7 | 37.82 | 36.9 | 24.6 | 36.9 | 24.6 | -0.0001 | -0.0003 | -0.0001 | -0.0003
82 | 4 | 164 | CC DChg | 00:02:00 | 2025-12-06 19:20:35 | 2025-12-06 19:22:35 | 467.5 | 12.49 | 0 | 0 | 467.5 | 12.49 | 467.5 | 0.6151 | 16.43 | 0 | 0 | 0.6151 | 16.43 | 0.6151 | 0 | 1.6846 | 0 | 1.6846 | 1.1554 | 0 | 1.1554 | 0 | 1.2859 | -14022.2 | -14025.3 | 22.87 | 24.6 | 36.4 | 36.4 | 24.6 | -0.0001 | -0.0001 | -0.0001 | -0.0003
82 | 5 | 165 | CC Chg | 00:30:33 | 2025-12-06 19:22:35 | 2025-12-06 19:53:09 | 467 | 12.47 | 467 | 12.47 | 0 | 0 | -467 | 0.818 | 21.85 | 0.818 | 21.85 | 0 | 0 | -0.818 | 0 | 1.3616 | 1.3616 | 0 | 1.9001 | 1.9001 | 0 | 1.7565 | 0 | 0 | 917.7 | 37.84 | 36.4 | 24.5 | 36.4 | 24.5 | -0.0001 | -0.0001 | -0.0001 | -0.0003
83 | 4 | 166 | CC DChg | 00:02:00 | 2025-12-06 19:53:09 | 2025-12-06 19:55:09 | 467.5 | 12.49 | 0 | 0 | 467.5 | 12.49 | 467.5 | 0.6147 | 16.42 | 0 | 0 | 0.6147 | 16.42 | 0.6147 | 0 | 1.6905 | 0 | 1.6905 | 1.1538 | 0 | 1.1538 | 0 | 1.285 | -14019.1 | -14025.3 | 22.87 | 24.5 | 36 | 36 | 24.5 | -0.0003 | -0.0001 | -0.0001 | -0.0003
83 | 5 | 167 | CC Chg | 00:30:35 | 2025-12-06 19:55:09 | 2025-12-06 20:25:44 | 467.1 | 12.48 | 467.1 | 12.48 | 0 | 0 | -467.1 | 0.8183 | 21.85 | 0.8183 | 21.85 | 0 | 0 | -0.8183 | 0 | 1.3634 | 1.3634 | 0 | 1.9001 | 1.9001 | 0 | 1.7568 | 0 | 0 | 917.7 | 37.96 | 36 | 24.5 | 36 | 24.5 | -0.0001 | -0.0001 | -0.0001 | -0.0003
84 | 4 | 168 | CC DChg | 00:02:00 | 2025-12-06 20:25:44 | 2025-12-06 20:27:44 | 467.5 | 12.49 | 0 | 0 | 467.5 | 12.49 | 467.5 | 0.6149 | 16.42 | 0 | 0 | 0.6149 | 16.42 | 0.6149 | 0 | 1.6772 | 0 | 1.6772 | 1.1538 | 0 | 1.1538 | 0 | 1.2859 | -14025.3 | -14025.3 | 22.87 | 24.5 | 36.5 | 36.5 | 24.5 | -0.0003 | -0.0001 | 0 | -0.0003
84 | 5 | 169 | CC Chg | 00:30:32 | 2025-12-06 20:27:44 | 2025-12-06 20:58:16 | 466.3 | 12.45 | 466.3 | 12.45 | 0 | 0 | -466.3 | 0.8166 | 21.81 | 0.8166 | 21.81 | 0 | 0 | -0.8166 | 0 | 1.3634 | 1.3634 | 0 | 1.9001 | 1.9001 | 0 | 1.7565 | 0 | 0 | 917.7 | 37.96 | 36.5 | 24.4 | 36.5 | 24.4 | -0.0001 | -0.0003 | 0 | -0.0003
85 | 4 | 170 | CC DChg | 00:02:00 | 2025-12-06 20:58:16 | 2025-12-06 21:00:16 | 467.5 | 12.49 | 0 | 0 | 467.5 | 12.49 | 467.5 | 0.6138 | 16.39 | 0 | 0 | 0.6138 | 16.39 | 0.6138 | 0 | 1.6784 | 0 | 1.6784 | 1.152 | 0 | 1.152 | 0 | 1.2831 | -14025.3 | -14025.3 | 22.92 | 24.4 | 36.1 | 36.1 | 24.4 | -0.0001 | 0 | 0 | -0.0003
85 | 5 | 171 | CC Chg | 00:30:33 | 2025-12-06 21:00:16 | 2025-12-06 21:30:50 | 466.7 | 12.46 | 466.7 | 12.46 | 0 | 0 | -466.7 | 0.8173 | 21.83 | 0.8173 | 21.83 | 0 | 0 | -0.8173 | 0 | 1.3597 | 1.3597 | 0 | 1.9001 | 1.9001 | 0 | 1.7565 | 0 | 0 | 917.7 | 38.1 | 36.1 | 24.3 | 36.1 | 24.3 | -0.0001 | -0.0001 | -0.0001 | -0.0001
86 | 4 | 172 | CC DChg | 00:02:00 | 2025-12-06 21:30:50 | 2025-12-06 21:32:50 | 467.5 | 12.49 | 0 | 0 | 467.5 | 12.49 | 467.5 | 0.6136 | 16.39 | 0 | 0 | 0.6136 | 16.39 | 0.6136 | 0 | 1.6762 | 0 | 1.6762 | 1.1514 | 0 | 1.1514 | 0 | 1.2822 | -14025.3 | -14025.3 | 22.9 | 24.3 | 36.7 | 36.7 | 24.3 | -0.0001 | 0 | 0 | -0.0003
86 | 5 | 173 | CC Chg | 00:30:34 | 2025-12-06 21:32:50 | 2025-12-06 22:03:24 | 466.7 | 12.46 | 466.7 | 12.46 | 0 | 0 | -466.7 | 0.8173 | 21.83 | 0.8173 | 21.83 | 0 | 0 | -0.8173 | 0 | 1.3609 | 1.3609 | 0 | 1.9001 | 1.9001 | 0 | 1.7562 | 0 | 0 | 917.7 | 38.12 | 36.7 | 24.3 | 36.7 | 24.3 | -0.0001 | -0.0001 | -0.0001 | -0.0003
87 | 4 | 174 | CC DChg | 00:02:00 | 2025-12-06 22:03:24 | 2025-12-06 22:05:24 | 467.5 | 12.49 | 0 | 0 | 467.5 | 12.49 | 467.5 | 0.6133 | 16.38 | 0 | 0 | 0.6133 | 16.38 | 0.6133 | 0 | 1.6781 | 0 | 1.6781 | 1.1504 | 0 | 1.1504 | 0 | 1.2813 | -14025.3 | -14025.3 | 22.92 | 24.3 | 35.8 | 35.8 | 24.3 | -0.0001 | -0.0001 | 0 | -0.0003
87 | 5 | 175 | CC Chg | 00:30:34 | 2025-12-06 22:05:24 | 2025-12-06 22:35:58 | 466.8 | 12.47 | 466.8 | 12.47 | 0 | 0 | -466.8 | 0.8175 | 21.83 | 0.8175 | 21.83 | 0 | 0 | -0.8175 | 0 | 1.3585 | 1.3585 | 0 | 1.9001 | 1.9001 | 0 | 1.7562 | 0 | 0 | 917.7 | 38.18 | 35.8 | 24.3 | 35.8 | 24.3 | -0.0003 | -0.0001 | -0.0001 | -0.0003
88 | 4 | 176 | CC DChg | 00:02:00 | 2025-12-06 22:35:59 | 2025-12-06 22:37:58 | 467.5 | 12.49 | 0 | 0 | 467.5 | 12.49 | 467.5 | 0.613 | 16.37 | 0 | 0 | 0.613 | 16.37 | 0.613 | 0 | 1.6784 | 0 | 1.6784 | 1.1498 | 0 | 1.1498 | 0 | 1.281 | -14025.3 | -14025.3 | 22.92 | 24.3 | 36.3 | 36.3 | 24.3 | -0.0001 | -0.0003 | 0 | -0.0003
88 | 5 | 177 | CC Chg | 00:30:35 | 2025-12-06 22:37:59 | 2025-12-06 23:08:34 | 466.9 | 12.47 | 466.9 | 12.47 | 0 | 0 | -466.9 | 0.8177 | 21.84 | 0.8177 | 21.84 | 0 | 0 | -0.8177 | 0 | 1.3575 | 1.3575 | 0 | 1.9001 | 1.9001 | 0 | 1.7562 | 0 | 0 | 917.7 | 38.24 | 36.3 | 24.2 | 36.3 | 24.2 | -0.0001 | -0.0001 | 0 | -0.0003
89 | 4 | 178 | CC DChg | 00:02:00 | 2025-12-06 23:08:34 | 2025-12-06 23:10:34 | 467.5 | 12.49 | 0 | 0 | 467.5 | 12.49 | 467.5 | 0.6129 | 16.37 | 0 | 0 | 0.6129 | 16.37 | 0.6129 | 0 | 1.6759 | 0 | 1.6759 | 1.1495 | 0 | 1.1495 | 0 | 1.2806 | -14025.3 | -14025.3 | 22.92 | 24.2 | 36.3 | 36.3 | 24.2 | -0.0001 | -0.0001 | 0 | -0.0003
89 | 5 | 179 | CC Chg | 00:30:35 | 2025-12-06 23:10:34 | 2025-12-06 23:41:09 | 466.7 | 12.46 | 466.7 | 12.46 | 0 | 0 | -466.7 | 0.8173 | 21.83 | 0.8173 | 21.83 | 0 | 0 | -0.8173 | 0 | 1.3594 | 1.3594 | 0 | 1.9001 | 1.9001 | 0 | 1.7562 | 0 | 0 | 917.7 | 38.27 | 36.3 | 24.2 | 36.3 | 24.2 | -0.0001 | -0.0003 | -0.0001 | -0.0003
90 | 4 | 180 | CC DChg | 00:02:00 | 2025-12-06 23:41:09 | 2025-12-06 23:43:09 | 467.5 | 12.49 | 0 | 0 | 467.5 | 12.49 | 467.5 | 0.6125 | 16.36 | 0 | 0 | 0.6125 | 16.36 | 0.6125 | 0 | 1.6827 | 0 | 1.6827 | 1.1486 | 0 | 1.1486 | 0 | 1.2794 | -14022.2 | -14025.3 | 22.9 | 24.2 | 35.9 | 35.9 | 24.2 | -0.0003 | -0.0001 | -0.0001 | -0.0003
90 | 5 | 181 | CC Chg | 00:30:34 | 2025-12-06 23:43:09 | 2025-12-07 00:13:43 | 466.7 | 12.46 | 466.7 | 12.46 | 0 | 0 | -466.7 | 0.8173 | 21.83 | 0.8173 | 21.83 | 0 | 0 | -0.8173 | 0 | 1.3597 | 1.3597 | 0 | 1.9001 | 1.9001 | 0 | 1.7562 | 0 | 0 | 917.7 | 38.34 | 35.9 | 24.2 | 35.9 | 24.2 | -0.0001 | -0.0003 | -0.0001 | -0.0003
91 | 4 | 182 | CC DChg | 00:02:00 | 2025-12-07 00:13:43 | 2025-12-07 00:15:43 | 467.5 | 12.49 | 0 | 0 | 467.5 | 12.49 | 467.5 | 0.6123 | 16.35 | 0 | 0 | 0.6123 | 16.35 | 0.6123 | 0 | 1.6759 | 0 | 1.6759 | 1.148 | 0 | 1.148 | 0 | 1.2788 | -14025.3 | -14025.3 | 22.9 | 24.2 | 36.2 | 36.2 | 24.2 | -0.0003 | -0.0001 | -0.0001 | -0.0003
91 | 5 | 183 | CC Chg | 00:30:35 | 2025-12-07 00:15:43 | 2025-12-07 00:46:19 | 466.8 | 12.47 | 466.8 | 12.47 | 0 | 0 | -466.8 | 0.8174 | 21.83 | 0.8174 | 21.83 | 0 | 0 | -0.8174 | 0 | 1.3588 | 1.3588 | 0 | 1.9001 | 1.9001 | 0 | 1.7562 | 0 | 0 | 917.7 | 38.36 | 36.2 | 24.1 | 36.2 | 24.1 | -0.0001 | -0.0001 | -0.0001 | -0.0003
92 | 4 | 184 | CC DChg | 00:02:00 | 2025-12-07 00:46:19 | 2025-12-07 00:48:19 | 467.5 | 12.49 | 0 | 0 | 467.5 | 12.49 | 467.5 | 0.612 | 16.34 | 0 | 0 | 0.612 | 16.34 | 0.612 | 0 | 1.6778 | 0 | 1.6778 | 1.1473 | 0 | 1.1473 | 0 | 1.2782 | -14025.3 | -14025.3 | 22.92 | 24.1 | 36.1 | 36.1 | 24.1 | -0.0003 | -0.0001 | 0 | -0.0003
92 | 5 | 185 | CC Chg | 00:30:38 | 2025-12-07 00:48:19 | 2025-12-07 01:18:57 | 467.4 | 12.48 | 467.4 | 12.48 | 0 | 0 | -467.4 | 0.8185 | 21.86 | 0.8185 | 21.86 | 0 | 0 | -0.8185 | 0 | 1.3563 | 1.3563 | 0 | 1.9001 | 1.9001 | 0 | 1.7562 | 0 | 0 | 911.5 | 38.44 | 36.1 | 24.1 | 36.1 | 24.1 | -0.0001 | -0.0003 | -0.0001 | -0.0003
93 | 4 | 186 | CC DChg | 00:02:00 | 2025-12-07 01:18:57 | 2025-12-07 01:20:57 | 467.5 | 12.49 | 0 | 0 | 467.5 | 12.49 | 467.5 | 0.6129 | 16.37 | 0 | 0 | 0.6129 | 16.37 | 0.6129 | 0 | 1.6762 | 0 | 1.6762 | 1.1486 | 0 | 1.1486 | 0 | 1.281 | -14025.3 | -14025.3 | 22.82 | 24.1 | 36 | 36 | 24.1 | -0.0001 | -0.0001 | 0 | -0.0003
93 | 5 | 187 | CC Chg | 00:30:33 | 2025-12-07 01:20:57 | 2025-12-07 01:51:30 | 465.9 | 12.44 | 465.9 | 12.44 | 0 | 0 | -465.9 | 0.8158 | 21.79 | 0.8158 | 21.79 | 0 | 0 | -0.8158 | 0 | 1.3594 | 1.3594 | 0 | 1.9001 | 1.9001 | 0 | 1.7562 | 0 | 0 | 911.5 | 38.34 | 36 | 24.1 | 36 | 24.1 | -0.0001 | -0.0003 | -0.0001 | -0.0003
94 | 4 | 188 | CC DChg | 00:02:00 | 2025-12-07 01:51:30 | 2025-12-07 01:53:30 | 467.5 | 12.49 | 0 | 0 | 467.5 | 12.49 | 467.5 | 0.6117 | 16.34 | 0 | 0 | 0.6117 | 16.34 | 0.6117 | 0 | 1.6824 | 0 | 1.6824 | 1.1467 | 0 | 1.1467 | 0 | 1.2775 | -14022.2 | -14025.3 | 22.91 | 24.1 | 36.4 | 36.4 | 24.1 | -0.0001 | -0.0003 | 0 | -0.0003
94 | 5 | 189 | CC Chg | 00:30:37 | 2025-12-07 01:53:30 | 2025-12-07 02:24:07 | 466.9 | 12.47 | 466.9 | 12.47 | 0 | 0 | -466.9 | 0.8177 | 21.84 | 0.8177 | 21.84 | 0 | 0 | -0.8177 | 0 | 1.355 | 1.355 | 0 | 1.9001 | 1.9001 | 0 | 1.7562 | 0 | 0 | 917.7 | 38.46 | 36.4 | 24 | 36.4 | 24 | -0.0001 | -0.0001 | -0.0001 | -0.0003
95 | 4 | 190 | CC DChg | 00:02:00 | 2025-12-07 02:24:07 | 2025-12-07 02:26:07 | 467.5 | 12.49 | 0 | 0 | 467.5 | 12.49 | 467.5 | 0.6123 | 16.35 | 0 | 0 | 0.6123 | 16.35 | 0.6123 | 0 | 1.6787 | 0 | 1.6787 | 1.1473 | 0 | 1.1473 | 0 | 1.2794 | -14025.3 | -14025.3 | 22.87 | 24 | 35.6 | 35.6 | 24 | -0.0001 | -0.0001 | 0 | -0.0003
95 | 5 | 191 | CC Chg | 00:30:38 | 2025-12-07 02:26:07 | 2025-12-07 02:56:46 | 467.8 | 12.49 | 467.8 | 12.49 | 0 | 0 | -467.8 | 0.8193 | 21.88 | 0.8193 | 21.88 | 0 | 0 | -0.8193 | 0 | 1.3569 | 1.3569 | 0 | 1.9001 | 1.9001 | 0 | 1.7559 | 0 | 0 | 917.7 | 38.41 | 35.6 | 24.4 | 35.6 | 24.3 | -0.0001 | -0.0001 | -0.0001 | -0.0003
96 | 4 | 192 | CC DChg | 00:02:00 | 2025-12-07 02:56:46 | 2025-12-07 02:58:46 | 467.5 | 12.49 | 0 | 0 | 467.5 | 12.49 | 467.5 | 0.6122 | 16.35 | 0 | 0 | 0.6122 | 16.35 | 0.6122 | 0 | 1.6759 | 0 | 1.6759 | 1.1473 | 0 | 1.1473 | 0 | 1.2788 | -14025.3 | -14025.3 | 22.83 | 24.4 | 36.6 | 36.6 | 24.4 | -0.0003 | -0.0001 | 0 | -0.0003
96 | 5 | 193 | CC Chg | 00:30:46 | 2025-12-07 02:58:46 | 2025-12-07 03:29:33 | 470.3 | 12.56 | 470.3 | 12.56 | 0 | 0 | -470.3 | 0.8236 | 22 | 0.8236 | 22 | 0 | 0 | -0.8236 | 0 | 1.3557 | 1.3557 | 0 | 1.9001 | 1.9001 | 0 | 1.7556 | 0 | 0 | 917.7 | 38.41 | 36.6 | 24.5 | 36.6 | 24.5 | -0.0001 | -0.0001 | -0.0001 | -0.0003
97 | 4 | 194 | CC DChg | 00:02:00 | 2025-12-07 03:29:33 | 2025-12-07 03:31:33 | 467.5 | 12.49 | 0 | 0 | 467.5 | 12.49 | 467.5 | 0.6133 | 16.38 | 0 | 0 | 0.6133 | 16.38 | 0.6133 | 0 | 1.6768 | 0 | 1.6768 | 1.1498 | 0 | 1.1498 | 0 | 1.2816 | -14025.3 | -14025.3 | 22.73 | 24.5 | 36.3 | 36.3 | 24.5 | -0.0003 | -0.0001 | -0.0001 | -0.0003
97 | 5 | 195 | CC Chg | 00:30:46 | 2025-12-07 03:31:33 | 2025-12-07 04:02:19 | 470.3 | 12.56 | 470.3 | 12.56 | 0 | 0 | -470.3 | 0.8238 | 22 | 0.8238 | 22 | 0 | 0 | -0.8238 | 0 | 1.3606 | 1.3606 | 0 | 1.9001 | 1.9001 | 0 | 1.7559 | 0 | 0 | 917.7 | 38.24 | 36.3 | 24.7 | 36.3 | 24.7 | -0.0001 | -0.0001 | -0.0001 | -0.0003
98 | 4 | 196 | CC DChg | 00:02:00 | 2025-12-07 04:02:19 | 2025-12-07 04:04:19 | 467.5 | 12.49 | 0 | 0 | 467.5 | 12.49 | 467.5 | 0.6144 | 16.41 | 0 | 0 | 0.6144 | 16.41 | 0.6144 | 0 | 1.6793 | 0 | 1.6793 | 1.1523 | 0 | 1.1523 | 0 | 1.2841 | -14025.3 | -14025.3 | 22.64 | 24.7 | 37 | 37 | 24.7 | -0.0001 | -0.0001 | 0 | -0.0003
98 | 5 | 197 | CC Chg | 00:30:41 | 2025-12-07 04:04:19 | 2025-12-07 04:35:01 | 469.1 | 12.53 | 469.1 | 12.53 | 0 | 0 | -469.1 | 0.8216 | 21.94 | 0.8216 | 21.94 | 0 | 0 | -0.8216 | 0 | 1.3597 | 1.3597 | 0 | 1.9001 | 1.9001 | 0 | 1.7559 | 0 | 0 | 917.7 | 38.05 | 37 | 24.7 | 37 | 24.7 | -0.0003 | -0.0001 | -0.0001 | -0.0003
99 | 4 | 198 | CC DChg | 00:02:00 | 2025-12-07 04:35:01 | 2025-12-07 04:37:01 | 467.5 | 12.49 | 0 | 0 | 467.5 | 12.49 | 467.5 | 0.6138 | 16.39 | 0 | 0 | 0.6138 | 16.39 | 0.6138 | 0 | 1.679 | 0 | 1.679 | 1.1514 | 0 | 1.1514 | 0 | 1.2825 | -14025.3 | -14025.3 | 22.68 | 24.7 | 36.7 | 36.7 | 24.7 | -0.0001 | -0.0003 | -0.0001 | -0.0003
99 | 5 | 199 | CC Chg | 00:30:41 | 2025-12-07 04:37:01 | 2025-12-07 05:07:42 | 469.2 | 12.53 | 469.2 | 12.53 | 0 | 0 | -469.2 | 0.8218 | 21.95 | 0.8218 | 21.95 | 0 | 0 | -0.8218 | 0 | 1.3622 | 1.3622 | 0 | 1.9001 | 1.9001 | 0 | 1.7562 | 0 | 0 | 917.7 | 38.12 | 36.7 | 24.8 | 36.7 | 24.8 | -0.0003 | -0.0001 | 0 | -0.0003
100 | 4 | 200 | CC DChg | 00:02:00 | 2025-12-07 05:07:43 | 2025-12-07 05:09:42 | 467.5 | 12.49 | 0 | 0 | 467.5 | 12.49 | 467.5 | 0.6141 | 16.4 | 0 | 0 | 0.6141 | 16.4 | 0.6141 | 0 | 1.684 | 0 | 1.684 | 1.1523 | 0 | 1.1523 | 0 | 1.2831 | -14022.2 | -14025.3 | 22.64 | 24.8 | 36.9 | 36.9 | 24.8 | -0.0001 | -0.0003 | 0 | -0.0003
100 | 5 | 201 | CC Chg | 00:30:41 | 2025-12-07 05:09:43 | 2025-12-07 05:40:24 | 469.2 | 12.53 | 469.2 | 12.53 | 0 | 0 | -469.2 | 0.8219 | 21.95 | 0.8219 | 21.95 | 0 | 0 | -0.8219 | 0 | 1.3625 | 1.3625 | 0 | 1.9001 | 1.9001 | 0 | 1.7562 | 0 | 0 | 917.7 | 38.08 | 36.9 | 24.8 | 36.9 | 24.8 | 0 | -0.0001 | 0 | -0.0003
101 | 4 | 202 | CC DChg | 00:02:00 | 2025-12-07 05:40:24 | 2025-12-07 05:42:24 | 467.5 | 12.49 | 0 | 0 | 467.5 | 12.49 | 467.5 | 0.6145 | 16.41 | 0 | 0 | 0.6145 | 16.41 | 0.6145 | 0 | 1.6775 | 0 | 1.6775 | 1.1532 | 0 | 1.1532 | 0 | 1.2837 | -14025.3 | -14025.3 | 22.64 | 24.8 | 36.6 | 36.6 | 24.8 | -0.0001 | -0.0001 | 0 | -0.0003
101 | 5 | 203 | CC Chg | 00:30:40 | 2025-12-07 05:42:24 | 2025-12-07 06:13:05 | 468.9 | 12.52 | 468.9 | 12.52 | 0 | 0 | -468.9 | 0.8213 | 21.93 | 0.8213 | 21.93 | 0 | 0 | -0.8213 | 0 | 1.3616 | 1.3616 | 0 | 1.9001 | 1.9001 | 0 | 1.7559 | 0 | 0 | 917.7 | 38.01 | 36.6 | 24.8 | 36.6 | 24.8 | -0.0003 | -0.0003 | -0.0001 | -0.0003
102 | 4 | 204 | CC DChg | 00:02:00 | 2025-12-07 06:13:05 | 2025-12-07 06:15:05 | 467.5 | 12.49 | 0 | 0 | 467.5 | 12.49 | 467.5 | 0.6144 | 16.41 | 0 | 0 | 0.6144 | 16.41 | 0.6144 | 0 | 1.6784 | 0 | 1.6784 | 1.1532 | 0 | 1.1532 | 0 | 1.2834 | -14025.3 | -14025.3 | 22.64 | 24.8 | 37.4 | 37.4 | 24.8 | -0.0001 | -0.0003 | -0.0001 | -0.0003
102 | 5 | 205 | CC Chg | 00:30:38 | 2025-12-07 06:15:05 | 2025-12-07 06:45:43 | 468.4 | 12.51 | 468.4 | 12.51 | 0 | 0 | -468.4 | 0.8205 | 21.91 | 0.8205 | 21.91 | 0 | 0 | -0.8205 | 0 | 1.3634 | 1.3634 | 0 | 1.9001 | 1.9001 | 0 | 1.7562 | 0 | 0 | 917.7 | 38.01 | 37.4 | 24.8 | 37.4 | 24.8 | -0.0003 | -0.0001 | -0.0001 | -0.0003
103 | 4 | 206 | CC DChg | 00:02:00 | 2025-12-07 06:45:43 | 2025-12-07 06:47:43 | 467.5 | 12.49 | 0 | 0 | 467.5 | 12.49 | 467.5 | 0.6144 | 16.41 | 0 | 0 | 0.6144 | 16.41 | 0.6144 | 0 | 1.6837 | 0 | 1.6837 | 1.1532 | 0 | 1.1532 | 0 | 1.2837 | -14022.2 | -14025.3 | 22.64 | 24.8 | 36.8 | 36.8 | 24.8 | -0.0001 | -0.0001 | -0.0001 | -0.0003
103 | 5 | 207 | CC Chg | 00:30:37 | 2025-12-07 06:47:43 | 2025-12-07 07:18:21 | 468.2 | 12.51 | 468.2 | 12.51 | 0 | 0 | -468.2 | 0.8201 | 21.9 | 0.8201 | 21.9 | 0 | 0 | -0.8201 | 0 | 1.3628 | 1.3628 | 0 | 1.9001 | 1.9001 | 0 | 1.7562 | 0 | 0 | 917.7 | 38.01 | 36.8 | 24.8 | 36.8 | 24.8 | -0.0003 | -0.0001 | -0.0001 | -0.0003
104 | 4 | 208 | CC DChg | 00:02:00 | 2025-12-07 07:18:21 | 2025-12-07 07:20:21 | 467.5 | 12.49 | 0 | 0 | 467.5 | 12.49 | 467.5 | 0.614 | 16.4 | 0 | 0 | 0.614 | 16.4 | 0.614 | 0 | 1.6812 | 0 | 1.6812 | 1.1526 | 0 | 1.1526 | 0 | 1.2825 | -14022.2 | -14025.3 | 22.64 | 24.8 | 36.7 | 36.7 | 24.8 | -0.0001 | -0.0001 | 0 | -0.0003
104 | 5 | 209 | CC Chg | 00:30:37 | 2025-12-07 07:20:21 | 2025-12-07 07:50:59 | 468.2 | 12.5 | 468.2 | 12.5 | 0 | 0 | -468.2 | 0.8201 | 21.9 | 0.8201 | 21.9 | 0 | 0 | -0.8201 | 0 | 1.3603 | 1.3603 | 0 | 1.9001 | 1.9001 | 0 | 1.7562 | 0 | 0 | 917.7 | 38.03 | 36.7 | 24.8 | 36.7 | 24.8 | 0 | -0.0003 | 0 | -0.0003
105 | 4 | 210 | CC DChg | 00:02:00 | 2025-12-07 07:50:59 | 2025-12-07 07:52:59 | 467.5 | 12.49 | 0 | 0 | 467.5 | 12.49 | 467.5 | 0.6137 | 16.39 | 0 | 0 | 0.6137 | 16.39 | 0.6137 | 0 | 1.6768 | 0 | 1.6768 | 1.1523 | 0 | 1.1523 | 0 | 1.2816 | -14025.3 | -14025.3 | 22.64 | 24.8 | 36.5 | 36.5 | 24.8 | 0 | -0.0001 | 0 | -0.0003
105 | 5 | 211 | CC Chg | 00:30:38 | 2025-12-07 07:52:59 | 2025-12-07 08:23:37 | 468.5 | 12.51 | 468.5 | 12.51 | 0 | 0 | -468.5 | 0.8205 | 21.91 | 0.8205 | 21.91 | 0 | 0 | -0.8205 | 0 | 1.36 | 1.36 | 0 | 1.9001 | 1.9001 | 0 | 1.7562 | 0 | 0 | 917.7 | 38.05 | 36.5 | 24.8 | 36.5 | 24.8 | -0.0001 | -0.0001 | -0.0001 | -0.0003
106 | 4 | 212 | CC DChg | 00:02:00 | 2025-12-07 08:23:37 | 2025-12-07 08:25:37 | 467.5 | 12.49 | 0 | 0 | 467.5 | 12.49 | 467.5 | 0.6138 | 16.39 | 0 | 0 | 0.6138 | 16.39 | 0.6138 | 0 | 1.6809 | 0 | 1.6809 | 1.1526 | 0 | 1.1526 | 0 | 1.2822 | -14025.3 | -14025.3 | 22.64 | 24.8 | 36.6 | 36.6 | 24.8 | -0.0001 | -0.0001 | -0.0001 | -0.0003
106 | 5 | 213 | CC Chg | 00:30:38 | 2025-12-07 08:25:37 | 2025-12-07 08:56:16 | 468.5 | 12.51 | 468.5 | 12.51 | 0 | 0 | -468.5 | 0.8205 | 21.91 | 0.8205 | 21.91 | 0 | 0 | -0.8205 | 0 | 1.3628 | 1.3628 | 0 | 1.9001 | 1.9001 | 0 | 1.7559 | 0 | 0 | 917.7 | 38.03 | 36.6 | 24.8 | 36.6 | 24.8 | -0.0001 | -0.0001 | -0.0001 | -0.0003
107 | 4 | 214 | CC DChg | 00:02:00 | 2025-12-07 08:56:16 | 2025-12-07 08:58:16 | 467.5 | 12.49 | 0 | 0 | 467.5 | 12.49 | 467.5 | 0.6136 | 16.39 | 0 | 0 | 0.6136 | 16.39 | 0.6136 | 0 | 1.6768 | 0 | 1.6768 | 1.1523 | 0 | 1.1523 | 0 | 1.2813 | -14025.3 | -14025.3 | 22.64 | 24.8 | 37 | 37 | 24.8 | -0.0003 | -0.0001 | 0 | -0.0003
107 | 5 | 215 | CC Chg | 00:30:38 | 2025-12-07 08:58:16 | 2025-12-07 09:28:53 | 468.5 | 12.51 | 468.5 | 12.51 | 0 | 0 | -468.5 | 0.8206 | 21.91 | 0.8206 | 21.91 | 0 | 0 | -0.8206 | 0 | 1.3616 | 1.3616 | 0 | 1.9001 | 1.9001 | 0 | 1.7562 | 0 | 0 | 917.7 | 38.05 | 37 | 24.8 | 37 | 24.8 | -0.0001 | -0.0001 | -0.0001 | -0.0001
108 | 4 | 216 | CC DChg | 00:02:00 | 2025-12-07 09:28:53 | 2025-12-07 09:30:53 | 467.5 | 12.49 | 0 | 0 | 467.5 | 12.49 | 467.5 | 0.6138 | 16.39 | 0 | 0 | 0.6138 | 16.39 | 0.6138 | 0 | 1.6772 | 0 | 1.6772 | 1.1526 | 0 | 1.1526 | 0 | 1.2822 | -14025.3 | -14025.3 | 22.64 | 24.8 | 36.8 | 36.8 | 24.8 | -0.0001 | -0.0003 | 0 | -0.0003
108 | 5 | 217 | CC Chg | 00:30:37 | 2025-12-07 09:30:53 | 2025-12-07 10:01:30 | 468.1 | 12.5 | 468.1 | 12.5 | 0 | 0 | -468.1 | 0.8199 | 21.9 | 0.8199 | 21.9 | 0 | 0 | -0.8199 | 0 | 1.3609 | 1.3609 | 0 | 1.9001 | 1.9001 | 0 | 1.7559 | 0 | 0 | 917.7 | 38.03 | 36.8 | 24.9 | 36.8 | 24.9 | -0.0001 | -0.0001 | -0.0001 | -0.0001
109 | 4 | 218 | CC DChg | 00:02:00 | 2025-12-07 10:01:30 | 2025-12-07 10:03:30 | 467.5 | 12.49 | 0 | 0 | 467.5 | 12.49 | 467.5 | 0.6134 | 16.38 | 0 | 0 | 0.6134 | 16.38 | 0.6134 | 0 | 1.6892 | 0 | 1.6892 | 1.152 | 0 | 1.152 | 0 | 1.281 | -14022.2 | -14025.3 | 22.64 | 24.9 | 36.9 | 36.9 | 24.9 | -0.0001 | -0.0001 | -0.0001 | -0.0003
109 | 5 | 219 | CC Chg | 00:30:38 | 2025-12-07 10:03:30 | 2025-12-07 10:34:09 | 468.5 | 12.51 | 468.5 | 12.51 | 0 | 0 | -468.5 | 0.8205 | 21.91 | 0.8205 | 21.91 | 0 | 0 | -0.8205 | 0 | 1.3628 | 1.3628 | 0 | 1.9001 | 1.9001 | 0 | 1.7559 | 0 | 0 | 917.7 | 38.08 | 36.9 | 24.9 | 36.9 | 24.9 | -0.0001 | -0.0001 | -0.0001 | -0.0001
110 | 4 | 220 | CC DChg | 00:02:00 | 2025-12-07 10:34:09 | 2025-12-07 10:36:09 | 467.5 | 12.49 | 0 | 0 | 467.5 | 12.49 | 467.5 | 0.6135 | 16.38 | 0 | 0 | 0.6135 | 16.38 | 0.6135 | 0 | 1.6812 | 0 | 1.6812 | 1.152 | 0 | 1.152 | 0 | 1.2813 | -14025.3 | -14025.3 | 22.61 | 24.9 | 37.2 | 37.2 | 24.9 | -0.0001 | -0.0001 | 0 | -0.0003
110 | 5 | 221 | CC Chg | 00:30:39 | 2025-12-07 10:36:09 | 2025-12-07 11:06:48 | 468.8 | 12.52 | 468.8 | 12.52 | 0 | 0 | -468.8 | 0.821 | 21.93 | 0.821 | 21.93 | 0 | 0 | -0.821 | 0 | 1.36 | 1.36 | 0 | 1.9001 | 1.9001 | 0 | 1.7559 | 0 | 0 | 917.7 | 38.08 | 37.2 | 24.9 | 37.2 | 24.9 | -0.0001 | -0.0001 | -0.0001 | -0.0003
111 | 4 | 222 | CC DChg | 00:02:00 | 2025-12-07 11:06:48 | 2025-12-07 11:08:48 | 467.5 | 12.49 | 0 | 0 | 467.5 | 12.49 | 467.5 | 0.6138 | 16.39 | 0 | 0 | 0.6138 | 16.39 | 0.6138 | 0 | 1.6772 | 0 | 1.6772 | 1.1526 | 0 | 1.1526 | 0 | 1.2822 | -14022.2 | -14025.3 | 22.61 | 24.9 | 36.6 | 36.6 | 24.9 | -0.0003 | -0.0001 | -0.0001 | -0.0003
111 | 5 | 223 | CC Chg | 00:30:38 | 2025-12-07 11:08:48 | 2025-12-07 11:39:27 | 468.6 | 12.52 | 468.6 | 12.52 | 0 | 0 | -468.6 | 0.8207 | 21.92 | 0.8207 | 21.92 | 0 | 0 | -0.8207 | 0 | 1.3612 | 1.3612 | 0 | 1.9001 | 1.9001 | 0 | 1.7559 | 0 | 0 | 917.7 | 38.03 | 36.6 | 25 | 36.6 | 25 | -0.0001 | -0.0001 | -0.0001 | -0.0003
112 | 4 | 224 | CC DChg | 00:02:00 | 2025-12-07 11:39:27 | 2025-12-07 11:41:27 | 467.5 | 12.49 | 0 | 0 | 467.5 | 12.49 | 467.5 | 0.6136 | 16.39 | 0 | 0 | 0.6136 | 16.39 | 0.6136 | 0 | 1.6772 | 0 | 1.6772 | 1.1526 | 0 | 1.1526 | 0 | 1.2813 | -14025.3 | -14025.3 | 22.59 | 25 | 37.5 | 37.5 | 25 | -0.0003 | -0.0001 | 0 | -0.0003
112 | 5 | 225 | CC Chg | 00:30:39 | 2025-12-07 11:41:27 | 2025-12-07 12:12:06 | 468.7 | 12.52 | 468.7 | 12.52 | 0 | 0 | -468.7 | 0.8208 | 21.92 | 0.8208 | 21.92 | 0 | 0 | -0.8208 | 0 | 1.3634 | 1.3634 | 0 | 1.9001 | 1.9001 | 0 | 1.7559 | 0 | 0 | 917.7 | 38.03 | 37.5 | 25 | 37.5 | 25 | -0.0001 | -0.0001 | -0.0001 | -0.0003
113 | 4 | 226 | CC DChg | 00:02:00 | 2025-12-07 12:12:07 | 2025-12-07 12:14:06 | 467.5 | 12.49 | 0 | 0 | 467.5 | 12.49 | 467.5 | 0.6137 | 16.39 | 0 | 0 | 0.6137 | 16.39 | 0.6137 | 0 | 1.6775 | 0 | 1.6775 | 1.1529 | 0 | 1.1529 | 0 | 1.2816 | -14025.3 | -14025.3 | 22.54 | 25 | 37.2 | 37.2 | 25 | -0.0003 | -0.0003 | 0 | -0.0003
113 | 5 | 227 | CC Chg | 00:30:40 | 2025-12-07 12:14:07 | 2025-12-07 12:44:47 | 468.9 | 12.52 | 468.9 | 12.52 | 0 | 0 | -468.9 | 0.8213 | 21.93 | 0.8213 | 21.93 | 0 | 0 | -0.8213 | 0 | 1.3628 | 1.3628 | 0 | 1.9001 | 1.9001 | 0 | 1.7559 | 0 | 0 | 917.7 | 38.01 | 37.2 | 25.1 | 37.2 | 25.1 | -0.0001 | -0.0001 | -0.0001 | -0.0003
114 | 4 | 228 | CC DChg | 00:02:00 | 2025-12-07 12:44:47 | 2025-12-07 12:46:47 | 467.5 | 12.49 | 0 | 0 | 467.5 | 12.49 | 467.5 | 0.6138 | 16.39 | 0 | 0 | 0.6138 | 16.39 | 0.6138 | 0 | 1.6775 | 0 | 1.6775 | 1.1529 | 0 | 1.1529 | 0 | 1.2816 | -14031.5 | -14025.3 | 22.54 | 25.1 | 36.8 | 36.8 | 25.1 | -0.0001 | -0.0003 | -0.0001 | -0.0003
114 | 5 | 229 | CC Chg | 00:30:39 | 2025-12-07 12:46:47 | 2025-12-07 13:17:26 | 468.8 | 12.52 | 468.8 | 12.52 | 0 | 0 | -468.8 | 0.821 | 21.93 | 0.821 | 21.93 | 0 | 0 | -0.821 | 0 | 1.3612 | 1.3612 | 0 | 1.9001 | 1.9001 | 0 | 1.7559 | 0 | 0 | 917.7 | 38.01 | 36.9 | 25.1 | 36.9 | 25.1 | -0.0001 | -0.0003 | -0.0001 | -0.0003
115 | 4 | 230 | CC DChg | 00:02:00 | 2025-12-07 13:17:26 | 2025-12-07 13:19:26 | 467.5 | 12.49 | 0 | 0 | 467.5 | 12.49 | 467.5 | 0.6139 | 16.4 | 0 | 0 | 0.6139 | 16.4 | 0.6139 | 0 | 1.6775 | 0 | 1.6775 | 1.1535 | 0 | 1.1535 | 0 | 1.2819 | -14025.3 | -14025.3 | 22.52 | 25.1 | 37.2 | 37.2 | 25.1 | -0.0001 | -0.0003 | 0 | -0.0003
115 | 5 | 231 | CC Chg | 00:30:40 | 2025-12-07 13:19:26 | 2025-12-07 13:50:07 | 469.1 | 12.53 | 469.1 | 12.53 | 0 | 0 | -469.1 | 0.8215 | 21.94 | 0.8215 | 21.94 | 0 | 0 | -0.8215 | 0 | 1.3619 | 1.3619 | 0 | 1.9001 | 1.9001 | 0 | 1.7556 | 0 | 0 | 917.7 | 37.96 | 37.2 | 25.2 | 37.2 | 25.2 | -0.0001 | -0.0003 | -0.0001 | -0.0003
116 | 4 | 232 | CC DChg | 00:02:00 | 2025-12-07 13:50:07 | 2025-12-07 13:52:07 | 467.5 | 12.49 | 0 | 0 | 467.5 | 12.49 | 467.5 | 0.614 | 16.4 | 0 | 0 | 0.614 | 16.4 | 0.614 | 0 | 1.6843 | 0 | 1.6843 | 1.1535 | 0 | 1.1535 | 0 | 1.2819 | -14022.2 | -14025.3 | 22.52 | 25.2 | 37.3 | 37.3 | 25.2 | -0.0001 | -0.0001 | -0.0001 | -0.0003
116 | 5 | 233 | CC Chg | 00:30:40 | 2025-12-07 13:52:07 | 2025-12-07 14:22:48 | 469.1 | 12.53 | 469.1 | 12.53 | 0 | 0 | -469.1 | 0.8216 | 21.94 | 0.8216 | 21.94 | 0 | 0 | -0.8216 | 0 | 1.3616 | 1.3616 | 0 | 1.9001 | 1.9001 | 0 | 1.7556 | 0 | 0 | 917.7 | 37.96 | 37.3 | 25.3 | 37.3 | 25.3 | -0.0003 | -0.0001 | -0.0001 | -0.0003
117 | 4 | 234 | CC DChg | 00:02:00 | 2025-12-07 14:22:48 | 2025-12-07 14:24:48 | 467.5 | 12.49 | 0 | 0 | 467.5 | 12.49 | 467.5 | 0.6142 | 16.4 | 0 | 0 | 0.6142 | 16.4 | 0.6142 | 0 | 1.6843 | 0 | 1.6843 | 1.1542 | 0 | 1.1542 | 0 | 1.2825 | -14022.2 | -14025.3 | 22.5 | 25.3 | 37.4 | 37.4 | 25.3 | -0.0001 | -0.0001 | -0.0001 | -0.0003
117 | 5 | 235 | CC Chg | 00:30:38 | 2025-12-07 14:24:48 | 2025-12-07 14:55:26 | 468.5 | 12.51 | 468.5 | 12.51 | 0 | 0 | -468.5 | 0.8205 | 21.91 | 0.8205 | 21.91 | 0 | 0 | -0.8205 | 0 | 1.3631 | 1.3631 | 0 | 1.9001 | 1.9001 | 0 | 1.7559 | 0 | 0 | 917.7 | 37.91 | 37.4 | 25.1 | 37.4 | 25.1 | -0.0001 | -0.0001 | -0.0001 | -0.0003
118 | 4 | 236 | CC DChg | 00:02:00 | 2025-12-07 14:55:26 | 2025-12-07 14:57:26 | 467.5 | 12.49 | 0 | 0 | 467.5 | 12.49 | 467.5 | 0.614 | 16.4 | 0 | 0 | 0.614 | 16.4 | 0.614 | 0 | 1.6899 | 0 | 1.6899 | 1.1538 | 0 | 1.1538 | 0 | 1.2822 | -14022.2 | -14025.3 | 22.5 | 25.1 | 37.3 | 37.3 | 25.1 | -0.0001 | -0.0001 | 0 | -0.0003
118 | 5 | 237 | CC Chg | 00:30:32 | 2025-12-07 14:57:26 | 2025-12-07 15:27:59 | 467 | 12.47 | 467 | 12.47 | 0 | 0 | -467 | 0.8178 | 21.84 | 0.8178 | 21.84 | 0 | 0 | -0.8178 | 0 | 1.3643 | 1.3643 | 0 | 1.9001 | 1.9001 | 0 | 1.7562 | 0 | 0 | 917.7 | 37.94 | 37.3 | 24.9 | 37.3 | 24.9 | -0.0001 | -0.0001 | -0.0001 | -0.0003
119 | 4 | 238 | CC DChg | 00:02:00 | 2025-12-07 15:27:59 | 2025-12-07 15:29:59 | 467.5 | 12.49 | 0 | 0 | 467.5 | 12.49 | 467.5 | 0.6132 | 16.38 | 0 | 0 | 0.6132 | 16.38 | 0.6132 | 0 | 1.6768 | 0 | 1.6768 | 1.1523 | 0 | 1.1523 | 0 | 1.2803 | -14025.3 | -14025.3 | 22.59 | 24.9 | 37.3 | 37.3 | 24.9 | -0.0001 | -0.0003 | 0 | -0.0003
119 | 5 | 239 | CC Chg | 00:30:32 | 2025-12-07 15:29:59 | 2025-12-07 16:00:31 | 466.8 | 12.47 | 466.8 | 12.47 | 0 | 0 | -466.8 | 0.8174 | 21.83 | 0.8174 | 21.83 | 0 | 0 | -0.8174 | 0 | 1.3606 | 1.3606 | 0 | 1.9001 | 1.9001 | 0 | 1.7559 | 0 | 0 | 917.7 | 38.05 | 37.3 | 24.8 | 37.3 | 24.8 | -0.0001 | -0.0003 | -0.0001 | -0.0003
120 | 4 | 240 | CC DChg | 00:02:00 | 2025-12-07 16:00:31 | 2025-12-07 16:02:31 | 467.5 | 12.49 | 0 | 0 | 467.5 | 12.49 | 467.5 | 0.6126 | 16.36 | 0 | 0 | 0.6126 | 16.36 | 0.6126 | 0 | 1.6765 | 0 | 1.6765 | 1.1507 | 0 | 1.1507 | 0 | 1.2788 | -14025.3 | -14025.3 | 22.59 | 24.8 | 36.4 | 36.4 | 24.8 | -0.0001 | -0.0001 | -0.0001 | -0.0003
120 | 5 | 241 | CC Chg | 00:30:31 | 2025-12-07 16:02:31 | 2025-12-07 16:33:03 | 466.6 | 12.46 | 466.6 | 12.46 | 0 | 0 | -466.6 | 0.8169 | 21.82 | 0.8169 | 21.82 | 0 | 0 | -0.8169 | 0 | 1.3616 | 1.3616 | 0 | 1.9001 | 1.9001 | 0 | 1.7559 | 0 | 0 | 917.7 | 38.15 | 36.4 | 24.7 | 36.4 | 24.7 | -0.0003 | -0.0001 | -0.0001 | -0.0003
121 | 4 | 242 | CC DChg | 00:02:00 | 2025-12-07 16:33:03 | 2025-12-07 16:35:03 | 467.5 | 12.49 | 0 | 0 | 467.5 | 12.49 | 467.5 | 0.612 | 16.34 | 0 | 0 | 0.612 | 16.34 | 0.612 | 0 | 1.6772 | 0 | 1.6772 | 1.1492 | 0 | 1.1492 | 0 | 1.2772 | -14025.3 | -14025.3 | 22.64 | 24.7 | 37 | 37 | 24.7 | -0.0001 | -0.0003 | 0 | -0.0003
121 | 5 | 243 | CC Chg | 00:30:32 | 2025-12-07 16:35:03 | 2025-12-07 17:05:36 | 466.9 | 12.47 | 466.9 | 12.47 | 0 | 0 | -466.9 | 0.8174 | 21.83 | 0.8174 | 21.83 | 0 | 0 | -0.8174 | 0 | 1.3612 | 1.3612 | 0 | 1.9001 | 1.9001 | 0 | 1.7559 | 0 | 0 | 917.7 | 38.27 | 37 | 24.7 | 37 | 24.7 | -0.0001 | -0.0001 | -0.0001 | -0.0001
122 | 4 | 244 | CC DChg | 00:02:00 | 2025-12-07 17:05:36 | 2025-12-07 17:07:36 | 467.5 | 12.49 | 0 | 0 | 467.5 | 12.49 | 467.5 | 0.6119 | 16.34 | 0 | 0 | 0.6119 | 16.34 | 0.6119 | 0 | 1.6772 | 0 | 1.6772 | 1.1489 | 0 | 1.1489 | 0 | 1.2769 | -14025.3 | -14025.3 | 22.66 | 24.7 | 36.9 | 36.9 | 24.7 | -0.0001 | -0.0003 | 0 | -0.0003
122 | 5 | 245 | CC Chg | 00:30:34 | 2025-12-07 17:07:36 | 2025-12-07 17:38:10 | 467.3 | 12.48 | 467.3 | 12.48 | 0 | 0 | -467.3 | 0.8181 | 21.85 | 0.8181 | 21.85 | 0 | 0 | -0.8181 | 0 | 1.3585 | 1.3585 | 0 | 1.9001 | 1.9001 | 0 | 1.7556 | 0 | 0 | 917.7 | 38.27 | 36.9 | 24.7 | 36.9 | 24.7 | -0.0001 | -0.0001 | -0.0001 | -0.0003
123 | 4 | 246 | CC DChg | 00:02:00 | 2025-12-07 17:38:10 | 2025-12-07 17:40:10 | 467.5 | 12.49 | 0 | 0 | 467.5 | 12.49 | 467.5 | 0.6116 | 16.33 | 0 | 0 | 0.6116 | 16.33 | 0.6116 | 0 | 1.6762 | 0 | 1.6762 | 1.148 | 0 | 1.148 | 0 | 1.2763 | -14025.3 | -14025.3 | 22.66 | 24.7 | 36.3 | 36.3 | 24.7 | -0.0001 | -0.0001 | 0 | -0.0003
123 | 5 | 247 | CC Chg | 00:30:34 | 2025-12-07 17:40:10 | 2025-12-07 18:10:43 | 467.2 | 12.48 | 467.2 | 12.48 | 0 | 0 | -467.2 | 0.818 | 21.84 | 0.818 | 21.84 | 0 | 0 | -0.818 | 0 | 1.3603 | 1.3603 | 0 | 1.9001 | 1.9001 | 0 | 1.7556 | 0 | 0 | 917.7 | 38.34 | 36.3 | 24.6 | 36.3 | 24.6 | -0.0003 | -0.0001 | 0 | -0.0003
124 | 4 | 248 | CC DChg | 00:02:00 | 2025-12-07 18:10:44 | 2025-12-07 18:12:43 | 467.5 | 12.49 | 0 | 0 | 467.5 | 12.49 | 467.5 | 0.6115 | 16.33 | 0 | 0 | 0.6115 | 16.33 | 0.6115 | 0 | 1.6824 | 0 | 1.6824 | 1.1476 | 0 | 1.1476 | 0 | 1.276 | -14022.2 | -14025.3 | 22.64 | 24.6 | 36.5 | 36.5 | 24.6 | -0.0003 | 0 | 0 | -0.0003
124 | 5 | 249 | CC Chg | 00:30:35 | 2025-12-07 18:12:44 | 2025-12-07 18:43:19 | 467.3 | 12.48 | 467.3 | 12.48 | 0 | 0 | -467.3 | 0.8181 | 21.85 | 0.8181 | 21.85 | 0 | 0 | -0.8181 | 0 | 1.3588 | 1.3588 | 0 | 1.9001 | 1.9001 | 0 | 1.7553 | 0 | 0 | 917.7 | 38.35 | 36.5 | 24.6 | 36.5 | 24.6 | -0.0001 | -0.0001 | -0.0001 | -0.0003
125 | 4 | 250 | CC DChg | 00:02:00 | 2025-12-07 18:43:19 | 2025-12-07 18:45:19 | 467.5 | 12.49 | 0 | 0 | 467.5 | 12.49 | 467.5 | 0.6113 | 16.33 | 0 | 0 | 0.6113 | 16.33 | 0.6113 | 0 | 1.6759 | 0 | 1.6759 | 1.1473 | 0 | 1.1473 | 0 | 1.2757 | -14025.3 | -14025.3 | 22.66 | 24.6 | 36.4 | 36.4 | 24.6 | -0.0001 | -0.0001 | -0.0001 | -0.0003
125 | 5 | 251 | CC Chg | 00:30:34 | 2025-12-07 18:45:19 | 2025-12-07 19:15:53 | 467 | 12.47 | 467 | 12.47 | 0 | 0 | -467 | 0.8176 | 21.83 | 0.8176 | 21.83 | 0 | 0 | -0.8176 | 0 | 1.3566 | 1.3566 | 0 | 1.9001 | 1.9001 | 0 | 1.7553 | 0 | 0 | 917.7 | 38.39 | 36.4 | 24.5 | 36.4 | 24.5 | -0.0003 | -0.0001 | 0 | -0.0003
126 | 4 | 252 | CC DChg | 00:02:00 | 2025-12-07 19:15:53 | 2025-12-07 19:17:53 | 467.5 | 12.49 | 0 | 0 | 467.5 | 12.49 | 467.5 | 0.6112 | 16.32 | 0 | 0 | 0.6112 | 16.32 | 0.6112 | 0 | 1.6759 | 0 | 1.6759 | 1.147 | 0 | 1.147 | 0 | 1.2754 | -14025.3 | -14025.3 | 22.64 | 24.6 | 36.3 | 36.3 | 24.6 | -0.0001 | -0.0003 | -0.0001 | -0.0003
126 | 5 | 253 | CC Chg | 00:30:34 | 2025-12-07 19:17:53 | 2025-12-07 19:48:27 | 466.8 | 12.47 | 466.8 | 12.47 | 0 | 0 | -466.8 | 0.8171 | 21.82 | 0.8171 | 21.82 | 0 | 0 | -0.8171 | 0 | 1.3578 | 1.3578 | 0 | 1.9001 | 1.9001 | 0 | 1.7553 | 0 | 0 | 911.5 | 38.39 | 36.3 | 24.5 | 36.3 | 24.5 | -0.0001 | -0.0001 | -0.0001 | -0.0003
127 | 4 | 254 | CC DChg | 00:02:00 | 2025-12-07 19:48:27 | 2025-12-07 19:50:27 | 467.5 | 12.49 | 0 | 0 | 467.5 | 12.49 | 467.5 | 0.611 | 16.32 | 0 | 0 | 0.611 | 16.32 | 0.611 | 0 | 1.6821 | 0 | 1.6821 | 1.1464 | 0 | 1.1464 | 0 | 1.2748 | -14022.2 | -14025.3 | 22.65 | 24.5 | 36.1 | 36.1 | 24.5 | -0.0001 | -0.0001 | 0 | -0.0003
127 | 5 | 255 | CC Chg | 00:30:33 | 2025-12-07 19:50:27 | 2025-12-07 20:21:01 | 466.6 | 12.46 | 466.6 | 12.46 | 0 | 0 | -466.6 | 0.8167 | 21.81 | 0.8167 | 21.81 | 0 | 0 | -0.8167 | 0 | 1.356 | 1.356 | 0 | 1.9001 | 1.9001 | 0 | 1.7553 | 0 | 0 | 911.5 | 38.44 | 36.1 | 24.5 | 36.1 | 24.5 | -0.0001 | -0.0001 | -0.0001 | -0.0001
128 | 4 | 256 | CC DChg | 00:02:00 | 2025-12-07 20:21:01 | 2025-12-07 20:23:01 | 467.5 | 12.49 | 0 | 0 | 467.5 | 12.49 | 467.5 | 0.6107 | 16.31 | 0 | 0 | 0.6107 | 16.31 | 0.6107 | 0 | 1.6787 | 0 | 1.6787 | 1.1458 | 0 | 1.1458 | 0 | 1.2741 | -14025.3 | -14025.3 | 22.65 | 24.5 | 36.9 | 36.9 | 24.5 | -0.0001 | -0.0001 | -0.0001 | -0.0003
128 | 5 | 257 | CC Chg | 00:30:34 | 2025-12-07 20:23:01 | 2025-12-07 20:53:36 | 467 | 12.47 | 467 | 12.47 | 0 | 0 | -467 | 0.8174 | 21.83 | 0.8174 | 21.83 | 0 | 0 | -0.8174 | 0 | 1.3569 | 1.3569 | 0 | 1.9001 | 1.9001 | 0 | 1.7553 | 0 | 0 | 917.7 | 38.48 | 36.9 | 24.4 | 36.9 | 24.4 | -0.0001 | -0.0001 | -0.0001 | -0.0003
129 | 4 | 258 | CC DChg | 00:02:00 | 2025-12-07 20:53:36 | 2025-12-07 20:55:36 | 467.5 | 12.49 | 0 | 0 | 467.5 | 12.49 | 467.5 | 0.6107 | 16.31 | 0 | 0 | 0.6107 | 16.31 | 0.6107 | 0 | 1.6793 | 0 | 1.6793 | 1.1455 | 0 | 1.1455 | 0 | 1.2744 | -14025.3 | -14025.3 | 22.66 | 24.4 | 36.2 | 36.2 | 24.4 | -0.0001 | -0.0001 | -0.0001 | -0.0003
129 | 5 | 259 | CC Chg | 00:30:34 | 2025-12-07 20:55:36 | 2025-12-07 21:26:10 | 466.6 | 12.46 | 466.6 | 12.46 | 0 | 0 | -466.6 | 0.8167 | 21.81 | 0.8167 | 21.81 | 0 | 0 | -0.8167 | 0 | 1.3575 | 1.3575 | 0 | 1.9001 | 1.9001 | 0 | 1.755 | 0 | 0 | 917.7 | 38.5 | 36.2 | 24.3 | 36.2 | 24.3 | -0.0001 | -0.0001 | -0.0001 | -0.0003
130 | 4 | 260 | CC DChg | 00:02:00 | 2025-12-07 21:26:10 | 2025-12-07 21:28:10 | 467.5 | 12.49 | 0 | 0 | 467.5 | 12.49 | 467.5 | 0.6102 | 16.3 | 0 | 0 | 0.6102 | 16.3 | 0.6102 | 0 | 1.6753 | 0 | 1.6753 | 1.1442 | 0 | 1.1442 | 0 | 1.2732 | -14025.3 | -14025.3 | 22.71 | 24.3 | 36.7 | 36.7 | 24.3 | -0.0001 | -0.0003 | -0.0001 | -0.0003
130 | 5 | 261 | CC Chg | 00:30:32 | 2025-12-07 21:28:10 | 2025-12-07 21:58:43 | 466.4 | 12.45 | 466.4 | 12.45 | 0 | 0 | -466.4 | 0.8163 | 21.8 | 0.8163 | 21.8 | 0 | 0 | -0.8163 | 0 | 1.3575 | 1.3575 | 0 | 1.9001 | 1.9001 | 0 | 1.755 | 0 | 0 | 911.5 | 38.6 | 36.7 | 24.3 | 36.7 | 24.3 | -0.0001 | -0.0001 | -0.0001 | -0.0003
131 | 4 | 262 | CC DChg | 00:02:00 | 2025-12-07 21:58:43 | 2025-12-07 22:00:43 | 467.5 | 12.49 | 0 | 0 | 467.5 | 12.49 | 467.5 | 0.6102 | 16.3 | 0 | 0 | 0.6102 | 16.3 | 0.6102 | 0 | 1.6812 | 0 | 1.6812 | 1.1442 | 0 | 1.1442 | 0 | 1.2732 | -14025.3 | -14025.3 | 22.67 | 24.3 | 36.5 | 36.5 | 24.3 | -0.0001 | -0.0001 | 0 | -0.0003
131 | 5 | 263 | CC Chg | 00:30:33 | 2025-12-07 22:00:43 | 2025-12-07 22:31:16 | 466.4 | 12.46 | 466.4 | 12.46 | 0 | 0 | -466.4 | 0.8163 | 21.8 | 0.8163 | 21.8 | 0 | 0 | -0.8163 | 0 | 1.3544 | 1.3544 | 0 | 1.9001 | 1.9001 | 0 | 1.755 | 0 | 0 | 917.7 | 38.6 | 36.6 | 24.2 | 36.6 | 24.2 | -0.0003 | -0.0001 | -0.0001 | -0.0003
132 | 4 | 264 | CC DChg | 00:02:00 | 2025-12-07 22:31:16 | 2025-12-07 22:33:16 | 467.5 | 12.49 | 0 | 0 | 467.5 | 12.49 | 467.5 | 0.6099 | 16.29 | 0 | 0 | 0.6099 | 16.29 | 0.6099 | 0 | 1.6809 | 0 | 1.6809 | 1.1433 | 0 | 1.1433 | 0 | 1.2726 | -14022.2 | -14025.3 | 22.68 | 24.2 | 36.1 | 36.1 | 24.2 | -0.0001 | -0.0001 | 0 | -0.0003
132 | 5 | 265 | CC Chg | 00:30:33 | 2025-12-07 22:33:16 | 2025-12-07 23:03:50 | 466.5 | 12.46 | 466.5 | 12.46 | 0 | 0 | -466.5 | 0.8165 | 21.81 | 0.8165 | 21.81 | 0 | 0 | -0.8165 | 0 | 1.3566 | 1.3566 | 0 | 1.9001 | 1.9001 | 0 | 1.755 | 0 | 0 | 917.7 | 38.67 | 36.1 | 24.2 | 36.1 | 24.2 | -0.0001 | -0.0001 | -0.0001 | -0.0003
133 | 4 | 266 | CC DChg | 00:02:00 | 2025-12-07 23:03:50 | 2025-12-07 23:05:50 | 467.5 | 12.49 | 0 | 0 | 467.5 | 12.49 | 467.5 | 0.6098 | 16.29 | 0 | 0 | 0.6098 | 16.29 | 0.6098 | 0 | 1.6768 | 0 | 1.6768 | 1.1433 | 0 | 1.1433 | 0 | 1.2723 | -14025.3 | -14025.3 | 22.71 | 24.2 | 36.3 | 36.3 | 24.2 | -0.0001 | -0.0001 | -0.0001 | -0.0003
133 | 5 | 267 | CC Chg | 00:30:33 | 2025-12-07 23:05:50 | 2025-12-07 23:36:24 | 466.4 | 12.46 | 466.4 | 12.46 | 0 | 0 | -466.4 | 0.8162 | 21.8 | 0.8162 | 21.8 | 0 | 0 | -0.8162 | 0 | 1.3557 | 1.3557 | 0 | 1.9001 | 1.9001 | 0 | 1.7547 | 0 | 0 | 917.7 | 38.65 | 36.3 | 24.1 | 36.3 | 24.1 | -0.0001 | -0.0001 | -0.0001 | -0.0001
134 | 4 | 268 | CC DChg | 00:02:00 | 2025-12-07 23:36:24 | 2025-12-07 23:38:24 | 467.5 | 12.49 | 0 | 0 | 467.5 | 12.49 | 467.5 | 0.6096 | 16.28 | 0 | 0 | 0.6096 | 16.28 | 0.6096 | 0 | 1.6756 | 0 | 1.6756 | 1.1427 | 0 | 1.1427 | 0 | 1.2713 | -14025.3 | -14025.3 | 22.73 | 24.1 | 36 | 36 | 24.1 | -0.0001 | -0.0001 | 0 | -0.0003
134 | 5 | 269 | CC Chg | 00:30:33 | 2025-12-07 23:38:24 | 2025-12-08 00:08:57 | 466.1 | 12.45 | 466.1 | 12.45 | 0 | 0 | -466.1 | 0.8157 | 21.78 | 0.8157 | 21.78 | 0 | 0 | -0.8157 | 0 | 1.3554 | 1.3554 | 0 | 1.9001 | 1.9001 | 0 | 1.7547 | 0 | 0 | 917.7 | 38.69 | 36 | 24.1 | 36 | 24.1 | -0.0001 | -0.0001 | -0.0001 | -0.0003
135 | 4 | 270 | CC DChg | 00:02:00 | 2025-12-08 00:08:57 | 2025-12-08 00:10:57 | 467.5 | 12.49 | 0 | 0 | 467.5 | 12.49 | 467.5 | 0.6093 | 16.27 | 0 | 0 | 0.6093 | 16.27 | 0.6093 | 0 | 1.6778 | 0 | 1.6778 | 1.1421 | 0 | 1.1421 | 0 | 1.271 | -14025.3 | -14025.3 | 22.71 | 24.1 | 36.2 | 36.2 | 24.1 | -0.0001 | -0.0001 | 0 | -0.0003
135 | 5 | 271 | CC Chg | 00:30:33 | 2025-12-08 00:10:57 | 2025-12-08 00:41:30 | 465.9 | 12.44 | 465.9 | 12.44 | 0 | 0 | -465.9 | 0.8153 | 21.77 | 0.8153 | 21.77 | 0 | 0 | -0.8153 | 0 | 1.3557 | 1.3557 | 0 | 1.9001 | 1.9001 | 0 | 1.7547 | 0 | 0 | 917.7 | 38.74 | 36.2 | 24.1 | 36.2 | 24.1 | -0.0001 | -0.0001 | -0.0001 | -0.0003
136 | 4 | 272 | CC DChg | 00:02:00 | 2025-12-08 00:41:30 | 2025-12-08 00:43:30 | 467.5 | 12.49 | 0 | 0 | 467.5 | 12.49 | 467.5 | 0.6091 | 16.27 | 0 | 0 | 0.6091 | 16.27 | 0.6091 | 0 | 1.6765 | 0 | 1.6765 | 1.1414 | 0 | 1.1414 | 0 | 1.2704 | -14025.3 | -14025.3 | 22.73 | 24.1 | 36.3 | 36.3 | 24.1 | -0.0001 | -0.0001 | -0.0001 | -0.0003
136 | 5 | 273 | CC Chg | 00:30:40 | 2025-12-08 00:43:30 | 2025-12-08 01:14:11 | 468.2 | 12.5 | 468.2 | 12.5 | 0 | 0 | -468.2 | 0.8195 | 21.89 | 0.8195 | 21.89 | 0 | 0 | -0.8195 | 0 | 1.3544 | 1.3544 | 0 | 1.9001 | 1.9001 | 0 | 1.754 | 0 | 0 | 917.7 | 38.79 | 36.3 | 24.4 | 36.3 | 24.4 | -0.0001 | -0.0001 | -0.0001 | -0.0001
137 | 4 | 274 | CC DChg | 00:02:00 | 2025-12-08 01:14:11 | 2025-12-08 01:16:11 | 467.5 | 12.49 | 0 | 0 | 467.5 | 12.49 | 467.5 | 0.6099 | 16.29 | 0 | 0 | 0.6099 | 16.29 | 0.6099 | 0 | 1.6812 | 0 | 1.6812 | 1.143 | 0 | 1.143 | 0 | 1.2726 | -14022.2 | -14025.3 | 22.64 | 24.4 | 36.5 | 36.5 | 24.4 | -0.0001 | -0.0003 | 0 | -0.0003
137 | 5 | 275 | CC Chg | 00:30:45 | 2025-12-08 01:16:11 | 2025-12-08 01:46:56 | 469.9 | 12.55 | 469.9 | 12.55 | 0 | 0 | -469.9 | 0.8224 | 21.96 | 0.8224 | 21.96 | 0 | 0 | -0.8224 | 0 | 1.3554 | 1.3554 | 0 | 1.9001 | 1.9001 | 0 | 1.7537 | 0 | 0 | 917.7 | 38.67 | 36.5 | 24.6 | 36.5 | 24.6 | -0.0001 | -0.0001 | 0 | -0.0003
138 | 4 | 276 | CC DChg | 00:02:00 | 2025-12-08 01:46:57 | 2025-12-08 01:48:56 | 467.5 | 12.49 | 0 | 0 | 467.5 | 12.49 | 467.5 | 0.6107 | 16.31 | 0 | 0 | 0.6107 | 16.31 | 0.6107 | 0 | 1.6759 | 0 | 1.6759 | 1.1452 | 0 | 1.1452 | 0 | 1.2741 | -14031.5 | -14025.3 | 22.64 | 24.6 | 36.4 | 36.4 | 24.6 | -0.0001 | -0.0003 | 0 | -0.0003
138 | 5 | 277 | CC Chg | 00:30:42 | 2025-12-08 01:48:57 | 2025-12-08 02:19:39 | 469.3 | 12.53 | 469.3 | 12.53 | 0 | 0 | -469.3 | 0.8214 | 21.94 | 0.8214 | 21.94 | 0 | 0 | -0.8214 | 0 | 1.3578 | 1.3578 | 0 | 1.9001 | 1.9001 | 0 | 1.754 | 0 | 0 | 917.7 | 38.53 | 36.4 | 24.7 | 36.4 | 24.7 | -0.0001 | -0.0003 | -0.0001 | -0.0003
139 | 4 | 278 | CC DChg | 00:02:00 | 2025-12-08 02:19:39 | 2025-12-08 02:21:39 | 467.5 | 12.49 | 0 | 0 | 467.5 | 12.49 | 467.5 | 0.611 | 16.32 | 0 | 0 | 0.611 | 16.32 | 0.611 | 0 | 1.6799 | 0 | 1.6799 | 1.1461 | 0 | 1.1461 | 0 | 1.2748 | -14022.2 | -14025.3 | 22.57 | 24.7 | 37.1 | 37.1 | 24.7 | -0.0001 | -0.0003 | 0 | -0.0003
139 | 5 | 279 | CC Chg | 00:30:42 | 2025-12-08 02:21:39 | 2025-12-08 02:52:21 | 469.3 | 12.53 | 469.3 | 12.53 | 0 | 0 | -469.3 | 0.8214 | 21.94 | 0.8214 | 21.94 | 0 | 0 | -0.8214 | 0 | 1.3594 | 1.3594 | 0 | 1.9001 | 1.9001 | 0 | 1.7547 | 0 | 0 | 917.7 | 38.44 | 37.1 | 24.8 | 37.1 | 24.8 | -0.0001 | -0.0001 | 0 | -0.0003
140 | 4 | 280 | CC DChg | 00:02:00 | 2025-12-08 02:52:21 | 2025-12-08 02:54:21 | 467.5 | 12.49 | 0 | 0 | 467.5 | 12.49 | 467.5 | 0.6113 | 16.32 | 0 | 0 | 0.6113 | 16.32 | 0.6113 | 0 | 1.6803 | 0 | 1.6803 | 1.1467 | 0 | 1.1467 | 0 | 1.2754 | -14025.3 | -14025.3 | 22.54 | 24.8 | 36.3 | 36.3 | 24.8 | -0.0001 | -0.0001 | 0 | -0.0003
140 | 5 | 281 | CC Chg | 00:30:43 | 2025-12-08 02:54:21 | 2025-12-08 03:25:05 | 469.7 | 12.54 | 469.7 | 12.54 | 0 | 0 | -469.7 | 0.8223 | 21.96 | 0.8223 | 21.96 | 0 | 0 | -0.8223 | 0 | 1.3566 | 1.3566 | 0 | 1.9001 | 1.9001 | 0 | 1.7547 | 0 | 0 | 917.7 | 38.44 | 36.3 | 24.8 | 36.3 | 24.8 | -0.0003 | -0.0003 | -0.0001 | -0.0003
141 | 4 | 282 | CC DChg | 00:02:00 | 2025-12-08 03:25:05 | 2025-12-08 03:27:05 | 467.5 | 12.49 | 0 | 0 | 467.5 | 12.49 | 467.5 | 0.6121 | 16.35 | 0 | 0 | 0.6121 | 16.35 | 0.6121 | 0 | 1.6784 | 0 | 1.6784 | 1.1486 | 0 | 1.1486 | 0 | 1.2772 | -14025.3 | -14025.3 | 22.5 | 24.8 | 37.2 | 37.2 | 24.8 | -0.0001 | -0.0001 | 0 | -0.0003
141 | 5 | 283 | CC Chg | 00:30:39 | 2025-12-08 03:27:05 | 2025-12-08 03:57:45 | 468.8 | 12.52 | 468.8 | 12.52 | 0 | 0 | -468.8 | 0.8207 | 21.92 | 0.8207 | 21.92 | 0 | 0 | -0.8207 | 0 | 1.3588 | 1.3588 | 0 | 1.9001 | 1.9001 | 0 | 1.7547 | 0 | 0 | 917.7 | 38.29 | 37.2 | 24.9 | 37.2 | 24.9 | -0.0001 | -0.0001 | -0.0001 | -0.0003
142 | 4 | 284 | CC DChg | 00:02:00 | 2025-12-08 03:57:45 | 2025-12-08 03:59:45 | 467.5 | 12.49 | 0 | 0 | 467.5 | 12.49 | 467.5 | 0.6116 | 16.33 | 0 | 0 | 0.6116 | 16.33 | 0.6116 | 0 | 1.6784 | 0 | 1.6784 | 1.148 | 0 | 1.148 | 0 | 1.276 | -14025.3 | -14025.3 | 22.54 | 24.9 | 36.9 | 36.9 | 24.9 | -0.0001 | -0.0001 | 0 | -0.0003
142 | 5 | 285 | CC Chg | 00:30:39 | 2025-12-08 03:59:45 | 2025-12-08 04:30:24 | 468.7 | 12.52 | 468.7 | 12.52 | 0 | 0 | -468.7 | 0.8205 | 21.91 | 0.8205 | 21.91 | 0 | 0 | -0.8205 | 0 | 1.3603 | 1.3603 | 0 | 1.9001 | 1.9001 | 0 | 1.755 | 0 | 0 | 917.7 | 38.34 | 36.9 | 24.9 | 36.9 | 24.9 | -0.0001 | -0.0001 | -0.0001 | -0.0001
143 | 4 | 286 | CC DChg | 00:02:00 | 2025-12-08 04:30:24 | 2025-12-08 04:32:24 | 467.5 | 12.49 | 0 | 0 | 467.5 | 12.49 | 467.5 | 0.6118 | 16.34 | 0 | 0 | 0.6118 | 16.34 | 0.6118 | 0 | 1.6883 | 0 | 1.6883 | 1.1486 | 0 | 1.1486 | 0 | 1.2763 | -14022.2 | -14025.3 | 22.48 | 24.9 | 36.5 | 36.5 | 24.9 | -0.0003 | 0 | 0 | -0.0003
143 | 5 | 287 | CC Chg | 00:30:38 | 2025-12-08 04:32:24 | 2025-12-08 05:03:03 | 468.5 | 12.51 | 468.5 | 12.51 | 0 | 0 | -468.5 | 0.8202 | 21.9 | 0.8202 | 21.9 | 0 | 0 | -0.8202 | 0 | 1.3612 | 1.3612 | 0 | 1.9001 | 1.9001 | 0 | 1.7547 | 0 | 0 | 917.7 | 38.29 | 36.5 | 24.9 | 36.5 | 24.9 | -0.0003 | -0.0001 | -0.0001 | -0.0003
144 | 4 | 288 | CC DChg | 00:02:00 | 2025-12-08 05:03:03 | 2025-12-08 05:05:03 | 467.5 | 12.49 | 0 | 0 | 467.5 | 12.49 | 467.5 | 0.6117 | 16.34 | 0 | 0 | 0.6117 | 16.34 | 0.6117 | 0 | 1.6765 | 0 | 1.6765 | 1.1486 | 0 | 1.1486 | 0 | 1.276 | -14025.3 | -14025.3 | 22.52 | 24.9 | 37.7 | 37.7 | 24.9 | -0.0001 | -0.0001 | 0 | -0.0003
144 | 5 | 289 | CC Chg | 00:30:38 | 2025-12-08 05:05:03 | 2025-12-08 05:35:41 | 468.5 | 12.51 | 468.5 | 12.51 | 0 | 0 | -468.5 | 0.8201 | 21.9 | 0.8201 | 21.9 | 0 | 0 | -0.8201 | 0 | 1.3616 | 1.3616 | 0 | 1.9001 | 1.9001 | 0 | 1.755 | 0 | 0 | 917.7 | 38.29 | 37.7 | 25 | 37.7 | 24.9 | -0.0001 | -0.0001 | -0.0001 | -0.0003
145 | 4 | 290 | CC DChg | 00:02:00 | 2025-12-08 05:35:41 | 2025-12-08 05:37:41 | 467.5 | 12.49 | 0 | 0 | 467.5 | 12.49 | 467.5 | 0.6117 | 16.34 | 0 | 0 | 0.6117 | 16.34 | 0.6117 | 0 | 1.6793 | 0 | 1.6793 | 1.1489 | 0 | 1.1489 | 0 | 1.276 | -14025.3 | -14025.3 | 22.5 | 24.9 | 37.2 | 37.2 | 24.9 | -0.0001 | -0.0003 | -0.0001 | -0.0003
145 | 5 | 291 | CC Chg | 00:30:39 | 2025-12-08 05:37:41 | 2025-12-08 06:08:21 | 468.9 | 12.52 | 468.9 | 12.52 | 0 | 0 | -468.9 | 0.8208 | 21.92 | 0.8208 | 21.92 | 0 | 0 | -0.8208 | 0 | 1.3619 | 1.3619 | 0 | 1.9001 | 1.9001 | 0 | 1.7547 | 0 | 0 | 917.7 | 38.27 | 37.2 | 24.9 | 37.2 | 24.9 | -0.0003 | -0.0001 | -0.0001 | -0.0003
146 | 4 | 292 | CC DChg | 00:02:00 | 2025-12-08 06:08:21 | 2025-12-08 06:10:21 | 467.5 | 12.49 | 0 | 0 | 467.5 | 12.49 | 467.5 | 0.612 | 16.34 | 0 | 0 | 0.612 | 16.34 | 0.612 | 0 | 1.6824 | 0 | 1.6824 | 1.1492 | 0 | 1.1492 | 0 | 1.2766 | -14022.2 | -14025.3 | 22.48 | 24.9 | 37 | 37 | 24.9 | -0.0001 | -0.0001 | 0 | -0.0003
146 | 5 | 293 | CC Chg | 00:30:37 | 2025-12-08 06:10:21 | 2025-12-08 06:40:58 | 468.2 | 12.5 | 468.2 | 12.5 | 0 | 0 | -468.2 | 0.8196 | 21.89 | 0.8196 | 21.89 | 0 | 0 | -0.8196 | 0 | 1.3609 | 1.3609 | 0 | 1.9001 | 1.9001 | 0 | 1.755 | 0 | 0 | 917.7 | 38.24 | 37 | 24.9 | 37 | 24.9 | -0.0003 | -0.0001 | -0.0001 | -0.0003
147 | 4 | 294 | CC DChg | 00:02:00 | 2025-12-08 06:40:59 | 2025-12-08 06:42:58 | 467.5 | 12.49 | 0 | 0 | 467.5 | 12.49 | 467.5 | 0.6115 | 16.33 | 0 | 0 | 0.6115 | 16.33 | 0.6115 | 0 | 1.679 | 0 | 1.679 | 1.1486 | 0 | 1.1486 | 0 | 1.2757 | -14025.3 | -14025.3 | 22.52 | 24.9 | 37.1 | 37.1 | 24.9 | -0.0001 | -0.0003 | 0 | -0.0003
147 | 5 | 295 | CC Chg | 00:30:38 | 2025-12-08 06:42:59 | 2025-12-08 07:13:36 | 468.4 | 12.51 | 468.4 | 12.51 | 0 | 0 | -468.4 | 0.8199 | 21.9 | 0.8199 | 21.9 | 0 | 0 | -0.8199 | 0 | 1.3588 | 1.3588 | 0 | 1.9001 | 1.9001 | 0 | 1.7547 | 0 | 0 | 917.7 | 38.29 | 37.1 | 24.9 | 37.1 | 24.9 | -0.0003 | -0.0001 | -0.0001 | -0.0003
148 | 4 | 296 | CC DChg | 00:02:00 | 2025-12-08 07:13:37 | 2025-12-08 07:15:36 | 467.5 | 12.49 | 0 | 0 | 467.5 | 12.49 | 467.5 | 0.6116 | 16.33 | 0 | 0 | 0.6116 | 16.33 | 0.6116 | 0 | 1.6877 | 0 | 1.6877 | 1.1489 | 0 | 1.1489 | 0 | 1.2757 | -14022.2 | -14025.3 | 22.5 | 24.9 | 37.1 | 37.1 | 24.9 | -0.0003 | -0.0001 | 0 | -0.0003
148 | 5 | 297 | CC Chg | 00:30:37 | 2025-12-08 07:15:37 | 2025-12-08 07:46:14 | 468.2 | 12.5 | 468.2 | 12.5 | 0 | 0 | -468.2 | 0.8196 | 21.89 | 0.8196 | 21.89 | 0 | 0 | -0.8196 | 0 | 1.3609 | 1.3609 | 0 | 1.9001 | 1.9001 | 0 | 1.7547 | 0 | 0 | 917.7 | 38.27 | 37.1 | 24.9 | 37.1 | 24.9 | -0.0001 | -0.0001 | -0.0001 | -0.0003
149 | 4 | 298 | CC DChg | 00:02:00 | 2025-12-08 07:46:14 | 2025-12-08 07:48:14 | 467.5 | 12.49 | 0 | 0 | 467.5 | 12.49 | 467.5 | 0.6116 | 16.33 | 0 | 0 | 0.6116 | 16.33 | 0.6116 | 0 | 1.6762 | 0 | 1.6762 | 1.1489 | 0 | 1.1489 | 0 | 1.2754 | -14031.5 | -14025.3 | 22.54 | 24.9 | 36.8 | 36.8 | 24.9 | -0.0001 | -0.0003 | -0.0001 | -0.0003
149 | 5 | 299 | CC Chg | 00:30:37 | 2025-12-08 07:48:14 | 2025-12-08 08:18:51 | 468.2 | 12.5 | 468.2 | 12.5 | 0 | 0 | -468.2 | 0.8196 | 21.89 | 0.8196 | 21.89 | 0 | 0 | -0.8196 | 0 | 1.3585 | 1.3585 | 0 | 1.9001 | 1.9001 | 0 | 1.7547 | 0 | 0 | 917.7 | 38.27 | 36.8 | 24.9 | 36.8 | 24.9 | -0.0001 | -0.0003 | -0.0001 | -0.0003
150 | 4 | 300 | CC DChg | 00:02:00 | 2025-12-08 08:18:51 | 2025-12-08 08:20:51 | 467.5 | 12.49 | 0 | 0 | 467.5 | 12.49 | 467.5 | 0.6114 | 16.33 | 0 | 0 | 0.6114 | 16.33 | 0.6114 | 0 | 1.6759 | 0 | 1.6759 | 1.1483 | 0 | 1.1483 | 0 | 1.2754 | -14025.3 | -14031.5 | 22.54 | 24.9 | 36.6 | 36.6 | 24.9 | -0.0001 | -0.0001 | 0 | -0.0004
150 | 5 | 301 | CC Chg | 00:25:00 | 2025-12-08 08:20:51 | 2025-12-08 08:45:51 | 382.2 | 10.21 | 382.2 | 10.21 | 0 | 0 | -382.2 | 0.6583 | 17.58 | 0.6583 | 17.58 | 0 | 0 | -0.6583 | 0 | 1.3616 | 1.3616 | 0 | 1.8514 | 1.8514 | 0 | 1.755 | 0 | 0 | 917.7 | 38.3 | 36.6 | 25 | 36.6 | 25 | -0.0001 | -0.0001 | -0.0001 | -0.0003

## record
DataPoint | Cycle Index | Step Index | Step Type | Time | Total Time | Current(mA) | Voltage(V) | Capacity(mAh) | Spec. Cap.(mAh/g) | Chg. Cap.(mAh) | Chg. Spec. Cap.(mAh/g) | DChg. Cap.(mAh) | DChg. Spec. Cap.(mAh/g) | Energy(Wh) | Spec. Energy(mWh/g) | Chg. Energy(Wh) | Chg. Spec. Energy(mWh/g) | DChg. Energy(Wh) | DChg. Spec. Energy(mWh/g) | Date | Power(W) | dQ/dV(mAh/V) | dQm/dV(mAh/V.g) | Contact resistance(mΩ) | Module start-stop switch | SOC/DOD(%) | LgD | Step start and end identification
1 | 1 | 1 | Rest | 00:00:00 | 00:00:00 | 0 | 1.564 | 0 | 0 | 0 | 0 | 0 | 0 | 0 | 0 | 0 | 0 | 0 | 0 | 2025-12-04 16:13:21 | 0 | 0 | 0 | 0 | Close | 0 |  | 0
2 | 1 | 1 | Rest | 00:04:59 | 00:04:59 | 0 | 1.5643 | 0 | 0 | 0 | 0 | 0 | 0 | 0 | 0 | 0 | 0 | 0 | 0 | 2025-12-04 16:18:21 | 0 | 0 | 0 | 0 | Close | 0
3 | 1 | 1 | Rest | 00:09:59 | 00:09:59 | 0 | 1.5643 | 0 | 0 | 0 | 0 | 0 | 0 | 0 | 0 | 0 | 0 | 0 | 0 | 2025-12-04 16:23:21 | 0 | 0 | 0 | 0 | Close | 0
4 | 1 | 1 | Rest | 00:14:59 | 00:14:59 | 0 | 1.5646 | 0 | 0 | 0 | 0 | 0 | 0 | 0 | 0 | 0 | 0 | 0 | 0 | 2025-12-04 16:28:21 | 0 | 0 | 0 | 0 | Close | 0
5 | 1 | 1 | Rest | 00:19:59 | 00:19:59 | 0 | 1.5646 | 0 | 0 | 0 | 0 | 0 | 0 | 0 | 0 | 0 | 0 | 0 | 0 | 2025-12-04 16:33:21 | 0 | 0 | 0 | 0 | Close | 0
6 | 1 | 1 | Rest | 00:24:59 | 00:24:59 | 0 | 1.5649 | 0 | 0 | 0 | 0 | 0 | 0 | 0 | 0 | 0 | 0 | 0 | 0 | 2025-12-04 16:38:21 | 0 | 0 | 0 | 0 | Close | 0
7 | 1 | 1 | Rest | 00:29:59 | 00:29:59 | 0 | 1.5652 | 0 | 0 | 0 | 0 | 0 | 0 | 0 | 0 | 0 | 0 | 0 | 0 | 2025-12-04 16:43:21 | 0 | 0 | 0 | 0 | Close | 0
8 | 1 | 1 | Rest | 00:34:59 | 00:34:59 | 0 | 1.5652 | 0 | 0 | 0 | 0 | 0 | 0 | 0 | 0 | 0 | 0 | 0 | 0 | 2025-12-04 16:48:21 | 0 | 0 | 0 | 0 | Close | 0
9 | 1 | 1 | Rest | 00:39:59 | 00:39:59 | 0 | 1.5656 | 0 | 0 | 0 | 0 | 0 | 0 | 0 | 0 | 0 | 0 | 0 | 0 | 2025-12-04 16:53:21 | 0 | 0 | 0 | 0 | Close | 0
10 | 1 | 1 | Rest | 00:44:59 | 00:44:59 | 0 | 1.5656 | 0 | 0 | 0 | 0 | 0 | 0 | 0 | 0 | 0 | 0 | 0 | 0 | 2025-12-04 16:58:21 | 0 | 0 | 0 | 0 | Close | 0
11 | 1 | 1 | Rest | 00:49:59 | 00:49:59 | 0 | 1.5659 | 0 | 0 | 0 | 0 | 0 | 0 | 0 | 0 | 0 | 0 | 0 | 0 | 2025-12-04 17:03:21 | 0 | 0 | 0 | 0 | Close | 0
12 | 1 | 1 | Rest | 00:54:59 | 00:54:59 | 0 | 1.5662 | 0 | 0 | 0 | 0 | 0 | 0 | 0 | 0 | 0 | 0 | 0 | 0 | 2025-12-04 17:08:21 | 0 | 0 | 0 | 0 | Close | 0
13 | 1 | 1 | Rest | 00:59:59 | 00:59:59 | 0 | 1.5662 | 0 | 0 | 0 | 0 | 0 | 0 | 0 | 0 | 0 | 0 | 0 | 0 | 2025-12-04 17:13:21 | 0 | 0 | 0 | 0 | Close | 0
14 | 1 | 1 | Rest | 01:04:59 | 01:04:59 | 0 | 1.5665 | 0 | 0 | 0 | 0 | 0 | 0 | 0 | 0 | 0 | 0 | 0 | 0 | 2025-12-04 17:18:21 | 0 | 0 | 0 | 0 | Close | 0
15 | 1 | 1 | Rest | 01:09:59 | 01:09:59 | 0 | 1.5668 | 0 | 0 | 0 | 0 | 0 | 0 | 0 | 0 | 0 | 0 | 0 | 0 | 2025-12-04 17:23:21 | 0 | 0 | 0 | 0 | Close | 0
16 | 1 | 1 | Rest | 01:14:59 | 01:14:59 | 0 | 1.5668 | 0 | 0 | 0 | 0 | 0 | 0 | 0 | 0 | 0 | 0 | 0 | 0 | 2025-12-04 17:28:21 | 0 | 0 | 0 | 0 | Close | 0
17 | 1 | 1 | Rest | 01:19:59 | 01:19:59 | 0 | 1.5671 | 0 | 0 | 0 | 0 | 0 | 0 | 0 | 0 | 0 | 0 | 0 | 0 | 2025-12-04 17:33:21 | 0 | 0 | 0 | 0 | Close | 0
18 | 1 | 1 | Rest | 01:24:59 | 01:24:59 | 0 | 1.5671 | 0 | 0 | 0 | 0 | 0 | 0 | 0 | 0 | 0 | 0 | 0 | 0 | 2025-12-04 17:38:21 | 0 | 0 | 0 | 0 | Close | 0
19 | 1 | 1 | Rest | 01:29:59 | 01:29:59 | 0 | 1.5674 | 0 | 0 | 0 | 0 | 0 | 0 | 0 | 0 | 0 | 0 | 0 | 0 | 2025-12-04 17:43:21 | 0 | 0 | 0 | 0 | Close | 0
20 | 1 | 1 | Rest | 01:34:59 | 01:34:59 | 0 | 1.5677 | 0 | 0 | 0 | 0 | 0 | 0 | 0 | 0 | 0 | 0 | 0 | 0 | 2025-12-04 17:48:21 | 0 | 0 | 0 | 0 | Close | 0
21 | 1 | 1 | Rest | 01:39:59 | 01:39:59 | 0 | 1.5677 | 0 | 0 | 0 | 0 | 0 | 0 | 0 | 0 | 0 | 0 | 0 | 0 | 2025-12-04 17:53:21 | 0 | 0 | 0 | 0 | Close | 0
22 | 1 | 1 | Rest | 01:44:59 | 01:44:59 | 0 | 1.568 | 0 | 0 | 0 | 0 | 0 | 0 | 0 | 0 | 0 | 0 | 0 | 0 | 2025-12-04 17:58:21 | 0 | 0 | 0 | 0 | Close | 0
23 | 1 | 1 | Rest | 01:49:59 | 01:49:59 | 0 | 1.5683 | 0 | 0 | 0 | 0 | 0 | 0 | 0 | 0 | 0 | 0 | 0 | 0 | 2025-12-04 18:03:19 | 0 | 0 | 0 | 0 | Close | 0
24 | 1 | 1 | Rest | 01:54:59 | 01:54:59 | 0 | 1.5683 | 0 | 0 | 0 | 0 | 0 | 0 | 0 | 0 | 0 | 0 | 0 | 0 | 2025-12-04 18:08:19 | 0 | 0 | 0 | 0 | Close | 0
25 | 1 | 1 | Rest | 01:59:59 | 01:59:59 | 0 | 1.5687 | 0 | 0 | 0 | 0 | 0 | 0 | 0 | 0 | 0 | 0 | 0 | 0 | 2025-12-04 18:13:19 | 0 | 0 | 0 | 0 | Close | 0
26 | 1 | 1 | Rest | 02:04:59 | 02:04:59 | 0 | 1.5687 | 0 | 0 | 0 | 0 | 0 | 0 | 0 | 0 | 0 | 0 | 0 | 0 | 2025-12-04 18:18:19 | 0 | 0 | 0 | 0 | Close | 0
27 | 1 | 1 | Rest | 02:09:59 | 02:09:59 | 0 | 1.5693 | 0 | 0 | 0 | 0 | 0 | 0 | 0 | 0 | 0 | 0 | 0 | 0 | 2025-12-04 18:23:19 | 0 | 0 | 0 | 0 | Close | 0
28 | 1 | 1 | Rest | 02:14:59 | 02:14:59 | 0 | 1.5696 | 0 | 0 | 0 | 0 | 0 | 0 | 0 | 0 | 0 | 0 | 0 | 0 | 2025-12-04 18:28:19 | 0 | 0 | 0 | 0 | Close | 0
29 | 1 | 1 | Rest | 02:19:59 | 02:19:59 | 0 | 1.5696 | 0 | 0 | 0 | 0 | 0 | 0 | 0 | 0 | 0 | 0 | 0 | 0 | 2025-12-04 18:33:19 | 0 | 0 | 0 | 0 | Close | 0
30 | 1 | 1 | Rest | 02:24:59 | 02:24:59 | 0 | 1.5699 | 0 | 0 | 0 | 0 | 0 | 0 | 0 | 0 | 0 | 0 | 0 | 0 | 2025-12-04 18:38:19 | 0 | 0 | 0 | 0 | Close | 0
31 | 1 | 1 | Rest | 02:29:59 | 02:29:59 | 0 | 1.5699 | 0 | 0 | 0 | 0 | 0 | 0 | 0 | 0 | 0 | 0 | 0 | 0 | 2025-12-04 18:43:19 | 0 | 0 | 0 | 0 | Close | 0
32 | 1 | 1 | Rest | 02:34:59 | 02:34:59 | 0 | 1.5702 | 0 | 0 | 0 | 0 | 0 | 0 | 0 | 0 | 0 | 0 | 0 | 0 | 2025-12-04 18:48:19 | 0 | 0 | 0 | 0 | Close | 0
33 | 1 | 1 | Rest | 02:39:59 | 02:39:59 | 0 | 1.5702 | 0 | 0 | 0 | 0 | 0 | 0 | 0 | 0 | 0 | 0 | 0 | 0 | 2025-12-04 18:53:19 | 0 | 0 | 0 | 0 | Close | 0
34 | 1 | 1 | Rest | 02:44:59 | 02:44:59 | 0 | 1.5702 | 0 | 0 | 0 | 0 | 0 | 0 | 0 | 0 | 0 | 0 | 0 | 0 | 2025-12-04 18:58:19 | 0 | 0 | 0 | 0 | Close | 0
35 | 1 | 1 | Rest | 02:49:59 | 02:49:59 | 0 | 1.5705 | 0 | 0 | 0 | 0 | 0 | 0 | 0 | 0 | 0 | 0 | 0 | 0 | 2025-12-04 19:03:19 | 0 | 0 | 0 | 0 | Close | 0
36 | 1 | 1 | Rest | 02:54:59 | 02:54:59 | 0 | 1.5708 | 0 | 0 | 0 | 0 | 0 | 0 | 0 | 0 | 0 | 0 | 0 | 0 | 2025-12-04 19:08:19 | 0 | 0 | 0 | 0 | Close | 0
37 | 1 | 1 | Rest | 02:59:59 | 02:59:59 | 0 | 1.5708 | 0 | 0 | 0 | 0 | 0 | 0 | 0 | 0 | 0 | 0 | 0 | 0 | 2025-12-04 19:13:19 | 0 | 0 | 0 | 0 | Close | 0
38 | 1 | 1 | Rest | 03:04:59 | 03:04:59 | 0 | 1.5711 | 0 | 0 | 0 | 0 | 0 | 0 | 0 | 0 | 0 | 0 | 0 | 0 | 2025-12-04 19:18:19 | 0 | 0 | 0 | 0 | Close | 0
39 | 1 | 1 | Rest | 03:09:59 | 03:09:59 | 0 | 1.5711 | 0 | 0 | 0 | 0 | 0 | 0 | 0 | 0 | 0 | 0 | 0 | 0 | 2025-12-04 19:23:19 | 0 | 0 | 0 | 0 | Close | 0
40 | 1 | 1 | Rest | 03:14:59 | 03:14:59 | 0 | 1.5714 | 0 | 0 | 0 | 0 | 0 | 0 | 0 | 0 | 0 | 0 | 0 | 0 | 2025-12-04 19:28:19 | 0 | 0 | 0 | 0 | Close | 0
41 | 1 | 1 | Rest | 03:19:59 | 03:19:59 | 0 | 1.5714 | 0 | 0 | 0 | 0 | 0 | 0 | 0 | 0 | 0 | 0 | 0 | 0 | 2025-12-04 19:33:19 | 0 | 0 | 0 | 0 | Close | 0
42 | 1 | 1 | Rest | 03:24:59 | 03:24:59 | 0 | 1.5714 | 0 | 0 | 0 | 0 | 0 | 0 | 0 | 0 | 0 | 0 | 0 | 0 | 2025-12-04 19:38:19 | 0 | 0 | 0 | 0 | Close | 0
43 | 1 | 1 | Rest | 03:29:59 | 03:29:59 | 0 | 1.5718 | 0 | 0 | 0 | 0 | 0 | 0 | 0 | 0 | 0 | 0 | 0 | 0 | 2025-12-04 19:43:19 | 0 | 0 | 0 | 0 | Close | 0
44 | 1 | 1 | Rest | 03:34:59 | 03:34:59 | 0 | 1.5718 | 0 | 0 | 0 | 0 | 0 | 0 | 0 | 0 | 0 | 0 | 0 | 0 | 2025-12-04 19:48:19 | 0 | 0 | 0 | 0 | Close | 0
45 | 1 | 1 | Rest | 03:39:59 | 03:39:59 | 0 | 1.5721 | 0 | 0 | 0 | 0 | 0 | 0 | 0 | 0 | 0 | 0 | 0 | 0 | 2025-12-04 19:53:19 | 0 | 0 | 0 | 0 | Close | 0
46 | 1 | 1 | Rest | 03:44:59 | 03:44:59 | 0 | 1.5721 | 0 | 0 | 0 | 0 | 0 | 0 | 0 | 0 | 0 | 0 | 0 | 0 | 2025-12-04 19:58:19 | 0 | 0 | 0 | 0 | Close | 0
47 | 1 | 1 | Rest | 03:49:59 | 03:49:59 | 0 | 1.5724 | 0 | 0 | 0 | 0 | 0 | 0 | 0 | 0 | 0 | 0 | 0 | 0 | 2025-12-04 20:03:19 | 0 | 0 | 0 | 0 | Close | 0
48 | 1 | 1 | Rest | 03:54:59 | 03:54:59 | 0 | 1.5724 | 0 | 0 | 0 | 0 | 0 | 0 | 0 | 0 | 0 | 0 | 0 | 0 | 2025-12-04 20:08:19 | 0 | 0 | 0 | 0 | Close | 0
49 | 1 | 1 | Rest | 03:59:59 | 03:59:59 | 0 | 1.5724 | 0 | 0 | 0 | 0 | 0 | 0 | 0 | 0 | 0 | 0 | 0 | 0 | 2025-12-04 20:13:19 | 0 | 0 | 0 | 0 | Close | 0
50 | 1 | 1 | Rest | 04:04:59 | 04:04:59 | 0 | 1.5727 | 0 | 0 | 0 | 0 | 0 | 0 | 0 | 0 | 0 | 0 | 0 | 0 | 2025-12-04 20:18:19 | 0 | 0 | 0 | 0 | Close | 0
51 | 1 | 1 | Rest | 04:09:59 | 04:09:59 | 0 | 1.5727 | 0 | 0 | 0 | 0 | 0 | 0 | 0 | 0 | 0 | 0 | 0 | 0 | 2025-12-04 20:23:19 | 0 | 0 | 0 | 0 | Close | 0
52 | 1 | 1 | Rest | 04:14:59 | 04:14:59 | 0 | 1.573 | 0 | 0 | 0 | 0 | 0 | 0 | 0 | 0 | 0 | 0 | 0 | 0 | 2025-12-04 20:28:19 | 0 | 0 | 0 | 0 | Close | 0
53 | 1 | 1 | Rest | 04:19:59 | 04:19:59 | 0 | 1.573 | 0 | 0 | 0 | 0 | 0 | 0 | 0 | 0 | 0 | 0 | 0 | 0 | 2025-12-04 20:33:19 | 0 | 0 | 0 | 0 | Close | 0
54 | 1 | 1 | Rest | 04:24:59 | 04:24:59 | 0 | 1.573 | 0 | 0 | 0 | 0 | 0 | 0 | 0 | 0 | 0 | 0 | 0 | 0 | 2025-12-04 20:38:19 | 0 | 0 | 0 | 0 | Close | 0
55 | 1 | 1 | Rest | 04:29:59 | 04:29:59 | 0 | 1.5733 | 0 | 0 | 0 | 0 | 0 | 0 | 0 | 0 | 0 | 0 | 0 | 0 | 2025-12-04 20:43:19 | 0 | 0 | 0 | 0 | Close | 0
56 | 1 | 1 | Rest | 04:34:59 | 04:34:59 | 0 | 1.5733 | 0 | 0 | 0 | 0 | 0 | 0 | 0 | 0 | 0 | 0 | 0 | 0 | 2025-12-04 20:48:19 | 0 | 0 | 0 | 0 | Close | 0
57 | 1 | 1 | Rest | 04:39:59 | 04:39:59 | 0 | 1.5736 | 0 | 0 | 0 | 0 | 0 | 0 | 0 | 0 | 0 | 0 | 0 | 0 | 2025-12-04 20:53:19 | 0 | 0 | 0 | 0 | Close | 0
58 | 1 | 1 | Rest | 04:44:59 | 04:44:59 | 0 | 1.5736 | 0 | 0 | 0 | 0 | 0 | 0 | 0 | 0 | 0 | 0 | 0 | 0 | 2025-12-04 20:58:19 | 0 | 0 | 0 | 0 | Close | 0
59 | 1 | 1 | Rest | 04:49:59 | 04:49:59 | 0 | 1.5736 | 0 | 0 | 0 | 0 | 0 | 0 | 0 | 0 | 0 | 0 | 0 | 0 | 2025-12-04 21:03:19 | 0 | 0 | 0 | 0 | Close | 0
60 | 1 | 1 | Rest | 04:54:59 | 04:54:59 | 0 | 1.5736 | 0 | 0 | 0 | 0 | 0 | 0 | 0 | 0 | 0 | 0 | 0 | 0 | 2025-12-04 21:08:19 | 0 | 0 | 0 | 0 | Close | 0
61 | 1 | 1 | Rest | 04:59:59 | 04:59:59 | 0 | 1.5739 | 0 | 0 | 0 | 0 | 0 | 0 | 0 | 0 | 0 | 0 | 0 | 0 | 2025-12-04 21:13:19 | 0 | 0 | 0 | 0 | Close | 0
62 | 1 | 1 | Rest | 05:00:00 | 05:00:00 | 0 | 1.5739 | 0 | 0 | 0 | 0 | 0 | 0 | 0 | 0 | 0 | 0 | 0 | 0 | 2025-12-04 21:13:20 | 0 | 0 | 0 | 0 | Close | 0 |  | 1
63 | 1 | 2 | CC DChg | 00:00:00 | 05:00:00 | -7468.4 | 1.4189 | 0 | 0 | 0 | 0 | 0 | 0 | 0 | 0 | 0 | 0 | 0 | 0 | 2025-12-04 21:13:20 | -10.5969 | 0 | 0 | 190 | Close | 0 |  | 0
64 | 1 | 2 | CC DChg | 00:00:15 | 05:00:15 | -7474.6 | 1.3767 | 31.1 | 0.83 | 0 | 0 | 31.1 | 0.83 | 0.0436 | 1.16 | 0 | 0 | 0.0436 | 1.16 | 2025-12-04 21:13:35 | -10.2902 | -737.9166 | -19.707 | 184.2 | Close | 1.095037
65 | 1 | 2 | CC DChg | 00:00:30 | 05:00:30 | -7474.6 | 1.3504 | 62.3 | 1.66 | 0 | 0 | 62.3 | 1.66 | 0.086 | 2.3 | 0 | 0 | 0.086 | 2.3 | 2025-12-04 21:13:50 | -10.0937 | -1184.1839 | -31.6251 | 180.71 | Close | 2.190214
66 | 1 | 2 | CC DChg | 00:00:45 | 05:00:45 | -7474.6 | 1.3337 | 93.4 | 2.5 | 0 | 0 | 93.4 | 2.5 | 0.1278 | 3.41 | 0 | 0 | 0.1278 | 3.41 | 2025-12-04 21:14:05 | -9.9688 | -1864.9132 | -49.8049 | 178.45 | Close | 3.285391
67 | 1 | 2 | CC DChg | 00:01:00 | 05:01:00 | -7474.6 | 1.3194 | 124.6 | 3.33 | 0 | 0 | 124.6 | 3.33 | 0.1691 | 4.52 | 0 | 0 | 0.1691 | 4.52 | 2025-12-04 21:14:20 | -9.8619 | -2177.9044 | -58.1637 | 176.53 | Close | 4.380567
68 | 1 | 2 | CC DChg | 00:01:15 | 05:01:15 | -7474.6 | 1.3064 | 155.7 | 4.16 | 0 | 0 | 155.7 | 4.16 | 0.21 | 5.61 | 0 | 0 | 0.21 | 5.61 | 2025-12-04 21:14:35 | -9.7648 | -2395.6957 | -63.9801 | 174.79 | Close | 5.475744
69 | 1 | 2 | CC DChg | 00:01:30 | 05:01:30 | -7474.6 | 1.2937 | 186.9 | 4.99 | 0 | 0 | 186.9 | 4.99 | 0.2504 | 6.69 | 0 | 0 | 0.2504 | 6.69 | 2025-12-04 21:14:50 | -9.6699 | -2452.2852 | -65.4914 | 173.09 | Close | 6.57092
70 | 1 | 2 | CC DChg | 00:01:45 | 05:01:45 | -7474.6 | 1.2816 | 218 | 5.82 | 0 | 0 | 218 | 5.82 | 0.2905 | 7.76 | 0 | 0 | 0.2905 | 7.76 | 2025-12-04 21:15:05 | -9.5794 | -2573.8898 | -68.739 | 171.47 | Close | 7.666098
71 | 1 | 2 | CC DChg | 00:02:00 | 05:02:00 | -7474.6 | 1.2692 | 249.1 | 6.65 | 0 | 0 | 249.1 | 6.65 | 0.3303 | 8.82 | 0 | 0 | 0.3303 | 8.82 | 2025-12-04 21:15:20 | -9.4867 | -2511.6165 | -67.0759 | 169.82 | Close | 8.761275
72 | 1 | 2 | CC DChg | 00:02:15 | 05:02:15 | -7474.6 | 1.2574 | 280.3 | 7.49 | 0 | 0 | 280.3 | 7.49 | 0.3696 | 9.87 | 0 | 0 | 0.3696 | 9.87 | 2025-12-04 21:15:35 | -9.3985 | -2639.3258 | -70.4865 | 168.24 | Close | 9.856451
73 | 1 | 2 | CC DChg | 00:02:30 | 05:02:30 | -7474.6 | 1.245 | 311.4 | 8.32 | 0 | 0 | 311.4 | 8.32 | 0.4086 | 10.91 | 0 | 0 | 0.4086 | 10.91 | 2025-12-04 21:15:50 | -9.3058 | -2511.6129 | -67.0758 | 166.6 | Close | 10.95163
74 | 1 | 2 | CC DChg | 00:02:45 | 05:02:45 | -7474.6 | 1.2326 | 342.6 | 9.15 | 0 | 0 | 342.6 | 9.15 | 0.4471 | 11.94 | 0 | 0 | 0.4471 | 11.94 | 2025-12-04 21:16:05 | -9.2132 | -2511.6183 | -67.0759 | 164.95 | Close | 12.0468
75 | 1 | 2 | CC DChg | 00:03:00 | 05:03:00 | -7474.6 | 1.2196 | 373.7 | 9.98 | 0 | 0 | 373.7 | 9.98 | 0.4853 | 12.96 | 0 | 0 | 0.4853 | 12.96 | 2025-12-04 21:16:20 | -9.116 | -2395.6957 | -63.9801 | 163.18 | Close | 13.14198
76 | 1 | 2 | CC DChg | 00:03:15 | 05:03:15 | -7474.6 | 1.2059 | 404.9 | 10.81 | 0 | 0 | 404.9 | 10.81 | 0.5231 | 13.97 | 0 | 0 | 0.5231 | 13.97 | 2025-12-04 21:16:35 | -9.0136 | -2273.2879 | -60.711 | 161.35 | Close | 14.23716
77 | 1 | 2 | CC DChg | 00:03:30 | 05:03:30 | -7474.6 | 1.192 | 436 | 11.64 | 0 | 0 | 436 | 11.64 | 0.5604 | 14.97 | 0 | 0 | 0.5604 | 14.97 | 2025-12-04 21:16:50 | -8.9097 | -2240.5787 | -59.8375 | 159.49 | Close | 15.33233
78 | 1 | 2 | CC DChg | 00:03:45 | 05:03:45 | -7474.6 | 1.1768 | 467.2 | 12.48 | 0 | 0 | 467.2 | 12.48 | 0.5973 | 15.95 | 0 | 0 | 0.5973 | 15.95 | 2025-12-04 21:17:05 | -8.7961 | -2048.8187 | -54.7163 | 157.48 | Close | 16.42744
79 | 1 | 2 | CC DChg | 00:04:00 | 05:04:00 | -7474.6 | 1.161 | 498.3 | 13.31 | 0 | 0 | 498.3 | 13.31 | 0.6337 | 16.92 | 0 | 0 | 0.6337 | 16.92 | 2025-12-04 21:17:20 | -8.678 | -1970.7482 | -52.6313 | 155.34 | Close | 17.5224
80 | 1 | 2 | CC DChg | 00:04:15 | 05:04:15 | -7474.6 | 1.1442 | 529.4 | 14.14 | 0 | 0 | 529.4 | 14.14 | 0.6696 | 17.88 | 0 | 0 | 0.6696 | 17.88 | 2025-12-04 21:17:35 | -8.5524 | -1853.4286 | -49.4982 | 153.09 | Close | 18.61735
81 | 1 | 2 | CC DChg | 00:04:30 | 05:04:30 | -7471.5 | 1.1263 | 560.6 | 14.97 | 0 | 0 | 560.6 | 14.97 | 0.705 | 18.83 | 0 | 0 | 0.705 | 18.83 | 2025-12-04 21:17:50 | -8.4151 | -1739.5208 | -46.4561 | 150.76 | Close | 19.71229
82 | 1 | 2 | CC DChg | 00:04:45 | 05:04:45 | -7474.6 | 1.1083 | 591.7 | 15.8 | 0 | 0 | 591.7 | 15.8 | 0.7397 | 19.76 | 0 | 0 | 0.7397 | 19.76 | 2025-12-04 21:18:05 | -8.2841 | -1729.7802 | -46.196 | 148.29 | Close | 20.80719
83 | 1 | 2 | CC DChg | 00:05:00 | 05:05:00 | -7474.6 | 1.0903 | 622.8 | 16.63 | 0 | 0 | 622.8 | 16.63 | 0.774 | 20.67 | 0 | 0 | 0.774 | 20.67 | 2025-12-04 21:18:20 | -8.1495 | -1729.8173 | -46.197 | 145.88 | Close | 21.90211
84 | 1 | 2 | CC DChg | 00:05:15 | 05:05:15 | -7471.5 | 1.0729 | 654 | 17.47 | 0 | 0 | 654 | 17.47 | 0.8076 | 21.57 | 0 | 0 | 0.8076 | 21.57 | 2025-12-04 21:18:35 | -8.0161 | -1789.5045 | -47.791 | 143.61 | Close | 22.99705
85 | 1 | 2 | CC DChg | 00:05:30 | 05:05:30 | -7471.5 | 1.0568 | 685.1 | 18.3 | 0 | 0 | 685.1 | 18.3 | 0.8408 | 22.45 | 0 | 0 | 0.8408 | 22.45 | 2025-12-04 21:18:50 | -7.8958 | -1933.9103 | -51.6475 | 141.46 | Close | 24.09194
86 | 1 | 2 | CC DChg | 00:05:45 | 05:05:45 | -7471.5 | 1.0435 | 716.2 | 19.13 | 0 | 0 | 716.2 | 19.13 | 0.8735 | 23.33 | 0 | 0 | 0.8735 | 23.33 | 2025-12-04 21:19:05 | -7.7965 | -2340.6917 | -62.5111 | 139.68 | Close | 25.18667
87 | 1 | 2 | CC DChg | 00:06:00 | 05:06:00 | -7471.5 | 1.0339 | 747.4 | 19.96 | 0 | 0 | 747.4 | 19.96 | 0.9058 | 24.19 | 0 | 0 | 0.9058 | 24.19 | 2025-12-04 21:19:20 | -7.7248 | -3242.8241 | -86.6037 | 138.39 | Close | 26.28139
88 | 1 | 2 | CC DChg | 00:06:15 | 05:06:15 | -7471.5 | 1.0261 | 778.5 | 20.79 | 0 | 0 | 778.5 | 20.79 | 0.9379 | 25.05 | 0 | 0 | 0.9379 | 25.05 | 2025-12-04 21:19:35 | -7.6665 | -3991.1681 | -106.5892 | 137.35 | Close | 27.37611
89 | 1 | 2 | CC DChg | 00:06:30 | 05:06:30 | -7471.5 | 1.0193 | 809.6 | 21.62 | 0 | 0 | 809.6 | 21.62 | 0.9697 | 25.9 | 0 | 0 | 0.9697 | 25.9 | 2025-12-04 21:19:50 | -7.6157 | -4578.1046 | -122.2641 | 136.44 | Close | 28.47083
90 | 1 | 2 | CC DChg | 00:06:45 | 05:06:45 | -7471.5 | 1.0128 | 840.8 | 22.45 | 0 | 0 | 840.8 | 22.45 | 1.0013 | 26.74 | 0 | 0 | 1.0013 | 26.74 | 2025-12-04 21:20:05 | -7.5671 | -4789.4017 | -127.907 | 135.57 | Close | 29.56556
91 | 1 | 2 | CC DChg | 00:07:00 | 05:07:00 | -7471.5 | 1.0075 | 871.9 | 23.29 | 0 | 0 | 871.9 | 23.29 | 1.0328 | 27.58 | 0 | 0 | 1.0328 | 27.58 | 2025-12-04 21:20:20 | -7.5275 | -5873.7945 | -156.8671 | 134.86 | Close | 30.66028
92 | 1 | 2 | CC DChg | 00:07:15 | 05:07:15 | -7471.5 | 1.0022 | 903 | 24.12 | 0 | 0 | 903 | 24.12 | 1.0641 | 28.42 | 0 | 0 | 1.0641 | 28.42 | 2025-12-04 21:20:35 | -7.4879 | -5873.8113 | -156.8676 | 134.15 | Close | 31.755
93 | 1 | 2 | CC DChg | 00:07:30 | 05:07:30 | -7471.5 | 0.9976 | 934.2 | 24.95 | 0 | 0 | 934.2 | 24.95 | 1.0952 | 29.25 | 0 | 0 | 1.0952 | 29.25 | 2025-12-04 21:20:50 | -7.4535 | -6767.6135 | -180.7377 | 133.53 | Close | 32.84972
94 | 1 | 2 | CC DChg | 00:07:45 | 05:07:45 | -7471.5 | 0.9936 | 965.3 | 25.78 | 0 | 0 | 965.3 | 25.78 | 1.1262 | 30.08 | 0 | 0 | 1.1262 | 30.08 | 2025-12-04 21:21:05 | -7.4237 | -7782.8 | -207.8495 | 133.03 | Close | 33.94445
95 | 1 | 2 | CC DChg | 00:08:00 | 05:08:00 | -7471.5 | 0.9898 | 996.4 | 26.61 | 0 | 0 | 996.4 | 26.61 | 1.157 | 30.9 | 0 | 0 | 1.157 | 30.9 | 2025-12-04 21:21:20 | -7.3953 | -8192.3977 | -218.7883 | 132.49 | Close | 35.03917
96 | 1 | 2 | CC DChg | 00:08:15 | 05:08:15 | -7471.5 | 0.9864 | 1027.6 | 27.44 | 0 | 0 | 1027.6 | 27.44 | 1.1878 | 31.72 | 0 | 0 | 1.1878 | 31.72 | 2025-12-04 21:21:35 | -7.3699 | -9156.2353 | -244.5288 | 132.04 | Close | 36.13389
97 | 1 | 2 | CC DChg | 00:08:30 | 05:08:30 | -7471.5 | 0.9827 | 1058.7 | 28.27 | 0 | 0 | 1058.7 | 28.27 | 1.2185 | 32.54 | 0 | 0 | 1.2185 | 32.54 | 2025-12-04 21:21:50 | -7.3422 | -8413.7898 | -224.7009 | 131.57 | Close | 37.22861
98 | 1 | 2 | CC DChg | 00:08:45 | 05:08:45 | -7471.5 | 0.9796 | 1089.8 | 29.1 | 0 | 0 | 1089.8 | 29.1 | 1.249 | 33.36 | 0 | 0 | 1.249 | 33.36 | 2025-12-04 21:22:05 | -7.3191 | -10042.2939 | -268.1921 | 131.15 | Close | 38.32334
99 | 1 | 2 | CC DChg | 00:09:00 | 05:09:00 | -7471.5 | 0.9765 | 1120.9 | 29.94 | 0 | 0 | 1120.9 | 29.94 | 1.2795 | 34.17 | 0 | 0 | 1.2795 | 34.17 | 2025-12-04 21:22:20 | -7.2959 | -10042.2939 | -268.1921 | 130.71 | Close | 39.41806
100 | 1 | 2 | CC DChg | 00:09:15 | 05:09:15 | -7471.5 | 0.9728 | 1152.1 | 30.77 | 0 | 0 | 1152.1 | 30.77 | 1.3098 | 34.98 | 0 | 0 | 1.3098 | 34.98 | 2025-12-04 21:22:35 | -7.2682 | -8413.8138 | -224.7015 | 130.22 | Close | 40.51278
101 | 1 | 2 | CC DChg | 00:09:30 | 05:09:30 | -7471.5 | 0.9691 | 1183.2 | 31.6 | 0 | 0 | 1183.2 | 31.6 | 1.34 | 35.79 | 0 | 0 | 1.34 | 35.79 | 2025-12-04 21:22:50 | -7.2406 | -8413.8378 | -224.7022 | 129.72 | Close | 41.6075
102 | 1 | 2 | CC DChg | 00:09:45 | 05:09:45 | -7471.5 | 0.9647 | 1214.3 | 32.43 | 0 | 0 | 1214.3 | 32.43 | 1.3701 | 36.59 | 0 | 0 | 1.3701 | 36.59 | 2025-12-04 21:23:05 | -7.2077 | -7075.2929 | -188.9546 | 129.13 | Close | 42.70223
103 | 1 | 2 | CC DChg | 00:10:00 | 05:10:00 | -7471.5 | 0.9601 | 1245.5 | 33.26 | 0 | 0 | 1245.5 | 33.26 | 1.4001 | 37.39 | 0 | 0 | 1.4001 | 37.39 | 2025-12-04 21:23:20 | -7.1734 | -6767.5942 | -180.7372 | 128.52 | Close | 43.79695
104 | 1 | 2 | CC DChg | 00:10:15 | 05:10:15 | -7471.5 | 0.9551 | 1276.6 | 34.09 | 0 | 0 | 1276.6 | 34.09 | 1.4299 | 38.19 | 0 | 0 | 1.4299 | 38.19 | 2025-12-04 21:23:35 | -7.136 | -6226.2222 | -166.2791 | 127.87 | Close | 44.89167
105 | 1 | 2 | CC DChg | 00:10:30 | 05:10:30 | -7471.5 | 0.9492 | 1307.7 | 34.92 | 0 | 0 | 1307.7 | 34.92 | 1.4595 | 38.98 | 0 | 0 | 1.4595 | 38.98 | 2025-12-04 21:23:50 | -7.0919 | -5276.4595 | -140.9145 | 127.06 | Close | 45.98639
106 | 1 | 2 | CC DChg | 00:10:45 | 05:10:45 | -7471.5 | 0.9433 | 1338.9 | 35.76 | 0 | 0 | 1338.9 | 35.76 | 1.489 | 39.77 | 0 | 0 | 1.489 | 39.77 | 2025-12-04 21:24:05 | -7.0478 | -5276.4896 | -140.9153 | 126.27 | Close | 47.08112
107 | 1 | 2 | CC DChg | 00:11:00 | 05:11:00 | -7471.5 | 0.9368 | 1370 | 36.59 | 0 | 0 | 1370 | 36.59 | 1.5183 | 40.55 | 0 | 0 | 1.5183 | 40.55 | 2025-12-04 21:24:20 | -6.9993 | -4789.4017 | -127.907 | 125.4 | Close | 48.17584
108 | 1 | 2 | CC DChg | 00:11:15 | 05:11:15 | -7471.5 | 0.9291 | 1401.1 | 37.42 | 0 | 0 | 1401.1 | 37.42 | 1.5473 | 41.32 | 0 | 0 | 1.5473 | 41.32 | 2025-12-04 21:24:35 | -6.9417 | -4042.9784 | -107.9728 | 124.39 | Close | 49.27056
109 | 1 | 2 | CC DChg | 00:11:30 | 05:11:30 | -7471.5 | 0.921 | 1432.3 | 38.25 | 0 | 0 | 1432.3 | 38.25 | 1.5761 | 42.09 | 0 | 0 | 1.5761 | 42.09 | 2025-12-04 21:24:50 | -6.8812 | -3843.3471 | -102.6414 | 123.31 | Close | 50.36528
110 | 1 | 2 | CC DChg | 00:11:45 | 05:11:45 | -7471.5 | 0.9123 | 1463.4 | 39.08 | 0 | 0 | 1463.4 | 39.08 | 1.6046 | 42.85 | 0 | 0 | 1.6046 | 42.85 | 2025-12-04 21:25:05 | -6.8162 | -3578.3091 | -95.5633 | 122.12 | Close | 51.46001
111 | 1 | 2 | CC DChg | 00:12:00 | 05:12:00 | -7471.5 | 0.903 | 1494.5 | 39.91 | 0 | 0 | 1494.5 | 39.91 | 1.6329 | 43.61 | 0 | 0 | 1.6329 | 43.61 | 2025-12-04 21:25:20 | -6.7467 | -3347.4217 | -89.3971 | 120.87 | Close | 52.55473
112 | 1 | 2 | CC DChg | 00:12:15 | 05:12:15 | -7471.5 | 0.8928 | 1525.7 | 40.74 | 0 | 0 | 1525.7 | 40.74 | 1.6608 | 44.36 | 0 | 0 | 1.6608 | 44.36 | 2025-12-04 21:25:35 | -6.6705 | -3052.0784 | -81.5096 | 119.53 | Close | 53.64945
113 | 1 | 2 | CC DChg | 00:12:30 | 05:12:30 | -7471.5 | 0.8826 | 1556.8 | 41.58 | 0 | 0 | 1556.8 | 41.58 | 1.6885 | 45.09 | 0 | 0 | 1.6885 | 45.09 | 2025-12-04 21:25:50 | -6.5943 | -3052.061 | -81.5091 | 118.14 | Close | 54.74417
114 | 1 | 2 | CC DChg | 00:12:45 | 05:12:45 | -7471.5 | 0.8717 | 1587.9 | 42.41 | 0 | 0 | 1587.9 | 42.41 | 1.7158 | 45.82 | 0 | 0 | 1.7158 | 45.82 | 2025-12-04 21:26:05 | -6.5129 | -2856.0734 | -76.275 | 116.68 | Close | 55.8389
115 | 1 | 2 | CC DChg | 00:13:00 | 05:13:00 | -7471.5 | 0.8606 | 1619 | 43.24 | 0 | 0 | 1619 | 43.24 | 1.7428 | 46.54 | 0 | 0 | 1.7428 | 46.54 | 2025-12-04 21:26:20 | -6.4299 | -2804.6126 | -74.9007 | 115.22 | Close | 56.93362
116 | 1 | 2 | CC DChg | 00:13:15 | 05:13:15 | -7471.5 | 0.8497 | 1650.2 | 44.07 | 0 | 0 | 1650.2 | 44.07 | 1.7694 | 47.25 | 0 | 0 | 1.7694 | 47.25 | 2025-12-04 21:26:35 | -6.3485 | -2856.0571 | -76.2746 | 113.77 | Close | 58.02834
117 | 1 | 2 | CC DChg | 00:13:30 | 05:13:30 | -7471.5 | 0.8392 | 1681.3 | 44.9 | 0 | 0 | 1681.3 | 44.9 | 1.7957 | 47.96 | 0 | 0 | 1.7957 | 47.96 | 2025-12-04 21:26:50 | -6.2701 | -2964.8762 | -79.1808 | 112.33 | Close | 59.12307
118 | 1 | 2 | CC DChg | 00:13:45 | 05:13:45 | -7471.5 | 0.8286 | 1712.4 | 45.73 | 0 | 0 | 1712.4 | 45.73 | 1.8216 | 48.65 | 0 | 0 | 1.8216 | 48.65 | 2025-12-04 21:27:05 | -6.1909 | -2936.9057 | -78.4338 | 110.92 | Close | 60.21779
119 | 1 | 2 | CC DChg | 00:14:00 | 05:14:00 | -7471.5 | 0.8184 | 1743.6 | 46.56 | 0 | 0 | 1743.6 | 46.56 | 1.8473 | 49.33 | 0 | 0 | 1.8473 | 49.33 | 2025-12-04 21:27:20 | -6.1147 | -3052.061 | -81.5091 | 109.55 | Close | 61.31251
120 | 1 | 2 | CC DChg | 00:14:15 | 05:14:15 | -7471.5 | 0.8085 | 1774.7 | 47.4 | 0 | 0 | 1774.7 | 47.4 | 1.8726 | 50.01 | 0 | 0 | 1.8726 | 50.01 | 2025-12-04 21:27:35 | -6.0407 | -3144.5477 | -83.9791 | 108.23 | Close | 62.40723
121 | 1 | 2 | CC DChg | 00:14:30 | 05:14:30 | -7471.5 | 0.7986 | 1805.8 | 48.23 | 0 | 0 | 1805.8 | 48.23 | 1.8976 | 50.68 | 0 | 0 | 1.8976 | 50.68 | 2025-12-04 21:27:50 | -5.9667 | -3144.5657 | -83.9796 | 106.9 | Close | 63.50195
122 | 1 | 2 | CC DChg | 00:14:45 | 05:14:45 | -7471.5 | 0.7886 | 1837 | 49.06 | 0 | 0 | 1837 | 49.06 | 1.9223 | 51.34 | 0 | 0 | 1.9223 | 51.34 | 2025-12-04 21:28:05 | -5.892 | -3113.12 | -83.1398 | 105.59 | Close | 64.59668
123 | 1 | 2 | CC DChg | 00:15:00 | 05:15:00 | -7471.5 | 0.7793 | 1868.1 | 49.89 | 0 | 0 | 1868.1 | 49.89 | 1.9467 | 51.99 | 0 | 0 | 1.9467 | 51.99 | 2025-12-04 21:28:20 | -5.8225 | -3347.4409 | -89.3976 | 104.32 | Close | 65.6914
124 | 1 | 2 | CC DChg | 00:15:15 | 05:15:15 | -7471.5 | 0.7697 | 1899.2 | 50.72 | 0 | 0 | 1899.2 | 50.72 | 1.9708 | 52.63 | 0 | 0 | 1.9708 | 52.63 | 2025-12-04 21:28:35 | -5.7508 | -3242.8148 | -86.6035 | 103.03 | Close | 66.78612
125 | 1 | 2 | CC DChg | 00:15:30 | 05:15:30 | -7471.5 | 0.7604 | 1930.4 | 51.55 | 0 | 0 | 1930.4 | 51.55 | 1.9946 | 53.27 | 0 | 0 | 1.9946 | 53.27 | 2025-12-04 21:28:50 | -5.6813 | -3347.4217 | -89.3971 | 101.81 | Close | 67.88084
126 | 1 | 2 | CC DChg | 00:15:45 | 05:15:45 | -7471.5 | 0.7514 | 1961.5 | 52.38 | 0 | 0 | 1961.5 | 52.38 | 2.0181 | 53.9 | 0 | 0 | 2.0181 | 53.9 | 2025-12-04 21:29:05 | -5.6141 | -3459.0222 | -92.3776 | 100.57 | Close | 68.97557
127 | 1 | 2 | CC DChg | 00:16:00 | 05:16:00 | -7471.5 | 0.7421 | 1992.6 | 53.22 | 0 | 0 | 1992.6 | 53.22 | 2.0414 | 54.52 | 0 | 0 | 2.0414 | 54.52 | 2025-12-04 21:29:20 | -5.5446 | -3347.4409 | -89.3976 | 99.36 | Close | 70.07029
128 | 1 | 2 | CC DChg | 00:16:15 | 05:16:15 | -7471.5 | 0.7325 | 2023.8 | 54.05 | 0 | 0 | 2023.8 | 54.05 | 2.0643 | 55.13 | 0 | 0 | 2.0643 | 55.13 | 2025-12-04 21:29:35 | -5.4729 | -3242.8148 | -86.6035 | 98.08 | Close | 71.16501
129 | 1 | 2 | CC DChg | 00:16:30 | 05:16:30 | -7471.5 | 0.7232 | 2054.9 | 54.88 | 0 | 0 | 2054.9 | 54.88 | 2.087 | 55.74 | 0 | 0 | 2.087 | 55.74 | 2025-12-04 21:29:50 | -5.4034 | -3347.4409 | -89.3976 | 96.81 | Close | 72.25974
130 | 1 | 2 | CC DChg | 00:16:45 | 05:16:45 | -7471.5 | 0.7139 | 2086 | 55.71 | 0 | 0 | 2086 | 55.71 | 2.1094 | 56.33 | 0 | 0 | 2.1094 | 56.33 | 2025-12-04 21:30:05 | -5.3339 | -3347.4217 | -89.3971 | 95.56 | Close | 73.35446
131 | 1 | 2 | CC DChg | 00:17:00 | 05:17:00 | -7471.5 | 0.7046 | 2117.1 | 56.54 | 0 | 0 | 2117.1 | 56.54 | 2.1315 | 56.92 | 0 | 0 | 2.1315 | 56.92 | 2025-12-04 21:30:20 | -5.2644 | -3347.46 | -89.3981 | 94.32 | Close | 74.44919
132 | 1 | 2 | CC DChg | 00:17:15 | 05:17:15 | -7471.5 | 0.6956 | 2148.3 | 57.37 | 0 | 0 | 2148.3 | 57.37 | 2.1533 | 57.51 | 0 | 0 | 2.1533 | 57.51 | 2025-12-04 21:30:35 | -5.1972 | -3458.9827 | -92.3765 | 93.14 | Close | 75.5439
133 | 1 | 2 | CC DChg | 00:17:30 | 05:17:30 | -7471.5 | 0.6863 | 2179.4 | 58.2 | 0 | 0 | 2179.4 | 58.2 | 2.1748 | 58.08 | 0 | 0 | 2.1748 | 58.08 | 2025-12-04 21:30:50 | -5.1277 | -3347.4217 | -89.3971 | 91.87 | Close | 76.63862
134 | 1 | 2 | CC DChg | 00:17:45 | 05:17:45 | -7471.5 | 0.677 | 2210.5 | 59.04 | 0 | 0 | 2210.5 | 59.04 | 2.196 | 58.65 | 0 | 0 | 2.196 | 58.65 | 2025-12-04 21:31:05 | -5.0582 | -3347.46 | -89.3981 | 90.62 | Close | 77.73335
135 | 1 | 2 | CC DChg | 00:18:00 | 05:18:00 | -7471.5 | 0.668 | 2241.7 | 59.87 | 0 | 0 | 2241.7 | 59.87 | 2.2169 | 59.21 | 0 | 0 | 2.2169 | 59.21 | 2025-12-04 21:31:20 | -4.9909 | -3459.0025 | -92.377 | 89.42 | Close | 78.82807
136 | 1 | 2 | CC DChg | 00:18:15 | 05:18:15 | -7471.5 | 0.6591 | 2272.8 | 60.7 | 0 | 0 | 2272.8 | 60.7 | 2.2376 | 59.76 | 0 | 0 | 2.2376 | 59.76 | 2025-12-04 21:31:35 | -4.9244 | -3497.8876 | -93.4155 | 88.23 | Close | 79.92279
137 | 1 | 2 | CC DChg | 00:18:30 | 05:18:30 | -7471.5 | 0.6504 | 2303.9 | 61.53 | 0 | 0 | 2303.9 | 61.53 | 2.258 | 60.3 | 0 | 0 | 2.258 | 60.3 | 2025-12-04 21:31:50 | -4.8594 | -3578.2989 | -95.563 | 87.06 | Close | 81.01752
138 | 1 | 2 | CC DChg | 00:18:45 | 05:18:45 | -7471.5 | 0.6414 | 2335.1 | 62.36 | 0 | 0 | 2335.1 | 62.36 | 2.2781 | 60.84 | 0 | 0 | 2.2781 | 60.84 | 2025-12-04 21:32:05 | -4.7922 | -3459.0025 | -92.377 | 85.89 | Close | 82.11224
139 | 1 | 2 | CC DChg | 00:19:00 | 05:19:00 | -7471.5 | 0.6327 | 2366.2 | 63.19 | 0 | 0 | 2366.2 | 63.19 | 2.2979 | 61.37 | 0 | 0 | 2.2979 | 61.37 | 2025-12-04 21:32:20 | -4.7272 | -3578.2989 | -95.563 | 84.7 | Close | 83.20696
140 | 1 | 2 | CC DChg | 00:19:15 | 05:19:15 | -7471.5 | 0.624 | 2397.3 | 64.02 | 0 | 0 | 2397.3 | 64.02 | 2.3175 | 61.89 | 0 | 0 | 2.3175 | 61.89 | 2025-12-04 21:32:35 | -4.6622 | -3578.2784 | -95.5624 | 83.56 | Close | 84.30168
141 | 1 | 2 | CC DChg | 00:19:30 | 05:19:30 | -7471.5 | 0.6153 | 2428.5 | 64.86 | 0 | 0 | 2428.5 | 64.86 | 2.3368 | 62.41 | 0 | 0 | 2.3368 | 62.41 | 2025-12-04 21:32:50 | -4.5972 | -3578.2989 | -95.563 | 82.37 | Close | 85.39641
142 | 1 | 2 | CC DChg | 00:19:45 | 05:19:45 | -7471.5 | 0.607 | 2459.6 | 65.69 | 0 | 0 | 2459.6 | 65.69 | 2.3558 | 62.91 | 0 | 0 | 2.3558 | 62.91 | 2025-12-04 21:33:05 | -4.5352 | -3750.7684 | -100.169 | 81.26 | Close | 86.49114
143 | 1 | 2 | CC DChg | 00:20:00 | 05:20:00 | -7471.5 | 0.5983 | 2490.7 | 66.52 | 0 | 0 | 2490.7 | 66.52 | 2.3745 | 63.41 | 0 | 0 | 2.3745 | 63.41 | 2025-12-04 21:33:20 | -4.4702 | -3578.258 | -95.5619 | 80.09 | Close | 87.58585
144 | 1 | 2 | CC DChg | 00:20:15 | 05:20:15 | -7471.5 | 0.5896 | 2521.8 | 67.35 | 0 | 0 | 2521.8 | 67.35 | 2.393 | 63.91 | 0 | 0 | 2.393 | 63.91 | 2025-12-04 21:33:35 | -4.4052 | -3578.2784 | -95.5624 | 78.93 | Close | 88.68057
145 | 1 | 2 | CC DChg | 00:20:30 | 05:20:30 | -7471.5 | 0.5809 | 2553 | 68.18 | 0 | 0 | 2553 | 68.18 | 2.4112 | 64.4 | 0 | 0 | 2.4112 | 64.4 | 2025-12-04 21:33:50 | -4.3402 | -3578.2989 | -95.563 | 77.76 | Close | 89.77529
146 | 1 | 2 | CC DChg | 00:20:45 | 05:20:45 | -7471.5 | 0.5722 | 2584.1 | 69.01 | 0 | 0 | 2584.1 | 69.01 | 2.4292 | 64.87 | 0 | 0 | 2.4292 | 64.87 | 2025-12-04 21:34:05 | -4.2752 | -3578.3193 | -95.5635 | 76.6 | Close | 90.87003
147 | 1 | 2 | CC DChg | 00:21:00 | 05:21:00 | -7471.5 | 0.5639 | 2615.2 | 69.84 | 0 | 0 | 2615.2 | 69.84 | 2.4469 | 65.35 | 0 | 0 | 2.4469 | 65.35 | 2025-12-04 21:34:20 | -4.2132 | -3750.7041 | -100.1673 | 75.51 | Close | 91.96474
148 | 1 | 2 | CC DChg | 00:21:15 | 05:21:15 | -7471.5 | 0.5552 | 2646.4 | 70.67 | 0 | 0 | 2646.4 | 70.67 | 2.4643 | 65.81 | 0 | 0 | 2.4643 | 65.81 | 2025-12-04 21:34:35 | -4.1482 | -3578.3193 | -95.5635 | 74.32 | Close | 93.05947
149 | 1 | 2 | CC DChg | 00:21:30 | 05:21:30 | -7471.5 | 0.5465 | 2677.5 | 71.51 | 0 | 0 | 2677.5 | 71.51 | 2.4814 | 66.27 | 0 | 0 | 2.4814 | 66.27 | 2025-12-04 21:34:50 | -4.0832 | -3578.2784 | -95.5624 | 73.16 | Close | 94.15419
150 | 1 | 2 | CC DChg | 00:21:45 | 05:21:45 | -7471.5 | 0.5381 | 2708.6 | 72.34 | 0 | 0 | 2708.6 | 72.34 | 2.4983 | 66.72 | 0 | 0 | 2.4983 | 66.72 | 2025-12-04 21:35:05 | -4.0204 | -3706.0952 | -98.976 | 72.03 | Close | 95.24891
151 | 1 | 2 | CC DChg | 00:22:00 | 05:22:00 | -7471.5 | 0.5295 | 2739.8 | 73.17 | 0 | 0 | 2739.8 | 73.17 | 2.5149 | 67.16 | 0 | 0 | 2.5149 | 67.16 | 2025-12-04 21:35:20 | -3.9561 | -3619.8863 | -96.6736 | 70.88 | Close | 96.34363
152 | 1 | 2 | CC DChg | 00:22:15 | 05:22:15 | -7471.5 | 0.5208 | 2770.9 | 74 | 0 | 0 | 2770.9 | 74 | 2.5313 | 67.6 | 0 | 0 | 2.5313 | 67.6 | 2025-12-04 21:35:35 | -3.8911 | -3578.258 | -95.5619 | 69.72 | Close | 97.43835
153 | 1 | 2 | CC DChg | 00:22:30 | 05:22:30 | -7471.5 | 0.5121 | 2802 | 74.83 | 0 | 0 | 2802 | 74.83 | 2.5474 | 68.03 | 0 | 0 | 2.5474 | 68.03 | 2025-12-04 21:35:50 | -3.8261 | -3578.3602 | -95.5646 | 68.55 | Close | 98.53309
154 | 1 | 2 | CC DChg | 00:22:45 | 05:22:45 | -7471.5 | 0.5034 | 2833.2 | 75.66 | 0 | 0 | 2833.2 | 75.66 | 2.5632 | 68.45 | 0 | 0 | 2.5632 | 68.45 | 2025-12-04 21:36:05 | -3.7611 | -3578.258 | -95.5619 | 67.39 | Close | 99.6278
155 | 1 | 2 | CC DChg | 00:22:50 | 05:22:50 | -7471.5 | 0.5 | 2843.7 | 75.95 | 0 | 0 | 2843.7 | 75.95 | 2.5685 | 68.59 | 0 | 0 | 2.5685 | 68.59 | 2025-12-04 21:36:10 | -3.7357 | -3113.0458 | -83.1378 | 66.93 | Close | 100 |  | 1
156 | 1 | 3 | CC Chg | 00:00:00 | 05:22:50 | 7468.4 | 0.7347 | 0 | 0 | 0 | 0 | 0 | 0 | 0 | 0 | 0 | 0 | 0 | 0 | 2025-12-04 21:36:10 | 5.487 | 0 | 0 | 98.39 | Close | 0 |  | 0
157 | 1 | 3 | CC Chg | 00:00:15 | 05:23:05 | 7471.5 | 1.1951 | 31.1 | 0.83 | 31.1 | 0.83 | 0 | 0 | 0.0347 | 0.93 | 0.0347 | 0.93 | 0 | 0 | 2025-12-04 21:36:25 | 8.9292 | 67.6058 | 1.8055 | 159.97 | Close | 1.595483
158 | 1 | 3 | CC Chg | 00:00:30 | 05:23:20 | 7471.5 | 1.2834 | 62.3 | 1.66 | 62.3 | 1.66 | 0 | 0 | 0.0733 | 1.96 | 0.0733 | 1.96 | 0 | 0 | 2025-12-04 21:36:40 | 9.5889 | 352.5199 | 9.4145 | 171.79 | Close | 3.191058
159 | 1 | 3 | CC Chg | 00:00:45 | 05:23:35 | 7471.5 | 1.3377 | 93.4 | 2.49 | 93.4 | 2.49 | 0 | 0 | 0.1142 | 3.05 | 0.1142 | 3.05 | 0 | 0 | 2025-12-04 21:36:55 | 9.9946 | 573.2855 | 15.3103 | 179.05 | Close | 4.786731
160 | 1 | 3 | CC Chg | 00:01:00 | 05:23:50 | 7471.5 | 1.3845 | 124.5 | 3.33 | 124.5 | 3.33 | 0 | 0 | 0.1566 | 4.18 | 0.1566 | 4.18 | 0 | 0 | 2025-12-04 21:37:10 | 10.3443 | 665.1935 | 17.7648 | 185.32 | Close | 6.382488
161 | 1 | 3 | CC Chg | 00:01:15 | 05:24:05 | 7471.5 | 1.4332 | 155.6 | 4.16 | 155.6 | 4.16 | 0 | 0 | 0.2004 | 5.35 | 0.2004 | 5.35 | 0 | 0 | 2025-12-04 21:37:25 | 10.7081 | 639.2193 | 17.0712 | 191.84 | Close | 7.97819
162 | 1 | 3 | CC Chg | 00:01:30 | 05:24:20 | 7468.4 | 1.4725 | 186.8 | 4.99 | 186.8 | 4.99 | 0 | 0 | 0.2457 | 6.56 | 0.2457 | 6.56 | 0 | 0 | 2025-12-04 21:37:40 | 10.9972 | 792.1233 | 21.1547 | 197.18 | Close | 9.573916
163 | 1 | 3 | CC Chg | 00:01:45 | 05:24:35 | 7471.5 | 1.5014 | 217.9 | 5.82 | 217.9 | 5.82 | 0 | 0 | 0.292 | 7.8 | 0.292 | 7.8 | 0 | 0 | 2025-12-04 21:37:55 | 11.2177 | 1077.1626 | 28.767 | 200.96 | Close | 11.16962
164 | 1 | 3 | CC Chg | 00:02:00 | 05:24:50 | 7471.5 | 1.5228 | 249 | 6.65 | 249 | 6.65 | 0 | 0 | 0.3391 | 9.06 | 0.3391 | 9.06 | 0 | 0 | 2025-12-04 21:38:10 | 11.3776 | 1454.6864 | 38.8492 | 203.83 | Close | 12.76534
165 | 1 | 3 | CC Chg | 00:02:15 | 05:25:05 | 7471.5 | 1.5376 | 280.2 | 7.48 | 280.2 | 7.48 | 0 | 0 | 0.3867 | 10.33 | 0.3867 | 10.33 | 0 | 0 | 2025-12-04 21:38:25 | 11.4881 | 2103.3799 | 56.1734 | 205.84 | Close | 14.36104
166 | 1 | 3 | CC Chg | 00:02:30 | 05:25:20 | 7471.5 | 1.5479 | 311.3 | 8.31 | 311.3 | 8.31 | 0 | 0 | 0.4348 | 11.61 | 0.4348 | 11.61 | 0 | 0 | 2025-12-04 21:38:40 | 11.5651 | 3022.2632 | 80.7134 | 207.19 | Close | 15.95671
167 | 1 | 3 | CC Chg | 00:02:45 | 05:25:35 | 7471.5 | 1.5559 | 342.4 | 9.14 | 342.4 | 9.14 | 0 | 0 | 0.4831 | 12.9 | 0.4831 | 12.9 | 0 | 0 | 2025-12-04 21:38:55 | 11.6249 | 3891.2167 | 103.9199 | 208.26 | Close | 17.5524
168 | 1 | 3 | CC Chg | 00:03:00 | 05:25:50 | 7471.5 | 1.5625 | 373.6 | 9.98 | 373.6 | 9.98 | 0 | 0 | 0.5316 | 14.2 | 0.5316 | 14.2 | 0 | 0 | 2025-12-04 21:39:10 | 11.6742 | 4716.798 | 125.968 | 209.14 | Close | 19.14815
169 | 1 | 3 | CC Chg | 00:03:15 | 05:26:05 | 7471.5 | 1.568 | 404.7 | 10.81 | 404.7 | 10.81 | 0 | 0 | 0.5803 | 15.5 | 0.5803 | 15.5 | 0 | 0 | 2025-12-04 21:39:25 | 11.7153 | 5660.0808 | 151.1596 | 209.88 | Close | 20.74387
170 | 1 | 3 | CC Chg | 00:03:30 | 05:26:20 | 7471.5 | 1.5733 | 435.8 | 11.64 | 435.8 | 11.64 | 0 | 0 | 0.6292 | 16.8 | 0.6292 | 16.8 | 0 | 0 | 2025-12-04 21:39:40 | 11.7549 | 5873.7945 | 156.8671 | 210.59 | Close | 22.33963
171 | 1 | 3 | CC Chg | 00:03:45 | 05:26:35 | 7471.5 | 1.5786 | 466.9 | 12.47 | 466.9 | 12.47 | 0 | 0 | 0.6783 | 18.12 | 0.6783 | 18.12 | 0 | 0 | 2025-12-04 21:39:55 | 11.7945 | 5873.7945 | 156.8671 | 211.32 | Close | 23.93539
172 | 1 | 3 | CC Chg | 00:04:00 | 05:26:50 | 7471.5 | 1.5832 | 498.1 | 13.3 | 498.1 | 13.3 | 0 | 0 | 0.7275 | 19.43 | 0.7275 | 19.43 | 0 | 0 | 2025-12-04 21:40:10 | 11.8288 | 6767.6425 | 180.7384 | 211.91 | Close | 25.53115
173 | 1 | 3 | CC Chg | 00:04:15 | 05:27:05 | 7471.5 | 1.5882 | 529.2 | 14.13 | 529.2 | 14.13 | 0 | 0 | 0.7769 | 20.75 | 0.7769 | 20.75 | 0 | 0 | 2025-12-04 21:40:25 | 11.8662 | 6226.2311 | 166.2794 | 212.58 | Close | 27.12692
174 | 1 | 3 | CC Chg | 00:04:30 | 05:27:20 | 7471.5 | 1.5925 | 560.3 | 14.96 | 560.3 | 14.96 | 0 | 0 | 0.8264 | 22.07 | 0.8264 | 22.07 | 0 | 0 | 2025-12-04 21:40:40 | 11.8983 | 7239.7933 | 193.3478 | 213.16 | Close | 28.72268
175 | 1 | 3 | CC Chg | 00:04:45 | 05:27:35 | 7471.5 | 1.5975 | 591.5 | 15.8 | 591.5 | 15.8 | 0 | 0 | 0.8761 | 23.4 | 0.8761 | 23.4 | 0 | 0 | 2025-12-04 21:40:55 | 11.9357 | 6226.2133 | 166.2789 | 213.83 | Close | 30.31843
176 | 1 | 3 | CC Chg | 00:05:00 | 05:27:50 | 7471.5 | 1.6021 | 622.6 | 16.63 | 622.6 | 16.63 | 0 | 0 | 0.9259 | 24.73 | 0.9259 | 24.73 | 0 | 0 | 2025-12-04 21:41:10 | 11.97 | 6767.6618 | 180.739 | 214.44 | Close | 31.9142
177 | 1 | 3 | CC Chg | 00:05:15 | 05:28:05 | 7471.5 | 1.6065 | 653.7 | 17.46 | 653.7 | 17.46 | 0 | 0 | 0.9758 | 26.06 | 0.9758 | 26.06 | 0 | 0 | 2025-12-04 21:41:25 | 12.0029 | 7075.2525 | 188.9536 | 215.03 | Close | 33.50996
178 | 1 | 3 | CC Chg | 00:05:30 | 05:28:20 | 7471.5 | 1.6111 | 684.9 | 18.29 | 684.9 | 18.29 | 0 | 0 | 1.0259 | 27.4 | 1.0259 | 27.4 | 0 | 0 | 2025-12-04 21:41:40 | 12.0373 | 6767.6329 | 180.7382 | 215.65 | Close | 35.10572
179 | 1 | 3 | CC Chg | 00:05:45 | 05:28:35 | 7471.5 | 1.6152 | 716 | 19.12 | 716 | 19.12 | 0 | 0 | 1.0761 | 28.74 | 1.0761 | 28.74 | 0 | 0 | 2025-12-04 21:41:55 | 12.0679 | 7592.9539 | 202.7794 | 216.22 | Close | 36.70148
180 | 1 | 3 | CC Chg | 00:06:00 | 05:28:50 | 7471.5 | 1.6198 | 747.1 | 19.95 | 747.1 | 19.95 | 0 | 0 | 1.1265 | 30.08 | 1.1265 | 30.08 | 0 | 0 | 2025-12-04 21:42:10 | 12.1023 | 6767.6232 | 180.7379 | 216.81 | Close | 38.29724
181 | 1 | 3 | CC Chg | 00:06:15 | 05:29:05 | 7471.5 | 1.6238 | 778.3 | 20.78 | 778.3 | 20.78 | 0 | 0 | 1.177 | 31.43 | 1.177 | 31.43 | 0 | 0 | 2025-12-04 21:42:25 | 12.1322 | 7782.7778 | 207.8489 | 217.35 | Close | 39.893
182 | 1 | 3 | CC Chg | 00:06:30 | 05:29:20 | 7471.5 | 1.6282 | 809.4 | 21.62 | 809.4 | 21.62 | 0 | 0 | 1.2276 | 32.78 | 1.2276 | 32.78 | 0 | 0 | 2025-12-04 21:42:40 | 12.165 | 7075.2727 | 188.9541 | 217.94 | Close | 41.48876
183 | 1 | 3 | CC Chg | 00:06:45 | 05:29:35 | 7471.5 | 1.6322 | 840.5 | 22.45 | 840.5 | 22.45 | 0 | 0 | 1.2783 | 34.14 | 1.2783 | 34.14 | 0 | 0 | 2025-12-04 21:42:55 | 12.1949 | 7782.7556 | 207.8483 | 218.5 | Close | 43.08452
184 | 1 | 3 | CC Chg | 00:07:00 | 05:29:50 | 7471.5 | 1.6365 | 871.7 | 23.28 | 871.7 | 23.28 | 0 | 0 | 1.3292 | 35.5 | 1.3292 | 35.5 | 0 | 0 | 2025-12-04 21:43:10 | 12.2271 | 7239.814 | 193.3484 | 219.05 | Close | 44.68028
185 | 1 | 3 | CC Chg | 00:07:15 | 05:30:05 | 7471.5 | 1.6409 | 902.8 | 24.11 | 902.8 | 24.11 | 0 | 0 | 1.3802 | 36.86 | 1.3802 | 36.86 | 0 | 0 | 2025-12-04 21:43:25 | 12.2599 | 7075.2525 | 188.9536 | 219.64 | Close | 46.27604
186 | 1 | 3 | CC Chg | 00:07:30 | 05:30:20 | 7471.5 | 1.6455 | 933.9 | 24.94 | 933.9 | 24.94 | 0 | 0 | 1.4314 | 38.23 | 1.4314 | 38.23 | 0 | 0 | 2025-12-04 21:43:40 | 12.2943 | 6767.6329 | 180.7382 | 220.25 | Close | 47.8718
187 | 1 | 3 | CC Chg | 00:07:45 | 05:30:35 | 7471.5 | 1.6508 | 965 | 25.77 | 965 | 25.77 | 0 | 0 | 1.4827 | 39.6 | 1.4827 | 39.6 | 0 | 0 | 2025-12-04 21:43:55 | 12.3339 | 5873.7945 | 156.8671 | 220.96 | Close | 49.46756
188 | 1 | 3 | CC Chg | 00:08:00 | 05:30:50 | 7471.5 | 1.6558 | 996.2 | 26.6 | 996.2 | 26.6 | 0 | 0 | 1.5342 | 40.97 | 1.5342 | 40.97 | 0 | 0 | 2025-12-04 21:44:10 | 12.3713 | 6226.24 | 166.2796 | 221.66 | Close | 51.06333
189 | 1 | 3 | CC Chg | 00:08:15 | 05:31:05 | 7471.5 | 1.6617 | 1027.3 | 27.44 | 1027.3 | 27.44 | 0 | 0 | 1.5858 | 42.35 | 1.5858 | 42.35 | 0 | 0 | 2025-12-04 21:44:25 | 12.4153 | 5276.4595 | 140.9145 | 222.42 | Close | 52.65909
190 | 1 | 3 | CC Chg | 00:08:30 | 05:31:20 | 7471.5 | 1.6679 | 1058.4 | 28.27 | 1058.4 | 28.27 | 0 | 0 | 1.6376 | 43.73 | 1.6376 | 43.73 | 0 | 0 | 2025-12-04 21:44:40 | 12.4617 | 5021.1613 | 134.0965 | 223.28 | Close | 54.25485
191 | 1 | 3 | CC Chg | 00:08:45 | 05:31:35 | 7471.5 | 1.6747 | 1089.6 | 29.1 | 1089.6 | 29.1 | 0 | 0 | 1.6897 | 45.12 | 1.6897 | 45.12 | 0 | 0 | 2025-12-04 21:44:55 | 12.5125 | 4578.1046 | 122.2641 | 224.16 | Close | 55.85061
192 | 1 | 3 | CC Chg | 00:09:00 | 05:31:50 | 7471.5 | 1.6812 | 1120.7 | 29.93 | 1120.7 | 29.93 | 0 | 0 | 1.7419 | 46.52 | 1.7419 | 46.52 | 0 | 0 | 2025-12-04 21:45:10 | 12.561 | 4789.4017 | 127.907 | 225.06 | Close | 57.44637
193 | 1 | 3 | CC Chg | 00:09:15 | 05:32:05 | 7471.5 | 1.6889 | 1151.8 | 30.76 | 1151.8 | 30.76 | 0 | 0 | 1.7943 | 47.92 | 1.7943 | 47.92 | 0 | 0 | 2025-12-04 21:45:25 | 12.6186 | 4042.9899 | 107.9732 | 226.06 | Close | 59.04213
194 | 1 | 3 | CC Chg | 00:09:30 | 05:32:20 | 7471.5 | 1.697 | 1183 | 31.59 | 1183 | 31.59 | 0 | 0 | 1.8471 | 49.33 | 1.8471 | 49.33 | 0 | 0 | 2025-12-04 21:45:40 | 12.6791 | 3843.358 | 102.6417 | 227.14 | Close | 60.63789
195 | 1 | 3 | CC Chg | 00:09:45 | 05:32:35 | 7471.5 | 1.7054 | 1214.1 | 32.42 | 1214.1 | 32.42 | 0 | 0 | 1.9 | 50.74 | 1.9 | 50.74 | 0 | 0 | 2025-12-04 21:45:55 | 12.7418 | 3706.0952 | 98.976 | 228.27 | Close | 62.23366
196 | 1 | 3 | CC Chg | 00:10:00 | 05:32:50 | 7471.5 | 1.7144 | 1245.2 | 33.26 | 1245.2 | 33.26 | 0 | 0 | 1.9532 | 52.16 | 1.9532 | 52.16 | 0 | 0 | 2025-12-04 21:46:10 | 12.8091 | 3459.0025 | 92.377 | 229.47 | Close | 63.82941
197 | 1 | 3 | CC Chg | 00:10:15 | 05:33:05 | 7471.5 | 1.7237 | 1276.4 | 34.09 | 1276.4 | 34.09 | 0 | 0 | 2.0068 | 53.59 | 2.0068 | 53.59 | 0 | 0 | 2025-12-04 21:46:25 | 12.8786 | 3347.4409 | 89.3976 | 230.72 | Close | 65.42518
198 | 1 | 3 | CC Chg | 00:10:30 | 05:33:20 | 7471.5 | 1.733 | 1307.5 | 34.92 | 1307.5 | 34.92 | 0 | 0 | 2.0606 | 55.03 | 2.0606 | 55.03 | 0 | 0 | 2025-12-04 21:46:40 | 12.9481 | 3347.4217 | 89.3971 | 231.99 | Close | 67.02093
199 | 1 | 3 | CC Chg | 00:10:45 | 05:33:35 | 7471.5 | 1.7423 | 1338.6 | 35.75 | 1338.6 | 35.75 | 0 | 0 | 2.1146 | 56.47 | 2.1146 | 56.47 | 0 | 0 | 2025-12-04 21:46:55 | 13.0175 | 3347.4409 | 89.3976 | 233.21 | Close | 68.6167
200 | 1 | 3 | CC Chg | 00:11:00 | 05:33:50 | 7471.5 | 1.7519 | 1369.7 | 36.58 | 1369.7 | 36.58 | 0 | 0 | 2.169 | 57.93 | 2.169 | 57.93 | 0 | 0 | 2025-12-04 21:47:10 | 13.0893 | 3242.8148 | 86.6035 | 234.49 | Close | 70.21245
201 | 1 | 3 | CC Chg | 00:11:15 | 05:34:05 | 7471.5 | 1.7609 | 1400.9 | 37.41 | 1400.9 | 37.41 | 0 | 0 | 2.2237 | 59.39 | 2.2237 | 59.39 | 0 | 0 | 2025-12-04 21:47:25 | 13.1565 | 3459.0222 | 92.3776 | 235.7 | Close | 71.80822
202 | 1 | 3 | CC Chg | 00:11:30 | 05:34:20 | 7471.5 | 1.7695 | 1432 | 38.24 | 1432 | 38.24 | 0 | 0 | 2.2787 | 60.85 | 2.2787 | 60.85 | 0 | 0 | 2025-12-04 21:47:40 | 13.2208 | 3619.8966 | 96.6739 | 236.85 | Close | 73.40398
203 | 1 | 3 | CC Chg | 00:11:45 | 05:34:35 | 7471.5 | 1.7779 | 1463.1 | 39.08 | 1463.1 | 39.08 | 0 | 0 | 2.3339 | 62.33 | 2.3339 | 62.33 | 0 | 0 | 2025-12-04 21:47:55 | 13.2835 | 3706.0847 | 98.9757 | 238 | Close | 74.99974
204 | 1 | 3 | CC Chg | 00:12:00 | 05:34:50 | 7471.5 | 1.786 | 1494.3 | 39.91 | 1494.3 | 39.91 | 0 | 0 | 2.3894 | 63.81 | 2.3894 | 63.81 | 0 | 0 | 2025-12-04 21:48:10 | 13.344 | 3843.3251 | 102.6409 | 239.04 | Close | 76.59549
205 | 1 | 3 | CC Chg | 00:12:15 | 05:35:05 | 7471.5 | 1.794 | 1525.4 | 40.74 | 1525.4 | 40.74 | 0 | 0 | 2.4451 | 65.3 | 2.4451 | 65.3 | 0 | 0 | 2025-12-04 21:48:25 | 13.4038 | 3891.4222 | 103.9253 | 240.13 | Close | 78.19126
206 | 1 | 3 | CC Chg | 00:12:30 | 05:35:20 | 7471.5 | 1.8015 | 1556.5 | 41.57 | 1556.5 | 41.57 | 0 | 0 | 2.5011 | 66.79 | 2.5011 | 66.79 | 0 | 0 | 2025-12-04 21:48:40 | 13.4599 | 4150.803 | 110.8524 | 241.16 | Close | 79.78702
207 | 1 | 3 | CC Chg | 00:12:45 | 05:35:35 | 7471.5 | 1.8092 | 1587.7 | 42.4 | 1587.7 | 42.4 | 0 | 0 | 2.5573 | 68.3 | 2.5573 | 68.3 | 0 | 0 | 2025-12-04 21:48:55 | 13.5174 | 4043.013 | 107.9738 | 242.16 | Close | 81.38278
208 | 1 | 3 | CC Chg | 00:13:00 | 05:35:50 | 7471.5 | 1.817 | 1618.8 | 43.23 | 1618.8 | 43.23 | 0 | 0 | 2.6137 | 69.8 | 2.6137 | 69.8 | 0 | 0 | 2025-12-04 21:49:10 | 13.5757 | 3991.1795 | 106.5895 | 243.23 | Close | 82.97855
209 | 1 | 3 | CC Chg | 00:13:15 | 05:36:05 | 7471.5 | 1.8244 | 1649.9 | 44.06 | 1649.9 | 44.06 | 0 | 0 | 2.6704 | 71.32 | 2.6704 | 71.32 | 0 | 0 | 2025-12-04 21:49:25 | 13.6309 | 4206.8949 | 112.3504 | 244.22 | Close | 84.5743
210 | 1 | 3 | CC Chg | 00:13:30 | 05:36:20 | 7471.5 | 1.8319 | 1681.1 | 44.89 | 1681.1 | 44.89 | 0 | 0 | 2.7273 | 72.84 | 2.7273 | 72.84 | 0 | 0 | 2025-12-04 21:49:40 | 13.687 | 4150.8267 | 110.8531 | 245.2 | Close | 86.17007
211 | 1 | 3 | CC Chg | 00:13:45 | 05:36:35 | 7471.5 | 1.8396 | 1712.2 | 45.73 | 1712.2 | 45.73 | 0 | 0 | 2.7845 | 74.36 | 2.7845 | 74.36 | 0 | 0 | 2025-12-04 21:49:55 | 13.7445 | 4042.9899 | 107.9732 | 246.26 | Close | 87.76582
212 | 1 | 3 | CC Chg | 00:14:00 | 05:36:50 | 7471.5 | 1.847 | 1743.3 | 46.56 | 1743.3 | 46.56 | 0 | 0 | 2.8419 | 75.9 | 2.8419 | 75.9 | 0 | 0 | 2025-12-04 21:50:10 | 13.7998 | 4206.9189 | 112.3511 | 247.25 | Close | 89.36159
213 | 1 | 3 | CC Chg | 00:14:15 | 05:37:05 | 7471.5 | 1.8545 | 1774.5 | 47.39 | 1774.5 | 47.39 | 0 | 0 | 2.8995 | 77.43 | 2.8995 | 77.43 | 0 | 0 | 2025-12-04 21:50:25 | 13.8558 | 4150.803 | 110.8524 | 248.22 | Close | 90.95734
214 | 1 | 3 | CC Chg | 00:14:30 | 05:37:20 | 7471.5 | 1.8622 | 1805.6 | 48.22 | 1805.6 | 48.22 | 0 | 0 | 2.9574 | 78.98 | 2.9574 | 78.98 | 0 | 0 | 2025-12-04 21:50:40 | 13.9134 | 4043.013 | 107.9738 | 249.25 | Close | 92.55311
215 | 1 | 3 | CC Chg | 00:14:45 | 05:37:35 | 7471.5 | 1.8703 | 1836.7 | 49.05 | 1836.7 | 49.05 | 0 | 0 | 3.0155 | 80.53 | 3.0155 | 80.53 | 0 | 0 | 2025-12-04 21:50:55 | 13.9739 | 3843.3361 | 102.6411 | 250.34 | Close | 94.14886
216 | 1 | 3 | CC Chg | 00:15:00 | 05:37:50 | 7471.5 | 1.8781 | 1867.8 | 49.88 | 1867.8 | 49.88 | 0 | 0 | 3.0738 | 82.09 | 3.0738 | 82.09 | 0 | 0 | 2025-12-04 21:51:10 | 14.0322 | 3991.1795 | 106.5895 | 251.38 | Close | 95.74463
217 | 1 | 3 | CC Chg | 00:15:15 | 05:38:05 | 7471.5 | 1.8861 | 1899 | 50.71 | 1899 | 50.71 | 0 | 0 | 3.1324 | 83.65 | 3.1324 | 83.65 | 0 | 0 | 2025-12-04 21:51:25 | 14.0919 | 3891.3778 | 103.9242 | 252.45 | Close | 97.34038
218 | 1 | 3 | CC Chg | 00:15:30 | 05:38:20 | 7471.5 | 1.8945 | 1930.1 | 51.55 | 1930.1 | 51.55 | 0 | 0 | 3.1912 | 85.23 | 3.1912 | 85.23 | 0 | 0 | 2025-12-04 21:51:40 | 14.1547 | 3706.1164 | 98.9765 | 253.58 | Close | 98.93616
219 | 1 | 3 | CC Chg | 00:15:40 | 05:38:30 | 7471.5 | 1.9001 | 1950.9 | 52.1 | 1950.9 | 52.1 | 0 | 0 | 3.2306 | 86.28 | 3.2306 | 86.28 | 0 | 0 | 2025-12-04 21:51:50 | 14.1965 | 3706.0952 | 98.976 | 254.33 | Close | 100 |  | 1
220 | 2 | 4 | CC DChg | 00:00:00 | 05:38:30 | -14022.2 | 1.4825 | 0 | 0 | 0 | 0 | 0 | 0 | 0 | 0 | 0 | 0 | 0 | 0 | 2025-12-04 21:51:50 | -20.7879 | 0 | 0 | 105.73 | Close | 0 |  | 0
221 | 2 | 4 | CC DChg | 00:00:03 | 05:38:33 | -14025.3 | 1.3975 | 11.7 | 0.31 | 0 | 0 | 11.7 | 0.31 | 0.0166 | 0.44 | 0 | 0 | 0.0166 | 0.44 | 2025-12-04 21:51:53 | -19.6003 | -137.4988 | -3.6721 | 99.65 | Close | 2.499928
222 | 2 | 4 | CC DChg | 00:00:06 | 05:38:36 | -14025.3 | 1.3771 | 23.4 | 0.62 | 0 | 0 | 23.4 | 0.62 | 0.0328 | 0.88 | 0 | 0 | 0.0328 | 0.88 | 2025-12-04 21:51:56 | -19.3142 | -572.9286 | -15.3008 | 98.21 | Close | 4.99993
223 | 2 | 4 | CC DChg | 00:00:09 | 05:38:39 | -14025.3 | 1.36 | 35.1 | 0.94 | 0 | 0 | 35.1 | 0.94 | 0.0488 | 1.3 | 0 | 0 | 0.0488 | 1.3 | 2025-12-04 21:51:59 | -19.0744 | -683.4937 | -18.2536 | 96.97 | Close | 7.499932
224 | 2 | 4 | CC DChg | 00:00:12 | 05:38:42 | -14025.3 | 1.3467 | 46.8 | 1.25 | 0 | 0 | 46.8 | 1.25 | 0.0646 | 1.73 | 0 | 0 | 0.0646 | 1.73 | 2025-12-04 21:52:02 | -18.8879 | -878.7774 | -23.4689 | 96.04 | Close | 9.999933
225 | 2 | 4 | CC DChg | 00:00:15 | 05:38:45 | -14025.3 | 1.3349 | 58.4 | 1.56 | 0 | 0 | 58.4 | 1.56 | 0.0803 | 2.14 | 0 | 0 | 0.0803 | 2.14 | 2025-12-04 21:52:05 | -18.7224 | -990.4863 | -26.4522 | 95.19 | Close | 12.49993
226 | 2 | 4 | CC DChg | 00:00:18 | 05:38:48 | -14025.3 | 1.3244 | 70.1 | 1.87 | 0 | 0 | 70.1 | 1.87 | 0.0958 | 2.56 | 0 | 0 | 0.0958 | 2.56 | 2025-12-04 21:52:08 | -18.5751 | -1113.119 | -29.7273 | 94.44 | Close | 14.99994
227 | 2 | 4 | CC DChg | 00:00:21 | 05:38:51 | -14025.3 | 1.3151 | 81.8 | 2.18 | 0 | 0 | 81.8 | 2.18 | 0.1112 | 2.97 | 0 | 0 | 0.1112 | 2.97 | 2025-12-04 21:52:11 | -18.4447 | -1256.7455 | -33.563 | 93.77 | Close | 17.49994
228 | 2 | 4 | CC DChg | 00:00:24 | 05:38:54 | -14025.3 | 1.3061 | 93.5 | 2.5 | 0 | 0 | 93.5 | 2.5 | 0.1265 | 3.38 | 0 | 0 | 0.1265 | 3.38 | 2025-12-04 21:52:14 | -18.3184 | -1298.6383 | -34.6818 | 93.13 | Close | 19.99994
229 | 2 | 4 | CC DChg | 00:00:27 | 05:38:57 | -14025.3 | 1.298 | 105.2 | 2.81 | 0 | 0 | 105.2 | 2.81 | 0.1418 | 3.79 | 0 | 0 | 0.1418 | 3.79 | 2025-12-04 21:52:17 | -18.2048 | -1442.9314 | -38.5353 | 92.55 | Close | 22.49994
230 | 2 | 4 | CC DChg | 00:00:30 | 05:39:00 | -14025.3 | 1.2899 | 116.9 | 3.12 | 0 | 0 | 116.9 | 3.12 | 0.1569 | 4.19 | 0 | 0 | 0.1569 | 4.19 | 2025-12-04 21:52:20 | -18.0912 | -1442.9314 | -38.5353 | 91.98 | Close | 24.99995
231 | 2 | 4 | CC DChg | 00:00:33 | 05:39:03 | -14025.3 | 1.2825 | 128.6 | 3.43 | 0 | 0 | 128.6 | 3.43 | 0.1719 | 4.59 | 0 | 0 | 0.1719 | 4.59 | 2025-12-04 21:52:23 | -17.9874 | -1579.4249 | -42.1805 | 91.45 | Close | 27.49995
232 | 2 | 4 | CC DChg | 00:00:36 | 05:39:06 | -14025.3 | 1.2754 | 140.3 | 3.75 | 0 | 0 | 140.3 | 3.75 | 0.1869 | 4.99 | 0 | 0 | 0.1869 | 4.99 | 2025-12-04 21:52:26 | -17.8879 | -1646.1596 | -43.9628 | 90.96 | Close | 29.99995
233 | 2 | 4 | CC DChg | 00:00:39 | 05:39:09 | -14025.3 | 1.2682 | 151.9 | 4.06 | 0 | 0 | 151.9 | 4.06 | 0.2017 | 5.39 | 0 | 0 | 0.2017 | 5.39 | 2025-12-04 21:52:29 | -17.7869 | -1623.2994 | -43.3523 | 90.43 | Close | 32.49995
234 | 2 | 4 | CC DChg | 00:00:42 | 05:39:12 | -14025.3 | 1.2614 | 163.6 | 4.37 | 0 | 0 | 163.6 | 4.37 | 0.2165 | 5.78 | 0 | 0 | 0.2165 | 5.78 | 2025-12-04 21:52:32 | -17.6915 | -1718.7859 | -45.9023 | 89.94 | Close | 34.99995
235 | 2 | 4 | CC DChg | 00:00:45 | 05:39:15 | -14025.3 | 1.2546 | 175.3 | 4.68 | 0 | 0 | 175.3 | 4.68 | 0.2312 | 6.17 | 0 | 0 | 0.2312 | 6.17 | 2025-12-04 21:52:35 | -17.5961 | -1718.7827 | -45.9023 | 89.47 | Close | 37.49995
236 | 2 | 4 | CC DChg | 00:00:48 | 05:39:18 | -14025.3 | 1.2481 | 187 | 4.99 | 0 | 0 | 187 | 4.99 | 0.2458 | 6.57 | 0 | 0 | 0.2458 | 6.57 | 2025-12-04 21:52:38 | -17.505 | -1798.1162 | -48.021 | 89 | Close | 39.99996
237 | 2 | 4 | CC DChg | 00:00:51 | 05:39:21 | -14025.3 | 1.2416 | 198.7 | 5.31 | 0 | 0 | 198.7 | 5.31 | 0.2604 | 6.95 | 0 | 0 | 0.2604 | 6.95 | 2025-12-04 21:52:41 | -17.4138 | -1798.1128 | -48.0209 | 88.53 | Close | 42.49996
238 | 2 | 4 | CC DChg | 00:00:54 | 05:39:24 | -14025.3 | 1.2351 | 210.4 | 5.62 | 0 | 0 | 210.4 | 5.62 | 0.2748 | 7.34 | 0 | 0 | 0.2748 | 7.34 | 2025-12-04 21:52:44 | -17.3226 | -1798.1128 | -48.0209 | 88.07 | Close | 44.99996
239 | 2 | 4 | CC DChg | 00:00:57 | 05:39:27 | -14025.3 | 1.2289 | 222.1 | 5.93 | 0 | 0 | 222.1 | 5.93 | 0.2892 | 7.72 | 0 | 0 | 0.2892 | 7.72 | 2025-12-04 21:52:47 | -17.2357 | -1885.1219 | -50.3446 | 87.63 | Close | 47.49996
240 | 2 | 4 | CC DChg | 00:01:00 | 05:39:30 | -14025.3 | 1.2224 | 233.8 | 6.24 | 0 | 0 | 233.8 | 6.24 | 0.3036 | 8.11 | 0 | 0 | 0.3036 | 8.11 | 2025-12-04 21:52:50 | -17.1445 | -1798.1128 | -48.0209 | 87.16 | Close | 49.99996
241 | 2 | 4 | CC DChg | 00:01:03 | 05:39:33 | -14025.3 | 1.2162 | 245.4 | 6.55 | 0 | 0 | 245.4 | 6.55 | 0.3178 | 8.49 | 0 | 0 | 0.3178 | 8.49 | 2025-12-04 21:52:53 | -17.0576 | -1885.1219 | -50.3446 | 86.74 | Close | 52.49997
242 | 2 | 4 | CC DChg | 00:01:06 | 05:39:36 | -14025.3 | 1.21 | 257.1 | 6.87 | 0 | 0 | 257.1 | 6.87 | 0.332 | 8.87 | 0 | 0 | 0.332 | 8.87 | 2025-12-04 21:52:56 | -16.9706 | -1885.1183 | -50.3445 | 86.28 | Close | 54.99997
243 | 2 | 4 | CC DChg | 00:01:09 | 05:39:39 | -14025.3 | 1.2034 | 268.8 | 7.18 | 0 | 0 | 268.8 | 7.18 | 0.3461 | 9.24 | 0 | 0 | 0.3461 | 9.24 | 2025-12-04 21:52:59 | -16.878 | -1770.8687 | -47.2933 | 85.81 | Close | 57.49997
244 | 2 | 4 | CC DChg | 00:01:12 | 05:39:42 | -14025.3 | 1.1972 | 280.5 | 7.49 | 0 | 0 | 280.5 | 7.49 | 0.3601 | 9.62 | 0 | 0 | 0.3601 | 9.62 | 2025-12-04 21:53:02 | -16.7911 | -1885.1219 | -50.3446 | 85.38 | Close | 59.99997
245 | 2 | 4 | CC DChg | 00:01:15 | 05:39:45 | -14025.3 | 1.1907 | 292.2 | 7.8 | 0 | 0 | 292.2 | 7.8 | 0.3741 | 9.99 | 0 | 0 | 0.3741 | 9.99 | 2025-12-04 21:53:05 | -16.6999 | -1798.1128 | -48.0209 | 84.9 | Close | 62.49997
246 | 2 | 4 | CC DChg | 00:01:18 | 05:39:48 | -14025.3 | 1.1845 | 303.9 | 8.12 | 0 | 0 | 303.9 | 8.12 | 0.388 | 10.36 | 0 | 0 | 0.388 | 10.36 | 2025-12-04 21:53:08 | -16.613 | -1885.1183 | -50.3445 | 84.46 | Close | 64.99997
247 | 2 | 4 | CC DChg | 00:01:21 | 05:39:51 | -14025.3 | 1.178 | 315.6 | 8.43 | 0 | 0 | 315.6 | 8.43 | 0.4018 | 10.73 | 0 | 0 | 0.4018 | 10.73 | 2025-12-04 21:53:11 | -16.5218 | -1798.1162 | -48.021 | 84 | Close | 67.49998
248 | 2 | 4 | CC DChg | 00:01:24 | 05:39:54 | -14025.3 | 1.1715 | 327.3 | 8.74 | 0 | 0 | 327.3 | 8.74 | 0.4155 | 11.1 | 0 | 0 | 0.4155 | 11.1 | 2025-12-04 21:53:14 | -16.4306 | -1798.1128 | -48.0209 | 83.53 | Close | 69.99998
249 | 2 | 4 | CC DChg | 00:01:27 | 05:39:57 | -14025.3 | 1.165 | 338.9 | 9.05 | 0 | 0 | 338.9 | 9.05 | 0.4291 | 11.46 | 0 | 0 | 0.4291 | 11.46 | 2025-12-04 21:53:17 | -16.3395 | -1798.1162 | -48.021 | 83.07 | Close | 72.49998
250 | 2 | 4 | CC DChg | 00:01:30 | 05:40:00 | -14025.3 | 1.1582 | 350.6 | 9.36 | 0 | 0 | 350.6 | 9.36 | 0.4427 | 11.82 | 0 | 0 | 0.4427 | 11.82 | 2025-12-04 21:53:20 | -16.2441 | -1718.7843 | -45.9023 | 82.59 | Close | 74.99998
251 | 2 | 4 | CC DChg | 00:01:33 | 05:40:03 | -14025.3 | 1.1514 | 362.3 | 9.68 | 0 | 0 | 362.3 | 9.68 | 0.4562 | 12.18 | 0 | 0 | 0.4562 | 12.18 | 2025-12-04 21:53:23 | -16.1487 | -1718.7843 | -45.9023 | 82.1 | Close | 77.49998
252 | 2 | 4 | CC DChg | 00:01:36 | 05:40:06 | -14025.3 | 1.1449 | 374 | 9.99 | 0 | 0 | 374 | 9.99 | 0.4696 | 12.54 | 0 | 0 | 0.4696 | 12.54 | 2025-12-04 21:53:26 | -16.0576 | -1798.1128 | -48.0209 | 81.64 | Close | 79.99998
253 | 2 | 4 | CC DChg | 00:01:39 | 05:40:09 | -14025.3 | 1.138 | 385.7 | 10.3 | 0 | 0 | 385.7 | 10.3 | 0.483 | 12.9 | 0 | 0 | 0.483 | 12.9 | 2025-12-04 21:53:29 | -15.9608 | -1693.8808 | -45.2372 | 81.16 | Close | 82.49999
254 | 2 | 4 | CC DChg | 00:01:42 | 05:40:12 | -14025.3 | 1.1309 | 397.4 | 10.61 | 0 | 0 | 397.4 | 10.61 | 0.4962 | 13.25 | 0 | 0 | 0.4962 | 13.25 | 2025-12-04 21:53:32 | -15.8612 | -1646.1596 | -43.9628 | 80.65 | Close | 84.99999
255 | 2 | 4 | CC DChg | 00:01:45 | 05:40:15 | -14025.3 | 1.1238 | 409.1 | 10.92 | 0 | 0 | 409.1 | 10.92 | 0.5094 | 13.6 | 0 | 0 | 0.5094 | 13.6 | 2025-12-04 21:53:35 | -15.7616 | -1646.1596 | -43.9628 | 80.13 | Close | 87.49999
256 | 2 | 4 | CC DChg | 00:01:48 | 05:40:18 | -14025.3 | 1.1166 | 420.8 | 11.24 | 0 | 0 | 420.8 | 11.24 | 0.5225 | 13.95 | 0 | 0 | 0.5225 | 13.95 | 2025-12-04 21:53:38 | -15.6606 | -1623.2963 | -43.3522 | 79.63 | Close | 89.99999
257 | 2 | 4 | CC DChg | 00:01:51 | 05:40:21 | -14025.3 | 1.1092 | 432.4 | 11.55 | 0 | 0 | 432.4 | 11.55 | 0.5355 | 14.3 | 0 | 0 | 0.5355 | 14.3 | 2025-12-04 21:53:41 | -15.5569 | -1579.4294 | -42.1807 | 79.09 | Close | 92.5
258 | 2 | 4 | CC DChg | 00:01:54 | 05:40:24 | -14025.3 | 1.1021 | 444.1 | 11.86 | 0 | 0 | 444.1 | 11.86 | 0.5484 | 14.65 | 0 | 0 | 0.5484 | 14.65 | 2025-12-04 21:53:44 | -15.4573 | -1646.1596 | -43.9628 | 78.6 | Close | 95
259 | 2 | 4 | CC DChg | 00:01:57 | 05:40:27 | -14025.3 | 1.0946 | 455.8 | 12.17 | 0 | 0 | 455.8 | 12.17 | 0.5613 | 14.99 | 0 | 0 | 0.5613 | 14.99 | 2025-12-04 21:53:47 | -15.3521 | -1558.3644 | -41.6181 | 78.05 | Close | 97.5
260 | 2 | 4 | CC DChg | 00:02:00 | 05:40:30 | -14025.3 | 1.0869 | 467.5 | 12.49 | 0 | 0 | 467.5 | 12.49 | 0.574 | 15.33 | 0 | 0 | 0.574 | 15.33 | 2025-12-04 21:53:50 | -15.2441 | -1517.8874 | -40.5371 | 77.5 | Close | 100 |  | 1
261 | 2 | 5 | CC Chg | 00:00:00 | 05:40:30 | 0 | 1.2872 | 0 | 0 | 0 | 0 | 0 | 0 | 0 | 0 | 0 | 0 | 0 | 0 | 2025-12-04 21:53:50 | 0 | 0 | 0 | 0 | Close | 0 |  | 0
262 | 2 | 5 | CC Chg | 00:05:00 | 05:45:30 | 911.5 | 1.4939 | 76 | 2.03 | 76 | 2.03 | 0 | 0 | 0.1106 | 2.95 | 0.1106 | 2.95 | 0 | 0 | 2025-12-04 21:58:50 | 1.3616 | 367.6871 | 9.8195 | 1639.15 | Close | 3.776236
263 | 2 | 5 | CC Chg | 00:10:00 | 05:50:30 | 911.5 | 1.5225 | 152.1 | 4.06 | 152.1 | 4.06 | 0 | 0 | 0.2255 | 6.02 | 0.2255 | 6.02 | 0 | 0 | 2025-12-04 22:03:50 | 1.3877 | 2659.7925 | 71.0331 | 1670.52 | Close | 7.555907
264 | 2 | 5 | CC Chg | 00:15:00 | 05:55:30 | 911.5 | 1.5389 | 228.1 | 6.09 | 228.1 | 6.09 | 0 | 0 | 0.3419 | 9.13 | 0.3419 | 9.13 | 0 | 0 | 2025-12-04 22:08:50 | 1.4026 | 4637.4329 | 123.8485 | 1688.74 | Close | 11.33477
265 | 2 | 5 | CC Chg | 00:20:00 | 06:00:30 | 911.5 | 1.5516 | 304.1 | 8.12 | 304.1 | 8.12 | 0 | 0 | 0.4594 | 12.27 | 0.4594 | 12.27 | 0 | 0 | 2025-12-04 22:13:50 | 1.4142 | 5984.7769 | 159.831 | 1702.45 | Close | 15.1113
266 | 2 | 5 | CC Chg | 00:25:00 | 06:05:30 | 911.5 | 1.5634 | 380.1 | 10.15 | 380.1 | 10.15 | 0 | 0 | 0.5778 | 15.43 | 0.5778 | 15.43 | 0 | 0 | 2025-12-04 22:18:50 | 1.425 | 6440.1507 | 171.9924 | 1715.62 | Close | 18.88718
267 | 2 | 5 | CC Chg | 00:30:00 | 06:10:30 | 911.5 | 1.5742 | 456.1 | 12.18 | 456.1 | 12.18 | 0 | 0 | 0.697 | 18.61 | 0.697 | 18.61 | 0 | 0 | 2025-12-04 22:23:50 | 1.4348 | 7037.2593 | 187.9389 | 1727.25 | Close | 22.66349
268 | 2 | 5 | CC Chg | 00:35:00 | 06:15:30 | 911.5 | 1.5854 | 532.1 | 14.21 | 532.1 | 14.21 | 0 | 0 | 0.817 | 21.82 | 0.817 | 21.82 | 0 | 0 | 2025-12-04 22:28:50 | 1.445 | 6784.2976 | 181.1832 | 1739.54 | Close | 26.43889
269 | 2 | 5 | CC Chg | 00:40:00 | 06:20:30 | 911.5 | 1.5972 | 608.1 | 16.24 | 608.1 | 16.24 | 0 | 0 | 0.938 | 25.05 | 0.938 | 25.05 | 0 | 0 | 2025-12-04 22:33:50 | 1.4558 | 6441.9925 | 172.0415 | 1752.48 | Close | 30.21585
270 | 2 | 5 | CC Chg | 00:45:00 | 06:25:30 | 911.5 | 1.6102 | 684.2 | 18.27 | 684.2 | 18.27 | 0 | 0 | 1.0599 | 28.31 | 1.0599 | 28.31 | 0 | 0 | 2025-12-04 22:38:50 | 1.4676 | 5848.3966 | 156.1888 | 1766.96 | Close | 33.99349
271 | 2 | 5 | CC Chg | 00:50:00 | 06:30:30 | 911.5 | 1.6232 | 760.2 | 20.3 | 760.2 | 20.3 | 0 | 0 | 1.1828 | 31.59 | 1.1828 | 31.59 | 0 | 0 | 2025-12-04 22:43:50 | 1.4795 | 5848.9983 | 156.2049 | 1781.01 | Close | 37.77151
272 | 2 | 5 | CC Chg | 00:55:00 | 06:35:30 | 911.5 | 1.6372 | 836.2 | 22.33 | 836.2 | 22.33 | 0 | 0 | 1.3067 | 34.9 | 1.3067 | 34.9 | 0 | 0 | 2025-12-04 22:48:50 | 1.4922 | 5430.381 | 145.0252 | 1796.59 | Close | 41.54896
273 | 2 | 5 | CC Chg | 01:00:00 | 06:40:30 | 911.5 | 1.6508 | 912.3 | 24.36 | 912.3 | 24.36 | 0 | 0 | 1.4317 | 38.24 | 1.4317 | 38.24 | 0 | 0 | 2025-12-04 22:53:50 | 1.5046 | 5590.902 | 149.3121 | 1811.29 | Close | 45.32695
274 | 2 | 5 | CC Chg | 01:05:00 | 06:45:30 | 917.7 | 1.6648 | 988.3 | 26.39 | 988.3 | 26.39 | 0 | 0 | 1.5578 | 41.6 | 1.5578 | 41.6 | 0 | 0 | 2025-12-04 22:58:50 | 1.5277 | 5430.5968 | 145.0309 | 1814.53 | Close | 49.10455
275 | 2 | 5 | CC Chg | 01:10:00 | 06:50:30 | 911.5 | 1.6787 | 1064.3 | 28.42 | 1064.3 | 28.42 | 0 | 0 | 1.6849 | 45 | 1.6849 | 45 | 0 | 0 | 2025-12-04 23:03:50 | 1.5301 | 5468.8921 | 146.0537 | 1841.9 | Close | 52.88162
276 | 2 | 5 | CC Chg | 01:15:00 | 06:55:30 | 911.5 | 1.693 | 1140.3 | 30.45 | 1140.3 | 30.45 | 0 | 0 | 1.813 | 48.42 | 1.813 | 48.42 | 0 | 0 | 2025-12-04 23:08:50 | 1.5431 | 5316.0901 | 141.9729 | 1857.59 | Close | 56.65881
277 | 2 | 5 | CC Chg | 01:20:00 | 07:00:30 | 911.5 | 1.7075 | 1216.3 | 32.48 | 1216.3 | 32.48 | 0 | 0 | 1.9423 | 51.87 | 1.9423 | 51.87 | 0 | 0 | 2025-12-04 23:13:50 | 1.5563 | 5242.3602 | 140.0038 | 1873.72 | Close | 60.4357
278 | 2 | 5 | CC Chg | 01:25:00 | 07:05:30 | 911.5 | 1.7224 | 1292.4 | 34.51 | 1292.4 | 34.51 | 0 | 0 | 2.0726 | 55.35 | 2.0726 | 55.35 | 0 | 0 | 2025-12-04 23:18:50 | 1.5699 | 5102.5742 | 136.2707 | 1889.85 | Close | 64.2133
279 | 2 | 5 | CC Chg | 01:30:00 | 07:10:30 | 911.5 | 1.7373 | 1368.4 | 36.54 | 1368.4 | 36.54 | 0 | 0 | 2.2042 | 58.87 | 2.2042 | 58.87 | 0 | 0 | 2025-12-04 23:23:50 | 1.5835 | 5102.8367 | 136.2777 | 1906.19 | Close | 67.99109
280 | 2 | 5 | CC Chg | 01:35:00 | 07:15:30 | 911.5 | 1.7531 | 1444.4 | 38.57 | 1444.4 | 38.57 | 0 | 0 | 2.3368 | 62.41 | 2.3368 | 62.41 | 0 | 0 | 2025-12-04 23:28:50 | 1.5979 | 4811.0942 | 128.4863 | 1923.53 | Close | 71.76804
281 | 2 | 5 | CC Chg | 01:40:00 | 07:20:30 | 911.5 | 1.7689 | 1520.4 | 40.6 | 1520.4 | 40.6 | 0 | 0 | 2.4707 | 65.98 | 2.4707 | 65.98 | 0 | 0 | 2025-12-04 23:33:50 | 1.6123 | 4810.7848 | 128.4781 | 1940.86 | Close | 75.54475
282 | 2 | 5 | CC Chg | 01:45:00 | 07:25:30 | 911.5 | 1.7847 | 1596.5 | 42.64 | 1596.5 | 42.64 | 0 | 0 | 2.6058 | 69.59 | 2.6058 | 69.59 | 0 | 0 | 2025-12-04 23:38:50 | 1.6267 | 4812.1519 | 128.5146 | 1958.2 | Close | 79.32253
283 | 2 | 5 | CC Chg | 01:50:00 | 07:30:30 | 911.5 | 1.8009 | 1672.5 | 44.67 | 1672.5 | 44.67 | 0 | 0 | 2.7421 | 73.23 | 2.7421 | 73.23 | 0 | 0 | 2025-12-04 23:43:50 | 1.6414 | 4692.0604 | 125.3074 | 1976.19 | Close | 83.09928
284 | 2 | 5 | CC Chg | 01:55:00 | 07:35:30 | 917.7 | 1.8195 | 1748.5 | 46.69 | 1748.5 | 46.69 | 0 | 0 | 2.8796 | 76.9 | 2.8796 | 76.9 | 0 | 0 | 2025-12-04 23:48:50 | 1.6697 | 4085.3429 | 109.1042 | 1982.89 | Close | 86.87485
285 | 2 | 5 | CC Chg | 02:00:00 | 07:40:30 | 911.5 | 1.8412 | 1824.5 | 48.72 | 1824.5 | 48.72 | 0 | 0 | 3.0187 | 80.62 | 3.0187 | 80.62 | 0 | 0 | 2025-12-04 23:53:50 | 1.6782 | 3502.5991 | 93.5413 | 2020.19 | Close | 90.65136
286 | 2 | 5 | CC Chg | 02:05:00 | 07:45:30 | 911.5 | 1.8644 | 1900.5 | 50.75 | 1900.5 | 50.75 | 0 | 0 | 3.1595 | 84.38 | 3.1595 | 84.38 | 0 | 0 | 2025-12-04 23:58:50 | 1.6993 | 3276.9195 | 87.5143 | 2045.86 | Close | 94.42876
287 | 2 | 5 | CC Chg | 02:10:00 | 07:50:30 | 911.5 | 1.8883 | 1976.5 | 52.78 | 1976.5 | 52.78 | 0 | 0 | 3.3022 | 88.19 | 3.3022 | 88.19 | 0 | 0 | 2025-12-05 00:03:50 | 1.7211 | 3180.7122 | 84.9449 | 2071.86 | Close | 98.2059
288 | 2 | 5 | CC Chg | 02:12:22 | 07:52:52 | 911.5 | 1.9001 | 2012.6 | 53.75 | 2012.6 | 53.75 | 0 | 0 | 3.3706 | 90.02 | 3.3706 | 90.02 | 0 | 0 | 2025-12-05 00:06:12 | 1.7318 | 3060.0226 | 81.7218 | 2084.81 | Close | 100 |  | 1
289 | 3 | 4 | CC DChg | 00:00:00 | 07:52:52 | -14022.2 | 1.6006 | 0 | 0 | 0 | 0 | 0 | 0 | 0 | 0 | 0 | 0 | 0 | 0 | 2025-12-05 00:06:12 | -22.4439 | 0 | 0 | 114.15 | Close | 0 |  | 0
290 | 3 | 4 | CC DChg | 00:00:03 | 07:52:55 | -14025.3 | 1.5215 | 11.7 | 0.31 | 0 | 0 | 11.7 | 0.31 | 0.0181 | 0.48 | 0 | 0 | 0.0181 | 0.48 | 2025-12-05 00:06:15 | -21.3395 | -147.7547 | -3.946 | 108.49 | Close | 2.499928
291 | 3 | 4 | CC DChg | 00:00:06 | 07:52:58 | -14025.3 | 1.4995 | 23.4 | 0.62 | 0 | 0 | 23.4 | 0.62 | 0.0357 | 0.95 | 0 | 0 | 0.0357 | 0.95 | 2025-12-05 00:06:18 | -21.0309 | -531.2611 | -14.188 | 106.92 | Close | 4.99993
292 | 3 | 4 | CC DChg | 00:00:09 | 07:53:01 | -14025.3 | 1.4834 | 35.1 | 0.94 | 0 | 0 | 35.1 | 0.94 | 0.0531 | 1.42 | 0 | 0 | 0.0531 | 1.42 | 2025-12-05 00:06:21 | -20.8051 | -725.9467 | -19.3873 | 105.77 | Close | 7.499932
293 | 3 | 4 | CC DChg | 00:00:12 | 07:53:04 | -14025.3 | 1.4701 | 46.8 | 1.25 | 0 | 0 | 46.8 | 1.25 | 0.0704 | 1.88 | 0 | 0 | 0.0704 | 1.88 | 2025-12-05 00:06:24 | -20.6186 | -878.7774 | -23.4689 | 104.82 | Close | 9.999933
294 | 3 | 4 | CC DChg | 00:00:15 | 07:53:07 | -14025.3 | 1.4583 | 58.4 | 1.56 | 0 | 0 | 58.4 | 1.56 | 0.0875 | 2.34 | 0 | 0 | 0.0875 | 2.34 | 2025-12-05 00:06:27 | -20.4531 | -990.4863 | -26.4522 | 104 | Close | 12.49993
295 | 3 | 4 | CC DChg | 00:00:18 | 07:53:10 | -14025.3 | 1.4474 | 70.1 | 1.87 | 0 | 0 | 70.1 | 1.87 | 0.1045 | 2.79 | 0 | 0 | 0.1045 | 2.79 | 2025-12-05 00:06:30 | -20.3002 | -1072.2706 | -28.6363 | 103.21 | Close | 14.99994
296 | 3 | 4 | CC DChg | 00:00:21 | 07:53:13 | -14025.3 | 1.4372 | 81.8 | 2.18 | 0 | 0 | 81.8 | 2.18 | 0.1213 | 3.24 | 0 | 0 | 0.1213 | 3.24 | 2025-12-05 00:06:33 | -20.1571 | -1145.8562 | -30.6015 | 102.48 | Close | 17.49994
297 | 3 | 4 | CC DChg | 00:00:24 | 07:53:16 | -14025.3 | 1.4276 | 93.5 | 2.5 | 0 | 0 | 93.5 | 2.5 | 0.1381 | 3.69 | 0 | 0 | 0.1381 | 3.69 | 2025-12-05 00:06:36 | -20.0225 | -1217.4734 | -32.5142 | 101.79 | Close | 19.99994
298 | 3 | 4 | CC DChg | 00:00:27 | 07:53:19 | -14025.3 | 1.4183 | 105.2 | 2.81 | 0 | 0 | 105.2 | 2.81 | 0.1547 | 4.13 | 0 | 0 | 0.1547 | 4.13 | 2025-12-05 00:06:39 | -19.8921 | -1256.7467 | -33.563 | 101.13 | Close | 22.49994
299 | 3 | 4 | CC DChg | 00:00:30 | 07:53:22 | -14025.3 | 1.4093 | 116.9 | 3.12 | 0 | 0 | 116.9 | 3.12 | 0.1712 | 4.57 | 0 | 0 | 0.1712 | 4.57 | 2025-12-05 00:06:42 | -19.7658 | -1298.6383 | -34.6818 | 100.49 | Close | 24.99995
300 | 3 | 4 | CC DChg | 00:00:33 | 07:53:25 | -14025.3 | 1.4003 | 128.6 | 3.43 | 0 | 0 | 128.6 | 3.43 | 0.1876 | 5.01 | 0 | 0 | 0.1876 | 5.01 | 2025-12-05 00:06:45 | -19.6396 | -1298.6383 | -34.6818 | 99.85 | Close | 27.49995
301 | 3 | 4 | CC DChg | 00:00:36 | 07:53:28 | -14025.3 | 1.3916 | 140.3 | 3.75 | 0 | 0 | 140.3 | 3.75 | 0.204 | 5.45 | 0 | 0 | 0.204 | 5.45 | 2025-12-05 00:06:48 | -19.5176 | -1343.4176 | -35.8777 | 99.23 | Close | 29.99995
302 | 3 | 4 | CC DChg | 00:00:39 | 07:53:31 | -14025.3 | 1.3833 | 151.9 | 4.06 | 0 | 0 | 151.9 | 4.06 | 0.2202 | 5.88 | 0 | 0 | 0.2202 | 5.88 | 2025-12-05 00:06:51 | -19.4012 | -1408.1633 | -37.6068 | 98.64 | Close | 32.49995
303 | 3 | 4 | CC DChg | 00:00:42 | 07:53:34 | -14025.3 | 1.3752 | 163.6 | 4.37 | 0 | 0 | 163.6 | 4.37 | 0.2363 | 6.31 | 0 | 0 | 0.2363 | 6.31 | 2025-12-05 00:06:54 | -19.2876 | -1442.9314 | -38.5353 | 98.06 | Close | 34.99995
304 | 3 | 4 | CC DChg | 00:00:45 | 07:53:37 | -14025.3 | 1.3671 | 175.3 | 4.68 | 0 | 0 | 175.3 | 4.68 | 0.2523 | 6.74 | 0 | 0 | 0.2523 | 6.74 | 2025-12-05 00:06:57 | -19.174 | -1442.9287 | -38.5352 | 97.48 | Close | 37.49995
305 | 3 | 4 | CC DChg | 00:00:48 | 07:53:40 | -14025.3 | 1.3594 | 187 | 4.99 | 0 | 0 | 187 | 4.99 | 0.2683 | 7.16 | 0 | 0 | 0.2683 | 7.16 | 2025-12-05 00:07:00 | -19.066 | -1517.8903 | -40.5372 | 96.93 | Close | 39.99996
306 | 3 | 4 | CC DChg | 00:00:51 | 07:53:43 | -14025.3 | 1.3513 | 198.7 | 5.31 | 0 | 0 | 198.7 | 5.31 | 0.2841 | 7.59 | 0 | 0 | 0.2841 | 7.59 | 2025-12-05 00:07:03 | -18.9524 | -1442.93 | -38.5353 | 96.35 | Close | 42.49996
307 | 3 | 4 | CC DChg | 00:00:54 | 07:53:46 | -14025.3 | 1.3439 | 210.4 | 5.62 | 0 | 0 | 210.4 | 5.62 | 0.2998 | 8.01 | 0 | 0 | 0.2998 | 8.01 | 2025-12-05 00:07:06 | -18.8486 | -1579.4234 | -42.1805 | 95.83 | Close | 44.99996
308 | 3 | 4 | CC DChg | 00:00:57 | 07:53:49 | -14025.3 | 1.3368 | 222.1 | 5.93 | 0 | 0 | 222.1 | 5.93 | 0.3155 | 8.43 | 0 | 0 | 0.3155 | 8.43 | 2025-12-05 00:07:09 | -18.749 | -1646.1628 | -43.9629 | 95.32 | Close | 47.49996
309 | 3 | 4 | CC DChg | 00:01:00 | 07:53:52 | -14025.3 | 1.3296 | 233.8 | 6.24 | 0 | 0 | 233.8 | 6.24 | 0.3311 | 8.84 | 0 | 0 | 0.3311 | 8.84 | 2025-12-05 00:07:12 | -18.648 | -1623.2963 | -43.3522 | 94.81 | Close | 49.99996
310 | 3 | 4 | CC DChg | 00:01:03 | 07:53:55 | -14025.3 | 1.3228 | 245.4 | 6.55 | 0 | 0 | 245.4 | 6.55 | 0.3466 | 9.26 | 0 | 0 | 0.3466 | 9.26 | 2025-12-05 00:07:15 | -18.5527 | -1718.7876 | -45.9024 | 94.34 | Close | 52.49997
311 | 3 | 4 | CC DChg | 00:01:06 | 07:53:58 | -14025.3 | 1.316 | 257.1 | 6.87 | 0 | 0 | 257.1 | 6.87 | 0.362 | 9.67 | 0 | 0 | 0.362 | 9.67 | 2025-12-05 00:07:18 | -18.4573 | -1718.7843 | -45.9023 | 93.84 | Close | 54.99997
312 | 3 | 4 | CC DChg | 00:01:09 | 07:54:01 | -14025.3 | 1.3095 | 268.8 | 7.18 | 0 | 0 | 268.8 | 7.18 | 0.3773 | 10.08 | 0 | 0 | 0.3773 | 10.08 | 2025-12-05 00:07:21 | -18.3661 | -1798.1128 | -48.0209 | 93.37 | Close | 57.49997
313 | 3 | 4 | CC DChg | 00:01:12 | 07:54:04 | -14025.3 | 1.3036 | 280.5 | 7.49 | 0 | 0 | 280.5 | 7.49 | 0.3926 | 10.49 | 0 | 0 | 0.3926 | 10.49 | 2025-12-05 00:07:24 | -18.2834 | -1980.9755 | -52.9045 | 92.95 | Close | 59.99997
314 | 3 | 4 | CC DChg | 00:01:15 | 07:54:07 | -14025.3 | 1.298 | 292.2 | 7.8 | 0 | 0 | 292.2 | 7.8 | 0.4078 | 10.89 | 0 | 0 | 0.4078 | 10.89 | 2025-12-05 00:07:27 | -18.2048 | -2087.0952 | -55.7385 | 92.55 | Close | 62.49997
315 | 3 | 4 | CC DChg | 00:01:18 | 07:54:10 | -14025.3 | 1.2921 | 303.9 | 8.12 | 0 | 0 | 303.9 | 8.12 | 0.423 | 11.3 | 0 | 0 | 0.423 | 11.3 | 2025-12-05 00:07:30 | -18.1221 | -1980.9718 | -52.9044 | 92.13 | Close | 64.99997
316 | 3 | 4 | CC DChg | 00:01:21 | 07:54:13 | -14025.3 | 1.2868 | 315.6 | 8.43 | 0 | 0 | 315.6 | 8.43 | 0.438 | 11.7 | 0 | 0 | 0.438 | 11.7 | 2025-12-05 00:07:33 | -18.0477 | -2205.2369 | -58.8936 | 91.76 | Close | 67.49998
317 | 3 | 4 | CC DChg | 00:01:24 | 07:54:16 | -14025.3 | 1.2819 | 327.3 | 8.74 | 0 | 0 | 327.3 | 8.74 | 0.453 | 12.1 | 0 | 0 | 0.453 | 12.1 | 2025-12-05 00:07:36 | -17.979 | -2385.2517 | -63.7012 | 91.41 | Close | 69.99998
318 | 3 | 4 | CC DChg | 00:01:27 | 07:54:19 | -14025.3 | 1.2772 | 338.9 | 9.05 | 0 | 0 | 338.9 | 9.05 | 0.468 | 12.5 | 0 | 0 | 0.468 | 12.5 | 2025-12-05 00:07:39 | -17.9131 | -2486.7565 | -66.412 | 91.09 | Close | 72.49998
319 | 3 | 4 | CC DChg | 00:01:30 | 07:54:22 | -14025.3 | 1.2726 | 350.6 | 9.36 | 0 | 0 | 350.6 | 9.36 | 0.4829 | 12.9 | 0 | 0 | 0.4829 | 12.9 | 2025-12-05 00:07:42 | -17.8486 | -2540.8116 | -67.8556 | 90.76 | Close | 74.99998
320 | 3 | 4 | CC DChg | 00:01:33 | 07:54:25 | -14025.3 | 1.2682 | 362.3 | 9.68 | 0 | 0 | 362.3 | 9.68 | 0.4977 | 13.29 | 0 | 0 | 0.4977 | 13.29 | 2025-12-05 00:07:45 | -17.7869 | -2656.303 | -70.9399 | 90.43 | Close | 77.49998
321 | 3 | 4 | CC DChg | 00:01:36 | 07:54:28 | -14025.3 | 1.2642 | 374 | 9.99 | 0 | 0 | 374 | 9.99 | 0.5125 | 13.69 | 0 | 0 | 0.5125 | 13.69 | 2025-12-05 00:07:48 | -17.7308 | -2921.9333 | -78.0339 | 90.14 | Close | 79.99998
322 | 3 | 4 | CC DChg | 00:01:39 | 07:54:31 | -14025.3 | 1.2602 | 385.7 | 10.3 | 0 | 0 | 385.7 | 10.3 | 0.5273 | 14.08 | 0 | 0 | 0.5273 | 14.08 | 2025-12-05 00:07:51 | -17.6747 | -2921.9444 | -78.0342 | 89.86 | Close | 82.49999
323 | 3 | 4 | CC DChg | 00:01:42 | 07:54:34 | -14025.3 | 1.2568 | 397.4 | 10.61 | 0 | 0 | 397.4 | 10.61 | 0.542 | 14.47 | 0 | 0 | 0.542 | 14.47 | 2025-12-05 00:07:54 | -17.627 | -3437.5686 | -91.8046 | 89.63 | Close | 84.99999
324 | 3 | 4 | CC DChg | 00:01:45 | 07:54:37 | -14025.3 | 1.2531 | 409.1 | 10.92 | 0 | 0 | 409.1 | 10.92 | 0.5567 | 14.87 | 0 | 0 | 0.5567 | 14.87 | 2025-12-05 00:07:57 | -17.5751 | -3158.8468 | -84.361 | 89.35 | Close | 87.49999
325 | 3 | 4 | CC DChg | 00:01:48 | 07:54:40 | -14025.3 | 1.2496 | 420.8 | 11.24 | 0 | 0 | 420.8 | 11.24 | 0.5713 | 15.26 | 0 | 0 | 0.5713 | 15.26 | 2025-12-05 00:08:00 | -17.526 | -3339.3524 | -89.1816 | 89.1 | Close | 89.99999
326 | 3 | 4 | CC DChg | 00:01:51 | 07:54:43 | -14025.3 | 1.2462 | 432.4 | 11.55 | 0 | 0 | 432.4 | 11.55 | 0.5859 | 15.65 | 0 | 0 | 0.5859 | 15.65 | 2025-12-05 00:08:03 | -17.4783 | -3437.5817 | -91.805 | 88.86 | Close | 92.5
327 | 3 | 4 | CC DChg | 00:01:54 | 07:54:46 | -14025.3 | 1.2434 | 444.1 | 11.86 | 0 | 0 | 444.1 | 11.86 | 0.6004 | 16.03 | 0 | 0 | 0.6004 | 16.03 | 2025-12-05 00:08:06 | -17.439 | -4174.1905 | -111.477 | 88.66 | Close | 95
328 | 3 | 4 | CC DChg | 00:01:57 | 07:54:49 | -14025.3 | 1.2403 | 455.8 | 12.17 | 0 | 0 | 455.8 | 12.17 | 0.6149 | 16.42 | 0 | 0 | 0.6149 | 16.42 | 2025-12-05 00:08:09 | -17.3956 | -3770.2366 | -100.6889 | 88.44 | Close | 97.5
329 | 3 | 4 | CC DChg | 00:02:00 | 07:54:52 | -14025.3 | 1.2372 | 467.5 | 12.49 | 0 | 0 | 467.5 | 12.49 | 0.6294 | 16.81 | 0 | 0 | 0.6294 | 16.81 | 2025-12-05 00:08:12 | -17.3521 | -3770.2366 | -100.6889 | 88.22 | Close | 100 |  | 1
330 | 3 | 5 | CC Chg | 00:00:00 | 07:54:52 | 0 | 1.4574 | 0 | 0 | 0 | 0 | 0 | 0 | 0 | 0 | 0 | 0 | 0 | 0 | 2025-12-05 00:08:12 | 0 | 0 | 0 | 0 | Close | 0 |  | 0
331 | 3 | 5 | CC Chg | 00:05:00 | 07:59:52 | 911.5 | 1.6713 | 75.9 | 2.03 | 75.9 | 2.03 | 0 | 0 | 0.1235 | 3.3 | 0.1235 | 3.3 | 0 | 0 | 2025-12-05 00:13:12 | 1.5233 | 354.9828 | 9.4803 | 1833.78 | Close | 14.34616
332 | 3 | 5 | CC Chg | 00:10:00 | 08:04:52 | 911.5 | 1.7181 | 152 | 4.06 | 152 | 4.06 | 0 | 0 | 0.2525 | 6.74 | 0.2525 | 6.74 | 0 | 0 | 2025-12-05 00:18:12 | 1.566 | 1625.0722 | 43.3996 | 1885.13 | Close | 28.71547
333 | 3 | 5 | CC Chg | 00:15:00 | 08:09:52 | 911.5 | 1.7581 | 228 | 6.09 | 228 | 6.09 | 0 | 0 | 0.3847 | 10.27 | 0.3847 | 10.27 | 0 | 0 | 2025-12-05 00:23:12 | 1.6024 | 1901.3044 | 50.7767 | 1929.01 | Close | 43.08455
334 | 3 | 5 | CC Chg | 00:20:00 | 08:14:52 | 911.5 | 1.7971 | 304.1 | 8.12 | 304.1 | 8.12 | 0 | 0 | 0.5199 | 13.88 | 0.5199 | 13.88 | 0 | 0 | 2025-12-05 00:28:12 | 1.638 | 1949.8034 | 52.072 | 1971.8 | Close | 57.45177
335 | 3 | 5 | CC Chg | 00:25:00 | 08:19:52 | 917.7 | 1.8353 | 380.1 | 10.15 | 380.1 | 10.15 | 0 | 0 | 0.658 | 17.57 | 0.658 | 17.57 | 0 | 0 | 2025-12-05 00:33:12 | 1.6842 | 1990.349 | 53.1548 | 2000.11 | Close | 71.81692
336 | 3 | 5 | CC Chg | 00:30:00 | 08:24:52 | 911.5 | 1.8703 | 456.2 | 12.18 | 456.2 | 12.18 | 0 | 0 | 0.7989 | 21.33 | 0.7989 | 21.33 | 0 | 0 | 2025-12-05 00:38:12 | 1.7047 | 2172.7517 | 58.0261 | 2052.33 | Close | 86.1849
337 | 3 | 5 | CC Chg | 00:34:48 | 08:29:41 | 911.5 | 1.9001 | 529.3 | 14.13 | 529.3 | 14.13 | 0 | 0 | 0.9367 | 25.02 | 0.9367 | 25.02 | 0 | 0 | 2025-12-05 00:43:01 | 1.7318 | 2453.6943 | 65.529 | 2084.81 | Close | 100 |  | 1
338 | 4 | 4 | CC DChg | 00:00:00 | 08:29:41 | -14025.3 | 1.6288 | 0 | 0 | 0 | 0 | 0 | 0 | 0 | 0 | 0 | 0 | 0 | 0 | 2025-12-05 00:43:01 | -22.8444 | 0 | 0 | 116.14 | Close | 0 |  | 0
339 | 4 | 4 | CC DChg | 00:00:03 | 08:29:44 | -14025.3 | 1.5562 | 11.7 | 0.31 | 0 | 0 | 11.7 | 0.31 | 0.0185 | 0.49 | 0 | 0 | 0.0185 | 0.49 | 2025-12-05 00:43:04 | -21.8262 | -160.9882 | -4.2994 | 110.96 | Close | 2.5
340 | 4 | 4 | CC DChg | 00:00:06 | 08:29:47 | -14025.3 | 1.5321 | 23.4 | 0.62 | 0 | 0 | 23.4 | 0.62 | 0.0365 | 0.98 | 0 | 0 | 0.0365 | 0.98 | 2025-12-05 00:43:07 | -21.4881 | -484.9685 | -12.9517 | 109.26 | Close | 5
341 | 4 | 4 | CC DChg | 00:00:09 | 08:29:50 | -14025.3 | 1.5144 | 35.1 | 0.94 | 0 | 0 | 35.1 | 0.94 | 0.0543 | 1.45 | 0 | 0 | 0.0543 | 1.45 | 2025-12-05 00:43:10 | -21.2399 | -660.3245 | -17.6348 | 107.98 | Close | 7.5
342 | 4 | 4 | CC DChg | 00:00:12 | 08:29:53 | -14025.3 | 1.4998 | 46.8 | 1.25 | 0 | 0 | 46.8 | 1.25 | 0.0719 | 1.92 | 0 | 0 | 0.0719 | 1.92 | 2025-12-05 00:43:13 | -21.0351 | -800.5301 | -21.3792 | 106.96 | Close | 10
343 | 4 | 4 | CC DChg | 00:00:15 | 08:29:56 | -14025.3 | 1.4865 | 58.4 | 1.56 | 0 | 0 | 58.4 | 1.56 | 0.0894 | 2.39 | 0 | 0 | 0.0894 | 2.39 | 2025-12-05 00:43:16 | -20.8486 | -878.7778 | -23.4689 | 105.99 | Close | 12.5
344 | 4 | 4 | CC DChg | 00:00:18 | 08:29:59 | -14025.3 | 1.475 | 70.1 | 1.87 | 0 | 0 | 70.1 | 1.87 | 0.1067 | 2.85 | 0 | 0 | 0.1067 | 2.85 | 2025-12-05 00:43:19 | -20.6873 | -1016.3256 | -27.1423 | 105.17 | Close | 15
345 | 4 | 4 | CC DChg | 00:00:21 | 08:30:02 | -14025.3 | 1.4636 | 81.8 | 2.18 | 0 | 0 | 81.8 | 2.18 | 0.1238 | 3.31 | 0 | 0 | 0.1238 | 3.31 | 2025-12-05 00:43:22 | -20.5274 | -1025.2403 | -27.3803 | 104.36 | Close | 17.5
346 | 4 | 4 | CC DChg | 00:00:24 | 08:30:05 | -14025.3 | 1.4533 | 93.5 | 2.5 | 0 | 0 | 93.5 | 2.5 | 0.1409 | 3.76 | 0 | 0 | 0.1409 | 3.76 | 2025-12-05 00:43:25 | -20.383 | -1134.7319 | -30.3044 | 103.63 | Close | 20
347 | 4 | 4 | CC DChg | 00:00:27 | 08:30:08 | -14025.3 | 1.4431 | 105.2 | 2.81 | 0 | 0 | 105.2 | 2.81 | 0.1578 | 4.21 | 0 | 0 | 0.1578 | 4.21 | 2025-12-05 00:43:28 | -20.2399 | -1145.8584 | -30.6016 | 102.91 | Close | 22.5
348 | 4 | 4 | CC DChg | 00:00:30 | 08:30:11 | -14025.3 | 1.4335 | 116.9 | 3.12 | 0 | 0 | 116.9 | 3.12 | 0.1746 | 4.66 | 0 | 0 | 0.1746 | 4.66 | 2025-12-05 00:43:31 | -20.1053 | -1217.4722 | -32.5141 | 102.21 | Close | 25
349 | 4 | 4 | CC DChg | 00:00:33 | 08:30:14 | -14025.3 | 1.4239 | 128.6 | 3.43 | 0 | 0 | 128.6 | 3.43 | 0.1913 | 5.11 | 0 | 0 | 0.1913 | 5.11 | 2025-12-05 00:43:34 | -19.9706 | -1217.4734 | -32.5142 | 101.53 | Close | 27.5
350 | 4 | 4 | CC DChg | 00:00:36 | 08:30:17 | -14025.3 | 1.4146 | 140.3 | 3.75 | 0 | 0 | 140.3 | 3.75 | 0.2079 | 5.55 | 0 | 0 | 0.2079 | 5.55 | 2025-12-05 00:43:37 | -19.8402 | -1256.7467 | -33.563 | 100.87 | Close | 30
351 | 4 | 4 | CC DChg | 00:00:39 | 08:30:20 | -14025.3 | 1.4056 | 151.9 | 4.06 | 0 | 0 | 151.9 | 4.06 | 0.2244 | 5.99 | 0 | 0 | 0.2244 | 5.99 | 2025-12-05 00:43:40 | -19.7139 | -1298.637 | -34.6817 | 100.23 | Close | 32.5
352 | 4 | 4 | CC DChg | 00:00:42 | 08:30:23 | -14025.3 | 1.3969 | 163.6 | 4.37 | 0 | 0 | 163.6 | 4.37 | 0.2408 | 6.43 | 0 | 0 | 0.2408 | 6.43 | 2025-12-05 00:43:43 | -19.5919 | -1343.4189 | -35.8777 | 99.61 | Close | 35
353 | 4 | 4 | CC DChg | 00:00:45 | 08:30:26 | -14025.3 | 1.3882 | 175.3 | 4.68 | 0 | 0 | 175.3 | 4.68 | 0.257 | 6.86 | 0 | 0 | 0.257 | 6.86 | 2025-12-05 00:43:46 | -19.4699 | -1343.4189 | -35.8777 | 99 | Close | 37.5
354 | 4 | 4 | CC DChg | 00:00:48 | 08:30:29 | -14025.3 | 1.3798 | 187 | 4.99 | 0 | 0 | 187 | 4.99 | 0.2732 | 7.3 | 0 | 0 | 0.2732 | 7.3 | 2025-12-05 00:43:49 | -19.3521 | -1391.3968 | -37.159 | 98.39 | Close | 40
355 | 4 | 4 | CC DChg | 00:00:51 | 08:30:32 | -14025.3 | 1.3715 | 198.7 | 5.31 | 0 | 0 | 198.7 | 5.31 | 0.2893 | 7.73 | 0 | 0 | 0.2893 | 7.73 | 2025-12-05 00:43:52 | -19.2357 | -1408.1633 | -37.6068 | 97.81 | Close | 42.5
356 | 4 | 4 | CC DChg | 00:00:54 | 08:30:35 | -14025.3 | 1.3634 | 210.4 | 5.62 | 0 | 0 | 210.4 | 5.62 | 0.3053 | 8.15 | 0 | 0 | 0.3053 | 8.15 | 2025-12-05 00:43:55 | -19.1221 | -1442.9328 | -38.5353 | 97.22 | Close | 45
357 | 4 | 4 | CC DChg | 00:00:57 | 08:30:38 | -14025.3 | 1.3557 | 222.1 | 5.93 | 0 | 0 | 222.1 | 5.93 | 0.3212 | 8.58 | 0 | 0 | 0.3212 | 8.58 | 2025-12-05 00:43:58 | -19.0141 | -1517.8874 | -40.5371 | 96.67 | Close | 47.5
358 | 4 | 4 | CC DChg | 00:01:00 | 08:30:41 | -14025.3 | 1.3482 | 233.8 | 6.24 | 0 | 0 | 233.8 | 6.24 | 0.3369 | 9 | 0 | 0 | 0.3369 | 9 | 2025-12-05 00:44:01 | -18.9089 | -1558.3644 | -41.6181 | 96.13 | Close | 50
359 | 4 | 4 | CC DChg | 00:01:03 | 08:30:44 | -14025.3 | 1.3405 | 245.4 | 6.55 | 0 | 0 | 245.4 | 6.55 | 0.3527 | 9.42 | 0 | 0 | 0.3527 | 9.42 | 2025-12-05 00:44:04 | -18.8009 | -1517.8874 | -40.5371 | 95.58 | Close | 52.5
360 | 4 | 4 | CC DChg | 00:01:06 | 08:30:47 | -14025.3 | 1.3333 | 257.1 | 6.87 | 0 | 0 | 257.1 | 6.87 | 0.3683 | 9.84 | 0 | 0 | 0.3683 | 9.84 | 2025-12-05 00:44:07 | -18.6999 | -1623.2994 | -43.3523 | 95.07 | Close | 55
361 | 4 | 4 | CC DChg | 00:01:09 | 08:30:50 | -14025.3 | 1.3262 | 268.8 | 7.18 | 0 | 0 | 268.8 | 7.18 | 0.3838 | 10.25 | 0 | 0 | 0.3838 | 10.25 | 2025-12-05 00:44:10 | -18.6003 | -1646.1628 | -43.9629 | 94.58 | Close | 57.5
362 | 4 | 4 | CC DChg | 00:01:12 | 08:30:53 | -14025.3 | 1.3194 | 280.5 | 7.49 | 0 | 0 | 280.5 | 7.49 | 0.3993 | 10.66 | 0 | 0 | 0.3993 | 10.66 | 2025-12-05 00:44:13 | -18.505 | -1718.7843 | -45.9023 | 94.08 | Close | 60
363 | 4 | 4 | CC DChg | 00:01:15 | 08:30:56 | -14025.3 | 1.3132 | 292.2 | 7.8 | 0 | 0 | 292.2 | 7.8 | 0.4147 | 11.07 | 0 | 0 | 0.4147 | 11.07 | 2025-12-05 00:44:16 | -18.418 | -1885.1219 | -50.3446 | 93.64 | Close | 62.5
364 | 4 | 4 | CC DChg | 00:01:18 | 08:30:59 | -14025.3 | 1.307 | 303.9 | 8.12 | 0 | 0 | 303.9 | 8.12 | 0.43 | 11.48 | 0 | 0 | 0.43 | 11.48 | 2025-12-05 00:44:19 | -18.3311 | -1885.1147 | -50.3444 | 93.2 | Close | 65
365 | 4 | 4 | CC DChg | 00:01:21 | 08:31:02 | -14025.3 | 1.3008 | 315.6 | 8.43 | 0 | 0 | 315.6 | 8.43 | 0.4452 | 11.89 | 0 | 0 | 0.4452 | 11.89 | 2025-12-05 00:44:22 | -18.2441 | -1885.1254 | -50.3447 | 92.77 | Close | 67.50001
366 | 4 | 4 | CC DChg | 00:01:24 | 08:31:05 | -14025.3 | 1.2952 | 327.3 | 8.74 | 0 | 0 | 327.3 | 8.74 | 0.4604 | 12.3 | 0 | 0 | 0.4604 | 12.3 | 2025-12-05 00:44:25 | -18.1656 | -2087.0913 | -55.7384 | 92.35 | Close | 70
367 | 4 | 4 | CC DChg | 00:01:27 | 08:31:08 | -14025.3 | 1.2896 | 338.9 | 9.05 | 0 | 0 | 338.9 | 9.05 | 0.4755 | 12.7 | 0 | 0 | 0.4755 | 12.7 | 2025-12-05 00:44:28 | -18.087 | -2087.1032 | -55.7387 | 91.96 | Close | 72.50001
368 | 4 | 4 | CC DChg | 00:01:30 | 08:31:11 | -14025.3 | 1.2844 | 350.6 | 9.36 | 0 | 0 | 350.6 | 9.36 | 0.4905 | 13.1 | 0 | 0 | 0.4905 | 13.1 | 2025-12-05 00:44:31 | -18.0141 | -2247.6368 | -60.026 | 91.58 | Close | 75
369 | 4 | 4 | CC DChg | 00:01:33 | 08:31:14 | -14025.3 | 1.2794 | 362.3 | 9.68 | 0 | 0 | 362.3 | 9.68 | 0.5055 | 13.5 | 0 | 0 | 0.5055 | 13.5 | 2025-12-05 00:44:34 | -17.944 | -2337.5467 | -62.4271 | 91.23 | Close | 77.5
370 | 4 | 4 | CC DChg | 00:01:36 | 08:31:17 | -14025.3 | 1.2748 | 374 | 9.99 | 0 | 0 | 374 | 9.99 | 0.5204 | 13.9 | 0 | 0 | 0.5204 | 13.9 | 2025-12-05 00:44:37 | -17.8794 | -2540.8116 | -67.8556 | 90.9 | Close | 80
371 | 4 | 4 | CC DChg | 00:01:39 | 08:31:20 | -14025.3 | 1.2698 | 385.7 | 10.3 | 0 | 0 | 385.7 | 10.3 | 0.5353 | 14.3 | 0 | 0 | 0.5353 | 14.3 | 2025-12-05 00:44:40 | -17.8093 | -2337.5467 | -62.4271 | 90.54 | Close | 82.49999
372 | 4 | 4 | CC DChg | 00:01:42 | 08:31:23 | -14025.3 | 1.2658 | 397.4 | 10.61 | 0 | 0 | 397.4 | 10.61 | 0.5501 | 14.69 | 0 | 0 | 0.5501 | 14.69 | 2025-12-05 00:44:43 | -17.7532 | -2921.9444 | -78.0342 | 90.26 | Close | 85
373 | 4 | 4 | CC DChg | 00:01:45 | 08:31:26 | -14025.3 | 1.2614 | 409.1 | 10.92 | 0 | 0 | 409.1 | 10.92 | 0.5649 | 15.09 | 0 | 0 | 0.5649 | 15.09 | 2025-12-05 00:44:46 | -17.6915 | -2656.303 | -70.9399 | 89.94 | Close | 87.5
374 | 4 | 4 | CC DChg | 00:01:48 | 08:31:29 | -14025.3 | 1.2574 | 420.8 | 11.24 | 0 | 0 | 420.8 | 11.24 | 0.5796 | 15.48 | 0 | 0 | 0.5796 | 15.48 | 2025-12-05 00:44:49 | -17.6354 | -2921.9444 | -78.0342 | 89.66 | Close | 90.00001
375 | 4 | 4 | CC DChg | 00:01:51 | 08:31:32 | -14025.3 | 1.2534 | 432.4 | 11.55 | 0 | 0 | 432.4 | 11.55 | 0.5943 | 15.87 | 0 | 0 | 0.5943 | 15.87 | 2025-12-05 00:44:52 | -17.5793 | -2921.9222 | -78.0336 | 89.37 | Close | 92.5
376 | 4 | 4 | CC DChg | 00:01:54 | 08:31:35 | -14025.3 | 1.25 | 444.1 | 11.86 | 0 | 0 | 444.1 | 11.86 | 0.6089 | 16.26 | 0 | 0 | 0.6089 | 16.26 | 2025-12-05 00:44:55 | -17.5316 | -3437.5817 | -91.805 | 89.13 | Close | 95
377 | 4 | 4 | CC DChg | 00:01:57 | 08:31:38 | -14025.3 | 1.2462 | 455.8 | 12.17 | 0 | 0 | 455.8 | 12.17 | 0.6235 | 16.65 | 0 | 0 | 0.6235 | 16.65 | 2025-12-05 00:44:58 | -17.4783 | -3075.7193 | -82.141 | 88.86 | Close | 97.5
378 | 4 | 4 | CC DChg | 00:02:00 | 08:31:41 | -14025.3 | 1.2431 | 467.5 | 12.49 | 0 | 0 | 467.5 | 12.49 | 0.638 | 17.04 | 0 | 0 | 0.638 | 17.04 | 2025-12-05 00:45:01 | -17.4348 | -3770.2366 | -100.6889 | 88.64 | Close | 100 |  | 1
379 | 4 | 5 | CC Chg | 00:00:00 | 08:31:41 | 0 | 1.4574 | 0 | 0 | 0 | 0 | 0 | 0 | 0 | 0 | 0 | 0 | 0 | 0 | 2025-12-05 00:45:01 | 0 | 0 | 0 | 0 | Close | 0 |  | 0
380 | 4 | 5 | CC Chg | 00:05:00 | 08:36:41 | 911.5 | 1.6688 | 75.9 | 2.03 | 75.9 | 2.03 | 0 | 0 | 0.1232 | 3.29 | 0.1232 | 3.29 | 0 | 0 | 2025-12-05 00:50:01 | 1.521 | 359.1124 | 9.5906 | 1831.04 | Close | 15.20187
381 | 4 | 5 | CC Chg | 00:10:00 | 08:41:41 | 911.5 | 1.7175 | 152 | 4.06 | 152 | 4.06 | 0 | 0 | 0.2521 | 6.73 | 0.2521 | 6.73 | 0 | 0 | 2025-12-05 00:55:01 | 1.5654 | 1561.6428 | 41.7056 | 1884.47 | Close | 30.43091
382 | 4 | 5 | CC Chg | 00:15:00 | 08:46:41 | 911.5 | 1.7602 | 228 | 6.09 | 228 | 6.09 | 0 | 0 | 0.3844 | 10.27 | 0.3844 | 10.27 | 0 | 0 | 2025-12-05 01:00:01 | 1.6043 | 1781.484 | 47.5768 | 1931.32 | Close | 45.66342
383 | 4 | 5 | CC Chg | 00:20:00 | 08:51:41 | 911.5 | 1.8024 | 304.1 | 8.12 | 304.1 | 8.12 | 0 | 0 | 0.5199 | 13.88 | 0.5199 | 13.88 | 0 | 0 | 2025-12-05 01:05:01 | 1.6428 | 1802.0827 | 48.1269 | 1977.84 | Close | 60.89163
384 | 4 | 5 | CC Chg | 00:25:00 | 08:56:41 | 911.5 | 1.8439 | 380.1 | 10.15 | 380.1 | 10.15 | 0 | 0 | 0.6585 | 17.59 | 0.6585 | 17.59 | 0 | 0 | 2025-12-05 01:10:01 | 1.6806 | 1832.3165 | 48.9343 | 2023.15 | Close | 76.11849
385 | 4 | 5 | CC Chg | 00:30:00 | 09:01:41 | 911.5 | 1.8815 | 456.2 | 12.18 | 456.2 | 12.18 | 0 | 0 | 0.8002 | 21.37 | 0.8002 | 21.37 | 0 | 0 | 2025-12-05 01:15:01 | 1.7149 | 2022.3061 | 54.0082 | 2064.4 | Close | 91.34486
386 | 4 | 5 | CC Chg | 00:32:50 | 09:04:31 | 911.5 | 1.9001 | 499.4 | 13.34 | 499.4 | 13.34 | 0 | 0 | 0.8819 | 23.55 | 0.8819 | 23.55 | 0 | 0 | 2025-12-05 01:17:51 | 1.7318 | 2323.8041 | 62.0601 | 2084.81 | Close | 100 |  | 1
387 | 5 | 4 | CC DChg | 00:00:00 | 09:04:31 | -14025.3 | 1.6412 | 0 | 0 | 0 | 0 | 0 | 0 | 0 | 0 | 0 | 0 | 0 | 0 | 2025-12-05 01:17:51 | -23.0183 | 0 | 0 | 117.04 | Close | 0 |  | 0
388 | 5 | 4 | CC DChg | 00:00:03 | 09:04:34 | -14025.3 | 1.5687 | 11.7 | 0.31 | 0 | 0 | 11.7 | 0.31 | 0.0186 | 0.5 | 0 | 0 | 0.0186 | 0.5 | 2025-12-05 01:17:54 | -22.0015 | -161.2102 | -4.3053 | 111.86 | Close | 2.5
389 | 5 | 4 | CC DChg | 00:00:06 | 09:04:37 | -14025.3 | 1.5442 | 23.4 | 0.62 | 0 | 0 | 23.4 | 0.62 | 0.0368 | 0.98 | 0 | 0 | 0.0368 | 0.98 | 2025-12-05 01:17:57 | -21.6579 | -477.0507 | -12.7402 | 110.12 | Close | 5
390 | 5 | 4 | CC DChg | 00:00:09 | 09:04:40 | -14025.3 | 1.5262 | 35.1 | 0.94 | 0 | 0 | 35.1 | 0.94 | 0.0547 | 1.46 | 0 | 0 | 0.0547 | 1.46 | 2025-12-05 01:18:00 | -21.4054 | -649.3191 | -17.3409 | 108.82 | Close | 7.5
391 | 5 | 4 | CC DChg | 00:00:12 | 09:04:43 | -14025.3 | 1.511 | 46.8 | 1.25 | 0 | 0 | 46.8 | 1.25 | 0.0725 | 1.94 | 0 | 0 | 0.0725 | 1.94 | 2025-12-05 01:18:03 | -21.1922 | -768.9302 | -20.5353 | 107.76 | Close | 10
392 | 5 | 4 | CC DChg | 00:00:15 | 09:04:46 | -14025.3 | 1.4977 | 58.4 | 1.56 | 0 | 0 | 58.4 | 1.56 | 0.0901 | 2.41 | 0 | 0 | 0.0901 | 2.41 | 2025-12-05 01:18:06 | -21.0057 | -878.7778 | -23.4689 | 106.79 | Close | 12.5
393 | 5 | 4 | CC DChg | 00:00:18 | 09:04:49 | -14025.3 | 1.4853 | 70.1 | 1.87 | 0 | 0 | 70.1 | 1.87 | 0.1075 | 2.87 | 0 | 0 | 0.1075 | 2.87 | 2025-12-05 01:18:09 | -20.8318 | -942.56 | -25.1723 | 105.91 | Close | 15
394 | 5 | 4 | CC DChg | 00:00:21 | 09:04:52 | -14025.3 | 1.4741 | 81.8 | 2.18 | 0 | 0 | 81.8 | 2.18 | 0.1248 | 3.33 | 0 | 0 | 0.1248 | 3.33 | 2025-12-05 01:18:12 | -20.6747 | -1043.5481 | -27.8693 | 105.11 | Close | 17.5
395 | 5 | 4 | CC DChg | 00:00:24 | 09:04:55 | -14025.3 | 1.4629 | 93.5 | 2.5 | 0 | 0 | 93.5 | 2.5 | 0.1419 | 3.79 | 0 | 0 | 0.1419 | 3.79 | 2025-12-05 01:18:15 | -20.5176 | -1043.5481 | -27.8693 | 104.31 | Close | 20
396 | 5 | 4 | CC DChg | 00:00:27 | 09:04:58 | -14025.3 | 1.4527 | 105.2 | 2.81 | 0 | 0 | 105.2 | 2.81 | 0.159 | 4.25 | 0 | 0 | 0.159 | 4.25 | 2025-12-05 01:18:18 | -20.3745 | -1145.8584 | -30.6016 | 103.58 | Close | 22.5
397 | 5 | 4 | CC DChg | 00:00:30 | 09:05:01 | -14025.3 | 1.4428 | 116.9 | 3.12 | 0 | 0 | 116.9 | 3.12 | 0.1759 | 4.7 | 0 | 0 | 0.1759 | 4.7 | 2025-12-05 01:18:21 | -20.2357 | -1180.5791 | -31.5289 | 102.88 | Close | 25
398 | 5 | 4 | CC DChg | 00:00:33 | 09:05:04 | -14025.3 | 1.4332 | 128.6 | 3.43 | 0 | 0 | 128.6 | 3.43 | 0.1927 | 5.15 | 0 | 0 | 0.1927 | 5.15 | 2025-12-05 01:18:24 | -20.101 | -1217.4734 | -32.5142 | 102.19 | Close | 27.5
399 | 5 | 4 | CC DChg | 00:00:36 | 09:05:07 | -14025.3 | 1.4236 | 140.3 | 3.75 | 0 | 0 | 140.3 | 3.75 | 0.2094 | 5.59 | 0 | 0 | 0.2094 | 5.59 | 2025-12-05 01:18:27 | -19.9664 | -1217.4734 | -32.5142 | 101.51 | Close | 30
400 | 5 | 4 | CC DChg | 00:00:39 | 09:05:10 | -14025.3 | 1.4143 | 151.9 | 4.06 | 0 | 0 | 151.9 | 4.06 | 0.226 | 6.04 | 0 | 0 | 0.226 | 6.04 | 2025-12-05 01:18:30 | -19.836 | -1256.7455 | -33.563 | 100.86 | Close | 32.5
401 | 5 | 4 | CC DChg | 00:00:42 | 09:05:13 | -14025.3 | 1.4053 | 163.6 | 4.37 | 0 | 0 | 163.6 | 4.37 | 0.2425 | 6.48 | 0 | 0 | 0.2425 | 6.48 | 2025-12-05 01:18:33 | -19.7097 | -1298.6383 | -34.6818 | 100.2 | Close | 35
402 | 5 | 4 | CC DChg | 00:00:45 | 09:05:16 | -14025.3 | 1.3966 | 175.3 | 4.68 | 0 | 0 | 175.3 | 4.68 | 0.2588 | 6.91 | 0 | 0 | 0.2588 | 6.91 | 2025-12-05 01:18:36 | -19.5877 | -1343.4189 | -35.8777 | 99.6 | Close | 37.5
403 | 5 | 4 | CC DChg | 00:00:48 | 09:05:19 | -14025.3 | 1.3879 | 187 | 4.99 | 0 | 0 | 187 | 4.99 | 0.2751 | 7.35 | 0 | 0 | 0.2751 | 7.35 | 2025-12-05 01:18:39 | -19.4657 | -1343.4176 | -35.8777 | 98.96 | Close | 40
404 | 5 | 4 | CC DChg | 00:00:51 | 09:05:22 | -14025.3 | 1.3795 | 198.7 | 5.31 | 0 | 0 | 198.7 | 5.31 | 0.2913 | 7.78 | 0 | 0 | 0.2913 | 7.78 | 2025-12-05 01:18:42 | -19.3479 | -1391.3995 | -37.1591 | 98.38 | Close | 42.5
405 | 5 | 4 | CC DChg | 00:00:54 | 09:05:25 | -14025.3 | 1.3715 | 210.4 | 5.62 | 0 | 0 | 210.4 | 5.62 | 0.3074 | 8.21 | 0 | 0 | 0.3074 | 8.21 | 2025-12-05 01:18:45 | -19.2357 | -1460.9694 | -39.017 | 97.81 | Close | 45
406 | 5 | 4 | CC DChg | 00:00:57 | 09:05:28 | -14025.3 | 1.3634 | 222.1 | 5.93 | 0 | 0 | 222.1 | 5.93 | 0.3233 | 8.64 | 0 | 0 | 0.3233 | 8.64 | 2025-12-05 01:18:48 | -19.1221 | -1442.93 | -38.5353 | 97.22 | Close | 47.5
407 | 5 | 4 | CC DChg | 00:01:00 | 09:05:31 | -14025.3 | 1.3557 | 233.8 | 6.24 | 0 | 0 | 233.8 | 6.24 | 0.3392 | 9.06 | 0 | 0 | 0.3392 | 9.06 | 2025-12-05 01:18:51 | -19.0141 | -1517.8874 | -40.5371 | 96.66 | Close | 50
408 | 5 | 4 | CC DChg | 00:01:03 | 09:05:34 | -14025.3 | 1.3479 | 245.4 | 6.55 | 0 | 0 | 245.4 | 6.55 | 0.355 | 9.48 | 0 | 0 | 0.355 | 9.48 | 2025-12-05 01:18:54 | -18.9047 | -1498.4274 | -40.0174 | 96.11 | Close | 52.5
409 | 5 | 4 | CC DChg | 00:01:06 | 09:05:37 | -14025.3 | 1.3405 | 257.1 | 6.87 | 0 | 0 | 257.1 | 6.87 | 0.3707 | 9.9 | 0 | 0 | 0.3707 | 9.9 | 2025-12-05 01:18:57 | -18.8009 | -1579.4264 | -42.1806 | 95.6 | Close | 55
410 | 5 | 4 | CC DChg | 00:01:09 | 09:05:40 | -14025.3 | 1.3333 | 268.8 | 7.18 | 0 | 0 | 268.8 | 7.18 | 0.3864 | 10.32 | 0 | 0 | 0.3864 | 10.32 | 2025-12-05 01:19:00 | -18.6999 | -1623.2994 | -43.3523 | 95.07 | Close | 57.5
411 | 5 | 4 | CC DChg | 00:01:12 | 09:05:43 | -14025.3 | 1.3262 | 280.5 | 7.49 | 0 | 0 | 280.5 | 7.49 | 0.4019 | 10.73 | 0 | 0 | 0.4019 | 10.73 | 2025-12-05 01:19:03 | -18.6003 | -1646.1596 | -43.9628 | 94.56 | Close | 60
412 | 5 | 4 | CC DChg | 00:01:15 | 09:05:46 | -14025.3 | 1.3194 | 292.2 | 7.8 | 0 | 0 | 292.2 | 7.8 | 0.4174 | 11.15 | 0 | 0 | 0.4174 | 11.15 | 2025-12-05 01:19:06 | -18.505 | -1718.7876 | -45.9024 | 94.08 | Close | 62.5
413 | 5 | 4 | CC DChg | 00:01:18 | 09:05:49 | -14025.3 | 1.3132 | 303.9 | 8.12 | 0 | 0 | 303.9 | 8.12 | 0.4327 | 11.56 | 0 | 0 | 0.4327 | 11.56 | 2025-12-05 01:19:09 | -18.418 | -1885.1147 | -50.3444 | 93.64 | Close | 65
414 | 5 | 4 | CC DChg | 00:01:21 | 09:05:52 | -14025.3 | 1.307 | 315.6 | 8.43 | 0 | 0 | 315.6 | 8.43 | 0.448 | 11.97 | 0 | 0 | 0.448 | 11.97 | 2025-12-05 01:19:12 | -18.3311 | -1885.1254 | -50.3447 | 93.21 | Close | 67.50001
415 | 5 | 4 | CC DChg | 00:01:24 | 09:05:55 | -14025.3 | 1.3008 | 327.3 | 8.74 | 0 | 0 | 327.3 | 8.74 | 0.4633 | 12.37 | 0 | 0 | 0.4633 | 12.37 | 2025-12-05 01:19:15 | -18.2441 | -1885.1147 | -50.3444 | 92.75 | Close | 70
416 | 5 | 4 | CC DChg | 00:01:27 | 09:05:58 | -14025.3 | 1.2949 | 338.9 | 9.05 | 0 | 0 | 338.9 | 9.05 | 0.4785 | 12.78 | 0 | 0 | 0.4785 | 12.78 | 2025-12-05 01:19:18 | -18.1613 | -1980.9793 | -52.9046 | 92.33 | Close | 72.50001
417 | 5 | 4 | CC DChg | 00:01:30 | 09:06:01 | -14025.3 | 1.2896 | 350.6 | 9.36 | 0 | 0 | 350.6 | 9.36 | 0.4936 | 13.18 | 0 | 0 | 0.4936 | 13.18 | 2025-12-05 01:19:21 | -18.087 | -2205.2285 | -58.8934 | 91.96 | Close | 75
418 | 5 | 4 | CC DChg | 00:01:33 | 09:06:04 | -14025.3 | 1.2844 | 362.3 | 9.68 | 0 | 0 | 362.3 | 9.68 | 0.5086 | 13.58 | 0 | 0 | 0.5086 | 13.58 | 2025-12-05 01:19:24 | -18.0141 | -2247.641 | -60.0261 | 91.58 | Close | 77.5
419 | 5 | 4 | CC DChg | 00:01:36 | 09:06:07 | -14025.3 | 1.2791 | 374 | 9.99 | 0 | 0 | 374 | 9.99 | 0.5236 | 13.98 | 0 | 0 | 0.5236 | 13.98 | 2025-12-05 01:19:27 | -17.9397 | -2205.2327 | -58.8935 | 91.21 | Close | 80
420 | 5 | 4 | CC DChg | 00:01:39 | 09:06:10 | -14025.3 | 1.2744 | 385.7 | 10.3 | 0 | 0 | 385.7 | 10.3 | 0.5385 | 14.38 | 0 | 0 | 0.5385 | 14.38 | 2025-12-05 01:19:30 | -17.8738 | -2486.7518 | -66.4118 | 90.89 | Close | 82.49999
421 | 5 | 4 | CC DChg | 00:01:42 | 09:06:13 | -14025.3 | 1.2695 | 397.4 | 10.61 | 0 | 0 | 397.4 | 10.61 | 0.5534 | 14.78 | 0 | 0 | 0.5534 | 14.78 | 2025-12-05 01:19:33 | -17.8051 | -2385.2608 | -63.7014 | 90.52 | Close | 85
422 | 5 | 4 | CC DChg | 00:01:45 | 09:06:16 | -14025.3 | 1.2651 | 409.1 | 10.92 | 0 | 0 | 409.1 | 10.92 | 0.5682 | 15.17 | 0 | 0 | 0.5682 | 15.17 | 2025-12-05 01:19:36 | -17.7434 | -2656.303 | -70.9399 | 90.21 | Close | 87.5
423 | 5 | 4 | CC DChg | 00:01:48 | 09:06:19 | -14025.3 | 1.2608 | 420.8 | 11.24 | 0 | 0 | 420.8 | 11.24 | 0.5829 | 15.57 | 0 | 0 | 0.5829 | 15.57 | 2025-12-05 01:19:39 | -17.6831 | -2718.0879 | -72.59 | 89.9 | Close | 90.00001
424 | 5 | 4 | CC DChg | 00:01:51 | 09:06:22 | -14025.3 | 1.2568 | 432.4 | 11.55 | 0 | 0 | 432.4 | 11.55 | 0.5976 | 15.96 | 0 | 0 | 0.5976 | 15.96 | 2025-12-05 01:19:42 | -17.627 | -2921.9222 | -78.0336 | 89.63 | Close | 92.5
425 | 5 | 4 | CC DChg | 00:01:54 | 09:06:25 | -14025.3 | 1.2527 | 444.1 | 11.86 | 0 | 0 | 444.1 | 11.86 | 0.6123 | 16.35 | 0 | 0 | 0.6123 | 16.35 | 2025-12-05 01:19:45 | -17.5695 | -2850.6775 | -76.1309 | 89.34 | Close | 95
426 | 5 | 4 | CC DChg | 00:01:57 | 09:06:28 | -14025.3 | 1.249 | 455.8 | 12.17 | 0 | 0 | 455.8 | 12.17 | 0.6269 | 16.74 | 0 | 0 | 0.6269 | 16.74 | 2025-12-05 01:19:48 | -17.5176 | -3158.8468 | -84.361 | 89.06 | Close | 97.5
427 | 5 | 4 | CC DChg | 00:02:00 | 09:06:31 | -14025.3 | 1.2453 | 467.5 | 12.49 | 0 | 0 | 467.5 | 12.49 | 0.6415 | 17.13 | 0 | 0 | 0.6415 | 17.13 | 2025-12-05 01:19:51 | -17.4657 | -3158.8468 | -84.361 | 88.8 | Close | 100 |  | 1
428 | 5 | 5 | CC Chg | 00:00:00 | 09:06:31 | 0 | 1.4521 | 0 | 0 | 0 | 0 | 0 | 0 | 0 | 0 | 0 | 0 | 0 | 0 | 2025-12-05 01:19:51 | 0 | 0 | 0 | 0 | Close | 0 |  | 0
429 | 5 | 5 | CC Chg | 00:05:00 | 09:11:31 | 917.7 | 1.6663 | 75.9 | 2.03 | 75.9 | 2.03 | 0 | 0 | 0.1231 | 3.29 | 0.1231 | 3.29 | 0 | 0 | 2025-12-05 01:24:51 | 1.5291 | 354.3884 | 9.4644 | 1815.94 | Close | 15.58656
430 | 5 | 5 | CC Chg | 00:10:00 | 09:16:31 | 911.5 | 1.7162 | 151.9 | 4.06 | 151.9 | 4.06 | 0 | 0 | 0.2517 | 6.72 | 0.2517 | 6.72 | 0 | 0 | 2025-12-05 01:29:51 | 1.5642 | 1523.5843 | 40.6892 | 1883.04 | Close | 31.19712
431 | 5 | 5 | CC Chg | 00:15:00 | 09:21:31 | 917.7 | 1.7602 | 227.9 | 6.09 | 227.9 | 6.09 | 0 | 0 | 0.3839 | 10.25 | 0.3839 | 10.25 | 0 | 0 | 2025-12-05 01:34:51 | 1.6152 | 1727.5419 | 46.1362 | 1918.27 | Close | 46.8046
432 | 5 | 5 | CC Chg | 00:20:00 | 09:26:31 | 911.5 | 1.8046 | 304 | 8.12 | 304 | 8.12 | 0 | 0 | 0.5194 | 13.87 | 0.5194 | 13.87 | 0 | 0 | 2025-12-05 01:39:51 | 1.6448 | 1712.0375 | 45.7221 | 1980.03 | Close | 62.41261
433 | 5 | 5 | CC Chg | 00:25:00 | 09:31:31 | 911.5 | 1.8474 | 380 | 10.15 | 380 | 10.15 | 0 | 0 | 0.6582 | 17.58 | 0.6582 | 17.58 | 0 | 0 | 2025-12-05 01:44:51 | 1.6838 | 1775.974 | 47.4296 | 2026.99 | Close | 78.02006
434 | 5 | 5 | CC Chg | 00:30:00 | 09:36:31 | 911.5 | 1.8858 | 456 | 12.18 | 456 | 12.18 | 0 | 0 | 0.8001 | 21.37 | 0.8001 | 21.37 | 0 | 0 | 2025-12-05 01:49:51 | 1.7188 | 1979.7407 | 52.8715 | 2069.34 | Close | 93.62963
435 | 5 | 5 | CC Chg | 00:32:02 | 09:38:34 | 911.5 | 1.9001 | 487 | 13.01 | 487 | 13.01 | 0 | 0 | 0.8589 | 22.94 | 0.8589 | 22.94 | 0 | 0 | 2025-12-05 01:51:54 | 1.7318 | 2169.5882 | 57.9416 | 2084.81 | Close | 100 |  | 1
436 | 6 | 4 | CC DChg | 00:00:00 | 09:38:34 | -14022.2 | 1.6604 | 0 | 0 | 0 | 0 | 0 | 0 | 0 | 0 | 0 | 0 | 0 | 0 | 2025-12-05 01:51:54 | -23.2824 | 0 | 0 | 118.43 | Close | 0 |  | 0
437 | 6 | 4 | CC DChg | 00:00:03 | 09:38:37 | -14025.3 | 1.5761 | 11.7 | 0.31 | 0 | 0 | 11.7 | 0.31 | 0.0187 | 0.5 | 0 | 0 | 0.0187 | 0.5 | 2025-12-05 01:51:57 | -22.1053 | -138.6344 | -3.7024 | 112.38 | Close | 2.49982
438 | 6 | 4 | CC DChg | 00:00:06 | 09:38:40 | -14025.3 | 1.551 | 23.4 | 0.62 | 0 | 0 | 23.4 | 0.62 | 0.037 | 0.99 | 0 | 0 | 0.037 | 0.99 | 2025-12-05 01:52:00 | -21.7532 | -465.6471 | -12.4357 | 110.59 | Close | 4.999825
439 | 6 | 4 | CC DChg | 00:00:09 | 09:38:43 | -14025.3 | 1.5324 | 35.1 | 0.94 | 0 | 0 | 35.1 | 0.94 | 0.055 | 1.47 | 0 | 0 | 0.055 | 1.47 | 2025-12-05 01:52:03 | -21.4924 | -628.3734 | -16.7815 | 109.28 | Close | 7.49983
440 | 6 | 4 | CC DChg | 00:00:12 | 09:38:46 | -14025.3 | 1.5169 | 46.8 | 1.25 | 0 | 0 | 46.8 | 1.25 | 0.0728 | 1.94 | 0 | 0 | 0.0728 | 1.94 | 2025-12-05 01:52:06 | -21.275 | -754.048 | -20.1378 | 108.16 | Close | 9.999836
441 | 6 | 4 | CC DChg | 00:00:15 | 09:38:49 | -14025.3 | 1.5029 | 58.4 | 1.56 | 0 | 0 | 58.4 | 1.56 | 0.0905 | 2.42 | 0 | 0 | 0.0905 | 2.42 | 2025-12-05 01:52:09 | -21.0786 | -834.8385 | -22.2954 | 107.16 | Close | 12.49984
442 | 6 | 4 | CC DChg | 00:00:18 | 09:38:52 | -14025.3 | 1.4908 | 70.1 | 1.87 | 0 | 0 | 70.1 | 1.87 | 0.1079 | 2.88 | 0 | 0 | 0.1079 | 2.88 | 2025-12-05 01:52:12 | -20.9089 | -965.9298 | -25.7964 | 106.3 | Close | 14.99985
443 | 6 | 4 | CC DChg | 00:00:21 | 09:38:55 | -14025.3 | 1.4791 | 81.8 | 2.18 | 0 | 0 | 81.8 | 2.18 | 0.1253 | 3.35 | 0 | 0 | 0.1253 | 3.35 | 2025-12-05 01:52:15 | -20.7448 | -998.9516 | -26.6783 | 105.47 | Close | 17.49985
444 | 6 | 4 | CC DChg | 00:00:24 | 09:38:58 | -14025.3 | 1.4679 | 93.5 | 2.5 | 0 | 0 | 93.5 | 2.5 | 0.1425 | 3.81 | 0 | 0 | 0.1425 | 3.81 | 2025-12-05 01:52:18 | -20.5877 | -1043.5486 | -27.8693 | 104.67 | Close | 19.99985
445 | 6 | 4 | CC DChg | 00:00:27 | 09:39:01 | -14025.3 | 1.4574 | 105.2 | 2.81 | 0 | 0 | 105.2 | 2.81 | 0.1596 | 4.26 | 0 | 0 | 0.1596 | 4.26 | 2025-12-05 01:52:21 | -20.4405 | -1113.1185 | -29.7272 | 103.93 | Close | 22.49986
446 | 6 | 4 | CC DChg | 00:00:30 | 09:39:04 | -14025.3 | 1.4471 | 116.9 | 3.12 | 0 | 0 | 116.9 | 3.12 | 0.1766 | 4.72 | 0 | 0 | 0.1766 | 4.72 | 2025-12-05 01:52:24 | -20.296 | -1134.7325 | -30.3045 | 103.19 | Close | 24.99986
447 | 6 | 4 | CC DChg | 00:00:33 | 09:39:07 | -14025.3 | 1.4372 | 128.6 | 3.43 | 0 | 0 | 128.6 | 3.43 | 0.1934 | 5.17 | 0 | 0 | 0.1934 | 5.17 | 2025-12-05 01:52:27 | -20.1571 | -1180.5791 | -31.5289 | 102.48 | Close | 27.49987
448 | 6 | 4 | CC DChg | 00:00:36 | 09:39:10 | -14025.3 | 1.4276 | 140.3 | 3.75 | 0 | 0 | 140.3 | 3.75 | 0.2102 | 5.61 | 0 | 0 | 0.2102 | 5.61 | 2025-12-05 01:52:30 | -20.0225 | -1217.4734 | -32.5142 | 101.81 | Close | 29.99987
449 | 6 | 4 | CC DChg | 00:00:39 | 09:39:13 | -14025.3 | 1.4183 | 151.9 | 4.06 | 0 | 0 | 151.9 | 4.06 | 0.2268 | 6.06 | 0 | 0 | 0.2268 | 6.06 | 2025-12-05 01:52:33 | -19.8921 | -1256.7455 | -33.563 | 101.13 | Close | 32.49988
450 | 6 | 4 | CC DChg | 00:00:42 | 09:39:16 | -14025.3 | 1.409 | 163.6 | 4.37 | 0 | 0 | 163.6 | 4.37 | 0.2433 | 6.5 | 0 | 0 | 0.2433 | 6.5 | 2025-12-05 01:52:36 | -19.7616 | -1256.7479 | -33.563 | 100.47 | Close | 34.99988
451 | 6 | 4 | CC DChg | 00:00:45 | 09:39:19 | -14025.3 | 1.4 | 175.3 | 4.68 | 0 | 0 | 175.3 | 4.68 | 0.2597 | 6.94 | 0 | 0 | 0.2597 | 6.94 | 2025-12-05 01:52:39 | -19.6354 | -1298.6383 | -34.6818 | 99.84 | Close | 37.49989
452 | 6 | 4 | CC DChg | 00:00:48 | 09:39:22 | -14025.3 | 1.3913 | 187 | 4.99 | 0 | 0 | 187 | 4.99 | 0.276 | 7.37 | 0 | 0 | 0.276 | 7.37 | 2025-12-05 01:52:42 | -19.5134 | -1343.4189 | -35.8777 | 99.21 | Close | 39.99989
453 | 6 | 4 | CC DChg | 00:00:51 | 09:39:25 | -14025.3 | 1.3826 | 198.7 | 5.31 | 0 | 0 | 198.7 | 5.31 | 0.2923 | 7.81 | 0 | 0 | 0.2923 | 7.81 | 2025-12-05 01:52:45 | -19.3914 | -1343.4176 | -35.8777 | 98.6 | Close | 42.4999
454 | 6 | 4 | CC DChg | 00:00:54 | 09:39:28 | -14025.3 | 1.3743 | 210.4 | 5.62 | 0 | 0 | 210.4 | 5.62 | 0.3084 | 8.24 | 0 | 0 | 0.3084 | 8.24 | 2025-12-05 01:52:48 | -19.275 | -1408.1633 | -37.6068 | 97.99 | Close | 44.9999
455 | 6 | 4 | CC DChg | 00:00:57 | 09:39:31 | -14025.3 | 1.3662 | 222.1 | 5.93 | 0 | 0 | 222.1 | 5.93 | 0.3244 | 8.66 | 0 | 0 | 0.3244 | 8.66 | 2025-12-05 01:52:51 | -19.1614 | -1442.93 | -38.5353 | 97.42 | Close | 47.49991
456 | 6 | 4 | CC DChg | 00:01:00 | 09:39:34 | -14025.3 | 1.3585 | 233.8 | 6.24 | 0 | 0 | 233.8 | 6.24 | 0.3403 | 9.09 | 0 | 0 | 0.3403 | 9.09 | 2025-12-05 01:52:54 | -19.0534 | -1517.8874 | -40.5371 | 96.88 | Close | 49.99991
457 | 6 | 4 | CC DChg | 00:01:03 | 09:39:37 | -14025.3 | 1.3507 | 245.4 | 6.55 | 0 | 0 | 245.4 | 6.55 | 0.3561 | 9.51 | 0 | 0 | 0.3561 | 9.51 | 2025-12-05 01:52:57 | -18.944 | -1498.4274 | -40.0174 | 96.33 | Close | 52.49991
458 | 6 | 4 | CC DChg | 00:01:06 | 09:39:40 | -14025.3 | 1.343 | 257.1 | 6.87 | 0 | 0 | 257.1 | 6.87 | 0.3719 | 9.93 | 0 | 0 | 0.3719 | 9.93 | 2025-12-05 01:53:00 | -18.836 | -1517.8903 | -40.5372 | 95.76 | Close | 54.99992
459 | 6 | 4 | CC DChg | 00:01:09 | 09:39:43 | -14025.3 | 1.3358 | 268.8 | 7.18 | 0 | 0 | 268.8 | 7.18 | 0.3875 | 10.35 | 0 | 0 | 0.3875 | 10.35 | 2025-12-05 01:53:03 | -18.735 | -1623.2994 | -43.3523 | 95.25 | Close | 57.49993
460 | 6 | 4 | CC DChg | 00:01:12 | 09:39:46 | -14025.3 | 1.3287 | 280.5 | 7.49 | 0 | 0 | 280.5 | 7.49 | 0.4031 | 10.77 | 0 | 0 | 0.4031 | 10.77 | 2025-12-05 01:53:06 | -18.6354 | -1646.1596 | -43.9628 | 94.74 | Close | 59.99993
461 | 6 | 4 | CC DChg | 00:01:15 | 09:39:49 | -14025.3 | 1.3219 | 292.2 | 7.8 | 0 | 0 | 292.2 | 7.8 | 0.4186 | 11.18 | 0 | 0 | 0.4186 | 11.18 | 2025-12-05 01:53:09 | -18.54 | -1718.781 | -45.9022 | 94.26 | Close | 62.49993
462 | 6 | 4 | CC DChg | 00:01:18 | 09:39:52 | -14025.3 | 1.3154 | 303.9 | 8.12 | 0 | 0 | 303.9 | 8.12 | 0.434 | 11.59 | 0 | 0 | 0.434 | 11.59 | 2025-12-05 01:53:12 | -18.4489 | -1798.1162 | -48.021 | 93.81 | Close | 64.99994
463 | 6 | 4 | CC DChg | 00:01:21 | 09:39:55 | -14025.3 | 1.3089 | 315.6 | 8.43 | 0 | 0 | 315.6 | 8.43 | 0.4493 | 12 | 0 | 0 | 0.4493 | 12 | 2025-12-05 01:53:15 | -18.3577 | -1798.1128 | -48.0209 | 93.33 | Close | 67.49994
464 | 6 | 4 | CC DChg | 00:01:24 | 09:39:58 | -14025.3 | 1.3027 | 327.3 | 8.74 | 0 | 0 | 327.3 | 8.74 | 0.4646 | 12.41 | 0 | 0 | 0.4646 | 12.41 | 2025-12-05 01:53:18 | -18.2707 | -1885.1219 | -50.3446 | 92.89 | Close | 69.99995
465 | 6 | 4 | CC DChg | 00:01:27 | 09:40:01 | -14025.3 | 1.2968 | 338.9 | 9.05 | 0 | 0 | 338.9 | 9.05 | 0.4798 | 12.81 | 0 | 0 | 0.4798 | 12.81 | 2025-12-05 01:53:21 | -18.188 | -1980.9718 | -52.9044 | 92.47 | Close | 72.49995
466 | 6 | 4 | CC DChg | 00:01:30 | 09:40:04 | -14025.3 | 1.2912 | 350.6 | 9.36 | 0 | 0 | 350.6 | 9.36 | 0.4949 | 13.22 | 0 | 0 | 0.4949 | 13.22 | 2025-12-05 01:53:24 | -18.1095 | -2087.1032 | -55.7387 | 92.07 | Close | 74.99996
467 | 6 | 4 | CC DChg | 00:01:33 | 09:40:07 | -14025.3 | 1.2856 | 362.3 | 9.68 | 0 | 0 | 362.3 | 9.68 | 0.51 | 13.62 | 0 | 0 | 0.51 | 13.62 | 2025-12-05 01:53:27 | -18.0309 | -2087.0913 | -55.7384 | 91.67 | Close | 77.49996
468 | 6 | 4 | CC DChg | 00:01:36 | 09:40:10 | -14025.3 | 1.2803 | 374 | 9.99 | 0 | 0 | 374 | 9.99 | 0.5249 | 14.02 | 0 | 0 | 0.5249 | 14.02 | 2025-12-05 01:53:30 | -17.9566 | -2205.2369 | -58.8936 | 91.29 | Close | 79.99997
469 | 6 | 4 | CC DChg | 00:01:39 | 09:40:13 | -14025.3 | 1.2754 | 385.7 | 10.3 | 0 | 0 | 385.7 | 10.3 | 0.5399 | 14.42 | 0 | 0 | 0.5399 | 14.42 | 2025-12-05 01:53:33 | -17.8879 | -2385.2517 | -63.7012 | 90.94 | Close | 82.49997
470 | 6 | 4 | CC DChg | 00:01:42 | 09:40:16 | -14025.3 | 1.2704 | 397.4 | 10.61 | 0 | 0 | 397.4 | 10.61 | 0.5548 | 14.82 | 0 | 0 | 0.5548 | 14.82 | 2025-12-05 01:53:36 | -17.8177 | -2337.5467 | -62.4271 | 90.59 | Close | 84.99997
471 | 6 | 4 | CC DChg | 00:01:45 | 09:40:19 | -14025.3 | 1.2658 | 409.1 | 10.92 | 0 | 0 | 409.1 | 10.92 | 0.5696 | 15.21 | 0 | 0 | 0.5696 | 15.21 | 2025-12-05 01:53:39 | -17.7532 | -2540.8116 | -67.8556 | 90.26 | Close | 87.49998
472 | 6 | 4 | CC DChg | 00:01:48 | 09:40:22 | -14025.3 | 1.2614 | 420.8 | 11.24 | 0 | 0 | 420.8 | 11.24 | 0.5843 | 15.61 | 0 | 0 | 0.5843 | 15.61 | 2025-12-05 01:53:42 | -17.6915 | -2656.3131 | -70.9402 | 89.94 | Close | 89.99999
473 | 6 | 4 | CC DChg | 00:01:51 | 09:40:25 | -14025.3 | 1.2571 | 432.4 | 11.55 | 0 | 0 | 432.4 | 11.55 | 0.5991 | 16 | 0 | 0 | 0.5991 | 16 | 2025-12-05 01:53:45 | -17.6312 | -2718.0775 | -72.5897 | 89.64 | Close | 92.49999
474 | 6 | 4 | CC DChg | 00:01:54 | 09:40:28 | -14025.3 | 1.2531 | 444.1 | 11.86 | 0 | 0 | 444.1 | 11.86 | 0.6137 | 16.39 | 0 | 0 | 0.6137 | 16.39 | 2025-12-05 01:53:48 | -17.5751 | -2921.9333 | -78.0339 | 89.35 | Close | 94.99999
475 | 6 | 4 | CC DChg | 00:01:57 | 09:40:31 | -14025.3 | 1.249 | 455.8 | 12.17 | 0 | 0 | 455.8 | 12.17 | 0.6283 | 16.78 | 0 | 0 | 0.6283 | 16.78 | 2025-12-05 01:53:51 | -17.5176 | -2850.6558 | -76.1304 | 89.06 | Close | 97.49999
476 | 6 | 4 | CC DChg | 00:02:00 | 09:40:34 | -14025.3 | 1.2453 | 467.5 | 12.49 | 0 | 0 | 467.5 | 12.49 | 0.6429 | 17.17 | 0 | 0 | 0.6429 | 17.17 | 2025-12-05 01:53:54 | -17.4657 | -3158.8589 | -84.3613 | 88.8 | Close | 100 |  | 1
477 | 6 | 5 | CC Chg | 00:00:00 | 09:40:34 | 0 | 1.4505 | 0 | 0 | 0 | 0 | 0 | 0 | 0 | 0 | 0 | 0 | 0 | 0 | 2025-12-05 01:53:54 | 0 | 0 | 0 | 0 | Close | 0 |  | 0
478 | 6 | 5 | CC Chg | 00:05:00 | 09:45:34 | 911.5 | 1.6644 | 75.9 | 2.03 | 75.9 | 2.03 | 0 | 0 | 0.1229 | 3.28 | 0.1229 | 3.28 | 0 | 0 | 2025-12-05 01:58:54 | 1.517 | 354.7896 | 9.4751 | 1826.21 | Close | 15.81259
479 | 6 | 5 | CC Chg | 00:10:00 | 09:50:34 | 911.5 | 1.7153 | 151.9 | 4.06 | 151.9 | 4.06 | 0 | 0 | 0.2514 | 6.71 | 0.2514 | 6.71 | 0 | 0 | 2025-12-05 02:03:54 | 1.5634 | 1493.252 | 39.8792 | 1882.28 | Close | 31.64956
480 | 6 | 5 | CC Chg | 00:15:00 | 09:55:34 | 911.5 | 1.7602 | 227.9 | 6.09 | 227.9 | 6.09 | 0 | 0 | 0.3835 | 10.24 | 0.3835 | 10.24 | 0 | 0 | 2025-12-05 02:08:54 | 1.6043 | 1692.3737 | 45.197 | 1931.32 | Close | 47.48259
481 | 6 | 5 | CC Chg | 00:20:00 | 10:00:34 | 911.5 | 1.8055 | 303.9 | 8.12 | 303.9 | 8.12 | 0 | 0 | 0.519 | 13.86 | 0.519 | 13.86 | 0 | 0 | 2025-12-05 02:13:54 | 1.6456 | 1677.7268 | 44.8058 | 1981.02 | Close | 63.31841
482 | 6 | 5 | CC Chg | 00:25:00 | 10:05:34 | 911.5 | 1.8495 | 379.9 | 10.15 | 379.9 | 10.15 | 0 | 0 | 0.6578 | 17.57 | 0.6578 | 17.57 | 0 | 0 | 2025-12-05 02:18:54 | 1.6857 | 1727.1939 | 46.1269 | 2029.29 | Close | 79.1533
483 | 6 | 5 | CC Chg | 00:30:00 | 10:10:34 | 911.5 | 1.8886 | 455.9 | 12.17 | 455.9 | 12.17 | 0 | 0 | 0.7999 | 21.36 | 0.7999 | 21.36 | 0 | 0 | 2025-12-05 02:23:54 | 1.7214 | 1943.4248 | 51.9016 | 2072.41 | Close | 94.9864
484 | 6 | 5 | CC Chg | 00:31:35 | 10:12:09 | 917.7 | 1.9001 | 479.9 | 12.82 | 479.9 | 12.82 | 0 | 0 | 0.8455 | 22.58 | 0.8455 | 22.58 | 0 | 0 | 2025-12-05 02:25:29 | 1.7436 | 2092.3324 | 55.8784 | 2070.72 | Close | 100 |  | 1
485 | 7 | 4 | CC DChg | 00:00:00 | 10:12:09 | -14022.2 | 1.6536 | 0 | 0 | 0 | 0 | 0 | 0 | 0 | 0 | 0 | 0 | 0 | 0 | 2025-12-05 02:25:29 | -23.1871 | 0 | 0 | 117.93 | Close | 0 |  | 0
486 | 7 | 4 | CC DChg | 00:00:03 | 10:12:12 | -14025.3 | 1.5798 | 11.7 | 0.31 | 0 | 0 | 11.7 | 0.31 | 0.0188 | 0.5 | 0 | 0 | 0.0188 | 0.5 | 2025-12-05 02:25:32 | -22.1572 | -158.367 | -4.2294 | 112.65 | Close | 2.499946
487 | 7 | 4 | CC DChg | 00:00:06 | 10:12:15 | -14025.3 | 1.5541 | 23.4 | 0.62 | 0 | 0 | 23.4 | 0.62 | 0.0371 | 0.99 | 0 | 0 | 0.0371 | 0.99 | 2025-12-05 02:25:35 | -21.7967 | -454.776 | -12.1454 | 110.81 | Close | 4.999948
488 | 7 | 4 | CC DChg | 00:00:09 | 10:12:18 | -14025.3 | 1.5349 | 35.1 | 0.94 | 0 | 0 | 35.1 | 0.94 | 0.0551 | 1.47 | 0 | 0 | 0.0551 | 1.47 | 2025-12-05 02:25:38 | -21.5274 | -608.7365 | -16.2571 | 109.45 | Close | 7.499949
489 | 7 | 4 | CC DChg | 00:00:12 | 10:12:21 | -14025.3 | 1.519 | 46.8 | 1.25 | 0 | 0 | 46.8 | 1.25 | 0.0729 | 1.95 | 0 | 0 | 0.0729 | 1.95 | 2025-12-05 02:25:41 | -21.3044 | -735.0777 | -19.6312 | 108.33 | Close | 9.999949
490 | 7 | 4 | CC DChg | 00:00:15 | 10:12:24 | -14025.3 | 1.5051 | 58.4 | 1.56 | 0 | 0 | 58.4 | 1.56 | 0.0906 | 2.42 | 0 | 0 | 0.0906 | 2.42 | 2025-12-05 02:25:44 | -21.1095 | -840.8453 | -22.4558 | 107.32 | Close | 12.49995
491 | 7 | 4 | CC DChg | 00:00:18 | 10:12:27 | -14025.3 | 1.4924 | 70.1 | 1.87 | 0 | 0 | 70.1 | 1.87 | 0.1081 | 2.89 | 0 | 0 | 0.1081 | 2.89 | 2025-12-05 02:25:47 | -20.9313 | -920.294 | -24.5776 | 106.43 | Close | 14.99995
492 | 7 | 4 | CC DChg | 00:00:21 | 10:12:30 | -14025.3 | 1.4803 | 81.8 | 2.18 | 0 | 0 | 81.8 | 2.18 | 0.1255 | 3.35 | 0 | 0 | 0.1255 | 3.35 | 2025-12-05 02:25:50 | -20.7616 | -965.9298 | -25.7964 | 105.55 | Close | 17.49996
493 | 7 | 4 | CC DChg | 00:00:24 | 10:12:33 | -14025.3 | 1.4691 | 93.5 | 2.5 | 0 | 0 | 93.5 | 2.5 | 0.1427 | 3.81 | 0 | 0 | 0.1427 | 3.81 | 2025-12-05 02:25:53 | -20.6046 | -1043.5491 | -27.8693 | 104.75 | Close | 19.99996
494 | 7 | 4 | CC DChg | 00:00:27 | 10:12:36 | -14025.3 | 1.4586 | 105.2 | 2.81 | 0 | 0 | 105.2 | 2.81 | 0.1598 | 4.27 | 0 | 0 | 0.1598 | 4.27 | 2025-12-05 02:25:56 | -20.4573 | -1113.1175 | -29.7272 | 104 | Close | 22.49996
495 | 7 | 4 | CC DChg | 00:00:30 | 10:12:39 | -14025.3 | 1.4481 | 116.9 | 3.12 | 0 | 0 | 116.9 | 3.12 | 0.1768 | 4.72 | 0 | 0 | 0.1768 | 4.72 | 2025-12-05 02:25:59 | -20.31 | -1113.1185 | -29.7272 | 103.25 | Close | 24.99996
496 | 7 | 4 | CC DChg | 00:00:33 | 10:12:42 | -14025.3 | 1.4381 | 128.6 | 3.43 | 0 | 0 | 128.6 | 3.43 | 0.1937 | 5.17 | 0 | 0 | 0.1937 | 5.17 | 2025-12-05 02:26:02 | -20.1698 | -1168.7744 | -31.2136 | 102.54 | Close | 27.49996
497 | 7 | 4 | CC DChg | 00:00:36 | 10:12:45 | -14025.3 | 1.4282 | 140.3 | 3.75 | 0 | 0 | 140.3 | 3.75 | 0.2104 | 5.62 | 0 | 0 | 0.2104 | 5.62 | 2025-12-05 02:26:05 | -20.0309 | -1180.5791 | -31.5289 | 101.84 | Close | 29.99996
498 | 7 | 4 | CC DChg | 00:00:39 | 10:12:48 | -14025.3 | 1.4189 | 151.9 | 4.06 | 0 | 0 | 151.9 | 4.06 | 0.2271 | 6.06 | 0 | 0 | 0.2271 | 6.06 | 2025-12-05 02:26:08 | -19.9005 | -1256.7479 | -33.563 | 101.17 | Close | 32.49997
499 | 7 | 4 | CC DChg | 00:00:42 | 10:12:51 | -14025.3 | 1.4096 | 163.6 | 4.37 | 0 | 0 | 163.6 | 4.37 | 0.2436 | 6.51 | 0 | 0 | 0.2436 | 6.51 | 2025-12-05 02:26:11 | -19.77 | -1256.7443 | -33.5629 | 100.51 | Close | 34.99996
500 | 7 | 4 | CC DChg | 00:00:45 | 10:12:54 | -14025.3 | 1.4003 | 175.3 | 4.68 | 0 | 0 | 175.3 | 4.68 | 0.26 | 6.94 | 0 | 0 | 0.26 | 6.94 | 2025-12-05 02:26:14 | -19.6396 | -1256.7467 | -33.563 | 99.85 | Close | 37.49996
501 | 7 | 4 | CC DChg | 00:00:48 | 10:12:57 | -14025.3 | 1.3913 | 187 | 4.99 | 0 | 0 | 187 | 4.99 | 0.2763 | 7.38 | 0 | 0 | 0.2763 | 7.38 | 2025-12-05 02:26:17 | -19.5134 | -1298.637 | -34.6817 | 99.21 | Close | 39.99996
502 | 7 | 4 | CC DChg | 00:00:51 | 10:13:00 | -14025.3 | 1.3826 | 198.7 | 5.31 | 0 | 0 | 198.7 | 5.31 | 0.2925 | 7.81 | 0 | 0 | 0.2925 | 7.81 | 2025-12-05 02:26:20 | -19.3914 | -1343.4202 | -35.8777 | 98.59 | Close | 42.49997
503 | 7 | 4 | CC DChg | 00:00:54 | 10:13:03 | -14025.3 | 1.3743 | 210.4 | 5.62 | 0 | 0 | 210.4 | 5.62 | 0.3087 | 8.24 | 0 | 0 | 0.3087 | 8.24 | 2025-12-05 02:26:23 | -19.275 | -1408.1606 | -37.6067 | 97.99 | Close | 44.99997
504 | 7 | 4 | CC DChg | 00:00:57 | 10:13:06 | -14025.3 | 1.3662 | 222.1 | 5.93 | 0 | 0 | 222.1 | 5.93 | 0.3247 | 8.67 | 0 | 0 | 0.3247 | 8.67 | 2025-12-05 02:26:26 | -19.1614 | -1442.9328 | -38.5353 | 97.42 | Close | 47.49997
505 | 7 | 4 | CC DChg | 00:01:00 | 10:13:09 | -14025.3 | 1.3581 | 233.8 | 6.24 | 0 | 0 | 233.8 | 6.24 | 0.3406 | 9.1 | 0 | 0 | 0.3406 | 9.1 | 2025-12-05 02:26:29 | -19.0477 | -1442.9328 | -38.5353 | 96.85 | Close | 49.99998
506 | 7 | 4 | CC DChg | 00:01:03 | 10:13:12 | -14025.3 | 1.3504 | 245.4 | 6.55 | 0 | 0 | 245.4 | 6.55 | 0.3564 | 9.52 | 0 | 0 | 0.3564 | 9.52 | 2025-12-05 02:26:32 | -18.9398 | -1517.8874 | -40.5371 | 96.29 | Close | 52.49998
507 | 7 | 4 | CC DChg | 00:01:06 | 10:13:15 | -14025.3 | 1.343 | 257.1 | 6.87 | 0 | 0 | 257.1 | 6.87 | 0.3722 | 9.94 | 0 | 0 | 0.3722 | 9.94 | 2025-12-05 02:26:35 | -18.836 | -1579.4204 | -42.1804 | 95.78 | Close | 54.99997
508 | 7 | 4 | CC DChg | 00:01:09 | 10:13:18 | -14025.3 | 1.3355 | 268.8 | 7.18 | 0 | 0 | 268.8 | 7.18 | 0.3878 | 10.36 | 0 | 0 | 0.3878 | 10.36 | 2025-12-05 02:26:38 | -18.7308 | -1558.3704 | -41.6182 | 95.23 | Close | 57.49998
509 | 7 | 4 | CC DChg | 00:01:12 | 10:13:21 | -14025.3 | 1.3287 | 280.5 | 7.49 | 0 | 0 | 280.5 | 7.49 | 0.4034 | 10.77 | 0 | 0 | 0.4034 | 10.77 | 2025-12-05 02:26:41 | -18.6354 | -1718.781 | -45.9022 | 94.74 | Close | 59.99997
510 | 7 | 4 | CC DChg | 00:01:15 | 10:13:24 | -14025.3 | 1.3216 | 292.2 | 7.8 | 0 | 0 | 292.2 | 7.8 | 0.4189 | 11.19 | 0 | 0 | 0.4189 | 11.19 | 2025-12-05 02:26:44 | -18.5358 | -1646.1628 | -43.9629 | 94.24 | Close | 62.49998
511 | 7 | 4 | CC DChg | 00:01:18 | 10:13:27 | -14025.3 | 1.3147 | 303.9 | 8.12 | 0 | 0 | 303.9 | 8.12 | 0.4343 | 11.6 | 0 | 0 | 0.4343 | 11.6 | 2025-12-05 02:26:47 | -18.439 | -1693.8776 | -45.2371 | 93.74 | Close | 64.99998
512 | 7 | 4 | CC DChg | 00:01:21 | 10:13:30 | -14025.3 | 1.3085 | 315.6 | 8.43 | 0 | 0 | 315.6 | 8.43 | 0.4496 | 12.01 | 0 | 0 | 0.4496 | 12.01 | 2025-12-05 02:26:50 | -18.3521 | -1885.1183 | -50.3445 | 93.3 | Close | 67.49998
513 | 7 | 4 | CC DChg | 00:01:24 | 10:13:33 | -14025.3 | 1.302 | 327.3 | 8.74 | 0 | 0 | 327.3 | 8.74 | 0.4649 | 12.41 | 0 | 0 | 0.4649 | 12.41 | 2025-12-05 02:26:53 | -18.2609 | -1798.1162 | -48.021 | 92.84 | Close | 69.99999
514 | 7 | 4 | CC DChg | 00:01:27 | 10:13:36 | -14025.3 | 1.2965 | 338.9 | 9.05 | 0 | 0 | 338.9 | 9.05 | 0.48 | 12.82 | 0 | 0 | 0.48 | 12.82 | 2025-12-05 02:26:56 | -18.1838 | -2125.0424 | -56.7519 | 92.46 | Close | 72.49999
515 | 7 | 4 | CC DChg | 00:01:30 | 10:13:39 | -14025.3 | 1.2906 | 350.6 | 9.36 | 0 | 0 | 350.6 | 9.36 | 0.4952 | 13.22 | 0 | 0 | 0.4952 | 13.22 | 2025-12-05 02:26:59 | -18.101 | -1980.9755 | -52.9045 | 92.03 | Close | 74.99999
516 | 7 | 4 | CC DChg | 00:01:33 | 10:13:42 | -14025.3 | 1.2847 | 362.3 | 9.68 | 0 | 0 | 362.3 | 9.68 | 0.5102 | 13.63 | 0 | 0 | 0.5102 | 13.63 | 2025-12-05 02:27:02 | -18.0183 | -1980.9718 | -52.9044 | 91.62 | Close | 77.49999
517 | 7 | 4 | CC DChg | 00:01:36 | 10:13:45 | -14025.3 | 1.2794 | 374 | 9.99 | 0 | 0 | 374 | 9.99 | 0.5252 | 14.03 | 0 | 0 | 0.5252 | 14.03 | 2025-12-05 02:27:05 | -17.944 | -2205.2369 | -58.8936 | 91.23 | Close | 79.99999
518 | 7 | 4 | CC DChg | 00:01:39 | 10:13:48 | -14025.3 | 1.2744 | 385.7 | 10.3 | 0 | 0 | 385.7 | 10.3 | 0.5401 | 14.42 | 0 | 0 | 0.5401 | 14.42 | 2025-12-05 02:27:08 | -17.8738 | -2337.5378 | -62.4269 | 90.89 | Close | 82.49998
519 | 7 | 4 | CC DChg | 00:01:42 | 10:13:51 | -14025.3 | 1.2695 | 397.4 | 10.61 | 0 | 0 | 397.4 | 10.61 | 0.555 | 14.82 | 0 | 0 | 0.555 | 14.82 | 2025-12-05 02:27:11 | -17.8051 | -2385.2608 | -63.7014 | 90.52 | Close | 84.99999
520 | 7 | 4 | CC DChg | 00:01:45 | 10:13:54 | -14025.3 | 1.2648 | 409.1 | 10.92 | 0 | 0 | 409.1 | 10.92 | 0.5698 | 15.22 | 0 | 0 | 0.5698 | 15.22 | 2025-12-05 02:27:14 | -17.7392 | -2486.7518 | -66.4118 | 90.2 | Close | 87.49999
521 | 7 | 4 | CC DChg | 00:01:48 | 10:13:57 | -14025.3 | 1.2602 | 420.8 | 11.24 | 0 | 0 | 420.8 | 11.24 | 0.5845 | 15.61 | 0 | 0 | 0.5845 | 15.61 | 2025-12-05 02:27:17 | -17.6747 | -2540.8213 | -67.8558 | 89.86 | Close | 90
522 | 7 | 4 | CC DChg | 00:01:51 | 10:14:00 | -14025.3 | 1.2555 | 432.4 | 11.55 | 0 | 0 | 432.4 | 11.55 | 0.5992 | 16 | 0 | 0 | 0.5992 | 16 | 2025-12-05 02:27:20 | -17.6088 | -2486.7518 | -66.4118 | 89.54 | Close | 92.5
523 | 7 | 4 | CC DChg | 00:01:54 | 10:14:03 | -14025.3 | 1.2515 | 444.1 | 11.86 | 0 | 0 | 444.1 | 11.86 | 0.6139 | 16.39 | 0 | 0 | 0.6139 | 16.39 | 2025-12-05 02:27:23 | -17.5527 | -2921.9333 | -78.0339 | 89.24 | Close | 95
524 | 7 | 4 | CC DChg | 00:01:57 | 10:14:06 | -14025.3 | 1.2475 | 455.8 | 12.17 | 0 | 0 | 455.8 | 12.17 | 0.6285 | 16.78 | 0 | 0 | 0.6285 | 16.78 | 2025-12-05 02:27:26 | -17.4965 | -2921.9333 | -78.0339 | 88.95 | Close | 97.5
525 | 7 | 4 | CC DChg | 00:02:00 | 10:14:09 | -14025.3 | 1.2434 | 467.5 | 12.49 | 0 | 0 | 467.5 | 12.49 | 0.6431 | 17.17 | 0 | 0 | 0.6431 | 17.17 | 2025-12-05 02:27:29 | -17.439 | -2850.6667 | -76.1307 | 88.68 | Close | 100 |  | 1
526 | 7 | 5 | CC Chg | 00:00:00 | 10:14:09 | 0 | 1.4456 | 0 | 0 | 0 | 0 | 0 | 0 | 0 | 0 | 0 | 0 | 0 | 0 | 2025-12-05 02:27:29 | 0 | 0 | 0 | 0 | Close | 0 |  | 0
527 | 7 | 5 | CC Chg | 00:05:00 | 10:19:09 | 911.5 | 1.6629 | 75.9 | 2.03 | 75.9 | 2.03 | 0 | 0 | 0.1227 | 3.28 | 0.1227 | 3.28 | 0 | 0 | 2025-12-05 02:32:29 | 1.5157 | 349.1425 | 9.3243 | 1824.57 | Close | 15.91408
528 | 7 | 5 | CC Chg | 00:10:00 | 10:24:09 | 911.5 | 1.7137 | 151.9 | 4.06 | 151.9 | 4.06 | 0 | 0 | 0.2511 | 6.71 | 0.2511 | 6.71 | 0 | 0 | 2025-12-05 02:37:29 | 1.562 | 1495.7916 | 39.947 | 1880.3 | Close | 31.85281
529 | 7 | 5 | CC Chg | 00:15:00 | 10:29:09 | 911.5 | 1.7596 | 227.8 | 6.08 | 227.8 | 6.08 | 0 | 0 | 0.3831 | 10.23 | 0.3831 | 10.23 | 0 | 0 | 2025-12-05 02:42:29 | 1.6038 | 1655.4655 | 44.2113 | 1930.66 | Close | 47.79147
530 | 7 | 5 | CC Chg | 00:20:00 | 10:34:09 | 911.5 | 1.8055 | 303.8 | 8.11 | 303.8 | 8.11 | 0 | 0 | 0.5185 | 13.85 | 0.5185 | 13.85 | 0 | 0 | 2025-12-05 02:47:29 | 1.6456 | 1655.8514 | 44.2216 | 1981.02 | Close | 63.73385
531 | 7 | 5 | CC Chg | 00:25:00 | 10:39:09 | 911.5 | 1.8501 | 379.8 | 10.14 | 379.8 | 10.14 | 0 | 0 | 0.6575 | 17.56 | 0.6575 | 17.56 | 0 | 0 | 2025-12-05 02:52:29 | 1.6863 | 1703.8924 | 45.5046 | 2029.95 | Close | 79.67414
532 | 7 | 5 | CC Chg | 00:30:00 | 10:44:09 | 911.5 | 1.8901 | 455.8 | 12.17 | 455.8 | 12.17 | 0 | 0 | 0.7996 | 21.35 | 0.7996 | 21.35 | 0 | 0 | 2025-12-05 02:57:29 | 1.7227 | 1899.5133 | 50.7289 | 2073.84 | Close | 95.61168
533 | 7 | 5 | CC Chg | 00:31:22 | 10:45:31 | 911.5 | 1.9001 | 476.7 | 12.73 | 476.7 | 12.73 | 0 | 0 | 0.8392 | 22.41 | 0.8392 | 22.41 | 0 | 0 | 2025-12-05 02:58:51 | 1.7318 | 2092.0844 | 55.8718 | 2085.03 | Close | 100 |  | 1
534 | 8 | 4 | CC DChg | 00:00:00 | 10:45:31 | -14022.2 | 1.6592 | 0 | 0 | 0 | 0 | 0 | 0 | 0 | 0 | 0 | 0 | 0 | 0 | 2025-12-05 02:58:52 | -23.2656 | 0 | 0 | 118.33 | Close | 0 |  | 0
535 | 8 | 4 | CC DChg | 00:00:03 | 10:45:34 | -14025.3 | 1.5826 | 11.7 | 0.31 | 0 | 0 | 11.7 | 0.31 | 0.0188 | 0.5 | 0 | 0 | 0.0188 | 0.5 | 2025-12-05 02:58:54 | -22.1964 | -152.5804 | -4.0749 | 112.86 | Close | 2.499982
536 | 8 | 4 | CC DChg | 00:00:06 | 10:45:37 | -14025.3 | 1.5566 | 23.4 | 0.62 | 0 | 0 | 23.4 | 0.62 | 0.0371 | 0.99 | 0 | 0 | 0.0371 | 0.99 | 2025-12-05 02:58:57 | -21.8318 | -449.5285 | -12.0052 | 110.99 | Close | 4.999982
537 | 8 | 4 | CC DChg | 00:00:09 | 10:45:40 | -14025.3 | 1.5373 | 35.1 | 0.94 | 0 | 0 | 35.1 | 0.94 | 0.0552 | 1.47 | 0 | 0 | 0.0552 | 1.47 | 2025-12-05 02:59:00 | -21.5611 | -605.5825 | -16.1728 | 109.62 | Close | 7.499983
538 | 8 | 4 | CC DChg | 00:00:12 | 10:45:43 | -14025.3 | 1.5206 | 46.8 | 1.25 | 0 | 0 | 46.8 | 1.25 | 0.0731 | 1.95 | 0 | 0 | 0.0731 | 1.95 | 2025-12-05 02:59:03 | -21.3269 | -699.8649 | -18.6908 | 108.43 | Close | 9.999984
539 | 8 | 4 | CC DChg | 00:00:15 | 10:45:46 | -14025.3 | 1.5066 | 58.4 | 1.56 | 0 | 0 | 58.4 | 1.56 | 0.0908 | 2.42 | 0 | 0 | 0.0908 | 2.42 | 2025-12-05 02:59:06 | -21.1305 | -834.8385 | -22.2954 | 107.43 | Close | 12.49998
540 | 8 | 4 | CC DChg | 00:00:18 | 10:45:49 | -14025.3 | 1.4933 | 70.1 | 1.87 | 0 | 0 | 70.1 | 1.87 | 0.1083 | 2.89 | 0 | 0 | 0.1083 | 2.89 | 2025-12-05 02:59:09 | -20.944 | -878.7778 | -23.4689 | 106.49 | Close | 14.99998
541 | 8 | 4 | CC DChg | 00:00:21 | 10:45:52 | -14025.3 | 1.4815 | 81.8 | 2.18 | 0 | 0 | 81.8 | 2.18 | 0.1257 | 3.36 | 0 | 0 | 0.1257 | 3.36 | 2025-12-05 02:59:12 | -20.7785 | -990.4863 | -26.4522 | 105.64 | Close | 17.49998
542 | 8 | 4 | CC DChg | 00:00:24 | 10:45:55 | -14025.3 | 1.4698 | 93.5 | 2.5 | 0 | 0 | 93.5 | 2.5 | 0.1429 | 3.82 | 0 | 0 | 0.1429 | 3.82 | 2025-12-05 02:59:15 | -20.6144 | -998.952 | -26.6783 | 104.8 | Close | 19.99998
543 | 8 | 4 | CC DChg | 00:00:27 | 10:45:58 | -14025.3 | 1.4589 | 105.2 | 2.81 | 0 | 0 | 105.2 | 2.81 | 0.16 | 4.27 | 0 | 0 | 0.16 | 4.27 | 2025-12-05 02:59:18 | -20.4615 | -1072.2701 | -28.6363 | 104.03 | Close | 22.49998
544 | 8 | 4 | CC DChg | 00:00:30 | 10:46:01 | -14025.3 | 1.4484 | 116.9 | 3.12 | 0 | 0 | 116.9 | 3.12 | 0.177 | 4.73 | 0 | 0 | 0.177 | 4.73 | 2025-12-05 02:59:21 | -20.3142 | -1113.1185 | -29.7272 | 103.29 | Close | 24.99999
545 | 8 | 4 | CC DChg | 00:00:33 | 10:46:04 | -14025.3 | 1.4381 | 128.6 | 3.43 | 0 | 0 | 128.6 | 3.43 | 0.1939 | 5.18 | 0 | 0 | 0.1939 | 5.18 | 2025-12-05 02:59:24 | -20.1698 | -1134.7314 | -30.3044 | 102.54 | Close | 27.49998
546 | 8 | 4 | CC DChg | 00:00:36 | 10:46:07 | -14025.3 | 1.4282 | 140.3 | 3.75 | 0 | 0 | 140.3 | 3.75 | 0.2106 | 5.63 | 0 | 0 | 0.2106 | 5.63 | 2025-12-05 02:59:27 | -20.0309 | -1180.5802 | -31.5289 | 101.84 | Close | 29.99999
547 | 8 | 4 | CC DChg | 00:00:39 | 10:46:10 | -14025.3 | 1.4186 | 151.9 | 4.06 | 0 | 0 | 151.9 | 4.06 | 0.2273 | 6.07 | 0 | 0 | 0.2273 | 6.07 | 2025-12-05 02:59:30 | -19.8963 | -1217.4734 | -32.5142 | 101.17 | Close | 32.49999
548 | 8 | 4 | CC DChg | 00:00:42 | 10:46:13 | -14025.3 | 1.4093 | 163.6 | 4.37 | 0 | 0 | 163.6 | 4.37 | 0.2438 | 6.51 | 0 | 0 | 0.2438 | 6.51 | 2025-12-05 02:59:33 | -19.7658 | -1256.7467 | -33.563 | 100.49 | Close | 34.99999
549 | 8 | 4 | CC DChg | 00:00:45 | 10:46:16 | -14025.3 | 1.3997 | 175.3 | 4.68 | 0 | 0 | 175.3 | 4.68 | 0.2602 | 6.95 | 0 | 0 | 0.2602 | 6.95 | 2025-12-05 02:59:36 | -19.6312 | -1217.4734 | -32.5142 | 99.81 | Close | 37.49999
550 | 8 | 4 | CC DChg | 00:00:48 | 10:46:19 | -14025.3 | 1.391 | 187 | 4.99 | 0 | 0 | 187 | 4.99 | 0.2765 | 7.38 | 0 | 0 | 0.2765 | 7.38 | 2025-12-05 02:59:39 | -19.5092 | -1343.4176 | -35.8777 | 99.19 | Close | 39.99999
551 | 8 | 4 | CC DChg | 00:00:51 | 10:46:22 | -14025.3 | 1.382 | 198.7 | 5.31 | 0 | 0 | 198.7 | 5.31 | 0.2927 | 7.82 | 0 | 0 | 0.2927 | 7.82 | 2025-12-05 02:59:42 | -19.383 | -1298.6395 | -34.6818 | 98.54 | Close | 42.49999
552 | 8 | 4 | CC DChg | 00:00:54 | 10:46:25 | -14025.3 | 1.3736 | 210.4 | 5.62 | 0 | 0 | 210.4 | 5.62 | 0.3088 | 8.25 | 0 | 0 | 0.3088 | 8.25 | 2025-12-05 02:59:45 | -19.2651 | -1391.3968 | -37.159 | 97.96 | Close | 44.99999
553 | 8 | 4 | CC DChg | 00:00:57 | 10:46:28 | -14025.3 | 1.3653 | 222.1 | 5.93 | 0 | 0 | 222.1 | 5.93 | 0.3248 | 8.67 | 0 | 0 | 0.3248 | 8.67 | 2025-12-05 02:59:48 | -19.1487 | -1408.1633 | -37.6068 | 97.35 | Close | 47.49999
554 | 8 | 4 | CC DChg | 00:01:00 | 10:46:31 | -14025.3 | 1.3572 | 233.8 | 6.24 | 0 | 0 | 233.8 | 6.24 | 0.3407 | 9.1 | 0 | 0 | 0.3407 | 9.1 | 2025-12-05 02:59:51 | -19.0351 | -1442.9273 | -38.5352 | 96.78 | Close | 49.99999
555 | 8 | 4 | CC DChg | 00:01:03 | 10:46:34 | -14025.3 | 1.3495 | 245.4 | 6.55 | 0 | 0 | 245.4 | 6.55 | 0.3565 | 9.52 | 0 | 0 | 0.3565 | 9.52 | 2025-12-05 02:59:54 | -18.9271 | -1517.8903 | -40.5372 | 96.23 | Close | 52.49999
556 | 8 | 4 | CC DChg | 00:01:06 | 10:46:37 | -14025.3 | 1.3417 | 257.1 | 6.87 | 0 | 0 | 257.1 | 6.87 | 0.3723 | 9.94 | 0 | 0 | 0.3723 | 9.94 | 2025-12-05 02:59:57 | -18.8177 | -1498.4274 | -40.0174 | 95.67 | Close | 54.99999
557 | 8 | 4 | CC DChg | 00:01:09 | 10:46:40 | -14025.3 | 1.3343 | 268.8 | 7.18 | 0 | 0 | 268.8 | 7.18 | 0.3879 | 10.36 | 0 | 0 | 0.3879 | 10.36 | 2025-12-05 03:00:00 | -18.7139 | -1579.4264 | -42.1806 | 95.14 | Close | 57.49999
558 | 8 | 4 | CC DChg | 00:01:12 | 10:46:43 | -14025.3 | 1.3268 | 280.5 | 7.49 | 0 | 0 | 280.5 | 7.49 | 0.4035 | 10.77 | 0 | 0 | 0.4035 | 10.77 | 2025-12-05 03:00:03 | -18.6088 | -1558.3644 | -41.6181 | 94.6 | Close | 59.99999
559 | 8 | 4 | CC DChg | 00:01:15 | 10:46:46 | -14025.3 | 1.3203 | 292.2 | 7.8 | 0 | 0 | 292.2 | 7.8 | 0.4189 | 11.19 | 0 | 0 | 0.4189 | 11.19 | 2025-12-05 03:00:06 | -18.5176 | -1798.1162 | -48.021 | 94.16 | Close | 62.49999
560 | 8 | 4 | CC DChg | 00:01:18 | 10:46:49 | -14025.3 | 1.3135 | 303.9 | 8.12 | 0 | 0 | 303.9 | 8.12 | 0.4343 | 11.6 | 0 | 0 | 0.4343 | 11.6 | 2025-12-05 03:00:09 | -18.4222 | -1718.781 | -45.9022 | 93.66 | Close | 64.99999
561 | 8 | 4 | CC DChg | 00:01:21 | 10:46:52 | -14025.3 | 1.307 | 315.6 | 8.43 | 0 | 0 | 315.6 | 8.43 | 0.4496 | 12.01 | 0 | 0 | 0.4496 | 12.01 | 2025-12-05 03:00:12 | -18.3311 | -1798.1197 | -48.0211 | 93.21 | Close | 67.49999
562 | 8 | 4 | CC DChg | 00:01:24 | 10:46:55 | -14025.3 | 1.3005 | 327.3 | 8.74 | 0 | 0 | 327.3 | 8.74 | 0.4649 | 12.41 | 0 | 0 | 0.4649 | 12.41 | 2025-12-05 03:00:15 | -18.2399 | -1798.1094 | -48.0208 | 92.73 | Close | 69.99999
563 | 8 | 4 | CC DChg | 00:01:27 | 10:46:58 | -14025.3 | 1.2943 | 338.9 | 9.05 | 0 | 0 | 338.9 | 9.05 | 0.48 | 12.82 | 0 | 0 | 0.48 | 12.82 | 2025-12-05 03:00:18 | -18.1529 | -1885.1254 | -50.3447 | 92.29 | Close | 72.5
564 | 8 | 4 | CC DChg | 00:01:30 | 10:47:01 | -14025.3 | 1.289 | 350.6 | 9.36 | 0 | 0 | 350.6 | 9.36 | 0.4951 | 13.22 | 0 | 0 | 0.4951 | 13.22 | 2025-12-05 03:00:21 | -18.0786 | -2205.2327 | -58.8935 | 91.93 | Close | 75
565 | 8 | 4 | CC DChg | 00:01:33 | 10:47:04 | -14025.3 | 1.2831 | 362.3 | 9.68 | 0 | 0 | 362.3 | 9.68 | 0.5101 | 13.62 | 0 | 0 | 0.5101 | 13.62 | 2025-12-05 03:00:24 | -17.9958 | -1980.968 | -52.9043 | 91.49 | Close | 77.49999
566 | 8 | 4 | CC DChg | 00:01:36 | 10:47:07 | -14025.3 | 1.2775 | 374 | 9.99 | 0 | 0 | 374 | 9.99 | 0.5251 | 14.02 | 0 | 0 | 0.5251 | 14.02 | 2025-12-05 03:00:27 | -17.9173 | -2087.1071 | -55.7388 | 91.09 | Close | 80
567 | 8 | 4 | CC DChg | 00:01:39 | 10:47:10 | -14025.3 | 1.2726 | 385.7 | 10.3 | 0 | 0 | 385.7 | 10.3 | 0.54 | 14.42 | 0 | 0 | 0.54 | 14.42 | 2025-12-05 03:00:30 | -17.8486 | -2385.2426 | -63.7009 | 90.74 | Close | 82.49999
568 | 8 | 4 | CC DChg | 00:01:42 | 10:47:13 | -14025.3 | 1.2676 | 397.4 | 10.61 | 0 | 0 | 397.4 | 10.61 | 0.5548 | 14.82 | 0 | 0 | 0.5548 | 14.82 | 2025-12-05 03:00:33 | -17.7785 | -2337.5556 | -62.4274 | 90.39 | Close | 85
569 | 8 | 4 | CC DChg | 00:01:45 | 10:47:16 | -14025.3 | 1.2627 | 409.1 | 10.92 | 0 | 0 | 409.1 | 10.92 | 0.5696 | 15.21 | 0 | 0 | 0.5696 | 15.21 | 2025-12-05 03:00:36 | -17.7097 | -2385.2517 | -63.7012 | 90.04 | Close | 87.5
570 | 8 | 4 | CC DChg | 00:01:48 | 10:47:19 | -14025.3 | 1.2583 | 420.8 | 11.24 | 0 | 0 | 420.8 | 11.24 | 0.5844 | 15.61 | 0 | 0 | 0.5844 | 15.61 | 2025-12-05 03:00:39 | -17.648 | -2656.3131 | -70.9402 | 89.74 | Close | 90.00001
571 | 8 | 4 | CC DChg | 00:01:51 | 10:47:22 | -14025.3 | 1.2537 | 432.4 | 11.55 | 0 | 0 | 432.4 | 11.55 | 0.599 | 16 | 0 | 0 | 0.599 | 16 | 2025-12-05 03:00:42 | -17.5835 | -2540.8019 | -67.8553 | 89.4 | Close | 92.49999
572 | 8 | 4 | CC DChg | 00:01:54 | 10:47:25 | -14025.3 | 1.2493 | 444.1 | 11.86 | 0 | 0 | 444.1 | 11.86 | 0.6137 | 16.39 | 0 | 0 | 0.6137 | 16.39 | 2025-12-05 03:00:45 | -17.5218 | -2656.303 | -70.9399 | 89.1 | Close | 94.99999
573 | 8 | 4 | CC DChg | 00:01:57 | 10:47:28 | -14025.3 | 1.245 | 455.8 | 12.17 | 0 | 0 | 455.8 | 12.17 | 0.6282 | 16.78 | 0 | 0 | 0.6282 | 16.78 | 2025-12-05 03:00:48 | -17.4615 | -2718.0775 | -72.5897 | 88.78 | Close | 97.49999
574 | 8 | 4 | CC DChg | 00:02:00 | 10:47:31 | -14025.3 | 1.2413 | 467.5 | 12.49 | 0 | 0 | 467.5 | 12.49 | 0.6428 | 17.17 | 0 | 0 | 0.6428 | 17.17 | 2025-12-05 03:00:51 | -17.4096 | -3158.8589 | -84.3613 | 88.51 | Close | 100 |  | 1
575 | 8 | 5 | CC Chg | 00:00:00 | 10:47:31 | 0 | 1.4403 | 0 | 0 | 0 | 0 | 0 | 0 | 0 | 0 | 0 | 0 | 0 | 0 | 2025-12-05 03:00:52 | 0 | 0 | 0 | 0 | Close | 0 |  | 0
576 | 8 | 5 | CC Chg | 00:05:00 | 10:52:31 | 911.5 | 1.662 | 75.9 | 2.03 | 75.9 | 2.03 | 0 | 0 | 0.1227 | 3.28 | 0.1227 | 3.28 | 0 | 0 | 2025-12-05 03:05:51 | 1.5148 | 342.306 | 9.1417 | 1823.58 | Close | 16.02007
577 | 8 | 5 | CC Chg | 00:10:00 | 10:57:31 | 911.5 | 1.7128 | 151.9 | 4.06 | 151.9 | 4.06 | 0 | 0 | 0.251 | 6.7 | 0.251 | 6.7 | 0 | 0 | 2025-12-05 03:10:51 | 1.5611 | 1495.9913 | 39.9523 | 1879.31 | Close | 32.06276
578 | 8 | 5 | CC Chg | 00:15:00 | 11:02:31 | 911.5 | 1.759 | 227.9 | 6.09 | 227.9 | 6.09 | 0 | 0 | 0.3829 | 10.23 | 0.3829 | 10.23 | 0 | 0 | 2025-12-05 03:15:51 | 1.6032 | 1644.9772 | 43.9312 | 1930 | Close | 48.10578
579 | 8 | 5 | CC Chg | 00:20:00 | 11:07:31 | 911.5 | 1.8052 | 303.9 | 8.12 | 303.9 | 8.12 | 0 | 0 | 0.5184 | 13.84 | 0.5184 | 13.84 | 0 | 0 | 2025-12-05 03:20:51 | 1.6453 | 1644.9014 | 43.9292 | 1980.69 | Close | 64.14806
580 | 8 | 5 | CC Chg | 00:25:00 | 11:12:31 | 911.5 | 1.8508 | 379.9 | 10.14 | 379.9 | 10.14 | 0 | 0 | 0.6573 | 17.55 | 0.6573 | 17.55 | 0 | 0 | 2025-12-05 03:25:51 | 1.6869 | 1666.519 | 44.5065 | 2030.72 | Close | 80.1901
581 | 8 | 5 | CC Chg | 00:30:00 | 11:17:31 | 911.5 | 1.8914 | 455.9 | 12.17 | 455.9 | 12.17 | 0 | 0 | 0.7995 | 21.35 | 0.7995 | 21.35 | 0 | 0 | 2025-12-05 03:30:51 | 1.7239 | 1872.0525 | 49.9955 | 2075.26 | Close | 96.23468
582 | 8 | 5 | CC Chg | 00:31:10 | 11:18:42 | 911.5 | 1.9001 | 473.7 | 12.65 | 473.7 | 12.65 | 0 | 0 | 0.8333 | 22.26 | 0.8333 | 22.26 | 0 | 0 | 2025-12-05 03:32:02 | 1.7318 | 2050.212 | 54.7535 | 2084.81 | Close | 100 |  | 1
583 | 9 | 4 | CC DChg | 00:00:00 | 11:18:42 | -14022.2 | 1.6675 | 0 | 0 | 0 | 0 | 0 | 0 | 0 | 0 | 0 | 0 | 0 | 0 | 2025-12-05 03:32:02 | -23.382 | 0 | 0 | 118.94 | Close | 0 |  | 0
584 | 9 | 4 | CC DChg | 00:00:03 | 11:18:45 | -14025.3 | 1.5842 | 11.7 | 0.31 | 0 | 0 | 11.7 | 0.31 | 0.0188 | 0.5 | 0 | 0 | 0.0188 | 0.5 | 2025-12-05 03:32:05 | -22.2189 | -140.307 | -3.7471 | 112.96 | Close | 2.499964
585 | 9 | 4 | CC DChg | 00:00:06 | 11:18:48 | -14025.3 | 1.5575 | 23.4 | 0.62 | 0 | 0 | 23.4 | 0.62 | 0.0372 | 0.99 | 0 | 0 | 0.0372 | 0.99 | 2025-12-05 03:32:08 | -21.8444 | -437.7431 | -11.6905 | 111.06 | Close | 4.999965
586 | 9 | 4 | CC DChg | 00:00:09 | 11:18:51 | -14025.3 | 1.5376 | 35.1 | 0.94 | 0 | 0 | 35.1 | 0.94 | 0.0553 | 1.48 | 0 | 0 | 0.0553 | 1.48 | 2025-12-05 03:32:11 | -21.5653 | -587.3238 | -15.6852 | 109.64 | Close | 7.499967
587 | 9 | 4 | CC DChg | 00:00:12 | 11:18:54 | -14025.3 | 1.5206 | 46.8 | 1.25 | 0 | 0 | 46.8 | 1.25 | 0.0731 | 1.95 | 0 | 0 | 0.0731 | 1.95 | 2025-12-05 03:32:14 | -21.3269 | -687.5141 | -18.3609 | 108.43 | Close | 9.999967
588 | 9 | 4 | CC DChg | 00:00:15 | 11:18:57 | -14025.3 | 1.5063 | 58.4 | 1.56 | 0 | 0 | 58.4 | 1.56 | 0.0908 | 2.43 | 0 | 0 | 0.0908 | 2.43 | 2025-12-05 03:32:17 | -21.1263 | -817.3248 | -21.8277 | 107.41 | Close | 12.49997
589 | 9 | 4 | CC DChg | 00:00:18 | 11:19:00 | -14025.3 | 1.493 | 70.1 | 1.87 | 0 | 0 | 70.1 | 1.87 | 0.1083 | 2.89 | 0 | 0 | 0.1083 | 2.89 | 2025-12-05 03:32:20 | -20.9398 | -878.7774 | -23.4689 | 106.46 | Close | 14.99997
590 | 9 | 4 | CC DChg | 00:00:21 | 11:19:03 | -14025.3 | 1.4806 | 81.8 | 2.18 | 0 | 0 | 81.8 | 2.18 | 0.1257 | 3.36 | 0 | 0 | 0.1257 | 3.36 | 2025-12-05 03:32:23 | -20.7658 | -942.5605 | -25.1723 | 105.57 | Close | 17.49997
591 | 9 | 4 | CC DChg | 00:00:24 | 11:19:06 | -14025.3 | 1.4691 | 93.5 | 2.5 | 0 | 0 | 93.5 | 2.5 | 0.1429 | 3.82 | 0 | 0 | 0.1429 | 3.82 | 2025-12-05 03:32:26 | -20.6046 | -1016.3251 | -27.1422 | 104.75 | Close | 19.99997
592 | 9 | 4 | CC DChg | 00:00:27 | 11:19:09 | -14025.3 | 1.458 | 105.2 | 2.81 | 0 | 0 | 105.2 | 2.81 | 0.16 | 4.27 | 0 | 0 | 0.16 | 4.27 | 2025-12-05 03:32:29 | -20.4489 | -1052.9489 | -28.1203 | 103.96 | Close | 22.49997
593 | 9 | 4 | CC DChg | 00:00:30 | 11:19:12 | -14025.3 | 1.4471 | 116.9 | 3.12 | 0 | 0 | 116.9 | 3.12 | 0.177 | 4.73 | 0 | 0 | 0.177 | 4.73 | 2025-12-05 03:32:32 | -20.296 | -1072.2701 | -28.6363 | 103.19 | Close | 24.99997
594 | 9 | 4 | CC DChg | 00:00:33 | 11:19:15 | -14025.3 | 1.4369 | 128.6 | 3.43 | 0 | 0 | 128.6 | 3.43 | 0.1939 | 5.18 | 0 | 0 | 0.1939 | 5.18 | 2025-12-05 03:32:35 | -20.1529 | -1145.8573 | -30.6016 | 102.46 | Close | 27.49998
595 | 9 | 4 | CC DChg | 00:00:36 | 11:19:18 | -14025.3 | 1.4267 | 140.3 | 3.75 | 0 | 0 | 140.3 | 3.75 | 0.2106 | 5.62 | 0 | 0 | 0.2106 | 5.62 | 2025-12-05 03:32:38 | -20.0099 | -1145.8573 | -30.6016 | 101.72 | Close | 29.99998
596 | 9 | 4 | CC DChg | 00:00:39 | 11:19:21 | -14025.3 | 1.4171 | 151.9 | 4.06 | 0 | 0 | 151.9 | 4.06 | 0.2272 | 6.07 | 0 | 0 | 0.2272 | 6.07 | 2025-12-05 03:32:41 | -19.8752 | -1217.4722 | -32.5141 | 101.05 | Close | 32.49998
597 | 9 | 4 | CC DChg | 00:00:42 | 11:19:24 | -14025.3 | 1.4071 | 163.6 | 4.37 | 0 | 0 | 163.6 | 4.37 | 0.2437 | 6.51 | 0 | 0 | 0.2437 | 6.51 | 2025-12-05 03:32:44 | -19.735 | -1168.7744 | -31.2136 | 100.33 | Close | 34.99998
598 | 9 | 4 | CC DChg | 00:00:45 | 11:19:27 | -14025.3 | 1.3978 | 175.3 | 4.68 | 0 | 0 | 175.3 | 4.68 | 0.2601 | 6.95 | 0 | 0 | 0.2601 | 6.95 | 2025-12-05 03:32:47 | -19.6046 | -1256.7467 | -33.563 | 99.67 | Close | 37.49998
599 | 9 | 4 | CC DChg | 00:00:48 | 11:19:30 | -14025.3 | 1.3888 | 187 | 4.99 | 0 | 0 | 187 | 4.99 | 0.2764 | 7.38 | 0 | 0 | 0.2764 | 7.38 | 2025-12-05 03:32:50 | -19.4783 | -1298.637 | -34.6817 | 99.03 | Close | 39.99998
600 | 9 | 4 | CC DChg | 00:00:51 | 11:19:33 | -14025.3 | 1.3802 | 198.7 | 5.31 | 0 | 0 | 198.7 | 5.31 | 0.2926 | 7.81 | 0 | 0 | 0.2926 | 7.81 | 2025-12-05 03:32:53 | -19.3577 | -1359.0413 | -36.2949 | 98.42 | Close | 42.49998
601 | 9 | 4 | CC DChg | 00:00:54 | 11:19:36 | -14025.3 | 1.3715 | 210.4 | 5.62 | 0 | 0 | 210.4 | 5.62 | 0.3087 | 8.24 | 0 | 0 | 0.3087 | 8.24 | 2025-12-05 03:32:56 | -19.2357 | -1343.4176 | -35.8777 | 97.79 | Close | 44.99998
602 | 9 | 4 | CC DChg | 00:00:57 | 11:19:39 | -14025.3 | 1.3631 | 222.1 | 5.93 | 0 | 0 | 222.1 | 5.93 | 0.3246 | 8.67 | 0 | 0 | 0.3246 | 8.67 | 2025-12-05 03:32:59 | -19.1179 | -1391.3995 | -37.1591 | 97.2 | Close | 47.49999
603 | 9 | 4 | CC DChg | 00:01:00 | 11:19:42 | -14025.3 | 1.355 | 233.8 | 6.24 | 0 | 0 | 233.8 | 6.24 | 0.3405 | 9.09 | 0 | 0 | 0.3405 | 9.09 | 2025-12-05 03:33:02 | -19.0043 | -1442.93 | -38.5353 | 96.63 | Close | 49.99999
604 | 9 | 4 | CC DChg | 00:01:03 | 11:19:45 | -14025.3 | 1.347 | 245.4 | 6.55 | 0 | 0 | 245.4 | 6.55 | 0.3563 | 9.52 | 0 | 0 | 0.3563 | 9.52 | 2025-12-05 03:33:05 | -18.8921 | -1460.9667 | -39.017 | 96.05 | Close | 52.49999
605 | 9 | 4 | CC DChg | 00:01:06 | 11:19:48 | -14025.3 | 1.3395 | 257.1 | 6.87 | 0 | 0 | 257.1 | 6.87 | 0.372 | 9.93 | 0 | 0 | 0.372 | 9.93 | 2025-12-05 03:33:08 | -18.7869 | -1558.3644 | -41.6181 | 95.53 | Close | 54.99998
606 | 9 | 4 | CC DChg | 00:01:09 | 11:19:51 | -14025.3 | 1.3318 | 268.8 | 7.18 | 0 | 0 | 268.8 | 7.18 | 0.3876 | 10.35 | 0 | 0 | 0.3876 | 10.35 | 2025-12-05 03:33:11 | -18.6789 | -1517.8903 | -40.5372 | 94.98 | Close | 57.49999
607 | 9 | 4 | CC DChg | 00:01:12 | 11:19:54 | -14025.3 | 1.3247 | 280.5 | 7.49 | 0 | 0 | 280.5 | 7.49 | 0.4031 | 10.77 | 0 | 0 | 0.4031 | 10.77 | 2025-12-05 03:33:14 | -18.5793 | -1646.1596 | -43.9628 | 94.46 | Close | 59.99999
608 | 9 | 4 | CC DChg | 00:01:15 | 11:19:57 | -14025.3 | 1.3175 | 292.2 | 7.8 | 0 | 0 | 292.2 | 7.8 | 0.4186 | 11.18 | 0 | 0 | 0.4186 | 11.18 | 2025-12-05 03:33:17 | -18.4783 | -1623.2994 | -43.3523 | 93.94 | Close | 62.49999
609 | 9 | 4 | CC DChg | 00:01:18 | 11:20:00 | -14025.3 | 1.3107 | 303.9 | 8.12 | 0 | 0 | 303.9 | 8.12 | 0.4339 | 11.59 | 0 | 0 | 0.4339 | 11.59 | 2025-12-05 03:33:20 | -18.3829 | -1718.7843 | -45.9023 | 93.47 | Close | 64.99999
610 | 9 | 4 | CC DChg | 00:01:21 | 11:20:03 | -14025.3 | 1.3045 | 315.6 | 8.43 | 0 | 0 | 315.6 | 8.43 | 0.4492 | 12 | 0 | 0 | 0.4492 | 12 | 2025-12-05 03:33:23 | -18.296 | -1885.1183 | -50.3445 | 93.02 | Close | 67.49999
611 | 9 | 4 | CC DChg | 00:01:24 | 11:20:06 | -14025.3 | 1.298 | 327.3 | 8.74 | 0 | 0 | 327.3 | 8.74 | 0.4644 | 12.4 | 0 | 0 | 0.4644 | 12.4 | 2025-12-05 03:33:26 | -18.2048 | -1798.1162 | -48.021 | 92.57 | Close | 69.99999
612 | 9 | 4 | CC DChg | 00:01:27 | 11:20:09 | -14025.3 | 1.2921 | 338.9 | 9.05 | 0 | 0 | 338.9 | 9.05 | 0.4795 | 12.81 | 0 | 0 | 0.4795 | 12.81 | 2025-12-05 03:33:29 | -18.1221 | -1980.9718 | -52.9044 | 92.13 | Close | 72.49999
613 | 9 | 4 | CC DChg | 00:01:30 | 11:20:12 | -14025.3 | 1.2859 | 350.6 | 9.36 | 0 | 0 | 350.6 | 9.36 | 0.4946 | 13.21 | 0 | 0 | 0.4946 | 13.21 | 2025-12-05 03:33:32 | -18.0351 | -1885.1219 | -50.3446 | 91.69 | Close | 75
614 | 9 | 4 | CC DChg | 00:01:33 | 11:20:15 | -14025.3 | 1.2806 | 362.3 | 9.68 | 0 | 0 | 362.3 | 9.68 | 0.5096 | 13.61 | 0 | 0 | 0.5096 | 13.61 | 2025-12-05 03:33:35 | -17.9608 | -2205.2327 | -58.8935 | 91.33 | Close | 77.5
615 | 9 | 4 | CC DChg | 00:01:36 | 11:20:18 | -14025.3 | 1.2751 | 374 | 9.99 | 0 | 0 | 374 | 9.99 | 0.5245 | 14.01 | 0 | 0 | 0.5245 | 14.01 | 2025-12-05 03:33:38 | -17.8836 | -2125.0424 | -56.7519 | 90.92 | Close | 80
616 | 9 | 4 | CC DChg | 00:01:39 | 11:20:21 | -14025.3 | 1.2698 | 385.7 | 10.3 | 0 | 0 | 385.7 | 10.3 | 0.5394 | 14.41 | 0 | 0 | 0.5394 | 14.41 | 2025-12-05 03:33:41 | -17.8093 | -2205.2327 | -58.8935 | 90.54 | Close | 82.5
617 | 9 | 4 | CC DChg | 00:01:42 | 11:20:24 | -14025.3 | 1.2648 | 397.4 | 10.61 | 0 | 0 | 397.4 | 10.61 | 0.5542 | 14.8 | 0 | 0 | 0.5542 | 14.8 | 2025-12-05 03:33:44 | -17.7392 | -2337.5556 | -62.4274 | 90.2 | Close | 85
618 | 9 | 4 | CC DChg | 00:01:45 | 11:20:27 | -14025.3 | 1.2599 | 409.1 | 10.92 | 0 | 0 | 409.1 | 10.92 | 0.569 | 15.2 | 0 | 0 | 0.569 | 15.2 | 2025-12-05 03:33:47 | -17.6705 | -2385.2426 | -63.7009 | 89.84 | Close | 87.49999
619 | 9 | 4 | CC DChg | 00:01:48 | 11:20:30 | -14025.3 | 1.2552 | 420.8 | 11.24 | 0 | 0 | 420.8 | 11.24 | 0.5837 | 15.59 | 0 | 0 | 0.5837 | 15.59 | 2025-12-05 03:33:50 | -17.6045 | -2486.7612 | -66.4121 | 89.5 | Close | 90
620 | 9 | 4 | CC DChg | 00:01:51 | 11:20:33 | -14025.3 | 1.2509 | 432.4 | 11.55 | 0 | 0 | 432.4 | 11.55 | 0.5983 | 15.98 | 0 | 0 | 0.5983 | 15.98 | 2025-12-05 03:33:53 | -17.5442 | -2718.0775 | -72.5897 | 89.2 | Close | 92.5
621 | 9 | 4 | CC DChg | 00:01:54 | 11:20:36 | -14025.3 | 1.2465 | 444.1 | 11.86 | 0 | 0 | 444.1 | 11.86 | 0.6129 | 16.37 | 0 | 0 | 0.6129 | 16.37 | 2025-12-05 03:33:56 | -17.4825 | -2656.3131 | -70.9402 | 88.88 | Close | 95.00001
622 | 9 | 4 | CC DChg | 00:01:57 | 11:20:39 | -14025.3 | 1.2425 | 455.8 | 12.17 | 0 | 0 | 455.8 | 12.17 | 0.6275 | 16.76 | 0 | 0 | 0.6275 | 16.76 | 2025-12-05 03:33:59 | -17.4264 | -2921.9333 | -78.0339 | 88.6 | Close | 97.50001
623 | 9 | 4 | CC DChg | 00:02:00 | 11:20:42 | -14025.3 | 1.2382 | 467.5 | 12.49 | 0 | 0 | 467.5 | 12.49 | 0.642 | 17.14 | 0 | 0 | 0.642 | 17.14 | 2025-12-05 03:34:02 | -17.3661 | -2718.0672 | -72.5894 | 88.29 | Close | 100 |  | 1
624 | 9 | 5 | CC Chg | 00:00:00 | 11:20:42 | 0 | 1.4372 | 0 | 0 | 0 | 0 | 0 | 0 | 0 | 0 | 0 | 0 | 0 | 0 | 2025-12-05 03:34:02 | 0 | 0 | 0 | 0 | Close | 0 |  | 0
625 | 9 | 5 | CC Chg | 00:05:00 | 11:25:42 | 911.5 | 1.6607 | 75.9 | 2.03 | 75.9 | 2.03 | 0 | 0 | 0.1226 | 3.27 | 0.1226 | 3.27 | 0 | 0 | 2025-12-05 03:39:02 | 1.5136 | 339.4771 | 9.0662 | 1822.15 | Close | 16.04097
626 | 9 | 5 | CC Chg | 00:10:00 | 11:30:42 | 911.5 | 1.7119 | 151.9 | 4.06 | 151.9 | 4.06 | 0 | 0 | 0.2508 | 6.7 | 0.2508 | 6.7 | 0 | 0 | 2025-12-05 03:44:02 | 1.5603 | 1484.1222 | 39.6354 | 1878.33 | Close | 32.10603
627 | 9 | 5 | CC Chg | 00:15:00 | 11:35:42 | 911.5 | 1.7584 | 227.8 | 6.08 | 227.8 | 6.08 | 0 | 0 | 0.3826 | 10.22 | 0.3826 | 10.22 | 0 | 0 | 2025-12-05 03:49:02 | 1.6027 | 1633.757 | 43.6315 | 1929.34 | Close | 48.16743
628 | 9 | 5 | CC Chg | 00:20:00 | 11:40:42 | 911.5 | 1.8052 | 303.8 | 8.11 | 303.8 | 8.11 | 0 | 0 | 0.5179 | 13.83 | 0.5179 | 13.83 | 0 | 0 | 2025-12-05 03:54:02 | 1.6453 | 1622.9516 | 43.343 | 1980.91 | Close | 64.22553
629 | 9 | 5 | CC Chg | 00:25:00 | 11:45:42 | 911.5 | 1.8508 | 379.8 | 10.14 | 379.8 | 10.14 | 0 | 0 | 0.6568 | 17.54 | 0.6568 | 17.54 | 0 | 0 | 2025-12-05 03:59:02 | 1.6869 | 1666.0775 | 44.4947 | 2030.72 | Close | 80.28764
630 | 9 | 5 | CC Chg | 00:30:00 | 11:50:42 | 911.5 | 1.8917 | 455.8 | 12.17 | 455.8 | 12.17 | 0 | 0 | 0.7991 | 21.34 | 0.7991 | 21.34 | 0 | 0 | 2025-12-05 04:04:02 | 1.7242 | 1858.4765 | 49.633 | 2075.81 | Close | 96.35791
631 | 9 | 5 | CC Chg | 00:31:08 | 11:51:50 | 917.7 | 1.9001 | 473 | 12.63 | 473 | 12.63 | 0 | 0 | 0.8317 | 22.21 | 0.8317 | 22.21 | 0 | 0 | 2025-12-05 04:05:10 | 1.7436 | 2050.8254 | 54.7699 | 2070.72 | Close | 100 |  | 1
632 | 10 | 4 | CC DChg | 00:00:00 | 11:51:50 | -14022.2 | 1.6834 | 0 | 0 | 0 | 0 | 0 | 0 | 0 | 0 | 0 | 0 | 0 | 0 | 2025-12-05 04:05:10 | -23.605 | 0 | 0 | 120.06 | Close | 0 |  | 0
633 | 10 | 4 | CC DChg | 00:00:03 | 11:51:53 | -14025.3 | 1.5866 | 11.7 | 0.31 | 0 | 0 | 11.7 | 0.31 | 0.0189 | 0.5 | 0 | 0 | 0.0189 | 0.5 | 2025-12-05 04:05:13 | -22.2525 | -120.7394 | -3.2245 | 113.13 | Close | 2.499964
634 | 10 | 4 | CC DChg | 00:00:06 | 11:51:56 | -14025.3 | 1.5593 | 23.4 | 0.62 | 0 | 0 | 23.4 | 0.62 | 0.0372 | 0.99 | 0 | 0 | 0.0372 | 0.99 | 2025-12-05 04:05:16 | -21.8696 | -428.1224 | -11.4335 | 111.18 | Close | 4.999965
635 | 10 | 4 | CC DChg | 00:00:09 | 11:51:59 | -14025.3 | 1.5392 | 35.1 | 0.94 | 0 | 0 | 35.1 | 0.94 | 0.0554 | 1.48 | 0 | 0 | 0.0554 | 1.48 | 2025-12-05 04:05:19 | -21.5877 | -581.4798 | -15.5292 | 109.75 | Close | 7.499967
636 | 10 | 4 | CC DChg | 00:00:12 | 11:52:02 | -14025.3 | 1.5225 | 46.8 | 1.25 | 0 | 0 | 46.8 | 1.25 | 0.0732 | 1.96 | 0 | 0 | 0.0732 | 1.96 | 2025-12-05 04:05:22 | -21.3535 | -699.8646 | -18.6908 | 108.56 | Close | 9.999967
637 | 10 | 4 | CC DChg | 00:00:15 | 11:52:05 | -14025.3 | 1.5076 | 58.4 | 1.56 | 0 | 0 | 58.4 | 1.56 | 0.0909 | 2.43 | 0 | 0 | 0.0909 | 2.43 | 2025-12-05 04:05:25 | -21.1445 | -784.4124 | -20.9487 | 107.5 | Close | 12.49997
638 | 10 | 4 | CC DChg | 00:00:18 | 11:52:08 | -14025.3 | 1.4942 | 70.1 | 1.87 | 0 | 0 | 70.1 | 1.87 | 0.1085 | 2.9 | 0 | 0 | 0.1085 | 2.9 | 2025-12-05 04:05:28 | -20.9566 | -872.2193 | -23.2937 | 106.54 | Close | 14.99997
639 | 10 | 4 | CC DChg | 00:00:21 | 11:52:11 | -14025.3 | 1.4818 | 81.8 | 2.18 | 0 | 0 | 81.8 | 2.18 | 0.1259 | 3.36 | 0 | 0 | 0.1259 | 3.36 | 2025-12-05 04:05:31 | -20.7827 | -942.5605 | -25.1723 | 105.67 | Close | 17.49997
640 | 10 | 4 | CC DChg | 00:00:24 | 11:52:14 | -14025.3 | 1.4701 | 93.5 | 2.5 | 0 | 0 | 93.5 | 2.5 | 0.1431 | 3.82 | 0 | 0 | 0.1431 | 3.82 | 2025-12-05 04:05:34 | -20.6186 | -998.952 | -26.6783 | 104.82 | Close | 19.99997
641 | 10 | 4 | CC DChg | 00:00:27 | 11:52:17 | -14025.3 | 1.4589 | 105.2 | 2.81 | 0 | 0 | 105.2 | 2.81 | 0.1602 | 4.28 | 0 | 0 | 0.1602 | 4.28 | 2025-12-05 04:05:37 | -20.4615 | -1043.5476 | -27.8693 | 104.03 | Close | 22.49997
642 | 10 | 4 | CC DChg | 00:00:30 | 11:52:20 | -14025.3 | 1.4477 | 116.9 | 3.12 | 0 | 0 | 116.9 | 3.12 | 0.1772 | 4.73 | 0 | 0 | 0.1772 | 4.73 | 2025-12-05 04:05:40 | -20.3044 | -1043.5486 | -27.8693 | 103.23 | Close | 24.99997
643 | 10 | 4 | CC DChg | 00:00:33 | 11:52:23 | -14025.3 | 1.4372 | 128.6 | 3.43 | 0 | 0 | 128.6 | 3.43 | 0.1941 | 5.18 | 0 | 0 | 0.1941 | 5.18 | 2025-12-05 04:05:43 | -20.1571 | -1113.1185 | -29.7272 | 102.49 | Close | 27.49998
644 | 10 | 4 | CC DChg | 00:00:36 | 11:52:26 | -14025.3 | 1.4273 | 140.3 | 3.75 | 0 | 0 | 140.3 | 3.75 | 0.2108 | 5.63 | 0 | 0 | 0.2108 | 5.63 | 2025-12-05 04:05:46 | -20.0183 | -1180.5802 | -31.5289 | 101.77 | Close | 29.99998
645 | 10 | 4 | CC DChg | 00:00:39 | 11:52:29 | -14025.3 | 1.4174 | 151.9 | 4.06 | 0 | 0 | 151.9 | 4.06 | 0.2274 | 6.07 | 0 | 0 | 0.2274 | 6.07 | 2025-12-05 04:05:49 | -19.8794 | -1180.5791 | -31.5289 | 101.07 | Close | 32.49998
646 | 10 | 4 | CC DChg | 00:00:42 | 11:52:32 | -14025.3 | 1.4074 | 163.6 | 4.37 | 0 | 0 | 163.6 | 4.37 | 0.2439 | 6.51 | 0 | 0 | 0.2439 | 6.51 | 2025-12-05 04:05:52 | -19.7392 | -1168.7744 | -31.2136 | 100.35 | Close | 34.99998
647 | 10 | 4 | CC DChg | 00:00:45 | 11:52:35 | -14025.3 | 1.3978 | 175.3 | 4.68 | 0 | 0 | 175.3 | 4.68 | 0.2603 | 6.95 | 0 | 0 | 0.2603 | 6.95 | 2025-12-05 04:05:55 | -19.6046 | -1217.4734 | -32.5142 | 99.67 | Close | 37.49998
648 | 10 | 4 | CC DChg | 00:00:48 | 11:52:38 | -14025.3 | 1.3888 | 187 | 4.99 | 0 | 0 | 187 | 4.99 | 0.2766 | 7.39 | 0 | 0 | 0.2766 | 7.39 | 2025-12-05 04:05:58 | -19.4783 | -1298.637 | -34.6817 | 99.03 | Close | 39.99998
649 | 10 | 4 | CC DChg | 00:00:51 | 11:52:41 | -14025.3 | 1.3798 | 198.7 | 5.31 | 0 | 0 | 198.7 | 5.31 | 0.2928 | 7.82 | 0 | 0 | 0.2928 | 7.82 | 2025-12-05 04:06:01 | -19.3521 | -1298.6395 | -34.6818 | 98.39 | Close | 42.49998
650 | 10 | 4 | CC DChg | 00:00:54 | 11:52:44 | -14025.3 | 1.3715 | 210.4 | 5.62 | 0 | 0 | 210.4 | 5.62 | 0.3089 | 8.25 | 0 | 0 | 0.3089 | 8.25 | 2025-12-05 04:06:04 | -19.2357 | -1408.1606 | -37.6067 | 97.81 | Close | 44.99998
651 | 10 | 4 | CC DChg | 00:00:57 | 11:52:47 | -14025.3 | 1.3628 | 222.1 | 5.93 | 0 | 0 | 222.1 | 5.93 | 0.3248 | 8.68 | 0 | 0 | 0.3248 | 8.68 | 2025-12-05 04:06:07 | -19.1137 | -1343.4202 | -35.8777 | 97.17 | Close | 47.49999
652 | 10 | 4 | CC DChg | 00:01:00 | 11:52:50 | -14025.3 | 1.3547 | 233.8 | 6.24 | 0 | 0 | 233.8 | 6.24 | 0.3407 | 9.1 | 0 | 0 | 0.3407 | 9.1 | 2025-12-05 04:06:10 | -19.0001 | -1442.93 | -38.5353 | 96.59 | Close | 49.99999
653 | 10 | 4 | CC DChg | 00:01:03 | 11:52:53 | -14025.3 | 1.3467 | 245.4 | 6.55 | 0 | 0 | 245.4 | 6.55 | 0.3565 | 9.52 | 0 | 0 | 0.3565 | 9.52 | 2025-12-05 04:06:13 | -18.8879 | -1460.9667 | -39.017 | 96.03 | Close | 52.49999
654 | 10 | 4 | CC DChg | 00:01:06 | 11:52:56 | -14025.3 | 1.3389 | 257.1 | 6.87 | 0 | 0 | 257.1 | 6.87 | 0.3722 | 9.94 | 0 | 0 | 0.3722 | 9.94 | 2025-12-05 04:06:16 | -18.7785 | -1498.4274 | -40.0174 | 95.47 | Close | 54.99998
655 | 10 | 4 | CC DChg | 00:01:09 | 11:52:59 | -14025.3 | 1.3315 | 268.8 | 7.18 | 0 | 0 | 268.8 | 7.18 | 0.3878 | 10.36 | 0 | 0 | 0.3878 | 10.36 | 2025-12-05 04:06:19 | -18.6747 | -1579.4264 | -42.1806 | 94.96 | Close | 57.49999
656 | 10 | 4 | CC DChg | 00:01:12 | 11:53:02 | -14025.3 | 1.324 | 280.5 | 7.49 | 0 | 0 | 280.5 | 7.49 | 0.4033 | 10.77 | 0 | 0 | 0.4033 | 10.77 | 2025-12-05 04:06:22 | -18.5695 | -1558.3644 | -41.6181 | 94.41 | Close | 59.99999
657 | 10 | 4 | CC DChg | 00:01:15 | 11:53:05 | -14025.3 | 1.3169 | 292.2 | 7.8 | 0 | 0 | 292.2 | 7.8 | 0.4187 | 11.18 | 0 | 0 | 0.4187 | 11.18 | 2025-12-05 04:06:25 | -18.4699 | -1646.1628 | -43.9629 | 93.9 | Close | 62.49999
658 | 10 | 4 | CC DChg | 00:01:18 | 11:53:08 | -14025.3 | 1.3101 | 303.9 | 8.12 | 0 | 0 | 303.9 | 8.12 | 0.4341 | 11.59 | 0 | 0 | 0.4341 | 11.59 | 2025-12-05 04:06:28 | -18.3745 | -1718.7843 | -45.9023 | 93.42 | Close | 64.99999
659 | 10 | 4 | CC DChg | 00:01:21 | 11:53:11 | -14025.3 | 1.3033 | 315.6 | 8.43 | 0 | 0 | 315.6 | 8.43 | 0.4494 | 12 | 0 | 0 | 0.4494 | 12 | 2025-12-05 04:06:31 | -18.2792 | -1718.7843 | -45.9023 | 92.93 | Close | 67.49999
660 | 10 | 4 | CC DChg | 00:01:24 | 11:53:14 | -14025.3 | 1.2971 | 327.3 | 8.74 | 0 | 0 | 327.3 | 8.74 | 0.4646 | 12.41 | 0 | 0 | 0.4646 | 12.41 | 2025-12-05 04:06:34 | -18.1922 | -1885.1219 | -50.3446 | 92.49 | Close | 69.99999
661 | 10 | 4 | CC DChg | 00:01:27 | 11:53:17 | -14025.3 | 1.2909 | 338.9 | 9.05 | 0 | 0 | 338.9 | 9.05 | 0.4797 | 12.81 | 0 | 0 | 0.4797 | 12.81 | 2025-12-05 04:06:37 | -18.1052 | -1885.1183 | -50.3445 | 92.05 | Close | 72.49999
662 | 10 | 4 | CC DChg | 00:01:30 | 11:53:20 | -14025.3 | 1.285 | 350.6 | 9.36 | 0 | 0 | 350.6 | 9.36 | 0.4947 | 13.21 | 0 | 0 | 0.4947 | 13.21 | 2025-12-05 04:06:40 | -18.0225 | -1980.9755 | -52.9045 | 91.63 | Close | 75
663 | 10 | 4 | CC DChg | 00:01:33 | 11:53:23 | -14025.3 | 1.2791 | 362.3 | 9.68 | 0 | 0 | 362.3 | 9.68 | 0.5097 | 13.61 | 0 | 0 | 0.5097 | 13.61 | 2025-12-05 04:06:43 | -17.9397 | -1980.9718 | -52.9044 | 91.2 | Close | 77.5
664 | 10 | 4 | CC DChg | 00:01:36 | 11:53:26 | -14025.3 | 1.2738 | 374 | 9.99 | 0 | 0 | 374 | 9.99 | 0.5246 | 14.01 | 0 | 0 | 0.5246 | 14.01 | 2025-12-05 04:06:46 | -17.8654 | -2205.2327 | -58.8935 | 90.83 | Close | 80
665 | 10 | 4 | CC DChg | 00:01:39 | 11:53:29 | -14025.3 | 1.2686 | 385.7 | 10.3 | 0 | 0 | 385.7 | 10.3 | 0.5395 | 14.41 | 0 | 0 | 0.5395 | 14.41 | 2025-12-05 04:06:49 | -17.7925 | -2247.641 | -60.0261 | 90.47 | Close | 82.5
666 | 10 | 4 | CC DChg | 00:01:42 | 11:53:32 | -14025.3 | 1.2633 | 397.4 | 10.61 | 0 | 0 | 397.4 | 10.61 | 0.5543 | 14.8 | 0 | 0 | 0.5543 | 14.8 | 2025-12-05 04:06:52 | -17.7181 | -2205.2411 | -58.8937 | 90.08 | Close | 85
667 | 10 | 4 | CC DChg | 00:01:45 | 11:53:35 | -14025.3 | 1.2586 | 409.1 | 10.92 | 0 | 0 | 409.1 | 10.92 | 0.569 | 15.2 | 0 | 0 | 0.569 | 15.2 | 2025-12-05 04:06:55 | -17.6522 | -2486.7423 | -66.4116 | 89.75 | Close | 87.49999
668 | 10 | 4 | CC DChg | 00:01:48 | 11:53:38 | -14025.3 | 1.2537 | 420.8 | 11.24 | 0 | 0 | 420.8 | 11.24 | 0.5837 | 15.59 | 0 | 0 | 0.5837 | 15.59 | 2025-12-05 04:06:58 | -17.5835 | -2385.2608 | -63.7014 | 89.4 | Close | 90
669 | 10 | 4 | CC DChg | 00:01:51 | 11:53:41 | -14025.3 | 1.2493 | 432.4 | 11.55 | 0 | 0 | 432.4 | 11.55 | 0.5983 | 15.98 | 0 | 0 | 0.5983 | 15.98 | 2025-12-05 04:07:01 | -17.5218 | -2656.303 | -70.9399 | 89.08 | Close | 92.5
670 | 10 | 4 | CC DChg | 00:01:54 | 11:53:44 | -14025.3 | 1.2447 | 444.1 | 11.86 | 0 | 0 | 444.1 | 11.86 | 0.6129 | 16.37 | 0 | 0 | 0.6129 | 16.37 | 2025-12-05 04:07:04 | -17.4573 | -2540.8213 | -67.8558 | 88.75 | Close | 95.00001
671 | 10 | 4 | CC DChg | 00:01:57 | 11:53:47 | -14025.3 | 1.2406 | 455.8 | 12.17 | 0 | 0 | 455.8 | 12.17 | 0.6274 | 16.76 | 0 | 0 | 0.6274 | 16.76 | 2025-12-05 04:07:07 | -17.3998 | -2850.6667 | -76.1307 | 88.46 | Close | 97.50001
672 | 10 | 4 | CC DChg | 00:02:00 | 11:53:50 | -14025.3 | 1.2366 | 467.5 | 12.49 | 0 | 0 | 467.5 | 12.49 | 0.6419 | 17.14 | 0 | 0 | 0.6419 | 17.14 | 2025-12-05 04:07:10 | -17.3437 | -2921.9222 | -78.0336 | 88.19 | Close | 100 |  | 1
673 | 10 | 5 | CC Chg | 00:00:00 | 11:53:50 | 0 | 1.4353 | 0 | 0 | 0 | 0 | 0 | 0 | 0 | 0 | 0 | 0 | 0 | 0 | 2025-12-05 04:07:10 | 0 | 0 | 0 | 0 | Close | 0 |  | 0
674 | 10 | 5 | CC Chg | 00:05:00 | 11:58:50 | 911.5 | 1.6598 | 75.9 | 2.03 | 75.9 | 2.03 | 0 | 0 | 0.1226 | 3.27 | 0.1226 | 3.27 | 0 | 0 | 2025-12-05 04:12:10 | 1.5128 | 338.2626 | 9.0337 | 1821.16 | Close | 16.04734
675 | 10 | 5 | CC Chg | 00:10:00 | 12:03:50 | 911.5 | 1.7113 | 152 | 4.06 | 152 | 4.06 | 0 | 0 | 0.2508 | 6.7 | 0.2508 | 6.7 | 0 | 0 | 2025-12-05 04:17:10 | 1.5598 | 1476.721 | 39.4377 | 1877.67 | Close | 32.11818
676 | 10 | 5 | CC Chg | 00:15:00 | 12:08:50 | 917.7 | 1.7581 | 228.1 | 6.09 | 228.1 | 6.09 | 0 | 0 | 0.3828 | 10.22 | 0.3828 | 10.22 | 0 | 0 | 2025-12-05 04:22:10 | 1.6133 | 1625.7341 | 43.4173 | 1916.2 | Close | 48.19604
677 | 10 | 5 | CC Chg | 00:20:00 | 12:13:50 | 911.5 | 1.8049 | 304.2 | 8.12 | 304.2 | 8.12 | 0 | 0 | 0.5184 | 13.84 | 0.5184 | 13.84 | 0 | 0 | 2025-12-05 04:27:10 | 1.6451 | 1625.6724 | 43.4156 | 1980.36 | Close | 64.27328
678 | 10 | 5 | CC Chg | 00:25:00 | 12:18:50 | 911.5 | 1.8508 | 380.3 | 10.16 | 380.3 | 10.16 | 0 | 0 | 0.6575 | 17.56 | 0.6575 | 17.56 | 0 | 0 | 2025-12-05 04:32:10 | 1.6869 | 1657.8209 | 44.2742 | 2030.72 | Close | 80.35317
679 | 10 | 5 | CC Chg | 00:30:00 | 12:23:50 | 917.7 | 1.8917 | 456.3 | 12.19 | 456.3 | 12.19 | 0 | 0 | 0.7999 | 21.36 | 0.7999 | 21.36 | 0 | 0 | 2025-12-05 04:37:10 | 1.7359 | 1860.1902 | 49.6787 | 2061.57 | Close | 96.43048
680 | 10 | 5 | CC Chg | 00:31:06 | 12:24:56 | 911.5 | 1.9001 | 473.2 | 12.64 | 473.2 | 12.64 | 0 | 0 | 0.8319 | 22.22 | 0.8319 | 22.22 | 0 | 0 | 2025-12-05 04:38:17 | 1.7318 | 2010.9312 | 53.7045 | 2084.81 | Close | 100 |  | 1
681 | 11 | 4 | CC DChg | 00:00:00 | 12:24:56 | -14022.2 | 1.6685 | 0 | 0 | 0 | 0 | 0 | 0 | 0 | 0 | 0 | 0 | 0 | 0 | 2025-12-05 04:38:17 | -23.396 | 0 | 0 | 119 | Close | 0 |  | 0
682 | 11 | 4 | CC DChg | 00:00:03 | 12:24:59 | -14025.3 | 1.5891 | 11.7 | 0.31 | 0 | 0 | 11.7 | 0.31 | 0.0189 | 0.5 | 0 | 0 | 0.0189 | 0.5 | 2025-12-05 04:38:20 | -22.2876 | -147.1997 | -3.9312 | 113.32 | Close | 2.499982
683 | 11 | 4 | CC DChg | 00:00:06 | 12:25:02 | -14025.3 | 1.5615 | 23.4 | 0.62 | 0 | 0 | 23.4 | 0.62 | 0.0373 | 1 | 0 | 0 | 0.0373 | 1 | 2025-12-05 04:38:23 | -21.9005 | -423.4689 | -11.3093 | 111.34 | Close | 4.999982
684 | 11 | 4 | CC DChg | 00:00:09 | 12:25:05 | -14025.3 | 1.5411 | 35.1 | 0.94 | 0 | 0 | 35.1 | 0.94 | 0.0554 | 1.48 | 0 | 0 | 0.0554 | 1.48 | 2025-12-05 04:38:26 | -21.6144 | -572.9285 | -15.3008 | 109.89 | Close | 7.499983
685 | 11 | 4 | CC DChg | 00:00:12 | 12:25:08 | -14025.3 | 1.524 | 46.8 | 1.25 | 0 | 0 | 46.8 | 1.25 | 0.0733 | 1.96 | 0 | 0 | 0.0733 | 1.96 | 2025-12-05 04:38:29 | -21.3745 | -683.4938 | -18.2536 | 108.67 | Close | 9.999984
686 | 11 | 4 | CC DChg | 00:00:15 | 12:25:11 | -14025.3 | 1.5088 | 58.4 | 1.56 | 0 | 0 | 58.4 | 1.56 | 0.091 | 2.43 | 0 | 0 | 0.091 | 2.43 | 2025-12-05 04:38:32 | -21.1614 | -768.9302 | -20.5353 | 107.58 | Close | 12.49998
687 | 11 | 4 | CC DChg | 00:00:18 | 12:25:14 | -14025.3 | 1.4952 | 70.1 | 1.87 | 0 | 0 | 70.1 | 1.87 | 0.1086 | 2.9 | 0 | 0 | 0.1086 | 2.9 | 2025-12-05 04:38:35 | -20.9706 | -859.393 | -22.9512 | 106.63 | Close | 14.99998
688 | 11 | 4 | CC DChg | 00:00:21 | 12:25:17 | -14025.3 | 1.4828 | 81.8 | 2.18 | 0 | 0 | 81.8 | 2.18 | 0.126 | 3.36 | 0 | 0 | 0.126 | 3.36 | 2025-12-05 04:38:38 | -20.7967 | -942.5596 | -25.1722 | 105.73 | Close | 17.49998
689 | 11 | 4 | CC DChg | 00:00:24 | 12:25:20 | -14025.3 | 1.4707 | 93.5 | 2.5 | 0 | 0 | 93.5 | 2.5 | 0.1433 | 3.83 | 0 | 0 | 0.1433 | 3.83 | 2025-12-05 04:38:41 | -20.627 | -965.9288 | -25.7963 | 104.87 | Close | 19.99998
690 | 11 | 4 | CC DChg | 00:00:27 | 12:25:23 | -14025.3 | 1.4592 | 105.2 | 2.81 | 0 | 0 | 105.2 | 2.81 | 0.1604 | 4.28 | 0 | 0 | 0.1604 | 4.28 | 2025-12-05 04:38:44 | -20.4657 | -1016.3256 | -27.1423 | 104.05 | Close | 22.49998
691 | 11 | 4 | CC DChg | 00:00:30 | 12:25:26 | -14025.3 | 1.4481 | 116.9 | 3.12 | 0 | 0 | 116.9 | 3.12 | 0.1774 | 4.74 | 0 | 0 | 0.1774 | 4.74 | 2025-12-05 04:38:47 | -20.31 | -1052.9499 | -28.1204 | 103.26 | Close | 24.99999
692 | 11 | 4 | CC DChg | 00:00:33 | 12:25:29 | -14025.3 | 1.4375 | 128.6 | 3.43 | 0 | 0 | 128.6 | 3.43 | 0.1942 | 5.19 | 0 | 0 | 0.1942 | 5.19 | 2025-12-05 04:38:50 | -20.1614 | -1102.6164 | -29.4468 | 102.5 | Close | 27.49998
693 | 11 | 4 | CC DChg | 00:00:36 | 12:25:32 | -14025.3 | 1.4273 | 140.3 | 3.75 | 0 | 0 | 140.3 | 3.75 | 0.211 | 5.63 | 0 | 0 | 0.211 | 5.63 | 2025-12-05 04:38:53 | -20.0183 | -1145.8573 | -30.6016 | 101.79 | Close | 29.99999
694 | 11 | 4 | CC DChg | 00:00:39 | 12:25:35 | -14025.3 | 1.4174 | 151.9 | 4.06 | 0 | 0 | 151.9 | 4.06 | 0.2276 | 6.08 | 0 | 0 | 0.2276 | 6.08 | 2025-12-05 04:38:56 | -19.8794 | -1180.5802 | -31.5289 | 101.07 | Close | 32.49999
695 | 11 | 4 | CC DChg | 00:00:42 | 12:25:38 | -14025.3 | 1.4074 | 163.6 | 4.37 | 0 | 0 | 163.6 | 4.37 | 0.2441 | 6.52 | 0 | 0 | 0.2441 | 6.52 | 2025-12-05 04:38:59 | -19.7392 | -1168.7744 | -31.2136 | 100.37 | Close | 34.99999
696 | 11 | 4 | CC DChg | 00:00:45 | 12:25:41 | -14025.3 | 1.3978 | 175.3 | 4.68 | 0 | 0 | 175.3 | 4.68 | 0.2605 | 6.96 | 0 | 0 | 0.2605 | 6.96 | 2025-12-05 04:39:02 | -19.6046 | -1217.4734 | -32.5142 | 99.67 | Close | 37.49999
697 | 11 | 4 | CC DChg | 00:00:48 | 12:25:44 | -14025.3 | 1.3885 | 187 | 4.99 | 0 | 0 | 187 | 4.99 | 0.2768 | 7.39 | 0 | 0 | 0.2768 | 7.39 | 2025-12-05 04:39:05 | -19.4741 | -1256.7455 | -33.563 | 99.01 | Close | 39.99999
698 | 11 | 4 | CC DChg | 00:00:51 | 12:25:47 | -14025.3 | 1.3795 | 198.7 | 5.31 | 0 | 0 | 198.7 | 5.31 | 0.2929 | 7.82 | 0 | 0 | 0.2929 | 7.82 | 2025-12-05 04:39:08 | -19.3479 | -1298.6395 | -34.6818 | 98.37 | Close | 42.49999
699 | 11 | 4 | CC DChg | 00:00:54 | 12:25:50 | -14025.3 | 1.3709 | 210.4 | 5.62 | 0 | 0 | 210.4 | 5.62 | 0.309 | 8.25 | 0 | 0 | 0.309 | 8.25 | 2025-12-05 04:39:11 | -19.2273 | -1359.0388 | -36.2948 | 97.75 | Close | 44.99999
700 | 11 | 4 | CC DChg | 00:00:57 | 12:25:53 | -14025.3 | 1.3625 | 222.1 | 5.93 | 0 | 0 | 222.1 | 5.93 | 0.325 | 8.68 | 0 | 0 | 0.325 | 8.68 | 2025-12-05 04:39:14 | -19.1095 | -1391.3995 | -37.1591 | 97.17 | Close | 47.49999
701 | 11 | 4 | CC DChg | 00:01:00 | 12:25:56 | -14025.3 | 1.3541 | 233.8 | 6.24 | 0 | 0 | 233.8 | 6.24 | 0.3409 | 9.1 | 0 | 0 | 0.3409 | 9.1 | 2025-12-05 04:39:17 | -18.9916 | -1391.3942 | -37.1589 | 96.55 | Close | 49.99999
702 | 11 | 4 | CC DChg | 00:01:03 | 12:25:59 | -14025.3 | 1.3461 | 245.4 | 6.55 | 0 | 0 | 245.4 | 6.55 | 0.3566 | 9.52 | 0 | 0 | 0.3566 | 9.52 | 2025-12-05 04:39:20 | -18.8794 | -1460.9694 | -39.017 | 96 | Close | 52.49999
703 | 11 | 4 | CC DChg | 00:01:06 | 12:26:02 | -14025.3 | 1.3383 | 257.1 | 6.87 | 0 | 0 | 257.1 | 6.87 | 0.3723 | 9.94 | 0 | 0 | 0.3723 | 9.94 | 2025-12-05 04:39:23 | -18.77 | -1498.4274 | -40.0174 | 95.44 | Close | 54.99999
704 | 11 | 4 | CC DChg | 00:01:09 | 12:26:05 | -14025.3 | 1.3306 | 268.8 | 7.18 | 0 | 0 | 268.8 | 7.18 | 0.3879 | 10.36 | 0 | 0 | 0.3879 | 10.36 | 2025-12-05 04:39:26 | -18.6621 | -1517.8903 | -40.5372 | 94.89 | Close | 57.49999
705 | 11 | 4 | CC DChg | 00:01:12 | 12:26:08 | -14025.3 | 1.3231 | 280.5 | 7.49 | 0 | 0 | 280.5 | 7.49 | 0.4034 | 10.77 | 0 | 0 | 0.4034 | 10.77 | 2025-12-05 04:39:29 | -18.5569 | -1558.3644 | -41.6181 | 94.34 | Close | 59.99999
706 | 11 | 4 | CC DChg | 00:01:15 | 12:26:11 | -14025.3 | 1.3163 | 292.2 | 7.8 | 0 | 0 | 292.2 | 7.8 | 0.4188 | 11.19 | 0 | 0 | 0.4188 | 11.19 | 2025-12-05 04:39:32 | -18.4615 | -1718.7876 | -45.9024 | 93.87 | Close | 62.49999
707 | 11 | 4 | CC DChg | 00:01:18 | 12:26:14 | -14025.3 | 1.3092 | 303.9 | 8.12 | 0 | 0 | 303.9 | 8.12 | 0.4342 | 11.6 | 0 | 0 | 0.4342 | 11.6 | 2025-12-05 04:39:35 | -18.3619 | -1646.1565 | -43.9627 | 93.35 | Close | 64.99999
708 | 11 | 4 | CC DChg | 00:01:21 | 12:26:17 | -14025.3 | 1.3023 | 315.6 | 8.43 | 0 | 0 | 315.6 | 8.43 | 0.4494 | 12 | 0 | 0 | 0.4494 | 12 | 2025-12-05 04:39:38 | -18.2651 | -1693.8808 | -45.2372 | 92.88 | Close | 67.49999
709 | 11 | 4 | CC DChg | 00:01:24 | 12:26:20 | -14025.3 | 1.2958 | 327.3 | 8.74 | 0 | 0 | 327.3 | 8.74 | 0.4646 | 12.41 | 0 | 0 | 0.4646 | 12.41 | 2025-12-05 04:39:41 | -18.174 | -1798.1094 | -48.0208 | 92.4 | Close | 69.99999
710 | 11 | 4 | CC DChg | 00:01:27 | 12:26:23 | -14025.3 | 1.2899 | 338.9 | 9.05 | 0 | 0 | 338.9 | 9.05 | 0.4797 | 12.81 | 0 | 0 | 0.4797 | 12.81 | 2025-12-05 04:39:44 | -18.0912 | -1980.9793 | -52.9046 | 91.99 | Close | 72.5
711 | 11 | 4 | CC DChg | 00:01:30 | 12:26:26 | -14025.3 | 1.2841 | 350.6 | 9.36 | 0 | 0 | 350.6 | 9.36 | 0.4948 | 13.21 | 0 | 0 | 0.4948 | 13.21 | 2025-12-05 04:39:47 | -18.0099 | -2015.1264 | -53.8165 | 91.56 | Close | 75
712 | 11 | 4 | CC DChg | 00:01:33 | 12:26:29 | -14025.3 | 1.2782 | 362.3 | 9.68 | 0 | 0 | 362.3 | 9.68 | 0.5098 | 13.61 | 0 | 0 | 0.5098 | 13.61 | 2025-12-05 04:39:50 | -17.9271 | -1980.968 | -52.9043 | 91.14 | Close | 77.49999
713 | 11 | 4 | CC DChg | 00:01:36 | 12:26:32 | -14025.3 | 1.2729 | 374 | 9.99 | 0 | 0 | 374 | 9.99 | 0.5247 | 14.01 | 0 | 0 | 0.5247 | 14.01 | 2025-12-05 04:39:53 | -17.8528 | -2205.2453 | -58.8939 | 90.76 | Close | 80
714 | 11 | 4 | CC DChg | 00:01:39 | 12:26:35 | -14025.3 | 1.2673 | 385.7 | 10.3 | 0 | 0 | 385.7 | 10.3 | 0.5395 | 14.41 | 0 | 0 | 0.5395 | 14.41 | 2025-12-05 04:39:56 | -17.7743 | -2087.0873 | -55.7383 | 90.37 | Close | 82.49999
715 | 11 | 4 | CC DChg | 00:01:42 | 12:26:38 | -14025.3 | 1.2624 | 397.4 | 10.61 | 0 | 0 | 397.4 | 10.61 | 0.5543 | 14.8 | 0 | 0 | 0.5543 | 14.8 | 2025-12-05 04:39:59 | -17.7055 | -2385.2608 | -63.7014 | 90.02 | Close | 85
716 | 11 | 4 | CC DChg | 00:01:45 | 12:26:41 | -14025.3 | 1.2574 | 409.1 | 10.92 | 0 | 0 | 409.1 | 10.92 | 0.569 | 15.2 | 0 | 0 | 0.569 | 15.2 | 2025-12-05 04:40:02 | -17.6354 | -2337.5467 | -62.4271 | 89.66 | Close | 87.5
717 | 11 | 4 | CC DChg | 00:01:48 | 12:26:44 | -14025.3 | 1.2527 | 420.8 | 11.24 | 0 | 0 | 420.8 | 11.24 | 0.5837 | 15.59 | 0 | 0 | 0.5837 | 15.59 | 2025-12-05 04:40:05 | -17.5695 | -2486.7612 | -66.4121 | 89.32 | Close | 90.00001
718 | 11 | 4 | CC DChg | 00:01:51 | 12:26:47 | -14025.3 | 1.2481 | 432.4 | 11.55 | 0 | 0 | 432.4 | 11.55 | 0.5983 | 15.98 | 0 | 0 | 0.5983 | 15.98 | 2025-12-05 04:40:08 | -17.505 | -2540.8019 | -67.8553 | 89 | Close | 92.49999
719 | 11 | 4 | CC DChg | 00:01:54 | 12:26:50 | -14025.3 | 1.2434 | 444.1 | 11.86 | 0 | 0 | 444.1 | 11.86 | 0.6128 | 16.37 | 0 | 0 | 0.6128 | 16.37 | 2025-12-05 04:40:11 | -17.439 | -2486.7518 | -66.4118 | 88.66 | Close | 94.99999
720 | 11 | 4 | CC DChg | 00:01:57 | 12:26:53 | -14025.3 | 1.2391 | 455.8 | 12.17 | 0 | 0 | 455.8 | 12.17 | 0.6274 | 16.75 | 0 | 0 | 0.6274 | 16.75 | 2025-12-05 04:40:14 | -17.3787 | -2718.0775 | -72.5897 | 88.35 | Close | 97.49999
721 | 11 | 4 | CC DChg | 00:02:00 | 12:26:56 | -14025.3 | 1.2351 | 467.5 | 12.49 | 0 | 0 | 467.5 | 12.49 | 0.6418 | 17.14 | 0 | 0 | 0.6418 | 17.14 | 2025-12-05 04:40:17 | -17.3226 | -2921.9444 | -78.0342 | 88.07 | Close | 100 |  | 1
722 | 11 | 5 | CC Chg | 00:00:00 | 12:26:56 | 0 | 1.4326 | 0 | 0 | 0 | 0 | 0 | 0 | 0 | 0 | 0 | 0 | 0 | 0 | 2025-12-05 04:40:17 | 0 | 0 | 0 | 0 | Close | 0 |  | 0
723 | 11 | 5 | CC Chg | 00:05:00 | 12:31:56 | 911.5 | 1.6592 | 76 | 2.03 | 76 | 2.03 | 0 | 0 | 0.1226 | 3.27 | 0.1226 | 3.27 | 0 | 0 | 2025-12-05 04:45:17 | 1.5123 | 335.2585 | 8.9535 | 1820.73 | Close | 16.07161
724 | 11 | 5 | CC Chg | 00:10:00 | 12:36:56 | 911.5 | 1.7106 | 152.1 | 4.06 | 152.1 | 4.06 | 0 | 0 | 0.2509 | 6.7 | 0.2509 | 6.7 | 0 | 0 | 2025-12-05 04:50:17 | 1.5591 | 1480.6129 | 39.5416 | 1876.9 | Close | 32.17155
725 | 11 | 5 | CC Chg | 00:15:00 | 12:41:56 | 911.5 | 1.7578 | 228.2 | 6.09 | 228.2 | 6.09 | 0 | 0 | 0.3829 | 10.23 | 0.3829 | 10.23 | 0 | 0 | 2025-12-05 04:55:17 | 1.6021 | 1612.8468 | 43.0731 | 1928.9 | Close | 48.27632
726 | 11 | 5 | CC Chg | 00:20:00 | 12:46:56 | 911.5 | 1.8046 | 304.3 | 8.13 | 304.3 | 8.13 | 0 | 0 | 0.5185 | 13.85 | 0.5185 | 13.85 | 0 | 0 | 2025-12-05 05:00:17 | 1.6448 | 1626.6581 | 43.442 | 1980.25 | Close | 64.38136
727 | 11 | 5 | CC Chg | 00:25:00 | 12:51:56 | 911.5 | 1.8508 | 380.5 | 10.16 | 380.5 | 10.16 | 0 | 0 | 0.6577 | 17.56 | 0.6577 | 17.56 | 0 | 0 | 2025-12-05 05:05:17 | 1.6869 | 1647.7504 | 44.0053 | 2030.94 | Close | 80.48607
728 | 11 | 5 | CC Chg | 00:30:00 | 12:56:56 | 911.5 | 1.8923 | 456.6 | 12.19 | 456.6 | 12.19 | 0 | 0 | 0.8002 | 21.37 | 0.8002 | 21.37 | 0 | 0 | 2025-12-05 05:10:17 | 1.7247 | 1834.4621 | 48.9916 | 2076.25 | Close | 96.59165
729 | 11 | 5 | CC Chg | 00:31:03 | 12:58:00 | 911.5 | 1.9001 | 472.7 | 12.62 | 472.7 | 12.62 | 0 | 0 | 0.8307 | 22.19 | 0.8307 | 22.19 | 0 | 0 | 2025-12-05 05:11:20 | 1.7318 | 2065.5214 | 55.1624 | 2085.03 | Close | 100 |  | 1
730 | 12 | 4 | CC DChg | 00:00:00 | 12:58:00 | -14025.3 | 1.6672 | 0 | 0 | 0 | 0 | 0 | 0 | 0 | 0 | 0 | 0 | 0 | 0 | 2025-12-05 05:11:20 | -23.383 | 0 | 0 | 118.88 | Close | 0 |  | 0
731 | 12 | 4 | CC DChg | 00:00:03 | 12:58:03 | -14025.3 | 1.59 | 11.7 | 0.31 | 0 | 0 | 11.7 | 0.31 | 0.0189 | 0.5 | 0 | 0 | 0.0189 | 0.5 | 2025-12-05 05:11:23 | -22.3002 | -151.3956 | -4.0432 | 113.39 | Close | 2.5
732 | 12 | 4 | CC DChg | 00:00:06 | 12:58:06 | -14025.3 | 1.5625 | 23.4 | 0.62 | 0 | 0 | 23.4 | 0.62 | 0.0373 | 1 | 0 | 0 | 0.0373 | 1 | 2025-12-05 05:11:26 | -21.9145 | -425.0088 | -11.3504 | 111.41 | Close | 5
733 | 12 | 4 | CC DChg | 00:00:09 | 12:58:09 | -14025.3 | 1.5414 | 35.1 | 0.94 | 0 | 0 | 35.1 | 0.94 | 0.0554 | 1.48 | 0 | 0 | 0.0554 | 1.48 | 2025-12-05 05:11:29 | -21.6186 | -553.9215 | -14.7932 | 109.92 | Close | 7.5
734 | 12 | 4 | CC DChg | 00:00:12 | 12:58:12 | -14025.3 | 1.5243 | 46.8 | 1.25 | 0 | 0 | 46.8 | 1.25 | 0.0734 | 1.96 | 0 | 0 | 0.0734 | 1.96 | 2025-12-05 05:11:32 | -21.3787 | -683.4935 | -18.2536 | 108.69 | Close | 10
735 | 12 | 4 | CC DChg | 00:00:15 | 12:58:15 | -14025.3 | 1.5091 | 58.4 | 1.56 | 0 | 0 | 58.4 | 1.56 | 0.0911 | 2.43 | 0 | 0 | 0.0911 | 2.43 | 2025-12-05 05:11:35 | -21.1656 | -768.9306 | -20.5353 | 107.62 | Close | 12.5
736 | 12 | 4 | CC DChg | 00:00:18 | 12:58:18 | -14025.3 | 1.4952 | 70.1 | 1.87 | 0 | 0 | 70.1 | 1.87 | 0.1086 | 2.9 | 0 | 0 | 0.1086 | 2.9 | 2025-12-05 05:11:38 | -20.9706 | -840.8449 | -22.4558 | 106.61 | Close | 15
737 | 12 | 4 | CC DChg | 00:00:21 | 12:58:21 | -14025.3 | 1.4825 | 81.8 | 2.18 | 0 | 0 | 81.8 | 2.18 | 0.126 | 3.37 | 0 | 0 | 0.126 | 3.37 | 2025-12-05 05:11:41 | -20.7925 | -920.2944 | -24.5776 | 105.72 | Close | 17.5
738 | 12 | 4 | CC DChg | 00:00:24 | 12:58:24 | -14025.3 | 1.4704 | 93.5 | 2.5 | 0 | 0 | 93.5 | 2.5 | 0.1433 | 3.83 | 0 | 0 | 0.1433 | 3.83 | 2025-12-05 05:11:44 | -20.6228 | -965.9288 | -25.7963 | 104.85 | Close | 20
739 | 12 | 4 | CC DChg | 00:00:27 | 12:58:27 | -14025.3 | 1.4589 | 105.2 | 2.81 | 0 | 0 | 105.2 | 2.81 | 0.1604 | 4.28 | 0 | 0 | 0.1604 | 4.28 | 2025-12-05 05:11:47 | -20.4615 | -1016.3266 | -27.1423 | 104.03 | Close | 22.5
740 | 12 | 4 | CC DChg | 00:00:30 | 12:58:30 | -14025.3 | 1.4477 | 116.9 | 3.12 | 0 | 0 | 116.9 | 3.12 | 0.1774 | 4.74 | 0 | 0 | 0.1774 | 4.74 | 2025-12-05 05:11:50 | -20.3044 | -1043.5476 | -27.8693 | 103.24 | Close | 25
741 | 12 | 4 | CC DChg | 00:00:33 | 12:58:33 | -14025.3 | 1.4369 | 128.6 | 3.43 | 0 | 0 | 128.6 | 3.43 | 0.1942 | 5.19 | 0 | 0 | 0.1942 | 5.19 | 2025-12-05 05:11:53 | -20.1529 | -1082.1986 | -28.9015 | 102.46 | Close | 27.5
742 | 12 | 4 | CC DChg | 00:00:36 | 12:58:36 | -14025.3 | 1.4267 | 140.3 | 3.75 | 0 | 0 | 140.3 | 3.75 | 0.211 | 5.63 | 0 | 0 | 0.211 | 5.63 | 2025-12-05 05:11:56 | -20.0099 | -1145.8573 | -30.6016 | 101.73 | Close | 30
743 | 12 | 4 | CC DChg | 00:00:39 | 12:58:39 | -14025.3 | 1.4161 | 151.9 | 4.06 | 0 | 0 | 151.9 | 4.06 | 0.2276 | 6.08 | 0 | 0 | 0.2276 | 6.08 | 2025-12-05 05:11:59 | -19.8612 | -1102.6164 | -29.4468 | 100.97 | Close | 32.5
744 | 12 | 4 | CC DChg | 00:00:42 | 12:58:42 | -14025.3 | 1.4065 | 163.6 | 4.37 | 0 | 0 | 163.6 | 4.37 | 0.2441 | 6.52 | 0 | 0 | 0.2441 | 6.52 | 2025-12-05 05:12:02 | -19.7266 | -1217.4734 | -32.5142 | 100.29 | Close | 35
745 | 12 | 4 | CC DChg | 00:00:45 | 12:58:45 | -14025.3 | 1.3969 | 175.3 | 4.68 | 0 | 0 | 175.3 | 4.68 | 0.2605 | 6.96 | 0 | 0 | 0.2605 | 6.96 | 2025-12-05 05:12:05 | -19.5919 | -1217.4734 | -32.5142 | 99.61 | Close | 37.5
746 | 12 | 4 | CC DChg | 00:00:48 | 12:58:48 | -14025.3 | 1.3876 | 187 | 4.99 | 0 | 0 | 187 | 4.99 | 0.2767 | 7.39 | 0 | 0 | 0.2767 | 7.39 | 2025-12-05 05:12:08 | -19.4615 | -1256.7455 | -33.563 | 98.96 | Close | 40
747 | 12 | 4 | CC DChg | 00:00:51 | 12:58:51 | -14025.3 | 1.3786 | 198.7 | 5.31 | 0 | 0 | 198.7 | 5.31 | 0.2929 | 7.82 | 0 | 0 | 0.2929 | 7.82 | 2025-12-05 05:12:11 | -19.3353 | -1298.6395 | -34.6818 | 98.3 | Close | 42.5
748 | 12 | 4 | CC DChg | 00:00:54 | 12:58:54 | -14025.3 | 1.3699 | 210.4 | 5.62 | 0 | 0 | 210.4 | 5.62 | 0.3089 | 8.25 | 0 | 0 | 0.3089 | 8.25 | 2025-12-05 05:12:14 | -19.2132 | -1343.4202 | -35.8777 | 97.68 | Close | 45
749 | 12 | 4 | CC DChg | 00:00:57 | 12:58:57 | -14025.3 | 1.3612 | 222.1 | 5.93 | 0 | 0 | 222.1 | 5.93 | 0.3249 | 8.68 | 0 | 0 | 0.3249 | 8.68 | 2025-12-05 05:12:17 | -19.0912 | -1343.4176 | -35.8777 | 97.06 | Close | 47.5
750 | 12 | 4 | CC DChg | 00:01:00 | 12:59:00 | -14025.3 | 1.3529 | 233.8 | 6.24 | 0 | 0 | 233.8 | 6.24 | 0.3408 | 9.1 | 0 | 0 | 0.3408 | 9.1 | 2025-12-05 05:12:20 | -18.9748 | -1408.1606 | -37.6067 | 96.48 | Close | 50
751 | 12 | 4 | CC DChg | 00:01:03 | 12:59:03 | -14025.3 | 1.3448 | 245.4 | 6.55 | 0 | 0 | 245.4 | 6.55 | 0.3565 | 9.52 | 0 | 0 | 0.3565 | 9.52 | 2025-12-05 05:12:23 | -18.8612 | -1442.93 | -38.5353 | 95.89 | Close | 52.5
752 | 12 | 4 | CC DChg | 00:01:06 | 12:59:06 | -14025.3 | 1.3371 | 257.1 | 6.87 | 0 | 0 | 257.1 | 6.87 | 0.3722 | 9.94 | 0 | 0 | 0.3722 | 9.94 | 2025-12-05 05:12:26 | -18.7532 | -1517.8903 | -40.5372 | 95.34 | Close | 55
753 | 12 | 4 | CC DChg | 00:01:09 | 12:59:09 | -14025.3 | 1.3293 | 268.8 | 7.18 | 0 | 0 | 268.8 | 7.18 | 0.3878 | 10.36 | 0 | 0 | 0.3878 | 10.36 | 2025-12-05 05:12:29 | -18.6438 | -1498.4302 | -40.0175 | 94.79 | Close | 57.5
754 | 12 | 4 | CC DChg | 00:01:12 | 12:59:12 | -14025.3 | 1.3219 | 280.5 | 7.49 | 0 | 0 | 280.5 | 7.49 | 0.4033 | 10.77 | 0 | 0 | 0.4033 | 10.77 | 2025-12-05 05:12:32 | -18.54 | -1579.4234 | -42.1805 | 94.27 | Close | 60
755 | 12 | 4 | CC DChg | 00:01:15 | 12:59:15 | -14025.3 | 1.3147 | 292.2 | 7.8 | 0 | 0 | 292.2 | 7.8 | 0.4187 | 11.18 | 0 | 0 | 0.4187 | 11.18 | 2025-12-05 05:12:35 | -18.439 | -1623.2994 | -43.3523 | 93.76 | Close | 62.5
756 | 12 | 4 | CC DChg | 00:01:18 | 12:59:18 | -14025.3 | 1.3079 | 303.9 | 8.12 | 0 | 0 | 303.9 | 8.12 | 0.434 | 11.59 | 0 | 0 | 0.434 | 11.59 | 2025-12-05 05:12:38 | -18.3437 | -1718.781 | -45.9022 | 93.26 | Close | 65
757 | 12 | 4 | CC DChg | 00:01:21 | 12:59:21 | -14025.3 | 1.3011 | 315.6 | 8.43 | 0 | 0 | 315.6 | 8.43 | 0.4492 | 12 | 0 | 0 | 0.4492 | 12 | 2025-12-05 05:12:41 | -18.2483 | -1718.7908 | -45.9025 | 92.79 | Close | 67.50001
758 | 12 | 4 | CC DChg | 00:01:24 | 12:59:24 | -14025.3 | 1.2946 | 327.3 | 8.74 | 0 | 0 | 327.3 | 8.74 | 0.4644 | 12.4 | 0 | 0 | 0.4644 | 12.4 | 2025-12-05 05:12:44 | -18.1571 | -1798.1094 | -48.0208 | 92.31 | Close | 70
759 | 12 | 4 | CC DChg | 00:01:27 | 12:59:27 | -14025.3 | 1.2887 | 338.9 | 9.05 | 0 | 0 | 338.9 | 9.05 | 0.4795 | 12.81 | 0 | 0 | 0.4795 | 12.81 | 2025-12-05 05:12:47 | -18.0744 | -1980.9793 | -52.9046 | 91.89 | Close | 72.50001
760 | 12 | 4 | CC DChg | 00:01:30 | 12:59:30 | -14025.3 | 1.2828 | 350.6 | 9.36 | 0 | 0 | 350.6 | 9.36 | 0.4945 | 13.21 | 0 | 0 | 0.4945 | 13.21 | 2025-12-05 05:12:50 | -17.9916 | -1980.968 | -52.9043 | 91.48 | Close | 75
761 | 12 | 4 | CC DChg | 00:01:33 | 12:59:33 | -14025.3 | 1.2769 | 362.3 | 9.68 | 0 | 0 | 362.3 | 9.68 | 0.5095 | 13.61 | 0 | 0 | 0.5095 | 13.61 | 2025-12-05 05:12:53 | -17.9089 | -1980.9718 | -52.9044 | 91.05 | Close | 77.5
762 | 12 | 4 | CC DChg | 00:01:36 | 12:59:36 | -14025.3 | 1.271 | 374 | 9.99 | 0 | 0 | 374 | 9.99 | 0.5244 | 14 | 0 | 0 | 0.5244 | 14 | 2025-12-05 05:12:56 | -17.8261 | -1980.9718 | -52.9044 | 90.63 | Close | 80
763 | 12 | 4 | CC DChg | 00:01:39 | 12:59:39 | -14025.3 | 1.2661 | 385.7 | 10.3 | 0 | 0 | 385.7 | 10.3 | 0.5392 | 14.4 | 0 | 0 | 0.5392 | 14.4 | 2025-12-05 05:12:59 | -17.7574 | -2385.2517 | -63.7012 | 90.28 | Close | 82.49999
764 | 12 | 4 | CC DChg | 00:01:42 | 12:59:42 | -14025.3 | 1.2608 | 397.4 | 10.61 | 0 | 0 | 397.4 | 10.61 | 0.554 | 14.79 | 0 | 0 | 0.554 | 14.79 | 2025-12-05 05:13:02 | -17.6831 | -2205.2411 | -58.8937 | 89.9 | Close | 85
765 | 12 | 4 | CC DChg | 00:01:45 | 12:59:45 | -14025.3 | 1.2562 | 409.1 | 10.92 | 0 | 0 | 409.1 | 10.92 | 0.5687 | 15.19 | 0 | 0 | 0.5687 | 15.19 | 2025-12-05 05:13:05 | -17.6186 | -2540.8116 | -67.8556 | 89.57 | Close | 87.5
766 | 12 | 4 | CC DChg | 00:01:48 | 12:59:48 | -14025.3 | 1.2512 | 420.8 | 11.24 | 0 | 0 | 420.8 | 11.24 | 0.5833 | 15.58 | 0 | 0 | 0.5833 | 15.58 | 2025-12-05 05:13:08 | -17.5484 | -2337.5556 | -62.4274 | 89.22 | Close | 90.00001
767 | 12 | 4 | CC DChg | 00:01:51 | 12:59:51 | -14025.3 | 1.2465 | 432.4 | 11.55 | 0 | 0 | 432.4 | 11.55 | 0.5979 | 15.97 | 0 | 0 | 0.5979 | 15.97 | 2025-12-05 05:13:11 | -17.4825 | -2486.7423 | -66.4116 | 88.9 | Close | 92.5
768 | 12 | 4 | CC DChg | 00:01:54 | 12:59:54 | -14025.3 | 1.2422 | 444.1 | 11.86 | 0 | 0 | 444.1 | 11.86 | 0.6125 | 16.36 | 0 | 0 | 0.6125 | 16.36 | 2025-12-05 05:13:14 | -17.4222 | -2718.0879 | -72.59 | 88.58 | Close | 95
769 | 12 | 4 | CC DChg | 00:01:57 | 12:59:57 | -14025.3 | 1.2379 | 455.8 | 12.17 | 0 | 0 | 455.8 | 12.17 | 0.627 | 16.74 | 0 | 0 | 0.627 | 16.74 | 2025-12-05 05:13:17 | -17.3619 | -2718.0775 | -72.5897 | 88.27 | Close | 97.5
770 | 12 | 4 | CC DChg | 00:02:00 | 13:00:00 | -14025.3 | 1.2338 | 467.5 | 12.49 | 0 | 0 | 467.5 | 12.49 | 0.6414 | 17.13 | 0 | 0 | 0.6414 | 17.13 | 2025-12-05 05:13:20 | -17.3044 | -2850.6667 | -76.1307 | 87.98 | Close | 100 |  | 1
771 | 12 | 5 | CC Chg | 00:00:00 | 13:00:00 | 0 | 1.4288 | 0 | 0 | 0 | 0 | 0 | 0 | 0 | 0 | 0 | 0 | 0 | 0 | 2025-12-05 05:13:20 | 0 | 0 | 0 | 0 | Close | 0 |  | 0
772 | 12 | 5 | CC Chg | 00:05:00 | 13:05:00 | 911.5 | 1.6586 | 76 | 2.03 | 76 | 2.03 | 0 | 0 | 0.1227 | 3.28 | 0.1227 | 3.28 | 0 | 0 | 2025-12-05 05:18:20 | 1.5117 | 330.8849 | 8.8367 | 1819.85 | Close | 16.10144
773 | 12 | 5 | CC Chg | 00:10:00 | 13:10:00 | 911.5 | 1.71 | 152.2 | 4.06 | 152.2 | 4.06 | 0 | 0 | 0.251 | 6.7 | 0.251 | 6.7 | 0 | 0 | 2025-12-05 05:23:20 | 1.5586 | 1481.3463 | 39.5612 | 1876.24 | Close | 32.22487
774 | 12 | 5 | CC Chg | 00:15:00 | 13:15:00 | 911.5 | 1.7571 | 228.3 | 6.1 | 228.3 | 6.1 | 0 | 0 | 0.383 | 10.23 | 0.383 | 10.23 | 0 | 0 | 2025-12-05 05:28:20 | 1.6015 | 1616.5022 | 43.1707 | 1928.14 | Close | 48.34747
775 | 12 | 5 | CC Chg | 00:20:00 | 13:20:00 | 917.7 | 1.8043 | 304.4 | 8.13 | 304.4 | 8.13 | 0 | 0 | 0.5185 | 13.85 | 0.5185 | 13.85 | 0 | 0 | 2025-12-05 05:33:20 | 1.6557 | 1612.9016 | 43.0746 | 1966.33 | Close | 64.46831
776 | 12 | 5 | CC Chg | 00:25:00 | 13:25:00 | 911.5 | 1.8508 | 380.6 | 10.16 | 380.6 | 10.16 | 0 | 0 | 0.6577 | 17.56 | 0.6577 | 17.56 | 0 | 0 | 2025-12-05 05:38:20 | 1.6869 | 1637.0303 | 43.719 | 2030.94 | Close | 80.58765
777 | 12 | 5 | CC Chg | 00:30:00 | 13:30:00 | 917.7 | 1.8923 | 456.7 | 12.2 | 456.7 | 12.2 | 0 | 0 | 0.8002 | 21.37 | 0.8002 | 21.37 | 0 | 0 | 2025-12-05 05:43:20 | 1.7365 | 1834.1473 | 48.9832 | 2062.22 | Close | 96.70598
778 | 12 | 5 | CC Chg | 00:31:01 | 13:31:01 | 917.7 | 1.9001 | 472.2 | 12.61 | 472.2 | 12.61 | 0 | 0 | 0.8297 | 22.16 | 0.8297 | 22.16 | 0 | 0 | 2025-12-05 05:44:21 | 1.7436 | 1994.3134 | 53.2607 | 2070.72 | Close | 100 |  | 1
779 | 13 | 4 | CC DChg | 00:00:00 | 13:31:01 | -14022.2 | 1.6706 | 0 | 0 | 0 | 0 | 0 | 0 | 0 | 0 | 0 | 0 | 0 | 0 | 2025-12-05 05:44:21 | -23.4255 | 0 | 0 | 119.16 | Close | 0 |  | 0
780 | 13 | 4 | CC DChg | 00:00:03 | 13:31:04 | -14025.3 | 1.5913 | 11.7 | 0.31 | 0 | 0 | 11.7 | 0.31 | 0.0189 | 0.51 | 0 | 0 | 0.0189 | 0.51 | 2025-12-05 05:44:24 | -22.3184 | -147.3853 | -3.9361 | 113.48 | Close | 2.499982
781 | 13 | 4 | CC DChg | 00:00:06 | 13:31:07 | -14025.3 | 1.5631 | 23.4 | 0.62 | 0 | 0 | 23.4 | 0.62 | 0.0373 | 1 | 0 | 0 | 0.0373 | 1 | 2025-12-05 05:44:27 | -21.9229 | -414.4589 | -11.0686 | 111.46 | Close | 4.999982
782 | 13 | 4 | CC DChg | 00:00:09 | 13:31:10 | -14025.3 | 1.542 | 35.1 | 0.94 | 0 | 0 | 35.1 | 0.94 | 0.0555 | 1.48 | 0 | 0 | 0.0555 | 1.48 | 2025-12-05 05:44:30 | -21.627 | -553.9214 | -14.7932 | 109.97 | Close | 7.499983
783 | 13 | 4 | CC DChg | 00:00:12 | 13:31:13 | -14025.3 | 1.5243 | 46.8 | 1.25 | 0 | 0 | 46.8 | 1.25 | 0.0734 | 1.96 | 0 | 0 | 0.0734 | 1.96 | 2025-12-05 05:44:33 | -21.3787 | -660.3245 | -17.6348 | 108.69 | Close | 9.999984
784 | 13 | 4 | CC DChg | 00:00:15 | 13:31:16 | -14025.3 | 1.5088 | 58.4 | 1.56 | 0 | 0 | 58.4 | 1.56 | 0.0911 | 2.43 | 0 | 0 | 0.0911 | 2.43 | 2025-12-05 05:44:36 | -21.1614 | -754.0477 | -20.1378 | 107.58 | Close | 12.49998
785 | 13 | 4 | CC DChg | 00:00:18 | 13:31:19 | -14025.3 | 1.4949 | 70.1 | 1.87 | 0 | 0 | 70.1 | 1.87 | 0.1087 | 2.9 | 0 | 0 | 0.1087 | 2.9 | 2025-12-05 05:44:39 | -20.9664 | -840.8449 | -22.4558 | 106.59 | Close | 14.99998
786 | 13 | 4 | CC DChg | 00:00:21 | 13:31:22 | -14025.3 | 1.4822 | 81.8 | 2.18 | 0 | 0 | 81.8 | 2.18 | 0.1261 | 3.37 | 0 | 0 | 0.1261 | 3.37 | 2025-12-05 05:44:42 | -20.7883 | -920.2944 | -24.5776 | 105.69 | Close | 17.49998
787 | 13 | 4 | CC DChg | 00:00:24 | 13:31:25 | -14025.3 | 1.4698 | 93.5 | 2.5 | 0 | 0 | 93.5 | 2.5 | 0.1433 | 3.83 | 0 | 0 | 0.1433 | 3.83 | 2025-12-05 05:44:45 | -20.6144 | -942.5596 | -25.1722 | 104.8 | Close | 19.99998
788 | 13 | 4 | CC DChg | 00:00:27 | 13:31:28 | -14025.3 | 1.458 | 105.2 | 2.81 | 0 | 0 | 105.2 | 2.81 | 0.1604 | 4.28 | 0 | 0 | 0.1604 | 4.28 | 2025-12-05 05:44:48 | -20.4489 | -990.4868 | -26.4522 | 103.96 | Close | 22.49998
789 | 13 | 4 | CC DChg | 00:00:30 | 13:31:31 | -14025.3 | 1.4465 | 116.9 | 3.12 | 0 | 0 | 116.9 | 3.12 | 0.1774 | 4.74 | 0 | 0 | 0.1774 | 4.74 | 2025-12-05 05:44:51 | -20.2876 | -1016.3256 | -27.1423 | 103.14 | Close | 24.99999
790 | 13 | 4 | CC DChg | 00:00:33 | 13:31:34 | -14025.3 | 1.4357 | 128.6 | 3.43 | 0 | 0 | 128.6 | 3.43 | 0.1942 | 5.19 | 0 | 0 | 0.1942 | 5.19 | 2025-12-05 05:44:54 | -20.1361 | -1082.1975 | -28.9015 | 102.37 | Close | 27.49998
791 | 13 | 4 | CC DChg | 00:00:36 | 13:31:37 | -14025.3 | 1.4251 | 140.3 | 3.75 | 0 | 0 | 140.3 | 3.75 | 0.2109 | 5.63 | 0 | 0 | 0.2109 | 5.63 | 2025-12-05 05:44:57 | -19.9874 | -1102.6174 | -29.4468 | 101.62 | Close | 29.99999
792 | 13 | 4 | CC DChg | 00:00:39 | 13:31:40 | -14025.3 | 1.4149 | 151.9 | 4.06 | 0 | 0 | 151.9 | 4.06 | 0.2275 | 6.08 | 0 | 0 | 0.2275 | 6.08 | 2025-12-05 05:45:00 | -19.8444 | -1145.8573 | -30.6016 | 100.89 | Close | 32.49999
793 | 13 | 4 | CC DChg | 00:00:42 | 13:31:43 | -14025.3 | 1.405 | 163.6 | 4.37 | 0 | 0 | 163.6 | 4.37 | 0.244 | 6.52 | 0 | 0 | 0.244 | 6.52 | 2025-12-05 05:45:03 | -19.7055 | -1180.5802 | -31.5289 | 100.18 | Close | 34.99999
794 | 13 | 4 | CC DChg | 00:00:45 | 13:31:46 | -14025.3 | 1.3953 | 175.3 | 4.68 | 0 | 0 | 175.3 | 4.68 | 0.2604 | 6.95 | 0 | 0 | 0.2604 | 6.95 | 2025-12-05 05:45:06 | -19.5695 | -1204.9221 | -32.179 | 99.49 | Close | 37.49999
795 | 13 | 4 | CC DChg | 00:00:48 | 13:31:49 | -14025.3 | 1.386 | 187 | 4.99 | 0 | 0 | 187 | 4.99 | 0.2766 | 7.39 | 0 | 0 | 0.2766 | 7.39 | 2025-12-05 05:45:09 | -19.4391 | -1256.7455 | -33.563 | 98.84 | Close | 39.99999
796 | 13 | 4 | CC DChg | 00:00:51 | 13:31:52 | -14025.3 | 1.3767 | 198.7 | 5.31 | 0 | 0 | 198.7 | 5.31 | 0.2928 | 7.82 | 0 | 0 | 0.2928 | 7.82 | 2025-12-05 05:45:12 | -19.3086 | -1256.7479 | -33.563 | 98.17 | Close | 42.49999
797 | 13 | 4 | CC DChg | 00:00:54 | 13:31:55 | -14025.3 | 1.3678 | 210.4 | 5.62 | 0 | 0 | 210.4 | 5.62 | 0.3088 | 8.25 | 0 | 0 | 0.3088 | 8.25 | 2025-12-05 05:45:15 | -19.1838 | -1313.2285 | -35.0714 | 97.53 | Close | 44.99999
798 | 13 | 4 | CC DChg | 00:00:57 | 13:31:58 | -14025.3 | 1.3591 | 222.1 | 5.93 | 0 | 0 | 222.1 | 5.93 | 0.3247 | 8.67 | 0 | 0 | 0.3247 | 8.67 | 2025-12-05 05:45:18 | -19.0618 | -1343.4202 | -35.8777 | 96.91 | Close | 47.49999
799 | 13 | 4 | CC DChg | 00:01:00 | 13:32:01 | -14025.3 | 1.3507 | 233.8 | 6.24 | 0 | 0 | 233.8 | 6.24 | 0.3406 | 9.1 | 0 | 0 | 0.3406 | 9.1 | 2025-12-05 05:45:21 | -18.944 | -1391.3942 | -37.1589 | 96.33 | Close | 49.99999
800 | 13 | 4 | CC DChg | 00:01:03 | 13:32:04 | -14025.3 | 1.3426 | 245.4 | 6.55 | 0 | 0 | 245.4 | 6.55 | 0.3563 | 9.52 | 0 | 0 | 0.3563 | 9.52 | 2025-12-05 05:45:24 | -18.8304 | -1442.9328 | -38.5353 | 95.73 | Close | 52.49999
801 | 13 | 4 | CC DChg | 00:01:06 | 13:32:07 | -14025.3 | 1.3346 | 257.1 | 6.87 | 0 | 0 | 257.1 | 6.87 | 0.372 | 9.93 | 0 | 0 | 0.372 | 9.93 | 2025-12-05 05:45:27 | -18.7182 | -1460.9667 | -39.017 | 95.16 | Close | 54.99999
802 | 13 | 4 | CC DChg | 00:01:09 | 13:32:10 | -14025.3 | 1.3268 | 268.8 | 7.18 | 0 | 0 | 268.8 | 7.18 | 0.3875 | 10.35 | 0 | 0 | 0.3875 | 10.35 | 2025-12-05 05:45:30 | -18.6088 | -1498.4302 | -40.0175 | 94.61 | Close | 57.49999
803 | 13 | 4 | CC DChg | 00:01:12 | 13:32:13 | -14025.3 | 1.3194 | 280.5 | 7.49 | 0 | 0 | 280.5 | 7.49 | 0.403 | 10.76 | 0 | 0 | 0.403 | 10.76 | 2025-12-05 05:45:33 | -18.505 | -1579.4234 | -42.1805 | 94.08 | Close | 59.99999
804 | 13 | 4 | CC DChg | 00:01:15 | 13:32:16 | -14025.3 | 1.3126 | 292.2 | 7.8 | 0 | 0 | 292.2 | 7.8 | 0.4184 | 11.17 | 0 | 0 | 0.4184 | 11.17 | 2025-12-05 05:45:36 | -18.4096 | -1718.7876 | -45.9024 | 93.61 | Close | 62.49999
805 | 13 | 4 | CC DChg | 00:01:18 | 13:32:19 | -14025.3 | 1.3054 | 303.9 | 8.12 | 0 | 0 | 303.9 | 8.12 | 0.4336 | 11.58 | 0 | 0 | 0.4336 | 11.58 | 2025-12-05 05:45:39 | -18.3086 | -1623.2932 | -43.3521 | 93.08 | Close | 64.99999
806 | 13 | 4 | CC DChg | 00:01:21 | 13:32:22 | -14025.3 | 1.2986 | 315.6 | 8.43 | 0 | 0 | 315.6 | 8.43 | 0.4489 | 11.99 | 0 | 0 | 0.4489 | 11.99 | 2025-12-05 05:45:42 | -18.2132 | -1718.7908 | -45.9025 | 92.6 | Close | 67.49999
807 | 13 | 4 | CC DChg | 00:01:24 | 13:32:25 | -14025.3 | 1.2921 | 327.3 | 8.74 | 0 | 0 | 327.3 | 8.74 | 0.464 | 12.39 | 0 | 0 | 0.464 | 12.39 | 2025-12-05 05:45:45 | -18.1221 | -1798.1094 | -48.0208 | 92.13 | Close | 69.99999
808 | 13 | 4 | CC DChg | 00:01:27 | 13:32:28 | -14025.3 | 1.2859 | 338.9 | 9.05 | 0 | 0 | 338.9 | 9.05 | 0.4791 | 12.79 | 0 | 0 | 0.4791 | 12.79 | 2025-12-05 05:45:48 | -18.0351 | -1885.1254 | -50.3447 | 91.69 | Close | 72.5
809 | 13 | 4 | CC DChg | 00:01:30 | 13:32:31 | -14025.3 | 1.2797 | 350.6 | 9.36 | 0 | 0 | 350.6 | 9.36 | 0.4941 | 13.19 | 0 | 0 | 0.4941 | 13.19 | 2025-12-05 05:45:51 | -17.9482 | -1885.1183 | -50.3445 | 91.25 | Close | 75
810 | 13 | 4 | CC DChg | 00:01:33 | 13:32:34 | -14025.3 | 1.2741 | 362.3 | 9.68 | 0 | 0 | 362.3 | 9.68 | 0.509 | 13.59 | 0 | 0 | 0.509 | 13.59 | 2025-12-05 05:45:54 | -17.8696 | -2087.0913 | -55.7384 | 90.85 | Close | 77.49999
811 | 13 | 4 | CC DChg | 00:01:36 | 13:32:37 | -14025.3 | 1.2686 | 374 | 9.99 | 0 | 0 | 374 | 9.99 | 0.5238 | 13.99 | 0 | 0 | 0.5238 | 13.99 | 2025-12-05 05:45:57 | -17.7925 | -2125.0545 | -56.7523 | 90.47 | Close | 80
812 | 13 | 4 | CC DChg | 00:01:39 | 13:32:40 | -14025.3 | 1.263 | 385.7 | 10.3 | 0 | 0 | 385.7 | 10.3 | 0.5386 | 14.39 | 0 | 0 | 0.5386 | 14.39 | 2025-12-05 05:46:00 | -17.7139 | -2087.0873 | -55.7383 | 90.06 | Close | 82.49999
813 | 13 | 4 | CC DChg | 00:01:42 | 13:32:43 | -14025.3 | 1.258 | 397.4 | 10.61 | 0 | 0 | 397.4 | 10.61 | 0.5534 | 14.78 | 0 | 0 | 0.5534 | 14.78 | 2025-12-05 05:46:03 | -17.6438 | -2337.5556 | -62.4274 | 89.7 | Close | 85
814 | 13 | 4 | CC DChg | 00:01:45 | 13:32:46 | -14025.3 | 1.2531 | 409.1 | 10.92 | 0 | 0 | 409.1 | 10.92 | 0.568 | 15.17 | 0 | 0 | 0.568 | 15.17 | 2025-12-05 05:46:06 | -17.5751 | -2385.2517 | -63.7012 | 89.37 | Close | 87.5
815 | 13 | 4 | CC DChg | 00:01:48 | 13:32:49 | -14025.3 | 1.2484 | 420.8 | 11.24 | 0 | 0 | 420.8 | 11.24 | 0.5827 | 15.56 | 0 | 0 | 0.5827 | 15.56 | 2025-12-05 05:46:09 | -17.5092 | -2486.7612 | -66.4121 | 89.02 | Close | 90.00001
816 | 13 | 4 | CC DChg | 00:01:51 | 13:32:52 | -14025.3 | 1.2437 | 432.4 | 11.55 | 0 | 0 | 432.4 | 11.55 | 0.5972 | 15.95 | 0 | 0 | 0.5972 | 15.95 | 2025-12-05 05:46:12 | -17.4433 | -2486.7423 | -66.4116 | 88.68 | Close | 92.49999
817 | 13 | 4 | CC DChg | 00:01:54 | 13:32:55 | -14025.3 | 1.2391 | 444.1 | 11.86 | 0 | 0 | 444.1 | 11.86 | 0.6117 | 16.34 | 0 | 0 | 0.6117 | 16.34 | 2025-12-05 05:46:15 | -17.3787 | -2540.8116 | -67.8556 | 88.37 | Close | 94.99999
818 | 13 | 4 | CC DChg | 00:01:57 | 13:32:58 | -14025.3 | 1.2351 | 455.8 | 12.17 | 0 | 0 | 455.8 | 12.17 | 0.6262 | 16.72 | 0 | 0 | 0.6262 | 16.72 | 2025-12-05 05:46:18 | -17.3226 | -2921.9333 | -78.0339 | 88.07 | Close | 97.49999
819 | 13 | 4 | CC DChg | 00:02:00 | 13:33:01 | -14025.3 | 1.2307 | 467.5 | 12.49 | 0 | 0 | 467.5 | 12.49 | 0.6406 | 17.11 | 0 | 0 | 0.6406 | 17.11 | 2025-12-05 05:46:21 | -17.2609 | -2656.3131 | -70.9402 | 87.77 | Close | 100 |  | 1
820 | 13 | 5 | CC Chg | 00:00:00 | 13:33:01 | 0 | 1.4267 | 0 | 0 | 0 | 0 | 0 | 0 | 0 | 0 | 0 | 0 | 0 | 0 | 2025-12-05 05:46:22 | 0 | 0 | 0 | 0 | Close | 0 |  | 0
821 | 13 | 5 | CC Chg | 00:05:00 | 13:38:01 | 911.5 | 1.6582 | 76.1 | 2.03 | 76.1 | 2.03 | 0 | 0 | 0.1227 | 3.28 | 0.1227 | 3.28 | 0 | 0 | 2025-12-05 05:51:21 | 1.5114 | 328.5183 | 8.7735 | 1819.41 | Close | 16.12312
822 | 13 | 5 | CC Chg | 00:10:00 | 13:43:01 | 911.5 | 1.7097 | 152.2 | 4.07 | 152.2 | 4.07 | 0 | 0 | 0.251 | 6.7 | 0.251 | 6.7 | 0 | 0 | 2025-12-05 05:56:21 | 1.5583 | 1478.9648 | 39.4976 | 1876.13 | Close | 32.27055
823 | 13 | 5 | CC Chg | 00:15:00 | 13:48:01 | 917.7 | 1.7571 | 228.4 | 6.1 | 228.4 | 6.1 | 0 | 0 | 0.383 | 10.23 | 0.383 | 10.23 | 0 | 0 | 2025-12-05 06:01:21 | 1.6124 | 1607.1723 | 42.9216 | 1914.89 | Close | 48.4208
824 | 13 | 5 | CC Chg | 00:20:00 | 13:53:01 | 911.5 | 1.8046 | 304.6 | 8.13 | 304.6 | 8.13 | 0 | 0 | 0.5187 | 13.85 | 0.5187 | 13.85 | 0 | 0 | 2025-12-05 06:06:21 | 1.6448 | 1604.0243 | 42.8375 | 1980.03 | Close | 64.57342
825 | 13 | 5 | CC Chg | 00:25:00 | 13:58:01 | 911.5 | 1.8508 | 380.8 | 10.17 | 380.8 | 10.17 | 0 | 0 | 0.6579 | 17.57 | 0.6579 | 17.57 | 0 | 0 | 2025-12-05 06:11:21 | 1.6869 | 1648.7037 | 44.0307 | 2030.72 | Close | 80.72158
826 | 13 | 5 | CC Chg | 00:30:00 | 14:03:01 | 917.7 | 1.8926 | 456.9 | 12.2 | 456.9 | 12.2 | 0 | 0 | 0.8006 | 21.38 | 0.8006 | 21.38 | 0 | 0 | 2025-12-05 06:16:21 | 1.7367 | 1822.5784 | 48.6743 | 2062.55 | Close | 96.87263
827 | 13 | 5 | CC Chg | 00:30:58 | 14:03:59 | 911.5 | 1.9001 | 471.7 | 12.6 | 471.7 | 12.6 | 0 | 0 | 0.8286 | 22.13 | 0.8286 | 22.13 | 0 | 0 | 2025-12-05 06:17:20 | 1.7318 | 1966.8859 | 52.5282 | 2085.03 | Close | 100 |  | 1
828 | 14 | 4 | CC DChg | 00:00:00 | 14:03:59 | -14022.2 | 1.679 | 0 | 0 | 0 | 0 | 0 | 0 | 0 | 0 | 0 | 0 | 0 | 0 | 2025-12-05 06:17:20 | -23.5433 | 0 | 0 | 119.76 | Close | 0 |  | 0
829 | 14 | 4 | CC DChg | 00:00:03 | 14:04:02 | -14025.3 | 1.5925 | 11.7 | 0.31 | 0 | 0 | 11.7 | 0.31 | 0.019 | 0.51 | 0 | 0 | 0.019 | 0.51 | 2025-12-05 06:17:23 | -22.3353 | -135.1144 | -3.6084 | 113.57 | Close | 2.499928
830 | 14 | 4 | CC DChg | 00:00:06 | 14:04:05 | -14025.3 | 1.564 | 23.4 | 0.62 | 0 | 0 | 23.4 | 0.62 | 0.0374 | 1 | 0 | 0 | 0.0374 | 1 | 2025-12-05 06:17:26 | -21.9356 | -410.0963 | -10.9521 | 111.52 | Close | 4.99993
831 | 14 | 4 | CC DChg | 00:00:09 | 14:04:08 | -14025.3 | 1.5426 | 35.1 | 0.94 | 0 | 0 | 35.1 | 0.94 | 0.0555 | 1.48 | 0 | 0 | 0.0555 | 1.48 | 2025-12-05 06:17:29 | -21.6354 | -546.1562 | -14.5858 | 109.99 | Close | 7.499932
832 | 14 | 4 | CC DChg | 00:00:12 | 14:04:11 | -14025.3 | 1.5249 | 46.8 | 1.25 | 0 | 0 | 46.8 | 1.25 | 0.0734 | 1.96 | 0 | 0 | 0.0734 | 1.96 | 2025-12-05 06:17:32 | -21.3872 | -660.3242 | -17.6348 | 108.73 | Close | 9.999933
833 | 14 | 4 | CC DChg | 00:00:15 | 14:04:14 | -14025.3 | 1.5094 | 58.4 | 1.56 | 0 | 0 | 58.4 | 1.56 | 0.0912 | 2.43 | 0 | 0 | 0.0912 | 2.43 | 2025-12-05 06:17:35 | -21.1698 | -754.0477 | -20.1378 | 107.63 | Close | 12.49993
834 | 14 | 4 | CC DChg | 00:00:18 | 14:04:17 | -14025.3 | 1.4952 | 70.1 | 1.87 | 0 | 0 | 70.1 | 1.87 | 0.1087 | 2.9 | 0 | 0 | 0.1087 | 2.9 | 2025-12-05 06:17:38 | -20.9706 | -823.081 | -21.9814 | 106.63 | Close | 14.99994
835 | 14 | 4 | CC DChg | 00:00:21 | 14:04:20 | -14025.3 | 1.4822 | 81.8 | 2.18 | 0 | 0 | 81.8 | 2.18 | 0.1261 | 3.37 | 0 | 0 | 0.1261 | 3.37 | 2025-12-05 06:17:41 | -20.7883 | -899.0564 | -24.0104 | 105.69 | Close | 17.49994
836 | 14 | 4 | CC DChg | 00:00:24 | 14:04:23 | -14025.3 | 1.4698 | 93.5 | 2.5 | 0 | 0 | 93.5 | 2.5 | 0.1434 | 3.83 | 0 | 0 | 0.1434 | 3.83 | 2025-12-05 06:17:44 | -20.6144 | -942.56 | -25.1723 | 104.8 | Close | 19.99994
837 | 14 | 4 | CC DChg | 00:00:27 | 14:04:26 | -14025.3 | 1.458 | 105.2 | 2.81 | 0 | 0 | 105.2 | 2.81 | 0.1605 | 4.29 | 0 | 0 | 0.1605 | 4.29 | 2025-12-05 06:17:47 | -20.4489 | -990.4868 | -26.4522 | 103.96 | Close | 22.49994
838 | 14 | 4 | CC DChg | 00:00:30 | 14:04:29 | -14025.3 | 1.4465 | 116.9 | 3.12 | 0 | 0 | 116.9 | 3.12 | 0.1774 | 4.74 | 0 | 0 | 0.1774 | 4.74 | 2025-12-05 06:17:50 | -20.2876 | -1016.3256 | -27.1423 | 103.16 | Close | 24.99995
839 | 14 | 4 | CC DChg | 00:00:33 | 14:04:32 | -14025.3 | 1.4357 | 128.6 | 3.43 | 0 | 0 | 128.6 | 3.43 | 0.1943 | 5.19 | 0 | 0 | 0.1943 | 5.19 | 2025-12-05 06:17:53 | -20.1361 | -1082.1986 | -28.9015 | 102.37 | Close | 27.49995
840 | 14 | 4 | CC DChg | 00:00:36 | 14:04:35 | -14025.3 | 1.4251 | 140.3 | 3.75 | 0 | 0 | 140.3 | 3.75 | 0.211 | 5.64 | 0 | 0 | 0.211 | 5.64 | 2025-12-05 06:17:56 | -19.9874 | -1102.6164 | -29.4468 | 101.62 | Close | 29.99995
841 | 14 | 4 | CC DChg | 00:00:39 | 14:04:38 | -14025.3 | 1.4143 | 151.9 | 4.06 | 0 | 0 | 151.9 | 4.06 | 0.2276 | 6.08 | 0 | 0 | 0.2276 | 6.08 | 2025-12-05 06:17:59 | -19.836 | -1082.1996 | -28.9015 | 100.85 | Close | 32.49995
842 | 14 | 4 | CC DChg | 00:00:42 | 14:04:41 | -14025.3 | 1.4043 | 163.6 | 4.37 | 0 | 0 | 163.6 | 4.37 | 0.2441 | 6.52 | 0 | 0 | 0.2441 | 6.52 | 2025-12-05 06:18:02 | -19.6957 | -1168.7744 | -31.2136 | 100.13 | Close | 34.99995
843 | 14 | 4 | CC DChg | 00:00:45 | 14:04:44 | -14025.3 | 1.3944 | 175.3 | 4.68 | 0 | 0 | 175.3 | 4.68 | 0.2604 | 6.95 | 0 | 0 | 0.2604 | 6.95 | 2025-12-05 06:18:05 | -19.5569 | -1180.578 | -31.5288 | 99.44 | Close | 37.49995
844 | 14 | 4 | CC DChg | 00:00:48 | 14:04:47 | -14025.3 | 1.3851 | 187 | 4.99 | 0 | 0 | 187 | 4.99 | 0.2767 | 7.39 | 0 | 0 | 0.2767 | 7.39 | 2025-12-05 06:18:08 | -19.4264 | -1256.7479 | -33.563 | 98.76 | Close | 39.99996
845 | 14 | 4 | CC DChg | 00:00:51 | 14:04:50 | -14025.3 | 1.3755 | 198.7 | 5.31 | 0 | 0 | 198.7 | 5.31 | 0.2928 | 7.82 | 0 | 0 | 0.2928 | 7.82 | 2025-12-05 06:18:11 | -19.2918 | -1217.4722 | -32.5141 | 98.08 | Close | 42.49996
846 | 14 | 4 | CC DChg | 00:00:54 | 14:04:53 | -14025.3 | 1.3668 | 210.4 | 5.62 | 0 | 0 | 210.4 | 5.62 | 0.3088 | 8.25 | 0 | 0 | 0.3088 | 8.25 | 2025-12-05 06:18:14 | -19.1698 | -1343.4176 | -35.8777 | 97.46 | Close | 44.99996
847 | 14 | 4 | CC DChg | 00:00:57 | 14:04:56 | -14025.3 | 1.3581 | 222.1 | 5.93 | 0 | 0 | 222.1 | 5.93 | 0.3247 | 8.67 | 0 | 0 | 0.3247 | 8.67 | 2025-12-05 06:18:17 | -19.0477 | -1343.4202 | -35.8777 | 96.84 | Close | 47.49996
848 | 14 | 4 | CC DChg | 00:01:00 | 14:04:59 | -14025.3 | 1.3498 | 233.8 | 6.24 | 0 | 0 | 233.8 | 6.24 | 0.3406 | 9.1 | 0 | 0 | 0.3406 | 9.1 | 2025-12-05 06:18:20 | -18.9313 | -1408.1606 | -37.6067 | 96.26 | Close | 49.99996
849 | 14 | 4 | CC DChg | 00:01:03 | 14:05:02 | -14025.3 | 1.3414 | 245.4 | 6.55 | 0 | 0 | 245.4 | 6.55 | 0.3563 | 9.52 | 0 | 0 | 0.3563 | 9.52 | 2025-12-05 06:18:23 | -18.8135 | -1391.3995 | -37.1591 | 95.65 | Close | 52.49997
850 | 14 | 4 | CC DChg | 00:01:06 | 14:05:05 | -14025.3 | 1.3337 | 257.1 | 6.87 | 0 | 0 | 257.1 | 6.87 | 0.3719 | 9.93 | 0 | 0 | 0.3719 | 9.93 | 2025-12-05 06:18:26 | -18.7055 | -1517.8874 | -40.5371 | 95.1 | Close | 54.99997
851 | 14 | 4 | CC DChg | 00:01:09 | 14:05:08 | -14025.3 | 1.3259 | 268.8 | 7.18 | 0 | 0 | 268.8 | 7.18 | 0.3875 | 10.35 | 0 | 0 | 0.3875 | 10.35 | 2025-12-05 06:18:29 | -18.5961 | -1498.4274 | -40.0174 | 94.54 | Close | 57.49997
852 | 14 | 4 | CC DChg | 00:01:12 | 14:05:11 | -14025.3 | 1.3182 | 280.5 | 7.49 | 0 | 0 | 280.5 | 7.49 | 0.4029 | 10.76 | 0 | 0 | 0.4029 | 10.76 | 2025-12-05 06:18:32 | -18.4881 | -1517.8903 | -40.5372 | 94.01 | Close | 59.99997
853 | 14 | 4 | CC DChg | 00:01:15 | 14:05:14 | -14025.3 | 1.311 | 292.2 | 7.8 | 0 | 0 | 292.2 | 7.8 | 0.4183 | 11.17 | 0 | 0 | 0.4183 | 11.17 | 2025-12-05 06:18:35 | -18.3872 | -1623.2963 | -43.3522 | 93.48 | Close | 62.49997
854 | 14 | 4 | CC DChg | 00:01:18 | 14:05:17 | -14025.3 | 1.3039 | 303.9 | 8.12 | 0 | 0 | 303.9 | 8.12 | 0.4336 | 11.58 | 0 | 0 | 0.4336 | 11.58 | 2025-12-05 06:18:38 | -18.2876 | -1646.1596 | -43.9628 | 92.97 | Close | 64.99997
855 | 14 | 4 | CC DChg | 00:01:21 | 14:05:20 | -14025.3 | 1.2974 | 315.6 | 8.43 | 0 | 0 | 315.6 | 8.43 | 0.4488 | 11.98 | 0 | 0 | 0.4488 | 11.98 | 2025-12-05 06:18:41 | -18.1964 | -1798.1162 | -48.021 | 92.51 | Close | 67.49998
856 | 14 | 4 | CC DChg | 00:01:24 | 14:05:23 | -14025.3 | 1.2909 | 327.3 | 8.74 | 0 | 0 | 327.3 | 8.74 | 0.4639 | 12.39 | 0 | 0 | 0.4639 | 12.39 | 2025-12-05 06:18:44 | -18.1052 | -1798.1128 | -48.0209 | 92.06 | Close | 69.99998
857 | 14 | 4 | CC DChg | 00:01:27 | 14:05:26 | -14025.3 | 1.2847 | 338.9 | 9.05 | 0 | 0 | 338.9 | 9.05 | 0.4789 | 12.79 | 0 | 0 | 0.4789 | 12.79 | 2025-12-05 06:18:47 | -18.0183 | -1885.1219 | -50.3446 | 91.61 | Close | 72.49998
858 | 14 | 4 | CC DChg | 00:01:30 | 14:05:29 | -14025.3 | 1.2785 | 350.6 | 9.36 | 0 | 0 | 350.6 | 9.36 | 0.4939 | 13.19 | 0 | 0 | 0.4939 | 13.19 | 2025-12-05 06:18:50 | -17.9313 | -1885.1183 | -50.3445 | 91.16 | Close | 74.99998
859 | 14 | 4 | CC DChg | 00:01:33 | 14:05:32 | -14025.3 | 1.2729 | 362.3 | 9.68 | 0 | 0 | 362.3 | 9.68 | 0.5088 | 13.59 | 0 | 0 | 0.5088 | 13.59 | 2025-12-05 06:18:53 | -17.8528 | -2087.0952 | -55.7385 | 90.76 | Close | 77.49998
860 | 14 | 4 | CC DChg | 00:01:36 | 14:05:35 | -14025.3 | 1.2673 | 374 | 9.99 | 0 | 0 | 374 | 9.99 | 0.5237 | 13.99 | 0 | 0 | 0.5237 | 13.99 | 2025-12-05 06:18:56 | -17.7743 | -2087.0952 | -55.7385 | 90.37 | Close | 79.99998
861 | 14 | 4 | CC DChg | 00:01:39 | 14:05:38 | -14025.3 | 1.2617 | 385.7 | 10.3 | 0 | 0 | 385.7 | 10.3 | 0.5384 | 14.38 | 0 | 0 | 0.5384 | 14.38 | 2025-12-05 06:18:59 | -17.6957 | -2087.1032 | -55.7387 | 89.97 | Close | 82.49999
862 | 14 | 4 | CC DChg | 00:01:42 | 14:05:41 | -14025.3 | 1.2568 | 397.4 | 10.61 | 0 | 0 | 397.4 | 10.61 | 0.5532 | 14.77 | 0 | 0 | 0.5532 | 14.77 | 2025-12-05 06:19:02 | -17.627 | -2385.2517 | -63.7012 | 89.62 | Close | 84.99999
863 | 14 | 4 | CC DChg | 00:01:45 | 14:05:44 | -14025.3 | 1.2518 | 409.1 | 10.92 | 0 | 0 | 409.1 | 10.92 | 0.5678 | 15.16 | 0 | 0 | 0.5678 | 15.16 | 2025-12-05 06:19:05 | -17.5569 | -2337.5467 | -62.4271 | 89.26 | Close | 87.49999
864 | 14 | 4 | CC DChg | 00:01:48 | 14:05:47 | -14025.3 | 1.2468 | 420.8 | 11.24 | 0 | 0 | 420.8 | 11.24 | 0.5824 | 15.55 | 0 | 0 | 0.5824 | 15.55 | 2025-12-05 06:19:08 | -17.4867 | -2337.5467 | -62.4271 | 88.92 | Close | 89.99999
865 | 14 | 4 | CC DChg | 00:01:51 | 14:05:50 | -14025.3 | 1.2425 | 432.4 | 11.55 | 0 | 0 | 432.4 | 11.55 | 0.597 | 15.94 | 0 | 0 | 0.597 | 15.94 | 2025-12-05 06:19:11 | -17.4264 | -2718.0879 | -72.59 | 88.6 | Close | 92.5
866 | 14 | 4 | CC DChg | 00:01:54 | 14:05:53 | -14025.3 | 1.2379 | 444.1 | 11.86 | 0 | 0 | 444.1 | 11.86 | 0.6115 | 16.33 | 0 | 0 | 0.6115 | 16.33 | 2025-12-05 06:19:14 | -17.3619 | -2540.8116 | -67.8556 | 88.27 | Close | 95
867 | 14 | 4 | CC DChg | 00:01:57 | 14:05:56 | -14025.3 | 1.2335 | 455.8 | 12.17 | 0 | 0 | 455.8 | 12.17 | 0.6259 | 16.72 | 0 | 0 | 0.6259 | 16.72 | 2025-12-05 06:19:17 | -17.3002 | -2656.303 | -70.9399 | 87.97 | Close | 97.5
868 | 14 | 4 | CC DChg | 00:02:00 | 14:05:59 | -14025.3 | 1.2292 | 467.5 | 12.49 | 0 | 0 | 467.5 | 12.49 | 0.6403 | 17.1 | 0 | 0 | 0.6403 | 17.1 | 2025-12-05 06:19:20 | -17.2399 | -2718.0775 | -72.5897 | 87.65 | Close | 100 |  | 1
869 | 14 | 5 | CC Chg | 00:00:00 | 14:05:59 | 0 | 1.4264 | 0 | 0 | 0 | 0 | 0 | 0 | 0 | 0 | 0 | 0 | 0 | 0 | 2025-12-05 06:19:20 | 0 | 0 | 0 | 0 | Close | 0 |  | 0
870 | 14 | 5 | CC Chg | 00:05:00 | 14:10:59 | 911.5 | 1.6573 | 76.1 | 2.03 | 76.1 | 2.03 | 0 | 0 | 0.1226 | 3.28 | 0.1226 | 3.28 | 0 | 0 | 2025-12-05 06:24:20 | 1.5105 | 329.4014 | 8.7971 | 1818.64 | Close | 16.14561
871 | 14 | 5 | CC Chg | 00:10:00 | 14:15:59 | 911.5 | 1.7094 | 152.3 | 4.07 | 152.3 | 4.07 | 0 | 0 | 0.2509 | 6.7 | 0.2509 | 6.7 | 0 | 0 | 2025-12-05 06:29:20 | 1.558 | 1462.4219 | 39.0558 | 1875.58 | Close | 32.31954
872 | 14 | 5 | CC Chg | 00:15:00 | 14:20:59 | 911.5 | 1.7568 | 228.4 | 6.1 | 228.4 | 6.1 | 0 | 0 | 0.383 | 10.23 | 0.383 | 10.23 | 0 | 0 | 2025-12-05 06:34:20 | 1.6012 | 1607.0703 | 42.9188 | 1927.59 | Close | 48.48984
873 | 14 | 5 | CC Chg | 00:20:00 | 14:25:59 | 911.5 | 1.8043 | 304.6 | 8.13 | 304.6 | 8.13 | 0 | 0 | 0.5186 | 13.85 | 0.5186 | 13.85 | 0 | 0 | 2025-12-05 06:39:20 | 1.6445 | 1603.6065 | 42.8263 | 1979.7 | Close | 64.65934
874 | 14 | 5 | CC Chg | 00:25:00 | 14:30:59 | 911.5 | 1.8511 | 380.8 | 10.17 | 380.8 | 10.17 | 0 | 0 | 0.6578 | 17.57 | 0.6578 | 17.57 | 0 | 0 | 2025-12-05 06:44:20 | 1.6872 | 1627.2612 | 43.4581 | 2031.05 | Close | 80.82555
875 | 14 | 5 | CC Chg | 00:30:00 | 14:35:59 | 911.5 | 1.8929 | 456.9 | 12.2 | 456.9 | 12.2 | 0 | 0 | 0.8005 | 21.38 | 0.8005 | 21.38 | 0 | 0 | 2025-12-05 06:49:20 | 1.7253 | 1822.5954 | 48.6747 | 2076.91 | Close | 96.99784
876 | 14 | 5 | CC Chg | 00:30:55 | 14:36:55 | 917.7 | 1.9001 | 471.1 | 12.58 | 471.1 | 12.58 | 0 | 0 | 0.8273 | 22.09 | 0.8273 | 22.09 | 0 | 0 | 2025-12-05 06:50:15 | 1.7436 | 1964.2469 | 52.4577 | 2070.94 | Close | 100 |  | 1
877 | 15 | 4 | CC DChg | 00:00:00 | 14:36:55 | -14022.2 | 1.6803 | 0 | 0 | 0 | 0 | 0 | 0 | 0 | 0 | 0 | 0 | 0 | 0 | 2025-12-05 06:50:15 | -23.5615 | 0 | 0 | 119.84 | Close | 0 |  | 0
878 | 15 | 4 | CC DChg | 00:00:03 | 14:36:58 | -14025.3 | 1.5935 | 11.7 | 0.31 | 0 | 0 | 11.7 | 0.31 | 0.019 | 0.51 | 0 | 0 | 0.019 | 0.51 | 2025-12-05 06:50:18 | -22.3493 | -134.6474 | -3.5959 | 113.62 | Close | 2.499928
879 | 15 | 4 | CC DChg | 00:00:06 | 14:37:01 | -14025.3 | 1.5643 | 23.4 | 0.62 | 0 | 0 | 23.4 | 0.62 | 0.0374 | 1 | 0 | 0 | 0.0374 | 1 | 2025-12-05 06:50:21 | -21.9398 | -400.2652 | -10.6896 | 111.56 | Close | 4.99993
880 | 15 | 4 | CC DChg | 00:00:09 | 14:37:04 | -14025.3 | 1.5426 | 35.1 | 0.94 | 0 | 0 | 35.1 | 0.94 | 0.0555 | 1.48 | 0 | 0 | 0.0555 | 1.48 | 2025-12-05 06:50:24 | -21.6354 | -538.6056 | -14.3841 | 109.99 | Close | 7.499932
881 | 15 | 4 | CC DChg | 00:00:12 | 14:37:07 | -14025.3 | 1.5249 | 46.8 | 1.25 | 0 | 0 | 46.8 | 1.25 | 0.0735 | 1.96 | 0 | 0 | 0.0735 | 1.96 | 2025-12-05 06:50:27 | -21.3872 | -660.3242 | -17.6348 | 108.73 | Close | 9.999933
882 | 15 | 4 | CC DChg | 00:00:15 | 14:37:10 | -14025.3 | 1.5091 | 58.4 | 1.56 | 0 | 0 | 58.4 | 1.56 | 0.0912 | 2.44 | 0 | 0 | 0.0912 | 2.44 | 2025-12-05 06:50:30 | -21.1656 | -739.7303 | -19.7554 | 107.61 | Close | 12.49993
883 | 15 | 4 | CC DChg | 00:00:18 | 14:37:13 | -14025.3 | 1.4946 | 70.1 | 1.87 | 0 | 0 | 70.1 | 1.87 | 0.1087 | 2.9 | 0 | 0 | 0.1087 | 2.9 | 2025-12-05 06:50:33 | -20.9622 | -806.0517 | -21.5266 | 106.57 | Close | 14.99994
884 | 15 | 4 | CC DChg | 00:00:21 | 14:37:16 | -14025.3 | 1.4815 | 81.8 | 2.18 | 0 | 0 | 81.8 | 2.18 | 0.1261 | 3.37 | 0 | 0 | 0.1261 | 3.37 | 2025-12-05 06:50:36 | -20.7785 | -892.1934 | -23.8272 | 105.65 | Close | 17.49994
885 | 15 | 4 | CC DChg | 00:00:24 | 14:37:19 | -14025.3 | 1.4688 | 93.5 | 2.5 | 0 | 0 | 93.5 | 2.5 | 0.1434 | 3.83 | 0 | 0 | 0.1434 | 3.83 | 2025-12-05 06:50:39 | -20.6003 | -920.2948 | -24.5776 | 104.75 | Close | 19.99994
886 | 15 | 4 | CC DChg | 00:00:27 | 14:37:22 | -14025.3 | 1.4564 | 105.2 | 2.81 | 0 | 0 | 105.2 | 2.81 | 0.1604 | 4.29 | 0 | 0 | 0.1604 | 4.29 | 2025-12-05 06:50:42 | -20.4264 | -942.56 | -25.1723 | 103.85 | Close | 22.49994
887 | 15 | 4 | CC DChg | 00:00:30 | 14:37:25 | -14025.3 | 1.445 | 116.9 | 3.12 | 0 | 0 | 116.9 | 3.12 | 0.1774 | 4.74 | 0 | 0 | 0.1774 | 4.74 | 2025-12-05 06:50:45 | -20.2665 | -1025.2407 | -27.3803 | 103.05 | Close | 24.99995
888 | 15 | 4 | CC DChg | 00:00:33 | 14:37:28 | -14025.3 | 1.4341 | 128.6 | 3.43 | 0 | 0 | 128.6 | 3.43 | 0.1942 | 5.19 | 0 | 0 | 0.1942 | 5.19 | 2025-12-05 06:50:48 | -20.1137 | -1072.2701 | -28.6363 | 102.26 | Close | 27.49995
889 | 15 | 4 | CC DChg | 00:00:36 | 14:37:31 | -14025.3 | 1.4229 | 140.3 | 3.75 | 0 | 0 | 140.3 | 3.75 | 0.2109 | 5.63 | 0 | 0 | 0.2109 | 5.63 | 2025-12-05 06:50:51 | -19.9566 | -1043.5476 | -27.8693 | 101.46 | Close | 29.99995
890 | 15 | 4 | CC DChg | 00:00:39 | 14:37:34 | -14025.3 | 1.4127 | 151.9 | 4.06 | 0 | 0 | 151.9 | 4.06 | 0.2275 | 6.08 | 0 | 0 | 0.2275 | 6.08 | 2025-12-05 06:50:54 | -19.8135 | -1145.8584 | -30.6016 | 100.73 | Close | 32.49995
891 | 15 | 4 | CC DChg | 00:00:42 | 14:37:37 | -14025.3 | 1.4025 | 163.6 | 4.37 | 0 | 0 | 163.6 | 4.37 | 0.2439 | 6.51 | 0 | 0 | 0.2439 | 6.51 | 2025-12-05 06:50:57 | -19.6705 | -1145.8573 | -30.6016 | 100.02 | Close | 34.99995
892 | 15 | 4 | CC DChg | 00:00:45 | 14:37:40 | -14025.3 | 1.3922 | 175.3 | 4.68 | 0 | 0 | 175.3 | 4.68 | 0.2603 | 6.95 | 0 | 0 | 0.2603 | 6.95 | 2025-12-05 06:51:00 | -19.526 | -1134.7303 | -30.3044 | 99.27 | Close | 37.49995
893 | 15 | 4 | CC DChg | 00:00:48 | 14:37:43 | -14025.3 | 1.3829 | 187 | 4.99 | 0 | 0 | 187 | 4.99 | 0.2765 | 7.38 | 0 | 0 | 0.2765 | 7.38 | 2025-12-05 06:51:03 | -19.3956 | -1256.7479 | -33.563 | 98.61 | Close | 39.99996
894 | 15 | 4 | CC DChg | 00:00:51 | 14:37:46 | -14025.3 | 1.3736 | 198.7 | 5.31 | 0 | 0 | 198.7 | 5.31 | 0.2926 | 7.81 | 0 | 0 | 0.2926 | 7.81 | 2025-12-05 06:51:06 | -19.2651 | -1256.7455 | -33.563 | 97.96 | Close | 42.49996
895 | 15 | 4 | CC DChg | 00:00:54 | 14:37:49 | -14025.3 | 1.3647 | 210.4 | 5.62 | 0 | 0 | 210.4 | 5.62 | 0.3086 | 8.24 | 0 | 0 | 0.3086 | 8.24 | 2025-12-05 06:51:09 | -19.1403 | -1313.2285 | -35.0714 | 97.31 | Close | 44.99996
896 | 15 | 4 | CC DChg | 00:00:57 | 14:37:52 | -14025.3 | 1.3557 | 222.1 | 5.93 | 0 | 0 | 222.1 | 5.93 | 0.3245 | 8.67 | 0 | 0 | 0.3245 | 8.67 | 2025-12-05 06:51:12 | -19.0141 | -1298.6395 | -34.6818 | 96.67 | Close | 47.49996
897 | 15 | 4 | CC DChg | 00:01:00 | 14:37:55 | -14025.3 | 1.3473 | 233.8 | 6.24 | 0 | 0 | 233.8 | 6.24 | 0.3403 | 9.09 | 0 | 0 | 0.3403 | 9.09 | 2025-12-05 06:51:15 | -18.8963 | -1391.3968 | -37.159 | 96.07 | Close | 49.99996
898 | 15 | 4 | CC DChg | 00:01:03 | 14:37:58 | -14025.3 | 1.3389 | 245.4 | 6.55 | 0 | 0 | 245.4 | 6.55 | 0.356 | 9.51 | 0 | 0 | 0.356 | 9.51 | 2025-12-05 06:51:18 | -18.7785 | -1391.3995 | -37.1591 | 95.47 | Close | 52.49997
899 | 15 | 4 | CC DChg | 00:01:06 | 14:38:01 | -14025.3 | 1.3309 | 257.1 | 6.87 | 0 | 0 | 257.1 | 6.87 | 0.3716 | 9.92 | 0 | 0 | 0.3716 | 9.92 | 2025-12-05 06:51:21 | -18.6663 | -1460.9667 | -39.017 | 94.9 | Close | 54.99997
900 | 15 | 4 | CC DChg | 00:01:09 | 14:38:04 | -14025.3 | 1.3231 | 268.8 | 7.18 | 0 | 0 | 268.8 | 7.18 | 0.3871 | 10.34 | 0 | 0 | 0.3871 | 10.34 | 2025-12-05 06:51:24 | -18.5569 | -1498.4274 | -40.0174 | 94.34 | Close | 57.49997
901 | 15 | 4 | CC DChg | 00:01:12 | 14:38:07 | -14025.3 | 1.3157 | 280.5 | 7.49 | 0 | 0 | 280.5 | 7.49 | 0.4025 | 10.75 | 0 | 0 | 0.4025 | 10.75 | 2025-12-05 06:51:27 | -18.4531 | -1579.4264 | -42.1806 | 93.83 | Close | 59.99997
902 | 15 | 4 | CC DChg | 00:01:15 | 14:38:10 | -14025.3 | 1.3082 | 292.2 | 7.8 | 0 | 0 | 292.2 | 7.8 | 0.4178 | 11.16 | 0 | 0 | 0.4178 | 11.16 | 2025-12-05 06:51:30 | -18.3479 | -1558.3644 | -41.6181 | 93.28 | Close | 62.49997
903 | 15 | 4 | CC DChg | 00:01:18 | 14:38:13 | -14025.3 | 1.3011 | 303.9 | 8.12 | 0 | 0 | 303.9 | 8.12 | 0.4331 | 11.57 | 0 | 0 | 0.4331 | 11.57 | 2025-12-05 06:51:33 | -18.2483 | -1646.1596 | -43.9628 | 92.78 | Close | 64.99997
904 | 15 | 4 | CC DChg | 00:01:21 | 14:38:16 | -14025.3 | 1.2943 | 315.6 | 8.43 | 0 | 0 | 315.6 | 8.43 | 0.4482 | 11.97 | 0 | 0 | 0.4482 | 11.97 | 2025-12-05 06:51:36 | -18.1529 | -1718.7876 | -45.9024 | 92.3 | Close | 67.49998
905 | 15 | 4 | CC DChg | 00:01:24 | 14:38:19 | -14025.3 | 1.2878 | 327.3 | 8.74 | 0 | 0 | 327.3 | 8.74 | 0.4633 | 12.37 | 0 | 0 | 0.4633 | 12.37 | 2025-12-05 06:51:39 | -18.0618 | -1798.1128 | -48.0209 | 91.83 | Close | 69.99998
906 | 15 | 4 | CC DChg | 00:01:27 | 14:38:22 | -14025.3 | 1.2816 | 338.9 | 9.05 | 0 | 0 | 338.9 | 9.05 | 0.4783 | 12.77 | 0 | 0 | 0.4783 | 12.77 | 2025-12-05 06:51:42 | -17.9748 | -1885.1219 | -50.3446 | 91.4 | Close | 72.49998
907 | 15 | 4 | CC DChg | 00:01:30 | 14:38:25 | -14025.3 | 1.2757 | 350.6 | 9.36 | 0 | 0 | 350.6 | 9.36 | 0.4933 | 13.17 | 0 | 0 | 0.4933 | 13.17 | 2025-12-05 06:51:45 | -17.8921 | -1980.9718 | -52.9044 | 90.98 | Close | 74.99998
908 | 15 | 4 | CC DChg | 00:01:33 | 14:38:28 | -14025.3 | 1.2698 | 362.3 | 9.68 | 0 | 0 | 362.3 | 9.68 | 0.5082 | 13.57 | 0 | 0 | 0.5082 | 13.57 | 2025-12-05 06:51:48 | -17.8093 | -1980.9718 | -52.9044 | 90.54 | Close | 77.49998
909 | 15 | 4 | CC DChg | 00:01:36 | 14:38:31 | -14025.3 | 1.2642 | 374 | 9.99 | 0 | 0 | 374 | 9.99 | 0.523 | 13.97 | 0 | 0 | 0.523 | 13.97 | 2025-12-05 06:51:51 | -17.7308 | -2087.0952 | -55.7385 | 90.14 | Close | 79.99998
910 | 15 | 4 | CC DChg | 00:01:39 | 14:38:34 | -14025.3 | 1.2586 | 385.7 | 10.3 | 0 | 0 | 385.7 | 10.3 | 0.5377 | 14.36 | 0 | 0 | 0.5377 | 14.36 | 2025-12-05 06:51:54 | -17.6522 | -2087.1032 | -55.7387 | 89.75 | Close | 82.49999
911 | 15 | 4 | CC DChg | 00:01:42 | 14:38:37 | -14025.3 | 1.2537 | 397.4 | 10.61 | 0 | 0 | 397.4 | 10.61 | 0.5524 | 14.75 | 0 | 0 | 0.5524 | 14.75 | 2025-12-05 06:51:57 | -17.5835 | -2385.2517 | -63.7012 | 89.4 | Close | 84.99999
912 | 15 | 4 | CC DChg | 00:01:45 | 14:38:40 | -14025.3 | 1.2487 | 409.1 | 10.92 | 0 | 0 | 409.1 | 10.92 | 0.567 | 15.14 | 0 | 0 | 0.567 | 15.14 | 2025-12-05 06:52:00 | -17.5134 | -2337.5467 | -62.4271 | 89.04 | Close | 87.49999
913 | 15 | 4 | CC DChg | 00:01:48 | 14:38:43 | -14025.3 | 1.2437 | 420.8 | 11.24 | 0 | 0 | 420.8 | 11.24 | 0.5816 | 15.53 | 0 | 0 | 0.5816 | 15.53 | 2025-12-05 06:52:03 | -17.4433 | -2337.5467 | -62.4271 | 88.68 | Close | 89.99999
914 | 15 | 4 | CC DChg | 00:01:51 | 14:38:46 | -14025.3 | 1.2391 | 432.4 | 11.55 | 0 | 0 | 432.4 | 11.55 | 0.5961 | 15.92 | 0 | 0 | 0.5961 | 15.92 | 2025-12-05 06:52:06 | -17.3787 | -2540.8213 | -67.8558 | 88.35 | Close | 92.5
915 | 15 | 4 | CC DChg | 00:01:54 | 14:38:49 | -14025.3 | 1.2348 | 444.1 | 11.86 | 0 | 0 | 444.1 | 11.86 | 0.6105 | 16.31 | 0 | 0 | 0.6105 | 16.31 | 2025-12-05 06:52:09 | -17.3184 | -2718.0775 | -72.5897 | 88.05 | Close | 95
916 | 15 | 4 | CC DChg | 00:01:57 | 14:38:52 | -14025.3 | 1.2304 | 455.8 | 12.17 | 0 | 0 | 455.8 | 12.17 | 0.6249 | 16.69 | 0 | 0 | 0.6249 | 16.69 | 2025-12-05 06:52:12 | -17.2567 | -2656.303 | -70.9399 | 87.75 | Close | 97.5
917 | 15 | 4 | CC DChg | 00:02:00 | 14:38:55 | -14025.3 | 1.2264 | 467.5 | 12.49 | 0 | 0 | 467.5 | 12.49 | 0.6393 | 17.07 | 0 | 0 | 0.6393 | 17.07 | 2025-12-05 06:52:15 | -17.2006 | -2921.9333 | -78.0339 | 87.45 | Close | 100 |  | 1
918 | 15 | 5 | CC Chg | 00:00:00 | 14:38:55 | 0 | 1.4217 | 0 | 0 | 0 | 0 | 0 | 0 | 0 | 0 | 0 | 0 | 0 | 0 | 2025-12-05 06:52:15 | 0 | 0 | 0 | 0 | Close | 0 |  | 0
919 | 15 | 5 | CC Chg | 00:05:00 | 14:43:55 | 917.7 | 1.657 | 76.1 | 2.03 | 76.1 | 2.03 | 0 | 0 | 0.1226 | 3.27 | 0.1226 | 3.27 | 0 | 0 | 2025-12-05 06:57:15 | 1.5205 | 323.2937 | 8.634 | 1805.81 | Close | 16.17155
920 | 15 | 5 | CC Chg | 00:10:00 | 14:48:55 | 911.5 | 1.7091 | 152.3 | 4.07 | 152.3 | 4.07 | 0 | 0 | 0.2509 | 6.7 | 0.2509 | 6.7 | 0 | 0 | 2025-12-05 07:02:15 | 1.5578 | 1462.6071 | 39.0608 | 1875.47 | Close | 32.37091
921 | 15 | 5 | CC Chg | 00:15:00 | 14:53:55 | 917.7 | 1.7568 | 228.4 | 6.1 | 228.4 | 6.1 | 0 | 0 | 0.3829 | 10.23 | 0.3829 | 10.23 | 0 | 0 | 2025-12-05 07:07:15 | 1.6121 | 1596.9993 | 42.6499 | 1914.56 | Close | 48.56497
922 | 15 | 5 | CC Chg | 00:20:00 | 14:58:55 | 917.7 | 1.8043 | 304.6 | 8.13 | 304.6 | 8.13 | 0 | 0 | 0.5185 | 13.85 | 0.5185 | 13.85 | 0 | 0 | 2025-12-05 07:12:15 | 1.6557 | 1603.273 | 42.8174 | 1966.33 | Close | 64.75447
923 | 15 | 5 | CC Chg | 00:25:00 | 15:03:55 | 911.5 | 1.8511 | 380.8 | 10.17 | 380.8 | 10.17 | 0 | 0 | 0.6577 | 17.57 | 0.6577 | 17.57 | 0 | 0 | 2025-12-05 07:17:15 | 1.6872 | 1627.3575 | 43.4606 | 2031.27 | Close | 80.94501
924 | 15 | 5 | CC Chg | 00:30:00 | 15:08:55 | 911.5 | 1.8932 | 456.9 | 12.2 | 456.9 | 12.2 | 0 | 0 | 0.8003 | 21.37 | 0.8003 | 21.37 | 0 | 0 | 2025-12-05 07:22:15 | 1.7256 | 1808.6778 | 48.303 | 2077.24 | Close | 97.13236
925 | 15 | 5 | CC Chg | 00:30:53 | 15:09:48 | 917.7 | 1.9001 | 470.4 | 12.56 | 470.4 | 12.56 | 0 | 0 | 0.8259 | 22.06 | 0.8259 | 22.06 | 0 | 0 | 2025-12-05 07:23:08 | 1.7436 | 1954.9823 | 52.2103 | 2070.72 | Close | 100 |  | 1
926 | 16 | 4 | CC DChg | 00:00:00 | 15:09:48 | -14025.3 | 1.6737 | 0 | 0 | 0 | 0 | 0 | 0 | 0 | 0 | 0 | 0 | 0 | 0 | 2025-12-05 07:23:08 | -23.4741 | 0 | 0 | 119.36 | Close | 0 |  | 0
927 | 16 | 4 | CC DChg | 00:00:03 | 15:09:51 | -14025.3 | 1.5935 | 11.7 | 0.31 | 0 | 0 | 11.7 | 0.31 | 0.019 | 0.51 | 0 | 0 | 0.019 | 0.51 | 2025-12-05 07:23:11 | -22.3493 | -145.7324 | -3.892 | 113.62 | Close | 2.5
928 | 16 | 4 | CC DChg | 00:00:06 | 15:09:54 | -14025.3 | 1.564 | 23.4 | 0.62 | 0 | 0 | 23.4 | 0.62 | 0.0374 | 1 | 0 | 0 | 0.0374 | 1 | 2025-12-05 07:23:14 | -21.9356 | -396.1946 | -10.5809 | 111.52 | Close | 5
929 | 16 | 4 | CC DChg | 00:00:09 | 15:09:57 | -14025.3 | 1.5423 | 35.1 | 0.94 | 0 | 0 | 35.1 | 0.94 | 0.0555 | 1.48 | 0 | 0 | 0.0555 | 1.48 | 2025-12-05 07:23:17 | -21.6312 | -538.6057 | -14.3841 | 109.97 | Close | 7.5
930 | 16 | 4 | CC DChg | 00:00:12 | 15:10:00 | -14025.3 | 1.524 | 46.8 | 1.25 | 0 | 0 | 46.8 | 1.25 | 0.0735 | 1.96 | 0 | 0 | 0.0735 | 1.96 | 2025-12-05 07:23:20 | -21.3745 | -638.6743 | -17.0566 | 108.67 | Close | 10
931 | 16 | 4 | CC DChg | 00:00:15 | 15:10:03 | -14025.3 | 1.5082 | 58.4 | 1.56 | 0 | 0 | 58.4 | 1.56 | 0.0912 | 2.43 | 0 | 0 | 0.0912 | 2.43 | 2025-12-05 07:23:23 | -21.1529 | -739.7307 | -19.7554 | 107.54 | Close | 12.5
932 | 16 | 4 | CC DChg | 00:00:18 | 15:10:06 | -14025.3 | 1.4936 | 70.1 | 1.87 | 0 | 0 | 70.1 | 1.87 | 0.1087 | 2.9 | 0 | 0 | 0.1087 | 2.9 | 2025-12-05 07:23:26 | -20.9482 | -800.5304 | -21.3792 | 106.5 | Close | 15
933 | 16 | 4 | CC DChg | 00:00:21 | 15:10:09 | -14025.3 | 1.48 | 81.8 | 2.18 | 0 | 0 | 81.8 | 2.18 | 0.1261 | 3.37 | 0 | 0 | 0.1261 | 3.37 | 2025-12-05 07:23:29 | -20.7574 | -859.3926 | -22.9512 | 105.53 | Close | 17.5
934 | 16 | 4 | CC DChg | 00:00:24 | 15:10:12 | -14025.3 | 1.4673 | 93.5 | 2.5 | 0 | 0 | 93.5 | 2.5 | 0.1433 | 3.83 | 0 | 0 | 0.1433 | 3.83 | 2025-12-05 07:23:32 | -20.5793 | -920.2944 | -24.5776 | 104.63 | Close | 20
935 | 16 | 4 | CC DChg | 00:00:27 | 15:10:15 | -14025.3 | 1.4552 | 105.2 | 2.81 | 0 | 0 | 105.2 | 2.81 | 0.1604 | 4.28 | 0 | 0 | 0.1604 | 4.28 | 2025-12-05 07:23:35 | -20.4096 | -965.9302 | -25.7964 | 103.76 | Close | 22.5
936 | 16 | 4 | CC DChg | 00:00:30 | 15:10:18 | -14025.3 | 1.4434 | 116.9 | 3.12 | 0 | 0 | 116.9 | 3.12 | 0.1773 | 4.74 | 0 | 0 | 0.1773 | 4.74 | 2025-12-05 07:23:38 | -20.2441 | -990.4859 | -26.4522 | 102.92 | Close | 25
937 | 16 | 4 | CC DChg | 00:00:33 | 15:10:21 | -14025.3 | 1.4319 | 128.6 | 3.43 | 0 | 0 | 128.6 | 3.43 | 0.1941 | 5.18 | 0 | 0 | 0.1941 | 5.18 | 2025-12-05 07:23:41 | -20.0828 | -1016.3256 | -27.1423 | 102.1 | Close | 27.5
938 | 16 | 4 | CC DChg | 00:00:36 | 15:10:24 | -14025.3 | 1.4211 | 140.3 | 3.75 | 0 | 0 | 140.3 | 3.75 | 0.2108 | 5.63 | 0 | 0 | 0.2108 | 5.63 | 2025-12-05 07:23:44 | -19.9313 | -1082.1986 | -28.9015 | 101.35 | Close | 30
939 | 16 | 4 | CC DChg | 00:00:39 | 15:10:27 | -14025.3 | 1.4105 | 151.9 | 4.06 | 0 | 0 | 151.9 | 4.06 | 0.2273 | 6.07 | 0 | 0 | 0.2273 | 6.07 | 2025-12-05 07:23:47 | -19.7827 | -1102.6164 | -29.4468 | 100.58 | Close | 32.5
940 | 16 | 4 | CC DChg | 00:00:42 | 15:10:30 | -14025.3 | 1.4 | 163.6 | 4.37 | 0 | 0 | 163.6 | 4.37 | 0.2437 | 6.51 | 0 | 0 | 0.2437 | 6.51 | 2025-12-05 07:23:50 | -19.6354 | -1113.1185 | -29.7272 | 99.83 | Close | 35
941 | 16 | 4 | CC DChg | 00:00:45 | 15:10:33 | -14025.3 | 1.3901 | 175.3 | 4.68 | 0 | 0 | 175.3 | 4.68 | 0.2601 | 6.95 | 0 | 0 | 0.2601 | 6.95 | 2025-12-05 07:23:53 | -19.4966 | -1180.5802 | -31.5289 | 99.12 | Close | 37.5
942 | 16 | 4 | CC DChg | 00:00:48 | 15:10:36 | -14025.3 | 1.3805 | 187 | 4.99 | 0 | 0 | 187 | 4.99 | 0.2762 | 7.38 | 0 | 0 | 0.2762 | 7.38 | 2025-12-05 07:23:56 | -19.3619 | -1217.4722 | -32.5141 | 98.45 | Close | 40
943 | 16 | 4 | CC DChg | 00:00:51 | 15:10:39 | -14025.3 | 1.3712 | 198.7 | 5.31 | 0 | 0 | 198.7 | 5.31 | 0.2923 | 7.81 | 0 | 0 | 0.2923 | 7.81 | 2025-12-05 07:23:59 | -19.2315 | -1256.7479 | -33.563 | 97.77 | Close | 42.5
944 | 16 | 4 | CC DChg | 00:00:54 | 15:10:42 | -14025.3 | 1.3622 | 210.4 | 5.62 | 0 | 0 | 210.4 | 5.62 | 0.3083 | 8.23 | 0 | 0 | 0.3083 | 8.23 | 2025-12-05 07:24:02 | -19.1053 | -1298.6395 | -34.6818 | 97.13 | Close | 45
945 | 16 | 4 | CC DChg | 00:00:57 | 15:10:45 | -14025.3 | 1.3532 | 222.1 | 5.93 | 0 | 0 | 222.1 | 5.93 | 0.3242 | 8.66 | 0 | 0 | 0.3242 | 8.66 | 2025-12-05 07:24:05 | -18.979 | -1298.637 | -34.6817 | 96.5 | Close | 47.5
946 | 16 | 4 | CC DChg | 00:01:00 | 15:10:48 | -14025.3 | 1.3445 | 233.8 | 6.24 | 0 | 0 | 233.8 | 6.24 | 0.3399 | 9.08 | 0 | 0 | 0.3399 | 9.08 | 2025-12-05 07:24:08 | -18.857 | -1343.4176 | -35.8777 | 95.87 | Close | 50
947 | 16 | 4 | CC DChg | 00:01:03 | 15:10:51 | -14025.3 | 1.3364 | 245.4 | 6.55 | 0 | 0 | 245.4 | 6.55 | 0.3556 | 9.5 | 0 | 0 | 0.3556 | 9.5 | 2025-12-05 07:24:11 | -18.7434 | -1442.93 | -38.5353 | 95.29 | Close | 52.5
948 | 16 | 4 | CC DChg | 00:01:06 | 15:10:54 | -14025.3 | 1.3278 | 257.1 | 6.87 | 0 | 0 | 257.1 | 6.87 | 0.3711 | 9.91 | 0 | 0 | 0.3711 | 9.91 | 2025-12-05 07:24:14 | -18.6228 | -1359.0413 | -36.2949 | 94.68 | Close | 55
949 | 16 | 4 | CC DChg | 00:01:09 | 15:10:57 | -14025.3 | 1.3203 | 268.8 | 7.18 | 0 | 0 | 268.8 | 7.18 | 0.3866 | 10.33 | 0 | 0 | 0.3866 | 10.33 | 2025-12-05 07:24:17 | -18.5176 | -1558.3674 | -41.6182 | 94.14 | Close | 57.5
950 | 16 | 4 | CC DChg | 00:01:12 | 15:11:00 | -14025.3 | 1.3129 | 280.5 | 7.49 | 0 | 0 | 280.5 | 7.49 | 0.402 | 10.74 | 0 | 0 | 0.402 | 10.74 | 2025-12-05 07:24:20 | -18.4138 | -1579.4234 | -42.1805 | 93.63 | Close | 60
951 | 16 | 4 | CC DChg | 00:01:15 | 15:11:03 | -14025.3 | 1.3054 | 292.2 | 7.8 | 0 | 0 | 292.2 | 7.8 | 0.4173 | 11.14 | 0 | 0 | 0.4173 | 11.14 | 2025-12-05 07:24:23 | -18.3086 | -1558.3674 | -41.6182 | 93.1 | Close | 62.5
952 | 16 | 4 | CC DChg | 00:01:18 | 15:11:06 | -14025.3 | 1.2983 | 303.9 | 8.12 | 0 | 0 | 303.9 | 8.12 | 0.4325 | 11.55 | 0 | 0 | 0.4325 | 11.55 | 2025-12-05 07:24:26 | -18.209 | -1646.1565 | -43.9627 | 92.58 | Close | 65
953 | 16 | 4 | CC DChg | 00:01:21 | 15:11:09 | -14025.3 | 1.2915 | 315.6 | 8.43 | 0 | 0 | 315.6 | 8.43 | 0.4476 | 11.95 | 0 | 0 | 0.4476 | 11.95 | 2025-12-05 07:24:29 | -18.1137 | -1718.7908 | -45.9025 | 92.09 | Close | 67.50001
954 | 16 | 4 | CC DChg | 00:01:24 | 15:11:12 | -14025.3 | 1.285 | 327.3 | 8.74 | 0 | 0 | 327.3 | 8.74 | 0.4627 | 12.36 | 0 | 0 | 0.4627 | 12.36 | 2025-12-05 07:24:32 | -18.0225 | -1798.1094 | -48.0208 | 91.63 | Close | 70
955 | 16 | 4 | CC DChg | 00:01:27 | 15:11:15 | -14025.3 | 1.2785 | 338.9 | 9.05 | 0 | 0 | 338.9 | 9.05 | 0.4777 | 12.76 | 0 | 0 | 0.4777 | 12.76 | 2025-12-05 07:24:35 | -17.9313 | -1798.1197 | -48.0211 | 91.16 | Close | 72.50001
956 | 16 | 4 | CC DChg | 00:01:30 | 15:11:18 | -14025.3 | 1.2726 | 350.6 | 9.36 | 0 | 0 | 350.6 | 9.36 | 0.4926 | 13.16 | 0 | 0 | 0.4926 | 13.16 | 2025-12-05 07:24:38 | -17.8486 | -1980.968 | -52.9043 | 90.74 | Close | 75
957 | 16 | 4 | CC DChg | 00:01:33 | 15:11:21 | -14025.3 | 1.2667 | 362.3 | 9.68 | 0 | 0 | 362.3 | 9.68 | 0.5074 | 13.55 | 0 | 0 | 0.5074 | 13.55 | 2025-12-05 07:24:41 | -17.7658 | -1980.9718 | -52.9044 | 90.32 | Close | 77.5
958 | 16 | 4 | CC DChg | 00:01:36 | 15:11:24 | -14025.3 | 1.2611 | 374 | 9.99 | 0 | 0 | 374 | 9.99 | 0.5222 | 13.95 | 0 | 0 | 0.5222 | 13.95 | 2025-12-05 07:24:44 | -17.6873 | -2087.0952 | -55.7385 | 89.92 | Close | 80
959 | 16 | 4 | CC DChg | 00:01:39 | 15:11:27 | -14025.3 | 1.2555 | 385.7 | 10.3 | 0 | 0 | 385.7 | 10.3 | 0.5369 | 14.34 | 0 | 0 | 0.5369 | 14.34 | 2025-12-05 07:24:47 | -17.6088 | -2087.0952 | -55.7385 | 89.52 | Close | 82.49999
960 | 16 | 4 | CC DChg | 00:01:42 | 15:11:30 | -14025.3 | 1.2506 | 397.4 | 10.61 | 0 | 0 | 397.4 | 10.61 | 0.5515 | 14.73 | 0 | 0 | 0.5515 | 14.73 | 2025-12-05 07:24:50 | -17.54 | -2385.2608 | -63.7014 | 89.17 | Close | 85
961 | 16 | 4 | CC DChg | 00:01:45 | 15:11:33 | -14025.3 | 1.2456 | 409.1 | 10.92 | 0 | 0 | 409.1 | 10.92 | 0.5661 | 15.12 | 0 | 0 | 0.5661 | 15.12 | 2025-12-05 07:24:53 | -17.4699 | -2337.5467 | -62.4271 | 88.82 | Close | 87.5
962 | 16 | 4 | CC DChg | 00:01:48 | 15:11:36 | -14025.3 | 1.241 | 420.8 | 11.24 | 0 | 0 | 420.8 | 11.24 | 0.5807 | 15.51 | 0 | 0 | 0.5807 | 15.51 | 2025-12-05 07:24:56 | -17.4054 | -2540.8213 | -67.8558 | 88.5 | Close | 90.00001
963 | 16 | 4 | CC DChg | 00:01:51 | 15:11:39 | -14025.3 | 1.2363 | 432.4 | 11.55 | 0 | 0 | 432.4 | 11.55 | 0.5951 | 15.89 | 0 | 0 | 0.5951 | 15.89 | 2025-12-05 07:24:59 | -17.3395 | -2486.7423 | -66.4116 | 88.16 | Close | 92.5
964 | 16 | 4 | CC DChg | 00:01:54 | 15:11:42 | -14025.3 | 1.2317 | 444.1 | 11.86 | 0 | 0 | 444.1 | 11.86 | 0.6096 | 16.28 | 0 | 0 | 0.6096 | 16.28 | 2025-12-05 07:25:02 | -17.2749 | -2540.8213 | -67.8558 | 87.83 | Close | 95
965 | 16 | 4 | CC DChg | 00:01:57 | 15:11:45 | -14025.3 | 1.2276 | 455.8 | 12.17 | 0 | 0 | 455.8 | 12.17 | 0.6239 | 16.66 | 0 | 0 | 0.6239 | 16.66 | 2025-12-05 07:25:05 | -17.2174 | -2850.6667 | -76.1307 | 87.53 | Close | 97.5
966 | 16 | 4 | CC DChg | 00:02:00 | 15:11:48 | -14025.3 | 1.2233 | 467.5 | 12.49 | 0 | 0 | 467.5 | 12.49 | 0.6383 | 17.05 | 0 | 0 | 0.6383 | 17.05 | 2025-12-05 07:25:08 | -17.1571 | -2718.0775 | -72.5897 | 87.23 | Close | 100 |  | 1
967 | 16 | 5 | CC Chg | 00:00:00 | 15:11:48 | 0 | 1.4192 | 0 | 0 | 0 | 0 | 0 | 0 | 0 | 0 | 0 | 0 | 0 | 0 | 2025-12-05 07:25:08 | 0 | 0 | 0 | 0 | Close | 0 |  | 0
968 | 16 | 5 | CC Chg | 00:05:00 | 15:16:48 | 917.7 | 1.6567 | 76.1 | 2.03 | 76.1 | 2.03 | 0 | 0 | 0.1226 | 3.27 | 0.1226 | 3.27 | 0 | 0 | 2025-12-05 07:30:08 | 1.5203 | 320.2838 | 8.5536 | 1805.48 | Close | 16.18575
969 | 16 | 5 | CC Chg | 00:10:00 | 15:21:48 | 911.5 | 1.7088 | 152.3 | 4.07 | 152.3 | 4.07 | 0 | 0 | 0.2508 | 6.7 | 0.2508 | 6.7 | 0 | 0 | 2025-12-05 07:35:08 | 1.5575 | 1462.3458 | 39.0538 | 1875.14 | Close | 32.39722
970 | 16 | 5 | CC Chg | 00:15:00 | 15:26:48 | 917.7 | 1.7565 | 228.4 | 6.1 | 228.4 | 6.1 | 0 | 0 | 0.3828 | 10.22 | 0.3828 | 10.22 | 0 | 0 | 2025-12-05 07:40:08 | 1.6119 | 1597.2989 | 42.6579 | 1914.13 | Close | 48.6093
971 | 16 | 5 | CC Chg | 00:20:00 | 15:31:48 | 917.7 | 1.8043 | 304.6 | 8.14 | 304.6 | 8.14 | 0 | 0 | 0.5184 | 13.85 | 0.5184 | 13.85 | 0 | 0 | 2025-12-05 07:45:08 | 1.6557 | 1593.543 | 42.5576 | 1966.33 | Close | 64.81717
972 | 16 | 5 | CC Chg | 00:25:00 | 15:36:48 | 911.5 | 1.8511 | 380.8 | 10.17 | 380.8 | 10.17 | 0 | 0 | 0.6576 | 17.56 | 0.6576 | 17.56 | 0 | 0 | 2025-12-05 07:50:08 | 1.6872 | 1627.1985 | 43.4564 | 2031.05 | Close | 81.02112
973 | 16 | 5 | CC Chg | 00:30:00 | 15:41:48 | 911.5 | 1.8932 | 456.9 | 12.2 | 456.9 | 12.2 | 0 | 0 | 0.8003 | 21.37 | 0.8003 | 21.37 | 0 | 0 | 2025-12-05 07:55:08 | 1.7256 | 1809.1602 | 48.3159 | 2077.24 | Close | 97.22778
974 | 16 | 5 | CC Chg | 00:30:51 | 15:42:39 | 917.7 | 1.9001 | 470 | 12.55 | 470 | 12.55 | 0 | 0 | 0.825 | 22.03 | 0.825 | 22.03 | 0 | 0 | 2025-12-05 07:56:00 | 1.7436 | 1888.1868 | 50.4264 | 2070.72 | Close | 100 |  | 1
975 | 17 | 4 | CC DChg | 00:00:00 | 15:42:39 | -14022.2 | 1.6868 | 0 | 0 | 0 | 0 | 0 | 0 | 0 | 0 | 0 | 0 | 0 | 0 | 2025-12-05 07:56:00 | -23.6526 | 0 | 0 | 120.3 | Close | 0 |  | 0
976 | 17 | 4 | CC DChg | 00:00:03 | 15:42:42 | -14025.3 | 1.5938 | 11.7 | 0.31 | 0 | 0 | 11.7 | 0.31 | 0.019 | 0.51 | 0 | 0 | 0.019 | 0.51 | 2025-12-05 07:56:03 | -22.3535 | -125.6709 | -3.3562 | 113.64 | Close | 2.499928
977 | 17 | 4 | CC DChg | 00:00:06 | 15:42:45 | -14025.3 | 1.564 | 23.4 | 0.62 | 0 | 0 | 23.4 | 0.62 | 0.0374 | 1 | 0 | 0 | 0.0374 | 1 | 2025-12-05 07:56:06 | -21.9356 | -392.2062 | -10.4744 | 111.52 | Close | 4.99993
978 | 17 | 4 | CC DChg | 00:00:09 | 15:42:48 | -14025.3 | 1.5417 | 35.1 | 0.94 | 0 | 0 | 35.1 | 0.94 | 0.0556 | 1.48 | 0 | 0 | 0.0556 | 1.48 | 2025-12-05 07:56:09 | -21.6228 | -524.114 | -13.9971 | 109.93 | Close | 7.499932
979 | 17 | 4 | CC DChg | 00:00:12 | 15:42:51 | -14025.3 | 1.5237 | 46.8 | 1.25 | 0 | 0 | 46.8 | 1.25 | 0.0735 | 1.96 | 0 | 0 | 0.0735 | 1.96 | 2025-12-05 07:56:12 | -21.3703 | -649.3188 | -17.3409 | 108.65 | Close | 9.999933
980 | 17 | 4 | CC DChg | 00:00:15 | 15:42:54 | -14025.3 | 1.5076 | 58.4 | 1.56 | 0 | 0 | 58.4 | 1.56 | 0.0912 | 2.43 | 0 | 0 | 0.0912 | 2.43 | 2025-12-05 07:56:15 | -21.1445 | -725.9465 | -19.3873 | 107.51 | Close | 12.49993
981 | 17 | 4 | CC DChg | 00:00:18 | 15:42:57 | -14025.3 | 1.4927 | 70.1 | 1.87 | 0 | 0 | 70.1 | 1.87 | 0.1087 | 2.9 | 0 | 0 | 0.1087 | 2.9 | 2025-12-05 07:56:18 | -20.9356 | -784.4128 | -20.9487 | 106.44 | Close | 14.99994
982 | 17 | 4 | CC DChg | 00:00:21 | 15:43:00 | -14025.3 | 1.4787 | 81.8 | 2.18 | 0 | 0 | 81.8 | 2.18 | 0.1261 | 3.37 | 0 | 0 | 0.1261 | 3.37 | 2025-12-05 07:56:21 | -20.7392 | -834.8381 | -22.2954 | 105.45 | Close | 17.49994
983 | 17 | 4 | CC DChg | 00:00:24 | 15:43:03 | -14025.3 | 1.466 | 93.5 | 2.5 | 0 | 0 | 93.5 | 2.5 | 0.1433 | 3.83 | 0 | 0 | 0.1433 | 3.83 | 2025-12-05 07:56:24 | -20.5611 | -920.2948 | -24.5776 | 104.53 | Close | 19.99994
984 | 17 | 4 | CC DChg | 00:00:27 | 15:43:06 | -14025.3 | 1.4536 | 105.2 | 2.81 | 0 | 0 | 105.2 | 2.81 | 0.1603 | 4.28 | 0 | 0 | 0.1603 | 4.28 | 2025-12-05 07:56:27 | -20.3872 | -942.56 | -25.1723 | 103.65 | Close | 22.49994
985 | 17 | 4 | CC DChg | 00:00:30 | 15:43:09 | -14025.3 | 1.4419 | 116.9 | 3.12 | 0 | 0 | 116.9 | 3.12 | 0.1772 | 4.73 | 0 | 0 | 0.1772 | 4.73 | 2025-12-05 07:56:30 | -20.2231 | -998.9525 | -26.6783 | 102.81 | Close | 24.99995
986 | 17 | 4 | CC DChg | 00:00:33 | 15:43:12 | -14025.3 | 1.4301 | 128.6 | 3.43 | 0 | 0 | 128.6 | 3.43 | 0.194 | 5.18 | 0 | 0 | 0.194 | 5.18 | 2025-12-05 07:56:33 | -20.0576 | -990.4868 | -26.4522 | 101.97 | Close | 27.49995
987 | 17 | 4 | CC DChg | 00:00:36 | 15:43:15 | -14025.3 | 1.4192 | 140.3 | 3.75 | 0 | 0 | 140.3 | 3.75 | 0.2107 | 5.63 | 0 | 0 | 0.2107 | 5.63 | 2025-12-05 07:56:36 | -19.9047 | -1072.2691 | -28.6363 | 101.2 | Close | 29.99995
988 | 17 | 4 | CC DChg | 00:00:39 | 15:43:18 | -14025.3 | 1.4087 | 151.9 | 4.06 | 0 | 0 | 151.9 | 4.06 | 0.2272 | 6.07 | 0 | 0 | 0.2272 | 6.07 | 2025-12-05 07:56:39 | -19.7574 | -1113.1196 | -29.7273 | 100.45 | Close | 32.49995
989 | 17 | 4 | CC DChg | 00:00:42 | 15:43:21 | -14025.3 | 1.3978 | 163.6 | 4.37 | 0 | 0 | 163.6 | 4.37 | 0.2436 | 6.51 | 0 | 0 | 0.2436 | 6.51 | 2025-12-05 07:56:42 | -19.6046 | -1072.2701 | -28.6363 | 99.67 | Close | 34.99995
990 | 17 | 4 | CC DChg | 00:00:45 | 15:43:24 | -14025.3 | 1.3879 | 175.3 | 4.68 | 0 | 0 | 175.3 | 4.68 | 0.2599 | 6.94 | 0 | 0 | 0.2599 | 6.94 | 2025-12-05 07:56:45 | -19.4657 | -1180.578 | -31.5288 | 98.98 | Close | 37.49995
991 | 17 | 4 | CC DChg | 00:00:48 | 15:43:27 | -14025.3 | 1.3783 | 187 | 4.99 | 0 | 0 | 187 | 4.99 | 0.276 | 7.37 | 0 | 0 | 0.276 | 7.37 | 2025-12-05 07:56:48 | -19.3311 | -1217.4745 | -32.5142 | 98.28 | Close | 39.99996
992 | 17 | 4 | CC DChg | 00:00:51 | 15:43:30 | -14025.3 | 1.3687 | 198.7 | 5.31 | 0 | 0 | 198.7 | 5.31 | 0.2921 | 7.8 | 0 | 0 | 0.2921 | 7.8 | 2025-12-05 07:56:51 | -19.1964 | -1217.4722 | -32.5141 | 97.6 | Close | 42.49996
993 | 17 | 4 | CC DChg | 00:00:54 | 15:43:33 | -14025.3 | 1.3594 | 210.4 | 5.62 | 0 | 0 | 210.4 | 5.62 | 0.308 | 8.23 | 0 | 0 | 0.308 | 8.23 | 2025-12-05 07:56:54 | -19.066 | -1256.7455 | -33.563 | 96.93 | Close | 44.99996
994 | 17 | 4 | CC DChg | 00:00:57 | 15:43:36 | -14025.3 | 1.3504 | 222.1 | 5.93 | 0 | 0 | 222.1 | 5.93 | 0.3239 | 8.65 | 0 | 0 | 0.3239 | 8.65 | 2025-12-05 07:56:57 | -18.9398 | -1298.6395 | -34.6818 | 96.29 | Close | 47.49996
995 | 17 | 4 | CC DChg | 00:01:00 | 15:43:39 | -14025.3 | 1.3417 | 233.8 | 6.24 | 0 | 0 | 233.8 | 6.24 | 0.3396 | 9.07 | 0 | 0 | 0.3396 | 9.07 | 2025-12-05 07:57:00 | -18.8177 | -1343.4176 | -35.8777 | 95.67 | Close | 49.99996
996 | 17 | 4 | CC DChg | 00:01:03 | 15:43:42 | -14025.3 | 1.3333 | 245.4 | 6.55 | 0 | 0 | 245.4 | 6.55 | 0.3552 | 9.49 | 0 | 0 | 0.3552 | 9.49 | 2025-12-05 07:57:03 | -18.6999 | -1391.3995 | -37.1591 | 95.07 | Close | 52.49997
997 | 17 | 4 | CC DChg | 00:01:06 | 15:43:45 | -14025.3 | 1.3253 | 257.1 | 6.87 | 0 | 0 | 257.1 | 6.87 | 0.3707 | 9.9 | 0 | 0 | 0.3707 | 9.9 | 2025-12-05 07:57:06 | -18.5877 | -1460.9667 | -39.017 | 94.51 | Close | 54.99997
998 | 17 | 4 | CC DChg | 00:01:09 | 15:43:48 | -14025.3 | 1.3172 | 268.8 | 7.18 | 0 | 0 | 268.8 | 7.18 | 0.3862 | 10.31 | 0 | 0 | 0.3862 | 10.31 | 2025-12-05 07:57:09 | -18.4741 | -1442.93 | -38.5353 | 93.92 | Close | 57.49997
999 | 17 | 4 | CC DChg | 00:01:12 | 15:43:51 | -14025.3 | 1.3098 | 280.5 | 7.49 | 0 | 0 | 280.5 | 7.49 | 0.4015 | 10.72 | 0 | 0 | 0.4015 | 10.72 | 2025-12-05 07:57:12 | -18.3703 | -1579.4264 | -42.1806 | 93.4 | Close | 59.99997
1000 | 17 | 4 | CC DChg | 00:01:15 | 15:43:54 | -14025.3 | 1.3023 | 292.2 | 7.8 | 0 | 0 | 292.2 | 7.8 | 0.4168 | 11.13 | 0 | 0 | 0.4168 | 11.13 | 2025-12-05 07:57:15 | -18.2651 | -1558.3644 | -41.6181 | 92.86 | Close | 62.49997
1001 | 17 | 4 | CC DChg | 00:01:18 | 15:43:57 | -14025.3 | 1.2952 | 303.9 | 8.12 | 0 | 0 | 303.9 | 8.12 | 0.432 | 11.54 | 0 | 0 | 0.432 | 11.54 | 2025-12-05 07:57:18 | -18.1656 | -1646.1596 | -43.9628 | 92.35 | Close | 64.99997
1002 | 17 | 4 | CC DChg | 00:01:21 | 15:44:00 | -14025.3 | 1.2887 | 315.6 | 8.43 | 0 | 0 | 315.6 | 8.43 | 0.4471 | 11.94 | 0 | 0 | 0.4471 | 11.94 | 2025-12-05 07:57:21 | -18.0744 | -1798.1162 | -48.021 | 91.89 | Close | 67.49998
1003 | 17 | 4 | CC DChg | 00:01:24 | 15:44:03 | -14025.3 | 1.2822 | 327.3 | 8.74 | 0 | 0 | 327.3 | 8.74 | 0.4621 | 12.34 | 0 | 0 | 0.4621 | 12.34 | 2025-12-05 07:57:24 | -17.9832 | -1798.1128 | -48.0209 | 91.43 | Close | 69.99998
1004 | 17 | 4 | CC DChg | 00:01:27 | 15:44:06 | -14025.3 | 1.2757 | 338.9 | 9.05 | 0 | 0 | 338.9 | 9.05 | 0.477 | 12.74 | 0 | 0 | 0.477 | 12.74 | 2025-12-05 07:57:27 | -17.8921 | -1798.1162 | -48.021 | 90.96 | Close | 72.49998
1005 | 17 | 4 | CC DChg | 00:01:30 | 15:44:09 | -14025.3 | 1.2695 | 350.6 | 9.36 | 0 | 0 | 350.6 | 9.36 | 0.4919 | 13.14 | 0 | 0 | 0.4919 | 13.14 | 2025-12-05 07:57:30 | -17.8051 | -1885.1183 | -50.3445 | 90.52 | Close | 74.99998
1006 | 17 | 4 | CC DChg | 00:01:33 | 15:44:12 | -14025.3 | 1.2636 | 362.3 | 9.68 | 0 | 0 | 362.3 | 9.68 | 0.5067 | 13.53 | 0 | 0 | 0.5067 | 13.53 | 2025-12-05 07:57:33 | -17.7224 | -1980.9718 | -52.9044 | 90.1 | Close | 77.49998
1007 | 17 | 4 | CC DChg | 00:01:36 | 15:44:15 | -14025.3 | 1.2583 | 374 | 9.99 | 0 | 0 | 374 | 9.99 | 0.5215 | 13.93 | 0 | 0 | 0.5215 | 13.93 | 2025-12-05 07:57:36 | -17.648 | -2205.2327 | -58.8935 | 89.72 | Close | 79.99998
1008 | 17 | 4 | CC DChg | 00:01:39 | 15:44:18 | -14025.3 | 1.2527 | 385.7 | 10.3 | 0 | 0 | 385.7 | 10.3 | 0.5361 | 14.32 | 0 | 0 | 0.5361 | 14.32 | 2025-12-05 07:57:39 | -17.5695 | -2087.1032 | -55.7387 | 89.32 | Close | 82.49999
1009 | 17 | 4 | CC DChg | 00:01:42 | 15:44:21 | -14025.3 | 1.2475 | 397.4 | 10.61 | 0 | 0 | 397.4 | 10.61 | 0.5507 | 14.71 | 0 | 0 | 0.5507 | 14.71 | 2025-12-05 07:57:42 | -17.4965 | -2247.641 | -60.0261 | 88.95 | Close | 84.99999
1010 | 17 | 4 | CC DChg | 00:01:45 | 15:44:24 | -14025.3 | 1.2428 | 409.1 | 10.92 | 0 | 0 | 409.1 | 10.92 | 0.5653 | 15.1 | 0 | 0 | 0.5653 | 15.1 | 2025-12-05 07:57:45 | -17.4306 | -2486.7518 | -66.4118 | 88.63 | Close | 87.49999
1011 | 17 | 4 | CC DChg | 00:01:48 | 15:44:27 | -14025.3 | 1.2379 | 420.8 | 11.24 | 0 | 0 | 420.8 | 11.24 | 0.5798 | 15.48 | 0 | 0 | 0.5798 | 15.48 | 2025-12-05 07:57:48 | -17.3619 | -2385.2517 | -63.7012 | 88.27 | Close | 89.99999
1012 | 17 | 4 | CC DChg | 00:01:51 | 15:44:30 | -14025.3 | 1.2335 | 432.4 | 11.55 | 0 | 0 | 432.4 | 11.55 | 0.5942 | 15.87 | 0 | 0 | 0.5942 | 15.87 | 2025-12-05 07:57:51 | -17.3002 | -2656.3131 | -70.9402 | 87.96 | Close | 92.5
1013 | 17 | 4 | CC DChg | 00:01:54 | 15:44:33 | -14025.3 | 1.2289 | 444.1 | 11.86 | 0 | 0 | 444.1 | 11.86 | 0.6086 | 16.25 | 0 | 0 | 0.6086 | 16.25 | 2025-12-05 07:57:54 | -17.2357 | -2540.8116 | -67.8556 | 87.63 | Close | 95
1014 | 17 | 4 | CC DChg | 00:01:57 | 15:44:36 | -14025.3 | 1.2245 | 455.8 | 12.17 | 0 | 0 | 455.8 | 12.17 | 0.623 | 16.64 | 0 | 0 | 0.623 | 16.64 | 2025-12-05 07:57:57 | -17.174 | -2656.303 | -70.9399 | 87.31 | Close | 97.5
1015 | 17 | 4 | CC DChg | 00:02:00 | 15:44:39 | -14025.3 | 1.2205 | 467.5 | 12.49 | 0 | 0 | 467.5 | 12.49 | 0.6372 | 17.02 | 0 | 0 | 0.6372 | 17.02 | 2025-12-05 07:58:00 | -17.1179 | -2921.9333 | -78.0339 | 87.04 | Close | 100 |  | 1
1016 | 17 | 5 | CC Chg | 00:00:00 | 15:44:39 | 0 | 1.4192 | 0 | 0 | 0 | 0 | 0 | 0 | 0 | 0 | 0 | 0 | 0 | 0 | 2025-12-05 07:58:00 | 0 | 0 | 0 | 0 | Close | 0 |  | 0
1017 | 17 | 5 | CC Chg | 00:05:00 | 15:49:39 | 911.5 | 1.6564 | 76.1 | 2.03 | 76.1 | 2.03 | 0 | 0 | 0.1225 | 3.27 | 0.1225 | 3.27 | 0 | 0 | 2025-12-05 08:03:00 | 1.5097 | 320.6736 | 8.564 | 1817.43 | Close | 16.20446
1018 | 17 | 5 | CC Chg | 00:10:00 | 15:54:39 | 917.7 | 1.7085 | 152.2 | 4.07 | 152.2 | 4.07 | 0 | 0 | 0.2507 | 6.69 | 0.2507 | 6.69 | 0 | 0 | 2025-12-05 08:08:00 | 1.5678 | 1461.7079 | 39.0368 | 1861.93 | Close | 32.42835
1019 | 17 | 5 | CC Chg | 00:15:00 | 15:59:39 | 911.5 | 1.7565 | 228.4 | 6.1 | 228.4 | 6.1 | 0 | 0 | 0.3826 | 10.22 | 0.3826 | 10.22 | 0 | 0 | 2025-12-05 08:13:00 | 1.601 | 1586.5873 | 42.3718 | 1927.48 | Close | 48.6525
1020 | 17 | 5 | CC Chg | 00:20:00 | 16:04:39 | 911.5 | 1.8043 | 304.5 | 8.13 | 304.5 | 8.13 | 0 | 0 | 0.5181 | 13.84 | 0.5181 | 13.84 | 0 | 0 | 2025-12-05 08:18:00 | 1.6445 | 1592.5379 | 42.5307 | 1979.7 | Close | 64.86965
1021 | 17 | 5 | CC Chg | 00:25:00 | 16:09:39 | 917.7 | 1.8511 | 380.6 | 10.16 | 380.6 | 10.16 | 0 | 0 | 0.6573 | 17.55 | 0.6573 | 17.55 | 0 | 0 | 2025-12-05 08:23:00 | 1.6987 | 1626.5651 | 43.4395 | 2017.54 | Close | 81.08678
1022 | 17 | 5 | CC Chg | 00:30:00 | 16:14:39 | 917.7 | 1.8936 | 456.8 | 12.2 | 456.8 | 12.2 | 0 | 0 | 0.7999 | 21.36 | 0.7999 | 21.36 | 0 | 0 | 2025-12-05 08:28:00 | 1.7377 | 1791.5148 | 47.8447 | 2063.64 | Close | 97.30734
1023 | 17 | 5 | CC Chg | 00:30:49 | 16:15:29 | 911.5 | 1.9001 | 469.4 | 12.54 | 469.4 | 12.54 | 0 | 0 | 0.8239 | 22 | 0.8239 | 22 | 0 | 0 | 2025-12-05 08:28:50 | 1.7318 | 1944.5128 | 51.9307 | 2084.81 | Close | 100 |  | 1
1024 | 18 | 4 | CC DChg | 00:00:00 | 16:15:29 | -14031.5 | 1.6759 | 0 | 0 | 0 | 0 | 0 | 0 | 0 | 0 | 0 | 0 | 0 | 0 | 2025-12-05 08:28:50 | -23.5154 | 0 | 0 | 119.46 | Close | 0 |  | 0
1025 | 18 | 4 | CC DChg | 00:00:03 | 16:15:32 | -14025.3 | 1.5935 | 11.7 | 0.31 | 0 | 0 | 11.7 | 0.31 | 0.019 | 0.51 | 0 | 0 | 0.019 | 0.51 | 2025-12-05 08:28:53 | -22.3493 | -141.8436 | -3.7881 | 113.64 | Close | 2.500036
1026 | 18 | 4 | CC DChg | 00:00:06 | 16:15:35 | -14025.3 | 1.5634 | 23.4 | 0.62 | 0 | 0 | 23.4 | 0.62 | 0.0374 | 1 | 0 | 0 | 0.0374 | 1 | 2025-12-05 08:28:56 | -21.9271 | -388.2972 | -10.37 | 111.48 | Close | 5.000035
1027 | 18 | 4 | CC DChg | 00:00:09 | 16:15:38 | -14025.3 | 1.5411 | 35.1 | 0.94 | 0 | 0 | 35.1 | 0.94 | 0.0555 | 1.48 | 0 | 0 | 0.0555 | 1.48 | 2025-12-05 08:28:59 | -21.6144 | -524.1139 | -13.9971 | 109.89 | Close | 7.500034
1028 | 18 | 4 | CC DChg | 00:00:12 | 16:15:41 | -14025.3 | 1.5228 | 46.8 | 1.25 | 0 | 0 | 46.8 | 1.25 | 0.0734 | 1.96 | 0 | 0 | 0.0734 | 1.96 | 2025-12-05 08:29:02 | -21.3577 | -638.6744 | -17.0566 | 108.6 | Close | 10.00003
1029 | 18 | 4 | CC DChg | 00:00:15 | 16:15:44 | -14025.3 | 1.5063 | 58.4 | 1.56 | 0 | 0 | 58.4 | 1.56 | 0.0911 | 2.43 | 0 | 0 | 0.0911 | 2.43 | 2025-12-05 08:29:05 | -21.1263 | -708.3478 | -18.9173 | 107.41 | Close | 12.50003
1030 | 18 | 4 | CC DChg | 00:00:18 | 16:15:47 | -14025.3 | 1.4915 | 70.1 | 1.87 | 0 | 0 | 70.1 | 1.87 | 0.1086 | 2.9 | 0 | 0 | 0.1086 | 2.9 | 2025-12-05 08:29:08 | -20.9187 | -789.7125 | -21.0903 | 106.35 | Close | 15.00003
1031 | 18 | 4 | CC DChg | 00:00:21 | 16:15:50 | -14025.3 | 1.4775 | 81.8 | 2.18 | 0 | 0 | 81.8 | 2.18 | 0.126 | 3.36 | 0 | 0 | 0.126 | 3.36 | 2025-12-05 08:29:11 | -20.7224 | -834.8389 | -22.2954 | 105.35 | Close | 17.50003
1032 | 18 | 4 | CC DChg | 00:00:24 | 16:15:53 | -14025.3 | 1.4645 | 93.5 | 2.5 | 0 | 0 | 93.5 | 2.5 | 0.1432 | 3.82 | 0 | 0 | 0.1432 | 3.82 | 2025-12-05 08:29:14 | -20.54 | -899.0573 | -24.0105 | 104.43 | Close | 20.00003
1033 | 18 | 4 | CC DChg | 00:00:27 | 16:15:56 | -14025.3 | 1.4521 | 105.2 | 2.81 | 0 | 0 | 105.2 | 2.81 | 0.1602 | 4.28 | 0 | 0 | 0.1602 | 4.28 | 2025-12-05 08:29:17 | -20.3661 | -942.56 | -25.1723 | 103.56 | Close | 22.50003
1034 | 18 | 4 | CC DChg | 00:00:30 | 16:15:59 | -14025.3 | 1.4397 | 116.9 | 3.12 | 0 | 0 | 116.9 | 3.12 | 0.1771 | 4.73 | 0 | 0 | 0.1771 | 4.73 | 2025-12-05 08:29:20 | -20.1922 | -942.56 | -25.1723 | 102.66 | Close | 25.00003
1035 | 18 | 4 | CC DChg | 00:00:33 | 16:16:02 | -14025.3 | 1.4285 | 128.6 | 3.43 | 0 | 0 | 128.6 | 3.43 | 0.1939 | 5.18 | 0 | 0 | 0.1939 | 5.18 | 2025-12-05 08:29:23 | -20.0351 | -1043.5486 | -27.8693 | 101.86 | Close | 27.50003
1036 | 18 | 4 | CC DChg | 00:00:36 | 16:16:05 | -14025.3 | 1.4174 | 140.3 | 3.75 | 0 | 0 | 140.3 | 3.75 | 0.2105 | 5.62 | 0 | 0 | 0.2105 | 5.62 | 2025-12-05 08:29:26 | -19.8794 | -1052.9489 | -28.1203 | 101.07 | Close | 30.00003
1037 | 18 | 4 | CC DChg | 00:00:39 | 16:16:08 | -14025.3 | 1.4062 | 151.9 | 4.06 | 0 | 0 | 151.9 | 4.06 | 0.227 | 6.06 | 0 | 0 | 0.227 | 6.06 | 2025-12-05 08:29:29 | -19.7224 | -1043.5476 | -27.8693 | 100.27 | Close | 32.50002
1038 | 18 | 4 | CC DChg | 00:00:42 | 16:16:11 | -14025.3 | 1.3957 | 163.6 | 4.37 | 0 | 0 | 163.6 | 4.37 | 0.2434 | 6.5 | 0 | 0 | 0.2434 | 6.5 | 2025-12-05 08:29:32 | -19.5751 | -1113.1185 | -29.7272 | 99.52 | Close | 35.00002
1039 | 18 | 4 | CC DChg | 00:00:45 | 16:16:14 | -14025.3 | 1.3857 | 175.3 | 4.68 | 0 | 0 | 175.3 | 4.68 | 0.2596 | 6.93 | 0 | 0 | 0.2596 | 6.93 | 2025-12-05 08:29:35 | -19.4348 | -1168.7744 | -31.2136 | 98.81 | Close | 37.50002
1040 | 18 | 4 | CC DChg | 00:00:48 | 16:16:17 | -14025.3 | 1.3755 | 187 | 4.99 | 0 | 0 | 187 | 4.99 | 0.2758 | 7.36 | 0 | 0 | 0.2758 | 7.36 | 2025-12-05 08:29:38 | -19.2918 | -1145.8573 | -30.6016 | 98.08 | Close | 40.00002
1041 | 18 | 4 | CC DChg | 00:00:51 | 16:16:20 | -14025.3 | 1.3659 | 198.7 | 5.31 | 0 | 0 | 198.7 | 5.31 | 0.2918 | 7.79 | 0 | 0 | 0.2918 | 7.79 | 2025-12-05 08:29:41 | -19.1571 | -1217.4722 | -32.5141 | 97.4 | Close | 42.50002
1042 | 18 | 4 | CC DChg | 00:00:54 | 16:16:23 | -14025.3 | 1.3566 | 210.4 | 5.62 | 0 | 0 | 210.4 | 5.62 | 0.3077 | 8.22 | 0 | 0 | 0.3077 | 8.22 | 2025-12-05 08:29:44 | -19.0267 | -1256.7455 | -33.563 | 96.73 | Close | 45.00002
1043 | 18 | 4 | CC DChg | 00:00:57 | 16:16:26 | -14025.3 | 1.3476 | 222.1 | 5.93 | 0 | 0 | 222.1 | 5.93 | 0.3235 | 8.64 | 0 | 0 | 0.3235 | 8.64 | 2025-12-05 08:29:47 | -18.9005 | -1298.6395 | -34.6818 | 96.09 | Close | 47.50002
1044 | 18 | 4 | CC DChg | 00:01:00 | 16:16:29 | -14025.3 | 1.3389 | 233.8 | 6.24 | 0 | 0 | 233.8 | 6.24 | 0.3392 | 9.06 | 0 | 0 | 0.3392 | 9.06 | 2025-12-05 08:29:50 | -18.7785 | -1343.4176 | -35.8777 | 95.47 | Close | 50.00001
1045 | 18 | 4 | CC DChg | 00:01:03 | 16:16:32 | -14025.3 | 1.3306 | 245.4 | 6.55 | 0 | 0 | 245.4 | 6.55 | 0.3548 | 9.48 | 0 | 0 | 0.3548 | 9.48 | 2025-12-05 08:29:53 | -18.6621 | -1408.1633 | -37.6068 | 94.88 | Close | 52.50002
1046 | 18 | 4 | CC DChg | 00:01:06 | 16:16:35 | -14025.3 | 1.3222 | 257.1 | 6.87 | 0 | 0 | 257.1 | 6.87 | 0.3703 | 9.89 | 0 | 0 | 0.3703 | 9.89 | 2025-12-05 08:29:56 | -18.5442 | -1391.3995 | -37.1591 | 94.28 | Close | 55.00002
1047 | 18 | 4 | CC DChg | 00:01:09 | 16:16:38 | -14025.3 | 1.3144 | 268.8 | 7.18 | 0 | 0 | 268.8 | 7.18 | 0.3857 | 10.3 | 0 | 0 | 0.3857 | 10.3 | 2025-12-05 08:29:59 | -18.4348 | -1498.4245 | -40.0173 | 93.74 | Close | 57.50001
1048 | 18 | 4 | CC DChg | 00:01:12 | 16:16:41 | -14025.3 | 1.3067 | 280.5 | 7.49 | 0 | 0 | 280.5 | 7.49 | 0.401 | 10.71 | 0 | 0 | 0.401 | 10.71 | 2025-12-05 08:30:02 | -18.3268 | -1517.8932 | -40.5373 | 93.17 | Close | 60.00002
1049 | 18 | 4 | CC DChg | 00:01:15 | 16:16:44 | -14025.3 | 1.2992 | 292.2 | 7.8 | 0 | 0 | 292.2 | 7.8 | 0.4162 | 11.12 | 0 | 0 | 0.4162 | 11.12 | 2025-12-05 08:30:05 | -18.2217 | -1558.3615 | -41.618 | 92.64 | Close | 62.50001
1050 | 18 | 4 | CC DChg | 00:01:18 | 16:16:47 | -14025.3 | 1.2921 | 303.9 | 8.12 | 0 | 0 | 303.9 | 8.12 | 0.4314 | 11.52 | 0 | 0 | 0.4314 | 11.52 | 2025-12-05 08:30:08 | -18.1221 | -1646.1628 | -43.9629 | 92.13 | Close | 65.00001
1051 | 18 | 4 | CC DChg | 00:01:21 | 16:16:50 | -14025.3 | 1.285 | 315.6 | 8.43 | 0 | 0 | 315.6 | 8.43 | 0.4464 | 11.92 | 0 | 0 | 0.4464 | 11.92 | 2025-12-05 08:30:11 | -18.0225 | -1646.1659 | -43.9629 | 91.63 | Close | 67.50002
1052 | 18 | 4 | CC DChg | 00:01:24 | 16:16:53 | -14025.3 | 1.2785 | 327.3 | 8.74 | 0 | 0 | 327.3 | 8.74 | 0.4614 | 12.32 | 0 | 0 | 0.4614 | 12.32 | 2025-12-05 08:30:14 | -17.9313 | -1798.106 | -48.0207 | 91.18 | Close | 70.00001
1053 | 18 | 4 | CC DChg | 00:01:27 | 16:16:56 | -14025.3 | 1.2723 | 338.9 | 9.05 | 0 | 0 | 338.9 | 9.05 | 0.4763 | 12.72 | 0 | 0 | 0.4763 | 12.72 | 2025-12-05 08:30:17 | -17.8444 | -1885.1219 | -50.3446 | 90.72 | Close | 72.50001
1054 | 18 | 4 | CC DChg | 00:01:30 | 16:16:59 | -14025.3 | 1.2661 | 350.6 | 9.36 | 0 | 0 | 350.6 | 9.36 | 0.4912 | 13.12 | 0 | 0 | 0.4912 | 13.12 | 2025-12-05 08:30:20 | -17.7574 | -1885.1183 | -50.3445 | 90.28 | Close | 75
1055 | 18 | 4 | CC DChg | 00:01:33 | 16:17:02 | -14025.3 | 1.2602 | 362.3 | 9.68 | 0 | 0 | 362.3 | 9.68 | 0.5059 | 13.51 | 0 | 0 | 0.5059 | 13.51 | 2025-12-05 08:30:23 | -17.6747 | -1980.9755 | -52.9045 | 89.86 | Close | 77.50001
1056 | 18 | 4 | CC DChg | 00:01:36 | 16:17:05 | -14025.3 | 1.2546 | 374 | 9.99 | 0 | 0 | 374 | 9.99 | 0.5206 | 13.9 | 0 | 0 | 0.5206 | 13.9 | 2025-12-05 08:30:26 | -17.5961 | -2087.0952 | -55.7385 | 89.46 | Close | 80
1057 | 18 | 4 | CC DChg | 00:01:39 | 16:17:08 | -14025.3 | 1.2493 | 385.7 | 10.3 | 0 | 0 | 385.7 | 10.3 | 0.5353 | 14.29 | 0 | 0 | 0.5353 | 14.29 | 2025-12-05 08:30:29 | -17.5218 | -2205.2327 | -58.8935 | 89.08 | Close | 82.5
1058 | 18 | 4 | CC DChg | 00:01:42 | 16:17:11 | -14025.3 | 1.2441 | 397.4 | 10.61 | 0 | 0 | 397.4 | 10.61 | 0.5498 | 14.68 | 0 | 0 | 0.5498 | 14.68 | 2025-12-05 08:30:32 | -17.4489 | -2247.6496 | -60.0263 | 88.73 | Close | 85.00001
1059 | 18 | 4 | CC DChg | 00:01:45 | 16:17:14 | -14025.3 | 1.2391 | 409.1 | 10.92 | 0 | 0 | 409.1 | 10.92 | 0.5643 | 15.07 | 0 | 0 | 0.5643 | 15.07 | 2025-12-05 08:30:35 | -17.3787 | -2337.5467 | -62.4271 | 88.35 | Close | 87.5
1060 | 18 | 4 | CC DChg | 00:01:48 | 16:17:17 | -14025.3 | 1.2344 | 420.8 | 11.24 | 0 | 0 | 420.8 | 11.24 | 0.5788 | 15.46 | 0 | 0 | 0.5788 | 15.46 | 2025-12-05 08:30:38 | -17.3128 | -2486.7423 | -66.4116 | 88.02 | Close | 89.99999
1061 | 18 | 4 | CC DChg | 00:01:51 | 16:17:20 | -14025.3 | 1.2298 | 432.4 | 11.55 | 0 | 0 | 432.4 | 11.55 | 0.5932 | 15.84 | 0 | 0 | 0.5932 | 15.84 | 2025-12-05 08:30:41 | -17.2483 | -2540.8213 | -67.8558 | 87.71 | Close | 92.5
1062 | 18 | 4 | CC DChg | 00:01:54 | 16:17:23 | -14025.3 | 1.2255 | 444.1 | 11.86 | 0 | 0 | 444.1 | 11.86 | 0.6075 | 16.23 | 0 | 0 | 0.6075 | 16.23 | 2025-12-05 08:30:44 | -17.188 | -2718.0775 | -72.5897 | 87.39 | Close | 95
1063 | 18 | 4 | CC DChg | 00:01:57 | 16:17:26 | -14025.3 | 1.2211 | 455.8 | 12.17 | 0 | 0 | 455.8 | 12.17 | 0.6218 | 16.61 | 0 | 0 | 0.6218 | 16.61 | 2025-12-05 08:30:47 | -17.1263 | -2656.3131 | -70.9402 | 87.07 | Close | 97.5
1064 | 18 | 4 | CC DChg | 00:02:00 | 16:17:29 | -14025.3 | 1.2171 | 467.5 | 12.49 | 0 | 0 | 467.5 | 12.49 | 0.6361 | 16.99 | 0 | 0 | 0.6361 | 16.99 | 2025-12-05 08:30:50 | -17.0702 | -2921.9333 | -78.0339 | 86.79 | Close | 100 |  | 1
1065 | 18 | 5 | CC Chg | 00:00:00 | 16:17:29 | 0 | 1.4161 | 0 | 0 | 0 | 0 | 0 | 0 | 0 | 0 | 0 | 0 | 0 | 0 | 2025-12-05 08:30:50 | 0 | 0 | 0 | 0 | Close | 0 |  | 0
1066 | 18 | 5 | CC Chg | 00:05:00 | 16:22:29 | 917.7 | 1.6561 | 76.1 | 2.03 | 76.1 | 2.03 | 0 | 0 | 0.1225 | 3.27 | 0.1225 | 3.27 | 0 | 0 | 2025-12-05 08:35:50 | 1.5197 | 316.9264 | 8.4639 | 1804.83 | Close | 16.21266
1067 | 18 | 5 | CC Chg | 00:10:00 | 16:27:29 | 911.5 | 1.7082 | 152.2 | 4.07 | 152.2 | 4.07 | 0 | 0 | 0.2507 | 6.69 | 0.2507 | 6.69 | 0 | 0 | 2025-12-05 08:40:50 | 1.5569 | 1462.2038 | 39.05 | 1874.27 | Close | 32.45057
1068 | 18 | 5 | CC Chg | 00:15:00 | 16:32:29 | 911.5 | 1.7562 | 228.4 | 6.1 | 228.4 | 6.1 | 0 | 0 | 0.3826 | 10.22 | 0.3826 | 10.22 | 0 | 0 | 2025-12-05 08:45:50 | 1.6007 | 1586.4146 | 42.3672 | 1927.15 | Close | 48.68146
1069 | 18 | 5 | CC Chg | 00:20:00 | 16:37:29 | 911.5 | 1.8043 | 304.5 | 8.13 | 304.5 | 8.13 | 0 | 0 | 0.5181 | 13.84 | 0.5181 | 13.84 | 0 | 0 | 2025-12-05 08:50:50 | 1.6445 | 1582.7845 | 42.2703 | 1979.7 | Close | 64.90895
1070 | 18 | 5 | CC Chg | 00:25:00 | 16:42:29 | 917.7 | 1.8511 | 380.7 | 10.17 | 380.7 | 10.17 | 0 | 0 | 0.6573 | 17.55 | 0.6573 | 17.55 | 0 | 0 | 2025-12-05 08:55:50 | 1.6987 | 1626.7388 | 43.4441 | 2017.33 | Close | 81.13633
1071 | 18 | 5 | CC Chg | 00:30:00 | 16:47:29 | 911.5 | 1.8936 | 456.8 | 12.2 | 456.8 | 12.2 | 0 | 0 | 0.7998 | 21.36 | 0.7998 | 21.36 | 0 | 0 | 2025-12-05 09:00:48 | 1.7259 | 1790.9856 | 47.8305 | 2077.68 | Close | 97.36061
1072 | 18 | 5 | CC Chg | 00:30:48 | 16:48:18 | 911.5 | 1.9001 | 469.2 | 12.53 | 469.2 | 12.53 | 0 | 0 | 0.8233 | 21.99 | 0.8233 | 21.99 | 0 | 0 | 2025-12-05 09:01:36 | 1.7318 | 1905.0462 | 50.8767 | 2084.81 | Close | 100 |  | 1
1073 | 19 | 4 | CC DChg | 00:00:00 | 16:48:18 | -14025.3 | 1.6852 | 0 | 0 | 0 | 0 | 0 | 0 | 0 | 0 | 0 | 0 | 0 | 0 | 2025-12-05 09:01:37 | -23.6354 | 0 | 0 | 120.16 | Close | 0 |  | 0
1074 | 19 | 4 | CC DChg | 00:00:03 | 16:48:21 | -14025.3 | 1.5938 | 11.7 | 0.31 | 0 | 0 | 11.7 | 0.31 | 0.019 | 0.51 | 0 | 0 | 0.019 | 0.51 | 2025-12-05 09:01:39 | -22.3535 | -127.8746 | -3.4151 | 113.64 | Close | 2.5
1075 | 19 | 4 | CC DChg | 00:00:06 | 16:48:24 | -14025.3 | 1.5631 | 23.4 | 0.62 | 0 | 0 | 23.4 | 0.62 | 0.0374 | 1 | 0 | 0 | 0.0374 | 1 | 2025-12-05 09:01:42 | -21.9229 | -380.7082 | -10.1673 | 111.46 | Close | 5
1076 | 19 | 4 | CC DChg | 00:00:09 | 16:48:27 | -14025.3 | 1.5407 | 35.1 | 0.94 | 0 | 0 | 35.1 | 0.94 | 0.0555 | 1.48 | 0 | 0 | 0.0555 | 1.48 | 2025-12-05 09:01:45 | -21.6088 | -521.7743 | -13.9346 | 109.86 | Close | 7.5
1077 | 19 | 4 | CC DChg | 00:00:12 | 16:48:30 | -14025.3 | 1.5221 | 46.8 | 1.25 | 0 | 0 | 46.8 | 1.25 | 0.0734 | 1.96 | 0 | 0 | 0.0734 | 1.96 | 2025-12-05 09:01:48 | -21.3479 | -628.3731 | -16.7815 | 108.55 | Close | 10
1078 | 19 | 4 | CC DChg | 00:00:15 | 16:48:33 | -14025.3 | 1.5057 | 58.4 | 1.56 | 0 | 0 | 58.4 | 1.56 | 0.0911 | 2.43 | 0 | 0 | 0.0911 | 2.43 | 2025-12-05 09:01:51 | -21.1179 | -712.6673 | -19.0327 | 107.36 | Close | 12.5
1079 | 19 | 4 | CC DChg | 00:00:18 | 16:48:36 | -14025.3 | 1.4905 | 70.1 | 1.87 | 0 | 0 | 70.1 | 1.87 | 0.1086 | 2.9 | 0 | 0 | 0.1086 | 2.9 | 2025-12-05 09:01:54 | -20.9047 | -768.9306 | -20.5353 | 106.28 | Close | 15
1080 | 19 | 4 | CC DChg | 00:00:21 | 16:48:39 | -14025.3 | 1.4763 | 81.8 | 2.18 | 0 | 0 | 81.8 | 2.18 | 0.126 | 3.36 | 0 | 0 | 0.126 | 3.36 | 2025-12-05 09:01:57 | -20.7055 | -823.0802 | -21.9814 | 105.27 | Close | 17.5
1081 | 19 | 4 | CC DChg | 00:00:24 | 16:48:42 | -14025.3 | 1.4629 | 93.5 | 2.5 | 0 | 0 | 93.5 | 2.5 | 0.1431 | 3.82 | 0 | 0 | 0.1431 | 3.82 | 2025-12-05 09:02:00 | -20.5176 | -872.2193 | -23.2937 | 104.31 | Close | 20
1082 | 19 | 4 | CC DChg | 00:00:27 | 16:48:45 | -14025.3 | 1.4505 | 105.2 | 2.81 | 0 | 0 | 105.2 | 2.81 | 0.1602 | 4.28 | 0 | 0 | 0.1602 | 4.28 | 2025-12-05 09:02:03 | -20.3437 | -942.5609 | -25.1723 | 103.43 | Close | 22.5
1083 | 19 | 4 | CC DChg | 00:00:30 | 16:48:48 | -14025.3 | 1.4381 | 116.9 | 3.12 | 0 | 0 | 116.9 | 3.12 | 0.177 | 4.73 | 0 | 0 | 0.177 | 4.73 | 2025-12-05 09:02:06 | -20.1698 | -942.5591 | -25.1722 | 102.54 | Close | 25
1084 | 19 | 4 | CC DChg | 00:00:33 | 16:48:51 | -14025.3 | 1.4264 | 128.6 | 3.43 | 0 | 0 | 128.6 | 3.43 | 0.1938 | 5.17 | 0 | 0 | 0.1938 | 5.17 | 2025-12-05 09:02:09 | -20.0057 | -998.9525 | -26.6783 | 101.71 | Close | 27.5
1085 | 19 | 4 | CC DChg | 00:00:36 | 16:48:54 | -14025.3 | 1.4149 | 140.3 | 3.75 | 0 | 0 | 140.3 | 3.75 | 0.2104 | 5.62 | 0 | 0 | 0.2104 | 5.62 | 2025-12-05 09:02:12 | -19.8444 | -1016.3256 | -27.1423 | 100.89 | Close | 30
1086 | 19 | 4 | CC DChg | 00:00:39 | 16:48:57 | -14025.3 | 1.404 | 151.9 | 4.06 | 0 | 0 | 151.9 | 4.06 | 0.2268 | 6.06 | 0 | 0 | 0.2268 | 6.06 | 2025-12-05 09:02:15 | -19.6915 | -1072.2691 | -28.6363 | 100.13 | Close | 32.5
1087 | 19 | 4 | CC DChg | 00:00:42 | 16:49:00 | -14025.3 | 1.3935 | 163.6 | 4.37 | 0 | 0 | 163.6 | 4.37 | 0.2432 | 6.49 | 0 | 0 | 0.2432 | 6.49 | 2025-12-05 09:02:18 | -19.5442 | -1113.1185 | -29.7272 | 99.38 | Close | 35
1088 | 19 | 4 | CC DChg | 00:00:45 | 16:49:03 | -14025.3 | 1.3829 | 175.3 | 4.68 | 0 | 0 | 175.3 | 4.68 | 0.2594 | 6.93 | 0 | 0 | 0.2594 | 6.93 | 2025-12-05 09:02:21 | -19.3956 | -1102.6174 | -29.4468 | 98.62 | Close | 37.5
1089 | 19 | 4 | CC DChg | 00:00:48 | 16:49:06 | -14025.3 | 1.373 | 187 | 4.99 | 0 | 0 | 187 | 4.99 | 0.2755 | 7.36 | 0 | 0 | 0.2755 | 7.36 | 2025-12-05 09:02:24 | -19.2567 | -1180.5791 | -31.5289 | 97.9 | Close | 40
1090 | 19 | 4 | CC DChg | 00:00:51 | 16:49:09 | -14025.3 | 1.3634 | 198.7 | 5.31 | 0 | 0 | 198.7 | 5.31 | 0.2915 | 7.79 | 0 | 0 | 0.2915 | 7.79 | 2025-12-05 09:02:27 | -19.1221 | -1217.4745 | -32.5142 | 97.22 | Close | 42.5
1091 | 19 | 4 | CC DChg | 00:00:54 | 16:49:12 | -14025.3 | 1.3541 | 210.4 | 5.62 | 0 | 0 | 210.4 | 5.62 | 0.3074 | 8.21 | 0 | 0 | 0.3074 | 8.21 | 2025-12-05 09:02:30 | -18.9916 | -1256.7479 | -33.563 | 96.57 | Close | 45
1092 | 19 | 4 | CC DChg | 00:00:57 | 16:49:15 | -14025.3 | 1.3451 | 222.1 | 5.93 | 0 | 0 | 222.1 | 5.93 | 0.3232 | 8.63 | 0 | 0 | 0.3232 | 8.63 | 2025-12-05 09:02:33 | -18.8654 | -1298.637 | -34.6817 | 95.91 | Close | 47.5
1093 | 19 | 4 | CC DChg | 00:01:00 | 16:49:18 | -14025.3 | 1.3358 | 233.8 | 6.24 | 0 | 0 | 233.8 | 6.24 | 0.3388 | 9.05 | 0 | 0 | 0.3388 | 9.05 | 2025-12-05 09:02:36 | -18.735 | -1256.7455 | -33.563 | 95.26 | Close | 50
1094 | 19 | 4 | CC DChg | 00:01:03 | 16:49:21 | -14025.3 | 1.3275 | 245.4 | 6.55 | 0 | 0 | 245.4 | 6.55 | 0.3544 | 9.46 | 0 | 0 | 0.3544 | 9.46 | 2025-12-05 09:02:39 | -18.6186 | -1408.1606 | -37.6067 | 94.66 | Close | 52.5
1095 | 19 | 4 | CC DChg | 00:01:06 | 16:49:24 | -14025.3 | 1.3191 | 257.1 | 6.87 | 0 | 0 | 257.1 | 6.87 | 0.3699 | 9.88 | 0 | 0 | 0.3699 | 9.88 | 2025-12-05 09:02:42 | -18.5008 | -1391.3995 | -37.1591 | 94.06 | Close | 55
1096 | 19 | 4 | CC DChg | 00:01:09 | 16:49:27 | -14025.3 | 1.311 | 268.8 | 7.18 | 0 | 0 | 268.8 | 7.18 | 0.3852 | 10.29 | 0 | 0 | 0.3852 | 10.29 | 2025-12-05 09:02:45 | -18.3872 | -1442.9328 | -38.5353 | 93.48 | Close | 57.5
1097 | 19 | 4 | CC DChg | 00:01:12 | 16:49:30 | -14025.3 | 1.3033 | 280.5 | 7.49 | 0 | 0 | 280.5 | 7.49 | 0.4005 | 10.7 | 0 | 0 | 0.4005 | 10.7 | 2025-12-05 09:02:48 | -18.2792 | -1517.8874 | -40.5371 | 92.93 | Close | 60
1098 | 19 | 4 | CC DChg | 00:01:15 | 16:49:33 | -14025.3 | 1.2958 | 292.2 | 7.8 | 0 | 0 | 292.2 | 7.8 | 0.4157 | 11.1 | 0 | 0 | 0.4157 | 11.1 | 2025-12-05 09:02:51 | -18.174 | -1558.3674 | -41.6182 | 92.4 | Close | 62.5
1099 | 19 | 4 | CC DChg | 00:01:18 | 16:49:36 | -14025.3 | 1.289 | 303.9 | 8.12 | 0 | 0 | 303.9 | 8.12 | 0.4308 | 11.5 | 0 | 0 | 0.4308 | 11.5 | 2025-12-05 09:02:54 | -18.0786 | -1718.781 | -45.9022 | 91.93 | Close | 65
1100 | 19 | 4 | CC DChg | 00:01:21 | 16:49:39 | -14025.3 | 1.2822 | 315.6 | 8.43 | 0 | 0 | 315.6 | 8.43 | 0.4458 | 11.91 | 0 | 0 | 0.4458 | 11.91 | 2025-12-05 09:02:57 | -17.9832 | -1718.7908 | -45.9025 | 91.43 | Close | 67.50001
1101 | 19 | 4 | CC DChg | 00:01:24 | 16:49:42 | -14025.3 | 1.2754 | 327.3 | 8.74 | 0 | 0 | 327.3 | 8.74 | 0.4608 | 12.31 | 0 | 0 | 0.4608 | 12.31 | 2025-12-05 09:03:00 | -17.8879 | -1718.781 | -45.9022 | 90.96 | Close | 70
1102 | 19 | 4 | CC DChg | 00:01:27 | 16:49:45 | -14025.3 | 1.2689 | 338.9 | 9.05 | 0 | 0 | 338.9 | 9.05 | 0.4756 | 12.7 | 0 | 0 | 0.4756 | 12.7 | 2025-12-05 09:03:03 | -17.7967 | -1798.1197 | -48.0211 | 90.48 | Close | 72.50001
1103 | 19 | 4 | CC DChg | 00:01:30 | 16:49:48 | -14025.3 | 1.2627 | 350.6 | 9.36 | 0 | 0 | 350.6 | 9.36 | 0.4904 | 13.1 | 0 | 0 | 0.4904 | 13.1 | 2025-12-05 09:03:06 | -17.7097 | -1885.1147 | -50.3444 | 90.05 | Close | 75
1104 | 19 | 4 | CC DChg | 00:01:33 | 16:49:51 | -14025.3 | 1.2571 | 362.3 | 9.68 | 0 | 0 | 362.3 | 9.68 | 0.5051 | 13.49 | 0 | 0 | 0.5051 | 13.49 | 2025-12-05 09:03:09 | -17.6312 | -2087.0952 | -55.7385 | 89.64 | Close | 77.5
1105 | 19 | 4 | CC DChg | 00:01:36 | 16:49:54 | -14025.3 | 1.2515 | 374 | 9.99 | 0 | 0 | 374 | 9.99 | 0.5198 | 13.88 | 0 | 0 | 0.5198 | 13.88 | 2025-12-05 09:03:12 | -17.5527 | -2087.0952 | -55.7385 | 89.25 | Close | 80
1106 | 19 | 4 | CC DChg | 00:01:39 | 16:49:57 | -14025.3 | 1.2459 | 385.7 | 10.3 | 0 | 0 | 385.7 | 10.3 | 0.5344 | 14.27 | 0 | 0 | 0.5344 | 14.27 | 2025-12-05 09:03:15 | -17.4741 | -2087.0952 | -55.7385 | 88.84 | Close | 82.49999
1107 | 19 | 4 | CC DChg | 00:01:42 | 16:50:00 | -14025.3 | 1.241 | 397.4 | 10.61 | 0 | 0 | 397.4 | 10.61 | 0.5489 | 14.66 | 0 | 0 | 0.5489 | 14.66 | 2025-12-05 09:03:18 | -17.4054 | -2385.2608 | -63.7014 | 88.5 | Close | 85
1108 | 19 | 4 | CC DChg | 00:01:45 | 16:50:03 | -14025.3 | 1.236 | 409.1 | 10.92 | 0 | 0 | 409.1 | 10.92 | 0.5634 | 15.05 | 0 | 0 | 0.5634 | 15.05 | 2025-12-05 09:03:21 | -17.3353 | -2337.5467 | -62.4271 | 88.15 | Close | 87.5
1109 | 19 | 4 | CC DChg | 00:01:48 | 16:50:06 | -14025.3 | 1.231 | 420.8 | 11.24 | 0 | 0 | 420.8 | 11.24 | 0.5778 | 15.43 | 0 | 0 | 0.5778 | 15.43 | 2025-12-05 09:03:24 | -17.2651 | -2337.5556 | -62.4274 | 87.79 | Close | 90.00001
1110 | 19 | 4 | CC DChg | 00:01:51 | 16:50:09 | -14025.3 | 1.2267 | 432.4 | 11.55 | 0 | 0 | 432.4 | 11.55 | 0.5922 | 15.81 | 0 | 0 | 0.5922 | 15.81 | 2025-12-05 09:03:27 | -17.2048 | -2718.0672 | -72.5894 | 87.47 | Close | 92.5
1111 | 19 | 4 | CC DChg | 00:01:54 | 16:50:12 | -14025.3 | 1.222 | 444.1 | 11.86 | 0 | 0 | 444.1 | 11.86 | 0.6065 | 16.2 | 0 | 0 | 0.6065 | 16.2 | 2025-12-05 09:03:30 | -17.1389 | -2486.7612 | -66.4121 | 87.14 | Close | 95
1112 | 19 | 4 | CC DChg | 00:01:57 | 16:50:15 | -14025.3 | 1.218 | 455.8 | 12.17 | 0 | 0 | 455.8 | 12.17 | 0.6207 | 16.58 | 0 | 0 | 0.6207 | 16.58 | 2025-12-05 09:03:33 | -17.0828 | -2921.9333 | -78.0339 | 86.85 | Close | 97.5
1113 | 19 | 4 | CC DChg | 00:02:00 | 16:50:18 | -14025.3 | 1.2137 | 467.5 | 12.49 | 0 | 0 | 467.5 | 12.49 | 0.635 | 16.96 | 0 | 0 | 0.635 | 16.96 | 2025-12-05 09:03:36 | -17.0225 | -2718.0775 | -72.5897 | 86.54 | Close | 100 |  | 1
1114 | 19 | 5 | CC Chg | 00:00:00 | 16:50:18 | 0 | 1.4133 | 0 | 0 | 0 | 0 | 0 | 0 | 0 | 0 | 0 | 0 | 0 | 0 | 2025-12-05 09:03:37 | 0 | 0 | 0 | 0 | Close | 0 |  | 0
1115 | 19 | 5 | CC Chg | 00:05:00 | 16:55:18 | 917.7 | 1.6558 | 76 | 2.03 | 76 | 2.03 | 0 | 0 | 0.1224 | 3.27 | 0.1224 | 3.27 | 0 | 0 | 2025-12-05 09:08:36 | 1.5194 | 313.4421 | 8.3709 | 1804.5 | Close | 16.20285
1116 | 19 | 5 | CC Chg | 00:10:00 | 17:00:18 | 917.7 | 1.7078 | 152.1 | 4.06 | 152.1 | 4.06 | 0 | 0 | 0.2504 | 6.69 | 0.2504 | 6.69 | 0 | 0 | 2025-12-05 09:13:36 | 1.5672 | 1463.6416 | 39.0884 | 1861.39 | Close | 32.42694
1117 | 19 | 5 | CC Chg | 00:15:00 | 17:05:18 | 911.5 | 1.7562 | 228.2 | 6.1 | 228.2 | 6.1 | 0 | 0 | 0.3822 | 10.21 | 0.3822 | 10.21 | 0 | 0 | 2025-12-05 09:18:36 | 1.6007 | 1572.4463 | 41.9942 | 1927.15 | Close | 48.65039
1118 | 19 | 5 | CC Chg | 00:20:00 | 17:10:18 | 917.7 | 1.8043 | 304.4 | 8.13 | 304.4 | 8.13 | 0 | 0 | 0.5178 | 13.83 | 0.5178 | 13.83 | 0 | 0 | 2025-12-05 09:23:36 | 1.6557 | 1583.0954 | 42.2786 | 1966.33 | Close | 64.88248
1119 | 19 | 5 | CC Chg | 00:25:00 | 17:15:18 | 911.5 | 1.8511 | 380.5 | 10.16 | 380.5 | 10.16 | 0 | 0 | 0.657 | 17.54 | 0.657 | 17.54 | 0 | 0 | 2025-12-05 09:28:36 | 1.6872 | 1627.056 | 43.4526 | 2031.27 | Close | 81.11443
1120 | 19 | 5 | CC Chg | 00:30:00 | 17:20:18 | 911.5 | 1.8936 | 456.6 | 12.19 | 456.6 | 12.19 | 0 | 0 | 0.7995 | 21.35 | 0.7995 | 21.35 | 0 | 0 | 2025-12-05 09:33:36 | 1.7259 | 1790.811 | 47.8259 | 2077.68 | Close | 97.33854
1121 | 19 | 5 | CC Chg | 00:30:49 | 17:21:07 | 911.5 | 1.9001 | 469.1 | 12.53 | 469.1 | 12.53 | 0 | 0 | 0.8232 | 21.98 | 0.8232 | 21.98 | 0 | 0 | 2025-12-05 09:34:26 | 1.7318 | 1920.8068 | 51.2976 | 2085.03 | Close | 100 |  | 1
1122 | 20 | 4 | CC DChg | 00:00:00 | 17:21:07 | -14025.3 | 1.6837 | 0 | 0 | 0 | 0 | 0 | 0 | 0 | 0 | 0 | 0 | 0 | 0 | 2025-12-05 09:34:26 | -23.6144 | 0 | 0 | 120.05 | Close | 0 |  | 0
1123 | 20 | 4 | CC DChg | 00:00:03 | 17:21:10 | -14025.3 | 1.5941 | 11.7 | 0.31 | 0 | 0 | 11.7 | 0.31 | 0.019 | 0.51 | 0 | 0 | 0.019 | 0.51 | 2025-12-05 09:34:29 | -22.3577 | -130.4435 | -3.4837 | 113.67 | Close | 2.5
1124 | 20 | 4 | CC DChg | 00:00:06 | 17:21:13 | -14025.3 | 1.5634 | 23.4 | 0.62 | 0 | 0 | 23.4 | 0.62 | 0.0374 | 1 | 0 | 0 | 0.0374 | 1 | 2025-12-05 09:34:32 | -21.9271 | -380.7082 | -10.1673 | 111.49 | Close | 5
1125 | 20 | 4 | CC DChg | 00:00:09 | 17:21:16 | -14025.3 | 1.5407 | 35.1 | 0.94 | 0 | 0 | 35.1 | 0.94 | 0.0556 | 1.48 | 0 | 0 | 0.0556 | 1.48 | 2025-12-05 09:34:35 | -21.6088 | -514.8786 | -13.7505 | 109.86 | Close | 7.5
1126 | 20 | 4 | CC DChg | 00:00:12 | 17:21:19 | -14025.3 | 1.5218 | 46.8 | 1.25 | 0 | 0 | 46.8 | 1.25 | 0.0734 | 1.96 | 0 | 0 | 0.0734 | 1.96 | 2025-12-05 09:34:38 | -21.3437 | -618.3989 | -16.5151 | 108.51 | Close | 10
1127 | 20 | 4 | CC DChg | 00:00:15 | 17:21:22 | -14025.3 | 1.5054 | 58.4 | 1.56 | 0 | 0 | 58.4 | 1.56 | 0.0911 | 2.43 | 0 | 0 | 0.0911 | 2.43 | 2025-12-05 09:34:41 | -21.1137 | -712.6673 | -19.0327 | 107.36 | Close | 12.5
1128 | 20 | 4 | CC DChg | 00:00:18 | 17:21:25 | -14025.3 | 1.4899 | 70.1 | 1.87 | 0 | 0 | 70.1 | 1.87 | 0.1086 | 2.9 | 0 | 0 | 0.1086 | 2.9 | 2025-12-05 09:34:44 | -20.8963 | -754.048 | -20.1378 | 106.25 | Close | 15
1129 | 20 | 4 | CC DChg | 00:00:21 | 17:21:28 | -14025.3 | 1.4756 | 81.8 | 2.18 | 0 | 0 | 81.8 | 2.18 | 0.126 | 3.36 | 0 | 0 | 0.126 | 3.36 | 2025-12-05 09:34:47 | -20.6957 | -817.3244 | -21.8277 | 105.22 | Close | 17.5
1130 | 20 | 4 | CC DChg | 00:00:24 | 17:21:31 | -14025.3 | 1.4623 | 93.5 | 2.5 | 0 | 0 | 93.5 | 2.5 | 0.1431 | 3.82 | 0 | 0 | 0.1431 | 3.82 | 2025-12-05 09:34:50 | -20.5092 | -878.7774 | -23.4689 | 104.27 | Close | 20
1131 | 20 | 4 | CC DChg | 00:00:27 | 17:21:34 | -14025.3 | 1.4496 | 105.2 | 2.81 | 0 | 0 | 105.2 | 2.81 | 0.1601 | 4.28 | 0 | 0 | 0.1601 | 4.28 | 2025-12-05 09:34:53 | -20.3311 | -920.2957 | -24.5777 | 103.36 | Close | 22.5
1132 | 20 | 4 | CC DChg | 00:00:30 | 17:21:37 | -14025.3 | 1.4372 | 116.9 | 3.12 | 0 | 0 | 116.9 | 3.12 | 0.177 | 4.73 | 0 | 0 | 0.177 | 4.73 | 2025-12-05 09:34:56 | -20.1571 | -942.5591 | -25.1722 | 102.49 | Close | 25
1133 | 20 | 4 | CC DChg | 00:00:33 | 17:21:40 | -14025.3 | 1.4254 | 128.6 | 3.43 | 0 | 0 | 128.6 | 3.43 | 0.1937 | 5.17 | 0 | 0 | 0.1937 | 5.17 | 2025-12-05 09:34:59 | -19.9916 | -990.4868 | -26.4522 | 101.64 | Close | 27.5
1134 | 20 | 4 | CC DChg | 00:00:36 | 17:21:43 | -14025.3 | 1.414 | 140.3 | 3.75 | 0 | 0 | 140.3 | 3.75 | 0.2103 | 5.62 | 0 | 0 | 0.2103 | 5.62 | 2025-12-05 09:35:02 | -19.8318 | -1025.2407 | -27.3803 | 100.84 | Close | 30
1135 | 20 | 4 | CC DChg | 00:00:39 | 17:21:46 | -14025.3 | 1.4028 | 151.9 | 4.06 | 0 | 0 | 151.9 | 4.06 | 0.2268 | 6.06 | 0 | 0 | 0.2268 | 6.06 | 2025-12-05 09:35:05 | -19.6747 | -1043.5476 | -27.8693 | 100.04 | Close | 32.5
1136 | 20 | 4 | CC DChg | 00:00:42 | 17:21:49 | -14025.3 | 1.3919 | 163.6 | 4.37 | 0 | 0 | 163.6 | 4.37 | 0.2431 | 6.49 | 0 | 0 | 0.2431 | 6.49 | 2025-12-05 09:35:08 | -19.5218 | -1072.2701 | -28.6363 | 99.25 | Close | 35
1137 | 20 | 4 | CC DChg | 00:00:45 | 17:21:52 | -14025.3 | 1.3814 | 175.3 | 4.68 | 0 | 0 | 175.3 | 4.68 | 0.2593 | 6.93 | 0 | 0 | 0.2593 | 6.93 | 2025-12-05 09:35:11 | -19.3745 | -1113.1185 | -29.7272 | 98.5 | Close | 37.5
1138 | 20 | 4 | CC DChg | 00:00:48 | 17:21:55 | -14025.3 | 1.3715 | 187 | 4.99 | 0 | 0 | 187 | 4.99 | 0.2754 | 7.35 | 0 | 0 | 0.2754 | 7.35 | 2025-12-05 09:35:14 | -19.2357 | -1180.5791 | -31.5289 | 97.79 | Close | 40
1139 | 20 | 4 | CC DChg | 00:00:51 | 17:21:58 | -14025.3 | 1.3619 | 198.7 | 5.31 | 0 | 0 | 198.7 | 5.31 | 0.2914 | 7.78 | 0 | 0 | 0.2914 | 7.78 | 2025-12-05 09:35:17 | -19.101 | -1217.4745 | -32.5142 | 97.12 | Close | 42.5
1140 | 20 | 4 | CC DChg | 00:00:54 | 17:22:01 | -14025.3 | 1.3519 | 210.4 | 5.62 | 0 | 0 | 210.4 | 5.62 | 0.3072 | 8.2 | 0 | 0 | 0.3072 | 8.2 | 2025-12-05 09:35:20 | -18.9608 | -1168.7756 | -31.2136 | 96.41 | Close | 45
1141 | 20 | 4 | CC DChg | 00:00:57 | 17:22:04 | -14025.3 | 1.343 | 222.1 | 5.93 | 0 | 0 | 222.1 | 5.93 | 0.323 | 8.63 | 0 | 0 | 0.323 | 8.63 | 2025-12-05 09:35:23 | -18.836 | -1313.2285 | -35.0714 | 95.78 | Close | 47.5
1142 | 20 | 4 | CC DChg | 00:01:00 | 17:22:07 | -14025.3 | 1.334 | 233.8 | 6.24 | 0 | 0 | 233.8 | 6.24 | 0.3386 | 9.04 | 0 | 0 | 0.3386 | 9.04 | 2025-12-05 09:35:26 | -18.7097 | -1298.637 | -34.6817 | 95.12 | Close | 50
1143 | 20 | 4 | CC DChg | 00:01:03 | 17:22:10 | -14025.3 | 1.3253 | 245.4 | 6.55 | 0 | 0 | 245.4 | 6.55 | 0.3542 | 9.46 | 0 | 0 | 0.3542 | 9.46 | 2025-12-05 09:35:29 | -18.5877 | -1343.4176 | -35.8777 | 94.5 | Close | 52.5
1144 | 20 | 4 | CC DChg | 00:01:06 | 17:22:13 | -14025.3 | 1.3169 | 257.1 | 6.87 | 0 | 0 | 257.1 | 6.87 | 0.3696 | 9.87 | 0 | 0 | 0.3696 | 9.87 | 2025-12-05 09:35:32 | -18.4699 | -1391.3995 | -37.1591 | 93.9 | Close | 55
1145 | 20 | 4 | CC DChg | 00:01:09 | 17:22:16 | -14025.3 | 1.3089 | 268.8 | 7.18 | 0 | 0 | 268.8 | 7.18 | 0.3849 | 10.28 | 0 | 0 | 0.3849 | 10.28 | 2025-12-05 09:35:35 | -18.3577 | -1460.9694 | -39.017 | 93.33 | Close | 57.5
1146 | 20 | 4 | CC DChg | 00:01:12 | 17:22:19 | -14025.3 | 1.3011 | 280.5 | 7.49 | 0 | 0 | 280.5 | 7.49 | 0.4002 | 10.69 | 0 | 0 | 0.4002 | 10.69 | 2025-12-05 09:35:38 | -18.2483 | -1498.4274 | -40.0174 | 92.78 | Close | 60
1147 | 20 | 4 | CC DChg | 00:01:15 | 17:22:22 | -14025.3 | 1.2937 | 292.2 | 7.8 | 0 | 0 | 292.2 | 7.8 | 0.4154 | 11.09 | 0 | 0 | 0.4154 | 11.09 | 2025-12-05 09:35:41 | -18.1445 | -1579.4264 | -42.1806 | 92.25 | Close | 62.5
1148 | 20 | 4 | CC DChg | 00:01:18 | 17:22:25 | -14025.3 | 1.2862 | 303.9 | 8.12 | 0 | 0 | 303.9 | 8.12 | 0.4304 | 11.5 | 0 | 0 | 0.4304 | 11.5 | 2025-12-05 09:35:44 | -18.0393 | -1558.3615 | -41.618 | 91.71 | Close | 65
1149 | 20 | 4 | CC DChg | 00:01:21 | 17:22:28 | -14025.3 | 1.2794 | 315.6 | 8.43 | 0 | 0 | 315.6 | 8.43 | 0.4454 | 11.9 | 0 | 0 | 0.4454 | 11.9 | 2025-12-05 09:35:47 | -17.944 | -1718.7908 | -45.9025 | 91.24 | Close | 67.50001
1150 | 20 | 4 | CC DChg | 00:01:24 | 17:22:31 | -14025.3 | 1.2729 | 327.3 | 8.74 | 0 | 0 | 327.3 | 8.74 | 0.4603 | 12.29 | 0 | 0 | 0.4603 | 12.29 | 2025-12-05 09:35:50 | -17.8528 | -1798.1094 | -48.0208 | 90.76 | Close | 70
1151 | 20 | 4 | CC DChg | 00:01:27 | 17:22:34 | -14025.3 | 1.2664 | 338.9 | 9.05 | 0 | 0 | 338.9 | 9.05 | 0.4752 | 12.69 | 0 | 0 | 0.4752 | 12.69 | 2025-12-05 09:35:53 | -17.7616 | -1798.1197 | -48.0211 | 90.3 | Close | 72.50001
1152 | 20 | 4 | CC DChg | 00:01:30 | 17:22:37 | -14025.3 | 1.2602 | 350.6 | 9.36 | 0 | 0 | 350.6 | 9.36 | 0.4899 | 13.08 | 0 | 0 | 0.4899 | 13.08 | 2025-12-05 09:35:56 | -17.6747 | -1885.1147 | -50.3444 | 89.87 | Close | 75
1153 | 20 | 4 | CC DChg | 00:01:33 | 17:22:40 | -14025.3 | 1.2543 | 362.3 | 9.68 | 0 | 0 | 362.3 | 9.68 | 0.5046 | 13.48 | 0 | 0 | 0.5046 | 13.48 | 2025-12-05 09:35:59 | -17.5919 | -1980.9718 | -52.9044 | 89.45 | Close | 77.5
1154 | 20 | 4 | CC DChg | 00:01:36 | 17:22:43 | -14025.3 | 1.2487 | 374 | 9.99 | 0 | 0 | 374 | 9.99 | 0.5192 | 13.87 | 0 | 0 | 0.5192 | 13.87 | 2025-12-05 09:36:02 | -17.5134 | -2087.0952 | -55.7385 | 89.04 | Close | 80
1155 | 20 | 4 | CC DChg | 00:01:39 | 17:22:46 | -14025.3 | 1.2431 | 385.7 | 10.3 | 0 | 0 | 385.7 | 10.3 | 0.5338 | 14.26 | 0 | 0 | 0.5338 | 14.26 | 2025-12-05 09:36:05 | -17.4348 | -2087.0952 | -55.7385 | 88.64 | Close | 82.49999
1156 | 20 | 4 | CC DChg | 00:01:42 | 17:22:49 | -14025.3 | 1.2379 | 397.4 | 10.61 | 0 | 0 | 397.4 | 10.61 | 0.5483 | 14.64 | 0 | 0 | 0.5483 | 14.64 | 2025-12-05 09:36:08 | -17.3619 | -2247.6496 | -60.0263 | 88.28 | Close | 85
1157 | 20 | 4 | CC DChg | 00:01:45 | 17:22:52 | -14025.3 | 1.2332 | 409.1 | 10.92 | 0 | 0 | 409.1 | 10.92 | 0.5627 | 15.03 | 0 | 0 | 0.5627 | 15.03 | 2025-12-05 09:36:11 | -17.296 | -2486.7518 | -66.4118 | 87.95 | Close | 87.5
1158 | 20 | 4 | CC DChg | 00:01:48 | 17:22:55 | -14025.3 | 1.2282 | 420.8 | 11.24 | 0 | 0 | 420.8 | 11.24 | 0.5771 | 15.41 | 0 | 0 | 0.5771 | 15.41 | 2025-12-05 09:36:14 | -17.2259 | -2337.5556 | -62.4274 | 87.58 | Close | 90.00001
1159 | 20 | 4 | CC DChg | 00:01:51 | 17:22:58 | -14025.3 | 1.2236 | 432.4 | 11.55 | 0 | 0 | 432.4 | 11.55 | 0.5915 | 15.8 | 0 | 0 | 0.5915 | 15.8 | 2025-12-05 09:36:17 | -17.1613 | -2540.8019 | -67.8553 | 87.25 | Close | 92.5
1160 | 20 | 4 | CC DChg | 00:01:54 | 17:23:01 | -14025.3 | 1.2196 | 444.1 | 11.86 | 0 | 0 | 444.1 | 11.86 | 0.6057 | 16.18 | 0 | 0 | 0.6057 | 16.18 | 2025-12-05 09:36:20 | -17.1052 | -2921.9444 | -78.0342 | 86.96 | Close | 95
1161 | 20 | 4 | CC DChg | 00:01:57 | 17:23:04 | -14025.3 | 1.2149 | 455.8 | 12.17 | 0 | 0 | 455.8 | 12.17 | 0.62 | 16.56 | 0 | 0 | 0.62 | 16.56 | 2025-12-05 09:36:23 | -17.0393 | -2486.7518 | -66.4118 | 86.63 | Close | 97.5
1162 | 20 | 4 | CC DChg | 00:02:00 | 17:23:07 | -14025.3 | 1.2109 | 467.5 | 12.49 | 0 | 0 | 467.5 | 12.49 | 0.6341 | 16.94 | 0 | 0 | 0.6341 | 16.94 | 2025-12-05 09:36:26 | -16.9832 | -2921.9333 | -78.0339 | 86.36 | Close | 100 |  | 1
1163 | 20 | 5 | CC Chg | 00:00:00 | 17:23:07 | 0 | 1.4099 | 0 | 0 | 0 | 0 | 0 | 0 | 0 | 0 | 0 | 0 | 0 | 0 | 2025-12-05 09:36:26 | 0 | 0 | 0 | 0 | Close | 0 |  | 0
1164 | 20 | 5 | CC Chg | 00:05:00 | 17:28:07 | 917.7 | 1.6555 | 76 | 2.03 | 76 | 2.03 | 0 | 0 | 0.1223 | 3.27 | 0.1223 | 3.27 | 0 | 0 | 2025-12-05 09:41:26 | 1.5192 | 309.4616 | 8.2646 | 1804.39 | Close | 16.22158
1165 | 20 | 5 | CC Chg | 00:10:00 | 17:33:07 | 911.5 | 1.7078 | 152.1 | 4.06 | 152.1 | 4.06 | 0 | 0 | 0.2504 | 6.69 | 0.2504 | 6.69 | 0 | 0 | 2025-12-05 09:46:26 | 1.5566 | 1455.5715 | 38.8729 | 1873.83 | Close | 32.46932
1166 | 20 | 5 | CC Chg | 00:15:00 | 17:38:07 | 917.7 | 1.7562 | 228.3 | 6.1 | 228.3 | 6.1 | 0 | 0 | 0.3822 | 10.21 | 0.3822 | 10.21 | 0 | 0 | 2025-12-05 09:51:26 | 1.6116 | 1572.9697 | 42.0081 | 1913.91 | Close | 48.71821
1167 | 20 | 5 | CC Chg | 00:20:00 | 17:43:07 | 911.5 | 1.8043 | 304.4 | 8.13 | 304.4 | 8.13 | 0 | 0 | 0.5178 | 13.83 | 0.5178 | 13.83 | 0 | 0 | 2025-12-05 09:56:26 | 1.6445 | 1582.7115 | 42.2683 | 1979.7 | Close | 64.96639
1168 | 20 | 5 | CC Chg | 00:25:00 | 17:48:07 | 911.5 | 1.8514 | 380.5 | 10.16 | 380.5 | 10.16 | 0 | 0 | 0.6568 | 17.54 | 0.6568 | 17.54 | 0 | 0 | 2025-12-05 10:01:26 | 1.6875 | 1615.3395 | 43.1397 | 2031.38 | Close | 81.20477
1169 | 20 | 5 | CC Chg | 00:30:00 | 17:53:07 | 917.7 | 1.8939 | 456.6 | 12.19 | 456.6 | 12.19 | 0 | 0 | 0.7994 | 21.35 | 0.7994 | 21.35 | 0 | 0 | 2025-12-05 10:06:26 | 1.7379 | 1790.8936 | 47.8281 | 2063.97 | Close | 97.44966
1170 | 20 | 5 | CC Chg | 00:30:47 | 17:53:54 | 917.7 | 1.9001 | 468.5 | 12.51 | 468.5 | 12.51 | 0 | 0 | 0.8221 | 21.95 | 0.8221 | 21.95 | 0 | 0 | 2025-12-05 10:07:13 | 1.7436 | 1927.2975 | 51.4709 | 2070.72 | Close | 100 |  | 1
1171 | 21 | 4 | CC DChg | 00:00:00 | 17:53:54 | -14025.3 | 1.6787 | 0 | 0 | 0 | 0 | 0 | 0 | 0 | 0 | 0 | 0 | 0 | 0 | 2025-12-05 10:07:13 | -23.5443 | 0 | 0 | 119.7 | Close | 0 |  | 0
1172 | 21 | 4 | CC DChg | 00:00:03 | 17:53:57 | -14025.3 | 1.5941 | 11.7 | 0.31 | 0 | 0 | 11.7 | 0.31 | 0.019 | 0.51 | 0 | 0 | 0.019 | 0.51 | 2025-12-05 10:07:16 | -22.3577 | -138.153 | -3.6895 | 113.67 | Close | 2.5
1173 | 21 | 4 | CC DChg | 00:00:06 | 17:54:00 | -14025.3 | 1.5628 | 23.4 | 0.62 | 0 | 0 | 23.4 | 0.62 | 0.0374 | 1 | 0 | 0 | 0.0374 | 1 | 2025-12-05 10:07:19 | -21.9187 | -373.4103 | -9.9724 | 111.43 | Close | 5
1174 | 21 | 4 | CC DChg | 00:00:09 | 17:54:03 | -14025.3 | 1.5398 | 35.1 | 0.94 | 0 | 0 | 35.1 | 0.94 | 0.0555 | 1.48 | 0 | 0 | 0.0555 | 1.48 | 2025-12-05 10:07:22 | -21.5961 | -508.1628 | -13.5711 | 109.79 | Close | 7.5
1175 | 21 | 4 | CC DChg | 00:00:12 | 17:54:06 | -14025.3 | 1.5206 | 46.8 | 1.25 | 0 | 0 | 46.8 | 1.25 | 0.0734 | 1.96 | 0 | 0 | 0.0734 | 1.96 | 2025-12-05 10:07:25 | -21.3269 | -608.7364 | -16.2571 | 108.43 | Close | 10
1176 | 21 | 4 | CC DChg | 00:00:15 | 17:54:09 | -14025.3 | 1.5039 | 58.4 | 1.56 | 0 | 0 | 58.4 | 1.56 | 0.0911 | 2.43 | 0 | 0 | 0.0911 | 2.43 | 2025-12-05 10:07:28 | -21.0926 | -699.8649 | -18.6908 | 107.23 | Close | 12.5
1177 | 21 | 4 | CC DChg | 00:00:18 | 17:54:12 | -14025.3 | 1.489 | 70.1 | 1.87 | 0 | 0 | 70.1 | 1.87 | 0.1086 | 2.9 | 0 | 0 | 0.1086 | 2.9 | 2025-12-05 10:07:31 | -20.8837 | -784.4124 | -20.9487 | 106.17 | Close | 15
1178 | 21 | 4 | CC DChg | 00:00:21 | 17:54:15 | -14025.3 | 1.4747 | 81.8 | 2.18 | 0 | 0 | 81.8 | 2.18 | 0.1259 | 3.36 | 0 | 0 | 0.1259 | 3.36 | 2025-12-05 10:07:34 | -20.6831 | -817.3244 | -21.8277 | 105.15 | Close | 17.5
1179 | 21 | 4 | CC DChg | 00:00:24 | 17:54:18 | -14025.3 | 1.4611 | 93.5 | 2.5 | 0 | 0 | 93.5 | 2.5 | 0.143 | 3.82 | 0 | 0 | 0.143 | 3.82 | 2025-12-05 10:07:37 | -20.4924 | -859.3926 | -22.9512 | 104.18 | Close | 20
1180 | 21 | 4 | CC DChg | 00:00:27 | 17:54:21 | -14025.3 | 1.4477 | 105.2 | 2.81 | 0 | 0 | 105.2 | 2.81 | 0.16 | 4.27 | 0 | 0 | 0.16 | 4.27 | 2025-12-05 10:07:40 | -20.3044 | -872.2206 | -23.2938 | 103.23 | Close | 22.5
1181 | 21 | 4 | CC DChg | 00:00:30 | 17:54:24 | -14025.3 | 1.4357 | 116.9 | 3.12 | 0 | 0 | 116.9 | 3.12 | 0.1769 | 4.72 | 0 | 0 | 0.1769 | 4.72 | 2025-12-05 10:07:43 | -20.1361 | -973.9778 | -26.0113 | 102.37 | Close | 25
1182 | 21 | 4 | CC DChg | 00:00:33 | 17:54:27 | -14025.3 | 1.4236 | 128.6 | 3.43 | 0 | 0 | 128.6 | 3.43 | 0.1936 | 5.17 | 0 | 0 | 0.1936 | 5.17 | 2025-12-05 10:07:46 | -19.9664 | -965.9293 | -25.7964 | 101.52 | Close | 27.5
1183 | 21 | 4 | CC DChg | 00:00:36 | 17:54:30 | -14025.3 | 1.4121 | 140.3 | 3.75 | 0 | 0 | 140.3 | 3.75 | 0.2102 | 5.61 | 0 | 0 | 0.2102 | 5.61 | 2025-12-05 10:07:49 | -19.8051 | -1016.3256 | -27.1423 | 100.69 | Close | 30
1184 | 21 | 4 | CC DChg | 00:00:39 | 17:54:33 | -14025.3 | 1.4009 | 151.9 | 4.06 | 0 | 0 | 151.9 | 4.06 | 0.2266 | 6.05 | 0 | 0 | 0.2266 | 6.05 | 2025-12-05 10:07:52 | -19.648 | -1043.5476 | -27.8693 | 99.89 | Close | 32.5
1185 | 21 | 4 | CC DChg | 00:00:42 | 17:54:36 | -14025.3 | 1.3901 | 163.6 | 4.37 | 0 | 0 | 163.6 | 4.37 | 0.2429 | 6.49 | 0 | 0 | 0.2429 | 6.49 | 2025-12-05 10:07:55 | -19.4966 | -1082.1986 | -28.9015 | 99.14 | Close | 35
1186 | 21 | 4 | CC DChg | 00:00:45 | 17:54:39 | -14025.3 | 1.3795 | 175.3 | 4.68 | 0 | 0 | 175.3 | 4.68 | 0.2591 | 6.92 | 0 | 0 | 0.2591 | 6.92 | 2025-12-05 10:07:58 | -19.3479 | -1102.6174 | -29.4468 | 98.37 | Close | 37.5
1187 | 21 | 4 | CC DChg | 00:00:48 | 17:54:42 | -14025.3 | 1.3696 | 187 | 4.99 | 0 | 0 | 187 | 4.99 | 0.2752 | 7.35 | 0 | 0 | 0.2752 | 7.35 | 2025-12-05 10:08:01 | -19.209 | -1180.5791 | -31.5289 | 97.67 | Close | 40
1188 | 21 | 4 | CC DChg | 00:00:51 | 17:54:45 | -14025.3 | 1.3594 | 198.7 | 5.31 | 0 | 0 | 198.7 | 5.31 | 0.2911 | 7.77 | 0 | 0 | 0.2911 | 7.77 | 2025-12-05 10:08:04 | -19.066 | -1145.8584 | -30.6016 | 96.95 | Close | 42.5
1189 | 21 | 4 | CC DChg | 00:00:54 | 17:54:48 | -14025.3 | 1.3498 | 210.4 | 5.62 | 0 | 0 | 210.4 | 5.62 | 0.3069 | 8.2 | 0 | 0 | 0.3069 | 8.2 | 2025-12-05 10:08:07 | -18.9313 | -1217.4745 | -32.5142 | 96.25 | Close | 45
1190 | 21 | 4 | CC DChg | 00:00:57 | 17:54:51 | -14025.3 | 1.3408 | 222.1 | 5.93 | 0 | 0 | 222.1 | 5.93 | 0.3227 | 8.62 | 0 | 0 | 0.3227 | 8.62 | 2025-12-05 10:08:10 | -18.8051 | -1298.637 | -34.6817 | 95.61 | Close | 47.5
1191 | 21 | 4 | CC DChg | 00:01:00 | 17:54:54 | -14025.3 | 1.3318 | 233.8 | 6.24 | 0 | 0 | 233.8 | 6.24 | 0.3383 | 9.03 | 0 | 0 | 0.3383 | 9.03 | 2025-12-05 10:08:13 | -18.6789 | -1298.637 | -34.6817 | 94.98 | Close | 50
1192 | 21 | 4 | CC DChg | 00:01:03 | 17:54:57 | -14025.3 | 1.3231 | 245.4 | 6.55 | 0 | 0 | 245.4 | 6.55 | 0.3538 | 9.45 | 0 | 0 | 0.3538 | 9.45 | 2025-12-05 10:08:16 | -18.5569 | -1343.4176 | -35.8777 | 94.34 | Close | 52.5
1193 | 21 | 4 | CC DChg | 00:01:06 | 17:55:00 | -14025.3 | 1.3147 | 257.1 | 6.87 | 0 | 0 | 257.1 | 6.87 | 0.3692 | 9.86 | 0 | 0 | 0.3692 | 9.86 | 2025-12-05 10:08:19 | -18.439 | -1391.3995 | -37.1591 | 93.74 | Close | 55
1194 | 21 | 4 | CC DChg | 00:01:09 | 17:55:03 | -14025.3 | 1.3064 | 268.8 | 7.18 | 0 | 0 | 268.8 | 7.18 | 0.3845 | 10.27 | 0 | 0 | 0.3845 | 10.27 | 2025-12-05 10:08:22 | -18.3226 | -1408.1633 | -37.6068 | 93.15 | Close | 57.5
1195 | 21 | 4 | CC DChg | 00:01:12 | 17:55:06 | -14025.3 | 1.2986 | 280.5 | 7.49 | 0 | 0 | 280.5 | 7.49 | 0.3997 | 10.68 | 0 | 0 | 0.3997 | 10.68 | 2025-12-05 10:08:25 | -18.2132 | -1498.4274 | -40.0174 | 92.61 | Close | 60
1196 | 21 | 4 | CC DChg | 00:01:15 | 17:55:09 | -14025.3 | 1.2912 | 292.2 | 7.8 | 0 | 0 | 292.2 | 7.8 | 0.4149 | 11.08 | 0 | 0 | 0.4149 | 11.08 | 2025-12-05 10:08:28 | -18.1095 | -1579.4264 | -42.1806 | 92.07 | Close | 62.5
1197 | 21 | 4 | CC DChg | 00:01:18 | 17:55:12 | -14025.3 | 1.2837 | 303.9 | 8.12 | 0 | 0 | 303.9 | 8.12 | 0.4299 | 11.48 | 0 | 0 | 0.4299 | 11.48 | 2025-12-05 10:08:31 | -18.0043 | -1558.3615 | -41.618 | 91.55 | Close | 65
1198 | 21 | 4 | CC DChg | 00:01:21 | 17:55:15 | -14025.3 | 1.2766 | 315.6 | 8.43 | 0 | 0 | 315.6 | 8.43 | 0.4449 | 11.88 | 0 | 0 | 0.4449 | 11.88 | 2025-12-05 10:08:34 | -17.9047 | -1646.1659 | -43.9629 | 91.03 | Close | 67.50001
1199 | 21 | 4 | CC DChg | 00:01:24 | 17:55:18 | -14025.3 | 1.2698 | 327.3 | 8.74 | 0 | 0 | 327.3 | 8.74 | 0.4598 | 12.28 | 0 | 0 | 0.4598 | 12.28 | 2025-12-05 10:08:37 | -17.8093 | -1718.781 | -45.9022 | 90.56 | Close | 70
1200 | 21 | 4 | CC DChg | 00:01:27 | 17:55:21 | -14025.3 | 1.2633 | 338.9 | 9.05 | 0 | 0 | 338.9 | 9.05 | 0.4746 | 12.67 | 0 | 0 | 0.4746 | 12.67 | 2025-12-05 10:08:40 | -17.7181 | -1798.1197 | -48.0211 | 90.08 | Close | 72.50001
1201 | 21 | 4 | CC DChg | 00:01:30 | 17:55:24 | -14025.3 | 1.2574 | 350.6 | 9.36 | 0 | 0 | 350.6 | 9.36 | 0.4893 | 13.07 | 0 | 0 | 0.4893 | 13.07 | 2025-12-05 10:08:43 | -17.6354 | -1980.968 | -52.9043 | 89.67 | Close | 75
1202 | 21 | 4 | CC DChg | 00:01:33 | 17:55:27 | -14025.3 | 1.2515 | 362.3 | 9.68 | 0 | 0 | 362.3 | 9.68 | 0.5039 | 13.46 | 0 | 0 | 0.5039 | 13.46 | 2025-12-05 10:08:46 | -17.5527 | -1980.9718 | -52.9044 | 89.24 | Close | 77.5
1203 | 21 | 4 | CC DChg | 00:01:36 | 17:55:30 | -14025.3 | 1.2459 | 374 | 9.99 | 0 | 0 | 374 | 9.99 | 0.5185 | 13.85 | 0 | 0 | 0.5185 | 13.85 | 2025-12-05 10:08:49 | -17.4741 | -2087.0952 | -55.7385 | 88.85 | Close | 80
1204 | 21 | 4 | CC DChg | 00:01:39 | 17:55:33 | -14025.3 | 1.2406 | 385.7 | 10.3 | 0 | 0 | 385.7 | 10.3 | 0.5331 | 14.24 | 0 | 0 | 0.5331 | 14.24 | 2025-12-05 10:08:52 | -17.3998 | -2205.2327 | -58.8935 | 88.46 | Close | 82.49999
1205 | 21 | 4 | CC DChg | 00:01:42 | 17:55:36 | -14025.3 | 1.2354 | 397.4 | 10.61 | 0 | 0 | 397.4 | 10.61 | 0.5475 | 14.62 | 0 | 0 | 0.5475 | 14.62 | 2025-12-05 10:08:55 | -17.3268 | -2247.6496 | -60.0263 | 88.09 | Close | 85
1206 | 21 | 4 | CC DChg | 00:01:45 | 17:55:39 | -14025.3 | 1.2301 | 409.1 | 10.92 | 0 | 0 | 409.1 | 10.92 | 0.5619 | 15.01 | 0 | 0 | 0.5619 | 15.01 | 2025-12-05 10:08:58 | -17.2525 | -2205.2327 | -58.8935 | 87.71 | Close | 87.5
1207 | 21 | 4 | CC DChg | 00:01:48 | 17:55:42 | -14025.3 | 1.2258 | 420.8 | 11.24 | 0 | 0 | 420.8 | 11.24 | 0.5763 | 15.39 | 0 | 0 | 0.5763 | 15.39 | 2025-12-05 10:09:01 | -17.1922 | -2718.0879 | -72.59 | 87.41 | Close | 90.00001
1208 | 21 | 4 | CC DChg | 00:01:51 | 17:55:45 | -14025.3 | 1.2211 | 432.4 | 11.55 | 0 | 0 | 432.4 | 11.55 | 0.5906 | 15.77 | 0 | 0 | 0.5906 | 15.77 | 2025-12-05 10:09:04 | -17.1263 | -2486.7423 | -66.4116 | 87.07 | Close | 92.5
1209 | 21 | 4 | CC DChg | 00:01:54 | 17:55:48 | -14025.3 | 1.2168 | 444.1 | 11.86 | 0 | 0 | 444.1 | 11.86 | 0.6048 | 16.15 | 0 | 0 | 0.6048 | 16.15 | 2025-12-05 10:09:07 | -17.066 | -2718.0879 | -72.59 | 86.76 | Close | 95
1210 | 21 | 4 | CC DChg | 00:01:57 | 17:55:51 | -14025.3 | 1.2124 | 455.8 | 12.17 | 0 | 0 | 455.8 | 12.17 | 0.619 | 16.53 | 0 | 0 | 0.619 | 16.53 | 2025-12-05 10:09:10 | -17.0043 | -2656.303 | -70.9399 | 86.45 | Close | 97.5
1211 | 21 | 4 | CC DChg | 00:02:00 | 17:55:54 | -14025.3 | 1.2084 | 467.5 | 12.49 | 0 | 0 | 467.5 | 12.49 | 0.6332 | 16.91 | 0 | 0 | 0.6332 | 16.91 | 2025-12-05 10:09:13 | -16.9482 | -2921.9333 | -78.0339 | 86.17 | Close | 100 |  | 1
1212 | 21 | 5 | CC Chg | 00:00:00 | 17:55:54 | 0 | 1.4053 | 0 | 0 | 0 | 0 | 0 | 0 | 0 | 0 | 0 | 0 | 0 | 0 | 2025-12-05 10:09:13 | 0 | 0 | 0 | 0 | Close | 0 |  | 0
1213 | 21 | 5 | CC Chg | 00:05:00 | 18:00:54 | 911.5 | 1.6555 | 76 | 2.03 | 76 | 2.03 | 0 | 0 | 0.1223 | 3.27 | 0.1223 | 3.27 | 0 | 0 | 2025-12-05 10:14:13 | 1.5089 | 303.8488 | 8.1147 | 1816.45 | Close | 16.22562
1214 | 21 | 5 | CC Chg | 00:10:00 | 18:05:54 | 911.5 | 1.7075 | 152.1 | 4.06 | 152.1 | 4.06 | 0 | 0 | 0.2503 | 6.69 | 0.2503 | 6.69 | 0 | 0 | 2025-12-05 10:19:13 | 1.5563 | 1463.6645 | 39.089 | 1873.5 | Close | 32.46993
1215 | 21 | 5 | CC Chg | 00:15:00 | 18:10:54 | 917.7 | 1.7562 | 228.3 | 6.1 | 228.3 | 6.1 | 0 | 0 | 0.3822 | 10.21 | 0.3822 | 10.21 | 0 | 0 | 2025-12-05 10:24:13 | 1.6116 | 1563.0178 | 41.7424 | 1913.91 | Close | 48.71604
1216 | 21 | 5 | CC Chg | 00:20:00 | 18:15:54 | 917.7 | 1.8043 | 304.4 | 8.13 | 304.4 | 8.13 | 0 | 0 | 0.5177 | 13.82 | 0.5177 | 13.82 | 0 | 0 | 2025-12-05 10:29:13 | 1.6557 | 1582.6306 | 42.2662 | 1966.54 | Close | 64.96333
1217 | 21 | 5 | CC Chg | 00:25:00 | 18:20:54 | 911.5 | 1.8514 | 380.5 | 10.16 | 380.5 | 10.16 | 0 | 0 | 0.6568 | 17.54 | 0.6568 | 17.54 | 0 | 0 | 2025-12-05 10:34:13 | 1.6875 | 1615.8217 | 43.1526 | 2031.6 | Close | 81.2065
1218 | 21 | 5 | CC Chg | 00:30:00 | 18:25:54 | 911.5 | 1.8939 | 456.6 | 12.19 | 456.6 | 12.19 | 0 | 0 | 0.7993 | 21.35 | 0.7993 | 21.35 | 0 | 0 | 2025-12-05 10:39:13 | 1.7262 | 1790.7064 | 47.8231 | 2078.01 | Close | 97.44963
1219 | 21 | 5 | CC Chg | 00:30:47 | 18:26:41 | 911.5 | 1.9001 | 468.5 | 12.51 | 468.5 | 12.51 | 0 | 0 | 0.822 | 21.95 | 0.822 | 21.95 | 0 | 0 | 2025-12-05 10:40:00 | 1.7318 | 1927.3262 | 51.4717 | 2084.81 | Close | 100 |  | 1
1220 | 22 | 4 | CC DChg | 00:00:00 | 18:26:41 | -14022.2 | 1.6849 | 0 | 0 | 0 | 0 | 0 | 0 | 0 | 0 | 0 | 0 | 0 | 0 | 2025-12-05 10:40:00 | -23.626 | 0 | 0 | 120.17 | Close | 0 |  | 0
1221 | 22 | 4 | CC DChg | 00:00:03 | 18:26:44 | -14025.3 | 1.5944 | 11.7 | 0.31 | 0 | 0 | 11.7 | 0.31 | 0.019 | 0.51 | 0 | 0 | 0.019 | 0.51 | 2025-12-05 10:40:03 | -22.3619 | -129.1454 | -3.449 | 113.69 | Close | 2.499982
1222 | 22 | 4 | CC DChg | 00:00:06 | 18:26:47 | -14025.3 | 1.5628 | 23.4 | 0.62 | 0 | 0 | 23.4 | 0.62 | 0.0374 | 1 | 0 | 0 | 0.0374 | 1 | 2025-12-05 10:40:06 | -21.9187 | -369.8652 | -9.8777 | 111.43 | Close | 4.999982
1223 | 22 | 4 | CC DChg | 00:00:09 | 18:26:50 | -14025.3 | 1.5398 | 35.1 | 0.94 | 0 | 0 | 35.1 | 0.94 | 0.0555 | 1.48 | 0 | 0 | 0.0555 | 1.48 | 2025-12-05 10:40:09 | -21.5961 | -508.1627 | -13.5711 | 109.79 | Close | 7.499983
1224 | 22 | 4 | CC DChg | 00:00:12 | 18:26:53 | -14025.3 | 1.5203 | 46.8 | 1.25 | 0 | 0 | 46.8 | 1.25 | 0.0734 | 1.96 | 0 | 0 | 0.0734 | 1.96 | 2025-12-05 10:40:12 | -21.3226 | -599.3715 | -16.007 | 108.42 | Close | 9.999984
1225 | 22 | 4 | CC DChg | 00:00:15 | 18:26:56 | -14025.3 | 1.5035 | 58.4 | 1.56 | 0 | 0 | 58.4 | 1.56 | 0.0911 | 2.43 | 0 | 0 | 0.0911 | 2.43 | 2025-12-05 10:40:15 | -21.087 | -695.6987 | -18.5795 | 107.21 | Close | 12.49998
1226 | 22 | 4 | CC DChg | 00:00:18 | 18:26:59 | -14025.3 | 1.488 | 70.1 | 1.87 | 0 | 0 | 70.1 | 1.87 | 0.1086 | 2.9 | 0 | 0 | 0.1086 | 2.9 | 2025-12-05 10:40:18 | -20.8696 | -754.048 | -20.1378 | 106.12 | Close | 14.99998
1227 | 22 | 4 | CC DChg | 00:00:21 | 18:27:02 | -14025.3 | 1.4738 | 81.8 | 2.18 | 0 | 0 | 81.8 | 2.18 | 0.1259 | 3.36 | 0 | 0 | 0.1259 | 3.36 | 2025-12-05 10:40:21 | -20.6705 | -823.0802 | -21.9814 | 105.1 | Close | 17.49998
1228 | 22 | 4 | CC DChg | 00:00:24 | 18:27:05 | -14025.3 | 1.4598 | 93.5 | 2.5 | 0 | 0 | 93.5 | 2.5 | 0.143 | 3.82 | 0 | 0 | 0.143 | 3.82 | 2025-12-05 10:40:24 | -20.4741 | -834.8385 | -22.2954 | 104.09 | Close | 19.99998
1229 | 22 | 4 | CC DChg | 00:00:27 | 18:27:08 | -14025.3 | 1.4468 | 105.2 | 2.81 | 0 | 0 | 105.2 | 2.81 | 0.16 | 4.27 | 0 | 0 | 0.16 | 4.27 | 2025-12-05 10:40:27 | -20.2918 | -899.0573 | -24.0105 | 103.16 | Close | 22.49998
1230 | 22 | 4 | CC DChg | 00:00:30 | 18:27:11 | -14025.3 | 1.4344 | 116.9 | 3.12 | 0 | 0 | 116.9 | 3.12 | 0.1768 | 4.72 | 0 | 0 | 0.1768 | 4.72 | 2025-12-05 10:40:30 | -20.1179 | -942.56 | -25.1723 | 102.28 | Close | 24.99999
1231 | 22 | 4 | CC DChg | 00:00:33 | 18:27:14 | -14025.3 | 1.422 | 128.6 | 3.43 | 0 | 0 | 128.6 | 3.43 | 0.1935 | 5.17 | 0 | 0 | 0.1935 | 5.17 | 2025-12-05 10:40:33 | -19.944 | -942.5591 | -25.1722 | 101.4 | Close | 27.49998
1232 | 22 | 4 | CC DChg | 00:00:36 | 18:27:17 | -14025.3 | 1.4105 | 140.3 | 3.75 | 0 | 0 | 140.3 | 3.75 | 0.2101 | 5.61 | 0 | 0 | 0.2101 | 5.61 | 2025-12-05 10:40:36 | -19.7827 | -1016.3256 | -27.1423 | 100.58 | Close | 29.99999
1233 | 22 | 4 | CC DChg | 00:00:39 | 18:27:20 | -14025.3 | 1.3991 | 151.9 | 4.06 | 0 | 0 | 151.9 | 4.06 | 0.2265 | 6.05 | 0 | 0 | 0.2265 | 6.05 | 2025-12-05 10:40:39 | -19.6228 | -1025.2407 | -27.3803 | 99.76 | Close | 32.49999
1234 | 22 | 4 | CC DChg | 00:00:42 | 18:27:23 | -14025.3 | 1.3882 | 163.6 | 4.37 | 0 | 0 | 163.6 | 4.37 | 0.2428 | 6.48 | 0 | 0 | 0.2428 | 6.48 | 2025-12-05 10:40:42 | -19.4699 | -1072.2701 | -28.6363 | 98.99 | Close | 34.99999
1235 | 22 | 4 | CC DChg | 00:00:45 | 18:27:26 | -14025.3 | 1.3777 | 175.3 | 4.68 | 0 | 0 | 175.3 | 4.68 | 0.2589 | 6.92 | 0 | 0 | 0.2589 | 6.92 | 2025-12-05 10:40:45 | -19.3226 | -1113.1185 | -29.7272 | 98.25 | Close | 37.49999
1236 | 22 | 4 | CC DChg | 00:00:48 | 18:27:29 | -14025.3 | 1.3674 | 187 | 4.99 | 0 | 0 | 187 | 4.99 | 0.275 | 7.34 | 0 | 0 | 0.275 | 7.34 | 2025-12-05 10:40:48 | -19.1782 | -1134.7314 | -30.3044 | 97.5 | Close | 39.99999
1237 | 22 | 4 | CC DChg | 00:00:51 | 18:27:32 | -14025.3 | 1.3575 | 198.7 | 5.31 | 0 | 0 | 198.7 | 5.31 | 0.2909 | 7.77 | 0 | 0 | 0.2909 | 7.77 | 2025-12-05 10:40:51 | -19.0393 | -1180.5814 | -31.5289 | 96.8 | Close | 42.49999
1238 | 22 | 4 | CC DChg | 00:00:54 | 18:27:35 | -14025.3 | 1.3479 | 210.4 | 5.62 | 0 | 0 | 210.4 | 5.62 | 0.3067 | 8.19 | 0 | 0 | 0.3067 | 8.19 | 2025-12-05 10:40:54 | -18.9047 | -1217.4722 | -32.5141 | 96.11 | Close | 44.99999
1239 | 22 | 4 | CC DChg | 00:00:57 | 18:27:38 | -14025.3 | 1.3386 | 222.1 | 5.93 | 0 | 0 | 222.1 | 5.93 | 0.3224 | 8.61 | 0 | 0 | 0.3224 | 8.61 | 2025-12-05 10:40:57 | -18.7743 | -1256.7479 | -33.563 | 95.45 | Close | 47.49999
1240 | 22 | 4 | CC DChg | 00:01:00 | 18:27:41 | -14025.3 | 1.3296 | 233.8 | 6.24 | 0 | 0 | 233.8 | 6.24 | 0.338 | 9.03 | 0 | 0 | 0.338 | 9.03 | 2025-12-05 10:41:00 | -18.648 | -1298.6346 | -34.6817 | 94.82 | Close | 49.99999
1241 | 22 | 4 | CC DChg | 00:01:03 | 18:27:44 | -14025.3 | 1.3206 | 245.4 | 6.55 | 0 | 0 | 245.4 | 6.55 | 0.3535 | 9.44 | 0 | 0 | 0.3535 | 9.44 | 2025-12-05 10:41:03 | -18.5218 | -1298.6395 | -34.6818 | 94.17 | Close | 52.49999
1242 | 22 | 4 | CC DChg | 00:01:06 | 18:27:47 | -14025.3 | 1.312 | 257.1 | 6.87 | 0 | 0 | 257.1 | 6.87 | 0.3689 | 9.85 | 0 | 0 | 0.3689 | 9.85 | 2025-12-05 10:41:06 | -18.4012 | -1359.0388 | -36.2948 | 93.55 | Close | 54.99999
1243 | 22 | 4 | CC DChg | 00:01:09 | 18:27:50 | -14025.3 | 1.3039 | 268.8 | 7.18 | 0 | 0 | 268.8 | 7.18 | 0.3842 | 10.26 | 0 | 0 | 0.3842 | 10.26 | 2025-12-05 10:41:09 | -18.2876 | -1442.9328 | -38.5353 | 92.97 | Close | 57.49999
1244 | 22 | 4 | CC DChg | 00:01:12 | 18:27:53 | -14025.3 | 1.2958 | 280.5 | 7.49 | 0 | 0 | 280.5 | 7.49 | 0.3993 | 10.66 | 0 | 0 | 0.3993 | 10.66 | 2025-12-05 10:41:12 | -18.174 | -1442.93 | -38.5353 | 92.41 | Close | 59.99999
1245 | 22 | 4 | CC DChg | 00:01:15 | 18:27:56 | -14025.3 | 1.2884 | 292.2 | 7.8 | 0 | 0 | 292.2 | 7.8 | 0.4144 | 11.07 | 0 | 0 | 0.4144 | 11.07 | 2025-12-05 10:41:15 | -18.0702 | -1579.4264 | -42.1806 | 91.87 | Close | 62.49999
1246 | 22 | 4 | CC DChg | 00:01:18 | 18:27:59 | -14025.3 | 1.281 | 303.9 | 8.12 | 0 | 0 | 303.9 | 8.12 | 0.4295 | 11.47 | 0 | 0 | 0.4295 | 11.47 | 2025-12-05 10:41:18 | -17.9664 | -1579.4204 | -42.1804 | 91.34 | Close | 64.99999
1247 | 22 | 4 | CC DChg | 00:01:21 | 18:28:02 | -14025.3 | 1.2738 | 315.6 | 8.43 | 0 | 0 | 315.6 | 8.43 | 0.4444 | 11.87 | 0 | 0 | 0.4444 | 11.87 | 2025-12-05 10:41:21 | -17.8654 | -1623.3025 | -43.3523 | 90.83 | Close | 67.49999
1248 | 22 | 4 | CC DChg | 00:01:24 | 18:28:05 | -14025.3 | 1.267 | 327.3 | 8.74 | 0 | 0 | 327.3 | 8.74 | 0.4592 | 12.26 | 0 | 0 | 0.4592 | 12.26 | 2025-12-05 10:41:24 | -17.77 | -1718.781 | -45.9022 | 90.36 | Close | 69.99999
1249 | 22 | 4 | CC DChg | 00:01:27 | 18:28:08 | -14025.3 | 1.2605 | 338.9 | 9.05 | 0 | 0 | 338.9 | 9.05 | 0.474 | 12.66 | 0 | 0 | 0.474 | 12.66 | 2025-12-05 10:41:27 | -17.6789 | -1798.1197 | -48.0211 | 89.88 | Close | 72.5
1250 | 22 | 4 | CC DChg | 00:01:30 | 18:28:11 | -14025.3 | 1.2543 | 350.6 | 9.36 | 0 | 0 | 350.6 | 9.36 | 0.4887 | 13.05 | 0 | 0 | 0.4887 | 13.05 | 2025-12-05 10:41:30 | -17.5919 | -1885.1183 | -50.3445 | 89.45 | Close | 75
1251 | 22 | 4 | CC DChg | 00:01:33 | 18:28:14 | -14025.3 | 1.2487 | 362.3 | 9.68 | 0 | 0 | 362.3 | 9.68 | 0.5033 | 13.44 | 0 | 0 | 0.5033 | 13.44 | 2025-12-05 10:41:33 | -17.5134 | -2087.0913 | -55.7384 | 89.04 | Close | 77.49999
1252 | 22 | 4 | CC DChg | 00:01:36 | 18:28:17 | -14025.3 | 1.2428 | 374 | 9.99 | 0 | 0 | 374 | 9.99 | 0.5179 | 13.83 | 0 | 0 | 0.5179 | 13.83 | 2025-12-05 10:41:36 | -17.4306 | -1980.9831 | -52.9047 | 88.62 | Close | 80
1253 | 22 | 4 | CC DChg | 00:01:39 | 18:28:20 | -14025.3 | 1.2372 | 385.7 | 10.3 | 0 | 0 | 385.7 | 10.3 | 0.5324 | 14.22 | 0 | 0 | 0.5324 | 14.22 | 2025-12-05 10:41:39 | -17.3521 | -2087.0873 | -55.7383 | 88.23 | Close | 82.49999
1254 | 22 | 4 | CC DChg | 00:01:42 | 18:28:23 | -14025.3 | 1.2326 | 397.4 | 10.61 | 0 | 0 | 397.4 | 10.61 | 0.5468 | 14.6 | 0 | 0 | 0.5468 | 14.6 | 2025-12-05 10:41:42 | -17.2876 | -2540.8213 | -67.8558 | 87.89 | Close | 85
1255 | 22 | 4 | CC DChg | 00:01:45 | 18:28:26 | -14025.3 | 1.2273 | 409.1 | 10.92 | 0 | 0 | 409.1 | 10.92 | 0.5612 | 14.99 | 0 | 0 | 0.5612 | 14.99 | 2025-12-05 10:41:45 | -17.2132 | -2205.2327 | -58.8935 | 87.51 | Close | 87.5
1256 | 22 | 4 | CC DChg | 00:01:48 | 18:28:29 | -14025.3 | 1.2227 | 420.8 | 11.24 | 0 | 0 | 420.8 | 11.24 | 0.5755 | 15.37 | 0 | 0 | 0.5755 | 15.37 | 2025-12-05 10:41:48 | -17.1487 | -2540.8213 | -67.8558 | 87.19 | Close | 90.00001
1257 | 22 | 4 | CC DChg | 00:01:51 | 18:28:32 | -14025.3 | 1.2183 | 432.4 | 11.55 | 0 | 0 | 432.4 | 11.55 | 0.5898 | 15.75 | 0 | 0 | 0.5898 | 15.75 | 2025-12-05 10:41:51 | -17.087 | -2656.2929 | -70.9397 | 86.87 | Close | 92.49999
1258 | 22 | 4 | CC DChg | 00:01:54 | 18:28:35 | -14025.3 | 1.2137 | 444.1 | 11.86 | 0 | 0 | 444.1 | 11.86 | 0.604 | 16.13 | 0 | 0 | 0.604 | 16.13 | 2025-12-05 10:41:54 | -17.0225 | -2540.8116 | -67.8556 | 86.54 | Close | 94.99999
1259 | 22 | 4 | CC DChg | 00:01:57 | 18:28:38 | -14025.3 | 1.2096 | 455.8 | 12.17 | 0 | 0 | 455.8 | 12.17 | 0.6181 | 16.51 | 0 | 0 | 0.6181 | 16.51 | 2025-12-05 10:41:57 | -16.965 | -2850.6667 | -76.1307 | 86.25 | Close | 97.49999
1260 | 22 | 4 | CC DChg | 00:02:00 | 18:28:41 | -14025.3 | 1.2053 | 467.5 | 12.49 | 0 | 0 | 467.5 | 12.49 | 0.6322 | 16.88 | 0 | 0 | 0.6322 | 16.88 | 2025-12-05 10:42:00 | -16.9047 | -2718.0879 | -72.59 | 85.94 | Close | 100 |  | 1
1261 | 22 | 5 | CC Chg | 00:00:00 | 18:28:41 | 0 | 1.4037 | 0 | 0 | 0 | 0 | 0 | 0 | 0 | 0 | 0 | 0 | 0 | 0 | 2025-12-05 10:42:00 | 0 | 0 | 0 | 0 | Close | 0 |  | 0
1262 | 22 | 5 | CC Chg | 00:05:00 | 18:33:41 | 917.7 | 1.6551 | 76 | 2.03 | 76 | 2.03 | 0 | 0 | 0.1223 | 3.27 | 0.1223 | 3.27 | 0 | 0 | 2025-12-05 10:47:00 | 1.5188 | 302.4002 | 8.076 | 1803.74 | Close | 16.23269
1263 | 22 | 5 | CC Chg | 00:10:00 | 18:38:41 | 917.7 | 1.7075 | 152.2 | 4.06 | 152.2 | 4.06 | 0 | 0 | 0.2503 | 6.69 | 0.2503 | 6.69 | 0 | 0 | 2025-12-05 10:52:00 | 1.5669 | 1453.0469 | 38.8055 | 1860.84 | Close | 32.4902
1264 | 22 | 5 | CC Chg | 00:15:00 | 18:43:41 | 911.5 | 1.7562 | 228.3 | 6.1 | 228.3 | 6.1 | 0 | 0 | 0.3822 | 10.21 | 0.3822 | 10.21 | 0 | 0 | 2025-12-05 10:57:00 | 1.6007 | 1563.6229 | 41.7585 | 1926.93 | Close | 48.74959
1265 | 22 | 5 | CC Chg | 00:20:00 | 18:48:41 | 911.5 | 1.8043 | 304.4 | 8.13 | 304.4 | 8.13 | 0 | 0 | 0.5177 | 13.83 | 0.5177 | 13.83 | 0 | 0 | 2025-12-05 11:02:00 | 1.6445 | 1582.7554 | 42.2695 | 1979.92 | Close | 65.00515
1266 | 22 | 5 | CC Chg | 00:25:00 | 18:53:41 | 911.5 | 1.8514 | 380.6 | 10.16 | 380.6 | 10.16 | 0 | 0 | 0.6569 | 17.54 | 0.6569 | 17.54 | 0 | 0 | 2025-12-05 11:07:00 | 1.6875 | 1616.3628 | 43.167 | 2031.6 | Close | 81.26075
1267 | 22 | 5 | CC Chg | 00:30:00 | 18:58:41 | 917.7 | 1.8939 | 456.7 | 12.2 | 456.7 | 12.2 | 0 | 0 | 0.7995 | 21.35 | 0.7995 | 21.35 | 0 | 0 | 2025-12-05 11:12:00 | 1.7379 | 1790.9856 | 47.8305 | 2063.97 | Close | 97.5134
1268 | 22 | 5 | CC Chg | 00:30:45 | 18:59:27 | 911.5 | 1.9001 | 468.3 | 12.51 | 468.3 | 12.51 | 0 | 0 | 0.8216 | 21.94 | 0.8216 | 21.94 | 0 | 0 | 2025-12-05 11:12:46 | 1.7318 | 1878.3297 | 50.1632 | 2084.81 | Close | 100 |  | 1
1269 | 23 | 4 | CC DChg | 00:00:00 | 18:59:27 | -14025.3 | 1.6796 | 0 | 0 | 0 | 0 | 0 | 0 | 0 | 0 | 0 | 0 | 0 | 0 | 2025-12-05 11:12:46 | -23.5569 | 0 | 0 | 119.78 | Close | 0 |  | 0
1270 | 23 | 4 | CC DChg | 00:00:03 | 18:59:30 | -14025.3 | 1.5938 | 11.7 | 0.31 | 0 | 0 | 11.7 | 0.31 | 0.019 | 0.51 | 0 | 0 | 0.019 | 0.51 | 2025-12-05 11:12:49 | -22.3535 | -136.2208 | -3.6379 | 113.64 | Close | 2.5
1271 | 23 | 4 | CC DChg | 00:00:06 | 18:59:33 | -14025.3 | 1.5618 | 23.4 | 0.62 | 0 | 0 | 23.4 | 0.62 | 0.0374 | 1 | 0 | 0 | 0.0374 | 1 | 2025-12-05 11:12:52 | -21.9047 | -365.2419 | -9.7542 | 111.36 | Close | 5
1272 | 23 | 4 | CC DChg | 00:00:09 | 18:59:36 | -14025.3 | 1.5386 | 35.1 | 0.94 | 0 | 0 | 35.1 | 0.94 | 0.0555 | 1.48 | 0 | 0 | 0.0555 | 1.48 | 2025-12-05 11:12:55 | -21.5793 | -503.7821 | -13.4541 | 109.71 | Close | 7.5
1273 | 23 | 4 | CC DChg | 00:00:12 | 18:59:39 | -14025.3 | 1.5194 | 46.8 | 1.25 | 0 | 0 | 46.8 | 1.25 | 0.0734 | 1.96 | 0 | 0 | 0.0734 | 1.96 | 2025-12-05 11:12:58 | -21.31 | -608.7364 | -16.2571 | 108.34 | Close | 10
1274 | 23 | 4 | CC DChg | 00:00:15 | 18:59:42 | -14025.3 | 1.5023 | 58.4 | 1.56 | 0 | 0 | 58.4 | 1.56 | 0.091 | 2.43 | 0 | 0 | 0.091 | 2.43 | 2025-12-05 11:13:01 | -21.0702 | -683.4938 | -18.2536 | 107.12 | Close | 12.5
1275 | 23 | 4 | CC DChg | 00:00:18 | 18:59:45 | -14025.3 | 1.4865 | 70.1 | 1.87 | 0 | 0 | 70.1 | 1.87 | 0.1085 | 2.9 | 0 | 0 | 0.1085 | 2.9 | 2025-12-05 11:13:04 | -20.8486 | -739.7307 | -19.7554 | 106.01 | Close | 15
1276 | 23 | 4 | CC DChg | 00:00:21 | 18:59:48 | -14025.3 | 1.4719 | 81.8 | 2.18 | 0 | 0 | 81.8 | 2.18 | 0.1258 | 3.36 | 0 | 0 | 0.1258 | 3.36 | 2025-12-05 11:13:07 | -20.6438 | -800.5301 | -21.3792 | 104.95 | Close | 17.5
1277 | 23 | 4 | CC DChg | 00:00:24 | 18:59:51 | -14025.3 | 1.4583 | 93.5 | 2.5 | 0 | 0 | 93.5 | 2.5 | 0.1429 | 3.82 | 0 | 0 | 0.1429 | 3.82 | 2025-12-05 11:13:10 | -20.4531 | -859.3926 | -22.9512 | 103.98 | Close | 20
1278 | 23 | 4 | CC DChg | 00:00:27 | 18:59:54 | -14025.3 | 1.4453 | 105.2 | 2.81 | 0 | 0 | 105.2 | 2.81 | 0.1599 | 4.27 | 0 | 0 | 0.1599 | 4.27 | 2025-12-05 11:13:13 | -20.2708 | -899.0581 | -24.0105 | 103.07 | Close | 22.5
1279 | 23 | 4 | CC DChg | 00:00:30 | 18:59:57 | -14025.3 | 1.4322 | 116.9 | 3.12 | 0 | 0 | 116.9 | 3.12 | 0.1767 | 4.72 | 0 | 0 | 0.1767 | 4.72 | 2025-12-05 11:13:16 | -20.087 | -892.1934 | -23.8272 | 102.12 | Close | 25
1280 | 23 | 4 | CC DChg | 00:00:33 | 19:00:00 | -14025.3 | 1.4205 | 128.6 | 3.43 | 0 | 0 | 128.6 | 3.43 | 0.1934 | 5.16 | 0 | 0 | 0.1934 | 5.16 | 2025-12-05 11:13:19 | -19.9229 | -998.9525 | -26.6783 | 101.29 | Close | 27.5
1281 | 23 | 4 | CC DChg | 00:00:36 | 19:00:03 | -14025.3 | 1.4087 | 140.3 | 3.75 | 0 | 0 | 140.3 | 3.75 | 0.2099 | 5.61 | 0 | 0 | 0.2099 | 5.61 | 2025-12-05 11:13:22 | -19.7574 | -990.4868 | -26.4522 | 100.45 | Close | 30
1282 | 23 | 4 | CC DChg | 00:00:39 | 19:00:06 | -14025.3 | 1.3972 | 151.9 | 4.06 | 0 | 0 | 151.9 | 4.06 | 0.2263 | 6.04 | 0 | 0 | 0.2263 | 6.04 | 2025-12-05 11:13:25 | -19.5961 | -1016.3246 | -27.1422 | 99.63 | Close | 32.5
1283 | 23 | 4 | CC DChg | 00:00:42 | 19:00:09 | -14025.3 | 1.3864 | 163.6 | 4.37 | 0 | 0 | 163.6 | 4.37 | 0.2426 | 6.48 | 0 | 0 | 0.2426 | 6.48 | 2025-12-05 11:13:28 | -19.4447 | -1082.1986 | -28.9015 | 98.86 | Close | 35
1284 | 23 | 4 | CC DChg | 00:00:45 | 19:00:12 | -14025.3 | 1.3755 | 175.3 | 4.68 | 0 | 0 | 175.3 | 4.68 | 0.2587 | 6.91 | 0 | 0 | 0.2587 | 6.91 | 2025-12-05 11:13:31 | -19.2918 | -1072.2701 | -28.6363 | 98.09 | Close | 37.5
1285 | 23 | 4 | CC DChg | 00:00:48 | 19:00:15 | -14025.3 | 1.3653 | 187 | 4.99 | 0 | 0 | 187 | 4.99 | 0.2747 | 7.34 | 0 | 0 | 0.2747 | 7.34 | 2025-12-05 11:13:34 | -19.1487 | -1145.8562 | -30.6015 | 97.35 | Close | 40
1286 | 23 | 4 | CC DChg | 00:00:51 | 19:00:18 | -14025.3 | 1.3554 | 198.7 | 5.31 | 0 | 0 | 198.7 | 5.31 | 0.2906 | 7.76 | 0 | 0 | 0.2906 | 7.76 | 2025-12-05 11:13:37 | -19.0099 | -1180.5814 | -31.5289 | 96.65 | Close | 42.5
1287 | 23 | 4 | CC DChg | 00:00:54 | 19:00:21 | -14025.3 | 1.3457 | 210.4 | 5.62 | 0 | 0 | 210.4 | 5.62 | 0.3064 | 8.18 | 0 | 0 | 0.3064 | 8.18 | 2025-12-05 11:13:40 | -18.8738 | -1204.9233 | -32.179 | 95.96 | Close | 45
1288 | 23 | 4 | CC DChg | 00:00:57 | 19:00:24 | -14025.3 | 1.3358 | 222.1 | 5.93 | 0 | 0 | 222.1 | 5.93 | 0.322 | 8.6 | 0 | 0 | 0.322 | 8.6 | 2025-12-05 11:13:43 | -18.735 | -1180.5791 | -31.5289 | 95.25 | Close | 47.5
1289 | 23 | 4 | CC DChg | 00:01:00 | 19:00:27 | -14025.3 | 1.3268 | 233.8 | 6.24 | 0 | 0 | 233.8 | 6.24 | 0.3376 | 9.02 | 0 | 0 | 0.3376 | 9.02 | 2025-12-05 11:13:46 | -18.6088 | -1298.637 | -34.6817 | 94.61 | Close | 50
1290 | 23 | 4 | CC DChg | 00:01:03 | 19:00:30 | -14025.3 | 1.3178 | 245.4 | 6.55 | 0 | 0 | 245.4 | 6.55 | 0.3531 | 9.43 | 0 | 0 | 0.3531 | 9.43 | 2025-12-05 11:13:49 | -18.4825 | -1298.637 | -34.6817 | 93.97 | Close | 52.5
1291 | 23 | 4 | CC DChg | 00:01:06 | 19:00:33 | -14025.3 | 1.3095 | 257.1 | 6.87 | 0 | 0 | 257.1 | 6.87 | 0.3684 | 9.84 | 0 | 0 | 0.3684 | 9.84 | 2025-12-05 11:13:52 | -18.3661 | -1408.1633 | -37.6068 | 93.37 | Close | 55
1292 | 23 | 4 | CC DChg | 00:01:09 | 19:00:36 | -14025.3 | 1.3011 | 268.8 | 7.18 | 0 | 0 | 268.8 | 7.18 | 0.3837 | 10.25 | 0 | 0 | 0.3837 | 10.25 | 2025-12-05 11:13:55 | -18.2483 | -1391.3995 | -37.1591 | 92.78 | Close | 57.5
1293 | 23 | 4 | CC DChg | 00:01:12 | 19:00:39 | -14025.3 | 1.293 | 280.5 | 7.49 | 0 | 0 | 280.5 | 7.49 | 0.3988 | 10.65 | 0 | 0 | 0.3988 | 10.65 | 2025-12-05 11:13:58 | -18.1347 | -1442.93 | -38.5353 | 92.21 | Close | 60
1294 | 23 | 4 | CC DChg | 00:01:15 | 19:00:42 | -14025.3 | 1.2853 | 292.2 | 7.8 | 0 | 0 | 292.2 | 7.8 | 0.4139 | 11.05 | 0 | 0 | 0.4139 | 11.05 | 2025-12-05 11:14:01 | -18.0267 | -1517.8903 | -40.5372 | 91.66 | Close | 62.5
1295 | 23 | 4 | CC DChg | 00:01:18 | 19:00:45 | -14025.3 | 1.2779 | 303.9 | 8.12 | 0 | 0 | 303.9 | 8.12 | 0.4289 | 11.45 | 0 | 0 | 0.4289 | 11.45 | 2025-12-05 11:14:04 | -17.9229 | -1579.4204 | -42.1804 | 91.12 | Close | 65
1296 | 23 | 4 | CC DChg | 00:01:21 | 19:00:48 | -14025.3 | 1.2707 | 315.6 | 8.43 | 0 | 0 | 315.6 | 8.43 | 0.4438 | 11.85 | 0 | 0 | 0.4438 | 11.85 | 2025-12-05 11:14:07 | -17.8219 | -1623.3025 | -43.3523 | 90.61 | Close | 67.50001
1297 | 23 | 4 | CC DChg | 00:01:24 | 19:00:51 | -14025.3 | 1.2642 | 327.3 | 8.74 | 0 | 0 | 327.3 | 8.74 | 0.4586 | 12.25 | 0 | 0 | 0.4586 | 12.25 | 2025-12-05 11:14:10 | -17.7308 | -1798.1094 | -48.0208 | 90.14 | Close | 70
1298 | 23 | 4 | CC DChg | 00:01:27 | 19:00:54 | -14025.3 | 1.2577 | 338.9 | 9.05 | 0 | 0 | 338.9 | 9.05 | 0.4733 | 12.64 | 0 | 0 | 0.4733 | 12.64 | 2025-12-05 11:14:13 | -17.6396 | -1798.1197 | -48.0211 | 89.68 | Close | 72.50001
1299 | 23 | 4 | CC DChg | 00:01:30 | 19:00:57 | -14025.3 | 1.2515 | 350.6 | 9.36 | 0 | 0 | 350.6 | 9.36 | 0.488 | 13.03 | 0 | 0 | 0.488 | 13.03 | 2025-12-05 11:14:16 | -17.5527 | -1885.1147 | -50.3444 | 89.25 | Close | 75
1300 | 23 | 4 | CC DChg | 00:01:33 | 19:01:00 | -14025.3 | 1.2453 | 362.3 | 9.68 | 0 | 0 | 362.3 | 9.68 | 0.5026 | 13.42 | 0 | 0 | 0.5026 | 13.42 | 2025-12-05 11:14:19 | -17.4657 | -1885.1183 | -50.3445 | 88.8 | Close | 77.5
1301 | 23 | 4 | CC DChg | 00:01:36 | 19:01:03 | -14025.3 | 1.24 | 374 | 9.99 | 0 | 0 | 374 | 9.99 | 0.5171 | 13.81 | 0 | 0 | 0.5171 | 13.81 | 2025-12-05 11:14:22 | -17.3914 | -2205.2327 | -58.8935 | 88.42 | Close | 80
1302 | 23 | 4 | CC DChg | 00:01:39 | 19:01:06 | -14025.3 | 1.2344 | 385.7 | 10.3 | 0 | 0 | 385.7 | 10.3 | 0.5315 | 14.2 | 0 | 0 | 0.5315 | 14.2 | 2025-12-05 11:14:25 | -17.3128 | -2087.0952 | -55.7385 | 88.02 | Close | 82.49999
1303 | 23 | 4 | CC DChg | 00:01:42 | 19:01:09 | -14025.3 | 1.2292 | 397.4 | 10.61 | 0 | 0 | 397.4 | 10.61 | 0.5459 | 14.58 | 0 | 0 | 0.5459 | 14.58 | 2025-12-05 11:14:28 | -17.2399 | -2247.6496 | -60.0263 | 87.65 | Close | 85
1304 | 23 | 4 | CC DChg | 00:01:45 | 19:01:12 | -14025.3 | 1.2245 | 409.1 | 10.92 | 0 | 0 | 409.1 | 10.92 | 0.5603 | 14.96 | 0 | 0 | 0.5603 | 14.96 | 2025-12-05 11:14:31 | -17.174 | -2486.7518 | -66.4118 | 87.31 | Close | 87.5
1305 | 23 | 4 | CC DChg | 00:01:48 | 19:01:15 | -14025.3 | 1.2199 | 420.8 | 11.24 | 0 | 0 | 420.8 | 11.24 | 0.5746 | 15.34 | 0 | 0 | 0.5746 | 15.34 | 2025-12-05 11:14:34 | -17.1095 | -2540.8213 | -67.8558 | 86.99 | Close | 90.00001
1306 | 23 | 4 | CC DChg | 00:01:51 | 19:01:18 | -14025.3 | 1.2149 | 432.4 | 11.55 | 0 | 0 | 432.4 | 11.55 | 0.5888 | 15.72 | 0 | 0 | 0.5888 | 15.72 | 2025-12-05 11:14:37 | -17.0393 | -2337.5378 | -62.4269 | 86.63 | Close | 92.5
1307 | 23 | 4 | CC DChg | 00:01:54 | 19:01:21 | -14025.3 | 1.2109 | 444.1 | 11.86 | 0 | 0 | 444.1 | 11.86 | 0.603 | 16.1 | 0 | 0 | 0.603 | 16.1 | 2025-12-05 11:14:40 | -16.9832 | -2921.9444 | -78.0342 | 86.36 | Close | 95
1308 | 23 | 4 | CC DChg | 00:01:57 | 19:01:24 | -14025.3 | 1.2065 | 455.8 | 12.17 | 0 | 0 | 455.8 | 12.17 | 0.6171 | 16.48 | 0 | 0 | 0.6171 | 16.48 | 2025-12-05 11:14:43 | -16.9215 | -2656.303 | -70.9399 | 86.04 | Close | 97.5
1309 | 23 | 4 | CC DChg | 00:02:00 | 19:01:27 | -14025.3 | 1.2025 | 467.5 | 12.49 | 0 | 0 | 467.5 | 12.49 | 0.6312 | 16.86 | 0 | 0 | 0.6312 | 16.86 | 2025-12-05 11:14:46 | -16.8654 | -2921.9333 | -78.0339 | 85.75 | Close | 100 |  | 1
1310 | 23 | 5 | CC Chg | 00:00:00 | 19:01:27 | 0 | 1.4012 | 0 | 0 | 0 | 0 | 0 | 0 | 0 | 0 | 0 | 0 | 0 | 0 | 2025-12-05 11:14:46 | 0 | 0 | 0 | 0 | Close | 0 |  | 0
1311 | 23 | 5 | CC Chg | 00:05:00 | 19:06:27 | 911.5 | 1.6551 | 76 | 2.03 | 76 | 2.03 | 0 | 0 | 0.1223 | 3.27 | 0.1223 | 3.27 | 0 | 0 | 2025-12-05 11:19:46 | 1.5085 | 299.5091 | 7.9988 | 1816.01 | Close | 16.22751
1312 | 23 | 5 | CC Chg | 00:10:00 | 19:11:27 | 911.5 | 1.7075 | 152.2 | 4.06 | 152.2 | 4.06 | 0 | 0 | 0.2504 | 6.69 | 0.2504 | 6.69 | 0 | 0 | 2025-12-05 11:24:46 | 1.5563 | 1453.4018 | 38.8149 | 1873.72 | Close | 32.47912
1313 | 23 | 5 | CC Chg | 00:15:00 | 19:16:27 | 911.5 | 1.7562 | 228.3 | 6.1 | 228.3 | 6.1 | 0 | 0 | 0.3822 | 10.21 | 0.3822 | 10.21 | 0 | 0 | 2025-12-05 11:29:46 | 1.6007 | 1563.4636 | 41.7543 | 1926.93 | Close | 48.72698
1314 | 23 | 5 | CC Chg | 00:20:00 | 19:21:27 | 917.7 | 1.804 | 304.5 | 8.13 | 304.5 | 8.13 | 0 | 0 | 0.5177 | 13.83 | 0.5177 | 13.83 | 0 | 0 | 2025-12-05 11:34:46 | 1.6554 | 1592.6062 | 42.5326 | 1966 | Close | 64.97182
1315 | 23 | 5 | CC Chg | 00:25:00 | 19:26:27 | 911.5 | 1.8511 | 380.6 | 10.16 | 380.6 | 10.16 | 0 | 0 | 0.6568 | 17.54 | 0.6568 | 17.54 | 0 | 0 | 2025-12-05 11:39:46 | 1.6872 | 1615.8882 | 43.1543 | 2031.27 | Close | 81.21278
1316 | 23 | 5 | CC Chg | 00:30:00 | 19:31:27 | 911.5 | 1.8939 | 456.7 | 12.2 | 456.7 | 12.2 | 0 | 0 | 0.7994 | 21.35 | 0.7994 | 21.35 | 0 | 0 | 2025-12-05 11:44:46 | 1.7262 | 1778.4029 | 47.4945 | 2078.01 | Close | 97.45529
1317 | 23 | 5 | CC Chg | 00:30:47 | 19:32:14 | 911.5 | 1.9001 | 468.6 | 12.52 | 468.6 | 12.52 | 0 | 0 | 0.822 | 21.95 | 0.822 | 21.95 | 0 | 0 | 2025-12-05 11:45:33 | 1.7318 | 1923.3907 | 51.3666 | 2084.81 | Close | 100 |  | 1
1318 | 24 | 4 | CC DChg | 00:00:00 | 19:32:14 | -14025.3 | 1.6837 | 0 | 0 | 0 | 0 | 0 | 0 | 0 | 0 | 0 | 0 | 0 | 0 | 2025-12-05 11:45:33 | -23.6144 | 0 | 0 | 120.05 | Close | 0 |  | 0
1319 | 24 | 4 | CC DChg | 00:00:03 | 19:32:17 | -14025.3 | 1.5941 | 11.7 | 0.31 | 0 | 0 | 11.7 | 0.31 | 0.019 | 0.51 | 0 | 0 | 0.019 | 0.51 | 2025-12-05 11:45:36 | -22.3577 | -130.4435 | -3.4837 | 113.67 | Close | 2.5
1320 | 24 | 4 | CC DChg | 00:00:06 | 19:32:20 | -14025.3 | 1.5621 | 23.4 | 0.62 | 0 | 0 | 23.4 | 0.62 | 0.0374 | 1 | 0 | 0 | 0.0374 | 1 | 2025-12-05 11:45:39 | -21.9089 | -365.2419 | -9.7542 | 111.38 | Close | 5
1321 | 24 | 4 | CC DChg | 00:00:09 | 19:32:23 | -14025.3 | 1.5386 | 35.1 | 0.94 | 0 | 0 | 35.1 | 0.94 | 0.0555 | 1.48 | 0 | 0 | 0.0555 | 1.48 | 2025-12-05 11:45:42 | -21.5793 | -497.3508 | -13.2824 | 109.71 | Close | 7.5
1322 | 24 | 4 | CC DChg | 00:00:12 | 19:32:26 | -14025.3 | 1.519 | 46.8 | 1.25 | 0 | 0 | 46.8 | 1.25 | 0.0734 | 1.96 | 0 | 0 | 0.0734 | 1.96 | 2025-12-05 11:45:45 | -21.3044 | -596.3132 | -15.9253 | 108.31 | Close | 10
1323 | 24 | 4 | CC DChg | 00:00:15 | 19:32:29 | -14025.3 | 1.502 | 58.4 | 1.56 | 0 | 0 | 58.4 | 1.56 | 0.0911 | 2.43 | 0 | 0 | 0.0911 | 2.43 | 2025-12-05 11:45:48 | -21.066 | -687.5144 | -18.3609 | 107.1 | Close | 12.5
1324 | 24 | 4 | CC DChg | 00:00:18 | 19:32:32 | -14025.3 | 1.4862 | 70.1 | 1.87 | 0 | 0 | 70.1 | 1.87 | 0.1085 | 2.9 | 0 | 0 | 0.1085 | 2.9 | 2025-12-05 11:45:51 | -20.8444 | -739.7307 | -19.7554 | 105.99 | Close | 15
1325 | 24 | 4 | CC DChg | 00:00:21 | 19:32:35 | -14025.3 | 1.4716 | 81.8 | 2.18 | 0 | 0 | 81.8 | 2.18 | 0.1258 | 3.36 | 0 | 0 | 0.1258 | 3.36 | 2025-12-05 11:45:54 | -20.6396 | -800.5301 | -21.3792 | 104.93 | Close | 17.5
1326 | 24 | 4 | CC DChg | 00:00:24 | 19:32:38 | -14025.3 | 1.458 | 93.5 | 2.5 | 0 | 0 | 93.5 | 2.5 | 0.1429 | 3.82 | 0 | 0 | 0.1429 | 3.82 | 2025-12-05 11:45:57 | -20.4489 | -859.3926 | -22.9512 | 103.96 | Close | 20
1327 | 24 | 4 | CC DChg | 00:00:27 | 19:32:41 | -14025.3 | 1.4446 | 105.2 | 2.81 | 0 | 0 | 105.2 | 2.81 | 0.1599 | 4.27 | 0 | 0 | 0.1599 | 4.27 | 2025-12-05 11:46:00 | -20.2609 | -872.2206 | -23.2938 | 103.01 | Close | 22.5
1328 | 24 | 4 | CC DChg | 00:00:30 | 19:32:44 | -14025.3 | 1.4316 | 116.9 | 3.12 | 0 | 0 | 116.9 | 3.12 | 0.1767 | 4.72 | 0 | 0 | 0.1767 | 4.72 | 2025-12-05 11:46:03 | -20.0786 | -899.0564 | -24.0104 | 102.08 | Close | 25
1329 | 24 | 4 | CC DChg | 00:00:33 | 19:32:47 | -14025.3 | 1.4195 | 128.6 | 3.43 | 0 | 0 | 128.6 | 3.43 | 0.1933 | 5.16 | 0 | 0 | 0.1933 | 5.16 | 2025-12-05 11:46:06 | -19.9089 | -965.9293 | -25.7964 | 101.22 | Close | 27.5
1330 | 24 | 4 | CC DChg | 00:00:36 | 19:32:50 | -14025.3 | 1.4074 | 140.3 | 3.75 | 0 | 0 | 140.3 | 3.75 | 0.2099 | 5.6 | 0 | 0 | 0.2099 | 5.6 | 2025-12-05 11:46:09 | -19.7392 | -965.9293 | -25.7964 | 100.35 | Close | 30
1331 | 24 | 4 | CC DChg | 00:00:39 | 19:32:53 | -14025.3 | 1.3963 | 151.9 | 4.06 | 0 | 0 | 151.9 | 4.06 | 0.2262 | 6.04 | 0 | 0 | 0.2262 | 6.04 | 2025-12-05 11:46:12 | -19.5835 | -1052.9489 | -28.1203 | 99.56 | Close | 32.5
1332 | 24 | 4 | CC DChg | 00:00:42 | 19:32:56 | -14025.3 | 1.3854 | 163.6 | 4.37 | 0 | 0 | 163.6 | 4.37 | 0.2425 | 6.48 | 0 | 0 | 0.2425 | 6.48 | 2025-12-05 11:46:15 | -19.4306 | -1072.2701 | -28.6363 | 98.79 | Close | 35
1333 | 24 | 4 | CC DChg | 00:00:45 | 19:32:59 | -14025.3 | 1.3743 | 175.3 | 4.68 | 0 | 0 | 175.3 | 4.68 | 0.2586 | 6.91 | 0 | 0 | 0.2586 | 6.91 | 2025-12-05 11:46:18 | -19.275 | -1052.9499 | -28.1204 | 97.99 | Close | 37.5
1334 | 24 | 4 | CC DChg | 00:00:48 | 19:33:02 | -14025.3 | 1.364 | 187 | 4.99 | 0 | 0 | 187 | 4.99 | 0.2746 | 7.33 | 0 | 0 | 0.2746 | 7.33 | 2025-12-05 11:46:21 | -19.1305 | -1134.7314 | -30.3044 | 97.26 | Close | 40
1335 | 24 | 4 | CC DChg | 00:00:51 | 19:33:05 | -14025.3 | 1.3541 | 198.7 | 5.31 | 0 | 0 | 198.7 | 5.31 | 0.2905 | 7.76 | 0 | 0 | 0.2905 | 7.76 | 2025-12-05 11:46:24 | -18.9916 | -1180.5814 | -31.5289 | 96.55 | Close | 42.5
1336 | 24 | 4 | CC DChg | 00:00:54 | 19:33:08 | -14025.3 | 1.3439 | 210.4 | 5.62 | 0 | 0 | 210.4 | 5.62 | 0.3063 | 8.18 | 0 | 0 | 0.3063 | 8.18 | 2025-12-05 11:46:27 | -18.8486 | -1145.8584 | -30.6016 | 95.84 | Close | 45
1337 | 24 | 4 | CC DChg | 00:00:57 | 19:33:11 | -14025.3 | 1.3346 | 222.1 | 5.93 | 0 | 0 | 222.1 | 5.93 | 0.3219 | 8.6 | 0 | 0 | 0.3219 | 8.6 | 2025-12-05 11:46:30 | -18.7182 | -1256.7455 | -33.563 | 95.16 | Close | 47.5
1338 | 24 | 4 | CC DChg | 00:01:00 | 19:33:14 | -14025.3 | 1.3253 | 233.8 | 6.24 | 0 | 0 | 233.8 | 6.24 | 0.3375 | 9.01 | 0 | 0 | 0.3375 | 9.01 | 2025-12-05 11:46:33 | -18.5877 | -1256.7455 | -33.563 | 94.5 | Close | 50
1339 | 24 | 4 | CC DChg | 00:01:03 | 19:33:17 | -14025.3 | 1.3166 | 245.4 | 6.55 | 0 | 0 | 245.4 | 6.55 | 0.3529 | 9.42 | 0 | 0 | 0.3529 | 9.42 | 2025-12-05 11:46:36 | -18.4657 | -1343.4176 | -35.8777 | 93.88 | Close | 52.5
1340 | 24 | 4 | CC DChg | 00:01:06 | 19:33:20 | -14025.3 | 1.3079 | 257.1 | 6.87 | 0 | 0 | 257.1 | 6.87 | 0.3682 | 9.83 | 0 | 0 | 0.3682 | 9.83 | 2025-12-05 11:46:39 | -18.3437 | -1343.4202 | -35.8777 | 93.27 | Close | 55
1341 | 24 | 4 | CC DChg | 00:01:09 | 19:33:23 | -14025.3 | 1.2996 | 268.8 | 7.18 | 0 | 0 | 268.8 | 7.18 | 0.3835 | 10.24 | 0 | 0 | 0.3835 | 10.24 | 2025-12-05 11:46:42 | -18.2273 | -1408.1633 | -37.6068 | 92.67 | Close | 57.5
1342 | 24 | 4 | CC DChg | 00:01:12 | 19:33:26 | -14025.3 | 1.2915 | 280.5 | 7.49 | 0 | 0 | 280.5 | 7.49 | 0.3986 | 10.65 | 0 | 0 | 0.3986 | 10.65 | 2025-12-05 11:46:45 | -18.1137 | -1442.93 | -38.5353 | 92.09 | Close | 60
1343 | 24 | 4 | CC DChg | 00:01:15 | 19:33:29 | -14025.3 | 1.2837 | 292.2 | 7.8 | 0 | 0 | 292.2 | 7.8 | 0.4137 | 11.05 | 0 | 0 | 0.4137 | 11.05 | 2025-12-05 11:46:48 | -18.0043 | -1498.4302 | -40.0175 | 91.55 | Close | 62.5
1344 | 24 | 4 | CC DChg | 00:01:18 | 19:33:32 | -14025.3 | 1.2763 | 303.9 | 8.12 | 0 | 0 | 303.9 | 8.12 | 0.4286 | 11.45 | 0 | 0 | 0.4286 | 11.45 | 2025-12-05 11:46:51 | -17.9005 | -1579.4204 | -42.1804 | 91.02 | Close | 65
1345 | 24 | 4 | CC DChg | 00:01:21 | 19:33:35 | -14025.3 | 1.2692 | 315.6 | 8.43 | 0 | 0 | 315.6 | 8.43 | 0.4435 | 11.84 | 0 | 0 | 0.4435 | 11.84 | 2025-12-05 11:46:54 | -17.8009 | -1646.1659 | -43.9629 | 90.5 | Close | 67.50001
1346 | 24 | 4 | CC DChg | 00:01:24 | 19:33:38 | -14025.3 | 1.2624 | 327.3 | 8.74 | 0 | 0 | 327.3 | 8.74 | 0.4583 | 12.24 | 0 | 0 | 0.4583 | 12.24 | 2025-12-05 11:46:57 | -17.7055 | -1718.781 | -45.9022 | 90.02 | Close | 70
1347 | 24 | 4 | CC DChg | 00:01:27 | 19:33:41 | -14025.3 | 1.2562 | 338.9 | 9.05 | 0 | 0 | 338.9 | 9.05 | 0.473 | 12.63 | 0 | 0 | 0.473 | 12.63 | 2025-12-05 11:47:00 | -17.6186 | -1885.1254 | -50.3447 | 89.57 | Close | 72.50001
1348 | 24 | 4 | CC DChg | 00:01:30 | 19:33:44 | -14025.3 | 1.2496 | 350.6 | 9.36 | 0 | 0 | 350.6 | 9.36 | 0.4876 | 13.02 | 0 | 0 | 0.4876 | 13.02 | 2025-12-05 11:47:03 | -17.526 | -1770.8653 | -47.2932 | 89.1 | Close | 75
1349 | 24 | 4 | CC DChg | 00:01:33 | 19:33:47 | -14025.3 | 1.2437 | 362.3 | 9.68 | 0 | 0 | 362.3 | 9.68 | 0.5022 | 13.41 | 0 | 0 | 0.5022 | 13.41 | 2025-12-05 11:47:06 | -17.4433 | -1980.9718 | -52.9044 | 88.68 | Close | 77.5
1350 | 24 | 4 | CC DChg | 00:01:36 | 19:33:50 | -14025.3 | 1.2379 | 374 | 9.99 | 0 | 0 | 374 | 9.99 | 0.5167 | 13.8 | 0 | 0 | 0.5167 | 13.8 | 2025-12-05 11:47:09 | -17.3619 | -2015.1264 | -53.8165 | 88.27 | Close | 80
1351 | 24 | 4 | CC DChg | 00:01:39 | 19:33:53 | -14025.3 | 1.2326 | 385.7 | 10.3 | 0 | 0 | 385.7 | 10.3 | 0.5311 | 14.19 | 0 | 0 | 0.5311 | 14.19 | 2025-12-05 11:47:12 | -17.2876 | -2205.2327 | -58.8935 | 87.91 | Close | 82.49999
1352 | 24 | 4 | CC DChg | 00:01:42 | 19:33:56 | -14025.3 | 1.2273 | 397.4 | 10.61 | 0 | 0 | 397.4 | 10.61 | 0.5455 | 14.57 | 0 | 0 | 0.5455 | 14.57 | 2025-12-05 11:47:15 | -17.2132 | -2205.2411 | -58.8937 | 87.51 | Close | 85
1353 | 24 | 4 | CC DChg | 00:01:45 | 19:33:59 | -14025.3 | 1.2224 | 409.1 | 10.92 | 0 | 0 | 409.1 | 10.92 | 0.5598 | 14.95 | 0 | 0 | 0.5598 | 14.95 | 2025-12-05 11:47:18 | -17.1445 | -2385.2517 | -63.7012 | 87.16 | Close | 87.5
1354 | 24 | 4 | CC DChg | 00:01:48 | 19:34:02 | -14025.3 | 1.218 | 420.8 | 11.24 | 0 | 0 | 420.8 | 11.24 | 0.5741 | 15.33 | 0 | 0 | 0.5741 | 15.33 | 2025-12-05 11:47:21 | -17.0828 | -2656.3131 | -70.9402 | 86.85 | Close | 90.00001
1355 | 24 | 4 | CC DChg | 00:01:51 | 19:34:05 | -14025.3 | 1.2134 | 432.4 | 11.55 | 0 | 0 | 432.4 | 11.55 | 0.5883 | 15.71 | 0 | 0 | 0.5883 | 15.71 | 2025-12-05 11:47:24 | -17.0183 | -2540.8019 | -67.8553 | 86.52 | Close | 92.5
1356 | 24 | 4 | CC DChg | 00:01:54 | 19:34:08 | -14025.3 | 1.209 | 444.1 | 11.86 | 0 | 0 | 444.1 | 11.86 | 0.6025 | 16.09 | 0 | 0 | 0.6025 | 16.09 | 2025-12-05 11:47:27 | -16.9566 | -2656.3131 | -70.9402 | 86.21 | Close | 95
1357 | 24 | 4 | CC DChg | 00:01:57 | 19:34:11 | -14025.3 | 1.2047 | 455.8 | 12.17 | 0 | 0 | 455.8 | 12.17 | 0.6166 | 16.47 | 0 | 0 | 0.6166 | 16.47 | 2025-12-05 11:47:30 | -16.8963 | -2718.0775 | -72.5897 | 85.9 | Close | 97.5
1358 | 24 | 4 | CC DChg | 00:02:00 | 19:34:14 | -14025.3 | 1.2007 | 467.5 | 12.49 | 0 | 0 | 467.5 | 12.49 | 0.6306 | 16.84 | 0 | 0 | 0.6306 | 16.84 | 2025-12-05 11:47:33 | -16.8402 | -2921.9333 | -78.0339 | 85.62 | Close | 100 |  | 1
1359 | 24 | 5 | CC Chg | 00:00:00 | 19:34:14 | 0 | 1.3997 | 0 | 0 | 0 | 0 | 0 | 0 | 0 | 0 | 0 | 0 | 0 | 0 | 2025-12-05 11:47:33 | 0 | 0 | 0 | 0 | Close | 0 |  | 0
1360 | 24 | 5 | CC Chg | 00:05:00 | 19:39:14 | 917.7 | 1.6548 | 76 | 2.03 | 76 | 2.03 | 0 | 0 | 0.1222 | 3.26 | 0.1222 | 3.26 | 0 | 0 | 2025-12-05 11:52:33 | 1.5185 | 297.9449 | 7.957 | 1803.63 | Close | 16.21407
1361 | 24 | 5 | CC Chg | 00:10:00 | 19:44:14 | 911.5 | 1.7072 | 152.2 | 4.06 | 152.2 | 4.06 | 0 | 0 | 0.2502 | 6.68 | 0.2502 | 6.68 | 0 | 0 | 2025-12-05 11:57:33 | 1.556 | 1453.1751 | 38.8089 | 1873.17 | Close | 32.45815
1362 | 24 | 5 | CC Chg | 00:15:00 | 19:49:14 | 911.5 | 1.7559 | 228.3 | 6.1 | 228.3 | 6.1 | 0 | 0 | 0.3821 | 10.2 | 0.3821 | 10.2 | 0 | 0 | 2025-12-05 12:02:33 | 1.6004 | 1563.2651 | 41.749 | 1926.6 | Close | 48.69895
1363 | 24 | 5 | CC Chg | 00:20:00 | 19:54:14 | 911.5 | 1.804 | 304.4 | 8.13 | 304.4 | 8.13 | 0 | 0 | 0.5176 | 13.82 | 0.5176 | 13.82 | 0 | 0 | 2025-12-05 12:07:33 | 1.6443 | 1583.1564 | 42.2802 | 1979.59 | Close | 64.94376
1364 | 24 | 5 | CC Chg | 00:25:00 | 19:59:14 | 917.7 | 1.8511 | 380.6 | 10.16 | 380.6 | 10.16 | 0 | 0 | 0.6568 | 17.54 | 0.6568 | 17.54 | 0 | 0 | 2025-12-05 12:12:33 | 1.6987 | 1616.9705 | 43.1832 | 2017.33 | Close | 81.19059
1365 | 24 | 5 | CC Chg | 00:30:00 | 20:04:14 | 917.7 | 1.8939 | 456.7 | 12.2 | 456.7 | 12.2 | 0 | 0 | 0.7994 | 21.35 | 0.7994 | 21.35 | 0 | 0 | 2025-12-05 12:17:33 | 1.7379 | 1778.8879 | 47.5074 | 2063.97 | Close | 97.43254
1366 | 24 | 5 | CC Chg | 00:30:47 | 20:05:01 | 917.7 | 1.9001 | 468.8 | 12.52 | 468.8 | 12.52 | 0 | 0 | 0.8222 | 21.96 | 0.8222 | 21.96 | 0 | 0 | 2025-12-05 12:18:20 | 1.7436 | 1941.1828 | 51.8417 | 2070.94 | Close | 100 |  | 1
1367 | 25 | 4 | CC DChg | 00:00:00 | 20:05:01 | -14025.3 | 1.6846 | 0 | 0 | 0 | 0 | 0 | 0 | 0 | 0 | 0 | 0 | 0 | 0 | 2025-12-05 12:18:20 | -23.627 | 0 | 0 | 120.12 | Close | 0 |  | 0
1368 | 25 | 4 | CC DChg | 00:00:03 | 20:05:04 | -14025.3 | 1.5953 | 11.7 | 0.31 | 0 | 0 | 11.7 | 0.31 | 0.019 | 0.51 | 0 | 0 | 0.019 | 0.51 | 2025-12-05 12:18:23 | -22.3745 | -130.8818 | -3.4954 | 113.75 | Close | 2.5
1369 | 25 | 4 | CC DChg | 00:00:06 | 20:05:07 | -14025.3 | 1.5628 | 23.4 | 0.62 | 0 | 0 | 23.4 | 0.62 | 0.0375 | 1 | 0 | 0 | 0.0375 | 1 | 2025-12-05 12:18:26 | -21.9187 | -359.6228 | -9.6042 | 111.43 | Close | 5
1370 | 25 | 4 | CC DChg | 00:00:09 | 20:05:10 | -14025.3 | 1.5395 | 35.1 | 0.94 | 0 | 0 | 35.1 | 0.94 | 0.0556 | 1.48 | 0 | 0 | 0.0556 | 1.48 | 2025-12-05 12:18:29 | -21.5919 | -501.6199 | -13.3964 | 109.77 | Close | 7.5
1371 | 25 | 4 | CC DChg | 00:00:12 | 20:05:13 | -14025.3 | 1.5197 | 46.8 | 1.25 | 0 | 0 | 46.8 | 1.25 | 0.0734 | 1.96 | 0 | 0 | 0.0734 | 1.96 | 2025-12-05 12:18:32 | -21.3142 | -590.2898 | -15.7644 | 108.38 | Close | 10
1372 | 25 | 4 | CC DChg | 00:00:15 | 20:05:16 | -14025.3 | 1.5026 | 58.4 | 1.56 | 0 | 0 | 58.4 | 1.56 | 0.0911 | 2.43 | 0 | 0 | 0.0911 | 2.43 | 2025-12-05 12:18:35 | -21.0744 | -683.4938 | -18.2536 | 107.14 | Close | 12.5
1373 | 25 | 4 | CC DChg | 00:00:18 | 20:05:19 | -14025.3 | 1.4868 | 70.1 | 1.87 | 0 | 0 | 70.1 | 1.87 | 0.1086 | 2.9 | 0 | 0 | 0.1086 | 2.9 | 2025-12-05 12:18:38 | -20.8528 | -739.7307 | -19.7554 | 106.02 | Close | 15
1374 | 25 | 4 | CC DChg | 00:00:21 | 20:05:22 | -14025.3 | 1.4719 | 81.8 | 2.18 | 0 | 0 | 81.8 | 2.18 | 0.1259 | 3.36 | 0 | 0 | 0.1259 | 3.36 | 2025-12-05 12:18:41 | -20.6438 | -784.412 | -20.9487 | 104.97 | Close | 17.5
1375 | 25 | 4 | CC DChg | 00:00:24 | 20:05:25 | -14025.3 | 1.4583 | 93.5 | 2.5 | 0 | 0 | 93.5 | 2.5 | 0.143 | 3.82 | 0 | 0 | 0.143 | 3.82 | 2025-12-05 12:18:44 | -20.4531 | -859.3926 | -22.9512 | 103.98 | Close | 20
1376 | 25 | 4 | CC DChg | 00:00:27 | 20:05:28 | -14025.3 | 1.4446 | 105.2 | 2.81 | 0 | 0 | 105.2 | 2.81 | 0.1599 | 4.27 | 0 | 0 | 0.1599 | 4.27 | 2025-12-05 12:18:47 | -20.2609 | -853.1208 | -22.7837 | 103.01 | Close | 22.5
1377 | 25 | 4 | CC DChg | 00:00:30 | 20:05:31 | -14025.3 | 1.4319 | 116.9 | 3.12 | 0 | 0 | 116.9 | 3.12 | 0.1767 | 4.72 | 0 | 0 | 0.1767 | 4.72 | 2025-12-05 12:18:50 | -20.0828 | -920.294 | -24.5776 | 102.12 | Close | 25
1378 | 25 | 4 | CC DChg | 00:00:33 | 20:05:34 | -14025.3 | 1.4198 | 128.6 | 3.43 | 0 | 0 | 128.6 | 3.43 | 0.1934 | 5.17 | 0 | 0 | 0.1934 | 5.17 | 2025-12-05 12:18:53 | -19.9131 | -965.9293 | -25.7964 | 101.24 | Close | 27.5
1379 | 25 | 4 | CC DChg | 00:00:36 | 20:05:37 | -14025.3 | 1.4078 | 140.3 | 3.75 | 0 | 0 | 140.3 | 3.75 | 0.2099 | 5.61 | 0 | 0 | 0.2099 | 5.61 | 2025-12-05 12:18:56 | -19.7448 | -973.9787 | -26.0113 | 100.38 | Close | 30
1380 | 25 | 4 | CC DChg | 00:00:39 | 20:05:40 | -14025.3 | 1.3963 | 151.9 | 4.06 | 0 | 0 | 151.9 | 4.06 | 0.2263 | 6.04 | 0 | 0 | 0.2263 | 6.04 | 2025-12-05 12:18:59 | -19.5835 | -1016.3246 | -27.1422 | 99.56 | Close | 32.5
1381 | 25 | 4 | CC DChg | 00:00:42 | 20:05:43 | -14025.3 | 1.3854 | 163.6 | 4.37 | 0 | 0 | 163.6 | 4.37 | 0.2426 | 6.48 | 0 | 0 | 0.2426 | 6.48 | 2025-12-05 12:19:02 | -19.4306 | -1072.2701 | -28.6363 | 98.79 | Close | 35
1382 | 25 | 4 | CC DChg | 00:00:45 | 20:05:46 | -14025.3 | 1.3743 | 175.3 | 4.68 | 0 | 0 | 175.3 | 4.68 | 0.2587 | 6.91 | 0 | 0 | 0.2587 | 6.91 | 2025-12-05 12:19:05 | -19.275 | -1052.9499 | -28.1204 | 97.99 | Close | 37.5
1383 | 25 | 4 | CC DChg | 00:00:48 | 20:05:49 | -14025.3 | 1.364 | 187 | 4.99 | 0 | 0 | 187 | 4.99 | 0.2747 | 7.34 | 0 | 0 | 0.2747 | 7.34 | 2025-12-05 12:19:08 | -19.1305 | -1134.7314 | -30.3044 | 97.27 | Close | 40
1384 | 25 | 4 | CC DChg | 00:00:51 | 20:05:52 | -14025.3 | 1.3541 | 198.7 | 5.31 | 0 | 0 | 198.7 | 5.31 | 0.2906 | 7.76 | 0 | 0 | 0.2906 | 7.76 | 2025-12-05 12:19:11 | -18.9916 | -1180.5814 | -31.5289 | 96.55 | Close | 42.5
1385 | 25 | 4 | CC DChg | 00:00:54 | 20:05:55 | -14025.3 | 1.3439 | 210.4 | 5.62 | 0 | 0 | 210.4 | 5.62 | 0.3063 | 8.18 | 0 | 0 | 0.3063 | 8.18 | 2025-12-05 12:19:14 | -18.8486 | -1145.8584 | -30.6016 | 95.83 | Close | 45
1386 | 25 | 4 | CC DChg | 00:00:57 | 20:05:58 | -14025.3 | 1.3346 | 222.1 | 5.93 | 0 | 0 | 222.1 | 5.93 | 0.322 | 8.6 | 0 | 0 | 0.322 | 8.6 | 2025-12-05 12:19:17 | -18.7182 | -1256.7455 | -33.563 | 95.16 | Close | 47.5
1387 | 25 | 4 | CC DChg | 00:01:00 | 20:06:01 | -14025.3 | 1.3253 | 233.8 | 6.24 | 0 | 0 | 233.8 | 6.24 | 0.3375 | 9.01 | 0 | 0 | 0.3375 | 9.01 | 2025-12-05 12:19:20 | -18.5877 | -1256.7455 | -33.563 | 94.5 | Close | 50
1388 | 25 | 4 | CC DChg | 00:01:03 | 20:06:04 | -14025.3 | 1.3166 | 245.4 | 6.55 | 0 | 0 | 245.4 | 6.55 | 0.353 | 9.43 | 0 | 0 | 0.353 | 9.43 | 2025-12-05 12:19:23 | -18.4657 | -1343.4176 | -35.8777 | 93.88 | Close | 52.5
1389 | 25 | 4 | CC DChg | 00:01:06 | 20:06:07 | -14025.3 | 1.3079 | 257.1 | 6.87 | 0 | 0 | 257.1 | 6.87 | 0.3683 | 9.84 | 0 | 0 | 0.3683 | 9.84 | 2025-12-05 12:19:26 | -18.3437 | -1343.4202 | -35.8777 | 93.26 | Close | 55
1390 | 25 | 4 | CC DChg | 00:01:09 | 20:06:10 | -14025.3 | 1.2996 | 268.8 | 7.18 | 0 | 0 | 268.8 | 7.18 | 0.3835 | 10.24 | 0 | 0 | 0.3835 | 10.24 | 2025-12-05 12:19:29 | -18.2273 | -1408.1633 | -37.6068 | 92.67 | Close | 57.5
1391 | 25 | 4 | CC DChg | 00:01:12 | 20:06:13 | -14025.3 | 1.2915 | 280.5 | 7.49 | 0 | 0 | 280.5 | 7.49 | 0.3987 | 10.65 | 0 | 0 | 0.3987 | 10.65 | 2025-12-05 12:19:32 | -18.1137 | -1442.93 | -38.5353 | 92.09 | Close | 60
1392 | 25 | 4 | CC DChg | 00:01:15 | 20:06:16 | -14025.3 | 1.2837 | 292.2 | 7.8 | 0 | 0 | 292.2 | 7.8 | 0.4137 | 11.05 | 0 | 0 | 0.4137 | 11.05 | 2025-12-05 12:19:35 | -18.0043 | -1498.4302 | -40.0175 | 91.53 | Close | 62.5
1393 | 25 | 4 | CC DChg | 00:01:18 | 20:06:19 | -14025.3 | 1.2763 | 303.9 | 8.12 | 0 | 0 | 303.9 | 8.12 | 0.4287 | 11.45 | 0 | 0 | 0.4287 | 11.45 | 2025-12-05 12:19:38 | -17.9005 | -1579.4204 | -42.1804 | 91.01 | Close | 65
1394 | 25 | 4 | CC DChg | 00:01:21 | 20:06:22 | -14025.3 | 1.2689 | 315.6 | 8.43 | 0 | 0 | 315.6 | 8.43 | 0.4435 | 11.85 | 0 | 0 | 0.4435 | 11.85 | 2025-12-05 12:19:41 | -17.7967 | -1579.4294 | -42.1807 | 90.48 | Close | 67.50001
1395 | 25 | 4 | CC DChg | 00:01:24 | 20:06:25 | -14025.3 | 1.262 | 327.3 | 8.74 | 0 | 0 | 327.3 | 8.74 | 0.4583 | 12.24 | 0 | 0 | 0.4583 | 12.24 | 2025-12-05 12:19:44 | -17.6999 | -1693.8712 | -45.237 | 89.99 | Close | 70
1396 | 25 | 4 | CC DChg | 00:01:27 | 20:06:28 | -14025.3 | 1.2552 | 338.9 | 9.05 | 0 | 0 | 338.9 | 9.05 | 0.473 | 12.63 | 0 | 0 | 0.473 | 12.63 | 2025-12-05 12:19:47 | -17.6045 | -1718.7908 | -45.9025 | 89.5 | Close | 72.50001
1397 | 25 | 4 | CC DChg | 00:01:30 | 20:06:31 | -14025.3 | 1.2493 | 350.6 | 9.36 | 0 | 0 | 350.6 | 9.36 | 0.4877 | 13.02 | 0 | 0 | 0.4877 | 13.02 | 2025-12-05 12:19:50 | -17.5218 | -1980.968 | -52.9043 | 89.08 | Close | 75
1398 | 25 | 4 | CC DChg | 00:01:33 | 20:06:34 | -14025.3 | 1.2431 | 362.3 | 9.68 | 0 | 0 | 362.3 | 9.68 | 0.5022 | 13.41 | 0 | 0 | 0.5022 | 13.41 | 2025-12-05 12:19:53 | -17.4348 | -1885.1183 | -50.3445 | 88.64 | Close | 77.5
1399 | 25 | 4 | CC DChg | 00:01:36 | 20:06:37 | -14025.3 | 1.2375 | 374 | 9.99 | 0 | 0 | 374 | 9.99 | 0.5167 | 13.8 | 0 | 0 | 0.5167 | 13.8 | 2025-12-05 12:19:56 | -17.3563 | -2087.0952 | -55.7385 | 88.24 | Close | 80
1400 | 25 | 4 | CC DChg | 00:01:39 | 20:06:40 | -14025.3 | 1.2323 | 385.7 | 10.3 | 0 | 0 | 385.7 | 10.3 | 0.5312 | 14.19 | 0 | 0 | 0.5312 | 14.19 | 2025-12-05 12:19:59 | -17.2834 | -2247.641 | -60.0261 | 87.87 | Close | 82.49999
1401 | 25 | 4 | CC DChg | 00:01:42 | 20:06:43 | -14025.3 | 1.227 | 397.4 | 10.61 | 0 | 0 | 397.4 | 10.61 | 0.5455 | 14.57 | 0 | 0 | 0.5455 | 14.57 | 2025-12-05 12:20:02 | -17.209 | -2205.2411 | -58.8937 | 87.49 | Close | 85
1402 | 25 | 4 | CC DChg | 00:01:45 | 20:06:46 | -14025.3 | 1.222 | 409.1 | 10.92 | 0 | 0 | 409.1 | 10.92 | 0.5599 | 14.95 | 0 | 0 | 0.5599 | 14.95 | 2025-12-05 12:20:05 | -17.1389 | -2337.5467 | -62.4271 | 87.15 | Close | 87.5
1403 | 25 | 4 | CC DChg | 00:01:48 | 20:06:49 | -14025.3 | 1.2174 | 420.8 | 11.24 | 0 | 0 | 420.8 | 11.24 | 0.5741 | 15.33 | 0 | 0 | 0.5741 | 15.33 | 2025-12-05 12:20:08 | -17.0744 | -2540.8213 | -67.8558 | 86.81 | Close | 90.00001
1404 | 25 | 4 | CC DChg | 00:01:51 | 20:06:52 | -14025.3 | 1.2127 | 432.4 | 11.55 | 0 | 0 | 432.4 | 11.55 | 0.5883 | 15.71 | 0 | 0 | 0.5883 | 15.71 | 2025-12-05 12:20:11 | -17.0085 | -2486.7423 | -66.4116 | 86.47 | Close | 92.5
1405 | 25 | 4 | CC DChg | 00:01:54 | 20:06:55 | -14025.3 | 1.2084 | 444.1 | 11.86 | 0 | 0 | 444.1 | 11.86 | 0.6025 | 16.09 | 0 | 0 | 0.6025 | 16.09 | 2025-12-05 12:20:14 | -16.9482 | -2718.0879 | -72.59 | 86.17 | Close | 95
1406 | 25 | 4 | CC DChg | 00:01:57 | 20:06:58 | -14025.3 | 1.2041 | 455.8 | 12.17 | 0 | 0 | 455.8 | 12.17 | 0.6165 | 16.47 | 0 | 0 | 0.6165 | 16.47 | 2025-12-05 12:20:17 | -16.8879 | -2718.0775 | -72.5897 | 85.86 | Close | 97.5
1407 | 25 | 4 | CC DChg | 00:02:00 | 20:07:01 | -14025.3 | 1.2003 | 467.5 | 12.49 | 0 | 0 | 467.5 | 12.49 | 0.6306 | 16.84 | 0 | 0 | 0.6306 | 16.84 | 2025-12-05 12:20:20 | -16.8346 | -3075.7193 | -82.141 | 85.59 | Close | 100 |  | 1
1408 | 25 | 5 | CC Chg | 00:00:00 | 20:07:01 | 0 | 1.4012 | 0 | 0 | 0 | 0 | 0 | 0 | 0 | 0 | 0 | 0 | 0 | 0 | 2025-12-05 12:20:20 | 0 | 0 | 0 | 0 | Close | 0 |  | 0
1409 | 25 | 5 | CC Chg | 00:05:00 | 20:12:01 | 917.7 | 1.6545 | 76 | 2.03 | 76 | 2.03 | 0 | 0 | 0.1222 | 3.26 | 0.1222 | 3.26 | 0 | 0 | 2025-12-05 12:25:20 | 1.5183 | 300.1859 | 8.0168 | 1803.08 | Close | 16.22166
1410 | 25 | 5 | CC Chg | 00:10:00 | 20:17:01 | 911.5 | 1.7072 | 152.2 | 4.06 | 152.2 | 4.06 | 0 | 0 | 0.2503 | 6.68 | 0.2503 | 6.68 | 0 | 0 | 2025-12-05 12:30:20 | 1.556 | 1445.0171 | 38.591 | 1873.17 | Close | 32.46792
1411 | 25 | 5 | CC Chg | 00:15:00 | 20:22:01 | 917.7 | 1.7559 | 228.3 | 6.1 | 228.3 | 6.1 | 0 | 0 | 0.3821 | 10.21 | 0.3821 | 10.21 | 0 | 0 | 2025-12-05 12:35:20 | 1.6113 | 1563.6616 | 41.7596 | 1913.58 | Close | 48.71374
1412 | 25 | 5 | CC Chg | 00:20:00 | 20:27:01 | 917.7 | 1.804 | 304.5 | 8.13 | 304.5 | 8.13 | 0 | 0 | 0.5177 | 13.82 | 0.5177 | 13.82 | 0 | 0 | 2025-12-05 12:40:20 | 1.6554 | 1583.0418 | 42.2771 | 1966.22 | Close | 64.95828
1413 | 25 | 5 | CC Chg | 00:25:00 | 20:32:01 | 911.5 | 1.8511 | 380.6 | 10.17 | 380.6 | 10.17 | 0 | 0 | 0.6568 | 17.54 | 0.6568 | 17.54 | 0 | 0 | 2025-12-05 12:45:20 | 1.6872 | 1616.5567 | 43.1722 | 2031.05 | Close | 81.20186
1414 | 25 | 5 | CC Chg | 00:30:00 | 20:37:01 | 917.7 | 1.8939 | 456.8 | 12.2 | 456.8 | 12.2 | 0 | 0 | 0.7994 | 21.35 | 0.7994 | 21.35 | 0 | 0 | 2025-12-05 12:50:20 | 1.7379 | 1778.8432 | 47.5063 | 2063.97 | Close | 97.4443
1415 | 25 | 5 | CC Chg | 00:30:47 | 20:37:49 | 917.7 | 1.9001 | 468.7 | 12.52 | 468.7 | 12.52 | 0 | 0 | 0.8221 | 21.96 | 0.8221 | 21.96 | 0 | 0 | 2025-12-05 12:51:08 | 1.7436 | 1932.1864 | 51.6015 | 2070.72 | Close | 100 |  | 1
1416 | 26 | 4 | CC DChg | 00:00:00 | 20:37:49 | -14022.2 | 1.6998 | 0 | 0 | 0 | 0 | 0 | 0 | 0 | 0 | 0 | 0 | 0 | 0 | 2025-12-05 12:51:08 | -23.8349 | 0 | 0 | 121.23 | Close | 0 |  | 0
1417 | 26 | 4 | CC DChg | 00:00:03 | 20:37:52 | -14025.3 | 1.5956 | 11.7 | 0.31 | 0 | 0 | 11.7 | 0.31 | 0.019 | 0.51 | 0 | 0 | 0.019 | 0.51 | 2025-12-05 12:51:11 | -22.3788 | -112.1648 | -2.9955 | 113.77 | Close | 2.499964
1418 | 26 | 4 | CC DChg | 00:00:06 | 20:37:55 | -14025.3 | 1.5631 | 23.4 | 0.62 | 0 | 0 | 23.4 | 0.62 | 0.0375 | 1 | 0 | 0 | 0.0375 | 1 | 2025-12-05 12:51:14 | -21.9229 | -359.6228 | -9.6042 | 111.46 | Close | 4.999965
1419 | 26 | 4 | CC DChg | 00:00:09 | 20:37:58 | -14025.3 | 1.5395 | 35.1 | 0.94 | 0 | 0 | 35.1 | 0.94 | 0.0556 | 1.48 | 0 | 0 | 0.0556 | 1.48 | 2025-12-05 12:51:17 | -21.5919 | -495.2434 | -13.2261 | 109.77 | Close | 7.499967
1420 | 26 | 4 | CC DChg | 00:00:12 | 20:38:01 | -14025.3 | 1.5197 | 46.8 | 1.25 | 0 | 0 | 46.8 | 1.25 | 0.0735 | 1.96 | 0 | 0 | 0.0735 | 1.96 | 2025-12-05 12:51:20 | -21.3142 | -590.2898 | -15.7644 | 108.36 | Close | 9.999967
1421 | 26 | 4 | CC DChg | 00:00:15 | 20:38:04 | -14025.3 | 1.5023 | 58.4 | 1.56 | 0 | 0 | 58.4 | 1.56 | 0.0911 | 2.43 | 0 | 0 | 0.0911 | 2.43 | 2025-12-05 12:51:23 | -21.0702 | -671.7095 | -17.9388 | 107.12 | Close | 12.49997
1422 | 26 | 4 | CC DChg | 00:00:18 | 20:38:07 | -14025.3 | 1.4865 | 70.1 | 1.87 | 0 | 0 | 70.1 | 1.87 | 0.1086 | 2.9 | 0 | 0 | 0.1086 | 2.9 | 2025-12-05 12:51:26 | -20.8486 | -739.7303 | -19.7554 | 105.99 | Close | 14.99997
1423 | 26 | 4 | CC DChg | 00:00:21 | 20:38:10 | -14025.3 | 1.4716 | 81.8 | 2.18 | 0 | 0 | 81.8 | 2.18 | 0.1259 | 3.36 | 0 | 0 | 0.1259 | 3.36 | 2025-12-05 12:51:29 | -20.6396 | -784.4128 | -20.9487 | 104.93 | Close | 17.49997
1424 | 26 | 4 | CC DChg | 00:00:24 | 20:38:13 | -14025.3 | 1.4577 | 93.5 | 2.5 | 0 | 0 | 93.5 | 2.5 | 0.143 | 3.82 | 0 | 0 | 0.143 | 3.82 | 2025-12-05 12:51:32 | -20.4447 | -840.8445 | -22.4558 | 103.94 | Close | 19.99997
1425 | 26 | 4 | CC DChg | 00:00:27 | 20:38:16 | -14025.3 | 1.4443 | 105.2 | 2.81 | 0 | 0 | 105.2 | 2.81 | 0.1599 | 4.27 | 0 | 0 | 0.1599 | 4.27 | 2025-12-05 12:51:35 | -20.2567 | -872.2189 | -23.2937 | 103 | Close | 22.49997
1426 | 26 | 4 | CC DChg | 00:00:30 | 20:38:19 | -14025.3 | 1.4313 | 116.9 | 3.12 | 0 | 0 | 116.9 | 3.12 | 0.1767 | 4.72 | 0 | 0 | 0.1767 | 4.72 | 2025-12-05 12:51:38 | -20.0744 | -899.0573 | -24.0105 | 102.06 | Close | 24.99997
1427 | 26 | 4 | CC DChg | 00:00:33 | 20:38:22 | -14025.3 | 1.4189 | 128.6 | 3.43 | 0 | 0 | 128.6 | 3.43 | 0.1934 | 5.16 | 0 | 0 | 0.1934 | 5.16 | 2025-12-05 12:51:41 | -19.9005 | -942.56 | -25.1723 | 101.17 | Close | 27.49998
1428 | 26 | 4 | CC DChg | 00:00:36 | 20:38:25 | -14025.3 | 1.4068 | 140.3 | 3.75 | 0 | 0 | 140.3 | 3.75 | 0.2099 | 5.61 | 0 | 0 | 0.2099 | 5.61 | 2025-12-05 12:51:44 | -19.7308 | -965.9293 | -25.7964 | 100.31 | Close | 29.99998
1429 | 26 | 4 | CC DChg | 00:00:39 | 20:38:28 | -14025.3 | 1.3953 | 151.9 | 4.06 | 0 | 0 | 151.9 | 4.06 | 0.2263 | 6.04 | 0 | 0 | 0.2263 | 6.04 | 2025-12-05 12:51:47 | -19.5695 | -1016.3246 | -27.1422 | 99.51 | Close | 32.49998
1430 | 26 | 4 | CC DChg | 00:00:42 | 20:38:31 | -14025.3 | 1.3842 | 163.6 | 4.37 | 0 | 0 | 163.6 | 4.37 | 0.2425 | 6.48 | 0 | 0 | 0.2425 | 6.48 | 2025-12-05 12:51:50 | -19.4138 | -1052.9499 | -28.1204 | 98.7 | Close | 34.99998
1431 | 26 | 4 | CC DChg | 00:00:45 | 20:38:34 | -14025.3 | 1.3733 | 175.3 | 4.68 | 0 | 0 | 175.3 | 4.68 | 0.2586 | 6.91 | 0 | 0 | 0.2586 | 6.91 | 2025-12-05 12:51:53 | -19.2609 | -1072.2701 | -28.6363 | 97.94 | Close | 37.49998
1432 | 26 | 4 | CC DChg | 00:00:48 | 20:38:37 | -14025.3 | 1.3628 | 187 | 4.99 | 0 | 0 | 187 | 4.99 | 0.2746 | 7.33 | 0 | 0 | 0.2746 | 7.33 | 2025-12-05 12:51:56 | -19.1137 | -1113.1175 | -29.7272 | 97.17 | Close | 39.99998
1433 | 26 | 4 | CC DChg | 00:00:51 | 20:38:40 | -14025.3 | 1.3529 | 198.7 | 5.31 | 0 | 0 | 198.7 | 5.31 | 0.2905 | 7.76 | 0 | 0 | 0.2905 | 7.76 | 2025-12-05 12:51:59 | -18.9748 | -1180.5814 | -31.5289 | 96.47 | Close | 42.49998
1434 | 26 | 4 | CC DChg | 00:00:54 | 20:38:43 | -14025.3 | 1.3426 | 210.4 | 5.62 | 0 | 0 | 210.4 | 5.62 | 0.3062 | 8.18 | 0 | 0 | 0.3062 | 8.18 | 2025-12-05 12:52:02 | -18.8304 | -1134.7314 | -30.3044 | 95.73 | Close | 44.99998
1435 | 26 | 4 | CC DChg | 00:00:57 | 20:38:46 | -14025.3 | 1.3333 | 222.1 | 5.93 | 0 | 0 | 222.1 | 5.93 | 0.3219 | 8.6 | 0 | 0 | 0.3219 | 8.6 | 2025-12-05 12:52:05 | -18.6999 | -1256.7479 | -33.563 | 95.07 | Close | 47.49999
1436 | 26 | 4 | CC DChg | 00:01:00 | 20:38:49 | -14025.3 | 1.324 | 233.8 | 6.24 | 0 | 0 | 233.8 | 6.24 | 0.3374 | 9.01 | 0 | 0 | 0.3374 | 9.01 | 2025-12-05 12:52:08 | -18.5695 | -1256.7455 | -33.563 | 94.42 | Close | 49.99999
1437 | 26 | 4 | CC DChg | 00:01:03 | 20:38:52 | -14025.3 | 1.3151 | 245.4 | 6.55 | 0 | 0 | 245.4 | 6.55 | 0.3528 | 9.42 | 0 | 0 | 0.3528 | 9.42 | 2025-12-05 12:52:11 | -18.4447 | -1313.2285 | -35.0714 | 93.77 | Close | 52.49999
1438 | 26 | 4 | CC DChg | 00:01:06 | 20:38:55 | -14025.3 | 1.3064 | 257.1 | 6.87 | 0 | 0 | 257.1 | 6.87 | 0.3681 | 9.83 | 0 | 0 | 0.3681 | 9.83 | 2025-12-05 12:52:14 | -18.3226 | -1343.4176 | -35.8777 | 93.17 | Close | 54.99998
1439 | 26 | 4 | CC DChg | 00:01:09 | 20:38:58 | -14025.3 | 1.2977 | 268.8 | 7.18 | 0 | 0 | 268.8 | 7.18 | 0.3833 | 10.24 | 0 | 0 | 0.3833 | 10.24 | 2025-12-05 12:52:17 | -18.2006 | -1343.4202 | -35.8777 | 92.53 | Close | 57.49999
1440 | 26 | 4 | CC DChg | 00:01:12 | 20:39:01 | -14025.3 | 1.2896 | 280.5 | 7.49 | 0 | 0 | 280.5 | 7.49 | 0.3985 | 10.64 | 0 | 0 | 0.3985 | 10.64 | 2025-12-05 12:52:20 | -18.087 | -1442.93 | -38.5353 | 91.96 | Close | 59.99999
1441 | 26 | 4 | CC DChg | 00:01:15 | 20:39:04 | -14025.3 | 1.2819 | 292.2 | 7.8 | 0 | 0 | 292.2 | 7.8 | 0.4135 | 11.04 | 0 | 0 | 0.4135 | 11.04 | 2025-12-05 12:52:23 | -17.979 | -1517.8903 | -40.5372 | 91.42 | Close | 62.49999
1442 | 26 | 4 | CC DChg | 00:01:18 | 20:39:07 | -14025.3 | 1.2741 | 303.9 | 8.12 | 0 | 0 | 303.9 | 8.12 | 0.4284 | 11.44 | 0 | 0 | 0.4284 | 11.44 | 2025-12-05 12:52:26 | -17.8696 | -1498.4274 | -40.0174 | 90.85 | Close | 64.99999
1443 | 26 | 4 | CC DChg | 00:01:21 | 20:39:10 | -14025.3 | 1.267 | 315.6 | 8.43 | 0 | 0 | 315.6 | 8.43 | 0.4433 | 11.84 | 0 | 0 | 0.4433 | 11.84 | 2025-12-05 12:52:29 | -17.77 | -1646.1596 | -43.9628 | 90.34 | Close | 67.49999
1444 | 26 | 4 | CC DChg | 00:01:24 | 20:39:13 | -14025.3 | 1.2599 | 327.3 | 8.74 | 0 | 0 | 327.3 | 8.74 | 0.458 | 12.23 | 0 | 0 | 0.458 | 12.23 | 2025-12-05 12:52:32 | -17.6705 | -1646.1628 | -43.9629 | 89.84 | Close | 69.99999
1445 | 26 | 4 | CC DChg | 00:01:27 | 20:39:16 | -14025.3 | 1.2534 | 338.9 | 9.05 | 0 | 0 | 338.9 | 9.05 | 0.4727 | 12.62 | 0 | 0 | 0.4727 | 12.62 | 2025-12-05 12:52:35 | -17.5793 | -1798.1128 | -48.0209 | 89.37 | Close | 72.49999
1446 | 26 | 4 | CC DChg | 00:01:30 | 20:39:19 | -14025.3 | 1.2468 | 350.6 | 9.36 | 0 | 0 | 350.6 | 9.36 | 0.4873 | 13.01 | 0 | 0 | 0.4873 | 13.01 | 2025-12-05 12:52:38 | -17.4867 | -1770.8721 | -47.2934 | 88.9 | Close | 75
1447 | 26 | 4 | CC DChg | 00:01:33 | 20:39:22 | -14025.3 | 1.2413 | 362.3 | 9.68 | 0 | 0 | 362.3 | 9.68 | 0.5019 | 13.4 | 0 | 0 | 0.5019 | 13.4 | 2025-12-05 12:52:41 | -17.4096 | -2125.0424 | -56.7519 | 88.51 | Close | 77.5
1448 | 26 | 4 | CC DChg | 00:01:36 | 20:39:25 | -14025.3 | 1.2354 | 374 | 9.99 | 0 | 0 | 374 | 9.99 | 0.5163 | 13.79 | 0 | 0 | 0.5163 | 13.79 | 2025-12-05 12:52:44 | -17.3268 | -1980.9718 | -52.9044 | 88.09 | Close | 80
1449 | 26 | 4 | CC DChg | 00:01:39 | 20:39:28 | -14025.3 | 1.2298 | 385.7 | 10.3 | 0 | 0 | 385.7 | 10.3 | 0.5307 | 14.17 | 0 | 0 | 0.5307 | 14.17 | 2025-12-05 12:52:47 | -17.2483 | -2087.0952 | -55.7385 | 87.69 | Close | 82.5
1450 | 26 | 4 | CC DChg | 00:01:42 | 20:39:31 | -14025.3 | 1.2248 | 397.4 | 10.61 | 0 | 0 | 397.4 | 10.61 | 0.5451 | 14.56 | 0 | 0 | 0.5451 | 14.56 | 2025-12-05 12:52:50 | -17.1782 | -2337.5556 | -62.4274 | 87.34 | Close | 85
1451 | 26 | 4 | CC DChg | 00:01:45 | 20:39:34 | -14025.3 | 1.2199 | 409.1 | 10.92 | 0 | 0 | 409.1 | 10.92 | 0.5594 | 14.94 | 0 | 0 | 0.5594 | 14.94 | 2025-12-05 12:52:53 | -17.1095 | -2385.2426 | -63.7009 | 87 | Close | 87.49999
1452 | 26 | 4 | CC DChg | 00:01:48 | 20:39:37 | -14025.3 | 1.2149 | 420.8 | 11.24 | 0 | 0 | 420.8 | 11.24 | 0.5736 | 15.32 | 0 | 0 | 0.5736 | 15.32 | 2025-12-05 12:52:56 | -17.0393 | -2337.5556 | -62.4274 | 86.63 | Close | 90
1453 | 26 | 4 | CC DChg | 00:01:51 | 20:39:40 | -14025.3 | 1.2106 | 432.4 | 11.55 | 0 | 0 | 432.4 | 11.55 | 0.5878 | 15.7 | 0 | 0 | 0.5878 | 15.7 | 2025-12-05 12:52:59 | -16.979 | -2718.0775 | -72.5897 | 86.32 | Close | 92.5
1454 | 26 | 4 | CC DChg | 00:01:54 | 20:39:43 | -14025.3 | 1.2059 | 444.1 | 11.86 | 0 | 0 | 444.1 | 11.86 | 0.6019 | 16.07 | 0 | 0 | 0.6019 | 16.07 | 2025-12-05 12:53:02 | -16.9131 | -2486.7612 | -66.4121 | 86 | Close | 95.00001
1455 | 26 | 4 | CC DChg | 00:01:57 | 20:39:46 | -14025.3 | 1.2019 | 455.8 | 12.17 | 0 | 0 | 455.8 | 12.17 | 0.616 | 16.45 | 0 | 0 | 0.616 | 16.45 | 2025-12-05 12:53:05 | -16.857 | -2921.9333 | -78.0339 | 85.7 | Close | 97.50001
1456 | 26 | 4 | CC DChg | 00:02:00 | 20:39:49 | -14025.3 | 1.1979 | 467.5 | 12.49 | 0 | 0 | 467.5 | 12.49 | 0.63 | 16.82 | 0 | 0 | 0.63 | 16.82 | 2025-12-05 12:53:08 | -16.8009 | -2921.9222 | -78.0336 | 85.42 | Close | 100 |  | 1
1457 | 26 | 5 | CC Chg | 00:00:00 | 20:39:49 | 0 | 1.3981 | 0 | 0 | 0 | 0 | 0 | 0 | 0 | 0 | 0 | 0 | 0 | 0 | 2025-12-05 12:53:08 | 0 | 0 | 0 | 0 | Close | 0 |  | 0
1458 | 26 | 5 | CC Chg | 00:05:00 | 20:44:49 | 911.5 | 1.6545 | 76 | 2.03 | 76 | 2.03 | 0 | 0 | 0.1222 | 3.26 | 0.1222 | 3.26 | 0 | 0 | 2025-12-05 12:58:08 | 1.508 | 296.5747 | 7.9204 | 1815.35 | Close | 16.23272
1459 | 26 | 5 | CC Chg | 00:10:00 | 20:49:49 | 911.5 | 1.7072 | 152.2 | 4.06 | 152.2 | 4.06 | 0 | 0 | 0.2503 | 6.68 | 0.2503 | 6.68 | 0 | 0 | 2025-12-05 13:03:08 | 1.556 | 1445.0923 | 38.593 | 1873.17 | Close | 32.48991
1460 | 26 | 5 | CC Chg | 00:15:00 | 20:54:49 | 911.5 | 1.7559 | 228.4 | 6.1 | 228.4 | 6.1 | 0 | 0 | 0.3822 | 10.21 | 0.3822 | 10.21 | 0 | 0 | 2025-12-05 13:08:08 | 1.6004 | 1564.3477 | 41.7779 | 1926.6 | Close | 48.75295
1461 | 26 | 5 | CC Chg | 00:20:00 | 20:59:49 | 911.5 | 1.804 | 304.6 | 8.13 | 304.6 | 8.13 | 0 | 0 | 0.5178 | 13.83 | 0.5178 | 13.83 | 0 | 0 | 2025-12-05 13:13:08 | 1.6443 | 1583.7399 | 42.2958 | 1979.37 | Close | 65.01473
1462 | 26 | 5 | CC Chg | 00:25:00 | 21:04:49 | 917.7 | 1.8514 | 380.7 | 10.17 | 380.7 | 10.17 | 0 | 0 | 0.657 | 17.54 | 0.657 | 17.54 | 0 | 0 | 2025-12-05 13:18:08 | 1.6989 | 1606.5007 | 42.9036 | 2017.65 | Close | 81.27017
1463 | 26 | 5 | CC Chg | 00:30:00 | 21:09:49 | 911.5 | 1.8939 | 456.8 | 12.2 | 456.8 | 12.2 | 0 | 0 | 0.7996 | 21.35 | 0.7996 | 21.35 | 0 | 0 | 2025-12-05 13:23:08 | 1.7262 | 1791.383 | 47.8411 | 2078.01 | Close | 97.52254
1464 | 26 | 5 | CC Chg | 00:30:45 | 21:10:34 | 911.5 | 1.9001 | 468.4 | 12.51 | 468.4 | 12.51 | 0 | 0 | 0.8216 | 21.94 | 0.8216 | 21.94 | 0 | 0 | 2025-12-05 13:23:53 | 1.7318 | 1871.871 | 49.9907 | 2084.81 | Close | 100 |  | 1
1465 | 27 | 4 | CC DChg | 00:00:00 | 21:10:34 | -14025.3 | 1.6868 | 0 | 0 | 0 | 0 | 0 | 0 | 0 | 0 | 0 | 0 | 0 | 0 | 2025-12-05 13:23:53 | -23.6579 | 0 | 0 | 120.28 | Close | 0 |  | 0
1466 | 27 | 4 | CC DChg | 00:00:03 | 21:10:37 | -14025.3 | 1.5953 | 11.7 | 0.31 | 0 | 0 | 11.7 | 0.31 | 0.019 | 0.51 | 0 | 0 | 0.019 | 0.51 | 2025-12-05 13:23:56 | -22.3745 | -127.7349 | -3.4113 | 113.75 | Close | 2.5
1467 | 27 | 4 | CC DChg | 00:00:06 | 21:10:40 | -14025.3 | 1.5625 | 23.4 | 0.62 | 0 | 0 | 23.4 | 0.62 | 0.0375 | 1 | 0 | 0 | 0.0375 | 1 | 2025-12-05 13:23:59 | -21.9145 | -356.3336 | -9.5163 | 111.43 | Close | 5
1468 | 27 | 4 | CC DChg | 00:00:09 | 21:10:43 | -14025.3 | 1.5386 | 35.1 | 0.94 | 0 | 0 | 35.1 | 0.94 | 0.0556 | 1.48 | 0 | 0 | 0.0556 | 1.48 | 2025-12-05 13:24:02 | -21.5793 | -489.027 | -13.0601 | 109.71 | Close | 7.5
1469 | 27 | 4 | CC DChg | 00:00:12 | 21:10:46 | -14025.3 | 1.5187 | 46.8 | 1.25 | 0 | 0 | 46.8 | 1.25 | 0.0734 | 1.96 | 0 | 0 | 0.0734 | 1.96 | 2025-12-05 13:24:05 | -21.3002 | -587.3236 | -15.6852 | 108.29 | Close | 10
1470 | 27 | 4 | CC DChg | 00:00:15 | 21:10:49 | -14025.3 | 1.5014 | 58.4 | 1.56 | 0 | 0 | 58.4 | 1.56 | 0.0911 | 2.43 | 0 | 0 | 0.0911 | 2.43 | 2025-12-05 13:24:08 | -21.0576 | -675.5922 | -18.0425 | 107.07 | Close | 12.5
1471 | 27 | 4 | CC DChg | 00:00:18 | 21:10:52 | -14025.3 | 1.4856 | 70.1 | 1.87 | 0 | 0 | 70.1 | 1.87 | 0.1085 | 2.9 | 0 | 0 | 0.1085 | 2.9 | 2025-12-05 13:24:11 | -20.836 | -739.7307 | -19.7554 | 105.93 | Close | 15
1472 | 27 | 4 | CC DChg | 00:00:21 | 21:10:55 | -14025.3 | 1.4704 | 81.8 | 2.18 | 0 | 0 | 81.8 | 2.18 | 0.1258 | 3.36 | 0 | 0 | 0.1258 | 3.36 | 2025-12-05 13:24:14 | -20.6228 | -768.9302 | -20.5353 | 104.85 | Close | 17.5
1473 | 27 | 4 | CC DChg | 00:00:24 | 21:10:58 | -14025.3 | 1.4564 | 93.5 | 2.5 | 0 | 0 | 93.5 | 2.5 | 0.1429 | 3.82 | 0 | 0 | 0.1429 | 3.82 | 2025-12-05 13:24:17 | -20.4264 | -834.8385 | -22.2954 | 103.86 | Close | 20
1474 | 27 | 4 | CC DChg | 00:00:27 | 21:11:01 | -14025.3 | 1.4431 | 105.2 | 2.81 | 0 | 0 | 105.2 | 2.81 | 0.1598 | 4.27 | 0 | 0 | 0.1598 | 4.27 | 2025-12-05 13:24:20 | -20.2399 | -878.7786 | -23.4689 | 102.9 | Close | 22.5
1475 | 27 | 4 | CC DChg | 00:00:30 | 21:11:04 | -14025.3 | 1.4301 | 116.9 | 3.12 | 0 | 0 | 116.9 | 3.12 | 0.1766 | 4.72 | 0 | 0 | 0.1766 | 4.72 | 2025-12-05 13:24:23 | -20.0576 | -899.0564 | -24.0104 | 101.97 | Close | 25
1476 | 27 | 4 | CC DChg | 00:00:33 | 21:11:07 | -14025.3 | 1.4177 | 128.6 | 3.43 | 0 | 0 | 128.6 | 3.43 | 0.1933 | 5.16 | 0 | 0 | 0.1933 | 5.16 | 2025-12-05 13:24:26 | -19.8837 | -942.56 | -25.1723 | 101.09 | Close | 27.5
1477 | 27 | 4 | CC DChg | 00:00:36 | 21:11:10 | -14025.3 | 1.4056 | 140.3 | 3.75 | 0 | 0 | 140.3 | 3.75 | 0.2098 | 5.6 | 0 | 0 | 0.2098 | 5.6 | 2025-12-05 13:24:29 | -19.7139 | -965.9293 | -25.7964 | 100.23 | Close | 30
1478 | 27 | 4 | CC DChg | 00:00:39 | 21:11:13 | -14025.3 | 1.3941 | 151.9 | 4.06 | 0 | 0 | 151.9 | 4.06 | 0.2261 | 6.04 | 0 | 0 | 0.2261 | 6.04 | 2025-12-05 13:24:32 | -19.5527 | -1016.3246 | -27.1422 | 99.41 | Close | 32.5
1479 | 27 | 4 | CC DChg | 00:00:42 | 21:11:16 | -14025.3 | 1.3826 | 163.6 | 4.37 | 0 | 0 | 163.6 | 4.37 | 0.2423 | 6.47 | 0 | 0 | 0.2423 | 6.47 | 2025-12-05 13:24:35 | -19.3914 | -1016.3256 | -27.1423 | 98.59 | Close | 35
1480 | 27 | 4 | CC DChg | 00:00:45 | 21:11:19 | -14025.3 | 1.3718 | 175.3 | 4.68 | 0 | 0 | 175.3 | 4.68 | 0.2584 | 6.9 | 0 | 0 | 0.2584 | 6.9 | 2025-12-05 13:24:38 | -19.2399 | -1082.1986 | -28.9015 | 97.82 | Close | 37.5
1481 | 27 | 4 | CC DChg | 00:00:48 | 21:11:22 | -14025.3 | 1.3616 | 187 | 4.99 | 0 | 0 | 187 | 4.99 | 0.2744 | 7.33 | 0 | 0 | 0.2744 | 7.33 | 2025-12-05 13:24:41 | -19.0968 | -1145.8562 | -30.6015 | 97.09 | Close | 40
1482 | 27 | 4 | CC DChg | 00:00:51 | 21:11:25 | -14025.3 | 1.351 | 198.7 | 5.31 | 0 | 0 | 198.7 | 5.31 | 0.2903 | 7.75 | 0 | 0 | 0.2903 | 7.75 | 2025-12-05 13:24:44 | -18.9482 | -1102.6184 | -29.4468 | 96.33 | Close | 42.5
1483 | 27 | 4 | CC DChg | 00:00:54 | 21:11:28 | -14025.3 | 1.3414 | 210.4 | 5.62 | 0 | 0 | 210.4 | 5.62 | 0.306 | 8.17 | 0 | 0 | 0.306 | 8.17 | 2025-12-05 13:24:47 | -18.8135 | -1217.4745 | -32.5142 | 95.64 | Close | 45
1484 | 27 | 4 | CC DChg | 00:00:57 | 21:11:31 | -14025.3 | 1.3315 | 222.1 | 5.93 | 0 | 0 | 222.1 | 5.93 | 0.3216 | 8.59 | 0 | 0 | 0.3216 | 8.59 | 2025-12-05 13:24:50 | -18.6747 | -1180.5791 | -31.5289 | 94.96 | Close | 47.5
1485 | 27 | 4 | CC DChg | 00:01:00 | 21:11:34 | -14025.3 | 1.3225 | 233.8 | 6.24 | 0 | 0 | 233.8 | 6.24 | 0.3371 | 9 | 0 | 0 | 0.3371 | 9 | 2025-12-05 13:24:53 | -18.5484 | -1298.637 | -34.6817 | 94.3 | Close | 50
1486 | 27 | 4 | CC DChg | 00:01:03 | 21:11:37 | -14025.3 | 1.3132 | 245.4 | 6.55 | 0 | 0 | 245.4 | 6.55 | 0.3525 | 9.41 | 0 | 0 | 0.3525 | 9.41 | 2025-12-05 13:24:56 | -18.418 | -1256.7455 | -33.563 | 93.64 | Close | 52.5
1487 | 27 | 4 | CC DChg | 00:01:06 | 21:11:40 | -14025.3 | 1.3045 | 257.1 | 6.87 | 0 | 0 | 257.1 | 6.87 | 0.3678 | 9.82 | 0 | 0 | 0.3678 | 9.82 | 2025-12-05 13:24:59 | -18.296 | -1343.4202 | -35.8777 | 93.02 | Close | 55
1488 | 27 | 4 | CC DChg | 00:01:09 | 21:11:43 | -14025.3 | 1.2958 | 268.8 | 7.18 | 0 | 0 | 268.8 | 7.18 | 0.383 | 10.23 | 0 | 0 | 0.383 | 10.23 | 2025-12-05 13:25:02 | -18.174 | -1343.4202 | -35.8777 | 92.4 | Close | 57.5
1489 | 27 | 4 | CC DChg | 00:01:12 | 21:11:46 | -14025.3 | 1.2878 | 280.5 | 7.49 | 0 | 0 | 280.5 | 7.49 | 0.3981 | 10.63 | 0 | 0 | 0.3981 | 10.63 | 2025-12-05 13:25:05 | -18.0618 | -1460.9667 | -39.017 | 91.83 | Close | 60
1490 | 27 | 4 | CC DChg | 00:01:15 | 21:11:49 | -14025.3 | 1.2797 | 292.2 | 7.8 | 0 | 0 | 292.2 | 7.8 | 0.4131 | 11.03 | 0 | 0 | 0.4131 | 11.03 | 2025-12-05 13:25:08 | -17.9482 | -1442.9328 | -38.5353 | 91.26 | Close | 62.5
1491 | 27 | 4 | CC DChg | 00:01:18 | 21:11:52 | -14025.3 | 1.2726 | 303.9 | 8.12 | 0 | 0 | 303.9 | 8.12 | 0.428 | 11.43 | 0 | 0 | 0.428 | 11.43 | 2025-12-05 13:25:11 | -17.8486 | -1646.1565 | -43.9627 | 90.76 | Close | 65
1492 | 27 | 4 | CC DChg | 00:01:21 | 21:11:55 | -14025.3 | 1.2651 | 315.6 | 8.43 | 0 | 0 | 315.6 | 8.43 | 0.4428 | 11.83 | 0 | 0 | 0.4428 | 11.83 | 2025-12-05 13:25:14 | -17.7434 | -1558.3704 | -41.6182 | 90.21 | Close | 67.50001
1493 | 27 | 4 | CC DChg | 00:01:24 | 21:11:58 | -14025.3 | 1.258 | 327.3 | 8.74 | 0 | 0 | 327.3 | 8.74 | 0.4576 | 12.22 | 0 | 0 | 0.4576 | 12.22 | 2025-12-05 13:25:17 | -17.6438 | -1646.1565 | -43.9627 | 89.72 | Close | 70
1494 | 27 | 4 | CC DChg | 00:01:27 | 21:12:01 | -14025.3 | 1.2515 | 338.9 | 9.05 | 0 | 0 | 338.9 | 9.05 | 0.4722 | 12.61 | 0 | 0 | 0.4722 | 12.61 | 2025-12-05 13:25:20 | -17.5527 | -1798.1197 | -48.0211 | 89.24 | Close | 72.50001
1495 | 27 | 4 | CC DChg | 00:01:30 | 21:12:04 | -14025.3 | 1.245 | 350.6 | 9.36 | 0 | 0 | 350.6 | 9.36 | 0.4868 | 13 | 0 | 0 | 0.4868 | 13 | 2025-12-05 13:25:23 | -17.4615 | -1798.1094 | -48.0208 | 88.78 | Close | 75
1496 | 27 | 4 | CC DChg | 00:01:33 | 21:12:07 | -14025.3 | 1.2388 | 362.3 | 9.68 | 0 | 0 | 362.3 | 9.68 | 0.5013 | 13.39 | 0 | 0 | 0.5013 | 13.39 | 2025-12-05 13:25:26 | -17.3745 | -1885.1183 | -50.3445 | 88.33 | Close | 77.5
1497 | 27 | 4 | CC DChg | 00:01:36 | 21:12:10 | -14025.3 | 1.2332 | 374 | 9.99 | 0 | 0 | 374 | 9.99 | 0.5158 | 13.77 | 0 | 0 | 0.5158 | 13.77 | 2025-12-05 13:25:29 | -17.296 | -2087.0952 | -55.7385 | 87.95 | Close | 80
1498 | 27 | 4 | CC DChg | 00:01:39 | 21:12:13 | -14025.3 | 1.2279 | 385.7 | 10.3 | 0 | 0 | 385.7 | 10.3 | 0.5302 | 14.16 | 0 | 0 | 0.5302 | 14.16 | 2025-12-05 13:25:32 | -17.2217 | -2205.2327 | -58.8935 | 87.56 | Close | 82.49999
1499 | 27 | 4 | CC DChg | 00:01:42 | 21:12:16 | -14025.3 | 1.2224 | 397.4 | 10.61 | 0 | 0 | 397.4 | 10.61 | 0.5445 | 14.54 | 0 | 0 | 0.5445 | 14.54 | 2025-12-05 13:25:35 | -17.1445 | -2125.0505 | -56.7522 | 87.18 | Close | 85
1500 | 27 | 4 | CC DChg | 00:01:45 | 21:12:19 | -14025.3 | 1.2177 | 409.1 | 10.92 | 0 | 0 | 409.1 | 10.92 | 0.5587 | 14.92 | 0 | 0 | 0.5587 | 14.92 | 2025-12-05 13:25:38 | -17.0786 | -2486.7518 | -66.4118 | 86.83 | Close | 87.5
1501 | 27 | 4 | CC DChg | 00:01:48 | 21:12:22 | -14025.3 | 1.2127 | 420.8 | 11.24 | 0 | 0 | 420.8 | 11.24 | 0.5729 | 15.3 | 0 | 0 | 0.5729 | 15.3 | 2025-12-05 13:25:41 | -17.0085 | -2337.5556 | -62.4274 | 86.49 | Close | 90.00001
1502 | 27 | 4 | CC DChg | 00:01:51 | 21:12:25 | -14025.3 | 1.2084 | 432.4 | 11.55 | 0 | 0 | 432.4 | 11.55 | 0.5871 | 15.68 | 0 | 0 | 0.5871 | 15.68 | 2025-12-05 13:25:44 | -16.9482 | -2718.0672 | -72.5894 | 86.18 | Close | 92.5
1503 | 27 | 4 | CC DChg | 00:01:54 | 21:12:28 | -14025.3 | 1.2041 | 444.1 | 11.86 | 0 | 0 | 444.1 | 11.86 | 0.6012 | 16.06 | 0 | 0 | 0.6012 | 16.06 | 2025-12-05 13:25:47 | -16.8879 | -2718.0879 | -72.59 | 85.86 | Close | 95
1504 | 27 | 4 | CC DChg | 00:01:57 | 21:12:31 | -14025.3 | 1.2 | 455.8 | 12.17 | 0 | 0 | 455.8 | 12.17 | 0.6152 | 16.43 | 0 | 0 | 0.6152 | 16.43 | 2025-12-05 13:25:50 | -16.8303 | -2850.6667 | -76.1307 | 85.57 | Close | 97.5
1505 | 27 | 4 | CC DChg | 00:02:00 | 21:12:34 | -14025.3 | 1.1957 | 467.5 | 12.49 | 0 | 0 | 467.5 | 12.49 | 0.6292 | 16.8 | 0 | 0 | 0.6292 | 16.8 | 2025-12-05 13:25:53 | -16.77 | -2718.0775 | -72.5897 | 85.26 | Close | 100 |  | 1
1506 | 27 | 5 | CC Chg | 00:00:00 | 21:12:34 | 0 | 1.3972 | 0 | 0 | 0 | 0 | 0 | 0 | 0 | 0 | 0 | 0 | 0 | 0 | 2025-12-05 13:25:53 | 0 | 0 | 0 | 0 | Close | 0 |  | 0
1507 | 27 | 5 | CC Chg | 00:05:00 | 21:17:34 | 917.7 | 1.6545 | 76.1 | 2.03 | 76.1 | 2.03 | 0 | 0 | 0.1222 | 3.26 | 0.1222 | 3.26 | 0 | 0 | 2025-12-05 13:30:53 | 1.5183 | 295.6862 | 7.8967 | 1803.3 | Close | 16.21969
1508 | 27 | 5 | CC Chg | 00:10:00 | 21:22:34 | 911.5 | 1.7072 | 152.3 | 4.07 | 152.3 | 4.07 | 0 | 0 | 0.2504 | 6.69 | 0.2504 | 6.69 | 0 | 0 | 2025-12-05 13:35:53 | 1.556 | 1445.9061 | 38.6147 | 1873.17 | Close | 32.46478
1509 | 27 | 5 | CC Chg | 00:15:00 | 21:27:34 | 917.7 | 1.7559 | 228.5 | 6.1 | 228.5 | 6.1 | 0 | 0 | 0.3823 | 10.21 | 0.3823 | 10.21 | 0 | 0 | 2025-12-05 13:40:53 | 1.6113 | 1564.2738 | 41.7759 | 1913.8 | Close | 48.7058
1510 | 27 | 5 | CC Chg | 00:20:00 | 21:32:34 | 917.7 | 1.804 | 304.7 | 8.14 | 304.7 | 8.14 | 0 | 0 | 0.5179 | 13.83 | 0.5179 | 13.83 | 0 | 0 | 2025-12-05 13:45:53 | 1.6554 | 1584.2084 | 42.3083 | 1966 | Close | 64.95115
1511 | 27 | 5 | CC Chg | 00:25:00 | 21:37:34 | 917.7 | 1.8511 | 380.8 | 10.17 | 380.8 | 10.17 | 0 | 0 | 0.6571 | 17.55 | 0.6571 | 17.55 | 0 | 0 | 2025-12-05 13:50:53 | 1.6987 | 1617.4409 | 43.1958 | 2017.33 | Close | 81.19246
1512 | 27 | 5 | CC Chg | 00:30:00 | 21:42:34 | 917.7 | 1.8939 | 457 | 12.21 | 457 | 12.21 | 0 | 0 | 0.7998 | 21.36 | 0.7998 | 21.36 | 0 | 0 | 2025-12-05 13:55:53 | 1.7379 | 1780.0073 | 47.5373 | 2063.97 | Close | 97.43437
1513 | 27 | 5 | CC Chg | 00:30:47 | 21:43:22 | 917.7 | 1.9001 | 469.1 | 12.53 | 469.1 | 12.53 | 0 | 0 | 0.8226 | 21.97 | 0.8226 | 21.97 | 0 | 0 | 2025-12-05 13:56:41 | 1.7436 | 1941.0251 | 51.8375 | 2070.72 | Close | 100 |  | 1
1514 | 28 | 4 | CC DChg | 00:00:00 | 21:43:22 | -14022.2 | 1.6837 | 0 | 0 | 0 | 0 | 0 | 0 | 0 | 0 | 0 | 0 | 0 | 0 | 2025-12-05 13:56:41 | -23.6092 | 0 | 0 | 120.08 | Close | 0 |  | 0
1515 | 28 | 4 | CC DChg | 00:00:03 | 21:43:25 | -14025.3 | 1.5956 | 11.7 | 0.31 | 0 | 0 | 11.7 | 0.31 | 0.019 | 0.51 | 0 | 0 | 0.019 | 0.51 | 2025-12-05 13:56:44 | -22.3788 | -132.6635 | -3.5429 | 113.77 | Close | 2.499982
1516 | 28 | 4 | CC DChg | 00:00:06 | 21:43:28 | -14025.3 | 1.5625 | 23.4 | 0.62 | 0 | 0 | 23.4 | 0.62 | 0.0375 | 1 | 0 | 0 | 0.0375 | 1 | 2025-12-05 13:56:47 | -21.9145 | -353.104 | -9.4301 | 111.41 | Close | 4.999982
1517 | 28 | 4 | CC DChg | 00:00:09 | 21:43:31 | -14025.3 | 1.5389 | 35.1 | 0.94 | 0 | 0 | 35.1 | 0.94 | 0.0556 | 1.48 | 0 | 0 | 0.0556 | 1.48 | 2025-12-05 13:56:50 | -21.5835 | -495.2433 | -13.2261 | 109.74 | Close | 7.499983
1518 | 28 | 4 | CC DChg | 00:00:12 | 21:43:34 | -14025.3 | 1.5187 | 46.8 | 1.25 | 0 | 0 | 46.8 | 1.25 | 0.0734 | 1.96 | 0 | 0 | 0.0734 | 1.96 | 2025-12-05 13:56:53 | -21.3002 | -578.6012 | -15.4523 | 108.3 | Close | 9.999984
1519 | 28 | 4 | CC DChg | 00:00:15 | 21:43:37 | -14025.3 | 1.5014 | 58.4 | 1.56 | 0 | 0 | 58.4 | 1.56 | 0.0911 | 2.43 | 0 | 0 | 0.0911 | 2.43 | 2025-12-05 13:56:56 | -21.0576 | -675.5918 | -18.0425 | 107.06 | Close | 12.49998
1520 | 28 | 4 | CC DChg | 00:00:18 | 21:43:40 | -14025.3 | 1.4853 | 70.1 | 1.87 | 0 | 0 | 70.1 | 1.87 | 0.1085 | 2.9 | 0 | 0 | 0.1085 | 2.9 | 2025-12-05 13:56:59 | -20.8318 | -725.9469 | -19.3873 | 105.91 | Close | 14.99998
1521 | 28 | 4 | CC DChg | 00:00:21 | 21:43:43 | -14025.3 | 1.4701 | 81.8 | 2.18 | 0 | 0 | 81.8 | 2.18 | 0.1258 | 3.36 | 0 | 0 | 0.1258 | 3.36 | 2025-12-05 13:57:02 | -20.6186 | -768.9302 | -20.5353 | 104.82 | Close | 17.49998
1522 | 28 | 4 | CC DChg | 00:00:24 | 21:43:46 | -14025.3 | 1.4558 | 93.5 | 2.5 | 0 | 0 | 93.5 | 2.5 | 0.1429 | 3.82 | 0 | 0 | 0.1429 | 3.82 | 2025-12-05 13:57:05 | -20.418 | -817.3244 | -21.8277 | 103.81 | Close | 19.99998
1523 | 28 | 4 | CC DChg | 00:00:27 | 21:43:49 | -14025.3 | 1.4425 | 105.2 | 2.81 | 0 | 0 | 105.2 | 2.81 | 0.1598 | 4.27 | 0 | 0 | 0.1598 | 4.27 | 2025-12-05 13:57:08 | -20.2315 | -878.7778 | -23.4689 | 102.86 | Close | 22.49998
1524 | 28 | 4 | CC DChg | 00:00:30 | 21:43:52 | -14025.3 | 1.4298 | 116.9 | 3.12 | 0 | 0 | 116.9 | 3.12 | 0.1766 | 4.72 | 0 | 0 | 0.1766 | 4.72 | 2025-12-05 13:57:11 | -20.0534 | -920.2948 | -24.5776 | 101.95 | Close | 24.99999
1525 | 28 | 4 | CC DChg | 00:00:33 | 21:43:55 | -14025.3 | 1.4174 | 128.6 | 3.43 | 0 | 0 | 128.6 | 3.43 | 0.1933 | 5.16 | 0 | 0 | 0.1933 | 5.16 | 2025-12-05 13:57:14 | -19.8794 | -942.5591 | -25.1722 | 101.07 | Close | 27.49998
1526 | 28 | 4 | CC DChg | 00:00:36 | 21:43:58 | -14025.3 | 1.405 | 140.3 | 3.75 | 0 | 0 | 140.3 | 3.75 | 0.2097 | 5.6 | 0 | 0 | 0.2097 | 5.6 | 2025-12-05 13:57:17 | -19.7055 | -942.56 | -25.1723 | 100.18 | Close | 29.99999
1527 | 28 | 4 | CC DChg | 00:00:39 | 21:44:01 | -14025.3 | 1.3935 | 151.9 | 4.06 | 0 | 0 | 151.9 | 4.06 | 0.2261 | 6.04 | 0 | 0 | 0.2261 | 6.04 | 2025-12-05 13:57:20 | -19.5442 | -1016.3256 | -27.1423 | 99.36 | Close | 32.49999
1528 | 28 | 4 | CC DChg | 00:00:42 | 21:44:04 | -14025.3 | 1.382 | 163.6 | 4.37 | 0 | 0 | 163.6 | 4.37 | 0.2423 | 6.47 | 0 | 0 | 0.2423 | 6.47 | 2025-12-05 13:57:23 | -19.383 | -1016.3256 | -27.1423 | 98.54 | Close | 34.99999
1529 | 28 | 4 | CC DChg | 00:00:45 | 21:44:07 | -14025.3 | 1.3712 | 175.3 | 4.68 | 0 | 0 | 175.3 | 4.68 | 0.2584 | 6.9 | 0 | 0 | 0.2584 | 6.9 | 2025-12-05 13:57:26 | -19.2315 | -1082.1986 | -28.9015 | 97.77 | Close | 37.49999
1530 | 28 | 4 | CC DChg | 00:00:48 | 21:44:10 | -14025.3 | 1.3606 | 187 | 4.99 | 0 | 0 | 187 | 4.99 | 0.2744 | 7.33 | 0 | 0 | 0.2744 | 7.33 | 2025-12-05 13:57:29 | -19.0828 | -1102.6164 | -29.4468 | 97.02 | Close | 39.99999
1531 | 28 | 4 | CC DChg | 00:00:51 | 21:44:13 | -14025.3 | 1.3504 | 198.7 | 5.31 | 0 | 0 | 198.7 | 5.31 | 0.2902 | 7.75 | 0 | 0 | 0.2902 | 7.75 | 2025-12-05 13:57:32 | -18.9398 | -1145.8584 | -30.6016 | 96.3 | Close | 42.49999
1532 | 28 | 4 | CC DChg | 00:00:54 | 21:44:16 | -14025.3 | 1.3405 | 210.4 | 5.62 | 0 | 0 | 210.4 | 5.62 | 0.3059 | 8.17 | 0 | 0 | 0.3059 | 8.17 | 2025-12-05 13:57:35 | -18.8009 | -1180.5791 | -31.5289 | 95.58 | Close | 44.99999
1533 | 28 | 4 | CC DChg | 00:00:57 | 21:44:19 | -14025.3 | 1.3309 | 222.1 | 5.93 | 0 | 0 | 222.1 | 5.93 | 0.3215 | 8.59 | 0 | 0 | 0.3215 | 8.59 | 2025-12-05 13:57:38 | -18.6663 | -1217.4745 | -32.5142 | 94.9 | Close | 47.49999
1534 | 28 | 4 | CC DChg | 00:01:00 | 21:44:22 | -14025.3 | 1.3216 | 233.8 | 6.24 | 0 | 0 | 233.8 | 6.24 | 0.337 | 9 | 0 | 0 | 0.337 | 9 | 2025-12-05 13:57:41 | -18.5358 | -1256.7431 | -33.5629 | 94.25 | Close | 49.99999
1535 | 28 | 4 | CC DChg | 00:01:03 | 21:44:25 | -14025.3 | 1.312 | 245.4 | 6.55 | 0 | 0 | 245.4 | 6.55 | 0.3524 | 9.41 | 0 | 0 | 0.3524 | 9.41 | 2025-12-05 13:57:44 | -18.4012 | -1217.4745 | -32.5142 | 93.55 | Close | 52.49999
1536 | 28 | 4 | CC DChg | 00:01:06 | 21:44:28 | -14025.3 | 1.3033 | 257.1 | 6.87 | 0 | 0 | 257.1 | 6.87 | 0.3677 | 9.82 | 0 | 0 | 0.3677 | 9.82 | 2025-12-05 13:57:47 | -18.2792 | -1343.4176 | -35.8777 | 92.93 | Close | 54.99999
1537 | 28 | 4 | CC DChg | 00:01:09 | 21:44:31 | -14025.3 | 1.2949 | 268.8 | 7.18 | 0 | 0 | 268.8 | 7.18 | 0.3829 | 10.23 | 0 | 0 | 0.3829 | 10.23 | 2025-12-05 13:57:50 | -18.1613 | -1391.3995 | -37.1591 | 92.33 | Close | 57.49999
1538 | 28 | 4 | CC DChg | 00:01:12 | 21:44:34 | -14025.3 | 1.2865 | 280.5 | 7.49 | 0 | 0 | 280.5 | 7.49 | 0.398 | 10.63 | 0 | 0 | 0.398 | 10.63 | 2025-12-05 13:57:53 | -18.0435 | -1391.3968 | -37.159 | 91.75 | Close | 59.99999
1539 | 28 | 4 | CC DChg | 00:01:15 | 21:44:37 | -14025.3 | 1.2785 | 292.2 | 7.8 | 0 | 0 | 292.2 | 7.8 | 0.4129 | 11.03 | 0 | 0 | 0.4129 | 11.03 | 2025-12-05 13:57:56 | -17.9313 | -1460.9694 | -39.017 | 91.16 | Close | 62.49999
1540 | 28 | 4 | CC DChg | 00:01:18 | 21:44:40 | -14025.3 | 1.2707 | 303.9 | 8.12 | 0 | 0 | 303.9 | 8.12 | 0.4278 | 11.43 | 0 | 0 | 0.4278 | 11.43 | 2025-12-05 13:57:59 | -17.8219 | -1498.4245 | -40.0173 | 90.61 | Close | 64.99999
1541 | 28 | 4 | CC DChg | 00:01:21 | 21:44:43 | -14025.3 | 1.2636 | 315.6 | 8.43 | 0 | 0 | 315.6 | 8.43 | 0.4427 | 11.82 | 0 | 0 | 0.4427 | 11.82 | 2025-12-05 13:58:02 | -17.7224 | -1646.1659 | -43.9629 | 90.1 | Close | 67.49999
1542 | 28 | 4 | CC DChg | 00:01:24 | 21:44:46 | -14025.3 | 1.2568 | 327.3 | 8.74 | 0 | 0 | 327.3 | 8.74 | 0.4574 | 12.22 | 0 | 0 | 0.4574 | 12.22 | 2025-12-05 13:58:05 | -17.627 | -1718.781 | -45.9022 | 89.63 | Close | 69.99999
1543 | 28 | 4 | CC DChg | 00:01:27 | 21:44:49 | -14025.3 | 1.25 | 338.9 | 9.05 | 0 | 0 | 338.9 | 9.05 | 0.472 | 12.61 | 0 | 0 | 0.472 | 12.61 | 2025-12-05 13:58:08 | -17.5316 | -1718.7908 | -45.9025 | 89.13 | Close | 72.5
1544 | 28 | 4 | CC DChg | 00:01:30 | 21:44:52 | -14025.3 | 1.2434 | 350.6 | 9.36 | 0 | 0 | 350.6 | 9.36 | 0.4866 | 13 | 0 | 0 | 0.4866 | 13 | 2025-12-05 13:58:11 | -17.439 | -1770.8687 | -47.2933 | 88.68 | Close | 75
1545 | 28 | 4 | CC DChg | 00:01:33 | 21:44:55 | -14025.3 | 1.2372 | 362.3 | 9.68 | 0 | 0 | 362.3 | 9.68 | 0.5011 | 13.38 | 0 | 0 | 0.5011 | 13.38 | 2025-12-05 13:58:14 | -17.3521 | -1885.1147 | -50.3444 | 88.22 | Close | 77.49999
1546 | 28 | 4 | CC DChg | 00:01:36 | 21:44:58 | -14025.3 | 1.2313 | 374 | 9.99 | 0 | 0 | 374 | 9.99 | 0.5155 | 13.77 | 0 | 0 | 0.5155 | 13.77 | 2025-12-05 13:58:17 | -17.2693 | -1980.9831 | -52.9047 | 87.8 | Close | 80
1547 | 28 | 4 | CC DChg | 00:01:39 | 21:45:01 | -14025.3 | 1.2264 | 385.7 | 10.3 | 0 | 0 | 385.7 | 10.3 | 0.5299 | 14.15 | 0 | 0 | 0.5299 | 14.15 | 2025-12-05 13:58:20 | -17.2006 | -2385.2426 | -63.7009 | 87.45 | Close | 82.49999
1548 | 28 | 4 | CC DChg | 00:01:42 | 21:45:04 | -14025.3 | 1.2208 | 397.4 | 10.61 | 0 | 0 | 397.4 | 10.61 | 0.5442 | 14.53 | 0 | 0 | 0.5442 | 14.53 | 2025-12-05 13:58:23 | -17.1221 | -2087.1032 | -55.7387 | 87.06 | Close | 85
1549 | 28 | 4 | CC DChg | 00:01:45 | 21:45:07 | -14025.3 | 1.2162 | 409.1 | 10.92 | 0 | 0 | 409.1 | 10.92 | 0.5584 | 14.91 | 0 | 0 | 0.5584 | 14.91 | 2025-12-05 13:58:26 | -17.0576 | -2540.8116 | -67.8556 | 86.72 | Close | 87.5
1550 | 28 | 4 | CC DChg | 00:01:48 | 21:45:10 | -14025.3 | 1.2112 | 420.8 | 11.24 | 0 | 0 | 420.8 | 11.24 | 0.5726 | 15.29 | 0 | 0 | 0.5726 | 15.29 | 2025-12-05 13:58:29 | -16.9874 | -2337.5556 | -62.4274 | 86.37 | Close | 90.00001
1551 | 28 | 4 | CC DChg | 00:01:51 | 21:45:13 | -14025.3 | 1.2065 | 432.4 | 11.55 | 0 | 0 | 432.4 | 11.55 | 0.5867 | 15.67 | 0 | 0 | 0.5867 | 15.67 | 2025-12-05 13:58:32 | -16.9215 | -2486.7423 | -66.4116 | 86.03 | Close | 92.49999
1552 | 28 | 4 | CC DChg | 00:01:54 | 21:45:16 | -14025.3 | 1.2025 | 444.1 | 11.86 | 0 | 0 | 444.1 | 11.86 | 0.6008 | 16.05 | 0 | 0 | 0.6008 | 16.05 | 2025-12-05 13:58:35 | -16.8654 | -2921.9333 | -78.0339 | 85.76 | Close | 94.99999
1553 | 28 | 4 | CC DChg | 00:01:57 | 21:45:19 | -14025.3 | 1.1982 | 455.8 | 12.17 | 0 | 0 | 455.8 | 12.17 | 0.6148 | 16.42 | 0 | 0 | 0.6148 | 16.42 | 2025-12-05 13:58:38 | -16.8051 | -2718.0775 | -72.5897 | 85.45 | Close | 97.49999
1554 | 28 | 4 | CC DChg | 00:02:00 | 21:45:22 | -14025.3 | 1.1941 | 467.5 | 12.49 | 0 | 0 | 467.5 | 12.49 | 0.6288 | 16.79 | 0 | 0 | 0.6288 | 16.79 | 2025-12-05 13:58:41 | -16.7476 | -2850.6775 | -76.1309 | 85.15 | Close | 100 |  | 1
1555 | 28 | 5 | CC Chg | 00:00:00 | 21:45:22 | 0 | 1.3947 | 0 | 0 | 0 | 0 | 0 | 0 | 0 | 0 | 0 | 0 | 0 | 0 | 2025-12-05 13:58:41 | 0 | 0 | 0 | 0 | Close | 0 |  | 0
1556 | 28 | 5 | CC Chg | 00:05:00 | 21:50:22 | 911.5 | 1.6545 | 76.1 | 2.03 | 76.1 | 2.03 | 0 | 0 | 0.1223 | 3.27 | 0.1223 | 3.27 | 0 | 0 | 2025-12-05 14:03:41 | 1.508 | 292.9711 | 7.8242 | 1815.35 | Close | 16.21011
1557 | 28 | 5 | CC Chg | 00:10:00 | 21:55:22 | 917.7 | 1.7069 | 152.3 | 4.07 | 152.3 | 4.07 | 0 | 0 | 0.2504 | 6.69 | 0.2504 | 6.69 | 0 | 0 | 2025-12-05 14:08:41 | 1.5663 | 1454.3516 | 38.8403 | 1860.19 | Close | 32.44026
1558 | 28 | 5 | CC Chg | 00:15:00 | 22:00:22 | 917.7 | 1.7556 | 228.5 | 6.1 | 228.5 | 6.1 | 0 | 0 | 0.3823 | 10.21 | 0.3823 | 10.21 | 0 | 0 | 2025-12-05 14:13:41 | 1.611 | 1564.426 | 41.78 | 1913.26 | Close | 48.66605
1559 | 28 | 5 | CC Chg | 00:20:00 | 22:05:22 | 911.5 | 1.804 | 304.7 | 8.14 | 304.7 | 8.14 | 0 | 0 | 0.5179 | 13.83 | 0.5179 | 13.83 | 0 | 0 | 2025-12-05 14:18:41 | 1.6443 | 1574.4105 | 42.0466 | 1979.37 | Close | 64.89481
1560 | 28 | 5 | CC Chg | 00:25:00 | 22:10:22 | 917.7 | 1.8511 | 380.9 | 10.17 | 380.9 | 10.17 | 0 | 0 | 0.6572 | 17.55 | 0.6572 | 17.55 | 0 | 0 | 2025-12-05 14:23:41 | 1.6987 | 1617.8033 | 43.2055 | 2017.54 | Close | 81.12294
1561 | 28 | 5 | CC Chg | 00:30:00 | 22:15:22 | 911.5 | 1.8936 | 457.1 | 12.21 | 457.1 | 12.21 | 0 | 0 | 0.7999 | 21.36 | 0.7999 | 21.36 | 0 | 0 | 2025-12-05 14:28:41 | 1.7259 | 1793.1942 | 47.8895 | 2077.9 | Close | 97.35367
1562 | 28 | 5 | CC Chg | 00:30:48 | 22:16:11 | 917.7 | 1.9001 | 469.5 | 12.54 | 469.5 | 12.54 | 0 | 0 | 0.8235 | 21.99 | 0.8235 | 21.99 | 0 | 0 | 2025-12-05 14:29:30 | 1.7436 | 1911.6513 | 51.0531 | 2070.72 | Close | 100 |  | 1
1563 | 29 | 4 | CC DChg | 00:00:00 | 22:16:11 | -14025.3 | 1.6824 | 0 | 0 | 0 | 0 | 0 | 0 | 0 | 0 | 0 | 0 | 0 | 0 | 2025-12-05 14:29:30 | -23.5961 | 0 | 0 | 119.96 | Close | 0 |  | 0
1564 | 29 | 4 | CC DChg | 00:00:03 | 22:16:14 | -14025.3 | 1.5959 | 11.7 | 0.31 | 0 | 0 | 11.7 | 0.31 | 0.019 | 0.51 | 0 | 0 | 0.019 | 0.51 | 2025-12-05 14:29:33 | -22.383 | -135.1184 | -3.6085 | 113.79 | Close | 2.5
1565 | 29 | 4 | CC DChg | 00:00:06 | 22:16:17 | -14025.3 | 1.5631 | 23.4 | 0.62 | 0 | 0 | 23.4 | 0.62 | 0.0375 | 1 | 0 | 0 | 0.0375 | 1 | 2025-12-05 14:29:36 | -21.9229 | -356.3336 | -9.5163 | 111.47 | Close | 5
1566 | 29 | 4 | CC DChg | 00:00:09 | 22:16:20 | -14025.3 | 1.5392 | 35.1 | 0.94 | 0 | 0 | 35.1 | 0.94 | 0.0556 | 1.48 | 0 | 0 | 0.0556 | 1.48 | 2025-12-05 14:29:39 | -21.5877 | -489.027 | -13.0601 | 109.77 | Close | 7.5
1567 | 29 | 4 | CC DChg | 00:00:12 | 22:16:23 | -14025.3 | 1.519 | 46.8 | 1.25 | 0 | 0 | 46.8 | 1.25 | 0.0735 | 1.96 | 0 | 0 | 0.0735 | 1.96 | 2025-12-05 14:29:42 | -21.3044 | -578.6009 | -15.4523 | 108.31 | Close | 10
1568 | 29 | 4 | CC DChg | 00:00:15 | 22:16:26 | -14025.3 | 1.5017 | 58.4 | 1.56 | 0 | 0 | 58.4 | 1.56 | 0.0911 | 2.43 | 0 | 0 | 0.0911 | 2.43 | 2025-12-05 14:29:45 | -21.0618 | -675.5922 | -18.0425 | 107.08 | Close | 12.5
1569 | 29 | 4 | CC DChg | 00:00:18 | 22:16:29 | -14025.3 | 1.4856 | 70.1 | 1.87 | 0 | 0 | 70.1 | 1.87 | 0.1086 | 2.9 | 0 | 0 | 0.1086 | 2.9 | 2025-12-05 14:29:48 | -20.836 | -725.9469 | -19.3873 | 105.93 | Close | 15
1570 | 29 | 4 | CC DChg | 00:00:21 | 22:16:32 | -14025.3 | 1.4707 | 81.8 | 2.18 | 0 | 0 | 81.8 | 2.18 | 0.1258 | 3.36 | 0 | 0 | 0.1258 | 3.36 | 2025-12-05 14:29:51 | -20.627 | -784.412 | -20.9487 | 104.87 | Close | 17.5
1571 | 29 | 4 | CC DChg | 00:00:24 | 22:16:35 | -14025.3 | 1.4564 | 93.5 | 2.5 | 0 | 0 | 93.5 | 2.5 | 0.1429 | 3.82 | 0 | 0 | 0.1429 | 3.82 | 2025-12-05 14:29:54 | -20.4264 | -817.3244 | -21.8277 | 103.85 | Close | 20
1572 | 29 | 4 | CC DChg | 00:00:27 | 22:16:38 | -14025.3 | 1.4431 | 105.2 | 2.81 | 0 | 0 | 105.2 | 2.81 | 0.1599 | 4.27 | 0 | 0 | 0.1599 | 4.27 | 2025-12-05 14:29:57 | -20.2399 | -878.7786 | -23.4689 | 102.91 | Close | 22.5
1573 | 29 | 4 | CC DChg | 00:00:30 | 22:16:41 | -14025.3 | 1.4298 | 116.9 | 3.12 | 0 | 0 | 116.9 | 3.12 | 0.1767 | 4.72 | 0 | 0 | 0.1767 | 4.72 | 2025-12-05 14:30:00 | -20.0534 | -878.7769 | -23.4688 | 101.95 | Close | 25
1574 | 29 | 4 | CC DChg | 00:00:33 | 22:16:44 | -14025.3 | 1.4174 | 128.6 | 3.43 | 0 | 0 | 128.6 | 3.43 | 0.1933 | 5.16 | 0 | 0 | 0.1933 | 5.16 | 2025-12-05 14:30:03 | -19.8794 | -942.56 | -25.1723 | 101.07 | Close | 27.5
1575 | 29 | 4 | CC DChg | 00:00:36 | 22:16:47 | -14025.3 | 1.4053 | 140.3 | 3.75 | 0 | 0 | 140.3 | 3.75 | 0.2098 | 5.6 | 0 | 0 | 0.2098 | 5.6 | 2025-12-05 14:30:06 | -19.7097 | -965.9293 | -25.7964 | 100.2 | Close | 30
1576 | 29 | 4 | CC DChg | 00:00:39 | 22:16:50 | -14025.3 | 1.3935 | 151.9 | 4.06 | 0 | 0 | 151.9 | 4.06 | 0.2261 | 6.04 | 0 | 0 | 0.2261 | 6.04 | 2025-12-05 14:30:09 | -19.5442 | -990.4859 | -26.4522 | 99.38 | Close | 32.5
1577 | 29 | 4 | CC DChg | 00:00:42 | 22:16:53 | -14025.3 | 1.382 | 163.6 | 4.37 | 0 | 0 | 163.6 | 4.37 | 0.2424 | 6.47 | 0 | 0 | 0.2424 | 6.47 | 2025-12-05 14:30:12 | -19.383 | -1016.3256 | -27.1423 | 98.54 | Close | 35
1578 | 29 | 4 | CC DChg | 00:00:45 | 22:16:56 | -14025.3 | 1.3712 | 175.3 | 4.68 | 0 | 0 | 175.3 | 4.68 | 0.2585 | 6.9 | 0 | 0 | 0.2585 | 6.9 | 2025-12-05 14:30:15 | -19.2315 | -1082.1986 | -28.9015 | 97.77 | Close | 37.5
1579 | 29 | 4 | CC DChg | 00:00:48 | 22:16:59 | -14025.3 | 1.3606 | 187 | 4.99 | 0 | 0 | 187 | 4.99 | 0.2744 | 7.33 | 0 | 0 | 0.2744 | 7.33 | 2025-12-05 14:30:18 | -19.0828 | -1102.6164 | -29.4468 | 97.02 | Close | 40
1580 | 29 | 4 | CC DChg | 00:00:51 | 22:17:02 | -14025.3 | 1.3501 | 198.7 | 5.31 | 0 | 0 | 198.7 | 5.31 | 0.2902 | 7.75 | 0 | 0 | 0.2902 | 7.75 | 2025-12-05 14:30:21 | -18.9355 | -1113.1196 | -29.7273 | 96.27 | Close | 42.5
1581 | 29 | 4 | CC DChg | 00:00:54 | 22:17:05 | -14025.3 | 1.3402 | 210.4 | 5.62 | 0 | 0 | 210.4 | 5.62 | 0.306 | 8.17 | 0 | 0 | 0.306 | 8.17 | 2025-12-05 14:30:24 | -18.7967 | -1180.5814 | -31.5289 | 95.58 | Close | 45
1582 | 29 | 4 | CC DChg | 00:00:57 | 22:17:08 | -14025.3 | 1.3306 | 222.1 | 5.93 | 0 | 0 | 222.1 | 5.93 | 0.3216 | 8.59 | 0 | 0 | 0.3216 | 8.59 | 2025-12-05 14:30:27 | -18.6621 | -1217.4722 | -32.5141 | 94.89 | Close | 47.5
1583 | 29 | 4 | CC DChg | 00:01:00 | 22:17:11 | -14025.3 | 1.3213 | 233.8 | 6.24 | 0 | 0 | 233.8 | 6.24 | 0.3371 | 9 | 0 | 0 | 0.3371 | 9 | 2025-12-05 14:30:30 | -18.5316 | -1256.7455 | -33.563 | 94.22 | Close | 50
1584 | 29 | 4 | CC DChg | 00:01:03 | 22:17:14 | -14025.3 | 1.312 | 245.4 | 6.55 | 0 | 0 | 245.4 | 6.55 | 0.3525 | 9.41 | 0 | 0 | 0.3525 | 9.41 | 2025-12-05 14:30:33 | -18.4012 | -1256.7455 | -33.563 | 93.55 | Close | 52.5
1585 | 29 | 4 | CC DChg | 00:01:06 | 22:17:17 | -14025.3 | 1.303 | 257.1 | 6.87 | 0 | 0 | 257.1 | 6.87 | 0.3677 | 9.82 | 0 | 0 | 0.3677 | 9.82 | 2025-12-05 14:30:36 | -18.275 | -1298.6395 | -34.6818 | 92.91 | Close | 55
1586 | 29 | 4 | CC DChg | 00:01:09 | 22:17:20 | -14025.3 | 1.2943 | 268.8 | 7.18 | 0 | 0 | 268.8 | 7.18 | 0.3829 | 10.23 | 0 | 0 | 0.3829 | 10.23 | 2025-12-05 14:30:39 | -18.1529 | -1343.4202 | -35.8777 | 92.29 | Close | 57.5
1587 | 29 | 4 | CC DChg | 00:01:12 | 22:17:23 | -14025.3 | 1.2862 | 280.5 | 7.49 | 0 | 0 | 280.5 | 7.49 | 0.398 | 10.63 | 0 | 0 | 0.398 | 10.63 | 2025-12-05 14:30:42 | -18.0393 | -1442.93 | -38.5353 | 91.71 | Close | 60
1588 | 29 | 4 | CC DChg | 00:01:15 | 22:17:26 | -14025.3 | 1.2782 | 292.2 | 7.8 | 0 | 0 | 292.2 | 7.8 | 0.413 | 11.03 | 0 | 0 | 0.413 | 11.03 | 2025-12-05 14:30:45 | -17.9271 | -1460.9694 | -39.017 | 91.14 | Close | 62.5
1589 | 29 | 4 | CC DChg | 00:01:18 | 22:17:29 | -14025.3 | 1.2704 | 303.9 | 8.12 | 0 | 0 | 303.9 | 8.12 | 0.4279 | 11.43 | 0 | 0 | 0.4279 | 11.43 | 2025-12-05 14:30:48 | -17.8177 | -1498.4245 | -40.0173 | 90.59 | Close | 65
1590 | 29 | 4 | CC DChg | 00:01:21 | 22:17:32 | -14025.3 | 1.263 | 315.6 | 8.43 | 0 | 0 | 315.6 | 8.43 | 0.4427 | 11.82 | 0 | 0 | 0.4427 | 11.82 | 2025-12-05 14:30:51 | -17.7139 | -1579.4294 | -42.1807 | 90.06 | Close | 67.50001
1591 | 29 | 4 | CC DChg | 00:01:24 | 22:17:35 | -14025.3 | 1.2562 | 327.3 | 8.74 | 0 | 0 | 327.3 | 8.74 | 0.4574 | 12.22 | 0 | 0 | 0.4574 | 12.22 | 2025-12-05 14:30:54 | -17.6186 | -1718.781 | -45.9022 | 89.57 | Close | 70
1592 | 29 | 4 | CC DChg | 00:01:27 | 22:17:38 | -14025.3 | 1.2493 | 338.9 | 9.05 | 0 | 0 | 338.9 | 9.05 | 0.472 | 12.61 | 0 | 0 | 0.472 | 12.61 | 2025-12-05 14:30:57 | -17.5218 | -1693.8808 | -45.2372 | 89.1 | Close | 72.50001
1593 | 29 | 4 | CC DChg | 00:01:30 | 22:17:41 | -14025.3 | 1.2428 | 350.6 | 9.36 | 0 | 0 | 350.6 | 9.36 | 0.4866 | 13 | 0 | 0 | 0.4866 | 13 | 2025-12-05 14:31:00 | -17.4306 | -1798.1094 | -48.0208 | 88.63 | Close | 75
1594 | 29 | 4 | CC DChg | 00:01:33 | 22:17:44 | -14025.3 | 1.2366 | 362.3 | 9.68 | 0 | 0 | 362.3 | 9.68 | 0.5011 | 13.38 | 0 | 0 | 0.5011 | 13.38 | 2025-12-05 14:31:03 | -17.3437 | -1885.1183 | -50.3445 | 88.18 | Close | 77.5
1595 | 29 | 4 | CC DChg | 00:01:36 | 22:17:47 | -14025.3 | 1.2307 | 374 | 9.99 | 0 | 0 | 374 | 9.99 | 0.5155 | 13.77 | 0 | 0 | 0.5155 | 13.77 | 2025-12-05 14:31:06 | -17.2609 | -1980.9718 | -52.9044 | 87.77 | Close | 80
1596 | 29 | 4 | CC DChg | 00:01:39 | 22:17:50 | -14025.3 | 1.2255 | 385.7 | 10.3 | 0 | 0 | 385.7 | 10.3 | 0.5298 | 14.15 | 0 | 0 | 0.5298 | 14.15 | 2025-12-05 14:31:09 | -17.188 | -2247.641 | -60.0261 | 87.39 | Close | 82.49999
1597 | 29 | 4 | CC DChg | 00:01:42 | 22:17:53 | -14025.3 | 1.2199 | 397.4 | 10.61 | 0 | 0 | 397.4 | 10.61 | 0.5441 | 14.53 | 0 | 0 | 0.5441 | 14.53 | 2025-12-05 14:31:12 | -17.1095 | -2087.1032 | -55.7387 | 87 | Close | 85
1598 | 29 | 4 | CC DChg | 00:01:45 | 22:17:56 | -14025.3 | 1.2149 | 409.1 | 10.92 | 0 | 0 | 409.1 | 10.92 | 0.5584 | 14.91 | 0 | 0 | 0.5584 | 14.91 | 2025-12-05 14:31:15 | -17.0393 | -2337.5467 | -62.4271 | 86.63 | Close | 87.5
1599 | 29 | 4 | CC DChg | 00:01:48 | 22:17:59 | -14025.3 | 1.2103 | 420.8 | 11.24 | 0 | 0 | 420.8 | 11.24 | 0.5725 | 15.29 | 0 | 0 | 0.5725 | 15.29 | 2025-12-05 14:31:18 | -16.9748 | -2540.8213 | -67.8558 | 86.3 | Close | 90.00001
1600 | 29 | 4 | CC DChg | 00:01:51 | 22:18:02 | -14025.3 | 1.2056 | 432.4 | 11.55 | 0 | 0 | 432.4 | 11.55 | 0.5867 | 15.67 | 0 | 0 | 0.5867 | 15.67 | 2025-12-05 14:31:21 | -16.9089 | -2486.7423 | -66.4116 | 85.97 | Close | 92.5
1601 | 29 | 4 | CC DChg | 00:01:54 | 22:18:05 | -14025.3 | 1.2016 | 444.1 | 11.86 | 0 | 0 | 444.1 | 11.86 | 0.6007 | 16.04 | 0 | 0 | 0.6007 | 16.04 | 2025-12-05 14:31:24 | -16.8528 | -2921.9444 | -78.0342 | 85.68 | Close | 95
1602 | 29 | 4 | CC DChg | 00:01:57 | 22:18:08 | -14025.3 | 1.1972 | 455.8 | 12.17 | 0 | 0 | 455.8 | 12.17 | 0.6147 | 16.42 | 0 | 0 | 0.6147 | 16.42 | 2025-12-05 14:31:27 | -16.7911 | -2656.303 | -70.9399 | 85.38 | Close | 97.5
1603 | 29 | 4 | CC DChg | 00:02:00 | 22:18:11 | -14025.3 | 1.1932 | 467.5 | 12.49 | 0 | 0 | 467.5 | 12.49 | 0.6287 | 16.79 | 0 | 0 | 0.6287 | 16.79 | 2025-12-05 14:31:30 | -16.735 | -2921.9333 | -78.0339 | 85.08 | Close | 100 |  | 1
1604 | 29 | 5 | CC Chg | 00:00:00 | 22:18:11 | 0 | 1.3932 | 0 | 0 | 0 | 0 | 0 | 0 | 0 | 0 | 0 | 0 | 0 | 0 | 2025-12-05 14:31:30 | 0 | 0 | 0 | 0 | Close | 0 |  | 0
1605 | 29 | 5 | CC Chg | 00:05:00 | 22:23:11 | 917.7 | 1.6545 | 76.1 | 2.03 | 76.1 | 2.03 | 0 | 0 | 0.1223 | 3.27 | 0.1223 | 3.27 | 0 | 0 | 2025-12-05 14:36:30 | 1.5183 | 291.2511 | 7.7782 | 1803.08 | Close | 16.21078
1606 | 29 | 5 | CC Chg | 00:10:00 | 22:28:11 | 911.5 | 1.7069 | 152.3 | 4.07 | 152.3 | 4.07 | 0 | 0 | 0.2504 | 6.69 | 0.2504 | 6.69 | 0 | 0 | 2025-12-05 14:41:30 | 1.5558 | 1454.4995 | 38.8442 | 1873.06 | Close | 32.44539
1607 | 29 | 5 | CC Chg | 00:15:00 | 22:33:11 | 917.7 | 1.7559 | 228.5 | 6.1 | 228.5 | 6.1 | 0 | 0 | 0.3824 | 10.21 | 0.3824 | 10.21 | 0 | 0 | 2025-12-05 14:46:30 | 1.6113 | 1555.6349 | 41.5452 | 1913.58 | Close | 48.6822
1608 | 29 | 5 | CC Chg | 00:20:00 | 22:38:11 | 917.7 | 1.804 | 304.8 | 8.14 | 304.8 | 8.14 | 0 | 0 | 0.5181 | 13.84 | 0.5181 | 13.84 | 0 | 0 | 2025-12-05 14:51:30 | 1.6554 | 1585.0501 | 42.3308 | 1966 | Close | 64.92216
1609 | 29 | 5 | CC Chg | 00:25:00 | 22:43:11 | 911.5 | 1.8511 | 381 | 10.18 | 381 | 10.18 | 0 | 0 | 0.6574 | 17.56 | 0.6574 | 17.56 | 0 | 0 | 2025-12-05 14:56:30 | 1.6872 | 1618.828 | 43.2328 | 2031.27 | Close | 81.16337
1610 | 29 | 5 | CC Chg | 00:30:00 | 22:48:11 | 917.7 | 1.8936 | 457.3 | 12.21 | 457.3 | 12.21 | 0 | 0 | 0.8002 | 21.37 | 0.8002 | 21.37 | 0 | 0 | 2025-12-05 15:01:30 | 1.7377 | 1794.1793 | 47.9158 | 2063.64 | Close | 97.40583
1611 | 29 | 5 | CC Chg | 00:30:47 | 22:48:59 | 911.5 | 1.9001 | 469.5 | 12.54 | 469.5 | 12.54 | 0 | 0 | 0.8233 | 21.99 | 0.8233 | 21.99 | 0 | 0 | 2025-12-05 15:02:18 | 1.7318 | 1873.6479 | 50.0381 | 2084.81 | Close | 100 |  | 1
1612 | 30 | 4 | CC DChg | 00:00:00 | 22:48:59 | -14022.2 | 1.6936 | 0 | 0 | 0 | 0 | 0 | 0 | 0 | 0 | 0 | 0 | 0 | 0 | 2025-12-05 15:02:18 | -23.748 | 0 | 0 | 120.79 | Close | 0 |  | 0
1613 | 30 | 4 | CC DChg | 00:00:03 | 22:49:02 | -14025.3 | 1.5969 | 11.7 | 0.31 | 0 | 0 | 11.7 | 0.31 | 0.0191 | 0.51 | 0 | 0 | 0.0191 | 0.51 | 2025-12-05 15:02:21 | -22.397 | -120.8651 | -3.2279 | 113.87 | Close | 2.499982
1614 | 30 | 4 | CC DChg | 00:00:06 | 22:49:05 | -14025.3 | 1.5634 | 23.4 | 0.62 | 0 | 0 | 23.4 | 0.62 | 0.0375 | 1 | 0 | 0 | 0.0375 | 1 | 2025-12-05 15:02:24 | -21.9271 | -348.8878 | -9.3175 | 111.49 | Close | 4.999982
1615 | 30 | 4 | CC DChg | 00:00:09 | 22:49:08 | -14025.3 | 1.5395 | 35.1 | 0.94 | 0 | 0 | 35.1 | 0.94 | 0.0556 | 1.49 | 0 | 0 | 0.0556 | 1.49 | 2025-12-05 15:02:27 | -21.5919 | -489.0268 | -13.0601 | 109.77 | Close | 7.499983
1616 | 30 | 4 | CC DChg | 00:00:12 | 22:49:11 | -14025.3 | 1.5194 | 46.8 | 1.25 | 0 | 0 | 46.8 | 1.25 | 0.0735 | 1.96 | 0 | 0 | 0.0735 | 1.96 | 2025-12-05 15:02:30 | -21.31 | -581.4798 | -15.5292 | 108.35 | Close | 9.999984
1617 | 30 | 4 | CC DChg | 00:00:15 | 22:49:14 | -14025.3 | 1.5017 | 58.4 | 1.56 | 0 | 0 | 58.4 | 1.56 | 0.0911 | 2.43 | 0 | 0 | 0.0911 | 2.43 | 2025-12-05 15:02:33 | -21.0618 | -660.3242 | -17.6348 | 107.08 | Close | 12.49998
1618 | 30 | 4 | CC DChg | 00:00:18 | 22:49:17 | -14025.3 | 1.4856 | 70.1 | 1.87 | 0 | 0 | 70.1 | 1.87 | 0.1086 | 2.9 | 0 | 0 | 0.1086 | 2.9 | 2025-12-05 15:02:36 | -20.836 | -725.9469 | -19.3873 | 105.93 | Close | 14.99998
1619 | 30 | 4 | CC DChg | 00:00:21 | 22:49:20 | -14025.3 | 1.4704 | 81.8 | 2.18 | 0 | 0 | 81.8 | 2.18 | 0.1259 | 3.36 | 0 | 0 | 0.1259 | 3.36 | 2025-12-05 15:02:39 | -20.6228 | -768.9302 | -20.5353 | 104.85 | Close | 17.49998
1620 | 30 | 4 | CC DChg | 00:00:24 | 22:49:23 | -14025.3 | 1.4561 | 93.5 | 2.5 | 0 | 0 | 93.5 | 2.5 | 0.143 | 3.82 | 0 | 0 | 0.143 | 3.82 | 2025-12-05 15:02:42 | -20.4222 | -817.3244 | -21.8277 | 103.84 | Close | 19.99998
1621 | 30 | 4 | CC DChg | 00:00:27 | 22:49:26 | -14025.3 | 1.4428 | 105.2 | 2.81 | 0 | 0 | 105.2 | 2.81 | 0.1599 | 4.27 | 0 | 0 | 0.1599 | 4.27 | 2025-12-05 15:02:45 | -20.2357 | -878.7778 | -23.4689 | 102.88 | Close | 22.49998
1622 | 30 | 4 | CC DChg | 00:00:30 | 22:49:29 | -14025.3 | 1.4295 | 116.9 | 3.12 | 0 | 0 | 116.9 | 3.12 | 0.1767 | 4.72 | 0 | 0 | 0.1767 | 4.72 | 2025-12-05 15:02:48 | -20.0492 | -878.7778 | -23.4689 | 101.94 | Close | 24.99999
1623 | 30 | 4 | CC DChg | 00:00:33 | 22:49:32 | -14025.3 | 1.4171 | 128.6 | 3.43 | 0 | 0 | 128.6 | 3.43 | 0.1933 | 5.16 | 0 | 0 | 0.1933 | 5.16 | 2025-12-05 15:02:51 | -19.8752 | -942.5591 | -25.1722 | 101.05 | Close | 27.49998
1624 | 30 | 4 | CC DChg | 00:00:36 | 22:49:35 | -14025.3 | 1.4046 | 140.3 | 3.75 | 0 | 0 | 140.3 | 3.75 | 0.2098 | 5.6 | 0 | 0 | 0.2098 | 5.6 | 2025-12-05 15:02:54 | -19.6999 | -935.0196 | -24.9709 | 100.17 | Close | 29.99999
1625 | 30 | 4 | CC DChg | 00:00:39 | 22:49:38 | -14025.3 | 1.3932 | 151.9 | 4.06 | 0 | 0 | 151.9 | 4.06 | 0.2262 | 6.04 | 0 | 0 | 0.2262 | 6.04 | 2025-12-05 15:02:57 | -19.54 | -1025.2407 | -27.3803 | 99.34 | Close | 32.49999
1626 | 30 | 4 | CC DChg | 00:00:42 | 22:49:41 | -14025.3 | 1.3817 | 163.6 | 4.37 | 0 | 0 | 163.6 | 4.37 | 0.2424 | 6.47 | 0 | 0 | 0.2424 | 6.47 | 2025-12-05 15:03:00 | -19.3787 | -1016.3256 | -27.1423 | 98.54 | Close | 34.99999
1627 | 30 | 4 | CC DChg | 00:00:45 | 22:49:44 | -14025.3 | 1.3709 | 175.3 | 4.68 | 0 | 0 | 175.3 | 4.68 | 0.2585 | 6.9 | 0 | 0 | 0.2585 | 6.9 | 2025-12-05 15:03:03 | -19.2273 | -1082.1986 | -28.9015 | 97.75 | Close | 37.49999
1628 | 30 | 4 | CC DChg | 00:00:48 | 22:49:47 | -14025.3 | 1.36 | 187 | 4.99 | 0 | 0 | 187 | 4.99 | 0.2744 | 7.33 | 0 | 0 | 0.2744 | 7.33 | 2025-12-05 15:03:06 | -19.0744 | -1072.2691 | -28.6363 | 96.97 | Close | 39.99999
1629 | 30 | 4 | CC DChg | 00:00:51 | 22:49:50 | -14025.3 | 1.3498 | 198.7 | 5.31 | 0 | 0 | 198.7 | 5.31 | 0.2902 | 7.75 | 0 | 0 | 0.2902 | 7.75 | 2025-12-05 15:03:09 | -18.9313 | -1145.8584 | -30.6016 | 96.25 | Close | 42.49999
1630 | 30 | 4 | CC DChg | 00:00:54 | 22:49:53 | -14025.3 | 1.3399 | 210.4 | 5.62 | 0 | 0 | 210.4 | 5.62 | 0.306 | 8.17 | 0 | 0 | 0.306 | 8.17 | 2025-12-05 15:03:12 | -18.7925 | -1180.5791 | -31.5289 | 95.54 | Close | 44.99999
1631 | 30 | 4 | CC DChg | 00:00:57 | 22:49:56 | -14025.3 | 1.3302 | 222.1 | 5.93 | 0 | 0 | 222.1 | 5.93 | 0.3216 | 8.59 | 0 | 0 | 0.3216 | 8.59 | 2025-12-05 15:03:15 | -18.6564 | -1204.9233 | -32.179 | 94.85 | Close | 47.49999
1632 | 30 | 4 | CC DChg | 00:01:00 | 22:49:59 | -14025.3 | 1.3206 | 233.8 | 6.24 | 0 | 0 | 233.8 | 6.24 | 0.337 | 9 | 0 | 0 | 0.337 | 9 | 2025-12-05 15:03:18 | -18.5218 | -1217.4699 | -32.5141 | 94.17 | Close | 49.99999
1633 | 30 | 4 | CC DChg | 00:01:03 | 22:50:02 | -14025.3 | 1.3113 | 245.4 | 6.55 | 0 | 0 | 245.4 | 6.55 | 0.3524 | 9.41 | 0 | 0 | 0.3524 | 9.41 | 2025-12-05 15:03:21 | -18.3914 | -1256.7479 | -33.563 | 93.52 | Close | 52.49999
1634 | 30 | 4 | CC DChg | 00:01:06 | 22:50:05 | -14025.3 | 1.3023 | 257.1 | 6.87 | 0 | 0 | 257.1 | 6.87 | 0.3677 | 9.82 | 0 | 0 | 0.3677 | 9.82 | 2025-12-05 15:03:24 | -18.2651 | -1298.637 | -34.6817 | 92.86 | Close | 54.99999
1635 | 30 | 4 | CC DChg | 00:01:09 | 22:50:08 | -14025.3 | 1.294 | 268.8 | 7.18 | 0 | 0 | 268.8 | 7.18 | 0.3829 | 10.23 | 0 | 0 | 0.3829 | 10.23 | 2025-12-05 15:03:27 | -18.1487 | -1408.1633 | -37.6068 | 92.28 | Close | 57.49999
1636 | 30 | 4 | CC DChg | 00:01:12 | 22:50:11 | -14025.3 | 1.2856 | 280.5 | 7.49 | 0 | 0 | 280.5 | 7.49 | 0.3979 | 10.63 | 0 | 0 | 0.3979 | 10.63 | 2025-12-05 15:03:30 | -18.0309 | -1391.3968 | -37.159 | 91.67 | Close | 59.99999
1637 | 30 | 4 | CC DChg | 00:01:15 | 22:50:14 | -14025.3 | 1.2775 | 292.2 | 7.8 | 0 | 0 | 292.2 | 7.8 | 0.4129 | 11.03 | 0 | 0 | 0.4129 | 11.03 | 2025-12-05 15:03:33 | -17.9173 | -1442.9328 | -38.5353 | 91.09 | Close | 62.49999
1638 | 30 | 4 | CC DChg | 00:01:18 | 22:50:17 | -14025.3 | 1.2698 | 303.9 | 8.12 | 0 | 0 | 303.9 | 8.12 | 0.4278 | 11.42 | 0 | 0 | 0.4278 | 11.42 | 2025-12-05 15:03:36 | -17.8093 | -1517.8846 | -40.537 | 90.54 | Close | 64.99999
1639 | 30 | 4 | CC DChg | 00:01:21 | 22:50:20 | -14025.3 | 1.262 | 315.6 | 8.43 | 0 | 0 | 315.6 | 8.43 | 0.4426 | 11.82 | 0 | 0 | 0.4426 | 11.82 | 2025-12-05 15:03:39 | -17.6999 | -1498.433 | -40.0175 | 89.99 | Close | 67.49999
1640 | 30 | 4 | CC DChg | 00:01:24 | 22:50:23 | -14025.3 | 1.2549 | 327.3 | 8.74 | 0 | 0 | 327.3 | 8.74 | 0.4573 | 12.21 | 0 | 0 | 0.4573 | 12.21 | 2025-12-05 15:03:42 | -17.6003 | -1646.1565 | -43.9627 | 89.48 | Close | 69.99999
1641 | 30 | 4 | CC DChg | 00:01:27 | 22:50:26 | -14025.3 | 1.2484 | 338.9 | 9.05 | 0 | 0 | 338.9 | 9.05 | 0.4719 | 12.6 | 0 | 0 | 0.4719 | 12.6 | 2025-12-05 15:03:45 | -17.5092 | -1798.1197 | -48.0211 | 89.02 | Close | 72.5
1642 | 30 | 4 | CC DChg | 00:01:30 | 22:50:29 | -14025.3 | 1.2419 | 350.6 | 9.36 | 0 | 0 | 350.6 | 9.36 | 0.4865 | 12.99 | 0 | 0 | 0.4865 | 12.99 | 2025-12-05 15:03:48 | -17.418 | -1798.1128 | -48.0209 | 88.57 | Close | 75
1643 | 30 | 4 | CC DChg | 00:01:33 | 22:50:32 | -14025.3 | 1.2357 | 362.3 | 9.68 | 0 | 0 | 362.3 | 9.68 | 0.501 | 13.38 | 0 | 0 | 0.501 | 13.38 | 2025-12-05 15:03:51 | -17.3311 | -1885.1147 | -50.3444 | 88.11 | Close | 77.49999
1644 | 30 | 4 | CC DChg | 00:01:36 | 22:50:35 | -14025.3 | 1.2298 | 374 | 9.99 | 0 | 0 | 374 | 9.99 | 0.5154 | 13.76 | 0 | 0 | 0.5154 | 13.76 | 2025-12-05 15:03:54 | -17.2483 | -1980.9831 | -52.9047 | 87.69 | Close | 80
1645 | 30 | 4 | CC DChg | 00:01:39 | 22:50:38 | -14025.3 | 1.2242 | 385.7 | 10.3 | 0 | 0 | 385.7 | 10.3 | 0.5297 | 14.15 | 0 | 0 | 0.5297 | 14.15 | 2025-12-05 15:03:57 | -17.1698 | -2087.0873 | -55.7383 | 87.29 | Close | 82.49999
1646 | 30 | 4 | CC DChg | 00:01:42 | 22:50:41 | -14025.3 | 1.2189 | 397.4 | 10.61 | 0 | 0 | 397.4 | 10.61 | 0.544 | 14.53 | 0 | 0 | 0.544 | 14.53 | 2025-12-05 15:04:00 | -17.0954 | -2205.2411 | -58.8937 | 86.91 | Close | 85
1647 | 30 | 4 | CC DChg | 00:01:45 | 22:50:44 | -14025.3 | 1.214 | 409.1 | 10.92 | 0 | 0 | 409.1 | 10.92 | 0.5582 | 14.91 | 0 | 0 | 0.5582 | 14.91 | 2025-12-05 15:04:03 | -17.0267 | -2385.2517 | -63.7012 | 86.58 | Close | 87.5
1648 | 30 | 4 | CC DChg | 00:01:48 | 22:50:47 | -14025.3 | 1.2093 | 420.8 | 11.24 | 0 | 0 | 420.8 | 11.24 | 0.5724 | 15.29 | 0 | 0 | 0.5724 | 15.29 | 2025-12-05 15:04:06 | -16.9608 | -2486.7612 | -66.4121 | 86.23 | Close | 90.00001
1649 | 30 | 4 | CC DChg | 00:01:51 | 22:50:50 | -14025.3 | 1.2047 | 432.4 | 11.55 | 0 | 0 | 432.4 | 11.55 | 0.5865 | 15.66 | 0 | 0 | 0.5865 | 15.66 | 2025-12-05 15:04:09 | -16.8963 | -2540.8019 | -67.8553 | 85.9 | Close | 92.49999
1650 | 30 | 4 | CC DChg | 00:01:54 | 22:50:53 | -14025.3 | 1.2003 | 444.1 | 11.86 | 0 | 0 | 444.1 | 11.86 | 0.6005 | 16.04 | 0 | 0 | 0.6005 | 16.04 | 2025-12-05 15:04:12 | -16.8346 | -2656.303 | -70.9399 | 85.59 | Close | 94.99999
1651 | 30 | 4 | CC DChg | 00:01:57 | 22:50:56 | -14025.3 | 1.196 | 455.8 | 12.17 | 0 | 0 | 455.8 | 12.17 | 0.6145 | 16.41 | 0 | 0 | 0.6145 | 16.41 | 2025-12-05 15:04:15 | -16.7742 | -2718.0775 | -72.5897 | 85.28 | Close | 97.49999
1652 | 30 | 4 | CC DChg | 00:02:00 | 22:50:59 | -14025.3 | 1.192 | 467.5 | 12.49 | 0 | 0 | 467.5 | 12.49 | 0.6285 | 16.78 | 0 | 0 | 0.6285 | 16.78 | 2025-12-05 15:04:18 | -16.7181 | -2921.9444 | -78.0342 | 85 | Close | 100 |  | 1
1653 | 30 | 5 | CC Chg | 00:00:00 | 22:50:59 | 0 | 1.3941 | 0 | 0 | 0 | 0 | 0 | 0 | 0 | 0 | 0 | 0 | 0 | 0 | 2025-12-05 15:04:18 | 0 | 0 | 0 | 0 | Close | 0 |  | 0
1654 | 30 | 5 | CC Chg | 00:05:00 | 22:55:59 | 911.5 | 1.6542 | 76.2 | 2.03 | 76.2 | 2.03 | 0 | 0 | 0.1223 | 3.27 | 0.1223 | 3.27 | 0 | 0 | 2025-12-05 15:09:18 | 1.5077 | 292.7974 | 7.8195 | 1815.02 | Close | 16.19987
1655 | 30 | 5 | CC Chg | 00:10:00 | 23:00:59 | 917.7 | 1.7069 | 152.4 | 4.07 | 152.4 | 4.07 | 0 | 0 | 0.2506 | 6.69 | 0.2506 | 6.69 | 0 | 0 | 2025-12-05 15:14:18 | 1.5663 | 1447.6214 | 38.6606 | 1860.19 | Close | 32.42804
1656 | 30 | 5 | CC Chg | 00:15:00 | 23:05:59 | 917.7 | 1.7559 | 228.7 | 6.11 | 228.7 | 6.11 | 0 | 0 | 0.3827 | 10.22 | 0.3827 | 10.22 | 0 | 0 | 2025-12-05 15:19:18 | 1.6113 | 1557.0902 | 41.5841 | 1913.58 | Close | 48.65786
1657 | 30 | 5 | CC Chg | 00:20:00 | 23:10:59 | 917.7 | 1.804 | 305 | 8.15 | 305 | 8.15 | 0 | 0 | 0.5185 | 13.85 | 0.5185 | 13.85 | 0 | 0 | 2025-12-05 15:24:18 | 1.6554 | 1586.1571 | 42.3603 | 1966 | Close | 64.88699
1658 | 30 | 5 | CC Chg | 00:25:00 | 23:15:59 | 917.7 | 1.8511 | 381.3 | 10.18 | 381.3 | 10.18 | 0 | 0 | 0.6579 | 17.57 | 0.6579 | 17.57 | 0 | 0 | 2025-12-05 15:29:18 | 1.6987 | 1619.222 | 43.2434 | 2017.54 | Close | 81.10999
1659 | 30 | 5 | CC Chg | 00:30:00 | 23:20:59 | 917.7 | 1.8936 | 457.6 | 12.22 | 457.6 | 12.22 | 0 | 0 | 0.8007 | 21.38 | 0.8007 | 21.38 | 0 | 0 | 2025-12-05 15:34:18 | 1.7377 | 1794.6573 | 47.9286 | 2063.64 | Close | 97.33461
1660 | 30 | 5 | CC Chg | 00:30:49 | 23:21:48 | 917.7 | 1.9001 | 470.1 | 12.55 | 470.1 | 12.55 | 0 | 0 | 0.8245 | 22.02 | 0.8245 | 22.02 | 0 | 0 | 2025-12-05 15:35:07 | 1.7436 | 1927.7197 | 51.4822 | 2070.72 | Close | 100 |  | 1
1661 | 31 | 4 | CC DChg | 00:00:00 | 23:21:48 | -14022.2 | 1.6939 | 0 | 0 | 0 | 0 | 0 | 0 | 0 | 0 | 0 | 0 | 0 | 0 | 2025-12-05 15:35:07 | -23.7522 | 0 | 0 | 120.81 | Close | 0 |  | 0
1662 | 31 | 4 | CC DChg | 00:00:03 | 23:21:51 | -14025.3 | 1.5972 | 11.7 | 0.31 | 0 | 0 | 11.7 | 0.31 | 0.0191 | 0.51 | 0 | 0 | 0.0191 | 0.51 | 2025-12-05 15:35:10 | -22.4012 | -120.8651 | -3.2279 | 113.9 | Close | 2.499982
1663 | 31 | 4 | CC DChg | 00:00:06 | 23:21:54 | -14025.3 | 1.564 | 23.4 | 0.62 | 0 | 0 | 23.4 | 0.62 | 0.0375 | 1 | 0 | 0 | 0.0375 | 1 | 2025-12-05 15:35:13 | -21.9356 | -352.0404 | -9.4017 | 111.51 | Close | 4.999982
1664 | 31 | 4 | CC DChg | 00:00:09 | 23:21:57 | -14025.3 | 1.5398 | 35.1 | 0.94 | 0 | 0 | 35.1 | 0.94 | 0.0556 | 1.49 | 0 | 0 | 0.0556 | 1.49 | 2025-12-05 15:35:16 | -21.5961 | -482.9645 | -12.8982 | 109.79 | Close | 7.499983
1665 | 31 | 4 | CC DChg | 00:00:12 | 23:22:00 | -14025.3 | 1.5197 | 46.8 | 1.25 | 0 | 0 | 46.8 | 1.25 | 0.0735 | 1.96 | 0 | 0 | 0.0735 | 1.96 | 2025-12-05 15:35:19 | -21.3142 | -581.4798 | -15.5292 | 108.36 | Close | 9.999984
1666 | 31 | 4 | CC DChg | 00:00:15 | 23:22:03 | -14025.3 | 1.502 | 58.4 | 1.56 | 0 | 0 | 58.4 | 1.56 | 0.0912 | 2.43 | 0 | 0 | 0.0912 | 2.43 | 2025-12-05 15:35:22 | -21.066 | -660.3242 | -17.6348 | 107.1 | Close | 12.49998
1667 | 31 | 4 | CC DChg | 00:00:18 | 23:22:06 | -14025.3 | 1.4859 | 70.1 | 1.87 | 0 | 0 | 70.1 | 1.87 | 0.1086 | 2.9 | 0 | 0 | 0.1086 | 2.9 | 2025-12-05 15:35:25 | -20.8402 | -725.9469 | -19.3873 | 105.97 | Close | 14.99998
1668 | 31 | 4 | CC DChg | 00:00:21 | 23:22:09 | -14025.3 | 1.4707 | 81.8 | 2.18 | 0 | 0 | 81.8 | 2.18 | 0.1259 | 3.36 | 0 | 0 | 0.1259 | 3.36 | 2025-12-05 15:35:28 | -20.627 | -768.9302 | -20.5353 | 104.87 | Close | 17.49998
1669 | 31 | 4 | CC DChg | 00:00:24 | 23:22:12 | -14025.3 | 1.4564 | 93.5 | 2.5 | 0 | 0 | 93.5 | 2.5 | 0.143 | 3.82 | 0 | 0 | 0.143 | 3.82 | 2025-12-05 15:35:31 | -20.4264 | -817.3244 | -21.8277 | 103.85 | Close | 19.99998
1670 | 31 | 4 | CC DChg | 00:00:27 | 23:22:15 | -14025.3 | 1.4431 | 105.2 | 2.81 | 0 | 0 | 105.2 | 2.81 | 0.1599 | 4.27 | 0 | 0 | 0.1599 | 4.27 | 2025-12-05 15:35:34 | -20.2399 | -878.7778 | -23.4689 | 102.9 | Close | 22.49998
1671 | 31 | 4 | CC DChg | 00:00:30 | 23:22:18 | -14025.3 | 1.4298 | 116.9 | 3.12 | 0 | 0 | 116.9 | 3.12 | 0.1767 | 4.72 | 0 | 0 | 0.1767 | 4.72 | 2025-12-05 15:35:37 | -20.0534 | -878.7778 | -23.4689 | 101.95 | Close | 24.99999
1672 | 31 | 4 | CC DChg | 00:00:33 | 23:22:21 | -14025.3 | 1.4171 | 128.6 | 3.43 | 0 | 0 | 128.6 | 3.43 | 0.1934 | 5.16 | 0 | 0 | 0.1934 | 5.16 | 2025-12-05 15:35:40 | -19.8752 | -920.294 | -24.5776 | 101.05 | Close | 27.49998
1673 | 31 | 4 | CC DChg | 00:00:36 | 23:22:24 | -14025.3 | 1.405 | 140.3 | 3.75 | 0 | 0 | 140.3 | 3.75 | 0.2098 | 5.6 | 0 | 0 | 0.2098 | 5.6 | 2025-12-05 15:35:43 | -19.7055 | -965.9293 | -25.7964 | 100.2 | Close | 29.99999
1674 | 31 | 4 | CC DChg | 00:00:39 | 23:22:27 | -14025.3 | 1.3932 | 151.9 | 4.06 | 0 | 0 | 151.9 | 4.06 | 0.2262 | 6.04 | 0 | 0 | 0.2262 | 6.04 | 2025-12-05 15:35:46 | -19.54 | -990.4868 | -26.4522 | 99.34 | Close | 32.49999
1675 | 31 | 4 | CC DChg | 00:00:42 | 23:22:30 | -14025.3 | 1.3817 | 163.6 | 4.37 | 0 | 0 | 163.6 | 4.37 | 0.2424 | 6.47 | 0 | 0 | 0.2424 | 6.47 | 2025-12-05 15:35:49 | -19.3787 | -1016.3256 | -27.1423 | 98.52 | Close | 34.99999
1676 | 31 | 4 | CC DChg | 00:00:45 | 23:22:33 | -14025.3 | 1.3709 | 175.3 | 4.68 | 0 | 0 | 175.3 | 4.68 | 0.2585 | 6.9 | 0 | 0 | 0.2585 | 6.9 | 2025-12-05 15:35:52 | -19.2273 | -1082.1986 | -28.9015 | 97.75 | Close | 37.49999
1677 | 31 | 4 | CC DChg | 00:00:48 | 23:22:36 | -14025.3 | 1.36 | 187 | 4.99 | 0 | 0 | 187 | 4.99 | 0.2744 | 7.33 | 0 | 0 | 0.2744 | 7.33 | 2025-12-05 15:35:55 | -19.0744 | -1072.2691 | -28.6363 | 96.99 | Close | 39.99999
1678 | 31 | 4 | CC DChg | 00:00:51 | 23:22:39 | -14025.3 | 1.3495 | 198.7 | 5.31 | 0 | 0 | 198.7 | 5.31 | 0.2903 | 7.75 | 0 | 0 | 0.2903 | 7.75 | 2025-12-05 15:35:58 | -18.9271 | -1113.1196 | -29.7273 | 96.24 | Close | 42.49999
1679 | 31 | 4 | CC DChg | 00:00:54 | 23:22:42 | -14025.3 | 1.3395 | 210.4 | 5.62 | 0 | 0 | 210.4 | 5.62 | 0.306 | 8.17 | 0 | 0 | 0.306 | 8.17 | 2025-12-05 15:36:01 | -18.7869 | -1168.7733 | -31.2136 | 95.51 | Close | 44.99999
1680 | 31 | 4 | CC DChg | 00:00:57 | 23:22:45 | -14025.3 | 1.3299 | 222.1 | 5.93 | 0 | 0 | 222.1 | 5.93 | 0.3216 | 8.59 | 0 | 0 | 0.3216 | 8.59 | 2025-12-05 15:36:04 | -18.6522 | -1217.4745 | -32.5142 | 94.83 | Close | 47.49999
1681 | 31 | 4 | CC DChg | 00:01:00 | 23:22:48 | -14025.3 | 1.3206 | 233.8 | 6.24 | 0 | 0 | 233.8 | 6.24 | 0.3371 | 9 | 0 | 0 | 0.3371 | 9 | 2025-12-05 15:36:07 | -18.5218 | -1256.7431 | -33.5629 | 94.17 | Close | 49.99999
1682 | 31 | 4 | CC DChg | 00:01:03 | 23:22:51 | -14025.3 | 1.311 | 245.4 | 6.55 | 0 | 0 | 245.4 | 6.55 | 0.3524 | 9.41 | 0 | 0 | 0.3524 | 9.41 | 2025-12-05 15:36:10 | -18.3872 | -1217.4745 | -32.5142 | 93.48 | Close | 52.49999
1683 | 31 | 4 | CC DChg | 00:01:06 | 23:22:54 | -14025.3 | 1.302 | 257.1 | 6.87 | 0 | 0 | 257.1 | 6.87 | 0.3677 | 9.82 | 0 | 0 | 0.3677 | 9.82 | 2025-12-05 15:36:13 | -18.2609 | -1298.637 | -34.6817 | 92.84 | Close | 54.99999
1684 | 31 | 4 | CC DChg | 00:01:09 | 23:22:57 | -14025.3 | 1.2934 | 268.8 | 7.18 | 0 | 0 | 268.8 | 7.18 | 0.3829 | 10.23 | 0 | 0 | 0.3829 | 10.23 | 2025-12-05 15:36:16 | -18.1403 | -1359.0413 | -36.2949 | 92.23 | Close | 57.49999
1685 | 31 | 4 | CC DChg | 00:01:12 | 23:23:00 | -14025.3 | 1.285 | 280.5 | 7.49 | 0 | 0 | 280.5 | 7.49 | 0.398 | 10.63 | 0 | 0 | 0.398 | 10.63 | 2025-12-05 15:36:19 | -18.0225 | -1391.3968 | -37.159 | 91.63 | Close | 59.99999
1686 | 31 | 4 | CC DChg | 00:01:15 | 23:23:03 | -14025.3 | 1.2769 | 292.2 | 7.8 | 0 | 0 | 292.2 | 7.8 | 0.4129 | 11.03 | 0 | 0 | 0.4129 | 11.03 | 2025-12-05 15:36:22 | -17.9089 | -1442.9328 | -38.5353 | 91.05 | Close | 62.49999
1687 | 31 | 4 | CC DChg | 00:01:18 | 23:23:06 | -14025.3 | 1.2692 | 303.9 | 8.12 | 0 | 0 | 303.9 | 8.12 | 0.4278 | 11.42 | 0 | 0 | 0.4278 | 11.42 | 2025-12-05 15:36:25 | -17.8009 | -1517.8846 | -40.537 | 90.5 | Close | 64.99999
1688 | 31 | 4 | CC DChg | 00:01:21 | 23:23:09 | -14025.3 | 1.2617 | 315.6 | 8.43 | 0 | 0 | 315.6 | 8.43 | 0.4426 | 11.82 | 0 | 0 | 0.4426 | 11.82 | 2025-12-05 15:36:28 | -17.6957 | -1558.3704 | -41.6182 | 89.98 | Close | 67.49999
1689 | 31 | 4 | CC DChg | 00:01:24 | 23:23:12 | -14025.3 | 1.2546 | 327.3 | 8.74 | 0 | 0 | 327.3 | 8.74 | 0.4573 | 12.21 | 0 | 0 | 0.4573 | 12.21 | 2025-12-05 15:36:31 | -17.5961 | -1646.1565 | -43.9627 | 89.46 | Close | 69.99999
1690 | 31 | 4 | CC DChg | 00:01:27 | 23:23:15 | -14025.3 | 1.2475 | 338.9 | 9.05 | 0 | 0 | 338.9 | 9.05 | 0.4719 | 12.6 | 0 | 0 | 0.4719 | 12.6 | 2025-12-05 15:36:34 | -17.4965 | -1646.1659 | -43.9629 | 88.97 | Close | 72.5
1691 | 31 | 4 | CC DChg | 00:01:30 | 23:23:18 | -14025.3 | 1.2413 | 350.6 | 9.36 | 0 | 0 | 350.6 | 9.36 | 0.4865 | 12.99 | 0 | 0 | 0.4865 | 12.99 | 2025-12-05 15:36:37 | -17.4096 | -1885.1183 | -50.3445 | 88.51 | Close | 75
1692 | 31 | 4 | CC DChg | 00:01:33 | 23:23:21 | -14025.3 | 1.2348 | 362.3 | 9.68 | 0 | 0 | 362.3 | 9.68 | 0.5009 | 13.38 | 0 | 0 | 0.5009 | 13.38 | 2025-12-05 15:36:40 | -17.3184 | -1798.1094 | -48.0208 | 88.05 | Close | 77.49999
1693 | 31 | 4 | CC DChg | 00:01:36 | 23:23:24 | -14025.3 | 1.2289 | 374 | 9.99 | 0 | 0 | 374 | 9.99 | 0.5153 | 13.76 | 0 | 0 | 0.5153 | 13.76 | 2025-12-05 15:36:43 | -17.2357 | -1980.9831 | -52.9047 | 87.64 | Close | 80
1694 | 31 | 4 | CC DChg | 00:01:39 | 23:23:27 | -14025.3 | 1.2233 | 385.7 | 10.3 | 0 | 0 | 385.7 | 10.3 | 0.5297 | 14.15 | 0 | 0 | 0.5297 | 14.15 | 2025-12-05 15:36:46 | -17.1571 | -2087.0873 | -55.7383 | 87.23 | Close | 82.49999
1695 | 31 | 4 | CC DChg | 00:01:42 | 23:23:30 | -14025.3 | 1.218 | 397.4 | 10.61 | 0 | 0 | 397.4 | 10.61 | 0.5439 | 14.53 | 0 | 0 | 0.5439 | 14.53 | 2025-12-05 15:36:49 | -17.0828 | -2205.2411 | -58.8937 | 86.85 | Close | 85
1696 | 31 | 4 | CC DChg | 00:01:45 | 23:23:33 | -14025.3 | 1.2131 | 409.1 | 10.92 | 0 | 0 | 409.1 | 10.92 | 0.5581 | 14.91 | 0 | 0 | 0.5581 | 14.91 | 2025-12-05 15:36:52 | -17.0141 | -2385.2517 | -63.7012 | 86.5 | Close | 87.5
1697 | 31 | 4 | CC DChg | 00:01:48 | 23:23:36 | -14025.3 | 1.2084 | 420.8 | 11.24 | 0 | 0 | 420.8 | 11.24 | 0.5723 | 15.28 | 0 | 0 | 0.5723 | 15.28 | 2025-12-05 15:36:55 | -16.9482 | -2486.7612 | -66.4121 | 86.17 | Close | 90.00001
1698 | 31 | 4 | CC DChg | 00:01:51 | 23:23:39 | -14025.3 | 1.2038 | 432.4 | 11.55 | 0 | 0 | 432.4 | 11.55 | 0.5864 | 15.66 | 0 | 0 | 0.5864 | 15.66 | 2025-12-05 15:36:58 | -16.8836 | -2540.8019 | -67.8553 | 85.85 | Close | 92.49999
1699 | 31 | 4 | CC DChg | 00:01:54 | 23:23:42 | -14025.3 | 1.1991 | 444.1 | 11.86 | 0 | 0 | 444.1 | 11.86 | 0.6004 | 16.03 | 0 | 0 | 0.6004 | 16.03 | 2025-12-05 15:37:01 | -16.8177 | -2486.7518 | -66.4118 | 85.52 | Close | 94.99999
1700 | 31 | 4 | CC DChg | 00:01:57 | 23:23:45 | -14025.3 | 1.1951 | 455.8 | 12.17 | 0 | 0 | 455.8 | 12.17 | 0.6144 | 16.41 | 0 | 0 | 0.6144 | 16.41 | 2025-12-05 15:37:04 | -16.7616 | -2921.9333 | -78.0339 | 85.23 | Close | 97.49999
1701 | 31 | 4 | CC DChg | 00:02:00 | 23:23:48 | -14025.3 | 1.191 | 467.5 | 12.49 | 0 | 0 | 467.5 | 12.49 | 0.6283 | 16.78 | 0 | 0 | 0.6283 | 16.78 | 2025-12-05 15:37:07 | -16.7041 | -2850.6775 | -76.1309 | 84.94 | Close | 100 |  | 1
1702 | 31 | 5 | CC Chg | 00:00:00 | 23:23:48 | 0 | 1.391 | 0 | 0 | 0 | 0 | 0 | 0 | 0 | 0 | 0 | 0 | 0 | 0 | 2025-12-05 15:37:07 | 0 | 0 | 0 | 0 | Close | 0 |  | 0
1703 | 31 | 5 | CC Chg | 00:05:00 | 23:28:48 | 917.7 | 1.6542 | 76.2 | 2.03 | 76.2 | 2.03 | 0 | 0 | 0.1224 | 3.27 | 0.1224 | 3.27 | 0 | 0 | 2025-12-05 15:42:07 | 1.518 | 289.4199 | 7.7293 | 1802.76 | Close | 16.20861
1704 | 31 | 5 | CC Chg | 00:10:00 | 23:33:48 | 911.5 | 1.7072 | 152.5 | 4.07 | 152.5 | 4.07 | 0 | 0 | 0.2506 | 6.69 | 0.2506 | 6.69 | 0 | 0 | 2025-12-05 15:47:07 | 1.556 | 1439.2519 | 38.437 | 1873.17 | Close | 32.43957
1705 | 31 | 5 | CC Chg | 00:15:00 | 23:38:48 | 917.7 | 1.7559 | 228.8 | 6.11 | 228.8 | 6.11 | 0 | 0 | 0.3827 | 10.22 | 0.3827 | 10.22 | 0 | 0 | 2025-12-05 15:52:07 | 1.6113 | 1566.8093 | 41.8436 | 1913.58 | Close | 48.67548
1706 | 31 | 5 | CC Chg | 00:20:00 | 23:43:48 | 917.7 | 1.804 | 305 | 8.15 | 305 | 8.15 | 0 | 0 | 0.5185 | 13.85 | 0.5185 | 13.85 | 0 | 0 | 2025-12-05 15:57:07 | 1.6554 | 1586.0208 | 42.3567 | 1966 | Close | 64.90799
1707 | 31 | 5 | CC Chg | 00:25:00 | 23:48:48 | 911.5 | 1.8511 | 381.3 | 10.18 | 381.3 | 10.18 | 0 | 0 | 0.6579 | 17.57 | 0.6579 | 17.57 | 0 | 0 | 2025-12-05 16:02:07 | 1.6872 | 1619.3607 | 43.2471 | 2031.27 | Close | 81.13715
1708 | 31 | 5 | CC Chg | 00:30:00 | 23:53:48 | 911.5 | 1.8936 | 457.6 | 12.22 | 457.6 | 12.22 | 0 | 0 | 0.8008 | 21.39 | 0.8008 | 21.39 | 0 | 0 | 2025-12-05 16:07:07 | 1.7259 | 1794.9051 | 47.9352 | 2077.68 | Close | 97.36878
1709 | 31 | 5 | CC Chg | 00:30:48 | 23:54:36 | 917.7 | 1.9001 | 470 | 12.55 | 470 | 12.55 | 0 | 0 | 0.8242 | 22.01 | 0.8242 | 22.01 | 0 | 0 | 2025-12-05 16:07:56 | 1.7436 | 1902.4479 | 50.8073 | 2070.72 | Close | 100 |  | 1
1710 | 32 | 4 | CC DChg | 00:00:00 | 23:54:36 | -14025.3 | 1.6886 | 0 | 0 | 0 | 0 | 0 | 0 | 0 | 0 | 0 | 0 | 0 | 0 | 2025-12-05 16:07:56 | -23.6831 | 0 | 0 | 120.4 | Close | 0 |  | 0
1711 | 32 | 4 | CC DChg | 00:00:03 | 23:54:39 | -14025.3 | 1.5978 | 11.7 | 0.31 | 0 | 0 | 11.7 | 0.31 | 0.0191 | 0.51 | 0 | 0 | 0.0191 | 0.51 | 2025-12-05 16:07:59 | -22.4096 | -128.7196 | -3.4376 | 113.93 | Close | 2.5
1712 | 32 | 4 | CC DChg | 00:00:06 | 23:54:42 | -14025.3 | 1.5646 | 23.4 | 0.62 | 0 | 0 | 23.4 | 0.62 | 0.0375 | 1 | 0 | 0 | 0.0375 | 1 | 2025-12-05 16:08:02 | -21.944 | -352.0404 | -9.4017 | 111.58 | Close | 5
1713 | 32 | 4 | CC DChg | 00:00:09 | 23:54:45 | -14025.3 | 1.5404 | 35.1 | 0.94 | 0 | 0 | 35.1 | 0.94 | 0.0557 | 1.49 | 0 | 0 | 0.0557 | 1.49 | 2025-12-05 16:08:05 | -21.6046 | -482.9646 | -12.8982 | 109.84 | Close | 7.5
1714 | 32 | 4 | CC DChg | 00:00:12 | 23:54:48 | -14025.3 | 1.5203 | 46.8 | 1.25 | 0 | 0 | 46.8 | 1.25 | 0.0735 | 1.96 | 0 | 0 | 0.0735 | 1.96 | 2025-12-05 16:08:08 | -21.3226 | -581.4795 | -15.5291 | 108.4 | Close | 10
1715 | 32 | 4 | CC DChg | 00:00:15 | 23:54:51 | -14025.3 | 1.5026 | 58.4 | 1.56 | 0 | 0 | 58.4 | 1.56 | 0.0912 | 2.44 | 0 | 0 | 0.0912 | 2.44 | 2025-12-05 16:08:11 | -21.0744 | -660.3245 | -17.6348 | 107.14 | Close | 12.5
1716 | 32 | 4 | CC DChg | 00:00:18 | 23:54:54 | -14025.3 | 1.4865 | 70.1 | 1.87 | 0 | 0 | 70.1 | 1.87 | 0.1087 | 2.9 | 0 | 0 | 0.1087 | 2.9 | 2025-12-05 16:08:14 | -20.8486 | -725.9469 | -19.3873 | 105.99 | Close | 15
1717 | 32 | 4 | CC DChg | 00:00:21 | 23:54:57 | -14025.3 | 1.4713 | 81.8 | 2.18 | 0 | 0 | 81.8 | 2.18 | 0.1259 | 3.36 | 0 | 0 | 0.1259 | 3.36 | 2025-12-05 16:08:17 | -20.6354 | -768.9302 | -20.5353 | 104.91 | Close | 17.5
1718 | 32 | 4 | CC DChg | 00:00:24 | 23:55:00 | -14025.3 | 1.457 | 93.5 | 2.5 | 0 | 0 | 93.5 | 2.5 | 0.143 | 3.82 | 0 | 0 | 0.143 | 3.82 | 2025-12-05 16:08:20 | -20.4348 | -817.3244 | -21.8277 | 103.89 | Close | 20
1719 | 32 | 4 | CC DChg | 00:00:27 | 23:55:03 | -14025.3 | 1.4434 | 105.2 | 2.81 | 0 | 0 | 105.2 | 2.81 | 0.16 | 4.27 | 0 | 0 | 0.16 | 4.27 | 2025-12-05 16:08:23 | -20.2441 | -859.3938 | -22.9512 | 102.92 | Close | 22.5
1720 | 32 | 4 | CC DChg | 00:00:30 | 23:55:06 | -14025.3 | 1.4301 | 116.9 | 3.12 | 0 | 0 | 116.9 | 3.12 | 0.1768 | 4.72 | 0 | 0 | 0.1768 | 4.72 | 2025-12-05 16:08:26 | -20.0576 | -878.7769 | -23.4688 | 101.99 | Close | 25
1721 | 32 | 4 | CC DChg | 00:00:33 | 23:55:09 | -14025.3 | 1.4174 | 128.6 | 3.43 | 0 | 0 | 128.6 | 3.43 | 0.1934 | 5.17 | 0 | 0 | 0.1934 | 5.17 | 2025-12-05 16:08:29 | -19.8794 | -920.2948 | -24.5776 | 101.08 | Close | 27.5
1722 | 32 | 4 | CC DChg | 00:00:36 | 23:55:12 | -14025.3 | 1.405 | 140.3 | 3.75 | 0 | 0 | 140.3 | 3.75 | 0.2099 | 5.61 | 0 | 0 | 0.2099 | 5.61 | 2025-12-05 16:08:32 | -19.7055 | -942.56 | -25.1723 | 100.2 | Close | 30
1723 | 32 | 4 | CC DChg | 00:00:39 | 23:55:15 | -14025.3 | 1.3935 | 151.9 | 4.06 | 0 | 0 | 151.9 | 4.06 | 0.2263 | 6.04 | 0 | 0 | 0.2263 | 6.04 | 2025-12-05 16:08:35 | -19.5442 | -1016.3246 | -27.1422 | 99.36 | Close | 32.5
1724 | 32 | 4 | CC DChg | 00:00:42 | 23:55:18 | -14025.3 | 1.3817 | 163.6 | 4.37 | 0 | 0 | 163.6 | 4.37 | 0.2425 | 6.48 | 0 | 0 | 0.2425 | 6.48 | 2025-12-05 16:08:38 | -19.3787 | -990.4868 | -26.4522 | 98.54 | Close | 35
1725 | 32 | 4 | CC DChg | 00:00:45 | 23:55:21 | -14025.3 | 1.3709 | 175.3 | 4.68 | 0 | 0 | 175.3 | 4.68 | 0.2585 | 6.9 | 0 | 0 | 0.2585 | 6.9 | 2025-12-05 16:08:41 | -19.2273 | -1082.1986 | -28.9015 | 97.75 | Close | 37.5
1726 | 32 | 4 | CC DChg | 00:00:48 | 23:55:24 | -14025.3 | 1.36 | 187 | 4.99 | 0 | 0 | 187 | 4.99 | 0.2745 | 7.33 | 0 | 0 | 0.2745 | 7.33 | 2025-12-05 16:08:44 | -19.0744 | -1072.2691 | -28.6363 | 96.97 | Close | 40
1727 | 32 | 4 | CC DChg | 00:00:51 | 23:55:27 | -14025.3 | 1.3495 | 198.7 | 5.31 | 0 | 0 | 198.7 | 5.31 | 0.2903 | 7.75 | 0 | 0 | 0.2903 | 7.75 | 2025-12-05 16:08:47 | -18.9271 | -1113.1196 | -29.7273 | 96.23 | Close | 42.5
1728 | 32 | 4 | CC DChg | 00:00:54 | 23:55:30 | -14025.3 | 1.3395 | 210.4 | 5.62 | 0 | 0 | 210.4 | 5.62 | 0.3061 | 8.17 | 0 | 0 | 0.3061 | 8.17 | 2025-12-05 16:08:50 | -18.7869 | -1168.7756 | -31.2136 | 95.51 | Close | 45
1729 | 32 | 4 | CC DChg | 00:00:57 | 23:55:33 | -14025.3 | 1.3299 | 222.1 | 5.93 | 0 | 0 | 222.1 | 5.93 | 0.3216 | 8.59 | 0 | 0 | 0.3216 | 8.59 | 2025-12-05 16:08:53 | -18.6522 | -1217.4722 | -32.5141 | 94.84 | Close | 47.5
1730 | 32 | 4 | CC DChg | 00:01:00 | 23:55:36 | -14025.3 | 1.3203 | 233.8 | 6.24 | 0 | 0 | 233.8 | 6.24 | 0.3371 | 9 | 0 | 0 | 0.3371 | 9 | 2025-12-05 16:08:56 | -18.5176 | -1217.4722 | -32.5141 | 94.14 | Close | 50
1731 | 32 | 4 | CC DChg | 00:01:03 | 23:55:39 | -14025.3 | 1.311 | 245.4 | 6.55 | 0 | 0 | 245.4 | 6.55 | 0.3525 | 9.41 | 0 | 0 | 0.3525 | 9.41 | 2025-12-05 16:08:59 | -18.3872 | -1256.7455 | -33.563 | 93.5 | Close | 52.5
1732 | 32 | 4 | CC DChg | 00:01:06 | 23:55:42 | -14025.3 | 1.302 | 257.1 | 6.87 | 0 | 0 | 257.1 | 6.87 | 0.3678 | 9.82 | 0 | 0 | 0.3678 | 9.82 | 2025-12-05 16:09:02 | -18.2609 | -1298.6395 | -34.6818 | 92.84 | Close | 55
1733 | 32 | 4 | CC DChg | 00:01:09 | 23:55:45 | -14025.3 | 1.2934 | 268.8 | 7.18 | 0 | 0 | 268.8 | 7.18 | 0.3829 | 10.23 | 0 | 0 | 0.3829 | 10.23 | 2025-12-05 16:09:05 | -18.1403 | -1359.0413 | -36.2949 | 92.24 | Close | 57.5
1734 | 32 | 4 | CC DChg | 00:01:12 | 23:55:48 | -14025.3 | 1.285 | 280.5 | 7.49 | 0 | 0 | 280.5 | 7.49 | 0.398 | 10.63 | 0 | 0 | 0.398 | 10.63 | 2025-12-05 16:09:08 | -18.0225 | -1391.3968 | -37.159 | 91.63 | Close | 60
1735 | 32 | 4 | CC DChg | 00:01:15 | 23:55:51 | -14025.3 | 1.2769 | 292.2 | 7.8 | 0 | 0 | 292.2 | 7.8 | 0.413 | 11.03 | 0 | 0 | 0.413 | 11.03 | 2025-12-05 16:09:11 | -17.9089 | -1442.9328 | -38.5353 | 91.06 | Close | 62.5
1736 | 32 | 4 | CC DChg | 00:01:18 | 23:55:54 | -14025.3 | 1.2689 | 303.9 | 8.12 | 0 | 0 | 303.9 | 8.12 | 0.4279 | 11.43 | 0 | 0 | 0.4279 | 11.43 | 2025-12-05 16:09:14 | -17.7967 | -1460.9639 | -39.0169 | 90.48 | Close | 65
1737 | 32 | 4 | CC DChg | 00:01:21 | 23:55:57 | -14025.3 | 1.2614 | 315.6 | 8.43 | 0 | 0 | 315.6 | 8.43 | 0.4426 | 11.82 | 0 | 0 | 0.4426 | 11.82 | 2025-12-05 16:09:17 | -17.6915 | -1558.3704 | -41.6182 | 89.94 | Close | 67.50001
1738 | 32 | 4 | CC DChg | 00:01:24 | 23:56:00 | -14025.3 | 1.254 | 327.3 | 8.74 | 0 | 0 | 327.3 | 8.74 | 0.4573 | 12.21 | 0 | 0 | 0.4573 | 12.21 | 2025-12-05 16:09:20 | -17.5877 | -1579.4204 | -42.1804 | 89.43 | Close | 70
1739 | 32 | 4 | CC DChg | 00:01:27 | 23:56:03 | -14025.3 | 1.2472 | 338.9 | 9.05 | 0 | 0 | 338.9 | 9.05 | 0.472 | 12.6 | 0 | 0 | 0.472 | 12.6 | 2025-12-05 16:09:23 | -17.4923 | -1718.7908 | -45.9025 | 88.93 | Close | 72.50001
1740 | 32 | 4 | CC DChg | 00:01:30 | 23:56:06 | -14025.3 | 1.2406 | 350.6 | 9.36 | 0 | 0 | 350.6 | 9.36 | 0.4865 | 12.99 | 0 | 0 | 0.4865 | 12.99 | 2025-12-05 16:09:26 | -17.3998 | -1770.8653 | -47.2932 | 88.46 | Close | 75
1741 | 32 | 4 | CC DChg | 00:01:33 | 23:56:09 | -14025.3 | 1.2344 | 362.3 | 9.68 | 0 | 0 | 362.3 | 9.68 | 0.501 | 13.38 | 0 | 0 | 0.501 | 13.38 | 2025-12-05 16:09:29 | -17.3128 | -1885.1183 | -50.3445 | 88.02 | Close | 77.5
1742 | 32 | 4 | CC DChg | 00:01:36 | 23:56:12 | -14025.3 | 1.2282 | 374 | 9.99 | 0 | 0 | 374 | 9.99 | 0.5153 | 13.76 | 0 | 0 | 0.5153 | 13.76 | 2025-12-05 16:09:32 | -17.2259 | -1885.1183 | -50.3445 | 87.58 | Close | 80
1743 | 32 | 4 | CC DChg | 00:01:39 | 23:56:15 | -14025.3 | 1.2227 | 385.7 | 10.3 | 0 | 0 | 385.7 | 10.3 | 0.5297 | 14.15 | 0 | 0 | 0.5297 | 14.15 | 2025-12-05 16:09:35 | -17.1487 | -2125.0424 | -56.7519 | 87.2 | Close | 82.49999
1744 | 32 | 4 | CC DChg | 00:01:42 | 23:56:18 | -14025.3 | 1.2177 | 397.4 | 10.61 | 0 | 0 | 397.4 | 10.61 | 0.5439 | 14.53 | 0 | 0 | 0.5439 | 14.53 | 2025-12-05 16:09:38 | -17.0786 | -2337.5556 | -62.4274 | 86.84 | Close | 85
1745 | 32 | 4 | CC DChg | 00:01:45 | 23:56:21 | -14025.3 | 1.2124 | 409.1 | 10.92 | 0 | 0 | 409.1 | 10.92 | 0.5581 | 14.91 | 0 | 0 | 0.5581 | 14.91 | 2025-12-05 16:09:41 | -17.0043 | -2205.2327 | -58.8935 | 86.45 | Close | 87.5
1746 | 32 | 4 | CC DChg | 00:01:48 | 23:56:24 | -14025.3 | 1.2075 | 420.8 | 11.24 | 0 | 0 | 420.8 | 11.24 | 0.5723 | 15.28 | 0 | 0 | 0.5723 | 15.28 | 2025-12-05 16:09:44 | -16.9355 | -2385.2608 | -63.7014 | 86.1 | Close | 90.00001
1747 | 32 | 4 | CC DChg | 00:01:51 | 23:56:27 | -14025.3 | 1.2031 | 432.4 | 11.55 | 0 | 0 | 432.4 | 11.55 | 0.5864 | 15.66 | 0 | 0 | 0.5864 | 15.66 | 2025-12-05 16:09:47 | -16.8738 | -2656.2929 | -70.9397 | 85.79 | Close | 92.5
1748 | 32 | 4 | CC DChg | 00:01:54 | 23:56:30 | -14025.3 | 1.1985 | 444.1 | 11.86 | 0 | 0 | 444.1 | 11.86 | 0.6004 | 16.03 | 0 | 0 | 0.6004 | 16.03 | 2025-12-05 16:09:50 | -16.8093 | -2540.8213 | -67.8558 | 85.46 | Close | 95
1749 | 32 | 4 | CC DChg | 00:01:57 | 23:56:33 | -14025.3 | 1.1945 | 455.8 | 12.17 | 0 | 0 | 455.8 | 12.17 | 0.6144 | 16.41 | 0 | 0 | 0.6144 | 16.41 | 2025-12-05 16:09:53 | -16.7532 | -2921.9333 | -78.0339 | 85.17 | Close | 97.5
1750 | 32 | 4 | CC DChg | 00:02:00 | 23:56:36 | -14025.3 | 1.1904 | 467.5 | 12.49 | 0 | 0 | 467.5 | 12.49 | 0.6283 | 16.78 | 0 | 0 | 0.6283 | 16.78 | 2025-12-05 16:09:56 | -16.6957 | -2850.6667 | -76.1307 | 84.88 | Close | 100 |  | 1
1751 | 32 | 5 | CC Chg | 00:00:00 | 23:56:36 | 0 | 1.3898 | 0 | 0 | 0 | 0 | 0 | 0 | 0 | 0 | 0 | 0 | 0 | 0 | 2025-12-05 16:09:56 | 0 | 0 | 0 | 0 | Close | 0 |  | 0
1752 | 32 | 5 | CC Chg | 00:05:00 | 24:01:36 | 917.7 | 1.6542 | 76.2 | 2.04 | 76.2 | 2.04 | 0 | 0 | 0.1224 | 3.27 | 0.1224 | 3.27 | 0 | 0 | 2025-12-05 16:14:56 | 1.518 | 288.2375 | 7.6977 | 1802.76 | Close | 16.2224
1753 | 32 | 5 | CC Chg | 00:10:00 | 24:06:36 | 917.7 | 1.7072 | 152.5 | 4.07 | 152.5 | 4.07 | 0 | 0 | 0.2507 | 6.7 | 0.2507 | 6.7 | 0 | 0 | 2025-12-05 16:19:56 | 1.5666 | 1440.0386 | 38.458 | 1860.51 | Close | 32.46865
1754 | 32 | 5 | CC Chg | 00:15:00 | 24:11:36 | 917.7 | 1.7559 | 228.8 | 6.11 | 228.8 | 6.11 | 0 | 0 | 0.3828 | 10.22 | 0.3828 | 10.22 | 0 | 0 | 2025-12-05 16:24:56 | 1.6113 | 1566.6219 | 41.8386 | 1913.8 | Close | 48.70903
1755 | 32 | 5 | CC Chg | 00:20:00 | 24:16:36 | 917.7 | 1.804 | 305.1 | 8.15 | 305.1 | 8.15 | 0 | 0 | 0.5186 | 13.85 | 0.5186 | 13.85 | 0 | 0 | 2025-12-05 16:29:56 | 1.6554 | 1586.4107 | 42.3671 | 1966 | Close | 64.95194
1756 | 32 | 5 | CC Chg | 00:25:00 | 24:21:36 | 917.7 | 1.8514 | 381.4 | 10.19 | 381.4 | 10.19 | 0 | 0 | 0.6581 | 17.58 | 0.6581 | 17.58 | 0 | 0 | 2025-12-05 16:34:56 | 1.6989 | 1609.7009 | 42.9891 | 2017.87 | Close | 81.19346
1757 | 32 | 5 | CC Chg | 00:30:00 | 24:26:36 | 917.7 | 1.8939 | 457.7 | 12.22 | 457.7 | 12.22 | 0 | 0 | 0.801 | 21.39 | 0.801 | 21.39 | 0 | 0 | 2025-12-05 16:39:56 | 1.7379 | 1795.2418 | 47.9442 | 2064.19 | Close | 97.43455
1758 | 32 | 5 | CC Chg | 00:30:47 | 24:27:24 | 917.7 | 1.9001 | 469.8 | 12.55 | 469.8 | 12.55 | 0 | 0 | 0.8239 | 22 | 0.8239 | 22 | 0 | 0 | 2025-12-05 16:40:43 | 1.7436 | 1943.8781 | 51.9137 | 2070.72 | Close | 100 |  | 1
1759 | 33 | 4 | CC DChg | 00:00:00 | 24:27:24 | -14025.3 | 1.684 | 0 | 0 | 0 | 0 | 0 | 0 | 0 | 0 | 0 | 0 | 0 | 0 | 2025-12-05 16:40:43 | -23.6186 | 0 | 0 | 120.09 | Close | 0 |  | 0
1760 | 33 | 4 | CC DChg | 00:00:03 | 24:27:27 | -14025.3 | 1.5981 | 11.7 | 0.31 | 0 | 0 | 11.7 | 0.31 | 0.0191 | 0.51 | 0 | 0 | 0.0191 | 0.51 | 2025-12-05 16:40:46 | -22.4138 | -136.0622 | -3.6337 | 113.95 | Close | 2.5
1761 | 33 | 4 | CC DChg | 00:00:06 | 24:27:30 | -14025.3 | 1.5646 | 23.4 | 0.62 | 0 | 0 | 23.4 | 0.62 | 0.0375 | 1 | 0 | 0 | 0.0375 | 1 | 2025-12-05 16:40:49 | -21.944 | -348.8878 | -9.3175 | 111.56 | Close | 5
1762 | 33 | 4 | CC DChg | 00:00:09 | 24:27:33 | -14025.3 | 1.5407 | 35.1 | 0.94 | 0 | 0 | 35.1 | 0.94 | 0.0557 | 1.49 | 0 | 0 | 0.0557 | 1.49 | 2025-12-05 16:40:52 | -21.6088 | -489.027 | -13.0601 | 109.86 | Close | 7.5
1763 | 33 | 4 | CC DChg | 00:00:12 | 24:27:36 | -14025.3 | 1.5203 | 46.8 | 1.25 | 0 | 0 | 46.8 | 1.25 | 0.0735 | 1.96 | 0 | 0 | 0.0735 | 1.96 | 2025-12-05 16:40:55 | -21.3226 | -572.9284 | -15.3008 | 108.4 | Close | 10
1764 | 33 | 4 | CC DChg | 00:00:15 | 24:27:39 | -14025.3 | 1.5026 | 58.4 | 1.56 | 0 | 0 | 58.4 | 1.56 | 0.0912 | 2.44 | 0 | 0 | 0.0912 | 2.44 | 2025-12-05 16:40:58 | -21.0744 | -660.3245 | -17.6348 | 107.16 | Close | 12.5
1765 | 33 | 4 | CC DChg | 00:00:18 | 24:27:42 | -14025.3 | 1.4865 | 70.1 | 1.87 | 0 | 0 | 70.1 | 1.87 | 0.1087 | 2.9 | 0 | 0 | 0.1087 | 2.9 | 2025-12-05 16:41:01 | -20.8486 | -725.9469 | -19.3873 | 106.01 | Close | 15
1766 | 33 | 4 | CC DChg | 00:00:21 | 24:27:45 | -14025.3 | 1.4713 | 81.8 | 2.18 | 0 | 0 | 81.8 | 2.18 | 0.1259 | 3.36 | 0 | 0 | 0.1259 | 3.36 | 2025-12-05 16:41:04 | -20.6354 | -768.9302 | -20.5353 | 104.92 | Close | 17.5
1767 | 33 | 4 | CC DChg | 00:00:24 | 24:27:48 | -14025.3 | 1.457 | 93.5 | 2.5 | 0 | 0 | 93.5 | 2.5 | 0.1431 | 3.82 | 0 | 0 | 0.1431 | 3.82 | 2025-12-05 16:41:07 | -20.4348 | -817.3244 | -21.8277 | 103.89 | Close | 20
1768 | 33 | 4 | CC DChg | 00:00:27 | 24:27:51 | -14025.3 | 1.4431 | 105.2 | 2.81 | 0 | 0 | 105.2 | 2.81 | 0.16 | 4.27 | 0 | 0 | 0.16 | 4.27 | 2025-12-05 16:41:10 | -20.2399 | -840.8457 | -22.4558 | 102.91 | Close | 22.5
1769 | 33 | 4 | CC DChg | 00:00:30 | 24:27:54 | -14025.3 | 1.4298 | 116.9 | 3.12 | 0 | 0 | 116.9 | 3.12 | 0.1768 | 4.72 | 0 | 0 | 0.1768 | 4.72 | 2025-12-05 16:41:13 | -20.0534 | -878.7769 | -23.4688 | 101.97 | Close | 25
1770 | 33 | 4 | CC DChg | 00:00:33 | 24:27:57 | -14025.3 | 1.4174 | 128.6 | 3.43 | 0 | 0 | 128.6 | 3.43 | 0.1934 | 5.17 | 0 | 0 | 0.1934 | 5.17 | 2025-12-05 16:41:16 | -19.8794 | -942.56 | -25.1723 | 101.07 | Close | 27.5
1771 | 33 | 4 | CC DChg | 00:00:36 | 24:28:00 | -14025.3 | 1.405 | 140.3 | 3.75 | 0 | 0 | 140.3 | 3.75 | 0.2099 | 5.61 | 0 | 0 | 0.2099 | 5.61 | 2025-12-05 16:41:19 | -19.7055 | -942.56 | -25.1723 | 100.18 | Close | 30
1772 | 33 | 4 | CC DChg | 00:00:39 | 24:28:03 | -14025.3 | 1.3932 | 151.9 | 4.06 | 0 | 0 | 151.9 | 4.06 | 0.2263 | 6.04 | 0 | 0 | 0.2263 | 6.04 | 2025-12-05 16:41:22 | -19.54 | -990.4859 | -26.4522 | 99.34 | Close | 32.5
1773 | 33 | 4 | CC DChg | 00:00:42 | 24:28:06 | -14025.3 | 1.3814 | 163.6 | 4.37 | 0 | 0 | 163.6 | 4.37 | 0.2425 | 6.48 | 0 | 0 | 0.2425 | 6.48 | 2025-12-05 16:41:25 | -19.3745 | -990.4868 | -26.4522 | 98.5 | Close | 35
1774 | 33 | 4 | CC DChg | 00:00:45 | 24:28:09 | -14025.3 | 1.3705 | 175.3 | 4.68 | 0 | 0 | 175.3 | 4.68 | 0.2585 | 6.9 | 0 | 0 | 0.2585 | 6.9 | 2025-12-05 16:41:28 | -19.2217 | -1072.2701 | -28.6363 | 97.72 | Close | 37.5
1775 | 33 | 4 | CC DChg | 00:00:48 | 24:28:12 | -14025.3 | 1.3597 | 187 | 4.99 | 0 | 0 | 187 | 4.99 | 0.2745 | 7.33 | 0 | 0 | 0.2745 | 7.33 | 2025-12-05 16:41:31 | -19.0702 | -1082.1975 | -28.9015 | 96.95 | Close | 40
1776 | 33 | 4 | CC DChg | 00:00:51 | 24:28:15 | -14025.3 | 1.3492 | 198.7 | 5.31 | 0 | 0 | 198.7 | 5.31 | 0.2903 | 7.75 | 0 | 0 | 0.2903 | 7.75 | 2025-12-05 16:41:34 | -18.9229 | -1113.1196 | -29.7273 | 96.2 | Close | 42.5
1777 | 33 | 4 | CC DChg | 00:00:54 | 24:28:18 | -14025.3 | 1.3392 | 210.4 | 5.62 | 0 | 0 | 210.4 | 5.62 | 0.306 | 8.17 | 0 | 0 | 0.306 | 8.17 | 2025-12-05 16:41:37 | -18.7827 | -1168.7756 | -31.2136 | 95.51 | Close | 45
1778 | 33 | 4 | CC DChg | 00:00:57 | 24:28:21 | -14025.3 | 1.3293 | 222.1 | 5.93 | 0 | 0 | 222.1 | 5.93 | 0.3216 | 8.59 | 0 | 0 | 0.3216 | 8.59 | 2025-12-05 16:41:40 | -18.6438 | -1180.5791 | -31.5289 | 94.79 | Close | 47.5
1779 | 33 | 4 | CC DChg | 00:01:00 | 24:28:24 | -14025.3 | 1.3197 | 233.8 | 6.24 | 0 | 0 | 233.8 | 6.24 | 0.3371 | 9 | 0 | 0 | 0.3371 | 9 | 2025-12-05 16:41:43 | -18.5092 | -1217.4722 | -32.5141 | 94.12 | Close | 50
1780 | 33 | 4 | CC DChg | 00:01:03 | 24:28:27 | -14025.3 | 1.3104 | 245.4 | 6.55 | 0 | 0 | 245.4 | 6.55 | 0.3525 | 9.41 | 0 | 0 | 0.3525 | 9.41 | 2025-12-05 16:41:46 | -18.3787 | -1256.7455 | -33.563 | 93.44 | Close | 52.5
1781 | 33 | 4 | CC DChg | 00:01:06 | 24:28:30 | -14025.3 | 1.3014 | 257.1 | 6.87 | 0 | 0 | 257.1 | 6.87 | 0.3677 | 9.82 | 0 | 0 | 0.3677 | 9.82 | 2025-12-05 16:41:49 | -18.2525 | -1298.6395 | -34.6818 | 92.8 | Close | 55
1782 | 33 | 4 | CC DChg | 00:01:09 | 24:28:33 | -14025.3 | 1.2927 | 268.8 | 7.18 | 0 | 0 | 268.8 | 7.18 | 0.3829 | 10.23 | 0 | 0 | 0.3829 | 10.23 | 2025-12-05 16:41:52 | -18.1305 | -1343.4202 | -35.8777 | 92.18 | Close | 57.5
1783 | 33 | 4 | CC DChg | 00:01:12 | 24:28:36 | -14025.3 | 1.2844 | 280.5 | 7.49 | 0 | 0 | 280.5 | 7.49 | 0.398 | 10.63 | 0 | 0 | 0.398 | 10.63 | 2025-12-05 16:41:55 | -18.0141 | -1408.1606 | -37.6067 | 91.6 | Close | 60
1784 | 33 | 4 | CC DChg | 00:01:15 | 24:28:39 | -14025.3 | 1.2763 | 292.2 | 7.8 | 0 | 0 | 292.2 | 7.8 | 0.4129 | 11.03 | 0 | 0 | 0.4129 | 11.03 | 2025-12-05 16:41:58 | -17.9005 | -1442.9328 | -38.5353 | 91.01 | Close | 62.5
1785 | 33 | 4 | CC DChg | 00:01:18 | 24:28:42 | -14025.3 | 1.2682 | 303.9 | 8.12 | 0 | 0 | 303.9 | 8.12 | 0.4278 | 11.42 | 0 | 0 | 0.4278 | 11.42 | 2025-12-05 16:42:01 | -17.7869 | -1442.9273 | -38.5352 | 90.43 | Close | 65
1786 | 33 | 4 | CC DChg | 00:01:21 | 24:28:45 | -14025.3 | 1.2608 | 315.6 | 8.43 | 0 | 0 | 315.6 | 8.43 | 0.4426 | 11.82 | 0 | 0 | 0.4426 | 11.82 | 2025-12-05 16:42:04 | -17.6831 | -1579.4294 | -42.1807 | 89.9 | Close | 67.50001
1787 | 33 | 4 | CC DChg | 00:01:24 | 24:28:48 | -14025.3 | 1.2534 | 327.3 | 8.74 | 0 | 0 | 327.3 | 8.74 | 0.4573 | 12.21 | 0 | 0 | 0.4573 | 12.21 | 2025-12-05 16:42:07 | -17.5793 | -1579.4204 | -42.1804 | 89.37 | Close | 70
1788 | 33 | 4 | CC DChg | 00:01:27 | 24:28:51 | -14025.3 | 1.2465 | 338.9 | 9.05 | 0 | 0 | 338.9 | 9.05 | 0.4719 | 12.6 | 0 | 0 | 0.4719 | 12.6 | 2025-12-05 16:42:10 | -17.4825 | -1693.8808 | -45.2372 | 88.88 | Close | 72.50001
1789 | 33 | 4 | CC DChg | 00:01:30 | 24:28:54 | -14025.3 | 1.24 | 350.6 | 9.36 | 0 | 0 | 350.6 | 9.36 | 0.4864 | 12.99 | 0 | 0 | 0.4864 | 12.99 | 2025-12-05 16:42:13 | -17.3914 | -1798.1094 | -48.0208 | 88.42 | Close | 75
1790 | 33 | 4 | CC DChg | 00:01:33 | 24:28:57 | -14025.3 | 1.2335 | 362.3 | 9.68 | 0 | 0 | 362.3 | 9.68 | 0.5008 | 13.38 | 0 | 0 | 0.5008 | 13.38 | 2025-12-05 16:42:16 | -17.3002 | -1798.1128 | -48.0209 | 87.96 | Close | 77.5
1791 | 33 | 4 | CC DChg | 00:01:36 | 24:29:00 | -14025.3 | 1.2273 | 374 | 9.99 | 0 | 0 | 374 | 9.99 | 0.5152 | 13.76 | 0 | 0 | 0.5152 | 13.76 | 2025-12-05 16:42:19 | -17.2132 | -1885.1183 | -50.3445 | 87.53 | Close | 80
1792 | 33 | 4 | CC DChg | 00:01:39 | 24:29:03 | -14025.3 | 1.2217 | 385.7 | 10.3 | 0 | 0 | 385.7 | 10.3 | 0.5295 | 14.14 | 0 | 0 | 0.5295 | 14.14 | 2025-12-05 16:42:22 | -17.1347 | -2087.0952 | -55.7385 | 87.11 | Close | 82.49999
1793 | 33 | 4 | CC DChg | 00:01:42 | 24:29:06 | -14025.3 | 1.2165 | 397.4 | 10.61 | 0 | 0 | 397.4 | 10.61 | 0.5438 | 14.52 | 0 | 0 | 0.5438 | 14.52 | 2025-12-05 16:42:25 | -17.0618 | -2247.6496 | -60.0263 | 86.74 | Close | 85
1794 | 33 | 4 | CC DChg | 00:01:45 | 24:29:09 | -14025.3 | 1.2115 | 409.1 | 10.92 | 0 | 0 | 409.1 | 10.92 | 0.558 | 14.9 | 0 | 0 | 0.558 | 14.9 | 2025-12-05 16:42:28 | -16.9916 | -2337.5467 | -62.4271 | 86.4 | Close | 87.5
1795 | 33 | 4 | CC DChg | 00:01:48 | 24:29:12 | -14025.3 | 1.2065 | 420.8 | 11.24 | 0 | 0 | 420.8 | 11.24 | 0.5721 | 15.28 | 0 | 0 | 0.5721 | 15.28 | 2025-12-05 16:42:31 | -16.9215 | -2337.5556 | -62.4274 | 86.03 | Close | 90.00001
1796 | 33 | 4 | CC DChg | 00:01:51 | 24:29:15 | -14025.3 | 1.2022 | 432.4 | 11.55 | 0 | 0 | 432.4 | 11.55 | 0.5862 | 15.65 | 0 | 0 | 0.5862 | 15.65 | 2025-12-05 16:42:34 | -16.8612 | -2718.0672 | -72.5894 | 85.72 | Close | 92.5
1797 | 33 | 4 | CC DChg | 00:01:54 | 24:29:18 | -14025.3 | 1.1976 | 444.1 | 11.86 | 0 | 0 | 444.1 | 11.86 | 0.6002 | 16.03 | 0 | 0 | 0.6002 | 16.03 | 2025-12-05 16:42:37 | -16.7967 | -2540.8213 | -67.8558 | 85.4 | Close | 95
1798 | 33 | 4 | CC DChg | 00:01:57 | 24:29:21 | -14025.3 | 1.1935 | 455.8 | 12.17 | 0 | 0 | 455.8 | 12.17 | 0.6142 | 16.4 | 0 | 0 | 0.6142 | 16.4 | 2025-12-05 16:42:40 | -16.7392 | -2850.6667 | -76.1307 | 85.12 | Close | 97.5
1799 | 33 | 4 | CC DChg | 00:02:00 | 24:29:24 | -14025.3 | 1.1892 | 467.5 | 12.49 | 0 | 0 | 467.5 | 12.49 | 0.6281 | 16.77 | 0 | 0 | 0.6281 | 16.77 | 2025-12-05 16:42:43 | -16.6789 | -2718.0775 | -72.5897 | 84.8 | Close | 100 |  | 1
1800 | 33 | 5 | CC Chg | 00:00:00 | 24:29:24 | 0 | 1.3901 | 0 | 0 | 0 | 0 | 0 | 0 | 0 | 0 | 0 | 0 | 0 | 0 | 2025-12-05 16:42:43 | 0 | 0 | 0 | 0 | Close | 0 |  | 0
1801 | 33 | 5 | CC Chg | 00:05:00 | 24:34:24 | 911.5 | 1.6542 | 76.2 | 2.04 | 76.2 | 2.04 | 0 | 0 | 0.1224 | 3.27 | 0.1224 | 3.27 | 0 | 0 | 2025-12-05 16:47:43 | 1.5077 | 288.5385 | 7.7058 | 1815.24 | Close | 16.25296
1802 | 33 | 5 | CC Chg | 00:10:00 | 24:39:24 | 917.7 | 1.7072 | 152.5 | 4.07 | 152.5 | 4.07 | 0 | 0 | 0.2506 | 6.69 | 0.2506 | 6.69 | 0 | 0 | 2025-12-05 16:52:43 | 1.5666 | 1439.6517 | 38.4477 | 1860.51 | Close | 32.52692
1803 | 33 | 5 | CC Chg | 00:15:00 | 24:44:24 | 917.7 | 1.7559 | 228.8 | 6.11 | 228.8 | 6.11 | 0 | 0 | 0.3827 | 10.22 | 0.3827 | 10.22 | 0 | 0 | 2025-12-05 16:57:43 | 1.6113 | 1566.2786 | 41.8294 | 1913.58 | Close | 48.79582
1804 | 33 | 5 | CC Chg | 00:20:00 | 24:49:24 | 911.5 | 1.8043 | 305 | 8.15 | 305 | 8.15 | 0 | 0 | 0.5184 | 13.85 | 0.5184 | 13.85 | 0 | 0 | 2025-12-05 17:02:43 | 1.6445 | 1575.1189 | 42.0655 | 1979.7 | Close | 65.05576
1805 | 33 | 5 | CC Chg | 00:25:00 | 24:54:24 | 911.5 | 1.8514 | 381.2 | 10.18 | 381.2 | 10.18 | 0 | 0 | 0.6577 | 17.57 | 0.6577 | 17.57 | 0 | 0 | 2025-12-05 17:07:43 | 1.6875 | 1618.1184 | 43.2139 | 2031.38 | Close | 81.31092
1806 | 33 | 5 | CC Chg | 00:30:00 | 24:59:24 | 911.5 | 1.8942 | 457.4 | 12.22 | 457.4 | 12.22 | 0 | 0 | 0.8005 | 21.38 | 0.8005 | 21.38 | 0 | 0 | 2025-12-05 17:12:43 | 1.7265 | 1780.3074 | 47.5454 | 2078.34 | Close | 97.56263
1807 | 33 | 5 | CC Chg | 00:30:45 | 25:00:09 | 911.5 | 1.9001 | 468.9 | 12.52 | 468.9 | 12.52 | 0 | 0 | 0.8221 | 21.96 | 0.8221 | 21.96 | 0 | 0 | 2025-12-05 17:13:28 | 1.7318 | 1936.9115 | 51.7277 | 2085.03 | Close | 100 |  | 1
1808 | 34 | 4 | CC DChg | 00:00:00 | 25:00:09 | -14022.2 | 1.6868 | 0 | 0 | 0 | 0 | 0 | 0 | 0 | 0 | 0 | 0 | 0 | 0 | 2025-12-05 17:13:28 | -23.6526 | 0 | 0 | 120.3 | Close | 0 |  | 0
1809 | 34 | 4 | CC DChg | 00:00:03 | 25:00:12 | -14025.3 | 1.5978 | 11.7 | 0.31 | 0 | 0 | 11.7 | 0.31 | 0.0191 | 0.51 | 0 | 0 | 0.0191 | 0.51 | 2025-12-05 17:13:31 | -22.4096 | -131.322 | -3.5071 | 113.94 | Close | 2.499982
1810 | 34 | 4 | CC DChg | 00:00:06 | 25:00:15 | -14025.3 | 1.564 | 23.4 | 0.62 | 0 | 0 | 23.4 | 0.62 | 0.0375 | 1 | 0 | 0 | 0.0375 | 1 | 2025-12-05 17:13:34 | -21.9356 | -345.7912 | -9.2348 | 111.52 | Close | 4.999982
1811 | 34 | 4 | CC DChg | 00:00:09 | 25:00:18 | -14025.3 | 1.5398 | 35.1 | 0.94 | 0 | 0 | 35.1 | 0.94 | 0.0557 | 1.49 | 0 | 0 | 0.0557 | 1.49 | 2025-12-05 17:13:37 | -21.5961 | -482.9645 | -12.8982 | 109.79 | Close | 7.499983
1812 | 34 | 4 | CC DChg | 00:00:12 | 25:00:21 | -14025.3 | 1.5194 | 46.8 | 1.25 | 0 | 0 | 46.8 | 1.25 | 0.0735 | 1.96 | 0 | 0 | 0.0735 | 1.96 | 2025-12-05 17:13:40 | -21.31 | -572.9286 | -15.3008 | 108.35 | Close | 9.999984
1813 | 34 | 4 | CC DChg | 00:00:15 | 25:00:24 | -14025.3 | 1.5017 | 58.4 | 1.56 | 0 | 0 | 58.4 | 1.56 | 0.0912 | 2.44 | 0 | 0 | 0.0912 | 2.44 | 2025-12-05 17:13:43 | -21.0618 | -660.3242 | -17.6348 | 107.08 | Close | 12.49998
1814 | 34 | 4 | CC DChg | 00:00:18 | 25:00:27 | -14025.3 | 1.4853 | 70.1 | 1.87 | 0 | 0 | 70.1 | 1.87 | 0.1086 | 2.9 | 0 | 0 | 0.1086 | 2.9 | 2025-12-05 17:13:46 | -20.8318 | -712.6673 | -19.0327 | 105.92 | Close | 14.99998
1815 | 34 | 4 | CC DChg | 00:00:21 | 25:00:30 | -14025.3 | 1.4701 | 81.8 | 2.18 | 0 | 0 | 81.8 | 2.18 | 0.1259 | 3.36 | 0 | 0 | 0.1259 | 3.36 | 2025-12-05 17:13:49 | -20.6186 | -768.9302 | -20.5353 | 104.84 | Close | 17.49998
1816 | 34 | 4 | CC DChg | 00:00:24 | 25:00:33 | -14025.3 | 1.4555 | 93.5 | 2.5 | 0 | 0 | 93.5 | 2.5 | 0.143 | 3.82 | 0 | 0 | 0.143 | 3.82 | 2025-12-05 17:13:52 | -20.4138 | -800.5301 | -21.3792 | 103.78 | Close | 19.99998
1817 | 34 | 4 | CC DChg | 00:00:27 | 25:00:36 | -14025.3 | 1.4419 | 105.2 | 2.81 | 0 | 0 | 105.2 | 2.81 | 0.1599 | 4.27 | 0 | 0 | 0.1599 | 4.27 | 2025-12-05 17:13:55 | -20.2231 | -859.393 | -22.9512 | 102.81 | Close | 22.49998
1818 | 34 | 4 | CC DChg | 00:00:30 | 25:00:39 | -14025.3 | 1.4285 | 116.9 | 3.12 | 0 | 0 | 116.9 | 3.12 | 0.1767 | 4.72 | 0 | 0 | 0.1767 | 4.72 | 2025-12-05 17:13:58 | -20.0351 | -872.2197 | -23.2937 | 101.86 | Close | 24.99999
1819 | 34 | 4 | CC DChg | 00:00:33 | 25:00:42 | -14025.3 | 1.4155 | 128.6 | 3.43 | 0 | 0 | 128.6 | 3.43 | 0.1933 | 5.16 | 0 | 0 | 0.1933 | 5.16 | 2025-12-05 17:14:01 | -19.8528 | -899.0564 | -24.0104 | 100.93 | Close | 27.49998
1820 | 34 | 4 | CC DChg | 00:00:36 | 25:00:45 | -14025.3 | 1.4034 | 140.3 | 3.75 | 0 | 0 | 140.3 | 3.75 | 0.2098 | 5.6 | 0 | 0 | 0.2098 | 5.6 | 2025-12-05 17:14:04 | -19.6831 | -965.9293 | -25.7964 | 100.07 | Close | 29.99999
1821 | 34 | 4 | CC DChg | 00:00:39 | 25:00:48 | -14025.3 | 1.3913 | 151.9 | 4.06 | 0 | 0 | 151.9 | 4.06 | 0.2261 | 6.04 | 0 | 0 | 0.2261 | 6.04 | 2025-12-05 17:14:07 | -19.5134 | -965.9293 | -25.7964 | 99.21 | Close | 32.49999
1822 | 34 | 4 | CC DChg | 00:00:42 | 25:00:51 | -14025.3 | 1.3802 | 163.6 | 4.37 | 0 | 0 | 163.6 | 4.37 | 0.2423 | 6.47 | 0 | 0 | 0.2423 | 6.47 | 2025-12-05 17:14:10 | -19.3577 | -1052.9499 | -28.1204 | 98.42 | Close | 34.99999
1823 | 34 | 4 | CC DChg | 00:00:45 | 25:00:54 | -14025.3 | 1.3693 | 175.3 | 4.68 | 0 | 0 | 175.3 | 4.68 | 0.2584 | 6.9 | 0 | 0 | 0.2584 | 6.9 | 2025-12-05 17:14:13 | -19.2048 | -1072.2701 | -28.6363 | 97.64 | Close | 37.49999
1824 | 34 | 4 | CC DChg | 00:00:48 | 25:00:57 | -14025.3 | 1.3581 | 187 | 4.99 | 0 | 0 | 187 | 4.99 | 0.2743 | 7.33 | 0 | 0 | 0.2743 | 7.33 | 2025-12-05 17:14:16 | -19.0477 | -1043.5476 | -27.8693 | 96.85 | Close | 39.99999
1825 | 34 | 4 | CC DChg | 00:00:51 | 25:01:00 | -14025.3 | 1.3479 | 198.7 | 5.31 | 0 | 0 | 198.7 | 5.31 | 0.2901 | 7.75 | 0 | 0 | 0.2901 | 7.75 | 2025-12-05 17:14:19 | -18.9047 | -1145.8584 | -30.6016 | 96.13 | Close | 42.49999
1826 | 34 | 4 | CC DChg | 00:00:54 | 25:01:03 | -14025.3 | 1.3377 | 210.4 | 5.62 | 0 | 0 | 210.4 | 5.62 | 0.3058 | 8.17 | 0 | 0 | 0.3058 | 8.17 | 2025-12-05 17:14:22 | -18.7616 | -1145.8562 | -30.6015 | 95.38 | Close | 44.99999
1827 | 34 | 4 | CC DChg | 00:00:57 | 25:01:06 | -14025.3 | 1.3275 | 222.1 | 5.93 | 0 | 0 | 222.1 | 5.93 | 0.3214 | 8.58 | 0 | 0 | 0.3214 | 8.58 | 2025-12-05 17:14:25 | -18.6186 | -1145.8584 | -30.6016 | 94.67 | Close | 47.49999
1828 | 34 | 4 | CC DChg | 00:01:00 | 25:01:09 | -14025.3 | 1.3182 | 233.8 | 6.24 | 0 | 0 | 233.8 | 6.24 | 0.3369 | 9 | 0 | 0 | 0.3369 | 9 | 2025-12-05 17:14:28 | -18.4881 | -1256.7431 | -33.5629 | 93.99 | Close | 49.99999
1829 | 34 | 4 | CC DChg | 00:01:03 | 25:01:12 | -14025.3 | 1.3089 | 245.4 | 6.55 | 0 | 0 | 245.4 | 6.55 | 0.3522 | 9.41 | 0 | 0 | 0.3522 | 9.41 | 2025-12-05 17:14:31 | -18.3577 | -1256.7479 | -33.563 | 93.35 | Close | 52.49999
1830 | 34 | 4 | CC DChg | 00:01:06 | 25:01:15 | -14025.3 | 1.2999 | 257.1 | 6.87 | 0 | 0 | 257.1 | 6.87 | 0.3674 | 9.81 | 0 | 0 | 0.3674 | 9.81 | 2025-12-05 17:14:34 | -18.2315 | -1298.637 | -34.6817 | 92.69 | Close | 54.99999
1831 | 34 | 4 | CC DChg | 00:01:09 | 25:01:18 | -14025.3 | 1.2912 | 268.8 | 7.18 | 0 | 0 | 268.8 | 7.18 | 0.3826 | 10.22 | 0 | 0 | 0.3826 | 10.22 | 2025-12-05 17:14:37 | -18.1095 | -1343.4202 | -35.8777 | 92.08 | Close | 57.49999
1832 | 34 | 4 | CC DChg | 00:01:12 | 25:01:21 | -14025.3 | 1.2828 | 280.5 | 7.49 | 0 | 0 | 280.5 | 7.49 | 0.3976 | 10.62 | 0 | 0 | 0.3976 | 10.62 | 2025-12-05 17:14:40 | -17.9916 | -1391.3968 | -37.159 | 91.48 | Close | 59.99999
1833 | 34 | 4 | CC DChg | 00:01:15 | 25:01:24 | -14025.3 | 1.2744 | 292.2 | 7.8 | 0 | 0 | 292.2 | 7.8 | 0.4126 | 11.02 | 0 | 0 | 0.4126 | 11.02 | 2025-12-05 17:14:43 | -17.8738 | -1391.3995 | -37.1591 | 90.87 | Close | 62.49999
1834 | 34 | 4 | CC DChg | 00:01:18 | 25:01:27 | -14025.3 | 1.2667 | 303.9 | 8.12 | 0 | 0 | 303.9 | 8.12 | 0.4274 | 11.41 | 0 | 0 | 0.4274 | 11.41 | 2025-12-05 17:14:46 | -17.7658 | -1517.8846 | -40.537 | 90.32 | Close | 64.99999
1835 | 34 | 4 | CC DChg | 00:01:21 | 25:01:30 | -14025.3 | 1.2589 | 315.6 | 8.43 | 0 | 0 | 315.6 | 8.43 | 0.4422 | 11.81 | 0 | 0 | 0.4422 | 11.81 | 2025-12-05 17:14:49 | -17.6564 | -1498.433 | -40.0175 | 89.78 | Close | 67.49999
1836 | 34 | 4 | CC DChg | 00:01:24 | 25:01:33 | -14025.3 | 1.2515 | 327.3 | 8.74 | 0 | 0 | 327.3 | 8.74 | 0.4568 | 12.2 | 0 | 0 | 0.4568 | 12.2 | 2025-12-05 17:14:52 | -17.5527 | -1579.4204 | -42.1804 | 89.24 | Close | 69.99999
1837 | 34 | 4 | CC DChg | 00:01:27 | 25:01:36 | -14025.3 | 1.2444 | 338.9 | 9.05 | 0 | 0 | 338.9 | 9.05 | 0.4714 | 12.59 | 0 | 0 | 0.4714 | 12.59 | 2025-12-05 17:14:55 | -17.4531 | -1646.1659 | -43.9629 | 88.73 | Close | 72.5
1838 | 34 | 4 | CC DChg | 00:01:30 | 25:01:39 | -14025.3 | 1.2375 | 350.6 | 9.36 | 0 | 0 | 350.6 | 9.36 | 0.4859 | 12.98 | 0 | 0 | 0.4859 | 12.98 | 2025-12-05 17:14:58 | -17.3563 | -1693.8744 | -45.2371 | 88.24 | Close | 75
1839 | 34 | 4 | CC DChg | 00:01:33 | 25:01:42 | -14025.3 | 1.2313 | 362.3 | 9.68 | 0 | 0 | 362.3 | 9.68 | 0.5004 | 13.36 | 0 | 0 | 0.5004 | 13.36 | 2025-12-05 17:15:01 | -17.2693 | -1885.1147 | -50.3444 | 87.8 | Close | 77.49999
1840 | 34 | 4 | CC DChg | 00:01:36 | 25:01:45 | -14025.3 | 1.2255 | 374 | 9.99 | 0 | 0 | 374 | 9.99 | 0.5147 | 13.75 | 0 | 0 | 0.5147 | 13.75 | 2025-12-05 17:15:04 | -17.188 | -2015.1379 | -53.8168 | 87.39 | Close | 80
1841 | 34 | 4 | CC DChg | 00:01:39 | 25:01:48 | -14025.3 | 1.2196 | 385.7 | 10.3 | 0 | 0 | 385.7 | 10.3 | 0.529 | 14.13 | 0 | 0 | 0.529 | 14.13 | 2025-12-05 17:15:07 | -17.1052 | -1980.9642 | -52.9042 | 86.96 | Close | 82.49999
1842 | 34 | 4 | CC DChg | 00:01:42 | 25:01:51 | -14025.3 | 1.2143 | 397.4 | 10.61 | 0 | 0 | 397.4 | 10.61 | 0.5432 | 14.51 | 0 | 0 | 0.5432 | 14.51 | 2025-12-05 17:15:10 | -17.0309 | -2205.2411 | -58.8937 | 86.59 | Close | 85
1843 | 34 | 4 | CC DChg | 00:01:45 | 25:01:54 | -14025.3 | 1.2093 | 409.1 | 10.92 | 0 | 0 | 409.1 | 10.92 | 0.5574 | 14.89 | 0 | 0 | 0.5574 | 14.89 | 2025-12-05 17:15:13 | -16.9608 | -2337.5467 | -62.4271 | 86.23 | Close | 87.5
1844 | 34 | 4 | CC DChg | 00:01:48 | 25:01:57 | -14025.3 | 1.2044 | 420.8 | 11.24 | 0 | 0 | 420.8 | 11.24 | 0.5715 | 15.26 | 0 | 0 | 0.5715 | 15.26 | 2025-12-05 17:15:16 | -16.8921 | -2385.2608 | -63.7014 | 85.89 | Close | 90.00001
1845 | 34 | 4 | CC DChg | 00:01:51 | 25:02:00 | -14025.3 | 1.2 | 432.4 | 11.55 | 0 | 0 | 432.4 | 11.55 | 0.5855 | 15.64 | 0 | 0 | 0.5855 | 15.64 | 2025-12-05 17:15:19 | -16.8303 | -2656.2929 | -70.9397 | 85.57 | Close | 92.49999
1846 | 34 | 4 | CC DChg | 00:01:54 | 25:02:03 | -14025.3 | 1.1954 | 444.1 | 11.86 | 0 | 0 | 444.1 | 11.86 | 0.5995 | 16.01 | 0 | 0 | 0.5995 | 16.01 | 2025-12-05 17:15:22 | -16.7658 | -2540.8116 | -67.8556 | 85.24 | Close | 94.99999
1847 | 34 | 4 | CC DChg | 00:01:57 | 25:02:06 | -14025.3 | 1.191 | 455.8 | 12.17 | 0 | 0 | 455.8 | 12.17 | 0.6135 | 16.38 | 0 | 0 | 0.6135 | 16.38 | 2025-12-05 17:15:25 | -16.7041 | -2656.303 | -70.9399 | 84.93 | Close | 97.49999
1848 | 34 | 4 | CC DChg | 00:02:00 | 25:02:09 | -14025.3 | 1.187 | 467.5 | 12.49 | 0 | 0 | 467.5 | 12.49 | 0.6274 | 16.75 | 0 | 0 | 0.6274 | 16.75 | 2025-12-05 17:15:28 | -16.648 | -2921.9444 | -78.0342 | 84.64 | Close | 100 |  | 1
1849 | 34 | 5 | CC Chg | 00:00:00 | 25:02:09 | 0 | 1.3882 | 0 | 0 | 0 | 0 | 0 | 0 | 0 | 0 | 0 | 0 | 0 | 0 | 2025-12-05 17:15:28 | 0 | 0 | 0 | 0 | Close | 0 |  | 0
1850 | 34 | 5 | CC Chg | 00:05:00 | 25:07:09 | 911.5 | 1.6542 | 76.1 | 2.03 | 76.1 | 2.03 | 0 | 0 | 0.1221 | 3.26 | 0.1221 | 3.26 | 0 | 0 | 2025-12-05 17:20:28 | 1.5077 | 285.9421 | 7.6364 | 1815.02 | Close | 16.28875
1851 | 34 | 5 | CC Chg | 00:10:00 | 25:12:09 | 917.7 | 1.7072 | 152.2 | 4.07 | 152.2 | 4.07 | 0 | 0 | 0.2501 | 6.68 | 0.2501 | 6.68 | 0 | 0 | 2025-12-05 17:25:28 | 1.5666 | 1437.0035 | 38.377 | 1860.51 | Close | 32.59903
1852 | 34 | 5 | CC Chg | 00:15:00 | 25:17:09 | 911.5 | 1.7565 | 228.4 | 6.1 | 228.4 | 6.1 | 0 | 0 | 0.3821 | 10.2 | 0.3821 | 10.2 | 0 | 0 | 2025-12-05 17:30:28 | 1.601 | 1544.9387 | 41.2595 | 1927.26 | Close | 48.91024
1853 | 34 | 5 | CC Chg | 00:20:00 | 25:22:09 | 911.5 | 1.8049 | 304.6 | 8.13 | 304.6 | 8.13 | 0 | 0 | 0.5177 | 13.83 | 0.5177 | 13.83 | 0 | 0 | 2025-12-05 17:35:28 | 1.6451 | 1573.7668 | 42.0294 | 1980.36 | Close | 65.22248
1854 | 34 | 5 | CC Chg | 00:25:00 | 25:27:09 | 917.7 | 1.852 | 380.7 | 10.17 | 380.7 | 10.17 | 0 | 0 | 0.657 | 17.55 | 0.657 | 17.55 | 0 | 0 | 2025-12-05 17:40:28 | 1.6995 | 1617.1998 | 43.1894 | 2018.31 | Close | 81.53468
1855 | 34 | 5 | CC Chg | 00:30:00 | 25:32:09 | 917.7 | 1.8948 | 456.9 | 12.2 | 456.9 | 12.2 | 0 | 0 | 0.7997 | 21.36 | 0.7997 | 21.36 | 0 | 0 | 2025-12-05 17:45:28 | 1.7388 | 1779.1371 | 47.5141 | 2064.95 | Close | 97.84194
1856 | 34 | 5 | CC Chg | 00:30:39 | 25:32:49 | 911.5 | 1.9001 | 467 | 12.47 | 467 | 12.47 | 0 | 0 | 0.8188 | 21.87 | 0.8188 | 21.87 | 0 | 0 | 2025-12-05 17:46:08 | 1.7318 | 1901.3417 | 50.7777 | 2084.81 | Close | 100 |  | 1
1857 | 35 | 4 | CC DChg | 00:00:00 | 25:32:49 | -14025.3 | 1.683 | 0 | 0 | 0 | 0 | 0 | 0 | 0 | 0 | 0 | 0 | 0 | 0 | 2025-12-05 17:46:08 | -23.6046 | 0 | 0 | 120 | Close | 0 |  | 0
1858 | 35 | 4 | CC DChg | 00:00:03 | 25:32:52 | -14025.3 | 1.5972 | 11.7 | 0.31 | 0 | 0 | 11.7 | 0.31 | 0.0191 | 0.51 | 0 | 0 | 0.0191 | 0.51 | 2025-12-05 17:46:11 | -22.4012 | -136.2208 | -3.6379 | 113.89 | Close | 2.5
1859 | 35 | 4 | CC DChg | 00:00:06 | 25:32:55 | -14025.3 | 1.5631 | 23.4 | 0.62 | 0 | 0 | 23.4 | 0.62 | 0.0375 | 1 | 0 | 0 | 0.0375 | 1 | 2025-12-05 17:46:14 | -21.9229 | -342.749 | -9.1535 | 111.46 | Close | 5
1860 | 35 | 4 | CC DChg | 00:00:09 | 25:32:58 | -14025.3 | 1.5386 | 35.1 | 0.94 | 0 | 0 | 35.1 | 0.94 | 0.0556 | 1.49 | 0 | 0 | 0.0556 | 1.49 | 2025-12-05 17:46:17 | -21.5793 | -477.0508 | -12.7402 | 109.71 | Close | 7.5
1861 | 35 | 4 | CC DChg | 00:00:12 | 25:33:01 | -14025.3 | 1.5181 | 46.8 | 1.25 | 0 | 0 | 46.8 | 1.25 | 0.0735 | 1.96 | 0 | 0 | 0.0735 | 1.96 | 2025-12-05 17:46:20 | -21.2918 | -570.1336 | -15.2261 | 108.25 | Close | 10
1862 | 35 | 4 | CC DChg | 00:00:15 | 25:33:04 | -14025.3 | 1.5001 | 58.4 | 1.56 | 0 | 0 | 58.4 | 1.56 | 0.0911 | 2.43 | 0 | 0 | 0.0911 | 2.43 | 2025-12-05 17:46:23 | -21.0393 | -649.3191 | -17.3409 | 106.96 | Close | 12.5
1863 | 35 | 4 | CC DChg | 00:00:18 | 25:33:07 | -14025.3 | 1.4837 | 70.1 | 1.87 | 0 | 0 | 70.1 | 1.87 | 0.1085 | 2.9 | 0 | 0 | 0.1085 | 2.9 | 2025-12-05 17:46:26 | -20.8093 | -712.6673 | -19.0327 | 105.79 | Close | 15
1864 | 35 | 4 | CC DChg | 00:00:21 | 25:33:10 | -14025.3 | 1.4682 | 81.8 | 2.18 | 0 | 0 | 81.8 | 2.18 | 0.1258 | 3.36 | 0 | 0 | 0.1258 | 3.36 | 2025-12-05 17:46:29 | -20.5919 | -754.0477 | -20.1378 | 104.69 | Close | 17.5
1865 | 35 | 4 | CC DChg | 00:00:24 | 25:33:13 | -14025.3 | 1.4536 | 93.5 | 2.5 | 0 | 0 | 93.5 | 2.5 | 0.1429 | 3.82 | 0 | 0 | 0.1429 | 3.82 | 2025-12-05 17:46:32 | -20.3872 | -800.5301 | -21.3792 | 103.65 | Close | 20
1866 | 35 | 4 | CC DChg | 00:00:27 | 25:33:16 | -14025.3 | 1.4397 | 105.2 | 2.81 | 0 | 0 | 105.2 | 2.81 | 0.1598 | 4.27 | 0 | 0 | 0.1598 | 4.27 | 2025-12-05 17:46:35 | -20.1922 | -840.8457 | -22.4558 | 102.66 | Close | 22.5
1867 | 35 | 4 | CC DChg | 00:00:30 | 25:33:19 | -14025.3 | 1.4264 | 116.9 | 3.12 | 0 | 0 | 116.9 | 3.12 | 0.1765 | 4.71 | 0 | 0 | 0.1765 | 4.71 | 2025-12-05 17:46:38 | -20.0057 | -878.7769 | -23.4688 | 101.72 | Close | 25
1868 | 35 | 4 | CC DChg | 00:00:33 | 25:33:22 | -14025.3 | 1.4136 | 128.6 | 3.43 | 0 | 0 | 128.6 | 3.43 | 0.1931 | 5.16 | 0 | 0 | 0.1931 | 5.16 | 2025-12-05 17:46:41 | -19.8261 | -913.105 | -24.3856 | 100.8 | Close | 27.5
1869 | 35 | 4 | CC DChg | 00:00:36 | 25:33:25 | -14025.3 | 1.4012 | 140.3 | 3.75 | 0 | 0 | 140.3 | 3.75 | 0.2096 | 5.6 | 0 | 0 | 0.2096 | 5.6 | 2025-12-05 17:46:44 | -19.6522 | -942.56 | -25.1723 | 99.91 | Close | 30
1870 | 35 | 4 | CC DChg | 00:00:39 | 25:33:28 | -14025.3 | 1.3891 | 151.9 | 4.06 | 0 | 0 | 151.9 | 4.06 | 0.2259 | 6.03 | 0 | 0 | 0.2259 | 6.03 | 2025-12-05 17:46:47 | -19.4825 | -965.9284 | -25.7963 | 99.05 | Close | 32.5
1871 | 35 | 4 | CC DChg | 00:00:42 | 25:33:31 | -14025.3 | 1.3777 | 163.6 | 4.37 | 0 | 0 | 163.6 | 4.37 | 0.242 | 6.46 | 0 | 0 | 0.242 | 6.46 | 2025-12-05 17:46:50 | -19.3226 | -1025.2407 | -27.3803 | 98.24 | Close | 35
1872 | 35 | 4 | CC DChg | 00:00:45 | 25:33:34 | -14025.3 | 1.3665 | 175.3 | 4.68 | 0 | 0 | 175.3 | 4.68 | 0.2581 | 6.89 | 0 | 0 | 0.2581 | 6.89 | 2025-12-05 17:46:53 | -19.1656 | -1043.5486 | -27.8693 | 97.44 | Close | 37.5
1873 | 35 | 4 | CC DChg | 00:00:48 | 25:33:37 | -14025.3 | 1.3557 | 187 | 4.99 | 0 | 0 | 187 | 4.99 | 0.274 | 7.32 | 0 | 0 | 0.274 | 7.32 | 2025-12-05 17:46:56 | -19.0141 | -1082.1975 | -28.9015 | 96.67 | Close | 40
1874 | 35 | 4 | CC DChg | 00:00:51 | 25:33:40 | -14025.3 | 1.3454 | 198.7 | 5.31 | 0 | 0 | 198.7 | 5.31 | 0.2897 | 7.74 | 0 | 0 | 0.2897 | 7.74 | 2025-12-05 17:46:59 | -18.8696 | -1134.7335 | -30.3045 | 95.93 | Close | 42.5
1875 | 35 | 4 | CC DChg | 00:00:54 | 25:33:43 | -14025.3 | 1.3352 | 210.4 | 5.62 | 0 | 0 | 210.4 | 5.62 | 0.3054 | 8.16 | 0 | 0 | 0.3054 | 8.16 | 2025-12-05 17:47:02 | -18.7266 | -1145.8584 | -30.6016 | 95.21 | Close | 45
1876 | 35 | 4 | CC DChg | 00:00:57 | 25:33:46 | -14025.3 | 1.3253 | 222.1 | 5.93 | 0 | 0 | 222.1 | 5.93 | 0.321 | 8.57 | 0 | 0 | 0.321 | 8.57 | 2025-12-05 17:47:05 | -18.5877 | -1180.5791 | -31.5289 | 94.51 | Close | 47.5
1877 | 35 | 4 | CC DChg | 00:01:00 | 25:33:49 | -14025.3 | 1.3157 | 233.8 | 6.24 | 0 | 0 | 233.8 | 6.24 | 0.3364 | 8.98 | 0 | 0 | 0.3364 | 8.98 | 2025-12-05 17:47:08 | -18.4531 | -1217.4722 | -32.5141 | 93.82 | Close | 50
1878 | 35 | 4 | CC DChg | 00:01:03 | 25:33:52 | -14025.3 | 1.3064 | 245.4 | 6.55 | 0 | 0 | 245.4 | 6.55 | 0.3517 | 9.39 | 0 | 0 | 0.3517 | 9.39 | 2025-12-05 17:47:11 | -18.3226 | -1256.7455 | -33.563 | 93.15 | Close | 52.5
1879 | 35 | 4 | CC DChg | 00:01:06 | 25:33:55 | -14025.3 | 1.2974 | 257.1 | 6.87 | 0 | 0 | 257.1 | 6.87 | 0.3669 | 9.8 | 0 | 0 | 0.3669 | 9.8 | 2025-12-05 17:47:14 | -18.1964 | -1298.6395 | -34.6818 | 92.51 | Close | 55
1880 | 35 | 4 | CC DChg | 00:01:09 | 25:33:58 | -14025.3 | 1.2887 | 268.8 | 7.18 | 0 | 0 | 268.8 | 7.18 | 0.382 | 10.2 | 0 | 0 | 0.382 | 10.2 | 2025-12-05 17:47:17 | -18.0744 | -1343.4202 | -35.8777 | 91.91 | Close | 57.5
1881 | 35 | 4 | CC DChg | 00:01:12 | 25:34:01 | -14025.3 | 1.2797 | 280.5 | 7.49 | 0 | 0 | 280.5 | 7.49 | 0.397 | 10.6 | 0 | 0 | 0.397 | 10.6 | 2025-12-05 17:47:20 | -17.9482 | -1298.637 | -34.6817 | 91.26 | Close | 60
1882 | 35 | 4 | CC DChg | 00:01:15 | 25:34:04 | -14025.3 | 1.2717 | 292.2 | 7.8 | 0 | 0 | 292.2 | 7.8 | 0.4119 | 11 | 0 | 0 | 0.4119 | 11 | 2025-12-05 17:47:23 | -17.836 | -1460.9694 | -39.017 | 90.68 | Close | 62.5
1883 | 35 | 4 | CC DChg | 00:01:18 | 25:34:07 | -14025.3 | 1.2636 | 303.9 | 8.12 | 0 | 0 | 303.9 | 8.12 | 0.4268 | 11.4 | 0 | 0 | 0.4268 | 11.4 | 2025-12-05 17:47:26 | -17.7224 | -1442.9273 | -38.5352 | 90.1 | Close | 65
1884 | 35 | 4 | CC DChg | 00:01:21 | 25:34:10 | -14025.3 | 1.2562 | 315.6 | 8.43 | 0 | 0 | 315.6 | 8.43 | 0.4415 | 11.79 | 0 | 0 | 0.4415 | 11.79 | 2025-12-05 17:47:29 | -17.6186 | -1579.4294 | -42.1807 | 89.57 | Close | 67.50001
1885 | 35 | 4 | CC DChg | 00:01:24 | 25:34:13 | -14025.3 | 1.2487 | 327.3 | 8.74 | 0 | 0 | 327.3 | 8.74 | 0.4561 | 12.18 | 0 | 0 | 0.4561 | 12.18 | 2025-12-05 17:47:32 | -17.5134 | -1558.3615 | -41.618 | 89.04 | Close | 70
1886 | 35 | 4 | CC DChg | 00:01:27 | 25:34:16 | -14025.3 | 1.2416 | 338.9 | 9.05 | 0 | 0 | 338.9 | 9.05 | 0.4707 | 12.57 | 0 | 0 | 0.4707 | 12.57 | 2025-12-05 17:47:35 | -17.4138 | -1646.1659 | -43.9629 | 88.53 | Close | 72.50001
1887 | 35 | 4 | CC DChg | 00:01:30 | 25:34:19 | -14025.3 | 1.2348 | 350.6 | 9.36 | 0 | 0 | 350.6 | 9.36 | 0.4851 | 12.96 | 0 | 0 | 0.4851 | 12.96 | 2025-12-05 17:47:38 | -17.3184 | -1718.781 | -45.9022 | 88.05 | Close | 75
1888 | 35 | 4 | CC DChg | 00:01:33 | 25:34:22 | -14025.3 | 1.2282 | 362.3 | 9.68 | 0 | 0 | 362.3 | 9.68 | 0.4995 | 13.34 | 0 | 0 | 0.4995 | 13.34 | 2025-12-05 17:47:41 | -17.2259 | -1770.8687 | -47.2933 | 87.58 | Close | 77.5
1889 | 35 | 4 | CC DChg | 00:01:36 | 25:34:25 | -14025.3 | 1.2224 | 374 | 9.99 | 0 | 0 | 374 | 9.99 | 0.5138 | 13.72 | 0 | 0 | 0.5138 | 13.72 | 2025-12-05 17:47:44 | -17.1445 | -2015.1264 | -53.8165 | 87.16 | Close | 80
1890 | 35 | 4 | CC DChg | 00:01:39 | 25:34:28 | -14025.3 | 1.2168 | 385.7 | 10.3 | 0 | 0 | 385.7 | 10.3 | 0.5281 | 14.1 | 0 | 0 | 0.5281 | 14.1 | 2025-12-05 17:47:47 | -17.066 | -2087.0952 | -55.7385 | 86.76 | Close | 82.49999
1891 | 35 | 4 | CC DChg | 00:01:42 | 25:34:31 | -14025.3 | 1.2112 | 397.4 | 10.61 | 0 | 0 | 397.4 | 10.61 | 0.5423 | 14.48 | 0 | 0 | 0.5423 | 14.48 | 2025-12-05 17:47:50 | -16.9874 | -2087.1032 | -55.7387 | 86.37 | Close | 85
1892 | 35 | 4 | CC DChg | 00:01:45 | 25:34:34 | -14025.3 | 1.2059 | 409.1 | 10.92 | 0 | 0 | 409.1 | 10.92 | 0.5564 | 14.86 | 0 | 0 | 0.5564 | 14.86 | 2025-12-05 17:47:53 | -16.9131 | -2205.2327 | -58.8935 | 85.99 | Close | 87.5
1893 | 35 | 4 | CC DChg | 00:01:48 | 25:34:37 | -14025.3 | 1.2013 | 420.8 | 11.24 | 0 | 0 | 420.8 | 11.24 | 0.5705 | 15.24 | 0 | 0 | 0.5705 | 15.24 | 2025-12-05 17:47:56 | -16.8486 | -2540.8213 | -67.8558 | 85.66 | Close | 90.00001
1894 | 35 | 4 | CC DChg | 00:01:51 | 25:34:40 | -14025.3 | 1.1966 | 432.4 | 11.55 | 0 | 0 | 432.4 | 11.55 | 0.5845 | 15.61 | 0 | 0 | 0.5845 | 15.61 | 2025-12-05 17:47:59 | -16.7827 | -2486.7423 | -66.4116 | 85.32 | Close | 92.5
1895 | 35 | 4 | CC DChg | 00:01:54 | 25:34:43 | -14025.3 | 1.1923 | 444.1 | 11.86 | 0 | 0 | 444.1 | 11.86 | 0.5984 | 15.98 | 0 | 0 | 0.5984 | 15.98 | 2025-12-05 17:48:02 | -16.7224 | -2718.0879 | -72.59 | 85.02 | Close | 95
1896 | 35 | 4 | CC DChg | 00:01:57 | 25:34:46 | -14025.3 | 1.1879 | 455.8 | 12.17 | 0 | 0 | 455.8 | 12.17 | 0.6124 | 16.35 | 0 | 0 | 0.6124 | 16.35 | 2025-12-05 17:48:05 | -16.6606 | -2656.303 | -70.9399 | 84.7 | Close | 97.5
1897 | 35 | 4 | CC DChg | 00:02:00 | 25:34:49 | -14025.3 | 1.1842 | 467.5 | 12.49 | 0 | 0 | 467.5 | 12.49 | 0.6262 | 16.72 | 0 | 0 | 0.6262 | 16.72 | 2025-12-05 17:48:08 | -16.6087 | -3158.8468 | -84.361 | 84.44 | Close | 100 |  | 1
1898 | 35 | 5 | CC Chg | 00:00:00 | 25:34:49 | 0 | 1.3851 | 0 | 0 | 0 | 0 | 0 | 0 | 0 | 0 | 0 | 0 | 0 | 0 | 2025-12-05 17:48:08 | 0 | 0 | 0 | 0 | Close | 0 |  | 0
1899 | 35 | 5 | CC Chg | 00:05:00 | 25:39:49 | 911.5 | 1.6539 | 76.1 | 2.03 | 76.1 | 2.03 | 0 | 0 | 0.1221 | 3.26 | 0.1221 | 3.26 | 0 | 0 | 2025-12-05 17:53:08 | 1.5074 | 282.9712 | 7.5571 | 1814.69 | Close | 16.30736
1900 | 35 | 5 | CC Chg | 00:10:00 | 25:44:49 | 911.5 | 1.7072 | 152.2 | 4.07 | 152.2 | 4.07 | 0 | 0 | 0.2501 | 6.68 | 0.2501 | 6.68 | 0 | 0 | 2025-12-05 17:58:08 | 1.556 | 1429.025 | 38.1639 | 1873.39 | Close | 32.63709
1901 | 35 | 5 | CC Chg | 00:15:00 | 25:49:49 | 911.5 | 1.7565 | 228.4 | 6.1 | 228.4 | 6.1 | 0 | 0 | 0.382 | 10.2 | 0.382 | 10.2 | 0 | 0 | 2025-12-05 18:03:07 | 1.601 | 1544.3 | 41.2425 | 1927.26 | Close | 48.95974
1902 | 35 | 5 | CC Chg | 00:20:00 | 25:54:49 | 911.5 | 1.8049 | 304.5 | 8.13 | 304.5 | 8.13 | 0 | 0 | 0.5176 | 13.82 | 0.5176 | 13.82 | 0 | 0 | 2025-12-05 18:08:07 | 1.6451 | 1573.3324 | 42.0178 | 1980.58 | Close | 65.28567
1903 | 35 | 5 | CC Chg | 00:25:00 | 25:59:49 | 911.5 | 1.8523 | 380.6 | 10.17 | 380.6 | 10.17 | 0 | 0 | 0.6568 | 17.54 | 0.6568 | 17.54 | 0 | 0 | 2025-12-05 18:13:07 | 1.6883 | 1605.9466 | 42.8888 | 2032.37 | Close | 81.60572
1904 | 35 | 5 | CC Chg | 00:30:00 | 26:04:49 | 917.7 | 1.8948 | 456.7 | 12.2 | 456.7 | 12.2 | 0 | 0 | 0.7994 | 21.35 | 0.7994 | 21.35 | 0 | 0 | 2025-12-05 18:18:07 | 1.7388 | 1790.6959 | 47.8228 | 2064.95 | Close | 97.92207
1905 | 35 | 5 | CC Chg | 00:30:38 | 26:05:27 | 911.5 | 1.9001 | 466.4 | 12.46 | 466.4 | 12.46 | 0 | 0 | 0.8178 | 21.84 | 0.8178 | 21.84 | 0 | 0 | 2025-12-05 18:18:45 | 1.7318 | 1828.7044 | 48.8379 | 2084.81 | Close | 100 |  | 1
1906 | 36 | 4 | CC DChg | 00:00:00 | 26:05:27 | -14025.3 | 1.683 | 0 | 0 | 0 | 0 | 0 | 0 | 0 | 0 | 0 | 0 | 0 | 0 | 2025-12-05 18:18:46 | -23.6046 | 0 | 0 | 120.02 | Close | 0 |  | 0
1907 | 36 | 4 | CC DChg | 00:00:03 | 26:05:30 | -14025.3 | 1.5966 | 11.7 | 0.31 | 0 | 0 | 11.7 | 0.31 | 0.019 | 0.51 | 0 | 0 | 0.019 | 0.51 | 2025-12-05 18:18:48 | -22.3928 | -135.2748 | -3.6127 | 113.84 | Close | 2.5
1908 | 36 | 4 | CC DChg | 00:00:06 | 26:05:33 | -14025.3 | 1.5621 | 23.4 | 0.62 | 0 | 0 | 23.4 | 0.62 | 0.0375 | 1 | 0 | 0 | 0.0375 | 1 | 2025-12-05 18:18:51 | -21.9089 | -338.7751 | -9.0474 | 111.38 | Close | 5
1909 | 36 | 4 | CC DChg | 00:00:09 | 26:05:36 | -14025.3 | 1.5373 | 35.1 | 0.94 | 0 | 0 | 35.1 | 0.94 | 0.0556 | 1.48 | 0 | 0 | 0.0556 | 1.48 | 2025-12-05 18:18:54 | -21.5611 | -471.28 | -12.5861 | 109.62 | Close | 7.5
1910 | 36 | 4 | CC DChg | 00:00:12 | 26:05:39 | -14025.3 | 1.5169 | 46.8 | 1.25 | 0 | 0 | 46.8 | 1.25 | 0.0734 | 1.96 | 0 | 0 | 0.0734 | 1.96 | 2025-12-05 18:18:57 | -21.275 | -572.9284 | -15.3008 | 108.16 | Close | 10
1911 | 36 | 4 | CC DChg | 00:00:15 | 26:05:42 | -14025.3 | 1.4986 | 58.4 | 1.56 | 0 | 0 | 58.4 | 1.56 | 0.091 | 2.43 | 0 | 0 | 0.091 | 2.43 | 2025-12-05 18:19:00 | -21.0183 | -638.6746 | -17.0566 | 106.86 | Close | 12.5
1912 | 36 | 4 | CC DChg | 00:00:18 | 26:05:45 | -14025.3 | 1.4822 | 70.1 | 1.87 | 0 | 0 | 70.1 | 1.87 | 0.1085 | 2.9 | 0 | 0 | 0.1085 | 2.9 | 2025-12-05 18:19:03 | -20.7883 | -712.6673 | -19.0327 | 105.69 | Close | 15
1913 | 36 | 4 | CC DChg | 00:00:21 | 26:05:48 | -14025.3 | 1.4667 | 81.8 | 2.18 | 0 | 0 | 81.8 | 2.18 | 0.1257 | 3.36 | 0 | 0 | 0.1257 | 3.36 | 2025-12-05 18:19:06 | -20.5709 | -754.0477 | -20.1378 | 104.6 | Close | 17.5
1914 | 36 | 4 | CC DChg | 00:00:24 | 26:05:51 | -14025.3 | 1.4518 | 93.5 | 2.5 | 0 | 0 | 93.5 | 2.5 | 0.1427 | 3.81 | 0 | 0 | 0.1427 | 3.81 | 2025-12-05 18:19:09 | -20.3619 | -784.412 | -20.9487 | 103.52 | Close | 20
1915 | 36 | 4 | CC DChg | 00:00:27 | 26:05:54 | -14025.3 | 1.4378 | 105.2 | 2.81 | 0 | 0 | 105.2 | 2.81 | 0.1596 | 4.26 | 0 | 0 | 0.1596 | 4.26 | 2025-12-05 18:19:12 | -20.1656 | -834.8397 | -22.2954 | 102.52 | Close | 22.5
1916 | 36 | 4 | CC DChg | 00:00:30 | 26:05:57 | -14025.3 | 1.4242 | 116.9 | 3.12 | 0 | 0 | 116.9 | 3.12 | 0.1763 | 4.71 | 0 | 0 | 0.1763 | 4.71 | 2025-12-05 18:19:15 | -19.9748 | -859.3922 | -22.9512 | 101.57 | Close | 25
1917 | 36 | 4 | CC DChg | 00:00:33 | 26:06:00 | -14025.3 | 1.4115 | 128.6 | 3.43 | 0 | 0 | 128.6 | 3.43 | 0.1929 | 5.15 | 0 | 0 | 0.1929 | 5.15 | 2025-12-05 18:19:18 | -19.7967 | -920.2948 | -24.5776 | 100.65 | Close | 27.5
1918 | 36 | 4 | CC DChg | 00:00:36 | 26:06:03 | -14025.3 | 1.3991 | 140.3 | 3.75 | 0 | 0 | 140.3 | 3.75 | 0.2093 | 5.59 | 0 | 0 | 0.2093 | 5.59 | 2025-12-05 18:19:21 | -19.6228 | -942.56 | -25.1723 | 99.76 | Close | 30
1919 | 36 | 4 | CC DChg | 00:00:39 | 26:06:06 | -14025.3 | 1.3873 | 151.9 | 4.06 | 0 | 0 | 151.9 | 4.06 | 0.2256 | 6.03 | 0 | 0 | 0.2256 | 6.03 | 2025-12-05 18:19:24 | -19.4573 | -990.4859 | -26.4522 | 98.92 | Close | 32.5
1920 | 36 | 4 | CC DChg | 00:00:42 | 26:06:09 | -14025.3 | 1.3755 | 163.6 | 4.37 | 0 | 0 | 163.6 | 4.37 | 0.2418 | 6.46 | 0 | 0 | 0.2418 | 6.46 | 2025-12-05 18:19:27 | -19.2918 | -990.4868 | -26.4522 | 98.08 | Close | 35
1921 | 36 | 4 | CC DChg | 00:00:45 | 26:06:12 | -14025.3 | 1.3643 | 175.3 | 4.68 | 0 | 0 | 175.3 | 4.68 | 0.2578 | 6.88 | 0 | 0 | 0.2578 | 6.88 | 2025-12-05 18:19:30 | -19.1347 | -1043.5486 | -27.8693 | 97.28 | Close | 37.5
1922 | 36 | 4 | CC DChg | 00:00:48 | 26:06:15 | -14025.3 | 1.3535 | 187 | 4.99 | 0 | 0 | 187 | 4.99 | 0.2737 | 7.31 | 0 | 0 | 0.2737 | 7.31 | 2025-12-05 18:19:33 | -18.9832 | -1082.1975 | -28.9015 | 96.51 | Close | 40
1923 | 36 | 4 | CC DChg | 00:00:51 | 26:06:18 | -14025.3 | 1.343 | 198.7 | 5.31 | 0 | 0 | 198.7 | 5.31 | 0.2894 | 7.73 | 0 | 0 | 0.2894 | 7.73 | 2025-12-05 18:19:36 | -18.836 | -1113.1196 | -29.7273 | 95.76 | Close | 42.5
1924 | 36 | 4 | CC DChg | 00:00:54 | 26:06:21 | -14025.3 | 1.3327 | 210.4 | 5.62 | 0 | 0 | 210.4 | 5.62 | 0.305 | 8.15 | 0 | 0 | 0.305 | 8.15 | 2025-12-05 18:19:39 | -18.6915 | -1134.7335 | -30.3045 | 95.03 | Close | 45
1925 | 36 | 4 | CC DChg | 00:00:57 | 26:06:24 | -14025.3 | 1.3228 | 222.1 | 5.93 | 0 | 0 | 222.1 | 5.93 | 0.3206 | 8.56 | 0 | 0 | 0.3206 | 8.56 | 2025-12-05 18:19:42 | -18.5527 | -1180.5791 | -31.5289 | 94.32 | Close | 47.5
1926 | 36 | 4 | CC DChg | 00:01:00 | 26:06:27 | -14025.3 | 1.3132 | 233.8 | 6.24 | 0 | 0 | 233.8 | 6.24 | 0.336 | 8.97 | 0 | 0 | 0.336 | 8.97 | 2025-12-05 18:19:45 | -18.418 | -1217.4722 | -32.5141 | 93.64 | Close | 50
1927 | 36 | 4 | CC DChg | 00:01:03 | 26:06:30 | -14025.3 | 1.3036 | 245.4 | 6.55 | 0 | 0 | 245.4 | 6.55 | 0.3513 | 9.38 | 0 | 0 | 0.3513 | 9.38 | 2025-12-05 18:19:48 | -18.2834 | -1217.4722 | -32.5141 | 92.95 | Close | 52.5
1928 | 36 | 4 | CC DChg | 00:01:06 | 26:06:33 | -14025.3 | 1.2946 | 257.1 | 6.87 | 0 | 0 | 257.1 | 6.87 | 0.3664 | 9.79 | 0 | 0 | 0.3664 | 9.79 | 2025-12-05 18:19:51 | -18.1571 | -1298.6395 | -34.6818 | 92.31 | Close | 55
1929 | 36 | 4 | CC DChg | 00:01:09 | 26:06:36 | -14025.3 | 1.2859 | 268.8 | 7.18 | 0 | 0 | 268.8 | 7.18 | 0.3815 | 10.19 | 0 | 0 | 0.3815 | 10.19 | 2025-12-05 18:19:54 | -18.0351 | -1343.4202 | -35.8777 | 91.69 | Close | 57.5
1930 | 36 | 4 | CC DChg | 00:01:12 | 26:06:39 | -14025.3 | 1.2772 | 280.5 | 7.49 | 0 | 0 | 280.5 | 7.49 | 0.3965 | 10.59 | 0 | 0 | 0.3965 | 10.59 | 2025-12-05 18:19:57 | -17.9131 | -1343.4176 | -35.8777 | 91.07 | Close | 60
1931 | 36 | 4 | CC DChg | 00:01:15 | 26:06:42 | -14025.3 | 1.2689 | 292.2 | 7.8 | 0 | 0 | 292.2 | 7.8 | 0.4114 | 10.99 | 0 | 0 | 0.4114 | 10.99 | 2025-12-05 18:20:00 | -17.7967 | -1408.1633 | -37.6068 | 90.49 | Close | 62.5
1932 | 36 | 4 | CC DChg | 00:01:18 | 26:06:45 | -14025.3 | 1.2608 | 303.9 | 8.12 | 0 | 0 | 303.9 | 8.12 | 0.4262 | 11.38 | 0 | 0 | 0.4262 | 11.38 | 2025-12-05 18:20:03 | -17.6831 | -1442.9273 | -38.5352 | 89.9 | Close | 65
1933 | 36 | 4 | CC DChg | 00:01:21 | 26:06:48 | -14025.3 | 1.2531 | 315.6 | 8.43 | 0 | 0 | 315.6 | 8.43 | 0.4408 | 11.77 | 0 | 0 | 0.4408 | 11.77 | 2025-12-05 18:20:06 | -17.5751 | -1517.8932 | -40.5373 | 89.35 | Close | 67.50001
1934 | 36 | 4 | CC DChg | 00:01:24 | 26:06:51 | -14025.3 | 1.2456 | 327.3 | 8.74 | 0 | 0 | 327.3 | 8.74 | 0.4554 | 12.16 | 0 | 0 | 0.4554 | 12.16 | 2025-12-05 18:20:09 | -17.4699 | -1558.3615 | -41.618 | 88.82 | Close | 70
1935 | 36 | 4 | CC DChg | 00:01:27 | 26:06:54 | -14025.3 | 1.2385 | 338.9 | 9.05 | 0 | 0 | 338.9 | 9.05 | 0.47 | 12.55 | 0 | 0 | 0.47 | 12.55 | 2025-12-05 18:20:12 | -17.3703 | -1646.1659 | -43.9629 | 88.31 | Close | 72.50001
1936 | 36 | 4 | CC DChg | 00:01:30 | 26:06:57 | -14025.3 | 1.2317 | 350.6 | 9.36 | 0 | 0 | 350.6 | 9.36 | 0.4844 | 12.94 | 0 | 0 | 0.4844 | 12.94 | 2025-12-05 18:20:15 | -17.2749 | -1718.781 | -45.9022 | 87.83 | Close | 75
1937 | 36 | 4 | CC DChg | 00:01:33 | 26:07:00 | -14025.3 | 1.2255 | 362.3 | 9.68 | 0 | 0 | 362.3 | 9.68 | 0.4988 | 13.32 | 0 | 0 | 0.4988 | 13.32 | 2025-12-05 18:20:18 | -17.188 | -1885.1183 | -50.3445 | 87.4 | Close | 77.5
1938 | 36 | 4 | CC DChg | 00:01:36 | 26:07:03 | -14025.3 | 1.2193 | 374 | 9.99 | 0 | 0 | 374 | 9.99 | 0.513 | 13.7 | 0 | 0 | 0.513 | 13.7 | 2025-12-05 18:20:21 | -17.101 | -1885.1183 | -50.3445 | 86.94 | Close | 80
1939 | 36 | 4 | CC DChg | 00:01:39 | 26:07:06 | -14025.3 | 1.2134 | 385.7 | 10.3 | 0 | 0 | 385.7 | 10.3 | 0.5273 | 14.08 | 0 | 0 | 0.5273 | 14.08 | 2025-12-05 18:20:24 | -17.0183 | -1980.9718 | -52.9044 | 86.52 | Close | 82.49999
1940 | 36 | 4 | CC DChg | 00:01:42 | 26:07:09 | -14025.3 | 1.2084 | 397.4 | 10.61 | 0 | 0 | 397.4 | 10.61 | 0.5414 | 14.46 | 0 | 0 | 0.5414 | 14.46 | 2025-12-05 18:20:27 | -16.9482 | -2337.5556 | -62.4274 | 86.17 | Close | 85
1941 | 36 | 4 | CC DChg | 00:01:45 | 26:07:12 | -14025.3 | 1.2031 | 409.1 | 10.92 | 0 | 0 | 409.1 | 10.92 | 0.5555 | 14.84 | 0 | 0 | 0.5555 | 14.84 | 2025-12-05 18:20:30 | -16.8738 | -2205.2327 | -58.8935 | 85.8 | Close | 87.5
1942 | 36 | 4 | CC DChg | 00:01:48 | 26:07:15 | -14025.3 | 1.1982 | 420.8 | 11.24 | 0 | 0 | 420.8 | 11.24 | 0.5695 | 15.21 | 0 | 0 | 0.5695 | 15.21 | 2025-12-05 18:20:33 | -16.8051 | -2385.2608 | -63.7014 | 85.44 | Close | 90.00001
1943 | 36 | 4 | CC DChg | 00:01:51 | 26:07:18 | -14025.3 | 1.1935 | 432.4 | 11.55 | 0 | 0 | 432.4 | 11.55 | 0.5835 | 15.58 | 0 | 0 | 0.5835 | 15.58 | 2025-12-05 18:20:36 | -16.7392 | -2486.7423 | -66.4116 | 85.1 | Close | 92.5
1944 | 36 | 4 | CC DChg | 00:01:54 | 26:07:21 | -14025.3 | 1.1892 | 444.1 | 11.86 | 0 | 0 | 444.1 | 11.86 | 0.5974 | 15.95 | 0 | 0 | 0.5974 | 15.95 | 2025-12-05 18:20:39 | -16.6789 | -2718.0879 | -72.59 | 84.8 | Close | 95
1945 | 36 | 4 | CC DChg | 00:01:57 | 26:07:24 | -14025.3 | 1.1848 | 455.8 | 12.17 | 0 | 0 | 455.8 | 12.17 | 0.6113 | 16.33 | 0 | 0 | 0.6113 | 16.33 | 2025-12-05 18:20:42 | -16.6172 | -2656.303 | -70.9399 | 84.5 | Close | 97.5
1946 | 36 | 4 | CC DChg | 00:02:00 | 26:07:27 | -14025.3 | 1.1808 | 467.5 | 12.49 | 0 | 0 | 467.5 | 12.49 | 0.6251 | 16.69 | 0 | 0 | 0.6251 | 16.69 | 2025-12-05 18:20:45 | -16.5611 | -2921.9333 | -78.0339 | 84.21 | Close | 100 |  | 1
1947 | 36 | 5 | CC Chg | 00:00:00 | 26:07:27 | 0 | 1.3817 | 0 | 0 | 0 | 0 | 0 | 0 | 0 | 0 | 0 | 0 | 0 | 0 | 2025-12-05 18:20:46 | 0 | 0 | 0 | 0 | Close | 0 |  | 0
1948 | 36 | 5 | CC Chg | 00:05:00 | 26:12:27 | 911.5 | 1.6539 | 76 | 2.03 | 76 | 2.03 | 0 | 0 | 0.1219 | 3.26 | 0.1219 | 3.26 | 0 | 0 | 2025-12-05 18:25:45 | 1.5074 | 279.1662 | 7.4555 | 1814.69 | Close | 16.31027
1949 | 36 | 5 | CC Chg | 00:10:00 | 26:17:27 | 911.5 | 1.7072 | 152.1 | 4.06 | 152.1 | 4.06 | 0 | 0 | 0.2498 | 6.67 | 0.2498 | 6.67 | 0 | 0 | 2025-12-05 18:30:45 | 1.556 | 1427.4061 | 38.1207 | 1873.17 | Close | 32.64022
1950 | 36 | 5 | CC Chg | 00:15:00 | 26:22:27 | 911.5 | 1.7565 | 228.2 | 6.09 | 228.2 | 6.09 | 0 | 0 | 0.3816 | 10.19 | 0.3816 | 10.19 | 0 | 0 | 2025-12-05 18:35:45 | 1.601 | 1543.2623 | 41.2148 | 1927.26 | Close | 48.97063
1951 | 36 | 5 | CC Chg | 00:20:00 | 26:27:27 | 911.5 | 1.8049 | 304.2 | 8.12 | 304.2 | 8.12 | 0 | 0 | 0.517 | 13.81 | 0.517 | 13.81 | 0 | 0 | 2025-12-05 18:40:45 | 1.6451 | 1571.5354 | 41.9698 | 1980.36 | Close | 65.29662
1952 | 36 | 5 | CC Chg | 00:25:00 | 26:32:27 | 917.7 | 1.8523 | 380.3 | 10.16 | 380.3 | 10.16 | 0 | 0 | 0.6561 | 17.52 | 0.6561 | 17.52 | 0 | 0 | 2025-12-05 18:45:45 | 1.6998 | 1604.2475 | 42.8435 | 2018.63 | Close | 81.61812
1953 | 36 | 5 | CC Chg | 00:30:00 | 26:37:27 | 911.5 | 1.8948 | 456.3 | 12.19 | 456.3 | 12.19 | 0 | 0 | 0.7986 | 21.33 | 0.7986 | 21.33 | 0 | 0 | 2025-12-05 18:50:45 | 1.727 | 1789.4996 | 47.7908 | 2079 | Close | 97.94227
1954 | 36 | 5 | CC Chg | 00:30:37 | 26:38:05 | 911.5 | 1.9001 | 465.9 | 12.44 | 465.9 | 12.44 | 0 | 0 | 0.8168 | 21.81 | 0.8168 | 21.81 | 0 | 0 | 2025-12-05 18:51:23 | 1.7318 | 1808.847 | 48.3075 | 2084.81 | Close | 100 |  | 1
1955 | 37 | 4 | CC DChg | 00:00:00 | 26:38:05 | -14022.2 | 1.693 | 0 | 0 | 0 | 0 | 0 | 0 | 0 | 0 | 0 | 0 | 0 | 0 | 2025-12-05 18:51:23 | -23.7396 | 0 | 0 | 120.74 | Close | 0 |  | 0
1956 | 37 | 4 | CC DChg | 00:00:03 | 26:38:08 | -14025.3 | 1.5962 | 11.7 | 0.31 | 0 | 0 | 11.7 | 0.31 | 0.0191 | 0.51 | 0 | 0 | 0.0191 | 0.51 | 2025-12-05 18:51:26 | -22.3872 | -120.7376 | -3.2244 | 113.82 | Close | 2.499928
1957 | 37 | 4 | CC DChg | 00:00:06 | 26:38:11 | -14025.3 | 1.5615 | 23.4 | 0.62 | 0 | 0 | 23.4 | 0.62 | 0.0375 | 1 | 0 | 0 | 0.0375 | 1 | 2025-12-05 18:51:29 | -21.9005 | -336.8226 | -8.9953 | 111.34 | Close | 4.99993
1958 | 37 | 4 | CC DChg | 00:00:09 | 26:38:14 | -14025.3 | 1.5361 | 35.1 | 0.94 | 0 | 0 | 35.1 | 0.94 | 0.0556 | 1.48 | 0 | 0 | 0.0556 | 1.48 | 2025-12-05 18:51:32 | -21.5442 | -460.1473 | -12.2888 | 109.54 | Close | 7.499932
1959 | 37 | 4 | CC DChg | 00:00:12 | 26:38:17 | -14025.3 | 1.5156 | 46.8 | 1.25 | 0 | 0 | 46.8 | 1.25 | 0.0734 | 1.96 | 0 | 0 | 0.0734 | 1.96 | 2025-12-05 18:51:35 | -21.2567 | -570.1336 | -15.2261 | 108.08 | Close | 9.999933
1960 | 37 | 4 | CC DChg | 00:00:15 | 26:38:20 | -14025.3 | 1.4973 | 58.4 | 1.56 | 0 | 0 | 58.4 | 1.56 | 0.091 | 2.43 | 0 | 0 | 0.091 | 2.43 | 2025-12-05 18:51:38 | -21.0001 | -638.6743 | -17.0566 | 106.76 | Close | 12.49993
1961 | 37 | 4 | CC DChg | 00:00:18 | 26:38:23 | -14025.3 | 1.4803 | 70.1 | 1.87 | 0 | 0 | 70.1 | 1.87 | 0.1084 | 2.9 | 0 | 0 | 0.1084 | 2.9 | 2025-12-05 18:51:41 | -20.7616 | -687.5147 | -18.3609 | 105.55 | Close | 14.99994
1962 | 37 | 4 | CC DChg | 00:00:21 | 26:38:26 | -14025.3 | 1.4651 | 81.8 | 2.18 | 0 | 0 | 81.8 | 2.18 | 0.1256 | 3.35 | 0 | 0 | 0.1256 | 3.35 | 2025-12-05 18:51:44 | -20.5485 | -768.9298 | -20.5352 | 104.47 | Close | 17.49994
1963 | 37 | 4 | CC DChg | 00:00:24 | 26:38:29 | -14025.3 | 1.4502 | 93.5 | 2.5 | 0 | 0 | 93.5 | 2.5 | 0.1426 | 3.81 | 0 | 0 | 0.1426 | 3.81 | 2025-12-05 18:51:47 | -20.3395 | -784.4124 | -20.9487 | 103.41 | Close | 19.99994
1964 | 37 | 4 | CC DChg | 00:00:27 | 26:38:32 | -14025.3 | 1.436 | 105.2 | 2.81 | 0 | 0 | 105.2 | 2.81 | 0.1595 | 4.26 | 0 | 0 | 0.1595 | 4.26 | 2025-12-05 18:51:50 | -20.1403 | -823.0806 | -21.9814 | 102.39 | Close | 22.49994
1965 | 37 | 4 | CC DChg | 00:00:30 | 26:38:35 | -14025.3 | 1.4226 | 116.9 | 3.12 | 0 | 0 | 116.9 | 3.12 | 0.1762 | 4.71 | 0 | 0 | 0.1762 | 4.71 | 2025-12-05 18:51:53 | -19.9524 | -872.2197 | -23.2937 | 101.45 | Close | 24.99995
1966 | 37 | 4 | CC DChg | 00:00:33 | 26:38:38 | -14025.3 | 1.4099 | 128.6 | 3.43 | 0 | 0 | 128.6 | 3.43 | 0.1928 | 5.15 | 0 | 0 | 0.1928 | 5.15 | 2025-12-05 18:51:56 | -19.7743 | -920.2948 | -24.5776 | 100.53 | Close | 27.49995
1967 | 37 | 4 | CC DChg | 00:00:36 | 26:38:41 | -14025.3 | 1.3972 | 140.3 | 3.75 | 0 | 0 | 140.3 | 3.75 | 0.2092 | 5.59 | 0 | 0 | 0.2092 | 5.59 | 2025-12-05 18:51:59 | -19.5961 | -920.294 | -24.5776 | 99.63 | Close | 29.99995
1968 | 37 | 4 | CC DChg | 00:00:39 | 26:38:44 | -14025.3 | 1.3854 | 151.9 | 4.06 | 0 | 0 | 151.9 | 4.06 | 0.2254 | 6.02 | 0 | 0 | 0.2254 | 6.02 | 2025-12-05 18:52:02 | -19.4306 | -990.4878 | -26.4522 | 98.79 | Close | 32.49995
1969 | 37 | 4 | CC DChg | 00:00:42 | 26:38:47 | -14025.3 | 1.3733 | 163.6 | 4.37 | 0 | 0 | 163.6 | 4.37 | 0.2415 | 6.45 | 0 | 0 | 0.2415 | 6.45 | 2025-12-05 18:52:05 | -19.2609 | -965.9293 | -25.7964 | 97.92 | Close | 34.99995
1970 | 37 | 4 | CC DChg | 00:00:45 | 26:38:50 | -14025.3 | 1.3625 | 175.3 | 4.68 | 0 | 0 | 175.3 | 4.68 | 0.2575 | 6.88 | 0 | 0 | 0.2575 | 6.88 | 2025-12-05 18:52:08 | -19.1095 | -1082.1965 | -28.9014 | 97.17 | Close | 37.49995
1971 | 37 | 4 | CC DChg | 00:00:48 | 26:38:53 | -14025.3 | 1.3513 | 187 | 4.99 | 0 | 0 | 187 | 4.99 | 0.2734 | 7.3 | 0 | 0 | 0.2734 | 7.3 | 2025-12-05 18:52:11 | -18.9524 | -1043.5496 | -27.8693 | 96.37 | Close | 39.99996
1972 | 37 | 4 | CC DChg | 00:00:51 | 26:38:56 | -14025.3 | 1.3408 | 198.7 | 5.31 | 0 | 0 | 198.7 | 5.31 | 0.2891 | 7.72 | 0 | 0 | 0.2891 | 7.72 | 2025-12-05 18:52:14 | -18.8051 | -1113.1175 | -29.7272 | 95.61 | Close | 42.49996
1973 | 37 | 4 | CC DChg | 00:00:54 | 26:38:59 | -14025.3 | 1.3309 | 210.4 | 5.62 | 0 | 0 | 210.4 | 5.62 | 0.3047 | 8.14 | 0 | 0 | 0.3047 | 8.14 | 2025-12-05 18:52:17 | -18.6663 | -1180.5791 | -31.5289 | 94.9 | Close | 44.99996
1974 | 37 | 4 | CC DChg | 00:00:57 | 26:39:02 | -14025.3 | 1.3209 | 222.1 | 5.93 | 0 | 0 | 222.1 | 5.93 | 0.3202 | 8.55 | 0 | 0 | 0.3202 | 8.55 | 2025-12-05 18:52:20 | -18.526 | -1168.7756 | -31.2136 | 94.19 | Close | 47.49996
1975 | 37 | 4 | CC DChg | 00:01:00 | 26:39:05 | -14025.3 | 1.3107 | 233.8 | 6.24 | 0 | 0 | 233.8 | 6.24 | 0.3356 | 8.96 | 0 | 0 | 0.3356 | 8.96 | 2025-12-05 18:52:23 | -18.3829 | -1145.8562 | -30.6015 | 93.46 | Close | 49.99996
1976 | 37 | 4 | CC DChg | 00:01:03 | 26:39:08 | -14025.3 | 1.3014 | 245.4 | 6.55 | 0 | 0 | 245.4 | 6.55 | 0.3509 | 9.37 | 0 | 0 | 0.3509 | 9.37 | 2025-12-05 18:52:26 | -18.2525 | -1256.7479 | -33.563 | 92.8 | Close | 52.49997
1977 | 37 | 4 | CC DChg | 00:01:06 | 26:39:11 | -14025.3 | 1.2924 | 257.1 | 6.87 | 0 | 0 | 257.1 | 6.87 | 0.366 | 9.77 | 0 | 0 | 0.366 | 9.77 | 2025-12-05 18:52:29 | -18.1263 | -1298.637 | -34.6817 | 92.17 | Close | 54.99997
1978 | 37 | 4 | CC DChg | 00:01:09 | 26:39:14 | -14025.3 | 1.2834 | 268.8 | 7.18 | 0 | 0 | 268.8 | 7.18 | 0.3811 | 10.18 | 0 | 0 | 0.3811 | 10.18 | 2025-12-05 18:52:32 | -18.0001 | -1298.637 | -34.6817 | 91.51 | Close | 57.49997
1979 | 37 | 4 | CC DChg | 00:01:12 | 26:39:17 | -14025.3 | 1.2751 | 280.5 | 7.49 | 0 | 0 | 280.5 | 7.49 | 0.396 | 10.58 | 0 | 0 | 0.396 | 10.58 | 2025-12-05 18:52:35 | -17.8836 | -1408.1633 | -37.6068 | 90.92 | Close | 59.99997
1980 | 37 | 4 | CC DChg | 00:01:15 | 26:39:20 | -14025.3 | 1.2667 | 292.2 | 7.8 | 0 | 0 | 292.2 | 7.8 | 0.4109 | 10.97 | 0 | 0 | 0.4109 | 10.97 | 2025-12-05 18:52:38 | -17.7658 | -1391.3968 | -37.159 | 90.32 | Close | 62.49997
1981 | 37 | 4 | CC DChg | 00:01:18 | 26:39:23 | -14025.3 | 1.2586 | 303.9 | 8.12 | 0 | 0 | 303.9 | 8.12 | 0.4256 | 11.37 | 0 | 0 | 0.4256 | 11.37 | 2025-12-05 18:52:41 | -17.6522 | -1442.93 | -38.5353 | 89.75 | Close | 64.99997
1982 | 37 | 4 | CC DChg | 00:01:21 | 26:39:26 | -14025.3 | 1.2509 | 315.6 | 8.43 | 0 | 0 | 315.6 | 8.43 | 0.4403 | 11.76 | 0 | 0 | 0.4403 | 11.76 | 2025-12-05 18:52:44 | -17.5442 | -1517.8903 | -40.5372 | 89.2 | Close | 67.49998
1983 | 37 | 4 | CC DChg | 00:01:24 | 26:39:29 | -14025.3 | 1.2434 | 327.3 | 8.74 | 0 | 0 | 327.3 | 8.74 | 0.4549 | 12.15 | 0 | 0 | 0.4549 | 12.15 | 2025-12-05 18:52:47 | -17.439 | -1558.3644 | -41.6181 | 88.66 | Close | 69.99998
1984 | 37 | 4 | CC DChg | 00:01:27 | 26:39:32 | -14025.3 | 1.236 | 338.9 | 9.05 | 0 | 0 | 338.9 | 9.05 | 0.4693 | 12.53 | 0 | 0 | 0.4693 | 12.53 | 2025-12-05 18:52:50 | -17.3353 | -1579.4264 | -42.1806 | 88.13 | Close | 72.49998
1985 | 37 | 4 | CC DChg | 00:01:30 | 26:39:35 | -14025.3 | 1.2292 | 350.6 | 9.36 | 0 | 0 | 350.6 | 9.36 | 0.4838 | 12.92 | 0 | 0 | 0.4838 | 12.92 | 2025-12-05 18:52:53 | -17.2399 | -1718.7843 | -45.9023 | 87.66 | Close | 74.99998
1986 | 37 | 4 | CC DChg | 00:01:33 | 26:39:38 | -14025.3 | 1.2227 | 362.3 | 9.68 | 0 | 0 | 362.3 | 9.68 | 0.4981 | 13.3 | 0 | 0 | 0.4981 | 13.3 | 2025-12-05 18:52:56 | -17.1487 | -1798.1128 | -48.0209 | 87.2 | Close | 77.49998
1987 | 37 | 4 | CC DChg | 00:01:36 | 26:39:41 | -14025.3 | 1.2168 | 374 | 9.99 | 0 | 0 | 374 | 9.99 | 0.5123 | 13.68 | 0 | 0 | 0.5123 | 13.68 | 2025-12-05 18:52:59 | -17.066 | -1980.9718 | -52.9044 | 86.78 | Close | 79.99998
1988 | 37 | 4 | CC DChg | 00:01:39 | 26:39:44 | -14025.3 | 1.2109 | 385.7 | 10.3 | 0 | 0 | 385.7 | 10.3 | 0.5265 | 14.06 | 0 | 0 | 0.5265 | 14.06 | 2025-12-05 18:53:02 | -16.9832 | -1980.9793 | -52.9046 | 86.34 | Close | 82.49999
1989 | 37 | 4 | CC DChg | 00:01:42 | 26:39:47 | -14025.3 | 1.2053 | 397.4 | 10.61 | 0 | 0 | 397.4 | 10.61 | 0.5406 | 14.44 | 0 | 0 | 0.5406 | 14.44 | 2025-12-05 18:53:05 | -16.9047 | -2087.0952 | -55.7385 | 85.94 | Close | 84.99999
1990 | 37 | 4 | CC DChg | 00:01:45 | 26:39:50 | -14025.3 | 1.2003 | 409.1 | 10.92 | 0 | 0 | 409.1 | 10.92 | 0.5547 | 14.81 | 0 | 0 | 0.5547 | 14.81 | 2025-12-05 18:53:08 | -16.8346 | -2337.5467 | -62.4271 | 85.59 | Close | 87.49999
1991 | 37 | 4 | CC DChg | 00:01:48 | 26:39:53 | -14025.3 | 1.1954 | 420.8 | 11.24 | 0 | 0 | 420.8 | 11.24 | 0.5687 | 15.19 | 0 | 0 | 0.5687 | 15.19 | 2025-12-05 18:53:11 | -16.7658 | -2385.2517 | -63.7012 | 85.24 | Close | 89.99999
1992 | 37 | 4 | CC DChg | 00:01:51 | 26:39:56 | -14025.3 | 1.1904 | 432.4 | 11.55 | 0 | 0 | 432.4 | 11.55 | 0.5826 | 15.56 | 0 | 0 | 0.5826 | 15.56 | 2025-12-05 18:53:14 | -16.6957 | -2337.5556 | -62.4274 | 84.88 | Close | 92.5
1993 | 37 | 4 | CC DChg | 00:01:54 | 26:39:59 | -14025.3 | 1.1864 | 444.1 | 11.86 | 0 | 0 | 444.1 | 11.86 | 0.5965 | 15.93 | 0 | 0 | 0.5965 | 15.93 | 2025-12-05 18:53:17 | -16.6396 | -2921.9333 | -78.0339 | 84.6 | Close | 95
1994 | 37 | 4 | CC DChg | 00:01:57 | 26:40:02 | -14025.3 | 1.1817 | 455.8 | 12.17 | 0 | 0 | 455.8 | 12.17 | 0.6104 | 16.3 | 0 | 0 | 0.6104 | 16.3 | 2025-12-05 18:53:20 | -16.5737 | -2486.7518 | -66.4118 | 84.26 | Close | 97.5
1995 | 37 | 4 | CC DChg | 00:02:00 | 26:40:05 | -14025.3 | 1.178 | 467.5 | 12.49 | 0 | 0 | 467.5 | 12.49 | 0.6241 | 16.67 | 0 | 0 | 0.6241 | 16.67 | 2025-12-05 18:53:23 | -16.5218 | -3158.8468 | -84.361 | 84 | Close | 100 |  | 1
1996 | 37 | 5 | CC Chg | 00:00:00 | 26:40:05 | 0 | 1.3817 | 0 | 0 | 0 | 0 | 0 | 0 | 0 | 0 | 0 | 0 | 0 | 0 | 2025-12-05 18:53:23 | 0 | 0 | 0 | 0 | Close | 0 |  | 0
1997 | 37 | 5 | CC Chg | 00:05:00 | 26:45:05 | 917.7 | 1.6536 | 76 | 2.03 | 76 | 2.03 | 0 | 0 | 0.1218 | 3.25 | 0.1218 | 3.25 | 0 | 0 | 2025-12-05 18:58:23 | 1.5174 | 279.3786 | 7.4612 | 1802.1 | Close | 16.31458
1998 | 37 | 5 | CC Chg | 00:10:00 | 26:50:05 | 911.5 | 1.7069 | 152 | 4.06 | 152 | 4.06 | 0 | 0 | 0.2497 | 6.67 | 0.2497 | 6.67 | 0 | 0 | 2025-12-05 19:03:23 | 1.5558 | 1427.3128 | 38.1182 | 1872.84 | Close | 32.65338
1999 | 37 | 5 | CC Chg | 00:15:00 | 26:55:05 | 911.5 | 1.7565 | 228.1 | 6.09 | 228.1 | 6.09 | 0 | 0 | 0.3814 | 10.19 | 0.3814 | 10.19 | 0 | 0 | 2025-12-05 19:08:23 | 1.601 | 1533.0112 | 40.941 | 1927.48 | Close | 48.98393
2000 | 37 | 5 | CC Chg | 00:20:00 | 27:00:05 | 911.5 | 1.8049 | 304.1 | 8.12 | 304.1 | 8.12 | 0 | 0 | 0.5168 | 13.8 | 0.5168 | 13.8 | 0 | 0 | 2025-12-05 19:13:23 | 1.6451 | 1571.1547 | 41.9597 | 1980.36 | Close | 65.31588
2001 | 37 | 5 | CC Chg | 00:25:00 | 27:05:05 | 911.5 | 1.8523 | 380.1 | 10.15 | 380.1 | 10.15 | 0 | 0 | 0.6558 | 17.51 | 0.6558 | 17.51 | 0 | 0 | 2025-12-05 19:18:23 | 1.6883 | 1603.9887 | 42.8365 | 2032.37 | Close | 81.64465
2002 | 37 | 5 | CC Chg | 00:30:00 | 27:10:05 | 911.5 | 1.8948 | 456.2 | 12.18 | 456.2 | 12.18 | 0 | 0 | 0.7983 | 21.32 | 0.7983 | 21.32 | 0 | 0 | 2025-12-05 19:23:23 | 1.727 | 1789.0698 | 47.7794 | 2079 | Close | 97.97479
2003 | 37 | 5 | CC Chg | 00:30:37 | 27:10:42 | 911.5 | 1.9001 | 465.6 | 12.43 | 465.6 | 12.43 | 0 | 0 | 0.8162 | 21.8 | 0.8162 | 21.8 | 0 | 0 | 2025-12-05 19:24:01 | 1.7318 | 1779.1782 | 47.5152 | 2084.81 | Close | 100 |  | 1
2004 | 38 | 4 | CC DChg | 00:00:00 | 27:10:42 | -14025.3 | 1.6781 | 0 | 0 | 0 | 0 | 0 | 0 | 0 | 0 | 0 | 0 | 0 | 0 | 2025-12-05 19:24:01 | -23.5358 | 0 | 0 | 119.66 | Close | 0 |  | 0
2005 | 38 | 4 | CC DChg | 00:00:03 | 27:10:45 | -14025.3 | 1.5959 | 11.7 | 0.31 | 0 | 0 | 11.7 | 0.31 | 0.019 | 0.51 | 0 | 0 | 0.019 | 0.51 | 2025-12-05 19:24:04 | -22.383 | -142.1866 | -3.7973 | 113.79 | Close | 2.5
2006 | 38 | 4 | CC DChg | 00:00:06 | 27:10:48 | -14025.3 | 1.5603 | 23.4 | 0.62 | 0 | 0 | 23.4 | 0.62 | 0.0375 | 1 | 0 | 0 | 0.0375 | 1 | 2025-12-05 19:24:07 | -21.8837 | -328.3074 | -8.7679 | 111.26 | Close | 5
2007 | 38 | 4 | CC DChg | 00:00:09 | 27:10:51 | -14025.3 | 1.5352 | 35.1 | 0.94 | 0 | 0 | 35.1 | 0.94 | 0.0555 | 1.48 | 0 | 0 | 0.0555 | 1.48 | 2025-12-05 19:24:10 | -21.5316 | -465.6472 | -12.4357 | 109.48 | Close | 7.5
2008 | 38 | 4 | CC DChg | 00:00:12 | 27:10:54 | -14025.3 | 1.5147 | 46.8 | 1.25 | 0 | 0 | 46.8 | 1.25 | 0.0734 | 1.96 | 0 | 0 | 0.0734 | 1.96 | 2025-12-05 19:24:13 | -21.2441 | -570.1336 | -15.2261 | 108 | Close | 10
2009 | 38 | 4 | CC DChg | 00:00:15 | 27:10:57 | -14025.3 | 1.4961 | 58.4 | 1.56 | 0 | 0 | 58.4 | 1.56 | 0.0909 | 2.43 | 0 | 0 | 0.0909 | 2.43 | 2025-12-05 19:24:16 | -20.9832 | -628.3734 | -16.7815 | 106.68 | Close | 12.5
2010 | 38 | 4 | CC DChg | 00:00:18 | 27:11:00 | -14025.3 | 1.4794 | 70.1 | 1.87 | 0 | 0 | 70.1 | 1.87 | 0.1083 | 2.89 | 0 | 0 | 0.1083 | 2.89 | 2025-12-05 19:24:19 | -20.749 | -699.8649 | -18.6908 | 105.49 | Close | 15
2011 | 38 | 4 | CC DChg | 00:00:21 | 27:11:03 | -14025.3 | 1.4636 | 81.8 | 2.18 | 0 | 0 | 81.8 | 2.18 | 0.1255 | 3.35 | 0 | 0 | 0.1255 | 3.35 | 2025-12-05 19:24:22 | -20.5274 | -739.7303 | -19.7554 | 104.38 | Close | 17.5
2012 | 38 | 4 | CC DChg | 00:00:24 | 27:11:06 | -14025.3 | 1.449 | 93.5 | 2.5 | 0 | 0 | 93.5 | 2.5 | 0.1425 | 3.81 | 0 | 0 | 0.1425 | 3.81 | 2025-12-05 19:24:25 | -20.3226 | -800.5301 | -21.3792 | 103.32 | Close | 20
2013 | 38 | 4 | CC DChg | 00:00:27 | 27:11:09 | -14025.3 | 1.4347 | 105.2 | 2.81 | 0 | 0 | 105.2 | 2.81 | 0.1594 | 4.26 | 0 | 0 | 0.1594 | 4.26 | 2025-12-05 19:24:28 | -20.1221 | -817.3256 | -21.8277 | 102.32 | Close | 22.5
2014 | 38 | 4 | CC DChg | 00:00:30 | 27:11:12 | -14025.3 | 1.4211 | 116.9 | 3.12 | 0 | 0 | 116.9 | 3.12 | 0.1761 | 4.7 | 0 | 0 | 0.1761 | 4.7 | 2025-12-05 19:24:31 | -19.9313 | -859.3922 | -22.9512 | 101.33 | Close | 25
2015 | 38 | 4 | CC DChg | 00:00:33 | 27:11:15 | -14025.3 | 1.4081 | 128.6 | 3.43 | 0 | 0 | 128.6 | 3.43 | 0.1926 | 5.14 | 0 | 0 | 0.1926 | 5.14 | 2025-12-05 19:24:34 | -19.749 | -899.0573 | -24.0105 | 100.4 | Close | 27.5
2016 | 38 | 4 | CC DChg | 00:00:36 | 27:11:18 | -14025.3 | 1.3957 | 140.3 | 3.75 | 0 | 0 | 140.3 | 3.75 | 0.209 | 5.58 | 0 | 0 | 0.209 | 5.58 | 2025-12-05 19:24:37 | -19.5751 | -942.56 | -25.1723 | 99.53 | Close | 30
2017 | 38 | 4 | CC DChg | 00:00:39 | 27:11:21 | -14025.3 | 1.3836 | 151.9 | 4.06 | 0 | 0 | 151.9 | 4.06 | 0.2252 | 6.02 | 0 | 0 | 0.2252 | 6.02 | 2025-12-05 19:24:40 | -19.4054 | -965.9284 | -25.7963 | 98.66 | Close | 32.5
2018 | 38 | 4 | CC DChg | 00:00:42 | 27:11:24 | -14025.3 | 1.3721 | 163.6 | 4.37 | 0 | 0 | 163.6 | 4.37 | 0.2413 | 6.45 | 0 | 0 | 0.2413 | 6.45 | 2025-12-05 19:24:43 | -19.2441 | -1016.3256 | -27.1423 | 97.84 | Close | 35
2019 | 38 | 4 | CC DChg | 00:00:45 | 27:11:27 | -14025.3 | 1.3609 | 175.3 | 4.68 | 0 | 0 | 175.3 | 4.68 | 0.2573 | 6.87 | 0 | 0 | 0.2573 | 6.87 | 2025-12-05 19:24:46 | -19.087 | -1043.5486 | -27.8693 | 97.04 | Close | 37.5
2020 | 38 | 4 | CC DChg | 00:00:48 | 27:11:30 | -14025.3 | 1.3498 | 187 | 4.99 | 0 | 0 | 187 | 4.99 | 0.2731 | 7.29 | 0 | 0 | 0.2731 | 7.29 | 2025-12-05 19:24:49 | -18.9313 | -1052.9489 | -28.1203 | 96.25 | Close | 40
2021 | 38 | 4 | CC DChg | 00:00:51 | 27:11:33 | -14025.3 | 1.3392 | 198.7 | 5.31 | 0 | 0 | 198.7 | 5.31 | 0.2888 | 7.71 | 0 | 0 | 0.2888 | 7.71 | 2025-12-05 19:24:52 | -18.7827 | -1102.6184 | -29.4468 | 95.49 | Close | 42.5
2022 | 38 | 4 | CC DChg | 00:00:54 | 27:11:36 | -14025.3 | 1.329 | 210.4 | 5.62 | 0 | 0 | 210.4 | 5.62 | 0.3044 | 8.13 | 0 | 0 | 0.3044 | 8.13 | 2025-12-05 19:24:55 | -18.6396 | -1145.8584 | -30.6016 | 94.76 | Close | 45
2023 | 38 | 4 | CC DChg | 00:00:57 | 27:11:39 | -14025.3 | 1.3188 | 222.1 | 5.93 | 0 | 0 | 222.1 | 5.93 | 0.3199 | 8.54 | 0 | 0 | 0.3199 | 8.54 | 2025-12-05 19:24:58 | -18.4966 | -1145.8562 | -30.6015 | 94.04 | Close | 47.5
2024 | 38 | 4 | CC DChg | 00:01:00 | 27:11:42 | -14025.3 | 1.3092 | 233.8 | 6.24 | 0 | 0 | 233.8 | 6.24 | 0.3353 | 8.95 | 0 | 0 | 0.3353 | 8.95 | 2025-12-05 19:25:01 | -18.3619 | -1217.4722 | -32.5141 | 93.35 | Close | 50
2025 | 38 | 4 | CC DChg | 00:01:03 | 27:11:45 | -14025.3 | 1.2999 | 245.4 | 6.55 | 0 | 0 | 245.4 | 6.55 | 0.3505 | 9.36 | 0 | 0 | 0.3505 | 9.36 | 2025-12-05 19:25:04 | -18.2315 | -1256.7455 | -33.563 | 92.69 | Close | 52.5
2026 | 38 | 4 | CC DChg | 00:01:06 | 27:11:48 | -14025.3 | 1.2909 | 257.1 | 6.87 | 0 | 0 | 257.1 | 6.87 | 0.3657 | 9.77 | 0 | 0 | 0.3657 | 9.77 | 2025-12-05 19:25:07 | -18.1052 | -1298.6395 | -34.6818 | 92.05 | Close | 55
2027 | 38 | 4 | CC DChg | 00:01:09 | 27:11:51 | -14025.3 | 1.2819 | 268.8 | 7.18 | 0 | 0 | 268.8 | 7.18 | 0.3807 | 10.17 | 0 | 0 | 0.3807 | 10.17 | 2025-12-05 19:25:10 | -17.979 | -1298.6395 | -34.6818 | 91.41 | Close | 57.5
2028 | 38 | 4 | CC DChg | 00:01:12 | 27:11:54 | -14025.3 | 1.2732 | 280.5 | 7.49 | 0 | 0 | 280.5 | 7.49 | 0.3956 | 10.57 | 0 | 0 | 0.3956 | 10.57 | 2025-12-05 19:25:13 | -17.857 | -1343.4176 | -35.8777 | 90.79 | Close | 60
2029 | 38 | 4 | CC DChg | 00:01:15 | 27:11:57 | -14025.3 | 1.2648 | 292.2 | 7.8 | 0 | 0 | 292.2 | 7.8 | 0.4104 | 10.96 | 0 | 0 | 0.4104 | 10.96 | 2025-12-05 19:25:16 | -17.7392 | -1391.3995 | -37.1591 | 90.2 | Close | 62.5
2030 | 38 | 4 | CC DChg | 00:01:18 | 27:12:00 | -14025.3 | 1.2568 | 303.9 | 8.12 | 0 | 0 | 303.9 | 8.12 | 0.4252 | 11.35 | 0 | 0 | 0.4252 | 11.35 | 2025-12-05 19:25:19 | -17.627 | -1460.9639 | -39.0169 | 89.62 | Close | 65
2031 | 38 | 4 | CC DChg | 00:01:21 | 27:12:03 | -14025.3 | 1.249 | 315.6 | 8.43 | 0 | 0 | 315.6 | 8.43 | 0.4398 | 11.75 | 0 | 0 | 0.4398 | 11.75 | 2025-12-05 19:25:22 | -17.5176 | -1498.433 | -40.0175 | 89.06 | Close | 67.50001
2032 | 38 | 4 | CC DChg | 00:01:24 | 27:12:06 | -14025.3 | 1.2413 | 327.3 | 8.74 | 0 | 0 | 327.3 | 8.74 | 0.4544 | 12.13 | 0 | 0 | 0.4544 | 12.13 | 2025-12-05 19:25:25 | -17.4096 | -1517.8846 | -40.537 | 88.51 | Close | 70
2033 | 38 | 4 | CC DChg | 00:01:27 | 27:12:09 | -14025.3 | 1.2341 | 338.9 | 9.05 | 0 | 0 | 338.9 | 9.05 | 0.4688 | 12.52 | 0 | 0 | 0.4688 | 12.52 | 2025-12-05 19:25:28 | -17.3086 | -1623.3025 | -43.3523 | 88 | Close | 72.50001
2034 | 38 | 4 | CC DChg | 00:01:30 | 27:12:12 | -14025.3 | 1.227 | 350.6 | 9.36 | 0 | 0 | 350.6 | 9.36 | 0.4832 | 12.9 | 0 | 0 | 0.4832 | 12.9 | 2025-12-05 19:25:31 | -17.209 | -1646.1565 | -43.9627 | 87.49 | Close | 75
2035 | 38 | 4 | CC DChg | 00:01:33 | 27:12:15 | -14025.3 | 1.2205 | 362.3 | 9.68 | 0 | 0 | 362.3 | 9.68 | 0.4975 | 13.29 | 0 | 0 | 0.4975 | 13.29 | 2025-12-05 19:25:34 | -17.1179 | -1798.1128 | -48.0209 | 87.03 | Close | 77.5
2036 | 38 | 4 | CC DChg | 00:01:36 | 27:12:18 | -14025.3 | 1.2143 | 374 | 9.99 | 0 | 0 | 374 | 9.99 | 0.5117 | 13.67 | 0 | 0 | 0.5117 | 13.67 | 2025-12-05 19:25:37 | -17.0309 | -1885.1183 | -50.3445 | 86.6 | Close | 80
2037 | 38 | 4 | CC DChg | 00:01:39 | 27:12:21 | -14025.3 | 1.2087 | 385.7 | 10.3 | 0 | 0 | 385.7 | 10.3 | 0.5259 | 14.04 | 0 | 0 | 0.5259 | 14.04 | 2025-12-05 19:25:40 | -16.9524 | -2087.0952 | -55.7385 | 86.19 | Close | 82.49999
2038 | 38 | 4 | CC DChg | 00:01:42 | 27:12:24 | -14025.3 | 1.2031 | 397.4 | 10.61 | 0 | 0 | 397.4 | 10.61 | 0.54 | 14.42 | 0 | 0 | 0.54 | 14.42 | 2025-12-05 19:25:43 | -16.8738 | -2087.1032 | -55.7387 | 85.79 | Close | 85
2039 | 38 | 4 | CC DChg | 00:01:45 | 27:12:27 | -14025.3 | 1.1979 | 409.1 | 10.92 | 0 | 0 | 409.1 | 10.92 | 0.554 | 14.8 | 0 | 0 | 0.554 | 14.8 | 2025-12-05 19:25:46 | -16.8009 | -2247.641 | -60.0261 | 85.42 | Close | 87.5
2040 | 38 | 4 | CC DChg | 00:01:48 | 27:12:30 | -14025.3 | 1.1929 | 420.8 | 11.24 | 0 | 0 | 420.8 | 11.24 | 0.568 | 15.17 | 0 | 0 | 0.568 | 15.17 | 2025-12-05 19:25:49 | -16.7308 | -2337.5556 | -62.4274 | 85.06 | Close | 90.00001
2041 | 38 | 4 | CC DChg | 00:01:51 | 27:12:33 | -14025.3 | 1.1883 | 432.4 | 11.55 | 0 | 0 | 432.4 | 11.55 | 0.5819 | 15.54 | 0 | 0 | 0.5819 | 15.54 | 2025-12-05 19:25:52 | -16.6663 | -2540.8019 | -67.8553 | 84.73 | Close | 92.5
2042 | 38 | 4 | CC DChg | 00:01:54 | 27:12:36 | -14025.3 | 1.1839 | 444.1 | 11.86 | 0 | 0 | 444.1 | 11.86 | 0.5958 | 15.91 | 0 | 0 | 0.5958 | 15.91 | 2025-12-05 19:25:55 | -16.6045 | -2656.3131 | -70.9402 | 84.43 | Close | 95
2043 | 38 | 4 | CC DChg | 00:01:57 | 27:12:39 | -14025.3 | 1.1796 | 455.8 | 12.17 | 0 | 0 | 455.8 | 12.17 | 0.6096 | 16.28 | 0 | 0 | 0.6096 | 16.28 | 2025-12-05 19:25:58 | -16.5442 | -2718.0775 | -72.5897 | 84.13 | Close | 97.5
2044 | 38 | 4 | CC DChg | 00:02:00 | 27:12:42 | -14025.3 | 1.1752 | 467.5 | 12.49 | 0 | 0 | 467.5 | 12.49 | 0.6233 | 16.65 | 0 | 0 | 0.6233 | 16.65 | 2025-12-05 19:26:01 | -16.4825 | -2656.303 | -70.9399 | 83.8 | Close | 100 |  | 1
2045 | 38 | 5 | CC Chg | 00:00:00 | 27:12:42 | 0 | 1.3798 | 0 | 0 | 0 | 0 | 0 | 0 | 0 | 0 | 0 | 0 | 0 | 0 | 2025-12-05 19:26:01 | 0 | 0 | 0 | 0 | Close | 0 |  | 0
2046 | 38 | 5 | CC Chg | 00:05:00 | 27:17:42 | 911.5 | 1.6536 | 75.9 | 2.03 | 75.9 | 2.03 | 0 | 0 | 0.1217 | 3.25 | 0.1217 | 3.25 | 0 | 0 | 2025-12-05 19:31:01 | 1.5072 | 277.2895 | 7.4054 | 1814.36 | Close | 16.2968
2047 | 38 | 5 | CC Chg | 00:10:00 | 27:22:42 | 911.5 | 1.7069 | 151.9 | 4.06 | 151.9 | 4.06 | 0 | 0 | 0.2495 | 6.66 | 0.2495 | 6.66 | 0 | 0 | 2025-12-05 19:36:01 | 1.5558 | 1426.3206 | 38.0917 | 1873.06 | Close | 32.61528
2048 | 38 | 5 | CC Chg | 00:15:00 | 27:27:42 | 911.5 | 1.7562 | 228 | 6.09 | 228 | 6.09 | 0 | 0 | 0.3812 | 10.18 | 0.3812 | 10.18 | 0 | 0 | 2025-12-05 19:41:01 | 1.6007 | 1542.0676 | 41.1829 | 1926.93 | Close | 48.93398
2049 | 38 | 5 | CC Chg | 00:20:00 | 27:32:42 | 911.5 | 1.8049 | 304 | 8.12 | 304 | 8.12 | 0 | 0 | 0.5165 | 13.79 | 0.5165 | 13.79 | 0 | 0 | 2025-12-05 19:46:01 | 1.6451 | 1560.8715 | 41.685 | 1980.36 | Close | 65.25065
2050 | 38 | 5 | CC Chg | 00:25:00 | 27:37:42 | 911.5 | 1.852 | 380 | 10.15 | 380 | 10.15 | 0 | 0 | 0.6555 | 17.51 | 0.6555 | 17.51 | 0 | 0 | 2025-12-05 19:51:01 | 1.688 | 1613.766 | 43.0977 | 2032.04 | Close | 81.56601
2051 | 38 | 5 | CC Chg | 00:30:00 | 27:42:42 | 911.5 | 1.8948 | 456 | 12.18 | 456 | 12.18 | 0 | 0 | 0.7979 | 21.31 | 0.7979 | 21.31 | 0 | 0 | 2025-12-05 19:56:01 | 1.727 | 1775.6812 | 47.4218 | 2079 | Close | 97.8794
2052 | 38 | 5 | CC Chg | 00:30:39 | 27:43:21 | 911.5 | 1.9001 | 465.9 | 12.44 | 465.9 | 12.44 | 0 | 0 | 0.8166 | 21.81 | 0.8166 | 21.81 | 0 | 0 | 2025-12-05 19:56:40 | 1.7318 | 1864.0084 | 49.7807 | 2085.03 | Close | 100 |  | 1
2053 | 39 | 4 | CC DChg | 00:00:00 | 27:43:21 | -14025.3 | 1.6821 | 0 | 0 | 0 | 0 | 0 | 0 | 0 | 0 | 0 | 0 | 0 | 0 | 2025-12-05 19:56:40 | -23.5919 | 0 | 0 | 119.94 | Close | 0 |  | 0
2054 | 39 | 4 | CC DChg | 00:00:03 | 27:43:24 | -14025.3 | 1.5956 | 11.7 | 0.31 | 0 | 0 | 11.7 | 0.31 | 0.019 | 0.51 | 0 | 0 | 0.019 | 0.51 | 2025-12-05 19:56:43 | -22.3788 | -135.1184 | -3.6085 | 113.77 | Close | 2.5
2055 | 39 | 4 | CC DChg | 00:00:06 | 27:43:27 | -14025.3 | 1.56 | 23.4 | 0.62 | 0 | 0 | 23.4 | 0.62 | 0.0375 | 1 | 0 | 0 | 0.0375 | 1 | 2025-12-05 19:56:46 | -21.8795 | -328.3074 | -8.7679 | 111.23 | Close | 5
2056 | 39 | 4 | CC DChg | 00:00:09 | 27:43:30 | -14025.3 | 1.5349 | 35.1 | 0.94 | 0 | 0 | 35.1 | 0.94 | 0.0555 | 1.48 | 0 | 0 | 0.0555 | 1.48 | 2025-12-05 19:56:49 | -21.5274 | -465.6472 | -12.4357 | 109.45 | Close | 7.5
2057 | 39 | 4 | CC DChg | 00:00:12 | 27:43:33 | -14025.3 | 1.5141 | 46.8 | 1.25 | 0 | 0 | 46.8 | 1.25 | 0.0733 | 1.96 | 0 | 0 | 0.0733 | 1.96 | 2025-12-05 19:56:52 | -21.2357 | -561.9105 | -15.0065 | 107.96 | Close | 10
2058 | 39 | 4 | CC DChg | 00:00:15 | 27:43:36 | -14025.3 | 1.4955 | 58.4 | 1.56 | 0 | 0 | 58.4 | 1.56 | 0.0909 | 2.43 | 0 | 0 | 0.0909 | 2.43 | 2025-12-05 19:56:55 | -20.9748 | -628.3734 | -16.7815 | 106.64 | Close | 12.5
2059 | 39 | 4 | CC DChg | 00:00:18 | 27:43:39 | -14025.3 | 1.4784 | 70.1 | 1.87 | 0 | 0 | 70.1 | 1.87 | 0.1083 | 2.89 | 0 | 0 | 0.1083 | 2.89 | 2025-12-05 19:56:58 | -20.735 | -683.4938 | -18.2536 | 105.42 | Close | 15
2060 | 39 | 4 | CC DChg | 00:00:21 | 27:43:42 | -14025.3 | 1.4626 | 81.8 | 2.18 | 0 | 0 | 81.8 | 2.18 | 0.1255 | 3.35 | 0 | 0 | 0.1255 | 3.35 | 2025-12-05 19:57:01 | -20.5134 | -739.7303 | -19.7554 | 104.29 | Close | 17.5
2061 | 39 | 4 | CC DChg | 00:00:24 | 27:43:45 | -14025.3 | 1.4477 | 93.5 | 2.5 | 0 | 0 | 93.5 | 2.5 | 0.1425 | 3.81 | 0 | 0 | 0.1425 | 3.81 | 2025-12-05 19:57:04 | -20.3044 | -784.412 | -20.9487 | 103.23 | Close | 20
2062 | 39 | 4 | CC DChg | 00:00:27 | 27:43:48 | -14025.3 | 1.4338 | 105.2 | 2.81 | 0 | 0 | 105.2 | 2.81 | 0.1593 | 4.26 | 0 | 0 | 0.1593 | 4.26 | 2025-12-05 19:57:07 | -20.1095 | -840.8457 | -22.4558 | 102.24 | Close | 22.5
2063 | 39 | 4 | CC DChg | 00:00:30 | 27:43:51 | -14025.3 | 1.4202 | 116.9 | 3.12 | 0 | 0 | 116.9 | 3.12 | 0.176 | 4.7 | 0 | 0 | 0.176 | 4.7 | 2025-12-05 19:57:10 | -19.9187 | -859.3922 | -22.9512 | 101.28 | Close | 25
2064 | 39 | 4 | CC DChg | 00:00:33 | 27:43:54 | -14025.3 | 1.4068 | 128.6 | 3.43 | 0 | 0 | 128.6 | 3.43 | 0.1925 | 5.14 | 0 | 0 | 0.1925 | 5.14 | 2025-12-05 19:57:13 | -19.7308 | -872.2197 | -23.2937 | 100.31 | Close | 27.5
2065 | 39 | 4 | CC DChg | 00:00:36 | 27:43:57 | -14025.3 | 1.3947 | 140.3 | 3.75 | 0 | 0 | 140.3 | 3.75 | 0.2089 | 5.58 | 0 | 0 | 0.2089 | 5.58 | 2025-12-05 19:57:16 | -19.5611 | -965.9293 | -25.7964 | 99.45 | Close | 30
2066 | 39 | 4 | CC DChg | 00:00:39 | 27:44:00 | -14025.3 | 1.3826 | 151.9 | 4.06 | 0 | 0 | 151.9 | 4.06 | 0.2251 | 6.01 | 0 | 0 | 0.2251 | 6.01 | 2025-12-05 19:57:19 | -19.3914 | -965.9284 | -25.7963 | 98.59 | Close | 32.5
2067 | 39 | 4 | CC DChg | 00:00:42 | 27:44:03 | -14025.3 | 1.3709 | 163.6 | 4.37 | 0 | 0 | 163.6 | 4.37 | 0.2412 | 6.44 | 0 | 0 | 0.2412 | 6.44 | 2025-12-05 19:57:22 | -19.2273 | -998.9525 | -26.6783 | 97.75 | Close | 35
2068 | 39 | 4 | CC DChg | 00:00:45 | 27:44:06 | -14025.3 | 1.3594 | 175.3 | 4.68 | 0 | 0 | 175.3 | 4.68 | 0.2572 | 6.87 | 0 | 0 | 0.2572 | 6.87 | 2025-12-05 19:57:25 | -19.066 | -1016.3256 | -27.1423 | 96.93 | Close | 37.5
2069 | 39 | 4 | CC DChg | 00:00:48 | 27:44:09 | -14025.3 | 1.3485 | 187 | 4.99 | 0 | 0 | 187 | 4.99 | 0.273 | 7.29 | 0 | 0 | 0.273 | 7.29 | 2025-12-05 19:57:28 | -18.9131 | -1072.2691 | -28.6363 | 96.15 | Close | 40
2070 | 39 | 4 | CC DChg | 00:00:51 | 27:44:12 | -14025.3 | 1.3383 | 198.7 | 5.31 | 0 | 0 | 198.7 | 5.31 | 0.2887 | 7.71 | 0 | 0 | 0.2887 | 7.71 | 2025-12-05 19:57:31 | -18.77 | -1145.8584 | -30.6016 | 95.43 | Close | 42.5
2071 | 39 | 4 | CC DChg | 00:00:54 | 27:44:15 | -14025.3 | 1.3275 | 210.4 | 5.62 | 0 | 0 | 210.4 | 5.62 | 0.3043 | 8.13 | 0 | 0 | 0.3043 | 8.13 | 2025-12-05 19:57:34 | -18.6186 | -1082.1996 | -28.9015 | 94.66 | Close | 45
2072 | 39 | 4 | CC DChg | 00:00:57 | 27:44:18 | -14025.3 | 1.3175 | 222.1 | 5.93 | 0 | 0 | 222.1 | 5.93 | 0.3197 | 8.54 | 0 | 0 | 0.3197 | 8.54 | 2025-12-05 19:57:37 | -18.4783 | -1168.7733 | -31.2136 | 93.94 | Close | 47.5
2073 | 39 | 4 | CC DChg | 00:01:00 | 27:44:21 | -14025.3 | 1.3079 | 233.8 | 6.24 | 0 | 0 | 233.8 | 6.24 | 0.3351 | 8.95 | 0 | 0 | 0.3351 | 8.95 | 2025-12-05 19:57:40 | -18.3437 | -1217.4722 | -32.5141 | 93.27 | Close | 50
2074 | 39 | 4 | CC DChg | 00:01:03 | 27:44:24 | -14025.3 | 1.2986 | 245.4 | 6.55 | 0 | 0 | 245.4 | 6.55 | 0.3503 | 9.35 | 0 | 0 | 0.3503 | 9.35 | 2025-12-05 19:57:43 | -18.2132 | -1256.7455 | -33.563 | 92.6 | Close | 52.5
2075 | 39 | 4 | CC DChg | 00:01:06 | 27:44:27 | -14025.3 | 1.2893 | 257.1 | 6.87 | 0 | 0 | 257.1 | 6.87 | 0.3654 | 9.76 | 0 | 0 | 0.3654 | 9.76 | 2025-12-05 19:57:46 | -18.0828 | -1256.7479 | -33.563 | 91.93 | Close | 55
2076 | 39 | 4 | CC DChg | 00:01:09 | 27:44:30 | -14025.3 | 1.2806 | 268.8 | 7.18 | 0 | 0 | 268.8 | 7.18 | 0.3804 | 10.16 | 0 | 0 | 0.3804 | 10.16 | 2025-12-05 19:57:49 | -17.9608 | -1343.4202 | -35.8777 | 91.31 | Close | 57.5
2077 | 39 | 4 | CC DChg | 00:01:12 | 27:44:33 | -14025.3 | 1.2717 | 280.5 | 7.49 | 0 | 0 | 280.5 | 7.49 | 0.3953 | 10.56 | 0 | 0 | 0.3953 | 10.56 | 2025-12-05 19:57:52 | -17.836 | -1313.2285 | -35.0714 | 90.69 | Close | 60
2078 | 39 | 4 | CC DChg | 00:01:15 | 27:44:36 | -14025.3 | 1.2633 | 292.2 | 7.8 | 0 | 0 | 292.2 | 7.8 | 0.4102 | 10.95 | 0 | 0 | 0.4102 | 10.95 | 2025-12-05 19:57:55 | -17.7181 | -1391.3995 | -37.1591 | 90.08 | Close | 62.5
2079 | 39 | 4 | CC DChg | 00:01:18 | 27:44:39 | -14025.3 | 1.2552 | 303.9 | 8.12 | 0 | 0 | 303.9 | 8.12 | 0.4249 | 11.35 | 0 | 0 | 0.4249 | 11.35 | 2025-12-05 19:57:58 | -17.6045 | -1442.9273 | -38.5352 | 89.52 | Close | 65
2080 | 39 | 4 | CC DChg | 00:01:21 | 27:44:42 | -14025.3 | 1.2472 | 315.6 | 8.43 | 0 | 0 | 315.6 | 8.43 | 0.4395 | 11.74 | 0 | 0 | 0.4395 | 11.74 | 2025-12-05 19:58:01 | -17.4923 | -1460.9722 | -39.0171 | 88.93 | Close | 67.50001
2081 | 39 | 4 | CC DChg | 00:01:24 | 27:44:45 | -14025.3 | 1.24 | 327.3 | 8.74 | 0 | 0 | 327.3 | 8.74 | 0.454 | 12.13 | 0 | 0 | 0.454 | 12.13 | 2025-12-05 19:58:04 | -17.3914 | -1623.2932 | -43.3521 | 88.43 | Close | 70
2082 | 39 | 4 | CC DChg | 00:01:27 | 27:44:48 | -14025.3 | 1.2326 | 338.9 | 9.05 | 0 | 0 | 338.9 | 9.05 | 0.4685 | 12.51 | 0 | 0 | 0.4685 | 12.51 | 2025-12-05 19:58:07 | -17.2876 | -1579.4294 | -42.1807 | 87.89 | Close | 72.50001
2083 | 39 | 4 | CC DChg | 00:01:30 | 27:44:51 | -14025.3 | 1.2258 | 350.6 | 9.36 | 0 | 0 | 350.6 | 9.36 | 0.4828 | 12.89 | 0 | 0 | 0.4828 | 12.89 | 2025-12-05 19:58:10 | -17.1922 | -1718.781 | -45.9022 | 87.41 | Close | 75
2084 | 39 | 4 | CC DChg | 00:01:33 | 27:44:54 | -14025.3 | 1.2189 | 362.3 | 9.68 | 0 | 0 | 362.3 | 9.68 | 0.4971 | 13.28 | 0 | 0 | 0.4971 | 13.28 | 2025-12-05 19:58:13 | -17.0954 | -1693.8744 | -45.2371 | 86.93 | Close | 77.5
2085 | 39 | 4 | CC DChg | 00:01:36 | 27:44:57 | -14025.3 | 1.2127 | 374 | 9.99 | 0 | 0 | 374 | 9.99 | 0.5113 | 13.66 | 0 | 0 | 0.5113 | 13.66 | 2025-12-05 19:58:16 | -17.0085 | -1885.1183 | -50.3445 | 86.47 | Close | 80
2086 | 39 | 4 | CC DChg | 00:01:39 | 27:45:00 | -14025.3 | 1.2065 | 385.7 | 10.3 | 0 | 0 | 385.7 | 10.3 | 0.5255 | 14.03 | 0 | 0 | 0.5255 | 14.03 | 2025-12-05 19:58:19 | -16.9215 | -1885.1183 | -50.3445 | 86.03 | Close | 82.49999
2087 | 39 | 4 | CC DChg | 00:01:42 | 27:45:03 | -14025.3 | 1.2013 | 397.4 | 10.61 | 0 | 0 | 397.4 | 10.61 | 0.5395 | 14.41 | 0 | 0 | 0.5395 | 14.41 | 2025-12-05 19:58:22 | -16.8486 | -2247.6496 | -60.0263 | 85.66 | Close | 85
2088 | 39 | 4 | CC DChg | 00:01:45 | 27:45:06 | -14025.3 | 1.196 | 409.1 | 10.92 | 0 | 0 | 409.1 | 10.92 | 0.5535 | 14.78 | 0 | 0 | 0.5535 | 14.78 | 2025-12-05 19:58:25 | -16.7742 | -2205.2327 | -58.8935 | 85.28 | Close | 87.5
2089 | 39 | 4 | CC DChg | 00:01:48 | 27:45:09 | -14025.3 | 1.191 | 420.8 | 11.24 | 0 | 0 | 420.8 | 11.24 | 0.5675 | 15.16 | 0 | 0 | 0.5675 | 15.16 | 2025-12-05 19:58:28 | -16.7041 | -2337.5556 | -62.4274 | 84.94 | Close | 90.00001
2090 | 39 | 4 | CC DChg | 00:01:51 | 27:45:12 | -14025.3 | 1.1864 | 432.4 | 11.55 | 0 | 0 | 432.4 | 11.55 | 0.5814 | 15.53 | 0 | 0 | 0.5814 | 15.53 | 2025-12-05 19:58:31 | -16.6396 | -2540.8019 | -67.8553 | 84.6 | Close | 92.5
2091 | 39 | 4 | CC DChg | 00:01:54 | 27:45:15 | -14025.3 | 1.1817 | 444.1 | 11.86 | 0 | 0 | 444.1 | 11.86 | 0.5952 | 15.9 | 0 | 0 | 0.5952 | 15.9 | 2025-12-05 19:58:34 | -16.5737 | -2486.7612 | -66.4121 | 84.26 | Close | 95
2092 | 39 | 4 | CC DChg | 00:01:57 | 27:45:18 | -14025.3 | 1.1777 | 455.8 | 12.17 | 0 | 0 | 455.8 | 12.17 | 0.609 | 16.26 | 0 | 0 | 0.609 | 16.26 | 2025-12-05 19:58:37 | -16.5176 | -2921.9333 | -78.0339 | 83.99 | Close | 97.5
2093 | 39 | 4 | CC DChg | 00:02:00 | 27:45:21 | -14025.3 | 1.1734 | 467.5 | 12.49 | 0 | 0 | 467.5 | 12.49 | 0.6227 | 16.63 | 0 | 0 | 0.6227 | 16.63 | 2025-12-05 19:58:40 | -16.4573 | -2718.0775 | -72.5897 | 83.67 | Close | 100 |  | 1
2094 | 39 | 5 | CC Chg | 00:00:00 | 27:45:21 | 0 | 1.3767 | 0 | 0 | 0 | 0 | 0 | 0 | 0 | 0 | 0 | 0 | 0 | 0 | 2025-12-05 19:58:40 | 0 | 0 | 0 | 0 | Close | 0 |  | 0
2095 | 39 | 5 | CC Chg | 00:05:00 | 27:50:21 | 911.5 | 1.6536 | 75.9 | 2.03 | 75.9 | 2.03 | 0 | 0 | 0.1216 | 3.25 | 0.1216 | 3.25 | 0 | 0 | 2025-12-05 20:03:40 | 1.5072 | 274.0088 | 7.3178 | 1814.36 | Close | 16.30924
2096 | 39 | 5 | CC Chg | 00:10:00 | 27:55:21 | 911.5 | 1.7069 | 151.8 | 4.06 | 151.8 | 4.06 | 0 | 0 | 0.2493 | 6.66 | 0.2493 | 6.66 | 0 | 0 | 2025-12-05 20:08:40 | 1.5558 | 1425.3963 | 38.067 | 1872.84 | Close | 32.64011
2097 | 39 | 5 | CC Chg | 00:15:00 | 28:00:21 | 911.5 | 1.7565 | 227.9 | 6.09 | 227.9 | 6.09 | 0 | 0 | 0.3809 | 10.17 | 0.3809 | 10.17 | 0 | 0 | 2025-12-05 20:13:40 | 1.601 | 1532.3414 | 40.9231 | 1927.26 | Close | 48.97753
2098 | 39 | 5 | CC Chg | 00:20:00 | 28:05:21 | 911.5 | 1.8049 | 303.8 | 8.11 | 303.8 | 8.11 | 0 | 0 | 0.5162 | 13.79 | 0.5162 | 13.79 | 0 | 0 | 2025-12-05 20:18:40 | 1.6451 | 1569.9486 | 41.9275 | 1980.36 | Close | 65.31095
2099 | 39 | 5 | CC Chg | 00:25:00 | 28:10:21 | 917.7 | 1.852 | 379.8 | 10.14 | 379.8 | 10.14 | 0 | 0 | 0.6552 | 17.5 | 0.6552 | 17.5 | 0 | 0 | 2025-12-05 20:23:40 | 1.6995 | 1613.3314 | 43.0861 | 2018.31 | Close | 81.64488
2100 | 39 | 5 | CC Chg | 00:30:00 | 28:15:21 | 911.5 | 1.8948 | 455.8 | 12.17 | 455.8 | 12.17 | 0 | 0 | 0.7976 | 21.3 | 0.7976 | 21.3 | 0 | 0 | 2025-12-05 20:28:40 | 1.727 | 1775.5109 | 47.4173 | 2079 | Close | 97.97967
2101 | 39 | 5 | CC Chg | 00:30:37 | 28:15:58 | 911.5 | 1.9001 | 465.2 | 12.42 | 465.2 | 12.42 | 0 | 0 | 0.8154 | 21.78 | 0.8154 | 21.78 | 0 | 0 | 2025-12-05 20:29:17 | 1.7318 | 1773.3753 | 47.3602 | 2084.81 | Close | 100 |  | 1
2102 | 40 | 4 | CC DChg | 00:00:00 | 28:15:58 | -14022.2 | 1.6886 | 0 | 0 | 0 | 0 | 0 | 0 | 0 | 0 | 0 | 0 | 0 | 0 | 2025-12-05 20:29:17 | -23.6779 | 0 | 0 | 120.43 | Close | 0 |  | 0
2103 | 40 | 4 | CC DChg | 00:00:03 | 28:16:01 | -14025.3 | 1.5956 | 11.7 | 0.31 | 0 | 0 | 11.7 | 0.31 | 0.019 | 0.51 | 0 | 0 | 0.019 | 0.51 | 2025-12-05 20:29:20 | -22.3788 | -125.6719 | -3.3562 | 113.79 | Close | 2.499946
2104 | 40 | 4 | CC DChg | 00:00:06 | 28:16:04 | -14025.3 | 1.5597 | 23.4 | 0.62 | 0 | 0 | 23.4 | 0.62 | 0.0375 | 1 | 0 | 0 | 0.0375 | 1 | 2025-12-05 20:29:23 | -21.8752 | -325.5639 | -8.6946 | 111.21 | Close | 4.999948
2105 | 40 | 4 | CC DChg | 00:00:09 | 28:16:07 | -14025.3 | 1.5342 | 35.1 | 0.94 | 0 | 0 | 35.1 | 0.94 | 0.0555 | 1.48 | 0 | 0 | 0.0555 | 1.48 | 2025-12-05 20:29:26 | -21.5176 | -458.3428 | -12.2406 | 109.4 | Close | 7.499949
2106 | 40 | 4 | CC DChg | 00:00:12 | 28:16:10 | -14025.3 | 1.5135 | 46.8 | 1.25 | 0 | 0 | 46.8 | 1.25 | 0.0733 | 1.96 | 0 | 0 | 0.0733 | 1.96 | 2025-12-05 20:29:29 | -21.2273 | -564.6249 | -15.079 | 107.92 | Close | 9.999949
2107 | 40 | 4 | CC DChg | 00:00:15 | 28:16:13 | -14025.3 | 1.4946 | 58.4 | 1.56 | 0 | 0 | 58.4 | 1.56 | 0.0909 | 2.43 | 0 | 0 | 0.0909 | 2.43 | 2025-12-05 20:29:32 | -20.9622 | -618.3995 | -16.5151 | 106.57 | Close | 12.49995
2108 | 40 | 4 | CC DChg | 00:00:18 | 28:16:16 | -14025.3 | 1.4775 | 70.1 | 1.87 | 0 | 0 | 70.1 | 1.87 | 0.1083 | 2.89 | 0 | 0 | 0.1083 | 2.89 | 2025-12-05 20:29:35 | -20.7224 | -683.4932 | -18.2535 | 105.35 | Close | 14.99995
2109 | 40 | 4 | CC DChg | 00:00:21 | 28:16:19 | -14025.3 | 1.4617 | 81.8 | 2.18 | 0 | 0 | 81.8 | 2.18 | 0.1254 | 3.35 | 0 | 0 | 0.1254 | 3.35 | 2025-12-05 20:29:38 | -20.5008 | -739.731 | -19.7555 | 104.23 | Close | 17.49996
2110 | 40 | 4 | CC DChg | 00:00:24 | 28:16:22 | -14025.3 | 1.4468 | 93.5 | 2.5 | 0 | 0 | 93.5 | 2.5 | 0.1424 | 3.8 | 0 | 0 | 0.1424 | 3.8 | 2025-12-05 20:29:41 | -20.2918 | -784.4128 | -20.9487 | 103.16 | Close | 19.99996
2111 | 40 | 4 | CC DChg | 00:00:27 | 28:16:25 | -14025.3 | 1.4322 | 105.2 | 2.81 | 0 | 0 | 105.2 | 2.81 | 0.1593 | 4.25 | 0 | 0 | 0.1593 | 4.25 | 2025-12-05 20:29:44 | -20.087 | -800.5297 | -21.3792 | 102.14 | Close | 22.49996
2112 | 40 | 4 | CC DChg | 00:00:30 | 28:16:28 | -14025.3 | 1.4189 | 116.9 | 3.12 | 0 | 0 | 116.9 | 3.12 | 0.1759 | 4.7 | 0 | 0 | 0.1759 | 4.7 | 2025-12-05 20:29:47 | -19.9005 | -878.7778 | -23.4689 | 101.17 | Close | 24.99996
2113 | 40 | 4 | CC DChg | 00:00:33 | 28:16:31 | -14025.3 | 1.4056 | 128.6 | 3.43 | 0 | 0 | 128.6 | 3.43 | 0.1924 | 5.14 | 0 | 0 | 0.1924 | 5.14 | 2025-12-05 20:29:50 | -19.7139 | -878.7778 | -23.4689 | 100.23 | Close | 27.49996
2114 | 40 | 4 | CC DChg | 00:00:36 | 28:16:34 | -14025.3 | 1.3935 | 140.3 | 3.75 | 0 | 0 | 140.3 | 3.75 | 0.2088 | 5.58 | 0 | 0 | 0.2088 | 5.58 | 2025-12-05 20:29:53 | -19.5442 | -965.9284 | -25.7963 | 99.36 | Close | 29.99996
2115 | 40 | 4 | CC DChg | 00:00:39 | 28:16:37 | -14025.3 | 1.3811 | 151.9 | 4.06 | 0 | 0 | 151.9 | 4.06 | 0.225 | 6.01 | 0 | 0 | 0.225 | 6.01 | 2025-12-05 20:29:56 | -19.3703 | -942.5609 | -25.1723 | 98.48 | Close | 32.49997
2116 | 40 | 4 | CC DChg | 00:00:42 | 28:16:40 | -14025.3 | 1.3696 | 163.6 | 4.37 | 0 | 0 | 163.6 | 4.37 | 0.2411 | 6.44 | 0 | 0 | 0.2411 | 6.44 | 2025-12-05 20:29:59 | -19.209 | -1016.3237 | -27.1422 | 97.66 | Close | 34.99996
2117 | 40 | 4 | CC DChg | 00:00:45 | 28:16:43 | -14025.3 | 1.3581 | 175.3 | 4.68 | 0 | 0 | 175.3 | 4.68 | 0.257 | 6.86 | 0 | 0 | 0.257 | 6.86 | 2025-12-05 20:30:02 | -19.0477 | -1016.3256 | -27.1423 | 96.84 | Close | 37.49996
2118 | 40 | 4 | CC DChg | 00:00:48 | 28:16:46 | -14025.3 | 1.3473 | 187 | 4.99 | 0 | 0 | 187 | 4.99 | 0.2728 | 7.29 | 0 | 0 | 0.2728 | 7.29 | 2025-12-05 20:30:05 | -18.8963 | -1082.1975 | -28.9015 | 96.08 | Close | 39.99996
2119 | 40 | 4 | CC DChg | 00:00:51 | 28:16:49 | -14025.3 | 1.3368 | 198.7 | 5.31 | 0 | 0 | 198.7 | 5.31 | 0.2885 | 7.7 | 0 | 0 | 0.2885 | 7.7 | 2025-12-05 20:30:08 | -18.749 | -1113.1196 | -29.7273 | 95.32 | Close | 42.49997
2120 | 40 | 4 | CC DChg | 00:00:54 | 28:16:52 | -14025.3 | 1.3262 | 210.4 | 5.62 | 0 | 0 | 210.4 | 5.62 | 0.304 | 8.12 | 0 | 0 | 0.304 | 8.12 | 2025-12-05 20:30:11 | -18.6003 | -1102.6164 | -29.4468 | 94.56 | Close | 44.99997
2121 | 40 | 4 | CC DChg | 00:00:57 | 28:16:55 | -14025.3 | 1.3163 | 222.1 | 5.93 | 0 | 0 | 222.1 | 5.93 | 0.3195 | 8.53 | 0 | 0 | 0.3195 | 8.53 | 2025-12-05 20:30:14 | -18.4615 | -1180.5814 | -31.5289 | 93.86 | Close | 47.49997
2122 | 40 | 4 | CC DChg | 00:01:00 | 28:16:58 | -14025.3 | 1.3064 | 233.8 | 6.24 | 0 | 0 | 233.8 | 6.24 | 0.3348 | 8.94 | 0 | 0 | 0.3348 | 8.94 | 2025-12-05 20:30:17 | -18.3226 | -1180.5814 | -31.5289 | 93.17 | Close | 49.99998
2123 | 40 | 4 | CC DChg | 00:01:03 | 28:17:01 | -14025.3 | 1.2971 | 245.4 | 6.55 | 0 | 0 | 245.4 | 6.55 | 0.35 | 9.35 | 0 | 0 | 0.35 | 9.35 | 2025-12-05 20:30:20 | -18.1922 | -1256.7455 | -33.563 | 92.49 | Close | 52.49998
2124 | 40 | 4 | CC DChg | 00:01:06 | 28:17:04 | -14025.3 | 1.2875 | 257.1 | 6.87 | 0 | 0 | 257.1 | 6.87 | 0.3651 | 9.75 | 0 | 0 | 0.3651 | 9.75 | 2025-12-05 20:30:23 | -18.0576 | -1217.4699 | -32.5141 | 91.81 | Close | 54.99997
2125 | 40 | 4 | CC DChg | 00:01:09 | 28:17:07 | -14025.3 | 1.2788 | 268.8 | 7.18 | 0 | 0 | 268.8 | 7.18 | 0.3801 | 10.15 | 0 | 0 | 0.3801 | 10.15 | 2025-12-05 20:30:26 | -17.9355 | -1343.4227 | -35.8778 | 91.19 | Close | 57.49998
2126 | 40 | 4 | CC DChg | 00:01:12 | 28:17:10 | -14025.3 | 1.2701 | 280.5 | 7.49 | 0 | 0 | 280.5 | 7.49 | 0.395 | 10.55 | 0 | 0 | 0.395 | 10.55 | 2025-12-05 20:30:29 | -17.8135 | -1343.4151 | -35.8776 | 90.56 | Close | 59.99997
2127 | 40 | 4 | CC DChg | 00:01:15 | 28:17:13 | -14025.3 | 1.2617 | 292.2 | 7.8 | 0 | 0 | 292.2 | 7.8 | 0.4098 | 10.94 | 0 | 0 | 0.4098 | 10.94 | 2025-12-05 20:30:32 | -17.6957 | -1391.3995 | -37.1591 | 89.97 | Close | 62.49998
2128 | 40 | 4 | CC DChg | 00:01:18 | 28:17:16 | -14025.3 | 1.2534 | 303.9 | 8.12 | 0 | 0 | 303.9 | 8.12 | 0.4245 | 11.34 | 0 | 0 | 0.4245 | 11.34 | 2025-12-05 20:30:35 | -17.5793 | -1408.1633 | -37.6068 | 89.37 | Close | 64.99998
2129 | 40 | 4 | CC DChg | 00:01:21 | 28:17:19 | -14025.3 | 1.2456 | 315.6 | 8.43 | 0 | 0 | 315.6 | 8.43 | 0.4391 | 11.73 | 0 | 0 | 0.4391 | 11.73 | 2025-12-05 20:30:38 | -17.4699 | -1498.4274 | -40.0174 | 88.82 | Close | 67.49998
2130 | 40 | 4 | CC DChg | 00:01:24 | 28:17:22 | -14025.3 | 1.2379 | 327.3 | 8.74 | 0 | 0 | 327.3 | 8.74 | 0.4536 | 12.11 | 0 | 0 | 0.4536 | 12.11 | 2025-12-05 20:30:41 | -17.3619 | -1517.8903 | -40.5372 | 88.28 | Close | 69.99999
2131 | 40 | 4 | CC DChg | 00:01:27 | 28:17:25 | -14025.3 | 1.2304 | 338.9 | 9.05 | 0 | 0 | 338.9 | 9.05 | 0.468 | 12.5 | 0 | 0 | 0.468 | 12.5 | 2025-12-05 20:30:44 | -17.2567 | -1558.3644 | -41.6181 | 87.75 | Close | 72.49999
2132 | 40 | 4 | CC DChg | 00:01:30 | 28:17:28 | -14025.3 | 1.2233 | 350.6 | 9.36 | 0 | 0 | 350.6 | 9.36 | 0.4824 | 12.88 | 0 | 0 | 0.4824 | 12.88 | 2025-12-05 20:30:47 | -17.1571 | -1646.1628 | -43.9629 | 87.24 | Close | 74.99999
2133 | 40 | 4 | CC DChg | 00:01:33 | 28:17:31 | -14025.3 | 1.2171 | 362.3 | 9.68 | 0 | 0 | 362.3 | 9.68 | 0.4966 | 13.26 | 0 | 0 | 0.4966 | 13.26 | 2025-12-05 20:30:50 | -17.0702 | -1885.1183 | -50.3445 | 86.79 | Close | 77.49999
2134 | 40 | 4 | CC DChg | 00:01:36 | 28:17:34 | -14025.3 | 1.2106 | 374 | 9.99 | 0 | 0 | 374 | 9.99 | 0.5108 | 13.64 | 0 | 0 | 0.5108 | 13.64 | 2025-12-05 20:30:53 | -16.979 | -1798.1162 | -48.021 | 86.32 | Close | 79.99999
2135 | 40 | 4 | CC DChg | 00:01:39 | 28:17:37 | -14025.3 | 1.2047 | 385.7 | 10.3 | 0 | 0 | 385.7 | 10.3 | 0.5249 | 14.02 | 0 | 0 | 0.5249 | 14.02 | 2025-12-05 20:30:56 | -16.8963 | -1980.9642 | -52.9042 | 85.9 | Close | 82.49998
2136 | 40 | 4 | CC DChg | 00:01:42 | 28:17:40 | -14025.3 | 1.1991 | 397.4 | 10.61 | 0 | 0 | 397.4 | 10.61 | 0.539 | 14.39 | 0 | 0 | 0.539 | 14.39 | 2025-12-05 20:30:59 | -16.8177 | -2087.1032 | -55.7387 | 85.5 | Close | 84.99999
2137 | 40 | 4 | CC DChg | 00:01:45 | 28:17:43 | -14025.3 | 1.1938 | 409.1 | 10.92 | 0 | 0 | 409.1 | 10.92 | 0.553 | 14.77 | 0 | 0 | 0.553 | 14.77 | 2025-12-05 20:31:02 | -16.7434 | -2205.2327 | -58.8935 | 85.12 | Close | 87.49999
2138 | 40 | 4 | CC DChg | 00:01:48 | 28:17:46 | -14025.3 | 1.1889 | 420.8 | 11.24 | 0 | 0 | 420.8 | 11.24 | 0.5669 | 15.14 | 0 | 0 | 0.5669 | 15.14 | 2025-12-05 20:31:05 | -16.6747 | -2385.2608 | -63.7014 | 84.78 | Close | 90
2139 | 40 | 4 | CC DChg | 00:01:51 | 28:17:49 | -14025.3 | 1.1842 | 432.4 | 11.55 | 0 | 0 | 432.4 | 11.55 | 0.5808 | 15.51 | 0 | 0 | 0.5808 | 15.51 | 2025-12-05 20:31:08 | -16.6087 | -2486.7518 | -66.4118 | 84.44 | Close | 92.5
2140 | 40 | 4 | CC DChg | 00:01:54 | 28:17:52 | -14025.3 | 1.1796 | 444.1 | 11.86 | 0 | 0 | 444.1 | 11.86 | 0.5946 | 15.88 | 0 | 0 | 0.5946 | 15.88 | 2025-12-05 20:31:11 | -16.5442 | -2540.8116 | -67.8556 | 84.11 | Close | 95
2141 | 40 | 4 | CC DChg | 00:01:57 | 28:17:55 | -14025.3 | 1.1752 | 455.8 | 12.17 | 0 | 0 | 455.8 | 12.17 | 0.6083 | 16.25 | 0 | 0 | 0.6083 | 16.25 | 2025-12-05 20:31:14 | -16.4825 | -2656.303 | -70.9399 | 83.8 | Close | 97.5
2142 | 40 | 4 | CC DChg | 00:02:00 | 28:17:58 | -14025.3 | 1.1715 | 467.5 | 12.49 | 0 | 0 | 467.5 | 12.49 | 0.622 | 16.61 | 0 | 0 | 0.622 | 16.61 | 2025-12-05 20:31:17 | -16.4306 | -3158.8468 | -84.361 | 83.53 | Close | 100 |  | 1
2143 | 40 | 5 | CC Chg | 00:00:00 | 28:17:58 | 0 | 1.3761 | 0 | 0 | 0 | 0 | 0 | 0 | 0 | 0 | 0 | 0 | 0 | 0 | 2025-12-05 20:31:17 | 0 | 0 | 0 | 0 | Close | 0 |  | 0
2144 | 40 | 5 | CC Chg | 00:05:00 | 28:22:58 | 911.5 | 1.6533 | 75.9 | 2.03 | 75.9 | 2.03 | 0 | 0 | 0.1216 | 3.25 | 0.1216 | 3.25 | 0 | 0 | 2025-12-05 20:36:17 | 1.5069 | 273.7698 | 7.3114 | 1814.03 | Close | 16.31082
2145 | 40 | 5 | CC Chg | 00:10:00 | 28:27:58 | 911.5 | 1.7066 | 151.9 | 4.06 | 151.9 | 4.06 | 0 | 0 | 0.2493 | 6.66 | 0.2493 | 6.66 | 0 | 0 | 2025-12-05 20:41:17 | 1.5555 | 1425.6971 | 38.075 | 1872.51 | Close | 32.64329
2146 | 40 | 5 | CC Chg | 00:15:00 | 28:32:58 | 911.5 | 1.7562 | 227.9 | 6.09 | 227.9 | 6.09 | 0 | 0 | 0.3809 | 10.17 | 0.3809 | 10.17 | 0 | 0 | 2025-12-05 20:46:17 | 1.6007 | 1531.9312 | 40.9122 | 1926.93 | Close | 48.97449
2147 | 40 | 5 | CC Chg | 00:20:00 | 28:37:58 | 911.5 | 1.8049 | 303.8 | 8.11 | 303.8 | 8.11 | 0 | 0 | 0.5162 | 13.79 | 0.5162 | 13.79 | 0 | 0 | 2025-12-05 20:51:17 | 1.6451 | 1560.026 | 41.6625 | 1980.36 | Close | 65.30343
2148 | 40 | 5 | CC Chg | 00:25:00 | 28:42:58 | 911.5 | 1.852 | 379.8 | 10.14 | 379.8 | 10.14 | 0 | 0 | 0.6551 | 17.49 | 0.6551 | 17.49 | 0 | 0 | 2025-12-05 20:56:17 | 1.688 | 1612.8049 | 43.072 | 2032.04 | Close | 81.63018
2149 | 40 | 5 | CC Chg | 00:30:00 | 28:47:58 | 911.5 | 1.8948 | 455.8 | 12.17 | 455.8 | 12.17 | 0 | 0 | 0.7975 | 21.3 | 0.7975 | 21.3 | 0 | 0 | 2025-12-05 21:01:17 | 1.727 | 1775.0332 | 47.4045 | 2079 | Close | 97.95873
2150 | 40 | 5 | CC Chg | 00:30:37 | 28:48:35 | 911.5 | 1.9001 | 465.3 | 12.43 | 465.3 | 12.43 | 0 | 0 | 0.8155 | 21.78 | 0.8155 | 21.78 | 0 | 0 | 2025-12-05 21:01:54 | 1.7318 | 1791.9581 | 47.8565 | 2085.03 | Close | 100 |  | 1
2151 | 41 | 4 | CC DChg | 00:00:00 | 28:48:35 | -14019.1 | 1.6982 | 0 | 0 | 0 | 0 | 0 | 0 | 0 | 0 | 0 | 0 | 0 | 0 | 2025-12-05 21:01:54 | -23.8072 | 0 | 0 | 121.14 | Close | 0 |  | 0
2152 | 41 | 4 | CC DChg | 00:00:03 | 28:48:38 | -14025.3 | 1.595 | 11.7 | 0.31 | 0 | 0 | 11.7 | 0.31 | 0.0191 | 0.51 | 0 | 0 | 0.0191 | 0.51 | 2025-12-05 21:01:57 | -22.3703 | -113.2425 | -3.0243 | 113.73 | Close | 2.499767
2153 | 41 | 4 | CC DChg | 00:00:06 | 28:48:41 | -14025.3 | 1.559 | 23.4 | 0.62 | 0 | 0 | 23.4 | 0.62 | 0.0375 | 1 | 0 | 0 | 0.0375 | 1 | 2025-12-05 21:02:00 | -21.8654 | -324.6595 | -8.6704 | 111.16 | Close | 4.999773
2154 | 41 | 4 | CC DChg | 00:00:09 | 28:48:44 | -14025.3 | 1.5336 | 35.1 | 0.94 | 0 | 0 | 35.1 | 0.94 | 0.0555 | 1.48 | 0 | 0 | 0.0555 | 1.48 | 2025-12-05 21:02:03 | -21.5092 | -460.1474 | -12.2888 | 109.35 | Close | 7.499779
2155 | 41 | 4 | CC DChg | 00:00:12 | 28:48:47 | -14025.3 | 1.5122 | 46.7 | 1.25 | 0 | 0 | 46.7 | 1.25 | 0.0733 | 1.96 | 0 | 0 | 0.0733 | 1.96 | 2025-12-05 21:02:06 | -21.209 | -546.1562 | -14.5858 | 107.84 | Close | 9.999785
2156 | 41 | 4 | CC DChg | 00:00:15 | 28:48:50 | -14025.3 | 1.4936 | 58.4 | 1.56 | 0 | 0 | 58.4 | 1.56 | 0.0909 | 2.43 | 0 | 0 | 0.0909 | 2.43 | 2025-12-05 21:02:09 | -20.9482 | -628.3731 | -16.7815 | 106.5 | Close | 12.49979
2157 | 41 | 4 | CC DChg | 00:00:18 | 28:48:53 | -14025.3 | 1.4766 | 70.1 | 1.87 | 0 | 0 | 70.1 | 1.87 | 0.1082 | 2.89 | 0 | 0 | 0.1082 | 2.89 | 2025-12-05 21:02:12 | -20.7097 | -687.5144 | -18.3609 | 105.29 | Close | 14.9998
2158 | 41 | 4 | CC DChg | 00:00:21 | 28:48:56 | -14025.3 | 1.4608 | 81.8 | 2.18 | 0 | 0 | 81.8 | 2.18 | 0.1254 | 3.35 | 0 | 0 | 0.1254 | 3.35 | 2025-12-05 21:02:15 | -20.4881 | -739.7303 | -19.7554 | 104.15 | Close | 17.4998
2159 | 41 | 4 | CC DChg | 00:00:24 | 28:48:59 | -14025.3 | 1.4456 | 93.5 | 2.5 | 0 | 0 | 93.5 | 2.5 | 0.1424 | 3.8 | 0 | 0 | 0.1424 | 3.8 | 2025-12-05 21:02:18 | -20.275 | -768.9302 | -20.5353 | 103.09 | Close | 19.99981
2160 | 41 | 4 | CC DChg | 00:00:27 | 28:49:02 | -14025.3 | 1.4313 | 105.2 | 2.81 | 0 | 0 | 105.2 | 2.81 | 0.1592 | 4.25 | 0 | 0 | 0.1592 | 4.25 | 2025-12-05 21:02:21 | -20.0744 | -817.3248 | -21.8277 | 102.07 | Close | 22.49982
2161 | 41 | 4 | CC DChg | 00:00:30 | 28:49:05 | -14025.3 | 1.4177 | 116.9 | 3.12 | 0 | 0 | 116.9 | 3.12 | 0.1758 | 4.7 | 0 | 0 | 0.1758 | 4.7 | 2025-12-05 21:02:24 | -19.8837 | -859.393 | -22.9512 | 101.09 | Close | 24.99982
2162 | 41 | 4 | CC DChg | 00:00:33 | 28:49:08 | -14025.3 | 1.4046 | 128.6 | 3.43 | 0 | 0 | 128.6 | 3.43 | 0.1923 | 5.14 | 0 | 0 | 0.1923 | 5.14 | 2025-12-05 21:02:27 | -19.6999 | -892.1942 | -23.8272 | 100.15 | Close | 27.49983
2163 | 41 | 4 | CC DChg | 00:00:36 | 28:49:11 | -14025.3 | 1.3919 | 140.3 | 3.75 | 0 | 0 | 140.3 | 3.75 | 0.2087 | 5.57 | 0 | 0 | 0.2087 | 5.57 | 2025-12-05 21:02:30 | -19.5218 | -920.2948 | -24.5776 | 99.25 | Close | 29.99984
2164 | 41 | 4 | CC DChg | 00:00:39 | 28:49:14 | -14025.3 | 1.3802 | 151.9 | 4.06 | 0 | 0 | 151.9 | 4.06 | 0.2249 | 6.01 | 0 | 0 | 0.2249 | 6.01 | 2025-12-05 21:02:33 | -19.3577 | -998.9525 | -26.6783 | 98.43 | Close | 32.49984
2165 | 41 | 4 | CC DChg | 00:00:42 | 28:49:17 | -14025.3 | 1.3681 | 163.6 | 4.37 | 0 | 0 | 163.6 | 4.37 | 0.2409 | 6.43 | 0 | 0 | 0.2409 | 6.43 | 2025-12-05 21:02:36 | -19.188 | -965.9293 | -25.7964 | 97.55 | Close | 34.99985
2166 | 41 | 4 | CC DChg | 00:00:45 | 28:49:20 | -14025.3 | 1.3569 | 175.3 | 4.68 | 0 | 0 | 175.3 | 4.68 | 0.2568 | 6.86 | 0 | 0 | 0.2568 | 6.86 | 2025-12-05 21:02:39 | -19.0309 | -1043.5486 | -27.8693 | 96.75 | Close | 37.49986
2167 | 41 | 4 | CC DChg | 00:00:48 | 28:49:23 | -14025.3 | 1.3461 | 187 | 4.99 | 0 | 0 | 187 | 4.99 | 0.2726 | 7.28 | 0 | 0 | 0.2726 | 7.28 | 2025-12-05 21:02:42 | -18.8794 | -1082.1955 | -28.9014 | 96 | Close | 39.99985
2168 | 41 | 4 | CC DChg | 00:00:51 | 28:49:26 | -14025.3 | 1.3352 | 198.7 | 5.31 | 0 | 0 | 198.7 | 5.31 | 0.2883 | 7.7 | 0 | 0 | 0.2883 | 7.7 | 2025-12-05 21:02:45 | -18.7266 | -1072.2712 | -28.6364 | 95.21 | Close | 42.49986
2169 | 41 | 4 | CC DChg | 00:00:54 | 28:49:29 | -14025.3 | 1.325 | 210.4 | 5.62 | 0 | 0 | 210.4 | 5.62 | 0.3038 | 8.11 | 0 | 0 | 0.3038 | 8.11 | 2025-12-05 21:02:48 | -18.5835 | -1145.8584 | -30.6016 | 94.49 | Close | 44.99987
2170 | 41 | 4 | CC DChg | 00:00:57 | 28:49:32 | -14025.3 | 1.3151 | 222.1 | 5.93 | 0 | 0 | 222.1 | 5.93 | 0.3193 | 8.53 | 0 | 0 | 0.3193 | 8.53 | 2025-12-05 21:02:51 | -18.4447 | -1180.5814 | -31.5289 | 93.77 | Close | 47.49988
2171 | 41 | 4 | CC DChg | 00:01:00 | 28:49:35 | -14025.3 | 1.3051 | 233.8 | 6.24 | 0 | 0 | 233.8 | 6.24 | 0.3346 | 8.94 | 0 | 0 | 0.3346 | 8.94 | 2025-12-05 21:02:54 | -18.3044 | -1168.7733 | -31.2136 | 93.07 | Close | 49.99989
2172 | 41 | 4 | CC DChg | 00:01:03 | 28:49:38 | -14025.3 | 1.2955 | 245.4 | 6.55 | 0 | 0 | 245.4 | 6.55 | 0.3498 | 9.34 | 0 | 0 | 0.3498 | 9.34 | 2025-12-05 21:02:57 | -18.1698 | -1217.4722 | -32.5141 | 92.39 | Close | 52.49989
2173 | 41 | 4 | CC DChg | 00:01:06 | 28:49:41 | -14025.3 | 1.2862 | 257.1 | 6.87 | 0 | 0 | 257.1 | 6.87 | 0.3649 | 9.74 | 0 | 0 | 0.3649 | 9.74 | 2025-12-05 21:03:00 | -18.0393 | -1256.7455 | -33.563 | 91.73 | Close | 54.99989
2174 | 41 | 4 | CC DChg | 00:01:09 | 28:49:44 | -14025.3 | 1.2772 | 268.8 | 7.18 | 0 | 0 | 268.8 | 7.18 | 0.3798 | 10.14 | 0 | 0 | 0.3798 | 10.14 | 2025-12-05 21:03:03 | -17.9131 | -1298.637 | -34.6817 | 91.07 | Close | 57.4999
2175 | 41 | 4 | CC DChg | 00:01:12 | 28:49:47 | -14025.3 | 1.2686 | 280.5 | 7.49 | 0 | 0 | 280.5 | 7.49 | 0.3947 | 10.54 | 0 | 0 | 0.3947 | 10.54 | 2025-12-05 21:03:06 | -17.7925 | -1359.0439 | -36.295 | 90.46 | Close | 59.99991
2176 | 41 | 4 | CC DChg | 00:01:15 | 28:49:50 | -14025.3 | 1.2602 | 292.2 | 7.8 | 0 | 0 | 292.2 | 7.8 | 0.4095 | 10.94 | 0 | 0 | 0.4095 | 10.94 | 2025-12-05 21:03:09 | -17.6747 | -1391.3942 | -37.1589 | 89.87 | Close | 62.49991
2177 | 41 | 4 | CC DChg | 00:01:18 | 28:49:53 | -14025.3 | 1.2521 | 303.9 | 8.12 | 0 | 0 | 303.9 | 8.12 | 0.4242 | 11.33 | 0 | 0 | 0.4242 | 11.33 | 2025-12-05 21:03:12 | -17.5611 | -1442.9328 | -38.5353 | 89.27 | Close | 64.99992
2178 | 41 | 4 | CC DChg | 00:01:21 | 28:49:56 | -14025.3 | 1.2441 | 315.6 | 8.43 | 0 | 0 | 315.6 | 8.43 | 0.4388 | 11.72 | 0 | 0 | 0.4388 | 11.72 | 2025-12-05 21:03:15 | -17.4489 | -1460.9639 | -39.0169 | 88.73 | Close | 67.49992
2179 | 41 | 4 | CC DChg | 00:01:24 | 28:49:59 | -14025.3 | 1.2363 | 327.3 | 8.74 | 0 | 0 | 327.3 | 8.74 | 0.4533 | 12.1 | 0 | 0 | 0.4533 | 12.1 | 2025-12-05 21:03:18 | -17.3395 | -1498.433 | -40.0175 | 88.16 | Close | 69.99993
2180 | 41 | 4 | CC DChg | 00:01:27 | 28:50:02 | -14025.3 | 1.2292 | 338.9 | 9.05 | 0 | 0 | 338.9 | 9.05 | 0.4677 | 12.49 | 0 | 0 | 0.4677 | 12.49 | 2025-12-05 21:03:21 | -17.2399 | -1646.1565 | -43.9627 | 87.65 | Close | 72.49993
2181 | 41 | 4 | CC DChg | 00:01:30 | 28:50:05 | -14025.3 | 1.222 | 350.6 | 9.36 | 0 | 0 | 350.6 | 9.36 | 0.482 | 12.87 | 0 | 0 | 0.482 | 12.87 | 2025-12-05 21:03:24 | -17.1389 | -1623.3025 | -43.3523 | 87.14 | Close | 74.99995
2182 | 41 | 4 | CC DChg | 00:01:33 | 28:50:08 | -14025.3 | 1.2152 | 362.3 | 9.68 | 0 | 0 | 362.3 | 9.68 | 0.4962 | 13.25 | 0 | 0 | 0.4962 | 13.25 | 2025-12-05 21:03:27 | -17.0435 | -1718.7778 | -45.9021 | 86.65 | Close | 77.49994
2183 | 41 | 4 | CC DChg | 00:01:36 | 28:50:11 | -14025.3 | 1.209 | 374 | 9.99 | 0 | 0 | 374 | 9.99 | 0.5104 | 13.63 | 0 | 0 | 0.5104 | 13.63 | 2025-12-05 21:03:30 | -16.9566 | -1885.1254 | -50.3447 | 86.21 | Close | 79.99996
2184 | 41 | 4 | CC DChg | 00:01:39 | 28:50:14 | -14025.3 | 1.2031 | 385.7 | 10.3 | 0 | 0 | 385.7 | 10.3 | 0.5245 | 14.01 | 0 | 0 | 0.5245 | 14.01 | 2025-12-05 21:03:33 | -16.8738 | -1980.9718 | -52.9044 | 85.8 | Close | 82.49996
2185 | 41 | 4 | CC DChg | 00:01:42 | 28:50:17 | -14025.3 | 1.1976 | 397.4 | 10.61 | 0 | 0 | 397.4 | 10.61 | 0.5385 | 14.38 | 0 | 0 | 0.5385 | 14.38 | 2025-12-05 21:03:36 | -16.7967 | -2125.0424 | -56.7519 | 85.41 | Close | 84.99996
2186 | 41 | 4 | CC DChg | 00:01:45 | 28:50:20 | -14025.3 | 1.1923 | 409.1 | 10.92 | 0 | 0 | 409.1 | 10.92 | 0.5525 | 14.75 | 0 | 0 | 0.5525 | 14.75 | 2025-12-05 21:03:39 | -16.7224 | -2205.2411 | -58.8937 | 85.02 | Close | 87.49998
2187 | 41 | 4 | CC DChg | 00:01:48 | 28:50:23 | -14025.3 | 1.1873 | 420.8 | 11.24 | 0 | 0 | 420.8 | 11.24 | 0.5664 | 15.13 | 0 | 0 | 0.5664 | 15.13 | 2025-12-05 21:03:42 | -16.6522 | -2337.5378 | -62.4269 | 84.66 | Close | 89.99997
2188 | 41 | 4 | CC DChg | 00:01:51 | 28:50:26 | -14025.3 | 1.1824 | 432.4 | 11.55 | 0 | 0 | 432.4 | 11.55 | 0.5802 | 15.5 | 0 | 0 | 0.5802 | 15.5 | 2025-12-05 21:03:45 | -16.5835 | -2385.2608 | -63.7014 | 84.31 | Close | 92.49999
2189 | 41 | 4 | CC DChg | 00:01:54 | 28:50:29 | -14025.3 | 1.178 | 444.1 | 11.86 | 0 | 0 | 444.1 | 11.86 | 0.594 | 15.86 | 0 | 0 | 0.594 | 15.86 | 2025-12-05 21:03:48 | -16.5218 | -2656.303 | -70.9399 | 84 | Close | 94.99999
2190 | 41 | 4 | CC DChg | 00:01:57 | 28:50:32 | -14025.3 | 1.1737 | 455.8 | 12.17 | 0 | 0 | 455.8 | 12.17 | 0.6078 | 16.23 | 0 | 0 | 0.6078 | 16.23 | 2025-12-05 21:03:51 | -16.4615 | -2718.0879 | -72.59 | 83.69 | Close | 97.50001
2191 | 41 | 4 | CC DChg | 00:02:00 | 28:50:35 | -14025.3 | 1.1697 | 467.5 | 12.49 | 0 | 0 | 467.5 | 12.49 | 0.6214 | 16.6 | 0 | 0 | 0.6214 | 16.6 | 2025-12-05 21:03:54 | -16.4054 | -2921.9222 | -78.0336 | 83.41 | Close | 100 |  | 1
2192 | 41 | 5 | CC Chg | 00:00:00 | 28:50:35 | 0 | 1.3743 | 0 | 0 | 0 | 0 | 0 | 0 | 0 | 0 | 0 | 0 | 0 | 0 | 2025-12-05 21:03:54 | 0 | 0 | 0 | 0 | Close | 0 |  | 0
2193 | 41 | 5 | CC Chg | 00:05:00 | 28:55:35 | 911.5 | 1.6533 | 75.9 | 2.03 | 75.9 | 2.03 | 0 | 0 | 0.1216 | 3.25 | 0.1216 | 3.25 | 0 | 0 | 2025-12-05 21:08:54 | 1.5069 | 271.9254 | 7.2621 | 1813.92 | Close | 16.31649
2194 | 41 | 5 | CC Chg | 00:10:00 | 29:00:35 | 911.5 | 1.7066 | 151.8 | 4.06 | 151.8 | 4.06 | 0 | 0 | 0.2492 | 6.66 | 0.2492 | 6.66 | 0 | 0 | 2025-12-05 21:13:54 | 1.5555 | 1425.5578 | 38.0713 | 1872.51 | Close | 32.65771
2195 | 41 | 5 | CC Chg | 00:15:00 | 29:05:35 | 911.5 | 1.7565 | 227.8 | 6.08 | 227.8 | 6.08 | 0 | 0 | 0.3808 | 10.17 | 0.3808 | 10.17 | 0 | 0 | 2025-12-05 21:18:54 | 1.601 | 1522.4525 | 40.659 | 1927.26 | Close | 48.99639
2196 | 41 | 5 | CC Chg | 00:20:00 | 29:10:35 | 911.5 | 1.8049 | 303.8 | 8.11 | 303.8 | 8.11 | 0 | 0 | 0.5161 | 13.78 | 0.5161 | 13.78 | 0 | 0 | 2025-12-05 21:23:54 | 1.6451 | 1569.5533 | 41.9169 | 1980.36 | Close | 65.33421
2197 | 41 | 5 | CC Chg | 00:25:00 | 29:15:35 | 911.5 | 1.8523 | 379.8 | 10.14 | 379.8 | 10.14 | 0 | 0 | 0.655 | 17.49 | 0.655 | 17.49 | 0 | 0 | 2025-12-05 21:28:54 | 1.6883 | 1602.6554 | 42.8009 | 2032.37 | Close | 81.67191
2198 | 41 | 5 | CC Chg | 00:30:00 | 29:20:35 | 911.5 | 1.8951 | 455.7 | 12.17 | 455.7 | 12.17 | 0 | 0 | 0.7973 | 21.29 | 0.7973 | 21.29 | 0 | 0 | 2025-12-05 21:33:54 | 1.7273 | 1774.6314 | 47.3938 | 2079.32 | Close | 98.00712
2199 | 41 | 5 | CC Chg | 00:30:36 | 29:21:12 | 911.5 | 1.9001 | 465 | 12.42 | 465 | 12.42 | 0 | 0 | 0.8149 | 21.76 | 0.8149 | 21.76 | 0 | 0 | 2025-12-05 21:34:31 | 1.7318 | 1853.2711 | 49.4939 | 2084.81 | Close | 100 |  | 1
2200 | 42 | 4 | CC DChg | 00:00:00 | 29:21:12 | -14019.1 | 1.697 | 0 | 0 | 0 | 0 | 0 | 0 | 0 | 0 | 0 | 0 | 0 | 0 | 2025-12-05 21:34:31 | -23.7904 | 0 | 0 | 121.06 | Close | 0 |  | 0
2201 | 42 | 4 | CC DChg | 00:00:03 | 29:21:15 | -14025.3 | 1.5947 | 11.7 | 0.31 | 0 | 0 | 11.7 | 0.31 | 0.019 | 0.51 | 0 | 0 | 0.019 | 0.51 | 2025-12-05 21:34:34 | -22.3661 | -114.2413 | -3.051 | 113.71 | Close | 2.49982
2202 | 42 | 4 | CC DChg | 00:00:06 | 29:21:18 | -14025.3 | 1.5587 | 23.4 | 0.62 | 0 | 0 | 23.4 | 0.62 | 0.0375 | 1 | 0 | 0 | 0.0375 | 1 | 2025-12-05 21:34:37 | -21.8612 | -324.6595 | -8.6704 | 111.16 | Close | 4.999825
2203 | 42 | 4 | CC DChg | 00:00:09 | 29:21:21 | -14025.3 | 1.5333 | 35.1 | 0.94 | 0 | 0 | 35.1 | 0.94 | 0.0555 | 1.48 | 0 | 0 | 0.0555 | 1.48 | 2025-12-05 21:34:40 | -21.505 | -460.1474 | -12.2888 | 109.35 | Close | 7.49983
2204 | 42 | 4 | CC DChg | 00:00:12 | 29:21:24 | -14025.3 | 1.5116 | 46.8 | 1.25 | 0 | 0 | 46.8 | 1.25 | 0.0733 | 1.96 | 0 | 0 | 0.0733 | 1.96 | 2025-12-05 21:34:43 | -21.2006 | -538.6057 | -14.3841 | 107.78 | Close | 9.999836
2205 | 42 | 4 | CC DChg | 00:00:15 | 29:21:27 | -14025.3 | 1.4927 | 58.4 | 1.56 | 0 | 0 | 58.4 | 1.56 | 0.0908 | 2.43 | 0 | 0 | 0.0908 | 2.43 | 2025-12-05 21:34:46 | -20.9356 | -618.3989 | -16.5151 | 106.44 | Close | 12.49984
2206 | 42 | 4 | CC DChg | 00:00:18 | 29:21:30 | -14025.3 | 1.4756 | 70.1 | 1.87 | 0 | 0 | 70.1 | 1.87 | 0.1082 | 2.89 | 0 | 0 | 0.1082 | 2.89 | 2025-12-05 21:34:49 | -20.6957 | -683.4942 | -18.2536 | 105.22 | Close | 14.99985
2207 | 42 | 4 | CC DChg | 00:00:21 | 29:21:33 | -14025.3 | 1.4595 | 81.8 | 2.18 | 0 | 0 | 81.8 | 2.18 | 0.1253 | 3.35 | 0 | 0 | 0.1253 | 3.35 | 2025-12-05 21:34:52 | -20.4699 | -725.9462 | -19.3873 | 104.07 | Close | 17.49985
2208 | 42 | 4 | CC DChg | 00:00:24 | 29:21:36 | -14025.3 | 1.4443 | 93.5 | 2.5 | 0 | 0 | 93.5 | 2.5 | 0.1423 | 3.8 | 0 | 0 | 0.1423 | 3.8 | 2025-12-05 21:34:55 | -20.2567 | -768.9306 | -20.5353 | 102.99 | Close | 19.99985
2209 | 42 | 4 | CC DChg | 00:00:27 | 29:21:39 | -14025.3 | 1.4301 | 105.2 | 2.81 | 0 | 0 | 105.2 | 2.81 | 0.1591 | 4.25 | 0 | 0 | 0.1591 | 4.25 | 2025-12-05 21:34:58 | -20.0576 | -823.0806 | -21.9814 | 101.97 | Close | 22.49986
2210 | 42 | 4 | CC DChg | 00:00:30 | 29:21:42 | -14025.3 | 1.4161 | 116.9 | 3.12 | 0 | 0 | 116.9 | 3.12 | 0.1757 | 4.69 | 0 | 0 | 0.1757 | 4.69 | 2025-12-05 21:35:01 | -19.8612 | -834.8389 | -22.2954 | 100.97 | Close | 24.99986
2211 | 42 | 4 | CC DChg | 00:00:33 | 29:21:45 | -14025.3 | 1.4034 | 128.6 | 3.43 | 0 | 0 | 128.6 | 3.43 | 0.1922 | 5.13 | 0 | 0 | 0.1922 | 5.13 | 2025-12-05 21:35:04 | -19.6831 | -920.294 | -24.5776 | 100.07 | Close | 27.49987
2212 | 42 | 4 | CC DChg | 00:00:36 | 29:21:48 | -14025.3 | 1.3907 | 140.3 | 3.75 | 0 | 0 | 140.3 | 3.75 | 0.2085 | 5.57 | 0 | 0 | 0.2085 | 5.57 | 2025-12-05 21:35:07 | -19.505 | -920.2948 | -24.5776 | 99.16 | Close | 29.99987
2213 | 42 | 4 | CC DChg | 00:00:39 | 29:21:51 | -14025.3 | 1.3786 | 151.9 | 4.06 | 0 | 0 | 151.9 | 4.06 | 0.2247 | 6 | 0 | 0 | 0.2247 | 6 | 2025-12-05 21:35:10 | -19.3353 | -965.9284 | -25.7963 | 98.32 | Close | 32.49988
2214 | 42 | 4 | CC DChg | 00:00:42 | 29:21:54 | -14025.3 | 1.3668 | 163.6 | 4.37 | 0 | 0 | 163.6 | 4.37 | 0.2407 | 6.43 | 0 | 0 | 0.2407 | 6.43 | 2025-12-05 21:35:13 | -19.1698 | -990.4878 | -26.4522 | 97.47 | Close | 34.99988
2215 | 42 | 4 | CC DChg | 00:00:45 | 29:21:57 | -14025.3 | 1.3557 | 175.3 | 4.68 | 0 | 0 | 175.3 | 4.68 | 0.2566 | 6.85 | 0 | 0 | 0.2566 | 6.85 | 2025-12-05 21:35:16 | -19.0141 | -1052.9499 | -28.1204 | 96.68 | Close | 37.49989
2216 | 42 | 4 | CC DChg | 00:00:48 | 29:22:00 | -14025.3 | 1.3448 | 187 | 4.99 | 0 | 0 | 187 | 4.99 | 0.2724 | 7.28 | 0 | 0 | 0.2724 | 7.28 | 2025-12-05 21:35:19 | -18.8612 | -1072.2701 | -28.6363 | 95.89 | Close | 39.99989
2217 | 42 | 4 | CC DChg | 00:00:51 | 29:22:03 | -14025.3 | 1.334 | 198.7 | 5.31 | 0 | 0 | 198.7 | 5.31 | 0.2881 | 7.69 | 0 | 0 | 0.2881 | 7.69 | 2025-12-05 21:35:22 | -18.7097 | -1082.1975 | -28.9015 | 95.12 | Close | 42.4999
2218 | 42 | 4 | CC DChg | 00:00:54 | 29:22:06 | -14025.3 | 1.3237 | 210.4 | 5.62 | 0 | 0 | 210.4 | 5.62 | 0.3036 | 8.11 | 0 | 0 | 0.3036 | 8.11 | 2025-12-05 21:35:25 | -18.5653 | -1134.7335 | -30.3045 | 94.4 | Close | 44.9999
2219 | 42 | 4 | CC DChg | 00:00:57 | 29:22:09 | -14025.3 | 1.3135 | 222.1 | 5.93 | 0 | 0 | 222.1 | 5.93 | 0.319 | 8.52 | 0 | 0 | 0.319 | 8.52 | 2025-12-05 21:35:28 | -18.4222 | -1145.8562 | -30.6015 | 93.67 | Close | 47.49991
2220 | 42 | 4 | CC DChg | 00:01:00 | 29:22:12 | -14025.3 | 1.3036 | 233.8 | 6.24 | 0 | 0 | 233.8 | 6.24 | 0.3343 | 8.93 | 0 | 0 | 0.3343 | 8.93 | 2025-12-05 21:35:31 | -18.2834 | -1180.5791 | -31.5289 | 92.95 | Close | 49.99991
2221 | 42 | 4 | CC DChg | 00:01:03 | 29:22:15 | -14025.3 | 1.2943 | 245.4 | 6.55 | 0 | 0 | 245.4 | 6.55 | 0.3495 | 9.33 | 0 | 0 | 0.3495 | 9.33 | 2025-12-05 21:35:34 | -18.1529 | -1256.7455 | -33.563 | 92.29 | Close | 52.49991
2222 | 42 | 4 | CC DChg | 00:01:06 | 29:22:18 | -14025.3 | 1.285 | 257.1 | 6.87 | 0 | 0 | 257.1 | 6.87 | 0.3646 | 9.74 | 0 | 0 | 0.3646 | 9.74 | 2025-12-05 21:35:37 | -18.0225 | -1256.7479 | -33.563 | 91.63 | Close | 54.99992
2223 | 42 | 4 | CC DChg | 00:01:09 | 29:22:21 | -14025.3 | 1.276 | 268.8 | 7.18 | 0 | 0 | 268.8 | 7.18 | 0.3795 | 10.14 | 0 | 0 | 0.3795 | 10.14 | 2025-12-05 21:35:40 | -17.8963 | -1298.6395 | -34.6818 | 91 | Close | 57.49993
2224 | 42 | 4 | CC DChg | 00:01:12 | 29:22:24 | -14025.3 | 1.2673 | 280.5 | 7.49 | 0 | 0 | 280.5 | 7.49 | 0.3944 | 10.53 | 0 | 0 | 0.3944 | 10.53 | 2025-12-05 21:35:43 | -17.7743 | -1343.4176 | -35.8777 | 90.38 | Close | 59.99993
2225 | 42 | 4 | CC DChg | 00:01:15 | 29:22:27 | -14025.3 | 1.2586 | 292.2 | 7.8 | 0 | 0 | 292.2 | 7.8 | 0.4091 | 10.93 | 0 | 0 | 0.4091 | 10.93 | 2025-12-05 21:35:46 | -17.6522 | -1343.4151 | -35.8776 | 89.75 | Close | 62.49993
2226 | 42 | 4 | CC DChg | 00:01:18 | 29:22:30 | -14025.3 | 1.2506 | 303.9 | 8.12 | 0 | 0 | 303.9 | 8.12 | 0.4238 | 11.32 | 0 | 0 | 0.4238 | 11.32 | 2025-12-05 21:35:49 | -17.54 | -1460.9694 | -39.017 | 89.19 | Close | 64.99994
2227 | 42 | 4 | CC DChg | 00:01:21 | 29:22:33 | -14025.3 | 1.2425 | 315.6 | 8.43 | 0 | 0 | 315.6 | 8.43 | 0.4384 | 11.71 | 0 | 0 | 0.4384 | 11.71 | 2025-12-05 21:35:52 | -17.4264 | -1442.93 | -38.5353 | 88.6 | Close | 67.49994
2228 | 42 | 4 | CC DChg | 00:01:24 | 29:22:36 | -14025.3 | 1.2348 | 327.3 | 8.74 | 0 | 0 | 327.3 | 8.74 | 0.4528 | 12.09 | 0 | 0 | 0.4528 | 12.09 | 2025-12-05 21:35:55 | -17.3184 | -1517.8903 | -40.5372 | 88.05 | Close | 69.99995
2229 | 42 | 4 | CC DChg | 00:01:27 | 29:22:39 | -14025.3 | 1.2273 | 338.9 | 9.05 | 0 | 0 | 338.9 | 9.05 | 0.4672 | 12.48 | 0 | 0 | 0.4672 | 12.48 | 2025-12-05 21:35:58 | -17.2132 | -1558.3644 | -41.6181 | 87.51 | Close | 72.49995
2230 | 42 | 4 | CC DChg | 00:01:30 | 29:22:42 | -14025.3 | 1.2202 | 350.6 | 9.36 | 0 | 0 | 350.6 | 9.36 | 0.4815 | 12.86 | 0 | 0 | 0.4815 | 12.86 | 2025-12-05 21:36:01 | -17.1137 | -1646.1659 | -43.9629 | 87.01 | Close | 74.99996
2231 | 42 | 4 | CC DChg | 00:01:33 | 29:22:45 | -14025.3 | 1.2134 | 362.3 | 9.68 | 0 | 0 | 362.3 | 9.68 | 0.4958 | 13.24 | 0 | 0 | 0.4958 | 13.24 | 2025-12-05 21:36:04 | -17.0183 | -1718.781 | -45.9022 | 86.52 | Close | 77.49996
2232 | 42 | 4 | CC DChg | 00:01:36 | 29:22:48 | -14025.3 | 1.2069 | 374 | 9.99 | 0 | 0 | 374 | 9.99 | 0.5099 | 13.62 | 0 | 0 | 0.5099 | 13.62 | 2025-12-05 21:36:07 | -16.9271 | -1798.1162 | -48.021 | 86.06 | Close | 79.99997
2233 | 42 | 4 | CC DChg | 00:01:39 | 29:22:51 | -14025.3 | 1.2013 | 385.7 | 10.3 | 0 | 0 | 385.7 | 10.3 | 0.524 | 13.99 | 0 | 0 | 0.524 | 13.99 | 2025-12-05 21:36:10 | -16.8486 | -2087.0952 | -55.7385 | 85.66 | Close | 82.49997
2234 | 42 | 4 | CC DChg | 00:01:42 | 29:22:54 | -14025.3 | 1.1954 | 397.4 | 10.61 | 0 | 0 | 397.4 | 10.61 | 0.538 | 14.37 | 0 | 0 | 0.538 | 14.37 | 2025-12-05 21:36:13 | -16.7658 | -1980.9718 | -52.9044 | 85.24 | Close | 84.99997
2235 | 42 | 4 | CC DChg | 00:01:45 | 29:22:57 | -14025.3 | 1.1901 | 409.1 | 10.92 | 0 | 0 | 409.1 | 10.92 | 0.5519 | 14.74 | 0 | 0 | 0.5519 | 14.74 | 2025-12-05 21:36:16 | -16.6915 | -2205.2327 | -58.8935 | 84.86 | Close | 87.49998
2236 | 42 | 4 | CC DChg | 00:01:48 | 29:23:00 | -14025.3 | 1.1852 | 420.8 | 11.24 | 0 | 0 | 420.8 | 11.24 | 0.5658 | 15.11 | 0 | 0 | 0.5658 | 15.11 | 2025-12-05 21:36:19 | -16.6228 | -2385.2608 | -63.7014 | 84.51 | Close | 89.99999
2237 | 42 | 4 | CC DChg | 00:01:51 | 29:23:03 | -14025.3 | 1.1802 | 432.4 | 11.55 | 0 | 0 | 432.4 | 11.55 | 0.5796 | 15.48 | 0 | 0 | 0.5796 | 15.48 | 2025-12-05 21:36:22 | -16.5526 | -2337.5467 | -62.4271 | 84.16 | Close | 92.49999
2238 | 42 | 4 | CC DChg | 00:01:54 | 29:23:06 | -14025.3 | 1.1759 | 444.1 | 11.86 | 0 | 0 | 444.1 | 11.86 | 0.5934 | 15.85 | 0 | 0 | 0.5934 | 15.85 | 2025-12-05 21:36:25 | -16.4923 | -2718.0775 | -72.5897 | 83.85 | Close | 94.99999
2239 | 42 | 4 | CC DChg | 00:01:57 | 29:23:09 | -14025.3 | 1.1715 | 455.8 | 12.17 | 0 | 0 | 455.8 | 12.17 | 0.6071 | 16.21 | 0 | 0 | 0.6071 | 16.21 | 2025-12-05 21:36:28 | -16.4306 | -2656.2929 | -70.9397 | 83.53 | Close | 97.49999
2240 | 42 | 4 | CC DChg | 00:02:00 | 29:23:12 | -14025.3 | 1.1678 | 467.5 | 12.49 | 0 | 0 | 467.5 | 12.49 | 0.6208 | 16.58 | 0 | 0 | 0.6208 | 16.58 | 2025-12-05 21:36:31 | -16.3787 | -3158.8589 | -84.3613 | 83.27 | Close | 100 |  | 1
2241 | 42 | 5 | CC Chg | 00:00:00 | 29:23:12 | 0 | 1.3702 | 0 | 0 | 0 | 0 | 0 | 0 | 0 | 0 | 0 | 0 | 0 | 0 | 2025-12-05 21:36:31 | 0 | 0 | 0 | 0 | Close | 0 |  | 0
2242 | 42 | 5 | CC Chg | 00:05:00 | 29:28:12 | 911.5 | 1.653 | 75.9 | 2.03 | 75.9 | 2.03 | 0 | 0 | 0.1215 | 3.25 | 0.1215 | 3.25 | 0 | 0 | 2025-12-05 21:41:31 | 1.5066 | 268.2527 | 7.164 | 1813.7 | Close | 16.25452
2243 | 42 | 5 | CC Chg | 00:10:00 | 29:33:12 | 911.5 | 1.7066 | 151.9 | 4.06 | 151.9 | 4.06 | 0 | 0 | 0.2493 | 6.66 | 0.2493 | 6.66 | 0 | 0 | 2025-12-05 21:46:31 | 1.5555 | 1418.3406 | 37.8786 | 1872.51 | Close | 32.54357
2244 | 42 | 5 | CC Chg | 00:15:00 | 29:38:12 | 911.5 | 1.7562 | 227.9 | 6.09 | 227.9 | 6.09 | 0 | 0 | 0.3809 | 10.17 | 0.3809 | 10.17 | 0 | 0 | 2025-12-05 21:51:31 | 1.6007 | 1532.7581 | 40.9342 | 1926.93 | Close | 48.833
2245 | 42 | 5 | CC Chg | 00:20:00 | 29:43:12 | 911.5 | 1.8046 | 304 | 8.12 | 304 | 8.12 | 0 | 0 | 0.5163 | 13.79 | 0.5163 | 13.79 | 0 | 0 | 2025-12-05 21:56:31 | 1.6448 | 1571.1299 | 41.959 | 1980.03 | Close | 65.12626
2246 | 42 | 5 | CC Chg | 00:25:00 | 29:48:12 | 911.5 | 1.8517 | 380 | 10.15 | 380 | 10.15 | 0 | 0 | 0.6553 | 17.5 | 0.6553 | 17.5 | 0 | 0 | 2025-12-05 22:01:31 | 1.6877 | 1614.9507 | 43.1293 | 2031.71 | Close | 81.42413
2247 | 42 | 5 | CC Chg | 00:30:00 | 29:53:12 | 917.7 | 1.8945 | 456.1 | 12.18 | 456.1 | 12.18 | 0 | 0 | 0.7979 | 21.31 | 0.7979 | 21.31 | 0 | 0 | 2025-12-05 22:06:31 | 1.7385 | 1777.9512 | 47.4824 | 2064.62 | Close | 97.72888
2248 | 42 | 5 | CC Chg | 00:30:41 | 29:53:54 | 911.5 | 1.9001 | 466.7 | 12.46 | 466.7 | 12.46 | 0 | 0 | 0.818 | 21.85 | 0.818 | 21.85 | 0 | 0 | 2025-12-05 22:07:13 | 1.7318 | 1892.7857 | 50.5492 | 2084.81 | Close | 100 |  | 1
2249 | 43 | 4 | CC DChg | 00:00:00 | 29:53:54 | -14022.2 | 1.6914 | 0 | 0 | 0 | 0 | 0 | 0 | 0 | 0 | 0 | 0 | 0 | 0 | 2025-12-05 22:07:13 | -23.7171 | 0 | 0 | 120.63 | Close | 0 |  | 0
2250 | 43 | 4 | CC DChg | 00:00:03 | 29:53:57 | -14025.3 | 1.5962 | 11.7 | 0.31 | 0 | 0 | 11.7 | 0.31 | 0.0191 | 0.51 | 0 | 0 | 0.0191 | 0.51 | 2025-12-05 22:07:16 | -22.3872 | -122.7686 | -3.2787 | 113.83 | Close | 2.499964
2251 | 43 | 4 | CC DChg | 00:00:06 | 29:54:00 | -14025.3 | 1.56 | 23.4 | 0.62 | 0 | 0 | 23.4 | 0.62 | 0.0375 | 1 | 0 | 0 | 0.0375 | 1 | 2025-12-05 22:07:19 | -21.8795 | -322.8658 | -8.6225 | 111.25 | Close | 4.999965
2252 | 43 | 4 | CC DChg | 00:00:09 | 29:54:03 | -14025.3 | 1.5339 | 35.1 | 0.94 | 0 | 0 | 35.1 | 0.94 | 0.0555 | 1.48 | 0 | 0 | 0.0555 | 1.48 | 2025-12-05 22:07:22 | -21.5134 | -447.8063 | -11.9592 | 109.37 | Close | 7.499967
2253 | 43 | 4 | CC DChg | 00:00:12 | 29:54:06 | -14025.3 | 1.5122 | 46.8 | 1.25 | 0 | 0 | 46.8 | 1.25 | 0.0733 | 1.96 | 0 | 0 | 0.0733 | 1.96 | 2025-12-05 22:07:25 | -21.209 | -538.6055 | -14.3841 | 107.84 | Close | 9.999967
2254 | 43 | 4 | CC DChg | 00:00:15 | 29:54:09 | -14025.3 | 1.4936 | 58.4 | 1.56 | 0 | 0 | 58.4 | 1.56 | 0.0909 | 2.43 | 0 | 0 | 0.0909 | 2.43 | 2025-12-05 22:07:28 | -20.9482 | -628.3734 | -16.7815 | 106.5 | Close | 12.49997
2255 | 43 | 4 | CC DChg | 00:00:18 | 29:54:12 | -14025.3 | 1.4763 | 70.1 | 1.87 | 0 | 0 | 70.1 | 1.87 | 0.1083 | 2.89 | 0 | 0 | 0.1083 | 2.89 | 2025-12-05 22:07:31 | -20.7055 | -675.5918 | -18.0425 | 105.27 | Close | 14.99997
2256 | 43 | 4 | CC DChg | 00:00:21 | 29:54:15 | -14025.3 | 1.4601 | 81.8 | 2.18 | 0 | 0 | 81.8 | 2.18 | 0.1254 | 3.35 | 0 | 0 | 0.1254 | 3.35 | 2025-12-05 22:07:34 | -20.4783 | -721.466 | -19.2677 | 104.11 | Close | 17.49997
2257 | 43 | 4 | CC DChg | 00:00:24 | 29:54:18 | -14025.3 | 1.445 | 93.5 | 2.5 | 0 | 0 | 93.5 | 2.5 | 0.1424 | 3.8 | 0 | 0 | 0.1424 | 3.8 | 2025-12-05 22:07:37 | -20.2665 | -774.0224 | -20.6712 | 103.05 | Close | 19.99997
2258 | 43 | 4 | CC DChg | 00:00:27 | 29:54:21 | -14025.3 | 1.4307 | 105.2 | 2.81 | 0 | 0 | 105.2 | 2.81 | 0.1592 | 4.25 | 0 | 0 | 0.1592 | 4.25 | 2025-12-05 22:07:40 | -20.066 | -817.324 | -21.8277 | 102.02 | Close | 22.49997
2259 | 43 | 4 | CC DChg | 00:00:30 | 29:54:24 | -14025.3 | 1.4171 | 116.9 | 3.12 | 0 | 0 | 116.9 | 3.12 | 0.1758 | 4.7 | 0 | 0 | 0.1758 | 4.7 | 2025-12-05 22:07:43 | -19.8752 | -859.393 | -22.9512 | 101.05 | Close | 24.99997
2260 | 43 | 4 | CC DChg | 00:00:33 | 29:54:27 | -14025.3 | 1.404 | 128.6 | 3.43 | 0 | 0 | 128.6 | 3.43 | 0.1923 | 5.14 | 0 | 0 | 0.1923 | 5.14 | 2025-12-05 22:07:46 | -19.6915 | -892.1942 | -23.8272 | 100.11 | Close | 27.49998
2261 | 43 | 4 | CC DChg | 00:00:36 | 29:54:30 | -14025.3 | 1.3913 | 140.3 | 3.75 | 0 | 0 | 140.3 | 3.75 | 0.2086 | 5.57 | 0 | 0 | 0.2086 | 5.57 | 2025-12-05 22:07:49 | -19.5134 | -920.2948 | -24.5776 | 99.21 | Close | 29.99998
2262 | 43 | 4 | CC DChg | 00:00:39 | 29:54:33 | -14025.3 | 1.3792 | 151.9 | 4.06 | 0 | 0 | 151.9 | 4.06 | 0.2248 | 6 | 0 | 0 | 0.2248 | 6 | 2025-12-05 22:07:52 | -19.3437 | -965.9284 | -25.7963 | 98.34 | Close | 32.49998
2263 | 43 | 4 | CC DChg | 00:00:42 | 29:54:36 | -14025.3 | 1.3674 | 163.6 | 4.37 | 0 | 0 | 163.6 | 4.37 | 0.2409 | 6.43 | 0 | 0 | 0.2409 | 6.43 | 2025-12-05 22:07:55 | -19.1782 | -990.4868 | -26.4522 | 97.5 | Close | 34.99998
2264 | 43 | 4 | CC DChg | 00:00:45 | 29:54:39 | -14025.3 | 1.3563 | 175.3 | 4.68 | 0 | 0 | 175.3 | 4.68 | 0.2568 | 6.86 | 0 | 0 | 0.2568 | 6.86 | 2025-12-05 22:07:58 | -19.0225 | -1052.9499 | -28.1204 | 96.71 | Close | 37.49998
2265 | 43 | 4 | CC DChg | 00:00:48 | 29:54:42 | -14025.3 | 1.3454 | 187 | 4.99 | 0 | 0 | 187 | 4.99 | 0.2726 | 7.28 | 0 | 0 | 0.2726 | 7.28 | 2025-12-05 22:08:01 | -18.8696 | -1072.2691 | -28.6363 | 95.93 | Close | 39.99998
2266 | 43 | 4 | CC DChg | 00:00:51 | 29:54:45 | -14025.3 | 1.3349 | 198.7 | 5.31 | 0 | 0 | 198.7 | 5.31 | 0.2882 | 7.7 | 0 | 0 | 0.2882 | 7.7 | 2025-12-05 22:08:04 | -18.7224 | -1113.1196 | -29.7273 | 95.2 | Close | 42.49998
2267 | 43 | 4 | CC DChg | 00:00:54 | 29:54:48 | -14025.3 | 1.3247 | 210.4 | 5.62 | 0 | 0 | 210.4 | 5.62 | 0.3038 | 8.11 | 0 | 0 | 0.3038 | 8.11 | 2025-12-05 22:08:07 | -18.5793 | -1145.8562 | -30.6015 | 94.46 | Close | 44.99998
2268 | 43 | 4 | CC DChg | 00:00:57 | 29:54:51 | -14025.3 | 1.3147 | 222.1 | 5.93 | 0 | 0 | 222.1 | 5.93 | 0.3192 | 8.52 | 0 | 0 | 0.3192 | 8.52 | 2025-12-05 22:08:10 | -18.439 | -1168.7756 | -31.2136 | 93.74 | Close | 47.49999
2269 | 43 | 4 | CC DChg | 00:01:00 | 29:54:54 | -14025.3 | 1.3051 | 233.8 | 6.24 | 0 | 0 | 233.8 | 6.24 | 0.3345 | 8.93 | 0 | 0 | 0.3345 | 8.93 | 2025-12-05 22:08:13 | -18.3044 | -1217.4722 | -32.5141 | 93.06 | Close | 49.99999
2270 | 43 | 4 | CC DChg | 00:01:03 | 29:54:57 | -14025.3 | 1.2952 | 245.4 | 6.55 | 0 | 0 | 245.4 | 6.55 | 0.3497 | 9.34 | 0 | 0 | 0.3497 | 9.34 | 2025-12-05 22:08:16 | -18.1656 | -1180.5791 | -31.5289 | 92.35 | Close | 52.49999
2271 | 43 | 4 | CC DChg | 00:01:06 | 29:55:00 | -14025.3 | 1.2859 | 257.1 | 6.87 | 0 | 0 | 257.1 | 6.87 | 0.3648 | 9.74 | 0 | 0 | 0.3648 | 9.74 | 2025-12-05 22:08:19 | -18.0351 | -1256.7455 | -33.563 | 91.69 | Close | 54.99998
2272 | 43 | 4 | CC DChg | 00:01:09 | 29:55:03 | -14025.3 | 1.2772 | 268.8 | 7.18 | 0 | 0 | 268.8 | 7.18 | 0.3798 | 10.14 | 0 | 0 | 0.3798 | 10.14 | 2025-12-05 22:08:22 | -17.9131 | -1343.4202 | -35.8777 | 91.07 | Close | 57.49999
2273 | 43 | 4 | CC DChg | 00:01:12 | 29:55:06 | -14025.3 | 1.2686 | 280.5 | 7.49 | 0 | 0 | 280.5 | 7.49 | 0.3946 | 10.54 | 0 | 0 | 0.3946 | 10.54 | 2025-12-05 22:08:25 | -17.7925 | -1359.0388 | -36.2948 | 90.46 | Close | 59.99999
2274 | 43 | 4 | CC DChg | 00:01:15 | 29:55:09 | -14025.3 | 1.2599 | 292.2 | 7.8 | 0 | 0 | 292.2 | 7.8 | 0.4094 | 10.93 | 0 | 0 | 0.4094 | 10.93 | 2025-12-05 22:08:28 | -17.6705 | -1343.4202 | -35.8777 | 89.84 | Close | 62.49999
2275 | 43 | 4 | CC DChg | 00:01:18 | 29:55:12 | -14025.3 | 1.2518 | 303.9 | 8.12 | 0 | 0 | 303.9 | 8.12 | 0.4241 | 11.33 | 0 | 0 | 0.4241 | 11.33 | 2025-12-05 22:08:31 | -17.5569 | -1442.93 | -38.5353 | 89.26 | Close | 64.99999
2276 | 43 | 4 | CC DChg | 00:01:21 | 29:55:15 | -14025.3 | 1.2437 | 315.6 | 8.43 | 0 | 0 | 315.6 | 8.43 | 0.4387 | 11.72 | 0 | 0 | 0.4387 | 11.72 | 2025-12-05 22:08:34 | -17.4433 | -1442.93 | -38.5353 | 88.68 | Close | 67.49999
2277 | 43 | 4 | CC DChg | 00:01:24 | 29:55:18 | -14025.3 | 1.236 | 327.3 | 8.74 | 0 | 0 | 327.3 | 8.74 | 0.4532 | 12.1 | 0 | 0 | 0.4532 | 12.1 | 2025-12-05 22:08:37 | -17.3353 | -1517.8903 | -40.5372 | 88.13 | Close | 69.99999
2278 | 43 | 4 | CC DChg | 00:01:27 | 29:55:21 | -14025.3 | 1.2286 | 338.9 | 9.05 | 0 | 0 | 338.9 | 9.05 | 0.4676 | 12.49 | 0 | 0 | 0.4676 | 12.49 | 2025-12-05 22:08:40 | -17.2315 | -1579.4234 | -42.1805 | 87.62 | Close | 72.49999
2279 | 43 | 4 | CC DChg | 00:01:30 | 29:55:24 | -14025.3 | 1.2211 | 350.6 | 9.36 | 0 | 0 | 350.6 | 9.36 | 0.4819 | 12.87 | 0 | 0 | 0.4819 | 12.87 | 2025-12-05 22:08:43 | -17.1263 | -1558.3674 | -41.6182 | 87.07 | Close | 75
2280 | 43 | 4 | CC DChg | 00:01:33 | 29:55:27 | -14025.3 | 1.2143 | 362.3 | 9.68 | 0 | 0 | 362.3 | 9.68 | 0.4961 | 13.25 | 0 | 0 | 0.4961 | 13.25 | 2025-12-05 22:08:46 | -17.0309 | -1718.7843 | -45.9023 | 86.59 | Close | 77.5
2281 | 43 | 4 | CC DChg | 00:01:36 | 29:55:30 | -14025.3 | 1.2081 | 374 | 9.99 | 0 | 0 | 374 | 9.99 | 0.5103 | 13.63 | 0 | 0 | 0.5103 | 13.63 | 2025-12-05 22:08:49 | -16.944 | -1885.1183 | -50.3445 | 86.14 | Close | 80
2282 | 43 | 4 | CC DChg | 00:01:39 | 29:55:33 | -14025.3 | 1.2022 | 385.7 | 10.3 | 0 | 0 | 385.7 | 10.3 | 0.5243 | 14 | 0 | 0 | 0.5243 | 14 | 2025-12-05 22:08:52 | -16.8612 | -1980.9718 | -52.9044 | 85.72 | Close | 82.5
2283 | 43 | 4 | CC DChg | 00:01:42 | 29:55:36 | -14025.3 | 1.1963 | 397.4 | 10.61 | 0 | 0 | 397.4 | 10.61 | 0.5384 | 14.38 | 0 | 0 | 0.5384 | 14.38 | 2025-12-05 22:08:55 | -16.7785 | -1980.9793 | -52.9046 | 85.3 | Close | 85
2284 | 43 | 4 | CC DChg | 00:01:45 | 29:55:39 | -14025.3 | 1.1907 | 409.1 | 10.92 | 0 | 0 | 409.1 | 10.92 | 0.5523 | 14.75 | 0 | 0 | 0.5523 | 14.75 | 2025-12-05 22:08:58 | -16.6999 | -2087.0873 | -55.7383 | 84.92 | Close | 87.49999
2285 | 43 | 4 | CC DChg | 00:01:48 | 29:55:42 | -14025.3 | 1.1858 | 420.8 | 11.24 | 0 | 0 | 420.8 | 11.24 | 0.5662 | 15.12 | 0 | 0 | 0.5662 | 15.12 | 2025-12-05 22:09:01 | -16.6312 | -2385.2608 | -63.7014 | 84.57 | Close | 90
2286 | 43 | 4 | CC DChg | 00:01:51 | 29:55:45 | -14025.3 | 1.1808 | 432.4 | 11.55 | 0 | 0 | 432.4 | 11.55 | 0.58 | 15.49 | 0 | 0 | 0.58 | 15.49 | 2025-12-05 22:09:04 | -16.5611 | -2337.5467 | -62.4271 | 84.2 | Close | 92.5
2287 | 43 | 4 | CC DChg | 00:01:54 | 29:55:48 | -14025.3 | 1.1765 | 444.1 | 11.86 | 0 | 0 | 444.1 | 11.86 | 0.5938 | 15.86 | 0 | 0 | 0.5938 | 15.86 | 2025-12-05 22:09:07 | -16.5008 | -2718.0879 | -72.59 | 83.89 | Close | 95.00001
2288 | 43 | 4 | CC DChg | 00:01:57 | 29:55:51 | -14025.3 | 1.1721 | 455.8 | 12.17 | 0 | 0 | 455.8 | 12.17 | 0.6075 | 16.22 | 0 | 0 | 0.6075 | 16.22 | 2025-12-05 22:09:10 | -16.439 | -2656.303 | -70.9399 | 83.58 | Close | 97.50001
2289 | 43 | 4 | CC DChg | 00:02:00 | 29:55:54 | -14025.3 | 1.1681 | 467.5 | 12.49 | 0 | 0 | 467.5 | 12.49 | 0.6212 | 16.59 | 0 | 0 | 0.6212 | 16.59 | 2025-12-05 22:09:13 | -16.3829 | -2921.9222 | -78.0336 | 83.29 | Close | 100 |  | 1
2290 | 43 | 5 | CC Chg | 00:00:00 | 29:55:54 | 0 | 1.3702 | 0 | 0 | 0 | 0 | 0 | 0 | 0 | 0 | 0 | 0 | 0 | 0 | 2025-12-05 22:09:13 | 0 | 0 | 0 | 0 | Close | 0 |  | 0
2291 | 43 | 5 | CC Chg | 00:05:00 | 30:00:54 | 917.7 | 1.653 | 76 | 2.03 | 76 | 2.03 | 0 | 0 | 0.1217 | 3.25 | 0.1217 | 3.25 | 0 | 0 | 2025-12-05 22:14:13 | 1.5169 | 268.6476 | 7.1746 | 1801.45 | Close | 16.23394
2292 | 43 | 5 | CC Chg | 00:10:00 | 30:05:54 | 911.5 | 1.7063 | 152.1 | 4.06 | 152.1 | 4.06 | 0 | 0 | 0.2495 | 6.66 | 0.2495 | 6.66 | 0 | 0 | 2025-12-05 22:19:13 | 1.5552 | 1427.6615 | 38.1275 | 1872.18 | Close | 32.4937
2293 | 43 | 5 | CC Chg | 00:15:00 | 30:10:54 | 911.5 | 1.7559 | 228.2 | 6.09 | 228.2 | 6.09 | 0 | 0 | 0.3813 | 10.18 | 0.3813 | 10.18 | 0 | 0 | 2025-12-05 22:24:13 | 1.6004 | 1534.0804 | 40.9696 | 1926.82 | Close | 48.75261
2294 | 43 | 5 | CC Chg | 00:20:00 | 30:15:54 | 911.5 | 1.8043 | 304.2 | 8.13 | 304.2 | 8.13 | 0 | 0 | 0.5167 | 13.8 | 0.5167 | 13.8 | 0 | 0 | 2025-12-05 22:29:13 | 1.6445 | 1571.9734 | 41.9815 | 1979.7 | Close | 65.01006
2295 | 43 | 5 | CC Chg | 00:25:00 | 30:20:54 | 911.5 | 1.8511 | 380.3 | 10.16 | 380.3 | 10.16 | 0 | 0 | 0.6558 | 17.51 | 0.6558 | 17.51 | 0 | 0 | 2025-12-05 22:34:13 | 1.6872 | 1625.7564 | 43.4179 | 2031.05 | Close | 81.2679
2296 | 43 | 5 | CC Chg | 00:30:00 | 30:25:54 | 911.5 | 1.8939 | 456.4 | 12.19 | 456.4 | 12.19 | 0 | 0 | 0.7983 | 21.32 | 0.7983 | 21.32 | 0 | 0 | 2025-12-05 22:39:13 | 1.7262 | 1777.9823 | 47.4833 | 2078.01 | Close | 97.52836
2297 | 43 | 5 | CC Chg | 00:30:45 | 30:26:39 | 917.7 | 1.9001 | 468 | 12.5 | 468 | 12.5 | 0 | 0 | 0.8202 | 21.91 | 0.8202 | 21.91 | 0 | 0 | 2025-12-05 22:39:58 | 1.7436 | 1865.6559 | 49.8247 | 2070.94 | Close | 100 |  | 1
2298 | 44 | 4 | CC DChg | 00:00:00 | 30:26:39 | -14025.3 | 1.6821 | 0 | 0 | 0 | 0 | 0 | 0 | 0 | 0 | 0 | 0 | 0 | 0 | 2025-12-05 22:39:58 | -23.5919 | 0 | 0 | 119.94 | Close | 0 |  | 0
2299 | 44 | 4 | CC DChg | 00:00:03 | 30:26:42 | -14025.3 | 1.5969 | 11.7 | 0.31 | 0 | 0 | 11.7 | 0.31 | 0.0191 | 0.51 | 0 | 0 | 0.0191 | 0.51 | 2025-12-05 22:40:01 | -22.397 | -137.1801 | -3.6636 | 113.88 | Close | 2.5
2300 | 44 | 4 | CC DChg | 00:00:06 | 30:26:45 | -14025.3 | 1.5606 | 23.4 | 0.62 | 0 | 0 | 23.4 | 0.62 | 0.0375 | 1 | 0 | 0 | 0.0375 | 1 | 2025-12-05 22:40:04 | -21.8879 | -321.9764 | -8.5988 | 111.28 | Close | 5
2301 | 44 | 4 | CC DChg | 00:00:09 | 30:26:48 | -14025.3 | 1.5349 | 35.1 | 0.94 | 0 | 0 | 35.1 | 0.94 | 0.0556 | 1.48 | 0 | 0 | 0.0556 | 1.48 | 2025-12-05 22:40:07 | -21.5274 | -454.776 | -12.1454 | 109.46 | Close | 7.5
2302 | 44 | 4 | CC DChg | 00:00:12 | 30:26:51 | -14025.3 | 1.5138 | 46.8 | 1.25 | 0 | 0 | 46.8 | 1.25 | 0.0734 | 1.96 | 0 | 0 | 0.0734 | 1.96 | 2025-12-05 22:40:10 | -21.2315 | -553.9213 | -14.7932 | 107.94 | Close | 10
2303 | 44 | 4 | CC DChg | 00:00:15 | 30:26:54 | -14025.3 | 1.4946 | 58.4 | 1.56 | 0 | 0 | 58.4 | 1.56 | 0.091 | 2.43 | 0 | 0 | 0.091 | 2.43 | 2025-12-05 22:40:13 | -20.9622 | -608.7367 | -16.2571 | 106.57 | Close | 12.5
2304 | 44 | 4 | CC DChg | 00:00:18 | 30:26:57 | -14025.3 | 1.4772 | 70.1 | 1.87 | 0 | 0 | 70.1 | 1.87 | 0.1083 | 2.89 | 0 | 0 | 0.1083 | 2.89 | 2025-12-05 22:40:16 | -20.7182 | -671.7095 | -17.9388 | 105.33 | Close | 15
2305 | 44 | 4 | CC DChg | 00:00:21 | 30:27:00 | -14025.3 | 1.4611 | 81.8 | 2.18 | 0 | 0 | 81.8 | 2.18 | 0.1255 | 3.35 | 0 | 0 | 0.1255 | 3.35 | 2025-12-05 22:40:19 | -20.4924 | -725.9465 | -19.3873 | 104.2 | Close | 17.5
2306 | 44 | 4 | CC DChg | 00:00:24 | 30:27:03 | -14025.3 | 1.4459 | 93.5 | 2.5 | 0 | 0 | 93.5 | 2.5 | 0.1425 | 3.8 | 0 | 0 | 0.1425 | 3.8 | 2025-12-05 22:40:22 | -20.2792 | -768.9302 | -20.5353 | 103.1 | Close | 20
2307 | 44 | 4 | CC DChg | 00:00:27 | 30:27:06 | -14025.3 | 1.4316 | 105.2 | 2.81 | 0 | 0 | 105.2 | 2.81 | 0.1593 | 4.25 | 0 | 0 | 0.1593 | 4.25 | 2025-12-05 22:40:25 | -20.0786 | -817.3256 | -21.8277 | 102.08 | Close | 22.5
2308 | 44 | 4 | CC DChg | 00:00:30 | 30:27:09 | -14025.3 | 1.418 | 116.9 | 3.12 | 0 | 0 | 116.9 | 3.12 | 0.1759 | 4.7 | 0 | 0 | 0.1759 | 4.7 | 2025-12-05 22:40:28 | -19.8879 | -859.3922 | -22.9512 | 101.11 | Close | 25
2309 | 44 | 4 | CC DChg | 00:00:33 | 30:27:12 | -14025.3 | 1.405 | 128.6 | 3.43 | 0 | 0 | 128.6 | 3.43 | 0.1924 | 5.14 | 0 | 0 | 0.1924 | 5.14 | 2025-12-05 22:40:31 | -19.7055 | -899.0573 | -24.0105 | 100.18 | Close | 27.5
2310 | 44 | 4 | CC DChg | 00:00:36 | 30:27:15 | -14025.3 | 1.3919 | 140.3 | 3.75 | 0 | 0 | 140.3 | 3.75 | 0.2088 | 5.58 | 0 | 0 | 0.2088 | 5.58 | 2025-12-05 22:40:34 | -19.5218 | -892.1942 | -23.8272 | 99.25 | Close | 30
2311 | 44 | 4 | CC DChg | 00:00:39 | 30:27:18 | -14025.3 | 1.3802 | 151.9 | 4.06 | 0 | 0 | 151.9 | 4.06 | 0.225 | 6.01 | 0 | 0 | 0.225 | 6.01 | 2025-12-05 22:40:37 | -19.3577 | -998.9516 | -26.6783 | 98.42 | Close | 32.5
2312 | 44 | 4 | CC DChg | 00:00:42 | 30:27:21 | -14025.3 | 1.3687 | 163.6 | 4.37 | 0 | 0 | 163.6 | 4.37 | 0.241 | 6.44 | 0 | 0 | 0.241 | 6.44 | 2025-12-05 22:40:40 | -19.1964 | -1016.3256 | -27.1423 | 97.6 | Close | 35
2313 | 44 | 4 | CC DChg | 00:00:45 | 30:27:24 | -14025.3 | 1.3575 | 175.3 | 4.68 | 0 | 0 | 175.3 | 4.68 | 0.257 | 6.86 | 0 | 0 | 0.257 | 6.86 | 2025-12-05 22:40:43 | -19.0393 | -1043.5486 | -27.8693 | 96.8 | Close | 37.5
2314 | 44 | 4 | CC DChg | 00:00:48 | 30:27:27 | -14025.3 | 1.3467 | 187 | 4.99 | 0 | 0 | 187 | 4.99 | 0.2728 | 7.28 | 0 | 0 | 0.2728 | 7.28 | 2025-12-05 22:40:46 | -18.8879 | -1082.1975 | -28.9015 | 96.03 | Close | 40
2315 | 44 | 4 | CC DChg | 00:00:51 | 30:27:30 | -14025.3 | 1.3364 | 198.7 | 5.31 | 0 | 0 | 198.7 | 5.31 | 0.2884 | 7.7 | 0 | 0 | 0.2884 | 7.7 | 2025-12-05 22:40:49 | -18.7434 | -1134.7335 | -30.3045 | 95.29 | Close | 42.5
2316 | 44 | 4 | CC DChg | 00:00:54 | 30:27:33 | -14025.3 | 1.3259 | 210.4 | 5.62 | 0 | 0 | 210.4 | 5.62 | 0.304 | 8.12 | 0 | 0 | 0.304 | 8.12 | 2025-12-05 22:40:52 | -18.5961 | -1113.1196 | -29.7273 | 94.54 | Close | 45
2317 | 44 | 4 | CC DChg | 00:00:57 | 30:27:36 | -14025.3 | 1.316 | 222.1 | 5.93 | 0 | 0 | 222.1 | 5.93 | 0.3194 | 8.53 | 0 | 0 | 0.3194 | 8.53 | 2025-12-05 22:40:55 | -18.4573 | -1180.5791 | -31.5289 | 93.84 | Close | 47.5
2318 | 44 | 4 | CC DChg | 00:01:00 | 30:27:39 | -14025.3 | 1.3064 | 233.8 | 6.24 | 0 | 0 | 233.8 | 6.24 | 0.3347 | 8.94 | 0 | 0 | 0.3347 | 8.94 | 2025-12-05 22:40:58 | -18.3226 | -1217.4722 | -32.5141 | 93.15 | Close | 50
2319 | 44 | 4 | CC DChg | 00:01:03 | 30:27:42 | -14025.3 | 1.2968 | 245.4 | 6.55 | 0 | 0 | 245.4 | 6.55 | 0.35 | 9.35 | 0 | 0 | 0.35 | 9.35 | 2025-12-05 22:41:01 | -18.188 | -1217.4722 | -32.5141 | 92.47 | Close | 52.5
2320 | 44 | 4 | CC DChg | 00:01:06 | 30:27:45 | -14025.3 | 1.2875 | 257.1 | 6.87 | 0 | 0 | 257.1 | 6.87 | 0.3651 | 9.75 | 0 | 0 | 0.3651 | 9.75 | 2025-12-05 22:41:04 | -18.0576 | -1256.7479 | -33.563 | 91.81 | Close | 55
2321 | 44 | 4 | CC DChg | 00:01:09 | 30:27:48 | -14025.3 | 1.2785 | 268.8 | 7.18 | 0 | 0 | 268.8 | 7.18 | 0.38 | 10.15 | 0 | 0 | 0.38 | 10.15 | 2025-12-05 22:41:07 | -17.9313 | -1298.6395 | -34.6818 | 91.16 | Close | 57.5
2322 | 44 | 4 | CC DChg | 00:01:12 | 30:27:51 | -14025.3 | 1.2698 | 280.5 | 7.49 | 0 | 0 | 280.5 | 7.49 | 0.3949 | 10.55 | 0 | 0 | 0.3949 | 10.55 | 2025-12-05 22:41:10 | -17.8093 | -1343.4176 | -35.8777 | 90.56 | Close | 60
2323 | 44 | 4 | CC DChg | 00:01:15 | 30:27:54 | -14025.3 | 1.2611 | 292.2 | 7.8 | 0 | 0 | 292.2 | 7.8 | 0.4097 | 10.94 | 0 | 0 | 0.4097 | 10.94 | 2025-12-05 22:41:13 | -17.6873 | -1343.4202 | -35.8777 | 89.92 | Close | 62.5
2324 | 44 | 4 | CC DChg | 00:01:18 | 30:27:57 | -14025.3 | 1.2531 | 303.9 | 8.12 | 0 | 0 | 303.9 | 8.12 | 0.4244 | 11.33 | 0 | 0 | 0.4244 | 11.33 | 2025-12-05 22:41:16 | -17.5751 | -1460.9639 | -39.0169 | 89.35 | Close | 65
2325 | 44 | 4 | CC DChg | 00:01:21 | 30:28:00 | -14025.3 | 1.245 | 315.6 | 8.43 | 0 | 0 | 315.6 | 8.43 | 0.439 | 11.72 | 0 | 0 | 0.439 | 11.72 | 2025-12-05 22:41:19 | -17.4615 | -1442.9355 | -38.5354 | 88.78 | Close | 67.50001
2326 | 44 | 4 | CC DChg | 00:01:24 | 30:28:03 | -14025.3 | 1.2372 | 327.3 | 8.74 | 0 | 0 | 327.3 | 8.74 | 0.4535 | 12.11 | 0 | 0 | 0.4535 | 12.11 | 2025-12-05 22:41:22 | -17.3521 | -1498.4245 | -40.0173 | 88.23 | Close | 70
2327 | 44 | 4 | CC DChg | 00:01:27 | 30:28:06 | -14025.3 | 1.2295 | 338.9 | 9.05 | 0 | 0 | 338.9 | 9.05 | 0.4679 | 12.5 | 0 | 0 | 0.4679 | 12.5 | 2025-12-05 22:41:25 | -17.2441 | -1517.8932 | -40.5373 | 87.67 | Close | 72.50001
2328 | 44 | 4 | CC DChg | 00:01:30 | 30:28:09 | -14025.3 | 1.2224 | 350.6 | 9.36 | 0 | 0 | 350.6 | 9.36 | 0.4823 | 12.88 | 0 | 0 | 0.4823 | 12.88 | 2025-12-05 22:41:28 | -17.1445 | -1646.1565 | -43.9627 | 87.16 | Close | 75
2329 | 44 | 4 | CC DChg | 00:01:33 | 30:28:12 | -14025.3 | 1.2155 | 362.3 | 9.68 | 0 | 0 | 362.3 | 9.68 | 0.4965 | 13.26 | 0 | 0 | 0.4965 | 13.26 | 2025-12-05 22:41:31 | -17.0477 | -1693.8744 | -45.2371 | 86.69 | Close | 77.5
2330 | 44 | 4 | CC DChg | 00:01:36 | 30:28:15 | -14025.3 | 1.2093 | 374 | 9.99 | 0 | 0 | 374 | 9.99 | 0.5107 | 13.64 | 0 | 0 | 0.5107 | 13.64 | 2025-12-05 22:41:34 | -16.9608 | -1885.1183 | -50.3445 | 86.22 | Close | 80
2331 | 44 | 4 | CC DChg | 00:01:39 | 30:28:18 | -14025.3 | 1.2031 | 385.7 | 10.3 | 0 | 0 | 385.7 | 10.3 | 0.5248 | 14.01 | 0 | 0 | 0.5248 | 14.01 | 2025-12-05 22:41:37 | -16.8738 | -1885.1183 | -50.3445 | 85.8 | Close | 82.49999
2332 | 44 | 4 | CC DChg | 00:01:42 | 30:28:21 | -14025.3 | 1.1972 | 397.4 | 10.61 | 0 | 0 | 397.4 | 10.61 | 0.5388 | 14.39 | 0 | 0 | 0.5388 | 14.39 | 2025-12-05 22:41:40 | -16.7911 | -1980.9793 | -52.9046 | 85.37 | Close | 85
2333 | 44 | 4 | CC DChg | 00:01:45 | 30:28:24 | -14025.3 | 1.192 | 409.1 | 10.92 | 0 | 0 | 409.1 | 10.92 | 0.5528 | 14.76 | 0 | 0 | 0.5528 | 14.76 | 2025-12-05 22:41:43 | -16.7181 | -2247.641 | -60.0261 | 85 | Close | 87.5
2334 | 44 | 4 | CC DChg | 00:01:48 | 30:28:27 | -14025.3 | 1.1867 | 420.8 | 11.24 | 0 | 0 | 420.8 | 11.24 | 0.5667 | 15.13 | 0 | 0 | 0.5667 | 15.13 | 2025-12-05 22:41:46 | -16.6438 | -2205.2411 | -58.8937 | 84.62 | Close | 90.00001
2335 | 44 | 4 | CC DChg | 00:01:51 | 30:28:30 | -14025.3 | 1.1817 | 432.4 | 11.55 | 0 | 0 | 432.4 | 11.55 | 0.5805 | 15.5 | 0 | 0 | 0.5805 | 15.5 | 2025-12-05 22:41:49 | -16.5737 | -2337.5378 | -62.4269 | 84.26 | Close | 92.5
2336 | 44 | 4 | CC DChg | 00:01:54 | 30:28:33 | -14025.3 | 1.1774 | 444.1 | 11.86 | 0 | 0 | 444.1 | 11.86 | 0.5943 | 15.87 | 0 | 0 | 0.5943 | 15.87 | 2025-12-05 22:41:52 | -16.5134 | -2718.0879 | -72.59 | 83.96 | Close | 95
2337 | 44 | 4 | CC DChg | 00:01:57 | 30:28:36 | -14025.3 | 1.1731 | 455.8 | 12.17 | 0 | 0 | 455.8 | 12.17 | 0.608 | 16.24 | 0 | 0 | 0.608 | 16.24 | 2025-12-05 22:41:55 | -16.4531 | -2718.0775 | -72.5897 | 83.65 | Close | 97.5
2338 | 44 | 4 | CC DChg | 00:02:00 | 30:28:39 | -14025.3 | 1.169 | 467.5 | 12.49 | 0 | 0 | 467.5 | 12.49 | 0.6217 | 16.6 | 0 | 0 | 0.6217 | 16.6 | 2025-12-05 22:41:58 | -16.3956 | -2850.6667 | -76.1307 | 83.36 | Close | 100 |  | 1
2339 | 44 | 5 | CC Chg | 00:00:00 | 30:28:39 | 0 | 1.3721 | 0 | 0 | 0 | 0 | 0 | 0 | 0 | 0 | 0 | 0 | 0 | 0 | 2025-12-05 22:41:58 | 0 | 0 | 0 | 0 | Close | 0 |  | 0
2340 | 44 | 5 | CC Chg | 00:05:00 | 30:33:39 | 911.5 | 1.653 | 76 | 2.03 | 76 | 2.03 | 0 | 0 | 0.1217 | 3.25 | 0.1217 | 3.25 | 0 | 0 | 2025-12-05 22:46:58 | 1.5066 | 270.4859 | 7.2237 | 1813.7 | Close | 16.24162
2341 | 44 | 5 | CC Chg | 00:10:00 | 30:38:39 | 917.7 | 1.7063 | 152.1 | 4.06 | 152.1 | 4.06 | 0 | 0 | 0.2496 | 6.66 | 0.2496 | 6.66 | 0 | 0 | 2025-12-05 22:51:58 | 1.5658 | 1427.5806 | 38.1253 | 1859.75 | Close | 32.50688
2342 | 44 | 5 | CC Chg | 00:15:00 | 30:43:39 | 911.5 | 1.7559 | 228.2 | 6.09 | 228.2 | 6.09 | 0 | 0 | 0.3813 | 10.18 | 0.3813 | 10.18 | 0 | 0 | 2025-12-05 22:56:58 | 1.6004 | 1534.3168 | 40.9759 | 1926.6 | Close | 48.77472
2343 | 44 | 5 | CC Chg | 00:20:00 | 30:48:39 | 911.5 | 1.8043 | 304.3 | 8.13 | 304.3 | 8.13 | 0 | 0 | 0.5168 | 13.8 | 0.5168 | 13.8 | 0 | 0 | 2025-12-05 23:01:58 | 1.6445 | 1572.5317 | 41.9964 | 1979.92 | Close | 65.04436
2344 | 44 | 5 | CC Chg | 00:25:00 | 30:53:39 | 911.5 | 1.8514 | 380.4 | 10.16 | 380.4 | 10.16 | 0 | 0 | 0.6559 | 17.52 | 0.6559 | 17.52 | 0 | 0 | 2025-12-05 23:06:58 | 1.6875 | 1615.8113 | 43.1523 | 2031.38 | Close | 81.31275
2345 | 44 | 5 | CC Chg | 00:30:00 | 30:58:39 | 911.5 | 1.8942 | 456.5 | 12.19 | 456.5 | 12.19 | 0 | 0 | 0.7985 | 21.32 | 0.7985 | 21.32 | 0 | 0 | 2025-12-05 23:11:58 | 1.7265 | 1778.1786 | 47.4885 | 2078.56 | Close | 97.58143
2346 | 44 | 5 | CC Chg | 00:30:44 | 30:59:24 | 917.7 | 1.9001 | 467.8 | 12.49 | 467.8 | 12.49 | 0 | 0 | 0.8199 | 21.9 | 0.8199 | 21.9 | 0 | 0 | 2025-12-05 23:12:43 | 1.7436 | 1917.6723 | 51.2139 | 2070.72 | Close | 100 |  | 1
2347 | 45 | 4 | CC DChg | 00:00:00 | 30:59:24 | -14022.2 | 1.684 | 0 | 0 | 0 | 0 | 0 | 0 | 0 | 0 | 0 | 0 | 0 | 0 | 2025-12-05 23:12:43 | -23.6134 | 0 | 0 | 120.1 | Close | 0 |  | 0
2348 | 45 | 4 | CC DChg | 00:00:03 | 30:59:27 | -14025.3 | 1.5975 | 11.7 | 0.31 | 0 | 0 | 11.7 | 0.31 | 0.0191 | 0.51 | 0 | 0 | 0.0191 | 0.51 | 2025-12-05 23:12:46 | -22.4054 | -135.1174 | -3.6085 | 113.91 | Close | 2.499982
2349 | 45 | 4 | CC DChg | 00:00:06 | 30:59:30 | -14025.3 | 1.5615 | 23.4 | 0.62 | 0 | 0 | 23.4 | 0.62 | 0.0375 | 1 | 0 | 0 | 0.0375 | 1 | 2025-12-05 23:12:49 | -21.9005 | -324.6595 | -8.6704 | 111.34 | Close | 4.999982
2350 | 45 | 4 | CC DChg | 00:00:09 | 30:59:33 | -14025.3 | 1.5355 | 35.1 | 0.94 | 0 | 0 | 35.1 | 0.94 | 0.0556 | 1.48 | 0 | 0 | 0.0556 | 1.48 | 2025-12-05 23:12:52 | -21.5358 | -449.5285 | -12.0052 | 109.49 | Close | 7.499983
2351 | 45 | 4 | CC DChg | 00:00:12 | 30:59:36 | -14025.3 | 1.5141 | 46.8 | 1.25 | 0 | 0 | 46.8 | 1.25 | 0.0734 | 1.96 | 0 | 0 | 0.0734 | 1.96 | 2025-12-05 23:12:55 | -21.2357 | -546.1563 | -14.5858 | 107.96 | Close | 9.999984
2352 | 45 | 4 | CC DChg | 00:00:15 | 30:59:39 | -14025.3 | 1.4949 | 58.4 | 1.56 | 0 | 0 | 58.4 | 1.56 | 0.091 | 2.43 | 0 | 0 | 0.091 | 2.43 | 2025-12-05 23:12:58 | -20.9664 | -608.7364 | -16.2571 | 106.59 | Close | 12.49998
2353 | 45 | 4 | CC DChg | 00:00:18 | 30:59:42 | -14025.3 | 1.4778 | 70.1 | 1.87 | 0 | 0 | 70.1 | 1.87 | 0.1084 | 2.89 | 0 | 0 | 0.1084 | 2.89 | 2025-12-05 23:13:01 | -20.7266 | -683.4938 | -18.2536 | 105.37 | Close | 14.99998
2354 | 45 | 4 | CC DChg | 00:00:21 | 30:59:45 | -14025.3 | 1.4617 | 81.8 | 2.18 | 0 | 0 | 81.8 | 2.18 | 0.1255 | 3.35 | 0 | 0 | 0.1255 | 3.35 | 2025-12-05 23:13:04 | -20.5008 | -725.9465 | -19.3873 | 104.23 | Close | 17.49998
2355 | 45 | 4 | CC DChg | 00:00:24 | 30:59:48 | -14025.3 | 1.4462 | 93.5 | 2.5 | 0 | 0 | 93.5 | 2.5 | 0.1425 | 3.81 | 0 | 0 | 0.1425 | 3.81 | 2025-12-05 23:13:07 | -20.2834 | -754.0477 | -20.1378 | 103.12 | Close | 19.99998
2356 | 45 | 4 | CC DChg | 00:00:27 | 30:59:51 | -14025.3 | 1.4319 | 105.2 | 2.81 | 0 | 0 | 105.2 | 2.81 | 0.1593 | 4.26 | 0 | 0 | 0.1593 | 4.26 | 2025-12-05 23:13:10 | -20.0828 | -817.3248 | -21.8277 | 102.1 | Close | 22.49998
2357 | 45 | 4 | CC DChg | 00:00:30 | 30:59:54 | -14025.3 | 1.4183 | 116.9 | 3.12 | 0 | 0 | 116.9 | 3.12 | 0.176 | 4.7 | 0 | 0 | 0.176 | 4.7 | 2025-12-05 23:13:13 | -19.8921 | -859.393 | -22.9512 | 101.13 | Close | 24.99999
2358 | 45 | 4 | CC DChg | 00:00:33 | 30:59:57 | -14025.3 | 1.4053 | 128.6 | 3.43 | 0 | 0 | 128.6 | 3.43 | 0.1925 | 5.14 | 0 | 0 | 0.1925 | 5.14 | 2025-12-05 23:13:16 | -19.7097 | -899.0564 | -24.0104 | 100.2 | Close | 27.49998
2359 | 45 | 4 | CC DChg | 00:00:36 | 31:00:00 | -14025.3 | 1.3929 | 140.3 | 3.75 | 0 | 0 | 140.3 | 3.75 | 0.2088 | 5.58 | 0 | 0 | 0.2088 | 5.58 | 2025-12-05 23:13:19 | -19.5358 | -942.56 | -25.1723 | 99.33 | Close | 29.99999
2360 | 45 | 4 | CC DChg | 00:00:39 | 31:00:03 | -14025.3 | 1.3805 | 151.9 | 4.06 | 0 | 0 | 151.9 | 4.06 | 0.225 | 6.01 | 0 | 0 | 0.225 | 6.01 | 2025-12-05 23:13:22 | -19.3619 | -942.56 | -25.1723 | 98.44 | Close | 32.49999
2361 | 45 | 4 | CC DChg | 00:00:42 | 31:00:06 | -14025.3 | 1.369 | 163.6 | 4.37 | 0 | 0 | 163.6 | 4.37 | 0.2411 | 6.44 | 0 | 0 | 0.2411 | 6.44 | 2025-12-05 23:13:25 | -19.2006 | -1016.3256 | -27.1423 | 97.62 | Close | 34.99999
2362 | 45 | 4 | CC DChg | 00:00:45 | 31:00:09 | -14025.3 | 1.3578 | 175.3 | 4.68 | 0 | 0 | 175.3 | 4.68 | 0.257 | 6.86 | 0 | 0 | 0.257 | 6.86 | 2025-12-05 23:13:28 | -19.0435 | -1043.5486 | -27.8693 | 96.82 | Close | 37.49999
2363 | 45 | 4 | CC DChg | 00:00:48 | 31:00:12 | -14025.3 | 1.347 | 187 | 4.99 | 0 | 0 | 187 | 4.99 | 0.2728 | 7.29 | 0 | 0 | 0.2728 | 7.29 | 2025-12-05 23:13:31 | -18.8921 | -1082.1975 | -28.9015 | 96.05 | Close | 39.99999
2364 | 45 | 4 | CC DChg | 00:00:51 | 31:00:15 | -14025.3 | 1.3364 | 198.7 | 5.31 | 0 | 0 | 198.7 | 5.31 | 0.2885 | 7.71 | 0 | 0 | 0.2885 | 7.71 | 2025-12-05 23:13:34 | -18.7434 | -1102.6184 | -29.4468 | 95.31 | Close | 42.49999
2365 | 45 | 4 | CC DChg | 00:00:54 | 31:00:18 | -14025.3 | 1.3262 | 210.4 | 5.62 | 0 | 0 | 210.4 | 5.62 | 0.3041 | 8.12 | 0 | 0 | 0.3041 | 8.12 | 2025-12-05 23:13:37 | -18.6003 | -1145.8562 | -30.6015 | 94.58 | Close | 44.99999
2366 | 45 | 4 | CC DChg | 00:00:57 | 31:00:21 | -14025.3 | 1.3163 | 222.1 | 5.93 | 0 | 0 | 222.1 | 5.93 | 0.3195 | 8.53 | 0 | 0 | 0.3195 | 8.53 | 2025-12-05 23:13:40 | -18.4615 | -1180.5814 | -31.5289 | 93.86 | Close | 47.49999
2367 | 45 | 4 | CC DChg | 00:01:00 | 31:00:24 | -14025.3 | 1.3067 | 233.8 | 6.24 | 0 | 0 | 233.8 | 6.24 | 0.3348 | 8.94 | 0 | 0 | 0.3348 | 8.94 | 2025-12-05 23:13:43 | -18.3268 | -1217.4699 | -32.5141 | 93.19 | Close | 49.99999
2368 | 45 | 4 | CC DChg | 00:01:03 | 31:00:27 | -14025.3 | 1.2974 | 245.4 | 6.55 | 0 | 0 | 245.4 | 6.55 | 0.3501 | 9.35 | 0 | 0 | 0.3501 | 9.35 | 2025-12-05 23:13:46 | -18.1964 | -1256.7479 | -33.563 | 92.51 | Close | 52.49999
2369 | 45 | 4 | CC DChg | 00:01:06 | 31:00:30 | -14025.3 | 1.2878 | 257.1 | 6.87 | 0 | 0 | 257.1 | 6.87 | 0.3652 | 9.75 | 0 | 0 | 0.3652 | 9.75 | 2025-12-05 23:13:49 | -18.0618 | -1217.4722 | -32.5141 | 91.83 | Close | 54.99999
2370 | 45 | 4 | CC DChg | 00:01:09 | 31:00:33 | -14025.3 | 1.2788 | 268.8 | 7.18 | 0 | 0 | 268.8 | 7.18 | 0.3802 | 10.15 | 0 | 0 | 0.3802 | 10.15 | 2025-12-05 23:13:52 | -17.9355 | -1298.6395 | -34.6818 | 91.19 | Close | 57.49999
2371 | 45 | 4 | CC DChg | 00:01:12 | 31:00:36 | -14025.3 | 1.2701 | 280.5 | 7.49 | 0 | 0 | 280.5 | 7.49 | 0.3951 | 10.55 | 0 | 0 | 0.3951 | 10.55 | 2025-12-05 23:13:55 | -17.8135 | -1343.4176 | -35.8777 | 90.56 | Close | 59.99999
2372 | 45 | 4 | CC DChg | 00:01:15 | 31:00:39 | -14025.3 | 1.2617 | 292.2 | 7.8 | 0 | 0 | 292.2 | 7.8 | 0.4098 | 10.95 | 0 | 0 | 0.4098 | 10.95 | 2025-12-05 23:13:58 | -17.6957 | -1391.3995 | -37.1591 | 89.97 | Close | 62.49999
2373 | 45 | 4 | CC DChg | 00:01:18 | 31:00:42 | -14025.3 | 1.2537 | 303.9 | 8.12 | 0 | 0 | 303.9 | 8.12 | 0.4245 | 11.34 | 0 | 0 | 0.4245 | 11.34 | 2025-12-05 23:14:01 | -17.5835 | -1460.9639 | -39.0169 | 89.4 | Close | 64.99999
2374 | 45 | 4 | CC DChg | 00:01:21 | 31:00:45 | -14025.3 | 1.2453 | 315.6 | 8.43 | 0 | 0 | 315.6 | 8.43 | 0.4391 | 11.73 | 0 | 0 | 0.4391 | 11.73 | 2025-12-05 23:14:04 | -17.4657 | -1391.4021 | -37.1592 | 88.8 | Close | 67.49999
2375 | 45 | 4 | CC DChg | 00:01:24 | 31:00:48 | -14025.3 | 1.2375 | 327.3 | 8.74 | 0 | 0 | 327.3 | 8.74 | 0.4537 | 12.12 | 0 | 0 | 0.4537 | 12.12 | 2025-12-05 23:14:07 | -17.3563 | -1498.4245 | -40.0173 | 88.24 | Close | 69.99999
2376 | 45 | 4 | CC DChg | 00:01:27 | 31:00:51 | -14025.3 | 1.2301 | 338.9 | 9.05 | 0 | 0 | 338.9 | 9.05 | 0.4681 | 12.5 | 0 | 0 | 0.4681 | 12.5 | 2025-12-05 23:14:10 | -17.2525 | -1579.4294 | -42.1807 | 87.71 | Close | 72.5
2377 | 45 | 4 | CC DChg | 00:01:30 | 31:00:54 | -14025.3 | 1.2227 | 350.6 | 9.36 | 0 | 0 | 350.6 | 9.36 | 0.4824 | 12.88 | 0 | 0 | 0.4824 | 12.88 | 2025-12-05 23:14:13 | -17.1487 | -1579.4234 | -42.1805 | 87.2 | Close | 75
2378 | 45 | 4 | CC DChg | 00:01:33 | 31:00:57 | -14025.3 | 1.2162 | 362.3 | 9.68 | 0 | 0 | 362.3 | 9.68 | 0.4967 | 13.26 | 0 | 0 | 0.4967 | 13.26 | 2025-12-05 23:14:16 | -17.0576 | -1798.1094 | -48.0208 | 86.74 | Close | 77.49999
2379 | 45 | 4 | CC DChg | 00:01:36 | 31:01:00 | -14025.3 | 1.2096 | 374 | 9.99 | 0 | 0 | 374 | 9.99 | 0.5108 | 13.64 | 0 | 0 | 0.5108 | 13.64 | 2025-12-05 23:14:19 | -16.965 | -1770.8788 | -47.2936 | 86.25 | Close | 80
2380 | 45 | 4 | CC DChg | 00:01:39 | 31:01:03 | -14025.3 | 1.2034 | 385.7 | 10.3 | 0 | 0 | 385.7 | 10.3 | 0.5249 | 14.02 | 0 | 0 | 0.5249 | 14.02 | 2025-12-05 23:14:22 | -16.878 | -1885.1111 | -50.3443 | 85.81 | Close | 82.49999
2381 | 45 | 4 | CC DChg | 00:01:42 | 31:01:06 | -14025.3 | 1.1976 | 397.4 | 10.61 | 0 | 0 | 397.4 | 10.61 | 0.539 | 14.39 | 0 | 0 | 0.539 | 14.39 | 2025-12-05 23:14:25 | -16.7967 | -2015.1341 | -53.8167 | 85.4 | Close | 85
2382 | 45 | 4 | CC DChg | 00:01:45 | 31:01:09 | -14025.3 | 1.1923 | 409.1 | 10.92 | 0 | 0 | 409.1 | 10.92 | 0.5529 | 14.77 | 0 | 0 | 0.5529 | 14.77 | 2025-12-05 23:14:28 | -16.7224 | -2205.2327 | -58.8935 | 85.03 | Close | 87.5
2383 | 45 | 4 | CC DChg | 00:01:48 | 31:01:12 | -14025.3 | 1.187 | 420.8 | 11.24 | 0 | 0 | 420.8 | 11.24 | 0.5668 | 15.14 | 0 | 0 | 0.5668 | 15.14 | 2025-12-05 23:14:31 | -16.648 | -2205.2411 | -58.8937 | 84.64 | Close | 90.00001
2384 | 45 | 4 | CC DChg | 00:01:51 | 31:01:15 | -14025.3 | 1.1821 | 432.4 | 11.55 | 0 | 0 | 432.4 | 11.55 | 0.5807 | 15.51 | 0 | 0 | 0.5807 | 15.51 | 2025-12-05 23:14:34 | -16.5793 | -2385.2426 | -63.7009 | 84.3 | Close | 92.49999
2385 | 45 | 4 | CC DChg | 00:01:54 | 31:01:18 | -14025.3 | 1.1777 | 444.1 | 11.86 | 0 | 0 | 444.1 | 11.86 | 0.5945 | 15.88 | 0 | 0 | 0.5945 | 15.88 | 2025-12-05 23:14:37 | -16.5176 | -2656.303 | -70.9399 | 83.98 | Close | 94.99999
2386 | 45 | 4 | CC DChg | 00:01:57 | 31:01:21 | -14025.3 | 1.1731 | 455.8 | 12.17 | 0 | 0 | 455.8 | 12.17 | 0.6082 | 16.24 | 0 | 0 | 0.6082 | 16.24 | 2025-12-05 23:14:40 | -16.4531 | -2540.8116 | -67.8556 | 83.65 | Close | 97.49999
2387 | 45 | 4 | CC DChg | 00:02:00 | 31:01:24 | -14025.3 | 1.1693 | 467.5 | 12.49 | 0 | 0 | 467.5 | 12.49 | 0.6219 | 16.61 | 0 | 0 | 0.6219 | 16.61 | 2025-12-05 23:14:43 | -16.3998 | -3075.731 | -82.1413 | 83.38 | Close | 100 |  | 1
2388 | 45 | 5 | CC Chg | 00:00:00 | 31:01:24 | 0 | 1.3709 | 0 | 0 | 0 | 0 | 0 | 0 | 0 | 0 | 0 | 0 | 0 | 0 | 2025-12-05 23:14:43 | 0 | 0 | 0 | 0 | Close | 0 |  | 0
2389 | 45 | 5 | CC Chg | 00:05:00 | 31:06:24 | 917.7 | 1.653 | 76 | 2.03 | 76 | 2.03 | 0 | 0 | 0.1218 | 3.25 | 0.1218 | 3.25 | 0 | 0 | 2025-12-05 23:19:43 | 1.5169 | 269.4324 | 7.1955 | 1801.45 | Close | 16.24397
2390 | 45 | 5 | CC Chg | 00:10:00 | 31:11:24 | 911.5 | 1.7063 | 152.1 | 4.06 | 152.1 | 4.06 | 0 | 0 | 0.2497 | 6.67 | 0.2497 | 6.67 | 0 | 0 | 2025-12-05 23:24:43 | 1.5552 | 1428.3561 | 38.1461 | 1872.18 | Close | 32.51454
2391 | 45 | 5 | CC Chg | 00:15:00 | 31:16:24 | 911.5 | 1.7559 | 228.3 | 6.1 | 228.3 | 6.1 | 0 | 0 | 0.3815 | 10.19 | 0.3815 | 10.19 | 0 | 0 | 2025-12-05 23:29:43 | 1.6004 | 1535.2787 | 41.0016 | 1926.6 | Close | 48.78906
2392 | 45 | 5 | CC Chg | 00:20:00 | 31:21:24 | 917.7 | 1.8043 | 304.4 | 8.13 | 304.4 | 8.13 | 0 | 0 | 0.517 | 13.81 | 0.517 | 13.81 | 0 | 0 | 2025-12-05 23:34:43 | 1.6557 | 1573.0271 | 42.0097 | 1966.33 | Close | 65.06031
2393 | 45 | 5 | CC Chg | 00:25:00 | 31:26:24 | 911.5 | 1.8514 | 380.5 | 10.16 | 380.5 | 10.16 | 0 | 0 | 0.6562 | 17.52 | 0.6562 | 17.52 | 0 | 0 | 2025-12-05 23:39:43 | 1.6875 | 1616.033 | 43.1582 | 2031.38 | Close | 81.32741
2394 | 45 | 5 | CC Chg | 00:30:00 | 31:31:24 | 911.5 | 1.8942 | 456.7 | 12.2 | 456.7 | 12.2 | 0 | 0 | 0.7988 | 21.33 | 0.7988 | 21.33 | 0 | 0 | 2025-12-05 23:44:43 | 1.7265 | 1778.6708 | 47.5017 | 2078.34 | Close | 97.59708
2395 | 45 | 5 | CC Chg | 00:30:44 | 31:32:08 | 911.5 | 1.9001 | 467.9 | 12.5 | 467.9 | 12.5 | 0 | 0 | 0.8201 | 21.9 | 0.8201 | 21.9 | 0 | 0 | 2025-12-05 23:45:27 | 1.7318 | 1905.6723 | 50.8934 | 2085.03 | Close | 100 |  | 1
2396 | 46 | 4 | CC DChg | 00:00:00 | 31:32:08 | -14025.3 | 1.684 | 0 | 0 | 0 | 0 | 0 | 0 | 0 | 0 | 0 | 0 | 0 | 0 | 2025-12-05 23:45:27 | -23.6186 | 0 | 0 | 120.08 | Close | 0 |  | 0
2397 | 46 | 4 | CC DChg | 00:00:03 | 31:32:11 | -14025.3 | 1.5981 | 11.7 | 0.31 | 0 | 0 | 11.7 | 0.31 | 0.0191 | 0.51 | 0 | 0 | 0.0191 | 0.51 | 2025-12-05 23:45:30 | -22.4138 | -136.0622 | -3.6337 | 113.95 | Close | 2.5
2398 | 46 | 4 | CC DChg | 00:00:06 | 31:32:14 | -14025.3 | 1.5621 | 23.4 | 0.62 | 0 | 0 | 23.4 | 0.62 | 0.0375 | 1 | 0 | 0 | 0.0375 | 1 | 2025-12-05 23:45:33 | -21.9089 | -324.6595 | -8.6704 | 111.38 | Close | 5
2399 | 46 | 4 | CC DChg | 00:00:09 | 31:32:17 | -14025.3 | 1.5361 | 35.1 | 0.94 | 0 | 0 | 35.1 | 0.94 | 0.0556 | 1.49 | 0 | 0 | 0.0556 | 1.49 | 2025-12-05 23:45:36 | -21.5442 | -449.5286 | -12.0052 | 109.53 | Close | 7.5
2400 | 46 | 4 | CC DChg | 00:00:12 | 31:32:20 | -14025.3 | 1.5147 | 46.8 | 1.25 | 0 | 0 | 46.8 | 1.25 | 0.0734 | 1.96 | 0 | 0 | 0.0734 | 1.96 | 2025-12-05 23:45:39 | -21.2441 | -546.156 | -14.5858 | 108 | Close | 10
2401 | 46 | 4 | CC DChg | 00:00:15 | 31:32:23 | -14025.3 | 1.4955 | 58.4 | 1.56 | 0 | 0 | 58.4 | 1.56 | 0.091 | 2.43 | 0 | 0 | 0.091 | 2.43 | 2025-12-05 23:45:42 | -20.9748 | -608.7367 | -16.2571 | 106.64 | Close | 12.5
2402 | 46 | 4 | CC DChg | 00:00:18 | 31:32:26 | -14025.3 | 1.4781 | 70.1 | 1.87 | 0 | 0 | 70.1 | 1.87 | 0.1084 | 2.89 | 0 | 0 | 0.1084 | 2.89 | 2025-12-05 23:45:45 | -20.7308 | -671.7095 | -17.9388 | 105.39 | Close | 15
2403 | 46 | 4 | CC DChg | 00:00:21 | 31:32:29 | -14025.3 | 1.462 | 81.8 | 2.18 | 0 | 0 | 81.8 | 2.18 | 0.1256 | 3.35 | 0 | 0 | 0.1256 | 3.35 | 2025-12-05 23:45:48 | -20.505 | -725.9465 | -19.3873 | 104.25 | Close | 17.5
2404 | 46 | 4 | CC DChg | 00:00:24 | 31:32:32 | -14025.3 | 1.4465 | 93.5 | 2.5 | 0 | 0 | 93.5 | 2.5 | 0.1426 | 3.81 | 0 | 0 | 0.1426 | 3.81 | 2025-12-05 23:45:51 | -20.2876 | -754.0477 | -20.1378 | 103.14 | Close | 20
2405 | 46 | 4 | CC DChg | 00:00:27 | 31:32:35 | -14025.3 | 1.4319 | 105.2 | 2.81 | 0 | 0 | 105.2 | 2.81 | 0.1594 | 4.26 | 0 | 0 | 0.1594 | 4.26 | 2025-12-05 23:45:54 | -20.0828 | -800.5312 | -21.3792 | 102.1 | Close | 22.5
2406 | 46 | 4 | CC DChg | 00:00:30 | 31:32:38 | -14025.3 | 1.4183 | 116.9 | 3.12 | 0 | 0 | 116.9 | 3.12 | 0.176 | 4.7 | 0 | 0 | 0.176 | 4.7 | 2025-12-05 23:45:57 | -19.8921 | -859.3922 | -22.9512 | 101.12 | Close | 25
2407 | 46 | 4 | CC DChg | 00:00:33 | 31:32:41 | -14025.3 | 1.405 | 128.6 | 3.43 | 0 | 0 | 128.6 | 3.43 | 0.1925 | 5.14 | 0 | 0 | 0.1925 | 5.14 | 2025-12-05 23:46:00 | -19.7055 | -878.7778 | -23.4689 | 100.18 | Close | 27.5
2408 | 46 | 4 | CC DChg | 00:00:36 | 31:32:44 | -14025.3 | 1.3922 | 140.3 | 3.75 | 0 | 0 | 140.3 | 3.75 | 0.2089 | 5.58 | 0 | 0 | 0.2089 | 5.58 | 2025-12-05 23:46:03 | -19.526 | -913.105 | -24.3856 | 99.27 | Close | 30
2409 | 46 | 4 | CC DChg | 00:00:39 | 31:32:47 | -14025.3 | 1.3805 | 151.9 | 4.06 | 0 | 0 | 151.9 | 4.06 | 0.2251 | 6.01 | 0 | 0 | 0.2251 | 6.01 | 2025-12-05 23:46:06 | -19.3619 | -998.9516 | -26.6783 | 98.44 | Close | 32.5
2410 | 46 | 4 | CC DChg | 00:00:42 | 31:32:50 | -14025.3 | 1.369 | 163.6 | 4.37 | 0 | 0 | 163.6 | 4.37 | 0.2412 | 6.44 | 0 | 0 | 0.2412 | 6.44 | 2025-12-05 23:46:09 | -19.2006 | -1016.3256 | -27.1423 | 97.62 | Close | 35
2411 | 46 | 4 | CC DChg | 00:00:45 | 31:32:53 | -14025.3 | 1.3575 | 175.3 | 4.68 | 0 | 0 | 175.3 | 4.68 | 0.2571 | 6.87 | 0 | 0 | 0.2571 | 6.87 | 2025-12-05 23:46:12 | -19.0393 | -1016.3256 | -27.1423 | 96.8 | Close | 37.5
2412 | 46 | 4 | CC DChg | 00:00:48 | 31:32:56 | -14025.3 | 1.347 | 187 | 4.99 | 0 | 0 | 187 | 4.99 | 0.2729 | 7.29 | 0 | 0 | 0.2729 | 7.29 | 2025-12-05 23:46:15 | -18.8921 | -1113.1175 | -29.7272 | 96.05 | Close | 40
2413 | 46 | 4 | CC DChg | 00:00:51 | 31:32:59 | -14025.3 | 1.3364 | 198.7 | 5.31 | 0 | 0 | 198.7 | 5.31 | 0.2886 | 7.71 | 0 | 0 | 0.2886 | 7.71 | 2025-12-05 23:46:18 | -18.7434 | -1102.6184 | -29.4468 | 95.31 | Close | 42.5
2414 | 46 | 4 | CC DChg | 00:00:54 | 31:33:02 | -14025.3 | 1.3262 | 210.4 | 5.62 | 0 | 0 | 210.4 | 5.62 | 0.3041 | 8.12 | 0 | 0 | 0.3041 | 8.12 | 2025-12-05 23:46:21 | -18.6003 | -1145.8584 | -30.6016 | 94.56 | Close | 45
2415 | 46 | 4 | CC DChg | 00:00:57 | 31:33:05 | -14025.3 | 1.3163 | 222.1 | 5.93 | 0 | 0 | 222.1 | 5.93 | 0.3196 | 8.53 | 0 | 0 | 0.3196 | 8.53 | 2025-12-05 23:46:24 | -18.4615 | -1180.5791 | -31.5289 | 93.86 | Close | 47.5
2416 | 46 | 4 | CC DChg | 00:01:00 | 31:33:08 | -14025.3 | 1.3067 | 233.8 | 6.24 | 0 | 0 | 233.8 | 6.24 | 0.3349 | 8.94 | 0 | 0 | 0.3349 | 8.94 | 2025-12-05 23:46:27 | -18.3268 | -1217.4722 | -32.5141 | 93.17 | Close | 50
2417 | 46 | 4 | CC DChg | 00:01:03 | 31:33:11 | -14025.3 | 1.2974 | 245.4 | 6.55 | 0 | 0 | 245.4 | 6.55 | 0.3501 | 9.35 | 0 | 0 | 0.3501 | 9.35 | 2025-12-05 23:46:30 | -18.1964 | -1256.7455 | -33.563 | 92.51 | Close | 52.5
2418 | 46 | 4 | CC DChg | 00:01:06 | 31:33:14 | -14025.3 | 1.2884 | 257.1 | 6.87 | 0 | 0 | 257.1 | 6.87 | 0.3652 | 9.75 | 0 | 0 | 0.3652 | 9.75 | 2025-12-05 23:46:33 | -18.0702 | -1298.6395 | -34.6818 | 91.88 | Close | 55
2419 | 46 | 4 | CC DChg | 00:01:09 | 31:33:17 | -14025.3 | 1.2791 | 268.8 | 7.18 | 0 | 0 | 268.8 | 7.18 | 0.3802 | 10.15 | 0 | 0 | 0.3802 | 10.15 | 2025-12-05 23:46:36 | -17.9397 | -1256.7479 | -33.563 | 91.21 | Close | 57.5
2420 | 46 | 4 | CC DChg | 00:01:12 | 31:33:20 | -14025.3 | 1.2704 | 280.5 | 7.49 | 0 | 0 | 280.5 | 7.49 | 0.3951 | 10.55 | 0 | 0 | 0.3951 | 10.55 | 2025-12-05 23:46:39 | -17.8177 | -1343.4176 | -35.8777 | 90.59 | Close | 60
2421 | 46 | 4 | CC DChg | 00:01:15 | 31:33:23 | -14025.3 | 1.262 | 292.2 | 7.8 | 0 | 0 | 292.2 | 7.8 | 0.4099 | 10.95 | 0 | 0 | 0.4099 | 10.95 | 2025-12-05 23:46:42 | -17.6999 | -1391.3995 | -37.1591 | 89.99 | Close | 62.5
2422 | 46 | 4 | CC DChg | 00:01:18 | 31:33:26 | -14025.3 | 1.2537 | 303.9 | 8.12 | 0 | 0 | 303.9 | 8.12 | 0.4246 | 11.34 | 0 | 0 | 0.4246 | 11.34 | 2025-12-05 23:46:45 | -17.5835 | -1408.158 | -37.6066 | 89.4 | Close | 65
2423 | 46 | 4 | CC DChg | 00:01:21 | 31:33:29 | -14025.3 | 1.2456 | 315.6 | 8.43 | 0 | 0 | 315.6 | 8.43 | 0.4392 | 11.73 | 0 | 0 | 0.4392 | 11.73 | 2025-12-05 23:46:48 | -17.4699 | -1442.9355 | -38.5354 | 88.82 | Close | 67.50001
2424 | 46 | 4 | CC DChg | 00:01:24 | 31:33:32 | -14025.3 | 1.2379 | 327.3 | 8.74 | 0 | 0 | 327.3 | 8.74 | 0.4537 | 12.12 | 0 | 0 | 0.4537 | 12.12 | 2025-12-05 23:46:51 | -17.3619 | -1517.8846 | -40.537 | 88.27 | Close | 70
2425 | 46 | 4 | CC DChg | 00:01:27 | 31:33:35 | -14025.3 | 1.2304 | 338.9 | 9.05 | 0 | 0 | 338.9 | 9.05 | 0.4682 | 12.5 | 0 | 0 | 0.4682 | 12.5 | 2025-12-05 23:46:54 | -17.2567 | -1558.3704 | -41.6182 | 87.73 | Close | 72.50001
2426 | 46 | 4 | CC DChg | 00:01:30 | 31:33:38 | -14025.3 | 1.223 | 350.6 | 9.36 | 0 | 0 | 350.6 | 9.36 | 0.4825 | 12.89 | 0 | 0 | 0.4825 | 12.89 | 2025-12-05 23:46:57 | -17.1529 | -1579.4204 | -42.1804 | 87.21 | Close | 75
2427 | 46 | 4 | CC DChg | 00:01:33 | 31:33:41 | -14025.3 | 1.2165 | 362.3 | 9.68 | 0 | 0 | 362.3 | 9.68 | 0.4967 | 13.27 | 0 | 0 | 0.4967 | 13.27 | 2025-12-05 23:47:00 | -17.0618 | -1798.1128 | -48.0209 | 86.74 | Close | 77.5
2428 | 46 | 4 | CC DChg | 00:01:36 | 31:33:44 | -14025.3 | 1.21 | 374 | 9.99 | 0 | 0 | 374 | 9.99 | 0.5109 | 13.64 | 0 | 0 | 0.5109 | 13.64 | 2025-12-05 23:47:03 | -16.9706 | -1798.1128 | -48.0209 | 86.29 | Close | 80
2429 | 46 | 4 | CC DChg | 00:01:39 | 31:33:47 | -14025.3 | 1.2034 | 385.7 | 10.3 | 0 | 0 | 385.7 | 10.3 | 0.525 | 14.02 | 0 | 0 | 0.525 | 14.02 | 2025-12-05 23:47:06 | -16.878 | -1770.8687 | -47.2933 | 85.81 | Close | 82.49999
2430 | 46 | 4 | CC DChg | 00:01:42 | 31:33:50 | -14025.3 | 1.1976 | 397.4 | 10.61 | 0 | 0 | 397.4 | 10.61 | 0.5391 | 14.4 | 0 | 0 | 0.5391 | 14.4 | 2025-12-05 23:47:09 | -16.7967 | -2015.1341 | -53.8167 | 85.4 | Close | 85
2431 | 46 | 4 | CC DChg | 00:01:45 | 31:33:53 | -14025.3 | 1.1923 | 409.1 | 10.92 | 0 | 0 | 409.1 | 10.92 | 0.553 | 14.77 | 0 | 0 | 0.553 | 14.77 | 2025-12-05 23:47:12 | -16.7224 | -2205.2327 | -58.8935 | 85.03 | Close | 87.5
2432 | 46 | 4 | CC DChg | 00:01:48 | 31:33:56 | -14025.3 | 1.187 | 420.8 | 11.24 | 0 | 0 | 420.8 | 11.24 | 0.5669 | 15.14 | 0 | 0 | 0.5669 | 15.14 | 2025-12-05 23:47:15 | -16.648 | -2205.2411 | -58.8937 | 84.64 | Close | 90.00001
2433 | 46 | 4 | CC DChg | 00:01:51 | 31:33:59 | -14025.3 | 1.1821 | 432.4 | 11.55 | 0 | 0 | 432.4 | 11.55 | 0.5808 | 15.51 | 0 | 0 | 0.5808 | 15.51 | 2025-12-05 23:47:18 | -16.5793 | -2385.2426 | -63.7009 | 84.29 | Close | 92.5
2434 | 46 | 4 | CC DChg | 00:01:54 | 31:34:02 | -14025.3 | 1.1777 | 444.1 | 11.86 | 0 | 0 | 444.1 | 11.86 | 0.5946 | 15.88 | 0 | 0 | 0.5946 | 15.88 | 2025-12-05 23:47:21 | -16.5176 | -2656.3131 | -70.9402 | 83.98 | Close | 95
2435 | 46 | 4 | CC DChg | 00:01:57 | 31:34:05 | -14025.3 | 1.1731 | 455.8 | 12.17 | 0 | 0 | 455.8 | 12.17 | 0.6083 | 16.25 | 0 | 0 | 0.6083 | 16.25 | 2025-12-05 23:47:24 | -16.4531 | -2540.8116 | -67.8556 | 83.65 | Close | 97.5
2436 | 46 | 4 | CC DChg | 00:02:00 | 31:34:08 | -14025.3 | 1.1693 | 467.5 | 12.49 | 0 | 0 | 467.5 | 12.49 | 0.622 | 16.61 | 0 | 0 | 0.622 | 16.61 | 2025-12-05 23:47:27 | -16.3998 | -3075.7193 | -82.141 | 83.38 | Close | 100 |  | 1
2437 | 46 | 5 | CC Chg | 00:00:00 | 31:34:08 | 0 | 1.3727 | 0 | 0 | 0 | 0 | 0 | 0 | 0 | 0 | 0 | 0 | 0 | 0 | 2025-12-05 23:47:27 | 0 | 0 | 0 | 0 | Close | 0 |  | 0
2438 | 46 | 5 | CC Chg | 00:05:00 | 31:39:08 | 917.7 | 1.653 | 76 | 2.03 | 76 | 2.03 | 0 | 0 | 0.1218 | 3.25 | 0.1218 | 3.25 | 0 | 0 | 2025-12-05 23:52:27 | 1.5169 | 271.2369 | 7.2437 | 1801.45 | Close | 16.25539
2439 | 46 | 5 | CC Chg | 00:10:00 | 31:44:08 | 917.7 | 1.7066 | 152.2 | 4.06 | 152.2 | 4.06 | 0 | 0 | 0.2497 | 6.67 | 0.2497 | 6.67 | 0 | 0 | 2025-12-05 23:57:27 | 1.5661 | 1420.567 | 37.938 | 1859.86 | Close | 32.53529
2440 | 46 | 5 | CC Chg | 00:15:00 | 31:49:08 | 917.7 | 1.7562 | 228.3 | 6.1 | 228.3 | 6.1 | 0 | 0 | 0.3816 | 10.19 | 0.3816 | 10.19 | 0 | 0 | 2025-12-06 00:02:26 | 1.6116 | 1535.2789 | 41.0016 | 1914.13 | Close | 48.81679
2441 | 46 | 5 | CC Chg | 00:20:00 | 31:54:08 | 911.5 | 1.8043 | 304.5 | 8.13 | 304.5 | 8.13 | 0 | 0 | 0.5171 | 13.81 | 0.5171 | 13.81 | 0 | 0 | 2025-12-06 00:07:26 | 1.6445 | 1583.2747 | 42.2833 | 1979.92 | Close | 65.0995
2442 | 46 | 5 | CC Chg | 00:25:00 | 31:59:08 | 911.5 | 1.8517 | 380.6 | 10.16 | 380.6 | 10.16 | 0 | 0 | 0.6563 | 17.53 | 0.6563 | 17.53 | 0 | 0 | 2025-12-06 00:12:26 | 1.6877 | 1605.9948 | 42.8901 | 2031.71 | Close | 81.3755
2443 | 46 | 5 | CC Chg | 00:30:00 | 32:04:08 | 911.5 | 1.8942 | 456.8 | 12.2 | 456.8 | 12.2 | 0 | 0 | 0.799 | 21.34 | 0.799 | 21.34 | 0 | 0 | 2025-12-06 00:17:26 | 1.7265 | 1792.1778 | 47.8624 | 2078.34 | Close | 97.66079
2444 | 46 | 5 | CC Chg | 00:30:43 | 32:04:51 | 917.7 | 1.9001 | 467.7 | 12.49 | 467.7 | 12.49 | 0 | 0 | 0.8198 | 21.89 | 0.8198 | 21.89 | 0 | 0 | 2025-12-06 00:18:09 | 1.7436 | 1854.3503 | 49.5228 | 2070.72 | Close | 100 |  | 1
2445 | 47 | 4 | CC DChg | 00:00:00 | 32:04:51 | -14022.2 | 1.6827 | 0 | 0 | 0 | 0 | 0 | 0 | 0 | 0 | 0 | 0 | 0 | 0 | 2025-12-06 00:18:09 | -23.5951 | 0 | 0 | 120.01 | Close | 0 |  | 0
2446 | 47 | 4 | CC DChg | 00:00:03 | 32:04:54 | -14025.3 | 1.5984 | 11.7 | 0.31 | 0 | 0 | 11.7 | 0.31 | 0.0191 | 0.51 | 0 | 0 | 0.0191 | 0.51 | 2025-12-06 00:18:12 | -22.418 | -138.6375 | -3.7025 | 113.99 | Close | 2.499874
2447 | 47 | 4 | CC DChg | 00:00:06 | 32:04:57 | -14025.3 | 1.5625 | 23.4 | 0.62 | 0 | 0 | 23.4 | 0.62 | 0.0375 | 1 | 0 | 0 | 0.0375 | 1 | 2025-12-06 00:18:15 | -21.9145 | -325.5639 | -8.6946 | 111.43 | Close | 4.999878
2448 | 47 | 4 | CC DChg | 00:00:09 | 32:05:00 | -14025.3 | 1.5364 | 35.1 | 0.94 | 0 | 0 | 35.1 | 0.94 | 0.0556 | 1.49 | 0 | 0 | 0.0556 | 1.49 | 2025-12-06 00:18:18 | -21.5485 | -447.8061 | -11.9592 | 109.55 | Close | 7.49988
2449 | 47 | 4 | CC DChg | 00:00:12 | 32:05:03 | -14025.3 | 1.515 | 46.8 | 1.25 | 0 | 0 | 46.8 | 1.25 | 0.0734 | 1.96 | 0 | 0 | 0.0734 | 1.96 | 2025-12-06 00:18:21 | -21.2483 | -546.1563 | -14.5858 | 108.03 | Close | 9.999884
2450 | 47 | 4 | CC DChg | 00:00:15 | 32:05:06 | -14025.3 | 1.4958 | 58.4 | 1.56 | 0 | 0 | 58.4 | 1.56 | 0.091 | 2.43 | 0 | 0 | 0.091 | 2.43 | 2025-12-06 00:18:24 | -20.979 | -608.7364 | -16.2571 | 106.66 | Close | 12.49989
2451 | 47 | 4 | CC DChg | 00:00:18 | 32:05:09 | -14025.3 | 1.4781 | 70.1 | 1.87 | 0 | 0 | 70.1 | 1.87 | 0.1084 | 2.9 | 0 | 0 | 0.1084 | 2.9 | 2025-12-06 00:18:27 | -20.7308 | -660.3242 | -17.6348 | 105.4 | Close | 14.99989
2452 | 47 | 4 | CC DChg | 00:00:21 | 32:05:12 | -14025.3 | 1.462 | 81.8 | 2.18 | 0 | 0 | 81.8 | 2.18 | 0.1256 | 3.35 | 0 | 0 | 0.1256 | 3.35 | 2025-12-06 00:18:30 | -20.505 | -725.9472 | -19.3873 | 104.26 | Close | 17.49989
2453 | 47 | 4 | CC DChg | 00:00:24 | 32:05:15 | -14025.3 | 1.4465 | 93.5 | 2.5 | 0 | 0 | 93.5 | 2.5 | 0.1426 | 3.81 | 0 | 0 | 0.1426 | 3.81 | 2025-12-06 00:18:33 | -20.2876 | -754.0477 | -20.1378 | 103.14 | Close | 19.9999
2454 | 47 | 4 | CC DChg | 00:00:27 | 32:05:18 | -14025.3 | 1.4319 | 105.2 | 2.81 | 0 | 0 | 105.2 | 2.81 | 0.1594 | 4.26 | 0 | 0 | 0.1594 | 4.26 | 2025-12-06 00:18:36 | -20.0828 | -800.5297 | -21.3792 | 102.1 | Close | 22.4999
2455 | 47 | 4 | CC DChg | 00:00:30 | 32:05:21 | -14025.3 | 1.4183 | 116.9 | 3.12 | 0 | 0 | 116.9 | 3.12 | 0.1761 | 4.7 | 0 | 0 | 0.1761 | 4.7 | 2025-12-06 00:18:39 | -19.8921 | -859.393 | -22.9512 | 101.13 | Close | 24.9999
2456 | 47 | 4 | CC DChg | 00:00:33 | 32:05:24 | -14025.3 | 1.405 | 128.6 | 3.43 | 0 | 0 | 128.6 | 3.43 | 0.1925 | 5.14 | 0 | 0 | 0.1925 | 5.14 | 2025-12-06 00:18:42 | -19.7055 | -878.7786 | -23.4689 | 100.18 | Close | 27.49991
2457 | 47 | 4 | CC DChg | 00:00:36 | 32:05:27 | -14025.3 | 1.3922 | 140.3 | 3.75 | 0 | 0 | 140.3 | 3.75 | 0.2089 | 5.58 | 0 | 0 | 0.2089 | 5.58 | 2025-12-06 00:18:45 | -19.526 | -913.1042 | -24.3856 | 99.27 | Close | 29.99991
2458 | 47 | 4 | CC DChg | 00:00:39 | 32:05:30 | -14025.3 | 1.3802 | 151.9 | 4.06 | 0 | 0 | 151.9 | 4.06 | 0.2251 | 6.01 | 0 | 0 | 0.2251 | 6.01 | 2025-12-06 00:18:48 | -19.3577 | -973.9796 | -26.0114 | 98.43 | Close | 32.49991
2459 | 47 | 4 | CC DChg | 00:00:42 | 32:05:33 | -14025.3 | 1.3687 | 163.6 | 4.37 | 0 | 0 | 163.6 | 4.37 | 0.2412 | 6.44 | 0 | 0 | 0.2412 | 6.44 | 2025-12-06 00:18:51 | -19.1964 | -1016.3256 | -27.1423 | 97.6 | Close | 34.99992
2460 | 47 | 4 | CC DChg | 00:00:45 | 32:05:36 | -14025.3 | 1.3575 | 175.3 | 4.68 | 0 | 0 | 175.3 | 4.68 | 0.2571 | 6.87 | 0 | 0 | 0.2571 | 6.87 | 2025-12-06 00:18:54 | -19.0393 | -1043.5476 | -27.8693 | 96.8 | Close | 37.49992
2461 | 47 | 4 | CC DChg | 00:00:48 | 32:05:39 | -14025.3 | 1.3467 | 187 | 4.99 | 0 | 0 | 187 | 4.99 | 0.2729 | 7.29 | 0 | 0 | 0.2729 | 7.29 | 2025-12-06 00:18:57 | -18.8879 | -1082.1996 | -28.9015 | 96.03 | Close | 39.99992
2462 | 47 | 4 | CC DChg | 00:00:51 | 32:05:42 | -14025.3 | 1.3364 | 198.7 | 5.31 | 0 | 0 | 198.7 | 5.31 | 0.2886 | 7.71 | 0 | 0 | 0.2886 | 7.71 | 2025-12-06 00:19:00 | -18.7434 | -1134.7314 | -30.3044 | 95.31 | Close | 42.49993
2463 | 47 | 4 | CC DChg | 00:00:54 | 32:05:45 | -14025.3 | 1.3259 | 210.4 | 5.62 | 0 | 0 | 210.4 | 5.62 | 0.3041 | 8.12 | 0 | 0 | 0.3041 | 8.12 | 2025-12-06 00:19:03 | -18.5961 | -1113.1175 | -29.7272 | 94.56 | Close | 44.99993
2464 | 47 | 4 | CC DChg | 00:00:57 | 32:05:48 | -14025.3 | 1.3163 | 222.1 | 5.93 | 0 | 0 | 222.1 | 5.93 | 0.3196 | 8.53 | 0 | 0 | 0.3196 | 8.53 | 2025-12-06 00:19:06 | -18.4615 | -1217.4722 | -32.5141 | 93.87 | Close | 47.49993
2465 | 47 | 4 | CC DChg | 00:01:00 | 32:05:51 | -14025.3 | 1.3067 | 233.8 | 6.24 | 0 | 0 | 233.8 | 6.24 | 0.3349 | 8.94 | 0 | 0 | 0.3349 | 8.94 | 2025-12-06 00:19:09 | -18.3268 | -1217.4745 | -32.5142 | 93.17 | Close | 49.99993
2466 | 47 | 4 | CC DChg | 00:01:03 | 32:05:54 | -14025.3 | 1.2974 | 245.4 | 6.55 | 0 | 0 | 245.4 | 6.55 | 0.3501 | 9.35 | 0 | 0 | 0.3501 | 9.35 | 2025-12-06 00:19:12 | -18.1964 | -1256.7479 | -33.563 | 92.5 | Close | 52.49994
2467 | 47 | 4 | CC DChg | 00:01:06 | 32:05:57 | -14025.3 | 1.2878 | 257.1 | 6.87 | 0 | 0 | 257.1 | 6.87 | 0.3652 | 9.75 | 0 | 0 | 0.3652 | 9.75 | 2025-12-06 00:19:15 | -18.0618 | -1217.4722 | -32.5141 | 91.83 | Close | 54.99994
2468 | 47 | 4 | CC DChg | 00:01:09 | 32:06:00 | -14025.3 | 1.2791 | 268.8 | 7.18 | 0 | 0 | 268.8 | 7.18 | 0.3802 | 10.15 | 0 | 0 | 0.3802 | 10.15 | 2025-12-06 00:19:18 | -17.9397 | -1343.4176 | -35.8777 | 91.21 | Close | 57.49994
2469 | 47 | 4 | CC DChg | 00:01:12 | 32:06:03 | -14025.3 | 1.2704 | 280.5 | 7.49 | 0 | 0 | 280.5 | 7.49 | 0.3951 | 10.55 | 0 | 0 | 0.3951 | 10.55 | 2025-12-06 00:19:21 | -17.8177 | -1343.4202 | -35.8777 | 90.59 | Close | 59.99995
2470 | 47 | 4 | CC DChg | 00:01:15 | 32:06:06 | -14025.3 | 1.262 | 292.2 | 7.8 | 0 | 0 | 292.2 | 7.8 | 0.4099 | 10.95 | 0 | 0 | 0.4099 | 10.95 | 2025-12-06 00:19:24 | -17.6999 | -1391.3915 | -37.1589 | 89.99 | Close | 62.49994
2471 | 47 | 4 | CC DChg | 00:01:18 | 32:06:09 | -14025.3 | 1.2537 | 303.9 | 8.12 | 0 | 0 | 303.9 | 8.12 | 0.4246 | 11.34 | 0 | 0 | 0.4246 | 11.34 | 2025-12-06 00:19:27 | -17.5835 | -1408.166 | -37.6069 | 89.4 | Close | 64.99995
2472 | 47 | 4 | CC DChg | 00:01:21 | 32:06:12 | -14025.3 | 1.2456 | 315.6 | 8.43 | 0 | 0 | 315.6 | 8.43 | 0.4392 | 11.73 | 0 | 0 | 0.4392 | 11.73 | 2025-12-06 00:19:30 | -17.4699 | -1442.9328 | -38.5353 | 88.82 | Close | 67.49996
2473 | 47 | 4 | CC DChg | 00:01:24 | 32:06:15 | -14025.3 | 1.2379 | 327.3 | 8.74 | 0 | 0 | 327.3 | 8.74 | 0.4537 | 12.12 | 0 | 0 | 0.4537 | 12.12 | 2025-12-06 00:19:33 | -17.3619 | -1517.8874 | -40.5371 | 88.27 | Close | 69.99996
2474 | 47 | 4 | CC DChg | 00:01:27 | 32:06:18 | -14025.3 | 1.2301 | 338.9 | 9.05 | 0 | 0 | 338.9 | 9.05 | 0.4681 | 12.5 | 0 | 0 | 0.4681 | 12.5 | 2025-12-06 00:19:36 | -17.2525 | -1498.4302 | -40.0175 | 87.71 | Close | 72.49996
2475 | 47 | 4 | CC DChg | 00:01:30 | 32:06:21 | -14025.3 | 1.223 | 350.6 | 9.36 | 0 | 0 | 350.6 | 9.36 | 0.4825 | 12.88 | 0 | 0 | 0.4825 | 12.88 | 2025-12-06 00:19:39 | -17.1529 | -1646.1534 | -43.9626 | 87.21 | Close | 74.99995
2476 | 47 | 4 | CC DChg | 00:01:33 | 32:06:24 | -14025.3 | 1.2162 | 362.3 | 9.68 | 0 | 0 | 362.3 | 9.68 | 0.4967 | 13.27 | 0 | 0 | 0.4967 | 13.27 | 2025-12-06 00:19:42 | -17.0576 | -1718.7908 | -45.9025 | 86.72 | Close | 77.49997
2477 | 47 | 4 | CC DChg | 00:01:36 | 32:06:27 | -14025.3 | 1.2096 | 374 | 9.99 | 0 | 0 | 374 | 9.99 | 0.5109 | 13.64 | 0 | 0 | 0.5109 | 13.64 | 2025-12-06 00:19:45 | -16.965 | -1770.8653 | -47.2932 | 86.25 | Close | 79.99996
2478 | 47 | 4 | CC DChg | 00:01:39 | 32:06:30 | -14025.3 | 1.2034 | 385.7 | 10.3 | 0 | 0 | 385.7 | 10.3 | 0.525 | 14.02 | 0 | 0 | 0.525 | 14.02 | 2025-12-06 00:19:48 | -16.878 | -1885.1254 | -50.3447 | 85.81 | Close | 82.49997
2479 | 47 | 4 | CC DChg | 00:01:42 | 32:06:33 | -14025.3 | 1.1976 | 397.4 | 10.61 | 0 | 0 | 397.4 | 10.61 | 0.539 | 14.4 | 0 | 0 | 0.539 | 14.4 | 2025-12-06 00:19:51 | -16.7967 | -2015.1264 | -53.8165 | 85.4 | Close | 84.99997
2480 | 47 | 4 | CC DChg | 00:01:45 | 32:06:36 | -14025.3 | 1.1923 | 409.1 | 10.92 | 0 | 0 | 409.1 | 10.92 | 0.553 | 14.77 | 0 | 0 | 0.553 | 14.77 | 2025-12-06 00:19:54 | -16.7224 | -2205.2411 | -58.8937 | 85.03 | Close | 87.49998
2481 | 47 | 4 | CC DChg | 00:01:48 | 32:06:39 | -14025.3 | 1.1867 | 420.8 | 11.24 | 0 | 0 | 420.8 | 11.24 | 0.5669 | 15.14 | 0 | 0 | 0.5669 | 15.14 | 2025-12-06 00:19:57 | -16.6438 | -2087.0873 | -55.7383 | 84.62 | Close | 89.99998
2482 | 47 | 4 | CC DChg | 00:01:51 | 32:06:42 | -14025.3 | 1.1817 | 432.4 | 11.55 | 0 | 0 | 432.4 | 11.55 | 0.5807 | 15.51 | 0 | 0 | 0.5807 | 15.51 | 2025-12-06 00:20:00 | -16.5737 | -2337.5467 | -62.4271 | 84.26 | Close | 92.49998
2483 | 47 | 4 | CC DChg | 00:01:54 | 32:06:45 | -14025.3 | 1.1774 | 444.1 | 11.86 | 0 | 0 | 444.1 | 11.86 | 0.5945 | 15.88 | 0 | 0 | 0.5945 | 15.88 | 2025-12-06 00:20:03 | -16.5134 | -2718.0879 | -72.59 | 83.96 | Close | 94.99999
2484 | 47 | 4 | CC DChg | 00:01:57 | 32:06:48 | -14025.3 | 1.1731 | 455.8 | 12.17 | 0 | 0 | 455.8 | 12.17 | 0.6082 | 16.24 | 0 | 0 | 0.6082 | 16.24 | 2025-12-06 00:20:06 | -16.4531 | -2718.0775 | -72.5897 | 83.65 | Close | 97.49999
2485 | 47 | 4 | CC DChg | 00:02:00 | 32:06:51 | -14025.3 | 1.169 | 467.5 | 12.49 | 0 | 0 | 467.5 | 12.49 | 0.6219 | 16.61 | 0 | 0 | 0.6219 | 16.61 | 2025-12-06 00:20:09 | -16.3956 | -2850.6775 | -76.1309 | 83.36 | Close | 100 |  | 1
2486 | 47 | 5 | CC Chg | 00:00:00 | 32:06:51 | 0 | 1.373 | 0 | 0 | 0 | 0 | 0 | 0 | 0 | 0 | 0 | 0 | 0 | 0 | 2025-12-06 00:20:09 | 0 | 0 | 0 | 0 | Close | 0 |  | 0
2487 | 47 | 5 | CC Chg | 00:05:00 | 32:11:51 | 911.5 | 1.653 | 76 | 2.03 | 76 | 2.03 | 0 | 0 | 0.1218 | 3.25 | 0.1218 | 3.25 | 0 | 0 | 2025-12-06 00:25:09 | 1.5066 | 271.4955 | 7.2506 | 1813.7 | Close | 16.2614
2488 | 47 | 5 | CC Chg | 00:10:00 | 32:16:51 | 911.5 | 1.7066 | 152.2 | 4.06 | 152.2 | 4.06 | 0 | 0 | 0.2497 | 6.67 | 0.2497 | 6.67 | 0 | 0 | 2025-12-06 00:30:09 | 1.5555 | 1420.6608 | 37.9405 | 1872.51 | Close | 32.55032
2489 | 47 | 5 | CC Chg | 00:15:00 | 32:21:51 | 911.5 | 1.7562 | 228.3 | 6.1 | 228.3 | 6.1 | 0 | 0 | 0.3815 | 10.19 | 0.3815 | 10.19 | 0 | 0 | 2025-12-06 00:35:09 | 1.6007 | 1534.7363 | 40.9871 | 1926.93 | Close | 48.834
2490 | 47 | 5 | CC Chg | 00:20:00 | 32:26:51 | 917.7 | 1.8043 | 304.4 | 8.13 | 304.4 | 8.13 | 0 | 0 | 0.517 | 13.81 | 0.517 | 13.81 | 0 | 0 | 2025-12-06 00:40:09 | 1.6557 | 1582.5401 | 42.2637 | 1966.33 | Close | 65.1171
2491 | 47 | 5 | CC Chg | 00:25:00 | 32:31:51 | 911.5 | 1.8517 | 380.5 | 10.16 | 380.5 | 10.16 | 0 | 0 | 0.6562 | 17.52 | 0.6562 | 17.52 | 0 | 0 | 2025-12-06 00:45:09 | 1.6877 | 1605.9011 | 42.8876 | 2031.71 | Close | 81.40009
2492 | 47 | 5 | CC Chg | 00:30:00 | 32:36:51 | 911.5 | 1.8942 | 456.6 | 12.2 | 456.6 | 12.2 | 0 | 0 | 0.7988 | 21.33 | 0.7988 | 21.33 | 0 | 0 | 2025-12-06 00:50:09 | 1.7265 | 1791.0515 | 47.8323 | 2078.56 | Close | 97.68308
2493 | 47 | 5 | CC Chg | 00:30:42 | 32:37:34 | 911.5 | 1.9001 | 467.5 | 12.48 | 467.5 | 12.48 | 0 | 0 | 0.8193 | 21.88 | 0.8193 | 21.88 | 0 | 0 | 2025-12-06 00:50:52 | 1.7318 | 1835.7815 | 49.0269 | 2084.81 | Close | 100 |  | 1
2494 | 48 | 4 | CC DChg | 00:00:00 | 32:37:34 | -14022.2 | 1.6889 | 0 | 0 | 0 | 0 | 0 | 0 | 0 | 0 | 0 | 0 | 0 | 0 | 2025-12-06 00:50:52 | -23.6821 | 0 | 0 | 120.47 | Close | 0 |  | 0
2495 | 48 | 4 | CC DChg | 00:00:03 | 32:37:37 | -14025.3 | 1.599 | 11.7 | 0.31 | 0 | 0 | 11.7 | 0.31 | 0.0191 | 0.51 | 0 | 0 | 0.0191 | 0.51 | 2025-12-06 00:50:55 | -22.4264 | -130.0063 | -3.472 | 114.02 | Close | 2.499964
2496 | 48 | 4 | CC DChg | 00:00:06 | 32:37:40 | -14025.3 | 1.5628 | 23.4 | 0.62 | 0 | 0 | 23.4 | 0.62 | 0.0375 | 1 | 0 | 0 | 0.0375 | 1 | 2025-12-06 00:50:58 | -21.9187 | -322.8658 | -8.6225 | 111.43 | Close | 4.999965
2497 | 48 | 4 | CC DChg | 00:00:09 | 32:37:43 | -14025.3 | 1.5367 | 35.1 | 0.94 | 0 | 0 | 35.1 | 0.94 | 0.0556 | 1.49 | 0 | 0 | 0.0556 | 1.49 | 2025-12-06 00:51:01 | -21.5527 | -447.8063 | -11.9592 | 109.59 | Close | 7.499967
2498 | 48 | 4 | CC DChg | 00:00:12 | 32:37:46 | -14025.3 | 1.5153 | 46.8 | 1.25 | 0 | 0 | 46.8 | 1.25 | 0.0735 | 1.96 | 0 | 0 | 0.0735 | 1.96 | 2025-12-06 00:51:04 | -21.2525 | -546.156 | -14.5858 | 108.05 | Close | 9.999967
2499 | 48 | 4 | CC DChg | 00:00:15 | 32:37:49 | -14025.3 | 1.4958 | 58.4 | 1.56 | 0 | 0 | 58.4 | 1.56 | 0.0911 | 2.43 | 0 | 0 | 0.0911 | 2.43 | 2025-12-06 00:51:07 | -20.979 | -599.3715 | -16.007 | 106.66 | Close | 12.49997
2500 | 48 | 4 | CC DChg | 00:00:18 | 32:37:52 | -14025.3 | 1.4784 | 70.1 | 1.87 | 0 | 0 | 70.1 | 1.87 | 0.1084 | 2.9 | 0 | 0 | 0.1084 | 2.9 | 2025-12-06 00:51:10 | -20.735 | -671.7091 | -17.9388 | 105.43 | Close | 14.99997
2501 | 48 | 4 | CC DChg | 00:00:21 | 32:37:55 | -14025.3 | 1.462 | 81.8 | 2.18 | 0 | 0 | 81.8 | 2.18 | 0.1256 | 3.35 | 0 | 0 | 0.1256 | 3.35 | 2025-12-06 00:51:13 | -20.505 | -712.6677 | -19.0327 | 104.25 | Close | 17.49997
2502 | 48 | 4 | CC DChg | 00:00:24 | 32:37:58 | -14025.3 | 1.4465 | 93.5 | 2.5 | 0 | 0 | 93.5 | 2.5 | 0.1426 | 3.81 | 0 | 0 | 0.1426 | 3.81 | 2025-12-06 00:51:16 | -20.2876 | -754.0477 | -20.1378 | 103.14 | Close | 19.99997
2503 | 48 | 4 | CC DChg | 00:00:27 | 32:38:01 | -14025.3 | 1.4316 | 105.2 | 2.81 | 0 | 0 | 105.2 | 2.81 | 0.1594 | 4.26 | 0 | 0 | 0.1594 | 4.26 | 2025-12-06 00:51:19 | -20.0786 | -784.4116 | -20.9487 | 102.08 | Close | 22.49997
2504 | 48 | 4 | CC DChg | 00:00:30 | 32:38:04 | -14025.3 | 1.418 | 116.9 | 3.12 | 0 | 0 | 116.9 | 3.12 | 0.1761 | 4.7 | 0 | 0 | 0.1761 | 4.7 | 2025-12-06 00:51:22 | -19.8879 | -859.393 | -22.9512 | 101.1 | Close | 24.99997
2505 | 48 | 4 | CC DChg | 00:00:33 | 32:38:07 | -14025.3 | 1.4046 | 128.6 | 3.43 | 0 | 0 | 128.6 | 3.43 | 0.1926 | 5.14 | 0 | 0 | 0.1926 | 5.14 | 2025-12-06 00:51:25 | -19.6999 | -872.2197 | -23.2937 | 100.15 | Close | 27.49998
2506 | 48 | 4 | CC DChg | 00:00:36 | 32:38:10 | -14025.3 | 1.3919 | 140.3 | 3.75 | 0 | 0 | 140.3 | 3.75 | 0.2089 | 5.58 | 0 | 0 | 0.2089 | 5.58 | 2025-12-06 00:51:28 | -19.5218 | -920.2948 | -24.5776 | 99.25 | Close | 29.99998
2507 | 48 | 4 | CC DChg | 00:00:39 | 32:38:13 | -14025.3 | 1.3798 | 151.9 | 4.06 | 0 | 0 | 151.9 | 4.06 | 0.2251 | 6.01 | 0 | 0 | 0.2251 | 6.01 | 2025-12-06 00:51:31 | -19.3521 | -965.9284 | -25.7963 | 98.39 | Close | 32.49998
2508 | 48 | 4 | CC DChg | 00:00:42 | 32:38:16 | -14025.3 | 1.3681 | 163.6 | 4.37 | 0 | 0 | 163.6 | 4.37 | 0.2412 | 6.44 | 0 | 0 | 0.2412 | 6.44 | 2025-12-06 00:51:34 | -19.188 | -998.9525 | -26.6783 | 97.57 | Close | 34.99998
2509 | 48 | 4 | CC DChg | 00:00:45 | 32:38:19 | -14025.3 | 1.3569 | 175.3 | 4.68 | 0 | 0 | 175.3 | 4.68 | 0.2571 | 6.87 | 0 | 0 | 0.2571 | 6.87 | 2025-12-06 00:51:37 | -19.0309 | -1043.5486 | -27.8693 | 96.75 | Close | 37.49998
2510 | 48 | 4 | CC DChg | 00:00:48 | 32:38:22 | -14025.3 | 1.3464 | 187 | 4.99 | 0 | 0 | 187 | 4.99 | 0.2729 | 7.29 | 0 | 0 | 0.2729 | 7.29 | 2025-12-06 00:51:40 | -18.8837 | -1113.1175 | -29.7272 | 96.01 | Close | 39.99998
2511 | 48 | 4 | CC DChg | 00:00:51 | 32:38:25 | -14025.3 | 1.3355 | 198.7 | 5.31 | 0 | 0 | 198.7 | 5.31 | 0.2885 | 7.71 | 0 | 0 | 0.2885 | 7.71 | 2025-12-06 00:51:43 | -18.7308 | -1072.2712 | -28.6364 | 95.23 | Close | 42.49998
2512 | 48 | 4 | CC DChg | 00:00:54 | 32:38:28 | -14025.3 | 1.3256 | 210.4 | 5.62 | 0 | 0 | 210.4 | 5.62 | 0.3041 | 8.12 | 0 | 0 | 0.3041 | 8.12 | 2025-12-06 00:51:46 | -18.5919 | -1180.5791 | -31.5289 | 94.54 | Close | 44.99998
2513 | 48 | 4 | CC DChg | 00:00:57 | 32:38:31 | -14025.3 | 1.3157 | 222.1 | 5.93 | 0 | 0 | 222.1 | 5.93 | 0.3195 | 8.53 | 0 | 0 | 0.3195 | 8.53 | 2025-12-06 00:51:49 | -18.4531 | -1180.5814 | -31.5289 | 93.82 | Close | 47.49999
2514 | 48 | 4 | CC DChg | 00:01:00 | 32:38:34 | -14025.3 | 1.3064 | 233.8 | 6.24 | 0 | 0 | 233.8 | 6.24 | 0.3348 | 8.94 | 0 | 0 | 0.3348 | 8.94 | 2025-12-06 00:51:52 | -18.3226 | -1256.7455 | -33.563 | 93.17 | Close | 49.99999
2515 | 48 | 4 | CC DChg | 00:01:03 | 32:38:37 | -14025.3 | 1.2971 | 245.4 | 6.55 | 0 | 0 | 245.4 | 6.55 | 0.35 | 9.35 | 0 | 0 | 0.35 | 9.35 | 2025-12-06 00:51:55 | -18.1922 | -1256.7455 | -33.563 | 92.49 | Close | 52.49999
2516 | 48 | 4 | CC DChg | 00:01:06 | 32:38:40 | -14025.3 | 1.2875 | 257.1 | 6.87 | 0 | 0 | 257.1 | 6.87 | 0.3652 | 9.75 | 0 | 0 | 0.3652 | 9.75 | 2025-12-06 00:51:58 | -18.0576 | -1217.4722 | -32.5141 | 91.81 | Close | 54.99998
2517 | 48 | 4 | CC DChg | 00:01:09 | 32:38:43 | -14025.3 | 1.2788 | 268.8 | 7.18 | 0 | 0 | 268.8 | 7.18 | 0.3801 | 10.15 | 0 | 0 | 0.3801 | 10.15 | 2025-12-06 00:52:01 | -17.9355 | -1343.4202 | -35.8777 | 91.18 | Close | 57.49999
2518 | 48 | 4 | CC DChg | 00:01:12 | 32:38:46 | -14025.3 | 1.2701 | 280.5 | 7.49 | 0 | 0 | 280.5 | 7.49 | 0.395 | 10.55 | 0 | 0 | 0.395 | 10.55 | 2025-12-06 00:52:04 | -17.8135 | -1343.4176 | -35.8777 | 90.58 | Close | 59.99999
2519 | 48 | 4 | CC DChg | 00:01:15 | 32:38:49 | -14025.3 | 1.2617 | 292.2 | 7.8 | 0 | 0 | 292.2 | 7.8 | 0.4098 | 10.95 | 0 | 0 | 0.4098 | 10.95 | 2025-12-06 00:52:07 | -17.6957 | -1391.3995 | -37.1591 | 89.98 | Close | 62.49999
2520 | 48 | 4 | CC DChg | 00:01:18 | 32:38:52 | -14025.3 | 1.2534 | 303.9 | 8.12 | 0 | 0 | 303.9 | 8.12 | 0.4245 | 11.34 | 0 | 0 | 0.4245 | 11.34 | 2025-12-06 00:52:10 | -17.5793 | -1408.1606 | -37.6067 | 89.39 | Close | 64.99999
2521 | 48 | 4 | CC DChg | 00:01:21 | 32:38:55 | -14025.3 | 1.2453 | 315.6 | 8.43 | 0 | 0 | 315.6 | 8.43 | 0.4391 | 11.73 | 0 | 0 | 0.4391 | 11.73 | 2025-12-06 00:52:13 | -17.4657 | -1442.93 | -38.5353 | 88.81 | Close | 67.49999
2522 | 48 | 4 | CC DChg | 00:01:24 | 32:38:58 | -14025.3 | 1.2375 | 327.3 | 8.74 | 0 | 0 | 327.3 | 8.74 | 0.4536 | 12.12 | 0 | 0 | 0.4536 | 12.12 | 2025-12-06 00:52:16 | -17.3563 | -1498.4302 | -40.0175 | 88.24 | Close | 69.99999
2523 | 48 | 4 | CC DChg | 00:01:27 | 32:39:01 | -14025.3 | 1.2298 | 338.9 | 9.05 | 0 | 0 | 338.9 | 9.05 | 0.4681 | 12.5 | 0 | 0 | 0.4681 | 12.5 | 2025-12-06 00:52:19 | -17.2483 | -1517.8874 | -40.5371 | 87.68 | Close | 72.49999
2524 | 48 | 4 | CC DChg | 00:01:30 | 32:39:04 | -14025.3 | 1.2227 | 350.6 | 9.36 | 0 | 0 | 350.6 | 9.36 | 0.4824 | 12.88 | 0 | 0 | 0.4824 | 12.88 | 2025-12-06 00:52:22 | -17.1487 | -1646.1628 | -43.9629 | 87.19 | Close | 75
2525 | 48 | 4 | CC DChg | 00:01:33 | 32:39:07 | -14025.3 | 1.2155 | 362.3 | 9.68 | 0 | 0 | 362.3 | 9.68 | 0.4966 | 13.26 | 0 | 0 | 0.4966 | 13.26 | 2025-12-06 00:52:25 | -17.0477 | -1623.2963 | -43.3522 | 86.67 | Close | 77.5
2526 | 48 | 4 | CC DChg | 00:01:36 | 32:39:10 | -14025.3 | 1.2093 | 374 | 9.99 | 0 | 0 | 374 | 9.99 | 0.5108 | 13.64 | 0 | 0 | 0.5108 | 13.64 | 2025-12-06 00:52:28 | -16.9608 | -1885.1183 | -50.3445 | 86.23 | Close | 80
2527 | 48 | 4 | CC DChg | 00:01:39 | 32:39:13 | -14025.3 | 1.2031 | 385.7 | 10.3 | 0 | 0 | 385.7 | 10.3 | 0.5249 | 14.02 | 0 | 0 | 0.5249 | 14.02 | 2025-12-06 00:52:31 | -16.8738 | -1885.1183 | -50.3445 | 85.79 | Close | 82.5
2528 | 48 | 4 | CC DChg | 00:01:42 | 32:39:16 | -14025.3 | 1.1972 | 397.4 | 10.61 | 0 | 0 | 397.4 | 10.61 | 0.5389 | 14.39 | 0 | 0 | 0.5389 | 14.39 | 2025-12-06 00:52:34 | -16.7911 | -1980.9793 | -52.9046 | 85.38 | Close | 85
2529 | 48 | 4 | CC DChg | 00:01:45 | 32:39:19 | -14025.3 | 1.192 | 409.1 | 10.92 | 0 | 0 | 409.1 | 10.92 | 0.5529 | 14.77 | 0 | 0 | 0.5529 | 14.77 | 2025-12-06 00:52:37 | -16.7181 | -2247.6325 | -60.0259 | 85 | Close | 87.49999
2530 | 48 | 4 | CC DChg | 00:01:48 | 32:39:22 | -14025.3 | 1.1864 | 420.8 | 11.24 | 0 | 0 | 420.8 | 11.24 | 0.5668 | 15.14 | 0 | 0 | 0.5668 | 15.14 | 2025-12-06 00:52:40 | -16.6396 | -2087.1032 | -55.7387 | 84.6 | Close | 90
2531 | 48 | 4 | CC DChg | 00:01:51 | 32:39:25 | -14025.3 | 1.1814 | 432.4 | 11.55 | 0 | 0 | 432.4 | 11.55 | 0.5806 | 15.51 | 0 | 0 | 0.5806 | 15.51 | 2025-12-06 00:52:43 | -16.5695 | -2337.5467 | -62.4271 | 84.24 | Close | 92.5
2532 | 48 | 4 | CC DChg | 00:01:54 | 32:39:28 | -14025.3 | 1.1771 | 444.1 | 11.86 | 0 | 0 | 444.1 | 11.86 | 0.5944 | 15.87 | 0 | 0 | 0.5944 | 15.87 | 2025-12-06 00:52:46 | -16.5092 | -2718.0879 | -72.59 | 83.95 | Close | 95.00001
2533 | 48 | 4 | CC DChg | 00:01:57 | 32:39:31 | -14025.3 | 1.1724 | 455.8 | 12.17 | 0 | 0 | 455.8 | 12.17 | 0.6081 | 16.24 | 0 | 0 | 0.6081 | 16.24 | 2025-12-06 00:52:49 | -16.4432 | -2486.7518 | -66.4118 | 83.6 | Close | 97.50001
2534 | 48 | 4 | CC DChg | 00:02:00 | 32:39:34 | -14025.3 | 1.1687 | 467.5 | 12.49 | 0 | 0 | 467.5 | 12.49 | 0.6218 | 16.61 | 0 | 0 | 0.6218 | 16.61 | 2025-12-06 00:52:52 | -16.3914 | -3158.8348 | -84.3607 | 83.34 | Close | 100 |  | 1
2535 | 48 | 5 | CC Chg | 00:00:00 | 32:39:34 | 0 | 1.373 | 0 | 0 | 0 | 0 | 0 | 0 | 0 | 0 | 0 | 0 | 0 | 0 | 2025-12-06 00:52:52 | 0 | 0 | 0 | 0 | Close | 0 |  | 0
2536 | 48 | 5 | CC Chg | 00:05:00 | 32:44:34 | 911.5 | 1.653 | 76 | 2.03 | 76 | 2.03 | 0 | 0 | 0.1217 | 3.25 | 0.1217 | 3.25 | 0 | 0 | 2025-12-06 00:57:52 | 1.5066 | 271.4174 | 7.2485 | 1813.92 | Close | 16.27018
2537 | 48 | 5 | CC Chg | 00:10:00 | 32:49:34 | 917.7 | 1.7066 | 152.1 | 4.06 | 152.1 | 4.06 | 0 | 0 | 0.2497 | 6.67 | 0.2497 | 6.67 | 0 | 0 | 2025-12-06 01:02:52 | 1.5661 | 1420.6347 | 37.9398 | 1859.86 | Close | 32.5723
2538 | 48 | 5 | CC Chg | 00:15:00 | 32:54:34 | 911.5 | 1.7562 | 228.3 | 6.1 | 228.3 | 6.1 | 0 | 0 | 0.3815 | 10.19 | 0.3815 | 10.19 | 0 | 0 | 2025-12-06 01:07:52 | 1.6007 | 1534.8793 | 40.9909 | 1926.93 | Close | 48.87098
2539 | 48 | 5 | CC Chg | 00:20:00 | 32:59:34 | 911.5 | 1.8046 | 304.4 | 8.13 | 304.4 | 8.13 | 0 | 0 | 0.517 | 13.81 | 0.517 | 13.81 | 0 | 0 | 2025-12-06 01:12:52 | 1.6448 | 1572.55 | 41.9969 | 1980.03 | Close | 65.16569
2540 | 48 | 5 | CC Chg | 00:25:00 | 33:04:34 | 917.7 | 1.8517 | 380.5 | 10.16 | 380.5 | 10.16 | 0 | 0 | 0.6561 | 17.52 | 0.6561 | 17.52 | 0 | 0 | 2025-12-06 01:17:52 | 1.6992 | 1616.0156 | 43.1577 | 2017.98 | Close | 81.46102
2541 | 48 | 5 | CC Chg | 00:30:00 | 33:09:34 | 911.5 | 1.8945 | 456.6 | 12.19 | 456.6 | 12.19 | 0 | 0 | 0.7987 | 21.33 | 0.7987 | 21.33 | 0 | 0 | 2025-12-06 01:22:52 | 1.7267 | 1778.4361 | 47.4954 | 2078.67 | Close | 97.75693
2542 | 48 | 5 | CC Chg | 00:30:41 | 33:10:15 | 911.5 | 1.9001 | 467.1 | 12.47 | 467.1 | 12.47 | 0 | 0 | 0.8186 | 21.86 | 0.8186 | 21.86 | 0 | 0 | 2025-12-06 01:23:33 | 1.7318 | 1870.9286 | 49.9655 | 2084.81 | Close | 100 |  | 1
2543 | 49 | 4 | CC DChg | 00:00:00 | 33:10:15 | -14019.1 | 1.6982 | 0 | 0 | 0 | 0 | 0 | 0 | 0 | 0 | 0 | 0 | 0 | 0 | 2025-12-06 01:23:33 | -23.8072 | 0 | 0 | 121.16 | Close | 0 |  | 0
2544 | 49 | 4 | CC DChg | 00:00:03 | 33:10:18 | -14025.3 | 1.5984 | 11.7 | 0.31 | 0 | 0 | 11.7 | 0.31 | 0.0191 | 0.51 | 0 | 0 | 0.0191 | 0.51 | 2025-12-06 01:23:36 | -22.418 | -117.1021 | -3.1274 | 113.97 | Close | 2.499802
2545 | 49 | 4 | CC DChg | 00:00:06 | 33:10:21 | -14025.3 | 1.5625 | 23.4 | 0.62 | 0 | 0 | 23.4 | 0.62 | 0.0375 | 1 | 0 | 0 | 0.0375 | 1 | 2025-12-06 01:23:39 | -21.9145 | -325.5638 | -8.6946 | 111.43 | Close | 4.999807
2546 | 49 | 4 | CC DChg | 00:00:09 | 33:10:24 | -14025.3 | 1.5361 | 35.1 | 0.94 | 0 | 0 | 35.1 | 0.94 | 0.0556 | 1.49 | 0 | 0 | 0.0556 | 1.49 | 2025-12-06 01:23:42 | -21.5442 | -442.7175 | -11.8233 | 109.53 | Close | 7.499812
2547 | 49 | 4 | CC DChg | 00:00:12 | 33:10:27 | -14025.3 | 1.5147 | 46.8 | 1.25 | 0 | 0 | 46.8 | 1.25 | 0.0735 | 1.96 | 0 | 0 | 0.0735 | 1.96 | 2025-12-06 01:23:45 | -21.2441 | -546.1563 | -14.5858 | 108 | Close | 9.999817
2548 | 49 | 4 | CC DChg | 00:00:15 | 33:10:30 | -14025.3 | 1.4952 | 58.4 | 1.56 | 0 | 0 | 58.4 | 1.56 | 0.091 | 2.43 | 0 | 0 | 0.091 | 2.43 | 2025-12-06 01:23:48 | -20.9706 | -599.3715 | -16.007 | 106.61 | Close | 12.49982
2549 | 49 | 4 | CC DChg | 00:00:18 | 33:10:33 | -14025.3 | 1.4775 | 70.1 | 1.87 | 0 | 0 | 70.1 | 1.87 | 0.1084 | 2.9 | 0 | 0 | 0.1084 | 2.9 | 2025-12-06 01:23:51 | -20.7224 | -660.3242 | -17.6348 | 105.35 | Close | 14.99983
2550 | 49 | 4 | CC DChg | 00:00:21 | 33:10:36 | -14025.3 | 1.4614 | 81.8 | 2.18 | 0 | 0 | 81.8 | 2.18 | 0.1256 | 3.35 | 0 | 0 | 0.1256 | 3.35 | 2025-12-06 01:23:54 | -20.4966 | -725.9465 | -19.3873 | 104.2 | Close | 17.49983
2551 | 49 | 4 | CC DChg | 00:00:24 | 33:10:39 | -14025.3 | 1.4459 | 93.5 | 2.5 | 0 | 0 | 93.5 | 2.5 | 0.1426 | 3.81 | 0 | 0 | 0.1426 | 3.81 | 2025-12-06 01:23:57 | -20.2792 | -754.0473 | -20.1378 | 103.1 | Close | 19.99983
2552 | 49 | 4 | CC DChg | 00:00:27 | 33:10:42 | -14025.3 | 1.4313 | 105.2 | 2.81 | 0 | 0 | 105.2 | 2.81 | 0.1594 | 4.26 | 0 | 0 | 0.1594 | 4.26 | 2025-12-06 01:24:00 | -20.0744 | -800.5312 | -21.3792 | 102.06 | Close | 22.49984
2553 | 49 | 4 | CC DChg | 00:00:30 | 33:10:45 | -14025.3 | 1.4174 | 116.9 | 3.12 | 0 | 0 | 116.9 | 3.12 | 0.176 | 4.7 | 0 | 0 | 0.176 | 4.7 | 2025-12-06 01:24:03 | -19.8794 | -840.8449 | -22.4558 | 101.07 | Close | 24.99985
2554 | 49 | 4 | CC DChg | 00:00:33 | 33:10:48 | -14025.3 | 1.404 | 128.6 | 3.43 | 0 | 0 | 128.6 | 3.43 | 0.1925 | 5.14 | 0 | 0 | 0.1925 | 5.14 | 2025-12-06 01:24:06 | -19.6915 | -872.2189 | -23.2937 | 100.13 | Close | 27.49985
2555 | 49 | 4 | CC DChg | 00:00:36 | 33:10:51 | -14025.3 | 1.391 | 140.3 | 3.75 | 0 | 0 | 140.3 | 3.75 | 0.2088 | 5.58 | 0 | 0 | 0.2088 | 5.58 | 2025-12-06 01:24:09 | -19.5092 | -899.0581 | -24.0105 | 99.19 | Close | 29.99986
2556 | 49 | 4 | CC DChg | 00:00:39 | 33:10:54 | -14025.3 | 1.3789 | 151.9 | 4.06 | 0 | 0 | 151.9 | 4.06 | 0.225 | 6.01 | 0 | 0 | 0.225 | 6.01 | 2025-12-06 01:24:12 | -19.3395 | -965.9284 | -25.7963 | 98.32 | Close | 32.49986
2557 | 49 | 4 | CC DChg | 00:00:42 | 33:10:57 | -14025.3 | 1.3671 | 163.6 | 4.37 | 0 | 0 | 163.6 | 4.37 | 0.2411 | 6.44 | 0 | 0 | 0.2411 | 6.44 | 2025-12-06 01:24:15 | -19.174 | -990.4859 | -26.4522 | 97.48 | Close | 34.99987
2558 | 49 | 4 | CC DChg | 00:00:45 | 33:11:00 | -14025.3 | 1.356 | 175.3 | 4.68 | 0 | 0 | 175.3 | 4.68 | 0.257 | 6.86 | 0 | 0 | 0.257 | 6.86 | 2025-12-06 01:24:18 | -19.0183 | -1052.9499 | -28.1204 | 96.69 | Close | 37.49987
2559 | 49 | 4 | CC DChg | 00:00:48 | 33:11:03 | -14025.3 | 1.3451 | 187 | 4.99 | 0 | 0 | 187 | 4.99 | 0.2728 | 7.28 | 0 | 0 | 0.2728 | 7.28 | 2025-12-06 01:24:21 | -18.8654 | -1072.2691 | -28.6363 | 95.91 | Close | 39.99987
2560 | 49 | 4 | CC DChg | 00:00:51 | 33:11:06 | -14025.3 | 1.3346 | 198.7 | 5.31 | 0 | 0 | 198.7 | 5.31 | 0.2884 | 7.7 | 0 | 0 | 0.2884 | 7.7 | 2025-12-06 01:24:24 | -18.7182 | -1113.1196 | -29.7273 | 95.18 | Close | 42.49988
2561 | 49 | 4 | CC DChg | 00:00:54 | 33:11:09 | -14025.3 | 1.3247 | 210.4 | 5.62 | 0 | 0 | 210.4 | 5.62 | 0.304 | 8.12 | 0 | 0 | 0.304 | 8.12 | 2025-12-06 01:24:27 | -18.5793 | -1180.5791 | -31.5289 | 94.46 | Close | 44.99988
2562 | 49 | 4 | CC DChg | 00:00:57 | 33:11:12 | -14025.3 | 1.3147 | 222.1 | 5.93 | 0 | 0 | 222.1 | 5.93 | 0.3194 | 8.53 | 0 | 0 | 0.3194 | 8.53 | 2025-12-06 01:24:30 | -18.439 | -1168.7756 | -31.2136 | 93.74 | Close | 47.49989
2563 | 49 | 4 | CC DChg | 00:01:00 | 33:11:15 | -14025.3 | 1.3051 | 233.8 | 6.24 | 0 | 0 | 233.8 | 6.24 | 0.3347 | 8.94 | 0 | 0 | 0.3347 | 8.94 | 2025-12-06 01:24:33 | -18.3044 | -1217.4722 | -32.5141 | 93.06 | Close | 49.9999
2564 | 49 | 4 | CC DChg | 00:01:03 | 33:11:18 | -14025.3 | 1.2958 | 245.4 | 6.55 | 0 | 0 | 245.4 | 6.55 | 0.3499 | 9.34 | 0 | 0 | 0.3499 | 9.34 | 2025-12-06 01:24:36 | -18.174 | -1256.7455 | -33.563 | 92.41 | Close | 52.4999
2565 | 49 | 4 | CC DChg | 00:01:06 | 33:11:21 | -14025.3 | 1.2865 | 257.1 | 6.87 | 0 | 0 | 257.1 | 6.87 | 0.365 | 9.75 | 0 | 0 | 0.365 | 9.75 | 2025-12-06 01:24:39 | -18.0435 | -1256.7455 | -33.563 | 91.73 | Close | 54.9999
2566 | 49 | 4 | CC DChg | 00:01:09 | 33:11:24 | -14025.3 | 1.2779 | 268.8 | 7.18 | 0 | 0 | 268.8 | 7.18 | 0.38 | 10.15 | 0 | 0 | 0.38 | 10.15 | 2025-12-06 01:24:42 | -17.9229 | -1359.0413 | -36.2949 | 91.12 | Close | 57.49991
2567 | 49 | 4 | CC DChg | 00:01:12 | 33:11:27 | -14025.3 | 1.2692 | 280.5 | 7.49 | 0 | 0 | 280.5 | 7.49 | 0.3948 | 10.54 | 0 | 0 | 0.3948 | 10.54 | 2025-12-06 01:24:45 | -17.8009 | -1343.4176 | -35.8777 | 90.5 | Close | 59.99991
2568 | 49 | 4 | CC DChg | 00:01:15 | 33:11:30 | -14025.3 | 1.2608 | 292.2 | 7.8 | 0 | 0 | 292.2 | 7.8 | 0.4096 | 10.94 | 0 | 0 | 0.4096 | 10.94 | 2025-12-06 01:24:48 | -17.6831 | -1391.3995 | -37.1591 | 89.9 | Close | 62.49992
2569 | 49 | 4 | CC DChg | 00:01:18 | 33:11:33 | -14025.3 | 1.2527 | 303.9 | 8.12 | 0 | 0 | 303.9 | 8.12 | 0.4243 | 11.33 | 0 | 0 | 0.4243 | 11.33 | 2025-12-06 01:24:51 | -17.5695 | -1442.9328 | -38.5353 | 89.32 | Close | 64.99993
2570 | 49 | 4 | CC DChg | 00:01:21 | 33:11:36 | -14025.3 | 1.2447 | 315.6 | 8.43 | 0 | 0 | 315.6 | 8.43 | 0.4389 | 11.72 | 0 | 0 | 0.4389 | 11.72 | 2025-12-06 01:24:54 | -17.4573 | -1460.9667 | -39.017 | 88.75 | Close | 67.49993
2571 | 49 | 4 | CC DChg | 00:01:24 | 33:11:39 | -14025.3 | 1.2366 | 327.3 | 8.74 | 0 | 0 | 327.3 | 8.74 | 0.4534 | 12.11 | 0 | 0 | 0.4534 | 12.11 | 2025-12-06 01:24:57 | -17.3437 | -1442.9355 | -38.5354 | 88.18 | Close | 69.99994
2572 | 49 | 4 | CC DChg | 00:01:27 | 33:11:42 | -14025.3 | 1.2292 | 338.9 | 9.05 | 0 | 0 | 338.9 | 9.05 | 0.4678 | 12.49 | 0 | 0 | 0.4678 | 12.49 | 2025-12-06 01:25:00 | -17.2399 | -1579.4204 | -42.1804 | 87.65 | Close | 72.49994
2573 | 49 | 4 | CC DChg | 00:01:30 | 33:11:45 | -14025.3 | 1.2217 | 350.6 | 9.36 | 0 | 0 | 350.6 | 9.36 | 0.4821 | 12.88 | 0 | 0 | 0.4821 | 12.88 | 2025-12-06 01:25:03 | -17.1347 | -1558.3704 | -41.6182 | 87.11 | Close | 74.99995
2574 | 49 | 4 | CC DChg | 00:01:33 | 33:11:48 | -14025.3 | 1.2149 | 362.3 | 9.68 | 0 | 0 | 362.3 | 9.68 | 0.4964 | 13.26 | 0 | 0 | 0.4964 | 13.26 | 2025-12-06 01:25:06 | -17.0393 | -1718.781 | -45.9022 | 86.64 | Close | 77.49995
2575 | 49 | 4 | CC DChg | 00:01:36 | 33:11:51 | -14025.3 | 1.2084 | 374 | 9.99 | 0 | 0 | 374 | 9.99 | 0.5105 | 13.63 | 0 | 0 | 0.5105 | 13.63 | 2025-12-06 01:25:09 | -16.9482 | -1798.1128 | -48.0209 | 86.17 | Close | 79.99996
2576 | 49 | 4 | CC DChg | 00:01:39 | 33:11:54 | -14025.3 | 1.2022 | 385.7 | 10.3 | 0 | 0 | 385.7 | 10.3 | 0.5246 | 14.01 | 0 | 0 | 0.5246 | 14.01 | 2025-12-06 01:25:12 | -16.8612 | -1885.1183 | -50.3445 | 85.72 | Close | 82.49996
2577 | 49 | 4 | CC DChg | 00:01:42 | 33:11:57 | -14025.3 | 1.1963 | 397.4 | 10.61 | 0 | 0 | 397.4 | 10.61 | 0.5386 | 14.38 | 0 | 0 | 0.5386 | 14.38 | 2025-12-06 01:25:15 | -16.7785 | -1980.9793 | -52.9046 | 85.3 | Close | 84.99997
2578 | 49 | 4 | CC DChg | 00:01:45 | 33:12:00 | -14025.3 | 1.1904 | 409.1 | 10.92 | 0 | 0 | 409.1 | 10.92 | 0.5526 | 14.76 | 0 | 0 | 0.5526 | 14.76 | 2025-12-06 01:25:18 | -16.6957 | -1980.9718 | -52.9044 | 84.9 | Close | 87.49998
2579 | 49 | 4 | CC DChg | 00:01:48 | 33:12:03 | -14025.3 | 1.1855 | 420.8 | 11.24 | 0 | 0 | 420.8 | 11.24 | 0.5665 | 15.13 | 0 | 0 | 0.5665 | 15.13 | 2025-12-06 01:25:21 | -16.627 | -2385.2517 | -63.7012 | 84.55 | Close | 89.99998
2580 | 49 | 4 | CC DChg | 00:01:51 | 33:12:06 | -14025.3 | 1.1805 | 432.4 | 11.55 | 0 | 0 | 432.4 | 11.55 | 0.5803 | 15.5 | 0 | 0 | 0.5803 | 15.5 | 2025-12-06 01:25:24 | -16.5569 | -2337.5467 | -62.4271 | 84.18 | Close | 92.49998
2581 | 49 | 4 | CC DChg | 00:01:54 | 33:12:09 | -14025.3 | 1.1762 | 444.1 | 11.86 | 0 | 0 | 444.1 | 11.86 | 0.5941 | 15.87 | 0 | 0 | 0.5941 | 15.87 | 2025-12-06 01:25:27 | -16.4965 | -2718.0775 | -72.5897 | 83.87 | Close | 94.99998
2582 | 49 | 4 | CC DChg | 00:01:57 | 33:12:12 | -14025.3 | 1.1715 | 455.8 | 12.17 | 0 | 0 | 455.8 | 12.17 | 0.6078 | 16.23 | 0 | 0 | 0.6078 | 16.23 | 2025-12-06 01:25:30 | -16.4306 | -2486.7612 | -66.4121 | 83.53 | Close | 97.5
2583 | 49 | 4 | CC DChg | 00:02:00 | 33:12:15 | -14025.3 | 1.1678 | 467.5 | 12.49 | 0 | 0 | 467.5 | 12.49 | 0.6214 | 16.6 | 0 | 0 | 0.6214 | 16.6 | 2025-12-06 01:25:33 | -16.3787 | -3158.8468 | -84.361 | 83.27 | Close | 100 |  | 1
2584 | 49 | 5 | CC Chg | 00:00:00 | 33:12:15 | 0 | 1.3702 | 0 | 0 | 0 | 0 | 0 | 0 | 0 | 0 | 0 | 0 | 0 | 0 | 2025-12-06 01:25:33 | 0 | 0 | 0 | 0 | Close | 0 |  | 0
2585 | 49 | 5 | CC Chg | 00:05:00 | 33:17:15 | 917.7 | 1.653 | 76 | 2.03 | 76 | 2.03 | 0 | 0 | 0.1217 | 3.25 | 0.1217 | 3.25 | 0 | 0 | 2025-12-06 01:30:33 | 1.5169 | 268.7594 | 7.1776 | 1801.67 | Close | 16.2771
2586 | 49 | 5 | CC Chg | 00:10:00 | 33:22:15 | 911.5 | 1.7063 | 152.1 | 4.06 | 152.1 | 4.06 | 0 | 0 | 0.2496 | 6.67 | 0.2496 | 6.67 | 0 | 0 | 2025-12-06 01:35:33 | 1.5552 | 1428.4564 | 38.1487 | 1872.4 | Close | 32.58239
2587 | 49 | 5 | CC Chg | 00:15:00 | 33:27:15 | 917.7 | 1.7562 | 228.3 | 6.1 | 228.3 | 6.1 | 0 | 0 | 0.3815 | 10.19 | 0.3815 | 10.19 | 0 | 0 | 2025-12-06 01:40:33 | 1.6116 | 1525.6751 | 40.7451 | 1914.13 | Close | 48.88648
2588 | 49 | 5 | CC Chg | 00:20:00 | 33:32:15 | 911.5 | 1.8046 | 304.4 | 8.13 | 304.4 | 8.13 | 0 | 0 | 0.517 | 13.81 | 0.517 | 13.81 | 0 | 0 | 2025-12-06 01:45:33 | 1.6448 | 1572.7709 | 42.0028 | 1980.03 | Close | 65.18864
2589 | 49 | 5 | CC Chg | 00:25:00 | 33:37:15 | 917.7 | 1.8517 | 380.5 | 10.16 | 380.5 | 10.16 | 0 | 0 | 0.6562 | 17.52 | 0.6562 | 17.52 | 0 | 0 | 2025-12-06 01:50:33 | 1.6992 | 1616.2779 | 43.1647 | 2017.98 | Close | 81.49177
2590 | 49 | 5 | CC Chg | 00:30:00 | 33:42:15 | 911.5 | 1.8945 | 456.6 | 12.2 | 456.6 | 12.2 | 0 | 0 | 0.7988 | 21.33 | 0.7988 | 21.33 | 0 | 0 | 2025-12-06 01:55:33 | 1.7267 | 1778.5981 | 47.4997 | 2078.89 | Close | 97.79433
2591 | 49 | 5 | CC Chg | 00:30:40 | 33:42:56 | 911.5 | 1.9001 | 466.9 | 12.47 | 466.9 | 12.47 | 0 | 0 | 0.8183 | 21.85 | 0.8183 | 21.85 | 0 | 0 | 2025-12-06 01:56:14 | 1.7318 | 1839.1587 | 49.1171 | 2084.81 | Close | 100 |  | 1
2592 | 50 | 4 | CC DChg | 00:00:00 | 33:42:56 | -14022.2 | 1.6917 | 0 | 0 | 0 | 0 | 0 | 0 | 0 | 0 | 0 | 0 | 0 | 0 | 2025-12-06 01:56:14 | -23.7213 | 0 | 0 | 120.65 | Close | 0 |  | 0
2593 | 50 | 4 | CC DChg | 00:00:03 | 33:42:59 | -14025.3 | 1.5987 | 11.7 | 0.31 | 0 | 0 | 11.7 | 0.31 | 0.0191 | 0.51 | 0 | 0 | 0.0191 | 0.51 | 2025-12-06 01:56:17 | -22.4222 | -125.6728 | -3.3563 | 113.99 | Close | 2.499964
2594 | 50 | 4 | CC DChg | 00:00:06 | 33:43:02 | -14025.3 | 1.5628 | 23.4 | 0.62 | 0 | 0 | 23.4 | 0.62 | 0.0375 | 1 | 0 | 0 | 0.0375 | 1 | 2025-12-06 01:56:20 | -21.9187 | -325.5638 | -8.6946 | 111.45 | Close | 4.999965
2595 | 50 | 4 | CC DChg | 00:00:09 | 33:43:05 | -14025.3 | 1.5364 | 35.1 | 0.94 | 0 | 0 | 35.1 | 0.94 | 0.0556 | 1.49 | 0 | 0 | 0.0556 | 1.49 | 2025-12-06 01:56:23 | -21.5485 | -442.7176 | -11.8233 | 109.55 | Close | 7.499967
2596 | 50 | 4 | CC DChg | 00:00:12 | 33:43:08 | -14025.3 | 1.5147 | 46.8 | 1.25 | 0 | 0 | 46.8 | 1.25 | 0.0735 | 1.96 | 0 | 0 | 0.0735 | 1.96 | 2025-12-06 01:56:26 | -21.2441 | -538.6055 | -14.3841 | 108.03 | Close | 9.999967
2597 | 50 | 4 | CC DChg | 00:00:15 | 33:43:11 | -14025.3 | 1.4952 | 58.4 | 1.56 | 0 | 0 | 58.4 | 1.56 | 0.0911 | 2.43 | 0 | 0 | 0.0911 | 2.43 | 2025-12-06 01:56:29 | -20.9706 | -599.3715 | -16.007 | 106.61 | Close | 12.49997
2598 | 50 | 4 | CC DChg | 00:00:18 | 33:43:14 | -14025.3 | 1.4775 | 70.1 | 1.87 | 0 | 0 | 70.1 | 1.87 | 0.1084 | 2.9 | 0 | 0 | 0.1084 | 2.9 | 2025-12-06 01:56:32 | -20.7224 | -660.3242 | -17.6348 | 105.37 | Close | 14.99997
2599 | 50 | 4 | CC DChg | 00:00:21 | 33:43:17 | -14025.3 | 1.4611 | 81.8 | 2.18 | 0 | 0 | 81.8 | 2.18 | 0.1256 | 3.35 | 0 | 0 | 0.1256 | 3.35 | 2025-12-06 01:56:35 | -20.4924 | -712.6677 | -19.0327 | 104.2 | Close | 17.49997
2600 | 50 | 4 | CC DChg | 00:00:24 | 33:43:20 | -14025.3 | 1.4456 | 93.5 | 2.5 | 0 | 0 | 93.5 | 2.5 | 0.1426 | 3.81 | 0 | 0 | 0.1426 | 3.81 | 2025-12-06 01:56:38 | -20.275 | -754.0477 | -20.1378 | 103.08 | Close | 19.99997
2601 | 50 | 4 | CC DChg | 00:00:27 | 33:43:23 | -14025.3 | 1.4307 | 105.2 | 2.81 | 0 | 0 | 105.2 | 2.81 | 0.1594 | 4.26 | 0 | 0 | 0.1594 | 4.26 | 2025-12-06 01:56:41 | -20.066 | -784.4116 | -20.9487 | 102.03 | Close | 22.49997
2602 | 50 | 4 | CC DChg | 00:00:30 | 33:43:26 | -14025.3 | 1.4171 | 116.9 | 3.12 | 0 | 0 | 116.9 | 3.12 | 0.176 | 4.7 | 0 | 0 | 0.176 | 4.7 | 2025-12-06 01:56:44 | -19.8752 | -859.393 | -22.9512 | 101.05 | Close | 24.99997
2603 | 50 | 4 | CC DChg | 00:00:33 | 33:43:29 | -14025.3 | 1.4034 | 128.6 | 3.43 | 0 | 0 | 128.6 | 3.43 | 0.1925 | 5.14 | 0 | 0 | 0.1925 | 5.14 | 2025-12-06 01:56:47 | -19.6831 | -853.12 | -22.7836 | 100.08 | Close | 27.49998
2604 | 50 | 4 | CC DChg | 00:00:36 | 33:43:32 | -14025.3 | 1.3904 | 140.3 | 3.75 | 0 | 0 | 140.3 | 3.75 | 0.2088 | 5.58 | 0 | 0 | 0.2088 | 5.58 | 2025-12-06 01:56:50 | -19.5008 | -899.0573 | -24.0105 | 99.16 | Close | 29.99998
2605 | 50 | 4 | CC DChg | 00:00:39 | 33:43:35 | -14025.3 | 1.3783 | 151.9 | 4.06 | 0 | 0 | 151.9 | 4.06 | 0.225 | 6.01 | 0 | 0 | 0.225 | 6.01 | 2025-12-06 01:56:53 | -19.3311 | -965.9284 | -25.7963 | 98.28 | Close | 32.49998
2606 | 50 | 4 | CC DChg | 00:00:42 | 33:43:38 | -14025.3 | 1.3665 | 163.6 | 4.37 | 0 | 0 | 163.6 | 4.37 | 0.241 | 6.44 | 0 | 0 | 0.241 | 6.44 | 2025-12-06 01:56:56 | -19.1656 | -990.4868 | -26.4522 | 97.44 | Close | 34.99998
2607 | 50 | 4 | CC DChg | 00:00:45 | 33:43:41 | -14025.3 | 1.3554 | 175.3 | 4.68 | 0 | 0 | 175.3 | 4.68 | 0.2569 | 6.86 | 0 | 0 | 0.2569 | 6.86 | 2025-12-06 01:56:59 | -19.0099 | -1052.9499 | -28.1204 | 96.66 | Close | 37.49998
2608 | 50 | 4 | CC DChg | 00:00:48 | 33:43:44 | -14025.3 | 1.3445 | 187 | 4.99 | 0 | 0 | 187 | 4.99 | 0.2727 | 7.28 | 0 | 0 | 0.2727 | 7.28 | 2025-12-06 01:57:02 | -18.857 | -1072.2691 | -28.6363 | 95.88 | Close | 39.99998
2609 | 50 | 4 | CC DChg | 00:00:51 | 33:43:47 | -14025.3 | 1.334 | 198.7 | 5.31 | 0 | 0 | 198.7 | 5.31 | 0.2884 | 7.7 | 0 | 0 | 0.2884 | 7.7 | 2025-12-06 01:57:05 | -18.7097 | -1113.1196 | -29.7273 | 95.12 | Close | 42.49998
2610 | 50 | 4 | CC DChg | 00:00:54 | 33:43:50 | -14025.3 | 1.3237 | 210.4 | 5.62 | 0 | 0 | 210.4 | 5.62 | 0.3039 | 8.12 | 0 | 0 | 0.3039 | 8.12 | 2025-12-06 01:57:08 | -18.5653 | -1134.7314 | -30.3044 | 94.4 | Close | 44.99998
2611 | 50 | 4 | CC DChg | 00:00:57 | 33:43:53 | -14025.3 | 1.3141 | 222.1 | 5.93 | 0 | 0 | 222.1 | 5.93 | 0.3193 | 8.53 | 0 | 0 | 0.3193 | 8.53 | 2025-12-06 01:57:11 | -18.4306 | -1217.4745 | -32.5142 | 93.7 | Close | 47.49999
2612 | 50 | 4 | CC DChg | 00:01:00 | 33:43:56 | -14025.3 | 1.3048 | 233.8 | 6.24 | 0 | 0 | 233.8 | 6.24 | 0.3346 | 8.94 | 0 | 0 | 0.3346 | 8.94 | 2025-12-06 01:57:14 | -18.3002 | -1256.7455 | -33.563 | 93.04 | Close | 49.99999
2613 | 50 | 4 | CC DChg | 00:01:03 | 33:43:59 | -14025.3 | 1.2952 | 245.4 | 6.55 | 0 | 0 | 245.4 | 6.55 | 0.3498 | 9.34 | 0 | 0 | 0.3498 | 9.34 | 2025-12-06 01:57:17 | -18.1656 | -1217.4722 | -32.5141 | 92.35 | Close | 52.49999
2614 | 50 | 4 | CC DChg | 00:01:06 | 33:44:02 | -14025.3 | 1.2862 | 257.1 | 6.87 | 0 | 0 | 257.1 | 6.87 | 0.3649 | 9.74 | 0 | 0 | 0.3649 | 9.74 | 2025-12-06 01:57:20 | -18.0393 | -1298.637 | -34.6817 | 91.71 | Close | 54.99998
2615 | 50 | 4 | CC DChg | 00:01:09 | 33:44:05 | -14025.3 | 1.2772 | 268.8 | 7.18 | 0 | 0 | 268.8 | 7.18 | 0.3799 | 10.14 | 0 | 0 | 0.3799 | 10.14 | 2025-12-06 01:57:23 | -17.9131 | -1298.6395 | -34.6818 | 91.09 | Close | 57.49999
2616 | 50 | 4 | CC DChg | 00:01:12 | 33:44:08 | -14025.3 | 1.2689 | 280.5 | 7.49 | 0 | 0 | 280.5 | 7.49 | 0.3947 | 10.54 | 0 | 0 | 0.3947 | 10.54 | 2025-12-06 01:57:26 | -17.7967 | -1408.1606 | -37.6067 | 90.49 | Close | 59.99999
2617 | 50 | 4 | CC DChg | 00:01:15 | 33:44:11 | -14025.3 | 1.2602 | 292.2 | 7.8 | 0 | 0 | 292.2 | 7.8 | 0.4095 | 10.94 | 0 | 0 | 0.4095 | 10.94 | 2025-12-06 01:57:29 | -17.6747 | -1343.4202 | -35.8777 | 89.85 | Close | 62.49999
2618 | 50 | 4 | CC DChg | 00:01:18 | 33:44:14 | -14025.3 | 1.2521 | 303.9 | 8.12 | 0 | 0 | 303.9 | 8.12 | 0.4242 | 11.33 | 0 | 0 | 0.4242 | 11.33 | 2025-12-06 01:57:32 | -17.5611 | -1442.93 | -38.5353 | 89.28 | Close | 64.99999
2619 | 50 | 4 | CC DChg | 00:01:21 | 33:44:17 | -14025.3 | 1.2441 | 315.6 | 8.43 | 0 | 0 | 315.6 | 8.43 | 0.4388 | 11.72 | 0 | 0 | 0.4388 | 11.72 | 2025-12-06 01:57:35 | -17.4489 | -1460.9667 | -39.017 | 88.71 | Close | 67.49999
2620 | 50 | 4 | CC DChg | 00:01:24 | 33:44:20 | -14025.3 | 1.2363 | 327.3 | 8.74 | 0 | 0 | 327.3 | 8.74 | 0.4533 | 12.11 | 0 | 0 | 0.4533 | 12.11 | 2025-12-06 01:57:38 | -17.3395 | -1498.4302 | -40.0175 | 88.16 | Close | 69.99999
2621 | 50 | 4 | CC DChg | 00:01:27 | 33:44:23 | -14025.3 | 1.2286 | 338.9 | 9.05 | 0 | 0 | 338.9 | 9.05 | 0.4677 | 12.49 | 0 | 0 | 0.4677 | 12.49 | 2025-12-06 01:57:41 | -17.2315 | -1517.8874 | -40.5371 | 87.61 | Close | 72.49999
2622 | 50 | 4 | CC DChg | 00:01:30 | 33:44:26 | -14025.3 | 1.2214 | 350.6 | 9.36 | 0 | 0 | 350.6 | 9.36 | 0.482 | 12.87 | 0 | 0 | 0.482 | 12.87 | 2025-12-06 01:57:44 | -17.1305 | -1623.2994 | -43.3523 | 87.09 | Close | 75
2623 | 50 | 4 | CC DChg | 00:01:33 | 33:44:29 | -14025.3 | 1.2143 | 362.3 | 9.68 | 0 | 0 | 362.3 | 9.68 | 0.4962 | 13.25 | 0 | 0 | 0.4962 | 13.25 | 2025-12-06 01:57:47 | -17.0309 | -1646.1596 | -43.9628 | 86.59 | Close | 77.5
2624 | 50 | 4 | CC DChg | 00:01:36 | 33:44:32 | -14025.3 | 1.2081 | 374 | 9.99 | 0 | 0 | 374 | 9.99 | 0.5104 | 13.63 | 0 | 0 | 0.5104 | 13.63 | 2025-12-06 01:57:50 | -16.944 | -1885.1183 | -50.3445 | 86.14 | Close | 80
2625 | 50 | 4 | CC DChg | 00:01:39 | 33:44:35 | -14025.3 | 1.2016 | 385.7 | 10.3 | 0 | 0 | 385.7 | 10.3 | 0.5245 | 14.01 | 0 | 0 | 0.5245 | 14.01 | 2025-12-06 01:57:53 | -16.8528 | -1798.1128 | -48.0209 | 85.68 | Close | 82.5
2626 | 50 | 4 | CC DChg | 00:01:42 | 33:44:38 | -14025.3 | 1.1957 | 397.4 | 10.61 | 0 | 0 | 397.4 | 10.61 | 0.5385 | 14.38 | 0 | 0 | 0.5385 | 14.38 | 2025-12-06 01:57:56 | -16.77 | -1980.9793 | -52.9046 | 85.26 | Close | 85
2627 | 50 | 4 | CC DChg | 00:01:45 | 33:44:41 | -14025.3 | 1.1901 | 409.1 | 10.92 | 0 | 0 | 409.1 | 10.92 | 0.5524 | 14.75 | 0 | 0 | 0.5524 | 14.75 | 2025-12-06 01:57:59 | -16.6915 | -2087.0873 | -55.7383 | 84.85 | Close | 87.49999
2628 | 50 | 4 | CC DChg | 00:01:48 | 33:44:44 | -14025.3 | 1.1852 | 420.8 | 11.24 | 0 | 0 | 420.8 | 11.24 | 0.5663 | 15.12 | 0 | 0 | 0.5663 | 15.12 | 2025-12-06 01:58:02 | -16.6228 | -2385.2608 | -63.7014 | 84.51 | Close | 90
2629 | 50 | 4 | CC DChg | 00:01:51 | 33:44:47 | -14025.3 | 1.1799 | 432.4 | 11.55 | 0 | 0 | 432.4 | 11.55 | 0.5801 | 15.49 | 0 | 0 | 0.5801 | 15.49 | 2025-12-06 01:58:05 | -16.5484 | -2205.2327 | -58.8935 | 84.13 | Close | 92.5
2630 | 50 | 4 | CC DChg | 00:01:54 | 33:44:50 | -14025.3 | 1.1752 | 444.1 | 11.86 | 0 | 0 | 444.1 | 11.86 | 0.5939 | 15.86 | 0 | 0 | 0.5939 | 15.86 | 2025-12-06 01:58:08 | -16.4825 | -2486.7612 | -66.4121 | 83.8 | Close | 95.00001
2631 | 50 | 4 | CC DChg | 00:01:57 | 33:44:53 | -14025.3 | 1.1709 | 455.8 | 12.17 | 0 | 0 | 455.8 | 12.17 | 0.6076 | 16.23 | 0 | 0 | 0.6076 | 16.23 | 2025-12-06 01:58:11 | -16.4222 | -2718.0775 | -72.5897 | 83.51 | Close | 97.50001
2632 | 50 | 4 | CC DChg | 00:02:00 | 33:44:56 | -14025.3 | 1.1669 | 467.5 | 12.49 | 0 | 0 | 467.5 | 12.49 | 0.6212 | 16.59 | 0 | 0 | 0.6212 | 16.59 | 2025-12-06 01:58:14 | -16.3661 | -2921.9222 | -78.0336 | 83.21 | Close | 100 |  | 1
2633 | 50 | 5 | CC Chg | 00:00:00 | 33:44:56 | 0 | 1.3709 | 0 | 0 | 0 | 0 | 0 | 0 | 0 | 0 | 0 | 0 | 0 | 0 | 2025-12-06 01:58:14 | 0 | 0 | 0 | 0 | Close | 0 |  | 0
2634 | 50 | 5 | CC Chg | 00:05:00 | 33:49:56 | 917.7 | 1.653 | 76 | 2.03 | 76 | 2.03 | 0 | 0 | 0.1218 | 3.25 | 0.1218 | 3.25 | 0 | 0 | 2025-12-06 02:03:14 | 1.5169 | 269.4754 | 7.1967 | 1801.45 | Close | 16.278
2635 | 50 | 5 | CC Chg | 00:10:00 | 33:54:56 | 917.7 | 1.7063 | 152.1 | 4.06 | 152.1 | 4.06 | 0 | 0 | 0.2496 | 6.67 | 0.2496 | 6.67 | 0 | 0 | 2025-12-06 02:08:14 | 1.5658 | 1428.1495 | 38.1405 | 1859.53 | Close | 32.57771
2636 | 50 | 5 | CC Chg | 00:15:00 | 33:59:56 | 917.7 | 1.7562 | 228.3 | 6.1 | 228.3 | 6.1 | 0 | 0 | 0.3814 | 10.19 | 0.3814 | 10.19 | 0 | 0 | 2025-12-06 02:13:14 | 1.6116 | 1525.6687 | 40.7449 | 1913.91 | Close | 48.87967
2637 | 50 | 5 | CC Chg | 00:20:00 | 34:04:56 | 911.5 | 1.8046 | 304.4 | 8.13 | 304.4 | 8.13 | 0 | 0 | 0.517 | 13.81 | 0.517 | 13.81 | 0 | 0 | 2025-12-06 02:18:14 | 1.6448 | 1572.9656 | 42.008 | 1980.03 | Close | 65.18177
2638 | 50 | 5 | CC Chg | 00:25:00 | 34:09:56 | 911.5 | 1.8517 | 380.5 | 10.16 | 380.5 | 10.16 | 0 | 0 | 0.6562 | 17.52 | 0.6562 | 17.52 | 0 | 0 | 2025-12-06 02:23:14 | 1.6877 | 1616.7068 | 43.1762 | 2031.71 | Close | 81.48715
2639 | 50 | 5 | CC Chg | 00:30:00 | 34:14:56 | 911.5 | 1.8945 | 456.7 | 12.2 | 456.7 | 12.2 | 0 | 0 | 0.7989 | 21.33 | 0.7989 | 21.33 | 0 | 0 | 2025-12-06 02:28:14 | 1.7267 | 1779.1828 | 47.5153 | 2078.89 | Close | 97.793
2640 | 50 | 5 | CC Chg | 00:30:40 | 34:15:37 | 911.5 | 1.9001 | 467 | 12.47 | 467 | 12.47 | 0 | 0 | 0.8184 | 21.86 | 0.8184 | 21.86 | 0 | 0 | 2025-12-06 02:28:55 | 1.7318 | 1840.5 | 49.1529 | 2084.81 | Close | 100 |  | 1
2641 | 51 | 4 | CC DChg | 00:00:00 | 34:15:37 | -14022.2 | 1.6917 | 0 | 0 | 0 | 0 | 0 | 0 | 0 | 0 | 0 | 0 | 0 | 0 | 2025-12-06 02:28:55 | -23.7213 | 0 | 0 | 120.67 | Close | 0 |  | 0
2642 | 51 | 4 | CC DChg | 00:00:03 | 34:15:40 | -14025.3 | 1.5993 | 11.7 | 0.31 | 0 | 0 | 11.7 | 0.31 | 0.0191 | 0.51 | 0 | 0 | 0.0191 | 0.51 | 2025-12-06 02:28:58 | -22.4306 | -126.4879 | -3.378 | 114.05 | Close | 2.499946
2643 | 51 | 4 | CC DChg | 00:00:06 | 34:15:43 | -14025.3 | 1.5631 | 23.4 | 0.62 | 0 | 0 | 23.4 | 0.62 | 0.0375 | 1 | 0 | 0 | 0.0375 | 1 | 2025-12-06 02:29:01 | -21.9229 | -322.8659 | -8.6225 | 111.47 | Close | 4.999948
2644 | 51 | 4 | CC DChg | 00:00:09 | 34:15:46 | -14025.3 | 1.5364 | 35.1 | 0.94 | 0 | 0 | 35.1 | 0.94 | 0.0556 | 1.49 | 0 | 0 | 0.0556 | 1.49 | 2025-12-06 02:29:04 | -21.5485 | -437.7431 | -11.6905 | 109.55 | Close | 7.499949
2645 | 51 | 4 | CC DChg | 00:00:12 | 34:15:49 | -14025.3 | 1.5147 | 46.8 | 1.25 | 0 | 0 | 46.8 | 1.25 | 0.0735 | 1.96 | 0 | 0 | 0.0735 | 1.96 | 2025-12-06 02:29:07 | -21.2441 | -538.6054 | -14.3841 | 108.02 | Close | 9.999949
2646 | 51 | 4 | CC DChg | 00:00:15 | 34:15:52 | -14025.3 | 1.4952 | 58.4 | 1.56 | 0 | 0 | 58.4 | 1.56 | 0.0911 | 2.43 | 0 | 0 | 0.0911 | 2.43 | 2025-12-06 02:29:10 | -20.9706 | -599.3718 | -16.007 | 106.61 | Close | 12.49995
2647 | 51 | 4 | CC DChg | 00:00:18 | 34:15:55 | -14025.3 | 1.4775 | 70.1 | 1.87 | 0 | 0 | 70.1 | 1.87 | 0.1084 | 2.9 | 0 | 0 | 0.1084 | 2.9 | 2025-12-06 02:29:13 | -20.7224 | -660.3239 | -17.6348 | 105.35 | Close | 14.99995
2648 | 51 | 4 | CC DChg | 00:00:21 | 34:15:58 | -14025.3 | 1.4611 | 81.8 | 2.18 | 0 | 0 | 81.8 | 2.18 | 0.1256 | 3.35 | 0 | 0 | 0.1256 | 3.35 | 2025-12-06 02:29:16 | -20.4924 | -712.6677 | -19.0327 | 104.18 | Close | 17.49996
2649 | 51 | 4 | CC DChg | 00:00:24 | 34:16:01 | -14025.3 | 1.4453 | 93.5 | 2.5 | 0 | 0 | 93.5 | 2.5 | 0.1426 | 3.81 | 0 | 0 | 0.1426 | 3.81 | 2025-12-06 02:29:19 | -20.2708 | -739.731 | -19.7555 | 103.06 | Close | 19.99996
2650 | 51 | 4 | CC DChg | 00:00:27 | 34:16:04 | -14025.3 | 1.4304 | 105.2 | 2.81 | 0 | 0 | 105.2 | 2.81 | 0.1594 | 4.26 | 0 | 0 | 0.1594 | 4.26 | 2025-12-06 02:29:22 | -20.0618 | -784.4116 | -20.9487 | 101.99 | Close | 22.49996
2651 | 51 | 4 | CC DChg | 00:00:30 | 34:16:07 | -14025.3 | 1.4167 | 116.9 | 3.12 | 0 | 0 | 116.9 | 3.12 | 0.176 | 4.7 | 0 | 0 | 0.176 | 4.7 | 2025-12-06 02:29:25 | -19.8696 | -853.12 | -22.7836 | 101.03 | Close | 24.99996
2652 | 51 | 4 | CC DChg | 00:00:33 | 34:16:10 | -14025.3 | 1.4031 | 128.6 | 3.43 | 0 | 0 | 128.6 | 3.43 | 0.1925 | 5.14 | 0 | 0 | 0.1925 | 5.14 | 2025-12-06 02:29:28 | -19.6789 | -859.393 | -22.9512 | 100.06 | Close | 27.49996
2653 | 51 | 4 | CC DChg | 00:00:36 | 34:16:13 | -14025.3 | 1.3901 | 140.3 | 3.75 | 0 | 0 | 140.3 | 3.75 | 0.2088 | 5.58 | 0 | 0 | 0.2088 | 5.58 | 2025-12-06 02:29:31 | -19.4966 | -899.0564 | -24.0104 | 99.14 | Close | 29.99996
2654 | 51 | 4 | CC DChg | 00:00:39 | 34:16:16 | -14025.3 | 1.378 | 151.9 | 4.06 | 0 | 0 | 151.9 | 4.06 | 0.225 | 6.01 | 0 | 0 | 0.225 | 6.01 | 2025-12-06 02:29:34 | -19.3268 | -965.9302 | -25.7964 | 98.26 | Close | 32.49997
2655 | 51 | 4 | CC DChg | 00:00:42 | 34:16:19 | -14025.3 | 1.3662 | 163.6 | 4.37 | 0 | 0 | 163.6 | 4.37 | 0.241 | 6.44 | 0 | 0 | 0.241 | 6.44 | 2025-12-06 02:29:37 | -19.1614 | -990.4849 | -26.4522 | 97.42 | Close | 34.99996
2656 | 51 | 4 | CC DChg | 00:00:45 | 34:16:22 | -14025.3 | 1.3547 | 175.3 | 4.68 | 0 | 0 | 175.3 | 4.68 | 0.2569 | 6.86 | 0 | 0 | 0.2569 | 6.86 | 2025-12-06 02:29:40 | -19.0001 | -1016.3256 | -27.1423 | 96.6 | Close | 37.49996
2657 | 51 | 4 | CC DChg | 00:00:48 | 34:16:25 | -14025.3 | 1.3439 | 187 | 4.99 | 0 | 0 | 187 | 4.99 | 0.2727 | 7.28 | 0 | 0 | 0.2727 | 7.28 | 2025-12-06 02:29:43 | -18.8486 | -1082.1975 | -28.9015 | 95.83 | Close | 39.99996
2658 | 51 | 4 | CC DChg | 00:00:51 | 34:16:28 | -14025.3 | 1.3333 | 198.7 | 5.31 | 0 | 0 | 198.7 | 5.31 | 0.2883 | 7.7 | 0 | 0 | 0.2883 | 7.7 | 2025-12-06 02:29:46 | -18.6999 | -1102.6184 | -29.4468 | 95.07 | Close | 42.49997
2659 | 51 | 4 | CC DChg | 00:00:54 | 34:16:31 | -14025.3 | 1.3234 | 210.4 | 5.62 | 0 | 0 | 210.4 | 5.62 | 0.3038 | 8.11 | 0 | 0 | 0.3038 | 8.11 | 2025-12-06 02:29:49 | -18.5611 | -1180.5791 | -31.5289 | 94.37 | Close | 44.99997
2660 | 51 | 4 | CC DChg | 00:00:57 | 34:16:34 | -14025.3 | 1.3138 | 222.1 | 5.93 | 0 | 0 | 222.1 | 5.93 | 0.3192 | 8.53 | 0 | 0 | 0.3192 | 8.53 | 2025-12-06 02:29:52 | -18.4264 | -1217.4745 | -32.5142 | 93.68 | Close | 47.49997
2661 | 51 | 4 | CC DChg | 00:01:00 | 34:16:37 | -14025.3 | 1.3039 | 233.8 | 6.24 | 0 | 0 | 233.8 | 6.24 | 0.3345 | 8.93 | 0 | 0 | 0.3345 | 8.93 | 2025-12-06 02:29:55 | -18.2876 | -1180.5814 | -31.5289 | 92.97 | Close | 49.99998
2662 | 51 | 4 | CC DChg | 00:01:03 | 34:16:40 | -14025.3 | 1.2946 | 245.4 | 6.55 | 0 | 0 | 245.4 | 6.55 | 0.3497 | 9.34 | 0 | 0 | 0.3497 | 9.34 | 2025-12-06 02:29:58 | -18.1571 | -1256.7455 | -33.563 | 92.33 | Close | 52.49998
2663 | 51 | 4 | CC DChg | 00:01:06 | 34:16:43 | -14025.3 | 1.2856 | 257.1 | 6.87 | 0 | 0 | 257.1 | 6.87 | 0.3648 | 9.74 | 0 | 0 | 0.3648 | 9.74 | 2025-12-06 02:30:01 | -18.0309 | -1298.6346 | -34.6817 | 91.67 | Close | 54.99997
2664 | 51 | 4 | CC DChg | 00:01:09 | 34:16:46 | -14025.3 | 1.2769 | 268.8 | 7.18 | 0 | 0 | 268.8 | 7.18 | 0.3798 | 10.14 | 0 | 0 | 0.3798 | 10.14 | 2025-12-06 02:30:04 | -17.9089 | -1343.4227 | -35.8778 | 91.05 | Close | 57.49998
2665 | 51 | 4 | CC DChg | 00:01:12 | 34:16:49 | -14025.3 | 1.2686 | 280.5 | 7.49 | 0 | 0 | 280.5 | 7.49 | 0.3947 | 10.54 | 0 | 0 | 0.3947 | 10.54 | 2025-12-06 02:30:07 | -17.7925 | -1408.158 | -37.6066 | 90.47 | Close | 59.99997
2666 | 51 | 4 | CC DChg | 00:01:15 | 34:16:52 | -14025.3 | 1.2602 | 292.2 | 7.8 | 0 | 0 | 292.2 | 7.8 | 0.4094 | 10.93 | 0 | 0 | 0.4094 | 10.93 | 2025-12-06 02:30:10 | -17.6747 | -1391.3995 | -37.1591 | 89.86 | Close | 62.49998
2667 | 51 | 4 | CC DChg | 00:01:18 | 34:16:55 | -14025.3 | 1.2518 | 303.9 | 8.12 | 0 | 0 | 303.9 | 8.12 | 0.4241 | 11.33 | 0 | 0 | 0.4241 | 11.33 | 2025-12-06 02:30:13 | -17.5569 | -1391.3995 | -37.1591 | 89.27 | Close | 64.99998
2668 | 51 | 4 | CC DChg | 00:01:21 | 34:16:58 | -14025.3 | 1.2437 | 315.6 | 8.43 | 0 | 0 | 315.6 | 8.43 | 0.4387 | 11.72 | 0 | 0 | 0.4387 | 11.72 | 2025-12-06 02:30:16 | -17.4433 | -1442.93 | -38.5353 | 88.68 | Close | 67.49998
2669 | 51 | 4 | CC DChg | 00:01:24 | 34:17:01 | -14025.3 | 1.236 | 327.3 | 8.74 | 0 | 0 | 327.3 | 8.74 | 0.4532 | 12.1 | 0 | 0 | 0.4532 | 12.1 | 2025-12-06 02:30:19 | -17.3353 | -1517.8903 | -40.5372 | 88.15 | Close | 69.99999
2670 | 51 | 4 | CC DChg | 00:01:27 | 34:17:04 | -14025.3 | 1.2282 | 338.9 | 9.05 | 0 | 0 | 338.9 | 9.05 | 0.4676 | 12.49 | 0 | 0 | 0.4676 | 12.49 | 2025-12-06 02:30:22 | -17.2259 | -1498.4274 | -40.0174 | 87.58 | Close | 72.49999
2671 | 51 | 4 | CC DChg | 00:01:30 | 34:17:07 | -14025.3 | 1.2211 | 350.6 | 9.36 | 0 | 0 | 350.6 | 9.36 | 0.4819 | 12.87 | 0 | 0 | 0.4819 | 12.87 | 2025-12-06 02:30:25 | -17.1263 | -1646.1628 | -43.9629 | 87.07 | Close | 74.99999
2672 | 51 | 4 | CC DChg | 00:01:33 | 34:17:10 | -14025.3 | 1.214 | 362.3 | 9.68 | 0 | 0 | 362.3 | 9.68 | 0.4961 | 13.25 | 0 | 0 | 0.4961 | 13.25 | 2025-12-06 02:30:28 | -17.0267 | -1646.1596 | -43.9628 | 86.57 | Close | 77.49999
2673 | 51 | 4 | CC DChg | 00:01:36 | 34:17:13 | -14025.3 | 1.2075 | 374 | 9.99 | 0 | 0 | 374 | 9.99 | 0.5103 | 13.63 | 0 | 0 | 0.5103 | 13.63 | 2025-12-06 02:30:31 | -16.9355 | -1798.1162 | -48.021 | 86.09 | Close | 79.99999
2674 | 51 | 4 | CC DChg | 00:01:39 | 34:17:16 | -14025.3 | 1.2013 | 385.7 | 10.3 | 0 | 0 | 385.7 | 10.3 | 0.5243 | 14 | 0 | 0 | 0.5243 | 14 | 2025-12-06 02:30:34 | -16.8486 | -1885.1111 | -50.3443 | 85.67 | Close | 82.49998
2675 | 51 | 4 | CC DChg | 00:01:42 | 34:17:19 | -14025.3 | 1.1954 | 397.4 | 10.61 | 0 | 0 | 397.4 | 10.61 | 0.5383 | 14.38 | 0 | 0 | 0.5383 | 14.38 | 2025-12-06 02:30:37 | -16.7658 | -1980.9793 | -52.9046 | 85.24 | Close | 84.99999
2676 | 51 | 4 | CC DChg | 00:01:45 | 34:17:22 | -14025.3 | 1.1898 | 409.1 | 10.92 | 0 | 0 | 409.1 | 10.92 | 0.5523 | 14.75 | 0 | 0 | 0.5523 | 14.75 | 2025-12-06 02:30:40 | -16.6873 | -2087.0952 | -55.7385 | 84.85 | Close | 87.49999
2677 | 51 | 4 | CC DChg | 00:01:48 | 34:17:25 | -14025.3 | 1.1845 | 420.8 | 11.24 | 0 | 0 | 420.8 | 11.24 | 0.5662 | 15.12 | 0 | 0 | 0.5662 | 15.12 | 2025-12-06 02:30:43 | -16.613 | -2205.2411 | -58.8937 | 84.46 | Close | 90
2678 | 51 | 4 | CC DChg | 00:01:51 | 34:17:28 | -14025.3 | 1.1796 | 432.4 | 11.55 | 0 | 0 | 432.4 | 11.55 | 0.58 | 15.49 | 0 | 0 | 0.58 | 15.49 | 2025-12-06 02:30:46 | -16.5442 | -2385.2517 | -63.7012 | 84.11 | Close | 92.5
2679 | 51 | 4 | CC DChg | 00:01:54 | 34:17:31 | -14025.3 | 1.1746 | 444.1 | 11.86 | 0 | 0 | 444.1 | 11.86 | 0.5937 | 15.86 | 0 | 0 | 0.5937 | 15.86 | 2025-12-06 02:30:49 | -16.4741 | -2337.5467 | -62.4271 | 83.76 | Close | 95
2680 | 51 | 4 | CC DChg | 00:01:57 | 34:17:34 | -14025.3 | 1.1706 | 455.8 | 12.17 | 0 | 0 | 455.8 | 12.17 | 0.6074 | 16.22 | 0 | 0 | 0.6074 | 16.22 | 2025-12-06 02:30:52 | -16.418 | -2921.9333 | -78.0339 | 83.47 | Close | 97.5
2681 | 51 | 4 | CC DChg | 00:02:00 | 34:17:37 | -14025.3 | 1.1662 | 467.5 | 12.49 | 0 | 0 | 467.5 | 12.49 | 0.6211 | 16.59 | 0 | 0 | 0.6211 | 16.59 | 2025-12-06 02:30:55 | -16.3563 | -2656.303 | -70.9399 | 83.16 | Close | 100 |  | 1
2682 | 51 | 5 | CC Chg | 00:00:00 | 34:17:37 | 0 | 1.3721 | 0 | 0 | 0 | 0 | 0 | 0 | 0 | 0 | 0 | 0 | 0 | 0 | 2025-12-06 02:30:55 | 0 | 0 | 0 | 0 | Close | 0 |  | 0
2683 | 51 | 5 | CC Chg | 00:05:00 | 34:22:37 | 911.5 | 1.6527 | 76 | 2.03 | 76 | 2.03 | 0 | 0 | 0.1217 | 3.25 | 0.1217 | 3.25 | 0 | 0 | 2025-12-06 02:35:55 | 1.5064 | 270.8358 | 7.233 | 1813.37 | Close | 16.27856
2684 | 51 | 5 | CC Chg | 00:10:00 | 34:27:37 | 911.5 | 1.7063 | 152.1 | 4.06 | 152.1 | 4.06 | 0 | 0 | 0.2496 | 6.67 | 0.2496 | 6.67 | 0 | 0 | 2025-12-06 02:40:55 | 1.5552 | 1420.6185 | 37.9394 | 1872.18 | Close | 32.58894
2685 | 51 | 5 | CC Chg | 00:15:00 | 34:32:37 | 917.7 | 1.7562 | 228.3 | 6.1 | 228.3 | 6.1 | 0 | 0 | 0.3814 | 10.19 | 0.3814 | 10.19 | 0 | 0 | 2025-12-06 02:45:55 | 1.6116 | 1525.89 | 40.7508 | 1913.91 | Close | 48.89864
2686 | 51 | 5 | CC Chg | 00:20:00 | 34:37:37 | 917.7 | 1.8046 | 304.4 | 8.13 | 304.4 | 8.13 | 0 | 0 | 0.517 | 13.81 | 0.517 | 13.81 | 0 | 0 | 2025-12-06 02:50:55 | 1.656 | 1573.0689 | 42.0108 | 1966.65 | Close | 65.20718
2687 | 51 | 5 | CC Chg | 00:25:00 | 34:42:37 | 911.5 | 1.8517 | 380.5 | 10.16 | 380.5 | 10.16 | 0 | 0 | 0.6561 | 17.52 | 0.6561 | 17.52 | 0 | 0 | 2025-12-06 02:55:55 | 1.6877 | 1615.8802 | 43.1541 | 2031.71 | Close | 81.5096
2688 | 51 | 5 | CC Chg | 00:30:00 | 34:47:37 | 917.7 | 1.8945 | 456.7 | 12.2 | 456.7 | 12.2 | 0 | 0 | 0.7988 | 21.33 | 0.7988 | 21.33 | 0 | 0 | 2025-12-06 03:00:55 | 1.7385 | 1778.622 | 47.5003 | 2064.62 | Close | 97.81568
2689 | 51 | 5 | CC Chg | 00:30:40 | 34:48:17 | 917.7 | 1.9001 | 466.9 | 12.47 | 466.9 | 12.47 | 0 | 0 | 0.8181 | 21.85 | 0.8181 | 21.85 | 0 | 0 | 2025-12-06 03:01:35 | 1.7436 | 1820.9841 | 48.6317 | 2070.72 | Close | 100 |  | 1
2690 | 52 | 4 | CC DChg | 00:00:00 | 34:48:17 | -14025.3 | 1.6886 | 0 | 0 | 0 | 0 | 0 | 0 | 0 | 0 | 0 | 0 | 0 | 0 | 2025-12-06 03:01:35 | -23.6831 | 0 | 0 | 120.4 | Close | 0 |  | 0
2691 | 52 | 4 | CC DChg | 00:00:03 | 34:48:20 | -14025.3 | 1.5997 | 11.7 | 0.31 | 0 | 0 | 11.7 | 0.31 | 0.0191 | 0.51 | 0 | 0 | 0.0191 | 0.51 | 2025-12-06 03:01:38 | -22.4363 | -131.4707 | -3.5111 | 114.08 | Close | 2.5
2692 | 52 | 4 | CC DChg | 00:00:06 | 34:48:23 | -14025.3 | 1.5634 | 23.4 | 0.62 | 0 | 0 | 23.4 | 0.62 | 0.0375 | 1 | 0 | 0 | 0.0375 | 1 | 2025-12-06 03:01:41 | -21.9271 | -321.9764 | -8.5988 | 111.48 | Close | 5
2693 | 52 | 4 | CC DChg | 00:00:09 | 34:48:26 | -14025.3 | 1.5367 | 35.1 | 0.94 | 0 | 0 | 35.1 | 0.94 | 0.0557 | 1.49 | 0 | 0 | 0.0557 | 1.49 | 2025-12-06 03:01:44 | -21.5527 | -437.7432 | -11.6905 | 109.59 | Close | 7.5
2694 | 52 | 4 | CC DChg | 00:00:12 | 34:48:29 | -14025.3 | 1.515 | 46.8 | 1.25 | 0 | 0 | 46.8 | 1.25 | 0.0735 | 1.96 | 0 | 0 | 0.0735 | 1.96 | 2025-12-06 03:01:47 | -21.2483 | -538.6055 | -14.3841 | 108.03 | Close | 10
2695 | 52 | 4 | CC DChg | 00:00:15 | 34:48:32 | -14025.3 | 1.4952 | 58.4 | 1.56 | 0 | 0 | 58.4 | 1.56 | 0.0911 | 2.43 | 0 | 0 | 0.0911 | 2.43 | 2025-12-06 03:01:50 | -20.9706 | -590.2901 | -15.7644 | 106.61 | Close | 12.5
2696 | 52 | 4 | CC DChg | 00:00:18 | 34:48:35 | -14025.3 | 1.4775 | 70.1 | 1.87 | 0 | 0 | 70.1 | 1.87 | 0.1084 | 2.9 | 0 | 0 | 0.1084 | 2.9 | 2025-12-06 03:01:53 | -20.7224 | -660.3245 | -17.6348 | 105.35 | Close | 15
2697 | 52 | 4 | CC DChg | 00:00:21 | 34:48:38 | -14025.3 | 1.4611 | 81.8 | 2.18 | 0 | 0 | 81.8 | 2.18 | 0.1256 | 3.35 | 0 | 0 | 0.1256 | 3.35 | 2025-12-06 03:01:56 | -20.4924 | -712.667 | -19.0327 | 104.18 | Close | 17.5
2698 | 52 | 4 | CC DChg | 00:00:24 | 34:48:41 | -14025.3 | 1.4456 | 93.5 | 2.5 | 0 | 0 | 93.5 | 2.5 | 0.1426 | 3.81 | 0 | 0 | 0.1426 | 3.81 | 2025-12-06 03:01:59 | -20.275 | -754.0477 | -20.1378 | 103.08 | Close | 20
2699 | 52 | 4 | CC DChg | 00:00:27 | 34:48:44 | -14025.3 | 1.4307 | 105.2 | 2.81 | 0 | 0 | 105.2 | 2.81 | 0.1594 | 4.26 | 0 | 0 | 0.1594 | 4.26 | 2025-12-06 03:02:02 | -20.066 | -784.4131 | -20.9487 | 102.01 | Close | 22.5
2700 | 52 | 4 | CC DChg | 00:00:30 | 34:48:47 | -14025.3 | 1.4167 | 116.9 | 3.12 | 0 | 0 | 116.9 | 3.12 | 0.176 | 4.7 | 0 | 0 | 0.176 | 4.7 | 2025-12-06 03:02:05 | -19.8696 | -834.8381 | -22.2954 | 101.02 | Close | 25
2701 | 52 | 4 | CC DChg | 00:00:33 | 34:48:50 | -14025.3 | 1.4031 | 128.6 | 3.43 | 0 | 0 | 128.6 | 3.43 | 0.1925 | 5.14 | 0 | 0 | 0.1925 | 5.14 | 2025-12-06 03:02:08 | -19.6789 | -859.393 | -22.9512 | 100.06 | Close | 27.5
2702 | 52 | 4 | CC DChg | 00:00:36 | 34:48:53 | -14025.3 | 1.3904 | 140.3 | 3.75 | 0 | 0 | 140.3 | 3.75 | 0.2088 | 5.58 | 0 | 0 | 0.2088 | 5.58 | 2025-12-06 03:02:11 | -19.5008 | -920.2948 | -24.5776 | 99.14 | Close | 30
2703 | 52 | 4 | CC DChg | 00:00:39 | 34:48:56 | -14025.3 | 1.378 | 151.9 | 4.06 | 0 | 0 | 151.9 | 4.06 | 0.225 | 6.01 | 0 | 0 | 0.225 | 6.01 | 2025-12-06 03:02:14 | -19.3268 | -942.5591 | -25.1722 | 98.26 | Close | 32.5
2704 | 52 | 4 | CC DChg | 00:00:42 | 34:48:59 | -14025.3 | 1.3662 | 163.6 | 4.37 | 0 | 0 | 163.6 | 4.37 | 0.241 | 6.44 | 0 | 0 | 0.241 | 6.44 | 2025-12-06 03:02:17 | -19.1614 | -990.4868 | -26.4522 | 97.42 | Close | 35
2705 | 52 | 4 | CC DChg | 00:00:45 | 34:49:02 | -14025.3 | 1.355 | 175.3 | 4.68 | 0 | 0 | 175.3 | 4.68 | 0.2569 | 6.86 | 0 | 0 | 0.2569 | 6.86 | 2025-12-06 03:02:20 | -19.0043 | -1043.5486 | -27.8693 | 96.62 | Close | 37.5
2706 | 52 | 4 | CC DChg | 00:00:48 | 34:49:05 | -14025.3 | 1.3439 | 187 | 4.99 | 0 | 0 | 187 | 4.99 | 0.2727 | 7.28 | 0 | 0 | 0.2727 | 7.28 | 2025-12-06 03:02:23 | -18.8486 | -1052.9489 | -28.1203 | 95.84 | Close | 40
2707 | 52 | 4 | CC DChg | 00:00:51 | 34:49:08 | -14025.3 | 1.3333 | 198.7 | 5.31 | 0 | 0 | 198.7 | 5.31 | 0.2883 | 7.7 | 0 | 0 | 0.2883 | 7.7 | 2025-12-06 03:02:26 | -18.6999 | -1102.6184 | -29.4468 | 95.09 | Close | 42.5
2708 | 52 | 4 | CC DChg | 00:00:54 | 34:49:11 | -14025.3 | 1.3234 | 210.4 | 5.62 | 0 | 0 | 210.4 | 5.62 | 0.3039 | 8.12 | 0 | 0 | 0.3039 | 8.12 | 2025-12-06 03:02:29 | -18.5611 | -1180.5814 | -31.5289 | 94.37 | Close | 45
2709 | 52 | 4 | CC DChg | 00:00:57 | 34:49:14 | -14025.3 | 1.3138 | 222.1 | 5.93 | 0 | 0 | 222.1 | 5.93 | 0.3193 | 8.53 | 0 | 0 | 0.3193 | 8.53 | 2025-12-06 03:02:32 | -18.4264 | -1217.4722 | -32.5141 | 93.7 | Close | 47.5
2710 | 52 | 4 | CC DChg | 00:01:00 | 34:49:17 | -14025.3 | 1.3039 | 233.8 | 6.24 | 0 | 0 | 233.8 | 6.24 | 0.3346 | 8.94 | 0 | 0 | 0.3346 | 8.94 | 2025-12-06 03:02:35 | -18.2876 | -1180.5791 | -31.5289 | 92.97 | Close | 50
2711 | 52 | 4 | CC DChg | 00:01:03 | 34:49:20 | -14025.3 | 1.2946 | 245.4 | 6.55 | 0 | 0 | 245.4 | 6.55 | 0.3498 | 9.34 | 0 | 0 | 0.3498 | 9.34 | 2025-12-06 03:02:38 | -18.1571 | -1256.7455 | -33.563 | 92.31 | Close | 52.5
2712 | 52 | 4 | CC DChg | 00:01:06 | 34:49:23 | -14025.3 | 1.2856 | 257.1 | 6.87 | 0 | 0 | 257.1 | 6.87 | 0.3648 | 9.74 | 0 | 0 | 0.3648 | 9.74 | 2025-12-06 03:02:41 | -18.0309 | -1298.6395 | -34.6818 | 91.67 | Close | 55
2713 | 52 | 4 | CC DChg | 00:01:09 | 34:49:26 | -14025.3 | 1.2769 | 268.8 | 7.18 | 0 | 0 | 268.8 | 7.18 | 0.3798 | 10.14 | 0 | 0 | 0.3798 | 10.14 | 2025-12-06 03:02:44 | -17.9089 | -1343.4202 | -35.8777 | 91.05 | Close | 57.5
2714 | 52 | 4 | CC DChg | 00:01:12 | 34:49:29 | -14025.3 | 1.2682 | 280.5 | 7.49 | 0 | 0 | 280.5 | 7.49 | 0.3947 | 10.54 | 0 | 0 | 0.3947 | 10.54 | 2025-12-06 03:02:47 | -17.7869 | -1343.4176 | -35.8777 | 90.43 | Close | 60
2715 | 52 | 4 | CC DChg | 00:01:15 | 34:49:32 | -14025.3 | 1.2599 | 292.2 | 7.8 | 0 | 0 | 292.2 | 7.8 | 0.4095 | 10.94 | 0 | 0 | 0.4095 | 10.94 | 2025-12-06 03:02:50 | -17.6705 | -1408.1633 | -37.6068 | 89.84 | Close | 62.5
2716 | 52 | 4 | CC DChg | 00:01:18 | 34:49:35 | -14025.3 | 1.2518 | 303.9 | 8.12 | 0 | 0 | 303.9 | 8.12 | 0.4241 | 11.33 | 0 | 0 | 0.4241 | 11.33 | 2025-12-06 03:02:53 | -17.5569 | -1442.9273 | -38.5352 | 89.26 | Close | 65
2717 | 52 | 4 | CC DChg | 00:01:21 | 34:49:38 | -14025.3 | 1.2437 | 315.6 | 8.43 | 0 | 0 | 315.6 | 8.43 | 0.4387 | 11.72 | 0 | 0 | 0.4387 | 11.72 | 2025-12-06 03:02:56 | -17.4433 | -1442.9355 | -38.5354 | 88.7 | Close | 67.50001
2718 | 52 | 4 | CC DChg | 00:01:24 | 34:49:41 | -14025.3 | 1.2357 | 327.3 | 8.74 | 0 | 0 | 327.3 | 8.74 | 0.4532 | 12.1 | 0 | 0 | 0.4532 | 12.1 | 2025-12-06 03:02:59 | -17.3311 | -1460.9639 | -39.0169 | 88.11 | Close | 70
2719 | 52 | 4 | CC DChg | 00:01:27 | 34:49:44 | -14025.3 | 1.2282 | 338.9 | 9.05 | 0 | 0 | 338.9 | 9.05 | 0.4676 | 12.49 | 0 | 0 | 0.4676 | 12.49 | 2025-12-06 03:03:02 | -17.2259 | -1558.3704 | -41.6182 | 87.58 | Close | 72.50001
2720 | 52 | 4 | CC DChg | 00:01:30 | 34:49:47 | -14025.3 | 1.2208 | 350.6 | 9.36 | 0 | 0 | 350.6 | 9.36 | 0.4819 | 12.87 | 0 | 0 | 0.4819 | 12.87 | 2025-12-06 03:03:05 | -17.1221 | -1579.4204 | -42.1804 | 87.06 | Close | 75
2721 | 52 | 4 | CC DChg | 00:01:33 | 34:49:50 | -14025.3 | 1.2137 | 362.3 | 9.68 | 0 | 0 | 362.3 | 9.68 | 0.4961 | 13.25 | 0 | 0 | 0.4961 | 13.25 | 2025-12-06 03:03:08 | -17.0225 | -1646.1596 | -43.9628 | 86.56 | Close | 77.5
2722 | 52 | 4 | CC DChg | 00:01:36 | 34:49:53 | -14025.3 | 1.2072 | 374 | 9.99 | 0 | 0 | 374 | 9.99 | 0.5103 | 13.63 | 0 | 0 | 0.5103 | 13.63 | 2025-12-06 03:03:11 | -16.9313 | -1798.1128 | -48.0209 | 86.08 | Close | 80
2723 | 52 | 4 | CC DChg | 00:01:39 | 34:49:56 | -14025.3 | 1.201 | 385.7 | 10.3 | 0 | 0 | 385.7 | 10.3 | 0.5244 | 14 | 0 | 0 | 0.5244 | 14 | 2025-12-06 03:03:14 | -16.8444 | -1885.1183 | -50.3445 | 85.64 | Close | 82.49999
2724 | 52 | 4 | CC DChg | 00:01:42 | 34:49:59 | -14025.3 | 1.1951 | 397.4 | 10.61 | 0 | 0 | 397.4 | 10.61 | 0.5384 | 14.38 | 0 | 0 | 0.5384 | 14.38 | 2025-12-06 03:03:17 | -16.7616 | -1980.9793 | -52.9046 | 85.23 | Close | 85
2725 | 52 | 4 | CC DChg | 00:01:45 | 34:50:02 | -14025.3 | 1.1895 | 409.1 | 10.92 | 0 | 0 | 409.1 | 10.92 | 0.5523 | 14.75 | 0 | 0 | 0.5523 | 14.75 | 2025-12-06 03:03:20 | -16.6831 | -2087.0952 | -55.7385 | 84.82 | Close | 87.5
2726 | 52 | 4 | CC DChg | 00:01:48 | 34:50:05 | -14025.3 | 1.1842 | 420.8 | 11.24 | 0 | 0 | 420.8 | 11.24 | 0.5662 | 15.12 | 0 | 0 | 0.5662 | 15.12 | 2025-12-06 03:03:23 | -16.6087 | -2205.2411 | -58.8937 | 84.44 | Close | 90.00001
2727 | 52 | 4 | CC DChg | 00:01:51 | 34:50:08 | -14025.3 | 1.1793 | 432.4 | 11.55 | 0 | 0 | 432.4 | 11.55 | 0.58 | 15.49 | 0 | 0 | 0.58 | 15.49 | 2025-12-06 03:03:26 | -16.54 | -2385.2426 | -63.7009 | 84.09 | Close | 92.5
2728 | 52 | 4 | CC DChg | 00:01:54 | 34:50:11 | -14025.3 | 1.1743 | 444.1 | 11.86 | 0 | 0 | 444.1 | 11.86 | 0.5937 | 15.86 | 0 | 0 | 0.5937 | 15.86 | 2025-12-06 03:03:29 | -16.4699 | -2337.5556 | -62.4274 | 83.73 | Close | 95
2729 | 52 | 4 | CC DChg | 00:01:57 | 34:50:14 | -14025.3 | 1.1703 | 455.8 | 12.17 | 0 | 0 | 455.8 | 12.17 | 0.6074 | 16.22 | 0 | 0 | 0.6074 | 16.22 | 2025-12-06 03:03:32 | -16.4138 | -2921.9333 | -78.0339 | 83.45 | Close | 97.5
2730 | 52 | 4 | CC DChg | 00:02:00 | 34:50:17 | -14025.3 | 1.1659 | 467.5 | 12.49 | 0 | 0 | 467.5 | 12.49 | 0.6211 | 16.59 | 0 | 0 | 0.6211 | 16.59 | 2025-12-06 03:03:35 | -16.3521 | -2656.303 | -70.9399 | 83.14 | Close | 100 |  | 1
2731 | 52 | 5 | CC Chg | 00:00:00 | 34:50:17 | 0 | 1.3712 | 0 | 0 | 0 | 0 | 0 | 0 | 0 | 0 | 0 | 0 | 0 | 0 | 2025-12-06 03:03:35 | 0 | 0 | 0 | 0 | Close | 0 |  | 0
2732 | 52 | 5 | CC Chg | 00:05:00 | 34:55:17 | 911.5 | 1.6527 | 76 | 2.03 | 76 | 2.03 | 0 | 0 | 0.1217 | 3.25 | 0.1217 | 3.25 | 0 | 0 | 2025-12-06 03:08:35 | 1.5064 | 270.0072 | 7.2109 | 1813.37 | Close | 16.28304
2733 | 52 | 5 | CC Chg | 00:10:00 | 35:00:17 | 911.5 | 1.7063 | 152.1 | 4.06 | 152.1 | 4.06 | 0 | 0 | 0.2496 | 6.66 | 0.2496 | 6.66 | 0 | 0 | 2025-12-06 03:13:35 | 1.5552 | 1420.1722 | 37.9275 | 1872.18 | Close | 32.59054
2734 | 52 | 5 | CC Chg | 00:15:00 | 35:05:17 | 911.5 | 1.7562 | 228.2 | 6.1 | 228.2 | 6.1 | 0 | 0 | 0.3814 | 10.18 | 0.3814 | 10.18 | 0 | 0 | 2025-12-06 03:18:35 | 1.6007 | 1525.4375 | 40.7387 | 1926.93 | Close | 48.89764
2735 | 52 | 5 | CC Chg | 00:20:00 | 35:10:17 | 911.5 | 1.8046 | 304.4 | 8.13 | 304.4 | 8.13 | 0 | 0 | 0.5169 | 13.8 | 0.5169 | 13.8 | 0 | 0 | 2025-12-06 03:23:35 | 1.6448 | 1572.7594 | 42.0025 | 1980.25 | Close | 65.20521
2736 | 52 | 5 | CC Chg | 00:25:00 | 35:15:17 | 911.5 | 1.8517 | 380.5 | 10.16 | 380.5 | 10.16 | 0 | 0 | 0.6561 | 17.52 | 0.6561 | 17.52 | 0 | 0 | 2025-12-06 03:28:35 | 1.6877 | 1616.7398 | 43.1771 | 2031.71 | Close | 81.51855
2737 | 52 | 5 | CC Chg | 00:30:00 | 35:20:17 | 911.5 | 1.8945 | 456.7 | 12.2 | 456.7 | 12.2 | 0 | 0 | 0.7988 | 21.33 | 0.7988 | 21.33 | 0 | 0 | 2025-12-06 03:33:35 | 1.7267 | 1779.0675 | 47.5122 | 2078.67 | Close | 97.83095
2738 | 52 | 5 | CC Chg | 00:30:39 | 35:20:57 | 911.5 | 1.9001 | 466.8 | 12.47 | 466.8 | 12.47 | 0 | 0 | 0.818 | 21.85 | 0.818 | 21.85 | 0 | 0 | 2025-12-06 03:34:15 | 1.7318 | 1808.0079 | 48.2851 | 2084.7 | Close | 100 |  | 1
2739 | 53 | 4 | CC DChg | 00:00:00 | 35:20:57 | -14022.2 | 1.6973 | 0 | 0 | 0 | 0 | 0 | 0 | 0 | 0 | 0 | 0 | 0 | 0 | 2025-12-06 03:34:15 | -23.7999 | 0 | 0 | 121.05 | Close | 0 |  | 0
2740 | 53 | 4 | CC DChg | 00:00:03 | 35:21:00 | -14025.3 | 1.6 | 11.7 | 0.31 | 0 | 0 | 11.7 | 0.31 | 0.0191 | 0.51 | 0 | 0 | 0.0191 | 0.51 | 2025-12-06 03:34:18 | -22.4405 | -120.118 | -3.2079 | 114.09 | Close | 2.499946
2741 | 53 | 4 | CC DChg | 00:00:06 | 35:21:03 | -14025.3 | 1.5634 | 23.4 | 0.62 | 0 | 0 | 23.4 | 0.62 | 0.0376 | 1 | 0 | 0 | 0.0376 | 1 | 2025-12-06 03:34:21 | -21.9271 | -319.3373 | -8.5283 | 111.49 | Close | 4.999948
2742 | 53 | 4 | CC DChg | 00:00:09 | 35:21:06 | -14025.3 | 1.5367 | 35.1 | 0.94 | 0 | 0 | 35.1 | 0.94 | 0.0557 | 1.49 | 0 | 0 | 0.0557 | 1.49 | 2025-12-06 03:34:24 | -21.5527 | -437.7431 | -11.6905 | 109.57 | Close | 7.499949
2743 | 53 | 4 | CC DChg | 00:00:12 | 35:21:09 | -14025.3 | 1.5147 | 46.8 | 1.25 | 0 | 0 | 46.8 | 1.25 | 0.0735 | 1.96 | 0 | 0 | 0.0735 | 1.96 | 2025-12-06 03:34:27 | -21.2441 | -531.2607 | -14.188 | 108 | Close | 9.999949
2744 | 53 | 4 | CC DChg | 00:00:15 | 35:21:12 | -14025.3 | 1.4952 | 58.4 | 1.56 | 0 | 0 | 58.4 | 1.56 | 0.0911 | 2.43 | 0 | 0 | 0.0911 | 2.43 | 2025-12-06 03:34:30 | -20.9706 | -599.3718 | -16.007 | 106.61 | Close | 12.49995
2745 | 53 | 4 | CC DChg | 00:00:18 | 35:21:15 | -14025.3 | 1.4775 | 70.1 | 1.87 | 0 | 0 | 70.1 | 1.87 | 0.1084 | 2.9 | 0 | 0 | 0.1084 | 2.9 | 2025-12-06 03:34:33 | -20.7224 | -660.3239 | -17.6348 | 105.35 | Close | 14.99995
2746 | 53 | 4 | CC DChg | 00:00:21 | 35:21:18 | -14025.3 | 1.4605 | 81.8 | 2.18 | 0 | 0 | 81.8 | 2.18 | 0.1256 | 3.35 | 0 | 0 | 0.1256 | 3.35 | 2025-12-06 03:34:36 | -20.4839 | -687.5147 | -18.3609 | 104.14 | Close | 17.49996
2747 | 53 | 4 | CC DChg | 00:00:24 | 35:21:21 | -14025.3 | 1.4453 | 93.5 | 2.5 | 0 | 0 | 93.5 | 2.5 | 0.1426 | 3.81 | 0 | 0 | 0.1426 | 3.81 | 2025-12-06 03:34:39 | -20.2708 | -768.9309 | -20.5353 | 103.07 | Close | 19.99996
2748 | 53 | 4 | CC DChg | 00:00:27 | 35:21:24 | -14025.3 | 1.4301 | 105.2 | 2.81 | 0 | 0 | 105.2 | 2.81 | 0.1594 | 4.26 | 0 | 0 | 0.1594 | 4.26 | 2025-12-06 03:34:42 | -20.0576 | -768.9298 | -20.5352 | 101.97 | Close | 22.49996
2749 | 53 | 4 | CC DChg | 00:00:30 | 35:21:27 | -14025.3 | 1.4158 | 116.9 | 3.12 | 0 | 0 | 116.9 | 3.12 | 0.176 | 4.7 | 0 | 0 | 0.176 | 4.7 | 2025-12-06 03:34:45 | -19.857 | -817.3248 | -21.8277 | 100.95 | Close | 24.99996
2750 | 53 | 4 | CC DChg | 00:00:33 | 35:21:30 | -14025.3 | 1.4028 | 128.6 | 3.43 | 0 | 0 | 128.6 | 3.43 | 0.1925 | 5.14 | 0 | 0 | 0.1925 | 5.14 | 2025-12-06 03:34:48 | -19.6747 | -899.0573 | -24.0105 | 100.03 | Close | 27.49996
2751 | 53 | 4 | CC DChg | 00:00:36 | 35:21:33 | -14025.3 | 1.3898 | 140.3 | 3.75 | 0 | 0 | 140.3 | 3.75 | 0.2088 | 5.58 | 0 | 0 | 0.2088 | 5.58 | 2025-12-06 03:34:51 | -19.4923 | -899.0564 | -24.0104 | 99.1 | Close | 29.99996
2752 | 53 | 4 | CC DChg | 00:00:39 | 35:21:36 | -14025.3 | 1.3774 | 151.9 | 4.06 | 0 | 0 | 151.9 | 4.06 | 0.225 | 6.01 | 0 | 0 | 0.225 | 6.01 | 2025-12-06 03:34:54 | -19.3184 | -942.5609 | -25.1723 | 98.22 | Close | 32.49997
2753 | 53 | 4 | CC DChg | 00:00:42 | 35:21:39 | -14025.3 | 1.3656 | 163.6 | 4.37 | 0 | 0 | 163.6 | 4.37 | 0.241 | 6.44 | 0 | 0 | 0.241 | 6.44 | 2025-12-06 03:34:57 | -19.1529 | -990.4849 | -26.4522 | 97.37 | Close | 34.99996
2754 | 53 | 4 | CC DChg | 00:00:45 | 35:21:42 | -14025.3 | 1.3544 | 175.3 | 4.68 | 0 | 0 | 175.3 | 4.68 | 0.2569 | 6.86 | 0 | 0 | 0.2569 | 6.86 | 2025-12-06 03:35:00 | -18.9959 | -1043.5486 | -27.8693 | 96.59 | Close | 37.49996
2755 | 53 | 4 | CC DChg | 00:00:48 | 35:21:45 | -14025.3 | 1.3433 | 187 | 4.99 | 0 | 0 | 187 | 4.99 | 0.2726 | 7.28 | 0 | 0 | 0.2726 | 7.28 | 2025-12-06 03:35:03 | -18.8402 | -1052.9489 | -28.1203 | 95.8 | Close | 39.99996
2756 | 53 | 4 | CC DChg | 00:00:51 | 35:21:48 | -14025.3 | 1.3327 | 198.7 | 5.31 | 0 | 0 | 198.7 | 5.31 | 0.2883 | 7.7 | 0 | 0 | 0.2883 | 7.7 | 2025-12-06 03:35:06 | -18.6915 | -1102.6184 | -29.4468 | 95.04 | Close | 42.49997
2757 | 53 | 4 | CC DChg | 00:00:54 | 35:21:51 | -14025.3 | 1.3228 | 210.4 | 5.62 | 0 | 0 | 210.4 | 5.62 | 0.3038 | 8.11 | 0 | 0 | 0.3038 | 8.11 | 2025-12-06 03:35:09 | -18.5527 | -1180.5791 | -31.5289 | 94.34 | Close | 44.99997
2758 | 53 | 4 | CC DChg | 00:00:57 | 35:21:54 | -14025.3 | 1.3129 | 222.1 | 5.93 | 0 | 0 | 222.1 | 5.93 | 0.3192 | 8.52 | 0 | 0 | 0.3192 | 8.52 | 2025-12-06 03:35:12 | -18.4138 | -1180.5814 | -31.5289 | 93.62 | Close | 47.49997
2759 | 53 | 4 | CC DChg | 00:01:00 | 35:21:57 | -14025.3 | 1.3033 | 233.8 | 6.24 | 0 | 0 | 233.8 | 6.24 | 0.3345 | 8.93 | 0 | 0 | 0.3345 | 8.93 | 2025-12-06 03:35:15 | -18.2792 | -1217.4745 | -32.5142 | 92.93 | Close | 49.99998
2760 | 53 | 4 | CC DChg | 00:01:03 | 35:22:00 | -14025.3 | 1.294 | 245.4 | 6.55 | 0 | 0 | 245.4 | 6.55 | 0.3497 | 9.34 | 0 | 0 | 0.3497 | 9.34 | 2025-12-06 03:35:18 | -18.1487 | -1256.7455 | -33.563 | 92.27 | Close | 52.49998
2761 | 53 | 4 | CC DChg | 00:01:06 | 35:22:03 | -14025.3 | 1.285 | 257.1 | 6.87 | 0 | 0 | 257.1 | 6.87 | 0.3647 | 9.74 | 0 | 0 | 0.3647 | 9.74 | 2025-12-06 03:35:21 | -18.0225 | -1298.6346 | -34.6817 | 91.63 | Close | 54.99997
2762 | 53 | 4 | CC DChg | 00:01:09 | 35:22:06 | -14025.3 | 1.2763 | 268.8 | 7.18 | 0 | 0 | 268.8 | 7.18 | 0.3797 | 10.14 | 0 | 0 | 0.3797 | 10.14 | 2025-12-06 03:35:24 | -17.9005 | -1343.4227 | -35.8778 | 91.01 | Close | 57.49998
2763 | 53 | 4 | CC DChg | 00:01:12 | 35:22:09 | -14025.3 | 1.2676 | 280.5 | 7.49 | 0 | 0 | 280.5 | 7.49 | 0.3946 | 10.54 | 0 | 0 | 0.3946 | 10.54 | 2025-12-06 03:35:27 | -17.7785 | -1343.4151 | -35.8776 | 90.39 | Close | 59.99997
2764 | 53 | 4 | CC DChg | 00:01:15 | 35:22:12 | -14025.3 | 1.2593 | 292.2 | 7.8 | 0 | 0 | 292.2 | 7.8 | 0.4093 | 10.93 | 0 | 0 | 0.4093 | 10.93 | 2025-12-06 03:35:30 | -17.662 | -1408.1633 | -37.6068 | 89.79 | Close | 62.49998
2765 | 53 | 4 | CC DChg | 00:01:18 | 35:22:15 | -14025.3 | 1.2512 | 303.9 | 8.12 | 0 | 0 | 303.9 | 8.12 | 0.424 | 11.32 | 0 | 0 | 0.424 | 11.32 | 2025-12-06 03:35:33 | -17.5484 | -1442.9328 | -38.5353 | 89.22 | Close | 64.99998
2766 | 53 | 4 | CC DChg | 00:01:21 | 35:22:18 | -14025.3 | 1.2431 | 315.6 | 8.43 | 0 | 0 | 315.6 | 8.43 | 0.4386 | 11.71 | 0 | 0 | 0.4386 | 11.71 | 2025-12-06 03:35:36 | -17.4348 | -1442.93 | -38.5353 | 88.64 | Close | 67.49998
2767 | 53 | 4 | CC DChg | 00:01:24 | 35:22:21 | -14025.3 | 1.2351 | 327.3 | 8.74 | 0 | 0 | 327.3 | 8.74 | 0.453 | 12.1 | 0 | 0 | 0.453 | 12.1 | 2025-12-06 03:35:39 | -17.3226 | -1460.9694 | -39.017 | 88.07 | Close | 69.99999
2768 | 53 | 4 | CC DChg | 00:01:27 | 35:22:24 | -14025.3 | 1.2276 | 338.9 | 9.05 | 0 | 0 | 338.9 | 9.05 | 0.4674 | 12.48 | 0 | 0 | 0.4674 | 12.48 | 2025-12-06 03:35:42 | -17.2174 | -1558.3644 | -41.6181 | 87.53 | Close | 72.49999
2769 | 53 | 4 | CC DChg | 00:01:30 | 35:22:27 | -14025.3 | 1.2202 | 350.6 | 9.36 | 0 | 0 | 350.6 | 9.36 | 0.4817 | 12.87 | 0 | 0 | 0.4817 | 12.87 | 2025-12-06 03:35:45 | -17.1137 | -1579.4264 | -42.1806 | 87.01 | Close | 74.99999
2770 | 53 | 4 | CC DChg | 00:01:33 | 35:22:30 | -14025.3 | 1.2131 | 362.3 | 9.68 | 0 | 0 | 362.3 | 9.68 | 0.496 | 13.25 | 0 | 0 | 0.496 | 13.25 | 2025-12-06 03:35:48 | -17.0141 | -1646.1596 | -43.9628 | 86.5 | Close | 77.49999
2771 | 53 | 4 | CC DChg | 00:01:36 | 35:22:33 | -14025.3 | 1.2062 | 374 | 9.99 | 0 | 0 | 374 | 9.99 | 0.5101 | 13.62 | 0 | 0 | 0.5101 | 13.62 | 2025-12-06 03:35:51 | -16.9173 | -1693.8776 | -45.2371 | 86.01 | Close | 79.99999
2772 | 53 | 4 | CC DChg | 00:01:39 | 35:22:36 | -14025.3 | 1.2003 | 385.7 | 10.3 | 0 | 0 | 385.7 | 10.3 | 0.5242 | 14 | 0 | 0 | 0.5242 | 14 | 2025-12-06 03:35:54 | -16.8346 | -1980.9642 | -52.9042 | 85.59 | Close | 82.49998
2773 | 53 | 4 | CC DChg | 00:01:42 | 35:22:39 | -14025.3 | 1.1941 | 397.4 | 10.61 | 0 | 0 | 397.4 | 10.61 | 0.5381 | 14.37 | 0 | 0 | 0.5381 | 14.37 | 2025-12-06 03:35:57 | -16.7476 | -1885.1254 | -50.3447 | 85.15 | Close | 84.99999
2774 | 53 | 4 | CC DChg | 00:01:45 | 35:22:42 | -14025.3 | 1.1886 | 409.1 | 10.92 | 0 | 0 | 409.1 | 10.92 | 0.5521 | 14.74 | 0 | 0 | 0.5521 | 14.74 | 2025-12-06 03:36:00 | -16.6705 | -2125.0424 | -56.7519 | 84.75 | Close | 87.49999
2775 | 53 | 4 | CC DChg | 00:01:48 | 35:22:45 | -14025.3 | 1.1833 | 420.8 | 11.24 | 0 | 0 | 420.8 | 11.24 | 0.5659 | 15.11 | 0 | 0 | 0.5659 | 15.11 | 2025-12-06 03:36:03 | -16.5961 | -2205.2411 | -58.8937 | 84.38 | Close | 90
2776 | 53 | 4 | CC DChg | 00:01:51 | 35:22:48 | -14025.3 | 1.1783 | 432.4 | 11.55 | 0 | 0 | 432.4 | 11.55 | 0.5797 | 15.48 | 0 | 0 | 0.5797 | 15.48 | 2025-12-06 03:36:06 | -16.526 | -2337.5467 | -62.4271 | 84.02 | Close | 92.5
2777 | 53 | 4 | CC DChg | 00:01:54 | 35:22:51 | -14025.3 | 1.1737 | 444.1 | 11.86 | 0 | 0 | 444.1 | 11.86 | 0.5935 | 15.85 | 0 | 0 | 0.5935 | 15.85 | 2025-12-06 03:36:09 | -16.4615 | -2540.8116 | -67.8556 | 83.71 | Close | 95
2778 | 53 | 4 | CC DChg | 00:01:57 | 35:22:54 | -14025.3 | 1.1693 | 455.8 | 12.17 | 0 | 0 | 455.8 | 12.17 | 0.6072 | 16.21 | 0 | 0 | 0.6072 | 16.21 | 2025-12-06 03:36:12 | -16.3998 | -2656.303 | -70.9399 | 83.38 | Close | 97.5
2779 | 53 | 4 | CC DChg | 00:02:00 | 35:22:57 | -14025.3 | 1.1653 | 467.5 | 12.49 | 0 | 0 | 467.5 | 12.49 | 0.6208 | 16.58 | 0 | 0 | 0.6208 | 16.58 | 2025-12-06 03:36:15 | -16.3437 | -2921.9333 | -78.0339 | 83.09 | Close | 100 |  | 1
2780 | 53 | 5 | CC Chg | 00:00:00 | 35:22:57 | 0 | 1.3712 | 0 | 0 | 0 | 0 | 0 | 0 | 0 | 0 | 0 | 0 | 0 | 0 | 2025-12-06 03:36:15 | 0 | 0 | 0 | 0 | Close | 0 |  | 0
2781 | 53 | 5 | CC Chg | 00:05:00 | 35:27:57 | 911.5 | 1.6527 | 76 | 2.03 | 76 | 2.03 | 0 | 0 | 0.1217 | 3.25 | 0.1217 | 3.25 | 0 | 0 | 2025-12-06 03:41:15 | 1.5064 | 270.0424 | 7.2118 | 1813.37 | Close | 16.28748
2782 | 53 | 5 | CC Chg | 00:10:00 | 35:32:57 | 917.7 | 1.7063 | 152.2 | 4.06 | 152.2 | 4.06 | 0 | 0 | 0.2496 | 6.67 | 0.2496 | 6.67 | 0 | 0 | 2025-12-06 03:46:15 | 1.5658 | 1420.7409 | 37.9427 | 1859.53 | Close | 32.60384
2783 | 53 | 5 | CC Chg | 00:15:00 | 35:37:57 | 911.5 | 1.7562 | 228.3 | 6.1 | 228.3 | 6.1 | 0 | 0 | 0.3814 | 10.19 | 0.3814 | 10.19 | 0 | 0 | 2025-12-06 03:51:15 | 1.6007 | 1525.6896 | 40.7455 | 1926.93 | Close | 48.91596
2784 | 53 | 5 | CC Chg | 00:20:00 | 35:42:57 | 911.5 | 1.8046 | 304.4 | 8.13 | 304.4 | 8.13 | 0 | 0 | 0.517 | 13.81 | 0.517 | 13.81 | 0 | 0 | 2025-12-06 03:56:15 | 1.6448 | 1572.8802 | 42.0058 | 1980.03 | Close | 65.22711
2785 | 53 | 5 | CC Chg | 00:25:00 | 35:47:57 | 917.7 | 1.852 | 380.5 | 10.16 | 380.5 | 10.16 | 0 | 0 | 0.6561 | 17.52 | 0.6561 | 17.52 | 0 | 0 | 2025-12-06 04:01:15 | 1.6995 | 1605.7881 | 42.8846 | 2018.53 | Close | 81.53547
2786 | 53 | 5 | CC Chg | 00:30:00 | 35:52:57 | 911.5 | 1.8948 | 456.7 | 12.2 | 456.7 | 12.2 | 0 | 0 | 0.7988 | 21.33 | 0.7988 | 21.33 | 0 | 0 | 2025-12-06 04:06:15 | 1.727 | 1778.8027 | 47.5052 | 2079 | Close | 97.84777
2787 | 53 | 5 | CC Chg | 00:30:39 | 35:53:36 | 911.5 | 1.9001 | 466.7 | 12.46 | 466.7 | 12.46 | 0 | 0 | 0.8179 | 21.84 | 0.8179 | 21.84 | 0 | 0 | 2025-12-06 04:06:54 | 1.7318 | 1895.2621 | 50.6154 | 2085.03 | Close | 100 |  | 1
2788 | 54 | 4 | CC DChg | 00:00:00 | 35:53:36 | -14025.3 | 1.6821 | 0 | 0 | 0 | 0 | 0 | 0 | 0 | 0 | 0 | 0 | 0 | 0 | 2025-12-06 04:06:54 | -23.5919 | 0 | 0 | 119.94 | Close | 0 |  | 0
2789 | 54 | 4 | CC DChg | 00:00:03 | 35:53:39 | -14025.3 | 1.5997 | 11.7 | 0.31 | 0 | 0 | 11.7 | 0.31 | 0.0191 | 0.51 | 0 | 0 | 0.0191 | 0.51 | 2025-12-06 04:06:57 | -22.4363 | -141.8415 | -3.7881 | 114.08 | Close | 2.5
2790 | 54 | 4 | CC DChg | 00:00:06 | 35:53:42 | -14025.3 | 1.5631 | 23.4 | 0.62 | 0 | 0 | 23.4 | 0.62 | 0.0375 | 1 | 0 | 0 | 0.0375 | 1 | 2025-12-06 04:07:00 | -21.9229 | -319.3372 | -8.5283 | 111.46 | Close | 5
2791 | 54 | 4 | CC DChg | 00:00:09 | 35:53:45 | -14025.3 | 1.5364 | 35.1 | 0.94 | 0 | 0 | 35.1 | 0.94 | 0.0556 | 1.49 | 0 | 0 | 0.0556 | 1.49 | 2025-12-06 04:07:03 | -21.5485 | -437.7432 | -11.6905 | 109.55 | Close | 7.5
2792 | 54 | 4 | CC DChg | 00:00:12 | 35:53:48 | -14025.3 | 1.5147 | 46.8 | 1.25 | 0 | 0 | 46.8 | 1.25 | 0.0735 | 1.96 | 0 | 0 | 0.0735 | 1.96 | 2025-12-06 04:07:06 | -21.2441 | -538.6055 | -14.3841 | 108 | Close | 10
2793 | 54 | 4 | CC DChg | 00:00:15 | 35:53:51 | -14025.3 | 1.4949 | 58.4 | 1.56 | 0 | 0 | 58.4 | 1.56 | 0.0911 | 2.43 | 0 | 0 | 0.0911 | 2.43 | 2025-12-06 04:07:09 | -20.9664 | -590.2901 | -15.7644 | 106.59 | Close | 12.5
2794 | 54 | 4 | CC DChg | 00:00:18 | 35:53:54 | -14025.3 | 1.4772 | 70.1 | 1.87 | 0 | 0 | 70.1 | 1.87 | 0.1084 | 2.9 | 0 | 0 | 0.1084 | 2.9 | 2025-12-06 04:07:12 | -20.7182 | -660.3245 | -17.6348 | 105.33 | Close | 15
2795 | 54 | 4 | CC DChg | 00:00:21 | 35:53:57 | -14025.3 | 1.4608 | 81.8 | 2.18 | 0 | 0 | 81.8 | 2.18 | 0.1256 | 3.35 | 0 | 0 | 0.1256 | 3.35 | 2025-12-06 04:07:15 | -20.4881 | -712.667 | -19.0327 | 104.18 | Close | 17.5
2796 | 54 | 4 | CC DChg | 00:00:24 | 35:54:00 | -14025.3 | 1.445 | 93.5 | 2.5 | 0 | 0 | 93.5 | 2.5 | 0.1426 | 3.81 | 0 | 0 | 0.1426 | 3.81 | 2025-12-06 04:07:18 | -20.2665 | -739.7303 | -19.7554 | 103.04 | Close | 20
2797 | 54 | 4 | CC DChg | 00:00:27 | 35:54:03 | -14025.3 | 1.4298 | 105.2 | 2.81 | 0 | 0 | 105.2 | 2.81 | 0.1594 | 4.26 | 0 | 0 | 0.1594 | 4.26 | 2025-12-06 04:07:21 | -20.0534 | -768.9313 | -20.5353 | 101.95 | Close | 22.5
2798 | 54 | 4 | CC DChg | 00:00:30 | 35:54:06 | -14025.3 | 1.4155 | 116.9 | 3.12 | 0 | 0 | 116.9 | 3.12 | 0.176 | 4.7 | 0 | 0 | 0.176 | 4.7 | 2025-12-06 04:07:24 | -19.8528 | -817.324 | -21.8277 | 100.93 | Close | 25
2799 | 54 | 4 | CC DChg | 00:00:33 | 35:54:09 | -14025.3 | 1.4022 | 128.6 | 3.43 | 0 | 0 | 128.6 | 3.43 | 0.1924 | 5.14 | 0 | 0 | 0.1924 | 5.14 | 2025-12-06 04:07:27 | -19.6663 | -878.7778 | -23.4689 | 100 | Close | 27.5
2800 | 54 | 4 | CC DChg | 00:00:36 | 35:54:12 | -14025.3 | 1.3891 | 140.3 | 3.75 | 0 | 0 | 140.3 | 3.75 | 0.2088 | 5.58 | 0 | 0 | 0.2088 | 5.58 | 2025-12-06 04:07:30 | -19.4825 | -892.1942 | -23.8272 | 99.06 | Close | 30
2801 | 54 | 4 | CC DChg | 00:00:39 | 35:54:15 | -14025.3 | 1.3771 | 151.9 | 4.06 | 0 | 0 | 151.9 | 4.06 | 0.2249 | 6.01 | 0 | 0 | 0.2249 | 6.01 | 2025-12-06 04:07:33 | -19.3142 | -973.9778 | -26.0113 | 98.21 | Close | 32.5
2802 | 54 | 4 | CC DChg | 00:00:42 | 35:54:18 | -14025.3 | 1.365 | 163.6 | 4.37 | 0 | 0 | 163.6 | 4.37 | 0.2409 | 6.43 | 0 | 0 | 0.2409 | 6.43 | 2025-12-06 04:07:36 | -19.1445 | -965.9293 | -25.7964 | 97.33 | Close | 35
2803 | 54 | 4 | CC DChg | 00:00:45 | 35:54:21 | -14025.3 | 1.3538 | 175.3 | 4.68 | 0 | 0 | 175.3 | 4.68 | 0.2568 | 6.86 | 0 | 0 | 0.2568 | 6.86 | 2025-12-06 04:07:39 | -18.9874 | -1043.5486 | -27.8693 | 96.53 | Close | 37.5
2804 | 54 | 4 | CC DChg | 00:00:48 | 35:54:24 | -14025.3 | 1.3426 | 187 | 4.99 | 0 | 0 | 187 | 4.99 | 0.2726 | 7.28 | 0 | 0 | 0.2726 | 7.28 | 2025-12-06 04:07:42 | -18.8304 | -1043.5476 | -27.8693 | 95.73 | Close | 40
2805 | 54 | 4 | CC DChg | 00:00:51 | 35:54:27 | -14025.3 | 1.3321 | 198.7 | 5.31 | 0 | 0 | 198.7 | 5.31 | 0.2882 | 7.7 | 0 | 0 | 0.2882 | 7.7 | 2025-12-06 04:07:45 | -18.6831 | -1113.1196 | -29.7273 | 94.98 | Close | 42.5
2806 | 54 | 4 | CC DChg | 00:00:54 | 35:54:30 | -14025.3 | 1.3222 | 210.4 | 5.62 | 0 | 0 | 210.4 | 5.62 | 0.3037 | 8.11 | 0 | 0 | 0.3037 | 8.11 | 2025-12-06 04:07:48 | -18.5442 | -1180.5814 | -31.5289 | 94.29 | Close | 45
2807 | 54 | 4 | CC DChg | 00:00:57 | 35:54:33 | -14025.3 | 1.312 | 222.1 | 5.93 | 0 | 0 | 222.1 | 5.93 | 0.3191 | 8.52 | 0 | 0 | 0.3191 | 8.52 | 2025-12-06 04:07:51 | -18.4012 | -1145.8562 | -30.6015 | 93.57 | Close | 47.5
2808 | 54 | 4 | CC DChg | 00:01:00 | 35:54:36 | -14025.3 | 1.3027 | 233.8 | 6.24 | 0 | 0 | 233.8 | 6.24 | 0.3344 | 8.93 | 0 | 0 | 0.3344 | 8.93 | 2025-12-06 04:07:54 | -18.2707 | -1256.7455 | -33.563 | 92.89 | Close | 50
2809 | 54 | 4 | CC DChg | 00:01:03 | 35:54:39 | -14025.3 | 1.2934 | 245.4 | 6.55 | 0 | 0 | 245.4 | 6.55 | 0.3495 | 9.34 | 0 | 0 | 0.3495 | 9.34 | 2025-12-06 04:07:57 | -18.1403 | -1256.7455 | -33.563 | 92.23 | Close | 52.5
2810 | 54 | 4 | CC DChg | 00:01:06 | 35:54:42 | -14025.3 | 1.2847 | 257.1 | 6.87 | 0 | 0 | 257.1 | 6.87 | 0.3646 | 9.74 | 0 | 0 | 0.3646 | 9.74 | 2025-12-06 04:08:00 | -18.0183 | -1343.4202 | -35.8777 | 91.61 | Close | 55
2811 | 54 | 4 | CC DChg | 00:01:09 | 35:54:45 | -14025.3 | 1.2757 | 268.8 | 7.18 | 0 | 0 | 268.8 | 7.18 | 0.3796 | 10.14 | 0 | 0 | 0.3796 | 10.14 | 2025-12-06 04:08:03 | -17.8921 | -1298.6395 | -34.6818 | 90.96 | Close | 57.5
2812 | 54 | 4 | CC DChg | 00:01:12 | 35:54:48 | -14025.3 | 1.267 | 280.5 | 7.49 | 0 | 0 | 280.5 | 7.49 | 0.3944 | 10.53 | 0 | 0 | 0.3944 | 10.53 | 2025-12-06 04:08:06 | -17.77 | -1343.4176 | -35.8777 | 90.34 | Close | 60
2813 | 54 | 4 | CC DChg | 00:01:15 | 35:54:51 | -14025.3 | 1.2586 | 292.2 | 7.8 | 0 | 0 | 292.2 | 7.8 | 0.4092 | 10.93 | 0 | 0 | 0.4092 | 10.93 | 2025-12-06 04:08:09 | -17.6522 | -1391.3995 | -37.1591 | 89.75 | Close | 62.5
2814 | 54 | 4 | CC DChg | 00:01:18 | 35:54:54 | -14025.3 | 1.2506 | 303.9 | 8.12 | 0 | 0 | 303.9 | 8.12 | 0.4238 | 11.32 | 0 | 0 | 0.4238 | 11.32 | 2025-12-06 04:08:12 | -17.54 | -1460.9639 | -39.0169 | 89.19 | Close | 65
2815 | 54 | 4 | CC DChg | 00:01:21 | 35:54:57 | -14025.3 | 1.2425 | 315.6 | 8.43 | 0 | 0 | 315.6 | 8.43 | 0.4384 | 11.71 | 0 | 0 | 0.4384 | 11.71 | 2025-12-06 04:08:15 | -17.4264 | -1442.9355 | -38.5354 | 88.6 | Close | 67.50001
2816 | 54 | 4 | CC DChg | 00:01:24 | 35:55:00 | -14025.3 | 1.2348 | 327.3 | 8.74 | 0 | 0 | 327.3 | 8.74 | 0.4529 | 12.09 | 0 | 0 | 0.4529 | 12.09 | 2025-12-06 04:08:18 | -17.3184 | -1517.8846 | -40.537 | 88.05 | Close | 70
2817 | 54 | 4 | CC DChg | 00:01:27 | 35:55:03 | -14025.3 | 1.227 | 338.9 | 9.05 | 0 | 0 | 338.9 | 9.05 | 0.4673 | 12.48 | 0 | 0 | 0.4673 | 12.48 | 2025-12-06 04:08:21 | -17.209 | -1498.433 | -40.0175 | 87.51 | Close | 72.50001
2818 | 54 | 4 | CC DChg | 00:01:30 | 35:55:06 | -14025.3 | 1.2196 | 350.6 | 9.36 | 0 | 0 | 350.6 | 9.36 | 0.4816 | 12.86 | 0 | 0 | 0.4816 | 12.86 | 2025-12-06 04:08:24 | -17.1052 | -1579.4204 | -42.1804 | 86.96 | Close | 75
2819 | 54 | 4 | CC DChg | 00:01:33 | 35:55:09 | -14025.3 | 1.2127 | 362.3 | 9.68 | 0 | 0 | 362.3 | 9.68 | 0.4958 | 13.24 | 0 | 0 | 0.4958 | 13.24 | 2025-12-06 04:08:27 | -17.0085 | -1693.8744 | -45.2371 | 86.47 | Close | 77.5
2820 | 54 | 4 | CC DChg | 00:01:36 | 35:55:12 | -14025.3 | 1.2059 | 374 | 9.99 | 0 | 0 | 374 | 9.99 | 0.5099 | 13.62 | 0 | 0 | 0.5099 | 13.62 | 2025-12-06 04:08:30 | -16.9131 | -1718.7843 | -45.9023 | 85.99 | Close | 80
2821 | 54 | 4 | CC DChg | 00:01:39 | 35:55:15 | -14025.3 | 1.1994 | 385.7 | 10.3 | 0 | 0 | 385.7 | 10.3 | 0.524 | 13.99 | 0 | 0 | 0.524 | 13.99 | 2025-12-06 04:08:33 | -16.8219 | -1798.1128 | -48.0209 | 85.52 | Close | 82.49999
2822 | 54 | 4 | CC DChg | 00:01:42 | 35:55:18 | -14025.3 | 1.1938 | 397.4 | 10.61 | 0 | 0 | 397.4 | 10.61 | 0.538 | 14.37 | 0 | 0 | 0.538 | 14.37 | 2025-12-06 04:08:36 | -16.7434 | -2087.1032 | -55.7387 | 85.12 | Close | 85
2823 | 54 | 4 | CC DChg | 00:01:45 | 35:55:21 | -14025.3 | 1.1883 | 409.1 | 10.92 | 0 | 0 | 409.1 | 10.92 | 0.5519 | 14.74 | 0 | 0 | 0.5519 | 14.74 | 2025-12-06 04:08:39 | -16.6663 | -2125.0424 | -56.7519 | 84.73 | Close | 87.5
2824 | 54 | 4 | CC DChg | 00:01:48 | 35:55:24 | -14025.3 | 1.1827 | 420.8 | 11.24 | 0 | 0 | 420.8 | 11.24 | 0.5657 | 15.11 | 0 | 0 | 0.5657 | 15.11 | 2025-12-06 04:08:42 | -16.5877 | -2087.1032 | -55.7387 | 84.35 | Close | 90.00001
2825 | 54 | 4 | CC DChg | 00:01:51 | 35:55:27 | -14025.3 | 1.178 | 432.4 | 11.55 | 0 | 0 | 432.4 | 11.55 | 0.5795 | 15.48 | 0 | 0 | 0.5795 | 15.48 | 2025-12-06 04:08:45 | -16.5218 | -2486.7423 | -66.4116 | 84 | Close | 92.5
2826 | 54 | 4 | CC DChg | 00:01:54 | 35:55:30 | -14025.3 | 1.1731 | 444.1 | 11.86 | 0 | 0 | 444.1 | 11.86 | 0.5933 | 15.84 | 0 | 0 | 0.5933 | 15.84 | 2025-12-06 04:08:48 | -16.4531 | -2385.2608 | -63.7014 | 83.65 | Close | 95
2827 | 54 | 4 | CC DChg | 00:01:57 | 35:55:33 | -14025.3 | 1.169 | 455.8 | 12.17 | 0 | 0 | 455.8 | 12.17 | 0.6069 | 16.21 | 0 | 0 | 0.6069 | 16.21 | 2025-12-06 04:08:51 | -16.3956 | -2850.6667 | -76.1307 | 83.36 | Close | 97.5
2828 | 54 | 4 | CC DChg | 00:02:00 | 35:55:36 | -14025.3 | 1.1647 | 467.5 | 12.49 | 0 | 0 | 467.5 | 12.49 | 0.6206 | 16.57 | 0 | 0 | 0.6206 | 16.57 | 2025-12-06 04:08:54 | -16.3353 | -2718.0775 | -72.5897 | 83.05 | Close | 100 |  | 1
2829 | 54 | 5 | CC Chg | 00:00:00 | 35:55:36 | 0 | 1.3705 | 0 | 0 | 0 | 0 | 0 | 0 | 0 | 0 | 0 | 0 | 0 | 0 | 2025-12-06 04:08:54 | 0 | 0 | 0 | 0 | Close | 0 |  | 0
2830 | 54 | 5 | CC Chg | 00:05:00 | 36:00:36 | 917.7 | 1.6527 | 76 | 2.03 | 76 | 2.03 | 0 | 0 | 0.1217 | 3.25 | 0.1217 | 3.25 | 0 | 0 | 2025-12-06 04:13:54 | 1.5166 | 269.2814 | 7.1915 | 1801.12 | Close | 16.29785
2831 | 54 | 5 | CC Chg | 00:10:00 | 36:05:36 | 911.5 | 1.7063 | 152.1 | 4.06 | 152.1 | 4.06 | 0 | 0 | 0.2495 | 6.66 | 0.2495 | 6.66 | 0 | 0 | 2025-12-06 04:18:54 | 1.5552 | 1420.2842 | 37.9305 | 1872.18 | Close | 32.62487
2832 | 54 | 5 | CC Chg | 00:15:00 | 36:10:36 | 917.7 | 1.7562 | 228.2 | 6.1 | 228.2 | 6.1 | 0 | 0 | 0.3813 | 10.18 | 0.3813 | 10.18 | 0 | 0 | 2025-12-06 04:23:54 | 1.6116 | 1525.4173 | 40.7382 | 1914.13 | Close | 48.94999
2833 | 54 | 5 | CC Chg | 00:20:00 | 36:15:36 | 911.5 | 1.8046 | 304.3 | 8.13 | 304.3 | 8.13 | 0 | 0 | 0.5168 | 13.8 | 0.5168 | 13.8 | 0 | 0 | 2025-12-06 04:28:54 | 1.6448 | 1572.3861 | 41.9926 | 1980.03 | Close | 65.27192
2834 | 54 | 5 | CC Chg | 00:25:00 | 36:20:36 | 917.7 | 1.852 | 380.4 | 10.16 | 380.4 | 10.16 | 0 | 0 | 0.656 | 17.52 | 0.656 | 17.52 | 0 | 0 | 2025-12-06 04:33:54 | 1.6995 | 1605.4163 | 42.8747 | 2018.31 | Close | 81.5924
2835 | 54 | 5 | CC Chg | 00:30:00 | 36:25:36 | 911.5 | 1.8948 | 456.5 | 12.19 | 456.5 | 12.19 | 0 | 0 | 0.7986 | 21.33 | 0.7986 | 21.33 | 0 | 0 | 2025-12-06 04:38:54 | 1.727 | 1778.296 | 47.4916 | 2079.21 | Close | 97.91596
2836 | 54 | 5 | CC Chg | 00:30:38 | 36:26:15 | 911.5 | 1.9001 | 466.3 | 12.45 | 466.3 | 12.45 | 0 | 0 | 0.817 | 21.82 | 0.817 | 21.82 | 0 | 0 | 2025-12-06 04:39:33 | 1.7318 | 1833.4256 | 48.9639 | 2084.81 | Close | 100 |  | 1
2837 | 55 | 4 | CC DChg | 00:00:00 | 36:26:15 | -14022.2 | 1.6908 | 0 | 0 | 0 | 0 | 0 | 0 | 0 | 0 | 0 | 0 | 0 | 0 | 2025-12-06 04:39:33 | -23.7087 | 0 | 0 | 120.6 | Close | 0 |  | 0
2838 | 55 | 4 | CC DChg | 00:00:03 | 36:26:18 | -14025.3 | 1.6 | 11.7 | 0.31 | 0 | 0 | 11.7 | 0.31 | 0.0191 | 0.51 | 0 | 0 | 0.0191 | 0.51 | 2025-12-06 04:39:36 | -22.4405 | -128.7111 | -3.4374 | 114.09 | Close | 2.499838
2839 | 55 | 4 | CC DChg | 00:00:06 | 36:26:21 | -14025.3 | 1.5634 | 23.4 | 0.62 | 0 | 0 | 23.4 | 0.62 | 0.0376 | 1 | 0 | 0 | 0.0376 | 1 | 2025-12-06 04:39:39 | -21.9271 | -319.3372 | -8.5283 | 111.48 | Close | 4.999842
2840 | 55 | 4 | CC DChg | 00:00:09 | 36:26:24 | -14025.3 | 1.5367 | 35.1 | 0.94 | 0 | 0 | 35.1 | 0.94 | 0.0557 | 1.49 | 0 | 0 | 0.0557 | 1.49 | 2025-12-06 04:39:42 | -21.5527 | -437.7431 | -11.6905 | 109.57 | Close | 7.499846
2841 | 55 | 4 | CC DChg | 00:00:12 | 36:26:27 | -14025.3 | 1.5147 | 46.8 | 1.25 | 0 | 0 | 46.8 | 1.25 | 0.0735 | 1.96 | 0 | 0 | 0.0735 | 1.96 | 2025-12-06 04:39:45 | -21.2441 | -531.2609 | -14.188 | 108 | Close | 9.999849
2842 | 55 | 4 | CC DChg | 00:00:15 | 36:26:30 | -14025.3 | 1.4949 | 58.4 | 1.56 | 0 | 0 | 58.4 | 1.56 | 0.0911 | 2.43 | 0 | 0 | 0.0911 | 2.43 | 2025-12-06 04:39:48 | -20.9664 | -590.2904 | -15.7645 | 106.59 | Close | 12.49986
2843 | 55 | 4 | CC DChg | 00:00:18 | 36:26:33 | -14025.3 | 1.4769 | 70.1 | 1.87 | 0 | 0 | 70.1 | 1.87 | 0.1084 | 2.9 | 0 | 0 | 0.1084 | 2.9 | 2025-12-06 04:39:51 | -20.714 | -649.3188 | -17.3409 | 105.31 | Close | 14.99986
2844 | 55 | 4 | CC DChg | 00:00:21 | 36:26:36 | -14025.3 | 1.4601 | 81.8 | 2.18 | 0 | 0 | 81.8 | 2.18 | 0.1256 | 3.35 | 0 | 0 | 0.1256 | 3.35 | 2025-12-06 04:39:54 | -20.4783 | -695.6984 | -18.5795 | 104.11 | Close | 17.49986
2845 | 55 | 4 | CC DChg | 00:00:24 | 36:26:39 | -14025.3 | 1.4443 | 93.5 | 2.5 | 0 | 0 | 93.5 | 2.5 | 0.1426 | 3.81 | 0 | 0 | 0.1426 | 3.81 | 2025-12-06 04:39:57 | -20.2567 | -739.7307 | -19.7554 | 102.99 | Close | 19.99987
2846 | 55 | 4 | CC DChg | 00:00:27 | 36:26:42 | -14025.3 | 1.4295 | 105.2 | 2.81 | 0 | 0 | 105.2 | 2.81 | 0.1594 | 4.26 | 0 | 0 | 0.1594 | 4.26 | 2025-12-06 04:40:00 | -20.0492 | -789.7132 | -21.0903 | 101.93 | Close | 22.49987
2847 | 55 | 4 | CC DChg | 00:00:30 | 36:26:45 | -14025.3 | 1.4152 | 116.9 | 3.12 | 0 | 0 | 116.9 | 3.12 | 0.176 | 4.7 | 0 | 0 | 0.176 | 4.7 | 2025-12-06 04:40:03 | -19.8486 | -817.324 | -21.8277 | 100.91 | Close | 24.99987
2848 | 55 | 4 | CC DChg | 00:00:33 | 36:26:48 | -14025.3 | 1.4019 | 128.6 | 3.43 | 0 | 0 | 128.6 | 3.43 | 0.1924 | 5.14 | 0 | 0 | 0.1924 | 5.14 | 2025-12-06 04:40:06 | -19.6621 | -878.7778 | -23.4689 | 99.98 | Close | 27.49988
2849 | 55 | 4 | CC DChg | 00:00:36 | 36:26:51 | -14025.3 | 1.3888 | 140.3 | 3.75 | 0 | 0 | 140.3 | 3.75 | 0.2087 | 5.57 | 0 | 0 | 0.2087 | 5.57 | 2025-12-06 04:40:09 | -19.4783 | -892.1934 | -23.8272 | 99.04 | Close | 29.99988
2850 | 55 | 4 | CC DChg | 00:00:39 | 36:26:54 | -14025.3 | 1.3761 | 151.9 | 4.06 | 0 | 0 | 151.9 | 4.06 | 0.2249 | 6.01 | 0 | 0 | 0.2249 | 6.01 | 2025-12-06 04:40:12 | -19.3002 | -920.2948 | -24.5776 | 98.12 | Close | 32.49989
2851 | 55 | 4 | CC DChg | 00:00:42 | 36:26:57 | -14025.3 | 1.3643 | 163.6 | 4.37 | 0 | 0 | 163.6 | 4.37 | 0.2409 | 6.43 | 0 | 0 | 0.2409 | 6.43 | 2025-12-06 04:40:15 | -19.1347 | -990.4859 | -26.4522 | 97.28 | Close | 34.99989
2852 | 55 | 4 | CC DChg | 00:00:45 | 36:27:00 | -14025.3 | 1.3529 | 175.3 | 4.68 | 0 | 0 | 175.3 | 4.68 | 0.2568 | 6.86 | 0 | 0 | 0.2568 | 6.86 | 2025-12-06 04:40:18 | -18.9748 | -1025.2407 | -27.3803 | 96.47 | Close | 37.49989
2853 | 55 | 4 | CC DChg | 00:00:48 | 36:27:03 | -14025.3 | 1.3417 | 187 | 4.99 | 0 | 0 | 187 | 4.99 | 0.2725 | 7.28 | 0 | 0 | 0.2725 | 7.28 | 2025-12-06 04:40:21 | -18.8177 | -1043.5486 | -27.8693 | 95.67 | Close | 39.9999
2854 | 55 | 4 | CC DChg | 00:00:51 | 36:27:06 | -14025.3 | 1.3315 | 198.7 | 5.31 | 0 | 0 | 198.7 | 5.31 | 0.2881 | 7.7 | 0 | 0 | 0.2881 | 7.7 | 2025-12-06 04:40:24 | -18.6747 | -1145.8584 | -30.6016 | 94.94 | Close | 42.4999
2855 | 55 | 4 | CC DChg | 00:00:54 | 36:27:09 | -14025.3 | 1.3213 | 210.4 | 5.62 | 0 | 0 | 210.4 | 5.62 | 0.3036 | 8.11 | 0 | 0 | 0.3036 | 8.11 | 2025-12-06 04:40:27 | -18.5316 | -1145.8584 | -30.6016 | 94.22 | Close | 44.99991
2856 | 55 | 4 | CC DChg | 00:00:57 | 36:27:12 | -14025.3 | 1.3113 | 222.1 | 5.93 | 0 | 0 | 222.1 | 5.93 | 0.319 | 8.52 | 0 | 0 | 0.319 | 8.52 | 2025-12-06 04:40:30 | -18.3914 | -1168.7733 | -31.2136 | 93.5 | Close | 47.49991
2857 | 55 | 4 | CC DChg | 00:01:00 | 36:27:15 | -14025.3 | 1.302 | 233.8 | 6.24 | 0 | 0 | 233.8 | 6.24 | 0.3343 | 8.93 | 0 | 0 | 0.3343 | 8.93 | 2025-12-06 04:40:33 | -18.2609 | -1256.7455 | -33.563 | 92.85 | Close | 49.99991
2858 | 55 | 4 | CC DChg | 00:01:03 | 36:27:18 | -14025.3 | 1.2927 | 245.4 | 6.55 | 0 | 0 | 245.4 | 6.55 | 0.3495 | 9.33 | 0 | 0 | 0.3495 | 9.33 | 2025-12-06 04:40:36 | -18.1305 | -1256.7455 | -33.563 | 92.18 | Close | 52.49992
2859 | 55 | 4 | CC DChg | 00:01:06 | 36:27:21 | -14025.3 | 1.2837 | 257.1 | 6.87 | 0 | 0 | 257.1 | 6.87 | 0.3645 | 9.73 | 0 | 0 | 0.3645 | 9.73 | 2025-12-06 04:40:39 | -18.0043 | -1298.6395 | -34.6818 | 91.53 | Close | 54.99992
2860 | 55 | 4 | CC DChg | 00:01:09 | 36:27:24 | -14025.3 | 1.2751 | 268.8 | 7.18 | 0 | 0 | 268.8 | 7.18 | 0.3795 | 10.13 | 0 | 0 | 0.3795 | 10.13 | 2025-12-06 04:40:42 | -17.8836 | -1359.0413 | -36.2949 | 90.92 | Close | 57.49993
2861 | 55 | 4 | CC DChg | 00:01:12 | 36:27:27 | -14025.3 | 1.2664 | 280.5 | 7.49 | 0 | 0 | 280.5 | 7.49 | 0.3943 | 10.53 | 0 | 0 | 0.3943 | 10.53 | 2025-12-06 04:40:45 | -17.7616 | -1343.4176 | -35.8777 | 90.3 | Close | 59.99993
2862 | 55 | 4 | CC DChg | 00:01:15 | 36:27:30 | -14025.3 | 1.258 | 292.2 | 7.8 | 0 | 0 | 292.2 | 7.8 | 0.4091 | 10.92 | 0 | 0 | 0.4091 | 10.92 | 2025-12-06 04:40:48 | -17.6438 | -1391.3968 | -37.159 | 89.7 | Close | 62.49993
2863 | 55 | 4 | CC DChg | 00:01:18 | 36:27:33 | -14025.3 | 1.25 | 303.9 | 8.12 | 0 | 0 | 303.9 | 8.12 | 0.4237 | 11.32 | 0 | 0 | 0.4237 | 11.32 | 2025-12-06 04:40:51 | -17.5316 | -1460.9667 | -39.017 | 89.13 | Close | 64.99994
2864 | 55 | 4 | CC DChg | 00:01:21 | 36:27:36 | -14025.3 | 1.2419 | 315.6 | 8.43 | 0 | 0 | 315.6 | 8.43 | 0.4383 | 11.7 | 0 | 0 | 0.4383 | 11.7 | 2025-12-06 04:40:54 | -17.418 | -1442.9328 | -38.5353 | 88.55 | Close | 67.49994
2865 | 55 | 4 | CC DChg | 00:01:24 | 36:27:39 | -14025.3 | 1.2341 | 327.3 | 8.74 | 0 | 0 | 327.3 | 8.74 | 0.4527 | 12.09 | 0 | 0 | 0.4527 | 12.09 | 2025-12-06 04:40:57 | -17.3086 | -1498.4274 | -40.0174 | 88 | Close | 69.99995
2866 | 55 | 4 | CC DChg | 00:01:27 | 36:27:42 | -14025.3 | 1.2264 | 338.9 | 9.05 | 0 | 0 | 338.9 | 9.05 | 0.4671 | 12.47 | 0 | 0 | 0.4671 | 12.47 | 2025-12-06 04:41:00 | -17.2006 | -1517.8903 | -40.5372 | 87.45 | Close | 72.49995
2867 | 55 | 4 | CC DChg | 00:01:30 | 36:27:45 | -14025.3 | 1.2193 | 350.6 | 9.36 | 0 | 0 | 350.6 | 9.36 | 0.4814 | 12.86 | 0 | 0 | 0.4814 | 12.86 | 2025-12-06 04:41:03 | -17.101 | -1646.1596 | -43.9628 | 86.94 | Close | 74.99995
2868 | 55 | 4 | CC DChg | 00:01:33 | 36:27:48 | -14025.3 | 1.2121 | 362.3 | 9.68 | 0 | 0 | 362.3 | 9.68 | 0.4956 | 13.24 | 0 | 0 | 0.4956 | 13.24 | 2025-12-06 04:41:06 | -17.0001 | -1623.2994 | -43.3523 | 86.43 | Close | 77.49996
2869 | 55 | 4 | CC DChg | 00:01:36 | 36:27:51 | -14025.3 | 1.2053 | 374 | 9.99 | 0 | 0 | 374 | 9.99 | 0.5097 | 13.61 | 0 | 0 | 0.5097 | 13.61 | 2025-12-06 04:41:09 | -16.9047 | -1718.7778 | -45.9021 | 85.94 | Close | 79.99995
2870 | 55 | 4 | CC DChg | 00:01:39 | 36:27:54 | -14025.3 | 1.1991 | 385.7 | 10.3 | 0 | 0 | 385.7 | 10.3 | 0.5238 | 13.99 | 0 | 0 | 0.5238 | 13.99 | 2025-12-06 04:41:12 | -16.8177 | -1885.1254 | -50.3447 | 85.5 | Close | 82.49997
2871 | 55 | 4 | CC DChg | 00:01:42 | 36:27:57 | -14025.3 | 1.1932 | 397.4 | 10.61 | 0 | 0 | 397.4 | 10.61 | 0.5378 | 14.36 | 0 | 0 | 0.5378 | 14.36 | 2025-12-06 04:41:15 | -16.735 | -1980.9718 | -52.9044 | 85.08 | Close | 84.99997
2872 | 55 | 4 | CC DChg | 00:01:45 | 36:28:00 | -14025.3 | 1.1873 | 409.1 | 10.92 | 0 | 0 | 409.1 | 10.92 | 0.5517 | 14.73 | 0 | 0 | 0.5517 | 14.73 | 2025-12-06 04:41:18 | -16.6522 | -1980.9793 | -52.9046 | 84.66 | Close | 87.49998
2873 | 55 | 4 | CC DChg | 00:01:48 | 36:28:03 | -14025.3 | 1.1821 | 420.8 | 11.24 | 0 | 0 | 420.8 | 11.24 | 0.5655 | 15.1 | 0 | 0 | 0.5655 | 15.1 | 2025-12-06 04:41:21 | -16.5793 | -2247.641 | -60.0261 | 84.29 | Close | 89.99998
2874 | 55 | 4 | CC DChg | 00:01:51 | 36:28:06 | -14025.3 | 1.1771 | 432.4 | 11.55 | 0 | 0 | 432.4 | 11.55 | 0.5793 | 15.47 | 0 | 0 | 0.5793 | 15.47 | 2025-12-06 04:41:24 | -16.5092 | -2337.5467 | -62.4271 | 83.93 | Close | 92.49998
2875 | 55 | 4 | CC DChg | 00:01:54 | 36:28:09 | -14025.3 | 1.1724 | 444.1 | 11.86 | 0 | 0 | 444.1 | 11.86 | 0.593 | 15.84 | 0 | 0 | 0.593 | 15.84 | 2025-12-06 04:41:27 | -16.4432 | -2486.7518 | -66.4118 | 83.61 | Close | 94.99999
2876 | 55 | 4 | CC DChg | 00:01:57 | 36:28:12 | -14025.3 | 1.1684 | 455.8 | 12.17 | 0 | 0 | 455.8 | 12.17 | 0.6067 | 16.2 | 0 | 0 | 0.6067 | 16.2 | 2025-12-06 04:41:30 | -16.3871 | -2921.9333 | -78.0339 | 83.31 | Close | 97.49999
2877 | 55 | 4 | CC DChg | 00:02:00 | 36:28:15 | -14025.3 | 1.1641 | 467.5 | 12.49 | 0 | 0 | 467.5 | 12.49 | 0.6203 | 16.57 | 0 | 0 | 0.6203 | 16.57 | 2025-12-06 04:41:33 | -16.3268 | -2718.0879 | -72.59 | 83.01 | Close | 100 |  | 1
2878 | 55 | 5 | CC Chg | 00:00:00 | 36:28:15 | 0 | 1.3696 | 0 | 0 | 0 | 0 | 0 | 0 | 0 | 0 | 0 | 0 | 0 | 0 | 2025-12-06 04:41:33 | 0 | 0 | 0 | 0 | Close | 0 |  | 0
2879 | 55 | 5 | CC Chg | 00:05:00 | 36:33:15 | 917.7 | 1.6527 | 76 | 2.03 | 76 | 2.03 | 0 | 0 | 0.1216 | 3.25 | 0.1216 | 3.25 | 0 | 0 | 2025-12-06 04:46:33 | 1.5166 | 268.394 | 7.1678 | 1801.12 | Close | 16.29877
2880 | 55 | 5 | CC Chg | 00:10:00 | 36:38:15 | 917.7 | 1.7063 | 152.1 | 4.06 | 152.1 | 4.06 | 0 | 0 | 0.2495 | 6.66 | 0.2495 | 6.66 | 0 | 0 | 2025-12-06 04:51:33 | 1.5658 | 1420.0403 | 37.924 | 1859.53 | Close | 32.62581
2881 | 55 | 5 | CC Chg | 00:15:00 | 36:43:15 | 917.7 | 1.7562 | 228.2 | 6.09 | 228.2 | 6.09 | 0 | 0 | 0.3812 | 10.18 | 0.3812 | 10.18 | 0 | 0 | 2025-12-06 04:56:33 | 1.6116 | 1525.0853 | 40.7293 | 1913.91 | Close | 48.9502
2882 | 55 | 5 | CC Chg | 00:20:00 | 36:48:15 | 911.5 | 1.8046 | 304.3 | 8.13 | 304.3 | 8.13 | 0 | 0 | 0.5167 | 13.8 | 0.5167 | 13.8 | 0 | 0 | 2025-12-06 05:01:33 | 1.6448 | 1572.0803 | 41.9844 | 1980.03 | Close | 65.27178
2883 | 55 | 5 | CC Chg | 00:25:00 | 36:53:15 | 917.7 | 1.852 | 380.4 | 10.16 | 380.4 | 10.16 | 0 | 0 | 0.6559 | 17.52 | 0.6559 | 17.52 | 0 | 0 | 2025-12-06 05:06:33 | 1.6995 | 1605.7515 | 42.8836 | 2018.31 | Close | 81.59849
2884 | 55 | 5 | CC Chg | 00:30:00 | 36:58:15 | 911.5 | 1.8948 | 456.5 | 12.19 | 456.5 | 12.19 | 0 | 0 | 0.7985 | 21.32 | 0.7985 | 21.32 | 0 | 0 | 2025-12-06 05:11:33 | 1.727 | 1777.9086 | 47.4813 | 2079 | Close | 97.92132
2885 | 55 | 5 | CC Chg | 00:30:38 | 36:58:53 | 917.7 | 1.9001 | 466.2 | 12.45 | 466.2 | 12.45 | 0 | 0 | 0.8169 | 21.82 | 0.8169 | 21.82 | 0 | 0 | 2025-12-06 05:12:11 | 1.7436 | 1828.3941 | 48.8296 | 2070.72 | Close | 100 |  | 1
2886 | 56 | 4 | CC DChg | 00:00:00 | 36:58:53 | -14022.2 | 1.6877 | 0 | 0 | 0 | 0 | 0 | 0 | 0 | 0 | 0 | 0 | 0 | 0 | 2025-12-06 05:12:11 | -23.6653 | 0 | 0 | 120.37 | Close | 0 |  | 0
2887 | 56 | 4 | CC DChg | 00:00:03 | 36:58:56 | -14025.3 | 1.6 | 11.7 | 0.31 | 0 | 0 | 11.7 | 0.31 | 0.0191 | 0.51 | 0 | 0 | 0.0191 | 0.51 | 2025-12-06 05:12:14 | -22.4405 | -133.2578 | -3.5588 | 114.09 | Close | 2.499784
2888 | 56 | 4 | CC DChg | 00:00:06 | 36:58:59 | -14025.3 | 1.5634 | 23.4 | 0.62 | 0 | 0 | 23.4 | 0.62 | 0.0376 | 1 | 0 | 0 | 0.0376 | 1 | 2025-12-06 05:12:17 | -21.9271 | -319.3372 | -8.5283 | 111.48 | Close | 4.99979
2889 | 56 | 4 | CC DChg | 00:00:09 | 36:59:02 | -14025.3 | 1.5364 | 35.1 | 0.94 | 0 | 0 | 35.1 | 0.94 | 0.0557 | 1.49 | 0 | 0 | 0.0557 | 1.49 | 2025-12-06 05:12:20 | -21.5485 | -432.8794 | -11.5606 | 109.55 | Close | 7.499796
2890 | 56 | 4 | CC DChg | 00:00:12 | 36:59:05 | -14025.3 | 1.5144 | 46.7 | 1.25 | 0 | 0 | 46.7 | 1.25 | 0.0735 | 1.96 | 0 | 0 | 0.0735 | 1.96 | 2025-12-06 05:12:23 | -21.2399 | -531.2609 | -14.188 | 107.98 | Close | 9.9998
2891 | 56 | 4 | CC DChg | 00:00:15 | 36:59:08 | -14025.3 | 1.4946 | 58.4 | 1.56 | 0 | 0 | 58.4 | 1.56 | 0.0911 | 2.43 | 0 | 0 | 0.0911 | 2.43 | 2025-12-06 05:12:26 | -20.9622 | -590.2898 | -15.7644 | 106.57 | Close | 12.49981
2892 | 56 | 4 | CC DChg | 00:00:18 | 36:59:11 | -14025.3 | 1.4766 | 70.1 | 1.87 | 0 | 0 | 70.1 | 1.87 | 0.1084 | 2.9 | 0 | 0 | 0.1084 | 2.9 | 2025-12-06 05:12:29 | -20.7097 | -649.3191 | -17.3409 | 105.29 | Close | 14.99981
2893 | 56 | 4 | CC DChg | 00:00:21 | 36:59:14 | -14025.3 | 1.4598 | 81.8 | 2.18 | 0 | 0 | 81.8 | 2.18 | 0.1256 | 3.35 | 0 | 0 | 0.1256 | 3.35 | 2025-12-06 05:12:32 | -20.4741 | -695.6994 | -18.5795 | 104.09 | Close | 17.49982
2894 | 56 | 4 | CC DChg | 00:00:24 | 36:59:17 | -14025.3 | 1.444 | 93.5 | 2.5 | 0 | 0 | 93.5 | 2.5 | 0.1425 | 3.81 | 0 | 0 | 0.1425 | 3.81 | 2025-12-06 05:12:35 | -20.2525 | -739.7307 | -19.7554 | 102.98 | Close | 19.99982
2895 | 56 | 4 | CC DChg | 00:00:27 | 36:59:20 | -14025.3 | 1.4288 | 105.2 | 2.81 | 0 | 0 | 105.2 | 2.81 | 0.1593 | 4.25 | 0 | 0 | 0.1593 | 4.25 | 2025-12-06 05:12:38 | -20.0393 | -768.9298 | -20.5352 | 101.88 | Close | 22.49983
2896 | 56 | 4 | CC DChg | 00:00:30 | 36:59:23 | -14025.3 | 1.4146 | 116.9 | 3.12 | 0 | 0 | 116.9 | 3.12 | 0.1759 | 4.7 | 0 | 0 | 0.1759 | 4.7 | 2025-12-06 05:12:41 | -19.8402 | -823.0806 | -21.9814 | 100.87 | Close | 24.99983
2897 | 56 | 4 | CC DChg | 00:00:33 | 36:59:26 | -14025.3 | 1.4012 | 128.6 | 3.43 | 0 | 0 | 128.6 | 3.43 | 0.1924 | 5.14 | 0 | 0 | 0.1924 | 5.14 | 2025-12-06 05:12:44 | -19.6522 | -872.2197 | -23.2937 | 99.91 | Close | 27.49984
2898 | 56 | 4 | CC DChg | 00:00:36 | 36:59:29 | -14025.3 | 1.3882 | 140.3 | 3.75 | 0 | 0 | 140.3 | 3.75 | 0.2087 | 5.57 | 0 | 0 | 0.2087 | 5.57 | 2025-12-06 05:12:47 | -19.4699 | -899.0573 | -24.0105 | 98.99 | Close | 29.99985
2899 | 56 | 4 | CC DChg | 00:00:39 | 36:59:32 | -14025.3 | 1.3755 | 151.9 | 4.06 | 0 | 0 | 151.9 | 4.06 | 0.2248 | 6 | 0 | 0 | 0.2248 | 6 | 2025-12-06 05:12:50 | -19.2918 | -920.2948 | -24.5776 | 98.08 | Close | 32.49985
2900 | 56 | 4 | CC DChg | 00:00:42 | 36:59:35 | -14025.3 | 1.3637 | 163.6 | 4.37 | 0 | 0 | 163.6 | 4.37 | 0.2408 | 6.43 | 0 | 0 | 0.2408 | 6.43 | 2025-12-06 05:12:53 | -19.1263 | -990.4859 | -26.4522 | 97.25 | Close | 34.99986
2901 | 56 | 4 | CC DChg | 00:00:45 | 36:59:38 | -14025.3 | 1.3526 | 175.3 | 4.68 | 0 | 0 | 175.3 | 4.68 | 0.2567 | 6.86 | 0 | 0 | 0.2567 | 6.86 | 2025-12-06 05:12:56 | -18.9706 | -1052.9489 | -28.1203 | 96.45 | Close | 37.49986
2902 | 56 | 4 | CC DChg | 00:00:48 | 36:59:41 | -14025.3 | 1.3414 | 187 | 4.99 | 0 | 0 | 187 | 4.99 | 0.2724 | 7.28 | 0 | 0 | 0.2724 | 7.28 | 2025-12-06 05:12:59 | -18.8135 | -1043.5476 | -27.8693 | 95.65 | Close | 39.99986
2903 | 56 | 4 | CC DChg | 00:00:51 | 36:59:44 | -14025.3 | 1.3306 | 198.7 | 5.31 | 0 | 0 | 198.7 | 5.31 | 0.2881 | 7.69 | 0 | 0 | 0.2881 | 7.69 | 2025-12-06 05:13:02 | -18.6621 | -1082.1996 | -28.9015 | 94.88 | Close | 42.49987
2904 | 56 | 4 | CC DChg | 00:00:54 | 36:59:47 | -14025.3 | 1.3206 | 210.4 | 5.62 | 0 | 0 | 210.4 | 5.62 | 0.3035 | 8.11 | 0 | 0 | 0.3035 | 8.11 | 2025-12-06 05:13:05 | -18.5218 | -1168.7733 | -31.2136 | 94.17 | Close | 44.99987
2905 | 56 | 4 | CC DChg | 00:00:57 | 36:59:50 | -14025.3 | 1.3104 | 222.1 | 5.93 | 0 | 0 | 222.1 | 5.93 | 0.3189 | 8.52 | 0 | 0 | 0.3189 | 8.52 | 2025-12-06 05:13:08 | -18.3787 | -1145.8584 | -30.6016 | 93.44 | Close | 47.49988
2906 | 56 | 4 | CC DChg | 00:01:00 | 36:59:53 | -14025.3 | 1.3011 | 233.8 | 6.24 | 0 | 0 | 233.8 | 6.24 | 0.3342 | 8.92 | 0 | 0 | 0.3342 | 8.92 | 2025-12-06 05:13:11 | -18.2483 | -1256.7479 | -33.563 | 92.79 | Close | 49.99989
2907 | 56 | 4 | CC DChg | 00:01:03 | 36:59:56 | -14025.3 | 1.2921 | 245.4 | 6.55 | 0 | 0 | 245.4 | 6.55 | 0.3493 | 9.33 | 0 | 0 | 0.3493 | 9.33 | 2025-12-06 05:13:14 | -18.1221 | -1298.637 | -34.6817 | 92.13 | Close | 52.49989
2908 | 56 | 4 | CC DChg | 00:01:06 | 36:59:59 | -14025.3 | 1.2831 | 257.1 | 6.87 | 0 | 0 | 257.1 | 6.87 | 0.3644 | 9.73 | 0 | 0 | 0.3644 | 9.73 | 2025-12-06 05:13:17 | -17.9958 | -1298.6346 | -34.6817 | 91.49 | Close | 54.99989
2909 | 56 | 4 | CC DChg | 00:01:09 | 37:00:02 | -14025.3 | 1.2744 | 268.8 | 7.18 | 0 | 0 | 268.8 | 7.18 | 0.3793 | 10.13 | 0 | 0 | 0.3793 | 10.13 | 2025-12-06 05:13:20 | -17.8738 | -1343.4202 | -35.8777 | 90.89 | Close | 57.4999
2910 | 56 | 4 | CC DChg | 00:01:12 | 37:00:05 | -14025.3 | 1.2658 | 280.5 | 7.49 | 0 | 0 | 280.5 | 7.49 | 0.3942 | 10.53 | 0 | 0 | 0.3942 | 10.53 | 2025-12-06 05:13:23 | -17.7532 | -1359.0388 | -36.2948 | 90.26 | Close | 59.9999
2911 | 56 | 4 | CC DChg | 00:01:15 | 37:00:08 | -14025.3 | 1.2574 | 292.2 | 7.8 | 0 | 0 | 292.2 | 7.8 | 0.4089 | 10.92 | 0 | 0 | 0.4089 | 10.92 | 2025-12-06 05:13:26 | -17.6354 | -1391.4021 | -37.1592 | 89.66 | Close | 62.49992
2912 | 56 | 4 | CC DChg | 00:01:18 | 37:00:11 | -14025.3 | 1.2493 | 303.9 | 8.12 | 0 | 0 | 303.9 | 8.12 | 0.4236 | 11.31 | 0 | 0 | 0.4236 | 11.31 | 2025-12-06 05:13:29 | -17.5218 | -1442.93 | -38.5353 | 89.1 | Close | 64.99992
2913 | 56 | 4 | CC DChg | 00:01:21 | 37:00:14 | -14025.3 | 1.2413 | 315.6 | 8.43 | 0 | 0 | 315.6 | 8.43 | 0.4381 | 11.7 | 0 | 0 | 0.4381 | 11.7 | 2025-12-06 05:13:32 | -17.4096 | -1460.9639 | -39.0169 | 88.51 | Close | 67.49992
2914 | 56 | 4 | CC DChg | 00:01:24 | 37:00:17 | -14025.3 | 1.2335 | 327.3 | 8.74 | 0 | 0 | 327.3 | 8.74 | 0.4526 | 12.09 | 0 | 0 | 0.4526 | 12.09 | 2025-12-06 05:13:35 | -17.3002 | -1498.433 | -40.0175 | 87.97 | Close | 69.99993
2915 | 56 | 4 | CC DChg | 00:01:27 | 37:00:20 | -14025.3 | 1.2258 | 338.9 | 9.05 | 0 | 0 | 338.9 | 9.05 | 0.4669 | 12.47 | 0 | 0 | 0.4669 | 12.47 | 2025-12-06 05:13:38 | -17.1922 | -1517.8846 | -40.537 | 87.41 | Close | 72.49993
2916 | 56 | 4 | CC DChg | 00:01:30 | 37:00:23 | -14025.3 | 1.2186 | 350.6 | 9.36 | 0 | 0 | 350.6 | 9.36 | 0.4812 | 12.85 | 0 | 0 | 0.4812 | 12.85 | 2025-12-06 05:13:41 | -17.0912 | -1623.3025 | -43.3523 | 86.89 | Close | 74.99995
2917 | 56 | 4 | CC DChg | 00:01:33 | 37:00:26 | -14025.3 | 1.2115 | 362.3 | 9.68 | 0 | 0 | 362.3 | 9.68 | 0.4954 | 13.23 | 0 | 0 | 0.4954 | 13.23 | 2025-12-06 05:13:44 | -16.9916 | -1646.1565 | -43.9627 | 86.4 | Close | 77.49994
2918 | 56 | 4 | CC DChg | 00:01:36 | 37:00:29 | -14025.3 | 1.2047 | 374 | 9.99 | 0 | 0 | 374 | 9.99 | 0.5095 | 13.61 | 0 | 0 | 0.5095 | 13.61 | 2025-12-06 05:13:47 | -16.8963 | -1718.7941 | -45.9026 | 85.9 | Close | 79.99996
2919 | 56 | 4 | CC DChg | 00:01:39 | 37:00:32 | -14025.3 | 1.1982 | 385.7 | 10.3 | 0 | 0 | 385.7 | 10.3 | 0.5236 | 13.98 | 0 | 0 | 0.5236 | 13.98 | 2025-12-06 05:13:50 | -16.8051 | -1798.106 | -48.0207 | 85.44 | Close | 82.49996
2920 | 56 | 4 | CC DChg | 00:01:42 | 37:00:35 | -14025.3 | 1.1926 | 397.4 | 10.61 | 0 | 0 | 397.4 | 10.61 | 0.5375 | 14.36 | 0 | 0 | 0.5375 | 14.36 | 2025-12-06 05:13:53 | -16.7266 | -2087.0952 | -55.7385 | 85.05 | Close | 84.99996
2921 | 56 | 4 | CC DChg | 00:01:45 | 37:00:38 | -14025.3 | 1.187 | 409.1 | 10.92 | 0 | 0 | 409.1 | 10.92 | 0.5514 | 14.73 | 0 | 0 | 0.5514 | 14.73 | 2025-12-06 05:13:56 | -16.648 | -2087.0952 | -55.7385 | 84.64 | Close | 87.49996
2922 | 56 | 4 | CC DChg | 00:01:48 | 37:00:41 | -14025.3 | 1.1814 | 420.8 | 11.24 | 0 | 0 | 420.8 | 11.24 | 0.5653 | 15.1 | 0 | 0 | 0.5653 | 15.1 | 2025-12-06 05:13:59 | -16.5695 | -2087.1032 | -55.7387 | 84.24 | Close | 89.99998
2923 | 56 | 4 | CC DChg | 00:01:51 | 37:00:44 | -14025.3 | 1.1765 | 432.4 | 11.55 | 0 | 0 | 432.4 | 11.55 | 0.5791 | 15.46 | 0 | 0 | 0.5791 | 15.46 | 2025-12-06 05:14:02 | -16.5008 | -2385.2608 | -63.7014 | 83.89 | Close | 92.49999
2924 | 56 | 4 | CC DChg | 00:01:54 | 37:00:47 | -14025.3 | 1.1718 | 444.1 | 11.86 | 0 | 0 | 444.1 | 11.86 | 0.5928 | 15.83 | 0 | 0 | 0.5928 | 15.83 | 2025-12-06 05:14:05 | -16.4348 | -2486.7423 | -66.4116 | 83.56 | Close | 94.99998
2925 | 56 | 4 | CC DChg | 00:01:57 | 37:00:50 | -14025.3 | 1.1678 | 455.8 | 12.17 | 0 | 0 | 455.8 | 12.17 | 0.6065 | 16.2 | 0 | 0 | 0.6065 | 16.2 | 2025-12-06 05:14:08 | -16.3787 | -2921.9444 | -78.0342 | 83.29 | Close | 97.5
2926 | 56 | 4 | CC DChg | 00:02:00 | 37:00:53 | -14025.3 | 1.1635 | 467.5 | 12.49 | 0 | 0 | 467.5 | 12.49 | 0.6201 | 16.56 | 0 | 0 | 0.6201 | 16.56 | 2025-12-06 05:14:11 | -16.3184 | -2718.0775 | -72.5897 | 82.96 | Close | 100 |  | 1
2927 | 56 | 5 | CC Chg | 00:00:00 | 37:00:53 | 0 | 1.3668 | 0 | 0 | 0 | 0 | 0 | 0 | 0 | 0 | 0 | 0 | 0 | 0 | 2025-12-06 05:14:11 | 0 | 0 | 0 | 0 | Close | 0 |  | 0
2928 | 56 | 5 | CC Chg | 00:05:00 | 37:05:53 | 917.7 | 1.6524 | 76 | 2.03 | 76 | 2.03 | 0 | 0 | 0.1216 | 3.25 | 0.1216 | 3.25 | 0 | 0 | 2025-12-06 05:19:11 | 1.5163 | 266.0699 | 7.1057 | 1800.8 | Close | 16.30565
2929 | 56 | 5 | CC Chg | 00:10:00 | 37:10:53 | 911.5 | 1.7063 | 152.1 | 4.06 | 152.1 | 4.06 | 0 | 0 | 0.2494 | 6.66 | 0.2494 | 6.66 | 0 | 0 | 2025-12-06 05:24:11 | 1.5552 | 1411.8456 | 37.7051 | 1872.18 | Close | 32.63468
2930 | 56 | 5 | CC Chg | 00:15:00 | 37:15:53 | 911.5 | 1.7562 | 228.1 | 6.09 | 228.1 | 6.09 | 0 | 0 | 0.3811 | 10.18 | 0.3811 | 10.18 | 0 | 0 | 2025-12-06 05:29:11 | 1.6007 | 1524.2745 | 40.7077 | 1926.93 | Close | 48.95573
2931 | 56 | 5 | CC Chg | 00:20:00 | 37:20:53 | 917.7 | 1.8049 | 304.2 | 8.12 | 304.2 | 8.12 | 0 | 0 | 0.5165 | 13.79 | 0.5165 | 13.79 | 0 | 0 | 2025-12-06 05:34:11 | 1.6563 | 1561.8654 | 41.7116 | 1966.98 | Close | 65.27711
2932 | 56 | 5 | CC Chg | 00:25:00 | 37:25:53 | 911.5 | 1.852 | 380.3 | 10.16 | 380.3 | 10.16 | 0 | 0 | 0.6557 | 17.51 | 0.6557 | 17.51 | 0 | 0 | 2025-12-06 05:39:11 | 1.688 | 1615.2149 | 43.1364 | 2032.26 | Close | 81.60145
2933 | 56 | 5 | CC Chg | 00:30:00 | 37:30:53 | 917.7 | 1.8948 | 456.4 | 12.19 | 456.4 | 12.19 | 0 | 0 | 0.7983 | 21.32 | 0.7983 | 21.32 | 0 | 0 | 2025-12-06 05:44:11 | 1.7388 | 1778.1921 | 47.4889 | 2064.95 | Close | 97.93223
2934 | 56 | 5 | CC Chg | 00:30:38 | 37:31:31 | 911.5 | 1.9001 | 466 | 12.45 | 466 | 12.45 | 0 | 0 | 0.8166 | 21.81 | 0.8166 | 21.81 | 0 | 0 | 2025-12-06 05:44:49 | 1.7318 | 1818.2055 | 48.5575 | 2084.81 | Close | 100 |  | 1
2935 | 57 | 4 | CC DChg | 00:00:00 | 37:31:31 | -14025.3 | 1.6827 | 0 | 0 | 0 | 0 | 0 | 0 | 0 | 0 | 0 | 0 | 0 | 0 | 2025-12-06 05:44:49 | -23.6004 | 0 | 0 | 120 | Close | 0 |  | 0
2936 | 57 | 4 | CC DChg | 00:00:03 | 37:31:34 | -14025.3 | 1.5997 | 11.7 | 0.31 | 0 | 0 | 11.7 | 0.31 | 0.0191 | 0.51 | 0 | 0 | 0.0191 | 0.51 | 2025-12-06 05:44:52 | -22.4363 | -140.8162 | -3.7607 | 114.07 | Close | 2.5
2937 | 57 | 4 | CC DChg | 00:00:06 | 37:31:37 | -14025.3 | 1.5631 | 23.4 | 0.62 | 0 | 0 | 23.4 | 0.62 | 0.0376 | 1 | 0 | 0 | 0.0376 | 1 | 2025-12-06 05:44:55 | -21.9229 | -319.3372 | -8.5283 | 111.47 | Close | 5
2938 | 57 | 4 | CC DChg | 00:00:09 | 37:31:40 | -14025.3 | 1.5361 | 35.1 | 0.94 | 0 | 0 | 35.1 | 0.94 | 0.0557 | 1.49 | 0 | 0 | 0.0557 | 1.49 | 2025-12-06 05:44:58 | -21.5442 | -432.8794 | -11.5606 | 109.53 | Close | 7.5
2939 | 57 | 4 | CC DChg | 00:00:12 | 37:31:43 | -14025.3 | 1.5141 | 46.8 | 1.25 | 0 | 0 | 46.8 | 1.25 | 0.0735 | 1.96 | 0 | 0 | 0.0735 | 1.96 | 2025-12-06 05:45:01 | -21.2357 | -531.2609 | -14.188 | 107.96 | Close | 10
2940 | 57 | 4 | CC DChg | 00:00:15 | 37:31:46 | -14025.3 | 1.4942 | 58.4 | 1.56 | 0 | 0 | 58.4 | 1.56 | 0.091 | 2.43 | 0 | 0 | 0.091 | 2.43 | 2025-12-06 05:45:04 | -20.9566 | -587.3238 | -15.6852 | 106.54 | Close | 12.5
2941 | 57 | 4 | CC DChg | 00:00:18 | 37:31:49 | -14025.3 | 1.4763 | 70.1 | 1.87 | 0 | 0 | 70.1 | 1.87 | 0.1084 | 2.9 | 0 | 0 | 0.1084 | 2.9 | 2025-12-06 05:45:07 | -20.7055 | -652.9466 | -17.4378 | 105.28 | Close | 15
2942 | 57 | 4 | CC DChg | 00:00:21 | 37:31:52 | -14025.3 | 1.4595 | 81.8 | 2.18 | 0 | 0 | 81.8 | 2.18 | 0.1256 | 3.35 | 0 | 0 | 0.1256 | 3.35 | 2025-12-06 05:45:10 | -20.4699 | -695.6987 | -18.5795 | 104.07 | Close | 17.5
2943 | 57 | 4 | CC DChg | 00:00:24 | 37:31:55 | -14025.3 | 1.4434 | 93.5 | 2.5 | 0 | 0 | 93.5 | 2.5 | 0.1425 | 3.81 | 0 | 0 | 0.1425 | 3.81 | 2025-12-06 05:45:13 | -20.2441 | -725.9465 | -19.3873 | 102.92 | Close | 20
2944 | 57 | 4 | CC DChg | 00:00:27 | 37:31:58 | -14025.3 | 1.4285 | 105.2 | 2.81 | 0 | 0 | 105.2 | 2.81 | 0.1593 | 4.25 | 0 | 0 | 0.1593 | 4.25 | 2025-12-06 05:45:16 | -20.0351 | -784.4131 | -20.9487 | 101.86 | Close | 22.5
2945 | 57 | 4 | CC DChg | 00:00:30 | 37:32:01 | -14025.3 | 1.414 | 116.9 | 3.12 | 0 | 0 | 116.9 | 3.12 | 0.1759 | 4.7 | 0 | 0 | 0.1759 | 4.7 | 2025-12-06 05:45:19 | -19.8318 | -806.0506 | -21.5266 | 100.83 | Close | 25
2946 | 57 | 4 | CC DChg | 00:00:33 | 37:32:04 | -14025.3 | 1.4003 | 128.6 | 3.43 | 0 | 0 | 128.6 | 3.43 | 0.1924 | 5.14 | 0 | 0 | 0.1924 | 5.14 | 2025-12-06 05:45:22 | -19.6396 | -853.12 | -22.7836 | 99.85 | Close | 27.5
2947 | 57 | 4 | CC DChg | 00:00:36 | 37:32:07 | -14025.3 | 1.3876 | 140.3 | 3.75 | 0 | 0 | 140.3 | 3.75 | 0.2086 | 5.57 | 0 | 0 | 0.2086 | 5.57 | 2025-12-06 05:45:25 | -19.4615 | -920.2948 | -24.5776 | 98.94 | Close | 30
2948 | 57 | 4 | CC DChg | 00:00:39 | 37:32:10 | -14025.3 | 1.3749 | 151.9 | 4.06 | 0 | 0 | 151.9 | 4.06 | 0.2248 | 6 | 0 | 0 | 0.2248 | 6 | 2025-12-06 05:45:28 | -19.2834 | -920.294 | -24.5776 | 98.04 | Close | 32.5
2949 | 57 | 4 | CC DChg | 00:00:42 | 37:32:13 | -14025.3 | 1.3631 | 163.6 | 4.37 | 0 | 0 | 163.6 | 4.37 | 0.2408 | 6.43 | 0 | 0 | 0.2408 | 6.43 | 2025-12-06 05:45:31 | -19.1179 | -990.4868 | -26.4522 | 97.2 | Close | 35
2950 | 57 | 4 | CC DChg | 00:00:45 | 37:32:16 | -14025.3 | 1.3513 | 175.3 | 4.68 | 0 | 0 | 175.3 | 4.68 | 0.2566 | 6.85 | 0 | 0 | 0.2566 | 6.85 | 2025-12-06 05:45:34 | -18.9524 | -990.4868 | -26.4522 | 96.35 | Close | 37.5
2951 | 57 | 4 | CC DChg | 00:00:48 | 37:32:19 | -14025.3 | 1.3405 | 187 | 4.99 | 0 | 0 | 187 | 4.99 | 0.2724 | 7.27 | 0 | 0 | 0.2724 | 7.27 | 2025-12-06 05:45:37 | -18.8009 | -1082.1975 | -28.9015 | 95.58 | Close | 40
2952 | 57 | 4 | CC DChg | 00:00:51 | 37:32:22 | -14025.3 | 1.3299 | 198.7 | 5.31 | 0 | 0 | 198.7 | 5.31 | 0.288 | 7.69 | 0 | 0 | 0.288 | 7.69 | 2025-12-06 05:45:40 | -18.6522 | -1102.6184 | -29.4468 | 94.83 | Close | 42.5
2953 | 57 | 4 | CC DChg | 00:00:54 | 37:32:25 | -14025.3 | 1.3197 | 210.4 | 5.62 | 0 | 0 | 210.4 | 5.62 | 0.3035 | 8.1 | 0 | 0 | 0.3035 | 8.1 | 2025-12-06 05:45:43 | -18.5092 | -1145.8584 | -30.6016 | 94.1 | Close | 45
2954 | 57 | 4 | CC DChg | 00:00:57 | 37:32:28 | -14025.3 | 1.3098 | 222.1 | 5.93 | 0 | 0 | 222.1 | 5.93 | 0.3188 | 8.51 | 0 | 0 | 0.3188 | 8.51 | 2025-12-06 05:45:46 | -18.3703 | -1180.5791 | -31.5289 | 93.4 | Close | 47.5
2955 | 57 | 4 | CC DChg | 00:01:00 | 37:32:31 | -14025.3 | 1.3005 | 233.8 | 6.24 | 0 | 0 | 233.8 | 6.24 | 0.3341 | 8.92 | 0 | 0 | 0.3341 | 8.92 | 2025-12-06 05:45:49 | -18.2399 | -1256.7455 | -33.563 | 92.75 | Close | 50
2956 | 57 | 4 | CC DChg | 00:01:03 | 37:32:34 | -14025.3 | 1.2912 | 245.4 | 6.55 | 0 | 0 | 245.4 | 6.55 | 0.3492 | 9.33 | 0 | 0 | 0.3492 | 9.33 | 2025-12-06 05:45:52 | -18.1095 | -1256.7455 | -33.563 | 92.08 | Close | 52.5
2957 | 57 | 4 | CC DChg | 00:01:06 | 37:32:37 | -14025.3 | 1.2822 | 257.1 | 6.87 | 0 | 0 | 257.1 | 6.87 | 0.3643 | 9.73 | 0 | 0 | 0.3643 | 9.73 | 2025-12-06 05:45:55 | -17.9832 | -1298.6395 | -34.6818 | 91.43 | Close | 55
2958 | 57 | 4 | CC DChg | 00:01:09 | 37:32:40 | -14025.3 | 1.2735 | 268.8 | 7.18 | 0 | 0 | 268.8 | 7.18 | 0.3792 | 10.13 | 0 | 0 | 0.3792 | 10.13 | 2025-12-06 05:45:58 | -17.8612 | -1343.4202 | -35.8777 | 90.82 | Close | 57.5
2959 | 57 | 4 | CC DChg | 00:01:12 | 37:32:43 | -14025.3 | 1.2651 | 280.5 | 7.49 | 0 | 0 | 280.5 | 7.49 | 0.394 | 10.52 | 0 | 0 | 0.394 | 10.52 | 2025-12-06 05:46:01 | -17.7434 | -1391.3968 | -37.159 | 90.22 | Close | 60
2960 | 57 | 4 | CC DChg | 00:01:15 | 37:32:46 | -14025.3 | 1.2568 | 292.2 | 7.8 | 0 | 0 | 292.2 | 7.8 | 0.4088 | 10.92 | 0 | 0 | 0.4088 | 10.92 | 2025-12-06 05:46:04 | -17.627 | -1408.1633 | -37.6068 | 89.63 | Close | 62.5
2961 | 57 | 4 | CC DChg | 00:01:18 | 37:32:49 | -14025.3 | 1.2487 | 303.9 | 8.12 | 0 | 0 | 303.9 | 8.12 | 0.4234 | 11.31 | 0 | 0 | 0.4234 | 11.31 | 2025-12-06 05:46:07 | -17.5134 | -1442.9273 | -38.5352 | 89.04 | Close | 65
2962 | 57 | 4 | CC DChg | 00:01:21 | 37:32:52 | -14025.3 | 1.2406 | 315.6 | 8.43 | 0 | 0 | 315.6 | 8.43 | 0.4379 | 11.7 | 0 | 0 | 0.4379 | 11.7 | 2025-12-06 05:46:10 | -17.3998 | -1442.9355 | -38.5354 | 88.46 | Close | 67.50001
2963 | 57 | 4 | CC DChg | 00:01:24 | 37:32:55 | -14025.3 | 1.2329 | 327.3 | 8.74 | 0 | 0 | 327.3 | 8.74 | 0.4524 | 12.08 | 0 | 0 | 0.4524 | 12.08 | 2025-12-06 05:46:13 | -17.2918 | -1517.8846 | -40.537 | 87.91 | Close | 70
2964 | 57 | 4 | CC DChg | 00:01:27 | 37:32:58 | -14025.3 | 1.2251 | 338.9 | 9.05 | 0 | 0 | 338.9 | 9.05 | 0.4668 | 12.47 | 0 | 0 | 0.4668 | 12.47 | 2025-12-06 05:46:16 | -17.1824 | -1498.433 | -40.0175 | 87.36 | Close | 72.50001
2965 | 57 | 4 | CC DChg | 00:01:30 | 37:33:01 | -14025.3 | 1.218 | 350.6 | 9.36 | 0 | 0 | 350.6 | 9.36 | 0.481 | 12.85 | 0 | 0 | 0.481 | 12.85 | 2025-12-06 05:46:19 | -17.0828 | -1646.1565 | -43.9627 | 86.86 | Close | 75
2966 | 57 | 4 | CC DChg | 00:01:33 | 37:33:04 | -14025.3 | 1.2109 | 362.3 | 9.68 | 0 | 0 | 362.3 | 9.68 | 0.4952 | 13.23 | 0 | 0 | 0.4952 | 13.23 | 2025-12-06 05:46:22 | -16.9832 | -1646.1596 | -43.9628 | 86.34 | Close | 77.5
2967 | 57 | 4 | CC DChg | 00:01:36 | 37:33:07 | -14025.3 | 1.2041 | 374 | 9.99 | 0 | 0 | 374 | 9.99 | 0.5093 | 13.6 | 0 | 0 | 0.5093 | 13.6 | 2025-12-06 05:46:25 | -16.8879 | -1718.7843 | -45.9023 | 85.86 | Close | 80
2968 | 57 | 4 | CC DChg | 00:01:39 | 37:33:10 | -14025.3 | 1.1976 | 385.7 | 10.3 | 0 | 0 | 385.7 | 10.3 | 0.5234 | 13.98 | 0 | 0 | 0.5234 | 13.98 | 2025-12-06 05:46:28 | -16.7967 | -1798.1128 | -48.0209 | 85.4 | Close | 82.49999
2969 | 57 | 4 | CC DChg | 00:01:42 | 37:33:13 | -14025.3 | 1.192 | 397.4 | 10.61 | 0 | 0 | 397.4 | 10.61 | 0.5373 | 14.35 | 0 | 0 | 0.5373 | 14.35 | 2025-12-06 05:46:31 | -16.7181 | -2087.1032 | -55.7387 | 85 | Close | 85
2970 | 57 | 4 | CC DChg | 00:01:45 | 37:33:16 | -14025.3 | 1.1861 | 409.1 | 10.92 | 0 | 0 | 409.1 | 10.92 | 0.5512 | 14.72 | 0 | 0 | 0.5512 | 14.72 | 2025-12-06 05:46:34 | -16.6354 | -1980.9718 | -52.9044 | 84.58 | Close | 87.5
2971 | 57 | 4 | CC DChg | 00:01:48 | 37:33:19 | -14025.3 | 1.1808 | 420.8 | 11.24 | 0 | 0 | 420.8 | 11.24 | 0.5651 | 15.09 | 0 | 0 | 0.5651 | 15.09 | 2025-12-06 05:46:37 | -16.5611 | -2205.2411 | -58.8937 | 84.2 | Close | 90.00001
2972 | 57 | 4 | CC DChg | 00:01:51 | 37:33:22 | -14025.3 | 1.1759 | 432.4 | 11.55 | 0 | 0 | 432.4 | 11.55 | 0.5788 | 15.46 | 0 | 0 | 0.5788 | 15.46 | 2025-12-06 05:46:40 | -16.4923 | -2385.2426 | -63.7009 | 83.85 | Close | 92.5
2973 | 57 | 4 | CC DChg | 00:01:54 | 37:33:25 | -14025.3 | 1.1712 | 444.1 | 11.86 | 0 | 0 | 444.1 | 11.86 | 0.5925 | 15.82 | 0 | 0 | 0.5925 | 15.82 | 2025-12-06 05:46:43 | -16.4264 | -2486.7612 | -66.4121 | 83.51 | Close | 95
2974 | 57 | 4 | CC DChg | 00:01:57 | 37:33:28 | -14025.3 | 1.1666 | 455.8 | 12.17 | 0 | 0 | 455.8 | 12.17 | 0.6062 | 16.19 | 0 | 0 | 0.6062 | 16.19 | 2025-12-06 05:46:46 | -16.3619 | -2540.8116 | -67.8556 | 83.19 | Close | 97.5
2975 | 57 | 4 | CC DChg | 00:02:00 | 37:33:31 | -14025.3 | 1.1628 | 467.5 | 12.49 | 0 | 0 | 467.5 | 12.49 | 0.6198 | 16.55 | 0 | 0 | 0.6198 | 16.55 | 2025-12-06 05:46:49 | -16.3086 | -3075.7193 | -82.141 | 82.91 | Close | 100 |  | 1
2976 | 57 | 5 | CC Chg | 00:00:00 | 37:33:31 | 0 | 1.3693 | 0 | 0 | 0 | 0 | 0 | 0 | 0 | 0 | 0 | 0 | 0 | 0 | 2025-12-06 05:46:49 | 0 | 0 | 0 | 0 | Close | 0 |  | 0
2977 | 57 | 5 | CC Chg | 00:05:00 | 37:38:31 | 911.5 | 1.6524 | 76 | 2.03 | 76 | 2.03 | 0 | 0 | 0.1216 | 3.25 | 0.1216 | 3.25 | 0 | 0 | 2025-12-06 05:51:49 | 1.5061 | 268.3307 | 7.1661 | 1813.05 | Close | 16.30222
2978 | 57 | 5 | CC Chg | 00:10:00 | 37:43:31 | 917.7 | 1.7063 | 152 | 4.06 | 152 | 4.06 | 0 | 0 | 0.2493 | 6.66 | 0.2493 | 6.66 | 0 | 0 | 2025-12-06 05:56:49 | 1.5658 | 1411.3538 | 37.692 | 1859.53 | Close | 32.62753
2979 | 57 | 5 | CC Chg | 00:15:00 | 37:48:31 | 917.7 | 1.7562 | 228.1 | 6.09 | 228.1 | 6.09 | 0 | 0 | 0.3811 | 10.18 | 0.3811 | 10.18 | 0 | 0 | 2025-12-06 06:01:49 | 1.6116 | 1524.8606 | 40.7233 | 1913.91 | Close | 48.95682
2980 | 57 | 5 | CC Chg | 00:20:00 | 37:53:31 | 917.7 | 1.8049 | 304.2 | 8.12 | 304.2 | 8.12 | 0 | 0 | 0.5165 | 13.8 | 0.5165 | 13.8 | 0 | 0 | 2025-12-06 06:06:49 | 1.6563 | 1562.2898 | 41.7229 | 1966.98 | Close | 65.2846
2981 | 57 | 5 | CC Chg | 00:25:00 | 37:58:31 | 911.5 | 1.852 | 380.3 | 10.16 | 380.3 | 10.16 | 0 | 0 | 0.6557 | 17.51 | 0.6557 | 17.51 | 0 | 0 | 2025-12-06 06:11:49 | 1.688 | 1615.4536 | 43.1427 | 2032.26 | Close | 81.61332
2982 | 57 | 5 | CC Chg | 00:30:00 | 38:03:31 | 911.5 | 1.8948 | 456.4 | 12.19 | 456.4 | 12.19 | 0 | 0 | 0.7983 | 21.32 | 0.7983 | 21.32 | 0 | 0 | 2025-12-06 06:16:49 | 1.727 | 1777.8079 | 47.4786 | 2079.21 | Close | 97.94253
2983 | 57 | 5 | CC Chg | 00:30:37 | 38:04:09 | 911.5 | 1.9001 | 466 | 12.44 | 466 | 12.44 | 0 | 0 | 0.8165 | 21.8 | 0.8165 | 21.8 | 0 | 0 | 2025-12-06 06:17:27 | 1.7318 | 1808.9224 | 48.3096 | 2084.81 | Close | 100 |  | 1
2984 | 58 | 4 | CC DChg | 00:00:00 | 38:04:09 | -14022.2 | 1.6902 | 0 | 0 | 0 | 0 | 0 | 0 | 0 | 0 | 0 | 0 | 0 | 0 | 2025-12-06 06:17:27 | -23.7003 | 0 | 0 | 120.54 | Close | 0 |  | 0
2985 | 58 | 4 | CC DChg | 00:00:03 | 38:04:12 | -14025.3 | 1.6 | 11.7 | 0.31 | 0 | 0 | 11.7 | 0.31 | 0.0191 | 0.51 | 0 | 0 | 0.0191 | 0.51 | 2025-12-06 06:17:30 | -22.4405 | -129.5749 | -3.4605 | 114.09 | Close | 2.499982
2986 | 58 | 4 | CC DChg | 00:00:06 | 38:04:15 | -14025.3 | 1.5634 | 23.4 | 0.62 | 0 | 0 | 23.4 | 0.62 | 0.0376 | 1 | 0 | 0 | 0.0376 | 1 | 2025-12-06 06:17:33 | -21.9271 | -319.3372 | -8.5283 | 111.48 | Close | 4.999982
2987 | 58 | 4 | CC DChg | 00:00:09 | 38:04:18 | -14025.3 | 1.5364 | 35.1 | 0.94 | 0 | 0 | 35.1 | 0.94 | 0.0557 | 1.49 | 0 | 0 | 0.0557 | 1.49 | 2025-12-06 06:17:36 | -21.5485 | -432.8793 | -11.5606 | 109.55 | Close | 7.499983
2988 | 58 | 4 | CC DChg | 00:00:12 | 38:04:21 | -14025.3 | 1.5141 | 46.8 | 1.25 | 0 | 0 | 46.8 | 1.25 | 0.0735 | 1.96 | 0 | 0 | 0.0735 | 1.96 | 2025-12-06 06:17:39 | -21.2357 | -524.1141 | -13.9971 | 107.96 | Close | 9.999984
2989 | 58 | 4 | CC DChg | 00:00:15 | 38:04:24 | -14025.3 | 1.4942 | 58.4 | 1.56 | 0 | 0 | 58.4 | 1.56 | 0.0911 | 2.43 | 0 | 0 | 0.0911 | 2.43 | 2025-12-06 06:17:42 | -20.9566 | -587.3236 | -15.6852 | 106.54 | Close | 12.49998
2990 | 58 | 4 | CC DChg | 00:00:18 | 38:04:27 | -14025.3 | 1.4763 | 70.1 | 1.87 | 0 | 0 | 70.1 | 1.87 | 0.1084 | 2.9 | 0 | 0 | 0.1084 | 2.9 | 2025-12-06 06:17:45 | -20.7055 | -652.9466 | -17.4378 | 105.27 | Close | 14.99998
2991 | 58 | 4 | CC DChg | 00:00:21 | 38:04:30 | -14025.3 | 1.4592 | 81.8 | 2.18 | 0 | 0 | 81.8 | 2.18 | 0.1256 | 3.35 | 0 | 0 | 0.1256 | 3.35 | 2025-12-06 06:17:48 | -20.4657 | -683.4935 | -18.2536 | 104.05 | Close | 17.49998
2992 | 58 | 4 | CC DChg | 00:00:24 | 38:04:33 | -14025.3 | 1.4431 | 93.5 | 2.5 | 0 | 0 | 93.5 | 2.5 | 0.1425 | 3.81 | 0 | 0 | 0.1425 | 3.81 | 2025-12-06 06:17:51 | -20.2399 | -725.9465 | -19.3873 | 102.9 | Close | 19.99998
2993 | 58 | 4 | CC DChg | 00:00:27 | 38:04:36 | -14025.3 | 1.4282 | 105.2 | 2.81 | 0 | 0 | 105.2 | 2.81 | 0.1593 | 4.25 | 0 | 0 | 0.1593 | 4.25 | 2025-12-06 06:17:54 | -20.0309 | -784.4124 | -20.9487 | 101.84 | Close | 22.49998
2994 | 58 | 4 | CC DChg | 00:00:30 | 38:04:39 | -14025.3 | 1.4136 | 116.9 | 3.12 | 0 | 0 | 116.9 | 3.12 | 0.1759 | 4.7 | 0 | 0 | 0.1759 | 4.7 | 2025-12-06 06:17:57 | -19.8261 | -800.5304 | -21.3792 | 100.8 | Close | 24.99999
2995 | 58 | 4 | CC DChg | 00:00:33 | 38:04:42 | -14025.3 | 1.4 | 128.6 | 3.43 | 0 | 0 | 128.6 | 3.43 | 0.1923 | 5.14 | 0 | 0 | 0.1923 | 5.14 | 2025-12-06 06:18:00 | -19.6354 | -859.3922 | -22.9512 | 99.83 | Close | 27.49998
2996 | 58 | 4 | CC DChg | 00:00:36 | 38:04:45 | -14025.3 | 1.387 | 140.3 | 3.75 | 0 | 0 | 140.3 | 3.75 | 0.2086 | 5.57 | 0 | 0 | 0.2086 | 5.57 | 2025-12-06 06:18:03 | -19.4531 | -899.0573 | -24.0105 | 98.9 | Close | 29.99999
2997 | 58 | 4 | CC DChg | 00:00:39 | 38:04:48 | -14025.3 | 1.3743 | 151.9 | 4.06 | 0 | 0 | 151.9 | 4.06 | 0.2247 | 6 | 0 | 0 | 0.2247 | 6 | 2025-12-06 06:18:06 | -19.275 | -920.2948 | -24.5776 | 97.99 | Close | 32.49999
2998 | 58 | 4 | CC DChg | 00:00:42 | 38:04:51 | -14025.3 | 1.3628 | 163.6 | 4.37 | 0 | 0 | 163.6 | 4.37 | 0.2407 | 6.43 | 0 | 0 | 0.2407 | 6.43 | 2025-12-06 06:18:09 | -19.1137 | -1016.3256 | -27.1423 | 97.17 | Close | 34.99999
2999 | 58 | 4 | CC DChg | 00:00:45 | 38:04:54 | -14025.3 | 1.351 | 175.3 | 4.68 | 0 | 0 | 175.3 | 4.68 | 0.2566 | 6.85 | 0 | 0 | 0.2566 | 6.85 | 2025-12-06 06:18:12 | -18.9482 | -990.4868 | -26.4522 | 96.33 | Close | 37.49999
3000 | 58 | 4 | CC DChg | 00:00:48 | 38:04:57 | -14025.3 | 1.3399 | 187 | 4.99 | 0 | 0 | 187 | 4.99 | 0.2723 | 7.27 | 0 | 0 | 0.2723 | 7.27 | 2025-12-06 06:18:15 | -18.7925 | -1052.9489 | -28.1203 | 95.54 | Close | 39.99999
3001 | 58 | 4 | CC DChg | 00:00:51 | 38:05:00 | -14025.3 | 1.3293 | 198.7 | 5.31 | 0 | 0 | 198.7 | 5.31 | 0.2879 | 7.69 | 0 | 0 | 0.2879 | 7.69 | 2025-12-06 06:18:18 | -18.6438 | -1102.6184 | -29.4468 | 94.79 | Close | 42.49999
3002 | 58 | 4 | CC DChg | 00:00:54 | 38:05:03 | -14025.3 | 1.3188 | 210.4 | 5.62 | 0 | 0 | 210.4 | 5.62 | 0.3034 | 8.1 | 0 | 0 | 0.3034 | 8.1 | 2025-12-06 06:18:21 | -18.4966 | -1113.1175 | -29.7272 | 94.05 | Close | 44.99999
3003 | 58 | 4 | CC DChg | 00:00:57 | 38:05:06 | -14025.3 | 1.3092 | 222.1 | 5.93 | 0 | 0 | 222.1 | 5.93 | 0.3187 | 8.51 | 0 | 0 | 0.3187 | 8.51 | 2025-12-06 06:18:24 | -18.3619 | -1217.4745 | -32.5142 | 93.35 | Close | 47.49999
3004 | 58 | 4 | CC DChg | 00:01:00 | 38:05:09 | -14025.3 | 1.2999 | 233.8 | 6.24 | 0 | 0 | 233.8 | 6.24 | 0.334 | 8.92 | 0 | 0 | 0.334 | 8.92 | 2025-12-06 06:18:27 | -18.2315 | -1256.7431 | -33.5629 | 92.69 | Close | 49.99999
3005 | 58 | 4 | CC DChg | 00:01:03 | 38:05:12 | -14025.3 | 1.2906 | 245.4 | 6.55 | 0 | 0 | 245.4 | 6.55 | 0.3491 | 9.32 | 0 | 0 | 0.3491 | 9.32 | 2025-12-06 06:18:30 | -18.101 | -1256.7479 | -33.563 | 92.03 | Close | 52.49999
3006 | 58 | 4 | CC DChg | 00:01:06 | 38:05:15 | -14025.3 | 1.2819 | 257.1 | 6.87 | 0 | 0 | 257.1 | 6.87 | 0.3641 | 9.73 | 0 | 0 | 0.3641 | 9.73 | 2025-12-06 06:18:33 | -17.979 | -1343.4176 | -35.8777 | 91.41 | Close | 54.99999
3007 | 58 | 4 | CC DChg | 00:01:09 | 38:05:18 | -14025.3 | 1.2732 | 268.8 | 7.18 | 0 | 0 | 268.8 | 7.18 | 0.3791 | 10.12 | 0 | 0 | 0.3791 | 10.12 | 2025-12-06 06:18:36 | -17.857 | -1343.4202 | -35.8777 | 90.79 | Close | 57.49999
3008 | 58 | 4 | CC DChg | 00:01:12 | 38:05:21 | -14025.3 | 1.2645 | 280.5 | 7.49 | 0 | 0 | 280.5 | 7.49 | 0.3939 | 10.52 | 0 | 0 | 0.3939 | 10.52 | 2025-12-06 06:18:39 | -17.735 | -1343.4176 | -35.8777 | 90.18 | Close | 59.99999
3009 | 58 | 4 | CC DChg | 00:01:15 | 38:05:24 | -14025.3 | 1.2562 | 292.2 | 7.8 | 0 | 0 | 292.2 | 7.8 | 0.4086 | 10.91 | 0 | 0 | 0.4086 | 10.91 | 2025-12-06 06:18:42 | -17.6186 | -1408.1633 | -37.6068 | 89.57 | Close | 62.49999
3010 | 58 | 4 | CC DChg | 00:01:18 | 38:05:27 | -14025.3 | 1.2481 | 303.9 | 8.12 | 0 | 0 | 303.9 | 8.12 | 0.4233 | 11.3 | 0 | 0 | 0.4233 | 11.3 | 2025-12-06 06:18:45 | -17.505 | -1442.9273 | -38.5352 | 89.01 | Close | 64.99999
3011 | 58 | 4 | CC DChg | 00:01:21 | 38:05:30 | -14025.3 | 1.24 | 315.6 | 8.43 | 0 | 0 | 315.6 | 8.43 | 0.4378 | 11.69 | 0 | 0 | 0.4378 | 11.69 | 2025-12-06 06:18:48 | -17.3914 | -1442.9355 | -38.5354 | 88.42 | Close | 67.49999
3012 | 58 | 4 | CC DChg | 00:01:24 | 38:05:33 | -14025.3 | 1.2323 | 327.3 | 8.74 | 0 | 0 | 327.3 | 8.74 | 0.4522 | 12.08 | 0 | 0 | 0.4522 | 12.08 | 2025-12-06 06:18:51 | -17.2834 | -1517.8846 | -40.537 | 87.87 | Close | 69.99999
3013 | 58 | 4 | CC DChg | 00:01:27 | 38:05:36 | -14025.3 | 1.2248 | 338.9 | 9.05 | 0 | 0 | 338.9 | 9.05 | 0.4666 | 12.46 | 0 | 0 | 0.4666 | 12.46 | 2025-12-06 06:18:54 | -17.1782 | -1558.3704 | -41.6182 | 87.34 | Close | 72.5
3014 | 58 | 4 | CC DChg | 00:01:30 | 38:05:39 | -14025.3 | 1.2174 | 350.6 | 9.36 | 0 | 0 | 350.6 | 9.36 | 0.4809 | 12.84 | 0 | 0 | 0.4809 | 12.84 | 2025-12-06 06:18:57 | -17.0744 | -1579.4234 | -42.1805 | 86.81 | Close | 75
3015 | 58 | 4 | CC DChg | 00:01:33 | 38:05:42 | -14025.3 | 1.2103 | 362.3 | 9.68 | 0 | 0 | 362.3 | 9.68 | 0.4951 | 13.22 | 0 | 0 | 0.4951 | 13.22 | 2025-12-06 06:19:00 | -16.9748 | -1646.1565 | -43.9627 | 86.3 | Close | 77.49999
3016 | 58 | 4 | CC DChg | 00:01:36 | 38:05:45 | -14025.3 | 1.2038 | 374 | 9.99 | 0 | 0 | 374 | 9.99 | 0.5092 | 13.6 | 0 | 0 | 0.5092 | 13.6 | 2025-12-06 06:19:03 | -16.8836 | -1798.1231 | -48.0211 | 85.83 | Close | 80
3017 | 58 | 4 | CC DChg | 00:01:39 | 38:05:48 | -14025.3 | 1.1972 | 385.7 | 10.3 | 0 | 0 | 385.7 | 10.3 | 0.5232 | 13.97 | 0 | 0 | 0.5232 | 13.97 | 2025-12-06 06:19:06 | -16.7911 | -1770.862 | -47.2931 | 85.37 | Close | 82.49999
3018 | 58 | 4 | CC DChg | 00:01:42 | 38:05:51 | -14025.3 | 1.191 | 397.4 | 10.61 | 0 | 0 | 397.4 | 10.61 | 0.5371 | 14.35 | 0 | 0 | 0.5371 | 14.35 | 2025-12-06 06:19:09 | -16.7041 | -1885.1254 | -50.3447 | 84.94 | Close | 85
3019 | 58 | 4 | CC DChg | 00:01:45 | 38:05:54 | -14025.3 | 1.1855 | 409.1 | 10.92 | 0 | 0 | 409.1 | 10.92 | 0.551 | 14.72 | 0 | 0 | 0.551 | 14.72 | 2025-12-06 06:19:12 | -16.627 | -2125.0424 | -56.7519 | 84.53 | Close | 87.5
3020 | 58 | 4 | CC DChg | 00:01:48 | 38:05:57 | -14025.3 | 1.1802 | 420.8 | 11.24 | 0 | 0 | 420.8 | 11.24 | 0.5649 | 15.09 | 0 | 0 | 0.5649 | 15.09 | 2025-12-06 06:19:15 | -16.5526 | -2205.2411 | -58.8937 | 84.17 | Close | 90.00001
3021 | 58 | 4 | CC DChg | 00:01:51 | 38:06:00 | -14025.3 | 1.1749 | 432.4 | 11.55 | 0 | 0 | 432.4 | 11.55 | 0.5786 | 15.45 | 0 | 0 | 0.5786 | 15.45 | 2025-12-06 06:19:18 | -16.4783 | -2205.2243 | -58.8933 | 83.78 | Close | 92.49999
3022 | 58 | 4 | CC DChg | 00:01:54 | 38:06:03 | -14025.3 | 1.1706 | 444.1 | 11.86 | 0 | 0 | 444.1 | 11.86 | 0.5923 | 15.82 | 0 | 0 | 0.5923 | 15.82 | 2025-12-06 06:19:21 | -16.418 | -2718.0775 | -72.5897 | 83.47 | Close | 94.99999
3023 | 58 | 4 | CC DChg | 00:01:57 | 38:06:06 | -14025.3 | 1.1662 | 455.8 | 12.17 | 0 | 0 | 455.8 | 12.17 | 0.606 | 16.18 | 0 | 0 | 0.606 | 16.18 | 2025-12-06 06:19:24 | -16.3563 | -2656.303 | -70.9399 | 83.16 | Close | 97.49999
3024 | 58 | 4 | CC DChg | 00:02:00 | 38:06:09 | -14025.3 | 1.1622 | 467.5 | 12.49 | 0 | 0 | 467.5 | 12.49 | 0.6196 | 16.55 | 0 | 0 | 0.6196 | 16.55 | 2025-12-06 06:19:27 | -16.3002 | -2921.9444 | -78.0342 | 82.87 | Close | 100 |  | 1
3025 | 58 | 5 | CC Chg | 00:00:00 | 38:06:09 | 0 | 1.3662 | 0 | 0 | 0 | 0 | 0 | 0 | 0 | 0 | 0 | 0 | 0 | 0 | 2025-12-06 06:19:27 | 0 | 0 | 0 | 0 | Close | 0 |  | 0
3026 | 58 | 5 | CC Chg | 00:05:00 | 38:11:09 | 917.7 | 1.6524 | 76 | 2.03 | 76 | 2.03 | 0 | 0 | 0.1216 | 3.25 | 0.1216 | 3.25 | 0 | 0 | 2025-12-06 06:24:27 | 1.5163 | 265.5301 | 7.0913 | 1800.8 | Close | 16.30683
3027 | 58 | 5 | CC Chg | 00:10:00 | 38:16:09 | 911.5 | 1.7057 | 152.1 | 4.06 | 152.1 | 4.06 | 0 | 0 | 0.2494 | 6.66 | 0.2494 | 6.66 | 0 | 0 | 2025-12-06 06:29:27 | 1.5547 | 1427.7646 | 38.1303 | 1871.74 | Close | 32.63622
3028 | 58 | 5 | CC Chg | 00:15:00 | 38:21:09 | 911.5 | 1.7562 | 228.2 | 6.09 | 228.2 | 6.09 | 0 | 0 | 0.3811 | 10.18 | 0.3811 | 10.18 | 0 | 0 | 2025-12-06 06:34:27 | 1.6007 | 1506.5707 | 40.2349 | 1926.93 | Close | 48.96174
3029 | 58 | 5 | CC Chg | 00:20:00 | 38:26:09 | 911.5 | 1.8046 | 304.2 | 8.13 | 304.2 | 8.13 | 0 | 0 | 0.5166 | 13.8 | 0.5166 | 13.8 | 0 | 0 | 2025-12-06 06:39:27 | 1.6448 | 1571.5533 | 41.9703 | 1980.03 | Close | 65.28325
3030 | 58 | 5 | CC Chg | 00:25:00 | 38:31:09 | 911.5 | 1.852 | 380.3 | 10.16 | 380.3 | 10.16 | 0 | 0 | 0.6557 | 17.51 | 0.6557 | 17.51 | 0 | 0 | 2025-12-06 06:44:27 | 1.688 | 1604.9916 | 42.8633 | 2032.04 | Close | 81.60765
3031 | 58 | 5 | CC Chg | 00:30:00 | 38:36:09 | 911.5 | 1.8948 | 456.4 | 12.19 | 456.4 | 12.19 | 0 | 0 | 0.7982 | 21.32 | 0.7982 | 21.32 | 0 | 0 | 2025-12-06 06:49:27 | 1.727 | 1777.5036 | 47.4705 | 2079 | Close | 97.93217
3032 | 58 | 5 | CC Chg | 00:30:38 | 38:36:47 | 917.7 | 1.9001 | 466 | 12.45 | 466 | 12.45 | 0 | 0 | 0.8165 | 21.81 | 0.8165 | 21.81 | 0 | 0 | 2025-12-06 06:50:05 | 1.7436 | 1818.2474 | 48.5586 | 2070.72 | Close | 100 |  | 1
3033 | 59 | 4 | CC DChg | 00:00:00 | 38:36:47 | -14025.3 | 1.6809 | 0 | 0 | 0 | 0 | 0 | 0 | 0 | 0 | 0 | 0 | 0 | 0 | 2025-12-06 06:50:05 | -23.5751 | 0 | 0 | 119.87 | Close | 0 |  | 0
3034 | 59 | 4 | CC DChg | 00:00:03 | 38:36:50 | -14025.3 | 1.5997 | 11.7 | 0.31 | 0 | 0 | 11.7 | 0.31 | 0.0191 | 0.51 | 0 | 0 | 0.0191 | 0.51 | 2025-12-06 06:50:08 | -22.4363 | -143.9377 | -3.844 | 114.07 | Close | 2.5
3035 | 59 | 4 | CC DChg | 00:00:06 | 38:36:53 | -14025.3 | 1.5631 | 23.4 | 0.62 | 0 | 0 | 23.4 | 0.62 | 0.0375 | 1 | 0 | 0 | 0.0375 | 1 | 2025-12-06 06:50:11 | -21.9229 | -319.3372 | -8.5283 | 111.46 | Close | 5
3036 | 59 | 4 | CC DChg | 00:00:09 | 38:36:56 | -14025.3 | 1.5361 | 35.1 | 0.94 | 0 | 0 | 35.1 | 0.94 | 0.0556 | 1.49 | 0 | 0 | 0.0556 | 1.49 | 2025-12-06 06:50:14 | -21.5442 | -432.8794 | -11.5606 | 109.53 | Close | 7.5
3037 | 59 | 4 | CC DChg | 00:00:12 | 38:36:59 | -14025.3 | 1.5138 | 46.8 | 1.25 | 0 | 0 | 46.8 | 1.25 | 0.0735 | 1.96 | 0 | 0 | 0.0735 | 1.96 | 2025-12-06 06:50:17 | -21.2315 | -524.1139 | -13.9971 | 107.94 | Close | 10
3038 | 59 | 4 | CC DChg | 00:00:15 | 38:37:02 | -14025.3 | 1.4936 | 58.4 | 1.56 | 0 | 0 | 58.4 | 1.56 | 0.091 | 2.43 | 0 | 0 | 0.091 | 2.43 | 2025-12-06 06:50:20 | -20.9482 | -578.6012 | -15.4523 | 106.51 | Close | 12.5
3039 | 59 | 4 | CC DChg | 00:00:18 | 38:37:05 | -14025.3 | 1.4756 | 70.1 | 1.87 | 0 | 0 | 70.1 | 1.87 | 0.1084 | 2.89 | 0 | 0 | 0.1084 | 2.89 | 2025-12-06 06:50:23 | -20.6957 | -649.3191 | -17.3409 | 105.22 | Close | 15
3040 | 59 | 4 | CC DChg | 00:00:21 | 38:37:08 | -14025.3 | 1.4586 | 81.8 | 2.18 | 0 | 0 | 81.8 | 2.18 | 0.1255 | 3.35 | 0 | 0 | 0.1255 | 3.35 | 2025-12-06 06:50:26 | -20.4573 | -687.5141 | -18.3609 | 104 | Close | 17.5
3041 | 59 | 4 | CC DChg | 00:00:24 | 38:37:11 | -14025.3 | 1.4428 | 93.5 | 2.5 | 0 | 0 | 93.5 | 2.5 | 0.1425 | 3.8 | 0 | 0 | 0.1425 | 3.8 | 2025-12-06 06:50:29 | -20.2357 | -739.7303 | -19.7554 | 102.88 | Close | 20
3042 | 59 | 4 | CC DChg | 00:00:27 | 38:37:14 | -14025.3 | 1.4276 | 105.2 | 2.81 | 0 | 0 | 105.2 | 2.81 | 0.1592 | 4.25 | 0 | 0 | 0.1592 | 4.25 | 2025-12-06 06:50:32 | -20.0225 | -768.9313 | -20.5353 | 101.79 | Close | 22.5
3043 | 59 | 4 | CC DChg | 00:00:30 | 38:37:17 | -14025.3 | 1.413 | 116.9 | 3.12 | 0 | 0 | 116.9 | 3.12 | 0.1758 | 4.7 | 0 | 0 | 0.1758 | 4.7 | 2025-12-06 06:50:35 | -19.8177 | -800.5297 | -21.3792 | 100.75 | Close | 25
3044 | 59 | 4 | CC DChg | 00:00:33 | 38:37:20 | -14025.3 | 1.3994 | 128.6 | 3.43 | 0 | 0 | 128.6 | 3.43 | 0.1923 | 5.13 | 0 | 0 | 0.1923 | 5.13 | 2025-12-06 06:50:38 | -19.627 | -859.393 | -22.9512 | 99.78 | Close | 27.5
3045 | 59 | 4 | CC DChg | 00:00:36 | 38:37:23 | -14025.3 | 1.3864 | 140.3 | 3.75 | 0 | 0 | 140.3 | 3.75 | 0.2086 | 5.57 | 0 | 0 | 0.2086 | 5.57 | 2025-12-06 06:50:41 | -19.4447 | -899.0573 | -24.0105 | 98.86 | Close | 30
3046 | 59 | 4 | CC DChg | 00:00:39 | 38:37:26 | -14025.3 | 1.3736 | 151.9 | 4.06 | 0 | 0 | 151.9 | 4.06 | 0.2247 | 6 | 0 | 0 | 0.2247 | 6 | 2025-12-06 06:50:44 | -19.2651 | -913.1042 | -24.3856 | 97.94 | Close | 32.5
3047 | 59 | 4 | CC DChg | 00:00:42 | 38:37:29 | -14025.3 | 1.3619 | 163.6 | 4.37 | 0 | 0 | 163.6 | 4.37 | 0.2407 | 6.43 | 0 | 0 | 0.2407 | 6.43 | 2025-12-06 06:50:47 | -19.101 | -998.9525 | -26.6783 | 97.11 | Close | 35
3048 | 59 | 4 | CC DChg | 00:00:45 | 38:37:32 | -14025.3 | 1.3501 | 175.3 | 4.68 | 0 | 0 | 175.3 | 4.68 | 0.2565 | 6.85 | 0 | 0 | 0.2565 | 6.85 | 2025-12-06 06:50:50 | -18.9355 | -990.4868 | -26.4522 | 96.27 | Close | 37.5
3049 | 59 | 4 | CC DChg | 00:00:48 | 38:37:35 | -14025.3 | 1.3392 | 187 | 4.99 | 0 | 0 | 187 | 4.99 | 0.2722 | 7.27 | 0 | 0 | 0.2722 | 7.27 | 2025-12-06 06:50:53 | -18.7827 | -1072.2691 | -28.6363 | 95.51 | Close | 40
3050 | 59 | 4 | CC DChg | 00:00:51 | 38:37:38 | -14025.3 | 1.3287 | 198.7 | 5.31 | 0 | 0 | 198.7 | 5.31 | 0.2878 | 7.69 | 0 | 0 | 0.2878 | 7.69 | 2025-12-06 06:50:56 | -18.6354 | -1113.1196 | -29.7273 | 94.74 | Close | 42.5
3051 | 59 | 4 | CC DChg | 00:00:54 | 38:37:41 | -14025.3 | 1.3182 | 210.4 | 5.62 | 0 | 0 | 210.4 | 5.62 | 0.3033 | 8.1 | 0 | 0 | 0.3033 | 8.1 | 2025-12-06 06:50:59 | -18.4881 | -1113.1196 | -29.7273 | 93.99 | Close | 45
3052 | 59 | 4 | CC DChg | 00:00:57 | 38:37:44 | -14025.3 | 1.3085 | 222.1 | 5.93 | 0 | 0 | 222.1 | 5.93 | 0.3186 | 8.51 | 0 | 0 | 0.3186 | 8.51 | 2025-12-06 06:51:02 | -18.3521 | -1204.921 | -32.1789 | 93.3 | Close | 47.5
3053 | 59 | 4 | CC DChg | 00:01:00 | 38:37:47 | -14025.3 | 1.2989 | 233.8 | 6.24 | 0 | 0 | 233.8 | 6.24 | 0.3339 | 8.92 | 0 | 0 | 0.3339 | 8.92 | 2025-12-06 06:51:05 | -18.2174 | -1217.4722 | -32.5141 | 92.62 | Close | 50
3054 | 59 | 4 | CC DChg | 00:01:03 | 38:37:50 | -14025.3 | 1.2899 | 245.4 | 6.55 | 0 | 0 | 245.4 | 6.55 | 0.349 | 9.32 | 0 | 0 | 0.349 | 9.32 | 2025-12-06 06:51:08 | -18.0912 | -1298.637 | -34.6817 | 91.98 | Close | 52.5
3055 | 59 | 4 | CC DChg | 00:01:06 | 38:37:53 | -14025.3 | 1.281 | 257.1 | 6.87 | 0 | 0 | 257.1 | 6.87 | 0.364 | 9.72 | 0 | 0 | 0.364 | 9.72 | 2025-12-06 06:51:11 | -17.9664 | -1313.231 | -35.0715 | 91.34 | Close | 55
3056 | 59 | 4 | CC DChg | 00:01:09 | 38:37:56 | -14025.3 | 1.2723 | 268.8 | 7.18 | 0 | 0 | 268.8 | 7.18 | 0.3789 | 10.12 | 0 | 0 | 0.3789 | 10.12 | 2025-12-06 06:51:14 | -17.8444 | -1343.4202 | -35.8777 | 90.71 | Close | 57.5
3057 | 59 | 4 | CC DChg | 00:01:12 | 38:37:59 | -14025.3 | 1.2636 | 280.5 | 7.49 | 0 | 0 | 280.5 | 7.49 | 0.3937 | 10.52 | 0 | 0 | 0.3937 | 10.52 | 2025-12-06 06:51:17 | -17.7224 | -1343.4176 | -35.8777 | 90.1 | Close | 60
3058 | 59 | 4 | CC DChg | 00:01:15 | 38:38:02 | -14025.3 | 1.2552 | 292.2 | 7.8 | 0 | 0 | 292.2 | 7.8 | 0.4085 | 10.91 | 0 | 0 | 0.4085 | 10.91 | 2025-12-06 06:51:20 | -17.6045 | -1391.3995 | -37.1591 | 89.5 | Close | 62.5
3059 | 59 | 4 | CC DChg | 00:01:18 | 38:38:05 | -14025.3 | 1.2472 | 303.9 | 8.12 | 0 | 0 | 303.9 | 8.12 | 0.4231 | 11.3 | 0 | 0 | 0.4231 | 11.3 | 2025-12-06 06:51:23 | -17.4923 | -1460.9639 | -39.0169 | 88.93 | Close | 65
3060 | 59 | 4 | CC DChg | 00:01:21 | 38:38:08 | -14025.3 | 1.2391 | 315.6 | 8.43 | 0 | 0 | 315.6 | 8.43 | 0.4376 | 11.69 | 0 | 0 | 0.4376 | 11.69 | 2025-12-06 06:51:26 | -17.3787 | -1442.9355 | -38.5354 | 88.35 | Close | 67.50001
3061 | 59 | 4 | CC DChg | 00:01:24 | 38:38:11 | -14025.3 | 1.2313 | 327.3 | 8.74 | 0 | 0 | 327.3 | 8.74 | 0.4521 | 12.07 | 0 | 0 | 0.4521 | 12.07 | 2025-12-06 06:51:29 | -17.2693 | -1498.4245 | -40.0173 | 87.8 | Close | 70
3062 | 59 | 4 | CC DChg | 00:01:27 | 38:38:14 | -14025.3 | 1.2242 | 338.9 | 9.05 | 0 | 0 | 338.9 | 9.05 | 0.4664 | 12.46 | 0 | 0 | 0.4664 | 12.46 | 2025-12-06 06:51:32 | -17.1698 | -1646.1659 | -43.9629 | 87.29 | Close | 72.50001
3063 | 59 | 4 | CC DChg | 00:01:30 | 38:38:17 | -14025.3 | 1.2168 | 350.6 | 9.36 | 0 | 0 | 350.6 | 9.36 | 0.4807 | 12.84 | 0 | 0 | 0.4807 | 12.84 | 2025-12-06 06:51:35 | -17.066 | -1579.4204 | -42.1804 | 86.78 | Close | 75
3064 | 59 | 4 | CC DChg | 00:01:33 | 38:38:20 | -14025.3 | 1.2096 | 362.3 | 9.68 | 0 | 0 | 362.3 | 9.68 | 0.4948 | 13.22 | 0 | 0 | 0.4948 | 13.22 | 2025-12-06 06:51:38 | -16.965 | -1623.2963 | -43.3522 | 86.25 | Close | 77.5
3065 | 59 | 4 | CC DChg | 00:01:36 | 38:38:23 | -14025.3 | 1.2031 | 374 | 9.99 | 0 | 0 | 374 | 9.99 | 0.5089 | 13.59 | 0 | 0 | 0.5089 | 13.59 | 2025-12-06 06:51:41 | -16.8738 | -1798.1128 | -48.0209 | 85.79 | Close | 80
3066 | 59 | 4 | CC DChg | 00:01:39 | 38:38:26 | -14025.3 | 1.1966 | 385.7 | 10.3 | 0 | 0 | 385.7 | 10.3 | 0.523 | 13.97 | 0 | 0 | 0.523 | 13.97 | 2025-12-06 06:51:44 | -16.7827 | -1798.1128 | -48.0209 | 85.32 | Close | 82.49999
3067 | 59 | 4 | CC DChg | 00:01:42 | 38:38:29 | -14025.3 | 1.1904 | 397.4 | 10.61 | 0 | 0 | 397.4 | 10.61 | 0.5369 | 14.34 | 0 | 0 | 0.5369 | 14.34 | 2025-12-06 06:51:47 | -16.6957 | -1885.1254 | -50.3447 | 84.88 | Close | 85
3068 | 59 | 4 | CC DChg | 00:01:45 | 38:38:32 | -14025.3 | 1.1848 | 409.1 | 10.92 | 0 | 0 | 409.1 | 10.92 | 0.5508 | 14.71 | 0 | 0 | 0.5508 | 14.71 | 2025-12-06 06:51:50 | -16.6172 | -2087.0952 | -55.7385 | 84.48 | Close | 87.5
3069 | 59 | 4 | CC DChg | 00:01:48 | 38:38:35 | -14025.3 | 1.1796 | 420.8 | 11.24 | 0 | 0 | 420.8 | 11.24 | 0.5646 | 15.08 | 0 | 0 | 0.5646 | 15.08 | 2025-12-06 06:51:53 | -16.5442 | -2247.6496 | -60.0263 | 84.11 | Close | 90.00001
3070 | 59 | 4 | CC DChg | 00:01:51 | 38:38:38 | -14025.3 | 1.1743 | 432.4 | 11.55 | 0 | 0 | 432.4 | 11.55 | 0.5784 | 15.45 | 0 | 0 | 0.5784 | 15.45 | 2025-12-06 06:51:56 | -16.4699 | -2205.2243 | -58.8933 | 83.73 | Close | 92.5
3071 | 59 | 4 | CC DChg | 00:01:54 | 38:38:41 | -14025.3 | 1.17 | 444.1 | 11.86 | 0 | 0 | 444.1 | 11.86 | 0.5921 | 15.81 | 0 | 0 | 0.5921 | 15.81 | 2025-12-06 06:51:59 | -16.4096 | -2718.0879 | -72.59 | 83.44 | Close | 95
3072 | 59 | 4 | CC DChg | 00:01:57 | 38:38:44 | -14025.3 | 1.1656 | 455.8 | 12.17 | 0 | 0 | 455.8 | 12.17 | 0.6057 | 16.18 | 0 | 0 | 0.6057 | 16.18 | 2025-12-06 06:52:02 | -16.3479 | -2656.303 | -70.9399 | 83.11 | Close | 97.5
3073 | 59 | 4 | CC DChg | 00:02:00 | 38:38:47 | -14025.3 | 1.1616 | 467.5 | 12.49 | 0 | 0 | 467.5 | 12.49 | 0.6193 | 16.54 | 0 | 0 | 0.6193 | 16.54 | 2025-12-06 06:52:05 | -16.2918 | -2921.9333 | -78.0339 | 82.83 | Close | 100 |  | 1
3074 | 59 | 5 | CC Chg | 00:00:00 | 38:38:47 | 0 | 1.3681 | 0 | 0 | 0 | 0 | 0 | 0 | 0 | 0 | 0 | 0 | 0 | 0 | 2025-12-06 06:52:05 | 0 | 0 | 0 | 0 | Close | 0 |  | 0
3075 | 59 | 5 | CC Chg | 00:05:00 | 38:43:47 | 917.7 | 1.6524 | 76 | 2.03 | 76 | 2.03 | 0 | 0 | 0.1215 | 3.25 | 0.1215 | 3.25 | 0 | 0 | 2025-12-06 06:57:05 | 1.5163 | 267.1505 | 7.1346 | 1800.8 | Close | 16.30731
3076 | 59 | 5 | CC Chg | 00:10:00 | 38:48:47 | 911.5 | 1.7057 | 152 | 4.06 | 152 | 4.06 | 0 | 0 | 0.2493 | 6.66 | 0.2493 | 6.66 | 0 | 0 | 2025-12-06 07:02:05 | 1.5547 | 1426.8923 | 38.107 | 1871.52 | Close | 32.63663
3077 | 59 | 5 | CC Chg | 00:15:00 | 38:53:47 | 911.5 | 1.7562 | 228.1 | 6.09 | 228.1 | 6.09 | 0 | 0 | 0.3809 | 10.17 | 0.3809 | 10.17 | 0 | 0 | 2025-12-06 07:07:05 | 1.6007 | 1505.895 | 40.2168 | 1926.93 | Close | 48.96472
3078 | 59 | 5 | CC Chg | 00:20:00 | 38:58:47 | 911.5 | 1.8049 | 304.1 | 8.12 | 304.1 | 8.12 | 0 | 0 | 0.5164 | 13.79 | 0.5164 | 13.79 | 0 | 0 | 2025-12-06 07:12:05 | 1.6451 | 1561.8731 | 41.7118 | 1980.36 | Close | 65.29615
3079 | 59 | 5 | CC Chg | 00:25:00 | 39:03:47 | 911.5 | 1.852 | 380.2 | 10.15 | 380.2 | 10.15 | 0 | 0 | 0.6554 | 17.5 | 0.6554 | 17.5 | 0 | 0 | 2025-12-06 07:17:05 | 1.688 | 1614.9757 | 43.13 | 2032.04 | Close | 81.62804
3080 | 59 | 5 | CC Chg | 00:30:00 | 39:08:47 | 911.5 | 1.8948 | 456.3 | 12.19 | 456.3 | 12.19 | 0 | 0 | 0.798 | 21.31 | 0.798 | 21.31 | 0 | 0 | 2025-12-06 07:22:05 | 1.727 | 1777.5774 | 47.4724 | 2079 | Close | 97.96314
3081 | 59 | 5 | CC Chg | 00:30:37 | 39:09:24 | 917.7 | 1.9001 | 465.7 | 12.44 | 465.7 | 12.44 | 0 | 0 | 0.816 | 21.79 | 0.816 | 21.79 | 0 | 0 | 2025-12-06 07:22:42 | 1.7436 | 1789.9287 | 47.8023 | 2070.72 | Close | 100 |  | 1
3082 | 60 | 4 | CC DChg | 00:00:00 | 39:09:24 | -14025.3 | 1.6809 | 0 | 0 | 0 | 0 | 0 | 0 | 0 | 0 | 0 | 0 | 0 | 0 | 2025-12-06 07:22:42 | -23.5751 | 0 | 0 | 119.87 | Close | 0 |  | 0
3083 | 60 | 4 | CC DChg | 00:00:03 | 39:09:27 | -14025.3 | 1.5997 | 11.7 | 0.31 | 0 | 0 | 11.7 | 0.31 | 0.0191 | 0.51 | 0 | 0 | 0.0191 | 0.51 | 2025-12-06 07:22:45 | -22.4363 | -143.9377 | -3.844 | 114.07 | Close | 2.5
3084 | 60 | 4 | CC DChg | 00:00:06 | 39:09:30 | -14025.3 | 1.5628 | 23.4 | 0.62 | 0 | 0 | 23.4 | 0.62 | 0.0375 | 1 | 0 | 0 | 0.0375 | 1 | 2025-12-06 07:22:48 | -21.9187 | -316.741 | -8.459 | 111.45 | Close | 5
3085 | 60 | 4 | CC DChg | 00:00:09 | 39:09:33 | -14025.3 | 1.5358 | 35.1 | 0.94 | 0 | 0 | 35.1 | 0.94 | 0.0556 | 1.49 | 0 | 0 | 0.0556 | 1.49 | 2025-12-06 07:22:51 | -21.54 | -432.8794 | -11.5606 | 109.51 | Close | 7.5
3086 | 60 | 4 | CC DChg | 00:00:12 | 39:09:36 | -14025.3 | 1.5135 | 46.8 | 1.25 | 0 | 0 | 46.8 | 1.25 | 0.0735 | 1.96 | 0 | 0 | 0.0735 | 1.96 | 2025-12-06 07:22:54 | -21.2273 | -524.1139 | -13.9971 | 107.92 | Close | 10
3087 | 60 | 4 | CC DChg | 00:00:15 | 39:09:39 | -14025.3 | 1.4933 | 58.4 | 1.56 | 0 | 0 | 58.4 | 1.56 | 0.091 | 2.43 | 0 | 0 | 0.091 | 2.43 | 2025-12-06 07:22:57 | -20.944 | -578.6012 | -15.4523 | 106.48 | Close | 12.5
3088 | 60 | 4 | CC DChg | 00:00:18 | 39:09:42 | -14025.3 | 1.475 | 70.1 | 1.87 | 0 | 0 | 70.1 | 1.87 | 0.1084 | 2.89 | 0 | 0 | 0.1084 | 2.89 | 2025-12-06 07:23:00 | -20.6873 | -638.6746 | -17.0566 | 105.19 | Close | 15
3089 | 60 | 4 | CC DChg | 00:00:21 | 39:09:45 | -14025.3 | 1.4583 | 81.8 | 2.18 | 0 | 0 | 81.8 | 2.18 | 0.1255 | 3.35 | 0 | 0 | 0.1255 | 3.35 | 2025-12-06 07:23:03 | -20.4531 | -699.8646 | -18.6908 | 104 | Close | 17.5
3090 | 60 | 4 | CC DChg | 00:00:24 | 39:09:48 | -14025.3 | 1.4422 | 93.5 | 2.5 | 0 | 0 | 93.5 | 2.5 | 0.1424 | 3.8 | 0 | 0 | 0.1424 | 3.8 | 2025-12-06 07:23:06 | -20.2273 | -725.9465 | -19.3873 | 102.85 | Close | 20
3091 | 60 | 4 | CC DChg | 00:00:27 | 39:09:51 | -14025.3 | 1.427 | 105.2 | 2.81 | 0 | 0 | 105.2 | 2.81 | 0.1592 | 4.25 | 0 | 0 | 0.1592 | 4.25 | 2025-12-06 07:23:09 | -20.0141 | -768.9313 | -20.5353 | 101.75 | Close | 22.5
3092 | 60 | 4 | CC DChg | 00:00:30 | 39:09:54 | -14025.3 | 1.4124 | 116.9 | 3.12 | 0 | 0 | 116.9 | 3.12 | 0.1758 | 4.69 | 0 | 0 | 0.1758 | 4.69 | 2025-12-06 07:23:12 | -19.8093 | -800.5297 | -21.3792 | 100.71 | Close | 25
3093 | 60 | 4 | CC DChg | 00:00:33 | 39:09:57 | -14025.3 | 1.3988 | 128.6 | 3.43 | 0 | 0 | 128.6 | 3.43 | 0.1922 | 5.13 | 0 | 0 | 0.1922 | 5.13 | 2025-12-06 07:23:15 | -19.6186 | -859.393 | -22.9512 | 99.74 | Close | 27.5
3094 | 60 | 4 | CC DChg | 00:00:36 | 39:10:00 | -14025.3 | 1.3857 | 140.3 | 3.75 | 0 | 0 | 140.3 | 3.75 | 0.2085 | 5.57 | 0 | 0 | 0.2085 | 5.57 | 2025-12-06 07:23:18 | -19.4348 | -892.1942 | -23.8272 | 98.81 | Close | 30
3095 | 60 | 4 | CC DChg | 00:00:39 | 39:10:03 | -14025.3 | 1.373 | 151.9 | 4.06 | 0 | 0 | 151.9 | 4.06 | 0.2246 | 6 | 0 | 0 | 0.2246 | 6 | 2025-12-06 07:23:21 | -19.2567 | -920.294 | -24.5776 | 97.9 | Close | 32.5
3096 | 60 | 4 | CC DChg | 00:00:42 | 39:10:06 | -14025.3 | 1.3612 | 163.6 | 4.37 | 0 | 0 | 163.6 | 4.37 | 0.2406 | 6.43 | 0 | 0 | 0.2406 | 6.43 | 2025-12-06 07:23:24 | -19.0912 | -990.4868 | -26.4522 | 97.06 | Close | 35
3097 | 60 | 4 | CC DChg | 00:00:45 | 39:10:09 | -14025.3 | 1.3498 | 175.3 | 4.68 | 0 | 0 | 175.3 | 4.68 | 0.2564 | 6.85 | 0 | 0 | 0.2564 | 6.85 | 2025-12-06 07:23:27 | -18.9313 | -1025.2407 | -27.3803 | 96.25 | Close | 37.5
3098 | 60 | 4 | CC DChg | 00:00:48 | 39:10:12 | -14025.3 | 1.3386 | 187 | 4.99 | 0 | 0 | 187 | 4.99 | 0.2721 | 7.27 | 0 | 0 | 0.2721 | 7.27 | 2025-12-06 07:23:30 | -18.7743 | -1043.5476 | -27.8693 | 95.45 | Close | 40
3099 | 60 | 4 | CC DChg | 00:00:51 | 39:10:15 | -14025.3 | 1.3278 | 198.7 | 5.31 | 0 | 0 | 198.7 | 5.31 | 0.2877 | 7.68 | 0 | 0 | 0.2877 | 7.68 | 2025-12-06 07:23:33 | -18.6228 | -1082.1996 | -28.9015 | 94.68 | Close | 42.5
3100 | 60 | 4 | CC DChg | 00:00:54 | 39:10:18 | -14025.3 | 1.3175 | 210.4 | 5.62 | 0 | 0 | 210.4 | 5.62 | 0.3032 | 8.1 | 0 | 0 | 0.3032 | 8.1 | 2025-12-06 07:23:36 | -18.4783 | -1134.7335 | -30.3045 | 93.94 | Close | 45
3101 | 60 | 4 | CC DChg | 00:00:57 | 39:10:21 | -14025.3 | 1.3079 | 222.1 | 5.93 | 0 | 0 | 222.1 | 5.93 | 0.3185 | 8.51 | 0 | 0 | 0.3185 | 8.51 | 2025-12-06 07:23:39 | -18.3437 | -1217.4722 | -32.5141 | 93.26 | Close | 47.5
3102 | 60 | 4 | CC DChg | 00:01:00 | 39:10:24 | -14025.3 | 1.2983 | 233.8 | 6.24 | 0 | 0 | 233.8 | 6.24 | 0.3337 | 8.91 | 0 | 0 | 0.3337 | 8.91 | 2025-12-06 07:23:42 | -18.209 | -1217.4722 | -32.5141 | 92.58 | Close | 50
3103 | 60 | 4 | CC DChg | 00:01:03 | 39:10:27 | -14025.3 | 1.2893 | 245.4 | 6.55 | 0 | 0 | 245.4 | 6.55 | 0.3489 | 9.32 | 0 | 0 | 0.3489 | 9.32 | 2025-12-06 07:23:45 | -18.0828 | -1298.637 | -34.6817 | 91.93 | Close | 52.5
3104 | 60 | 4 | CC DChg | 00:01:06 | 39:10:30 | -14025.3 | 1.2803 | 257.1 | 6.87 | 0 | 0 | 257.1 | 6.87 | 0.3639 | 9.72 | 0 | 0 | 0.3639 | 9.72 | 2025-12-06 07:23:48 | -17.9566 | -1298.6395 | -34.6818 | 91.29 | Close | 55
3105 | 60 | 4 | CC DChg | 00:01:09 | 39:10:33 | -14025.3 | 1.2713 | 268.8 | 7.18 | 0 | 0 | 268.8 | 7.18 | 0.3788 | 10.12 | 0 | 0 | 0.3788 | 10.12 | 2025-12-06 07:23:51 | -17.8304 | -1298.6395 | -34.6818 | 90.65 | Close | 57.5
3106 | 60 | 4 | CC DChg | 00:01:12 | 39:10:36 | -14025.3 | 1.2627 | 280.5 | 7.49 | 0 | 0 | 280.5 | 7.49 | 0.3936 | 10.51 | 0 | 0 | 0.3936 | 10.51 | 2025-12-06 07:23:54 | -17.7097 | -1359.0388 | -36.2948 | 90.04 | Close | 60
3107 | 60 | 4 | CC DChg | 00:01:15 | 39:10:39 | -14025.3 | 1.2543 | 292.2 | 7.8 | 0 | 0 | 292.2 | 7.8 | 0.4083 | 10.9 | 0 | 0 | 0.4083 | 10.9 | 2025-12-06 07:23:57 | -17.5919 | -1391.3995 | -37.1591 | 89.45 | Close | 62.5
3108 | 60 | 4 | CC DChg | 00:01:18 | 39:10:42 | -14025.3 | 1.2462 | 303.9 | 8.12 | 0 | 0 | 303.9 | 8.12 | 0.4229 | 11.29 | 0 | 0 | 0.4229 | 11.29 | 2025-12-06 07:24:00 | -17.4783 | -1442.9273 | -38.5352 | 88.86 | Close | 65
3109 | 60 | 4 | CC DChg | 00:01:21 | 39:10:45 | -14025.3 | 1.2385 | 315.6 | 8.43 | 0 | 0 | 315.6 | 8.43 | 0.4374 | 11.68 | 0 | 0 | 0.4374 | 11.68 | 2025-12-06 07:24:03 | -17.3703 | -1517.8932 | -40.5373 | 88.33 | Close | 67.50001
3110 | 60 | 4 | CC DChg | 00:01:24 | 39:10:48 | -14025.3 | 1.2307 | 327.3 | 8.74 | 0 | 0 | 327.3 | 8.74 | 0.4519 | 12.07 | 0 | 0 | 0.4519 | 12.07 | 2025-12-06 07:24:06 | -17.2609 | -1498.4245 | -40.0173 | 87.76 | Close | 70
3111 | 60 | 4 | CC DChg | 00:01:27 | 39:10:51 | -14025.3 | 1.223 | 338.9 | 9.05 | 0 | 0 | 338.9 | 9.05 | 0.4662 | 12.45 | 0 | 0 | 0.4662 | 12.45 | 2025-12-06 07:24:09 | -17.1529 | -1517.8932 | -40.5373 | 87.21 | Close | 72.50001
3112 | 60 | 4 | CC DChg | 00:01:30 | 39:10:54 | -14025.3 | 1.2162 | 350.6 | 9.36 | 0 | 0 | 350.6 | 9.36 | 0.4804 | 12.83 | 0 | 0 | 0.4804 | 12.83 | 2025-12-06 07:24:12 | -17.0576 | -1718.781 | -45.9022 | 86.72 | Close | 75
3113 | 60 | 4 | CC DChg | 00:01:33 | 39:10:57 | -14025.3 | 1.209 | 362.3 | 9.68 | 0 | 0 | 362.3 | 9.68 | 0.4946 | 13.21 | 0 | 0 | 0.4946 | 13.21 | 2025-12-06 07:24:15 | -16.9566 | -1623.2963 | -43.3522 | 86.22 | Close | 77.5
3114 | 60 | 4 | CC DChg | 00:01:36 | 39:11:00 | -14025.3 | 1.2022 | 374 | 9.99 | 0 | 0 | 374 | 9.99 | 0.5087 | 13.59 | 0 | 0 | 0.5087 | 13.59 | 2025-12-06 07:24:18 | -16.8612 | -1718.7843 | -45.9023 | 85.72 | Close | 80
3115 | 60 | 4 | CC DChg | 00:01:39 | 39:11:03 | -14025.3 | 1.196 | 385.7 | 10.3 | 0 | 0 | 385.7 | 10.3 | 0.5227 | 13.96 | 0 | 0 | 0.5227 | 13.96 | 2025-12-06 07:24:21 | -16.7742 | -1885.1183 | -50.3445 | 85.28 | Close | 82.49999
3116 | 60 | 4 | CC DChg | 00:01:42 | 39:11:06 | -14025.3 | 1.1898 | 397.4 | 10.61 | 0 | 0 | 397.4 | 10.61 | 0.5367 | 14.33 | 0 | 0 | 0.5367 | 14.33 | 2025-12-06 07:24:24 | -16.6873 | -1885.1254 | -50.3447 | 84.84 | Close | 85
3117 | 60 | 4 | CC DChg | 00:01:45 | 39:11:09 | -14025.3 | 1.1842 | 409.1 | 10.92 | 0 | 0 | 409.1 | 10.92 | 0.5505 | 14.7 | 0 | 0 | 0.5505 | 14.7 | 2025-12-06 07:24:27 | -16.6087 | -2087.0952 | -55.7385 | 84.44 | Close | 87.5
3118 | 60 | 4 | CC DChg | 00:01:48 | 39:11:12 | -14025.3 | 1.1786 | 420.8 | 11.24 | 0 | 0 | 420.8 | 11.24 | 0.5643 | 15.07 | 0 | 0 | 0.5643 | 15.07 | 2025-12-06 07:24:30 | -16.5302 | -2087.1032 | -55.7387 | 84.04 | Close | 90.00001
3119 | 60 | 4 | CC DChg | 00:01:51 | 39:11:15 | -14025.3 | 1.1737 | 432.4 | 11.55 | 0 | 0 | 432.4 | 11.55 | 0.5781 | 15.44 | 0 | 0 | 0.5781 | 15.44 | 2025-12-06 07:24:33 | -16.4615 | -2385.2426 | -63.7009 | 83.69 | Close | 92.5
3120 | 60 | 4 | CC DChg | 00:01:54 | 39:11:18 | -14025.3 | 1.169 | 444.1 | 11.86 | 0 | 0 | 444.1 | 11.86 | 0.5918 | 15.8 | 0 | 0 | 0.5918 | 15.8 | 2025-12-06 07:24:36 | -16.3956 | -2486.7612 | -66.4121 | 83.36 | Close | 95
3121 | 60 | 4 | CC DChg | 00:01:57 | 39:11:21 | -14025.3 | 1.1647 | 455.8 | 12.17 | 0 | 0 | 455.8 | 12.17 | 0.6054 | 16.17 | 0 | 0 | 0.6054 | 16.17 | 2025-12-06 07:24:39 | -16.3353 | -2718.0775 | -72.5897 | 83.05 | Close | 97.5
3122 | 60 | 4 | CC DChg | 00:02:00 | 39:11:24 | -14025.3 | 1.161 | 467.5 | 12.49 | 0 | 0 | 467.5 | 12.49 | 0.619 | 16.53 | 0 | 0 | 0.619 | 16.53 | 2025-12-06 07:24:42 | -16.2834 | -3158.8468 | -84.361 | 82.79 | Close | 100 |  | 1
3123 | 60 | 5 | CC Chg | 00:00:00 | 39:11:24 | 0 | 1.3668 | 0 | 0 | 0 | 0 | 0 | 0 | 0 | 0 | 0 | 0 | 0 | 0 | 2025-12-06 07:24:42 | 0 | 0 | 0 | 0 | Close | 0 |  | 0
3124 | 60 | 5 | CC Chg | 00:05:00 | 39:16:24 | 917.7 | 1.6524 | 76 | 2.03 | 76 | 2.03 | 0 | 0 | 0.1215 | 3.25 | 0.1215 | 3.25 | 0 | 0 | 2025-12-06 07:29:42 | 1.5163 | 265.9837 | 7.1034 | 1800.8 | Close | 16.30924
3125 | 60 | 5 | CC Chg | 00:10:00 | 39:21:24 | 917.7 | 1.7057 | 152 | 4.06 | 152 | 4.06 | 0 | 0 | 0.2493 | 6.66 | 0.2493 | 6.66 | 0 | 0 | 2025-12-06 07:34:42 | 1.5652 | 1427.335 | 38.1188 | 1858.88 | Close | 32.64253
3126 | 60 | 5 | CC Chg | 00:15:00 | 39:26:24 | 911.5 | 1.7562 | 228.1 | 6.09 | 228.1 | 6.09 | 0 | 0 | 0.381 | 10.18 | 0.381 | 10.18 | 0 | 0 | 2025-12-06 07:39:42 | 1.6007 | 1506.4779 | 40.2324 | 1927.15 | Close | 48.97585
3127 | 60 | 5 | CC Chg | 00:20:00 | 39:31:24 | 911.5 | 1.8049 | 304.2 | 8.12 | 304.2 | 8.12 | 0 | 0 | 0.5165 | 13.79 | 0.5165 | 13.79 | 0 | 0 | 2025-12-06 07:44:42 | 1.6451 | 1562.0246 | 41.7158 | 1980.36 | Close | 65.30777
3128 | 60 | 5 | CC Chg | 00:25:00 | 39:36:24 | 917.7 | 1.852 | 380.3 | 10.16 | 380.3 | 10.16 | 0 | 0 | 0.6556 | 17.51 | 0.6556 | 17.51 | 0 | 0 | 2025-12-06 07:49:42 | 1.6995 | 1614.9115 | 43.1283 | 2018.31 | Close | 81.63792
3129 | 60 | 5 | CC Chg | 00:30:00 | 39:41:24 | 911.5 | 1.8951 | 456.3 | 12.19 | 456.3 | 12.19 | 0 | 0 | 0.7982 | 21.32 | 0.7982 | 21.32 | 0 | 0 | 2025-12-06 07:54:42 | 1.7273 | 1765.4901 | 47.1496 | 2079.32 | Close | 97.97457
3130 | 60 | 5 | CC Chg | 00:30:37 | 39:42:01 | 917.7 | 1.9001 | 465.8 | 12.44 | 465.8 | 12.44 | 0 | 0 | 0.8161 | 21.79 | 0.8161 | 21.79 | 0 | 0 | 2025-12-06 07:55:19 | 1.7436 | 1886.8 | 50.3894 | 2070.72 | Close | 100 |  | 1
3131 | 61 | 4 | CC DChg | 00:00:00 | 39:42:01 | -14022.2 | 1.6846 | 0 | 0 | 0 | 0 | 0 | 0 | 0 | 0 | 0 | 0 | 0 | 0 | 2025-12-06 07:55:20 | -23.6218 | 0 | 0 | 120.15 | Close | 0 |  | 0
3132 | 61 | 4 | CC DChg | 00:00:03 | 39:42:04 | -14025.3 | 1.6 | 11.7 | 0.31 | 0 | 0 | 11.7 | 0.31 | 0.0191 | 0.51 | 0 | 0 | 0.0191 | 0.51 | 2025-12-06 07:55:22 | -22.4405 | -138.152 | -3.6895 | 114.09 | Close | 2.499982
3133 | 61 | 4 | CC DChg | 00:00:06 | 39:42:07 | -14025.3 | 1.5628 | 23.4 | 0.62 | 0 | 0 | 23.4 | 0.62 | 0.0375 | 1 | 0 | 0 | 0.0375 | 1 | 2025-12-06 07:55:25 | -21.9187 | -314.1866 | -8.3908 | 111.43 | Close | 4.999982
3134 | 61 | 4 | CC DChg | 00:00:09 | 39:42:10 | -14025.3 | 1.5358 | 35.1 | 0.94 | 0 | 0 | 35.1 | 0.94 | 0.0556 | 1.49 | 0 | 0 | 0.0556 | 1.49 | 2025-12-06 07:55:28 | -21.54 | -432.8793 | -11.5606 | 109.51 | Close | 7.499983
3135 | 61 | 4 | CC DChg | 00:00:12 | 39:42:13 | -14025.3 | 1.5132 | 46.8 | 1.25 | 0 | 0 | 46.8 | 1.25 | 0.0735 | 1.96 | 0 | 0 | 0.0735 | 1.96 | 2025-12-06 07:55:31 | -21.2231 | -517.1568 | -13.8113 | 107.9 | Close | 9.999984
3136 | 61 | 4 | CC DChg | 00:00:15 | 39:42:16 | -14025.3 | 1.493 | 58.4 | 1.56 | 0 | 0 | 58.4 | 1.56 | 0.091 | 2.43 | 0 | 0 | 0.091 | 2.43 | 2025-12-06 07:55:34 | -20.9398 | -578.6009 | -15.4523 | 106.46 | Close | 12.49998
3137 | 61 | 4 | CC DChg | 00:00:18 | 39:42:19 | -14025.3 | 1.475 | 70.1 | 1.87 | 0 | 0 | 70.1 | 1.87 | 0.1084 | 2.89 | 0 | 0 | 0.1084 | 2.89 | 2025-12-06 07:55:37 | -20.6873 | -649.3191 | -17.3409 | 105.17 | Close | 14.99998
3138 | 61 | 4 | CC DChg | 00:00:21 | 39:42:22 | -14025.3 | 1.4577 | 81.8 | 2.18 | 0 | 0 | 81.8 | 2.18 | 0.1255 | 3.35 | 0 | 0 | 0.1255 | 3.35 | 2025-12-06 07:55:40 | -20.4447 | -675.5918 | -18.0425 | 103.96 | Close | 17.49998
3139 | 61 | 4 | CC DChg | 00:00:24 | 39:42:25 | -14025.3 | 1.4419 | 93.5 | 2.5 | 0 | 0 | 93.5 | 2.5 | 0.1424 | 3.8 | 0 | 0 | 0.1424 | 3.8 | 2025-12-06 07:55:43 | -20.2231 | -739.7303 | -19.7554 | 102.81 | Close | 19.99998
3140 | 61 | 4 | CC DChg | 00:00:27 | 39:42:28 | -14025.3 | 1.4264 | 105.2 | 2.81 | 0 | 0 | 105.2 | 2.81 | 0.1592 | 4.25 | 0 | 0 | 0.1592 | 4.25 | 2025-12-06 07:55:46 | -20.0057 | -754.048 | -20.1378 | 101.71 | Close | 22.49998
3141 | 61 | 4 | CC DChg | 00:00:30 | 39:42:31 | -14025.3 | 1.4121 | 116.9 | 3.12 | 0 | 0 | 116.9 | 3.12 | 0.1758 | 4.69 | 0 | 0 | 0.1758 | 4.69 | 2025-12-06 07:55:49 | -19.8051 | -817.3248 | -21.8277 | 100.69 | Close | 24.99999
3142 | 61 | 4 | CC DChg | 00:00:33 | 39:42:34 | -14025.3 | 1.3981 | 128.6 | 3.43 | 0 | 0 | 128.6 | 3.43 | 0.1922 | 5.13 | 0 | 0 | 0.1922 | 5.13 | 2025-12-06 07:55:52 | -19.6088 | -834.8381 | -22.2954 | 99.69 | Close | 27.49998
3143 | 61 | 4 | CC DChg | 00:00:36 | 39:42:37 | -14025.3 | 1.3851 | 140.3 | 3.75 | 0 | 0 | 140.3 | 3.75 | 0.2084 | 5.57 | 0 | 0 | 0.2084 | 5.57 | 2025-12-06 07:55:55 | -19.4264 | -899.0573 | -24.0105 | 98.76 | Close | 29.99999
3144 | 61 | 4 | CC DChg | 00:00:39 | 39:42:40 | -14025.3 | 1.3724 | 151.9 | 4.06 | 0 | 0 | 151.9 | 4.06 | 0.2246 | 6 | 0 | 0 | 0.2246 | 6 | 2025-12-06 07:55:58 | -19.2483 | -920.2948 | -24.5776 | 97.85 | Close | 32.49999
3145 | 61 | 4 | CC DChg | 00:00:42 | 39:42:43 | -14025.3 | 1.3606 | 163.6 | 4.37 | 0 | 0 | 163.6 | 4.37 | 0.2405 | 6.42 | 0 | 0 | 0.2405 | 6.42 | 2025-12-06 07:56:01 | -19.0828 | -990.4868 | -26.4522 | 97.02 | Close | 34.99999
3146 | 61 | 4 | CC DChg | 00:00:45 | 39:42:46 | -14025.3 | 1.3488 | 175.3 | 4.68 | 0 | 0 | 175.3 | 4.68 | 0.2564 | 6.85 | 0 | 0 | 0.2564 | 6.85 | 2025-12-06 07:56:04 | -18.9173 | -990.4868 | -26.4522 | 96.18 | Close | 37.49999
3147 | 61 | 4 | CC DChg | 00:00:48 | 39:42:49 | -14025.3 | 1.338 | 187 | 4.99 | 0 | 0 | 187 | 4.99 | 0.2721 | 7.27 | 0 | 0 | 0.2721 | 7.27 | 2025-12-06 07:56:07 | -18.7658 | -1082.1975 | -28.9015 | 95.41 | Close | 39.99999
3148 | 61 | 4 | CC DChg | 00:00:51 | 39:42:52 | -14025.3 | 1.3271 | 198.7 | 5.31 | 0 | 0 | 198.7 | 5.31 | 0.2876 | 7.68 | 0 | 0 | 0.2876 | 7.68 | 2025-12-06 07:56:10 | -18.613 | -1072.2712 | -28.6364 | 94.63 | Close | 42.49999
3149 | 61 | 4 | CC DChg | 00:00:54 | 39:42:55 | -14025.3 | 1.3169 | 210.4 | 5.62 | 0 | 0 | 210.4 | 5.62 | 0.3031 | 8.09 | 0 | 0 | 0.3031 | 8.09 | 2025-12-06 07:56:13 | -18.4699 | -1145.8562 | -30.6015 | 93.9 | Close | 44.99999
3150 | 61 | 4 | CC DChg | 00:00:57 | 39:42:58 | -14025.3 | 1.307 | 222.1 | 5.93 | 0 | 0 | 222.1 | 5.93 | 0.3184 | 8.5 | 0 | 0 | 0.3184 | 8.5 | 2025-12-06 07:56:16 | -18.3311 | -1180.5814 | -31.5289 | 93.21 | Close | 47.49999
3151 | 61 | 4 | CC DChg | 00:01:00 | 39:43:01 | -14025.3 | 1.2974 | 233.8 | 6.24 | 0 | 0 | 233.8 | 6.24 | 0.3336 | 8.91 | 0 | 0 | 0.3336 | 8.91 | 2025-12-06 07:56:19 | -18.1964 | -1217.4699 | -32.5141 | 92.51 | Close | 49.99999
3152 | 61 | 4 | CC DChg | 00:01:03 | 39:43:04 | -14025.3 | 1.2884 | 245.4 | 6.55 | 0 | 0 | 245.4 | 6.55 | 0.3487 | 9.31 | 0 | 0 | 0.3487 | 9.31 | 2025-12-06 07:56:22 | -18.0702 | -1298.6395 | -34.6818 | 91.87 | Close | 52.49999
3153 | 61 | 4 | CC DChg | 00:01:06 | 39:43:07 | -14025.3 | 1.2791 | 257.1 | 6.87 | 0 | 0 | 257.1 | 6.87 | 0.3637 | 9.71 | 0 | 0 | 0.3637 | 9.71 | 2025-12-06 07:56:25 | -17.9397 | -1256.7455 | -33.563 | 91.21 | Close | 54.99999
3154 | 61 | 4 | CC DChg | 00:01:09 | 39:43:10 | -14025.3 | 1.2704 | 268.8 | 7.18 | 0 | 0 | 268.8 | 7.18 | 0.3786 | 10.11 | 0 | 0 | 0.3786 | 10.11 | 2025-12-06 07:56:28 | -17.8177 | -1343.4202 | -35.8777 | 90.59 | Close | 57.49999
3155 | 61 | 4 | CC DChg | 00:01:12 | 39:43:13 | -14025.3 | 1.262 | 280.5 | 7.49 | 0 | 0 | 280.5 | 7.49 | 0.3934 | 10.51 | 0 | 0 | 0.3934 | 10.51 | 2025-12-06 07:56:31 | -17.6999 | -1391.3968 | -37.159 | 89.99 | Close | 59.99999
3156 | 61 | 4 | CC DChg | 00:01:15 | 39:43:16 | -14025.3 | 1.2537 | 292.2 | 7.8 | 0 | 0 | 292.2 | 7.8 | 0.4081 | 10.9 | 0 | 0 | 0.4081 | 10.9 | 2025-12-06 07:56:34 | -17.5835 | -1408.1633 | -37.6068 | 89.41 | Close | 62.49999
3157 | 61 | 4 | CC DChg | 00:01:18 | 39:43:19 | -14025.3 | 1.2456 | 303.9 | 8.12 | 0 | 0 | 303.9 | 8.12 | 0.4227 | 11.29 | 0 | 0 | 0.4227 | 11.29 | 2025-12-06 07:56:37 | -17.4699 | -1442.9273 | -38.5352 | 88.82 | Close | 64.99999
3158 | 61 | 4 | CC DChg | 00:01:21 | 39:43:22 | -14025.3 | 1.2379 | 315.6 | 8.43 | 0 | 0 | 315.6 | 8.43 | 0.4373 | 11.68 | 0 | 0 | 0.4373 | 11.68 | 2025-12-06 07:56:40 | -17.3619 | -1517.8932 | -40.5373 | 88.27 | Close | 67.49999
3159 | 61 | 4 | CC DChg | 00:01:24 | 39:43:25 | -14025.3 | 1.2301 | 327.3 | 8.74 | 0 | 0 | 327.3 | 8.74 | 0.4517 | 12.06 | 0 | 0 | 0.4517 | 12.06 | 2025-12-06 07:56:43 | -17.2525 | -1498.4245 | -40.0173 | 87.71 | Close | 69.99999
3160 | 61 | 4 | CC DChg | 00:01:27 | 39:43:28 | -14025.3 | 1.2227 | 338.9 | 9.05 | 0 | 0 | 338.9 | 9.05 | 0.466 | 12.45 | 0 | 0 | 0.466 | 12.45 | 2025-12-06 07:56:46 | -17.1487 | -1579.4294 | -42.1807 | 87.19 | Close | 72.5
3161 | 61 | 4 | CC DChg | 00:01:30 | 39:43:31 | -14025.3 | 1.2152 | 350.6 | 9.36 | 0 | 0 | 350.6 | 9.36 | 0.4803 | 12.83 | 0 | 0 | 0.4803 | 12.83 | 2025-12-06 07:56:49 | -17.0435 | -1558.3644 | -41.6181 | 86.66 | Close | 75
3162 | 61 | 4 | CC DChg | 00:01:33 | 39:43:34 | -14025.3 | 1.2084 | 362.3 | 9.68 | 0 | 0 | 362.3 | 9.68 | 0.4944 | 13.2 | 0 | 0 | 0.4944 | 13.2 | 2025-12-06 07:56:52 | -16.9482 | -1718.781 | -45.9022 | 86.17 | Close | 77.49999
3163 | 61 | 4 | CC DChg | 00:01:36 | 39:43:37 | -14025.3 | 1.2019 | 374 | 9.99 | 0 | 0 | 374 | 9.99 | 0.5085 | 13.58 | 0 | 0 | 0.5085 | 13.58 | 2025-12-06 07:56:55 | -16.857 | -1798.1231 | -48.0211 | 85.7 | Close | 80
3164 | 61 | 4 | CC DChg | 00:01:39 | 39:43:40 | -14025.3 | 1.1954 | 385.7 | 10.3 | 0 | 0 | 385.7 | 10.3 | 0.5225 | 13.95 | 0 | 0 | 0.5225 | 13.95 | 2025-12-06 07:56:58 | -16.7658 | -1798.106 | -48.0207 | 85.23 | Close | 82.49999
3165 | 61 | 4 | CC DChg | 00:01:42 | 39:43:43 | -14025.3 | 1.1892 | 397.4 | 10.61 | 0 | 0 | 397.4 | 10.61 | 0.5364 | 14.33 | 0 | 0 | 0.5364 | 14.33 | 2025-12-06 07:57:01 | -16.6789 | -1885.1254 | -50.3447 | 84.81 | Close | 85
3166 | 61 | 4 | CC DChg | 00:01:45 | 39:43:46 | -14025.3 | 1.1839 | 409.1 | 10.92 | 0 | 0 | 409.1 | 10.92 | 0.5503 | 14.7 | 0 | 0 | 0.5503 | 14.7 | 2025-12-06 07:57:04 | -16.6045 | -2205.2327 | -58.8935 | 84.43 | Close | 87.5
3167 | 61 | 4 | CC DChg | 00:01:48 | 39:43:49 | -14025.3 | 1.1783 | 420.8 | 11.24 | 0 | 0 | 420.8 | 11.24 | 0.5641 | 15.07 | 0 | 0 | 0.5641 | 15.07 | 2025-12-06 07:57:07 | -16.526 | -2087.1032 | -55.7387 | 84.02 | Close | 90.00001
3168 | 61 | 4 | CC DChg | 00:01:51 | 39:43:52 | -14025.3 | 1.1731 | 432.4 | 11.55 | 0 | 0 | 432.4 | 11.55 | 0.5778 | 15.43 | 0 | 0 | 0.5778 | 15.43 | 2025-12-06 07:57:10 | -16.4531 | -2247.6325 | -60.0259 | 83.65 | Close | 92.49999
3169 | 61 | 4 | CC DChg | 00:01:54 | 39:43:55 | -14025.3 | 1.1687 | 444.1 | 11.86 | 0 | 0 | 444.1 | 11.86 | 0.5915 | 15.8 | 0 | 0 | 0.5915 | 15.8 | 2025-12-06 07:57:13 | -16.3914 | -2656.303 | -70.9399 | 83.34 | Close | 94.99999
3170 | 61 | 4 | CC DChg | 00:01:57 | 39:43:58 | -14025.3 | 1.1644 | 455.8 | 12.17 | 0 | 0 | 455.8 | 12.17 | 0.6052 | 16.16 | 0 | 0 | 0.6052 | 16.16 | 2025-12-06 07:57:16 | -16.331 | -2718.0775 | -72.5897 | 83.03 | Close | 97.49999
3171 | 61 | 4 | CC DChg | 00:02:00 | 39:44:01 | -14025.3 | 1.1604 | 467.5 | 12.49 | 0 | 0 | 467.5 | 12.49 | 0.6187 | 16.52 | 0 | 0 | 0.6187 | 16.52 | 2025-12-06 07:57:19 | -16.2749 | -2921.9444 | -78.0342 | 82.74 | Close | 100 |  | 1
3172 | 61 | 5 | CC Chg | 00:00:00 | 39:44:01 | 0 | 1.3678 | 0 | 0 | 0 | 0 | 0 | 0 | 0 | 0 | 0 | 0 | 0 | 0 | 2025-12-06 07:57:20 | 0 | 0 | 0 | 0 | Close | 0 |  | 0
3173 | 61 | 5 | CC Chg | 00:05:00 | 39:49:01 | 911.5 | 1.6524 | 76 | 2.03 | 76 | 2.03 | 0 | 0 | 0.1215 | 3.25 | 0.1215 | 3.25 | 0 | 0 | 2025-12-06 08:02:20 | 1.5061 | 266.9043 | 7.128 | 1813.05 | Close | 16.31143
3174 | 61 | 5 | CC Chg | 00:10:00 | 39:54:01 | 911.5 | 1.7057 | 152 | 4.06 | 152 | 4.06 | 0 | 0 | 0.2493 | 6.66 | 0.2493 | 6.66 | 0 | 0 | 2025-12-06 08:07:20 | 1.5547 | 1427.125 | 38.1132 | 1871.52 | Close | 32.64535
3175 | 61 | 5 | CC Chg | 00:15:00 | 39:59:01 | 917.7 | 1.7562 | 228.1 | 6.09 | 228.1 | 6.09 | 0 | 0 | 0.381 | 10.17 | 0.381 | 10.17 | 0 | 0 | 2025-12-06 08:12:20 | 1.6116 | 1506.1439 | 40.2235 | 1913.91 | Close | 48.9781
3176 | 61 | 5 | CC Chg | 00:20:00 | 40:04:01 | 911.5 | 1.8049 | 304.1 | 8.12 | 304.1 | 8.12 | 0 | 0 | 0.5164 | 13.79 | 0.5164 | 13.79 | 0 | 0 | 2025-12-06 08:17:20 | 1.6451 | 1561.77 | 41.709 | 1980.36 | Close | 65.31041
3177 | 61 | 5 | CC Chg | 00:25:00 | 40:09:01 | 917.7 | 1.852 | 380.2 | 10.15 | 380.2 | 10.15 | 0 | 0 | 0.6554 | 17.5 | 0.6554 | 17.5 | 0 | 0 | 2025-12-06 08:22:20 | 1.6995 | 1614.6723 | 43.1219 | 2018.31 | Close | 81.64118
3178 | 61 | 5 | CC Chg | 00:30:00 | 40:14:01 | 911.5 | 1.8951 | 456.2 | 12.18 | 456.2 | 12.18 | 0 | 0 | 0.798 | 21.31 | 0.798 | 21.31 | 0 | 0 | 2025-12-06 08:27:20 | 1.7273 | 1764.3764 | 47.1199 | 2079.32 | Close | 97.97057
3179 | 61 | 5 | CC Chg | 00:30:37 | 40:14:38 | 911.5 | 1.9001 | 465.7 | 12.44 | 465.7 | 12.44 | 0 | 0 | 0.8159 | 21.79 | 0.8159 | 21.79 | 0 | 0 | 2025-12-06 08:27:57 | 1.7318 | 1890.1778 | 50.4796 | 2084.81 | Close | 100 |  | 1
3180 | 62 | 4 | CC DChg | 00:00:00 | 40:14:38 | -14025.3 | 1.6846 | 0 | 0 | 0 | 0 | 0 | 0 | 0 | 0 | 0 | 0 | 0 | 0 | 2025-12-06 08:27:57 | -23.627 | 0 | 0 | 120.12 | Close | 0 |  | 0
3181 | 62 | 4 | CC DChg | 00:00:03 | 40:14:41 | -14025.3 | 1.6 | 11.7 | 0.31 | 0 | 0 | 11.7 | 0.31 | 0.0191 | 0.51 | 0 | 0 | 0.0191 | 0.51 | 2025-12-06 08:28:00 | -22.4405 | -138.153 | -3.6895 | 114.09 | Close | 2.5
3182 | 62 | 4 | CC DChg | 00:00:06 | 40:14:44 | -14025.3 | 1.5628 | 23.4 | 0.62 | 0 | 0 | 23.4 | 0.62 | 0.0375 | 1 | 0 | 0 | 0.0375 | 1 | 2025-12-06 08:28:03 | -21.9187 | -314.1866 | -8.3908 | 111.43 | Close | 5
3183 | 62 | 4 | CC DChg | 00:00:09 | 40:14:47 | -14025.3 | 1.5355 | 35.1 | 0.94 | 0 | 0 | 35.1 | 0.94 | 0.0556 | 1.49 | 0 | 0 | 0.0556 | 1.49 | 2025-12-06 08:28:06 | -21.5358 | -428.1225 | -11.4336 | 109.49 | Close | 7.5
3184 | 62 | 4 | CC DChg | 00:00:12 | 40:14:50 | -14025.3 | 1.5132 | 46.8 | 1.25 | 0 | 0 | 46.8 | 1.25 | 0.0735 | 1.96 | 0 | 0 | 0.0735 | 1.96 | 2025-12-06 08:28:09 | -21.2231 | -524.1139 | -13.9971 | 107.9 | Close | 10
3185 | 62 | 4 | CC DChg | 00:00:15 | 40:14:53 | -14025.3 | 1.4927 | 58.4 | 1.56 | 0 | 0 | 58.4 | 1.56 | 0.091 | 2.43 | 0 | 0 | 0.091 | 2.43 | 2025-12-06 08:28:12 | -20.9356 | -570.1339 | -15.2261 | 106.44 | Close | 12.5
3186 | 62 | 4 | CC DChg | 00:00:18 | 40:14:56 | -14025.3 | 1.4744 | 70.1 | 1.87 | 0 | 0 | 70.1 | 1.87 | 0.1083 | 2.89 | 0 | 0 | 0.1083 | 2.89 | 2025-12-06 08:28:15 | -20.6789 | -638.6746 | -17.0566 | 105.13 | Close | 15
3187 | 62 | 4 | CC DChg | 00:00:21 | 40:14:59 | -14025.3 | 1.4574 | 81.8 | 2.18 | 0 | 0 | 81.8 | 2.18 | 0.1255 | 3.35 | 0 | 0 | 0.1255 | 3.35 | 2025-12-06 08:28:18 | -20.4405 | -687.5141 | -18.3609 | 103.92 | Close | 17.5
3188 | 62 | 4 | CC DChg | 00:00:24 | 40:15:02 | -14025.3 | 1.4412 | 93.5 | 2.5 | 0 | 0 | 93.5 | 2.5 | 0.1424 | 3.8 | 0 | 0 | 0.1424 | 3.8 | 2025-12-06 08:28:21 | -20.2132 | -721.4654 | -19.2676 | 102.78 | Close | 20
3189 | 62 | 4 | CC DChg | 00:00:27 | 40:15:05 | -14025.3 | 1.426 | 105.2 | 2.81 | 0 | 0 | 105.2 | 2.81 | 0.1592 | 4.25 | 0 | 0 | 0.1592 | 4.25 | 2025-12-06 08:28:24 | -20.0001 | -768.9313 | -20.5353 | 101.68 | Close | 22.5
3190 | 62 | 4 | CC DChg | 00:00:30 | 40:15:08 | -14025.3 | 1.4115 | 116.9 | 3.12 | 0 | 0 | 116.9 | 3.12 | 0.1757 | 4.69 | 0 | 0 | 0.1757 | 4.69 | 2025-12-06 08:28:27 | -19.7967 | -806.0506 | -21.5266 | 100.65 | Close | 25
3191 | 62 | 4 | CC DChg | 00:00:33 | 40:15:11 | -14025.3 | 1.3975 | 128.6 | 3.43 | 0 | 0 | 128.6 | 3.43 | 0.1921 | 5.13 | 0 | 0 | 0.1921 | 5.13 | 2025-12-06 08:28:30 | -19.6003 | -834.8389 | -22.2954 | 99.65 | Close | 27.5
3192 | 62 | 4 | CC DChg | 00:00:36 | 40:15:14 | -14025.3 | 1.3842 | 140.3 | 3.75 | 0 | 0 | 140.3 | 3.75 | 0.2084 | 5.57 | 0 | 0 | 0.2084 | 5.57 | 2025-12-06 08:28:33 | -19.4138 | -878.7778 | -23.4689 | 98.7 | Close | 30
3193 | 62 | 4 | CC DChg | 00:00:39 | 40:15:17 | -14025.3 | 1.3718 | 151.9 | 4.06 | 0 | 0 | 151.9 | 4.06 | 0.2245 | 6 | 0 | 0 | 0.2245 | 6 | 2025-12-06 08:28:36 | -19.2399 | -942.5591 | -25.1722 | 97.82 | Close | 32.5
3194 | 62 | 4 | CC DChg | 00:00:42 | 40:15:20 | -14025.3 | 1.3597 | 163.6 | 4.37 | 0 | 0 | 163.6 | 4.37 | 0.2405 | 6.42 | 0 | 0 | 0.2405 | 6.42 | 2025-12-06 08:28:39 | -19.0702 | -965.9293 | -25.7964 | 96.95 | Close | 35
3195 | 62 | 4 | CC DChg | 00:00:45 | 40:15:23 | -14025.3 | 1.3482 | 175.3 | 4.68 | 0 | 0 | 175.3 | 4.68 | 0.2563 | 6.84 | 0 | 0 | 0.2563 | 6.84 | 2025-12-06 08:28:42 | -18.9089 | -1016.3256 | -27.1423 | 96.13 | Close | 37.5
3196 | 62 | 4 | CC DChg | 00:00:48 | 40:15:26 | -14025.3 | 1.3374 | 187 | 4.99 | 0 | 0 | 187 | 4.99 | 0.272 | 7.26 | 0 | 0 | 0.272 | 7.26 | 2025-12-06 08:28:45 | -18.7574 | -1082.1975 | -28.9015 | 95.36 | Close | 40
3197 | 62 | 4 | CC DChg | 00:00:51 | 40:15:29 | -14025.3 | 1.3265 | 198.7 | 5.31 | 0 | 0 | 198.7 | 5.31 | 0.2876 | 7.68 | 0 | 0 | 0.2876 | 7.68 | 2025-12-06 08:28:48 | -18.6045 | -1072.2712 | -28.6364 | 94.6 | Close | 42.5
3198 | 62 | 4 | CC DChg | 00:00:54 | 40:15:32 | -14025.3 | 1.3163 | 210.4 | 5.62 | 0 | 0 | 210.4 | 5.62 | 0.303 | 8.09 | 0 | 0 | 0.303 | 8.09 | 2025-12-06 08:28:51 | -18.4615 | -1145.8584 | -30.6016 | 93.86 | Close | 45
3199 | 62 | 4 | CC DChg | 00:00:57 | 40:15:35 | -14025.3 | 1.3064 | 222.1 | 5.93 | 0 | 0 | 222.1 | 5.93 | 0.3183 | 8.5 | 0 | 0 | 0.3183 | 8.5 | 2025-12-06 08:28:54 | -18.3226 | -1180.5791 | -31.5289 | 93.17 | Close | 47.5
3200 | 62 | 4 | CC DChg | 00:01:00 | 40:15:38 | -14025.3 | 1.2968 | 233.8 | 6.24 | 0 | 0 | 233.8 | 6.24 | 0.3335 | 8.91 | 0 | 0 | 0.3335 | 8.91 | 2025-12-06 08:28:57 | -18.188 | -1217.4722 | -32.5141 | 92.48 | Close | 50
3201 | 62 | 4 | CC DChg | 00:01:03 | 40:15:41 | -14025.3 | 1.2875 | 245.4 | 6.55 | 0 | 0 | 245.4 | 6.55 | 0.3486 | 9.31 | 0 | 0 | 0.3486 | 9.31 | 2025-12-06 08:29:00 | -18.0576 | -1256.7455 | -33.563 | 91.81 | Close | 52.5
3202 | 62 | 4 | CC DChg | 00:01:06 | 40:15:44 | -14025.3 | 1.2785 | 257.1 | 6.87 | 0 | 0 | 257.1 | 6.87 | 0.3636 | 9.71 | 0 | 0 | 0.3636 | 9.71 | 2025-12-06 08:29:03 | -17.9313 | -1298.6395 | -34.6818 | 91.16 | Close | 55
3203 | 62 | 4 | CC DChg | 00:01:09 | 40:15:47 | -14025.3 | 1.2698 | 268.8 | 7.18 | 0 | 0 | 268.8 | 7.18 | 0.3785 | 10.11 | 0 | 0 | 0.3785 | 10.11 | 2025-12-06 08:29:06 | -17.8093 | -1343.4202 | -35.8777 | 90.54 | Close | 57.5
3204 | 62 | 4 | CC DChg | 00:01:12 | 40:15:50 | -14025.3 | 1.2614 | 280.5 | 7.49 | 0 | 0 | 280.5 | 7.49 | 0.3933 | 10.5 | 0 | 0 | 0.3933 | 10.5 | 2025-12-06 08:29:09 | -17.6915 | -1391.3968 | -37.159 | 89.94 | Close | 60
3205 | 62 | 4 | CC DChg | 00:01:15 | 40:15:53 | -14025.3 | 1.2531 | 292.2 | 7.8 | 0 | 0 | 292.2 | 7.8 | 0.408 | 10.9 | 0 | 0 | 0.408 | 10.9 | 2025-12-06 08:29:12 | -17.5751 | -1408.1633 | -37.6068 | 89.35 | Close | 62.5
3206 | 62 | 4 | CC DChg | 00:01:18 | 40:15:56 | -14025.3 | 1.245 | 303.9 | 8.12 | 0 | 0 | 303.9 | 8.12 | 0.4226 | 11.29 | 0 | 0 | 0.4226 | 11.29 | 2025-12-06 08:29:15 | -17.4615 | -1442.9273 | -38.5352 | 88.79 | Close | 65
3207 | 62 | 4 | CC DChg | 00:01:21 | 40:15:59 | -14025.3 | 1.2369 | 315.6 | 8.43 | 0 | 0 | 315.6 | 8.43 | 0.4371 | 11.67 | 0 | 0 | 0.4371 | 11.67 | 2025-12-06 08:29:18 | -17.3479 | -1442.9355 | -38.5354 | 88.2 | Close | 67.50001
3208 | 62 | 4 | CC DChg | 00:01:24 | 40:16:02 | -14025.3 | 1.2295 | 327.3 | 8.74 | 0 | 0 | 327.3 | 8.74 | 0.4515 | 12.06 | 0 | 0 | 0.4515 | 12.06 | 2025-12-06 08:29:21 | -17.2441 | -1579.4204 | -42.1804 | 87.68 | Close | 70
3209 | 62 | 4 | CC DChg | 00:01:27 | 40:16:05 | -14025.3 | 1.2217 | 338.9 | 9.05 | 0 | 0 | 338.9 | 9.05 | 0.4658 | 12.44 | 0 | 0 | 0.4658 | 12.44 | 2025-12-06 08:29:24 | -17.1347 | -1498.433 | -40.0175 | 87.11 | Close | 72.50001
3210 | 62 | 4 | CC DChg | 00:01:30 | 40:16:08 | -14025.3 | 1.2146 | 350.6 | 9.36 | 0 | 0 | 350.6 | 9.36 | 0.4801 | 12.82 | 0 | 0 | 0.4801 | 12.82 | 2025-12-06 08:29:27 | -17.0351 | -1646.1565 | -43.9627 | 86.61 | Close | 75
3211 | 62 | 4 | CC DChg | 00:01:33 | 40:16:11 | -14025.3 | 1.2075 | 362.3 | 9.68 | 0 | 0 | 362.3 | 9.68 | 0.4942 | 13.2 | 0 | 0 | 0.4942 | 13.2 | 2025-12-06 08:29:30 | -16.9355 | -1646.1596 | -43.9628 | 86.12 | Close | 77.5
3212 | 62 | 4 | CC DChg | 00:01:36 | 40:16:14 | -14025.3 | 1.2013 | 374 | 9.99 | 0 | 0 | 374 | 9.99 | 0.5083 | 13.57 | 0 | 0 | 0.5083 | 13.57 | 2025-12-06 08:29:33 | -16.8486 | -1885.1183 | -50.3445 | 85.66 | Close | 80
3213 | 62 | 4 | CC DChg | 00:01:39 | 40:16:17 | -14025.3 | 1.1948 | 385.7 | 10.3 | 0 | 0 | 385.7 | 10.3 | 0.5223 | 13.95 | 0 | 0 | 0.5223 | 13.95 | 2025-12-06 08:29:36 | -16.7574 | -1798.1128 | -48.0209 | 85.2 | Close | 82.49999
3214 | 62 | 4 | CC DChg | 00:01:42 | 40:16:20 | -14025.3 | 1.1886 | 397.4 | 10.61 | 0 | 0 | 397.4 | 10.61 | 0.5362 | 14.32 | 0 | 0 | 0.5362 | 14.32 | 2025-12-06 08:29:39 | -16.6705 | -1885.1254 | -50.3447 | 84.75 | Close | 85
3215 | 62 | 4 | CC DChg | 00:01:45 | 40:16:23 | -14025.3 | 1.183 | 409.1 | 10.92 | 0 | 0 | 409.1 | 10.92 | 0.5501 | 14.69 | 0 | 0 | 0.5501 | 14.69 | 2025-12-06 08:29:42 | -16.5919 | -2087.0952 | -55.7385 | 84.35 | Close | 87.5
3216 | 62 | 4 | CC DChg | 00:01:48 | 40:16:26 | -14025.3 | 1.1777 | 420.8 | 11.24 | 0 | 0 | 420.8 | 11.24 | 0.5639 | 15.06 | 0 | 0 | 0.5639 | 15.06 | 2025-12-06 08:29:45 | -16.5176 | -2205.2411 | -58.8937 | 83.98 | Close | 90.00001
3217 | 62 | 4 | CC DChg | 00:01:51 | 40:16:29 | -14025.3 | 1.1724 | 432.4 | 11.55 | 0 | 0 | 432.4 | 11.55 | 0.5776 | 15.43 | 0 | 0 | 0.5776 | 15.43 | 2025-12-06 08:29:48 | -16.4432 | -2205.2243 | -58.8933 | 83.6 | Close | 92.5
3218 | 62 | 4 | CC DChg | 00:01:54 | 40:16:32 | -14025.3 | 1.1681 | 444.1 | 11.86 | 0 | 0 | 444.1 | 11.86 | 0.5913 | 15.79 | 0 | 0 | 0.5913 | 15.79 | 2025-12-06 08:29:51 | -16.3829 | -2718.0879 | -72.59 | 83.29 | Close | 95
3219 | 62 | 4 | CC DChg | 00:01:57 | 40:16:35 | -14025.3 | 1.1638 | 455.8 | 12.17 | 0 | 0 | 455.8 | 12.17 | 0.6049 | 16.15 | 0 | 0 | 0.6049 | 16.15 | 2025-12-06 08:29:54 | -16.3226 | -2718.0775 | -72.5897 | 82.99 | Close | 97.5
3220 | 62 | 4 | CC DChg | 00:02:00 | 40:16:38 | -14025.3 | 1.16 | 467.5 | 12.49 | 0 | 0 | 467.5 | 12.49 | 0.6185 | 16.52 | 0 | 0 | 0.6185 | 16.52 | 2025-12-06 08:29:57 | -16.2693 | -3075.7193 | -82.141 | 82.71 | Close | 100 |  | 1
3221 | 62 | 5 | CC Chg | 00:00:00 | 40:16:38 | 0 | 1.3668 | 0 | 0 | 0 | 0 | 0 | 0 | 0 | 0 | 0 | 0 | 0 | 0 | 2025-12-06 08:29:57 | 0 | 0 | 0 | 0 | Close | 0 |  | 0
3222 | 62 | 5 | CC Chg | 00:05:00 | 40:21:38 | 911.5 | 1.6524 | 75.9 | 2.03 | 75.9 | 2.03 | 0 | 0 | 0.1215 | 3.24 | 0.1215 | 3.24 | 0 | 0 | 2025-12-06 08:34:57 | 1.5061 | 265.8359 | 7.0995 | 1813.05 | Close | 16.30735
3223 | 62 | 5 | CC Chg | 00:10:00 | 40:26:38 | 917.7 | 1.7057 | 152 | 4.06 | 152 | 4.06 | 0 | 0 | 0.2492 | 6.65 | 0.2492 | 6.65 | 0 | 0 | 2025-12-06 08:39:57 | 1.5652 | 1426.7634 | 38.1035 | 1858.88 | Close | 32.64128
3224 | 62 | 5 | CC Chg | 00:15:00 | 40:31:38 | 911.5 | 1.7562 | 228 | 6.09 | 228 | 6.09 | 0 | 0 | 0.3809 | 10.17 | 0.3809 | 10.17 | 0 | 0 | 2025-12-06 08:44:57 | 1.6007 | 1506.2086 | 40.2252 | 1927.15 | Close | 48.97887
3225 | 62 | 5 | CC Chg | 00:20:00 | 40:36:38 | 911.5 | 1.8049 | 304.1 | 8.12 | 304.1 | 8.12 | 0 | 0 | 0.5163 | 13.79 | 0.5163 | 13.79 | 0 | 0 | 2025-12-06 08:49:57 | 1.6451 | 1561.3452 | 41.6977 | 1980.36 | Close | 65.31087
3226 | 62 | 5 | CC Chg | 00:25:00 | 40:41:38 | 911.5 | 1.852 | 380.1 | 10.15 | 380.1 | 10.15 | 0 | 0 | 0.6553 | 17.5 | 0.6553 | 17.5 | 0 | 0 | 2025-12-06 08:54:57 | 1.688 | 1614.4034 | 43.1147 | 2032.04 | Close | 81.64306
3227 | 62 | 5 | CC Chg | 00:30:00 | 40:46:38 | 911.5 | 1.8951 | 456.2 | 12.18 | 456.2 | 12.18 | 0 | 0 | 0.7978 | 21.31 | 0.7978 | 21.31 | 0 | 0 | 2025-12-06 08:59:57 | 1.7273 | 1764.6899 | 47.1283 | 2079.32 | Close | 97.97949
3228 | 62 | 5 | CC Chg | 00:30:37 | 40:47:16 | 911.5 | 1.9001 | 465.6 | 12.43 | 465.6 | 12.43 | 0 | 0 | 0.8157 | 21.78 | 0.8157 | 21.78 | 0 | 0 | 2025-12-06 09:00:33 | 1.7318 | 1881.3956 | 50.245 | 2085.03 | Close | 100 |  | 1
3229 | 63 | 4 | CC DChg | 00:00:00 | 40:47:16 | -14025.3 | 1.684 | 0 | 0 | 0 | 0 | 0 | 0 | 0 | 0 | 0 | 0 | 0 | 0 | 2025-12-06 09:00:33 | -23.6186 | 0 | 0 | 120.08 | Close | 0 |  | 0
3230 | 63 | 4 | CC DChg | 00:00:03 | 40:47:19 | -14025.3 | 1.6 | 11.7 | 0.31 | 0 | 0 | 11.7 | 0.31 | 0.0191 | 0.51 | 0 | 0 | 0.0191 | 0.51 | 2025-12-06 09:00:36 | -22.4405 | -139.1398 | -3.7159 | 114.09 | Close | 2.5
3231 | 63 | 4 | CC DChg | 00:00:06 | 40:47:22 | -14025.3 | 1.5628 | 23.4 | 0.62 | 0 | 0 | 23.4 | 0.62 | 0.0375 | 1 | 0 | 0 | 0.0375 | 1 | 2025-12-06 09:00:39 | -21.9187 | -314.1866 | -8.3908 | 111.43 | Close | 5
3232 | 63 | 4 | CC DChg | 00:00:09 | 40:47:25 | -14025.3 | 1.5355 | 35.1 | 0.94 | 0 | 0 | 35.1 | 0.94 | 0.0556 | 1.49 | 0 | 0 | 0.0556 | 1.49 | 2025-12-06 09:00:42 | -21.5358 | -428.1225 | -11.4336 | 109.49 | Close | 7.5
3233 | 63 | 4 | CC DChg | 00:00:12 | 40:47:28 | -14025.3 | 1.5125 | 46.8 | 1.25 | 0 | 0 | 46.8 | 1.25 | 0.0734 | 1.96 | 0 | 0 | 0.0734 | 1.96 | 2025-12-06 09:00:45 | -21.2133 | -508.1626 | -13.5711 | 107.85 | Close | 10
3234 | 63 | 4 | CC DChg | 00:00:15 | 40:47:31 | -14025.3 | 1.4927 | 58.4 | 1.56 | 0 | 0 | 58.4 | 1.56 | 0.091 | 2.43 | 0 | 0 | 0.091 | 2.43 | 2025-12-06 09:00:48 | -20.9356 | -590.2901 | -15.7644 | 106.44 | Close | 12.5
3235 | 63 | 4 | CC DChg | 00:00:18 | 40:47:34 | -14025.3 | 1.4744 | 70.1 | 1.87 | 0 | 0 | 70.1 | 1.87 | 0.1083 | 2.89 | 0 | 0 | 0.1083 | 2.89 | 2025-12-06 09:00:51 | -20.6789 | -638.6746 | -17.0566 | 105.13 | Close | 15
3236 | 63 | 4 | CC DChg | 00:00:21 | 40:47:37 | -14025.3 | 1.457 | 81.8 | 2.18 | 0 | 0 | 81.8 | 2.18 | 0.1255 | 3.35 | 0 | 0 | 0.1255 | 3.35 | 2025-12-06 09:00:54 | -20.4348 | -671.7091 | -17.9388 | 103.89 | Close | 17.5
3237 | 63 | 4 | CC DChg | 00:00:24 | 40:47:40 | -14025.3 | 1.4409 | 93.5 | 2.5 | 0 | 0 | 93.5 | 2.5 | 0.1424 | 3.8 | 0 | 0 | 0.1424 | 3.8 | 2025-12-06 09:00:57 | -20.209 | -725.9465 | -19.3873 | 102.74 | Close | 20
3238 | 63 | 4 | CC DChg | 00:00:27 | 40:47:43 | -14025.3 | 1.4254 | 105.2 | 2.81 | 0 | 0 | 105.2 | 2.81 | 0.1591 | 4.25 | 0 | 0 | 0.1591 | 4.25 | 2025-12-06 09:01:00 | -19.9916 | -754.0487 | -20.1378 | 101.64 | Close | 22.5
3239 | 63 | 4 | CC DChg | 00:00:30 | 40:47:46 | -14025.3 | 1.4109 | 116.9 | 3.12 | 0 | 0 | 116.9 | 3.12 | 0.1757 | 4.69 | 0 | 0 | 0.1757 | 4.69 | 2025-12-06 09:01:03 | -19.7883 | -806.0506 | -21.5266 | 100.62 | Close | 25
3240 | 63 | 4 | CC DChg | 00:00:33 | 40:47:49 | -14025.3 | 1.3972 | 128.6 | 3.43 | 0 | 0 | 128.6 | 3.43 | 0.1921 | 5.13 | 0 | 0 | 0.1921 | 5.13 | 2025-12-06 09:01:06 | -19.5961 | -853.12 | -22.7836 | 99.63 | Close | 27.5
3241 | 63 | 4 | CC DChg | 00:00:36 | 40:47:52 | -14025.3 | 1.3839 | 140.3 | 3.75 | 0 | 0 | 140.3 | 3.75 | 0.2084 | 5.56 | 0 | 0 | 0.2084 | 5.56 | 2025-12-06 09:01:09 | -19.4096 | -878.7778 | -23.4689 | 98.68 | Close | 30
3242 | 63 | 4 | CC DChg | 00:00:39 | 40:47:55 | -14025.3 | 1.3715 | 151.9 | 4.06 | 0 | 0 | 151.9 | 4.06 | 0.2245 | 5.99 | 0 | 0 | 0.2245 | 5.99 | 2025-12-06 09:01:12 | -19.2357 | -942.5591 | -25.1722 | 97.79 | Close | 32.5
3243 | 63 | 4 | CC DChg | 00:00:42 | 40:47:58 | -14025.3 | 1.3591 | 163.6 | 4.37 | 0 | 0 | 163.6 | 4.37 | 0.2404 | 6.42 | 0 | 0 | 0.2404 | 6.42 | 2025-12-06 09:01:15 | -19.0618 | -942.56 | -25.1723 | 96.91 | Close | 35
3244 | 63 | 4 | CC DChg | 00:00:45 | 40:48:01 | -14025.3 | 1.3479 | 175.3 | 4.68 | 0 | 0 | 175.3 | 4.68 | 0.2562 | 6.84 | 0 | 0 | 0.2562 | 6.84 | 2025-12-06 09:01:18 | -18.9047 | -1043.5486 | -27.8693 | 96.11 | Close | 37.5
3245 | 63 | 4 | CC DChg | 00:00:48 | 40:48:04 | -14025.3 | 1.3368 | 187 | 4.99 | 0 | 0 | 187 | 4.99 | 0.2719 | 7.26 | 0 | 0 | 0.2719 | 7.26 | 2025-12-06 09:01:21 | -18.749 | -1052.9489 | -28.1203 | 95.33 | Close | 40
3246 | 63 | 4 | CC DChg | 00:00:51 | 40:48:07 | -14025.3 | 1.3259 | 198.7 | 5.31 | 0 | 0 | 198.7 | 5.31 | 0.2875 | 7.68 | 0 | 0 | 0.2875 | 7.68 | 2025-12-06 09:01:24 | -18.5961 | -1072.2712 | -28.6364 | 94.54 | Close | 42.5
3247 | 63 | 4 | CC DChg | 00:00:54 | 40:48:10 | -14025.3 | 1.3157 | 210.4 | 5.62 | 0 | 0 | 210.4 | 5.62 | 0.3029 | 8.09 | 0 | 0 | 0.3029 | 8.09 | 2025-12-06 09:01:27 | -18.4531 | -1145.8584 | -30.6016 | 93.82 | Close | 45
3248 | 63 | 4 | CC DChg | 00:00:57 | 40:48:13 | -14025.3 | 1.3058 | 222.1 | 5.93 | 0 | 0 | 222.1 | 5.93 | 0.3182 | 8.5 | 0 | 0 | 0.3182 | 8.5 | 2025-12-06 09:01:30 | -18.3142 | -1180.5791 | -31.5289 | 93.11 | Close | 47.5
3249 | 63 | 4 | CC DChg | 00:01:00 | 40:48:16 | -14025.3 | 1.2958 | 233.8 | 6.24 | 0 | 0 | 233.8 | 6.24 | 0.3334 | 8.9 | 0 | 0 | 0.3334 | 8.9 | 2025-12-06 09:01:33 | -18.174 | -1168.7733 | -31.2136 | 92.4 | Close | 50
3250 | 63 | 4 | CC DChg | 00:01:03 | 40:48:19 | -14025.3 | 1.2865 | 245.4 | 6.55 | 0 | 0 | 245.4 | 6.55 | 0.3485 | 9.31 | 0 | 0 | 0.3485 | 9.31 | 2025-12-06 09:01:36 | -18.0435 | -1256.7455 | -33.563 | 91.73 | Close | 52.5
3251 | 63 | 4 | CC DChg | 00:01:06 | 40:48:22 | -14025.3 | 1.2779 | 257.1 | 6.87 | 0 | 0 | 257.1 | 6.87 | 0.3635 | 9.71 | 0 | 0 | 0.3635 | 9.71 | 2025-12-06 09:01:39 | -17.9229 | -1359.0413 | -36.2949 | 91.14 | Close | 55
3252 | 63 | 4 | CC DChg | 00:01:09 | 40:48:25 | -14025.3 | 1.2692 | 268.8 | 7.18 | 0 | 0 | 268.8 | 7.18 | 0.3784 | 10.11 | 0 | 0 | 0.3784 | 10.11 | 2025-12-06 09:01:42 | -17.8009 | -1343.4202 | -35.8777 | 90.5 | Close | 57.5
3253 | 63 | 4 | CC DChg | 00:01:12 | 40:48:28 | -14025.3 | 1.2608 | 280.5 | 7.49 | 0 | 0 | 280.5 | 7.49 | 0.3932 | 10.5 | 0 | 0 | 0.3932 | 10.5 | 2025-12-06 09:01:45 | -17.6831 | -1391.3968 | -37.159 | 89.9 | Close | 60
3254 | 63 | 4 | CC DChg | 00:01:15 | 40:48:31 | -14025.3 | 1.2524 | 292.2 | 7.8 | 0 | 0 | 292.2 | 7.8 | 0.4078 | 10.89 | 0 | 0 | 0.4078 | 10.89 | 2025-12-06 09:01:48 | -17.5653 | -1391.3995 | -37.1591 | 89.3 | Close | 62.5
3255 | 63 | 4 | CC DChg | 00:01:18 | 40:48:34 | -14025.3 | 1.2444 | 303.9 | 8.12 | 0 | 0 | 303.9 | 8.12 | 0.4224 | 11.28 | 0 | 0 | 0.4224 | 11.28 | 2025-12-06 09:01:51 | -17.4531 | -1460.9639 | -39.0169 | 88.73 | Close | 65
3256 | 63 | 4 | CC DChg | 00:01:21 | 40:48:37 | -14025.3 | 1.2366 | 315.6 | 8.43 | 0 | 0 | 315.6 | 8.43 | 0.4369 | 11.67 | 0 | 0 | 0.4369 | 11.67 | 2025-12-06 09:01:54 | -17.3437 | -1498.433 | -40.0175 | 88.18 | Close | 67.50001
3257 | 63 | 4 | CC DChg | 00:01:24 | 40:48:40 | -14025.3 | 1.2289 | 327.3 | 8.74 | 0 | 0 | 327.3 | 8.74 | 0.4513 | 12.05 | 0 | 0 | 0.4513 | 12.05 | 2025-12-06 09:01:57 | -17.2357 | -1517.8846 | -40.537 | 87.63 | Close | 70
3258 | 63 | 4 | CC DChg | 00:01:27 | 40:48:43 | -14025.3 | 1.2214 | 338.9 | 9.05 | 0 | 0 | 338.9 | 9.05 | 0.4657 | 12.44 | 0 | 0 | 0.4657 | 12.44 | 2025-12-06 09:02:00 | -17.1305 | -1558.3704 | -41.6182 | 87.09 | Close | 72.50001
3259 | 63 | 4 | CC DChg | 00:01:30 | 40:48:46 | -14025.3 | 1.2143 | 350.6 | 9.36 | 0 | 0 | 350.6 | 9.36 | 0.4799 | 12.82 | 0 | 0 | 0.4799 | 12.82 | 2025-12-06 09:02:03 | -17.0309 | -1646.1565 | -43.9627 | 86.59 | Close | 75
3260 | 63 | 4 | CC DChg | 00:01:33 | 40:48:49 | -14025.3 | 1.2072 | 362.3 | 9.68 | 0 | 0 | 362.3 | 9.68 | 0.494 | 13.19 | 0 | 0 | 0.494 | 13.19 | 2025-12-06 09:02:06 | -16.9313 | -1646.1596 | -43.9628 | 86.08 | Close | 77.5
3261 | 63 | 4 | CC DChg | 00:01:36 | 40:48:52 | -14025.3 | 1.201 | 374 | 9.99 | 0 | 0 | 374 | 9.99 | 0.5081 | 13.57 | 0 | 0 | 0.5081 | 13.57 | 2025-12-06 09:02:09 | -16.8444 | -1885.1183 | -50.3445 | 85.64 | Close | 80
3262 | 63 | 4 | CC DChg | 00:01:39 | 40:48:55 | -14025.3 | 1.1945 | 385.7 | 10.3 | 0 | 0 | 385.7 | 10.3 | 0.5221 | 13.94 | 0 | 0 | 0.5221 | 13.94 | 2025-12-06 09:02:12 | -16.7532 | -1798.1128 | -48.0209 | 85.17 | Close | 82.49999
3263 | 63 | 4 | CC DChg | 00:01:42 | 40:48:58 | -14025.3 | 1.1883 | 397.4 | 10.61 | 0 | 0 | 397.4 | 10.61 | 0.536 | 14.32 | 0 | 0 | 0.536 | 14.32 | 2025-12-06 09:02:15 | -16.6663 | -1885.1254 | -50.3447 | 84.73 | Close | 85
3264 | 63 | 4 | CC DChg | 00:01:45 | 40:49:01 | -14025.3 | 1.1824 | 409.1 | 10.92 | 0 | 0 | 409.1 | 10.92 | 0.5499 | 14.69 | 0 | 0 | 0.5499 | 14.69 | 2025-12-06 09:02:18 | -16.5835 | -1980.9718 | -52.9044 | 84.31 | Close | 87.5
3265 | 63 | 4 | CC DChg | 00:01:48 | 40:49:04 | -14025.3 | 1.1774 | 420.8 | 11.24 | 0 | 0 | 420.8 | 11.24 | 0.5637 | 15.05 | 0 | 0 | 0.5637 | 15.05 | 2025-12-06 09:02:21 | -16.5134 | -2337.5556 | -62.4274 | 83.96 | Close | 90.00001
3266 | 63 | 4 | CC DChg | 00:01:51 | 40:49:07 | -14025.3 | 1.1721 | 432.4 | 11.55 | 0 | 0 | 432.4 | 11.55 | 0.5774 | 15.42 | 0 | 0 | 0.5774 | 15.42 | 2025-12-06 09:02:24 | -16.439 | -2205.2243 | -58.8933 | 83.58 | Close | 92.5
3267 | 63 | 4 | CC DChg | 00:01:54 | 40:49:10 | -14025.3 | 1.1678 | 444.1 | 11.86 | 0 | 0 | 444.1 | 11.86 | 0.5911 | 15.79 | 0 | 0 | 0.5911 | 15.79 | 2025-12-06 09:02:27 | -16.3787 | -2718.0879 | -72.59 | 83.27 | Close | 95
3268 | 63 | 4 | CC DChg | 00:01:57 | 40:49:13 | -14025.3 | 1.1635 | 455.8 | 12.17 | 0 | 0 | 455.8 | 12.17 | 0.6047 | 16.15 | 0 | 0 | 0.6047 | 16.15 | 2025-12-06 09:02:30 | -16.3184 | -2718.0775 | -72.5897 | 82.96 | Close | 97.5
3269 | 63 | 4 | CC DChg | 00:02:00 | 40:49:16 | -14025.3 | 1.1591 | 467.5 | 12.49 | 0 | 0 | 467.5 | 12.49 | 0.6183 | 16.51 | 0 | 0 | 0.6183 | 16.51 | 2025-12-06 09:02:33 | -16.2567 | -2656.303 | -70.9399 | 82.65 | Close | 100 |  | 1
3270 | 63 | 5 | CC Chg | 00:00:00 | 40:49:16 | 0 | 1.3662 | 0 | 0 | 0 | 0 | 0 | 0 | 0 | 0 | 0 | 0 | 0 | 0 | 2025-12-06 09:02:33 | 0 | 0 | 0 | 0 | Close | 0 |  | 0
3271 | 63 | 5 | CC Chg | 00:05:00 | 40:54:16 | 911.5 | 1.652 | 75.9 | 2.03 | 75.9 | 2.03 | 0 | 0 | 0.1215 | 3.24 | 0.1215 | 3.24 | 0 | 0 | 2025-12-06 09:07:33 | 1.5057 | 265.7002 | 7.0959 | 1812.61 | Close | 16.30855
3272 | 63 | 5 | CC Chg | 00:10:00 | 40:59:16 | 911.5 | 1.7057 | 152 | 4.06 | 152 | 4.06 | 0 | 0 | 0.2492 | 6.65 | 0.2492 | 6.65 | 0 | 0 | 2025-12-06 09:12:33 | 1.5547 | 1416.142 | 37.8199 | 1871.52 | Close | 32.64065
3273 | 63 | 5 | CC Chg | 00:15:00 | 41:04:16 | 911.5 | 1.7562 | 228 | 6.09 | 228 | 6.09 | 0 | 0 | 0.3808 | 10.17 | 0.3808 | 10.17 | 0 | 0 | 2025-12-06 09:17:33 | 1.6007 | 1505.8638 | 40.216 | 1926.93 | Close | 48.97261
3274 | 63 | 5 | CC Chg | 00:20:00 | 41:09:16 | 911.5 | 1.8049 | 304.1 | 8.12 | 304.1 | 8.12 | 0 | 0 | 0.5162 | 13.79 | 0.5162 | 13.79 | 0 | 0 | 2025-12-06 09:22:33 | 1.6451 | 1561.65 | 41.7058 | 1980.36 | Close | 65.3059
3275 | 63 | 5 | CC Chg | 00:25:00 | 41:14:16 | 911.5 | 1.852 | 380.1 | 10.15 | 380.1 | 10.15 | 0 | 0 | 0.6553 | 17.5 | 0.6553 | 17.5 | 0 | 0 | 2025-12-06 09:27:33 | 1.688 | 1614.8455 | 43.1265 | 2032.04 | Close | 81.64067
3276 | 63 | 5 | CC Chg | 00:30:00 | 41:19:16 | 911.5 | 1.8951 | 456.2 | 12.18 | 456.2 | 12.18 | 0 | 0 | 0.7979 | 21.31 | 0.7979 | 21.31 | 0 | 0 | 2025-12-06 09:32:33 | 1.7273 | 1764.6342 | 47.1268 | 2079.32 | Close | 97.97469
3277 | 63 | 5 | CC Chg | 00:30:37 | 41:19:53 | 911.5 | 1.9001 | 465.6 | 12.44 | 465.6 | 12.44 | 0 | 0 | 0.8158 | 21.79 | 0.8158 | 21.79 | 0 | 0 | 2025-12-06 09:33:10 | 1.7318 | 1886.08 | 50.3701 | 2084.81 | Close | 100 |  | 1
3278 | 64 | 4 | CC DChg | 00:00:00 | 41:19:53 | -14022.2 | 1.6883 | 0 | 0 | 0 | 0 | 0 | 0 | 0 | 0 | 0 | 0 | 0 | 0 | 2025-12-06 09:33:10 | -23.6737 | 0 | 0 | 120.41 | Close | 0 |  | 0
3279 | 64 | 4 | CC DChg | 00:00:03 | 41:19:56 | -14025.3 | 1.6 | 11.7 | 0.31 | 0 | 0 | 11.7 | 0.31 | 0.0191 | 0.51 | 0 | 0 | 0.0191 | 0.51 | 2025-12-06 09:33:13 | -22.4405 | -132.3611 | -3.5349 | 114.09 | Close | 2.499946
3280 | 64 | 4 | CC DChg | 00:00:06 | 41:19:59 | -14025.3 | 1.5628 | 23.4 | 0.62 | 0 | 0 | 23.4 | 0.62 | 0.0376 | 1 | 0 | 0 | 0.0376 | 1 | 2025-12-06 09:33:16 | -21.9187 | -314.1867 | -8.3908 | 111.45 | Close | 4.999948
3281 | 64 | 4 | CC DChg | 00:00:09 | 41:20:02 | -14025.3 | 1.5352 | 35.1 | 0.94 | 0 | 0 | 35.1 | 0.94 | 0.0556 | 1.49 | 0 | 0 | 0.0556 | 1.49 | 2025-12-06 09:33:19 | -21.5316 | -423.4689 | -11.3093 | 109.47 | Close | 7.499949
3282 | 64 | 4 | CC DChg | 00:00:12 | 41:20:05 | -14025.3 | 1.5125 | 46.8 | 1.25 | 0 | 0 | 46.8 | 1.25 | 0.0735 | 1.96 | 0 | 0 | 0.0735 | 1.96 | 2025-12-06 09:33:22 | -21.2133 | -514.8782 | -13.7505 | 107.85 | Close | 9.999949
3283 | 64 | 4 | CC DChg | 00:00:15 | 41:20:08 | -14025.3 | 1.4924 | 58.4 | 1.56 | 0 | 0 | 58.4 | 1.56 | 0.091 | 2.43 | 0 | 0 | 0.091 | 2.43 | 2025-12-06 09:33:25 | -20.9313 | -581.4801 | -15.5292 | 106.43 | Close | 12.49995
3284 | 64 | 4 | CC DChg | 00:00:18 | 41:20:11 | -14025.3 | 1.4738 | 70.1 | 1.87 | 0 | 0 | 70.1 | 1.87 | 0.1083 | 2.89 | 0 | 0 | 0.1083 | 2.89 | 2025-12-06 09:33:28 | -20.6705 | -628.3728 | -16.7815 | 105.09 | Close | 14.99995
3285 | 64 | 4 | CC DChg | 00:00:21 | 41:20:14 | -14025.3 | 1.4564 | 81.8 | 2.18 | 0 | 0 | 81.8 | 2.18 | 0.1254 | 3.35 | 0 | 0 | 0.1254 | 3.35 | 2025-12-06 09:33:31 | -20.4264 | -671.7098 | -17.9389 | 103.85 | Close | 17.49996
3286 | 64 | 4 | CC DChg | 00:00:24 | 41:20:17 | -14025.3 | 1.44 | 93.5 | 2.5 | 0 | 0 | 93.5 | 2.5 | 0.1424 | 3.8 | 0 | 0 | 0.1424 | 3.8 | 2025-12-06 09:33:34 | -20.1964 | -712.6677 | -19.0327 | 102.68 | Close | 19.99996
3287 | 64 | 4 | CC DChg | 00:00:27 | 41:20:20 | -14025.3 | 1.4251 | 105.2 | 2.81 | 0 | 0 | 105.2 | 2.81 | 0.1591 | 4.25 | 0 | 0 | 0.1591 | 4.25 | 2025-12-06 09:33:37 | -19.9874 | -784.4116 | -20.9487 | 101.62 | Close | 22.49996
3288 | 64 | 4 | CC DChg | 00:00:30 | 41:20:23 | -14025.3 | 1.4105 | 116.9 | 3.12 | 0 | 0 | 116.9 | 3.12 | 0.1757 | 4.69 | 0 | 0 | 0.1757 | 4.69 | 2025-12-06 09:33:40 | -19.7827 | -800.5304 | -21.3792 | 100.59 | Close | 24.99996
3289 | 64 | 4 | CC DChg | 00:00:33 | 41:20:26 | -14025.3 | 1.3966 | 128.6 | 3.43 | 0 | 0 | 128.6 | 3.43 | 0.1921 | 5.13 | 0 | 0 | 0.1921 | 5.13 | 2025-12-06 09:33:43 | -19.5877 | -840.8449 | -22.4558 | 99.58 | Close | 27.49996
3290 | 64 | 4 | CC DChg | 00:00:36 | 41:20:29 | -14025.3 | 1.3833 | 140.3 | 3.75 | 0 | 0 | 140.3 | 3.75 | 0.2083 | 5.56 | 0 | 0 | 0.2083 | 5.56 | 2025-12-06 09:33:46 | -19.4012 | -878.7769 | -23.4688 | 98.64 | Close | 29.99996
3291 | 64 | 4 | CC DChg | 00:00:39 | 41:20:32 | -14025.3 | 1.3709 | 151.9 | 4.06 | 0 | 0 | 151.9 | 4.06 | 0.2244 | 5.99 | 0 | 0 | 0.2244 | 5.99 | 2025-12-06 09:33:49 | -19.2273 | -942.5609 | -25.1723 | 97.77 | Close | 32.49997
3292 | 64 | 4 | CC DChg | 00:00:42 | 41:20:35 | -14025.3 | 1.3585 | 163.6 | 4.37 | 0 | 0 | 163.6 | 4.37 | 0.2403 | 6.42 | 0 | 0 | 0.2403 | 6.42 | 2025-12-06 09:33:52 | -19.0534 | -942.5582 | -25.1722 | 96.87 | Close | 34.99996
3293 | 64 | 4 | CC DChg | 00:00:45 | 41:20:38 | -14025.3 | 1.347 | 175.3 | 4.68 | 0 | 0 | 175.3 | 4.68 | 0.2562 | 6.84 | 0 | 0 | 0.2562 | 6.84 | 2025-12-06 09:33:55 | -18.8921 | -1016.3256 | -27.1423 | 96.05 | Close | 37.49996
3294 | 64 | 4 | CC DChg | 00:00:48 | 41:20:41 | -14025.3 | 1.3358 | 187 | 4.99 | 0 | 0 | 187 | 4.99 | 0.2718 | 7.26 | 0 | 0 | 0.2718 | 7.26 | 2025-12-06 09:33:58 | -18.735 | -1043.5476 | -27.8693 | 95.25 | Close | 39.99996
3295 | 64 | 4 | CC DChg | 00:00:51 | 41:20:44 | -14025.3 | 1.3253 | 198.7 | 5.31 | 0 | 0 | 198.7 | 5.31 | 0.2874 | 7.67 | 0 | 0 | 0.2874 | 7.67 | 2025-12-06 09:34:01 | -18.5877 | -1113.1196 | -29.7273 | 94.5 | Close | 42.49997
3296 | 64 | 4 | CC DChg | 00:00:54 | 41:20:47 | -14025.3 | 1.3151 | 210.4 | 5.62 | 0 | 0 | 210.4 | 5.62 | 0.3028 | 8.09 | 0 | 0 | 0.3028 | 8.09 | 2025-12-06 09:34:04 | -18.4447 | -1145.8562 | -30.6015 | 93.77 | Close | 44.99997
3297 | 64 | 4 | CC DChg | 00:00:57 | 41:20:50 | -14025.3 | 1.3048 | 222.1 | 5.93 | 0 | 0 | 222.1 | 5.93 | 0.3181 | 8.5 | 0 | 0 | 0.3181 | 8.5 | 2025-12-06 09:34:07 | -18.3002 | -1134.7335 | -30.3045 | 93.03 | Close | 47.49997
3298 | 64 | 4 | CC DChg | 00:01:00 | 41:20:53 | -14025.3 | 1.2952 | 233.8 | 6.24 | 0 | 0 | 233.8 | 6.24 | 0.3333 | 8.9 | 0 | 0 | 0.3333 | 8.9 | 2025-12-06 09:34:10 | -18.1656 | -1217.4745 | -32.5142 | 92.35 | Close | 49.99998
3299 | 64 | 4 | CC DChg | 00:01:03 | 41:20:56 | -14025.3 | 1.2859 | 245.4 | 6.55 | 0 | 0 | 245.4 | 6.55 | 0.3484 | 9.3 | 0 | 0 | 0.3484 | 9.3 | 2025-12-06 09:34:13 | -18.0351 | -1256.7455 | -33.563 | 91.69 | Close | 52.49998
3300 | 64 | 4 | CC DChg | 00:01:06 | 41:20:59 | -14025.3 | 1.2769 | 257.1 | 6.87 | 0 | 0 | 257.1 | 6.87 | 0.3634 | 9.7 | 0 | 0 | 0.3634 | 9.7 | 2025-12-06 09:34:16 | -17.9089 | -1298.6346 | -34.6817 | 91.05 | Close | 54.99997
3301 | 64 | 4 | CC DChg | 00:01:09 | 41:21:02 | -14025.3 | 1.2686 | 268.8 | 7.18 | 0 | 0 | 268.8 | 7.18 | 0.3782 | 10.1 | 0 | 0 | 0.3782 | 10.1 | 2025-12-06 09:34:19 | -17.7925 | -1408.166 | -37.6069 | 90.47 | Close | 57.49998
3302 | 64 | 4 | CC DChg | 00:01:12 | 41:21:05 | -14025.3 | 1.2602 | 280.5 | 7.49 | 0 | 0 | 280.5 | 7.49 | 0.393 | 10.5 | 0 | 0 | 0.393 | 10.5 | 2025-12-06 09:34:22 | -17.6747 | -1391.3942 | -37.1589 | 89.86 | Close | 59.99997
3303 | 64 | 4 | CC DChg | 00:01:15 | 41:21:08 | -14025.3 | 1.2521 | 292.2 | 7.8 | 0 | 0 | 292.2 | 7.8 | 0.4077 | 10.89 | 0 | 0 | 0.4077 | 10.89 | 2025-12-06 09:34:25 | -17.5611 | -1442.9328 | -38.5353 | 89.3 | Close | 62.49998
3304 | 64 | 4 | CC DChg | 00:01:18 | 41:21:11 | -14025.3 | 1.2437 | 303.9 | 8.12 | 0 | 0 | 303.9 | 8.12 | 0.4223 | 11.28 | 0 | 0 | 0.4223 | 11.28 | 2025-12-06 09:34:28 | -17.4433 | -1391.3995 | -37.1591 | 88.68 | Close | 64.99998
3305 | 64 | 4 | CC DChg | 00:01:21 | 41:21:14 | -14025.3 | 1.236 | 315.6 | 8.43 | 0 | 0 | 315.6 | 8.43 | 0.4368 | 11.66 | 0 | 0 | 0.4368 | 11.66 | 2025-12-06 09:34:31 | -17.3353 | -1517.8874 | -40.5371 | 88.13 | Close | 67.49998
3306 | 64 | 4 | CC DChg | 00:01:24 | 41:21:17 | -14025.3 | 1.2282 | 327.3 | 8.74 | 0 | 0 | 327.3 | 8.74 | 0.4512 | 12.05 | 0 | 0 | 0.4512 | 12.05 | 2025-12-06 09:34:34 | -17.2259 | -1498.4302 | -40.0175 | 87.58 | Close | 69.99999
3307 | 64 | 4 | CC DChg | 00:01:27 | 41:21:20 | -14025.3 | 1.2208 | 338.9 | 9.05 | 0 | 0 | 338.9 | 9.05 | 0.4655 | 12.43 | 0 | 0 | 0.4655 | 12.43 | 2025-12-06 09:34:37 | -17.1221 | -1579.4234 | -42.1805 | 87.05 | Close | 72.49999
3308 | 64 | 4 | CC DChg | 00:01:30 | 41:21:23 | -14025.3 | 1.2137 | 350.6 | 9.36 | 0 | 0 | 350.6 | 9.36 | 0.4797 | 12.81 | 0 | 0 | 0.4797 | 12.81 | 2025-12-06 09:34:40 | -17.0225 | -1646.1628 | -43.9629 | 86.56 | Close | 74.99999
3309 | 64 | 4 | CC DChg | 00:01:33 | 41:21:26 | -14025.3 | 1.2065 | 362.3 | 9.68 | 0 | 0 | 362.3 | 9.68 | 0.4939 | 13.19 | 0 | 0 | 0.4939 | 13.19 | 2025-12-06 09:34:43 | -16.9215 | -1623.2963 | -43.3522 | 86.03 | Close | 77.49999
3310 | 64 | 4 | CC DChg | 00:01:36 | 41:21:29 | -14025.3 | 1.2 | 374 | 9.99 | 0 | 0 | 374 | 9.99 | 0.5079 | 13.56 | 0 | 0 | 0.5079 | 13.56 | 2025-12-06 09:34:46 | -16.8303 | -1798.1162 | -48.021 | 85.57 | Close | 79.99999
3311 | 64 | 4 | CC DChg | 00:01:39 | 41:21:32 | -14025.3 | 1.1938 | 385.7 | 10.3 | 0 | 0 | 385.7 | 10.3 | 0.5219 | 13.94 | 0 | 0 | 0.5219 | 13.94 | 2025-12-06 09:34:49 | -16.7434 | -1885.1111 | -50.3443 | 85.12 | Close | 82.49998
3312 | 64 | 4 | CC DChg | 00:01:42 | 41:21:35 | -14025.3 | 1.1876 | 397.4 | 10.61 | 0 | 0 | 397.4 | 10.61 | 0.5358 | 14.31 | 0 | 0 | 0.5358 | 14.31 | 2025-12-06 09:34:52 | -16.6564 | -1885.1254 | -50.3447 | 84.68 | Close | 84.99999
3313 | 64 | 4 | CC DChg | 00:01:45 | 41:21:38 | -14025.3 | 1.1817 | 409.1 | 10.92 | 0 | 0 | 409.1 | 10.92 | 0.5497 | 14.68 | 0 | 0 | 0.5497 | 14.68 | 2025-12-06 09:34:55 | -16.5737 | -1980.9718 | -52.9044 | 84.26 | Close | 87.49999
3314 | 64 | 4 | CC DChg | 00:01:48 | 41:21:41 | -14025.3 | 1.1765 | 420.8 | 11.24 | 0 | 0 | 420.8 | 11.24 | 0.5634 | 15.05 | 0 | 0 | 0.5634 | 15.05 | 2025-12-06 09:34:58 | -16.5008 | -2247.6496 | -60.0263 | 83.89 | Close | 90
3315 | 64 | 4 | CC DChg | 00:01:51 | 41:21:44 | -14025.3 | 1.1715 | 432.4 | 11.55 | 0 | 0 | 432.4 | 11.55 | 0.5772 | 15.41 | 0 | 0 | 0.5772 | 15.41 | 2025-12-06 09:35:01 | -16.4306 | -2337.5467 | -62.4271 | 83.53 | Close | 92.5
3316 | 64 | 4 | CC DChg | 00:01:54 | 41:21:47 | -14025.3 | 1.1669 | 444.1 | 11.86 | 0 | 0 | 444.1 | 11.86 | 0.5908 | 15.78 | 0 | 0 | 0.5908 | 15.78 | 2025-12-06 09:35:04 | -16.3661 | -2540.8116 | -67.8556 | 83.21 | Close | 95
3317 | 64 | 4 | CC DChg | 00:01:57 | 41:21:50 | -14025.3 | 1.1628 | 455.8 | 12.17 | 0 | 0 | 455.8 | 12.17 | 0.6044 | 16.14 | 0 | 0 | 0.6044 | 16.14 | 2025-12-06 09:35:07 | -16.3086 | -2850.6667 | -76.1307 | 82.91 | Close | 97.5
3318 | 64 | 4 | CC DChg | 00:02:00 | 41:21:53 | -14025.3 | 1.1585 | 467.5 | 12.49 | 0 | 0 | 467.5 | 12.49 | 0.618 | 16.5 | 0 | 0 | 0.618 | 16.5 | 2025-12-06 09:35:10 | -16.2483 | -2718.0775 | -72.5897 | 82.61 | Close | 100 |  | 1
3319 | 64 | 5 | CC Chg | 00:00:00 | 41:21:53 | 0 | 1.365 | 0 | 0 | 0 | 0 | 0 | 0 | 0 | 0 | 0 | 0 | 0 | 0 | 2025-12-06 09:35:10 | 0 | 0 | 0 | 0 | Close | 0 |  | 0
3320 | 64 | 5 | CC Chg | 00:05:00 | 41:26:53 | 911.5 | 1.652 | 76 | 2.03 | 76 | 2.03 | 0 | 0 | 0.1215 | 3.24 | 0.1215 | 3.24 | 0 | 0 | 2025-12-06 09:40:10 | 1.5057 | 264.6442 | 7.0677 | 1812.83 | Close | 16.31554
3321 | 64 | 5 | CC Chg | 00:10:00 | 41:31:53 | 911.5 | 1.7057 | 152 | 4.06 | 152 | 4.06 | 0 | 0 | 0.2492 | 6.66 | 0.2492 | 6.66 | 0 | 0 | 2025-12-06 09:45:10 | 1.5547 | 1416.5207 | 37.83 | 1871.52 | Close | 32.65563
3322 | 64 | 5 | CC Chg | 00:15:00 | 41:36:53 | 911.5 | 1.7565 | 228.1 | 6.09 | 228.1 | 6.09 | 0 | 0 | 0.3809 | 10.17 | 0.3809 | 10.17 | 0 | 0 | 2025-12-06 09:50:10 | 1.601 | 1497.0693 | 39.9811 | 1927.26 | Close | 48.99228
3323 | 64 | 5 | CC Chg | 00:20:00 | 41:41:53 | 911.5 | 1.8049 | 304.1 | 8.12 | 304.1 | 8.12 | 0 | 0 | 0.5163 | 13.79 | 0.5163 | 13.79 | 0 | 0 | 2025-12-06 09:55:10 | 1.6451 | 1571.45 | 41.9676 | 1980.36 | Close | 65.33044
3324 | 64 | 5 | CC Chg | 00:25:00 | 41:46:53 | 911.5 | 1.852 | 380.2 | 10.15 | 380.2 | 10.15 | 0 | 0 | 0.6554 | 17.5 | 0.6554 | 17.5 | 0 | 0 | 2025-12-06 10:00:10 | 1.688 | 1614.9847 | 43.1302 | 2032.04 | Close | 81.67024
3325 | 64 | 5 | CC Chg | 00:30:00 | 41:51:53 | 917.7 | 1.8951 | 456.2 | 12.18 | 456.2 | 12.18 | 0 | 0 | 0.798 | 21.31 | 0.798 | 21.31 | 0 | 0 | 2025-12-06 10:05:10 | 1.739 | 1764.528 | 47.1239 | 2065.28 | Close | 98.00689
3326 | 64 | 5 | CC Chg | 00:30:36 | 41:52:29 | 911.5 | 1.9001 | 465.5 | 12.43 | 465.5 | 12.43 | 0 | 0 | 0.8156 | 21.78 | 0.8156 | 21.78 | 0 | 0 | 2025-12-06 10:05:47 | 1.7318 | 1855.68 | 49.5583 | 2084.81 | Close | 100 |  | 1
3327 | 65 | 4 | CC DChg | 00:00:00 | 41:52:29 | -14022.2 | 1.6809 | 0 | 0 | 0 | 0 | 0 | 0 | 0 | 0 | 0 | 0 | 0 | 0 | 2025-12-06 10:05:47 | -23.5699 | 0 | 0 | 119.88 | Close | 0 |  | 0
3328 | 65 | 4 | CC DChg | 00:00:03 | 41:52:32 | -14025.3 | 1.6 | 11.7 | 0.31 | 0 | 0 | 11.7 | 0.31 | 0.0191 | 0.51 | 0 | 0 | 0.0191 | 0.51 | 2025-12-06 10:05:50 | -22.4405 | -144.4683 | -3.8582 | 114.09 | Close | 2.499946
3329 | 65 | 4 | CC DChg | 00:00:06 | 41:52:35 | -14025.3 | 1.5628 | 23.4 | 0.62 | 0 | 0 | 23.4 | 0.62 | 0.0375 | 1 | 0 | 0 | 0.0375 | 1 | 2025-12-06 10:05:53 | -21.9187 | -314.1867 | -8.3908 | 111.43 | Close | 4.999948
3330 | 65 | 4 | CC DChg | 00:00:09 | 41:52:38 | -14025.3 | 1.5352 | 35.1 | 0.94 | 0 | 0 | 35.1 | 0.94 | 0.0556 | 1.49 | 0 | 0 | 0.0556 | 1.49 | 2025-12-06 10:05:56 | -21.5316 | -423.4689 | -11.3093 | 109.48 | Close | 7.499949
3331 | 65 | 4 | CC DChg | 00:00:12 | 41:52:41 | -14025.3 | 1.5122 | 46.8 | 1.25 | 0 | 0 | 46.8 | 1.25 | 0.0734 | 1.96 | 0 | 0 | 0.0734 | 1.96 | 2025-12-06 10:05:59 | -21.209 | -508.1624 | -13.5711 | 107.83 | Close | 9.999949
3332 | 65 | 4 | CC DChg | 00:00:15 | 41:52:44 | -14025.3 | 1.4921 | 58.4 | 1.56 | 0 | 0 | 58.4 | 1.56 | 0.091 | 2.43 | 0 | 0 | 0.091 | 2.43 | 2025-12-06 10:06:02 | -20.9271 | -581.4801 | -15.5292 | 106.39 | Close | 12.49995
3333 | 65 | 4 | CC DChg | 00:00:18 | 41:52:47 | -14025.3 | 1.4735 | 70.1 | 1.87 | 0 | 0 | 70.1 | 1.87 | 0.1083 | 2.89 | 0 | 0 | 0.1083 | 2.89 | 2025-12-06 10:06:05 | -20.6663 | -628.3728 | -16.7815 | 105.07 | Close | 14.99995
3334 | 65 | 4 | CC DChg | 00:00:21 | 41:52:50 | -14025.3 | 1.4558 | 81.8 | 2.18 | 0 | 0 | 81.8 | 2.18 | 0.1254 | 3.35 | 0 | 0 | 0.1254 | 3.35 | 2025-12-06 10:06:08 | -20.418 | -660.3249 | -17.6348 | 103.81 | Close | 17.49996
3335 | 65 | 4 | CC DChg | 00:00:24 | 41:52:53 | -14025.3 | 1.4397 | 93.5 | 2.5 | 0 | 0 | 93.5 | 2.5 | 0.1423 | 3.8 | 0 | 0 | 0.1423 | 3.8 | 2025-12-06 10:06:11 | -20.1922 | -725.9472 | -19.3873 | 102.66 | Close | 19.99996
3336 | 65 | 4 | CC DChg | 00:00:27 | 41:52:56 | -14025.3 | 1.4242 | 105.2 | 2.81 | 0 | 0 | 105.2 | 2.81 | 0.1591 | 4.25 | 0 | 0 | 0.1591 | 4.25 | 2025-12-06 10:06:14 | -19.9748 | -754.0473 | -20.1378 | 101.55 | Close | 22.49996
3337 | 65 | 4 | CC DChg | 00:00:30 | 41:52:59 | -14025.3 | 1.4099 | 116.9 | 3.12 | 0 | 0 | 116.9 | 3.12 | 0.1756 | 4.69 | 0 | 0 | 0.1756 | 4.69 | 2025-12-06 10:06:17 | -19.7743 | -817.3248 | -21.8277 | 100.53 | Close | 24.99996
3338 | 65 | 4 | CC DChg | 00:00:33 | 41:53:02 | -14025.3 | 1.396 | 128.6 | 3.43 | 0 | 0 | 128.6 | 3.43 | 0.192 | 5.13 | 0 | 0 | 0.192 | 5.13 | 2025-12-06 10:06:20 | -19.5793 | -840.8449 | -22.4558 | 99.54 | Close | 27.49996
3339 | 65 | 4 | CC DChg | 00:00:36 | 41:53:05 | -14025.3 | 1.3826 | 140.3 | 3.75 | 0 | 0 | 140.3 | 3.75 | 0.2083 | 5.56 | 0 | 0 | 0.2083 | 5.56 | 2025-12-06 10:06:23 | -19.3914 | -872.2189 | -23.2937 | 98.6 | Close | 29.99996
3340 | 65 | 4 | CC DChg | 00:00:39 | 41:53:08 | -14025.3 | 1.3702 | 151.9 | 4.06 | 0 | 0 | 151.9 | 4.06 | 0.2244 | 5.99 | 0 | 0 | 0.2244 | 5.99 | 2025-12-06 10:06:26 | -19.2175 | -942.5609 | -25.1723 | 97.7 | Close | 32.49997
3341 | 65 | 4 | CC DChg | 00:00:42 | 41:53:11 | -14025.3 | 1.3578 | 163.6 | 4.37 | 0 | 0 | 163.6 | 4.37 | 0.2403 | 6.42 | 0 | 0 | 0.2403 | 6.42 | 2025-12-06 10:06:29 | -19.0435 | -942.5582 | -25.1722 | 96.82 | Close | 34.99996
3342 | 65 | 4 | CC DChg | 00:00:45 | 41:53:14 | -14025.3 | 1.3464 | 175.3 | 4.68 | 0 | 0 | 175.3 | 4.68 | 0.2561 | 6.84 | 0 | 0 | 0.2561 | 6.84 | 2025-12-06 10:06:32 | -18.8837 | -1025.2407 | -27.3803 | 96.01 | Close | 37.49996
3343 | 65 | 4 | CC DChg | 00:00:48 | 41:53:17 | -14025.3 | 1.3352 | 187 | 4.99 | 0 | 0 | 187 | 4.99 | 0.2718 | 7.26 | 0 | 0 | 0.2718 | 7.26 | 2025-12-06 10:06:35 | -18.7266 | -1043.5476 | -27.8693 | 95.21 | Close | 39.99996
3344 | 65 | 4 | CC DChg | 00:00:51 | 41:53:20 | -14025.3 | 1.3244 | 198.7 | 5.31 | 0 | 0 | 198.7 | 5.31 | 0.2873 | 7.67 | 0 | 0 | 0.2873 | 7.67 | 2025-12-06 10:06:38 | -18.5751 | -1082.1996 | -28.9015 | 94.44 | Close | 42.49997
3345 | 65 | 4 | CC DChg | 00:00:54 | 41:53:23 | -14025.3 | 1.3144 | 210.4 | 5.62 | 0 | 0 | 210.4 | 5.62 | 0.3027 | 8.08 | 0 | 0 | 0.3027 | 8.08 | 2025-12-06 10:06:41 | -18.4348 | -1168.7733 | -31.2136 | 93.72 | Close | 44.99997
3346 | 65 | 4 | CC DChg | 00:00:57 | 41:53:26 | -14025.3 | 1.3045 | 222.1 | 5.93 | 0 | 0 | 222.1 | 5.93 | 0.318 | 8.49 | 0 | 0 | 0.318 | 8.49 | 2025-12-06 10:06:44 | -18.296 | -1180.5814 | -31.5289 | 93.02 | Close | 47.49997
3347 | 65 | 4 | CC DChg | 00:01:00 | 41:53:29 | -14025.3 | 1.2946 | 233.8 | 6.24 | 0 | 0 | 233.8 | 6.24 | 0.3332 | 8.9 | 0 | 0 | 0.3332 | 8.9 | 2025-12-06 10:06:47 | -18.1571 | -1180.5814 | -31.5289 | 92.31 | Close | 49.99998
3348 | 65 | 4 | CC DChg | 00:01:03 | 41:53:32 | -14025.3 | 1.2853 | 245.4 | 6.55 | 0 | 0 | 245.4 | 6.55 | 0.3483 | 9.3 | 0 | 0 | 0.3483 | 9.3 | 2025-12-06 10:06:50 | -18.0267 | -1256.7455 | -33.563 | 91.65 | Close | 52.49998
3349 | 65 | 4 | CC DChg | 00:01:06 | 41:53:35 | -14025.3 | 1.2763 | 257.1 | 6.87 | 0 | 0 | 257.1 | 6.87 | 0.3632 | 9.7 | 0 | 0 | 0.3632 | 9.7 | 2025-12-06 10:06:53 | -17.9005 | -1298.6346 | -34.6817 | 91.01 | Close | 54.99997
3350 | 65 | 4 | CC DChg | 00:01:09 | 41:53:38 | -14025.3 | 1.2679 | 268.8 | 7.18 | 0 | 0 | 268.8 | 7.18 | 0.3781 | 10.1 | 0 | 0 | 0.3781 | 10.1 | 2025-12-06 10:06:56 | -17.7827 | -1391.4021 | -37.1592 | 90.41 | Close | 57.49998
3351 | 65 | 4 | CC DChg | 00:01:12 | 41:53:41 | -14025.3 | 1.2593 | 280.5 | 7.49 | 0 | 0 | 280.5 | 7.49 | 0.3929 | 10.49 | 0 | 0 | 0.3929 | 10.49 | 2025-12-06 10:06:59 | -17.662 | -1359.0362 | -36.2948 | 89.79 | Close | 59.99997
3352 | 65 | 4 | CC DChg | 00:01:15 | 41:53:44 | -14025.3 | 1.2512 | 292.2 | 7.8 | 0 | 0 | 292.2 | 7.8 | 0.4075 | 10.88 | 0 | 0 | 0.4075 | 10.88 | 2025-12-06 10:07:02 | -17.5484 | -1442.9328 | -38.5353 | 89.22 | Close | 62.49998
3353 | 65 | 4 | CC DChg | 00:01:18 | 41:53:47 | -14025.3 | 1.2431 | 303.9 | 8.12 | 0 | 0 | 303.9 | 8.12 | 0.4221 | 11.27 | 0 | 0 | 0.4221 | 11.27 | 2025-12-06 10:07:05 | -17.4348 | -1442.9328 | -38.5353 | 88.64 | Close | 64.99998
3354 | 65 | 4 | CC DChg | 00:01:21 | 41:53:50 | -14025.3 | 1.2354 | 315.6 | 8.43 | 0 | 0 | 315.6 | 8.43 | 0.4366 | 11.66 | 0 | 0 | 0.4366 | 11.66 | 2025-12-06 10:07:08 | -17.3268 | -1517.8874 | -40.5371 | 88.08 | Close | 67.49998
3355 | 65 | 4 | CC DChg | 00:01:24 | 41:53:53 | -14025.3 | 1.2276 | 327.3 | 8.74 | 0 | 0 | 327.3 | 8.74 | 0.451 | 12.04 | 0 | 0 | 0.451 | 12.04 | 2025-12-06 10:07:11 | -17.2174 | -1498.4302 | -40.0175 | 87.53 | Close | 69.99999
3356 | 65 | 4 | CC DChg | 00:01:27 | 41:53:56 | -14025.3 | 1.2202 | 338.9 | 9.05 | 0 | 0 | 338.9 | 9.05 | 0.4653 | 12.43 | 0 | 0 | 0.4653 | 12.43 | 2025-12-06 10:07:14 | -17.1137 | -1579.4234 | -42.1805 | 87.01 | Close | 72.49999
3357 | 65 | 4 | CC DChg | 00:01:30 | 41:53:59 | -14025.3 | 1.2131 | 350.6 | 9.36 | 0 | 0 | 350.6 | 9.36 | 0.4795 | 12.81 | 0 | 0 | 0.4795 | 12.81 | 2025-12-06 10:07:17 | -17.0141 | -1646.1628 | -43.9629 | 86.5 | Close | 74.99999
3358 | 65 | 4 | CC DChg | 00:01:33 | 41:54:02 | -14025.3 | 1.2062 | 362.3 | 9.68 | 0 | 0 | 362.3 | 9.68 | 0.4937 | 13.18 | 0 | 0 | 0.4937 | 13.18 | 2025-12-06 10:07:20 | -16.9173 | -1693.8744 | -45.2371 | 86.01 | Close | 77.49999
3359 | 65 | 4 | CC DChg | 00:01:36 | 41:54:05 | -14025.3 | 1.1994 | 374 | 9.99 | 0 | 0 | 374 | 9.99 | 0.5077 | 13.56 | 0 | 0 | 0.5077 | 13.56 | 2025-12-06 10:07:23 | -16.8219 | -1718.7876 | -45.9024 | 85.54 | Close | 79.99999
3360 | 65 | 4 | CC DChg | 00:01:39 | 41:54:08 | -14025.3 | 1.1932 | 385.7 | 10.3 | 0 | 0 | 385.7 | 10.3 | 0.5217 | 13.93 | 0 | 0 | 0.5217 | 13.93 | 2025-12-06 10:07:26 | -16.735 | -1885.1111 | -50.3443 | 85.08 | Close | 82.49998
3361 | 65 | 4 | CC DChg | 00:01:42 | 41:54:11 | -14025.3 | 1.187 | 397.4 | 10.61 | 0 | 0 | 397.4 | 10.61 | 0.5356 | 14.3 | 0 | 0 | 0.5356 | 14.3 | 2025-12-06 10:07:29 | -16.648 | -1885.1254 | -50.3447 | 84.64 | Close | 84.99999
3362 | 65 | 4 | CC DChg | 00:01:45 | 41:54:14 | -14025.3 | 1.1814 | 409.1 | 10.92 | 0 | 0 | 409.1 | 10.92 | 0.5494 | 14.67 | 0 | 0 | 0.5494 | 14.67 | 2025-12-06 10:07:32 | -16.5695 | -2087.0952 | -55.7385 | 84.24 | Close | 87.49999
3363 | 65 | 4 | CC DChg | 00:01:48 | 41:54:17 | -14025.3 | 1.1762 | 420.8 | 11.24 | 0 | 0 | 420.8 | 11.24 | 0.5632 | 15.04 | 0 | 0 | 0.5632 | 15.04 | 2025-12-06 10:07:35 | -16.4965 | -2247.6496 | -60.0263 | 83.88 | Close | 90
3364 | 65 | 4 | CC DChg | 00:01:51 | 41:54:20 | -14025.3 | 1.1712 | 432.4 | 11.55 | 0 | 0 | 432.4 | 11.55 | 0.5769 | 15.41 | 0 | 0 | 0.5769 | 15.41 | 2025-12-06 10:07:38 | -16.4264 | -2337.5467 | -62.4271 | 83.51 | Close | 92.5
3365 | 65 | 4 | CC DChg | 00:01:54 | 41:54:23 | -14025.3 | 1.1662 | 444.1 | 11.86 | 0 | 0 | 444.1 | 11.86 | 0.5906 | 15.77 | 0 | 0 | 0.5906 | 15.77 | 2025-12-06 10:07:41 | -16.3563 | -2337.5467 | -62.4271 | 83.16 | Close | 95
3366 | 65 | 4 | CC DChg | 00:01:57 | 41:54:26 | -14025.3 | 1.1622 | 455.8 | 12.17 | 0 | 0 | 455.8 | 12.17 | 0.6042 | 16.14 | 0 | 0 | 0.6042 | 16.14 | 2025-12-06 10:07:44 | -16.3002 | -2921.9333 | -78.0339 | 82.87 | Close | 97.5
3367 | 65 | 4 | CC DChg | 00:02:00 | 41:54:29 | -14025.3 | 1.1582 | 467.5 | 12.49 | 0 | 0 | 467.5 | 12.49 | 0.6178 | 16.5 | 0 | 0 | 0.6178 | 16.5 | 2025-12-06 10:07:47 | -16.2441 | -2921.9333 | -78.0339 | 82.59 | Close | 100 |  | 1
3368 | 65 | 5 | CC Chg | 00:00:00 | 41:54:29 | 0 | 1.3634 | 0 | 0 | 0 | 0 | 0 | 0 | 0 | 0 | 0 | 0 | 0 | 0 | 2025-12-06 10:07:47 | 0 | 0 | 0 | 0 | Close | 0 |  | 0
3369 | 65 | 5 | CC Chg | 00:05:00 | 41:59:29 | 911.5 | 1.652 | 75.9 | 2.03 | 75.9 | 2.03 | 0 | 0 | 0.1215 | 3.24 | 0.1215 | 3.24 | 0 | 0 | 2025-12-06 10:12:47 | 1.5057 | 263.14 | 7.0275 | 1812.61 | Close | 16.3122
3370 | 65 | 5 | CC Chg | 00:10:00 | 42:04:29 | 911.5 | 1.7057 | 152 | 4.06 | 152 | 4.06 | 0 | 0 | 0.2492 | 6.66 | 0.2492 | 6.66 | 0 | 0 | 2025-12-06 10:17:47 | 1.5547 | 1416.5848 | 37.8317 | 1871.52 | Close | 32.65198
3371 | 65 | 5 | CC Chg | 00:15:00 | 42:09:29 | 911.5 | 1.7562 | 228.1 | 6.09 | 228.1 | 6.09 | 0 | 0 | 0.3809 | 10.17 | 0.3809 | 10.17 | 0 | 0 | 2025-12-06 10:22:47 | 1.6007 | 1506.1672 | 40.2241 | 1926.93 | Close | 48.98979
3372 | 65 | 5 | CC Chg | 00:20:00 | 42:14:29 | 911.5 | 1.8049 | 304.1 | 8.12 | 304.1 | 8.12 | 0 | 0 | 0.5163 | 13.79 | 0.5163 | 13.79 | 0 | 0 | 2025-12-06 10:27:47 | 1.6451 | 1561.8909 | 41.7123 | 1980.36 | Close | 65.32817
3373 | 65 | 5 | CC Chg | 00:25:00 | 42:19:29 | 917.7 | 1.852 | 380.2 | 10.15 | 380.2 | 10.15 | 0 | 0 | 0.6554 | 17.5 | 0.6554 | 17.5 | 0 | 0 | 2025-12-06 10:32:47 | 1.6995 | 1614.619 | 43.1204 | 2018.31 | Close | 81.66321
3374 | 65 | 5 | CC Chg | 00:30:00 | 42:24:29 | 917.7 | 1.8951 | 456.2 | 12.18 | 456.2 | 12.18 | 0 | 0 | 0.7979 | 21.31 | 0.7979 | 21.31 | 0 | 0 | 2025-12-06 10:37:47 | 1.739 | 1764.1908 | 47.1149 | 2065.28 | Close | 97.99569
3375 | 65 | 5 | CC Chg | 00:30:36 | 42:25:06 | 911.5 | 1.9001 | 465.6 | 12.43 | 465.6 | 12.43 | 0 | 0 | 0.8156 | 21.78 | 0.8156 | 21.78 | 0 | 0 | 2025-12-06 10:38:23 | 1.7318 | 1866.2311 | 49.8401 | 2084.81 | Close | 100 |  | 1
3376 | 66 | 4 | CC DChg | 00:00:00 | 42:25:06 | -14025.3 | 1.6834 | 0 | 0 | 0 | 0 | 0 | 0 | 0 | 0 | 0 | 0 | 0 | 0 | 2025-12-06 10:38:24 | -23.6102 | 0 | 0 | 120.03 | Close | 0 |  | 0
3377 | 66 | 4 | CC DChg | 00:00:03 | 42:25:09 | -14025.3 | 1.6 | 11.7 | 0.31 | 0 | 0 | 11.7 | 0.31 | 0.0191 | 0.51 | 0 | 0 | 0.0191 | 0.51 | 2025-12-06 10:38:26 | -22.4405 | -140.1408 | -3.7426 | 114.1 | Close | 2.5
3378 | 66 | 4 | CC DChg | 00:00:06 | 42:25:12 | -14025.3 | 1.5628 | 23.4 | 0.62 | 0 | 0 | 23.4 | 0.62 | 0.0375 | 1 | 0 | 0 | 0.0375 | 1 | 2025-12-06 10:38:29 | -21.9187 | -314.1866 | -8.3908 | 111.43 | Close | 5
3379 | 66 | 4 | CC DChg | 00:00:09 | 42:25:15 | -14025.3 | 1.5352 | 35.1 | 0.94 | 0 | 0 | 35.1 | 0.94 | 0.0556 | 1.49 | 0 | 0 | 0.0556 | 1.49 | 2025-12-06 10:38:32 | -21.5316 | -423.469 | -11.3093 | 109.47 | Close | 7.5
3380 | 66 | 4 | CC DChg | 00:00:12 | 42:25:18 | -14025.3 | 1.5122 | 46.8 | 1.25 | 0 | 0 | 46.8 | 1.25 | 0.0734 | 1.96 | 0 | 0 | 0.0734 | 1.96 | 2025-12-06 10:38:35 | -21.209 | -508.1626 | -13.5711 | 107.83 | Close | 10
3381 | 66 | 4 | CC DChg | 00:00:15 | 42:25:21 | -14025.3 | 1.4921 | 58.4 | 1.56 | 0 | 0 | 58.4 | 1.56 | 0.091 | 2.43 | 0 | 0 | 0.091 | 2.43 | 2025-12-06 10:38:38 | -20.9271 | -581.4798 | -15.5292 | 106.39 | Close | 12.5
3382 | 66 | 4 | CC DChg | 00:00:18 | 42:25:24 | -14025.3 | 1.4732 | 70.1 | 1.87 | 0 | 0 | 70.1 | 1.87 | 0.1083 | 2.89 | 0 | 0 | 0.1083 | 2.89 | 2025-12-06 10:38:41 | -20.6621 | -618.3992 | -16.5151 | 105.06 | Close | 15
3383 | 66 | 4 | CC DChg | 00:00:21 | 42:25:27 | -14025.3 | 1.4555 | 81.8 | 2.18 | 0 | 0 | 81.8 | 2.18 | 0.1254 | 3.35 | 0 | 0 | 0.1254 | 3.35 | 2025-12-06 10:38:44 | -20.4138 | -660.3242 | -17.6348 | 103.78 | Close | 17.5
3384 | 66 | 4 | CC DChg | 00:00:24 | 42:25:30 | -14025.3 | 1.4394 | 93.5 | 2.5 | 0 | 0 | 93.5 | 2.5 | 0.1423 | 3.8 | 0 | 0 | 0.1423 | 3.8 | 2025-12-06 10:38:47 | -20.188 | -725.9465 | -19.3873 | 102.65 | Close | 20
3385 | 66 | 4 | CC DChg | 00:00:27 | 42:25:33 | -14025.3 | 1.4239 | 105.2 | 2.81 | 0 | 0 | 105.2 | 2.81 | 0.1591 | 4.25 | 0 | 0 | 0.1591 | 4.25 | 2025-12-06 10:38:50 | -19.9706 | -754.0487 | -20.1378 | 101.53 | Close | 22.5
3386 | 66 | 4 | CC DChg | 00:00:30 | 42:25:36 | -14025.3 | 1.4093 | 116.9 | 3.12 | 0 | 0 | 116.9 | 3.12 | 0.1756 | 4.69 | 0 | 0 | 0.1756 | 4.69 | 2025-12-06 10:38:53 | -19.7658 | -800.5297 | -21.3792 | 100.49 | Close | 25
3387 | 66 | 4 | CC DChg | 00:00:33 | 42:25:39 | -14025.3 | 1.3953 | 128.6 | 3.43 | 0 | 0 | 128.6 | 3.43 | 0.192 | 5.13 | 0 | 0 | 0.192 | 5.13 | 2025-12-06 10:38:56 | -19.5695 | -834.8389 | -22.2954 | 99.49 | Close | 27.5
3388 | 66 | 4 | CC DChg | 00:00:36 | 42:25:42 | -14025.3 | 1.382 | 140.3 | 3.75 | 0 | 0 | 140.3 | 3.75 | 0.2082 | 5.56 | 0 | 0 | 0.2082 | 5.56 | 2025-12-06 10:38:59 | -19.383 | -878.7778 | -23.4689 | 98.56 | Close | 30
3389 | 66 | 4 | CC DChg | 00:00:39 | 42:25:45 | -14025.3 | 1.3696 | 151.9 | 4.06 | 0 | 0 | 151.9 | 4.06 | 0.2243 | 5.99 | 0 | 0 | 0.2243 | 5.99 | 2025-12-06 10:39:02 | -19.209 | -942.5591 | -25.1722 | 97.66 | Close | 32.5
3390 | 66 | 4 | CC DChg | 00:00:42 | 42:25:48 | -14025.3 | 1.3575 | 163.6 | 4.37 | 0 | 0 | 163.6 | 4.37 | 0.2403 | 6.42 | 0 | 0 | 0.2403 | 6.42 | 2025-12-06 10:39:05 | -19.0393 | -965.9293 | -25.7964 | 96.8 | Close | 35
3391 | 66 | 4 | CC DChg | 00:00:45 | 42:25:51 | -14025.3 | 1.3461 | 175.3 | 4.68 | 0 | 0 | 175.3 | 4.68 | 0.2561 | 6.84 | 0 | 0 | 0.2561 | 6.84 | 2025-12-06 10:39:08 | -18.8794 | -1025.2407 | -27.3803 | 95.98 | Close | 37.5
3392 | 66 | 4 | CC DChg | 00:00:48 | 42:25:54 | -14025.3 | 1.3346 | 187 | 4.99 | 0 | 0 | 187 | 4.99 | 0.2717 | 7.26 | 0 | 0 | 0.2717 | 7.26 | 2025-12-06 10:39:11 | -18.7182 | -1016.3246 | -27.1422 | 95.16 | Close | 40
3393 | 66 | 4 | CC DChg | 00:00:51 | 42:25:57 | -14025.3 | 1.324 | 198.7 | 5.31 | 0 | 0 | 198.7 | 5.31 | 0.2873 | 7.67 | 0 | 0 | 0.2873 | 7.67 | 2025-12-06 10:39:14 | -18.5695 | -1102.6184 | -29.4468 | 94.42 | Close | 42.5
3394 | 66 | 4 | CC DChg | 00:00:54 | 42:26:00 | -14025.3 | 1.3138 | 210.4 | 5.62 | 0 | 0 | 210.4 | 5.62 | 0.3027 | 8.08 | 0 | 0 | 0.3027 | 8.08 | 2025-12-06 10:39:17 | -18.4264 | -1145.8584 | -30.6016 | 93.68 | Close | 45
3395 | 66 | 4 | CC DChg | 00:00:57 | 42:26:03 | -14025.3 | 1.3036 | 222.1 | 5.93 | 0 | 0 | 222.1 | 5.93 | 0.318 | 8.49 | 0 | 0 | 0.318 | 8.49 | 2025-12-06 10:39:20 | -18.2834 | -1145.8562 | -30.6015 | 92.95 | Close | 47.5
3396 | 66 | 4 | CC DChg | 00:01:00 | 42:26:06 | -14025.3 | 1.294 | 233.8 | 6.24 | 0 | 0 | 233.8 | 6.24 | 0.3331 | 8.9 | 0 | 0 | 0.3331 | 8.9 | 2025-12-06 10:39:23 | -18.1487 | -1217.4722 | -32.5141 | 92.27 | Close | 50
3397 | 66 | 4 | CC DChg | 00:01:03 | 42:26:09 | -14025.3 | 1.2847 | 245.4 | 6.55 | 0 | 0 | 245.4 | 6.55 | 0.3482 | 9.3 | 0 | 0 | 0.3482 | 9.3 | 2025-12-06 10:39:26 | -18.0183 | -1256.7455 | -33.563 | 91.61 | Close | 52.5
3398 | 66 | 4 | CC DChg | 00:01:06 | 42:26:12 | -14025.3 | 1.2757 | 257.1 | 6.87 | 0 | 0 | 257.1 | 6.87 | 0.3632 | 9.7 | 0 | 0 | 0.3632 | 9.7 | 2025-12-06 10:39:29 | -17.8921 | -1298.6395 | -34.6818 | 90.98 | Close | 55
3399 | 66 | 4 | CC DChg | 00:01:09 | 42:26:15 | -14025.3 | 1.2673 | 268.8 | 7.18 | 0 | 0 | 268.8 | 7.18 | 0.378 | 10.1 | 0 | 0 | 0.378 | 10.1 | 2025-12-06 10:39:32 | -17.7743 | -1391.3995 | -37.1591 | 90.37 | Close | 57.5
3400 | 66 | 4 | CC DChg | 00:01:12 | 42:26:18 | -14025.3 | 1.2589 | 280.5 | 7.49 | 0 | 0 | 280.5 | 7.49 | 0.3928 | 10.49 | 0 | 0 | 0.3928 | 10.49 | 2025-12-06 10:39:35 | -17.6564 | -1391.3968 | -37.159 | 89.77 | Close | 60
3401 | 66 | 4 | CC DChg | 00:01:15 | 42:26:21 | -14025.3 | 1.2506 | 292.2 | 7.8 | 0 | 0 | 292.2 | 7.8 | 0.4074 | 10.88 | 0 | 0 | 0.4074 | 10.88 | 2025-12-06 10:39:38 | -17.54 | -1408.1633 | -37.6068 | 89.17 | Close | 62.5
3402 | 66 | 4 | CC DChg | 00:01:18 | 42:26:24 | -14025.3 | 1.2428 | 303.9 | 8.12 | 0 | 0 | 303.9 | 8.12 | 0.422 | 11.27 | 0 | 0 | 0.422 | 11.27 | 2025-12-06 10:39:41 | -17.4306 | -1498.4245 | -40.0173 | 88.62 | Close | 65
3403 | 66 | 4 | CC DChg | 00:01:21 | 42:26:27 | -14025.3 | 1.2348 | 315.6 | 8.43 | 0 | 0 | 315.6 | 8.43 | 0.4365 | 11.66 | 0 | 0 | 0.4365 | 11.66 | 2025-12-06 10:39:44 | -17.3184 | -1460.9722 | -39.0171 | 88.05 | Close | 67.50001
3404 | 66 | 4 | CC DChg | 00:01:24 | 42:26:30 | -14025.3 | 1.2273 | 327.3 | 8.74 | 0 | 0 | 327.3 | 8.74 | 0.4509 | 12.04 | 0 | 0 | 0.4509 | 12.04 | 2025-12-06 10:39:47 | -17.2132 | -1558.3615 | -41.618 | 87.53 | Close | 70
3405 | 66 | 4 | CC DChg | 00:01:27 | 42:26:33 | -14025.3 | 1.2199 | 338.9 | 9.05 | 0 | 0 | 338.9 | 9.05 | 0.4652 | 12.42 | 0 | 0 | 0.4652 | 12.42 | 2025-12-06 10:39:50 | -17.1095 | -1579.4294 | -42.1807 | 87 | Close | 72.50001
3406 | 66 | 4 | CC DChg | 00:01:30 | 42:26:36 | -14025.3 | 1.2127 | 350.6 | 9.36 | 0 | 0 | 350.6 | 9.36 | 0.4794 | 12.8 | 0 | 0 | 0.4794 | 12.8 | 2025-12-06 10:39:53 | -17.0085 | -1623.2932 | -43.3521 | 86.49 | Close | 75
3407 | 66 | 4 | CC DChg | 00:01:33 | 42:26:39 | -14025.3 | 1.2056 | 362.3 | 9.68 | 0 | 0 | 362.3 | 9.68 | 0.4935 | 13.18 | 0 | 0 | 0.4935 | 13.18 | 2025-12-06 10:39:56 | -16.9089 | -1646.1596 | -43.9628 | 85.98 | Close | 77.5
3408 | 66 | 4 | CC DChg | 00:01:36 | 42:26:42 | -14025.3 | 1.1991 | 374 | 9.99 | 0 | 0 | 374 | 9.99 | 0.5076 | 13.56 | 0 | 0 | 0.5076 | 13.56 | 2025-12-06 10:39:59 | -16.8177 | -1798.1128 | -48.0209 | 85.5 | Close | 80
3409 | 66 | 4 | CC DChg | 00:01:39 | 42:26:45 | -14025.3 | 1.1929 | 385.7 | 10.3 | 0 | 0 | 385.7 | 10.3 | 0.5216 | 13.93 | 0 | 0 | 0.5216 | 13.93 | 2025-12-06 10:40:02 | -16.7308 | -1885.1183 | -50.3445 | 85.06 | Close | 82.49999
3410 | 66 | 4 | CC DChg | 00:01:42 | 42:26:48 | -14025.3 | 1.187 | 397.4 | 10.61 | 0 | 0 | 397.4 | 10.61 | 0.5355 | 14.3 | 0 | 0 | 0.5355 | 14.3 | 2025-12-06 10:40:05 | -16.648 | -1980.9793 | -52.9046 | 84.64 | Close | 85
3411 | 66 | 4 | CC DChg | 00:01:45 | 42:26:51 | -14025.3 | 1.1811 | 409.1 | 10.92 | 0 | 0 | 409.1 | 10.92 | 0.5493 | 14.67 | 0 | 0 | 0.5493 | 14.67 | 2025-12-06 10:40:08 | -16.5653 | -1980.9718 | -52.9044 | 84.22 | Close | 87.5
3412 | 66 | 4 | CC DChg | 00:01:48 | 42:26:54 | -14025.3 | 1.1759 | 420.8 | 11.24 | 0 | 0 | 420.8 | 11.24 | 0.5631 | 15.04 | 0 | 0 | 0.5631 | 15.04 | 2025-12-06 10:40:11 | -16.4923 | -2247.6496 | -60.0263 | 83.85 | Close | 90.00001
3413 | 66 | 4 | CC DChg | 00:01:51 | 42:26:57 | -14025.3 | 1.1709 | 432.4 | 11.55 | 0 | 0 | 432.4 | 11.55 | 0.5768 | 15.4 | 0 | 0 | 0.5768 | 15.4 | 2025-12-06 10:40:14 | -16.4222 | -2337.5378 | -62.4269 | 83.49 | Close | 92.5
3414 | 66 | 4 | CC DChg | 00:01:54 | 42:27:00 | -14025.3 | 1.1659 | 444.1 | 11.86 | 0 | 0 | 444.1 | 11.86 | 0.5904 | 15.77 | 0 | 0 | 0.5904 | 15.77 | 2025-12-06 10:40:17 | -16.3521 | -2337.5556 | -62.4274 | 83.15 | Close | 95
3415 | 66 | 4 | CC DChg | 00:01:57 | 42:27:03 | -14025.3 | 1.1619 | 455.8 | 12.17 | 0 | 0 | 455.8 | 12.17 | 0.604 | 16.13 | 0 | 0 | 0.604 | 16.13 | 2025-12-06 10:40:20 | -16.296 | -2921.9333 | -78.0339 | 82.85 | Close | 97.5
3416 | 66 | 4 | CC DChg | 00:02:00 | 42:27:06 | -14025.3 | 1.1579 | 467.5 | 12.49 | 0 | 0 | 467.5 | 12.49 | 0.6176 | 16.49 | 0 | 0 | 0.6176 | 16.49 | 2025-12-06 10:40:23 | -16.2399 | -2921.9333 | -78.0339 | 82.57 | Close | 100 |  | 1
3417 | 66 | 5 | CC Chg | 00:00:00 | 42:27:06 | 0 | 1.3659 | 0 | 0 | 0 | 0 | 0 | 0 | 0 | 0 | 0 | 0 | 0 | 0 | 2025-12-06 10:40:24 | 0 | 0 | 0 | 0 | Close | 0 |  | 0
3418 | 66 | 5 | CC Chg | 00:05:00 | 42:32:06 | 911.5 | 1.652 | 76 | 2.03 | 76 | 2.03 | 0 | 0 | 0.1215 | 3.24 | 0.1215 | 3.24 | 0 | 0 | 2025-12-06 10:45:23 | 1.5057 | 265.4701 | 7.0897 | 1812.61 | Close | 16.30284
3419 | 66 | 5 | CC Chg | 00:10:00 | 42:37:06 | 917.7 | 1.7057 | 152 | 4.06 | 152 | 4.06 | 0 | 0 | 0.2492 | 6.66 | 0.2492 | 6.66 | 0 | 0 | 2025-12-06 10:50:23 | 1.5652 | 1416.7766 | 37.8368 | 1858.88 | Close | 32.63356
3420 | 66 | 5 | CC Chg | 00:15:00 | 42:42:06 | 911.5 | 1.7562 | 228.1 | 6.09 | 228.1 | 6.09 | 0 | 0 | 0.381 | 10.17 | 0.381 | 10.17 | 0 | 0 | 2025-12-06 10:55:23 | 1.6007 | 1506.6829 | 40.2379 | 1926.93 | Close | 48.9657
3421 | 66 | 5 | CC Chg | 00:20:00 | 42:47:06 | 917.7 | 1.8049 | 304.2 | 8.12 | 304.2 | 8.12 | 0 | 0 | 0.5164 | 13.79 | 0.5164 | 13.79 | 0 | 0 | 2025-12-06 11:00:23 | 1.6563 | 1561.8371 | 41.7108 | 1966.98 | Close | 65.29225
3422 | 66 | 5 | CC Chg | 00:25:00 | 42:52:06 | 911.5 | 1.852 | 380.3 | 10.16 | 380.3 | 10.16 | 0 | 0 | 0.6555 | 17.51 | 0.6555 | 17.51 | 0 | 0 | 2025-12-06 11:05:23 | 1.688 | 1615.1054 | 43.1334 | 2032.04 | Close | 81.62094
3423 | 66 | 5 | CC Chg | 00:30:00 | 42:57:06 | 911.5 | 1.8948 | 456.3 | 12.19 | 456.3 | 12.19 | 0 | 0 | 0.7981 | 21.31 | 0.7981 | 21.31 | 0 | 0 | 2025-12-06 11:10:23 | 1.727 | 1777.2139 | 47.4627 | 2079 | Close | 97.9482
3424 | 66 | 5 | CC Chg | 00:30:37 | 42:57:44 | 917.7 | 1.9001 | 465.9 | 12.44 | 465.9 | 12.44 | 0 | 0 | 0.8162 | 21.8 | 0.8162 | 21.8 | 0 | 0 | 2025-12-06 11:11:01 | 1.7436 | 1803.5556 | 48.1662 | 2070.72 | Close | 100 |  | 1
3425 | 67 | 4 | CC DChg | 00:00:00 | 42:57:44 | -14022.2 | 1.6834 | 0 | 0 | 0 | 0 | 0 | 0 | 0 | 0 | 0 | 0 | 0 | 0 | 2025-12-06 11:11:01 | -23.605 | 0 | 0 | 120.07 | Close | 0 |  | 0
3426 | 67 | 4 | CC DChg | 00:00:03 | 42:57:47 | -14025.3 | 1.6003 | 11.7 | 0.31 | 0 | 0 | 11.7 | 0.31 | 0.0191 | 0.51 | 0 | 0 | 0.0191 | 0.51 | 2025-12-06 11:11:04 | -22.4447 | -140.6457 | -3.7561 | 114.11 | Close | 2.499982
3427 | 67 | 4 | CC DChg | 00:00:06 | 42:57:50 | -14025.3 | 1.5631 | 23.4 | 0.62 | 0 | 0 | 23.4 | 0.62 | 0.0375 | 1 | 0 | 0 | 0.0375 | 1 | 2025-12-06 11:11:07 | -21.9229 | -314.1866 | -8.3908 | 111.46 | Close | 4.999982
3428 | 67 | 4 | CC DChg | 00:00:09 | 42:57:53 | -14025.3 | 1.5352 | 35.1 | 0.94 | 0 | 0 | 35.1 | 0.94 | 0.0556 | 1.49 | 0 | 0 | 0.0556 | 1.49 | 2025-12-06 11:11:10 | -21.5316 | -418.9155 | -11.1877 | 109.47 | Close | 7.499983
3429 | 67 | 4 | CC DChg | 00:00:12 | 42:57:56 | -14025.3 | 1.5122 | 46.8 | 1.25 | 0 | 0 | 46.8 | 1.25 | 0.0734 | 1.96 | 0 | 0 | 0.0734 | 1.96 | 2025-12-06 11:11:13 | -21.209 | -508.1628 | -13.5711 | 107.84 | Close | 9.999984
3430 | 67 | 4 | CC DChg | 00:00:15 | 42:57:59 | -14025.3 | 1.4921 | 58.4 | 1.56 | 0 | 0 | 58.4 | 1.56 | 0.091 | 2.43 | 0 | 0 | 0.091 | 2.43 | 2025-12-06 11:11:16 | -20.9271 | -581.4795 | -15.5291 | 106.39 | Close | 12.49998
3431 | 67 | 4 | CC DChg | 00:00:18 | 42:58:02 | -14025.3 | 1.4732 | 70.1 | 1.87 | 0 | 0 | 70.1 | 1.87 | 0.1083 | 2.89 | 0 | 0 | 0.1083 | 2.89 | 2025-12-06 11:11:19 | -20.6621 | -618.3992 | -16.5151 | 105.06 | Close | 14.99998
3432 | 67 | 4 | CC DChg | 00:00:21 | 42:58:05 | -14025.3 | 1.4555 | 81.8 | 2.18 | 0 | 0 | 81.8 | 2.18 | 0.1254 | 3.35 | 0 | 0 | 0.1254 | 3.35 | 2025-12-06 11:11:22 | -20.4138 | -660.3242 | -17.6348 | 103.78 | Close | 17.49998
3433 | 67 | 4 | CC DChg | 00:00:24 | 42:58:08 | -14025.3 | 1.4391 | 93.5 | 2.5 | 0 | 0 | 93.5 | 2.5 | 0.1423 | 3.8 | 0 | 0 | 0.1423 | 3.8 | 2025-12-06 11:11:25 | -20.1838 | -712.667 | -19.0327 | 102.63 | Close | 19.99998
3434 | 67 | 4 | CC DChg | 00:00:27 | 42:58:11 | -14025.3 | 1.4236 | 105.2 | 2.81 | 0 | 0 | 105.2 | 2.81 | 0.1591 | 4.25 | 0 | 0 | 0.1591 | 4.25 | 2025-12-06 11:11:28 | -19.9664 | -754.048 | -20.1378 | 101.51 | Close | 22.49998
3435 | 67 | 4 | CC DChg | 00:00:30 | 42:58:14 | -14025.3 | 1.4093 | 116.9 | 3.12 | 0 | 0 | 116.9 | 3.12 | 0.1756 | 4.69 | 0 | 0 | 0.1756 | 4.69 | 2025-12-06 11:11:31 | -19.7658 | -817.3248 | -21.8277 | 100.49 | Close | 24.99999
3436 | 67 | 4 | CC DChg | 00:00:33 | 42:58:17 | -14025.3 | 1.3953 | 128.6 | 3.43 | 0 | 0 | 128.6 | 3.43 | 0.192 | 5.13 | 0 | 0 | 0.192 | 5.13 | 2025-12-06 11:11:34 | -19.5695 | -834.8381 | -22.2954 | 99.51 | Close | 27.49998
3437 | 67 | 4 | CC DChg | 00:00:36 | 42:58:20 | -14025.3 | 1.382 | 140.3 | 3.75 | 0 | 0 | 140.3 | 3.75 | 0.2082 | 5.56 | 0 | 0 | 0.2082 | 5.56 | 2025-12-06 11:11:37 | -19.383 | -878.7778 | -23.4689 | 98.54 | Close | 29.99999
3438 | 67 | 4 | CC DChg | 00:00:39 | 42:58:23 | -14025.3 | 1.3696 | 151.9 | 4.06 | 0 | 0 | 151.9 | 4.06 | 0.2243 | 5.99 | 0 | 0 | 0.2243 | 5.99 | 2025-12-06 11:11:40 | -19.209 | -942.56 | -25.1723 | 97.66 | Close | 32.49999
3439 | 67 | 4 | CC DChg | 00:00:42 | 42:58:26 | -14025.3 | 1.3572 | 163.6 | 4.37 | 0 | 0 | 163.6 | 4.37 | 0.2402 | 6.42 | 0 | 0 | 0.2402 | 6.42 | 2025-12-06 11:11:43 | -19.0351 | -942.56 | -25.1723 | 96.78 | Close | 34.99999
3440 | 67 | 4 | CC DChg | 00:00:45 | 42:58:29 | -14025.3 | 1.3457 | 175.3 | 4.68 | 0 | 0 | 175.3 | 4.68 | 0.256 | 6.84 | 0 | 0 | 0.256 | 6.84 | 2025-12-06 11:11:46 | -18.8738 | -1016.3256 | -27.1423 | 95.96 | Close | 37.49999
3441 | 67 | 4 | CC DChg | 00:00:48 | 42:58:32 | -14025.3 | 1.3343 | 187 | 4.99 | 0 | 0 | 187 | 4.99 | 0.2717 | 7.26 | 0 | 0 | 0.2717 | 7.26 | 2025-12-06 11:11:49 | -18.7139 | -1025.2398 | -27.3803 | 95.16 | Close | 39.99999
3442 | 67 | 4 | CC DChg | 00:00:51 | 42:58:35 | -14025.3 | 1.3237 | 198.7 | 5.31 | 0 | 0 | 198.7 | 5.31 | 0.2872 | 7.67 | 0 | 0 | 0.2872 | 7.67 | 2025-12-06 11:11:52 | -18.5653 | -1102.6184 | -29.4468 | 94.39 | Close | 42.49999
3443 | 67 | 4 | CC DChg | 00:00:54 | 42:58:38 | -14025.3 | 1.3135 | 210.4 | 5.62 | 0 | 0 | 210.4 | 5.62 | 0.3026 | 8.08 | 0 | 0 | 0.3026 | 8.08 | 2025-12-06 11:11:55 | -18.4222 | -1145.8562 | -30.6015 | 93.66 | Close | 44.99999
3444 | 67 | 4 | CC DChg | 00:00:57 | 42:58:41 | -14025.3 | 1.3033 | 222.1 | 5.93 | 0 | 0 | 222.1 | 5.93 | 0.3179 | 8.49 | 0 | 0 | 0.3179 | 8.49 | 2025-12-06 11:11:58 | -18.2792 | -1145.8584 | -30.6016 | 92.93 | Close | 47.49999
3445 | 67 | 4 | CC DChg | 00:01:00 | 42:58:44 | -14025.3 | 1.2937 | 233.8 | 6.24 | 0 | 0 | 233.8 | 6.24 | 0.3331 | 8.9 | 0 | 0 | 0.3331 | 8.9 | 2025-12-06 11:12:01 | -18.1445 | -1217.4699 | -32.5141 | 92.25 | Close | 49.99999
3446 | 67 | 4 | CC DChg | 00:01:03 | 42:58:47 | -14025.3 | 1.2847 | 245.4 | 6.55 | 0 | 0 | 245.4 | 6.55 | 0.3482 | 9.3 | 0 | 0 | 0.3482 | 9.3 | 2025-12-06 11:12:04 | -18.0183 | -1298.6395 | -34.6818 | 91.61 | Close | 52.49999
3447 | 67 | 4 | CC DChg | 00:01:06 | 42:58:50 | -14025.3 | 1.2757 | 257.1 | 6.87 | 0 | 0 | 257.1 | 6.87 | 0.3631 | 9.7 | 0 | 0 | 0.3631 | 9.7 | 2025-12-06 11:12:07 | -17.8921 | -1298.637 | -34.6817 | 90.96 | Close | 54.99999
3448 | 67 | 4 | CC DChg | 00:01:09 | 42:58:53 | -14025.3 | 1.267 | 268.8 | 7.18 | 0 | 0 | 268.8 | 7.18 | 0.378 | 10.09 | 0 | 0 | 0.378 | 10.09 | 2025-12-06 11:12:10 | -17.77 | -1343.4202 | -35.8777 | 90.34 | Close | 57.49999
3449 | 67 | 4 | CC DChg | 00:01:12 | 42:58:56 | -14025.3 | 1.2586 | 280.5 | 7.49 | 0 | 0 | 280.5 | 7.49 | 0.3927 | 10.49 | 0 | 0 | 0.3927 | 10.49 | 2025-12-06 11:12:13 | -17.6522 | -1391.3968 | -37.159 | 89.75 | Close | 59.99999
3450 | 67 | 4 | CC DChg | 00:01:15 | 42:58:59 | -14025.3 | 1.2506 | 292.2 | 7.8 | 0 | 0 | 292.2 | 7.8 | 0.4074 | 10.88 | 0 | 0 | 0.4074 | 10.88 | 2025-12-06 11:12:16 | -17.54 | -1460.9694 | -39.017 | 89.17 | Close | 62.49999
3451 | 67 | 4 | CC DChg | 00:01:18 | 42:59:02 | -14025.3 | 1.2425 | 303.9 | 8.12 | 0 | 0 | 303.9 | 8.12 | 0.422 | 11.27 | 0 | 0 | 0.422 | 11.27 | 2025-12-06 11:12:19 | -17.4264 | -1442.9273 | -38.5352 | 88.6 | Close | 64.99999
3452 | 67 | 4 | CC DChg | 00:01:21 | 42:59:05 | -14025.3 | 1.2348 | 315.6 | 8.43 | 0 | 0 | 315.6 | 8.43 | 0.4364 | 11.66 | 0 | 0 | 0.4364 | 11.66 | 2025-12-06 11:12:22 | -17.3184 | -1517.8932 | -40.5373 | 88.05 | Close | 67.49999
3453 | 67 | 4 | CC DChg | 00:01:24 | 42:59:08 | -14025.3 | 1.2273 | 327.3 | 8.74 | 0 | 0 | 327.3 | 8.74 | 0.4508 | 12.04 | 0 | 0 | 0.4508 | 12.04 | 2025-12-06 11:12:25 | -17.2132 | -1558.3615 | -41.618 | 87.53 | Close | 69.99999
3454 | 67 | 4 | CC DChg | 00:01:27 | 42:59:11 | -14025.3 | 1.2199 | 338.9 | 9.05 | 0 | 0 | 338.9 | 9.05 | 0.4651 | 12.42 | 0 | 0 | 0.4651 | 12.42 | 2025-12-06 11:12:28 | -17.1095 | -1579.4294 | -42.1807 | 86.99 | Close | 72.5
3455 | 67 | 4 | CC DChg | 00:01:30 | 42:59:14 | -14025.3 | 1.2127 | 350.6 | 9.36 | 0 | 0 | 350.6 | 9.36 | 0.4793 | 12.8 | 0 | 0 | 0.4793 | 12.8 | 2025-12-06 11:12:31 | -17.0085 | -1623.2963 | -43.3522 | 86.47 | Close | 75
3456 | 67 | 4 | CC DChg | 00:01:33 | 42:59:17 | -14025.3 | 1.2056 | 362.3 | 9.68 | 0 | 0 | 362.3 | 9.68 | 0.4935 | 13.18 | 0 | 0 | 0.4935 | 13.18 | 2025-12-06 11:12:34 | -16.9089 | -1646.1565 | -43.9627 | 85.98 | Close | 77.49999
3457 | 67 | 4 | CC DChg | 00:01:36 | 42:59:20 | -14025.3 | 1.1991 | 374 | 9.99 | 0 | 0 | 374 | 9.99 | 0.5075 | 13.55 | 0 | 0 | 0.5075 | 13.55 | 2025-12-06 11:12:37 | -16.8177 | -1798.1231 | -48.0211 | 85.5 | Close | 80
3458 | 67 | 4 | CC DChg | 00:01:39 | 42:59:23 | -14025.3 | 1.1929 | 385.7 | 10.3 | 0 | 0 | 385.7 | 10.3 | 0.5215 | 13.93 | 0 | 0 | 0.5215 | 13.93 | 2025-12-06 11:12:40 | -16.7308 | -1885.1111 | -50.3443 | 85.06 | Close | 82.49999
3459 | 67 | 4 | CC DChg | 00:01:42 | 42:59:26 | -14025.3 | 1.1867 | 397.4 | 10.61 | 0 | 0 | 397.4 | 10.61 | 0.5354 | 14.3 | 0 | 0 | 0.5354 | 14.3 | 2025-12-06 11:12:43 | -16.6438 | -1885.1254 | -50.3447 | 84.62 | Close | 85
3460 | 67 | 4 | CC DChg | 00:01:45 | 42:59:29 | -14025.3 | 1.1811 | 409.1 | 10.92 | 0 | 0 | 409.1 | 10.92 | 0.5492 | 14.67 | 0 | 0 | 0.5492 | 14.67 | 2025-12-06 11:12:46 | -16.5653 | -2087.0952 | -55.7385 | 84.22 | Close | 87.5
3461 | 67 | 4 | CC DChg | 00:01:48 | 42:59:32 | -14025.3 | 1.1759 | 420.8 | 11.24 | 0 | 0 | 420.8 | 11.24 | 0.563 | 15.04 | 0 | 0 | 0.563 | 15.04 | 2025-12-06 11:12:49 | -16.4923 | -2247.6496 | -60.0263 | 83.86 | Close | 90.00001
3462 | 67 | 4 | CC DChg | 00:01:51 | 42:59:35 | -14025.3 | 1.1709 | 432.4 | 11.55 | 0 | 0 | 432.4 | 11.55 | 0.5767 | 15.4 | 0 | 0 | 0.5767 | 15.4 | 2025-12-06 11:12:52 | -16.4222 | -2337.5378 | -62.4269 | 83.48 | Close | 92.49999
3463 | 67 | 4 | CC DChg | 00:01:54 | 42:59:38 | -14025.3 | 1.1659 | 444.1 | 11.86 | 0 | 0 | 444.1 | 11.86 | 0.5904 | 15.77 | 0 | 0 | 0.5904 | 15.77 | 2025-12-06 11:12:55 | -16.3521 | -2337.5467 | -62.4271 | 83.14 | Close | 94.99999
3464 | 67 | 4 | CC DChg | 00:01:57 | 42:59:41 | -14025.3 | 1.1619 | 455.8 | 12.17 | 0 | 0 | 455.8 | 12.17 | 0.604 | 16.13 | 0 | 0 | 0.604 | 16.13 | 2025-12-06 11:12:58 | -16.296 | -2921.9333 | -78.0339 | 82.85 | Close | 97.49999
3465 | 67 | 4 | CC DChg | 00:02:00 | 42:59:44 | -14025.3 | 1.1579 | 467.5 | 12.49 | 0 | 0 | 467.5 | 12.49 | 0.6175 | 16.49 | 0 | 0 | 0.6175 | 16.49 | 2025-12-06 11:13:01 | -16.2399 | -2921.9444 | -78.0342 | 82.57 | Close | 100 |  | 1
3466 | 67 | 5 | CC Chg | 00:00:00 | 42:59:44 | 0 | 1.3659 | 0 | 0 | 0 | 0 | 0 | 0 | 0 | 0 | 0 | 0 | 0 | 0 | 2025-12-06 11:13:01 | 0 | 0 | 0 | 0 | Close | 0 |  | 0
3467 | 67 | 5 | CC Chg | 00:05:00 | 43:04:44 | 911.5 | 1.652 | 76 | 2.03 | 76 | 2.03 | 0 | 0 | 0.1215 | 3.24 | 0.1215 | 3.24 | 0 | 0 | 2025-12-06 11:18:01 | 1.5057 | 265.5408 | 7.0916 | 1812.5 | Close | 16.30249
3468 | 67 | 5 | CC Chg | 00:10:00 | 43:09:44 | 917.7 | 1.7057 | 152.1 | 4.06 | 152.1 | 4.06 | 0 | 0 | 0.2493 | 6.66 | 0.2493 | 6.66 | 0 | 0 | 2025-12-06 11:23:01 | 1.5652 | 1417.194 | 37.848 | 1858.88 | Close | 32.63332
3469 | 67 | 5 | CC Chg | 00:15:00 | 43:14:44 | 917.7 | 1.7562 | 228.2 | 6.09 | 228.2 | 6.09 | 0 | 0 | 0.3811 | 10.18 | 0.3811 | 10.18 | 0 | 0 | 2025-12-06 11:28:01 | 1.6116 | 1507.2519 | 40.2531 | 1913.91 | Close | 48.96693
3470 | 67 | 5 | CC Chg | 00:20:00 | 43:19:44 | 911.5 | 1.8049 | 304.3 | 8.13 | 304.3 | 8.13 | 0 | 0 | 0.5166 | 13.8 | 0.5166 | 13.8 | 0 | 0 | 2025-12-06 11:33:01 | 1.6451 | 1562.3847 | 41.7255 | 1980.58 | Close | 65.2945
3471 | 67 | 5 | CC Chg | 00:25:00 | 43:24:44 | 911.5 | 1.852 | 380.3 | 10.16 | 380.3 | 10.16 | 0 | 0 | 0.6557 | 17.51 | 0.6557 | 17.51 | 0 | 0 | 2025-12-06 11:38:01 | 1.688 | 1615.0252 | 43.1313 | 2032.26 | Close | 81.61769
3472 | 67 | 5 | CC Chg | 00:30:00 | 43:29:44 | 911.5 | 1.8948 | 456.4 | 12.19 | 456.4 | 12.19 | 0 | 0 | 0.7982 | 21.32 | 0.7982 | 21.32 | 0 | 0 | 2025-12-06 11:43:01 | 1.727 | 1777.4507 | 47.4691 | 2079 | Close | 97.94243
3473 | 67 | 5 | CC Chg | 00:30:37 | 43:30:22 | 911.5 | 1.9001 | 466 | 12.45 | 466 | 12.45 | 0 | 0 | 0.8164 | 21.8 | 0.8164 | 21.8 | 0 | 0 | 2025-12-06 11:43:39 | 1.7318 | 1809.1488 | 48.3156 | 2084.81 | Close | 100 |  | 1
3474 | 68 | 4 | CC DChg | 00:00:00 | 43:30:22 | -14025.3 | 1.6812 | 0 | 0 | 0 | 0 | 0 | 0 | 0 | 0 | 0 | 0 | 0 | 0 | 2025-12-06 11:43:39 | -23.5793 | 0 | 0 | 119.88 | Close | 0 |  | 0
3475 | 68 | 4 | CC DChg | 00:00:03 | 43:30:25 | -14025.3 | 1.6003 | 11.7 | 0.31 | 0 | 0 | 11.7 | 0.31 | 0.0191 | 0.51 | 0 | 0 | 0.0191 | 0.51 | 2025-12-06 11:43:42 | -22.4447 | -144.4715 | -3.8583 | 114.12 | Close | 2.5
3476 | 68 | 4 | CC DChg | 00:00:06 | 43:30:28 | -14025.3 | 1.5631 | 23.4 | 0.62 | 0 | 0 | 23.4 | 0.62 | 0.0375 | 1 | 0 | 0 | 0.0375 | 1 | 2025-12-06 11:43:45 | -21.9229 | -314.1866 | -8.3908 | 111.46 | Close | 5
3477 | 68 | 4 | CC DChg | 00:00:09 | 43:30:31 | -14025.3 | 1.5352 | 35.1 | 0.94 | 0 | 0 | 35.1 | 0.94 | 0.0556 | 1.49 | 0 | 0 | 0.0556 | 1.49 | 2025-12-06 11:43:48 | -21.5316 | -418.9156 | -11.1877 | 109.47 | Close | 7.5
3478 | 68 | 4 | CC DChg | 00:00:12 | 43:30:34 | -14025.3 | 1.5122 | 46.8 | 1.25 | 0 | 0 | 46.8 | 1.25 | 0.0734 | 1.96 | 0 | 0 | 0.0734 | 1.96 | 2025-12-06 11:43:51 | -21.209 | -508.1626 | -13.5711 | 107.83 | Close | 10
3479 | 68 | 4 | CC DChg | 00:00:15 | 43:30:37 | -14025.3 | 1.4918 | 58.4 | 1.56 | 0 | 0 | 58.4 | 1.56 | 0.091 | 2.43 | 0 | 0 | 0.091 | 2.43 | 2025-12-06 11:43:54 | -20.9229 | -572.9286 | -15.3008 | 106.37 | Close | 12.5
3480 | 68 | 4 | CC DChg | 00:00:18 | 43:30:40 | -14025.3 | 1.4732 | 70.1 | 1.87 | 0 | 0 | 70.1 | 1.87 | 0.1083 | 2.89 | 0 | 0 | 0.1083 | 2.89 | 2025-12-06 11:43:57 | -20.6621 | -628.3734 | -16.7815 | 105.05 | Close | 15
3481 | 68 | 4 | CC DChg | 00:00:21 | 43:30:43 | -14025.3 | 1.4555 | 81.8 | 2.18 | 0 | 0 | 81.8 | 2.18 | 0.1254 | 3.35 | 0 | 0 | 0.1254 | 3.35 | 2025-12-06 11:44:00 | -20.4138 | -660.3242 | -17.6348 | 103.78 | Close | 17.5
3482 | 68 | 4 | CC DChg | 00:00:24 | 43:30:46 | -14025.3 | 1.4388 | 93.5 | 2.5 | 0 | 0 | 93.5 | 2.5 | 0.1423 | 3.8 | 0 | 0 | 0.1423 | 3.8 | 2025-12-06 11:44:03 | -20.1796 | -699.8646 | -18.6908 | 102.59 | Close | 20
3483 | 68 | 4 | CC DChg | 00:00:27 | 43:30:49 | -14025.3 | 1.4233 | 105.2 | 2.81 | 0 | 0 | 105.2 | 2.81 | 0.1591 | 4.25 | 0 | 0 | 0.1591 | 4.25 | 2025-12-06 11:44:06 | -19.9622 | -754.0487 | -20.1378 | 101.49 | Close | 22.5
3484 | 68 | 4 | CC DChg | 00:00:30 | 43:30:52 | -14025.3 | 1.409 | 116.9 | 3.12 | 0 | 0 | 116.9 | 3.12 | 0.1756 | 4.69 | 0 | 0 | 0.1756 | 4.69 | 2025-12-06 11:44:09 | -19.7616 | -817.324 | -21.8277 | 100.48 | Close | 25
3485 | 68 | 4 | CC DChg | 00:00:33 | 43:30:55 | -14025.3 | 1.395 | 128.6 | 3.43 | 0 | 0 | 128.6 | 3.43 | 0.192 | 5.13 | 0 | 0 | 0.192 | 5.13 | 2025-12-06 11:44:12 | -19.5653 | -834.8389 | -22.2954 | 99.47 | Close | 27.5
3486 | 68 | 4 | CC DChg | 00:00:36 | 43:30:58 | -14025.3 | 1.3817 | 140.3 | 3.75 | 0 | 0 | 140.3 | 3.75 | 0.2082 | 5.56 | 0 | 0 | 0.2082 | 5.56 | 2025-12-06 11:44:15 | -19.3787 | -878.7778 | -23.4689 | 98.54 | Close | 30
3487 | 68 | 4 | CC DChg | 00:00:39 | 43:31:01 | -14025.3 | 1.369 | 151.9 | 4.06 | 0 | 0 | 151.9 | 4.06 | 0.2243 | 5.99 | 0 | 0 | 0.2243 | 5.99 | 2025-12-06 11:44:18 | -19.2006 | -920.294 | -24.5776 | 97.62 | Close | 32.5
3488 | 68 | 4 | CC DChg | 00:00:42 | 43:31:04 | -14025.3 | 1.3566 | 163.6 | 4.37 | 0 | 0 | 163.6 | 4.37 | 0.2402 | 6.42 | 0 | 0 | 0.2402 | 6.42 | 2025-12-06 11:44:21 | -19.0267 | -942.56 | -25.1723 | 96.73 | Close | 35
3489 | 68 | 4 | CC DChg | 00:00:45 | 43:31:07 | -14025.3 | 1.3451 | 175.3 | 4.68 | 0 | 0 | 175.3 | 4.68 | 0.256 | 6.84 | 0 | 0 | 0.256 | 6.84 | 2025-12-06 11:44:24 | -18.8654 | -1016.3256 | -27.1423 | 95.91 | Close | 37.5
3490 | 68 | 4 | CC DChg | 00:00:48 | 43:31:10 | -14025.3 | 1.334 | 187 | 4.99 | 0 | 0 | 187 | 4.99 | 0.2717 | 7.25 | 0 | 0 | 0.2717 | 7.25 | 2025-12-06 11:44:27 | -18.7097 | -1052.9489 | -28.1203 | 95.12 | Close | 40
3491 | 68 | 4 | CC DChg | 00:00:51 | 43:31:13 | -14025.3 | 1.3231 | 198.7 | 5.31 | 0 | 0 | 198.7 | 5.31 | 0.2872 | 7.67 | 0 | 0 | 0.2872 | 7.67 | 2025-12-06 11:44:30 | -18.5569 | -1072.2712 | -28.6364 | 94.34 | Close | 42.5
3492 | 68 | 4 | CC DChg | 00:00:54 | 43:31:16 | -14025.3 | 1.3132 | 210.4 | 5.62 | 0 | 0 | 210.4 | 5.62 | 0.3026 | 8.08 | 0 | 0 | 0.3026 | 8.08 | 2025-12-06 11:44:33 | -18.418 | -1180.5814 | -31.5289 | 93.64 | Close | 45
3493 | 68 | 4 | CC DChg | 00:00:57 | 43:31:19 | -14025.3 | 1.303 | 222.1 | 5.93 | 0 | 0 | 222.1 | 5.93 | 0.3179 | 8.49 | 0 | 0 | 0.3179 | 8.49 | 2025-12-06 11:44:36 | -18.275 | -1145.8562 | -30.6015 | 92.91 | Close | 47.5
3494 | 68 | 4 | CC DChg | 00:01:00 | 43:31:22 | -14025.3 | 1.2934 | 233.8 | 6.24 | 0 | 0 | 233.8 | 6.24 | 0.333 | 8.89 | 0 | 0 | 0.333 | 8.89 | 2025-12-06 11:44:39 | -18.1403 | -1217.4722 | -32.5141 | 92.23 | Close | 50
3495 | 68 | 4 | CC DChg | 00:01:03 | 43:31:25 | -14025.3 | 1.2841 | 245.4 | 6.55 | 0 | 0 | 245.4 | 6.55 | 0.3481 | 9.3 | 0 | 0 | 0.3481 | 9.3 | 2025-12-06 11:44:42 | -18.0099 | -1256.7455 | -33.563 | 91.56 | Close | 52.5
3496 | 68 | 4 | CC DChg | 00:01:06 | 43:31:28 | -14025.3 | 1.2754 | 257.1 | 6.87 | 0 | 0 | 257.1 | 6.87 | 0.3631 | 9.7 | 0 | 0 | 0.3631 | 9.7 | 2025-12-06 11:44:45 | -17.8879 | -1343.4202 | -35.8777 | 90.94 | Close | 55
3497 | 68 | 4 | CC DChg | 00:01:09 | 43:31:31 | -14025.3 | 1.2667 | 268.8 | 7.18 | 0 | 0 | 268.8 | 7.18 | 0.3779 | 10.09 | 0 | 0 | 0.3779 | 10.09 | 2025-12-06 11:44:48 | -17.7658 | -1343.4202 | -35.8777 | 90.32 | Close | 57.5
3498 | 68 | 4 | CC DChg | 00:01:12 | 43:31:34 | -14025.3 | 1.2583 | 280.5 | 7.49 | 0 | 0 | 280.5 | 7.49 | 0.3927 | 10.49 | 0 | 0 | 0.3927 | 10.49 | 2025-12-06 11:44:51 | -17.648 | -1391.3968 | -37.159 | 89.74 | Close | 60
3499 | 68 | 4 | CC DChg | 00:01:15 | 43:31:37 | -14025.3 | 1.2503 | 292.2 | 7.8 | 0 | 0 | 292.2 | 7.8 | 0.4073 | 10.88 | 0 | 0 | 0.4073 | 10.88 | 2025-12-06 11:44:54 | -17.5358 | -1460.9694 | -39.017 | 89.17 | Close | 62.5
3500 | 68 | 4 | CC DChg | 00:01:18 | 43:31:40 | -14025.3 | 1.2422 | 303.9 | 8.12 | 0 | 0 | 303.9 | 8.12 | 0.4219 | 11.27 | 0 | 0 | 0.4219 | 11.27 | 2025-12-06 11:44:57 | -17.4222 | -1442.9273 | -38.5352 | 88.58 | Close | 65
3501 | 68 | 4 | CC DChg | 00:01:21 | 43:31:43 | -14025.3 | 1.2344 | 315.6 | 8.43 | 0 | 0 | 315.6 | 8.43 | 0.4364 | 11.65 | 0 | 0 | 0.4364 | 11.65 | 2025-12-06 11:45:00 | -17.3128 | -1498.433 | -40.0175 | 88.02 | Close | 67.50001
3502 | 68 | 4 | CC DChg | 00:01:24 | 43:31:46 | -14025.3 | 1.227 | 327.3 | 8.74 | 0 | 0 | 327.3 | 8.74 | 0.4507 | 12.04 | 0 | 0 | 0.4507 | 12.04 | 2025-12-06 11:45:03 | -17.209 | -1579.4204 | -42.1804 | 87.49 | Close | 70
3503 | 68 | 4 | CC DChg | 00:01:27 | 43:31:49 | -14025.3 | 1.2196 | 338.9 | 9.05 | 0 | 0 | 338.9 | 9.05 | 0.465 | 12.42 | 0 | 0 | 0.465 | 12.42 | 2025-12-06 11:45:06 | -17.1052 | -1579.4294 | -42.1807 | 86.96 | Close | 72.50001
3504 | 68 | 4 | CC DChg | 00:01:30 | 43:31:52 | -14025.3 | 1.2124 | 350.6 | 9.36 | 0 | 0 | 350.6 | 9.36 | 0.4792 | 12.8 | 0 | 0 | 0.4792 | 12.8 | 2025-12-06 11:45:09 | -17.0043 | -1623.2932 | -43.3521 | 86.47 | Close | 75
3505 | 68 | 4 | CC DChg | 00:01:33 | 43:31:55 | -14025.3 | 1.2056 | 362.3 | 9.68 | 0 | 0 | 362.3 | 9.68 | 0.4934 | 13.18 | 0 | 0 | 0.4934 | 13.18 | 2025-12-06 11:45:12 | -16.9089 | -1718.7843 | -45.9023 | 85.97 | Close | 77.5
3506 | 68 | 4 | CC DChg | 00:01:36 | 43:31:58 | -14025.3 | 1.1988 | 374 | 9.99 | 0 | 0 | 374 | 9.99 | 0.5074 | 13.55 | 0 | 0 | 0.5074 | 13.55 | 2025-12-06 11:45:15 | -16.8135 | -1718.7843 | -45.9023 | 85.48 | Close | 80
3507 | 68 | 4 | CC DChg | 00:01:39 | 43:32:01 | -14025.3 | 1.1926 | 385.7 | 10.3 | 0 | 0 | 385.7 | 10.3 | 0.5214 | 13.92 | 0 | 0 | 0.5214 | 13.92 | 2025-12-06 11:45:18 | -16.7266 | -1885.1183 | -50.3445 | 85.04 | Close | 82.49999
3508 | 68 | 4 | CC DChg | 00:01:42 | 43:32:04 | -14025.3 | 1.1867 | 397.4 | 10.61 | 0 | 0 | 397.4 | 10.61 | 0.5353 | 14.3 | 0 | 0 | 0.5353 | 14.3 | 2025-12-06 11:45:21 | -16.6438 | -1980.9793 | -52.9046 | 84.63 | Close | 85
3509 | 68 | 4 | CC DChg | 00:01:45 | 43:32:07 | -14025.3 | 1.1808 | 409.1 | 10.92 | 0 | 0 | 409.1 | 10.92 | 0.5491 | 14.67 | 0 | 0 | 0.5491 | 14.67 | 2025-12-06 11:45:24 | -16.5611 | -1980.9718 | -52.9044 | 84.2 | Close | 87.5
3510 | 68 | 4 | CC DChg | 00:01:48 | 43:32:10 | -14025.3 | 1.1752 | 420.8 | 11.24 | 0 | 0 | 420.8 | 11.24 | 0.5629 | 15.03 | 0 | 0 | 0.5629 | 15.03 | 2025-12-06 11:45:27 | -16.4825 | -2087.1032 | -55.7387 | 83.8 | Close | 90.00001
3511 | 68 | 4 | CC DChg | 00:01:51 | 43:32:13 | -14025.3 | 1.1706 | 432.4 | 11.55 | 0 | 0 | 432.4 | 11.55 | 0.5766 | 15.4 | 0 | 0 | 0.5766 | 15.4 | 2025-12-06 11:45:30 | -16.418 | -2540.8019 | -67.8553 | 83.48 | Close | 92.5
3512 | 68 | 4 | CC DChg | 00:01:54 | 43:32:16 | -14025.3 | 1.1659 | 444.1 | 11.86 | 0 | 0 | 444.1 | 11.86 | 0.5903 | 15.76 | 0 | 0 | 0.5903 | 15.76 | 2025-12-06 11:45:33 | -16.3521 | -2486.7612 | -66.4121 | 83.15 | Close | 95
3513 | 68 | 4 | CC DChg | 00:01:57 | 43:32:19 | -14025.3 | 1.1619 | 455.8 | 12.17 | 0 | 0 | 455.8 | 12.17 | 0.6039 | 16.13 | 0 | 0 | 0.6039 | 16.13 | 2025-12-06 11:45:36 | -16.296 | -2921.9333 | -78.0339 | 82.85 | Close | 97.5
3514 | 68 | 4 | CC DChg | 00:02:00 | 43:32:22 | -14025.3 | 1.1579 | 467.5 | 12.49 | 0 | 0 | 467.5 | 12.49 | 0.6174 | 16.49 | 0 | 0 | 0.6174 | 16.49 | 2025-12-06 11:45:39 | -16.2399 | -2921.9333 | -78.0339 | 82.57 | Close | 100 |  | 1
3515 | 68 | 5 | CC Chg | 00:00:00 | 43:32:22 | 0 | 1.364 | 0 | 0 | 0 | 0 | 0 | 0 | 0 | 0 | 0 | 0 | 0 | 0 | 2025-12-06 11:45:39 | 0 | 0 | 0 | 0 | Close | 0 |  | 0
3516 | 68 | 5 | CC Chg | 00:05:00 | 43:37:22 | 911.5 | 1.652 | 76 | 2.03 | 76 | 2.03 | 0 | 0 | 0.1215 | 3.24 | 0.1215 | 3.24 | 0 | 0 | 2025-12-06 11:50:39 | 1.5057 | 263.8099 | 7.0454 | 1812.61 | Close | 16.2992
3517 | 68 | 5 | CC Chg | 00:10:00 | 43:42:22 | 911.5 | 1.7057 | 152.1 | 4.06 | 152.1 | 4.06 | 0 | 0 | 0.2493 | 6.66 | 0.2493 | 6.66 | 0 | 0 | 2025-12-06 11:55:39 | 1.5547 | 1416.9918 | 37.8426 | 1871.41 | Close | 32.62311
3518 | 68 | 5 | CC Chg | 00:15:00 | 43:47:22 | 911.5 | 1.7565 | 228.1 | 6.09 | 228.1 | 6.09 | 0 | 0 | 0.381 | 10.17 | 0.381 | 10.17 | 0 | 0 | 2025-12-06 12:00:39 | 1.601 | 1497.5881 | 39.995 | 1927.26 | Close | 48.94381
3519 | 68 | 5 | CC Chg | 00:20:00 | 43:52:22 | 917.7 | 1.8049 | 304.2 | 8.12 | 304.2 | 8.12 | 0 | 0 | 0.5164 | 13.79 | 0.5164 | 13.79 | 0 | 0 | 2025-12-06 12:05:39 | 1.6563 | 1571.5253 | 41.9696 | 1966.98 | Close | 65.26115
3520 | 68 | 5 | CC Chg | 00:25:00 | 43:57:22 | 911.5 | 1.852 | 380.3 | 10.16 | 380.3 | 10.16 | 0 | 0 | 0.6555 | 17.51 | 0.6555 | 17.51 | 0 | 0 | 2025-12-06 12:10:39 | 1.688 | 1615.054 | 43.1321 | 2032.26 | Close | 81.58004
3521 | 68 | 5 | CC Chg | 00:30:00 | 44:02:22 | 917.7 | 1.8948 | 456.4 | 12.19 | 456.4 | 12.19 | 0 | 0 | 0.7981 | 21.31 | 0.7981 | 21.31 | 0 | 0 | 2025-12-06 12:15:39 | 1.7388 | 1777.4839 | 47.47 | 2065.17 | Close | 97.90049
3522 | 68 | 5 | CC Chg | 00:30:38 | 44:03:00 | 917.7 | 1.9001 | 466.1 | 12.45 | 466.1 | 12.45 | 0 | 0 | 0.8167 | 21.81 | 0.8167 | 21.81 | 0 | 0 | 2025-12-06 12:16:18 | 1.7436 | 1846.5409 | 49.3142 | 2070.72 | Close | 100 |  | 1
3523 | 69 | 4 | CC DChg | 00:00:00 | 44:03:00 | -14025.3 | 1.679 | 0 | 0 | 0 | 0 | 0 | 0 | 0 | 0 | 0 | 0 | 0 | 0 | 2025-12-06 12:16:18 | -23.5485 | 0 | 0 | 119.73 | Close | 0 |  | 0
3524 | 69 | 4 | CC DChg | 00:00:03 | 44:03:03 | -14025.3 | 1.6003 | 11.7 | 0.31 | 0 | 0 | 11.7 | 0.31 | 0.0191 | 0.51 | 0 | 0 | 0.0191 | 0.51 | 2025-12-06 12:16:21 | -22.4447 | -148.5101 | -3.9661 | 114.11 | Close | 2.5
3525 | 69 | 4 | CC DChg | 00:00:06 | 44:03:06 | -14025.3 | 1.5631 | 23.4 | 0.62 | 0 | 0 | 23.4 | 0.62 | 0.0376 | 1 | 0 | 0 | 0.0376 | 1 | 2025-12-06 12:16:24 | -21.9229 | -314.1866 | -8.3908 | 111.46 | Close | 5
3526 | 69 | 4 | CC DChg | 00:00:09 | 44:03:09 | -14025.3 | 1.5355 | 35.1 | 0.94 | 0 | 0 | 35.1 | 0.94 | 0.0557 | 1.49 | 0 | 0 | 0.0557 | 1.49 | 2025-12-06 12:16:27 | -21.5358 | -423.469 | -11.3093 | 109.5 | Close | 7.5
3527 | 69 | 4 | CC DChg | 00:00:12 | 44:03:12 | -14025.3 | 1.5125 | 46.8 | 1.25 | 0 | 0 | 46.8 | 1.25 | 0.0735 | 1.96 | 0 | 0 | 0.0735 | 1.96 | 2025-12-06 12:16:30 | -21.2133 | -508.1626 | -13.5711 | 107.85 | Close | 10
3528 | 69 | 4 | CC DChg | 00:00:15 | 44:03:15 | -14025.3 | 1.4921 | 58.4 | 1.56 | 0 | 0 | 58.4 | 1.56 | 0.091 | 2.43 | 0 | 0 | 0.091 | 2.43 | 2025-12-06 12:16:33 | -20.9271 | -572.9286 | -15.3008 | 106.39 | Close | 12.5
3529 | 69 | 4 | CC DChg | 00:00:18 | 44:03:18 | -14025.3 | 1.4735 | 70.1 | 1.87 | 0 | 0 | 70.1 | 1.87 | 0.1083 | 2.89 | 0 | 0 | 0.1083 | 2.89 | 2025-12-06 12:16:36 | -20.6663 | -628.3734 | -16.7815 | 105.07 | Close | 15
3530 | 69 | 4 | CC DChg | 00:00:21 | 44:03:21 | -14025.3 | 1.4555 | 81.8 | 2.18 | 0 | 0 | 81.8 | 2.18 | 0.1254 | 3.35 | 0 | 0 | 0.1254 | 3.35 | 2025-12-06 12:16:39 | -20.4138 | -649.3188 | -17.3409 | 103.78 | Close | 17.5
3531 | 69 | 4 | CC DChg | 00:00:24 | 44:03:24 | -14025.3 | 1.4391 | 93.5 | 2.5 | 0 | 0 | 93.5 | 2.5 | 0.1424 | 3.8 | 0 | 0 | 0.1424 | 3.8 | 2025-12-06 12:16:42 | -20.1838 | -712.667 | -19.0327 | 102.61 | Close | 20
3532 | 69 | 4 | CC DChg | 00:00:27 | 44:03:27 | -14025.3 | 1.4236 | 105.2 | 2.81 | 0 | 0 | 105.2 | 2.81 | 0.1591 | 4.25 | 0 | 0 | 0.1591 | 4.25 | 2025-12-06 12:16:45 | -19.9664 | -754.0487 | -20.1378 | 101.52 | Close | 22.5
3533 | 69 | 4 | CC DChg | 00:00:30 | 44:03:30 | -14025.3 | 1.409 | 116.9 | 3.12 | 0 | 0 | 116.9 | 3.12 | 0.1756 | 4.69 | 0 | 0 | 0.1756 | 4.69 | 2025-12-06 12:16:48 | -19.7616 | -800.5297 | -21.3792 | 100.47 | Close | 25
3534 | 69 | 4 | CC DChg | 00:00:33 | 44:03:33 | -14025.3 | 1.395 | 128.6 | 3.43 | 0 | 0 | 128.6 | 3.43 | 0.192 | 5.13 | 0 | 0 | 0.192 | 5.13 | 2025-12-06 12:16:51 | -19.5653 | -834.8389 | -22.2954 | 99.47 | Close | 27.5
3535 | 69 | 4 | CC DChg | 00:00:36 | 44:03:36 | -14025.3 | 1.3817 | 140.3 | 3.75 | 0 | 0 | 140.3 | 3.75 | 0.2082 | 5.56 | 0 | 0 | 0.2082 | 5.56 | 2025-12-06 12:16:54 | -19.3787 | -878.7778 | -23.4689 | 98.54 | Close | 30
3536 | 69 | 4 | CC DChg | 00:00:39 | 44:03:39 | -14025.3 | 1.3693 | 151.9 | 4.06 | 0 | 0 | 151.9 | 4.06 | 0.2243 | 5.99 | 0 | 0 | 0.2243 | 5.99 | 2025-12-06 12:16:57 | -19.2048 | -942.5591 | -25.1722 | 97.64 | Close | 32.5
3537 | 69 | 4 | CC DChg | 00:00:42 | 44:03:42 | -14025.3 | 1.3569 | 163.6 | 4.37 | 0 | 0 | 163.6 | 4.37 | 0.2402 | 6.42 | 0 | 0 | 0.2402 | 6.42 | 2025-12-06 12:17:00 | -19.0309 | -942.56 | -25.1723 | 96.75 | Close | 35
3538 | 69 | 4 | CC DChg | 00:00:45 | 44:03:45 | -14025.3 | 1.3454 | 175.3 | 4.68 | 0 | 0 | 175.3 | 4.68 | 0.256 | 6.84 | 0 | 0 | 0.256 | 6.84 | 2025-12-06 12:17:03 | -18.8696 | -1016.3256 | -27.1423 | 95.93 | Close | 37.5
3539 | 69 | 4 | CC DChg | 00:00:48 | 44:03:48 | -14025.3 | 1.3343 | 187 | 4.99 | 0 | 0 | 187 | 4.99 | 0.2717 | 7.26 | 0 | 0 | 0.2717 | 7.26 | 2025-12-06 12:17:06 | -18.7139 | -1052.9489 | -28.1203 | 95.16 | Close | 40
3540 | 69 | 4 | CC DChg | 00:00:51 | 44:03:51 | -14025.3 | 1.3237 | 198.7 | 5.31 | 0 | 0 | 198.7 | 5.31 | 0.2872 | 7.67 | 0 | 0 | 0.2872 | 7.67 | 2025-12-06 12:17:09 | -18.5653 | -1102.6184 | -29.4468 | 94.4 | Close | 42.5
3541 | 69 | 4 | CC DChg | 00:00:54 | 44:03:54 | -14025.3 | 1.3135 | 210.4 | 5.62 | 0 | 0 | 210.4 | 5.62 | 0.3026 | 8.08 | 0 | 0 | 0.3026 | 8.08 | 2025-12-06 12:17:12 | -18.4222 | -1145.8584 | -30.6016 | 93.66 | Close | 45
3542 | 69 | 4 | CC DChg | 00:00:57 | 44:03:57 | -14025.3 | 1.3033 | 222.1 | 5.93 | 0 | 0 | 222.1 | 5.93 | 0.3179 | 8.49 | 0 | 0 | 0.3179 | 8.49 | 2025-12-06 12:17:15 | -18.2792 | -1145.8562 | -30.6015 | 92.93 | Close | 47.5
3543 | 69 | 4 | CC DChg | 00:01:00 | 44:04:00 | -14025.3 | 1.294 | 233.8 | 6.24 | 0 | 0 | 233.8 | 6.24 | 0.3331 | 8.9 | 0 | 0 | 0.3331 | 8.9 | 2025-12-06 12:17:18 | -18.1487 | -1256.7455 | -33.563 | 92.28 | Close | 50
3544 | 69 | 4 | CC DChg | 00:01:03 | 44:04:03 | -14025.3 | 1.2847 | 245.4 | 6.55 | 0 | 0 | 245.4 | 6.55 | 0.3482 | 9.3 | 0 | 0 | 0.3482 | 9.3 | 2025-12-06 12:17:21 | -18.0183 | -1256.7455 | -33.563 | 91.61 | Close | 52.5
3545 | 69 | 4 | CC DChg | 00:01:06 | 44:04:06 | -14025.3 | 1.2757 | 257.1 | 6.87 | 0 | 0 | 257.1 | 6.87 | 0.3631 | 9.7 | 0 | 0 | 0.3631 | 9.7 | 2025-12-06 12:17:24 | -17.8921 | -1298.6395 | -34.6818 | 90.96 | Close | 55
3546 | 69 | 4 | CC DChg | 00:01:09 | 44:04:09 | -14025.3 | 1.2673 | 268.8 | 7.18 | 0 | 0 | 268.8 | 7.18 | 0.378 | 10.09 | 0 | 0 | 0.378 | 10.09 | 2025-12-06 12:17:27 | -17.7743 | -1391.3995 | -37.1591 | 90.36 | Close | 57.5
3547 | 69 | 4 | CC DChg | 00:01:12 | 44:04:12 | -14025.3 | 1.2589 | 280.5 | 7.49 | 0 | 0 | 280.5 | 7.49 | 0.3927 | 10.49 | 0 | 0 | 0.3927 | 10.49 | 2025-12-06 12:17:30 | -17.6564 | -1391.3968 | -37.159 | 89.77 | Close | 60
3548 | 69 | 4 | CC DChg | 00:01:15 | 44:04:15 | -14025.3 | 1.2506 | 292.2 | 7.8 | 0 | 0 | 292.2 | 7.8 | 0.4074 | 10.88 | 0 | 0 | 0.4074 | 10.88 | 2025-12-06 12:17:33 | -17.54 | -1408.1633 | -37.6068 | 89.17 | Close | 62.5
3549 | 69 | 4 | CC DChg | 00:01:18 | 44:04:18 | -14025.3 | 1.2425 | 303.9 | 8.12 | 0 | 0 | 303.9 | 8.12 | 0.422 | 11.27 | 0 | 0 | 0.422 | 11.27 | 2025-12-06 12:17:36 | -17.4264 | -1442.9273 | -38.5352 | 88.6 | Close | 65
3550 | 69 | 4 | CC DChg | 00:01:21 | 44:04:21 | -14025.3 | 1.2351 | 315.6 | 8.43 | 0 | 0 | 315.6 | 8.43 | 0.4364 | 11.66 | 0 | 0 | 0.4364 | 11.66 | 2025-12-06 12:17:39 | -17.3226 | -1579.4294 | -42.1807 | 88.08 | Close | 67.50001
3551 | 69 | 4 | CC DChg | 00:01:24 | 44:04:24 | -14025.3 | 1.2273 | 327.3 | 8.74 | 0 | 0 | 327.3 | 8.74 | 0.4508 | 12.04 | 0 | 0 | 0.4508 | 12.04 | 2025-12-06 12:17:42 | -17.2132 | -1498.4245 | -40.0173 | 87.51 | Close | 70
3552 | 69 | 4 | CC DChg | 00:01:27 | 44:04:27 | -14025.3 | 1.2199 | 338.9 | 9.05 | 0 | 0 | 338.9 | 9.05 | 0.4651 | 12.42 | 0 | 0 | 0.4651 | 12.42 | 2025-12-06 12:17:45 | -17.1095 | -1579.4294 | -42.1807 | 86.99 | Close | 72.50001
3553 | 69 | 4 | CC DChg | 00:01:30 | 44:04:30 | -14025.3 | 1.2127 | 350.6 | 9.36 | 0 | 0 | 350.6 | 9.36 | 0.4794 | 12.8 | 0 | 0 | 0.4794 | 12.8 | 2025-12-06 12:17:48 | -17.0085 | -1623.2932 | -43.3521 | 86.47 | Close | 75
3554 | 69 | 4 | CC DChg | 00:01:33 | 44:04:33 | -14025.3 | 1.2059 | 362.3 | 9.68 | 0 | 0 | 362.3 | 9.68 | 0.4935 | 13.18 | 0 | 0 | 0.4935 | 13.18 | 2025-12-06 12:17:51 | -16.9131 | -1718.7843 | -45.9023 | 86 | Close | 77.5
3555 | 69 | 4 | CC DChg | 00:01:36 | 44:04:36 | -14025.3 | 1.1991 | 374 | 9.99 | 0 | 0 | 374 | 9.99 | 0.5075 | 13.55 | 0 | 0 | 0.5075 | 13.55 | 2025-12-06 12:17:54 | -16.8177 | -1718.7843 | -45.9023 | 85.52 | Close | 80
3556 | 69 | 4 | CC DChg | 00:01:39 | 44:04:39 | -14025.3 | 1.1932 | 385.7 | 10.3 | 0 | 0 | 385.7 | 10.3 | 0.5215 | 13.93 | 0 | 0 | 0.5215 | 13.93 | 2025-12-06 12:17:57 | -16.735 | -1980.9718 | -52.9044 | 85.08 | Close | 82.49999
3557 | 69 | 4 | CC DChg | 00:01:42 | 44:04:42 | -14025.3 | 1.187 | 397.4 | 10.61 | 0 | 0 | 397.4 | 10.61 | 0.5354 | 14.3 | 0 | 0 | 0.5354 | 14.3 | 2025-12-06 12:18:00 | -16.648 | -1885.1254 | -50.3447 | 84.64 | Close | 85
3558 | 69 | 4 | CC DChg | 00:01:45 | 44:04:45 | -14025.3 | 1.1811 | 409.1 | 10.92 | 0 | 0 | 409.1 | 10.92 | 0.5493 | 14.67 | 0 | 0 | 0.5493 | 14.67 | 2025-12-06 12:18:03 | -16.5653 | -1980.9718 | -52.9044 | 84.23 | Close | 87.5
3559 | 69 | 4 | CC DChg | 00:01:48 | 44:04:48 | -14025.3 | 1.1762 | 420.8 | 11.24 | 0 | 0 | 420.8 | 11.24 | 0.563 | 15.04 | 0 | 0 | 0.563 | 15.04 | 2025-12-06 12:18:06 | -16.4965 | -2385.2608 | -63.7014 | 83.88 | Close | 90.00001
3560 | 69 | 4 | CC DChg | 00:01:51 | 44:04:51 | -14025.3 | 1.1709 | 432.4 | 11.55 | 0 | 0 | 432.4 | 11.55 | 0.5767 | 15.4 | 0 | 0 | 0.5767 | 15.4 | 2025-12-06 12:18:09 | -16.4222 | -2205.2243 | -58.8933 | 83.49 | Close | 92.5
3561 | 69 | 4 | CC DChg | 00:01:54 | 44:04:54 | -14025.3 | 1.1662 | 444.1 | 11.86 | 0 | 0 | 444.1 | 11.86 | 0.5904 | 15.77 | 0 | 0 | 0.5904 | 15.77 | 2025-12-06 12:18:12 | -16.3563 | -2486.7612 | -66.4121 | 83.17 | Close | 95
3562 | 69 | 4 | CC DChg | 00:01:57 | 44:04:57 | -14025.3 | 1.1622 | 455.8 | 12.17 | 0 | 0 | 455.8 | 12.17 | 0.604 | 16.13 | 0 | 0 | 0.604 | 16.13 | 2025-12-06 12:18:15 | -16.3002 | -2921.9333 | -78.0339 | 82.87 | Close | 97.5
3563 | 69 | 4 | CC DChg | 00:02:00 | 44:05:00 | -14025.3 | 1.1582 | 467.5 | 12.49 | 0 | 0 | 467.5 | 12.49 | 0.6176 | 16.49 | 0 | 0 | 0.6176 | 16.49 | 2025-12-06 12:18:18 | -16.2441 | -2921.9333 | -78.0339 | 82.58 | Close | 100 |  | 1
3564 | 69 | 5 | CC Chg | 00:00:00 | 44:05:00 | 0 | 1.3659 | 0 | 0 | 0 | 0 | 0 | 0 | 0 | 0 | 0 | 0 | 0 | 0 | 2025-12-06 12:18:18 | 0 | 0 | 0 | 0 | Close | 0 |  | 0
3565 | 69 | 5 | CC Chg | 00:05:00 | 44:10:00 | 911.5 | 1.652 | 75.9 | 2.03 | 75.9 | 2.03 | 0 | 0 | 0.1214 | 3.24 | 0.1214 | 3.24 | 0 | 0 | 2025-12-06 12:23:18 | 1.5057 | 265.4108 | 7.0881 | 1812.61 | Close | 16.29724
3566 | 69 | 5 | CC Chg | 00:10:00 | 44:15:00 | 911.5 | 1.7057 | 152 | 4.06 | 152 | 4.06 | 0 | 0 | 0.2492 | 6.65 | 0.2492 | 6.65 | 0 | 0 | 2025-12-06 12:28:18 | 1.5547 | 1416.639 | 37.8331 | 1871.52 | Close | 32.62442
3567 | 69 | 5 | CC Chg | 00:15:00 | 44:20:00 | 911.5 | 1.7562 | 228.1 | 6.09 | 228.1 | 6.09 | 0 | 0 | 0.3809 | 10.17 | 0.3809 | 10.17 | 0 | 0 | 2025-12-06 12:33:18 | 1.6007 | 1506.0792 | 40.2217 | 1926.93 | Close | 48.94805
3568 | 69 | 5 | CC Chg | 00:20:00 | 44:25:00 | 911.5 | 1.8049 | 304.1 | 8.12 | 304.1 | 8.12 | 0 | 0 | 0.5163 | 13.79 | 0.5163 | 13.79 | 0 | 0 | 2025-12-06 12:38:18 | 1.6451 | 1561.5186 | 41.7023 | 1980.36 | Close | 65.26932
3569 | 69 | 5 | CC Chg | 00:25:00 | 44:30:00 | 911.5 | 1.852 | 380.2 | 10.15 | 380.2 | 10.15 | 0 | 0 | 0.6553 | 17.5 | 0.6553 | 17.5 | 0 | 0 | 2025-12-06 12:43:18 | 1.688 | 1614.494 | 43.1171 | 2032.04 | Close | 81.58988
3570 | 69 | 5 | CC Chg | 00:30:00 | 44:35:00 | 911.5 | 1.8948 | 456.2 | 12.18 | 456.2 | 12.18 | 0 | 0 | 0.7978 | 21.31 | 0.7978 | 21.31 | 0 | 0 | 2025-12-06 12:48:18 | 1.727 | 1776.784 | 47.4513 | 2079 | Close | 97.91122
3571 | 69 | 5 | CC Chg | 00:30:38 | 44:35:39 | 911.5 | 1.9001 | 465.9 | 12.44 | 465.9 | 12.44 | 0 | 0 | 0.8163 | 21.8 | 0.8163 | 21.8 | 0 | 0 | 2025-12-06 12:48:56 | 1.7318 | 1836.2767 | 49.0401 | 2085.03 | Close | 100 |  | 1
3572 | 70 | 4 | CC DChg | 00:00:00 | 44:35:39 | -14025.3 | 1.6803 | 0 | 0 | 0 | 0 | 0 | 0 | 0 | 0 | 0 | 0 | 0 | 0 | 2025-12-06 12:48:56 | -23.5667 | 0 | 0 | 119.81 | Close | 0 |  | 0
3573 | 70 | 4 | CC DChg | 00:00:03 | 44:35:42 | -14025.3 | 1.6006 | 11.7 | 0.31 | 0 | 0 | 11.7 | 0.31 | 0.0191 | 0.51 | 0 | 0 | 0.0191 | 0.51 | 2025-12-06 12:48:59 | -22.4489 | -146.6402 | -3.9162 | 114.14 | Close | 2.499892
3574 | 70 | 4 | CC DChg | 00:00:06 | 44:35:45 | -14025.3 | 1.5631 | 23.4 | 0.62 | 0 | 0 | 23.4 | 0.62 | 0.0376 | 1 | 0 | 0 | 0.0376 | 1 | 2025-12-06 12:49:02 | -21.9229 | -311.6731 | -8.3236 | 111.46 | Close | 4.999894
3575 | 70 | 4 | CC DChg | 00:00:09 | 44:35:48 | -14025.3 | 1.5355 | 35.1 | 0.94 | 0 | 0 | 35.1 | 0.94 | 0.0557 | 1.49 | 0 | 0 | 0.0557 | 1.49 | 2025-12-06 12:49:05 | -21.5358 | -423.4689 | -11.3093 | 109.49 | Close | 7.499897
3576 | 70 | 4 | CC DChg | 00:00:12 | 44:35:51 | -14025.3 | 1.5122 | 46.8 | 1.25 | 0 | 0 | 46.8 | 1.25 | 0.0735 | 1.96 | 0 | 0 | 0.0735 | 1.96 | 2025-12-06 12:49:08 | -21.209 | -501.6201 | -13.3964 | 107.83 | Close | 9.999901
3577 | 70 | 4 | CC DChg | 00:00:15 | 44:35:54 | -14025.3 | 1.4918 | 58.4 | 1.56 | 0 | 0 | 58.4 | 1.56 | 0.091 | 2.43 | 0 | 0 | 0.091 | 2.43 | 2025-12-06 12:49:11 | -20.9229 | -572.9284 | -15.3008 | 106.37 | Close | 12.4999
3578 | 70 | 4 | CC DChg | 00:00:18 | 44:35:57 | -14025.3 | 1.4732 | 70.1 | 1.87 | 0 | 0 | 70.1 | 1.87 | 0.1083 | 2.89 | 0 | 0 | 0.1083 | 2.89 | 2025-12-06 12:49:14 | -20.6621 | -628.3734 | -16.7815 | 105.05 | Close | 14.99991
3579 | 70 | 4 | CC DChg | 00:00:21 | 44:36:00 | -14025.3 | 1.4552 | 81.8 | 2.18 | 0 | 0 | 81.8 | 2.18 | 0.1254 | 3.35 | 0 | 0 | 0.1254 | 3.35 | 2025-12-06 12:49:17 | -20.4096 | -649.3188 | -17.3409 | 103.76 | Close | 17.49991
3580 | 70 | 4 | CC DChg | 00:00:24 | 44:36:03 | -14025.3 | 1.4388 | 93.5 | 2.5 | 0 | 0 | 93.5 | 2.5 | 0.1424 | 3.8 | 0 | 0 | 0.1424 | 3.8 | 2025-12-06 12:49:20 | -20.1796 | -712.6667 | -19.0327 | 102.59 | Close | 19.99991
3581 | 70 | 4 | CC DChg | 00:00:27 | 44:36:06 | -14025.3 | 1.4233 | 105.2 | 2.81 | 0 | 0 | 105.2 | 2.81 | 0.1591 | 4.25 | 0 | 0 | 0.1591 | 4.25 | 2025-12-06 12:49:23 | -19.9622 | -754.048 | -20.1378 | 101.5 | Close | 22.49991
3582 | 70 | 4 | CC DChg | 00:00:30 | 44:36:09 | -14025.3 | 1.4087 | 116.9 | 3.12 | 0 | 0 | 116.9 | 3.12 | 0.1756 | 4.69 | 0 | 0 | 0.1756 | 4.69 | 2025-12-06 12:49:26 | -19.7574 | -800.5312 | -21.3792 | 100.45 | Close | 24.99992
3583 | 70 | 4 | CC DChg | 00:00:33 | 44:36:12 | -14025.3 | 1.3947 | 128.6 | 3.43 | 0 | 0 | 128.6 | 3.43 | 0.192 | 5.13 | 0 | 0 | 0.192 | 5.13 | 2025-12-06 12:49:29 | -19.5611 | -834.8373 | -22.2954 | 99.45 | Close | 27.49992
3584 | 70 | 4 | CC DChg | 00:00:36 | 44:36:15 | -14025.3 | 1.3811 | 140.3 | 3.75 | 0 | 0 | 140.3 | 3.75 | 0.2082 | 5.56 | 0 | 0 | 0.2082 | 5.56 | 2025-12-06 12:49:32 | -19.3703 | -859.393 | -22.9512 | 98.48 | Close | 29.99992
3585 | 70 | 4 | CC DChg | 00:00:39 | 44:36:18 | -14025.3 | 1.3687 | 151.9 | 4.06 | 0 | 0 | 151.9 | 4.06 | 0.2243 | 5.99 | 0 | 0 | 0.2243 | 5.99 | 2025-12-06 12:49:35 | -19.1964 | -942.5609 | -25.1723 | 97.6 | Close | 32.49992
3586 | 70 | 4 | CC DChg | 00:00:42 | 44:36:21 | -14025.3 | 1.3563 | 163.6 | 4.37 | 0 | 0 | 163.6 | 4.37 | 0.2402 | 6.42 | 0 | 0 | 0.2402 | 6.42 | 2025-12-06 12:49:38 | -19.0225 | -942.56 | -25.1723 | 96.71 | Close | 34.99993
3587 | 70 | 4 | CC DChg | 00:00:45 | 44:36:24 | -14025.3 | 1.3448 | 175.3 | 4.68 | 0 | 0 | 175.3 | 4.68 | 0.256 | 6.84 | 0 | 0 | 0.256 | 6.84 | 2025-12-06 12:49:41 | -18.8612 | -1016.3256 | -27.1423 | 95.89 | Close | 37.49993
3588 | 70 | 4 | CC DChg | 00:00:48 | 44:36:27 | -14025.3 | 1.3333 | 187 | 4.99 | 0 | 0 | 187 | 4.99 | 0.2716 | 7.25 | 0 | 0 | 0.2716 | 7.25 | 2025-12-06 12:49:44 | -18.6999 | -1016.3266 | -27.1423 | 95.07 | Close | 39.99994
3589 | 70 | 4 | CC DChg | 00:00:51 | 44:36:30 | -14025.3 | 1.3228 | 198.7 | 5.31 | 0 | 0 | 198.7 | 5.31 | 0.2872 | 7.67 | 0 | 0 | 0.2872 | 7.67 | 2025-12-06 12:49:47 | -18.5527 | -1113.1153 | -29.7272 | 94.32 | Close | 42.49993
3590 | 70 | 4 | CC DChg | 00:00:54 | 44:36:33 | -14025.3 | 1.3126 | 210.4 | 5.62 | 0 | 0 | 210.4 | 5.62 | 0.3026 | 8.08 | 0 | 0 | 0.3026 | 8.08 | 2025-12-06 12:49:50 | -18.4096 | -1145.8584 | -30.6016 | 93.6 | Close | 44.99994
3591 | 70 | 4 | CC DChg | 00:00:57 | 44:36:36 | -14025.3 | 1.3023 | 222.1 | 5.93 | 0 | 0 | 222.1 | 5.93 | 0.3178 | 8.49 | 0 | 0 | 0.3178 | 8.49 | 2025-12-06 12:49:53 | -18.2651 | -1134.7314 | -30.3044 | 92.86 | Close | 47.49994
3592 | 70 | 4 | CC DChg | 00:01:00 | 44:36:39 | -14025.3 | 1.293 | 233.8 | 6.24 | 0 | 0 | 233.8 | 6.24 | 0.333 | 8.89 | 0 | 0 | 0.333 | 8.89 | 2025-12-06 12:49:56 | -18.1347 | -1256.7479 | -33.563 | 92.21 | Close | 49.99994
3593 | 70 | 4 | CC DChg | 00:01:03 | 44:36:42 | -14025.3 | 1.2837 | 245.4 | 6.55 | 0 | 0 | 245.4 | 6.55 | 0.3481 | 9.3 | 0 | 0 | 0.3481 | 9.3 | 2025-12-06 12:49:59 | -18.0043 | -1256.7455 | -33.563 | 91.53 | Close | 52.49994
3594 | 70 | 4 | CC DChg | 00:01:06 | 44:36:45 | -14025.3 | 1.2748 | 257.1 | 6.87 | 0 | 0 | 257.1 | 6.87 | 0.363 | 9.69 | 0 | 0 | 0.363 | 9.69 | 2025-12-06 12:50:02 | -17.8794 | -1313.231 | -35.0715 | 90.9 | Close | 54.99995
3595 | 70 | 4 | CC DChg | 00:01:09 | 44:36:48 | -14025.3 | 1.2664 | 268.8 | 7.18 | 0 | 0 | 268.8 | 7.18 | 0.3779 | 10.09 | 0 | 0 | 0.3779 | 10.09 | 2025-12-06 12:50:05 | -17.7616 | -1391.3968 | -37.159 | 90.3 | Close | 57.49995
3596 | 70 | 4 | CC DChg | 00:01:12 | 44:36:51 | -14025.3 | 1.258 | 280.5 | 7.49 | 0 | 0 | 280.5 | 7.49 | 0.3926 | 10.48 | 0 | 0 | 0.3926 | 10.48 | 2025-12-06 12:50:08 | -17.6438 | -1391.3968 | -37.159 | 89.7 | Close | 59.99995
3597 | 70 | 4 | CC DChg | 00:01:15 | 44:36:54 | -14025.3 | 1.25 | 292.2 | 7.8 | 0 | 0 | 292.2 | 7.8 | 0.4073 | 10.88 | 0 | 0 | 0.4073 | 10.88 | 2025-12-06 12:50:11 | -17.5316 | -1460.9667 | -39.017 | 89.13 | Close | 62.49995
3598 | 70 | 4 | CC DChg | 00:01:18 | 44:36:57 | -14025.3 | 1.2419 | 303.9 | 8.12 | 0 | 0 | 303.9 | 8.12 | 0.4218 | 11.27 | 0 | 0 | 0.4218 | 11.27 | 2025-12-06 12:50:14 | -17.418 | -1442.9355 | -38.5354 | 88.55 | Close | 64.99996
3599 | 70 | 4 | CC DChg | 00:01:21 | 44:37:00 | -14025.3 | 1.2341 | 315.6 | 8.43 | 0 | 0 | 315.6 | 8.43 | 0.4363 | 11.65 | 0 | 0 | 0.4363 | 11.65 | 2025-12-06 12:50:17 | -17.3086 | -1498.4245 | -40.0173 | 88 | Close | 67.49996
3600 | 70 | 4 | CC DChg | 00:01:24 | 44:37:03 | -14025.3 | 1.2267 | 327.3 | 8.74 | 0 | 0 | 327.3 | 8.74 | 0.4507 | 12.04 | 0 | 0 | 0.4507 | 12.04 | 2025-12-06 12:50:20 | -17.2048 | -1579.4234 | -42.1805 | 87.47 | Close | 69.99996
3601 | 70 | 4 | CC DChg | 00:01:27 | 44:37:06 | -14025.3 | 1.2193 | 338.9 | 9.05 | 0 | 0 | 338.9 | 9.05 | 0.465 | 12.42 | 0 | 0 | 0.465 | 12.42 | 2025-12-06 12:50:23 | -17.101 | -1579.4294 | -42.1807 | 86.96 | Close | 72.49997
3602 | 70 | 4 | CC DChg | 00:01:30 | 44:37:09 | -14025.3 | 1.2121 | 350.6 | 9.36 | 0 | 0 | 350.6 | 9.36 | 0.4792 | 12.8 | 0 | 0 | 0.4792 | 12.8 | 2025-12-06 12:50:26 | -17.0001 | -1623.2932 | -43.3521 | 86.43 | Close | 74.99996
3603 | 70 | 4 | CC DChg | 00:01:33 | 44:37:12 | -14025.3 | 1.2053 | 362.3 | 9.68 | 0 | 0 | 362.3 | 9.68 | 0.4933 | 13.17 | 0 | 0 | 0.4933 | 13.17 | 2025-12-06 12:50:29 | -16.9047 | -1718.7908 | -45.9025 | 85.94 | Close | 77.49997
3604 | 70 | 4 | CC DChg | 00:01:36 | 44:37:15 | -14025.3 | 1.1988 | 374 | 9.99 | 0 | 0 | 374 | 9.99 | 0.5073 | 13.55 | 0 | 0 | 0.5073 | 13.55 | 2025-12-06 12:50:32 | -16.8135 | -1798.106 | -48.0207 | 85.48 | Close | 79.99997
3605 | 70 | 4 | CC DChg | 00:01:39 | 44:37:18 | -14025.3 | 1.1926 | 385.7 | 10.3 | 0 | 0 | 385.7 | 10.3 | 0.5213 | 13.92 | 0 | 0 | 0.5213 | 13.92 | 2025-12-06 12:50:35 | -16.7266 | -1885.1326 | -50.3448 | 85.04 | Close | 82.49999
3606 | 70 | 4 | CC DChg | 00:01:42 | 44:37:21 | -14025.3 | 1.1864 | 397.4 | 10.61 | 0 | 0 | 397.4 | 10.61 | 0.5352 | 14.29 | 0 | 0 | 0.5352 | 14.29 | 2025-12-06 12:50:38 | -16.6396 | -1885.1111 | -50.3443 | 84.6 | Close | 84.99998
3607 | 70 | 4 | CC DChg | 00:01:45 | 44:37:24 | -14025.3 | 1.1808 | 409.1 | 10.92 | 0 | 0 | 409.1 | 10.92 | 0.549 | 14.66 | 0 | 0 | 0.549 | 14.66 | 2025-12-06 12:50:41 | -16.5611 | -2087.0952 | -55.7385 | 84.2 | Close | 87.49998
3608 | 70 | 4 | CC DChg | 00:01:48 | 44:37:27 | -14025.3 | 1.1752 | 420.8 | 11.24 | 0 | 0 | 420.8 | 11.24 | 0.5628 | 15.03 | 0 | 0 | 0.5628 | 15.03 | 2025-12-06 12:50:44 | -16.4825 | -2087.0952 | -55.7385 | 83.8 | Close | 89.99998
3609 | 70 | 4 | CC DChg | 00:01:51 | 44:37:30 | -14025.3 | 1.1706 | 432.4 | 11.55 | 0 | 0 | 432.4 | 11.55 | 0.5765 | 15.4 | 0 | 0 | 0.5765 | 15.4 | 2025-12-06 12:50:47 | -16.418 | -2540.8213 | -67.8558 | 83.48 | Close | 92.49999
3610 | 70 | 4 | CC DChg | 00:01:54 | 44:37:33 | -14025.3 | 1.1659 | 444.1 | 11.86 | 0 | 0 | 444.1 | 11.86 | 0.5902 | 15.76 | 0 | 0 | 0.5902 | 15.76 | 2025-12-06 12:50:50 | -16.3521 | -2486.7518 | -66.4118 | 83.15 | Close | 94.99999
3611 | 70 | 4 | CC DChg | 00:01:57 | 44:37:36 | -14025.3 | 1.1619 | 455.8 | 12.17 | 0 | 0 | 455.8 | 12.17 | 0.6038 | 16.12 | 0 | 0 | 0.6038 | 16.12 | 2025-12-06 12:50:53 | -16.296 | -2921.9333 | -78.0339 | 82.85 | Close | 97.49999
3612 | 70 | 4 | CC DChg | 00:02:00 | 44:37:39 | -14025.3 | 1.1579 | 467.5 | 12.49 | 0 | 0 | 467.5 | 12.49 | 0.6173 | 16.49 | 0 | 0 | 0.6173 | 16.49 | 2025-12-06 12:50:56 | -16.2399 | -2921.9444 | -78.0342 | 82.57 | Close | 100 |  | 1
3613 | 70 | 5 | CC Chg | 00:00:00 | 44:37:39 | 0 | 1.365 | 0 | 0 | 0 | 0 | 0 | 0 | 0 | 0 | 0 | 0 | 0 | 0 | 2025-12-06 12:50:56 | 0 | 0 | 0 | 0 | Close | 0 |  | 0
3614 | 70 | 5 | CC Chg | 00:05:00 | 44:42:39 | 917.7 | 1.652 | 75.9 | 2.03 | 75.9 | 2.03 | 0 | 0 | 0.1214 | 3.24 | 0.1214 | 3.24 | 0 | 0 | 2025-12-06 12:55:56 | 1.516 | 264.5655 | 7.0656 | 1800.36 | Close | 16.2855
3615 | 70 | 5 | CC Chg | 00:10:00 | 44:47:39 | 911.5 | 1.7057 | 152 | 4.06 | 152 | 4.06 | 0 | 0 | 0.2492 | 6.65 | 0.2492 | 6.65 | 0 | 0 | 2025-12-06 13:00:56 | 1.5547 | 1416.636 | 37.8331 | 1871.74 | Close | 32.60167
3616 | 70 | 5 | CC Chg | 00:15:00 | 44:52:39 | 911.5 | 1.7565 | 228.1 | 6.09 | 228.1 | 6.09 | 0 | 0 | 0.3808 | 10.17 | 0.3808 | 10.17 | 0 | 0 | 2025-12-06 13:05:56 | 1.601 | 1497.1409 | 39.983 | 1927.26 | Close | 48.91386
3617 | 70 | 5 | CC Chg | 00:20:00 | 44:57:39 | 911.5 | 1.8049 | 304.1 | 8.12 | 304.1 | 8.12 | 0 | 0 | 0.5163 | 13.79 | 0.5163 | 13.79 | 0 | 0 | 2025-12-06 13:10:56 | 1.6451 | 1571.8021 | 41.977 | 1980.36 | Close | 65.23044
3618 | 70 | 5 | CC Chg | 00:25:00 | 45:02:39 | 911.5 | 1.852 | 380.2 | 10.15 | 380.2 | 10.15 | 0 | 0 | 0.6555 | 17.5 | 0.6555 | 17.5 | 0 | 0 | 2025-12-06 13:15:56 | 1.688 | 1615.6641 | 43.1483 | 2032.26 | Close | 81.55185
3619 | 70 | 5 | CC Chg | 00:30:00 | 45:07:39 | 911.5 | 1.8945 | 456.3 | 12.19 | 456.3 | 12.19 | 0 | 0 | 0.798 | 21.31 | 0.798 | 21.31 | 0 | 0 | 2025-12-06 13:20:56 | 1.7267 | 1789.9409 | 47.8026 | 2078.67 | Close | 97.86784
3620 | 70 | 5 | CC Chg | 00:30:39 | 45:08:18 | 917.7 | 1.9001 | 466.2 | 12.45 | 466.2 | 12.45 | 0 | 0 | 0.8169 | 21.82 | 0.8169 | 21.82 | 0 | 0 | 2025-12-06 13:21:35 | 1.7436 | 1775.1905 | 47.4087 | 2070.72 | Close | 100 |  | 1
3621 | 71 | 4 | CC DChg | 00:00:00 | 45:08:18 | -14025.3 | 1.6812 | 0 | 0 | 0 | 0 | 0 | 0 | 0 | 0 | 0 | 0 | 0 | 0 | 2025-12-06 13:21:35 | -23.5793 | 0 | 0 | 119.88 | Close | 0 |  | 0
3622 | 71 | 4 | CC DChg | 00:00:03 | 45:08:21 | -14025.3 | 1.6009 | 11.7 | 0.31 | 0 | 0 | 11.7 | 0.31 | 0.0191 | 0.51 | 0 | 0 | 0.0191 | 0.51 | 2025-12-06 13:21:38 | -22.4531 | -145.551 | -3.8871 | 114.15 | Close | 2.5
3623 | 71 | 4 | CC DChg | 00:00:06 | 45:08:24 | -14025.3 | 1.5637 | 23.4 | 0.62 | 0 | 0 | 23.4 | 0.62 | 0.0376 | 1 | 0 | 0 | 0.0376 | 1 | 2025-12-06 13:21:41 | -21.9313 | -314.1866 | -8.3908 | 111.5 | Close | 5
3624 | 71 | 4 | CC DChg | 00:00:09 | 45:08:27 | -14025.3 | 1.5358 | 35.1 | 0.94 | 0 | 0 | 35.1 | 0.94 | 0.0557 | 1.49 | 0 | 0 | 0.0557 | 1.49 | 2025-12-06 13:21:44 | -21.54 | -418.9156 | -11.1877 | 109.51 | Close | 7.5
3625 | 71 | 4 | CC DChg | 00:00:12 | 45:08:30 | -14025.3 | 1.5132 | 46.8 | 1.25 | 0 | 0 | 46.8 | 1.25 | 0.0735 | 1.96 | 0 | 0 | 0.0735 | 1.96 | 2025-12-06 13:21:47 | -21.2231 | -517.1566 | -13.8113 | 107.91 | Close | 10
3626 | 71 | 4 | CC DChg | 00:00:15 | 45:08:33 | -14025.3 | 1.4924 | 58.4 | 1.56 | 0 | 0 | 58.4 | 1.56 | 0.091 | 2.43 | 0 | 0 | 0.091 | 2.43 | 2025-12-06 13:21:50 | -20.9313 | -561.9108 | -15.0065 | 106.41 | Close | 12.5
3627 | 71 | 4 | CC DChg | 00:00:18 | 45:08:36 | -14025.3 | 1.4735 | 70.1 | 1.87 | 0 | 0 | 70.1 | 1.87 | 0.1084 | 2.89 | 0 | 0 | 0.1084 | 2.89 | 2025-12-06 13:21:53 | -20.6663 | -618.3992 | -16.5151 | 105.07 | Close | 15
3628 | 71 | 4 | CC DChg | 00:00:21 | 45:08:39 | -14025.3 | 1.4558 | 81.8 | 2.18 | 0 | 0 | 81.8 | 2.18 | 0.1255 | 3.35 | 0 | 0 | 0.1255 | 3.35 | 2025-12-06 13:21:56 | -20.418 | -660.3242 | -17.6348 | 103.81 | Close | 17.5
3629 | 71 | 4 | CC DChg | 00:00:24 | 45:08:42 | -14025.3 | 1.4391 | 93.5 | 2.5 | 0 | 0 | 93.5 | 2.5 | 0.1424 | 3.8 | 0 | 0 | 0.1424 | 3.8 | 2025-12-06 13:21:59 | -20.1838 | -699.8646 | -18.6908 | 102.61 | Close | 20
3630 | 71 | 4 | CC DChg | 00:00:27 | 45:08:45 | -14025.3 | 1.4236 | 105.2 | 2.81 | 0 | 0 | 105.2 | 2.81 | 0.1591 | 4.25 | 0 | 0 | 0.1591 | 4.25 | 2025-12-06 13:22:02 | -19.9664 | -754.0487 | -20.1378 | 101.51 | Close | 22.5
3631 | 71 | 4 | CC DChg | 00:00:30 | 45:08:48 | -14025.3 | 1.4093 | 116.9 | 3.12 | 0 | 0 | 116.9 | 3.12 | 0.1757 | 4.69 | 0 | 0 | 0.1757 | 4.69 | 2025-12-06 13:22:05 | -19.7658 | -817.324 | -21.8277 | 100.49 | Close | 25
3632 | 71 | 4 | CC DChg | 00:00:33 | 45:08:51 | -14025.3 | 1.395 | 128.6 | 3.43 | 0 | 0 | 128.6 | 3.43 | 0.1921 | 5.13 | 0 | 0 | 0.1921 | 5.13 | 2025-12-06 13:22:08 | -19.5653 | -817.3248 | -21.8277 | 99.48 | Close | 27.5
3633 | 71 | 4 | CC DChg | 00:00:36 | 45:08:54 | -14025.3 | 1.3817 | 140.3 | 3.75 | 0 | 0 | 140.3 | 3.75 | 0.2083 | 5.56 | 0 | 0 | 0.2083 | 5.56 | 2025-12-06 13:22:11 | -19.3787 | -878.7778 | -23.4689 | 98.52 | Close | 30
3634 | 71 | 4 | CC DChg | 00:00:39 | 45:08:57 | -14025.3 | 1.3693 | 151.9 | 4.06 | 0 | 0 | 151.9 | 4.06 | 0.2244 | 5.99 | 0 | 0 | 0.2244 | 5.99 | 2025-12-06 13:22:14 | -19.2048 | -942.5591 | -25.1722 | 97.65 | Close | 32.5
3635 | 71 | 4 | CC DChg | 00:00:42 | 45:09:00 | -14025.3 | 1.3569 | 163.6 | 4.37 | 0 | 0 | 163.6 | 4.37 | 0.2403 | 6.42 | 0 | 0 | 0.2403 | 6.42 | 2025-12-06 13:22:17 | -19.0309 | -942.56 | -25.1723 | 96.75 | Close | 35
3636 | 71 | 4 | CC DChg | 00:00:45 | 45:09:03 | -14025.3 | 1.3454 | 175.3 | 4.68 | 0 | 0 | 175.3 | 4.68 | 0.2561 | 6.84 | 0 | 0 | 0.2561 | 6.84 | 2025-12-06 13:22:20 | -18.8696 | -1016.3256 | -27.1423 | 95.95 | Close | 37.5
3637 | 71 | 4 | CC DChg | 00:00:48 | 45:09:06 | -14025.3 | 1.334 | 187 | 4.99 | 0 | 0 | 187 | 4.99 | 0.2717 | 7.26 | 0 | 0 | 0.2717 | 7.26 | 2025-12-06 13:22:23 | -18.7097 | -1025.2398 | -27.3803 | 95.14 | Close | 40
3638 | 71 | 4 | CC DChg | 00:00:51 | 45:09:09 | -14025.3 | 1.3234 | 198.7 | 5.31 | 0 | 0 | 198.7 | 5.31 | 0.2873 | 7.67 | 0 | 0 | 0.2873 | 7.67 | 2025-12-06 13:22:26 | -18.5611 | -1102.6184 | -29.4468 | 94.37 | Close | 42.5
3639 | 71 | 4 | CC DChg | 00:00:54 | 45:09:12 | -14025.3 | 1.3132 | 210.4 | 5.62 | 0 | 0 | 210.4 | 5.62 | 0.3027 | 8.08 | 0 | 0 | 0.3027 | 8.08 | 2025-12-06 13:22:29 | -18.418 | -1145.8584 | -30.6016 | 93.64 | Close | 45
3640 | 71 | 4 | CC DChg | 00:00:57 | 45:09:15 | -14025.3 | 1.303 | 222.1 | 5.93 | 0 | 0 | 222.1 | 5.93 | 0.3179 | 8.49 | 0 | 0 | 0.3179 | 8.49 | 2025-12-06 13:22:32 | -18.275 | -1145.8562 | -30.6015 | 92.92 | Close | 47.5
3641 | 71 | 4 | CC DChg | 00:01:00 | 45:09:18 | -14025.3 | 1.2937 | 233.8 | 6.24 | 0 | 0 | 233.8 | 6.24 | 0.3331 | 8.9 | 0 | 0 | 0.3331 | 8.9 | 2025-12-06 13:22:35 | -18.1445 | -1256.7455 | -33.563 | 92.25 | Close | 50
3642 | 71 | 4 | CC DChg | 00:01:03 | 45:09:21 | -14025.3 | 1.2844 | 245.4 | 6.55 | 0 | 0 | 245.4 | 6.55 | 0.3482 | 9.3 | 0 | 0 | 0.3482 | 9.3 | 2025-12-06 13:22:38 | -18.0141 | -1256.7455 | -33.563 | 91.6 | Close | 52.5
3643 | 71 | 4 | CC DChg | 00:01:06 | 45:09:24 | -14025.3 | 1.2757 | 257.1 | 6.87 | 0 | 0 | 257.1 | 6.87 | 0.3631 | 9.7 | 0 | 0 | 0.3631 | 9.7 | 2025-12-06 13:22:41 | -17.8921 | -1343.4202 | -35.8777 | 90.96 | Close | 55
3644 | 71 | 4 | CC DChg | 00:01:09 | 45:09:27 | -14025.3 | 1.267 | 268.8 | 7.18 | 0 | 0 | 268.8 | 7.18 | 0.378 | 10.09 | 0 | 0 | 0.378 | 10.09 | 2025-12-06 13:22:44 | -17.77 | -1343.4202 | -35.8777 | 90.34 | Close | 57.5
3645 | 71 | 4 | CC DChg | 00:01:12 | 45:09:30 | -14025.3 | 1.2586 | 280.5 | 7.49 | 0 | 0 | 280.5 | 7.49 | 0.3928 | 10.49 | 0 | 0 | 0.3928 | 10.49 | 2025-12-06 13:22:47 | -17.6522 | -1391.3968 | -37.159 | 89.76 | Close | 60
3646 | 71 | 4 | CC DChg | 00:01:15 | 45:09:33 | -14025.3 | 1.2506 | 292.2 | 7.8 | 0 | 0 | 292.2 | 7.8 | 0.4074 | 10.88 | 0 | 0 | 0.4074 | 10.88 | 2025-12-06 13:22:50 | -17.54 | -1460.9694 | -39.017 | 89.17 | Close | 62.5
3647 | 71 | 4 | CC DChg | 00:01:18 | 45:09:36 | -14025.3 | 1.2425 | 303.9 | 8.12 | 0 | 0 | 303.9 | 8.12 | 0.422 | 11.27 | 0 | 0 | 0.422 | 11.27 | 2025-12-06 13:22:53 | -17.4264 | -1442.9273 | -38.5352 | 88.61 | Close | 65
3648 | 71 | 4 | CC DChg | 00:01:21 | 45:09:39 | -14025.3 | 1.2351 | 315.6 | 8.43 | 0 | 0 | 315.6 | 8.43 | 0.4365 | 11.66 | 0 | 0 | 0.4365 | 11.66 | 2025-12-06 13:22:56 | -17.3226 | -1579.4294 | -42.1807 | 88.07 | Close | 67.50001
3649 | 71 | 4 | CC DChg | 00:01:24 | 45:09:42 | -14025.3 | 1.2273 | 327.3 | 8.74 | 0 | 0 | 327.3 | 8.74 | 0.4508 | 12.04 | 0 | 0 | 0.4508 | 12.04 | 2025-12-06 13:22:59 | -17.2132 | -1498.4245 | -40.0173 | 87.51 | Close | 70
3650 | 71 | 4 | CC DChg | 00:01:27 | 45:09:45 | -14025.3 | 1.2199 | 338.9 | 9.05 | 0 | 0 | 338.9 | 9.05 | 0.4651 | 12.42 | 0 | 0 | 0.4651 | 12.42 | 2025-12-06 13:23:02 | -17.1095 | -1579.4294 | -42.1807 | 86.99 | Close | 72.50001
3651 | 71 | 4 | CC DChg | 00:01:30 | 45:09:48 | -14025.3 | 1.2127 | 350.6 | 9.36 | 0 | 0 | 350.6 | 9.36 | 0.4794 | 12.8 | 0 | 0 | 0.4794 | 12.8 | 2025-12-06 13:23:05 | -17.0085 | -1623.2932 | -43.3521 | 86.47 | Close | 75
3652 | 71 | 4 | CC DChg | 00:01:33 | 45:09:51 | -14025.3 | 1.2059 | 362.3 | 9.68 | 0 | 0 | 362.3 | 9.68 | 0.4935 | 13.18 | 0 | 0 | 0.4935 | 13.18 | 2025-12-06 13:23:08 | -16.9131 | -1718.7843 | -45.9023 | 86 | Close | 77.5
3653 | 71 | 4 | CC DChg | 00:01:36 | 45:09:54 | -14025.3 | 1.1994 | 374 | 9.99 | 0 | 0 | 374 | 9.99 | 0.5076 | 13.55 | 0 | 0 | 0.5076 | 13.55 | 2025-12-06 13:23:11 | -16.8219 | -1798.1128 | -48.0209 | 85.52 | Close | 80
3654 | 71 | 4 | CC DChg | 00:01:39 | 45:09:57 | -14025.3 | 1.1932 | 385.7 | 10.3 | 0 | 0 | 385.7 | 10.3 | 0.5215 | 13.93 | 0 | 0 | 0.5215 | 13.93 | 2025-12-06 13:23:14 | -16.735 | -1885.1183 | -50.3445 | 85.08 | Close | 82.49999
3655 | 71 | 4 | CC DChg | 00:01:42 | 45:10:00 | -14025.3 | 1.1873 | 397.4 | 10.61 | 0 | 0 | 397.4 | 10.61 | 0.5354 | 14.3 | 0 | 0 | 0.5354 | 14.3 | 2025-12-06 13:23:17 | -16.6522 | -1980.9793 | -52.9046 | 84.66 | Close | 85
3656 | 71 | 4 | CC DChg | 00:01:45 | 45:10:03 | -14025.3 | 1.1814 | 409.1 | 10.92 | 0 | 0 | 409.1 | 10.92 | 0.5493 | 14.67 | 0 | 0 | 0.5493 | 14.67 | 2025-12-06 13:23:20 | -16.5695 | -1980.9718 | -52.9044 | 84.25 | Close | 87.5
3657 | 71 | 4 | CC DChg | 00:01:48 | 45:10:06 | -14025.3 | 1.1762 | 420.8 | 11.24 | 0 | 0 | 420.8 | 11.24 | 0.5631 | 15.04 | 0 | 0 | 0.5631 | 15.04 | 2025-12-06 13:23:23 | -16.4965 | -2247.6496 | -60.0263 | 83.87 | Close | 90.00001
3658 | 71 | 4 | CC DChg | 00:01:51 | 45:10:09 | -14025.3 | 1.1712 | 432.4 | 11.55 | 0 | 0 | 432.4 | 11.55 | 0.5768 | 15.4 | 0 | 0 | 0.5768 | 15.4 | 2025-12-06 13:23:26 | -16.4264 | -2337.5378 | -62.4269 | 83.51 | Close | 92.5
3659 | 71 | 4 | CC DChg | 00:01:54 | 45:10:12 | -14025.3 | 1.1666 | 444.1 | 11.86 | 0 | 0 | 444.1 | 11.86 | 0.5904 | 15.77 | 0 | 0 | 0.5904 | 15.77 | 2025-12-06 13:23:29 | -16.3619 | -2540.8213 | -67.8558 | 83.19 | Close | 95
3660 | 71 | 4 | CC DChg | 00:01:57 | 45:10:15 | -14025.3 | 1.1625 | 455.8 | 12.17 | 0 | 0 | 455.8 | 12.17 | 0.604 | 16.13 | 0 | 0 | 0.604 | 16.13 | 2025-12-06 13:23:32 | -16.3044 | -2850.6667 | -76.1307 | 82.91 | Close | 97.5
3661 | 71 | 4 | CC DChg | 00:02:00 | 45:10:18 | -14025.3 | 1.1585 | 467.5 | 12.49 | 0 | 0 | 467.5 | 12.49 | 0.6176 | 16.49 | 0 | 0 | 0.6176 | 16.49 | 2025-12-06 13:23:35 | -16.2483 | -2921.9333 | -78.0339 | 82.61 | Close | 100 |  | 1
3662 | 71 | 5 | CC Chg | 00:00:00 | 45:10:18 | 0 | 1.3653 | 0 | 0 | 0 | 0 | 0 | 0 | 0 | 0 | 0 | 0 | 0 | 0 | 2025-12-06 13:23:35 | 0 | 0 | 0 | 0 | Close | 0 |  | 0
3663 | 71 | 5 | CC Chg | 00:05:00 | 45:15:18 | 917.7 | 1.652 | 76 | 2.03 | 76 | 2.03 | 0 | 0 | 0.1215 | 3.24 | 0.1215 | 3.24 | 0 | 0 | 2025-12-06 13:28:35 | 1.516 | 264.9845 | 7.0767 | 1800.58 | Close | 16.29351
3664 | 71 | 5 | CC Chg | 00:10:00 | 45:20:18 | 911.5 | 1.7057 | 152.1 | 4.06 | 152.1 | 4.06 | 0 | 0 | 0.2493 | 6.66 | 0.2493 | 6.66 | 0 | 0 | 2025-12-06 13:33:35 | 1.5547 | 1416.9663 | 37.8419 | 1871.74 | Close | 32.61276
3665 | 71 | 5 | CC Chg | 00:15:00 | 45:25:18 | 917.7 | 1.7562 | 228.1 | 6.09 | 228.1 | 6.09 | 0 | 0 | 0.381 | 10.17 | 0.381 | 10.17 | 0 | 0 | 2025-12-06 13:38:35 | 1.6116 | 1506.6895 | 40.238 | 1913.91 | Close | 48.93132
3666 | 71 | 5 | CC Chg | 00:20:00 | 45:30:18 | 911.5 | 1.8049 | 304.2 | 8.12 | 304.2 | 8.12 | 0 | 0 | 0.5164 | 13.79 | 0.5164 | 13.79 | 0 | 0 | 2025-12-06 13:43:35 | 1.6451 | 1561.6883 | 41.7069 | 1980.25 | Close | 65.24266
3667 | 71 | 5 | CC Chg | 00:25:00 | 45:35:18 | 917.7 | 1.852 | 380.3 | 10.16 | 380.3 | 10.16 | 0 | 0 | 0.6555 | 17.51 | 0.6555 | 17.51 | 0 | 0 | 2025-12-06 13:48:35 | 1.6995 | 1615.4886 | 43.1437 | 2018.31 | Close | 81.56158
3668 | 71 | 5 | CC Chg | 00:30:00 | 45:40:18 | 911.5 | 1.8948 | 456.4 | 12.19 | 456.4 | 12.19 | 0 | 0 | 0.7981 | 21.32 | 0.7981 | 21.32 | 0 | 0 | 2025-12-06 13:53:35 | 1.727 | 1778.0187 | 47.4842 | 2079 | Close | 97.88257
3669 | 71 | 5 | CC Chg | 00:30:38 | 45:40:57 | 911.5 | 1.9001 | 466.3 | 12.45 | 466.3 | 12.45 | 0 | 0 | 0.8169 | 21.82 | 0.8169 | 21.82 | 0 | 0 | 2025-12-06 13:54:14 | 1.7318 | 1862.8008 | 49.7484 | 2084.7 | Close | 100 |  | 1
3670 | 72 | 4 | CC DChg | 00:00:00 | 45:40:57 | -14022.2 | 1.6933 | 0 | 0 | 0 | 0 | 0 | 0 | 0 | 0 | 0 | 0 | 0 | 0 | 2025-12-06 13:54:14 | -23.7438 | 0 | 0 | 120.77 | Close | 0 |  | 0
3671 | 72 | 4 | CC DChg | 00:00:03 | 45:41:00 | -14025.3 | 1.6018 | 11.7 | 0.31 | 0 | 0 | 11.7 | 0.31 | 0.0191 | 0.51 | 0 | 0 | 0.0191 | 0.51 | 2025-12-06 13:54:17 | -22.4657 | -127.7321 | -3.4112 | 114.23 | Close | 2.499946
3672 | 72 | 4 | CC DChg | 00:00:06 | 45:41:03 | -14025.3 | 1.564 | 23.4 | 0.62 | 0 | 0 | 23.4 | 0.62 | 0.0376 | 1 | 0 | 0 | 0.0376 | 1 | 2025-12-06 13:54:20 | -21.9356 | -309.1996 | -8.2576 | 111.52 | Close | 4.999948
3673 | 72 | 4 | CC DChg | 00:00:09 | 45:41:06 | -14025.3 | 1.5361 | 35.1 | 0.94 | 0 | 0 | 35.1 | 0.94 | 0.0557 | 1.49 | 0 | 0 | 0.0557 | 1.49 | 2025-12-06 13:54:23 | -21.5442 | -418.9155 | -11.1877 | 109.53 | Close | 7.499949
3674 | 72 | 4 | CC DChg | 00:00:12 | 45:41:09 | -14025.3 | 1.5132 | 46.8 | 1.25 | 0 | 0 | 46.8 | 1.25 | 0.0735 | 1.96 | 0 | 0 | 0.0735 | 1.96 | 2025-12-06 13:54:26 | -21.2231 | -510.3815 | -13.6304 | 107.9 | Close | 9.999949
3675 | 72 | 4 | CC DChg | 00:00:15 | 45:41:12 | -14025.3 | 1.4924 | 58.4 | 1.56 | 0 | 0 | 58.4 | 1.56 | 0.0911 | 2.43 | 0 | 0 | 0.0911 | 2.43 | 2025-12-06 13:54:29 | -20.9313 | -561.9111 | -15.0065 | 106.41 | Close | 12.49995
3676 | 72 | 4 | CC DChg | 00:00:18 | 45:41:15 | -14025.3 | 1.4735 | 70.1 | 1.87 | 0 | 0 | 70.1 | 1.87 | 0.1084 | 2.89 | 0 | 0 | 0.1084 | 2.89 | 2025-12-06 13:54:32 | -20.6663 | -618.3986 | -16.5151 | 105.07 | Close | 14.99995
3677 | 72 | 4 | CC DChg | 00:00:21 | 45:41:18 | -14025.3 | 1.4558 | 81.8 | 2.18 | 0 | 0 | 81.8 | 2.18 | 0.1255 | 3.35 | 0 | 0 | 0.1255 | 3.35 | 2025-12-06 13:54:35 | -20.418 | -660.3249 | -17.6348 | 103.81 | Close | 17.49996
3678 | 72 | 4 | CC DChg | 00:00:24 | 45:41:21 | -14025.3 | 1.4391 | 93.5 | 2.5 | 0 | 0 | 93.5 | 2.5 | 0.1424 | 3.8 | 0 | 0 | 0.1424 | 3.8 | 2025-12-06 13:54:38 | -20.1838 | -699.8653 | -18.6908 | 102.61 | Close | 19.99996
3679 | 72 | 4 | CC DChg | 00:00:27 | 45:41:24 | -14025.3 | 1.4236 | 105.2 | 2.81 | 0 | 0 | 105.2 | 2.81 | 0.1591 | 4.25 | 0 | 0 | 0.1591 | 4.25 | 2025-12-06 13:54:41 | -19.9664 | -754.0473 | -20.1378 | 101.51 | Close | 22.49996
3680 | 72 | 4 | CC DChg | 00:00:30 | 45:41:27 | -14025.3 | 1.409 | 116.9 | 3.12 | 0 | 0 | 116.9 | 3.12 | 0.1757 | 4.69 | 0 | 0 | 0.1757 | 4.69 | 2025-12-06 13:54:44 | -19.7616 | -800.5304 | -21.3792 | 100.48 | Close | 24.99996
3681 | 72 | 4 | CC DChg | 00:00:33 | 45:41:30 | -14025.3 | 1.3947 | 128.6 | 3.43 | 0 | 0 | 128.6 | 3.43 | 0.1921 | 5.13 | 0 | 0 | 0.1921 | 5.13 | 2025-12-06 13:54:47 | -19.5611 | -817.3248 | -21.8277 | 99.46 | Close | 27.49996
3682 | 72 | 4 | CC DChg | 00:00:36 | 45:41:33 | -14025.3 | 1.3814 | 140.3 | 3.75 | 0 | 0 | 140.3 | 3.75 | 0.2083 | 5.56 | 0 | 0 | 0.2083 | 5.56 | 2025-12-06 13:54:50 | -19.3745 | -878.7769 | -23.4688 | 98.51 | Close | 29.99996
3683 | 72 | 4 | CC DChg | 00:00:39 | 45:41:36 | -14025.3 | 1.3687 | 151.9 | 4.06 | 0 | 0 | 151.9 | 4.06 | 0.2244 | 5.99 | 0 | 0 | 0.2244 | 5.99 | 2025-12-06 13:54:53 | -19.1964 | -920.2957 | -24.5777 | 97.6 | Close | 32.49997
3684 | 72 | 4 | CC DChg | 00:00:42 | 45:41:39 | -14025.3 | 1.3563 | 163.6 | 4.37 | 0 | 0 | 163.6 | 4.37 | 0.2403 | 6.42 | 0 | 0 | 0.2403 | 6.42 | 2025-12-06 13:54:56 | -19.0225 | -942.5582 | -25.1722 | 96.71 | Close | 34.99996
3685 | 72 | 4 | CC DChg | 00:00:45 | 45:41:42 | -14025.3 | 1.3448 | 175.3 | 4.68 | 0 | 0 | 175.3 | 4.68 | 0.2561 | 6.84 | 0 | 0 | 0.2561 | 6.84 | 2025-12-06 13:54:59 | -18.8612 | -1016.3256 | -27.1423 | 95.89 | Close | 37.49996
3686 | 72 | 4 | CC DChg | 00:00:48 | 45:41:45 | -14025.3 | 1.3333 | 187 | 4.99 | 0 | 0 | 187 | 4.99 | 0.2717 | 7.26 | 0 | 0 | 0.2717 | 7.26 | 2025-12-06 13:55:02 | -18.6999 | -1016.3246 | -27.1422 | 95.07 | Close | 39.99996
3687 | 72 | 4 | CC DChg | 00:00:51 | 45:41:48 | -14025.3 | 1.3228 | 198.7 | 5.31 | 0 | 0 | 198.7 | 5.31 | 0.2872 | 7.67 | 0 | 0 | 0.2872 | 7.67 | 2025-12-06 13:55:05 | -18.5527 | -1113.1196 | -29.7273 | 94.32 | Close | 42.49997
3688 | 72 | 4 | CC DChg | 00:00:54 | 45:41:51 | -14025.3 | 1.3126 | 210.4 | 5.62 | 0 | 0 | 210.4 | 5.62 | 0.3026 | 8.08 | 0 | 0 | 0.3026 | 8.08 | 2025-12-06 13:55:08 | -18.4096 | -1145.8562 | -30.6015 | 93.6 | Close | 44.99997
3689 | 72 | 4 | CC DChg | 00:00:57 | 45:41:54 | -14025.3 | 1.3023 | 222.1 | 5.93 | 0 | 0 | 222.1 | 5.93 | 0.3179 | 8.49 | 0 | 0 | 0.3179 | 8.49 | 2025-12-06 13:55:11 | -18.2651 | -1134.7335 | -30.3045 | 92.86 | Close | 47.49997
3690 | 72 | 4 | CC DChg | 00:01:00 | 45:41:57 | -14025.3 | 1.2927 | 233.8 | 6.24 | 0 | 0 | 233.8 | 6.24 | 0.3331 | 8.89 | 0 | 0 | 0.3331 | 8.89 | 2025-12-06 13:55:14 | -18.1305 | -1217.4745 | -32.5142 | 92.19 | Close | 49.99998
3691 | 72 | 4 | CC DChg | 00:01:03 | 45:42:00 | -14025.3 | 1.2837 | 245.4 | 6.55 | 0 | 0 | 245.4 | 6.55 | 0.3481 | 9.3 | 0 | 0 | 0.3481 | 9.3 | 2025-12-06 13:55:17 | -18.0043 | -1298.637 | -34.6817 | 91.55 | Close | 52.49998
3692 | 72 | 4 | CC DChg | 00:01:06 | 45:42:03 | -14025.3 | 1.2748 | 257.1 | 6.87 | 0 | 0 | 257.1 | 6.87 | 0.3631 | 9.7 | 0 | 0 | 0.3631 | 9.7 | 2025-12-06 13:55:20 | -17.8794 | -1313.226 | -35.0714 | 90.9 | Close | 54.99997
3693 | 72 | 4 | CC DChg | 00:01:09 | 45:42:06 | -14025.3 | 1.2664 | 268.8 | 7.18 | 0 | 0 | 268.8 | 7.18 | 0.3779 | 10.09 | 0 | 0 | 0.3779 | 10.09 | 2025-12-06 13:55:23 | -17.7616 | -1391.4021 | -37.1592 | 90.3 | Close | 57.49998
3694 | 72 | 4 | CC DChg | 00:01:12 | 45:42:09 | -14025.3 | 1.258 | 280.5 | 7.49 | 0 | 0 | 280.5 | 7.49 | 0.3927 | 10.49 | 0 | 0 | 0.3927 | 10.49 | 2025-12-06 13:55:26 | -17.6438 | -1391.3942 | -37.1589 | 89.7 | Close | 59.99997
3695 | 72 | 4 | CC DChg | 00:01:15 | 45:42:12 | -14025.3 | 1.25 | 292.2 | 7.8 | 0 | 0 | 292.2 | 7.8 | 0.4073 | 10.88 | 0 | 0 | 0.4073 | 10.88 | 2025-12-06 13:55:29 | -17.5316 | -1460.9694 | -39.017 | 89.13 | Close | 62.49998
3696 | 72 | 4 | CC DChg | 00:01:18 | 45:42:15 | -14025.3 | 1.2422 | 303.9 | 8.12 | 0 | 0 | 303.9 | 8.12 | 0.4219 | 11.27 | 0 | 0 | 0.4219 | 11.27 | 2025-12-06 13:55:32 | -17.4222 | -1498.4302 | -40.0175 | 88.58 | Close | 64.99998
3697 | 72 | 4 | CC DChg | 00:01:21 | 45:42:18 | -14025.3 | 1.2344 | 315.6 | 8.43 | 0 | 0 | 315.6 | 8.43 | 0.4364 | 11.65 | 0 | 0 | 0.4364 | 11.65 | 2025-12-06 13:55:35 | -17.3128 | -1498.4274 | -40.0174 | 88.02 | Close | 67.49998
3698 | 72 | 4 | CC DChg | 00:01:24 | 45:42:21 | -14025.3 | 1.227 | 327.3 | 8.74 | 0 | 0 | 327.3 | 8.74 | 0.4507 | 12.04 | 0 | 0 | 0.4507 | 12.04 | 2025-12-06 13:55:38 | -17.209 | -1579.4264 | -42.1806 | 87.49 | Close | 69.99999
3699 | 72 | 4 | CC DChg | 00:01:27 | 45:42:24 | -14025.3 | 1.2199 | 338.9 | 9.05 | 0 | 0 | 338.9 | 9.05 | 0.465 | 12.42 | 0 | 0 | 0.465 | 12.42 | 2025-12-06 13:55:41 | -17.1095 | -1646.1596 | -43.9628 | 86.99 | Close | 72.49999
3700 | 72 | 4 | CC DChg | 00:01:30 | 45:42:27 | -14025.3 | 1.2127 | 350.6 | 9.36 | 0 | 0 | 350.6 | 9.36 | 0.4793 | 12.8 | 0 | 0 | 0.4793 | 12.8 | 2025-12-06 13:55:44 | -17.0085 | -1623.2994 | -43.3523 | 86.47 | Close | 74.99999
3701 | 72 | 4 | CC DChg | 00:01:33 | 45:42:30 | -14025.3 | 1.2059 | 362.3 | 9.68 | 0 | 0 | 362.3 | 9.68 | 0.4934 | 13.18 | 0 | 0 | 0.4934 | 13.18 | 2025-12-06 13:55:47 | -16.9131 | -1718.7843 | -45.9023 | 85.99 | Close | 77.49999
3702 | 72 | 4 | CC DChg | 00:01:36 | 45:42:33 | -14025.3 | 1.1994 | 374 | 9.99 | 0 | 0 | 374 | 9.99 | 0.5074 | 13.55 | 0 | 0 | 0.5074 | 13.55 | 2025-12-06 13:55:50 | -16.8219 | -1798.1162 | -48.021 | 85.52 | Close | 79.99999
3703 | 72 | 4 | CC DChg | 00:01:39 | 45:42:36 | -14025.3 | 1.1932 | 385.7 | 10.3 | 0 | 0 | 385.7 | 10.3 | 0.5214 | 13.93 | 0 | 0 | 0.5214 | 13.93 | 2025-12-06 13:55:53 | -16.735 | -1885.1111 | -50.3443 | 85.08 | Close | 82.49998
3704 | 72 | 4 | CC DChg | 00:01:42 | 45:42:39 | -14025.3 | 1.187 | 397.4 | 10.61 | 0 | 0 | 397.4 | 10.61 | 0.5353 | 14.3 | 0 | 0 | 0.5353 | 14.3 | 2025-12-06 13:55:56 | -16.648 | -1885.1254 | -50.3447 | 84.65 | Close | 84.99999
3705 | 72 | 4 | CC DChg | 00:01:45 | 45:42:42 | -14025.3 | 1.1814 | 409.1 | 10.92 | 0 | 0 | 409.1 | 10.92 | 0.5492 | 14.67 | 0 | 0 | 0.5492 | 14.67 | 2025-12-06 13:55:59 | -16.5695 | -2087.0952 | -55.7385 | 84.24 | Close | 87.49999
3706 | 72 | 4 | CC DChg | 00:01:48 | 45:42:45 | -14025.3 | 1.1762 | 420.8 | 11.24 | 0 | 0 | 420.8 | 11.24 | 0.5629 | 15.03 | 0 | 0 | 0.5629 | 15.03 | 2025-12-06 13:56:02 | -16.4965 | -2247.6496 | -60.0263 | 83.87 | Close | 90
3707 | 72 | 4 | CC DChg | 00:01:51 | 45:42:48 | -14025.3 | 1.1712 | 432.4 | 11.55 | 0 | 0 | 432.4 | 11.55 | 0.5767 | 15.4 | 0 | 0 | 0.5767 | 15.4 | 2025-12-06 13:56:05 | -16.4264 | -2337.5467 | -62.4271 | 83.51 | Close | 92.5
3708 | 72 | 4 | CC DChg | 00:01:54 | 45:42:51 | -14025.3 | 1.1666 | 444.1 | 11.86 | 0 | 0 | 444.1 | 11.86 | 0.5903 | 15.77 | 0 | 0 | 0.5903 | 15.77 | 2025-12-06 13:56:08 | -16.3619 | -2540.8116 | -67.8556 | 83.19 | Close | 95
3709 | 72 | 4 | CC DChg | 00:01:57 | 45:42:54 | -14025.3 | 1.1625 | 455.8 | 12.17 | 0 | 0 | 455.8 | 12.17 | 0.6039 | 16.13 | 0 | 0 | 0.6039 | 16.13 | 2025-12-06 13:56:11 | -16.3044 | -2850.6667 | -76.1307 | 82.89 | Close | 97.5
3710 | 72 | 4 | CC DChg | 00:02:00 | 45:42:57 | -14025.3 | 1.1585 | 467.5 | 12.49 | 0 | 0 | 467.5 | 12.49 | 0.6175 | 16.49 | 0 | 0 | 0.6175 | 16.49 | 2025-12-06 13:56:14 | -16.2483 | -2921.9333 | -78.0339 | 82.61 | Close | 100 |  | 1
3711 | 72 | 5 | CC Chg | 00:00:00 | 45:42:57 | 0 | 1.3662 | 0 | 0 | 0 | 0 | 0 | 0 | 0 | 0 | 0 | 0 | 0 | 0 | 2025-12-06 13:56:14 | 0 | 0 | 0 | 0 | Close | 0 |  | 0
3712 | 72 | 5 | CC Chg | 00:05:00 | 45:47:57 | 911.5 | 1.652 | 76 | 2.03 | 76 | 2.03 | 0 | 0 | 0.1216 | 3.25 | 0.1216 | 3.25 | 0 | 0 | 2025-12-06 14:01:14 | 1.5057 | 265.9521 | 7.1026 | 1812.61 | Close | 16.26491
3713 | 72 | 5 | CC Chg | 00:10:00 | 45:52:57 | 911.5 | 1.7057 | 152.1 | 4.06 | 152.1 | 4.06 | 0 | 0 | 0.2494 | 6.66 | 0.2494 | 6.66 | 0 | 0 | 2025-12-06 14:06:14 | 1.5547 | 1417.6846 | 37.8611 | 1871.52 | Close | 32.55561
3714 | 72 | 5 | CC Chg | 00:15:00 | 45:57:57 | 917.7 | 1.7562 | 228.3 | 6.1 | 228.3 | 6.1 | 0 | 0 | 0.3812 | 10.18 | 0.3812 | 10.18 | 0 | 0 | 2025-12-06 14:11:14 | 1.6116 | 1507.9377 | 40.2714 | 1913.91 | Close | 48.85086
3715 | 72 | 5 | CC Chg | 00:20:00 | 46:02:57 | 917.7 | 1.8046 | 304.4 | 8.13 | 304.4 | 8.13 | 0 | 0 | 0.5168 | 13.8 | 0.5168 | 13.8 | 0 | 0 | 2025-12-06 14:16:14 | 1.656 | 1573.1511 | 42.013 | 1966.65 | Close | 65.14388
3716 | 72 | 5 | CC Chg | 00:25:00 | 46:07:57 | 911.5 | 1.8517 | 380.6 | 10.16 | 380.6 | 10.16 | 0 | 0 | 0.656 | 17.52 | 0.656 | 17.52 | 0 | 0 | 2025-12-06 14:21:14 | 1.6877 | 1616.2463 | 43.1639 | 2031.71 | Close | 81.43363
3717 | 72 | 5 | CC Chg | 00:30:00 | 46:12:57 | 911.5 | 1.8945 | 456.7 | 12.2 | 456.7 | 12.2 | 0 | 0 | 0.7986 | 21.33 | 0.7986 | 21.33 | 0 | 0 | 2025-12-06 14:26:14 | 1.7267 | 1778.7497 | 47.5038 | 2078.67 | Close | 97.72452
3718 | 72 | 5 | CC Chg | 00:30:41 | 46:13:39 | 911.5 | 1.9001 | 467.3 | 12.48 | 467.3 | 12.48 | 0 | 0 | 0.8188 | 21.87 | 0.8188 | 21.87 | 0 | 0 | 2025-12-06 14:26:56 | 1.7318 | 1898.8889 | 50.7122 | 2084.81 | Close | 100 |  | 1
3719 | 73 | 4 | CC DChg | 00:00:00 | 46:13:39 | -14025.3 | 1.6818 | 0 | 0 | 0 | 0 | 0 | 0 | 0 | 0 | 0 | 0 | 0 | 0 | 2025-12-06 14:26:56 | -23.5877 | 0 | 0 | 119.92 | Close | 0 |  | 0
3720 | 73 | 4 | CC DChg | 00:00:03 | 46:13:42 | -14025.3 | 1.6021 | 11.7 | 0.31 | 0 | 0 | 11.7 | 0.31 | 0.0191 | 0.51 | 0 | 0 | 0.0191 | 0.51 | 2025-12-06 14:26:59 | -22.4699 | -146.6467 | -3.9164 | 114.24 | Close | 2.5
3721 | 73 | 4 | CC DChg | 00:00:06 | 46:13:45 | -14025.3 | 1.5646 | 23.4 | 0.62 | 0 | 0 | 23.4 | 0.62 | 0.0376 | 1 | 0 | 0 | 0.0376 | 1 | 2025-12-06 14:27:02 | -21.944 | -311.6731 | -8.3236 | 111.56 | Close | 5
3722 | 73 | 4 | CC DChg | 00:00:09 | 46:13:48 | -14025.3 | 1.5373 | 35.1 | 0.94 | 0 | 0 | 35.1 | 0.94 | 0.0557 | 1.49 | 0 | 0 | 0.0557 | 1.49 | 2025-12-06 14:27:05 | -21.5611 | -428.1225 | -11.4336 | 109.63 | Close | 7.5
3723 | 73 | 4 | CC DChg | 00:00:12 | 46:13:51 | -14025.3 | 1.5138 | 46.8 | 1.25 | 0 | 0 | 46.8 | 1.25 | 0.0735 | 1.96 | 0 | 0 | 0.0735 | 1.96 | 2025-12-06 14:27:08 | -21.2315 | -497.3506 | -13.2824 | 107.94 | Close | 10
3724 | 73 | 4 | CC DChg | 00:00:15 | 46:13:54 | -14025.3 | 1.493 | 58.4 | 1.56 | 0 | 0 | 58.4 | 1.56 | 0.0911 | 2.43 | 0 | 0 | 0.0911 | 2.43 | 2025-12-06 14:27:11 | -20.9398 | -561.9108 | -15.0065 | 106.46 | Close | 12.5
3725 | 73 | 4 | CC DChg | 00:00:18 | 46:13:57 | -14025.3 | 1.4744 | 70.1 | 1.87 | 0 | 0 | 70.1 | 1.87 | 0.1084 | 2.9 | 0 | 0 | 0.1084 | 2.9 | 2025-12-06 14:27:14 | -20.6789 | -628.3734 | -16.7815 | 105.13 | Close | 15
3726 | 73 | 4 | CC DChg | 00:00:21 | 46:14:00 | -14025.3 | 1.4564 | 81.8 | 2.18 | 0 | 0 | 81.8 | 2.18 | 0.1255 | 3.35 | 0 | 0 | 0.1255 | 3.35 | 2025-12-06 14:27:17 | -20.4264 | -649.3188 | -17.3409 | 103.85 | Close | 17.5
3727 | 73 | 4 | CC DChg | 00:00:24 | 46:14:03 | -14025.3 | 1.4397 | 93.5 | 2.5 | 0 | 0 | 93.5 | 2.5 | 0.1425 | 3.8 | 0 | 0 | 0.1425 | 3.8 | 2025-12-06 14:27:20 | -20.1922 | -699.8646 | -18.6908 | 102.66 | Close | 20
3728 | 73 | 4 | CC DChg | 00:00:27 | 46:14:06 | -14025.3 | 1.4248 | 105.2 | 2.81 | 0 | 0 | 105.2 | 2.81 | 0.1592 | 4.25 | 0 | 0 | 0.1592 | 4.25 | 2025-12-06 14:27:23 | -19.9832 | -784.4131 | -20.9487 | 101.61 | Close | 22.5
3729 | 73 | 4 | CC DChg | 00:00:30 | 46:14:09 | -14025.3 | 1.4099 | 116.9 | 3.12 | 0 | 0 | 116.9 | 3.12 | 0.1758 | 4.69 | 0 | 0 | 0.1758 | 4.69 | 2025-12-06 14:27:26 | -19.7743 | -784.4116 | -20.9487 | 100.53 | Close | 25
3730 | 73 | 4 | CC DChg | 00:00:33 | 46:14:12 | -14025.3 | 1.3957 | 128.6 | 3.43 | 0 | 0 | 128.6 | 3.43 | 0.1922 | 5.13 | 0 | 0 | 0.1922 | 5.13 | 2025-12-06 14:27:29 | -19.5751 | -823.0806 | -21.9814 | 99.52 | Close | 27.5
3731 | 73 | 4 | CC DChg | 00:00:36 | 46:14:15 | -14025.3 | 1.3823 | 140.3 | 3.75 | 0 | 0 | 140.3 | 3.75 | 0.2084 | 5.57 | 0 | 0 | 0.2084 | 5.57 | 2025-12-06 14:27:32 | -19.3872 | -872.2197 | -23.2937 | 98.56 | Close | 30
3732 | 73 | 4 | CC DChg | 00:00:39 | 46:14:18 | -14025.3 | 1.3699 | 151.9 | 4.06 | 0 | 0 | 151.9 | 4.06 | 0.2245 | 5.99 | 0 | 0 | 0.2245 | 5.99 | 2025-12-06 14:27:35 | -19.2132 | -942.5591 | -25.1722 | 97.68 | Close | 32.5
3733 | 73 | 4 | CC DChg | 00:00:42 | 46:14:21 | -14025.3 | 1.3575 | 163.6 | 4.37 | 0 | 0 | 163.6 | 4.37 | 0.2404 | 6.42 | 0 | 0 | 0.2404 | 6.42 | 2025-12-06 14:27:38 | -19.0393 | -942.56 | -25.1723 | 96.8 | Close | 35
3734 | 73 | 4 | CC DChg | 00:00:45 | 46:14:24 | -14025.3 | 1.3461 | 175.3 | 4.68 | 0 | 0 | 175.3 | 4.68 | 0.2562 | 6.84 | 0 | 0 | 0.2562 | 6.84 | 2025-12-06 14:27:41 | -18.8794 | -1025.2407 | -27.3803 | 96 | Close | 37.5
3735 | 73 | 4 | CC DChg | 00:00:48 | 46:14:27 | -14025.3 | 1.3349 | 187 | 4.99 | 0 | 0 | 187 | 4.99 | 0.2719 | 7.26 | 0 | 0 | 0.2719 | 7.26 | 2025-12-06 14:27:44 | -18.7224 | -1043.5476 | -27.8693 | 95.19 | Close | 40
3736 | 73 | 4 | CC DChg | 00:00:51 | 46:14:30 | -14025.3 | 1.324 | 198.7 | 5.31 | 0 | 0 | 198.7 | 5.31 | 0.2874 | 7.68 | 0 | 0 | 0.2874 | 7.68 | 2025-12-06 14:27:47 | -18.5695 | -1072.2712 | -28.6364 | 94.41 | Close | 42.5
3737 | 73 | 4 | CC DChg | 00:00:54 | 46:14:33 | -14025.3 | 1.3141 | 210.4 | 5.62 | 0 | 0 | 210.4 | 5.62 | 0.3028 | 8.09 | 0 | 0 | 0.3028 | 8.09 | 2025-12-06 14:27:50 | -18.4306 | -1180.5814 | -31.5289 | 93.72 | Close | 45
3738 | 73 | 4 | CC DChg | 00:00:57 | 46:14:36 | -14025.3 | 1.3039 | 222.1 | 5.93 | 0 | 0 | 222.1 | 5.93 | 0.3181 | 8.5 | 0 | 0 | 0.3181 | 8.5 | 2025-12-06 14:27:53 | -18.2876 | -1145.8562 | -30.6015 | 92.97 | Close | 47.5
3739 | 73 | 4 | CC DChg | 00:01:00 | 46:14:39 | -14025.3 | 1.2946 | 233.8 | 6.24 | 0 | 0 | 233.8 | 6.24 | 0.3333 | 8.9 | 0 | 0 | 0.3333 | 8.9 | 2025-12-06 14:27:56 | -18.1571 | -1256.7455 | -33.563 | 92.31 | Close | 50
3740 | 73 | 4 | CC DChg | 00:01:03 | 46:14:42 | -14025.3 | 1.2856 | 245.4 | 6.55 | 0 | 0 | 245.4 | 6.55 | 0.3484 | 9.3 | 0 | 0 | 0.3484 | 9.3 | 2025-12-06 14:27:59 | -18.0309 | -1298.637 | -34.6817 | 91.67 | Close | 52.5
3741 | 73 | 4 | CC DChg | 00:01:06 | 46:14:45 | -14025.3 | 1.2766 | 257.1 | 6.87 | 0 | 0 | 257.1 | 6.87 | 0.3633 | 9.7 | 0 | 0 | 0.3633 | 9.7 | 2025-12-06 14:28:02 | -17.9047 | -1298.6395 | -34.6818 | 91.03 | Close | 55
3742 | 73 | 4 | CC DChg | 00:01:09 | 46:14:48 | -14025.3 | 1.2682 | 268.8 | 7.18 | 0 | 0 | 268.8 | 7.18 | 0.3782 | 10.1 | 0 | 0 | 0.3782 | 10.1 | 2025-12-06 14:28:05 | -17.7869 | -1391.3995 | -37.1591 | 90.43 | Close | 57.5
3743 | 73 | 4 | CC DChg | 00:01:12 | 46:14:51 | -14025.3 | 1.2599 | 280.5 | 7.49 | 0 | 0 | 280.5 | 7.49 | 0.393 | 10.5 | 0 | 0 | 0.393 | 10.5 | 2025-12-06 14:28:08 | -17.6705 | -1408.1606 | -37.6067 | 89.85 | Close | 60
3744 | 73 | 4 | CC DChg | 00:01:15 | 46:14:54 | -14025.3 | 1.2518 | 292.2 | 7.8 | 0 | 0 | 292.2 | 7.8 | 0.4077 | 10.89 | 0 | 0 | 0.4077 | 10.89 | 2025-12-06 14:28:11 | -17.5569 | -1442.9328 | -38.5353 | 89.26 | Close | 62.5
3745 | 73 | 4 | CC DChg | 00:01:18 | 46:14:57 | -14025.3 | 1.2441 | 303.9 | 8.12 | 0 | 0 | 303.9 | 8.12 | 0.4222 | 11.28 | 0 | 0 | 0.4222 | 11.28 | 2025-12-06 14:28:14 | -17.4489 | -1517.8846 | -40.537 | 88.71 | Close | 65
3746 | 73 | 4 | CC DChg | 00:01:21 | 46:15:00 | -14025.3 | 1.2363 | 315.6 | 8.43 | 0 | 0 | 315.6 | 8.43 | 0.4367 | 11.66 | 0 | 0 | 0.4367 | 11.66 | 2025-12-06 14:28:17 | -17.3395 | -1498.433 | -40.0175 | 88.16 | Close | 67.50001
3747 | 73 | 4 | CC DChg | 00:01:24 | 46:15:03 | -14025.3 | 1.2289 | 327.3 | 8.74 | 0 | 0 | 327.3 | 8.74 | 0.4511 | 12.05 | 0 | 0 | 0.4511 | 12.05 | 2025-12-06 14:28:20 | -17.2357 | -1579.4204 | -42.1804 | 87.64 | Close | 70
3748 | 73 | 4 | CC DChg | 00:01:27 | 46:15:06 | -14025.3 | 1.2214 | 338.9 | 9.05 | 0 | 0 | 338.9 | 9.05 | 0.4655 | 12.43 | 0 | 0 | 0.4655 | 12.43 | 2025-12-06 14:28:23 | -17.1305 | -1558.3704 | -41.6182 | 87.11 | Close | 72.50001
3749 | 73 | 4 | CC DChg | 00:01:30 | 46:15:09 | -14025.3 | 1.2143 | 350.6 | 9.36 | 0 | 0 | 350.6 | 9.36 | 0.4797 | 12.81 | 0 | 0 | 0.4797 | 12.81 | 2025-12-06 14:28:26 | -17.0309 | -1646.1565 | -43.9627 | 86.59 | Close | 75
3750 | 73 | 4 | CC DChg | 00:01:33 | 46:15:12 | -14025.3 | 1.2075 | 362.3 | 9.68 | 0 | 0 | 362.3 | 9.68 | 0.4938 | 13.19 | 0 | 0 | 0.4938 | 13.19 | 2025-12-06 14:28:29 | -16.9355 | -1718.7843 | -45.9023 | 86.1 | Close | 77.5
3751 | 73 | 4 | CC DChg | 00:01:36 | 46:15:15 | -14025.3 | 1.201 | 374 | 9.99 | 0 | 0 | 374 | 9.99 | 0.5079 | 13.56 | 0 | 0 | 0.5079 | 13.56 | 2025-12-06 14:28:32 | -16.8444 | -1798.1128 | -48.0209 | 85.64 | Close | 80
3752 | 73 | 4 | CC DChg | 00:01:39 | 46:15:18 | -14025.3 | 1.1945 | 385.7 | 10.3 | 0 | 0 | 385.7 | 10.3 | 0.5219 | 13.94 | 0 | 0 | 0.5219 | 13.94 | 2025-12-06 14:28:35 | -16.7532 | -1798.1128 | -48.0209 | 85.17 | Close | 82.49999
3753 | 73 | 4 | CC DChg | 00:01:42 | 46:15:21 | -14025.3 | 1.1883 | 397.4 | 10.61 | 0 | 0 | 397.4 | 10.61 | 0.5358 | 14.31 | 0 | 0 | 0.5358 | 14.31 | 2025-12-06 14:28:38 | -16.6663 | -1885.1254 | -50.3447 | 84.73 | Close | 85
3754 | 73 | 4 | CC DChg | 00:01:45 | 46:15:24 | -14025.3 | 1.1827 | 409.1 | 10.92 | 0 | 0 | 409.1 | 10.92 | 0.5497 | 14.68 | 0 | 0 | 0.5497 | 14.68 | 2025-12-06 14:28:41 | -16.5877 | -2087.0952 | -55.7385 | 84.35 | Close | 87.5
3755 | 73 | 4 | CC DChg | 00:01:48 | 46:15:27 | -14025.3 | 1.1774 | 420.8 | 11.24 | 0 | 0 | 420.8 | 11.24 | 0.5635 | 15.05 | 0 | 0 | 0.5635 | 15.05 | 2025-12-06 14:28:44 | -16.5134 | -2205.2411 | -58.8937 | 83.96 | Close | 90.00001
3756 | 73 | 4 | CC DChg | 00:01:51 | 46:15:30 | -14025.3 | 1.1721 | 432.4 | 11.55 | 0 | 0 | 432.4 | 11.55 | 0.5772 | 15.42 | 0 | 0 | 0.5772 | 15.42 | 2025-12-06 14:28:47 | -16.439 | -2205.2243 | -58.8933 | 83.58 | Close | 92.5
3757 | 73 | 4 | CC DChg | 00:01:54 | 46:15:33 | -14025.3 | 1.1681 | 444.1 | 11.86 | 0 | 0 | 444.1 | 11.86 | 0.5909 | 15.78 | 0 | 0 | 0.5909 | 15.78 | 2025-12-06 14:28:50 | -16.3829 | -2921.9444 | -78.0342 | 83.31 | Close | 95
3758 | 73 | 4 | CC DChg | 00:01:57 | 46:15:36 | -14025.3 | 1.1638 | 455.8 | 12.17 | 0 | 0 | 455.8 | 12.17 | 0.6045 | 16.14 | 0 | 0 | 0.6045 | 16.14 | 2025-12-06 14:28:53 | -16.3226 | -2718.0775 | -72.5897 | 82.99 | Close | 97.5
3759 | 73 | 4 | CC DChg | 00:02:00 | 46:15:39 | -14025.3 | 1.16 | 467.5 | 12.49 | 0 | 0 | 467.5 | 12.49 | 0.6181 | 16.51 | 0 | 0 | 0.6181 | 16.51 | 2025-12-06 14:28:56 | -16.2693 | -3075.7193 | -82.141 | 82.71 | Close | 100 |  | 1
3760 | 73 | 5 | CC Chg | 00:00:00 | 46:15:39 | 0 | 1.3665 | 0 | 0 | 0 | 0 | 0 | 0 | 0 | 0 | 0 | 0 | 0 | 0 | 2025-12-06 14:28:56 | 0 | 0 | 0 | 0 | Close | 0 |  | 0
3761 | 73 | 5 | CC Chg | 00:05:00 | 46:20:39 | 917.7 | 1.652 | 76 | 2.03 | 76 | 2.03 | 0 | 0 | 0.1216 | 3.25 | 0.1216 | 3.25 | 0 | 0 | 2025-12-06 14:33:56 | 1.516 | 266.3142 | 7.1123 | 1800.36 | Close | 16.2871
3762 | 73 | 5 | CC Chg | 00:10:00 | 46:25:39 | 911.5 | 1.7057 | 152.2 | 4.06 | 152.2 | 4.06 | 0 | 0 | 0.2495 | 6.66 | 0.2495 | 6.66 | 0 | 0 | 2025-12-06 14:38:56 | 1.5547 | 1418.198 | 37.8748 | 1871.52 | Close | 32.60088
3763 | 73 | 5 | CC Chg | 00:15:00 | 46:30:39 | 911.5 | 1.7565 | 228.3 | 6.1 | 228.3 | 6.1 | 0 | 0 | 0.3813 | 10.18 | 0.3813 | 10.18 | 0 | 0 | 2025-12-06 14:43:56 | 1.601 | 1498.5306 | 40.0202 | 1927.48 | Close | 48.90783
3764 | 73 | 5 | CC Chg | 00:20:00 | 46:35:39 | 917.7 | 1.8049 | 304.5 | 8.13 | 304.5 | 8.13 | 0 | 0 | 0.5169 | 13.8 | 0.5169 | 13.8 | 0 | 0 | 2025-12-06 14:48:56 | 1.6563 | 1573.2544 | 42.0157 | 1967.2 | Close | 65.2191
3765 | 73 | 5 | CC Chg | 00:25:00 | 46:40:39 | 911.5 | 1.852 | 380.6 | 10.16 | 380.6 | 10.16 | 0 | 0 | 0.6561 | 17.52 | 0.6561 | 17.52 | 0 | 0 | 2025-12-06 14:53:56 | 1.688 | 1616.3482 | 43.1666 | 2032.04 | Close | 81.52704
3766 | 73 | 5 | CC Chg | 00:30:00 | 46:45:39 | 911.5 | 1.8945 | 456.8 | 12.2 | 456.8 | 12.2 | 0 | 0 | 0.7988 | 21.33 | 0.7988 | 21.33 | 0 | 0 | 2025-12-06 14:58:56 | 1.7267 | 1792 | 47.8576 | 2078.67 | Close | 97.84141
3767 | 73 | 5 | CC Chg | 00:30:39 | 46:46:18 | 911.5 | 1.9001 | 466.8 | 12.47 | 466.8 | 12.47 | 0 | 0 | 0.8179 | 21.84 | 0.8179 | 21.84 | 0 | 0 | 2025-12-06 14:59:36 | 1.7318 | 1799.4444 | 48.0564 | 2084.81 | Close | 100 |  | 1
3768 | 74 | 4 | CC DChg | 00:00:00 | 46:46:18 | -14022.2 | 1.6871 | 0 | 0 | 0 | 0 | 0 | 0 | 0 | 0 | 0 | 0 | 0 | 0 | 2025-12-06 14:59:36 | -23.6568 | 0 | 0 | 120.32 | Close | 0 |  | 0
3769 | 74 | 4 | CC DChg | 00:00:03 | 46:46:21 | -14025.3 | 1.6024 | 11.7 | 0.31 | 0 | 0 | 11.7 | 0.31 | 0.0191 | 0.51 | 0 | 0 | 0.0191 | 0.51 | 2025-12-06 14:59:39 | -22.4741 | -137.9878 | -3.6851 | 114.26 | Close | 2.499964
3770 | 74 | 4 | CC DChg | 00:00:06 | 46:46:24 | -14025.3 | 1.5646 | 23.4 | 0.62 | 0 | 0 | 23.4 | 0.62 | 0.0376 | 1 | 0 | 0 | 0.0376 | 1 | 2025-12-06 14:59:42 | -21.944 | -309.1995 | -8.2576 | 111.56 | Close | 4.999965
3771 | 74 | 4 | CC DChg | 00:00:09 | 46:46:27 | -14025.3 | 1.5373 | 35.1 | 0.94 | 0 | 0 | 35.1 | 0.94 | 0.0557 | 1.49 | 0 | 0 | 0.0557 | 1.49 | 2025-12-06 14:59:45 | -21.5611 | -428.1225 | -11.4336 | 109.63 | Close | 7.499967
3772 | 74 | 4 | CC DChg | 00:00:12 | 46:46:30 | -14025.3 | 1.5141 | 46.8 | 1.25 | 0 | 0 | 46.8 | 1.25 | 0.0735 | 1.96 | 0 | 0 | 0.0735 | 1.96 | 2025-12-06 14:59:48 | -21.2357 | -503.7818 | -13.4541 | 107.98 | Close | 9.999967
3773 | 74 | 4 | CC DChg | 00:00:15 | 46:46:33 | -14025.3 | 1.4933 | 58.4 | 1.56 | 0 | 0 | 58.4 | 1.56 | 0.0911 | 2.43 | 0 | 0 | 0.0911 | 2.43 | 2025-12-06 14:59:51 | -20.944 | -561.9108 | -15.0065 | 106.48 | Close | 12.49997
3774 | 74 | 4 | CC DChg | 00:00:18 | 46:46:36 | -14025.3 | 1.4741 | 70.1 | 1.87 | 0 | 0 | 70.1 | 1.87 | 0.1084 | 2.9 | 0 | 0 | 0.1084 | 2.9 | 2025-12-06 14:59:54 | -20.6747 | -608.7364 | -16.2571 | 105.11 | Close | 14.99997
3775 | 74 | 4 | CC DChg | 00:00:21 | 46:46:39 | -14025.3 | 1.4561 | 81.8 | 2.18 | 0 | 0 | 81.8 | 2.18 | 0.1256 | 3.35 | 0 | 0 | 0.1256 | 3.35 | 2025-12-06 14:59:57 | -20.4222 | -649.3194 | -17.3409 | 103.83 | Close | 17.49997
3776 | 74 | 4 | CC DChg | 00:00:24 | 46:46:42 | -14025.3 | 1.4397 | 93.5 | 2.5 | 0 | 0 | 93.5 | 2.5 | 0.1425 | 3.8 | 0 | 0 | 0.1425 | 3.8 | 2025-12-06 15:00:00 | -20.1922 | -712.667 | -19.0327 | 102.67 | Close | 19.99997
3777 | 74 | 4 | CC DChg | 00:00:27 | 46:46:45 | -14025.3 | 1.4239 | 105.2 | 2.81 | 0 | 0 | 105.2 | 2.81 | 0.1592 | 4.25 | 0 | 0 | 0.1592 | 4.25 | 2025-12-06 15:00:03 | -19.9706 | -739.73 | -19.7554 | 101.53 | Close | 22.49997
3778 | 74 | 4 | CC DChg | 00:00:30 | 46:46:48 | -14025.3 | 1.4093 | 116.9 | 3.12 | 0 | 0 | 116.9 | 3.12 | 0.1758 | 4.69 | 0 | 0 | 0.1758 | 4.69 | 2025-12-06 15:00:06 | -19.7658 | -800.5304 | -21.3792 | 100.49 | Close | 24.99997
3779 | 74 | 4 | CC DChg | 00:00:33 | 46:46:51 | -14025.3 | 1.395 | 128.6 | 3.43 | 0 | 0 | 128.6 | 3.43 | 0.1921 | 5.13 | 0 | 0 | 0.1921 | 5.13 | 2025-12-06 15:00:09 | -19.5653 | -817.3248 | -21.8277 | 99.47 | Close | 27.49998
3780 | 74 | 4 | CC DChg | 00:00:36 | 46:46:54 | -14025.3 | 1.3817 | 140.3 | 3.75 | 0 | 0 | 140.3 | 3.75 | 0.2084 | 5.56 | 0 | 0 | 0.2084 | 5.56 | 2025-12-06 15:00:12 | -19.3787 | -878.7778 | -23.4689 | 98.52 | Close | 29.99998
3781 | 74 | 4 | CC DChg | 00:00:39 | 46:46:57 | -14025.3 | 1.3693 | 151.9 | 4.06 | 0 | 0 | 151.9 | 4.06 | 0.2244 | 5.99 | 0 | 0 | 0.2244 | 5.99 | 2025-12-06 15:00:15 | -19.2048 | -942.5591 | -25.1722 | 97.64 | Close | 32.49998
3782 | 74 | 4 | CC DChg | 00:00:42 | 46:47:00 | -14025.3 | 1.3569 | 163.6 | 4.37 | 0 | 0 | 163.6 | 4.37 | 0.2404 | 6.42 | 0 | 0 | 0.2404 | 6.42 | 2025-12-06 15:00:18 | -19.0309 | -942.56 | -25.1723 | 96.77 | Close | 34.99998
3783 | 74 | 4 | CC DChg | 00:00:45 | 46:47:03 | -14025.3 | 1.3451 | 175.3 | 4.68 | 0 | 0 | 175.3 | 4.68 | 0.2562 | 6.84 | 0 | 0 | 0.2562 | 6.84 | 2025-12-06 15:00:21 | -18.8654 | -990.4868 | -26.4522 | 95.91 | Close | 37.49998
3784 | 74 | 4 | CC DChg | 00:00:48 | 46:47:06 | -14025.3 | 1.3337 | 187 | 4.99 | 0 | 0 | 187 | 4.99 | 0.2718 | 7.26 | 0 | 0 | 0.2718 | 7.26 | 2025-12-06 15:00:24 | -18.7055 | -1025.2398 | -27.3803 | 95.1 | Close | 39.99998
3785 | 74 | 4 | CC DChg | 00:00:51 | 46:47:09 | -14025.3 | 1.3231 | 198.7 | 5.31 | 0 | 0 | 198.7 | 5.31 | 0.2873 | 7.67 | 0 | 0 | 0.2873 | 7.67 | 2025-12-06 15:00:27 | -18.5569 | -1102.6184 | -29.4468 | 94.34 | Close | 42.49998
3786 | 74 | 4 | CC DChg | 00:00:54 | 46:47:12 | -14025.3 | 1.3129 | 210.4 | 5.62 | 0 | 0 | 210.4 | 5.62 | 0.3027 | 8.08 | 0 | 0 | 0.3027 | 8.08 | 2025-12-06 15:00:30 | -18.4138 | -1145.8562 | -30.6015 | 93.62 | Close | 44.99998
3787 | 74 | 4 | CC DChg | 00:00:57 | 46:47:15 | -14025.3 | 1.3027 | 222.1 | 5.93 | 0 | 0 | 222.1 | 5.93 | 0.318 | 8.49 | 0 | 0 | 0.318 | 8.49 | 2025-12-06 15:00:33 | -18.2707 | -1145.8584 | -30.6016 | 92.89 | Close | 47.49999
3788 | 74 | 4 | CC DChg | 00:01:00 | 46:47:18 | -14025.3 | 1.293 | 233.8 | 6.24 | 0 | 0 | 233.8 | 6.24 | 0.3332 | 8.9 | 0 | 0 | 0.3332 | 8.9 | 2025-12-06 15:00:36 | -18.1347 | -1204.921 | -32.1789 | 92.2 | Close | 49.99999
3789 | 74 | 4 | CC DChg | 00:01:03 | 46:47:21 | -14025.3 | 1.2841 | 245.4 | 6.55 | 0 | 0 | 245.4 | 6.55 | 0.3482 | 9.3 | 0 | 0 | 0.3482 | 9.3 | 2025-12-06 15:00:39 | -18.0099 | -1313.2285 | -35.0714 | 91.56 | Close | 52.49999
3790 | 74 | 4 | CC DChg | 00:01:06 | 46:47:24 | -14025.3 | 1.2754 | 257.1 | 6.87 | 0 | 0 | 257.1 | 6.87 | 0.3632 | 9.7 | 0 | 0 | 0.3632 | 9.7 | 2025-12-06 15:00:42 | -17.8879 | -1343.4176 | -35.8777 | 90.94 | Close | 54.99998
3791 | 74 | 4 | CC DChg | 00:01:09 | 46:47:27 | -14025.3 | 1.267 | 268.8 | 7.18 | 0 | 0 | 268.8 | 7.18 | 0.3781 | 10.1 | 0 | 0 | 0.3781 | 10.1 | 2025-12-06 15:00:45 | -17.77 | -1391.3995 | -37.1591 | 90.34 | Close | 57.49999
3792 | 74 | 4 | CC DChg | 00:01:12 | 46:47:30 | -14025.3 | 1.2586 | 280.5 | 7.49 | 0 | 0 | 280.5 | 7.49 | 0.3928 | 10.49 | 0 | 0 | 0.3928 | 10.49 | 2025-12-06 15:00:48 | -17.6522 | -1391.3968 | -37.159 | 89.75 | Close | 59.99999
3793 | 74 | 4 | CC DChg | 00:01:15 | 46:47:33 | -14025.3 | 1.2506 | 292.2 | 7.8 | 0 | 0 | 292.2 | 7.8 | 0.4075 | 10.88 | 0 | 0 | 0.4075 | 10.88 | 2025-12-06 15:00:51 | -17.54 | -1460.9694 | -39.017 | 89.19 | Close | 62.49999
3794 | 74 | 4 | CC DChg | 00:01:18 | 46:47:36 | -14025.3 | 1.2428 | 303.9 | 8.12 | 0 | 0 | 303.9 | 8.12 | 0.422 | 11.27 | 0 | 0 | 0.422 | 11.27 | 2025-12-06 15:00:54 | -17.4306 | -1498.4274 | -40.0174 | 88.62 | Close | 64.99999
3795 | 74 | 4 | CC DChg | 00:01:21 | 46:47:39 | -14025.3 | 1.2354 | 315.6 | 8.43 | 0 | 0 | 315.6 | 8.43 | 0.4365 | 11.66 | 0 | 0 | 0.4365 | 11.66 | 2025-12-06 15:00:57 | -17.3268 | -1579.4234 | -42.1805 | 88.09 | Close | 67.49999
3796 | 74 | 4 | CC DChg | 00:01:24 | 46:47:42 | -14025.3 | 1.2282 | 327.3 | 8.74 | 0 | 0 | 327.3 | 8.74 | 0.4509 | 12.04 | 0 | 0 | 0.4509 | 12.04 | 2025-12-06 15:01:00 | -17.2259 | -1623.2994 | -43.3523 | 87.58 | Close | 69.99999
3797 | 74 | 4 | CC DChg | 00:01:27 | 46:47:45 | -14025.3 | 1.2208 | 338.9 | 9.05 | 0 | 0 | 338.9 | 9.05 | 0.4652 | 12.42 | 0 | 0 | 0.4652 | 12.42 | 2025-12-06 15:01:03 | -17.1221 | -1579.4234 | -42.1805 | 87.06 | Close | 72.49999
3798 | 74 | 4 | CC DChg | 00:01:30 | 46:47:48 | -14025.3 | 1.214 | 350.6 | 9.36 | 0 | 0 | 350.6 | 9.36 | 0.4795 | 12.8 | 0 | 0 | 0.4795 | 12.8 | 2025-12-06 15:01:06 | -17.0267 | -1718.7876 | -45.9024 | 86.58 | Close | 75
3799 | 74 | 4 | CC DChg | 00:01:33 | 46:47:51 | -14025.3 | 1.2069 | 362.3 | 9.68 | 0 | 0 | 362.3 | 9.68 | 0.4936 | 13.18 | 0 | 0 | 0.4936 | 13.18 | 2025-12-06 15:01:09 | -16.9271 | -1646.1596 | -43.9628 | 86.06 | Close | 77.5
3800 | 74 | 4 | CC DChg | 00:01:36 | 46:47:54 | -14025.3 | 1.2007 | 374 | 9.99 | 0 | 0 | 374 | 9.99 | 0.5077 | 13.56 | 0 | 0 | 0.5077 | 13.56 | 2025-12-06 15:01:12 | -16.8402 | -1885.1183 | -50.3445 | 85.63 | Close | 80
3801 | 74 | 4 | CC DChg | 00:01:39 | 46:47:57 | -14025.3 | 1.1941 | 385.7 | 10.3 | 0 | 0 | 385.7 | 10.3 | 0.5217 | 13.93 | 0 | 0 | 0.5217 | 13.93 | 2025-12-06 15:01:15 | -16.7476 | -1770.8687 | -47.2933 | 85.16 | Close | 82.5
3802 | 74 | 4 | CC DChg | 00:01:42 | 46:48:00 | -14025.3 | 1.1883 | 397.4 | 10.61 | 0 | 0 | 397.4 | 10.61 | 0.5356 | 14.3 | 0 | 0 | 0.5356 | 14.3 | 2025-12-06 15:01:18 | -16.6663 | -2015.1341 | -53.8167 | 84.75 | Close | 85
3803 | 74 | 4 | CC DChg | 00:01:45 | 46:48:03 | -14025.3 | 1.1824 | 409.1 | 10.92 | 0 | 0 | 409.1 | 10.92 | 0.5494 | 14.67 | 0 | 0 | 0.5494 | 14.67 | 2025-12-06 15:01:21 | -16.5835 | -1980.9642 | -52.9042 | 84.31 | Close | 87.49999
3804 | 74 | 4 | CC DChg | 00:01:48 | 46:48:06 | -14025.3 | 1.1771 | 420.8 | 11.24 | 0 | 0 | 420.8 | 11.24 | 0.5632 | 15.04 | 0 | 0 | 0.5632 | 15.04 | 2025-12-06 15:01:24 | -16.5092 | -2205.2411 | -58.8937 | 83.93 | Close | 90
3805 | 74 | 4 | CC DChg | 00:01:51 | 46:48:09 | -14025.3 | 1.1721 | 432.4 | 11.55 | 0 | 0 | 432.4 | 11.55 | 0.577 | 15.41 | 0 | 0 | 0.577 | 15.41 | 2025-12-06 15:01:27 | -16.439 | -2337.5467 | -62.4271 | 83.58 | Close | 92.5
3806 | 74 | 4 | CC DChg | 00:01:54 | 46:48:12 | -14025.3 | 1.1678 | 444.1 | 11.86 | 0 | 0 | 444.1 | 11.86 | 0.5906 | 15.77 | 0 | 0 | 0.5906 | 15.77 | 2025-12-06 15:01:30 | -16.3787 | -2718.0879 | -72.59 | 83.27 | Close | 95.00001
3807 | 74 | 4 | CC DChg | 00:01:57 | 46:48:15 | -14025.3 | 1.1635 | 455.8 | 12.17 | 0 | 0 | 455.8 | 12.17 | 0.6043 | 16.14 | 0 | 0 | 0.6043 | 16.14 | 2025-12-06 15:01:33 | -16.3184 | -2718.0775 | -72.5897 | 82.96 | Close | 97.50001
3808 | 74 | 4 | CC DChg | 00:02:00 | 46:48:18 | -14025.3 | 1.16 | 467.5 | 12.49 | 0 | 0 | 467.5 | 12.49 | 0.6178 | 16.5 | 0 | 0 | 0.6178 | 16.5 | 2025-12-06 15:01:36 | -16.2693 | -3339.3397 | -89.1813 | 82.71 | Close | 100 |  | 1
3809 | 74 | 5 | CC Chg | 00:00:00 | 46:48:18 | 0 | 1.3674 | 0 | 0 | 0 | 0 | 0 | 0 | 0 | 0 | 0 | 0 | 0 | 0 | 2025-12-06 15:01:36 | 0 | 0 | 0 | 0 | Close | 0 |  | 0
3810 | 74 | 5 | CC Chg | 00:05:00 | 46:53:18 | 911.5 | 1.652 | 76 | 2.03 | 76 | 2.03 | 0 | 0 | 0.1216 | 3.25 | 0.1216 | 3.25 | 0 | 0 | 2025-12-06 15:06:36 | 1.5057 | 267.1454 | 7.1345 | 1812.61 | Close | 16.26773
3811 | 74 | 5 | CC Chg | 00:10:00 | 46:58:18 | 911.5 | 1.7063 | 152.2 | 4.06 | 152.2 | 4.06 | 0 | 0 | 0.2495 | 6.66 | 0.2495 | 6.66 | 0 | 0 | 2025-12-06 15:11:36 | 1.5552 | 1402.7363 | 37.4618 | 1872.18 | Close | 32.56521
3812 | 74 | 5 | CC Chg | 00:15:00 | 47:03:18 | 911.5 | 1.7565 | 228.3 | 6.1 | 228.3 | 6.1 | 0 | 0 | 0.3813 | 10.18 | 0.3813 | 10.18 | 0 | 0 | 2025-12-06 15:16:36 | 1.601 | 1516.5206 | 40.5006 | 1927.26 | Close | 48.85428
3813 | 74 | 5 | CC Chg | 00:20:00 | 47:08:18 | 917.7 | 1.8049 | 304.5 | 8.13 | 304.5 | 8.13 | 0 | 0 | 0.5169 | 13.8 | 0.5169 | 13.8 | 0 | 0 | 2025-12-06 15:21:36 | 1.6563 | 1572.955 | 42.0078 | 1967.2 | Close | 65.14372
3814 | 74 | 5 | CC Chg | 00:25:00 | 47:13:18 | 917.7 | 1.852 | 380.8 | 10.17 | 380.8 | 10.17 | 0 | 0 | 0.6564 | 17.53 | 0.6564 | 17.53 | 0 | 0 | 2025-12-06 15:26:36 | 1.6995 | 1620.2831 | 43.2717 | 2018.31 | Close | 81.47259
3815 | 74 | 5 | CC Chg | 00:30:00 | 47:18:18 | 917.7 | 1.8945 | 457.2 | 12.21 | 457.2 | 12.21 | 0 | 0 | 0.7997 | 21.36 | 0.7997 | 21.36 | 0 | 0 | 2025-12-06 15:31:36 | 1.7385 | 1799.3129 | 48.0529 | 2064.84 | Close | 97.83473
3816 | 74 | 5 | CC Chg | 00:30:39 | 47:18:58 | 917.7 | 1.9001 | 467.4 | 12.48 | 467.4 | 12.48 | 0 | 0 | 0.8189 | 21.87 | 0.8189 | 21.87 | 0 | 0 | 2025-12-06 15:32:16 | 1.7436 | 1807.0873 | 48.2605 | 2070.72 | Close | 100 |  | 1
3817 | 75 | 4 | CC DChg | 00:00:00 | 47:18:58 | -14025.3 | 1.6806 | 0 | 0 | 0 | 0 | 0 | 0 | 0 | 0 | 0 | 0 | 0 | 0 | 2025-12-06 15:32:16 | -23.5709 | 0 | 0 | 119.85 | Close | 0 |  | 0
3818 | 75 | 4 | CC DChg | 00:00:03 | 47:19:01 | -14025.3 | 1.6018 | 11.7 | 0.31 | 0 | 0 | 11.7 | 0.31 | 0.0191 | 0.51 | 0 | 0 | 0.0191 | 0.51 | 2025-12-06 15:32:19 | -22.4657 | -148.3216 | -3.9611 | 114.23 | Close | 2.49993
3819 | 75 | 4 | CC DChg | 00:00:06 | 47:19:04 | -14025.3 | 1.5646 | 23.4 | 0.62 | 0 | 0 | 23.4 | 0.62 | 0.0376 | 1 | 0 | 0 | 0.0376 | 1 | 2025-12-06 15:32:22 | -21.944 | -314.1866 | -8.3908 | 111.56 | Close | 4.99986
3820 | 75 | 4 | CC DChg | 00:00:09 | 47:19:07 | -14025.3 | 1.5373 | 35.1 | 0.94 | 0 | 0 | 35.1 | 0.94 | 0.0557 | 1.49 | 0 | 0 | 0.0557 | 1.49 | 2025-12-06 15:32:25 | -21.5611 | -428.1225 | -11.4336 | 109.62 | Close | 7.499791
3821 | 75 | 4 | CC DChg | 00:00:12 | 47:19:10 | -14025.3 | 1.5144 | 46.8 | 1.25 | 0 | 0 | 46.8 | 1.25 | 0.0735 | 1.96 | 0 | 0 | 0.0735 | 1.96 | 2025-12-06 15:32:28 | -21.2399 | -510.3816 | -13.6304 | 107.98 | Close | 9.99972
3822 | 75 | 4 | CC DChg | 00:00:15 | 47:19:13 | -14025.3 | 1.4933 | 58.4 | 1.56 | 0 | 0 | 58.4 | 1.56 | 0.0911 | 2.43 | 0 | 0 | 0.0911 | 2.43 | 2025-12-06 15:32:31 | -20.944 | -553.9215 | -14.7932 | 106.49 | Close | 12.49965
3823 | 75 | 4 | CC DChg | 00:00:18 | 47:19:16 | -14025.3 | 1.4744 | 70.1 | 1.87 | 0 | 0 | 70.1 | 1.87 | 0.1084 | 2.9 | 0 | 0 | 0.1084 | 2.9 | 2025-12-06 15:32:34 | -20.6789 | -618.3992 | -16.5151 | 105.15 | Close | 14.99958
3824 | 75 | 4 | CC DChg | 00:00:21 | 47:19:19 | -14025.3 | 1.4564 | 81.8 | 2.18 | 0 | 0 | 81.8 | 2.18 | 0.1256 | 3.35 | 0 | 0 | 0.1256 | 3.35 | 2025-12-06 15:32:37 | -20.4264 | -649.3188 | -17.3409 | 103.85 | Close | 17.49951
3825 | 75 | 4 | CC DChg | 00:00:24 | 47:19:22 | -14025.3 | 1.44 | 93.5 | 2.5 | 0 | 0 | 93.5 | 2.5 | 0.1425 | 3.81 | 0 | 0 | 0.1425 | 3.81 | 2025-12-06 15:32:40 | -20.1964 | -712.667 | -19.0327 | 102.68 | Close | 19.99944
3826 | 75 | 4 | CC DChg | 00:00:27 | 47:19:25 | -14025.3 | 1.4242 | 105.2 | 2.81 | 0 | 0 | 105.2 | 2.81 | 0.1592 | 4.25 | 0 | 0 | 0.1592 | 4.25 | 2025-12-06 15:32:43 | -19.9748 | -739.7314 | -19.7555 | 101.55 | Close | 22.49937
3827 | 75 | 4 | CC DChg | 00:00:30 | 47:19:28 | -14025.3 | 1.4096 | 116.9 | 3.12 | 0 | 0 | 116.9 | 3.12 | 0.1758 | 4.69 | 0 | 0 | 0.1758 | 4.69 | 2025-12-06 15:32:46 | -19.77 | -800.5297 | -21.3792 | 100.53 | Close | 24.9993
3828 | 75 | 4 | CC DChg | 00:00:33 | 47:19:31 | -14031.5 | 1.3957 | 128.6 | 3.43 | 0 | 0 | 128.6 | 3.43 | 0.1922 | 5.13 | 0 | 0 | 0.1922 | 5.13 | 2025-12-06 15:32:49 | -19.5838 | -840.8825 | -22.4568 | 99.48 | Close | 27.49934
3829 | 75 | 4 | CC DChg | 00:00:36 | 47:19:34 | -14025.3 | 1.382 | 140.3 | 3.75 | 0 | 0 | 140.3 | 3.75 | 0.2084 | 5.57 | 0 | 0 | 0.2084 | 5.57 | 2025-12-06 15:32:52 | -19.383 | -853.1192 | -22.7836 | 98.54 | Close | 29.99927
3830 | 75 | 4 | CC DChg | 00:00:39 | 47:19:37 | -14025.3 | 1.3693 | 151.9 | 4.06 | 0 | 0 | 151.9 | 4.06 | 0.2245 | 5.99 | 0 | 0 | 0.2245 | 5.99 | 2025-12-06 15:32:55 | -19.2048 | -920.322 | -24.5784 | 97.64 | Close | 32.49928
3831 | 75 | 4 | CC DChg | 00:00:42 | 47:19:40 | -14025.3 | 1.3569 | 163.6 | 4.37 | 0 | 0 | 163.6 | 4.37 | 0.2404 | 6.42 | 0 | 0 | 0.2404 | 6.42 | 2025-12-06 15:32:58 | -19.0309 | -942.6846 | -25.1756 | 96.75 | Close | 34.99954
3832 | 75 | 4 | CC DChg | 00:00:45 | 47:19:43 | -14025.3 | 1.3454 | 175.3 | 4.68 | 0 | 0 | 175.3 | 4.68 | 0.2562 | 6.84 | 0 | 0 | 0.2562 | 6.84 | 2025-12-06 15:33:01 | -18.8696 | -1016.3401 | -27.1426 | 95.95 | Close | 37.4995
3833 | 75 | 4 | CC DChg | 00:00:48 | 47:19:46 | -14025.3 | 1.334 | 187 | 4.99 | 0 | 0 | 187 | 4.99 | 0.2718 | 7.26 | 0 | 0 | 0.2718 | 7.26 | 2025-12-06 15:33:04 | -18.7097 | -1025.2885 | -27.3816 | 95.12 | Close | 39.99955
3834 | 75 | 4 | CC DChg | 00:00:51 | 47:19:49 | -14025.3 | 1.3234 | 198.7 | 5.31 | 0 | 0 | 198.7 | 5.31 | 0.2874 | 7.67 | 0 | 0 | 0.2874 | 7.67 | 2025-12-06 15:33:07 | -18.5611 | -1102.6478 | -29.4476 | 94.37 | Close | 42.49955
3835 | 75 | 4 | CC DChg | 00:00:54 | 47:19:52 | -14025.3 | 1.3129 | 210.4 | 5.62 | 0 | 0 | 210.4 | 5.62 | 0.3028 | 8.09 | 0 | 0 | 0.3028 | 8.09 | 2025-12-06 15:33:10 | -18.4138 | -1113.1661 | -29.7285 | 93.62 | Close | 44.99959
3836 | 75 | 4 | CC DChg | 00:00:57 | 47:19:55 | -14025.3 | 1.3027 | 222.1 | 5.93 | 0 | 0 | 222.1 | 5.93 | 0.3181 | 8.49 | 0 | 0 | 0.3181 | 8.49 | 2025-12-06 15:33:13 | -18.2707 | -1145.8584 | -30.6016 | 92.9 | Close | 47.49952
3837 | 75 | 4 | CC DChg | 00:01:00 | 47:19:58 | -14025.3 | 1.2934 | 233.8 | 6.24 | 0 | 0 | 233.8 | 6.24 | 0.3332 | 8.9 | 0 | 0 | 0.3332 | 8.9 | 2025-12-06 15:33:16 | -18.1403 | -1256.7455 | -33.563 | 92.24 | Close | 49.99945
3838 | 75 | 4 | CC DChg | 00:01:03 | 47:20:01 | -14025.3 | 1.2841 | 245.4 | 6.55 | 0 | 0 | 245.4 | 6.55 | 0.3483 | 9.3 | 0 | 0 | 0.3483 | 9.3 | 2025-12-06 15:33:19 | -18.0099 | -1256.8411 | -33.5655 | 91.56 | Close | 52.49957
3839 | 75 | 4 | CC DChg | 00:01:06 | 47:20:04 | -14025.3 | 1.2751 | 257.1 | 6.87 | 0 | 0 | 257.1 | 6.87 | 0.3632 | 9.7 | 0 | 0 | 0.3632 | 9.7 | 2025-12-06 15:33:22 | -17.8836 | -1298.6568 | -34.6823 | 90.92 | Close | 54.99953
3840 | 75 | 4 | CC DChg | 00:01:09 | 47:20:07 | -14025.3 | 1.2667 | 268.8 | 7.18 | 0 | 0 | 268.8 | 7.18 | 0.3781 | 10.1 | 0 | 0 | 0.3781 | 10.1 | 2025-12-06 15:33:25 | -17.7658 | -1391.418 | -37.1596 | 90.34 | Close | 57.4995
3841 | 75 | 4 | CC DChg | 00:01:12 | 47:20:10 | -14031.5 | 1.2583 | 280.5 | 7.49 | 0 | 0 | 280.5 | 7.49 | 0.3928 | 10.49 | 0 | 0 | 0.3928 | 10.49 | 2025-12-06 15:33:28 | -17.6558 | -1391.5608 | -37.1634 | 89.7 | Close | 59.99972
3842 | 75 | 4 | CC DChg | 00:01:15 | 47:20:13 | -14025.3 | 1.2503 | 292.2 | 7.8 | 0 | 0 | 292.2 | 7.8 | 0.4075 | 10.88 | 0 | 0 | 0.4075 | 10.88 | 2025-12-06 15:33:31 | -17.5358 | -1461.1389 | -39.0216 | 89.15 | Close | 62.49995
3843 | 75 | 4 | CC DChg | 00:01:18 | 47:20:16 | -14025.3 | 1.2425 | 303.9 | 8.12 | 0 | 0 | 303.9 | 8.12 | 0.4221 | 11.27 | 0 | 0 | 0.4221 | 11.27 | 2025-12-06 15:33:34 | -17.4264 | -1498.433 | -40.0175 | 88.6 | Close | 64.99988
3844 | 75 | 4 | CC DChg | 00:01:21 | 47:20:19 | -14025.3 | 1.2351 | 315.6 | 8.43 | 0 | 0 | 315.6 | 8.43 | 0.4366 | 11.66 | 0 | 0 | 0.4366 | 11.66 | 2025-12-06 15:33:37 | -17.3226 | -1579.4234 | -42.1805 | 88.07 | Close | 67.49981
3845 | 75 | 4 | CC DChg | 00:01:24 | 47:20:22 | -14025.3 | 1.2279 | 327.3 | 8.74 | 0 | 0 | 327.3 | 8.74 | 0.4509 | 12.04 | 0 | 0 | 0.4509 | 12.04 | 2025-12-06 15:33:40 | -17.2217 | -1623.2963 | -43.3522 | 87.57 | Close | 69.99974
3846 | 75 | 4 | CC DChg | 00:01:27 | 47:20:25 | -14025.3 | 1.2208 | 339 | 9.05 | 0 | 0 | 339 | 9.05 | 0.4653 | 12.43 | 0 | 0 | 0.4653 | 12.43 | 2025-12-06 15:33:43 | -17.1221 | -1646.1628 | -43.9629 | 87.05 | Close | 72.49967
3847 | 75 | 4 | CC DChg | 00:01:30 | 47:20:28 | -14025.3 | 1.2137 | 350.6 | 9.36 | 0 | 0 | 350.6 | 9.36 | 0.4795 | 12.81 | 0 | 0 | 0.4795 | 12.81 | 2025-12-06 15:33:46 | -17.0225 | -1646.2786 | -43.9659 | 86.54 | Close | 74.99978
3848 | 75 | 4 | CC DChg | 00:01:33 | 47:20:31 | -14025.3 | 1.2072 | 362.3 | 9.68 | 0 | 0 | 362.3 | 9.68 | 0.4936 | 13.18 | 0 | 0 | 0.4936 | 13.18 | 2025-12-06 15:33:49 | -16.9313 | -1798.2222 | -48.0238 | 86.08 | Close | 77.49986
3849 | 75 | 4 | CC DChg | 00:01:36 | 47:20:34 | -14025.3 | 1.2007 | 374 | 9.99 | 0 | 0 | 374 | 9.99 | 0.5077 | 13.56 | 0 | 0 | 0.5077 | 13.56 | 2025-12-06 15:33:52 | -16.8402 | -1798.2188 | -48.0237 | 85.62 | Close | 79.99994
3850 | 75 | 4 | CC DChg | 00:01:39 | 47:20:37 | -14025.3 | 1.1945 | 385.7 | 10.3 | 0 | 0 | 385.7 | 10.3 | 0.5217 | 13.93 | 0 | 0 | 0.5217 | 13.93 | 2025-12-06 15:33:55 | -16.7532 | -1885.2903 | -50.3491 | 85.17 | Close | 82.50009
3851 | 75 | 4 | CC DChg | 00:01:42 | 47:20:40 | -14025.3 | 1.1883 | 397.4 | 10.61 | 0 | 0 | 397.4 | 10.61 | 0.5356 | 14.3 | 0 | 0 | 0.5356 | 14.3 | 2025-12-06 15:33:58 | -16.6663 | -1885.2258 | -50.3473 | 84.73 | Close | 85.00016
3852 | 75 | 4 | CC DChg | 00:01:45 | 47:20:43 | -14025.3 | 1.1827 | 409.1 | 10.93 | 0 | 0 | 409.1 | 10.93 | 0.5495 | 14.67 | 0 | 0 | 0.5495 | 14.67 | 2025-12-06 15:34:01 | -16.5877 | -2087.0952 | -55.7385 | 84.33 | Close | 87.50009
3853 | 75 | 4 | CC DChg | 00:01:48 | 47:20:46 | -14025.3 | 1.1774 | 420.8 | 11.24 | 0 | 0 | 420.8 | 11.24 | 0.5633 | 15.04 | 0 | 0 | 0.5633 | 15.04 | 2025-12-06 15:34:04 | -16.5134 | -2205.2662 | -58.8944 | 83.96 | Close | 90.00006
3854 | 75 | 4 | CC DChg | 00:01:51 | 47:20:49 | -14025.3 | 1.1724 | 432.5 | 11.55 | 0 | 0 | 432.5 | 11.55 | 0.577 | 15.41 | 0 | 0 | 0.577 | 15.41 | 2025-12-06 15:34:07 | -16.4432 | -2337.5556 | -62.4274 | 83.6 | Close | 92.5
3855 | 75 | 4 | CC DChg | 00:01:54 | 47:20:52 | -14025.3 | 1.1681 | 444.1 | 11.86 | 0 | 0 | 444.1 | 11.86 | 0.5907 | 15.77 | 0 | 0 | 0.5907 | 15.77 | 2025-12-06 15:34:10 | -16.3829 | -2718.0775 | -72.5897 | 83.29 | Close | 94.99992
3856 | 75 | 4 | CC DChg | 00:01:57 | 47:20:55 | -14025.3 | 1.1641 | 455.8 | 12.17 | 0 | 0 | 455.8 | 12.17 | 0.6043 | 16.14 | 0 | 0 | 0.6043 | 16.14 | 2025-12-06 15:34:13 | -16.3268 | -2921.9444 | -78.0342 | 83.02 | Close | 97.49986
3857 | 75 | 4 | CC DChg | 00:02:00 | 47:20:58 | -14025.3 | 1.1604 | 467.5 | 12.49 | 0 | 0 | 467.5 | 12.49 | 0.6179 | 16.5 | 0 | 0 | 0.6179 | 16.5 | 2025-12-06 15:34:16 | -16.2749 | -3159.1111 | -84.3681 | 82.76 | Close | 100 |  | 1
3858 | 75 | 5 | CC Chg | 00:00:00 | 47:20:58 | 0 | 1.3674 | 0 | 0 | 0 | 0 | 0 | 0 | 0 | 0 | 0 | 0 | 0 | 0 | 2025-12-06 15:34:16 | 0 | 0 | 0 | 0 | Close | 0 |  | 0
3859 | 75 | 5 | CC Chg | 00:05:00 | 47:25:58 | 917.7 | 1.652 | 76.3 | 2.04 | 76.3 | 2.04 | 0 | 0 | 0.1221 | 3.26 | 0.1221 | 3.26 | 0 | 0 | 2025-12-06 15:39:16 | 1.516 | 268.2538 | 7.1641 | 1800.36 | Close | 16.26951
3860 | 75 | 5 | CC Chg | 00:10:00 | 47:30:58 | 917.7 | 1.7063 | 152.8 | 4.08 | 152.8 | 4.08 | 0 | 0 | 0.2505 | 6.69 | 0.2505 | 6.69 | 0 | 0 | 2025-12-06 15:44:16 | 1.5658 | 1408.3025 | 37.6105 | 1859.53 | Close | 32.56583
3861 | 75 | 5 | CC Chg | 00:15:00 | 47:35:58 | 917.7 | 1.7565 | 229.3 | 6.12 | 229.3 | 6.12 | 0 | 0 | 0.3829 | 10.23 | 0.3829 | 10.23 | 0 | 0 | 2025-12-06 15:49:16 | 1.6119 | 1523.3238 | 40.6823 | 1914.46 | Close | 48.86215
3862 | 75 | 5 | CC Chg | 00:20:00 | 47:40:58 | 917.7 | 1.8046 | 305.8 | 8.17 | 305.8 | 8.17 | 0 | 0 | 0.5191 | 13.86 | 0.5191 | 13.86 | 0 | 0 | 2025-12-06 15:54:16 | 1.656 | 1589.8295 | 42.4584 | 1966.65 | Close | 65.15846
3863 | 75 | 5 | CC Chg | 00:25:00 | 47:45:58 | 917.7 | 1.8517 | 382.2 | 10.21 | 382.2 | 10.21 | 0 | 0 | 0.6589 | 17.6 | 0.6589 | 17.6 | 0 | 0 | 2025-12-06 15:59:16 | 1.6992 | 1623.5848 | 43.3599 | 2018.2 | Close | 81.45479
3864 | 75 | 5 | CC Chg | 00:30:00 | 47:50:58 | 917.7 | 1.8945 | 458.7 | 12.25 | 458.7 | 12.25 | 0 | 0 | 0.8022 | 21.42 | 0.8022 | 21.42 | 0 | 0 | 2025-12-06 16:04:16 | 1.7385 | 1786.702 | 47.7161 | 2064.62 | Close | 97.75111
3865 | 75 | 5 | CC Chg | 00:30:41 | 47:51:39 | 917.7 | 1.9001 | 469.3 | 12.53 | 469.3 | 12.53 | 0 | 0 | 0.8222 | 21.96 | 0.8222 | 21.96 | 0 | 0 | 2025-12-06 16:04:57 | 1.7436 | 1884.4603 | 50.3269 | 2070.94 | Close | 100 |  | 1
3866 | 76 | 4 | CC DChg | 00:00:00 | 47:51:39 | -14022.2 | 1.6927 | 0 | 0 | 0 | 0 | 0 | 0 | 0 | 0 | 0 | 0 | 0 | 0 | 2025-12-06 16:04:57 | -23.7354 | 0 | 0 | 120.72 | Close | 0 |  | 0
3867 | 76 | 4 | CC DChg | 00:00:03 | 47:51:42 | -14025.3 | 1.6024 | 11.7 | 0.31 | 0 | 0 | 11.7 | 0.31 | 0.0191 | 0.51 | 0 | 0 | 0.0191 | 0.51 | 2025-12-06 16:05:00 | -22.4741 | -129.4314 | -3.4566 | 114.27 | Close | 2.499898
3868 | 76 | 4 | CC DChg | 00:00:06 | 47:51:45 | -14025.3 | 1.5649 | 23.4 | 0.62 | 0 | 0 | 23.4 | 0.62 | 0.0376 | 1 | 0 | 0 | 0.0376 | 1 | 2025-12-06 16:05:03 | -21.9482 | -311.6731 | -8.3236 | 111.58 | Close | 4.999815
3869 | 76 | 4 | CC DChg | 00:00:09 | 47:51:48 | -14025.3 | 1.5373 | 35.1 | 0.94 | 0 | 0 | 35.1 | 0.94 | 0.0557 | 1.49 | 0 | 0 | 0.0557 | 1.49 | 2025-12-06 16:05:06 | -21.5611 | -423.4689 | -11.3093 | 109.63 | Close | 7.499731
3870 | 76 | 4 | CC DChg | 00:00:12 | 47:51:51 | -14025.3 | 1.5144 | 46.8 | 1.25 | 0 | 0 | 46.8 | 1.25 | 0.0735 | 1.96 | 0 | 0 | 0.0735 | 1.96 | 2025-12-06 16:05:09 | -21.2399 | -510.3819 | -13.6304 | 107.98 | Close | 9.999648
3871 | 76 | 4 | CC DChg | 00:00:15 | 47:51:54 | -14031.5 | 1.4933 | 58.4 | 1.56 | 0 | 0 | 58.4 | 1.56 | 0.0911 | 2.43 | 0 | 0 | 0.0911 | 2.43 | 2025-12-06 16:05:12 | -20.9532 | -553.9542 | -14.794 | 106.43 | Close | 12.49971
3872 | 76 | 4 | CC DChg | 00:00:18 | 47:51:57 | -14031.5 | 1.4744 | 70.1 | 1.87 | 0 | 0 | 70.1 | 1.87 | 0.1085 | 2.9 | 0 | 0 | 0.1085 | 2.9 | 2025-12-06 16:05:15 | -20.688 | -618.4718 | -16.5171 | 105.09 | Close | 14.99992
3873 | 76 | 4 | CC DChg | 00:00:21 | 47:52:00 | -14025.3 | 1.4564 | 81.8 | 2.19 | 0 | 0 | 81.8 | 2.19 | 0.1256 | 3.35 | 0 | 0 | 0.1256 | 3.35 | 2025-12-06 16:05:18 | -20.4264 | -649.3472 | -17.3416 | 103.85 | Close | 17.49995
3874 | 76 | 4 | CC DChg | 00:00:24 | 47:52:03 | -14025.3 | 1.44 | 93.5 | 2.5 | 0 | 0 | 93.5 | 2.5 | 0.1425 | 3.81 | 0 | 0 | 0.1425 | 3.81 | 2025-12-06 16:05:21 | -20.1964 | -712.7415 | -19.0347 | 102.69 | Close | 20.00013
3875 | 76 | 4 | CC DChg | 00:00:27 | 47:52:06 | -14025.3 | 1.4242 | 105.2 | 2.81 | 0 | 0 | 105.2 | 2.81 | 0.1592 | 4.25 | 0 | 0 | 0.1592 | 4.25 | 2025-12-06 16:05:24 | -19.9748 | -739.8179 | -19.7578 | 101.55 | Close | 22.50034
3876 | 76 | 4 | CC DChg | 00:00:30 | 47:52:09 | -14025.3 | 1.4096 | 116.9 | 3.12 | 0 | 0 | 116.9 | 3.12 | 0.1758 | 4.69 | 0 | 0 | 0.1758 | 4.69 | 2025-12-06 16:05:27 | -19.77 | -800.5419 | -21.3795 | 100.53 | Close | 25.00029
3877 | 76 | 4 | CC DChg | 00:00:33 | 47:52:12 | -14025.3 | 1.3953 | 128.6 | 3.43 | 0 | 0 | 128.6 | 3.43 | 0.1922 | 5.13 | 0 | 0 | 0.1922 | 5.13 | 2025-12-06 16:05:30 | -19.5695 | -817.4079 | -21.8299 | 99.49 | Close | 27.50046
3878 | 76 | 4 | CC DChg | 00:00:36 | 47:52:15 | -14025.3 | 1.3817 | 140.3 | 3.75 | 0 | 0 | 140.3 | 3.75 | 0.2084 | 5.57 | 0 | 0 | 0.2084 | 5.57 | 2025-12-06 16:05:33 | -19.3787 | -859.4191 | -22.9519 | 98.54 | Close | 30.00045
3879 | 76 | 4 | CC DChg | 00:00:39 | 47:52:18 | -14025.3 | 1.3693 | 151.9 | 4.06 | 0 | 0 | 151.9 | 4.06 | 0.2245 | 6 | 0 | 0 | 0.2245 | 6 | 2025-12-06 16:05:36 | -19.2048 | -942.6156 | -25.1737 | 97.64 | Close | 32.50052
3880 | 76 | 4 | CC DChg | 00:00:42 | 47:52:21 | -14025.3 | 1.3569 | 163.6 | 4.37 | 0 | 0 | 163.6 | 4.37 | 0.2404 | 6.42 | 0 | 0 | 0.2404 | 6.42 | 2025-12-06 16:05:39 | -19.0309 | -942.6147 | -25.1737 | 96.75 | Close | 35.00058
3881 | 76 | 4 | CC DChg | 00:00:45 | 47:52:24 | -14025.3 | 1.3451 | 175.3 | 4.68 | 0 | 0 | 175.3 | 4.68 | 0.2562 | 6.84 | 0 | 0 | 0.2562 | 6.84 | 2025-12-06 16:05:42 | -18.8654 | -990.4868 | -26.4522 | 95.91 | Close | 37.5005
3882 | 76 | 4 | CC DChg | 00:00:48 | 47:52:27 | -14031.5 | 1.3337 | 187 | 4.99 | 0 | 0 | 187 | 4.99 | 0.2719 | 7.26 | 0 | 0 | 0.2719 | 7.26 | 2025-12-06 16:05:45 | -18.7138 | -1025.3762 | -27.384 | 95.06 | Close | 40.00075
3883 | 76 | 4 | CC DChg | 00:00:51 | 47:52:30 | -14025.3 | 1.3231 | 198.7 | 5.31 | 0 | 0 | 198.7 | 5.31 | 0.2874 | 7.67 | 0 | 0 | 0.2874 | 7.67 | 2025-12-06 16:05:48 | -18.5569 | -1102.6184 | -29.4468 | 94.36 | Close | 42.50066
3884 | 76 | 4 | CC DChg | 00:00:54 | 47:52:33 | -14025.3 | 1.3129 | 210.4 | 5.62 | 0 | 0 | 210.4 | 5.62 | 0.3028 | 8.09 | 0 | 0 | 0.3028 | 8.09 | 2025-12-06 16:05:51 | -18.4138 | -1145.9412 | -30.6038 | 93.62 | Close | 45.00076
3885 | 76 | 4 | CC DChg | 00:00:57 | 47:52:36 | -14025.3 | 1.3027 | 222.1 | 5.93 | 0 | 0 | 222.1 | 5.93 | 0.3181 | 8.49 | 0 | 0 | 0.3181 | 8.49 | 2025-12-06 16:05:54 | -18.2707 | -1145.8911 | -30.6025 | 92.89 | Close | 47.50076
3886 | 76 | 4 | CC DChg | 00:01:00 | 47:52:39 | -14025.3 | 1.293 | 233.8 | 6.24 | 0 | 0 | 233.8 | 6.24 | 0.3332 | 8.9 | 0 | 0 | 0.3332 | 8.9 | 2025-12-06 16:05:57 | -18.1347 | -1204.992 | -32.1808 | 92.2 | Close | 50.00082
3887 | 76 | 4 | CC DChg | 00:01:03 | 47:52:42 | -14025.3 | 1.2837 | 245.5 | 6.56 | 0 | 0 | 245.5 | 6.56 | 0.3483 | 9.3 | 0 | 0 | 0.3483 | 9.3 | 2025-12-06 16:06:00 | -18.0043 | -1256.7455 | -33.563 | 91.53 | Close | 52.50073
3888 | 76 | 4 | CC DChg | 00:01:06 | 47:52:45 | -14025.3 | 1.2748 | 257.1 | 6.87 | 0 | 0 | 257.1 | 6.87 | 0.3632 | 9.7 | 0 | 0 | 0.3632 | 9.7 | 2025-12-06 16:06:03 | -17.8794 | -1313.231 | -35.0715 | 90.89 | Close | 55.00065
3889 | 76 | 4 | CC DChg | 00:01:09 | 47:52:48 | -14025.3 | 1.2664 | 268.8 | 7.18 | 0 | 0 | 268.8 | 7.18 | 0.3781 | 10.1 | 0 | 0 | 0.3781 | 10.1 | 2025-12-06 16:06:06 | -17.7616 | -1391.3995 | -37.1591 | 90.3 | Close | 57.50057
3890 | 76 | 4 | CC DChg | 00:01:12 | 47:52:51 | -14025.3 | 1.2583 | 280.5 | 7.49 | 0 | 0 | 280.5 | 7.49 | 0.3928 | 10.49 | 0 | 0 | 0.3928 | 10.49 | 2025-12-06 16:06:09 | -17.648 | -1442.9273 | -38.5352 | 89.72 | Close | 60.00048
3891 | 76 | 4 | CC DChg | 00:01:15 | 47:52:54 | -14025.3 | 1.2503 | 292.2 | 7.8 | 0 | 0 | 292.2 | 7.8 | 0.4075 | 10.88 | 0 | 0 | 0.4075 | 10.88 | 2025-12-06 16:06:12 | -17.5358 | -1460.9944 | -39.0177 | 89.15 | Close | 62.50044
3892 | 76 | 4 | CC DChg | 00:01:18 | 47:52:57 | -14025.3 | 1.2425 | 303.9 | 8.12 | 0 | 0 | 303.9 | 8.12 | 0.4221 | 11.27 | 0 | 0 | 0.4221 | 11.27 | 2025-12-06 16:06:15 | -17.4264 | -1498.4245 | -40.0173 | 88.6 | Close | 65.00035
3893 | 76 | 4 | CC DChg | 00:01:21 | 47:53:00 | -14025.3 | 1.2351 | 315.6 | 8.43 | 0 | 0 | 315.6 | 8.43 | 0.4365 | 11.66 | 0 | 0 | 0.4365 | 11.66 | 2025-12-06 16:06:18 | -17.3226 | -1579.4294 | -42.1807 | 88.07 | Close | 67.50028
3894 | 76 | 4 | CC DChg | 00:01:24 | 47:53:03 | -14025.3 | 1.2279 | 327.3 | 8.74 | 0 | 0 | 327.3 | 8.74 | 0.4509 | 12.04 | 0 | 0 | 0.4509 | 12.04 | 2025-12-06 16:06:21 | -17.2217 | -1623.2932 | -43.3521 | 87.57 | Close | 70.00019
3895 | 76 | 4 | CC DChg | 00:01:27 | 47:53:06 | -14025.3 | 1.2208 | 339 | 9.05 | 0 | 0 | 339 | 9.05 | 0.4652 | 12.42 | 0 | 0 | 0.4652 | 12.42 | 2025-12-06 16:06:24 | -17.1221 | -1646.1596 | -43.9628 | 87.05 | Close | 72.5001
3896 | 76 | 4 | CC DChg | 00:01:30 | 47:53:09 | -14025.3 | 1.2137 | 350.6 | 9.36 | 0 | 0 | 350.6 | 9.36 | 0.4795 | 12.8 | 0 | 0 | 0.4795 | 12.8 | 2025-12-06 16:06:27 | -17.0225 | -1646.1628 | -43.9629 | 86.54 | Close | 75.00002
3897 | 76 | 4 | CC DChg | 00:01:33 | 47:53:12 | -14025.3 | 1.2072 | 362.3 | 9.68 | 0 | 0 | 362.3 | 9.68 | 0.4936 | 13.18 | 0 | 0 | 0.4936 | 13.18 | 2025-12-06 16:06:30 | -16.9313 | -1798.1128 | -48.0209 | 86.09 | Close | 77.49994
3898 | 76 | 4 | CC DChg | 00:01:36 | 47:53:15 | -14025.3 | 1.201 | 374 | 9.99 | 0 | 0 | 374 | 9.99 | 0.5077 | 13.56 | 0 | 0 | 0.5077 | 13.56 | 2025-12-06 16:06:33 | -16.8444 | -1885.1219 | -50.3446 | 85.64 | Close | 79.99986
3899 | 76 | 4 | CC DChg | 00:01:39 | 47:53:18 | -14025.3 | 1.1945 | 385.7 | 10.3 | 0 | 0 | 385.7 | 10.3 | 0.5217 | 13.93 | 0 | 0 | 0.5217 | 13.93 | 2025-12-06 16:06:36 | -16.7532 | -1798.1128 | -48.0209 | 85.17 | Close | 82.49977
3900 | 76 | 4 | CC DChg | 00:01:42 | 47:53:21 | -14025.3 | 1.1886 | 397.4 | 10.61 | 0 | 0 | 397.4 | 10.61 | 0.5356 | 14.3 | 0 | 0 | 0.5356 | 14.3 | 2025-12-06 16:06:39 | -16.6705 | -1980.9718 | -52.9044 | 84.75 | Close | 84.99968
3901 | 76 | 4 | CC DChg | 00:01:45 | 47:53:24 | -14025.3 | 1.1827 | 409.1 | 10.93 | 0 | 0 | 409.1 | 10.93 | 0.5495 | 14.67 | 0 | 0 | 0.5495 | 14.67 | 2025-12-06 16:06:42 | -16.5877 | -1980.9718 | -52.9044 | 84.35 | Close | 87.4996
3902 | 76 | 4 | CC DChg | 00:01:48 | 47:53:27 | -14025.3 | 1.1777 | 420.8 | 11.24 | 0 | 0 | 420.8 | 11.24 | 0.5632 | 15.04 | 0 | 0 | 0.5632 | 15.04 | 2025-12-06 16:06:45 | -16.5176 | -2337.5556 | -62.4274 | 83.98 | Close | 89.99952
3903 | 76 | 4 | CC DChg | 00:01:51 | 47:53:30 | -14025.3 | 1.1728 | 432.5 | 11.55 | 0 | 0 | 432.5 | 11.55 | 0.577 | 15.41 | 0 | 0 | 0.577 | 15.41 | 2025-12-06 16:06:48 | -16.4489 | -2385.2517 | -63.7012 | 83.63 | Close | 92.49944
3904 | 76 | 4 | CC DChg | 00:01:54 | 47:53:33 | -14025.3 | 1.1684 | 444.1 | 11.86 | 0 | 0 | 444.1 | 11.86 | 0.5907 | 15.77 | 0 | 0 | 0.5907 | 15.77 | 2025-12-06 16:06:51 | -16.3871 | -2656.4242 | -70.9432 | 83.31 | Close | 94.99947
3905 | 76 | 4 | CC DChg | 00:01:57 | 47:53:36 | -14025.3 | 1.1644 | 455.8 | 12.17 | 0 | 0 | 455.8 | 12.17 | 0.6043 | 16.14 | 0 | 0 | 0.6043 | 16.14 | 2025-12-06 16:06:54 | -16.331 | -2922.2333 | -78.0419 | 83.03 | Close | 97.49964
3906 | 76 | 4 | CC DChg | 00:02:00 | 47:53:39 | -14025.3 | 1.1607 | 467.5 | 12.49 | 0 | 0 | 467.5 | 12.49 | 0.6179 | 16.5 | 0 | 0 | 0.6179 | 16.5 | 2025-12-06 16:06:57 | -16.2792 | -3159.4114 | -84.3761 | 82.76 | Close | 100 |  | 1
3907 | 76 | 5 | CC Chg | 00:00:00 | 47:53:39 | 0 | 1.3684 | 0 | 0 | 0 | 0 | 0 | 0 | 0 | 0 | 0 | 0 | 0 | 0 | 2025-12-06 16:06:57 | 0 | 0 | 0 | 0 | Close | 0 |  | 0
3908 | 76 | 5 | CC Chg | 00:05:00 | 47:58:39 | 917.7 | 1.652 | 76.3 | 2.04 | 76.3 | 2.04 | 0 | 0 | 0.1221 | 3.26 | 0.1221 | 3.26 | 0 | 0 | 2025-12-06 16:11:57 | 1.516 | 269.1948 | 7.1892 | 1800.36 | Close | 16.2728
3909 | 76 | 5 | CC Chg | 00:10:00 | 48:03:39 | 917.7 | 1.7063 | 152.8 | 4.08 | 152.8 | 4.08 | 0 | 0 | 0.2505 | 6.69 | 0.2505 | 6.69 | 0 | 0 | 2025-12-06 16:16:57 | 1.5658 | 1408.3026 | 37.6105 | 1859.53 | Close | 32.57271
3910 | 76 | 5 | CC Chg | 00:15:00 | 48:08:39 | 917.7 | 1.7565 | 229.3 | 6.12 | 229.3 | 6.12 | 0 | 0 | 0.3829 | 10.23 | 0.3829 | 10.23 | 0 | 0 | 2025-12-06 16:21:57 | 1.6119 | 1523.3234 | 40.6823 | 1914.24 | Close | 48.87262
3911 | 76 | 5 | CC Chg | 00:20:00 | 48:13:39 | 917.7 | 1.8049 | 305.8 | 8.17 | 305.8 | 8.17 | 0 | 0 | 0.5191 | 13.86 | 0.5191 | 13.86 | 0 | 0 | 2025-12-06 16:26:57 | 1.6563 | 1579.9761 | 42.1953 | 1966.98 | Close | 65.17253
3912 | 76 | 5 | CC Chg | 00:25:00 | 48:18:39 | 917.7 | 1.8517 | 382.2 | 10.21 | 382.2 | 10.21 | 0 | 0 | 0.6589 | 17.6 | 0.6589 | 17.6 | 0 | 0 | 2025-12-06 16:31:57 | 1.6992 | 1633.9929 | 43.6378 | 2018.2 | Close | 81.47245
3913 | 76 | 5 | CC Chg | 00:30:00 | 48:23:39 | 917.7 | 1.8945 | 458.7 | 12.25 | 458.7 | 12.25 | 0 | 0 | 0.8022 | 21.42 | 0.8022 | 21.42 | 0 | 0 | 2025-12-06 16:36:57 | 1.7385 | 1786.7009 | 47.7161 | 2064.51 | Close | 97.77235
3914 | 76 | 5 | CC Chg | 00:30:41 | 48:24:20 | 917.7 | 1.9001 | 469.1 | 12.53 | 469.1 | 12.53 | 0 | 0 | 0.822 | 21.95 | 0.822 | 21.95 | 0 | 0 | 2025-12-06 16:37:38 | 1.7436 | 1866.246 | 49.8405 | 2070.72 | Close | 100 |  | 1
3915 | 77 | 4 | CC DChg | 00:00:00 | 48:24:20 | -14025.3 | 1.6871 | 0 | 0 | 0 | 0 | 0 | 0 | 0 | 0 | 0 | 0 | 0 | 0 | 2025-12-06 16:37:38 | -23.6621 | 0 | 0 | 120.3 | Close | 0 |  | 0
3916 | 77 | 4 | CC DChg | 00:00:03 | 48:24:23 | -14025.3 | 1.6028 | 11.7 | 0.31 | 0 | 0 | 11.7 | 0.31 | 0.0191 | 0.51 | 0 | 0 | 0.0191 | 0.51 | 2025-12-06 16:37:41 | -22.4797 | -138.6446 | -3.7027 | 114.3 | Close | 2.499796
3917 | 77 | 4 | CC DChg | 00:00:06 | 48:24:26 | -14025.3 | 1.5652 | 23.4 | 0.62 | 0 | 0 | 23.4 | 0.62 | 0.0376 | 1 | 0 | 0 | 0.0376 | 1 | 2025-12-06 16:37:44 | -21.9524 | -310.8442 | -8.3015 | 111.61 | Close | 4.999591
3918 | 77 | 4 | CC DChg | 00:00:09 | 48:24:29 | -14025.3 | 1.5376 | 35.1 | 0.94 | 0 | 0 | 35.1 | 0.94 | 0.0557 | 1.49 | 0 | 0 | 0.0557 | 1.49 | 2025-12-06 16:37:47 | -21.5653 | -423.5126 | -11.3104 | 109.64 | Close | 7.499644
3919 | 77 | 4 | CC DChg | 00:00:12 | 48:24:32 | -14025.3 | 1.5144 | 46.8 | 1.25 | 0 | 0 | 46.8 | 1.25 | 0.0735 | 1.96 | 0 | 0 | 0.0735 | 1.96 | 2025-12-06 16:37:50 | -21.2399 | -503.8265 | -13.4553 | 107.98 | Close | 9.999661
3920 | 77 | 4 | CC DChg | 00:00:15 | 48:24:35 | -14031.5 | 1.4936 | 58.4 | 1.56 | 0 | 0 | 58.4 | 1.56 | 0.0911 | 2.43 | 0 | 0 | 0.0911 | 2.43 | 2025-12-06 16:37:53 | -20.9574 | -561.9853 | -15.0085 | 106.45 | Close | 12.49979
3921 | 77 | 4 | CC DChg | 00:00:18 | 48:24:38 | -14031.5 | 1.4744 | 70.1 | 1.87 | 0 | 0 | 70.1 | 1.87 | 0.1085 | 2.9 | 0 | 0 | 0.1085 | 2.9 | 2025-12-06 16:37:56 | -20.688 | -608.8261 | -16.2595 | 105.1 | Close | 14.99995
3922 | 77 | 4 | CC DChg | 00:00:21 | 48:24:41 | -14025.3 | 1.4564 | 81.8 | 2.19 | 0 | 0 | 81.8 | 2.19 | 0.1256 | 3.35 | 0 | 0 | 0.1256 | 3.35 | 2025-12-06 16:37:59 | -20.4264 | -649.367 | -17.3422 | 103.86 | Close | 17.49993
3923 | 77 | 4 | CC DChg | 00:00:24 | 48:24:44 | -14025.3 | 1.44 | 93.5 | 2.5 | 0 | 0 | 93.5 | 2.5 | 0.1425 | 3.81 | 0 | 0 | 0.1425 | 3.81 | 2025-12-06 16:38:02 | -20.1964 | -712.8144 | -19.0366 | 102.68 | Close | 20.00024
3924 | 77 | 4 | CC DChg | 00:00:27 | 48:24:47 | -14025.3 | 1.4242 | 105.2 | 2.81 | 0 | 0 | 105.2 | 2.81 | 0.1593 | 4.25 | 0 | 0 | 0.1593 | 4.25 | 2025-12-06 16:38:05 | -19.9748 | -739.8397 | -19.7584 | 101.55 | Close | 22.50041
3925 | 77 | 4 | CC DChg | 00:00:30 | 48:24:50 | -14025.3 | 1.4096 | 116.9 | 3.12 | 0 | 0 | 116.9 | 3.12 | 0.1758 | 4.7 | 0 | 0 | 0.1758 | 4.7 | 2025-12-06 16:38:08 | -19.77 | -800.5419 | -21.3795 | 100.53 | Close | 25.00024
3926 | 77 | 4 | CC DChg | 00:00:33 | 48:24:53 | -14025.3 | 1.3953 | 128.6 | 3.43 | 0 | 0 | 128.6 | 3.43 | 0.1922 | 5.13 | 0 | 0 | 0.1922 | 5.13 | 2025-12-06 16:38:11 | -19.5695 | -817.3256 | -21.8277 | 99.49 | Close | 27.50004
3927 | 77 | 4 | CC DChg | 00:00:36 | 48:24:56 | -14025.3 | 1.3817 | 140.3 | 3.75 | 0 | 0 | 140.3 | 3.75 | 0.2084 | 5.57 | 0 | 0 | 0.2084 | 5.57 | 2025-12-06 16:38:14 | -19.3787 | -859.4167 | -22.9518 | 98.52 | Close | 29.9999
3928 | 77 | 4 | CC DChg | 00:00:39 | 48:24:59 | -14025.3 | 1.369 | 152 | 4.06 | 0 | 0 | 152 | 4.06 | 0.2245 | 6 | 0 | 0 | 0.2245 | 6 | 2025-12-06 16:38:17 | -19.2006 | -920.3491 | -24.5791 | 97.62 | Close | 32.49985
3929 | 77 | 4 | CC DChg | 00:00:42 | 48:25:02 | -14031.5 | 1.3569 | 163.6 | 4.37 | 0 | 0 | 163.6 | 4.37 | 0.2404 | 6.42 | 0 | 0 | 0.2404 | 6.42 | 2025-12-06 16:38:20 | -19.0393 | -966.1001 | -25.8009 | 96.73 | Close | 35.00009
3930 | 77 | 4 | CC DChg | 00:00:45 | 48:25:05 | -14025.3 | 1.3451 | 175.3 | 4.68 | 0 | 0 | 175.3 | 4.68 | 0.2562 | 6.84 | 0 | 0 | 0.2562 | 6.84 | 2025-12-06 16:38:23 | -18.8654 | -990.4868 | -26.4522 | 95.91 | Close | 37.49988
3931 | 77 | 4 | CC DChg | 00:00:48 | 48:25:08 | -14025.3 | 1.3337 | 187 | 4.99 | 0 | 0 | 187 | 4.99 | 0.2719 | 7.26 | 0 | 0 | 0.2719 | 7.26 | 2025-12-06 16:38:26 | -18.7055 | -1025.3002 | -27.3819 | 95.11 | Close | 39.99982
3932 | 77 | 4 | CC DChg | 00:00:51 | 48:25:11 | -14025.3 | 1.3228 | 198.7 | 5.31 | 0 | 0 | 198.7 | 5.31 | 0.2874 | 7.68 | 0 | 0 | 0.2874 | 7.68 | 2025-12-06 16:38:29 | -18.5527 | -1072.3792 | -28.6392 | 94.32 | Close | 42.49987
3933 | 77 | 4 | CC DChg | 00:00:54 | 48:25:14 | -14025.3 | 1.3126 | 210.4 | 5.62 | 0 | 0 | 210.4 | 5.62 | 0.3028 | 8.09 | 0 | 0 | 0.3028 | 8.09 | 2025-12-06 16:38:32 | -18.4096 | -1145.976 | -30.6047 | 93.6 | Close | 44.99993
3934 | 77 | 4 | CC DChg | 00:00:57 | 48:25:17 | -14025.3 | 1.3023 | 222.1 | 5.93 | 0 | 0 | 222.1 | 5.93 | 0.3181 | 8.49 | 0 | 0 | 0.3181 | 8.49 | 2025-12-06 16:38:35 | -18.2651 | -1134.7335 | -30.3045 | 92.86 | Close | 47.49973
3935 | 77 | 4 | CC DChg | 00:01:00 | 48:25:20 | -14025.3 | 1.2927 | 233.8 | 6.24 | 0 | 0 | 233.8 | 6.24 | 0.3332 | 8.9 | 0 | 0 | 0.3332 | 8.9 | 2025-12-06 16:38:38 | -18.1305 | -1217.5625 | -32.5165 | 92.19 | Close | 49.99971
3936 | 77 | 4 | CC DChg | 00:01:03 | 48:25:23 | -14025.3 | 1.2834 | 245.5 | 6.56 | 0 | 0 | 245.5 | 6.56 | 0.3483 | 9.3 | 0 | 0 | 0.3483 | 9.3 | 2025-12-06 16:38:41 | -18.0001 | -1256.7838 | -33.564 | 91.53 | Close | 52.49958
3937 | 77 | 4 | CC DChg | 00:01:06 | 48:25:26 | -14025.3 | 1.2744 | 257.1 | 6.87 | 0 | 0 | 257.1 | 6.87 | 0.3632 | 9.7 | 0 | 0 | 0.3632 | 9.7 | 2025-12-06 16:38:44 | -17.8738 | -1298.7136 | -34.6838 | 90.87 | Close | 54.99952
3938 | 77 | 4 | CC DChg | 00:01:09 | 48:25:29 | -14025.3 | 1.2661 | 268.8 | 7.18 | 0 | 0 | 268.8 | 7.18 | 0.3781 | 10.1 | 0 | 0 | 0.3781 | 10.1 | 2025-12-06 16:38:47 | -17.7574 | -1408.3481 | -37.6117 | 90.28 | Close | 57.49964
3939 | 77 | 4 | CC DChg | 00:01:12 | 48:25:32 | -14025.3 | 1.2577 | 280.5 | 7.49 | 0 | 0 | 280.5 | 7.49 | 0.3928 | 10.49 | 0 | 0 | 0.3928 | 10.49 | 2025-12-06 16:38:50 | -17.6396 | -1391.4418 | -37.1602 | 89.68 | Close | 59.99952
3940 | 77 | 4 | CC DChg | 00:01:15 | 48:25:35 | -14025.3 | 1.25 | 292.2 | 7.8 | 0 | 0 | 292.2 | 7.8 | 0.4075 | 10.88 | 0 | 0 | 0.4075 | 10.88 | 2025-12-06 16:38:53 | -17.5316 | -1517.9307 | -40.5383 | 89.15 | Close | 62.49938
3941 | 77 | 4 | CC DChg | 00:01:18 | 48:25:38 | -14031.5 | 1.2422 | 303.9 | 8.12 | 0 | 0 | 303.9 | 8.12 | 0.422 | 11.27 | 0 | 0 | 0.422 | 11.27 | 2025-12-06 16:38:56 | -17.4299 | -1498.7123 | -40.025 | 88.54 | Close | 64.99965
3942 | 77 | 4 | CC DChg | 00:01:21 | 48:25:41 | -14031.5 | 1.2344 | 315.6 | 8.43 | 0 | 0 | 315.6 | 8.43 | 0.4365 | 11.66 | 0 | 0 | 0.4365 | 11.66 | 2025-12-06 16:38:59 | -17.3205 | -1498.584 | -40.0216 | 87.99 | Close | 67.49971
3943 | 77 | 4 | CC DChg | 00:01:24 | 48:25:44 | -14031.5 | 1.2273 | 327.3 | 8.74 | 0 | 0 | 327.3 | 8.74 | 0.4509 | 12.04 | 0 | 0 | 0.4509 | 12.04 | 2025-12-06 16:39:02 | -17.2208 | -1646.3318 | -43.9674 | 87.47 | Close | 69.99976
3944 | 77 | 4 | CC DChg | 00:01:27 | 48:25:47 | -14025.3 | 1.2205 | 339 | 9.05 | 0 | 0 | 339 | 9.05 | 0.4652 | 12.42 | 0 | 0 | 0.4652 | 12.42 | 2025-12-06 16:39:05 | -17.1179 | -1719.0163 | -45.9085 | 87.03 | Close | 72.49989
3945 | 77 | 4 | CC DChg | 00:01:30 | 48:25:50 | -14025.3 | 1.2137 | 350.7 | 9.36 | 0 | 0 | 350.7 | 9.36 | 0.4794 | 12.8 | 0 | 0 | 0.4794 | 12.8 | 2025-12-06 16:39:08 | -17.0225 | -1718.915 | -45.9058 | 86.54 | Close | 74.99988
3946 | 77 | 4 | CC DChg | 00:01:33 | 48:25:53 | -14025.3 | 1.2072 | 362.3 | 9.68 | 0 | 0 | 362.3 | 9.68 | 0.4936 | 13.18 | 0 | 0 | 0.4936 | 13.18 | 2025-12-06 16:39:11 | -16.9313 | -1798.294 | -48.0257 | 86.08 | Close | 77.49992
3947 | 77 | 4 | CC DChg | 00:01:36 | 48:25:56 | -14025.3 | 1.201 | 374 | 9.99 | 0 | 0 | 374 | 9.99 | 0.5077 | 13.56 | 0 | 0 | 0.5077 | 13.56 | 2025-12-06 16:39:14 | -16.8444 | -1885.595 | -50.3572 | 85.64 | Close | 80.00035
3948 | 77 | 4 | CC DChg | 00:01:39 | 48:25:59 | -14025.3 | 1.1948 | 385.7 | 10.3 | 0 | 0 | 385.7 | 10.3 | 0.5217 | 13.93 | 0 | 0 | 0.5217 | 13.93 | 2025-12-06 16:39:17 | -16.7574 | -1885.2545 | -50.3481 | 85.21 | Close | 82.50032
3949 | 77 | 4 | CC DChg | 00:01:42 | 48:26:02 | -14025.3 | 1.1886 | 397.4 | 10.61 | 0 | 0 | 397.4 | 10.61 | 0.5356 | 14.3 | 0 | 0 | 0.5356 | 14.3 | 2025-12-06 16:39:20 | -16.6705 | -1885.1828 | -50.3462 | 84.77 | Close | 85.0002
3950 | 77 | 4 | CC DChg | 00:01:45 | 48:26:05 | -14025.3 | 1.183 | 409.1 | 10.93 | 0 | 0 | 409.1 | 10.93 | 0.5494 | 14.67 | 0 | 0 | 0.5494 | 14.67 | 2025-12-06 16:39:23 | -16.5919 | -2087.2381 | -55.7423 | 84.35 | Close | 87.50017
3951 | 77 | 4 | CC DChg | 00:01:48 | 48:26:08 | -14025.3 | 1.1777 | 420.8 | 11.24 | 0 | 0 | 420.8 | 11.24 | 0.5632 | 15.04 | 0 | 0 | 0.5632 | 15.04 | 2025-12-06 16:39:26 | -16.5176 | -2205.3753 | -58.8973 | 83.99 | Close | 90.00012
3952 | 77 | 4 | CC DChg | 00:01:51 | 48:26:11 | -14025.3 | 1.1728 | 432.5 | 11.55 | 0 | 0 | 432.5 | 11.55 | 0.577 | 15.41 | 0 | 0 | 0.577 | 15.41 | 2025-12-06 16:39:29 | -16.4489 | -2385.288 | -63.7021 | 83.63 | Close | 92.49995
3953 | 77 | 4 | CC DChg | 00:01:54 | 48:26:14 | -14025.3 | 1.1687 | 444.2 | 11.86 | 0 | 0 | 444.2 | 11.86 | 0.5907 | 15.77 | 0 | 0 | 0.5907 | 15.77 | 2025-12-06 16:39:32 | -16.3914 | -2850.8835 | -76.1364 | 83.34 | Close | 94.99994
3954 | 77 | 4 | CC DChg | 00:01:57 | 48:26:17 | -14025.3 | 1.1644 | 455.9 | 12.17 | 0 | 0 | 455.9 | 12.17 | 0.6043 | 16.14 | 0 | 0 | 0.6043 | 16.14 | 2025-12-06 16:39:35 | -16.331 | -2718.1912 | -72.5927 | 83.03 | Close | 97.49984
3955 | 77 | 4 | CC DChg | 00:02:00 | 48:26:20 | -14025.3 | 1.1607 | 467.5 | 12.49 | 0 | 0 | 467.5 | 12.49 | 0.6179 | 16.5 | 0 | 0 | 0.6179 | 16.5 | 2025-12-06 16:39:38 | -16.2792 | -3159.3153 | -84.3735 | 82.76 | Close | 100 |  | 1
3956 | 77 | 5 | CC Chg | 00:00:00 | 48:26:20 | 0 | 1.3687 | 0 | 0 | 0 | 0 | 0 | 0 | 0 | 0 | 0 | 0 | 0 | 0 | 2025-12-06 16:39:38 | 0 | 0 | 0 | 0 | Close | 0 |  | 0
3957 | 77 | 5 | CC Chg | 00:05:00 | 48:31:20 | 917.7 | 1.652 | 76.3 | 2.04 | 76.3 | 2.04 | 0 | 0 | 0.1221 | 3.26 | 0.1221 | 3.26 | 0 | 0 | 2025-12-06 16:44:38 | 1.516 | 269.4859 | 7.197 | 1800.36 | Close | 16.26427
3958 | 77 | 5 | CC Chg | 00:10:00 | 48:36:20 | 917.7 | 1.7063 | 152.8 | 4.08 | 152.8 | 4.08 | 0 | 0 | 0.2505 | 6.69 | 0.2505 | 6.69 | 0 | 0 | 2025-12-06 16:49:38 | 1.5658 | 1408.3028 | 37.6105 | 1859.53 | Close | 32.55527
3959 | 77 | 5 | CC Chg | 00:15:00 | 48:41:20 | 917.7 | 1.7562 | 229.3 | 6.12 | 229.3 | 6.12 | 0 | 0 | 0.3829 | 10.23 | 0.3829 | 10.23 | 0 | 0 | 2025-12-06 16:54:38 | 1.6116 | 1532.4816 | 40.9269 | 1913.91 | Close | 48.84627
3960 | 77 | 5 | CC Chg | 00:20:00 | 48:46:20 | 917.7 | 1.8046 | 305.8 | 8.17 | 305.8 | 8.17 | 0 | 0 | 0.5191 | 13.86 | 0.5191 | 13.86 | 0 | 0 | 2025-12-06 16:59:38 | 1.656 | 1579.9761 | 42.1953 | 1966.87 | Close | 65.13727
3961 | 77 | 5 | CC Chg | 00:25:00 | 48:51:20 | 917.7 | 1.8517 | 382.2 | 10.21 | 382.2 | 10.21 | 0 | 0 | 0.6589 | 17.6 | 0.6589 | 17.6 | 0 | 0 | 2025-12-06 17:04:38 | 1.6992 | 1623.5853 | 43.3599 | 2017.98 | Close | 81.42827
3962 | 77 | 5 | CC Chg | 00:30:00 | 48:56:20 | 917.7 | 1.8942 | 458.7 | 12.25 | 458.7 | 12.25 | 0 | 0 | 0.8022 | 21.42 | 0.8022 | 21.42 | 0 | 0 | 2025-12-06 17:09:38 | 1.7382 | 1799.3129 | 48.0529 | 2064.29 | Close | 97.71926
3963 | 77 | 5 | CC Chg | 00:30:42 | 48:57:02 | 917.7 | 1.9001 | 469.4 | 12.54 | 469.4 | 12.54 | 0 | 0 | 0.8225 | 21.97 | 0.8225 | 21.97 | 0 | 0 | 2025-12-06 17:10:20 | 1.7436 | 1814.5612 | 48.4601 | 2070.72 | Close | 100 |  | 1
3964 | 78 | 4 | CC DChg | 00:00:00 | 48:57:02 | -14031.5 | 1.6796 | 0 | 0 | 0 | 0 | 0 | 0 | 0 | 0 | 0 | 0 | 0 | 0 | 2025-12-06 17:10:20 | -23.5673 | 0 | 0 | 119.72 | Close | 0 |  | 0
3965 | 78 | 4 | CC DChg | 00:00:03 | 48:57:05 | -14025.3 | 1.6024 | 11.7 | 0.31 | 0 | 0 | 11.7 | 0.31 | 0.0191 | 0.51 | 0 | 0 | 0.0191 | 0.51 | 2025-12-06 17:10:23 | -22.4741 | -151.3978 | -4.0433 | 114.26 | Close | 2.499819
3966 | 78 | 4 | CC DChg | 00:00:06 | 48:57:08 | -14025.3 | 1.5656 | 23.4 | 0.62 | 0 | 0 | 23.4 | 0.62 | 0.0376 | 1 | 0 | 0 | 0.0376 | 1 | 2025-12-06 17:10:26 | -21.958 | -317.6018 | -8.482 | 111.63 | Close | 4.999601
3967 | 78 | 4 | CC DChg | 00:00:09 | 48:57:11 | -14025.3 | 1.538 | 35.1 | 0.94 | 0 | 0 | 35.1 | 0.94 | 0.0557 | 1.49 | 0 | 0 | 0.0557 | 1.49 | 2025-12-06 17:10:29 | -21.5709 | -423.4688 | -11.3093 | 109.67 | Close | 7.499382
3968 | 78 | 4 | CC DChg | 00:00:12 | 48:57:14 | -14025.3 | 1.5147 | 46.8 | 1.25 | 0 | 0 | 46.8 | 1.25 | 0.0736 | 1.96 | 0 | 0 | 0.0736 | 1.96 | 2025-12-06 17:10:32 | -21.2441 | -501.6863 | -13.3982 | 108.02 | Close | 9.999495
3969 | 78 | 4 | CC DChg | 00:00:15 | 48:57:17 | -14031.5 | 1.4936 | 58.4 | 1.56 | 0 | 0 | 58.4 | 1.56 | 0.0911 | 2.43 | 0 | 0 | 0.0911 | 2.43 | 2025-12-06 17:10:35 | -20.9574 | -553.9705 | -14.7945 | 106.45 | Close | 12.4995
3970 | 78 | 4 | CC DChg | 00:00:18 | 48:57:20 | -14031.5 | 1.4747 | 70.1 | 1.87 | 0 | 0 | 70.1 | 1.87 | 0.1085 | 2.9 | 0 | 0 | 0.1085 | 2.9 | 2025-12-06 17:10:38 | -20.6922 | -618.4991 | -16.5178 | 105.11 | Close | 14.99968
3971 | 78 | 4 | CC DChg | 00:00:21 | 48:57:23 | -14025.3 | 1.457 | 81.8 | 2.19 | 0 | 0 | 81.8 | 2.19 | 0.1256 | 3.35 | 0 | 0 | 0.1256 | 3.35 | 2025-12-06 17:10:41 | -20.4348 | -660.4021 | -17.6369 | 103.89 | Close | 17.49976
3972 | 78 | 4 | CC DChg | 00:00:24 | 48:57:26 | -14025.3 | 1.44 | 93.5 | 2.5 | 0 | 0 | 93.5 | 2.5 | 0.1425 | 3.81 | 0 | 0 | 0.1425 | 3.81 | 2025-12-06 17:10:44 | -20.1964 | -687.616 | -18.3637 | 102.68 | Close | 19.99991
3973 | 78 | 4 | CC DChg | 00:00:27 | 48:57:29 | -14025.3 | 1.4248 | 105.2 | 2.81 | 0 | 0 | 105.2 | 2.81 | 0.1593 | 4.25 | 0 | 0 | 0.1593 | 4.25 | 2025-12-06 17:10:47 | -19.9832 | -768.9306 | -20.5353 | 101.6 | Close | 22.49969
3974 | 78 | 4 | CC DChg | 00:00:30 | 48:57:32 | -14025.3 | 1.4096 | 116.9 | 3.12 | 0 | 0 | 116.9 | 3.12 | 0.1758 | 4.7 | 0 | 0 | 0.1758 | 4.7 | 2025-12-06 17:10:50 | -19.77 | -768.9868 | -20.5368 | 100.51 | Close | 24.99966
3975 | 78 | 4 | CC DChg | 00:00:33 | 48:57:35 | -14031.5 | 1.3957 | 128.6 | 3.43 | 0 | 0 | 128.6 | 3.43 | 0.1922 | 5.13 | 0 | 0 | 0.1922 | 5.13 | 2025-12-06 17:10:53 | -19.5838 | -840.8945 | -22.4571 | 99.48 | Close | 27.49959
3976 | 78 | 4 | CC DChg | 00:00:36 | 48:57:38 | -14025.3 | 1.382 | 140.3 | 3.75 | 0 | 0 | 140.3 | 3.75 | 0.2084 | 5.57 | 0 | 0 | 0.2084 | 5.57 | 2025-12-06 17:10:56 | -19.383 | -853.2206 | -22.7863 | 98.54 | Close | 29.99967
3977 | 78 | 4 | CC DChg | 00:00:39 | 48:57:41 | -14025.3 | 1.3693 | 152 | 4.06 | 0 | 0 | 152 | 4.06 | 0.2245 | 6 | 0 | 0 | 0.2245 | 6 | 2025-12-06 17:10:59 | -19.2048 | -920.3482 | -24.5791 | 97.65 | Close | 32.49959
3978 | 78 | 4 | CC DChg | 00:00:42 | 48:57:44 | -14025.3 | 1.3572 | 163.6 | 4.37 | 0 | 0 | 163.6 | 4.37 | 0.2405 | 6.42 | 0 | 0 | 0.2405 | 6.42 | 2025-12-06 17:11:02 | -19.0351 | -966.0138 | -25.7986 | 96.78 | Close | 34.9996
3979 | 78 | 4 | CC DChg | 00:00:45 | 48:57:47 | -14025.3 | 1.3454 | 175.3 | 4.68 | 0 | 0 | 175.3 | 4.68 | 0.2562 | 6.84 | 0 | 0 | 0.2562 | 6.84 | 2025-12-06 17:11:05 | -18.8696 | -990.5603 | -26.4542 | 95.93 | Close | 37.49956
3980 | 78 | 4 | CC DChg | 00:00:48 | 48:57:50 | -14031.5 | 1.334 | 187 | 4.99 | 0 | 0 | 187 | 4.99 | 0.2719 | 7.26 | 0 | 0 | 0.2719 | 7.26 | 2025-12-06 17:11:08 | -18.718 | -1025.3012 | -27.382 | 95.08 | Close | 39.99949
3981 | 78 | 4 | CC DChg | 00:00:51 | 48:57:53 | -14025.3 | 1.3234 | 198.7 | 5.31 | 0 | 0 | 198.7 | 5.31 | 0.2874 | 7.68 | 0 | 0 | 0.2874 | 7.68 | 2025-12-06 17:11:11 | -18.5611 | -1102.6981 | -29.4489 | 94.38 | Close | 42.49946
3982 | 78 | 4 | CC DChg | 00:00:54 | 48:57:56 | -14031.5 | 1.3129 | 210.4 | 5.62 | 0 | 0 | 210.4 | 5.62 | 0.3028 | 8.09 | 0 | 0 | 0.3028 | 8.09 | 2025-12-06 17:11:14 | -18.4219 | -1113.1852 | -29.729 | 93.58 | Close | 44.99939
3983 | 78 | 4 | CC DChg | 00:00:57 | 48:57:59 | -14025.3 | 1.303 | 222.1 | 5.93 | 0 | 0 | 222.1 | 5.93 | 0.3181 | 8.5 | 0 | 0 | 0.3181 | 8.5 | 2025-12-06 17:11:17 | -18.275 | -1180.7183 | -31.5326 | 92.91 | Close | 47.49946
3984 | 78 | 4 | CC DChg | 00:01:00 | 48:58:02 | -14025.3 | 1.2934 | 233.8 | 6.24 | 0 | 0 | 233.8 | 6.24 | 0.3333 | 8.9 | 0 | 0 | 0.3333 | 8.9 | 2025-12-06 17:11:20 | -18.1403 | -1217.5625 | -32.5165 | 92.24 | Close | 49.99943
3985 | 78 | 4 | CC DChg | 00:01:03 | 48:58:05 | -14031.5 | 1.2841 | 245.5 | 6.56 | 0 | 0 | 245.5 | 6.56 | 0.3484 | 9.3 | 0 | 0 | 0.3484 | 9.3 | 2025-12-06 17:11:23 | -18.0178 | -1256.9319 | -33.568 | 91.54 | Close | 52.49958
3986 | 78 | 4 | CC DChg | 00:01:06 | 48:58:08 | -14031.5 | 1.2754 | 257.2 | 6.87 | 0 | 0 | 257.2 | 6.87 | 0.3633 | 9.7 | 0 | 0 | 0.3633 | 9.7 | 2025-12-06 17:11:26 | -17.8958 | -1343.5402 | -35.8809 | 90.92 | Close | 54.99959
3987 | 78 | 4 | CC DChg | 00:01:09 | 48:58:11 | -14031.5 | 1.2667 | 268.8 | 7.18 | 0 | 0 | 268.8 | 7.18 | 0.3782 | 10.1 | 0 | 0 | 0.3782 | 10.1 | 2025-12-06 17:11:29 | -17.7737 | -1343.6935 | -35.885 | 90.28 | Close | 57.49988
3988 | 78 | 4 | CC DChg | 00:01:12 | 48:58:14 | -14025.3 | 1.2583 | 280.5 | 7.49 | 0 | 0 | 280.5 | 7.49 | 0.3929 | 10.49 | 0 | 0 | 0.3929 | 10.49 | 2025-12-06 17:11:32 | -17.648 | -1391.5397 | -37.1628 | 89.72 | Close | 59.99992
3989 | 78 | 4 | CC DChg | 00:01:15 | 48:58:17 | -14025.3 | 1.2506 | 292.2 | 7.8 | 0 | 0 | 292.2 | 7.8 | 0.4076 | 10.88 | 0 | 0 | 0.4076 | 10.88 | 2025-12-06 17:11:35 | -17.54 | -1518.0433 | -40.5413 | 89.19 | Close | 62.49995
3990 | 78 | 4 | CC DChg | 00:01:18 | 48:58:20 | -14025.3 | 1.2428 | 303.9 | 8.12 | 0 | 0 | 303.9 | 8.12 | 0.4222 | 11.27 | 0 | 0 | 0.4222 | 11.27 | 2025-12-06 17:11:38 | -17.4306 | -1498.6695 | -40.0239 | 88.63 | Close | 65.00014
3991 | 78 | 4 | CC DChg | 00:01:21 | 48:58:23 | -14025.3 | 1.2354 | 315.6 | 8.43 | 0 | 0 | 315.6 | 8.43 | 0.4366 | 11.66 | 0 | 0 | 0.4366 | 11.66 | 2025-12-06 17:11:41 | -17.3268 | -1579.5195 | -42.1831 | 88.09 | Close | 67.50007
3992 | 78 | 4 | CC DChg | 00:01:24 | 48:58:26 | -14025.3 | 1.2279 | 327.3 | 8.74 | 0 | 0 | 327.3 | 8.74 | 0.451 | 12.05 | 0 | 0 | 0.451 | 12.05 | 2025-12-06 17:11:44 | -17.2217 | -1558.643 | -41.6255 | 87.56 | Close | 70.0003
3993 | 78 | 4 | CC DChg | 00:01:27 | 48:58:29 | -14025.3 | 1.2211 | 339 | 9.05 | 0 | 0 | 339 | 9.05 | 0.4653 | 12.43 | 0 | 0 | 0.4653 | 12.43 | 2025-12-06 17:11:47 | -17.1263 | -1718.8824 | -45.9049 | 87.07 | Close | 72.50022
3994 | 78 | 4 | CC DChg | 00:01:30 | 48:58:32 | -14025.3 | 1.214 | 350.7 | 9.36 | 0 | 0 | 350.7 | 9.36 | 0.4796 | 12.81 | 0 | 0 | 0.4796 | 12.81 | 2025-12-06 17:11:50 | -17.0267 | -1646.2347 | -43.9648 | 86.57 | Close | 75.00011
3995 | 78 | 4 | CC DChg | 00:01:33 | 48:58:35 | -14031.5 | 1.2075 | 362.4 | 9.68 | 0 | 0 | 362.4 | 9.68 | 0.4937 | 13.19 | 0 | 0 | 0.4937 | 13.19 | 2025-12-06 17:11:53 | -16.943 | -1798.359 | -48.0274 | 86.06 | Close | 77.50024
3996 | 78 | 4 | CC DChg | 00:01:36 | 48:58:38 | -14025.3 | 1.2013 | 374 | 9.99 | 0 | 0 | 374 | 9.99 | 0.5078 | 13.56 | 0 | 0 | 0.5078 | 13.56 | 2025-12-06 17:11:56 | -16.8486 | -1885.3154 | -50.3497 | 85.67 | Close | 80.00028
3997 | 78 | 4 | CC DChg | 00:01:39 | 48:58:41 | -14025.3 | 1.1951 | 385.7 | 10.3 | 0 | 0 | 385.7 | 10.3 | 0.5218 | 13.94 | 0 | 0 | 0.5218 | 13.94 | 2025-12-06 17:11:59 | -16.7616 | -1885.3118 | -50.3496 | 85.23 | Close | 82.50031
3998 | 78 | 4 | CC DChg | 00:01:42 | 48:58:44 | -14031.5 | 1.1892 | 397.4 | 10.61 | 0 | 0 | 397.4 | 10.61 | 0.5357 | 14.31 | 0 | 0 | 0.5357 | 14.31 | 2025-12-06 17:12:02 | -16.6862 | -1981.2053 | -52.9106 | 84.76 | Close | 85.00039
3999 | 78 | 4 | CC DChg | 00:01:45 | 48:58:47 | -14025.3 | 1.1833 | 409.1 | 10.93 | 0 | 0 | 409.1 | 10.93 | 0.5496 | 14.68 | 0 | 0 | 0.5496 | 14.68 | 2025-12-06 17:12:05 | -16.5961 | -1981.2354 | -52.9114 | 84.39 | Close | 87.5005
4000 | 78 | 4 | CC DChg | 00:01:48 | 48:58:50 | -14031.5 | 1.1783 | 420.8 | 11.24 | 0 | 0 | 420.8 | 11.24 | 0.5634 | 15.05 | 0 | 0 | 0.5634 | 15.05 | 2025-12-06 17:12:08 | -16.5333 | -2337.8578 | -62.4354 | 83.98 | Close | 90.00061
4001 | 78 | 4 | CC DChg | 00:01:51 | 48:58:53 | -14025.3 | 1.1734 | 432.5 | 11.55 | 0 | 0 | 432.5 | 11.55 | 0.5771 | 15.41 | 0 | 0 | 0.5771 | 15.41 | 2025-12-06 17:12:11 | -16.4573 | -2385.424 | -63.7058 | 83.68 | Close | 92.50057
4002 | 78 | 4 | CC DChg | 00:01:54 | 48:58:56 | -14025.3 | 1.169 | 444.2 | 11.86 | 0 | 0 | 444.2 | 11.86 | 0.5908 | 15.78 | 0 | 0 | 0.5908 | 15.78 | 2025-12-06 17:12:14 | -16.3956 | -2656.3939 | -70.9424 | 83.36 | Close | 95.00044
4003 | 78 | 4 | CC DChg | 00:01:57 | 48:58:59 | -14025.3 | 1.165 | 455.9 | 12.17 | 0 | 0 | 455.9 | 12.17 | 0.6045 | 16.14 | 0 | 0 | 0.6045 | 16.14 | 2025-12-06 17:12:17 | -16.3395 | -2921.9333 | -78.0339 | 83.07 | Close | 97.50022
4004 | 78 | 4 | CC DChg | 00:02:00 | 48:59:02 | -14025.3 | 1.1613 | 467.6 | 12.49 | 0 | 0 | 467.6 | 12.49 | 0.6181 | 16.51 | 0 | 0 | 0.6181 | 16.51 | 2025-12-06 17:12:20 | -16.2876 | -3158.8468 | -84.361 | 82.81 | Close | 100 |  | 1
4005 | 78 | 5 | CC Chg | 00:00:00 | 48:59:02 | 0 | 1.3678 | 0 | 0 | 0 | 0 | 0 | 0 | 0 | 0 | 0 | 0 | 0 | 0 | 2025-12-06 17:12:20 | 0 | 0 | 0 | 0 | Close | 0 |  | 0
4006 | 78 | 5 | CC Chg | 00:05:00 | 49:04:02 | 917.7 | 1.652 | 76.3 | 2.04 | 76.3 | 2.04 | 0 | 0 | 0.1221 | 3.26 | 0.1221 | 3.26 | 0 | 0 | 2025-12-06 17:17:20 | 1.516 | 268.638 | 7.1743 | 1800.36 | Close | 16.27869
4007 | 78 | 5 | CC Chg | 00:10:00 | 49:09:02 | 917.7 | 1.7063 | 152.8 | 4.08 | 152.8 | 4.08 | 0 | 0 | 0.2505 | 6.69 | 0.2505 | 6.69 | 0 | 0 | 2025-12-06 17:22:20 | 1.5658 | 1408.3027 | 37.6105 | 1859.53 | Close | 32.5838
4008 | 78 | 5 | CC Chg | 00:15:00 | 49:14:02 | 917.7 | 1.7565 | 229.3 | 6.12 | 229.3 | 6.12 | 0 | 0 | 0.383 | 10.23 | 0.383 | 10.23 | 0 | 0 | 2025-12-06 17:27:20 | 1.6119 | 1523.3236 | 40.6823 | 1914.13 | Close | 48.88891
4009 | 78 | 5 | CC Chg | 00:20:00 | 49:19:02 | 917.7 | 1.8046 | 305.8 | 8.17 | 305.8 | 8.17 | 0 | 0 | 0.5191 | 13.86 | 0.5191 | 13.86 | 0 | 0 | 2025-12-06 17:32:20 | 1.656 | 1589.8295 | 42.4584 | 1966.65 | Close | 65.19401
4010 | 78 | 5 | CC Chg | 00:25:00 | 49:24:02 | 917.7 | 1.8517 | 382.2 | 10.21 | 382.2 | 10.21 | 0 | 0 | 0.6589 | 17.6 | 0.6589 | 17.6 | 0 | 0 | 2025-12-06 17:37:20 | 1.6992 | 1623.5853 | 43.3599 | 2017.98 | Close | 81.49913
4011 | 78 | 5 | CC Chg | 00:30:00 | 49:29:02 | 917.7 | 1.8945 | 458.7 | 12.25 | 458.7 | 12.25 | 0 | 0 | 0.8022 | 21.42 | 0.8022 | 21.42 | 0 | 0 | 2025-12-06 17:42:20 | 1.7385 | 1786.702 | 47.7161 | 2064.62 | Close | 97.80424
4012 | 78 | 5 | CC Chg | 00:30:40 | 49:29:43 | 917.7 | 1.9001 | 469 | 12.53 | 469 | 12.53 | 0 | 0 | 0.8218 | 21.95 | 0.8218 | 21.95 | 0 | 0 | 2025-12-06 17:43:01 | 1.7436 | 1838.9444 | 49.1113 | 2070.72 | Close | 100 |  | 1
4013 | 79 | 4 | CC DChg | 00:00:00 | 49:29:43 | -14025.3 | 1.6818 | 0 | 0 | 0 | 0 | 0 | 0 | 0 | 0 | 0 | 0 | 0 | 0 | 2025-12-06 17:43:01 | -23.5877 | 0 | 0 | 119.92 | Close | 0 |  | 0
4014 | 79 | 4 | CC DChg | 00:00:03 | 49:29:46 | -14025.3 | 1.6024 | 11.7 | 0.31 | 0 | 0 | 11.7 | 0.31 | 0.0191 | 0.51 | 0 | 0 | 0.0191 | 0.51 | 2025-12-06 17:43:04 | -22.4741 | -147.2008 | -3.9312 | 114.27 | Close | 2.499889
4015 | 79 | 4 | CC DChg | 00:00:06 | 49:29:49 | -14025.3 | 1.5649 | 23.4 | 0.62 | 0 | 0 | 23.4 | 0.62 | 0.0376 | 1 | 0 | 0 | 0.0376 | 1 | 2025-12-06 17:43:07 | -21.9482 | -311.6731 | -8.3236 | 111.58 | Close | 4.999779
4016 | 79 | 4 | CC DChg | 00:00:09 | 49:29:52 | -14025.3 | 1.5376 | 35.1 | 0.94 | 0 | 0 | 35.1 | 0.94 | 0.0557 | 1.49 | 0 | 0 | 0.0557 | 1.49 | 2025-12-06 17:43:10 | -21.5653 | -428.1225 | -11.4336 | 109.64 | Close | 7.499669
4017 | 79 | 4 | CC DChg | 00:00:12 | 49:29:55 | -14025.3 | 1.5141 | 46.8 | 1.25 | 0 | 0 | 46.8 | 1.25 | 0.0735 | 1.96 | 0 | 0 | 0.0735 | 1.96 | 2025-12-06 17:43:13 | -21.2357 | -497.3506 | -13.2824 | 107.96 | Close | 9.999557
4018 | 79 | 4 | CC DChg | 00:00:15 | 49:29:58 | -14025.3 | 1.4933 | 58.4 | 1.56 | 0 | 0 | 58.4 | 1.56 | 0.0911 | 2.43 | 0 | 0 | 0.0911 | 2.43 | 2025-12-06 17:43:16 | -20.944 | -561.9188 | -15.0068 | 106.49 | Close | 12.49948
4019 | 79 | 4 | CC DChg | 00:00:18 | 49:30:01 | -14025.3 | 1.4744 | 70.1 | 1.87 | 0 | 0 | 70.1 | 1.87 | 0.1085 | 2.9 | 0 | 0 | 0.1085 | 2.9 | 2025-12-06 17:43:19 | -20.6789 | -618.4721 | -16.5171 | 105.13 | Close | 14.99967
4020 | 79 | 4 | CC DChg | 00:00:21 | 49:30:04 | -14025.3 | 1.4564 | 81.8 | 2.19 | 0 | 0 | 81.8 | 2.19 | 0.1256 | 3.35 | 0 | 0 | 0.1256 | 3.35 | 2025-12-06 17:43:22 | -20.4264 | -649.3574 | -17.3419 | 103.85 | Close | 17.49971
4021 | 79 | 4 | CC DChg | 00:00:24 | 49:30:07 | -14025.3 | 1.4397 | 93.5 | 2.5 | 0 | 0 | 93.5 | 2.5 | 0.1425 | 3.81 | 0 | 0 | 0.1425 | 3.81 | 2025-12-06 17:43:25 | -20.1922 | -699.8856 | -18.6913 | 102.66 | Close | 19.99967
4022 | 79 | 4 | CC DChg | 00:00:27 | 49:30:10 | -14025.3 | 1.4239 | 105.2 | 2.81 | 0 | 0 | 105.2 | 2.81 | 0.1592 | 4.25 | 0 | 0 | 0.1592 | 4.25 | 2025-12-06 17:43:28 | -19.9706 | -739.7419 | -19.7557 | 101.53 | Close | 22.4996
4023 | 79 | 4 | CC DChg | 00:00:30 | 49:30:13 | -14031.5 | 1.409 | 116.9 | 3.12 | 0 | 0 | 116.9 | 3.12 | 0.1758 | 4.69 | 0 | 0 | 0.1758 | 4.69 | 2025-12-06 17:43:31 | -19.7704 | -784.5384 | -20.9521 | 100.44 | Close | 24.99989
4024 | 79 | 4 | CC DChg | 00:00:33 | 49:30:16 | -14025.3 | 1.395 | 128.6 | 3.43 | 0 | 0 | 128.6 | 3.43 | 0.1922 | 5.13 | 0 | 0 | 0.1922 | 5.13 | 2025-12-06 17:43:34 | -19.5653 | -834.95 | -22.2984 | 99.47 | Close | 27.50011
4025 | 79 | 4 | CC DChg | 00:00:36 | 49:30:19 | -14025.3 | 1.3814 | 140.3 | 3.75 | 0 | 0 | 140.3 | 3.75 | 0.2084 | 5.57 | 0 | 0 | 0.2084 | 5.57 | 2025-12-06 17:43:37 | -19.3745 | -859.4804 | -22.9535 | 98.5 | Close | 30.00026
4026 | 79 | 4 | CC DChg | 00:00:39 | 49:30:22 | -14025.3 | 1.3687 | 151.9 | 4.06 | 0 | 0 | 151.9 | 4.06 | 0.2245 | 5.99 | 0 | 0 | 0.2245 | 5.99 | 2025-12-06 17:43:40 | -19.1964 | -920.364 | -24.5795 | 97.6 | Close | 32.50033
4027 | 79 | 4 | CC DChg | 00:00:42 | 49:30:25 | -14025.3 | 1.3563 | 163.6 | 4.37 | 0 | 0 | 163.6 | 4.37 | 0.2404 | 6.42 | 0 | 0 | 0.2404 | 6.42 | 2025-12-06 17:43:43 | -19.0225 | -942.5726 | -25.1726 | 96.73 | Close | 35.00026
4028 | 79 | 4 | CC DChg | 00:00:45 | 49:30:28 | -14025.3 | 1.3448 | 175.3 | 4.68 | 0 | 0 | 175.3 | 4.68 | 0.2562 | 6.84 | 0 | 0 | 0.2562 | 6.84 | 2025-12-06 17:43:46 | -18.8612 | -1016.3256 | -27.1423 | 95.89 | Close | 37.50015
4029 | 79 | 4 | CC DChg | 00:00:48 | 49:30:31 | -14025.3 | 1.3333 | 187 | 4.99 | 0 | 0 | 187 | 4.99 | 0.2718 | 7.26 | 0 | 0 | 0.2718 | 7.26 | 2025-12-06 17:43:49 | -18.6999 | -1016.3256 | -27.1423 | 95.07 | Close | 40.00004
4030 | 79 | 4 | CC DChg | 00:00:51 | 49:30:34 | -14025.3 | 1.3225 | 198.7 | 5.31 | 0 | 0 | 198.7 | 5.31 | 0.2873 | 7.67 | 0 | 0 | 0.2873 | 7.67 | 2025-12-06 17:43:52 | -18.5484 | -1082.1975 | -28.9015 | 94.3 | Close | 42.49992
4031 | 79 | 4 | CC DChg | 00:00:54 | 49:30:37 | -14031.5 | 1.312 | 210.4 | 5.62 | 0 | 0 | 210.4 | 5.62 | 0.3027 | 8.08 | 0 | 0 | 0.3027 | 8.08 | 2025-12-06 17:43:55 | -18.4093 | -1113.2169 | -29.7299 | 93.51 | Close | 45.00003
4032 | 79 | 4 | CC DChg | 00:00:57 | 49:30:40 | -14025.3 | 1.3017 | 222.1 | 5.93 | 0 | 0 | 222.1 | 5.93 | 0.318 | 8.49 | 0 | 0 | 0.318 | 8.49 | 2025-12-06 17:43:58 | -18.2567 | -1134.8673 | -30.3081 | 92.82 | Close | 47.50022
4033 | 79 | 4 | CC DChg | 00:01:00 | 49:30:43 | -14025.3 | 1.2921 | 233.8 | 6.24 | 0 | 0 | 233.8 | 6.24 | 0.3332 | 8.9 | 0 | 0 | 0.3332 | 8.9 | 2025-12-06 17:44:01 | -18.1221 | -1217.5625 | -32.5165 | 92.13 | Close | 50.00029
4034 | 79 | 4 | CC DChg | 00:01:03 | 49:30:46 | -14025.3 | 1.2831 | 245.5 | 6.56 | 0 | 0 | 245.5 | 6.56 | 0.3482 | 9.3 | 0 | 0 | 0.3482 | 9.3 | 2025-12-06 17:44:04 | -17.9958 | -1298.7531 | -34.6848 | 91.49 | Close | 52.50041
4035 | 79 | 4 | CC DChg | 00:01:06 | 49:30:49 | -14025.3 | 1.2741 | 257.1 | 6.87 | 0 | 0 | 257.1 | 6.87 | 0.3631 | 9.7 | 0 | 0 | 0.3631 | 9.7 | 2025-12-06 17:44:07 | -17.8696 | -1298.9062 | -34.6889 | 90.85 | Close | 55.00081
4036 | 79 | 4 | CC DChg | 00:01:09 | 49:30:52 | -14025.3 | 1.2655 | 268.8 | 7.18 | 0 | 0 | 268.8 | 7.18 | 0.378 | 10.09 | 0 | 0 | 0.378 | 10.09 | 2025-12-06 17:44:10 | -17.749 | -1359.1189 | -36.297 | 90.24 | Close | 57.50085
4037 | 79 | 4 | CC DChg | 00:01:12 | 49:30:55 | -14025.3 | 1.2574 | 280.5 | 7.49 | 0 | 0 | 280.5 | 7.49 | 0.3927 | 10.49 | 0 | 0 | 0.3927 | 10.49 | 2025-12-06 17:44:13 | -17.6354 | -1442.9328 | -38.5353 | 89.66 | Close | 60.00074
4038 | 79 | 4 | CC DChg | 00:01:15 | 49:30:58 | -14025.3 | 1.2496 | 292.2 | 7.8 | 0 | 0 | 292.2 | 7.8 | 0.4074 | 10.88 | 0 | 0 | 0.4074 | 10.88 | 2025-12-06 17:44:16 | -17.526 | -1498.4501 | -40.018 | 89.12 | Close | 62.50066
4039 | 79 | 4 | CC DChg | 00:01:18 | 49:31:01 | -14025.3 | 1.2419 | 303.9 | 8.12 | 0 | 0 | 303.9 | 8.12 | 0.4219 | 11.27 | 0 | 0 | 0.4219 | 11.27 | 2025-12-06 17:44:19 | -17.418 | -1517.9567 | -40.539 | 88.55 | Close | 65.00067
4040 | 79 | 4 | CC DChg | 00:01:21 | 49:31:04 | -14031.5 | 1.2344 | 315.6 | 8.43 | 0 | 0 | 315.6 | 8.43 | 0.4364 | 11.65 | 0 | 0 | 0.4364 | 11.65 | 2025-12-06 17:44:22 | -17.3205 | -1558.5007 | -41.6217 | 87.98 | Close | 67.50077
4041 | 79 | 4 | CC DChg | 00:01:24 | 49:31:07 | -14025.3 | 1.2273 | 327.3 | 8.74 | 0 | 0 | 327.3 | 8.74 | 0.4508 | 12.04 | 0 | 0 | 0.4508 | 12.04 | 2025-12-06 17:44:25 | -17.2132 | -1646.3568 | -43.968 | 87.53 | Close | 70.00096
4042 | 79 | 4 | CC DChg | 00:01:27 | 49:31:10 | -14025.3 | 1.2205 | 339 | 9.05 | 0 | 0 | 339 | 9.05 | 0.4651 | 12.42 | 0 | 0 | 0.4651 | 12.42 | 2025-12-06 17:44:28 | -17.1179 | -1718.8301 | -45.9035 | 87.03 | Close | 72.50091
4043 | 79 | 4 | CC DChg | 00:01:30 | 49:31:13 | -14025.3 | 1.2137 | 350.7 | 9.36 | 0 | 0 | 350.7 | 9.36 | 0.4793 | 12.8 | 0 | 0 | 0.4793 | 12.8 | 2025-12-06 17:44:31 | -17.0225 | -1718.9183 | -45.9059 | 86.54 | Close | 75.001
4044 | 79 | 4 | CC DChg | 00:01:33 | 49:31:16 | -14025.3 | 1.2069 | 362.3 | 9.68 | 0 | 0 | 362.3 | 9.68 | 0.4935 | 13.18 | 0 | 0 | 0.4935 | 13.18 | 2025-12-06 17:44:34 | -16.9271 | -1718.8595 | -45.9043 | 86.06 | Close | 77.50099
4045 | 79 | 4 | CC DChg | 00:01:36 | 49:31:19 | -14025.3 | 1.2007 | 374 | 9.99 | 0 | 0 | 374 | 9.99 | 0.5075 | 13.55 | 0 | 0 | 0.5075 | 13.55 | 2025-12-06 17:44:37 | -16.8402 | -1885.1254 | -50.3447 | 85.63 | Close | 80.00089
4046 | 79 | 4 | CC DChg | 00:01:39 | 49:31:22 | -14025.3 | 1.1945 | 385.7 | 10.3 | 0 | 0 | 385.7 | 10.3 | 0.5215 | 13.93 | 0 | 0 | 0.5215 | 13.93 | 2025-12-06 17:44:40 | -16.7532 | -1885.1111 | -50.3443 | 85.19 | Close | 82.50077
4047 | 79 | 4 | CC DChg | 00:01:42 | 49:31:25 | -14025.3 | 1.1886 | 397.4 | 10.61 | 0 | 0 | 397.4 | 10.61 | 0.5355 | 14.3 | 0 | 0 | 0.5355 | 14.3 | 2025-12-06 17:44:43 | -16.6705 | -1980.9793 | -52.9046 | 84.75 | Close | 85.00066
4048 | 79 | 4 | CC DChg | 00:01:45 | 49:31:28 | -14025.3 | 1.1827 | 409.1 | 10.93 | 0 | 0 | 409.1 | 10.93 | 0.5493 | 14.67 | 0 | 0 | 0.5493 | 14.67 | 2025-12-06 17:44:46 | -16.5877 | -1980.9718 | -52.9044 | 84.35 | Close | 87.50055
4049 | 79 | 4 | CC DChg | 00:01:48 | 49:31:31 | -14025.3 | 1.1777 | 420.8 | 11.24 | 0 | 0 | 420.8 | 11.24 | 0.5631 | 15.04 | 0 | 0 | 0.5631 | 15.04 | 2025-12-06 17:44:49 | -16.5176 | -2337.5467 | -62.4271 | 83.98 | Close | 90.00044
4050 | 79 | 4 | CC DChg | 00:01:51 | 49:31:34 | -14025.3 | 1.1728 | 432.5 | 11.55 | 0 | 0 | 432.5 | 11.55 | 0.5768 | 15.41 | 0 | 0 | 0.5768 | 15.41 | 2025-12-06 17:44:52 | -16.4489 | -2385.2608 | -63.7014 | 83.64 | Close | 92.50034
4051 | 79 | 4 | CC DChg | 00:01:54 | 49:31:37 | -14025.3 | 1.1687 | 444.2 | 11.86 | 0 | 0 | 444.2 | 11.86 | 0.5905 | 15.77 | 0 | 0 | 0.5905 | 15.77 | 2025-12-06 17:44:55 | -16.3914 | -2850.6558 | -76.1304 | 83.34 | Close | 95.00022
4052 | 79 | 4 | CC DChg | 00:01:57 | 49:31:40 | -14025.3 | 1.1647 | 455.8 | 12.17 | 0 | 0 | 455.8 | 12.17 | 0.6042 | 16.13 | 0 | 0 | 0.6042 | 16.13 | 2025-12-06 17:44:58 | -16.3353 | -2921.9444 | -78.0342 | 83.05 | Close | 97.50011
4053 | 79 | 4 | CC DChg | 00:02:00 | 49:31:43 | -14025.3 | 1.161 | 467.5 | 12.49 | 0 | 0 | 467.5 | 12.49 | 0.6177 | 16.5 | 0 | 0 | 0.6177 | 16.5 | 2025-12-06 17:45:01 | -16.2834 | -3158.8468 | -84.361 | 82.79 | Close | 100 |  | 1
4054 | 79 | 5 | CC Chg | 00:00:00 | 49:31:43 | 0 | 1.369 | 0 | 0 | 0 | 0 | 0 | 0 | 0 | 0 | 0 | 0 | 0 | 0 | 2025-12-06 17:45:01 | 0 | 0 | 0 | 0 | Close | 0 |  | 0
4055 | 79 | 5 | CC Chg | 00:05:00 | 49:36:43 | 917.7 | 1.652 | 76.3 | 2.04 | 76.3 | 2.04 | 0 | 0 | 0.1221 | 3.26 | 0.1221 | 3.26 | 0 | 0 | 2025-12-06 17:50:01 | 1.516 | 269.7598 | 7.2043 | 1800.36 | Close | 16.34732
4056 | 79 | 5 | CC Chg | 00:10:00 | 49:41:43 | 917.7 | 1.7066 | 152.8 | 4.08 | 152.8 | 4.08 | 0 | 0 | 0.2505 | 6.69 | 0.2505 | 6.69 | 0 | 0 | 2025-12-06 17:55:01 | 1.5661 | 1400.5651 | 37.4039 | 1859.86 | Close | 32.72223
4057 | 79 | 5 | CC Chg | 00:15:00 | 49:46:43 | 917.7 | 1.7568 | 229.3 | 6.12 | 229.3 | 6.12 | 0 | 0 | 0.383 | 10.23 | 0.383 | 10.23 | 0 | 0 | 2025-12-06 18:00:01 | 1.6121 | 1523.3232 | 40.6823 | 1914.78 | Close | 49.09713
4058 | 79 | 5 | CC Chg | 00:20:00 | 49:51:43 | 917.7 | 1.8055 | 305.8 | 8.17 | 305.8 | 8.17 | 0 | 0 | 0.5192 | 13.87 | 0.5192 | 13.87 | 0 | 0 | 2025-12-06 18:04:59 | 1.6568 | 1570.2423 | 41.9353 | 1967.85 | Close | 65.47203
4059 | 79 | 5 | CC Chg | 00:25:00 | 49:56:43 | 917.7 | 1.8526 | 382.2 | 10.21 | 382.2 | 10.21 | 0 | 0 | 0.6591 | 17.6 | 0.6591 | 17.6 | 0 | 0 | 2025-12-06 18:09:59 | 1.7 | 1623.5858 | 43.3599 | 2018.96 | Close | 81.84694
4060 | 79 | 5 | CC Chg | 00:30:00 | 50:01:43 | 917.7 | 1.8954 | 458.7 | 12.25 | 458.7 | 12.25 | 0 | 0 | 0.8024 | 21.43 | 0.8024 | 21.43 | 0 | 0 | 2025-12-06 18:14:59 | 1.7393 | 1786.6085 | 47.7136 | 2065.6 | Close | 98.221
4061 | 79 | 5 | CC Chg | 00:30:32 | 50:02:15 | 917.7 | 1.9001 | 467 | 12.47 | 467 | 12.47 | 0 | 0 | 0.8182 | 21.85 | 0.8182 | 21.85 | 0 | 0 | 2025-12-06 18:15:32 | 1.7436 | 1767.6501 | 47.2073 | 2070.94 | Close | 100 |  | 1
4062 | 80 | 4 | CC DChg | 00:00:00 | 50:02:15 | -14031.5 | 1.6796 | 0 | 0 | 0 | 0 | 0 | 0 | 0 | 0 | 0 | 0 | 0 | 0 | 2025-12-06 18:15:32 | -23.5673 | 0 | 0 | 119.71 | Close | 0 |  | 0
4063 | 80 | 4 | CC DChg | 00:00:03 | 50:02:18 | -14025.3 | 1.6015 | 11.7 | 0.31 | 0 | 0 | 11.7 | 0.31 | 0.0191 | 0.51 | 0 | 0 | 0.0191 | 0.51 | 2025-12-06 18:15:35 | -22.4615 | -149.6554 | -3.9967 | 114.19 | Close | 2.500064
4064 | 80 | 4 | CC DChg | 00:00:06 | 50:02:21 | -14025.3 | 1.5637 | 23.4 | 0.62 | 0 | 0 | 23.4 | 0.62 | 0.0376 | 1 | 0 | 0 | 0.0376 | 1 | 2025-12-06 18:15:38 | -21.9313 | -309.1995 | -8.2576 | 111.5 | Close | 5.000055
4065 | 80 | 4 | CC DChg | 00:00:09 | 50:02:24 | -14025.3 | 1.5358 | 35.1 | 0.94 | 0 | 0 | 35.1 | 0.94 | 0.0557 | 1.49 | 0 | 0 | 0.0557 | 1.49 | 2025-12-06 18:15:41 | -21.54 | -418.9156 | -11.1877 | 109.52 | Close | 7.500046
4066 | 80 | 4 | CC DChg | 00:00:12 | 50:02:27 | -14025.3 | 1.5122 | 46.8 | 1.25 | 0 | 0 | 46.8 | 1.25 | 0.0735 | 1.96 | 0 | 0 | 0.0735 | 1.96 | 2025-12-06 18:15:44 | -21.209 | -495.2434 | -13.2261 | 107.83 | Close | 10.00004
4067 | 80 | 4 | CC DChg | 00:00:15 | 50:02:30 | -14025.3 | 1.4915 | 58.4 | 1.56 | 0 | 0 | 58.4 | 1.56 | 0.091 | 2.43 | 0 | 0 | 0.091 | 2.43 | 2025-12-06 18:15:47 | -20.9187 | -564.6251 | -15.079 | 106.35 | Close | 12.50003
4068 | 80 | 4 | CC DChg | 00:00:18 | 50:02:33 | -14025.3 | 1.4719 | 70.1 | 1.87 | 0 | 0 | 70.1 | 1.87 | 0.1083 | 2.89 | 0 | 0 | 0.1083 | 2.89 | 2025-12-06 18:15:50 | -20.6438 | -596.3132 | -15.9253 | 104.95 | Close | 15.00002
4069 | 80 | 4 | CC DChg | 00:00:21 | 50:02:36 | -14025.3 | 1.4543 | 81.8 | 2.18 | 0 | 0 | 81.8 | 2.18 | 0.1254 | 3.35 | 0 | 0 | 0.1254 | 3.35 | 2025-12-06 18:15:53 | -20.397 | -664.0764 | -17.735 | 103.7 | Close | 17.50001
4070 | 80 | 4 | CC DChg | 00:00:24 | 50:02:39 | -14025.3 | 1.4375 | 93.5 | 2.5 | 0 | 0 | 93.5 | 2.5 | 0.1423 | 3.8 | 0 | 0 | 0.1423 | 3.8 | 2025-12-06 18:15:56 | -20.1614 | -695.6987 | -18.5795 | 102.51 | Close | 20
4071 | 80 | 4 | CC DChg | 00:00:27 | 50:02:42 | -14025.3 | 1.4214 | 105.2 | 2.81 | 0 | 0 | 105.2 | 2.81 | 0.159 | 4.25 | 0 | 0 | 0.159 | 4.25 | 2025-12-06 18:15:59 | -19.9355 | -725.9469 | -19.3873 | 101.35 | Close | 22.49999
4072 | 80 | 4 | CC DChg | 00:00:30 | 50:02:45 | -14025.3 | 1.4065 | 116.9 | 3.12 | 0 | 0 | 116.9 | 3.12 | 0.1756 | 4.69 | 0 | 0 | 0.1756 | 4.69 | 2025-12-06 18:16:02 | -19.7266 | -784.4116 | -20.9487 | 100.3 | Close | 24.99998
4073 | 80 | 4 | CC DChg | 00:00:33 | 50:02:48 | -14025.3 | 1.3922 | 128.6 | 3.43 | 0 | 0 | 128.6 | 3.43 | 0.1919 | 5.13 | 0 | 0 | 0.1919 | 5.13 | 2025-12-06 18:16:05 | -19.526 | -817.3248 | -21.8277 | 99.27 | Close | 27.49997
4074 | 80 | 4 | CC DChg | 00:00:36 | 50:02:51 | -14025.3 | 1.3789 | 140.3 | 3.75 | 0 | 0 | 140.3 | 3.75 | 0.2081 | 5.56 | 0 | 0 | 0.2081 | 5.56 | 2025-12-06 18:16:08 | -19.3395 | -878.7778 | -23.4689 | 98.32 | Close | 29.99996
4075 | 80 | 4 | CC DChg | 00:00:39 | 50:02:54 | -14025.3 | 1.3659 | 151.9 | 4.06 | 0 | 0 | 151.9 | 4.06 | 0.2241 | 5.99 | 0 | 0 | 0.2241 | 5.99 | 2025-12-06 18:16:11 | -19.1571 | -899.0573 | -24.0105 | 97.4 | Close | 32.49995
4076 | 80 | 4 | CC DChg | 00:00:42 | 50:02:57 | -14025.3 | 1.3538 | 163.6 | 4.37 | 0 | 0 | 163.6 | 4.37 | 0.24 | 6.41 | 0 | 0 | 0.24 | 6.41 | 2025-12-06 18:16:14 | -18.9874 | -965.9293 | -25.7964 | 96.55 | Close | 34.99994
4077 | 80 | 4 | CC DChg | 00:00:45 | 50:03:00 | -14025.3 | 1.3417 | 175.3 | 4.68 | 0 | 0 | 175.3 | 4.68 | 0.2558 | 6.83 | 0 | 0 | 0.2558 | 6.83 | 2025-12-06 18:16:17 | -18.8177 | -965.9293 | -25.7964 | 95.67 | Close | 37.49993
4078 | 80 | 4 | CC DChg | 00:00:48 | 50:03:03 | -14025.3 | 1.3306 | 187 | 4.99 | 0 | 0 | 187 | 4.99 | 0.2714 | 7.25 | 0 | 0 | 0.2714 | 7.25 | 2025-12-06 18:16:20 | -18.6621 | -1052.9499 | -28.1204 | 94.88 | Close | 39.99993
4079 | 80 | 4 | CC DChg | 00:00:51 | 50:03:06 | -14025.3 | 1.3194 | 198.7 | 5.31 | 0 | 0 | 198.7 | 5.31 | 0.2869 | 7.66 | 0 | 0 | 0.2869 | 7.66 | 2025-12-06 18:16:23 | -18.505 | -1043.5476 | -27.8693 | 94.08 | Close | 42.49991
4080 | 80 | 4 | CC DChg | 00:00:54 | 50:03:09 | -14025.3 | 1.3089 | 210.4 | 5.62 | 0 | 0 | 210.4 | 5.62 | 0.3022 | 8.07 | 0 | 0 | 0.3022 | 8.07 | 2025-12-06 18:16:26 | -18.3577 | -1113.1196 | -29.7273 | 93.33 | Close | 44.99991
4081 | 80 | 4 | CC DChg | 00:00:57 | 50:03:12 | -14025.3 | 1.2989 | 222.1 | 5.93 | 0 | 0 | 222.1 | 5.93 | 0.3175 | 8.48 | 0 | 0 | 0.3175 | 8.48 | 2025-12-06 18:16:29 | -18.2174 | -1168.7733 | -31.2136 | 92.62 | Close | 47.4999
4082 | 80 | 4 | CC DChg | 00:01:00 | 50:03:15 | -14025.3 | 1.2893 | 233.8 | 6.24 | 0 | 0 | 233.8 | 6.24 | 0.3326 | 8.88 | 0 | 0 | 0.3326 | 8.88 | 2025-12-06 18:16:32 | -18.0828 | -1217.4745 | -32.5142 | 91.93 | Close | 49.99989
4083 | 80 | 4 | CC DChg | 00:01:03 | 50:03:18 | -14025.3 | 1.2797 | 245.4 | 6.55 | 0 | 0 | 245.4 | 6.55 | 0.3476 | 9.28 | 0 | 0 | 0.3476 | 9.28 | 2025-12-06 18:16:35 | -17.9482 | -1217.4722 | -32.5141 | 91.25 | Close | 52.49988
4084 | 80 | 4 | CC DChg | 00:01:06 | 50:03:21 | -14025.3 | 1.2707 | 257.1 | 6.87 | 0 | 0 | 257.1 | 6.87 | 0.3625 | 9.68 | 0 | 0 | 0.3625 | 9.68 | 2025-12-06 18:16:38 | -17.8219 | -1298.6395 | -34.6818 | 90.61 | Close | 54.99987
4085 | 80 | 4 | CC DChg | 00:01:09 | 50:03:24 | -14025.3 | 1.2624 | 268.8 | 7.18 | 0 | 0 | 268.8 | 7.18 | 0.3773 | 10.08 | 0 | 0 | 0.3773 | 10.08 | 2025-12-06 18:16:41 | -17.7055 | -1408.158 | -37.6066 | 90.02 | Close | 57.49986
4086 | 80 | 4 | CC DChg | 00:01:12 | 50:03:27 | -14025.3 | 1.2543 | 280.5 | 7.49 | 0 | 0 | 280.5 | 7.49 | 0.392 | 10.47 | 0 | 0 | 0.392 | 10.47 | 2025-12-06 18:16:44 | -17.5919 | -1442.9328 | -38.5353 | 89.44 | Close | 59.99985
4087 | 80 | 4 | CC DChg | 00:01:15 | 50:03:30 | -14025.3 | 1.2462 | 292.2 | 7.8 | 0 | 0 | 292.2 | 7.8 | 0.4066 | 10.86 | 0 | 0 | 0.4066 | 10.86 | 2025-12-06 18:16:47 | -17.4783 | -1442.93 | -38.5353 | 88.86 | Close | 62.49984
4088 | 80 | 4 | CC DChg | 00:01:18 | 50:03:33 | -14025.3 | 1.2385 | 303.9 | 8.12 | 0 | 0 | 303.9 | 8.12 | 0.4212 | 11.25 | 0 | 0 | 0.4212 | 11.25 | 2025-12-06 18:16:50 | -17.3703 | -1517.8874 | -40.5371 | 88.31 | Close | 64.99983
4089 | 80 | 4 | CC DChg | 00:01:21 | 50:03:36 | -14025.3 | 1.2313 | 315.6 | 8.43 | 0 | 0 | 315.6 | 8.43 | 0.4356 | 11.63 | 0 | 0 | 0.4356 | 11.63 | 2025-12-06 18:16:53 | -17.2693 | -1623.2932 | -43.3521 | 87.8 | Close | 67.49981
4090 | 80 | 4 | CC DChg | 00:01:24 | 50:03:39 | -14025.3 | 1.2242 | 327.3 | 8.74 | 0 | 0 | 327.3 | 8.74 | 0.4499 | 12.02 | 0 | 0 | 0.4499 | 12.02 | 2025-12-06 18:16:56 | -17.1698 | -1646.1659 | -43.9629 | 87.29 | Close | 69.99981
4091 | 80 | 4 | CC DChg | 00:01:27 | 50:03:42 | -14025.3 | 1.2174 | 338.9 | 9.05 | 0 | 0 | 338.9 | 9.05 | 0.4642 | 12.4 | 0 | 0 | 0.4642 | 12.4 | 2025-12-06 18:16:59 | -17.0744 | -1718.781 | -45.9022 | 86.81 | Close | 72.49979
4092 | 80 | 4 | CC DChg | 00:01:30 | 50:03:45 | -14025.3 | 1.2106 | 350.6 | 9.36 | 0 | 0 | 350.6 | 9.36 | 0.4784 | 12.78 | 0 | 0 | 0.4784 | 12.78 | 2025-12-06 18:17:02 | -16.979 | -1718.7908 | -45.9025 | 86.32 | Close | 74.99979
4093 | 80 | 4 | CC DChg | 00:01:33 | 50:03:48 | -14025.3 | 1.2038 | 362.3 | 9.68 | 0 | 0 | 362.3 | 9.68 | 0.4925 | 13.15 | 0 | 0 | 0.4925 | 13.15 | 2025-12-06 18:17:05 | -16.8836 | -1718.7876 | -45.9024 | 85.85 | Close | 77.49979
4094 | 80 | 4 | CC DChg | 00:01:36 | 50:03:51 | -14025.3 | 1.1976 | 374 | 9.99 | 0 | 0 | 374 | 9.99 | 0.5065 | 13.53 | 0 | 0 | 0.5065 | 13.53 | 2025-12-06 18:17:08 | -16.7967 | -1885.1971 | -50.3466 | 85.41 | Close | 79.99988
4095 | 80 | 4 | CC DChg | 00:01:39 | 50:03:54 | -14025.3 | 1.1914 | 385.7 | 10.3 | 0 | 0 | 385.7 | 10.3 | 0.5205 | 13.9 | 0 | 0 | 0.5205 | 13.9 | 2025-12-06 18:17:11 | -16.7097 | -1885.1756 | -50.346 | 84.95 | Close | 82.49995
4096 | 80 | 4 | CC DChg | 00:01:42 | 50:03:57 | -14025.3 | 1.1858 | 397.4 | 10.61 | 0 | 0 | 397.4 | 10.61 | 0.5344 | 14.27 | 0 | 0 | 0.5344 | 14.27 | 2025-12-06 18:17:14 | -16.6312 | -2087.1032 | -55.7387 | 84.55 | Close | 84.99994
4097 | 80 | 4 | CC DChg | 00:01:45 | 50:04:00 | -14025.3 | 1.1799 | 409.1 | 10.92 | 0 | 0 | 409.1 | 10.92 | 0.5482 | 14.64 | 0 | 0 | 0.5482 | 14.64 | 2025-12-06 18:17:17 | -16.5484 | -1980.9718 | -52.9044 | 84.13 | Close | 87.49993
4098 | 80 | 4 | CC DChg | 00:01:48 | 50:04:03 | -14025.3 | 1.1749 | 420.8 | 11.24 | 0 | 0 | 420.8 | 11.24 | 0.562 | 15.01 | 0 | 0 | 0.562 | 15.01 | 2025-12-06 18:17:20 | -16.4783 | -2337.5467 | -62.4271 | 83.79 | Close | 89.99992
4099 | 80 | 4 | CC DChg | 00:01:51 | 50:04:06 | -14025.3 | 1.1703 | 432.4 | 11.55 | 0 | 0 | 432.4 | 11.55 | 0.5757 | 15.37 | 0 | 0 | 0.5757 | 15.37 | 2025-12-06 18:17:23 | -16.4138 | -2540.8889 | -67.8576 | 83.46 | Close | 92.49999
4100 | 80 | 4 | CC DChg | 00:01:54 | 50:04:09 | -14025.3 | 1.1659 | 444.1 | 11.86 | 0 | 0 | 444.1 | 11.86 | 0.5893 | 15.74 | 0 | 0 | 0.5893 | 15.74 | 2025-12-06 18:17:26 | -16.3521 | -2656.3535 | -70.9413 | 83.14 | Close | 95.00002
4101 | 80 | 4 | CC DChg | 00:01:57 | 50:04:12 | -14025.3 | 1.1622 | 455.8 | 12.17 | 0 | 0 | 455.8 | 12.17 | 0.6029 | 16.1 | 0 | 0 | 0.6029 | 16.1 | 2025-12-06 18:17:29 | -16.3002 | -3158.8468 | -84.361 | 82.89 | Close | 97.50001
4102 | 80 | 4 | CC DChg | 00:02:00 | 50:04:15 | -14025.3 | 1.1582 | 467.5 | 12.49 | 0 | 0 | 467.5 | 12.49 | 0.6165 | 16.46 | 0 | 0 | 0.6165 | 16.46 | 2025-12-06 18:17:32 | -16.2441 | -2921.9333 | -78.0339 | 82.59 | Close | 100 |  | 1
4103 | 80 | 5 | CC Chg | 00:00:00 | 50:04:15 | 0 | 1.3653 | 0 | 0 | 0 | 0 | 0 | 0 | 0 | 0 | 0 | 0 | 0 | 0 | 2025-12-06 18:17:32 | 0 | 0 | 0 | 0 | Close | 0 |  | 0
4104 | 80 | 5 | CC Chg | 00:05:00 | 50:09:15 | 917.7 | 1.652 | 76.3 | 2.04 | 76.3 | 2.04 | 0 | 0 | 0.1221 | 3.26 | 0.1221 | 3.26 | 0 | 0 | 2025-12-06 18:22:32 | 1.516 | 266.2712 | 7.1111 | 1800.36 | Close | 16.36187
4105 | 80 | 5 | CC Chg | 00:10:00 | 50:14:15 | 917.7 | 1.7063 | 152.8 | 4.08 | 152.8 | 4.08 | 0 | 0 | 0.2504 | 6.69 | 0.2504 | 6.69 | 0 | 0 | 2025-12-06 18:27:32 | 1.5658 | 1407.8972 | 37.5997 | 1859.75 | Close | 32.74708
4106 | 80 | 5 | CC Chg | 00:15:00 | 50:19:15 | 917.7 | 1.7568 | 229.2 | 6.12 | 229.2 | 6.12 | 0 | 0 | 0.3828 | 10.22 | 0.3828 | 10.22 | 0 | 0 | 2025-12-06 18:32:32 | 1.6121 | 1513.7892 | 40.4277 | 1914.56 | Close | 49.13176
4107 | 80 | 5 | CC Chg | 00:20:00 | 50:24:15 | 917.7 | 1.8055 | 305.7 | 8.16 | 305.7 | 8.16 | 0 | 0 | 0.519 | 13.86 | 0.519 | 13.86 | 0 | 0 | 2025-12-06 18:37:32 | 1.6568 | 1569.6281 | 41.9189 | 1967.63 | Close | 65.51527
4108 | 80 | 5 | CC Chg | 00:25:00 | 50:29:15 | 917.7 | 1.8529 | 382.1 | 10.2 | 382.1 | 10.2 | 0 | 0 | 0.6588 | 17.59 | 0.6588 | 17.59 | 0 | 0 | 2025-12-06 18:42:32 | 1.7003 | 1612.3713 | 43.0604 | 2019.29 | Close | 81.89567
4109 | 80 | 5 | CC Chg | 00:30:00 | 50:34:15 | 917.7 | 1.8957 | 458.5 | 12.25 | 458.5 | 12.25 | 0 | 0 | 0.8021 | 21.42 | 0.8021 | 21.42 | 0 | 0 | 2025-12-06 18:47:32 | 1.7396 | 1786.0384 | 47.6984 | 2065.93 | Close | 98.27951
4110 | 80 | 5 | CC Chg | 00:30:31 | 50:34:47 | 917.7 | 1.9001 | 466.6 | 12.46 | 466.6 | 12.46 | 0 | 0 | 0.8174 | 21.83 | 0.8174 | 21.83 | 0 | 0 | 2025-12-06 18:48:03 | 1.7436 | 1824.3939 | 48.7227 | 2070.72 | Close | 100 |  | 1
4111 | 81 | 4 | CC DChg | 00:00:00 | 50:34:47 | -14022.2 | 1.679 | 0 | 0 | 0 | 0 | 0 | 0 | 0 | 0 | 0 | 0 | 0 | 0 | 2025-12-06 18:48:03 | -23.5433 | 0 | 0 | 119.76 | Close | 0 |  | 0
4112 | 81 | 4 | CC DChg | 00:00:03 | 50:34:50 | -14025.3 | 1.6006 | 11.7 | 0.31 | 0 | 0 | 11.7 | 0.31 | 0.0191 | 0.51 | 0 | 0 | 0.0191 | 0.51 | 2025-12-06 18:48:06 | -22.4489 | -149.0772 | -3.9813 | 114.13 | Close | 2.499982
4113 | 81 | 4 | CC DChg | 00:00:06 | 50:34:53 | -14025.3 | 1.5628 | 23.4 | 0.62 | 0 | 0 | 23.4 | 0.62 | 0.0376 | 1 | 0 | 0 | 0.0376 | 1 | 2025-12-06 18:48:09 | -21.9187 | -309.1995 | -8.2576 | 111.43 | Close | 4.999982
4114 | 81 | 4 | CC DChg | 00:00:09 | 50:34:56 | -14025.3 | 1.5349 | 35.1 | 0.94 | 0 | 0 | 35.1 | 0.94 | 0.0556 | 1.49 | 0 | 0 | 0.0556 | 1.49 | 2025-12-06 18:48:12 | -21.5274 | -418.9155 | -11.1877 | 109.45 | Close | 7.499983
4115 | 81 | 4 | CC DChg | 00:00:12 | 50:34:59 | -14025.3 | 1.5113 | 46.8 | 1.25 | 0 | 0 | 46.8 | 1.25 | 0.0734 | 1.96 | 0 | 0 | 0.0734 | 1.96 | 2025-12-06 18:48:15 | -21.1964 | -495.2434 | -13.2261 | 107.76 | Close | 9.999984
4116 | 81 | 4 | CC DChg | 00:00:15 | 50:35:02 | -14025.3 | 1.4902 | 58.4 | 1.56 | 0 | 0 | 58.4 | 1.56 | 0.091 | 2.43 | 0 | 0 | 0.091 | 2.43 | 2025-12-06 18:48:18 | -20.9005 | -553.9213 | -14.7932 | 106.26 | Close | 12.49998
4117 | 81 | 4 | CC DChg | 00:00:18 | 50:35:05 | -14025.3 | 1.4707 | 70.1 | 1.87 | 0 | 0 | 70.1 | 1.87 | 0.1083 | 2.89 | 0 | 0 | 0.1083 | 2.89 | 2025-12-06 18:48:21 | -20.627 | -599.3715 | -16.007 | 104.87 | Close | 14.99998
4118 | 81 | 4 | CC DChg | 00:00:21 | 50:35:08 | -14025.3 | 1.4527 | 81.8 | 2.18 | 0 | 0 | 81.8 | 2.18 | 0.1253 | 3.35 | 0 | 0 | 0.1253 | 3.35 | 2025-12-06 18:48:24 | -20.3745 | -649.3188 | -17.3409 | 103.58 | Close | 17.49998
4119 | 81 | 4 | CC DChg | 00:00:24 | 50:35:11 | -14025.3 | 1.4357 | 93.5 | 2.5 | 0 | 0 | 93.5 | 2.5 | 0.1422 | 3.8 | 0 | 0 | 0.1422 | 3.8 | 2025-12-06 18:48:27 | -20.1361 | -687.5141 | -18.3609 | 102.37 | Close | 19.99998
4120 | 81 | 4 | CC DChg | 00:00:27 | 50:35:14 | -14025.3 | 1.4198 | 105.2 | 2.81 | 0 | 0 | 105.2 | 2.81 | 0.1589 | 4.24 | 0 | 0 | 0.1589 | 4.24 | 2025-12-06 18:48:30 | -19.9131 | -735.0783 | -19.6312 | 101.24 | Close | 22.49998
4121 | 81 | 4 | CC DChg | 00:00:30 | 50:35:17 | -14025.3 | 1.4046 | 116.9 | 3.12 | 0 | 0 | 116.9 | 3.12 | 0.1754 | 4.68 | 0 | 0 | 0.1754 | 4.68 | 2025-12-06 18:48:33 | -19.6999 | -768.9306 | -20.5353 | 100.17 | Close | 24.99999
4122 | 81 | 4 | CC DChg | 00:00:33 | 50:35:20 | -14025.3 | 1.3904 | 128.6 | 3.43 | 0 | 0 | 128.6 | 3.43 | 0.1917 | 5.12 | 0 | 0 | 0.1917 | 5.12 | 2025-12-06 18:48:36 | -19.5008 | -823.0798 | -21.9814 | 99.16 | Close | 27.49998
4123 | 81 | 4 | CC DChg | 00:00:36 | 50:35:23 | -14025.3 | 1.3771 | 140.3 | 3.75 | 0 | 0 | 140.3 | 3.75 | 0.2079 | 5.55 | 0 | 0 | 0.2079 | 5.55 | 2025-12-06 18:48:39 | -19.3142 | -878.7778 | -23.4689 | 98.19 | Close | 29.99999
4124 | 81 | 4 | CC DChg | 00:00:39 | 50:35:26 | -14025.3 | 1.364 | 151.9 | 4.06 | 0 | 0 | 151.9 | 4.06 | 0.2239 | 5.98 | 0 | 0 | 0.2239 | 5.98 | 2025-12-06 18:48:42 | -19.1305 | -892.1942 | -23.8272 | 97.27 | Close | 32.49999
4125 | 81 | 4 | CC DChg | 00:00:42 | 50:35:29 | -14025.3 | 1.3516 | 163.6 | 4.37 | 0 | 0 | 163.6 | 4.37 | 0.2398 | 6.4 | 0 | 0 | 0.2398 | 6.4 | 2025-12-06 18:48:45 | -18.9566 | -942.56 | -25.1723 | 96.38 | Close | 34.99999
4126 | 81 | 4 | CC DChg | 00:00:45 | 50:35:32 | -14025.3 | 1.3399 | 175.3 | 4.68 | 0 | 0 | 175.3 | 4.68 | 0.2555 | 6.82 | 0 | 0 | 0.2555 | 6.82 | 2025-12-06 18:48:48 | -18.7925 | -998.9525 | -26.6783 | 95.54 | Close | 37.49999
4127 | 81 | 4 | CC DChg | 00:00:48 | 50:35:35 | -14025.3 | 1.3284 | 187 | 4.99 | 0 | 0 | 187 | 4.99 | 0.2711 | 7.24 | 0 | 0 | 0.2711 | 7.24 | 2025-12-06 18:48:51 | -18.6312 | -1016.3246 | -27.1422 | 94.72 | Close | 39.99999
4128 | 81 | 4 | CC DChg | 00:00:51 | 50:35:38 | -14025.3 | 1.3175 | 198.7 | 5.31 | 0 | 0 | 198.7 | 5.31 | 0.2866 | 7.65 | 0 | 0 | 0.2866 | 7.65 | 2025-12-06 18:48:54 | -18.4783 | -1072.2712 | -28.6364 | 93.96 | Close | 42.49999
4129 | 81 | 4 | CC DChg | 00:00:54 | 50:35:41 | -14025.3 | 1.307 | 210.4 | 5.62 | 0 | 0 | 210.4 | 5.62 | 0.3019 | 8.06 | 0 | 0 | 0.3019 | 8.06 | 2025-12-06 18:48:57 | -18.3311 | -1113.1175 | -29.7272 | 93.2 | Close | 44.99999
4130 | 81 | 4 | CC DChg | 00:00:57 | 50:35:44 | -14025.3 | 1.2968 | 222.1 | 5.93 | 0 | 0 | 222.1 | 5.93 | 0.3171 | 8.47 | 0 | 0 | 0.3171 | 8.47 | 2025-12-06 18:49:00 | -18.188 | -1145.8584 | -30.6016 | 92.47 | Close | 47.49999
4131 | 81 | 4 | CC DChg | 00:01:00 | 50:35:47 | -14025.3 | 1.2868 | 233.8 | 6.24 | 0 | 0 | 233.8 | 6.24 | 0.3322 | 8.87 | 0 | 0 | 0.3322 | 8.87 | 2025-12-06 18:49:03 | -18.0477 | -1168.7711 | -31.2135 | 91.76 | Close | 49.99999
4132 | 81 | 4 | CC DChg | 00:01:03 | 50:35:50 | -14025.3 | 1.2775 | 245.4 | 6.55 | 0 | 0 | 245.4 | 6.55 | 0.3472 | 9.27 | 0 | 0 | 0.3472 | 9.27 | 2025-12-06 18:49:06 | -17.9173 | -1256.7479 | -33.563 | 91.11 | Close | 52.49999
4133 | 81 | 4 | CC DChg | 00:01:06 | 50:35:53 | -14025.3 | 1.2686 | 257.1 | 6.87 | 0 | 0 | 257.1 | 6.87 | 0.3621 | 9.67 | 0 | 0 | 0.3621 | 9.67 | 2025-12-06 18:49:09 | -17.7925 | -1313.2285 | -35.0714 | 90.46 | Close | 54.99999
4134 | 81 | 4 | CC DChg | 00:01:09 | 50:35:56 | -14025.3 | 1.2596 | 268.8 | 7.18 | 0 | 0 | 268.8 | 7.18 | 0.3768 | 10.06 | 0 | 0 | 0.3768 | 10.06 | 2025-12-06 18:49:12 | -17.6663 | -1298.6395 | -34.6818 | 89.82 | Close | 57.49999
4135 | 81 | 4 | CC DChg | 00:01:12 | 50:35:59 | -14025.3 | 1.2515 | 280.5 | 7.49 | 0 | 0 | 280.5 | 7.49 | 0.3915 | 10.46 | 0 | 0 | 0.3915 | 10.46 | 2025-12-06 18:49:15 | -17.5527 | -1442.93 | -38.5353 | 89.25 | Close | 59.99999
4136 | 81 | 4 | CC DChg | 00:01:15 | 50:36:02 | -14025.3 | 1.2434 | 292.2 | 7.8 | 0 | 0 | 292.2 | 7.8 | 0.4061 | 10.85 | 0 | 0 | 0.4061 | 10.85 | 2025-12-06 18:49:18 | -17.439 | -1442.9328 | -38.5353 | 88.66 | Close | 62.49999
4137 | 81 | 4 | CC DChg | 00:01:18 | 50:36:05 | -14025.3 | 1.2357 | 303.9 | 8.12 | 0 | 0 | 303.9 | 8.12 | 0.4206 | 11.23 | 0 | 0 | 0.4206 | 11.23 | 2025-12-06 18:49:21 | -17.3311 | -1517.8846 | -40.537 | 88.11 | Close | 64.99999
4138 | 81 | 4 | CC DChg | 00:01:21 | 50:36:08 | -14025.3 | 1.2282 | 315.6 | 8.43 | 0 | 0 | 315.6 | 8.43 | 0.435 | 11.62 | 0 | 0 | 0.435 | 11.62 | 2025-12-06 18:49:24 | -17.2259 | -1558.3704 | -41.6182 | 87.59 | Close | 67.49999
4139 | 81 | 4 | CC DChg | 00:01:24 | 50:36:11 | -14025.3 | 1.2211 | 327.3 | 8.74 | 0 | 0 | 327.3 | 8.74 | 0.4493 | 12 | 0 | 0 | 0.4493 | 12 | 2025-12-06 18:49:27 | -17.1263 | -1646.1565 | -43.9627 | 87.07 | Close | 69.99999
4140 | 81 | 4 | CC DChg | 00:01:27 | 50:36:14 | -14025.3 | 1.2143 | 338.9 | 9.05 | 0 | 0 | 338.9 | 9.05 | 0.4635 | 12.38 | 0 | 0 | 0.4635 | 12.38 | 2025-12-06 18:49:30 | -17.0309 | -1718.7908 | -45.9025 | 86.59 | Close | 72.5
4141 | 81 | 4 | CC DChg | 00:01:30 | 50:36:17 | -14025.3 | 1.2075 | 350.6 | 9.36 | 0 | 0 | 350.6 | 9.36 | 0.4777 | 12.76 | 0 | 0 | 0.4777 | 12.76 | 2025-12-06 18:49:33 | -16.9355 | -1718.7843 | -45.9023 | 86.1 | Close | 75
4142 | 81 | 4 | CC DChg | 00:01:33 | 50:36:20 | -14025.3 | 1.2013 | 362.3 | 9.68 | 0 | 0 | 362.3 | 9.68 | 0.4917 | 13.13 | 0 | 0 | 0.4917 | 13.13 | 2025-12-06 18:49:36 | -16.8486 | -1885.1147 | -50.3444 | 85.66 | Close | 77.49999
4143 | 81 | 4 | CC DChg | 00:01:36 | 50:36:23 | -14025.3 | 1.1948 | 374 | 9.99 | 0 | 0 | 374 | 9.99 | 0.5057 | 13.51 | 0 | 0 | 0.5057 | 13.51 | 2025-12-06 18:49:39 | -16.7574 | -1798.1231 | -48.0211 | 85.2 | Close | 80
4144 | 81 | 4 | CC DChg | 00:01:39 | 50:36:26 | -14025.3 | 1.1889 | 385.7 | 10.3 | 0 | 0 | 385.7 | 10.3 | 0.5197 | 13.88 | 0 | 0 | 0.5197 | 13.88 | 2025-12-06 18:49:42 | -16.6747 | -1980.9642 | -52.9042 | 84.79 | Close | 82.49999
4145 | 81 | 4 | CC DChg | 00:01:42 | 50:36:29 | -14025.3 | 1.1827 | 397.4 | 10.61 | 0 | 0 | 397.4 | 10.61 | 0.5335 | 14.25 | 0 | 0 | 0.5335 | 14.25 | 2025-12-06 18:49:45 | -16.5877 | -1885.1254 | -50.3447 | 84.33 | Close | 85
4146 | 81 | 4 | CC DChg | 00:01:45 | 50:36:32 | -14025.3 | 1.1777 | 409.1 | 10.92 | 0 | 0 | 409.1 | 10.92 | 0.5473 | 14.62 | 0 | 0 | 0.5473 | 14.62 | 2025-12-06 18:49:48 | -16.5176 | -2337.5467 | -62.4271 | 83.99 | Close | 87.5
4147 | 81 | 4 | CC DChg | 00:01:48 | 50:36:35 | -14025.3 | 1.1724 | 420.8 | 11.24 | 0 | 0 | 420.8 | 11.24 | 0.5611 | 14.98 | 0 | 0 | 0.5611 | 14.98 | 2025-12-06 18:49:51 | -16.4432 | -2205.2411 | -58.8937 | 83.6 | Close | 90.00001
4148 | 81 | 4 | CC DChg | 00:01:51 | 50:36:38 | -14025.3 | 1.1678 | 432.4 | 11.55 | 0 | 0 | 432.4 | 11.55 | 0.5747 | 15.35 | 0 | 0 | 0.5747 | 15.35 | 2025-12-06 18:49:54 | -16.3787 | -2540.8019 | -67.8553 | 83.27 | Close | 92.49999
4149 | 81 | 4 | CC DChg | 00:01:54 | 50:36:41 | -14025.3 | 1.1635 | 444.1 | 11.86 | 0 | 0 | 444.1 | 11.86 | 0.5884 | 15.71 | 0 | 0 | 0.5884 | 15.71 | 2025-12-06 18:49:57 | -16.3184 | -2718.0775 | -72.5897 | 82.96 | Close | 94.99999
4150 | 81 | 4 | CC DChg | 00:01:57 | 50:36:44 | -14025.3 | 1.1597 | 455.8 | 12.17 | 0 | 0 | 455.8 | 12.17 | 0.6019 | 16.08 | 0 | 0 | 0.6019 | 16.08 | 2025-12-06 18:50:00 | -16.2651 | -3075.7193 | -82.141 | 82.71 | Close | 97.49999
4151 | 81 | 4 | CC DChg | 00:02:00 | 50:36:47 | -14025.3 | 1.156 | 467.5 | 12.49 | 0 | 0 | 467.5 | 12.49 | 0.6155 | 16.44 | 0 | 0 | 0.6155 | 16.44 | 2025-12-06 18:50:03 | -16.2132 | -3158.8589 | -84.3613 | 82.43 | Close | 100 |  | 1
4152 | 81 | 5 | CC Chg | 00:00:00 | 50:36:47 | 0 | 1.3631 | 0 | 0 | 0 | 0 | 0 | 0 | 0 | 0 | 0 | 0 | 0 | 0 | 2025-12-06 18:50:03 | 0 | 0 | 0 | 0 | Close | 0 |  | 0
4153 | 81 | 5 | CC Chg | 00:05:00 | 50:41:47 | 917.7 | 1.6517 | 76.3 | 2.04 | 76.3 | 2.04 | 0 | 0 | 0.122 | 3.26 | 0.122 | 3.26 | 0 | 0 | 2025-12-06 18:55:03 | 1.5157 | 264.4501 | 7.0625 | 1800.25 | Close | 16.36225
4154 | 81 | 5 | CC Chg | 00:10:00 | 50:46:47 | 911.5 | 1.7057 | 152.7 | 4.08 | 152.7 | 4.08 | 0 | 0 | 0.2503 | 6.69 | 0.2503 | 6.69 | 0 | 0 | 2025-12-06 19:00:03 | 1.5547 | 1415.1858 | 37.7943 | 1871.52 | Close | 32.74589
4155 | 81 | 5 | CC Chg | 00:15:00 | 50:51:47 | 911.5 | 1.7568 | 229.2 | 6.12 | 229.2 | 6.12 | 0 | 0 | 0.3826 | 10.22 | 0.3826 | 10.22 | 0 | 0 | 2025-12-06 19:05:03 | 1.6012 | 1495.3344 | 39.9348 | 1927.59 | Close | 49.12771
4156 | 81 | 5 | CC Chg | 00:20:00 | 50:56:47 | 917.7 | 1.8055 | 305.6 | 8.16 | 305.6 | 8.16 | 0 | 0 | 0.5188 | 13.85 | 0.5188 | 13.85 | 0 | 0 | 2025-12-06 19:10:03 | 1.6568 | 1569.2457 | 41.9087 | 1967.85 | Close | 65.51182
4157 | 81 | 5 | CC Chg | 00:25:00 | 51:01:47 | 917.7 | 1.8529 | 382 | 10.2 | 382 | 10.2 | 0 | 0 | 0.6586 | 17.59 | 0.6586 | 17.59 | 0 | 0 | 2025-12-06 19:15:03 | 1.7003 | 1612.6662 | 43.0683 | 2019.29 | Close | 81.89981
4158 | 81 | 5 | CC Chg | 00:30:00 | 51:06:47 | 917.7 | 1.8957 | 458.4 | 12.24 | 458.4 | 12.24 | 0 | 0 | 0.8019 | 21.42 | 0.8019 | 21.42 | 0 | 0 | 2025-12-06 19:20:03 | 1.7396 | 1785.675 | 47.6887 | 2065.93 | Close | 98.28491
4159 | 81 | 5 | CC Chg | 00:30:31 | 51:07:18 | 917.7 | 1.9001 | 466.4 | 12.46 | 466.4 | 12.46 | 0 | 0 | 0.8171 | 21.82 | 0.8171 | 21.82 | 0 | 0 | 2025-12-06 19:20:35 | 1.7436 | 1818.1515 | 48.556 | 2070.94 | Close | 100 |  | 1
4160 | 82 | 4 | CC DChg | 00:00:00 | 51:07:18 | -14022.2 | 1.6846 | 0 | 0 | 0 | 0 | 0 | 0 | 0 | 0 | 0 | 0 | 0 | 0 | 2025-12-06 19:20:35 | -23.6218 | 0 | 0 | 120.15 | Close | 0 |  | 0
4161 | 82 | 4 | CC DChg | 00:00:03 | 51:07:21 | -14025.3 | 1.6003 | 11.7 | 0.31 | 0 | 0 | 11.7 | 0.31 | 0.0191 | 0.51 | 0 | 0 | 0.0191 | 0.51 | 2025-12-06 19:20:38 | -22.4447 | -138.6436 | -3.7027 | 114.11 | Close | 2.499976
4162 | 82 | 4 | CC DChg | 00:00:06 | 51:07:24 | -14025.3 | 1.5628 | 23.4 | 0.62 | 0 | 0 | 23.4 | 0.62 | 0.0375 | 1 | 0 | 0 | 0.0375 | 1 | 2025-12-06 19:20:41 | -21.9187 | -311.6731 | -8.3236 | 111.43 | Close | 4.999971
4163 | 82 | 4 | CC DChg | 00:00:09 | 51:07:27 | -14025.3 | 1.5345 | 35.1 | 0.94 | 0 | 0 | 35.1 | 0.94 | 0.0556 | 1.49 | 0 | 0 | 0.0556 | 1.49 | 2025-12-06 19:20:44 | -21.5218 | -412.9944 | -11.0295 | 109.43 | Close | 7.499966
4164 | 82 | 4 | CC DChg | 00:00:12 | 51:07:30 | -14025.3 | 1.5107 | 46.8 | 1.25 | 0 | 0 | 46.8 | 1.25 | 0.0734 | 1.96 | 0 | 0 | 0.0734 | 1.96 | 2025-12-06 19:20:47 | -21.188 | -491.0817 | -13.115 | 107.73 | Close | 9.999961
4165 | 82 | 4 | CC DChg | 00:00:15 | 51:07:33 | -14025.3 | 1.4896 | 58.4 | 1.56 | 0 | 0 | 58.4 | 1.56 | 0.0909 | 2.43 | 0 | 0 | 0.0909 | 2.43 | 2025-12-06 19:20:50 | -20.8921 | -553.9213 | -14.7932 | 106.22 | Close | 12.49995
4166 | 82 | 4 | CC DChg | 00:00:18 | 51:07:36 | -14025.3 | 1.4698 | 70.1 | 1.87 | 0 | 0 | 70.1 | 1.87 | 0.1082 | 2.89 | 0 | 0 | 0.1082 | 2.89 | 2025-12-06 19:20:53 | -20.6144 | -590.2901 | -15.7644 | 104.82 | Close | 14.99995
4167 | 82 | 4 | CC DChg | 00:00:21 | 51:07:39 | -14025.3 | 1.4518 | 81.8 | 2.18 | 0 | 0 | 81.8 | 2.18 | 0.1253 | 3.35 | 0 | 0 | 0.1253 | 3.35 | 2025-12-06 19:20:56 | -20.3619 | -649.3188 | -17.3409 | 103.52 | Close | 17.49994
4168 | 82 | 4 | CC DChg | 00:00:24 | 51:07:42 | -14025.3 | 1.4347 | 93.5 | 2.5 | 0 | 0 | 93.5 | 2.5 | 0.1422 | 3.8 | 0 | 0 | 0.1422 | 3.8 | 2025-12-06 19:20:59 | -20.1221 | -683.4935 | -18.2536 | 102.3 | Close | 19.99994
4169 | 82 | 4 | CC DChg | 00:00:27 | 51:07:45 | -14025.3 | 1.4186 | 105.2 | 2.81 | 0 | 0 | 105.2 | 2.81 | 0.1588 | 4.24 | 0 | 0 | 0.1588 | 4.24 | 2025-12-06 19:21:02 | -19.8963 | -725.9469 | -19.3873 | 101.15 | Close | 22.49993
4170 | 82 | 4 | CC DChg | 00:00:30 | 51:07:48 | -14025.3 | 1.4037 | 116.9 | 3.12 | 0 | 0 | 116.9 | 3.12 | 0.1753 | 4.68 | 0 | 0 | 0.1753 | 4.68 | 2025-12-06 19:21:05 | -19.6873 | -784.4124 | -20.9487 | 100.09 | Close | 24.99993
4171 | 82 | 4 | CC DChg | 00:00:33 | 51:07:51 | -14025.3 | 1.3895 | 128.6 | 3.43 | 0 | 0 | 128.6 | 3.43 | 0.1916 | 5.12 | 0 | 0 | 0.1916 | 5.12 | 2025-12-06 19:21:08 | -19.4881 | -823.0798 | -21.9814 | 99.09 | Close | 27.49992
4172 | 82 | 4 | CC DChg | 00:00:36 | 51:07:54 | -14025.3 | 1.3758 | 140.3 | 3.75 | 0 | 0 | 140.3 | 3.75 | 0.2078 | 5.55 | 0 | 0 | 0.2078 | 5.55 | 2025-12-06 19:21:11 | -19.296 | -853.1452 | -22.7843 | 98.1 | Close | 29.99999
4173 | 82 | 4 | CC DChg | 00:00:39 | 51:07:57 | -14031.5 | 1.3628 | 151.9 | 4.06 | 0 | 0 | 151.9 | 4.06 | 0.2238 | 5.98 | 0 | 0 | 0.2238 | 5.98 | 2025-12-06 19:21:14 | -19.1221 | -899.1111 | -24.0119 | 97.13 | Close | 32.50014
4174 | 82 | 4 | CC DChg | 00:00:42 | 51:08:00 | -14025.3 | 1.3504 | 163.6 | 4.37 | 0 | 0 | 163.6 | 4.37 | 0.2397 | 6.4 | 0 | 0 | 0.2397 | 6.4 | 2025-12-06 19:21:17 | -18.9398 | -942.56 | -25.1723 | 96.29 | Close | 35.00013
4175 | 82 | 4 | CC DChg | 00:00:45 | 51:08:03 | -14025.3 | 1.3386 | 175.3 | 4.68 | 0 | 0 | 175.3 | 4.68 | 0.2554 | 6.82 | 0 | 0 | 0.2554 | 6.82 | 2025-12-06 19:21:20 | -18.7743 | -990.4868 | -26.4522 | 95.46 | Close | 37.50013
4176 | 82 | 4 | CC DChg | 00:00:48 | 51:08:06 | -14025.3 | 1.3271 | 187 | 4.99 | 0 | 0 | 187 | 4.99 | 0.2709 | 7.24 | 0 | 0 | 0.2709 | 7.24 | 2025-12-06 19:21:23 | -18.613 | -1016.3246 | -27.1422 | 94.63 | Close | 40.00012
4177 | 82 | 4 | CC DChg | 00:00:51 | 51:08:09 | -14025.3 | 1.3163 | 198.7 | 5.31 | 0 | 0 | 198.7 | 5.31 | 0.2864 | 7.65 | 0 | 0 | 0.2864 | 7.65 | 2025-12-06 19:21:26 | -18.4615 | -1082.1975 | -28.9015 | 93.87 | Close | 42.50011
4178 | 82 | 4 | CC DChg | 00:00:54 | 51:08:12 | -14025.3 | 1.3058 | 210.4 | 5.62 | 0 | 0 | 210.4 | 5.62 | 0.3017 | 8.06 | 0 | 0 | 0.3017 | 8.06 | 2025-12-06 19:21:29 | -18.3142 | -1113.1175 | -29.7272 | 93.11 | Close | 45.0001
4179 | 82 | 4 | CC DChg | 00:00:57 | 51:08:15 | -14025.3 | 1.2952 | 222.1 | 5.93 | 0 | 0 | 222.1 | 5.93 | 0.3169 | 8.46 | 0 | 0 | 0.3169 | 8.46 | 2025-12-06 19:21:32 | -18.1656 | -1102.6184 | -29.4468 | 92.35 | Close | 47.5001
4180 | 82 | 4 | CC DChg | 00:01:00 | 51:08:18 | -14025.3 | 1.2859 | 233.8 | 6.24 | 0 | 0 | 233.8 | 6.24 | 0.332 | 8.87 | 0 | 0 | 0.332 | 8.87 | 2025-12-06 19:21:35 | -18.0351 | -1256.7455 | -33.563 | 91.71 | Close | 50.0001
4181 | 82 | 4 | CC DChg | 00:01:03 | 51:08:21 | -14025.3 | 1.2766 | 245.4 | 6.55 | 0 | 0 | 245.4 | 6.55 | 0.347 | 9.27 | 0 | 0 | 0.347 | 9.27 | 2025-12-06 19:21:38 | -17.9047 | -1256.7479 | -33.563 | 91.04 | Close | 52.50009
4182 | 82 | 4 | CC DChg | 00:01:06 | 51:08:24 | -14025.3 | 1.2676 | 257.1 | 6.87 | 0 | 0 | 257.1 | 6.87 | 0.3618 | 9.66 | 0 | 0 | 0.3618 | 9.66 | 2025-12-06 19:21:41 | -17.7785 | -1298.6395 | -34.6818 | 90.39 | Close | 55.00009
4183 | 82 | 4 | CC DChg | 00:01:09 | 51:08:27 | -14025.3 | 1.2589 | 268.8 | 7.18 | 0 | 0 | 268.8 | 7.18 | 0.3766 | 10.06 | 0 | 0 | 0.3766 | 10.06 | 2025-12-06 19:21:44 | -17.6564 | -1343.4151 | -35.8776 | 89.77 | Close | 57.50008
4184 | 82 | 4 | CC DChg | 00:01:12 | 51:08:30 | -14025.3 | 1.2509 | 280.5 | 7.49 | 0 | 0 | 280.5 | 7.49 | 0.3913 | 10.45 | 0 | 0 | 0.3913 | 10.45 | 2025-12-06 19:21:47 | -17.5442 | -1460.9694 | -39.017 | 89.2 | Close | 60.00008
4185 | 82 | 4 | CC DChg | 00:01:15 | 51:08:33 | -14025.3 | 1.2431 | 292.2 | 7.8 | 0 | 0 | 292.2 | 7.8 | 0.4058 | 10.84 | 0 | 0 | 0.4058 | 10.84 | 2025-12-06 19:21:50 | -17.4348 | -1498.4274 | -40.0174 | 88.64 | Close | 62.50007
4186 | 82 | 4 | CC DChg | 00:01:18 | 51:08:36 | -14025.3 | 1.2354 | 303.9 | 8.12 | 0 | 0 | 303.9 | 8.12 | 0.4203 | 11.23 | 0 | 0 | 0.4203 | 11.23 | 2025-12-06 19:21:53 | -17.3268 | -1517.8932 | -40.5373 | 88.09 | Close | 65.00007
4187 | 82 | 4 | CC DChg | 00:01:21 | 51:08:39 | -14025.3 | 1.2279 | 315.6 | 8.43 | 0 | 0 | 315.6 | 8.43 | 0.4347 | 11.61 | 0 | 0 | 0.4347 | 11.61 | 2025-12-06 19:21:56 | -17.2217 | -1558.3644 | -41.6181 | 87.56 | Close | 67.50006
4188 | 82 | 4 | CC DChg | 00:01:24 | 51:08:42 | -14025.3 | 1.2208 | 327.3 | 8.74 | 0 | 0 | 327.3 | 8.74 | 0.449 | 11.99 | 0 | 0 | 0.449 | 11.99 | 2025-12-06 19:21:59 | -17.1221 | -1646.1565 | -43.9627 | 87.05 | Close | 70.00005
4189 | 82 | 4 | CC DChg | 00:01:27 | 51:08:45 | -14025.3 | 1.214 | 338.9 | 9.05 | 0 | 0 | 338.9 | 9.05 | 0.4633 | 12.37 | 0 | 0 | 0.4633 | 12.37 | 2025-12-06 19:22:02 | -17.0267 | -1718.7908 | -45.9025 | 86.57 | Close | 72.50005
4190 | 82 | 4 | CC DChg | 00:01:30 | 51:08:48 | -14025.3 | 1.2072 | 350.6 | 9.36 | 0 | 0 | 350.6 | 9.36 | 0.4774 | 12.75 | 0 | 0 | 0.4774 | 12.75 | 2025-12-06 19:22:05 | -16.9313 | -1718.781 | -45.9022 | 86.08 | Close | 75.00004
4191 | 82 | 4 | CC DChg | 00:01:33 | 51:08:51 | -14025.3 | 1.201 | 362.3 | 9.68 | 0 | 0 | 362.3 | 9.68 | 0.4915 | 13.13 | 0 | 0 | 0.4915 | 13.13 | 2025-12-06 19:22:08 | -16.8444 | -1885.1254 | -50.3447 | 85.64 | Close | 77.50005
4192 | 82 | 4 | CC DChg | 00:01:36 | 51:08:54 | -14025.3 | 1.1945 | 374 | 9.99 | 0 | 0 | 374 | 9.99 | 0.5055 | 13.5 | 0 | 0 | 0.5055 | 13.5 | 2025-12-06 19:22:11 | -16.7532 | -1798.106 | -48.0207 | 85.17 | Close | 80.00003
4193 | 82 | 4 | CC DChg | 00:01:39 | 51:08:57 | -14025.3 | 1.1883 | 385.7 | 10.3 | 0 | 0 | 385.7 | 10.3 | 0.5194 | 13.87 | 0 | 0 | 0.5194 | 13.87 | 2025-12-06 19:22:14 | -16.6663 | -1885.1254 | -50.3447 | 84.73 | Close | 82.50003
4194 | 82 | 4 | CC DChg | 00:01:42 | 51:09:00 | -14025.3 | 1.1824 | 397.4 | 10.61 | 0 | 0 | 397.4 | 10.61 | 0.5332 | 14.24 | 0 | 0 | 0.5332 | 14.24 | 2025-12-06 19:22:17 | -16.5835 | -1980.9718 | -52.9044 | 84.31 | Close | 85.00002
4195 | 82 | 4 | CC DChg | 00:01:45 | 51:09:03 | -14025.3 | 1.1768 | 409.1 | 10.92 | 0 | 0 | 409.1 | 10.92 | 0.547 | 14.61 | 0 | 0 | 0.547 | 14.61 | 2025-12-06 19:22:20 | -16.505 | -2087.0952 | -55.7385 | 83.93 | Close | 87.50002
4196 | 82 | 4 | CC DChg | 00:01:48 | 51:09:06 | -14025.3 | 1.1718 | 420.8 | 11.24 | 0 | 0 | 420.8 | 11.24 | 0.5608 | 14.98 | 0 | 0 | 0.5608 | 14.98 | 2025-12-06 19:22:23 | -16.4348 | -2337.5467 | -62.4271 | 83.56 | Close | 90.00001
4197 | 82 | 4 | CC DChg | 00:01:51 | 51:09:09 | -14025.3 | 1.1669 | 432.4 | 11.55 | 0 | 0 | 432.4 | 11.55 | 0.5744 | 15.34 | 0 | 0 | 0.5744 | 15.34 | 2025-12-06 19:22:26 | -16.3661 | -2385.2517 | -63.7012 | 83.22 | Close | 92.5
4198 | 82 | 4 | CC DChg | 00:01:54 | 51:09:12 | -14025.3 | 1.1628 | 444.1 | 11.86 | 0 | 0 | 444.1 | 11.86 | 0.588 | 15.7 | 0 | 0 | 0.588 | 15.7 | 2025-12-06 19:22:29 | -16.3086 | -2850.6775 | -76.1309 | 82.91 | Close | 95
4199 | 82 | 4 | CC DChg | 00:01:57 | 51:09:15 | -14025.3 | 1.1588 | 455.8 | 12.17 | 0 | 0 | 455.8 | 12.17 | 0.6016 | 16.07 | 0 | 0 | 0.6016 | 16.07 | 2025-12-06 19:22:32 | -16.2525 | -2921.9333 | -78.0339 | 82.63 | Close | 97.5
4200 | 82 | 4 | CC DChg | 00:02:00 | 51:09:18 | -14025.3 | 1.1554 | 467.5 | 12.49 | 0 | 0 | 467.5 | 12.49 | 0.6151 | 16.43 | 0 | 0 | 0.6151 | 16.43 | 2025-12-06 19:22:35 | -16.2048 | -3437.5817 | -91.805 | 82.39 | Close | 100 |  | 1
4201 | 82 | 5 | CC Chg | 00:00:00 | 51:09:18 | 0 | 1.3616 | 0 | 0 | 0 | 0 | 0 | 0 | 0 | 0 | 0 | 0 | 0 | 0 | 2025-12-06 19:22:35 | 0 | 0 | 0 | 0 | Close | 0 |  | 0
4202 | 82 | 5 | CC Chg | 00:05:00 | 51:14:18 | 917.7 | 1.6514 | 76.3 | 2.04 | 76.3 | 2.04 | 0 | 0 | 0.122 | 3.26 | 0.122 | 3.26 | 0 | 0 | 2025-12-06 19:27:35 | 1.5154 | 263.3462 | 7.033 | 1799.71 | Close | 16.34123
4203 | 82 | 5 | CC Chg | 00:10:00 | 51:19:18 | 917.7 | 1.7054 | 152.8 | 4.08 | 152.8 | 4.08 | 0 | 0 | 0.2503 | 6.68 | 0.2503 | 6.68 | 0 | 0 | 2025-12-06 19:32:35 | 1.565 | 1415.476 | 37.8021 | 1858.77 | Close | 32.70773
4204 | 82 | 5 | CC Chg | 00:15:00 | 51:24:18 | 917.7 | 1.7565 | 229.2 | 6.12 | 229.2 | 6.12 | 0 | 0 | 0.3827 | 10.22 | 0.3827 | 10.22 | 0 | 0 | 2025-12-06 19:37:35 | 1.6119 | 1496.1063 | 39.9554 | 1914.46 | Close | 49.0775
4205 | 82 | 5 | CC Chg | 00:20:00 | 51:29:18 | 911.5 | 1.8052 | 305.6 | 8.16 | 305.6 | 8.16 | 0 | 0 | 0.5188 | 13.85 | 0.5188 | 13.85 | 0 | 0 | 2025-12-06 19:42:35 | 1.6453 | 1569.352 | 41.9115 | 1980.69 | Close | 65.44223
4206 | 82 | 5 | CC Chg | 00:25:00 | 51:34:18 | 917.7 | 1.8526 | 382 | 10.2 | 382 | 10.2 | 0 | 0 | 0.6585 | 17.59 | 0.6585 | 17.59 | 0 | 0 | 2025-12-06 19:47:35 | 1.7 | 1611.7637 | 43.0442 | 2018.96 | Close | 81.80057
4207 | 82 | 5 | CC Chg | 00:30:00 | 51:39:18 | 917.7 | 1.8954 | 458.4 | 12.24 | 458.4 | 12.24 | 0 | 0 | 0.8017 | 21.41 | 0.8017 | 21.41 | 0 | 0 | 2025-12-06 19:52:35 | 1.7393 | 1785.3749 | 47.6807 | 2065.6 | Close | 98.16242
4208 | 82 | 5 | CC Chg | 00:30:33 | 51:39:52 | 917.7 | 1.9001 | 467 | 12.47 | 467 | 12.47 | 0 | 0 | 0.818 | 21.85 | 0.818 | 21.85 | 0 | 0 | 2025-12-06 19:53:09 | 1.7436 | 1825.948 | 48.7642 | 2070.72 | Close | 100 |  | 1
4209 | 83 | 4 | CC DChg | 00:00:00 | 51:39:52 | -14019.1 | 1.6905 | 0 | 0 | 0 | 0 | 0 | 0 | 0 | 0 | 0 | 0 | 0 | 0 | 2025-12-06 19:53:09 | -23.6993 | 0 | 0 | 120.61 | Close | 0 |  | 0
4210 | 83 | 4 | CC DChg | 00:00:03 | 51:39:55 | -14025.3 | 1.6003 | 11.7 | 0.31 | 0 | 0 | 11.7 | 0.31 | 0.0191 | 0.51 | 0 | 0 | 0.0191 | 0.51 | 2025-12-06 19:53:12 | -22.4447 | -129.5711 | -3.4604 | 114.11 | Close | 2.49991
4211 | 83 | 4 | CC DChg | 00:00:06 | 51:39:58 | -14025.3 | 1.5625 | 23.4 | 0.62 | 0 | 0 | 23.4 | 0.62 | 0.0376 | 1 | 0 | 0 | 0.0376 | 1 | 2025-12-06 19:53:15 | -21.9145 | -309.1996 | -8.2576 | 111.41 | Close | 4.999913
4212 | 83 | 4 | CC DChg | 00:00:09 | 51:40:01 | -14025.3 | 1.5339 | 35.1 | 0.94 | 0 | 0 | 35.1 | 0.94 | 0.0556 | 1.49 | 0 | 0 | 0.0556 | 1.49 | 2025-12-06 19:53:18 | -21.5134 | -408.6624 | -10.9138 | 109.39 | Close | 7.499916
4213 | 83 | 4 | CC DChg | 00:00:12 | 51:40:04 | -14025.3 | 1.5101 | 46.8 | 1.25 | 0 | 0 | 46.8 | 1.25 | 0.0734 | 1.96 | 0 | 0 | 0.0734 | 1.96 | 2025-12-06 19:53:21 | -21.1796 | -491.0815 | -13.115 | 107.68 | Close | 9.999918
4214 | 83 | 4 | CC DChg | 00:00:15 | 51:40:07 | -14025.3 | 1.489 | 58.4 | 1.56 | 0 | 0 | 58.4 | 1.56 | 0.0909 | 2.43 | 0 | 0 | 0.0909 | 2.43 | 2025-12-06 19:53:24 | -20.8837 | -553.9215 | -14.7932 | 106.17 | Close | 12.49992
4215 | 83 | 4 | CC DChg | 00:00:18 | 51:40:10 | -14025.3 | 1.4691 | 70.1 | 1.87 | 0 | 0 | 70.1 | 1.87 | 0.1082 | 2.89 | 0 | 0 | 0.1082 | 2.89 | 2025-12-06 19:53:27 | -20.6046 | -587.3236 | -15.6852 | 104.75 | Close | 14.99992
4216 | 83 | 4 | CC DChg | 00:00:21 | 51:40:13 | -14025.3 | 1.4508 | 81.8 | 2.18 | 0 | 0 | 81.8 | 2.18 | 0.1253 | 3.35 | 0 | 0 | 0.1253 | 3.35 | 2025-12-06 19:53:30 | -20.3479 | -638.6746 | -17.0566 | 103.45 | Close | 17.49992
4217 | 83 | 4 | CC DChg | 00:00:24 | 51:40:16 | -14025.3 | 1.4338 | 93.5 | 2.5 | 0 | 0 | 93.5 | 2.5 | 0.1421 | 3.8 | 0 | 0 | 0.1421 | 3.8 | 2025-12-06 19:53:33 | -20.1095 | -687.5144 | -18.3609 | 102.24 | Close | 19.99993
4218 | 83 | 4 | CC DChg | 00:00:27 | 51:40:19 | -14025.3 | 1.418 | 105.2 | 2.81 | 0 | 0 | 105.2 | 2.81 | 0.1588 | 4.24 | 0 | 0 | 0.1588 | 4.24 | 2025-12-06 19:53:36 | -19.8879 | -739.7307 | -19.7554 | 101.12 | Close | 22.49993
4219 | 83 | 4 | CC DChg | 00:00:30 | 51:40:22 | -14025.3 | 1.4028 | 116.9 | 3.12 | 0 | 0 | 116.9 | 3.12 | 0.1753 | 4.68 | 0 | 0 | 0.1753 | 4.68 | 2025-12-06 19:53:39 | -19.6747 | -768.9298 | -20.5352 | 100.03 | Close | 24.99993
4220 | 83 | 4 | CC DChg | 00:00:33 | 51:40:25 | -14025.3 | 1.3885 | 128.6 | 3.43 | 0 | 0 | 128.6 | 3.43 | 0.1916 | 5.12 | 0 | 0 | 0.1916 | 5.12 | 2025-12-06 19:53:42 | -19.4741 | -817.3248 | -21.8277 | 99.01 | Close | 27.49993
4221 | 83 | 4 | CC DChg | 00:00:36 | 51:40:28 | -14025.3 | 1.3746 | 140.3 | 3.75 | 0 | 0 | 140.3 | 3.75 | 0.2077 | 5.55 | 0 | 0 | 0.2077 | 5.55 | 2025-12-06 19:53:45 | -19.2792 | -840.8449 | -22.4558 | 98.02 | Close | 29.99994
4222 | 83 | 4 | CC DChg | 00:00:39 | 51:40:31 | -14025.3 | 1.3619 | 151.9 | 4.06 | 0 | 0 | 151.9 | 4.06 | 0.2237 | 5.97 | 0 | 0 | 0.2237 | 5.97 | 2025-12-06 19:53:48 | -19.101 | -920.294 | -24.5776 | 97.11 | Close | 32.49994
4223 | 83 | 4 | CC DChg | 00:00:42 | 51:40:34 | -14025.3 | 1.3495 | 163.6 | 4.37 | 0 | 0 | 163.6 | 4.37 | 0.2395 | 6.4 | 0 | 0 | 0.2395 | 6.4 | 2025-12-06 19:53:51 | -18.9271 | -942.56 | -25.1723 | 96.24 | Close | 34.99994
4224 | 83 | 4 | CC DChg | 00:00:45 | 51:40:37 | -14025.3 | 1.3377 | 175.3 | 4.68 | 0 | 0 | 175.3 | 4.68 | 0.2552 | 6.82 | 0 | 0 | 0.2552 | 6.82 | 2025-12-06 19:53:54 | -18.7616 | -990.4878 | -26.4522 | 95.38 | Close | 37.49995
4225 | 83 | 4 | CC DChg | 00:00:48 | 51:40:40 | -14025.3 | 1.3262 | 187 | 4.99 | 0 | 0 | 187 | 4.99 | 0.2708 | 7.23 | 0 | 0 | 0.2708 | 7.23 | 2025-12-06 19:53:57 | -18.6003 | -1016.3246 | -27.1422 | 94.56 | Close | 39.99995
4226 | 83 | 4 | CC DChg | 00:00:51 | 51:40:43 | -14025.3 | 1.3154 | 198.7 | 5.31 | 0 | 0 | 198.7 | 5.31 | 0.2862 | 7.64 | 0 | 0 | 0.2862 | 7.64 | 2025-12-06 19:54:00 | -18.4489 | -1082.1975 | -28.9015 | 93.79 | Close | 42.49995
4227 | 83 | 4 | CC DChg | 00:00:54 | 51:40:46 | -14025.3 | 1.3051 | 210.4 | 5.62 | 0 | 0 | 210.4 | 5.62 | 0.3016 | 8.05 | 0 | 0 | 0.3016 | 8.05 | 2025-12-06 19:54:03 | -18.3044 | -1134.7335 | -30.3045 | 93.06 | Close | 44.99995
4228 | 83 | 4 | CC DChg | 00:00:57 | 51:40:49 | -14025.3 | 1.2949 | 222.1 | 5.93 | 0 | 0 | 222.1 | 5.93 | 0.3167 | 8.46 | 0 | 0 | 0.3167 | 8.46 | 2025-12-06 19:54:06 | -18.1613 | -1145.8562 | -30.6015 | 92.33 | Close | 47.49995
4229 | 83 | 4 | CC DChg | 00:01:00 | 51:40:52 | -14025.3 | 1.285 | 233.8 | 6.24 | 0 | 0 | 233.8 | 6.24 | 0.3318 | 8.86 | 0 | 0 | 0.3318 | 8.86 | 2025-12-06 19:54:09 | -18.0225 | -1180.5791 | -31.5289 | 91.63 | Close | 49.99995
4230 | 83 | 4 | CC DChg | 00:01:03 | 51:40:55 | -14025.3 | 1.276 | 245.4 | 6.55 | 0 | 0 | 245.4 | 6.55 | 0.3468 | 9.26 | 0 | 0 | 0.3468 | 9.26 | 2025-12-06 19:54:12 | -17.8963 | -1298.6395 | -34.6818 | 90.99 | Close | 52.49996
4231 | 83 | 4 | CC DChg | 00:01:06 | 51:40:58 | -14025.3 | 1.267 | 257.1 | 6.87 | 0 | 0 | 257.1 | 6.87 | 0.3616 | 9.66 | 0 | 0 | 0.3616 | 9.66 | 2025-12-06 19:54:15 | -17.77 | -1298.6395 | -34.6818 | 90.34 | Close | 54.99996
4232 | 83 | 4 | CC DChg | 00:01:09 | 51:41:01 | -14025.3 | 1.2583 | 268.8 | 7.18 | 0 | 0 | 268.8 | 7.18 | 0.3764 | 10.05 | 0 | 0 | 0.3764 | 10.05 | 2025-12-06 19:54:18 | -17.648 | -1343.4176 | -35.8777 | 89.74 | Close | 57.49996
4233 | 83 | 4 | CC DChg | 00:01:12 | 51:41:04 | -14025.3 | 1.25 | 280.5 | 7.49 | 0 | 0 | 280.5 | 7.49 | 0.391 | 10.44 | 0 | 0 | 0.391 | 10.44 | 2025-12-06 19:54:21 | -17.5316 | -1408.1606 | -37.6067 | 89.15 | Close | 59.99996
4234 | 83 | 4 | CC DChg | 00:01:15 | 51:41:07 | -14025.3 | 1.2419 | 292.2 | 7.8 | 0 | 0 | 292.2 | 7.8 | 0.4056 | 10.83 | 0 | 0 | 0.4056 | 10.83 | 2025-12-06 19:54:24 | -17.418 | -1442.9328 | -38.5353 | 88.55 | Close | 62.49997
4235 | 83 | 4 | CC DChg | 00:01:18 | 51:41:10 | -14025.3 | 1.2341 | 303.9 | 8.12 | 0 | 0 | 303.9 | 8.12 | 0.4201 | 11.22 | 0 | 0 | 0.4201 | 11.22 | 2025-12-06 19:54:27 | -17.3086 | -1498.433 | -40.0175 | 88 | Close | 64.99998
4236 | 83 | 4 | CC DChg | 00:01:21 | 51:41:13 | -14025.3 | 1.2267 | 315.6 | 8.43 | 0 | 0 | 315.6 | 8.43 | 0.4345 | 11.6 | 0 | 0 | 0.4345 | 11.6 | 2025-12-06 19:54:30 | -17.2048 | -1579.4204 | -42.1804 | 87.48 | Close | 67.49997
4237 | 83 | 4 | CC DChg | 00:01:24 | 51:41:16 | -14025.3 | 1.2196 | 327.3 | 8.74 | 0 | 0 | 327.3 | 8.74 | 0.4488 | 11.98 | 0 | 0 | 0.4488 | 11.98 | 2025-12-06 19:54:33 | -17.1052 | -1646.1596 | -43.9628 | 86.96 | Close | 69.99998
4238 | 83 | 4 | CC DChg | 00:01:27 | 51:41:19 | -14025.3 | 1.2127 | 338.9 | 9.05 | 0 | 0 | 338.9 | 9.05 | 0.463 | 12.36 | 0 | 0 | 0.463 | 12.36 | 2025-12-06 19:54:36 | -17.0085 | -1693.8744 | -45.2371 | 86.49 | Close | 72.49998
4239 | 83 | 4 | CC DChg | 00:01:30 | 51:41:22 | -14025.3 | 1.2059 | 350.6 | 9.36 | 0 | 0 | 350.6 | 9.36 | 0.4771 | 12.74 | 0 | 0 | 0.4771 | 12.74 | 2025-12-06 19:54:39 | -16.9131 | -1718.7876 | -45.9024 | 85.99 | Close | 74.99998
4240 | 83 | 4 | CC DChg | 00:01:33 | 51:41:25 | -14025.3 | 1.1994 | 362.3 | 9.68 | 0 | 0 | 362.3 | 9.68 | 0.4912 | 13.12 | 0 | 0 | 0.4912 | 13.12 | 2025-12-06 19:54:42 | -16.8219 | -1798.1128 | -48.0209 | 85.52 | Close | 77.49998
4241 | 83 | 4 | CC DChg | 00:01:36 | 51:41:28 | -14025.3 | 1.1932 | 374 | 9.99 | 0 | 0 | 374 | 9.99 | 0.5051 | 13.49 | 0 | 0 | 0.5051 | 13.49 | 2025-12-06 19:54:45 | -16.735 | -1885.1219 | -50.3446 | 85.1 | Close | 79.99999
4242 | 83 | 4 | CC DChg | 00:01:39 | 51:41:31 | -14025.3 | 1.187 | 385.7 | 10.3 | 0 | 0 | 385.7 | 10.3 | 0.519 | 13.86 | 0 | 0 | 0.519 | 13.86 | 2025-12-06 19:54:48 | -16.648 | -1885.1183 | -50.3445 | 84.65 | Close | 82.49999
4243 | 83 | 4 | CC DChg | 00:01:42 | 51:41:34 | -14025.3 | 1.1808 | 397.4 | 10.61 | 0 | 0 | 397.4 | 10.61 | 0.5329 | 14.23 | 0 | 0 | 0.5329 | 14.23 | 2025-12-06 19:54:51 | -16.5611 | -1885.1183 | -50.3445 | 84.2 | Close | 84.99999
4244 | 83 | 4 | CC DChg | 00:01:45 | 51:41:37 | -14025.3 | 1.1752 | 409.1 | 10.92 | 0 | 0 | 409.1 | 10.92 | 0.5466 | 14.6 | 0 | 0 | 0.5466 | 14.6 | 2025-12-06 19:54:54 | -16.4825 | -2087.0952 | -55.7385 | 83.8 | Close | 87.49999
4245 | 83 | 4 | CC DChg | 00:01:48 | 51:41:40 | -14025.3 | 1.1703 | 420.8 | 11.24 | 0 | 0 | 420.8 | 11.24 | 0.5603 | 14.96 | 0 | 0 | 0.5603 | 14.96 | 2025-12-06 19:54:57 | -16.4138 | -2385.2608 | -63.7014 | 83.45 | Close | 90
4246 | 83 | 4 | CC DChg | 00:01:51 | 51:41:43 | -14025.3 | 1.1656 | 432.4 | 11.55 | 0 | 0 | 432.4 | 11.55 | 0.574 | 15.33 | 0 | 0 | 0.574 | 15.33 | 2025-12-06 19:55:00 | -16.3479 | -2486.7423 | -66.4116 | 83.11 | Close | 92.49999
4247 | 83 | 4 | CC DChg | 00:01:54 | 51:41:46 | -14025.3 | 1.1616 | 444.1 | 11.86 | 0 | 0 | 444.1 | 11.86 | 0.5876 | 15.69 | 0 | 0 | 0.5876 | 15.69 | 2025-12-06 19:55:03 | -16.2918 | -2921.9444 | -78.0342 | 82.83 | Close | 95
4248 | 83 | 4 | CC DChg | 00:01:57 | 51:41:49 | -14025.3 | 1.1576 | 455.8 | 12.17 | 0 | 0 | 455.8 | 12.17 | 0.6011 | 16.05 | 0 | 0 | 0.6011 | 16.05 | 2025-12-06 19:55:06 | -16.2357 | -2921.9333 | -78.0339 | 82.54 | Close | 97.5
4249 | 83 | 4 | CC DChg | 00:02:00 | 51:41:52 | -14025.3 | 1.1538 | 467.5 | 12.49 | 0 | 0 | 467.5 | 12.49 | 0.6147 | 16.42 | 0 | 0 | 0.6147 | 16.42 | 2025-12-06 19:55:09 | -16.1824 | -3075.7193 | -82.141 | 82.27 | Close | 100 |  | 1
4250 | 83 | 5 | CC Chg | 00:00:00 | 51:41:52 | 0 | 1.3634 | 0 | 0 | 0 | 0 | 0 | 0 | 0 | 0 | 0 | 0 | 0 | 0 | 2025-12-06 19:55:09 | 0 | 0 | 0 | 0 | Close | 0 |  | 0
4251 | 83 | 5 | CC Chg | 00:05:00 | 51:46:52 | 917.7 | 1.6514 | 76.3 | 2.04 | 76.3 | 2.04 | 0 | 0 | 0.1219 | 3.26 | 0.1219 | 3.26 | 0 | 0 | 2025-12-06 20:00:09 | 1.5154 | 264.9081 | 7.0747 | 1799.92 | Close | 16.33171
4252 | 83 | 5 | CC Chg | 00:10:00 | 51:51:52 | 917.7 | 1.7054 | 152.7 | 4.08 | 152.7 | 4.08 | 0 | 0 | 0.2502 | 6.68 | 0.2502 | 6.68 | 0 | 0 | 2025-12-06 20:05:09 | 1.565 | 1415.0327 | 37.7902 | 1858.77 | Close | 32.68874
4253 | 83 | 5 | CC Chg | 00:15:00 | 51:56:52 | 917.7 | 1.7568 | 229.1 | 6.12 | 229.1 | 6.12 | 0 | 0 | 0.3825 | 10.21 | 0.3825 | 10.21 | 0 | 0 | 2025-12-06 20:10:09 | 1.6121 | 1486.1879 | 39.6905 | 1914.78 | Close | 49.04111
4254 | 83 | 5 | CC Chg | 00:20:00 | 52:01:52 | 917.7 | 1.8055 | 305.5 | 8.16 | 305.5 | 8.16 | 0 | 0 | 0.5185 | 13.85 | 0.5185 | 13.85 | 0 | 0 | 2025-12-06 20:15:09 | 1.6568 | 1568.9245 | 41.9001 | 1967.63 | Close | 65.39703
4255 | 83 | 5 | CC Chg | 00:25:00 | 52:06:52 | 917.7 | 1.8526 | 381.9 | 10.2 | 381.9 | 10.2 | 0 | 0 | 0.6583 | 17.58 | 0.6583 | 17.58 | 0 | 0 | 2025-12-06 20:20:09 | 1.7 | 1621.7565 | 43.3111 | 2019.18 | Close | 81.74827
4256 | 83 | 5 | CC Chg | 00:30:00 | 52:11:52 | 911.5 | 1.8951 | 458.2 | 12.24 | 458.2 | 12.24 | 0 | 0 | 0.8014 | 21.4 | 0.8014 | 21.4 | 0 | 0 | 2025-12-06 20:25:09 | 1.7273 | 1796.6797 | 47.9826 | 2079.54 | Close | 98.09397
4257 | 83 | 5 | CC Chg | 00:30:35 | 52:12:27 | 917.7 | 1.9001 | 467.1 | 12.48 | 467.1 | 12.48 | 0 | 0 | 0.8183 | 21.85 | 0.8183 | 21.85 | 0 | 0 | 2025-12-06 20:25:44 | 1.7436 | 1780.8 | 47.5585 | 2070.72 | Close | 100 |  | 1
4258 | 84 | 4 | CC DChg | 00:00:00 | 52:12:27 | -14025.3 | 1.6772 | 0 | 0 | 0 | 0 | 0 | 0 | 0 | 0 | 0 | 0 | 0 | 0 | 2025-12-06 20:25:44 | -23.5232 | 0 | 0 | 119.61 | Close | 0 |  | 0
4259 | 84 | 4 | CC DChg | 00:00:03 | 52:12:30 | -14025.3 | 1.6003 | 11.7 | 0.31 | 0 | 0 | 11.7 | 0.31 | 0.0191 | 0.51 | 0 | 0 | 0.0191 | 0.51 | 2025-12-06 20:25:47 | -22.4447 | -151.9862 | -4.059 | 114.11 | Close | 2.5
4260 | 84 | 4 | CC DChg | 00:00:06 | 52:12:33 | -14025.3 | 1.5631 | 23.4 | 0.62 | 0 | 0 | 23.4 | 0.62 | 0.0375 | 1 | 0 | 0 | 0.0375 | 1 | 2025-12-06 20:25:50 | -21.9229 | -314.1866 | -8.3908 | 111.46 | Close | 5
4261 | 84 | 4 | CC DChg | 00:00:09 | 52:12:36 | -14025.3 | 1.5345 | 35.1 | 0.94 | 0 | 0 | 35.1 | 0.94 | 0.0556 | 1.49 | 0 | 0 | 0.0556 | 1.49 | 2025-12-06 20:25:53 | -21.5218 | -408.6624 | -10.9138 | 109.42 | Close | 7.5
4262 | 84 | 4 | CC DChg | 00:00:12 | 52:12:39 | -14025.3 | 1.5107 | 46.8 | 1.25 | 0 | 0 | 46.8 | 1.25 | 0.0734 | 1.96 | 0 | 0 | 0.0734 | 1.96 | 2025-12-06 20:25:56 | -21.188 | -491.0815 | -13.115 | 107.72 | Close | 10
4263 | 84 | 4 | CC DChg | 00:00:15 | 52:12:42 | -14025.3 | 1.4893 | 58.4 | 1.56 | 0 | 0 | 58.4 | 1.56 | 0.091 | 2.43 | 0 | 0 | 0.091 | 2.43 | 2025-12-06 20:25:59 | -20.8879 | -546.1563 | -14.5858 | 106.19 | Close | 12.5
4264 | 84 | 4 | CC DChg | 00:00:18 | 52:12:45 | -14025.3 | 1.4698 | 70.1 | 1.87 | 0 | 0 | 70.1 | 1.87 | 0.1082 | 2.89 | 0 | 0 | 0.1082 | 2.89 | 2025-12-06 20:26:02 | -20.6144 | -599.3715 | -16.007 | 104.8 | Close | 15
4265 | 84 | 4 | CC DChg | 00:00:21 | 52:12:48 | -14025.3 | 1.4518 | 81.8 | 2.18 | 0 | 0 | 81.8 | 2.18 | 0.1253 | 3.35 | 0 | 0 | 0.1253 | 3.35 | 2025-12-06 20:26:05 | -20.3619 | -649.3188 | -17.3409 | 103.52 | Close | 17.5
4266 | 84 | 4 | CC DChg | 00:00:24 | 52:12:51 | -14025.3 | 1.4347 | 93.5 | 2.5 | 0 | 0 | 93.5 | 2.5 | 0.1422 | 3.8 | 0 | 0 | 0.1422 | 3.8 | 2025-12-06 20:26:08 | -20.1221 | -683.4935 | -18.2536 | 102.3 | Close | 20
4267 | 84 | 4 | CC DChg | 00:00:27 | 52:12:54 | -14025.3 | 1.4186 | 105.2 | 2.81 | 0 | 0 | 105.2 | 2.81 | 0.1588 | 4.24 | 0 | 0 | 0.1588 | 4.24 | 2025-12-06 20:26:11 | -19.8963 | -725.9476 | -19.3873 | 101.17 | Close | 22.5
4268 | 84 | 4 | CC DChg | 00:00:30 | 52:12:57 | -14025.3 | 1.4037 | 116.9 | 3.12 | 0 | 0 | 116.9 | 3.12 | 0.1753 | 4.68 | 0 | 0 | 0.1753 | 4.68 | 2025-12-06 20:26:14 | -19.6873 | -784.4116 | -20.9487 | 100.09 | Close | 25
4269 | 84 | 4 | CC DChg | 00:00:33 | 52:13:00 | -14025.3 | 1.3891 | 128.6 | 3.43 | 0 | 0 | 128.6 | 3.43 | 0.1916 | 5.12 | 0 | 0 | 0.1916 | 5.12 | 2025-12-06 20:26:17 | -19.4825 | -800.5304 | -21.3792 | 99.05 | Close | 27.5
4270 | 84 | 4 | CC DChg | 00:00:36 | 52:13:03 | -14025.3 | 1.3755 | 140.3 | 3.75 | 0 | 0 | 140.3 | 3.75 | 0.2078 | 5.55 | 0 | 0 | 0.2078 | 5.55 | 2025-12-06 20:26:20 | -19.2918 | -859.393 | -22.9512 | 98.08 | Close | 30
4271 | 84 | 4 | CC DChg | 00:00:39 | 52:13:06 | -14025.3 | 1.3628 | 151.9 | 4.06 | 0 | 0 | 151.9 | 4.06 | 0.2238 | 5.98 | 0 | 0 | 0.2238 | 5.98 | 2025-12-06 20:26:23 | -19.1137 | -920.294 | -24.5776 | 97.19 | Close | 32.5
4272 | 84 | 4 | CC DChg | 00:00:42 | 52:13:09 | -14025.3 | 1.3504 | 163.6 | 4.37 | 0 | 0 | 163.6 | 4.37 | 0.2397 | 6.4 | 0 | 0 | 0.2397 | 6.4 | 2025-12-06 20:26:26 | -18.9398 | -942.56 | -25.1723 | 96.29 | Close | 35
4273 | 84 | 4 | CC DChg | 00:00:45 | 52:13:12 | -14025.3 | 1.3386 | 175.3 | 4.68 | 0 | 0 | 175.3 | 4.68 | 0.2554 | 6.82 | 0 | 0 | 0.2554 | 6.82 | 2025-12-06 20:26:29 | -18.7743 | -990.4868 | -26.4522 | 95.45 | Close | 37.5
4274 | 84 | 4 | CC DChg | 00:00:48 | 52:13:15 | -14025.3 | 1.3271 | 187 | 4.99 | 0 | 0 | 187 | 4.99 | 0.2709 | 7.24 | 0 | 0 | 0.2709 | 7.24 | 2025-12-06 20:26:32 | -18.613 | -1016.3246 | -27.1422 | 94.63 | Close | 40
4275 | 84 | 4 | CC DChg | 00:00:51 | 52:13:18 | -14025.3 | 1.3163 | 198.7 | 5.31 | 0 | 0 | 198.7 | 5.31 | 0.2864 | 7.65 | 0 | 0 | 0.2864 | 7.65 | 2025-12-06 20:26:35 | -18.4615 | -1082.1996 | -28.9015 | 93.86 | Close | 42.5
4276 | 84 | 4 | CC DChg | 00:00:54 | 52:13:21 | -14025.3 | 1.3061 | 210.4 | 5.62 | 0 | 0 | 210.4 | 5.62 | 0.3017 | 8.06 | 0 | 0 | 0.3017 | 8.06 | 2025-12-06 20:26:38 | -18.3184 | -1145.8584 | -30.6016 | 93.13 | Close | 45
4277 | 84 | 4 | CC DChg | 00:00:57 | 52:13:24 | -14025.3 | 1.2958 | 222.1 | 5.93 | 0 | 0 | 222.1 | 5.93 | 0.3169 | 8.46 | 0 | 0 | 0.3169 | 8.46 | 2025-12-06 20:26:41 | -18.174 | -1134.7314 | -30.3044 | 92.4 | Close | 47.5
4278 | 84 | 4 | CC DChg | 00:01:00 | 52:13:27 | -14025.3 | 1.2859 | 233.8 | 6.24 | 0 | 0 | 233.8 | 6.24 | 0.332 | 8.87 | 0 | 0 | 0.332 | 8.87 | 2025-12-06 20:26:44 | -18.0351 | -1180.5791 | -31.5289 | 91.69 | Close | 50
4279 | 84 | 4 | CC DChg | 00:01:03 | 52:13:30 | -14025.3 | 1.2766 | 245.4 | 6.55 | 0 | 0 | 245.4 | 6.55 | 0.347 | 9.27 | 0 | 0 | 0.347 | 9.27 | 2025-12-06 20:26:47 | -17.9047 | -1256.7455 | -33.563 | 91.03 | Close | 52.5
4280 | 84 | 4 | CC DChg | 00:01:06 | 52:13:33 | -14025.3 | 1.2676 | 257.1 | 6.87 | 0 | 0 | 257.1 | 6.87 | 0.3618 | 9.66 | 0 | 0 | 0.3618 | 9.66 | 2025-12-06 20:26:50 | -17.7785 | -1298.6395 | -34.6818 | 90.39 | Close | 55
4281 | 84 | 4 | CC DChg | 00:01:09 | 52:13:36 | -14025.3 | 1.2589 | 268.8 | 7.18 | 0 | 0 | 268.8 | 7.18 | 0.3766 | 10.06 | 0 | 0 | 0.3766 | 10.06 | 2025-12-06 20:26:53 | -17.6564 | -1343.4202 | -35.8777 | 89.77 | Close | 57.5
4282 | 84 | 4 | CC DChg | 00:01:12 | 52:13:39 | -14025.3 | 1.2506 | 280.5 | 7.49 | 0 | 0 | 280.5 | 7.49 | 0.3913 | 10.45 | 0 | 0 | 0.3913 | 10.45 | 2025-12-06 20:26:56 | -17.54 | -1408.1606 | -37.6067 | 89.19 | Close | 60
4283 | 84 | 4 | CC DChg | 00:01:15 | 52:13:42 | -14025.3 | 1.2425 | 292.2 | 7.8 | 0 | 0 | 292.2 | 7.8 | 0.4058 | 10.84 | 0 | 0 | 0.4058 | 10.84 | 2025-12-06 20:26:59 | -17.4264 | -1442.9328 | -38.5353 | 88.6 | Close | 62.5
4284 | 84 | 4 | CC DChg | 00:01:18 | 52:13:45 | -14025.3 | 1.2351 | 303.9 | 8.12 | 0 | 0 | 303.9 | 8.12 | 0.4203 | 11.22 | 0 | 0 | 0.4203 | 11.22 | 2025-12-06 20:27:02 | -17.3226 | -1579.4204 | -42.1804 | 88.07 | Close | 65
4285 | 84 | 4 | CC DChg | 00:01:21 | 52:13:48 | -14025.3 | 1.2276 | 315.6 | 8.43 | 0 | 0 | 315.6 | 8.43 | 0.4347 | 11.61 | 0 | 0 | 0.4347 | 11.61 | 2025-12-06 20:27:05 | -17.2174 | -1558.3704 | -41.6182 | 87.53 | Close | 67.50001
4286 | 84 | 4 | CC DChg | 00:01:24 | 52:13:51 | -14025.3 | 1.2202 | 327.3 | 8.74 | 0 | 0 | 327.3 | 8.74 | 0.449 | 11.99 | 0 | 0 | 0.449 | 11.99 | 2025-12-06 20:27:08 | -17.1137 | -1579.4204 | -42.1804 | 87.01 | Close | 70
4287 | 84 | 4 | CC DChg | 00:01:27 | 52:13:54 | -14025.3 | 1.2134 | 338.9 | 9.05 | 0 | 0 | 338.9 | 9.05 | 0.4632 | 12.37 | 0 | 0 | 0.4632 | 12.37 | 2025-12-06 20:27:11 | -17.0183 | -1718.7908 | -45.9025 | 86.52 | Close | 72.50001
4288 | 84 | 4 | CC DChg | 00:01:30 | 52:13:57 | -14025.3 | 1.2065 | 350.6 | 9.36 | 0 | 0 | 350.6 | 9.36 | 0.4774 | 12.75 | 0 | 0 | 0.4774 | 12.75 | 2025-12-06 20:27:14 | -16.9215 | -1693.8712 | -45.237 | 86.03 | Close | 75
4289 | 84 | 4 | CC DChg | 00:01:33 | 52:14:00 | -14025.3 | 1.2 | 362.3 | 9.68 | 0 | 0 | 362.3 | 9.68 | 0.4914 | 13.12 | 0 | 0 | 0.4914 | 13.12 | 2025-12-06 20:27:17 | -16.8303 | -1798.1128 | -48.0209 | 85.57 | Close | 77.5
4290 | 84 | 4 | CC DChg | 00:01:36 | 52:14:03 | -14025.3 | 1.1935 | 374 | 9.99 | 0 | 0 | 374 | 9.99 | 0.5054 | 13.5 | 0 | 0 | 0.5054 | 13.5 | 2025-12-06 20:27:20 | -16.7392 | -1798.1128 | -48.0209 | 85.1 | Close | 80
4291 | 84 | 4 | CC DChg | 00:01:39 | 52:14:06 | -14025.3 | 1.1873 | 385.7 | 10.3 | 0 | 0 | 385.7 | 10.3 | 0.5193 | 13.87 | 0 | 0 | 0.5193 | 13.87 | 2025-12-06 20:27:23 | -16.6522 | -1885.1183 | -50.3445 | 84.66 | Close | 82.49999
4292 | 84 | 4 | CC DChg | 00:01:42 | 52:14:09 | -14025.3 | 1.1811 | 397.4 | 10.61 | 0 | 0 | 397.4 | 10.61 | 0.5332 | 14.24 | 0 | 0 | 0.5332 | 14.24 | 2025-12-06 20:27:26 | -16.5653 | -1885.1254 | -50.3447 | 84.21 | Close | 85
4293 | 84 | 4 | CC DChg | 00:01:45 | 52:14:12 | -14025.3 | 1.1759 | 409.1 | 10.92 | 0 | 0 | 409.1 | 10.92 | 0.5469 | 14.61 | 0 | 0 | 0.5469 | 14.61 | 2025-12-06 20:27:29 | -16.4923 | -2247.641 | -60.0261 | 83.86 | Close | 87.5
4294 | 84 | 4 | CC DChg | 00:01:48 | 52:14:15 | -14025.3 | 1.1706 | 420.8 | 11.24 | 0 | 0 | 420.8 | 11.24 | 0.5606 | 14.97 | 0 | 0 | 0.5606 | 14.97 | 2025-12-06 20:27:32 | -16.418 | -2205.2411 | -58.8937 | 83.47 | Close | 90.00001
4295 | 84 | 4 | CC DChg | 00:01:51 | 52:14:18 | -14025.3 | 1.1656 | 432.4 | 11.55 | 0 | 0 | 432.4 | 11.55 | 0.5743 | 15.34 | 0 | 0 | 0.5743 | 15.34 | 2025-12-06 20:27:35 | -16.3479 | -2337.5378 | -62.4269 | 83.13 | Close | 92.5
4296 | 84 | 4 | CC DChg | 00:01:54 | 52:14:21 | -14025.3 | 1.1616 | 444.1 | 11.86 | 0 | 0 | 444.1 | 11.86 | 0.5879 | 15.7 | 0 | 0 | 0.5879 | 15.7 | 2025-12-06 20:27:38 | -16.2918 | -2921.9444 | -78.0342 | 82.83 | Close | 95
4297 | 84 | 4 | CC DChg | 00:01:57 | 52:14:24 | -14025.3 | 1.1576 | 455.8 | 12.17 | 0 | 0 | 455.8 | 12.17 | 0.6014 | 16.06 | 0 | 0 | 0.6014 | 16.06 | 2025-12-06 20:27:41 | -16.2357 | -2921.9333 | -78.0339 | 82.54 | Close | 97.5
4298 | 84 | 4 | CC DChg | 00:02:00 | 52:14:27 | -14025.3 | 1.1538 | 467.5 | 12.49 | 0 | 0 | 467.5 | 12.49 | 0.6149 | 16.42 | 0 | 0 | 0.6149 | 16.42 | 2025-12-06 20:27:44 | -16.1824 | -3075.7193 | -82.141 | 82.27 | Close | 100 |  | 1
4299 | 84 | 5 | CC Chg | 00:00:00 | 52:14:27 | 0 | 1.3634 | 0 | 0 | 0 | 0 | 0 | 0 | 0 | 0 | 0 | 0 | 0 | 0 | 2025-12-06 20:27:44 | 0 | 0 | 0 | 0 | Close | 0 |  | 0
4300 | 84 | 5 | CC Chg | 00:05:00 | 52:19:27 | 917.7 | 1.6514 | 76.3 | 2.04 | 76.3 | 2.04 | 0 | 0 | 0.1218 | 3.25 | 0.1218 | 3.25 | 0 | 0 | 2025-12-06 20:32:44 | 1.5154 | 264.7631 | 7.0708 | 1799.71 | Close | 16.35421
4301 | 84 | 5 | CC Chg | 00:10:00 | 52:24:27 | 917.7 | 1.7054 | 152.6 | 4.08 | 152.6 | 4.08 | 0 | 0 | 0.25 | 6.68 | 0.25 | 6.68 | 0 | 0 | 2025-12-06 20:37:44 | 1.565 | 1413.996 | 37.7625 | 1858.44 | Close | 32.73072
4302 | 84 | 5 | CC Chg | 00:15:00 | 52:29:27 | 917.7 | 1.7565 | 228.9 | 6.11 | 228.9 | 6.11 | 0 | 0 | 0.3822 | 10.21 | 0.3822 | 10.21 | 0 | 0 | 2025-12-06 20:42:44 | 1.6119 | 1493.8956 | 39.8964 | 1914.24 | Close | 49.10344
4303 | 84 | 5 | CC Chg | 00:20:00 | 52:34:27 | 911.5 | 1.8052 | 305.3 | 8.15 | 305.3 | 8.15 | 0 | 0 | 0.5182 | 13.84 | 0.5182 | 13.84 | 0 | 0 | 2025-12-06 20:47:44 | 1.6453 | 1567.8526 | 41.8715 | 1980.91 | Close | 65.47967
4304 | 84 | 5 | CC Chg | 00:25:00 | 52:39:27 | 917.7 | 1.8526 | 381.7 | 10.19 | 381.7 | 10.19 | 0 | 0 | 0.6578 | 17.57 | 0.6578 | 17.57 | 0 | 0 | 2025-12-06 20:52:44 | 1.7 | 1611.0052 | 43.0239 | 2018.96 | Close | 81.85744
4305 | 84 | 5 | CC Chg | 00:30:00 | 52:44:27 | 917.7 | 1.8954 | 458 | 12.23 | 458 | 12.23 | 0 | 0 | 0.801 | 21.39 | 0.801 | 21.39 | 0 | 0 | 2025-12-06 20:57:44 | 1.7393 | 1784.3084 | 47.6522 | 2065.6 | Close | 98.23666
4306 | 84 | 5 | CC Chg | 00:30:32 | 52:44:59 | 917.7 | 1.9001 | 466.3 | 12.45 | 466.3 | 12.45 | 0 | 0 | 0.8166 | 21.81 | 0.8166 | 21.81 | 0 | 0 | 2025-12-06 20:58:16 | 1.7436 | 1749.2766 | 46.7166 | 2070.94 | Close | 100 |  | 1
4307 | 85 | 4 | CC DChg | 00:00:00 | 52:44:59 | -14025.3 | 1.6784 | 0 | 0 | 0 | 0 | 0 | 0 | 0 | 0 | 0 | 0 | 0 | 0 | 2025-12-06 20:58:16 | -23.54 | 0 | 0 | 119.68 | Close | 0 |  | 0
4308 | 85 | 4 | CC DChg | 00:00:03 | 52:45:02 | -14025.3 | 1.5997 | 11.7 | 0.31 | 0 | 0 | 11.7 | 0.31 | 0.0191 | 0.51 | 0 | 0 | 0.0191 | 0.51 | 2025-12-06 20:58:19 | -22.4363 | -148.5101 | -3.9661 | 114.07 | Close | 2.5
4309 | 85 | 4 | CC DChg | 00:00:06 | 52:45:05 | -14025.3 | 1.5618 | 23.4 | 0.62 | 0 | 0 | 23.4 | 0.62 | 0.0375 | 1 | 0 | 0 | 0.0375 | 1 | 2025-12-06 20:58:22 | -21.9047 | -308.3837 | -8.2358 | 111.36 | Close | 5
4310 | 85 | 4 | CC DChg | 00:00:09 | 52:45:08 | -14025.3 | 1.533 | 35.1 | 0.94 | 0 | 0 | 35.1 | 0.94 | 0.0556 | 1.48 | 0 | 0 | 0.0556 | 1.48 | 2025-12-06 20:58:25 | -21.5008 | -405.8245 | -10.8381 | 109.32 | Close | 7.5
4311 | 85 | 4 | CC DChg | 00:00:12 | 52:45:11 | -14025.3 | 1.5091 | 46.8 | 1.25 | 0 | 0 | 46.8 | 1.25 | 0.0734 | 1.96 | 0 | 0 | 0.0734 | 1.96 | 2025-12-06 20:58:28 | -21.1656 | -489.0267 | -13.0601 | 107.61 | Close | 10
4312 | 85 | 4 | CC DChg | 00:00:15 | 52:45:14 | -14025.3 | 1.4874 | 58.4 | 1.56 | 0 | 0 | 58.4 | 1.56 | 0.0909 | 2.43 | 0 | 0 | 0.0909 | 2.43 | 2025-12-06 20:58:31 | -20.8612 | -538.6057 | -14.3841 | 106.06 | Close | 12.5
4313 | 85 | 4 | CC DChg | 00:00:18 | 52:45:17 | -14025.3 | 1.4679 | 70.1 | 1.87 | 0 | 0 | 70.1 | 1.87 | 0.1082 | 2.89 | 0 | 0 | 0.1082 | 2.89 | 2025-12-06 20:58:34 | -20.5877 | -599.3715 | -16.007 | 104.67 | Close | 15
4314 | 85 | 4 | CC DChg | 00:00:21 | 52:45:20 | -14025.3 | 1.4496 | 81.8 | 2.18 | 0 | 0 | 81.8 | 2.18 | 0.1252 | 3.34 | 0 | 0 | 0.1252 | 3.34 | 2025-12-06 20:58:37 | -20.3311 | -638.6743 | -17.0566 | 103.36 | Close | 17.5
4315 | 85 | 4 | CC DChg | 00:00:24 | 52:45:23 | -14025.3 | 1.4322 | 93.5 | 2.5 | 0 | 0 | 93.5 | 2.5 | 0.142 | 3.79 | 0 | 0 | 0.142 | 3.79 | 2025-12-06 20:58:40 | -20.087 | -671.7091 | -17.9388 | 102.12 | Close | 20
4316 | 85 | 4 | CC DChg | 00:00:27 | 52:45:26 | -14025.3 | 1.4161 | 105.2 | 2.81 | 0 | 0 | 105.2 | 2.81 | 0.1587 | 4.24 | 0 | 0 | 0.1587 | 4.24 | 2025-12-06 20:58:43 | -19.8612 | -725.9476 | -19.3873 | 100.97 | Close | 22.5
4317 | 85 | 4 | CC DChg | 00:00:30 | 52:45:29 | -14025.3 | 1.4012 | 116.9 | 3.12 | 0 | 0 | 116.9 | 3.12 | 0.1751 | 4.68 | 0 | 0 | 0.1751 | 4.68 | 2025-12-06 20:58:46 | -19.6522 | -784.4116 | -20.9487 | 99.91 | Close | 25
4318 | 85 | 4 | CC DChg | 00:00:33 | 52:45:32 | -14025.3 | 1.387 | 128.6 | 3.43 | 0 | 0 | 128.6 | 3.43 | 0.1914 | 5.11 | 0 | 0 | 0.1914 | 5.11 | 2025-12-06 20:58:49 | -19.4531 | -823.0806 | -21.9814 | 98.9 | Close | 27.5
4319 | 85 | 4 | CC DChg | 00:00:36 | 52:45:35 | -14025.3 | 1.3733 | 140.3 | 3.75 | 0 | 0 | 140.3 | 3.75 | 0.2076 | 5.54 | 0 | 0 | 0.2076 | 5.54 | 2025-12-06 20:58:52 | -19.2609 | -853.12 | -22.7836 | 97.94 | Close | 30
4320 | 85 | 4 | CC DChg | 00:00:39 | 52:45:38 | -14025.3 | 1.36 | 151.9 | 4.06 | 0 | 0 | 151.9 | 4.06 | 0.2235 | 5.97 | 0 | 0 | 0.2235 | 5.97 | 2025-12-06 20:58:55 | -19.0744 | -878.7769 | -23.4688 | 96.97 | Close | 32.5
4321 | 85 | 4 | CC DChg | 00:00:42 | 52:45:41 | -14025.3 | 1.3479 | 163.6 | 4.37 | 0 | 0 | 163.6 | 4.37 | 0.2394 | 6.39 | 0 | 0 | 0.2394 | 6.39 | 2025-12-06 20:58:58 | -18.9047 | -965.9293 | -25.7964 | 96.11 | Close | 35
4322 | 85 | 4 | CC DChg | 00:00:45 | 52:45:44 | -14025.3 | 1.3358 | 175.3 | 4.68 | 0 | 0 | 175.3 | 4.68 | 0.255 | 6.81 | 0 | 0 | 0.255 | 6.81 | 2025-12-06 20:59:01 | -18.735 | -965.9293 | -25.7964 | 95.25 | Close | 37.5
4323 | 85 | 4 | CC DChg | 00:00:48 | 52:45:47 | -14025.3 | 1.3244 | 187 | 4.99 | 0 | 0 | 187 | 4.99 | 0.2706 | 7.23 | 0 | 0 | 0.2706 | 7.23 | 2025-12-06 20:59:04 | -18.5751 | -1025.2398 | -27.3803 | 94.44 | Close | 40
4324 | 85 | 4 | CC DChg | 00:00:51 | 52:45:50 | -14025.3 | 1.3135 | 198.7 | 5.31 | 0 | 0 | 198.7 | 5.31 | 0.286 | 7.64 | 0 | 0 | 0.286 | 7.64 | 2025-12-06 20:59:07 | -18.4222 | -1072.2712 | -28.6364 | 93.66 | Close | 42.5
4325 | 85 | 4 | CC DChg | 00:00:54 | 52:45:53 | -14025.3 | 1.303 | 210.4 | 5.62 | 0 | 0 | 210.4 | 5.62 | 0.3013 | 8.05 | 0 | 0 | 0.3013 | 8.05 | 2025-12-06 20:59:10 | -18.275 | -1113.1196 | -29.7273 | 92.91 | Close | 45
4326 | 85 | 4 | CC DChg | 00:00:57 | 52:45:56 | -14025.3 | 1.2927 | 222.1 | 5.93 | 0 | 0 | 222.1 | 5.93 | 0.3164 | 8.45 | 0 | 0 | 0.3164 | 8.45 | 2025-12-06 20:59:13 | -18.1305 | -1134.7314 | -30.3044 | 92.18 | Close | 47.5
4327 | 85 | 4 | CC DChg | 00:01:00 | 52:45:59 | -14025.3 | 1.2831 | 233.8 | 6.24 | 0 | 0 | 233.8 | 6.24 | 0.3315 | 8.85 | 0 | 0 | 0.3315 | 8.85 | 2025-12-06 20:59:16 | -17.9958 | -1217.4722 | -32.5141 | 91.49 | Close | 50
4328 | 85 | 4 | CC DChg | 00:01:03 | 52:46:02 | -14025.3 | 1.2738 | 245.4 | 6.55 | 0 | 0 | 245.4 | 6.55 | 0.3464 | 9.25 | 0 | 0 | 0.3464 | 9.25 | 2025-12-06 20:59:19 | -17.8654 | -1256.7455 | -33.563 | 90.83 | Close | 52.5
4329 | 85 | 4 | CC DChg | 00:01:06 | 52:46:05 | -14025.3 | 1.2645 | 257.1 | 6.87 | 0 | 0 | 257.1 | 6.87 | 0.3613 | 9.65 | 0 | 0 | 0.3613 | 9.65 | 2025-12-06 20:59:22 | -17.735 | -1256.7479 | -33.563 | 90.17 | Close | 55
4330 | 85 | 4 | CC DChg | 00:01:09 | 52:46:08 | -14025.3 | 1.2555 | 268.8 | 7.18 | 0 | 0 | 268.8 | 7.18 | 0.376 | 10.04 | 0 | 0 | 0.376 | 10.04 | 2025-12-06 20:59:25 | -17.6088 | -1298.6395 | -34.6818 | 89.52 | Close | 57.5
4331 | 85 | 4 | CC DChg | 00:01:12 | 52:46:11 | -14025.3 | 1.2475 | 280.5 | 7.49 | 0 | 0 | 280.5 | 7.49 | 0.3906 | 10.43 | 0 | 0 | 0.3906 | 10.43 | 2025-12-06 20:59:28 | -17.4965 | -1460.9667 | -39.017 | 88.95 | Close | 60
4332 | 85 | 4 | CC DChg | 00:01:15 | 52:46:14 | -14025.3 | 1.2394 | 292.2 | 7.8 | 0 | 0 | 292.2 | 7.8 | 0.4051 | 10.82 | 0 | 0 | 0.4051 | 10.82 | 2025-12-06 20:59:31 | -17.3829 | -1442.9328 | -38.5353 | 88.39 | Close | 62.5
4333 | 85 | 4 | CC DChg | 00:01:18 | 52:46:17 | -14025.3 | 1.2317 | 303.9 | 8.12 | 0 | 0 | 303.9 | 8.12 | 0.4196 | 11.21 | 0 | 0 | 0.4196 | 11.21 | 2025-12-06 20:59:34 | -17.2749 | -1517.8846 | -40.537 | 87.83 | Close | 65
4334 | 85 | 4 | CC DChg | 00:01:21 | 52:46:20 | -14025.3 | 1.2245 | 315.6 | 8.43 | 0 | 0 | 315.6 | 8.43 | 0.4339 | 11.59 | 0 | 0 | 0.4339 | 11.59 | 2025-12-06 20:59:37 | -17.174 | -1623.3025 | -43.3523 | 87.31 | Close | 67.50001
4335 | 85 | 4 | CC DChg | 00:01:24 | 52:46:23 | -14025.3 | 1.2174 | 327.3 | 8.74 | 0 | 0 | 327.3 | 8.74 | 0.4482 | 11.97 | 0 | 0 | 0.4482 | 11.97 | 2025-12-06 20:59:40 | -17.0744 | -1646.1565 | -43.9627 | 86.81 | Close | 70
4336 | 85 | 4 | CC DChg | 00:01:27 | 52:46:26 | -14025.3 | 1.2106 | 338.9 | 9.05 | 0 | 0 | 338.9 | 9.05 | 0.4624 | 12.35 | 0 | 0 | 0.4624 | 12.35 | 2025-12-06 20:59:43 | -16.979 | -1718.7908 | -45.9025 | 86.34 | Close | 72.50001
4337 | 85 | 4 | CC DChg | 00:01:30 | 52:46:29 | -14025.3 | 1.2038 | 350.6 | 9.36 | 0 | 0 | 350.6 | 9.36 | 0.4765 | 12.73 | 0 | 0 | 0.4765 | 12.73 | 2025-12-06 20:59:46 | -16.8836 | -1718.781 | -45.9022 | 85.84 | Close | 75
4338 | 85 | 4 | CC DChg | 00:01:33 | 52:46:32 | -14025.3 | 1.1972 | 362.3 | 9.68 | 0 | 0 | 362.3 | 9.68 | 0.4905 | 13.1 | 0 | 0 | 0.4905 | 13.1 | 2025-12-06 20:59:49 | -16.7911 | -1770.8687 | -47.2933 | 85.37 | Close | 77.5
4339 | 85 | 4 | CC DChg | 00:01:36 | 52:46:35 | -14025.3 | 1.1907 | 374 | 9.99 | 0 | 0 | 374 | 9.99 | 0.5045 | 13.47 | 0 | 0 | 0.5045 | 13.47 | 2025-12-06 20:59:52 | -16.6999 | -1798.1128 | -48.0209 | 84.92 | Close | 80
4340 | 85 | 4 | CC DChg | 00:01:39 | 52:46:38 | -14025.3 | 1.1848 | 385.7 | 10.3 | 0 | 0 | 385.7 | 10.3 | 0.5184 | 13.84 | 0 | 0 | 0.5184 | 13.84 | 2025-12-06 20:59:55 | -16.6172 | -1980.9718 | -52.9044 | 84.48 | Close | 82.49999
4341 | 85 | 4 | CC DChg | 00:01:42 | 52:46:41 | -14025.3 | 1.179 | 397.4 | 10.61 | 0 | 0 | 397.4 | 10.61 | 0.5322 | 14.21 | 0 | 0 | 0.5322 | 14.21 | 2025-12-06 20:59:58 | -16.5358 | -2015.1341 | -53.8167 | 84.07 | Close | 85
4342 | 85 | 4 | CC DChg | 00:01:45 | 52:46:44 | -14025.3 | 1.1731 | 409.1 | 10.92 | 0 | 0 | 409.1 | 10.92 | 0.5459 | 14.58 | 0 | 0 | 0.5459 | 14.58 | 2025-12-06 21:00:01 | -16.4531 | -1980.9718 | -52.9044 | 83.66 | Close | 87.5
4343 | 85 | 4 | CC DChg | 00:01:48 | 52:46:47 | -14025.3 | 1.1684 | 420.8 | 11.24 | 0 | 0 | 420.8 | 11.24 | 0.5596 | 14.95 | 0 | 0 | 0.5596 | 14.95 | 2025-12-06 21:00:04 | -16.3871 | -2486.7612 | -66.4121 | 83.31 | Close | 90.00001
4344 | 85 | 4 | CC DChg | 00:01:51 | 52:46:50 | -14025.3 | 1.1638 | 432.4 | 11.55 | 0 | 0 | 432.4 | 11.55 | 0.5732 | 15.31 | 0 | 0 | 0.5732 | 15.31 | 2025-12-06 21:00:07 | -16.3226 | -2540.8019 | -67.8553 | 82.99 | Close | 92.5
4345 | 85 | 4 | CC DChg | 00:01:54 | 52:46:53 | -14025.3 | 1.1597 | 444.1 | 11.86 | 0 | 0 | 444.1 | 11.86 | 0.5868 | 15.67 | 0 | 0 | 0.5868 | 15.67 | 2025-12-06 21:00:10 | -16.2651 | -2850.6775 | -76.1309 | 82.71 | Close | 95
4346 | 85 | 4 | CC DChg | 00:01:57 | 52:46:56 | -14025.3 | 1.1557 | 455.8 | 12.17 | 0 | 0 | 455.8 | 12.17 | 0.6003 | 16.03 | 0 | 0 | 0.6003 | 16.03 | 2025-12-06 21:00:13 | -16.209 | -2921.9333 | -78.0339 | 82.41 | Close | 97.5
4347 | 85 | 4 | CC DChg | 00:02:00 | 52:46:59 | -14025.3 | 1.152 | 467.5 | 12.49 | 0 | 0 | 467.5 | 12.49 | 0.6138 | 16.39 | 0 | 0 | 0.6138 | 16.39 | 2025-12-06 21:00:16 | -16.1571 | -3158.8468 | -84.361 | 82.14 | Close | 100 |  | 1
4348 | 85 | 5 | CC Chg | 00:00:00 | 52:46:59 | 0 | 1.3597 | 0 | 0 | 0 | 0 | 0 | 0 | 0 | 0 | 0 | 0 | 0 | 0 | 2025-12-06 21:00:16 | 0 | 0 | 0 | 0 | Close | 0 |  | 0
4349 | 85 | 5 | CC Chg | 00:05:00 | 52:51:59 | 917.7 | 1.6514 | 76.3 | 2.04 | 76.3 | 2.04 | 0 | 0 | 0.1218 | 3.25 | 0.1218 | 3.25 | 0 | 0 | 2025-12-06 21:05:16 | 1.5154 | 261.4487 | 6.9823 | 1799.71 | Close | 16.34289
4350 | 85 | 5 | CC Chg | 00:10:00 | 52:56:59 | 917.7 | 1.7054 | 152.6 | 4.08 | 152.6 | 4.08 | 0 | 0 | 0.2501 | 6.68 | 0.2501 | 6.68 | 0 | 0 | 2025-12-06 21:10:16 | 1.565 | 1414.449 | 37.7746 | 1858.55 | Close | 32.71056
4351 | 85 | 5 | CC Chg | 00:15:00 | 53:01:59 | 917.7 | 1.7565 | 229 | 6.12 | 229 | 6.12 | 0 | 0 | 0.3823 | 10.21 | 0.3823 | 10.21 | 0 | 0 | 2025-12-06 21:15:16 | 1.6119 | 1494.5258 | 39.9132 | 1914.24 | Close | 49.0761
4352 | 85 | 5 | CC Chg | 00:20:00 | 53:06:59 | 917.7 | 1.8052 | 305.4 | 8.16 | 305.4 | 8.16 | 0 | 0 | 0.5183 | 13.84 | 0.5183 | 13.84 | 0 | 0 | 2025-12-06 21:20:16 | 1.6565 | 1568.0611 | 41.8771 | 1967.31 | Close | 65.44041
4353 | 85 | 5 | CC Chg | 00:25:00 | 53:11:59 | 917.7 | 1.8526 | 381.7 | 10.19 | 381.7 | 10.19 | 0 | 0 | 0.6579 | 17.57 | 0.6579 | 17.57 | 0 | 0 | 2025-12-06 21:25:16 | 1.7 | 1610.7942 | 43.0183 | 2018.96 | Close | 81.80196
4354 | 85 | 5 | CC Chg | 00:30:00 | 53:16:59 | 917.7 | 1.8954 | 458.1 | 12.23 | 458.1 | 12.23 | 0 | 0 | 0.801 | 21.39 | 0.801 | 21.39 | 0 | 0 | 2025-12-06 21:30:16 | 1.7393 | 1783.7767 | 47.638 | 2065.6 | Close | 98.16221
4355 | 85 | 5 | CC Chg | 00:30:33 | 53:17:33 | 917.7 | 1.9001 | 466.7 | 12.46 | 466.7 | 12.46 | 0 | 0 | 0.8173 | 21.83 | 0.8173 | 21.83 | 0 | 0 | 2025-12-06 21:30:50 | 1.7436 | 1824.6998 | 48.7309 | 2070.72 | Close | 100 |  | 1
4356 | 86 | 4 | CC DChg | 00:00:00 | 53:17:33 | -14025.3 | 1.6762 | 0 | 0 | 0 | 0 | 0 | 0 | 0 | 0 | 0 | 0 | 0 | 0 | 2025-12-06 21:30:50 | -23.5092 | 0 | 0 | 119.52 | Close | 0 |  | 0
4357 | 86 | 4 | CC DChg | 00:00:03 | 53:17:36 | -14025.3 | 1.6 | 11.7 | 0.31 | 0 | 0 | 11.7 | 0.31 | 0.0191 | 0.51 | 0 | 0 | 0.0191 | 0.51 | 2025-12-06 21:30:53 | -22.4405 | -153.3824 | -4.0963 | 114.1 | Close | 2.5
4358 | 86 | 4 | CC DChg | 00:00:06 | 53:17:39 | -14025.3 | 1.5618 | 23.4 | 0.62 | 0 | 0 | 23.4 | 0.62 | 0.0375 | 1 | 0 | 0 | 0.0375 | 1 | 2025-12-06 21:30:56 | -21.9047 | -305.9618 | -8.1711 | 111.36 | Close | 5
4359 | 86 | 4 | CC DChg | 00:00:09 | 53:17:42 | -14025.3 | 1.533 | 35.1 | 0.94 | 0 | 0 | 35.1 | 0.94 | 0.0556 | 1.48 | 0 | 0 | 0.0556 | 1.48 | 2025-12-06 21:30:59 | -21.5008 | -405.8245 | -10.8381 | 109.31 | Close | 7.5
4360 | 86 | 4 | CC DChg | 00:00:12 | 53:17:45 | -14025.3 | 1.5091 | 46.8 | 1.25 | 0 | 0 | 46.8 | 1.25 | 0.0734 | 1.96 | 0 | 0 | 0.0734 | 1.96 | 2025-12-06 21:31:02 | -21.1656 | -489.0267 | -13.0601 | 107.61 | Close | 10
4361 | 86 | 4 | CC DChg | 00:00:15 | 53:17:48 | -14025.3 | 1.4874 | 58.4 | 1.56 | 0 | 0 | 58.4 | 1.56 | 0.0909 | 2.43 | 0 | 0 | 0.0909 | 2.43 | 2025-12-06 21:31:05 | -20.8612 | -538.6057 | -14.3841 | 106.06 | Close | 12.5
4362 | 86 | 4 | CC DChg | 00:00:18 | 53:17:51 | -14025.3 | 1.4679 | 70.1 | 1.87 | 0 | 0 | 70.1 | 1.87 | 0.1081 | 2.89 | 0 | 0 | 0.1081 | 2.89 | 2025-12-06 21:31:08 | -20.5877 | -599.3715 | -16.007 | 104.67 | Close | 15
4363 | 86 | 4 | CC DChg | 00:00:21 | 53:17:54 | -14025.3 | 1.4493 | 81.8 | 2.18 | 0 | 0 | 81.8 | 2.18 | 0.1252 | 3.34 | 0 | 0 | 0.1252 | 3.34 | 2025-12-06 21:31:11 | -20.3269 | -628.3731 | -16.7815 | 103.34 | Close | 17.5
4364 | 86 | 4 | CC DChg | 00:00:24 | 53:17:57 | -14025.3 | 1.4319 | 93.5 | 2.5 | 0 | 0 | 93.5 | 2.5 | 0.142 | 3.79 | 0 | 0 | 0.142 | 3.79 | 2025-12-06 21:31:14 | -20.0828 | -671.7091 | -17.9388 | 102.1 | Close | 20
4365 | 86 | 4 | CC DChg | 00:00:27 | 53:18:00 | -14025.3 | 1.4158 | 105.2 | 2.81 | 0 | 0 | 105.2 | 2.81 | 0.1587 | 4.24 | 0 | 0 | 0.1587 | 4.24 | 2025-12-06 21:31:17 | -19.857 | -725.9476 | -19.3873 | 100.95 | Close | 22.5
4366 | 86 | 4 | CC DChg | 00:00:30 | 53:18:03 | -14025.3 | 1.4009 | 116.9 | 3.12 | 0 | 0 | 116.9 | 3.12 | 0.1751 | 4.68 | 0 | 0 | 0.1751 | 4.68 | 2025-12-06 21:31:20 | -19.648 | -784.4116 | -20.9487 | 99.89 | Close | 25
4367 | 86 | 4 | CC DChg | 00:00:33 | 53:18:06 | -14025.3 | 1.3864 | 128.6 | 3.43 | 0 | 0 | 128.6 | 3.43 | 0.1914 | 5.11 | 0 | 0 | 0.1914 | 5.11 | 2025-12-06 21:31:23 | -19.4447 | -806.0513 | -21.5266 | 98.86 | Close | 27.5
4368 | 86 | 4 | CC DChg | 00:00:36 | 53:18:09 | -14025.3 | 1.3727 | 140.3 | 3.75 | 0 | 0 | 140.3 | 3.75 | 0.2075 | 5.54 | 0 | 0 | 0.2075 | 5.54 | 2025-12-06 21:31:26 | -19.2525 | -853.12 | -22.7836 | 97.88 | Close | 30
4369 | 86 | 4 | CC DChg | 00:00:39 | 53:18:12 | -14025.3 | 1.3597 | 151.9 | 4.06 | 0 | 0 | 151.9 | 4.06 | 0.2235 | 5.97 | 0 | 0 | 0.2235 | 5.97 | 2025-12-06 21:31:29 | -19.0702 | -899.0564 | -24.0104 | 96.95 | Close | 32.5
4370 | 86 | 4 | CC DChg | 00:00:42 | 53:18:15 | -14025.3 | 1.3473 | 163.6 | 4.37 | 0 | 0 | 163.6 | 4.37 | 0.2393 | 6.39 | 0 | 0 | 0.2393 | 6.39 | 2025-12-06 21:31:32 | -18.8963 | -942.56 | -25.1723 | 96.08 | Close | 35
4371 | 86 | 4 | CC DChg | 00:00:45 | 53:18:18 | -14025.3 | 1.3349 | 175.3 | 4.68 | 0 | 0 | 175.3 | 4.68 | 0.255 | 6.81 | 0 | 0 | 0.255 | 6.81 | 2025-12-06 21:31:35 | -18.7224 | -942.56 | -25.1723 | 95.18 | Close | 37.5
4372 | 86 | 4 | CC DChg | 00:00:48 | 53:18:21 | -14025.3 | 1.3237 | 187 | 4.99 | 0 | 0 | 187 | 4.99 | 0.2705 | 7.22 | 0 | 0 | 0.2705 | 7.22 | 2025-12-06 21:31:38 | -18.5653 | -1043.5476 | -27.8693 | 94.39 | Close | 40
4373 | 86 | 4 | CC DChg | 00:00:51 | 53:18:24 | -14025.3 | 1.3129 | 198.7 | 5.31 | 0 | 0 | 198.7 | 5.31 | 0.2859 | 7.64 | 0 | 0 | 0.2859 | 7.64 | 2025-12-06 21:31:41 | -18.4138 | -1082.1996 | -28.9015 | 93.62 | Close | 42.5
4374 | 86 | 4 | CC DChg | 00:00:54 | 53:18:27 | -14025.3 | 1.302 | 210.4 | 5.62 | 0 | 0 | 210.4 | 5.62 | 0.3012 | 8.04 | 0 | 0 | 0.3012 | 8.04 | 2025-12-06 21:31:44 | -18.2609 | -1072.2712 | -28.6364 | 92.84 | Close | 45
4375 | 86 | 4 | CC DChg | 00:00:57 | 53:18:30 | -14025.3 | 1.2921 | 222.1 | 5.93 | 0 | 0 | 222.1 | 5.93 | 0.3164 | 8.45 | 0 | 0 | 0.3164 | 8.45 | 2025-12-06 21:31:47 | -18.1221 | -1180.5791 | -31.5289 | 92.13 | Close | 47.5
4376 | 86 | 4 | CC DChg | 00:01:00 | 53:18:33 | -14025.3 | 1.2822 | 233.8 | 6.24 | 0 | 0 | 233.8 | 6.24 | 0.3314 | 8.85 | 0 | 0 | 0.3314 | 8.85 | 2025-12-06 21:31:50 | -17.9832 | -1180.5791 | -31.5289 | 91.43 | Close | 50
4377 | 86 | 4 | CC DChg | 00:01:03 | 53:18:36 | -14025.3 | 1.2729 | 245.4 | 6.55 | 0 | 0 | 245.4 | 6.55 | 0.3463 | 9.25 | 0 | 0 | 0.3463 | 9.25 | 2025-12-06 21:31:53 | -17.8528 | -1256.7455 | -33.563 | 90.78 | Close | 52.5
4378 | 86 | 4 | CC DChg | 00:01:06 | 53:18:39 | -14025.3 | 1.2636 | 257.1 | 6.87 | 0 | 0 | 257.1 | 6.87 | 0.3611 | 9.64 | 0 | 0 | 0.3611 | 9.64 | 2025-12-06 21:31:56 | -17.7224 | -1256.7479 | -33.563 | 90.1 | Close | 55
4379 | 86 | 4 | CC DChg | 00:01:09 | 53:18:42 | -14025.3 | 1.2549 | 268.8 | 7.18 | 0 | 0 | 268.8 | 7.18 | 0.3759 | 10.04 | 0 | 0 | 0.3759 | 10.04 | 2025-12-06 21:31:59 | -17.6003 | -1343.4202 | -35.8777 | 89.48 | Close | 57.5
4380 | 86 | 4 | CC DChg | 00:01:12 | 53:18:45 | -14025.3 | 1.2468 | 280.5 | 7.49 | 0 | 0 | 280.5 | 7.49 | 0.3905 | 10.43 | 0 | 0 | 0.3905 | 10.43 | 2025-12-06 21:32:02 | -17.4867 | -1442.93 | -38.5353 | 88.9 | Close | 60
4381 | 86 | 4 | CC DChg | 00:01:15 | 53:18:48 | -14025.3 | 1.2388 | 292.2 | 7.8 | 0 | 0 | 292.2 | 7.8 | 0.405 | 10.82 | 0 | 0 | 0.405 | 10.82 | 2025-12-06 21:32:05 | -17.3745 | -1460.9694 | -39.017 | 88.33 | Close | 62.5
4382 | 86 | 4 | CC DChg | 00:01:18 | 53:18:51 | -14025.3 | 1.2313 | 303.9 | 8.12 | 0 | 0 | 303.9 | 8.12 | 0.4194 | 11.2 | 0 | 0 | 0.4194 | 11.2 | 2025-12-06 21:32:08 | -17.2693 | -1558.3615 | -41.618 | 87.8 | Close | 65
4383 | 86 | 4 | CC DChg | 00:01:21 | 53:18:54 | -14025.3 | 1.2242 | 315.6 | 8.43 | 0 | 0 | 315.6 | 8.43 | 0.4338 | 11.58 | 0 | 0 | 0.4338 | 11.58 | 2025-12-06 21:32:11 | -17.1698 | -1646.1659 | -43.9629 | 87.29 | Close | 67.50001
4384 | 86 | 4 | CC DChg | 00:01:24 | 53:18:57 | -14025.3 | 1.2174 | 327.3 | 8.74 | 0 | 0 | 327.3 | 8.74 | 0.4481 | 11.97 | 0 | 0 | 0.4481 | 11.97 | 2025-12-06 21:32:14 | -17.0744 | -1718.781 | -45.9022 | 86.82 | Close | 70
4385 | 86 | 4 | CC DChg | 00:01:27 | 53:19:00 | -14025.3 | 1.2106 | 338.9 | 9.05 | 0 | 0 | 338.9 | 9.05 | 0.4622 | 12.34 | 0 | 0 | 0.4622 | 12.34 | 2025-12-06 21:32:17 | -16.979 | -1718.7908 | -45.9025 | 86.32 | Close | 72.50001
4386 | 86 | 4 | CC DChg | 00:01:30 | 53:19:03 | -14025.3 | 1.2038 | 350.6 | 9.36 | 0 | 0 | 350.6 | 9.36 | 0.4763 | 12.72 | 0 | 0 | 0.4763 | 12.72 | 2025-12-06 21:32:20 | -16.8836 | -1718.781 | -45.9022 | 85.84 | Close | 75
4387 | 86 | 4 | CC DChg | 00:01:33 | 53:19:06 | -14025.3 | 1.1969 | 362.3 | 9.68 | 0 | 0 | 362.3 | 9.68 | 0.4904 | 13.1 | 0 | 0 | 0.4904 | 13.1 | 2025-12-06 21:32:23 | -16.7869 | -1693.8744 | -45.2371 | 85.35 | Close | 77.5
4388 | 86 | 4 | CC DChg | 00:01:36 | 53:19:09 | -14025.3 | 1.1904 | 374 | 9.99 | 0 | 0 | 374 | 9.99 | 0.5043 | 13.47 | 0 | 0 | 0.5043 | 13.47 | 2025-12-06 21:32:26 | -16.6957 | -1798.1128 | -48.0209 | 84.88 | Close | 80
4389 | 86 | 4 | CC DChg | 00:01:39 | 53:19:12 | -14025.3 | 1.1845 | 385.7 | 10.3 | 0 | 0 | 385.7 | 10.3 | 0.5182 | 13.84 | 0 | 0 | 0.5182 | 13.84 | 2025-12-06 21:32:29 | -16.613 | -1980.9718 | -52.9044 | 84.48 | Close | 82.49999
4390 | 86 | 4 | CC DChg | 00:01:42 | 53:19:15 | -14025.3 | 1.1786 | 397.4 | 10.61 | 0 | 0 | 397.4 | 10.61 | 0.532 | 14.21 | 0 | 0 | 0.532 | 14.21 | 2025-12-06 21:32:32 | -16.5302 | -1980.9793 | -52.9046 | 84.04 | Close | 85
4391 | 86 | 4 | CC DChg | 00:01:45 | 53:19:18 | -14025.3 | 1.1728 | 409.1 | 10.92 | 0 | 0 | 409.1 | 10.92 | 0.5458 | 14.58 | 0 | 0 | 0.5458 | 14.58 | 2025-12-06 21:32:35 | -16.4489 | -2015.1264 | -53.8165 | 83.63 | Close | 87.5
4392 | 86 | 4 | CC DChg | 00:01:48 | 53:19:21 | -14025.3 | 1.1678 | 420.8 | 11.24 | 0 | 0 | 420.8 | 11.24 | 0.5594 | 14.94 | 0 | 0 | 0.5594 | 14.94 | 2025-12-06 21:32:38 | -16.3787 | -2337.5556 | -62.4274 | 83.27 | Close | 90.00001
4393 | 86 | 4 | CC DChg | 00:01:51 | 53:19:24 | -14025.3 | 1.1631 | 432.4 | 11.55 | 0 | 0 | 432.4 | 11.55 | 0.5731 | 15.3 | 0 | 0 | 0.5731 | 15.3 | 2025-12-06 21:32:41 | -16.3128 | -2486.7423 | -66.4116 | 82.94 | Close | 92.5
4394 | 86 | 4 | CC DChg | 00:01:54 | 53:19:27 | -14025.3 | 1.1588 | 444.1 | 11.86 | 0 | 0 | 444.1 | 11.86 | 0.5866 | 15.67 | 0 | 0 | 0.5866 | 15.67 | 2025-12-06 21:32:44 | -16.2525 | -2718.0879 | -72.59 | 82.63 | Close | 95
4395 | 86 | 4 | CC DChg | 00:01:57 | 53:19:30 | -14025.3 | 1.1551 | 455.8 | 12.17 | 0 | 0 | 455.8 | 12.17 | 0.6001 | 16.03 | 0 | 0 | 0.6001 | 16.03 | 2025-12-06 21:32:47 | -16.2006 | -3158.8468 | -84.361 | 82.38 | Close | 97.5
4396 | 86 | 4 | CC DChg | 00:02:00 | 53:19:33 | -14025.3 | 1.1514 | 467.5 | 12.49 | 0 | 0 | 467.5 | 12.49 | 0.6136 | 16.39 | 0 | 0 | 0.6136 | 16.39 | 2025-12-06 21:32:50 | -16.1487 | -3158.8468 | -84.361 | 82.09 | Close | 100 |  | 1
4397 | 86 | 5 | CC Chg | 00:00:00 | 53:19:33 | 0 | 1.3609 | 0 | 0 | 0 | 0 | 0 | 0 | 0 | 0 | 0 | 0 | 0 | 0 | 2025-12-06 21:32:50 | 0 | 0 | 0 | 0 | Close | 0 |  | 0
4398 | 86 | 5 | CC Chg | 00:05:00 | 53:24:33 | 917.7 | 1.6511 | 76.3 | 2.04 | 76.3 | 2.04 | 0 | 0 | 0.1218 | 3.25 | 0.1218 | 3.25 | 0 | 0 | 2025-12-06 21:37:50 | 1.5151 | 262.7577 | 7.0173 | 1799.38 | Close | 16.33918
4399 | 86 | 5 | CC Chg | 00:10:00 | 53:29:33 | 917.7 | 1.7051 | 152.6 | 4.08 | 152.6 | 4.08 | 0 | 0 | 0.25 | 6.68 | 0.25 | 6.68 | 0 | 0 | 2025-12-06 21:42:50 | 1.5647 | 1414.3569 | 37.7722 | 1858.44 | Close | 32.70471
4400 | 86 | 5 | CC Chg | 00:15:00 | 53:34:33 | 911.5 | 1.7562 | 229 | 6.12 | 229 | 6.12 | 0 | 0 | 0.3822 | 10.21 | 0.3822 | 10.21 | 0 | 0 | 2025-12-06 21:47:50 | 1.6007 | 1494.1039 | 39.9019 | 1926.93 | Close | 49.06454
4401 | 86 | 5 | CC Chg | 00:20:00 | 53:39:33 | 917.7 | 1.8052 | 305.3 | 8.15 | 305.3 | 8.15 | 0 | 0 | 0.5181 | 13.84 | 0.5181 | 13.84 | 0 | 0 | 2025-12-06 21:52:50 | 1.6565 | 1558.2218 | 41.6143 | 1967.53 | Close | 65.42527
4402 | 86 | 5 | CC Chg | 00:25:00 | 53:44:33 | 911.5 | 1.8523 | 381.7 | 10.19 | 381.7 | 10.19 | 0 | 0 | 0.6578 | 17.57 | 0.6578 | 17.57 | 0 | 0 | 2025-12-06 21:57:50 | 1.6883 | 1620.8129 | 43.2859 | 2032.59 | Close | 81.78331
4403 | 86 | 5 | CC Chg | 00:30:00 | 53:49:33 | 917.7 | 1.8954 | 458 | 12.23 | 458 | 12.23 | 0 | 0 | 0.8009 | 21.39 | 0.8009 | 21.39 | 0 | 0 | 2025-12-06 22:02:50 | 1.7393 | 1771.6638 | 47.3145 | 2065.6 | Close | 98.14529
4404 | 86 | 5 | CC Chg | 00:30:34 | 53:50:07 | 917.7 | 1.9001 | 466.7 | 12.46 | 466.7 | 12.46 | 0 | 0 | 0.8173 | 21.83 | 0.8173 | 21.83 | 0 | 0 | 2025-12-06 22:03:24 | 1.7436 | 1841.6265 | 49.183 | 2070.72 | Close | 100 |  | 1
4405 | 87 | 4 | CC DChg | 00:00:00 | 53:50:07 | -14025.3 | 1.6781 | 0 | 0 | 0 | 0 | 0 | 0 | 0 | 0 | 0 | 0 | 0 | 0 | 2025-12-06 22:03:24 | -23.5358 | 0 | 0 | 119.66 | Close | 0 |  | 0
4406 | 87 | 4 | CC DChg | 00:00:03 | 53:50:10 | -14025.3 | 1.5997 | 11.7 | 0.31 | 0 | 0 | 11.7 | 0.31 | 0.0191 | 0.51 | 0 | 0 | 0.0191 | 0.51 | 2025-12-06 22:03:27 | -22.4363 | -149.0783 | -3.9813 | 114.07 | Close | 2.5
4407 | 87 | 4 | CC DChg | 00:00:06 | 53:50:13 | -14025.3 | 1.5615 | 23.4 | 0.62 | 0 | 0 | 23.4 | 0.62 | 0.0375 | 1 | 0 | 0 | 0.0375 | 1 | 2025-12-06 22:03:30 | -21.9005 | -305.9618 | -8.1711 | 111.34 | Close | 5
4408 | 87 | 4 | CC DChg | 00:00:09 | 53:50:16 | -14025.3 | 1.5327 | 35.1 | 0.94 | 0 | 0 | 35.1 | 0.94 | 0.0556 | 1.48 | 0 | 0 | 0.0556 | 1.48 | 2025-12-06 22:03:33 | -21.4966 | -405.8245 | -10.8381 | 109.29 | Close | 7.5
4409 | 87 | 4 | CC DChg | 00:00:12 | 53:50:19 | -14025.3 | 1.5088 | 46.8 | 1.25 | 0 | 0 | 46.8 | 1.25 | 0.0734 | 1.96 | 0 | 0 | 0.0734 | 1.96 | 2025-12-06 22:03:36 | -21.1614 | -489.0267 | -13.0601 | 107.58 | Close | 10
4410 | 87 | 4 | CC DChg | 00:00:15 | 53:50:22 | -14025.3 | 1.4871 | 58.4 | 1.56 | 0 | 0 | 58.4 | 1.56 | 0.0909 | 2.43 | 0 | 0 | 0.0909 | 2.43 | 2025-12-06 22:03:39 | -20.857 | -538.6057 | -14.3841 | 106.04 | Close | 12.5
4411 | 87 | 4 | CC DChg | 00:00:18 | 53:50:25 | -14025.3 | 1.4676 | 70.1 | 1.87 | 0 | 0 | 70.1 | 1.87 | 0.1081 | 2.89 | 0 | 0 | 0.1081 | 2.89 | 2025-12-06 22:03:42 | -20.5835 | -599.3715 | -16.007 | 104.65 | Close | 15
4412 | 87 | 4 | CC DChg | 00:00:21 | 53:50:28 | -14025.3 | 1.449 | 81.8 | 2.18 | 0 | 0 | 81.8 | 2.18 | 0.1252 | 3.34 | 0 | 0 | 0.1252 | 3.34 | 2025-12-06 22:03:45 | -20.3226 | -628.3731 | -16.7815 | 103.32 | Close | 17.5
4413 | 87 | 4 | CC DChg | 00:00:24 | 53:50:31 | -14025.3 | 1.4316 | 93.5 | 2.5 | 0 | 0 | 93.5 | 2.5 | 0.142 | 3.79 | 0 | 0 | 0.142 | 3.79 | 2025-12-06 22:03:48 | -20.0786 | -671.7091 | -17.9388 | 102.08 | Close | 20
4414 | 87 | 4 | CC DChg | 00:00:27 | 53:50:34 | -14025.3 | 1.4152 | 105.2 | 2.81 | 0 | 0 | 105.2 | 2.81 | 0.1586 | 4.24 | 0 | 0 | 0.1586 | 4.24 | 2025-12-06 22:03:51 | -19.8486 | -712.668 | -19.0327 | 100.91 | Close | 22.5
4415 | 87 | 4 | CC DChg | 00:00:30 | 53:50:37 | -14025.3 | 1.4 | 116.9 | 3.12 | 0 | 0 | 116.9 | 3.12 | 0.1751 | 4.68 | 0 | 0 | 0.1751 | 4.68 | 2025-12-06 22:03:54 | -19.6354 | -768.9298 | -20.5352 | 99.83 | Close | 25
4416 | 87 | 4 | CC DChg | 00:00:33 | 53:50:40 | -14025.3 | 1.3857 | 128.6 | 3.43 | 0 | 0 | 128.6 | 3.43 | 0.1914 | 5.11 | 0 | 0 | 0.1914 | 5.11 | 2025-12-06 22:03:57 | -19.4348 | -817.3248 | -21.8277 | 98.82 | Close | 27.5
4417 | 87 | 4 | CC DChg | 00:00:36 | 53:50:43 | -14025.3 | 1.3721 | 140.3 | 3.75 | 0 | 0 | 140.3 | 3.75 | 0.2075 | 5.54 | 0 | 0 | 0.2075 | 5.54 | 2025-12-06 22:04:00 | -19.2441 | -859.393 | -22.9512 | 97.84 | Close | 30
4418 | 87 | 4 | CC DChg | 00:00:39 | 53:50:46 | -14025.3 | 1.3588 | 151.9 | 4.06 | 0 | 0 | 151.9 | 4.06 | 0.2234 | 5.97 | 0 | 0 | 0.2234 | 5.97 | 2025-12-06 22:04:03 | -19.0576 | -878.7769 | -23.4688 | 96.9 | Close | 32.5
4419 | 87 | 4 | CC DChg | 00:00:42 | 53:50:49 | -14025.3 | 1.3464 | 163.6 | 4.37 | 0 | 0 | 163.6 | 4.37 | 0.2392 | 6.39 | 0 | 0 | 0.2392 | 6.39 | 2025-12-06 22:04:06 | -18.8837 | -942.56 | -25.1723 | 96.01 | Close | 35
4420 | 87 | 4 | CC DChg | 00:00:45 | 53:50:52 | -14025.3 | 1.3343 | 175.3 | 4.68 | 0 | 0 | 175.3 | 4.68 | 0.2549 | 6.81 | 0 | 0 | 0.2549 | 6.81 | 2025-12-06 22:04:09 | -18.7139 | -965.9293 | -25.7964 | 95.14 | Close | 37.5
4421 | 87 | 4 | CC DChg | 00:00:48 | 53:50:55 | -14025.3 | 1.3231 | 187 | 4.99 | 0 | 0 | 187 | 4.99 | 0.2704 | 7.22 | 0 | 0 | 0.2704 | 7.22 | 2025-12-06 22:04:12 | -18.5569 | -1043.5476 | -27.8693 | 94.36 | Close | 40
4422 | 87 | 4 | CC DChg | 00:00:51 | 53:50:58 | -14025.3 | 1.312 | 198.7 | 5.31 | 0 | 0 | 198.7 | 5.31 | 0.2858 | 7.63 | 0 | 0 | 0.2858 | 7.63 | 2025-12-06 22:04:15 | -18.4012 | -1052.951 | -28.1204 | 93.55 | Close | 42.5
4423 | 87 | 4 | CC DChg | 00:00:54 | 53:51:01 | -14025.3 | 1.3014 | 210.4 | 5.62 | 0 | 0 | 210.4 | 5.62 | 0.3011 | 8.04 | 0 | 0 | 0.3011 | 8.04 | 2025-12-06 22:04:18 | -18.2525 | -1102.6184 | -29.4468 | 92.8 | Close | 45
4424 | 87 | 4 | CC DChg | 00:00:57 | 53:51:04 | -14025.3 | 1.2912 | 222.1 | 5.93 | 0 | 0 | 222.1 | 5.93 | 0.3162 | 8.45 | 0 | 0 | 0.3162 | 8.45 | 2025-12-06 22:04:21 | -18.1095 | -1145.8562 | -30.6015 | 92.07 | Close | 47.5
4425 | 87 | 4 | CC DChg | 00:01:00 | 53:51:07 | -14025.3 | 1.2813 | 233.8 | 6.24 | 0 | 0 | 233.8 | 6.24 | 0.3313 | 8.85 | 0 | 0 | 0.3313 | 8.85 | 2025-12-06 22:04:24 | -17.9706 | -1180.5791 | -31.5289 | 91.38 | Close | 50
4426 | 87 | 4 | CC DChg | 00:01:03 | 53:51:10 | -14025.3 | 1.2717 | 245.4 | 6.55 | 0 | 0 | 245.4 | 6.55 | 0.3462 | 9.25 | 0 | 0 | 0.3462 | 9.25 | 2025-12-06 22:04:27 | -17.836 | -1217.4722 | -32.5141 | 90.68 | Close | 52.5
4427 | 87 | 4 | CC DChg | 00:01:06 | 53:51:13 | -14025.3 | 1.2627 | 257.1 | 6.87 | 0 | 0 | 257.1 | 6.87 | 0.361 | 9.64 | 0 | 0 | 0.361 | 9.64 | 2025-12-06 22:04:30 | -17.7097 | -1298.6395 | -34.6818 | 90.05 | Close | 55
4428 | 87 | 4 | CC DChg | 00:01:09 | 53:51:16 | -14025.3 | 1.2543 | 268.8 | 7.18 | 0 | 0 | 268.8 | 7.18 | 0.3757 | 10.03 | 0 | 0 | 0.3757 | 10.03 | 2025-12-06 22:04:33 | -17.5919 | -1391.3995 | -37.1591 | 89.44 | Close | 57.5
4429 | 87 | 4 | CC DChg | 00:01:12 | 53:51:19 | -14025.3 | 1.2459 | 280.5 | 7.49 | 0 | 0 | 280.5 | 7.49 | 0.3903 | 10.42 | 0 | 0 | 0.3903 | 10.42 | 2025-12-06 22:04:36 | -17.4741 | -1391.3968 | -37.159 | 88.84 | Close | 60
4430 | 87 | 4 | CC DChg | 00:01:15 | 53:51:22 | -14025.3 | 1.2382 | 292.2 | 7.8 | 0 | 0 | 292.2 | 7.8 | 0.4048 | 10.81 | 0 | 0 | 0.4048 | 10.81 | 2025-12-06 22:04:39 | -17.3661 | -1517.8903 | -40.5372 | 88.29 | Close | 62.5
4431 | 87 | 4 | CC DChg | 00:01:18 | 53:51:25 | -14025.3 | 1.2307 | 303.9 | 8.12 | 0 | 0 | 303.9 | 8.12 | 0.4193 | 11.2 | 0 | 0 | 0.4193 | 11.2 | 2025-12-06 22:04:42 | -17.2609 | -1558.3615 | -41.618 | 87.76 | Close | 65
4432 | 87 | 4 | CC DChg | 00:01:21 | 53:51:28 | -14025.3 | 1.2233 | 315.6 | 8.43 | 0 | 0 | 315.6 | 8.43 | 0.4336 | 11.58 | 0 | 0 | 0.4336 | 11.58 | 2025-12-06 22:04:45 | -17.1571 | -1579.4294 | -42.1807 | 87.23 | Close | 67.50001
4433 | 87 | 4 | CC DChg | 00:01:24 | 53:51:31 | -14025.3 | 1.2168 | 327.3 | 8.74 | 0 | 0 | 327.3 | 8.74 | 0.4479 | 11.96 | 0 | 0 | 0.4479 | 11.96 | 2025-12-06 22:04:48 | -17.066 | -1798.1094 | -48.0208 | 86.76 | Close | 70
4434 | 87 | 4 | CC DChg | 00:01:27 | 53:51:34 | -14025.3 | 1.2096 | 338.9 | 9.05 | 0 | 0 | 338.9 | 9.05 | 0.462 | 12.34 | 0 | 0 | 0.462 | 12.34 | 2025-12-06 22:04:51 | -16.965 | -1623.3025 | -43.3523 | 86.25 | Close | 72.50001
4435 | 87 | 4 | CC DChg | 00:01:30 | 53:51:37 | -14025.3 | 1.2028 | 350.6 | 9.36 | 0 | 0 | 350.6 | 9.36 | 0.4761 | 12.72 | 0 | 0 | 0.4761 | 12.72 | 2025-12-06 22:04:54 | -16.8696 | -1718.781 | -45.9022 | 85.78 | Close | 75
4436 | 87 | 4 | CC DChg | 00:01:33 | 53:51:40 | -14025.3 | 1.1963 | 362.3 | 9.68 | 0 | 0 | 362.3 | 9.68 | 0.4902 | 13.09 | 0 | 0 | 0.4902 | 13.09 | 2025-12-06 22:04:57 | -16.7785 | -1798.1128 | -48.0209 | 85.3 | Close | 77.5
4437 | 87 | 4 | CC DChg | 00:01:36 | 53:51:43 | -14025.3 | 1.1898 | 374 | 9.99 | 0 | 0 | 374 | 9.99 | 0.5041 | 13.46 | 0 | 0 | 0.5041 | 13.46 | 2025-12-06 22:05:00 | -16.6873 | -1798.1128 | -48.0209 | 84.85 | Close | 80
4438 | 87 | 4 | CC DChg | 00:01:39 | 53:51:46 | -14025.3 | 1.1839 | 385.7 | 10.3 | 0 | 0 | 385.7 | 10.3 | 0.518 | 13.83 | 0 | 0 | 0.518 | 13.83 | 2025-12-06 22:05:03 | -16.6045 | -1980.9718 | -52.9044 | 84.42 | Close | 82.49999
4439 | 87 | 4 | CC DChg | 00:01:42 | 53:51:49 | -14025.3 | 1.1777 | 397.4 | 10.61 | 0 | 0 | 397.4 | 10.61 | 0.5318 | 14.2 | 0 | 0 | 0.5318 | 14.2 | 2025-12-06 22:05:06 | -16.5176 | -1885.1254 | -50.3447 | 83.97 | Close | 85
4440 | 87 | 4 | CC DChg | 00:01:45 | 53:51:52 | -14025.3 | 1.1721 | 409.1 | 10.92 | 0 | 0 | 409.1 | 10.92 | 0.5455 | 14.57 | 0 | 0 | 0.5455 | 14.57 | 2025-12-06 22:05:09 | -16.439 | -2087.0952 | -55.7385 | 83.58 | Close | 87.5
4441 | 87 | 4 | CC DChg | 00:01:48 | 53:51:55 | -14025.3 | 1.1669 | 420.8 | 11.24 | 0 | 0 | 420.8 | 11.24 | 0.5592 | 14.93 | 0 | 0 | 0.5592 | 14.93 | 2025-12-06 22:05:12 | -16.3661 | -2247.6496 | -60.0263 | 83.22 | Close | 90.00001
4442 | 87 | 4 | CC DChg | 00:01:51 | 53:51:58 | -14025.3 | 1.1622 | 432.4 | 11.55 | 0 | 0 | 432.4 | 11.55 | 0.5728 | 15.3 | 0 | 0 | 0.5728 | 15.3 | 2025-12-06 22:05:15 | -16.3002 | -2486.7423 | -66.4116 | 82.87 | Close | 92.5
4443 | 87 | 4 | CC DChg | 00:01:54 | 53:52:01 | -14025.3 | 1.1579 | 444.1 | 11.86 | 0 | 0 | 444.1 | 11.86 | 0.5863 | 15.66 | 0 | 0 | 0.5863 | 15.66 | 2025-12-06 22:05:18 | -16.2399 | -2718.0879 | -72.59 | 82.57 | Close | 95
4444 | 87 | 4 | CC DChg | 00:01:57 | 53:52:04 | -14025.3 | 1.1542 | 455.8 | 12.17 | 0 | 0 | 455.8 | 12.17 | 0.5998 | 16.02 | 0 | 0 | 0.5998 | 16.02 | 2025-12-06 22:05:21 | -16.188 | -3158.8468 | -84.361 | 82.29 | Close | 97.5
4445 | 87 | 4 | CC DChg | 00:02:00 | 53:52:07 | -14025.3 | 1.1504 | 467.5 | 12.49 | 0 | 0 | 467.5 | 12.49 | 0.6133 | 16.38 | 0 | 0 | 0.6133 | 16.38 | 2025-12-06 22:05:24 | -16.1347 | -3075.7193 | -82.141 | 82.03 | Close | 100 |  | 1
4446 | 87 | 5 | CC Chg | 00:00:00 | 53:52:07 | 0 | 1.3585 | 0 | 0 | 0 | 0 | 0 | 0 | 0 | 0 | 0 | 0 | 0 | 0 | 2025-12-06 22:05:24 | 0 | 0 | 0 | 0 | Close | 0 |  | 0
4447 | 87 | 5 | CC Chg | 00:05:00 | 53:57:07 | 911.5 | 1.6511 | 76.2 | 2.04 | 76.2 | 2.04 | 0 | 0 | 0.1218 | 3.25 | 0.1218 | 3.25 | 0 | 0 | 2025-12-06 22:10:24 | 1.5049 | 260.5059 | 6.9571 | 1811.84 | Close | 16.33048
4448 | 87 | 5 | CC Chg | 00:10:00 | 54:02:07 | 911.5 | 1.7051 | 152.5 | 4.07 | 152.5 | 4.07 | 0 | 0 | 0.2499 | 6.67 | 0.2499 | 6.67 | 0 | 0 | 2025-12-06 22:15:24 | 1.5541 | 1413.3836 | 37.7462 | 1871.08 | Close | 32.6821
4449 | 87 | 5 | CC Chg | 00:15:00 | 54:07:07 | 917.7 | 1.7562 | 228.9 | 6.11 | 228.9 | 6.11 | 0 | 0 | 0.382 | 10.2 | 0.382 | 10.2 | 0 | 0 | 2025-12-06 22:20:24 | 1.6116 | 1493.7069 | 39.8913 | 1914.13 | Close | 49.03495
4450 | 87 | 5 | CC Chg | 00:20:00 | 54:12:07 | 917.7 | 1.8052 | 305.2 | 8.15 | 305.2 | 8.15 | 0 | 0 | 0.5179 | 13.83 | 0.5179 | 13.83 | 0 | 0 | 2025-12-06 22:25:24 | 1.6565 | 1557.9968 | 41.6083 | 1967.31 | Close | 65.39067
4451 | 87 | 5 | CC Chg | 00:25:00 | 54:17:07 | 917.7 | 1.8523 | 381.6 | 10.19 | 381.6 | 10.19 | 0 | 0 | 0.6575 | 17.56 | 0.6575 | 17.56 | 0 | 0 | 2025-12-06 22:30:24 | 1.6998 | 1620.7285 | 43.2836 | 2018.63 | Close | 81.7452
4452 | 87 | 5 | CC Chg | 00:30:00 | 54:22:07 | 917.7 | 1.8951 | 457.9 | 12.23 | 457.9 | 12.23 | 0 | 0 | 0.8006 | 21.38 | 0.8006 | 21.38 | 0 | 0 | 2025-12-06 22:35:24 | 1.739 | 1783.8172 | 47.6391 | 2065.49 | Close | 98.10211
4453 | 87 | 5 | CC Chg | 00:30:34 | 54:22:42 | 917.7 | 1.9001 | 466.8 | 12.47 | 466.8 | 12.47 | 0 | 0 | 0.8175 | 21.83 | 0.8175 | 21.83 | 0 | 0 | 2025-12-06 22:35:58 | 1.7436 | 1771.7156 | 47.3159 | 2070.72 | Close | 100 |  | 1
4454 | 88 | 4 | CC DChg | 00:00:00 | 54:22:42 | -14025.3 | 1.6784 | 0 | 0 | 0 | 0 | 0 | 0 | 0 | 0 | 0 | 0 | 0 | 0 | 2025-12-06 22:35:59 | -23.54 | 0 | 0 | 119.68 | Close | 0 |  | 0
4455 | 88 | 4 | CC DChg | 00:00:03 | 54:22:45 | -14025.3 | 1.5997 | 11.7 | 0.31 | 0 | 0 | 11.7 | 0.31 | 0.0191 | 0.51 | 0 | 0 | 0.0191 | 0.51 | 2025-12-06 22:36:01 | -22.4363 | -148.5101 | -3.9661 | 114.08 | Close | 2.5
4456 | 88 | 4 | CC DChg | 00:00:06 | 54:22:48 | -14025.3 | 1.5615 | 23.4 | 0.62 | 0 | 0 | 23.4 | 0.62 | 0.0375 | 1 | 0 | 0 | 0.0375 | 1 | 2025-12-06 22:36:04 | -21.9005 | -305.9618 | -8.1711 | 111.34 | Close | 5
4457 | 88 | 4 | CC DChg | 00:00:09 | 54:22:51 | -14025.3 | 1.533 | 35.1 | 0.94 | 0 | 0 | 35.1 | 0.94 | 0.0556 | 1.48 | 0 | 0 | 0.0556 | 1.48 | 2025-12-06 22:36:07 | -21.5008 | -410.0963 | -10.9521 | 109.31 | Close | 7.5
4458 | 88 | 4 | CC DChg | 00:00:12 | 54:22:54 | -14025.3 | 1.5088 | 46.8 | 1.25 | 0 | 0 | 46.8 | 1.25 | 0.0734 | 1.96 | 0 | 0 | 0.0734 | 1.96 | 2025-12-06 22:36:10 | -21.1614 | -482.9644 | -12.8982 | 107.58 | Close | 10
4459 | 88 | 4 | CC DChg | 00:00:15 | 54:22:57 | -14025.3 | 1.4871 | 58.4 | 1.56 | 0 | 0 | 58.4 | 1.56 | 0.0909 | 2.43 | 0 | 0 | 0.0909 | 2.43 | 2025-12-06 22:36:13 | -20.857 | -538.6057 | -14.3841 | 106.04 | Close | 12.5
4460 | 88 | 4 | CC DChg | 00:00:18 | 54:23:00 | -14025.3 | 1.4673 | 70.1 | 1.87 | 0 | 0 | 70.1 | 1.87 | 0.1081 | 2.89 | 0 | 0 | 0.1081 | 2.89 | 2025-12-06 22:36:16 | -20.5793 | -590.2901 | -15.7644 | 104.63 | Close | 15
4461 | 88 | 4 | CC DChg | 00:00:21 | 54:23:03 | -14025.3 | 1.4484 | 81.8 | 2.18 | 0 | 0 | 81.8 | 2.18 | 0.1252 | 3.34 | 0 | 0 | 0.1252 | 3.34 | 2025-12-06 22:36:19 | -20.3142 | -618.3989 | -16.5151 | 103.28 | Close | 17.5
4462 | 88 | 4 | CC DChg | 00:00:24 | 54:23:06 | -14025.3 | 1.4313 | 93.5 | 2.5 | 0 | 0 | 93.5 | 2.5 | 0.142 | 3.79 | 0 | 0 | 0.142 | 3.79 | 2025-12-06 22:36:22 | -20.0744 | -683.4935 | -18.2536 | 102.06 | Close | 20
4463 | 88 | 4 | CC DChg | 00:00:27 | 54:23:09 | -14025.3 | 1.4149 | 105.2 | 2.81 | 0 | 0 | 105.2 | 2.81 | 0.1586 | 4.24 | 0 | 0 | 0.1586 | 4.24 | 2025-12-06 22:36:25 | -19.8444 | -712.668 | -19.0327 | 100.89 | Close | 22.5
4464 | 88 | 4 | CC DChg | 00:00:30 | 54:23:12 | -14025.3 | 1.3997 | 116.9 | 3.12 | 0 | 0 | 116.9 | 3.12 | 0.1751 | 4.68 | 0 | 0 | 0.1751 | 4.68 | 2025-12-06 22:36:28 | -19.6312 | -768.9298 | -20.5352 | 99.81 | Close | 25
4465 | 88 | 4 | CC DChg | 00:00:33 | 54:23:15 | -14025.3 | 1.3854 | 128.6 | 3.43 | 0 | 0 | 128.6 | 3.43 | 0.1913 | 5.11 | 0 | 0 | 0.1913 | 5.11 | 2025-12-06 22:36:31 | -19.4306 | -817.3248 | -21.8277 | 98.79 | Close | 27.5
4466 | 88 | 4 | CC DChg | 00:00:36 | 54:23:18 | -14025.3 | 1.3715 | 140.3 | 3.75 | 0 | 0 | 140.3 | 3.75 | 0.2074 | 5.54 | 0 | 0 | 0.2074 | 5.54 | 2025-12-06 22:36:34 | -19.2357 | -840.8449 | -22.4558 | 97.79 | Close | 30
4467 | 88 | 4 | CC DChg | 00:00:39 | 54:23:21 | -14025.3 | 1.3585 | 151.9 | 4.06 | 0 | 0 | 151.9 | 4.06 | 0.2234 | 5.97 | 0 | 0 | 0.2234 | 5.97 | 2025-12-06 22:36:37 | -19.0534 | -899.0564 | -24.0104 | 96.87 | Close | 32.5
4468 | 88 | 4 | CC DChg | 00:00:42 | 54:23:24 | -14025.3 | 1.3464 | 163.6 | 4.37 | 0 | 0 | 163.6 | 4.37 | 0.2392 | 6.39 | 0 | 0 | 0.2392 | 6.39 | 2025-12-06 22:36:40 | -18.8837 | -965.9293 | -25.7964 | 96.01 | Close | 35
4469 | 88 | 4 | CC DChg | 00:00:45 | 54:23:27 | -14025.3 | 1.334 | 175.3 | 4.68 | 0 | 0 | 175.3 | 4.68 | 0.2549 | 6.81 | 0 | 0 | 0.2549 | 6.81 | 2025-12-06 22:36:43 | -18.7097 | -942.56 | -25.1723 | 95.12 | Close | 37.5
4470 | 88 | 4 | CC DChg | 00:00:48 | 54:23:30 | -14025.3 | 1.3228 | 187 | 4.99 | 0 | 0 | 187 | 4.99 | 0.2704 | 7.22 | 0 | 0 | 0.2704 | 7.22 | 2025-12-06 22:36:46 | -18.5527 | -1043.5476 | -27.8693 | 94.32 | Close | 40
4471 | 88 | 4 | CC DChg | 00:00:51 | 54:23:33 | -14025.3 | 1.3113 | 198.7 | 5.31 | 0 | 0 | 198.7 | 5.31 | 0.2858 | 7.63 | 0 | 0 | 0.2858 | 7.63 | 2025-12-06 22:36:49 | -18.3914 | -1016.3266 | -27.1423 | 93.5 | Close | 42.5
4472 | 88 | 4 | CC DChg | 00:00:54 | 54:23:36 | -14025.3 | 1.3008 | 210.4 | 5.62 | 0 | 0 | 210.4 | 5.62 | 0.301 | 8.04 | 0 | 0 | 0.301 | 8.04 | 2025-12-06 22:36:52 | -18.2441 | -1113.1196 | -29.7273 | 92.77 | Close | 45
4473 | 88 | 4 | CC DChg | 00:00:57 | 54:23:39 | -14025.3 | 1.2909 | 222.1 | 5.93 | 0 | 0 | 222.1 | 5.93 | 0.3162 | 8.44 | 0 | 0 | 0.3162 | 8.44 | 2025-12-06 22:36:55 | -18.1052 | -1180.5791 | -31.5289 | 92.05 | Close | 47.5
4474 | 88 | 4 | CC DChg | 00:01:00 | 54:23:42 | -14025.3 | 1.281 | 233.8 | 6.24 | 0 | 0 | 233.8 | 6.24 | 0.3312 | 8.85 | 0 | 0 | 0.3312 | 8.85 | 2025-12-06 22:36:58 | -17.9664 | -1180.5791 | -31.5289 | 91.34 | Close | 50
4475 | 88 | 4 | CC DChg | 00:01:03 | 54:23:45 | -14025.3 | 1.2713 | 245.4 | 6.55 | 0 | 0 | 245.4 | 6.55 | 0.3461 | 9.24 | 0 | 0 | 0.3461 | 9.24 | 2025-12-06 22:37:01 | -17.8304 | -1204.921 | -32.1789 | 90.65 | Close | 52.5
4476 | 88 | 4 | CC DChg | 00:01:06 | 54:23:48 | -14025.3 | 1.2624 | 257.1 | 6.87 | 0 | 0 | 257.1 | 6.87 | 0.3609 | 9.64 | 0 | 0 | 0.3609 | 9.64 | 2025-12-06 22:37:04 | -17.7055 | -1313.231 | -35.0715 | 90.03 | Close | 55
4477 | 88 | 4 | CC DChg | 00:01:09 | 54:23:51 | -14025.3 | 1.2537 | 268.8 | 7.18 | 0 | 0 | 268.8 | 7.18 | 0.3756 | 10.03 | 0 | 0 | 0.3756 | 10.03 | 2025-12-06 22:37:07 | -17.5835 | -1343.4202 | -35.8777 | 89.4 | Close | 57.5
4478 | 88 | 4 | CC DChg | 00:01:12 | 54:23:54 | -14025.3 | 1.2453 | 280.5 | 7.49 | 0 | 0 | 280.5 | 7.49 | 0.3902 | 10.42 | 0 | 0 | 0.3902 | 10.42 | 2025-12-06 22:37:10 | -17.4657 | -1391.3968 | -37.159 | 88.8 | Close | 60
4479 | 88 | 4 | CC DChg | 00:01:15 | 54:23:57 | -14025.3 | 1.2372 | 292.2 | 7.8 | 0 | 0 | 292.2 | 7.8 | 0.4047 | 10.81 | 0 | 0 | 0.4047 | 10.81 | 2025-12-06 22:37:13 | -17.3521 | -1442.9328 | -38.5353 | 88.23 | Close | 62.5
4480 | 88 | 4 | CC DChg | 00:01:18 | 54:24:00 | -14025.3 | 1.2295 | 303.9 | 8.12 | 0 | 0 | 303.9 | 8.12 | 0.4192 | 11.19 | 0 | 0 | 0.4192 | 11.19 | 2025-12-06 22:37:16 | -17.2441 | -1517.8846 | -40.537 | 87.67 | Close | 65
4481 | 88 | 4 | CC DChg | 00:01:21 | 54:24:03 | -14025.3 | 1.222 | 315.6 | 8.43 | 0 | 0 | 315.6 | 8.43 | 0.4335 | 11.58 | 0 | 0 | 0.4335 | 11.58 | 2025-12-06 22:37:19 | -17.1389 | -1558.3704 | -41.6182 | 87.14 | Close | 67.50001
4482 | 88 | 4 | CC DChg | 00:01:24 | 54:24:06 | -14025.3 | 1.2149 | 327.3 | 8.74 | 0 | 0 | 327.3 | 8.74 | 0.4477 | 11.96 | 0 | 0 | 0.4477 | 11.96 | 2025-12-06 22:37:22 | -17.0393 | -1646.1565 | -43.9627 | 86.63 | Close | 70
4483 | 88 | 4 | CC DChg | 00:01:27 | 54:24:09 | -14025.3 | 1.2084 | 338.9 | 9.05 | 0 | 0 | 338.9 | 9.05 | 0.4619 | 12.34 | 0 | 0 | 0.4619 | 12.34 | 2025-12-06 22:37:25 | -16.9482 | -1798.1197 | -48.0211 | 86.17 | Close | 72.50001
4484 | 88 | 4 | CC DChg | 00:01:30 | 54:24:12 | -14025.3 | 1.2019 | 350.6 | 9.36 | 0 | 0 | 350.6 | 9.36 | 0.476 | 12.71 | 0 | 0 | 0.476 | 12.71 | 2025-12-06 22:37:28 | -16.857 | -1798.1094 | -48.0208 | 85.7 | Close | 75
4485 | 88 | 4 | CC DChg | 00:01:33 | 54:24:15 | -14025.3 | 1.1954 | 362.3 | 9.68 | 0 | 0 | 362.3 | 9.68 | 0.49 | 13.09 | 0 | 0 | 0.49 | 13.09 | 2025-12-06 22:37:31 | -16.7658 | -1798.1128 | -48.0209 | 85.24 | Close | 77.5
4486 | 88 | 4 | CC DChg | 00:01:36 | 54:24:18 | -14025.3 | 1.1889 | 374 | 9.99 | 0 | 0 | 374 | 9.99 | 0.5039 | 13.46 | 0 | 0 | 0.5039 | 13.46 | 2025-12-06 22:37:34 | -16.6747 | -1798.1128 | -48.0209 | 84.78 | Close | 80
4487 | 88 | 4 | CC DChg | 00:01:39 | 54:24:21 | -14025.3 | 1.1827 | 385.7 | 10.3 | 0 | 0 | 385.7 | 10.3 | 0.5178 | 13.83 | 0 | 0 | 0.5178 | 13.83 | 2025-12-06 22:37:37 | -16.5877 | -1885.1183 | -50.3445 | 84.33 | Close | 82.49999
4488 | 88 | 4 | CC DChg | 00:01:42 | 54:24:24 | -14025.3 | 1.1771 | 397.4 | 10.61 | 0 | 0 | 397.4 | 10.61 | 0.5316 | 14.2 | 0 | 0 | 0.5316 | 14.2 | 2025-12-06 22:37:40 | -16.5092 | -2087.1032 | -55.7387 | 83.93 | Close | 85
4489 | 88 | 4 | CC DChg | 00:01:45 | 54:24:27 | -14025.3 | 1.1715 | 409.1 | 10.92 | 0 | 0 | 409.1 | 10.92 | 0.5453 | 14.56 | 0 | 0 | 0.5453 | 14.56 | 2025-12-06 22:37:43 | -16.4306 | -2087.0952 | -55.7385 | 83.53 | Close | 87.5
4490 | 88 | 4 | CC DChg | 00:01:48 | 54:24:30 | -14025.3 | 1.1662 | 420.8 | 11.24 | 0 | 0 | 420.8 | 11.24 | 0.5589 | 14.93 | 0 | 0 | 0.5589 | 14.93 | 2025-12-06 22:37:46 | -16.3563 | -2205.2411 | -58.8937 | 83.15 | Close | 90.00001
4491 | 88 | 4 | CC DChg | 00:01:51 | 54:24:33 | -14025.3 | 1.1619 | 432.4 | 11.55 | 0 | 0 | 432.4 | 11.55 | 0.5725 | 15.29 | 0 | 0 | 0.5725 | 15.29 | 2025-12-06 22:37:49 | -16.296 | -2718.0672 | -72.5894 | 82.85 | Close | 92.5
4492 | 88 | 4 | CC DChg | 00:01:54 | 54:24:36 | -14025.3 | 1.1573 | 444.1 | 11.86 | 0 | 0 | 444.1 | 11.86 | 0.5861 | 15.65 | 0 | 0 | 0.5861 | 15.65 | 2025-12-06 22:37:52 | -16.2315 | -2540.8213 | -67.8558 | 82.52 | Close | 95
4493 | 88 | 4 | CC DChg | 00:01:57 | 54:24:39 | -14025.3 | 1.1535 | 455.8 | 12.17 | 0 | 0 | 455.8 | 12.17 | 0.5996 | 16.01 | 0 | 0 | 0.5996 | 16.01 | 2025-12-06 22:37:55 | -16.1782 | -3075.7193 | -82.141 | 82.25 | Close | 97.5
4494 | 88 | 4 | CC DChg | 00:02:00 | 54:24:42 | -14025.3 | 1.1498 | 467.5 | 12.49 | 0 | 0 | 467.5 | 12.49 | 0.613 | 16.37 | 0 | 0 | 0.613 | 16.37 | 2025-12-06 22:37:58 | -16.1263 | -3158.8468 | -84.361 | 82 | Close | 100 |  | 1
4495 | 88 | 5 | CC Chg | 00:00:00 | 54:24:42 | 0 | 1.3575 | 0 | 0 | 0 | 0 | 0 | 0 | 0 | 0 | 0 | 0 | 0 | 0 | 2025-12-06 22:37:59 | 0 | 0 | 0 | 0 | Close | 0 |  | 0
4496 | 88 | 5 | CC Chg | 00:05:00 | 54:29:42 | 917.7 | 1.6511 | 76.2 | 2.04 | 76.2 | 2.04 | 0 | 0 | 0.1218 | 3.25 | 0.1218 | 3.25 | 0 | 0 | 2025-12-06 22:42:59 | 1.5151 | 259.699 | 6.9356 | 1799.6 | Close | 16.33072
4497 | 88 | 5 | CC Chg | 00:10:00 | 54:34:42 | 917.7 | 1.7047 | 152.6 | 4.07 | 152.6 | 4.07 | 0 | 0 | 0.2499 | 6.67 | 0.2499 | 6.67 | 0 | 0 | 2025-12-06 22:47:59 | 1.5643 | 1424.1562 | 38.0339 | 1857.68 | Close | 32.6801
4498 | 88 | 5 | CC Chg | 00:15:00 | 54:39:42 | 917.7 | 1.7562 | 228.9 | 6.11 | 228.9 | 6.11 | 0 | 0 | 0.382 | 10.2 | 0.382 | 10.2 | 0 | 0 | 2025-12-06 22:52:59 | 1.6116 | 1482.3558 | 39.5882 | 1913.91 | Close | 49.03088
4499 | 88 | 5 | CC Chg | 00:20:00 | 54:44:42 | 917.7 | 1.8052 | 305.3 | 8.15 | 305.3 | 8.15 | 0 | 0 | 0.5179 | 13.83 | 0.5179 | 13.83 | 0 | 0 | 2025-12-06 22:57:59 | 1.6565 | 1557.688 | 41.6 | 1967.31 | Close | 65.37853
4500 | 88 | 5 | CC Chg | 00:25:00 | 54:49:42 | 911.5 | 1.8523 | 381.6 | 10.19 | 381.6 | 10.19 | 0 | 0 | 0.6576 | 17.56 | 0.6576 | 17.56 | 0 | 0 | 2025-12-06 23:02:59 | 1.6883 | 1620.8021 | 43.2856 | 2032.37 | Close | 81.72898
4501 | 88 | 5 | CC Chg | 00:30:00 | 54:54:42 | 911.5 | 1.8951 | 457.9 | 12.23 | 457.9 | 12.23 | 0 | 0 | 0.8006 | 21.38 | 0.8006 | 21.38 | 0 | 0 | 2025-12-06 23:07:59 | 1.7273 | 1783.3448 | 47.6265 | 2079.21 | Close | 98.07673
4502 | 88 | 5 | CC Chg | 00:30:35 | 54:55:17 | 917.7 | 1.9001 | 466.9 | 12.47 | 466.9 | 12.47 | 0 | 0 | 0.8177 | 21.84 | 0.8177 | 21.84 | 0 | 0 | 2025-12-06 23:08:34 | 1.7436 | 1795.9378 | 47.9628 | 2070.72 | Close | 100 |  | 1
4503 | 89 | 4 | CC DChg | 00:00:00 | 54:55:17 | -14025.3 | 1.6759 | 0 | 0 | 0 | 0 | 0 | 0 | 0 | 0 | 0 | 0 | 0 | 0 | 2025-12-06 23:08:34 | -23.505 | 0 | 0 | 119.5 | Close | 0 |  | 0
4504 | 89 | 4 | CC DChg | 00:00:03 | 54:55:20 | -14025.3 | 1.5997 | 11.7 | 0.31 | 0 | 0 | 11.7 | 0.31 | 0.0191 | 0.51 | 0 | 0 | 0.0191 | 0.51 | 2025-12-06 23:08:37 | -22.4363 | -153.3824 | -4.0963 | 114.07 | Close | 2.5
4505 | 89 | 4 | CC DChg | 00:00:06 | 54:55:23 | -14025.3 | 1.5615 | 23.4 | 0.62 | 0 | 0 | 23.4 | 0.62 | 0.0375 | 1 | 0 | 0 | 0.0375 | 1 | 2025-12-06 23:08:40 | -21.9005 | -305.9618 | -8.1711 | 111.34 | Close | 5
4506 | 89 | 4 | CC DChg | 00:00:09 | 54:55:26 | -14025.3 | 1.5327 | 35.1 | 0.94 | 0 | 0 | 35.1 | 0.94 | 0.0556 | 1.48 | 0 | 0 | 0.0556 | 1.48 | 2025-12-06 23:08:43 | -21.4966 | -405.8245 | -10.8381 | 109.29 | Close | 7.5
4507 | 89 | 4 | CC DChg | 00:00:12 | 54:55:29 | -14025.3 | 1.5085 | 46.8 | 1.25 | 0 | 0 | 46.8 | 1.25 | 0.0734 | 1.96 | 0 | 0 | 0.0734 | 1.96 | 2025-12-06 23:08:46 | -21.1571 | -482.9644 | -12.8982 | 107.56 | Close | 10
4508 | 89 | 4 | CC DChg | 00:00:15 | 54:55:32 | -14025.3 | 1.4865 | 58.4 | 1.56 | 0 | 0 | 58.4 | 1.56 | 0.0909 | 2.43 | 0 | 0 | 0.0909 | 2.43 | 2025-12-06 23:08:49 | -20.8486 | -531.2611 | -14.188 | 105.99 | Close | 12.5
4509 | 89 | 4 | CC DChg | 00:00:18 | 54:55:35 | -14025.3 | 1.4667 | 70.1 | 1.87 | 0 | 0 | 70.1 | 1.87 | 0.1081 | 2.89 | 0 | 0 | 0.1081 | 2.89 | 2025-12-06 23:08:52 | -20.5709 | -590.2901 | -15.7644 | 104.58 | Close | 15
4510 | 89 | 4 | CC DChg | 00:00:21 | 54:55:38 | -14025.3 | 1.4484 | 81.8 | 2.18 | 0 | 0 | 81.8 | 2.18 | 0.1251 | 3.34 | 0 | 0 | 0.1251 | 3.34 | 2025-12-06 23:08:55 | -20.3142 | -638.6743 | -17.0566 | 103.29 | Close | 17.5
4511 | 89 | 4 | CC DChg | 00:00:24 | 54:55:41 | -14025.3 | 1.431 | 93.5 | 2.5 | 0 | 0 | 93.5 | 2.5 | 0.142 | 3.79 | 0 | 0 | 0.142 | 3.79 | 2025-12-06 23:08:58 | -20.0702 | -671.7091 | -17.9388 | 102.04 | Close | 20
4512 | 89 | 4 | CC DChg | 00:00:27 | 54:55:44 | -14025.3 | 1.4146 | 105.2 | 2.81 | 0 | 0 | 105.2 | 2.81 | 0.1586 | 4.24 | 0 | 0 | 0.1586 | 4.24 | 2025-12-06 23:09:01 | -19.8402 | -712.668 | -19.0327 | 100.87 | Close | 22.5
4513 | 89 | 4 | CC DChg | 00:00:30 | 54:55:47 | -14025.3 | 1.3994 | 116.9 | 3.12 | 0 | 0 | 116.9 | 3.12 | 0.175 | 4.67 | 0 | 0 | 0.175 | 4.67 | 2025-12-06 23:09:04 | -19.627 | -768.9298 | -20.5352 | 99.78 | Close | 25
4514 | 89 | 4 | CC DChg | 00:00:33 | 54:55:50 | -14025.3 | 1.3851 | 128.6 | 3.43 | 0 | 0 | 128.6 | 3.43 | 0.1913 | 5.11 | 0 | 0 | 0.1913 | 5.11 | 2025-12-06 23:09:07 | -19.4264 | -817.3248 | -21.8277 | 98.76 | Close | 27.5
4515 | 89 | 4 | CC DChg | 00:00:36 | 54:55:53 | -14025.3 | 1.3712 | 140.3 | 3.75 | 0 | 0 | 140.3 | 3.75 | 0.2074 | 5.54 | 0 | 0 | 0.2074 | 5.54 | 2025-12-06 23:09:10 | -19.2315 | -840.8449 | -22.4558 | 97.77 | Close | 30
4516 | 89 | 4 | CC DChg | 00:00:39 | 54:55:56 | -14025.3 | 1.3581 | 151.9 | 4.06 | 0 | 0 | 151.9 | 4.06 | 0.2233 | 5.96 | 0 | 0 | 0.2233 | 5.96 | 2025-12-06 23:09:13 | -19.0477 | -892.1934 | -23.8272 | 96.85 | Close | 32.5
4517 | 89 | 4 | CC DChg | 00:00:42 | 54:55:59 | -14025.3 | 1.3457 | 163.6 | 4.37 | 0 | 0 | 163.6 | 4.37 | 0.2391 | 6.39 | 0 | 0 | 0.2391 | 6.39 | 2025-12-06 23:09:16 | -18.8738 | -942.56 | -25.1723 | 95.96 | Close | 35
4518 | 89 | 4 | CC DChg | 00:00:45 | 54:56:02 | -14025.3 | 1.3337 | 175.3 | 4.68 | 0 | 0 | 175.3 | 4.68 | 0.2548 | 6.8 | 0 | 0 | 0.2548 | 6.8 | 2025-12-06 23:09:19 | -18.7055 | -973.9787 | -26.0113 | 95.1 | Close | 37.5
4519 | 89 | 4 | CC DChg | 00:00:48 | 54:56:05 | -14025.3 | 1.3222 | 187 | 4.99 | 0 | 0 | 187 | 4.99 | 0.2703 | 7.22 | 0 | 0 | 0.2703 | 7.22 | 2025-12-06 23:09:22 | -18.5442 | -1016.3246 | -27.1422 | 94.28 | Close | 40
4520 | 89 | 4 | CC DChg | 00:00:51 | 54:56:08 | -14025.3 | 1.311 | 198.7 | 5.31 | 0 | 0 | 198.7 | 5.31 | 0.2857 | 7.63 | 0 | 0 | 0.2857 | 7.63 | 2025-12-06 23:09:25 | -18.3872 | -1043.5496 | -27.8693 | 93.48 | Close | 42.5
4521 | 89 | 4 | CC DChg | 00:00:54 | 54:56:11 | -14025.3 | 1.3005 | 210.4 | 5.62 | 0 | 0 | 210.4 | 5.62 | 0.301 | 8.04 | 0 | 0 | 0.301 | 8.04 | 2025-12-06 23:09:28 | -18.2399 | -1113.1196 | -29.7273 | 92.73 | Close | 45
4522 | 89 | 4 | CC DChg | 00:00:57 | 54:56:14 | -14025.3 | 1.2903 | 222.1 | 5.93 | 0 | 0 | 222.1 | 5.93 | 0.3161 | 8.44 | 0 | 0 | 0.3161 | 8.44 | 2025-12-06 23:09:31 | -18.0968 | -1145.8562 | -30.6015 | 92.01 | Close | 47.5
4523 | 89 | 4 | CC DChg | 00:01:00 | 54:56:17 | -14025.3 | 1.2806 | 233.8 | 6.24 | 0 | 0 | 233.8 | 6.24 | 0.3311 | 8.84 | 0 | 0 | 0.3311 | 8.84 | 2025-12-06 23:09:34 | -17.9608 | -1204.921 | -32.1789 | 91.31 | Close | 50
4524 | 89 | 4 | CC DChg | 00:01:03 | 54:56:20 | -14025.3 | 1.271 | 245.4 | 6.55 | 0 | 0 | 245.4 | 6.55 | 0.346 | 9.24 | 0 | 0 | 0.346 | 9.24 | 2025-12-06 23:09:37 | -17.8261 | -1217.4722 | -32.5141 | 90.63 | Close | 52.5
4525 | 89 | 4 | CC DChg | 00:01:06 | 54:56:23 | -14025.3 | 1.262 | 257.1 | 6.87 | 0 | 0 | 257.1 | 6.87 | 0.3608 | 9.64 | 0 | 0 | 0.3608 | 9.64 | 2025-12-06 23:09:40 | -17.6999 | -1298.6395 | -34.6818 | 89.99 | Close | 55
4526 | 89 | 4 | CC DChg | 00:01:09 | 54:56:26 | -14025.3 | 1.2534 | 268.8 | 7.18 | 0 | 0 | 268.8 | 7.18 | 0.3755 | 10.03 | 0 | 0 | 0.3755 | 10.03 | 2025-12-06 23:09:43 | -17.5793 | -1359.0413 | -36.2949 | 89.37 | Close | 57.5
4527 | 89 | 4 | CC DChg | 00:01:12 | 54:56:29 | -14025.3 | 1.2453 | 280.5 | 7.49 | 0 | 0 | 280.5 | 7.49 | 0.3901 | 10.42 | 0 | 0 | 0.3901 | 10.42 | 2025-12-06 23:09:46 | -17.4657 | -1442.93 | -38.5353 | 88.8 | Close | 60
4528 | 89 | 4 | CC DChg | 00:01:15 | 54:56:32 | -14025.3 | 1.2372 | 292.2 | 7.8 | 0 | 0 | 292.2 | 7.8 | 0.4046 | 10.81 | 0 | 0 | 0.4046 | 10.81 | 2025-12-06 23:09:49 | -17.3521 | -1442.9328 | -38.5353 | 88.22 | Close | 62.5
4529 | 89 | 4 | CC DChg | 00:01:18 | 54:56:35 | -14025.3 | 1.2298 | 303.9 | 8.12 | 0 | 0 | 303.9 | 8.12 | 0.419 | 11.19 | 0 | 0 | 0.419 | 11.19 | 2025-12-06 23:09:52 | -17.2483 | -1579.4204 | -42.1804 | 87.69 | Close | 65
4530 | 89 | 4 | CC DChg | 00:01:21 | 54:56:38 | -14025.3 | 1.2224 | 315.6 | 8.43 | 0 | 0 | 315.6 | 8.43 | 0.4334 | 11.57 | 0 | 0 | 0.4334 | 11.57 | 2025-12-06 23:09:55 | -17.1445 | -1579.4294 | -42.1807 | 87.16 | Close | 67.50001
4531 | 89 | 4 | CC DChg | 00:01:24 | 54:56:41 | -14025.3 | 1.2152 | 327.3 | 8.74 | 0 | 0 | 327.3 | 8.74 | 0.4476 | 11.95 | 0 | 0 | 0.4476 | 11.95 | 2025-12-06 23:09:58 | -17.0435 | -1623.2932 | -43.3521 | 86.65 | Close | 70
4532 | 89 | 4 | CC DChg | 00:01:27 | 54:56:44 | -14025.3 | 1.2084 | 338.9 | 9.05 | 0 | 0 | 338.9 | 9.05 | 0.4618 | 12.33 | 0 | 0 | 0.4618 | 12.33 | 2025-12-06 23:10:01 | -16.9482 | -1718.7908 | -45.9025 | 86.17 | Close | 72.50001
4533 | 89 | 4 | CC DChg | 00:01:30 | 54:56:47 | -14025.3 | 1.2016 | 350.6 | 9.36 | 0 | 0 | 350.6 | 9.36 | 0.4759 | 12.71 | 0 | 0 | 0.4759 | 12.71 | 2025-12-06 23:10:04 | -16.8528 | -1718.781 | -45.9022 | 85.7 | Close | 75
4534 | 89 | 4 | CC DChg | 00:01:33 | 54:56:50 | -14025.3 | 1.1948 | 362.3 | 9.68 | 0 | 0 | 362.3 | 9.68 | 0.4899 | 13.08 | 0 | 0 | 0.4899 | 13.08 | 2025-12-06 23:10:07 | -16.7574 | -1718.7843 | -45.9023 | 85.2 | Close | 77.5
4535 | 89 | 4 | CC DChg | 00:01:36 | 54:56:53 | -14025.3 | 1.1883 | 374 | 9.99 | 0 | 0 | 374 | 9.99 | 0.5038 | 13.45 | 0 | 0 | 0.5038 | 13.45 | 2025-12-06 23:10:10 | -16.6663 | -1798.1128 | -48.0209 | 84.73 | Close | 80
4536 | 89 | 4 | CC DChg | 00:01:39 | 54:56:56 | -14025.3 | 1.1821 | 385.7 | 10.3 | 0 | 0 | 385.7 | 10.3 | 0.5176 | 13.82 | 0 | 0 | 0.5176 | 13.82 | 2025-12-06 23:10:13 | -16.5793 | -1885.1183 | -50.3445 | 84.3 | Close | 82.49999
4537 | 89 | 4 | CC DChg | 00:01:42 | 54:56:59 | -14025.3 | 1.1765 | 397.4 | 10.61 | 0 | 0 | 397.4 | 10.61 | 0.5314 | 14.19 | 0 | 0 | 0.5314 | 14.19 | 2025-12-06 23:10:16 | -16.5008 | -2087.1032 | -55.7387 | 83.89 | Close | 85
4538 | 89 | 4 | CC DChg | 00:01:45 | 54:57:02 | -14025.3 | 1.1709 | 409.1 | 10.92 | 0 | 0 | 409.1 | 10.92 | 0.5451 | 14.56 | 0 | 0 | 0.5451 | 14.56 | 2025-12-06 23:10:19 | -16.4222 | -2087.0952 | -55.7385 | 83.48 | Close | 87.5
4539 | 89 | 4 | CC DChg | 00:01:48 | 54:57:05 | -14025.3 | 1.1656 | 420.8 | 11.24 | 0 | 0 | 420.8 | 11.24 | 0.5588 | 14.92 | 0 | 0 | 0.5588 | 14.92 | 2025-12-06 23:10:22 | -16.3479 | -2205.2411 | -58.8937 | 83.11 | Close | 90.00001
4540 | 89 | 4 | CC DChg | 00:01:51 | 54:57:08 | -14025.3 | 1.1613 | 432.4 | 11.55 | 0 | 0 | 432.4 | 11.55 | 0.5724 | 15.29 | 0 | 0 | 0.5724 | 15.29 | 2025-12-06 23:10:25 | -16.2876 | -2718.0672 | -72.5894 | 82.82 | Close | 92.5
4541 | 89 | 4 | CC DChg | 00:01:54 | 54:57:11 | -14025.3 | 1.1569 | 444.1 | 11.86 | 0 | 0 | 444.1 | 11.86 | 0.5859 | 15.65 | 0 | 0 | 0.5859 | 15.65 | 2025-12-06 23:10:28 | -16.2259 | -2656.3131 | -70.9402 | 82.49 | Close | 95
4542 | 89 | 4 | CC DChg | 00:01:57 | 54:57:14 | -14025.3 | 1.1532 | 455.8 | 12.17 | 0 | 0 | 455.8 | 12.17 | 0.5994 | 16.01 | 0 | 0 | 0.5994 | 16.01 | 2025-12-06 23:10:31 | -16.174 | -3158.8468 | -84.361 | 82.23 | Close | 97.5
4543 | 89 | 4 | CC DChg | 00:02:00 | 54:57:17 | -14025.3 | 1.1495 | 467.5 | 12.49 | 0 | 0 | 467.5 | 12.49 | 0.6129 | 16.37 | 0 | 0 | 0.6129 | 16.37 | 2025-12-06 23:10:34 | -16.1221 | -3158.8468 | -84.361 | 81.97 | Close | 100 |  | 1
4544 | 89 | 5 | CC Chg | 00:00:00 | 54:57:17 | 0 | 1.3594 | 0 | 0 | 0 | 0 | 0 | 0 | 0 | 0 | 0 | 0 | 0 | 0 | 2025-12-06 23:10:34 | 0 | 0 | 0 | 0 | Close | 0 |  | 0
4545 | 89 | 5 | CC Chg | 00:05:00 | 55:02:17 | 917.7 | 1.6511 | 76.2 | 2.04 | 76.2 | 2.04 | 0 | 0 | 0.1218 | 3.25 | 0.1218 | 3.25 | 0 | 0 | 2025-12-06 23:15:34 | 1.5151 | 261.3702 | 6.9802 | 1799.38 | Close | 16.3358
4546 | 89 | 5 | CC Chg | 00:10:00 | 55:07:17 | 917.7 | 1.7051 | 152.6 | 4.08 | 152.6 | 4.08 | 0 | 0 | 0.2499 | 6.67 | 0.2499 | 6.67 | 0 | 0 | 2025-12-06 23:20:34 | 1.5647 | 1413.8719 | 37.7592 | 1858.22 | Close | 32.69462
4547 | 89 | 5 | CC Chg | 00:15:00 | 55:12:17 | 911.5 | 1.7562 | 228.9 | 6.11 | 228.9 | 6.11 | 0 | 0 | 0.382 | 10.2 | 0.382 | 10.2 | 0 | 0 | 2025-12-06 23:25:34 | 1.6007 | 1493.5312 | 39.8866 | 1926.93 | Close | 49.04708
4548 | 89 | 5 | CC Chg | 00:20:00 | 55:17:17 | 911.5 | 1.8052 | 305.2 | 8.15 | 305.2 | 8.15 | 0 | 0 | 0.5179 | 13.83 | 0.5179 | 13.83 | 0 | 0 | 2025-12-06 23:30:34 | 1.6453 | 1557.2667 | 41.5888 | 1980.69 | Close | 65.39668
4549 | 89 | 5 | CC Chg | 00:25:00 | 55:22:17 | 917.7 | 1.8523 | 381.5 | 10.19 | 381.5 | 10.19 | 0 | 0 | 0.6574 | 17.56 | 0.6574 | 17.56 | 0 | 0 | 2025-12-06 23:35:34 | 1.6998 | 1620.0552 | 43.2656 | 2018.63 | Close | 81.74596
4550 | 89 | 5 | CC Chg | 00:30:00 | 55:27:17 | 917.7 | 1.8954 | 457.8 | 12.23 | 457.8 | 12.23 | 0 | 0 | 0.8004 | 21.38 | 0.8004 | 21.38 | 0 | 0 | 2025-12-06 23:40:34 | 1.7393 | 1770.1542 | 47.2742 | 2065.6 | Close | 98.09289
4551 | 89 | 5 | CC Chg | 00:30:35 | 55:27:52 | 917.7 | 1.9001 | 466.7 | 12.46 | 466.7 | 12.46 | 0 | 0 | 0.8173 | 21.83 | 0.8173 | 21.83 | 0 | 0 | 2025-12-06 23:41:09 | 1.7436 | 1893.7778 | 50.5757 | 2070.94 | Close | 100 |  | 1
4552 | 90 | 4 | CC DChg | 00:00:00 | 55:27:52 | -14022.2 | 1.6827 | 0 | 0 | 0 | 0 | 0 | 0 | 0 | 0 | 0 | 0 | 0 | 0 | 2025-12-06 23:41:09 | -23.5951 | 0 | 0 | 120.02 | Close | 0 |  | 0
4553 | 90 | 4 | CC DChg | 00:00:03 | 55:27:55 | -14025.3 | 1.6 | 11.7 | 0.31 | 0 | 0 | 11.7 | 0.31 | 0.0191 | 0.51 | 0 | 0 | 0.0191 | 0.51 | 2025-12-06 23:41:12 | -22.4405 | -141.3259 | -3.7743 | 114.09 | Close | 2.499982
4554 | 90 | 4 | CC DChg | 00:00:06 | 55:27:58 | -14025.3 | 1.5615 | 23.4 | 0.62 | 0 | 0 | 23.4 | 0.62 | 0.0375 | 1 | 0 | 0 | 0.0375 | 1 | 2025-12-06 23:41:15 | -21.9005 | -303.5777 | -8.1074 | 111.34 | Close | 4.999982
4555 | 90 | 4 | CC DChg | 00:00:09 | 55:28:01 | -14025.3 | 1.5327 | 35.1 | 0.94 | 0 | 0 | 35.1 | 0.94 | 0.0556 | 1.48 | 0 | 0 | 0.0556 | 1.48 | 2025-12-06 23:41:18 | -21.4966 | -405.8244 | -10.8381 | 109.3 | Close | 7.499983
4556 | 90 | 4 | CC DChg | 00:00:12 | 55:28:04 | -14025.3 | 1.5082 | 46.8 | 1.25 | 0 | 0 | 46.8 | 1.25 | 0.0734 | 1.96 | 0 | 0 | 0.0734 | 1.96 | 2025-12-06 23:41:21 | -21.1529 | -477.0508 | -12.7402 | 107.54 | Close | 9.999984
4557 | 90 | 4 | CC DChg | 00:00:15 | 55:28:07 | -14025.3 | 1.4862 | 58.4 | 1.56 | 0 | 0 | 58.4 | 1.56 | 0.0909 | 2.43 | 0 | 0 | 0.0909 | 2.43 | 2025-12-06 23:41:24 | -20.8444 | -531.2609 | -14.188 | 105.97 | Close | 12.49998
4558 | 90 | 4 | CC DChg | 00:00:18 | 55:28:10 | -14025.3 | 1.4667 | 70.1 | 1.87 | 0 | 0 | 70.1 | 1.87 | 0.1081 | 2.89 | 0 | 0 | 0.1081 | 2.89 | 2025-12-06 23:41:27 | -20.5709 | -599.3715 | -16.007 | 104.58 | Close | 14.99998
4559 | 90 | 4 | CC DChg | 00:00:21 | 55:28:13 | -14025.3 | 1.4477 | 81.8 | 2.18 | 0 | 0 | 81.8 | 2.18 | 0.1251 | 3.34 | 0 | 0 | 0.1251 | 3.34 | 2025-12-06 23:41:30 | -20.3044 | -615.1442 | -16.4282 | 103.24 | Close | 17.49998
4560 | 90 | 4 | CC DChg | 00:00:24 | 55:28:16 | -14025.3 | 1.4304 | 93.5 | 2.5 | 0 | 0 | 93.5 | 2.5 | 0.1419 | 3.79 | 0 | 0 | 0.1419 | 3.79 | 2025-12-06 23:41:33 | -20.0618 | -675.5918 | -18.0425 | 102.01 | Close | 19.99998
4561 | 90 | 4 | CC DChg | 00:00:27 | 55:28:19 | -14025.3 | 1.414 | 105.2 | 2.81 | 0 | 0 | 105.2 | 2.81 | 0.1586 | 4.23 | 0 | 0 | 0.1586 | 4.23 | 2025-12-06 23:41:36 | -19.8318 | -712.6673 | -19.0327 | 100.84 | Close | 22.49998
4562 | 90 | 4 | CC DChg | 00:00:30 | 55:28:22 | -14025.3 | 1.3984 | 116.9 | 3.12 | 0 | 0 | 116.9 | 3.12 | 0.175 | 4.67 | 0 | 0 | 0.175 | 4.67 | 2025-12-06 23:41:39 | -19.613 | -749.2144 | -20.0087 | 99.71 | Close | 24.99999
4563 | 90 | 4 | CC DChg | 00:00:33 | 55:28:25 | -14025.3 | 1.3839 | 128.6 | 3.43 | 0 | 0 | 128.6 | 3.43 | 0.1913 | 5.11 | 0 | 0 | 0.1913 | 5.11 | 2025-12-06 23:41:42 | -19.4096 | -806.0506 | -21.5266 | 98.68 | Close | 27.49998
4564 | 90 | 4 | CC DChg | 00:00:36 | 55:28:28 | -14025.3 | 1.3705 | 140.3 | 3.75 | 0 | 0 | 140.3 | 3.75 | 0.2074 | 5.54 | 0 | 0 | 0.2074 | 5.54 | 2025-12-06 23:41:45 | -19.2217 | -872.2197 | -23.2937 | 97.72 | Close | 29.99999
4565 | 90 | 4 | CC DChg | 00:00:39 | 55:28:31 | -14025.3 | 1.3572 | 151.9 | 4.06 | 0 | 0 | 151.9 | 4.06 | 0.2233 | 5.96 | 0 | 0 | 0.2233 | 5.96 | 2025-12-06 23:41:48 | -19.0351 | -878.7778 | -23.4689 | 96.78 | Close | 32.49999
4566 | 90 | 4 | CC DChg | 00:00:42 | 55:28:34 | -14025.3 | 1.3451 | 163.6 | 4.37 | 0 | 0 | 163.6 | 4.37 | 0.2391 | 6.38 | 0 | 0 | 0.2391 | 6.38 | 2025-12-06 23:41:51 | -18.8654 | -965.9293 | -25.7964 | 95.91 | Close | 34.99999
4567 | 90 | 4 | CC DChg | 00:00:45 | 55:28:37 | -14025.3 | 1.3327 | 175.3 | 4.68 | 0 | 0 | 175.3 | 4.68 | 0.2547 | 6.8 | 0 | 0 | 0.2547 | 6.8 | 2025-12-06 23:41:54 | -18.6915 | -942.56 | -25.1723 | 95.03 | Close | 37.49999
4568 | 90 | 4 | CC DChg | 00:00:48 | 55:28:40 | -14025.3 | 1.3213 | 187 | 4.99 | 0 | 0 | 187 | 4.99 | 0.2702 | 7.22 | 0 | 0 | 0.2702 | 7.22 | 2025-12-06 23:41:57 | -18.5316 | -1025.2398 | -27.3803 | 94.22 | Close | 39.99999
4569 | 90 | 4 | CC DChg | 00:00:51 | 55:28:43 | -14025.3 | 1.3101 | 198.7 | 5.31 | 0 | 0 | 198.7 | 5.31 | 0.2856 | 7.63 | 0 | 0 | 0.2856 | 7.63 | 2025-12-06 23:42:00 | -18.3745 | -1043.5496 | -27.8693 | 93.42 | Close | 42.49999
4570 | 90 | 4 | CC DChg | 00:00:54 | 55:28:46 | -14025.3 | 1.2996 | 210.4 | 5.62 | 0 | 0 | 210.4 | 5.62 | 0.3009 | 8.03 | 0 | 0 | 0.3009 | 8.03 | 2025-12-06 23:42:03 | -18.2273 | -1113.1175 | -29.7272 | 92.67 | Close | 44.99999
4571 | 90 | 4 | CC DChg | 00:00:57 | 55:28:49 | -14025.3 | 1.2893 | 222.1 | 5.93 | 0 | 0 | 222.1 | 5.93 | 0.316 | 8.44 | 0 | 0 | 0.316 | 8.44 | 2025-12-06 23:42:06 | -18.0828 | -1134.7335 | -30.3045 | 91.93 | Close | 47.49999
4572 | 90 | 4 | CC DChg | 00:01:00 | 55:28:52 | -14025.3 | 1.2794 | 233.8 | 6.24 | 0 | 0 | 233.8 | 6.24 | 0.331 | 8.84 | 0 | 0 | 0.331 | 8.84 | 2025-12-06 23:42:09 | -17.944 | -1180.5769 | -31.5288 | 91.23 | Close | 49.99999
4573 | 90 | 4 | CC DChg | 00:01:03 | 55:28:55 | -14025.3 | 1.2698 | 245.4 | 6.55 | 0 | 0 | 245.4 | 6.55 | 0.3459 | 9.24 | 0 | 0 | 0.3459 | 9.24 | 2025-12-06 23:42:12 | -17.8093 | -1217.4745 | -32.5142 | 90.54 | Close | 52.49999
4574 | 90 | 4 | CC DChg | 00:01:06 | 55:28:58 | -14025.3 | 1.2608 | 257.1 | 6.87 | 0 | 0 | 257.1 | 6.87 | 0.3607 | 9.63 | 0 | 0 | 0.3607 | 9.63 | 2025-12-06 23:42:15 | -17.6831 | -1298.637 | -34.6817 | 89.9 | Close | 54.99999
4575 | 90 | 4 | CC DChg | 00:01:09 | 55:29:01 | -14025.3 | 1.2521 | 268.8 | 7.18 | 0 | 0 | 268.8 | 7.18 | 0.3754 | 10.02 | 0 | 0 | 0.3754 | 10.02 | 2025-12-06 23:42:18 | -17.5611 | -1343.4202 | -35.8777 | 89.28 | Close | 57.49999
4576 | 90 | 4 | CC DChg | 00:01:12 | 55:29:04 | -14025.3 | 1.2437 | 280.5 | 7.49 | 0 | 0 | 280.5 | 7.49 | 0.3899 | 10.41 | 0 | 0 | 0.3899 | 10.41 | 2025-12-06 23:42:21 | -17.4433 | -1391.3968 | -37.159 | 88.68 | Close | 59.99999
4577 | 90 | 4 | CC DChg | 00:01:15 | 55:29:07 | -14025.3 | 1.2357 | 292.2 | 7.8 | 0 | 0 | 292.2 | 7.8 | 0.4044 | 10.8 | 0 | 0 | 0.4044 | 10.8 | 2025-12-06 23:42:24 | -17.3311 | -1460.9694 | -39.017 | 88.11 | Close | 62.49999
4578 | 90 | 4 | CC DChg | 00:01:18 | 55:29:10 | -14025.3 | 1.2282 | 303.9 | 8.12 | 0 | 0 | 303.9 | 8.12 | 0.4188 | 11.19 | 0 | 0 | 0.4188 | 11.19 | 2025-12-06 23:42:27 | -17.2259 | -1558.3615 | -41.618 | 87.58 | Close | 64.99999
4579 | 90 | 4 | CC DChg | 00:01:21 | 55:29:13 | -14025.3 | 1.2208 | 315.6 | 8.43 | 0 | 0 | 315.6 | 8.43 | 0.4331 | 11.57 | 0 | 0 | 0.4331 | 11.57 | 2025-12-06 23:42:30 | -17.1221 | -1579.4294 | -42.1807 | 87.05 | Close | 67.49999
4580 | 90 | 4 | CC DChg | 00:01:24 | 55:29:16 | -14025.3 | 1.2137 | 327.3 | 8.74 | 0 | 0 | 327.3 | 8.74 | 0.4474 | 11.95 | 0 | 0 | 0.4474 | 11.95 | 2025-12-06 23:42:33 | -17.0225 | -1646.1565 | -43.9627 | 86.56 | Close | 69.99999
4581 | 90 | 4 | CC DChg | 00:01:27 | 55:29:19 | -14025.3 | 1.2065 | 338.9 | 9.05 | 0 | 0 | 338.9 | 9.05 | 0.4615 | 12.33 | 0 | 0 | 0.4615 | 12.33 | 2025-12-06 23:42:36 | -16.9215 | -1623.3025 | -43.3523 | 86.03 | Close | 72.5
4582 | 90 | 4 | CC DChg | 00:01:30 | 55:29:22 | -14025.3 | 1.2 | 350.6 | 9.36 | 0 | 0 | 350.6 | 9.36 | 0.4756 | 12.7 | 0 | 0 | 0.4756 | 12.7 | 2025-12-06 23:42:39 | -16.8303 | -1798.1128 | -48.0209 | 85.57 | Close | 75
4583 | 90 | 4 | CC DChg | 00:01:33 | 55:29:25 | -14025.3 | 1.1935 | 362.3 | 9.68 | 0 | 0 | 362.3 | 9.68 | 0.4896 | 13.07 | 0 | 0 | 0.4896 | 13.07 | 2025-12-06 23:42:42 | -16.7392 | -1798.1094 | -48.0208 | 85.1 | Close | 77.49999
4584 | 90 | 4 | CC DChg | 00:01:36 | 55:29:28 | -14025.3 | 1.187 | 374 | 9.99 | 0 | 0 | 374 | 9.99 | 0.5035 | 13.45 | 0 | 0 | 0.5035 | 13.45 | 2025-12-06 23:42:45 | -16.648 | -1798.1231 | -48.0211 | 84.64 | Close | 80
4585 | 90 | 4 | CC DChg | 00:01:39 | 55:29:31 | -14025.3 | 1.1811 | 385.7 | 10.3 | 0 | 0 | 385.7 | 10.3 | 0.5173 | 13.82 | 0 | 0 | 0.5173 | 13.82 | 2025-12-06 23:42:48 | -16.5653 | -1980.9642 | -52.9042 | 84.23 | Close | 82.49999
4586 | 90 | 4 | CC DChg | 00:01:42 | 55:29:34 | -14025.3 | 1.1749 | 397.4 | 10.61 | 0 | 0 | 397.4 | 10.61 | 0.5311 | 14.18 | 0 | 0 | 0.5311 | 14.18 | 2025-12-06 23:42:51 | -16.4783 | -1885.1254 | -50.3447 | 83.78 | Close | 85
4587 | 90 | 4 | CC DChg | 00:01:45 | 55:29:37 | -14025.3 | 1.1697 | 409.1 | 10.92 | 0 | 0 | 409.1 | 10.92 | 0.5448 | 14.55 | 0 | 0 | 0.5448 | 14.55 | 2025-12-06 23:42:54 | -16.4054 | -2247.641 | -60.0261 | 83.41 | Close | 87.5
4588 | 90 | 4 | CC DChg | 00:01:48 | 55:29:40 | -14025.3 | 1.1647 | 420.8 | 11.24 | 0 | 0 | 420.8 | 11.24 | 0.5584 | 14.91 | 0 | 0 | 0.5584 | 14.91 | 2025-12-06 23:42:57 | -16.3353 | -2337.5556 | -62.4274 | 83.05 | Close | 90.00001
4589 | 90 | 4 | CC DChg | 00:01:51 | 55:29:43 | -14025.3 | 1.1604 | 432.4 | 11.55 | 0 | 0 | 432.4 | 11.55 | 0.572 | 15.28 | 0 | 0 | 0.572 | 15.28 | 2025-12-06 23:43:00 | -16.2749 | -2718.0672 | -72.5894 | 82.74 | Close | 92.49999
4590 | 90 | 4 | CC DChg | 00:01:54 | 55:29:46 | -14025.3 | 1.156 | 444.1 | 11.86 | 0 | 0 | 444.1 | 11.86 | 0.5855 | 15.64 | 0 | 0 | 0.5855 | 15.64 | 2025-12-06 23:43:03 | -16.2132 | -2656.303 | -70.9399 | 82.43 | Close | 94.99999
4591 | 90 | 4 | CC DChg | 00:01:57 | 55:29:49 | -14025.3 | 1.1523 | 455.8 | 12.17 | 0 | 0 | 455.8 | 12.17 | 0.599 | 16 | 0 | 0 | 0.599 | 16 | 2025-12-06 23:43:06 | -16.1613 | -3158.8468 | -84.361 | 82.17 | Close | 97.49999
4592 | 90 | 4 | CC DChg | 00:02:00 | 55:29:52 | -14025.3 | 1.1486 | 467.5 | 12.49 | 0 | 0 | 467.5 | 12.49 | 0.6125 | 16.36 | 0 | 0 | 0.6125 | 16.36 | 2025-12-06 23:43:09 | -16.1094 | -3158.8589 | -84.3613 | 81.9 | Close | 100 |  | 1
4593 | 90 | 5 | CC Chg | 00:00:00 | 55:29:52 | 0 | 1.3597 | 0 | 0 | 0 | 0 | 0 | 0 | 0 | 0 | 0 | 0 | 0 | 0 | 2025-12-06 23:43:09 | 0 | 0 | 0 | 0 | Close | 0 |  | 0
4594 | 90 | 5 | CC Chg | 00:05:00 | 55:34:52 | 917.7 | 1.6511 | 76.2 | 2.04 | 76.2 | 2.04 | 0 | 0 | 0.1217 | 3.25 | 0.1217 | 3.25 | 0 | 0 | 2025-12-06 23:48:09 | 1.5151 | 261.5716 | 6.9856 | 1799.6 | Close | 16.33256
4595 | 90 | 5 | CC Chg | 00:10:00 | 55:39:52 | 911.5 | 1.7051 | 152.5 | 4.07 | 152.5 | 4.07 | 0 | 0 | 0.2498 | 6.67 | 0.2498 | 6.67 | 0 | 0 | 2025-12-06 23:53:09 | 1.5541 | 1413.4573 | 37.7482 | 1871.08 | Close | 32.68757
4596 | 90 | 5 | CC Chg | 00:15:00 | 55:44:52 | 917.7 | 1.7562 | 228.9 | 6.11 | 228.9 | 6.11 | 0 | 0 | 0.3819 | 10.2 | 0.3819 | 10.2 | 0 | 0 | 2025-12-06 23:58:09 | 1.6116 | 1493.6086 | 39.8887 | 1913.91 | Close | 49.04187
4597 | 90 | 5 | CC Chg | 00:20:00 | 55:49:52 | 917.7 | 1.8052 | 305.2 | 8.15 | 305.2 | 8.15 | 0 | 0 | 0.5179 | 13.83 | 0.5179 | 13.83 | 0 | 0 | 2025-12-07 00:03:08 | 1.6565 | 1557.8177 | 41.6035 | 1967.31 | Close | 65.39823
4598 | 90 | 5 | CC Chg | 00:25:00 | 55:54:52 | 917.7 | 1.8523 | 381.5 | 10.19 | 381.5 | 10.19 | 0 | 0 | 0.6575 | 17.56 | 0.6575 | 17.56 | 0 | 0 | 2025-12-07 00:08:08 | 1.6998 | 1620.5563 | 43.279 | 2018.63 | Close | 81.75356
4599 | 90 | 5 | CC Chg | 00:30:00 | 55:59:52 | 911.5 | 1.8951 | 457.9 | 12.23 | 457.9 | 12.23 | 0 | 0 | 0.8005 | 21.38 | 0.8005 | 21.38 | 0 | 0 | 2025-12-07 00:13:08 | 1.7273 | 1783.351 | 47.6266 | 2079.32 | Close | 98.10872
4600 | 90 | 5 | CC Chg | 00:30:34 | 56:00:27 | 917.7 | 1.9001 | 466.7 | 12.46 | 466.7 | 12.46 | 0 | 0 | 0.8173 | 21.83 | 0.8173 | 21.83 | 0 | 0 | 2025-12-07 00:13:43 | 1.7436 | 1765.2711 | 47.1438 | 2070.94 | Close | 100 |  | 1
4601 | 91 | 4 | CC DChg | 00:00:00 | 56:00:27 | -14025.3 | 1.6759 | 0 | 0 | 0 | 0 | 0 | 0 | 0 | 0 | 0 | 0 | 0 | 0 | 2025-12-07 00:13:43 | -23.505 | 0 | 0 | 119.51 | Close | 0 |  | 0
4602 | 91 | 4 | CC DChg | 00:00:03 | 56:00:30 | -14025.3 | 1.6 | 11.7 | 0.31 | 0 | 0 | 11.7 | 0.31 | 0.0191 | 0.51 | 0 | 0 | 0.0191 | 0.51 | 2025-12-07 00:13:46 | -22.4405 | -153.9887 | -4.1125 | 114.1 | Close | 2.5
4603 | 91 | 4 | CC DChg | 00:00:06 | 56:00:33 | -14025.3 | 1.5615 | 23.4 | 0.62 | 0 | 0 | 23.4 | 0.62 | 0.0375 | 1 | 0 | 0 | 0.0375 | 1 | 2025-12-07 00:13:49 | -21.9005 | -303.5777 | -8.1074 | 111.34 | Close | 5
4604 | 91 | 4 | CC DChg | 00:00:09 | 56:00:36 | -14025.3 | 1.5324 | 35.1 | 0.94 | 0 | 0 | 35.1 | 0.94 | 0.0556 | 1.48 | 0 | 0 | 0.0556 | 1.48 | 2025-12-07 00:13:52 | -21.4924 | -401.6407 | -10.7263 | 109.27 | Close | 7.5
4605 | 91 | 4 | CC DChg | 00:00:12 | 56:00:39 | -14025.3 | 1.5082 | 46.8 | 1.25 | 0 | 0 | 46.8 | 1.25 | 0.0734 | 1.96 | 0 | 0 | 0.0734 | 1.96 | 2025-12-07 00:13:55 | -21.1529 | -482.9644 | -12.8982 | 107.54 | Close | 10
4606 | 91 | 4 | CC DChg | 00:00:15 | 56:00:42 | -14025.3 | 1.4862 | 58.4 | 1.56 | 0 | 0 | 58.4 | 1.56 | 0.0908 | 2.43 | 0 | 0 | 0.0908 | 2.43 | 2025-12-07 00:13:58 | -20.8444 | -531.2611 | -14.188 | 105.97 | Close | 12.5
4607 | 91 | 4 | CC DChg | 00:00:18 | 56:00:45 | -14025.3 | 1.466 | 70.1 | 1.87 | 0 | 0 | 70.1 | 1.87 | 0.1081 | 2.89 | 0 | 0 | 0.1081 | 2.89 | 2025-12-07 00:14:01 | -20.5611 | -578.6012 | -15.4523 | 104.53 | Close | 15
4608 | 91 | 4 | CC DChg | 00:00:21 | 56:00:48 | -14025.3 | 1.4474 | 81.8 | 2.18 | 0 | 0 | 81.8 | 2.18 | 0.1251 | 3.34 | 0 | 0 | 0.1251 | 3.34 | 2025-12-07 00:14:04 | -20.3002 | -628.3731 | -16.7815 | 103.21 | Close | 17.5
4609 | 91 | 4 | CC DChg | 00:00:24 | 56:00:51 | -14025.3 | 1.4301 | 93.5 | 2.5 | 0 | 0 | 93.5 | 2.5 | 0.1419 | 3.79 | 0 | 0 | 0.1419 | 3.79 | 2025-12-07 00:14:07 | -20.0576 | -675.5918 | -18.0425 | 101.97 | Close | 20
4610 | 91 | 4 | CC DChg | 00:00:27 | 56:00:54 | -14025.3 | 1.4136 | 105.2 | 2.81 | 0 | 0 | 105.2 | 2.81 | 0.1585 | 4.23 | 0 | 0 | 0.1585 | 4.23 | 2025-12-07 00:14:10 | -19.8261 | -708.3488 | -18.9174 | 100.8 | Close | 22.5
4611 | 91 | 4 | CC DChg | 00:00:30 | 56:00:57 | -14025.3 | 1.3984 | 116.9 | 3.12 | 0 | 0 | 116.9 | 3.12 | 0.175 | 4.67 | 0 | 0 | 0.175 | 4.67 | 2025-12-07 00:14:13 | -19.613 | -768.9298 | -20.5352 | 99.71 | Close | 25
4612 | 91 | 4 | CC DChg | 00:00:33 | 56:01:00 | -14025.3 | 1.3836 | 128.6 | 3.43 | 0 | 0 | 128.6 | 3.43 | 0.1912 | 5.11 | 0 | 0 | 0.1912 | 5.11 | 2025-12-07 00:14:16 | -19.4054 | -789.7125 | -21.0903 | 98.66 | Close | 27.5
4613 | 91 | 4 | CC DChg | 00:00:36 | 56:01:03 | -14025.3 | 1.3702 | 140.3 | 3.75 | 0 | 0 | 140.3 | 3.75 | 0.2073 | 5.54 | 0 | 0 | 0.2073 | 5.54 | 2025-12-07 00:14:19 | -19.2175 | -872.2197 | -23.2937 | 97.7 | Close | 30
4614 | 91 | 4 | CC DChg | 00:00:39 | 56:01:06 | -14025.3 | 1.3566 | 151.9 | 4.06 | 0 | 0 | 151.9 | 4.06 | 0.2232 | 5.96 | 0 | 0 | 0.2232 | 5.96 | 2025-12-07 00:14:22 | -19.0267 | -859.3922 | -22.9512 | 96.73 | Close | 32.5
4615 | 91 | 4 | CC DChg | 00:00:42 | 56:01:09 | -14025.3 | 1.3445 | 163.6 | 4.37 | 0 | 0 | 163.6 | 4.37 | 0.239 | 6.38 | 0 | 0 | 0.239 | 6.38 | 2025-12-07 00:14:25 | -18.857 | -965.9293 | -25.7964 | 95.87 | Close | 35
4616 | 91 | 4 | CC DChg | 00:00:45 | 56:01:12 | -14025.3 | 1.3321 | 175.3 | 4.68 | 0 | 0 | 175.3 | 4.68 | 0.2547 | 6.8 | 0 | 0 | 0.2547 | 6.8 | 2025-12-07 00:14:28 | -18.6831 | -942.56 | -25.1723 | 95 | Close | 37.5
4617 | 91 | 4 | CC DChg | 00:00:48 | 56:01:15 | -14025.3 | 1.3206 | 187 | 4.99 | 0 | 0 | 187 | 4.99 | 0.2702 | 7.22 | 0 | 0 | 0.2702 | 7.22 | 2025-12-07 00:14:31 | -18.5218 | -1016.3246 | -27.1422 | 94.17 | Close | 40
4618 | 91 | 4 | CC DChg | 00:00:51 | 56:01:18 | -14025.3 | 1.3095 | 198.7 | 5.31 | 0 | 0 | 198.7 | 5.31 | 0.2855 | 7.63 | 0 | 0 | 0.2855 | 7.63 | 2025-12-07 00:14:34 | -18.3661 | -1052.951 | -28.1204 | 93.37 | Close | 42.5
4619 | 91 | 4 | CC DChg | 00:00:54 | 56:01:21 | -14025.3 | 1.2989 | 210.4 | 5.62 | 0 | 0 | 210.4 | 5.62 | 0.3008 | 8.03 | 0 | 0 | 0.3008 | 8.03 | 2025-12-07 00:14:37 | -18.2174 | -1102.6184 | -29.4468 | 92.62 | Close | 45
4620 | 91 | 4 | CC DChg | 00:00:57 | 56:01:24 | -14025.3 | 1.2887 | 222.1 | 5.93 | 0 | 0 | 222.1 | 5.93 | 0.3159 | 8.44 | 0 | 0 | 0.3159 | 8.44 | 2025-12-07 00:14:40 | -18.0744 | -1145.8562 | -30.6015 | 91.89 | Close | 47.5
4621 | 91 | 4 | CC DChg | 00:01:00 | 56:01:27 | -14025.3 | 1.2788 | 233.8 | 6.24 | 0 | 0 | 233.8 | 6.24 | 0.3309 | 8.84 | 0 | 0 | 0.3309 | 8.84 | 2025-12-07 00:14:43 | -17.9355 | -1180.5791 | -31.5289 | 91.19 | Close | 50
4622 | 91 | 4 | CC DChg | 00:01:03 | 56:01:30 | -14025.3 | 1.2695 | 245.4 | 6.55 | 0 | 0 | 245.4 | 6.55 | 0.3458 | 9.23 | 0 | 0 | 0.3458 | 9.23 | 2025-12-07 00:14:46 | -17.8051 | -1256.7455 | -33.563 | 90.52 | Close | 52.5
4623 | 91 | 4 | CC DChg | 00:01:06 | 56:01:33 | -14025.3 | 1.2605 | 257.1 | 6.87 | 0 | 0 | 257.1 | 6.87 | 0.3606 | 9.63 | 0 | 0 | 0.3606 | 9.63 | 2025-12-07 00:14:49 | -17.6789 | -1298.6395 | -34.6818 | 89.88 | Close | 55
4624 | 91 | 4 | CC DChg | 00:01:09 | 56:01:36 | -14025.3 | 1.2518 | 268.8 | 7.18 | 0 | 0 | 268.8 | 7.18 | 0.3752 | 10.02 | 0 | 0 | 0.3752 | 10.02 | 2025-12-07 00:14:52 | -17.5569 | -1343.4202 | -35.8777 | 89.27 | Close | 57.5
4625 | 91 | 4 | CC DChg | 00:01:12 | 56:01:39 | -14025.3 | 1.2434 | 280.5 | 7.49 | 0 | 0 | 280.5 | 7.49 | 0.3898 | 10.41 | 0 | 0 | 0.3898 | 10.41 | 2025-12-07 00:14:55 | -17.439 | -1391.3968 | -37.159 | 88.66 | Close | 60
4626 | 91 | 4 | CC DChg | 00:01:15 | 56:01:42 | -14025.3 | 1.2354 | 292.2 | 7.8 | 0 | 0 | 292.2 | 7.8 | 0.4043 | 10.8 | 0 | 0 | 0.4043 | 10.8 | 2025-12-07 00:14:58 | -17.3268 | -1460.9694 | -39.017 | 88.09 | Close | 62.5
4627 | 91 | 4 | CC DChg | 00:01:18 | 56:01:45 | -14025.3 | 1.2276 | 303.9 | 8.12 | 0 | 0 | 303.9 | 8.12 | 0.4187 | 11.18 | 0 | 0 | 0.4187 | 11.18 | 2025-12-07 00:15:01 | -17.2174 | -1498.4245 | -40.0173 | 87.53 | Close | 65
4628 | 91 | 4 | CC DChg | 00:01:21 | 56:01:48 | -14025.3 | 1.2205 | 315.6 | 8.43 | 0 | 0 | 315.6 | 8.43 | 0.433 | 11.56 | 0 | 0 | 0.433 | 11.56 | 2025-12-07 00:15:04 | -17.1179 | -1646.1659 | -43.9629 | 87.04 | Close | 67.50001
4629 | 91 | 4 | CC DChg | 00:01:24 | 56:01:51 | -14025.3 | 1.2131 | 327.3 | 8.74 | 0 | 0 | 327.3 | 8.74 | 0.4472 | 11.94 | 0 | 0 | 0.4472 | 11.94 | 2025-12-07 00:15:07 | -17.0141 | -1579.4204 | -42.1804 | 86.52 | Close | 70
4630 | 91 | 4 | CC DChg | 00:01:27 | 56:01:54 | -14025.3 | 1.2062 | 338.9 | 9.05 | 0 | 0 | 338.9 | 9.05 | 0.4614 | 12.32 | 0 | 0 | 0.4614 | 12.32 | 2025-12-07 00:15:10 | -16.9173 | -1693.8808 | -45.2372 | 86.01 | Close | 72.50001
4631 | 91 | 4 | CC DChg | 00:01:30 | 56:01:57 | -14025.3 | 1.1994 | 350.6 | 9.36 | 0 | 0 | 350.6 | 9.36 | 0.4754 | 12.7 | 0 | 0 | 0.4754 | 12.7 | 2025-12-07 00:15:13 | -16.8219 | -1718.781 | -45.9022 | 85.52 | Close | 75
4632 | 91 | 4 | CC DChg | 00:01:33 | 56:02:00 | -14025.3 | 1.1932 | 362.3 | 9.68 | 0 | 0 | 362.3 | 9.68 | 0.4894 | 13.07 | 0 | 0 | 0.4894 | 13.07 | 2025-12-07 00:15:16 | -16.735 | -1885.1183 | -50.3445 | 85.08 | Close | 77.5
4633 | 91 | 4 | CC DChg | 00:01:36 | 56:02:03 | -14025.3 | 1.1867 | 374 | 9.99 | 0 | 0 | 374 | 9.99 | 0.5033 | 13.44 | 0 | 0 | 0.5033 | 13.44 | 2025-12-07 00:15:19 | -16.6438 | -1798.1128 | -48.0209 | 84.62 | Close | 80
4634 | 91 | 4 | CC DChg | 00:01:39 | 56:02:06 | -14025.3 | 1.1805 | 385.7 | 10.3 | 0 | 0 | 385.7 | 10.3 | 0.5171 | 13.81 | 0 | 0 | 0.5171 | 13.81 | 2025-12-07 00:15:22 | -16.5569 | -1885.1183 | -50.3445 | 84.18 | Close | 82.49999
4635 | 91 | 4 | CC DChg | 00:01:42 | 56:02:09 | -14025.3 | 1.1746 | 397.4 | 10.61 | 0 | 0 | 397.4 | 10.61 | 0.5309 | 14.18 | 0 | 0 | 0.5309 | 14.18 | 2025-12-07 00:15:25 | -16.4741 | -1980.9793 | -52.9046 | 83.76 | Close | 85
4636 | 91 | 4 | CC DChg | 00:01:45 | 56:02:12 | -14025.3 | 1.1693 | 409.1 | 10.92 | 0 | 0 | 409.1 | 10.92 | 0.5446 | 14.54 | 0 | 0 | 0.5446 | 14.54 | 2025-12-07 00:15:28 | -16.3998 | -2205.2327 | -58.8935 | 83.38 | Close | 87.5
4637 | 91 | 4 | CC DChg | 00:01:48 | 56:02:15 | -14025.3 | 1.1641 | 420.8 | 11.24 | 0 | 0 | 420.8 | 11.24 | 0.5582 | 14.91 | 0 | 0 | 0.5582 | 14.91 | 2025-12-07 00:15:31 | -16.3268 | -2247.6496 | -60.0263 | 83.01 | Close | 90.00001
4638 | 91 | 4 | CC DChg | 00:01:51 | 56:02:18 | -14025.3 | 1.1597 | 432.4 | 11.55 | 0 | 0 | 432.4 | 11.55 | 0.5718 | 15.27 | 0 | 0 | 0.5718 | 15.27 | 2025-12-07 00:15:34 | -16.2651 | -2656.2929 | -70.9397 | 82.71 | Close | 92.5
4639 | 91 | 4 | CC DChg | 00:01:54 | 56:02:21 | -14025.3 | 1.1554 | 444.1 | 11.86 | 0 | 0 | 444.1 | 11.86 | 0.5853 | 15.63 | 0 | 0 | 0.5853 | 15.63 | 2025-12-07 00:15:37 | -16.2048 | -2718.0879 | -72.59 | 82.39 | Close | 95
4640 | 91 | 4 | CC DChg | 00:01:57 | 56:02:24 | -14025.3 | 1.1514 | 455.8 | 12.17 | 0 | 0 | 455.8 | 12.17 | 0.5988 | 15.99 | 0 | 0 | 0.5988 | 15.99 | 2025-12-07 00:15:40 | -16.1487 | -2921.9333 | -78.0339 | 82.1 | Close | 97.5
4641 | 91 | 4 | CC DChg | 00:02:00 | 56:02:27 | -14025.3 | 1.148 | 467.5 | 12.49 | 0 | 0 | 467.5 | 12.49 | 0.6123 | 16.35 | 0 | 0 | 0.6123 | 16.35 | 2025-12-07 00:15:43 | -16.101 | -3437.5686 | -91.8046 | 81.86 | Close | 100 |  | 1
4642 | 91 | 5 | CC Chg | 00:00:00 | 56:02:27 | 0 | 1.3588 | 0 | 0 | 0 | 0 | 0 | 0 | 0 | 0 | 0 | 0 | 0 | 0 | 2025-12-07 00:15:43 | 0 | 0 | 0 | 0 | Close | 0 |  | 0
4643 | 91 | 5 | CC Chg | 00:05:00 | 56:07:27 | 911.5 | 1.6511 | 76.2 | 2.04 | 76.2 | 2.04 | 0 | 0 | 0.1217 | 3.25 | 0.1217 | 3.25 | 0 | 0 | 2025-12-07 00:20:43 | 1.5049 | 260.7165 | 6.9628 | 1811.84 | Close | 16.32647
4644 | 91 | 5 | CC Chg | 00:10:00 | 56:12:27 | 917.7 | 1.7047 | 152.5 | 4.07 | 152.5 | 4.07 | 0 | 0 | 0.2498 | 6.67 | 0.2498 | 6.67 | 0 | 0 | 2025-12-07 00:25:43 | 1.5643 | 1424.0342 | 38.0306 | 1858.01 | Close | 32.67882
4645 | 91 | 5 | CC Chg | 00:15:00 | 56:17:27 | 917.7 | 1.7562 | 228.8 | 6.11 | 228.8 | 6.11 | 0 | 0 | 0.3818 | 10.2 | 0.3818 | 10.2 | 0 | 0 | 2025-12-07 00:30:43 | 1.6116 | 1481.2391 | 39.5584 | 1913.91 | Close | 49.02165
4646 | 91 | 5 | CC Chg | 00:20:00 | 56:22:27 | 917.7 | 1.8049 | 305.1 | 8.15 | 305.1 | 8.15 | 0 | 0 | 0.5177 | 13.83 | 0.5177 | 13.83 | 0 | 0 | 2025-12-07 00:35:43 | 1.6563 | 1567.1873 | 41.8537 | 1967.2 | Close | 65.37267
4647 | 91 | 5 | CC Chg | 00:25:00 | 56:27:27 | 917.7 | 1.8523 | 381.5 | 10.19 | 381.5 | 10.19 | 0 | 0 | 0.6573 | 17.55 | 0.6573 | 17.55 | 0 | 0 | 2025-12-07 00:40:43 | 1.6998 | 1610.0389 | 42.9981 | 2018.63 | Close | 81.72236
4648 | 91 | 5 | CC Chg | 00:30:00 | 56:32:27 | 917.7 | 1.8951 | 457.8 | 12.23 | 457.8 | 12.23 | 0 | 0 | 0.8003 | 21.37 | 0.8003 | 21.37 | 0 | 0 | 2025-12-07 00:45:43 | 1.739 | 1783.028 | 47.618 | 2065.28 | Close | 98.07158
4649 | 91 | 5 | CC Chg | 00:30:35 | 56:33:02 | 917.7 | 1.9001 | 466.8 | 12.47 | 466.8 | 12.47 | 0 | 0 | 0.8174 | 21.83 | 0.8174 | 21.83 | 0 | 0 | 2025-12-07 00:46:19 | 1.7436 | 1800.2667 | 48.0784 | 2070.72 | Close | 100 |  | 1
4650 | 92 | 4 | CC DChg | 00:00:00 | 56:33:02 | -14025.3 | 1.6778 | 0 | 0 | 0 | 0 | 0 | 0 | 0 | 0 | 0 | 0 | 0 | 0 | 2025-12-07 00:46:19 | -23.5316 | 0 | 0 | 119.65 | Close | 0 |  | 0
4651 | 92 | 4 | CC DChg | 00:00:03 | 56:33:05 | -14025.3 | 1.5997 | 11.7 | 0.31 | 0 | 0 | 11.7 | 0.31 | 0.0191 | 0.51 | 0 | 0 | 0.0191 | 0.51 | 2025-12-07 00:46:22 | -22.4363 | -149.651 | -3.9966 | 114.07 | Close | 2.5
4652 | 92 | 4 | CC DChg | 00:00:06 | 56:33:08 | -14025.3 | 1.5609 | 23.4 | 0.62 | 0 | 0 | 23.4 | 0.62 | 0.0375 | 1 | 0 | 0 | 0.0375 | 1 | 2025-12-07 00:46:25 | -21.8921 | -301.2305 | -8.0447 | 111.31 | Close | 5
4653 | 92 | 4 | CC DChg | 00:00:09 | 56:33:11 | -14025.3 | 1.5324 | 35.1 | 0.94 | 0 | 0 | 35.1 | 0.94 | 0.0556 | 1.48 | 0 | 0 | 0.0556 | 1.48 | 2025-12-07 00:46:28 | -21.4924 | -410.0963 | -10.9521 | 109.27 | Close | 7.5
4654 | 92 | 4 | CC DChg | 00:00:12 | 56:33:14 | -14025.3 | 1.5079 | 46.8 | 1.25 | 0 | 0 | 46.8 | 1.25 | 0.0733 | 1.96 | 0 | 0 | 0.0733 | 1.96 | 2025-12-07 00:46:31 | -21.1487 | -477.0506 | -12.7402 | 107.53 | Close | 10
4655 | 92 | 4 | CC DChg | 00:00:15 | 56:33:17 | -14025.3 | 1.4859 | 58.4 | 1.56 | 0 | 0 | 58.4 | 1.56 | 0.0908 | 2.43 | 0 | 0 | 0.0908 | 2.43 | 2025-12-07 00:46:34 | -20.8402 | -531.2611 | -14.188 | 105.95 | Close | 12.5
4656 | 92 | 4 | CC DChg | 00:00:18 | 56:33:20 | -14025.3 | 1.466 | 70.1 | 1.87 | 0 | 0 | 70.1 | 1.87 | 0.1081 | 2.89 | 0 | 0 | 0.1081 | 2.89 | 2025-12-07 00:46:37 | -20.5611 | -587.3238 | -15.6852 | 104.53 | Close | 15
4657 | 92 | 4 | CC DChg | 00:00:21 | 56:33:23 | -14025.3 | 1.4471 | 81.8 | 2.18 | 0 | 0 | 81.8 | 2.18 | 0.1251 | 3.34 | 0 | 0 | 0.1251 | 3.34 | 2025-12-07 00:46:40 | -20.296 | -618.3989 | -16.5151 | 103.19 | Close | 17.5
4658 | 92 | 4 | CC DChg | 00:00:24 | 56:33:26 | -14025.3 | 1.4295 | 93.5 | 2.5 | 0 | 0 | 93.5 | 2.5 | 0.1419 | 3.79 | 0 | 0 | 0.1419 | 3.79 | 2025-12-07 00:46:43 | -20.0492 | -664.0761 | -17.735 | 101.93 | Close | 20
4659 | 92 | 4 | CC DChg | 00:00:27 | 56:33:29 | -14025.3 | 1.4133 | 105.2 | 2.81 | 0 | 0 | 105.2 | 2.81 | 0.1585 | 4.23 | 0 | 0 | 0.1585 | 4.23 | 2025-12-07 00:46:46 | -19.8219 | -721.4664 | -19.2677 | 100.78 | Close | 22.5
4660 | 92 | 4 | CC DChg | 00:00:30 | 56:33:32 | -14025.3 | 1.3978 | 116.9 | 3.12 | 0 | 0 | 116.9 | 3.12 | 0.1749 | 4.67 | 0 | 0 | 0.1749 | 4.67 | 2025-12-07 00:46:49 | -19.6046 | -754.0473 | -20.1378 | 99.67 | Close | 25
4661 | 92 | 4 | CC DChg | 00:00:33 | 56:33:35 | -14025.3 | 1.3833 | 128.6 | 3.43 | 0 | 0 | 128.6 | 3.43 | 0.1912 | 5.11 | 0 | 0 | 0.1912 | 5.11 | 2025-12-07 00:46:52 | -19.4012 | -806.0513 | -21.5266 | 98.64 | Close | 27.5
4662 | 92 | 4 | CC DChg | 00:00:36 | 56:33:38 | -14025.3 | 1.3696 | 140.3 | 3.75 | 0 | 0 | 140.3 | 3.75 | 0.2073 | 5.54 | 0 | 0 | 0.2073 | 5.54 | 2025-12-07 00:46:55 | -19.209 | -853.12 | -22.7836 | 97.66 | Close | 30
4663 | 92 | 4 | CC DChg | 00:00:39 | 56:33:41 | -14025.3 | 1.3563 | 151.9 | 4.06 | 0 | 0 | 151.9 | 4.06 | 0.2232 | 5.96 | 0 | 0 | 0.2232 | 5.96 | 2025-12-07 00:46:58 | -19.0225 | -878.7769 | -23.4688 | 96.73 | Close | 32.5
4664 | 92 | 4 | CC DChg | 00:00:42 | 56:33:44 | -14025.3 | 1.3436 | 163.6 | 4.37 | 0 | 0 | 163.6 | 4.37 | 0.239 | 6.38 | 0 | 0 | 0.239 | 6.38 | 2025-12-07 00:47:01 | -18.8444 | -920.2948 | -24.5776 | 95.81 | Close | 35
4665 | 92 | 4 | CC DChg | 00:00:45 | 56:33:47 | -14025.3 | 1.3318 | 175.3 | 4.68 | 0 | 0 | 175.3 | 4.68 | 0.2546 | 6.8 | 0 | 0 | 0.2546 | 6.8 | 2025-12-07 00:47:04 | -18.6789 | -990.4868 | -26.4522 | 94.96 | Close | 37.5
4666 | 92 | 4 | CC DChg | 00:00:48 | 56:33:50 | -14025.3 | 1.3203 | 187 | 4.99 | 0 | 0 | 187 | 4.99 | 0.2701 | 7.21 | 0 | 0 | 0.2701 | 7.21 | 2025-12-07 00:47:07 | -18.5176 | -1016.3246 | -27.1422 | 94.14 | Close | 40
4667 | 92 | 4 | CC DChg | 00:00:51 | 56:33:53 | -14025.3 | 1.3089 | 198.7 | 5.31 | 0 | 0 | 198.7 | 5.31 | 0.2855 | 7.62 | 0 | 0 | 0.2855 | 7.62 | 2025-12-07 00:47:10 | -18.3577 | -1025.2417 | -27.3804 | 93.33 | Close | 42.5
4668 | 92 | 4 | CC DChg | 00:00:54 | 56:33:56 | -14025.3 | 1.2983 | 210.4 | 5.62 | 0 | 0 | 210.4 | 5.62 | 0.3007 | 8.03 | 0 | 0 | 0.3007 | 8.03 | 2025-12-07 00:47:13 | -18.209 | -1102.6184 | -29.4468 | 92.58 | Close | 45
4669 | 92 | 4 | CC DChg | 00:00:57 | 56:33:59 | -14025.3 | 1.2878 | 222.1 | 5.93 | 0 | 0 | 222.1 | 5.93 | 0.3158 | 8.43 | 0 | 0 | 0.3158 | 8.43 | 2025-12-07 00:47:16 | -18.0618 | -1113.1175 | -29.7272 | 91.83 | Close | 47.5
4670 | 92 | 4 | CC DChg | 00:01:00 | 56:34:02 | -14025.3 | 1.2782 | 233.8 | 6.24 | 0 | 0 | 233.8 | 6.24 | 0.3308 | 8.83 | 0 | 0 | 0.3308 | 8.83 | 2025-12-07 00:47:19 | -17.9271 | -1217.4722 | -32.5141 | 91.14 | Close | 50
4671 | 92 | 4 | CC DChg | 00:01:03 | 56:34:05 | -14025.3 | 1.2686 | 245.4 | 6.55 | 0 | 0 | 245.4 | 6.55 | 0.3457 | 9.23 | 0 | 0 | 0.3457 | 9.23 | 2025-12-07 00:47:22 | -17.7925 | -1217.4722 | -32.5141 | 90.46 | Close | 52.5
4672 | 92 | 4 | CC DChg | 00:01:06 | 56:34:08 | -14025.3 | 1.2596 | 257.1 | 6.87 | 0 | 0 | 257.1 | 6.87 | 0.3605 | 9.63 | 0 | 0 | 0.3605 | 9.63 | 2025-12-07 00:47:25 | -17.6663 | -1298.6395 | -34.6818 | 89.82 | Close | 55
4673 | 92 | 4 | CC DChg | 00:01:09 | 56:34:11 | -14025.3 | 1.2509 | 268.8 | 7.18 | 0 | 0 | 268.8 | 7.18 | 0.3751 | 10.02 | 0 | 0 | 0.3751 | 10.02 | 2025-12-07 00:47:28 | -17.5442 | -1343.4202 | -35.8777 | 89.2 | Close | 57.5
4674 | 92 | 4 | CC DChg | 00:01:12 | 56:34:14 | -14025.3 | 1.2425 | 280.5 | 7.49 | 0 | 0 | 280.5 | 7.49 | 0.3897 | 10.41 | 0 | 0 | 0.3897 | 10.41 | 2025-12-07 00:47:31 | -17.4264 | -1391.3968 | -37.159 | 88.59 | Close | 60
4675 | 92 | 4 | CC DChg | 00:01:15 | 56:34:17 | -14025.3 | 1.2344 | 292.2 | 7.8 | 0 | 0 | 292.2 | 7.8 | 0.4042 | 10.79 | 0 | 0 | 0.4042 | 10.79 | 2025-12-07 00:47:34 | -17.3128 | -1442.9328 | -38.5353 | 88.02 | Close | 62.5
4676 | 92 | 4 | CC DChg | 00:01:18 | 56:34:20 | -14025.3 | 1.227 | 303.9 | 8.12 | 0 | 0 | 303.9 | 8.12 | 0.4186 | 11.18 | 0 | 0 | 0.4186 | 11.18 | 2025-12-07 00:47:37 | -17.209 | -1579.4204 | -42.1804 | 87.49 | Close | 65
4677 | 92 | 4 | CC DChg | 00:01:21 | 56:34:23 | -14025.3 | 1.2196 | 315.6 | 8.43 | 0 | 0 | 315.6 | 8.43 | 0.4329 | 11.56 | 0 | 0 | 0.4329 | 11.56 | 2025-12-07 00:47:40 | -17.1052 | -1579.4294 | -42.1807 | 86.98 | Close | 67.50001
4678 | 92 | 4 | CC DChg | 00:01:24 | 56:34:26 | -14025.3 | 1.2124 | 327.3 | 8.74 | 0 | 0 | 327.3 | 8.74 | 0.4471 | 11.94 | 0 | 0 | 0.4471 | 11.94 | 2025-12-07 00:47:43 | -17.0043 | -1623.2932 | -43.3521 | 86.45 | Close | 70
4679 | 92 | 4 | CC DChg | 00:01:27 | 56:34:29 | -14025.3 | 1.2056 | 338.9 | 9.05 | 0 | 0 | 338.9 | 9.05 | 0.4612 | 12.32 | 0 | 0 | 0.4612 | 12.32 | 2025-12-07 00:47:46 | -16.9089 | -1718.7908 | -45.9025 | 85.98 | Close | 72.50001
4680 | 92 | 4 | CC DChg | 00:01:30 | 56:34:32 | -14025.3 | 1.1988 | 350.6 | 9.36 | 0 | 0 | 350.6 | 9.36 | 0.4752 | 12.69 | 0 | 0 | 0.4752 | 12.69 | 2025-12-07 00:47:49 | -16.8135 | -1718.781 | -45.9022 | 85.48 | Close | 75
4681 | 92 | 4 | CC DChg | 00:01:33 | 56:34:35 | -14025.3 | 1.1926 | 362.3 | 9.68 | 0 | 0 | 362.3 | 9.68 | 0.4892 | 13.07 | 0 | 0 | 0.4892 | 13.07 | 2025-12-07 00:47:52 | -16.7266 | -1885.1183 | -50.3445 | 85.04 | Close | 77.5
4682 | 92 | 4 | CC DChg | 00:01:36 | 56:34:38 | -14025.3 | 1.1861 | 374 | 9.99 | 0 | 0 | 374 | 9.99 | 0.5031 | 13.44 | 0 | 0 | 0.5031 | 13.44 | 2025-12-07 00:47:55 | -16.6354 | -1798.1128 | -48.0209 | 84.58 | Close | 80
4683 | 92 | 4 | CC DChg | 00:01:39 | 56:34:41 | -14025.3 | 1.1799 | 385.7 | 10.3 | 0 | 0 | 385.7 | 10.3 | 0.5169 | 13.81 | 0 | 0 | 0.5169 | 13.81 | 2025-12-07 00:47:58 | -16.5484 | -1885.1183 | -50.3445 | 84.15 | Close | 82.49999
4684 | 92 | 4 | CC DChg | 00:01:42 | 56:34:44 | -14025.3 | 1.174 | 397.4 | 10.61 | 0 | 0 | 397.4 | 10.61 | 0.5307 | 14.17 | 0 | 0 | 0.5307 | 14.17 | 2025-12-07 00:48:01 | -16.4657 | -1980.9793 | -52.9046 | 83.71 | Close | 85
4685 | 92 | 4 | CC DChg | 00:01:45 | 56:34:47 | -14025.3 | 1.1687 | 409.1 | 10.92 | 0 | 0 | 409.1 | 10.92 | 0.5444 | 14.54 | 0 | 0 | 0.5444 | 14.54 | 2025-12-07 00:48:04 | -16.3914 | -2205.2327 | -58.8935 | 83.35 | Close | 87.5
4686 | 92 | 4 | CC DChg | 00:01:48 | 56:34:50 | -14025.3 | 1.1638 | 420.8 | 11.24 | 0 | 0 | 420.8 | 11.24 | 0.558 | 14.9 | 0 | 0 | 0.558 | 14.9 | 2025-12-07 00:48:07 | -16.3226 | -2385.2608 | -63.7014 | 82.99 | Close | 90.00001
4687 | 92 | 4 | CC DChg | 00:01:51 | 56:34:53 | -14025.3 | 1.1588 | 432.4 | 11.55 | 0 | 0 | 432.4 | 11.55 | 0.5716 | 15.26 | 0 | 0 | 0.5716 | 15.26 | 2025-12-07 00:48:10 | -16.2525 | -2337.5378 | -62.4269 | 82.63 | Close | 92.5
4688 | 92 | 4 | CC DChg | 00:01:54 | 56:34:56 | -14025.3 | 1.1548 | 444.1 | 11.86 | 0 | 0 | 444.1 | 11.86 | 0.5851 | 15.63 | 0 | 0 | 0.5851 | 15.63 | 2025-12-07 00:48:13 | -16.1964 | -2921.9444 | -78.0342 | 82.34 | Close | 95
4689 | 92 | 4 | CC DChg | 00:01:57 | 56:34:59 | -14025.3 | 1.1511 | 455.8 | 12.17 | 0 | 0 | 455.8 | 12.17 | 0.5986 | 15.99 | 0 | 0 | 0.5986 | 15.99 | 2025-12-07 00:48:16 | -16.1445 | -3158.8468 | -84.361 | 82.08 | Close | 97.5
4690 | 92 | 4 | CC DChg | 00:02:00 | 56:35:02 | -14025.3 | 1.1473 | 467.5 | 12.49 | 0 | 0 | 467.5 | 12.49 | 0.612 | 16.34 | 0 | 0 | 0.612 | 16.34 | 2025-12-07 00:48:19 | -16.0912 | -3075.7193 | -82.141 | 81.81 | Close | 100 |  | 1
4691 | 92 | 5 | CC Chg | 00:00:00 | 56:35:02 | 0 | 1.3563 | 0 | 0 | 0 | 0 | 0 | 0 | 0 | 0 | 0 | 0 | 0 | 0 | 2025-12-07 00:48:19 | 0 | 0 | 0 | 0 | Close | 0 |  | 0
4692 | 92 | 5 | CC Chg | 00:05:00 | 56:40:02 | 917.7 | 1.6511 | 76.2 | 2.03 | 76.2 | 2.03 | 0 | 0 | 0.1217 | 3.25 | 0.1217 | 3.25 | 0 | 0 | 2025-12-07 00:53:19 | 1.5151 | 258.4652 | 6.9026 | 1799.38 | Close | 16.30329
4693 | 92 | 5 | CC Chg | 00:10:00 | 56:45:02 | 917.7 | 1.7047 | 152.5 | 4.07 | 152.5 | 4.07 | 0 | 0 | 0.2498 | 6.67 | 0.2498 | 6.67 | 0 | 0 | 2025-12-07 00:58:19 | 1.5643 | 1423.8511 | 38.0257 | 1857.79 | Close | 32.63288
4694 | 92 | 5 | CC Chg | 00:15:00 | 56:50:02 | 917.7 | 1.7562 | 228.8 | 6.11 | 228.8 | 6.11 | 0 | 0 | 0.3818 | 10.2 | 0.3818 | 10.2 | 0 | 0 | 2025-12-07 01:03:19 | 1.6116 | 1481.2324 | 39.5582 | 1913.91 | Close | 48.95499
4695 | 92 | 5 | CC Chg | 00:20:00 | 56:55:02 | 911.5 | 1.8049 | 305.1 | 8.15 | 305.1 | 8.15 | 0 | 0 | 0.5176 | 13.82 | 0.5176 | 13.82 | 0 | 0 | 2025-12-07 01:08:19 | 1.6451 | 1566.0379 | 41.823 | 1980.36 | Close | 65.27337
4696 | 92 | 5 | CC Chg | 00:25:00 | 57:00:02 | 917.7 | 1.852 | 381.3 | 10.18 | 381.3 | 10.18 | 0 | 0 | 0.6571 | 17.55 | 0.6571 | 17.55 | 0 | 0 | 2025-12-07 01:13:19 | 1.6995 | 1619.4131 | 43.2485 | 2018.31 | Close | 81.59353
4697 | 92 | 5 | CC Chg | 00:30:00 | 57:05:02 | 917.7 | 1.8948 | 457.6 | 12.22 | 457.6 | 12.22 | 0 | 0 | 0.8 | 21.36 | 0.8 | 21.36 | 0 | 0 | 2025-12-07 01:18:19 | 1.7388 | 1781.893 | 47.5877 | 2064.95 | Close | 97.91169
4698 | 92 | 5 | CC Chg | 00:30:38 | 57:05:41 | 911.5 | 1.9001 | 467.4 | 12.48 | 467.4 | 12.48 | 0 | 0 | 0.8185 | 21.86 | 0.8185 | 21.86 | 0 | 0 | 2025-12-07 01:18:57 | 1.7318 | 1841.5094 | 49.1798 | 2085.03 | Close | 100 |  | 1
4699 | 93 | 4 | CC DChg | 00:00:00 | 57:05:41 | -14025.3 | 1.6762 | 0 | 0 | 0 | 0 | 0 | 0 | 0 | 0 | 0 | 0 | 0 | 0 | 2025-12-07 01:18:57 | -23.5092 | 0 | 0 | 119.52 | Close | 0 |  | 0
4700 | 93 | 4 | CC DChg | 00:00:03 | 57:05:44 | -14025.3 | 1.6009 | 11.7 | 0.31 | 0 | 0 | 11.7 | 0.31 | 0.0191 | 0.51 | 0 | 0 | 0.0191 | 0.51 | 2025-12-07 01:19:00 | -22.4531 | -155.2157 | -4.1452 | 114.15 | Close | 2.5
4701 | 93 | 4 | CC DChg | 00:00:06 | 57:05:47 | -14025.3 | 1.5625 | 23.4 | 0.62 | 0 | 0 | 23.4 | 0.62 | 0.0375 | 1 | 0 | 0 | 0.0375 | 1 | 2025-12-07 01:19:03 | -21.9145 | -304.3683 | -8.1285 | 111.41 | Close | 5
4702 | 93 | 4 | CC DChg | 00:00:09 | 57:05:50 | -14025.3 | 1.5333 | 35.1 | 0.94 | 0 | 0 | 35.1 | 0.94 | 0.0556 | 1.49 | 0 | 0 | 0.0556 | 1.49 | 2025-12-07 01:19:06 | -21.505 | -400.2652 | -10.6896 | 109.33 | Close | 7.5
4703 | 93 | 4 | CC DChg | 00:00:12 | 57:05:53 | -14025.3 | 1.5088 | 46.8 | 1.25 | 0 | 0 | 46.8 | 1.25 | 0.0734 | 1.96 | 0 | 0 | 0.0734 | 1.96 | 2025-12-07 01:19:09 | -21.1614 | -477.0506 | -12.7402 | 107.58 | Close | 10
4704 | 93 | 4 | CC DChg | 00:00:15 | 57:05:56 | -14025.3 | 1.4871 | 58.4 | 1.56 | 0 | 0 | 58.4 | 1.56 | 0.0909 | 2.43 | 0 | 0 | 0.0909 | 2.43 | 2025-12-07 01:19:12 | -20.857 | -538.6057 | -14.3841 | 106.04 | Close | 12.5
4705 | 93 | 4 | CC DChg | 00:00:18 | 57:05:59 | -14025.3 | 1.4673 | 70.1 | 1.87 | 0 | 0 | 70.1 | 1.87 | 0.1082 | 2.89 | 0 | 0 | 0.1082 | 2.89 | 2025-12-07 01:19:15 | -20.5793 | -590.2901 | -15.7644 | 104.63 | Close | 15
4706 | 93 | 4 | CC DChg | 00:00:21 | 57:06:02 | -14025.3 | 1.4484 | 81.8 | 2.18 | 0 | 0 | 81.8 | 2.18 | 0.1252 | 3.34 | 0 | 0 | 0.1252 | 3.34 | 2025-12-07 01:19:18 | -20.3142 | -618.3989 | -16.5151 | 103.29 | Close | 17.5
4707 | 93 | 4 | CC DChg | 00:00:24 | 57:06:05 | -14025.3 | 1.4307 | 93.5 | 2.5 | 0 | 0 | 93.5 | 2.5 | 0.142 | 3.79 | 0 | 0 | 0.142 | 3.79 | 2025-12-07 01:19:21 | -20.066 | -660.3242 | -17.6348 | 102.03 | Close | 20
4708 | 93 | 4 | CC DChg | 00:00:27 | 57:06:08 | -14025.3 | 1.4146 | 105.2 | 2.81 | 0 | 0 | 105.2 | 2.81 | 0.1586 | 4.24 | 0 | 0 | 0.1586 | 4.24 | 2025-12-07 01:19:24 | -19.8402 | -725.9476 | -19.3873 | 100.87 | Close | 22.5
4709 | 93 | 4 | CC DChg | 00:00:30 | 57:06:11 | -14025.3 | 1.3994 | 116.9 | 3.12 | 0 | 0 | 116.9 | 3.12 | 0.1751 | 4.68 | 0 | 0 | 0.1751 | 4.68 | 2025-12-07 01:19:27 | -19.627 | -768.9298 | -20.5352 | 99.78 | Close | 25
4710 | 93 | 4 | CC DChg | 00:00:33 | 57:06:14 | -14025.3 | 1.3851 | 128.6 | 3.43 | 0 | 0 | 128.6 | 3.43 | 0.1913 | 5.11 | 0 | 0 | 0.1913 | 5.11 | 2025-12-07 01:19:30 | -19.4264 | -817.3248 | -21.8277 | 98.78 | Close | 27.5
4711 | 93 | 4 | CC DChg | 00:00:36 | 57:06:17 | -14025.3 | 1.3712 | 140.3 | 3.75 | 0 | 0 | 140.3 | 3.75 | 0.2074 | 5.54 | 0 | 0 | 0.2074 | 5.54 | 2025-12-07 01:19:33 | -19.2315 | -840.8449 | -22.4558 | 97.79 | Close | 30
4712 | 93 | 4 | CC DChg | 00:00:39 | 57:06:20 | -14025.3 | 1.3578 | 151.9 | 4.06 | 0 | 0 | 151.9 | 4.06 | 0.2234 | 5.97 | 0 | 0 | 0.2234 | 5.97 | 2025-12-07 01:19:36 | -19.0435 | -872.2189 | -23.2937 | 96.83 | Close | 32.5
4713 | 93 | 4 | CC DChg | 00:00:42 | 57:06:23 | -14025.3 | 1.3457 | 163.6 | 4.37 | 0 | 0 | 163.6 | 4.37 | 0.2392 | 6.39 | 0 | 0 | 0.2392 | 6.39 | 2025-12-07 01:19:39 | -18.8738 | -965.9293 | -25.7964 | 95.96 | Close | 35
4714 | 93 | 4 | CC DChg | 00:00:45 | 57:06:26 | -14025.3 | 1.3333 | 175.3 | 4.68 | 0 | 0 | 175.3 | 4.68 | 0.2548 | 6.81 | 0 | 0 | 0.2548 | 6.81 | 2025-12-07 01:19:42 | -18.6999 | -942.56 | -25.1723 | 95.07 | Close | 37.5
4715 | 93 | 4 | CC DChg | 00:00:48 | 57:06:29 | -14025.3 | 1.3222 | 187 | 4.99 | 0 | 0 | 187 | 4.99 | 0.2704 | 7.22 | 0 | 0 | 0.2704 | 7.22 | 2025-12-07 01:19:45 | -18.5442 | -1052.9489 | -28.1203 | 94.28 | Close | 40
4716 | 93 | 4 | CC DChg | 00:00:51 | 57:06:32 | -14025.3 | 1.311 | 198.7 | 5.31 | 0 | 0 | 198.7 | 5.31 | 0.2857 | 7.63 | 0 | 0 | 0.2857 | 7.63 | 2025-12-07 01:19:48 | -18.3872 | -1043.5496 | -27.8693 | 93.5 | Close | 42.5
4717 | 93 | 4 | CC DChg | 00:00:54 | 57:06:35 | -14025.3 | 1.3005 | 210.4 | 5.62 | 0 | 0 | 210.4 | 5.62 | 0.301 | 8.04 | 0 | 0 | 0.301 | 8.04 | 2025-12-07 01:19:51 | -18.2399 | -1113.1196 | -29.7273 | 92.73 | Close | 45
4718 | 93 | 4 | CC DChg | 00:00:57 | 57:06:38 | -14025.3 | 1.2906 | 222.1 | 5.93 | 0 | 0 | 222.1 | 5.93 | 0.3161 | 8.44 | 0 | 0 | 0.3161 | 8.44 | 2025-12-07 01:19:54 | -18.101 | -1180.5791 | -31.5289 | 92.03 | Close | 47.5
4719 | 93 | 4 | CC DChg | 00:01:00 | 57:06:41 | -14025.3 | 1.281 | 233.8 | 6.24 | 0 | 0 | 233.8 | 6.24 | 0.3312 | 8.84 | 0 | 0 | 0.3312 | 8.84 | 2025-12-07 01:19:57 | -17.9664 | -1217.4722 | -32.5141 | 91.34 | Close | 50
4720 | 93 | 4 | CC DChg | 00:01:03 | 57:06:44 | -14025.3 | 1.2713 | 245.4 | 6.55 | 0 | 0 | 245.4 | 6.55 | 0.3461 | 9.24 | 0 | 0 | 0.3461 | 9.24 | 2025-12-07 01:20:00 | -17.8304 | -1204.921 | -32.1789 | 90.64 | Close | 52.5
4721 | 93 | 4 | CC DChg | 00:01:06 | 57:06:47 | -14025.3 | 1.2624 | 257.1 | 6.87 | 0 | 0 | 257.1 | 6.87 | 0.3609 | 9.64 | 0 | 0 | 0.3609 | 9.64 | 2025-12-07 01:20:03 | -17.7055 | -1313.231 | -35.0715 | 90.03 | Close | 55
4722 | 93 | 4 | CC DChg | 00:01:09 | 57:06:50 | -14025.3 | 1.2537 | 268.8 | 7.18 | 0 | 0 | 268.8 | 7.18 | 0.3756 | 10.03 | 0 | 0 | 0.3756 | 10.03 | 2025-12-07 01:20:06 | -17.5835 | -1343.4202 | -35.8777 | 89.4 | Close | 57.5
4723 | 93 | 4 | CC DChg | 00:01:12 | 57:06:53 | -14025.3 | 1.2456 | 280.5 | 7.49 | 0 | 0 | 280.5 | 7.49 | 0.3902 | 10.42 | 0 | 0 | 0.3902 | 10.42 | 2025-12-07 01:20:09 | -17.4699 | -1442.93 | -38.5353 | 88.82 | Close | 60
4724 | 93 | 4 | CC DChg | 00:01:15 | 57:06:56 | -14025.3 | 1.2375 | 292.2 | 7.8 | 0 | 0 | 292.2 | 7.8 | 0.4047 | 10.81 | 0 | 0 | 0.4047 | 10.81 | 2025-12-07 01:20:12 | -17.3563 | -1442.9328 | -38.5353 | 88.25 | Close | 62.5
4725 | 93 | 4 | CC DChg | 00:01:18 | 57:06:59 | -14025.3 | 1.2301 | 303.9 | 8.12 | 0 | 0 | 303.9 | 8.12 | 0.4191 | 11.19 | 0 | 0 | 0.4191 | 11.19 | 2025-12-07 01:20:15 | -17.2525 | -1579.4204 | -42.1804 | 87.71 | Close | 65
4726 | 93 | 4 | CC DChg | 00:01:21 | 57:07:02 | -14025.3 | 1.2227 | 315.6 | 8.43 | 0 | 0 | 315.6 | 8.43 | 0.4334 | 11.58 | 0 | 0 | 0.4334 | 11.58 | 2025-12-07 01:20:18 | -17.1487 | -1579.4294 | -42.1807 | 87.19 | Close | 67.50001
4727 | 93 | 4 | CC DChg | 00:01:24 | 57:07:05 | -14025.3 | 1.2152 | 327.3 | 8.74 | 0 | 0 | 327.3 | 8.74 | 0.4477 | 11.96 | 0 | 0 | 0.4477 | 11.96 | 2025-12-07 01:20:21 | -17.0435 | -1558.3615 | -41.618 | 86.66 | Close | 70
4728 | 93 | 4 | CC DChg | 00:01:27 | 57:07:08 | -14025.3 | 1.2084 | 338.9 | 9.05 | 0 | 0 | 338.9 | 9.05 | 0.4619 | 12.33 | 0 | 0 | 0.4619 | 12.33 | 2025-12-07 01:20:24 | -16.9482 | -1718.7908 | -45.9025 | 86.17 | Close | 72.50001
4729 | 93 | 4 | CC DChg | 00:01:30 | 57:07:11 | -14025.3 | 1.2016 | 350.6 | 9.36 | 0 | 0 | 350.6 | 9.36 | 0.4759 | 12.71 | 0 | 0 | 0.4759 | 12.71 | 2025-12-07 01:20:27 | -16.8528 | -1718.781 | -45.9022 | 85.68 | Close | 75
4730 | 93 | 4 | CC DChg | 00:01:33 | 57:07:14 | -14025.3 | 1.1948 | 362.3 | 9.68 | 0 | 0 | 362.3 | 9.68 | 0.4899 | 13.08 | 0 | 0 | 0.4899 | 13.08 | 2025-12-07 01:20:30 | -16.7574 | -1718.7843 | -45.9023 | 85.2 | Close | 77.5
4731 | 93 | 4 | CC DChg | 00:01:36 | 57:07:17 | -14025.3 | 1.1883 | 374 | 9.99 | 0 | 0 | 374 | 9.99 | 0.5039 | 13.46 | 0 | 0 | 0.5039 | 13.46 | 2025-12-07 01:20:33 | -16.6663 | -1798.1128 | -48.0209 | 84.73 | Close | 80
4732 | 93 | 4 | CC DChg | 00:01:39 | 57:07:20 | -14025.3 | 1.1821 | 385.7 | 10.3 | 0 | 0 | 385.7 | 10.3 | 0.5177 | 13.83 | 0 | 0 | 0.5177 | 13.83 | 2025-12-07 01:20:36 | -16.5793 | -1885.1183 | -50.3445 | 84.29 | Close | 82.49999
4733 | 93 | 4 | CC DChg | 00:01:42 | 57:07:23 | -14025.3 | 1.1762 | 397.4 | 10.61 | 0 | 0 | 397.4 | 10.61 | 0.5315 | 14.19 | 0 | 0 | 0.5315 | 14.19 | 2025-12-07 01:20:39 | -16.4965 | -1980.9793 | -52.9046 | 83.88 | Close | 85
4734 | 93 | 4 | CC DChg | 00:01:45 | 57:07:26 | -14025.3 | 1.1703 | 409.1 | 10.92 | 0 | 0 | 409.1 | 10.92 | 0.5452 | 14.56 | 0 | 0 | 0.5452 | 14.56 | 2025-12-07 01:20:42 | -16.4138 | -1980.9718 | -52.9044 | 83.46 | Close | 87.5
4735 | 93 | 4 | CC DChg | 00:01:48 | 57:07:29 | -14025.3 | 1.165 | 420.8 | 11.24 | 0 | 0 | 420.8 | 11.24 | 0.5589 | 14.92 | 0 | 0 | 0.5589 | 14.92 | 2025-12-07 01:20:45 | -16.3395 | -2205.2411 | -58.8937 | 83.07 | Close | 90.00001
4736 | 93 | 4 | CC DChg | 00:01:51 | 57:07:32 | -14025.3 | 1.1607 | 432.4 | 11.55 | 0 | 0 | 432.4 | 11.55 | 0.5724 | 15.29 | 0 | 0 | 0.5724 | 15.29 | 2025-12-07 01:20:48 | -16.2792 | -2718.0672 | -72.5894 | 82.78 | Close | 92.5
4737 | 93 | 4 | CC DChg | 00:01:54 | 57:07:35 | -14025.3 | 1.1563 | 444.1 | 11.86 | 0 | 0 | 444.1 | 11.86 | 0.586 | 15.65 | 0 | 0 | 0.586 | 15.65 | 2025-12-07 01:20:51 | -16.2174 | -2656.3131 | -70.9402 | 82.45 | Close | 95
4738 | 93 | 4 | CC DChg | 00:01:57 | 57:07:38 | -14025.3 | 1.1526 | 455.8 | 12.17 | 0 | 0 | 455.8 | 12.17 | 0.5995 | 16.01 | 0 | 0 | 0.5995 | 16.01 | 2025-12-07 01:20:54 | -16.1655 | -3158.8468 | -84.361 | 82.19 | Close | 97.5
4739 | 93 | 4 | CC DChg | 00:02:00 | 57:07:41 | -14025.3 | 1.1486 | 467.5 | 12.49 | 0 | 0 | 467.5 | 12.49 | 0.6129 | 16.37 | 0 | 0 | 0.6129 | 16.37 | 2025-12-07 01:20:57 | -16.1094 | -2921.9333 | -78.0339 | 81.9 | Close | 100 |  | 1
4740 | 93 | 5 | CC Chg | 00:00:00 | 57:07:41 | 0 | 1.3594 | 0 | 0 | 0 | 0 | 0 | 0 | 0 | 0 | 0 | 0 | 0 | 0 | 2025-12-07 01:20:57 | 0 | 0 | 0 | 0 | Close | 0 |  | 0
4741 | 93 | 5 | CC Chg | 00:05:00 | 57:12:41 | 917.7 | 1.6511 | 76.2 | 2.03 | 76.2 | 2.03 | 0 | 0 | 0.1217 | 3.25 | 0.1217 | 3.25 | 0 | 0 | 2025-12-07 01:25:57 | 1.5151 | 261.1615 | 6.9746 | 1799.38 | Close | 16.3506
4742 | 93 | 5 | CC Chg | 00:10:00 | 57:17:41 | 917.7 | 1.7047 | 152.5 | 4.07 | 152.5 | 4.07 | 0 | 0 | 0.2497 | 6.67 | 0.2497 | 6.67 | 0 | 0 | 2025-12-07 01:30:57 | 1.5643 | 1423.2055 | 38.0085 | 1857.79 | Close | 32.72331
4743 | 93 | 5 | CC Chg | 00:15:00 | 57:22:41 | 911.5 | 1.7562 | 228.7 | 6.11 | 228.7 | 6.11 | 0 | 0 | 0.3817 | 10.19 | 0.3817 | 10.19 | 0 | 0 | 2025-12-07 01:35:57 | 1.6007 | 1480.9312 | 39.5501 | 1927.15 | Close | 49.09262
4744 | 93 | 5 | CC Chg | 00:20:00 | 57:27:41 | 917.7 | 1.8052 | 305 | 8.15 | 305 | 8.15 | 0 | 0 | 0.5175 | 13.82 | 0.5175 | 13.82 | 0 | 0 | 2025-12-07 01:40:57 | 1.6565 | 1556.5773 | 41.5704 | 1967.31 | Close | 65.46285
4745 | 93 | 5 | CC Chg | 00:25:00 | 57:32:41 | 917.7 | 1.8526 | 381.3 | 10.18 | 381.3 | 10.18 | 0 | 0 | 0.657 | 17.55 | 0.657 | 17.55 | 0 | 0 | 2025-12-07 01:45:57 | 1.7 | 1609.0356 | 42.9713 | 2018.96 | Close | 81.83223
4746 | 93 | 5 | CC Chg | 00:30:00 | 57:37:41 | 911.5 | 1.8954 | 457.5 | 12.22 | 457.5 | 12.22 | 0 | 0 | 0.7999 | 21.36 | 0.7999 | 21.36 | 0 | 0 | 2025-12-07 01:50:57 | 1.7276 | 1781.7882 | 47.5849 | 2079.65 | Close | 98.19994
4747 | 93 | 5 | CC Chg | 00:30:33 | 57:38:14 | 911.5 | 1.9001 | 465.9 | 12.44 | 465.9 | 12.44 | 0 | 0 | 0.8158 | 21.79 | 0.8158 | 21.79 | 0 | 0 | 2025-12-07 01:51:30 | 1.7318 | 1784.435 | 47.6556 | 2085.03 | Close | 100 |  | 1
4748 | 94 | 4 | CC DChg | 00:00:00 | 57:38:14 | -14022.2 | 1.6824 | 0 | 0 | 0 | 0 | 0 | 0 | 0 | 0 | 0 | 0 | 0 | 0 | 2025-12-07 01:51:30 | -23.5909 | 0 | 0 | 119.99 | Close | 0 |  | 0
4749 | 94 | 4 | CC DChg | 00:00:03 | 57:38:17 | -14025.3 | 1.5997 | 11.7 | 0.31 | 0 | 0 | 11.7 | 0.31 | 0.0191 | 0.51 | 0 | 0 | 0.0191 | 0.51 | 2025-12-07 01:51:33 | -22.4363 | -141.3207 | -3.7741 | 114.07 | Close | 2.499892
4750 | 94 | 4 | CC DChg | 00:00:06 | 57:38:20 | -14025.3 | 1.5606 | 23.4 | 0.62 | 0 | 0 | 23.4 | 0.62 | 0.0375 | 1 | 0 | 0 | 0.0375 | 1 | 2025-12-07 01:51:36 | -21.8879 | -298.9192 | -7.983 | 111.29 | Close | 4.999894
4751 | 94 | 4 | CC DChg | 00:00:09 | 57:38:23 | -14025.3 | 1.5318 | 35.1 | 0.94 | 0 | 0 | 35.1 | 0.94 | 0.0556 | 1.48 | 0 | 0 | 0.0556 | 1.48 | 2025-12-07 01:51:39 | -21.4839 | -405.8244 | -10.8381 | 109.22 | Close | 7.499897
4752 | 94 | 4 | CC DChg | 00:00:12 | 57:38:26 | -14025.3 | 1.5076 | 46.8 | 1.25 | 0 | 0 | 46.8 | 1.25 | 0.0733 | 1.96 | 0 | 0 | 0.0733 | 1.96 | 2025-12-07 01:51:42 | -21.1445 | -482.9648 | -12.8982 | 107.5 | Close | 9.999901
4753 | 94 | 4 | CC DChg | 00:00:15 | 57:38:29 | -14025.3 | 1.4856 | 58.4 | 1.56 | 0 | 0 | 58.4 | 1.56 | 0.0908 | 2.43 | 0 | 0 | 0.0908 | 2.43 | 2025-12-07 01:51:45 | -20.836 | -531.2609 | -14.188 | 105.93 | Close | 12.4999
4754 | 94 | 4 | CC DChg | 00:00:18 | 57:38:32 | -14025.3 | 1.4654 | 70.1 | 1.87 | 0 | 0 | 70.1 | 1.87 | 0.1081 | 2.89 | 0 | 0 | 0.1081 | 2.89 | 2025-12-07 01:51:48 | -20.5527 | -578.6012 | -15.4523 | 104.49 | Close | 14.99991
4755 | 94 | 4 | CC DChg | 00:00:21 | 57:38:35 | -14025.3 | 1.4465 | 81.8 | 2.18 | 0 | 0 | 81.8 | 2.18 | 0.1251 | 3.34 | 0 | 0 | 0.1251 | 3.34 | 2025-12-07 01:51:51 | -20.2876 | -618.3989 | -16.5151 | 103.14 | Close | 17.49991
4756 | 94 | 4 | CC DChg | 00:00:24 | 57:38:38 | -14025.3 | 1.4291 | 93.5 | 2.5 | 0 | 0 | 93.5 | 2.5 | 0.1419 | 3.79 | 0 | 0 | 0.1419 | 3.79 | 2025-12-07 01:51:54 | -20.0435 | -671.7088 | -17.9388 | 101.9 | Close | 19.99991
4757 | 94 | 4 | CC DChg | 00:00:27 | 57:38:41 | -14025.3 | 1.4127 | 105.2 | 2.81 | 0 | 0 | 105.2 | 2.81 | 0.1585 | 4.23 | 0 | 0 | 0.1585 | 4.23 | 2025-12-07 01:51:57 | -19.8135 | -712.6673 | -19.0327 | 100.73 | Close | 22.49991
4758 | 94 | 4 | CC DChg | 00:00:30 | 57:38:44 | -14025.3 | 1.3972 | 116.9 | 3.12 | 0 | 0 | 116.9 | 3.12 | 0.1749 | 4.67 | 0 | 0 | 0.1749 | 4.67 | 2025-12-07 01:52:00 | -19.5961 | -754.0487 | -20.1378 | 99.63 | Close | 24.99992
4759 | 94 | 4 | CC DChg | 00:00:33 | 57:38:47 | -14025.3 | 1.3826 | 128.6 | 3.43 | 0 | 0 | 128.6 | 3.43 | 0.1911 | 5.1 | 0 | 0 | 0.1911 | 5.1 | 2025-12-07 01:52:03 | -19.3914 | -800.5289 | -21.3791 | 98.59 | Close | 27.49992
4760 | 94 | 4 | CC DChg | 00:00:36 | 57:38:50 | -14025.3 | 1.369 | 140.3 | 3.75 | 0 | 0 | 140.3 | 3.75 | 0.2072 | 5.53 | 0 | 0 | 0.2072 | 5.53 | 2025-12-07 01:52:06 | -19.2006 | -859.393 | -22.9512 | 97.62 | Close | 29.99992
4761 | 94 | 4 | CC DChg | 00:00:39 | 57:38:53 | -14025.3 | 1.3557 | 151.9 | 4.06 | 0 | 0 | 151.9 | 4.06 | 0.2231 | 5.96 | 0 | 0 | 0.2231 | 5.96 | 2025-12-07 01:52:09 | -19.0141 | -878.7786 | -23.4689 | 96.67 | Close | 32.49992
4762 | 94 | 4 | CC DChg | 00:00:42 | 57:38:56 | -14025.3 | 1.343 | 163.6 | 4.37 | 0 | 0 | 163.6 | 4.37 | 0.2389 | 6.38 | 0 | 0 | 0.2389 | 6.38 | 2025-12-07 01:52:12 | -18.836 | -920.2948 | -24.5776 | 95.76 | Close | 34.99993
4763 | 94 | 4 | CC DChg | 00:00:45 | 57:38:59 | -14025.3 | 1.3312 | 175.3 | 4.68 | 0 | 0 | 175.3 | 4.68 | 0.2545 | 6.8 | 0 | 0 | 0.2545 | 6.8 | 2025-12-07 01:52:15 | -18.6705 | -990.4868 | -26.4522 | 94.92 | Close | 37.49993
4764 | 94 | 4 | CC DChg | 00:00:48 | 57:39:02 | -14025.3 | 1.3194 | 187 | 4.99 | 0 | 0 | 187 | 4.99 | 0.27 | 7.21 | 0 | 0 | 0.27 | 7.21 | 2025-12-07 01:52:18 | -18.505 | -990.4878 | -26.4522 | 94.09 | Close | 39.99994
4765 | 94 | 4 | CC DChg | 00:00:51 | 57:39:05 | -14025.3 | 1.3082 | 198.7 | 5.31 | 0 | 0 | 198.7 | 5.31 | 0.2854 | 7.62 | 0 | 0 | 0.2854 | 7.62 | 2025-12-07 01:52:21 | -18.3479 | -1043.5456 | -27.8692 | 93.28 | Close | 42.49993
4766 | 94 | 4 | CC DChg | 00:00:54 | 57:39:08 | -14025.3 | 1.298 | 210.4 | 5.62 | 0 | 0 | 210.4 | 5.62 | 0.3006 | 8.03 | 0 | 0 | 0.3006 | 8.03 | 2025-12-07 01:52:24 | -18.2048 | -1145.8584 | -30.6016 | 92.55 | Close | 44.99994
4767 | 94 | 4 | CC DChg | 00:00:57 | 57:39:11 | -14025.3 | 1.2875 | 222.1 | 5.93 | 0 | 0 | 222.1 | 5.93 | 0.3157 | 8.43 | 0 | 0 | 0.3157 | 8.43 | 2025-12-07 01:52:27 | -18.0576 | -1113.1175 | -29.7272 | 91.81 | Close | 47.49994
4768 | 94 | 4 | CC DChg | 00:01:00 | 57:39:14 | -14025.3 | 1.2775 | 233.8 | 6.24 | 0 | 0 | 233.8 | 6.24 | 0.3307 | 8.83 | 0 | 0 | 0.3307 | 8.83 | 2025-12-07 01:52:30 | -17.9173 | -1168.7756 | -31.2136 | 91.11 | Close | 49.99994
4769 | 94 | 4 | CC DChg | 00:01:03 | 57:39:17 | -14025.3 | 1.2682 | 245.4 | 6.55 | 0 | 0 | 245.4 | 6.55 | 0.3456 | 9.23 | 0 | 0 | 0.3456 | 9.23 | 2025-12-07 01:52:33 | -17.7869 | -1256.7455 | -33.563 | 90.44 | Close | 52.49994
4770 | 94 | 4 | CC DChg | 00:01:06 | 57:39:20 | -14025.3 | 1.2593 | 257.1 | 6.87 | 0 | 0 | 257.1 | 6.87 | 0.3603 | 9.62 | 0 | 0 | 0.3603 | 9.62 | 2025-12-07 01:52:36 | -17.662 | -1313.231 | -35.0715 | 89.79 | Close | 54.99995
4771 | 94 | 4 | CC DChg | 00:01:09 | 57:39:23 | -14025.3 | 1.2506 | 268.8 | 7.18 | 0 | 0 | 268.8 | 7.18 | 0.375 | 10.01 | 0 | 0 | 0.375 | 10.01 | 2025-12-07 01:52:39 | -17.54 | -1343.4176 | -35.8777 | 89.17 | Close | 57.49995
4772 | 94 | 4 | CC DChg | 00:01:12 | 57:39:26 | -14025.3 | 1.2422 | 280.5 | 7.49 | 0 | 0 | 280.5 | 7.49 | 0.3896 | 10.4 | 0 | 0 | 0.3896 | 10.4 | 2025-12-07 01:52:42 | -17.4222 | -1391.3968 | -37.159 | 88.57 | Close | 59.99995
4773 | 94 | 4 | CC DChg | 00:01:15 | 57:39:29 | -14025.3 | 1.2341 | 292.2 | 7.8 | 0 | 0 | 292.2 | 7.8 | 0.404 | 10.79 | 0 | 0 | 0.404 | 10.79 | 2025-12-07 01:52:45 | -17.3086 | -1442.93 | -38.5353 | 88 | Close | 62.49995
4774 | 94 | 4 | CC DChg | 00:01:18 | 57:39:32 | -14025.3 | 1.2264 | 303.9 | 8.12 | 0 | 0 | 303.9 | 8.12 | 0.4184 | 11.17 | 0 | 0 | 0.4184 | 11.17 | 2025-12-07 01:52:48 | -17.2006 | -1517.8932 | -40.5373 | 87.45 | Close | 64.99996
4775 | 94 | 4 | CC DChg | 00:01:21 | 57:39:35 | -14025.3 | 1.2189 | 315.6 | 8.43 | 0 | 0 | 315.6 | 8.43 | 0.4327 | 11.56 | 0 | 0 | 0.4327 | 11.56 | 2025-12-07 01:52:51 | -17.0954 | -1558.3615 | -41.618 | 86.91 | Close | 67.49996
4776 | 94 | 4 | CC DChg | 00:01:24 | 57:39:38 | -14025.3 | 1.2115 | 327.3 | 8.74 | 0 | 0 | 327.3 | 8.74 | 0.4469 | 11.93 | 0 | 0 | 0.4469 | 11.93 | 2025-12-07 01:52:54 | -16.9916 | -1579.4234 | -42.1805 | 86.4 | Close | 69.99996
4777 | 94 | 4 | CC DChg | 00:01:27 | 57:39:41 | -14025.3 | 1.2047 | 338.9 | 9.05 | 0 | 0 | 338.9 | 9.05 | 0.461 | 12.31 | 0 | 0 | 0.461 | 12.31 | 2025-12-07 01:52:57 | -16.8963 | -1718.7908 | -45.9025 | 85.9 | Close | 72.49997
4778 | 94 | 4 | CC DChg | 00:01:30 | 57:39:44 | -14025.3 | 1.1979 | 350.6 | 9.36 | 0 | 0 | 350.6 | 9.36 | 0.4751 | 12.69 | 0 | 0 | 0.4751 | 12.69 | 2025-12-07 01:53:00 | -16.8009 | -1718.781 | -45.9022 | 85.43 | Close | 74.99996
4779 | 94 | 4 | CC DChg | 00:01:33 | 57:39:47 | -14025.3 | 1.1914 | 362.3 | 9.68 | 0 | 0 | 362.3 | 9.68 | 0.489 | 13.06 | 0 | 0 | 0.489 | 13.06 | 2025-12-07 01:53:03 | -16.7097 | -1798.1197 | -48.0211 | 84.95 | Close | 77.49997
4780 | 94 | 4 | CC DChg | 00:01:36 | 57:39:50 | -14025.3 | 1.1855 | 374 | 9.99 | 0 | 0 | 374 | 9.99 | 0.5029 | 13.43 | 0 | 0 | 0.5029 | 13.43 | 2025-12-07 01:53:06 | -16.627 | -1980.9642 | -52.9042 | 84.53 | Close | 79.99997
4781 | 94 | 4 | CC DChg | 00:01:39 | 57:39:53 | -14025.3 | 1.1793 | 385.7 | 10.3 | 0 | 0 | 385.7 | 10.3 | 0.5167 | 13.8 | 0 | 0 | 0.5167 | 13.8 | 2025-12-07 01:53:09 | -16.54 | -1885.1326 | -50.3448 | 84.11 | Close | 82.49999
4782 | 94 | 4 | CC DChg | 00:01:42 | 57:39:56 | -14025.3 | 1.1734 | 397.4 | 10.61 | 0 | 0 | 397.4 | 10.61 | 0.5305 | 14.17 | 0 | 0 | 0.5305 | 14.17 | 2025-12-07 01:53:12 | -16.4573 | -1980.9642 | -52.9042 | 83.67 | Close | 84.99998
4783 | 94 | 4 | CC DChg | 00:01:45 | 57:39:59 | -14025.3 | 1.1681 | 409.1 | 10.92 | 0 | 0 | 409.1 | 10.92 | 0.5441 | 14.53 | 0 | 0 | 0.5441 | 14.53 | 2025-12-07 01:53:15 | -16.3829 | -2205.2327 | -58.8935 | 83.29 | Close | 87.49998
4784 | 94 | 4 | CC DChg | 00:01:48 | 57:40:02 | -14025.3 | 1.1628 | 420.8 | 11.24 | 0 | 0 | 420.8 | 11.24 | 0.5578 | 14.9 | 0 | 0 | 0.5578 | 14.9 | 2025-12-07 01:53:18 | -16.3086 | -2205.2327 | -58.8935 | 82.91 | Close | 89.99998
4785 | 94 | 4 | CC DChg | 00:01:51 | 57:40:05 | -14025.3 | 1.1582 | 432.4 | 11.55 | 0 | 0 | 432.4 | 11.55 | 0.5713 | 15.26 | 0 | 0 | 0.5713 | 15.26 | 2025-12-07 01:53:21 | -16.2441 | -2540.8213 | -67.8558 | 82.59 | Close | 92.49999
4786 | 94 | 4 | CC DChg | 00:01:54 | 57:40:08 | -14025.3 | 1.1542 | 444.1 | 11.86 | 0 | 0 | 444.1 | 11.86 | 0.5848 | 15.62 | 0 | 0 | 0.5848 | 15.62 | 2025-12-07 01:53:24 | -16.188 | -2921.9333 | -78.0339 | 82.3 | Close | 94.99999
4787 | 94 | 4 | CC DChg | 00:01:57 | 57:40:11 | -14025.3 | 1.1501 | 455.8 | 12.17 | 0 | 0 | 455.8 | 12.17 | 0.5983 | 15.98 | 0 | 0 | 0.5983 | 15.98 | 2025-12-07 01:53:27 | -16.1305 | -2850.6667 | -76.1307 | 82.01 | Close | 97.49999
4788 | 94 | 4 | CC DChg | 00:02:00 | 57:40:14 | -14025.3 | 1.1467 | 467.5 | 12.49 | 0 | 0 | 467.5 | 12.49 | 0.6117 | 16.34 | 0 | 0 | 0.6117 | 16.34 | 2025-12-07 01:53:30 | -16.0828 | -3437.5817 | -91.805 | 81.78 | Close | 100 |  | 1
4789 | 94 | 5 | CC Chg | 00:00:00 | 57:40:14 | 0 | 1.355 | 0 | 0 | 0 | 0 | 0 | 0 | 0 | 0 | 0 | 0 | 0 | 0 | 2025-12-07 01:53:30 | 0 | 0 | 0 | 0 | Close | 0 |  | 0
4790 | 94 | 5 | CC Chg | 00:05:00 | 57:45:14 | 917.7 | 1.6508 | 76.2 | 2.03 | 76.2 | 2.03 | 0 | 0 | 0.1216 | 3.25 | 0.1216 | 3.25 | 0 | 0 | 2025-12-07 01:58:30 | 1.5149 | 257.5096 | 6.8771 | 1799.05 | Close | 16.3136
4791 | 94 | 5 | CC Chg | 00:10:00 | 57:50:14 | 911.5 | 1.7047 | 152.4 | 4.07 | 152.4 | 4.07 | 0 | 0 | 0.2496 | 6.67 | 0.2496 | 6.67 | 0 | 0 | 2025-12-07 02:03:30 | 1.5537 | 1415.1498 | 37.7934 | 1870.43 | Close | 32.64974
4792 | 94 | 5 | CC Chg | 00:15:00 | 57:55:14 | 917.7 | 1.7562 | 228.7 | 6.11 | 228.7 | 6.11 | 0 | 0 | 0.3816 | 10.19 | 0.3816 | 10.19 | 0 | 0 | 2025-12-07 02:08:30 | 1.6116 | 1480.7305 | 39.5448 | 1914.13 | Close | 48.98181
4793 | 94 | 5 | CC Chg | 00:20:00 | 58:00:14 | 911.5 | 1.8052 | 305 | 8.14 | 305 | 8.14 | 0 | 0 | 0.5174 | 13.82 | 0.5174 | 13.82 | 0 | 0 | 2025-12-07 02:13:30 | 1.6453 | 1556.3483 | 41.5642 | 1980.69 | Close | 65.31463
4794 | 94 | 5 | CC Chg | 00:25:00 | 58:05:14 | 917.7 | 1.8523 | 381.2 | 10.18 | 381.2 | 10.18 | 0 | 0 | 0.6568 | 17.54 | 0.6568 | 17.54 | 0 | 0 | 2025-12-07 02:18:30 | 1.6998 | 1618.8898 | 43.2345 | 2018.63 | Close | 81.64501
4795 | 94 | 5 | CC Chg | 00:30:00 | 58:10:14 | 911.5 | 1.8948 | 457.5 | 12.22 | 457.5 | 12.22 | 0 | 0 | 0.7998 | 21.36 | 0.7998 | 21.36 | 0 | 0 | 2025-12-07 02:23:30 | 1.727 | 1794.5558 | 47.9259 | 2079 | Close | 97.97945
4796 | 94 | 5 | CC Chg | 00:30:37 | 58:10:51 | 917.7 | 1.9001 | 466.9 | 12.47 | 466.9 | 12.47 | 0 | 0 | 0.8177 | 21.84 | 0.8177 | 21.84 | 0 | 0 | 2025-12-07 02:24:07 | 1.7436 | 1780.0671 | 47.5389 | 2070.72 | Close | 100 |  | 1
4797 | 95 | 4 | CC DChg | 00:00:00 | 58:10:51 | -14025.3 | 1.6787 | 0 | 0 | 0 | 0 | 0 | 0 | 0 | 0 | 0 | 0 | 0 | 0 | 2025-12-07 02:24:07 | -23.5443 | 0 | 0 | 119.7 | Close | 0 |  | 0
4798 | 95 | 4 | CC DChg | 00:00:03 | 58:10:54 | -14025.3 | 1.6003 | 11.7 | 0.31 | 0 | 0 | 11.7 | 0.31 | 0.0191 | 0.51 | 0 | 0 | 0.0191 | 0.51 | 2025-12-07 02:24:10 | -22.4447 | -149.0761 | -3.9813 | 114.11 | Close | 2.499964
4799 | 95 | 4 | CC DChg | 00:00:06 | 58:10:57 | -14025.3 | 1.5618 | 23.4 | 0.62 | 0 | 0 | 23.4 | 0.62 | 0.0375 | 1 | 0 | 0 | 0.0375 | 1 | 2025-12-07 02:24:13 | -21.9047 | -303.5777 | -8.1074 | 111.36 | Close | 4.999965
4800 | 95 | 4 | CC DChg | 00:00:09 | 58:11:00 | -14025.3 | 1.5327 | 35.1 | 0.94 | 0 | 0 | 35.1 | 0.94 | 0.0556 | 1.49 | 0 | 0 | 0.0556 | 1.49 | 2025-12-07 02:24:16 | -21.4966 | -401.6407 | -10.7263 | 109.29 | Close | 7.499967
4801 | 95 | 4 | CC DChg | 00:00:12 | 58:11:03 | -14025.3 | 1.5082 | 46.8 | 1.25 | 0 | 0 | 46.8 | 1.25 | 0.0734 | 1.96 | 0 | 0 | 0.0734 | 1.96 | 2025-12-07 02:24:19 | -21.1529 | -477.0506 | -12.7402 | 107.54 | Close | 9.999967
4802 | 95 | 4 | CC DChg | 00:00:15 | 58:11:06 | -14025.3 | 1.4862 | 58.4 | 1.56 | 0 | 0 | 58.4 | 1.56 | 0.0909 | 2.43 | 0 | 0 | 0.0909 | 2.43 | 2025-12-07 02:24:22 | -20.8444 | -531.2611 | -14.188 | 105.97 | Close | 12.49997
4803 | 95 | 4 | CC DChg | 00:00:18 | 58:11:09 | -14025.3 | 1.4663 | 70.1 | 1.87 | 0 | 0 | 70.1 | 1.87 | 0.1081 | 2.89 | 0 | 0 | 0.1081 | 2.89 | 2025-12-07 02:24:25 | -20.5653 | -587.3236 | -15.6852 | 104.55 | Close | 14.99997
4804 | 95 | 4 | CC DChg | 00:00:21 | 58:11:12 | -14025.3 | 1.4474 | 81.8 | 2.18 | 0 | 0 | 81.8 | 2.18 | 0.1251 | 3.34 | 0 | 0 | 0.1251 | 3.34 | 2025-12-07 02:24:28 | -20.3002 | -618.3995 | -16.5151 | 103.21 | Close | 17.49997
4805 | 95 | 4 | CC DChg | 00:00:24 | 58:11:15 | -14025.3 | 1.4301 | 93.5 | 2.5 | 0 | 0 | 93.5 | 2.5 | 0.1419 | 3.79 | 0 | 0 | 0.1419 | 3.79 | 2025-12-07 02:24:31 | -20.0576 | -675.5918 | -18.0425 | 101.97 | Close | 19.99997
4806 | 95 | 4 | CC DChg | 00:00:27 | 58:11:18 | -14025.3 | 1.4136 | 105.2 | 2.81 | 0 | 0 | 105.2 | 2.81 | 0.1586 | 4.23 | 0 | 0 | 0.1586 | 4.23 | 2025-12-07 02:24:34 | -19.8261 | -708.3475 | -18.9173 | 100.8 | Close | 22.49997
4807 | 95 | 4 | CC DChg | 00:00:30 | 58:11:21 | -14025.3 | 1.3981 | 116.9 | 3.12 | 0 | 0 | 116.9 | 3.12 | 0.175 | 4.67 | 0 | 0 | 0.175 | 4.67 | 2025-12-07 02:24:37 | -19.6088 | -754.048 | -20.1378 | 99.69 | Close | 24.99997
4808 | 95 | 4 | CC DChg | 00:00:33 | 58:11:24 | -14025.3 | 1.3836 | 128.6 | 3.43 | 0 | 0 | 128.6 | 3.43 | 0.1912 | 5.11 | 0 | 0 | 0.1912 | 5.11 | 2025-12-07 02:24:40 | -19.4054 | -806.0513 | -21.5266 | 98.66 | Close | 27.49998
4809 | 95 | 4 | CC DChg | 00:00:36 | 58:11:27 | -14025.3 | 1.3702 | 140.3 | 3.75 | 0 | 0 | 140.3 | 3.75 | 0.2073 | 5.54 | 0 | 0 | 0.2073 | 5.54 | 2025-12-07 02:24:43 | -19.2175 | -872.2197 | -23.2937 | 97.69 | Close | 29.99998
4810 | 95 | 4 | CC DChg | 00:00:39 | 58:11:30 | -14025.3 | 1.3569 | 151.9 | 4.06 | 0 | 0 | 151.9 | 4.06 | 0.2233 | 5.96 | 0 | 0 | 0.2233 | 5.96 | 2025-12-07 02:24:46 | -19.0309 | -878.7769 | -23.4688 | 96.75 | Close | 32.49998
4811 | 95 | 4 | CC DChg | 00:00:42 | 58:11:33 | -14025.3 | 1.3445 | 163.6 | 4.37 | 0 | 0 | 163.6 | 4.37 | 0.2391 | 6.38 | 0 | 0 | 0.2391 | 6.38 | 2025-12-07 02:24:49 | -18.857 | -942.56 | -25.1723 | 95.87 | Close | 34.99998
4812 | 95 | 4 | CC DChg | 00:00:45 | 58:11:36 | -14025.3 | 1.3327 | 175.3 | 4.68 | 0 | 0 | 175.3 | 4.68 | 0.2547 | 6.8 | 0 | 0 | 0.2547 | 6.8 | 2025-12-07 02:24:52 | -18.6915 | -990.4868 | -26.4522 | 95.04 | Close | 37.49998
4813 | 95 | 4 | CC DChg | 00:00:48 | 58:11:39 | -14025.3 | 1.3213 | 187 | 4.99 | 0 | 0 | 187 | 4.99 | 0.2702 | 7.22 | 0 | 0 | 0.2702 | 7.22 | 2025-12-07 02:24:55 | -18.5316 | -1025.2398 | -27.3803 | 94.22 | Close | 39.99998
4814 | 95 | 4 | CC DChg | 00:00:51 | 58:11:42 | -14025.3 | 1.3101 | 198.7 | 5.31 | 0 | 0 | 198.7 | 5.31 | 0.2856 | 7.63 | 0 | 0 | 0.2856 | 7.63 | 2025-12-07 02:24:58 | -18.3745 | -1043.5496 | -27.8693 | 93.42 | Close | 42.49998
4815 | 95 | 4 | CC DChg | 00:00:54 | 58:11:45 | -14025.3 | 1.2996 | 210.4 | 5.62 | 0 | 0 | 210.4 | 5.62 | 0.3008 | 8.03 | 0 | 0 | 0.3008 | 8.03 | 2025-12-07 02:25:01 | -18.2273 | -1113.1175 | -29.7272 | 92.67 | Close | 44.99998
4816 | 95 | 4 | CC DChg | 00:00:57 | 58:11:48 | -14025.3 | 1.2893 | 222.1 | 5.93 | 0 | 0 | 222.1 | 5.93 | 0.3159 | 8.44 | 0 | 0 | 0.3159 | 8.44 | 2025-12-07 02:25:04 | -18.0828 | -1134.7335 | -30.3045 | 91.93 | Close | 47.49999
4817 | 95 | 4 | CC DChg | 00:01:00 | 58:11:51 | -14025.3 | 1.2794 | 233.8 | 6.24 | 0 | 0 | 233.8 | 6.24 | 0.331 | 8.84 | 0 | 0 | 0.331 | 8.84 | 2025-12-07 02:25:07 | -17.944 | -1180.5791 | -31.5289 | 91.23 | Close | 49.99999
4818 | 95 | 4 | CC DChg | 00:01:03 | 58:11:54 | -14025.3 | 1.2701 | 245.4 | 6.55 | 0 | 0 | 245.4 | 6.55 | 0.3459 | 9.24 | 0 | 0 | 0.3459 | 9.24 | 2025-12-07 02:25:10 | -17.8135 | -1256.7455 | -33.563 | 90.56 | Close | 52.49999
4819 | 95 | 4 | CC DChg | 00:01:06 | 58:11:57 | -14025.3 | 1.2611 | 257.1 | 6.87 | 0 | 0 | 257.1 | 6.87 | 0.3606 | 9.63 | 0 | 0 | 0.3606 | 9.63 | 2025-12-07 02:25:13 | -17.6873 | -1298.637 | -34.6817 | 89.92 | Close | 54.99998
4820 | 95 | 4 | CC DChg | 00:01:09 | 58:12:00 | -14025.3 | 1.2524 | 268.8 | 7.18 | 0 | 0 | 268.8 | 7.18 | 0.3753 | 10.02 | 0 | 0 | 0.3753 | 10.02 | 2025-12-07 02:25:16 | -17.5653 | -1343.4202 | -35.8777 | 89.32 | Close | 57.49999
4821 | 95 | 4 | CC DChg | 00:01:12 | 58:12:03 | -14025.3 | 1.2441 | 280.5 | 7.49 | 0 | 0 | 280.5 | 7.49 | 0.3899 | 10.41 | 0 | 0 | 0.3899 | 10.41 | 2025-12-07 02:25:19 | -17.4489 | -1408.1606 | -37.6067 | 88.7 | Close | 59.99999
4822 | 95 | 4 | CC DChg | 00:01:15 | 58:12:06 | -14025.3 | 1.236 | 292.2 | 7.8 | 0 | 0 | 292.2 | 7.8 | 0.4044 | 10.8 | 0 | 0 | 0.4044 | 10.8 | 2025-12-07 02:25:22 | -17.3353 | -1442.9328 | -38.5353 | 88.13 | Close | 62.49999
4823 | 95 | 4 | CC DChg | 00:01:18 | 58:12:09 | -14025.3 | 1.2282 | 303.9 | 8.12 | 0 | 0 | 303.9 | 8.12 | 0.4188 | 11.18 | 0 | 0 | 0.4188 | 11.18 | 2025-12-07 02:25:25 | -17.2259 | -1498.4274 | -40.0174 | 87.58 | Close | 64.99999
4824 | 95 | 4 | CC DChg | 00:01:21 | 58:12:12 | -14025.3 | 1.2208 | 315.6 | 8.43 | 0 | 0 | 315.6 | 8.43 | 0.4331 | 11.57 | 0 | 0 | 0.4331 | 11.57 | 2025-12-07 02:25:28 | -17.1221 | -1579.4234 | -42.1805 | 87.05 | Close | 67.49999
4825 | 95 | 4 | CC DChg | 00:01:24 | 58:12:15 | -14025.3 | 1.2137 | 327.3 | 8.74 | 0 | 0 | 327.3 | 8.74 | 0.4473 | 11.95 | 0 | 0 | 0.4473 | 11.95 | 2025-12-07 02:25:31 | -17.0225 | -1646.1628 | -43.9629 | 86.54 | Close | 69.99999
4826 | 95 | 4 | CC DChg | 00:01:27 | 58:12:18 | -14025.3 | 1.2065 | 338.9 | 9.05 | 0 | 0 | 338.9 | 9.05 | 0.4615 | 12.32 | 0 | 0 | 0.4615 | 12.32 | 2025-12-07 02:25:34 | -16.9215 | -1623.2963 | -43.3522 | 86.04 | Close | 72.49999
4827 | 95 | 4 | CC DChg | 00:01:30 | 58:12:21 | -14025.3 | 1.2 | 350.6 | 9.36 | 0 | 0 | 350.6 | 9.36 | 0.4755 | 12.7 | 0 | 0 | 0.4755 | 12.7 | 2025-12-07 02:25:37 | -16.8303 | -1798.1162 | -48.021 | 85.57 | Close | 75
4828 | 95 | 4 | CC DChg | 00:01:33 | 58:12:24 | -14025.3 | 1.1932 | 362.3 | 9.68 | 0 | 0 | 362.3 | 9.68 | 0.4895 | 13.07 | 0 | 0 | 0.4895 | 13.07 | 2025-12-07 02:25:40 | -16.735 | -1718.7843 | -45.9023 | 85.08 | Close | 77.5
4829 | 95 | 4 | CC DChg | 00:01:36 | 58:12:27 | -14025.3 | 1.1867 | 374 | 9.99 | 0 | 0 | 374 | 9.99 | 0.5034 | 13.44 | 0 | 0 | 0.5034 | 13.44 | 2025-12-07 02:25:43 | -16.6438 | -1798.1128 | -48.0209 | 84.62 | Close | 80
4830 | 95 | 4 | CC DChg | 00:01:39 | 58:12:30 | -14025.3 | 1.1802 | 385.7 | 10.3 | 0 | 0 | 385.7 | 10.3 | 0.5173 | 13.81 | 0 | 0 | 0.5173 | 13.81 | 2025-12-07 02:25:46 | -16.5526 | -1798.1128 | -48.0209 | 84.16 | Close | 82.5
4831 | 95 | 4 | CC DChg | 00:01:42 | 58:12:33 | -14025.3 | 1.1743 | 397.4 | 10.61 | 0 | 0 | 397.4 | 10.61 | 0.531 | 14.18 | 0 | 0 | 0.531 | 14.18 | 2025-12-07 02:25:49 | -16.4699 | -1980.9793 | -52.9046 | 83.73 | Close | 85
4832 | 95 | 4 | CC DChg | 00:01:45 | 58:12:36 | -14025.3 | 1.1687 | 409.1 | 10.92 | 0 | 0 | 409.1 | 10.92 | 0.5447 | 14.55 | 0 | 0 | 0.5447 | 14.55 | 2025-12-07 02:25:52 | -16.3914 | -2087.0873 | -55.7383 | 83.35 | Close | 87.49999
4833 | 95 | 4 | CC DChg | 00:01:48 | 58:12:39 | -14025.3 | 1.1635 | 420.8 | 11.24 | 0 | 0 | 420.8 | 11.24 | 0.5583 | 14.91 | 0 | 0 | 0.5583 | 14.91 | 2025-12-07 02:25:55 | -16.3184 | -2247.6496 | -60.0263 | 82.96 | Close | 90
4834 | 95 | 4 | CC DChg | 00:01:51 | 58:12:42 | -14025.3 | 1.1588 | 432.4 | 11.55 | 0 | 0 | 432.4 | 11.55 | 0.5719 | 15.27 | 0 | 0 | 0.5719 | 15.27 | 2025-12-07 02:25:58 | -16.2525 | -2486.7518 | -66.4118 | 82.63 | Close | 92.5
4835 | 95 | 4 | CC DChg | 00:01:54 | 58:12:45 | -14025.3 | 1.1548 | 444.1 | 11.86 | 0 | 0 | 444.1 | 11.86 | 0.5854 | 15.63 | 0 | 0 | 0.5854 | 15.63 | 2025-12-07 02:26:01 | -16.1964 | -2921.9444 | -78.0342 | 82.36 | Close | 95.00001
4836 | 95 | 4 | CC DChg | 00:01:57 | 58:12:48 | -14025.3 | 1.1507 | 455.8 | 12.17 | 0 | 0 | 455.8 | 12.17 | 0.5989 | 15.99 | 0 | 0 | 0.5989 | 15.99 | 2025-12-07 02:26:04 | -16.1389 | -2850.6667 | -76.1307 | 82.05 | Close | 97.50001
4837 | 95 | 4 | CC DChg | 00:02:00 | 58:12:51 | -14025.3 | 1.1473 | 467.5 | 12.49 | 0 | 0 | 467.5 | 12.49 | 0.6123 | 16.35 | 0 | 0 | 0.6123 | 16.35 | 2025-12-07 02:26:07 | -16.0912 | -3437.5556 | -91.8043 | 81.81 | Close | 100 |  | 1
4838 | 95 | 5 | CC Chg | 00:00:00 | 58:12:51 | 0 | 1.3569 | 0 | 0 | 0 | 0 | 0 | 0 | 0 | 0 | 0 | 0 | 0 | 0 | 2025-12-07 02:26:07 | 0 | 0 | 0 | 0 | Close | 0 |  | 0
4839 | 95 | 5 | CC Chg | 00:05:00 | 58:17:51 | 917.7 | 1.6508 | 76.2 | 2.03 | 76.2 | 2.03 | 0 | 0 | 0.1217 | 3.25 | 0.1217 | 3.25 | 0 | 0 | 2025-12-07 02:31:07 | 1.5149 | 259.2555 | 6.9237 | 1799.05 | Close | 16.28645
4840 | 95 | 5 | CC Chg | 00:10:00 | 58:22:51 | 917.7 | 1.7044 | 152.5 | 4.07 | 152.5 | 4.07 | 0 | 0 | 0.2497 | 6.67 | 0.2497 | 6.67 | 0 | 0 | 2025-12-07 02:36:07 | 1.564 | 1423.8995 | 38.027 | 1857.46 | Close | 32.5998
4841 | 95 | 5 | CC Chg | 00:15:00 | 58:27:51 | 917.7 | 1.7559 | 228.9 | 6.11 | 228.9 | 6.11 | 0 | 0 | 0.3819 | 10.2 | 0.3819 | 10.2 | 0 | 0 | 2025-12-07 02:41:07 | 1.6113 | 1482.5797 | 39.5942 | 1913.8 | Close | 48.91995
4842 | 95 | 5 | CC Chg | 00:20:00 | 58:32:51 | 917.7 | 1.8049 | 305.2 | 8.15 | 305.2 | 8.15 | 0 | 0 | 0.5178 | 13.83 | 0.5178 | 13.83 | 0 | 0 | 2025-12-07 02:46:07 | 1.6563 | 1558.4535 | 41.6205 | 1966.98 | Close | 65.24253
4843 | 95 | 5 | CC Chg | 00:25:00 | 58:37:51 | 911.5 | 1.852 | 381.6 | 10.19 | 381.6 | 10.19 | 0 | 0 | 0.6575 | 17.56 | 0.6575 | 17.56 | 0 | 0 | 2025-12-07 02:51:07 | 1.688 | 1621.8033 | 43.3123 | 2032.04 | Close | 81.56996
4844 | 95 | 5 | CC Chg | 00:30:00 | 58:42:51 | 911.5 | 1.8948 | 458 | 12.23 | 458 | 12.23 | 0 | 0 | 0.8006 | 21.38 | 0.8006 | 21.38 | 0 | 0 | 2025-12-07 02:56:07 | 1.727 | 1784.4611 | 47.6563 | 2079 | Close | 97.89484
4845 | 95 | 5 | CC Chg | 00:30:38 | 58:43:29 | 917.7 | 1.9001 | 467.8 | 12.49 | 467.8 | 12.49 | 0 | 0 | 0.8193 | 21.88 | 0.8193 | 21.88 | 0 | 0 | 2025-12-07 02:56:46 | 1.7436 | 1858.2809 | 49.6277 | 2070.72 | Close | 100 |  | 1
4846 | 96 | 4 | CC DChg | 00:00:00 | 58:43:29 | -14025.3 | 1.6759 | 0 | 0 | 0 | 0 | 0 | 0 | 0 | 0 | 0 | 0 | 0 | 0 | 2025-12-07 02:56:46 | -23.505 | 0 | 0 | 119.51 | Close | 0 |  | 0
4847 | 96 | 4 | CC DChg | 00:00:03 | 58:43:32 | -14025.3 | 1.6009 | 11.7 | 0.31 | 0 | 0 | 11.7 | 0.31 | 0.0191 | 0.51 | 0 | 0 | 0.0191 | 0.51 | 2025-12-07 02:56:49 | -22.4531 | -155.8366 | -4.1618 | 114.17 | Close | 2.5
4848 | 96 | 4 | CC DChg | 00:00:06 | 58:43:35 | -14025.3 | 1.5621 | 23.4 | 0.62 | 0 | 0 | 23.4 | 0.62 | 0.0375 | 1 | 0 | 0 | 0.0375 | 1 | 2025-12-07 02:56:52 | -21.9089 | -301.2305 | -8.0447 | 111.38 | Close | 5
4849 | 96 | 4 | CC DChg | 00:00:09 | 58:43:38 | -14025.3 | 1.533 | 35.1 | 0.94 | 0 | 0 | 35.1 | 0.94 | 0.0556 | 1.49 | 0 | 0 | 0.0556 | 1.49 | 2025-12-07 02:56:55 | -21.5008 | -401.6407 | -10.7263 | 109.31 | Close | 7.5
4850 | 96 | 4 | CC DChg | 00:00:12 | 58:43:41 | -14025.3 | 1.5085 | 46.8 | 1.25 | 0 | 0 | 46.8 | 1.25 | 0.0734 | 1.96 | 0 | 0 | 0.0734 | 1.96 | 2025-12-07 02:56:58 | -21.1571 | -477.0506 | -12.7402 | 107.58 | Close | 10
4851 | 96 | 4 | CC DChg | 00:00:15 | 58:43:44 | -14025.3 | 1.4865 | 58.4 | 1.56 | 0 | 0 | 58.4 | 1.56 | 0.0909 | 2.43 | 0 | 0 | 0.0909 | 2.43 | 2025-12-07 02:57:01 | -20.8486 | -531.2611 | -14.188 | 105.99 | Close | 12.5
4852 | 96 | 4 | CC DChg | 00:00:18 | 58:43:47 | -14025.3 | 1.4667 | 70.1 | 1.87 | 0 | 0 | 70.1 | 1.87 | 0.1081 | 2.89 | 0 | 0 | 0.1081 | 2.89 | 2025-12-07 02:57:04 | -20.5709 | -590.2901 | -15.7644 | 104.58 | Close | 15
4853 | 96 | 4 | CC DChg | 00:00:21 | 58:43:50 | -14025.3 | 1.4477 | 81.8 | 2.18 | 0 | 0 | 81.8 | 2.18 | 0.1252 | 3.34 | 0 | 0 | 0.1252 | 3.34 | 2025-12-07 02:57:07 | -20.3044 | -615.1442 | -16.4282 | 103.23 | Close | 17.5
4854 | 96 | 4 | CC DChg | 00:00:24 | 58:43:53 | -14025.3 | 1.4301 | 93.5 | 2.5 | 0 | 0 | 93.5 | 2.5 | 0.142 | 3.79 | 0 | 0 | 0.142 | 3.79 | 2025-12-07 02:57:10 | -20.0576 | -664.0761 | -17.735 | 101.97 | Close | 20
4855 | 96 | 4 | CC DChg | 00:00:27 | 58:43:56 | -14025.3 | 1.4136 | 105.2 | 2.81 | 0 | 0 | 105.2 | 2.81 | 0.1586 | 4.24 | 0 | 0 | 0.1586 | 4.24 | 2025-12-07 02:57:13 | -19.8261 | -708.3488 | -18.9174 | 100.81 | Close | 22.5
4856 | 96 | 4 | CC DChg | 00:00:30 | 58:43:59 | -14025.3 | 1.3984 | 116.9 | 3.12 | 0 | 0 | 116.9 | 3.12 | 0.175 | 4.67 | 0 | 0 | 0.175 | 4.67 | 2025-12-07 02:57:16 | -19.613 | -768.9298 | -20.5352 | 99.73 | Close | 25
4857 | 96 | 4 | CC DChg | 00:00:33 | 58:44:02 | -14025.3 | 1.3839 | 128.6 | 3.43 | 0 | 0 | 128.6 | 3.43 | 0.1913 | 5.11 | 0 | 0 | 0.1913 | 5.11 | 2025-12-07 02:57:19 | -19.4096 | -806.0513 | -21.5266 | 98.68 | Close | 27.5
4858 | 96 | 4 | CC DChg | 00:00:36 | 58:44:05 | -14025.3 | 1.3702 | 140.3 | 3.75 | 0 | 0 | 140.3 | 3.75 | 0.2074 | 5.54 | 0 | 0 | 0.2074 | 5.54 | 2025-12-07 02:57:22 | -19.2175 | -853.12 | -22.7836 | 97.7 | Close | 30
4859 | 96 | 4 | CC DChg | 00:00:39 | 58:44:08 | -14025.3 | 1.3569 | 151.9 | 4.06 | 0 | 0 | 151.9 | 4.06 | 0.2233 | 5.96 | 0 | 0 | 0.2233 | 5.96 | 2025-12-07 02:57:25 | -19.0309 | -878.7769 | -23.4688 | 96.75 | Close | 32.5
4860 | 96 | 4 | CC DChg | 00:00:42 | 58:44:11 | -14025.3 | 1.3445 | 163.6 | 4.37 | 0 | 0 | 163.6 | 4.37 | 0.2391 | 6.38 | 0 | 0 | 0.2391 | 6.38 | 2025-12-07 02:57:28 | -18.857 | -942.56 | -25.1723 | 95.87 | Close | 35
4861 | 96 | 4 | CC DChg | 00:00:45 | 58:44:14 | -14025.3 | 1.3324 | 175.3 | 4.68 | 0 | 0 | 175.3 | 4.68 | 0.2547 | 6.8 | 0 | 0 | 0.2547 | 6.8 | 2025-12-07 02:57:31 | -18.6873 | -965.9293 | -25.7964 | 95.02 | Close | 37.5
4862 | 96 | 4 | CC DChg | 00:00:48 | 58:44:17 | -14025.3 | 1.3206 | 187 | 4.99 | 0 | 0 | 187 | 4.99 | 0.2702 | 7.22 | 0 | 0 | 0.2702 | 7.22 | 2025-12-07 02:57:34 | -18.5218 | -990.4859 | -26.4522 | 94.17 | Close | 40
4863 | 96 | 4 | CC DChg | 00:00:51 | 58:44:20 | -14025.3 | 1.3095 | 198.7 | 5.31 | 0 | 0 | 198.7 | 5.31 | 0.2856 | 7.63 | 0 | 0 | 0.2856 | 7.63 | 2025-12-07 02:57:37 | -18.3661 | -1052.951 | -28.1204 | 93.37 | Close | 42.5
4864 | 96 | 4 | CC DChg | 00:00:54 | 58:44:23 | -14025.3 | 1.2989 | 210.4 | 5.62 | 0 | 0 | 210.4 | 5.62 | 0.3008 | 8.03 | 0 | 0 | 0.3008 | 8.03 | 2025-12-07 02:57:40 | -18.2174 | -1102.6184 | -29.4468 | 92.62 | Close | 45
4865 | 96 | 4 | CC DChg | 00:00:57 | 58:44:26 | -14025.3 | 1.2887 | 222.1 | 5.93 | 0 | 0 | 222.1 | 5.93 | 0.3159 | 8.44 | 0 | 0 | 0.3159 | 8.44 | 2025-12-07 02:57:43 | -18.0744 | -1145.8562 | -30.6015 | 91.89 | Close | 47.5
4866 | 96 | 4 | CC DChg | 00:01:00 | 58:44:29 | -14025.3 | 1.2788 | 233.8 | 6.24 | 0 | 0 | 233.8 | 6.24 | 0.3309 | 8.84 | 0 | 0 | 0.3309 | 8.84 | 2025-12-07 02:57:46 | -17.9355 | -1180.5791 | -31.5289 | 91.18 | Close | 50
4867 | 96 | 4 | CC DChg | 00:01:03 | 58:44:32 | -14025.3 | 1.2692 | 245.4 | 6.55 | 0 | 0 | 245.4 | 6.55 | 0.3458 | 9.24 | 0 | 0 | 0.3458 | 9.24 | 2025-12-07 02:57:49 | -17.8009 | -1217.4722 | -32.5141 | 90.5 | Close | 52.5
4868 | 96 | 4 | CC DChg | 00:01:06 | 58:44:35 | -14025.3 | 1.2602 | 257.1 | 6.87 | 0 | 0 | 257.1 | 6.87 | 0.3606 | 9.63 | 0 | 0 | 0.3606 | 9.63 | 2025-12-07 02:57:52 | -17.6747 | -1298.6395 | -34.6818 | 89.86 | Close | 55
4869 | 96 | 4 | CC DChg | 00:01:09 | 58:44:38 | -14025.3 | 1.2515 | 268.8 | 7.18 | 0 | 0 | 268.8 | 7.18 | 0.3753 | 10.02 | 0 | 0 | 0.3753 | 10.02 | 2025-12-07 02:57:55 | -17.5527 | -1343.4202 | -35.8777 | 89.25 | Close | 57.5
4870 | 96 | 4 | CC DChg | 00:01:12 | 58:44:41 | -14025.3 | 1.2431 | 280.5 | 7.49 | 0 | 0 | 280.5 | 7.49 | 0.3899 | 10.41 | 0 | 0 | 0.3899 | 10.41 | 2025-12-07 02:57:58 | -17.4348 | -1391.3968 | -37.159 | 88.64 | Close | 60
4871 | 96 | 4 | CC DChg | 00:01:15 | 58:44:44 | -14025.3 | 1.2351 | 292.2 | 7.8 | 0 | 0 | 292.2 | 7.8 | 0.4044 | 10.8 | 0 | 0 | 0.4044 | 10.8 | 2025-12-07 02:58:01 | -17.3226 | -1460.9694 | -39.017 | 88.07 | Close | 62.5
4872 | 96 | 4 | CC DChg | 00:01:18 | 58:44:47 | -14025.3 | 1.2273 | 303.9 | 8.12 | 0 | 0 | 303.9 | 8.12 | 0.4187 | 11.18 | 0 | 0 | 0.4187 | 11.18 | 2025-12-07 02:58:04 | -17.2132 | -1498.4245 | -40.0173 | 87.51 | Close | 65
4873 | 96 | 4 | CC DChg | 00:01:21 | 58:44:50 | -14025.3 | 1.2199 | 315.6 | 8.43 | 0 | 0 | 315.6 | 8.43 | 0.433 | 11.56 | 0 | 0 | 0.433 | 11.56 | 2025-12-07 02:58:07 | -17.1095 | -1579.4294 | -42.1807 | 86.99 | Close | 67.50001
4874 | 96 | 4 | CC DChg | 00:01:24 | 58:44:53 | -14025.3 | 1.2124 | 327.3 | 8.74 | 0 | 0 | 327.3 | 8.74 | 0.4473 | 11.94 | 0 | 0 | 0.4473 | 11.94 | 2025-12-07 02:58:10 | -17.0043 | -1558.3615 | -41.618 | 86.47 | Close | 70
4875 | 96 | 4 | CC DChg | 00:01:27 | 58:44:56 | -14025.3 | 1.2056 | 338.9 | 9.05 | 0 | 0 | 338.9 | 9.05 | 0.4614 | 12.32 | 0 | 0 | 0.4614 | 12.32 | 2025-12-07 02:58:13 | -16.9089 | -1718.7908 | -45.9025 | 85.97 | Close | 72.50001
4876 | 96 | 4 | CC DChg | 00:01:30 | 58:44:59 | -14025.3 | 1.1988 | 350.6 | 9.36 | 0 | 0 | 350.6 | 9.36 | 0.4754 | 12.7 | 0 | 0 | 0.4754 | 12.7 | 2025-12-07 02:58:16 | -16.8135 | -1718.781 | -45.9022 | 85.48 | Close | 75
4877 | 96 | 4 | CC DChg | 00:01:33 | 58:45:02 | -14025.3 | 1.1923 | 362.3 | 9.68 | 0 | 0 | 362.3 | 9.68 | 0.4894 | 13.07 | 0 | 0 | 0.4894 | 13.07 | 2025-12-07 02:58:19 | -16.7224 | -1798.1128 | -48.0209 | 85.01 | Close | 77.5
4878 | 96 | 4 | CC DChg | 00:01:36 | 58:45:05 | -14025.3 | 1.1861 | 374 | 9.99 | 0 | 0 | 374 | 9.99 | 0.5033 | 13.44 | 0 | 0 | 0.5033 | 13.44 | 2025-12-07 02:58:22 | -16.6354 | -1885.1183 | -50.3445 | 84.58 | Close | 80
4879 | 96 | 4 | CC DChg | 00:01:39 | 58:45:08 | -14025.3 | 1.1799 | 385.7 | 10.3 | 0 | 0 | 385.7 | 10.3 | 0.5171 | 13.81 | 0 | 0 | 0.5171 | 13.81 | 2025-12-07 02:58:25 | -16.5484 | -1885.1183 | -50.3445 | 84.13 | Close | 82.49999
4880 | 96 | 4 | CC DChg | 00:01:42 | 58:45:11 | -14025.3 | 1.174 | 397.4 | 10.61 | 0 | 0 | 397.4 | 10.61 | 0.5309 | 14.18 | 0 | 0 | 0.5309 | 14.18 | 2025-12-07 02:58:28 | -16.4657 | -1980.9793 | -52.9046 | 83.73 | Close | 85
4881 | 96 | 4 | CC DChg | 00:01:45 | 58:45:14 | -14025.3 | 1.1687 | 409.1 | 10.92 | 0 | 0 | 409.1 | 10.92 | 0.5446 | 14.54 | 0 | 0 | 0.5446 | 14.54 | 2025-12-07 02:58:31 | -16.3914 | -2205.2327 | -58.8935 | 83.34 | Close | 87.5
4882 | 96 | 4 | CC DChg | 00:01:48 | 58:45:17 | -14025.3 | 1.1635 | 420.8 | 11.24 | 0 | 0 | 420.8 | 11.24 | 0.5582 | 14.91 | 0 | 0 | 0.5582 | 14.91 | 2025-12-07 02:58:34 | -16.3184 | -2247.6496 | -60.0263 | 82.96 | Close | 90.00001
4883 | 96 | 4 | CC DChg | 00:01:51 | 58:45:20 | -14025.3 | 1.1588 | 432.4 | 11.55 | 0 | 0 | 432.4 | 11.55 | 0.5718 | 15.27 | 0 | 0 | 0.5718 | 15.27 | 2025-12-07 02:58:37 | -16.2525 | -2486.7423 | -66.4116 | 82.64 | Close | 92.5
4884 | 96 | 4 | CC DChg | 00:01:54 | 58:45:23 | -14025.3 | 1.1548 | 444.1 | 11.86 | 0 | 0 | 444.1 | 11.86 | 0.5853 | 15.63 | 0 | 0 | 0.5853 | 15.63 | 2025-12-07 02:58:40 | -16.1964 | -2921.9444 | -78.0342 | 82.34 | Close | 95
4885 | 96 | 4 | CC DChg | 00:01:57 | 58:45:26 | -14025.3 | 1.1507 | 455.8 | 12.17 | 0 | 0 | 455.8 | 12.17 | 0.5988 | 15.99 | 0 | 0 | 0.5988 | 15.99 | 2025-12-07 02:58:43 | -16.1389 | -2850.6667 | -76.1307 | 82.05 | Close | 97.5
4886 | 96 | 4 | CC DChg | 00:02:00 | 58:45:29 | -14025.3 | 1.1473 | 467.5 | 12.49 | 0 | 0 | 467.5 | 12.49 | 0.6122 | 16.35 | 0 | 0 | 0.6122 | 16.35 | 2025-12-07 02:58:46 | -16.0912 | -3437.5686 | -91.8046 | 81.81 | Close | 100 |  | 1
4887 | 96 | 5 | CC Chg | 00:00:00 | 58:45:29 | 0 | 1.3557 | 0 | 0 | 0 | 0 | 0 | 0 | 0 | 0 | 0 | 0 | 0 | 0 | 2025-12-07 02:58:46 | 0 | 0 | 0 | 0 | Close | 0 |  | 0
4888 | 96 | 5 | CC Chg | 00:05:00 | 58:50:29 | 917.7 | 1.6508 | 76.3 | 2.04 | 76.3 | 2.04 | 0 | 0 | 0.1218 | 3.25 | 0.1218 | 3.25 | 0 | 0 | 2025-12-07 03:03:46 | 1.5149 | 258.4254 | 6.9016 | 1799.05 | Close | 16.21715
4889 | 96 | 5 | CC Chg | 00:10:00 | 58:55:29 | 917.7 | 1.7044 | 152.7 | 4.08 | 152.7 | 4.08 | 0 | 0 | 0.25 | 6.68 | 0.25 | 6.68 | 0 | 0 | 2025-12-07 03:08:46 | 1.564 | 1425.5731 | 38.0717 | 1857.68 | Close | 32.46608
4890 | 96 | 5 | CC Chg | 00:15:00 | 59:00:29 | 917.7 | 1.7556 | 229.1 | 6.12 | 229.1 | 6.12 | 0 | 0 | 0.3822 | 10.21 | 0.3822 | 10.21 | 0 | 0 | 2025-12-07 03:13:46 | 1.611 | 1492.128 | 39.8492 | 1913.26 | Close | 48.71207
4891 | 96 | 5 | CC Chg | 00:20:00 | 59:05:29 | 917.7 | 1.804 | 305.5 | 8.16 | 305.5 | 8.16 | 0 | 0 | 0.5182 | 13.84 | 0.5182 | 13.84 | 0 | 0 | 2025-12-07 03:18:46 | 1.6554 | 1579.0078 | 42.1694 | 1966 | Close | 64.96382
4892 | 96 | 5 | CC Chg | 00:25:00 | 59:10:29 | 917.7 | 1.8511 | 381.9 | 10.2 | 381.9 | 10.2 | 0 | 0 | 0.6579 | 17.57 | 0.6579 | 17.57 | 0 | 0 | 2025-12-07 03:23:46 | 1.6987 | 1622.3241 | 43.3262 | 2017.33 | Close | 81.2129
4893 | 96 | 5 | CC Chg | 00:30:00 | 59:15:29 | 917.7 | 1.8939 | 458.3 | 12.24 | 458.3 | 12.24 | 0 | 0 | 0.801 | 21.39 | 0.801 | 21.39 | 0 | 0 | 2025-12-07 03:28:46 | 1.7379 | 1785.6345 | 47.6876 | 2063.97 | Close | 97.46489
4894 | 96 | 5 | CC Chg | 00:30:46 | 59:16:16 | 917.7 | 1.9001 | 470.3 | 12.56 | 470.3 | 12.56 | 0 | 0 | 0.8236 | 22 | 0.8236 | 22 | 0 | 0 | 2025-12-07 03:29:33 | 1.7436 | 1922.8029 | 51.3509 | 2070.72 | Close | 100 |  | 1
4895 | 97 | 4 | CC DChg | 00:00:00 | 59:16:16 | -14025.3 | 1.6768 | 0 | 0 | 0 | 0 | 0 | 0 | 0 | 0 | 0 | 0 | 0 | 0 | 2025-12-07 03:29:33 | -23.5176 | 0 | 0 | 119.58 | Close | 0 |  | 0
4896 | 97 | 4 | CC DChg | 00:00:03 | 59:16:19 | -14025.3 | 1.6021 | 11.7 | 0.31 | 0 | 0 | 11.7 | 0.31 | 0.0191 | 0.51 | 0 | 0 | 0.0191 | 0.51 | 2025-12-07 03:29:36 | -22.4699 | -156.4624 | -4.1785 | 114.24 | Close | 2.5
4897 | 97 | 4 | CC DChg | 00:00:06 | 59:16:22 | -14025.3 | 1.5637 | 23.4 | 0.62 | 0 | 0 | 23.4 | 0.62 | 0.0376 | 1 | 0 | 0 | 0.0376 | 1 | 2025-12-07 03:29:39 | -21.9313 | -304.3683 | -8.1285 | 111.5 | Close | 5
4898 | 97 | 4 | CC DChg | 00:00:09 | 59:16:25 | -14025.3 | 1.5345 | 35.1 | 0.94 | 0 | 0 | 35.1 | 0.94 | 0.0557 | 1.49 | 0 | 0 | 0.0557 | 1.49 | 2025-12-07 03:29:42 | -21.5218 | -400.2652 | -10.6896 | 109.42 | Close | 7.5
4899 | 97 | 4 | CC DChg | 00:00:12 | 59:16:28 | -14025.3 | 1.5104 | 46.8 | 1.25 | 0 | 0 | 46.8 | 1.25 | 0.0735 | 1.96 | 0 | 0 | 0.0735 | 1.96 | 2025-12-07 03:29:45 | -21.1838 | -484.9684 | -12.9517 | 107.7 | Close | 10
4900 | 97 | 4 | CC DChg | 00:00:15 | 59:16:31 | -14025.3 | 1.4884 | 58.4 | 1.56 | 0 | 0 | 58.4 | 1.56 | 0.091 | 2.43 | 0 | 0 | 0.091 | 2.43 | 2025-12-07 03:29:48 | -20.8752 | -531.2611 | -14.188 | 106.13 | Close | 12.5
4901 | 97 | 4 | CC DChg | 00:00:18 | 59:16:34 | -14025.3 | 1.4685 | 70.1 | 1.87 | 0 | 0 | 70.1 | 1.87 | 0.1082 | 2.89 | 0 | 0 | 0.1082 | 2.89 | 2025-12-07 03:29:51 | -20.5961 | -587.3238 | -15.6852 | 104.71 | Close | 15
4902 | 97 | 4 | CC DChg | 00:00:21 | 59:16:37 | -14025.3 | 1.4499 | 81.8 | 2.18 | 0 | 0 | 81.8 | 2.18 | 0.1253 | 3.35 | 0 | 0 | 0.1253 | 3.35 | 2025-12-07 03:29:54 | -20.3353 | -628.3731 | -16.7815 | 103.38 | Close | 17.5
4903 | 97 | 4 | CC DChg | 00:00:24 | 59:16:40 | -14025.3 | 1.4322 | 93.5 | 2.5 | 0 | 0 | 93.5 | 2.5 | 0.1421 | 3.8 | 0 | 0 | 0.1421 | 3.8 | 2025-12-07 03:29:57 | -20.087 | -660.3242 | -17.6348 | 102.12 | Close | 20
4904 | 97 | 4 | CC DChg | 00:00:27 | 59:16:43 | -14025.3 | 1.4161 | 105.2 | 2.81 | 0 | 0 | 105.2 | 2.81 | 0.1588 | 4.24 | 0 | 0 | 0.1588 | 4.24 | 2025-12-07 03:30:00 | -19.8612 | -725.9476 | -19.3873 | 100.97 | Close | 22.5
4905 | 97 | 4 | CC DChg | 00:00:30 | 59:16:46 | -14025.3 | 1.4009 | 116.9 | 3.12 | 0 | 0 | 116.9 | 3.12 | 0.1752 | 4.68 | 0 | 0 | 0.1752 | 4.68 | 2025-12-07 03:30:03 | -19.648 | -768.9298 | -20.5352 | 99.89 | Close | 25
4906 | 97 | 4 | CC DChg | 00:00:33 | 59:16:49 | -14025.3 | 1.3864 | 128.6 | 3.43 | 0 | 0 | 128.6 | 3.43 | 0.1915 | 5.11 | 0 | 0 | 0.1915 | 5.11 | 2025-12-07 03:30:06 | -19.4447 | -806.0513 | -21.5266 | 98.86 | Close | 27.5
4907 | 97 | 4 | CC DChg | 00:00:36 | 59:16:52 | -14025.3 | 1.3724 | 140.3 | 3.75 | 0 | 0 | 140.3 | 3.75 | 0.2076 | 5.55 | 0 | 0 | 0.2076 | 5.55 | 2025-12-07 03:30:09 | -19.2483 | -834.8389 | -22.2954 | 97.86 | Close | 30
4908 | 97 | 4 | CC DChg | 00:00:39 | 59:16:55 | -14025.3 | 1.3591 | 151.9 | 4.06 | 0 | 0 | 151.9 | 4.06 | 0.2236 | 5.97 | 0 | 0 | 0.2236 | 5.97 | 2025-12-07 03:30:12 | -19.0618 | -878.7769 | -23.4688 | 96.92 | Close | 32.5
4909 | 97 | 4 | CC DChg | 00:00:42 | 59:16:58 | -14025.3 | 1.347 | 163.6 | 4.37 | 0 | 0 | 163.6 | 4.37 | 0.2394 | 6.39 | 0 | 0 | 0.2394 | 6.39 | 2025-12-07 03:30:15 | -18.8921 | -965.9293 | -25.7964 | 96.05 | Close | 35
4910 | 97 | 4 | CC DChg | 00:00:45 | 59:17:01 | -14025.3 | 1.3346 | 175.3 | 4.68 | 0 | 0 | 175.3 | 4.68 | 0.2551 | 6.81 | 0 | 0 | 0.2551 | 6.81 | 2025-12-07 03:30:18 | -18.7182 | -942.56 | -25.1723 | 95.16 | Close | 37.5
4911 | 97 | 4 | CC DChg | 00:00:48 | 59:17:04 | -14025.3 | 1.3234 | 187 | 4.99 | 0 | 0 | 187 | 4.99 | 0.2706 | 7.23 | 0 | 0 | 0.2706 | 7.23 | 2025-12-07 03:30:21 | -18.5611 | -1043.5476 | -27.8693 | 94.37 | Close | 40
4912 | 97 | 4 | CC DChg | 00:00:51 | 59:17:07 | -14025.3 | 1.312 | 198.7 | 5.31 | 0 | 0 | 198.7 | 5.31 | 0.286 | 7.64 | 0 | 0 | 0.286 | 7.64 | 2025-12-07 03:30:24 | -18.4012 | -1025.2417 | -27.3804 | 93.55 | Close | 42.5
4913 | 97 | 4 | CC DChg | 00:00:54 | 59:17:10 | -14025.3 | 1.3014 | 210.4 | 5.62 | 0 | 0 | 210.4 | 5.62 | 0.3013 | 8.05 | 0 | 0 | 0.3013 | 8.05 | 2025-12-07 03:30:27 | -18.2525 | -1102.6184 | -29.4468 | 92.8 | Close | 45
4914 | 97 | 4 | CC DChg | 00:00:57 | 59:17:13 | -14025.3 | 1.2915 | 222.1 | 5.93 | 0 | 0 | 222.1 | 5.93 | 0.3164 | 8.45 | 0 | 0 | 0.3164 | 8.45 | 2025-12-07 03:30:30 | -18.1137 | -1180.5791 | -31.5289 | 92.09 | Close | 47.5
4915 | 97 | 4 | CC DChg | 00:01:00 | 59:17:16 | -14025.3 | 1.2816 | 233.8 | 6.24 | 0 | 0 | 233.8 | 6.24 | 0.3315 | 8.85 | 0 | 0 | 0.3315 | 8.85 | 2025-12-07 03:30:33 | -17.9748 | -1180.5791 | -31.5289 | 91.38 | Close | 50
4916 | 97 | 4 | CC DChg | 00:01:03 | 59:17:19 | -14025.3 | 1.2723 | 245.4 | 6.55 | 0 | 0 | 245.4 | 6.55 | 0.3464 | 9.25 | 0 | 0 | 0.3464 | 9.25 | 2025-12-07 03:30:36 | -17.8444 | -1256.7455 | -33.563 | 90.72 | Close | 52.5
4917 | 97 | 4 | CC DChg | 00:01:06 | 59:17:22 | -14025.3 | 1.263 | 257.1 | 6.87 | 0 | 0 | 257.1 | 6.87 | 0.3612 | 9.65 | 0 | 0 | 0.3612 | 9.65 | 2025-12-07 03:30:39 | -17.7139 | -1256.7479 | -33.563 | 90.06 | Close | 55
4918 | 97 | 4 | CC DChg | 00:01:09 | 59:17:25 | -14025.3 | 1.2543 | 268.8 | 7.18 | 0 | 0 | 268.8 | 7.18 | 0.3759 | 10.04 | 0 | 0 | 0.3759 | 10.04 | 2025-12-07 03:30:42 | -17.5919 | -1343.4202 | -35.8777 | 89.44 | Close | 57.5
4919 | 97 | 4 | CC DChg | 00:01:12 | 59:17:28 | -14025.3 | 1.2456 | 280.5 | 7.49 | 0 | 0 | 280.5 | 7.49 | 0.3905 | 10.43 | 0 | 0 | 0.3905 | 10.43 | 2025-12-07 03:30:45 | -17.4699 | -1343.4176 | -35.8777 | 88.82 | Close | 60
4920 | 97 | 4 | CC DChg | 00:01:15 | 59:17:31 | -14025.3 | 1.2379 | 292.2 | 7.8 | 0 | 0 | 292.2 | 7.8 | 0.405 | 10.82 | 0 | 0 | 0.405 | 10.82 | 2025-12-07 03:30:48 | -17.3619 | -1517.8903 | -40.5372 | 88.27 | Close | 62.5
4921 | 97 | 4 | CC DChg | 00:01:18 | 59:17:34 | -14025.3 | 1.2298 | 303.9 | 8.12 | 0 | 0 | 303.9 | 8.12 | 0.4194 | 11.2 | 0 | 0 | 0.4194 | 11.2 | 2025-12-07 03:30:51 | -17.2483 | -1442.9273 | -38.5352 | 87.71 | Close | 65
4922 | 97 | 4 | CC DChg | 00:01:21 | 59:17:37 | -14025.3 | 1.2224 | 315.6 | 8.43 | 0 | 0 | 315.6 | 8.43 | 0.4338 | 11.58 | 0 | 0 | 0.4338 | 11.58 | 2025-12-07 03:30:54 | -17.1445 | -1579.4294 | -42.1807 | 87.16 | Close | 67.50001
4923 | 97 | 4 | CC DChg | 00:01:24 | 59:17:40 | -14025.3 | 1.2152 | 327.3 | 8.74 | 0 | 0 | 327.3 | 8.74 | 0.448 | 11.96 | 0 | 0 | 0.448 | 11.96 | 2025-12-07 03:30:57 | -17.0435 | -1623.2932 | -43.3521 | 86.65 | Close | 70
4924 | 97 | 4 | CC DChg | 00:01:27 | 59:17:43 | -14025.3 | 1.2084 | 338.9 | 9.05 | 0 | 0 | 338.9 | 9.05 | 0.4622 | 12.34 | 0 | 0 | 0.4622 | 12.34 | 2025-12-07 03:31:00 | -16.9482 | -1718.7908 | -45.9025 | 86.17 | Close | 72.50001
4925 | 97 | 4 | CC DChg | 00:01:30 | 59:17:46 | -14025.3 | 1.2019 | 350.6 | 9.36 | 0 | 0 | 350.6 | 9.36 | 0.4763 | 12.72 | 0 | 0 | 0.4763 | 12.72 | 2025-12-07 03:31:03 | -16.857 | -1798.1094 | -48.0208 | 85.7 | Close | 75
4926 | 97 | 4 | CC DChg | 00:01:33 | 59:17:49 | -14025.3 | 1.1951 | 362.3 | 9.68 | 0 | 0 | 362.3 | 9.68 | 0.4903 | 13.09 | 0 | 0 | 0.4903 | 13.09 | 2025-12-07 03:31:06 | -16.7616 | -1718.7843 | -45.9023 | 85.22 | Close | 77.5
4927 | 97 | 4 | CC DChg | 00:01:36 | 59:17:52 | -14025.3 | 1.1889 | 374 | 9.99 | 0 | 0 | 374 | 9.99 | 0.5042 | 13.47 | 0 | 0 | 0.5042 | 13.47 | 2025-12-07 03:31:09 | -16.6747 | -1885.1183 | -50.3445 | 84.78 | Close | 80
4928 | 97 | 4 | CC DChg | 00:01:39 | 59:17:55 | -14025.3 | 1.1827 | 385.7 | 10.3 | 0 | 0 | 385.7 | 10.3 | 0.5181 | 13.84 | 0 | 0 | 0.5181 | 13.84 | 2025-12-07 03:31:12 | -16.5877 | -1885.1183 | -50.3445 | 84.33 | Close | 82.49999
4929 | 97 | 4 | CC DChg | 00:01:42 | 59:17:58 | -14025.3 | 1.1768 | 397.4 | 10.61 | 0 | 0 | 397.4 | 10.61 | 0.5318 | 14.2 | 0 | 0 | 0.5318 | 14.2 | 2025-12-07 03:31:15 | -16.505 | -1980.9793 | -52.9046 | 83.91 | Close | 85
4930 | 97 | 4 | CC DChg | 00:01:45 | 59:18:01 | -14025.3 | 1.1712 | 409.1 | 10.92 | 0 | 0 | 409.1 | 10.92 | 0.5456 | 14.57 | 0 | 0 | 0.5456 | 14.57 | 2025-12-07 03:31:18 | -16.4264 | -2087.0952 | -55.7385 | 83.51 | Close | 87.5
4931 | 97 | 4 | CC DChg | 00:01:48 | 59:18:04 | -14025.3 | 1.1659 | 420.8 | 11.24 | 0 | 0 | 420.8 | 11.24 | 0.5592 | 14.93 | 0 | 0 | 0.5592 | 14.93 | 2025-12-07 03:31:21 | -16.3521 | -2205.2411 | -58.8937 | 83.14 | Close | 90.00001
4932 | 97 | 4 | CC DChg | 00:01:51 | 59:18:07 | -14025.3 | 1.1613 | 432.4 | 11.55 | 0 | 0 | 432.4 | 11.55 | 0.5728 | 15.3 | 0 | 0 | 0.5728 | 15.3 | 2025-12-07 03:31:24 | -16.2876 | -2540.8019 | -67.8553 | 82.82 | Close | 92.5
4933 | 97 | 4 | CC DChg | 00:01:54 | 59:18:10 | -14025.3 | 1.1569 | 444.1 | 11.86 | 0 | 0 | 444.1 | 11.86 | 0.5864 | 15.66 | 0 | 0 | 0.5864 | 15.66 | 2025-12-07 03:31:27 | -16.2259 | -2656.3131 | -70.9402 | 82.49 | Close | 95
4934 | 97 | 4 | CC DChg | 00:01:57 | 59:18:13 | -14025.3 | 1.1535 | 455.8 | 12.17 | 0 | 0 | 455.8 | 12.17 | 0.5999 | 16.02 | 0 | 0 | 0.5999 | 16.02 | 2025-12-07 03:31:30 | -16.1782 | -3437.5686 | -91.8046 | 82.25 | Close | 97.5
4935 | 97 | 4 | CC DChg | 00:02:00 | 59:18:16 | -14025.3 | 1.1498 | 467.5 | 12.49 | 0 | 0 | 467.5 | 12.49 | 0.6133 | 16.38 | 0 | 0 | 0.6133 | 16.38 | 2025-12-07 03:31:33 | -16.1263 | -3158.8468 | -84.361 | 81.99 | Close | 100 |  | 1
4936 | 97 | 5 | CC Chg | 00:00:00 | 59:18:16 | 0 | 1.3606 | 0 | 0 | 0 | 0 | 0 | 0 | 0 | 0 | 0 | 0 | 0 | 0 | 2025-12-07 03:31:33 | 0 | 0 | 0 | 0 | Close | 0 |  | 0
4937 | 97 | 5 | CC Chg | 00:05:00 | 59:23:16 | 917.7 | 1.6511 | 76.3 | 2.04 | 76.3 | 2.04 | 0 | 0 | 0.1219 | 3.25 | 0.1219 | 3.25 | 0 | 0 | 2025-12-07 03:36:33 | 1.5151 | 262.6363 | 7.014 | 1799.38 | Close | 16.22331
4938 | 97 | 5 | CC Chg | 00:10:00 | 59:28:16 | 917.7 | 1.7047 | 152.7 | 4.08 | 152.7 | 4.08 | 0 | 0 | 0.2501 | 6.68 | 0.2501 | 6.68 | 0 | 0 | 2025-12-07 03:41:33 | 1.5643 | 1425.7567 | 38.0766 | 1857.79 | Close | 32.47314
4939 | 97 | 5 | CC Chg | 00:15:00 | 59:33:16 | 911.5 | 1.7559 | 229.2 | 6.12 | 229.2 | 6.12 | 0 | 0 | 0.3824 | 10.21 | 0.3824 | 10.21 | 0 | 0 | 2025-12-07 03:46:33 | 1.6004 | 1493.0024 | 39.8725 | 1926.6 | Close | 48.72747
4940 | 97 | 5 | CC Chg | 00:20:00 | 59:38:16 | 917.7 | 1.8043 | 305.6 | 8.16 | 305.6 | 8.16 | 0 | 0 | 0.5184 | 13.85 | 0.5184 | 13.85 | 0 | 0 | 2025-12-07 03:51:33 | 1.6557 | 1578.9371 | 42.1675 | 1966.54 | Close | 64.9773
4941 | 97 | 5 | CC Chg | 00:25:00 | 59:43:16 | 917.7 | 1.8511 | 382 | 10.2 | 382 | 10.2 | 0 | 0 | 0.6582 | 17.58 | 0.6582 | 17.58 | 0 | 0 | 2025-12-07 03:56:33 | 1.6987 | 1633.4478 | 43.6233 | 2017.54 | Close | 81.2324
4942 | 97 | 5 | CC Chg | 00:30:00 | 59:48:16 | 917.7 | 1.8939 | 458.5 | 12.24 | 458.5 | 12.24 | 0 | 0 | 0.8013 | 21.4 | 0.8013 | 21.4 | 0 | 0 | 2025-12-07 04:01:33 | 1.7379 | 1785.9564 | 47.6962 | 2063.97 | Close | 97.48613
4943 | 97 | 5 | CC Chg | 00:30:46 | 59:49:03 | 917.7 | 1.9001 | 470.3 | 12.56 | 470.3 | 12.56 | 0 | 0 | 0.8238 | 22 | 0.8238 | 22 | 0 | 0 | 2025-12-07 04:02:19 | 1.7436 | 1906.8315 | 50.9243 | 2070.72 | Close | 100 |  | 1
4944 | 98 | 4 | CC DChg | 00:00:00 | 59:49:03 | -14025.3 | 1.6793 | 0 | 0 | 0 | 0 | 0 | 0 | 0 | 0 | 0 | 0 | 0 | 0 | 2025-12-07 04:02:19 | -23.5527 | 0 | 0 | 119.74 | Close | 0 |  | 0
4945 | 98 | 4 | CC DChg | 00:00:03 | 59:49:06 | -14025.3 | 1.6034 | 11.7 | 0.31 | 0 | 0 | 11.7 | 0.31 | 0.0191 | 0.51 | 0 | 0 | 0.0191 | 0.51 | 2025-12-07 04:02:22 | -22.4881 | -153.9887 | -4.1125 | 114.33 | Close | 2.5
4946 | 98 | 4 | CC DChg | 00:00:06 | 59:49:09 | -14025.3 | 1.5649 | 23.4 | 0.62 | 0 | 0 | 23.4 | 0.62 | 0.0376 | 1 | 0 | 0 | 0.0376 | 1 | 2025-12-07 04:02:25 | -21.9482 | -303.5777 | -8.1074 | 111.58 | Close | 5
4947 | 98 | 4 | CC DChg | 00:00:09 | 59:49:12 | -14025.3 | 1.5361 | 35.1 | 0.94 | 0 | 0 | 35.1 | 0.94 | 0.0557 | 1.49 | 0 | 0 | 0.0557 | 1.49 | 2025-12-07 04:02:28 | -21.5442 | -405.8245 | -10.8381 | 109.53 | Close | 7.5
4948 | 98 | 4 | CC DChg | 00:00:12 | 59:49:15 | -14025.3 | 1.5116 | 46.8 | 1.25 | 0 | 0 | 46.8 | 1.25 | 0.0735 | 1.96 | 0 | 0 | 0.0735 | 1.96 | 2025-12-07 04:02:31 | -21.2006 | -477.0506 | -12.7402 | 107.8 | Close | 10
4949 | 98 | 4 | CC DChg | 00:00:15 | 59:49:18 | -14025.3 | 1.4902 | 58.4 | 1.56 | 0 | 0 | 58.4 | 1.56 | 0.0911 | 2.43 | 0 | 0 | 0.0911 | 2.43 | 2025-12-07 04:02:34 | -20.9005 | -546.1563 | -14.5858 | 106.26 | Close | 12.5
4950 | 98 | 4 | CC DChg | 00:00:18 | 59:49:21 | -14025.3 | 1.4701 | 70.1 | 1.87 | 0 | 0 | 70.1 | 1.87 | 0.1083 | 2.89 | 0 | 0 | 0.1083 | 2.89 | 2025-12-07 04:02:37 | -20.6186 | -581.4798 | -15.5292 | 104.84 | Close | 15
4951 | 98 | 4 | CC DChg | 00:00:21 | 59:49:24 | -14025.3 | 1.4518 | 81.8 | 2.18 | 0 | 0 | 81.8 | 2.18 | 0.1254 | 3.35 | 0 | 0 | 0.1254 | 3.35 | 2025-12-07 04:02:40 | -20.3619 | -638.6743 | -17.0566 | 103.53 | Close | 17.5
4952 | 98 | 4 | CC DChg | 00:00:24 | 59:49:27 | -14025.3 | 1.4344 | 93.5 | 2.5 | 0 | 0 | 93.5 | 2.5 | 0.1423 | 3.8 | 0 | 0 | 0.1423 | 3.8 | 2025-12-07 04:02:43 | -20.1179 | -671.7091 | -17.9388 | 102.29 | Close | 20
4953 | 98 | 4 | CC DChg | 00:00:27 | 59:49:30 | -14025.3 | 1.4183 | 105.2 | 2.81 | 0 | 0 | 105.2 | 2.81 | 0.1589 | 4.24 | 0 | 0 | 0.1589 | 4.24 | 2025-12-07 04:02:46 | -19.8921 | -725.9476 | -19.3873 | 101.15 | Close | 22.5
4954 | 98 | 4 | CC DChg | 00:00:30 | 59:49:33 | -14025.3 | 1.4028 | 116.9 | 3.12 | 0 | 0 | 116.9 | 3.12 | 0.1754 | 4.68 | 0 | 0 | 0.1754 | 4.68 | 2025-12-07 04:02:49 | -19.6747 | -754.0473 | -20.1378 | 100.04 | Close | 25
4955 | 98 | 4 | CC DChg | 00:00:33 | 59:49:36 | -14025.3 | 1.3882 | 128.6 | 3.43 | 0 | 0 | 128.6 | 3.43 | 0.1917 | 5.12 | 0 | 0 | 0.1917 | 5.12 | 2025-12-07 04:02:52 | -19.4699 | -800.5304 | -21.3792 | 98.99 | Close | 27.5
4956 | 98 | 4 | CC DChg | 00:00:36 | 59:49:39 | -14025.3 | 1.3746 | 140.3 | 3.75 | 0 | 0 | 140.3 | 3.75 | 0.2079 | 5.55 | 0 | 0 | 0.2079 | 5.55 | 2025-12-07 04:02:55 | -19.2792 | -859.393 | -22.9512 | 98.02 | Close | 30
4957 | 98 | 4 | CC DChg | 00:00:39 | 59:49:42 | -14025.3 | 1.3616 | 151.9 | 4.06 | 0 | 0 | 151.9 | 4.06 | 0.2239 | 5.98 | 0 | 0 | 0.2239 | 5.98 | 2025-12-07 04:02:58 | -19.0968 | -899.0564 | -24.0104 | 97.09 | Close | 32.5
4958 | 98 | 4 | CC DChg | 00:00:42 | 59:49:45 | -14025.3 | 1.3488 | 163.6 | 4.37 | 0 | 0 | 163.6 | 4.37 | 0.2397 | 6.4 | 0 | 0 | 0.2397 | 6.4 | 2025-12-07 04:03:01 | -18.9173 | -913.105 | -24.3856 | 96.18 | Close | 35
4959 | 98 | 4 | CC DChg | 00:00:45 | 59:49:48 | -14025.3 | 1.3374 | 175.3 | 4.68 | 0 | 0 | 175.3 | 4.68 | 0.2554 | 6.82 | 0 | 0 | 0.2554 | 6.82 | 2025-12-07 04:03:04 | -18.7574 | -1025.2407 | -27.3803 | 95.36 | Close | 37.5
4960 | 98 | 4 | CC DChg | 00:00:48 | 59:49:51 | -14025.3 | 1.3256 | 187 | 4.99 | 0 | 0 | 187 | 4.99 | 0.2709 | 7.24 | 0 | 0 | 0.2709 | 7.24 | 2025-12-07 04:03:07 | -18.5919 | -990.4859 | -26.4522 | 94.52 | Close | 40
4961 | 98 | 4 | CC DChg | 00:00:51 | 59:49:54 | -14025.3 | 1.3147 | 198.7 | 5.31 | 0 | 0 | 198.7 | 5.31 | 0.2864 | 7.65 | 0 | 0 | 0.2864 | 7.65 | 2025-12-07 04:03:10 | -18.439 | -1072.2712 | -28.6364 | 93.74 | Close | 42.5
4962 | 98 | 4 | CC DChg | 00:00:54 | 59:49:57 | -14025.3 | 1.3039 | 210.4 | 5.62 | 0 | 0 | 210.4 | 5.62 | 0.3017 | 8.06 | 0 | 0 | 0.3017 | 8.06 | 2025-12-07 04:03:13 | -18.2876 | -1082.1996 | -28.9015 | 92.97 | Close | 45
4963 | 98 | 4 | CC DChg | 00:00:57 | 59:50:00 | -14025.3 | 1.294 | 222.1 | 5.93 | 0 | 0 | 222.1 | 5.93 | 0.3169 | 8.46 | 0 | 0 | 0.3169 | 8.46 | 2025-12-07 04:03:16 | -18.1487 | -1180.5791 | -31.5289 | 92.28 | Close | 47.5
4964 | 98 | 4 | CC DChg | 00:01:00 | 59:50:03 | -14025.3 | 1.2841 | 233.8 | 6.24 | 0 | 0 | 233.8 | 6.24 | 0.3319 | 8.86 | 0 | 0 | 0.3319 | 8.86 | 2025-12-07 04:03:19 | -18.0099 | -1180.5791 | -31.5289 | 91.56 | Close | 50
4965 | 98 | 4 | CC DChg | 00:01:03 | 59:50:06 | -14025.3 | 1.2748 | 245.4 | 6.55 | 0 | 0 | 245.4 | 6.55 | 0.3469 | 9.26 | 0 | 0 | 0.3469 | 9.26 | 2025-12-07 04:03:22 | -17.8794 | -1256.7455 | -33.563 | 90.9 | Close | 52.5
4966 | 98 | 4 | CC DChg | 00:01:06 | 59:50:09 | -14025.3 | 1.2658 | 257.1 | 6.87 | 0 | 0 | 257.1 | 6.87 | 0.3617 | 9.66 | 0 | 0 | 0.3617 | 9.66 | 2025-12-07 04:03:25 | -17.7532 | -1298.6395 | -34.6818 | 90.27 | Close | 55
4967 | 98 | 4 | CC DChg | 00:01:09 | 59:50:12 | -14025.3 | 1.2571 | 268.8 | 7.18 | 0 | 0 | 268.8 | 7.18 | 0.3765 | 10.05 | 0 | 0 | 0.3765 | 10.05 | 2025-12-07 04:03:28 | -17.6312 | -1343.4202 | -35.8777 | 89.65 | Close | 57.5
4968 | 98 | 4 | CC DChg | 00:01:12 | 59:50:15 | -14025.3 | 1.2487 | 280.5 | 7.49 | 0 | 0 | 280.5 | 7.49 | 0.3911 | 10.44 | 0 | 0 | 0.3911 | 10.44 | 2025-12-07 04:03:31 | -17.5134 | -1391.3968 | -37.159 | 89.04 | Close | 60
4969 | 98 | 4 | CC DChg | 00:01:15 | 59:50:18 | -14025.3 | 1.2406 | 292.2 | 7.8 | 0 | 0 | 292.2 | 7.8 | 0.4056 | 10.83 | 0 | 0 | 0.4056 | 10.83 | 2025-12-07 04:03:34 | -17.3998 | -1442.9328 | -38.5353 | 88.45 | Close | 62.5
4970 | 98 | 4 | CC DChg | 00:01:18 | 59:50:21 | -14025.3 | 1.2329 | 303.9 | 8.12 | 0 | 0 | 303.9 | 8.12 | 0.4201 | 11.22 | 0 | 0 | 0.4201 | 11.22 | 2025-12-07 04:03:37 | -17.2918 | -1517.8846 | -40.537 | 87.91 | Close | 65
4971 | 98 | 4 | CC DChg | 00:01:21 | 59:50:24 | -14025.3 | 1.2255 | 315.6 | 8.43 | 0 | 0 | 315.6 | 8.43 | 0.4345 | 11.6 | 0 | 0 | 0.4345 | 11.6 | 2025-12-07 04:03:40 | -17.188 | -1579.4294 | -42.1807 | 87.39 | Close | 67.50001
4972 | 98 | 4 | CC DChg | 00:01:24 | 59:50:27 | -14025.3 | 1.2183 | 327.3 | 8.74 | 0 | 0 | 327.3 | 8.74 | 0.4487 | 11.98 | 0 | 0 | 0.4487 | 11.98 | 2025-12-07 04:03:43 | -17.087 | -1623.2932 | -43.3521 | 86.89 | Close | 70
4973 | 98 | 4 | CC DChg | 00:01:27 | 59:50:30 | -14025.3 | 1.2115 | 338.9 | 9.05 | 0 | 0 | 338.9 | 9.05 | 0.4629 | 12.36 | 0 | 0 | 0.4629 | 12.36 | 2025-12-07 04:03:46 | -16.9916 | -1718.7908 | -45.9025 | 86.39 | Close | 72.50001
4974 | 98 | 4 | CC DChg | 00:01:30 | 59:50:33 | -14025.3 | 1.2047 | 350.6 | 9.36 | 0 | 0 | 350.6 | 9.36 | 0.4771 | 12.74 | 0 | 0 | 0.4771 | 12.74 | 2025-12-07 04:03:49 | -16.8963 | -1718.781 | -45.9022 | 85.9 | Close | 75
4975 | 98 | 4 | CC DChg | 00:01:33 | 59:50:36 | -14025.3 | 1.1982 | 362.3 | 9.68 | 0 | 0 | 362.3 | 9.68 | 0.4911 | 13.12 | 0 | 0 | 0.4911 | 13.12 | 2025-12-07 04:03:52 | -16.8051 | -1798.1128 | -48.0209 | 85.45 | Close | 77.5
4976 | 98 | 4 | CC DChg | 00:01:36 | 59:50:39 | -14025.3 | 1.192 | 374 | 9.99 | 0 | 0 | 374 | 9.99 | 0.5051 | 13.49 | 0 | 0 | 0.5051 | 13.49 | 2025-12-07 04:03:55 | -16.7181 | -1885.1183 | -50.3445 | 85 | Close | 80
4977 | 98 | 4 | CC DChg | 00:01:39 | 59:50:42 | -14025.3 | 1.1858 | 385.7 | 10.3 | 0 | 0 | 385.7 | 10.3 | 0.519 | 13.86 | 0 | 0 | 0.519 | 13.86 | 2025-12-07 04:03:58 | -16.6312 | -1885.1183 | -50.3445 | 84.57 | Close | 82.49999
4978 | 98 | 4 | CC DChg | 00:01:42 | 59:50:45 | -14025.3 | 1.1796 | 397.4 | 10.61 | 0 | 0 | 397.4 | 10.61 | 0.5328 | 14.23 | 0 | 0 | 0.5328 | 14.23 | 2025-12-07 04:04:01 | -16.5442 | -1885.1254 | -50.3447 | 84.11 | Close | 85
4979 | 98 | 4 | CC DChg | 00:01:45 | 59:50:48 | -14025.3 | 1.174 | 409.1 | 10.92 | 0 | 0 | 409.1 | 10.92 | 0.5465 | 14.6 | 0 | 0 | 0.5465 | 14.6 | 2025-12-07 04:04:04 | -16.4657 | -2087.0952 | -55.7385 | 83.71 | Close | 87.5
4980 | 98 | 4 | CC DChg | 00:01:48 | 59:50:51 | -14025.3 | 1.1687 | 420.8 | 11.24 | 0 | 0 | 420.8 | 11.24 | 0.5602 | 14.96 | 0 | 0 | 0.5602 | 14.96 | 2025-12-07 04:04:07 | -16.3914 | -2205.2411 | -58.8937 | 83.34 | Close | 90.00001
4981 | 98 | 4 | CC DChg | 00:01:51 | 59:50:54 | -14025.3 | 1.1641 | 432.4 | 11.55 | 0 | 0 | 432.4 | 11.55 | 0.5738 | 15.33 | 0 | 0 | 0.5738 | 15.33 | 2025-12-07 04:04:10 | -16.3268 | -2540.8019 | -67.8553 | 83.02 | Close | 92.5
4982 | 98 | 4 | CC DChg | 00:01:54 | 59:50:57 | -14025.3 | 1.1597 | 444.1 | 11.86 | 0 | 0 | 444.1 | 11.86 | 0.5874 | 15.69 | 0 | 0 | 0.5874 | 15.69 | 2025-12-07 04:04:13 | -16.2651 | -2656.3131 | -70.9402 | 82.69 | Close | 95
4983 | 98 | 4 | CC DChg | 00:01:57 | 59:51:00 | -14025.3 | 1.1557 | 455.8 | 12.17 | 0 | 0 | 455.8 | 12.17 | 0.601 | 16.05 | 0 | 0 | 0.601 | 16.05 | 2025-12-07 04:04:16 | -16.209 | -2921.9333 | -78.0339 | 82.42 | Close | 97.5
4984 | 98 | 4 | CC DChg | 00:02:00 | 59:51:03 | -14025.3 | 1.1523 | 467.5 | 12.49 | 0 | 0 | 467.5 | 12.49 | 0.6144 | 16.41 | 0 | 0 | 0.6144 | 16.41 | 2025-12-07 04:04:19 | -16.1613 | -3437.5686 | -91.8046 | 82.17 | Close | 100 |  | 1
4985 | 98 | 5 | CC Chg | 00:00:00 | 59:51:03 | 0 | 1.3597 | 0 | 0 | 0 | 0 | 0 | 0 | 0 | 0 | 0 | 0 | 0 | 0 | 2025-12-07 04:04:19 | 0 | 0 | 0 | 0 | Close | 0 |  | 0
4986 | 98 | 5 | CC Chg | 00:05:00 | 59:56:03 | 917.7 | 1.6511 | 76.3 | 2.04 | 76.3 | 2.04 | 0 | 0 | 0.122 | 3.26 | 0.122 | 3.26 | 0 | 0 | 2025-12-07 04:09:19 | 1.5151 | 261.9481 | 6.9957 | 1799.6 | Close | 16.27295
4987 | 98 | 5 | CC Chg | 00:10:00 | 60:01:03 | 917.7 | 1.7051 | 152.8 | 4.08 | 152.8 | 4.08 | 0 | 0 | 0.2503 | 6.68 | 0.2503 | 6.68 | 0 | 0 | 2025-12-07 04:14:19 | 1.5647 | 1415.6035 | 37.8055 | 1858.22 | Close | 32.56955
4988 | 98 | 5 | CC Chg | 00:15:00 | 60:06:03 | 917.7 | 1.7559 | 229.2 | 6.12 | 229.2 | 6.12 | 0 | 0 | 0.3826 | 10.22 | 0.3826 | 10.22 | 0 | 0 | 2025-12-07 04:19:19 | 1.6113 | 1504.8635 | 40.1893 | 1913.58 | Close | 48.8671
4989 | 98 | 5 | CC Chg | 00:20:00 | 60:11:03 | 917.7 | 1.8043 | 305.7 | 8.16 | 305.7 | 8.16 | 0 | 0 | 0.5186 | 13.85 | 0.5186 | 13.85 | 0 | 0 | 2025-12-07 04:24:19 | 1.6557 | 1579.4642 | 42.1816 | 1966.33 | Close | 65.16444
4990 | 98 | 5 | CC Chg | 00:25:00 | 60:16:03 | 917.7 | 1.8514 | 382.1 | 10.2 | 382.1 | 10.2 | 0 | 0 | 0.6584 | 17.58 | 0.6584 | 17.58 | 0 | 0 | 2025-12-07 04:29:19 | 1.6989 | 1622.9946 | 43.3441 | 2017.65 | Close | 81.46113
4991 | 98 | 5 | CC Chg | 00:30:00 | 60:21:03 | 917.7 | 1.8945 | 458.5 | 12.25 | 458.5 | 12.25 | 0 | 0 | 0.8016 | 21.41 | 0.8016 | 21.41 | 0 | 0 | 2025-12-07 04:34:19 | 1.7385 | 1773.0621 | 47.3519 | 2064.62 | Close | 97.75269
4992 | 98 | 5 | CC Chg | 00:30:41 | 60:21:44 | 917.7 | 1.9001 | 469.1 | 12.53 | 469.1 | 12.53 | 0 | 0 | 0.8216 | 21.94 | 0.8216 | 21.94 | 0 | 0 | 2025-12-07 04:35:01 | 1.7436 | 1882.4048 | 50.272 | 2070.72 | Close | 100 |  | 1
4993 | 99 | 4 | CC DChg | 00:00:00 | 60:21:44 | -14025.3 | 1.679 | 0 | 0 | 0 | 0 | 0 | 0 | 0 | 0 | 0 | 0 | 0 | 0 | 2025-12-07 04:35:01 | -23.5485 | 0 | 0 | 119.72 | Close | 0 |  | 0
4994 | 99 | 4 | CC DChg | 00:00:03 | 60:21:47 | -14025.3 | 1.6028 | 11.7 | 0.31 | 0 | 0 | 11.7 | 0.31 | 0.0191 | 0.51 | 0 | 0 | 0.0191 | 0.51 | 2025-12-07 04:35:04 | -22.4797 | -153.3824 | -4.0963 | 114.29 | Close | 2.5
4995 | 99 | 4 | CC DChg | 00:00:06 | 60:21:50 | -14025.3 | 1.564 | 23.4 | 0.62 | 0 | 0 | 23.4 | 0.62 | 0.0376 | 1 | 0 | 0 | 0.0376 | 1 | 2025-12-07 04:35:07 | -21.9356 | -301.2305 | -8.0447 | 111.53 | Close | 5
4996 | 99 | 4 | CC DChg | 00:00:09 | 60:21:53 | -14025.3 | 1.5352 | 35.1 | 0.94 | 0 | 0 | 35.1 | 0.94 | 0.0557 | 1.49 | 0 | 0 | 0.0557 | 1.49 | 2025-12-07 04:35:10 | -21.5316 | -405.8245 | -10.8381 | 109.47 | Close | 7.5
4997 | 99 | 4 | CC DChg | 00:00:12 | 60:21:56 | -14025.3 | 1.5107 | 46.8 | 1.25 | 0 | 0 | 46.8 | 1.25 | 0.0735 | 1.96 | 0 | 0 | 0.0735 | 1.96 | 2025-12-07 04:35:13 | -21.188 | -477.0506 | -12.7402 | 107.72 | Close | 10
4998 | 99 | 4 | CC DChg | 00:00:15 | 60:21:59 | -14025.3 | 1.4896 | 58.4 | 1.56 | 0 | 0 | 58.4 | 1.56 | 0.091 | 2.43 | 0 | 0 | 0.091 | 2.43 | 2025-12-07 04:35:16 | -20.8921 | -553.9215 | -14.7932 | 106.22 | Close | 12.5
4999 | 99 | 4 | CC DChg | 00:00:18 | 60:22:02 | -14025.3 | 1.4691 | 70.1 | 1.87 | 0 | 0 | 70.1 | 1.87 | 0.1083 | 2.89 | 0 | 0 | 0.1083 | 2.89 | 2025-12-07 04:35:19 | -20.6046 | -570.1339 | -15.2261 | 104.75 | Close | 15
5000 | 99 | 4 | CC DChg | 00:00:21 | 60:22:05 | -14025.3 | 1.4505 | 81.8 | 2.18 | 0 | 0 | 81.8 | 2.18 | 0.1254 | 3.35 | 0 | 0 | 0.1254 | 3.35 | 2025-12-07 04:35:22 | -20.3437 | -628.3731 | -16.7815 | 103.43 | Close | 17.5
5001 | 99 | 4 | CC DChg | 00:00:24 | 60:22:08 | -14025.3 | 1.4335 | 93.5 | 2.5 | 0 | 0 | 93.5 | 2.5 | 0.1422 | 3.8 | 0 | 0 | 0.1422 | 3.8 | 2025-12-07 04:35:25 | -20.1053 | -687.5141 | -18.3609 | 102.22 | Close | 20
5002 | 99 | 4 | CC DChg | 00:00:27 | 60:22:11 | -14025.3 | 1.4171 | 105.2 | 2.81 | 0 | 0 | 105.2 | 2.81 | 0.1589 | 4.24 | 0 | 0 | 0.1589 | 4.24 | 2025-12-07 04:35:28 | -19.8752 | -712.668 | -19.0327 | 101.05 | Close | 22.5
5003 | 99 | 4 | CC DChg | 00:00:30 | 60:22:14 | -14025.3 | 1.4019 | 116.9 | 3.12 | 0 | 0 | 116.9 | 3.12 | 0.1753 | 4.68 | 0 | 0 | 0.1753 | 4.68 | 2025-12-07 04:35:31 | -19.6621 | -768.9298 | -20.5352 | 99.96 | Close | 25
5004 | 99 | 4 | CC DChg | 00:00:33 | 60:22:17 | -14025.3 | 1.3873 | 128.6 | 3.43 | 0 | 0 | 128.6 | 3.43 | 0.1916 | 5.12 | 0 | 0 | 0.1916 | 5.12 | 2025-12-07 04:35:34 | -19.4573 | -800.5304 | -21.3792 | 98.92 | Close | 27.5
5005 | 99 | 4 | CC DChg | 00:00:36 | 60:22:20 | -14025.3 | 1.3733 | 140.3 | 3.75 | 0 | 0 | 140.3 | 3.75 | 0.2077 | 5.55 | 0 | 0 | 0.2077 | 5.55 | 2025-12-07 04:35:37 | -19.2609 | -834.8389 | -22.2954 | 97.94 | Close | 30
5006 | 99 | 4 | CC DChg | 00:00:39 | 60:22:23 | -14025.3 | 1.36 | 151.9 | 4.06 | 0 | 0 | 151.9 | 4.06 | 0.2237 | 5.97 | 0 | 0 | 0.2237 | 5.97 | 2025-12-07 04:35:40 | -19.0744 | -878.7769 | -23.4688 | 96.97 | Close | 32.5
5007 | 99 | 4 | CC DChg | 00:00:42 | 60:22:26 | -14025.3 | 1.3479 | 163.6 | 4.37 | 0 | 0 | 163.6 | 4.37 | 0.2395 | 6.4 | 0 | 0 | 0.2395 | 6.4 | 2025-12-07 04:35:43 | -18.9047 | -965.9293 | -25.7964 | 96.11 | Close | 35
5008 | 99 | 4 | CC DChg | 00:00:45 | 60:22:29 | -14025.3 | 1.3355 | 175.3 | 4.68 | 0 | 0 | 175.3 | 4.68 | 0.2552 | 6.82 | 0 | 0 | 0.2552 | 6.82 | 2025-12-07 04:35:46 | -18.7308 | -942.56 | -25.1723 | 95.23 | Close | 37.5
5009 | 99 | 4 | CC DChg | 00:00:48 | 60:22:32 | -14025.3 | 1.3244 | 187 | 4.99 | 0 | 0 | 187 | 4.99 | 0.2708 | 7.23 | 0 | 0 | 0.2708 | 7.23 | 2025-12-07 04:35:49 | -18.5751 | -1052.9489 | -28.1203 | 94.44 | Close | 40
5010 | 99 | 4 | CC DChg | 00:00:51 | 60:22:35 | -14025.3 | 1.3135 | 198.7 | 5.31 | 0 | 0 | 198.7 | 5.31 | 0.2862 | 7.64 | 0 | 0 | 0.2862 | 7.64 | 2025-12-07 04:35:52 | -18.4222 | -1072.2712 | -28.6364 | 93.66 | Close | 42.5
5011 | 99 | 4 | CC DChg | 00:00:54 | 60:22:38 | -14025.3 | 1.3027 | 210.4 | 5.62 | 0 | 0 | 210.4 | 5.62 | 0.3015 | 8.05 | 0 | 0 | 0.3015 | 8.05 | 2025-12-07 04:35:55 | -18.2707 | -1082.1996 | -28.9015 | 92.89 | Close | 45
5012 | 99 | 4 | CC DChg | 00:00:57 | 60:22:41 | -14025.3 | 1.2924 | 222.1 | 5.93 | 0 | 0 | 222.1 | 5.93 | 0.3166 | 8.46 | 0 | 0 | 0.3166 | 8.46 | 2025-12-07 04:35:58 | -18.1263 | -1134.7314 | -30.3044 | 92.15 | Close | 47.5
5013 | 99 | 4 | CC DChg | 00:01:00 | 60:22:44 | -14025.3 | 1.2825 | 233.8 | 6.24 | 0 | 0 | 233.8 | 6.24 | 0.3317 | 8.86 | 0 | 0 | 0.3317 | 8.86 | 2025-12-07 04:36:01 | -17.9874 | -1180.5791 | -31.5289 | 91.45 | Close | 50
5014 | 99 | 4 | CC DChg | 00:01:03 | 60:22:47 | -14025.3 | 1.2732 | 245.4 | 6.55 | 0 | 0 | 245.4 | 6.55 | 0.3466 | 9.26 | 0 | 0 | 0.3466 | 9.26 | 2025-12-07 04:36:04 | -17.857 | -1256.7455 | -33.563 | 90.79 | Close | 52.5
5015 | 99 | 4 | CC DChg | 00:01:06 | 60:22:50 | -14025.3 | 1.2642 | 257.1 | 6.87 | 0 | 0 | 257.1 | 6.87 | 0.3614 | 9.65 | 0 | 0 | 0.3614 | 9.65 | 2025-12-07 04:36:07 | -17.7308 | -1298.6395 | -34.6818 | 90.14 | Close | 55
5016 | 99 | 4 | CC DChg | 00:01:09 | 60:22:53 | -14025.3 | 1.2552 | 268.8 | 7.18 | 0 | 0 | 268.8 | 7.18 | 0.3761 | 10.05 | 0 | 0 | 0.3761 | 10.05 | 2025-12-07 04:36:10 | -17.6045 | -1298.6395 | -34.6818 | 89.52 | Close | 57.5
5017 | 99 | 4 | CC DChg | 00:01:12 | 60:22:56 | -14025.3 | 1.2468 | 280.5 | 7.49 | 0 | 0 | 280.5 | 7.49 | 0.3908 | 10.44 | 0 | 0 | 0.3908 | 10.44 | 2025-12-07 04:36:13 | -17.4867 | -1391.3968 | -37.159 | 88.9 | Close | 60
5018 | 99 | 4 | CC DChg | 00:01:15 | 60:22:59 | -14025.3 | 1.2385 | 292.2 | 7.8 | 0 | 0 | 292.2 | 7.8 | 0.4053 | 10.82 | 0 | 0 | 0.4053 | 10.82 | 2025-12-07 04:36:16 | -17.3703 | -1408.1633 | -37.6068 | 88.31 | Close | 62.5
5019 | 99 | 4 | CC DChg | 00:01:18 | 60:23:02 | -14025.3 | 1.2307 | 303.9 | 8.12 | 0 | 0 | 303.9 | 8.12 | 0.4197 | 11.21 | 0 | 0 | 0.4197 | 11.21 | 2025-12-07 04:36:19 | -17.2609 | -1498.4245 | -40.0173 | 87.77 | Close | 65
5020 | 99 | 4 | CC DChg | 00:01:21 | 60:23:05 | -14025.3 | 1.2233 | 315.6 | 8.43 | 0 | 0 | 315.6 | 8.43 | 0.4341 | 11.59 | 0 | 0 | 0.4341 | 11.59 | 2025-12-07 04:36:22 | -17.1571 | -1579.4294 | -42.1807 | 87.24 | Close | 67.50001
5021 | 99 | 4 | CC DChg | 00:01:24 | 60:23:08 | -14025.3 | 1.2165 | 327.3 | 8.74 | 0 | 0 | 327.3 | 8.74 | 0.4483 | 11.97 | 0 | 0 | 0.4483 | 11.97 | 2025-12-07 04:36:25 | -17.0618 | -1718.781 | -45.9022 | 86.76 | Close | 70
5022 | 99 | 4 | CC DChg | 00:01:27 | 60:23:11 | -14025.3 | 1.2096 | 338.9 | 9.05 | 0 | 0 | 338.9 | 9.05 | 0.4625 | 12.35 | 0 | 0 | 0.4625 | 12.35 | 2025-12-07 04:36:28 | -16.965 | -1693.8808 | -45.2372 | 86.25 | Close | 72.50001
5023 | 99 | 4 | CC DChg | 00:01:30 | 60:23:14 | -14025.3 | 1.2028 | 350.6 | 9.36 | 0 | 0 | 350.6 | 9.36 | 0.4766 | 12.73 | 0 | 0 | 0.4766 | 12.73 | 2025-12-07 04:36:31 | -16.8696 | -1718.781 | -45.9022 | 85.77 | Close | 75
5024 | 99 | 4 | CC DChg | 00:01:33 | 60:23:17 | -14025.3 | 1.1966 | 362.3 | 9.68 | 0 | 0 | 362.3 | 9.68 | 0.4906 | 13.1 | 0 | 0 | 0.4906 | 13.1 | 2025-12-07 04:36:34 | -16.7827 | -1885.1183 | -50.3445 | 85.32 | Close | 77.5
5025 | 99 | 4 | CC DChg | 00:01:36 | 60:23:20 | -14025.3 | 1.1904 | 374 | 9.99 | 0 | 0 | 374 | 9.99 | 0.5046 | 13.47 | 0 | 0 | 0.5046 | 13.47 | 2025-12-07 04:36:37 | -16.6957 | -1885.1183 | -50.3445 | 84.88 | Close | 80
5026 | 99 | 4 | CC DChg | 00:01:39 | 60:23:23 | -14025.3 | 1.1842 | 385.7 | 10.3 | 0 | 0 | 385.7 | 10.3 | 0.5184 | 13.85 | 0 | 0 | 0.5184 | 13.85 | 2025-12-07 04:36:40 | -16.6087 | -1885.1183 | -50.3445 | 84.44 | Close | 82.49999
5027 | 99 | 4 | CC DChg | 00:01:42 | 60:23:26 | -14025.3 | 1.1783 | 397.4 | 10.61 | 0 | 0 | 397.4 | 10.61 | 0.5322 | 14.21 | 0 | 0 | 0.5322 | 14.21 | 2025-12-07 04:36:43 | -16.526 | -1980.9793 | -52.9046 | 84.02 | Close | 85
5028 | 99 | 4 | CC DChg | 00:01:45 | 60:23:29 | -14025.3 | 1.1728 | 409.1 | 10.92 | 0 | 0 | 409.1 | 10.92 | 0.546 | 14.58 | 0 | 0 | 0.546 | 14.58 | 2025-12-07 04:36:46 | -16.4489 | -2125.0424 | -56.7519 | 83.63 | Close | 87.5
5029 | 99 | 4 | CC DChg | 00:01:48 | 60:23:32 | -14025.3 | 1.1678 | 420.8 | 11.24 | 0 | 0 | 420.8 | 11.24 | 0.5597 | 14.95 | 0 | 0 | 0.5597 | 14.95 | 2025-12-07 04:36:49 | -16.3787 | -2337.5556 | -62.4274 | 83.27 | Close | 90.00001
5030 | 99 | 4 | CC DChg | 00:01:51 | 60:23:35 | -14025.3 | 1.1631 | 432.4 | 11.55 | 0 | 0 | 432.4 | 11.55 | 0.5733 | 15.31 | 0 | 0 | 0.5733 | 15.31 | 2025-12-07 04:36:52 | -16.3128 | -2486.7423 | -66.4116 | 82.95 | Close | 92.5
5031 | 99 | 4 | CC DChg | 00:01:54 | 60:23:38 | -14025.3 | 1.1588 | 444.1 | 11.86 | 0 | 0 | 444.1 | 11.86 | 0.5868 | 15.67 | 0 | 0 | 0.5868 | 15.67 | 2025-12-07 04:36:55 | -16.2525 | -2718.0879 | -72.59 | 82.63 | Close | 95
5032 | 99 | 4 | CC DChg | 00:01:57 | 60:23:41 | -14025.3 | 1.1551 | 455.8 | 12.17 | 0 | 0 | 455.8 | 12.17 | 0.6004 | 16.03 | 0 | 0 | 0.6004 | 16.03 | 2025-12-07 04:36:58 | -16.2006 | -3158.8468 | -84.361 | 82.38 | Close | 97.5
5033 | 99 | 4 | CC DChg | 00:02:00 | 60:23:44 | -14025.3 | 1.1514 | 467.5 | 12.49 | 0 | 0 | 467.5 | 12.49 | 0.6138 | 16.39 | 0 | 0 | 0.6138 | 16.39 | 2025-12-07 04:37:01 | -16.1487 | -3158.8468 | -84.361 | 82.12 | Close | 100 |  | 1
5034 | 99 | 5 | CC Chg | 00:00:00 | 60:23:44 | 0 | 1.3622 | 0 | 0 | 0 | 0 | 0 | 0 | 0 | 0 | 0 | 0 | 0 | 0 | 2025-12-07 04:37:01 | 0 | 0 | 0 | 0 | Close | 0 |  | 0
5035 | 99 | 5 | CC Chg | 00:05:00 | 60:28:44 | 917.7 | 1.6511 | 76.3 | 2.04 | 76.3 | 2.04 | 0 | 0 | 0.122 | 3.26 | 0.122 | 3.26 | 0 | 0 | 2025-12-07 04:42:01 | 1.5151 | 264.2337 | 7.0567 | 1799.38 | Close | 16.27094
5036 | 99 | 5 | CC Chg | 00:10:00 | 60:33:44 | 911.5 | 1.7051 | 152.8 | 4.08 | 152.8 | 4.08 | 0 | 0 | 0.2503 | 6.68 | 0.2503 | 6.68 | 0 | 0 | 2025-12-07 04:47:01 | 1.5541 | 1415.5685 | 37.8045 | 1870.76 | Close | 32.56396
5037 | 99 | 5 | CC Chg | 00:15:00 | 60:38:44 | 911.5 | 1.7562 | 229.2 | 6.12 | 229.2 | 6.12 | 0 | 0 | 0.3826 | 10.22 | 0.3826 | 10.22 | 0 | 0 | 2025-12-07 04:52:01 | 1.6007 | 1495.7758 | 39.9466 | 1926.93 | Close | 48.85558
5038 | 99 | 5 | CC Chg | 00:20:00 | 60:43:44 | 917.7 | 1.8046 | 305.6 | 8.16 | 305.6 | 8.16 | 0 | 0 | 0.5186 | 13.85 | 0.5186 | 13.85 | 0 | 0 | 2025-12-07 04:57:01 | 1.656 | 1579.1286 | 42.1726 | 1966.87 | Close | 65.14628
5039 | 99 | 5 | CC Chg | 00:25:00 | 60:48:44 | 917.7 | 1.8517 | 382.1 | 10.2 | 382.1 | 10.2 | 0 | 0 | 0.6584 | 17.58 | 0.6584 | 17.58 | 0 | 0 | 2025-12-07 05:02:01 | 1.6992 | 1622.8356 | 43.3399 | 2017.87 | Close | 81.4382
5040 | 99 | 5 | CC Chg | 00:30:00 | 60:53:44 | 917.7 | 1.8945 | 458.5 | 12.25 | 458.5 | 12.25 | 0 | 0 | 0.8016 | 21.41 | 0.8016 | 21.41 | 0 | 0 | 2025-12-07 05:07:01 | 1.7385 | 1785.8525 | 47.6934 | 2064.62 | Close | 97.72989
5041 | 99 | 5 | CC Chg | 00:30:41 | 60:54:26 | 917.7 | 1.9001 | 469.2 | 12.53 | 469.2 | 12.53 | 0 | 0 | 0.8218 | 21.95 | 0.8218 | 21.95 | 0 | 0 | 2025-12-07 05:07:42 | 1.7436 | 1901.873 | 50.7919 | 2070.72 | Close | 100 |  | 1
5042 | 100 | 4 | CC DChg | 00:00:00 | 60:54:26 | -14022.2 | 1.684 | 0 | 0 | 0 | 0 | 0 | 0 | 0 | 0 | 0 | 0 | 0 | 0 | 2025-12-07 05:07:43 | -23.6134 | 0 | 0 | 120.1 | Close | 0 |  | 0
5043 | 100 | 4 | CC DChg | 00:00:03 | 60:54:29 | -14025.3 | 1.6034 | 11.7 | 0.31 | 0 | 0 | 11.7 | 0.31 | 0.0191 | 0.51 | 0 | 0 | 0.0191 | 0.51 | 2025-12-07 05:07:45 | -22.4881 | -145.0071 | -3.8726 | 114.34 | Close | 2.499964
5044 | 100 | 4 | CC DChg | 00:00:06 | 60:54:32 | -14025.3 | 1.5646 | 23.4 | 0.62 | 0 | 0 | 23.4 | 0.62 | 0.0376 | 1 | 0 | 0 | 0.0376 | 1 | 2025-12-07 05:07:48 | -21.944 | -301.2305 | -8.0447 | 111.56 | Close | 4.999965
5045 | 100 | 4 | CC DChg | 00:00:09 | 60:54:35 | -14025.3 | 1.5358 | 35.1 | 0.94 | 0 | 0 | 35.1 | 0.94 | 0.0557 | 1.49 | 0 | 0 | 0.0557 | 1.49 | 2025-12-07 05:07:51 | -21.54 | -405.8245 | -10.8381 | 109.52 | Close | 7.499967
5046 | 100 | 4 | CC DChg | 00:00:12 | 60:54:38 | -14025.3 | 1.5113 | 46.8 | 1.25 | 0 | 0 | 46.8 | 1.25 | 0.0735 | 1.96 | 0 | 0 | 0.0735 | 1.96 | 2025-12-07 05:07:54 | -21.1964 | -477.0506 | -12.7402 | 107.78 | Close | 9.999967
5047 | 100 | 4 | CC DChg | 00:00:15 | 60:54:41 | -14025.3 | 1.4896 | 58.4 | 1.56 | 0 | 0 | 58.4 | 1.56 | 0.091 | 2.43 | 0 | 0 | 0.091 | 2.43 | 2025-12-07 05:07:57 | -20.8921 | -538.6057 | -14.3841 | 106.22 | Close | 12.49997
5048 | 100 | 4 | CC DChg | 00:00:18 | 60:54:44 | -14025.3 | 1.4694 | 70.1 | 1.87 | 0 | 0 | 70.1 | 1.87 | 0.1083 | 2.89 | 0 | 0 | 0.1083 | 2.89 | 2025-12-07 05:08:00 | -20.6088 | -578.6009 | -15.4523 | 104.78 | Close | 14.99997
5049 | 100 | 4 | CC DChg | 00:00:21 | 60:54:47 | -14025.3 | 1.4512 | 81.8 | 2.18 | 0 | 0 | 81.8 | 2.18 | 0.1254 | 3.35 | 0 | 0 | 0.1254 | 3.35 | 2025-12-07 05:08:03 | -20.3535 | -642.1841 | -17.1503 | 103.48 | Close | 17.49997
5050 | 100 | 4 | CC DChg | 00:00:24 | 60:54:50 | -14025.3 | 1.4335 | 93.5 | 2.5 | 0 | 0 | 93.5 | 2.5 | 0.1422 | 3.8 | 0 | 0 | 0.1422 | 3.8 | 2025-12-07 05:08:06 | -20.1053 | -660.3242 | -17.6348 | 102.23 | Close | 19.99997
5051 | 100 | 4 | CC DChg | 00:00:27 | 60:54:53 | -14025.3 | 1.4174 | 105.2 | 2.81 | 0 | 0 | 105.2 | 2.81 | 0.1589 | 4.24 | 0 | 0 | 0.1589 | 4.24 | 2025-12-07 05:08:09 | -19.8794 | -725.9462 | -19.3873 | 101.07 | Close | 22.49997
5052 | 100 | 4 | CC DChg | 00:00:30 | 60:54:56 | -14025.3 | 1.4019 | 116.9 | 3.12 | 0 | 0 | 116.9 | 3.12 | 0.1754 | 4.68 | 0 | 0 | 0.1754 | 4.68 | 2025-12-07 05:08:12 | -19.6621 | -754.048 | -20.1378 | 99.96 | Close | 24.99997
5053 | 100 | 4 | CC DChg | 00:00:33 | 60:54:59 | -14025.3 | 1.3876 | 128.6 | 3.43 | 0 | 0 | 128.6 | 3.43 | 0.1917 | 5.12 | 0 | 0 | 0.1917 | 5.12 | 2025-12-07 05:08:15 | -19.4615 | -817.3248 | -21.8277 | 98.96 | Close | 27.49998
5054 | 100 | 4 | CC DChg | 00:00:36 | 60:55:02 | -14025.3 | 1.3736 | 140.3 | 3.75 | 0 | 0 | 140.3 | 3.75 | 0.2078 | 5.55 | 0 | 0 | 0.2078 | 5.55 | 2025-12-07 05:08:18 | -19.2651 | -834.8389 | -22.2954 | 97.94 | Close | 29.99998
5055 | 100 | 4 | CC DChg | 00:00:39 | 60:55:05 | -14025.3 | 1.3606 | 151.9 | 4.06 | 0 | 0 | 151.9 | 4.06 | 0.2238 | 5.98 | 0 | 0 | 0.2238 | 5.98 | 2025-12-07 05:08:21 | -19.0828 | -899.0564 | -24.0104 | 97.02 | Close | 32.49998
5056 | 100 | 4 | CC DChg | 00:00:42 | 60:55:08 | -14025.3 | 1.3482 | 163.6 | 4.37 | 0 | 0 | 163.6 | 4.37 | 0.2396 | 6.4 | 0 | 0 | 0.2396 | 6.4 | 2025-12-07 05:08:24 | -18.9089 | -942.56 | -25.1723 | 96.13 | Close | 34.99998
5057 | 100 | 4 | CC DChg | 00:00:45 | 60:55:11 | -14025.3 | 1.3364 | 175.3 | 4.68 | 0 | 0 | 175.3 | 4.68 | 0.2553 | 6.82 | 0 | 0 | 0.2553 | 6.82 | 2025-12-07 05:08:27 | -18.7434 | -990.4868 | -26.4522 | 95.29 | Close | 37.49998
5058 | 100 | 4 | CC DChg | 00:00:48 | 60:55:14 | -14025.3 | 1.3247 | 187 | 4.99 | 0 | 0 | 187 | 4.99 | 0.2708 | 7.23 | 0 | 0 | 0.2708 | 7.23 | 2025-12-07 05:08:30 | -18.5793 | -998.9516 | -26.6783 | 94.47 | Close | 39.99998
5059 | 100 | 4 | CC DChg | 00:00:51 | 60:55:17 | -14025.3 | 1.3138 | 198.7 | 5.31 | 0 | 0 | 198.7 | 5.31 | 0.2863 | 7.64 | 0 | 0 | 0.2863 | 7.64 | 2025-12-07 05:08:33 | -18.4264 | -1072.2712 | -28.6364 | 93.7 | Close | 42.49998
5060 | 100 | 4 | CC DChg | 00:00:54 | 60:55:20 | -14025.3 | 1.303 | 210.4 | 5.62 | 0 | 0 | 210.4 | 5.62 | 0.3015 | 8.05 | 0 | 0 | 0.3015 | 8.05 | 2025-12-07 05:08:36 | -18.275 | -1082.1975 | -28.9015 | 92.91 | Close | 44.99998
5061 | 100 | 4 | CC DChg | 00:00:57 | 60:55:23 | -14025.3 | 1.293 | 222.1 | 5.93 | 0 | 0 | 222.1 | 5.93 | 0.3167 | 8.46 | 0 | 0 | 0.3167 | 8.46 | 2025-12-07 05:08:39 | -18.1347 | -1168.7756 | -31.2136 | 92.2 | Close | 47.49999
5062 | 100 | 4 | CC DChg | 00:01:00 | 60:55:26 | -14025.3 | 1.2831 | 233.8 | 6.24 | 0 | 0 | 233.8 | 6.24 | 0.3318 | 8.86 | 0 | 0 | 0.3318 | 8.86 | 2025-12-07 05:08:42 | -17.9958 | -1180.5791 | -31.5289 | 91.51 | Close | 49.99999
5063 | 100 | 4 | CC DChg | 00:01:03 | 60:55:29 | -14025.3 | 1.2738 | 245.4 | 6.55 | 0 | 0 | 245.4 | 6.55 | 0.3467 | 9.26 | 0 | 0 | 0.3467 | 9.26 | 2025-12-07 05:08:45 | -17.8654 | -1256.7455 | -33.563 | 90.83 | Close | 52.49999
5064 | 100 | 4 | CC DChg | 00:01:06 | 60:55:32 | -14025.3 | 1.2648 | 257.1 | 6.87 | 0 | 0 | 257.1 | 6.87 | 0.3615 | 9.66 | 0 | 0 | 0.3615 | 9.66 | 2025-12-07 05:08:48 | -17.7392 | -1298.637 | -34.6817 | 90.2 | Close | 54.99998
5065 | 100 | 4 | CC DChg | 00:01:09 | 60:55:35 | -14025.3 | 1.2562 | 268.8 | 7.18 | 0 | 0 | 268.8 | 7.18 | 0.3763 | 10.05 | 0 | 0 | 0.3763 | 10.05 | 2025-12-07 05:08:51 | -17.6186 | -1359.0413 | -36.2949 | 89.57 | Close | 57.49999
5066 | 100 | 4 | CC DChg | 00:01:12 | 60:55:38 | -14025.3 | 1.2475 | 280.5 | 7.49 | 0 | 0 | 280.5 | 7.49 | 0.3909 | 10.44 | 0 | 0 | 0.3909 | 10.44 | 2025-12-07 05:08:54 | -17.4965 | -1343.4176 | -35.8777 | 88.95 | Close | 59.99999
5067 | 100 | 4 | CC DChg | 00:01:15 | 60:55:41 | -14025.3 | 1.2394 | 292.2 | 7.8 | 0 | 0 | 292.2 | 7.8 | 0.4054 | 10.83 | 0 | 0 | 0.4054 | 10.83 | 2025-12-07 05:08:57 | -17.3829 | -1442.9328 | -38.5353 | 88.38 | Close | 62.49999
5068 | 100 | 4 | CC DChg | 00:01:18 | 60:55:44 | -14025.3 | 1.2317 | 303.9 | 8.12 | 0 | 0 | 303.9 | 8.12 | 0.4199 | 11.21 | 0 | 0 | 0.4199 | 11.21 | 2025-12-07 05:09:00 | -17.2749 | -1517.8874 | -40.5371 | 87.83 | Close | 64.99999
5069 | 100 | 4 | CC DChg | 00:01:21 | 60:55:47 | -14025.3 | 1.2242 | 315.6 | 8.43 | 0 | 0 | 315.6 | 8.43 | 0.4342 | 11.6 | 0 | 0 | 0.4342 | 11.6 | 2025-12-07 05:09:03 | -17.1698 | -1558.3644 | -41.6181 | 87.29 | Close | 67.49999
5070 | 100 | 4 | CC DChg | 00:01:24 | 60:55:50 | -14025.3 | 1.2171 | 327.3 | 8.74 | 0 | 0 | 327.3 | 8.74 | 0.4485 | 11.98 | 0 | 0 | 0.4485 | 11.98 | 2025-12-07 05:09:06 | -17.0702 | -1646.1628 | -43.9629 | 86.79 | Close | 69.99999
5071 | 100 | 4 | CC DChg | 00:01:27 | 60:55:53 | -14025.3 | 1.2103 | 338.9 | 9.05 | 0 | 0 | 338.9 | 9.05 | 0.4627 | 12.36 | 0 | 0 | 0.4627 | 12.36 | 2025-12-07 05:09:09 | -16.9748 | -1718.7843 | -45.9023 | 86.3 | Close | 72.49999
5072 | 100 | 4 | CC DChg | 00:01:30 | 60:55:56 | -14025.3 | 1.2034 | 350.6 | 9.36 | 0 | 0 | 350.6 | 9.36 | 0.4768 | 12.73 | 0 | 0 | 0.4768 | 12.73 | 2025-12-07 05:09:12 | -16.878 | -1693.8776 | -45.2371 | 85.81 | Close | 75
5073 | 100 | 4 | CC DChg | 00:01:33 | 60:55:59 | -14025.3 | 1.1969 | 362.3 | 9.68 | 0 | 0 | 362.3 | 9.68 | 0.4908 | 13.11 | 0 | 0 | 0.4908 | 13.11 | 2025-12-07 05:09:15 | -16.7869 | -1798.1128 | -48.0209 | 85.35 | Close | 77.5
5074 | 100 | 4 | CC DChg | 00:01:36 | 60:56:02 | -14025.3 | 1.1907 | 374 | 9.99 | 0 | 0 | 374 | 9.99 | 0.5047 | 13.48 | 0 | 0 | 0.5047 | 13.48 | 2025-12-07 05:09:18 | -16.6999 | -1885.1183 | -50.3445 | 84.9 | Close | 80
5075 | 100 | 4 | CC DChg | 00:01:39 | 60:56:05 | -14025.3 | 1.1848 | 385.7 | 10.3 | 0 | 0 | 385.7 | 10.3 | 0.5186 | 13.85 | 0 | 0 | 0.5186 | 13.85 | 2025-12-07 05:09:21 | -16.6172 | -1980.9718 | -52.9044 | 84.48 | Close | 82.5
5076 | 100 | 4 | CC DChg | 00:01:42 | 60:56:08 | -14025.3 | 1.179 | 397.4 | 10.61 | 0 | 0 | 397.4 | 10.61 | 0.5324 | 14.22 | 0 | 0 | 0.5324 | 14.22 | 2025-12-07 05:09:24 | -16.5358 | -2015.1341 | -53.8167 | 84.07 | Close | 85
5077 | 100 | 4 | CC DChg | 00:01:45 | 60:56:11 | -14025.3 | 1.1734 | 409.1 | 10.92 | 0 | 0 | 409.1 | 10.92 | 0.5462 | 14.59 | 0 | 0 | 0.5462 | 14.59 | 2025-12-07 05:09:27 | -16.4573 | -2087.0873 | -55.7383 | 83.66 | Close | 87.49999
5078 | 100 | 4 | CC DChg | 00:01:48 | 60:56:14 | -14025.3 | 1.1684 | 420.8 | 11.24 | 0 | 0 | 420.8 | 11.24 | 0.5599 | 14.95 | 0 | 0 | 0.5599 | 14.95 | 2025-12-07 05:09:30 | -16.3871 | -2337.5556 | -62.4274 | 83.33 | Close | 90
5079 | 100 | 4 | CC DChg | 00:01:51 | 60:56:17 | -14025.3 | 1.1638 | 432.4 | 11.55 | 0 | 0 | 432.4 | 11.55 | 0.5735 | 15.32 | 0 | 0 | 0.5735 | 15.32 | 2025-12-07 05:09:33 | -16.3226 | -2540.8116 | -67.8556 | 82.99 | Close | 92.5
5080 | 100 | 4 | CC DChg | 00:01:54 | 60:56:20 | -14025.3 | 1.1597 | 444.1 | 11.86 | 0 | 0 | 444.1 | 11.86 | 0.5871 | 15.68 | 0 | 0 | 0.5871 | 15.68 | 2025-12-07 05:09:36 | -16.2651 | -2850.6775 | -76.1309 | 82.69 | Close | 95.00001
5081 | 100 | 4 | CC DChg | 00:01:57 | 60:56:23 | -14025.3 | 1.1557 | 455.8 | 12.17 | 0 | 0 | 455.8 | 12.17 | 0.6006 | 16.04 | 0 | 0 | 0.6006 | 16.04 | 2025-12-07 05:09:39 | -16.209 | -2921.9333 | -78.0339 | 82.42 | Close | 97.50001
5082 | 100 | 4 | CC DChg | 00:02:00 | 60:56:26 | -14025.3 | 1.1523 | 467.5 | 12.49 | 0 | 0 | 467.5 | 12.49 | 0.6141 | 16.4 | 0 | 0 | 0.6141 | 16.4 | 2025-12-07 05:09:42 | -16.1613 | -3437.5556 | -91.8043 | 82.18 | Close | 100 |  | 1
5083 | 100 | 5 | CC Chg | 00:00:00 | 60:56:26 | 0 | 1.3625 | 0 | 0 | 0 | 0 | 0 | 0 | 0 | 0 | 0 | 0 | 0 | 0 | 2025-12-07 05:09:43 | 0 | 0 | 0 | 0 | Close | 0 |  | 0
5084 | 100 | 5 | CC Chg | 00:05:00 | 61:01:26 | 917.7 | 1.6514 | 76.3 | 2.04 | 76.3 | 2.04 | 0 | 0 | 0.122 | 3.26 | 0.122 | 3.26 | 0 | 0 | 2025-12-07 05:14:42 | 1.5154 | 264.2223 | 7.0564 | 1799.71 | Close | 16.26771
5085 | 100 | 5 | CC Chg | 00:10:00 | 61:06:26 | 917.7 | 1.7051 | 152.8 | 4.08 | 152.8 | 4.08 | 0 | 0 | 0.2503 | 6.69 | 0.2503 | 6.69 | 0 | 0 | 2025-12-07 05:19:42 | 1.5647 | 1423.9322 | 38.0279 | 1858.44 | Close | 32.56341
5086 | 100 | 5 | CC Chg | 00:15:00 | 61:11:26 | 917.7 | 1.7562 | 229.3 | 6.12 | 229.3 | 6.12 | 0 | 0 | 0.3827 | 10.22 | 0.3827 | 10.22 | 0 | 0 | 2025-12-07 05:24:42 | 1.6116 | 1496.2007 | 39.9579 | 1913.91 | Close | 48.85713
5087 | 100 | 5 | CC Chg | 00:20:00 | 61:16:26 | 917.7 | 1.8046 | 305.7 | 8.16 | 305.7 | 8.16 | 0 | 0 | 0.5188 | 13.85 | 0.5188 | 13.85 | 0 | 0 | 2025-12-07 05:29:42 | 1.656 | 1579.6267 | 42.1859 | 1966.65 | Close | 65.15044
5088 | 100 | 5 | CC Chg | 00:25:00 | 61:21:26 | 917.7 | 1.8517 | 382.2 | 10.21 | 382.2 | 10.21 | 0 | 0 | 0.6586 | 17.59 | 0.6586 | 17.59 | 0 | 0 | 2025-12-07 05:34:42 | 1.6992 | 1623.2305 | 43.3504 | 2017.98 | Close | 81.4438
5089 | 100 | 5 | CC Chg | 00:30:00 | 61:26:26 | 911.5 | 1.8945 | 458.6 | 12.25 | 458.6 | 12.25 | 0 | 0 | 0.8018 | 21.41 | 0.8018 | 21.41 | 0 | 0 | 2025-12-07 05:39:42 | 1.7267 | 1786.1983 | 47.7027 | 2078.67 | Close | 97.73612
5090 | 100 | 5 | CC Chg | 00:30:41 | 61:27:08 | 917.7 | 1.9001 | 469.2 | 12.53 | 469.2 | 12.53 | 0 | 0 | 0.8219 | 21.95 | 0.8219 | 21.95 | 0 | 0 | 2025-12-07 05:40:24 | 1.7436 | 1896.9524 | 50.6605 | 2070.72 | Close | 100 |  | 1
5091 | 101 | 4 | CC DChg | 00:00:00 | 61:27:08 | -14025.3 | 1.6775 | 0 | 0 | 0 | 0 | 0 | 0 | 0 | 0 | 0 | 0 | 0 | 0 | 2025-12-07 05:40:24 | -23.5274 | 0 | 0 | 119.61 | Close | 0 |  | 0
5092 | 101 | 4 | CC DChg | 00:00:03 | 61:27:11 | -14025.3 | 1.6034 | 11.7 | 0.31 | 0 | 0 | 11.7 | 0.31 | 0.0191 | 0.51 | 0 | 0 | 0.0191 | 0.51 | 2025-12-07 05:40:27 | -22.4881 | -157.7293 | -4.2124 | 114.33 | Close | 2.5
5093 | 101 | 4 | CC DChg | 00:00:06 | 61:27:14 | -14025.3 | 1.5652 | 23.4 | 0.62 | 0 | 0 | 23.4 | 0.62 | 0.0376 | 1 | 0 | 0 | 0.0376 | 1 | 2025-12-07 05:40:30 | -21.9524 | -305.9618 | -8.1711 | 111.61 | Close | 5
5094 | 101 | 4 | CC DChg | 00:00:09 | 61:27:17 | -14025.3 | 1.5361 | 35.1 | 0.94 | 0 | 0 | 35.1 | 0.94 | 0.0557 | 1.49 | 0 | 0 | 0.0557 | 1.49 | 2025-12-07 05:40:33 | -21.5442 | -401.6407 | -10.7263 | 109.53 | Close | 7.5
5095 | 101 | 4 | CC DChg | 00:00:12 | 61:27:20 | -14025.3 | 1.5119 | 46.8 | 1.25 | 0 | 0 | 46.8 | 1.25 | 0.0735 | 1.96 | 0 | 0 | 0.0735 | 1.96 | 2025-12-07 05:40:36 | -21.2048 | -482.9644 | -12.8982 | 107.81 | Close | 10
5096 | 101 | 4 | CC DChg | 00:00:15 | 61:27:23 | -14025.3 | 1.4902 | 58.4 | 1.56 | 0 | 0 | 58.4 | 1.56 | 0.0911 | 2.43 | 0 | 0 | 0.0911 | 2.43 | 2025-12-07 05:40:39 | -20.9005 | -538.6057 | -14.3841 | 106.26 | Close | 12.5
5097 | 101 | 4 | CC DChg | 00:00:18 | 61:27:26 | -14025.3 | 1.4701 | 70.1 | 1.87 | 0 | 0 | 70.1 | 1.87 | 0.1084 | 2.89 | 0 | 0 | 0.1084 | 2.89 | 2025-12-07 05:40:42 | -20.6186 | -581.4798 | -15.5292 | 104.82 | Close | 15
5098 | 101 | 4 | CC DChg | 00:00:21 | 61:27:29 | -14025.3 | 1.4515 | 81.8 | 2.18 | 0 | 0 | 81.8 | 2.18 | 0.1254 | 3.35 | 0 | 0 | 0.1254 | 3.35 | 2025-12-07 05:40:45 | -20.3577 | -628.3731 | -16.7815 | 103.51 | Close | 17.5
5099 | 101 | 4 | CC DChg | 00:00:24 | 61:27:32 | -14025.3 | 1.4341 | 93.5 | 2.5 | 0 | 0 | 93.5 | 2.5 | 0.1423 | 3.8 | 0 | 0 | 0.1423 | 3.8 | 2025-12-07 05:40:48 | -20.1137 | -671.7091 | -17.9388 | 102.26 | Close | 20
5100 | 101 | 4 | CC DChg | 00:00:27 | 61:27:35 | -14025.3 | 1.418 | 105.2 | 2.81 | 0 | 0 | 105.2 | 2.81 | 0.1589 | 4.24 | 0 | 0 | 0.1589 | 4.24 | 2025-12-07 05:40:51 | -19.8879 | -725.9476 | -19.3873 | 101.11 | Close | 22.5
5101 | 101 | 4 | CC DChg | 00:00:30 | 61:27:38 | -14025.3 | 1.4025 | 116.9 | 3.12 | 0 | 0 | 116.9 | 3.12 | 0.1754 | 4.68 | 0 | 0 | 0.1754 | 4.68 | 2025-12-07 05:40:54 | -19.6705 | -754.0473 | -20.1378 | 100.01 | Close | 25
5102 | 101 | 4 | CC DChg | 00:00:33 | 61:27:41 | -14025.3 | 1.3882 | 128.6 | 3.43 | 0 | 0 | 128.6 | 3.43 | 0.1917 | 5.12 | 0 | 0 | 0.1917 | 5.12 | 2025-12-07 05:40:57 | -19.4699 | -817.3248 | -21.8277 | 98.99 | Close | 27.5
5103 | 101 | 4 | CC DChg | 00:00:36 | 61:27:44 | -14025.3 | 1.3743 | 140.3 | 3.75 | 0 | 0 | 140.3 | 3.75 | 0.2079 | 5.55 | 0 | 0 | 0.2079 | 5.55 | 2025-12-07 05:41:00 | -19.275 | -840.8449 | -22.4558 | 97.99 | Close | 30
5104 | 101 | 4 | CC DChg | 00:00:39 | 61:27:47 | -14025.3 | 1.3612 | 151.9 | 4.06 | 0 | 0 | 151.9 | 4.06 | 0.2238 | 5.98 | 0 | 0 | 0.2238 | 5.98 | 2025-12-07 05:41:03 | -19.0912 | -892.1934 | -23.8272 | 97.06 | Close | 32.5
5105 | 101 | 4 | CC DChg | 00:00:42 | 61:27:50 | -14025.3 | 1.3485 | 163.6 | 4.37 | 0 | 0 | 163.6 | 4.37 | 0.2397 | 6.4 | 0 | 0 | 0.2397 | 6.4 | 2025-12-07 05:41:06 | -18.9131 | -920.2948 | -24.5776 | 96.15 | Close | 35
5106 | 101 | 4 | CC DChg | 00:00:45 | 61:27:53 | -14025.3 | 1.3368 | 175.3 | 4.68 | 0 | 0 | 175.3 | 4.68 | 0.2554 | 6.82 | 0 | 0 | 0.2554 | 6.82 | 2025-12-07 05:41:09 | -18.749 | -998.9525 | -26.6783 | 95.33 | Close | 37.5
5107 | 101 | 4 | CC DChg | 00:00:48 | 61:27:56 | -14025.3 | 1.3253 | 187 | 4.99 | 0 | 0 | 187 | 4.99 | 0.2709 | 7.24 | 0 | 0 | 0.2709 | 7.24 | 2025-12-07 05:41:12 | -18.5877 | -1016.3246 | -27.1422 | 94.5 | Close | 40
5108 | 101 | 4 | CC DChg | 00:00:51 | 61:27:59 | -14025.3 | 1.3141 | 198.7 | 5.31 | 0 | 0 | 198.7 | 5.31 | 0.2863 | 7.65 | 0 | 0 | 0.2863 | 7.65 | 2025-12-07 05:41:15 | -18.4306 | -1043.5496 | -27.8693 | 93.7 | Close | 42.5
5109 | 101 | 4 | CC DChg | 00:00:54 | 61:28:02 | -14025.3 | 1.3036 | 210.4 | 5.62 | 0 | 0 | 210.4 | 5.62 | 0.3016 | 8.06 | 0 | 0 | 0.3016 | 8.06 | 2025-12-07 05:41:18 | -18.2834 | -1113.1196 | -29.7273 | 92.95 | Close | 45
5110 | 101 | 4 | CC DChg | 00:00:57 | 61:28:05 | -14025.3 | 1.2934 | 222.1 | 5.93 | 0 | 0 | 222.1 | 5.93 | 0.3168 | 8.46 | 0 | 0 | 0.3168 | 8.46 | 2025-12-07 05:41:21 | -18.1403 | -1145.8562 | -30.6015 | 92.24 | Close | 47.5
5111 | 101 | 4 | CC DChg | 00:01:00 | 61:28:08 | -14025.3 | 1.2837 | 233.8 | 6.24 | 0 | 0 | 233.8 | 6.24 | 0.3319 | 8.86 | 0 | 0 | 0.3319 | 8.86 | 2025-12-07 05:41:24 | -18.0043 | -1204.921 | -32.1789 | 91.55 | Close | 50
5112 | 101 | 4 | CC DChg | 00:01:03 | 61:28:11 | -14025.3 | 1.2744 | 245.4 | 6.55 | 0 | 0 | 245.4 | 6.55 | 0.3468 | 9.26 | 0 | 0 | 0.3468 | 9.26 | 2025-12-07 05:41:27 | -17.8738 | -1256.7455 | -33.563 | 90.87 | Close | 52.5
5113 | 101 | 4 | CC DChg | 00:01:06 | 61:28:14 | -14025.3 | 1.2655 | 257.1 | 6.87 | 0 | 0 | 257.1 | 6.87 | 0.3617 | 9.66 | 0 | 0 | 0.3617 | 9.66 | 2025-12-07 05:41:30 | -17.749 | -1313.231 | -35.0715 | 90.25 | Close | 55
5114 | 101 | 4 | CC DChg | 00:01:09 | 61:28:17 | -14025.3 | 1.2568 | 268.8 | 7.18 | 0 | 0 | 268.8 | 7.18 | 0.3764 | 10.05 | 0 | 0 | 0.3764 | 10.05 | 2025-12-07 05:41:33 | -17.627 | -1343.4202 | -35.8777 | 89.62 | Close | 57.5
5115 | 101 | 4 | CC DChg | 00:01:12 | 61:28:20 | -14025.3 | 1.2484 | 280.5 | 7.49 | 0 | 0 | 280.5 | 7.49 | 0.391 | 10.44 | 0 | 0 | 0.391 | 10.44 | 2025-12-07 05:41:36 | -17.5092 | -1391.3968 | -37.159 | 89.02 | Close | 60
5116 | 101 | 4 | CC DChg | 00:01:15 | 61:28:23 | -14025.3 | 1.2406 | 292.2 | 7.8 | 0 | 0 | 292.2 | 7.8 | 0.4056 | 10.83 | 0 | 0 | 0.4056 | 10.83 | 2025-12-07 05:41:39 | -17.3998 | -1498.4302 | -40.0175 | 88.46 | Close | 62.5
5117 | 101 | 4 | CC DChg | 00:01:18 | 61:28:26 | -14025.3 | 1.2329 | 303.9 | 8.12 | 0 | 0 | 303.9 | 8.12 | 0.42 | 11.22 | 0 | 0 | 0.42 | 11.22 | 2025-12-07 05:41:42 | -17.2918 | -1517.8846 | -40.537 | 87.91 | Close | 65
5118 | 101 | 4 | CC DChg | 00:01:21 | 61:28:29 | -14025.3 | 1.2255 | 315.6 | 8.43 | 0 | 0 | 315.6 | 8.43 | 0.4344 | 11.6 | 0 | 0 | 0.4344 | 11.6 | 2025-12-07 05:41:45 | -17.188 | -1579.4294 | -42.1807 | 87.39 | Close | 67.50001
5119 | 101 | 4 | CC DChg | 00:01:24 | 61:28:32 | -14025.3 | 1.2186 | 327.3 | 8.74 | 0 | 0 | 327.3 | 8.74 | 0.4487 | 11.98 | 0 | 0 | 0.4487 | 11.98 | 2025-12-07 05:41:48 | -17.0912 | -1693.8712 | -45.237 | 86.89 | Close | 70
5120 | 101 | 4 | CC DChg | 00:01:27 | 61:28:35 | -14025.3 | 1.2118 | 338.9 | 9.05 | 0 | 0 | 338.9 | 9.05 | 0.4629 | 12.36 | 0 | 0 | 0.4629 | 12.36 | 2025-12-07 05:41:51 | -16.9958 | -1718.7908 | -45.9025 | 86.41 | Close | 72.50001
5121 | 101 | 4 | CC DChg | 00:01:30 | 61:28:38 | -14025.3 | 1.205 | 350.6 | 9.36 | 0 | 0 | 350.6 | 9.36 | 0.477 | 12.74 | 0 | 0 | 0.477 | 12.74 | 2025-12-07 05:41:54 | -16.9005 | -1718.781 | -45.9022 | 85.92 | Close | 75
5122 | 101 | 4 | CC DChg | 00:01:33 | 61:28:41 | -14025.3 | 1.1988 | 362.3 | 9.68 | 0 | 0 | 362.3 | 9.68 | 0.491 | 13.11 | 0 | 0 | 0.491 | 13.11 | 2025-12-07 05:41:57 | -16.8135 | -1885.1183 | -50.3445 | 85.48 | Close | 77.5
5123 | 101 | 4 | CC DChg | 00:01:36 | 61:28:44 | -14025.3 | 1.1926 | 374 | 9.99 | 0 | 0 | 374 | 9.99 | 0.505 | 13.49 | 0 | 0 | 0.505 | 13.49 | 2025-12-07 05:42:00 | -16.7266 | -1885.1183 | -50.3445 | 85.04 | Close | 80
5124 | 101 | 4 | CC DChg | 00:01:39 | 61:28:47 | -14025.3 | 1.1864 | 385.7 | 10.3 | 0 | 0 | 385.7 | 10.3 | 0.5189 | 13.86 | 0 | 0 | 0.5189 | 13.86 | 2025-12-07 05:42:03 | -16.6396 | -1885.1183 | -50.3445 | 84.6 | Close | 82.49999
5125 | 101 | 4 | CC DChg | 00:01:42 | 61:28:50 | -14025.3 | 1.1802 | 397.4 | 10.61 | 0 | 0 | 397.4 | 10.61 | 0.5327 | 14.23 | 0 | 0 | 0.5327 | 14.23 | 2025-12-07 05:42:06 | -16.5526 | -1885.1254 | -50.3447 | 84.16 | Close | 85
5126 | 101 | 4 | CC DChg | 00:01:45 | 61:28:53 | -14025.3 | 1.1746 | 409.1 | 10.92 | 0 | 0 | 409.1 | 10.92 | 0.5465 | 14.59 | 0 | 0 | 0.5465 | 14.59 | 2025-12-07 05:42:09 | -16.4741 | -2087.0952 | -55.7385 | 83.76 | Close | 87.5
5127 | 101 | 4 | CC DChg | 00:01:48 | 61:28:56 | -14025.3 | 1.1697 | 420.8 | 11.24 | 0 | 0 | 420.8 | 11.24 | 0.5602 | 14.96 | 0 | 0 | 0.5602 | 14.96 | 2025-12-07 05:42:12 | -16.4054 | -2385.2608 | -63.7014 | 83.41 | Close | 90.00001
5128 | 101 | 4 | CC DChg | 00:01:51 | 61:28:59 | -14025.3 | 1.1647 | 432.4 | 11.55 | 0 | 0 | 432.4 | 11.55 | 0.5738 | 15.33 | 0 | 0 | 0.5738 | 15.33 | 2025-12-07 05:42:15 | -16.3353 | -2337.5378 | -62.4269 | 83.05 | Close | 92.5
5129 | 101 | 4 | CC DChg | 00:01:54 | 61:29:02 | -14025.3 | 1.1607 | 444.1 | 11.86 | 0 | 0 | 444.1 | 11.86 | 0.5874 | 15.69 | 0 | 0 | 0.5874 | 15.69 | 2025-12-07 05:42:18 | -16.2792 | -2921.9444 | -78.0342 | 82.76 | Close | 95
5130 | 101 | 4 | CC DChg | 00:01:57 | 61:29:05 | -14025.3 | 1.1566 | 455.8 | 12.17 | 0 | 0 | 455.8 | 12.17 | 0.601 | 16.05 | 0 | 0 | 0.601 | 16.05 | 2025-12-07 05:42:21 | -16.2217 | -2850.6667 | -76.1307 | 82.49 | Close | 97.5
5131 | 101 | 4 | CC DChg | 00:02:00 | 61:29:08 | -14025.3 | 1.1532 | 467.5 | 12.49 | 0 | 0 | 467.5 | 12.49 | 0.6145 | 16.41 | 0 | 0 | 0.6145 | 16.41 | 2025-12-07 05:42:24 | -16.174 | -3437.5686 | -91.8046 | 82.23 | Close | 100 |  | 1
5132 | 101 | 5 | CC Chg | 00:00:00 | 61:29:08 | 0 | 1.3616 | 0 | 0 | 0 | 0 | 0 | 0 | 0 | 0 | 0 | 0 | 0 | 0 | 2025-12-07 05:42:24 | 0 | 0 | 0 | 0 | Close | 0 |  | 0
5133 | 101 | 5 | CC Chg | 00:05:00 | 61:34:08 | 917.7 | 1.6514 | 76.3 | 2.04 | 76.3 | 2.04 | 0 | 0 | 0.122 | 3.26 | 0.122 | 3.26 | 0 | 0 | 2025-12-07 05:47:24 | 1.5154 | 263.4169 | 7.0349 | 1799.71 | Close | 16.27971
5134 | 101 | 5 | CC Chg | 00:10:00 | 61:39:08 | 917.7 | 1.7051 | 152.8 | 4.08 | 152.8 | 4.08 | 0 | 0 | 0.2503 | 6.68 | 0.2503 | 6.68 | 0 | 0 | 2025-12-07 05:52:24 | 1.5647 | 1423.7749 | 38.0237 | 1858.22 | Close | 32.58468
5135 | 101 | 5 | CC Chg | 00:15:00 | 61:44:08 | 917.7 | 1.7559 | 229.2 | 6.12 | 229.2 | 6.12 | 0 | 0 | 0.3826 | 10.22 | 0.3826 | 10.22 | 0 | 0 | 2025-12-07 05:57:24 | 1.6113 | 1504.857 | 40.1891 | 1913.58 | Close | 48.88753
5136 | 101 | 5 | CC Chg | 00:20:00 | 61:49:08 | 917.7 | 1.8046 | 305.7 | 8.16 | 305.7 | 8.16 | 0 | 0 | 0.5188 | 13.85 | 0.5188 | 13.85 | 0 | 0 | 2025-12-07 06:02:24 | 1.656 | 1570.0064 | 41.929 | 1966.87 | Close | 65.19306
5137 | 101 | 5 | CC Chg | 00:25:00 | 61:54:08 | 917.7 | 1.8517 | 382.2 | 10.21 | 382.2 | 10.21 | 0 | 0 | 0.6585 | 17.59 | 0.6585 | 17.59 | 0 | 0 | 2025-12-07 06:07:24 | 1.6992 | 1623.2734 | 43.3516 | 2017.98 | Close | 81.49792
5138 | 101 | 5 | CC Chg | 00:30:00 | 61:59:08 | 917.7 | 1.8945 | 458.6 | 12.25 | 458.6 | 12.25 | 0 | 0 | 0.8018 | 21.41 | 0.8018 | 21.41 | 0 | 0 | 2025-12-07 06:12:24 | 1.7385 | 1786.4922 | 47.7105 | 2064.62 | Close | 97.804
5139 | 101 | 5 | CC Chg | 00:30:40 | 61:59:48 | 917.7 | 1.9001 | 468.9 | 12.52 | 468.9 | 12.52 | 0 | 0 | 0.8213 | 21.93 | 0.8213 | 21.93 | 0 | 0 | 2025-12-07 06:13:05 | 1.7436 | 1838.8254 | 49.1082 | 2070.94 | Close | 100 |  | 1
5140 | 102 | 4 | CC DChg | 00:00:00 | 61:59:48 | -14025.3 | 1.6784 | 0 | 0 | 0 | 0 | 0 | 0 | 0 | 0 | 0 | 0 | 0 | 0 | 2025-12-07 06:13:05 | -23.54 | 0 | 0 | 119.68 | Close | 0 |  | 0
5141 | 102 | 4 | CC DChg | 00:00:03 | 61:59:51 | -14025.3 | 1.6034 | 11.7 | 0.31 | 0 | 0 | 11.7 | 0.31 | 0.0191 | 0.51 | 0 | 0 | 0.0191 | 0.51 | 2025-12-07 06:13:08 | -22.4881 | -155.8366 | -4.1618 | 114.33 | Close | 2.499952
5142 | 102 | 4 | CC DChg | 00:00:06 | 61:59:54 | -14025.3 | 1.5652 | 23.4 | 0.62 | 0 | 0 | 23.4 | 0.62 | 0.0376 | 1 | 0 | 0 | 0.0376 | 1 | 2025-12-07 06:13:11 | -21.9524 | -305.9618 | -8.1711 | 111.61 | Close | 4.999904
5143 | 102 | 4 | CC DChg | 00:00:09 | 61:59:57 | -14025.3 | 1.5361 | 35.1 | 0.94 | 0 | 0 | 35.1 | 0.94 | 0.0557 | 1.49 | 0 | 0 | 0.0557 | 1.49 | 2025-12-07 06:13:14 | -21.5442 | -401.6407 | -10.7263 | 109.53 | Close | 7.499857
5144 | 102 | 4 | CC DChg | 00:00:12 | 62:00:00 | -14025.3 | 1.5116 | 46.8 | 1.25 | 0 | 0 | 46.8 | 1.25 | 0.0735 | 1.96 | 0 | 0 | 0.0735 | 1.96 | 2025-12-07 06:13:17 | -21.2006 | -477.0506 | -12.7402 | 107.8 | Close | 9.999808
5145 | 102 | 4 | CC DChg | 00:00:15 | 62:00:03 | -14025.3 | 1.4902 | 58.4 | 1.56 | 0 | 0 | 58.4 | 1.56 | 0.0911 | 2.43 | 0 | 0 | 0.0911 | 2.43 | 2025-12-07 06:13:20 | -20.9005 | -546.1563 | -14.5858 | 106.27 | Close | 12.49976
5146 | 102 | 4 | CC DChg | 00:00:18 | 62:00:06 | -14025.3 | 1.4701 | 70.1 | 1.87 | 0 | 0 | 70.1 | 1.87 | 0.1084 | 2.89 | 0 | 0 | 0.1084 | 2.89 | 2025-12-07 06:13:23 | -20.6186 | -581.4798 | -15.5292 | 104.82 | Close | 14.99971
5147 | 102 | 4 | CC DChg | 00:00:21 | 62:00:09 | -14025.3 | 1.4515 | 81.8 | 2.18 | 0 | 0 | 81.8 | 2.18 | 0.1254 | 3.35 | 0 | 0 | 0.1254 | 3.35 | 2025-12-07 06:13:26 | -20.3577 | -628.3731 | -16.7815 | 103.5 | Close | 17.49967
5148 | 102 | 4 | CC DChg | 00:00:24 | 62:00:12 | -14031.5 | 1.4341 | 93.5 | 2.5 | 0 | 0 | 93.5 | 2.5 | 0.1423 | 3.8 | 0 | 0 | 0.1423 | 3.8 | 2025-12-07 06:13:29 | -20.1226 | -671.7385 | -17.9396 | 102.23 | Close | 19.99973
5149 | 102 | 4 | CC DChg | 00:00:27 | 62:00:15 | -14025.3 | 1.4177 | 105.2 | 2.81 | 0 | 0 | 105.2 | 2.81 | 0.1589 | 4.24 | 0 | 0 | 0.1589 | 4.24 | 2025-12-07 06:13:32 | -19.8837 | -712.6992 | -19.0335 | 101.09 | Close | 22.49979
5150 | 102 | 4 | CC DChg | 00:00:30 | 62:00:18 | -14025.3 | 1.4025 | 116.9 | 3.12 | 0 | 0 | 116.9 | 3.12 | 0.1754 | 4.68 | 0 | 0 | 0.1754 | 4.68 | 2025-12-07 06:13:35 | -19.6705 | -769.0329 | -20.538 | 100.01 | Close | 25.00008
5151 | 102 | 4 | CC DChg | 00:00:33 | 62:00:21 | -14025.3 | 1.3879 | 128.6 | 3.43 | 0 | 0 | 128.6 | 3.43 | 0.1917 | 5.12 | 0 | 0 | 0.1917 | 5.12 | 2025-12-07 06:13:38 | -19.4657 | -800.5297 | -21.3792 | 98.98 | Close | 27.50003
5152 | 102 | 4 | CC DChg | 00:00:36 | 62:00:24 | -14025.3 | 1.3743 | 140.3 | 3.75 | 0 | 0 | 140.3 | 3.75 | 0.2079 | 5.55 | 0 | 0 | 0.2079 | 5.55 | 2025-12-07 06:13:41 | -19.275 | -859.4191 | -22.9519 | 97.99 | Close | 30.00006
5153 | 102 | 4 | CC DChg | 00:00:39 | 62:00:27 | -14025.3 | 1.3612 | 151.9 | 4.06 | 0 | 0 | 151.9 | 4.06 | 0.2238 | 5.98 | 0 | 0 | 0.2238 | 5.98 | 2025-12-07 06:13:44 | -19.0912 | -892.2197 | -23.8279 | 97.06 | Close | 32.50008
5154 | 102 | 4 | CC DChg | 00:00:42 | 62:00:30 | -14031.5 | 1.3485 | 163.6 | 4.37 | 0 | 0 | 163.6 | 4.37 | 0.2397 | 6.4 | 0 | 0 | 0.2397 | 6.4 | 2025-12-07 06:13:47 | -18.9215 | -920.3071 | -24.578 | 96.13 | Close | 35.00007
5155 | 102 | 4 | CC DChg | 00:00:45 | 62:00:33 | -14025.3 | 1.3368 | 175.3 | 4.68 | 0 | 0 | 175.3 | 4.68 | 0.2554 | 6.82 | 0 | 0 | 0.2554 | 6.82 | 2025-12-07 06:13:50 | -18.749 | -998.9981 | -26.6795 | 95.32 | Close | 37.50013
5156 | 102 | 4 | CC DChg | 00:00:48 | 62:00:36 | -14025.3 | 1.3253 | 187 | 4.99 | 0 | 0 | 187 | 4.99 | 0.2709 | 7.24 | 0 | 0 | 0.2709 | 7.24 | 2025-12-07 06:13:53 | -18.5877 | -1016.3391 | -27.1426 | 94.5 | Close | 40.00012
5157 | 102 | 4 | CC DChg | 00:00:51 | 62:00:39 | -14025.3 | 1.3144 | 198.7 | 5.31 | 0 | 0 | 198.7 | 5.31 | 0.2863 | 7.65 | 0 | 0 | 0.2863 | 7.65 | 2025-12-07 06:13:56 | -18.4348 | -1072.2875 | -28.6368 | 93.72 | Close | 42.50011
5158 | 102 | 4 | CC DChg | 00:00:54 | 62:00:42 | -14025.3 | 1.3036 | 210.4 | 5.62 | 0 | 0 | 210.4 | 5.62 | 0.3016 | 8.06 | 0 | 0 | 0.3016 | 8.06 | 2025-12-07 06:13:59 | -18.2834 | -1082.2613 | -28.9032 | 92.95 | Close | 45.00021
5159 | 102 | 4 | CC DChg | 00:00:57 | 62:00:45 | -14031.5 | 1.2934 | 222.1 | 5.93 | 0 | 0 | 222.1 | 5.93 | 0.3168 | 8.46 | 0 | 0 | 0.3168 | 8.46 | 2025-12-07 06:14:02 | -18.1483 | -1145.8736 | -30.602 | 92.19 | Close | 47.5002
5160 | 102 | 4 | CC DChg | 00:01:00 | 62:00:48 | -14025.3 | 1.2834 | 233.8 | 6.24 | 0 | 0 | 233.8 | 6.24 | 0.3319 | 8.86 | 0 | 0 | 0.3319 | 8.86 | 2025-12-07 06:14:05 | -18.0001 | -1168.8244 | -31.2149 | 91.51 | Close | 50.00026
5161 | 102 | 4 | CC DChg | 00:01:03 | 62:00:51 | -14025.3 | 1.2744 | 245.4 | 6.56 | 0 | 0 | 245.4 | 6.56 | 0.3468 | 9.26 | 0 | 0 | 0.3468 | 9.26 | 2025-12-07 06:14:08 | -17.8738 | -1298.6395 | -34.6818 | 90.87 | Close | 52.50021
5162 | 102 | 4 | CC DChg | 00:01:06 | 62:00:54 | -14025.3 | 1.2651 | 257.1 | 6.87 | 0 | 0 | 257.1 | 6.87 | 0.3616 | 9.66 | 0 | 0 | 0.3616 | 9.66 | 2025-12-07 06:14:11 | -17.7434 | -1256.7455 | -33.563 | 90.21 | Close | 55.00016
5163 | 102 | 4 | CC DChg | 00:01:09 | 62:00:57 | -14025.3 | 1.2568 | 268.8 | 7.18 | 0 | 0 | 268.8 | 7.18 | 0.3764 | 10.05 | 0 | 0 | 0.3764 | 10.05 | 2025-12-07 06:14:14 | -17.627 | -1408.1847 | -37.6074 | 89.63 | Close | 57.50016
5164 | 102 | 4 | CC DChg | 00:01:12 | 62:01:00 | -14025.3 | 1.2484 | 280.5 | 7.49 | 0 | 0 | 280.5 | 7.49 | 0.391 | 10.44 | 0 | 0 | 0.391 | 10.44 | 2025-12-07 06:14:17 | -17.5092 | -1391.3995 | -37.1591 | 89.02 | Close | 60.00011
5165 | 102 | 4 | CC DChg | 00:01:15 | 62:01:03 | -14025.3 | 1.2403 | 292.2 | 7.8 | 0 | 0 | 292.2 | 7.8 | 0.4056 | 10.83 | 0 | 0 | 0.4056 | 10.83 | 2025-12-07 06:14:20 | -17.3956 | -1442.9273 | -38.5352 | 88.44 | Close | 62.50006
5166 | 102 | 4 | CC DChg | 00:01:18 | 62:01:06 | -14025.3 | 1.2326 | 303.9 | 8.12 | 0 | 0 | 303.9 | 8.12 | 0.42 | 11.22 | 0 | 0 | 0.42 | 11.22 | 2025-12-07 06:14:23 | -17.2876 | -1517.8903 | -40.5372 | 87.91 | Close | 65.00001
5167 | 102 | 4 | CC DChg | 00:01:21 | 62:01:09 | -14025.3 | 1.2255 | 315.6 | 8.43 | 0 | 0 | 315.6 | 8.43 | 0.4344 | 11.6 | 0 | 0 | 0.4344 | 11.6 | 2025-12-07 06:14:26 | -17.188 | -1646.1596 | -43.9628 | 87.39 | Close | 67.49996
5168 | 102 | 4 | CC DChg | 00:01:24 | 62:01:12 | -14025.3 | 1.2183 | 327.3 | 8.74 | 0 | 0 | 327.3 | 8.74 | 0.4486 | 11.98 | 0 | 0 | 0.4486 | 11.98 | 2025-12-07 06:14:29 | -17.087 | -1623.2994 | -43.3523 | 86.89 | Close | 69.99992
5169 | 102 | 4 | CC DChg | 00:01:27 | 62:01:15 | -14025.3 | 1.2115 | 339 | 9.05 | 0 | 0 | 339 | 9.05 | 0.4628 | 12.36 | 0 | 0 | 0.4628 | 12.36 | 2025-12-07 06:14:32 | -16.9916 | -1718.7843 | -45.9023 | 86.39 | Close | 72.49987
5170 | 102 | 4 | CC DChg | 00:01:30 | 62:01:18 | -14025.3 | 1.2047 | 350.6 | 9.36 | 0 | 0 | 350.6 | 9.36 | 0.477 | 12.74 | 0 | 0 | 0.477 | 12.74 | 2025-12-07 06:14:35 | -16.8963 | -1718.7876 | -45.9024 | 85.9 | Close | 74.99982
5171 | 102 | 4 | CC DChg | 00:01:33 | 62:01:21 | -14025.3 | 1.1985 | 362.3 | 9.68 | 0 | 0 | 362.3 | 9.68 | 0.491 | 13.11 | 0 | 0 | 0.491 | 13.11 | 2025-12-07 06:14:38 | -16.8093 | -1885.1111 | -50.3443 | 85.46 | Close | 77.49976
5172 | 102 | 4 | CC DChg | 00:01:36 | 62:01:24 | -14031.5 | 1.1923 | 374 | 9.99 | 0 | 0 | 374 | 9.99 | 0.505 | 13.49 | 0 | 0 | 0.505 | 13.49 | 2025-12-07 06:14:41 | -16.7297 | -1885.233 | -50.3475 | 84.98 | Close | 79.99987
5173 | 102 | 4 | CC DChg | 00:01:39 | 62:01:27 | -14031.5 | 1.1861 | 385.7 | 10.3 | 0 | 0 | 385.7 | 10.3 | 0.5189 | 13.86 | 0 | 0 | 0.5189 | 13.86 | 2025-12-07 06:14:44 | -16.6428 | -1885.319 | -50.3498 | 84.54 | Close | 82.50008
5174 | 102 | 4 | CC DChg | 00:01:42 | 62:01:30 | -14025.3 | 1.1802 | 397.4 | 10.61 | 0 | 0 | 397.4 | 10.61 | 0.5327 | 14.23 | 0 | 0 | 0.5327 | 14.23 | 2025-12-07 06:14:47 | -16.5526 | -1981.0621 | -52.9068 | 84.17 | Close | 85.00015
5175 | 102 | 4 | CC DChg | 00:01:45 | 62:01:33 | -14025.3 | 1.1743 | 409.1 | 10.92 | 0 | 0 | 409.1 | 10.92 | 0.5465 | 14.59 | 0 | 0 | 0.5465 | 14.59 | 2025-12-07 06:14:50 | -16.4699 | -1980.9718 | -52.9044 | 83.73 | Close | 87.5001
5176 | 102 | 4 | CC DChg | 00:01:48 | 62:01:36 | -14025.3 | 1.1693 | 420.8 | 11.24 | 0 | 0 | 420.8 | 11.24 | 0.5602 | 14.96 | 0 | 0 | 0.5602 | 14.96 | 2025-12-07 06:14:53 | -16.3998 | -2337.6533 | -62.43 | 83.38 | Close | 90.00016
5177 | 102 | 4 | CC DChg | 00:01:51 | 62:01:39 | -14025.3 | 1.1647 | 432.5 | 11.55 | 0 | 0 | 432.5 | 11.55 | 0.5738 | 15.32 | 0 | 0 | 0.5738 | 15.32 | 2025-12-07 06:14:56 | -16.3353 | -2540.8502 | -67.8566 | 83.05 | Close | 92.50015
5178 | 102 | 4 | CC DChg | 00:01:54 | 62:01:42 | -14025.3 | 1.1607 | 444.1 | 11.86 | 0 | 0 | 444.1 | 11.86 | 0.5874 | 15.69 | 0 | 0 | 0.5874 | 15.69 | 2025-12-07 06:14:59 | -16.2792 | -2921.9222 | -78.0336 | 82.76 | Close | 95.00009
5179 | 102 | 4 | CC DChg | 00:01:57 | 62:01:45 | -14025.3 | 1.1566 | 455.8 | 12.17 | 0 | 0 | 455.8 | 12.17 | 0.6009 | 16.05 | 0 | 0 | 0.6009 | 16.05 | 2025-12-07 06:15:02 | -16.2217 | -2850.6775 | -76.1309 | 82.47 | Close | 97.50005
5180 | 102 | 4 | CC DChg | 00:02:00 | 62:01:48 | -14025.3 | 1.1532 | 467.5 | 12.49 | 0 | 0 | 467.5 | 12.49 | 0.6144 | 16.41 | 0 | 0 | 0.6144 | 16.41 | 2025-12-07 06:15:05 | -16.174 | -3437.5686 | -91.8046 | 82.24 | Close | 100 |  | 1
5181 | 102 | 5 | CC Chg | 00:00:00 | 62:01:48 | 0 | 1.3634 | 0 | 0 | 0 | 0 | 0 | 0 | 0 | 0 | 0 | 0 | 0 | 0 | 2025-12-07 06:15:05 | 0 | 0 | 0 | 0 | Close | 0 |  | 0
5182 | 102 | 5 | CC Chg | 00:05:00 | 62:06:48 | 917.7 | 1.6514 | 76.3 | 2.04 | 76.3 | 2.04 | 0 | 0 | 0.122 | 3.26 | 0.122 | 3.26 | 0 | 0 | 2025-12-07 06:20:05 | 1.5154 | 265.0696 | 7.079 | 1799.92 | Close | 16.29736
5183 | 102 | 5 | CC Chg | 00:10:00 | 62:11:48 | 917.7 | 1.7054 | 152.8 | 4.08 | 152.8 | 4.08 | 0 | 0 | 0.2503 | 6.69 | 0.2503 | 6.69 | 0 | 0 | 2025-12-07 06:25:05 | 1.565 | 1415.8714 | 37.8126 | 1858.55 | Close | 32.6197
5184 | 102 | 5 | CC Chg | 00:15:00 | 62:16:48 | 917.7 | 1.7562 | 229.3 | 6.12 | 229.3 | 6.12 | 0 | 0 | 0.3827 | 10.22 | 0.3827 | 10.22 | 0 | 0 | 2025-12-07 06:30:05 | 1.6116 | 1505.1277 | 40.1963 | 1913.91 | Close | 48.94278
5185 | 102 | 5 | CC Chg | 00:20:00 | 62:21:48 | 917.7 | 1.8046 | 305.7 | 8.16 | 305.7 | 8.16 | 0 | 0 | 0.5188 | 13.86 | 0.5188 | 13.86 | 0 | 0 | 2025-12-07 06:35:05 | 1.656 | 1579.5211 | 42.1831 | 1966.65 | Close | 65.26337
5186 | 102 | 5 | CC Chg | 00:25:00 | 62:26:48 | 917.7 | 1.852 | 382.1 | 10.21 | 382.1 | 10.21 | 0 | 0 | 0.6586 | 17.59 | 0.6586 | 17.59 | 0 | 0 | 2025-12-07 06:40:05 | 1.6995 | 1612.5888 | 43.0662 | 2018.31 | Close | 81.58137
5187 | 102 | 5 | CC Chg | 00:30:00 | 62:31:48 | 917.7 | 1.8948 | 458.6 | 12.25 | 458.6 | 12.25 | 0 | 0 | 0.8018 | 21.41 | 0.8018 | 21.41 | 0 | 0 | 2025-12-07 06:45:05 | 1.7388 | 1785.9813 | 47.6969 | 2064.95 | Close | 97.90007
5188 | 102 | 5 | CC Chg | 00:30:38 | 62:32:27 | 917.7 | 1.9001 | 468.4 | 12.51 | 468.4 | 12.51 | 0 | 0 | 0.8205 | 21.91 | 0.8205 | 21.91 | 0 | 0 | 2025-12-07 06:45:43 | 1.7436 | 1855.9413 | 49.5653 | 2070.72 | Close | 100 |  | 1
5189 | 103 | 4 | CC DChg | 00:00:00 | 62:32:27 | -14022.2 | 1.6837 | 0 | 0 | 0 | 0 | 0 | 0 | 0 | 0 | 0 | 0 | 0 | 0 | 2025-12-07 06:45:43 | -23.6092 | 0 | 0 | 120.08 | Close | 0 |  | 0
5190 | 103 | 4 | CC DChg | 00:00:03 | 62:32:30 | -14025.3 | 1.6034 | 11.7 | 0.31 | 0 | 0 | 11.7 | 0.31 | 0.0191 | 0.51 | 0 | 0 | 0.0191 | 0.51 | 2025-12-07 06:45:46 | -22.4881 | -145.5499 | -3.8871 | 114.34 | Close | 2.499952
5191 | 103 | 4 | CC DChg | 00:00:06 | 62:32:33 | -14025.3 | 1.5646 | 23.4 | 0.62 | 0 | 0 | 23.4 | 0.62 | 0.0376 | 1 | 0 | 0 | 0.0376 | 1 | 2025-12-07 06:45:49 | -21.944 | -301.2305 | -8.0447 | 111.56 | Close | 4.999921
5192 | 103 | 4 | CC DChg | 00:00:09 | 62:32:36 | -14025.3 | 1.5358 | 35.1 | 0.94 | 0 | 0 | 35.1 | 0.94 | 0.0557 | 1.49 | 0 | 0 | 0.0557 | 1.49 | 2025-12-07 06:45:52 | -21.54 | -405.8244 | -10.8381 | 109.52 | Close | 7.499891
5193 | 103 | 4 | CC DChg | 00:00:12 | 62:32:39 | -14025.3 | 1.5113 | 46.8 | 1.25 | 0 | 0 | 46.8 | 1.25 | 0.0735 | 1.96 | 0 | 0 | 0.0735 | 1.96 | 2025-12-07 06:45:55 | -21.1964 | -477.0508 | -12.7402 | 107.76 | Close | 9.999862
5194 | 103 | 4 | CC DChg | 00:00:15 | 62:32:42 | -14025.3 | 1.4899 | 58.4 | 1.56 | 0 | 0 | 58.4 | 1.56 | 0.0911 | 2.43 | 0 | 0 | 0.0911 | 2.43 | 2025-12-07 06:45:58 | -20.8963 | -546.156 | -14.5858 | 106.25 | Close | 12.49983
5195 | 103 | 4 | CC DChg | 00:00:18 | 62:32:45 | -14025.3 | 1.4694 | 70.1 | 1.87 | 0 | 0 | 70.1 | 1.87 | 0.1083 | 2.89 | 0 | 0 | 0.1083 | 2.89 | 2025-12-07 06:46:01 | -20.6088 | -570.1339 | -15.2261 | 104.78 | Close | 14.9998
5196 | 103 | 4 | CC DChg | 00:00:21 | 62:32:48 | -14025.3 | 1.4512 | 81.8 | 2.18 | 0 | 0 | 81.8 | 2.18 | 0.1254 | 3.35 | 0 | 0 | 0.1254 | 3.35 | 2025-12-07 06:46:04 | -20.3535 | -642.1835 | -17.1503 | 103.48 | Close | 17.49977
5197 | 103 | 4 | CC DChg | 00:00:24 | 62:32:51 | -14025.3 | 1.4338 | 93.5 | 2.5 | 0 | 0 | 93.5 | 2.5 | 0.1423 | 3.8 | 0 | 0 | 0.1423 | 3.8 | 2025-12-07 06:46:07 | -20.1095 | -671.7091 | -17.9388 | 102.24 | Close | 19.99974
5198 | 103 | 4 | CC DChg | 00:00:27 | 62:32:54 | -14025.3 | 1.4177 | 105.2 | 2.81 | 0 | 0 | 105.2 | 2.81 | 0.1589 | 4.24 | 0 | 0 | 0.1589 | 4.24 | 2025-12-07 06:46:10 | -19.8837 | -725.9469 | -19.3873 | 101.09 | Close | 22.49971
5199 | 103 | 4 | CC DChg | 00:00:30 | 62:32:57 | -14025.3 | 1.4022 | 116.9 | 3.12 | 0 | 0 | 116.9 | 3.12 | 0.1754 | 4.68 | 0 | 0 | 0.1754 | 4.68 | 2025-12-07 06:46:13 | -19.6663 | -754.048 | -20.1378 | 100 | Close | 24.99968
5200 | 103 | 4 | CC DChg | 00:00:33 | 62:33:00 | -14025.3 | 1.3876 | 128.6 | 3.43 | 0 | 0 | 128.6 | 3.43 | 0.1917 | 5.12 | 0 | 0 | 0.1917 | 5.12 | 2025-12-07 06:46:16 | -19.4615 | -800.5297 | -21.3792 | 98.94 | Close | 27.49965
5201 | 103 | 4 | CC DChg | 00:00:36 | 62:33:03 | -14025.3 | 1.374 | 140.3 | 3.75 | 0 | 0 | 140.3 | 3.75 | 0.2078 | 5.55 | 0 | 0 | 0.2078 | 5.55 | 2025-12-07 06:46:19 | -19.2707 | -859.393 | -22.9512 | 97.99 | Close | 29.99962
5202 | 103 | 4 | CC DChg | 00:00:39 | 62:33:06 | -14025.3 | 1.3609 | 151.9 | 4.06 | 0 | 0 | 151.9 | 4.06 | 0.2238 | 5.98 | 0 | 0 | 0.2238 | 5.98 | 2025-12-07 06:46:22 | -19.087 | -892.1942 | -23.8272 | 97.04 | Close | 32.49959
5203 | 103 | 4 | CC DChg | 00:00:42 | 62:33:09 | -14025.3 | 1.3485 | 163.6 | 4.37 | 0 | 0 | 163.6 | 4.37 | 0.2396 | 6.4 | 0 | 0 | 0.2396 | 6.4 | 2025-12-07 06:46:25 | -18.9131 | -942.56 | -25.1723 | 96.15 | Close | 34.99956
5204 | 103 | 4 | CC DChg | 00:00:45 | 62:33:12 | -14025.3 | 1.3368 | 175.3 | 4.68 | 0 | 0 | 175.3 | 4.68 | 0.2553 | 6.82 | 0 | 0 | 0.2553 | 6.82 | 2025-12-07 06:46:28 | -18.749 | -998.9525 | -26.6783 | 95.32 | Close | 37.49953
5205 | 103 | 4 | CC DChg | 00:00:48 | 62:33:15 | -14025.3 | 1.325 | 187 | 4.99 | 0 | 0 | 187 | 4.99 | 0.2709 | 7.23 | 0 | 0 | 0.2709 | 7.23 | 2025-12-07 06:46:31 | -18.5835 | -990.4859 | -26.4522 | 94.49 | Close | 39.9995
5206 | 103 | 4 | CC DChg | 00:00:51 | 62:33:18 | -14025.3 | 1.3141 | 198.7 | 5.31 | 0 | 0 | 198.7 | 5.31 | 0.2863 | 7.65 | 0 | 0 | 0.2863 | 7.65 | 2025-12-07 06:46:34 | -18.4306 | -1072.2712 | -28.6364 | 93.7 | Close | 42.49947
5207 | 103 | 4 | CC DChg | 00:00:54 | 62:33:21 | -14025.3 | 1.3036 | 210.4 | 5.62 | 0 | 0 | 210.4 | 5.62 | 0.3016 | 8.05 | 0 | 0 | 0.3016 | 8.05 | 2025-12-07 06:46:37 | -18.2834 | -1113.1175 | -29.7272 | 92.97 | Close | 44.99944
5208 | 103 | 4 | CC DChg | 00:00:57 | 62:33:24 | -14025.3 | 1.2937 | 222.1 | 5.93 | 0 | 0 | 222.1 | 5.93 | 0.3168 | 8.46 | 0 | 0 | 0.3168 | 8.46 | 2025-12-07 06:46:40 | -18.1445 | -1180.5814 | -31.5289 | 92.25 | Close | 47.49941
5209 | 103 | 4 | CC DChg | 00:01:00 | 62:33:27 | -14025.3 | 1.2837 | 233.8 | 6.24 | 0 | 0 | 233.8 | 6.24 | 0.3318 | 8.86 | 0 | 0 | 0.3318 | 8.86 | 2025-12-07 06:46:43 | -18.0043 | -1168.7711 | -31.2135 | 91.53 | Close | 49.99938
5210 | 103 | 4 | CC DChg | 00:01:03 | 62:33:30 | -14025.3 | 1.2744 | 245.4 | 6.55 | 0 | 0 | 245.4 | 6.55 | 0.3468 | 9.26 | 0 | 0 | 0.3468 | 9.26 | 2025-12-07 06:46:46 | -17.8738 | -1256.7479 | -33.563 | 90.87 | Close | 52.49935
5211 | 103 | 4 | CC DChg | 00:01:06 | 62:33:33 | -14025.3 | 1.2655 | 257.1 | 6.87 | 0 | 0 | 257.1 | 6.87 | 0.3616 | 9.66 | 0 | 0 | 0.3616 | 9.66 | 2025-12-07 06:46:49 | -17.749 | -1313.2509 | -35.072 | 90.24 | Close | 54.99936
5212 | 103 | 4 | CC DChg | 00:01:09 | 62:33:36 | -14031.5 | 1.2568 | 268.8 | 7.18 | 0 | 0 | 268.8 | 7.18 | 0.3763 | 10.05 | 0 | 0 | 0.3763 | 10.05 | 2025-12-07 06:46:52 | -17.6348 | -1343.5556 | -35.8813 | 89.59 | Close | 57.49959
5213 | 103 | 4 | CC DChg | 00:01:12 | 62:33:39 | -14025.3 | 1.2487 | 280.5 | 7.49 | 0 | 0 | 280.5 | 7.49 | 0.391 | 10.44 | 0 | 0 | 0.391 | 10.44 | 2025-12-07 06:46:55 | -17.5134 | -1443.2099 | -38.5427 | 89.04 | Close | 60.00004
5214 | 103 | 4 | CC DChg | 00:01:15 | 62:33:42 | -14025.3 | 1.2406 | 292.2 | 7.8 | 0 | 0 | 292.2 | 7.8 | 0.4055 | 10.83 | 0 | 0 | 0.4055 | 10.83 | 2025-12-07 06:46:58 | -17.3998 | -1443.0837 | -38.5394 | 88.48 | Close | 62.50027
5215 | 103 | 4 | CC DChg | 00:01:18 | 62:33:45 | -14025.3 | 1.2329 | 303.9 | 8.12 | 0 | 0 | 303.9 | 8.12 | 0.42 | 11.22 | 0 | 0 | 0.42 | 11.22 | 2025-12-07 06:47:01 | -17.2918 | -1517.8846 | -40.537 | 87.93 | Close | 65.00024
5216 | 103 | 4 | CC DChg | 00:01:21 | 62:33:48 | -14025.3 | 1.2255 | 315.6 | 8.43 | 0 | 0 | 315.6 | 8.43 | 0.4343 | 11.6 | 0 | 0 | 0.4343 | 11.6 | 2025-12-07 06:47:04 | -17.188 | -1579.4234 | -42.1805 | 87.39 | Close | 67.5002
5217 | 103 | 4 | CC DChg | 00:01:24 | 62:33:51 | -14025.3 | 1.2183 | 327.3 | 8.74 | 0 | 0 | 327.3 | 8.74 | 0.4486 | 11.98 | 0 | 0 | 0.4486 | 11.98 | 2025-12-07 06:47:07 | -17.087 | -1623.4136 | -43.3553 | 86.87 | Close | 70.00035
5218 | 103 | 4 | CC DChg | 00:01:27 | 62:33:54 | -14025.3 | 1.2115 | 339 | 9.05 | 0 | 0 | 339 | 9.05 | 0.4628 | 12.36 | 0 | 0 | 0.4628 | 12.36 | 2025-12-07 06:47:10 | -16.9916 | -1718.7908 | -45.9025 | 86.39 | Close | 72.50033
5219 | 103 | 4 | CC DChg | 00:01:30 | 62:33:57 | -14025.3 | 1.2047 | 350.6 | 9.36 | 0 | 0 | 350.6 | 9.36 | 0.4769 | 12.74 | 0 | 0 | 0.4769 | 12.74 | 2025-12-07 06:47:13 | -16.8963 | -1718.781 | -45.9022 | 85.9 | Close | 75.00029
5220 | 103 | 4 | CC DChg | 00:01:33 | 62:34:00 | -14025.3 | 1.1982 | 362.3 | 9.68 | 0 | 0 | 362.3 | 9.68 | 0.491 | 13.11 | 0 | 0 | 0.491 | 13.11 | 2025-12-07 06:47:16 | -16.8051 | -1798.1197 | -48.0211 | 85.44 | Close | 77.50027
5221 | 103 | 4 | CC DChg | 00:01:36 | 62:34:03 | -14025.3 | 1.1923 | 374 | 9.99 | 0 | 0 | 374 | 9.99 | 0.505 | 13.49 | 0 | 0 | 0.505 | 13.49 | 2025-12-07 06:47:19 | -16.7224 | -1980.968 | -52.9043 | 85.02 | Close | 80.00024
5222 | 103 | 4 | CC DChg | 00:01:39 | 62:34:06 | -14025.3 | 1.1861 | 385.7 | 10.3 | 0 | 0 | 385.7 | 10.3 | 0.5189 | 13.86 | 0 | 0 | 0.5189 | 13.86 | 2025-12-07 06:47:22 | -16.6354 | -1885.1183 | -50.3445 | 84.58 | Close | 82.5002
5223 | 103 | 4 | CC DChg | 00:01:42 | 62:34:09 | -14025.3 | 1.1802 | 397.4 | 10.61 | 0 | 0 | 397.4 | 10.61 | 0.5327 | 14.23 | 0 | 0 | 0.5327 | 14.23 | 2025-12-07 06:47:25 | -16.5526 | -1980.9718 | -52.9044 | 84.16 | Close | 85.00017
5224 | 103 | 4 | CC DChg | 00:01:45 | 62:34:12 | -14025.3 | 1.1743 | 409.1 | 10.92 | 0 | 0 | 409.1 | 10.92 | 0.5464 | 14.59 | 0 | 0 | 0.5464 | 14.59 | 2025-12-07 06:47:28 | -16.4699 | -1980.9793 | -52.9046 | 83.73 | Close | 87.50015
5225 | 103 | 4 | CC DChg | 00:01:48 | 62:34:15 | -14025.3 | 1.1693 | 420.8 | 11.24 | 0 | 0 | 420.8 | 11.24 | 0.5601 | 14.96 | 0 | 0 | 0.5601 | 14.96 | 2025-12-07 06:47:31 | -16.3998 | -2337.5467 | -62.4271 | 83.38 | Close | 90.00012
5226 | 103 | 4 | CC DChg | 00:01:51 | 62:34:18 | -14025.3 | 1.1647 | 432.5 | 11.55 | 0 | 0 | 432.5 | 11.55 | 0.5738 | 15.32 | 0 | 0 | 0.5738 | 15.32 | 2025-12-07 06:47:34 | -16.3353 | -2540.8116 | -67.8556 | 83.06 | Close | 92.50009
5227 | 103 | 4 | CC DChg | 00:01:54 | 62:34:21 | -14025.3 | 1.1607 | 444.1 | 11.86 | 0 | 0 | 444.1 | 11.86 | 0.5874 | 15.69 | 0 | 0 | 0.5874 | 15.69 | 2025-12-07 06:47:37 | -16.2792 | -2921.9444 | -78.0342 | 82.76 | Close | 95.00006
5228 | 103 | 4 | CC DChg | 00:01:57 | 62:34:24 | -14025.3 | 1.1566 | 455.8 | 12.17 | 0 | 0 | 455.8 | 12.17 | 0.6009 | 16.05 | 0 | 0 | 0.6009 | 16.05 | 2025-12-07 06:47:40 | -16.2217 | -2850.6667 | -76.1307 | 82.47 | Close | 97.50003
5229 | 103 | 4 | CC DChg | 00:02:00 | 62:34:27 | -14025.3 | 1.1532 | 467.5 | 12.49 | 0 | 0 | 467.5 | 12.49 | 0.6144 | 16.41 | 0 | 0 | 0.6144 | 16.41 | 2025-12-07 06:47:43 | -16.174 | -3437.5686 | -91.8046 | 82.23 | Close | 100 |  | 1
5230 | 103 | 5 | CC Chg | 00:00:00 | 62:34:27 | 0 | 1.3628 | 0 | 0 | 0 | 0 | 0 | 0 | 0 | 0 | 0 | 0 | 0 | 0 | 2025-12-07 06:47:43 | 0 | 0 | 0 | 0 | Close | 0 |  | 0
5231 | 103 | 5 | CC Chg | 00:05:00 | 62:39:27 | 917.7 | 1.6514 | 76.3 | 2.04 | 76.3 | 2.04 | 0 | 0 | 0.122 | 3.26 | 0.122 | 3.26 | 0 | 0 | 2025-12-07 06:52:43 | 1.5154 | 264.5226 | 7.0644 | 1799.71 | Close | 16.30379
5232 | 103 | 5 | CC Chg | 00:10:00 | 62:44:27 | 917.7 | 1.7051 | 152.8 | 4.08 | 152.8 | 4.08 | 0 | 0 | 0.2503 | 6.69 | 0.2503 | 6.69 | 0 | 0 | 2025-12-07 06:57:43 | 1.5647 | 1424.0383 | 38.0307 | 1858.22 | Close | 32.63526
5233 | 103 | 5 | CC Chg | 00:15:00 | 62:49:27 | 917.7 | 1.7562 | 229.3 | 6.12 | 229.3 | 6.12 | 0 | 0 | 0.3827 | 10.22 | 0.3827 | 10.22 | 0 | 0 | 2025-12-07 07:02:43 | 1.6116 | 1496.3892 | 39.963 | 1914.13 | Close | 48.96559
5234 | 103 | 5 | CC Chg | 00:20:00 | 62:54:27 | 917.7 | 1.8046 | 305.7 | 8.17 | 305.7 | 8.17 | 0 | 0 | 0.5188 | 13.86 | 0.5188 | 13.86 | 0 | 0 | 2025-12-07 07:07:43 | 1.656 | 1579.8439 | 42.1917 | 1966.65 | Close | 65.2957
5235 | 103 | 5 | CC Chg | 00:25:00 | 62:59:27 | 917.7 | 1.852 | 382.2 | 10.21 | 382.2 | 10.21 | 0 | 0 | 0.6586 | 17.59 | 0.6586 | 17.59 | 0 | 0 | 2025-12-07 07:12:43 | 1.6995 | 1612.8331 | 43.0727 | 2018.31 | Close | 81.62235
5236 | 103 | 5 | CC Chg | 00:30:00 | 63:04:27 | 917.7 | 1.8948 | 458.6 | 12.25 | 458.6 | 12.25 | 0 | 0 | 0.8019 | 21.42 | 0.8019 | 21.42 | 0 | 0 | 2025-12-07 07:17:43 | 1.7388 | 1786.1381 | 47.7011 | 2064.95 | Close | 97.94867
5237 | 103 | 5 | CC Chg | 00:30:37 | 63:05:04 | 917.7 | 1.9001 | 468.2 | 12.51 | 468.2 | 12.51 | 0 | 0 | 0.8201 | 21.9 | 0.8201 | 21.9 | 0 | 0 | 2025-12-07 07:18:21 | 1.7436 | 1812.3019 | 48.3998 | 2070.72 | Close | 100 |  | 1
5238 | 104 | 4 | CC DChg | 00:00:00 | 63:05:04 | -14022.2 | 1.6812 | 0 | 0 | 0 | 0 | 0 | 0 | 0 | 0 | 0 | 0 | 0 | 0 | 2025-12-07 07:18:21 | -23.5741 | 0 | 0 | 119.9 | Close | 0 |  | 0
5239 | 104 | 4 | CC DChg | 00:00:03 | 63:05:07 | -14025.3 | 1.6034 | 11.7 | 0.31 | 0 | 0 | 11.7 | 0.31 | 0.0191 | 0.51 | 0 | 0 | 0.0191 | 0.51 | 2025-12-07 07:18:24 | -22.4881 | -150.2269 | -4.012 | 114.33 | Close | 2.499982
5240 | 104 | 4 | CC DChg | 00:00:06 | 63:05:10 | -14025.3 | 1.5646 | 23.4 | 0.62 | 0 | 0 | 23.4 | 0.62 | 0.0376 | 1 | 0 | 0 | 0.0376 | 1 | 2025-12-07 07:18:27 | -21.944 | -301.2305 | -8.0447 | 111.56 | Close | 4.999982
5241 | 104 | 4 | CC DChg | 00:00:09 | 63:05:13 | -14025.3 | 1.5358 | 35.1 | 0.94 | 0 | 0 | 35.1 | 0.94 | 0.0557 | 1.49 | 0 | 0 | 0.0557 | 1.49 | 2025-12-07 07:18:30 | -21.54 | -405.8244 | -10.8381 | 109.52 | Close | 7.499983
5242 | 104 | 4 | CC DChg | 00:00:12 | 63:05:16 | -14025.3 | 1.5113 | 46.8 | 1.25 | 0 | 0 | 46.8 | 1.25 | 0.0735 | 1.96 | 0 | 0 | 0.0735 | 1.96 | 2025-12-07 07:18:33 | -21.1964 | -477.0508 | -12.7402 | 107.78 | Close | 9.999984
5243 | 104 | 4 | CC DChg | 00:00:15 | 63:05:19 | -14025.3 | 1.4896 | 58.4 | 1.56 | 0 | 0 | 58.4 | 1.56 | 0.091 | 2.43 | 0 | 0 | 0.091 | 2.43 | 2025-12-07 07:18:36 | -20.8921 | -538.6055 | -14.3841 | 106.22 | Close | 12.49998
5244 | 104 | 4 | CC DChg | 00:00:18 | 63:05:22 | -14025.3 | 1.4691 | 70.1 | 1.87 | 0 | 0 | 70.1 | 1.87 | 0.1083 | 2.89 | 0 | 0 | 0.1083 | 2.89 | 2025-12-07 07:18:39 | -20.6046 | -570.1339 | -15.2261 | 104.75 | Close | 14.99998
5245 | 104 | 4 | CC DChg | 00:00:21 | 63:05:25 | -14025.3 | 1.4505 | 81.8 | 2.18 | 0 | 0 | 81.8 | 2.18 | 0.1254 | 3.35 | 0 | 0 | 0.1254 | 3.35 | 2025-12-07 07:18:42 | -20.3437 | -628.3731 | -16.7815 | 103.43 | Close | 17.49998
5246 | 104 | 4 | CC DChg | 00:00:24 | 63:05:28 | -14025.3 | 1.4332 | 93.5 | 2.5 | 0 | 0 | 93.5 | 2.5 | 0.1422 | 3.8 | 0 | 0 | 0.1422 | 3.8 | 2025-12-07 07:18:45 | -20.101 | -675.5918 | -18.0425 | 102.21 | Close | 19.99998
5247 | 104 | 4 | CC DChg | 00:00:27 | 63:05:31 | -14025.3 | 1.4167 | 105.2 | 2.81 | 0 | 0 | 105.2 | 2.81 | 0.1589 | 4.24 | 0 | 0 | 0.1589 | 4.24 | 2025-12-07 07:18:48 | -19.8696 | -708.3481 | -18.9173 | 101.02 | Close | 22.49998
5248 | 104 | 4 | CC DChg | 00:00:30 | 63:05:34 | -14025.3 | 1.4012 | 116.9 | 3.12 | 0 | 0 | 116.9 | 3.12 | 0.1753 | 4.68 | 0 | 0 | 0.1753 | 4.68 | 2025-12-07 07:18:51 | -19.6522 | -754.048 | -20.1378 | 99.93 | Close | 24.99999
5249 | 104 | 4 | CC DChg | 00:00:33 | 63:05:37 | -14025.3 | 1.3867 | 128.6 | 3.43 | 0 | 0 | 128.6 | 3.43 | 0.1916 | 5.12 | 0 | 0 | 0.1916 | 5.12 | 2025-12-07 07:18:54 | -19.4489 | -806.0506 | -21.5266 | 98.88 | Close | 27.49998
5250 | 104 | 4 | CC DChg | 00:00:36 | 63:05:40 | -14025.3 | 1.373 | 140.3 | 3.75 | 0 | 0 | 140.3 | 3.75 | 0.2077 | 5.55 | 0 | 0 | 0.2077 | 5.55 | 2025-12-07 07:18:57 | -19.2567 | -853.12 | -22.7836 | 97.9 | Close | 29.99999
5251 | 104 | 4 | CC DChg | 00:00:39 | 63:05:43 | -14025.3 | 1.3597 | 151.9 | 4.06 | 0 | 0 | 151.9 | 4.06 | 0.2237 | 5.97 | 0 | 0 | 0.2237 | 5.97 | 2025-12-07 07:19:00 | -19.0702 | -878.7778 | -23.4689 | 96.95 | Close | 32.49999
5252 | 104 | 4 | CC DChg | 00:00:42 | 63:05:46 | -14025.3 | 1.3473 | 163.6 | 4.37 | 0 | 0 | 163.6 | 4.37 | 0.2395 | 6.4 | 0 | 0 | 0.2395 | 6.4 | 2025-12-07 07:19:03 | -18.8963 | -942.56 | -25.1723 | 96.08 | Close | 34.99999
5253 | 104 | 4 | CC DChg | 00:00:45 | 63:05:49 | -14025.3 | 1.3352 | 175.3 | 4.68 | 0 | 0 | 175.3 | 4.68 | 0.2552 | 6.82 | 0 | 0 | 0.2552 | 6.82 | 2025-12-07 07:19:06 | -18.7266 | -965.9293 | -25.7964 | 95.2 | Close | 37.49999
5254 | 104 | 4 | CC DChg | 00:00:48 | 63:05:52 | -14025.3 | 1.3237 | 187 | 4.99 | 0 | 0 | 187 | 4.99 | 0.2707 | 7.23 | 0 | 0 | 0.2707 | 7.23 | 2025-12-07 07:19:09 | -18.5653 | -1016.3246 | -27.1422 | 94.39 | Close | 39.99999
5255 | 104 | 4 | CC DChg | 00:00:51 | 63:05:55 | -14025.3 | 1.3129 | 198.7 | 5.31 | 0 | 0 | 198.7 | 5.31 | 0.2861 | 7.64 | 0 | 0 | 0.2861 | 7.64 | 2025-12-07 07:19:12 | -18.4138 | -1082.1996 | -28.9015 | 93.62 | Close | 42.49999
5256 | 104 | 4 | CC DChg | 00:00:54 | 63:05:58 | -14025.3 | 1.302 | 210.4 | 5.62 | 0 | 0 | 210.4 | 5.62 | 0.3014 | 8.05 | 0 | 0 | 0.3014 | 8.05 | 2025-12-07 07:19:15 | -18.2609 | -1072.2691 | -28.6363 | 92.84 | Close | 44.99999
5257 | 104 | 4 | CC DChg | 00:00:57 | 63:06:01 | -14025.3 | 1.2921 | 222.1 | 5.93 | 0 | 0 | 222.1 | 5.93 | 0.3166 | 8.45 | 0 | 0 | 0.3166 | 8.45 | 2025-12-07 07:19:18 | -18.1221 | -1180.5814 | -31.5289 | 92.15 | Close | 47.49999
5258 | 104 | 4 | CC DChg | 00:01:00 | 63:06:04 | -14025.3 | 1.2825 | 233.8 | 6.24 | 0 | 0 | 233.8 | 6.24 | 0.3316 | 8.86 | 0 | 0 | 0.3316 | 8.86 | 2025-12-07 07:19:21 | -17.9874 | -1217.4699 | -32.5141 | 91.45 | Close | 49.99999
5259 | 104 | 4 | CC DChg | 00:01:03 | 63:06:07 | -14025.3 | 1.2732 | 245.4 | 6.55 | 0 | 0 | 245.4 | 6.55 | 0.3465 | 9.25 | 0 | 0 | 0.3465 | 9.25 | 2025-12-07 07:19:24 | -17.857 | -1256.7479 | -33.563 | 90.79 | Close | 52.49999
5260 | 104 | 4 | CC DChg | 00:01:06 | 63:06:10 | -14025.3 | 1.2642 | 257.1 | 6.87 | 0 | 0 | 257.1 | 6.87 | 0.3614 | 9.65 | 0 | 0 | 0.3614 | 9.65 | 2025-12-07 07:19:27 | -17.7308 | -1298.637 | -34.6817 | 90.16 | Close | 54.99999
5261 | 104 | 4 | CC DChg | 00:01:09 | 63:06:13 | -14025.3 | 1.2552 | 268.8 | 7.18 | 0 | 0 | 268.8 | 7.18 | 0.3761 | 10.04 | 0 | 0 | 0.3761 | 10.04 | 2025-12-07 07:19:30 | -17.6045 | -1298.6395 | -34.6818 | 89.5 | Close | 57.49999
5262 | 104 | 4 | CC DChg | 00:01:12 | 63:06:16 | -14025.3 | 1.2472 | 280.5 | 7.49 | 0 | 0 | 280.5 | 7.49 | 0.3907 | 10.43 | 0 | 0 | 0.3907 | 10.43 | 2025-12-07 07:19:33 | -17.4923 | -1460.9667 | -39.017 | 88.93 | Close | 59.99999
5263 | 104 | 4 | CC DChg | 00:01:15 | 63:06:19 | -14025.3 | 1.2391 | 292.2 | 7.8 | 0 | 0 | 292.2 | 7.8 | 0.4052 | 10.82 | 0 | 0 | 0.4052 | 10.82 | 2025-12-07 07:19:36 | -17.3787 | -1442.9328 | -38.5353 | 88.35 | Close | 62.49999
5264 | 104 | 4 | CC DChg | 00:01:18 | 63:06:22 | -14025.3 | 1.2313 | 303.9 | 8.12 | 0 | 0 | 303.9 | 8.12 | 0.4197 | 11.21 | 0 | 0 | 0.4197 | 11.21 | 2025-12-07 07:19:39 | -17.2693 | -1498.4245 | -40.0173 | 87.8 | Close | 64.99999
5265 | 104 | 4 | CC DChg | 00:01:21 | 63:06:25 | -14025.3 | 1.2245 | 315.6 | 8.43 | 0 | 0 | 315.6 | 8.43 | 0.434 | 11.59 | 0 | 0 | 0.434 | 11.59 | 2025-12-07 07:19:42 | -17.174 | -1718.7908 | -45.9025 | 87.31 | Close | 67.49999
5266 | 104 | 4 | CC DChg | 00:01:24 | 63:06:28 | -14025.3 | 1.2174 | 327.3 | 8.74 | 0 | 0 | 327.3 | 8.74 | 0.4483 | 11.97 | 0 | 0 | 0.4483 | 11.97 | 2025-12-07 07:19:45 | -17.0744 | -1646.1565 | -43.9627 | 86.82 | Close | 69.99999
5267 | 104 | 4 | CC DChg | 00:01:27 | 63:06:31 | -14025.3 | 1.2106 | 338.9 | 9.05 | 0 | 0 | 338.9 | 9.05 | 0.4625 | 12.35 | 0 | 0 | 0.4625 | 12.35 | 2025-12-07 07:19:48 | -16.979 | -1718.7908 | -45.9025 | 86.32 | Close | 72.5
5268 | 104 | 4 | CC DChg | 00:01:30 | 63:06:34 | -14025.3 | 1.2041 | 350.6 | 9.36 | 0 | 0 | 350.6 | 9.36 | 0.4766 | 12.73 | 0 | 0 | 0.4766 | 12.73 | 2025-12-07 07:19:51 | -16.8879 | -1798.1128 | -48.0209 | 85.86 | Close | 75
5269 | 104 | 4 | CC DChg | 00:01:33 | 63:06:37 | -14025.3 | 1.1976 | 362.3 | 9.68 | 0 | 0 | 362.3 | 9.68 | 0.4906 | 13.1 | 0 | 0 | 0.4906 | 13.1 | 2025-12-07 07:19:54 | -16.7967 | -1798.1094 | -48.0208 | 85.4 | Close | 77.49999
5270 | 104 | 4 | CC DChg | 00:01:36 | 63:06:40 | -14025.3 | 1.1914 | 374 | 9.99 | 0 | 0 | 374 | 9.99 | 0.5046 | 13.48 | 0 | 0 | 0.5046 | 13.48 | 2025-12-07 07:19:57 | -16.7097 | -1885.129 | -50.3448 | 84.95 | Close | 80
5271 | 104 | 4 | CC DChg | 00:01:39 | 63:06:43 | -14025.3 | 1.1852 | 385.7 | 10.3 | 0 | 0 | 385.7 | 10.3 | 0.5185 | 13.85 | 0 | 0 | 0.5185 | 13.85 | 2025-12-07 07:20:00 | -16.6228 | -1885.1111 | -50.3443 | 84.51 | Close | 82.49999
5272 | 104 | 4 | CC DChg | 00:01:42 | 63:06:46 | -14025.3 | 1.1793 | 397.4 | 10.61 | 0 | 0 | 397.4 | 10.61 | 0.5323 | 14.22 | 0 | 0 | 0.5323 | 14.22 | 2025-12-07 07:20:03 | -16.54 | -1980.9793 | -52.9046 | 84.09 | Close | 85
5273 | 104 | 4 | CC DChg | 00:01:45 | 63:06:49 | -14025.3 | 1.1737 | 409.1 | 10.92 | 0 | 0 | 409.1 | 10.92 | 0.546 | 14.58 | 0 | 0 | 0.546 | 14.58 | 2025-12-07 07:20:06 | -16.4615 | -2087.0952 | -55.7385 | 83.71 | Close | 87.5
5274 | 104 | 4 | CC DChg | 00:01:48 | 63:06:52 | -14025.3 | 1.1687 | 420.8 | 11.24 | 0 | 0 | 420.8 | 11.24 | 0.5597 | 14.95 | 0 | 0 | 0.5597 | 14.95 | 2025-12-07 07:20:09 | -16.3914 | -2337.5556 | -62.4274 | 83.34 | Close | 90.00001
5275 | 104 | 4 | CC DChg | 00:01:51 | 63:06:55 | -14025.3 | 1.1641 | 432.4 | 11.55 | 0 | 0 | 432.4 | 11.55 | 0.5734 | 15.31 | 0 | 0 | 0.5734 | 15.31 | 2025-12-07 07:20:12 | -16.3268 | -2540.8019 | -67.8553 | 83.02 | Close | 92.49999
5276 | 104 | 4 | CC DChg | 00:01:54 | 63:06:58 | -14025.3 | 1.16 | 444.1 | 11.86 | 0 | 0 | 444.1 | 11.86 | 0.5869 | 15.67 | 0 | 0 | 0.5869 | 15.67 | 2025-12-07 07:20:15 | -16.2693 | -2850.6667 | -76.1307 | 82.71 | Close | 94.99999
5277 | 104 | 4 | CC DChg | 00:01:57 | 63:07:01 | -14025.3 | 1.156 | 455.8 | 12.17 | 0 | 0 | 455.8 | 12.17 | 0.6005 | 16.04 | 0 | 0 | 0.6005 | 16.04 | 2025-12-07 07:20:18 | -16.2132 | -2921.9333 | -78.0339 | 82.43 | Close | 97.49999
5278 | 104 | 4 | CC DChg | 00:02:00 | 63:07:04 | -14025.3 | 1.1526 | 467.5 | 12.49 | 0 | 0 | 467.5 | 12.49 | 0.614 | 16.4 | 0 | 0 | 0.614 | 16.4 | 2025-12-07 07:20:21 | -16.1655 | -3437.5817 | -91.805 | 82.19 | Close | 100 |  | 1
5279 | 104 | 5 | CC Chg | 00:00:00 | 63:07:04 | 0 | 1.3603 | 0 | 0 | 0 | 0 | 0 | 0 | 0 | 0 | 0 | 0 | 0 | 0 | 2025-12-07 07:20:21 | 0 | 0 | 0 | 0 | Close | 0 |  | 0
5280 | 104 | 5 | CC Chg | 00:05:00 | 63:12:04 | 917.7 | 1.6511 | 76.3 | 2.04 | 76.3 | 2.04 | 0 | 0 | 0.122 | 3.26 | 0.122 | 3.26 | 0 | 0 | 2025-12-07 07:25:21 | 1.5151 | 262.5306 | 7.0112 | 1799.38 | Close | 16.30468
5281 | 104 | 5 | CC Chg | 00:10:00 | 63:17:04 | 917.7 | 1.7051 | 152.8 | 4.08 | 152.8 | 4.08 | 0 | 0 | 0.2503 | 6.69 | 0.2503 | 6.69 | 0 | 0 | 2025-12-07 07:30:21 | 1.5647 | 1416.0501 | 37.8174 | 1858.22 | Close | 32.63558
5282 | 104 | 5 | CC Chg | 00:15:00 | 63:22:04 | 917.7 | 1.7562 | 229.3 | 6.12 | 229.3 | 6.12 | 0 | 0 | 0.3827 | 10.22 | 0.3827 | 10.22 | 0 | 0 | 2025-12-07 07:35:21 | 1.6116 | 1496.0359 | 39.9535 | 1914.13 | Close | 48.96237
5283 | 104 | 5 | CC Chg | 00:20:00 | 63:27:04 | 917.7 | 1.8046 | 305.7 | 8.16 | 305.7 | 8.16 | 0 | 0 | 0.5188 | 13.85 | 0.5188 | 13.85 | 0 | 0 | 2025-12-07 07:40:21 | 1.656 | 1579.669 | 42.1871 | 1966.87 | Close | 65.29098
5284 | 104 | 5 | CC Chg | 00:25:00 | 63:32:04 | 917.7 | 1.852 | 382.2 | 10.21 | 382.2 | 10.21 | 0 | 0 | 0.6586 | 17.59 | 0.6586 | 17.59 | 0 | 0 | 2025-12-07 07:45:21 | 1.6995 | 1612.8809 | 43.074 | 2018.31 | Close | 81.61844
5285 | 104 | 5 | CC Chg | 00:30:00 | 63:37:04 | 917.7 | 1.8948 | 458.6 | 12.25 | 458.6 | 12.25 | 0 | 0 | 0.8018 | 21.41 | 0.8018 | 21.41 | 0 | 0 | 2025-12-07 07:50:21 | 1.7388 | 1786.5036 | 47.7108 | 2064.95 | Close | 97.94841
5286 | 104 | 5 | CC Chg | 00:30:37 | 63:37:42 | 917.7 | 1.9001 | 468.2 | 12.5 | 468.2 | 12.5 | 0 | 0 | 0.8201 | 21.9 | 0.8201 | 21.9 | 0 | 0 | 2025-12-07 07:50:59 | 1.7436 | 1812.4948 | 48.405 | 2070.94 | Close | 100 |  | 1
5287 | 105 | 4 | CC DChg | 00:00:00 | 63:37:42 | -14025.3 | 1.6768 | 0 | 0 | 0 | 0 | 0 | 0 | 0 | 0 | 0 | 0 | 0 | 0 | 2025-12-07 07:50:59 | -23.5176 | 0 | 0 | 119.56 | Close | 0 |  | 0
5288 | 105 | 4 | CC DChg | 00:00:03 | 63:37:45 | -14025.3 | 1.6034 | 11.7 | 0.31 | 0 | 0 | 11.7 | 0.31 | 0.0191 | 0.51 | 0 | 0 | 0.0191 | 0.51 | 2025-12-07 07:51:02 | -22.4881 | -159.2335 | -4.2525 | 114.33 | Close | 2.5
5289 | 105 | 4 | CC DChg | 00:00:06 | 63:37:48 | -14025.3 | 1.5646 | 23.4 | 0.62 | 0 | 0 | 23.4 | 0.62 | 0.0376 | 1 | 0 | 0 | 0.0376 | 1 | 2025-12-07 07:51:05 | -21.944 | -301.2305 | -8.0447 | 111.56 | Close | 5
5290 | 105 | 4 | CC DChg | 00:00:09 | 63:37:51 | -14025.3 | 1.5355 | 35.1 | 0.94 | 0 | 0 | 35.1 | 0.94 | 0.0557 | 1.49 | 0 | 0 | 0.0557 | 1.49 | 2025-12-07 07:51:08 | -21.5358 | -401.6407 | -10.7263 | 109.49 | Close | 7.5
5291 | 105 | 4 | CC DChg | 00:00:12 | 63:37:54 | -14025.3 | 1.511 | 46.8 | 1.25 | 0 | 0 | 46.8 | 1.25 | 0.0735 | 1.96 | 0 | 0 | 0.0735 | 1.96 | 2025-12-07 07:51:11 | -21.1922 | -477.0506 | -12.7402 | 107.74 | Close | 10
5292 | 105 | 4 | CC DChg | 00:00:15 | 63:37:57 | -14025.3 | 1.4893 | 58.4 | 1.56 | 0 | 0 | 58.4 | 1.56 | 0.091 | 2.43 | 0 | 0 | 0.091 | 2.43 | 2025-12-07 07:51:14 | -20.8879 | -538.6057 | -14.3841 | 106.21 | Close | 12.5
5293 | 105 | 4 | CC DChg | 00:00:18 | 63:38:00 | -14025.3 | 1.4688 | 70.1 | 1.87 | 0 | 0 | 70.1 | 1.87 | 0.1083 | 2.89 | 0 | 0 | 0.1083 | 2.89 | 2025-12-07 07:51:17 | -20.6003 | -570.1339 | -15.2261 | 104.73 | Close | 15
5294 | 105 | 4 | CC DChg | 00:00:21 | 63:38:03 | -14025.3 | 1.4502 | 81.8 | 2.18 | 0 | 0 | 81.8 | 2.18 | 0.1254 | 3.35 | 0 | 0 | 0.1254 | 3.35 | 2025-12-07 07:51:20 | -20.3395 | -628.3731 | -16.7815 | 103.41 | Close | 17.5
5295 | 105 | 4 | CC DChg | 00:00:24 | 63:38:06 | -14025.3 | 1.4329 | 93.5 | 2.5 | 0 | 0 | 93.5 | 2.5 | 0.1422 | 3.8 | 0 | 0 | 0.1422 | 3.8 | 2025-12-07 07:51:23 | -20.0968 | -675.5918 | -18.0425 | 102.19 | Close | 20
5296 | 105 | 4 | CC DChg | 00:00:27 | 63:38:09 | -14025.3 | 1.4161 | 105.2 | 2.81 | 0 | 0 | 105.2 | 2.81 | 0.1588 | 4.24 | 0 | 0 | 0.1588 | 4.24 | 2025-12-07 07:51:26 | -19.8612 | -695.6997 | -18.5795 | 100.97 | Close | 22.5
5297 | 105 | 4 | CC DChg | 00:00:30 | 63:38:12 | -14025.3 | 1.4009 | 116.9 | 3.12 | 0 | 0 | 116.9 | 3.12 | 0.1753 | 4.68 | 0 | 0 | 0.1753 | 4.68 | 2025-12-07 07:51:29 | -19.648 | -768.9298 | -20.5352 | 99.89 | Close | 25
5298 | 105 | 4 | CC DChg | 00:00:33 | 63:38:15 | -14025.3 | 1.3864 | 128.6 | 3.43 | 0 | 0 | 128.6 | 3.43 | 0.1916 | 5.12 | 0 | 0 | 0.1916 | 5.12 | 2025-12-07 07:51:32 | -19.4447 | -806.0513 | -21.5266 | 98.86 | Close | 27.5
5299 | 105 | 4 | CC DChg | 00:00:36 | 63:38:18 | -14025.3 | 1.3727 | 140.3 | 3.75 | 0 | 0 | 140.3 | 3.75 | 0.2077 | 5.55 | 0 | 0 | 0.2077 | 5.55 | 2025-12-07 07:51:35 | -19.2525 | -853.12 | -22.7836 | 97.88 | Close | 30
5300 | 105 | 4 | CC DChg | 00:00:39 | 63:38:21 | -14025.3 | 1.3594 | 151.9 | 4.06 | 0 | 0 | 151.9 | 4.06 | 0.2237 | 5.97 | 0 | 0 | 0.2237 | 5.97 | 2025-12-07 07:51:38 | -19.066 | -878.7769 | -23.4688 | 96.93 | Close | 32.5
5301 | 105 | 4 | CC DChg | 00:00:42 | 63:38:24 | -14025.3 | 1.347 | 163.6 | 4.37 | 0 | 0 | 163.6 | 4.37 | 0.2395 | 6.4 | 0 | 0 | 0.2395 | 6.4 | 2025-12-07 07:51:41 | -18.8921 | -942.56 | -25.1723 | 96.05 | Close | 35
5302 | 105 | 4 | CC DChg | 00:00:45 | 63:38:27 | -14025.3 | 1.3346 | 175.3 | 4.68 | 0 | 0 | 175.3 | 4.68 | 0.2551 | 6.81 | 0 | 0 | 0.2551 | 6.81 | 2025-12-07 07:51:44 | -18.7182 | -942.56 | -25.1723 | 95.16 | Close | 37.5
5303 | 105 | 4 | CC DChg | 00:00:48 | 63:38:30 | -14025.3 | 1.3234 | 187 | 4.99 | 0 | 0 | 187 | 4.99 | 0.2707 | 7.23 | 0 | 0 | 0.2707 | 7.23 | 2025-12-07 07:51:47 | -18.5611 | -1043.5476 | -27.8693 | 94.37 | Close | 40
5304 | 105 | 4 | CC DChg | 00:00:51 | 63:38:33 | -14025.3 | 1.3126 | 198.7 | 5.31 | 0 | 0 | 198.7 | 5.31 | 0.2861 | 7.64 | 0 | 0 | 0.2861 | 7.64 | 2025-12-07 07:51:50 | -18.4096 | -1082.1996 | -28.9015 | 93.6 | Close | 42.5
5305 | 105 | 4 | CC DChg | 00:00:54 | 63:38:36 | -14025.3 | 1.3017 | 210.4 | 5.62 | 0 | 0 | 210.4 | 5.62 | 0.3014 | 8.05 | 0 | 0 | 0.3014 | 8.05 | 2025-12-07 07:51:53 | -18.2567 | -1072.2712 | -28.6364 | 92.83 | Close | 45
5306 | 105 | 4 | CC DChg | 00:00:57 | 63:38:39 | -14025.3 | 1.2915 | 222.1 | 5.93 | 0 | 0 | 222.1 | 5.93 | 0.3165 | 8.45 | 0 | 0 | 0.3165 | 8.45 | 2025-12-07 07:51:56 | -18.1137 | -1145.8562 | -30.6015 | 92.09 | Close | 47.5
5307 | 105 | 4 | CC DChg | 00:01:00 | 63:38:42 | -14025.3 | 1.2816 | 233.8 | 6.24 | 0 | 0 | 233.8 | 6.24 | 0.3315 | 8.85 | 0 | 0 | 0.3315 | 8.85 | 2025-12-07 07:51:59 | -17.9748 | -1180.5791 | -31.5289 | 91.38 | Close | 50
5308 | 105 | 4 | CC DChg | 00:01:03 | 63:38:45 | -14025.3 | 1.2723 | 245.4 | 6.55 | 0 | 0 | 245.4 | 6.55 | 0.3465 | 9.25 | 0 | 0 | 0.3465 | 9.25 | 2025-12-07 07:52:02 | -17.8444 | -1256.7455 | -33.563 | 90.72 | Close | 52.5
5309 | 105 | 4 | CC DChg | 00:01:06 | 63:38:48 | -14025.3 | 1.263 | 257.1 | 6.87 | 0 | 0 | 257.1 | 6.87 | 0.3613 | 9.65 | 0 | 0 | 0.3613 | 9.65 | 2025-12-07 07:52:05 | -17.7139 | -1256.7479 | -33.563 | 90.06 | Close | 55
5310 | 105 | 4 | CC DChg | 00:01:09 | 63:38:51 | -14025.3 | 1.2543 | 268.8 | 7.18 | 0 | 0 | 268.8 | 7.18 | 0.376 | 10.04 | 0 | 0 | 0.376 | 10.04 | 2025-12-07 07:52:08 | -17.5919 | -1343.4202 | -35.8777 | 89.44 | Close | 57.5
5311 | 105 | 4 | CC DChg | 00:01:12 | 63:38:54 | -14025.3 | 1.2459 | 280.5 | 7.49 | 0 | 0 | 280.5 | 7.49 | 0.3906 | 10.43 | 0 | 0 | 0.3906 | 10.43 | 2025-12-07 07:52:11 | -17.4741 | -1391.3968 | -37.159 | 88.84 | Close | 60
5312 | 105 | 4 | CC DChg | 00:01:15 | 63:38:57 | -14025.3 | 1.2379 | 292.2 | 7.8 | 0 | 0 | 292.2 | 7.8 | 0.4051 | 10.82 | 0 | 0 | 0.4051 | 10.82 | 2025-12-07 07:52:14 | -17.3619 | -1460.9694 | -39.017 | 88.27 | Close | 62.5
5313 | 105 | 4 | CC DChg | 00:01:18 | 63:39:00 | -14025.3 | 1.2301 | 303.9 | 8.12 | 0 | 0 | 303.9 | 8.12 | 0.4195 | 11.2 | 0 | 0 | 0.4195 | 11.2 | 2025-12-07 07:52:17 | -17.2525 | -1498.4245 | -40.0173 | 87.71 | Close | 65
5314 | 105 | 4 | CC DChg | 00:01:21 | 63:39:03 | -14025.3 | 1.223 | 315.6 | 8.43 | 0 | 0 | 315.6 | 8.43 | 0.4339 | 11.59 | 0 | 0 | 0.4339 | 11.59 | 2025-12-07 07:52:20 | -17.1529 | -1646.1659 | -43.9629 | 87.21 | Close | 67.50001
5315 | 105 | 4 | CC DChg | 00:01:24 | 63:39:06 | -14025.3 | 1.2162 | 327.3 | 8.74 | 0 | 0 | 327.3 | 8.74 | 0.4481 | 11.97 | 0 | 0 | 0.4481 | 11.97 | 2025-12-07 07:52:23 | -17.0576 | -1718.781 | -45.9022 | 86.72 | Close | 70
5316 | 105 | 4 | CC DChg | 00:01:27 | 63:39:09 | -14025.3 | 1.2093 | 338.9 | 9.05 | 0 | 0 | 338.9 | 9.05 | 0.4623 | 12.35 | 0 | 0 | 0.4623 | 12.35 | 2025-12-07 07:52:26 | -16.9608 | -1693.8808 | -45.2372 | 86.24 | Close | 72.50001
5317 | 105 | 4 | CC DChg | 00:01:30 | 63:39:12 | -14025.3 | 1.2031 | 350.6 | 9.36 | 0 | 0 | 350.6 | 9.36 | 0.4764 | 12.72 | 0 | 0 | 0.4764 | 12.72 | 2025-12-07 07:52:29 | -16.8738 | -1885.1147 | -50.3444 | 85.8 | Close | 75
5318 | 105 | 4 | CC DChg | 00:01:33 | 63:39:15 | -14025.3 | 1.1969 | 362.3 | 9.68 | 0 | 0 | 362.3 | 9.68 | 0.4904 | 13.1 | 0 | 0 | 0.4904 | 13.1 | 2025-12-07 07:52:32 | -16.7869 | -1885.1183 | -50.3445 | 85.35 | Close | 77.5
5319 | 105 | 4 | CC DChg | 00:01:36 | 63:39:18 | -14025.3 | 1.1904 | 374 | 9.99 | 0 | 0 | 374 | 9.99 | 0.5044 | 13.47 | 0 | 0 | 0.5044 | 13.47 | 2025-12-07 07:52:35 | -16.6957 | -1798.1128 | -48.0209 | 84.88 | Close | 80
5320 | 105 | 4 | CC DChg | 00:01:39 | 63:39:21 | -14025.3 | 1.1845 | 385.7 | 10.3 | 0 | 0 | 385.7 | 10.3 | 0.5182 | 13.84 | 0 | 0 | 0.5182 | 13.84 | 2025-12-07 07:52:38 | -16.613 | -1980.9718 | -52.9044 | 84.46 | Close | 82.49999
5321 | 105 | 4 | CC DChg | 00:01:42 | 63:39:24 | -14025.3 | 1.1786 | 397.4 | 10.61 | 0 | 0 | 397.4 | 10.61 | 0.532 | 14.21 | 0 | 0 | 0.532 | 14.21 | 2025-12-07 07:52:41 | -16.5302 | -1980.9793 | -52.9046 | 84.06 | Close | 85
5322 | 105 | 4 | CC DChg | 00:01:45 | 63:39:27 | -14025.3 | 1.1731 | 409.1 | 10.92 | 0 | 0 | 409.1 | 10.92 | 0.5458 | 14.58 | 0 | 0 | 0.5458 | 14.58 | 2025-12-07 07:52:44 | -16.4531 | -2125.0424 | -56.7519 | 83.66 | Close | 87.5
5323 | 105 | 4 | CC DChg | 00:01:48 | 63:39:30 | -14025.3 | 1.1681 | 420.8 | 11.24 | 0 | 0 | 420.8 | 11.24 | 0.5595 | 14.94 | 0 | 0 | 0.5595 | 14.94 | 2025-12-07 07:52:47 | -16.3829 | -2337.5556 | -62.4274 | 83.31 | Close | 90.00001
5324 | 105 | 4 | CC DChg | 00:01:51 | 63:39:33 | -14025.3 | 1.1635 | 432.4 | 11.55 | 0 | 0 | 432.4 | 11.55 | 0.5731 | 15.31 | 0 | 0 | 0.5731 | 15.31 | 2025-12-07 07:52:50 | -16.3184 | -2540.8019 | -67.8553 | 82.96 | Close | 92.5
5325 | 105 | 4 | CC DChg | 00:01:54 | 63:39:36 | -14025.3 | 1.1597 | 444.1 | 11.86 | 0 | 0 | 444.1 | 11.86 | 0.5867 | 15.67 | 0 | 0 | 0.5867 | 15.67 | 2025-12-07 07:52:53 | -16.2651 | -3075.731 | -82.1413 | 82.69 | Close | 95
5326 | 105 | 4 | CC DChg | 00:01:57 | 63:39:39 | -14025.3 | 1.1557 | 455.8 | 12.17 | 0 | 0 | 455.8 | 12.17 | 0.6002 | 16.03 | 0 | 0 | 0.6002 | 16.03 | 2025-12-07 07:52:56 | -16.209 | -2921.9333 | -78.0339 | 82.42 | Close | 97.5
5327 | 105 | 4 | CC DChg | 00:02:00 | 63:39:42 | -14025.3 | 1.1523 | 467.5 | 12.49 | 0 | 0 | 467.5 | 12.49 | 0.6137 | 16.39 | 0 | 0 | 0.6137 | 16.39 | 2025-12-07 07:52:59 | -16.1613 | -3437.5686 | -91.8046 | 82.17 | Close | 100 |  | 1
5328 | 105 | 5 | CC Chg | 00:00:00 | 63:39:42 | 0 | 1.36 | 0 | 0 | 0 | 0 | 0 | 0 | 0 | 0 | 0 | 0 | 0 | 0 | 2025-12-07 07:52:59 | 0 | 0 | 0 | 0 | Close | 0 |  | 0
5329 | 105 | 5 | CC Chg | 00:05:00 | 63:44:42 | 917.7 | 1.6511 | 76.3 | 2.04 | 76.3 | 2.04 | 0 | 0 | 0.122 | 3.26 | 0.122 | 3.26 | 0 | 0 | 2025-12-07 07:57:59 | 1.5151 | 262.2615 | 7.004 | 1799.38 | Close | 16.29719
5330 | 105 | 5 | CC Chg | 00:10:00 | 63:49:42 | 917.7 | 1.7051 | 152.8 | 4.08 | 152.8 | 4.08 | 0 | 0 | 0.2503 | 6.68 | 0.2503 | 6.68 | 0 | 0 | 2025-12-07 08:02:59 | 1.5647 | 1415.8617 | 37.8124 | 1858.44 | Close | 32.61834
5331 | 105 | 5 | CC Chg | 00:15:00 | 63:54:42 | 917.7 | 1.7562 | 229.2 | 6.12 | 229.2 | 6.12 | 0 | 0 | 0.3826 | 10.22 | 0.3826 | 10.22 | 0 | 0 | 2025-12-07 08:07:59 | 1.6116 | 1495.8569 | 39.9487 | 1913.91 | Close | 48.93559
5332 | 105 | 5 | CC Chg | 00:20:00 | 63:59:42 | 917.7 | 1.8046 | 305.7 | 8.16 | 305.7 | 8.16 | 0 | 0 | 0.5187 | 13.85 | 0.5187 | 13.85 | 0 | 0 | 2025-12-07 08:12:59 | 1.656 | 1579.4288 | 42.1806 | 1966.65 | Close | 65.25413
5333 | 105 | 5 | CC Chg | 00:25:00 | 64:04:42 | 917.7 | 1.8517 | 382.1 | 10.21 | 382.1 | 10.21 | 0 | 0 | 0.6585 | 17.59 | 0.6585 | 17.59 | 0 | 0 | 2025-12-07 08:17:59 | 1.6992 | 1623.2951 | 43.3521 | 2018.2 | Close | 81.57542
5334 | 105 | 5 | CC Chg | 00:30:00 | 64:09:42 | 917.7 | 1.8948 | 458.6 | 12.25 | 458.6 | 12.25 | 0 | 0 | 0.8018 | 21.41 | 0.8018 | 21.41 | 0 | 0 | 2025-12-07 08:22:59 | 1.7388 | 1774.2655 | 47.384 | 2065.17 | Close | 97.89962
5335 | 105 | 5 | CC Chg | 00:30:38 | 64:10:21 | 917.7 | 1.9001 | 468.5 | 12.51 | 468.5 | 12.51 | 0 | 0 | 0.8205 | 21.91 | 0.8205 | 21.91 | 0 | 0 | 2025-12-07 08:23:37 | 1.7436 | 1856.4612 | 49.5791 | 2070.72 | Close | 100 |  | 1
5336 | 106 | 4 | CC DChg | 00:00:00 | 64:10:21 | -14025.3 | 1.6809 | 0 | 0 | 0 | 0 | 0 | 0 | 0 | 0 | 0 | 0 | 0 | 0 | 2025-12-07 08:23:37 | -23.5751 | 0 | 0 | 119.85 | Close | 0 |  | 0
5337 | 106 | 4 | CC DChg | 00:00:03 | 64:10:24 | -14025.3 | 1.6034 | 11.7 | 0.31 | 0 | 0 | 11.7 | 0.31 | 0.0191 | 0.51 | 0 | 0 | 0.0191 | 0.51 | 2025-12-07 08:23:40 | -22.4881 | -150.8096 | -4.0276 | 114.33 | Close | 2.499961
5338 | 106 | 4 | CC DChg | 00:00:06 | 64:10:27 | -14025.3 | 1.5646 | 23.4 | 0.62 | 0 | 0 | 23.4 | 0.62 | 0.0376 | 1 | 0 | 0 | 0.0376 | 1 | 2025-12-07 08:23:43 | -21.944 | -301.2305 | -8.0447 | 111.56 | Close | 4.999923
5339 | 106 | 4 | CC DChg | 00:00:09 | 64:10:30 | -14025.3 | 1.5355 | 35.1 | 0.94 | 0 | 0 | 35.1 | 0.94 | 0.0557 | 1.49 | 0 | 0 | 0.0557 | 1.49 | 2025-12-07 08:23:46 | -21.5358 | -401.6407 | -10.7263 | 109.5 | Close | 7.499885
5340 | 106 | 4 | CC DChg | 00:00:12 | 64:10:33 | -14025.3 | 1.511 | 46.8 | 1.25 | 0 | 0 | 46.8 | 1.25 | 0.0735 | 1.96 | 0 | 0 | 0.0735 | 1.96 | 2025-12-07 08:23:49 | -21.1922 | -477.0506 | -12.7402 | 107.74 | Close | 9.999846
5341 | 106 | 4 | CC DChg | 00:00:15 | 64:10:36 | -14025.3 | 1.4893 | 58.4 | 1.56 | 0 | 0 | 58.4 | 1.56 | 0.091 | 2.43 | 0 | 0 | 0.091 | 2.43 | 2025-12-07 08:23:52 | -20.8879 | -538.6057 | -14.3841 | 106.19 | Close | 12.49981
5342 | 106 | 4 | CC DChg | 00:00:18 | 64:10:39 | -14025.3 | 1.4688 | 70.1 | 1.87 | 0 | 0 | 70.1 | 1.87 | 0.1083 | 2.89 | 0 | 0 | 0.1083 | 2.89 | 2025-12-07 08:23:55 | -20.6003 | -570.1339 | -15.2261 | 104.75 | Close | 14.99977
5343 | 106 | 4 | CC DChg | 00:00:21 | 64:10:42 | -14025.3 | 1.4502 | 81.8 | 2.18 | 0 | 0 | 81.8 | 2.18 | 0.1254 | 3.35 | 0 | 0 | 0.1254 | 3.35 | 2025-12-07 08:23:58 | -20.3395 | -628.4008 | -16.7822 | 103.41 | Close | 17.49984
5344 | 106 | 4 | CC DChg | 00:00:24 | 64:10:45 | -14025.3 | 1.4329 | 93.5 | 2.5 | 0 | 0 | 93.5 | 2.5 | 0.1422 | 3.8 | 0 | 0 | 0.1422 | 3.8 | 2025-12-07 08:24:01 | -20.0968 | -675.5915 | -18.0425 | 102.19 | Close | 19.9998
5345 | 106 | 4 | CC DChg | 00:00:27 | 64:10:48 | -14031.5 | 1.4161 | 105.2 | 2.81 | 0 | 0 | 105.2 | 2.81 | 0.1589 | 4.24 | 0 | 0 | 0.1589 | 4.24 | 2025-12-07 08:24:04 | -19.87 | -695.7103 | -18.5798 | 100.93 | Close | 22.4998
5346 | 106 | 4 | CC DChg | 00:00:30 | 64:10:51 | -14025.3 | 1.4012 | 116.9 | 3.12 | 0 | 0 | 116.9 | 3.12 | 0.1753 | 4.68 | 0 | 0 | 0.1753 | 4.68 | 2025-12-07 08:24:07 | -19.6522 | -784.4579 | -20.9499 | 99.93 | Close | 24.99991
5347 | 106 | 4 | CC DChg | 00:00:33 | 64:10:54 | -14025.3 | 1.3867 | 128.6 | 3.43 | 0 | 0 | 128.6 | 3.43 | 0.1916 | 5.12 | 0 | 0 | 0.1916 | 5.12 | 2025-12-07 08:24:10 | -19.4489 | -806.0628 | -21.5269 | 98.89 | Close | 27.49991
5348 | 106 | 4 | CC DChg | 00:00:36 | 64:10:57 | -14025.3 | 1.3727 | 140.3 | 3.75 | 0 | 0 | 140.3 | 3.75 | 0.2077 | 5.55 | 0 | 0 | 0.2077 | 5.55 | 2025-12-07 08:24:13 | -19.2525 | -834.8381 | -22.2954 | 97.88 | Close | 29.99987
5349 | 106 | 4 | CC DChg | 00:00:39 | 64:11:00 | -14025.3 | 1.3594 | 151.9 | 4.06 | 0 | 0 | 151.9 | 4.06 | 0.2237 | 5.97 | 0 | 0 | 0.2237 | 5.97 | 2025-12-07 08:24:16 | -19.066 | -878.7778 | -23.4689 | 96.93 | Close | 32.49983
5350 | 106 | 4 | CC DChg | 00:00:42 | 64:11:03 | -14025.3 | 1.3473 | 163.6 | 4.37 | 0 | 0 | 163.6 | 4.37 | 0.2395 | 6.4 | 0 | 0 | 0.2395 | 6.4 | 2025-12-07 08:24:19 | -18.8963 | -965.9725 | -25.7975 | 96.08 | Close | 34.9999
5351 | 106 | 4 | CC DChg | 00:00:45 | 64:11:06 | -14025.3 | 1.3349 | 175.3 | 4.68 | 0 | 0 | 175.3 | 4.68 | 0.2552 | 6.81 | 0 | 0 | 0.2552 | 6.81 | 2025-12-07 08:24:22 | -18.7224 | -942.56 | -25.1723 | 95.19 | Close | 37.49986
5352 | 106 | 4 | CC DChg | 00:00:48 | 64:11:09 | -14031.5 | 1.3237 | 187 | 4.99 | 0 | 0 | 187 | 4.99 | 0.2707 | 7.23 | 0 | 0 | 0.2707 | 7.23 | 2025-12-07 08:24:25 | -18.5735 | -1043.5794 | -27.8701 | 94.36 | Close | 39.9999
5353 | 106 | 4 | CC DChg | 00:00:51 | 64:11:12 | -14025.3 | 1.3129 | 198.7 | 5.31 | 0 | 0 | 198.7 | 5.31 | 0.2861 | 7.64 | 0 | 0 | 0.2861 | 7.64 | 2025-12-07 08:24:28 | -18.4138 | -1082.214 | -28.9019 | 93.62 | Close | 42.4999
5354 | 106 | 4 | CC DChg | 00:00:54 | 64:11:15 | -14025.3 | 1.302 | 210.4 | 5.62 | 0 | 0 | 210.4 | 5.62 | 0.3014 | 8.05 | 0 | 0 | 0.3014 | 8.05 | 2025-12-07 08:24:31 | -18.2609 | -1072.2712 | -28.6364 | 92.85 | Close | 44.99986
5355 | 106 | 4 | CC DChg | 00:00:57 | 64:11:18 | -14025.3 | 1.2918 | 222.1 | 5.93 | 0 | 0 | 222.1 | 5.93 | 0.3165 | 8.45 | 0 | 0 | 0.3165 | 8.45 | 2025-12-07 08:24:34 | -18.1179 | -1145.8562 | -30.6015 | 92.11 | Close | 47.49982
5356 | 106 | 4 | CC DChg | 00:01:00 | 64:11:21 | -14031.5 | 1.2822 | 233.8 | 6.24 | 0 | 0 | 233.8 | 6.24 | 0.3316 | 8.86 | 0 | 0 | 0.3316 | 8.86 | 2025-12-07 08:24:37 | -17.9912 | -1217.5069 | -32.5151 | 91.39 | Close | 49.99985
5357 | 106 | 4 | CC DChg | 00:01:03 | 64:11:24 | -14025.3 | 1.2726 | 245.4 | 6.55 | 0 | 0 | 245.4 | 6.55 | 0.3465 | 9.25 | 0 | 0 | 0.3465 | 9.25 | 2025-12-07 08:24:40 | -17.8486 | -1217.4745 | -32.5142 | 90.76 | Close | 52.49982
5358 | 106 | 4 | CC DChg | 00:01:06 | 64:11:27 | -14025.3 | 1.2633 | 257.1 | 6.87 | 0 | 0 | 257.1 | 6.87 | 0.3613 | 9.65 | 0 | 0 | 0.3613 | 9.65 | 2025-12-07 08:24:43 | -17.7181 | -1256.7455 | -33.563 | 90.09 | Close | 54.99978
5359 | 106 | 4 | CC DChg | 00:01:09 | 64:11:30 | -14025.3 | 1.2546 | 268.8 | 7.18 | 0 | 0 | 268.8 | 7.18 | 0.376 | 10.04 | 0 | 0 | 0.376 | 10.04 | 2025-12-07 08:24:46 | -17.5961 | -1343.4406 | -35.8783 | 89.46 | Close | 57.49978
5360 | 106 | 4 | CC DChg | 00:01:12 | 64:11:33 | -14025.3 | 1.2462 | 280.5 | 7.49 | 0 | 0 | 280.5 | 7.49 | 0.3907 | 10.43 | 0 | 0 | 0.3907 | 10.43 | 2025-12-07 08:24:49 | -17.4783 | -1391.4392 | -37.1601 | 88.88 | Close | 59.99981
5361 | 106 | 4 | CC DChg | 00:01:15 | 64:11:36 | -14025.3 | 1.2382 | 292.2 | 7.8 | 0 | 0 | 292.2 | 7.8 | 0.4052 | 10.82 | 0 | 0 | 0.4052 | 10.82 | 2025-12-07 08:24:52 | -17.3661 | -1460.9639 | -39.0169 | 88.29 | Close | 62.49977
5362 | 106 | 4 | CC DChg | 00:01:18 | 64:11:39 | -14025.3 | 1.2304 | 303.9 | 8.12 | 0 | 0 | 303.9 | 8.12 | 0.4196 | 11.21 | 0 | 0 | 0.4196 | 11.21 | 2025-12-07 08:24:55 | -17.2567 | -1498.433 | -40.0175 | 87.73 | Close | 64.99974
5363 | 106 | 4 | CC DChg | 00:01:21 | 64:11:42 | -14025.3 | 1.2233 | 315.6 | 8.43 | 0 | 0 | 315.6 | 8.43 | 0.434 | 11.59 | 0 | 0 | 0.434 | 11.59 | 2025-12-07 08:24:58 | -17.1571 | -1646.1565 | -43.9627 | 87.23 | Close | 67.49969
5364 | 106 | 4 | CC DChg | 00:01:24 | 64:11:45 | -14025.3 | 1.2165 | 327.3 | 8.74 | 0 | 0 | 327.3 | 8.74 | 0.4482 | 11.97 | 0 | 0 | 0.4482 | 11.97 | 2025-12-07 08:25:01 | -17.0618 | -1718.7908 | -45.9025 | 86.74 | Close | 69.99966
5365 | 106 | 4 | CC DChg | 00:01:27 | 64:11:48 | -14025.3 | 1.2096 | 338.9 | 9.05 | 0 | 0 | 338.9 | 9.05 | 0.4624 | 12.35 | 0 | 0 | 0.4624 | 12.35 | 2025-12-07 08:25:04 | -16.965 | -1693.8712 | -45.237 | 86.25 | Close | 72.49962
5366 | 106 | 4 | CC DChg | 00:01:30 | 64:11:51 | -14025.3 | 1.2031 | 350.6 | 9.36 | 0 | 0 | 350.6 | 9.36 | 0.4765 | 12.73 | 0 | 0 | 0.4765 | 12.73 | 2025-12-07 08:25:07 | -16.8738 | -1798.1197 | -48.0211 | 85.79 | Close | 74.99959
5367 | 106 | 4 | CC DChg | 00:01:33 | 64:11:54 | -14025.3 | 1.1969 | 362.3 | 9.68 | 0 | 0 | 362.3 | 9.68 | 0.4905 | 13.1 | 0 | 0 | 0.4905 | 13.1 | 2025-12-07 08:25:10 | -16.7869 | -1885.2832 | -50.3489 | 85.36 | Close | 77.49976
5368 | 106 | 4 | CC DChg | 00:01:36 | 64:11:57 | -14025.3 | 1.1907 | 374 | 9.99 | 0 | 0 | 374 | 9.99 | 0.5045 | 13.47 | 0 | 0 | 0.5045 | 13.47 | 2025-12-07 08:25:13 | -16.6999 | -1885.233 | -50.3475 | 84.9 | Close | 79.99988
5369 | 106 | 4 | CC DChg | 00:01:39 | 64:12:00 | -14025.3 | 1.1848 | 385.7 | 10.3 | 0 | 0 | 385.7 | 10.3 | 0.5183 | 13.84 | 0 | 0 | 0.5183 | 13.84 | 2025-12-07 08:25:16 | -16.6172 | -1981.0245 | -52.9058 | 84.48 | Close | 82.4999
5370 | 106 | 4 | CC DChg | 00:01:42 | 64:12:03 | -14025.3 | 1.179 | 397.4 | 10.61 | 0 | 0 | 397.4 | 10.61 | 0.5322 | 14.21 | 0 | 0 | 0.5322 | 14.21 | 2025-12-07 08:25:19 | -16.5358 | -2015.1954 | -53.8183 | 84.07 | Close | 84.99995
5371 | 106 | 4 | CC DChg | 00:01:45 | 64:12:06 | -14025.3 | 1.1731 | 409.1 | 10.92 | 0 | 0 | 409.1 | 10.92 | 0.5459 | 14.58 | 0 | 0 | 0.5459 | 14.58 | 2025-12-07 08:25:22 | -16.4531 | -1980.9944 | -52.905 | 83.65 | Close | 87.49994
5372 | 106 | 4 | CC DChg | 00:01:48 | 64:12:09 | -14025.3 | 1.1684 | 420.8 | 11.24 | 0 | 0 | 420.8 | 11.24 | 0.5596 | 14.94 | 0 | 0 | 0.5596 | 14.94 | 2025-12-07 08:25:25 | -16.3871 | -2486.7518 | -66.4118 | 83.31 | Close | 89.9999
5373 | 106 | 4 | CC DChg | 00:01:51 | 64:12:12 | -14025.3 | 1.1638 | 432.5 | 11.55 | 0 | 0 | 432.5 | 11.55 | 0.5732 | 15.31 | 0 | 0 | 0.5732 | 15.31 | 2025-12-07 08:25:28 | -16.3226 | -2540.9275 | -67.8587 | 83 | Close | 92.49997
5374 | 106 | 4 | CC DChg | 00:01:54 | 64:12:15 | -14025.3 | 1.1597 | 444.1 | 11.86 | 0 | 0 | 444.1 | 11.86 | 0.5868 | 15.67 | 0 | 0 | 0.5868 | 15.67 | 2025-12-07 08:25:31 | -16.2651 | -2850.8076 | -76.1344 | 82.69 | Close | 95.00005
5375 | 106 | 4 | CC DChg | 00:01:57 | 64:12:18 | -14025.3 | 1.1557 | 455.8 | 12.17 | 0 | 0 | 455.8 | 12.17 | 0.6003 | 16.03 | 0 | 0 | 0.6003 | 16.03 | 2025-12-07 08:25:34 | -16.209 | -2921.9667 | -78.0348 | 82.41 | Close | 97.50004
5376 | 106 | 4 | CC DChg | 00:02:00 | 64:12:21 | -14025.3 | 1.1526 | 467.5 | 12.49 | 0 | 0 | 467.5 | 12.49 | 0.6138 | 16.39 | 0 | 0 | 0.6138 | 16.39 | 2025-12-07 08:25:37 | -16.1655 | -3770.2366 | -100.6889 | 82.19 | Close | 100 |  | 1
5377 | 106 | 5 | CC Chg | 00:00:00 | 64:12:21 | 0 | 1.3628 | 0 | 0 | 0 | 0 | 0 | 0 | 0 | 0 | 0 | 0 | 0 | 0 | 2025-12-07 08:25:37 | 0 | 0 | 0 | 0 | Close | 0 |  | 0
5378 | 106 | 5 | CC Chg | 00:05:00 | 64:17:21 | 917.7 | 1.6511 | 76.3 | 2.04 | 76.3 | 2.04 | 0 | 0 | 0.122 | 3.26 | 0.122 | 3.26 | 0 | 0 | 2025-12-07 08:30:37 | 1.5151 | 264.7946 | 7.0717 | 1799.38 | Close | 16.29608
5379 | 106 | 5 | CC Chg | 00:10:00 | 64:22:21 | 917.7 | 1.7051 | 152.8 | 4.08 | 152.8 | 4.08 | 0 | 0 | 0.2503 | 6.68 | 0.2503 | 6.68 | 0 | 0 | 2025-12-07 08:35:37 | 1.5647 | 1415.7698 | 37.8099 | 1858.44 | Close | 32.6159
5380 | 106 | 5 | CC Chg | 00:15:00 | 64:27:21 | 917.7 | 1.7559 | 229.2 | 6.12 | 229.2 | 6.12 | 0 | 0 | 0.3826 | 10.22 | 0.3826 | 10.22 | 0 | 0 | 2025-12-07 08:40:37 | 1.6113 | 1505.009 | 40.1932 | 1913.58 | Close | 48.93635
5381 | 106 | 5 | CC Chg | 00:20:00 | 64:32:21 | 917.7 | 1.8046 | 305.7 | 8.16 | 305.7 | 8.16 | 0 | 0 | 0.5188 | 13.85 | 0.5188 | 13.85 | 0 | 0 | 2025-12-07 08:45:37 | 1.656 | 1570.2423 | 41.9353 | 1966.87 | Close | 65.26028
5382 | 106 | 5 | CC Chg | 00:25:00 | 64:37:21 | 917.7 | 1.8517 | 382.2 | 10.21 | 382.2 | 10.21 | 0 | 0 | 0.6586 | 17.59 | 0.6586 | 17.59 | 0 | 0 | 2025-12-07 08:50:37 | 1.6992 | 1623.4065 | 43.3551 | 2018.2 | Close | 81.58244
5383 | 106 | 5 | CC Chg | 00:30:00 | 64:42:21 | 917.7 | 1.8948 | 458.6 | 12.25 | 458.6 | 12.25 | 0 | 0 | 0.8018 | 21.41 | 0.8018 | 21.41 | 0 | 0 | 2025-12-07 08:55:37 | 1.7388 | 1774.1253 | 47.3803 | 2064.95 | Close | 97.90509
5384 | 106 | 5 | CC Chg | 00:30:38 | 64:42:59 | 917.7 | 1.9001 | 468.5 | 12.51 | 468.5 | 12.51 | 0 | 0 | 0.8205 | 21.91 | 0.8205 | 21.91 | 0 | 0 | 2025-12-07 08:56:16 | 1.7436 | 1851.6562 | 49.4508 | 2070.72 | Close | 100 |  | 1
5385 | 107 | 4 | CC DChg | 00:00:00 | 64:42:59 | -14025.3 | 1.6768 | 0 | 0 | 0 | 0 | 0 | 0 | 0 | 0 | 0 | 0 | 0 | 0 | 2025-12-07 08:56:16 | -23.5176 | 0 | 0 | 119.58 | Close | 0 |  | 0
5386 | 107 | 4 | CC DChg | 00:00:03 | 64:43:02 | -14025.3 | 1.6034 | 11.7 | 0.31 | 0 | 0 | 11.7 | 0.31 | 0.0191 | 0.51 | 0 | 0 | 0.0191 | 0.51 | 2025-12-07 08:56:19 | -22.4881 | -159.2335 | -4.2525 | 114.33 | Close | 2.499996
5387 | 107 | 4 | CC DChg | 00:00:06 | 64:43:05 | -14025.3 | 1.5646 | 23.4 | 0.62 | 0 | 0 | 23.4 | 0.62 | 0.0376 | 1 | 0 | 0 | 0.0376 | 1 | 2025-12-07 08:56:22 | -21.944 | -301.2305 | -8.0447 | 111.56 | Close | 4.999992
5388 | 107 | 4 | CC DChg | 00:00:09 | 64:43:08 | -14025.3 | 1.5358 | 35.1 | 0.94 | 0 | 0 | 35.1 | 0.94 | 0.0557 | 1.49 | 0 | 0 | 0.0557 | 1.49 | 2025-12-07 08:56:25 | -21.54 | -405.8245 | -10.8381 | 109.52 | Close | 7.499989
5389 | 107 | 4 | CC DChg | 00:00:12 | 64:43:11 | -14025.3 | 1.511 | 46.8 | 1.25 | 0 | 0 | 46.8 | 1.25 | 0.0735 | 1.96 | 0 | 0 | 0.0735 | 1.96 | 2025-12-07 08:56:28 | -21.1922 | -471.2798 | -12.5861 | 107.73 | Close | 9.999984
5390 | 107 | 4 | CC DChg | 00:00:15 | 64:43:14 | -14025.3 | 1.4893 | 58.4 | 1.56 | 0 | 0 | 58.4 | 1.56 | 0.091 | 2.43 | 0 | 0 | 0.091 | 2.43 | 2025-12-07 08:56:31 | -20.8879 | -538.6057 | -14.3841 | 106.19 | Close | 12.49998
5391 | 107 | 4 | CC DChg | 00:00:18 | 64:43:17 | -14025.3 | 1.4688 | 70.1 | 1.87 | 0 | 0 | 70.1 | 1.87 | 0.1083 | 2.89 | 0 | 0 | 0.1083 | 2.89 | 2025-12-07 08:56:34 | -20.6003 | -570.1339 | -15.2261 | 104.75 | Close | 14.99998
5392 | 107 | 4 | CC DChg | 00:00:21 | 64:43:20 | -14025.3 | 1.4502 | 81.8 | 2.18 | 0 | 0 | 81.8 | 2.18 | 0.1254 | 3.35 | 0 | 0 | 0.1254 | 3.35 | 2025-12-07 08:56:37 | -20.3395 | -628.3731 | -16.7815 | 103.41 | Close | 17.49997
5393 | 107 | 4 | CC DChg | 00:00:24 | 64:43:23 | -14025.3 | 1.4329 | 93.5 | 2.5 | 0 | 0 | 93.5 | 2.5 | 0.1422 | 3.8 | 0 | 0 | 0.1422 | 3.8 | 2025-12-07 08:56:40 | -20.0968 | -675.5918 | -18.0425 | 102.17 | Close | 19.99997
5394 | 107 | 4 | CC DChg | 00:00:27 | 64:43:26 | -14025.3 | 1.4161 | 105.2 | 2.81 | 0 | 0 | 105.2 | 2.81 | 0.1588 | 4.24 | 0 | 0 | 0.1588 | 4.24 | 2025-12-07 08:56:43 | -19.8612 | -695.6997 | -18.5795 | 100.99 | Close | 22.49997
5395 | 107 | 4 | CC DChg | 00:00:30 | 64:43:29 | -14025.3 | 1.4009 | 116.9 | 3.12 | 0 | 0 | 116.9 | 3.12 | 0.1753 | 4.68 | 0 | 0 | 0.1753 | 4.68 | 2025-12-07 08:56:46 | -19.648 | -768.9298 | -20.5352 | 99.89 | Close | 24.99996
5396 | 107 | 4 | CC DChg | 00:00:33 | 64:43:32 | -14025.3 | 1.386 | 128.6 | 3.43 | 0 | 0 | 128.6 | 3.43 | 0.1916 | 5.12 | 0 | 0 | 0.1916 | 5.12 | 2025-12-07 08:56:49 | -19.4391 | -784.4124 | -20.9487 | 98.83 | Close | 27.49996
5397 | 107 | 4 | CC DChg | 00:00:36 | 64:43:35 | -14025.3 | 1.3724 | 140.3 | 3.75 | 0 | 0 | 140.3 | 3.75 | 0.2077 | 5.55 | 0 | 0 | 0.2077 | 5.55 | 2025-12-07 08:56:52 | -19.2483 | -859.393 | -22.9512 | 97.87 | Close | 29.99996
5398 | 107 | 4 | CC DChg | 00:00:39 | 64:43:38 | -14025.3 | 1.3591 | 151.9 | 4.06 | 0 | 0 | 151.9 | 4.06 | 0.2237 | 5.97 | 0 | 0 | 0.2237 | 5.97 | 2025-12-07 08:56:55 | -19.0618 | -878.7769 | -23.4688 | 96.91 | Close | 32.49995
5399 | 107 | 4 | CC DChg | 00:00:42 | 64:43:41 | -14025.3 | 1.3467 | 163.6 | 4.37 | 0 | 0 | 163.6 | 4.37 | 0.2395 | 6.4 | 0 | 0 | 0.2395 | 6.4 | 2025-12-07 08:56:58 | -18.8879 | -942.56 | -25.1723 | 96.03 | Close | 34.99995
5400 | 107 | 4 | CC DChg | 00:00:45 | 64:43:44 | -14025.3 | 1.3343 | 175.3 | 4.68 | 0 | 0 | 175.3 | 4.68 | 0.2551 | 6.81 | 0 | 0 | 0.2551 | 6.81 | 2025-12-07 08:57:01 | -18.7139 | -942.56 | -25.1723 | 95.14 | Close | 37.49994
5401 | 107 | 4 | CC DChg | 00:00:48 | 64:43:47 | -14025.3 | 1.3231 | 187 | 4.99 | 0 | 0 | 187 | 4.99 | 0.2707 | 7.23 | 0 | 0 | 0.2707 | 7.23 | 2025-12-07 08:57:04 | -18.5569 | -1043.6091 | -27.8709 | 94.34 | Close | 40.00008
5402 | 107 | 4 | CC DChg | 00:00:51 | 64:43:50 | -14025.3 | 1.3116 | 198.7 | 5.31 | 0 | 0 | 198.7 | 5.31 | 0.2861 | 7.64 | 0 | 0 | 0.2861 | 7.64 | 2025-12-07 08:57:07 | -18.3956 | -1016.3266 | -27.1423 | 93.52 | Close | 42.50008
5403 | 107 | 4 | CC DChg | 00:00:54 | 64:43:53 | -14025.3 | 1.3011 | 210.4 | 5.62 | 0 | 0 | 210.4 | 5.62 | 0.3013 | 8.05 | 0 | 0 | 0.3013 | 8.05 | 2025-12-07 08:57:10 | -18.2483 | -1113.1175 | -29.7272 | 92.79 | Close | 45.00008
5404 | 107 | 4 | CC DChg | 00:00:57 | 64:43:56 | -14025.3 | 1.2909 | 222.1 | 5.93 | 0 | 0 | 222.1 | 5.93 | 0.3165 | 8.45 | 0 | 0 | 0.3165 | 8.45 | 2025-12-07 08:57:13 | -18.1052 | -1145.8562 | -30.6015 | 92.05 | Close | 47.50007
5405 | 107 | 4 | CC DChg | 00:01:00 | 64:43:59 | -14025.3 | 1.2813 | 233.8 | 6.24 | 0 | 0 | 233.8 | 6.24 | 0.3315 | 8.85 | 0 | 0 | 0.3315 | 8.85 | 2025-12-07 08:57:16 | -17.9706 | -1217.4722 | -32.5141 | 91.36 | Close | 50.00007
5406 | 107 | 4 | CC DChg | 00:01:03 | 64:44:02 | -14025.3 | 1.2717 | 245.4 | 6.55 | 0 | 0 | 245.4 | 6.55 | 0.3464 | 9.25 | 0 | 0 | 0.3464 | 9.25 | 2025-12-07 08:57:19 | -17.836 | -1217.4745 | -32.5142 | 90.68 | Close | 52.50007
5407 | 107 | 4 | CC DChg | 00:01:06 | 64:44:05 | -14025.3 | 1.2627 | 257.1 | 6.87 | 0 | 0 | 257.1 | 6.87 | 0.3612 | 9.65 | 0 | 0 | 0.3612 | 9.65 | 2025-12-07 08:57:22 | -17.7097 | -1298.637 | -34.6817 | 90.03 | Close | 55.00006
5408 | 107 | 4 | CC DChg | 00:01:09 | 64:44:08 | -14025.3 | 1.254 | 268.8 | 7.18 | 0 | 0 | 268.8 | 7.18 | 0.3759 | 10.04 | 0 | 0 | 0.3759 | 10.04 | 2025-12-07 08:57:25 | -17.5877 | -1343.4227 | -35.8778 | 89.42 | Close | 57.50006
5409 | 107 | 4 | CC DChg | 00:01:12 | 64:44:11 | -14025.3 | 1.2456 | 280.5 | 7.49 | 0 | 0 | 280.5 | 7.49 | 0.3905 | 10.43 | 0 | 0 | 0.3905 | 10.43 | 2025-12-07 08:57:28 | -17.4699 | -1391.3942 | -37.1589 | 88.82 | Close | 60.00005
5410 | 107 | 4 | CC DChg | 00:01:15 | 64:44:14 | -14025.3 | 1.2375 | 292.2 | 7.8 | 0 | 0 | 292.2 | 7.8 | 0.405 | 10.82 | 0 | 0 | 0.405 | 10.82 | 2025-12-07 08:57:31 | -17.3563 | -1442.9328 | -38.5353 | 88.24 | Close | 62.50005
5411 | 107 | 4 | CC DChg | 00:01:18 | 64:44:17 | -14025.3 | 1.2301 | 303.9 | 8.12 | 0 | 0 | 303.9 | 8.12 | 0.4195 | 11.2 | 0 | 0 | 0.4195 | 11.2 | 2025-12-07 08:57:34 | -17.2525 | -1579.4234 | -42.1805 | 87.71 | Close | 65.00005
5412 | 107 | 4 | CC DChg | 00:01:21 | 64:44:20 | -14025.3 | 1.223 | 315.6 | 8.43 | 0 | 0 | 315.6 | 8.43 | 0.4338 | 11.59 | 0 | 0 | 0.4338 | 11.59 | 2025-12-07 08:57:37 | -17.1529 | -1646.1628 | -43.9629 | 87.21 | Close | 67.50005
5413 | 107 | 4 | CC DChg | 00:01:24 | 64:44:23 | -14025.3 | 1.2162 | 327.3 | 8.74 | 0 | 0 | 327.3 | 8.74 | 0.4481 | 11.97 | 0 | 0 | 0.4481 | 11.97 | 2025-12-07 08:57:40 | -17.0576 | -1718.7843 | -45.9023 | 86.72 | Close | 70.00004
5414 | 107 | 4 | CC DChg | 00:01:27 | 64:44:26 | -14025.3 | 1.2093 | 338.9 | 9.05 | 0 | 0 | 338.9 | 9.05 | 0.4622 | 12.34 | 0 | 0 | 0.4622 | 12.34 | 2025-12-07 08:57:43 | -16.9608 | -1693.8744 | -45.2371 | 86.23 | Close | 72.50003
5415 | 107 | 4 | CC DChg | 00:01:30 | 64:44:29 | -14025.3 | 1.2028 | 350.6 | 9.36 | 0 | 0 | 350.6 | 9.36 | 0.4763 | 12.72 | 0 | 0 | 0.4763 | 12.72 | 2025-12-07 08:57:46 | -16.8696 | -1798.1162 | -48.021 | 85.78 | Close | 75.00003
5416 | 107 | 4 | CC DChg | 00:01:33 | 64:44:32 | -14025.3 | 1.1966 | 362.3 | 9.68 | 0 | 0 | 362.3 | 9.68 | 0.4903 | 13.1 | 0 | 0 | 0.4903 | 13.1 | 2025-12-07 08:57:49 | -16.7827 | -1885.1183 | -50.3445 | 85.32 | Close | 77.50003
5417 | 107 | 4 | CC DChg | 00:01:36 | 64:44:35 | -14025.3 | 1.1904 | 374 | 9.99 | 0 | 0 | 374 | 9.99 | 0.5043 | 13.47 | 0 | 0 | 0.5043 | 13.47 | 2025-12-07 08:57:52 | -16.6957 | -1885.1219 | -50.3446 | 84.88 | Close | 80.00003
5418 | 107 | 4 | CC DChg | 00:01:39 | 64:44:38 | -14025.3 | 1.1845 | 385.7 | 10.3 | 0 | 0 | 385.7 | 10.3 | 0.5182 | 13.84 | 0 | 0 | 0.5182 | 13.84 | 2025-12-07 08:57:55 | -16.613 | -1980.9718 | -52.9044 | 84.46 | Close | 82.50002
5419 | 107 | 4 | CC DChg | 00:01:42 | 64:44:41 | -14025.3 | 1.1786 | 397.4 | 10.61 | 0 | 0 | 397.4 | 10.61 | 0.532 | 14.21 | 0 | 0 | 0.532 | 14.21 | 2025-12-07 08:57:58 | -16.5302 | -1980.9718 | -52.9044 | 84.04 | Close | 85.00002
5420 | 107 | 4 | CC DChg | 00:01:45 | 64:44:44 | -14025.3 | 1.1731 | 409.1 | 10.92 | 0 | 0 | 409.1 | 10.92 | 0.5457 | 14.57 | 0 | 0 | 0.5457 | 14.57 | 2025-12-07 08:58:01 | -16.4531 | -2125.0424 | -56.7519 | 83.65 | Close | 87.50001
5421 | 107 | 4 | CC DChg | 00:01:48 | 64:44:47 | -14025.3 | 1.1681 | 420.8 | 11.24 | 0 | 0 | 420.8 | 11.24 | 0.5594 | 14.94 | 0 | 0 | 0.5594 | 14.94 | 2025-12-07 08:58:04 | -16.3829 | -2337.5556 | -62.4274 | 83.31 | Close | 90.00001
5422 | 107 | 4 | CC DChg | 00:01:51 | 64:44:50 | -14025.3 | 1.1635 | 432.4 | 11.55 | 0 | 0 | 432.4 | 11.55 | 0.573 | 15.3 | 0 | 0 | 0.573 | 15.3 | 2025-12-07 08:58:07 | -16.3184 | -2540.8116 | -67.8556 | 82.96 | Close | 92.50001
5423 | 107 | 4 | CC DChg | 00:01:54 | 64:44:53 | -14025.3 | 1.1591 | 444.1 | 11.86 | 0 | 0 | 444.1 | 11.86 | 0.5866 | 15.67 | 0 | 0 | 0.5866 | 15.67 | 2025-12-07 08:58:10 | -16.2567 | -2656.303 | -70.9399 | 82.65 | Close | 95
5424 | 107 | 4 | CC DChg | 00:01:57 | 64:44:56 | -14025.3 | 1.1557 | 455.8 | 12.17 | 0 | 0 | 455.8 | 12.17 | 0.6001 | 16.03 | 0 | 0 | 0.6001 | 16.03 | 2025-12-07 08:58:13 | -16.209 | -3437.5686 | -91.8046 | 82.41 | Close | 97.5
5425 | 107 | 4 | CC DChg | 00:02:00 | 64:44:59 | -14025.3 | 1.1523 | 467.5 | 12.49 | 0 | 0 | 467.5 | 12.49 | 0.6136 | 16.39 | 0 | 0 | 0.6136 | 16.39 | 2025-12-07 08:58:16 | -16.1613 | -3437.5817 | -91.805 | 82.17 | Close | 100 |  | 1
5426 | 107 | 5 | CC Chg | 00:00:00 | 64:44:59 | 0 | 1.3616 | 0 | 0 | 0 | 0 | 0 | 0 | 0 | 0 | 0 | 0 | 0 | 0 | 2025-12-07 08:58:16 | 0 | 0 | 0 | 0 | Close | 0 |  | 0
5427 | 107 | 5 | CC Chg | 00:05:00 | 64:49:59 | 917.7 | 1.6511 | 76.3 | 2.04 | 76.3 | 2.04 | 0 | 0 | 0.122 | 3.26 | 0.122 | 3.26 | 0 | 0 | 2025-12-07 09:03:14 | 1.5151 | 263.6884 | 7.0421 | 1799.38 | Close | 16.29407
5428 | 107 | 5 | CC Chg | 00:10:00 | 64:54:59 | 917.7 | 1.7051 | 152.8 | 4.08 | 152.8 | 4.08 | 0 | 0 | 0.2503 | 6.68 | 0.2503 | 6.68 | 0 | 0 | 2025-12-07 09:08:14 | 1.5647 | 1416.0342 | 37.817 | 1858.22 | Close | 32.61548
5429 | 107 | 5 | CC Chg | 00:15:00 | 64:59:59 | 917.7 | 1.7562 | 229.3 | 6.12 | 229.3 | 6.12 | 0 | 0 | 0.3827 | 10.22 | 0.3827 | 10.22 | 0 | 0 | 2025-12-07 09:13:14 | 1.6116 | 1496.4938 | 39.9658 | 1913.91 | Close | 48.93794
5430 | 107 | 5 | CC Chg | 00:20:00 | 65:04:59 | 917.7 | 1.8046 | 305.7 | 8.17 | 305.7 | 8.17 | 0 | 0 | 0.5188 | 13.86 | 0.5188 | 13.86 | 0 | 0 | 2025-12-07 09:18:14 | 1.656 | 1579.9761 | 42.1953 | 1966.65 | Close | 65.26042
5431 | 107 | 5 | CC Chg | 00:25:00 | 65:09:59 | 917.7 | 1.852 | 382.2 | 10.21 | 382.2 | 10.21 | 0 | 0 | 0.6586 | 17.59 | 0.6586 | 17.59 | 0 | 0 | 2025-12-07 09:23:14 | 1.6995 | 1613.3085 | 43.0854 | 2018.31 | Close | 81.58288
5432 | 107 | 5 | CC Chg | 00:30:00 | 65:14:59 | 917.7 | 1.8948 | 458.7 | 12.25 | 458.7 | 12.25 | 0 | 0 | 0.8019 | 21.42 | 0.8019 | 21.42 | 0 | 0 | 2025-12-07 09:28:14 | 1.7388 | 1786.0976 | 47.7 | 2064.95 | Close | 97.89983
5433 | 107 | 5 | CC Chg | 00:30:38 | 65:15:38 | 917.7 | 1.9001 | 468.5 | 12.51 | 468.5 | 12.51 | 0 | 0 | 0.8206 | 21.91 | 0.8206 | 21.91 | 0 | 0 | 2025-12-07 09:28:53 | 1.7436 | 1856.4696 | 49.5794 | 2070.72 | Close | 100 |  | 1
5434 | 108 | 4 | CC DChg | 00:00:00 | 65:15:38 | -14025.3 | 1.6772 | 0 | 0 | 0 | 0 | 0 | 0 | 0 | 0 | 0 | 0 | 0 | 0 | 2025-12-07 09:28:53 | -23.5232 | 0 | 0 | 119.59 | Close | 0 |  | 0
5435 | 108 | 4 | CC DChg | 00:00:03 | 65:15:41 | -14025.3 | 1.6034 | 11.7 | 0.31 | 0 | 0 | 11.7 | 0.31 | 0.0191 | 0.51 | 0 | 0 | 0.0191 | 0.51 | 2025-12-07 09:28:56 | -22.4881 | -158.3705 | -4.2295 | 114.32 | Close | 2.499965
5436 | 108 | 4 | CC DChg | 00:00:06 | 65:15:44 | -14025.3 | 1.5652 | 23.4 | 0.62 | 0 | 0 | 23.4 | 0.62 | 0.0376 | 1 | 0 | 0 | 0.0376 | 1 | 2025-12-07 09:28:59 | -21.9524 | -305.9618 | -8.1711 | 111.61 | Close | 4.99993
5437 | 108 | 4 | CC DChg | 00:00:09 | 65:15:47 | -14025.3 | 1.5361 | 35.1 | 0.94 | 0 | 0 | 35.1 | 0.94 | 0.0557 | 1.49 | 0 | 0 | 0.0557 | 1.49 | 2025-12-07 09:29:02 | -21.5442 | -401.6407 | -10.7263 | 109.53 | Close | 7.499895
5438 | 108 | 4 | CC DChg | 00:00:12 | 65:15:50 | -14025.3 | 1.5116 | 46.8 | 1.25 | 0 | 0 | 46.8 | 1.25 | 0.0735 | 1.96 | 0 | 0 | 0.0735 | 1.96 | 2025-12-07 09:29:05 | -21.2006 | -477.0506 | -12.7402 | 107.78 | Close | 9.99986
5439 | 108 | 4 | CC DChg | 00:00:15 | 65:15:53 | -14025.3 | 1.4896 | 58.4 | 1.56 | 0 | 0 | 58.4 | 1.56 | 0.0911 | 2.43 | 0 | 0 | 0.0911 | 2.43 | 2025-12-07 09:29:08 | -20.8921 | -531.2768 | -14.1884 | 106.22 | Close | 12.4999
5440 | 108 | 4 | CC DChg | 00:00:18 | 65:15:56 | -14025.3 | 1.4691 | 70.1 | 1.87 | 0 | 0 | 70.1 | 1.87 | 0.1083 | 2.89 | 0 | 0 | 0.1083 | 2.89 | 2025-12-07 09:29:11 | -20.6046 | -570.1507 | -15.2266 | 104.75 | Close | 14.99994
5441 | 108 | 4 | CC DChg | 00:00:21 | 65:15:59 | -14025.3 | 1.4505 | 81.8 | 2.18 | 0 | 0 | 81.8 | 2.18 | 0.1254 | 3.35 | 0 | 0 | 0.1254 | 3.35 | 2025-12-07 09:29:14 | -20.3437 | -628.3734 | -16.7815 | 103.43 | Close | 17.4999
5442 | 108 | 4 | CC DChg | 00:00:24 | 65:16:02 | -14025.3 | 1.4332 | 93.5 | 2.5 | 0 | 0 | 93.5 | 2.5 | 0.1422 | 3.8 | 0 | 0 | 0.1422 | 3.8 | 2025-12-07 09:29:17 | -20.101 | -675.6423 | -18.0439 | 102.19 | Close | 20.00005
5443 | 108 | 4 | CC DChg | 00:00:27 | 65:16:05 | -14025.3 | 1.4167 | 105.2 | 2.81 | 0 | 0 | 105.2 | 2.81 | 0.1589 | 4.24 | 0 | 0 | 0.1589 | 4.24 | 2025-12-07 09:29:20 | -19.8696 | -708.3582 | -18.9176 | 101.02 | Close | 22.50006
5444 | 108 | 4 | CC DChg | 00:00:30 | 65:16:08 | -14025.3 | 1.4012 | 116.9 | 3.12 | 0 | 0 | 116.9 | 3.12 | 0.1754 | 4.68 | 0 | 0 | 0.1754 | 4.68 | 2025-12-07 09:29:23 | -19.6522 | -754.0918 | -20.139 | 99.91 | Close | 25.00017
5445 | 108 | 4 | CC DChg | 00:00:33 | 65:16:11 | -14025.3 | 1.3867 | 128.6 | 3.43 | 0 | 0 | 128.6 | 3.43 | 0.1916 | 5.12 | 0 | 0 | 0.1916 | 5.12 | 2025-12-07 09:29:26 | -19.4489 | -806.1226 | -21.5285 | 98.88 | Close | 27.50035
5446 | 108 | 4 | CC DChg | 00:00:36 | 65:16:14 | -14025.3 | 1.373 | 140.3 | 3.75 | 0 | 0 | 140.3 | 3.75 | 0.2078 | 5.55 | 0 | 0 | 0.2078 | 5.55 | 2025-12-07 09:29:29 | -19.2567 | -853.1573 | -22.7846 | 97.9 | Close | 30.00043
5447 | 108 | 4 | CC DChg | 00:00:39 | 65:16:17 | -14025.3 | 1.3597 | 151.9 | 4.06 | 0 | 0 | 151.9 | 4.06 | 0.2237 | 5.98 | 0 | 0 | 0.2237 | 5.98 | 2025-12-07 09:29:32 | -19.0702 | -878.7786 | -23.4689 | 96.95 | Close | 32.5004
5448 | 108 | 4 | CC DChg | 00:00:42 | 65:16:20 | -14025.3 | 1.3473 | 163.6 | 4.37 | 0 | 0 | 163.6 | 4.37 | 0.2395 | 6.4 | 0 | 0 | 0.2395 | 6.4 | 2025-12-07 09:29:35 | -18.8963 | -942.6138 | -25.1737 | 96.08 | Close | 35.0005
5449 | 108 | 4 | CC DChg | 00:00:45 | 65:16:23 | -14025.3 | 1.3352 | 175.3 | 4.68 | 0 | 0 | 175.3 | 4.68 | 0.2552 | 6.82 | 0 | 0 | 0.2552 | 6.82 | 2025-12-07 09:29:38 | -18.7266 | -965.9293 | -25.7964 | 95.22 | Close | 37.50047
5450 | 108 | 4 | CC DChg | 00:00:48 | 65:16:26 | -14025.3 | 1.3237 | 187 | 4.99 | 0 | 0 | 187 | 4.99 | 0.2708 | 7.23 | 0 | 0 | 0.2708 | 7.23 | 2025-12-07 09:29:41 | -18.5653 | -1016.371 | -27.1435 | 94.38 | Close | 40.00055
5451 | 108 | 4 | CC DChg | 00:00:51 | 65:16:29 | -14025.3 | 1.3129 | 198.7 | 5.31 | 0 | 0 | 198.7 | 5.31 | 0.2862 | 7.64 | 0 | 0 | 0.2862 | 7.64 | 2025-12-07 09:29:44 | -18.4138 | -1082.2778 | -28.9036 | 93.62 | Close | 42.5007
5452 | 108 | 4 | CC DChg | 00:00:54 | 65:16:32 | -14025.3 | 1.302 | 210.4 | 5.62 | 0 | 0 | 210.4 | 5.62 | 0.3014 | 8.05 | 0 | 0 | 0.3014 | 8.05 | 2025-12-07 09:29:47 | -18.2609 | -1072.2854 | -28.6367 | 92.84 | Close | 45.0007
5453 | 108 | 4 | CC DChg | 00:00:57 | 65:16:35 | -14025.3 | 1.2918 | 222.1 | 5.93 | 0 | 0 | 222.1 | 5.93 | 0.3166 | 8.46 | 0 | 0 | 0.3166 | 8.46 | 2025-12-07 09:29:50 | -18.1179 | -1145.8562 | -30.6015 | 92.11 | Close | 47.50066
5454 | 108 | 4 | CC DChg | 00:01:00 | 65:16:38 | -14025.3 | 1.2822 | 233.8 | 6.24 | 0 | 0 | 233.8 | 6.24 | 0.3316 | 8.86 | 0 | 0 | 0.3316 | 8.86 | 2025-12-07 09:29:53 | -17.9832 | -1217.4745 | -32.5142 | 91.44 | Close | 50.00063
5455 | 108 | 4 | CC DChg | 00:01:03 | 65:16:41 | -14025.3 | 1.2729 | 245.4 | 6.56 | 0 | 0 | 245.4 | 6.56 | 0.3466 | 9.26 | 0 | 0 | 0.3466 | 9.26 | 2025-12-07 09:29:56 | -17.8528 | -1256.7455 | -33.563 | 90.76 | Close | 52.50059
5456 | 108 | 4 | CC DChg | 00:01:06 | 65:16:44 | -14025.3 | 1.2633 | 257.1 | 6.87 | 0 | 0 | 257.1 | 6.87 | 0.3614 | 9.65 | 0 | 0 | 0.3614 | 9.65 | 2025-12-07 09:29:59 | -17.7181 | -1217.4722 | -32.5141 | 90.08 | Close | 55.00055
5457 | 108 | 4 | CC DChg | 00:01:09 | 65:16:47 | -14025.3 | 1.2549 | 268.8 | 7.18 | 0 | 0 | 268.8 | 7.18 | 0.3761 | 10.04 | 0 | 0 | 0.3761 | 10.04 | 2025-12-07 09:30:02 | -17.6003 | -1391.3995 | -37.1591 | 89.48 | Close | 57.50052
5458 | 108 | 4 | CC DChg | 00:01:12 | 65:16:50 | -14025.3 | 1.2462 | 280.5 | 7.49 | 0 | 0 | 280.5 | 7.49 | 0.3907 | 10.43 | 0 | 0 | 0.3907 | 10.43 | 2025-12-07 09:30:05 | -17.4783 | -1343.4176 | -35.8777 | 88.86 | Close | 60.00048
5459 | 108 | 4 | CC DChg | 00:01:15 | 65:16:53 | -14025.3 | 1.2382 | 292.2 | 7.8 | 0 | 0 | 292.2 | 7.8 | 0.4052 | 10.82 | 0 | 0 | 0.4052 | 10.82 | 2025-12-07 09:30:08 | -17.3661 | -1461.0083 | -39.0181 | 88.29 | Close | 62.50052
5460 | 108 | 4 | CC DChg | 00:01:18 | 65:16:56 | -14025.3 | 1.2304 | 303.9 | 8.12 | 0 | 0 | 303.9 | 8.12 | 0.4197 | 11.21 | 0 | 0 | 0.4197 | 11.21 | 2025-12-07 09:30:11 | -17.2567 | -1498.433 | -40.0175 | 87.75 | Close | 65.00049
5461 | 108 | 4 | CC DChg | 00:01:21 | 65:16:59 | -14025.3 | 1.223 | 315.6 | 8.43 | 0 | 0 | 315.6 | 8.43 | 0.434 | 11.59 | 0 | 0 | 0.434 | 11.59 | 2025-12-07 09:30:14 | -17.1529 | -1579.4204 | -42.1804 | 87.21 | Close | 67.50045
5462 | 108 | 4 | CC DChg | 00:01:24 | 65:17:02 | -14025.3 | 1.2162 | 327.3 | 8.74 | 0 | 0 | 327.3 | 8.74 | 0.4483 | 11.97 | 0 | 0 | 0.4483 | 11.97 | 2025-12-07 09:30:17 | -17.0576 | -1718.7908 | -45.9025 | 86.72 | Close | 70.00042
5463 | 108 | 4 | CC DChg | 00:01:27 | 65:17:05 | -14025.3 | 1.2093 | 339 | 9.05 | 0 | 0 | 339 | 9.05 | 0.4624 | 12.35 | 0 | 0 | 0.4624 | 12.35 | 2025-12-07 09:30:20 | -16.9608 | -1693.8712 | -45.237 | 86.23 | Close | 72.50038
5464 | 108 | 4 | CC DChg | 00:01:30 | 65:17:08 | -14025.3 | 1.2028 | 350.6 | 9.36 | 0 | 0 | 350.6 | 9.36 | 0.4765 | 12.73 | 0 | 0 | 0.4765 | 12.73 | 2025-12-07 09:30:23 | -16.8696 | -1798.1128 | -48.0209 | 85.77 | Close | 75.00034
5465 | 108 | 4 | CC DChg | 00:01:33 | 65:17:11 | -14025.3 | 1.1966 | 362.3 | 9.68 | 0 | 0 | 362.3 | 9.68 | 0.4905 | 13.1 | 0 | 0 | 0.4905 | 13.1 | 2025-12-07 09:30:26 | -16.7827 | -1885.1254 | -50.3447 | 85.32 | Close | 77.50032
5466 | 108 | 4 | CC DChg | 00:01:36 | 65:17:14 | -14025.3 | 1.1907 | 374 | 9.99 | 0 | 0 | 374 | 9.99 | 0.5045 | 13.47 | 0 | 0 | 0.5045 | 13.47 | 2025-12-07 09:30:29 | -16.6999 | -1980.968 | -52.9043 | 84.9 | Close | 80.00028
5467 | 108 | 4 | CC DChg | 00:01:39 | 65:17:17 | -14025.3 | 1.1848 | 385.7 | 10.3 | 0 | 0 | 385.7 | 10.3 | 0.5184 | 13.84 | 0 | 0 | 0.5184 | 13.84 | 2025-12-07 09:30:32 | -16.6172 | -1980.9793 | -52.9046 | 84.48 | Close | 82.50025
5468 | 108 | 4 | CC DChg | 00:01:42 | 65:17:20 | -14025.3 | 1.179 | 397.4 | 10.61 | 0 | 0 | 397.4 | 10.61 | 0.5322 | 14.21 | 0 | 0 | 0.5322 | 14.21 | 2025-12-07 09:30:35 | -16.5358 | -2015.1264 | -53.8165 | 84.07 | Close | 85.00021
5469 | 108 | 4 | CC DChg | 00:01:45 | 65:17:23 | -14025.3 | 1.1734 | 409.1 | 10.92 | 0 | 0 | 409.1 | 10.92 | 0.5459 | 14.58 | 0 | 0 | 0.5459 | 14.58 | 2025-12-07 09:30:38 | -16.4573 | -2087.1032 | -55.7387 | 83.67 | Close | 87.50018
5470 | 108 | 4 | CC DChg | 00:01:48 | 65:17:26 | -14025.3 | 1.1684 | 420.8 | 11.24 | 0 | 0 | 420.8 | 11.24 | 0.5596 | 14.95 | 0 | 0 | 0.5596 | 14.95 | 2025-12-07 09:30:41 | -16.3871 | -2337.5378 | -62.4269 | 83.31 | Close | 90.00014
5471 | 108 | 4 | CC DChg | 00:01:51 | 65:17:29 | -14025.3 | 1.1638 | 432.5 | 11.55 | 0 | 0 | 432.5 | 11.55 | 0.5732 | 15.31 | 0 | 0 | 0.5732 | 15.31 | 2025-12-07 09:30:44 | -16.3226 | -2540.8116 | -67.8556 | 82.99 | Close | 92.5001
5472 | 108 | 4 | CC DChg | 00:01:54 | 65:17:32 | -14025.3 | 1.1597 | 444.1 | 11.86 | 0 | 0 | 444.1 | 11.86 | 0.5868 | 15.67 | 0 | 0 | 0.5868 | 15.67 | 2025-12-07 09:30:47 | -16.2651 | -2850.6667 | -76.1307 | 82.69 | Close | 95.00006
5473 | 108 | 4 | CC DChg | 00:01:57 | 65:17:35 | -14025.3 | 1.1557 | 455.8 | 12.17 | 0 | 0 | 455.8 | 12.17 | 0.6003 | 16.03 | 0 | 0 | 0.6003 | 16.03 | 2025-12-07 09:30:50 | -16.209 | -2921.9444 | -78.0342 | 82.41 | Close | 97.50004
5474 | 108 | 4 | CC DChg | 00:02:00 | 65:17:38 | -14025.3 | 1.1526 | 467.5 | 12.49 | 0 | 0 | 467.5 | 12.49 | 0.6138 | 16.39 | 0 | 0 | 0.6138 | 16.39 | 2025-12-07 09:30:53 | -16.1655 | -3770.2366 | -100.6889 | 82.2 | Close | 100 |  | 1
5475 | 108 | 5 | CC Chg | 00:00:00 | 65:17:38 | 0 | 1.3609 | 0 | 0 | 0 | 0 | 0 | 0 | 0 | 0 | 0 | 0 | 0 | 0 | 2025-12-07 09:30:53 | 0 | 0 | 0 | 0 | Close | 0 |  | 0
5476 | 108 | 5 | CC Chg | 00:05:00 | 65:22:38 | 917.7 | 1.6511 | 76.3 | 2.04 | 76.3 | 2.04 | 0 | 0 | 0.122 | 3.26 | 0.122 | 3.26 | 0 | 0 | 2025-12-07 09:35:53 | 1.5151 | 263.0518 | 7.0251 | 1799.38 | Close | 16.30634
5477 | 108 | 5 | CC Chg | 00:10:00 | 65:27:38 | 917.7 | 1.7047 | 152.8 | 4.08 | 152.8 | 4.08 | 0 | 0 | 0.2503 | 6.68 | 0.2503 | 6.68 | 0 | 0 | 2025-12-07 09:40:53 | 1.5643 | 1426.6949 | 38.1017 | 1857.79 | Close | 32.64113
5478 | 108 | 5 | CC Chg | 00:15:00 | 65:32:38 | 917.7 | 1.7559 | 229.3 | 6.12 | 229.3 | 6.12 | 0 | 0 | 0.3827 | 10.22 | 0.3827 | 10.22 | 0 | 0 | 2025-12-07 09:45:53 | 1.6113 | 1493.4631 | 39.8848 | 1913.58 | Close | 48.97474
5479 | 108 | 5 | CC Chg | 00:20:00 | 65:37:38 | 917.7 | 1.8046 | 305.7 | 8.17 | 305.7 | 8.17 | 0 | 0 | 0.5188 | 13.85 | 0.5188 | 13.85 | 0 | 0 | 2025-12-07 09:50:53 | 1.656 | 1570.1866 | 41.9338 | 1966.65 | Close | 65.30895
5480 | 108 | 5 | CC Chg | 00:25:00 | 65:42:38 | 917.7 | 1.852 | 382.2 | 10.21 | 382.2 | 10.21 | 0 | 0 | 0.6586 | 17.59 | 0.6586 | 17.59 | 0 | 0 | 2025-12-07 09:55:53 | 1.6995 | 1613.3015 | 43.0853 | 2018.31 | Close | 81.64367
5481 | 108 | 5 | CC Chg | 00:30:00 | 65:47:38 | 917.7 | 1.8948 | 458.7 | 12.25 | 458.7 | 12.25 | 0 | 0 | 0.8019 | 21.41 | 0.8019 | 21.41 | 0 | 0 | 2025-12-07 10:00:53 | 1.7388 | 1786.2949 | 47.7053 | 2064.95 | Close | 97.97474
5482 | 108 | 5 | CC Chg | 00:30:37 | 65:48:15 | 917.7 | 1.9001 | 468.1 | 12.5 | 468.1 | 12.5 | 0 | 0 | 0.8199 | 21.9 | 0.8199 | 21.9 | 0 | 0 | 2025-12-07 10:01:30 | 1.7436 | 1788.9057 | 47.775 | 2070.72 | Close | 100 |  | 1
5483 | 109 | 4 | CC DChg | 00:00:00 | 65:48:15 | -14022.2 | 1.6892 | 0 | 0 | 0 | 0 | 0 | 0 | 0 | 0 | 0 | 0 | 0 | 0 | 2025-12-07 10:01:30 | -23.6863 | 0 | 0 | 120.47 | Close | 0 |  | 0
5484 | 109 | 4 | CC DChg | 00:00:03 | 65:48:18 | -14025.3 | 1.6034 | 11.7 | 0.31 | 0 | 0 | 11.7 | 0.31 | 0.0191 | 0.51 | 0 | 0 | 0.0191 | 0.51 | 2025-12-07 10:01:33 | -22.4881 | -136.2188 | -3.6379 | 114.34 | Close | 2.499943
5485 | 109 | 4 | CC DChg | 00:00:06 | 65:48:21 | -14025.3 | 1.5643 | 23.4 | 0.62 | 0 | 0 | 23.4 | 0.62 | 0.0376 | 1 | 0 | 0 | 0.0376 | 1 | 2025-12-07 10:01:36 | -21.9398 | -298.9192 | -7.983 | 111.54 | Close | 4.999923
5486 | 109 | 4 | CC DChg | 00:00:09 | 65:48:24 | -14025.3 | 1.5355 | 35.1 | 0.94 | 0 | 0 | 35.1 | 0.94 | 0.0557 | 1.49 | 0 | 0 | 0.0557 | 1.49 | 2025-12-07 10:01:39 | -21.5358 | -405.8245 | -10.8381 | 109.49 | Close | 7.499903
5487 | 109 | 4 | CC DChg | 00:00:12 | 65:48:27 | -14025.3 | 1.5107 | 46.8 | 1.25 | 0 | 0 | 46.8 | 1.25 | 0.0735 | 1.96 | 0 | 0 | 0.0735 | 1.96 | 2025-12-07 10:01:42 | -21.188 | -471.2798 | -12.5861 | 107.72 | Close | 9.999882
5488 | 109 | 4 | CC DChg | 00:00:15 | 65:48:30 | -14025.3 | 1.489 | 58.4 | 1.56 | 0 | 0 | 58.4 | 1.56 | 0.091 | 2.43 | 0 | 0 | 0.091 | 2.43 | 2025-12-07 10:01:45 | -20.8837 | -538.6057 | -14.3841 | 106.19 | Close | 12.49986
5489 | 109 | 4 | CC DChg | 00:00:18 | 65:48:33 | -14025.3 | 1.4685 | 70.1 | 1.87 | 0 | 0 | 70.1 | 1.87 | 0.1083 | 2.89 | 0 | 0 | 0.1083 | 2.89 | 2025-12-07 10:01:48 | -20.5961 | -570.1336 | -15.2261 | 104.71 | Close | 14.99984
5490 | 109 | 4 | CC DChg | 00:00:21 | 65:48:36 | -14025.3 | 1.4499 | 81.8 | 2.18 | 0 | 0 | 81.8 | 2.18 | 0.1254 | 3.35 | 0 | 0 | 0.1254 | 3.35 | 2025-12-07 10:01:51 | -20.3353 | -628.3737 | -16.7815 | 103.38 | Close | 17.49982
5491 | 109 | 4 | CC DChg | 00:00:24 | 65:48:39 | -14025.3 | 1.4319 | 93.5 | 2.5 | 0 | 0 | 93.5 | 2.5 | 0.1422 | 3.8 | 0 | 0 | 0.1422 | 3.8 | 2025-12-07 10:01:54 | -20.0828 | -649.3188 | -17.3409 | 102.1 | Close | 19.9998
5492 | 109 | 4 | CC DChg | 00:00:27 | 65:48:42 | -14025.3 | 1.4155 | 105.2 | 2.81 | 0 | 0 | 105.2 | 2.81 | 0.1588 | 4.24 | 0 | 0 | 0.1588 | 4.24 | 2025-12-07 10:01:57 | -19.8528 | -712.7087 | -19.0338 | 100.93 | Close | 22.49993
5493 | 109 | 4 | CC DChg | 00:00:30 | 65:48:45 | -14025.3 | 1.4003 | 116.9 | 3.12 | 0 | 0 | 116.9 | 3.12 | 0.1753 | 4.68 | 0 | 0 | 0.1753 | 4.68 | 2025-12-07 10:02:00 | -19.6396 | -768.9532 | -20.5359 | 99.86 | Close | 24.99998
5494 | 109 | 4 | CC DChg | 00:00:33 | 65:48:48 | -14025.3 | 1.3857 | 128.6 | 3.43 | 0 | 0 | 128.6 | 3.43 | 0.1916 | 5.12 | 0 | 0 | 0.1916 | 5.12 | 2025-12-07 10:02:03 | -19.4348 | -800.5312 | -21.3792 | 98.81 | Close | 27.49996
5495 | 109 | 4 | CC DChg | 00:00:36 | 65:48:51 | -14025.3 | 1.3718 | 140.3 | 3.75 | 0 | 0 | 140.3 | 3.75 | 0.2077 | 5.55 | 0 | 0 | 0.2077 | 5.55 | 2025-12-07 10:02:06 | -19.2399 | -840.8441 | -22.4558 | 97.82 | Close | 29.99994
5496 | 109 | 4 | CC DChg | 00:00:39 | 65:48:54 | -14025.3 | 1.3588 | 151.9 | 4.06 | 0 | 0 | 151.9 | 4.06 | 0.2236 | 5.97 | 0 | 0 | 0.2236 | 5.97 | 2025-12-07 10:02:09 | -19.0576 | -899.0573 | -24.0105 | 96.89 | Close | 32.49992
5497 | 109 | 4 | CC DChg | 00:00:42 | 65:48:57 | -14025.3 | 1.3464 | 163.6 | 4.37 | 0 | 0 | 163.6 | 4.37 | 0.2394 | 6.39 | 0 | 0 | 0.2394 | 6.39 | 2025-12-07 10:02:12 | -18.8837 | -942.5735 | -25.1726 | 96.02 | Close | 34.99994
5498 | 109 | 4 | CC DChg | 00:00:45 | 65:49:00 | -14025.3 | 1.334 | 175.3 | 4.68 | 0 | 0 | 175.3 | 4.68 | 0.2551 | 6.81 | 0 | 0 | 0.2551 | 6.81 | 2025-12-07 10:02:15 | -18.7097 | -942.6013 | -25.1734 | 95.12 | Close | 37.50003
5499 | 109 | 4 | CC DChg | 00:00:48 | 65:49:03 | -14025.3 | 1.3228 | 187 | 4.99 | 0 | 0 | 187 | 4.99 | 0.2706 | 7.23 | 0 | 0 | 0.2706 | 7.23 | 2025-12-07 10:02:18 | -18.5527 | -1043.5506 | -27.8693 | 94.32 | Close | 40.00001
5500 | 109 | 4 | CC DChg | 00:00:51 | 65:49:06 | -14025.3 | 1.3113 | 198.7 | 5.31 | 0 | 0 | 198.7 | 5.31 | 0.286 | 7.64 | 0 | 0 | 0.286 | 7.64 | 2025-12-07 10:02:21 | -18.3914 | -1016.3845 | -27.1438 | 93.5 | Close | 42.50014
5501 | 109 | 4 | CC DChg | 00:00:54 | 65:49:09 | -14025.3 | 1.3008 | 210.4 | 5.62 | 0 | 0 | 210.4 | 5.62 | 0.3013 | 8.05 | 0 | 0 | 0.3013 | 8.05 | 2025-12-07 10:02:24 | -18.2441 | -1113.1175 | -29.7272 | 92.75 | Close | 45.00012
5502 | 109 | 4 | CC DChg | 00:00:57 | 65:49:12 | -14025.3 | 1.2906 | 222.1 | 5.93 | 0 | 0 | 222.1 | 5.93 | 0.3164 | 8.45 | 0 | 0 | 0.3164 | 8.45 | 2025-12-07 10:02:27 | -18.101 | -1145.8562 | -30.6015 | 92.03 | Close | 47.50009
5503 | 109 | 4 | CC DChg | 00:01:00 | 65:49:15 | -14025.3 | 1.281 | 233.8 | 6.24 | 0 | 0 | 233.8 | 6.24 | 0.3314 | 8.85 | 0 | 0 | 0.3314 | 8.85 | 2025-12-07 10:02:30 | -17.9664 | -1217.4745 | -32.5142 | 91.34 | Close | 50.00008
5504 | 109 | 4 | CC DChg | 00:01:03 | 65:49:18 | -14025.3 | 1.271 | 245.4 | 6.55 | 0 | 0 | 245.4 | 6.55 | 0.3464 | 9.25 | 0 | 0 | 0.3464 | 9.25 | 2025-12-07 10:02:33 | -17.8261 | -1168.8244 | -31.2149 | 90.63 | Close | 52.50016
5505 | 109 | 4 | CC DChg | 00:01:06 | 65:49:21 | -14025.3 | 1.262 | 257.1 | 6.87 | 0 | 0 | 257.1 | 6.87 | 0.3612 | 9.65 | 0 | 0 | 0.3612 | 9.65 | 2025-12-07 10:02:36 | -17.6999 | -1298.637 | -34.6817 | 89.99 | Close | 55.00014
5506 | 109 | 4 | CC DChg | 00:01:09 | 65:49:24 | -14025.3 | 1.2534 | 268.8 | 7.18 | 0 | 0 | 268.8 | 7.18 | 0.3759 | 10.04 | 0 | 0 | 0.3759 | 10.04 | 2025-12-07 10:02:39 | -17.5793 | -1359.0413 | -36.2949 | 89.37 | Close | 57.50012
5507 | 109 | 4 | CC DChg | 00:01:12 | 65:49:27 | -14025.3 | 1.245 | 280.5 | 7.49 | 0 | 0 | 280.5 | 7.49 | 0.3905 | 10.43 | 0 | 0 | 0.3905 | 10.43 | 2025-12-07 10:02:42 | -17.4615 | -1391.4603 | -37.1607 | 88.78 | Close | 60.00022
5508 | 109 | 4 | CC DChg | 00:01:15 | 65:49:30 | -14025.3 | 1.2369 | 292.2 | 7.8 | 0 | 0 | 292.2 | 7.8 | 0.405 | 10.81 | 0 | 0 | 0.405 | 10.81 | 2025-12-07 10:02:45 | -17.3479 | -1442.9712 | -38.5364 | 88.21 | Close | 62.50026
5509 | 109 | 4 | CC DChg | 00:01:18 | 65:49:33 | -14025.3 | 1.2292 | 303.9 | 8.12 | 0 | 0 | 303.9 | 8.12 | 0.4194 | 11.2 | 0 | 0 | 0.4194 | 11.2 | 2025-12-07 10:02:48 | -17.2399 | -1517.8932 | -40.5373 | 87.65 | Close | 65.00025
5510 | 109 | 4 | CC DChg | 00:01:21 | 65:49:36 | -14025.3 | 1.222 | 315.6 | 8.43 | 0 | 0 | 315.6 | 8.43 | 0.4337 | 11.58 | 0 | 0 | 0.4337 | 11.58 | 2025-12-07 10:02:51 | -17.1389 | -1623.2932 | -43.3521 | 87.14 | Close | 67.50023
5511 | 109 | 4 | CC DChg | 00:01:24 | 65:49:39 | -14025.3 | 1.2149 | 327.3 | 8.74 | 0 | 0 | 327.3 | 8.74 | 0.4479 | 11.96 | 0 | 0 | 0.4479 | 11.96 | 2025-12-07 10:02:54 | -17.0393 | -1646.1659 | -43.9629 | 86.63 | Close | 70.00021
5512 | 109 | 4 | CC DChg | 00:01:27 | 65:49:42 | -14025.3 | 1.2084 | 338.9 | 9.05 | 0 | 0 | 338.9 | 9.05 | 0.4621 | 12.34 | 0 | 0 | 0.4621 | 12.34 | 2025-12-07 10:02:57 | -16.9482 | -1798.1094 | -48.0208 | 86.17 | Close | 72.50019
5513 | 109 | 4 | CC DChg | 00:01:30 | 65:49:45 | -14025.3 | 1.2022 | 350.6 | 9.36 | 0 | 0 | 350.6 | 9.36 | 0.4762 | 12.72 | 0 | 0 | 0.4762 | 12.72 | 2025-12-07 10:03:00 | -16.8612 | -1885.1183 | -50.3445 | 85.72 | Close | 75.00016
5514 | 109 | 4 | CC DChg | 00:01:33 | 65:49:48 | -14025.3 | 1.1957 | 362.3 | 9.68 | 0 | 0 | 362.3 | 9.68 | 0.4902 | 13.09 | 0 | 0 | 0.4902 | 13.09 | 2025-12-07 10:03:03 | -16.77 | -1798.1128 | -48.0209 | 85.27 | Close | 77.50014
5515 | 109 | 4 | CC DChg | 00:01:36 | 65:49:51 | -14025.3 | 1.1898 | 374 | 9.99 | 0 | 0 | 374 | 9.99 | 0.5041 | 13.46 | 0 | 0 | 0.5041 | 13.46 | 2025-12-07 10:03:06 | -16.6873 | -1980.9718 | -52.9044 | 84.85 | Close | 80.00012
5516 | 109 | 4 | CC DChg | 00:01:39 | 65:49:54 | -14025.3 | 1.1839 | 385.7 | 10.3 | 0 | 0 | 385.7 | 10.3 | 0.518 | 13.83 | 0 | 0 | 0.518 | 13.83 | 2025-12-07 10:03:09 | -16.6045 | -1981.0094 | -52.9054 | 84.42 | Close | 82.50015
5517 | 109 | 4 | CC DChg | 00:01:42 | 65:49:57 | -14025.3 | 1.178 | 397.4 | 10.61 | 0 | 0 | 397.4 | 10.61 | 0.5318 | 14.2 | 0 | 0 | 0.5318 | 14.2 | 2025-12-07 10:03:12 | -16.5218 | -1980.9718 | -52.9044 | 84.01 | Close | 85.00012
5518 | 109 | 4 | CC DChg | 00:01:45 | 65:50:00 | -14025.3 | 1.1724 | 409.1 | 10.92 | 0 | 0 | 409.1 | 10.92 | 0.5455 | 14.57 | 0 | 0 | 0.5455 | 14.57 | 2025-12-07 10:03:15 | -16.4432 | -2087.0952 | -55.7385 | 83.6 | Close | 87.5001
5519 | 109 | 4 | CC DChg | 00:01:48 | 65:50:03 | -14025.3 | 1.1678 | 420.8 | 11.24 | 0 | 0 | 420.8 | 11.24 | 0.5592 | 14.93 | 0 | 0 | 0.5592 | 14.93 | 2025-12-07 10:03:18 | -16.3787 | -2540.8116 | -67.8556 | 83.27 | Close | 90.00008
5520 | 109 | 4 | CC DChg | 00:01:51 | 65:50:06 | -14025.3 | 1.1631 | 432.5 | 11.55 | 0 | 0 | 432.5 | 11.55 | 0.5728 | 15.3 | 0 | 0 | 0.5728 | 15.3 | 2025-12-07 10:03:21 | -16.3128 | -2486.7518 | -66.4118 | 82.94 | Close | 92.50006
5521 | 109 | 4 | CC DChg | 00:01:54 | 65:50:09 | -14025.3 | 1.1588 | 444.1 | 11.86 | 0 | 0 | 444.1 | 11.86 | 0.5864 | 15.66 | 0 | 0 | 0.5864 | 15.66 | 2025-12-07 10:03:24 | -16.2525 | -2718.0879 | -72.59 | 82.63 | Close | 95.00004
5522 | 109 | 4 | CC DChg | 00:01:57 | 65:50:12 | -14025.3 | 1.1554 | 455.8 | 12.17 | 0 | 0 | 455.8 | 12.17 | 0.5999 | 16.02 | 0 | 0 | 0.5999 | 16.02 | 2025-12-07 10:03:27 | -16.2048 | -3437.5556 | -91.8043 | 82.39 | Close | 97.50001
5523 | 109 | 4 | CC DChg | 00:02:00 | 65:50:15 | -14025.3 | 1.152 | 467.5 | 12.49 | 0 | 0 | 467.5 | 12.49 | 0.6134 | 16.38 | 0 | 0 | 0.6134 | 16.38 | 2025-12-07 10:03:30 | -16.1571 | -3437.5817 | -91.805 | 82.14 | Close | 100 |  | 1
5524 | 109 | 5 | CC Chg | 00:00:00 | 65:50:15 | 0 | 1.3628 | 0 | 0 | 0 | 0 | 0 | 0 | 0 | 0 | 0 | 0 | 0 | 0 | 2025-12-07 10:03:30 | 0 | 0 | 0 | 0 | Close | 0 |  | 0
5525 | 109 | 5 | CC Chg | 00:05:00 | 65:55:15 | 917.7 | 1.6511 | 76.3 | 2.04 | 76.3 | 2.04 | 0 | 0 | 0.122 | 3.26 | 0.122 | 3.26 | 0 | 0 | 2025-12-07 10:08:30 | 1.5151 | 264.8045 | 7.0719 | 1799.38 | Close | 16.29543
5526 | 109 | 5 | CC Chg | 00:10:00 | 66:00:15 | 917.7 | 1.7051 | 152.8 | 4.08 | 152.8 | 4.08 | 0 | 0 | 0.2503 | 6.68 | 0.2503 | 6.68 | 0 | 0 | 2025-12-07 10:13:30 | 1.5647 | 1416.1267 | 37.8195 | 1858.22 | Close | 32.61811
5527 | 109 | 5 | CC Chg | 00:15:00 | 66:05:15 | 917.7 | 1.7559 | 229.3 | 6.12 | 229.3 | 6.12 | 0 | 0 | 0.3827 | 10.22 | 0.3827 | 10.22 | 0 | 0 | 2025-12-07 10:18:30 | 1.6113 | 1505.3045 | 40.2011 | 1913.58 | Close | 48.94051
5528 | 109 | 5 | CC Chg | 00:20:00 | 66:10:15 | 917.7 | 1.8046 | 305.7 | 8.17 | 305.7 | 8.17 | 0 | 0 | 0.5188 | 13.85 | 0.5188 | 13.85 | 0 | 0 | 2025-12-07 10:23:30 | 1.656 | 1569.9243 | 41.9268 | 1966.65 | Close | 65.25988
5529 | 109 | 5 | CC Chg | 00:25:00 | 66:15:15 | 917.7 | 1.8517 | 382.2 | 10.21 | 382.2 | 10.21 | 0 | 0 | 0.6586 | 17.59 | 0.6586 | 17.59 | 0 | 0 | 2025-12-07 10:28:30 | 1.6992 | 1623.5848 | 43.3599 | 2017.98 | Close | 81.58256
5530 | 109 | 5 | CC Chg | 00:30:00 | 66:20:15 | 917.7 | 1.8948 | 458.7 | 12.25 | 458.7 | 12.25 | 0 | 0 | 0.8019 | 21.42 | 0.8019 | 21.42 | 0 | 0 | 2025-12-07 10:33:30 | 1.7388 | 1774.2655 | 47.384 | 2064.95 | Close | 97.90525
5531 | 109 | 5 | CC Chg | 00:30:38 | 66:20:53 | 917.7 | 1.9001 | 468.5 | 12.51 | 468.5 | 12.51 | 0 | 0 | 0.8205 | 21.91 | 0.8205 | 21.91 | 0 | 0 | 2025-12-07 10:34:09 | 1.7436 | 1851.6562 | 49.4508 | 2070.72 | Close | 100 |  | 1
5532 | 110 | 4 | CC DChg | 00:00:00 | 66:20:53 | -14025.3 | 1.6812 | 0 | 0 | 0 | 0 | 0 | 0 | 0 | 0 | 0 | 0 | 0 | 0 | 2025-12-07 10:34:09 | -23.5793 | 0 | 0 | 119.88 | Close | 0 |  | 0
5533 | 110 | 4 | CC DChg | 00:00:03 | 66:20:56 | -14025.3 | 1.6037 | 11.7 | 0.31 | 0 | 0 | 11.7 | 0.31 | 0.0191 | 0.51 | 0 | 0 | 0.0191 | 0.51 | 2025-12-07 10:34:12 | -22.4924 | -150.8096 | -4.0276 | 114.36 | Close | 2.499952
5534 | 110 | 4 | CC DChg | 00:00:06 | 66:20:59 | -14025.3 | 1.5649 | 23.4 | 0.62 | 0 | 0 | 23.4 | 0.62 | 0.0376 | 1 | 0 | 0 | 0.0376 | 1 | 2025-12-07 10:34:15 | -21.9482 | -301.2305 | -8.0447 | 111.58 | Close | 4.999904
5535 | 110 | 4 | CC DChg | 00:00:09 | 66:21:02 | -14025.3 | 1.5358 | 35.1 | 0.94 | 0 | 0 | 35.1 | 0.94 | 0.0557 | 1.49 | 0 | 0 | 0.0557 | 1.49 | 2025-12-07 10:34:18 | -21.54 | -401.6407 | -10.7263 | 109.51 | Close | 7.499857
5536 | 110 | 4 | CC DChg | 00:00:12 | 66:21:05 | -14025.3 | 1.511 | 46.8 | 1.25 | 0 | 0 | 46.8 | 1.25 | 0.0735 | 1.96 | 0 | 0 | 0.0735 | 1.96 | 2025-12-07 10:34:21 | -21.1922 | -471.2798 | -12.5861 | 107.74 | Close | 9.999808
5537 | 110 | 4 | CC DChg | 00:00:15 | 66:21:08 | -14025.3 | 1.4893 | 58.4 | 1.56 | 0 | 0 | 58.4 | 1.56 | 0.091 | 2.43 | 0 | 0 | 0.091 | 2.43 | 2025-12-07 10:34:24 | -20.8879 | -538.6057 | -14.3841 | 106.19 | Close | 12.49976
5538 | 110 | 4 | CC DChg | 00:00:18 | 66:21:11 | -14025.3 | 1.4688 | 70.1 | 1.87 | 0 | 0 | 70.1 | 1.87 | 0.1083 | 2.89 | 0 | 0 | 0.1083 | 2.89 | 2025-12-07 10:34:27 | -20.6003 | -570.1339 | -15.2261 | 104.73 | Close | 14.99971
5539 | 110 | 4 | CC DChg | 00:00:21 | 66:21:14 | -14025.3 | 1.4502 | 81.8 | 2.18 | 0 | 0 | 81.8 | 2.18 | 0.1254 | 3.35 | 0 | 0 | 0.1254 | 3.35 | 2025-12-07 10:34:30 | -20.3395 | -628.3731 | -16.7815 | 103.41 | Close | 17.49967
5540 | 110 | 4 | CC DChg | 00:00:24 | 66:21:17 | -14025.3 | 1.4329 | 93.5 | 2.5 | 0 | 0 | 93.5 | 2.5 | 0.1422 | 3.8 | 0 | 0 | 0.1422 | 3.8 | 2025-12-07 10:34:33 | -20.0968 | -675.5918 | -18.0425 | 102.17 | Close | 19.99962
5541 | 110 | 4 | CC DChg | 00:00:27 | 66:21:20 | -14025.3 | 1.4161 | 105.2 | 2.81 | 0 | 0 | 105.2 | 2.81 | 0.1589 | 4.24 | 0 | 0 | 0.1589 | 4.24 | 2025-12-07 10:34:36 | -19.8612 | -695.6997 | -18.5795 | 100.97 | Close | 22.49957
5542 | 110 | 4 | CC DChg | 00:00:30 | 66:21:23 | -14025.3 | 1.4009 | 116.9 | 3.12 | 0 | 0 | 116.9 | 3.12 | 0.1753 | 4.68 | 0 | 0 | 0.1753 | 4.68 | 2025-12-07 10:34:39 | -19.648 | -768.9298 | -20.5352 | 99.88 | Close | 24.99952
5543 | 110 | 4 | CC DChg | 00:00:33 | 66:21:26 | -14025.3 | 1.3864 | 128.6 | 3.43 | 0 | 0 | 128.6 | 3.43 | 0.1916 | 5.12 | 0 | 0 | 0.1916 | 5.12 | 2025-12-07 10:34:42 | -19.4447 | -806.0513 | -21.5266 | 98.86 | Close | 27.49948
5544 | 110 | 4 | CC DChg | 00:00:36 | 66:21:29 | -14025.3 | 1.3724 | 140.3 | 3.75 | 0 | 0 | 140.3 | 3.75 | 0.2077 | 5.55 | 0 | 0 | 0.2077 | 5.55 | 2025-12-07 10:34:45 | -19.2483 | -834.8389 | -22.2954 | 97.86 | Close | 29.99943
5545 | 110 | 4 | CC DChg | 00:00:39 | 66:21:32 | -14025.3 | 1.3591 | 151.9 | 4.06 | 0 | 0 | 151.9 | 4.06 | 0.2237 | 5.97 | 0 | 0 | 0.2237 | 5.97 | 2025-12-07 10:34:48 | -19.0618 | -878.8028 | -23.4695 | 96.91 | Close | 32.49945
5546 | 110 | 4 | CC DChg | 00:00:42 | 66:21:35 | -14025.3 | 1.3467 | 163.6 | 4.37 | 0 | 0 | 163.6 | 4.37 | 0.2395 | 6.4 | 0 | 0 | 0.2395 | 6.4 | 2025-12-07 10:34:51 | -18.8879 | -942.6156 | -25.1737 | 96.03 | Close | 34.99955
5547 | 110 | 4 | CC DChg | 00:00:45 | 66:21:38 | -14025.3 | 1.3346 | 175.3 | 4.68 | 0 | 0 | 175.3 | 4.68 | 0.2552 | 6.81 | 0 | 0 | 0.2552 | 6.81 | 2025-12-07 10:34:54 | -18.7182 | -965.9293 | -25.7964 | 95.18 | Close | 37.4995
5548 | 110 | 4 | CC DChg | 00:00:48 | 66:21:41 | -14031.5 | 1.3231 | 187 | 4.99 | 0 | 0 | 187 | 4.99 | 0.2707 | 7.23 | 0 | 0 | 0.2707 | 7.23 | 2025-12-07 10:34:57 | -18.5651 | -1016.399 | -27.1442 | 94.3 | Close | 39.99964
5549 | 110 | 4 | CC DChg | 00:00:51 | 66:21:44 | -14025.3 | 1.3116 | 198.7 | 5.31 | 0 | 0 | 198.7 | 5.31 | 0.2861 | 7.64 | 0 | 0 | 0.2861 | 7.64 | 2025-12-07 10:35:00 | -18.3956 | -1016.3865 | -27.1439 | 93.52 | Close | 42.49974
5550 | 110 | 4 | CC DChg | 00:00:54 | 66:21:47 | -14025.3 | 1.3011 | 210.4 | 5.62 | 0 | 0 | 210.4 | 5.62 | 0.3014 | 8.05 | 0 | 0 | 0.3014 | 8.05 | 2025-12-07 10:35:03 | -18.2483 | -1113.1831 | -29.729 | 92.79 | Close | 44.99984
5551 | 110 | 4 | CC DChg | 00:00:57 | 66:21:50 | -14025.3 | 1.2912 | 222.1 | 5.93 | 0 | 0 | 222.1 | 5.93 | 0.3165 | 8.45 | 0 | 0 | 0.3165 | 8.45 | 2025-12-07 10:35:06 | -18.1095 | -1180.5791 | -31.5289 | 92.08 | Close | 47.49979
5552 | 110 | 4 | CC DChg | 00:01:00 | 66:21:53 | -14025.3 | 1.2813 | 233.8 | 6.24 | 0 | 0 | 233.8 | 6.24 | 0.3315 | 8.85 | 0 | 0 | 0.3315 | 8.85 | 2025-12-07 10:35:09 | -17.9706 | -1180.5814 | -31.5289 | 91.36 | Close | 49.99974
5553 | 110 | 4 | CC DChg | 00:01:03 | 66:21:56 | -14025.3 | 1.2717 | 245.4 | 6.55 | 0 | 0 | 245.4 | 6.55 | 0.3465 | 9.25 | 0 | 0 | 0.3465 | 9.25 | 2025-12-07 10:35:12 | -17.836 | -1217.5278 | -32.5156 | 90.69 | Close | 52.49981
5554 | 110 | 4 | CC DChg | 00:01:06 | 66:21:59 | -14025.3 | 1.2627 | 257.1 | 6.87 | 0 | 0 | 257.1 | 6.87 | 0.3613 | 9.65 | 0 | 0 | 0.3613 | 9.65 | 2025-12-07 10:35:15 | -17.7097 | -1298.7333 | -34.6843 | 90.04 | Close | 54.99994
5555 | 110 | 4 | CC DChg | 00:01:09 | 66:22:02 | -14025.3 | 1.254 | 268.8 | 7.18 | 0 | 0 | 268.8 | 7.18 | 0.376 | 10.04 | 0 | 0 | 0.376 | 10.04 | 2025-12-07 10:35:18 | -17.5877 | -1343.4585 | -35.8788 | 89.42 | Close | 57.49997
5556 | 110 | 4 | CC DChg | 00:01:12 | 66:22:05 | -14025.3 | 1.2453 | 280.5 | 7.49 | 0 | 0 | 280.5 | 7.49 | 0.3906 | 10.43 | 0 | 0 | 0.3906 | 10.43 | 2025-12-07 10:35:21 | -17.4657 | -1343.4381 | -35.8782 | 88.8 | Close | 59.99996
5557 | 110 | 4 | CC DChg | 00:01:15 | 66:22:08 | -14025.3 | 1.2372 | 292.2 | 7.8 | 0 | 0 | 292.2 | 7.8 | 0.4051 | 10.82 | 0 | 0 | 0.4051 | 10.82 | 2025-12-07 10:35:24 | -17.3521 | -1442.952 | -38.5359 | 88.22 | Close | 62.49995
5558 | 110 | 4 | CC DChg | 00:01:18 | 66:22:11 | -14031.5 | 1.2295 | 303.9 | 8.12 | 0 | 0 | 303.9 | 8.12 | 0.4195 | 11.2 | 0 | 0 | 0.4195 | 11.2 | 2025-12-07 10:35:27 | -17.2517 | -1518.0231 | -40.5407 | 87.63 | Close | 65.00012
5559 | 110 | 4 | CC DChg | 00:01:21 | 66:22:14 | -14025.3 | 1.222 | 315.6 | 8.43 | 0 | 0 | 315.6 | 8.43 | 0.4338 | 11.59 | 0 | 0 | 0.4338 | 11.59 | 2025-12-07 10:35:30 | -17.1389 | -1558.5244 | -41.6224 | 87.14 | Close | 67.50033
5560 | 110 | 4 | CC DChg | 00:01:24 | 66:22:17 | -14025.3 | 1.2149 | 327.3 | 8.74 | 0 | 0 | 327.3 | 8.74 | 0.4481 | 11.97 | 0 | 0 | 0.4481 | 11.97 | 2025-12-07 10:35:33 | -17.0393 | -1646.2128 | -43.9642 | 86.63 | Close | 70.00036
5561 | 110 | 4 | CC DChg | 00:01:27 | 66:22:20 | -14025.3 | 1.2084 | 339 | 9.05 | 0 | 0 | 339 | 9.05 | 0.4622 | 12.34 | 0 | 0 | 0.4622 | 12.34 | 2025-12-07 10:35:36 | -16.9482 | -1798.1162 | -48.021 | 86.17 | Close | 72.50031
5562 | 110 | 4 | CC DChg | 00:01:30 | 66:22:23 | -14025.3 | 1.2019 | 350.6 | 9.36 | 0 | 0 | 350.6 | 9.36 | 0.4763 | 12.72 | 0 | 0 | 0.4763 | 12.72 | 2025-12-07 10:35:39 | -16.857 | -1798.1128 | -48.0209 | 85.7 | Close | 75.00026
5563 | 110 | 4 | CC DChg | 00:01:33 | 66:22:26 | -14025.3 | 1.1957 | 362.3 | 9.68 | 0 | 0 | 362.3 | 9.68 | 0.4903 | 13.09 | 0 | 0 | 0.4903 | 13.09 | 2025-12-07 10:35:42 | -16.77 | -1885.1505 | -50.3453 | 85.27 | Close | 77.50026
5564 | 110 | 4 | CC DChg | 00:01:36 | 66:22:29 | -14025.3 | 1.1895 | 374 | 9.99 | 0 | 0 | 374 | 9.99 | 0.5043 | 13.47 | 0 | 0 | 0.5043 | 13.47 | 2025-12-07 10:35:45 | -16.6831 | -1885.1111 | -50.3443 | 84.83 | Close | 80.0002
5565 | 110 | 4 | CC DChg | 00:01:39 | 66:22:32 | -14025.3 | 1.1839 | 385.7 | 10.3 | 0 | 0 | 385.7 | 10.3 | 0.5181 | 13.84 | 0 | 0 | 0.5181 | 13.84 | 2025-12-07 10:35:48 | -16.6045 | -2087.1587 | -55.7402 | 84.42 | Close | 82.50022
5566 | 110 | 4 | CC DChg | 00:01:42 | 66:22:35 | -14025.3 | 1.178 | 397.4 | 10.61 | 0 | 0 | 397.4 | 10.61 | 0.5319 | 14.21 | 0 | 0 | 0.5319 | 14.21 | 2025-12-07 10:35:51 | -16.5218 | -1981.0621 | -52.9068 | 84 | Close | 85.00029
5567 | 110 | 4 | CC DChg | 00:01:45 | 66:22:38 | -14025.3 | 1.1724 | 409.1 | 10.92 | 0 | 0 | 409.1 | 10.92 | 0.5457 | 14.57 | 0 | 0 | 0.5457 | 14.57 | 2025-12-07 10:35:54 | -16.4432 | -2087.0952 | -55.7385 | 83.6 | Close | 87.50024
5568 | 110 | 4 | CC DChg | 00:01:48 | 66:22:41 | -14025.3 | 1.1678 | 420.8 | 11.24 | 0 | 0 | 420.8 | 11.24 | 0.5593 | 14.94 | 0 | 0 | 0.5593 | 14.94 | 2025-12-07 10:35:57 | -16.3787 | -2540.8116 | -67.8556 | 83.29 | Close | 90.00019
5569 | 110 | 4 | CC DChg | 00:01:51 | 66:22:44 | -14025.3 | 1.1631 | 432.5 | 11.55 | 0 | 0 | 432.5 | 11.55 | 0.5729 | 15.3 | 0 | 0 | 0.5729 | 15.3 | 2025-12-07 10:36:00 | -16.3128 | -2486.7612 | -66.4121 | 82.94 | Close | 92.50015
5570 | 110 | 4 | CC DChg | 00:01:54 | 66:22:47 | -14025.3 | 1.1588 | 444.1 | 11.86 | 0 | 0 | 444.1 | 11.86 | 0.5865 | 15.66 | 0 | 0 | 0.5865 | 15.66 | 2025-12-07 10:36:03 | -16.2525 | -2718.0672 | -72.5894 | 82.64 | Close | 95.00009
5571 | 110 | 4 | CC DChg | 00:01:57 | 66:22:50 | -14025.3 | 1.1554 | 455.8 | 12.17 | 0 | 0 | 455.8 | 12.17 | 0.6 | 16.02 | 0 | 0 | 0.6 | 16.02 | 2025-12-07 10:36:06 | -16.2048 | -3437.5817 | -91.805 | 82.39 | Close | 97.50005
5572 | 110 | 4 | CC DChg | 00:02:00 | 66:22:53 | -14025.3 | 1.152 | 467.5 | 12.49 | 0 | 0 | 467.5 | 12.49 | 0.6135 | 16.38 | 0 | 0 | 0.6135 | 16.38 | 2025-12-07 10:36:09 | -16.1571 | -3437.5686 | -91.8046 | 82.14 | Close | 100 |  | 1
5573 | 110 | 5 | CC Chg | 00:00:00 | 66:22:53 | 0 | 1.36 | 0 | 0 | 0 | 0 | 0 | 0 | 0 | 0 | 0 | 0 | 0 | 0 | 2025-12-07 10:36:09 | 0 | 0 | 0 | 0 | Close | 0 |  | 0
5574 | 110 | 5 | CC Chg | 00:05:00 | 66:27:53 | 917.7 | 1.6511 | 76.3 | 2.04 | 76.3 | 2.04 | 0 | 0 | 0.122 | 3.26 | 0.122 | 3.26 | 0 | 0 | 2025-12-07 10:41:09 | 1.5151 | 262.2645 | 7.0041 | 1799.6 | Close | 16.28546
5575 | 110 | 5 | CC Chg | 00:10:00 | 66:32:53 | 917.7 | 1.7047 | 152.8 | 4.08 | 152.8 | 4.08 | 0 | 0 | 0.2503 | 6.68 | 0.2503 | 6.68 | 0 | 0 | 2025-12-07 10:46:09 | 1.5643 | 1426.6949 | 38.1017 | 1857.79 | Close | 32.59773
5576 | 110 | 5 | CC Chg | 00:15:00 | 66:37:53 | 917.7 | 1.7559 | 229.3 | 6.12 | 229.3 | 6.12 | 0 | 0 | 0.3827 | 10.22 | 0.3827 | 10.22 | 0 | 0 | 2025-12-07 10:51:09 | 1.6113 | 1493.5707 | 39.8877 | 1913.8 | Close | 48.90999
5577 | 110 | 5 | CC Chg | 00:20:00 | 66:42:53 | 917.7 | 1.8043 | 305.8 | 8.17 | 305.8 | 8.17 | 0 | 0 | 0.5188 | 13.85 | 0.5188 | 13.85 | 0 | 0 | 2025-12-07 10:56:09 | 1.6557 | 1579.9761 | 42.1953 | 1966.33 | Close | 65.22225
5578 | 110 | 5 | CC Chg | 00:25:00 | 66:47:53 | 917.7 | 1.8517 | 382.2 | 10.21 | 382.2 | 10.21 | 0 | 0 | 0.6586 | 17.59 | 0.6586 | 17.59 | 0 | 0 | 2025-12-07 11:01:09 | 1.6992 | 1613.3094 | 43.0855 | 2017.98 | Close | 81.53452
5579 | 110 | 5 | CC Chg | 00:30:00 | 66:52:53 | 917.7 | 1.8945 | 458.7 | 12.25 | 458.7 | 12.25 | 0 | 0 | 0.8019 | 21.41 | 0.8019 | 21.41 | 0 | 0 | 2025-12-07 11:06:09 | 1.7385 | 1786.7009 | 47.7161 | 2064.62 | Close | 97.84678
5580 | 110 | 5 | CC Chg | 00:30:39 | 66:53:33 | 917.7 | 1.9001 | 468.8 | 12.52 | 468.8 | 12.52 | 0 | 0 | 0.821 | 21.93 | 0.821 | 21.93 | 0 | 0 | 2025-12-07 11:06:48 | 1.7436 | 1802.5317 | 48.1389 | 2070.72 | Close | 100 |  | 1
5581 | 111 | 4 | CC DChg | 00:00:00 | 66:53:33 | -14022.2 | 1.6772 | 0 | 0 | 0 | 0 | 0 | 0 | 0 | 0 | 0 | 0 | 0 | 0 | 2025-12-07 11:06:48 | -23.518 | 0 | 0 | 119.63 | Close | 0 |  | 0
5582 | 111 | 4 | CC DChg | 00:00:03 | 66:53:36 | -14025.3 | 1.6037 | 11.7 | 0.31 | 0 | 0 | 11.7 | 0.31 | 0.0191 | 0.51 | 0 | 0 | 0.0191 | 0.51 | 2025-12-07 11:06:51 | -22.4924 | -159.0157 | -4.2467 | 114.35 | Close | 2.499982
5583 | 111 | 4 | CC DChg | 00:00:06 | 66:53:39 | -14025.3 | 1.5649 | 23.4 | 0.62 | 0 | 0 | 23.4 | 0.62 | 0.0376 | 1 | 0 | 0 | 0.0376 | 1 | 2025-12-07 11:06:54 | -21.9482 | -301.2305 | -8.0447 | 111.6 | Close | 4.999982
5584 | 111 | 4 | CC DChg | 00:00:09 | 66:53:42 | -14025.3 | 1.5358 | 35.1 | 0.94 | 0 | 0 | 35.1 | 0.94 | 0.0557 | 1.49 | 0 | 0 | 0.0557 | 1.49 | 2025-12-07 11:06:57 | -21.54 | -401.6406 | -10.7263 | 109.51 | Close | 7.499983
5585 | 111 | 4 | CC DChg | 00:00:12 | 66:53:45 | -14025.3 | 1.5113 | 46.8 | 1.25 | 0 | 0 | 46.8 | 1.25 | 0.0735 | 1.96 | 0 | 0 | 0.0735 | 1.96 | 2025-12-07 11:07:00 | -21.1964 | -477.0508 | -12.7402 | 107.78 | Close | 9.999984
5586 | 111 | 4 | CC DChg | 00:00:15 | 66:53:48 | -14025.3 | 1.4896 | 58.4 | 1.56 | 0 | 0 | 58.4 | 1.56 | 0.0911 | 2.43 | 0 | 0 | 0.0911 | 2.43 | 2025-12-07 11:07:03 | -20.8921 | -538.6055 | -14.3841 | 106.22 | Close | 12.49998
5587 | 111 | 4 | CC DChg | 00:00:18 | 66:53:51 | -14025.3 | 1.4691 | 70.1 | 1.87 | 0 | 0 | 70.1 | 1.87 | 0.1083 | 2.89 | 0 | 0 | 0.1083 | 2.89 | 2025-12-07 11:07:06 | -20.6046 | -570.1339 | -15.2261 | 104.75 | Close | 14.99998
5588 | 111 | 4 | CC DChg | 00:00:21 | 66:53:54 | -14025.3 | 1.4505 | 81.8 | 2.18 | 0 | 0 | 81.8 | 2.18 | 0.1254 | 3.35 | 0 | 0 | 0.1254 | 3.35 | 2025-12-07 11:07:09 | -20.3437 | -628.3731 | -16.7815 | 103.43 | Close | 17.49998
5589 | 111 | 4 | CC DChg | 00:00:24 | 66:53:57 | -14025.3 | 1.4329 | 93.5 | 2.5 | 0 | 0 | 93.5 | 2.5 | 0.1422 | 3.8 | 0 | 0 | 0.1422 | 3.8 | 2025-12-07 11:07:12 | -20.0968 | -664.0761 | -17.735 | 102.17 | Close | 19.99998
5590 | 111 | 4 | CC DChg | 00:00:27 | 66:54:00 | -14025.3 | 1.4161 | 105.2 | 2.81 | 0 | 0 | 105.2 | 2.81 | 0.1589 | 4.24 | 0 | 0 | 0.1589 | 4.24 | 2025-12-07 11:07:15 | -19.8612 | -695.6991 | -18.5795 | 100.99 | Close | 22.49998
5591 | 111 | 4 | CC DChg | 00:00:30 | 66:54:03 | -14025.3 | 1.4009 | 116.9 | 3.12 | 0 | 0 | 116.9 | 3.12 | 0.1753 | 4.68 | 0 | 0 | 0.1753 | 4.68 | 2025-12-07 11:07:18 | -19.648 | -768.9306 | -20.5353 | 99.91 | Close | 24.99999
5592 | 111 | 4 | CC DChg | 00:00:33 | 66:54:06 | -14025.3 | 1.3864 | 128.6 | 3.43 | 0 | 0 | 128.6 | 3.43 | 0.1916 | 5.12 | 0 | 0 | 0.1916 | 5.12 | 2025-12-07 11:07:21 | -19.4447 | -806.0506 | -21.5266 | 98.86 | Close | 27.49998
5593 | 111 | 4 | CC DChg | 00:00:36 | 66:54:09 | -14025.3 | 1.3727 | 140.3 | 3.75 | 0 | 0 | 140.3 | 3.75 | 0.2077 | 5.55 | 0 | 0 | 0.2077 | 5.55 | 2025-12-07 11:07:24 | -19.2525 | -853.12 | -22.7836 | 97.88 | Close | 29.99999
5594 | 111 | 4 | CC DChg | 00:00:39 | 66:54:12 | -14025.3 | 1.3594 | 151.9 | 4.06 | 0 | 0 | 151.9 | 4.06 | 0.2237 | 5.97 | 0 | 0 | 0.2237 | 5.97 | 2025-12-07 11:07:27 | -19.066 | -878.7778 | -23.4689 | 96.95 | Close | 32.49999
5595 | 111 | 4 | CC DChg | 00:00:42 | 66:54:15 | -14025.3 | 1.347 | 163.6 | 4.37 | 0 | 0 | 163.6 | 4.37 | 0.2395 | 6.4 | 0 | 0 | 0.2395 | 6.4 | 2025-12-07 11:07:30 | -18.8921 | -942.56 | -25.1723 | 96.06 | Close | 34.99999
5596 | 111 | 4 | CC DChg | 00:00:45 | 66:54:18 | -14025.3 | 1.3349 | 175.3 | 4.68 | 0 | 0 | 175.3 | 4.68 | 0.2552 | 6.82 | 0 | 0 | 0.2552 | 6.82 | 2025-12-07 11:07:33 | -18.7224 | -965.9293 | -25.7964 | 95.19 | Close | 37.49999
5597 | 111 | 4 | CC DChg | 00:00:48 | 66:54:21 | -14025.3 | 1.3234 | 187 | 4.99 | 0 | 0 | 187 | 4.99 | 0.2707 | 7.23 | 0 | 0 | 0.2707 | 7.23 | 2025-12-07 11:07:36 | -18.5611 | -1016.3246 | -27.1422 | 94.37 | Close | 39.99999
5598 | 111 | 4 | CC DChg | 00:00:51 | 66:54:24 | -14025.3 | 1.3126 | 198.7 | 5.31 | 0 | 0 | 198.7 | 5.31 | 0.2861 | 7.64 | 0 | 0 | 0.2861 | 7.64 | 2025-12-07 11:07:39 | -18.4096 | -1082.1996 | -28.9015 | 93.6 | Close | 42.49999
5599 | 111 | 4 | CC DChg | 00:00:54 | 66:54:27 | -14025.3 | 1.302 | 210.4 | 5.62 | 0 | 0 | 210.4 | 5.62 | 0.3014 | 8.05 | 0 | 0 | 0.3014 | 8.05 | 2025-12-07 11:07:42 | -18.2609 | -1102.6164 | -29.4468 | 92.84 | Close | 44.99999
5600 | 111 | 4 | CC DChg | 00:00:57 | 66:54:30 | -14025.3 | 1.2918 | 222.1 | 5.93 | 0 | 0 | 222.1 | 5.93 | 0.3166 | 8.45 | 0 | 0 | 0.3166 | 8.45 | 2025-12-07 11:07:45 | -18.1179 | -1145.8584 | -30.6016 | 92.11 | Close | 47.49999
5601 | 111 | 4 | CC DChg | 00:01:00 | 66:54:33 | -14025.3 | 1.2822 | 233.8 | 6.24 | 0 | 0 | 233.8 | 6.24 | 0.3316 | 8.86 | 0 | 0 | 0.3316 | 8.86 | 2025-12-07 11:07:48 | -17.9832 | -1217.4699 | -32.5141 | 91.43 | Close | 49.99999
5602 | 111 | 4 | CC DChg | 00:01:03 | 66:54:36 | -14025.3 | 1.2729 | 245.4 | 6.55 | 0 | 0 | 245.4 | 6.55 | 0.3465 | 9.25 | 0 | 0 | 0.3465 | 9.25 | 2025-12-07 11:07:51 | -17.8528 | -1256.7479 | -33.563 | 90.76 | Close | 52.49999
5603 | 111 | 4 | CC DChg | 00:01:06 | 66:54:39 | -14025.3 | 1.2636 | 257.1 | 6.87 | 0 | 0 | 257.1 | 6.87 | 0.3614 | 9.65 | 0 | 0 | 0.3614 | 9.65 | 2025-12-07 11:07:54 | -17.7224 | -1256.7455 | -33.563 | 90.1 | Close | 54.99999
5604 | 111 | 4 | CC DChg | 00:01:09 | 66:54:42 | -14025.3 | 1.2549 | 268.8 | 7.18 | 0 | 0 | 268.8 | 7.18 | 0.3761 | 10.04 | 0 | 0 | 0.3761 | 10.04 | 2025-12-07 11:07:57 | -17.6003 | -1343.4202 | -35.8777 | 89.5 | Close | 57.49999
5605 | 111 | 4 | CC DChg | 00:01:12 | 66:54:45 | -14025.3 | 1.2465 | 280.5 | 7.49 | 0 | 0 | 280.5 | 7.49 | 0.3907 | 10.43 | 0 | 0 | 0.3907 | 10.43 | 2025-12-07 11:08:00 | -17.4825 | -1391.3968 | -37.159 | 88.88 | Close | 59.99999
5606 | 111 | 4 | CC DChg | 00:01:15 | 66:54:48 | -14025.3 | 1.2385 | 292.2 | 7.8 | 0 | 0 | 292.2 | 7.8 | 0.4052 | 10.82 | 0 | 0 | 0.4052 | 10.82 | 2025-12-07 11:08:03 | -17.3703 | -1460.9694 | -39.017 | 88.31 | Close | 62.49999
5607 | 111 | 4 | CC DChg | 00:01:18 | 66:54:51 | -14025.3 | 1.2307 | 303.9 | 8.12 | 0 | 0 | 303.9 | 8.12 | 0.4196 | 11.21 | 0 | 0 | 0.4196 | 11.21 | 2025-12-07 11:08:06 | -17.2609 | -1498.4245 | -40.0173 | 87.76 | Close | 64.99999
5608 | 111 | 4 | CC DChg | 00:01:21 | 66:54:54 | -14025.3 | 1.2233 | 315.6 | 8.43 | 0 | 0 | 315.6 | 8.43 | 0.434 | 11.59 | 0 | 0 | 0.434 | 11.59 | 2025-12-07 11:08:09 | -17.1571 | -1579.4294 | -42.1807 | 87.23 | Close | 67.49999
5609 | 111 | 4 | CC DChg | 00:01:24 | 66:54:57 | -14025.3 | 1.2165 | 327.3 | 8.74 | 0 | 0 | 327.3 | 8.74 | 0.4482 | 11.97 | 0 | 0 | 0.4482 | 11.97 | 2025-12-07 11:08:12 | -17.0618 | -1718.781 | -45.9022 | 86.74 | Close | 69.99999
5610 | 111 | 4 | CC DChg | 00:01:27 | 66:55:00 | -14025.3 | 1.2096 | 338.9 | 9.05 | 0 | 0 | 338.9 | 9.05 | 0.4624 | 12.35 | 0 | 0 | 0.4624 | 12.35 | 2025-12-07 11:08:15 | -16.965 | -1693.8808 | -45.2372 | 86.25 | Close | 72.5
5611 | 111 | 4 | CC DChg | 00:01:30 | 66:55:03 | -14025.3 | 1.2031 | 350.6 | 9.36 | 0 | 0 | 350.6 | 9.36 | 0.4765 | 12.73 | 0 | 0 | 0.4765 | 12.73 | 2025-12-07 11:08:18 | -16.8738 | -1798.1128 | -48.0209 | 85.79 | Close | 75
5612 | 111 | 4 | CC DChg | 00:01:33 | 66:55:06 | -14025.3 | 1.1966 | 362.3 | 9.68 | 0 | 0 | 362.3 | 9.68 | 0.4905 | 13.1 | 0 | 0 | 0.4905 | 13.1 | 2025-12-07 11:08:21 | -16.7827 | -1798.1094 | -48.0208 | 85.32 | Close | 77.49999
5613 | 111 | 4 | CC DChg | 00:01:36 | 66:55:09 | -14025.3 | 1.1907 | 374 | 9.99 | 0 | 0 | 374 | 9.99 | 0.5045 | 13.47 | 0 | 0 | 0.5045 | 13.47 | 2025-12-07 11:08:24 | -16.6999 | -1980.9831 | -52.9047 | 84.9 | Close | 80
5614 | 111 | 4 | CC DChg | 00:01:39 | 66:55:12 | -14025.3 | 1.1848 | 385.7 | 10.3 | 0 | 0 | 385.7 | 10.3 | 0.5184 | 13.84 | 0 | 0 | 0.5184 | 13.84 | 2025-12-07 11:08:27 | -16.6172 | -1980.9642 | -52.9042 | 84.5 | Close | 82.49999
5615 | 111 | 4 | CC DChg | 00:01:42 | 66:55:15 | -14025.3 | 1.179 | 397.4 | 10.61 | 0 | 0 | 397.4 | 10.61 | 0.5322 | 14.21 | 0 | 0 | 0.5322 | 14.21 | 2025-12-07 11:08:30 | -16.5358 | -2015.1341 | -53.8167 | 84.07 | Close | 85
5616 | 111 | 4 | CC DChg | 00:01:45 | 66:55:18 | -14025.3 | 1.1734 | 409.1 | 10.92 | 0 | 0 | 409.1 | 10.92 | 0.5459 | 14.58 | 0 | 0 | 0.5459 | 14.58 | 2025-12-07 11:08:33 | -16.4573 | -2087.0952 | -55.7385 | 83.67 | Close | 87.5
5617 | 111 | 4 | CC DChg | 00:01:48 | 66:55:21 | -14025.3 | 1.1684 | 420.8 | 11.24 | 0 | 0 | 420.8 | 11.24 | 0.5596 | 14.94 | 0 | 0 | 0.5596 | 14.94 | 2025-12-07 11:08:36 | -16.3871 | -2337.5556 | -62.4274 | 83.33 | Close | 90.00001
5618 | 111 | 4 | CC DChg | 00:01:51 | 66:55:24 | -14025.3 | 1.1638 | 432.4 | 11.55 | 0 | 0 | 432.4 | 11.55 | 0.5732 | 15.31 | 0 | 0 | 0.5732 | 15.31 | 2025-12-07 11:08:39 | -16.3226 | -2540.8019 | -67.8553 | 83 | Close | 92.49999
5619 | 111 | 4 | CC DChg | 00:01:54 | 66:55:27 | -14025.3 | 1.16 | 444.1 | 11.86 | 0 | 0 | 444.1 | 11.86 | 0.5868 | 15.67 | 0 | 0 | 0.5868 | 15.67 | 2025-12-07 11:08:42 | -16.2693 | -3075.7193 | -82.141 | 82.71 | Close | 94.99999
5620 | 111 | 4 | CC DChg | 00:01:57 | 66:55:30 | -14025.3 | 1.156 | 455.8 | 12.17 | 0 | 0 | 455.8 | 12.17 | 0.6003 | 16.03 | 0 | 0 | 0.6003 | 16.03 | 2025-12-07 11:08:45 | -16.2132 | -2921.9333 | -78.0339 | 82.43 | Close | 97.49999
5621 | 111 | 4 | CC DChg | 00:02:00 | 66:55:33 | -14025.3 | 1.1526 | 467.5 | 12.49 | 0 | 0 | 467.5 | 12.49 | 0.6138 | 16.39 | 0 | 0 | 0.6138 | 16.39 | 2025-12-07 11:08:48 | -16.1655 | -3437.5817 | -91.805 | 82.19 | Close | 100 |  | 1
5622 | 111 | 5 | CC Chg | 00:00:00 | 66:55:33 | 0 | 1.3612 | 0 | 0 | 0 | 0 | 0 | 0 | 0 | 0 | 0 | 0 | 0 | 0 | 2025-12-07 11:08:48 | 0 | 0 | 0 | 0 | Close | 0 |  | 0
5623 | 111 | 5 | CC Chg | 00:05:00 | 67:00:33 | 917.7 | 1.6511 | 76.3 | 2.04 | 76.3 | 2.04 | 0 | 0 | 0.122 | 3.26 | 0.122 | 3.26 | 0 | 0 | 2025-12-07 11:13:48 | 1.5151 | 263.3555 | 7.0332 | 1799.6 | Close | 16.29194
5624 | 111 | 5 | CC Chg | 00:10:00 | 67:05:33 | 917.7 | 1.7047 | 152.8 | 4.08 | 152.8 | 4.08 | 0 | 0 | 0.2503 | 6.69 | 0.2503 | 6.69 | 0 | 0 | 2025-12-07 11:18:48 | 1.5643 | 1426.6947 | 38.1017 | 1857.79 | Close | 32.61036
5625 | 111 | 5 | CC Chg | 00:15:00 | 67:10:33 | 917.7 | 1.7559 | 229.3 | 6.12 | 229.3 | 6.12 | 0 | 0 | 0.3827 | 10.22 | 0.3827 | 10.22 | 0 | 0 | 2025-12-07 11:23:48 | 1.6113 | 1493.5714 | 39.8877 | 1913.8 | Close | 48.92879
5626 | 111 | 5 | CC Chg | 00:20:00 | 67:15:33 | 917.7 | 1.8043 | 305.8 | 8.17 | 305.8 | 8.17 | 0 | 0 | 0.5188 | 13.86 | 0.5188 | 13.86 | 0 | 0 | 2025-12-07 11:28:48 | 1.6557 | 1579.9752 | 42.1952 | 1966.54 | Close | 65.2472
5627 | 111 | 5 | CC Chg | 00:25:00 | 67:20:33 | 917.7 | 1.8517 | 382.2 | 10.21 | 382.2 | 10.21 | 0 | 0 | 0.6586 | 17.59 | 0.6586 | 17.59 | 0 | 0 | 2025-12-07 11:33:48 | 1.6992 | 1613.309 | 43.0855 | 2017.98 | Close | 81.56562
5628 | 111 | 5 | CC Chg | 00:30:00 | 67:25:33 | 917.7 | 1.8948 | 458.7 | 12.25 | 458.7 | 12.25 | 0 | 0 | 0.8019 | 21.42 | 0.8019 | 21.42 | 0 | 0 | 2025-12-07 11:38:48 | 1.7388 | 1774.2655 | 47.384 | 2064.95 | Close | 97.88404
5629 | 111 | 5 | CC Chg | 00:30:38 | 67:26:12 | 917.7 | 1.9001 | 468.6 | 12.52 | 468.6 | 12.52 | 0 | 0 | 0.8207 | 21.92 | 0.8207 | 21.92 | 0 | 0 | 2025-12-07 11:39:27 | 1.7436 | 1870.8931 | 49.9646 | 2070.72 | Close | 100 |  | 1
5630 | 112 | 4 | CC DChg | 00:00:00 | 67:26:12 | -14025.3 | 1.6772 | 0 | 0 | 0 | 0 | 0 | 0 | 0 | 0 | 0 | 0 | 0 | 0 | 2025-12-07 11:39:27 | -23.5232 | 0 | 0 | 119.61 | Close | 0 |  | 0
5631 | 112 | 4 | CC DChg | 00:00:03 | 67:26:15 | -14025.3 | 1.604 | 11.7 | 0.31 | 0 | 0 | 11.7 | 0.31 | 0.0191 | 0.51 | 0 | 0 | 0.0191 | 0.51 | 2025-12-07 11:39:30 | -22.4966 | -159.6686 | -4.2642 | 114.39 | Close | 2.499941
5632 | 112 | 4 | CC DChg | 00:00:06 | 67:26:18 | -14025.3 | 1.5649 | 23.4 | 0.62 | 0 | 0 | 23.4 | 0.62 | 0.0376 | 1 | 0 | 0 | 0.0376 | 1 | 2025-12-07 11:39:33 | -21.9482 | -298.9192 | -7.983 | 111.6 | Close | 4.999882
5633 | 112 | 4 | CC DChg | 00:00:09 | 67:26:21 | -14025.3 | 1.5358 | 35.1 | 0.94 | 0 | 0 | 35.1 | 0.94 | 0.0557 | 1.49 | 0 | 0 | 0.0557 | 1.49 | 2025-12-07 11:39:36 | -21.54 | -401.6407 | -10.7263 | 109.52 | Close | 7.499823
5634 | 112 | 4 | CC DChg | 00:00:12 | 67:26:24 | -14025.3 | 1.511 | 46.8 | 1.25 | 0 | 0 | 46.8 | 1.25 | 0.0735 | 1.96 | 0 | 0 | 0.0735 | 1.96 | 2025-12-07 11:39:39 | -21.1922 | -471.2798 | -12.5861 | 107.74 | Close | 9.999764
5635 | 112 | 4 | CC DChg | 00:00:15 | 67:26:27 | -14025.3 | 1.4896 | 58.4 | 1.56 | 0 | 0 | 58.4 | 1.56 | 0.0911 | 2.43 | 0 | 0 | 0.0911 | 2.43 | 2025-12-07 11:39:42 | -20.8921 | -546.1563 | -14.5858 | 106.22 | Close | 12.49971
5636 | 112 | 4 | CC DChg | 00:00:18 | 67:26:30 | -14025.3 | 1.4691 | 70.1 | 1.87 | 0 | 0 | 70.1 | 1.87 | 0.1083 | 2.89 | 0 | 0 | 0.1083 | 2.89 | 2025-12-07 11:39:45 | -20.6046 | -570.1339 | -15.2261 | 104.75 | Close | 14.99965
5637 | 112 | 4 | CC DChg | 00:00:21 | 67:26:33 | -14025.3 | 1.4502 | 81.8 | 2.18 | 0 | 0 | 81.8 | 2.18 | 0.1254 | 3.35 | 0 | 0 | 0.1254 | 3.35 | 2025-12-07 11:39:48 | -20.3395 | -618.4262 | -16.5159 | 103.41 | Close | 17.4997
5638 | 112 | 4 | CC DChg | 00:00:24 | 67:26:36 | -14025.3 | 1.4322 | 93.5 | 2.5 | 0 | 0 | 93.5 | 2.5 | 0.1422 | 3.8 | 0 | 0 | 0.1422 | 3.8 | 2025-12-07 11:39:51 | -20.087 | -649.3957 | -17.3429 | 102.14 | Close | 19.99993
5639 | 112 | 4 | CC DChg | 00:00:27 | 67:26:39 | -14025.3 | 1.4158 | 105.2 | 2.81 | 0 | 0 | 105.2 | 2.81 | 0.1589 | 4.24 | 0 | 0 | 0.1589 | 4.24 | 2025-12-07 11:39:54 | -19.857 | -712.6667 | -19.0327 | 100.95 | Close | 22.49987
5640 | 112 | 4 | CC DChg | 00:00:30 | 67:26:42 | -14025.3 | 1.4003 | 116.9 | 3.12 | 0 | 0 | 116.9 | 3.12 | 0.1753 | 4.68 | 0 | 0 | 0.1753 | 4.68 | 2025-12-07 11:39:57 | -19.6396 | -754.1039 | -20.1393 | 99.86 | Close | 25
5641 | 112 | 4 | CC DChg | 00:00:33 | 67:26:45 | -14025.3 | 1.386 | 128.6 | 3.43 | 0 | 0 | 128.6 | 3.43 | 0.1916 | 5.12 | 0 | 0 | 0.1916 | 5.12 | 2025-12-07 11:40:00 | -19.4391 | -817.4211 | -21.8303 | 98.83 | Close | 27.50024
5642 | 112 | 4 | CC DChg | 00:00:36 | 67:26:48 | -14025.3 | 1.3721 | 140.3 | 3.75 | 0 | 0 | 140.3 | 3.75 | 0.2077 | 5.55 | 0 | 0 | 0.2077 | 5.55 | 2025-12-07 11:40:03 | -19.2441 | -840.9193 | -22.4578 | 97.85 | Close | 30.0004
5643 | 112 | 4 | CC DChg | 00:00:39 | 67:26:51 | -14025.3 | 1.3591 | 151.9 | 4.06 | 0 | 0 | 151.9 | 4.06 | 0.2237 | 5.97 | 0 | 0 | 0.2237 | 5.97 | 2025-12-07 11:40:06 | -19.0618 | -899.0564 | -24.0104 | 96.92 | Close | 32.50034
5644 | 112 | 4 | CC DChg | 00:00:42 | 67:26:54 | -14025.3 | 1.3467 | 163.6 | 4.37 | 0 | 0 | 163.6 | 4.37 | 0.2395 | 6.4 | 0 | 0 | 0.2395 | 6.4 | 2025-12-07 11:40:09 | -18.8879 | -942.6568 | -25.1748 | 96.03 | Close | 35.00054
5645 | 112 | 4 | CC DChg | 00:00:45 | 67:26:57 | -14025.3 | 1.3343 | 175.3 | 4.68 | 0 | 0 | 175.3 | 4.68 | 0.2552 | 6.81 | 0 | 0 | 0.2552 | 6.81 | 2025-12-07 11:40:12 | -18.7139 | -942.5878 | -25.173 | 95.14 | Close | 37.50055
5646 | 112 | 4 | CC DChg | 00:00:48 | 67:27:00 | -14031.5 | 1.3228 | 187 | 4.99 | 0 | 0 | 187 | 4.99 | 0.2707 | 7.23 | 0 | 0 | 0.2707 | 7.23 | 2025-12-07 11:40:15 | -18.5609 | -1016.3865 | -27.1439 | 94.3 | Close | 40.00064
5647 | 112 | 4 | CC DChg | 00:00:51 | 67:27:03 | -14025.3 | 1.3116 | 198.7 | 5.31 | 0 | 0 | 198.7 | 5.31 | 0.2861 | 7.64 | 0 | 0 | 0.2861 | 7.64 | 2025-12-07 11:40:18 | -18.3956 | -1043.7321 | -27.8742 | 93.52 | Close | 42.50102
5648 | 112 | 4 | CC DChg | 00:00:54 | 67:27:06 | -14025.3 | 1.3011 | 210.4 | 5.62 | 0 | 0 | 210.4 | 5.62 | 0.3014 | 8.05 | 0 | 0 | 0.3014 | 8.05 | 2025-12-07 11:40:21 | -18.2483 | -1113.1175 | -29.7272 | 92.78 | Close | 45.00096
5649 | 112 | 4 | CC DChg | 00:00:57 | 67:27:09 | -14025.3 | 1.2909 | 222.1 | 5.93 | 0 | 0 | 222.1 | 5.93 | 0.3165 | 8.45 | 0 | 0 | 0.3165 | 8.45 | 2025-12-07 11:40:24 | -18.1052 | -1145.8562 | -30.6015 | 92.05 | Close | 47.5009
5650 | 112 | 4 | CC DChg | 00:01:00 | 67:27:12 | -14025.3 | 1.2813 | 233.8 | 6.24 | 0 | 0 | 233.8 | 6.24 | 0.3315 | 8.85 | 0 | 0 | 0.3315 | 8.85 | 2025-12-07 11:40:27 | -17.9706 | -1217.5463 | -32.5161 | 91.36 | Close | 50.00099
5651 | 112 | 4 | CC DChg | 00:01:03 | 67:27:15 | -14025.3 | 1.2713 | 245.5 | 6.56 | 0 | 0 | 245.5 | 6.56 | 0.3464 | 9.25 | 0 | 0 | 0.3464 | 9.25 | 2025-12-07 11:40:30 | -17.8304 | -1168.7733 | -31.2136 | 90.65 | Close | 52.50093
5652 | 112 | 4 | CC DChg | 00:01:06 | 67:27:18 | -14025.3 | 1.2624 | 257.1 | 6.87 | 0 | 0 | 257.1 | 6.87 | 0.3612 | 9.65 | 0 | 0 | 0.3612 | 9.65 | 2025-12-07 11:40:33 | -17.7055 | -1313.231 | -35.0715 | 90.02 | Close | 55.00088
5653 | 112 | 4 | CC DChg | 00:01:09 | 67:27:21 | -14025.3 | 1.2537 | 268.8 | 7.18 | 0 | 0 | 268.8 | 7.18 | 0.376 | 10.04 | 0 | 0 | 0.376 | 10.04 | 2025-12-07 11:40:36 | -17.5835 | -1343.4202 | -35.8777 | 89.4 | Close | 57.50082
5654 | 112 | 4 | CC DChg | 00:01:12 | 67:27:24 | -14025.3 | 1.2453 | 280.5 | 7.49 | 0 | 0 | 280.5 | 7.49 | 0.3906 | 10.43 | 0 | 0 | 0.3906 | 10.43 | 2025-12-07 11:40:39 | -17.4657 | -1391.4365 | -37.1601 | 88.8 | Close | 60.00083
5655 | 112 | 4 | CC DChg | 00:01:15 | 67:27:27 | -14025.3 | 1.2372 | 292.2 | 7.8 | 0 | 0 | 292.2 | 7.8 | 0.4051 | 10.82 | 0 | 0 | 0.4051 | 10.82 | 2025-12-07 11:40:42 | -17.3521 | -1442.9328 | -38.5353 | 88.23 | Close | 62.50077
5656 | 112 | 4 | CC DChg | 00:01:18 | 67:27:30 | -14025.3 | 1.2298 | 303.9 | 8.12 | 0 | 0 | 303.9 | 8.12 | 0.4195 | 11.2 | 0 | 0 | 0.4195 | 11.2 | 2025-12-07 11:40:45 | -17.2483 | -1579.4234 | -42.1805 | 87.69 | Close | 65.00071
5657 | 112 | 4 | CC DChg | 00:01:21 | 67:27:33 | -14025.3 | 1.2224 | 315.6 | 8.43 | 0 | 0 | 315.6 | 8.43 | 0.4338 | 11.59 | 0 | 0 | 0.4338 | 11.59 | 2025-12-07 11:40:48 | -17.1445 | -1579.4204 | -42.1804 | 87.16 | Close | 67.50065
5658 | 112 | 4 | CC DChg | 00:01:24 | 67:27:36 | -14025.3 | 1.2155 | 327.3 | 8.74 | 0 | 0 | 327.3 | 8.74 | 0.4481 | 11.97 | 0 | 0 | 0.4481 | 11.97 | 2025-12-07 11:40:51 | -17.0477 | -1693.9517 | -45.2391 | 86.67 | Close | 70.0007
5659 | 112 | 4 | CC DChg | 00:01:27 | 67:27:39 | -14025.3 | 1.209 | 339 | 9.05 | 0 | 0 | 339 | 9.05 | 0.4622 | 12.34 | 0 | 0 | 0.4622 | 12.34 | 2025-12-07 11:40:54 | -16.9566 | -1798.1197 | -48.0211 | 86.21 | Close | 72.50065
5660 | 112 | 4 | CC DChg | 00:01:30 | 67:27:42 | -14025.3 | 1.2025 | 350.6 | 9.36 | 0 | 0 | 350.6 | 9.36 | 0.4763 | 12.72 | 0 | 0 | 0.4763 | 12.72 | 2025-12-07 11:40:57 | -16.8654 | -1798.1094 | -48.0208 | 85.74 | Close | 75.00058
5661 | 112 | 4 | CC DChg | 00:01:33 | 67:27:45 | -14025.3 | 1.1963 | 362.3 | 9.68 | 0 | 0 | 362.3 | 9.68 | 0.4903 | 13.09 | 0 | 0 | 0.4903 | 13.09 | 2025-12-07 11:41:00 | -16.7785 | -1885.1254 | -50.3447 | 85.3 | Close | 77.50053
5662 | 112 | 4 | CC DChg | 00:01:36 | 67:27:48 | -14025.3 | 1.1904 | 374 | 9.99 | 0 | 0 | 374 | 9.99 | 0.5043 | 13.47 | 0 | 0 | 0.5043 | 13.47 | 2025-12-07 11:41:03 | -16.6957 | -1980.968 | -52.9043 | 84.9 | Close | 80.00047
5663 | 112 | 4 | CC DChg | 00:01:39 | 67:27:51 | -14025.3 | 1.1845 | 385.7 | 10.3 | 0 | 0 | 385.7 | 10.3 | 0.5182 | 13.84 | 0 | 0 | 0.5182 | 13.84 | 2025-12-07 11:41:06 | -16.613 | -1980.9793 | -52.9046 | 84.48 | Close | 82.50042
5664 | 112 | 4 | CC DChg | 00:01:42 | 67:27:54 | -14025.3 | 1.1786 | 397.4 | 10.61 | 0 | 0 | 397.4 | 10.61 | 0.532 | 14.21 | 0 | 0 | 0.532 | 14.21 | 2025-12-07 11:41:09 | -16.5302 | -1980.9642 | -52.9042 | 84.04 | Close | 85.00035
5665 | 112 | 4 | CC DChg | 00:01:45 | 67:27:57 | -14025.3 | 1.1731 | 409.1 | 10.93 | 0 | 0 | 409.1 | 10.93 | 0.5457 | 14.57 | 0 | 0 | 0.5457 | 14.57 | 2025-12-07 11:41:12 | -16.4531 | -2125.0505 | -56.7522 | 83.65 | Close | 87.50029
5666 | 112 | 4 | CC DChg | 00:01:48 | 67:28:00 | -14025.3 | 1.1684 | 420.8 | 11.24 | 0 | 0 | 420.8 | 11.24 | 0.5594 | 14.94 | 0 | 0 | 0.5594 | 14.94 | 2025-12-07 11:41:15 | -16.3871 | -2486.7612 | -66.4121 | 83.31 | Close | 90.00024
5667 | 112 | 4 | CC DChg | 00:01:51 | 67:28:03 | -14025.3 | 1.1638 | 432.5 | 11.55 | 0 | 0 | 432.5 | 11.55 | 0.573 | 15.3 | 0 | 0 | 0.573 | 15.3 | 2025-12-07 11:41:18 | -16.3226 | -2540.8019 | -67.8553 | 82.99 | Close | 92.50017
5668 | 112 | 4 | CC DChg | 00:01:54 | 67:28:06 | -14025.3 | 1.1597 | 444.1 | 11.86 | 0 | 0 | 444.1 | 11.86 | 0.5866 | 15.67 | 0 | 0 | 0.5866 | 15.67 | 2025-12-07 11:41:21 | -16.2651 | -2850.6775 | -76.1309 | 82.71 | Close | 95.00012
5669 | 112 | 4 | CC DChg | 00:01:57 | 67:28:09 | -14025.3 | 1.156 | 455.8 | 12.17 | 0 | 0 | 455.8 | 12.17 | 0.6001 | 16.03 | 0 | 0 | 0.6001 | 16.03 | 2025-12-07 11:41:24 | -16.2132 | -3158.8348 | -84.3607 | 82.43 | Close | 97.50005
5670 | 112 | 4 | CC DChg | 00:02:00 | 67:28:12 | -14025.3 | 1.1526 | 467.5 | 12.49 | 0 | 0 | 467.5 | 12.49 | 0.6136 | 16.39 | 0 | 0 | 0.6136 | 16.39 | 2025-12-07 11:41:27 | -16.1655 | -3437.5817 | -91.805 | 82.19 | Close | 100 |  | 1
5671 | 112 | 5 | CC Chg | 00:00:00 | 67:28:12 | 0 | 1.3634 | 0 | 0 | 0 | 0 | 0 | 0 | 0 | 0 | 0 | 0 | 0 | 0 | 2025-12-07 11:41:27 | 0 | 0 | 0 | 0 | Close | 0 |  | 0
5672 | 112 | 5 | CC Chg | 00:05:00 | 67:33:12 | 917.7 | 1.6511 | 76.3 | 2.04 | 76.3 | 2.04 | 0 | 0 | 0.122 | 3.26 | 0.122 | 3.26 | 0 | 0 | 2025-12-07 11:46:27 | 1.5151 | 265.3555 | 7.0867 | 1799.6 | Close | 16.28857
5673 | 112 | 5 | CC Chg | 00:10:00 | 67:38:12 | 917.7 | 1.7047 | 152.8 | 4.08 | 152.8 | 4.08 | 0 | 0 | 0.2503 | 6.68 | 0.2503 | 6.68 | 0 | 0 | 2025-12-07 11:51:27 | 1.5643 | 1426.6951 | 38.1017 | 1858.01 | Close | 32.60447
5674 | 112 | 5 | CC Chg | 00:15:00 | 67:43:12 | 917.7 | 1.7559 | 229.3 | 6.12 | 229.3 | 6.12 | 0 | 0 | 0.3827 | 10.22 | 0.3827 | 10.22 | 0 | 0 | 2025-12-07 11:56:27 | 1.6113 | 1493.571 | 39.8877 | 1913.58 | Close | 48.92037
5675 | 112 | 5 | CC Chg | 00:20:00 | 67:48:12 | 917.7 | 1.8043 | 305.8 | 8.17 | 305.8 | 8.17 | 0 | 0 | 0.5188 | 13.85 | 0.5188 | 13.85 | 0 | 0 | 2025-12-07 12:01:27 | 1.6557 | 1579.9757 | 42.1952 | 1966.54 | Close | 65.23626
5676 | 112 | 5 | CC Chg | 00:25:00 | 67:53:12 | 917.7 | 1.8517 | 382.2 | 10.21 | 382.2 | 10.21 | 0 | 0 | 0.6586 | 17.59 | 0.6586 | 17.59 | 0 | 0 | 2025-12-07 12:06:27 | 1.6992 | 1613.309 | 43.0855 | 2017.98 | Close | 81.55216
5677 | 112 | 5 | CC Chg | 00:30:00 | 67:58:12 | 917.7 | 1.8948 | 458.7 | 12.25 | 458.7 | 12.25 | 0 | 0 | 0.8019 | 21.41 | 0.8019 | 21.41 | 0 | 0 | 2025-12-07 12:11:27 | 1.7388 | 1774.2655 | 47.384 | 2065.17 | Close | 97.86806
5678 | 112 | 5 | CC Chg | 00:30:39 | 67:58:51 | 917.7 | 1.9001 | 468.7 | 12.52 | 468.7 | 12.52 | 0 | 0 | 0.8208 | 21.92 | 0.8208 | 21.92 | 0 | 0 | 2025-12-07 12:12:06 | 1.7436 | 1885.3166 | 50.3498 | 2070.72 | Close | 100 |  | 1
5679 | 113 | 4 | CC DChg | 00:00:00 | 67:58:51 | -14025.3 | 1.6775 | 0 | 0 | 0 | 0 | 0 | 0 | 0 | 0 | 0 | 0 | 0 | 0 | 2025-12-07 12:12:07 | -23.5274 | 0 | 0 | 119.63 | Close | 0 |  | 0
5680 | 113 | 4 | CC DChg | 00:00:03 | 67:58:54 | -14025.3 | 1.6046 | 11.7 | 0.31 | 0 | 0 | 11.7 | 0.31 | 0.0191 | 0.51 | 0 | 0 | 0.0191 | 0.51 | 2025-12-07 12:12:09 | -22.505 | -160.3257 | -4.2817 | 114.43 | Close | 2.5
5681 | 113 | 4 | CC DChg | 00:00:06 | 67:58:57 | -14025.3 | 1.5656 | 23.4 | 0.62 | 0 | 0 | 23.4 | 0.62 | 0.0376 | 1 | 0 | 0 | 0.0376 | 1 | 2025-12-07 12:12:12 | -21.958 | -299.6857 | -8.0035 | 111.63 | Close | 5
5682 | 113 | 4 | CC DChg | 00:00:09 | 67:59:00 | -14025.3 | 1.5361 | 35.1 | 0.94 | 0 | 0 | 35.1 | 0.94 | 0.0557 | 1.49 | 0 | 0 | 0.0557 | 1.49 | 2025-12-07 12:12:15 | -21.5442 | -396.1947 | -10.5809 | 109.54 | Close | 7.5
5683 | 113 | 4 | CC DChg | 00:00:12 | 67:59:03 | -14025.3 | 1.5113 | 46.8 | 1.25 | 0 | 0 | 46.8 | 1.25 | 0.0735 | 1.96 | 0 | 0 | 0.0735 | 1.96 | 2025-12-07 12:12:18 | -21.1964 | -471.2798 | -12.5861 | 107.76 | Close | 10
5684 | 113 | 4 | CC DChg | 00:00:15 | 67:59:06 | -14025.3 | 1.4893 | 58.4 | 1.56 | 0 | 0 | 58.4 | 1.56 | 0.0911 | 2.43 | 0 | 0 | 0.0911 | 2.43 | 2025-12-07 12:12:21 | -20.8879 | -531.2611 | -14.188 | 106.19 | Close | 12.5
5685 | 113 | 4 | CC DChg | 00:00:18 | 67:59:09 | -14025.3 | 1.4691 | 70.1 | 1.87 | 0 | 0 | 70.1 | 1.87 | 0.1083 | 2.89 | 0 | 0 | 0.1083 | 2.89 | 2025-12-07 12:12:24 | -20.6046 | -578.6012 | -15.4523 | 104.75 | Close | 15
5686 | 113 | 4 | CC DChg | 00:00:21 | 67:59:12 | -14025.3 | 1.4502 | 81.8 | 2.18 | 0 | 0 | 81.8 | 2.18 | 0.1254 | 3.35 | 0 | 0 | 0.1254 | 3.35 | 2025-12-07 12:12:27 | -20.3395 | -618.3989 | -16.5151 | 103.41 | Close | 17.5
5687 | 113 | 4 | CC DChg | 00:00:24 | 67:59:15 | -14025.3 | 1.4322 | 93.5 | 2.5 | 0 | 0 | 93.5 | 2.5 | 0.1422 | 3.8 | 0 | 0 | 0.1422 | 3.8 | 2025-12-07 12:12:30 | -20.087 | -649.3188 | -17.3409 | 102.12 | Close | 20
5688 | 113 | 4 | CC DChg | 00:00:27 | 67:59:18 | -14025.3 | 1.4161 | 105.2 | 2.81 | 0 | 0 | 105.2 | 2.81 | 0.1589 | 4.24 | 0 | 0 | 0.1589 | 4.24 | 2025-12-07 12:12:33 | -19.8612 | -725.9476 | -19.3873 | 100.97 | Close | 22.5
5689 | 113 | 4 | CC DChg | 00:00:30 | 67:59:21 | -14025.3 | 1.4009 | 116.9 | 3.12 | 0 | 0 | 116.9 | 3.12 | 0.1753 | 4.68 | 0 | 0 | 0.1753 | 4.68 | 2025-12-07 12:12:36 | -19.648 | -768.9298 | -20.5352 | 99.89 | Close | 25
5690 | 113 | 4 | CC DChg | 00:00:33 | 67:59:24 | -14025.3 | 1.3864 | 128.6 | 3.43 | 0 | 0 | 128.6 | 3.43 | 0.1916 | 5.12 | 0 | 0 | 0.1916 | 5.12 | 2025-12-07 12:12:39 | -19.4447 | -806.0513 | -21.5266 | 98.86 | Close | 27.5
5691 | 113 | 4 | CC DChg | 00:00:36 | 67:59:27 | -14025.3 | 1.3724 | 140.3 | 3.75 | 0 | 0 | 140.3 | 3.75 | 0.2077 | 5.55 | 0 | 0 | 0.2077 | 5.55 | 2025-12-07 12:12:42 | -19.2483 | -834.8389 | -22.2954 | 97.87 | Close | 30
5692 | 113 | 4 | CC DChg | 00:00:39 | 67:59:30 | -14025.3 | 1.3591 | 151.9 | 4.06 | 0 | 0 | 151.9 | 4.06 | 0.2237 | 5.97 | 0 | 0 | 0.2237 | 5.97 | 2025-12-07 12:12:45 | -19.0618 | -878.7769 | -23.4688 | 96.92 | Close | 32.5
5693 | 113 | 4 | CC DChg | 00:00:42 | 67:59:33 | -14025.3 | 1.3467 | 163.6 | 4.37 | 0 | 0 | 163.6 | 4.37 | 0.2395 | 6.4 | 0 | 0 | 0.2395 | 6.4 | 2025-12-07 12:12:48 | -18.8879 | -942.56 | -25.1723 | 96.03 | Close | 35
5694 | 113 | 4 | CC DChg | 00:00:45 | 67:59:36 | -14025.3 | 1.3346 | 175.3 | 4.68 | 0 | 0 | 175.3 | 4.68 | 0.2552 | 6.81 | 0 | 0 | 0.2552 | 6.81 | 2025-12-07 12:12:51 | -18.7182 | -965.9293 | -25.7964 | 95.16 | Close | 37.5
5695 | 113 | 4 | CC DChg | 00:00:48 | 67:59:39 | -14025.3 | 1.3231 | 187 | 4.99 | 0 | 0 | 187 | 4.99 | 0.2707 | 7.23 | 0 | 0 | 0.2707 | 7.23 | 2025-12-07 12:12:54 | -18.5569 | -1016.3246 | -27.1422 | 94.36 | Close | 40
5696 | 113 | 4 | CC DChg | 00:00:51 | 67:59:42 | -14025.3 | 1.312 | 198.7 | 5.31 | 0 | 0 | 198.7 | 5.31 | 0.2861 | 7.64 | 0 | 0 | 0.2861 | 7.64 | 2025-12-07 12:12:57 | -18.4012 | -1052.951 | -28.1204 | 93.55 | Close | 42.5
5697 | 113 | 4 | CC DChg | 00:00:54 | 67:59:45 | -14025.3 | 1.3014 | 210.4 | 5.62 | 0 | 0 | 210.4 | 5.62 | 0.3014 | 8.05 | 0 | 0 | 0.3014 | 8.05 | 2025-12-07 12:13:00 | -18.2525 | -1102.6184 | -29.4468 | 92.8 | Close | 45
5698 | 113 | 4 | CC DChg | 00:00:57 | 67:59:48 | -14025.3 | 1.2915 | 222.1 | 5.93 | 0 | 0 | 222.1 | 5.93 | 0.3165 | 8.45 | 0 | 0 | 0.3165 | 8.45 | 2025-12-07 12:13:03 | -18.1137 | -1180.5791 | -31.5289 | 92.09 | Close | 47.5
5699 | 113 | 4 | CC DChg | 00:01:00 | 67:59:51 | -14025.3 | 1.2816 | 233.8 | 6.24 | 0 | 0 | 233.8 | 6.24 | 0.3316 | 8.85 | 0 | 0 | 0.3316 | 8.85 | 2025-12-07 12:13:06 | -17.9748 | -1180.5791 | -31.5289 | 91.38 | Close | 50
5700 | 113 | 4 | CC DChg | 00:01:03 | 67:59:54 | -14025.3 | 1.2723 | 245.4 | 6.55 | 0 | 0 | 245.4 | 6.55 | 0.3465 | 9.25 | 0 | 0 | 0.3465 | 9.25 | 2025-12-07 12:13:09 | -17.8444 | -1256.7455 | -33.563 | 90.72 | Close | 52.5
5701 | 113 | 4 | CC DChg | 00:01:06 | 67:59:57 | -14025.3 | 1.263 | 257.1 | 6.87 | 0 | 0 | 257.1 | 6.87 | 0.3613 | 9.65 | 0 | 0 | 0.3613 | 9.65 | 2025-12-07 12:13:12 | -17.7139 | -1256.7479 | -33.563 | 90.06 | Close | 55
5702 | 113 | 4 | CC DChg | 00:01:09 | 68:00:00 | -14025.3 | 1.2543 | 268.8 | 7.18 | 0 | 0 | 268.8 | 7.18 | 0.376 | 10.04 | 0 | 0 | 0.376 | 10.04 | 2025-12-07 12:13:15 | -17.5919 | -1343.4202 | -35.8777 | 89.44 | Close | 57.5
5703 | 113 | 4 | CC DChg | 00:01:12 | 68:00:03 | -14025.3 | 1.2459 | 280.5 | 7.49 | 0 | 0 | 280.5 | 7.49 | 0.3906 | 10.43 | 0 | 0 | 0.3906 | 10.43 | 2025-12-07 12:13:18 | -17.4741 | -1391.3968 | -37.159 | 88.84 | Close | 60
5704 | 113 | 4 | CC DChg | 00:01:15 | 68:00:06 | -14025.3 | 1.2379 | 292.2 | 7.8 | 0 | 0 | 292.2 | 7.8 | 0.4051 | 10.82 | 0 | 0 | 0.4051 | 10.82 | 2025-12-07 12:13:21 | -17.3619 | -1460.9694 | -39.017 | 88.27 | Close | 62.5
5705 | 113 | 4 | CC DChg | 00:01:18 | 68:00:09 | -14025.3 | 1.2301 | 303.9 | 8.12 | 0 | 0 | 303.9 | 8.12 | 0.4195 | 11.2 | 0 | 0 | 0.4195 | 11.2 | 2025-12-07 12:13:24 | -17.2525 | -1498.4245 | -40.0173 | 87.73 | Close | 65
5706 | 113 | 4 | CC DChg | 00:01:21 | 68:00:12 | -14025.3 | 1.2227 | 315.6 | 8.43 | 0 | 0 | 315.6 | 8.43 | 0.4339 | 11.59 | 0 | 0 | 0.4339 | 11.59 | 2025-12-07 12:13:27 | -17.1487 | -1579.4294 | -42.1807 | 87.19 | Close | 67.50001
5707 | 113 | 4 | CC DChg | 00:01:24 | 68:00:15 | -14025.3 | 1.2155 | 327.3 | 8.74 | 0 | 0 | 327.3 | 8.74 | 0.4481 | 11.97 | 0 | 0 | 0.4481 | 11.97 | 2025-12-07 12:13:30 | -17.0477 | -1623.2932 | -43.3521 | 86.67 | Close | 70
5708 | 113 | 4 | CC DChg | 00:01:27 | 68:00:18 | -14025.3 | 1.2093 | 338.9 | 9.05 | 0 | 0 | 338.9 | 9.05 | 0.4623 | 12.35 | 0 | 0 | 0.4623 | 12.35 | 2025-12-07 12:13:33 | -16.9608 | -1885.1254 | -50.3447 | 86.23 | Close | 72.50001
5709 | 113 | 4 | CC DChg | 00:01:30 | 68:00:21 | -14025.3 | 1.2028 | 350.6 | 9.36 | 0 | 0 | 350.6 | 9.36 | 0.4764 | 12.72 | 0 | 0 | 0.4764 | 12.72 | 2025-12-07 12:13:36 | -16.8696 | -1798.1094 | -48.0208 | 85.77 | Close | 75
5710 | 113 | 4 | CC DChg | 00:01:33 | 68:00:24 | -14025.3 | 1.1966 | 362.3 | 9.68 | 0 | 0 | 362.3 | 9.68 | 0.4904 | 13.1 | 0 | 0 | 0.4904 | 13.1 | 2025-12-07 12:13:39 | -16.7827 | -1885.1183 | -50.3445 | 85.32 | Close | 77.5
5711 | 113 | 4 | CC DChg | 00:01:36 | 68:00:27 | -14025.3 | 1.1904 | 374 | 9.99 | 0 | 0 | 374 | 9.99 | 0.5044 | 13.47 | 0 | 0 | 0.5044 | 13.47 | 2025-12-07 12:13:42 | -16.6957 | -1885.1183 | -50.3445 | 84.88 | Close | 80
5712 | 113 | 4 | CC DChg | 00:01:39 | 68:00:30 | -14025.3 | 1.1848 | 385.7 | 10.3 | 0 | 0 | 385.7 | 10.3 | 0.5182 | 13.84 | 0 | 0 | 0.5182 | 13.84 | 2025-12-07 12:13:45 | -16.6172 | -2087.0952 | -55.7385 | 84.48 | Close | 82.49999
5713 | 113 | 4 | CC DChg | 00:01:42 | 68:00:33 | -14025.3 | 1.179 | 397.4 | 10.61 | 0 | 0 | 397.4 | 10.61 | 0.532 | 14.21 | 0 | 0 | 0.532 | 14.21 | 2025-12-07 12:13:48 | -16.5358 | -2015.1341 | -53.8167 | 84.06 | Close | 85
5714 | 113 | 4 | CC DChg | 00:01:45 | 68:00:36 | -14025.3 | 1.1734 | 409.1 | 10.92 | 0 | 0 | 409.1 | 10.92 | 0.5458 | 14.58 | 0 | 0 | 0.5458 | 14.58 | 2025-12-07 12:13:51 | -16.4573 | -2087.0952 | -55.7385 | 83.68 | Close | 87.5
5715 | 113 | 4 | CC DChg | 00:01:48 | 68:00:39 | -14025.3 | 1.1687 | 420.8 | 11.24 | 0 | 0 | 420.8 | 11.24 | 0.5595 | 14.94 | 0 | 0 | 0.5595 | 14.94 | 2025-12-07 12:13:54 | -16.3914 | -2486.7612 | -66.4121 | 83.34 | Close | 90.00001
5716 | 113 | 4 | CC DChg | 00:01:51 | 68:00:42 | -14025.3 | 1.1641 | 432.4 | 11.55 | 0 | 0 | 432.4 | 11.55 | 0.5731 | 15.31 | 0 | 0 | 0.5731 | 15.31 | 2025-12-07 12:13:57 | -16.3268 | -2540.8019 | -67.8553 | 83.01 | Close | 92.5
5717 | 113 | 4 | CC DChg | 00:01:54 | 68:00:45 | -14025.3 | 1.16 | 444.1 | 11.86 | 0 | 0 | 444.1 | 11.86 | 0.5867 | 15.67 | 0 | 0 | 0.5867 | 15.67 | 2025-12-07 12:14:00 | -16.2693 | -2850.6775 | -76.1309 | 82.73 | Close | 95
5718 | 113 | 4 | CC DChg | 00:01:57 | 68:00:48 | -14025.3 | 1.156 | 455.8 | 12.17 | 0 | 0 | 455.8 | 12.17 | 0.6002 | 16.03 | 0 | 0 | 0.6002 | 16.03 | 2025-12-07 12:14:03 | -16.2132 | -2921.9333 | -78.0339 | 82.43 | Close | 97.5
5719 | 113 | 4 | CC DChg | 00:02:00 | 68:00:51 | -14025.3 | 1.1529 | 467.5 | 12.49 | 0 | 0 | 467.5 | 12.49 | 0.6137 | 16.39 | 0 | 0 | 0.6137 | 16.39 | 2025-12-07 12:14:06 | -16.1698 | -3770.2366 | -100.6889 | 82.22 | Close | 100 |  | 1
5720 | 113 | 5 | CC Chg | 00:00:00 | 68:00:51 | 0 | 1.3628 | 0 | 0 | 0 | 0 | 0 | 0 | 0 | 0 | 0 | 0 | 0 | 0 | 2025-12-07 12:14:07 | 0 | 0 | 0 | 0 | Close | 0 |  | 0
5721 | 113 | 5 | CC Chg | 00:05:00 | 68:05:51 | 917.7 | 1.6511 | 76.3 | 2.04 | 76.3 | 2.04 | 0 | 0 | 0.122 | 3.26 | 0.122 | 3.26 | 0 | 0 | 2025-12-07 12:19:06 | 1.5151 | 264.8105 | 7.0721 | 1799.38 | Close | 16.28009
5722 | 113 | 5 | CC Chg | 00:10:00 | 68:10:51 | 917.7 | 1.7051 | 152.8 | 4.08 | 152.8 | 4.08 | 0 | 0 | 0.2503 | 6.69 | 0.2503 | 6.69 | 0 | 0 | 2025-12-07 12:24:06 | 1.5647 | 1416.1264 | 37.8194 | 1858.44 | Close | 32.58705
5723 | 113 | 5 | CC Chg | 00:15:00 | 68:15:51 | 917.7 | 1.7559 | 229.3 | 6.12 | 229.3 | 6.12 | 0 | 0 | 0.3827 | 10.22 | 0.3827 | 10.22 | 0 | 0 | 2025-12-07 12:29:06 | 1.6113 | 1505.3311 | 40.2018 | 1913.58 | Close | 48.894
5724 | 113 | 5 | CC Chg | 00:20:00 | 68:20:51 | 917.7 | 1.8043 | 305.8 | 8.17 | 305.8 | 8.17 | 0 | 0 | 0.5188 | 13.85 | 0.5188 | 13.85 | 0 | 0 | 2025-12-07 12:34:06 | 1.6557 | 1579.9761 | 42.1953 | 1966.33 | Close | 65.20095
5725 | 113 | 5 | CC Chg | 00:25:00 | 68:25:51 | 917.7 | 1.8517 | 382.2 | 10.21 | 382.2 | 10.21 | 0 | 0 | 0.6586 | 17.59 | 0.6586 | 17.59 | 0 | 0 | 2025-12-07 12:39:06 | 1.6992 | 1613.3085 | 43.0854 | 2017.98 | Close | 81.50791
5726 | 113 | 5 | CC Chg | 00:30:00 | 68:30:51 | 917.7 | 1.8945 | 458.7 | 12.25 | 458.7 | 12.25 | 0 | 0 | 0.8019 | 21.41 | 0.8019 | 21.41 | 0 | 0 | 2025-12-07 12:44:06 | 1.7385 | 1786.702 | 47.7161 | 2064.62 | Close | 97.81486
5727 | 113 | 5 | CC Chg | 00:30:40 | 68:31:31 | 917.7 | 1.9001 | 468.9 | 12.52 | 468.9 | 12.52 | 0 | 0 | 0.8213 | 21.93 | 0.8213 | 21.93 | 0 | 0 | 2025-12-07 12:44:47 | 1.7436 | 1829.8413 | 48.8682 | 2070.72 | Close | 100 |  | 1
5728 | 114 | 4 | CC DChg | 00:00:00 | 68:31:31 | -14031.5 | 1.6775 | 0 | 0 | 0 | 0 | 0 | 0 | 0 | 0 | 0 | 0 | 0 | 0 | 2025-12-07 12:44:47 | -23.5378 | 0 | 0 | 119.56 | Close | 0 |  | 0
5729 | 114 | 4 | CC DChg | 00:00:03 | 68:31:34 | -14025.3 | 1.6046 | 11.7 | 0.31 | 0 | 0 | 11.7 | 0.31 | 0.0191 | 0.51 | 0 | 0 | 0.0191 | 0.51 | 2025-12-07 12:44:50 | -22.505 | -160.328 | -4.2818 | 114.41 | Close | 2.499965
5730 | 114 | 4 | CC DChg | 00:00:06 | 68:31:37 | -14025.3 | 1.5656 | 23.4 | 0.62 | 0 | 0 | 23.4 | 0.62 | 0.0376 | 1 | 0 | 0 | 0.0376 | 1 | 2025-12-07 12:44:53 | -21.958 | -299.6858 | -8.0035 | 111.63 | Close | 4.999894
5731 | 114 | 4 | CC DChg | 00:00:09 | 68:31:40 | -14025.3 | 1.5361 | 35.1 | 0.94 | 0 | 0 | 35.1 | 0.94 | 0.0557 | 1.49 | 0 | 0 | 0.0557 | 1.49 | 2025-12-07 12:44:56 | -21.5442 | -396.1945 | -10.5809 | 109.54 | Close | 7.499821
5732 | 114 | 4 | CC DChg | 00:00:12 | 68:31:43 | -14025.3 | 1.5116 | 46.8 | 1.25 | 0 | 0 | 46.8 | 1.25 | 0.0735 | 1.96 | 0 | 0 | 0.0735 | 1.96 | 2025-12-07 12:44:59 | -21.2006 | -477.0507 | -12.7402 | 107.78 | Close | 9.999749
5733 | 114 | 4 | CC DChg | 00:00:15 | 68:31:46 | -14025.3 | 1.4899 | 58.4 | 1.56 | 0 | 0 | 58.4 | 1.56 | 0.0911 | 2.43 | 0 | 0 | 0.0911 | 2.43 | 2025-12-07 12:45:02 | -20.8963 | -538.6055 | -14.3841 | 106.24 | Close | 12.49968
5734 | 114 | 4 | CC DChg | 00:00:18 | 68:31:49 | -14025.3 | 1.4691 | 70.1 | 1.87 | 0 | 0 | 70.1 | 1.87 | 0.1084 | 2.89 | 0 | 0 | 0.1084 | 2.89 | 2025-12-07 12:45:05 | -20.6046 | -561.9108 | -15.0065 | 104.75 | Close | 14.99961
5735 | 114 | 4 | CC DChg | 00:00:21 | 68:31:52 | -14025.3 | 1.4505 | 81.8 | 2.18 | 0 | 0 | 81.8 | 2.18 | 0.1254 | 3.35 | 0 | 0 | 0.1254 | 3.35 | 2025-12-07 12:45:08 | -20.3437 | -628.3734 | -16.7815 | 103.43 | Close | 17.49953
5736 | 114 | 4 | CC DChg | 00:00:24 | 68:31:55 | -14025.3 | 1.4332 | 93.5 | 2.5 | 0 | 0 | 93.5 | 2.5 | 0.1423 | 3.8 | 0 | 0 | 0.1423 | 3.8 | 2025-12-07 12:45:11 | -20.101 | -675.5922 | -18.0425 | 102.19 | Close | 19.99946
5737 | 114 | 4 | CC DChg | 00:00:27 | 68:31:58 | -14025.3 | 1.4161 | 105.2 | 2.81 | 0 | 0 | 105.2 | 2.81 | 0.1589 | 4.24 | 0 | 0 | 0.1589 | 4.24 | 2025-12-07 12:45:14 | -19.8612 | -683.5536 | -18.2552 | 100.97 | Close | 22.49961
5738 | 114 | 4 | CC DChg | 00:00:30 | 68:32:01 | -14025.3 | 1.4009 | 116.9 | 3.12 | 0 | 0 | 116.9 | 3.12 | 0.1754 | 4.68 | 0 | 0 | 0.1754 | 4.68 | 2025-12-07 12:45:17 | -19.648 | -768.9532 | -20.5359 | 99.91 | Close | 24.99961
5739 | 114 | 4 | CC DChg | 00:00:33 | 68:32:04 | -14025.3 | 1.3867 | 128.6 | 3.43 | 0 | 0 | 128.6 | 3.43 | 0.1917 | 5.12 | 0 | 0 | 0.1917 | 5.12 | 2025-12-07 12:45:20 | -19.4489 | -823.0931 | -21.9817 | 98.88 | Close | 27.49958
5740 | 114 | 4 | CC DChg | 00:00:36 | 68:32:07 | -14025.3 | 1.3727 | 140.3 | 3.75 | 0 | 0 | 140.3 | 3.75 | 0.2078 | 5.55 | 0 | 0 | 0.2078 | 5.55 | 2025-12-07 12:45:23 | -19.2525 | -834.8389 | -22.2954 | 97.88 | Close | 29.99951
5741 | 114 | 4 | CC DChg | 00:00:39 | 68:32:10 | -14025.3 | 1.3594 | 151.9 | 4.06 | 0 | 0 | 151.9 | 4.06 | 0.2237 | 5.98 | 0 | 0 | 0.2237 | 5.98 | 2025-12-07 12:45:26 | -19.066 | -878.7778 | -23.4689 | 96.93 | Close | 32.49944
5742 | 114 | 4 | CC DChg | 00:00:42 | 68:32:13 | -14025.3 | 1.347 | 163.6 | 4.37 | 0 | 0 | 163.6 | 4.37 | 0.2395 | 6.4 | 0 | 0 | 0.2395 | 6.4 | 2025-12-07 12:45:29 | -18.8921 | -942.56 | -25.1723 | 96.06 | Close | 34.99937
5743 | 114 | 4 | CC DChg | 00:00:45 | 68:32:16 | -14025.3 | 1.3349 | 175.3 | 4.68 | 0 | 0 | 175.3 | 4.68 | 0.2552 | 6.82 | 0 | 0 | 0.2552 | 6.82 | 2025-12-07 12:45:32 | -18.7224 | -965.9293 | -25.7964 | 95.19 | Close | 37.49929
5744 | 114 | 4 | CC DChg | 00:00:48 | 68:32:19 | -14025.3 | 1.3234 | 187 | 4.99 | 0 | 0 | 187 | 4.99 | 0.2707 | 7.23 | 0 | 0 | 0.2707 | 7.23 | 2025-12-07 12:45:35 | -18.5611 | -1016.3246 | -27.1422 | 94.37 | Close | 39.99922
5745 | 114 | 4 | CC DChg | 00:00:51 | 68:32:22 | -14025.3 | 1.312 | 198.7 | 5.31 | 0 | 0 | 198.7 | 5.31 | 0.2861 | 7.64 | 0 | 0 | 0.2861 | 7.64 | 2025-12-07 12:45:38 | -18.4012 | -1025.2398 | -27.3803 | 93.57 | Close | 42.49915
5746 | 114 | 4 | CC DChg | 00:00:54 | 68:32:25 | -14025.3 | 1.3014 | 210.4 | 5.62 | 0 | 0 | 210.4 | 5.62 | 0.3014 | 8.05 | 0 | 0 | 0.3014 | 8.05 | 2025-12-07 12:45:41 | -18.2525 | -1102.6164 | -29.4468 | 92.8 | Close | 44.99907
5747 | 114 | 4 | CC DChg | 00:00:57 | 68:32:28 | -14025.3 | 1.2915 | 222.1 | 5.93 | 0 | 0 | 222.1 | 5.93 | 0.3166 | 8.45 | 0 | 0 | 0.3166 | 8.45 | 2025-12-07 12:45:44 | -18.1137 | -1180.5814 | -31.5289 | 92.11 | Close | 47.499
5748 | 114 | 4 | CC DChg | 00:01:00 | 68:32:31 | -14031.5 | 1.2816 | 233.8 | 6.24 | 0 | 0 | 233.8 | 6.24 | 0.3316 | 8.86 | 0 | 0 | 0.3316 | 8.86 | 2025-12-07 12:45:47 | -17.9828 | -1180.5971 | -31.5293 | 91.36 | Close | 49.99897
5749 | 114 | 4 | CC DChg | 00:01:03 | 68:32:34 | -14025.3 | 1.2723 | 245.4 | 6.55 | 0 | 0 | 245.4 | 6.55 | 0.3465 | 9.25 | 0 | 0 | 0.3465 | 9.25 | 2025-12-07 12:45:50 | -17.8444 | -1256.7838 | -33.564 | 90.72 | Close | 52.49897
5750 | 114 | 4 | CC DChg | 00:01:06 | 68:32:37 | -14025.3 | 1.263 | 257.1 | 6.87 | 0 | 0 | 257.1 | 6.87 | 0.3613 | 9.65 | 0 | 0 | 0.3613 | 9.65 | 2025-12-07 12:45:53 | -17.7139 | -1256.8196 | -33.565 | 90.06 | Close | 54.99904
5751 | 114 | 4 | CC DChg | 00:01:09 | 68:32:40 | -14025.3 | 1.2543 | 268.8 | 7.18 | 0 | 0 | 268.8 | 7.18 | 0.3761 | 10.04 | 0 | 0 | 0.3761 | 10.04 | 2025-12-07 12:45:56 | -17.5919 | -1343.4559 | -35.8787 | 89.45 | Close | 57.49904
5752 | 114 | 4 | CC DChg | 00:01:12 | 68:32:43 | -14025.3 | 1.2462 | 280.5 | 7.49 | 0 | 0 | 280.5 | 7.49 | 0.3907 | 10.43 | 0 | 0 | 0.3907 | 10.43 | 2025-12-07 12:45:59 | -17.4783 | -1442.9355 | -38.5354 | 88.86 | Close | 59.99898
5753 | 114 | 4 | CC DChg | 00:01:15 | 68:32:46 | -14025.3 | 1.2382 | 292.2 | 7.8 | 0 | 0 | 292.2 | 7.8 | 0.4052 | 10.82 | 0 | 0 | 0.4052 | 10.82 | 2025-12-07 12:46:02 | -17.3661 | -1460.9694 | -39.017 | 88.29 | Close | 62.49891
5754 | 114 | 4 | CC DChg | 00:01:18 | 68:32:49 | -14031.5 | 1.2304 | 303.9 | 8.12 | 0 | 0 | 303.9 | 8.12 | 0.4196 | 11.21 | 0 | 0 | 0.4196 | 11.21 | 2025-12-07 12:46:05 | -17.2643 | -1498.5356 | -40.0203 | 87.7 | Close | 64.99902
5755 | 114 | 4 | CC DChg | 00:01:21 | 68:32:52 | -14025.3 | 1.223 | 315.6 | 8.43 | 0 | 0 | 315.6 | 8.43 | 0.4339 | 11.59 | 0 | 0 | 0.4339 | 11.59 | 2025-12-07 12:46:08 | -17.1529 | -1579.7297 | -42.1887 | 87.21 | Close | 67.49943
5756 | 114 | 4 | CC DChg | 00:01:24 | 68:32:55 | -14025.3 | 1.2165 | 327.3 | 8.74 | 0 | 0 | 327.3 | 8.74 | 0.4482 | 11.97 | 0 | 0 | 0.4482 | 11.97 | 2025-12-07 12:46:11 | -17.0618 | -1798.2427 | -48.0243 | 86.74 | Close | 69.99953
5757 | 114 | 4 | CC DChg | 00:01:27 | 68:32:58 | -14025.3 | 1.2096 | 339 | 9.05 | 0 | 0 | 339 | 9.05 | 0.4624 | 12.35 | 0 | 0 | 0.4624 | 12.35 | 2025-12-07 12:46:14 | -16.965 | -1693.9002 | -45.2377 | 86.25 | Close | 72.4995
5758 | 114 | 4 | CC DChg | 00:01:30 | 68:33:01 | -14025.3 | 1.2031 | 350.6 | 9.36 | 0 | 0 | 350.6 | 9.36 | 0.4765 | 12.72 | 0 | 0 | 0.4765 | 12.72 | 2025-12-07 12:46:17 | -16.8738 | -1798.1675 | -48.0223 | 85.79 | Close | 74.9995
5759 | 114 | 4 | CC DChg | 00:01:33 | 68:33:04 | -14025.3 | 1.1969 | 362.3 | 9.68 | 0 | 0 | 362.3 | 9.68 | 0.4905 | 13.1 | 0 | 0 | 0.4905 | 13.1 | 2025-12-07 12:46:20 | -16.7869 | -1885.2616 | -50.3483 | 85.35 | Close | 77.49962
5760 | 114 | 4 | CC DChg | 00:01:36 | 68:33:07 | -14025.3 | 1.1907 | 374 | 9.99 | 0 | 0 | 374 | 9.99 | 0.5045 | 13.47 | 0 | 0 | 0.5045 | 13.47 | 2025-12-07 12:46:23 | -16.6999 | -1885.1183 | -50.3445 | 84.92 | Close | 79.99954
5761 | 114 | 4 | CC DChg | 00:01:39 | 68:33:10 | -14025.3 | 1.1852 | 385.7 | 10.3 | 0 | 0 | 385.7 | 10.3 | 0.5183 | 13.84 | 0 | 0 | 0.5183 | 13.84 | 2025-12-07 12:46:26 | -16.6228 | -2125.0424 | -56.7519 | 84.53 | Close | 82.49947
5762 | 114 | 4 | CC DChg | 00:01:42 | 68:33:13 | -14025.3 | 1.1793 | 397.4 | 10.61 | 0 | 0 | 397.4 | 10.61 | 0.5321 | 14.21 | 0 | 0 | 0.5321 | 14.21 | 2025-12-07 12:46:29 | -16.54 | -1981.1525 | -52.9092 | 84.09 | Close | 84.99962
5763 | 114 | 4 | CC DChg | 00:01:45 | 68:33:16 | -14025.3 | 1.1737 | 409.1 | 10.93 | 0 | 0 | 409.1 | 10.93 | 0.5459 | 14.58 | 0 | 0 | 0.5459 | 14.58 | 2025-12-07 12:46:32 | -16.4615 | -2087.4603 | -55.7483 | 83.69 | Close | 87.49999
5764 | 114 | 4 | CC DChg | 00:01:48 | 68:33:19 | -14031.5 | 1.1687 | 420.8 | 11.24 | 0 | 0 | 420.8 | 11.24 | 0.5596 | 14.94 | 0 | 0 | 0.5596 | 14.94 | 2025-12-07 12:46:35 | -16.3986 | -2337.6889 | -62.4309 | 83.31 | Close | 90.00007
5765 | 114 | 4 | CC DChg | 00:01:51 | 68:33:22 | -14025.3 | 1.1641 | 432.5 | 11.55 | 0 | 0 | 432.5 | 11.55 | 0.5732 | 15.31 | 0 | 0 | 0.5732 | 15.31 | 2025-12-07 12:46:38 | -16.3268 | -2540.9275 | -67.8587 | 83.01 | Close | 92.50011
5766 | 114 | 4 | CC DChg | 00:01:54 | 68:33:25 | -14025.3 | 1.1604 | 444.1 | 11.86 | 0 | 0 | 444.1 | 11.86 | 0.5868 | 15.67 | 0 | 0 | 0.5868 | 15.67 | 2025-12-07 12:46:41 | -16.2749 | -3158.8468 | -84.361 | 82.76 | Close | 95.00003
5767 | 114 | 4 | CC DChg | 00:01:57 | 68:33:28 | -14025.3 | 1.1563 | 455.8 | 12.17 | 0 | 0 | 455.8 | 12.17 | 0.6003 | 16.03 | 0 | 0 | 0.6003 | 16.03 | 2025-12-07 12:46:44 | -16.2174 | -2850.6667 | -76.1307 | 82.45 | Close | 97.49996
5768 | 114 | 4 | CC DChg | 00:02:00 | 68:33:31 | -14025.3 | 1.1529 | 467.5 | 12.49 | 0 | 0 | 467.5 | 12.49 | 0.6138 | 16.39 | 0 | 0 | 0.6138 | 16.39 | 2025-12-07 12:46:47 | -16.1698 | -3437.7255 | -91.8088 | 82.22 | Close | 100 |  | 1
5769 | 114 | 5 | CC Chg | 00:00:00 | 68:33:31 | 0 | 1.3612 | 0 | 0 | 0 | 0 | 0 | 0 | 0 | 0 | 0 | 0 | 0 | 0 | 2025-12-07 12:46:47 | 0 | 0 | 0 | 0 | Close | 0 |  | 0
5770 | 114 | 5 | CC Chg | 00:05:00 | 68:38:31 | 917.7 | 1.6511 | 76.3 | 2.04 | 76.3 | 2.04 | 0 | 0 | 0.122 | 3.26 | 0.122 | 3.26 | 0 | 0 | 2025-12-07 12:51:47 | 1.5151 | 263.3611 | 7.0334 | 1799.38 | Close | 16.28603
5771 | 114 | 5 | CC Chg | 00:10:00 | 68:43:31 | 917.7 | 1.7051 | 152.8 | 4.08 | 152.8 | 4.08 | 0 | 0 | 0.2503 | 6.69 | 0.2503 | 6.69 | 0 | 0 | 2025-12-07 12:56:47 | 1.5647 | 1416.1266 | 37.8195 | 1858.44 | Close | 32.59818
5772 | 114 | 5 | CC Chg | 00:15:00 | 68:48:31 | 917.7 | 1.7559 | 229.3 | 6.12 | 229.3 | 6.12 | 0 | 0 | 0.3827 | 10.22 | 0.3827 | 10.22 | 0 | 0 | 2025-12-07 13:01:47 | 1.6113 | 1505.3311 | 40.2018 | 1913.58 | Close | 48.91033
5773 | 114 | 5 | CC Chg | 00:20:00 | 68:53:31 | 917.7 | 1.8043 | 305.8 | 8.17 | 305.8 | 8.17 | 0 | 0 | 0.5188 | 13.86 | 0.5188 | 13.86 | 0 | 0 | 2025-12-07 13:06:47 | 1.6557 | 1579.9766 | 42.1953 | 1966.33 | Close | 65.22249
5774 | 114 | 5 | CC Chg | 00:25:00 | 68:58:31 | 917.7 | 1.8517 | 382.2 | 10.21 | 382.2 | 10.21 | 0 | 0 | 0.6586 | 17.59 | 0.6586 | 17.59 | 0 | 0 | 2025-12-07 13:11:47 | 1.6992 | 1613.3085 | 43.0854 | 2018.2 | Close | 81.53464
5775 | 114 | 5 | CC Chg | 00:30:00 | 69:03:31 | 917.7 | 1.8945 | 458.7 | 12.25 | 458.7 | 12.25 | 0 | 0 | 0.8019 | 21.42 | 0.8019 | 21.42 | 0 | 0 | 2025-12-07 13:16:47 | 1.7385 | 1786.702 | 47.7161 | 2064.62 | Close | 97.84679
5776 | 114 | 5 | CC Chg | 00:30:39 | 69:04:11 | 917.7 | 1.9001 | 468.8 | 12.52 | 468.8 | 12.52 | 0 | 0 | 0.821 | 21.93 | 0.821 | 21.93 | 0 | 0 | 2025-12-07 13:17:26 | 1.7436 | 1802.5317 | 48.1389 | 2070.94 | Close | 100 |  | 1
5777 | 115 | 4 | CC DChg | 00:00:00 | 69:04:11 | -14025.3 | 1.6775 | 0 | 0 | 0 | 0 | 0 | 0 | 0 | 0 | 0 | 0 | 0 | 0 | 2025-12-07 13:17:26 | -23.5274 | 0 | 0 | 119.61 | Close | 0 |  | 0
5778 | 115 | 4 | CC DChg | 00:00:03 | 69:04:14 | -14025.3 | 1.6049 | 11.7 | 0.31 | 0 | 0 | 11.7 | 0.31 | 0.0191 | 0.51 | 0 | 0 | 0.0191 | 0.51 | 2025-12-07 13:17:29 | -22.5092 | -160.9882 | -4.2994 | 114.44 | Close | 2.499892
5779 | 115 | 4 | CC DChg | 00:00:06 | 69:04:17 | -14025.3 | 1.5659 | 23.4 | 0.62 | 0 | 0 | 23.4 | 0.62 | 0.0376 | 1 | 0 | 0 | 0.0376 | 1 | 2025-12-07 13:17:32 | -21.9622 | -299.6857 | -8.0035 | 111.66 | Close | 4.999784
5780 | 115 | 4 | CC DChg | 00:00:09 | 69:04:20 | -14025.3 | 1.5364 | 35.1 | 0.94 | 0 | 0 | 35.1 | 0.94 | 0.0557 | 1.49 | 0 | 0 | 0.0557 | 1.49 | 2025-12-07 13:17:35 | -21.5485 | -396.1947 | -10.5809 | 109.55 | Close | 7.499677
5781 | 115 | 4 | CC DChg | 00:00:12 | 69:04:23 | -14025.3 | 1.5116 | 46.8 | 1.25 | 0 | 0 | 46.8 | 1.25 | 0.0736 | 1.96 | 0 | 0 | 0.0736 | 1.96 | 2025-12-07 13:17:38 | -21.2006 | -471.2798 | -12.5861 | 107.78 | Close | 9.999569
5782 | 115 | 4 | CC DChg | 00:00:15 | 69:04:26 | -14025.3 | 1.4899 | 58.4 | 1.56 | 0 | 0 | 58.4 | 1.56 | 0.0911 | 2.43 | 0 | 0 | 0.0911 | 2.43 | 2025-12-07 13:17:41 | -20.8963 | -538.6057 | -14.3841 | 106.24 | Close | 12.49946
5783 | 115 | 4 | CC DChg | 00:00:18 | 69:04:29 | -14025.3 | 1.4694 | 70.1 | 1.87 | 0 | 0 | 70.1 | 1.87 | 0.1084 | 2.89 | 0 | 0 | 0.1084 | 2.89 | 2025-12-07 13:17:44 | -20.6088 | -570.1339 | -15.2261 | 104.78 | Close | 14.99935
5784 | 115 | 4 | CC DChg | 00:00:21 | 69:04:32 | -14025.3 | 1.4508 | 81.8 | 2.18 | 0 | 0 | 81.8 | 2.18 | 0.1254 | 3.35 | 0 | 0 | 0.1254 | 3.35 | 2025-12-07 13:17:47 | -20.3479 | -628.3823 | -16.7817 | 103.45 | Close | 17.49928
5785 | 115 | 4 | CC DChg | 00:00:24 | 69:04:35 | -14025.3 | 1.4332 | 93.5 | 2.5 | 0 | 0 | 93.5 | 2.5 | 0.1423 | 3.8 | 0 | 0 | 0.1423 | 3.8 | 2025-12-07 13:17:50 | -20.101 | -664.1446 | -17.7368 | 102.19 | Close | 19.99943
5786 | 115 | 4 | CC DChg | 00:00:27 | 69:04:38 | -14025.3 | 1.4167 | 105.2 | 2.81 | 0 | 0 | 105.2 | 2.81 | 0.1589 | 4.24 | 0 | 0 | 0.1589 | 4.24 | 2025-12-07 13:17:53 | -19.8696 | -708.4209 | -18.9193 | 101.03 | Close | 22.49958
5787 | 115 | 4 | CC DChg | 00:00:30 | 69:04:41 | -14025.3 | 1.4012 | 116.9 | 3.12 | 0 | 0 | 116.9 | 3.12 | 0.1754 | 4.68 | 0 | 0 | 0.1754 | 4.68 | 2025-12-07 13:17:56 | -19.6522 | -754.0817 | -20.1387 | 99.91 | Close | 24.99959
5788 | 115 | 4 | CC DChg | 00:00:33 | 69:04:44 | -14025.3 | 1.3867 | 128.6 | 3.43 | 0 | 0 | 128.6 | 3.43 | 0.1917 | 5.12 | 0 | 0 | 0.1917 | 5.12 | 2025-12-07 13:17:59 | -19.4489 | -806.1103 | -21.5282 | 98.88 | Close | 27.49966
5789 | 115 | 4 | CC DChg | 00:00:36 | 69:04:47 | -14025.3 | 1.3727 | 140.3 | 3.75 | 0 | 0 | 140.3 | 3.75 | 0.2078 | 5.55 | 0 | 0 | 0.2078 | 5.55 | 2025-12-07 13:18:02 | -19.2525 | -834.8762 | -22.2964 | 97.88 | Close | 29.99967
5790 | 115 | 4 | CC DChg | 00:00:39 | 69:04:50 | -14025.3 | 1.3594 | 151.9 | 4.06 | 0 | 0 | 151.9 | 4.06 | 0.2238 | 5.98 | 0 | 0 | 0.2238 | 5.98 | 2025-12-07 13:18:05 | -19.066 | -878.8145 | -23.4699 | 96.93 | Close | 32.49966
5791 | 115 | 4 | CC DChg | 00:00:42 | 69:04:53 | -14031.5 | 1.3473 | 163.6 | 4.37 | 0 | 0 | 163.6 | 4.37 | 0.2396 | 6.4 | 0 | 0 | 0.2396 | 6.4 | 2025-12-07 13:18:08 | -18.9046 | -965.9881 | -25.7979 | 96.03 | Close | 34.99971
5792 | 115 | 4 | CC DChg | 00:00:45 | 69:04:56 | -14025.3 | 1.3349 | 175.3 | 4.68 | 0 | 0 | 175.3 | 4.68 | 0.2553 | 6.82 | 0 | 0 | 0.2553 | 6.82 | 2025-12-07 13:18:11 | -18.7224 | -942.5726 | -25.1726 | 95.19 | Close | 37.49964
5793 | 115 | 4 | CC DChg | 00:00:48 | 69:04:59 | -14025.3 | 1.3237 | 187 | 4.99 | 0 | 0 | 187 | 4.99 | 0.2708 | 7.23 | 0 | 0 | 0.2708 | 7.23 | 2025-12-07 13:18:14 | -18.5653 | -1043.5655 | -27.8697 | 94.39 | Close | 39.99957
5794 | 115 | 4 | CC DChg | 00:00:51 | 69:05:02 | -14025.3 | 1.3126 | 198.7 | 5.31 | 0 | 0 | 198.7 | 5.31 | 0.2862 | 7.64 | 0 | 0 | 0.2862 | 7.64 | 2025-12-07 13:18:17 | -18.4096 | -1053.041 | -28.1228 | 93.6 | Close | 42.49968
5795 | 115 | 4 | CC DChg | 00:00:54 | 69:05:05 | -14025.3 | 1.3017 | 210.4 | 5.62 | 0 | 0 | 210.4 | 5.62 | 0.3015 | 8.05 | 0 | 0 | 0.3015 | 8.05 | 2025-12-07 13:18:20 | -18.2567 | -1072.3812 | -28.6393 | 92.82 | Close | 44.99983
5796 | 115 | 4 | CC DChg | 00:00:57 | 69:05:08 | -14025.3 | 1.2915 | 222.1 | 5.93 | 0 | 0 | 222.1 | 5.93 | 0.3166 | 8.46 | 0 | 0 | 0.3166 | 8.46 | 2025-12-07 13:18:23 | -18.1137 | -1145.8932 | -30.6025 | 92.09 | Close | 47.4998
5797 | 115 | 4 | CC DChg | 00:01:00 | 69:05:11 | -14025.3 | 1.2819 | 233.8 | 6.24 | 0 | 0 | 233.8 | 6.24 | 0.3317 | 8.86 | 0 | 0 | 0.3317 | 8.86 | 2025-12-07 13:18:26 | -17.979 | -1217.4861 | -32.5145 | 91.41 | Close | 49.99972
5798 | 115 | 4 | CC DChg | 00:01:03 | 69:05:14 | -14031.5 | 1.2726 | 245.5 | 6.56 | 0 | 0 | 245.5 | 6.56 | 0.3466 | 9.26 | 0 | 0 | 0.3466 | 9.26 | 2025-12-07 13:18:29 | -17.8565 | -1256.8411 | -33.5655 | 90.72 | Close | 52.4998
5799 | 115 | 4 | CC DChg | 00:01:06 | 69:05:17 | -14031.5 | 1.2633 | 257.1 | 6.87 | 0 | 0 | 257.1 | 6.87 | 0.3614 | 9.65 | 0 | 0 | 0.3614 | 9.65 | 2025-12-07 13:18:32 | -17.726 | -1256.8029 | -33.5645 | 90.05 | Close | 54.9998
5800 | 115 | 4 | CC DChg | 00:01:09 | 69:05:20 | -14025.3 | 1.2546 | 268.8 | 7.18 | 0 | 0 | 268.8 | 7.18 | 0.3761 | 10.04 | 0 | 0 | 0.3761 | 10.04 | 2025-12-07 13:18:35 | -17.5961 | -1343.4381 | -35.8782 | 89.47 | Close | 57.49973
5801 | 115 | 4 | CC DChg | 00:01:12 | 69:05:23 | -14031.5 | 1.2462 | 280.5 | 7.49 | 0 | 0 | 280.5 | 7.49 | 0.3907 | 10.44 | 0 | 0 | 0.3907 | 10.44 | 2025-12-07 13:18:38 | -17.486 | -1391.4603 | -37.1607 | 88.82 | Close | 59.99974
5802 | 115 | 4 | CC DChg | 00:01:15 | 69:05:26 | -14025.3 | 1.2382 | 292.2 | 7.8 | 0 | 0 | 292.2 | 7.8 | 0.4053 | 10.82 | 0 | 0 | 0.4053 | 10.82 | 2025-12-07 13:18:41 | -17.3661 | -1461.0972 | -39.0204 | 88.29 | Close | 62.49985
5803 | 115 | 4 | CC DChg | 00:01:18 | 69:05:29 | -14025.3 | 1.2304 | 303.9 | 8.12 | 0 | 0 | 303.9 | 8.12 | 0.4197 | 11.21 | 0 | 0 | 0.4197 | 11.21 | 2025-12-07 13:18:44 | -17.2567 | -1498.453 | -40.0181 | 87.75 | Close | 64.99978
5804 | 115 | 4 | CC DChg | 00:01:21 | 69:05:32 | -14025.3 | 1.223 | 315.6 | 8.43 | 0 | 0 | 315.6 | 8.43 | 0.434 | 11.59 | 0 | 0 | 0.434 | 11.59 | 2025-12-07 13:18:47 | -17.1529 | -1579.4925 | -42.1823 | 87.21 | Close | 67.49978
5805 | 115 | 4 | CC DChg | 00:01:24 | 69:05:35 | -14025.3 | 1.2162 | 327.3 | 8.74 | 0 | 0 | 327.3 | 8.74 | 0.4483 | 11.97 | 0 | 0 | 0.4483 | 11.97 | 2025-12-07 13:18:50 | -17.0576 | -1718.9085 | -45.9056 | 86.71 | Close | 69.99986
5806 | 115 | 4 | CC DChg | 00:01:27 | 69:05:38 | -14025.3 | 1.2093 | 339 | 9.05 | 0 | 0 | 339 | 9.05 | 0.4624 | 12.35 | 0 | 0 | 0.4624 | 12.35 | 2025-12-07 13:18:53 | -16.9608 | -1693.8776 | -45.2371 | 86.23 | Close | 72.49975
5807 | 115 | 4 | CC DChg | 00:01:30 | 69:05:41 | -14025.3 | 1.2028 | 350.6 | 9.36 | 0 | 0 | 350.6 | 9.36 | 0.4765 | 12.73 | 0 | 0 | 0.4765 | 12.73 | 2025-12-07 13:18:56 | -16.8696 | -1798.2735 | -48.0252 | 85.77 | Close | 74.99986
5808 | 115 | 4 | CC DChg | 00:01:33 | 69:05:44 | -14025.3 | 1.1969 | 362.3 | 9.68 | 0 | 0 | 362.3 | 9.68 | 0.4906 | 13.1 | 0 | 0 | 0.4906 | 13.1 | 2025-12-07 13:18:59 | -16.7869 | -1981.0621 | -52.9068 | 85.35 | Close | 77.49987
5809 | 115 | 4 | CC DChg | 00:01:36 | 69:05:47 | -14025.3 | 1.1907 | 374 | 9.99 | 0 | 0 | 374 | 9.99 | 0.5045 | 13.47 | 0 | 0 | 0.5045 | 13.47 | 2025-12-07 13:19:02 | -16.6999 | -1885.2007 | -50.3467 | 84.9 | Close | 79.99987
5810 | 115 | 4 | CC DChg | 00:01:39 | 69:05:50 | -14025.3 | 1.1852 | 385.7 | 10.3 | 0 | 0 | 385.7 | 10.3 | 0.5184 | 13.84 | 0 | 0 | 0.5184 | 13.84 | 2025-12-07 13:19:05 | -16.6228 | -2125.1071 | -56.7537 | 84.51 | Close | 82.49984
5811 | 115 | 4 | CC DChg | 00:01:42 | 69:05:53 | -14025.3 | 1.1793 | 397.4 | 10.61 | 0 | 0 | 397.4 | 10.61 | 0.5322 | 14.21 | 0 | 0 | 0.5322 | 14.21 | 2025-12-07 13:19:08 | -16.54 | -1980.9718 | -52.9044 | 84.11 | Close | 84.99973
5812 | 115 | 4 | CC DChg | 00:01:45 | 69:05:56 | -14025.3 | 1.1737 | 409.1 | 10.93 | 0 | 0 | 409.1 | 10.93 | 0.546 | 14.58 | 0 | 0 | 0.546 | 14.58 | 2025-12-07 13:19:11 | -16.4615 | -2087.2778 | -55.7434 | 83.69 | Close | 87.49983
5813 | 115 | 4 | CC DChg | 00:01:48 | 69:05:59 | -14025.3 | 1.169 | 420.8 | 11.24 | 0 | 0 | 420.8 | 11.24 | 0.5597 | 14.95 | 0 | 0 | 0.5597 | 14.95 | 2025-12-07 13:19:14 | -16.3956 | -2486.9031 | -66.4159 | 83.36 | Close | 89.99988
5814 | 115 | 4 | CC DChg | 00:01:51 | 69:06:02 | -14025.3 | 1.1644 | 432.5 | 11.55 | 0 | 0 | 432.5 | 11.55 | 0.5733 | 15.31 | 0 | 0 | 0.5733 | 15.31 | 2025-12-07 13:19:17 | -16.331 | -2540.9662 | -67.8597 | 83.04 | Close | 92.49992
5815 | 115 | 4 | CC DChg | 00:01:54 | 69:06:05 | -14025.3 | 1.1607 | 444.2 | 11.86 | 0 | 0 | 444.2 | 11.86 | 0.5869 | 15.67 | 0 | 0 | 0.5869 | 15.67 | 2025-12-07 13:19:20 | -16.2792 | -3159.1832 | -84.37 | 82.76 | Close | 95.00008
5816 | 115 | 4 | CC DChg | 00:01:57 | 69:06:08 | -14025.3 | 1.1566 | 455.8 | 12.17 | 0 | 0 | 455.8 | 12.17 | 0.6004 | 16.03 | 0 | 0 | 0.6004 | 16.03 | 2025-12-07 13:19:23 | -16.2217 | -2850.6992 | -76.1315 | 82.47 | Close | 97.5
5817 | 115 | 4 | CC DChg | 00:02:00 | 69:06:11 | -14025.3 | 1.1535 | 467.5 | 12.49 | 0 | 0 | 467.5 | 12.49 | 0.6139 | 16.4 | 0 | 0 | 0.6139 | 16.4 | 2025-12-07 13:19:26 | -16.1782 | -3770.4086 | -100.6935 | 82.27 | Close | 100 |  | 1
5818 | 115 | 5 | CC Chg | 00:00:00 | 69:06:11 | 0 | 1.3619 | 0 | 0 | 0 | 0 | 0 | 0 | 0 | 0 | 0 | 0 | 0 | 0 | 2025-12-07 13:19:26 | 0 | 0 | 0 | 0 | Close | 0 |  | 0
5819 | 115 | 5 | CC Chg | 00:05:00 | 69:11:11 | 917.7 | 1.6511 | 76.3 | 2.04 | 76.3 | 2.04 | 0 | 0 | 0.122 | 3.26 | 0.122 | 3.26 | 0 | 0 | 2025-12-07 13:24:26 | 1.5151 | 263.9983 | 7.0504 | 1799.6 | Close | 16.27717
5820 | 115 | 5 | CC Chg | 00:10:00 | 69:16:11 | 917.7 | 1.7051 | 152.8 | 4.08 | 152.8 | 4.08 | 0 | 0 | 0.2503 | 6.69 | 0.2503 | 6.69 | 0 | 0 | 2025-12-07 13:29:26 | 1.5647 | 1416.1267 | 37.8195 | 1858.22 | Close | 32.58046
5821 | 115 | 5 | CC Chg | 00:15:00 | 69:21:11 | 917.7 | 1.7556 | 229.3 | 6.12 | 229.3 | 6.12 | 0 | 0 | 0.3827 | 10.22 | 0.3827 | 10.22 | 0 | 0 | 2025-12-07 13:34:26 | 1.611 | 1514.2739 | 40.4406 | 1913.47 | Close | 48.88375
5822 | 115 | 5 | CC Chg | 00:20:00 | 69:26:11 | 917.7 | 1.8043 | 305.8 | 8.17 | 305.8 | 8.17 | 0 | 0 | 0.5188 | 13.86 | 0.5188 | 13.86 | 0 | 0 | 2025-12-07 13:39:26 | 1.6557 | 1570.2428 | 41.9353 | 1966.33 | Close | 65.18703
5823 | 115 | 5 | CC Chg | 00:25:00 | 69:31:11 | 917.7 | 1.8514 | 382.2 | 10.21 | 382.2 | 10.21 | 0 | 0 | 0.6586 | 17.59 | 0.6586 | 17.59 | 0 | 0 | 2025-12-07 13:44:26 | 1.6989 | 1623.5848 | 43.3599 | 2017.87 | Close | 81.49033
5824 | 115 | 5 | CC Chg | 00:30:00 | 69:36:11 | 917.7 | 1.8945 | 458.7 | 12.25 | 458.7 | 12.25 | 0 | 0 | 0.8018 | 21.41 | 0.8018 | 21.41 | 0 | 0 | 2025-12-07 13:49:26 | 1.7385 | 1774.2645 | 47.384 | 2064.62 | Close | 97.79361
5825 | 115 | 5 | CC Chg | 00:30:40 | 69:36:51 | 917.7 | 1.9001 | 469.1 | 12.53 | 469.1 | 12.53 | 0 | 0 | 0.8215 | 21.94 | 0.8215 | 21.94 | 0 | 0 | 2025-12-07 13:50:07 | 1.7436 | 1848.0556 | 49.3547 | 2070.94 | Close | 100 |  | 1
5826 | 116 | 4 | CC DChg | 00:00:00 | 69:36:51 | -14022.2 | 1.6843 | 0 | 0 | 0 | 0 | 0 | 0 | 0 | 0 | 0 | 0 | 0 | 0 | 2025-12-07 13:50:07 | -23.6176 | 0 | 0 | 120.12 | Close | 0 |  | 0
5827 | 116 | 4 | CC DChg | 00:00:03 | 69:36:54 | -14025.3 | 1.6049 | 11.7 | 0.31 | 0 | 0 | 11.7 | 0.31 | 0.0191 | 0.51 | 0 | 0 | 0.0191 | 0.51 | 2025-12-07 13:50:10 | -22.5092 | -147.1997 | -3.9312 | 114.44 | Close | 2.499922
5828 | 116 | 4 | CC DChg | 00:00:06 | 69:36:57 | -14025.3 | 1.5659 | 23.4 | 0.62 | 0 | 0 | 23.4 | 0.62 | 0.0376 | 1.01 | 0 | 0 | 0.0376 | 1.01 | 2025-12-07 13:50:13 | -21.9622 | -299.6857 | -8.0035 | 111.66 | Close | 4.999862
5829 | 116 | 4 | CC DChg | 00:00:09 | 69:37:00 | -14025.3 | 1.5367 | 35.1 | 0.94 | 0 | 0 | 35.1 | 0.94 | 0.0558 | 1.49 | 0 | 0 | 0.0558 | 1.49 | 2025-12-07 13:50:16 | -21.5527 | -400.2651 | -10.6896 | 109.57 | Close | 7.499802
5830 | 116 | 4 | CC DChg | 00:00:12 | 69:37:03 | -14025.3 | 1.5119 | 46.8 | 1.25 | 0 | 0 | 46.8 | 1.25 | 0.0736 | 1.96 | 0 | 0 | 0.0736 | 1.96 | 2025-12-07 13:50:19 | -21.2048 | -471.28 | -12.5861 | 107.81 | Close | 9.999743
5831 | 116 | 4 | CC DChg | 00:00:15 | 69:37:06 | -14025.3 | 1.4902 | 58.4 | 1.56 | 0 | 0 | 58.4 | 1.56 | 0.0911 | 2.43 | 0 | 0 | 0.0911 | 2.43 | 2025-12-07 13:50:22 | -20.9005 | -538.6055 | -14.3841 | 106.26 | Close | 12.49968
5832 | 116 | 4 | CC DChg | 00:00:18 | 69:37:09 | -14025.3 | 1.4698 | 70.1 | 1.87 | 0 | 0 | 70.1 | 1.87 | 0.1084 | 2.89 | 0 | 0 | 0.1084 | 2.89 | 2025-12-07 13:50:25 | -20.6144 | -572.9371 | -15.301 | 104.8 | Close | 14.99966
5833 | 116 | 4 | CC DChg | 00:00:21 | 69:37:12 | -14025.3 | 1.4508 | 81.8 | 2.18 | 0 | 0 | 81.8 | 2.18 | 0.1255 | 3.35 | 0 | 0 | 0.1255 | 3.35 | 2025-12-07 13:50:28 | -20.3479 | -615.1711 | -16.4289 | 103.45 | Close | 17.49971
5834 | 116 | 4 | CC DChg | 00:00:24 | 69:37:15 | -14025.3 | 1.4335 | 93.5 | 2.5 | 0 | 0 | 93.5 | 2.5 | 0.1423 | 3.8 | 0 | 0 | 0.1423 | 3.8 | 2025-12-07 13:50:31 | -20.1053 | -675.6519 | -18.0441 | 102.22 | Close | 19.99987
5835 | 116 | 4 | CC DChg | 00:00:27 | 69:37:18 | -14025.3 | 1.4171 | 105.2 | 2.81 | 0 | 0 | 105.2 | 2.81 | 0.159 | 4.25 | 0 | 0 | 0.159 | 4.25 | 2025-12-07 13:50:34 | -19.8752 | -712.6782 | -19.033 | 101.05 | Close | 22.49985
5836 | 116 | 4 | CC DChg | 00:00:30 | 69:37:21 | -14025.3 | 1.4015 | 116.9 | 3.12 | 0 | 0 | 116.9 | 3.12 | 0.1754 | 4.69 | 0 | 0 | 0.1754 | 4.69 | 2025-12-07 13:50:37 | -19.6564 | -749.2913 | -20.0108 | 99.93 | Close | 25.00005
5837 | 116 | 4 | CC DChg | 00:00:33 | 69:37:24 | -14025.3 | 1.387 | 128.6 | 3.43 | 0 | 0 | 128.6 | 3.43 | 0.1917 | 5.12 | 0 | 0 | 0.1917 | 5.12 | 2025-12-07 13:50:40 | -19.4531 | -806.0743 | -21.5272 | 98.9 | Close | 27.50006
5838 | 116 | 4 | CC DChg | 00:00:36 | 69:37:27 | -14025.3 | 1.373 | 140.3 | 3.75 | 0 | 0 | 140.3 | 3.75 | 0.2079 | 5.55 | 0 | 0 | 0.2079 | 5.55 | 2025-12-07 13:50:43 | -19.2567 | -834.8643 | -22.2961 | 97.9 | Close | 30.00008
5839 | 116 | 4 | CC DChg | 00:00:39 | 69:37:30 | -14025.3 | 1.36 | 151.9 | 4.06 | 0 | 0 | 151.9 | 4.06 | 0.2238 | 5.98 | 0 | 0 | 0.2238 | 5.98 | 2025-12-07 13:50:46 | -19.0744 | -899.0573 | -24.0105 | 96.97 | Close | 32.50002
5840 | 116 | 4 | CC DChg | 00:00:42 | 69:37:33 | -14025.3 | 1.3473 | 163.6 | 4.37 | 0 | 0 | 163.6 | 4.37 | 0.2396 | 6.4 | 0 | 0 | 0.2396 | 6.4 | 2025-12-07 13:50:49 | -18.8963 | -920.3342 | -24.5787 | 96.07 | Close | 35.00007
5841 | 116 | 4 | CC DChg | 00:00:45 | 69:37:36 | -14025.3 | 1.3352 | 175.3 | 4.68 | 0 | 0 | 175.3 | 4.68 | 0.2553 | 6.82 | 0 | 0 | 0.2553 | 6.82 | 2025-12-07 13:50:52 | -18.7266 | -965.9871 | -25.7979 | 95.22 | Close | 37.50016
5842 | 116 | 4 | CC DChg | 00:00:48 | 69:37:39 | -14025.3 | 1.3237 | 187 | 4.99 | 0 | 0 | 187 | 4.99 | 0.2709 | 7.23 | 0 | 0 | 0.2709 | 7.23 | 2025-12-07 13:50:55 | -18.5653 | -1016.4 | -27.1442 | 94.39 | Close | 40.00028
5843 | 116 | 4 | CC DChg | 00:00:51 | 69:37:42 | -14025.3 | 1.3129 | 198.7 | 5.31 | 0 | 0 | 198.7 | 5.31 | 0.2863 | 7.64 | 0 | 0 | 0.2863 | 7.64 | 2025-12-07 13:50:58 | -18.4138 | -1082.2798 | -28.9037 | 93.62 | Close | 42.50041
5844 | 116 | 4 | CC DChg | 00:00:54 | 69:37:45 | -14025.3 | 1.302 | 210.4 | 5.62 | 0 | 0 | 210.4 | 5.62 | 0.3015 | 8.05 | 0 | 0 | 0.3015 | 8.05 | 2025-12-07 13:51:01 | -18.2609 | -1072.2691 | -28.6363 | 92.84 | Close | 45.00035
5845 | 116 | 4 | CC DChg | 00:00:57 | 69:37:48 | -14025.3 | 1.2918 | 222.1 | 5.93 | 0 | 0 | 222.1 | 5.93 | 0.3167 | 8.46 | 0 | 0 | 0.3167 | 8.46 | 2025-12-07 13:51:04 | -18.1179 | -1145.8562 | -30.6015 | 92.11 | Close | 47.50028
5846 | 116 | 4 | CC DChg | 00:01:00 | 69:37:51 | -14025.3 | 1.2819 | 233.8 | 6.24 | 0 | 0 | 233.8 | 6.24 | 0.3317 | 8.86 | 0 | 0 | 0.3317 | 8.86 | 2025-12-07 13:51:07 | -17.979 | -1180.615 | -31.5298 | 91.41 | Close | 50.0003
5847 | 116 | 4 | CC DChg | 00:01:03 | 69:37:54 | -14025.3 | 1.2726 | 245.4 | 6.56 | 0 | 0 | 245.4 | 6.56 | 0.3467 | 9.26 | 0 | 0 | 0.3467 | 9.26 | 2025-12-07 13:51:10 | -17.8486 | -1256.7646 | -33.5635 | 90.74 | Close | 52.50028
5848 | 116 | 4 | CC DChg | 00:01:06 | 69:37:57 | -14025.3 | 1.2633 | 257.1 | 6.87 | 0 | 0 | 257.1 | 6.87 | 0.3615 | 9.65 | 0 | 0 | 0.3615 | 9.65 | 2025-12-07 13:51:13 | -17.7181 | -1256.7479 | -33.563 | 90.08 | Close | 55.00022
5849 | 116 | 4 | CC DChg | 00:01:09 | 69:38:00 | -14025.3 | 1.2546 | 268.8 | 7.18 | 0 | 0 | 268.8 | 7.18 | 0.3762 | 10.05 | 0 | 0 | 0.3762 | 10.05 | 2025-12-07 13:51:16 | -17.5961 | -1343.4151 | -35.8776 | 89.46 | Close | 57.50015
5850 | 116 | 4 | CC DChg | 00:01:12 | 69:38:03 | -14025.3 | 1.2462 | 280.5 | 7.49 | 0 | 0 | 280.5 | 7.49 | 0.3908 | 10.44 | 0 | 0 | 0.3908 | 10.44 | 2025-12-07 13:51:19 | -17.4783 | -1391.4021 | -37.1592 | 88.86 | Close | 60.0001
5851 | 116 | 4 | CC DChg | 00:01:15 | 69:38:06 | -14025.3 | 1.2382 | 292.2 | 7.8 | 0 | 0 | 292.2 | 7.8 | 0.4053 | 10.82 | 0 | 0 | 0.4053 | 10.82 | 2025-12-07 13:51:22 | -17.3661 | -1460.9639 | -39.0169 | 88.3 | Close | 62.50003
5852 | 116 | 4 | CC DChg | 00:01:18 | 69:38:09 | -14025.3 | 1.2304 | 303.9 | 8.12 | 0 | 0 | 303.9 | 8.12 | 0.4197 | 11.21 | 0 | 0 | 0.4197 | 11.21 | 2025-12-07 13:51:25 | -17.2567 | -1498.4302 | -40.0175 | 87.73 | Close | 64.99998
5853 | 116 | 4 | CC DChg | 00:01:21 | 69:38:12 | -14025.3 | 1.2233 | 315.6 | 8.43 | 0 | 0 | 315.6 | 8.43 | 0.4341 | 11.59 | 0 | 0 | 0.4341 | 11.59 | 2025-12-07 13:51:28 | -17.1571 | -1646.1659 | -43.9629 | 87.23 | Close | 67.49993
5854 | 116 | 4 | CC DChg | 00:01:24 | 69:38:15 | -14025.3 | 1.2165 | 327.3 | 8.74 | 0 | 0 | 327.3 | 8.74 | 0.4483 | 11.97 | 0 | 0 | 0.4483 | 11.97 | 2025-12-07 13:51:31 | -17.0618 | -1718.781 | -45.9022 | 86.76 | Close | 69.99986
5855 | 116 | 4 | CC DChg | 00:01:27 | 69:38:18 | -14025.3 | 1.2096 | 339 | 9.05 | 0 | 0 | 339 | 9.05 | 0.4625 | 12.35 | 0 | 0 | 0.4625 | 12.35 | 2025-12-07 13:51:34 | -16.965 | -1693.8808 | -45.2372 | 86.25 | Close | 72.49981
5856 | 116 | 4 | CC DChg | 00:01:30 | 69:38:21 | -14025.3 | 1.2031 | 350.6 | 9.36 | 0 | 0 | 350.6 | 9.36 | 0.4766 | 12.73 | 0 | 0 | 0.4766 | 12.73 | 2025-12-07 13:51:37 | -16.8738 | -1798.106 | -48.0207 | 85.79 | Close | 74.99974
5857 | 116 | 4 | CC DChg | 00:01:33 | 69:38:24 | -14031.5 | 1.1969 | 362.3 | 9.68 | 0 | 0 | 362.3 | 9.68 | 0.4906 | 13.1 | 0 | 0 | 0.4906 | 13.1 | 2025-12-07 13:51:40 | -16.7943 | -1885.172 | -50.3459 | 85.32 | Close | 77.49975
5858 | 116 | 4 | CC DChg | 00:01:36 | 69:38:27 | -14025.3 | 1.191 | 374 | 9.99 | 0 | 0 | 374 | 9.99 | 0.5046 | 13.48 | 0 | 0 | 0.5046 | 13.48 | 2025-12-07 13:51:43 | -16.7041 | -1981.2128 | -52.9108 | 84.94 | Close | 79.99999
5859 | 116 | 4 | CC DChg | 00:01:39 | 69:38:30 | -14025.3 | 1.1852 | 385.7 | 10.3 | 0 | 0 | 385.7 | 10.3 | 0.5185 | 13.85 | 0 | 0 | 0.5185 | 13.85 | 2025-12-07 13:51:46 | -16.6228 | -2015.2797 | -53.8206 | 84.51 | Close | 82.50012
5860 | 116 | 4 | CC DChg | 00:01:42 | 69:38:33 | -14025.3 | 1.1796 | 397.4 | 10.61 | 0 | 0 | 397.4 | 10.61 | 0.5323 | 14.22 | 0 | 0 | 0.5323 | 14.22 | 2025-12-07 13:51:49 | -16.5442 | -2087.0873 | -55.7383 | 84.13 | Close | 85.00005
5861 | 116 | 4 | CC DChg | 00:01:45 | 69:38:36 | -14031.5 | 1.174 | 409.1 | 10.93 | 0 | 0 | 409.1 | 10.93 | 0.546 | 14.58 | 0 | 0 | 0.546 | 14.58 | 2025-12-07 13:51:52 | -16.473 | -2087.1587 | -55.7402 | 83.68 | Close | 87.50006
5862 | 116 | 4 | CC DChg | 00:01:48 | 69:38:39 | -14025.3 | 1.1693 | 420.8 | 11.24 | 0 | 0 | 420.8 | 11.24 | 0.5597 | 14.95 | 0 | 0 | 0.5597 | 14.95 | 2025-12-07 13:51:55 | -16.3998 | -2486.8652 | -66.4149 | 83.39 | Close | 90.00011
5863 | 116 | 4 | CC DChg | 00:01:51 | 69:38:42 | -14025.3 | 1.1647 | 432.5 | 11.55 | 0 | 0 | 432.5 | 11.55 | 0.5734 | 15.31 | 0 | 0 | 0.5734 | 15.31 | 2025-12-07 13:51:58 | -16.3353 | -2540.9275 | -67.8587 | 83.06 | Close | 92.50017
5864 | 116 | 4 | CC DChg | 00:01:54 | 69:38:45 | -14025.3 | 1.1607 | 444.1 | 11.86 | 0 | 0 | 444.1 | 11.86 | 0.587 | 15.68 | 0 | 0 | 0.587 | 15.68 | 2025-12-07 13:52:01 | -16.2792 | -2921.9444 | -78.0342 | 82.76 | Close | 95.00011
5865 | 116 | 4 | CC DChg | 00:01:57 | 69:38:48 | -14025.3 | 1.1569 | 455.8 | 12.17 | 0 | 0 | 455.8 | 12.17 | 0.6005 | 16.04 | 0 | 0 | 0.6005 | 16.04 | 2025-12-07 13:52:04 | -16.2259 | -3075.7193 | -82.141 | 82.49 | Close | 97.50005
5866 | 116 | 4 | CC DChg | 00:02:00 | 69:38:51 | -14025.3 | 1.1535 | 467.5 | 12.49 | 0 | 0 | 467.5 | 12.49 | 0.614 | 16.4 | 0 | 0 | 0.614 | 16.4 | 2025-12-07 13:52:07 | -16.1782 | -3437.5817 | -91.805 | 82.25 | Close | 100 |  | 1
5867 | 116 | 5 | CC Chg | 00:00:00 | 69:38:51 | 0 | 1.3616 | 0 | 0 | 0 | 0 | 0 | 0 | 0 | 0 | 0 | 0 | 0 | 0 | 2025-12-07 13:52:07 | 0 | 0 | 0 | 0 | Close | 0 |  | 0
5868 | 116 | 5 | CC Chg | 00:05:00 | 69:43:51 | 917.7 | 1.6511 | 76.3 | 2.04 | 76.3 | 2.04 | 0 | 0 | 0.122 | 3.26 | 0.122 | 3.26 | 0 | 0 | 2025-12-07 13:57:07 | 1.5151 | 263.7277 | 7.0432 | 1799.38 | Close | 16.27555
5869 | 116 | 5 | CC Chg | 00:10:00 | 69:48:51 | 917.7 | 1.7047 | 152.8 | 4.08 | 152.8 | 4.08 | 0 | 0 | 0.2504 | 6.69 | 0.2504 | 6.69 | 0 | 0 | 2025-12-07 14:02:07 | 1.5643 | 1426.6947 | 38.1017 | 1858.01 | Close | 32.57704
5870 | 116 | 5 | CC Chg | 00:15:00 | 69:53:51 | 917.7 | 1.7556 | 229.3 | 6.12 | 229.3 | 6.12 | 0 | 0 | 0.3827 | 10.22 | 0.3827 | 10.22 | 0 | 0 | 2025-12-07 14:07:07 | 1.611 | 1502.3737 | 40.1228 | 1913.26 | Close | 48.87853
5871 | 116 | 5 | CC Chg | 00:20:00 | 69:58:51 | 917.7 | 1.804 | 305.8 | 8.17 | 305.8 | 8.17 | 0 | 0 | 0.5188 | 13.86 | 0.5188 | 13.86 | 0 | 0 | 2025-12-07 14:12:07 | 1.6554 | 1579.9761 | 42.1953 | 1966 | Close | 65.18002
5872 | 116 | 5 | CC Chg | 00:25:00 | 70:03:51 | 917.7 | 1.8514 | 382.2 | 10.21 | 382.2 | 10.21 | 0 | 0 | 0.6586 | 17.59 | 0.6586 | 17.59 | 0 | 0 | 2025-12-07 14:17:07 | 1.6989 | 1613.3094 | 43.0855 | 2017.65 | Close | 81.48151
5873 | 116 | 5 | CC Chg | 00:30:00 | 70:08:51 | 917.7 | 1.8945 | 458.7 | 12.25 | 458.7 | 12.25 | 0 | 0 | 0.8018 | 21.41 | 0.8018 | 21.41 | 0 | 0 | 2025-12-07 14:22:07 | 1.7385 | 1774.2645 | 47.384 | 2064.62 | Close | 97.783
5874 | 116 | 5 | CC Chg | 00:30:40 | 70:09:32 | 917.7 | 1.9001 | 469.1 | 12.53 | 469.1 | 12.53 | 0 | 0 | 0.8216 | 21.94 | 0.8216 | 21.94 | 0 | 0 | 2025-12-07 14:22:48 | 1.7436 | 1857.1508 | 49.5976 | 2070.72 | Close | 100 |  | 1
5875 | 117 | 4 | CC DChg | 00:00:00 | 70:09:32 | -14022.2 | 1.6843 | 0 | 0 | 0 | 0 | 0 | 0 | 0 | 0 | 0 | 0 | 0 | 0 | 2025-12-07 14:22:48 | -23.6176 | 0 | 0 | 120.12 | Close | 0 |  | 0
5876 | 117 | 4 | CC DChg | 00:00:03 | 70:09:35 | -14025.3 | 1.6052 | 11.7 | 0.31 | 0 | 0 | 11.7 | 0.31 | 0.0191 | 0.51 | 0 | 0 | 0.0191 | 0.51 | 2025-12-07 14:22:51 | -22.5134 | -147.758 | -3.9461 | 114.46 | Close | 2.499903
5877 | 117 | 4 | CC DChg | 00:00:06 | 70:09:38 | -14025.3 | 1.5662 | 23.4 | 0.62 | 0 | 0 | 23.4 | 0.62 | 0.0376 | 1.01 | 0 | 0 | 0.0376 | 1.01 | 2025-12-07 14:22:54 | -21.9664 | -299.6857 | -8.0035 | 111.68 | Close | 4.999824
5878 | 117 | 4 | CC DChg | 00:00:09 | 70:09:41 | -14025.3 | 1.5373 | 35.1 | 0.94 | 0 | 0 | 35.1 | 0.94 | 0.0558 | 1.49 | 0 | 0 | 0.0558 | 1.49 | 2025-12-07 14:22:57 | -21.5611 | -404.4201 | -10.8006 | 109.62 | Close | 7.499745
5879 | 117 | 4 | CC DChg | 00:00:12 | 70:09:44 | -14025.3 | 1.5122 | 46.8 | 1.25 | 0 | 0 | 46.8 | 1.25 | 0.0736 | 1.97 | 0 | 0 | 0.0736 | 1.97 | 2025-12-07 14:23:00 | -21.209 | -465.6607 | -12.4361 | 107.83 | Close | 9.99974
5880 | 117 | 4 | CC DChg | 00:00:15 | 70:09:47 | -14025.3 | 1.4902 | 58.4 | 1.56 | 0 | 0 | 58.4 | 1.56 | 0.0911 | 2.43 | 0 | 0 | 0.0911 | 2.43 | 2025-12-07 14:23:03 | -20.9005 | -531.2846 | -14.1886 | 106.26 | Close | 12.49977
5881 | 117 | 4 | CC DChg | 00:00:18 | 70:09:50 | -14025.3 | 1.4701 | 70.1 | 1.87 | 0 | 0 | 70.1 | 1.87 | 0.1084 | 2.9 | 0 | 0 | 0.1084 | 2.9 | 2025-12-07 14:23:06 | -20.6186 | -581.5144 | -15.5301 | 104.82 | Close | 14.99984
5882 | 117 | 4 | CC DChg | 00:00:21 | 70:09:53 | -14025.3 | 1.4512 | 81.8 | 2.18 | 0 | 0 | 81.8 | 2.18 | 0.1255 | 3.35 | 0 | 0 | 0.1255 | 3.35 | 2025-12-07 14:23:09 | -20.3535 | -618.408 | -16.5154 | 103.48 | Close | 17.4998
5883 | 117 | 4 | CC DChg | 00:00:24 | 70:09:56 | -14025.3 | 1.4338 | 93.5 | 2.5 | 0 | 0 | 93.5 | 2.5 | 0.1423 | 3.8 | 0 | 0 | 0.1423 | 3.8 | 2025-12-07 14:23:12 | -20.1095 | -671.7784 | -17.9407 | 102.25 | Close | 19.99998
5884 | 117 | 4 | CC DChg | 00:00:27 | 70:09:59 | -14031.5 | 1.4174 | 105.2 | 2.81 | 0 | 0 | 105.2 | 2.81 | 0.159 | 4.25 | 0 | 0 | 0.159 | 4.25 | 2025-12-07 14:23:15 | -19.8882 | -712.7724 | -19.0355 | 101.04 | Close | 22.50027
5885 | 117 | 4 | CC DChg | 00:00:30 | 70:10:02 | -14025.3 | 1.4019 | 116.9 | 3.12 | 0 | 0 | 116.9 | 3.12 | 0.1755 | 4.69 | 0 | 0 | 0.1755 | 4.69 | 2025-12-07 14:23:18 | -19.6621 | -754.1032 | -20.1393 | 99.98 | Close | 25.00037
5886 | 117 | 4 | CC DChg | 00:00:33 | 70:10:05 | -14025.3 | 1.3873 | 128.6 | 3.43 | 0 | 0 | 128.6 | 3.43 | 0.1918 | 5.12 | 0 | 0 | 0.1918 | 5.12 | 2025-12-07 14:23:21 | -19.4573 | -800.5304 | -21.3792 | 98.94 | Close | 27.50029
5887 | 117 | 4 | CC DChg | 00:00:36 | 70:10:08 | -14025.3 | 1.3733 | 140.3 | 3.75 | 0 | 0 | 140.3 | 3.75 | 0.2079 | 5.55 | 0 | 0 | 0.2079 | 5.55 | 2025-12-07 14:23:24 | -19.2609 | -834.8389 | -22.2954 | 97.92 | Close | 30.00022
5888 | 117 | 4 | CC DChg | 00:00:39 | 70:10:11 | -14025.3 | 1.36 | 151.9 | 4.06 | 0 | 0 | 151.9 | 4.06 | 0.2239 | 5.98 | 0 | 0 | 0.2239 | 5.98 | 2025-12-07 14:23:27 | -19.0744 | -878.7778 | -23.4689 | 96.99 | Close | 32.50014
5889 | 117 | 4 | CC DChg | 00:00:42 | 70:10:14 | -14025.3 | 1.3476 | 163.6 | 4.37 | 0 | 0 | 163.6 | 4.37 | 0.2397 | 6.4 | 0 | 0 | 0.2397 | 6.4 | 2025-12-07 14:23:30 | -18.9005 | -942.56 | -25.1723 | 96.1 | Close | 35.00006
5890 | 117 | 4 | CC DChg | 00:00:45 | 70:10:17 | -14025.3 | 1.3358 | 175.3 | 4.68 | 0 | 0 | 175.3 | 4.68 | 0.2554 | 6.82 | 0 | 0 | 0.2554 | 6.82 | 2025-12-07 14:23:33 | -18.735 | -990.5452 | -26.4538 | 95.26 | Close | 37.50013
5891 | 117 | 4 | CC DChg | 00:00:48 | 70:10:20 | -14025.3 | 1.3244 | 187 | 4.99 | 0 | 0 | 187 | 4.99 | 0.2709 | 7.23 | 0 | 0 | 0.2709 | 7.23 | 2025-12-07 14:23:36 | -18.5751 | -1025.2388 | -27.3803 | 94.44 | Close | 40.00005
5892 | 117 | 4 | CC DChg | 00:00:51 | 70:10:23 | -14025.3 | 1.3135 | 198.7 | 5.31 | 0 | 0 | 198.7 | 5.31 | 0.2863 | 7.65 | 0 | 0 | 0.2863 | 7.65 | 2025-12-07 14:23:39 | -18.4222 | -1072.3017 | -28.6372 | 93.66 | Close | 42.50004
5893 | 117 | 4 | CC DChg | 00:00:54 | 70:10:26 | -14025.3 | 1.3027 | 210.4 | 5.62 | 0 | 0 | 210.4 | 5.62 | 0.3016 | 8.05 | 0 | 0 | 0.3016 | 8.05 | 2025-12-07 14:23:42 | -18.2707 | -1082.1996 | -28.9015 | 92.9 | Close | 44.99997
5894 | 117 | 4 | CC DChg | 00:00:57 | 70:10:29 | -14025.3 | 1.2924 | 222.1 | 5.93 | 0 | 0 | 222.1 | 5.93 | 0.3168 | 8.46 | 0 | 0 | 0.3168 | 8.46 | 2025-12-07 14:23:45 | -18.1263 | -1134.7638 | -30.3053 | 92.17 | Close | 47.49996
5895 | 117 | 4 | CC DChg | 00:01:00 | 70:10:32 | -14025.3 | 1.2825 | 233.8 | 6.24 | 0 | 0 | 233.8 | 6.24 | 0.3318 | 8.86 | 0 | 0 | 0.3318 | 8.86 | 2025-12-07 14:23:48 | -17.9874 | -1180.7385 | -31.5331 | 91.46 | Close | 50.00021
5896 | 117 | 4 | CC DChg | 00:01:03 | 70:10:35 | -14025.3 | 1.2732 | 245.5 | 6.56 | 0 | 0 | 245.5 | 6.56 | 0.3467 | 9.26 | 0 | 0 | 0.3467 | 9.26 | 2025-12-07 14:23:51 | -17.857 | -1256.7622 | -33.5634 | 90.79 | Close | 52.50017
5897 | 117 | 4 | CC DChg | 00:01:06 | 70:10:38 | -14025.3 | 1.2642 | 257.1 | 6.87 | 0 | 0 | 257.1 | 6.87 | 0.3616 | 9.66 | 0 | 0 | 0.3616 | 9.66 | 2025-12-07 14:23:54 | -17.7308 | -1298.6395 | -34.6818 | 90.14 | Close | 55.00009
5898 | 117 | 4 | CC DChg | 00:01:09 | 70:10:41 | -14025.3 | 1.2552 | 268.8 | 7.18 | 0 | 0 | 268.8 | 7.18 | 0.3763 | 10.05 | 0 | 0 | 0.3763 | 10.05 | 2025-12-07 14:23:57 | -17.6045 | -1298.6395 | -34.6818 | 89.5 | Close | 57.50001
5899 | 117 | 4 | CC DChg | 00:01:12 | 70:10:44 | -14025.3 | 1.2468 | 280.5 | 7.49 | 0 | 0 | 280.5 | 7.49 | 0.3909 | 10.44 | 0 | 0 | 0.3909 | 10.44 | 2025-12-07 14:24:00 | -17.4867 | -1391.3968 | -37.159 | 88.9 | Close | 59.99993
5900 | 117 | 4 | CC DChg | 00:01:15 | 70:10:47 | -14025.3 | 1.2388 | 292.2 | 7.8 | 0 | 0 | 292.2 | 7.8 | 0.4054 | 10.83 | 0 | 0 | 0.4054 | 10.83 | 2025-12-07 14:24:03 | -17.3745 | -1460.9694 | -39.017 | 88.35 | Close | 62.49986
5901 | 117 | 4 | CC DChg | 00:01:18 | 70:10:50 | -14025.3 | 1.231 | 303.9 | 8.12 | 0 | 0 | 303.9 | 8.12 | 0.4199 | 11.21 | 0 | 0 | 0.4199 | 11.21 | 2025-12-07 14:24:06 | -17.2651 | -1498.4245 | -40.0173 | 87.79 | Close | 64.99977
5902 | 117 | 4 | CC DChg | 00:01:21 | 70:10:53 | -14031.5 | 1.2236 | 315.6 | 8.43 | 0 | 0 | 315.6 | 8.43 | 0.4342 | 11.6 | 0 | 0 | 0.4342 | 11.6 | 2025-12-07 14:24:09 | -17.1689 | -1579.5886 | -42.1849 | 87.23 | Close | 67.49995
5903 | 117 | 4 | CC DChg | 00:01:24 | 70:10:56 | -14025.3 | 1.2168 | 327.3 | 8.74 | 0 | 0 | 327.3 | 8.74 | 0.4485 | 11.98 | 0 | 0 | 0.4485 | 11.98 | 2025-12-07 14:24:12 | -17.066 | -1718.9379 | -45.9064 | 86.78 | Close | 70.0001
5904 | 117 | 4 | CC DChg | 00:01:27 | 70:10:59 | -14025.3 | 1.21 | 339 | 9.05 | 0 | 0 | 339 | 9.05 | 0.4627 | 12.36 | 0 | 0 | 0.4627 | 12.36 | 2025-12-07 14:24:15 | -16.9706 | -1718.9183 | -45.9059 | 86.28 | Close | 72.50021
5905 | 117 | 4 | CC DChg | 00:01:30 | 70:11:02 | -14025.3 | 1.2034 | 350.6 | 9.36 | 0 | 0 | 350.6 | 9.36 | 0.4768 | 12.73 | 0 | 0 | 0.4768 | 12.73 | 2025-12-07 14:24:18 | -16.878 | -1770.8653 | -47.2932 | 85.81 | Close | 75.00013
5906 | 117 | 4 | CC DChg | 00:01:33 | 70:11:05 | -14025.3 | 1.1972 | 362.3 | 9.68 | 0 | 0 | 362.3 | 9.68 | 0.4908 | 13.11 | 0 | 0 | 0.4908 | 13.11 | 2025-12-07 14:24:21 | -16.7911 | -1885.233 | -50.3475 | 85.37 | Close | 77.5002
5907 | 117 | 4 | CC DChg | 00:01:36 | 70:11:08 | -14025.3 | 1.1914 | 374 | 9.99 | 0 | 0 | 374 | 9.99 | 0.5048 | 13.48 | 0 | 0 | 0.5048 | 13.48 | 2025-12-07 14:24:24 | -16.7097 | -2015.2146 | -53.8189 | 84.97 | Close | 80.00023
5908 | 117 | 4 | CC DChg | 00:01:39 | 70:11:11 | -14025.3 | 1.1858 | 385.7 | 10.3 | 0 | 0 | 385.7 | 10.3 | 0.5186 | 13.85 | 0 | 0 | 0.5186 | 13.85 | 2025-12-07 14:24:27 | -16.6312 | -2087.1032 | -55.7387 | 84.57 | Close | 82.50016
5909 | 117 | 4 | CC DChg | 00:01:42 | 70:11:14 | -14025.3 | 1.1802 | 397.4 | 10.61 | 0 | 0 | 397.4 | 10.61 | 0.5325 | 14.22 | 0 | 0 | 0.5325 | 14.22 | 2025-12-07 14:24:30 | -16.5526 | -2087.0952 | -55.7385 | 84.17 | Close | 85.00007
5910 | 117 | 4 | CC DChg | 00:01:45 | 70:11:17 | -14025.3 | 1.1746 | 409.1 | 10.93 | 0 | 0 | 409.1 | 10.93 | 0.5462 | 14.59 | 0 | 0 | 0.5462 | 14.59 | 2025-12-07 14:24:33 | -16.4741 | -2087.0952 | -55.7385 | 83.76 | Close | 87.49999
5911 | 117 | 4 | CC DChg | 00:01:48 | 70:11:20 | -14025.3 | 1.1697 | 420.8 | 11.24 | 0 | 0 | 420.8 | 11.24 | 0.5599 | 14.95 | 0 | 0 | 0.5599 | 14.95 | 2025-12-07 14:24:36 | -16.4054 | -2385.288 | -63.7021 | 83.42 | Close | 89.99995
5912 | 117 | 4 | CC DChg | 00:01:51 | 70:11:23 | -14025.3 | 1.1653 | 432.5 | 11.55 | 0 | 0 | 432.5 | 11.55 | 0.5736 | 15.32 | 0 | 0 | 0.5736 | 15.32 | 2025-12-07 14:24:39 | -16.3437 | -2656.303 | -70.9399 | 83.09 | Close | 92.49987
5913 | 117 | 4 | CC DChg | 00:01:54 | 70:11:26 | -14025.3 | 1.1613 | 444.1 | 11.86 | 0 | 0 | 444.1 | 11.86 | 0.5872 | 15.68 | 0 | 0 | 0.5872 | 15.68 | 2025-12-07 14:24:42 | -16.2876 | -2922.1444 | -78.0396 | 82.81 | Close | 94.99997
5914 | 117 | 4 | CC DChg | 00:01:57 | 70:11:29 | -14031.5 | 1.1576 | 455.8 | 12.17 | 0 | 0 | 455.8 | 12.17 | 0.6007 | 16.04 | 0 | 0 | 0.6007 | 16.04 | 2025-12-07 14:24:45 | -16.2429 | -3159.0511 | -84.3664 | 82.51 | Close | 97.50005
5915 | 117 | 4 | CC DChg | 00:02:00 | 70:11:32 | -14025.3 | 1.1542 | 467.5 | 12.49 | 0 | 0 | 467.5 | 12.49 | 0.6142 | 16.4 | 0 | 0 | 0.6142 | 16.4 | 2025-12-07 14:24:48 | -16.188 | -3437.6078 | -91.8057 | 82.3 | Close | 100 |  | 1
5916 | 117 | 5 | CC Chg | 00:00:00 | 70:11:32 | 0 | 1.3631 | 0 | 0 | 0 | 0 | 0 | 0 | 0 | 0 | 0 | 0 | 0 | 0 | 2025-12-07 14:24:48 | 0 | 0 | 0 | 0 | Close | 0 |  | 0
5917 | 117 | 5 | CC Chg | 00:05:00 | 70:16:32 | 917.7 | 1.6511 | 76.3 | 2.04 | 76.3 | 2.04 | 0 | 0 | 0.122 | 3.26 | 0.122 | 3.26 | 0 | 0 | 2025-12-07 14:29:48 | 1.5151 | 265.1024 | 7.0799 | 1799.38 | Close | 16.29598
5918 | 117 | 5 | CC Chg | 00:10:00 | 70:21:32 | 917.7 | 1.7051 | 152.8 | 4.08 | 152.8 | 4.08 | 0 | 0 | 0.2504 | 6.69 | 0.2504 | 6.69 | 0 | 0 | 2025-12-07 14:34:48 | 1.5647 | 1416.1264 | 37.8194 | 1858.22 | Close | 32.61785
5919 | 117 | 5 | CC Chg | 00:15:00 | 70:26:32 | 917.7 | 1.7559 | 229.3 | 6.12 | 229.3 | 6.12 | 0 | 0 | 0.3827 | 10.22 | 0.3827 | 10.22 | 0 | 0 | 2025-12-07 14:39:48 | 1.6113 | 1505.3316 | 40.2018 | 1913.58 | Close | 48.93973
5920 | 117 | 5 | CC Chg | 00:20:00 | 70:31:32 | 917.7 | 1.8043 | 305.8 | 8.17 | 305.8 | 8.17 | 0 | 0 | 0.5188 | 13.86 | 0.5188 | 13.86 | 0 | 0 | 2025-12-07 14:44:48 | 1.6557 | 1579.9761 | 42.1953 | 1966.54 | Close | 65.26161
5921 | 117 | 5 | CC Chg | 00:25:00 | 70:36:32 | 917.7 | 1.8517 | 382.2 | 10.21 | 382.2 | 10.21 | 0 | 0 | 0.6586 | 17.59 | 0.6586 | 17.59 | 0 | 0 | 2025-12-07 14:49:48 | 1.6992 | 1613.3085 | 43.0854 | 2018.2 | Close | 81.58348
5922 | 117 | 5 | CC Chg | 00:30:00 | 70:41:32 | 917.7 | 1.8948 | 458.7 | 12.25 | 458.7 | 12.25 | 0 | 0 | 0.8019 | 21.42 | 0.8019 | 21.42 | 0 | 0 | 2025-12-07 14:54:48 | 1.7388 | 1774.2655 | 47.384 | 2065.17 | Close | 97.90535
5923 | 117 | 5 | CC Chg | 00:30:38 | 70:42:11 | 917.7 | 1.9001 | 468.5 | 12.51 | 468.5 | 12.51 | 0 | 0 | 0.8205 | 21.91 | 0.8205 | 21.91 | 0 | 0 | 2025-12-07 14:55:26 | 1.7436 | 1851.6562 | 49.4508 | 2070.72 | Close | 100 |  | 1
5924 | 118 | 4 | CC DChg | 00:00:00 | 70:42:11 | -14022.2 | 1.6899 | 0 | 0 | 0 | 0 | 0 | 0 | 0 | 0 | 0 | 0 | 0 | 0 | 2025-12-07 14:55:26 | -23.6961 | 0 | 0 | 120.52 | Close | 0 |  | 0
5925 | 118 | 4 | CC DChg | 00:00:03 | 70:42:14 | -14025.3 | 1.6052 | 11.7 | 0.31 | 0 | 0 | 11.7 | 0.31 | 0.0191 | 0.51 | 0 | 0 | 0.0191 | 0.51 | 2025-12-07 14:55:29 | -22.5134 | -137.9888 | -3.6852 | 114.47 | Close | 2.499982
5926 | 118 | 4 | CC DChg | 00:00:06 | 70:42:17 | -14025.3 | 1.5662 | 23.4 | 0.62 | 0 | 0 | 23.4 | 0.62 | 0.0376 | 1.01 | 0 | 0 | 0.0376 | 1.01 | 2025-12-07 14:55:32 | -21.9664 | -299.6857 | -8.0035 | 111.68 | Close | 4.999982
5927 | 118 | 4 | CC DChg | 00:00:09 | 70:42:20 | -14025.3 | 1.5367 | 35.1 | 0.94 | 0 | 0 | 35.1 | 0.94 | 0.0558 | 1.49 | 0 | 0 | 0.0558 | 1.49 | 2025-12-07 14:55:35 | -21.5527 | -396.1946 | -10.5809 | 109.57 | Close | 7.499983
5928 | 118 | 4 | CC DChg | 00:00:12 | 70:42:23 | -14025.3 | 1.5119 | 46.8 | 1.25 | 0 | 0 | 46.8 | 1.25 | 0.0736 | 1.96 | 0 | 0 | 0.0736 | 1.96 | 2025-12-07 14:55:38 | -21.2048 | -471.28 | -12.5861 | 107.81 | Close | 9.999984
5929 | 118 | 4 | CC DChg | 00:00:15 | 70:42:26 | -14025.3 | 1.4899 | 58.4 | 1.56 | 0 | 0 | 58.4 | 1.56 | 0.0911 | 2.43 | 0 | 0 | 0.0911 | 2.43 | 2025-12-07 14:55:41 | -20.8963 | -531.2609 | -14.188 | 106.25 | Close | 12.49998
5930 | 118 | 4 | CC DChg | 00:00:18 | 70:42:29 | -14025.3 | 1.4694 | 70.1 | 1.87 | 0 | 0 | 70.1 | 1.87 | 0.1084 | 2.89 | 0 | 0 | 0.1084 | 2.89 | 2025-12-07 14:55:44 | -20.6088 | -570.1339 | -15.2261 | 104.78 | Close | 14.99998
5931 | 118 | 4 | CC DChg | 00:00:21 | 70:42:32 | -14025.3 | 1.4508 | 81.8 | 2.18 | 0 | 0 | 81.8 | 2.18 | 0.1255 | 3.35 | 0 | 0 | 0.1255 | 3.35 | 2025-12-07 14:55:47 | -20.3479 | -628.3731 | -16.7815 | 103.46 | Close | 17.49998
5932 | 118 | 4 | CC DChg | 00:00:24 | 70:42:35 | -14025.3 | 1.4332 | 93.5 | 2.5 | 0 | 0 | 93.5 | 2.5 | 0.1423 | 3.8 | 0 | 0 | 0.1423 | 3.8 | 2025-12-07 14:55:50 | -20.101 | -664.0761 | -17.735 | 102.19 | Close | 19.99998
5933 | 118 | 4 | CC DChg | 00:00:27 | 70:42:38 | -14025.3 | 1.4167 | 105.2 | 2.81 | 0 | 0 | 105.2 | 2.81 | 0.159 | 4.25 | 0 | 0 | 0.159 | 4.25 | 2025-12-07 14:55:53 | -19.8696 | -708.3481 | -18.9173 | 101.02 | Close | 22.49998
5934 | 118 | 4 | CC DChg | 00:00:30 | 70:42:41 | -14025.3 | 1.4012 | 116.9 | 3.12 | 0 | 0 | 116.9 | 3.12 | 0.1754 | 4.68 | 0 | 0 | 0.1754 | 4.68 | 2025-12-07 14:55:56 | -19.6522 | -754.048 | -20.1378 | 99.91 | Close | 24.99999
5935 | 118 | 4 | CC DChg | 00:00:33 | 70:42:44 | -14025.3 | 1.3867 | 128.6 | 3.43 | 0 | 0 | 128.6 | 3.43 | 0.1917 | 5.12 | 0 | 0 | 0.1917 | 5.12 | 2025-12-07 14:55:59 | -19.4489 | -806.0506 | -21.5266 | 98.88 | Close | 27.49998
5936 | 118 | 4 | CC DChg | 00:00:36 | 70:42:47 | -14025.3 | 1.3727 | 140.3 | 3.75 | 0 | 0 | 140.3 | 3.75 | 0.2078 | 5.55 | 0 | 0 | 0.2078 | 5.55 | 2025-12-07 14:56:02 | -19.2525 | -834.8389 | -22.2954 | 97.89 | Close | 29.99999
5937 | 118 | 4 | CC DChg | 00:00:39 | 70:42:50 | -14025.3 | 1.3594 | 151.9 | 4.06 | 0 | 0 | 151.9 | 4.06 | 0.2238 | 5.98 | 0 | 0 | 0.2238 | 5.98 | 2025-12-07 14:56:05 | -19.066 | -878.7778 | -23.4689 | 96.93 | Close | 32.49999
5938 | 118 | 4 | CC DChg | 00:00:42 | 70:42:53 | -14025.3 | 1.3473 | 163.6 | 4.37 | 0 | 0 | 163.6 | 4.37 | 0.2396 | 6.4 | 0 | 0 | 0.2396 | 6.4 | 2025-12-07 14:56:08 | -18.8963 | -965.9293 | -25.7964 | 96.08 | Close | 34.99999
5939 | 118 | 4 | CC DChg | 00:00:45 | 70:42:56 | -14025.3 | 1.3352 | 175.3 | 4.68 | 0 | 0 | 175.3 | 4.68 | 0.2553 | 6.82 | 0 | 0 | 0.2553 | 6.82 | 2025-12-07 14:56:11 | -18.7266 | -965.9293 | -25.7964 | 95.21 | Close | 37.49999
5940 | 118 | 4 | CC DChg | 00:00:48 | 70:42:59 | -14025.3 | 1.3237 | 187 | 4.99 | 0 | 0 | 187 | 4.99 | 0.2708 | 7.23 | 0 | 0 | 0.2708 | 7.23 | 2025-12-07 14:56:14 | -18.5653 | -1016.3246 | -27.1422 | 94.4 | Close | 39.99999
5941 | 118 | 4 | CC DChg | 00:00:51 | 70:43:02 | -14025.3 | 1.3129 | 198.7 | 5.31 | 0 | 0 | 198.7 | 5.31 | 0.2862 | 7.64 | 0 | 0 | 0.2862 | 7.64 | 2025-12-07 14:56:17 | -18.4138 | -1082.1996 | -28.9015 | 93.62 | Close | 42.49999
5942 | 118 | 4 | CC DChg | 00:00:54 | 70:43:05 | -14025.3 | 1.302 | 210.4 | 5.62 | 0 | 0 | 210.4 | 5.62 | 0.3015 | 8.05 | 0 | 0 | 0.3015 | 8.05 | 2025-12-07 14:56:20 | -18.2609 | -1072.2691 | -28.6363 | 92.83 | Close | 44.99999
5943 | 118 | 4 | CC DChg | 00:00:57 | 70:43:08 | -14025.3 | 1.2918 | 222.1 | 5.93 | 0 | 0 | 222.1 | 5.93 | 0.3167 | 8.46 | 0 | 0 | 0.3167 | 8.46 | 2025-12-07 14:56:23 | -18.1179 | -1145.8584 | -30.6016 | 92.11 | Close | 47.49999
5944 | 118 | 4 | CC DChg | 00:01:00 | 70:43:11 | -14025.3 | 1.2822 | 233.8 | 6.24 | 0 | 0 | 233.8 | 6.24 | 0.3317 | 8.86 | 0 | 0 | 0.3317 | 8.86 | 2025-12-07 14:56:26 | -17.9832 | -1217.4699 | -32.5141 | 91.43 | Close | 49.99999
5945 | 118 | 4 | CC DChg | 00:01:03 | 70:43:14 | -14025.3 | 1.2726 | 245.4 | 6.55 | 0 | 0 | 245.4 | 6.55 | 0.3466 | 9.26 | 0 | 0 | 0.3466 | 9.26 | 2025-12-07 14:56:29 | -17.8486 | -1217.4745 | -32.5142 | 90.74 | Close | 52.49999
5946 | 118 | 4 | CC DChg | 00:01:06 | 70:43:17 | -14025.3 | 1.2633 | 257.1 | 6.87 | 0 | 0 | 257.1 | 6.87 | 0.3614 | 9.65 | 0 | 0 | 0.3614 | 9.65 | 2025-12-07 14:56:32 | -17.7181 | -1256.7455 | -33.563 | 90.09 | Close | 54.99999
5947 | 118 | 4 | CC DChg | 00:01:09 | 70:43:20 | -14025.3 | 1.2546 | 268.8 | 7.18 | 0 | 0 | 268.8 | 7.18 | 0.3762 | 10.05 | 0 | 0 | 0.3762 | 10.05 | 2025-12-07 14:56:35 | -17.5961 | -1343.4202 | -35.8777 | 89.46 | Close | 57.49999
5948 | 118 | 4 | CC DChg | 00:01:12 | 70:43:23 | -14025.3 | 1.2462 | 280.5 | 7.49 | 0 | 0 | 280.5 | 7.49 | 0.3908 | 10.44 | 0 | 0 | 0.3908 | 10.44 | 2025-12-07 14:56:38 | -17.4783 | -1391.3968 | -37.159 | 88.86 | Close | 59.99999
5949 | 118 | 4 | CC DChg | 00:01:15 | 70:43:26 | -14025.3 | 1.2382 | 292.2 | 7.8 | 0 | 0 | 292.2 | 7.8 | 0.4053 | 10.82 | 0 | 0 | 0.4053 | 10.82 | 2025-12-07 14:56:41 | -17.3661 | -1460.9694 | -39.017 | 88.29 | Close | 62.49999
5950 | 118 | 4 | CC DChg | 00:01:18 | 70:43:29 | -14025.3 | 1.2304 | 303.9 | 8.12 | 0 | 0 | 303.9 | 8.12 | 0.4197 | 11.21 | 0 | 0 | 0.4197 | 11.21 | 2025-12-07 14:56:44 | -17.2567 | -1498.4245 | -40.0173 | 87.73 | Close | 64.99999
5951 | 118 | 4 | CC DChg | 00:01:21 | 70:43:32 | -14025.3 | 1.223 | 315.6 | 8.43 | 0 | 0 | 315.6 | 8.43 | 0.4341 | 11.59 | 0 | 0 | 0.4341 | 11.59 | 2025-12-07 14:56:47 | -17.1529 | -1579.4294 | -42.1807 | 87.21 | Close | 67.49999
5952 | 118 | 4 | CC DChg | 00:01:24 | 70:43:35 | -14025.3 | 1.2162 | 327.3 | 8.74 | 0 | 0 | 327.3 | 8.74 | 0.4483 | 11.97 | 0 | 0 | 0.4483 | 11.97 | 2025-12-07 14:56:50 | -17.0576 | -1718.781 | -45.9022 | 86.72 | Close | 69.99999
5953 | 118 | 4 | CC DChg | 00:01:27 | 70:43:38 | -14025.3 | 1.2096 | 338.9 | 9.05 | 0 | 0 | 338.9 | 9.05 | 0.4625 | 12.35 | 0 | 0 | 0.4625 | 12.35 | 2025-12-07 14:56:53 | -16.965 | -1770.8754 | -47.2935 | 86.25 | Close | 72.5
5954 | 118 | 4 | CC DChg | 00:01:30 | 70:43:41 | -14025.3 | 1.2031 | 350.6 | 9.36 | 0 | 0 | 350.6 | 9.36 | 0.4766 | 12.73 | 0 | 0 | 0.4766 | 12.73 | 2025-12-07 14:56:56 | -16.8738 | -1798.1128 | -48.0209 | 85.79 | Close | 75
5955 | 118 | 4 | CC DChg | 00:01:33 | 70:43:44 | -14025.3 | 1.1969 | 362.3 | 9.68 | 0 | 0 | 362.3 | 9.68 | 0.4906 | 13.1 | 0 | 0 | 0.4906 | 13.1 | 2025-12-07 14:56:59 | -16.7869 | -1885.1147 | -50.3444 | 85.35 | Close | 77.49999
5956 | 118 | 4 | CC DChg | 00:01:36 | 70:43:47 | -14025.3 | 1.191 | 374 | 9.99 | 0 | 0 | 374 | 9.99 | 0.5046 | 13.47 | 0 | 0 | 0.5046 | 13.47 | 2025-12-07 14:57:02 | -16.7041 | -1980.9831 | -52.9047 | 84.94 | Close | 80
5957 | 118 | 4 | CC DChg | 00:01:39 | 70:43:50 | -14025.3 | 1.1855 | 385.7 | 10.3 | 0 | 0 | 385.7 | 10.3 | 0.5184 | 13.85 | 0 | 0 | 0.5184 | 13.85 | 2025-12-07 14:57:05 | -16.627 | -2125.0343 | -56.7517 | 84.55 | Close | 82.49999
5958 | 118 | 4 | CC DChg | 00:01:42 | 70:43:53 | -14025.3 | 1.1796 | 397.4 | 10.61 | 0 | 0 | 397.4 | 10.61 | 0.5323 | 14.21 | 0 | 0 | 0.5323 | 14.21 | 2025-12-07 14:57:08 | -16.5442 | -1980.9793 | -52.9046 | 84.11 | Close | 85
5959 | 118 | 4 | CC DChg | 00:01:45 | 70:43:56 | -14025.3 | 1.1743 | 409.1 | 10.92 | 0 | 0 | 409.1 | 10.92 | 0.546 | 14.58 | 0 | 0 | 0.546 | 14.58 | 2025-12-07 14:57:11 | -16.4699 | -2205.2327 | -58.8935 | 83.73 | Close | 87.5
5960 | 118 | 4 | CC DChg | 00:01:48 | 70:43:59 | -14025.3 | 1.1693 | 420.8 | 11.24 | 0 | 0 | 420.8 | 11.24 | 0.5597 | 14.95 | 0 | 0 | 0.5597 | 14.95 | 2025-12-07 14:57:14 | -16.3998 | -2337.5556 | -62.4274 | 83.38 | Close | 90.00001
5961 | 118 | 4 | CC DChg | 00:01:51 | 70:44:02 | -14025.3 | 1.1647 | 432.4 | 11.55 | 0 | 0 | 432.4 | 11.55 | 0.5733 | 15.31 | 0 | 0 | 0.5733 | 15.31 | 2025-12-07 14:57:17 | -16.3353 | -2540.8019 | -67.8553 | 83.05 | Close | 92.49999
5962 | 118 | 4 | CC DChg | 00:01:54 | 70:44:05 | -14025.3 | 1.161 | 444.1 | 11.86 | 0 | 0 | 444.1 | 11.86 | 0.5869 | 15.67 | 0 | 0 | 0.5869 | 15.67 | 2025-12-07 14:57:20 | -16.2834 | -3158.8468 | -84.361 | 82.8 | Close | 94.99999
5963 | 118 | 4 | CC DChg | 00:01:57 | 70:44:08 | -14025.3 | 1.1573 | 455.8 | 12.17 | 0 | 0 | 455.8 | 12.17 | 0.6005 | 16.04 | 0 | 0 | 0.6005 | 16.04 | 2025-12-07 14:57:23 | -16.2315 | -3158.8468 | -84.361 | 82.52 | Close | 97.49999
5964 | 118 | 4 | CC DChg | 00:02:00 | 70:44:11 | -14025.3 | 1.1538 | 467.5 | 12.49 | 0 | 0 | 467.5 | 12.49 | 0.614 | 16.4 | 0 | 0 | 0.614 | 16.4 | 2025-12-07 14:57:26 | -16.1824 | -3339.3651 | -89.182 | 82.27 | Close | 100 |  | 1
5965 | 118 | 5 | CC Chg | 00:00:00 | 70:44:11 | 0 | 1.3643 | 0 | 0 | 0 | 0 | 0 | 0 | 0 | 0 | 0 | 0 | 0 | 0 | 2025-12-07 14:57:26 | 0 | 0 | 0 | 0 | Close | 0 |  | 0
5966 | 118 | 5 | CC Chg | 00:05:00 | 70:49:11 | 917.7 | 1.6511 | 76.3 | 2.04 | 76.3 | 2.04 | 0 | 0 | 0.122 | 3.26 | 0.122 | 3.26 | 0 | 0 | 2025-12-07 15:02:26 | 1.5151 | 266.1943 | 7.1091 | 1799.38 | Close | 16.34839
5967 | 118 | 5 | CC Chg | 00:10:00 | 70:54:11 | 917.7 | 1.7051 | 152.8 | 4.08 | 152.8 | 4.08 | 0 | 0 | 0.2504 | 6.69 | 0.2504 | 6.69 | 0 | 0 | 2025-12-07 15:07:26 | 1.5647 | 1416.1265 | 37.8194 | 1858.22 | Close | 32.72384
5968 | 118 | 5 | CC Chg | 00:15:00 | 70:59:11 | 917.7 | 1.7562 | 229.3 | 6.12 | 229.3 | 6.12 | 0 | 0 | 0.3827 | 10.22 | 0.3827 | 10.22 | 0 | 0 | 2025-12-07 15:12:26 | 1.6116 | 1496.4938 | 39.9658 | 1914.13 | Close | 49.09929
5969 | 118 | 5 | CC Chg | 00:20:00 | 71:04:11 | 917.7 | 1.8049 | 305.7 | 8.17 | 305.7 | 8.17 | 0 | 0 | 0.5188 | 13.86 | 0.5188 | 13.86 | 0 | 0 | 2025-12-07 15:17:26 | 1.6563 | 1569.9384 | 41.9272 | 1967.2 | Close | 65.47155
5970 | 118 | 5 | CC Chg | 00:25:00 | 71:09:11 | 917.7 | 1.8523 | 382.2 | 10.21 | 382.2 | 10.21 | 0 | 0 | 0.6587 | 17.59 | 0.6587 | 17.59 | 0 | 0 | 2025-12-07 15:22:26 | 1.6998 | 1613.1346 | 43.0808 | 2018.63 | Close | 81.84523
5971 | 118 | 5 | CC Chg | 00:30:00 | 71:14:11 | 917.7 | 1.8954 | 458.7 | 12.25 | 458.7 | 12.25 | 0 | 0 | 0.802 | 21.42 | 0.802 | 21.42 | 0 | 0 | 2025-12-07 15:27:26 | 1.7393 | 1773.6912 | 47.3687 | 2065.6 | Close | 98.21538
5972 | 118 | 5 | CC Chg | 00:30:32 | 71:14:43 | 917.7 | 1.9001 | 467 | 12.47 | 467 | 12.47 | 0 | 0 | 0.8178 | 21.84 | 0.8178 | 21.84 | 0 | 0 | 2025-12-07 15:27:59 | 1.7436 | 1773.1726 | 47.3548 | 2070.72 | Close | 100 |  | 1
5973 | 119 | 4 | CC DChg | 00:00:00 | 71:14:43 | -14025.3 | 1.6768 | 0 | 0 | 0 | 0 | 0 | 0 | 0 | 0 | 0 | 0 | 0 | 0 | 2025-12-07 15:27:59 | -23.5176 | 0 | 0 | 119.56 | Close | 0 |  | 0
5974 | 119 | 4 | CC DChg | 00:00:03 | 71:14:46 | -14025.3 | 1.604 | 11.7 | 0.31 | 0 | 0 | 11.7 | 0.31 | 0.0191 | 0.51 | 0 | 0 | 0.0191 | 0.51 | 2025-12-07 15:28:02 | -22.4966 | -160.5459 | -4.2876 | 114.37 | Close | 2.5
5975 | 119 | 4 | CC DChg | 00:00:06 | 71:14:49 | -14025.3 | 1.5652 | 23.4 | 0.62 | 0 | 0 | 23.4 | 0.62 | 0.0376 | 1 | 0 | 0 | 0.0376 | 1 | 2025-12-07 15:28:05 | -21.9524 | -301.2305 | -8.0447 | 111.61 | Close | 5
5976 | 119 | 4 | CC DChg | 00:00:09 | 71:14:52 | -14025.3 | 1.5355 | 35.1 | 0.94 | 0 | 0 | 35.1 | 0.94 | 0.0557 | 1.49 | 0 | 0 | 0.0557 | 1.49 | 2025-12-07 15:28:08 | -21.5358 | -393.5267 | -10.5096 | 109.49 | Close | 7.5
5977 | 119 | 4 | CC DChg | 00:00:12 | 71:14:55 | -14025.3 | 1.5107 | 46.8 | 1.25 | 0 | 0 | 46.8 | 1.25 | 0.0735 | 1.96 | 0 | 0 | 0.0735 | 1.96 | 2025-12-07 15:28:11 | -21.188 | -471.2798 | -12.5861 | 107.72 | Close | 10
5978 | 119 | 4 | CC DChg | 00:00:15 | 71:14:58 | -14025.3 | 1.4884 | 58.4 | 1.56 | 0 | 0 | 58.4 | 1.56 | 0.091 | 2.43 | 0 | 0 | 0.091 | 2.43 | 2025-12-07 15:28:14 | -20.8752 | -524.1141 | -13.9971 | 106.13 | Close | 12.5
5979 | 119 | 4 | CC DChg | 00:00:18 | 71:15:01 | -14025.3 | 1.4682 | 70.1 | 1.87 | 0 | 0 | 70.1 | 1.87 | 0.1083 | 2.89 | 0 | 0 | 0.1083 | 2.89 | 2025-12-07 15:28:17 | -20.5919 | -578.6012 | -15.4523 | 104.69 | Close | 15
5980 | 119 | 4 | CC DChg | 00:00:21 | 71:15:04 | -14025.3 | 1.4493 | 81.8 | 2.18 | 0 | 0 | 81.8 | 2.18 | 0.1254 | 3.35 | 0 | 0 | 0.1254 | 3.35 | 2025-12-07 15:28:20 | -20.3269 | -618.3989 | -16.5151 | 103.34 | Close | 17.5
5981 | 119 | 4 | CC DChg | 00:00:24 | 71:15:07 | -14025.3 | 1.4313 | 93.5 | 2.5 | 0 | 0 | 93.5 | 2.5 | 0.1422 | 3.8 | 0 | 0 | 0.1422 | 3.8 | 2025-12-07 15:28:23 | -20.0744 | -649.3188 | -17.3409 | 102.07 | Close | 20
5982 | 119 | 4 | CC DChg | 00:00:27 | 71:15:10 | -14025.3 | 1.4149 | 105.2 | 2.81 | 0 | 0 | 105.2 | 2.81 | 0.1588 | 4.24 | 0 | 0 | 0.1588 | 4.24 | 2025-12-07 15:28:26 | -19.8444 | -712.668 | -19.0327 | 100.89 | Close | 22.5
5983 | 119 | 4 | CC DChg | 00:00:30 | 71:15:13 | -14025.3 | 1.3994 | 116.9 | 3.12 | 0 | 0 | 116.9 | 3.12 | 0.1753 | 4.68 | 0 | 0 | 0.1753 | 4.68 | 2025-12-07 15:28:29 | -19.627 | -754.0473 | -20.1378 | 99.78 | Close | 25
5984 | 119 | 4 | CC DChg | 00:00:33 | 71:15:16 | -14025.3 | 1.3848 | 128.6 | 3.43 | 0 | 0 | 128.6 | 3.43 | 0.1915 | 5.11 | 0 | 0 | 0.1915 | 5.11 | 2025-12-07 15:28:32 | -19.4222 | -800.5304 | -21.3792 | 98.74 | Close | 27.5
5985 | 119 | 4 | CC DChg | 00:00:36 | 71:15:19 | -14025.3 | 1.3712 | 140.3 | 3.75 | 0 | 0 | 140.3 | 3.75 | 0.2076 | 5.54 | 0 | 0 | 0.2076 | 5.54 | 2025-12-07 15:28:35 | -19.2315 | -859.393 | -22.9512 | 97.77 | Close | 30
5986 | 119 | 4 | CC DChg | 00:00:39 | 71:15:22 | -14025.3 | 1.3578 | 151.9 | 4.06 | 0 | 0 | 151.9 | 4.06 | 0.2236 | 5.97 | 0 | 0 | 0.2236 | 5.97 | 2025-12-07 15:28:38 | -19.0435 | -872.2189 | -23.2937 | 96.83 | Close | 32.5
5987 | 119 | 4 | CC DChg | 00:00:42 | 71:15:25 | -14025.3 | 1.3457 | 163.6 | 4.37 | 0 | 0 | 163.6 | 4.37 | 0.2394 | 6.39 | 0 | 0 | 0.2394 | 6.39 | 2025-12-07 15:28:41 | -18.8738 | -965.9293 | -25.7964 | 95.96 | Close | 35
5988 | 119 | 4 | CC DChg | 00:00:45 | 71:15:28 | -14025.3 | 1.3333 | 175.3 | 4.68 | 0 | 0 | 175.3 | 4.68 | 0.255 | 6.81 | 0 | 0 | 0.255 | 6.81 | 2025-12-07 15:28:44 | -18.6999 | -942.56 | -25.1723 | 95.07 | Close | 37.5
5989 | 119 | 4 | CC DChg | 00:00:48 | 71:15:31 | -14025.3 | 1.3222 | 187 | 4.99 | 0 | 0 | 187 | 4.99 | 0.2705 | 7.22 | 0 | 0 | 0.2705 | 7.22 | 2025-12-07 15:28:47 | -18.5442 | -1052.9489 | -28.1203 | 94.29 | Close | 40
5990 | 119 | 4 | CC DChg | 00:00:51 | 71:15:34 | -14025.3 | 1.3107 | 198.7 | 5.31 | 0 | 0 | 198.7 | 5.31 | 0.2859 | 7.64 | 0 | 0 | 0.2859 | 7.64 | 2025-12-07 15:28:50 | -18.3829 | -1016.3266 | -27.1423 | 93.47 | Close | 42.5
5991 | 119 | 4 | CC DChg | 00:00:54 | 71:15:37 | -14025.3 | 1.3005 | 210.4 | 5.62 | 0 | 0 | 210.4 | 5.62 | 0.3012 | 8.04 | 0 | 0 | 0.3012 | 8.04 | 2025-12-07 15:28:53 | -18.2399 | -1145.8584 | -30.6016 | 92.73 | Close | 45
5992 | 119 | 4 | CC DChg | 00:00:57 | 71:15:40 | -14025.3 | 1.2903 | 222.1 | 5.93 | 0 | 0 | 222.1 | 5.93 | 0.3163 | 8.45 | 0 | 0 | 0.3163 | 8.45 | 2025-12-07 15:28:56 | -18.0968 | -1145.8562 | -30.6015 | 92.02 | Close | 47.5
5993 | 119 | 4 | CC DChg | 00:01:00 | 71:15:43 | -14025.3 | 1.2803 | 233.8 | 6.24 | 0 | 0 | 233.8 | 6.24 | 0.3313 | 8.85 | 0 | 0 | 0.3313 | 8.85 | 2025-12-07 15:28:59 | -17.9566 | -1168.7733 | -31.2136 | 91.29 | Close | 50
5994 | 119 | 4 | CC DChg | 00:01:03 | 71:15:46 | -14025.3 | 1.2707 | 245.4 | 6.55 | 0 | 0 | 245.4 | 6.55 | 0.3462 | 9.25 | 0 | 0 | 0.3462 | 9.25 | 2025-12-07 15:29:02 | -17.8219 | -1217.4722 | -32.5141 | 90.61 | Close | 52.5
5995 | 119 | 4 | CC DChg | 00:01:06 | 71:15:49 | -14025.3 | 1.2617 | 257.1 | 6.87 | 0 | 0 | 257.1 | 6.87 | 0.361 | 9.64 | 0 | 0 | 0.361 | 9.64 | 2025-12-07 15:29:05 | -17.6957 | -1298.6395 | -34.6818 | 89.97 | Close | 55
5996 | 119 | 4 | CC DChg | 00:01:09 | 71:15:52 | -14025.3 | 1.2531 | 268.8 | 7.18 | 0 | 0 | 268.8 | 7.18 | 0.3757 | 10.03 | 0 | 0 | 0.3757 | 10.03 | 2025-12-07 15:29:08 | -17.5751 | -1359.0413 | -36.2949 | 89.35 | Close | 57.5
5997 | 119 | 4 | CC DChg | 00:01:12 | 71:15:55 | -14025.3 | 1.2447 | 280.5 | 7.49 | 0 | 0 | 280.5 | 7.49 | 0.3903 | 10.42 | 0 | 0 | 0.3903 | 10.42 | 2025-12-07 15:29:11 | -17.4573 | -1391.3968 | -37.159 | 88.75 | Close | 60
5998 | 119 | 4 | CC DChg | 00:01:15 | 71:15:58 | -14025.3 | 1.2366 | 292.2 | 7.8 | 0 | 0 | 292.2 | 7.8 | 0.4048 | 10.81 | 0 | 0 | 0.4048 | 10.81 | 2025-12-07 15:29:14 | -17.3437 | -1442.9328 | -38.5353 | 88.18 | Close | 62.5
5999 | 119 | 4 | CC DChg | 00:01:18 | 71:16:01 | -14025.3 | 1.2289 | 303.9 | 8.12 | 0 | 0 | 303.9 | 8.12 | 0.4192 | 11.2 | 0 | 0 | 0.4192 | 11.2 | 2025-12-07 15:29:17 | -17.2357 | -1517.8846 | -40.537 | 87.63 | Close | 65
6000 | 119 | 4 | CC DChg | 00:01:21 | 71:16:04 | -14025.3 | 1.2214 | 315.6 | 8.43 | 0 | 0 | 315.6 | 8.43 | 0.4335 | 11.58 | 0 | 0 | 0.4335 | 11.58 | 2025-12-07 15:29:20 | -17.1305 | -1558.3704 | -41.6182 | 87.09 | Close | 67.50001
6001 | 119 | 4 | CC DChg | 00:01:24 | 71:16:07 | -14025.3 | 1.2146 | 327.3 | 8.74 | 0 | 0 | 327.3 | 8.74 | 0.4478 | 11.96 | 0 | 0 | 0.4478 | 11.96 | 2025-12-07 15:29:23 | -17.0351 | -1718.781 | -45.9022 | 86.62 | Close | 70
6002 | 119 | 4 | CC DChg | 00:01:27 | 71:16:10 | -14025.3 | 1.2081 | 338.9 | 9.05 | 0 | 0 | 338.9 | 9.05 | 0.4619 | 12.34 | 0 | 0 | 0.4619 | 12.34 | 2025-12-07 15:29:26 | -16.944 | -1798.1197 | -48.0211 | 86.16 | Close | 72.50001
6003 | 119 | 4 | CC DChg | 00:01:30 | 71:16:13 | -14025.3 | 1.2016 | 350.6 | 9.36 | 0 | 0 | 350.6 | 9.36 | 0.476 | 12.71 | 0 | 0 | 0.476 | 12.71 | 2025-12-07 15:29:29 | -16.8528 | -1798.1094 | -48.0208 | 85.67 | Close | 75
6004 | 119 | 4 | CC DChg | 00:01:33 | 71:16:16 | -14025.3 | 1.1954 | 362.3 | 9.68 | 0 | 0 | 362.3 | 9.68 | 0.49 | 13.09 | 0 | 0 | 0.49 | 13.09 | 2025-12-07 15:29:32 | -16.7658 | -1885.1183 | -50.3445 | 85.24 | Close | 77.5
6005 | 119 | 4 | CC DChg | 00:01:36 | 71:16:19 | -14025.3 | 1.1895 | 374 | 9.99 | 0 | 0 | 374 | 9.99 | 0.504 | 13.46 | 0 | 0 | 0.504 | 13.46 | 2025-12-07 15:29:35 | -16.6831 | -1980.9718 | -52.9044 | 84.83 | Close | 80
6006 | 119 | 4 | CC DChg | 00:01:39 | 71:16:22 | -14025.3 | 1.1839 | 385.7 | 10.3 | 0 | 0 | 385.7 | 10.3 | 0.5178 | 13.83 | 0 | 0 | 0.5178 | 13.83 | 2025-12-07 15:29:38 | -16.6045 | -2087.0952 | -55.7385 | 84.42 | Close | 82.49999
6007 | 119 | 4 | CC DChg | 00:01:42 | 71:16:25 | -14025.3 | 1.178 | 397.4 | 10.61 | 0 | 0 | 397.4 | 10.61 | 0.5316 | 14.2 | 0 | 0 | 0.5316 | 14.2 | 2025-12-07 15:29:41 | -16.5218 | -1980.9793 | -52.9046 | 84 | Close | 85
6008 | 119 | 4 | CC DChg | 00:01:45 | 71:16:28 | -14025.3 | 1.1724 | 409.1 | 10.92 | 0 | 0 | 409.1 | 10.92 | 0.5454 | 14.56 | 0 | 0 | 0.5454 | 14.56 | 2025-12-07 15:29:44 | -16.4432 | -2087.0952 | -55.7385 | 83.6 | Close | 87.5
6009 | 119 | 4 | CC DChg | 00:01:48 | 71:16:31 | -14025.3 | 1.1678 | 420.8 | 11.24 | 0 | 0 | 420.8 | 11.24 | 0.559 | 14.93 | 0 | 0 | 0.559 | 14.93 | 2025-12-07 15:29:47 | -16.3787 | -2540.8213 | -67.8558 | 83.29 | Close | 90.00001
6010 | 119 | 4 | CC DChg | 00:01:51 | 71:16:34 | -14025.3 | 1.1631 | 432.4 | 11.55 | 0 | 0 | 432.4 | 11.55 | 0.5727 | 15.29 | 0 | 0 | 0.5727 | 15.29 | 2025-12-07 15:29:50 | -16.3128 | -2486.7423 | -66.4116 | 82.94 | Close | 92.5
6011 | 119 | 4 | CC DChg | 00:01:54 | 71:16:37 | -14025.3 | 1.1591 | 444.1 | 11.86 | 0 | 0 | 444.1 | 11.86 | 0.5862 | 15.66 | 0 | 0 | 0.5862 | 15.66 | 2025-12-07 15:29:53 | -16.2567 | -2921.9444 | -78.0342 | 82.66 | Close | 95
6012 | 119 | 4 | CC DChg | 00:01:57 | 71:16:40 | -14025.3 | 1.1557 | 455.8 | 12.17 | 0 | 0 | 455.8 | 12.17 | 0.5998 | 16.02 | 0 | 0 | 0.5998 | 16.02 | 2025-12-07 15:29:56 | -16.209 | -3437.5686 | -91.8046 | 82.42 | Close | 97.5
6013 | 119 | 4 | CC DChg | 00:02:00 | 71:16:43 | -14025.3 | 1.1523 | 467.5 | 12.49 | 0 | 0 | 467.5 | 12.49 | 0.6132 | 16.38 | 0 | 0 | 0.6132 | 16.38 | 2025-12-07 15:29:59 | -16.1613 | -3437.5686 | -91.8046 | 82.18 | Close | 100 |  | 1
6014 | 119 | 5 | CC Chg | 00:00:00 | 71:16:43 | 0 | 1.3606 | 0 | 0 | 0 | 0 | 0 | 0 | 0 | 0 | 0 | 0 | 0 | 0 | 2025-12-07 15:29:59 | 0 | 0 | 0 | 0 | Close | 0 |  | 0
6015 | 119 | 5 | CC Chg | 00:05:00 | 71:21:43 | 917.7 | 1.6511 | 76.3 | 2.04 | 76.3 | 2.04 | 0 | 0 | 0.122 | 3.26 | 0.122 | 3.26 | 0 | 0 | 2025-12-07 15:34:59 | 1.5151 | 262.7946 | 7.0183 | 1799.38 | Close | 16.35425
6016 | 119 | 5 | CC Chg | 00:10:00 | 71:26:43 | 917.7 | 1.7047 | 152.8 | 4.08 | 152.8 | 4.08 | 0 | 0 | 0.2503 | 6.68 | 0.2503 | 6.68 | 0 | 0 | 2025-12-07 15:39:59 | 1.5643 | 1426.6948 | 38.1017 | 1858.01 | Close | 32.73613
6017 | 119 | 5 | CC Chg | 00:15:00 | 71:31:43 | 917.7 | 1.7559 | 229.3 | 6.12 | 229.3 | 6.12 | 0 | 0 | 0.3826 | 10.22 | 0.3826 | 10.22 | 0 | 0 | 2025-12-07 15:44:59 | 1.6113 | 1493.1235 | 39.8757 | 1913.8 | Close | 49.11311
6018 | 119 | 5 | CC Chg | 00:20:00 | 71:36:43 | 917.7 | 1.8049 | 305.7 | 8.16 | 305.7 | 8.16 | 0 | 0 | 0.5187 | 13.85 | 0.5187 | 13.85 | 0 | 0 | 2025-12-07 15:49:59 | 1.6563 | 1560.0984 | 41.6644 | 1966.98 | Close | 65.48942
6019 | 119 | 5 | CC Chg | 00:25:00 | 71:41:43 | 917.7 | 1.8523 | 382.2 | 10.21 | 382.2 | 10.21 | 0 | 0 | 0.6585 | 17.59 | 0.6585 | 17.59 | 0 | 0 | 2025-12-07 15:54:59 | 1.6998 | 1612.9817 | 43.0767 | 2018.63 | Close | 81.86798
6020 | 119 | 5 | CC Chg | 00:30:00 | 71:46:43 | 917.7 | 1.8954 | 458.6 | 12.25 | 458.6 | 12.25 | 0 | 0 | 0.8019 | 21.41 | 0.8019 | 21.41 | 0 | 0 | 2025-12-07 15:59:59 | 1.7393 | 1774.0304 | 47.3777 | 2065.6 | Close | 98.2477
6021 | 119 | 5 | CC Chg | 00:30:32 | 71:47:16 | 917.7 | 1.9001 | 466.8 | 12.47 | 466.8 | 12.47 | 0 | 0 | 0.8174 | 21.83 | 0.8174 | 21.83 | 0 | 0 | 2025-12-07 16:00:31 | 1.7436 | 1740.3783 | 46.479 | 2070.94 | Close | 100 |  | 1
6022 | 120 | 4 | CC DChg | 00:00:00 | 71:47:16 | -14025.3 | 1.6765 | 0 | 0 | 0 | 0 | 0 | 0 | 0 | 0 | 0 | 0 | 0 | 0 | 2025-12-07 16:00:31 | -23.5134 | 0 | 0 | 119.54 | Close | 0 |  | 0
6023 | 120 | 4 | CC DChg | 00:00:03 | 71:47:19 | -14025.3 | 1.604 | 11.7 | 0.31 | 0 | 0 | 11.7 | 0.31 | 0.0191 | 0.51 | 0 | 0 | 0.0191 | 0.51 | 2025-12-07 16:00:34 | -22.4966 | -161.2102 | -4.3053 | 114.39 | Close | 2.5
6024 | 120 | 4 | CC DChg | 00:00:06 | 71:47:22 | -14025.3 | 1.5643 | 23.4 | 0.62 | 0 | 0 | 23.4 | 0.62 | 0.0376 | 1 | 0 | 0 | 0.0376 | 1 | 2025-12-07 16:00:37 | -21.9398 | -294.4016 | -7.8624 | 111.54 | Close | 5
6025 | 120 | 4 | CC DChg | 00:00:09 | 71:47:25 | -14025.3 | 1.5349 | 35.1 | 0.94 | 0 | 0 | 35.1 | 0.94 | 0.0557 | 1.49 | 0 | 0 | 0.0557 | 1.49 | 2025-12-07 16:00:40 | -21.5274 | -397.5423 | -10.6169 | 109.46 | Close | 7.5
6026 | 120 | 4 | CC DChg | 00:00:12 | 71:47:28 | -14025.3 | 1.5097 | 46.8 | 1.25 | 0 | 0 | 46.8 | 1.25 | 0.0735 | 1.96 | 0 | 0 | 0.0735 | 1.96 | 2025-12-07 16:00:43 | -21.174 | -463.7992 | -12.3863 | 107.65 | Close | 10
6027 | 120 | 4 | CC DChg | 00:00:15 | 71:47:31 | -14025.3 | 1.4874 | 58.4 | 1.56 | 0 | 0 | 58.4 | 1.56 | 0.091 | 2.43 | 0 | 0 | 0.091 | 2.43 | 2025-12-07 16:00:46 | -20.8612 | -524.1141 | -13.9971 | 106.06 | Close | 12.5
6028 | 120 | 4 | CC DChg | 00:00:18 | 71:47:34 | -14025.3 | 1.467 | 70.1 | 1.87 | 0 | 0 | 70.1 | 1.87 | 0.1083 | 2.89 | 0 | 0 | 0.1083 | 2.89 | 2025-12-07 16:00:49 | -20.5751 | -572.9286 | -15.3008 | 104.62 | Close | 15
6029 | 120 | 4 | CC DChg | 00:00:21 | 71:47:37 | -14025.3 | 1.4477 | 81.8 | 2.18 | 0 | 0 | 81.8 | 2.18 | 0.1253 | 3.35 | 0 | 0 | 0.1253 | 3.35 | 2025-12-07 16:00:52 | -20.3044 | -605.5823 | -16.1728 | 103.23 | Close | 17.5
6030 | 120 | 4 | CC DChg | 00:00:24 | 71:47:40 | -14025.3 | 1.4304 | 93.5 | 2.5 | 0 | 0 | 93.5 | 2.5 | 0.1421 | 3.8 | 0 | 0 | 0.1421 | 3.8 | 2025-12-07 16:00:55 | -20.0618 | -675.5918 | -18.0425 | 101.99 | Close | 20
6031 | 120 | 4 | CC DChg | 00:00:27 | 71:47:43 | -14025.3 | 1.4136 | 105.2 | 2.81 | 0 | 0 | 105.2 | 2.81 | 0.1587 | 4.24 | 0 | 0 | 0.1587 | 4.24 | 2025-12-07 16:00:58 | -19.8261 | -695.6997 | -18.5795 | 100.8 | Close | 22.5
6032 | 120 | 4 | CC DChg | 00:00:30 | 71:47:46 | -14025.3 | 1.3981 | 116.9 | 3.12 | 0 | 0 | 116.9 | 3.12 | 0.1751 | 4.68 | 0 | 0 | 0.1751 | 4.68 | 2025-12-07 16:01:01 | -19.6088 | -754.0473 | -20.1378 | 99.69 | Close | 25
6033 | 120 | 4 | CC DChg | 00:00:33 | 71:47:49 | -14025.3 | 1.3836 | 128.6 | 3.43 | 0 | 0 | 128.6 | 3.43 | 0.1914 | 5.11 | 0 | 0 | 0.1914 | 5.11 | 2025-12-07 16:01:04 | -19.4054 | -806.0513 | -21.5266 | 98.66 | Close | 27.5
6034 | 120 | 4 | CC DChg | 00:00:36 | 71:47:52 | -14025.3 | 1.3699 | 140.3 | 3.75 | 0 | 0 | 140.3 | 3.75 | 0.2075 | 5.54 | 0 | 0 | 0.2075 | 5.54 | 2025-12-07 16:01:07 | -19.2132 | -853.12 | -22.7836 | 97.69 | Close | 30
6035 | 120 | 4 | CC DChg | 00:00:39 | 71:47:55 | -14025.3 | 1.3566 | 151.9 | 4.06 | 0 | 0 | 151.9 | 4.06 | 0.2234 | 5.97 | 0 | 0 | 0.2234 | 5.97 | 2025-12-07 16:01:10 | -19.0267 | -878.7769 | -23.4688 | 96.73 | Close | 32.5
6036 | 120 | 4 | CC DChg | 00:00:42 | 71:47:58 | -14025.3 | 1.3439 | 163.6 | 4.37 | 0 | 0 | 163.6 | 4.37 | 0.2392 | 6.39 | 0 | 0 | 0.2392 | 6.39 | 2025-12-07 16:01:13 | -18.8486 | -920.2948 | -24.5776 | 95.83 | Close | 35
6037 | 120 | 4 | CC DChg | 00:00:45 | 71:48:01 | -14025.3 | 1.3321 | 175.3 | 4.68 | 0 | 0 | 175.3 | 4.68 | 0.2548 | 6.81 | 0 | 0 | 0.2548 | 6.81 | 2025-12-07 16:01:16 | -18.6831 | -990.4868 | -26.4522 | 94.99 | Close | 37.5
6038 | 120 | 4 | CC DChg | 00:00:48 | 71:48:04 | -14025.3 | 1.3206 | 187 | 4.99 | 0 | 0 | 187 | 4.99 | 0.2703 | 7.22 | 0 | 0 | 0.2703 | 7.22 | 2025-12-07 16:01:19 | -18.5218 | -1016.3246 | -27.1422 | 94.18 | Close | 40
6039 | 120 | 4 | CC DChg | 00:00:51 | 71:48:07 | -14025.3 | 1.3095 | 198.7 | 5.31 | 0 | 0 | 198.7 | 5.31 | 0.2857 | 7.63 | 0 | 0 | 0.2857 | 7.63 | 2025-12-07 16:01:22 | -18.3661 | -1052.951 | -28.1204 | 93.39 | Close | 42.5
6040 | 120 | 4 | CC DChg | 00:00:54 | 71:48:10 | -14025.3 | 1.2989 | 210.4 | 5.62 | 0 | 0 | 210.4 | 5.62 | 0.3009 | 8.04 | 0 | 0 | 0.3009 | 8.04 | 2025-12-07 16:01:25 | -18.2174 | -1102.6184 | -29.4468 | 92.62 | Close | 45
6041 | 120 | 4 | CC DChg | 00:00:57 | 71:48:13 | -14025.3 | 1.2887 | 222.1 | 5.93 | 0 | 0 | 222.1 | 5.93 | 0.3161 | 8.44 | 0 | 0 | 0.3161 | 8.44 | 2025-12-07 16:01:28 | -18.0744 | -1145.8562 | -30.6015 | 91.89 | Close | 47.5
6042 | 120 | 4 | CC DChg | 00:01:00 | 71:48:16 | -14025.3 | 1.2788 | 233.8 | 6.24 | 0 | 0 | 233.8 | 6.24 | 0.3311 | 8.84 | 0 | 0 | 0.3311 | 8.84 | 2025-12-07 16:01:31 | -17.9355 | -1180.5791 | -31.5289 | 91.2 | Close | 50
6043 | 120 | 4 | CC DChg | 00:01:03 | 71:48:19 | -14025.3 | 1.2692 | 245.4 | 6.55 | 0 | 0 | 245.4 | 6.55 | 0.346 | 9.24 | 0 | 0 | 0.346 | 9.24 | 2025-12-07 16:01:34 | -17.8009 | -1217.4722 | -32.5141 | 90.5 | Close | 52.5
6044 | 120 | 4 | CC DChg | 00:01:06 | 71:48:22 | -14025.3 | 1.2602 | 257.1 | 6.87 | 0 | 0 | 257.1 | 6.87 | 0.3607 | 9.63 | 0 | 0 | 0.3607 | 9.63 | 2025-12-07 16:01:37 | -17.6747 | -1298.6395 | -34.6818 | 89.86 | Close | 55
6045 | 120 | 4 | CC DChg | 00:01:09 | 71:48:25 | -14025.3 | 1.2515 | 268.8 | 7.18 | 0 | 0 | 268.8 | 7.18 | 0.3754 | 10.03 | 0 | 0 | 0.3754 | 10.03 | 2025-12-07 16:01:40 | -17.5527 | -1343.4202 | -35.8777 | 89.25 | Close | 57.5
6046 | 120 | 4 | CC DChg | 00:01:12 | 71:48:28 | -14025.3 | 1.2431 | 280.5 | 7.49 | 0 | 0 | 280.5 | 7.49 | 0.39 | 10.42 | 0 | 0 | 0.39 | 10.42 | 2025-12-07 16:01:43 | -17.4348 | -1391.3968 | -37.159 | 88.64 | Close | 60
6047 | 120 | 4 | CC DChg | 00:01:15 | 71:48:31 | -14025.3 | 1.2351 | 292.2 | 7.8 | 0 | 0 | 292.2 | 7.8 | 0.4045 | 10.8 | 0 | 0 | 0.4045 | 10.8 | 2025-12-07 16:01:46 | -17.3226 | -1460.9694 | -39.017 | 88.07 | Close | 62.5
6048 | 120 | 4 | CC DChg | 00:01:18 | 71:48:34 | -14025.3 | 1.2273 | 303.9 | 8.12 | 0 | 0 | 303.9 | 8.12 | 0.4189 | 11.19 | 0 | 0 | 0.4189 | 11.19 | 2025-12-07 16:01:49 | -17.2132 | -1498.4245 | -40.0173 | 87.53 | Close | 65
6049 | 120 | 4 | CC DChg | 00:01:21 | 71:48:37 | -14025.3 | 1.2199 | 315.6 | 8.43 | 0 | 0 | 315.6 | 8.43 | 0.4332 | 11.57 | 0 | 0 | 0.4332 | 11.57 | 2025-12-07 16:01:52 | -17.1095 | -1579.4294 | -42.1807 | 86.99 | Close | 67.50001
6050 | 120 | 4 | CC DChg | 00:01:24 | 71:48:40 | -14025.3 | 1.2131 | 327.3 | 8.74 | 0 | 0 | 327.3 | 8.74 | 0.4474 | 11.95 | 0 | 0 | 0.4474 | 11.95 | 2025-12-07 16:01:55 | -17.0141 | -1718.781 | -45.9022 | 86.5 | Close | 70
6051 | 120 | 4 | CC DChg | 00:01:27 | 71:48:43 | -14025.3 | 1.2062 | 338.9 | 9.05 | 0 | 0 | 338.9 | 9.05 | 0.4615 | 12.33 | 0 | 0 | 0.4615 | 12.33 | 2025-12-07 16:01:58 | -16.9173 | -1693.8808 | -45.2372 | 86.01 | Close | 72.50001
6052 | 120 | 4 | CC DChg | 00:01:30 | 71:48:46 | -14025.3 | 1.2 | 350.6 | 9.36 | 0 | 0 | 350.6 | 9.36 | 0.4756 | 12.7 | 0 | 0 | 0.4756 | 12.7 | 2025-12-07 16:02:01 | -16.8303 | -1885.1147 | -50.3444 | 85.57 | Close | 75
6053 | 120 | 4 | CC DChg | 00:01:33 | 71:48:49 | -14025.3 | 1.1938 | 362.3 | 9.68 | 0 | 0 | 362.3 | 9.68 | 0.4896 | 13.07 | 0 | 0 | 0.4896 | 13.07 | 2025-12-07 16:02:04 | -16.7434 | -1885.1183 | -50.3445 | 85.12 | Close | 77.5
6054 | 120 | 4 | CC DChg | 00:01:36 | 71:48:52 | -14025.3 | 1.1879 | 374 | 9.99 | 0 | 0 | 374 | 9.99 | 0.5035 | 13.45 | 0 | 0 | 0.5035 | 13.45 | 2025-12-07 16:02:07 | -16.6606 | -1980.9718 | -52.9044 | 84.7 | Close | 80
6055 | 120 | 4 | CC DChg | 00:01:39 | 71:48:55 | -14025.3 | 1.1817 | 385.7 | 10.3 | 0 | 0 | 385.7 | 10.3 | 0.5173 | 13.82 | 0 | 0 | 0.5173 | 13.82 | 2025-12-07 16:02:10 | -16.5737 | -1885.1183 | -50.3445 | 84.28 | Close | 82.49999
6056 | 120 | 4 | CC DChg | 00:01:42 | 71:48:58 | -14025.3 | 1.1765 | 397.4 | 10.61 | 0 | 0 | 397.4 | 10.61 | 0.5311 | 14.18 | 0 | 0 | 0.5311 | 14.18 | 2025-12-07 16:02:13 | -16.5008 | -2247.6496 | -60.0263 | 83.91 | Close | 85
6057 | 120 | 4 | CC DChg | 00:01:45 | 71:49:01 | -14025.3 | 1.1709 | 409.1 | 10.92 | 0 | 0 | 409.1 | 10.92 | 0.5448 | 14.55 | 0 | 0 | 0.5448 | 14.55 | 2025-12-07 16:02:16 | -16.4222 | -2087.0952 | -55.7385 | 83.49 | Close | 87.5
6058 | 120 | 4 | CC DChg | 00:01:48 | 71:49:04 | -14025.3 | 1.1662 | 420.8 | 11.24 | 0 | 0 | 420.8 | 11.24 | 0.5585 | 14.91 | 0 | 0 | 0.5585 | 14.91 | 2025-12-07 16:02:19 | -16.3563 | -2486.7612 | -66.4121 | 83.16 | Close | 90.00001
6059 | 120 | 4 | CC DChg | 00:01:51 | 71:49:07 | -14025.3 | 1.1619 | 432.4 | 11.55 | 0 | 0 | 432.4 | 11.55 | 0.5721 | 15.28 | 0 | 0 | 0.5721 | 15.28 | 2025-12-07 16:02:22 | -16.296 | -2718.0672 | -72.5894 | 82.85 | Close | 92.5
6060 | 120 | 4 | CC DChg | 00:01:54 | 71:49:10 | -14025.3 | 1.1579 | 444.1 | 11.86 | 0 | 0 | 444.1 | 11.86 | 0.5856 | 15.64 | 0 | 0 | 0.5856 | 15.64 | 2025-12-07 16:02:25 | -16.2399 | -2921.9444 | -78.0342 | 82.57 | Close | 95
6061 | 120 | 4 | CC DChg | 00:01:57 | 71:49:13 | -14025.3 | 1.1542 | 455.8 | 12.17 | 0 | 0 | 455.8 | 12.17 | 0.5991 | 16 | 0 | 0 | 0.5991 | 16 | 2025-12-07 16:02:28 | -16.188 | -3158.8468 | -84.361 | 82.3 | Close | 97.5
6062 | 120 | 4 | CC DChg | 00:02:00 | 71:49:16 | -14025.3 | 1.1507 | 467.5 | 12.49 | 0 | 0 | 467.5 | 12.49 | 0.6126 | 16.36 | 0 | 0 | 0.6126 | 16.36 | 2025-12-07 16:02:31 | -16.1389 | -3339.3524 | -89.1816 | 82.05 | Close | 100 |  | 1
6063 | 120 | 5 | CC Chg | 00:00:00 | 71:49:16 | 0 | 1.3616 | 0 | 0 | 0 | 0 | 0 | 0 | 0 | 0 | 0 | 0 | 0 | 0 | 2025-12-07 16:02:31 | 0 | 0 | 0 | 0 | Close | 0 |  | 0
6064 | 120 | 5 | CC Chg | 00:05:00 | 71:54:16 | 917.7 | 1.6508 | 76.3 | 2.04 | 76.3 | 2.04 | 0 | 0 | 0.1219 | 3.26 | 0.1219 | 3.26 | 0 | 0 | 2025-12-07 16:07:31 | 1.5149 | 263.9465 | 7.049 | 1799.05 | Close | 16.36103
6065 | 120 | 5 | CC Chg | 00:10:00 | 71:59:16 | 917.7 | 1.7047 | 152.8 | 4.08 | 152.8 | 4.08 | 0 | 0 | 0.2502 | 6.68 | 0.2502 | 6.68 | 0 | 0 | 2025-12-07 16:12:31 | 1.5643 | 1418.1757 | 37.8742 | 1858.01 | Close | 32.74487
6066 | 120 | 5 | CC Chg | 00:15:00 | 72:04:16 | 917.7 | 1.7559 | 229.2 | 6.12 | 229.2 | 6.12 | 0 | 0 | 0.3825 | 10.21 | 0.3825 | 10.21 | 0 | 0 | 2025-12-07 16:17:31 | 1.6113 | 1492.8947 | 39.8696 | 1913.58 | Close | 49.12795
6067 | 120 | 5 | CC Chg | 00:20:00 | 72:09:16 | 917.7 | 1.8049 | 305.6 | 8.16 | 305.6 | 8.16 | 0 | 0 | 0.5185 | 13.85 | 0.5185 | 13.85 | 0 | 0 | 2025-12-07 16:22:31 | 1.6563 | 1559.6834 | 41.6533 | 1967.2 | Close | 65.50853
6068 | 120 | 5 | CC Chg | 00:25:00 | 72:14:16 | 911.5 | 1.8523 | 382 | 10.2 | 382 | 10.2 | 0 | 0 | 0.6583 | 17.58 | 0.6583 | 17.58 | 0 | 0 | 2025-12-07 16:27:31 | 1.6883 | 1611.9503 | 43.0492 | 2032.37 | Close | 81.88524
6069 | 120 | 5 | CC Chg | 00:30:00 | 72:19:16 | 917.7 | 1.8957 | 458.5 | 12.24 | 458.5 | 12.24 | 0 | 0 | 0.8016 | 21.41 | 0.8016 | 21.41 | 0 | 0 | 2025-12-07 16:32:31 | 1.7396 | 1761.2422 | 47.0362 | 2066.15 | Close | 98.26869
6070 | 120 | 5 | CC Chg | 00:30:31 | 72:19:47 | 917.7 | 1.9001 | 466.6 | 12.46 | 466.6 | 12.46 | 0 | 0 | 0.8169 | 21.82 | 0.8169 | 21.82 | 0 | 0 | 2025-12-07 16:33:03 | 1.7436 | 1835.798 | 49.0273 | 2070.72 | Close | 100 |  | 1
6071 | 121 | 4 | CC DChg | 00:00:00 | 72:19:47 | -14025.3 | 1.6772 | 0 | 0 | 0 | 0 | 0 | 0 | 0 | 0 | 0 | 0 | 0 | 0 | 2025-12-07 16:33:03 | -23.5232 | 0 | 0 | 119.59 | Close | 0 |  | 0
6072 | 121 | 4 | CC DChg | 00:00:03 | 72:19:50 | -14025.3 | 1.6034 | 11.7 | 0.31 | 0 | 0 | 11.7 | 0.31 | 0.0191 | 0.51 | 0 | 0 | 0.0191 | 0.51 | 2025-12-07 16:33:06 | -22.4881 | -158.3705 | -4.2295 | 114.34 | Close | 2.5
6073 | 121 | 4 | CC DChg | 00:00:06 | 72:19:53 | -14025.3 | 1.5637 | 23.4 | 0.62 | 0 | 0 | 23.4 | 0.62 | 0.0376 | 1 | 0 | 0 | 0.0376 | 1 | 2025-12-07 16:33:09 | -21.9313 | -294.4016 | -7.8624 | 111.5 | Close | 5
6074 | 121 | 4 | CC DChg | 00:00:09 | 72:19:56 | -14025.3 | 1.5342 | 35.1 | 0.94 | 0 | 0 | 35.1 | 0.94 | 0.0557 | 1.49 | 0 | 0 | 0.0557 | 1.49 | 2025-12-07 16:33:12 | -21.5176 | -396.1947 | -10.5809 | 109.4 | Close | 7.5
6075 | 121 | 4 | CC DChg | 00:00:12 | 72:19:59 | -14025.3 | 1.5091 | 46.8 | 1.25 | 0 | 0 | 46.8 | 1.25 | 0.0735 | 1.96 | 0 | 0 | 0.0735 | 1.96 | 2025-12-07 16:33:15 | -21.1656 | -465.647 | -12.4357 | 107.61 | Close | 10
6076 | 121 | 4 | CC DChg | 00:00:15 | 72:20:02 | -14025.3 | 1.4871 | 58.4 | 1.56 | 0 | 0 | 58.4 | 1.56 | 0.091 | 2.43 | 0 | 0 | 0.091 | 2.43 | 2025-12-07 16:33:18 | -20.857 | -531.2611 | -14.188 | 106.04 | Close | 12.5
6077 | 121 | 4 | CC DChg | 00:00:18 | 72:20:05 | -14025.3 | 1.4667 | 70.1 | 1.87 | 0 | 0 | 70.1 | 1.87 | 0.1082 | 2.89 | 0 | 0 | 0.1082 | 2.89 | 2025-12-07 16:33:21 | -20.5709 | -572.9286 | -15.3008 | 104.6 | Close | 15
6078 | 121 | 4 | CC DChg | 00:00:21 | 72:20:08 | -14025.3 | 1.4474 | 81.8 | 2.18 | 0 | 0 | 81.8 | 2.18 | 0.1253 | 3.34 | 0 | 0 | 0.1253 | 3.34 | 2025-12-07 16:33:24 | -20.3002 | -605.5823 | -16.1728 | 103.22 | Close | 17.5
6079 | 121 | 4 | CC DChg | 00:00:24 | 72:20:11 | -14025.3 | 1.4295 | 93.5 | 2.5 | 0 | 0 | 93.5 | 2.5 | 0.1421 | 3.79 | 0 | 0 | 0.1421 | 3.79 | 2025-12-07 16:33:27 | -20.0492 | -652.9463 | -17.4378 | 101.94 | Close | 20
6080 | 121 | 4 | CC DChg | 00:00:27 | 72:20:14 | -14025.3 | 1.413 | 105.2 | 2.81 | 0 | 0 | 105.2 | 2.81 | 0.1587 | 4.24 | 0 | 0 | 0.1587 | 4.24 | 2025-12-07 16:33:30 | -19.8177 | -708.3488 | -18.9174 | 100.75 | Close | 22.5
6081 | 121 | 4 | CC DChg | 00:00:30 | 72:20:17 | -14025.3 | 1.3975 | 116.9 | 3.12 | 0 | 0 | 116.9 | 3.12 | 0.1751 | 4.68 | 0 | 0 | 0.1751 | 4.68 | 2025-12-07 16:33:33 | -19.6003 | -754.0473 | -20.1378 | 99.66 | Close | 25
6082 | 121 | 4 | CC DChg | 00:00:33 | 72:20:20 | -14025.3 | 1.3829 | 128.6 | 3.43 | 0 | 0 | 128.6 | 3.43 | 0.1913 | 5.11 | 0 | 0 | 0.1913 | 5.11 | 2025-12-07 16:33:36 | -19.3956 | -800.5304 | -21.3792 | 98.61 | Close | 27.5
6083 | 121 | 4 | CC DChg | 00:00:36 | 72:20:23 | -14025.3 | 1.369 | 140.3 | 3.75 | 0 | 0 | 140.3 | 3.75 | 0.2074 | 5.54 | 0 | 0 | 0.2074 | 5.54 | 2025-12-07 16:33:39 | -19.2006 | -840.8449 | -22.4558 | 97.62 | Close | 30
6084 | 121 | 4 | CC DChg | 00:00:39 | 72:20:26 | -14025.3 | 1.3557 | 151.9 | 4.06 | 0 | 0 | 151.9 | 4.06 | 0.2233 | 5.96 | 0 | 0 | 0.2233 | 5.96 | 2025-12-07 16:33:42 | -19.0141 | -878.7769 | -23.4688 | 96.68 | Close | 32.5
6085 | 121 | 4 | CC DChg | 00:00:42 | 72:20:29 | -14025.3 | 1.343 | 163.6 | 4.37 | 0 | 0 | 163.6 | 4.37 | 0.2391 | 6.39 | 0 | 0 | 0.2391 | 6.39 | 2025-12-07 16:33:45 | -18.836 | -920.2948 | -24.5776 | 95.76 | Close | 35
6086 | 121 | 4 | CC DChg | 00:00:45 | 72:20:32 | -14025.3 | 1.3309 | 175.3 | 4.68 | 0 | 0 | 175.3 | 4.68 | 0.2547 | 6.8 | 0 | 0 | 0.2547 | 6.8 | 2025-12-07 16:33:48 | -18.6663 | -965.9293 | -25.7964 | 94.9 | Close | 37.5
6087 | 121 | 4 | CC DChg | 00:00:48 | 72:20:35 | -14025.3 | 1.3194 | 187 | 4.99 | 0 | 0 | 187 | 4.99 | 0.2702 | 7.22 | 0 | 0 | 0.2702 | 7.22 | 2025-12-07 16:33:51 | -18.505 | -1016.3246 | -27.1422 | 94.08 | Close | 40
6088 | 121 | 4 | CC DChg | 00:00:51 | 72:20:38 | -14025.3 | 1.3082 | 198.7 | 5.31 | 0 | 0 | 198.7 | 5.31 | 0.2856 | 7.63 | 0 | 0 | 0.2856 | 7.63 | 2025-12-07 16:33:54 | -18.3479 | -1043.5496 | -27.8693 | 93.28 | Close | 42.5
6089 | 121 | 4 | CC DChg | 00:00:54 | 72:20:41 | -14025.3 | 1.2977 | 210.4 | 5.62 | 0 | 0 | 210.4 | 5.62 | 0.3008 | 8.03 | 0 | 0 | 0.3008 | 8.03 | 2025-12-07 16:33:57 | -18.2006 | -1113.1196 | -29.7273 | 92.53 | Close | 45
6090 | 121 | 4 | CC DChg | 00:00:57 | 72:20:44 | -14025.3 | 1.2872 | 222.1 | 5.93 | 0 | 0 | 222.1 | 5.93 | 0.3159 | 8.44 | 0 | 0 | 0.3159 | 8.44 | 2025-12-07 16:34:00 | -18.0534 | -1113.1175 | -29.7272 | 91.78 | Close | 47.5
6091 | 121 | 4 | CC DChg | 00:01:00 | 72:20:47 | -14025.3 | 1.2772 | 233.8 | 6.24 | 0 | 0 | 233.8 | 6.24 | 0.3309 | 8.84 | 0 | 0 | 0.3309 | 8.84 | 2025-12-07 16:34:03 | -17.9131 | -1168.7733 | -31.2136 | 91.07 | Close | 50
6092 | 121 | 4 | CC DChg | 00:01:03 | 72:20:50 | -14025.3 | 1.2679 | 245.4 | 6.55 | 0 | 0 | 245.4 | 6.55 | 0.3458 | 9.23 | 0 | 0 | 0.3458 | 9.23 | 2025-12-07 16:34:06 | -17.7827 | -1256.7455 | -33.563 | 90.41 | Close | 52.5
6093 | 121 | 4 | CC DChg | 00:01:06 | 72:20:53 | -14025.3 | 1.2589 | 257.1 | 6.87 | 0 | 0 | 257.1 | 6.87 | 0.3605 | 9.63 | 0 | 0 | 0.3605 | 9.63 | 2025-12-07 16:34:09 | -17.6564 | -1298.6395 | -34.6818 | 89.76 | Close | 55
6094 | 121 | 4 | CC DChg | 00:01:09 | 72:20:56 | -14025.3 | 1.2503 | 268.8 | 7.18 | 0 | 0 | 268.8 | 7.18 | 0.3752 | 10.02 | 0 | 0 | 0.3752 | 10.02 | 2025-12-07 16:34:12 | -17.5358 | -1359.0413 | -36.2949 | 89.15 | Close | 57.5
6095 | 121 | 4 | CC DChg | 00:01:12 | 72:20:59 | -14025.3 | 1.2416 | 280.5 | 7.49 | 0 | 0 | 280.5 | 7.49 | 0.3897 | 10.41 | 0 | 0 | 0.3897 | 10.41 | 2025-12-07 16:34:15 | -17.4138 | -1343.4176 | -35.8777 | 88.53 | Close | 60
6096 | 121 | 4 | CC DChg | 00:01:15 | 72:21:02 | -14025.3 | 1.2335 | 292.2 | 7.8 | 0 | 0 | 292.2 | 7.8 | 0.4042 | 10.79 | 0 | 0 | 0.4042 | 10.79 | 2025-12-07 16:34:18 | -17.3002 | -1442.9328 | -38.5353 | 87.97 | Close | 62.5
6097 | 121 | 4 | CC DChg | 00:01:18 | 72:21:05 | -14025.3 | 1.2258 | 303.9 | 8.12 | 0 | 0 | 303.9 | 8.12 | 0.4186 | 11.18 | 0 | 0 | 0.4186 | 11.18 | 2025-12-07 16:34:21 | -17.1922 | -1517.8846 | -40.537 | 87.41 | Close | 65
6098 | 121 | 4 | CC DChg | 00:01:21 | 72:21:08 | -14025.3 | 1.2183 | 315.6 | 8.43 | 0 | 0 | 315.6 | 8.43 | 0.4328 | 11.56 | 0 | 0 | 0.4328 | 11.56 | 2025-12-07 16:34:24 | -17.087 | -1558.3704 | -41.6182 | 86.87 | Close | 67.50001
6099 | 121 | 4 | CC DChg | 00:01:24 | 72:21:11 | -14025.3 | 1.2112 | 327.3 | 8.74 | 0 | 0 | 327.3 | 8.74 | 0.447 | 11.94 | 0 | 0 | 0.447 | 11.94 | 2025-12-07 16:34:27 | -16.9874 | -1646.1565 | -43.9627 | 86.38 | Close | 70
6100 | 121 | 4 | CC DChg | 00:01:27 | 72:21:14 | -14025.3 | 1.2044 | 338.9 | 9.05 | 0 | 0 | 338.9 | 9.05 | 0.4612 | 12.32 | 0 | 0 | 0.4612 | 12.32 | 2025-12-07 16:34:30 | -16.8921 | -1718.7908 | -45.9025 | 85.88 | Close | 72.50001
6101 | 121 | 4 | CC DChg | 00:01:30 | 72:21:17 | -14025.3 | 1.1979 | 350.6 | 9.36 | 0 | 0 | 350.6 | 9.36 | 0.4752 | 12.69 | 0 | 0 | 0.4752 | 12.69 | 2025-12-07 16:34:33 | -16.8009 | -1798.1094 | -48.0208 | 85.42 | Close | 75
6102 | 121 | 4 | CC DChg | 00:01:33 | 72:21:20 | -14025.3 | 1.1914 | 362.3 | 9.68 | 0 | 0 | 362.3 | 9.68 | 0.4892 | 13.06 | 0 | 0 | 0.4892 | 13.06 | 2025-12-07 16:34:36 | -16.7097 | -1798.1128 | -48.0209 | 84.95 | Close | 77.5
6103 | 121 | 4 | CC DChg | 00:01:36 | 72:21:23 | -14025.3 | 1.1858 | 374 | 9.99 | 0 | 0 | 374 | 9.99 | 0.503 | 13.43 | 0 | 0 | 0.503 | 13.43 | 2025-12-07 16:34:39 | -16.6312 | -2087.0952 | -55.7385 | 84.55 | Close | 80
6104 | 121 | 4 | CC DChg | 00:01:39 | 72:21:26 | -14025.3 | 1.1799 | 385.7 | 10.3 | 0 | 0 | 385.7 | 10.3 | 0.5169 | 13.8 | 0 | 0 | 0.5169 | 13.8 | 2025-12-07 16:34:42 | -16.5484 | -1980.9718 | -52.9044 | 84.13 | Close | 82.49999
6105 | 121 | 4 | CC DChg | 00:01:42 | 72:21:29 | -14025.3 | 1.1743 | 397.4 | 10.61 | 0 | 0 | 397.4 | 10.61 | 0.5306 | 14.17 | 0 | 0 | 0.5306 | 14.17 | 2025-12-07 16:34:45 | -16.4699 | -2087.1032 | -55.7387 | 83.73 | Close | 85
6106 | 121 | 4 | CC DChg | 00:01:45 | 72:21:32 | -14025.3 | 1.1693 | 409.1 | 10.92 | 0 | 0 | 409.1 | 10.92 | 0.5443 | 14.54 | 0 | 0 | 0.5443 | 14.54 | 2025-12-07 16:34:48 | -16.3998 | -2337.5467 | -62.4271 | 83.38 | Close | 87.5
6107 | 121 | 4 | CC DChg | 00:01:48 | 72:21:35 | -14025.3 | 1.1644 | 420.8 | 11.24 | 0 | 0 | 420.8 | 11.24 | 0.558 | 14.9 | 0 | 0 | 0.558 | 14.9 | 2025-12-07 16:34:51 | -16.331 | -2385.2608 | -63.7014 | 83.03 | Close | 90.00001
6108 | 121 | 4 | CC DChg | 00:01:51 | 72:21:38 | -14025.3 | 1.1604 | 432.4 | 11.55 | 0 | 0 | 432.4 | 11.55 | 0.5715 | 15.26 | 0 | 0 | 0.5715 | 15.26 | 2025-12-07 16:34:54 | -16.2749 | -2921.9222 | -78.0336 | 82.76 | Close | 92.5
6109 | 121 | 4 | CC DChg | 00:01:54 | 72:21:41 | -14025.3 | 1.1563 | 444.1 | 11.86 | 0 | 0 | 444.1 | 11.86 | 0.5851 | 15.63 | 0 | 0 | 0.5851 | 15.63 | 2025-12-07 16:34:57 | -16.2174 | -2850.6775 | -76.1309 | 82.45 | Close | 95
6110 | 121 | 4 | CC DChg | 00:01:57 | 72:21:44 | -14025.3 | 1.1529 | 455.8 | 12.17 | 0 | 0 | 455.8 | 12.17 | 0.5986 | 15.99 | 0 | 0 | 0.5986 | 15.99 | 2025-12-07 16:35:00 | -16.1698 | -3437.5686 | -91.8046 | 82.21 | Close | 97.5
6111 | 121 | 4 | CC DChg | 00:02:00 | 72:21:47 | -14025.3 | 1.1492 | 467.5 | 12.49 | 0 | 0 | 467.5 | 12.49 | 0.612 | 16.34 | 0 | 0 | 0.612 | 16.34 | 2025-12-07 16:35:03 | -16.1179 | -3158.8468 | -84.361 | 81.96 | Close | 100 |  | 1
6112 | 121 | 5 | CC Chg | 00:00:00 | 72:21:47 | 0 | 1.3612 | 0 | 0 | 0 | 0 | 0 | 0 | 0 | 0 | 0 | 0 | 0 | 0 | 2025-12-07 16:35:03 | 0 | 0 | 0 | 0 | Close | 0 |  | 0
6113 | 121 | 5 | CC Chg | 00:05:00 | 72:26:47 | 917.7 | 1.6508 | 76.3 | 2.04 | 76.3 | 2.04 | 0 | 0 | 0.1219 | 3.26 | 0.1219 | 3.26 | 0 | 0 | 2025-12-07 16:40:03 | 1.5149 | 263.5242 | 7.0377 | 1799.05 | Close | 16.3459
6114 | 121 | 5 | CC Chg | 00:10:00 | 72:31:47 | 917.7 | 1.7044 | 152.8 | 4.08 | 152.8 | 4.08 | 0 | 0 | 0.2501 | 6.68 | 0.2501 | 6.68 | 0 | 0 | 2025-12-07 16:45:03 | 1.564 | 1426.0971 | 38.0857 | 1857.46 | Close | 32.71797
6115 | 121 | 5 | CC Chg | 00:15:00 | 72:36:47 | 917.7 | 1.7559 | 229.2 | 6.12 | 229.2 | 6.12 | 0 | 0 | 0.3824 | 10.21 | 0.3824 | 10.21 | 0 | 0 | 2025-12-07 16:50:03 | 1.6113 | 1484.5493 | 39.6468 | 1913.58 | Close | 49.09336
6116 | 121 | 5 | CC Chg | 00:20:00 | 72:41:47 | 917.7 | 1.8046 | 305.7 | 8.16 | 305.7 | 8.16 | 0 | 0 | 0.5185 | 13.85 | 0.5185 | 13.85 | 0 | 0 | 2025-12-07 16:55:03 | 1.656 | 1569.6947 | 41.9207 | 1966.65 | Close | 65.46657
6117 | 121 | 5 | CC Chg | 00:25:00 | 72:46:47 | 917.7 | 1.8523 | 382.1 | 10.2 | 382.1 | 10.2 | 0 | 0 | 0.6583 | 17.58 | 0.6583 | 17.58 | 0 | 0 | 2025-12-07 17:00:03 | 1.6998 | 1602.5302 | 42.7976 | 2018.63 | Close | 81.83904
6118 | 121 | 5 | CC Chg | 00:30:00 | 72:51:47 | 917.7 | 1.8954 | 458.5 | 12.25 | 458.5 | 12.25 | 0 | 0 | 0.8016 | 21.41 | 0.8016 | 21.41 | 0 | 0 | 2025-12-07 17:05:03 | 1.7393 | 1773.4107 | 47.3612 | 2065.6 | Close | 98.21009
6119 | 121 | 5 | CC Chg | 00:30:32 | 72:52:20 | 917.7 | 1.9001 | 466.9 | 12.47 | 466.9 | 12.47 | 0 | 0 | 0.8174 | 21.83 | 0.8174 | 21.83 | 0 | 0 | 2025-12-07 17:05:36 | 1.7436 | 1778.052 | 47.4851 | 2070.72 | Close | 100 |  | 1
6120 | 122 | 4 | CC DChg | 00:00:00 | 72:52:20 | -14025.3 | 1.6772 | 0 | 0 | 0 | 0 | 0 | 0 | 0 | 0 | 0 | 0 | 0 | 0 | 2025-12-07 17:05:36 | -23.5232 | 0 | 0 | 119.59 | Close | 0 |  | 0
6121 | 122 | 4 | CC DChg | 00:00:03 | 72:52:23 | -14025.3 | 1.6031 | 11.7 | 0.31 | 0 | 0 | 11.7 | 0.31 | 0.0191 | 0.51 | 0 | 0 | 0.0191 | 0.51 | 2025-12-07 17:05:39 | -22.4839 | -157.7293 | -4.2124 | 114.31 | Close | 2.5
6122 | 122 | 4 | CC DChg | 00:00:06 | 72:52:26 | -14025.3 | 1.564 | 23.4 | 0.62 | 0 | 0 | 23.4 | 0.62 | 0.0376 | 1 | 0 | 0 | 0.0376 | 1 | 2025-12-07 17:05:42 | -21.9356 | -298.9192 | -7.983 | 111.52 | Close | 5
6123 | 122 | 4 | CC DChg | 00:00:09 | 72:52:29 | -14025.3 | 1.5342 | 35.1 | 0.94 | 0 | 0 | 35.1 | 0.94 | 0.0557 | 1.49 | 0 | 0 | 0.0557 | 1.49 | 2025-12-07 17:05:45 | -21.5176 | -392.2062 | -10.4744 | 109.4 | Close | 7.5
6124 | 122 | 4 | CC DChg | 00:00:12 | 72:52:32 | -14025.3 | 1.5091 | 46.8 | 1.25 | 0 | 0 | 46.8 | 1.25 | 0.0735 | 1.96 | 0 | 0 | 0.0735 | 1.96 | 2025-12-07 17:05:48 | -21.1656 | -465.647 | -12.4357 | 107.61 | Close | 10
6125 | 122 | 4 | CC DChg | 00:00:15 | 72:52:35 | -14025.3 | 1.4865 | 58.4 | 1.56 | 0 | 0 | 58.4 | 1.56 | 0.091 | 2.43 | 0 | 0 | 0.091 | 2.43 | 2025-12-07 17:05:51 | -20.8486 | -517.1568 | -13.8113 | 105.99 | Close | 12.5
6126 | 122 | 4 | CC DChg | 00:00:18 | 72:52:38 | -14025.3 | 1.4663 | 70.1 | 1.87 | 0 | 0 | 70.1 | 1.87 | 0.1082 | 2.89 | 0 | 0 | 0.1082 | 2.89 | 2025-12-07 17:05:54 | -20.5653 | -578.6012 | -15.4523 | 104.57 | Close | 15
6127 | 122 | 4 | CC DChg | 00:00:21 | 72:52:41 | -14025.3 | 1.4468 | 81.8 | 2.18 | 0 | 0 | 81.8 | 2.18 | 0.1252 | 3.34 | 0 | 0 | 0.1252 | 3.34 | 2025-12-07 17:05:57 | -20.2918 | -599.3712 | -16.007 | 103.16 | Close | 17.5
6128 | 122 | 4 | CC DChg | 00:00:24 | 72:52:44 | -14025.3 | 1.4291 | 93.5 | 2.5 | 0 | 0 | 93.5 | 2.5 | 0.142 | 3.79 | 0 | 0 | 0.142 | 3.79 | 2025-12-07 17:06:00 | -20.0435 | -660.3242 | -17.6348 | 101.92 | Close | 20
6129 | 122 | 4 | CC DChg | 00:00:27 | 72:52:47 | -14025.3 | 1.4127 | 105.2 | 2.81 | 0 | 0 | 105.2 | 2.81 | 0.1586 | 4.24 | 0 | 0 | 0.1586 | 4.24 | 2025-12-07 17:06:03 | -19.8135 | -712.668 | -19.0327 | 100.73 | Close | 22.5
6130 | 122 | 4 | CC DChg | 00:00:30 | 72:52:50 | -14025.3 | 1.3969 | 116.9 | 3.12 | 0 | 0 | 116.9 | 3.12 | 0.1751 | 4.68 | 0 | 0 | 0.1751 | 4.68 | 2025-12-07 17:06:06 | -19.5919 | -739.73 | -19.7554 | 99.61 | Close | 25
6131 | 122 | 4 | CC DChg | 00:00:33 | 72:52:53 | -14025.3 | 1.3823 | 128.6 | 3.43 | 0 | 0 | 128.6 | 3.43 | 0.1913 | 5.11 | 0 | 0 | 0.1913 | 5.11 | 2025-12-07 17:06:09 | -19.3872 | -800.5304 | -21.3792 | 98.58 | Close | 27.5
6132 | 122 | 4 | CC DChg | 00:00:36 | 72:52:56 | -14025.3 | 1.3687 | 140.3 | 3.75 | 0 | 0 | 140.3 | 3.75 | 0.2074 | 5.54 | 0 | 0 | 0.2074 | 5.54 | 2025-12-07 17:06:12 | -19.1964 | -859.393 | -22.9512 | 97.61 | Close | 30
6133 | 122 | 4 | CC DChg | 00:00:39 | 72:52:59 | -14025.3 | 1.3554 | 151.9 | 4.06 | 0 | 0 | 151.9 | 4.06 | 0.2233 | 5.96 | 0 | 0 | 0.2233 | 5.96 | 2025-12-07 17:06:15 | -19.0099 | -878.7769 | -23.4688 | 96.66 | Close | 32.5
6134 | 122 | 4 | CC DChg | 00:00:42 | 72:53:02 | -14025.3 | 1.3426 | 163.6 | 4.37 | 0 | 0 | 163.6 | 4.37 | 0.2391 | 6.38 | 0 | 0 | 0.2391 | 6.38 | 2025-12-07 17:06:18 | -18.8304 | -913.105 | -24.3856 | 95.73 | Close | 35
6135 | 122 | 4 | CC DChg | 00:00:45 | 72:53:05 | -14025.3 | 1.3306 | 175.3 | 4.68 | 0 | 0 | 175.3 | 4.68 | 0.2547 | 6.8 | 0 | 0 | 0.2547 | 6.8 | 2025-12-07 17:06:21 | -18.6621 | -973.9787 | -26.0113 | 94.88 | Close | 37.5
6136 | 122 | 4 | CC DChg | 00:00:48 | 72:53:08 | -14025.3 | 1.3188 | 187 | 4.99 | 0 | 0 | 187 | 4.99 | 0.2702 | 7.21 | 0 | 0 | 0.2702 | 7.21 | 2025-12-07 17:06:24 | -18.4966 | -990.4859 | -26.4522 | 94.05 | Close | 40
6137 | 122 | 4 | CC DChg | 00:00:51 | 72:53:11 | -14025.3 | 1.3079 | 198.7 | 5.31 | 0 | 0 | 198.7 | 5.31 | 0.2855 | 7.62 | 0 | 0 | 0.2855 | 7.62 | 2025-12-07 17:06:27 | -18.3437 | -1072.2712 | -28.6364 | 93.26 | Close | 42.5
6138 | 122 | 4 | CC DChg | 00:00:54 | 72:53:14 | -14025.3 | 1.2974 | 210.4 | 5.62 | 0 | 0 | 210.4 | 5.62 | 0.3007 | 8.03 | 0 | 0 | 0.3007 | 8.03 | 2025-12-07 17:06:30 | -18.1964 | -1113.1196 | -29.7273 | 92.51 | Close | 45
6139 | 122 | 4 | CC DChg | 00:00:57 | 72:53:17 | -14025.3 | 1.2868 | 222.1 | 5.93 | 0 | 0 | 222.1 | 5.93 | 0.3158 | 8.43 | 0 | 0 | 0.3158 | 8.43 | 2025-12-07 17:06:33 | -18.0477 | -1102.6164 | -29.4468 | 91.77 | Close | 47.5
6140 | 122 | 4 | CC DChg | 00:01:00 | 72:53:20 | -14025.3 | 1.2769 | 233.8 | 6.24 | 0 | 0 | 233.8 | 6.24 | 0.3308 | 8.83 | 0 | 0 | 0.3308 | 8.83 | 2025-12-07 17:06:36 | -17.9089 | -1180.5791 | -31.5289 | 91.06 | Close | 50
6141 | 122 | 4 | CC DChg | 00:01:03 | 72:53:23 | -14025.3 | 1.2676 | 245.4 | 6.55 | 0 | 0 | 245.4 | 6.55 | 0.3457 | 9.23 | 0 | 0 | 0.3457 | 9.23 | 2025-12-07 17:06:39 | -17.7785 | -1256.7455 | -33.563 | 90.4 | Close | 52.5
6142 | 122 | 4 | CC DChg | 00:01:06 | 72:53:26 | -14025.3 | 1.2583 | 257.1 | 6.87 | 0 | 0 | 257.1 | 6.87 | 0.3604 | 9.63 | 0 | 0 | 0.3604 | 9.63 | 2025-12-07 17:06:42 | -17.648 | -1256.7479 | -33.563 | 89.74 | Close | 55
6143 | 122 | 4 | CC DChg | 00:01:09 | 72:53:29 | -14025.3 | 1.2496 | 268.8 | 7.18 | 0 | 0 | 268.8 | 7.18 | 0.3751 | 10.02 | 0 | 0 | 0.3751 | 10.02 | 2025-12-07 17:06:45 | -17.526 | -1343.4202 | -35.8777 | 89.1 | Close | 57.5
6144 | 122 | 4 | CC DChg | 00:01:12 | 72:53:32 | -14025.3 | 1.2413 | 280.5 | 7.49 | 0 | 0 | 280.5 | 7.49 | 0.3896 | 10.41 | 0 | 0 | 0.3896 | 10.41 | 2025-12-07 17:06:48 | -17.4096 | -1408.1606 | -37.6067 | 88.51 | Close | 60
6145 | 122 | 4 | CC DChg | 00:01:15 | 72:53:35 | -14025.3 | 1.2332 | 292.2 | 7.8 | 0 | 0 | 292.2 | 7.8 | 0.4041 | 10.79 | 0 | 0 | 0.4041 | 10.79 | 2025-12-07 17:06:51 | -17.296 | -1442.9328 | -38.5353 | 87.93 | Close | 62.5
6146 | 122 | 4 | CC DChg | 00:01:18 | 72:53:38 | -14025.3 | 1.2255 | 303.9 | 8.12 | 0 | 0 | 303.9 | 8.12 | 0.4185 | 11.18 | 0 | 0 | 0.4185 | 11.18 | 2025-12-07 17:06:54 | -17.188 | -1517.8846 | -40.537 | 87.39 | Close | 65
6147 | 122 | 4 | CC DChg | 00:01:21 | 72:53:41 | -14025.3 | 1.218 | 315.6 | 8.43 | 0 | 0 | 315.6 | 8.43 | 0.4327 | 11.56 | 0 | 0 | 0.4327 | 11.56 | 2025-12-07 17:06:57 | -17.0828 | -1558.3704 | -41.6182 | 86.85 | Close | 67.50001
6148 | 122 | 4 | CC DChg | 00:01:24 | 72:53:44 | -14025.3 | 1.2109 | 327.3 | 8.74 | 0 | 0 | 327.3 | 8.74 | 0.4469 | 11.94 | 0 | 0 | 0.4469 | 11.94 | 2025-12-07 17:07:00 | -16.9832 | -1646.1565 | -43.9627 | 86.34 | Close | 70
6149 | 122 | 4 | CC DChg | 00:01:27 | 72:53:47 | -14025.3 | 1.2041 | 338.9 | 9.05 | 0 | 0 | 338.9 | 9.05 | 0.461 | 12.31 | 0 | 0 | 0.461 | 12.31 | 2025-12-07 17:07:03 | -16.8879 | -1718.7908 | -45.9025 | 85.86 | Close | 72.50001
6150 | 122 | 4 | CC DChg | 00:01:30 | 72:53:50 | -14025.3 | 1.1976 | 350.6 | 9.36 | 0 | 0 | 350.6 | 9.36 | 0.4751 | 12.69 | 0 | 0 | 0.4751 | 12.69 | 2025-12-07 17:07:06 | -16.7967 | -1798.1094 | -48.0208 | 85.4 | Close | 75
6151 | 122 | 4 | CC DChg | 00:01:33 | 72:53:53 | -14025.3 | 1.1914 | 362.3 | 9.68 | 0 | 0 | 362.3 | 9.68 | 0.489 | 13.06 | 0 | 0 | 0.489 | 13.06 | 2025-12-07 17:07:09 | -16.7097 | -1885.1183 | -50.3445 | 84.95 | Close | 77.5
6152 | 122 | 4 | CC DChg | 00:01:36 | 72:53:56 | -14025.3 | 1.1855 | 374 | 9.99 | 0 | 0 | 374 | 9.99 | 0.5029 | 13.43 | 0 | 0 | 0.5029 | 13.43 | 2025-12-07 17:07:12 | -16.627 | -1980.9718 | -52.9044 | 84.53 | Close | 80
6153 | 122 | 4 | CC DChg | 00:01:39 | 72:53:59 | -14025.3 | 1.1796 | 385.7 | 10.3 | 0 | 0 | 385.7 | 10.3 | 0.5167 | 13.8 | 0 | 0 | 0.5167 | 13.8 | 2025-12-07 17:07:15 | -16.5442 | -1980.9718 | -52.9044 | 84.11 | Close | 82.49999
6154 | 122 | 4 | CC DChg | 00:01:42 | 72:54:02 | -14025.3 | 1.174 | 397.4 | 10.61 | 0 | 0 | 397.4 | 10.61 | 0.5305 | 14.17 | 0 | 0 | 0.5305 | 14.17 | 2025-12-07 17:07:18 | -16.4657 | -2087.1032 | -55.7387 | 83.71 | Close | 85
6155 | 122 | 4 | CC DChg | 00:01:45 | 72:54:05 | -14025.3 | 1.169 | 409.1 | 10.92 | 0 | 0 | 409.1 | 10.92 | 0.5442 | 14.53 | 0 | 0 | 0.5442 | 14.53 | 2025-12-07 17:07:21 | -16.3956 | -2337.5467 | -62.4271 | 83.36 | Close | 87.5
6156 | 122 | 4 | CC DChg | 00:01:48 | 72:54:08 | -14025.3 | 1.1641 | 420.8 | 11.24 | 0 | 0 | 420.8 | 11.24 | 0.5578 | 14.9 | 0 | 0 | 0.5578 | 14.9 | 2025-12-07 17:07:24 | -16.3268 | -2385.2608 | -63.7014 | 83.01 | Close | 90.00001
6157 | 122 | 4 | CC DChg | 00:01:51 | 72:54:11 | -14025.3 | 1.16 | 432.4 | 11.55 | 0 | 0 | 432.4 | 11.55 | 0.5714 | 15.26 | 0 | 0 | 0.5714 | 15.26 | 2025-12-07 17:07:27 | -16.2693 | -2850.6558 | -76.1304 | 82.71 | Close | 92.5
6158 | 122 | 4 | CC DChg | 00:01:54 | 72:54:14 | -14025.3 | 1.1557 | 444.1 | 11.86 | 0 | 0 | 444.1 | 11.86 | 0.5849 | 15.62 | 0 | 0 | 0.5849 | 15.62 | 2025-12-07 17:07:30 | -16.209 | -2718.0879 | -72.59 | 82.41 | Close | 95
6159 | 122 | 4 | CC DChg | 00:01:57 | 72:54:17 | -14025.3 | 1.1523 | 455.8 | 12.17 | 0 | 0 | 455.8 | 12.17 | 0.5984 | 15.98 | 0 | 0 | 0.5984 | 15.98 | 2025-12-07 17:07:33 | -16.1613 | -3437.5686 | -91.8046 | 82.17 | Close | 97.5
6160 | 122 | 4 | CC DChg | 00:02:00 | 72:54:20 | -14025.3 | 1.1489 | 467.5 | 12.49 | 0 | 0 | 467.5 | 12.49 | 0.6119 | 16.34 | 0 | 0 | 0.6119 | 16.34 | 2025-12-07 17:07:36 | -16.1137 | -3437.5686 | -91.8046 | 81.94 | Close | 100 |  | 1
6161 | 122 | 5 | CC Chg | 00:00:00 | 72:54:20 | 0 | 1.3585 | 0 | 0 | 0 | 0 | 0 | 0 | 0 | 0 | 0 | 0 | 0 | 0 | 2025-12-07 17:07:36 | 0 | 0 | 0 | 0 | Close | 0 |  | 0
6162 | 122 | 5 | CC Chg | 00:05:00 | 72:59:20 | 917.7 | 1.6505 | 76.3 | 2.04 | 76.3 | 2.04 | 0 | 0 | 0.1219 | 3.26 | 0.1219 | 3.26 | 0 | 0 | 2025-12-07 17:12:36 | 1.5146 | 261.3765 | 6.9804 | 1798.73 | Close | 16.33331
6163 | 122 | 5 | CC Chg | 00:10:00 | 73:04:20 | 917.7 | 1.7041 | 152.8 | 4.08 | 152.8 | 4.08 | 0 | 0 | 0.2501 | 6.68 | 0.2501 | 6.68 | 0 | 0 | 2025-12-07 17:17:36 | 1.5638 | 1426.0779 | 38.0852 | 1857.14 | Close | 32.69141
6164 | 122 | 5 | CC Chg | 00:15:00 | 73:09:20 | 917.7 | 1.7556 | 229.2 | 6.12 | 229.2 | 6.12 | 0 | 0 | 0.3823 | 10.21 | 0.3823 | 10.21 | 0 | 0 | 2025-12-07 17:22:36 | 1.611 | 1483.9342 | 39.6303 | 1913.26 | Close | 49.04626
6165 | 122 | 5 | CC Chg | 00:20:00 | 73:14:20 | 917.7 | 1.8043 | 305.6 | 8.16 | 305.6 | 8.16 | 0 | 0 | 0.5184 | 13.84 | 0.5184 | 13.84 | 0 | 0 | 2025-12-07 17:27:36 | 1.6557 | 1569.6838 | 41.9204 | 1966.54 | Close | 65.4056
6166 | 122 | 5 | CC Chg | 00:25:00 | 73:19:20 | 917.7 | 1.852 | 382.1 | 10.2 | 382.1 | 10.2 | 0 | 0 | 0.6582 | 17.58 | 0.6582 | 17.58 | 0 | 0 | 2025-12-07 17:32:36 | 1.6995 | 1602.8563 | 42.8063 | 2018.31 | Close | 81.76765
6167 | 122 | 5 | CC Chg | 00:30:00 | 73:24:20 | 917.7 | 1.8951 | 458.5 | 12.25 | 458.5 | 12.25 | 0 | 0 | 0.8014 | 21.4 | 0.8014 | 21.4 | 0 | 0 | 2025-12-07 17:37:36 | 1.739 | 1773.2983 | 47.3582 | 2065.28 | Close | 98.1239
6168 | 122 | 5 | CC Chg | 00:30:34 | 73:24:54 | 917.7 | 1.9001 | 467.3 | 12.48 | 467.3 | 12.48 | 0 | 0 | 0.8181 | 21.85 | 0.8181 | 21.85 | 0 | 0 | 2025-12-07 17:38:10 | 1.7436 | 1753.3156 | 46.8245 | 2070.72 | Close | 100 |  | 1
6169 | 123 | 4 | CC DChg | 00:00:00 | 73:24:54 | -14025.3 | 1.6762 | 0 | 0 | 0 | 0 | 0 | 0 | 0 | 0 | 0 | 0 | 0 | 0 | 2025-12-07 17:38:10 | -23.5092 | 0 | 0 | 119.52 | Close | 0 |  | 0
6170 | 123 | 4 | CC DChg | 00:00:03 | 73:24:57 | -14025.3 | 1.6031 | 11.7 | 0.31 | 0 | 0 | 11.7 | 0.31 | 0.0191 | 0.51 | 0 | 0 | 0.0191 | 0.51 | 2025-12-07 17:38:13 | -22.4839 | -159.887 | -4.27 | 114.31 | Close | 2.5
6171 | 123 | 4 | CC DChg | 00:00:06 | 73:25:00 | -14025.3 | 1.5637 | 23.4 | 0.62 | 0 | 0 | 23.4 | 0.62 | 0.0376 | 1 | 0 | 0 | 0.0376 | 1 | 2025-12-07 17:38:16 | -21.9313 | -296.6432 | -7.9222 | 111.5 | Close | 5
6172 | 123 | 4 | CC DChg | 00:00:09 | 73:25:03 | -14025.3 | 1.5339 | 35.1 | 0.94 | 0 | 0 | 35.1 | 0.94 | 0.0557 | 1.49 | 0 | 0 | 0.0557 | 1.49 | 2025-12-07 17:38:19 | -21.5134 | -392.2062 | -10.4744 | 109.37 | Close | 7.5
6173 | 123 | 4 | CC DChg | 00:00:12 | 73:25:06 | -14025.3 | 1.5091 | 46.8 | 1.25 | 0 | 0 | 46.8 | 1.25 | 0.0735 | 1.96 | 0 | 0 | 0.0735 | 1.96 | 2025-12-07 17:38:22 | -21.1656 | -471.2798 | -12.5861 | 107.61 | Close | 10
6174 | 123 | 4 | CC DChg | 00:00:15 | 73:25:09 | -14025.3 | 1.4865 | 58.4 | 1.56 | 0 | 0 | 58.4 | 1.56 | 0.091 | 2.43 | 0 | 0 | 0.091 | 2.43 | 2025-12-07 17:38:25 | -20.8486 | -517.1568 | -13.8113 | 105.99 | Close | 12.5
6175 | 123 | 4 | CC DChg | 00:00:18 | 73:25:12 | -14025.3 | 1.466 | 70.1 | 1.87 | 0 | 0 | 70.1 | 1.87 | 0.1082 | 2.89 | 0 | 0 | 0.1082 | 2.89 | 2025-12-07 17:38:28 | -20.5611 | -570.1339 | -15.2261 | 104.53 | Close | 15
6176 | 123 | 4 | CC DChg | 00:00:21 | 73:25:15 | -14025.3 | 1.4465 | 81.8 | 2.18 | 0 | 0 | 81.8 | 2.18 | 0.1252 | 3.34 | 0 | 0 | 0.1252 | 3.34 | 2025-12-07 17:38:31 | -20.2876 | -599.3712 | -16.007 | 103.14 | Close | 17.5
6177 | 123 | 4 | CC DChg | 00:00:24 | 73:25:18 | -14025.3 | 1.4288 | 93.5 | 2.5 | 0 | 0 | 93.5 | 2.5 | 0.142 | 3.79 | 0 | 0 | 0.142 | 3.79 | 2025-12-07 17:38:34 | -20.0393 | -660.3242 | -17.6348 | 101.88 | Close | 20
6178 | 123 | 4 | CC DChg | 00:00:27 | 73:25:21 | -14025.3 | 1.4124 | 105.2 | 2.81 | 0 | 0 | 105.2 | 2.81 | 0.1586 | 4.24 | 0 | 0 | 0.1586 | 4.24 | 2025-12-07 17:38:37 | -19.8093 | -712.668 | -19.0327 | 100.71 | Close | 22.5
6179 | 123 | 4 | CC DChg | 00:00:30 | 73:25:24 | -14025.3 | 1.3969 | 116.9 | 3.12 | 0 | 0 | 116.9 | 3.12 | 0.175 | 4.67 | 0 | 0 | 0.175 | 4.67 | 2025-12-07 17:38:40 | -19.5919 | -754.0473 | -20.1378 | 99.61 | Close | 25
6180 | 123 | 4 | CC DChg | 00:00:33 | 73:25:27 | -14025.3 | 1.382 | 128.6 | 3.43 | 0 | 0 | 128.6 | 3.43 | 0.1913 | 5.11 | 0 | 0 | 0.1913 | 5.11 | 2025-12-07 17:38:43 | -19.383 | -784.4124 | -20.9487 | 98.54 | Close | 27.5
6181 | 123 | 4 | CC DChg | 00:00:36 | 73:25:30 | -14025.3 | 1.3681 | 140.3 | 3.75 | 0 | 0 | 140.3 | 3.75 | 0.2073 | 5.54 | 0 | 0 | 0.2073 | 5.54 | 2025-12-07 17:38:46 | -19.188 | -840.8449 | -22.4558 | 97.55 | Close | 30
6182 | 123 | 4 | CC DChg | 00:00:39 | 73:25:33 | -14025.3 | 1.355 | 151.9 | 4.06 | 0 | 0 | 151.9 | 4.06 | 0.2232 | 5.96 | 0 | 0 | 0.2232 | 5.96 | 2025-12-07 17:38:49 | -19.0043 | -892.1934 | -23.8272 | 96.62 | Close | 32.5
6183 | 123 | 4 | CC DChg | 00:00:42 | 73:25:36 | -14025.3 | 1.3423 | 163.6 | 4.37 | 0 | 0 | 163.6 | 4.37 | 0.239 | 6.38 | 0 | 0 | 0.239 | 6.38 | 2025-12-07 17:38:52 | -18.8261 | -920.2948 | -24.5776 | 95.71 | Close | 35
6184 | 123 | 4 | CC DChg | 00:00:45 | 73:25:39 | -14025.3 | 1.3302 | 175.3 | 4.68 | 0 | 0 | 175.3 | 4.68 | 0.2546 | 6.8 | 0 | 0 | 0.2546 | 6.8 | 2025-12-07 17:38:55 | -18.6564 | -965.9293 | -25.7964 | 94.85 | Close | 37.5
6185 | 123 | 4 | CC DChg | 00:00:48 | 73:25:42 | -14025.3 | 1.3185 | 187 | 4.99 | 0 | 0 | 187 | 4.99 | 0.2701 | 7.21 | 0 | 0 | 0.2701 | 7.21 | 2025-12-07 17:38:58 | -18.4923 | -998.9516 | -26.6783 | 94.02 | Close | 40
6186 | 123 | 4 | CC DChg | 00:00:51 | 73:25:45 | -14025.3 | 1.3076 | 198.7 | 5.31 | 0 | 0 | 198.7 | 5.31 | 0.2854 | 7.62 | 0 | 0 | 0.2854 | 7.62 | 2025-12-07 17:39:01 | -18.3395 | -1072.2712 | -28.6364 | 93.25 | Close | 42.5
6187 | 123 | 4 | CC DChg | 00:00:54 | 73:25:48 | -14025.3 | 1.2968 | 210.4 | 5.62 | 0 | 0 | 210.4 | 5.62 | 0.3007 | 8.03 | 0 | 0 | 0.3007 | 8.03 | 2025-12-07 17:39:04 | -18.188 | -1082.1996 | -28.9015 | 92.47 | Close | 45
6188 | 123 | 4 | CC DChg | 00:00:57 | 73:25:51 | -14025.3 | 1.2862 | 222.1 | 5.93 | 0 | 0 | 222.1 | 5.93 | 0.3158 | 8.43 | 0 | 0 | 0.3158 | 8.43 | 2025-12-07 17:39:07 | -18.0393 | -1102.6164 | -29.4468 | 91.71 | Close | 47.5
6189 | 123 | 4 | CC DChg | 00:01:00 | 73:25:54 | -14025.3 | 1.2763 | 233.8 | 6.24 | 0 | 0 | 233.8 | 6.24 | 0.3307 | 8.83 | 0 | 0 | 0.3307 | 8.83 | 2025-12-07 17:39:10 | -17.9005 | -1180.5791 | -31.5289 | 91.01 | Close | 50
6190 | 123 | 4 | CC DChg | 00:01:03 | 73:25:57 | -14025.3 | 1.267 | 245.4 | 6.55 | 0 | 0 | 245.4 | 6.55 | 0.3456 | 9.23 | 0 | 0 | 0.3456 | 9.23 | 2025-12-07 17:39:13 | -17.77 | -1256.7455 | -33.563 | 90.34 | Close | 52.5
6191 | 123 | 4 | CC DChg | 00:01:06 | 73:26:00 | -14025.3 | 1.2577 | 257.1 | 6.87 | 0 | 0 | 257.1 | 6.87 | 0.3603 | 9.62 | 0 | 0 | 0.3603 | 9.62 | 2025-12-07 17:39:16 | -17.6396 | -1256.7479 | -33.563 | 89.68 | Close | 55
6192 | 123 | 4 | CC DChg | 00:01:09 | 73:26:03 | -14025.3 | 1.249 | 268.8 | 7.18 | 0 | 0 | 268.8 | 7.18 | 0.375 | 10.01 | 0 | 0 | 0.375 | 10.01 | 2025-12-07 17:39:19 | -17.5176 | -1343.4202 | -35.8777 | 89.06 | Close | 57.5
6193 | 123 | 4 | CC DChg | 00:01:12 | 73:26:06 | -14025.3 | 1.2406 | 280.5 | 7.49 | 0 | 0 | 280.5 | 7.49 | 0.3895 | 10.4 | 0 | 0 | 0.3895 | 10.4 | 2025-12-07 17:39:22 | -17.3998 | -1391.3968 | -37.159 | 88.46 | Close | 60
6194 | 123 | 4 | CC DChg | 00:01:15 | 73:26:09 | -14025.3 | 1.2326 | 292.2 | 7.8 | 0 | 0 | 292.2 | 7.8 | 0.404 | 10.79 | 0 | 0 | 0.404 | 10.79 | 2025-12-07 17:39:25 | -17.2876 | -1460.9694 | -39.017 | 87.89 | Close | 62.5
6195 | 123 | 4 | CC DChg | 00:01:18 | 73:26:12 | -14025.3 | 1.2248 | 303.9 | 8.12 | 0 | 0 | 303.9 | 8.12 | 0.4183 | 11.17 | 0 | 0 | 0.4183 | 11.17 | 2025-12-07 17:39:28 | -17.1782 | -1498.4245 | -40.0173 | 87.35 | Close | 65
6196 | 123 | 4 | CC DChg | 00:01:21 | 73:26:15 | -14025.3 | 1.2174 | 315.6 | 8.43 | 0 | 0 | 315.6 | 8.43 | 0.4326 | 11.55 | 0 | 0 | 0.4326 | 11.55 | 2025-12-07 17:39:31 | -17.0744 | -1579.4294 | -42.1807 | 86.82 | Close | 67.50001
6197 | 123 | 4 | CC DChg | 00:01:24 | 73:26:18 | -14025.3 | 1.2103 | 327.3 | 8.74 | 0 | 0 | 327.3 | 8.74 | 0.4468 | 11.93 | 0 | 0 | 0.4468 | 11.93 | 2025-12-07 17:39:34 | -16.9748 | -1646.1565 | -43.9627 | 86.3 | Close | 70
6198 | 123 | 4 | CC DChg | 00:01:27 | 73:26:21 | -14025.3 | 1.2034 | 338.9 | 9.05 | 0 | 0 | 338.9 | 9.05 | 0.4609 | 12.31 | 0 | 0 | 0.4609 | 12.31 | 2025-12-07 17:39:37 | -16.878 | -1693.8808 | -45.2372 | 85.82 | Close | 72.50001
6199 | 123 | 4 | CC DChg | 00:01:30 | 73:26:24 | -14025.3 | 1.1969 | 350.6 | 9.36 | 0 | 0 | 350.6 | 9.36 | 0.4749 | 12.68 | 0 | 0 | 0.4749 | 12.68 | 2025-12-07 17:39:40 | -16.7869 | -1798.1094 | -48.0208 | 85.35 | Close | 75
6200 | 123 | 4 | CC DChg | 00:01:33 | 73:26:27 | -14025.3 | 1.1904 | 362.3 | 9.68 | 0 | 0 | 362.3 | 9.68 | 0.4889 | 13.06 | 0 | 0 | 0.4889 | 13.06 | 2025-12-07 17:39:43 | -16.6957 | -1798.1128 | -48.0209 | 84.88 | Close | 77.5
6201 | 123 | 4 | CC DChg | 00:01:36 | 73:26:30 | -14025.3 | 1.1845 | 374 | 9.99 | 0 | 0 | 374 | 9.99 | 0.5027 | 13.43 | 0 | 0 | 0.5027 | 13.43 | 2025-12-07 17:39:46 | -16.613 | -1980.9718 | -52.9044 | 84.46 | Close | 80
6202 | 123 | 4 | CC DChg | 00:01:39 | 73:26:33 | -14025.3 | 1.1786 | 385.7 | 10.3 | 0 | 0 | 385.7 | 10.3 | 0.5166 | 13.8 | 0 | 0 | 0.5166 | 13.8 | 2025-12-07 17:39:49 | -16.5302 | -1980.9718 | -52.9044 | 84.06 | Close | 82.49999
6203 | 123 | 4 | CC DChg | 00:01:42 | 73:26:36 | -14025.3 | 1.1731 | 397.4 | 10.61 | 0 | 0 | 397.4 | 10.61 | 0.5303 | 14.16 | 0 | 0 | 0.5303 | 14.16 | 2025-12-07 17:39:52 | -16.4531 | -2125.0505 | -56.7522 | 83.65 | Close | 85
6204 | 123 | 4 | CC DChg | 00:01:45 | 73:26:39 | -14025.3 | 1.1681 | 409.1 | 10.92 | 0 | 0 | 409.1 | 10.92 | 0.544 | 14.53 | 0 | 0 | 0.544 | 14.53 | 2025-12-07 17:39:55 | -16.3829 | -2337.5467 | -62.4271 | 83.29 | Close | 87.5
6205 | 123 | 4 | CC DChg | 00:01:48 | 73:26:42 | -14025.3 | 1.1631 | 420.8 | 11.24 | 0 | 0 | 420.8 | 11.24 | 0.5576 | 14.89 | 0 | 0 | 0.5576 | 14.89 | 2025-12-07 17:39:58 | -16.3128 | -2337.5556 | -62.4274 | 82.95 | Close | 90.00001
6206 | 123 | 4 | CC DChg | 00:01:51 | 73:26:45 | -14025.3 | 1.1588 | 432.4 | 11.55 | 0 | 0 | 432.4 | 11.55 | 0.5712 | 15.25 | 0 | 0 | 0.5712 | 15.25 | 2025-12-07 17:40:01 | -16.2525 | -2718.0672 | -72.5894 | 82.64 | Close | 92.5
6207 | 123 | 4 | CC DChg | 00:01:54 | 73:26:48 | -14025.3 | 1.1551 | 444.1 | 11.86 | 0 | 0 | 444.1 | 11.86 | 0.5847 | 15.61 | 0 | 0 | 0.5847 | 15.61 | 2025-12-07 17:40:04 | -16.2006 | -3158.8589 | -84.3613 | 82.37 | Close | 95
6208 | 123 | 4 | CC DChg | 00:01:57 | 73:26:51 | -14025.3 | 1.1514 | 455.8 | 12.17 | 0 | 0 | 455.8 | 12.17 | 0.5982 | 15.97 | 0 | 0 | 0.5982 | 15.97 | 2025-12-07 17:40:07 | -16.1487 | -3158.8468 | -84.361 | 82.1 | Close | 97.5
6209 | 123 | 4 | CC DChg | 00:02:00 | 73:26:54 | -14025.3 | 1.148 | 467.5 | 12.49 | 0 | 0 | 467.5 | 12.49 | 0.6116 | 16.33 | 0 | 0 | 0.6116 | 16.33 | 2025-12-07 17:40:10 | -16.101 | -3437.5686 | -91.8046 | 81.86 | Close | 100 |  | 1
6210 | 123 | 5 | CC Chg | 00:00:00 | 73:26:54 | 0 | 1.3603 | 0 | 0 | 0 | 0 | 0 | 0 | 0 | 0 | 0 | 0 | 0 | 0 | 2025-12-07 17:40:10 | 0 | 0 | 0 | 0 | Close | 0 |  | 0
6211 | 123 | 5 | CC Chg | 00:05:00 | 73:31:54 | 917.7 | 1.6505 | 76.3 | 2.04 | 76.3 | 2.04 | 0 | 0 | 0.1219 | 3.26 | 0.1219 | 3.26 | 0 | 0 | 2025-12-07 17:45:10 | 1.5146 | 263.0025 | 7.0238 | 1798.73 | Close | 16.33558
6212 | 123 | 5 | CC Chg | 00:10:00 | 73:36:54 | 917.7 | 1.7041 | 152.8 | 4.08 | 152.8 | 4.08 | 0 | 0 | 0.2501 | 6.68 | 0.2501 | 6.68 | 0 | 0 | 2025-12-07 17:50:10 | 1.5638 | 1426.0522 | 38.0845 | 1857.03 | Close | 32.69537
6213 | 123 | 5 | CC Chg | 00:15:00 | 73:41:54 | 917.7 | 1.7556 | 229.2 | 6.12 | 229.2 | 6.12 | 0 | 0 | 0.3824 | 10.21 | 0.3824 | 10.21 | 0 | 0 | 2025-12-07 17:55:10 | 1.611 | 1484.0744 | 39.6341 | 1913.26 | Close | 49.05375
6214 | 123 | 5 | CC Chg | 00:20:00 | 73:46:54 | 917.7 | 1.8043 | 305.6 | 8.16 | 305.6 | 8.16 | 0 | 0 | 0.5184 | 13.84 | 0.5184 | 13.84 | 0 | 0 | 2025-12-07 18:00:09 | 1.6557 | 1569.6783 | 41.9202 | 1966.22 | Close | 65.41502
6215 | 123 | 5 | CC Chg | 00:25:00 | 73:51:54 | 917.7 | 1.852 | 382.1 | 10.2 | 382.1 | 10.2 | 0 | 0 | 0.6582 | 17.58 | 0.6582 | 17.58 | 0 | 0 | 2025-12-07 18:05:09 | 1.6995 | 1602.3275 | 42.7922 | 2018.31 | Close | 81.77366
6216 | 123 | 5 | CC Chg | 00:30:00 | 73:56:54 | 911.5 | 1.8951 | 458.5 | 12.24 | 458.5 | 12.24 | 0 | 0 | 0.8014 | 21.4 | 0.8014 | 21.4 | 0 | 0 | 2025-12-07 18:10:09 | 1.7273 | 1773.0663 | 47.352 | 2079.32 | Close | 98.12976
6217 | 123 | 5 | CC Chg | 00:30:34 | 73:57:29 | 917.7 | 1.9001 | 467.2 | 12.48 | 467.2 | 12.48 | 0 | 0 | 0.818 | 21.84 | 0.818 | 21.84 | 0 | 0 | 2025-12-07 18:10:43 | 1.7436 | 1747.6356 | 46.6728 | 2070.72 | Close | 100 |  | 1
6218 | 124 | 4 | CC DChg | 00:00:00 | 73:57:29 | -14022.2 | 1.6824 | 0 | 0 | 0 | 0 | 0 | 0 | 0 | 0 | 0 | 0 | 0 | 0 | 2025-12-07 18:10:44 | -23.5909 | 0 | 0 | 120 | Close | 0 |  | 0
6219 | 124 | 4 | CC DChg | 00:00:03 | 73:57:32 | -14025.3 | 1.6034 | 11.7 | 0.31 | 0 | 0 | 11.7 | 0.31 | 0.0191 | 0.51 | 0 | 0 | 0.0191 | 0.51 | 2025-12-07 18:10:46 | -22.4881 | -147.945 | -3.9511 | 114.33 | Close | 2.499982
6220 | 124 | 4 | CC DChg | 00:00:06 | 73:57:35 | -14025.3 | 1.5637 | 23.4 | 0.62 | 0 | 0 | 23.4 | 0.62 | 0.0376 | 1 | 0 | 0 | 0.0376 | 1 | 2025-12-07 18:10:49 | -21.9313 | -294.4016 | -7.8624 | 111.5 | Close | 4.999982
6221 | 124 | 4 | CC DChg | 00:00:09 | 73:57:38 | -14025.3 | 1.5339 | 35.1 | 0.94 | 0 | 0 | 35.1 | 0.94 | 0.0557 | 1.49 | 0 | 0 | 0.0557 | 1.49 | 2025-12-07 18:10:52 | -21.5134 | -392.2061 | -10.4744 | 109.37 | Close | 7.499983
6222 | 124 | 4 | CC DChg | 00:00:12 | 73:57:41 | -14025.3 | 1.5088 | 46.8 | 1.25 | 0 | 0 | 46.8 | 1.25 | 0.0735 | 1.96 | 0 | 0 | 0.0735 | 1.96 | 2025-12-07 18:10:55 | -21.1614 | -465.6472 | -12.4357 | 107.58 | Close | 9.999984
6223 | 124 | 4 | CC DChg | 00:00:15 | 73:57:44 | -14025.3 | 1.4862 | 58.4 | 1.56 | 0 | 0 | 58.4 | 1.56 | 0.091 | 2.43 | 0 | 0 | 0.091 | 2.43 | 2025-12-07 18:10:58 | -20.8444 | -517.1566 | -13.8113 | 105.97 | Close | 12.49998
6224 | 124 | 4 | CC DChg | 00:00:18 | 73:57:47 | -14025.3 | 1.4657 | 70.1 | 1.87 | 0 | 0 | 70.1 | 1.87 | 0.1082 | 2.89 | 0 | 0 | 0.1082 | 2.89 | 2025-12-07 18:11:01 | -20.5569 | -570.1339 | -15.2261 | 104.5 | Close | 14.99998
6225 | 124 | 4 | CC DChg | 00:00:21 | 73:57:50 | -14025.3 | 1.4465 | 81.8 | 2.18 | 0 | 0 | 81.8 | 2.18 | 0.1252 | 3.34 | 0 | 0 | 0.1252 | 3.34 | 2025-12-07 18:11:04 | -20.2876 | -608.7364 | -16.2571 | 103.16 | Close | 17.49998
6226 | 124 | 4 | CC DChg | 00:00:24 | 73:57:53 | -14025.3 | 1.4285 | 93.5 | 2.5 | 0 | 0 | 93.5 | 2.5 | 0.142 | 3.79 | 0 | 0 | 0.142 | 3.79 | 2025-12-07 18:11:07 | -20.0351 | -649.3188 | -17.3409 | 101.86 | Close | 19.99998
6227 | 124 | 4 | CC DChg | 00:00:27 | 73:57:56 | -14025.3 | 1.4121 | 105.2 | 2.81 | 0 | 0 | 105.2 | 2.81 | 0.1586 | 4.24 | 0 | 0 | 0.1586 | 4.24 | 2025-12-07 18:11:10 | -19.8051 | -712.6673 | -19.0327 | 100.7 | Close | 22.49998
6228 | 124 | 4 | CC DChg | 00:00:30 | 73:57:59 | -14025.3 | 1.3966 | 116.9 | 3.12 | 0 | 0 | 116.9 | 3.12 | 0.175 | 4.67 | 0 | 0 | 0.175 | 4.67 | 2025-12-07 18:11:13 | -19.5877 | -754.048 | -20.1378 | 99.6 | Close | 24.99999
6229 | 124 | 4 | CC DChg | 00:00:33 | 73:58:02 | -14025.3 | 1.3817 | 128.6 | 3.43 | 0 | 0 | 128.6 | 3.43 | 0.1912 | 5.11 | 0 | 0 | 0.1912 | 5.11 | 2025-12-07 18:11:16 | -19.3787 | -784.4116 | -20.9487 | 98.52 | Close | 27.49998
6230 | 124 | 4 | CC DChg | 00:00:36 | 73:58:05 | -14025.3 | 1.3678 | 140.3 | 3.75 | 0 | 0 | 140.3 | 3.75 | 0.2073 | 5.54 | 0 | 0 | 0.2073 | 5.54 | 2025-12-07 18:11:19 | -19.1838 | -840.8449 | -22.4558 | 97.53 | Close | 29.99999
6231 | 124 | 4 | CC DChg | 00:00:39 | 73:58:08 | -14025.3 | 1.3547 | 151.9 | 4.06 | 0 | 0 | 151.9 | 4.06 | 0.2232 | 5.96 | 0 | 0 | 0.2232 | 5.96 | 2025-12-07 18:11:22 | -19.0001 | -892.1942 | -23.8272 | 96.6 | Close | 32.49999
6232 | 124 | 4 | CC DChg | 00:00:42 | 73:58:11 | -14025.3 | 1.342 | 163.6 | 4.37 | 0 | 0 | 163.6 | 4.37 | 0.239 | 6.38 | 0 | 0 | 0.239 | 6.38 | 2025-12-07 18:11:25 | -18.8219 | -920.2948 | -24.5776 | 95.71 | Close | 34.99999
6233 | 124 | 4 | CC DChg | 00:00:45 | 73:58:14 | -14025.3 | 1.3299 | 175.3 | 4.68 | 0 | 0 | 175.3 | 4.68 | 0.2546 | 6.8 | 0 | 0 | 0.2546 | 6.8 | 2025-12-07 18:11:28 | -18.6522 | -965.9293 | -25.7964 | 94.84 | Close | 37.49999
6234 | 124 | 4 | CC DChg | 00:00:48 | 73:58:17 | -14025.3 | 1.3182 | 187 | 4.99 | 0 | 0 | 187 | 4.99 | 0.2701 | 7.21 | 0 | 0 | 0.2701 | 7.21 | 2025-12-07 18:11:31 | -18.4881 | -998.9516 | -26.6783 | 93.99 | Close | 39.99999
6235 | 124 | 4 | CC DChg | 00:00:51 | 73:58:20 | -14025.3 | 1.3073 | 198.7 | 5.31 | 0 | 0 | 198.7 | 5.31 | 0.2854 | 7.62 | 0 | 0 | 0.2854 | 7.62 | 2025-12-07 18:11:34 | -18.3353 | -1072.2712 | -28.6364 | 93.22 | Close | 42.49999
6236 | 124 | 4 | CC DChg | 00:00:54 | 73:58:23 | -14025.3 | 1.2965 | 210.4 | 5.62 | 0 | 0 | 210.4 | 5.62 | 0.3006 | 8.03 | 0 | 0 | 0.3006 | 8.03 | 2025-12-07 18:11:37 | -18.1838 | -1082.1975 | -28.9015 | 92.46 | Close | 44.99999
6237 | 124 | 4 | CC DChg | 00:00:57 | 73:58:26 | -14025.3 | 1.2859 | 222.1 | 5.93 | 0 | 0 | 222.1 | 5.93 | 0.3157 | 8.43 | 0 | 0 | 0.3157 | 8.43 | 2025-12-07 18:11:40 | -18.0351 | -1102.6184 | -29.4468 | 91.69 | Close | 47.49999
6238 | 124 | 4 | CC DChg | 00:01:00 | 73:58:29 | -14025.3 | 1.276 | 233.8 | 6.24 | 0 | 0 | 233.8 | 6.24 | 0.3307 | 8.83 | 0 | 0 | 0.3307 | 8.83 | 2025-12-07 18:11:43 | -17.8963 | -1180.5769 | -31.5288 | 90.99 | Close | 49.99999
6239 | 124 | 4 | CC DChg | 00:01:03 | 73:58:32 | -14025.3 | 1.2667 | 245.4 | 6.55 | 0 | 0 | 245.4 | 6.55 | 0.3455 | 9.23 | 0 | 0 | 0.3455 | 9.23 | 2025-12-07 18:11:46 | -17.7658 | -1256.7479 | -33.563 | 90.32 | Close | 52.49999
6240 | 124 | 4 | CC DChg | 00:01:06 | 73:58:35 | -14025.3 | 1.2574 | 257.1 | 6.87 | 0 | 0 | 257.1 | 6.87 | 0.3603 | 9.62 | 0 | 0 | 0.3603 | 9.62 | 2025-12-07 18:11:49 | -17.6354 | -1256.7455 | -33.563 | 89.66 | Close | 54.99999
6241 | 124 | 4 | CC DChg | 00:01:09 | 73:58:38 | -14025.3 | 1.2487 | 268.8 | 7.18 | 0 | 0 | 268.8 | 7.18 | 0.3749 | 10.01 | 0 | 0 | 0.3749 | 10.01 | 2025-12-07 18:11:52 | -17.5134 | -1343.4202 | -35.8777 | 89.04 | Close | 57.49999
6242 | 124 | 4 | CC DChg | 00:01:12 | 73:58:41 | -14025.3 | 1.2403 | 280.5 | 7.49 | 0 | 0 | 280.5 | 7.49 | 0.3895 | 10.4 | 0 | 0 | 0.3895 | 10.4 | 2025-12-07 18:11:55 | -17.3956 | -1391.3968 | -37.159 | 88.45 | Close | 59.99999
6243 | 124 | 4 | CC DChg | 00:01:15 | 73:58:44 | -14025.3 | 1.2323 | 292.2 | 7.8 | 0 | 0 | 292.2 | 7.8 | 0.4039 | 10.79 | 0 | 0 | 0.4039 | 10.79 | 2025-12-07 18:11:58 | -17.2834 | -1460.9694 | -39.017 | 87.87 | Close | 62.49999
6244 | 124 | 4 | CC DChg | 00:01:18 | 73:58:47 | -14025.3 | 1.2245 | 303.9 | 8.12 | 0 | 0 | 303.9 | 8.12 | 0.4183 | 11.17 | 0 | 0 | 0.4183 | 11.17 | 2025-12-07 18:12:01 | -17.174 | -1498.4245 | -40.0173 | 87.31 | Close | 64.99999
6245 | 124 | 4 | CC DChg | 00:01:21 | 73:58:50 | -14025.3 | 1.2171 | 315.6 | 8.43 | 0 | 0 | 315.6 | 8.43 | 0.4325 | 11.55 | 0 | 0 | 0.4325 | 11.55 | 2025-12-07 18:12:04 | -17.0702 | -1579.4294 | -42.1807 | 86.8 | Close | 67.49999
6246 | 124 | 4 | CC DChg | 00:01:24 | 73:58:53 | -14025.3 | 1.21 | 327.3 | 8.74 | 0 | 0 | 327.3 | 8.74 | 0.4467 | 11.93 | 0 | 0 | 0.4467 | 11.93 | 2025-12-07 18:12:07 | -16.9706 | -1646.1565 | -43.9627 | 86.28 | Close | 69.99999
6247 | 124 | 4 | CC DChg | 00:01:27 | 73:58:56 | -14025.3 | 1.2031 | 338.9 | 9.05 | 0 | 0 | 338.9 | 9.05 | 0.4608 | 12.31 | 0 | 0 | 0.4608 | 12.31 | 2025-12-07 18:12:10 | -16.8738 | -1693.8808 | -45.2372 | 85.79 | Close | 72.5
6248 | 124 | 4 | CC DChg | 00:01:30 | 73:58:59 | -14025.3 | 1.1966 | 350.6 | 9.36 | 0 | 0 | 350.6 | 9.36 | 0.4748 | 12.68 | 0 | 0 | 0.4748 | 12.68 | 2025-12-07 18:12:13 | -16.7827 | -1798.1128 | -48.0209 | 85.32 | Close | 75
6249 | 124 | 4 | CC DChg | 00:01:33 | 73:59:02 | -14025.3 | 1.1904 | 362.3 | 9.68 | 0 | 0 | 362.3 | 9.68 | 0.4888 | 13.05 | 0 | 0 | 0.4888 | 13.05 | 2025-12-07 18:12:16 | -16.6957 | -1885.1147 | -50.3444 | 84.9 | Close | 77.49999
6250 | 124 | 4 | CC DChg | 00:01:36 | 73:59:05 | -14025.3 | 1.1845 | 374 | 9.99 | 0 | 0 | 374 | 9.99 | 0.5027 | 13.42 | 0 | 0 | 0.5027 | 13.42 | 2025-12-07 18:12:19 | -16.613 | -1980.9831 | -52.9047 | 84.48 | Close | 80
6251 | 124 | 4 | CC DChg | 00:01:39 | 73:59:08 | -14025.3 | 1.1786 | 385.7 | 10.3 | 0 | 0 | 385.7 | 10.3 | 0.5165 | 13.79 | 0 | 0 | 0.5165 | 13.79 | 2025-12-07 18:12:22 | -16.5302 | -1980.9642 | -52.9042 | 84.04 | Close | 82.49999
6252 | 124 | 4 | CC DChg | 00:01:42 | 73:59:11 | -14025.3 | 1.1731 | 397.4 | 10.61 | 0 | 0 | 397.4 | 10.61 | 0.5302 | 14.16 | 0 | 0 | 0.5302 | 14.16 | 2025-12-07 18:12:25 | -16.4531 | -2125.0505 | -56.7522 | 83.65 | Close | 85
6253 | 124 | 4 | CC DChg | 00:01:45 | 73:59:14 | -14025.3 | 1.1681 | 409.1 | 10.92 | 0 | 0 | 409.1 | 10.92 | 0.5439 | 14.53 | 0 | 0 | 0.5439 | 14.53 | 2025-12-07 18:12:28 | -16.3829 | -2337.5467 | -62.4271 | 83.29 | Close | 87.5
6254 | 124 | 4 | CC DChg | 00:01:48 | 73:59:17 | -14025.3 | 1.1631 | 420.8 | 11.24 | 0 | 0 | 420.8 | 11.24 | 0.5575 | 14.89 | 0 | 0 | 0.5575 | 14.89 | 2025-12-07 18:12:31 | -16.3128 | -2337.5556 | -62.4274 | 82.94 | Close | 90.00001
6255 | 124 | 4 | CC DChg | 00:01:51 | 73:59:20 | -14025.3 | 1.1585 | 432.4 | 11.55 | 0 | 0 | 432.4 | 11.55 | 0.5711 | 15.25 | 0 | 0 | 0.5711 | 15.25 | 2025-12-07 18:12:34 | -16.2483 | -2540.8019 | -67.8553 | 82.61 | Close | 92.49999
6256 | 124 | 4 | CC DChg | 00:01:54 | 73:59:23 | -14025.3 | 1.1548 | 444.1 | 11.86 | 0 | 0 | 444.1 | 11.86 | 0.5846 | 15.61 | 0 | 0 | 0.5846 | 15.61 | 2025-12-07 18:12:37 | -16.1964 | -3158.8468 | -84.361 | 82.36 | Close | 94.99999
6257 | 124 | 4 | CC DChg | 00:01:57 | 73:59:26 | -14025.3 | 1.1511 | 455.8 | 12.17 | 0 | 0 | 455.8 | 12.17 | 0.5981 | 15.97 | 0 | 0 | 0.5981 | 15.97 | 2025-12-07 18:12:40 | -16.1445 | -3158.8468 | -84.361 | 82.08 | Close | 97.49999
6258 | 124 | 4 | CC DChg | 00:02:00 | 73:59:29 | -14025.3 | 1.1476 | 467.5 | 12.49 | 0 | 0 | 467.5 | 12.49 | 0.6115 | 16.33 | 0 | 0 | 0.6115 | 16.33 | 2025-12-07 18:12:43 | -16.0954 | -3339.3651 | -89.182 | 81.82 | Close | 100 |  | 1
6259 | 124 | 5 | CC Chg | 00:00:00 | 73:59:29 | 0 | 1.3588 | 0 | 0 | 0 | 0 | 0 | 0 | 0 | 0 | 0 | 0 | 0 | 0 | 2025-12-07 18:12:44 | 0 | 0 | 0 | 0 | Close | 0 |  | 0
6260 | 124 | 5 | CC Chg | 00:05:00 | 74:04:29 | 911.5 | 1.6505 | 76.3 | 2.04 | 76.3 | 2.04 | 0 | 0 | 0.1218 | 3.25 | 0.1218 | 3.25 | 0 | 0 | 2025-12-07 18:17:43 | 1.5043 | 261.5539 | 6.9851 | 1810.96 | Close | 16.32632
6261 | 124 | 5 | CC Chg | 00:10:00 | 74:09:29 | 911.5 | 1.7041 | 152.7 | 4.08 | 152.7 | 4.08 | 0 | 0 | 0.2501 | 6.68 | 0.2501 | 6.68 | 0 | 0 | 2025-12-07 18:22:43 | 1.5532 | 1426.0005 | 38.0831 | 1869.77 | Close | 32.68224
6262 | 124 | 5 | CC Chg | 00:15:00 | 74:14:29 | 917.7 | 1.7553 | 229.1 | 6.12 | 229.1 | 6.12 | 0 | 0 | 0.3822 | 10.21 | 0.3822 | 10.21 | 0 | 0 | 2025-12-07 18:27:43 | 1.6108 | 1492.4306 | 39.8572 | 1912.93 | Close | 49.03364
6263 | 124 | 5 | CC Chg | 00:20:00 | 74:19:29 | 911.5 | 1.8043 | 305.6 | 8.16 | 305.6 | 8.16 | 0 | 0 | 0.5182 | 13.84 | 0.5182 | 13.84 | 0 | 0 | 2025-12-07 18:32:43 | 1.6445 | 1559.3683 | 41.6449 | 1979.7 | Close | 65.3843
6264 | 124 | 5 | CC Chg | 00:25:00 | 74:24:29 | 917.7 | 1.852 | 382 | 10.2 | 382 | 10.2 | 0 | 0 | 0.6579 | 17.57 | 0.6579 | 17.57 | 0 | 0 | 2025-12-07 18:37:43 | 1.6995 | 1601.9776 | 42.7828 | 2018.53 | Close | 81.7361
6265 | 124 | 5 | CC Chg | 00:30:00 | 74:29:29 | 917.7 | 1.8951 | 458.4 | 12.24 | 458.4 | 12.24 | 0 | 0 | 0.8011 | 21.4 | 0.8011 | 21.4 | 0 | 0 | 2025-12-07 18:42:43 | 1.739 | 1772.9827 | 47.3497 | 2065.28 | Close | 98.08816
6266 | 124 | 5 | CC Chg | 00:30:35 | 74:30:04 | 917.7 | 1.9001 | 467.3 | 12.48 | 467.3 | 12.48 | 0 | 0 | 0.8181 | 21.85 | 0.8181 | 21.85 | 0 | 0 | 2025-12-07 18:43:19 | 1.7436 | 1786.8622 | 47.7204 | 2070.72 | Close | 100 |  | 1
6267 | 125 | 4 | CC DChg | 00:00:00 | 74:30:04 | -14025.3 | 1.6759 | 0 | 0 | 0 | 0 | 0 | 0 | 0 | 0 | 0 | 0 | 0 | 0 | 2025-12-07 18:43:19 | -23.505 | 0 | 0 | 119.5 | Close | 0 |  | 0
6268 | 125 | 4 | CC DChg | 00:00:03 | 74:30:07 | -14025.3 | 1.6031 | 11.7 | 0.31 | 0 | 0 | 11.7 | 0.31 | 0.0191 | 0.51 | 0 | 0 | 0.0191 | 0.51 | 2025-12-07 18:43:22 | -22.4839 | -160.5459 | -4.2876 | 114.31 | Close | 2.5
6269 | 125 | 4 | CC DChg | 00:00:06 | 74:30:10 | -14025.3 | 1.5634 | 23.4 | 0.62 | 0 | 0 | 23.4 | 0.62 | 0.0376 | 1 | 0 | 0 | 0.0376 | 1 | 2025-12-07 18:43:25 | -21.9271 | -294.4016 | -7.8624 | 111.48 | Close | 5
6270 | 125 | 4 | CC DChg | 00:00:09 | 74:30:13 | -14025.3 | 1.5339 | 35.1 | 0.94 | 0 | 0 | 35.1 | 0.94 | 0.0557 | 1.49 | 0 | 0 | 0.0557 | 1.49 | 2025-12-07 18:43:28 | -21.5134 | -396.1947 | -10.5809 | 109.37 | Close | 7.5
6271 | 125 | 4 | CC DChg | 00:00:12 | 74:30:16 | -14025.3 | 1.5088 | 46.8 | 1.25 | 0 | 0 | 46.8 | 1.25 | 0.0734 | 1.96 | 0 | 0 | 0.0734 | 1.96 | 2025-12-07 18:43:31 | -21.1614 | -465.647 | -12.4357 | 107.6 | Close | 10
6272 | 125 | 4 | CC DChg | 00:00:15 | 74:30:19 | -14025.3 | 1.4862 | 58.4 | 1.56 | 0 | 0 | 58.4 | 1.56 | 0.0909 | 2.43 | 0 | 0 | 0.0909 | 2.43 | 2025-12-07 18:43:34 | -20.8444 | -517.1568 | -13.8113 | 105.97 | Close | 12.5
6273 | 125 | 4 | CC DChg | 00:00:18 | 74:30:22 | -14025.3 | 1.4654 | 70.1 | 1.87 | 0 | 0 | 70.1 | 1.87 | 0.1082 | 2.89 | 0 | 0 | 0.1082 | 2.89 | 2025-12-07 18:43:37 | -20.5527 | -561.9108 | -15.0065 | 104.49 | Close | 15
6274 | 125 | 4 | CC DChg | 00:00:21 | 74:30:25 | -14025.3 | 1.4462 | 81.8 | 2.18 | 0 | 0 | 81.8 | 2.18 | 0.1252 | 3.34 | 0 | 0 | 0.1252 | 3.34 | 2025-12-07 18:43:40 | -20.2834 | -608.7364 | -16.2571 | 103.12 | Close | 17.5
6275 | 125 | 4 | CC DChg | 00:00:24 | 74:30:28 | -14025.3 | 1.4282 | 93.5 | 2.5 | 0 | 0 | 93.5 | 2.5 | 0.142 | 3.79 | 0 | 0 | 0.142 | 3.79 | 2025-12-07 18:43:43 | -20.0309 | -649.3188 | -17.3409 | 101.84 | Close | 20
6276 | 125 | 4 | CC DChg | 00:00:27 | 74:30:31 | -14025.3 | 1.4118 | 105.2 | 2.81 | 0 | 0 | 105.2 | 2.81 | 0.1586 | 4.24 | 0 | 0 | 0.1586 | 4.24 | 2025-12-07 18:43:46 | -19.8009 | -712.668 | -19.0327 | 100.67 | Close | 22.5
6277 | 125 | 4 | CC DChg | 00:00:30 | 74:30:34 | -14025.3 | 1.3963 | 116.9 | 3.12 | 0 | 0 | 116.9 | 3.12 | 0.175 | 4.67 | 0 | 0 | 0.175 | 4.67 | 2025-12-07 18:43:49 | -19.5835 | -754.0473 | -20.1378 | 99.56 | Close | 25
6278 | 125 | 4 | CC DChg | 00:00:33 | 74:30:37 | -14025.3 | 1.3814 | 128.6 | 3.43 | 0 | 0 | 128.6 | 3.43 | 0.1912 | 5.11 | 0 | 0 | 0.1912 | 5.11 | 2025-12-07 18:43:52 | -19.3745 | -784.4124 | -20.9487 | 98.5 | Close | 27.5
6279 | 125 | 4 | CC DChg | 00:00:36 | 74:30:40 | -14025.3 | 1.3674 | 140.3 | 3.75 | 0 | 0 | 140.3 | 3.75 | 0.2073 | 5.54 | 0 | 0 | 0.2073 | 5.54 | 2025-12-07 18:43:55 | -19.1782 | -834.8389 | -22.2954 | 97.5 | Close | 30
6280 | 125 | 4 | CC DChg | 00:00:39 | 74:30:43 | -14025.3 | 1.3544 | 151.9 | 4.06 | 0 | 0 | 151.9 | 4.06 | 0.2232 | 5.96 | 0 | 0 | 0.2232 | 5.96 | 2025-12-07 18:43:58 | -18.9959 | -899.0564 | -24.0104 | 96.59 | Close | 32.5
6281 | 125 | 4 | CC DChg | 00:00:42 | 74:30:46 | -14025.3 | 1.3417 | 163.6 | 4.37 | 0 | 0 | 163.6 | 4.37 | 0.2389 | 6.38 | 0 | 0 | 0.2389 | 6.38 | 2025-12-07 18:44:01 | -18.8177 | -920.2948 | -24.5776 | 95.67 | Close | 35
6282 | 125 | 4 | CC DChg | 00:00:45 | 74:30:49 | -14025.3 | 1.3296 | 175.3 | 4.68 | 0 | 0 | 175.3 | 4.68 | 0.2545 | 6.8 | 0 | 0 | 0.2545 | 6.8 | 2025-12-07 18:44:04 | -18.648 | -965.9293 | -25.7964 | 94.81 | Close | 37.5
6283 | 125 | 4 | CC DChg | 00:00:48 | 74:30:52 | -14025.3 | 1.3178 | 187 | 4.99 | 0 | 0 | 187 | 4.99 | 0.27 | 7.21 | 0 | 0 | 0.27 | 7.21 | 2025-12-07 18:44:07 | -18.4825 | -990.4859 | -26.4522 | 93.97 | Close | 40
6284 | 125 | 4 | CC DChg | 00:00:51 | 74:30:55 | -14025.3 | 1.3067 | 198.7 | 5.31 | 0 | 0 | 198.7 | 5.31 | 0.2853 | 7.62 | 0 | 0 | 0.2853 | 7.62 | 2025-12-07 18:44:10 | -18.3268 | -1052.951 | -28.1204 | 93.19 | Close | 42.5
6285 | 125 | 4 | CC DChg | 00:00:54 | 74:30:58 | -14025.3 | 1.2958 | 210.4 | 5.62 | 0 | 0 | 210.4 | 5.62 | 0.3005 | 8.03 | 0 | 0 | 0.3005 | 8.03 | 2025-12-07 18:44:13 | -18.174 | -1072.2712 | -28.6364 | 92.41 | Close | 45
6286 | 125 | 4 | CC DChg | 00:00:57 | 74:31:01 | -14025.3 | 1.2856 | 222.1 | 5.93 | 0 | 0 | 222.1 | 5.93 | 0.3156 | 8.43 | 0 | 0 | 0.3156 | 8.43 | 2025-12-07 18:44:16 | -18.0309 | -1145.8562 | -30.6015 | 91.67 | Close | 47.5
6287 | 125 | 4 | CC DChg | 00:01:00 | 74:31:04 | -14025.3 | 1.2757 | 233.8 | 6.24 | 0 | 0 | 233.8 | 6.24 | 0.3306 | 8.83 | 0 | 0 | 0.3306 | 8.83 | 2025-12-07 18:44:19 | -17.8921 | -1180.5791 | -31.5289 | 90.96 | Close | 50
6288 | 125 | 4 | CC DChg | 00:01:03 | 74:31:07 | -14025.3 | 1.2664 | 245.4 | 6.55 | 0 | 0 | 245.4 | 6.55 | 0.3454 | 9.23 | 0 | 0 | 0.3454 | 9.23 | 2025-12-07 18:44:22 | -17.7616 | -1256.7455 | -33.563 | 90.3 | Close | 52.5
6289 | 125 | 4 | CC DChg | 00:01:06 | 74:31:10 | -14025.3 | 1.2571 | 257.1 | 6.87 | 0 | 0 | 257.1 | 6.87 | 0.3602 | 9.62 | 0 | 0 | 0.3602 | 9.62 | 2025-12-07 18:44:25 | -17.6312 | -1256.7479 | -33.563 | 89.65 | Close | 55
6290 | 125 | 4 | CC DChg | 00:01:09 | 74:31:13 | -14025.3 | 1.2484 | 268.8 | 7.18 | 0 | 0 | 268.8 | 7.18 | 0.3748 | 10.01 | 0 | 0 | 0.3748 | 10.01 | 2025-12-07 18:44:28 | -17.5092 | -1343.4202 | -35.8777 | 89.02 | Close | 57.5
6291 | 125 | 4 | CC DChg | 00:01:12 | 74:31:16 | -14025.3 | 1.24 | 280.5 | 7.49 | 0 | 0 | 280.5 | 7.49 | 0.3894 | 10.4 | 0 | 0 | 0.3894 | 10.4 | 2025-12-07 18:44:31 | -17.3914 | -1391.3968 | -37.159 | 88.43 | Close | 60
6292 | 125 | 4 | CC DChg | 00:01:15 | 74:31:19 | -14025.3 | 1.2317 | 292.2 | 7.8 | 0 | 0 | 292.2 | 7.8 | 0.4038 | 10.78 | 0 | 0 | 0.4038 | 10.78 | 2025-12-07 18:44:34 | -17.2749 | -1408.1633 | -37.6068 | 87.83 | Close | 62.5
6293 | 125 | 4 | CC DChg | 00:01:18 | 74:31:22 | -14025.3 | 1.2242 | 303.9 | 8.12 | 0 | 0 | 303.9 | 8.12 | 0.4182 | 11.17 | 0 | 0 | 0.4182 | 11.17 | 2025-12-07 18:44:37 | -17.1698 | -1558.3615 | -41.618 | 87.29 | Close | 65
6294 | 125 | 4 | CC DChg | 00:01:21 | 74:31:25 | -14025.3 | 1.2168 | 315.6 | 8.43 | 0 | 0 | 315.6 | 8.43 | 0.4324 | 11.55 | 0 | 0 | 0.4324 | 11.55 | 2025-12-07 18:44:40 | -17.066 | -1579.4294 | -42.1807 | 86.76 | Close | 67.50001
6295 | 125 | 4 | CC DChg | 00:01:24 | 74:31:28 | -14025.3 | 1.2093 | 327.3 | 8.74 | 0 | 0 | 327.3 | 8.74 | 0.4466 | 11.93 | 0 | 0 | 0.4466 | 11.93 | 2025-12-07 18:44:43 | -16.9608 | -1558.3615 | -41.618 | 86.23 | Close | 70
6296 | 125 | 4 | CC DChg | 00:01:27 | 74:31:31 | -14025.3 | 1.2025 | 338.9 | 9.05 | 0 | 0 | 338.9 | 9.05 | 0.4607 | 12.3 | 0 | 0 | 0.4607 | 12.3 | 2025-12-07 18:44:46 | -16.8654 | -1718.7908 | -45.9025 | 85.75 | Close | 72.50001
6297 | 125 | 4 | CC DChg | 00:01:30 | 74:31:34 | -14025.3 | 1.1963 | 350.6 | 9.36 | 0 | 0 | 350.6 | 9.36 | 0.4747 | 12.68 | 0 | 0 | 0.4747 | 12.68 | 2025-12-07 18:44:49 | -16.7785 | -1885.1147 | -50.3444 | 85.3 | Close | 75
6298 | 125 | 4 | CC DChg | 00:01:33 | 74:31:37 | -14025.3 | 1.1898 | 362.3 | 9.68 | 0 | 0 | 362.3 | 9.68 | 0.4886 | 13.05 | 0 | 0 | 0.4886 | 13.05 | 2025-12-07 18:44:52 | -16.6873 | -1798.1128 | -48.0209 | 84.84 | Close | 77.5
6299 | 125 | 4 | CC DChg | 00:01:36 | 74:31:40 | -14025.3 | 1.1842 | 374 | 9.99 | 0 | 0 | 374 | 9.99 | 0.5025 | 13.42 | 0 | 0 | 0.5025 | 13.42 | 2025-12-07 18:44:55 | -16.6087 | -2087.0952 | -55.7385 | 84.44 | Close | 80
6300 | 125 | 4 | CC DChg | 00:01:39 | 74:31:43 | -14025.3 | 1.1783 | 385.7 | 10.3 | 0 | 0 | 385.7 | 10.3 | 0.5163 | 13.79 | 0 | 0 | 0.5163 | 13.79 | 2025-12-07 18:44:58 | -16.526 | -1980.9718 | -52.9044 | 84.02 | Close | 82.49999
6301 | 125 | 4 | CC DChg | 00:01:42 | 74:31:46 | -14025.3 | 1.1724 | 397.4 | 10.61 | 0 | 0 | 397.4 | 10.61 | 0.5301 | 14.16 | 0 | 0 | 0.5301 | 14.16 | 2025-12-07 18:45:01 | -16.4432 | -1980.9793 | -52.9046 | 83.6 | Close | 85
6302 | 125 | 4 | CC DChg | 00:01:45 | 74:31:49 | -14025.3 | 1.1672 | 409.1 | 10.92 | 0 | 0 | 409.1 | 10.92 | 0.5437 | 14.52 | 0 | 0 | 0.5437 | 14.52 | 2025-12-07 18:45:04 | -16.3703 | -2247.641 | -60.0261 | 83.23 | Close | 87.5
6303 | 125 | 4 | CC DChg | 00:01:48 | 74:31:52 | -14025.3 | 1.1625 | 420.8 | 11.24 | 0 | 0 | 420.8 | 11.24 | 0.5573 | 14.88 | 0 | 0 | 0.5573 | 14.88 | 2025-12-07 18:45:07 | -16.3044 | -2486.7612 | -66.4121 | 82.89 | Close | 90.00001
6304 | 125 | 4 | CC DChg | 00:01:51 | 74:31:55 | -14025.3 | 1.1582 | 432.4 | 11.55 | 0 | 0 | 432.4 | 11.55 | 0.5709 | 15.25 | 0 | 0 | 0.5709 | 15.25 | 2025-12-07 18:45:10 | -16.2441 | -2718.0672 | -72.5894 | 82.59 | Close | 92.5
6305 | 125 | 4 | CC DChg | 00:01:54 | 74:31:58 | -14025.3 | 1.1542 | 444.1 | 11.86 | 0 | 0 | 444.1 | 11.86 | 0.5844 | 15.61 | 0 | 0 | 0.5844 | 15.61 | 2025-12-07 18:45:13 | -16.188 | -2921.9444 | -78.0342 | 82.3 | Close | 95
6306 | 125 | 4 | CC DChg | 00:01:57 | 74:32:01 | -14025.3 | 1.1504 | 455.8 | 12.17 | 0 | 0 | 455.8 | 12.17 | 0.5979 | 15.97 | 0 | 0 | 0.5979 | 15.97 | 2025-12-07 18:45:16 | -16.1347 | -3075.7193 | -82.141 | 82.03 | Close | 97.5
6307 | 125 | 4 | CC DChg | 00:02:00 | 74:32:04 | -14025.3 | 1.1473 | 467.5 | 12.49 | 0 | 0 | 467.5 | 12.49 | 0.6113 | 16.33 | 0 | 0 | 0.6113 | 16.33 | 2025-12-07 18:45:19 | -16.0912 | -3770.2366 | -100.6889 | 81.81 | Close | 100 |  | 1
6308 | 125 | 5 | CC Chg | 00:00:00 | 74:32:04 | 0 | 1.3566 | 0 | 0 | 0 | 0 | 0 | 0 | 0 | 0 | 0 | 0 | 0 | 0 | 2025-12-07 18:45:19 | 0 | 0 | 0 | 0 | Close | 0 |  | 0
6309 | 125 | 5 | CC Chg | 00:05:00 | 74:37:04 | 917.7 | 1.6505 | 76.3 | 2.04 | 76.3 | 2.04 | 0 | 0 | 0.1218 | 3.25 | 0.1218 | 3.25 | 0 | 0 | 2025-12-07 18:50:19 | 1.5146 | 259.5936 | 6.9328 | 1798.73 | Close | 16.33651
6310 | 125 | 5 | CC Chg | 00:10:00 | 74:42:04 | 917.7 | 1.7041 | 152.7 | 4.08 | 152.7 | 4.08 | 0 | 0 | 0.25 | 6.68 | 0.25 | 6.68 | 0 | 0 | 2025-12-07 18:55:19 | 1.5638 | 1425.4158 | 38.0675 | 1857.03 | Close | 32.69608
6311 | 125 | 5 | CC Chg | 00:15:00 | 74:47:04 | 917.7 | 1.7553 | 229.1 | 6.12 | 229.1 | 6.12 | 0 | 0 | 0.3822 | 10.21 | 0.3822 | 10.21 | 0 | 0 | 2025-12-07 19:00:19 | 1.6108 | 1492.38 | 39.8559 | 1912.93 | Close | 49.05727
6312 | 125 | 5 | CC Chg | 00:20:00 | 74:52:04 | 917.7 | 1.8043 | 305.5 | 8.16 | 305.5 | 8.16 | 0 | 0 | 0.5181 | 13.84 | 0.5181 | 13.84 | 0 | 0 | 2025-12-07 19:05:19 | 1.6557 | 1558.8794 | 41.6318 | 1966.33 | Close | 65.41316
6313 | 125 | 5 | CC Chg | 00:25:00 | 74:57:04 | 917.7 | 1.852 | 381.9 | 10.2 | 381.9 | 10.2 | 0 | 0 | 0.6578 | 17.57 | 0.6578 | 17.57 | 0 | 0 | 2025-12-07 19:10:19 | 1.6995 | 1601.4214 | 42.768 | 2018.31 | Close | 81.76963
6314 | 125 | 5 | CC Chg | 00:30:00 | 75:02:04 | 917.7 | 1.8954 | 458.3 | 12.24 | 458.3 | 12.24 | 0 | 0 | 0.801 | 21.39 | 0.801 | 21.39 | 0 | 0 | 2025-12-07 19:15:19 | 1.7393 | 1759.9969 | 47.0029 | 2065.6 | Close | 98.12525
6315 | 125 | 5 | CC Chg | 00:30:34 | 75:02:38 | 917.7 | 1.9001 | 467 | 12.47 | 467 | 12.47 | 0 | 0 | 0.8176 | 21.83 | 0.8176 | 21.83 | 0 | 0 | 2025-12-07 19:15:53 | 1.7436 | 1862.8558 | 49.7499 | 2070.72 | Close | 100 |  | 1
6316 | 126 | 4 | CC DChg | 00:00:00 | 75:02:38 | -14025.3 | 1.6759 | 0 | 0 | 0 | 0 | 0 | 0 | 0 | 0 | 0 | 0 | 0 | 0 | 2025-12-07 19:15:53 | -23.505 | 0 | 0 | 119.5 | Close | 0 |  | 0
6317 | 126 | 4 | CC DChg | 00:00:03 | 75:02:41 | -14025.3 | 1.6034 | 11.7 | 0.31 | 0 | 0 | 11.7 | 0.31 | 0.0191 | 0.51 | 0 | 0 | 0.0191 | 0.51 | 2025-12-07 19:15:56 | -22.4881 | -161.2102 | -4.3053 | 114.34 | Close | 2.5
6318 | 126 | 4 | CC DChg | 00:00:06 | 75:02:44 | -14025.3 | 1.5634 | 23.4 | 0.62 | 0 | 0 | 23.4 | 0.62 | 0.0376 | 1 | 0 | 0 | 0.0376 | 1 | 2025-12-07 19:15:59 | -21.9271 | -292.1935 | -7.8034 | 111.48 | Close | 5
6319 | 126 | 4 | CC DChg | 00:00:09 | 75:02:47 | -14025.3 | 1.5336 | 35.1 | 0.94 | 0 | 0 | 35.1 | 0.94 | 0.0557 | 1.49 | 0 | 0 | 0.0557 | 1.49 | 2025-12-07 19:16:02 | -21.5092 | -392.2062 | -10.4744 | 109.37 | Close | 7.5
6320 | 126 | 4 | CC DChg | 00:00:12 | 75:02:50 | -14025.3 | 1.5088 | 46.8 | 1.25 | 0 | 0 | 46.8 | 1.25 | 0.0734 | 1.96 | 0 | 0 | 0.0734 | 1.96 | 2025-12-07 19:16:05 | -21.1614 | -471.2798 | -12.5861 | 107.58 | Close | 10
6321 | 126 | 4 | CC DChg | 00:00:15 | 75:02:53 | -14025.3 | 1.4859 | 58.4 | 1.56 | 0 | 0 | 58.4 | 1.56 | 0.0909 | 2.43 | 0 | 0 | 0.0909 | 2.43 | 2025-12-07 19:16:08 | -20.8402 | -510.3819 | -13.6304 | 105.95 | Close | 12.5
6322 | 126 | 4 | CC DChg | 00:00:18 | 75:02:56 | -14025.3 | 1.4654 | 70.1 | 1.87 | 0 | 0 | 70.1 | 1.87 | 0.1082 | 2.89 | 0 | 0 | 0.1082 | 2.89 | 2025-12-07 19:16:11 | -20.5527 | -570.1339 | -15.2261 | 104.49 | Close | 15
6323 | 126 | 4 | CC DChg | 00:00:21 | 75:02:59 | -14025.3 | 1.4459 | 81.8 | 2.18 | 0 | 0 | 81.8 | 2.18 | 0.1252 | 3.34 | 0 | 0 | 0.1252 | 3.34 | 2025-12-07 19:16:14 | -20.2792 | -599.3712 | -16.007 | 103.1 | Close | 17.5
6324 | 126 | 4 | CC DChg | 00:00:24 | 75:03:02 | -14025.3 | 1.4282 | 93.5 | 2.5 | 0 | 0 | 93.5 | 2.5 | 0.142 | 3.79 | 0 | 0 | 0.142 | 3.79 | 2025-12-07 19:16:17 | -20.0309 | -660.3242 | -17.6348 | 101.84 | Close | 20
6325 | 126 | 4 | CC DChg | 00:00:27 | 75:03:05 | -14025.3 | 1.4115 | 105.2 | 2.81 | 0 | 0 | 105.2 | 2.81 | 0.1586 | 4.23 | 0 | 0 | 0.1586 | 4.23 | 2025-12-07 19:16:20 | -19.7967 | -699.8656 | -18.6908 | 100.65 | Close | 22.5
6326 | 126 | 4 | CC DChg | 00:00:30 | 75:03:08 | -14025.3 | 1.396 | 116.9 | 3.12 | 0 | 0 | 116.9 | 3.12 | 0.175 | 4.67 | 0 | 0 | 0.175 | 4.67 | 2025-12-07 19:16:23 | -19.5793 | -754.0473 | -20.1378 | 99.54 | Close | 25
6327 | 126 | 4 | CC DChg | 00:00:33 | 75:03:11 | -14025.3 | 1.3811 | 128.6 | 3.43 | 0 | 0 | 128.6 | 3.43 | 0.1912 | 5.11 | 0 | 0 | 0.1912 | 5.11 | 2025-12-07 19:16:26 | -19.3703 | -784.4124 | -20.9487 | 98.48 | Close | 27.5
6328 | 126 | 4 | CC DChg | 00:00:36 | 75:03:14 | -14025.3 | 1.3674 | 140.3 | 3.75 | 0 | 0 | 140.3 | 3.75 | 0.2073 | 5.54 | 0 | 0 | 0.2073 | 5.54 | 2025-12-07 19:16:29 | -19.1782 | -853.12 | -22.7836 | 97.52 | Close | 30
6329 | 126 | 4 | CC DChg | 00:00:39 | 75:03:17 | -14025.3 | 1.3541 | 151.9 | 4.06 | 0 | 0 | 151.9 | 4.06 | 0.2232 | 5.96 | 0 | 0 | 0.2232 | 5.96 | 2025-12-07 19:16:32 | -18.9916 | -878.7769 | -23.4688 | 96.57 | Close | 32.5
6330 | 126 | 4 | CC DChg | 00:00:42 | 75:03:20 | -14025.3 | 1.3414 | 163.6 | 4.37 | 0 | 0 | 163.6 | 4.37 | 0.2389 | 6.38 | 0 | 0 | 0.2389 | 6.38 | 2025-12-07 19:16:35 | -18.8135 | -920.2948 | -24.5776 | 95.66 | Close | 35
6331 | 126 | 4 | CC DChg | 00:00:45 | 75:03:23 | -14025.3 | 1.3293 | 175.3 | 4.68 | 0 | 0 | 175.3 | 4.68 | 0.2545 | 6.8 | 0 | 0 | 0.2545 | 6.8 | 2025-12-07 19:16:38 | -18.6438 | -965.9293 | -25.7964 | 94.79 | Close | 37.5
6332 | 126 | 4 | CC DChg | 00:00:48 | 75:03:26 | -14025.3 | 1.3175 | 187 | 4.99 | 0 | 0 | 187 | 4.99 | 0.27 | 7.21 | 0 | 0 | 0.27 | 7.21 | 2025-12-07 19:16:41 | -18.4783 | -990.4859 | -26.4522 | 93.94 | Close | 40
6333 | 126 | 4 | CC DChg | 00:00:51 | 75:03:29 | -14025.3 | 1.3064 | 198.7 | 5.31 | 0 | 0 | 198.7 | 5.31 | 0.2853 | 7.62 | 0 | 0 | 0.2853 | 7.62 | 2025-12-07 19:16:44 | -18.3226 | -1052.951 | -28.1204 | 93.15 | Close | 42.5
6334 | 126 | 4 | CC DChg | 00:00:54 | 75:03:32 | -14025.3 | 1.2955 | 210.4 | 5.62 | 0 | 0 | 210.4 | 5.62 | 0.3005 | 8.03 | 0 | 0 | 0.3005 | 8.03 | 2025-12-07 19:16:47 | -18.1698 | -1072.2712 | -28.6364 | 92.39 | Close | 45
6335 | 126 | 4 | CC DChg | 00:00:57 | 75:03:35 | -14025.3 | 1.2853 | 222.1 | 5.93 | 0 | 0 | 222.1 | 5.93 | 0.3156 | 8.43 | 0 | 0 | 0.3156 | 8.43 | 2025-12-07 19:16:50 | -18.0267 | -1145.8562 | -30.6015 | 91.65 | Close | 47.5
6336 | 126 | 4 | CC DChg | 00:01:00 | 75:03:38 | -14025.3 | 1.2754 | 233.8 | 6.24 | 0 | 0 | 233.8 | 6.24 | 0.3306 | 8.83 | 0 | 0 | 0.3306 | 8.83 | 2025-12-07 19:16:53 | -17.8879 | -1180.5791 | -31.5289 | 90.94 | Close | 50
6337 | 126 | 4 | CC DChg | 00:01:03 | 75:03:41 | -14025.3 | 1.2661 | 245.4 | 6.55 | 0 | 0 | 245.4 | 6.55 | 0.3454 | 9.22 | 0 | 0 | 0.3454 | 9.22 | 2025-12-07 19:16:56 | -17.7574 | -1256.7455 | -33.563 | 90.28 | Close | 52.5
6338 | 126 | 4 | CC DChg | 00:01:06 | 75:03:44 | -14025.3 | 1.2568 | 257.1 | 6.87 | 0 | 0 | 257.1 | 6.87 | 0.3601 | 9.62 | 0 | 0 | 0.3601 | 9.62 | 2025-12-07 19:16:59 | -17.627 | -1256.7479 | -33.563 | 89.62 | Close | 55
6339 | 126 | 4 | CC DChg | 00:01:09 | 75:03:47 | -14025.3 | 1.2481 | 268.8 | 7.18 | 0 | 0 | 268.8 | 7.18 | 0.3748 | 10.01 | 0 | 0 | 0.3748 | 10.01 | 2025-12-07 19:17:02 | -17.505 | -1343.4202 | -35.8777 | 89.01 | Close | 57.5
6340 | 126 | 4 | CC DChg | 00:01:12 | 75:03:50 | -14025.3 | 1.2394 | 280.5 | 7.49 | 0 | 0 | 280.5 | 7.49 | 0.3893 | 10.4 | 0 | 0 | 0.3893 | 10.4 | 2025-12-07 19:17:05 | -17.3829 | -1343.4176 | -35.8777 | 88.38 | Close | 60
6341 | 126 | 4 | CC DChg | 00:01:15 | 75:03:53 | -14025.3 | 1.2313 | 292.2 | 7.8 | 0 | 0 | 292.2 | 7.8 | 0.4038 | 10.78 | 0 | 0 | 0.4038 | 10.78 | 2025-12-07 19:17:08 | -17.2693 | -1442.9328 | -38.5353 | 87.8 | Close | 62.5
6342 | 126 | 4 | CC DChg | 00:01:18 | 75:03:56 | -14025.3 | 1.2236 | 303.9 | 8.12 | 0 | 0 | 303.9 | 8.12 | 0.4181 | 11.17 | 0 | 0 | 0.4181 | 11.17 | 2025-12-07 19:17:11 | -17.1613 | -1517.8846 | -40.537 | 87.25 | Close | 65
6343 | 126 | 4 | CC DChg | 00:01:21 | 75:03:59 | -14025.3 | 1.2165 | 315.6 | 8.43 | 0 | 0 | 315.6 | 8.43 | 0.4324 | 11.55 | 0 | 0 | 0.4324 | 11.55 | 2025-12-07 19:17:14 | -17.0618 | -1646.1659 | -43.9629 | 86.74 | Close | 67.50001
6344 | 126 | 4 | CC DChg | 00:01:24 | 75:04:02 | -14025.3 | 1.2093 | 327.3 | 8.74 | 0 | 0 | 327.3 | 8.74 | 0.4465 | 11.93 | 0 | 0 | 0.4465 | 11.93 | 2025-12-07 19:17:17 | -16.9608 | -1623.2932 | -43.3521 | 86.23 | Close | 70
6345 | 126 | 4 | CC DChg | 00:01:27 | 75:04:05 | -14025.3 | 1.2025 | 338.9 | 9.05 | 0 | 0 | 338.9 | 9.05 | 0.4606 | 12.3 | 0 | 0 | 0.4606 | 12.3 | 2025-12-07 19:17:20 | -16.8654 | -1718.7908 | -45.9025 | 85.75 | Close | 72.50001
6346 | 126 | 4 | CC DChg | 00:01:30 | 75:04:08 | -14025.3 | 1.196 | 350.6 | 9.36 | 0 | 0 | 350.6 | 9.36 | 0.4746 | 12.68 | 0 | 0 | 0.4746 | 12.68 | 2025-12-07 19:17:23 | -16.7742 | -1798.1094 | -48.0208 | 85.3 | Close | 75
6347 | 126 | 4 | CC DChg | 00:01:33 | 75:04:11 | -14025.3 | 1.1898 | 362.3 | 9.68 | 0 | 0 | 362.3 | 9.68 | 0.4886 | 13.05 | 0 | 0 | 0.4886 | 13.05 | 2025-12-07 19:17:26 | -16.6873 | -1885.1183 | -50.3445 | 84.84 | Close | 77.5
6348 | 126 | 4 | CC DChg | 00:01:36 | 75:04:14 | -14025.3 | 1.1839 | 374 | 9.99 | 0 | 0 | 374 | 9.99 | 0.5025 | 13.42 | 0 | 0 | 0.5025 | 13.42 | 2025-12-07 19:17:29 | -16.6045 | -1980.9718 | -52.9044 | 84.42 | Close | 80
6349 | 126 | 4 | CC DChg | 00:01:39 | 75:04:17 | -14025.3 | 1.178 | 385.7 | 10.3 | 0 | 0 | 385.7 | 10.3 | 0.5163 | 13.79 | 0 | 0 | 0.5163 | 13.79 | 2025-12-07 19:17:32 | -16.5218 | -1980.9718 | -52.9044 | 84 | Close | 82.49999
6350 | 126 | 4 | CC DChg | 00:01:42 | 75:04:20 | -14025.3 | 1.1724 | 397.4 | 10.61 | 0 | 0 | 397.4 | 10.61 | 0.53 | 14.15 | 0 | 0 | 0.53 | 14.15 | 2025-12-07 19:17:35 | -16.4432 | -2087.1032 | -55.7387 | 83.6 | Close | 85
6351 | 126 | 4 | CC DChg | 00:01:45 | 75:04:23 | -14025.3 | 1.1669 | 409.1 | 10.92 | 0 | 0 | 409.1 | 10.92 | 0.5437 | 14.52 | 0 | 0 | 0.5437 | 14.52 | 2025-12-07 19:17:38 | -16.3661 | -2125.0424 | -56.7519 | 83.21 | Close | 87.5
6352 | 126 | 4 | CC DChg | 00:01:48 | 75:04:26 | -14025.3 | 1.1625 | 420.8 | 11.24 | 0 | 0 | 420.8 | 11.24 | 0.5573 | 14.88 | 0 | 0 | 0.5573 | 14.88 | 2025-12-07 19:17:41 | -16.3044 | -2656.3131 | -70.9402 | 82.89 | Close | 90.00001
6353 | 126 | 4 | CC DChg | 00:01:51 | 75:04:29 | -14025.3 | 1.1579 | 432.4 | 11.55 | 0 | 0 | 432.4 | 11.55 | 0.5708 | 15.24 | 0 | 0 | 0.5708 | 15.24 | 2025-12-07 19:17:44 | -16.2399 | -2540.8019 | -67.8553 | 82.57 | Close | 92.5
6354 | 126 | 4 | CC DChg | 00:01:54 | 75:04:32 | -14025.3 | 1.1542 | 444.1 | 11.86 | 0 | 0 | 444.1 | 11.86 | 0.5843 | 15.61 | 0 | 0 | 0.5843 | 15.61 | 2025-12-07 19:17:47 | -16.188 | -3158.8589 | -84.3613 | 82.32 | Close | 95
6355 | 126 | 4 | CC DChg | 00:01:57 | 75:04:35 | -14025.3 | 1.1501 | 455.8 | 12.17 | 0 | 0 | 455.8 | 12.17 | 0.5978 | 15.97 | 0 | 0 | 0.5978 | 15.97 | 2025-12-07 19:17:50 | -16.1305 | -2850.6667 | -76.1307 | 82.01 | Close | 97.5
6356 | 126 | 4 | CC DChg | 00:02:00 | 75:04:38 | -14025.3 | 1.147 | 467.5 | 12.49 | 0 | 0 | 467.5 | 12.49 | 0.6112 | 16.32 | 0 | 0 | 0.6112 | 16.32 | 2025-12-07 19:17:53 | -16.087 | -3770.2366 | -100.6889 | 81.8 | Close | 100 |  | 1
6357 | 126 | 5 | CC Chg | 00:00:00 | 75:04:38 | 0 | 1.3578 | 0 | 0 | 0 | 0 | 0 | 0 | 0 | 0 | 0 | 0 | 0 | 0 | 2025-12-07 19:17:53 | 0 | 0 | 0 | 0 | Close | 0 |  | 0
6358 | 126 | 5 | CC Chg | 00:05:00 | 75:09:38 | 911.5 | 1.6505 | 76.3 | 2.04 | 76.3 | 2.04 | 0 | 0 | 0.1218 | 3.25 | 0.1218 | 3.25 | 0 | 0 | 2025-12-07 19:22:53 | 1.5043 | 260.5379 | 6.958 | 1810.96 | Close | 16.33703
6359 | 126 | 5 | CC Chg | 00:10:00 | 75:14:38 | 911.5 | 1.7038 | 152.6 | 4.08 | 152.6 | 4.08 | 0 | 0 | 0.2498 | 6.67 | 0.2498 | 6.67 | 0 | 0 | 2025-12-07 19:27:53 | 1.5529 | 1432.6214 | 38.26 | 1869.66 | Close | 32.69533
6360 | 126 | 5 | CC Chg | 00:15:00 | 75:19:38 | 911.5 | 1.7553 | 229 | 6.12 | 229 | 6.12 | 0 | 0 | 0.382 | 10.2 | 0.382 | 10.2 | 0 | 0 | 2025-12-07 19:32:53 | 1.5999 | 1482.9644 | 39.6044 | 1925.94 | Close | 49.05662
6361 | 126 | 5 | CC Chg | 00:20:00 | 75:24:38 | 917.7 | 1.8043 | 305.4 | 8.16 | 305.4 | 8.16 | 0 | 0 | 0.5179 | 13.83 | 0.5179 | 13.83 | 0 | 0 | 2025-12-07 19:37:53 | 1.6557 | 1558.9664 | 41.6342 | 1966.33 | Close | 65.42149
6362 | 126 | 5 | CC Chg | 00:25:00 | 75:29:38 | 911.5 | 1.852 | 381.7 | 10.19 | 381.7 | 10.19 | 0 | 0 | 0.6575 | 17.56 | 0.6575 | 17.56 | 0 | 0 | 2025-12-07 19:42:53 | 1.688 | 1600.7901 | 42.7511 | 2032.04 | Close | 81.77957
6363 | 126 | 5 | CC Chg | 00:30:00 | 75:34:38 | 917.7 | 1.8954 | 458.1 | 12.23 | 458.1 | 12.23 | 0 | 0 | 0.8006 | 21.38 | 0.8006 | 21.38 | 0 | 0 | 2025-12-07 19:47:53 | 1.7393 | 1759.1767 | 46.981 | 2065.82 | Close | 98.13563
6364 | 126 | 5 | CC Chg | 00:30:34 | 75:35:12 | 911.5 | 1.9001 | 466.8 | 12.47 | 466.8 | 12.47 | 0 | 0 | 0.8171 | 21.82 | 0.8171 | 21.82 | 0 | 0 | 2025-12-07 19:48:27 | 1.7318 | 1851.6312 | 49.4502 | 2084.81 | Close | 100 |  | 1
6365 | 127 | 4 | CC DChg | 00:00:00 | 75:35:12 | -14022.2 | 1.6821 | 0 | 0 | 0 | 0 | 0 | 0 | 0 | 0 | 0 | 0 | 0 | 0 | 2025-12-07 19:48:27 | -23.5867 | 0 | 0 | 119.97 | Close | 0 |  | 0
6366 | 127 | 4 | CC DChg | 00:00:03 | 75:35:15 | -14025.3 | 1.6031 | 11.7 | 0.31 | 0 | 0 | 11.7 | 0.31 | 0.0191 | 0.51 | 0 | 0 | 0.0191 | 0.51 | 2025-12-07 19:48:30 | -22.4839 | -147.9439 | -3.951 | 114.31 | Close | 2.499964
6367 | 127 | 4 | CC DChg | 00:00:06 | 75:35:18 | -14025.3 | 1.5631 | 23.4 | 0.62 | 0 | 0 | 23.4 | 0.62 | 0.0376 | 1 | 0 | 0 | 0.0376 | 1 | 2025-12-07 19:48:33 | -21.9229 | -292.1935 | -7.8034 | 111.46 | Close | 4.999965
6368 | 127 | 4 | CC DChg | 00:00:09 | 75:35:21 | -14025.3 | 1.5333 | 35.1 | 0.94 | 0 | 0 | 35.1 | 0.94 | 0.0557 | 1.49 | 0 | 0 | 0.0557 | 1.49 | 2025-12-07 19:48:36 | -21.505 | -392.2062 | -10.4744 | 109.35 | Close | 7.499967
6369 | 127 | 4 | CC DChg | 00:00:12 | 75:35:24 | -14025.3 | 1.5082 | 46.8 | 1.25 | 0 | 0 | 46.8 | 1.25 | 0.0734 | 1.96 | 0 | 0 | 0.0734 | 1.96 | 2025-12-07 19:48:39 | -21.1529 | -465.647 | -12.4357 | 107.54 | Close | 9.999967
6370 | 127 | 4 | CC DChg | 00:00:15 | 75:35:27 | -14025.3 | 1.4856 | 58.4 | 1.56 | 0 | 0 | 58.4 | 1.56 | 0.0909 | 2.43 | 0 | 0 | 0.0909 | 2.43 | 2025-12-07 19:48:42 | -20.836 | -517.1568 | -13.8113 | 105.94 | Close | 12.49997
6371 | 127 | 4 | CC DChg | 00:00:18 | 75:35:30 | -14025.3 | 1.4645 | 70.1 | 1.87 | 0 | 0 | 70.1 | 1.87 | 0.1082 | 2.89 | 0 | 0 | 0.1082 | 2.89 | 2025-12-07 19:48:45 | -20.54 | -553.9213 | -14.7932 | 104.43 | Close | 14.99997
6372 | 127 | 4 | CC DChg | 00:00:21 | 75:35:33 | -14025.3 | 1.4453 | 81.8 | 2.18 | 0 | 0 | 81.8 | 2.18 | 0.1252 | 3.34 | 0 | 0 | 0.1252 | 3.34 | 2025-12-07 19:48:48 | -20.2708 | -608.737 | -16.2571 | 103.05 | Close | 17.49997
6373 | 127 | 4 | CC DChg | 00:00:24 | 75:35:36 | -14025.3 | 1.4276 | 93.5 | 2.5 | 0 | 0 | 93.5 | 2.5 | 0.1419 | 3.79 | 0 | 0 | 0.1419 | 3.79 | 2025-12-07 19:48:51 | -20.0225 | -660.3242 | -17.6348 | 101.79 | Close | 19.99997
6374 | 127 | 4 | CC DChg | 00:00:27 | 75:35:39 | -14025.3 | 1.4109 | 105.2 | 2.81 | 0 | 0 | 105.2 | 2.81 | 0.1585 | 4.23 | 0 | 0 | 0.1585 | 4.23 | 2025-12-07 19:48:54 | -19.7883 | -699.8643 | -18.6908 | 100.6 | Close | 22.49997
6375 | 127 | 4 | CC DChg | 00:00:30 | 75:35:42 | -14025.3 | 1.3953 | 116.9 | 3.12 | 0 | 0 | 116.9 | 3.12 | 0.1749 | 4.67 | 0 | 0 | 0.1749 | 4.67 | 2025-12-07 19:48:57 | -19.5695 | -749.2144 | -20.0087 | 99.49 | Close | 24.99997
6376 | 127 | 4 | CC DChg | 00:00:33 | 75:35:45 | -14025.3 | 1.3808 | 128.6 | 3.43 | 0 | 0 | 128.6 | 3.43 | 0.1911 | 5.1 | 0 | 0 | 0.1911 | 5.1 | 2025-12-07 19:49:00 | -19.3661 | -806.0513 | -21.5266 | 98.46 | Close | 27.49998
6377 | 127 | 4 | CC DChg | 00:00:36 | 75:35:48 | -14025.3 | 1.3665 | 140.3 | 3.75 | 0 | 0 | 140.3 | 3.75 | 0.2072 | 5.53 | 0 | 0 | 0.2072 | 5.53 | 2025-12-07 19:49:03 | -19.1656 | -817.3248 | -21.8277 | 97.44 | Close | 29.99998
6378 | 127 | 4 | CC DChg | 00:00:39 | 75:35:51 | -14025.3 | 1.3535 | 151.9 | 4.06 | 0 | 0 | 151.9 | 4.06 | 0.2231 | 5.96 | 0 | 0 | 0.2231 | 5.96 | 2025-12-07 19:49:06 | -18.9832 | -899.0564 | -24.0104 | 96.53 | Close | 32.49998
6379 | 127 | 4 | CC DChg | 00:00:42 | 75:35:54 | -14025.3 | 1.3408 | 163.6 | 4.37 | 0 | 0 | 163.6 | 4.37 | 0.2388 | 6.38 | 0 | 0 | 0.2388 | 6.38 | 2025-12-07 19:49:09 | -18.8051 | -920.2948 | -24.5776 | 95.61 | Close | 34.99998
6380 | 127 | 4 | CC DChg | 00:00:45 | 75:35:57 | -14025.3 | 1.3287 | 175.3 | 4.68 | 0 | 0 | 175.3 | 4.68 | 0.2544 | 6.79 | 0 | 0 | 0.2544 | 6.79 | 2025-12-07 19:49:12 | -18.6354 | -965.9293 | -25.7964 | 94.76 | Close | 37.49998
6381 | 127 | 4 | CC DChg | 00:00:48 | 75:36:00 | -14025.3 | 1.3169 | 187 | 4.99 | 0 | 0 | 187 | 4.99 | 0.2699 | 7.21 | 0 | 0 | 0.2699 | 7.21 | 2025-12-07 19:49:15 | -18.4699 | -990.4859 | -26.4522 | 93.9 | Close | 39.99998
6382 | 127 | 4 | CC DChg | 00:00:51 | 75:36:03 | -14025.3 | 1.3058 | 198.7 | 5.31 | 0 | 0 | 198.7 | 5.31 | 0.2852 | 7.62 | 0 | 0 | 0.2852 | 7.62 | 2025-12-07 19:49:18 | -18.3142 | -1052.951 | -28.1204 | 93.11 | Close | 42.49998
6383 | 127 | 4 | CC DChg | 00:00:54 | 75:36:06 | -14025.3 | 1.2949 | 210.4 | 5.62 | 0 | 0 | 210.4 | 5.62 | 0.3004 | 8.02 | 0 | 0 | 0.3004 | 8.02 | 2025-12-07 19:49:21 | -18.1613 | -1072.2691 | -28.6363 | 92.33 | Close | 44.99998
6384 | 127 | 4 | CC DChg | 00:00:57 | 75:36:09 | -14025.3 | 1.2847 | 222.1 | 5.93 | 0 | 0 | 222.1 | 5.93 | 0.3155 | 8.43 | 0 | 0 | 0.3155 | 8.43 | 2025-12-07 19:49:24 | -18.0183 | -1145.8584 | -30.6016 | 91.61 | Close | 47.49999
6385 | 127 | 4 | CC DChg | 00:01:00 | 75:36:12 | -14025.3 | 1.2748 | 233.8 | 6.24 | 0 | 0 | 233.8 | 6.24 | 0.3304 | 8.82 | 0 | 0 | 0.3304 | 8.82 | 2025-12-07 19:49:27 | -17.8794 | -1180.5791 | -31.5289 | 90.9 | Close | 49.99999
6386 | 127 | 4 | CC DChg | 00:01:03 | 75:36:15 | -14025.3 | 1.2651 | 245.4 | 6.55 | 0 | 0 | 245.4 | 6.55 | 0.3453 | 9.22 | 0 | 0 | 0.3453 | 9.22 | 2025-12-07 19:49:30 | -17.7434 | -1204.921 | -32.1789 | 90.21 | Close | 52.49999
6387 | 127 | 4 | CC DChg | 00:01:06 | 75:36:18 | -14025.3 | 1.2562 | 257.1 | 6.87 | 0 | 0 | 257.1 | 6.87 | 0.36 | 9.61 | 0 | 0 | 0.36 | 9.61 | 2025-12-07 19:49:33 | -17.6186 | -1313.2285 | -35.0714 | 89.57 | Close | 54.99998
6388 | 127 | 4 | CC DChg | 00:01:09 | 75:36:21 | -14025.3 | 1.2472 | 268.8 | 7.18 | 0 | 0 | 268.8 | 7.18 | 0.3746 | 10.01 | 0 | 0 | 0.3746 | 10.01 | 2025-12-07 19:49:36 | -17.4923 | -1298.6395 | -34.6818 | 88.93 | Close | 57.49999
6389 | 127 | 4 | CC DChg | 00:01:12 | 75:36:24 | -14025.3 | 1.2388 | 280.5 | 7.49 | 0 | 0 | 280.5 | 7.49 | 0.3892 | 10.39 | 0 | 0 | 0.3892 | 10.39 | 2025-12-07 19:49:39 | -17.3745 | -1391.3968 | -37.159 | 88.33 | Close | 59.99999
6390 | 127 | 4 | CC DChg | 00:01:15 | 75:36:27 | -14025.3 | 1.2307 | 292.2 | 7.8 | 0 | 0 | 292.2 | 7.8 | 0.4036 | 10.78 | 0 | 0 | 0.4036 | 10.78 | 2025-12-07 19:49:42 | -17.2609 | -1442.9328 | -38.5353 | 87.76 | Close | 62.49999
6391 | 127 | 4 | CC DChg | 00:01:18 | 75:36:30 | -14025.3 | 1.223 | 303.9 | 8.12 | 0 | 0 | 303.9 | 8.12 | 0.4179 | 11.16 | 0 | 0 | 0.4179 | 11.16 | 2025-12-07 19:49:45 | -17.1529 | -1517.8874 | -40.5371 | 87.22 | Close | 64.99999
6392 | 127 | 4 | CC DChg | 00:01:21 | 75:36:33 | -14025.3 | 1.2162 | 315.6 | 8.43 | 0 | 0 | 315.6 | 8.43 | 0.4322 | 11.54 | 0 | 0 | 0.4322 | 11.54 | 2025-12-07 19:49:48 | -17.0576 | -1718.7843 | -45.9023 | 86.72 | Close | 67.49999
6393 | 127 | 4 | CC DChg | 00:01:24 | 75:36:36 | -14025.3 | 1.209 | 327.3 | 8.74 | 0 | 0 | 327.3 | 8.74 | 0.4464 | 11.92 | 0 | 0 | 0.4464 | 11.92 | 2025-12-07 19:49:51 | -16.9566 | -1623.2994 | -43.3523 | 86.21 | Close | 69.99999
6394 | 127 | 4 | CC DChg | 00:01:27 | 75:36:39 | -14025.3 | 1.2022 | 338.9 | 9.05 | 0 | 0 | 338.9 | 9.05 | 0.4604 | 12.3 | 0 | 0 | 0.4604 | 12.3 | 2025-12-07 19:49:54 | -16.8612 | -1718.7843 | -45.9023 | 85.72 | Close | 72.49999
6395 | 127 | 4 | CC DChg | 00:01:30 | 75:36:42 | -14025.3 | 1.1957 | 350.6 | 9.36 | 0 | 0 | 350.6 | 9.36 | 0.4745 | 12.67 | 0 | 0 | 0.4745 | 12.67 | 2025-12-07 19:49:57 | -16.77 | -1798.1162 | -48.021 | 85.27 | Close | 75
6396 | 127 | 4 | CC DChg | 00:01:33 | 75:36:45 | -14025.3 | 1.1895 | 362.3 | 9.68 | 0 | 0 | 362.3 | 9.68 | 0.4884 | 13.04 | 0 | 0 | 0.4884 | 13.04 | 2025-12-07 19:50:00 | -16.6831 | -1885.1183 | -50.3445 | 84.82 | Close | 77.5
6397 | 127 | 4 | CC DChg | 00:01:36 | 75:36:48 | -14025.3 | 1.1833 | 374 | 9.99 | 0 | 0 | 374 | 9.99 | 0.5023 | 13.41 | 0 | 0 | 0.5023 | 13.41 | 2025-12-07 19:50:03 | -16.5961 | -1885.1183 | -50.3445 | 84.38 | Close | 80
6398 | 127 | 4 | CC DChg | 00:01:39 | 75:36:51 | -14025.3 | 1.1774 | 385.7 | 10.3 | 0 | 0 | 385.7 | 10.3 | 0.5161 | 13.78 | 0 | 0 | 0.5161 | 13.78 | 2025-12-07 19:50:06 | -16.5134 | -1980.9718 | -52.9044 | 83.96 | Close | 82.5
6399 | 127 | 4 | CC DChg | 00:01:42 | 75:36:54 | -14025.3 | 1.1718 | 397.4 | 10.61 | 0 | 0 | 397.4 | 10.61 | 0.5298 | 14.15 | 0 | 0 | 0.5298 | 14.15 | 2025-12-07 19:50:09 | -16.4348 | -2087.1032 | -55.7387 | 83.55 | Close | 85
6400 | 127 | 4 | CC DChg | 00:01:45 | 75:36:57 | -14025.3 | 1.1666 | 409.1 | 10.92 | 0 | 0 | 409.1 | 10.92 | 0.5434 | 14.51 | 0 | 0 | 0.5434 | 14.51 | 2025-12-07 19:50:12 | -16.3619 | -2247.6325 | -60.0259 | 83.18 | Close | 87.49999
6401 | 127 | 4 | CC DChg | 00:01:48 | 75:37:00 | -14025.3 | 1.1619 | 420.8 | 11.24 | 0 | 0 | 420.8 | 11.24 | 0.557 | 14.88 | 0 | 0 | 0.557 | 14.88 | 2025-12-07 19:50:15 | -16.296 | -2486.7612 | -66.4121 | 82.85 | Close | 90
6402 | 127 | 4 | CC DChg | 00:01:51 | 75:37:03 | -14025.3 | 1.1573 | 432.4 | 11.55 | 0 | 0 | 432.4 | 11.55 | 0.5706 | 15.24 | 0 | 0 | 0.5706 | 15.24 | 2025-12-07 19:50:18 | -16.2315 | -2540.8116 | -67.8556 | 82.52 | Close | 92.5
6403 | 127 | 4 | CC DChg | 00:01:54 | 75:37:06 | -14025.3 | 1.1535 | 444.1 | 11.86 | 0 | 0 | 444.1 | 11.86 | 0.5841 | 15.6 | 0 | 0 | 0.5841 | 15.6 | 2025-12-07 19:50:21 | -16.1782 | -3075.731 | -82.1413 | 82.27 | Close | 95.00001
6404 | 127 | 4 | CC DChg | 00:01:57 | 75:37:09 | -14025.3 | 1.1495 | 455.8 | 12.17 | 0 | 0 | 455.8 | 12.17 | 0.5976 | 15.96 | 0 | 0 | 0.5976 | 15.96 | 2025-12-07 19:50:24 | -16.1221 | -2921.9333 | -78.0339 | 81.97 | Close | 97.50001
6405 | 127 | 4 | CC DChg | 00:02:00 | 75:37:12 | -14025.3 | 1.1464 | 467.5 | 12.49 | 0 | 0 | 467.5 | 12.49 | 0.611 | 16.32 | 0 | 0 | 0.611 | 16.32 | 2025-12-07 19:50:27 | -16.0786 | -3770.2222 | -100.6885 | 81.75 | Close | 100 |  | 1
6406 | 127 | 5 | CC Chg | 00:00:00 | 75:37:12 | 0 | 1.356 | 0 | 0 | 0 | 0 | 0 | 0 | 0 | 0 | 0 | 0 | 0 | 0 | 2025-12-07 19:50:27 | 0 | 0 | 0 | 0 | Close | 0 |  | 0
6407 | 127 | 5 | CC Chg | 00:05:00 | 75:42:12 | 911.5 | 1.6505 | 76.3 | 2.04 | 76.3 | 2.04 | 0 | 0 | 0.1217 | 3.25 | 0.1217 | 3.25 | 0 | 0 | 2025-12-07 19:55:27 | 1.5043 | 258.9206 | 6.9148 | 1810.96 | Close | 16.34266
6408 | 127 | 5 | CC Chg | 00:10:00 | 75:47:12 | 911.5 | 1.7038 | 152.6 | 4.08 | 152.6 | 4.08 | 0 | 0 | 0.2498 | 6.67 | 0.2498 | 6.67 | 0 | 0 | 2025-12-07 20:00:27 | 1.5529 | 1432.6471 | 38.2606 | 1869.44 | Close | 32.70846
6409 | 127 | 5 | CC Chg | 00:15:00 | 75:52:12 | 917.7 | 1.7553 | 229 | 6.12 | 229 | 6.12 | 0 | 0 | 0.3819 | 10.2 | 0.3819 | 10.2 | 0 | 0 | 2025-12-07 20:05:27 | 1.6108 | 1482.8276 | 39.6008 | 1912.93 | Close | 49.07545
6410 | 127 | 5 | CC Chg | 00:20:00 | 75:57:12 | 911.5 | 1.8043 | 305.4 | 8.15 | 305.4 | 8.15 | 0 | 0 | 0.5179 | 13.83 | 0.5179 | 13.83 | 0 | 0 | 2025-12-07 20:10:27 | 1.6445 | 1558.6472 | 41.6256 | 1979.7 | Close | 65.44417
6411 | 127 | 5 | CC Chg | 00:25:00 | 76:02:12 | 917.7 | 1.852 | 381.7 | 10.19 | 381.7 | 10.19 | 0 | 0 | 0.6575 | 17.56 | 0.6575 | 17.56 | 0 | 0 | 2025-12-07 20:15:27 | 1.6995 | 1600.7785 | 42.7508 | 2018.31 | Close | 81.80934
6412 | 127 | 5 | CC Chg | 00:30:00 | 76:07:12 | 917.7 | 1.8954 | 458.1 | 12.23 | 458.1 | 12.23 | 0 | 0 | 0.8006 | 21.38 | 0.8006 | 21.38 | 0 | 0 | 2025-12-07 20:20:27 | 1.7393 | 1759.7757 | 46.997 | 2065.6 | Close | 98.17818
6413 | 127 | 5 | CC Chg | 00:30:33 | 76:07:46 | 911.5 | 1.9001 | 466.6 | 12.46 | 466.6 | 12.46 | 0 | 0 | 0.8167 | 21.81 | 0.8167 | 21.81 | 0 | 0 | 2025-12-07 20:21:01 | 1.7318 | 1808.5768 | 48.3003 | 2084.81 | Close | 100 |  | 1
6414 | 128 | 4 | CC DChg | 00:00:00 | 76:07:46 | -14025.3 | 1.6787 | 0 | 0 | 0 | 0 | 0 | 0 | 0 | 0 | 0 | 0 | 0 | 0 | 2025-12-07 20:21:01 | -23.5443 | 0 | 0 | 119.7 | Close | 0 |  | 0
6415 | 128 | 4 | CC DChg | 00:00:03 | 76:07:49 | -14025.3 | 1.6031 | 11.7 | 0.31 | 0 | 0 | 11.7 | 0.31 | 0.0191 | 0.51 | 0 | 0 | 0.0191 | 0.51 | 2025-12-07 20:21:04 | -22.4839 | -154.5998 | -4.1288 | 114.32 | Close | 2.5
6416 | 128 | 4 | CC DChg | 00:00:06 | 76:07:52 | -14025.3 | 1.5631 | 23.4 | 0.62 | 0 | 0 | 23.4 | 0.62 | 0.0376 | 1 | 0 | 0 | 0.0376 | 1 | 2025-12-07 20:21:07 | -21.9229 | -292.1935 | -7.8034 | 111.46 | Close | 5
6417 | 128 | 4 | CC DChg | 00:00:09 | 76:07:55 | -14025.3 | 1.533 | 35.1 | 0.94 | 0 | 0 | 35.1 | 0.94 | 0.0557 | 1.49 | 0 | 0 | 0.0557 | 1.49 | 2025-12-07 20:21:10 | -21.5008 | -388.2972 | -10.37 | 109.31 | Close | 7.5
6418 | 128 | 4 | CC DChg | 00:00:12 | 76:07:58 | -14025.3 | 1.5079 | 46.8 | 1.25 | 0 | 0 | 46.8 | 1.25 | 0.0734 | 1.96 | 0 | 0 | 0.0734 | 1.96 | 2025-12-07 20:21:13 | -21.1487 | -465.647 | -12.4357 | 107.53 | Close | 10
6419 | 128 | 4 | CC DChg | 00:00:15 | 76:08:01 | -14025.3 | 1.4853 | 58.4 | 1.56 | 0 | 0 | 58.4 | 1.56 | 0.0909 | 2.43 | 0 | 0 | 0.0909 | 2.43 | 2025-12-07 20:21:16 | -20.8318 | -517.1568 | -13.8113 | 105.91 | Close | 12.5
6420 | 128 | 4 | CC DChg | 00:00:18 | 76:08:04 | -14025.3 | 1.4642 | 70.1 | 1.87 | 0 | 0 | 70.1 | 1.87 | 0.1081 | 2.89 | 0 | 0 | 0.1081 | 2.89 | 2025-12-07 20:21:19 | -20.5358 | -553.9215 | -14.7932 | 104.4 | Close | 15
6421 | 128 | 4 | CC DChg | 00:00:21 | 76:08:07 | -14025.3 | 1.445 | 81.8 | 2.18 | 0 | 0 | 81.8 | 2.18 | 0.1251 | 3.34 | 0 | 0 | 0.1251 | 3.34 | 2025-12-07 20:21:22 | -20.2665 | -608.7364 | -16.2571 | 103.04 | Close | 17.5
6422 | 128 | 4 | CC DChg | 00:00:24 | 76:08:10 | -14025.3 | 1.4273 | 93.5 | 2.5 | 0 | 0 | 93.5 | 2.5 | 0.1419 | 3.79 | 0 | 0 | 0.1419 | 3.79 | 2025-12-07 20:21:25 | -20.0183 | -660.3242 | -17.6348 | 101.77 | Close | 20
6423 | 128 | 4 | CC DChg | 00:00:27 | 76:08:13 | -14025.3 | 1.4109 | 105.2 | 2.81 | 0 | 0 | 105.2 | 2.81 | 0.1585 | 4.23 | 0 | 0 | 0.1585 | 4.23 | 2025-12-07 20:21:28 | -19.7883 | -712.668 | -19.0327 | 100.62 | Close | 22.5
6424 | 128 | 4 | CC DChg | 00:00:30 | 76:08:16 | -14025.3 | 1.395 | 116.9 | 3.12 | 0 | 0 | 116.9 | 3.12 | 0.1749 | 4.67 | 0 | 0 | 0.1749 | 4.67 | 2025-12-07 20:21:31 | -19.5653 | -735.0776 | -19.6312 | 99.47 | Close | 25
6425 | 128 | 4 | CC DChg | 00:00:33 | 76:08:19 | -14025.3 | 1.3805 | 128.6 | 3.43 | 0 | 0 | 128.6 | 3.43 | 0.1911 | 5.1 | 0 | 0 | 0.1911 | 5.1 | 2025-12-07 20:21:34 | -19.3619 | -806.0513 | -21.5266 | 98.44 | Close | 27.5
6426 | 128 | 4 | CC DChg | 00:00:36 | 76:08:22 | -14025.3 | 1.3665 | 140.3 | 3.75 | 0 | 0 | 140.3 | 3.75 | 0.2072 | 5.53 | 0 | 0 | 0.2072 | 5.53 | 2025-12-07 20:21:37 | -19.1656 | -834.8389 | -22.2954 | 97.44 | Close | 30
6427 | 128 | 4 | CC DChg | 00:00:39 | 76:08:25 | -14025.3 | 1.3535 | 151.9 | 4.06 | 0 | 0 | 151.9 | 4.06 | 0.2231 | 5.96 | 0 | 0 | 0.2231 | 5.96 | 2025-12-07 20:21:40 | -18.9832 | -899.0564 | -24.0104 | 96.51 | Close | 32.5
6428 | 128 | 4 | CC DChg | 00:00:42 | 76:08:28 | -14025.3 | 1.3405 | 163.6 | 4.37 | 0 | 0 | 163.6 | 4.37 | 0.2388 | 6.38 | 0 | 0 | 0.2388 | 6.38 | 2025-12-07 20:21:43 | -18.8009 | -899.0573 | -24.0105 | 95.58 | Close | 35
6429 | 128 | 4 | CC DChg | 00:00:45 | 76:08:31 | -14025.3 | 1.3284 | 175.3 | 4.68 | 0 | 0 | 175.3 | 4.68 | 0.2544 | 6.79 | 0 | 0 | 0.2544 | 6.79 | 2025-12-07 20:21:46 | -18.6312 | -965.9293 | -25.7964 | 94.74 | Close | 37.5
6430 | 128 | 4 | CC DChg | 00:00:48 | 76:08:34 | -14025.3 | 1.3166 | 187 | 4.99 | 0 | 0 | 187 | 4.99 | 0.2698 | 7.21 | 0 | 0 | 0.2698 | 7.21 | 2025-12-07 20:21:49 | -18.4657 | -990.4859 | -26.4522 | 93.88 | Close | 40
6431 | 128 | 4 | CC DChg | 00:00:51 | 76:08:37 | -14025.3 | 1.3054 | 198.7 | 5.31 | 0 | 0 | 198.7 | 5.31 | 0.2852 | 7.62 | 0 | 0 | 0.2852 | 7.62 | 2025-12-07 20:21:52 | -18.3086 | -1043.5496 | -27.8693 | 93.08 | Close | 42.5
6432 | 128 | 4 | CC DChg | 00:00:54 | 76:08:40 | -14025.3 | 1.2946 | 210.4 | 5.62 | 0 | 0 | 210.4 | 5.62 | 0.3003 | 8.02 | 0 | 0 | 0.3003 | 8.02 | 2025-12-07 20:21:55 | -18.1571 | -1082.1996 | -28.9015 | 92.33 | Close | 45
6433 | 128 | 4 | CC DChg | 00:00:57 | 76:08:43 | -14025.3 | 1.2841 | 222.1 | 5.93 | 0 | 0 | 222.1 | 5.93 | 0.3154 | 8.42 | 0 | 0 | 0.3154 | 8.42 | 2025-12-07 20:21:58 | -18.0099 | -1113.1175 | -29.7272 | 91.58 | Close | 47.5
6434 | 128 | 4 | CC DChg | 00:01:00 | 76:08:46 | -14025.3 | 1.2741 | 233.8 | 6.24 | 0 | 0 | 233.8 | 6.24 | 0.3304 | 8.82 | 0 | 0 | 0.3304 | 8.82 | 2025-12-07 20:22:01 | -17.8696 | -1168.7733 | -31.2136 | 90.85 | Close | 50
6435 | 128 | 4 | CC DChg | 00:01:03 | 76:08:49 | -14025.3 | 1.2648 | 245.4 | 6.55 | 0 | 0 | 245.4 | 6.55 | 0.3452 | 9.22 | 0 | 0 | 0.3452 | 9.22 | 2025-12-07 20:22:04 | -17.7392 | -1256.7455 | -33.563 | 90.2 | Close | 52.5
6436 | 128 | 4 | CC DChg | 00:01:06 | 76:08:52 | -14025.3 | 1.2552 | 257.1 | 6.87 | 0 | 0 | 257.1 | 6.87 | 0.3599 | 9.61 | 0 | 0 | 0.3599 | 9.61 | 2025-12-07 20:22:07 | -17.6045 | -1217.4745 | -32.5142 | 89.5 | Close | 55
6437 | 128 | 4 | CC DChg | 00:01:09 | 76:08:55 | -14025.3 | 1.2465 | 268.8 | 7.18 | 0 | 0 | 268.8 | 7.18 | 0.3745 | 10 | 0 | 0 | 0.3745 | 10 | 2025-12-07 20:22:10 | -17.4825 | -1343.4202 | -35.8777 | 88.88 | Close | 57.5
6438 | 128 | 4 | CC DChg | 00:01:12 | 76:08:58 | -14025.3 | 1.2379 | 280.5 | 7.49 | 0 | 0 | 280.5 | 7.49 | 0.3891 | 10.39 | 0 | 0 | 0.3891 | 10.39 | 2025-12-07 20:22:13 | -17.3619 | -1359.0388 | -36.2948 | 88.27 | Close | 60
6439 | 128 | 4 | CC DChg | 00:01:15 | 76:09:01 | -14025.3 | 1.2298 | 292.2 | 7.8 | 0 | 0 | 292.2 | 7.8 | 0.4035 | 10.78 | 0 | 0 | 0.4035 | 10.78 | 2025-12-07 20:22:16 | -17.2483 | -1442.9328 | -38.5353 | 87.69 | Close | 62.5
6440 | 128 | 4 | CC DChg | 00:01:18 | 76:09:04 | -14025.3 | 1.222 | 303.9 | 8.12 | 0 | 0 | 303.9 | 8.12 | 0.4178 | 11.16 | 0 | 0 | 0.4178 | 11.16 | 2025-12-07 20:22:19 | -17.1389 | -1498.4245 | -40.0173 | 87.14 | Close | 65
6441 | 128 | 4 | CC DChg | 00:01:21 | 76:09:07 | -14025.3 | 1.2146 | 315.6 | 8.43 | 0 | 0 | 315.6 | 8.43 | 0.432 | 11.54 | 0 | 0 | 0.432 | 11.54 | 2025-12-07 20:22:22 | -17.0351 | -1579.4294 | -42.1807 | 86.61 | Close | 67.50001
6442 | 128 | 4 | CC DChg | 00:01:24 | 76:09:10 | -14025.3 | 1.2075 | 327.3 | 8.74 | 0 | 0 | 327.3 | 8.74 | 0.4462 | 11.92 | 0 | 0 | 0.4462 | 11.92 | 2025-12-07 20:22:25 | -16.9355 | -1646.1565 | -43.9627 | 86.1 | Close | 70
6443 | 128 | 4 | CC DChg | 00:01:27 | 76:09:13 | -14025.3 | 1.201 | 338.9 | 9.05 | 0 | 0 | 338.9 | 9.05 | 0.4603 | 12.29 | 0 | 0 | 0.4603 | 12.29 | 2025-12-07 20:22:28 | -16.8444 | -1798.1197 | -48.0211 | 85.64 | Close | 72.50001
6444 | 128 | 4 | CC DChg | 00:01:30 | 76:09:16 | -14025.3 | 1.1945 | 350.6 | 9.36 | 0 | 0 | 350.6 | 9.36 | 0.4743 | 12.67 | 0 | 0 | 0.4743 | 12.67 | 2025-12-07 20:22:31 | -16.7532 | -1798.1094 | -48.0208 | 85.17 | Close | 75
6445 | 128 | 4 | CC DChg | 00:01:33 | 76:09:19 | -14025.3 | 1.1883 | 362.3 | 9.68 | 0 | 0 | 362.3 | 9.68 | 0.4882 | 13.04 | 0 | 0 | 0.4882 | 13.04 | 2025-12-07 20:22:34 | -16.6663 | -1885.1183 | -50.3445 | 84.73 | Close | 77.5
6446 | 128 | 4 | CC DChg | 00:01:36 | 76:09:22 | -14025.3 | 1.1824 | 374 | 9.99 | 0 | 0 | 374 | 9.99 | 0.502 | 13.41 | 0 | 0 | 0.502 | 13.41 | 2025-12-07 20:22:37 | -16.5835 | -1980.9718 | -52.9044 | 84.33 | Close | 80
6447 | 128 | 4 | CC DChg | 00:01:39 | 76:09:25 | -14025.3 | 1.1768 | 385.7 | 10.3 | 0 | 0 | 385.7 | 10.3 | 0.5158 | 13.78 | 0 | 0 | 0.5158 | 13.78 | 2025-12-07 20:22:40 | -16.505 | -2087.0952 | -55.7385 | 83.91 | Close | 82.49999
6448 | 128 | 4 | CC DChg | 00:01:42 | 76:09:28 | -14025.3 | 1.1709 | 397.4 | 10.61 | 0 | 0 | 397.4 | 10.61 | 0.5295 | 14.14 | 0 | 0 | 0.5295 | 14.14 | 2025-12-07 20:22:43 | -16.4222 | -1980.9793 | -52.9046 | 83.51 | Close | 85
6449 | 128 | 4 | CC DChg | 00:01:45 | 76:09:31 | -14025.3 | 1.1656 | 409.1 | 10.92 | 0 | 0 | 409.1 | 10.92 | 0.5432 | 14.51 | 0 | 0 | 0.5432 | 14.51 | 2025-12-07 20:22:46 | -16.3479 | -2205.2327 | -58.8935 | 83.11 | Close | 87.5
6450 | 128 | 4 | CC DChg | 00:01:48 | 76:09:34 | -14025.3 | 1.161 | 420.8 | 11.24 | 0 | 0 | 420.8 | 11.24 | 0.5568 | 14.87 | 0 | 0 | 0.5568 | 14.87 | 2025-12-07 20:22:49 | -16.2834 | -2540.8213 | -67.8558 | 82.79 | Close | 90.00001
6451 | 128 | 4 | CC DChg | 00:01:51 | 76:09:37 | -14025.3 | 1.1566 | 432.4 | 11.55 | 0 | 0 | 432.4 | 11.55 | 0.5703 | 15.23 | 0 | 0 | 0.5703 | 15.23 | 2025-12-07 20:22:52 | -16.2217 | -2656.2929 | -70.9397 | 82.47 | Close | 92.5
6452 | 128 | 4 | CC DChg | 00:01:54 | 76:09:40 | -14025.3 | 1.1526 | 444.1 | 11.86 | 0 | 0 | 444.1 | 11.86 | 0.5838 | 15.59 | 0 | 0 | 0.5838 | 15.59 | 2025-12-07 20:22:55 | -16.1655 | -2921.9444 | -78.0342 | 82.19 | Close | 95
6453 | 128 | 4 | CC DChg | 00:01:57 | 76:09:43 | -14025.3 | 1.1489 | 455.8 | 12.17 | 0 | 0 | 455.8 | 12.17 | 0.5973 | 15.95 | 0 | 0 | 0.5973 | 15.95 | 2025-12-07 20:22:58 | -16.1137 | -3158.8468 | -84.361 | 81.92 | Close | 97.5
6454 | 128 | 4 | CC DChg | 00:02:00 | 76:09:46 | -14025.3 | 1.1458 | 467.5 | 12.49 | 0 | 0 | 467.5 | 12.49 | 0.6107 | 16.31 | 0 | 0 | 0.6107 | 16.31 | 2025-12-07 20:23:01 | -16.0702 | -3770.2366 | -100.6889 | 81.7 | Close | 100 |  | 1
6455 | 128 | 5 | CC Chg | 00:00:00 | 76:09:46 | 0 | 1.3569 | 0 | 0 | 0 | 0 | 0 | 0 | 0 | 0 | 0 | 0 | 0 | 0 | 2025-12-07 20:23:01 | 0 | 0 | 0 | 0 | Close | 0 |  | 0
6456 | 128 | 5 | CC Chg | 00:05:00 | 76:14:46 | 917.7 | 1.6502 | 76.3 | 2.04 | 76.3 | 2.04 | 0 | 0 | 0.1218 | 3.25 | 0.1218 | 3.25 | 0 | 0 | 2025-12-07 20:28:01 | 1.5143 | 260.0102 | 6.9439 | 1798.4 | Close | 16.33145
6457 | 128 | 5 | CC Chg | 00:10:00 | 76:19:46 | 917.7 | 1.7038 | 152.6 | 4.08 | 152.6 | 4.08 | 0 | 0 | 0.2498 | 6.67 | 0.2498 | 6.67 | 0 | 0 | 2025-12-07 20:33:01 | 1.5635 | 1424.8887 | 38.0535 | 1856.81 | Close | 32.6871
6458 | 128 | 5 | CC Chg | 00:15:00 | 76:24:46 | 917.7 | 1.7553 | 229 | 6.12 | 229 | 6.12 | 0 | 0 | 0.3819 | 10.2 | 0.3819 | 10.2 | 0 | 0 | 2025-12-07 20:38:01 | 1.6108 | 1482.8574 | 39.6016 | 1912.93 | Close | 49.04128
6459 | 128 | 5 | CC Chg | 00:20:00 | 76:29:46 | 917.7 | 1.804 | 305.4 | 8.16 | 305.4 | 8.16 | 0 | 0 | 0.5178 | 13.83 | 0.5178 | 13.83 | 0 | 0 | 2025-12-07 20:43:01 | 1.6554 | 1567.9338 | 41.8737 | 1966.22 | Close | 65.39359
6460 | 128 | 5 | CC Chg | 00:25:00 | 76:34:46 | 911.5 | 1.8517 | 381.7 | 10.19 | 381.7 | 10.19 | 0 | 0 | 0.6574 | 17.56 | 0.6574 | 17.56 | 0 | 0 | 2025-12-07 20:48:01 | 1.6877 | 1600.826 | 42.7521 | 2031.71 | Close | 81.74611
6461 | 128 | 5 | CC Chg | 00:30:00 | 76:39:46 | 917.7 | 1.8951 | 458.1 | 12.23 | 458.1 | 12.23 | 0 | 0 | 0.8005 | 21.38 | 0.8005 | 21.38 | 0 | 0 | 2025-12-07 20:53:01 | 1.739 | 1759.2832 | 46.9839 | 2065.28 | Close | 98.09724
6462 | 128 | 5 | CC Chg | 00:30:34 | 76:40:21 | 917.7 | 1.9001 | 467 | 12.47 | 467 | 12.47 | 0 | 0 | 0.8174 | 21.83 | 0.8174 | 21.83 | 0 | 0 | 2025-12-07 20:53:36 | 1.7436 | 1777.0222 | 47.4576 | 2070.72 | Close | 100 |  | 1
6463 | 129 | 4 | CC DChg | 00:00:00 | 76:40:21 | -14025.3 | 1.6793 | 0 | 0 | 0 | 0 | 0 | 0 | 0 | 0 | 0 | 0 | 0 | 0 | 2025-12-07 20:53:36 | -23.5527 | 0 | 0 | 119.74 | Close | 0 |  | 0
6464 | 129 | 4 | CC DChg | 00:00:03 | 76:40:24 | -14025.3 | 1.6031 | 11.7 | 0.31 | 0 | 0 | 11.7 | 0.31 | 0.0191 | 0.51 | 0 | 0 | 0.0191 | 0.51 | 2025-12-07 20:53:39 | -22.4839 | -153.3824 | -4.0963 | 114.31 | Close | 2.5
6465 | 129 | 4 | CC DChg | 00:00:06 | 76:40:27 | -14025.3 | 1.5628 | 23.4 | 0.62 | 0 | 0 | 23.4 | 0.62 | 0.0376 | 1 | 0 | 0 | 0.0376 | 1 | 2025-12-07 20:53:42 | -21.9187 | -290.0184 | -7.7453 | 111.43 | Close | 5
6466 | 129 | 4 | CC DChg | 00:00:09 | 76:40:30 | -14025.3 | 1.533 | 35.1 | 0.94 | 0 | 0 | 35.1 | 0.94 | 0.0557 | 1.49 | 0 | 0 | 0.0557 | 1.49 | 2025-12-07 20:53:45 | -21.5008 | -392.2062 | -10.4744 | 109.31 | Close | 7.5
6467 | 129 | 4 | CC DChg | 00:00:12 | 76:40:33 | -14025.3 | 1.5079 | 46.8 | 1.25 | 0 | 0 | 46.8 | 1.25 | 0.0734 | 1.96 | 0 | 0 | 0.0734 | 1.96 | 2025-12-07 20:53:48 | -21.1487 | -465.647 | -12.4357 | 107.52 | Close | 10
6468 | 129 | 4 | CC DChg | 00:00:15 | 76:40:36 | -14025.3 | 1.4849 | 58.4 | 1.56 | 0 | 0 | 58.4 | 1.56 | 0.0909 | 2.43 | 0 | 0 | 0.0909 | 2.43 | 2025-12-07 20:53:51 | -20.8262 | -508.1628 | -13.5711 | 105.88 | Close | 12.5
6469 | 129 | 4 | CC DChg | 00:00:18 | 76:40:39 | -14025.3 | 1.4642 | 70.1 | 1.87 | 0 | 0 | 70.1 | 1.87 | 0.1081 | 2.89 | 0 | 0 | 0.1081 | 2.89 | 2025-12-07 20:53:54 | -20.5358 | -564.6253 | -15.079 | 104.4 | Close | 15
6470 | 129 | 4 | CC DChg | 00:00:21 | 76:40:42 | -14025.3 | 1.445 | 81.8 | 2.18 | 0 | 0 | 81.8 | 2.18 | 0.1251 | 3.34 | 0 | 0 | 0.1251 | 3.34 | 2025-12-07 20:53:57 | -20.2665 | -608.7364 | -16.2571 | 103.04 | Close | 17.5
6471 | 129 | 4 | CC DChg | 00:00:24 | 76:40:45 | -14025.3 | 1.4273 | 93.5 | 2.5 | 0 | 0 | 93.5 | 2.5 | 0.1419 | 3.79 | 0 | 0 | 0.1419 | 3.79 | 2025-12-07 20:54:00 | -20.0183 | -660.3242 | -17.6348 | 101.77 | Close | 20
6472 | 129 | 4 | CC DChg | 00:00:27 | 76:40:48 | -14025.3 | 1.4105 | 105.2 | 2.81 | 0 | 0 | 105.2 | 2.81 | 0.1585 | 4.23 | 0 | 0 | 0.1585 | 4.23 | 2025-12-07 20:54:03 | -19.7827 | -695.6997 | -18.5795 | 100.59 | Close | 22.5
6473 | 129 | 4 | CC DChg | 00:00:30 | 76:40:51 | -14025.3 | 1.3947 | 116.9 | 3.12 | 0 | 0 | 116.9 | 3.12 | 0.1749 | 4.67 | 0 | 0 | 0.1749 | 4.67 | 2025-12-07 20:54:06 | -19.5611 | -739.73 | -19.7554 | 99.45 | Close | 25
6474 | 129 | 4 | CC DChg | 00:00:33 | 76:40:54 | -14025.3 | 1.3802 | 128.6 | 3.43 | 0 | 0 | 128.6 | 3.43 | 0.1911 | 5.1 | 0 | 0 | 0.1911 | 5.1 | 2025-12-07 20:54:09 | -19.3577 | -806.0513 | -21.5266 | 98.42 | Close | 27.5
6475 | 129 | 4 | CC DChg | 00:00:36 | 76:40:57 | -14025.3 | 1.3662 | 140.3 | 3.75 | 0 | 0 | 140.3 | 3.75 | 0.2071 | 5.53 | 0 | 0 | 0.2071 | 5.53 | 2025-12-07 20:54:12 | -19.1614 | -834.8389 | -22.2954 | 97.42 | Close | 30
6476 | 129 | 4 | CC DChg | 00:00:39 | 76:41:00 | -14025.3 | 1.3532 | 151.9 | 4.06 | 0 | 0 | 151.9 | 4.06 | 0.223 | 5.96 | 0 | 0 | 0.223 | 5.96 | 2025-12-07 20:54:15 | -18.979 | -899.0564 | -24.0104 | 96.49 | Close | 32.5
6477 | 129 | 4 | CC DChg | 00:00:42 | 76:41:03 | -14025.3 | 1.3402 | 163.6 | 4.37 | 0 | 0 | 163.6 | 4.37 | 0.2388 | 6.38 | 0 | 0 | 0.2388 | 6.38 | 2025-12-07 20:54:18 | -18.7967 | -899.0573 | -24.0105 | 95.58 | Close | 35
6478 | 129 | 4 | CC DChg | 00:00:45 | 76:41:06 | -14025.3 | 1.3278 | 175.3 | 4.68 | 0 | 0 | 175.3 | 4.68 | 0.2543 | 6.79 | 0 | 0 | 0.2543 | 6.79 | 2025-12-07 20:54:21 | -18.6228 | -942.56 | -25.1723 | 94.68 | Close | 37.5
6479 | 129 | 4 | CC DChg | 00:00:48 | 76:41:09 | -14025.3 | 1.3166 | 187 | 4.99 | 0 | 0 | 187 | 4.99 | 0.2698 | 7.21 | 0 | 0 | 0.2698 | 7.21 | 2025-12-07 20:54:24 | -18.4657 | -1043.5476 | -27.8693 | 93.88 | Close | 40
6480 | 129 | 4 | CC DChg | 00:00:51 | 76:41:12 | -14025.3 | 1.3054 | 198.7 | 5.31 | 0 | 0 | 198.7 | 5.31 | 0.2851 | 7.61 | 0 | 0 | 0.2851 | 7.61 | 2025-12-07 20:54:27 | -18.3086 | -1043.5496 | -27.8693 | 93.08 | Close | 42.5
6481 | 129 | 4 | CC DChg | 00:00:54 | 76:41:15 | -14025.3 | 1.2946 | 210.4 | 5.62 | 0 | 0 | 210.4 | 5.62 | 0.3003 | 8.02 | 0 | 0 | 0.3003 | 8.02 | 2025-12-07 20:54:30 | -18.1571 | -1082.1996 | -28.9015 | 92.31 | Close | 45
6482 | 129 | 4 | CC DChg | 00:00:57 | 76:41:18 | -14025.3 | 1.2844 | 222.1 | 5.93 | 0 | 0 | 222.1 | 5.93 | 0.3154 | 8.42 | 0 | 0 | 0.3154 | 8.42 | 2025-12-07 20:54:33 | -18.0141 | -1145.8562 | -30.6015 | 91.58 | Close | 47.5
6483 | 129 | 4 | CC DChg | 00:01:00 | 76:41:21 | -14025.3 | 1.2744 | 233.8 | 6.24 | 0 | 0 | 233.8 | 6.24 | 0.3303 | 8.82 | 0 | 0 | 0.3303 | 8.82 | 2025-12-07 20:54:36 | -17.8738 | -1168.7733 | -31.2136 | 90.87 | Close | 50
6484 | 129 | 4 | CC DChg | 00:01:03 | 76:41:24 | -14025.3 | 1.2651 | 245.4 | 6.55 | 0 | 0 | 245.4 | 6.55 | 0.3452 | 9.22 | 0 | 0 | 0.3452 | 9.22 | 2025-12-07 20:54:39 | -17.7434 | -1256.7455 | -33.563 | 90.21 | Close | 52.5
6485 | 129 | 4 | CC DChg | 00:01:06 | 76:41:27 | -14025.3 | 1.2562 | 257.1 | 6.87 | 0 | 0 | 257.1 | 6.87 | 0.3599 | 9.61 | 0 | 0 | 0.3599 | 9.61 | 2025-12-07 20:54:42 | -17.6186 | -1313.231 | -35.0715 | 89.57 | Close | 55
6486 | 129 | 4 | CC DChg | 00:01:09 | 76:41:30 | -14025.3 | 1.2468 | 268.8 | 7.18 | 0 | 0 | 268.8 | 7.18 | 0.3745 | 10 | 0 | 0 | 0.3745 | 10 | 2025-12-07 20:54:45 | -17.4867 | -1243.3783 | -33.206 | 88.9 | Close | 57.5
6487 | 129 | 4 | CC DChg | 00:01:12 | 76:41:33 | -14025.3 | 1.2385 | 280.5 | 7.49 | 0 | 0 | 280.5 | 7.49 | 0.389 | 10.39 | 0 | 0 | 0.389 | 10.39 | 2025-12-07 20:54:48 | -17.3703 | -1408.1606 | -37.6067 | 88.31 | Close | 60
6488 | 129 | 4 | CC DChg | 00:01:15 | 76:41:36 | -14025.3 | 1.2304 | 292.2 | 7.8 | 0 | 0 | 292.2 | 7.8 | 0.4035 | 10.78 | 0 | 0 | 0.4035 | 10.78 | 2025-12-07 20:54:51 | -17.2567 | -1442.9328 | -38.5353 | 87.73 | Close | 62.5
6489 | 129 | 4 | CC DChg | 00:01:18 | 76:41:39 | -14025.3 | 1.2227 | 303.9 | 8.12 | 0 | 0 | 303.9 | 8.12 | 0.4178 | 11.16 | 0 | 0 | 0.4178 | 11.16 | 2025-12-07 20:54:54 | -17.1487 | -1517.8846 | -40.537 | 87.19 | Close | 65
6490 | 129 | 4 | CC DChg | 00:01:21 | 76:41:42 | -14025.3 | 1.2152 | 315.6 | 8.43 | 0 | 0 | 315.6 | 8.43 | 0.4321 | 11.54 | 0 | 0 | 0.4321 | 11.54 | 2025-12-07 20:54:57 | -17.0435 | -1558.3704 | -41.6182 | 86.65 | Close | 67.50001
6491 | 129 | 4 | CC DChg | 00:01:24 | 76:41:45 | -14025.3 | 1.2084 | 327.3 | 8.74 | 0 | 0 | 327.3 | 8.74 | 0.4462 | 11.92 | 0 | 0 | 0.4462 | 11.92 | 2025-12-07 20:55:00 | -16.9482 | -1718.781 | -45.9022 | 86.17 | Close | 70
6492 | 129 | 4 | CC DChg | 00:01:27 | 76:41:48 | -14025.3 | 1.2016 | 338.9 | 9.05 | 0 | 0 | 338.9 | 9.05 | 0.4603 | 12.29 | 0 | 0 | 0.4603 | 12.29 | 2025-12-07 20:55:03 | -16.8528 | -1718.7908 | -45.9025 | 85.7 | Close | 72.50001
6493 | 129 | 4 | CC DChg | 00:01:30 | 76:41:51 | -14025.3 | 1.1951 | 350.6 | 9.36 | 0 | 0 | 350.6 | 9.36 | 0.4743 | 12.67 | 0 | 0 | 0.4743 | 12.67 | 2025-12-07 20:55:06 | -16.7616 | -1798.1094 | -48.0208 | 85.22 | Close | 75
6494 | 129 | 4 | CC DChg | 00:01:33 | 76:41:54 | -14025.3 | 1.1889 | 362.3 | 9.68 | 0 | 0 | 362.3 | 9.68 | 0.4882 | 13.04 | 0 | 0 | 0.4882 | 13.04 | 2025-12-07 20:55:09 | -16.6747 | -1885.1183 | -50.3445 | 84.78 | Close | 77.5
6495 | 129 | 4 | CC DChg | 00:01:36 | 76:41:57 | -14025.3 | 1.1827 | 374 | 9.99 | 0 | 0 | 374 | 9.99 | 0.5021 | 13.41 | 0 | 0 | 0.5021 | 13.41 | 2025-12-07 20:55:12 | -16.5877 | -1885.1183 | -50.3445 | 84.35 | Close | 80
6496 | 129 | 4 | CC DChg | 00:01:39 | 76:42:00 | -14025.3 | 1.1768 | 385.7 | 10.3 | 0 | 0 | 385.7 | 10.3 | 0.5159 | 13.78 | 0 | 0 | 0.5159 | 13.78 | 2025-12-07 20:55:15 | -16.505 | -1980.9718 | -52.9044 | 83.91 | Close | 82.49999
6497 | 129 | 4 | CC DChg | 00:01:42 | 76:42:03 | -14025.3 | 1.1712 | 397.4 | 10.61 | 0 | 0 | 397.4 | 10.61 | 0.5296 | 14.14 | 0 | 0 | 0.5296 | 14.14 | 2025-12-07 20:55:18 | -16.4264 | -2087.1032 | -55.7387 | 83.51 | Close | 85
6498 | 129 | 4 | CC DChg | 00:01:45 | 76:42:06 | -14025.3 | 1.1656 | 409.1 | 10.92 | 0 | 0 | 409.1 | 10.92 | 0.5433 | 14.51 | 0 | 0 | 0.5433 | 14.51 | 2025-12-07 20:55:21 | -16.3479 | -2087.0952 | -55.7385 | 83.11 | Close | 87.5
6499 | 129 | 4 | CC DChg | 00:01:48 | 76:42:09 | -14025.3 | 1.161 | 420.8 | 11.24 | 0 | 0 | 420.8 | 11.24 | 0.5569 | 14.87 | 0 | 0 | 0.5569 | 14.87 | 2025-12-07 20:55:24 | -16.2834 | -2540.8213 | -67.8558 | 82.8 | Close | 90.00001
6500 | 129 | 4 | CC DChg | 00:01:51 | 76:42:12 | -14025.3 | 1.1566 | 432.4 | 11.55 | 0 | 0 | 432.4 | 11.55 | 0.5704 | 15.23 | 0 | 0 | 0.5704 | 15.23 | 2025-12-07 20:55:27 | -16.2217 | -2656.2929 | -70.9397 | 82.47 | Close | 92.5
6501 | 129 | 4 | CC DChg | 00:01:54 | 76:42:15 | -14025.3 | 1.1526 | 444.1 | 11.86 | 0 | 0 | 444.1 | 11.86 | 0.5839 | 15.59 | 0 | 0 | 0.5839 | 15.59 | 2025-12-07 20:55:30 | -16.1655 | -2921.9444 | -78.0342 | 82.19 | Close | 95
6502 | 129 | 4 | CC DChg | 00:01:57 | 76:42:18 | -14025.3 | 1.1489 | 455.8 | 12.17 | 0 | 0 | 455.8 | 12.17 | 0.5973 | 15.95 | 0 | 0 | 0.5973 | 15.95 | 2025-12-07 20:55:33 | -16.1137 | -3158.8468 | -84.361 | 81.92 | Close | 97.5
6503 | 129 | 4 | CC DChg | 00:02:00 | 76:42:21 | -14025.3 | 1.1455 | 467.5 | 12.49 | 0 | 0 | 467.5 | 12.49 | 0.6107 | 16.31 | 0 | 0 | 0.6107 | 16.31 | 2025-12-07 20:55:36 | -16.066 | -3437.5686 | -91.8046 | 81.68 | Close | 100 |  | 1
6504 | 129 | 5 | CC Chg | 00:00:00 | 76:42:21 | 0 | 1.3575 | 0 | 0 | 0 | 0 | 0 | 0 | 0 | 0 | 0 | 0 | 0 | 0 | 2025-12-07 20:55:36 | 0 | 0 | 0 | 0 | Close | 0 |  | 0
6505 | 129 | 5 | CC Chg | 00:05:00 | 76:47:21 | 917.7 | 1.6502 | 76.2 | 2.04 | 76.2 | 2.04 | 0 | 0 | 0.1217 | 3.25 | 0.1217 | 3.25 | 0 | 0 | 2025-12-07 21:00:36 | 1.5143 | 260.4667 | 6.9561 | 1798.4 | Close | 16.33884
6506 | 129 | 5 | CC Chg | 00:10:00 | 76:52:21 | 917.7 | 1.7035 | 152.6 | 4.08 | 152.6 | 4.08 | 0 | 0 | 0.2498 | 6.67 | 0.2498 | 6.67 | 0 | 0 | 2025-12-07 21:05:36 | 1.5632 | 1432.4367 | 38.255 | 1856.48 | Close | 32.70132
6507 | 129 | 5 | CC Chg | 00:15:00 | 76:57:21 | 917.7 | 1.755 | 228.9 | 6.11 | 228.9 | 6.11 | 0 | 0 | 0.3818 | 10.2 | 0.3818 | 10.2 | 0 | 0 | 2025-12-07 21:10:36 | 1.6105 | 1482.4166 | 39.5898 | 1912.82 | Close | 49.06285
6508 | 129 | 5 | CC Chg | 00:20:00 | 77:02:21 | 917.7 | 1.804 | 305.3 | 8.15 | 305.3 | 8.15 | 0 | 0 | 0.5176 | 13.82 | 0.5176 | 13.82 | 0 | 0 | 2025-12-07 21:15:36 | 1.6554 | 1557.737 | 41.6013 | 1966 | Close | 65.42109
6509 | 129 | 5 | CC Chg | 00:25:00 | 77:07:21 | 917.7 | 1.852 | 381.6 | 10.19 | 381.6 | 10.19 | 0 | 0 | 0.6572 | 17.55 | 0.6572 | 17.55 | 0 | 0 | 2025-12-07 21:20:36 | 1.6995 | 1590.2005 | 42.4683 | 2018.31 | Close | 81.77944
6510 | 129 | 5 | CC Chg | 00:30:00 | 77:12:21 | 917.7 | 1.8954 | 457.9 | 12.23 | 457.9 | 12.23 | 0 | 0 | 0.8002 | 21.37 | 0.8002 | 21.37 | 0 | 0 | 2025-12-07 21:25:36 | 1.7393 | 1759.0271 | 46.977 | 2065.6 | Close | 98.1404
6511 | 129 | 5 | CC Chg | 00:30:34 | 77:12:55 | 917.7 | 1.9001 | 466.6 | 12.46 | 466.6 | 12.46 | 0 | 0 | 0.8167 | 21.81 | 0.8167 | 21.81 | 0 | 0 | 2025-12-07 21:26:10 | 1.7436 | 1846.1844 | 49.3047 | 2070.72 | Close | 100 |  | 1
6512 | 130 | 4 | CC DChg | 00:00:00 | 77:12:55 | -14025.3 | 1.6753 | 0 | 0 | 0 | 0 | 0 | 0 | 0 | 0 | 0 | 0 | 0 | 0 | 2025-12-07 21:26:10 | -23.4966 | 0 | 0 | 119.46 | Close | 0 |  | 0
6513 | 130 | 4 | CC DChg | 00:00:03 | 77:12:58 | -14025.3 | 1.6024 | 11.7 | 0.31 | 0 | 0 | 11.7 | 0.31 | 0.0191 | 0.51 | 0 | 0 | 0.0191 | 0.51 | 2025-12-07 21:26:13 | -22.4741 | -160.3245 | -4.2817 | 114.26 | Close | 2.499982
6514 | 130 | 4 | CC DChg | 00:00:06 | 77:13:01 | -14025.3 | 1.5625 | 23.4 | 0.62 | 0 | 0 | 23.4 | 0.62 | 0.0376 | 1 | 0 | 0 | 0.0376 | 1 | 2025-12-07 21:26:16 | -21.9145 | -292.9259 | -7.823 | 111.43 | Close | 4.999982
6515 | 130 | 4 | CC DChg | 00:00:09 | 77:13:04 | -14025.3 | 1.5324 | 35.1 | 0.94 | 0 | 0 | 35.1 | 0.94 | 0.0556 | 1.49 | 0 | 0 | 0.0556 | 1.49 | 2025-12-07 21:26:19 | -21.4924 | -388.2971 | -10.37 | 109.27 | Close | 7.499983
6516 | 130 | 4 | CC DChg | 00:00:12 | 77:13:07 | -14025.3 | 1.507 | 46.8 | 1.25 | 0 | 0 | 46.8 | 1.25 | 0.0734 | 1.96 | 0 | 0 | 0.0734 | 1.96 | 2025-12-07 21:26:22 | -21.1361 | -460.1474 | -12.2888 | 107.46 | Close | 9.999984
6517 | 130 | 4 | CC DChg | 00:00:15 | 77:13:10 | -14025.3 | 1.4846 | 58.4 | 1.56 | 0 | 0 | 58.4 | 1.56 | 0.0909 | 2.43 | 0 | 0 | 0.0909 | 2.43 | 2025-12-07 21:26:25 | -20.8219 | -521.7741 | -13.9346 | 105.86 | Close | 12.49998
6518 | 130 | 4 | CC DChg | 00:00:18 | 77:13:13 | -14025.3 | 1.4636 | 70.1 | 1.87 | 0 | 0 | 70.1 | 1.87 | 0.1081 | 2.89 | 0 | 0 | 0.1081 | 2.89 | 2025-12-07 21:26:28 | -20.5274 | -556.5593 | -14.8636 | 104.36 | Close | 14.99998
6519 | 130 | 4 | CC DChg | 00:00:21 | 77:13:16 | -14025.3 | 1.4443 | 81.8 | 2.18 | 0 | 0 | 81.8 | 2.18 | 0.1251 | 3.34 | 0 | 0 | 0.1251 | 3.34 | 2025-12-07 21:26:31 | -20.2567 | -605.5823 | -16.1728 | 102.99 | Close | 17.49998
6520 | 130 | 4 | CC DChg | 00:00:24 | 77:13:19 | -14025.3 | 1.4267 | 93.5 | 2.5 | 0 | 0 | 93.5 | 2.5 | 0.1419 | 3.79 | 0 | 0 | 0.1419 | 3.79 | 2025-12-07 21:26:34 | -20.0099 | -664.0761 | -17.735 | 101.73 | Close | 19.99998
6521 | 130 | 4 | CC DChg | 00:00:27 | 77:13:22 | -14025.3 | 1.4099 | 105.2 | 2.81 | 0 | 0 | 105.2 | 2.81 | 0.1584 | 4.23 | 0 | 0 | 0.1584 | 4.23 | 2025-12-07 21:26:37 | -19.7743 | -695.6991 | -18.5795 | 100.53 | Close | 22.49998
6522 | 130 | 4 | CC DChg | 00:00:30 | 77:13:25 | -14025.3 | 1.3941 | 116.9 | 3.12 | 0 | 0 | 116.9 | 3.12 | 0.1748 | 4.67 | 0 | 0 | 0.1748 | 4.67 | 2025-12-07 21:26:40 | -19.5527 | -739.7307 | -19.7554 | 99.41 | Close | 24.99999
6523 | 130 | 4 | CC DChg | 00:00:33 | 77:13:28 | -14025.3 | 1.3795 | 128.6 | 3.43 | 0 | 0 | 128.6 | 3.43 | 0.191 | 5.1 | 0 | 0 | 0.191 | 5.1 | 2025-12-07 21:26:43 | -19.3479 | -800.5297 | -21.3792 | 98.37 | Close | 27.49998
6524 | 130 | 4 | CC DChg | 00:00:36 | 77:13:31 | -14025.3 | 1.3653 | 140.3 | 3.75 | 0 | 0 | 140.3 | 3.75 | 0.2071 | 5.53 | 0 | 0 | 0.2071 | 5.53 | 2025-12-07 21:26:46 | -19.1487 | -823.0806 | -21.9814 | 97.37 | Close | 29.99999
6525 | 130 | 4 | CC DChg | 00:00:39 | 77:13:34 | -14025.3 | 1.3519 | 151.9 | 4.06 | 0 | 0 | 151.9 | 4.06 | 0.2229 | 5.95 | 0 | 0 | 0.2229 | 5.95 | 2025-12-07 21:26:49 | -18.9608 | -872.2197 | -23.2937 | 96.4 | Close | 32.49999
6526 | 130 | 4 | CC DChg | 00:00:42 | 77:13:37 | -14025.3 | 1.3395 | 163.6 | 4.37 | 0 | 0 | 163.6 | 4.37 | 0.2387 | 6.37 | 0 | 0 | 0.2387 | 6.37 | 2025-12-07 21:26:52 | -18.7869 | -942.56 | -25.1723 | 95.51 | Close | 34.99999
6527 | 130 | 4 | CC DChg | 00:00:45 | 77:13:40 | -14025.3 | 1.3271 | 175.3 | 4.68 | 0 | 0 | 175.3 | 4.68 | 0.2542 | 6.79 | 0 | 0 | 0.2542 | 6.79 | 2025-12-07 21:26:55 | -18.613 | -942.56 | -25.1723 | 94.63 | Close | 37.49999
6528 | 130 | 4 | CC DChg | 00:00:48 | 77:13:43 | -14025.3 | 1.3157 | 187 | 4.99 | 0 | 0 | 187 | 4.99 | 0.2697 | 7.2 | 0 | 0 | 0.2697 | 7.2 | 2025-12-07 21:26:58 | -18.4531 | -1025.2398 | -27.3803 | 93.82 | Close | 39.99999
6529 | 130 | 4 | CC DChg | 00:00:51 | 77:13:46 | -14025.3 | 1.3045 | 198.7 | 5.31 | 0 | 0 | 198.7 | 5.31 | 0.285 | 7.61 | 0 | 0 | 0.285 | 7.61 | 2025-12-07 21:27:01 | -18.296 | -1043.5496 | -27.8693 | 93.02 | Close | 42.49999
6530 | 130 | 4 | CC DChg | 00:00:54 | 77:13:49 | -14025.3 | 1.2934 | 210.4 | 5.62 | 0 | 0 | 210.4 | 5.62 | 0.3002 | 8.02 | 0 | 0 | 0.3002 | 8.02 | 2025-12-07 21:27:04 | -18.1403 | -1052.9489 | -28.1203 | 92.23 | Close | 44.99999
6531 | 130 | 4 | CC DChg | 00:00:57 | 77:13:52 | -14025.3 | 1.2831 | 222.1 | 5.93 | 0 | 0 | 222.1 | 5.93 | 0.3152 | 8.42 | 0 | 0 | 0.3152 | 8.42 | 2025-12-07 21:27:07 | -17.9958 | -1134.7335 | -30.3045 | 91.49 | Close | 47.49999
6532 | 130 | 4 | CC DChg | 00:01:00 | 77:13:55 | -14025.3 | 1.2732 | 233.8 | 6.24 | 0 | 0 | 233.8 | 6.24 | 0.3302 | 8.82 | 0 | 0 | 0.3302 | 8.82 | 2025-12-07 21:27:10 | -17.857 | -1180.5769 | -31.5288 | 90.79 | Close | 49.99999
6533 | 130 | 4 | CC DChg | 00:01:03 | 77:13:58 | -14025.3 | 1.2633 | 245.4 | 6.55 | 0 | 0 | 245.4 | 6.55 | 0.345 | 9.21 | 0 | 0 | 0.345 | 9.21 | 2025-12-07 21:27:13 | -17.7181 | -1180.5814 | -31.5289 | 90.08 | Close | 52.49999
6534 | 130 | 4 | CC DChg | 00:01:06 | 77:14:01 | -14025.3 | 1.2543 | 257.1 | 6.87 | 0 | 0 | 257.1 | 6.87 | 0.3597 | 9.61 | 0 | 0 | 0.3597 | 9.61 | 2025-12-07 21:27:16 | -17.5919 | -1298.637 | -34.6817 | 89.44 | Close | 54.99999
6535 | 130 | 4 | CC DChg | 00:01:09 | 77:14:04 | -14025.3 | 1.2453 | 268.8 | 7.18 | 0 | 0 | 268.8 | 7.18 | 0.3743 | 10 | 0 | 0 | 0.3743 | 10 | 2025-12-07 21:27:19 | -17.4657 | -1298.6395 | -34.6818 | 88.8 | Close | 57.49999
6536 | 130 | 4 | CC DChg | 00:01:12 | 77:14:07 | -14025.3 | 1.2369 | 280.5 | 7.49 | 0 | 0 | 280.5 | 7.49 | 0.3888 | 10.38 | 0 | 0 | 0.3888 | 10.38 | 2025-12-07 21:27:22 | -17.3479 | -1391.3968 | -37.159 | 88.2 | Close | 59.99999
6537 | 130 | 4 | CC DChg | 00:01:15 | 77:14:10 | -14025.3 | 1.2286 | 292.2 | 7.8 | 0 | 0 | 292.2 | 7.8 | 0.4032 | 10.77 | 0 | 0 | 0.4032 | 10.77 | 2025-12-07 21:27:25 | -17.2315 | -1408.1633 | -37.6068 | 87.61 | Close | 62.49999
6538 | 130 | 4 | CC DChg | 00:01:18 | 77:14:13 | -14025.3 | 1.2208 | 303.9 | 8.12 | 0 | 0 | 303.9 | 8.12 | 0.4175 | 11.15 | 0 | 0 | 0.4175 | 11.15 | 2025-12-07 21:27:28 | -17.1221 | -1498.4245 | -40.0173 | 87.05 | Close | 64.99999
6539 | 130 | 4 | CC DChg | 00:01:21 | 77:14:16 | -14025.3 | 1.2137 | 315.6 | 8.43 | 0 | 0 | 315.6 | 8.43 | 0.4317 | 11.53 | 0 | 0 | 0.4317 | 11.53 | 2025-12-07 21:27:31 | -17.0225 | -1646.1659 | -43.9629 | 86.56 | Close | 67.49999
6540 | 130 | 4 | CC DChg | 00:01:24 | 77:14:19 | -14025.3 | 1.2065 | 327.3 | 8.74 | 0 | 0 | 327.3 | 8.74 | 0.4459 | 11.91 | 0 | 0 | 0.4459 | 11.91 | 2025-12-07 21:27:34 | -16.9215 | -1623.2932 | -43.3521 | 86.03 | Close | 69.99999
6541 | 130 | 4 | CC DChg | 00:01:27 | 77:14:22 | -14025.3 | 1.2 | 338.9 | 9.05 | 0 | 0 | 338.9 | 9.05 | 0.46 | 12.28 | 0 | 0 | 0.46 | 12.28 | 2025-12-07 21:27:37 | -16.8303 | -1798.1197 | -48.0211 | 85.58 | Close | 72.5
6542 | 130 | 4 | CC DChg | 00:01:30 | 77:14:25 | -14025.3 | 1.1938 | 350.6 | 9.36 | 0 | 0 | 350.6 | 9.36 | 0.4739 | 12.66 | 0 | 0 | 0.4739 | 12.66 | 2025-12-07 21:27:40 | -16.7434 | -1885.1183 | -50.3445 | 85.14 | Close | 75
6543 | 130 | 4 | CC DChg | 00:01:33 | 77:14:28 | -14025.3 | 1.1873 | 362.3 | 9.68 | 0 | 0 | 362.3 | 9.68 | 0.4879 | 13.03 | 0 | 0 | 0.4879 | 13.03 | 2025-12-07 21:27:43 | -16.6522 | -1798.1094 | -48.0208 | 84.66 | Close | 77.49999
6544 | 130 | 4 | CC DChg | 00:01:36 | 77:14:31 | -14025.3 | 1.1811 | 374 | 9.99 | 0 | 0 | 374 | 9.99 | 0.5017 | 13.4 | 0 | 0 | 0.5017 | 13.4 | 2025-12-07 21:27:46 | -16.5653 | -1885.129 | -50.3448 | 84.22 | Close | 80
6545 | 130 | 4 | CC DChg | 00:01:39 | 77:14:34 | -14025.3 | 1.1752 | 385.7 | 10.3 | 0 | 0 | 385.7 | 10.3 | 0.5155 | 13.77 | 0 | 0 | 0.5155 | 13.77 | 2025-12-07 21:27:49 | -16.4825 | -1980.9642 | -52.9042 | 83.81 | Close | 82.49999
6546 | 130 | 4 | CC DChg | 00:01:42 | 77:14:37 | -14025.3 | 1.17 | 397.4 | 10.61 | 0 | 0 | 397.4 | 10.61 | 0.5292 | 14.13 | 0 | 0 | 0.5292 | 14.13 | 2025-12-07 21:27:52 | -16.4096 | -2247.6496 | -60.0263 | 83.43 | Close | 85
6547 | 130 | 4 | CC DChg | 00:01:45 | 77:14:40 | -14025.3 | 1.1644 | 409.1 | 10.92 | 0 | 0 | 409.1 | 10.92 | 0.5428 | 14.5 | 0 | 0 | 0.5428 | 14.5 | 2025-12-07 21:27:55 | -16.331 | -2087.0952 | -55.7385 | 83.03 | Close | 87.5
6548 | 130 | 4 | CC DChg | 00:01:48 | 77:14:43 | -14025.3 | 1.1597 | 420.8 | 11.24 | 0 | 0 | 420.8 | 11.24 | 0.5564 | 14.86 | 0 | 0 | 0.5564 | 14.86 | 2025-12-07 21:27:58 | -16.2651 | -2486.7612 | -66.4121 | 82.69 | Close | 90.00001
6549 | 130 | 4 | CC DChg | 00:01:51 | 77:14:46 | -14025.3 | 1.1554 | 432.4 | 11.55 | 0 | 0 | 432.4 | 11.55 | 0.5699 | 15.22 | 0 | 0 | 0.5699 | 15.22 | 2025-12-07 21:28:01 | -16.2048 | -2718.0672 | -72.5894 | 82.39 | Close | 92.49999
6550 | 130 | 4 | CC DChg | 00:01:54 | 77:14:49 | -14025.3 | 1.1511 | 444.1 | 11.86 | 0 | 0 | 444.1 | 11.86 | 0.5834 | 15.58 | 0 | 0 | 0.5834 | 15.58 | 2025-12-07 21:28:04 | -16.1445 | -2718.0775 | -72.5897 | 82.08 | Close | 94.99999
6551 | 130 | 4 | CC DChg | 00:01:57 | 77:14:52 | -14025.3 | 1.1476 | 455.8 | 12.17 | 0 | 0 | 455.8 | 12.17 | 0.5968 | 15.94 | 0 | 0 | 0.5968 | 15.94 | 2025-12-07 21:28:07 | -16.0954 | -3339.3524 | -89.1816 | 81.83 | Close | 97.49999
6552 | 130 | 4 | CC DChg | 00:02:00 | 77:14:55 | -14025.3 | 1.1442 | 467.5 | 12.49 | 0 | 0 | 467.5 | 12.49 | 0.6102 | 16.3 | 0 | 0 | 0.6102 | 16.3 | 2025-12-07 21:28:10 | -16.0477 | -3437.5817 | -91.805 | 81.6 | Close | 100 |  | 1
6553 | 130 | 5 | CC Chg | 00:00:00 | 77:14:55 | 0 | 1.3575 | 0 | 0 | 0 | 0 | 0 | 0 | 0 | 0 | 0 | 0 | 0 | 0 | 2025-12-07 21:28:10 | 0 | 0 | 0 | 0 | Close | 0 |  | 0
6554 | 130 | 5 | CC Chg | 00:05:00 | 77:19:55 | 917.7 | 1.6502 | 76.2 | 2.04 | 76.2 | 2.04 | 0 | 0 | 0.1217 | 3.25 | 0.1217 | 3.25 | 0 | 0 | 2025-12-07 21:33:10 | 1.5143 | 260.4534 | 6.9557 | 1798.4 | Close | 16.34666
6555 | 130 | 5 | CC Chg | 00:10:00 | 77:24:55 | 911.5 | 1.7038 | 152.6 | 4.07 | 152.6 | 4.07 | 0 | 0 | 0.2497 | 6.67 | 0.2497 | 6.67 | 0 | 0 | 2025-12-07 21:38:10 | 1.5529 | 1424.4359 | 38.0414 | 1869.44 | Close | 32.71799
6556 | 130 | 5 | CC Chg | 00:15:00 | 77:29:55 | 911.5 | 1.755 | 228.9 | 6.11 | 228.9 | 6.11 | 0 | 0 | 0.3818 | 10.2 | 0.3818 | 10.2 | 0 | 0 | 2025-12-07 21:43:10 | 1.5996 | 1491.176 | 39.8237 | 1925.61 | Close | 49.08899
6557 | 130 | 5 | CC Chg | 00:20:00 | 77:34:55 | 917.7 | 1.8043 | 305.3 | 8.15 | 305.3 | 8.15 | 0 | 0 | 0.5177 | 13.83 | 0.5177 | 13.83 | 0 | 0 | 2025-12-07 21:48:10 | 1.6557 | 1548.9425 | 41.3665 | 1966.54 | Close | 65.46313
6558 | 130 | 5 | CC Chg | 00:25:00 | 77:39:55 | 911.5 | 1.852 | 381.6 | 10.19 | 381.6 | 10.19 | 0 | 0 | 0.6573 | 17.55 | 0.6573 | 17.55 | 0 | 0 | 2025-12-07 21:53:10 | 1.688 | 1600.5376 | 42.7444 | 2032.04 | Close | 81.83357
6559 | 130 | 5 | CC Chg | 00:30:00 | 77:44:55 | 917.7 | 1.8954 | 458 | 12.23 | 458 | 12.23 | 0 | 0 | 0.8004 | 21.37 | 0.8004 | 21.37 | 0 | 0 | 2025-12-07 21:58:10 | 1.7393 | 1759.1316 | 46.9798 | 2065.6 | Close | 98.20416
6560 | 130 | 5 | CC Chg | 00:30:32 | 77:45:28 | 911.5 | 1.9001 | 466.4 | 12.45 | 466.4 | 12.45 | 0 | 0 | 0.8163 | 21.8 | 0.8163 | 21.8 | 0 | 0 | 2025-12-07 21:58:43 | 1.7318 | 1781.9385 | 47.5889 | 2084.81 | Close | 100 |  | 1
6561 | 131 | 4 | CC DChg | 00:00:00 | 77:45:28 | -14025.3 | 1.6812 | 0 | 0 | 0 | 0 | 0 | 0 | 0 | 0 | 0 | 0 | 0 | 0 | 2025-12-07 21:58:43 | -23.5793 | 0 | 0 | 119.88 | Close | 0 |  | 0
6562 | 131 | 4 | CC DChg | 00:00:03 | 77:45:31 | -14025.3 | 1.6028 | 11.7 | 0.31 | 0 | 0 | 11.7 | 0.31 | 0.0191 | 0.51 | 0 | 0 | 0.0191 | 0.51 | 2025-12-07 21:58:46 | -22.4797 | -149.0783 | -3.9813 | 114.3 | Close | 2.5
6563 | 131 | 4 | CC DChg | 00:00:06 | 77:45:34 | -14025.3 | 1.5625 | 23.4 | 0.62 | 0 | 0 | 23.4 | 0.62 | 0.0376 | 1 | 0 | 0 | 0.0376 | 1 | 2025-12-07 21:58:49 | -21.9145 | -290.0184 | -7.7453 | 111.41 | Close | 5
6564 | 131 | 4 | CC DChg | 00:00:09 | 77:45:37 | -14025.3 | 1.5324 | 35.1 | 0.94 | 0 | 0 | 35.1 | 0.94 | 0.0557 | 1.49 | 0 | 0 | 0.0557 | 1.49 | 2025-12-07 21:58:52 | -21.4924 | -388.2972 | -10.37 | 109.28 | Close | 7.5
6565 | 131 | 4 | CC DChg | 00:00:12 | 77:45:40 | -14025.3 | 1.5073 | 46.8 | 1.25 | 0 | 0 | 46.8 | 1.25 | 0.0734 | 1.96 | 0 | 0 | 0.0734 | 1.96 | 2025-12-07 21:58:55 | -21.1403 | -465.647 | -12.4357 | 107.48 | Close | 10
6566 | 131 | 4 | CC DChg | 00:00:15 | 77:45:43 | -14025.3 | 1.4843 | 58.4 | 1.56 | 0 | 0 | 58.4 | 1.56 | 0.0909 | 2.43 | 0 | 0 | 0.0909 | 2.43 | 2025-12-07 21:58:58 | -20.8177 | -508.1628 | -13.5711 | 105.83 | Close | 12.5
6567 | 131 | 4 | CC DChg | 00:00:18 | 77:45:46 | -14025.3 | 1.4632 | 70.1 | 1.87 | 0 | 0 | 70.1 | 1.87 | 0.1081 | 2.89 | 0 | 0 | 0.1081 | 2.89 | 2025-12-07 21:59:01 | -20.5218 | -553.9215 | -14.7932 | 104.33 | Close | 15
6568 | 131 | 4 | CC DChg | 00:00:21 | 77:45:49 | -14025.3 | 1.4443 | 81.8 | 2.18 | 0 | 0 | 81.8 | 2.18 | 0.1251 | 3.34 | 0 | 0 | 0.1251 | 3.34 | 2025-12-07 21:59:04 | -20.2567 | -618.3989 | -16.5151 | 103 | Close | 17.5
6569 | 131 | 4 | CC DChg | 00:00:24 | 77:45:52 | -14025.3 | 1.4264 | 93.5 | 2.5 | 0 | 0 | 93.5 | 2.5 | 0.1419 | 3.79 | 0 | 0 | 0.1419 | 3.79 | 2025-12-07 21:59:07 | -20.0057 | -652.9463 | -17.4378 | 101.71 | Close | 20
6570 | 131 | 4 | CC DChg | 00:00:27 | 77:45:55 | -14025.3 | 1.4096 | 105.2 | 2.81 | 0 | 0 | 105.2 | 2.81 | 0.1584 | 4.23 | 0 | 0 | 0.1584 | 4.23 | 2025-12-07 21:59:10 | -19.77 | -695.6997 | -18.5795 | 100.53 | Close | 22.5
6571 | 131 | 4 | CC DChg | 00:00:30 | 77:45:58 | -14025.3 | 1.3938 | 116.9 | 3.12 | 0 | 0 | 116.9 | 3.12 | 0.1748 | 4.67 | 0 | 0 | 0.1748 | 4.67 | 2025-12-07 21:59:13 | -19.5484 | -739.73 | -19.7554 | 99.38 | Close | 25
6572 | 131 | 4 | CC DChg | 00:00:33 | 77:46:01 | -14025.3 | 1.3792 | 128.6 | 3.43 | 0 | 0 | 128.6 | 3.43 | 0.191 | 5.1 | 0 | 0 | 0.191 | 5.1 | 2025-12-07 21:59:16 | -19.3437 | -800.5304 | -21.3792 | 98.36 | Close | 27.5
6573 | 131 | 4 | CC DChg | 00:00:36 | 77:46:04 | -14025.3 | 1.3653 | 140.3 | 3.75 | 0 | 0 | 140.3 | 3.75 | 0.207 | 5.53 | 0 | 0 | 0.207 | 5.53 | 2025-12-07 21:59:19 | -19.1487 | -840.8449 | -22.4558 | 97.35 | Close | 30
6574 | 131 | 4 | CC DChg | 00:00:39 | 77:46:07 | -14025.3 | 1.3516 | 151.9 | 4.06 | 0 | 0 | 151.9 | 4.06 | 0.2229 | 5.95 | 0 | 0 | 0.2229 | 5.95 | 2025-12-07 21:59:22 | -18.9566 | -853.1192 | -22.7836 | 96.38 | Close | 32.5
6575 | 131 | 4 | CC DChg | 00:00:42 | 77:46:10 | -14025.3 | 1.3392 | 163.6 | 4.37 | 0 | 0 | 163.6 | 4.37 | 0.2386 | 6.37 | 0 | 0 | 0.2386 | 6.37 | 2025-12-07 21:59:25 | -18.7827 | -942.56 | -25.1723 | 95.49 | Close | 35
6576 | 131 | 4 | CC DChg | 00:00:45 | 77:46:13 | -14025.3 | 1.3268 | 175.3 | 4.68 | 0 | 0 | 175.3 | 4.68 | 0.2542 | 6.79 | 0 | 0 | 0.2542 | 6.79 | 2025-12-07 21:59:28 | -18.6088 | -942.56 | -25.1723 | 94.61 | Close | 37.5
6577 | 131 | 4 | CC DChg | 00:00:48 | 77:46:16 | -14025.3 | 1.3154 | 187 | 4.99 | 0 | 0 | 187 | 4.99 | 0.2697 | 7.2 | 0 | 0 | 0.2697 | 7.2 | 2025-12-07 21:59:31 | -18.4489 | -1025.2398 | -27.3803 | 93.79 | Close | 40
6578 | 131 | 4 | CC DChg | 00:00:51 | 77:46:19 | -14025.3 | 1.3039 | 198.7 | 5.31 | 0 | 0 | 198.7 | 5.31 | 0.285 | 7.61 | 0 | 0 | 0.285 | 7.61 | 2025-12-07 21:59:34 | -18.2876 | -1016.3266 | -27.1423 | 92.99 | Close | 42.5
6579 | 131 | 4 | CC DChg | 00:00:54 | 77:46:22 | -14025.3 | 1.293 | 210.4 | 5.62 | 0 | 0 | 210.4 | 5.62 | 0.3001 | 8.02 | 0 | 0 | 0.3001 | 8.02 | 2025-12-07 21:59:37 | -18.1347 | -1072.2712 | -28.6364 | 92.2 | Close | 45
6580 | 131 | 4 | CC DChg | 00:00:57 | 77:46:25 | -14025.3 | 1.2831 | 222.1 | 5.93 | 0 | 0 | 222.1 | 5.93 | 0.3152 | 8.42 | 0 | 0 | 0.3152 | 8.42 | 2025-12-07 21:59:40 | -17.9958 | -1180.5791 | -31.5289 | 91.49 | Close | 47.5
6581 | 131 | 4 | CC DChg | 00:01:00 | 77:46:28 | -14025.3 | 1.2732 | 233.8 | 6.24 | 0 | 0 | 233.8 | 6.24 | 0.3301 | 8.82 | 0 | 0 | 0.3301 | 8.82 | 2025-12-07 21:59:43 | -17.857 | -1180.5791 | -31.5289 | 90.79 | Close | 50
6582 | 131 | 4 | CC DChg | 00:01:03 | 77:46:31 | -14025.3 | 1.2633 | 245.4 | 6.55 | 0 | 0 | 245.4 | 6.55 | 0.3449 | 9.21 | 0 | 0 | 0.3449 | 9.21 | 2025-12-07 21:59:46 | -17.7181 | -1180.5791 | -31.5289 | 90.09 | Close | 52.5
6583 | 131 | 4 | CC DChg | 00:01:06 | 77:46:34 | -14025.3 | 1.2543 | 257.1 | 6.87 | 0 | 0 | 257.1 | 6.87 | 0.3597 | 9.61 | 0 | 0 | 0.3597 | 9.61 | 2025-12-07 21:59:49 | -17.5919 | -1298.6395 | -34.6818 | 89.44 | Close | 55
6584 | 131 | 4 | CC DChg | 00:01:09 | 77:46:37 | -14025.3 | 1.2456 | 268.8 | 7.18 | 0 | 0 | 268.8 | 7.18 | 0.3743 | 10 | 0 | 0 | 0.3743 | 10 | 2025-12-07 21:59:52 | -17.4699 | -1343.4202 | -35.8777 | 88.82 | Close | 57.5
6585 | 131 | 4 | CC DChg | 00:01:12 | 77:46:40 | -14025.3 | 1.2369 | 280.5 | 7.49 | 0 | 0 | 280.5 | 7.49 | 0.3888 | 10.38 | 0 | 0 | 0.3888 | 10.38 | 2025-12-07 21:59:55 | -17.3479 | -1343.4176 | -35.8777 | 88.21 | Close | 60
6586 | 131 | 4 | CC DChg | 00:01:15 | 77:46:43 | -14025.3 | 1.2289 | 292.2 | 7.8 | 0 | 0 | 292.2 | 7.8 | 0.4032 | 10.77 | 0 | 0 | 0.4032 | 10.77 | 2025-12-07 21:59:58 | -17.2357 | -1460.9694 | -39.017 | 87.64 | Close | 62.5
6587 | 131 | 4 | CC DChg | 00:01:18 | 77:46:46 | -14025.3 | 1.2211 | 303.9 | 8.12 | 0 | 0 | 303.9 | 8.12 | 0.4175 | 11.15 | 0 | 0 | 0.4175 | 11.15 | 2025-12-07 22:00:01 | -17.1263 | -1498.4245 | -40.0173 | 87.07 | Close | 65
6588 | 131 | 4 | CC DChg | 00:01:21 | 77:46:49 | -14025.3 | 1.2137 | 315.6 | 8.43 | 0 | 0 | 315.6 | 8.43 | 0.4317 | 11.53 | 0 | 0 | 0.4317 | 11.53 | 2025-12-07 22:00:04 | -17.0225 | -1579.4294 | -42.1807 | 86.54 | Close | 67.50001
6589 | 131 | 4 | CC DChg | 00:01:24 | 77:46:52 | -14025.3 | 1.2065 | 327.3 | 8.74 | 0 | 0 | 327.3 | 8.74 | 0.4459 | 11.91 | 0 | 0 | 0.4459 | 11.91 | 2025-12-07 22:00:07 | -16.9215 | -1623.2932 | -43.3521 | 86.04 | Close | 70
6590 | 131 | 4 | CC DChg | 00:01:27 | 77:46:55 | -14025.3 | 1.2 | 338.9 | 9.05 | 0 | 0 | 338.9 | 9.05 | 0.4599 | 12.28 | 0 | 0 | 0.4599 | 12.28 | 2025-12-07 22:00:10 | -16.8303 | -1798.1197 | -48.0211 | 85.57 | Close | 72.50001
6591 | 131 | 4 | CC DChg | 00:01:30 | 77:46:58 | -14025.3 | 1.1935 | 350.6 | 9.36 | 0 | 0 | 350.6 | 9.36 | 0.4739 | 12.66 | 0 | 0 | 0.4739 | 12.66 | 2025-12-07 22:00:13 | -16.7392 | -1798.1094 | -48.0208 | 85.1 | Close | 75
6592 | 131 | 4 | CC DChg | 00:01:33 | 77:47:01 | -14025.3 | 1.1873 | 362.3 | 9.68 | 0 | 0 | 362.3 | 9.68 | 0.4878 | 13.03 | 0 | 0 | 0.4878 | 13.03 | 2025-12-07 22:00:16 | -16.6522 | -1885.1183 | -50.3445 | 84.65 | Close | 77.5
6593 | 131 | 4 | CC DChg | 00:01:36 | 77:47:04 | -14025.3 | 1.1811 | 374 | 9.99 | 0 | 0 | 374 | 9.99 | 0.5017 | 13.4 | 0 | 0 | 0.5017 | 13.4 | 2025-12-07 22:00:19 | -16.5653 | -1885.1183 | -50.3445 | 84.21 | Close | 80
6594 | 131 | 4 | CC DChg | 00:01:39 | 77:47:07 | -14025.3 | 1.1752 | 385.7 | 10.3 | 0 | 0 | 385.7 | 10.3 | 0.5154 | 13.77 | 0 | 0 | 0.5154 | 13.77 | 2025-12-07 22:00:22 | -16.4825 | -1980.9718 | -52.9044 | 83.8 | Close | 82.49999
6595 | 131 | 4 | CC DChg | 00:01:42 | 77:47:10 | -14025.3 | 1.17 | 397.4 | 10.61 | 0 | 0 | 397.4 | 10.61 | 0.5291 | 14.13 | 0 | 0 | 0.5291 | 14.13 | 2025-12-07 22:00:25 | -16.4096 | -2247.6496 | -60.0263 | 83.44 | Close | 85
6596 | 131 | 4 | CC DChg | 00:01:45 | 77:47:13 | -14025.3 | 1.1644 | 409.1 | 10.92 | 0 | 0 | 409.1 | 10.92 | 0.5428 | 14.5 | 0 | 0 | 0.5428 | 14.5 | 2025-12-07 22:00:28 | -16.331 | -2087.0952 | -55.7385 | 83.04 | Close | 87.5
6597 | 131 | 4 | CC DChg | 00:01:48 | 77:47:16 | -14025.3 | 1.1597 | 420.8 | 11.24 | 0 | 0 | 420.8 | 11.24 | 0.5564 | 14.86 | 0 | 0 | 0.5564 | 14.86 | 2025-12-07 22:00:31 | -16.2651 | -2486.7612 | -66.4121 | 82.69 | Close | 90.00001
6598 | 131 | 4 | CC DChg | 00:01:51 | 77:47:19 | -14025.3 | 1.1554 | 432.4 | 11.55 | 0 | 0 | 432.4 | 11.55 | 0.5699 | 15.22 | 0 | 0 | 0.5699 | 15.22 | 2025-12-07 22:00:34 | -16.2048 | -2718.0672 | -72.5894 | 82.39 | Close | 92.5
6599 | 131 | 4 | CC DChg | 00:01:54 | 77:47:22 | -14025.3 | 1.1511 | 444.1 | 11.86 | 0 | 0 | 444.1 | 11.86 | 0.5834 | 15.58 | 0 | 0 | 0.5834 | 15.58 | 2025-12-07 22:00:37 | -16.1445 | -2718.0879 | -72.59 | 82.09 | Close | 95
6600 | 131 | 4 | CC DChg | 00:01:57 | 77:47:25 | -14025.3 | 1.1476 | 455.8 | 12.17 | 0 | 0 | 455.8 | 12.17 | 0.5968 | 15.94 | 0 | 0 | 0.5968 | 15.94 | 2025-12-07 22:00:40 | -16.0954 | -3339.3524 | -89.1816 | 81.83 | Close | 97.5
6601 | 131 | 4 | CC DChg | 00:02:00 | 77:47:28 | -14025.3 | 1.1442 | 467.5 | 12.49 | 0 | 0 | 467.5 | 12.49 | 0.6102 | 16.3 | 0 | 0 | 0.6102 | 16.3 | 2025-12-07 22:00:43 | -16.0477 | -3437.5686 | -91.8046 | 81.59 | Close | 100 |  | 1
6602 | 131 | 5 | CC Chg | 00:00:00 | 77:47:28 | 0 | 1.3544 | 0 | 0 | 0 | 0 | 0 | 0 | 0 | 0 | 0 | 0 | 0 | 0 | 2025-12-07 22:00:43 | 0 | 0 | 0 | 0 | Close | 0 |  | 0
6603 | 131 | 5 | CC Chg | 00:05:00 | 77:52:28 | 917.7 | 1.6502 | 76.2 | 2.04 | 76.2 | 2.04 | 0 | 0 | 0.1217 | 3.25 | 0.1217 | 3.25 | 0 | 0 | 2025-12-07 22:05:43 | 1.5143 | 257.7524 | 6.8836 | 1798.4 | Close | 16.34628
6604 | 131 | 5 | CC Chg | 00:10:00 | 77:57:28 | 917.7 | 1.7035 | 152.6 | 4.08 | 152.6 | 4.08 | 0 | 0 | 0.2497 | 6.67 | 0.2497 | 6.67 | 0 | 0 | 2025-12-07 22:10:43 | 1.5632 | 1432.4114 | 38.2544 | 1856.48 | Close | 32.71495
6605 | 131 | 5 | CC Chg | 00:15:00 | 78:02:28 | 917.7 | 1.755 | 228.9 | 6.11 | 228.9 | 6.11 | 0 | 0 | 0.3818 | 10.2 | 0.3818 | 10.2 | 0 | 0 | 2025-12-07 22:15:43 | 1.6105 | 1482.3661 | 39.5885 | 1912.6 | Close | 49.08239
6606 | 131 | 5 | CC Chg | 00:20:00 | 78:07:28 | 917.7 | 1.804 | 305.3 | 8.15 | 305.3 | 8.15 | 0 | 0 | 0.5176 | 13.82 | 0.5176 | 13.82 | 0 | 0 | 2025-12-07 22:20:43 | 1.6554 | 1558.2422 | 41.6148 | 1966 | Close | 65.45241
6607 | 131 | 5 | CC Chg | 00:25:00 | 78:12:28 | 911.5 | 1.8517 | 381.6 | 10.19 | 381.6 | 10.19 | 0 | 0 | 0.6571 | 17.55 | 0.6571 | 17.55 | 0 | 0 | 2025-12-07 22:25:43 | 1.6877 | 1600.054 | 42.7315 | 2031.71 | Close | 81.81573
6608 | 131 | 5 | CC Chg | 00:30:00 | 78:17:28 | 917.7 | 1.8954 | 457.9 | 12.23 | 457.9 | 12.23 | 0 | 0 | 0.8002 | 21.37 | 0.8002 | 21.37 | 0 | 0 | 2025-12-07 22:30:43 | 1.7393 | 1746.4633 | 46.6415 | 2065.6 | Close | 98.17858
6609 | 131 | 5 | CC Chg | 00:30:33 | 78:18:01 | 917.7 | 1.9001 | 466.4 | 12.46 | 466.4 | 12.46 | 0 | 0 | 0.8163 | 21.8 | 0.8163 | 21.8 | 0 | 0 | 2025-12-07 22:31:16 | 1.7436 | 1807.565 | 48.2733 | 2070.72 | Close | 100 |  | 1
6610 | 132 | 4 | CC DChg | 00:00:00 | 78:18:01 | -14022.2 | 1.6809 | 0 | 0 | 0 | 0 | 0 | 0 | 0 | 0 | 0 | 0 | 0 | 0 | 2025-12-07 22:31:16 | -23.5699 | 0 | 0 | 119.88 | Close | 0 |  | 0
6611 | 132 | 4 | CC DChg | 00:00:03 | 78:18:04 | -14025.3 | 1.6028 | 11.7 | 0.31 | 0 | 0 | 11.7 | 0.31 | 0.0191 | 0.51 | 0 | 0 | 0.0191 | 0.51 | 2025-12-07 22:31:19 | -22.4797 | -149.6488 | -3.9966 | 114.29 | Close | 2.499964
6612 | 132 | 4 | CC DChg | 00:00:06 | 78:18:07 | -14025.3 | 1.5625 | 23.4 | 0.62 | 0 | 0 | 23.4 | 0.62 | 0.0376 | 1 | 0 | 0 | 0.0376 | 1 | 2025-12-07 22:31:22 | -21.9145 | -290.0184 | -7.7453 | 111.43 | Close | 4.999965
6613 | 132 | 4 | CC DChg | 00:00:09 | 78:18:10 | -14025.3 | 1.5321 | 35.1 | 0.94 | 0 | 0 | 35.1 | 0.94 | 0.0557 | 1.49 | 0 | 0 | 0.0557 | 1.49 | 2025-12-07 22:31:25 | -21.4881 | -384.4653 | -10.2676 | 109.25 | Close | 7.499967
6614 | 132 | 4 | CC DChg | 00:00:12 | 78:18:13 | -14025.3 | 1.507 | 46.8 | 1.25 | 0 | 0 | 46.8 | 1.25 | 0.0734 | 1.96 | 0 | 0 | 0.0734 | 1.96 | 2025-12-07 22:31:28 | -21.1361 | -465.647 | -12.4357 | 107.46 | Close | 9.999967
6615 | 132 | 4 | CC DChg | 00:00:15 | 78:18:16 | -14025.3 | 1.484 | 58.4 | 1.56 | 0 | 0 | 58.4 | 1.56 | 0.0909 | 2.43 | 0 | 0 | 0.0909 | 2.43 | 2025-12-07 22:31:31 | -20.8135 | -508.1628 | -13.5711 | 105.82 | Close | 12.49997
6616 | 132 | 4 | CC DChg | 00:00:18 | 78:18:19 | -14025.3 | 1.4629 | 70.1 | 1.87 | 0 | 0 | 70.1 | 1.87 | 0.1081 | 2.89 | 0 | 0 | 0.1081 | 2.89 | 2025-12-07 22:31:34 | -20.5176 | -553.9213 | -14.7932 | 104.31 | Close | 14.99997
6617 | 132 | 4 | CC DChg | 00:00:21 | 78:18:22 | -14025.3 | 1.4437 | 81.8 | 2.18 | 0 | 0 | 81.8 | 2.18 | 0.1251 | 3.34 | 0 | 0 | 0.1251 | 3.34 | 2025-12-07 22:31:37 | -20.2483 | -608.737 | -16.2571 | 102.96 | Close | 17.49997
6618 | 132 | 4 | CC DChg | 00:00:24 | 78:18:25 | -14025.3 | 1.426 | 93.5 | 2.5 | 0 | 0 | 93.5 | 2.5 | 0.1418 | 3.79 | 0 | 0 | 0.1418 | 3.79 | 2025-12-07 22:31:40 | -20.0001 | -660.3242 | -17.6348 | 101.68 | Close | 19.99997
6619 | 132 | 4 | CC DChg | 00:00:27 | 78:18:28 | -14025.3 | 1.4093 | 105.2 | 2.81 | 0 | 0 | 105.2 | 2.81 | 0.1584 | 4.23 | 0 | 0 | 0.1584 | 4.23 | 2025-12-07 22:31:43 | -19.7658 | -699.8643 | -18.6908 | 100.5 | Close | 22.49997
6620 | 132 | 4 | CC DChg | 00:00:30 | 78:18:31 | -14025.3 | 1.3935 | 116.9 | 3.12 | 0 | 0 | 116.9 | 3.12 | 0.1748 | 4.67 | 0 | 0 | 0.1748 | 4.67 | 2025-12-07 22:31:46 | -19.5442 | -739.7307 | -19.7554 | 99.36 | Close | 24.99997
6621 | 132 | 4 | CC DChg | 00:00:33 | 78:18:34 | -14025.3 | 1.3786 | 128.6 | 3.43 | 0 | 0 | 128.6 | 3.43 | 0.191 | 5.1 | 0 | 0 | 0.191 | 5.1 | 2025-12-07 22:31:49 | -19.3353 | -784.4124 | -20.9487 | 98.32 | Close | 27.49998
6622 | 132 | 4 | CC DChg | 00:00:36 | 78:18:37 | -14025.3 | 1.3647 | 140.3 | 3.75 | 0 | 0 | 140.3 | 3.75 | 0.207 | 5.53 | 0 | 0 | 0.207 | 5.53 | 2025-12-07 22:31:52 | -19.1403 | -840.8449 | -22.4558 | 97.32 | Close | 29.99998
6623 | 132 | 4 | CC DChg | 00:00:39 | 78:18:40 | -14025.3 | 1.3513 | 151.9 | 4.06 | 0 | 0 | 151.9 | 4.06 | 0.2229 | 5.95 | 0 | 0 | 0.2229 | 5.95 | 2025-12-07 22:31:55 | -18.9524 | -872.2189 | -23.2937 | 96.35 | Close | 32.49998
6624 | 132 | 4 | CC DChg | 00:00:42 | 78:18:43 | -14025.3 | 1.3386 | 163.6 | 4.37 | 0 | 0 | 163.6 | 4.37 | 0.2386 | 6.37 | 0 | 0 | 0.2386 | 6.37 | 2025-12-07 22:31:58 | -18.7743 | -920.2948 | -24.5776 | 95.45 | Close | 34.99998
6625 | 132 | 4 | CC DChg | 00:00:45 | 78:18:46 | -14025.3 | 1.3262 | 175.3 | 4.68 | 0 | 0 | 175.3 | 4.68 | 0.2542 | 6.79 | 0 | 0 | 0.2542 | 6.79 | 2025-12-07 22:32:01 | -18.6003 | -942.56 | -25.1723 | 94.56 | Close | 37.49998
6626 | 132 | 4 | CC DChg | 00:00:48 | 78:18:49 | -14025.3 | 1.3147 | 187 | 4.99 | 0 | 0 | 187 | 4.99 | 0.2696 | 7.2 | 0 | 0 | 0.2696 | 7.2 | 2025-12-07 22:32:04 | -18.439 | -1016.3246 | -27.1422 | 93.74 | Close | 39.99998
6627 | 132 | 4 | CC DChg | 00:00:51 | 78:18:52 | -14025.3 | 1.3033 | 198.7 | 5.31 | 0 | 0 | 198.7 | 5.31 | 0.2849 | 7.61 | 0 | 0 | 0.2849 | 7.61 | 2025-12-07 22:32:07 | -18.2792 | -1025.2417 | -27.3804 | 92.93 | Close | 42.49998
6628 | 132 | 4 | CC DChg | 00:00:54 | 78:18:55 | -14025.3 | 1.2927 | 210.4 | 5.62 | 0 | 0 | 210.4 | 5.62 | 0.3001 | 8.01 | 0 | 0 | 0.3001 | 8.01 | 2025-12-07 22:32:10 | -18.1305 | -1102.6164 | -29.4468 | 92.17 | Close | 44.99998
6629 | 132 | 4 | CC DChg | 00:00:57 | 78:18:58 | -14025.3 | 1.2822 | 222.1 | 5.93 | 0 | 0 | 222.1 | 5.93 | 0.3151 | 8.42 | 0 | 0 | 0.3151 | 8.42 | 2025-12-07 22:32:13 | -17.9832 | -1113.1196 | -29.7273 | 91.43 | Close | 47.49999
6630 | 132 | 4 | CC DChg | 00:01:00 | 78:19:01 | -14025.3 | 1.2726 | 233.8 | 6.24 | 0 | 0 | 233.8 | 6.24 | 0.33 | 8.81 | 0 | 0 | 0.33 | 8.81 | 2025-12-07 22:32:16 | -17.8486 | -1217.4722 | -32.5141 | 90.74 | Close | 49.99999
6631 | 132 | 4 | CC DChg | 00:01:03 | 78:19:04 | -14025.3 | 1.2627 | 245.4 | 6.55 | 0 | 0 | 245.4 | 6.55 | 0.3448 | 9.21 | 0 | 0 | 0.3448 | 9.21 | 2025-12-07 22:32:19 | -17.7097 | -1180.5791 | -31.5289 | 90.04 | Close | 52.49999
6632 | 132 | 4 | CC DChg | 00:01:06 | 78:19:07 | -14025.3 | 1.2537 | 257.1 | 6.87 | 0 | 0 | 257.1 | 6.87 | 0.3596 | 9.6 | 0 | 0 | 0.3596 | 9.6 | 2025-12-07 22:32:22 | -17.5835 | -1298.637 | -34.6817 | 89.4 | Close | 54.99998
6633 | 132 | 4 | CC DChg | 00:01:09 | 78:19:10 | -14025.3 | 1.2447 | 268.8 | 7.18 | 0 | 0 | 268.8 | 7.18 | 0.3742 | 9.99 | 0 | 0 | 0.3742 | 9.99 | 2025-12-07 22:32:25 | -17.4573 | -1298.6395 | -34.6818 | 88.77 | Close | 57.49999
6634 | 132 | 4 | CC DChg | 00:01:12 | 78:19:13 | -14025.3 | 1.2363 | 280.5 | 7.49 | 0 | 0 | 280.5 | 7.49 | 0.3886 | 10.38 | 0 | 0 | 0.3886 | 10.38 | 2025-12-07 22:32:28 | -17.3395 | -1391.3968 | -37.159 | 88.16 | Close | 59.99999
6635 | 132 | 4 | CC DChg | 00:01:15 | 78:19:16 | -14025.3 | 1.2282 | 292.2 | 7.8 | 0 | 0 | 292.2 | 7.8 | 0.403 | 10.76 | 0 | 0 | 0.403 | 10.76 | 2025-12-07 22:32:31 | -17.2259 | -1442.9328 | -38.5353 | 87.58 | Close | 62.49999
6636 | 132 | 4 | CC DChg | 00:01:18 | 78:19:19 | -14025.3 | 1.2205 | 303.9 | 8.12 | 0 | 0 | 303.9 | 8.12 | 0.4174 | 11.15 | 0 | 0 | 0.4174 | 11.15 | 2025-12-07 22:32:34 | -17.1179 | -1517.8874 | -40.5371 | 87.04 | Close | 64.99999
6637 | 132 | 4 | CC DChg | 00:01:21 | 78:19:22 | -14025.3 | 1.2127 | 315.6 | 8.43 | 0 | 0 | 315.6 | 8.43 | 0.4316 | 11.53 | 0 | 0 | 0.4316 | 11.53 | 2025-12-07 22:32:37 | -17.0085 | -1498.4274 | -40.0174 | 86.47 | Close | 67.49999
6638 | 132 | 4 | CC DChg | 00:01:24 | 78:19:25 | -14025.3 | 1.2056 | 327.3 | 8.74 | 0 | 0 | 327.3 | 8.74 | 0.4457 | 11.9 | 0 | 0 | 0.4457 | 11.9 | 2025-12-07 22:32:40 | -16.9089 | -1646.1628 | -43.9629 | 85.97 | Close | 69.99999
6639 | 132 | 4 | CC DChg | 00:01:27 | 78:19:28 | -14025.3 | 1.1988 | 338.9 | 9.05 | 0 | 0 | 338.9 | 9.05 | 0.4598 | 12.28 | 0 | 0 | 0.4598 | 12.28 | 2025-12-07 22:32:43 | -16.8135 | -1718.7843 | -45.9023 | 85.48 | Close | 72.49999
6640 | 132 | 4 | CC DChg | 00:01:30 | 78:19:31 | -14025.3 | 1.1926 | 350.6 | 9.36 | 0 | 0 | 350.6 | 9.36 | 0.4737 | 12.65 | 0 | 0 | 0.4737 | 12.65 | 2025-12-07 22:32:46 | -16.7266 | -1885.1219 | -50.3446 | 85.04 | Close | 75
6641 | 132 | 4 | CC DChg | 00:01:33 | 78:19:34 | -14025.3 | 1.1861 | 362.3 | 9.68 | 0 | 0 | 362.3 | 9.68 | 0.4876 | 13.02 | 0 | 0 | 0.4876 | 13.02 | 2025-12-07 22:32:49 | -16.6354 | -1798.1128 | -48.0209 | 84.58 | Close | 77.5
6642 | 132 | 4 | CC DChg | 00:01:36 | 78:19:37 | -14025.3 | 1.1802 | 374 | 9.99 | 0 | 0 | 374 | 9.99 | 0.5015 | 13.39 | 0 | 0 | 0.5015 | 13.39 | 2025-12-07 22:32:52 | -16.5526 | -1980.9718 | -52.9044 | 84.17 | Close | 80
6643 | 132 | 4 | CC DChg | 00:01:39 | 78:19:40 | -14025.3 | 1.174 | 385.7 | 10.3 | 0 | 0 | 385.7 | 10.3 | 0.5152 | 13.76 | 0 | 0 | 0.5152 | 13.76 | 2025-12-07 22:32:55 | -16.4657 | -1885.1183 | -50.3445 | 83.73 | Close | 82.5
6644 | 132 | 4 | CC DChg | 00:01:42 | 78:19:43 | -14025.3 | 1.1687 | 397.4 | 10.61 | 0 | 0 | 397.4 | 10.61 | 0.5289 | 14.13 | 0 | 0 | 0.5289 | 14.13 | 2025-12-07 22:32:58 | -16.3914 | -2205.2411 | -58.8937 | 83.34 | Close | 85
6645 | 132 | 4 | CC DChg | 00:01:45 | 78:19:46 | -14025.3 | 1.1635 | 409.1 | 10.92 | 0 | 0 | 409.1 | 10.92 | 0.5425 | 14.49 | 0 | 0 | 0.5425 | 14.49 | 2025-12-07 22:33:01 | -16.3184 | -2247.6325 | -60.0259 | 82.96 | Close | 87.49999
6646 | 132 | 4 | CC DChg | 00:01:48 | 78:19:49 | -14025.3 | 1.1585 | 420.8 | 11.24 | 0 | 0 | 420.8 | 11.24 | 0.5561 | 14.85 | 0 | 0 | 0.5561 | 14.85 | 2025-12-07 22:33:04 | -16.2483 | -2337.5556 | -62.4274 | 82.61 | Close | 90
6647 | 132 | 4 | CC DChg | 00:01:51 | 78:19:52 | -14025.3 | 1.1545 | 432.4 | 11.55 | 0 | 0 | 432.4 | 11.55 | 0.5696 | 15.21 | 0 | 0 | 0.5696 | 15.21 | 2025-12-07 22:33:07 | -16.1922 | -2921.9333 | -78.0339 | 82.32 | Close | 92.5
6648 | 132 | 4 | CC DChg | 00:01:54 | 78:19:55 | -14025.3 | 1.1501 | 444.1 | 11.86 | 0 | 0 | 444.1 | 11.86 | 0.5831 | 15.57 | 0 | 0 | 0.5831 | 15.57 | 2025-12-07 22:33:10 | -16.1305 | -2656.3131 | -70.9402 | 82.02 | Close | 95.00001
6649 | 132 | 4 | CC DChg | 00:01:57 | 78:19:58 | -14025.3 | 1.1467 | 455.8 | 12.17 | 0 | 0 | 455.8 | 12.17 | 0.5965 | 15.93 | 0 | 0 | 0.5965 | 15.93 | 2025-12-07 22:33:13 | -16.0828 | -3437.5686 | -91.8046 | 81.78 | Close | 97.50001
6650 | 132 | 4 | CC DChg | 00:02:00 | 78:20:01 | -14025.3 | 1.1433 | 467.5 | 12.49 | 0 | 0 | 467.5 | 12.49 | 0.6099 | 16.29 | 0 | 0 | 0.6099 | 16.29 | 2025-12-07 22:33:16 | -16.0351 | -3437.5556 | -91.8043 | 81.52 | Close | 100 |  | 1
6651 | 132 | 5 | CC Chg | 00:00:00 | 78:20:01 | 0 | 1.3566 | 0 | 0 | 0 | 0 | 0 | 0 | 0 | 0 | 0 | 0 | 0 | 0 | 2025-12-07 22:33:16 | 0 | 0 | 0 | 0 | Close | 0 |  | 0
6652 | 132 | 5 | CC Chg | 00:05:00 | 78:25:01 | 917.7 | 1.6502 | 76.2 | 2.04 | 76.2 | 2.04 | 0 | 0 | 0.1217 | 3.25 | 0.1217 | 3.25 | 0 | 0 | 2025-12-07 22:38:16 | 1.5143 | 259.6128 | 6.9333 | 1798.4 | Close | 16.3375
6653 | 132 | 5 | CC Chg | 00:10:00 | 78:30:01 | 911.5 | 1.7035 | 152.6 | 4.07 | 152.6 | 4.07 | 0 | 0 | 0.2497 | 6.67 | 0.2497 | 6.67 | 0 | 0 | 2025-12-07 22:43:16 | 1.5527 | 1432.673 | 38.2613 | 1869.11 | Close | 32.70482
6654 | 132 | 5 | CC Chg | 00:15:00 | 78:35:01 | 917.7 | 1.755 | 228.9 | 6.11 | 228.9 | 6.11 | 0 | 0 | 0.3818 | 10.2 | 0.3818 | 10.2 | 0 | 0 | 2025-12-07 22:48:16 | 1.6105 | 1482.7838 | 39.5996 | 1912.6 | Close | 49.07256
6655 | 132 | 5 | CC Chg | 00:20:00 | 78:40:01 | 911.5 | 1.804 | 305.3 | 8.15 | 305.3 | 8.15 | 0 | 0 | 0.5176 | 13.82 | 0.5176 | 13.82 | 0 | 0 | 2025-12-07 22:53:16 | 1.6443 | 1557.522 | 41.5956 | 1979.37 | Close | 65.43069
6656 | 132 | 5 | CC Chg | 00:25:00 | 78:45:01 | 917.7 | 1.8517 | 381.6 | 10.19 | 381.6 | 10.19 | 0 | 0 | 0.6571 | 17.55 | 0.6571 | 17.55 | 0 | 0 | 2025-12-07 22:58:16 | 1.6992 | 1600.3503 | 42.7394 | 2017.98 | Close | 81.7927
6657 | 132 | 5 | CC Chg | 00:30:00 | 78:50:01 | 911.5 | 1.8951 | 457.9 | 12.23 | 457.9 | 12.23 | 0 | 0 | 0.8002 | 21.37 | 0.8002 | 21.37 | 0 | 0 | 2025-12-07 23:03:16 | 1.7273 | 1759.1234 | 46.9796 | 2079.54 | Close | 98.1567
6658 | 132 | 5 | CC Chg | 00:30:33 | 78:50:35 | 917.7 | 1.9001 | 466.5 | 12.46 | 466.5 | 12.46 | 0 | 0 | 0.8165 | 21.81 | 0.8165 | 21.81 | 0 | 0 | 2025-12-07 23:03:50 | 1.7436 | 1719.9733 | 45.9341 | 2070.72 | Close | 100 |  | 1
6659 | 133 | 4 | CC DChg | 00:00:00 | 78:50:35 | -14025.3 | 1.6768 | 0 | 0 | 0 | 0 | 0 | 0 | 0 | 0 | 0 | 0 | 0 | 0 | 2025-12-07 23:03:50 | -23.5176 | 0 | 0 | 119.56 | Close | 0 |  | 0
6660 | 133 | 4 | CC DChg | 00:00:03 | 78:50:38 | -14025.3 | 1.6024 | 11.7 | 0.31 | 0 | 0 | 11.7 | 0.31 | 0.0191 | 0.51 | 0 | 0 | 0.0191 | 0.51 | 2025-12-07 23:03:53 | -22.4741 | -157.0933 | -4.1954 | 114.26 | Close | 2.5
6661 | 133 | 4 | CC DChg | 00:00:06 | 78:50:41 | -14025.3 | 1.5628 | 23.4 | 0.62 | 0 | 0 | 23.4 | 0.62 | 0.0376 | 1 | 0 | 0 | 0.0376 | 1 | 2025-12-07 23:03:56 | -21.9187 | -295.145 | -7.8822 | 111.43 | Close | 5
6662 | 133 | 4 | CC DChg | 00:00:09 | 78:50:44 | -14025.3 | 1.5324 | 35.1 | 0.94 | 0 | 0 | 35.1 | 0.94 | 0.0556 | 1.49 | 0 | 0 | 0.0556 | 1.49 | 2025-12-07 23:03:59 | -21.4924 | -384.4653 | -10.2676 | 109.27 | Close | 7.5
6663 | 133 | 4 | CC DChg | 00:00:12 | 78:50:47 | -14025.3 | 1.507 | 46.8 | 1.25 | 0 | 0 | 46.8 | 1.25 | 0.0734 | 1.96 | 0 | 0 | 0.0734 | 1.96 | 2025-12-07 23:04:02 | -21.1361 | -460.1472 | -12.2888 | 107.46 | Close | 10
6664 | 133 | 4 | CC DChg | 00:00:15 | 78:50:50 | -14025.3 | 1.484 | 58.4 | 1.56 | 0 | 0 | 58.4 | 1.56 | 0.0909 | 2.43 | 0 | 0 | 0.0909 | 2.43 | 2025-12-07 23:04:05 | -20.8135 | -508.1628 | -13.5711 | 105.82 | Close | 12.5
6665 | 133 | 4 | CC DChg | 00:00:18 | 78:50:53 | -14025.3 | 1.4629 | 70.1 | 1.87 | 0 | 0 | 70.1 | 1.87 | 0.1081 | 2.89 | 0 | 0 | 0.1081 | 2.89 | 2025-12-07 23:04:08 | -20.5176 | -553.9215 | -14.7932 | 104.33 | Close | 15
6666 | 133 | 4 | CC DChg | 00:00:21 | 78:50:56 | -14025.3 | 1.4437 | 81.8 | 2.18 | 0 | 0 | 81.8 | 2.18 | 0.1251 | 3.34 | 0 | 0 | 0.1251 | 3.34 | 2025-12-07 23:04:11 | -20.2483 | -608.7364 | -16.2571 | 102.94 | Close | 17.5
6667 | 133 | 4 | CC DChg | 00:00:24 | 78:50:59 | -14025.3 | 1.4257 | 93.5 | 2.5 | 0 | 0 | 93.5 | 2.5 | 0.1418 | 3.79 | 0 | 0 | 0.1418 | 3.79 | 2025-12-07 23:04:14 | -19.9959 | -649.3188 | -17.3409 | 101.66 | Close | 20
6668 | 133 | 4 | CC DChg | 00:00:27 | 78:51:02 | -14025.3 | 1.409 | 105.2 | 2.81 | 0 | 0 | 105.2 | 2.81 | 0.1584 | 4.23 | 0 | 0 | 0.1584 | 4.23 | 2025-12-07 23:04:17 | -19.7616 | -699.8656 | -18.6908 | 100.47 | Close | 22.5
6669 | 133 | 4 | CC DChg | 00:00:30 | 78:51:05 | -14025.3 | 1.3935 | 116.9 | 3.12 | 0 | 0 | 116.9 | 3.12 | 0.1748 | 4.67 | 0 | 0 | 0.1748 | 4.67 | 2025-12-07 23:04:20 | -19.5442 | -754.0473 | -20.1378 | 99.36 | Close | 25
6670 | 133 | 4 | CC DChg | 00:00:33 | 78:51:08 | -14025.3 | 1.3786 | 128.6 | 3.43 | 0 | 0 | 128.6 | 3.43 | 0.191 | 5.1 | 0 | 0 | 0.191 | 5.1 | 2025-12-07 23:04:23 | -19.3353 | -784.4124 | -20.9487 | 98.3 | Close | 27.5
6671 | 133 | 4 | CC DChg | 00:00:36 | 78:51:11 | -14025.3 | 1.3647 | 140.3 | 3.75 | 0 | 0 | 140.3 | 3.75 | 0.207 | 5.53 | 0 | 0 | 0.207 | 5.53 | 2025-12-07 23:04:26 | -19.1403 | -840.8449 | -22.4558 | 97.31 | Close | 30
6672 | 133 | 4 | CC DChg | 00:00:39 | 78:51:14 | -14025.3 | 1.351 | 151.9 | 4.06 | 0 | 0 | 151.9 | 4.06 | 0.2229 | 5.95 | 0 | 0 | 0.2229 | 5.95 | 2025-12-07 23:04:29 | -18.9482 | -853.1192 | -22.7836 | 96.33 | Close | 32.5
6673 | 133 | 4 | CC DChg | 00:00:42 | 78:51:17 | -14025.3 | 1.3386 | 163.6 | 4.37 | 0 | 0 | 163.6 | 4.37 | 0.2386 | 6.37 | 0 | 0 | 0.2386 | 6.37 | 2025-12-07 23:04:32 | -18.7743 | -942.56 | -25.1723 | 95.46 | Close | 35
6674 | 133 | 4 | CC DChg | 00:00:45 | 78:51:20 | -14025.3 | 1.3262 | 175.3 | 4.68 | 0 | 0 | 175.3 | 4.68 | 0.2541 | 6.79 | 0 | 0 | 0.2541 | 6.79 | 2025-12-07 23:04:35 | -18.6003 | -942.56 | -25.1723 | 94.56 | Close | 37.5
6675 | 133 | 4 | CC DChg | 00:00:48 | 78:51:23 | -14025.3 | 1.3147 | 187 | 4.99 | 0 | 0 | 187 | 4.99 | 0.2696 | 7.2 | 0 | 0 | 0.2696 | 7.2 | 2025-12-07 23:04:38 | -18.439 | -1016.3246 | -27.1422 | 93.74 | Close | 40
6676 | 133 | 4 | CC DChg | 00:00:51 | 78:51:26 | -14025.3 | 1.3033 | 198.7 | 5.31 | 0 | 0 | 198.7 | 5.31 | 0.2849 | 7.61 | 0 | 0 | 0.2849 | 7.61 | 2025-12-07 23:04:41 | -18.2792 | -1025.2417 | -27.3804 | 92.93 | Close | 42.5
6677 | 133 | 4 | CC DChg | 00:00:54 | 78:51:29 | -14025.3 | 1.2924 | 210.4 | 5.62 | 0 | 0 | 210.4 | 5.62 | 0.3 | 8.01 | 0 | 0 | 0.3 | 8.01 | 2025-12-07 23:04:44 | -18.1263 | -1072.2712 | -28.6364 | 92.15 | Close | 45
6678 | 133 | 4 | CC DChg | 00:00:57 | 78:51:32 | -14025.3 | 1.2822 | 222.1 | 5.93 | 0 | 0 | 222.1 | 5.93 | 0.3151 | 8.41 | 0 | 0 | 0.3151 | 8.41 | 2025-12-07 23:04:47 | -17.9832 | -1145.8562 | -30.6015 | 91.43 | Close | 47.5
6679 | 133 | 4 | CC DChg | 00:01:00 | 78:51:35 | -14025.3 | 1.2723 | 233.8 | 6.24 | 0 | 0 | 233.8 | 6.24 | 0.33 | 8.81 | 0 | 0 | 0.33 | 8.81 | 2025-12-07 23:04:50 | -17.8444 | -1180.5791 | -31.5289 | 90.72 | Close | 50
6680 | 133 | 4 | CC DChg | 00:01:03 | 78:51:38 | -14025.3 | 1.2624 | 245.4 | 6.55 | 0 | 0 | 245.4 | 6.55 | 0.3448 | 9.21 | 0 | 0 | 0.3448 | 9.21 | 2025-12-07 23:04:53 | -17.7055 | -1180.5791 | -31.5289 | 90.02 | Close | 52.5
6681 | 133 | 4 | CC DChg | 00:01:06 | 78:51:41 | -14025.3 | 1.2534 | 257.1 | 6.87 | 0 | 0 | 257.1 | 6.87 | 0.3595 | 9.6 | 0 | 0 | 0.3595 | 9.6 | 2025-12-07 23:04:56 | -17.5793 | -1298.6395 | -34.6818 | 89.37 | Close | 55
6682 | 133 | 4 | CC DChg | 00:01:09 | 78:51:44 | -14025.3 | 1.2444 | 268.8 | 7.18 | 0 | 0 | 268.8 | 7.18 | 0.3741 | 9.99 | 0 | 0 | 0.3741 | 9.99 | 2025-12-07 23:04:59 | -17.4531 | -1298.6395 | -34.6818 | 88.73 | Close | 57.5
6683 | 133 | 4 | CC DChg | 00:01:12 | 78:51:47 | -14025.3 | 1.236 | 280.5 | 7.49 | 0 | 0 | 280.5 | 7.49 | 0.3886 | 10.38 | 0 | 0 | 0.3886 | 10.38 | 2025-12-07 23:05:02 | -17.3353 | -1391.3968 | -37.159 | 88.13 | Close | 60
6684 | 133 | 4 | CC DChg | 00:01:15 | 78:51:50 | -14025.3 | 1.2279 | 292.2 | 7.8 | 0 | 0 | 292.2 | 7.8 | 0.403 | 10.76 | 0 | 0 | 0.403 | 10.76 | 2025-12-07 23:05:05 | -17.2217 | -1442.9328 | -38.5353 | 87.56 | Close | 62.5
6685 | 133 | 4 | CC DChg | 00:01:18 | 78:51:53 | -14025.3 | 1.2202 | 303.9 | 8.12 | 0 | 0 | 303.9 | 8.12 | 0.4173 | 11.14 | 0 | 0 | 0.4173 | 11.14 | 2025-12-07 23:05:08 | -17.1137 | -1517.8846 | -40.537 | 87.01 | Close | 65
6686 | 133 | 4 | CC DChg | 00:01:21 | 78:51:56 | -14025.3 | 1.2127 | 315.6 | 8.43 | 0 | 0 | 315.6 | 8.43 | 0.4315 | 11.52 | 0 | 0 | 0.4315 | 11.52 | 2025-12-07 23:05:11 | -17.0085 | -1558.3704 | -41.6182 | 86.47 | Close | 67.50001
6687 | 133 | 4 | CC DChg | 00:01:24 | 78:51:59 | -14025.3 | 1.2056 | 327.3 | 8.74 | 0 | 0 | 327.3 | 8.74 | 0.4457 | 11.9 | 0 | 0 | 0.4457 | 11.9 | 2025-12-07 23:05:14 | -16.9089 | -1646.1565 | -43.9627 | 85.98 | Close | 70
6688 | 133 | 4 | CC DChg | 00:01:27 | 78:52:02 | -14025.3 | 1.1988 | 338.9 | 9.05 | 0 | 0 | 338.9 | 9.05 | 0.4597 | 12.28 | 0 | 0 | 0.4597 | 12.28 | 2025-12-07 23:05:17 | -16.8135 | -1718.7908 | -45.9025 | 85.48 | Close | 72.50001
6689 | 133 | 4 | CC DChg | 00:01:30 | 78:52:05 | -14025.3 | 1.1926 | 350.6 | 9.36 | 0 | 0 | 350.6 | 9.36 | 0.4737 | 12.65 | 0 | 0 | 0.4737 | 12.65 | 2025-12-07 23:05:20 | -16.7266 | -1885.1147 | -50.3444 | 85.04 | Close | 75
6690 | 133 | 4 | CC DChg | 00:01:33 | 78:52:08 | -14025.3 | 1.1864 | 362.3 | 9.68 | 0 | 0 | 362.3 | 9.68 | 0.4876 | 13.02 | 0 | 0 | 0.4876 | 13.02 | 2025-12-07 23:05:23 | -16.6396 | -1885.1183 | -50.3445 | 84.6 | Close | 77.5
6691 | 133 | 4 | CC DChg | 00:01:36 | 78:52:11 | -14025.3 | 1.1802 | 374 | 9.99 | 0 | 0 | 374 | 9.99 | 0.5014 | 13.39 | 0 | 0 | 0.5014 | 13.39 | 2025-12-07 23:05:26 | -16.5526 | -1885.1183 | -50.3445 | 84.16 | Close | 80
6692 | 133 | 4 | CC DChg | 00:01:39 | 78:52:14 | -14025.3 | 1.1743 | 385.7 | 10.3 | 0 | 0 | 385.7 | 10.3 | 0.5152 | 13.76 | 0 | 0 | 0.5152 | 13.76 | 2025-12-07 23:05:29 | -16.4699 | -1980.9718 | -52.9044 | 83.75 | Close | 82.49999
6693 | 133 | 4 | CC DChg | 00:01:42 | 78:52:17 | -14025.3 | 1.169 | 397.4 | 10.61 | 0 | 0 | 397.4 | 10.61 | 0.5289 | 14.12 | 0 | 0 | 0.5289 | 14.12 | 2025-12-07 23:05:32 | -16.3956 | -2205.2411 | -58.8937 | 83.36 | Close | 85
6694 | 133 | 4 | CC DChg | 00:01:45 | 78:52:20 | -14025.3 | 1.1635 | 409.1 | 10.92 | 0 | 0 | 409.1 | 10.92 | 0.5425 | 14.49 | 0 | 0 | 0.5425 | 14.49 | 2025-12-07 23:05:35 | -16.3184 | -2125.0424 | -56.7519 | 82.96 | Close | 87.5
6695 | 133 | 4 | CC DChg | 00:01:48 | 78:52:23 | -14025.3 | 1.1585 | 420.8 | 11.24 | 0 | 0 | 420.8 | 11.24 | 0.5561 | 14.85 | 0 | 0 | 0.5561 | 14.85 | 2025-12-07 23:05:38 | -16.2483 | -2337.5556 | -62.4274 | 82.61 | Close | 90.00001
6696 | 133 | 4 | CC DChg | 00:01:51 | 78:52:26 | -14025.3 | 1.1545 | 432.4 | 11.55 | 0 | 0 | 432.4 | 11.55 | 0.5696 | 15.21 | 0 | 0 | 0.5696 | 15.21 | 2025-12-07 23:05:41 | -16.1922 | -2921.9222 | -78.0336 | 82.32 | Close | 92.5
6697 | 133 | 4 | CC DChg | 00:01:54 | 78:52:29 | -14025.3 | 1.1504 | 444.1 | 11.86 | 0 | 0 | 444.1 | 11.86 | 0.583 | 15.57 | 0 | 0 | 0.583 | 15.57 | 2025-12-07 23:05:44 | -16.1347 | -2850.6775 | -76.1309 | 82.03 | Close | 95
6698 | 133 | 4 | CC DChg | 00:01:57 | 78:52:32 | -14025.3 | 1.1467 | 455.8 | 12.17 | 0 | 0 | 455.8 | 12.17 | 0.5965 | 15.93 | 0 | 0 | 0.5965 | 15.93 | 2025-12-07 23:05:47 | -16.0828 | -3158.8468 | -84.361 | 81.77 | Close | 97.5
6699 | 133 | 4 | CC DChg | 00:02:00 | 78:52:35 | -14025.3 | 1.1433 | 467.5 | 12.49 | 0 | 0 | 467.5 | 12.49 | 0.6098 | 16.29 | 0 | 0 | 0.6098 | 16.29 | 2025-12-07 23:05:50 | -16.0351 | -3437.5686 | -91.8046 | 81.52 | Close | 100 |  | 1
6700 | 133 | 5 | CC Chg | 00:00:00 | 78:52:35 | 0 | 1.3557 | 0 | 0 | 0 | 0 | 0 | 0 | 0 | 0 | 0 | 0 | 0 | 0 | 2025-12-07 23:05:50 | 0 | 0 | 0 | 0 | Close | 0 |  | 0
6701 | 133 | 5 | CC Chg | 00:05:00 | 78:57:35 | 917.7 | 1.6499 | 76.2 | 2.04 | 76.2 | 2.04 | 0 | 0 | 0.1216 | 3.25 | 0.1216 | 3.25 | 0 | 0 | 2025-12-07 23:10:50 | 1.514 | 259.0758 | 6.9189 | 1798.07 | Close | 16.34222
6702 | 133 | 5 | CC Chg | 00:10:00 | 79:02:35 | 911.5 | 1.7032 | 152.6 | 4.07 | 152.6 | 4.07 | 0 | 0 | 0.2496 | 6.67 | 0.2496 | 6.67 | 0 | 0 | 2025-12-07 23:15:50 | 1.5524 | 1432.1109 | 38.2463 | 1868.78 | Close | 32.70833
6703 | 133 | 5 | CC Chg | 00:15:00 | 79:07:35 | 911.5 | 1.7547 | 228.9 | 6.11 | 228.9 | 6.11 | 0 | 0 | 0.3816 | 10.19 | 0.3816 | 10.19 | 0 | 0 | 2025-12-07 23:20:50 | 1.5993 | 1481.6867 | 39.5703 | 1925.28 | Close | 49.06916
6704 | 133 | 5 | CC Chg | 00:20:00 | 79:12:35 | 911.5 | 1.804 | 305.2 | 8.15 | 305.2 | 8.15 | 0 | 0 | 0.5173 | 13.82 | 0.5173 | 13.82 | 0 | 0 | 2025-12-07 23:25:50 | 1.6443 | 1547.5308 | 41.3288 | 1979.37 | Close | 65.42708
6705 | 133 | 5 | CC Chg | 00:25:00 | 79:17:35 | 911.5 | 1.8517 | 381.5 | 10.19 | 381.5 | 10.19 | 0 | 0 | 0.6568 | 17.54 | 0.6568 | 17.54 | 0 | 0 | 2025-12-07 23:30:50 | 1.6877 | 1599.7074 | 42.7222 | 2031.71 | Close | 81.78773
6706 | 133 | 5 | CC Chg | 00:30:00 | 79:22:35 | 917.7 | 1.8954 | 457.8 | 12.23 | 457.8 | 12.23 | 0 | 0 | 0.7999 | 21.36 | 0.7999 | 21.36 | 0 | 0 | 2025-12-07 23:35:50 | 1.7393 | 1746.3697 | 46.639 | 2065.6 | Close | 98.15059
6707 | 133 | 5 | CC Chg | 00:30:33 | 79:23:09 | 917.7 | 1.9001 | 466.4 | 12.46 | 466.4 | 12.46 | 0 | 0 | 0.8162 | 21.8 | 0.8162 | 21.8 | 0 | 0 | 2025-12-07 23:36:24 | 1.7436 | 1835.2435 | 49.0125 | 2070.72 | Close | 100 |  | 1
6708 | 134 | 4 | CC DChg | 00:00:00 | 79:23:09 | -14025.3 | 1.6756 | 0 | 0 | 0 | 0 | 0 | 0 | 0 | 0 | 0 | 0 | 0 | 0 | 2025-12-07 23:36:24 | -23.5008 | 0 | 0 | 119.48 | Close | 0 |  | 0
6709 | 134 | 4 | CC DChg | 00:00:03 | 79:23:12 | -14025.3 | 1.6021 | 11.7 | 0.31 | 0 | 0 | 11.7 | 0.31 | 0.0191 | 0.51 | 0 | 0 | 0.0191 | 0.51 | 2025-12-07 23:36:27 | -22.4699 | -159.0169 | -4.2467 | 114.24 | Close | 2.5
6710 | 134 | 4 | CC DChg | 00:00:06 | 79:23:15 | -14025.3 | 1.5618 | 23.4 | 0.62 | 0 | 0 | 23.4 | 0.62 | 0.0376 | 1 | 0 | 0 | 0.0376 | 1 | 2025-12-07 23:36:30 | -21.9047 | -290.0184 | -7.7453 | 111.36 | Close | 5
6711 | 134 | 4 | CC DChg | 00:00:09 | 79:23:18 | -14025.3 | 1.5318 | 35.1 | 0.94 | 0 | 0 | 35.1 | 0.94 | 0.0556 | 1.49 | 0 | 0 | 0.0556 | 1.49 | 2025-12-07 23:36:33 | -21.4839 | -389.5915 | -10.4045 | 109.24 | Close | 7.5
6712 | 134 | 4 | CC DChg | 00:00:12 | 79:23:21 | -14025.3 | 1.5063 | 46.8 | 1.25 | 0 | 0 | 46.8 | 1.25 | 0.0734 | 1.96 | 0 | 0 | 0.0734 | 1.96 | 2025-12-07 23:36:36 | -21.1263 | -458.3427 | -12.2406 | 107.41 | Close | 10
6713 | 134 | 4 | CC DChg | 00:00:15 | 79:23:24 | -14025.3 | 1.4834 | 58.4 | 1.56 | 0 | 0 | 58.4 | 1.56 | 0.0908 | 2.43 | 0 | 0 | 0.0908 | 2.43 | 2025-12-07 23:36:39 | -20.8051 | -510.3819 | -13.6304 | 105.77 | Close | 12.5
6714 | 134 | 4 | CC DChg | 00:00:18 | 79:23:27 | -14025.3 | 1.4626 | 70.1 | 1.87 | 0 | 0 | 70.1 | 1.87 | 0.1081 | 2.89 | 0 | 0 | 0.1081 | 2.89 | 2025-12-07 23:36:42 | -20.5134 | -561.9108 | -15.0065 | 104.29 | Close | 15
6715 | 134 | 4 | CC DChg | 00:00:21 | 79:23:30 | -14025.3 | 1.4431 | 81.8 | 2.18 | 0 | 0 | 81.8 | 2.18 | 0.125 | 3.34 | 0 | 0 | 0.125 | 3.34 | 2025-12-07 23:36:45 | -20.2399 | -599.3712 | -16.007 | 102.89 | Close | 17.5
6716 | 134 | 4 | CC DChg | 00:00:24 | 79:23:33 | -14025.3 | 1.4254 | 93.5 | 2.5 | 0 | 0 | 93.5 | 2.5 | 0.1418 | 3.79 | 0 | 0 | 0.1418 | 3.79 | 2025-12-07 23:36:48 | -19.9916 | -660.3242 | -17.6348 | 101.64 | Close | 20
6717 | 134 | 4 | CC DChg | 00:00:27 | 79:23:36 | -14025.3 | 1.4087 | 105.2 | 2.81 | 0 | 0 | 105.2 | 2.81 | 0.1583 | 4.23 | 0 | 0 | 0.1583 | 4.23 | 2025-12-07 23:36:51 | -19.7574 | -699.8656 | -18.6908 | 100.45 | Close | 22.5
6718 | 134 | 4 | CC DChg | 00:00:30 | 79:23:39 | -14025.3 | 1.3929 | 116.9 | 3.12 | 0 | 0 | 116.9 | 3.12 | 0.1747 | 4.67 | 0 | 0 | 0.1747 | 4.67 | 2025-12-07 23:36:54 | -19.5358 | -739.73 | -19.7554 | 99.32 | Close | 25
6719 | 134 | 4 | CC DChg | 00:00:33 | 79:23:42 | -14025.3 | 1.378 | 128.6 | 3.43 | 0 | 0 | 128.6 | 3.43 | 0.1909 | 5.1 | 0 | 0 | 0.1909 | 5.1 | 2025-12-07 23:36:57 | -19.3268 | -784.4124 | -20.9487 | 98.26 | Close | 27.5
6720 | 134 | 4 | CC DChg | 00:00:36 | 79:23:45 | -14025.3 | 1.364 | 140.3 | 3.75 | 0 | 0 | 140.3 | 3.75 | 0.2069 | 5.53 | 0 | 0 | 0.2069 | 5.53 | 2025-12-07 23:37:00 | -19.1305 | -834.8389 | -22.2954 | 97.26 | Close | 30
6721 | 134 | 4 | CC DChg | 00:00:39 | 79:23:48 | -14025.3 | 1.3507 | 151.9 | 4.06 | 0 | 0 | 151.9 | 4.06 | 0.2228 | 5.95 | 0 | 0 | 0.2228 | 5.95 | 2025-12-07 23:37:03 | -18.944 | -878.7769 | -23.4688 | 96.31 | Close | 32.5
6722 | 134 | 4 | CC DChg | 00:00:42 | 79:23:51 | -14025.3 | 1.338 | 163.6 | 4.37 | 0 | 0 | 163.6 | 4.37 | 0.2385 | 6.37 | 0 | 0 | 0.2385 | 6.37 | 2025-12-07 23:37:06 | -18.7658 | -920.2948 | -24.5776 | 95.41 | Close | 35
6723 | 134 | 4 | CC DChg | 00:00:45 | 79:23:54 | -14025.3 | 1.3256 | 175.3 | 4.68 | 0 | 0 | 175.3 | 4.68 | 0.2541 | 6.78 | 0 | 0 | 0.2541 | 6.78 | 2025-12-07 23:37:09 | -18.5919 | -942.56 | -25.1723 | 94.52 | Close | 37.5
6724 | 134 | 4 | CC DChg | 00:00:48 | 79:23:57 | -14025.3 | 1.3141 | 187 | 4.99 | 0 | 0 | 187 | 4.99 | 0.2695 | 7.2 | 0 | 0 | 0.2695 | 7.2 | 2025-12-07 23:37:12 | -18.4306 | -1016.3246 | -27.1422 | 93.7 | Close | 40
6725 | 134 | 4 | CC DChg | 00:00:51 | 79:24:00 | -14025.3 | 1.3027 | 198.7 | 5.31 | 0 | 0 | 198.7 | 5.31 | 0.2848 | 7.6 | 0 | 0 | 0.2848 | 7.6 | 2025-12-07 23:37:15 | -18.2707 | -1025.2417 | -27.3804 | 92.9 | Close | 42.5
6726 | 134 | 4 | CC DChg | 00:00:54 | 79:24:03 | -14025.3 | 1.2918 | 210.4 | 5.62 | 0 | 0 | 210.4 | 5.62 | 0.2999 | 8.01 | 0 | 0 | 0.2999 | 8.01 | 2025-12-07 23:37:18 | -18.1179 | -1072.2712 | -28.6364 | 92.11 | Close | 45
6727 | 134 | 4 | CC DChg | 00:00:57 | 79:24:06 | -14025.3 | 1.2816 | 222.1 | 5.93 | 0 | 0 | 222.1 | 5.93 | 0.315 | 8.41 | 0 | 0 | 0.315 | 8.41 | 2025-12-07 23:37:21 | -17.9748 | -1145.8562 | -30.6015 | 91.38 | Close | 47.5
6728 | 134 | 4 | CC DChg | 00:01:00 | 79:24:09 | -14025.3 | 1.2713 | 233.8 | 6.24 | 0 | 0 | 233.8 | 6.24 | 0.3299 | 8.81 | 0 | 0 | 0.3299 | 8.81 | 2025-12-07 23:37:24 | -17.8304 | -1134.7314 | -30.3044 | 90.65 | Close | 50
6729 | 134 | 4 | CC DChg | 00:01:03 | 79:24:12 | -14025.3 | 1.2617 | 245.4 | 6.55 | 0 | 0 | 245.4 | 6.55 | 0.3447 | 9.21 | 0 | 0 | 0.3447 | 9.21 | 2025-12-07 23:37:27 | -17.6957 | -1217.4722 | -32.5141 | 89.98 | Close | 52.5
6730 | 134 | 4 | CC DChg | 00:01:06 | 79:24:15 | -14025.3 | 1.2527 | 257.1 | 6.87 | 0 | 0 | 257.1 | 6.87 | 0.3594 | 9.6 | 0 | 0 | 0.3594 | 9.6 | 2025-12-07 23:37:30 | -17.5695 | -1298.6395 | -34.6818 | 89.32 | Close | 55
6731 | 134 | 4 | CC DChg | 00:01:09 | 79:24:18 | -14025.3 | 1.2441 | 268.8 | 7.18 | 0 | 0 | 268.8 | 7.18 | 0.374 | 9.99 | 0 | 0 | 0.374 | 9.99 | 2025-12-07 23:37:33 | -17.4489 | -1359.0413 | -36.2949 | 88.73 | Close | 57.5
6732 | 134 | 4 | CC DChg | 00:01:12 | 79:24:21 | -14025.3 | 1.2357 | 280.5 | 7.49 | 0 | 0 | 280.5 | 7.49 | 0.3884 | 10.37 | 0 | 0 | 0.3884 | 10.37 | 2025-12-07 23:37:36 | -17.3311 | -1391.3968 | -37.159 | 88.11 | Close | 60
6733 | 134 | 4 | CC DChg | 00:01:15 | 79:24:24 | -14025.3 | 1.2276 | 292.2 | 7.8 | 0 | 0 | 292.2 | 7.8 | 0.4028 | 10.76 | 0 | 0 | 0.4028 | 10.76 | 2025-12-07 23:37:39 | -17.2174 | -1442.9328 | -38.5353 | 87.53 | Close | 62.5
6734 | 134 | 4 | CC DChg | 00:01:18 | 79:24:27 | -14025.3 | 1.2199 | 303.9 | 8.12 | 0 | 0 | 303.9 | 8.12 | 0.4171 | 11.14 | 0 | 0 | 0.4171 | 11.14 | 2025-12-07 23:37:42 | -17.1095 | -1517.8846 | -40.537 | 86.99 | Close | 65
6735 | 134 | 4 | CC DChg | 00:01:21 | 79:24:30 | -14025.3 | 1.2124 | 315.6 | 8.43 | 0 | 0 | 315.6 | 8.43 | 0.4314 | 11.52 | 0 | 0 | 0.4314 | 11.52 | 2025-12-07 23:37:45 | -17.0043 | -1558.3704 | -41.6182 | 86.45 | Close | 67.50001
6736 | 134 | 4 | CC DChg | 00:01:24 | 79:24:33 | -14025.3 | 1.2056 | 327.3 | 8.74 | 0 | 0 | 327.3 | 8.74 | 0.4455 | 11.9 | 0 | 0 | 0.4455 | 11.9 | 2025-12-07 23:37:48 | -16.9089 | -1718.781 | -45.9022 | 85.97 | Close | 70
6737 | 134 | 4 | CC DChg | 00:01:27 | 79:24:36 | -14025.3 | 1.1988 | 338.9 | 9.05 | 0 | 0 | 338.9 | 9.05 | 0.4595 | 12.27 | 0 | 0 | 0.4595 | 12.27 | 2025-12-07 23:37:51 | -16.8135 | -1718.7908 | -45.9025 | 85.5 | Close | 72.50001
6738 | 134 | 4 | CC DChg | 00:01:30 | 79:24:39 | -14025.3 | 1.1926 | 350.6 | 9.36 | 0 | 0 | 350.6 | 9.36 | 0.4735 | 12.65 | 0 | 0 | 0.4735 | 12.65 | 2025-12-07 23:37:54 | -16.7266 | -1885.1147 | -50.3444 | 85.03 | Close | 75
6739 | 134 | 4 | CC DChg | 00:01:33 | 79:24:42 | -14025.3 | 1.1861 | 362.3 | 9.68 | 0 | 0 | 362.3 | 9.68 | 0.4874 | 13.02 | 0 | 0 | 0.4874 | 13.02 | 2025-12-07 23:37:57 | -16.6354 | -1798.1128 | -48.0209 | 84.58 | Close | 77.5
6740 | 134 | 4 | CC DChg | 00:01:36 | 79:24:45 | -14025.3 | 1.1799 | 374 | 9.99 | 0 | 0 | 374 | 9.99 | 0.5012 | 13.39 | 0 | 0 | 0.5012 | 13.39 | 2025-12-07 23:38:00 | -16.5484 | -1885.1183 | -50.3445 | 84.13 | Close | 80
6741 | 134 | 4 | CC DChg | 00:01:39 | 79:24:48 | -14025.3 | 1.174 | 385.7 | 10.3 | 0 | 0 | 385.7 | 10.3 | 0.515 | 13.75 | 0 | 0 | 0.515 | 13.75 | 2025-12-07 23:38:03 | -16.4657 | -1980.9718 | -52.9044 | 83.73 | Close | 82.49999
6742 | 134 | 4 | CC DChg | 00:01:42 | 79:24:51 | -14025.3 | 1.1684 | 397.4 | 10.61 | 0 | 0 | 397.4 | 10.61 | 0.5287 | 14.12 | 0 | 0 | 0.5287 | 14.12 | 2025-12-07 23:38:06 | -16.3871 | -2087.1032 | -55.7387 | 83.31 | Close | 85
6743 | 134 | 4 | CC DChg | 00:01:45 | 79:24:54 | -14025.3 | 1.1631 | 409.1 | 10.92 | 0 | 0 | 409.1 | 10.92 | 0.5423 | 14.48 | 0 | 0 | 0.5423 | 14.48 | 2025-12-07 23:38:09 | -16.3128 | -2205.2327 | -58.8935 | 82.94 | Close | 87.5
6744 | 134 | 4 | CC DChg | 00:01:48 | 79:24:57 | -14025.3 | 1.1582 | 420.8 | 11.24 | 0 | 0 | 420.8 | 11.24 | 0.5559 | 14.85 | 0 | 0 | 0.5559 | 14.85 | 2025-12-07 23:38:12 | -16.2441 | -2385.2608 | -63.7014 | 82.59 | Close | 90.00001
6745 | 134 | 4 | CC DChg | 00:01:51 | 79:25:00 | -14025.3 | 1.1538 | 432.4 | 11.55 | 0 | 0 | 432.4 | 11.55 | 0.5694 | 15.21 | 0 | 0 | 0.5694 | 15.21 | 2025-12-07 23:38:15 | -16.1824 | -2656.2929 | -70.9397 | 82.27 | Close | 92.5
6746 | 134 | 4 | CC DChg | 00:01:54 | 79:25:03 | -14025.3 | 1.1498 | 444.1 | 11.86 | 0 | 0 | 444.1 | 11.86 | 0.5828 | 15.57 | 0 | 0 | 0.5828 | 15.57 | 2025-12-07 23:38:18 | -16.1263 | -2921.9444 | -78.0342 | 81.99 | Close | 95
6747 | 134 | 4 | CC DChg | 00:01:57 | 79:25:06 | -14025.3 | 1.1461 | 455.8 | 12.17 | 0 | 0 | 455.8 | 12.17 | 0.5963 | 15.92 | 0 | 0 | 0.5963 | 15.92 | 2025-12-07 23:38:21 | -16.0744 | -3158.8468 | -84.361 | 81.72 | Close | 97.5
6748 | 134 | 4 | CC DChg | 00:02:00 | 79:25:09 | -14025.3 | 1.1427 | 467.5 | 12.49 | 0 | 0 | 467.5 | 12.49 | 0.6096 | 16.28 | 0 | 0 | 0.6096 | 16.28 | 2025-12-07 23:38:24 | -16.0267 | -3437.5686 | -91.8046 | 81.48 | Close | 100 |  | 1
6749 | 134 | 5 | CC Chg | 00:00:00 | 79:25:09 | 0 | 1.3554 | 0 | 0 | 0 | 0 | 0 | 0 | 0 | 0 | 0 | 0 | 0 | 0 | 2025-12-07 23:38:24 | 0 | 0 | 0 | 0 | Close | 0 |  | 0
6750 | 134 | 5 | CC Chg | 00:05:00 | 79:30:09 | 917.7 | 1.6499 | 76.2 | 2.03 | 76.2 | 2.03 | 0 | 0 | 0.1216 | 3.25 | 0.1216 | 3.25 | 0 | 0 | 2025-12-07 23:43:24 | 1.514 | 258.7124 | 6.9092 | 1798.29 | Close | 16.34693
6751 | 134 | 5 | CC Chg | 00:10:00 | 79:35:09 | 917.7 | 1.7032 | 152.5 | 4.07 | 152.5 | 4.07 | 0 | 0 | 0.2496 | 6.66 | 0.2496 | 6.66 | 0 | 0 | 2025-12-07 23:48:24 | 1.5629 | 1431.694 | 38.2352 | 1856.15 | Close | 32.71929
6752 | 134 | 5 | CC Chg | 00:15:00 | 79:40:09 | 917.7 | 1.7547 | 228.8 | 6.11 | 228.8 | 6.11 | 0 | 0 | 0.3815 | 10.19 | 0.3815 | 10.19 | 0 | 0 | 2025-12-07 23:53:24 | 1.6102 | 1481.3998 | 39.5627 | 1912.28 | Close | 49.08795
6753 | 134 | 5 | CC Chg | 00:20:00 | 79:45:09 | 917.7 | 1.804 | 305.1 | 8.15 | 305.1 | 8.15 | 0 | 0 | 0.5172 | 13.81 | 0.5172 | 13.81 | 0 | 0 | 2025-12-07 23:58:24 | 1.6554 | 1547.2648 | 41.3217 | 1966.22 | Close | 65.45406
6754 | 134 | 5 | CC Chg | 00:25:00 | 79:50:09 | 917.7 | 1.8517 | 381.3 | 10.18 | 381.3 | 10.18 | 0 | 0 | 0.6566 | 17.54 | 0.6566 | 17.54 | 0 | 0 | 2025-12-08 00:03:24 | 1.6992 | 1598.7212 | 42.6959 | 2018.2 | Close | 81.81562
6755 | 134 | 5 | CC Chg | 00:30:00 | 79:55:09 | 917.7 | 1.8954 | 457.6 | 12.22 | 457.6 | 12.22 | 0 | 0 | 0.7995 | 21.35 | 0.7995 | 21.35 | 0 | 0 | 2025-12-08 00:08:24 | 1.7393 | 1745.077 | 46.6045 | 2065.6 | Close | 98.17737
6756 | 134 | 5 | CC Chg | 00:30:33 | 79:55:42 | 917.7 | 1.9001 | 466.1 | 12.45 | 466.1 | 12.45 | 0 | 0 | 0.8157 | 21.78 | 0.8157 | 21.78 | 0 | 0 | 2025-12-08 00:08:57 | 1.7436 | 1807.4515 | 48.2703 | 2070.72 | Close | 100 |  | 1
6757 | 135 | 4 | CC DChg | 00:00:00 | 79:55:42 | -14025.3 | 1.6778 | 0 | 0 | 0 | 0 | 0 | 0 | 0 | 0 | 0 | 0 | 0 | 0 | 2025-12-08 00:08:57 | -23.5316 | 0 | 0 | 119.63 | Close | 0 |  | 0
6758 | 135 | 4 | CC DChg | 00:00:03 | 79:55:45 | -14025.3 | 1.6024 | 11.7 | 0.31 | 0 | 0 | 11.7 | 0.31 | 0.0191 | 0.51 | 0 | 0 | 0.0191 | 0.51 | 2025-12-08 00:09:00 | -22.4741 | -155.0098 | -4.1397 | 114.26 | Close | 2.5
6759 | 135 | 4 | CC DChg | 00:00:06 | 79:55:48 | -14025.3 | 1.5618 | 23.4 | 0.62 | 0 | 0 | 23.4 | 0.62 | 0.0376 | 1 | 0 | 0 | 0.0376 | 1 | 2025-12-08 00:09:03 | -21.9047 | -287.8754 | -7.6881 | 111.36 | Close | 5
6760 | 135 | 4 | CC DChg | 00:00:09 | 79:55:51 | -14025.3 | 1.5318 | 35.1 | 0.94 | 0 | 0 | 35.1 | 0.94 | 0.0556 | 1.49 | 0 | 0 | 0.0556 | 1.49 | 2025-12-08 00:09:06 | -21.4839 | -389.5915 | -10.4045 | 109.22 | Close | 7.5
6761 | 135 | 4 | CC DChg | 00:00:12 | 79:55:54 | -14025.3 | 1.506 | 46.8 | 1.25 | 0 | 0 | 46.8 | 1.25 | 0.0734 | 1.96 | 0 | 0 | 0.0734 | 1.96 | 2025-12-08 00:09:09 | -21.1221 | -453.0131 | -12.0983 | 107.4 | Close | 10
6762 | 135 | 4 | CC DChg | 00:00:15 | 79:55:57 | -14025.3 | 1.4831 | 58.4 | 1.56 | 0 | 0 | 58.4 | 1.56 | 0.0908 | 2.43 | 0 | 0 | 0.0908 | 2.43 | 2025-12-08 00:09:12 | -20.8009 | -510.3819 | -13.6304 | 105.75 | Close | 12.5
6763 | 135 | 4 | CC DChg | 00:00:18 | 79:56:00 | -14025.3 | 1.462 | 70.1 | 1.87 | 0 | 0 | 70.1 | 1.87 | 0.108 | 2.89 | 0 | 0 | 0.108 | 2.89 | 2025-12-08 00:09:15 | -20.505 | -553.9215 | -14.7932 | 104.25 | Close | 15
6764 | 135 | 4 | CC DChg | 00:00:21 | 79:56:03 | -14025.3 | 1.4428 | 81.8 | 2.18 | 0 | 0 | 81.8 | 2.18 | 0.125 | 3.34 | 0 | 0 | 0.125 | 3.34 | 2025-12-08 00:09:18 | -20.2357 | -608.7364 | -16.2571 | 102.88 | Close | 17.5
6765 | 135 | 4 | CC DChg | 00:00:24 | 79:56:06 | -14025.3 | 1.4248 | 93.5 | 2.5 | 0 | 0 | 93.5 | 2.5 | 0.1418 | 3.79 | 0 | 0 | 0.1418 | 3.79 | 2025-12-08 00:09:21 | -19.9832 | -649.3188 | -17.3409 | 101.6 | Close | 20
6766 | 135 | 4 | CC DChg | 00:00:27 | 79:56:09 | -14025.3 | 1.4078 | 105.2 | 2.81 | 0 | 0 | 105.2 | 2.81 | 0.1583 | 4.23 | 0 | 0 | 0.1583 | 4.23 | 2025-12-08 00:09:24 | -19.7448 | -687.515 | -18.361 | 100.38 | Close | 22.5
6767 | 135 | 4 | CC DChg | 00:00:30 | 79:56:12 | -14025.3 | 1.3919 | 116.9 | 3.12 | 0 | 0 | 116.9 | 3.12 | 0.1747 | 4.66 | 0 | 0 | 0.1747 | 4.66 | 2025-12-08 00:09:27 | -19.5218 | -735.0776 | -19.6312 | 99.25 | Close | 25
6768 | 135 | 4 | CC DChg | 00:00:33 | 79:56:15 | -14025.3 | 1.3777 | 128.6 | 3.43 | 0 | 0 | 128.6 | 3.43 | 0.1909 | 5.1 | 0 | 0 | 0.1909 | 5.1 | 2025-12-08 00:09:30 | -19.3226 | -823.0806 | -21.9814 | 98.24 | Close | 27.5
6769 | 135 | 4 | CC DChg | 00:00:36 | 79:56:18 | -14025.3 | 1.3634 | 140.3 | 3.75 | 0 | 0 | 140.3 | 3.75 | 0.2069 | 5.52 | 0 | 0 | 0.2069 | 5.52 | 2025-12-08 00:09:33 | -19.1221 | -817.3248 | -21.8277 | 97.22 | Close | 30
6770 | 135 | 4 | CC DChg | 00:00:39 | 79:56:21 | -14025.3 | 1.3501 | 151.9 | 4.06 | 0 | 0 | 151.9 | 4.06 | 0.2227 | 5.95 | 0 | 0 | 0.2227 | 5.95 | 2025-12-08 00:09:36 | -18.9355 | -878.7769 | -23.4688 | 96.27 | Close | 32.5
6771 | 135 | 4 | CC DChg | 00:00:42 | 79:56:24 | -14025.3 | 1.3374 | 163.6 | 4.37 | 0 | 0 | 163.6 | 4.37 | 0.2384 | 6.37 | 0 | 0 | 0.2384 | 6.37 | 2025-12-08 00:09:39 | -18.7574 | -920.2948 | -24.5776 | 95.36 | Close | 35
6772 | 135 | 4 | CC DChg | 00:00:45 | 79:56:27 | -14025.3 | 1.3253 | 175.3 | 4.68 | 0 | 0 | 175.3 | 4.68 | 0.254 | 6.78 | 0 | 0 | 0.254 | 6.78 | 2025-12-08 00:09:42 | -18.5877 | -965.9293 | -25.7964 | 94.5 | Close | 37.5
6773 | 135 | 4 | CC DChg | 00:00:48 | 79:56:30 | -14025.3 | 1.3135 | 187 | 4.99 | 0 | 0 | 187 | 4.99 | 0.2694 | 7.19 | 0 | 0 | 0.2694 | 7.19 | 2025-12-08 00:09:45 | -18.4222 | -990.4859 | -26.4522 | 93.66 | Close | 40
6774 | 135 | 4 | CC DChg | 00:00:51 | 79:56:33 | -14025.3 | 1.302 | 198.7 | 5.31 | 0 | 0 | 198.7 | 5.31 | 0.2847 | 7.6 | 0 | 0 | 0.2847 | 7.6 | 2025-12-08 00:09:48 | -18.2609 | -1016.3266 | -27.1423 | 92.85 | Close | 42.5
6775 | 135 | 4 | CC DChg | 00:00:54 | 79:56:36 | -14025.3 | 1.2915 | 210.4 | 5.62 | 0 | 0 | 210.4 | 5.62 | 0.2998 | 8.01 | 0 | 0 | 0.2998 | 8.01 | 2025-12-08 00:09:51 | -18.1137 | -1113.1196 | -29.7273 | 92.09 | Close | 45
6776 | 135 | 4 | CC DChg | 00:00:57 | 79:56:39 | -14025.3 | 1.281 | 222.1 | 5.93 | 0 | 0 | 222.1 | 5.93 | 0.3149 | 8.41 | 0 | 0 | 0.3149 | 8.41 | 2025-12-08 00:09:54 | -17.9664 | -1113.1175 | -29.7272 | 91.34 | Close | 47.5
6777 | 135 | 4 | CC DChg | 00:01:00 | 79:56:42 | -14025.3 | 1.271 | 233.8 | 6.24 | 0 | 0 | 233.8 | 6.24 | 0.3298 | 8.81 | 0 | 0 | 0.3298 | 8.81 | 2025-12-08 00:09:57 | -17.8261 | -1168.7733 | -31.2136 | 90.63 | Close | 50
6778 | 135 | 4 | CC DChg | 00:01:03 | 79:56:45 | -14025.3 | 1.2614 | 245.4 | 6.55 | 0 | 0 | 245.4 | 6.55 | 0.3446 | 9.2 | 0 | 0 | 0.3446 | 9.2 | 2025-12-08 00:10:00 | -17.6915 | -1217.4722 | -32.5141 | 89.94 | Close | 52.5
6779 | 135 | 4 | CC DChg | 00:01:06 | 79:56:48 | -14025.3 | 1.2521 | 257.1 | 6.87 | 0 | 0 | 257.1 | 6.87 | 0.3593 | 9.59 | 0 | 0 | 0.3593 | 9.59 | 2025-12-08 00:10:03 | -17.5611 | -1256.7479 | -33.563 | 89.28 | Close | 55
6780 | 135 | 4 | CC DChg | 00:01:09 | 79:56:51 | -14025.3 | 1.2431 | 268.8 | 7.18 | 0 | 0 | 268.8 | 7.18 | 0.3738 | 9.98 | 0 | 0 | 0.3738 | 9.98 | 2025-12-08 00:10:06 | -17.4348 | -1298.6395 | -34.6818 | 88.64 | Close | 57.5
6781 | 135 | 4 | CC DChg | 00:01:12 | 79:56:54 | -14025.3 | 1.2348 | 280.5 | 7.49 | 0 | 0 | 280.5 | 7.49 | 0.3883 | 10.37 | 0 | 0 | 0.3883 | 10.37 | 2025-12-08 00:10:09 | -17.3184 | -1408.1606 | -37.6067 | 88.06 | Close | 60
6782 | 135 | 4 | CC DChg | 00:01:15 | 79:56:57 | -14025.3 | 1.2267 | 292.2 | 7.8 | 0 | 0 | 292.2 | 7.8 | 0.4027 | 10.75 | 0 | 0 | 0.4027 | 10.75 | 2025-12-08 00:10:12 | -17.2048 | -1442.9328 | -38.5353 | 87.47 | Close | 62.5
6783 | 135 | 4 | CC DChg | 00:01:18 | 79:57:00 | -14025.3 | 1.2189 | 303.9 | 8.12 | 0 | 0 | 303.9 | 8.12 | 0.417 | 11.14 | 0 | 0 | 0.417 | 11.14 | 2025-12-08 00:10:15 | -17.0954 | -1498.4245 | -40.0173 | 86.91 | Close | 65
6784 | 135 | 4 | CC DChg | 00:01:21 | 79:57:03 | -14025.3 | 1.2112 | 315.6 | 8.43 | 0 | 0 | 315.6 | 8.43 | 0.4312 | 11.52 | 0 | 0 | 0.4312 | 11.52 | 2025-12-08 00:10:18 | -16.9874 | -1517.8932 | -40.5373 | 86.38 | Close | 67.50001
6785 | 135 | 4 | CC DChg | 00:01:24 | 79:57:06 | -14025.3 | 1.2044 | 327.3 | 8.74 | 0 | 0 | 327.3 | 8.74 | 0.4453 | 11.89 | 0 | 0 | 0.4453 | 11.89 | 2025-12-08 00:10:21 | -16.8921 | -1718.781 | -45.9022 | 85.89 | Close | 70
6786 | 135 | 4 | CC DChg | 00:01:27 | 79:57:09 | -14025.3 | 1.1976 | 338.9 | 9.05 | 0 | 0 | 338.9 | 9.05 | 0.4593 | 12.27 | 0 | 0 | 0.4593 | 12.27 | 2025-12-08 00:10:24 | -16.7967 | -1718.7908 | -45.9025 | 85.41 | Close | 72.50001
6787 | 135 | 4 | CC DChg | 00:01:30 | 79:57:12 | -14025.3 | 1.191 | 350.6 | 9.36 | 0 | 0 | 350.6 | 9.36 | 0.4733 | 12.64 | 0 | 0 | 0.4733 | 12.64 | 2025-12-08 00:10:27 | -16.7041 | -1770.8653 | -47.2932 | 84.93 | Close | 75
6788 | 135 | 4 | CC DChg | 00:01:33 | 79:57:15 | -14025.3 | 1.1852 | 362.3 | 9.68 | 0 | 0 | 362.3 | 9.68 | 0.4872 | 13.01 | 0 | 0 | 0.4872 | 13.01 | 2025-12-08 00:10:30 | -16.6228 | -2015.1264 | -53.8165 | 84.53 | Close | 77.5
6789 | 135 | 4 | CC DChg | 00:01:36 | 79:57:18 | -14025.3 | 1.179 | 374 | 9.99 | 0 | 0 | 374 | 9.99 | 0.501 | 13.38 | 0 | 0 | 0.501 | 13.38 | 2025-12-08 00:10:33 | -16.5358 | -1885.1183 | -50.3445 | 84.07 | Close | 80
6790 | 135 | 4 | CC DChg | 00:01:39 | 79:57:21 | -14025.3 | 1.1731 | 385.7 | 10.3 | 0 | 0 | 385.7 | 10.3 | 0.5147 | 13.75 | 0 | 0 | 0.5147 | 13.75 | 2025-12-08 00:10:36 | -16.4531 | -1980.9718 | -52.9044 | 83.65 | Close | 82.49999
6791 | 135 | 4 | CC DChg | 00:01:42 | 79:57:24 | -14025.3 | 1.1678 | 397.4 | 10.61 | 0 | 0 | 397.4 | 10.61 | 0.5284 | 14.11 | 0 | 0 | 0.5284 | 14.11 | 2025-12-08 00:10:39 | -16.3787 | -2205.2411 | -58.8937 | 83.29 | Close | 85
6792 | 135 | 4 | CC DChg | 00:01:45 | 79:57:27 | -14025.3 | 1.1622 | 409.1 | 10.92 | 0 | 0 | 409.1 | 10.92 | 0.542 | 14.48 | 0 | 0 | 0.542 | 14.48 | 2025-12-08 00:10:42 | -16.3002 | -2087.0952 | -55.7385 | 82.89 | Close | 87.5
6793 | 135 | 4 | CC DChg | 00:01:48 | 79:57:30 | -14025.3 | 1.1573 | 420.8 | 11.24 | 0 | 0 | 420.8 | 11.24 | 0.5556 | 14.84 | 0 | 0 | 0.5556 | 14.84 | 2025-12-08 00:10:45 | -16.2315 | -2385.2608 | -63.7014 | 82.52 | Close | 90.00001
6794 | 135 | 4 | CC DChg | 00:01:51 | 79:57:33 | -14025.3 | 1.1532 | 432.4 | 11.55 | 0 | 0 | 432.4 | 11.55 | 0.5691 | 15.2 | 0 | 0 | 0.5691 | 15.2 | 2025-12-08 00:10:48 | -16.174 | -2850.6558 | -76.1304 | 82.23 | Close | 92.5
6795 | 135 | 4 | CC DChg | 00:01:54 | 79:57:36 | -14025.3 | 1.1492 | 444.1 | 11.86 | 0 | 0 | 444.1 | 11.86 | 0.5825 | 15.56 | 0 | 0 | 0.5825 | 15.56 | 2025-12-08 00:10:51 | -16.1179 | -2921.9444 | -78.0342 | 81.94 | Close | 95
6796 | 135 | 4 | CC DChg | 00:01:57 | 79:57:39 | -14025.3 | 1.1455 | 455.8 | 12.17 | 0 | 0 | 455.8 | 12.17 | 0.596 | 15.92 | 0 | 0 | 0.596 | 15.92 | 2025-12-08 00:10:54 | -16.066 | -3158.8468 | -84.361 | 81.68 | Close | 97.5
6797 | 135 | 4 | CC DChg | 00:02:00 | 79:57:42 | -14025.3 | 1.1421 | 467.5 | 12.49 | 0 | 0 | 467.5 | 12.49 | 0.6093 | 16.27 | 0 | 0 | 0.6093 | 16.27 | 2025-12-08 00:10:57 | -16.0183 | -3437.5686 | -91.8046 | 81.44 | Close | 100 |  | 1
6798 | 135 | 5 | CC Chg | 00:00:00 | 79:57:42 | 0 | 1.3557 | 0 | 0 | 0 | 0 | 0 | 0 | 0 | 0 | 0 | 0 | 0 | 0 | 2025-12-08 00:10:57 | 0 | 0 | 0 | 0 | Close | 0 |  | 0
6799 | 135 | 5 | CC Chg | 00:05:00 | 80:02:42 | 917.7 | 1.6499 | 76.1 | 2.03 | 76.1 | 2.03 | 0 | 0 | 0.1215 | 3.24 | 0.1215 | 3.24 | 0 | 0 | 2025-12-08 00:15:57 | 1.514 | 258.7602 | 6.9105 | 1798.29 | Close | 16.34032
6800 | 135 | 5 | CC Chg | 00:10:00 | 80:07:42 | 911.5 | 1.7032 | 152.4 | 4.07 | 152.4 | 4.07 | 0 | 0 | 0.2494 | 6.66 | 0.2494 | 6.66 | 0 | 0 | 2025-12-08 00:20:57 | 1.5524 | 1431.0543 | 38.2181 | 1868.78 | Close | 32.7124
6801 | 135 | 5 | CC Chg | 00:15:00 | 80:12:42 | 917.7 | 1.7547 | 228.7 | 6.11 | 228.7 | 6.11 | 0 | 0 | 0.3813 | 10.18 | 0.3813 | 10.18 | 0 | 0 | 2025-12-08 00:25:57 | 1.6102 | 1480.9182 | 39.5498 | 1912.28 | Close | 49.08277
6802 | 135 | 5 | CC Chg | 00:20:00 | 80:17:42 | 917.7 | 1.804 | 304.9 | 8.14 | 304.9 | 8.14 | 0 | 0 | 0.5169 | 13.81 | 0.5169 | 13.81 | 0 | 0 | 2025-12-08 00:30:57 | 1.6554 | 1546.7866 | 41.3089 | 1966 | Close | 65.45085
6803 | 135 | 5 | CC Chg | 00:25:00 | 80:22:42 | 911.5 | 1.852 | 381.2 | 10.18 | 381.2 | 10.18 | 0 | 0 | 0.6563 | 17.53 | 0.6563 | 17.53 | 0 | 0 | 2025-12-08 00:35:57 | 1.688 | 1588.675 | 42.4276 | 2032.04 | Close | 81.8189
6804 | 135 | 5 | CC Chg | 00:30:00 | 80:27:42 | 917.7 | 1.8954 | 457.4 | 12.22 | 457.4 | 12.22 | 0 | 0 | 0.7993 | 21.35 | 0.7993 | 21.35 | 0 | 0 | 2025-12-08 00:40:57 | 1.7393 | 1757.2238 | 46.9289 | 2065.6 | Close | 98.18846
6805 | 135 | 5 | CC Chg | 00:30:33 | 80:28:15 | 917.7 | 1.9001 | 465.9 | 12.44 | 465.9 | 12.44 | 0 | 0 | 0.8153 | 21.77 | 0.8153 | 21.77 | 0 | 0 | 2025-12-08 00:41:30 | 1.7436 | 1795.6785 | 47.9559 | 2070.72 | Close | 100 |  | 1
6806 | 136 | 4 | CC DChg | 00:00:00 | 80:28:15 | -14025.3 | 1.6765 | 0 | 0 | 0 | 0 | 0 | 0 | 0 | 0 | 0 | 0 | 0 | 0 | 2025-12-08 00:41:30 | -23.5134 | 0 | 0 | 119.54 | Close | 0 |  | 0
6807 | 136 | 4 | CC DChg | 00:00:03 | 80:28:18 | -14025.3 | 1.6021 | 11.7 | 0.31 | 0 | 0 | 11.7 | 0.31 | 0.0191 | 0.51 | 0 | 0 | 0.0191 | 0.51 | 2025-12-08 00:41:33 | -22.4699 | -157.0933 | -4.1954 | 114.24 | Close | 2.5
6808 | 136 | 4 | CC DChg | 00:00:06 | 80:28:21 | -14025.3 | 1.5621 | 23.4 | 0.62 | 0 | 0 | 23.4 | 0.62 | 0.0376 | 1 | 0 | 0 | 0.0376 | 1 | 2025-12-08 00:41:36 | -21.9089 | -292.1935 | -7.8034 | 111.4 | Close | 5
6809 | 136 | 4 | CC DChg | 00:00:09 | 80:28:24 | -14025.3 | 1.5314 | 35.1 | 0.94 | 0 | 0 | 35.1 | 0.94 | 0.0556 | 1.49 | 0 | 0 | 0.0556 | 1.49 | 2025-12-08 00:41:39 | -21.4783 | -380.7083 | -10.1673 | 109.2 | Close | 7.5
6810 | 136 | 4 | CC DChg | 00:00:12 | 80:28:27 | -14025.3 | 1.506 | 46.8 | 1.25 | 0 | 0 | 46.8 | 1.25 | 0.0734 | 1.96 | 0 | 0 | 0.0734 | 1.96 | 2025-12-08 00:41:42 | -21.1221 | -460.1472 | -12.2888 | 107.38 | Close | 10
6811 | 136 | 4 | CC DChg | 00:00:15 | 80:28:30 | -14025.3 | 1.4831 | 58.4 | 1.56 | 0 | 0 | 58.4 | 1.56 | 0.0908 | 2.43 | 0 | 0 | 0.0908 | 2.43 | 2025-12-08 00:41:45 | -20.8009 | -510.3819 | -13.6304 | 105.77 | Close | 12.5
6812 | 136 | 4 | CC DChg | 00:00:18 | 80:28:33 | -14025.3 | 1.462 | 70.1 | 1.87 | 0 | 0 | 70.1 | 1.87 | 0.108 | 2.89 | 0 | 0 | 0.108 | 2.89 | 2025-12-08 00:41:48 | -20.505 | -553.9215 | -14.7932 | 104.25 | Close | 15
6813 | 136 | 4 | CC DChg | 00:00:21 | 80:28:36 | -14025.3 | 1.4425 | 81.8 | 2.18 | 0 | 0 | 81.8 | 2.18 | 0.125 | 3.34 | 0 | 0 | 0.125 | 3.34 | 2025-12-08 00:41:51 | -20.2315 | -599.3712 | -16.007 | 102.86 | Close | 17.5
6814 | 136 | 4 | CC DChg | 00:00:24 | 80:28:39 | -14025.3 | 1.4242 | 93.5 | 2.5 | 0 | 0 | 93.5 | 2.5 | 0.1418 | 3.79 | 0 | 0 | 0.1418 | 3.79 | 2025-12-08 00:41:54 | -19.9748 | -638.6743 | -17.0566 | 101.57 | Close | 20
6815 | 136 | 4 | CC DChg | 00:00:27 | 80:28:42 | -14025.3 | 1.4074 | 105.2 | 2.81 | 0 | 0 | 105.2 | 2.81 | 0.1583 | 4.23 | 0 | 0 | 0.1583 | 4.23 | 2025-12-08 00:41:57 | -19.7392 | -695.6997 | -18.5795 | 100.35 | Close | 22.5
6816 | 136 | 4 | CC DChg | 00:00:30 | 80:28:45 | -14025.3 | 1.3919 | 116.9 | 3.12 | 0 | 0 | 116.9 | 3.12 | 0.1747 | 4.66 | 0 | 0 | 0.1747 | 4.66 | 2025-12-08 00:42:00 | -19.5218 | -754.0473 | -20.1378 | 99.26 | Close | 25
6817 | 136 | 4 | CC DChg | 00:00:33 | 80:28:48 | -14025.3 | 1.3774 | 128.6 | 3.43 | 0 | 0 | 128.6 | 3.43 | 0.1908 | 5.1 | 0 | 0 | 0.1908 | 5.1 | 2025-12-08 00:42:03 | -19.3184 | -806.0513 | -21.5266 | 98.22 | Close | 27.5
6818 | 136 | 4 | CC DChg | 00:00:36 | 80:28:51 | -14025.3 | 1.3631 | 140.3 | 3.75 | 0 | 0 | 140.3 | 3.75 | 0.2068 | 5.52 | 0 | 0 | 0.2068 | 5.52 | 2025-12-08 00:42:06 | -19.1179 | -817.3248 | -21.8277 | 97.21 | Close | 30
6819 | 136 | 4 | CC DChg | 00:00:39 | 80:28:54 | -14025.3 | 1.3498 | 151.9 | 4.06 | 0 | 0 | 151.9 | 4.06 | 0.2227 | 5.95 | 0 | 0 | 0.2227 | 5.95 | 2025-12-08 00:42:09 | -18.9313 | -878.7769 | -23.4688 | 96.25 | Close | 32.5
6820 | 136 | 4 | CC DChg | 00:00:42 | 80:28:57 | -14025.3 | 1.3371 | 163.6 | 4.37 | 0 | 0 | 163.6 | 4.37 | 0.2384 | 6.37 | 0 | 0 | 0.2384 | 6.37 | 2025-12-08 00:42:12 | -18.7532 | -920.2948 | -24.5776 | 95.34 | Close | 35
6821 | 136 | 4 | CC DChg | 00:00:45 | 80:29:00 | -14025.3 | 1.3247 | 175.3 | 4.68 | 0 | 0 | 175.3 | 4.68 | 0.2539 | 6.78 | 0 | 0 | 0.2539 | 6.78 | 2025-12-08 00:42:15 | -18.5793 | -942.56 | -25.1723 | 94.47 | Close | 37.5
6822 | 136 | 4 | CC DChg | 00:00:48 | 80:29:03 | -14025.3 | 1.3132 | 187 | 4.99 | 0 | 0 | 187 | 4.99 | 0.2694 | 7.19 | 0 | 0 | 0.2694 | 7.19 | 2025-12-08 00:42:18 | -18.418 | -1016.3246 | -27.1422 | 93.64 | Close | 40
6823 | 136 | 4 | CC DChg | 00:00:51 | 80:29:06 | -14025.3 | 1.3017 | 198.7 | 5.31 | 0 | 0 | 198.7 | 5.31 | 0.2846 | 7.6 | 0 | 0 | 0.2846 | 7.6 | 2025-12-08 00:42:21 | -18.2567 | -1016.3266 | -27.1423 | 92.82 | Close | 42.5
6824 | 136 | 4 | CC DChg | 00:00:54 | 80:29:09 | -14025.3 | 1.2912 | 210.4 | 5.62 | 0 | 0 | 210.4 | 5.62 | 0.2998 | 8.01 | 0 | 0 | 0.2998 | 8.01 | 2025-12-08 00:42:24 | -18.1095 | -1113.1196 | -29.7273 | 92.07 | Close | 45
6825 | 136 | 4 | CC DChg | 00:00:57 | 80:29:12 | -14025.3 | 1.2806 | 222.1 | 5.93 | 0 | 0 | 222.1 | 5.93 | 0.3148 | 8.41 | 0 | 0 | 0.3148 | 8.41 | 2025-12-08 00:42:27 | -17.9608 | -1102.6164 | -29.4468 | 91.33 | Close | 47.5
6826 | 136 | 4 | CC DChg | 00:01:00 | 80:29:15 | -14025.3 | 1.2704 | 233.8 | 6.24 | 0 | 0 | 233.8 | 6.24 | 0.3297 | 8.81 | 0 | 0 | 0.3297 | 8.81 | 2025-12-08 00:42:30 | -17.8177 | -1145.8562 | -30.6015 | 90.59 | Close | 50
6827 | 136 | 4 | CC DChg | 00:01:03 | 80:29:18 | -14025.3 | 1.2611 | 245.4 | 6.55 | 0 | 0 | 245.4 | 6.55 | 0.3445 | 9.2 | 0 | 0 | 0.3445 | 9.2 | 2025-12-08 00:42:33 | -17.6873 | -1256.7455 | -33.563 | 89.92 | Close | 52.5
6828 | 136 | 4 | CC DChg | 00:01:06 | 80:29:21 | -14025.3 | 1.2518 | 257.1 | 6.87 | 0 | 0 | 257.1 | 6.87 | 0.3592 | 9.59 | 0 | 0 | 0.3592 | 9.59 | 2025-12-08 00:42:36 | -17.5569 | -1256.7479 | -33.563 | 89.26 | Close | 55
6829 | 136 | 4 | CC DChg | 00:01:09 | 80:29:24 | -14025.3 | 1.2428 | 268.8 | 7.18 | 0 | 0 | 268.8 | 7.18 | 0.3738 | 9.98 | 0 | 0 | 0.3738 | 9.98 | 2025-12-08 00:42:39 | -17.4306 | -1298.6395 | -34.6818 | 88.62 | Close | 57.5
6830 | 136 | 4 | CC DChg | 00:01:12 | 80:29:27 | -14025.3 | 1.2344 | 280.5 | 7.49 | 0 | 0 | 280.5 | 7.49 | 0.3882 | 10.37 | 0 | 0 | 0.3882 | 10.37 | 2025-12-08 00:42:42 | -17.3128 | -1391.3968 | -37.159 | 88.02 | Close | 60
6831 | 136 | 4 | CC DChg | 00:01:15 | 80:29:30 | -14025.3 | 1.2264 | 292.2 | 7.8 | 0 | 0 | 292.2 | 7.8 | 0.4026 | 10.75 | 0 | 0 | 0.4026 | 10.75 | 2025-12-08 00:42:45 | -17.2006 | -1460.9694 | -39.017 | 87.45 | Close | 62.5
6832 | 136 | 4 | CC DChg | 00:01:18 | 80:29:33 | -14025.3 | 1.2186 | 303.9 | 8.12 | 0 | 0 | 303.9 | 8.12 | 0.4169 | 11.13 | 0 | 0 | 0.4169 | 11.13 | 2025-12-08 00:42:48 | -17.0912 | -1498.4245 | -40.0173 | 86.89 | Close | 65
6833 | 136 | 4 | CC DChg | 00:01:21 | 80:29:36 | -14025.3 | 1.2112 | 315.6 | 8.43 | 0 | 0 | 315.6 | 8.43 | 0.4311 | 11.51 | 0 | 0 | 0.4311 | 11.51 | 2025-12-08 00:42:51 | -16.9874 | -1579.4294 | -42.1807 | 86.37 | Close | 67.50001
6834 | 136 | 4 | CC DChg | 00:01:24 | 80:29:39 | -14025.3 | 1.2038 | 327.3 | 8.74 | 0 | 0 | 327.3 | 8.74 | 0.4452 | 11.89 | 0 | 0 | 0.4452 | 11.89 | 2025-12-08 00:42:54 | -16.8836 | -1579.4204 | -42.1804 | 85.84 | Close | 70
6835 | 136 | 4 | CC DChg | 00:01:27 | 80:29:42 | -14025.3 | 1.1972 | 338.9 | 9.05 | 0 | 0 | 338.9 | 9.05 | 0.4592 | 12.26 | 0 | 0 | 0.4592 | 12.26 | 2025-12-08 00:42:57 | -16.7911 | -1770.8754 | -47.2935 | 85.38 | Close | 72.50001
6836 | 136 | 4 | CC DChg | 00:01:30 | 80:29:45 | -14025.3 | 1.1907 | 350.6 | 9.36 | 0 | 0 | 350.6 | 9.36 | 0.4732 | 12.64 | 0 | 0 | 0.4732 | 12.64 | 2025-12-08 00:43:00 | -16.6999 | -1798.1094 | -48.0208 | 84.9 | Close | 75
6837 | 136 | 4 | CC DChg | 00:01:33 | 80:29:48 | -14025.3 | 1.1845 | 362.3 | 9.68 | 0 | 0 | 362.3 | 9.68 | 0.4871 | 13.01 | 0 | 0 | 0.4871 | 13.01 | 2025-12-08 00:43:03 | -16.613 | -1885.1183 | -50.3445 | 84.46 | Close | 77.5
6838 | 136 | 4 | CC DChg | 00:01:36 | 80:29:51 | -14025.3 | 1.1786 | 374 | 9.99 | 0 | 0 | 374 | 9.99 | 0.5009 | 13.38 | 0 | 0 | 0.5009 | 13.38 | 2025-12-08 00:43:06 | -16.5302 | -1980.9718 | -52.9044 | 84.04 | Close | 80
6839 | 136 | 4 | CC DChg | 00:01:39 | 80:29:54 | -14025.3 | 1.1724 | 385.7 | 10.3 | 0 | 0 | 385.7 | 10.3 | 0.5146 | 13.74 | 0 | 0 | 0.5146 | 13.74 | 2025-12-08 00:43:09 | -16.4432 | -1885.1183 | -50.3445 | 83.61 | Close | 82.49999
6840 | 136 | 4 | CC DChg | 00:01:42 | 80:29:57 | -14025.3 | 1.1669 | 397.4 | 10.61 | 0 | 0 | 397.4 | 10.61 | 0.5283 | 14.11 | 0 | 0 | 0.5283 | 14.11 | 2025-12-08 00:43:12 | -16.3661 | -2125.0505 | -56.7522 | 83.21 | Close | 85
6841 | 136 | 4 | CC DChg | 00:01:45 | 80:30:00 | -14025.3 | 1.1616 | 409.1 | 10.92 | 0 | 0 | 409.1 | 10.92 | 0.5419 | 14.47 | 0 | 0 | 0.5419 | 14.47 | 2025-12-08 00:43:15 | -16.2918 | -2205.2327 | -58.8935 | 82.83 | Close | 87.5
6842 | 136 | 4 | CC DChg | 00:01:48 | 80:30:03 | -14025.3 | 1.1569 | 420.8 | 11.24 | 0 | 0 | 420.8 | 11.24 | 0.5554 | 14.83 | 0 | 0 | 0.5554 | 14.83 | 2025-12-08 00:43:18 | -16.2259 | -2486.7612 | -66.4121 | 82.49 | Close | 90.00001
6843 | 136 | 4 | CC DChg | 00:01:51 | 80:30:06 | -14025.3 | 1.1526 | 432.4 | 11.55 | 0 | 0 | 432.4 | 11.55 | 0.5689 | 15.19 | 0 | 0 | 0.5689 | 15.19 | 2025-12-08 00:43:21 | -16.1655 | -2718.0672 | -72.5894 | 82.19 | Close | 92.5
6844 | 136 | 4 | CC DChg | 00:01:54 | 80:30:09 | -14025.3 | 1.1486 | 444.1 | 11.86 | 0 | 0 | 444.1 | 11.86 | 0.5824 | 15.55 | 0 | 0 | 0.5824 | 15.55 | 2025-12-08 00:43:24 | -16.1094 | -2921.9444 | -78.0342 | 81.9 | Close | 95
6845 | 136 | 4 | CC DChg | 00:01:57 | 80:30:12 | -14025.3 | 1.1449 | 455.8 | 12.17 | 0 | 0 | 455.8 | 12.17 | 0.5958 | 15.91 | 0 | 0 | 0.5958 | 15.91 | 2025-12-08 00:43:27 | -16.0576 | -3158.8468 | -84.361 | 81.64 | Close | 97.5
6846 | 136 | 4 | CC DChg | 00:02:00 | 80:30:15 | -14025.3 | 1.1414 | 467.5 | 12.49 | 0 | 0 | 467.5 | 12.49 | 0.6091 | 16.27 | 0 | 0 | 0.6091 | 16.27 | 2025-12-08 00:43:30 | -16.0085 | -3339.3524 | -89.1816 | 81.39 | Close | 100 |  | 1
6847 | 136 | 5 | CC Chg | 00:00:00 | 80:30:15 | 0 | 1.3544 | 0 | 0 | 0 | 0 | 0 | 0 | 0 | 0 | 0 | 0 | 0 | 0 | 2025-12-08 00:43:30 | 0 | 0 | 0 | 0 | Close | 0 |  | 0
6848 | 136 | 5 | CC Chg | 00:05:00 | 80:35:15 | 917.7 | 1.6499 | 76.2 | 2.03 | 76.2 | 2.03 | 0 | 0 | 0.1215 | 3.25 | 0.1215 | 3.25 | 0 | 0 | 2025-12-08 00:48:30 | 1.514 | 257.7524 | 6.8836 | 1798.07 | Close | 16.2665
6849 | 136 | 5 | CC Chg | 00:10:00 | 80:40:15 | 917.7 | 1.7029 | 152.5 | 4.07 | 152.5 | 4.07 | 0 | 0 | 0.2495 | 6.66 | 0.2495 | 6.66 | 0 | 0 | 2025-12-08 00:53:30 | 1.5627 | 1439.574 | 38.4456 | 1855.83 | Close | 32.5611
6850 | 136 | 5 | CC Chg | 00:15:00 | 80:45:15 | 917.7 | 1.754 | 228.8 | 6.11 | 228.8 | 6.11 | 0 | 0 | 0.3814 | 10.19 | 0.3814 | 10.19 | 0 | 0 | 2025-12-08 00:58:30 | 1.6096 | 1493.5382 | 39.8868 | 1911.51 | Close | 48.86049
6851 | 136 | 5 | CC Chg | 00:20:00 | 80:50:15 | 917.7 | 1.8033 | 305.1 | 8.15 | 305.1 | 8.15 | 0 | 0 | 0.5172 | 13.81 | 0.5172 | 13.81 | 0 | 0 | 2025-12-08 01:03:30 | 1.6548 | 1548.677 | 41.3594 | 1965.24 | Close | 65.16627
6852 | 136 | 5 | CC Chg | 00:25:00 | 80:55:15 | 917.7 | 1.8511 | 381.5 | 10.19 | 381.5 | 10.19 | 0 | 0 | 0.6568 | 17.54 | 0.6568 | 17.54 | 0 | 0 | 2025-12-08 01:08:30 | 1.6987 | 1597.7801 | 42.6707 | 2017.33 | Close | 81.47721
6853 | 136 | 5 | CC Chg | 00:30:00 | 81:00:15 | 917.7 | 1.8945 | 457.9 | 12.23 | 457.9 | 12.23 | 0 | 0 | 0.7998 | 21.36 | 0.7998 | 21.36 | 0 | 0 | 2025-12-08 01:13:30 | 1.7385 | 1759.6815 | 46.9945 | 2064.62 | Close | 97.78735
6854 | 136 | 5 | CC Chg | 00:30:40 | 81:00:56 | 917.7 | 1.9001 | 468.2 | 12.5 | 468.2 | 12.5 | 0 | 0 | 0.8195 | 21.89 | 0.8195 | 21.89 | 0 | 0 | 2025-12-08 01:14:11 | 1.7436 | 1850.0794 | 49.4087 | 2070.72 | Close | 100 |  | 1
6855 | 137 | 4 | CC DChg | 00:00:00 | 81:00:56 | -14022.2 | 1.6812 | 0 | 0 | 0 | 0 | 0 | 0 | 0 | 0 | 0 | 0 | 0 | 0 | 2025-12-08 01:14:11 | -23.5741 | 0 | 0 | 119.9 | Close | 0 |  | 0
6856 | 137 | 4 | CC DChg | 00:00:03 | 81:00:59 | -14025.3 | 1.6034 | 11.7 | 0.31 | 0 | 0 | 11.7 | 0.31 | 0.0191 | 0.51 | 0 | 0 | 0.0191 | 0.51 | 2025-12-08 01:14:14 | -22.4881 | -150.2269 | -4.012 | 114.33 | Close | 2.499982
6857 | 137 | 4 | CC DChg | 00:00:06 | 81:01:02 | -14025.3 | 1.5628 | 23.4 | 0.62 | 0 | 0 | 23.4 | 0.62 | 0.0376 | 1 | 0 | 0 | 0.0376 | 1 | 2025-12-08 01:14:17 | -21.9187 | -287.8754 | -7.6881 | 111.45 | Close | 4.999982
6858 | 137 | 4 | CC DChg | 00:00:09 | 81:01:05 | -14025.3 | 1.5327 | 35.1 | 0.94 | 0 | 0 | 35.1 | 0.94 | 0.0557 | 1.49 | 0 | 0 | 0.0557 | 1.49 | 2025-12-08 01:14:20 | -21.4966 | -388.2971 | -10.37 | 109.3 | Close | 7.499983
6859 | 137 | 4 | CC DChg | 00:00:12 | 81:01:08 | -14025.3 | 1.507 | 46.8 | 1.25 | 0 | 0 | 46.8 | 1.25 | 0.0734 | 1.96 | 0 | 0 | 0.0734 | 1.96 | 2025-12-08 01:14:23 | -21.1361 | -454.776 | -12.1454 | 107.46 | Close | 9.999984
6860 | 137 | 4 | CC DChg | 00:00:15 | 81:01:11 | -14025.3 | 1.4843 | 58.4 | 1.56 | 0 | 0 | 58.4 | 1.56 | 0.0909 | 2.43 | 0 | 0 | 0.0909 | 2.43 | 2025-12-08 01:14:26 | -20.8177 | -514.8784 | -13.7505 | 105.84 | Close | 12.49998
6861 | 137 | 4 | CC DChg | 00:00:18 | 81:01:14 | -14025.3 | 1.4632 | 70.1 | 1.87 | 0 | 0 | 70.1 | 1.87 | 0.1081 | 2.89 | 0 | 0 | 0.1081 | 2.89 | 2025-12-08 01:14:29 | -20.5218 | -553.9215 | -14.7932 | 104.33 | Close | 14.99998
6862 | 137 | 4 | CC DChg | 00:00:21 | 81:01:17 | -14025.3 | 1.444 | 81.8 | 2.18 | 0 | 0 | 81.8 | 2.18 | 0.1251 | 3.34 | 0 | 0 | 0.1251 | 3.34 | 2025-12-08 01:14:32 | -20.2525 | -608.7364 | -16.2571 | 102.96 | Close | 17.49998
6863 | 137 | 4 | CC DChg | 00:00:24 | 81:01:20 | -14025.3 | 1.426 | 93.5 | 2.5 | 0 | 0 | 93.5 | 2.5 | 0.1419 | 3.79 | 0 | 0 | 0.1419 | 3.79 | 2025-12-08 01:14:35 | -20.0001 | -649.3188 | -17.3409 | 101.68 | Close | 19.99998
6864 | 137 | 4 | CC DChg | 00:00:27 | 81:01:23 | -14025.3 | 1.4093 | 105.2 | 2.81 | 0 | 0 | 105.2 | 2.81 | 0.1584 | 4.23 | 0 | 0 | 0.1584 | 4.23 | 2025-12-08 01:14:38 | -19.7658 | -699.8649 | -18.6908 | 100.49 | Close | 22.49998
6865 | 137 | 4 | CC DChg | 00:00:30 | 81:01:26 | -14025.3 | 1.3938 | 116.9 | 3.12 | 0 | 0 | 116.9 | 3.12 | 0.1748 | 4.67 | 0 | 0 | 0.1748 | 4.67 | 2025-12-08 01:14:41 | -19.5484 | -754.048 | -20.1378 | 99.4 | Close | 24.99999
6866 | 137 | 4 | CC DChg | 00:00:33 | 81:01:29 | -14025.3 | 1.3789 | 128.6 | 3.43 | 0 | 0 | 128.6 | 3.43 | 0.191 | 5.1 | 0 | 0 | 0.191 | 5.1 | 2025-12-08 01:14:44 | -19.3395 | -784.4116 | -20.9487 | 98.34 | Close | 27.49998
6867 | 137 | 4 | CC DChg | 00:00:36 | 81:01:32 | -14025.3 | 1.3647 | 140.3 | 3.75 | 0 | 0 | 140.3 | 3.75 | 0.207 | 5.53 | 0 | 0 | 0.207 | 5.53 | 2025-12-08 01:14:47 | -19.1403 | -823.0806 | -21.9814 | 97.31 | Close | 29.99999
6868 | 137 | 4 | CC DChg | 00:00:39 | 81:01:35 | -14025.3 | 1.3513 | 151.9 | 4.06 | 0 | 0 | 151.9 | 4.06 | 0.2229 | 5.95 | 0 | 0 | 0.2229 | 5.95 | 2025-12-08 01:14:50 | -18.9524 | -872.2197 | -23.2937 | 96.35 | Close | 32.49999
6869 | 137 | 4 | CC DChg | 00:00:42 | 81:01:38 | -14025.3 | 1.3389 | 163.6 | 4.37 | 0 | 0 | 163.6 | 4.37 | 0.2386 | 6.37 | 0 | 0 | 0.2386 | 6.37 | 2025-12-08 01:14:53 | -18.7785 | -942.56 | -25.1723 | 95.47 | Close | 34.99999
6870 | 137 | 4 | CC DChg | 00:00:45 | 81:01:41 | -14025.3 | 1.3265 | 175.3 | 4.68 | 0 | 0 | 175.3 | 4.68 | 0.2542 | 6.79 | 0 | 0 | 0.2542 | 6.79 | 2025-12-08 01:14:56 | -18.6045 | -942.56 | -25.1723 | 94.59 | Close | 37.49999
6871 | 137 | 4 | CC DChg | 00:00:48 | 81:01:44 | -14025.3 | 1.3147 | 187 | 4.99 | 0 | 0 | 187 | 4.99 | 0.2696 | 7.2 | 0 | 0 | 0.2696 | 7.2 | 2025-12-08 01:14:59 | -18.439 | -990.4859 | -26.4522 | 93.76 | Close | 39.99999
6872 | 137 | 4 | CC DChg | 00:00:51 | 81:01:47 | -14025.3 | 1.3033 | 198.7 | 5.31 | 0 | 0 | 198.7 | 5.31 | 0.2849 | 7.61 | 0 | 0 | 0.2849 | 7.61 | 2025-12-08 01:15:02 | -18.2792 | -1025.2417 | -27.3804 | 92.93 | Close | 42.49999
6873 | 137 | 4 | CC DChg | 00:00:54 | 81:01:50 | -14025.3 | 1.2927 | 210.4 | 5.62 | 0 | 0 | 210.4 | 5.62 | 0.3001 | 8.01 | 0 | 0 | 0.3001 | 8.01 | 2025-12-08 01:15:05 | -18.1305 | -1102.6164 | -29.4468 | 92.18 | Close | 44.99999
6874 | 137 | 4 | CC DChg | 00:00:57 | 81:01:53 | -14025.3 | 1.2825 | 222.1 | 5.93 | 0 | 0 | 222.1 | 5.93 | 0.3151 | 8.42 | 0 | 0 | 0.3151 | 8.42 | 2025-12-08 01:15:08 | -17.9874 | -1145.8584 | -30.6016 | 91.45 | Close | 47.49999
6875 | 137 | 4 | CC DChg | 00:01:00 | 81:01:56 | -14025.3 | 1.2726 | 233.8 | 6.24 | 0 | 0 | 233.8 | 6.24 | 0.3301 | 8.81 | 0 | 0 | 0.3301 | 8.81 | 2025-12-08 01:15:11 | -17.8486 | -1180.5769 | -31.5288 | 90.74 | Close | 49.99999
6876 | 137 | 4 | CC DChg | 00:01:03 | 81:01:59 | -14025.3 | 1.2627 | 245.4 | 6.55 | 0 | 0 | 245.4 | 6.55 | 0.3449 | 9.21 | 0 | 0 | 0.3449 | 9.21 | 2025-12-08 01:15:14 | -17.7097 | -1180.5814 | -31.5289 | 90.04 | Close | 52.49999
6877 | 137 | 4 | CC DChg | 00:01:06 | 81:02:02 | -14025.3 | 1.2534 | 257.1 | 6.87 | 0 | 0 | 257.1 | 6.87 | 0.3596 | 9.6 | 0 | 0 | 0.3596 | 9.6 | 2025-12-08 01:15:17 | -17.5793 | -1256.7455 | -33.563 | 89.37 | Close | 54.99999
6878 | 137 | 4 | CC DChg | 00:01:09 | 81:02:05 | -14025.3 | 1.2447 | 268.8 | 7.18 | 0 | 0 | 268.8 | 7.18 | 0.3742 | 9.99 | 0 | 0 | 0.3742 | 9.99 | 2025-12-08 01:15:20 | -17.4573 | -1343.4202 | -35.8777 | 88.75 | Close | 57.49999
6879 | 137 | 4 | CC DChg | 00:01:12 | 81:02:08 | -14025.3 | 1.2363 | 280.5 | 7.49 | 0 | 0 | 280.5 | 7.49 | 0.3887 | 10.38 | 0 | 0 | 0.3887 | 10.38 | 2025-12-08 01:15:23 | -17.3395 | -1391.3968 | -37.159 | 88.16 | Close | 59.99999
6880 | 137 | 4 | CC DChg | 00:01:15 | 81:02:11 | -14025.3 | 1.2279 | 292.2 | 7.8 | 0 | 0 | 292.2 | 7.8 | 0.4031 | 10.76 | 0 | 0 | 0.4031 | 10.76 | 2025-12-08 01:15:26 | -17.2217 | -1391.3995 | -37.1591 | 87.56 | Close | 62.49999
6881 | 137 | 4 | CC DChg | 00:01:18 | 81:02:14 | -14025.3 | 1.2202 | 303.9 | 8.12 | 0 | 0 | 303.9 | 8.12 | 0.4174 | 11.15 | 0 | 0 | 0.4174 | 11.15 | 2025-12-08 01:15:29 | -17.1137 | -1517.8846 | -40.537 | 87.01 | Close | 64.99999
6882 | 137 | 4 | CC DChg | 00:01:21 | 81:02:17 | -14025.3 | 1.2127 | 315.6 | 8.43 | 0 | 0 | 315.6 | 8.43 | 0.4316 | 11.53 | 0 | 0 | 0.4316 | 11.53 | 2025-12-08 01:15:32 | -17.0085 | -1558.3704 | -41.6182 | 86.47 | Close | 67.49999
6883 | 137 | 4 | CC DChg | 00:01:24 | 81:02:20 | -14025.3 | 1.2056 | 327.3 | 8.74 | 0 | 0 | 327.3 | 8.74 | 0.4457 | 11.9 | 0 | 0 | 0.4457 | 11.9 | 2025-12-08 01:15:35 | -16.9089 | -1646.1565 | -43.9627 | 85.98 | Close | 69.99999
6884 | 137 | 4 | CC DChg | 00:01:27 | 81:02:23 | -14025.3 | 1.1988 | 338.9 | 9.05 | 0 | 0 | 338.9 | 9.05 | 0.4598 | 12.28 | 0 | 0 | 0.4598 | 12.28 | 2025-12-08 01:15:38 | -16.8135 | -1718.7908 | -45.9025 | 85.48 | Close | 72.5
6885 | 137 | 4 | CC DChg | 00:01:30 | 81:02:26 | -14025.3 | 1.1926 | 350.6 | 9.36 | 0 | 0 | 350.6 | 9.36 | 0.4737 | 12.65 | 0 | 0 | 0.4737 | 12.65 | 2025-12-08 01:15:41 | -16.7266 | -1885.1183 | -50.3445 | 85.04 | Close | 75
6886 | 137 | 4 | CC DChg | 00:01:33 | 81:02:29 | -14025.3 | 1.1864 | 362.3 | 9.68 | 0 | 0 | 362.3 | 9.68 | 0.4876 | 13.02 | 0 | 0 | 0.4876 | 13.02 | 2025-12-08 01:15:44 | -16.6396 | -1885.1147 | -50.3444 | 84.61 | Close | 77.49999
6887 | 137 | 4 | CC DChg | 00:01:36 | 81:02:32 | -14025.3 | 1.1805 | 374 | 9.99 | 0 | 0 | 374 | 9.99 | 0.5015 | 13.39 | 0 | 0 | 0.5015 | 13.39 | 2025-12-08 01:15:47 | -16.5569 | -1980.9831 | -52.9047 | 84.18 | Close | 80
6888 | 137 | 4 | CC DChg | 00:01:39 | 81:02:35 | -14025.3 | 1.1746 | 385.7 | 10.3 | 0 | 0 | 385.7 | 10.3 | 0.5152 | 13.76 | 0 | 0 | 0.5152 | 13.76 | 2025-12-08 01:15:50 | -16.4741 | -1980.9642 | -52.9042 | 83.76 | Close | 82.49999
6889 | 137 | 4 | CC DChg | 00:01:42 | 81:02:38 | -14025.3 | 1.169 | 397.4 | 10.61 | 0 | 0 | 397.4 | 10.61 | 0.5289 | 14.13 | 0 | 0 | 0.5289 | 14.13 | 2025-12-08 01:15:53 | -16.3956 | -2087.1032 | -55.7387 | 83.36 | Close | 85
6890 | 137 | 4 | CC DChg | 00:01:45 | 81:02:41 | -14025.3 | 1.1638 | 409.1 | 10.92 | 0 | 0 | 409.1 | 10.92 | 0.5426 | 14.49 | 0 | 0 | 0.5426 | 14.49 | 2025-12-08 01:15:56 | -16.3226 | -2247.641 | -60.0261 | 83 | Close | 87.5
6891 | 137 | 4 | CC DChg | 00:01:48 | 81:02:44 | -14025.3 | 1.1585 | 420.8 | 11.24 | 0 | 0 | 420.8 | 11.24 | 0.5561 | 14.85 | 0 | 0 | 0.5561 | 14.85 | 2025-12-08 01:15:59 | -16.2483 | -2205.2411 | -58.8937 | 82.6 | Close | 90.00001
6892 | 137 | 4 | CC DChg | 00:01:51 | 81:02:47 | -14025.3 | 1.1545 | 432.4 | 11.55 | 0 | 0 | 432.4 | 11.55 | 0.5697 | 15.21 | 0 | 0 | 0.5697 | 15.21 | 2025-12-08 01:16:02 | -16.1922 | -2921.9222 | -78.0336 | 82.32 | Close | 92.49999
6893 | 137 | 4 | CC DChg | 00:01:54 | 81:02:50 | -14025.3 | 1.1501 | 444.1 | 11.86 | 0 | 0 | 444.1 | 11.86 | 0.5831 | 15.57 | 0 | 0 | 0.5831 | 15.57 | 2025-12-08 01:16:05 | -16.1305 | -2656.303 | -70.9399 | 82.01 | Close | 94.99999
6894 | 137 | 4 | CC DChg | 00:01:57 | 81:02:53 | -14025.3 | 1.1467 | 455.8 | 12.17 | 0 | 0 | 455.8 | 12.17 | 0.5965 | 15.93 | 0 | 0 | 0.5965 | 15.93 | 2025-12-08 01:16:08 | -16.0828 | -3437.5686 | -91.8046 | 81.77 | Close | 97.49999
6895 | 137 | 4 | CC DChg | 00:02:00 | 81:02:56 | -14025.3 | 1.143 | 467.5 | 12.49 | 0 | 0 | 467.5 | 12.49 | 0.6099 | 16.29 | 0 | 0 | 0.6099 | 16.29 | 2025-12-08 01:16:11 | -16.0309 | -3158.8589 | -84.3613 | 81.52 | Close | 100 |  | 1
6896 | 137 | 5 | CC Chg | 00:00:00 | 81:02:56 | 0 | 1.3554 | 0 | 0 | 0 | 0 | 0 | 0 | 0 | 0 | 0 | 0 | 0 | 0 | 2025-12-08 01:16:11 | 0 | 0 | 0 | 0 | Close | 0 |  | 0
6897 | 137 | 5 | CC Chg | 00:05:00 | 81:07:56 | 917.7 | 1.6499 | 76.3 | 2.04 | 76.3 | 2.04 | 0 | 0 | 0.1218 | 3.25 | 0.1218 | 3.25 | 0 | 0 | 2025-12-08 01:21:11 | 1.514 | 259.0618 | 6.9186 | 1798.07 | Close | 16.23613
6898 | 137 | 5 | CC Chg | 00:10:00 | 81:12:56 | 917.7 | 1.7029 | 152.7 | 4.08 | 152.7 | 4.08 | 0 | 0 | 0.2499 | 6.67 | 0.2499 | 6.67 | 0 | 0 | 2025-12-08 01:26:11 | 1.5627 | 1441.7447 | 38.5036 | 1855.83 | Close | 32.49753
6899 | 137 | 5 | CC Chg | 00:15:00 | 81:17:56 | 917.7 | 1.7537 | 229.1 | 6.12 | 229.1 | 6.12 | 0 | 0 | 0.382 | 10.2 | 0.382 | 10.2 | 0 | 0 | 2025-12-08 01:31:11 | 1.6093 | 1504.1004 | 40.1689 | 1911.08 | Close | 48.75805
6900 | 137 | 5 | CC Chg | 00:20:00 | 81:22:56 | 917.7 | 1.8024 | 305.5 | 8.16 | 305.5 | 8.16 | 0 | 0 | 0.5178 | 13.83 | 0.5178 | 13.83 | 0 | 0 | 2025-12-08 01:36:11 | 1.654 | 1568.8182 | 41.8973 | 1964.47 | Close | 65.0171
6901 | 137 | 5 | CC Chg | 00:25:00 | 81:27:56 | 911.5 | 1.8505 | 381.9 | 10.2 | 381.9 | 10.2 | 0 | 0 | 0.6574 | 17.56 | 0.6574 | 17.56 | 0 | 0 | 2025-12-08 01:41:11 | 1.6866 | 1588.6348 | 42.4265 | 2030.39 | Close | 81.27869
6902 | 137 | 5 | CC Chg | 00:30:00 | 81:32:56 | 917.7 | 1.8939 | 458.3 | 12.24 | 458.3 | 12.24 | 0 | 0 | 0.8005 | 21.38 | 0.8005 | 21.38 | 0 | 0 | 2025-12-08 01:46:11 | 1.7379 | 1760.5632 | 47.0181 | 2063.97 | Close | 97.53923
6903 | 137 | 5 | CC Chg | 00:30:45 | 81:33:42 | 917.7 | 1.9001 | 469.9 | 12.55 | 469.9 | 12.55 | 0 | 0 | 0.8224 | 21.96 | 0.8224 | 21.96 | 0 | 0 | 2025-12-08 01:46:56 | 1.7436 | 1865.0251 | 49.8079 | 2070.72 | Close | 100 |  | 1
6904 | 138 | 4 | CC DChg | 00:00:00 | 81:33:42 | -14031.5 | 1.6759 | 0 | 0 | 0 | 0 | 0 | 0 | 0 | 0 | 0 | 0 | 0 | 0 | 2025-12-08 01:46:57 | -23.5154 | 0 | 0 | 119.45 | Close | 0 |  | 0
6905 | 138 | 4 | CC DChg | 00:00:03 | 81:33:45 | -14025.3 | 1.6034 | 11.7 | 0.31 | 0 | 0 | 11.7 | 0.31 | 0.0191 | 0.51 | 0 | 0 | 0.0191 | 0.51 | 2025-12-08 01:46:59 | -22.4881 | -161.215 | -4.3054 | 114.34 | Close | 2.500072
6906 | 138 | 4 | CC DChg | 00:00:06 | 81:33:48 | -14025.3 | 1.5637 | 23.4 | 0.62 | 0 | 0 | 23.4 | 0.62 | 0.0376 | 1 | 0 | 0 | 0.0376 | 1 | 2025-12-08 01:47:02 | -21.9313 | -294.4016 | -7.8624 | 111.51 | Close | 5.00007
6907 | 138 | 4 | CC DChg | 00:00:09 | 81:33:51 | -14025.3 | 1.5336 | 35.1 | 0.94 | 0 | 0 | 35.1 | 0.94 | 0.0557 | 1.49 | 0 | 0 | 0.0557 | 1.49 | 2025-12-08 01:47:05 | -21.5092 | -388.2972 | -10.37 | 109.35 | Close | 7.500069
6908 | 138 | 4 | CC DChg | 00:00:12 | 81:33:54 | -14025.3 | 1.5082 | 46.8 | 1.25 | 0 | 0 | 46.8 | 1.25 | 0.0735 | 1.96 | 0 | 0 | 0.0735 | 1.96 | 2025-12-08 01:47:08 | -21.1529 | -460.1474 | -12.2888 | 107.54 | Close | 10.00007
6909 | 138 | 4 | CC DChg | 00:00:15 | 81:33:57 | -14025.3 | 1.4853 | 58.4 | 1.56 | 0 | 0 | 58.4 | 1.56 | 0.0909 | 2.43 | 0 | 0 | 0.0909 | 2.43 | 2025-12-08 01:47:11 | -20.8318 | -510.3816 | -13.6304 | 105.91 | Close | 12.50007
6910 | 138 | 4 | CC DChg | 00:00:18 | 81:34:00 | -14025.3 | 1.4645 | 70.1 | 1.87 | 0 | 0 | 70.1 | 1.87 | 0.1082 | 2.89 | 0 | 0 | 0.1082 | 2.89 | 2025-12-08 01:47:14 | -20.54 | -561.9105 | -15.0065 | 104.43 | Close | 15.00006
6911 | 138 | 4 | CC DChg | 00:00:21 | 81:34:03 | -14025.3 | 1.445 | 81.8 | 2.18 | 0 | 0 | 81.8 | 2.18 | 0.1252 | 3.34 | 0 | 0 | 0.1252 | 3.34 | 2025-12-08 01:47:17 | -20.2665 | -599.3715 | -16.007 | 103.04 | Close | 17.50006
6912 | 138 | 4 | CC DChg | 00:00:24 | 81:34:06 | -14025.3 | 1.4273 | 93.5 | 2.5 | 0 | 0 | 93.5 | 2.5 | 0.1419 | 3.79 | 0 | 0 | 0.1419 | 3.79 | 2025-12-08 01:47:20 | -20.0183 | -660.3242 | -17.6348 | 101.77 | Close | 20.00006
6913 | 138 | 4 | CC DChg | 00:00:27 | 81:34:09 | -14025.3 | 1.4102 | 105.2 | 2.81 | 0 | 0 | 105.2 | 2.81 | 0.1585 | 4.23 | 0 | 0 | 0.1585 | 4.23 | 2025-12-08 01:47:23 | -19.7785 | -683.4938 | -18.2536 | 100.57 | Close | 22.50006
6914 | 138 | 4 | CC DChg | 00:00:30 | 81:34:12 | -14025.3 | 1.3947 | 116.9 | 3.12 | 0 | 0 | 116.9 | 3.12 | 0.1749 | 4.67 | 0 | 0 | 0.1749 | 4.67 | 2025-12-08 01:47:26 | -19.5611 | -754.0473 | -20.1378 | 99.45 | Close | 25.00005
6915 | 138 | 4 | CC DChg | 00:00:33 | 81:34:15 | -14025.3 | 1.3802 | 128.6 | 3.43 | 0 | 0 | 128.6 | 3.43 | 0.1911 | 5.1 | 0 | 0 | 0.1911 | 5.1 | 2025-12-08 01:47:29 | -19.3577 | -806.0513 | -21.5266 | 98.42 | Close | 27.50005
6916 | 138 | 4 | CC DChg | 00:00:36 | 81:34:18 | -14025.3 | 1.3659 | 140.3 | 3.75 | 0 | 0 | 140.3 | 3.75 | 0.2072 | 5.53 | 0 | 0 | 0.2072 | 5.53 | 2025-12-08 01:47:32 | -19.1571 | -817.3248 | -21.8277 | 97.4 | Close | 30.00005
6917 | 138 | 4 | CC DChg | 00:00:39 | 81:34:21 | -14025.3 | 1.3529 | 151.9 | 4.06 | 0 | 0 | 151.9 | 4.06 | 0.2231 | 5.96 | 0 | 0 | 0.2231 | 5.96 | 2025-12-08 01:47:35 | -18.9748 | -899.0573 | -24.0105 | 96.47 | Close | 32.50005
6918 | 138 | 4 | CC DChg | 00:00:42 | 81:34:24 | -14025.3 | 1.3402 | 163.6 | 4.37 | 0 | 0 | 163.6 | 4.37 | 0.2388 | 6.38 | 0 | 0 | 0.2388 | 6.38 | 2025-12-08 01:47:38 | -18.7967 | -920.2948 | -24.5776 | 95.56 | Close | 35.00005
6919 | 138 | 4 | CC DChg | 00:00:45 | 81:34:27 | -14025.3 | 1.3278 | 175.3 | 4.68 | 0 | 0 | 175.3 | 4.68 | 0.2544 | 6.79 | 0 | 0 | 0.2544 | 6.79 | 2025-12-08 01:47:41 | -18.6228 | -942.56 | -25.1723 | 94.68 | Close | 37.50005
6920 | 138 | 4 | CC DChg | 00:00:48 | 81:34:30 | -14025.3 | 1.3163 | 187 | 4.99 | 0 | 0 | 187 | 4.99 | 0.2698 | 7.21 | 0 | 0 | 0.2698 | 7.21 | 2025-12-08 01:47:44 | -18.4615 | -1016.3256 | -27.1423 | 93.86 | Close | 40.00005
6921 | 138 | 4 | CC DChg | 00:00:51 | 81:34:33 | -14025.3 | 1.3051 | 198.7 | 5.31 | 0 | 0 | 198.7 | 5.31 | 0.2851 | 7.62 | 0 | 0 | 0.2851 | 7.62 | 2025-12-08 01:47:47 | -18.3044 | -1043.5476 | -27.8693 | 93.07 | Close | 42.50004
6922 | 138 | 4 | CC DChg | 00:00:54 | 81:34:36 | -14025.3 | 1.2943 | 210.4 | 5.62 | 0 | 0 | 210.4 | 5.62 | 0.3003 | 8.02 | 0 | 0 | 0.3003 | 8.02 | 2025-12-08 01:47:50 | -18.1529 | -1082.1996 | -28.9015 | 92.28 | Close | 45.00005
6923 | 138 | 4 | CC DChg | 00:00:57 | 81:34:39 | -14025.3 | 1.2841 | 222.1 | 5.93 | 0 | 0 | 222.1 | 5.93 | 0.3154 | 8.42 | 0 | 0 | 0.3154 | 8.42 | 2025-12-08 01:47:53 | -18.0099 | -1145.8562 | -30.6015 | 91.56 | Close | 47.50004
6924 | 138 | 4 | CC DChg | 00:01:00 | 81:34:42 | -14025.3 | 1.2741 | 233.8 | 6.24 | 0 | 0 | 233.8 | 6.24 | 0.3303 | 8.82 | 0 | 0 | 0.3303 | 8.82 | 2025-12-08 01:47:56 | -17.8696 | -1168.7756 | -31.2136 | 90.85 | Close | 50.00004
6925 | 138 | 4 | CC DChg | 00:01:03 | 81:34:45 | -14025.3 | 1.2645 | 245.4 | 6.55 | 0 | 0 | 245.4 | 6.55 | 0.3452 | 9.22 | 0 | 0 | 0.3452 | 9.22 | 2025-12-08 01:47:59 | -17.735 | -1217.4722 | -32.5141 | 90.18 | Close | 52.50004
6926 | 138 | 4 | CC DChg | 00:01:06 | 81:34:48 | -14025.3 | 1.2552 | 257.1 | 6.87 | 0 | 0 | 257.1 | 6.87 | 0.3599 | 9.61 | 0 | 0 | 0.3599 | 9.61 | 2025-12-08 01:48:02 | -17.6045 | -1256.7479 | -33.563 | 89.52 | Close | 55.00004
6927 | 138 | 4 | CC DChg | 00:01:09 | 81:34:51 | -14025.3 | 1.2465 | 268.8 | 7.18 | 0 | 0 | 268.8 | 7.18 | 0.3745 | 10 | 0 | 0 | 0.3745 | 10 | 2025-12-08 01:48:05 | -17.4825 | -1343.4151 | -35.8776 | 88.88 | Close | 57.50003
6928 | 138 | 4 | CC DChg | 00:01:12 | 81:34:54 | -14025.3 | 1.2382 | 280.5 | 7.49 | 0 | 0 | 280.5 | 7.49 | 0.389 | 10.39 | 0 | 0 | 0.389 | 10.39 | 2025-12-08 01:48:08 | -17.3661 | -1408.1633 | -37.6068 | 88.29 | Close | 60.00003
6929 | 138 | 4 | CC DChg | 00:01:15 | 81:34:57 | -14025.3 | 1.2301 | 292.2 | 7.8 | 0 | 0 | 292.2 | 7.8 | 0.4035 | 10.77 | 0 | 0 | 0.4035 | 10.77 | 2025-12-08 01:48:11 | -17.2525 | -1442.93 | -38.5353 | 87.71 | Close | 62.50003
6930 | 138 | 4 | CC DChg | 00:01:18 | 81:35:00 | -14025.3 | 1.2224 | 303.9 | 8.12 | 0 | 0 | 303.9 | 8.12 | 0.4178 | 11.16 | 0 | 0 | 0.4178 | 11.16 | 2025-12-08 01:48:14 | -17.1445 | -1517.8874 | -40.5371 | 87.16 | Close | 65.00003
6931 | 138 | 4 | CC DChg | 00:01:21 | 81:35:03 | -14025.3 | 1.2152 | 315.6 | 8.43 | 0 | 0 | 315.6 | 8.43 | 0.432 | 11.54 | 0 | 0 | 0.432 | 11.54 | 2025-12-08 01:48:17 | -17.0435 | -1623.2932 | -43.3521 | 86.64 | Close | 67.50002
6932 | 138 | 4 | CC DChg | 00:01:24 | 81:35:06 | -14025.3 | 1.2084 | 327.3 | 8.74 | 0 | 0 | 327.3 | 8.74 | 0.4462 | 11.92 | 0 | 0 | 0.4462 | 11.92 | 2025-12-08 01:48:20 | -16.9482 | -1718.7908 | -45.9025 | 86.17 | Close | 70.00002
6933 | 138 | 4 | CC DChg | 00:01:27 | 81:35:09 | -14025.3 | 1.2019 | 338.9 | 9.05 | 0 | 0 | 338.9 | 9.05 | 0.4603 | 12.29 | 0 | 0 | 0.4603 | 12.29 | 2025-12-08 01:48:23 | -16.857 | -1798.1094 | -48.0208 | 85.7 | Close | 72.50002
6934 | 138 | 4 | CC DChg | 00:01:30 | 81:35:12 | -14025.3 | 1.1954 | 350.6 | 9.36 | 0 | 0 | 350.6 | 9.36 | 0.4743 | 12.67 | 0 | 0 | 0.4743 | 12.67 | 2025-12-08 01:48:26 | -16.7658 | -1798.1197 | -48.0211 | 85.25 | Close | 75.00002
6935 | 138 | 4 | CC DChg | 00:01:33 | 81:35:15 | -14025.3 | 1.1892 | 362.3 | 9.68 | 0 | 0 | 362.3 | 9.68 | 0.4882 | 13.04 | 0 | 0 | 0.4882 | 13.04 | 2025-12-08 01:48:29 | -16.6789 | -1885.1219 | -50.3446 | 84.8 | Close | 77.50002
6936 | 138 | 4 | CC DChg | 00:01:36 | 81:35:18 | -14025.3 | 1.183 | 374 | 9.99 | 0 | 0 | 374 | 9.99 | 0.5021 | 13.41 | 0 | 0 | 0.5021 | 13.41 | 2025-12-08 01:48:32 | -16.5919 | -1885.1183 | -50.3445 | 84.35 | Close | 80.00002
6937 | 138 | 4 | CC DChg | 00:01:39 | 81:35:21 | -14025.3 | 1.1774 | 385.7 | 10.3 | 0 | 0 | 385.7 | 10.3 | 0.5159 | 13.78 | 0 | 0 | 0.5159 | 13.78 | 2025-12-08 01:48:35 | -16.5134 | -2087.0952 | -55.7385 | 83.97 | Close | 82.50002
6938 | 138 | 4 | CC DChg | 00:01:42 | 81:35:24 | -14025.3 | 1.1715 | 397.4 | 10.61 | 0 | 0 | 397.4 | 10.61 | 0.5296 | 14.14 | 0 | 0 | 0.5296 | 14.14 | 2025-12-08 01:48:38 | -16.4306 | -1980.9718 | -52.9044 | 83.53 | Close | 85.00001
6939 | 138 | 4 | CC DChg | 00:01:45 | 81:35:27 | -14025.3 | 1.1659 | 409.1 | 10.92 | 0 | 0 | 409.1 | 10.92 | 0.5433 | 14.51 | 0 | 0 | 0.5433 | 14.51 | 2025-12-08 01:48:41 | -16.3521 | -2087.1032 | -55.7387 | 83.14 | Close | 87.50002
6940 | 138 | 4 | CC DChg | 00:01:48 | 81:35:30 | -14025.3 | 1.161 | 420.8 | 11.24 | 0 | 0 | 420.8 | 11.24 | 0.5569 | 14.87 | 0 | 0 | 0.5569 | 14.87 | 2025-12-08 01:48:44 | -16.2834 | -2385.2426 | -63.7009 | 82.8 | Close | 90
6941 | 138 | 4 | CC DChg | 00:01:51 | 81:35:33 | -14025.3 | 1.1563 | 432.4 | 11.55 | 0 | 0 | 432.4 | 11.55 | 0.5704 | 15.23 | 0 | 0 | 0.5704 | 15.23 | 2025-12-08 01:48:47 | -16.2174 | -2486.7612 | -66.4121 | 82.45 | Close | 92.50001
6942 | 138 | 4 | CC DChg | 00:01:54 | 81:35:36 | -14025.3 | 1.1523 | 444.1 | 11.86 | 0 | 0 | 444.1 | 11.86 | 0.5839 | 15.59 | 0 | 0 | 0.5839 | 15.59 | 2025-12-08 01:48:50 | -16.1613 | -2921.9333 | -78.0339 | 82.18 | Close | 95.00001
6943 | 138 | 4 | CC DChg | 00:01:57 | 81:35:39 | -14025.3 | 1.1486 | 455.8 | 12.17 | 0 | 0 | 455.8 | 12.17 | 0.5973 | 15.95 | 0 | 0 | 0.5973 | 15.95 | 2025-12-08 01:48:53 | -16.1094 | -3158.8589 | -84.3613 | 81.9 | Close | 97.50001
6944 | 138 | 4 | CC DChg | 00:02:00 | 81:35:42 | -14025.3 | 1.1452 | 467.5 | 12.49 | 0 | 0 | 467.5 | 12.49 | 0.6107 | 16.31 | 0 | 0 | 0.6107 | 16.31 | 2025-12-08 01:48:56 | -16.0618 | -3437.5556 | -91.8043 | 81.67 | Close | 100 |  | 1
6945 | 138 | 5 | CC Chg | 00:00:00 | 81:35:42 | 0 | 1.3578 | 0 | 0 | 0 | 0 | 0 | 0 | 0 | 0 | 0 | 0 | 0 | 0 | 2025-12-08 01:48:57 | 0 | 0 | 0 | 0 | Close | 0 |  | 0
6946 | 138 | 5 | CC Chg | 00:05:00 | 81:40:42 | 917.7 | 1.6502 | 76.3 | 2.04 | 76.3 | 2.04 | 0 | 0 | 0.1218 | 3.25 | 0.1218 | 3.25 | 0 | 0 | 2025-12-08 01:53:56 | 1.5143 | 260.9221 | 6.9683 | 1798.4 | Close | 16.25828
6947 | 138 | 5 | CC Chg | 00:10:00 | 81:45:42 | 911.5 | 1.7032 | 152.7 | 4.08 | 152.7 | 4.08 | 0 | 0 | 0.25 | 6.68 | 0.25 | 6.68 | 0 | 0 | 2025-12-08 01:58:56 | 1.5524 | 1441.8065 | 38.5053 | 1869 | Close | 32.54259
6948 | 138 | 5 | CC Chg | 00:15:00 | 81:50:42 | 917.7 | 1.754 | 229.1 | 6.12 | 229.1 | 6.12 | 0 | 0 | 0.3821 | 10.2 | 0.3821 | 10.2 | 0 | 0 | 2025-12-08 02:03:56 | 1.6096 | 1504.189 | 40.1713 | 1911.73 | Close | 48.82627
6949 | 138 | 5 | CC Chg | 00:20:00 | 81:55:42 | 917.7 | 1.803 | 305.5 | 8.16 | 305.5 | 8.16 | 0 | 0 | 0.518 | 13.83 | 0.518 | 13.83 | 0 | 0 | 2025-12-08 02:08:56 | 1.6545 | 1559.6272 | 41.6518 | 1964.91 | Close | 65.11185
6950 | 138 | 5 | CC Chg | 00:25:00 | 82:00:42 | 911.5 | 1.8508 | 382 | 10.2 | 382 | 10.2 | 0 | 0 | 0.6576 | 17.56 | 0.6576 | 17.56 | 0 | 0 | 2025-12-08 02:13:56 | 1.6869 | 1598.5007 | 42.69 | 2030.72 | Close | 81.39458
6951 | 138 | 5 | CC Chg | 00:30:00 | 82:05:42 | 917.7 | 1.8942 | 458.4 | 12.24 | 458.4 | 12.24 | 0 | 0 | 0.8008 | 21.39 | 0.8008 | 21.39 | 0 | 0 | 2025-12-08 02:18:56 | 1.7382 | 1761.0917 | 47.0322 | 2064.29 | Close | 97.68221
6952 | 138 | 5 | CC Chg | 00:30:42 | 82:06:24 | 917.7 | 1.9001 | 469.3 | 12.53 | 469.3 | 12.53 | 0 | 0 | 0.8214 | 21.94 | 0.8214 | 21.94 | 0 | 0 | 2025-12-08 02:19:39 | 1.7436 | 1843.4652 | 49.2321 | 2070.94 | Close | 100 |  | 1
6953 | 139 | 4 | CC DChg | 00:00:00 | 82:06:24 | -14022.2 | 1.6799 | 0 | 0 | 0 | 0 | 0 | 0 | 0 | 0 | 0 | 0 | 0 | 0 | 2025-12-08 02:19:39 | -23.5559 | 0 | 0 | 119.81 | Close | 0 |  | 0
6954 | 139 | 4 | CC DChg | 00:00:03 | 82:06:27 | -14025.3 | 1.6043 | 11.7 | 0.31 | 0 | 0 | 11.7 | 0.31 | 0.0191 | 0.51 | 0 | 0 | 0.0191 | 0.51 | 2025-12-08 02:19:42 | -22.5008 | -154.5986 | -4.1288 | 114.39 | Close | 2.499982
6955 | 139 | 4 | CC DChg | 00:00:06 | 82:06:30 | -14025.3 | 1.564 | 23.4 | 0.62 | 0 | 0 | 23.4 | 0.62 | 0.0376 | 1 | 0 | 0 | 0.0376 | 1 | 2025-12-08 02:19:45 | -21.9356 | -290.0184 | -7.7453 | 111.52 | Close | 4.999982
6956 | 139 | 4 | CC DChg | 00:00:09 | 82:06:33 | -14025.3 | 1.5339 | 35.1 | 0.94 | 0 | 0 | 35.1 | 0.94 | 0.0557 | 1.49 | 0 | 0 | 0.0557 | 1.49 | 2025-12-08 02:19:48 | -21.5134 | -388.2971 | -10.37 | 109.37 | Close | 7.499983
6957 | 139 | 4 | CC DChg | 00:00:12 | 82:06:36 | -14025.3 | 1.5085 | 46.8 | 1.25 | 0 | 0 | 46.8 | 1.25 | 0.0735 | 1.96 | 0 | 0 | 0.0735 | 1.96 | 2025-12-08 02:19:51 | -21.1571 | -460.1474 | -12.2888 | 107.58 | Close | 9.999984
6958 | 139 | 4 | CC DChg | 00:00:15 | 82:06:39 | -14025.3 | 1.4859 | 58.4 | 1.56 | 0 | 0 | 58.4 | 1.56 | 0.091 | 2.43 | 0 | 0 | 0.091 | 2.43 | 2025-12-08 02:19:54 | -20.8402 | -517.1566 | -13.8113 | 105.97 | Close | 12.49998
6959 | 139 | 4 | CC DChg | 00:00:18 | 82:06:42 | -14025.3 | 1.4651 | 70.1 | 1.87 | 0 | 0 | 70.1 | 1.87 | 0.1082 | 2.89 | 0 | 0 | 0.1082 | 2.89 | 2025-12-08 02:19:57 | -20.5485 | -561.9108 | -15.0065 | 104.48 | Close | 14.99998
6960 | 139 | 4 | CC DChg | 00:00:21 | 82:06:45 | -14025.3 | 1.4456 | 81.8 | 2.18 | 0 | 0 | 81.8 | 2.18 | 0.1252 | 3.34 | 0 | 0 | 0.1252 | 3.34 | 2025-12-08 02:20:00 | -20.275 | -599.3712 | -16.007 | 103.08 | Close | 17.49998
6961 | 139 | 4 | CC DChg | 00:00:24 | 82:06:48 | -14025.3 | 1.4276 | 93.5 | 2.5 | 0 | 0 | 93.5 | 2.5 | 0.142 | 3.79 | 0 | 0 | 0.142 | 3.79 | 2025-12-08 02:20:03 | -20.0225 | -649.3188 | -17.3409 | 101.79 | Close | 19.99998
6962 | 139 | 4 | CC DChg | 00:00:27 | 82:06:51 | -14025.3 | 1.4112 | 105.2 | 2.81 | 0 | 0 | 105.2 | 2.81 | 0.1586 | 4.24 | 0 | 0 | 0.1586 | 4.24 | 2025-12-08 02:20:06 | -19.7925 | -712.6673 | -19.0327 | 100.64 | Close | 22.49998
6963 | 139 | 4 | CC DChg | 00:00:30 | 82:06:54 | -14025.3 | 1.3953 | 116.9 | 3.12 | 0 | 0 | 116.9 | 3.12 | 0.175 | 4.67 | 0 | 0 | 0.175 | 4.67 | 2025-12-08 02:20:09 | -19.5695 | -735.0783 | -19.6312 | 99.49 | Close | 24.99999
6964 | 139 | 4 | CC DChg | 00:00:33 | 82:06:57 | -14025.3 | 1.3808 | 128.6 | 3.43 | 0 | 0 | 128.6 | 3.43 | 0.1912 | 5.11 | 0 | 0 | 0.1912 | 5.11 | 2025-12-08 02:20:12 | -19.3661 | -806.0506 | -21.5266 | 98.46 | Close | 27.49998
6965 | 139 | 4 | CC DChg | 00:00:36 | 82:07:00 | -14025.3 | 1.3665 | 140.3 | 3.75 | 0 | 0 | 140.3 | 3.75 | 0.2073 | 5.54 | 0 | 0 | 0.2073 | 5.54 | 2025-12-08 02:20:15 | -19.1656 | -817.3248 | -21.8277 | 97.44 | Close | 29.99999
6966 | 139 | 4 | CC DChg | 00:00:39 | 82:07:03 | -14025.3 | 1.3535 | 151.9 | 4.06 | 0 | 0 | 151.9 | 4.06 | 0.2232 | 5.96 | 0 | 0 | 0.2232 | 5.96 | 2025-12-08 02:20:18 | -18.9832 | -899.0573 | -24.0105 | 96.53 | Close | 32.49999
6967 | 139 | 4 | CC DChg | 00:00:42 | 82:07:06 | -14025.3 | 1.3408 | 163.6 | 4.37 | 0 | 0 | 163.6 | 4.37 | 0.2389 | 6.38 | 0 | 0 | 0.2389 | 6.38 | 2025-12-08 02:20:21 | -18.8051 | -920.2948 | -24.5776 | 95.61 | Close | 34.99999
6968 | 139 | 4 | CC DChg | 00:00:45 | 82:07:09 | -14025.3 | 1.3287 | 175.3 | 4.68 | 0 | 0 | 175.3 | 4.68 | 0.2545 | 6.8 | 0 | 0 | 0.2545 | 6.8 | 2025-12-08 02:20:24 | -18.6354 | -965.9293 | -25.7964 | 94.76 | Close | 37.49999
6969 | 139 | 4 | CC DChg | 00:00:48 | 82:07:12 | -14025.3 | 1.3169 | 187 | 4.99 | 0 | 0 | 187 | 4.99 | 0.27 | 7.21 | 0 | 0 | 0.27 | 7.21 | 2025-12-08 02:20:27 | -18.4699 | -990.4859 | -26.4522 | 93.92 | Close | 39.99999
6970 | 139 | 4 | CC DChg | 00:00:51 | 82:07:15 | -14025.3 | 1.3061 | 198.7 | 5.31 | 0 | 0 | 198.7 | 5.31 | 0.2853 | 7.62 | 0 | 0 | 0.2853 | 7.62 | 2025-12-08 02:20:30 | -18.3184 | -1082.1996 | -28.9015 | 93.13 | Close | 42.49999
6971 | 139 | 4 | CC DChg | 00:00:54 | 82:07:18 | -14025.3 | 1.2949 | 210.4 | 5.62 | 0 | 0 | 210.4 | 5.62 | 0.3005 | 8.02 | 0 | 0 | 0.3005 | 8.02 | 2025-12-08 02:20:33 | -18.1613 | -1043.5476 | -27.8693 | 92.33 | Close | 44.99999
6972 | 139 | 4 | CC DChg | 00:00:57 | 82:07:21 | -14025.3 | 1.2847 | 222.1 | 5.93 | 0 | 0 | 222.1 | 5.93 | 0.3155 | 8.43 | 0 | 0 | 0.3155 | 8.43 | 2025-12-08 02:20:36 | -18.0183 | -1145.8584 | -30.6016 | 91.62 | Close | 47.49999
6973 | 139 | 4 | CC DChg | 00:01:00 | 82:07:24 | -14025.3 | 1.2748 | 233.8 | 6.24 | 0 | 0 | 233.8 | 6.24 | 0.3305 | 8.83 | 0 | 0 | 0.3305 | 8.83 | 2025-12-08 02:20:39 | -17.8794 | -1180.5769 | -31.5288 | 90.9 | Close | 49.99999
6974 | 139 | 4 | CC DChg | 00:01:03 | 82:07:27 | -14025.3 | 1.2655 | 245.4 | 6.55 | 0 | 0 | 245.4 | 6.55 | 0.3453 | 9.22 | 0 | 0 | 0.3453 | 9.22 | 2025-12-08 02:20:42 | -17.749 | -1256.7479 | -33.563 | 90.24 | Close | 52.49999
6975 | 139 | 4 | CC DChg | 00:01:06 | 82:07:30 | -14025.3 | 1.2562 | 257.1 | 6.87 | 0 | 0 | 257.1 | 6.87 | 0.3601 | 9.62 | 0 | 0 | 0.3601 | 9.62 | 2025-12-08 02:20:45 | -17.6186 | -1256.7455 | -33.563 | 89.59 | Close | 54.99999
6976 | 139 | 4 | CC DChg | 00:01:09 | 82:07:33 | -14025.3 | 1.2472 | 268.8 | 7.18 | 0 | 0 | 268.8 | 7.18 | 0.3747 | 10.01 | 0 | 0 | 0.3747 | 10.01 | 2025-12-08 02:20:48 | -17.4923 | -1298.6395 | -34.6818 | 88.93 | Close | 57.49999
6977 | 139 | 4 | CC DChg | 00:01:12 | 82:07:36 | -14025.3 | 1.2388 | 280.5 | 7.49 | 0 | 0 | 280.5 | 7.49 | 0.3892 | 10.39 | 0 | 0 | 0.3892 | 10.39 | 2025-12-08 02:20:51 | -17.3745 | -1391.3968 | -37.159 | 88.35 | Close | 59.99999
6978 | 139 | 4 | CC DChg | 00:01:15 | 82:07:39 | -14025.3 | 1.2304 | 292.2 | 7.8 | 0 | 0 | 292.2 | 7.8 | 0.4037 | 10.78 | 0 | 0 | 0.4037 | 10.78 | 2025-12-08 02:20:54 | -17.2567 | -1391.3995 | -37.1591 | 87.73 | Close | 62.49999
6979 | 139 | 4 | CC DChg | 00:01:18 | 82:07:42 | -14025.3 | 1.2227 | 303.9 | 8.12 | 0 | 0 | 303.9 | 8.12 | 0.418 | 11.16 | 0 | 0 | 0.418 | 11.16 | 2025-12-08 02:20:57 | -17.1487 | -1517.8846 | -40.537 | 87.19 | Close | 64.99999
6980 | 139 | 4 | CC DChg | 00:01:21 | 82:07:45 | -14025.3 | 1.2155 | 315.6 | 8.43 | 0 | 0 | 315.6 | 8.43 | 0.4322 | 11.54 | 0 | 0 | 0.4322 | 11.54 | 2025-12-08 02:21:00 | -17.0477 | -1623.3025 | -43.3523 | 86.69 | Close | 67.49999
6981 | 139 | 4 | CC DChg | 00:01:24 | 82:07:48 | -14025.3 | 1.2087 | 327.3 | 8.74 | 0 | 0 | 327.3 | 8.74 | 0.4464 | 11.92 | 0 | 0 | 0.4464 | 11.92 | 2025-12-08 02:21:03 | -16.9524 | -1718.781 | -45.9022 | 86.2 | Close | 69.99999
6982 | 139 | 4 | CC DChg | 00:01:27 | 82:07:51 | -14025.3 | 1.2019 | 338.9 | 9.05 | 0 | 0 | 338.9 | 9.05 | 0.4605 | 12.3 | 0 | 0 | 0.4605 | 12.3 | 2025-12-08 02:21:06 | -16.857 | -1718.7908 | -45.9025 | 85.7 | Close | 72.5
6983 | 139 | 4 | CC DChg | 00:01:30 | 82:07:54 | -14025.3 | 1.1957 | 350.6 | 9.36 | 0 | 0 | 350.6 | 9.36 | 0.4745 | 12.67 | 0 | 0 | 0.4745 | 12.67 | 2025-12-08 02:21:09 | -16.77 | -1885.1183 | -50.3445 | 85.26 | Close | 75
6984 | 139 | 4 | CC DChg | 00:01:33 | 82:07:57 | -14025.3 | 1.1895 | 362.3 | 9.68 | 0 | 0 | 362.3 | 9.68 | 0.4884 | 13.04 | 0 | 0 | 0.4884 | 13.04 | 2025-12-08 02:21:12 | -16.6831 | -1885.1147 | -50.3444 | 84.81 | Close | 77.49999
6985 | 139 | 4 | CC DChg | 00:01:36 | 82:08:00 | -14025.3 | 1.1839 | 374 | 9.99 | 0 | 0 | 374 | 9.99 | 0.5023 | 13.41 | 0 | 0 | 0.5023 | 13.41 | 2025-12-08 02:21:15 | -16.6045 | -2087.1071 | -55.7388 | 84.42 | Close | 80
6986 | 139 | 4 | CC DChg | 00:01:39 | 82:08:03 | -14025.3 | 1.178 | 385.7 | 10.3 | 0 | 0 | 385.7 | 10.3 | 0.5161 | 13.78 | 0 | 0 | 0.5161 | 13.78 | 2025-12-08 02:21:18 | -16.5218 | -1980.9642 | -52.9042 | 84 | Close | 82.49999
6987 | 139 | 4 | CC DChg | 00:01:42 | 82:08:06 | -14025.3 | 1.1721 | 397.4 | 10.61 | 0 | 0 | 397.4 | 10.61 | 0.5298 | 14.15 | 0 | 0 | 0.5298 | 14.15 | 2025-12-08 02:21:21 | -16.439 | -1980.9793 | -52.9046 | 83.58 | Close | 85
6988 | 139 | 4 | CC DChg | 00:01:45 | 82:08:09 | -14025.3 | 1.1666 | 409.1 | 10.92 | 0 | 0 | 409.1 | 10.92 | 0.5435 | 14.51 | 0 | 0 | 0.5435 | 14.51 | 2025-12-08 02:21:24 | -16.3619 | -2125.0424 | -56.7519 | 83.19 | Close | 87.5
6989 | 139 | 4 | CC DChg | 00:01:48 | 82:08:12 | -14025.3 | 1.1619 | 420.8 | 11.24 | 0 | 0 | 420.8 | 11.24 | 0.5571 | 14.88 | 0 | 0 | 0.5571 | 14.88 | 2025-12-08 02:21:27 | -16.296 | -2486.7612 | -66.4121 | 82.85 | Close | 90.00001
6990 | 139 | 4 | CC DChg | 00:01:51 | 82:08:15 | -14025.3 | 1.1573 | 432.4 | 11.55 | 0 | 0 | 432.4 | 11.55 | 0.5707 | 15.24 | 0 | 0 | 0.5707 | 15.24 | 2025-12-08 02:21:30 | -16.2315 | -2540.8019 | -67.8553 | 82.54 | Close | 92.49999
6991 | 139 | 4 | CC DChg | 00:01:54 | 82:08:18 | -14025.3 | 1.1532 | 444.1 | 11.86 | 0 | 0 | 444.1 | 11.86 | 0.5842 | 15.6 | 0 | 0 | 0.5842 | 15.6 | 2025-12-08 02:21:33 | -16.174 | -2850.6667 | -76.1307 | 82.23 | Close | 94.99999
6992 | 139 | 4 | CC DChg | 00:01:57 | 82:08:21 | -14025.3 | 1.1495 | 455.8 | 12.17 | 0 | 0 | 455.8 | 12.17 | 0.5976 | 15.96 | 0 | 0 | 0.5976 | 15.96 | 2025-12-08 02:21:36 | -16.1221 | -3158.8468 | -84.361 | 81.97 | Close | 97.49999
6993 | 139 | 4 | CC DChg | 00:02:00 | 82:08:24 | -14025.3 | 1.1461 | 467.5 | 12.49 | 0 | 0 | 467.5 | 12.49 | 0.611 | 16.32 | 0 | 0 | 0.611 | 16.32 | 2025-12-08 02:21:39 | -16.0744 | -3437.5817 | -91.805 | 81.74 | Close | 100 |  | 1
6994 | 139 | 5 | CC Chg | 00:00:00 | 82:08:24 | 0 | 1.3594 | 0 | 0 | 0 | 0 | 0 | 0 | 0 | 0 | 0 | 0 | 0 | 0 | 2025-12-08 02:21:39 | 0 | 0 | 0 | 0 | Close | 0 |  | 0
6995 | 139 | 5 | CC Chg | 00:05:00 | 82:13:24 | 911.5 | 1.6502 | 76.3 | 2.04 | 76.3 | 2.04 | 0 | 0 | 0.1218 | 3.25 | 0.1218 | 3.25 | 0 | 0 | 2025-12-08 02:26:39 | 1.5041 | 262.4039 | 7.0078 | 1810.85 | Close | 16.26141
6996 | 139 | 5 | CC Chg | 00:10:00 | 82:18:24 | 917.7 | 1.7035 | 152.8 | 4.08 | 152.8 | 4.08 | 0 | 0 | 0.2501 | 6.68 | 0.2501 | 6.68 | 0 | 0 | 2025-12-08 02:31:39 | 1.5632 | 1434.234 | 38.303 | 1856.48 | Close | 32.55215
6997 | 139 | 5 | CC Chg | 00:15:00 | 82:23:24 | 917.7 | 1.7547 | 229.2 | 6.12 | 229.2 | 6.12 | 0 | 0 | 0.3823 | 10.21 | 0.3823 | 10.21 | 0 | 0 | 2025-12-08 02:36:39 | 1.6102 | 1493.1977 | 39.8777 | 1912.28 | Close | 48.84439
6998 | 139 | 5 | CC Chg | 00:20:00 | 82:28:24 | 917.7 | 1.8033 | 305.6 | 8.16 | 305.6 | 8.16 | 0 | 0 | 0.5182 | 13.84 | 0.5182 | 13.84 | 0 | 0 | 2025-12-08 02:41:39 | 1.6548 | 1572.7791 | 42.0031 | 1965.46 | Close | 65.13351
6999 | 139 | 5 | CC Chg | 00:25:00 | 82:33:24 | 917.7 | 1.8508 | 382.1 | 10.2 | 382.1 | 10.2 | 0 | 0 | 0.6579 | 17.57 | 0.6579 | 17.57 | 0 | 0 | 2025-12-08 02:46:39 | 1.6984 | 1609.3544 | 42.9798 | 2016.89 | Close | 81.42418
7000 | 139 | 5 | CC Chg | 00:30:00 | 82:38:24 | 917.7 | 1.8942 | 458.5 | 12.25 | 458.5 | 12.25 | 0 | 0 | 0.8011 | 21.39 | 0.8011 | 21.39 | 0 | 0 | 2025-12-08 02:51:39 | 1.7382 | 1761.2739 | 47.037 | 2064.51 | Close | 97.71377
7001 | 139 | 5 | CC Chg | 00:30:42 | 82:39:06 | 917.7 | 1.9001 | 469.3 | 12.53 | 469.3 | 12.53 | 0 | 0 | 0.8214 | 21.94 | 0.8214 | 21.94 | 0 | 0 | 2025-12-08 02:52:21 | 1.7436 | 1818.3352 | 48.5609 | 2070.72 | Close | 100 |  | 1
7002 | 140 | 4 | CC DChg | 00:00:00 | 82:39:06 | -14025.3 | 1.6803 | 0 | 0 | 0 | 0 | 0 | 0 | 0 | 0 | 0 | 0 | 0 | 0 | 2025-12-08 02:52:21 | -23.5667 | 0 | 0 | 119.81 | Close | 0 |  | 0
7003 | 140 | 4 | CC DChg | 00:00:03 | 82:39:09 | -14025.3 | 1.6046 | 11.7 | 0.31 | 0 | 0 | 11.7 | 0.31 | 0.0191 | 0.51 | 0 | 0 | 0.0191 | 0.51 | 2025-12-08 02:52:24 | -22.505 | -154.3955 | -4.1233 | 114.41 | Close | 2.5
7004 | 140 | 4 | CC DChg | 00:00:06 | 82:39:12 | -14025.3 | 1.5646 | 23.4 | 0.62 | 0 | 0 | 23.4 | 0.62 | 0.0376 | 1 | 0 | 0 | 0.0376 | 1 | 2025-12-08 02:52:27 | -21.944 | -292.1935 | -7.8034 | 111.58 | Close | 5
7005 | 140 | 4 | CC DChg | 00:00:09 | 82:39:15 | -14025.3 | 1.5345 | 35.1 | 0.94 | 0 | 0 | 35.1 | 0.94 | 0.0557 | 1.49 | 0 | 0 | 0.0557 | 1.49 | 2025-12-08 02:52:30 | -21.5218 | -388.2972 | -10.37 | 109.42 | Close | 7.5
7006 | 140 | 4 | CC DChg | 00:00:12 | 82:39:18 | -14025.3 | 1.5091 | 46.8 | 1.25 | 0 | 0 | 46.8 | 1.25 | 0.0735 | 1.96 | 0 | 0 | 0.0735 | 1.96 | 2025-12-08 02:52:33 | -21.1656 | -460.1472 | -12.2888 | 107.61 | Close | 10
7007 | 140 | 4 | CC DChg | 00:00:15 | 82:39:21 | -14025.3 | 1.4865 | 58.4 | 1.56 | 0 | 0 | 58.4 | 1.56 | 0.091 | 2.43 | 0 | 0 | 0.091 | 2.43 | 2025-12-08 02:52:36 | -20.8486 | -517.1568 | -13.8113 | 105.99 | Close | 12.5
7008 | 140 | 4 | CC DChg | 00:00:18 | 82:39:24 | -14025.3 | 1.4657 | 70.1 | 1.87 | 0 | 0 | 70.1 | 1.87 | 0.1082 | 2.89 | 0 | 0 | 0.1082 | 2.89 | 2025-12-08 02:52:39 | -20.5569 | -561.9108 | -15.0065 | 104.51 | Close | 15
7009 | 140 | 4 | CC DChg | 00:00:21 | 82:39:27 | -14025.3 | 1.4462 | 81.8 | 2.18 | 0 | 0 | 81.8 | 2.18 | 0.1253 | 3.35 | 0 | 0 | 0.1253 | 3.35 | 2025-12-08 02:52:42 | -20.2834 | -599.3712 | -16.007 | 103.11 | Close | 17.5
7010 | 140 | 4 | CC DChg | 00:00:24 | 82:39:30 | -14025.3 | 1.4282 | 93.5 | 2.5 | 0 | 0 | 93.5 | 2.5 | 0.1421 | 3.79 | 0 | 0 | 0.1421 | 3.79 | 2025-12-08 02:52:45 | -20.0309 | -649.3188 | -17.3409 | 101.85 | Close | 20
7011 | 140 | 4 | CC DChg | 00:00:27 | 82:39:33 | -14025.3 | 1.4115 | 105.2 | 2.81 | 0 | 0 | 105.2 | 2.81 | 0.1586 | 4.24 | 0 | 0 | 0.1586 | 4.24 | 2025-12-08 02:52:48 | -19.7967 | -699.8656 | -18.6908 | 100.65 | Close | 22.5
7012 | 140 | 4 | CC DChg | 00:00:30 | 82:39:36 | -14025.3 | 1.396 | 116.9 | 3.12 | 0 | 0 | 116.9 | 3.12 | 0.175 | 4.67 | 0 | 0 | 0.175 | 4.67 | 2025-12-08 02:52:51 | -19.5793 | -754.0473 | -20.1378 | 99.56 | Close | 25
7013 | 140 | 4 | CC DChg | 00:00:33 | 82:39:39 | -14025.3 | 1.3811 | 128.6 | 3.43 | 0 | 0 | 128.6 | 3.43 | 0.1913 | 5.11 | 0 | 0 | 0.1913 | 5.11 | 2025-12-08 02:52:54 | -19.3703 | -784.4124 | -20.9487 | 98.49 | Close | 27.5
7014 | 140 | 4 | CC DChg | 00:00:36 | 82:39:42 | -14025.3 | 1.3671 | 140.3 | 3.75 | 0 | 0 | 140.3 | 3.75 | 0.2073 | 5.54 | 0 | 0 | 0.2073 | 5.54 | 2025-12-08 02:52:57 | -19.174 | -834.8389 | -22.2954 | 97.48 | Close | 30
7015 | 140 | 4 | CC DChg | 00:00:39 | 82:39:45 | -14025.3 | 1.3541 | 151.9 | 4.06 | 0 | 0 | 151.9 | 4.06 | 0.2232 | 5.96 | 0 | 0 | 0.2232 | 5.96 | 2025-12-08 02:53:00 | -18.9916 | -899.0564 | -24.0104 | 96.55 | Close | 32.5
7016 | 140 | 4 | CC DChg | 00:00:42 | 82:39:48 | -14025.3 | 1.3414 | 163.6 | 4.37 | 0 | 0 | 163.6 | 4.37 | 0.239 | 6.38 | 0 | 0 | 0.239 | 6.38 | 2025-12-08 02:53:03 | -18.8135 | -920.2948 | -24.5776 | 95.65 | Close | 35
7017 | 140 | 4 | CC DChg | 00:00:45 | 82:39:51 | -14025.3 | 1.3293 | 175.3 | 4.68 | 0 | 0 | 175.3 | 4.68 | 0.2546 | 6.8 | 0 | 0 | 0.2546 | 6.8 | 2025-12-08 02:53:06 | -18.6438 | -965.9293 | -25.7964 | 94.79 | Close | 37.5
7018 | 140 | 4 | CC DChg | 00:00:48 | 82:39:54 | -14025.3 | 1.3175 | 187 | 4.99 | 0 | 0 | 187 | 4.99 | 0.27 | 7.21 | 0 | 0 | 0.27 | 7.21 | 2025-12-08 02:53:09 | -18.4783 | -990.4859 | -26.4522 | 93.96 | Close | 40
7019 | 140 | 4 | CC DChg | 00:00:51 | 82:39:57 | -14025.3 | 1.3064 | 198.7 | 5.31 | 0 | 0 | 198.7 | 5.31 | 0.2854 | 7.62 | 0 | 0 | 0.2854 | 7.62 | 2025-12-08 02:53:12 | -18.3226 | -1052.951 | -28.1204 | 93.15 | Close | 42.5
7020 | 140 | 4 | CC DChg | 00:00:54 | 82:40:00 | -14025.3 | 1.2955 | 210.4 | 5.62 | 0 | 0 | 210.4 | 5.62 | 0.3006 | 8.03 | 0 | 0 | 0.3006 | 8.03 | 2025-12-08 02:53:15 | -18.1698 | -1072.2712 | -28.6364 | 92.38 | Close | 45
7021 | 140 | 4 | CC DChg | 00:00:57 | 82:40:03 | -14025.3 | 1.2853 | 222.1 | 5.93 | 0 | 0 | 222.1 | 5.93 | 0.3157 | 8.43 | 0 | 0 | 0.3157 | 8.43 | 2025-12-08 02:53:18 | -18.0267 | -1145.8562 | -30.6015 | 91.65 | Close | 47.5
7022 | 140 | 4 | CC DChg | 00:01:00 | 82:40:06 | -14025.3 | 1.2754 | 233.8 | 6.24 | 0 | 0 | 233.8 | 6.24 | 0.3306 | 8.83 | 0 | 0 | 0.3306 | 8.83 | 2025-12-08 02:53:21 | -17.8879 | -1180.5791 | -31.5289 | 90.96 | Close | 50
7023 | 140 | 4 | CC DChg | 00:01:03 | 82:40:09 | -14025.3 | 1.2661 | 245.4 | 6.55 | 0 | 0 | 245.4 | 6.55 | 0.3455 | 9.23 | 0 | 0 | 0.3455 | 9.23 | 2025-12-08 02:53:24 | -17.7574 | -1256.7455 | -33.563 | 90.27 | Close | 52.5
7024 | 140 | 4 | CC DChg | 00:01:06 | 82:40:12 | -14025.3 | 1.2568 | 257.1 | 6.87 | 0 | 0 | 257.1 | 6.87 | 0.3602 | 9.62 | 0 | 0 | 0.3602 | 9.62 | 2025-12-08 02:53:27 | -17.627 | -1256.7479 | -33.563 | 89.62 | Close | 55
7025 | 140 | 4 | CC DChg | 00:01:09 | 82:40:15 | -14025.3 | 1.2481 | 268.8 | 7.18 | 0 | 0 | 268.8 | 7.18 | 0.3748 | 10.01 | 0 | 0 | 0.3748 | 10.01 | 2025-12-08 02:53:30 | -17.505 | -1343.4202 | -35.8777 | 89.01 | Close | 57.5
7026 | 140 | 4 | CC DChg | 00:01:12 | 82:40:18 | -14025.3 | 1.2394 | 280.5 | 7.49 | 0 | 0 | 280.5 | 7.49 | 0.3894 | 10.4 | 0 | 0 | 0.3894 | 10.4 | 2025-12-08 02:53:33 | -17.3829 | -1343.4176 | -35.8777 | 88.39 | Close | 60
7027 | 140 | 4 | CC DChg | 00:01:15 | 82:40:21 | -14025.3 | 1.2313 | 292.2 | 7.8 | 0 | 0 | 292.2 | 7.8 | 0.4038 | 10.78 | 0 | 0 | 0.4038 | 10.78 | 2025-12-08 02:53:36 | -17.2693 | -1442.9328 | -38.5353 | 87.81 | Close | 62.5
7028 | 140 | 4 | CC DChg | 00:01:18 | 82:40:24 | -14025.3 | 1.2236 | 303.9 | 8.12 | 0 | 0 | 303.9 | 8.12 | 0.4182 | 11.17 | 0 | 0 | 0.4182 | 11.17 | 2025-12-08 02:53:39 | -17.1613 | -1517.8846 | -40.537 | 87.25 | Close | 65
7029 | 140 | 4 | CC DChg | 00:01:21 | 82:40:27 | -14025.3 | 1.2165 | 315.6 | 8.43 | 0 | 0 | 315.6 | 8.43 | 0.4324 | 11.55 | 0 | 0 | 0.4324 | 11.55 | 2025-12-08 02:53:42 | -17.0618 | -1646.1659 | -43.9629 | 86.74 | Close | 67.50001
7030 | 140 | 4 | CC DChg | 00:01:24 | 82:40:30 | -14025.3 | 1.2093 | 327.3 | 8.74 | 0 | 0 | 327.3 | 8.74 | 0.4466 | 11.93 | 0 | 0 | 0.4466 | 11.93 | 2025-12-08 02:53:45 | -16.9608 | -1623.2932 | -43.3521 | 86.23 | Close | 70
7031 | 140 | 4 | CC DChg | 00:01:27 | 82:40:33 | -14025.3 | 1.2025 | 338.9 | 9.05 | 0 | 0 | 338.9 | 9.05 | 0.4607 | 12.3 | 0 | 0 | 0.4607 | 12.3 | 2025-12-08 02:53:48 | -16.8654 | -1718.7908 | -45.9025 | 85.75 | Close | 72.50001
7032 | 140 | 4 | CC DChg | 00:01:30 | 82:40:36 | -14025.3 | 1.196 | 350.6 | 9.36 | 0 | 0 | 350.6 | 9.36 | 0.4747 | 12.68 | 0 | 0 | 0.4747 | 12.68 | 2025-12-08 02:53:51 | -16.7742 | -1798.1094 | -48.0208 | 85.28 | Close | 75
7033 | 140 | 4 | CC DChg | 00:01:33 | 82:40:39 | -14025.3 | 1.1898 | 362.3 | 9.68 | 0 | 0 | 362.3 | 9.68 | 0.4886 | 13.05 | 0 | 0 | 0.4886 | 13.05 | 2025-12-08 02:53:54 | -16.6873 | -1885.1183 | -50.3445 | 84.85 | Close | 77.5
7034 | 140 | 4 | CC DChg | 00:01:36 | 82:40:42 | -14025.3 | 1.1839 | 374 | 9.99 | 0 | 0 | 374 | 9.99 | 0.5025 | 13.42 | 0 | 0 | 0.5025 | 13.42 | 2025-12-08 02:53:57 | -16.6045 | -1980.9718 | -52.9044 | 84.43 | Close | 80
7035 | 140 | 4 | CC DChg | 00:01:39 | 82:40:45 | -14025.3 | 1.178 | 385.7 | 10.3 | 0 | 0 | 385.7 | 10.3 | 0.5163 | 13.79 | 0 | 0 | 0.5163 | 13.79 | 2025-12-08 02:54:00 | -16.5218 | -1980.9718 | -52.9044 | 84.01 | Close | 82.49999
7036 | 140 | 4 | CC DChg | 00:01:42 | 82:40:48 | -14025.3 | 1.1724 | 397.4 | 10.61 | 0 | 0 | 397.4 | 10.61 | 0.53 | 14.16 | 0 | 0 | 0.53 | 14.16 | 2025-12-08 02:54:03 | -16.4432 | -2087.1032 | -55.7387 | 83.6 | Close | 85
7037 | 140 | 4 | CC DChg | 00:01:45 | 82:40:51 | -14025.3 | 1.1669 | 409.1 | 10.92 | 0 | 0 | 409.1 | 10.92 | 0.5437 | 14.52 | 0 | 0 | 0.5437 | 14.52 | 2025-12-08 02:54:06 | -16.3661 | -2125.0424 | -56.7519 | 83.22 | Close | 87.5
7038 | 140 | 4 | CC DChg | 00:01:48 | 82:40:54 | -14025.3 | 1.1622 | 420.8 | 11.24 | 0 | 0 | 420.8 | 11.24 | 0.5573 | 14.88 | 0 | 0 | 0.5573 | 14.88 | 2025-12-08 02:54:09 | -16.3002 | -2486.7612 | -66.4121 | 82.87 | Close | 90.00001
7039 | 140 | 4 | CC DChg | 00:01:51 | 82:40:57 | -14025.3 | 1.1576 | 432.4 | 11.55 | 0 | 0 | 432.4 | 11.55 | 0.5709 | 15.25 | 0 | 0 | 0.5709 | 15.25 | 2025-12-08 02:54:12 | -16.2357 | -2540.8019 | -67.8553 | 82.54 | Close | 92.5
7040 | 140 | 4 | CC DChg | 00:01:54 | 82:41:00 | -14025.3 | 1.1538 | 444.1 | 11.86 | 0 | 0 | 444.1 | 11.86 | 0.5844 | 15.61 | 0 | 0 | 0.5844 | 15.61 | 2025-12-08 02:54:15 | -16.1824 | -3075.731 | -82.1413 | 82.29 | Close | 95
7041 | 140 | 4 | CC DChg | 00:01:57 | 82:41:03 | -14025.3 | 1.1501 | 455.8 | 12.17 | 0 | 0 | 455.8 | 12.17 | 0.5979 | 15.97 | 0 | 0 | 0.5979 | 15.97 | 2025-12-08 02:54:18 | -16.1305 | -3158.8468 | -84.361 | 82.01 | Close | 97.5
7042 | 140 | 4 | CC DChg | 00:02:00 | 82:41:06 | -14025.3 | 1.1467 | 467.5 | 12.49 | 0 | 0 | 467.5 | 12.49 | 0.6113 | 16.32 | 0 | 0 | 0.6113 | 16.32 | 2025-12-08 02:54:21 | -16.0828 | -3437.5686 | -91.8046 | 81.77 | Close | 100 |  | 1
7043 | 140 | 5 | CC Chg | 00:00:00 | 82:41:06 | 0 | 1.3566 | 0 | 0 | 0 | 0 | 0 | 0 | 0 | 0 | 0 | 0 | 0 | 0 | 2025-12-08 02:54:21 | 0 | 0 | 0 | 0 | Close | 0 |  | 0
7044 | 140 | 5 | CC Chg | 00:05:00 | 82:46:06 | 917.7 | 1.6505 | 76.3 | 2.04 | 76.3 | 2.04 | 0 | 0 | 0.1219 | 3.25 | 0.1219 | 3.25 | 0 | 0 | 2025-12-08 02:59:21 | 1.5146 | 259.6783 | 6.935 | 1798.73 | Close | 16.24906
7045 | 140 | 5 | CC Chg | 00:10:00 | 82:51:06 | 917.7 | 1.7038 | 152.8 | 4.08 | 152.8 | 4.08 | 0 | 0 | 0.2501 | 6.68 | 0.2501 | 6.68 | 0 | 0 | 2025-12-08 03:04:21 | 1.5635 | 1434.2014 | 38.3022 | 1856.81 | Close | 32.52441
7046 | 140 | 5 | CC Chg | 00:15:00 | 82:56:06 | 917.7 | 1.7547 | 229.2 | 6.12 | 229.2 | 6.12 | 0 | 0 | 0.3823 | 10.21 | 0.3823 | 10.21 | 0 | 0 | 2025-12-08 03:09:21 | 1.6102 | 1501.8633 | 40.1092 | 1912.49 | Close | 48.80017
7047 | 140 | 5 | CC Chg | 00:20:00 | 83:01:06 | 917.7 | 1.8033 | 305.7 | 8.16 | 305.7 | 8.16 | 0 | 0 | 0.5183 | 13.84 | 0.5183 | 13.84 | 0 | 0 | 2025-12-08 03:14:21 | 1.6548 | 1573.0489 | 42.0103 | 1965.24 | Close | 65.07706
7048 | 140 | 5 | CC Chg | 00:25:00 | 83:06:06 | 917.7 | 1.8508 | 382.1 | 10.21 | 382.1 | 10.21 | 0 | 0 | 0.658 | 17.57 | 0.658 | 17.57 | 0 | 0 | 2025-12-08 03:19:21 | 1.6984 | 1609.8681 | 42.9936 | 2017 | Close | 81.35791
7049 | 140 | 5 | CC Chg | 00:30:00 | 83:11:06 | 917.7 | 1.8942 | 458.6 | 12.25 | 458.6 | 12.25 | 0 | 0 | 0.8012 | 21.4 | 0.8012 | 21.4 | 0 | 0 | 2025-12-08 03:24:21 | 1.7382 | 1762.002 | 47.0565 | 2064.29 | Close | 97.63921
7050 | 140 | 5 | CC Chg | 00:30:43 | 83:11:50 | 917.7 | 1.9001 | 469.7 | 12.54 | 469.7 | 12.54 | 0 | 0 | 0.8223 | 21.96 | 0.8223 | 21.96 | 0 | 0 | 2025-12-08 03:25:05 | 1.7436 | 1879.3672 | 50.1909 | 2070.94 | Close | 100 |  | 1
7051 | 141 | 4 | CC DChg | 00:00:00 | 83:11:50 | -14025.3 | 1.6784 | 0 | 0 | 0 | 0 | 0 | 0 | 0 | 0 | 0 | 0 | 0 | 0 | 2025-12-08 03:25:05 | -23.54 | 0 | 0 | 119.68 | Close | 0 |  | 0
7052 | 141 | 4 | CC DChg | 00:00:03 | 83:11:53 | -14025.3 | 1.6052 | 11.7 | 0.31 | 0 | 0 | 11.7 | 0.31 | 0.0191 | 0.51 | 0 | 0 | 0.0191 | 0.51 | 2025-12-08 03:25:08 | -22.5134 | -159.6686 | -4.2642 | 114.46 | Close | 2.499998
7053 | 141 | 4 | CC DChg | 00:00:06 | 83:11:56 | -14025.3 | 1.5656 | 23.4 | 0.62 | 0 | 0 | 23.4 | 0.62 | 0.0376 | 1.01 | 0 | 0 | 0.0376 | 1.01 | 2025-12-08 03:25:11 | -21.958 | -295.145 | -7.8822 | 111.63 | Close | 4.999996
7054 | 141 | 4 | CC DChg | 00:00:09 | 83:11:59 | -14025.3 | 1.5355 | 35.1 | 0.94 | 0 | 0 | 35.1 | 0.94 | 0.0558 | 1.49 | 0 | 0 | 0.0558 | 1.49 | 2025-12-08 03:25:14 | -21.5358 | -388.2972 | -10.37 | 109.49 | Close | 7.499995
7055 | 141 | 4 | CC DChg | 00:00:12 | 83:12:02 | -14025.3 | 1.5101 | 46.8 | 1.25 | 0 | 0 | 46.8 | 1.25 | 0.0735 | 1.96 | 0 | 0 | 0.0735 | 1.96 | 2025-12-08 03:25:17 | -21.1796 | -460.1472 | -12.2888 | 107.68 | Close | 9.999993
7056 | 141 | 4 | CC DChg | 00:00:15 | 83:12:05 | -14025.3 | 1.4874 | 58.4 | 1.56 | 0 | 0 | 58.4 | 1.56 | 0.0911 | 2.43 | 0 | 0 | 0.0911 | 2.43 | 2025-12-08 03:25:20 | -20.8612 | -514.8786 | -13.7505 | 106.06 | Close | 12.49999
7057 | 141 | 4 | CC DChg | 00:00:18 | 83:12:08 | -14025.3 | 1.467 | 70.1 | 1.87 | 0 | 0 | 70.1 | 1.87 | 0.1083 | 2.89 | 0 | 0 | 0.1083 | 2.89 | 2025-12-08 03:25:23 | -20.5751 | -572.9286 | -15.3008 | 104.6 | Close | 14.99999
7058 | 141 | 4 | CC DChg | 00:00:21 | 83:12:11 | -14025.3 | 1.4474 | 81.8 | 2.18 | 0 | 0 | 81.8 | 2.18 | 0.1253 | 3.35 | 0 | 0 | 0.1253 | 3.35 | 2025-12-08 03:25:26 | -20.3002 | -596.3132 | -15.9253 | 103.22 | Close | 17.49999
7059 | 141 | 4 | CC DChg | 00:00:24 | 83:12:14 | -14025.3 | 1.4295 | 93.5 | 2.5 | 0 | 0 | 93.5 | 2.5 | 0.1421 | 3.8 | 0 | 0 | 0.1421 | 3.8 | 2025-12-08 03:25:29 | -20.0492 | -652.9463 | -17.4378 | 101.93 | Close | 19.99999
7060 | 141 | 4 | CC DChg | 00:00:27 | 83:12:17 | -14025.3 | 1.4127 | 105.2 | 2.81 | 0 | 0 | 105.2 | 2.81 | 0.1588 | 4.24 | 0 | 0 | 0.1588 | 4.24 | 2025-12-08 03:25:32 | -19.8135 | -695.6997 | -18.5795 | 100.73 | Close | 22.49999
7061 | 141 | 4 | CC DChg | 00:00:30 | 83:12:20 | -14025.3 | 1.3972 | 116.9 | 3.12 | 0 | 0 | 116.9 | 3.12 | 0.1752 | 4.68 | 0 | 0 | 0.1752 | 4.68 | 2025-12-08 03:25:35 | -19.5961 | -754.0473 | -20.1378 | 99.63 | Close | 24.99998
7062 | 141 | 4 | CC DChg | 00:00:33 | 83:12:23 | -14025.3 | 1.3826 | 128.6 | 3.43 | 0 | 0 | 128.6 | 3.43 | 0.1914 | 5.11 | 0 | 0 | 0.1914 | 5.11 | 2025-12-08 03:25:38 | -19.3914 | -800.5304 | -21.3792 | 98.59 | Close | 27.49998
7063 | 141 | 4 | CC DChg | 00:00:36 | 83:12:26 | -14025.3 | 1.369 | 140.3 | 3.75 | 0 | 0 | 140.3 | 3.75 | 0.2075 | 5.54 | 0 | 0 | 0.2075 | 5.54 | 2025-12-08 03:25:41 | -19.2006 | -859.393 | -22.9512 | 97.62 | Close | 29.99998
7064 | 141 | 4 | CC DChg | 00:00:39 | 83:12:29 | -14025.3 | 1.3557 | 151.9 | 4.06 | 0 | 0 | 151.9 | 4.06 | 0.2234 | 5.97 | 0 | 0 | 0.2234 | 5.97 | 2025-12-08 03:25:44 | -19.0141 | -878.7769 | -23.4688 | 96.67 | Close | 32.49998
7065 | 141 | 4 | CC DChg | 00:00:42 | 83:12:32 | -14025.3 | 1.343 | 163.6 | 4.37 | 0 | 0 | 163.6 | 4.37 | 0.2392 | 6.39 | 0 | 0 | 0.2392 | 6.39 | 2025-12-08 03:25:47 | -18.836 | -920.2948 | -24.5776 | 95.76 | Close | 34.99998
7066 | 141 | 4 | CC DChg | 00:00:45 | 83:12:35 | -14025.3 | 1.3312 | 175.3 | 4.68 | 0 | 0 | 175.3 | 4.68 | 0.2548 | 6.8 | 0 | 0 | 0.2548 | 6.8 | 2025-12-08 03:25:50 | -18.6705 | -990.4868 | -26.4522 | 94.94 | Close | 37.49998
7067 | 141 | 4 | CC DChg | 00:00:48 | 83:12:38 | -14025.3 | 1.3191 | 187 | 4.99 | 0 | 0 | 187 | 4.99 | 0.2703 | 7.22 | 0 | 0 | 0.2703 | 7.22 | 2025-12-08 03:25:53 | -18.5008 | -965.9284 | -25.7963 | 94.06 | Close | 39.99997
7068 | 141 | 4 | CC DChg | 00:00:51 | 83:12:41 | -14025.3 | 1.3082 | 198.7 | 5.31 | 0 | 0 | 198.7 | 5.31 | 0.2856 | 7.63 | 0 | 0 | 0.2856 | 7.63 | 2025-12-08 03:25:56 | -18.3479 | -1072.2712 | -28.6364 | 93.28 | Close | 42.49997
7069 | 141 | 4 | CC DChg | 00:00:54 | 83:12:44 | -14025.3 | 1.2977 | 210.4 | 5.62 | 0 | 0 | 210.4 | 5.62 | 0.3009 | 8.03 | 0 | 0 | 0.3009 | 8.03 | 2025-12-08 03:25:59 | -18.2006 | -1113.1196 | -29.7273 | 92.53 | Close | 44.99997
7070 | 141 | 4 | CC DChg | 00:00:57 | 83:12:47 | -14025.3 | 1.2872 | 222.1 | 5.93 | 0 | 0 | 222.1 | 5.93 | 0.316 | 8.44 | 0 | 0 | 0.316 | 8.44 | 2025-12-08 03:26:02 | -18.0534 | -1113.1175 | -29.7272 | 91.78 | Close | 47.49997
7071 | 141 | 4 | CC DChg | 00:01:00 | 83:12:50 | -14025.3 | 1.2772 | 233.8 | 6.24 | 0 | 0 | 233.8 | 6.24 | 0.331 | 8.84 | 0 | 0 | 0.331 | 8.84 | 2025-12-08 03:26:05 | -17.9131 | -1168.7733 | -31.2136 | 91.09 | Close | 49.99997
7072 | 141 | 4 | CC DChg | 00:01:03 | 83:12:53 | -14025.3 | 1.2679 | 245.4 | 6.55 | 0 | 0 | 245.4 | 6.55 | 0.3458 | 9.24 | 0 | 0 | 0.3458 | 9.24 | 2025-12-08 03:26:08 | -17.7827 | -1256.7455 | -33.563 | 90.42 | Close | 52.49996
7073 | 141 | 4 | CC DChg | 00:01:06 | 83:12:56 | -14025.3 | 1.2589 | 257.1 | 6.87 | 0 | 0 | 257.1 | 6.87 | 0.3606 | 9.63 | 0 | 0 | 0.3606 | 9.63 | 2025-12-08 03:26:11 | -17.6564 | -1298.6395 | -34.6818 | 89.77 | Close | 54.99996
7074 | 141 | 4 | CC DChg | 00:01:09 | 83:12:59 | -14025.3 | 1.2503 | 268.8 | 7.18 | 0 | 0 | 268.8 | 7.18 | 0.3752 | 10.02 | 0 | 0 | 0.3752 | 10.02 | 2025-12-08 03:26:14 | -17.5358 | -1359.0413 | -36.2949 | 89.15 | Close | 57.49997
7075 | 141 | 4 | CC DChg | 00:01:12 | 83:13:02 | -14025.3 | 1.2416 | 280.5 | 7.49 | 0 | 0 | 280.5 | 7.49 | 0.3898 | 10.41 | 0 | 0 | 0.3898 | 10.41 | 2025-12-08 03:26:17 | -17.4138 | -1343.4176 | -35.8777 | 88.53 | Close | 59.99996
7076 | 141 | 4 | CC DChg | 00:01:15 | 83:13:05 | -14025.3 | 1.2338 | 292.2 | 7.8 | 0 | 0 | 292.2 | 7.8 | 0.4043 | 10.8 | 0 | 0 | 0.4043 | 10.8 | 2025-12-08 03:26:20 | -17.3044 | -1498.4302 | -40.0175 | 87.98 | Close | 62.49996
7077 | 141 | 4 | CC DChg | 00:01:18 | 83:13:08 | -14025.3 | 1.2261 | 303.9 | 8.12 | 0 | 0 | 303.9 | 8.12 | 0.4186 | 11.18 | 0 | 0 | 0.4186 | 11.18 | 2025-12-08 03:26:23 | -17.1964 | -1517.8846 | -40.537 | 87.43 | Close | 64.99995
7078 | 141 | 4 | CC DChg | 00:01:21 | 83:13:11 | -14025.3 | 1.2186 | 315.6 | 8.43 | 0 | 0 | 315.6 | 8.43 | 0.4329 | 11.56 | 0 | 0 | 0.4329 | 11.56 | 2025-12-08 03:26:26 | -17.0912 | -1558.4059 | -41.6192 | 86.89 | Close | 67.50002
7079 | 141 | 4 | CC DChg | 00:01:24 | 83:13:14 | -14025.3 | 1.2118 | 327.3 | 8.74 | 0 | 0 | 327.3 | 8.74 | 0.4471 | 11.94 | 0 | 0 | 0.4471 | 11.94 | 2025-12-08 03:26:29 | -16.9958 | -1718.7908 | -45.9025 | 86.42 | Close | 70.00002
7080 | 141 | 4 | CC DChg | 00:01:27 | 83:13:17 | -14025.3 | 1.205 | 338.9 | 9.05 | 0 | 0 | 338.9 | 9.05 | 0.4612 | 12.32 | 0 | 0 | 0.4612 | 12.32 | 2025-12-08 03:26:32 | -16.9005 | -1718.781 | -45.9022 | 85.92 | Close | 72.50002
7081 | 141 | 4 | CC DChg | 00:01:30 | 83:13:20 | -14025.3 | 1.1988 | 350.6 | 9.36 | 0 | 0 | 350.6 | 9.36 | 0.4753 | 12.69 | 0 | 0 | 0.4753 | 12.69 | 2025-12-08 03:26:35 | -16.8135 | -1885.1254 | -50.3447 | 85.5 | Close | 75.00002
7082 | 141 | 4 | CC DChg | 00:01:33 | 83:13:23 | -14025.3 | 1.1926 | 362.3 | 9.68 | 0 | 0 | 362.3 | 9.68 | 0.4893 | 13.07 | 0 | 0 | 0.4893 | 13.07 | 2025-12-08 03:26:38 | -16.7266 | -1885.1219 | -50.3446 | 85.04 | Close | 77.50002
7083 | 141 | 4 | CC DChg | 00:01:36 | 83:13:26 | -14025.3 | 1.1867 | 374 | 9.99 | 0 | 0 | 374 | 9.99 | 0.5032 | 13.44 | 0 | 0 | 0.5032 | 13.44 | 2025-12-08 03:26:41 | -16.6438 | -1980.9718 | -52.9044 | 84.62 | Close | 80.00002
7084 | 141 | 4 | CC DChg | 00:01:39 | 83:13:29 | -14025.3 | 1.1805 | 385.7 | 10.3 | 0 | 0 | 385.7 | 10.3 | 0.517 | 13.81 | 0 | 0 | 0.517 | 13.81 | 2025-12-08 03:26:44 | -16.5569 | -1885.1183 | -50.3445 | 84.18 | Close | 82.50002
7085 | 141 | 4 | CC DChg | 00:01:42 | 83:13:32 | -14025.3 | 1.1746 | 397.4 | 10.61 | 0 | 0 | 397.4 | 10.61 | 0.5308 | 14.17 | 0 | 0 | 0.5308 | 14.17 | 2025-12-08 03:26:47 | -16.4741 | -1980.9718 | -52.9044 | 83.76 | Close | 85.00001
7086 | 141 | 4 | CC DChg | 00:01:45 | 83:13:35 | -14025.3 | 1.1693 | 409.1 | 10.92 | 0 | 0 | 409.1 | 10.92 | 0.5445 | 14.54 | 0 | 0 | 0.5445 | 14.54 | 2025-12-08 03:26:50 | -16.3998 | -2205.2411 | -58.8937 | 83.39 | Close | 87.50002
7087 | 141 | 4 | CC DChg | 00:01:48 | 83:13:38 | -14025.3 | 1.1644 | 420.8 | 11.24 | 0 | 0 | 420.8 | 11.24 | 0.5581 | 14.9 | 0 | 0 | 0.5581 | 14.9 | 2025-12-08 03:26:53 | -16.331 | -2385.2426 | -63.7009 | 83.03 | Close | 90
7088 | 141 | 4 | CC DChg | 00:01:51 | 83:13:41 | -14025.3 | 1.16 | 432.4 | 11.55 | 0 | 0 | 432.4 | 11.55 | 0.5717 | 15.27 | 0 | 0 | 0.5717 | 15.27 | 2025-12-08 03:26:56 | -16.2693 | -2656.3131 | -70.9402 | 82.73 | Close | 92.50001
7089 | 141 | 4 | CC DChg | 00:01:54 | 83:13:44 | -14025.3 | 1.1557 | 444.1 | 11.86 | 0 | 0 | 444.1 | 11.86 | 0.5852 | 15.63 | 0 | 0 | 0.5852 | 15.63 | 2025-12-08 03:26:59 | -16.209 | -2718.0775 | -72.5897 | 82.41 | Close | 95.00001
7090 | 141 | 4 | CC DChg | 00:01:57 | 83:13:47 | -14025.3 | 1.152 | 455.8 | 12.17 | 0 | 0 | 455.8 | 12.17 | 0.5987 | 15.99 | 0 | 0 | 0.5987 | 15.99 | 2025-12-08 03:27:02 | -16.1571 | -3158.8589 | -84.3613 | 82.14 | Close | 97.50001
7091 | 141 | 4 | CC DChg | 00:02:00 | 83:13:50 | -14025.3 | 1.1486 | 467.5 | 12.49 | 0 | 0 | 467.5 | 12.49 | 0.6121 | 16.35 | 0 | 0 | 0.6121 | 16.35 | 2025-12-08 03:27:05 | -16.1094 | -3437.5556 | -91.8043 | 81.9 | Close | 100 |  | 1
7092 | 141 | 5 | CC Chg | 00:00:00 | 83:13:50 | 0 | 1.3588 | 0 | 0 | 0 | 0 | 0 | 0 | 0 | 0 | 0 | 0 | 0 | 0 | 2025-12-08 03:27:05 | 0 | 0 | 0 | 0 | Close | 0 |  | 0
7093 | 141 | 5 | CC Chg | 00:05:00 | 83:18:50 | 917.7 | 1.6505 | 76.3 | 2.04 | 76.3 | 2.04 | 0 | 0 | 0.1219 | 3.26 | 0.1219 | 3.26 | 0 | 0 | 2025-12-08 03:32:05 | 1.5146 | 261.7324 | 6.9899 | 1798.73 | Close | 16.28496
7094 | 141 | 5 | CC Chg | 00:10:00 | 83:23:50 | 917.7 | 1.7038 | 152.8 | 4.08 | 152.8 | 4.08 | 0 | 0 | 0.2502 | 6.68 | 0.2502 | 6.68 | 0 | 0 | 2025-12-08 03:37:05 | 1.5635 | 1434.7247 | 38.3161 | 1856.81 | Close | 32.59626
7095 | 141 | 5 | CC Chg | 00:15:00 | 83:28:50 | 917.7 | 1.7547 | 229.3 | 6.12 | 229.3 | 6.12 | 0 | 0 | 0.3825 | 10.21 | 0.3825 | 10.21 | 0 | 0 | 2025-12-08 03:42:05 | 1.6102 | 1502.3742 | 40.1228 | 1912.28 | Close | 48.90756
7096 | 141 | 5 | CC Chg | 00:20:00 | 83:33:50 | 917.7 | 1.8033 | 305.8 | 8.17 | 305.8 | 8.17 | 0 | 0 | 0.5185 | 13.85 | 0.5185 | 13.85 | 0 | 0 | 2025-12-08 03:47:05 | 1.6548 | 1573.4742 | 42.0216 | 1965.24 | Close | 65.21887
7097 | 141 | 5 | CC Chg | 00:25:00 | 83:38:50 | 917.7 | 1.8511 | 382.2 | 10.21 | 382.2 | 10.21 | 0 | 0 | 0.6582 | 17.58 | 0.6582 | 17.58 | 0 | 0 | 2025-12-08 03:52:05 | 1.6987 | 1599.8085 | 42.7249 | 2017.54 | Close | 81.53017
7098 | 141 | 5 | CC Chg | 00:30:00 | 83:43:50 | 917.7 | 1.8945 | 458.7 | 12.25 | 458.7 | 12.25 | 0 | 0 | 0.8015 | 21.4 | 0.8015 | 21.4 | 0 | 0 | 2025-12-08 03:57:05 | 1.7385 | 1762 | 47.0564 | 2064.62 | Close | 97.84146
7099 | 141 | 5 | CC Chg | 00:30:39 | 83:44:30 | 917.7 | 1.9001 | 468.8 | 12.52 | 468.8 | 12.52 | 0 | 0 | 0.8207 | 21.92 | 0.8207 | 21.92 | 0 | 0 | 2025-12-08 03:57:45 | 1.7436 | 1807.0873 | 48.2605 | 2070.72 | Close | 100 |  | 1
7100 | 142 | 4 | CC DChg | 00:00:00 | 83:44:30 | -14025.3 | 1.6784 | 0 | 0 | 0 | 0 | 0 | 0 | 0 | 0 | 0 | 0 | 0 | 0 | 2025-12-08 03:57:45 | -23.54 | 0 | 0 | 119.68 | Close | 0 |  | 0
7101 | 142 | 4 | CC DChg | 00:00:03 | 83:44:33 | -14025.3 | 1.6046 | 11.7 | 0.31 | 0 | 0 | 11.7 | 0.31 | 0.0191 | 0.51 | 0 | 0 | 0.0191 | 0.51 | 2025-12-08 03:57:48 | -22.505 | -158.3705 | -4.2295 | 114.41 | Close | 2.5
7102 | 142 | 4 | CC DChg | 00:00:06 | 83:44:36 | -14025.3 | 1.5646 | 23.4 | 0.62 | 0 | 0 | 23.4 | 0.62 | 0.0376 | 1 | 0 | 0 | 0.0376 | 1 | 2025-12-08 03:57:51 | -21.944 | -292.1935 | -7.8034 | 111.56 | Close | 5
7103 | 142 | 4 | CC DChg | 00:00:09 | 83:44:39 | -14025.3 | 1.5345 | 35.1 | 0.94 | 0 | 0 | 35.1 | 0.94 | 0.0557 | 1.49 | 0 | 0 | 0.0557 | 1.49 | 2025-12-08 03:57:54 | -21.5218 | -388.2972 | -10.37 | 109.42 | Close | 7.5
7104 | 142 | 4 | CC DChg | 00:00:12 | 83:44:42 | -14025.3 | 1.5091 | 46.8 | 1.25 | 0 | 0 | 46.8 | 1.25 | 0.0735 | 1.96 | 0 | 0 | 0.0735 | 1.96 | 2025-12-08 03:57:57 | -21.1656 | -460.1472 | -12.2888 | 107.61 | Close | 10
7105 | 142 | 4 | CC DChg | 00:00:15 | 83:44:45 | -14025.3 | 1.4862 | 58.4 | 1.56 | 0 | 0 | 58.4 | 1.56 | 0.091 | 2.43 | 0 | 0 | 0.091 | 2.43 | 2025-12-08 03:58:00 | -20.8444 | -510.3819 | -13.6304 | 105.97 | Close | 12.5
7106 | 142 | 4 | CC DChg | 00:00:18 | 83:44:48 | -14025.3 | 1.466 | 70.1 | 1.87 | 0 | 0 | 70.1 | 1.87 | 0.1083 | 2.89 | 0 | 0 | 0.1083 | 2.89 | 2025-12-08 03:58:03 | -20.5611 | -578.6012 | -15.4523 | 104.55 | Close | 15
7107 | 142 | 4 | CC DChg | 00:00:21 | 83:44:51 | -14025.3 | 1.4465 | 81.8 | 2.18 | 0 | 0 | 81.8 | 2.18 | 0.1253 | 3.35 | 0 | 0 | 0.1253 | 3.35 | 2025-12-08 03:58:06 | -20.2876 | -599.3712 | -16.007 | 103.14 | Close | 17.5
7108 | 142 | 4 | CC DChg | 00:00:24 | 83:44:54 | -14025.3 | 1.4285 | 93.5 | 2.5 | 0 | 0 | 93.5 | 2.5 | 0.1421 | 3.79 | 0 | 0 | 0.1421 | 3.79 | 2025-12-08 03:58:09 | -20.0351 | -649.3188 | -17.3409 | 101.87 | Close | 20
7109 | 142 | 4 | CC DChg | 00:00:27 | 83:44:57 | -14025.3 | 1.4118 | 105.2 | 2.81 | 0 | 0 | 105.2 | 2.81 | 0.1587 | 4.24 | 0 | 0 | 0.1587 | 4.24 | 2025-12-08 03:58:12 | -19.8009 | -699.8656 | -18.6908 | 100.68 | Close | 22.5
7110 | 142 | 4 | CC DChg | 00:00:30 | 83:45:00 | -14025.3 | 1.3963 | 116.9 | 3.12 | 0 | 0 | 116.9 | 3.12 | 0.1751 | 4.68 | 0 | 0 | 0.1751 | 4.68 | 2025-12-08 03:58:15 | -19.5835 | -754.0473 | -20.1378 | 99.56 | Close | 25
7111 | 142 | 4 | CC DChg | 00:00:33 | 83:45:03 | -14025.3 | 1.3814 | 128.6 | 3.43 | 0 | 0 | 128.6 | 3.43 | 0.1913 | 5.11 | 0 | 0 | 0.1913 | 5.11 | 2025-12-08 03:58:18 | -19.3745 | -784.4124 | -20.9487 | 98.5 | Close | 27.5
7112 | 142 | 4 | CC DChg | 00:00:36 | 83:45:06 | -14025.3 | 1.3674 | 140.3 | 3.75 | 0 | 0 | 140.3 | 3.75 | 0.2073 | 5.54 | 0 | 0 | 0.2073 | 5.54 | 2025-12-08 03:58:21 | -19.1782 | -834.8389 | -22.2954 | 97.5 | Close | 30
7113 | 142 | 4 | CC DChg | 00:00:39 | 83:45:09 | -14025.3 | 1.3544 | 151.9 | 4.06 | 0 | 0 | 151.9 | 4.06 | 0.2233 | 5.96 | 0 | 0 | 0.2233 | 5.96 | 2025-12-08 03:58:24 | -18.9959 | -899.0564 | -24.0104 | 96.58 | Close | 32.5
7114 | 142 | 4 | CC DChg | 00:00:42 | 83:45:12 | -14025.3 | 1.3417 | 163.6 | 4.37 | 0 | 0 | 163.6 | 4.37 | 0.239 | 6.38 | 0 | 0 | 0.239 | 6.38 | 2025-12-08 03:58:27 | -18.8177 | -920.2948 | -24.5776 | 95.67 | Close | 35
7115 | 142 | 4 | CC DChg | 00:00:45 | 83:45:15 | -14025.3 | 1.3296 | 175.3 | 4.68 | 0 | 0 | 175.3 | 4.68 | 0.2546 | 6.8 | 0 | 0 | 0.2546 | 6.8 | 2025-12-08 03:58:30 | -18.648 | -965.9293 | -25.7964 | 94.82 | Close | 37.5
7116 | 142 | 4 | CC DChg | 00:00:48 | 83:45:18 | -14025.3 | 1.3178 | 187 | 4.99 | 0 | 0 | 187 | 4.99 | 0.2701 | 7.21 | 0 | 0 | 0.2701 | 7.21 | 2025-12-08 03:58:33 | -18.4825 | -990.4859 | -26.4522 | 93.97 | Close | 40
7117 | 142 | 4 | CC DChg | 00:00:51 | 83:45:21 | -14025.3 | 1.307 | 198.7 | 5.31 | 0 | 0 | 198.7 | 5.31 | 0.2854 | 7.62 | 0 | 0 | 0.2854 | 7.62 | 2025-12-08 03:58:36 | -18.3311 | -1082.1996 | -28.9015 | 93.2 | Close | 42.5
7118 | 142 | 4 | CC DChg | 00:00:54 | 83:45:24 | -14025.3 | 1.2965 | 210.4 | 5.62 | 0 | 0 | 210.4 | 5.62 | 0.3006 | 8.03 | 0 | 0 | 0.3006 | 8.03 | 2025-12-08 03:58:39 | -18.1838 | -1113.1196 | -29.7273 | 92.45 | Close | 45
7119 | 142 | 4 | CC DChg | 00:00:57 | 83:45:27 | -14025.3 | 1.2856 | 222.1 | 5.93 | 0 | 0 | 222.1 | 5.93 | 0.3157 | 8.43 | 0 | 0 | 0.3157 | 8.43 | 2025-12-08 03:58:42 | -18.0309 | -1072.2691 | -28.6363 | 91.67 | Close | 47.5
7120 | 142 | 4 | CC DChg | 00:01:00 | 83:45:30 | -14025.3 | 1.276 | 233.8 | 6.24 | 0 | 0 | 233.8 | 6.24 | 0.3307 | 8.83 | 0 | 0 | 0.3307 | 8.83 | 2025-12-08 03:58:45 | -17.8963 | -1217.4722 | -32.5141 | 90.99 | Close | 50
7121 | 142 | 4 | CC DChg | 00:01:03 | 83:45:33 | -14025.3 | 1.2667 | 245.4 | 6.55 | 0 | 0 | 245.4 | 6.55 | 0.3455 | 9.23 | 0 | 0 | 0.3455 | 9.23 | 2025-12-08 03:58:48 | -17.7658 | -1256.7455 | -33.563 | 90.32 | Close | 52.5
7122 | 142 | 4 | CC DChg | 00:01:06 | 83:45:36 | -14025.3 | 1.2574 | 257.1 | 6.87 | 0 | 0 | 257.1 | 6.87 | 0.3603 | 9.62 | 0 | 0 | 0.3603 | 9.62 | 2025-12-08 03:58:51 | -17.6354 | -1256.7479 | -33.563 | 89.66 | Close | 55
7123 | 142 | 4 | CC DChg | 00:01:09 | 83:45:39 | -14025.3 | 1.2487 | 268.8 | 7.18 | 0 | 0 | 268.8 | 7.18 | 0.3749 | 10.01 | 0 | 0 | 0.3749 | 10.01 | 2025-12-08 03:58:54 | -17.5134 | -1343.4202 | -35.8777 | 89.03 | Close | 57.5
7124 | 142 | 4 | CC DChg | 00:01:12 | 83:45:42 | -14025.3 | 1.2403 | 280.5 | 7.49 | 0 | 0 | 280.5 | 7.49 | 0.3895 | 10.4 | 0 | 0 | 0.3895 | 10.4 | 2025-12-08 03:58:57 | -17.3956 | -1391.3968 | -37.159 | 88.44 | Close | 60
7125 | 142 | 4 | CC DChg | 00:01:15 | 83:45:45 | -14025.3 | 1.2323 | 292.2 | 7.8 | 0 | 0 | 292.2 | 7.8 | 0.4039 | 10.79 | 0 | 0 | 0.4039 | 10.79 | 2025-12-08 03:59:00 | -17.2834 | -1460.9694 | -39.017 | 87.87 | Close | 62.5
7126 | 142 | 4 | CC DChg | 00:01:18 | 83:45:48 | -14025.3 | 1.2245 | 303.9 | 8.12 | 0 | 0 | 303.9 | 8.12 | 0.4183 | 11.17 | 0 | 0 | 0.4183 | 11.17 | 2025-12-08 03:59:03 | -17.174 | -1498.4245 | -40.0173 | 87.31 | Close | 65
7127 | 142 | 4 | CC DChg | 00:01:21 | 83:45:51 | -14025.3 | 1.2174 | 315.6 | 8.43 | 0 | 0 | 315.6 | 8.43 | 0.4325 | 11.55 | 0 | 0 | 0.4325 | 11.55 | 2025-12-08 03:59:06 | -17.0744 | -1646.1659 | -43.9629 | 86.81 | Close | 67.50001
7128 | 142 | 4 | CC DChg | 00:01:24 | 83:45:54 | -14025.3 | 1.2106 | 327.3 | 8.74 | 0 | 0 | 327.3 | 8.74 | 0.4467 | 11.93 | 0 | 0 | 0.4467 | 11.93 | 2025-12-08 03:59:09 | -16.979 | -1718.781 | -45.9022 | 86.32 | Close | 70
7129 | 142 | 4 | CC DChg | 00:01:27 | 83:45:57 | -14025.3 | 1.2038 | 338.9 | 9.05 | 0 | 0 | 338.9 | 9.05 | 0.4608 | 12.31 | 0 | 0 | 0.4608 | 12.31 | 2025-12-08 03:59:12 | -16.8836 | -1718.7908 | -45.9025 | 85.84 | Close | 72.50001
7130 | 142 | 4 | CC DChg | 00:01:30 | 83:46:00 | -14025.3 | 1.1972 | 350.6 | 9.36 | 0 | 0 | 350.6 | 9.36 | 0.4749 | 12.68 | 0 | 0 | 0.4749 | 12.68 | 2025-12-08 03:59:15 | -16.7911 | -1770.8653 | -47.2932 | 85.38 | Close | 75
7131 | 142 | 4 | CC DChg | 00:01:33 | 83:46:03 | -14025.3 | 1.191 | 362.3 | 9.68 | 0 | 0 | 362.3 | 9.68 | 0.4888 | 13.05 | 0 | 0 | 0.4888 | 13.05 | 2025-12-08 03:59:18 | -16.7041 | -1885.1183 | -50.3445 | 84.93 | Close | 77.5
7132 | 142 | 4 | CC DChg | 00:01:36 | 83:46:06 | -14025.3 | 1.1852 | 374 | 9.99 | 0 | 0 | 374 | 9.99 | 0.5027 | 13.43 | 0 | 0 | 0.5027 | 13.43 | 2025-12-08 03:59:21 | -16.6228 | -2015.1264 | -53.8165 | 84.51 | Close | 80
7133 | 142 | 4 | CC DChg | 00:01:39 | 83:46:09 | -14025.3 | 1.1793 | 385.7 | 10.3 | 0 | 0 | 385.7 | 10.3 | 0.5165 | 13.79 | 0 | 0 | 0.5165 | 13.79 | 2025-12-08 03:59:24 | -16.54 | -1980.9718 | -52.9044 | 84.09 | Close | 82.49999
7134 | 142 | 4 | CC DChg | 00:01:42 | 83:46:12 | -14025.3 | 1.1734 | 397.4 | 10.61 | 0 | 0 | 397.4 | 10.61 | 0.5303 | 14.16 | 0 | 0 | 0.5303 | 14.16 | 2025-12-08 03:59:27 | -16.4573 | -1980.9793 | -52.9046 | 83.66 | Close | 85
7135 | 142 | 4 | CC DChg | 00:01:45 | 83:46:15 | -14025.3 | 1.1684 | 409.1 | 10.92 | 0 | 0 | 409.1 | 10.92 | 0.544 | 14.53 | 0 | 0 | 0.544 | 14.53 | 2025-12-08 03:59:30 | -16.3871 | -2337.5467 | -62.4271 | 83.31 | Close | 87.5
7136 | 142 | 4 | CC DChg | 00:01:48 | 83:46:18 | -14025.3 | 1.1635 | 420.8 | 11.24 | 0 | 0 | 420.8 | 11.24 | 0.5576 | 14.89 | 0 | 0 | 0.5576 | 14.89 | 2025-12-08 03:59:33 | -16.3184 | -2385.2608 | -63.7014 | 82.98 | Close | 90.00001
7137 | 142 | 4 | CC DChg | 00:01:51 | 83:46:21 | -14025.3 | 1.1588 | 432.4 | 11.55 | 0 | 0 | 432.4 | 11.55 | 0.5712 | 15.25 | 0 | 0 | 0.5712 | 15.25 | 2025-12-08 03:59:36 | -16.2525 | -2486.7423 | -66.4116 | 82.63 | Close | 92.5
7138 | 142 | 4 | CC DChg | 00:01:54 | 83:46:24 | -14025.3 | 1.1551 | 444.1 | 11.86 | 0 | 0 | 444.1 | 11.86 | 0.5847 | 15.61 | 0 | 0 | 0.5847 | 15.61 | 2025-12-08 03:59:39 | -16.2006 | -3158.8589 | -84.3613 | 82.37 | Close | 95
7139 | 142 | 4 | CC DChg | 00:01:57 | 83:46:27 | -14025.3 | 1.1511 | 455.8 | 12.17 | 0 | 0 | 455.8 | 12.17 | 0.5981 | 15.97 | 0 | 0 | 0.5981 | 15.97 | 2025-12-08 03:59:42 | -16.1445 | -2921.9333 | -78.0339 | 82.08 | Close | 97.5
7140 | 142 | 4 | CC DChg | 00:02:00 | 83:46:30 | -14025.3 | 1.148 | 467.5 | 12.49 | 0 | 0 | 467.5 | 12.49 | 0.6116 | 16.33 | 0 | 0 | 0.6116 | 16.33 | 2025-12-08 03:59:45 | -16.101 | -3770.2366 | -100.6889 | 81.86 | Close | 100 |  | 1
7141 | 142 | 5 | CC Chg | 00:00:00 | 83:46:30 | 0 | 1.3603 | 0 | 0 | 0 | 0 | 0 | 0 | 0 | 0 | 0 | 0 | 0 | 0 | 2025-12-08 03:59:45 | 0 | 0 | 0 | 0 | Close | 0 |  | 0
7142 | 142 | 5 | CC Chg | 00:05:00 | 83:51:30 | 917.7 | 1.6505 | 76.3 | 2.04 | 76.3 | 2.04 | 0 | 0 | 0.1219 | 3.26 | 0.1219 | 3.26 | 0 | 0 | 2025-12-08 04:04:45 | 1.5146 | 263.0666 | 7.0255 | 1798.73 | Close | 16.28754
7143 | 142 | 5 | CC Chg | 00:10:00 | 83:56:30 | 917.7 | 1.7038 | 152.8 | 4.08 | 152.8 | 4.08 | 0 | 0 | 0.2502 | 6.68 | 0.2502 | 6.68 | 0 | 0 | 2025-12-08 04:09:45 | 1.5635 | 1434.7251 | 38.3161 | 1856.81 | Close | 32.60258
7144 | 142 | 5 | CC Chg | 00:15:00 | 84:01:30 | 917.7 | 1.755 | 229.3 | 6.12 | 229.3 | 6.12 | 0 | 0 | 0.3825 | 10.21 | 0.3825 | 10.21 | 0 | 0 | 2025-12-08 04:14:45 | 1.6105 | 1493.5707 | 39.8877 | 1912.6 | Close | 48.91761
7145 | 142 | 5 | CC Chg | 00:20:00 | 84:06:30 | 917.7 | 1.8036 | 305.8 | 8.17 | 305.8 | 8.17 | 0 | 0 | 0.5185 | 13.85 | 0.5185 | 13.85 | 0 | 0 | 2025-12-08 04:19:45 | 1.6551 | 1573.4742 | 42.0216 | 1965.56 | Close | 65.23266
7146 | 142 | 5 | CC Chg | 00:25:00 | 84:11:30 | 917.7 | 1.8511 | 382.2 | 10.21 | 382.2 | 10.21 | 0 | 0 | 0.6583 | 17.58 | 0.6583 | 17.58 | 0 | 0 | 2025-12-08 04:24:45 | 1.6987 | 1609.9125 | 42.9947 | 2017.33 | Close | 81.5477
7147 | 142 | 5 | CC Chg | 00:30:00 | 84:16:30 | 917.7 | 1.8945 | 458.7 | 12.25 | 458.7 | 12.25 | 0 | 0 | 0.8015 | 21.41 | 0.8015 | 21.41 | 0 | 0 | 2025-12-08 04:29:45 | 1.7385 | 1762 | 47.0564 | 2064.62 | Close | 97.86273
7148 | 142 | 5 | CC Chg | 00:30:39 | 84:17:09 | 917.7 | 1.9001 | 468.7 | 12.52 | 468.7 | 12.52 | 0 | 0 | 0.8205 | 21.91 | 0.8205 | 21.91 | 0 | 0 | 2025-12-08 04:30:24 | 1.7436 | 1788.873 | 47.7741 | 2070.72 | Close | 100 |  | 1
7149 | 143 | 4 | CC DChg | 00:00:00 | 84:17:09 | -14022.2 | 1.6883 | 0 | 0 | 0 | 0 | 0 | 0 | 0 | 0 | 0 | 0 | 0 | 0 | 2025-12-08 04:30:24 | -23.6737 | 0 | 0 | 120.42 | Close | 0 |  | 0
7150 | 143 | 4 | CC DChg | 00:00:03 | 84:17:12 | -14025.3 | 1.6055 | 11.7 | 0.31 | 0 | 0 | 11.7 | 0.31 | 0.0191 | 0.51 | 0 | 0 | 0.0191 | 0.51 | 2025-12-08 04:30:27 | -22.5176 | -141.1553 | -3.7697 | 114.47 | Close | 2.499966
7151 | 143 | 4 | CC DChg | 00:00:06 | 84:17:15 | -14025.3 | 1.5652 | 23.4 | 0.62 | 0 | 0 | 23.4 | 0.62 | 0.0376 | 1.01 | 0 | 0 | 0.0376 | 1.01 | 2025-12-08 04:30:30 | -21.9524 | -290.0184 | -7.7453 | 111.61 | Close | 4.999951
7152 | 143 | 4 | CC DChg | 00:00:09 | 84:17:18 | -14025.3 | 1.5352 | 35.1 | 0.94 | 0 | 0 | 35.1 | 0.94 | 0.0557 | 1.49 | 0 | 0 | 0.0557 | 1.49 | 2025-12-08 04:30:33 | -21.5316 | -389.5914 | -10.4045 | 109.47 | Close | 7.499936
7153 | 143 | 4 | CC DChg | 00:00:12 | 84:17:21 | -14025.3 | 1.5097 | 46.8 | 1.25 | 0 | 0 | 46.8 | 1.25 | 0.0735 | 1.96 | 0 | 0 | 0.0735 | 1.96 | 2025-12-08 04:30:36 | -21.174 | -458.3429 | -12.2406 | 107.66 | Close | 9.999922
7154 | 143 | 4 | CC DChg | 00:00:15 | 84:17:24 | -14025.3 | 1.4868 | 58.4 | 1.56 | 0 | 0 | 58.4 | 1.56 | 0.091 | 2.43 | 0 | 0 | 0.091 | 2.43 | 2025-12-08 04:30:39 | -20.8528 | -510.3816 | -13.6304 | 106.02 | Close | 12.49991
7155 | 143 | 4 | CC DChg | 00:00:18 | 84:17:27 | -14025.3 | 1.4663 | 70.1 | 1.87 | 0 | 0 | 70.1 | 1.87 | 0.1083 | 2.89 | 0 | 0 | 0.1083 | 2.89 | 2025-12-08 04:30:42 | -20.5653 | -570.1339 | -15.2261 | 104.55 | Close | 14.99989
7156 | 143 | 4 | CC DChg | 00:00:21 | 84:17:30 | -14025.3 | 1.4468 | 81.8 | 2.18 | 0 | 0 | 81.8 | 2.18 | 0.1253 | 3.35 | 0 | 0 | 0.1253 | 3.35 | 2025-12-08 04:30:45 | -20.2918 | -599.3712 | -16.007 | 103.16 | Close | 17.49988
7157 | 143 | 4 | CC DChg | 00:00:24 | 84:17:33 | -14025.3 | 1.4288 | 93.5 | 2.5 | 0 | 0 | 93.5 | 2.5 | 0.1421 | 3.8 | 0 | 0 | 0.1421 | 3.8 | 2025-12-08 04:30:48 | -20.0393 | -649.3188 | -17.3409 | 101.88 | Close | 19.99986
7158 | 143 | 4 | CC DChg | 00:00:27 | 84:17:36 | -14025.3 | 1.4121 | 105.2 | 2.81 | 0 | 0 | 105.2 | 2.81 | 0.1587 | 4.24 | 0 | 0 | 0.1587 | 4.24 | 2025-12-08 04:30:51 | -19.8051 | -699.8649 | -18.6908 | 100.69 | Close | 22.49985
7159 | 143 | 4 | CC DChg | 00:00:30 | 84:17:39 | -14025.3 | 1.3966 | 116.9 | 3.12 | 0 | 0 | 116.9 | 3.12 | 0.1751 | 4.68 | 0 | 0 | 0.1751 | 4.68 | 2025-12-08 04:30:54 | -19.5877 | -754.048 | -20.1378 | 99.58 | Close | 24.99983
7160 | 143 | 4 | CC DChg | 00:00:33 | 84:17:42 | -14025.3 | 1.382 | 128.6 | 3.43 | 0 | 0 | 128.6 | 3.43 | 0.1914 | 5.11 | 0 | 0 | 0.1914 | 5.11 | 2025-12-08 04:30:57 | -19.383 | -800.5297 | -21.3792 | 98.56 | Close | 27.49981
7161 | 143 | 4 | CC DChg | 00:00:36 | 84:17:45 | -14025.3 | 1.3681 | 140.3 | 3.75 | 0 | 0 | 140.3 | 3.75 | 0.2074 | 5.54 | 0 | 0 | 0.2074 | 5.54 | 2025-12-08 04:31:00 | -19.188 | -840.8449 | -22.4558 | 97.57 | Close | 29.9998
7162 | 143 | 4 | CC DChg | 00:00:39 | 84:17:48 | -14025.3 | 1.355 | 151.9 | 4.06 | 0 | 0 | 151.9 | 4.06 | 0.2233 | 5.96 | 0 | 0 | 0.2233 | 5.96 | 2025-12-08 04:31:03 | -19.0043 | -892.1942 | -23.8272 | 96.62 | Close | 32.49979
7163 | 143 | 4 | CC DChg | 00:00:42 | 84:17:51 | -14025.3 | 1.342 | 163.6 | 4.37 | 0 | 0 | 163.6 | 4.37 | 0.2391 | 6.39 | 0 | 0 | 0.2391 | 6.39 | 2025-12-08 04:31:06 | -18.8219 | -899.0573 | -24.0105 | 95.71 | Close | 34.99977
7164 | 143 | 4 | CC DChg | 00:00:45 | 84:17:54 | -14025.3 | 1.3302 | 175.3 | 4.68 | 0 | 0 | 175.3 | 4.68 | 0.2547 | 6.8 | 0 | 0 | 0.2547 | 6.8 | 2025-12-08 04:31:09 | -18.6564 | -990.4868 | -26.4522 | 94.85 | Close | 37.49976
7165 | 143 | 4 | CC DChg | 00:00:48 | 84:17:57 | -14025.3 | 1.3185 | 187 | 4.99 | 0 | 0 | 187 | 4.99 | 0.2702 | 7.22 | 0 | 0 | 0.2702 | 7.22 | 2025-12-08 04:31:12 | -18.4923 | -998.9516 | -26.6783 | 94.02 | Close | 39.99974
7166 | 143 | 4 | CC DChg | 00:00:51 | 84:18:00 | -14025.3 | 1.3073 | 198.7 | 5.31 | 0 | 0 | 198.7 | 5.31 | 0.2855 | 7.63 | 0 | 0 | 0.2855 | 7.63 | 2025-12-08 04:31:15 | -18.3353 | -1043.5496 | -27.8693 | 93.22 | Close | 42.49973
7167 | 143 | 4 | CC DChg | 00:00:54 | 84:18:03 | -14025.3 | 1.2968 | 210.4 | 5.62 | 0 | 0 | 210.4 | 5.62 | 0.3007 | 8.03 | 0 | 0 | 0.3007 | 8.03 | 2025-12-08 04:31:18 | -18.188 | -1113.1175 | -29.7272 | 92.48 | Close | 44.99971
7168 | 143 | 4 | CC DChg | 00:00:57 | 84:18:06 | -14025.3 | 1.2862 | 222.1 | 5.93 | 0 | 0 | 222.1 | 5.93 | 0.3158 | 8.43 | 0 | 0 | 0.3158 | 8.43 | 2025-12-08 04:31:21 | -18.0393 | -1102.6184 | -29.4468 | 91.71 | Close | 47.4997
7169 | 143 | 4 | CC DChg | 00:01:00 | 84:18:09 | -14025.3 | 1.2763 | 233.8 | 6.24 | 0 | 0 | 233.8 | 6.24 | 0.3308 | 8.83 | 0 | 0 | 0.3308 | 8.83 | 2025-12-08 04:31:24 | -17.9005 | -1180.5769 | -31.5288 | 91.01 | Close | 49.99968
7170 | 143 | 4 | CC DChg | 00:01:03 | 84:18:12 | -14025.3 | 1.267 | 245.4 | 6.55 | 0 | 0 | 245.4 | 6.55 | 0.3457 | 9.23 | 0 | 0 | 0.3457 | 9.23 | 2025-12-08 04:31:27 | -17.77 | -1256.7479 | -33.563 | 90.34 | Close | 52.49966
7171 | 143 | 4 | CC DChg | 00:01:06 | 84:18:15 | -14025.3 | 1.258 | 257.1 | 6.87 | 0 | 0 | 257.1 | 6.87 | 0.3604 | 9.63 | 0 | 0 | 0.3604 | 9.63 | 2025-12-08 04:31:30 | -17.6438 | -1298.637 | -34.6817 | 89.72 | Close | 54.99965
7172 | 143 | 4 | CC DChg | 00:01:09 | 84:18:18 | -14025.3 | 1.2493 | 268.8 | 7.18 | 0 | 0 | 268.8 | 7.18 | 0.3751 | 10.02 | 0 | 0 | 0.3751 | 10.02 | 2025-12-08 04:31:33 | -17.5218 | -1343.4202 | -35.8777 | 89.08 | Close | 57.49964
7173 | 143 | 4 | CC DChg | 00:01:12 | 84:18:21 | -14025.3 | 1.241 | 280.5 | 7.49 | 0 | 0 | 280.5 | 7.49 | 0.3896 | 10.41 | 0 | 0 | 0.3896 | 10.41 | 2025-12-08 04:31:36 | -17.4054 | -1408.1606 | -37.6067 | 88.49 | Close | 59.99962
7174 | 143 | 4 | CC DChg | 00:01:15 | 84:18:24 | -14025.3 | 1.2329 | 292.2 | 7.8 | 0 | 0 | 292.2 | 7.8 | 0.4041 | 10.79 | 0 | 0 | 0.4041 | 10.79 | 2025-12-08 04:31:39 | -17.2918 | -1442.9328 | -38.5353 | 87.91 | Close | 62.49961
7175 | 143 | 4 | CC DChg | 00:01:18 | 84:18:27 | -14025.3 | 1.2251 | 303.9 | 8.12 | 0 | 0 | 303.9 | 8.12 | 0.4184 | 11.17 | 0 | 0 | 0.4184 | 11.17 | 2025-12-08 04:31:42 | -17.1824 | -1498.4245 | -40.0173 | 87.36 | Close | 64.99959
7176 | 143 | 4 | CC DChg | 00:01:21 | 84:18:30 | -14025.3 | 1.218 | 315.6 | 8.43 | 0 | 0 | 315.6 | 8.43 | 0.4327 | 11.56 | 0 | 0 | 0.4327 | 11.56 | 2025-12-08 04:31:45 | -17.0828 | -1646.1659 | -43.9629 | 86.86 | Close | 67.49958
7177 | 143 | 4 | CC DChg | 00:01:24 | 84:18:33 | -14031.5 | 1.2109 | 327.3 | 8.74 | 0 | 0 | 327.3 | 8.74 | 0.4469 | 11.93 | 0 | 0 | 0.4469 | 11.93 | 2025-12-08 04:31:48 | -16.9907 | -1646.2097 | -43.9641 | 86.31 | Close | 69.99964
7178 | 143 | 4 | CC DChg | 00:01:27 | 84:18:36 | -14025.3 | 1.2041 | 338.9 | 9.05 | 0 | 0 | 338.9 | 9.05 | 0.461 | 12.31 | 0 | 0 | 0.461 | 12.31 | 2025-12-08 04:31:51 | -16.8879 | -1718.8889 | -45.9051 | 85.87 | Close | 72.49977
7179 | 143 | 4 | CC DChg | 00:01:30 | 84:18:39 | -14025.3 | 1.1976 | 350.6 | 9.36 | 0 | 0 | 350.6 | 9.36 | 0.475 | 12.69 | 0 | 0 | 0.475 | 12.69 | 2025-12-08 04:31:54 | -16.7967 | -1798.2154 | -48.0236 | 85.4 | Close | 74.9999
7180 | 143 | 4 | CC DChg | 00:01:33 | 84:18:42 | -14025.3 | 1.191 | 362.3 | 9.68 | 0 | 0 | 362.3 | 9.68 | 0.489 | 13.06 | 0 | 0 | 0.489 | 13.06 | 2025-12-08 04:31:57 | -16.7041 | -1770.8687 | -47.2933 | 84.94 | Close | 77.49988
7181 | 143 | 4 | CC DChg | 00:01:36 | 84:18:45 | -14025.3 | 1.1852 | 374 | 9.99 | 0 | 0 | 374 | 9.99 | 0.5029 | 13.43 | 0 | 0 | 0.5029 | 13.43 | 2025-12-08 04:32:00 | -16.6228 | -2015.1609 | -53.8174 | 84.51 | Close | 79.99991
7182 | 143 | 4 | CC DChg | 00:01:39 | 84:18:48 | -14025.3 | 1.1793 | 385.7 | 10.3 | 0 | 0 | 385.7 | 10.3 | 0.5167 | 13.8 | 0 | 0 | 0.5167 | 13.8 | 2025-12-08 04:32:03 | -16.54 | -1981.0923 | -52.9076 | 84.11 | Close | 82.50004
7183 | 143 | 4 | CC DChg | 00:01:42 | 84:18:51 | -14025.3 | 1.1737 | 397.4 | 10.61 | 0 | 0 | 397.4 | 10.61 | 0.5305 | 14.17 | 0 | 0 | 0.5305 | 14.17 | 2025-12-08 04:32:06 | -16.4615 | -2087.0952 | -55.7385 | 83.69 | Close | 85.00003
7184 | 143 | 4 | CC DChg | 00:01:45 | 84:18:54 | -14025.3 | 1.1687 | 409.1 | 10.92 | 0 | 0 | 409.1 | 10.92 | 0.5441 | 14.53 | 0 | 0 | 0.5441 | 14.53 | 2025-12-08 04:32:09 | -16.3914 | -2337.6089 | -62.4288 | 83.35 | Close | 87.50007
7185 | 143 | 4 | CC DChg | 00:01:48 | 84:18:57 | -14025.3 | 1.1638 | 420.8 | 11.24 | 0 | 0 | 420.8 | 11.24 | 0.5578 | 14.9 | 0 | 0 | 0.5578 | 14.9 | 2025-12-08 04:32:12 | -16.3226 | -2385.2608 | -63.7014 | 82.99 | Close | 90.00007
7186 | 143 | 4 | CC DChg | 00:01:51 | 84:19:00 | -14025.3 | 1.1597 | 432.4 | 11.55 | 0 | 0 | 432.4 | 11.55 | 0.5713 | 15.26 | 0 | 0 | 0.5713 | 15.26 | 2025-12-08 04:32:15 | -16.2651 | -2850.6667 | -76.1307 | 82.69 | Close | 92.50005
7187 | 143 | 4 | CC DChg | 00:01:54 | 84:19:03 | -14025.3 | 1.1554 | 444.1 | 11.86 | 0 | 0 | 444.1 | 11.86 | 0.5849 | 15.62 | 0 | 0 | 0.5849 | 15.62 | 2025-12-08 04:32:18 | -16.2048 | -2718.0775 | -72.5897 | 82.39 | Close | 95.00003
7188 | 143 | 4 | CC DChg | 00:01:57 | 84:19:06 | -14025.3 | 1.152 | 455.8 | 12.17 | 0 | 0 | 455.8 | 12.17 | 0.5984 | 15.98 | 0 | 0 | 0.5984 | 15.98 | 2025-12-08 04:32:21 | -16.1571 | -3437.5817 | -91.805 | 82.14 | Close | 97.50003
7189 | 143 | 4 | CC DChg | 00:02:00 | 84:19:09 | -14025.3 | 1.1486 | 467.5 | 12.49 | 0 | 0 | 467.5 | 12.49 | 0.6118 | 16.34 | 0 | 0 | 0.6118 | 16.34 | 2025-12-08 04:32:24 | -16.1094 | -3437.5556 | -91.8043 | 81.89 | Close | 100 |  | 1
7190 | 143 | 5 | CC Chg | 00:00:00 | 84:19:09 | 0 | 1.3612 | 0 | 0 | 0 | 0 | 0 | 0 | 0 | 0 | 0 | 0 | 0 | 0 | 2025-12-08 04:32:24 | 0 | 0 | 0 | 0 | Close | 0 |  | 0
7191 | 143 | 5 | CC Chg | 00:05:00 | 84:24:09 | 917.7 | 1.6505 | 76.3 | 2.04 | 76.3 | 2.04 | 0 | 0 | 0.1219 | 3.26 | 0.1219 | 3.26 | 0 | 0 | 2025-12-08 04:37:24 | 1.5146 | 263.8835 | 7.0473 | 1798.73 | Close | 16.29352
7192 | 143 | 5 | CC Chg | 00:10:00 | 84:29:09 | 917.7 | 1.7038 | 152.8 | 4.08 | 152.8 | 4.08 | 0 | 0 | 0.2502 | 6.68 | 0.2502 | 6.68 | 0 | 0 | 2025-12-08 04:42:24 | 1.5635 | 1434.7247 | 38.3161 | 1856.81 | Close | 32.61464
7193 | 143 | 5 | CC Chg | 00:15:00 | 84:34:09 | 917.7 | 1.7547 | 229.3 | 6.12 | 229.3 | 6.12 | 0 | 0 | 0.3825 | 10.21 | 0.3825 | 10.21 | 0 | 0 | 2025-12-08 04:47:24 | 1.6102 | 1502.188 | 40.1178 | 1912.49 | Close | 48.93374
7194 | 143 | 5 | CC Chg | 00:20:00 | 84:39:09 | 917.7 | 1.8033 | 305.7 | 8.16 | 305.7 | 8.16 | 0 | 0 | 0.5185 | 13.85 | 0.5185 | 13.85 | 0 | 0 | 2025-12-08 04:52:24 | 1.6548 | 1573.1093 | 42.0119 | 1965.24 | Close | 65.25108
7195 | 143 | 5 | CC Chg | 00:25:00 | 84:44:09 | 917.7 | 1.8511 | 382.2 | 10.21 | 382.2 | 10.21 | 0 | 0 | 0.6581 | 17.58 | 0.6581 | 17.58 | 0 | 0 | 2025-12-08 04:57:24 | 1.6987 | 1599.0116 | 42.7036 | 2017.33 | Close | 81.56407
7196 | 143 | 5 | CC Chg | 00:30:00 | 84:49:09 | 917.7 | 1.8948 | 458.6 | 12.25 | 458.6 | 12.25 | 0 | 0 | 0.8014 | 21.4 | 0.8014 | 21.4 | 0 | 0 | 2025-12-08 05:02:24 | 1.7388 | 1749.7442 | 46.7291 | 2064.95 | Close | 97.8837
7197 | 143 | 5 | CC Chg | 00:30:38 | 84:49:48 | 917.7 | 1.9001 | 468.5 | 12.51 | 468.5 | 12.51 | 0 | 0 | 0.8202 | 21.9 | 0.8202 | 21.9 | 0 | 0 | 2025-12-08 05:03:03 | 1.7436 | 1870.8847 | 49.9643 | 2070.72 | Close | 100 |  | 1
7198 | 144 | 4 | CC DChg | 00:00:00 | 84:49:48 | -14025.3 | 1.6765 | 0 | 0 | 0 | 0 | 0 | 0 | 0 | 0 | 0 | 0 | 0 | 0 | 2025-12-08 05:03:03 | -23.5134 | 0 | 0 | 119.54 | Close | 0 |  | 0
7199 | 144 | 4 | CC DChg | 00:00:03 | 84:49:51 | -14025.3 | 1.6049 | 11.7 | 0.31 | 0 | 0 | 11.7 | 0.31 | 0.0191 | 0.51 | 0 | 0 | 0.0191 | 0.51 | 2025-12-08 05:03:06 | -22.5092 | -163.2366 | -4.3594 | 114.44 | Close | 2.5
7200 | 144 | 4 | CC DChg | 00:00:06 | 84:49:54 | -14025.3 | 1.5646 | 23.4 | 0.62 | 0 | 0 | 23.4 | 0.62 | 0.0376 | 1 | 0 | 0 | 0.0376 | 1 | 2025-12-08 05:03:09 | -21.944 | -290.0184 | -7.7453 | 111.56 | Close | 5
7201 | 144 | 4 | CC DChg | 00:00:09 | 84:49:57 | -14025.3 | 1.5345 | 35.1 | 0.94 | 0 | 0 | 35.1 | 0.94 | 0.0557 | 1.49 | 0 | 0 | 0.0557 | 1.49 | 2025-12-08 05:03:12 | -21.5218 | -388.2972 | -10.37 | 109.43 | Close | 7.5
7202 | 144 | 4 | CC DChg | 00:00:12 | 84:50:00 | -14025.3 | 1.5094 | 46.8 | 1.25 | 0 | 0 | 46.8 | 1.25 | 0.0735 | 1.96 | 0 | 0 | 0.0735 | 1.96 | 2025-12-08 05:03:15 | -21.1698 | -465.647 | -12.4357 | 107.63 | Close | 10
7203 | 144 | 4 | CC DChg | 00:00:15 | 84:50:03 | -14025.3 | 1.4865 | 58.4 | 1.56 | 0 | 0 | 58.4 | 1.56 | 0.091 | 2.43 | 0 | 0 | 0.091 | 2.43 | 2025-12-08 05:03:18 | -20.8486 | -510.3819 | -13.6304 | 105.99 | Close | 12.5
7204 | 144 | 4 | CC DChg | 00:00:18 | 84:50:06 | -14025.3 | 1.4657 | 70.1 | 1.87 | 0 | 0 | 70.1 | 1.87 | 0.1083 | 2.89 | 0 | 0 | 0.1083 | 2.89 | 2025-12-08 05:03:21 | -20.5569 | -561.9108 | -15.0065 | 104.53 | Close | 15
7205 | 144 | 4 | CC DChg | 00:00:21 | 84:50:09 | -14025.3 | 1.4465 | 81.8 | 2.18 | 0 | 0 | 81.8 | 2.18 | 0.1253 | 3.35 | 0 | 0 | 0.1253 | 3.35 | 2025-12-08 05:03:24 | -20.2876 | -608.7364 | -16.2571 | 103.14 | Close | 17.5
7206 | 144 | 4 | CC DChg | 00:00:24 | 84:50:12 | -14025.3 | 1.4285 | 93.5 | 2.5 | 0 | 0 | 93.5 | 2.5 | 0.1421 | 3.79 | 0 | 0 | 0.1421 | 3.79 | 2025-12-08 05:03:27 | -20.0351 | -649.3188 | -17.3409 | 101.86 | Close | 20
7207 | 144 | 4 | CC DChg | 00:00:27 | 84:50:15 | -14025.3 | 1.4121 | 105.2 | 2.81 | 0 | 0 | 105.2 | 2.81 | 0.1587 | 4.24 | 0 | 0 | 0.1587 | 4.24 | 2025-12-08 05:03:30 | -19.8051 | -712.668 | -19.0327 | 100.7 | Close | 22.5
7208 | 144 | 4 | CC DChg | 00:00:30 | 84:50:18 | -14025.3 | 1.3963 | 116.9 | 3.12 | 0 | 0 | 116.9 | 3.12 | 0.1751 | 4.68 | 0 | 0 | 0.1751 | 4.68 | 2025-12-08 05:03:33 | -19.5835 | -739.73 | -19.7554 | 99.56 | Close | 25
7209 | 144 | 4 | CC DChg | 00:00:33 | 84:50:21 | -14025.3 | 1.3817 | 128.6 | 3.43 | 0 | 0 | 128.6 | 3.43 | 0.1913 | 5.11 | 0 | 0 | 0.1913 | 5.11 | 2025-12-08 05:03:36 | -19.3787 | -800.5304 | -21.3792 | 98.52 | Close | 27.5
7210 | 144 | 4 | CC DChg | 00:00:36 | 84:50:24 | -14025.3 | 1.3674 | 140.3 | 3.75 | 0 | 0 | 140.3 | 3.75 | 0.2074 | 5.54 | 0 | 0 | 0.2074 | 5.54 | 2025-12-08 05:03:39 | -19.1782 | -817.3248 | -21.8277 | 97.5 | Close | 30
7211 | 144 | 4 | CC DChg | 00:00:39 | 84:50:27 | -14025.3 | 1.3547 | 151.9 | 4.06 | 0 | 0 | 151.9 | 4.06 | 0.2233 | 5.96 | 0 | 0 | 0.2233 | 5.96 | 2025-12-08 05:03:42 | -19.0001 | -920.294 | -24.5776 | 96.6 | Close | 32.5
7212 | 144 | 4 | CC DChg | 00:00:42 | 84:50:30 | -14025.3 | 1.342 | 163.6 | 4.37 | 0 | 0 | 163.6 | 4.37 | 0.239 | 6.38 | 0 | 0 | 0.239 | 6.38 | 2025-12-08 05:03:45 | -18.8219 | -920.2948 | -24.5776 | 95.68 | Close | 35
7213 | 144 | 4 | CC DChg | 00:00:45 | 84:50:33 | -14025.3 | 1.3299 | 175.3 | 4.68 | 0 | 0 | 175.3 | 4.68 | 0.2546 | 6.8 | 0 | 0 | 0.2546 | 6.8 | 2025-12-08 05:03:48 | -18.6522 | -965.9293 | -25.7964 | 94.83 | Close | 37.5
7214 | 144 | 4 | CC DChg | 00:00:48 | 84:50:36 | -14025.3 | 1.3182 | 187 | 4.99 | 0 | 0 | 187 | 4.99 | 0.2701 | 7.21 | 0 | 0 | 0.2701 | 7.21 | 2025-12-08 05:03:51 | -18.4881 | -998.9516 | -26.6783 | 93.99 | Close | 40
7215 | 144 | 4 | CC DChg | 00:00:51 | 84:50:39 | -14025.3 | 1.307 | 198.7 | 5.31 | 0 | 0 | 198.7 | 5.31 | 0.2855 | 7.62 | 0 | 0 | 0.2855 | 7.62 | 2025-12-08 05:03:54 | -18.3311 | -1043.5496 | -27.8693 | 93.2 | Close | 42.5
7216 | 144 | 4 | CC DChg | 00:00:54 | 84:50:42 | -14025.3 | 1.2965 | 210.4 | 5.62 | 0 | 0 | 210.4 | 5.62 | 0.3007 | 8.03 | 0 | 0 | 0.3007 | 8.03 | 2025-12-08 05:03:57 | -18.1838 | -1113.1196 | -29.7273 | 92.46 | Close | 45
7217 | 144 | 4 | CC DChg | 00:00:57 | 84:50:45 | -14025.3 | 1.2859 | 222.1 | 5.93 | 0 | 0 | 222.1 | 5.93 | 0.3158 | 8.43 | 0 | 0 | 0.3158 | 8.43 | 2025-12-08 05:04:00 | -18.0351 | -1102.6164 | -29.4468 | 91.69 | Close | 47.5
7218 | 144 | 4 | CC DChg | 00:01:00 | 84:50:48 | -14025.3 | 1.276 | 233.8 | 6.24 | 0 | 0 | 233.8 | 6.24 | 0.3307 | 8.83 | 0 | 0 | 0.3307 | 8.83 | 2025-12-08 05:04:03 | -17.8963 | -1180.5791 | -31.5289 | 90.99 | Close | 50
7219 | 144 | 4 | CC DChg | 00:01:03 | 84:50:51 | -14025.3 | 1.2667 | 245.4 | 6.55 | 0 | 0 | 245.4 | 6.55 | 0.3456 | 9.23 | 0 | 0 | 0.3456 | 9.23 | 2025-12-08 05:04:06 | -17.7658 | -1256.7455 | -33.563 | 90.32 | Close | 52.5
7220 | 144 | 4 | CC DChg | 00:01:06 | 84:50:54 | -14025.3 | 1.2577 | 257.1 | 6.87 | 0 | 0 | 257.1 | 6.87 | 0.3603 | 9.62 | 0 | 0 | 0.3603 | 9.62 | 2025-12-08 05:04:09 | -17.6396 | -1298.6395 | -34.6818 | 89.68 | Close | 55
7221 | 144 | 4 | CC DChg | 00:01:09 | 84:50:57 | -14025.3 | 1.249 | 268.8 | 7.18 | 0 | 0 | 268.8 | 7.18 | 0.375 | 10.01 | 0 | 0 | 0.375 | 10.01 | 2025-12-08 05:04:12 | -17.5176 | -1343.4202 | -35.8777 | 89.06 | Close | 57.5
7222 | 144 | 4 | CC DChg | 00:01:12 | 84:51:00 | -14025.3 | 1.2406 | 280.5 | 7.49 | 0 | 0 | 280.5 | 7.49 | 0.3895 | 10.4 | 0 | 0 | 0.3895 | 10.4 | 2025-12-08 05:04:15 | -17.3998 | -1391.3968 | -37.159 | 88.48 | Close | 60
7223 | 144 | 4 | CC DChg | 00:01:15 | 84:51:03 | -14025.3 | 1.2326 | 292.2 | 7.8 | 0 | 0 | 292.2 | 7.8 | 0.404 | 10.79 | 0 | 0 | 0.404 | 10.79 | 2025-12-08 05:04:18 | -17.2876 | -1460.9694 | -39.017 | 87.89 | Close | 62.5
7224 | 144 | 4 | CC DChg | 00:01:18 | 84:51:06 | -14025.3 | 1.2248 | 303.9 | 8.12 | 0 | 0 | 303.9 | 8.12 | 0.4183 | 11.17 | 0 | 0 | 0.4183 | 11.17 | 2025-12-08 05:04:21 | -17.1782 | -1498.4245 | -40.0173 | 87.34 | Close | 65
7225 | 144 | 4 | CC DChg | 00:01:21 | 84:51:09 | -14025.3 | 1.2174 | 315.6 | 8.43 | 0 | 0 | 315.6 | 8.43 | 0.4326 | 11.55 | 0 | 0 | 0.4326 | 11.55 | 2025-12-08 05:04:24 | -17.0744 | -1579.4294 | -42.1807 | 86.81 | Close | 67.50001
7226 | 144 | 4 | CC DChg | 00:01:24 | 84:51:12 | -14025.3 | 1.2103 | 327.3 | 8.74 | 0 | 0 | 327.3 | 8.74 | 0.4468 | 11.93 | 0 | 0 | 0.4468 | 11.93 | 2025-12-08 05:04:27 | -16.9748 | -1646.1565 | -43.9627 | 86.3 | Close | 70
7227 | 144 | 4 | CC DChg | 00:01:27 | 84:51:15 | -14025.3 | 1.2034 | 338.9 | 9.05 | 0 | 0 | 338.9 | 9.05 | 0.4609 | 12.31 | 0 | 0 | 0.4609 | 12.31 | 2025-12-08 05:04:30 | -16.878 | -1693.8808 | -45.2372 | 85.81 | Close | 72.50001
7228 | 144 | 4 | CC DChg | 00:01:30 | 84:51:18 | -14025.3 | 1.1972 | 350.6 | 9.36 | 0 | 0 | 350.6 | 9.36 | 0.4749 | 12.68 | 0 | 0 | 0.4749 | 12.68 | 2025-12-08 05:04:33 | -16.7911 | -1885.1147 | -50.3444 | 85.37 | Close | 75
7229 | 144 | 4 | CC DChg | 00:01:33 | 84:51:21 | -14025.3 | 1.191 | 362.3 | 9.68 | 0 | 0 | 362.3 | 9.68 | 0.4889 | 13.06 | 0 | 0 | 0.4889 | 13.06 | 2025-12-08 05:04:36 | -16.7041 | -1885.1183 | -50.3445 | 84.93 | Close | 77.5
7230 | 144 | 4 | CC DChg | 00:01:36 | 84:51:24 | -14025.3 | 1.1855 | 374 | 9.99 | 0 | 0 | 374 | 9.99 | 0.5028 | 13.43 | 0 | 0 | 0.5028 | 13.43 | 2025-12-08 05:04:39 | -16.627 | -2125.0424 | -56.7519 | 84.53 | Close | 80
7231 | 144 | 4 | CC DChg | 00:01:39 | 84:51:27 | -14025.3 | 1.1796 | 385.7 | 10.3 | 0 | 0 | 385.7 | 10.3 | 0.5166 | 13.8 | 0 | 0 | 0.5166 | 13.8 | 2025-12-08 05:04:42 | -16.5442 | -1980.9718 | -52.9044 | 84.11 | Close | 82.49999
7232 | 144 | 4 | CC DChg | 00:01:42 | 84:51:30 | -14025.3 | 1.174 | 397.4 | 10.61 | 0 | 0 | 397.4 | 10.61 | 0.5303 | 14.16 | 0 | 0 | 0.5303 | 14.16 | 2025-12-08 05:04:45 | -16.4657 | -2087.1032 | -55.7387 | 83.71 | Close | 85
7233 | 144 | 4 | CC DChg | 00:01:45 | 84:51:33 | -14025.3 | 1.169 | 409.1 | 10.92 | 0 | 0 | 409.1 | 10.92 | 0.544 | 14.53 | 0 | 0 | 0.544 | 14.53 | 2025-12-08 05:04:48 | -16.3956 | -2337.5467 | -62.4271 | 83.36 | Close | 87.5
7234 | 144 | 4 | CC DChg | 00:01:48 | 84:51:36 | -14025.3 | 1.1638 | 420.8 | 11.24 | 0 | 0 | 420.8 | 11.24 | 0.5576 | 14.89 | 0 | 0 | 0.5576 | 14.89 | 2025-12-08 05:04:51 | -16.3226 | -2247.6496 | -60.0263 | 82.99 | Close | 90.00001
7235 | 144 | 4 | CC DChg | 00:01:51 | 84:51:39 | -14025.3 | 1.1597 | 432.4 | 11.55 | 0 | 0 | 432.4 | 11.55 | 0.5712 | 15.26 | 0 | 0 | 0.5712 | 15.26 | 2025-12-08 05:04:54 | -16.2651 | -2850.6558 | -76.1304 | 82.69 | Close | 92.5
7236 | 144 | 4 | CC DChg | 00:01:54 | 84:51:42 | -14025.3 | 1.1557 | 444.1 | 11.86 | 0 | 0 | 444.1 | 11.86 | 0.5848 | 15.62 | 0 | 0 | 0.5848 | 15.62 | 2025-12-08 05:04:57 | -16.209 | -2921.9444 | -78.0342 | 82.41 | Close | 95
7237 | 144 | 4 | CC DChg | 00:01:57 | 84:51:45 | -14025.3 | 1.152 | 455.8 | 12.17 | 0 | 0 | 455.8 | 12.17 | 0.5982 | 15.98 | 0 | 0 | 0.5982 | 15.98 | 2025-12-08 05:05:00 | -16.1571 | -3158.8468 | -84.361 | 82.16 | Close | 97.5
7238 | 144 | 4 | CC DChg | 00:02:00 | 84:51:48 | -14025.3 | 1.1486 | 467.5 | 12.49 | 0 | 0 | 467.5 | 12.49 | 0.6117 | 16.34 | 0 | 0 | 0.6117 | 16.34 | 2025-12-08 05:05:03 | -16.1094 | -3437.5686 | -91.8046 | 81.9 | Close | 100 |  | 1
7239 | 144 | 5 | CC Chg | 00:00:00 | 84:51:48 | 0 | 1.3616 | 0 | 0 | 0 | 0 | 0 | 0 | 0 | 0 | 0 | 0 | 0 | 0 | 2025-12-08 05:05:03 | 0 | 0 | 0 | 0 | Close | 0 |  | 0
7240 | 144 | 5 | CC Chg | 00:05:00 | 84:56:48 | 917.7 | 1.6505 | 76.3 | 2.04 | 76.3 | 2.04 | 0 | 0 | 0.1219 | 3.26 | 0.1219 | 3.26 | 0 | 0 | 2025-12-08 05:10:03 | 1.5146 | 264.2441 | 7.057 | 1798.73 | Close | 16.29576
7241 | 144 | 5 | CC Chg | 00:10:00 | 85:01:48 | 917.7 | 1.7038 | 152.8 | 4.08 | 152.8 | 4.08 | 0 | 0 | 0.2502 | 6.68 | 0.2502 | 6.68 | 0 | 0 | 2025-12-08 05:15:03 | 1.5635 | 1434.6827 | 38.315 | 1856.81 | Close | 32.61895
7242 | 144 | 5 | CC Chg | 00:15:00 | 85:06:48 | 917.7 | 1.755 | 229.3 | 6.12 | 229.3 | 6.12 | 0 | 0 | 0.3825 | 10.21 | 0.3825 | 10.21 | 0 | 0 | 2025-12-08 05:20:03 | 1.6105 | 1493.5712 | 39.8877 | 1912.6 | Close | 48.94262
7243 | 144 | 5 | CC Chg | 00:20:00 | 85:11:48 | 917.7 | 1.8036 | 305.8 | 8.17 | 305.8 | 8.17 | 0 | 0 | 0.5185 | 13.85 | 0.5185 | 13.85 | 0 | 0 | 2025-12-08 05:25:03 | 1.6551 | 1573.4737 | 42.0216 | 1965.56 | Close | 65.26628
7244 | 144 | 5 | CC Chg | 00:25:00 | 85:16:48 | 917.7 | 1.8514 | 382.2 | 10.21 | 382.2 | 10.21 | 0 | 0 | 0.6583 | 17.58 | 0.6583 | 17.58 | 0 | 0 | 2025-12-08 05:30:03 | 1.6989 | 1599.6639 | 42.721 | 2017.65 | Close | 81.58848
7245 | 144 | 5 | CC Chg | 00:30:00 | 85:21:48 | 917.7 | 1.8948 | 458.7 | 12.25 | 458.7 | 12.25 | 0 | 0 | 0.8015 | 21.41 | 0.8015 | 21.41 | 0 | 0 | 2025-12-08 05:35:03 | 1.7388 | 1761.831 | 47.0519 | 2065.17 | Close | 97.91057
7246 | 144 | 5 | CC Chg | 00:30:38 | 85:22:26 | 917.7 | 1.9001 | 468.5 | 12.51 | 468.5 | 12.51 | 0 | 0 | 0.8201 | 21.9 | 0.8201 | 21.9 | 0 | 0 | 2025-12-08 05:35:41 | 1.7436 | 1846.8428 | 49.3223 | 2070.72 | Close | 100 |  | 1
7247 | 145 | 4 | CC DChg | 00:00:00 | 85:22:26 | -14025.3 | 1.6793 | 0 | 0 | 0 | 0 | 0 | 0 | 0 | 0 | 0 | 0 | 0 | 0 | 2025-12-08 05:35:41 | -23.5527 | 0 | 0 | 119.74 | Close | 0 |  | 0
7248 | 145 | 4 | CC DChg | 00:00:03 | 85:22:29 | -14025.3 | 1.6052 | 11.7 | 0.31 | 0 | 0 | 11.7 | 0.31 | 0.0191 | 0.51 | 0 | 0 | 0.0191 | 0.51 | 2025-12-08 05:35:44 | -22.5134 | -157.7293 | -4.2124 | 114.47 | Close | 2.5
7249 | 145 | 4 | CC DChg | 00:00:06 | 85:22:32 | -14025.3 | 1.5649 | 23.4 | 0.62 | 0 | 0 | 23.4 | 0.62 | 0.0376 | 1.01 | 0 | 0 | 0.0376 | 1.01 | 2025-12-08 05:35:47 | -21.9482 | -290.0184 | -7.7453 | 111.58 | Close | 5
7250 | 145 | 4 | CC DChg | 00:00:09 | 85:22:35 | -14025.3 | 1.5349 | 35.1 | 0.94 | 0 | 0 | 35.1 | 0.94 | 0.0557 | 1.49 | 0 | 0 | 0.0557 | 1.49 | 2025-12-08 05:35:50 | -21.5274 | -389.5915 | -10.4045 | 109.45 | Close | 7.5
7251 | 145 | 4 | CC DChg | 00:00:12 | 85:22:38 | -14025.3 | 1.5094 | 46.8 | 1.25 | 0 | 0 | 46.8 | 1.25 | 0.0735 | 1.96 | 0 | 0 | 0.0735 | 1.96 | 2025-12-08 05:35:53 | -21.1698 | -458.3427 | -12.2406 | 107.63 | Close | 10
7252 | 145 | 4 | CC DChg | 00:00:15 | 85:22:41 | -14025.3 | 1.4868 | 58.4 | 1.56 | 0 | 0 | 58.4 | 1.56 | 0.091 | 2.43 | 0 | 0 | 0.091 | 2.43 | 2025-12-08 05:35:56 | -20.8528 | -517.1568 | -13.8113 | 106.02 | Close | 12.5
7253 | 145 | 4 | CC DChg | 00:00:18 | 85:22:44 | -14025.3 | 1.466 | 70.1 | 1.87 | 0 | 0 | 70.1 | 1.87 | 0.1083 | 2.89 | 0 | 0 | 0.1083 | 2.89 | 2025-12-08 05:35:59 | -20.5611 | -561.9108 | -15.0065 | 104.53 | Close | 15
7254 | 145 | 4 | CC DChg | 00:00:21 | 85:22:47 | -14025.3 | 1.4465 | 81.8 | 2.18 | 0 | 0 | 81.8 | 2.18 | 0.1253 | 3.35 | 0 | 0 | 0.1253 | 3.35 | 2025-12-08 05:36:02 | -20.2876 | -599.3712 | -16.007 | 103.16 | Close | 17.5
7255 | 145 | 4 | CC DChg | 00:00:24 | 85:22:50 | -14025.3 | 1.4288 | 93.5 | 2.5 | 0 | 0 | 93.5 | 2.5 | 0.1421 | 3.79 | 0 | 0 | 0.1421 | 3.79 | 2025-12-08 05:36:05 | -20.0393 | -660.3242 | -17.6348 | 101.88 | Close | 20
7256 | 145 | 4 | CC DChg | 00:00:27 | 85:22:53 | -14025.3 | 1.4121 | 105.2 | 2.81 | 0 | 0 | 105.2 | 2.81 | 0.1587 | 4.24 | 0 | 0 | 0.1587 | 4.24 | 2025-12-08 05:36:08 | -19.8051 | -699.8656 | -18.6908 | 100.69 | Close | 22.5
7257 | 145 | 4 | CC DChg | 00:00:30 | 85:22:56 | -14025.3 | 1.3963 | 116.9 | 3.12 | 0 | 0 | 116.9 | 3.12 | 0.1751 | 4.68 | 0 | 0 | 0.1751 | 4.68 | 2025-12-08 05:36:11 | -19.5835 | -739.73 | -19.7554 | 99.58 | Close | 25
7258 | 145 | 4 | CC DChg | 00:00:33 | 85:22:59 | -14025.3 | 1.3817 | 128.6 | 3.43 | 0 | 0 | 128.6 | 3.43 | 0.1913 | 5.11 | 0 | 0 | 0.1913 | 5.11 | 2025-12-08 05:36:14 | -19.3787 | -800.5304 | -21.3792 | 98.52 | Close | 27.5
7259 | 145 | 4 | CC DChg | 00:00:36 | 85:23:02 | -14025.3 | 1.3678 | 140.3 | 3.75 | 0 | 0 | 140.3 | 3.75 | 0.2074 | 5.54 | 0 | 0 | 0.2074 | 5.54 | 2025-12-08 05:36:17 | -19.1838 | -840.8449 | -22.4558 | 97.53 | Close | 30
7260 | 145 | 4 | CC DChg | 00:00:39 | 85:23:05 | -14025.3 | 1.3547 | 151.9 | 4.06 | 0 | 0 | 151.9 | 4.06 | 0.2233 | 5.96 | 0 | 0 | 0.2233 | 5.96 | 2025-12-08 05:36:20 | -19.0001 | -892.1934 | -23.8272 | 96.6 | Close | 32.5
7261 | 145 | 4 | CC DChg | 00:00:42 | 85:23:08 | -14025.3 | 1.3417 | 163.6 | 4.37 | 0 | 0 | 163.6 | 4.37 | 0.239 | 6.38 | 0 | 0 | 0.239 | 6.38 | 2025-12-08 05:36:23 | -18.8177 | -899.0573 | -24.0105 | 95.67 | Close | 35
7262 | 145 | 4 | CC DChg | 00:00:45 | 85:23:11 | -14025.3 | 1.3299 | 175.3 | 4.68 | 0 | 0 | 175.3 | 4.68 | 0.2547 | 6.8 | 0 | 0 | 0.2547 | 6.8 | 2025-12-08 05:36:26 | -18.6522 | -990.4868 | -26.4522 | 94.83 | Close | 37.5
7263 | 145 | 4 | CC DChg | 00:00:48 | 85:23:14 | -14025.3 | 1.3178 | 187 | 4.99 | 0 | 0 | 187 | 4.99 | 0.2701 | 7.21 | 0 | 0 | 0.2701 | 7.21 | 2025-12-08 05:36:29 | -18.4825 | -965.9284 | -25.7963 | 93.98 | Close | 40
7264 | 145 | 4 | CC DChg | 00:00:51 | 85:23:17 | -14025.3 | 1.307 | 198.7 | 5.31 | 0 | 0 | 198.7 | 5.31 | 0.2855 | 7.62 | 0 | 0 | 0.2855 | 7.62 | 2025-12-08 05:36:32 | -18.3311 | -1082.1996 | -28.9015 | 93.2 | Close | 42.5
7265 | 145 | 4 | CC DChg | 00:00:54 | 85:23:20 | -14025.3 | 1.2965 | 210.4 | 5.62 | 0 | 0 | 210.4 | 5.62 | 0.3007 | 8.03 | 0 | 0 | 0.3007 | 8.03 | 2025-12-08 05:36:35 | -18.1838 | -1113.1196 | -29.7273 | 92.45 | Close | 45
7266 | 145 | 4 | CC DChg | 00:00:57 | 85:23:23 | -14025.3 | 1.2859 | 222.1 | 5.93 | 0 | 0 | 222.1 | 5.93 | 0.3158 | 8.43 | 0 | 0 | 0.3158 | 8.43 | 2025-12-08 05:36:38 | -18.0351 | -1102.6164 | -29.4468 | 91.69 | Close | 47.5
7267 | 145 | 4 | CC DChg | 00:01:00 | 85:23:26 | -14025.3 | 1.276 | 233.8 | 6.24 | 0 | 0 | 233.8 | 6.24 | 0.3307 | 8.83 | 0 | 0 | 0.3307 | 8.83 | 2025-12-08 05:36:41 | -17.8963 | -1180.5791 | -31.5289 | 91 | Close | 50
7268 | 145 | 4 | CC DChg | 00:01:03 | 85:23:29 | -14025.3 | 1.2667 | 245.4 | 6.55 | 0 | 0 | 245.4 | 6.55 | 0.3456 | 9.23 | 0 | 0 | 0.3456 | 9.23 | 2025-12-08 05:36:44 | -17.7658 | -1256.7455 | -33.563 | 90.32 | Close | 52.5
7269 | 145 | 4 | CC DChg | 00:01:06 | 85:23:32 | -14025.3 | 1.2574 | 257.1 | 6.87 | 0 | 0 | 257.1 | 6.87 | 0.3603 | 9.62 | 0 | 0 | 0.3603 | 9.62 | 2025-12-08 05:36:47 | -17.6354 | -1256.7479 | -33.563 | 89.67 | Close | 55
7270 | 145 | 4 | CC DChg | 00:01:09 | 85:23:35 | -14025.3 | 1.2487 | 268.8 | 7.18 | 0 | 0 | 268.8 | 7.18 | 0.375 | 10.01 | 0 | 0 | 0.375 | 10.01 | 2025-12-08 05:36:50 | -17.5134 | -1343.4202 | -35.8777 | 89.04 | Close | 57.5
7271 | 145 | 4 | CC DChg | 00:01:12 | 85:23:38 | -14025.3 | 1.2406 | 280.5 | 7.49 | 0 | 0 | 280.5 | 7.49 | 0.3895 | 10.4 | 0 | 0 | 0.3895 | 10.4 | 2025-12-08 05:36:53 | -17.3998 | -1442.93 | -38.5353 | 88.46 | Close | 60
7272 | 145 | 4 | CC DChg | 00:01:15 | 85:23:41 | -14025.3 | 1.2326 | 292.2 | 7.8 | 0 | 0 | 292.2 | 7.8 | 0.404 | 10.79 | 0 | 0 | 0.404 | 10.79 | 2025-12-08 05:36:56 | -17.2876 | -1460.9694 | -39.017 | 87.91 | Close | 62.5
7273 | 145 | 4 | CC DChg | 00:01:18 | 85:23:44 | -14025.3 | 1.2248 | 303.9 | 8.12 | 0 | 0 | 303.9 | 8.12 | 0.4183 | 11.17 | 0 | 0 | 0.4183 | 11.17 | 2025-12-08 05:36:59 | -17.1782 | -1498.4245 | -40.0173 | 87.34 | Close | 65
7274 | 145 | 4 | CC DChg | 00:01:21 | 85:23:47 | -14025.3 | 1.2177 | 315.6 | 8.43 | 0 | 0 | 315.6 | 8.43 | 0.4326 | 11.55 | 0 | 0 | 0.4326 | 11.55 | 2025-12-08 05:37:02 | -17.0786 | -1646.1659 | -43.9629 | 86.83 | Close | 67.50001
7275 | 145 | 4 | CC DChg | 00:01:24 | 85:23:50 | -14025.3 | 1.2109 | 327.3 | 8.74 | 0 | 0 | 327.3 | 8.74 | 0.4468 | 11.93 | 0 | 0 | 0.4468 | 11.93 | 2025-12-08 05:37:05 | -16.9832 | -1718.781 | -45.9022 | 86.34 | Close | 70
7276 | 145 | 4 | CC DChg | 00:01:27 | 85:23:53 | -14025.3 | 1.2041 | 338.9 | 9.05 | 0 | 0 | 338.9 | 9.05 | 0.4609 | 12.31 | 0 | 0 | 0.4609 | 12.31 | 2025-12-08 05:37:08 | -16.8879 | -1718.7908 | -45.9025 | 85.86 | Close | 72.50001
7277 | 145 | 4 | CC DChg | 00:01:30 | 85:23:56 | -14025.3 | 1.1976 | 350.6 | 9.36 | 0 | 0 | 350.6 | 9.36 | 0.4749 | 12.68 | 0 | 0 | 0.4749 | 12.68 | 2025-12-08 05:37:11 | -16.7967 | -1798.1094 | -48.0208 | 85.4 | Close | 75
7278 | 145 | 4 | CC DChg | 00:01:33 | 85:23:59 | -14025.3 | 1.1914 | 362.3 | 9.68 | 0 | 0 | 362.3 | 9.68 | 0.4889 | 13.06 | 0 | 0 | 0.4889 | 13.06 | 2025-12-08 05:37:14 | -16.7097 | -1885.1183 | -50.3445 | 84.95 | Close | 77.5
7279 | 145 | 4 | CC DChg | 00:01:36 | 85:24:02 | -14025.3 | 1.1858 | 374 | 9.99 | 0 | 0 | 374 | 9.99 | 0.5028 | 13.43 | 0 | 0 | 0.5028 | 13.43 | 2025-12-08 05:37:17 | -16.6312 | -2087.0952 | -55.7385 | 84.55 | Close | 80
7280 | 145 | 4 | CC DChg | 00:01:39 | 85:24:05 | -14025.3 | 1.1799 | 385.7 | 10.3 | 0 | 0 | 385.7 | 10.3 | 0.5166 | 13.8 | 0 | 0 | 0.5166 | 13.8 | 2025-12-08 05:37:20 | -16.5484 | -1980.9718 | -52.9044 | 84.15 | Close | 82.49999
7281 | 145 | 4 | CC DChg | 00:01:42 | 85:24:08 | -14025.3 | 1.1743 | 397.4 | 10.61 | 0 | 0 | 397.4 | 10.61 | 0.5304 | 14.16 | 0 | 0 | 0.5304 | 14.16 | 2025-12-08 05:37:23 | -16.4699 | -2087.1032 | -55.7387 | 83.75 | Close | 85
7282 | 145 | 4 | CC DChg | 00:01:45 | 85:24:11 | -14025.3 | 1.1693 | 409.1 | 10.92 | 0 | 0 | 409.1 | 10.92 | 0.5441 | 14.53 | 0 | 0 | 0.5441 | 14.53 | 2025-12-08 05:37:26 | -16.3998 | -2337.5467 | -62.4271 | 83.38 | Close | 87.5
7283 | 145 | 4 | CC DChg | 00:01:48 | 85:24:14 | -14025.3 | 1.1644 | 420.8 | 11.24 | 0 | 0 | 420.8 | 11.24 | 0.5577 | 14.89 | 0 | 0 | 0.5577 | 14.89 | 2025-12-08 05:37:29 | -16.331 | -2385.2608 | -63.7014 | 83.04 | Close | 90.00001
7284 | 145 | 4 | CC DChg | 00:01:51 | 85:24:17 | -14025.3 | 1.16 | 432.4 | 11.55 | 0 | 0 | 432.4 | 11.55 | 0.5713 | 15.26 | 0 | 0 | 0.5713 | 15.26 | 2025-12-08 05:37:32 | -16.2693 | -2656.2929 | -70.9397 | 82.71 | Close | 92.5
7285 | 145 | 4 | CC DChg | 00:01:54 | 85:24:20 | -14025.3 | 1.156 | 444.1 | 11.86 | 0 | 0 | 444.1 | 11.86 | 0.5848 | 15.62 | 0 | 0 | 0.5848 | 15.62 | 2025-12-08 05:37:35 | -16.2132 | -2921.9444 | -78.0342 | 82.43 | Close | 95
7286 | 145 | 4 | CC DChg | 00:01:57 | 85:24:23 | -14025.3 | 1.1526 | 455.8 | 12.17 | 0 | 0 | 455.8 | 12.17 | 0.5983 | 15.98 | 0 | 0 | 0.5983 | 15.98 | 2025-12-08 05:37:38 | -16.1655 | -3437.5686 | -91.8046 | 82.19 | Close | 97.5
7287 | 145 | 4 | CC DChg | 00:02:00 | 85:24:26 | -14025.3 | 1.1489 | 467.5 | 12.49 | 0 | 0 | 467.5 | 12.49 | 0.6117 | 16.34 | 0 | 0 | 0.6117 | 16.34 | 2025-12-08 05:37:41 | -16.1137 | -3158.8468 | -84.361 | 81.94 | Close | 100 |  | 1
7288 | 145 | 5 | CC Chg | 00:00:00 | 85:24:26 | 0 | 1.3619 | 0 | 0 | 0 | 0 | 0 | 0 | 0 | 0 | 0 | 0 | 0 | 0 | 2025-12-08 05:37:41 | 0 | 0 | 0 | 0 | Close | 0 |  | 0
7289 | 145 | 5 | CC Chg | 00:05:00 | 85:29:26 | 917.7 | 1.6505 | 76.3 | 2.04 | 76.3 | 2.04 | 0 | 0 | 0.1219 | 3.26 | 0.1219 | 3.26 | 0 | 0 | 2025-12-08 05:42:41 | 1.5146 | 264.5286 | 7.0646 | 1798.94 | Close | 16.28273
7290 | 145 | 5 | CC Chg | 00:10:00 | 85:34:26 | 917.7 | 1.7038 | 152.8 | 4.08 | 152.8 | 4.08 | 0 | 0 | 0.2502 | 6.68 | 0.2502 | 6.68 | 0 | 0 | 2025-12-08 05:47:41 | 1.5635 | 1434.7249 | 38.3161 | 1856.81 | Close | 32.59274
7291 | 145 | 5 | CC Chg | 00:15:00 | 85:39:26 | 917.7 | 1.7547 | 229.3 | 6.12 | 229.3 | 6.12 | 0 | 0 | 0.3825 | 10.21 | 0.3825 | 10.21 | 0 | 0 | 2025-12-08 05:52:41 | 1.6102 | 1502.3674 | 40.1226 | 1912.28 | Close | 48.90268
7292 | 145 | 5 | CC Chg | 00:20:00 | 85:44:26 | 917.7 | 1.8033 | 305.8 | 8.17 | 305.8 | 8.17 | 0 | 0 | 0.5185 | 13.85 | 0.5185 | 13.85 | 0 | 0 | 2025-12-08 05:57:41 | 1.6548 | 1573.4742 | 42.0216 | 1965.24 | Close | 65.21269
7293 | 145 | 5 | CC Chg | 00:25:00 | 85:49:26 | 917.7 | 1.8511 | 382.2 | 10.21 | 382.2 | 10.21 | 0 | 0 | 0.6582 | 17.58 | 0.6582 | 17.58 | 0 | 0 | 2025-12-08 06:02:41 | 1.6987 | 1599.808 | 42.7249 | 2017.33 | Close | 81.5227
7294 | 145 | 5 | CC Chg | 00:30:00 | 85:54:26 | 917.7 | 1.8945 | 458.7 | 12.25 | 458.7 | 12.25 | 0 | 0 | 0.8015 | 21.4 | 0.8015 | 21.4 | 0 | 0 | 2025-12-08 06:07:41 | 1.7385 | 1761.8024 | 47.0512 | 2064.62 | Close | 97.83087
7295 | 145 | 5 | CC Chg | 00:30:39 | 85:55:06 | 917.7 | 1.9001 | 468.9 | 12.52 | 468.9 | 12.52 | 0 | 0 | 0.8208 | 21.92 | 0.8208 | 21.92 | 0 | 0 | 2025-12-08 06:08:21 | 1.7436 | 1816.0952 | 48.5011 | 2070.72 | Close | 100 |  | 1
7296 | 146 | 4 | CC DChg | 00:00:00 | 85:55:06 | -14022.2 | 1.6824 | 0 | 0 | 0 | 0 | 0 | 0 | 0 | 0 | 0 | 0 | 0 | 0 | 2025-12-08 06:08:21 | -23.5909 | 0 | 0 | 119.99 | Close | 0 |  | 0
7297 | 146 | 4 | CC DChg | 00:00:03 | 85:55:09 | -14025.3 | 1.6055 | 11.7 | 0.31 | 0 | 0 | 11.7 | 0.31 | 0.0191 | 0.51 | 0 | 0 | 0.0191 | 0.51 | 2025-12-08 06:08:24 | -22.5176 | -151.984 | -4.0589 | 114.49 | Close | 2.499964
7298 | 146 | 4 | CC DChg | 00:00:06 | 85:55:12 | -14025.3 | 1.5652 | 23.4 | 0.62 | 0 | 0 | 23.4 | 0.62 | 0.0376 | 1.01 | 0 | 0 | 0.0376 | 1.01 | 2025-12-08 06:08:27 | -21.9524 | -290.0184 | -7.7453 | 111.61 | Close | 4.999965
7299 | 146 | 4 | CC DChg | 00:00:09 | 85:55:15 | -14025.3 | 1.5352 | 35.1 | 0.94 | 0 | 0 | 35.1 | 0.94 | 0.0557 | 1.49 | 0 | 0 | 0.0557 | 1.49 | 2025-12-08 06:08:30 | -21.5316 | -389.5915 | -10.4045 | 109.47 | Close | 7.499967
7300 | 146 | 4 | CC DChg | 00:00:12 | 85:55:18 | -14025.3 | 1.5097 | 46.8 | 1.25 | 0 | 0 | 46.8 | 1.25 | 0.0735 | 1.96 | 0 | 0 | 0.0735 | 1.96 | 2025-12-08 06:08:33 | -21.174 | -458.3427 | -12.2406 | 107.66 | Close | 9.999967
7301 | 146 | 4 | CC DChg | 00:00:15 | 85:55:21 | -14025.3 | 1.4871 | 58.4 | 1.56 | 0 | 0 | 58.4 | 1.56 | 0.091 | 2.43 | 0 | 0 | 0.091 | 2.43 | 2025-12-08 06:08:36 | -20.857 | -517.1568 | -13.8113 | 106.05 | Close | 12.49997
7302 | 146 | 4 | CC DChg | 00:00:18 | 85:55:24 | -14025.3 | 1.4663 | 70.1 | 1.87 | 0 | 0 | 70.1 | 1.87 | 0.1083 | 2.89 | 0 | 0 | 0.1083 | 2.89 | 2025-12-08 06:08:39 | -20.5653 | -561.9105 | -15.0065 | 104.55 | Close | 14.99997
7303 | 146 | 4 | CC DChg | 00:00:21 | 85:55:27 | -14025.3 | 1.4468 | 81.8 | 2.18 | 0 | 0 | 81.8 | 2.18 | 0.1253 | 3.35 | 0 | 0 | 0.1253 | 3.35 | 2025-12-08 06:08:42 | -20.2918 | -599.3718 | -16.007 | 103.16 | Close | 17.49997
7304 | 146 | 4 | CC DChg | 00:00:24 | 85:55:30 | -14025.3 | 1.4291 | 93.5 | 2.5 | 0 | 0 | 93.5 | 2.5 | 0.1421 | 3.8 | 0 | 0 | 0.1421 | 3.8 | 2025-12-08 06:08:45 | -20.0435 | -660.3242 | -17.6348 | 101.9 | Close | 19.99997
7305 | 146 | 4 | CC DChg | 00:00:27 | 85:55:33 | -14025.3 | 1.4124 | 105.2 | 2.81 | 0 | 0 | 105.2 | 2.81 | 0.1587 | 4.24 | 0 | 0 | 0.1587 | 4.24 | 2025-12-08 06:08:48 | -19.8093 | -699.8643 | -18.6908 | 100.71 | Close | 22.49997
7306 | 146 | 4 | CC DChg | 00:00:30 | 85:55:36 | -14025.3 | 1.3966 | 116.9 | 3.12 | 0 | 0 | 116.9 | 3.12 | 0.1751 | 4.68 | 0 | 0 | 0.1751 | 4.68 | 2025-12-08 06:08:51 | -19.5877 | -739.7307 | -19.7554 | 99.58 | Close | 24.99997
7307 | 146 | 4 | CC DChg | 00:00:33 | 85:55:39 | -14025.3 | 1.382 | 128.6 | 3.43 | 0 | 0 | 128.6 | 3.43 | 0.1914 | 5.11 | 0 | 0 | 0.1914 | 5.11 | 2025-12-08 06:08:54 | -19.383 | -800.5304 | -21.3792 | 98.56 | Close | 27.49998
7308 | 146 | 4 | CC DChg | 00:00:36 | 85:55:42 | -14025.3 | 1.3681 | 140.3 | 3.75 | 0 | 0 | 140.3 | 3.75 | 0.2074 | 5.54 | 0 | 0 | 0.2074 | 5.54 | 2025-12-08 06:08:57 | -19.188 | -840.8449 | -22.4558 | 97.55 | Close | 29.99998
7309 | 146 | 4 | CC DChg | 00:00:39 | 85:55:45 | -14025.3 | 1.355 | 151.9 | 4.06 | 0 | 0 | 151.9 | 4.06 | 0.2233 | 5.96 | 0 | 0 | 0.2233 | 5.96 | 2025-12-08 06:09:00 | -19.0043 | -892.1934 | -23.8272 | 96.62 | Close | 32.49998
7310 | 146 | 4 | CC DChg | 00:00:42 | 85:55:48 | -14025.3 | 1.3423 | 163.6 | 4.37 | 0 | 0 | 163.6 | 4.37 | 0.2391 | 6.39 | 0 | 0 | 0.2391 | 6.39 | 2025-12-08 06:09:03 | -18.8261 | -920.2948 | -24.5776 | 95.71 | Close | 34.99998
7311 | 146 | 4 | CC DChg | 00:00:45 | 85:55:51 | -14025.3 | 1.3302 | 175.3 | 4.68 | 0 | 0 | 175.3 | 4.68 | 0.2547 | 6.8 | 0 | 0 | 0.2547 | 6.8 | 2025-12-08 06:09:06 | -18.6564 | -965.9293 | -25.7964 | 94.86 | Close | 37.49998
7312 | 146 | 4 | CC DChg | 00:00:48 | 85:55:54 | -14025.3 | 1.3185 | 187 | 4.99 | 0 | 0 | 187 | 4.99 | 0.2702 | 7.22 | 0 | 0 | 0.2702 | 7.22 | 2025-12-08 06:09:09 | -18.4923 | -998.9516 | -26.6783 | 94.02 | Close | 39.99998
7313 | 146 | 4 | CC DChg | 00:00:51 | 85:55:57 | -14025.3 | 1.3076 | 198.7 | 5.31 | 0 | 0 | 198.7 | 5.31 | 0.2855 | 7.63 | 0 | 0 | 0.2855 | 7.63 | 2025-12-08 06:09:12 | -18.3395 | -1072.2712 | -28.6364 | 93.23 | Close | 42.49998
7314 | 146 | 4 | CC DChg | 00:00:54 | 85:56:00 | -14025.3 | 1.2968 | 210.4 | 5.62 | 0 | 0 | 210.4 | 5.62 | 0.3008 | 8.03 | 0 | 0 | 0.3008 | 8.03 | 2025-12-08 06:09:15 | -18.188 | -1082.1975 | -28.9015 | 92.47 | Close | 44.99998
7315 | 146 | 4 | CC DChg | 00:00:57 | 85:56:03 | -14025.3 | 1.2865 | 222.1 | 5.93 | 0 | 0 | 222.1 | 5.93 | 0.3158 | 8.44 | 0 | 0 | 0.3158 | 8.44 | 2025-12-08 06:09:18 | -18.0435 | -1134.7335 | -30.3045 | 91.73 | Close | 47.49999
7316 | 146 | 4 | CC DChg | 00:01:00 | 85:56:06 | -14025.3 | 1.2766 | 233.8 | 6.24 | 0 | 0 | 233.8 | 6.24 | 0.3308 | 8.84 | 0 | 0 | 0.3308 | 8.84 | 2025-12-08 06:09:21 | -17.9047 | -1180.5791 | -31.5289 | 91.03 | Close | 49.99999
7317 | 146 | 4 | CC DChg | 00:01:03 | 85:56:09 | -14025.3 | 1.2673 | 245.4 | 6.55 | 0 | 0 | 245.4 | 6.55 | 0.3457 | 9.23 | 0 | 0 | 0.3457 | 9.23 | 2025-12-08 06:09:24 | -17.7743 | -1256.7455 | -33.563 | 90.38 | Close | 52.49999
7318 | 146 | 4 | CC DChg | 00:01:06 | 85:56:12 | -14025.3 | 1.2583 | 257.1 | 6.87 | 0 | 0 | 257.1 | 6.87 | 0.3604 | 9.63 | 0 | 0 | 0.3604 | 9.63 | 2025-12-08 06:09:27 | -17.648 | -1298.637 | -34.6817 | 89.74 | Close | 54.99998
7319 | 146 | 4 | CC DChg | 00:01:09 | 85:56:15 | -14025.3 | 1.2496 | 268.8 | 7.18 | 0 | 0 | 268.8 | 7.18 | 0.3751 | 10.02 | 0 | 0 | 0.3751 | 10.02 | 2025-12-08 06:09:30 | -17.526 | -1343.4202 | -35.8777 | 89.12 | Close | 57.49999
7320 | 146 | 4 | CC DChg | 00:01:12 | 85:56:18 | -14025.3 | 1.2413 | 280.5 | 7.49 | 0 | 0 | 280.5 | 7.49 | 0.3896 | 10.41 | 0 | 0 | 0.3896 | 10.41 | 2025-12-08 06:09:33 | -17.4096 | -1408.1606 | -37.6067 | 88.51 | Close | 59.99999
7321 | 146 | 4 | CC DChg | 00:01:15 | 85:56:21 | -14025.3 | 1.2332 | 292.2 | 7.8 | 0 | 0 | 292.2 | 7.8 | 0.4041 | 10.79 | 0 | 0 | 0.4041 | 10.79 | 2025-12-08 06:09:36 | -17.296 | -1442.9328 | -38.5353 | 87.93 | Close | 62.49999
7322 | 146 | 4 | CC DChg | 00:01:18 | 85:56:24 | -14025.3 | 1.2258 | 303.9 | 8.12 | 0 | 0 | 303.9 | 8.12 | 0.4185 | 11.18 | 0 | 0 | 0.4185 | 11.18 | 2025-12-08 06:09:39 | -17.1922 | -1579.4234 | -42.1805 | 87.41 | Close | 64.99999
7323 | 146 | 4 | CC DChg | 00:01:21 | 85:56:27 | -14025.3 | 1.2183 | 315.6 | 8.43 | 0 | 0 | 315.6 | 8.43 | 0.4328 | 11.56 | 0 | 0 | 0.4328 | 11.56 | 2025-12-08 06:09:42 | -17.087 | -1558.3644 | -41.6181 | 86.87 | Close | 67.49999
7324 | 146 | 4 | CC DChg | 00:01:24 | 85:56:30 | -14025.3 | 1.2115 | 327.3 | 8.74 | 0 | 0 | 327.3 | 8.74 | 0.447 | 11.94 | 0 | 0 | 0.447 | 11.94 | 2025-12-08 06:09:45 | -16.9916 | -1718.7876 | -45.9024 | 86.39 | Close | 69.99999
7325 | 146 | 4 | CC DChg | 00:01:27 | 85:56:33 | -14025.3 | 1.2047 | 338.9 | 9.05 | 0 | 0 | 338.9 | 9.05 | 0.4611 | 12.31 | 0 | 0 | 0.4611 | 12.31 | 2025-12-08 06:09:48 | -16.8963 | -1718.7843 | -45.9023 | 85.92 | Close | 72.49999
7326 | 146 | 4 | CC DChg | 00:01:30 | 85:56:36 | -14025.3 | 1.1982 | 350.6 | 9.36 | 0 | 0 | 350.6 | 9.36 | 0.4751 | 12.69 | 0 | 0 | 0.4751 | 12.69 | 2025-12-08 06:09:51 | -16.8051 | -1798.1162 | -48.021 | 85.45 | Close | 75
7327 | 146 | 4 | CC DChg | 00:01:33 | 85:56:39 | -14025.3 | 1.1923 | 362.3 | 9.68 | 0 | 0 | 362.3 | 9.68 | 0.4891 | 13.06 | 0 | 0 | 0.4891 | 13.06 | 2025-12-08 06:09:54 | -16.7224 | -1980.9718 | -52.9044 | 85.02 | Close | 77.5
7328 | 146 | 4 | CC DChg | 00:01:36 | 85:56:42 | -14025.3 | 1.1864 | 374 | 9.99 | 0 | 0 | 374 | 9.99 | 0.503 | 13.43 | 0 | 0 | 0.503 | 13.43 | 2025-12-08 06:09:57 | -16.6396 | -1980.9718 | -52.9044 | 84.6 | Close | 80
7329 | 146 | 4 | CC DChg | 00:01:39 | 85:56:45 | -14025.3 | 1.1802 | 385.7 | 10.3 | 0 | 0 | 385.7 | 10.3 | 0.5168 | 13.8 | 0 | 0 | 0.5168 | 13.8 | 2025-12-08 06:10:00 | -16.5526 | -1885.1183 | -50.3445 | 84.17 | Close | 82.5
7330 | 146 | 4 | CC DChg | 00:01:42 | 85:56:48 | -14025.3 | 1.1746 | 397.4 | 10.61 | 0 | 0 | 397.4 | 10.61 | 0.5306 | 14.17 | 0 | 0 | 0.5306 | 14.17 | 2025-12-08 06:10:03 | -16.4741 | -2087.1032 | -55.7387 | 83.76 | Close | 85
7331 | 146 | 4 | CC DChg | 00:01:45 | 85:56:51 | -14025.3 | 1.1697 | 409.1 | 10.92 | 0 | 0 | 409.1 | 10.92 | 0.5443 | 14.54 | 0 | 0 | 0.5443 | 14.54 | 2025-12-08 06:10:06 | -16.4054 | -2385.2426 | -63.7009 | 83.41 | Close | 87.49999
7332 | 146 | 4 | CC DChg | 00:01:48 | 85:56:54 | -14025.3 | 1.1647 | 420.8 | 11.24 | 0 | 0 | 420.8 | 11.24 | 0.5579 | 14.9 | 0 | 0 | 0.5579 | 14.9 | 2025-12-08 06:10:09 | -16.3353 | -2337.5556 | -62.4274 | 83.05 | Close | 90
7333 | 146 | 4 | CC DChg | 00:01:51 | 85:56:57 | -14025.3 | 1.1604 | 432.4 | 11.55 | 0 | 0 | 432.4 | 11.55 | 0.5715 | 15.26 | 0 | 0 | 0.5715 | 15.26 | 2025-12-08 06:10:12 | -16.2749 | -2718.0775 | -72.5897 | 82.74 | Close | 92.5
7334 | 146 | 4 | CC DChg | 00:01:54 | 85:57:00 | -14025.3 | 1.1563 | 444.1 | 11.86 | 0 | 0 | 444.1 | 11.86 | 0.585 | 15.62 | 0 | 0 | 0.585 | 15.62 | 2025-12-08 06:10:15 | -16.2174 | -2850.6775 | -76.1309 | 82.45 | Close | 95.00001
7335 | 146 | 4 | CC DChg | 00:01:57 | 85:57:03 | -14025.3 | 1.1526 | 455.8 | 12.17 | 0 | 0 | 455.8 | 12.17 | 0.5985 | 15.98 | 0 | 0 | 0.5985 | 15.98 | 2025-12-08 06:10:18 | -16.1655 | -3158.8468 | -84.361 | 82.19 | Close | 97.50001
7336 | 146 | 4 | CC DChg | 00:02:00 | 85:57:06 | -14025.3 | 1.1492 | 467.5 | 12.49 | 0 | 0 | 467.5 | 12.49 | 0.612 | 16.34 | 0 | 0 | 0.612 | 16.34 | 2025-12-08 06:10:21 | -16.1179 | -3437.5556 | -91.8043 | 81.94 | Close | 100 |  | 1
7337 | 146 | 5 | CC Chg | 00:00:00 | 85:57:06 | 0 | 1.3609 | 0 | 0 | 0 | 0 | 0 | 0 | 0 | 0 | 0 | 0 | 0 | 0 | 2025-12-08 06:10:21 | 0 | 0 | 0 | 0 | Close | 0 |  | 0
7338 | 146 | 5 | CC Chg | 00:05:00 | 86:02:06 | 917.7 | 1.6505 | 76.3 | 2.04 | 76.3 | 2.04 | 0 | 0 | 0.1219 | 3.26 | 0.1219 | 3.26 | 0 | 0 | 2025-12-08 06:15:21 | 1.5146 | 263.6173 | 7.0402 | 1798.73 | Close | 16.30655
7339 | 146 | 5 | CC Chg | 00:10:00 | 86:07:06 | 917.7 | 1.7038 | 152.8 | 4.08 | 152.8 | 4.08 | 0 | 0 | 0.2502 | 6.68 | 0.2502 | 6.68 | 0 | 0 | 2025-12-08 06:20:21 | 1.5635 | 1434.7247 | 38.3161 | 1856.81 | Close | 32.64029
7340 | 146 | 5 | CC Chg | 00:15:00 | 86:12:06 | 917.7 | 1.755 | 229.3 | 6.12 | 229.3 | 6.12 | 0 | 0 | 0.3825 | 10.21 | 0.3825 | 10.21 | 0 | 0 | 2025-12-08 06:25:21 | 1.6105 | 1493.548 | 39.8871 | 1912.82 | Close | 48.97377
7341 | 146 | 5 | CC Chg | 00:20:00 | 86:17:06 | 917.7 | 1.8036 | 305.8 | 8.17 | 305.8 | 8.17 | 0 | 0 | 0.5185 | 13.85 | 0.5185 | 13.85 | 0 | 0 | 2025-12-08 06:30:21 | 1.6551 | 1573.438 | 42.0207 | 1965.78 | Close | 65.30714
7342 | 146 | 5 | CC Chg | 00:25:00 | 86:22:06 | 917.7 | 1.8514 | 382.2 | 10.21 | 382.2 | 10.21 | 0 | 0 | 0.6583 | 17.58 | 0.6583 | 17.58 | 0 | 0 | 2025-12-08 06:35:21 | 1.6989 | 1599.8089 | 42.7249 | 2017.65 | Close | 81.64088
7343 | 146 | 5 | CC Chg | 00:30:00 | 86:27:06 | 917.7 | 1.8948 | 458.7 | 12.25 | 458.7 | 12.25 | 0 | 0 | 0.8016 | 21.41 | 0.8016 | 21.41 | 0 | 0 | 2025-12-08 06:40:21 | 1.7388 | 1762.001 | 47.0565 | 2064.95 | Close | 97.97462
7344 | 146 | 5 | CC Chg | 00:30:37 | 86:27:43 | 917.7 | 1.9001 | 468.2 | 12.5 | 468.2 | 12.5 | 0 | 0 | 0.8196 | 21.89 | 0.8196 | 21.89 | 0 | 0 | 2025-12-08 06:40:58 | 1.7436 | 1789.1237 | 47.7808 | 2070.72 | Close | 100 |  | 1
7345 | 147 | 4 | CC DChg | 00:00:00 | 86:27:43 | -14025.3 | 1.679 | 0 | 0 | 0 | 0 | 0 | 0 | 0 | 0 | 0 | 0 | 0 | 0 | 2025-12-08 06:40:59 | -23.5485 | 0 | 0 | 119.72 | Close | 0 |  | 0
7346 | 147 | 4 | CC DChg | 00:00:03 | 86:27:46 | -14025.3 | 1.6049 | 11.7 | 0.31 | 0 | 0 | 11.7 | 0.31 | 0.0191 | 0.51 | 0 | 0 | 0.0191 | 0.51 | 2025-12-08 06:41:01 | -22.5092 | -157.7293 | -4.2124 | 114.44 | Close | 2.499949
7347 | 147 | 4 | CC DChg | 00:00:06 | 86:27:49 | -14025.3 | 1.5646 | 23.4 | 0.62 | 0 | 0 | 23.4 | 0.62 | 0.0376 | 1 | 0 | 0 | 0.0376 | 1 | 2025-12-08 06:41:04 | -21.944 | -290.0184 | -7.7453 | 111.56 | Close | 4.999899
7348 | 147 | 4 | CC DChg | 00:00:09 | 86:27:52 | -14025.3 | 1.5345 | 35.1 | 0.94 | 0 | 0 | 35.1 | 0.94 | 0.0557 | 1.49 | 0 | 0 | 0.0557 | 1.49 | 2025-12-08 06:41:07 | -21.5218 | -388.2972 | -10.37 | 109.42 | Close | 7.499848
7349 | 147 | 4 | CC DChg | 00:00:12 | 86:27:55 | -14025.3 | 1.5088 | 46.8 | 1.25 | 0 | 0 | 46.8 | 1.25 | 0.0735 | 1.96 | 0 | 0 | 0.0735 | 1.96 | 2025-12-08 06:41:10 | -21.1614 | -454.7758 | -12.1454 | 107.58 | Close | 9.999797
7350 | 147 | 4 | CC DChg | 00:00:15 | 86:27:58 | -14025.3 | 1.4862 | 58.4 | 1.56 | 0 | 0 | 58.4 | 1.56 | 0.091 | 2.43 | 0 | 0 | 0.091 | 2.43 | 2025-12-08 06:41:13 | -20.8444 | -517.1568 | -13.8113 | 105.99 | Close | 12.49975
7351 | 147 | 4 | CC DChg | 00:00:18 | 86:28:01 | -14025.3 | 1.4654 | 70.1 | 1.87 | 0 | 0 | 70.1 | 1.87 | 0.1082 | 2.89 | 0 | 0 | 0.1082 | 2.89 | 2025-12-08 06:41:16 | -20.5527 | -561.9108 | -15.0065 | 104.49 | Close | 14.9997
7352 | 147 | 4 | CC DChg | 00:00:21 | 86:28:04 | -14025.3 | 1.4462 | 81.8 | 2.18 | 0 | 0 | 81.8 | 2.18 | 0.1253 | 3.35 | 0 | 0 | 0.1253 | 3.35 | 2025-12-08 06:41:19 | -20.2834 | -608.7364 | -16.2571 | 103.14 | Close | 17.49965
7353 | 147 | 4 | CC DChg | 00:00:24 | 86:28:07 | -14025.3 | 1.4282 | 93.5 | 2.5 | 0 | 0 | 93.5 | 2.5 | 0.142 | 3.79 | 0 | 0 | 0.142 | 3.79 | 2025-12-08 06:41:22 | -20.0309 | -649.3188 | -17.3409 | 101.84 | Close | 19.99959
7354 | 147 | 4 | CC DChg | 00:00:27 | 86:28:10 | -14025.3 | 1.4115 | 105.2 | 2.81 | 0 | 0 | 105.2 | 2.81 | 0.1586 | 4.24 | 0 | 0 | 0.1586 | 4.24 | 2025-12-08 06:41:25 | -19.7967 | -699.8656 | -18.6908 | 100.65 | Close | 22.49955
7355 | 147 | 4 | CC DChg | 00:00:30 | 86:28:13 | -14025.3 | 1.396 | 116.9 | 3.12 | 0 | 0 | 116.9 | 3.12 | 0.175 | 4.67 | 0 | 0 | 0.175 | 4.67 | 2025-12-08 06:41:28 | -19.5793 | -754.0803 | -20.1387 | 99.54 | Close | 24.9996
7356 | 147 | 4 | CC DChg | 00:00:33 | 86:28:16 | -14025.3 | 1.3811 | 128.6 | 3.43 | 0 | 0 | 128.6 | 3.43 | 0.1913 | 5.11 | 0 | 0 | 0.1913 | 5.11 | 2025-12-08 06:41:31 | -19.3703 | -784.4467 | -20.9496 | 98.49 | Close | 27.49966
7357 | 147 | 4 | CC DChg | 00:00:36 | 86:28:19 | -14025.3 | 1.3671 | 140.3 | 3.75 | 0 | 0 | 140.3 | 3.75 | 0.2073 | 5.54 | 0 | 0 | 0.2073 | 5.54 | 2025-12-08 06:41:34 | -19.174 | -834.9246 | -22.2977 | 97.48 | Close | 29.99987
7358 | 147 | 4 | CC DChg | 00:00:39 | 86:28:22 | -14025.3 | 1.3541 | 151.9 | 4.06 | 0 | 0 | 151.9 | 4.06 | 0.2232 | 5.96 | 0 | 0 | 0.2232 | 5.96 | 2025-12-08 06:41:37 | -18.9916 | -899.1376 | -24.0126 | 96.55 | Close | 32.50004
7359 | 147 | 4 | CC DChg | 00:00:42 | 86:28:25 | -14025.3 | 1.3411 | 163.6 | 4.37 | 0 | 0 | 163.6 | 4.37 | 0.239 | 6.38 | 0 | 0 | 0.239 | 6.38 | 2025-12-08 06:41:40 | -18.8093 | -899.1496 | -24.0129 | 95.64 | Close | 35.00025
7360 | 147 | 4 | CC DChg | 00:00:45 | 86:28:28 | -14025.3 | 1.3293 | 175.3 | 4.68 | 0 | 0 | 175.3 | 4.68 | 0.2546 | 6.8 | 0 | 0 | 0.2546 | 6.8 | 2025-12-08 06:41:43 | -18.6438 | -990.4868 | -26.4522 | 94.8 | Close | 37.5002
7361 | 147 | 4 | CC DChg | 00:00:48 | 86:28:31 | -14025.3 | 1.3175 | 187 | 4.99 | 0 | 0 | 187 | 4.99 | 0.27 | 7.21 | 0 | 0 | 0.27 | 7.21 | 2025-12-08 06:41:46 | -18.4783 | -990.5019 | -26.4526 | 93.96 | Close | 40.00019
7362 | 147 | 4 | CC DChg | 00:00:51 | 86:28:34 | -14025.3 | 1.3064 | 198.7 | 5.31 | 0 | 0 | 198.7 | 5.31 | 0.2854 | 7.62 | 0 | 0 | 0.2854 | 7.62 | 2025-12-08 06:41:49 | -18.3226 | -1053.009 | -28.1219 | 93.15 | Close | 42.50028
7363 | 147 | 4 | CC DChg | 00:00:54 | 86:28:37 | -14025.3 | 1.2955 | 210.4 | 5.62 | 0 | 0 | 210.4 | 5.62 | 0.3006 | 8.03 | 0 | 0 | 0.3006 | 8.03 | 2025-12-08 06:41:52 | -18.1698 | -1072.2712 | -28.6364 | 92.38 | Close | 45.00023
7364 | 147 | 4 | CC DChg | 00:00:57 | 86:28:40 | -14025.3 | 1.2853 | 222.1 | 5.93 | 0 | 0 | 222.1 | 5.93 | 0.3157 | 8.43 | 0 | 0 | 0.3157 | 8.43 | 2025-12-08 06:41:55 | -18.0267 | -1145.8758 | -30.6021 | 91.65 | Close | 47.50022
7365 | 147 | 4 | CC DChg | 00:01:00 | 86:28:43 | -14025.3 | 1.2757 | 233.8 | 6.24 | 0 | 0 | 233.8 | 6.24 | 0.3306 | 8.83 | 0 | 0 | 0.3306 | 8.83 | 2025-12-08 06:41:58 | -17.8921 | -1217.544 | -32.516 | 90.96 | Close | 50.00031
7366 | 147 | 4 | CC DChg | 00:01:03 | 86:28:46 | -14031.5 | 1.2661 | 245.4 | 6.56 | 0 | 0 | 245.4 | 6.56 | 0.3455 | 9.23 | 0 | 0 | 0.3455 | 9.23 | 2025-12-08 06:42:01 | -17.7653 | -1217.5278 | -32.5156 | 90.24 | Close | 52.50038
7367 | 147 | 4 | CC DChg | 00:01:06 | 86:28:49 | -14025.3 | 1.2571 | 257.1 | 6.87 | 0 | 0 | 257.1 | 6.87 | 0.3602 | 9.62 | 0 | 0 | 0.3602 | 9.62 | 2025-12-08 06:42:04 | -17.6312 | -1298.6346 | -34.6817 | 89.64 | Close | 55.00032
7368 | 147 | 4 | CC DChg | 00:01:09 | 86:28:52 | -14025.3 | 1.2484 | 268.8 | 7.18 | 0 | 0 | 268.8 | 7.18 | 0.3748 | 10.01 | 0 | 0 | 0.3748 | 10.01 | 2025-12-08 06:42:07 | -17.5092 | -1343.4227 | -35.8778 | 89.03 | Close | 57.50027
7369 | 147 | 4 | CC DChg | 00:01:12 | 86:28:55 | -14025.3 | 1.2403 | 280.5 | 7.49 | 0 | 0 | 280.5 | 7.49 | 0.3894 | 10.4 | 0 | 0 | 0.3894 | 10.4 | 2025-12-08 06:42:10 | -17.3956 | -1442.9273 | -38.5352 | 88.43 | Close | 60.00022
7370 | 147 | 4 | CC DChg | 00:01:15 | 86:28:58 | -14025.3 | 1.2323 | 292.2 | 7.8 | 0 | 0 | 292.2 | 7.8 | 0.4038 | 10.78 | 0 | 0 | 0.4038 | 10.78 | 2025-12-08 06:42:13 | -17.2834 | -1460.9694 | -39.017 | 87.88 | Close | 62.50017
7371 | 147 | 4 | CC DChg | 00:01:18 | 86:29:01 | -14025.3 | 1.2245 | 303.9 | 8.12 | 0 | 0 | 303.9 | 8.12 | 0.4182 | 11.17 | 0 | 0 | 0.4182 | 11.17 | 2025-12-08 06:42:16 | -17.174 | -1498.5584 | -40.0209 | 87.31 | Close | 65.00034
7372 | 147 | 4 | CC DChg | 00:01:21 | 86:29:04 | -14025.3 | 1.2174 | 315.6 | 8.43 | 0 | 0 | 315.6 | 8.43 | 0.4325 | 11.55 | 0 | 0 | 0.4325 | 11.55 | 2025-12-08 06:42:19 | -17.0744 | -1646.1628 | -43.9629 | 86.81 | Close | 67.50029
7373 | 147 | 4 | CC DChg | 00:01:24 | 86:29:07 | -14025.3 | 1.2103 | 327.3 | 8.74 | 0 | 0 | 327.3 | 8.74 | 0.4466 | 11.93 | 0 | 0 | 0.4466 | 11.93 | 2025-12-08 06:42:22 | -16.9748 | -1646.1596 | -43.9628 | 86.32 | Close | 70.00024
7374 | 147 | 4 | CC DChg | 00:01:27 | 86:29:10 | -14025.3 | 1.2038 | 339 | 9.05 | 0 | 0 | 339 | 9.05 | 0.4607 | 12.3 | 0 | 0 | 0.4607 | 12.3 | 2025-12-08 06:42:25 | -16.8836 | -1798.1162 | -48.021 | 85.84 | Close | 72.50019
7375 | 147 | 4 | CC DChg | 00:01:30 | 86:29:13 | -14025.3 | 1.1972 | 350.6 | 9.36 | 0 | 0 | 350.6 | 9.36 | 0.4748 | 12.68 | 0 | 0 | 0.4748 | 12.68 | 2025-12-08 06:42:28 | -16.7911 | -1770.8687 | -47.2933 | 85.37 | Close | 75.00014
7376 | 147 | 4 | CC DChg | 00:01:33 | 86:29:16 | -14025.3 | 1.191 | 362.3 | 9.68 | 0 | 0 | 362.3 | 9.68 | 0.4887 | 13.05 | 0 | 0 | 0.4887 | 13.05 | 2025-12-08 06:42:31 | -16.7041 | -1885.233 | -50.3475 | 84.93 | Close | 77.50024
7377 | 147 | 4 | CC DChg | 00:01:36 | 86:29:19 | -14025.3 | 1.1855 | 374 | 9.99 | 0 | 0 | 374 | 9.99 | 0.5026 | 13.42 | 0 | 0 | 0.5026 | 13.42 | 2025-12-08 06:42:34 | -16.627 | -2125.1717 | -56.7554 | 84.53 | Close | 80.00033
7378 | 147 | 4 | CC DChg | 00:01:39 | 86:29:22 | -14025.3 | 1.1793 | 385.7 | 10.3 | 0 | 0 | 385.7 | 10.3 | 0.5164 | 13.79 | 0 | 0 | 0.5164 | 13.79 | 2025-12-08 06:42:37 | -16.54 | -1885.1183 | -50.3445 | 84.11 | Close | 82.50028
7379 | 147 | 4 | CC DChg | 00:01:42 | 86:29:25 | -14025.3 | 1.1737 | 397.4 | 10.61 | 0 | 0 | 397.4 | 10.61 | 0.5302 | 14.16 | 0 | 0 | 0.5302 | 14.16 | 2025-12-08 06:42:40 | -16.4615 | -2087.0952 | -55.7385 | 83.69 | Close | 85.00023
7380 | 147 | 4 | CC DChg | 00:01:45 | 86:29:28 | -14025.3 | 1.1687 | 409.1 | 10.93 | 0 | 0 | 409.1 | 10.93 | 0.5439 | 14.52 | 0 | 0 | 0.5439 | 14.52 | 2025-12-08 06:42:43 | -16.3914 | -2337.6178 | -62.429 | 83.34 | Close | 87.50025
7381 | 147 | 4 | CC DChg | 00:01:48 | 86:29:31 | -14025.3 | 1.1638 | 420.8 | 11.24 | 0 | 0 | 420.8 | 11.24 | 0.5575 | 14.89 | 0 | 0 | 0.5575 | 14.89 | 2025-12-08 06:42:46 | -16.3226 | -2385.2517 | -63.7012 | 82.99 | Close | 90.0002
7382 | 147 | 4 | CC DChg | 00:01:51 | 86:29:34 | -14025.3 | 1.1597 | 432.5 | 11.55 | 0 | 0 | 432.5 | 11.55 | 0.5711 | 15.25 | 0 | 0 | 0.5711 | 15.25 | 2025-12-08 06:42:49 | -16.2651 | -2850.6667 | -76.1307 | 82.69 | Close | 92.50015
7383 | 147 | 4 | CC DChg | 00:01:54 | 86:29:37 | -14025.3 | 1.1557 | 444.1 | 11.86 | 0 | 0 | 444.1 | 11.86 | 0.5846 | 15.61 | 0 | 0 | 0.5846 | 15.61 | 2025-12-08 06:42:52 | -16.209 | -2921.9444 | -78.0342 | 82.42 | Close | 95.00011
7384 | 147 | 4 | CC DChg | 00:01:57 | 86:29:40 | -14025.3 | 1.1523 | 455.8 | 12.17 | 0 | 0 | 455.8 | 12.17 | 0.5981 | 15.97 | 0 | 0 | 0.5981 | 15.97 | 2025-12-08 06:42:55 | -16.1613 | -3437.5556 | -91.8043 | 82.17 | Close | 97.50004
7385 | 147 | 4 | CC DChg | 00:02:00 | 86:29:43 | -14025.3 | 1.1486 | 467.5 | 12.49 | 0 | 0 | 467.5 | 12.49 | 0.6115 | 16.33 | 0 | 0 | 0.6115 | 16.33 | 2025-12-08 06:42:58 | -16.1094 | -3158.8589 | -84.3613 | 81.92 | Close | 100 |  | 1
7386 | 147 | 5 | CC Chg | 00:00:00 | 86:29:43 | 0 | 1.3588 | 0 | 0 | 0 | 0 | 0 | 0 | 0 | 0 | 0 | 0 | 0 | 0 | 2025-12-08 06:42:59 | 0 | 0 | 0 | 0 | Close | 0 |  | 0
7387 | 147 | 5 | CC Chg | 00:05:00 | 86:34:43 | 917.7 | 1.6505 | 76.3 | 2.04 | 76.3 | 2.04 | 0 | 0 | 0.1219 | 3.26 | 0.1219 | 3.26 | 0 | 0 | 2025-12-08 06:47:58 | 1.5146 | 261.7274 | 6.9898 | 1798.94 | Close | 16.29977
7388 | 147 | 5 | CC Chg | 00:10:00 | 86:39:43 | 917.7 | 1.7038 | 152.8 | 4.08 | 152.8 | 4.08 | 0 | 0 | 0.2502 | 6.68 | 0.2502 | 6.68 | 0 | 0 | 2025-12-08 06:52:58 | 1.5635 | 1434.7249 | 38.3161 | 1856.81 | Close | 32.62621
7389 | 147 | 5 | CC Chg | 00:15:00 | 86:44:43 | 917.7 | 1.7547 | 229.3 | 6.12 | 229.3 | 6.12 | 0 | 0 | 0.3825 | 10.21 | 0.3825 | 10.21 | 0 | 0 | 2025-12-08 06:57:58 | 1.6102 | 1502.3744 | 40.1228 | 1912.28 | Close | 48.95266
7390 | 147 | 5 | CC Chg | 00:20:00 | 86:49:43 | 917.7 | 1.8033 | 305.8 | 8.17 | 305.8 | 8.17 | 0 | 0 | 0.5185 | 13.85 | 0.5185 | 13.85 | 0 | 0 | 2025-12-08 07:02:58 | 1.6548 | 1573.4737 | 42.0216 | 1965.46 | Close | 65.2791
7391 | 147 | 5 | CC Chg | 00:25:00 | 86:54:43 | 917.7 | 1.8514 | 382.2 | 10.21 | 382.2 | 10.21 | 0 | 0 | 0.6583 | 17.58 | 0.6583 | 17.58 | 0 | 0 | 2025-12-08 07:07:58 | 1.6989 | 1589.8304 | 42.4584 | 2017.87 | Close | 81.60555
7392 | 147 | 5 | CC Chg | 00:30:00 | 86:59:43 | 917.7 | 1.8948 | 458.7 | 12.25 | 458.7 | 12.25 | 0 | 0 | 0.8015 | 21.41 | 0.8015 | 21.41 | 0 | 0 | 2025-12-08 07:12:58 | 1.7388 | 1762.001 | 47.0565 | 2064.95 | Close | 97.93199
7393 | 147 | 5 | CC Chg | 00:30:38 | 87:00:21 | 917.7 | 1.9001 | 468.4 | 12.51 | 468.4 | 12.51 | 0 | 0 | 0.8199 | 21.9 | 0.8199 | 21.9 | 0 | 0 | 2025-12-08 07:13:36 | 1.7436 | 1827.5975 | 48.8083 | 2070.72 | Close | 100 |  | 1
7394 | 148 | 4 | CC DChg | 00:00:00 | 87:00:21 | -14022.2 | 1.6877 | 0 | 0 | 0 | 0 | 0 | 0 | 0 | 0 | 0 | 0 | 0 | 0 | 2025-12-08 07:13:37 | -23.6653 | 0 | 0 | 120.38 | Close | 0 |  | 0
7395 | 148 | 4 | CC DChg | 00:00:03 | 87:00:24 | -14025.3 | 1.6052 | 11.7 | 0.31 | 0 | 0 | 11.7 | 0.31 | 0.0191 | 0.51 | 0 | 0 | 0.0191 | 0.51 | 2025-12-08 07:13:39 | -22.5134 | -141.6665 | -3.7834 | 114.46 | Close | 2.49994
7396 | 148 | 4 | CC DChg | 00:00:06 | 87:00:27 | -14025.3 | 1.5649 | 23.4 | 0.62 | 0 | 0 | 23.4 | 0.62 | 0.0376 | 1.01 | 0 | 0 | 0.0376 | 1.01 | 2025-12-08 07:13:42 | -21.9482 | -290.0185 | -7.7453 | 111.6 | Close | 4.999937
7397 | 148 | 4 | CC DChg | 00:00:09 | 87:00:30 | -14025.3 | 1.5345 | 35.1 | 0.94 | 0 | 0 | 35.1 | 0.94 | 0.0557 | 1.49 | 0 | 0 | 0.0557 | 1.49 | 2025-12-08 07:13:45 | -21.5218 | -384.4652 | -10.2676 | 109.42 | Close | 7.499932
7398 | 148 | 4 | CC DChg | 00:00:12 | 87:00:33 | -14025.3 | 1.5091 | 46.8 | 1.25 | 0 | 0 | 46.8 | 1.25 | 0.0735 | 1.96 | 0 | 0 | 0.0735 | 1.96 | 2025-12-08 07:13:48 | -21.1656 | -460.1471 | -12.2888 | 107.61 | Close | 9.999927
7399 | 148 | 4 | CC DChg | 00:00:15 | 87:00:36 | -14025.3 | 1.4865 | 58.4 | 1.56 | 0 | 0 | 58.4 | 1.56 | 0.091 | 2.43 | 0 | 0 | 0.091 | 2.43 | 2025-12-08 07:13:51 | -20.8486 | -517.1571 | -13.8113 | 105.99 | Close | 12.49992
7400 | 148 | 4 | CC DChg | 00:00:18 | 87:00:39 | -14025.3 | 1.4654 | 70.1 | 1.87 | 0 | 0 | 70.1 | 1.87 | 0.1083 | 2.89 | 0 | 0 | 0.1083 | 2.89 | 2025-12-08 07:13:54 | -20.5527 | -553.921 | -14.7932 | 104.49 | Close | 14.99992
7401 | 148 | 4 | CC DChg | 00:00:21 | 87:00:42 | -14025.3 | 1.4459 | 81.8 | 2.18 | 0 | 0 | 81.8 | 2.18 | 0.1253 | 3.35 | 0 | 0 | 0.1253 | 3.35 | 2025-12-08 07:13:57 | -20.2792 | -599.3718 | -16.007 | 103.1 | Close | 17.49992
7402 | 148 | 4 | CC DChg | 00:00:24 | 87:00:45 | -14025.3 | 1.4282 | 93.5 | 2.5 | 0 | 0 | 93.5 | 2.5 | 0.1421 | 3.79 | 0 | 0 | 0.1421 | 3.79 | 2025-12-08 07:14:00 | -20.0309 | -660.3249 | -17.6348 | 101.84 | Close | 19.99991
7403 | 148 | 4 | CC DChg | 00:00:27 | 87:00:48 | -14025.3 | 1.4115 | 105.2 | 2.81 | 0 | 0 | 105.2 | 2.81 | 0.1586 | 4.24 | 0 | 0 | 0.1586 | 4.24 | 2025-12-08 07:14:03 | -19.7967 | -699.8643 | -18.6908 | 100.64 | Close | 22.49991
7404 | 148 | 4 | CC DChg | 00:00:30 | 87:00:51 | -14025.3 | 1.3957 | 116.9 | 3.12 | 0 | 0 | 116.9 | 3.12 | 0.175 | 4.67 | 0 | 0 | 0.175 | 4.67 | 2025-12-08 07:14:06 | -19.5751 | -739.7307 | -19.7554 | 99.53 | Close | 24.9999
7405 | 148 | 4 | CC DChg | 00:00:33 | 87:00:54 | -14025.3 | 1.3811 | 128.6 | 3.43 | 0 | 0 | 128.6 | 3.43 | 0.1913 | 5.11 | 0 | 0 | 0.1913 | 5.11 | 2025-12-08 07:14:09 | -19.3703 | -800.5304 | -21.3792 | 98.48 | Close | 27.4999
7406 | 148 | 4 | CC DChg | 00:00:36 | 87:00:57 | -14025.3 | 1.3671 | 140.3 | 3.75 | 0 | 0 | 140.3 | 3.75 | 0.2073 | 5.54 | 0 | 0 | 0.2073 | 5.54 | 2025-12-08 07:14:12 | -19.174 | -834.8381 | -22.2954 | 97.48 | Close | 29.99989
7407 | 148 | 4 | CC DChg | 00:00:39 | 87:01:00 | -14025.3 | 1.3541 | 151.9 | 4.06 | 0 | 0 | 151.9 | 4.06 | 0.2232 | 5.96 | 0 | 0 | 0.2232 | 5.96 | 2025-12-08 07:14:15 | -18.9916 | -899.0581 | -24.0105 | 96.55 | Close | 32.49989
7408 | 148 | 4 | CC DChg | 00:00:42 | 87:01:03 | -14025.3 | 1.3414 | 163.6 | 4.37 | 0 | 0 | 163.6 | 4.37 | 0.239 | 6.38 | 0 | 0 | 0.239 | 6.38 | 2025-12-08 07:14:18 | -18.8135 | -920.2931 | -24.5776 | 95.65 | Close | 34.99988
7409 | 148 | 4 | CC DChg | 00:00:45 | 87:01:06 | -14025.3 | 1.3293 | 175.3 | 4.68 | 0 | 0 | 175.3 | 4.68 | 0.2546 | 6.8 | 0 | 0 | 0.2546 | 6.8 | 2025-12-08 07:14:21 | -18.6438 | -965.9293 | -25.7964 | 94.8 | Close | 37.49988
7410 | 148 | 4 | CC DChg | 00:00:48 | 87:01:09 | -14025.3 | 1.3175 | 187 | 4.99 | 0 | 0 | 187 | 4.99 | 0.27 | 7.21 | 0 | 0 | 0.27 | 7.21 | 2025-12-08 07:14:24 | -18.4783 | -990.4859 | -26.4522 | 93.96 | Close | 39.99987
7411 | 148 | 4 | CC DChg | 00:00:51 | 87:01:12 | -14025.3 | 1.3067 | 198.7 | 5.31 | 0 | 0 | 198.7 | 5.31 | 0.2854 | 7.62 | 0 | 0 | 0.2854 | 7.62 | 2025-12-08 07:14:27 | -18.3268 | -1082.1996 | -28.9015 | 93.19 | Close | 42.49987
7412 | 148 | 4 | CC DChg | 00:00:54 | 87:01:15 | -14025.3 | 1.2955 | 210.4 | 5.62 | 0 | 0 | 210.4 | 5.62 | 0.3006 | 8.03 | 0 | 0 | 0.3006 | 8.03 | 2025-12-08 07:14:30 | -18.1698 | -1043.5476 | -27.8693 | 92.39 | Close | 44.99987
7413 | 148 | 4 | CC DChg | 00:00:57 | 87:01:18 | -14025.3 | 1.2856 | 222.1 | 5.93 | 0 | 0 | 222.1 | 5.93 | 0.3157 | 8.43 | 0 | 0 | 0.3157 | 8.43 | 2025-12-08 07:14:33 | -18.0309 | -1180.5814 | -31.5289 | 91.67 | Close | 47.49986
7414 | 148 | 4 | CC DChg | 00:01:00 | 87:01:21 | -14025.3 | 1.2757 | 233.8 | 6.24 | 0 | 0 | 233.8 | 6.24 | 0.3306 | 8.83 | 0 | 0 | 0.3306 | 8.83 | 2025-12-08 07:14:36 | -17.8921 | -1180.5814 | -31.5289 | 90.96 | Close | 49.99986
7415 | 148 | 4 | CC DChg | 00:01:03 | 87:01:24 | -14025.3 | 1.2664 | 245.4 | 6.55 | 0 | 0 | 245.4 | 6.55 | 0.3455 | 9.23 | 0 | 0 | 0.3455 | 9.23 | 2025-12-08 07:14:39 | -17.7616 | -1256.7455 | -33.563 | 90.32 | Close | 52.49986
7416 | 148 | 4 | CC DChg | 00:01:06 | 87:01:27 | -14025.3 | 1.2574 | 257.1 | 6.87 | 0 | 0 | 257.1 | 6.87 | 0.3602 | 9.62 | 0 | 0 | 0.3602 | 9.62 | 2025-12-08 07:14:42 | -17.6354 | -1298.6346 | -34.6817 | 89.66 | Close | 54.99985
7417 | 148 | 4 | CC DChg | 00:01:09 | 87:01:30 | -14025.3 | 1.2487 | 268.8 | 7.18 | 0 | 0 | 268.8 | 7.18 | 0.3749 | 10.01 | 0 | 0 | 0.3749 | 10.01 | 2025-12-08 07:14:45 | -17.5134 | -1343.4227 | -35.8778 | 89.05 | Close | 57.49985
7418 | 148 | 4 | CC DChg | 00:01:12 | 87:01:33 | -14025.3 | 1.2406 | 280.5 | 7.49 | 0 | 0 | 280.5 | 7.49 | 0.3894 | 10.4 | 0 | 0 | 0.3894 | 10.4 | 2025-12-08 07:14:48 | -17.3998 | -1442.9931 | -38.537 | 88.48 | Close | 59.99995
7419 | 148 | 4 | CC DChg | 00:01:15 | 87:01:36 | -14025.3 | 1.2326 | 292.2 | 7.8 | 0 | 0 | 292.2 | 7.8 | 0.4039 | 10.79 | 0 | 0 | 0.4039 | 10.79 | 2025-12-08 07:14:51 | -17.2876 | -1460.9694 | -39.017 | 87.91 | Close | 62.49995
7420 | 148 | 4 | CC DChg | 00:01:18 | 87:01:39 | -14025.3 | 1.2251 | 303.9 | 8.12 | 0 | 0 | 303.9 | 8.12 | 0.4182 | 11.17 | 0 | 0 | 0.4182 | 11.17 | 2025-12-08 07:14:54 | -17.1824 | -1558.3644 | -41.6181 | 87.36 | Close | 64.99994
7421 | 148 | 4 | CC DChg | 00:01:21 | 87:01:42 | -14025.3 | 1.2177 | 315.6 | 8.43 | 0 | 0 | 315.6 | 8.43 | 0.4325 | 11.55 | 0 | 0 | 0.4325 | 11.55 | 2025-12-08 07:14:57 | -17.0786 | -1579.4264 | -42.1806 | 86.84 | Close | 67.49994
7422 | 148 | 4 | CC DChg | 00:01:24 | 87:01:45 | -14025.3 | 1.2109 | 327.3 | 8.74 | 0 | 0 | 327.3 | 8.74 | 0.4467 | 11.93 | 0 | 0 | 0.4467 | 11.93 | 2025-12-08 07:15:00 | -16.9832 | -1718.7843 | -45.9023 | 86.34 | Close | 69.99994
7423 | 148 | 4 | CC DChg | 00:01:27 | 87:01:48 | -14025.3 | 1.2041 | 338.9 | 9.05 | 0 | 0 | 338.9 | 9.05 | 0.4608 | 12.31 | 0 | 0 | 0.4608 | 12.31 | 2025-12-08 07:15:03 | -16.8879 | -1718.8627 | -45.9044 | 85.86 | Close | 72.50004
7424 | 148 | 4 | CC DChg | 00:01:30 | 87:01:51 | -14025.3 | 1.1976 | 350.6 | 9.36 | 0 | 0 | 350.6 | 9.36 | 0.4748 | 12.68 | 0 | 0 | 0.4748 | 12.68 | 2025-12-08 07:15:06 | -16.7967 | -1798.1094 | -48.0208 | 85.4 | Close | 75.00003
7425 | 148 | 4 | CC DChg | 00:01:33 | 87:01:54 | -14025.3 | 1.1914 | 362.3 | 9.68 | 0 | 0 | 362.3 | 9.68 | 0.4888 | 13.05 | 0 | 0 | 0.4888 | 13.05 | 2025-12-08 07:15:09 | -16.7097 | -1885.1254 | -50.3447 | 84.95 | Close | 77.50004
7426 | 148 | 4 | CC DChg | 00:01:36 | 87:01:57 | -14025.3 | 1.1858 | 374 | 9.99 | 0 | 0 | 374 | 9.99 | 0.5027 | 13.43 | 0 | 0 | 0.5027 | 13.43 | 2025-12-08 07:15:12 | -16.6312 | -2087.0873 | -55.7383 | 84.57 | Close | 80.00002
7427 | 148 | 4 | CC DChg | 00:01:39 | 87:02:00 | -14025.3 | 1.1796 | 385.7 | 10.3 | 0 | 0 | 385.7 | 10.3 | 0.5165 | 13.79 | 0 | 0 | 0.5165 | 13.79 | 2025-12-08 07:15:15 | -16.5442 | -1885.1254 | -50.3447 | 84.11 | Close | 82.50002
7428 | 148 | 4 | CC DChg | 00:01:42 | 87:02:03 | -14025.3 | 1.174 | 397.4 | 10.61 | 0 | 0 | 397.4 | 10.61 | 0.5303 | 14.16 | 0 | 0 | 0.5303 | 14.16 | 2025-12-08 07:15:18 | -16.4657 | -2087.1032 | -55.7387 | 83.71 | Close | 85.00003
7429 | 148 | 4 | CC DChg | 00:01:45 | 87:02:06 | -14025.3 | 1.169 | 409.1 | 10.92 | 0 | 0 | 409.1 | 10.92 | 0.544 | 14.53 | 0 | 0 | 0.544 | 14.53 | 2025-12-08 07:15:21 | -16.3956 | -2337.5467 | -62.4271 | 83.36 | Close | 87.50002
7430 | 148 | 4 | CC DChg | 00:01:48 | 87:02:09 | -14025.3 | 1.1641 | 420.8 | 11.24 | 0 | 0 | 420.8 | 11.24 | 0.5576 | 14.89 | 0 | 0 | 0.5576 | 14.89 | 2025-12-08 07:15:24 | -16.3268 | -2385.2517 | -63.7012 | 83.01 | Close | 90.00002
7431 | 148 | 4 | CC DChg | 00:01:51 | 87:02:12 | -14025.3 | 1.16 | 432.4 | 11.55 | 0 | 0 | 432.4 | 11.55 | 0.5712 | 15.25 | 0 | 0 | 0.5712 | 15.25 | 2025-12-08 07:15:27 | -16.2693 | -2850.6558 | -76.1304 | 82.73 | Close | 92.5
7432 | 148 | 4 | CC DChg | 00:01:54 | 87:02:15 | -14025.3 | 1.1557 | 444.1 | 11.86 | 0 | 0 | 444.1 | 11.86 | 0.5847 | 15.62 | 0 | 0 | 0.5847 | 15.62 | 2025-12-08 07:15:30 | -16.209 | -2718.0982 | -72.5902 | 82.41 | Close | 95.00001
7433 | 148 | 4 | CC DChg | 00:01:57 | 87:02:18 | -14025.3 | 1.1523 | 455.8 | 12.17 | 0 | 0 | 455.8 | 12.17 | 0.5982 | 15.98 | 0 | 0 | 0.5982 | 15.98 | 2025-12-08 07:15:33 | -16.1613 | -3437.5556 | -91.8043 | 82.17 | Close | 97.5
7434 | 148 | 4 | CC DChg | 00:02:00 | 87:02:21 | -14025.3 | 1.1489 | 467.5 | 12.49 | 0 | 0 | 467.5 | 12.49 | 0.6116 | 16.33 | 0 | 0 | 0.6116 | 16.33 | 2025-12-08 07:15:36 | -16.1137 | -3437.5817 | -91.805 | 81.92 | Close | 100 |  | 1
7435 | 148 | 5 | CC Chg | 00:00:00 | 87:02:21 | 0 | 1.3609 | 0 | 0 | 0 | 0 | 0 | 0 | 0 | 0 | 0 | 0 | 0 | 0 | 2025-12-08 07:15:37 | 0 | 0 | 0 | 0 | Close | 0 |  | 0
7436 | 148 | 5 | CC Chg | 00:05:00 | 87:07:21 | 917.7 | 1.6505 | 76.3 | 2.04 | 76.3 | 2.04 | 0 | 0 | 0.1219 | 3.26 | 0.1219 | 3.26 | 0 | 0 | 2025-12-08 07:20:36 | 1.5146 | 263.614 | 7.0401 | 1798.73 | Close | 16.30547
7437 | 148 | 5 | CC Chg | 00:10:00 | 87:12:21 | 917.7 | 1.7038 | 152.8 | 4.08 | 152.8 | 4.08 | 0 | 0 | 0.2502 | 6.68 | 0.2502 | 6.68 | 0 | 0 | 2025-12-08 07:25:36 | 1.5635 | 1434.725 | 38.3161 | 1856.81 | Close | 32.63833
7438 | 148 | 5 | CC Chg | 00:15:00 | 87:17:21 | 917.7 | 1.7547 | 229.3 | 6.12 | 229.3 | 6.12 | 0 | 0 | 0.3825 | 10.21 | 0.3825 | 10.21 | 0 | 0 | 2025-12-08 07:30:36 | 1.6102 | 1502.3263 | 40.1215 | 1912.49 | Close | 48.97067
7439 | 148 | 5 | CC Chg | 00:20:00 | 87:22:21 | 917.7 | 1.8036 | 305.7 | 8.17 | 305.7 | 8.17 | 0 | 0 | 0.5185 | 13.85 | 0.5185 | 13.85 | 0 | 0 | 2025-12-08 07:35:36 | 1.6551 | 1563.5992 | 41.7579 | 1965.56 | Close | 65.30121
7440 | 148 | 5 | CC Chg | 00:25:00 | 87:27:21 | 917.7 | 1.8514 | 382.2 | 10.21 | 382.2 | 10.21 | 0 | 0 | 0.6582 | 17.58 | 0.6582 | 17.58 | 0 | 0 | 2025-12-08 07:40:36 | 1.6989 | 1599.5063 | 42.7168 | 2017.65 | Close | 81.63098
7441 | 148 | 5 | CC Chg | 00:30:00 | 87:32:21 | 917.7 | 1.8948 | 458.7 | 12.25 | 458.7 | 12.25 | 0 | 0 | 0.8015 | 21.41 | 0.8015 | 21.41 | 0 | 0 | 2025-12-08 07:45:36 | 1.7388 | 1762 | 47.0564 | 2064.95 | Close | 97.96383
7442 | 148 | 5 | CC Chg | 00:30:37 | 87:32:59 | 917.7 | 1.9001 | 468.2 | 12.5 | 468.2 | 12.5 | 0 | 0 | 0.8196 | 21.89 | 0.8196 | 21.89 | 0 | 0 | 2025-12-08 07:46:14 | 1.7436 | 1798.7505 | 48.0379 | 2070.72 | Close | 100 |  | 1
7443 | 149 | 4 | CC DChg | 00:00:00 | 87:32:59 | -14031.5 | 1.6762 | 0 | 0 | 0 | 0 | 0 | 0 | 0 | 0 | 0 | 0 | 0 | 0 | 2025-12-08 07:46:14 | -23.5196 | 0 | 0 | 119.47 | Close | 0 |  | 0
7444 | 149 | 4 | CC DChg | 00:00:03 | 87:33:02 | -14025.3 | 1.6046 | 11.7 | 0.31 | 0 | 0 | 11.7 | 0.31 | 0.0191 | 0.51 | 0 | 0 | 0.0191 | 0.51 | 2025-12-08 07:46:17 | -22.505 | -163.239 | -4.3595 | 114.41 | Close | 2.500017
7445 | 149 | 4 | CC DChg | 00:00:06 | 87:33:05 | -14025.3 | 1.5643 | 23.4 | 0.62 | 0 | 0 | 23.4 | 0.62 | 0.0376 | 1 | 0 | 0 | 0.0376 | 1 | 2025-12-08 07:46:20 | -21.9398 | -290.0185 | -7.7453 | 111.54 | Close | 4.999999
7446 | 149 | 4 | CC DChg | 00:00:09 | 87:33:08 | -14025.3 | 1.5342 | 35.1 | 0.94 | 0 | 0 | 35.1 | 0.94 | 0.0557 | 1.49 | 0 | 0 | 0.0557 | 1.49 | 2025-12-08 07:46:23 | -21.5176 | -388.297 | -10.37 | 109.41 | Close | 7.499979
7447 | 149 | 4 | CC DChg | 00:00:12 | 87:33:11 | -14025.3 | 1.5091 | 46.8 | 1.25 | 0 | 0 | 46.8 | 1.25 | 0.0735 | 1.96 | 0 | 0 | 0.0735 | 1.96 | 2025-12-08 07:46:26 | -21.1656 | -465.6471 | -12.4357 | 107.61 | Close | 9.999959
7448 | 149 | 4 | CC DChg | 00:00:15 | 87:33:14 | -14025.3 | 1.4862 | 58.4 | 1.56 | 0 | 0 | 58.4 | 1.56 | 0.091 | 2.43 | 0 | 0 | 0.091 | 2.43 | 2025-12-08 07:46:29 | -20.8444 | -510.3816 | -13.6304 | 105.99 | Close | 12.49994
7449 | 149 | 4 | CC DChg | 00:00:18 | 87:33:17 | -14025.3 | 1.4654 | 70.1 | 1.87 | 0 | 0 | 70.1 | 1.87 | 0.1082 | 2.89 | 0 | 0 | 0.1082 | 2.89 | 2025-12-08 07:46:32 | -20.5527 | -561.9108 | -15.0065 | 104.5 | Close | 14.99992
7450 | 149 | 4 | CC DChg | 00:00:21 | 87:33:20 | -14025.3 | 1.4459 | 81.8 | 2.18 | 0 | 0 | 81.8 | 2.18 | 0.1252 | 3.34 | 0 | 0 | 0.1252 | 3.34 | 2025-12-08 07:46:35 | -20.2792 | -599.3715 | -16.007 | 103.1 | Close | 17.4999
7451 | 149 | 4 | CC DChg | 00:00:24 | 87:33:23 | -14025.3 | 1.4279 | 93.5 | 2.5 | 0 | 0 | 93.5 | 2.5 | 0.142 | 3.79 | 0 | 0 | 0.142 | 3.79 | 2025-12-08 07:46:38 | -20.0267 | -649.3191 | -17.3409 | 101.82 | Close | 19.99988
7452 | 149 | 4 | CC DChg | 00:00:27 | 87:33:26 | -14025.3 | 1.4112 | 105.2 | 2.81 | 0 | 0 | 105.2 | 2.81 | 0.1586 | 4.24 | 0 | 0 | 0.1586 | 4.24 | 2025-12-08 07:46:41 | -19.7925 | -699.8649 | -18.6908 | 100.63 | Close | 22.49986
7453 | 149 | 4 | CC DChg | 00:00:30 | 87:33:29 | -14025.3 | 1.3957 | 116.9 | 3.12 | 0 | 0 | 116.9 | 3.12 | 0.175 | 4.67 | 0 | 0 | 0.175 | 4.67 | 2025-12-08 07:46:44 | -19.5751 | -754.048 | -20.1378 | 99.52 | Close | 24.99985
7454 | 149 | 4 | CC DChg | 00:00:33 | 87:33:32 | -14025.3 | 1.3808 | 128.6 | 3.43 | 0 | 0 | 128.6 | 3.43 | 0.1912 | 5.11 | 0 | 0 | 0.1912 | 5.11 | 2025-12-08 07:46:47 | -19.3661 | -784.4228 | -20.949 | 98.46 | Close | 27.49986
7455 | 149 | 4 | CC DChg | 00:00:36 | 87:33:35 | -14025.3 | 1.3668 | 140.3 | 3.75 | 0 | 0 | 140.3 | 3.75 | 0.2073 | 5.54 | 0 | 0 | 0.2073 | 5.54 | 2025-12-08 07:46:50 | -19.1698 | -834.8516 | -22.2958 | 97.47 | Close | 29.99988
7456 | 149 | 4 | CC DChg | 00:00:39 | 87:33:38 | -14025.3 | 1.3538 | 151.9 | 4.06 | 0 | 0 | 151.9 | 4.06 | 0.2232 | 5.96 | 0 | 0 | 0.2232 | 5.96 | 2025-12-08 07:46:53 | -18.9874 | -899.0581 | -24.0105 | 96.53 | Close | 32.49986
7457 | 149 | 4 | CC DChg | 00:00:42 | 87:33:41 | -14025.3 | 1.3411 | 163.6 | 4.37 | 0 | 0 | 163.6 | 4.37 | 0.2389 | 6.38 | 0 | 0 | 0.2389 | 6.38 | 2025-12-08 07:46:56 | -18.8093 | -920.294 | -24.5776 | 95.63 | Close | 34.99984
7458 | 149 | 4 | CC DChg | 00:00:45 | 87:33:44 | -14025.3 | 1.329 | 175.3 | 4.68 | 0 | 0 | 175.3 | 4.68 | 0.2545 | 6.8 | 0 | 0 | 0.2545 | 6.8 | 2025-12-08 07:46:59 | -18.6396 | -965.9284 | -25.7963 | 94.78 | Close | 37.49982
7459 | 149 | 4 | CC DChg | 00:00:48 | 87:33:47 | -14025.3 | 1.3172 | 187 | 4.99 | 0 | 0 | 187 | 4.99 | 0.27 | 7.21 | 0 | 0 | 0.27 | 7.21 | 2025-12-08 07:47:02 | -18.4741 | -990.4878 | -26.4522 | 93.94 | Close | 39.9998
7460 | 149 | 4 | CC DChg | 00:00:51 | 87:33:50 | -14025.3 | 1.3064 | 198.7 | 5.31 | 0 | 0 | 198.7 | 5.31 | 0.2853 | 7.62 | 0 | 0 | 0.2853 | 7.62 | 2025-12-08 07:47:05 | -18.3226 | -1082.2613 | -28.9032 | 93.15 | Close | 42.49993
7461 | 149 | 4 | CC DChg | 00:00:54 | 87:33:53 | -14025.3 | 1.2955 | 210.4 | 5.62 | 0 | 0 | 210.4 | 5.62 | 0.3005 | 8.03 | 0 | 0 | 0.3005 | 8.03 | 2025-12-08 07:47:08 | -18.1698 | -1072.2712 | -28.6364 | 92.39 | Close | 44.99991
7462 | 149 | 4 | CC DChg | 00:00:57 | 87:33:56 | -14025.3 | 1.2853 | 222.1 | 5.93 | 0 | 0 | 222.1 | 5.93 | 0.3156 | 8.43 | 0 | 0 | 0.3156 | 8.43 | 2025-12-08 07:47:11 | -18.0267 | -1145.9063 | -30.6029 | 91.65 | Close | 47.5
7463 | 149 | 4 | CC DChg | 00:01:00 | 87:33:59 | -14025.3 | 1.2754 | 233.8 | 6.24 | 0 | 0 | 233.8 | 6.24 | 0.3306 | 8.83 | 0 | 0 | 0.3306 | 8.83 | 2025-12-08 07:47:14 | -17.8879 | -1180.6667 | -31.5312 | 90.94 | Close | 50.00017
7464 | 149 | 4 | CC DChg | 00:01:03 | 87:34:02 | -14025.3 | 1.2661 | 245.4 | 6.55 | 0 | 0 | 245.4 | 6.55 | 0.3454 | 9.22 | 0 | 0 | 0.3454 | 9.22 | 2025-12-08 07:47:17 | -17.7574 | -1256.7479 | -33.563 | 90.28 | Close | 52.50015
7465 | 149 | 4 | CC DChg | 00:01:06 | 87:34:05 | -14025.3 | 1.2571 | 257.1 | 6.87 | 0 | 0 | 257.1 | 6.87 | 0.3602 | 9.62 | 0 | 0 | 0.3602 | 9.62 | 2025-12-08 07:47:20 | -17.6312 | -1298.6543 | -34.6822 | 89.65 | Close | 55.00016
7466 | 149 | 4 | CC DChg | 00:01:09 | 87:34:08 | -14025.3 | 1.2487 | 268.8 | 7.18 | 0 | 0 | 268.8 | 7.18 | 0.3748 | 10.01 | 0 | 0 | 0.3748 | 10.01 | 2025-12-08 07:47:23 | -17.5134 | -1391.3995 | -37.1591 | 89.05 | Close | 57.50015
7467 | 149 | 4 | CC DChg | 00:01:12 | 87:34:11 | -14025.3 | 1.2406 | 280.5 | 7.49 | 0 | 0 | 280.5 | 7.49 | 0.3893 | 10.4 | 0 | 0 | 0.3893 | 10.4 | 2025-12-08 07:47:26 | -17.3998 | -1442.9959 | -38.537 | 88.48 | Close | 60.00024
7468 | 149 | 4 | CC DChg | 00:01:15 | 87:34:14 | -14025.3 | 1.2326 | 292.2 | 7.8 | 0 | 0 | 292.2 | 7.8 | 0.4038 | 10.78 | 0 | 0 | 0.4038 | 10.78 | 2025-12-08 07:47:29 | -17.2876 | -1461.0083 | -39.0181 | 87.91 | Close | 62.50029
7469 | 149 | 4 | CC DChg | 00:01:18 | 87:34:17 | -14025.3 | 1.2251 | 303.9 | 8.12 | 0 | 0 | 303.9 | 8.12 | 0.4182 | 11.17 | 0 | 0 | 0.4182 | 11.17 | 2025-12-08 07:47:32 | -17.1824 | -1558.3704 | -41.6182 | 87.36 | Close | 65.00028
7470 | 149 | 4 | CC DChg | 00:01:21 | 87:34:20 | -14025.3 | 1.218 | 315.6 | 8.43 | 0 | 0 | 315.6 | 8.43 | 0.4324 | 11.55 | 0 | 0 | 0.4324 | 11.55 | 2025-12-08 07:47:35 | -17.0828 | -1646.1565 | -43.9627 | 86.86 | Close | 67.50025
7471 | 149 | 4 | CC DChg | 00:01:24 | 87:34:23 | -14025.3 | 1.2112 | 327.3 | 8.74 | 0 | 0 | 327.3 | 8.74 | 0.4466 | 11.93 | 0 | 0 | 0.4466 | 11.93 | 2025-12-08 07:47:38 | -16.9874 | -1718.7908 | -45.9025 | 86.37 | Close | 70.00024
7472 | 149 | 4 | CC DChg | 00:01:27 | 87:34:26 | -14025.3 | 1.2044 | 338.9 | 9.05 | 0 | 0 | 338.9 | 9.05 | 0.4607 | 12.3 | 0 | 0 | 0.4607 | 12.3 | 2025-12-08 07:47:41 | -16.8921 | -1718.781 | -45.9022 | 85.88 | Close | 72.50021
7473 | 149 | 4 | CC DChg | 00:01:30 | 87:34:29 | -14025.3 | 1.1979 | 350.6 | 9.36 | 0 | 0 | 350.6 | 9.36 | 0.4748 | 12.68 | 0 | 0 | 0.4748 | 12.68 | 2025-12-08 07:47:44 | -16.8009 | -1798.1128 | -48.0209 | 85.42 | Close | 75.00019
7474 | 149 | 4 | CC DChg | 00:01:33 | 87:34:32 | -14025.3 | 1.192 | 362.3 | 9.68 | 0 | 0 | 362.3 | 9.68 | 0.4887 | 13.05 | 0 | 0 | 0.4887 | 13.05 | 2025-12-08 07:47:47 | -16.7181 | -1980.9718 | -52.9044 | 85 | Close | 77.50017
7475 | 149 | 4 | CC DChg | 00:01:36 | 87:34:35 | -14025.3 | 1.1858 | 374 | 9.99 | 0 | 0 | 374 | 9.99 | 0.5026 | 13.42 | 0 | 0 | 0.5026 | 13.42 | 2025-12-08 07:47:50 | -16.6312 | -1885.1183 | -50.3445 | 84.55 | Close | 80.00015
7476 | 149 | 4 | CC DChg | 00:01:39 | 87:34:38 | -14025.3 | 1.1799 | 385.7 | 10.3 | 0 | 0 | 385.7 | 10.3 | 0.5165 | 13.79 | 0 | 0 | 0.5165 | 13.79 | 2025-12-08 07:47:53 | -16.5484 | -1980.9793 | -52.9046 | 84.13 | Close | 82.50014
7477 | 149 | 4 | CC DChg | 00:01:42 | 87:34:41 | -14025.3 | 1.174 | 397.4 | 10.61 | 0 | 0 | 397.4 | 10.61 | 0.5302 | 14.16 | 0 | 0 | 0.5302 | 14.16 | 2025-12-08 07:47:56 | -16.4657 | -1980.9718 | -52.9044 | 83.71 | Close | 85.00012
7478 | 149 | 4 | CC DChg | 00:01:45 | 87:34:44 | -14025.3 | 1.169 | 409.1 | 10.92 | 0 | 0 | 409.1 | 10.92 | 0.5439 | 14.53 | 0 | 0 | 0.5439 | 14.53 | 2025-12-08 07:47:59 | -16.3956 | -2337.5467 | -62.4271 | 83.36 | Close | 87.5001
7479 | 149 | 4 | CC DChg | 00:01:48 | 87:34:47 | -14025.3 | 1.1641 | 420.8 | 11.24 | 0 | 0 | 420.8 | 11.24 | 0.5575 | 14.89 | 0 | 0 | 0.5575 | 14.89 | 2025-12-08 07:48:02 | -16.3268 | -2385.2517 | -63.7012 | 83.01 | Close | 90.00008
7480 | 149 | 4 | CC DChg | 00:01:51 | 87:34:50 | -14025.3 | 1.16 | 432.5 | 11.55 | 0 | 0 | 432.5 | 11.55 | 0.5711 | 15.25 | 0 | 0 | 0.5711 | 15.25 | 2025-12-08 07:48:05 | -16.2693 | -2850.6775 | -76.1309 | 82.73 | Close | 92.50006
7481 | 149 | 4 | CC DChg | 00:01:54 | 87:34:53 | -14025.3 | 1.156 | 444.1 | 11.86 | 0 | 0 | 444.1 | 11.86 | 0.5846 | 15.61 | 0 | 0 | 0.5846 | 15.61 | 2025-12-08 07:48:08 | -16.2132 | -2921.9333 | -78.0339 | 82.43 | Close | 95.00004
7482 | 149 | 4 | CC DChg | 00:01:57 | 87:34:56 | -14025.3 | 1.1523 | 455.8 | 12.17 | 0 | 0 | 455.8 | 12.17 | 0.5981 | 15.97 | 0 | 0 | 0.5981 | 15.97 | 2025-12-08 07:48:11 | -16.1613 | -3158.8468 | -84.361 | 82.18 | Close | 97.50002
7483 | 149 | 4 | CC DChg | 00:02:00 | 87:34:59 | -14025.3 | 1.1489 | 467.5 | 12.49 | 0 | 0 | 467.5 | 12.49 | 0.6116 | 16.33 | 0 | 0 | 0.6116 | 16.33 | 2025-12-08 07:48:14 | -16.1137 | -3437.5686 | -91.8046 | 81.94 | Close | 100 |  | 1
7484 | 149 | 5 | CC Chg | 00:00:00 | 87:34:59 | 0 | 1.3585 | 0 | 0 | 0 | 0 | 0 | 0 | 0 | 0 | 0 | 0 | 0 | 0 | 2025-12-08 07:48:14 | 0 | 0 | 0 | 0 | Close | 0 |  | 0
7485 | 149 | 5 | CC Chg | 00:05:00 | 87:39:59 | 917.7 | 1.6505 | 76.3 | 2.04 | 76.3 | 2.04 | 0 | 0 | 0.1219 | 3.26 | 0.1219 | 3.26 | 0 | 0 | 2025-12-08 07:53:14 | 1.5146 | 261.4644 | 6.9827 | 1798.94 | Close | 16.30629
7486 | 149 | 5 | CC Chg | 00:10:00 | 87:44:59 | 917.7 | 1.7038 | 152.8 | 4.08 | 152.8 | 4.08 | 0 | 0 | 0.2502 | 6.68 | 0.2502 | 6.68 | 0 | 0 | 2025-12-08 07:58:14 | 1.5635 | 1434.7246 | 38.3161 | 1856.81 | Close | 32.63889
7487 | 149 | 5 | CC Chg | 00:15:00 | 87:49:59 | 917.7 | 1.7547 | 229.3 | 6.12 | 229.3 | 6.12 | 0 | 0 | 0.3825 | 10.21 | 0.3825 | 10.21 | 0 | 0 | 2025-12-08 08:03:14 | 1.6102 | 1502.3739 | 40.1228 | 1912.28 | Close | 48.9715
7488 | 149 | 5 | CC Chg | 00:20:00 | 87:54:59 | 917.7 | 1.8033 | 305.8 | 8.17 | 305.8 | 8.17 | 0 | 0 | 0.5185 | 13.85 | 0.5185 | 13.85 | 0 | 0 | 2025-12-08 08:08:14 | 1.6548 | 1573.4746 | 42.0216 | 1965.24 | Close | 65.30411
7489 | 149 | 5 | CC Chg | 00:25:00 | 87:59:59 | 917.7 | 1.8514 | 382.2 | 10.21 | 382.2 | 10.21 | 0 | 0 | 0.6583 | 17.58 | 0.6583 | 17.58 | 0 | 0 | 2025-12-08 08:13:14 | 1.6989 | 1589.8304 | 42.4584 | 2017.65 | Close | 81.63672
7490 | 149 | 5 | CC Chg | 00:30:00 | 88:04:59 | 917.7 | 1.8948 | 458.7 | 12.25 | 458.7 | 12.25 | 0 | 0 | 0.8015 | 21.41 | 0.8015 | 21.41 | 0 | 0 | 2025-12-08 08:18:14 | 1.7388 | 1762 | 47.0564 | 2064.95 | Close | 97.96931
7491 | 149 | 5 | CC Chg | 00:30:37 | 88:05:36 | 917.7 | 1.9001 | 468.2 | 12.5 | 468.2 | 12.5 | 0 | 0 | 0.8196 | 21.89 | 0.8196 | 21.89 | 0 | 0 | 2025-12-08 08:18:51 | 1.7436 | 1793.9371 | 47.9094 | 2070.94 | Close | 100 |  | 1
7492 | 150 | 4 | CC DChg | 00:00:00 | 88:05:36 | -14025.3 | 1.6759 | 0 | 0 | 0 | 0 | 0 | 0 | 0 | 0 | 0 | 0 | 0 | 0 | 2025-12-08 08:18:51 | -23.505 | 0 | 0 | 119.5 | Close | 0 |  | 0
7493 | 150 | 4 | CC DChg | 00:00:03 | 88:05:39 | -14025.3 | 1.6046 | 11.7 | 0.31 | 0 | 0 | 11.7 | 0.31 | 0.0191 | 0.51 | 0 | 0 | 0.0191 | 0.51 | 2025-12-08 08:18:54 | -22.505 | -163.9234 | -4.3778 | 114.41 | Close | 2.499958
7494 | 150 | 4 | CC DChg | 00:00:06 | 88:05:42 | -14025.3 | 1.5643 | 23.4 | 0.62 | 0 | 0 | 23.4 | 0.62 | 0.0376 | 1 | 0 | 0 | 0.0376 | 1 | 2025-12-08 08:18:57 | -21.9398 | -290.0184 | -7.7453 | 111.56 | Close | 4.999915
7495 | 150 | 4 | CC DChg | 00:00:09 | 88:05:45 | -14025.3 | 1.5342 | 35.1 | 0.94 | 0 | 0 | 35.1 | 0.94 | 0.0557 | 1.49 | 0 | 0 | 0.0557 | 1.49 | 2025-12-08 08:19:00 | -21.5176 | -388.2972 | -10.37 | 109.41 | Close | 7.499873
7496 | 150 | 4 | CC DChg | 00:00:12 | 88:05:48 | -14025.3 | 1.5088 | 46.8 | 1.25 | 0 | 0 | 46.8 | 1.25 | 0.0735 | 1.96 | 0 | 0 | 0.0735 | 1.96 | 2025-12-08 08:19:03 | -21.1614 | -460.1472 | -12.2888 | 107.58 | Close | 9.99983
7497 | 150 | 4 | CC DChg | 00:00:15 | 88:05:51 | -14025.3 | 1.4859 | 58.4 | 1.56 | 0 | 0 | 58.4 | 1.56 | 0.091 | 2.43 | 0 | 0 | 0.091 | 2.43 | 2025-12-08 08:19:06 | -20.8402 | -510.3819 | -13.6304 | 105.97 | Close | 12.49979
7498 | 150 | 4 | CC DChg | 00:00:18 | 88:05:54 | -14025.3 | 1.4651 | 70.1 | 1.87 | 0 | 0 | 70.1 | 1.87 | 0.1082 | 2.89 | 0 | 0 | 0.1082 | 2.89 | 2025-12-08 08:19:09 | -20.5485 | -561.9108 | -15.0065 | 104.46 | Close | 14.99975
7499 | 150 | 4 | CC DChg | 00:00:21 | 88:05:57 | -14025.3 | 1.4456 | 81.8 | 2.18 | 0 | 0 | 81.8 | 2.18 | 0.1252 | 3.34 | 0 | 0 | 0.1252 | 3.34 | 2025-12-08 08:19:12 | -20.275 | -599.3712 | -16.007 | 103.08 | Close | 17.4997
7500 | 150 | 4 | CC DChg | 00:00:24 | 88:06:00 | -14025.3 | 1.4276 | 93.5 | 2.5 | 0 | 0 | 93.5 | 2.5 | 0.142 | 3.79 | 0 | 0 | 0.142 | 3.79 | 2025-12-08 08:19:15 | -20.0225 | -649.3188 | -17.3409 | 101.79 | Close | 19.99966
7501 | 150 | 4 | CC DChg | 00:00:27 | 88:06:03 | -14025.3 | 1.4109 | 105.2 | 2.81 | 0 | 0 | 105.2 | 2.81 | 0.1586 | 4.24 | 0 | 0 | 0.1586 | 4.24 | 2025-12-08 08:19:18 | -19.7883 | -699.8656 | -18.6908 | 100.6 | Close | 22.49962
7502 | 150 | 4 | CC DChg | 00:00:30 | 88:06:06 | -14025.3 | 1.3953 | 116.9 | 3.12 | 0 | 0 | 116.9 | 3.12 | 0.175 | 4.67 | 0 | 0 | 0.175 | 4.67 | 2025-12-08 08:19:21 | -19.5695 | -749.2137 | -20.0087 | 99.49 | Close | 24.99958
7503 | 150 | 4 | CC DChg | 00:00:33 | 88:06:09 | -14025.3 | 1.3805 | 128.6 | 3.43 | 0 | 0 | 128.6 | 3.43 | 0.1912 | 5.11 | 0 | 0 | 0.1912 | 5.11 | 2025-12-08 08:19:24 | -19.3619 | -789.7125 | -21.0903 | 98.44 | Close | 27.49954
7504 | 150 | 4 | CC DChg | 00:00:36 | 88:06:12 | -14025.3 | 1.3665 | 140.3 | 3.75 | 0 | 0 | 140.3 | 3.75 | 0.2073 | 5.54 | 0 | 0 | 0.2073 | 5.54 | 2025-12-08 08:19:27 | -19.1656 | -834.8389 | -22.2954 | 97.44 | Close | 29.99949
7505 | 150 | 4 | CC DChg | 00:00:39 | 88:06:15 | -14025.3 | 1.3538 | 151.9 | 4.06 | 0 | 0 | 151.9 | 4.06 | 0.2232 | 5.96 | 0 | 0 | 0.2232 | 5.96 | 2025-12-08 08:19:30 | -18.9874 | -920.294 | -24.5776 | 96.53 | Close | 32.49945
7506 | 150 | 4 | CC DChg | 00:00:42 | 88:06:18 | -14025.3 | 1.3408 | 163.6 | 4.37 | 0 | 0 | 163.6 | 4.37 | 0.2389 | 6.38 | 0 | 0 | 0.2389 | 6.38 | 2025-12-08 08:19:33 | -18.8051 | -899.1103 | -24.0119 | 95.62 | Close | 34.99955
7507 | 150 | 4 | CC DChg | 00:00:45 | 88:06:21 | -14025.3 | 1.329 | 175.3 | 4.68 | 0 | 0 | 175.3 | 4.68 | 0.2545 | 6.8 | 0 | 0 | 0.2545 | 6.8 | 2025-12-08 08:19:36 | -18.6396 | -990.5461 | -26.4538 | 94.76 | Close | 37.49966
7508 | 150 | 4 | CC DChg | 00:00:48 | 88:06:24 | -14025.3 | 1.3169 | 187 | 4.99 | 0 | 0 | 187 | 4.99 | 0.27 | 7.21 | 0 | 0 | 0.27 | 7.21 | 2025-12-08 08:19:39 | -18.4699 | -965.9293 | -25.7964 | 93.92 | Close | 39.99962
7509 | 150 | 4 | CC DChg | 00:00:51 | 88:06:27 | -14025.3 | 1.3061 | 198.7 | 5.31 | 0 | 0 | 198.7 | 5.31 | 0.2853 | 7.62 | 0 | 0 | 0.2853 | 7.62 | 2025-12-08 08:19:42 | -18.3184 | -1082.1975 | -28.9015 | 93.13 | Close | 42.49958
7510 | 150 | 4 | CC DChg | 00:00:54 | 88:06:30 | -14025.3 | 1.2952 | 210.4 | 5.62 | 0 | 0 | 210.4 | 5.62 | 0.3005 | 8.03 | 0 | 0 | 0.3005 | 8.03 | 2025-12-08 08:19:45 | -18.1656 | -1072.2854 | -28.6367 | 92.37 | Close | 44.99957
7511 | 150 | 4 | CC DChg | 00:00:57 | 88:06:33 | -14025.3 | 1.285 | 222.1 | 5.93 | 0 | 0 | 222.1 | 5.93 | 0.3156 | 8.43 | 0 | 0 | 0.3156 | 8.43 | 2025-12-08 08:19:48 | -18.0225 | -1145.8562 | -30.6015 | 91.64 | Close | 47.49953
7512 | 150 | 4 | CC DChg | 00:01:00 | 88:06:36 | -14025.3 | 1.2754 | 233.8 | 6.24 | 0 | 0 | 233.8 | 6.24 | 0.3305 | 8.83 | 0 | 0 | 0.3305 | 8.83 | 2025-12-08 08:19:51 | -17.8879 | -1217.4745 | -32.5142 | 90.94 | Close | 49.99949
7513 | 150 | 4 | CC DChg | 00:01:03 | 88:06:39 | -14025.3 | 1.2658 | 245.4 | 6.55 | 0 | 0 | 245.4 | 6.55 | 0.3454 | 9.22 | 0 | 0 | 0.3454 | 9.22 | 2025-12-08 08:19:54 | -17.7532 | -1217.4722 | -32.5141 | 90.26 | Close | 52.49944
7514 | 150 | 4 | CC DChg | 00:01:06 | 88:06:42 | -14025.3 | 1.2568 | 257.1 | 6.87 | 0 | 0 | 257.1 | 6.87 | 0.3601 | 9.62 | 0 | 0 | 0.3601 | 9.62 | 2025-12-08 08:19:57 | -17.627 | -1298.637 | -34.6817 | 89.62 | Close | 54.9994
7515 | 150 | 4 | CC DChg | 00:01:09 | 88:06:45 | -14025.3 | 1.2481 | 268.8 | 7.18 | 0 | 0 | 268.8 | 7.18 | 0.3748 | 10.01 | 0 | 0 | 0.3748 | 10.01 | 2025-12-08 08:20:00 | -17.505 | -1343.4227 | -35.8778 | 89.01 | Close | 57.49936
7516 | 150 | 4 | CC DChg | 00:01:12 | 88:06:48 | -14025.3 | 1.2394 | 280.5 | 7.49 | 0 | 0 | 280.5 | 7.49 | 0.3893 | 10.4 | 0 | 0 | 0.3893 | 10.4 | 2025-12-08 08:20:03 | -17.3829 | -1343.4151 | -35.8776 | 88.38 | Close | 59.99931
7517 | 150 | 4 | CC DChg | 00:01:15 | 88:06:51 | -14025.3 | 1.2317 | 292.2 | 7.8 | 0 | 0 | 292.2 | 7.8 | 0.4037 | 10.78 | 0 | 0 | 0.4037 | 10.78 | 2025-12-08 08:20:06 | -17.2749 | -1517.8903 | -40.5372 | 87.83 | Close | 62.49928
7518 | 150 | 4 | CC DChg | 00:01:18 | 88:06:54 | -14025.3 | 1.2242 | 303.9 | 8.12 | 0 | 0 | 303.9 | 8.12 | 0.4181 | 11.17 | 0 | 0 | 0.4181 | 11.17 | 2025-12-08 08:20:09 | -17.1698 | -1558.3644 | -41.6181 | 87.29 | Close | 64.99923
7519 | 150 | 4 | CC DChg | 00:01:21 | 88:06:57 | -14025.3 | 1.2168 | 315.6 | 8.43 | 0 | 0 | 315.6 | 8.43 | 0.4323 | 11.55 | 0 | 0 | 0.4323 | 11.55 | 2025-12-08 08:20:12 | -17.066 | -1579.4264 | -42.1806 | 86.76 | Close | 67.49919
7520 | 150 | 4 | CC DChg | 00:01:24 | 88:07:00 | -14025.3 | 1.21 | 327.3 | 8.74 | 0 | 0 | 327.3 | 8.74 | 0.4465 | 11.92 | 0 | 0 | 0.4465 | 11.92 | 2025-12-08 08:20:15 | -16.9706 | -1718.8366 | -45.9037 | 86.29 | Close | 69.99922
7521 | 150 | 4 | CC DChg | 00:01:27 | 88:07:03 | -14025.3 | 1.2031 | 338.9 | 9.05 | 0 | 0 | 338.9 | 9.05 | 0.4606 | 12.3 | 0 | 0 | 0.4606 | 12.3 | 2025-12-08 08:20:18 | -16.8738 | -1693.9742 | -45.2397 | 85.79 | Close | 72.49933
7522 | 150 | 4 | CC DChg | 00:01:30 | 88:07:06 | -14025.3 | 1.1969 | 350.6 | 9.36 | 0 | 0 | 350.6 | 9.36 | 0.4746 | 12.68 | 0 | 0 | 0.4746 | 12.68 | 2025-12-08 08:20:21 | -16.7869 | -1885.1756 | -50.346 | 85.37 | Close | 74.99936
7523 | 150 | 4 | CC DChg | 00:01:33 | 88:07:09 | -14025.3 | 1.1904 | 362.3 | 9.68 | 0 | 0 | 362.3 | 9.68 | 0.4886 | 13.05 | 0 | 0 | 0.4886 | 13.05 | 2025-12-08 08:20:24 | -16.6957 | -1798.1094 | -48.0208 | 84.88 | Close | 77.49931
7524 | 150 | 4 | CC DChg | 00:01:36 | 88:07:12 | -14025.3 | 1.1848 | 374 | 9.99 | 0 | 0 | 374 | 9.99 | 0.5025 | 13.42 | 0 | 0 | 0.5025 | 13.42 | 2025-12-08 08:20:27 | -16.6172 | -2087.1071 | -55.7388 | 84.48 | Close | 79.99928
7525 | 150 | 4 | CC DChg | 00:01:39 | 88:07:15 | -14025.3 | 1.179 | 385.7 | 10.3 | 0 | 0 | 385.7 | 10.3 | 0.5163 | 13.79 | 0 | 0 | 0.5163 | 13.79 | 2025-12-08 08:20:30 | -16.5358 | -2015.3257 | -53.8218 | 84.08 | Close | 82.49948
7526 | 150 | 4 | CC DChg | 00:01:42 | 88:07:18 | -14025.3 | 1.1734 | 397.4 | 10.61 | 0 | 0 | 397.4 | 10.61 | 0.53 | 14.16 | 0 | 0 | 0.53 | 14.16 | 2025-12-08 08:20:33 | -16.4573 | -2087.1349 | -55.7396 | 83.67 | Close | 84.99949
7527 | 150 | 4 | CC DChg | 00:01:45 | 88:07:21 | -14025.3 | 1.1684 | 409.1 | 10.92 | 0 | 0 | 409.1 | 10.92 | 0.5437 | 14.52 | 0 | 0 | 0.5437 | 14.52 | 2025-12-08 08:20:36 | -16.3871 | -2337.6178 | -62.429 | 83.31 | Close | 87.49952
7528 | 150 | 4 | CC DChg | 00:01:48 | 88:07:24 | -14025.3 | 1.1635 | 420.8 | 11.24 | 0 | 0 | 420.8 | 11.24 | 0.5573 | 14.88 | 0 | 0 | 0.5573 | 14.88 | 2025-12-08 08:20:39 | -16.3184 | -2385.3878 | -63.7048 | 82.96 | Close | 89.99962
7529 | 150 | 4 | CC DChg | 00:01:51 | 88:07:27 | -14025.3 | 1.1591 | 432.5 | 11.55 | 0 | 0 | 432.5 | 11.55 | 0.5709 | 15.25 | 0 | 0 | 0.5709 | 15.25 | 2025-12-08 08:20:42 | -16.2567 | -2656.3838 | -70.9421 | 82.65 | Close | 92.49965
7530 | 150 | 4 | CC DChg | 00:01:54 | 88:07:30 | -14025.3 | 1.1554 | 444.1 | 11.86 | 0 | 0 | 444.1 | 11.86 | 0.5844 | 15.61 | 0 | 0 | 0.5844 | 15.61 | 2025-12-08 08:20:45 | -16.2048 | -3159.2312 | -84.3713 | 82.39 | Close | 94.99991
7531 | 150 | 4 | CC DChg | 00:01:57 | 88:07:33 | -14025.3 | 1.152 | 455.8 | 12.17 | 0 | 0 | 455.8 | 12.17 | 0.5979 | 15.97 | 0 | 0 | 0.5979 | 15.97 | 2025-12-08 08:20:48 | -16.1571 | -3437.5556 | -91.8043 | 82.14 | Close | 97.49985
7532 | 150 | 4 | CC DChg | 00:02:00 | 88:07:36 | -14031.5 | 1.1483 | 467.5 | 12.49 | 0 | 0 | 467.5 | 12.49 | 0.6114 | 16.33 | 0 | 0 | 0.6114 | 16.33 | 2025-12-08 08:20:51 | -16.1124 | -3159.0871 | -84.3674 | 81.84 | Close | 100 |  | 1
7533 | 150 | 5 | CC Chg | 00:00:00 | 88:07:36 | 0 | 1.3616 | 0 | 0 | 0 | 0 | 0 | 0 | 0 | 0 | 0 | 0 | 0 | 0 | 2025-12-08 08:20:51 | 0 | 0 | 0 | 0 | Close | 0 |  | 0
7534 | 150 | 5 | CC Chg | 00:05:00 | 88:12:36 | 917.7 | 1.6505 | 76.3 | 2.04 | 76.3 | 2.04 | 0 | 0 | 0.1219 | 3.26 | 0.1219 | 3.26 | 0 | 0 | 2025-12-08 08:25:51 | 1.5146 | 264.2587 | 7.0574 | 1798.73 | Close | 19.97352
7535 | 150 | 5 | CC Chg | 00:10:00 | 88:17:36 | 917.7 | 1.7038 | 152.8 | 4.08 | 152.8 | 4.08 | 0 | 0 | 0.2502 | 6.68 | 0.2502 | 6.68 | 0 | 0 | 2025-12-08 08:30:51 | 1.5635 | 1434.725 | 38.3161 | 1856.81 | Close | 39.98014
7536 | 150 | 5 | CC Chg | 00:15:00 | 88:22:36 | 917.7 | 1.755 | 229.3 | 6.12 | 229.3 | 6.12 | 0 | 0 | 0.3825 | 10.21 | 0.3825 | 10.21 | 0 | 0 | 2025-12-08 08:35:51 | 1.6105 | 1493.5707 | 39.8877 | 1912.6 | Close | 59.98676
7537 | 150 | 5 | CC Chg | 00:20:00 | 88:27:36 | 917.7 | 1.8036 | 305.8 | 8.17 | 305.8 | 8.17 | 0 | 0 | 0.5185 | 13.85 | 0.5185 | 13.85 | 0 | 0 | 2025-12-08 08:40:51 | 1.6551 | 1573.4742 | 42.0216 | 1965.78 | Close | 79.99338
7538 | 150 | 5 | CC Chg | 00:25:00 | 88:32:36 | 917.7 | 1.8514 | 382.2 | 10.21 | 382.2 | 10.21 | 0 | 0 | 0.6583 | 17.58 | 0.6583 | 17.58 | 0 | 0 | 2025-12-08 08:45:51 | 1.6989 | 1599.8085 | 42.7249 | 2017.65 | Close | 100 |  | 1

## log
No. | DataPoint | Time | Class | Event | Detailed log | Detailed log description
1 | 1 | 2025-12-04 16:13:21 | Prompt | Start
2 | 1 | 2025-12-04 16:15:01 | Prompt | Reset step
3 | 1 | 2025-12-04 16:15:01 | Prompt | Stop
4 | 1 | 2025-12-04 16:15:01 | Prompt | Continue
5 | 2 | 2025-12-04 16:19:33 | Prompt | Reset step
6 | 2 | 2025-12-04 16:19:33 | Prompt | Stop
7 | 2 | 2025-12-04 16:19:34 | Prompt | Continue
8 | 22 | 2025-12-04 18:00:00 | Record | Synchronize RTC time
9 | 62 | 2025-12-04 21:13:20 | Record | Time limit jump |  | Set value: Set time value. Actual value 1: actual time value
10 | 155 | 2025-12-04 21:36:10 | Record | Cut-off voltage condition jump |  | Set value: Set voltage value. Actual value 1: actual voltage value
11 | 219 | 2025-12-04 21:51:50 | Record | Cut-off voltage condition jump |  | Set value: Set voltage value. Actual value 1: actual voltage value
12 | 260 | 2025-12-04 21:53:50 | Record | Time limit jump |  | Set value: Set time value. Actual value 1: actual time value
13 | 286 | 2025-12-05 00:00:00 | Record | Synchronize RTC time
14 | 288 | 2025-12-05 00:06:12 | Record | Cut-off voltage condition jump |  | Set value: Set voltage value. Actual value 1: actual voltage value
15 | 329 | 2025-12-05 00:08:12 | Record | Time limit jump |  | Set value: Set time value. Actual value 1: actual time value
16 | 337 | 2025-12-05 00:43:01 | Record | Cut-off voltage condition jump |  | Set value: Set voltage value. Actual value 1: actual voltage value
17 | 378 | 2025-12-05 00:45:01 | Record | Time limit jump |  | Set value: Set time value. Actual value 1: actual time value
18 | 386 | 2025-12-05 01:17:51 | Record | Cut-off voltage condition jump |  | Set value: Set voltage value. Actual value 1: actual voltage value
19 | 427 | 2025-12-05 01:19:51 | Record | Time limit jump |  | Set value: Set time value. Actual value 1: actual time value
20 | 435 | 2025-12-05 01:51:54 | Record | Cut-off voltage condition jump |  | Set value: Set voltage value. Actual value 1: actual voltage value
21 | 476 | 2025-12-05 01:53:54 | Record | Time limit jump |  | Set value: Set time value. Actual value 1: actual time value
22 | 484 | 2025-12-05 02:25:29 | Record | Cut-off voltage condition jump |  | Set value: Set voltage value. Actual value 1: actual voltage value
23 | 525 | 2025-12-05 02:27:29 | Record | Time limit jump |  | Set value: Set time value. Actual value 1: actual time value
24 | 533 | 2025-12-05 02:58:51 | Record | Cut-off voltage condition jump |  | Set value: Set voltage value. Actual value 1: actual voltage value
25 | 574 | 2025-12-05 03:00:51 | Record | Time limit jump |  | Set value: Set time value. Actual value 1: actual time value
26 | 582 | 2025-12-05 03:32:02 | Record | Cut-off voltage condition jump |  | Set value: Set voltage value. Actual value 1: actual voltage value
27 | 623 | 2025-12-05 03:34:02 | Record | Time limit jump |  | Set value: Set time value. Actual value 1: actual time value
28 | 631 | 2025-12-05 04:05:10 | Record | Cut-off voltage condition jump |  | Set value: Set voltage value. Actual value 1: actual voltage value
29 | 672 | 2025-12-05 04:07:10 | Record | Time limit jump |  | Set value: Set time value. Actual value 1: actual time value
30 | 680 | 2025-12-05 04:38:17 | Record | Cut-off voltage condition jump |  | Set value: Set voltage value. Actual value 1: actual voltage value
31 | 721 | 2025-12-05 04:40:17 | Record | Time limit jump |  | Set value: Set time value. Actual value 1: actual time value
32 | 729 | 2025-12-05 05:11:20 | Record | Cut-off voltage condition jump |  | Set value: Set voltage value. Actual value 1: actual voltage value
33 | 770 | 2025-12-05 05:13:20 | Record | Time limit jump |  | Set value: Set time value. Actual value 1: actual time value
34 | 778 | 2025-12-05 05:44:21 | Record | Cut-off voltage condition jump |  | Set value: Set voltage value. Actual value 1: actual voltage value
35 | 819 | 2025-12-05 05:46:21 | Record | Time limit jump |  | Set value: Set time value. Actual value 1: actual time value
36 | 827 | 2025-12-05 06:17:20 | Record | Cut-off voltage condition jump |  | Set value: Set voltage value. Actual value 1: actual voltage value
37 | 868 | 2025-12-05 06:19:20 | Record | Time limit jump |  | Set value: Set time value. Actual value 1: actual time value
38 | 876 | 2025-12-05 06:50:15 | Record | Cut-off voltage condition jump |  | Set value: Set voltage value. Actual value 1: actual voltage value
39 | 917 | 2025-12-05 06:52:15 | Record | Time limit jump |  | Set value: Set time value. Actual value 1: actual time value
40 | 925 | 2025-12-05 07:23:08 | Record | Cut-off voltage condition jump |  | Set value: Set voltage value. Actual value 1: actual voltage value
41 | 966 | 2025-12-05 07:25:08 | Record | Time limit jump |  | Set value: Set time value. Actual value 1: actual time value
42 | 974 | 2025-12-05 07:56:00 | Record | Cut-off voltage condition jump |  | Set value: Set voltage value. Actual value 1: actual voltage value
43 | 1015 | 2025-12-05 07:58:00 | Record | Time limit jump |  | Set value: Set time value. Actual value 1: actual time value
44 | 1023 | 2025-12-05 08:28:50 | Record | Cut-off voltage condition jump |  | Set value: Set voltage value. Actual value 1: actual voltage value
45 | 1064 | 2025-12-05 08:30:50 | Record | Time limit jump |  | Set value: Set time value. Actual value 1: actual time value
46 | 1070 | 2025-12-05 09:00:00 | Record | Synchronize RTC time
47 | 1072 | 2025-12-05 09:01:36 | Record | Cut-off voltage condition jump |  | Set value: Set voltage value. Actual value 1: actual voltage value
48 | 1113 | 2025-12-05 09:03:36 | Record | Time limit jump |  | Set value: Set time value. Actual value 1: actual time value
49 | 1121 | 2025-12-05 09:34:26 | Record | Cut-off voltage condition jump |  | Set value: Set voltage value. Actual value 1: actual voltage value
50 | 1162 | 2025-12-05 09:36:26 | Record | Time limit jump |  | Set value: Set time value. Actual value 1: actual time value
51 | 1170 | 2025-12-05 10:07:13 | Record | Cut-off voltage condition jump |  | Set value: Set voltage value. Actual value 1: actual voltage value
52 | 1211 | 2025-12-05 10:09:13 | Record | Time limit jump |  | Set value: Set time value. Actual value 1: actual time value
53 | 1219 | 2025-12-05 10:40:00 | Record | Cut-off voltage condition jump |  | Set value: Set voltage value. Actual value 1: actual voltage value
54 | 1260 | 2025-12-05 10:42:00 | Record | Time limit jump |  | Set value: Set time value. Actual value 1: actual time value
55 | 1268 | 2025-12-05 11:12:46 | Record | Cut-off voltage condition jump |  | Set value: Set voltage value. Actual value 1: actual voltage value
56 | 1309 | 2025-12-05 11:14:46 | Record | Time limit jump |  | Set value: Set time value. Actual value 1: actual time value
57 | 1317 | 2025-12-05 11:45:33 | Record | Cut-off voltage condition jump |  | Set value: Set voltage value. Actual value 1: actual voltage value
58 | 1358 | 2025-12-05 11:47:33 | Record | Time limit jump |  | Set value: Set time value. Actual value 1: actual time value
59 | 1366 | 2025-12-05 12:18:20 | Record | Cut-off voltage condition jump |  | Set value: Set voltage value. Actual value 1: actual voltage value
60 | 1407 | 2025-12-05 12:20:20 | Record | Time limit jump |  | Set value: Set time value. Actual value 1: actual time value
61 | 1415 | 2025-12-05 12:51:08 | Record | Cut-off voltage condition jump |  | Set value: Set voltage value. Actual value 1: actual voltage value
62 | 1456 | 2025-12-05 12:53:08 | Record | Time limit jump |  | Set value: Set time value. Actual value 1: actual time value
63 | 1464 | 2025-12-05 13:23:53 | Record | Cut-off voltage condition jump |  | Set value: Set voltage value. Actual value 1: actual voltage value
64 | 1505 | 2025-12-05 13:25:53 | Record | Time limit jump |  | Set value: Set time value. Actual value 1: actual time value
65 | 1513 | 2025-12-05 13:56:41 | Record | Cut-off voltage condition jump |  | Set value: Set voltage value. Actual value 1: actual voltage value
66 | 1554 | 2025-12-05 13:58:41 | Record | Time limit jump |  | Set value: Set time value. Actual value 1: actual time value
67 | 1562 | 2025-12-05 14:29:30 | Record | Cut-off voltage condition jump |  | Set value: Set voltage value. Actual value 1: actual voltage value
68 | 1603 | 2025-12-05 14:31:30 | Record | Time limit jump |  | Set value: Set time value. Actual value 1: actual time value
69 | 1611 | 2025-12-05 15:02:18 | Record | Cut-off voltage condition jump |  | Set value: Set voltage value. Actual value 1: actual voltage value
70 | 1652 | 2025-12-05 15:04:18 | Record | Time limit jump |  | Set value: Set time value. Actual value 1: actual time value
71 | 1660 | 2025-12-05 15:35:07 | Record | Cut-off voltage condition jump |  | Set value: Set voltage value. Actual value 1: actual voltage value
72 | 1701 | 2025-12-05 15:37:07 | Record | Time limit jump |  | Set value: Set time value. Actual value 1: actual time value
73 | 1709 | 2025-12-05 16:07:56 | Record | Cut-off voltage condition jump |  | Set value: Set voltage value. Actual value 1: actual voltage value
74 | 1750 | 2025-12-05 16:09:56 | Record | Time limit jump |  | Set value: Set time value. Actual value 1: actual time value
75 | 1758 | 2025-12-05 16:40:43 | Record | Cut-off voltage condition jump |  | Set value: Set voltage value. Actual value 1: actual voltage value
76 | 1799 | 2025-12-05 16:42:43 | Record | Time limit jump |  | Set value: Set time value. Actual value 1: actual time value
77 | 1807 | 2025-12-05 17:13:28 | Record | Cut-off voltage condition jump |  | Set value: Set voltage value. Actual value 1: actual voltage value
78 | 1848 | 2025-12-05 17:15:28 | Record | Time limit jump |  | Set value: Set time value. Actual value 1: actual time value
79 | 1856 | 2025-12-05 17:46:08 | Record | Cut-off voltage condition jump |  | Set value: Set voltage value. Actual value 1: actual voltage value
80 | 1897 | 2025-12-05 17:48:08 | Record | Time limit jump |  | Set value: Set time value. Actual value 1: actual time value
81 | 1900 | 2025-12-05 18:00:00 | Record | Synchronize RTC time
82 | 1905 | 2025-12-05 18:18:45 | Record | Cut-off voltage condition jump |  | Set value: Set voltage value. Actual value 1: actual voltage value
83 | 1946 | 2025-12-05 18:20:45 | Record | Time limit jump |  | Set value: Set time value. Actual value 1: actual time value
84 | 1954 | 2025-12-05 18:51:23 | Record | Cut-off voltage condition jump |  | Set value: Set voltage value. Actual value 1: actual voltage value
85 | 1995 | 2025-12-05 18:53:23 | Record | Time limit jump |  | Set value: Set time value. Actual value 1: actual time value
86 | 2003 | 2025-12-05 19:24:01 | Record | Cut-off voltage condition jump |  | Set value: Set voltage value. Actual value 1: actual voltage value
87 | 2044 | 2025-12-05 19:26:01 | Record | Time limit jump |  | Set value: Set time value. Actual value 1: actual time value
88 | 2052 | 2025-12-05 19:56:40 | Record | Cut-off voltage condition jump |  | Set value: Set voltage value. Actual value 1: actual voltage value
89 | 2093 | 2025-12-05 19:58:40 | Record | Time limit jump |  | Set value: Set time value. Actual value 1: actual time value
90 | 2101 | 2025-12-05 20:29:17 | Record | Cut-off voltage condition jump |  | Set value: Set voltage value. Actual value 1: actual voltage value
91 | 2142 | 2025-12-05 20:31:17 | Record | Time limit jump |  | Set value: Set time value. Actual value 1: actual time value
92 | 2150 | 2025-12-05 21:01:54 | Record | Cut-off voltage condition jump |  | Set value: Set voltage value. Actual value 1: actual voltage value
93 | 2191 | 2025-12-05 21:03:54 | Record | Time limit jump |  | Set value: Set time value. Actual value 1: actual time value
94 | 2199 | 2025-12-05 21:34:31 | Record | Cut-off voltage condition jump |  | Set value: Set voltage value. Actual value 1: actual voltage value
95 | 2240 | 2025-12-05 21:36:31 | Record | Time limit jump |  | Set value: Set time value. Actual value 1: actual time value
96 | 2248 | 2025-12-05 22:07:13 | Record | Cut-off voltage condition jump |  | Set value: Set voltage value. Actual value 1: actual voltage value
97 | 2289 | 2025-12-05 22:09:13 | Record | Time limit jump |  | Set value: Set time value. Actual value 1: actual time value
98 | 2297 | 2025-12-05 22:39:58 | Record | Cut-off voltage condition jump |  | Set value: Set voltage value. Actual value 1: actual voltage value
99 | 2338 | 2025-12-05 22:41:58 | Record | Time limit jump |  | Set value: Set time value. Actual value 1: actual time value
100 | 2346 | 2025-12-05 23:12:43 | Record | Cut-off voltage condition jump |  | Set value: Set voltage value. Actual value 1: actual voltage value
101 | 2387 | 2025-12-05 23:14:43 | Record | Time limit jump |  | Set value: Set time value. Actual value 1: actual time value
102 | 2395 | 2025-12-05 23:45:27 | Record | Cut-off voltage condition jump |  | Set value: Set voltage value. Actual value 1: actual voltage value
103 | 2436 | 2025-12-05 23:47:27 | Record | Time limit jump |  | Set value: Set time value. Actual value 1: actual time value
104 | 2439 | 2025-12-06 00:00:00 | Record | Synchronize RTC time
105 | 2444 | 2025-12-06 00:18:09 | Record | Cut-off voltage condition jump |  | Set value: Set voltage value. Actual value 1: actual voltage value
106 | 2485 | 2025-12-06 00:20:09 | Record | Time limit jump |  | Set value: Set time value. Actual value 1: actual time value
107 | 2493 | 2025-12-06 00:50:52 | Record | Cut-off voltage condition jump |  | Set value: Set voltage value. Actual value 1: actual voltage value
108 | 2534 | 2025-12-06 00:52:52 | Record | Time limit jump |  | Set value: Set time value. Actual value 1: actual time value
109 | 2542 | 2025-12-06 01:23:33 | Record | Cut-off voltage condition jump |  | Set value: Set voltage value. Actual value 1: actual voltage value
110 | 2583 | 2025-12-06 01:25:33 | Record | Time limit jump |  | Set value: Set time value. Actual value 1: actual time value
111 | 2591 | 2025-12-06 01:56:14 | Record | Cut-off voltage condition jump |  | Set value: Set voltage value. Actual value 1: actual voltage value
112 | 2632 | 2025-12-06 01:58:14 | Record | Time limit jump |  | Set value: Set time value. Actual value 1: actual time value
113 | 2640 | 2025-12-06 02:28:55 | Record | Cut-off voltage condition jump |  | Set value: Set voltage value. Actual value 1: actual voltage value
114 | 2681 | 2025-12-06 02:30:55 | Record | Time limit jump |  | Set value: Set time value. Actual value 1: actual time value
115 | 2689 | 2025-12-06 03:01:35 | Record | Cut-off voltage condition jump |  | Set value: Set voltage value. Actual value 1: actual voltage value
116 | 2730 | 2025-12-06 03:03:35 | Record | Time limit jump |  | Set value: Set time value. Actual value 1: actual time value
117 | 2738 | 2025-12-06 03:34:15 | Record | Cut-off voltage condition jump |  | Set value: Set voltage value. Actual value 1: actual voltage value
118 | 2779 | 2025-12-06 03:36:15 | Record | Time limit jump |  | Set value: Set time value. Actual value 1: actual time value
119 | 2787 | 2025-12-06 04:06:54 | Record | Cut-off voltage condition jump |  | Set value: Set voltage value. Actual value 1: actual voltage value
120 | 2828 | 2025-12-06 04:08:54 | Record | Time limit jump |  | Set value: Set time value. Actual value 1: actual time value
121 | 2836 | 2025-12-06 04:39:33 | Record | Cut-off voltage condition jump |  | Set value: Set voltage value. Actual value 1: actual voltage value
122 | 2877 | 2025-12-06 04:41:33 | Record | Time limit jump |  | Set value: Set time value. Actual value 1: actual time value
123 | 2885 | 2025-12-06 05:12:11 | Record | Cut-off voltage condition jump |  | Set value: Set voltage value. Actual value 1: actual voltage value
124 | 2926 | 2025-12-06 05:14:11 | Record | Time limit jump |  | Set value: Set time value. Actual value 1: actual time value
125 | 2934 | 2025-12-06 05:44:49 | Record | Cut-off voltage condition jump |  | Set value: Set voltage value. Actual value 1: actual voltage value
126 | 2975 | 2025-12-06 05:46:49 | Record | Time limit jump |  | Set value: Set time value. Actual value 1: actual time value
127 | 2983 | 2025-12-06 06:17:27 | Record | Cut-off voltage condition jump |  | Set value: Set voltage value. Actual value 1: actual voltage value
128 | 3024 | 2025-12-06 06:19:27 | Record | Time limit jump |  | Set value: Set time value. Actual value 1: actual time value
129 | 3032 | 2025-12-06 06:50:05 | Record | Cut-off voltage condition jump |  | Set value: Set voltage value. Actual value 1: actual voltage value
130 | 3073 | 2025-12-06 06:52:05 | Record | Time limit jump |  | Set value: Set time value. Actual value 1: actual time value
131 | 3081 | 2025-12-06 07:22:42 | Record | Cut-off voltage condition jump |  | Set value: Set voltage value. Actual value 1: actual voltage value
132 | 3122 | 2025-12-06 07:24:42 | Record | Time limit jump |  | Set value: Set time value. Actual value 1: actual time value
133 | 3130 | 2025-12-06 07:55:19 | Record | Cut-off voltage condition jump |  | Set value: Set voltage value. Actual value 1: actual voltage value
134 | 3171 | 2025-12-06 07:57:19 | Record | Time limit jump |  | Set value: Set time value. Actual value 1: actual time value
135 | 3179 | 2025-12-06 08:27:57 | Record | Cut-off voltage condition jump |  | Set value: Set voltage value. Actual value 1: actual voltage value
136 | 3220 | 2025-12-06 08:29:57 | Record | Time limit jump |  | Set value: Set time value. Actual value 1: actual time value
137 | 3227 | 2025-12-06 09:00:00 | Record | Synchronize RTC time
138 | 3228 | 2025-12-06 09:00:33 | Record | Cut-off voltage condition jump |  | Set value: Set voltage value. Actual value 1: actual voltage value
139 | 3269 | 2025-12-06 09:02:33 | Record | Time limit jump |  | Set value: Set time value. Actual value 1: actual time value
140 | 3277 | 2025-12-06 09:33:10 | Record | Cut-off voltage condition jump |  | Set value: Set voltage value. Actual value 1: actual voltage value
141 | 3318 | 2025-12-06 09:35:10 | Record | Time limit jump |  | Set value: Set time value. Actual value 1: actual time value
142 | 3326 | 2025-12-06 10:05:47 | Record | Cut-off voltage condition jump |  | Set value: Set voltage value. Actual value 1: actual voltage value
143 | 3367 | 2025-12-06 10:07:47 | Record | Time limit jump |  | Set value: Set time value. Actual value 1: actual time value
144 | 3375 | 2025-12-06 10:38:23 | Record | Cut-off voltage condition jump |  | Set value: Set voltage value. Actual value 1: actual voltage value
145 | 3416 | 2025-12-06 10:40:23 | Record | Time limit jump |  | Set value: Set time value. Actual value 1: actual time value
146 | 3424 | 2025-12-06 11:11:01 | Record | Cut-off voltage condition jump |  | Set value: Set voltage value. Actual value 1: actual voltage value
147 | 3465 | 2025-12-06 11:13:01 | Record | Time limit jump |  | Set value: Set time value. Actual value 1: actual time value
148 | 3473 | 2025-12-06 11:43:39 | Record | Cut-off voltage condition jump |  | Set value: Set voltage value. Actual value 1: actual voltage value
149 | 3514 | 2025-12-06 11:45:39 | Record | Time limit jump |  | Set value: Set time value. Actual value 1: actual time value
150 | 3522 | 2025-12-06 12:16:18 | Record | Cut-off voltage condition jump |  | Set value: Set voltage value. Actual value 1: actual voltage value
151 | 3563 | 2025-12-06 12:18:18 | Record | Time limit jump |  | Set value: Set time value. Actual value 1: actual time value
152 | 3571 | 2025-12-06 12:48:56 | Record | Cut-off voltage condition jump |  | Set value: Set voltage value. Actual value 1: actual voltage value
153 | 3612 | 2025-12-06 12:50:56 | Record | Time limit jump |  | Set value: Set time value. Actual value 1: actual time value
154 | 3620 | 2025-12-06 13:21:35 | Record | Cut-off voltage condition jump |  | Set value: Set voltage value. Actual value 1: actual voltage value
155 | 3661 | 2025-12-06 13:23:35 | Record | Time limit jump |  | Set value: Set time value. Actual value 1: actual time value
156 | 3669 | 2025-12-06 13:54:14 | Record | Cut-off voltage condition jump |  | Set value: Set voltage value. Actual value 1: actual voltage value
157 | 3710 | 2025-12-06 13:56:14 | Record | Time limit jump |  | Set value: Set time value. Actual value 1: actual time value
158 | 3718 | 2025-12-06 14:26:56 | Record | Cut-off voltage condition jump |  | Set value: Set voltage value. Actual value 1: actual voltage value
159 | 3759 | 2025-12-06 14:28:56 | Record | Time limit jump |  | Set value: Set time value. Actual value 1: actual time value
160 | 3767 | 2025-12-06 14:59:36 | Record | Cut-off voltage condition jump |  | Set value: Set voltage value. Actual value 1: actual voltage value
161 | 3808 | 2025-12-06 15:01:36 | Record | Time limit jump |  | Set value: Set time value. Actual value 1: actual time value
162 | 3816 | 2025-12-06 15:32:16 | Record | Cut-off voltage condition jump |  | Set value: Set voltage value. Actual value 1: actual voltage value
163 | 3857 | 2025-12-06 15:34:16 | Record | Time limit jump |  | Set value: Set time value. Actual value 1: actual time value
164 | 3865 | 2025-12-06 16:04:57 | Record | Cut-off voltage condition jump |  | Set value: Set voltage value. Actual value 1: actual voltage value
165 | 3906 | 2025-12-06 16:06:57 | Record | Time limit jump |  | Set value: Set time value. Actual value 1: actual time value
166 | 3914 | 2025-12-06 16:37:38 | Record | Cut-off voltage condition jump |  | Set value: Set voltage value. Actual value 1: actual voltage value
167 | 3955 | 2025-12-06 16:39:38 | Record | Time limit jump |  | Set value: Set time value. Actual value 1: actual time value
168 | 3963 | 2025-12-06 17:10:20 | Record | Cut-off voltage condition jump |  | Set value: Set voltage value. Actual value 1: actual voltage value
169 | 4004 | 2025-12-06 17:12:20 | Record | Time limit jump |  | Set value: Set time value. Actual value 1: actual time value
170 | 4012 | 2025-12-06 17:43:01 | Record | Cut-off voltage condition jump |  | Set value: Set voltage value. Actual value 1: actual voltage value
171 | 4053 | 2025-12-06 17:45:01 | Record | Time limit jump |  | Set value: Set time value. Actual value 1: actual time value
172 | 4057 | 2025-12-06 18:00:00 | Record | Synchronize RTC time
173 | 4061 | 2025-12-06 18:15:32 | Record | Cut-off voltage condition jump |  | Set value: Set voltage value. Actual value 1: actual voltage value
174 | 4102 | 2025-12-06 18:17:32 | Record | Time limit jump |  | Set value: Set time value. Actual value 1: actual time value
175 | 4110 | 2025-12-06 18:48:03 | Record | Cut-off voltage condition jump |  | Set value: Set voltage value. Actual value 1: actual voltage value
176 | 4151 | 2025-12-06 18:50:03 | Record | Time limit jump |  | Set value: Set time value. Actual value 1: actual time value
177 | 4159 | 2025-12-06 19:20:35 | Record | Cut-off voltage condition jump |  | Set value: Set voltage value. Actual value 1: actual voltage value
178 | 4200 | 2025-12-06 19:22:35 | Record | Time limit jump |  | Set value: Set time value. Actual value 1: actual time value
179 | 4208 | 2025-12-06 19:53:09 | Record | Cut-off voltage condition jump |  | Set value: Set voltage value. Actual value 1: actual voltage value
180 | 4249 | 2025-12-06 19:55:09 | Record | Time limit jump |  | Set value: Set time value. Actual value 1: actual time value
181 | 4257 | 2025-12-06 20:25:44 | Record | Cut-off voltage condition jump |  | Set value: Set voltage value. Actual value 1: actual voltage value
182 | 4298 | 2025-12-06 20:27:44 | Record | Time limit jump |  | Set value: Set time value. Actual value 1: actual time value
183 | 4306 | 2025-12-06 20:58:16 | Record | Cut-off voltage condition jump |  | Set value: Set voltage value. Actual value 1: actual voltage value
184 | 4347 | 2025-12-06 21:00:16 | Record | Time limit jump |  | Set value: Set time value. Actual value 1: actual time value
185 | 4355 | 2025-12-06 21:30:50 | Record | Cut-off voltage condition jump |  | Set value: Set voltage value. Actual value 1: actual voltage value
186 | 4396 | 2025-12-06 21:32:50 | Record | Time limit jump |  | Set value: Set time value. Actual value 1: actual time value
187 | 4404 | 2025-12-06 22:03:24 | Record | Cut-off voltage condition jump |  | Set value: Set voltage value. Actual value 1: actual voltage value
188 | 4445 | 2025-12-06 22:05:24 | Record | Time limit jump |  | Set value: Set time value. Actual value 1: actual time value
189 | 4453 | 2025-12-06 22:35:58 | Record | Cut-off voltage condition jump |  | Set value: Set voltage value. Actual value 1: actual voltage value
190 | 4494 | 2025-12-06 22:37:58 | Record | Time limit jump |  | Set value: Set time value. Actual value 1: actual time value
191 | 4502 | 2025-12-06 23:08:34 | Record | Cut-off voltage condition jump |  | Set value: Set voltage value. Actual value 1: actual voltage value
192 | 4543 | 2025-12-06 23:10:34 | Record | Time limit jump |  | Set value: Set time value. Actual value 1: actual time value
193 | 4551 | 2025-12-06 23:41:09 | Record | Cut-off voltage condition jump |  | Set value: Set voltage value. Actual value 1: actual voltage value
194 | 4592 | 2025-12-06 23:43:09 | Record | Time limit jump |  | Set value: Set time value. Actual value 1: actual time value
195 | 4596 | 2025-12-07 00:00:00 | Record | Synchronize RTC time
196 | 4600 | 2025-12-07 00:13:43 | Record | Cut-off voltage condition jump |  | Set value: Set voltage value. Actual value 1: actual voltage value
197 | 4641 | 2025-12-07 00:15:43 | Record | Time limit jump |  | Set value: Set time value. Actual value 1: actual time value
198 | 4649 | 2025-12-07 00:46:19 | Record | Cut-off voltage condition jump |  | Set value: Set voltage value. Actual value 1: actual voltage value
199 | 4690 | 2025-12-07 00:48:19 | Record | Time limit jump |  | Set value: Set time value. Actual value 1: actual time value
200 | 4698 | 2025-12-07 01:18:57 | Record | Cut-off voltage condition jump |  | Set value: Set voltage value. Actual value 1: actual voltage value
201 | 4739 | 2025-12-07 01:20:57 | Record | Time limit jump |  | Set value: Set time value. Actual value 1: actual time value
202 | 4747 | 2025-12-07 01:51:30 | Record | Cut-off voltage condition jump |  | Set value: Set voltage value. Actual value 1: actual voltage value
203 | 4788 | 2025-12-07 01:53:30 | Record | Time limit jump |  | Set value: Set time value. Actual value 1: actual time value
204 | 4796 | 2025-12-07 02:24:07 | Record | Cut-off voltage condition jump |  | Set value: Set voltage value. Actual value 1: actual voltage value
205 | 4837 | 2025-12-07 02:26:07 | Record | Time limit jump |  | Set value: Set time value. Actual value 1: actual time value
206 | 4845 | 2025-12-07 02:56:46 | Record | Cut-off voltage condition jump |  | Set value: Set voltage value. Actual value 1: actual voltage value
207 | 4886 | 2025-12-07 02:58:46 | Record | Time limit jump |  | Set value: Set time value. Actual value 1: actual time value
208 | 4894 | 2025-12-07 03:29:33 | Record | Cut-off voltage condition jump |  | Set value: Set voltage value. Actual value 1: actual voltage value
209 | 4935 | 2025-12-07 03:31:33 | Record | Time limit jump |  | Set value: Set time value. Actual value 1: actual time value
210 | 4943 | 2025-12-07 04:02:19 | Record | Cut-off voltage condition jump |  | Set value: Set voltage value. Actual value 1: actual voltage value
211 | 4984 | 2025-12-07 04:04:19 | Record | Time limit jump |  | Set value: Set time value. Actual value 1: actual time value
212 | 4992 | 2025-12-07 04:35:01 | Record | Cut-off voltage condition jump |  | Set value: Set voltage value. Actual value 1: actual voltage value
213 | 5033 | 2025-12-07 04:37:01 | Record | Time limit jump |  | Set value: Set time value. Actual value 1: actual time value
214 | 5041 | 2025-12-07 05:07:42 | Record | Cut-off voltage condition jump |  | Set value: Set voltage value. Actual value 1: actual voltage value
215 | 5082 | 2025-12-07 05:09:42 | Record | Time limit jump |  | Set value: Set time value. Actual value 1: actual time value
216 | 5090 | 2025-12-07 05:40:24 | Record | Cut-off voltage condition jump |  | Set value: Set voltage value. Actual value 1: actual voltage value
217 | 5131 | 2025-12-07 05:42:24 | Record | Time limit jump |  | Set value: Set time value. Actual value 1: actual time value
218 | 5139 | 2025-12-07 06:13:05 | Record | Cut-off voltage condition jump |  | Set value: Set voltage value. Actual value 1: actual voltage value
219 | 5180 | 2025-12-07 06:15:05 | Record | Time limit jump |  | Set value: Set time value. Actual value 1: actual time value
220 | 5188 | 2025-12-07 06:45:43 | Record | Cut-off voltage condition jump |  | Set value: Set voltage value. Actual value 1: actual voltage value
221 | 5229 | 2025-12-07 06:47:43 | Record | Time limit jump |  | Set value: Set time value. Actual value 1: actual time value
222 | 5237 | 2025-12-07 07:18:21 | Record | Cut-off voltage condition jump |  | Set value: Set voltage value. Actual value 1: actual voltage value
223 | 5278 | 2025-12-07 07:20:21 | Record | Time limit jump |  | Set value: Set time value. Actual value 1: actual time value
224 | 5286 | 2025-12-07 07:50:59 | Record | Cut-off voltage condition jump |  | Set value: Set voltage value. Actual value 1: actual voltage value
225 | 5327 | 2025-12-07 07:52:59 | Record | Time limit jump |  | Set value: Set time value. Actual value 1: actual time value
226 | 5335 | 2025-12-07 08:23:37 | Record | Cut-off voltage condition jump |  | Set value: Set voltage value. Actual value 1: actual voltage value
227 | 5376 | 2025-12-07 08:25:37 | Record | Time limit jump |  | Set value: Set time value. Actual value 1: actual time value
228 | 5384 | 2025-12-07 08:56:16 | Record | Cut-off voltage condition jump |  | Set value: Set voltage value. Actual value 1: actual voltage value
229 | 5425 | 2025-12-07 08:58:16 | Record | Time limit jump |  | Set value: Set time value. Actual value 1: actual time value
230 | 5426 | 2025-12-07 09:00:00 | Record | Synchronize RTC time
231 | 5433 | 2025-12-07 09:28:53 | Record | Cut-off voltage condition jump |  | Set value: Set voltage value. Actual value 1: actual voltage value
232 | 5474 | 2025-12-07 09:30:53 | Record | Time limit jump |  | Set value: Set time value. Actual value 1: actual time value
233 | 5482 | 2025-12-07 10:01:30 | Record | Cut-off voltage condition jump |  | Set value: Set voltage value. Actual value 1: actual voltage value
234 | 5523 | 2025-12-07 10:03:30 | Record | Time limit jump |  | Set value: Set time value. Actual value 1: actual time value
235 | 5531 | 2025-12-07 10:34:09 | Record | Cut-off voltage condition jump |  | Set value: Set voltage value. Actual value 1: actual voltage value
236 | 5572 | 2025-12-07 10:36:09 | Record | Time limit jump |  | Set value: Set time value. Actual value 1: actual time value
237 | 5580 | 2025-12-07 11:06:48 | Record | Cut-off voltage condition jump |  | Set value: Set voltage value. Actual value 1: actual voltage value
238 | 5621 | 2025-12-07 11:08:48 | Record | Time limit jump |  | Set value: Set time value. Actual value 1: actual time value
239 | 5629 | 2025-12-07 11:39:27 | Record | Cut-off voltage condition jump |  | Set value: Set voltage value. Actual value 1: actual voltage value
240 | 5670 | 2025-12-07 11:41:27 | Record | Time limit jump |  | Set value: Set time value. Actual value 1: actual time value
241 | 5678 | 2025-12-07 12:12:06 | Record | Cut-off voltage condition jump |  | Set value: Set voltage value. Actual value 1: actual voltage value
242 | 5719 | 2025-12-07 12:14:06 | Record | Time limit jump |  | Set value: Set time value. Actual value 1: actual time value
243 | 5727 | 2025-12-07 12:44:47 | Record | Cut-off voltage condition jump |  | Set value: Set voltage value. Actual value 1: actual voltage value
244 | 5768 | 2025-12-07 12:46:47 | Record | Time limit jump |  | Set value: Set time value. Actual value 1: actual time value
245 | 5776 | 2025-12-07 13:17:26 | Record | Cut-off voltage condition jump |  | Set value: Set voltage value. Actual value 1: actual voltage value
246 | 5817 | 2025-12-07 13:19:26 | Record | Time limit jump |  | Set value: Set time value. Actual value 1: actual time value
247 | 5825 | 2025-12-07 13:50:07 | Record | Cut-off voltage condition jump |  | Set value: Set voltage value. Actual value 1: actual voltage value
248 | 5866 | 2025-12-07 13:52:07 | Record | Time limit jump |  | Set value: Set time value. Actual value 1: actual time value
249 | 5874 | 2025-12-07 14:22:48 | Record | Cut-off voltage condition jump |  | Set value: Set voltage value. Actual value 1: actual voltage value
250 | 5915 | 2025-12-07 14:24:48 | Record | Time limit jump |  | Set value: Set time value. Actual value 1: actual time value
251 | 5923 | 2025-12-07 14:55:26 | Record | Cut-off voltage condition jump |  | Set value: Set voltage value. Actual value 1: actual voltage value
252 | 5964 | 2025-12-07 14:57:26 | Record | Time limit jump |  | Set value: Set time value. Actual value 1: actual time value
253 | 5972 | 2025-12-07 15:27:59 | Record | Cut-off voltage condition jump |  | Set value: Set voltage value. Actual value 1: actual voltage value
254 | 6013 | 2025-12-07 15:29:59 | Record | Time limit jump |  | Set value: Set time value. Actual value 1: actual time value
255 | 6021 | 2025-12-07 16:00:31 | Record | Cut-off voltage condition jump |  | Set value: Set voltage value. Actual value 1: actual voltage value
256 | 6062 | 2025-12-07 16:02:31 | Record | Time limit jump |  | Set value: Set time value. Actual value 1: actual time value
257 | 6070 | 2025-12-07 16:33:03 | Record | Cut-off voltage condition jump |  | Set value: Set voltage value. Actual value 1: actual voltage value
258 | 6111 | 2025-12-07 16:35:03 | Record | Time limit jump |  | Set value: Set time value. Actual value 1: actual time value
259 | 6119 | 2025-12-07 17:05:36 | Record | Cut-off voltage condition jump |  | Set value: Set voltage value. Actual value 1: actual voltage value
260 | 6160 | 2025-12-07 17:07:36 | Record | Time limit jump |  | Set value: Set time value. Actual value 1: actual time value
261 | 6168 | 2025-12-07 17:38:10 | Record | Cut-off voltage condition jump |  | Set value: Set voltage value. Actual value 1: actual voltage value
262 | 6209 | 2025-12-07 17:40:10 | Record | Time limit jump |  | Set value: Set time value. Actual value 1: actual time value
263 | 6213 | 2025-12-07 18:00:00 | Record | Synchronize RTC time
264 | 6217 | 2025-12-07 18:10:43 | Record | Cut-off voltage condition jump |  | Set value: Set voltage value. Actual value 1: actual voltage value
265 | 6258 | 2025-12-07 18:12:43 | Record | Time limit jump |  | Set value: Set time value. Actual value 1: actual time value
266 | 6266 | 2025-12-07 18:43:19 | Record | Cut-off voltage condition jump |  | Set value: Set voltage value. Actual value 1: actual voltage value
267 | 6307 | 2025-12-07 18:45:19 | Record | Time limit jump |  | Set value: Set time value. Actual value 1: actual time value
268 | 6315 | 2025-12-07 19:15:53 | Record | Cut-off voltage condition jump |  | Set value: Set voltage value. Actual value 1: actual voltage value
269 | 6356 | 2025-12-07 19:17:53 | Record | Time limit jump |  | Set value: Set time value. Actual value 1: actual time value
270 | 6364 | 2025-12-07 19:48:27 | Record | Cut-off voltage condition jump |  | Set value: Set voltage value. Actual value 1: actual voltage value
271 | 6405 | 2025-12-07 19:50:27 | Record | Time limit jump |  | Set value: Set time value. Actual value 1: actual time value
272 | 6413 | 2025-12-07 20:21:01 | Record | Cut-off voltage condition jump |  | Set value: Set voltage value. Actual value 1: actual voltage value
273 | 6454 | 2025-12-07 20:23:01 | Record | Time limit jump |  | Set value: Set time value. Actual value 1: actual time value
274 | 6462 | 2025-12-07 20:53:36 | Record | Cut-off voltage condition jump |  | Set value: Set voltage value. Actual value 1: actual voltage value
275 | 6503 | 2025-12-07 20:55:36 | Record | Time limit jump |  | Set value: Set time value. Actual value 1: actual time value
276 | 6511 | 2025-12-07 21:26:10 | Record | Cut-off voltage condition jump |  | Set value: Set voltage value. Actual value 1: actual voltage value
277 | 6552 | 2025-12-07 21:28:10 | Record | Time limit jump |  | Set value: Set time value. Actual value 1: actual time value
278 | 6560 | 2025-12-07 21:58:43 | Record | Cut-off voltage condition jump |  | Set value: Set voltage value. Actual value 1: actual voltage value
279 | 6601 | 2025-12-07 22:00:43 | Record | Time limit jump |  | Set value: Set time value. Actual value 1: actual time value
280 | 6609 | 2025-12-07 22:31:16 | Record | Cut-off voltage condition jump |  | Set value: Set voltage value. Actual value 1: actual voltage value
281 | 6650 | 2025-12-07 22:33:16 | Record | Time limit jump |  | Set value: Set time value. Actual value 1: actual time value
282 | 6658 | 2025-12-07 23:03:50 | Record | Cut-off voltage condition jump |  | Set value: Set voltage value. Actual value 1: actual voltage value
283 | 6699 | 2025-12-07 23:05:50 | Record | Time limit jump |  | Set value: Set time value. Actual value 1: actual time value
284 | 6707 | 2025-12-07 23:36:24 | Record | Cut-off voltage condition jump |  | Set value: Set voltage value. Actual value 1: actual voltage value
285 | 6748 | 2025-12-07 23:38:24 | Record | Time limit jump |  | Set value: Set time value. Actual value 1: actual time value
286 | 6753 | 2025-12-08 00:00:00 | Record | Synchronize RTC time
287 | 6756 | 2025-12-08 00:08:57 | Record | Cut-off voltage condition jump |  | Set value: Set voltage value. Actual value 1: actual voltage value
288 | 6797 | 2025-12-08 00:10:57 | Record | Time limit jump |  | Set value: Set time value. Actual value 1: actual time value
289 | 6805 | 2025-12-08 00:41:30 | Record | Cut-off voltage condition jump |  | Set value: Set voltage value. Actual value 1: actual voltage value
290 | 6846 | 2025-12-08 00:43:30 | Record | Time limit jump |  | Set value: Set time value. Actual value 1: actual time value
291 | 6854 | 2025-12-08 01:14:11 | Record | Cut-off voltage condition jump |  | Set value: Set voltage value. Actual value 1: actual voltage value
292 | 6895 | 2025-12-08 01:16:11 | Record | Time limit jump |  | Set value: Set time value. Actual value 1: actual time value
293 | 6903 | 2025-12-08 01:46:56 | Record | Cut-off voltage condition jump |  | Set value: Set voltage value. Actual value 1: actual voltage value
294 | 6944 | 2025-12-08 01:48:56 | Record | Time limit jump |  | Set value: Set time value. Actual value 1: actual time value
295 | 6952 | 2025-12-08 02:19:39 | Record | Cut-off voltage condition jump |  | Set value: Set voltage value. Actual value 1: actual voltage value
296 | 6993 | 2025-12-08 02:21:39 | Record | Time limit jump |  | Set value: Set time value. Actual value 1: actual time value
297 | 7001 | 2025-12-08 02:52:21 | Record | Cut-off voltage condition jump |  | Set value: Set voltage value. Actual value 1: actual voltage value
298 | 7042 | 2025-12-08 02:54:21 | Record | Time limit jump |  | Set value: Set time value. Actual value 1: actual time value
299 | 7050 | 2025-12-08 03:25:05 | Record | Cut-off voltage condition jump |  | Set value: Set voltage value. Actual value 1: actual voltage value
300 | 7091 | 2025-12-08 03:27:05 | Record | Time limit jump |  | Set value: Set time value. Actual value 1: actual time value
301 | 7099 | 2025-12-08 03:57:45 | Record | Cut-off voltage condition jump |  | Set value: Set voltage value. Actual value 1: actual voltage value
302 | 7140 | 2025-12-08 03:59:45 | Record | Time limit jump |  | Set value: Set time value. Actual value 1: actual time value
303 | 7148 | 2025-12-08 04:30:24 | Record | Cut-off voltage condition jump |  | Set value: Set voltage value. Actual value 1: actual voltage value
304 | 7189 | 2025-12-08 04:32:24 | Record | Time limit jump |  | Set value: Set time value. Actual value 1: actual time value
305 | 7197 | 2025-12-08 05:03:03 | Record | Cut-off voltage condition jump |  | Set value: Set voltage value. Actual value 1: actual voltage value
306 | 7238 | 2025-12-08 05:05:03 | Record | Time limit jump |  | Set value: Set time value. Actual value 1: actual time value
307 | 7246 | 2025-12-08 05:35:41 | Record | Cut-off voltage condition jump |  | Set value: Set voltage value. Actual value 1: actual voltage value
308 | 7287 | 2025-12-08 05:37:41 | Record | Time limit jump |  | Set value: Set time value. Actual value 1: actual time value
309 | 7295 | 2025-12-08 06:08:21 | Record | Cut-off voltage condition jump |  | Set value: Set voltage value. Actual value 1: actual voltage value
310 | 7336 | 2025-12-08 06:10:21 | Record | Time limit jump |  | Set value: Set time value. Actual value 1: actual time value
311 | 7344 | 2025-12-08 06:40:58 | Record | Cut-off voltage condition jump |  | Set value: Set voltage value. Actual value 1: actual voltage value
312 | 7385 | 2025-12-08 06:42:58 | Record | Time limit jump |  | Set value: Set time value. Actual value 1: actual time value
313 | 7393 | 2025-12-08 07:13:36 | Record | Cut-off voltage condition jump |  | Set value: Set voltage value. Actual value 1: actual voltage value
314 | 7434 | 2025-12-08 07:15:36 | Record | Time limit jump |  | Set value: Set time value. Actual value 1: actual time value
315 | 7442 | 2025-12-08 07:46:14 | Record | Cut-off voltage condition jump |  | Set value: Set voltage value. Actual value 1: actual voltage value
316 | 7483 | 2025-12-08 07:48:14 | Record | Time limit jump |  | Set value: Set time value. Actual value 1: actual time value
317 | 7491 | 2025-12-08 08:18:51 | Record | Cut-off voltage condition jump |  | Set value: Set voltage value. Actual value 1: actual voltage value
318 | 7532 | 2025-12-08 08:20:51 | Record | Time limit jump |  | Set value: Set time value. Actual value 1: actual time value

## idle
No. | DataPoint | Date | State | Voltage(V) | Current(mA) | V1(V) | T1(℃)

## auxVol
Single cell voltage(V)
DataPoint | Date | V1 | Aux. ΔV
1 | 2025-12-04 16:13:21 | -0.0003 | 0
2 | 2025-12-04 16:18:21 | -0.0001 | 0
3 | 2025-12-04 16:23:21 | -0.0001 | 0
4 | 2025-12-04 16:28:21 | -0.0001 | 0
5 | 2025-12-04 16:33:21 | -0.0003 | 0
6 | 2025-12-04 16:38:21 | -0.0001 | 0
7 | 2025-12-04 16:43:21 | -0.0001 | 0
8 | 2025-12-04 16:48:21 | -0.0001 | 0
9 | 2025-12-04 16:53:21 | -0.0003 | 0
10 | 2025-12-04 16:58:21 | -0.0001 | 0
11 | 2025-12-04 17:03:21 | -0.0003 | 0
12 | 2025-12-04 17:08:21 | -0.0003 | 0
13 | 2025-12-04 17:13:21 | -0.0001 | 0
14 | 2025-12-04 17:18:21 | -0.0001 | 0
15 | 2025-12-04 17:23:21 | -0.0003 | 0
16 | 2025-12-04 17:28:21 | -0.0001 | 0
17 | 2025-12-04 17:33:21 | -0.0001 | 0
18 | 2025-12-04 17:38:21 | -0.0001 | 0
19 | 2025-12-04 17:43:21 | -0.0001 | 0
20 | 2025-12-04 17:48:21 | -0.0001 | 0
21 | 2025-12-04 17:53:21 | -0.0001 | 0
22 | 2025-12-04 17:58:21 | -0.0001 | 0
23 | 2025-12-04 18:03:19 | -0.0001 | 0
24 | 2025-12-04 18:08:19 | -0.0001 | 0
25 | 2025-12-04 18:13:19 | -0.0001 | 0
26 | 2025-12-04 18:18:19 | -0.0001 | 0
27 | 2025-12-04 18:23:19 | -0.0001 | 0
28 | 2025-12-04 18:28:19 | -0.0001 | 0
29 | 2025-12-04 18:33:19 | -0.0003 | 0
30 | 2025-12-04 18:38:19 | -0.0001 | 0
31 | 2025-12-04 18:43:19 | -0.0001 | 0
32 | 2025-12-04 18:48:19 | -0.0001 | 0
33 | 2025-12-04 18:53:19 | -0.0001 | 0
34 | 2025-12-04 18:58:19 | -0.0001 | 0
35 | 2025-12-04 19:03:19 | -0.0001 | 0
36 | 2025-12-04 19:08:19 | -0.0003 | 0
37 | 2025-12-04 19:13:19 | -0.0003 | 0
38 | 2025-12-04 19:18:19 | -0.0001 | 0
39 | 2025-12-04 19:23:19 | -0.0001 | 0
40 | 2025-12-04 19:28:19 | -0.0001 | 0
41 | 2025-12-04 19:33:19 | -0.0001 | 0
42 | 2025-12-04 19:38:19 | -0.0003 | 0
43 | 2025-12-04 19:43:19 | -0.0003 | 0
44 | 2025-12-04 19:48:19 | -0.0001 | 0
45 | 2025-12-04 19:53:19 | -0.0001 | 0
46 | 2025-12-04 19:58:19 | -0.0001 | 0
47 | 2025-12-04 20:03:19 | -0.0003 | 0
48 | 2025-12-04 20:08:19 | -0.0003 | 0
49 | 2025-12-04 20:13:19 | -0.0001 | 0
50 | 2025-12-04 20:18:19 | -0.0003 | 0
51 | 2025-12-04 20:23:19 | -0.0001 | 0
52 | 2025-12-04 20:28:19 | -0.0001 | 0
53 | 2025-12-04 20:33:19 | -0.0001 | 0
54 | 2025-12-04 20:38:19 | -0.0003 | 0
55 | 2025-12-04 20:43:19 | -0.0003 | 0
56 | 2025-12-04 20:48:19 | -0.0001 | 0
57 | 2025-12-04 20:53:19 | -0.0003 | 0
58 | 2025-12-04 20:58:19 | -0.0001 | 0
59 | 2025-12-04 21:03:19 | -0.0001 | 0
60 | 2025-12-04 21:08:19 | -0.0001 | 0
61 | 2025-12-04 21:13:19 | -0.0003 | 0
62 | 2025-12-04 21:13:20 | -0.0001 | 0
63 | 2025-12-04 21:13:20 | -0.0001 | 0
64 | 2025-12-04 21:13:35 | -0.0001 | 0
65 | 2025-12-04 21:13:50 | -0.0003 | 0
66 | 2025-12-04 21:14:05 | -0.0001 | 0
67 | 2025-12-04 21:14:20 | -0.0001 | 0
68 | 2025-12-04 21:14:35 | -0.0001 | 0
69 | 2025-12-04 21:14:50 | -0.0001 | 0
70 | 2025-12-04 21:15:05 | -0.0001 | 0
71 | 2025-12-04 21:15:20 | -0.0001 | 0
72 | 2025-12-04 21:15:35 | -0.0001 | 0
73 | 2025-12-04 21:15:50 | -0.0003 | 0
74 | 2025-12-04 21:16:05 | -0.0003 | 0
75 | 2025-12-04 21:16:20 | -0.0001 | 0
76 | 2025-12-04 21:16:35 | -0.0001 | 0
77 | 2025-12-04 21:16:50 | -0.0001 | 0
78 | 2025-12-04 21:17:05 | -0.0003 | 0
79 | 2025-12-04 21:17:20 | -0.0001 | 0
80 | 2025-12-04 21:17:35 | -0.0001 | 0
81 | 2025-12-04 21:17:50 | -0.0001 | 0
82 | 2025-12-04 21:18:05 | -0.0001 | 0
83 | 2025-12-04 21:18:20 | -0.0001 | 0
84 | 2025-12-04 21:18:35 | -0.0001 | 0
85 | 2025-12-04 21:18:50 | -0.0001 | 0
86 | 2025-12-04 21:19:05 | -0.0001 | 0
87 | 2025-12-04 21:19:20 | -0.0001 | 0
88 | 2025-12-04 21:19:35 | -0.0001 | 0
89 | 2025-12-04 21:19:50 | -0.0001 | 0
90 | 2025-12-04 21:20:05 | -0.0001 | 0
91 | 2025-12-04 21:20:20 | -0.0001 | 0
92 | 2025-12-04 21:20:35 | -0.0001 | 0
93 | 2025-12-04 21:20:50 | -0.0001 | 0
94 | 2025-12-04 21:21:05 | -0.0003 | 0
95 | 2025-12-04 21:21:20 | -0.0001 | 0
96 | 2025-12-04 21:21:35 | -0.0001 | 0
97 | 2025-12-04 21:21:50 | -0.0003 | 0
98 | 2025-12-04 21:22:05 | -0.0003 | 0
99 | 2025-12-04 21:22:20 | -0.0001 | 0
100 | 2025-12-04 21:22:35 | -0.0001 | 0
101 | 2025-12-04 21:22:50 | -0.0001 | 0
102 | 2025-12-04 21:23:05 | -0.0001 | 0
103 | 2025-12-04 21:23:20 | -0.0001 | 0
104 | 2025-12-04 21:23:35 | -0.0003 | 0
105 | 2025-12-04 21:23:50 | -0.0001 | 0
106 | 2025-12-04 21:24:05 | -0.0001 | 0
107 | 2025-12-04 21:24:20 | -0.0001 | 0
108 | 2025-12-04 21:24:35 | -0.0003 | 0
109 | 2025-12-04 21:24:50 | -0.0003 | 0
110 | 2025-12-04 21:25:05 | -0.0001 | 0
111 | 2025-12-04 21:25:20 | -0.0001 | 0
112 | 2025-12-04 21:25:35 | -0.0003 | 0
113 | 2025-12-04 21:25:50 | -0.0001 | 0
114 | 2025-12-04 21:26:05 | -0.0001 | 0
115 | 2025-12-04 21:26:20 | -0.0003 | 0
116 | 2025-12-04 21:26:35 | -0.0003 | 0
117 | 2025-12-04 21:26:50 | -0.0001 | 0
118 | 2025-12-04 21:27:05 | -0.0001 | 0
119 | 2025-12-04 21:27:20 | -0.0001 | 0
120 | 2025-12-04 21:27:35 | -0.0001 | 0
121 | 2025-12-04 21:27:50 | -0.0001 | 0
122 | 2025-12-04 21:28:05 | -0.0003 | 0
123 | 2025-12-04 21:28:20 | -0.0001 | 0
124 | 2025-12-04 21:28:35 | -0.0001 | 0
125 | 2025-12-04 21:28:50 | -0.0003 | 0
126 | 2025-12-04 21:29:05 | 0 | 0
127 | 2025-12-04 21:29:20 | -0.0003 | 0
128 | 2025-12-04 21:29:35 | -0.0003 | 0
129 | 2025-12-04 21:29:50 | -0.0001 | 0
130 | 2025-12-04 21:30:05 | -0.0001 | 0
131 | 2025-12-04 21:30:20 | -0.0001 | 0
132 | 2025-12-04 21:30:35 | -0.0003 | 0
133 | 2025-12-04 21:30:50 | -0.0001 | 0
134 | 2025-12-04 21:31:05 | -0.0001 | 0
135 | 2025-12-04 21:31:20 | -0.0001 | 0
136 | 2025-12-04 21:31:35 | -0.0001 | 0
137 | 2025-12-04 21:31:50 | -0.0001 | 0
138 | 2025-12-04 21:32:05 | -0.0003 | 0
139 | 2025-12-04 21:32:20 | -0.0001 | 0
140 | 2025-12-04 21:32:35 | -0.0003 | 0
141 | 2025-12-04 21:32:50 | -0.0001 | 0
142 | 2025-12-04 21:33:05 | -0.0001 | 0
143 | 2025-12-04 21:33:20 | -0.0001 | 0
144 | 2025-12-04 21:33:35 | -0.0001 | 0
145 | 2025-12-04 21:33:50 | -0.0001 | 0
146 | 2025-12-04 21:34:05 | -0.0001 | 0
147 | 2025-12-04 21:34:20 | -0.0003 | 0
148 | 2025-12-04 21:34:35 | -0.0001 | 0
149 | 2025-12-04 21:34:50 | -0.0001 | 0
150 | 2025-12-04 21:35:05 | -0.0001 | 0
151 | 2025-12-04 21:35:20 | -0.0001 | 0
152 | 2025-12-04 21:35:35 | -0.0001 | 0
153 | 2025-12-04 21:35:50 | -0.0001 | 0
154 | 2025-12-04 21:36:05 | -0.0001 | 0
155 | 2025-12-04 21:36:10 | -0.0001 | 0
156 | 2025-12-04 21:36:10 | -0.0001 | 0
157 | 2025-12-04 21:36:25 | -0.0001 | 0
158 | 2025-12-04 21:36:40 | -0.0001 | 0
159 | 2025-12-04 21:36:55 | -0.0001 | 0
160 | 2025-12-04 21:37:10 | -0.0001 | 0
161 | 2025-12-04 21:37:25 | -0.0001 | 0
162 | 2025-12-04 21:37:40 | -0.0001 | 0
163 | 2025-12-04 21:37:55 | -0.0001 | 0
164 | 2025-12-04 21:38:10 | -0.0001 | 0
165 | 2025-12-04 21:38:25 | -0.0003 | 0
166 | 2025-12-04 21:38:40 | -0.0001 | 0
167 | 2025-12-04 21:38:55 | -0.0001 | 0
168 | 2025-12-04 21:39:10 | -0.0001 | 0
169 | 2025-12-04 21:39:25 | -0.0001 | 0
170 | 2025-12-04 21:39:40 | -0.0001 | 0
171 | 2025-12-04 21:39:55 | -0.0003 | 0
172 | 2025-12-04 21:40:10 | -0.0001 | 0
173 | 2025-12-04 21:40:25 | -0.0001 | 0
174 | 2025-12-04 21:40:40 | -0.0001 | 0
175 | 2025-12-04 21:40:55 | -0.0001 | 0
176 | 2025-12-04 21:41:10 | -0.0001 | 0
177 | 2025-12-04 21:41:25 | -0.0001 | 0
178 | 2025-12-04 21:41:40 | -0.0001 | 0
179 | 2025-12-04 21:41:55 | -0.0003 | 0
180 | 2025-12-04 21:42:10 | -0.0001 | 0
181 | 2025-12-04 21:42:25 | -0.0001 | 0
182 | 2025-12-04 21:42:40 | -0.0001 | 0
183 | 2025-12-04 21:42:55 | -0.0003 | 0
184 | 2025-12-04 21:43:10 | -0.0001 | 0
185 | 2025-12-04 21:43:25 | -0.0001 | 0
186 | 2025-12-04 21:43:40 | -0.0001 | 0
187 | 2025-12-04 21:43:55 | -0.0001 | 0
188 | 2025-12-04 21:44:10 | -0.0003 | 0
189 | 2025-12-04 21:44:25 | -0.0001 | 0
190 | 2025-12-04 21:44:40 | -0.0003 | 0
191 | 2025-12-04 21:44:55 | -0.0001 | 0
192 | 2025-12-04 21:45:10 | -0.0003 | 0
193 | 2025-12-04 21:45:25 | -0.0001 | 0
194 | 2025-12-04 21:45:40 | -0.0001 | 0
195 | 2025-12-04 21:45:55 | -0.0001 | 0
196 | 2025-12-04 21:46:10 | -0.0001 | 0
197 | 2025-12-04 21:46:25 | -0.0001 | 0
198 | 2025-12-04 21:46:40 | -0.0003 | 0
199 | 2025-12-04 21:46:55 | -0.0001 | 0
200 | 2025-12-04 21:47:10 | -0.0001 | 0
201 | 2025-12-04 21:47:25 | -0.0001 | 0
202 | 2025-12-04 21:47:40 | -0.0001 | 0
203 | 2025-12-04 21:47:55 | -0.0003 | 0
204 | 2025-12-04 21:48:10 | 0 | 0
205 | 2025-12-04 21:48:25 | -0.0001 | 0
206 | 2025-12-04 21:48:40 | -0.0003 | 0
207 | 2025-12-04 21:48:55 | -0.0001 | 0
208 | 2025-12-04 21:49:10 | -0.0003 | 0
209 | 2025-12-04 21:49:25 | -0.0003 | 0
210 | 2025-12-04 21:49:40 | -0.0001 | 0
211 | 2025-12-04 21:49:55 | -0.0003 | 0
212 | 2025-12-04 21:50:10 | -0.0003 | 0
213 | 2025-12-04 21:50:25 | -0.0001 | 0
214 | 2025-12-04 21:50:40 | -0.0001 | 0
215 | 2025-12-04 21:50:55 | -0.0001 | 0
216 | 2025-12-04 21:51:10 | -0.0001 | 0
217 | 2025-12-04 21:51:25 | -0.0001 | 0
218 | 2025-12-04 21:51:40 | -0.0001 | 0
219 | 2025-12-04 21:51:50 | -0.0001 | 0
220 | 2025-12-04 21:51:50 | -0.0001 | 0
221 | 2025-12-04 21:51:53 | -0.0001 | 0
222 | 2025-12-04 21:51:56 | -0.0003 | 0
223 | 2025-12-04 21:51:59 | -0.0001 | 0
224 | 2025-12-04 21:52:02 | -0.0003 | 0
225 | 2025-12-04 21:52:05 | -0.0001 | 0
226 | 2025-12-04 21:52:08 | -0.0001 | 0
227 | 2025-12-04 21:52:11 | -0.0001 | 0
228 | 2025-12-04 21:52:14 | -0.0001 | 0
229 | 2025-12-04 21:52:17 | -0.0001 | 0
230 | 2025-12-04 21:52:20 | -0.0001 | 0
231 | 2025-12-04 21:52:23 | -0.0001 | 0
232 | 2025-12-04 21:52:26 | -0.0003 | 0
233 | 2025-12-04 21:52:29 | -0.0001 | 0
234 | 2025-12-04 21:52:32 | -0.0001 | 0
235 | 2025-12-04 21:52:35 | -0.0003 | 0
236 | 2025-12-04 21:52:38 | -0.0001 | 0
237 | 2025-12-04 21:52:41 | -0.0001 | 0
238 | 2025-12-04 21:52:44 | -0.0001 | 0
239 | 2025-12-04 21:52:47 | -0.0001 | 0
240 | 2025-12-04 21:52:50 | -0.0001 | 0
241 | 2025-12-04 21:52:53 | -0.0003 | 0
242 | 2025-12-04 21:52:56 | -0.0001 | 0
243 | 2025-12-04 21:52:59 | -0.0001 | 0
244 | 2025-12-04 21:53:02 | -0.0003 | 0
245 | 2025-12-04 21:53:05 | -0.0001 | 0
246 | 2025-12-04 21:53:08 | -0.0001 | 0
247 | 2025-12-04 21:53:11 | -0.0001 | 0
248 | 2025-12-04 21:53:14 | -0.0001 | 0
249 | 2025-12-04 21:53:17 | -0.0001 | 0
250 | 2025-12-04 21:53:20 | -0.0001 | 0
251 | 2025-12-04 21:53:23 | -0.0001 | 0
252 | 2025-12-04 21:53:26 | -0.0001 | 0
253 | 2025-12-04 21:53:29 | -0.0003 | 0
254 | 2025-12-04 21:53:32 | -0.0003 | 0
255 | 2025-12-04 21:53:35 | -0.0001 | 0
256 | 2025-12-04 21:53:38 | -0.0003 | 0
257 | 2025-12-04 21:53:41 | -0.0001 | 0
258 | 2025-12-04 21:53:44 | -0.0003 | 0
259 | 2025-12-04 21:53:47 | -0.0001 | 0
260 | 2025-12-04 21:53:50 | -0.0001 | 0
261 | 2025-12-04 21:53:50 | -0.0001 | 0
262 | 2025-12-04 21:58:50 | -0.0001 | 0
263 | 2025-12-04 22:03:50 | -0.0001 | 0
264 | 2025-12-04 22:08:50 | -0.0003 | 0
265 | 2025-12-04 22:13:50 | -0.0001 | 0
266 | 2025-12-04 22:18:50 | -0.0003 | 0
267 | 2025-12-04 22:23:50 | -0.0001 | 0
268 | 2025-12-04 22:28:50 | -0.0001 | 0
269 | 2025-12-04 22:33:50 | -0.0001 | 0
270 | 2025-12-04 22:38:50 | -0.0003 | 0
271 | 2025-12-04 22:43:50 | -0.0001 | 0
272 | 2025-12-04 22:48:50 | -0.0003 | 0
273 | 2025-12-04 22:53:50 | -0.0001 | 0
274 | 2025-12-04 22:58:50 | -0.0003 | 0
275 | 2025-12-04 23:03:50 | -0.0001 | 0
276 | 2025-12-04 23:08:50 | -0.0001 | 0
277 | 2025-12-04 23:13:50 | -0.0003 | 0
278 | 2025-12-04 23:18:50 | -0.0001 | 0
279 | 2025-12-04 23:23:50 | -0.0001 | 0
280 | 2025-12-04 23:28:50 | -0.0001 | 0
281 | 2025-12-04 23:33:50 | -0.0001 | 0
282 | 2025-12-04 23:38:50 | -0.0001 | 0
283 | 2025-12-04 23:43:50 | -0.0003 | 0
284 | 2025-12-04 23:48:50 | -0.0001 | 0
285 | 2025-12-04 23:53:50 | -0.0001 | 0
286 | 2025-12-04 23:58:50 | -0.0003 | 0
287 | 2025-12-05 00:03:50 | -0.0001 | 0
288 | 2025-12-05 00:06:12 | -0.0001 | 0
289 | 2025-12-05 00:06:12 | -0.0001 | 0
290 | 2025-12-05 00:06:15 | -0.0001 | 0
291 | 2025-12-05 00:06:18 | -0.0001 | 0
292 | 2025-12-05 00:06:21 | -0.0001 | 0
293 | 2025-12-05 00:06:24 | -0.0001 | 0
294 | 2025-12-05 00:06:27 | -0.0003 | 0
295 | 2025-12-05 00:06:30 | -0.0001 | 0
296 | 2025-12-05 00:06:33 | -0.0001 | 0
297 | 2025-12-05 00:06:36 | -0.0001 | 0
298 | 2025-12-05 00:06:39 | -0.0001 | 0
299 | 2025-12-05 00:06:42 | -0.0001 | 0
300 | 2025-12-05 00:06:45 | -0.0001 | 0
301 | 2025-12-05 00:06:48 | -0.0001 | 0
302 | 2025-12-05 00:06:51 | -0.0001 | 0
303 | 2025-12-05 00:06:54 | -0.0001 | 0
304 | 2025-12-05 00:06:57 | -0.0001 | 0
305 | 2025-12-05 00:07:00 | -0.0001 | 0
306 | 2025-12-05 00:07:03 | -0.0001 | 0
307 | 2025-12-05 00:07:06 | -0.0001 | 0
308 | 2025-12-05 00:07:09 | -0.0001 | 0
309 | 2025-12-05 00:07:12 | -0.0001 | 0
310 | 2025-12-05 00:07:15 | -0.0003 | 0
311 | 2025-12-05 00:07:18 | -0.0001 | 0
312 | 2025-12-05 00:07:21 | -0.0001 | 0
313 | 2025-12-05 00:07:24 | -0.0001 | 0
314 | 2025-12-05 00:07:27 | -0.0001 | 0
315 | 2025-12-05 00:07:30 | -0.0001 | 0
316 | 2025-12-05 00:07:33 | -0.0001 | 0
317 | 2025-12-05 00:07:36 | -0.0001 | 0
318 | 2025-12-05 00:07:39 | -0.0003 | 0
319 | 2025-12-05 00:07:42 | -0.0003 | 0
320 | 2025-12-05 00:07:45 | -0.0001 | 0
321 | 2025-12-05 00:07:48 | -0.0001 | 0
322 | 2025-12-05 00:07:51 | -0.0001 | 0
323 | 2025-12-05 00:07:54 | -0.0003 | 0
324 | 2025-12-05 00:07:57 | -0.0001 | 0
325 | 2025-12-05 00:08:00 | -0.0001 | 0
326 | 2025-12-05 00:08:03 | -0.0001 | 0
327 | 2025-12-05 00:08:06 | -0.0001 | 0
328 | 2025-12-05 00:08:09 | -0.0001 | 0
329 | 2025-12-05 00:08:12 | -0.0001 | 0
330 | 2025-12-05 00:08:12 | -0.0003 | 0
331 | 2025-12-05 00:13:12 | -0.0001 | 0
332 | 2025-12-05 00:18:12 | -0.0001 | 0
333 | 2025-12-05 00:23:12 | -0.0001 | 0
334 | 2025-12-05 00:28:12 | -0.0001 | 0
335 | 2025-12-05 00:33:12 | -0.0001 | 0
336 | 2025-12-05 00:38:12 | -0.0003 | 0
337 | 2025-12-05 00:43:01 | -0.0001 | 0
338 | 2025-12-05 00:43:01 | -0.0001 | 0
339 | 2025-12-05 00:43:04 | -0.0001 | 0
340 | 2025-12-05 00:43:07 | -0.0003 | 0
341 | 2025-12-05 00:43:10 | -0.0001 | 0
342 | 2025-12-05 00:43:13 | -0.0003 | 0
343 | 2025-12-05 00:43:16 | -0.0001 | 0
344 | 2025-12-05 00:43:19 | -0.0001 | 0
345 | 2025-12-05 00:43:22 | -0.0001 | 0
346 | 2025-12-05 00:43:25 | -0.0001 | 0
347 | 2025-12-05 00:43:28 | -0.0003 | 0
348 | 2025-12-05 00:43:31 | 0 | 0
349 | 2025-12-05 00:43:34 | -0.0001 | 0
350 | 2025-12-05 00:43:37 | -0.0001 | 0
351 | 2025-12-05 00:43:40 | -0.0001 | 0
352 | 2025-12-05 00:43:43 | -0.0001 | 0
353 | 2025-12-05 00:43:46 | -0.0003 | 0
354 | 2025-12-05 00:43:49 | -0.0001 | 0
355 | 2025-12-05 00:43:52 | -0.0003 | 0
356 | 2025-12-05 00:43:55 | -0.0001 | 0
357 | 2025-12-05 00:43:58 | -0.0001 | 0
358 | 2025-12-05 00:44:01 | -0.0001 | 0
359 | 2025-12-05 00:44:04 | -0.0001 | 0
360 | 2025-12-05 00:44:07 | -0.0001 | 0
361 | 2025-12-05 00:44:10 | -0.0003 | 0
362 | 2025-12-05 00:44:13 | -0.0001 | 0
363 | 2025-12-05 00:44:16 | -0.0001 | 0
364 | 2025-12-05 00:44:19 | -0.0001 | 0
365 | 2025-12-05 00:44:22 | -0.0003 | 0
366 | 2025-12-05 00:44:25 | -0.0001 | 0
367 | 2025-12-05 00:44:28 | -0.0001 | 0
368 | 2025-12-05 00:44:31 | -0.0001 | 0
369 | 2025-12-05 00:44:34 | -0.0001 | 0
370 | 2025-12-05 00:44:37 | -0.0001 | 0
371 | 2025-12-05 00:44:40 | -0.0001 | 0
372 | 2025-12-05 00:44:43 | -0.0001 | 0
373 | 2025-12-05 00:44:46 | -0.0001 | 0
374 | 2025-12-05 00:44:49 | -0.0001 | 0
375 | 2025-12-05 00:44:52 | -0.0001 | 0
376 | 2025-12-05 00:44:55 | -0.0001 | 0
377 | 2025-12-05 00:44:58 | -0.0001 | 0
378 | 2025-12-05 00:45:01 | -0.0001 | 0
379 | 2025-12-05 00:45:01 | -0.0001 | 0
380 | 2025-12-05 00:50:01 | -0.0001 | 0
381 | 2025-12-05 00:55:01 | -0.0001 | 0
382 | 2025-12-05 01:00:01 | -0.0001 | 0
383 | 2025-12-05 01:05:01 | -0.0003 | 0
384 | 2025-12-05 01:10:01 | -0.0001 | 0
385 | 2025-12-05 01:15:01 | -0.0001 | 0
386 | 2025-12-05 01:17:51 | -0.0001 | 0
387 | 2025-12-05 01:17:51 | -0.0003 | 0
388 | 2025-12-05 01:17:54 | -0.0001 | 0
389 | 2025-12-05 01:17:57 | -0.0003 | 0
390 | 2025-12-05 01:18:00 | -0.0001 | 0
391 | 2025-12-05 01:18:03 | -0.0003 | 0
392 | 2025-12-05 01:18:06 | -0.0001 | 0
393 | 2025-12-05 01:18:09 | -0.0001 | 0
394 | 2025-12-05 01:18:12 | -0.0001 | 0
395 | 2025-12-05 01:18:15 | -0.0001 | 0
396 | 2025-12-05 01:18:18 | -0.0001 | 0
397 | 2025-12-05 01:18:21 | -0.0001 | 0
398 | 2025-12-05 01:18:24 | 0 | 0
399 | 2025-12-05 01:18:27 | -0.0001 | 0
400 | 2025-12-05 01:18:30 | -0.0003 | 0
401 | 2025-12-05 01:18:33 | -0.0001 | 0
402 | 2025-12-05 01:18:36 | -0.0003 | 0
403 | 2025-12-05 01:18:39 | -0.0001 | 0
404 | 2025-12-05 01:18:42 | -0.0003 | 0
405 | 2025-12-05 01:18:45 | -0.0003 | 0
406 | 2025-12-05 01:18:48 | -0.0001 | 0
407 | 2025-12-05 01:18:51 | 0 | 0
408 | 2025-12-05 01:18:54 | -0.0001 | 0
409 | 2025-12-05 01:18:57 | -0.0003 | 0
410 | 2025-12-05 01:19:00 | -0.0001 | 0
411 | 2025-12-05 01:19:03 | -0.0001 | 0
412 | 2025-12-05 01:19:06 | -0.0001 | 0
413 | 2025-12-05 01:19:09 | -0.0001 | 0
414 | 2025-12-05 01:19:12 | -0.0003 | 0
415 | 2025-12-05 01:19:15 | -0.0001 | 0
416 | 2025-12-05 01:19:18 | -0.0001 | 0
417 | 2025-12-05 01:19:21 | -0.0001 | 0
418 | 2025-12-05 01:19:24 | -0.0001 | 0
419 | 2025-12-05 01:19:27 | -0.0001 | 0
420 | 2025-12-05 01:19:30 | -0.0003 | 0
421 | 2025-12-05 01:19:33 | -0.0001 | 0
422 | 2025-12-05 01:19:36 | -0.0001 | 0
423 | 2025-12-05 01:19:39 | -0.0001 | 0
424 | 2025-12-05 01:19:42 | -0.0003 | 0
425 | 2025-12-05 01:19:45 | -0.0003 | 0
426 | 2025-12-05 01:19:48 | -0.0001 | 0
427 | 2025-12-05 01:19:51 | -0.0001 | 0
428 | 2025-12-05 01:19:51 | -0.0001 | 0
429 | 2025-12-05 01:24:51 | -0.0001 | 0
430 | 2025-12-05 01:29:51 | -0.0001 | 0
431 | 2025-12-05 01:34:51 | -0.0001 | 0
432 | 2025-12-05 01:39:51 | -0.0001 | 0
433 | 2025-12-05 01:44:51 | -0.0001 | 0
434 | 2025-12-05 01:49:51 | -0.0003 | 0
435 | 2025-12-05 01:51:54 | -0.0001 | 0
436 | 2025-12-05 01:51:54 | -0.0003 | 0
437 | 2025-12-05 01:51:57 | -0.0001 | 0
438 | 2025-12-05 01:52:00 | -0.0001 | 0
439 | 2025-12-05 01:52:03 | -0.0003 | 0
440 | 2025-12-05 01:52:06 | -0.0001 | 0
441 | 2025-12-05 01:52:09 | -0.0001 | 0
442 | 2025-12-05 01:52:12 | -0.0001 | 0
443 | 2025-12-05 01:52:15 | -0.0001 | 0
444 | 2025-12-05 01:52:18 | -0.0001 | 0
445 | 2025-12-05 01:52:21 | -0.0003 | 0
446 | 2025-12-05 01:52:24 | -0.0001 | 0
447 | 2025-12-05 01:52:27 | -0.0001 | 0
448 | 2025-12-05 01:52:30 | -0.0003 | 0
449 | 2025-12-05 01:52:33 | -0.0001 | 0
450 | 2025-12-05 01:52:36 | -0.0001 | 0
451 | 2025-12-05 01:52:39 | -0.0003 | 0
452 | 2025-12-05 01:52:42 | -0.0001 | 0
453 | 2025-12-05 01:52:45 | -0.0003 | 0
454 | 2025-12-05 01:52:48 | -0.0001 | 0
455 | 2025-12-05 01:52:51 | -0.0001 | 0
456 | 2025-12-05 01:52:54 | -0.0003 | 0
457 | 2025-12-05 01:52:57 | -0.0003 | 0
458 | 2025-12-05 01:53:00 | -0.0001 | 0
459 | 2025-12-05 01:53:03 | -0.0001 | 0
460 | 2025-12-05 01:53:06 | -0.0001 | 0
461 | 2025-12-05 01:53:09 | -0.0001 | 0
462 | 2025-12-05 01:53:12 | -0.0003 | 0
463 | 2025-12-05 01:53:15 | -0.0001 | 0
464 | 2025-12-05 01:53:18 | -0.0001 | 0
465 | 2025-12-05 01:53:21 | -0.0001 | 0
466 | 2025-12-05 01:53:24 | -0.0001 | 0
467 | 2025-12-05 01:53:27 | -0.0001 | 0
468 | 2025-12-05 01:53:30 | -0.0001 | 0
469 | 2025-12-05 01:53:33 | -0.0001 | 0
470 | 2025-12-05 01:53:36 | -0.0001 | 0
471 | 2025-12-05 01:53:39 | -0.0001 | 0
472 | 2025-12-05 01:53:42 | -0.0001 | 0
473 | 2025-12-05 01:53:45 | -0.0001 | 0
474 | 2025-12-05 01:53:48 | -0.0001 | 0
475 | 2025-12-05 01:53:51 | -0.0001 | 0
476 | 2025-12-05 01:53:54 | -0.0001 | 0
477 | 2025-12-05 01:53:54 | -0.0003 | 0
478 | 2025-12-05 01:58:54 | -0.0001 | 0
479 | 2025-12-05 02:03:54 | -0.0003 | 0
480 | 2025-12-05 02:08:54 | -0.0001 | 0
481 | 2025-12-05 02:13:54 | -0.0001 | 0
482 | 2025-12-05 02:18:54 | -0.0001 | 0
483 | 2025-12-05 02:23:54 | -0.0003 | 0
484 | 2025-12-05 02:25:29 | -0.0001 | 0
485 | 2025-12-05 02:25:29 | -0.0001 | 0
486 | 2025-12-05 02:25:32 | -0.0001 | 0
487 | 2025-12-05 02:25:35 | -0.0001 | 0
488 | 2025-12-05 02:25:38 | -0.0001 | 0
489 | 2025-12-05 02:25:41 | -0.0003 | 0
490 | 2025-12-05 02:25:44 | -0.0001 | 0
491 | 2025-12-05 02:25:47 | -0.0003 | 0
492 | 2025-12-05 02:25:50 | -0.0001 | 0
493 | 2025-12-05 02:25:53 | -0.0001 | 0
494 | 2025-12-05 02:25:56 | -0.0001 | 0
495 | 2025-12-05 02:25:59 | 0 | 0
496 | 2025-12-05 02:26:02 | -0.0001 | 0
497 | 2025-12-05 02:26:05 | -0.0001 | 0
498 | 2025-12-05 02:26:08 | -0.0001 | 0
499 | 2025-12-05 02:26:11 | -0.0001 | 0
500 | 2025-12-05 02:26:14 | -0.0001 | 0
501 | 2025-12-05 02:26:17 | -0.0001 | 0
502 | 2025-12-05 02:26:20 | -0.0001 | 0
503 | 2025-12-05 02:26:23 | -0.0001 | 0
504 | 2025-12-05 02:26:26 | -0.0001 | 0
505 | 2025-12-05 02:26:29 | -0.0003 | 0
506 | 2025-12-05 02:26:32 | -0.0001 | 0
507 | 2025-12-05 02:26:35 | -0.0003 | 0
508 | 2025-12-05 02:26:38 | -0.0001 | 0
509 | 2025-12-05 02:26:41 | -0.0001 | 0
510 | 2025-12-05 02:26:44 | -0.0001 | 0
511 | 2025-12-05 02:26:47 | -0.0001 | 0
512 | 2025-12-05 02:26:50 | -0.0001 | 0
513 | 2025-12-05 02:26:53 | -0.0001 | 0
514 | 2025-12-05 02:26:56 | -0.0003 | 0
515 | 2025-12-05 02:26:59 | -0.0001 | 0
516 | 2025-12-05 02:27:02 | -0.0003 | 0
517 | 2025-12-05 02:27:05 | -0.0001 | 0
518 | 2025-12-05 02:27:08 | -0.0003 | 0
519 | 2025-12-05 02:27:11 | -0.0001 | 0
520 | 2025-12-05 02:27:14 | -0.0003 | 0
521 | 2025-12-05 02:27:17 | -0.0001 | 0
522 | 2025-12-05 02:27:20 | -0.0003 | 0
523 | 2025-12-05 02:27:23 | -0.0001 | 0
524 | 2025-12-05 02:27:26 | -0.0001 | 0
525 | 2025-12-05 02:27:29 | -0.0003 | 0
526 | 2025-12-05 02:27:29 | -0.0001 | 0
527 | 2025-12-05 02:32:29 | -0.0001 | 0
528 | 2025-12-05 02:37:29 | -0.0001 | 0
529 | 2025-12-05 02:42:29 | -0.0001 | 0
530 | 2025-12-05 02:47:29 | -0.0001 | 0
531 | 2025-12-05 02:52:29 | -0.0001 | 0
532 | 2025-12-05 02:57:29 | -0.0001 | 0
533 | 2025-12-05 02:58:51 | -0.0003 | 0
534 | 2025-12-05 02:58:52 | -0.0001 | 0
535 | 2025-12-05 02:58:54 | -0.0003 | 0
536 | 2025-12-05 02:58:57 | -0.0001 | 0
537 | 2025-12-05 02:59:00 | -0.0001 | 0
538 | 2025-12-05 02:59:03 | -0.0001 | 0
539 | 2025-12-05 02:59:06 | -0.0001 | 0
540 | 2025-12-05 02:59:09 | -0.0003 | 0
541 | 2025-12-05 02:59:12 | -0.0001 | 0
542 | 2025-12-05 02:59:15 | -0.0001 | 0
543 | 2025-12-05 02:59:18 | -0.0001 | 0
544 | 2025-12-05 02:59:21 | -0.0003 | 0
545 | 2025-12-05 02:59:24 | -0.0001 | 0
546 | 2025-12-05 02:59:27 | -0.0001 | 0
547 | 2025-12-05 02:59:30 | -0.0003 | 0
548 | 2025-12-05 02:59:33 | -0.0001 | 0
549 | 2025-12-05 02:59:36 | -0.0001 | 0
550 | 2025-12-05 02:59:39 | -0.0001 | 0
551 | 2025-12-05 02:59:42 | -0.0001 | 0
552 | 2025-12-05 02:59:45 | -0.0003 | 0
553 | 2025-12-05 02:59:48 | -0.0001 | 0
554 | 2025-12-05 02:59:51 | -0.0001 | 0
555 | 2025-12-05 02:59:54 | -0.0001 | 0
556 | 2025-12-05 02:59:57 | -0.0001 | 0
557 | 2025-12-05 03:00:00 | -0.0001 | 0
558 | 2025-12-05 03:00:03 | 0 | 0
559 | 2025-12-05 03:00:06 | -0.0003 | 0
560 | 2025-12-05 03:00:09 | -0.0001 | 0
561 | 2025-12-05 03:00:12 | -0.0003 | 0
562 | 2025-12-05 03:00:15 | -0.0001 | 0
563 | 2025-12-05 03:00:18 | -0.0001 | 0
564 | 2025-12-05 03:00:21 | -0.0003 | 0
565 | 2025-12-05 03:00:24 | -0.0001 | 0
566 | 2025-12-05 03:00:27 | -0.0001 | 0
567 | 2025-12-05 03:00:30 | -0.0001 | 0
568 | 2025-12-05 03:00:33 | -0.0001 | 0
569 | 2025-12-05 03:00:36 | -0.0001 | 0
570 | 2025-12-05 03:00:39 | -0.0003 | 0
571 | 2025-12-05 03:00:42 | -0.0001 | 0
572 | 2025-12-05 03:00:45 | -0.0003 | 0
573 | 2025-12-05 03:00:48 | -0.0001 | 0
574 | 2025-12-05 03:00:51 | -0.0001 | 0
575 | 2025-12-05 03:00:52 | -0.0001 | 0
576 | 2025-12-05 03:05:51 | -0.0001 | 0
577 | 2025-12-05 03:10:51 | -0.0001 | 0
578 | 2025-12-05 03:15:51 | -0.0001 | 0
579 | 2025-12-05 03:20:51 | -0.0001 | 0
580 | 2025-12-05 03:25:51 | -0.0001 | 0
581 | 2025-12-05 03:30:51 | -0.0001 | 0
582 | 2025-12-05 03:32:02 | -0.0001 | 0
583 | 2025-12-05 03:32:02 | -0.0003 | 0
584 | 2025-12-05 03:32:05 | -0.0001 | 0
585 | 2025-12-05 03:32:08 | -0.0001 | 0
586 | 2025-12-05 03:32:11 | -0.0001 | 0
587 | 2025-12-05 03:32:14 | -0.0001 | 0
588 | 2025-12-05 03:32:17 | -0.0001 | 0
589 | 2025-12-05 03:32:20 | -0.0001 | 0
590 | 2025-12-05 03:32:23 | -0.0001 | 0
591 | 2025-12-05 03:32:26 | -0.0001 | 0
592 | 2025-12-05 03:32:29 | -0.0001 | 0
593 | 2025-12-05 03:32:32 | -0.0001 | 0
594 | 2025-12-05 03:32:35 | -0.0001 | 0
595 | 2025-12-05 03:32:38 | 0 | 0
596 | 2025-12-05 03:32:41 | -0.0001 | 0
597 | 2025-12-05 03:32:44 | -0.0001 | 0
598 | 2025-12-05 03:32:47 | -0.0001 | 0
599 | 2025-12-05 03:32:50 | -0.0001 | 0
600 | 2025-12-05 03:32:53 | -0.0001 | 0
601 | 2025-12-05 03:32:56 | -0.0001 | 0
602 | 2025-12-05 03:32:59 | -0.0001 | 0
603 | 2025-12-05 03:33:02 | -0.0003 | 0
604 | 2025-12-05 03:33:05 | -0.0001 | 0
605 | 2025-12-05 03:33:08 | -0.0003 | 0
606 | 2025-12-05 03:33:11 | -0.0003 | 0
607 | 2025-12-05 03:33:14 | -0.0001 | 0
608 | 2025-12-05 03:33:17 | -0.0001 | 0
609 | 2025-12-05 03:33:20 | -0.0003 | 0
610 | 2025-12-05 03:33:23 | -0.0001 | 0
611 | 2025-12-05 03:33:26 | -0.0003 | 0
612 | 2025-12-05 03:33:29 | -0.0001 | 0
613 | 2025-12-05 03:33:32 | -0.0001 | 0
614 | 2025-12-05 03:33:35 | -0.0003 | 0
615 | 2025-12-05 03:33:38 | -0.0001 | 0
616 | 2025-12-05 03:33:41 | -0.0001 | 0
617 | 2025-12-05 03:33:44 | -0.0003 | 0
618 | 2025-12-05 03:33:47 | -0.0001 | 0
619 | 2025-12-05 03:33:50 | -0.0001 | 0
620 | 2025-12-05 03:33:53 | -0.0001 | 0
621 | 2025-12-05 03:33:56 | -0.0001 | 0
622 | 2025-12-05 03:33:59 | -0.0001 | 0
623 | 2025-12-05 03:34:02 | -0.0001 | 0
624 | 2025-12-05 03:34:02 | 0 | 0
625 | 2025-12-05 03:39:02 | -0.0001 | 0
626 | 2025-12-05 03:44:02 | -0.0001 | 0
627 | 2025-12-05 03:49:02 | -0.0001 | 0
628 | 2025-12-05 03:54:02 | -0.0003 | 0
629 | 2025-12-05 03:59:02 | -0.0001 | 0
630 | 2025-12-05 04:04:02 | -0.0003 | 0
631 | 2025-12-05 04:05:10 | -0.0001 | 0
632 | 2025-12-05 04:05:10 | -0.0001 | 0
633 | 2025-12-05 04:05:13 | -0.0001 | 0
634 | 2025-12-05 04:05:16 | -0.0001 | 0
635 | 2025-12-05 04:05:19 | -0.0001 | 0
636 | 2025-12-05 04:05:22 | -0.0001 | 0
637 | 2025-12-05 04:05:25 | -0.0001 | 0
638 | 2025-12-05 04:05:28 | -0.0001 | 0
639 | 2025-12-05 04:05:31 | -0.0003 | 0
640 | 2025-12-05 04:05:34 | -0.0001 | 0
641 | 2025-12-05 04:05:37 | -0.0001 | 0
642 | 2025-12-05 04:05:40 | -0.0001 | 0
643 | 2025-12-05 04:05:43 | -0.0003 | 0
644 | 2025-12-05 04:05:46 | -0.0001 | 0
645 | 2025-12-05 04:05:49 | -0.0001 | 0
646 | 2025-12-05 04:05:52 | -0.0001 | 0
647 | 2025-12-05 04:05:55 | -0.0001 | 0
648 | 2025-12-05 04:05:58 | -0.0001 | 0
649 | 2025-12-05 04:06:01 | -0.0001 | 0
650 | 2025-12-05 04:06:04 | -0.0003 | 0
651 | 2025-12-05 04:06:07 | -0.0001 | 0
652 | 2025-12-05 04:06:10 | 0 | 0
653 | 2025-12-05 04:06:13 | -0.0001 | 0
654 | 2025-12-05 04:06:16 | -0.0001 | 0
655 | 2025-12-05 04:06:19 | -0.0003 | 0
656 | 2025-12-05 04:06:22 | -0.0001 | 0
657 | 2025-12-05 04:06:25 | -0.0001 | 0
658 | 2025-12-05 04:06:28 | -0.0001 | 0
659 | 2025-12-05 04:06:31 | -0.0001 | 0
660 | 2025-12-05 04:06:34 | -0.0001 | 0
661 | 2025-12-05 04:06:37 | -0.0001 | 0
662 | 2025-12-05 04:06:40 | -0.0001 | 0
663 | 2025-12-05 04:06:43 | 0 | 0
664 | 2025-12-05 04:06:46 | -0.0001 | 0
665 | 2025-12-05 04:06:49 | -0.0003 | 0
666 | 2025-12-05 04:06:52 | -0.0001 | 0
667 | 2025-12-05 04:06:55 | -0.0001 | 0
668 | 2025-12-05 04:06:58 | -0.0001 | 0
669 | 2025-12-05 04:07:01 | -0.0001 | 0
670 | 2025-12-05 04:07:04 | -0.0001 | 0
671 | 2025-12-05 04:07:07 | -0.0001 | 0
672 | 2025-12-05 04:07:10 | -0.0003 | 0
673 | 2025-12-05 04:07:10 | -0.0001 | 0
674 | 2025-12-05 04:12:10 | -0.0001 | 0
675 | 2025-12-05 04:17:10 | -0.0001 | 0
676 | 2025-12-05 04:22:10 | -0.0003 | 0
677 | 2025-12-05 04:27:10 | -0.0001 | 0
678 | 2025-12-05 04:32:10 | -0.0001 | 0
679 | 2025-12-05 04:37:10 | -0.0001 | 0
680 | 2025-12-05 04:38:17 | -0.0001 | 0
681 | 2025-12-05 04:38:17 | -0.0001 | 0
682 | 2025-12-05 04:38:20 | -0.0003 | 0
683 | 2025-12-05 04:38:23 | -0.0001 | 0
684 | 2025-12-05 04:38:26 | -0.0001 | 0
685 | 2025-12-05 04:38:29 | -0.0001 | 0
686 | 2025-12-05 04:38:32 | -0.0001 | 0
687 | 2025-12-05 04:38:35 | -0.0003 | 0
688 | 2025-12-05 04:38:38 | -0.0001 | 0
689 | 2025-12-05 04:38:41 | -0.0001 | 0
690 | 2025-12-05 04:38:44 | -0.0001 | 0
691 | 2025-12-05 04:38:47 | -0.0001 | 0
692 | 2025-12-05 04:38:50 | -0.0001 | 0
693 | 2025-12-05 04:38:53 | -0.0003 | 0
694 | 2025-12-05 04:38:56 | -0.0001 | 0
695 | 2025-12-05 04:38:59 | -0.0003 | 0
696 | 2025-12-05 04:39:02 | -0.0001 | 0
697 | 2025-12-05 04:39:05 | -0.0001 | 0
698 | 2025-12-05 04:39:08 | -0.0001 | 0
699 | 2025-12-05 04:39:11 | -0.0001 | 0
700 | 2025-12-05 04:39:14 | -0.0003 | 0
701 | 2025-12-05 04:39:17 | -0.0001 | 0
702 | 2025-12-05 04:39:20 | -0.0003 | 0
703 | 2025-12-05 04:39:23 | -0.0003 | 0
704 | 2025-12-05 04:39:26 | -0.0003 | 0
705 | 2025-12-05 04:39:29 | 0 | 0
706 | 2025-12-05 04:39:32 | -0.0003 | 0
707 | 2025-12-05 04:39:35 | -0.0001 | 0
708 | 2025-12-05 04:39:38 | -0.0003 | 0
709 | 2025-12-05 04:39:41 | -0.0001 | 0
710 | 2025-12-05 04:39:44 | -0.0003 | 0
711 | 2025-12-05 04:39:47 | -0.0001 | 0
712 | 2025-12-05 04:39:50 | -0.0001 | 0
713 | 2025-12-05 04:39:53 | -0.0001 | 0
714 | 2025-12-05 04:39:56 | -0.0001 | 0
715 | 2025-12-05 04:39:59 | -0.0001 | 0
716 | 2025-12-05 04:40:02 | -0.0001 | 0
717 | 2025-12-05 04:40:05 | -0.0001 | 0
718 | 2025-12-05 04:40:08 | -0.0001 | 0
719 | 2025-12-05 04:40:11 | -0.0001 | 0
720 | 2025-12-05 04:40:14 | 0 | 0
721 | 2025-12-05 04:40:17 | -0.0001 | 0
722 | 2025-12-05 04:40:17 | -0.0003 | 0
723 | 2025-12-05 04:45:17 | -0.0003 | 0
724 | 2025-12-05 04:50:17 | -0.0001 | 0
725 | 2025-12-05 04:55:17 | -0.0003 | 0
726 | 2025-12-05 05:00:17 | -0.0003 | 0
727 | 2025-12-05 05:05:17 | -0.0003 | 0
728 | 2025-12-05 05:10:17 | -0.0001 | 0
729 | 2025-12-05 05:11:20 | -0.0003 | 0
730 | 2025-12-05 05:11:20 | -0.0001 | 0
731 | 2025-12-05 05:11:23 | -0.0003 | 0
732 | 2025-12-05 05:11:26 | -0.0001 | 0
733 | 2025-12-05 05:11:29 | -0.0003 | 0
734 | 2025-12-05 05:11:32 | -0.0001 | 0
735 | 2025-12-05 05:11:35 | -0.0003 | 0
736 | 2025-12-05 05:11:38 | -0.0001 | 0
737 | 2025-12-05 05:11:41 | -0.0003 | 0
738 | 2025-12-05 05:11:44 | -0.0001 | 0
739 | 2025-12-05 05:11:47 | -0.0001 | 0
740 | 2025-12-05 05:11:50 | -0.0003 | 0
741 | 2025-12-05 05:11:53 | -0.0001 | 0
742 | 2025-12-05 05:11:56 | -0.0001 | 0
743 | 2025-12-05 05:11:59 | -0.0001 | 0
744 | 2025-12-05 05:12:02 | -0.0001 | 0
745 | 2025-12-05 05:12:05 | -0.0001 | 0
746 | 2025-12-05 05:12:08 | -0.0003 | 0
747 | 2025-12-05 05:12:11 | -0.0001 | 0
748 | 2025-12-05 05:12:14 | -0.0001 | 0
749 | 2025-12-05 05:12:17 | -0.0001 | 0
750 | 2025-12-05 05:12:20 | -0.0003 | 0
751 | 2025-12-05 05:12:23 | -0.0001 | 0
752 | 2025-12-05 05:12:26 | -0.0001 | 0
753 | 2025-12-05 05:12:29 | -0.0001 | 0
754 | 2025-12-05 05:12:32 | -0.0003 | 0
755 | 2025-12-05 05:12:35 | -0.0003 | 0
756 | 2025-12-05 05:12:38 | -0.0001 | 0
757 | 2025-12-05 05:12:41 | -0.0003 | 0
758 | 2025-12-05 05:12:44 | -0.0001 | 0
759 | 2025-12-05 05:12:47 | -0.0001 | 0
760 | 2025-12-05 05:12:50 | -0.0003 | 0
761 | 2025-12-05 05:12:53 | -0.0001 | 0
762 | 2025-12-05 05:12:56 | -0.0001 | 0
763 | 2025-12-05 05:12:59 | -0.0001 | 0
764 | 2025-12-05 05:13:02 | -0.0001 | 0
765 | 2025-12-05 05:13:05 | -0.0001 | 0
766 | 2025-12-05 05:13:08 | -0.0001 | 0
767 | 2025-12-05 05:13:11 | -0.0003 | 0
768 | 2025-12-05 05:13:14 | -0.0001 | 0
769 | 2025-12-05 05:13:17 | -0.0001 | 0
770 | 2025-12-05 05:13:20 | -0.0001 | 0
771 | 2025-12-05 05:13:20 | -0.0001 | 0
772 | 2025-12-05 05:18:20 | -0.0001 | 0
773 | 2025-12-05 05:23:20 | -0.0001 | 0
774 | 2025-12-05 05:28:20 | -0.0003 | 0
775 | 2025-12-05 05:33:20 | -0.0001 | 0
776 | 2025-12-05 05:38:20 | -0.0003 | 0
777 | 2025-12-05 05:43:20 | -0.0001 | 0
778 | 2025-12-05 05:44:21 | -0.0001 | 0
779 | 2025-12-05 05:44:21 | -0.0003 | 0
780 | 2025-12-05 05:44:24 | -0.0003 | 0
781 | 2025-12-05 05:44:27 | -0.0001 | 0
782 | 2025-12-05 05:44:30 | -0.0003 | 0
783 | 2025-12-05 05:44:33 | -0.0001 | 0
784 | 2025-12-05 05:44:36 | -0.0001 | 0
785 | 2025-12-05 05:44:39 | -0.0001 | 0
786 | 2025-12-05 05:44:42 | -0.0001 | 0
787 | 2025-12-05 05:44:45 | -0.0001 | 0
788 | 2025-12-05 05:44:48 | -0.0001 | 0
789 | 2025-12-05 05:44:51 | -0.0001 | 0
790 | 2025-12-05 05:44:54 | -0.0001 | 0
791 | 2025-12-05 05:44:57 | -0.0001 | 0
792 | 2025-12-05 05:45:00 | -0.0001 | 0
793 | 2025-12-05 05:45:03 | -0.0001 | 0
794 | 2025-12-05 05:45:06 | -0.0001 | 0
795 | 2025-12-05 05:45:09 | -0.0003 | 0
796 | 2025-12-05 05:45:12 | -0.0001 | 0
797 | 2025-12-05 05:45:15 | -0.0001 | 0
798 | 2025-12-05 05:45:18 | -0.0001 | 0
799 | 2025-12-05 05:45:21 | -0.0003 | 0
800 | 2025-12-05 05:45:24 | -0.0001 | 0
801 | 2025-12-05 05:45:27 | -0.0001 | 0
802 | 2025-12-05 05:45:30 | -0.0001 | 0
803 | 2025-12-05 05:45:33 | -0.0001 | 0
804 | 2025-12-05 05:45:36 | -0.0003 | 0
805 | 2025-12-05 05:45:39 | -0.0001 | 0
806 | 2025-12-05 05:45:42 | -0.0001 | 0
807 | 2025-12-05 05:45:45 | -0.0001 | 0
808 | 2025-12-05 05:45:48 | -0.0001 | 0
809 | 2025-12-05 05:45:51 | -0.0001 | 0
810 | 2025-12-05 05:45:54 | -0.0001 | 0
811 | 2025-12-05 05:45:57 | -0.0003 | 0
812 | 2025-12-05 05:46:00 | -0.0001 | 0
813 | 2025-12-05 05:46:03 | -0.0001 | 0
814 | 2025-12-05 05:46:06 | -0.0003 | 0
815 | 2025-12-05 05:46:09 | -0.0001 | 0
816 | 2025-12-05 05:46:12 | -0.0001 | 0
817 | 2025-12-05 05:46:15 | -0.0003 | 0
818 | 2025-12-05 05:46:18 | -0.0001 | 0
819 | 2025-12-05 05:46:21 | -0.0003 | 0
820 | 2025-12-05 05:46:22 | -0.0001 | 0
821 | 2025-12-05 05:51:21 | -0.0001 | 0
822 | 2025-12-05 05:56:21 | -0.0003 | 0
823 | 2025-12-05 06:01:21 | -0.0001 | 0
824 | 2025-12-05 06:06:21 | -0.0001 | 0
825 | 2025-12-05 06:11:21 | -0.0001 | 0
826 | 2025-12-05 06:16:21 | -0.0001 | 0
827 | 2025-12-05 06:17:20 | -0.0003 | 0
828 | 2025-12-05 06:17:20 | -0.0003 | 0
829 | 2025-12-05 06:17:23 | -0.0003 | 0
830 | 2025-12-05 06:17:26 | -0.0001 | 0
831 | 2025-12-05 06:17:29 | -0.0001 | 0
832 | 2025-12-05 06:17:32 | -0.0001 | 0
833 | 2025-12-05 06:17:35 | -0.0001 | 0
834 | 2025-12-05 06:17:38 | -0.0003 | 0
835 | 2025-12-05 06:17:41 | -0.0001 | 0
836 | 2025-12-05 06:17:44 | -0.0001 | 0
837 | 2025-12-05 06:17:47 | -0.0001 | 0
838 | 2025-12-05 06:17:50 | -0.0003 | 0
839 | 2025-12-05 06:17:53 | -0.0001 | 0
840 | 2025-12-05 06:17:56 | -0.0001 | 0
841 | 2025-12-05 06:17:59 | -0.0001 | 0
842 | 2025-12-05 06:18:02 | -0.0001 | 0
843 | 2025-12-05 06:18:05 | -0.0003 | 0
844 | 2025-12-05 06:18:08 | -0.0001 | 0
845 | 2025-12-05 06:18:11 | -0.0001 | 0
846 | 2025-12-05 06:18:14 | -0.0001 | 0
847 | 2025-12-05 06:18:17 | -0.0001 | 0
848 | 2025-12-05 06:18:20 | -0.0003 | 0
849 | 2025-12-05 06:18:23 | -0.0001 | 0
850 | 2025-12-05 06:18:26 | -0.0001 | 0
851 | 2025-12-05 06:18:29 | -0.0001 | 0
852 | 2025-12-05 06:18:32 | -0.0003 | 0
853 | 2025-12-05 06:18:35 | -0.0001 | 0
854 | 2025-12-05 06:18:38 | -0.0001 | 0
855 | 2025-12-05 06:18:41 | -0.0001 | 0
856 | 2025-12-05 06:18:44 | -0.0003 | 0
857 | 2025-12-05 06:18:47 | -0.0001 | 0
858 | 2025-12-05 06:18:50 | 0 | 0
859 | 2025-12-05 06:18:53 | -0.0001 | 0
860 | 2025-12-05 06:18:56 | -0.0001 | 0
861 | 2025-12-05 06:18:59 | -0.0001 | 0
862 | 2025-12-05 06:19:02 | -0.0001 | 0
863 | 2025-12-05 06:19:05 | -0.0001 | 0
864 | 2025-12-05 06:19:08 | -0.0003 | 0
865 | 2025-12-05 06:19:11 | -0.0001 | 0
866 | 2025-12-05 06:19:14 | -0.0001 | 0
867 | 2025-12-05 06:19:17 | -0.0003 | 0
868 | 2025-12-05 06:19:20 | -0.0001 | 0
869 | 2025-12-05 06:19:20 | -0.0003 | 0
870 | 2025-12-05 06:24:20 | -0.0003 | 0
871 | 2025-12-05 06:29:20 | -0.0001 | 0
872 | 2025-12-05 06:34:20 | -0.0001 | 0
873 | 2025-12-05 06:39:20 | -0.0001 | 0
874 | 2025-12-05 06:44:20 | -0.0001 | 0
875 | 2025-12-05 06:49:20 | -0.0001 | 0
876 | 2025-12-05 06:50:15 | -0.0003 | 0
877 | 2025-12-05 06:50:15 | -0.0001 | 0
878 | 2025-12-05 06:50:18 | -0.0001 | 0
879 | 2025-12-05 06:50:21 | -0.0003 | 0
880 | 2025-12-05 06:50:24 | -0.0001 | 0
881 | 2025-12-05 06:50:27 | -0.0001 | 0
882 | 2025-12-05 06:50:30 | -0.0001 | 0
883 | 2025-12-05 06:50:33 | -0.0001 | 0
884 | 2025-12-05 06:50:36 | -0.0003 | 0
885 | 2025-12-05 06:50:39 | -0.0003 | 0
886 | 2025-12-05 06:50:42 | -0.0001 | 0
887 | 2025-12-05 06:50:45 | -0.0003 | 0
888 | 2025-12-05 06:50:48 | -0.0001 | 0
889 | 2025-12-05 06:50:51 | -0.0001 | 0
890 | 2025-12-05 06:50:54 | -0.0001 | 0
891 | 2025-12-05 06:50:57 | -0.0003 | 0
892 | 2025-12-05 06:51:00 | -0.0001 | 0
893 | 2025-12-05 06:51:03 | -0.0001 | 0
894 | 2025-12-05 06:51:06 | -0.0003 | 0
895 | 2025-12-05 06:51:09 | -0.0001 | 0
896 | 2025-12-05 06:51:12 | -0.0001 | 0
897 | 2025-12-05 06:51:15 | -0.0001 | 0
898 | 2025-12-05 06:51:18 | -0.0001 | 0
899 | 2025-12-05 06:51:21 | -0.0001 | 0
900 | 2025-12-05 06:51:24 | -0.0001 | 0
901 | 2025-12-05 06:51:27 | -0.0003 | 0
902 | 2025-12-05 06:51:30 | -0.0001 | 0
903 | 2025-12-05 06:51:33 | -0.0001 | 0
904 | 2025-12-05 06:51:36 | -0.0003 | 0
905 | 2025-12-05 06:51:39 | -0.0001 | 0
906 | 2025-12-05 06:51:42 | -0.0003 | 0
907 | 2025-12-05 06:51:45 | -0.0003 | 0
908 | 2025-12-05 06:51:48 | -0.0001 | 0
909 | 2025-12-05 06:51:51 | -0.0001 | 0
910 | 2025-12-05 06:51:54 | -0.0001 | 0
911 | 2025-12-05 06:51:57 | -0.0001 | 0
912 | 2025-12-05 06:52:00 | -0.0001 | 0
913 | 2025-12-05 06:52:03 | -0.0001 | 0
914 | 2025-12-05 06:52:06 | -0.0001 | 0
915 | 2025-12-05 06:52:09 | -0.0001 | 0
916 | 2025-12-05 06:52:12 | -0.0003 | 0
917 | 2025-12-05 06:52:15 | -0.0001 | 0
918 | 2025-12-05 06:52:15 | -0.0001 | 0
919 | 2025-12-05 06:57:15 | -0.0001 | 0
920 | 2025-12-05 07:02:15 | -0.0003 | 0
921 | 2025-12-05 07:07:15 | -0.0001 | 0
922 | 2025-12-05 07:12:15 | -0.0001 | 0
923 | 2025-12-05 07:17:15 | -0.0003 | 0
924 | 2025-12-05 07:22:15 | -0.0001 | 0
925 | 2025-12-05 07:23:08 | -0.0001 | 0
926 | 2025-12-05 07:23:08 | -0.0003 | 0
927 | 2025-12-05 07:23:11 | -0.0001 | 0
928 | 2025-12-05 07:23:14 | -0.0001 | 0
929 | 2025-12-05 07:23:17 | -0.0001 | 0
930 | 2025-12-05 07:23:20 | -0.0001 | 0
931 | 2025-12-05 07:23:23 | -0.0001 | 0
932 | 2025-12-05 07:23:26 | -0.0001 | 0
933 | 2025-12-05 07:23:29 | -0.0001 | 0
934 | 2025-12-05 07:23:32 | -0.0001 | 0
935 | 2025-12-05 07:23:35 | -0.0001 | 0
936 | 2025-12-05 07:23:38 | -0.0001 | 0
937 | 2025-12-05 07:23:41 | -0.0001 | 0
938 | 2025-12-05 07:23:44 | -0.0003 | 0
939 | 2025-12-05 07:23:47 | -0.0001 | 0
940 | 2025-12-05 07:23:50 | -0.0001 | 0
941 | 2025-12-05 07:23:53 | -0.0001 | 0
942 | 2025-12-05 07:23:56 | -0.0003 | 0
943 | 2025-12-05 07:23:59 | -0.0001 | 0
944 | 2025-12-05 07:24:02 | -0.0001 | 0
945 | 2025-12-05 07:24:05 | -0.0003 | 0
946 | 2025-12-05 07:24:08 | -0.0001 | 0
947 | 2025-12-05 07:24:11 | -0.0001 | 0
948 | 2025-12-05 07:24:14 | -0.0001 | 0
949 | 2025-12-05 07:24:17 | -0.0001 | 0
950 | 2025-12-05 07:24:20 | -0.0003 | 0
951 | 2025-12-05 07:24:23 | -0.0003 | 0
952 | 2025-12-05 07:24:26 | -0.0001 | 0
953 | 2025-12-05 07:24:29 | -0.0001 | 0
954 | 2025-12-05 07:24:32 | -0.0001 | 0
955 | 2025-12-05 07:24:35 | -0.0001 | 0
956 | 2025-12-05 07:24:38 | -0.0001 | 0
957 | 2025-12-05 07:24:41 | -0.0001 | 0
958 | 2025-12-05 07:24:44 | -0.0001 | 0
959 | 2025-12-05 07:24:47 | -0.0001 | 0
960 | 2025-12-05 07:24:50 | -0.0001 | 0
961 | 2025-12-05 07:24:53 | -0.0001 | 0
962 | 2025-12-05 07:24:56 | -0.0003 | 0
963 | 2025-12-05 07:24:59 | -0.0001 | 0
964 | 2025-12-05 07:25:02 | -0.0001 | 0
965 | 2025-12-05 07:25:05 | -0.0001 | 0
966 | 2025-12-05 07:25:08 | -0.0001 | 0
967 | 2025-12-05 07:25:08 | -0.0001 | 0
968 | 2025-12-05 07:30:08 | -0.0001 | 0
969 | 2025-12-05 07:35:08 | -0.0003 | 0
970 | 2025-12-05 07:40:08 | 0 | 0
971 | 2025-12-05 07:45:08 | -0.0001 | 0
972 | 2025-12-05 07:50:08 | -0.0001 | 0
973 | 2025-12-05 07:55:08 | -0.0001 | 0
974 | 2025-12-05 07:56:00 | -0.0001 | 0
975 | 2025-12-05 07:56:00 | -0.0001 | 0
976 | 2025-12-05 07:56:03 | -0.0001 | 0
977 | 2025-12-05 07:56:06 | -0.0001 | 0
978 | 2025-12-05 07:56:09 | -0.0001 | 0
979 | 2025-12-05 07:56:12 | -0.0001 | 0
980 | 2025-12-05 07:56:15 | -0.0003 | 0
981 | 2025-12-05 07:56:18 | -0.0001 | 0
982 | 2025-12-05 07:56:21 | -0.0003 | 0
983 | 2025-12-05 07:56:24 | -0.0001 | 0
984 | 2025-12-05 07:56:27 | -0.0001 | 0
985 | 2025-12-05 07:56:30 | 0 | 0
986 | 2025-12-05 07:56:33 | -0.0001 | 0
987 | 2025-12-05 07:56:36 | -0.0001 | 0
988 | 2025-12-05 07:56:39 | -0.0001 | 0
989 | 2025-12-05 07:56:42 | -0.0001 | 0
990 | 2025-12-05 07:56:45 | -0.0003 | 0
991 | 2025-12-05 07:56:48 | -0.0001 | 0
992 | 2025-12-05 07:56:51 | -0.0001 | 0
993 | 2025-12-05 07:56:54 | -0.0001 | 0
994 | 2025-12-05 07:56:57 | -0.0001 | 0
995 | 2025-12-05 07:57:00 | -0.0001 | 0
996 | 2025-12-05 07:57:03 | -0.0001 | 0
997 | 2025-12-05 07:57:06 | -0.0003 | 0
998 | 2025-12-05 07:57:09 | -0.0001 | 0
999 | 2025-12-05 07:57:12 | -0.0001 | 0
1000 | 2025-12-05 07:57:15 | -0.0001 | 0
1001 | 2025-12-05 07:57:18 | -0.0001 | 0
1002 | 2025-12-05 07:57:21 | -0.0001 | 0
1003 | 2025-12-05 07:57:24 | -0.0001 | 0
1004 | 2025-12-05 07:57:27 | -0.0001 | 0
1005 | 2025-12-05 07:57:30 | -0.0001 | 0
1006 | 2025-12-05 07:57:33 | -0.0001 | 0
1007 | 2025-12-05 07:57:36 | 0 | 0
1008 | 2025-12-05 07:57:39 | -0.0001 | 0
1009 | 2025-12-05 07:57:42 | -0.0001 | 0
1010 | 2025-12-05 07:57:45 | -0.0003 | 0
1011 | 2025-12-05 07:57:48 | -0.0001 | 0
1012 | 2025-12-05 07:57:51 | -0.0001 | 0
1013 | 2025-12-05 07:57:54 | -0.0001 | 0
1014 | 2025-12-05 07:57:57 | -0.0001 | 0
1015 | 2025-12-05 07:58:00 | -0.0003 | 0
1016 | 2025-12-05 07:58:00 | -0.0001 | 0
1017 | 2025-12-05 08:03:00 | -0.0001 | 0
1018 | 2025-12-05 08:08:00 | -0.0001 | 0
1019 | 2025-12-05 08:13:00 | -0.0003 | 0
1020 | 2025-12-05 08:18:00 | -0.0001 | 0
1021 | 2025-12-05 08:23:00 | -0.0003 | 0
1022 | 2025-12-05 08:28:00 | -0.0001 | 0
1023 | 2025-12-05 08:28:50 | -0.0001 | 0
1024 | 2025-12-05 08:28:50 | -0.0003 | 0
1025 | 2025-12-05 08:28:53 | -0.0003 | 0
1026 | 2025-12-05 08:28:56 | -0.0001 | 0
1027 | 2025-12-05 08:28:59 | -0.0001 | 0
1028 | 2025-12-05 08:29:02 | -0.0003 | 0
1029 | 2025-12-05 08:29:05 | -0.0001 | 0
1030 | 2025-12-05 08:29:08 | -0.0001 | 0
1031 | 2025-12-05 08:29:11 | -0.0001 | 0
1032 | 2025-12-05 08:29:14 | -0.0001 | 0
1033 | 2025-12-05 08:29:17 | -0.0003 | 0
1034 | 2025-12-05 08:29:20 | -0.0001 | 0
1035 | 2025-12-05 08:29:23 | -0.0001 | 0
1036 | 2025-12-05 08:29:26 | -0.0001 | 0
1037 | 2025-12-05 08:29:29 | -0.0001 | 0
1038 | 2025-12-05 08:29:32 | -0.0001 | 0
1039 | 2025-12-05 08:29:35 | -0.0001 | 0
1040 | 2025-12-05 08:29:38 | -0.0001 | 0
1041 | 2025-12-05 08:29:41 | -0.0001 | 0
1042 | 2025-12-05 08:29:44 | -0.0001 | 0
1043 | 2025-12-05 08:29:47 | -0.0001 | 0
1044 | 2025-12-05 08:29:50 | -0.0001 | 0
1045 | 2025-12-05 08:29:53 | -0.0001 | 0
1046 | 2025-12-05 08:29:56 | -0.0001 | 0
1047 | 2025-12-05 08:29:59 | -0.0003 | 0
1048 | 2025-12-05 08:30:02 | -0.0001 | 0
1049 | 2025-12-05 08:30:05 | -0.0001 | 0
1050 | 2025-12-05 08:30:08 | -0.0001 | 0
1051 | 2025-12-05 08:30:11 | -0.0001 | 0
1052 | 2025-12-05 08:30:14 | -0.0003 | 0
1053 | 2025-12-05 08:30:17 | -0.0001 | 0
1054 | 2025-12-05 08:30:20 | -0.0001 | 0
1055 | 2025-12-05 08:30:23 | -0.0001 | 0
1056 | 2025-12-05 08:30:26 | -0.0001 | 0
1057 | 2025-12-05 08:30:29 | -0.0001 | 0
1058 | 2025-12-05 08:30:32 | -0.0003 | 0
1059 | 2025-12-05 08:30:35 | -0.0001 | 0
1060 | 2025-12-05 08:30:38 | -0.0001 | 0
1061 | 2025-12-05 08:30:41 | -0.0003 | 0
1062 | 2025-12-05 08:30:44 | -0.0001 | 0
1063 | 2025-12-05 08:30:47 | -0.0001 | 0
1064 | 2025-12-05 08:30:50 | -0.0001 | 0
1065 | 2025-12-05 08:30:50 | -0.0001 | 0
1066 | 2025-12-05 08:35:50 | -0.0001 | 0
1067 | 2025-12-05 08:40:50 | -0.0001 | 0
1068 | 2025-12-05 08:45:50 | -0.0003 | 0
1069 | 2025-12-05 08:50:50 | -0.0001 | 0
1070 | 2025-12-05 08:55:50 | -0.0001 | 0
1071 | 2025-12-05 09:00:48 | -0.0001 | 0
1072 | 2025-12-05 09:01:36 | -0.0001 | 0
1073 | 2025-12-05 09:01:37 | -0.0001 | 0
1074 | 2025-12-05 09:01:39 | -0.0001 | 0
1075 | 2025-12-05 09:01:42 | -0.0001 | 0
1076 | 2025-12-05 09:01:45 | -0.0001 | 0
1077 | 2025-12-05 09:01:48 | -0.0003 | 0
1078 | 2025-12-05 09:01:51 | -0.0001 | 0
1079 | 2025-12-05 09:01:54 | -0.0001 | 0
1080 | 2025-12-05 09:01:57 | -0.0001 | 0
1081 | 2025-12-05 09:02:00 | -0.0001 | 0
1082 | 2025-12-05 09:02:03 | -0.0001 | 0
1083 | 2025-12-05 09:02:06 | -0.0001 | 0
1084 | 2025-12-05 09:02:09 | -0.0001 | 0
1085 | 2025-12-05 09:02:12 | -0.0001 | 0
1086 | 2025-12-05 09:02:15 | -0.0003 | 0
1087 | 2025-12-05 09:02:18 | -0.0003 | 0
1088 | 2025-12-05 09:02:21 | -0.0003 | 0
1089 | 2025-12-05 09:02:24 | -0.0001 | 0
1090 | 2025-12-05 09:02:27 | -0.0001 | 0
1091 | 2025-12-05 09:02:30 | -0.0003 | 0
1092 | 2025-12-05 09:02:33 | -0.0001 | 0
1093 | 2025-12-05 09:02:36 | -0.0003 | 0
1094 | 2025-12-05 09:02:39 | -0.0001 | 0
1095 | 2025-12-05 09:02:42 | -0.0001 | 0
1096 | 2025-12-05 09:02:45 | -0.0001 | 0
1097 | 2025-12-05 09:02:48 | -0.0001 | 0
1098 | 2025-12-05 09:02:51 | -0.0001 | 0
1099 | 2025-12-05 09:02:54 | -0.0003 | 0
1100 | 2025-12-05 09:02:57 | -0.0001 | 0
1101 | 2025-12-05 09:03:00 | -0.0003 | 0
1102 | 2025-12-05 09:03:03 | -0.0001 | 0
1103 | 2025-12-05 09:03:06 | -0.0003 | 0
1104 | 2025-12-05 09:03:09 | -0.0001 | 0
1105 | 2025-12-05 09:03:12 | -0.0003 | 0
1106 | 2025-12-05 09:03:15 | -0.0001 | 0
1107 | 2025-12-05 09:03:18 | -0.0003 | 0
1108 | 2025-12-05 09:03:21 | -0.0003 | 0
1109 | 2025-12-05 09:03:24 | -0.0003 | 0
1110 | 2025-12-05 09:03:27 | -0.0001 | 0
1111 | 2025-12-05 09:03:30 | -0.0001 | 0
1112 | 2025-12-05 09:03:33 | -0.0001 | 0
1113 | 2025-12-05 09:03:36 | -0.0001 | 0
1114 | 2025-12-05 09:03:37 | -0.0003 | 0
1115 | 2025-12-05 09:08:36 | -0.0001 | 0
1116 | 2025-12-05 09:13:36 | -0.0003 | 0
1117 | 2025-12-05 09:18:36 | -0.0003 | 0
1118 | 2025-12-05 09:23:36 | -0.0001 | 0
1119 | 2025-12-05 09:28:36 | -0.0003 | 0
1120 | 2025-12-05 09:33:36 | -0.0001 | 0
1121 | 2025-12-05 09:34:26 | -0.0003 | 0
1122 | 2025-12-05 09:34:26 | -0.0001 | 0
1123 | 2025-12-05 09:34:29 | -0.0001 | 0
1124 | 2025-12-05 09:34:32 | -0.0003 | 0
1125 | 2025-12-05 09:34:35 | -0.0001 | 0
1126 | 2025-12-05 09:34:38 | -0.0001 | 0
1127 | 2025-12-05 09:34:41 | -0.0003 | 0
1128 | 2025-12-05 09:34:44 | -0.0003 | 0
1129 | 2025-12-05 09:34:47 | -0.0001 | 0
1130 | 2025-12-05 09:34:50 | -0.0001 | 0
1131 | 2025-12-05 09:34:53 | -0.0001 | 0
1132 | 2025-12-05 09:34:56 | -0.0003 | 0
1133 | 2025-12-05 09:34:59 | -0.0001 | 0
1134 | 2025-12-05 09:35:02 | -0.0003 | 0
1135 | 2025-12-05 09:35:05 | -0.0003 | 0
1136 | 2025-12-05 09:35:08 | -0.0001 | 0
1137 | 2025-12-05 09:35:11 | -0.0001 | 0
1138 | 2025-12-05 09:35:14 | -0.0001 | 0
1139 | 2025-12-05 09:35:17 | -0.0003 | 0
1140 | 2025-12-05 09:35:20 | -0.0003 | 0
1141 | 2025-12-05 09:35:23 | -0.0003 | 0
1142 | 2025-12-05 09:35:26 | -0.0001 | 0
1143 | 2025-12-05 09:35:29 | -0.0001 | 0
1144 | 2025-12-05 09:35:32 | -0.0001 | 0
1145 | 2025-12-05 09:35:35 | -0.0001 | 0
1146 | 2025-12-05 09:35:38 | -0.0001 | 0
1147 | 2025-12-05 09:35:41 | -0.0001 | 0
1148 | 2025-12-05 09:35:44 | -0.0001 | 0
1149 | 2025-12-05 09:35:47 | -0.0003 | 0
1150 | 2025-12-05 09:35:50 | -0.0001 | 0
1151 | 2025-12-05 09:35:53 | -0.0001 | 0
1152 | 2025-12-05 09:35:56 | -0.0003 | 0
1153 | 2025-12-05 09:35:59 | -0.0003 | 0
1154 | 2025-12-05 09:36:02 | -0.0001 | 0
1155 | 2025-12-05 09:36:05 | -0.0001 | 0
1156 | 2025-12-05 09:36:08 | -0.0003 | 0
1157 | 2025-12-05 09:36:11 | -0.0003 | 0
1158 | 2025-12-05 09:36:14 | -0.0001 | 0
1159 | 2025-12-05 09:36:17 | -0.0001 | 0
1160 | 2025-12-05 09:36:20 | -0.0001 | 0
1161 | 2025-12-05 09:36:23 | -0.0001 | 0
1162 | 2025-12-05 09:36:26 | -0.0003 | 0
1163 | 2025-12-05 09:36:26 | -0.0003 | 0
1164 | 2025-12-05 09:41:26 | -0.0003 | 0
1165 | 2025-12-05 09:46:26 | -0.0001 | 0
1166 | 2025-12-05 09:51:26 | -0.0001 | 0
1167 | 2025-12-05 09:56:26 | -0.0001 | 0
1168 | 2025-12-05 10:01:26 | -0.0001 | 0
1169 | 2025-12-05 10:06:26 | -0.0001 | 0
1170 | 2025-12-05 10:07:13 | -0.0001 | 0
1171 | 2025-12-05 10:07:13 | -0.0001 | 0
1172 | 2025-12-05 10:07:16 | -0.0001 | 0
1173 | 2025-12-05 10:07:19 | -0.0001 | 0
1174 | 2025-12-05 10:07:22 | -0.0001 | 0
1175 | 2025-12-05 10:07:25 | -0.0001 | 0
1176 | 2025-12-05 10:07:28 | -0.0001 | 0
1177 | 2025-12-05 10:07:31 | -0.0001 | 0
1178 | 2025-12-05 10:07:34 | -0.0001 | 0
1179 | 2025-12-05 10:07:37 | -0.0001 | 0
1180 | 2025-12-05 10:07:40 | -0.0001 | 0
1181 | 2025-12-05 10:07:43 | -0.0001 | 0
1182 | 2025-12-05 10:07:46 | -0.0003 | 0
1183 | 2025-12-05 10:07:49 | -0.0001 | 0
1184 | 2025-12-05 10:07:52 | -0.0001 | 0
1185 | 2025-12-05 10:07:55 | -0.0003 | 0
1186 | 2025-12-05 10:07:58 | -0.0001 | 0
1187 | 2025-12-05 10:08:01 | -0.0003 | 0
1188 | 2025-12-05 10:08:04 | -0.0003 | 0
1189 | 2025-12-05 10:08:07 | -0.0001 | 0
1190 | 2025-12-05 10:08:10 | -0.0001 | 0
1191 | 2025-12-05 10:08:13 | -0.0003 | 0
1192 | 2025-12-05 10:08:16 | -0.0001 | 0
1193 | 2025-12-05 10:08:19 | -0.0001 | 0
1194 | 2025-12-05 10:08:22 | -0.0001 | 0
1195 | 2025-12-05 10:08:25 | -0.0003 | 0
1196 | 2025-12-05 10:08:28 | -0.0001 | 0
1197 | 2025-12-05 10:08:31 | -0.0003 | 0
1198 | 2025-12-05 10:08:34 | -0.0001 | 0
1199 | 2025-12-05 10:08:37 | -0.0003 | 0
1200 | 2025-12-05 10:08:40 | -0.0001 | 0
1201 | 2025-12-05 10:08:43 | -0.0003 | 0
1202 | 2025-12-05 10:08:46 | -0.0001 | 0
1203 | 2025-12-05 10:08:49 | -0.0003 | 0
1204 | 2025-12-05 10:08:52 | -0.0001 | 0
1205 | 2025-12-05 10:08:55 | -0.0001 | 0
1206 | 2025-12-05 10:08:58 | -0.0001 | 0
1207 | 2025-12-05 10:09:01 | -0.0001 | 0
1208 | 2025-12-05 10:09:04 | -0.0001 | 0
1209 | 2025-12-05 10:09:07 | -0.0001 | 0
1210 | 2025-12-05 10:09:10 | -0.0001 | 0
1211 | 2025-12-05 10:09:13 | -0.0001 | 0
1212 | 2025-12-05 10:09:13 | -0.0003 | 0
1213 | 2025-12-05 10:14:13 | -0.0001 | 0
1214 | 2025-12-05 10:19:13 | -0.0001 | 0
1215 | 2025-12-05 10:24:13 | -0.0001 | 0
1216 | 2025-12-05 10:29:13 | -0.0003 | 0
1217 | 2025-12-05 10:34:13 | -0.0003 | 0
1218 | 2025-12-05 10:39:13 | -0.0001 | 0
1219 | 2025-12-05 10:40:00 | -0.0001 | 0
1220 | 2025-12-05 10:40:00 | -0.0001 | 0
1221 | 2025-12-05 10:40:03 | -0.0001 | 0
1222 | 2025-12-05 10:40:06 | -0.0001 | 0
1223 | 2025-12-05 10:40:09 | -0.0001 | 0
1224 | 2025-12-05 10:40:12 | -0.0003 | 0
1225 | 2025-12-05 10:40:15 | -0.0001 | 0
1226 | 2025-12-05 10:40:18 | -0.0003 | 0
1227 | 2025-12-05 10:40:21 | -0.0003 | 0
1228 | 2025-12-05 10:40:24 | -0.0001 | 0
1229 | 2025-12-05 10:40:27 | -0.0001 | 0
1230 | 2025-12-05 10:40:30 | -0.0001 | 0
1231 | 2025-12-05 10:40:33 | -0.0001 | 0
1232 | 2025-12-05 10:40:36 | -0.0001 | 0
1233 | 2025-12-05 10:40:39 | -0.0001 | 0
1234 | 2025-12-05 10:40:42 | -0.0001 | 0
1235 | 2025-12-05 10:40:45 | -0.0003 | 0
1236 | 2025-12-05 10:40:48 | -0.0001 | 0
1237 | 2025-12-05 10:40:51 | -0.0001 | 0
1238 | 2025-12-05 10:40:54 | -0.0001 | 0
1239 | 2025-12-05 10:40:57 | -0.0001 | 0
1240 | 2025-12-05 10:41:00 | -0.0003 | 0
1241 | 2025-12-05 10:41:03 | -0.0001 | 0
1242 | 2025-12-05 10:41:06 | -0.0001 | 0
1243 | 2025-12-05 10:41:09 | -0.0001 | 0
1244 | 2025-12-05 10:41:12 | -0.0003 | 0
1245 | 2025-12-05 10:41:15 | -0.0001 | 0
1246 | 2025-12-05 10:41:18 | -0.0001 | 0
1247 | 2025-12-05 10:41:21 | -0.0001 | 0
1248 | 2025-12-05 10:41:24 | -0.0003 | 0
1249 | 2025-12-05 10:41:27 | -0.0001 | 0
1250 | 2025-12-05 10:41:30 | -0.0003 | 0
1251 | 2025-12-05 10:41:33 | -0.0001 | 0
1252 | 2025-12-05 10:41:36 | -0.0001 | 0
1253 | 2025-12-05 10:41:39 | -0.0003 | 0
1254 | 2025-12-05 10:41:42 | -0.0001 | 0
1255 | 2025-12-05 10:41:45 | -0.0001 | 0
1256 | 2025-12-05 10:41:48 | -0.0001 | 0
1257 | 2025-12-05 10:41:51 | -0.0001 | 0
1258 | 2025-12-05 10:41:54 | -0.0001 | 0
1259 | 2025-12-05 10:41:57 | -0.0001 | 0
1260 | 2025-12-05 10:42:00 | -0.0001 | 0
1261 | 2025-12-05 10:42:00 | -0.0001 | 0
1262 | 2025-12-05 10:47:00 | -0.0001 | 0
1263 | 2025-12-05 10:52:00 | -0.0001 | 0
1264 | 2025-12-05 10:57:00 | -0.0001 | 0
1265 | 2025-12-05 11:02:00 | -0.0003 | 0
1266 | 2025-12-05 11:07:00 | -0.0003 | 0
1267 | 2025-12-05 11:12:00 | -0.0001 | 0
1268 | 2025-12-05 11:12:46 | -0.0001 | 0
1269 | 2025-12-05 11:12:46 | -0.0003 | 0
1270 | 2025-12-05 11:12:49 | -0.0001 | 0
1271 | 2025-12-05 11:12:52 | -0.0001 | 0
1272 | 2025-12-05 11:12:55 | -0.0001 | 0
1273 | 2025-12-05 11:12:58 | -0.0001 | 0
1274 | 2025-12-05 11:13:01 | -0.0001 | 0
1275 | 2025-12-05 11:13:04 | -0.0003 | 0
1276 | 2025-12-05 11:13:07 | -0.0001 | 0
1277 | 2025-12-05 11:13:10 | -0.0001 | 0
1278 | 2025-12-05 11:13:13 | -0.0003 | 0
1279 | 2025-12-05 11:13:16 | -0.0001 | 0
1280 | 2025-12-05 11:13:19 | -0.0001 | 0
1281 | 2025-12-05 11:13:22 | -0.0001 | 0
1282 | 2025-12-05 11:13:25 | -0.0001 | 0
1283 | 2025-12-05 11:13:28 | -0.0001 | 0
1284 | 2025-12-05 11:13:31 | -0.0003 | 0
1285 | 2025-12-05 11:13:34 | -0.0001 | 0
1286 | 2025-12-05 11:13:37 | -0.0001 | 0
1287 | 2025-12-05 11:13:40 | -0.0001 | 0
1288 | 2025-12-05 11:13:43 | -0.0001 | 0
1289 | 2025-12-05 11:13:46 | -0.0001 | 0
1290 | 2025-12-05 11:13:49 | -0.0001 | 0
1291 | 2025-12-05 11:13:52 | -0.0001 | 0
1292 | 2025-12-05 11:13:55 | -0.0001 | 0
1293 | 2025-12-05 11:13:58 | -0.0003 | 0
1294 | 2025-12-05 11:14:01 | -0.0003 | 0
1295 | 2025-12-05 11:14:04 | -0.0001 | 0
1296 | 2025-12-05 11:14:07 | -0.0001 | 0
1297 | 2025-12-05 11:14:10 | -0.0001 | 0
1298 | 2025-12-05 11:14:13 | -0.0001 | 0
1299 | 2025-12-05 11:14:16 | -0.0003 | 0
1300 | 2025-12-05 11:14:19 | -0.0001 | 0
1301 | 2025-12-05 11:14:22 | -0.0001 | 0
1302 | 2025-12-05 11:14:25 | -0.0001 | 0
1303 | 2025-12-05 11:14:28 | -0.0001 | 0
1304 | 2025-12-05 11:14:31 | -0.0001 | 0
1305 | 2025-12-05 11:14:34 | -0.0001 | 0
1306 | 2025-12-05 11:14:37 | -0.0001 | 0
1307 | 2025-12-05 11:14:40 | -0.0003 | 0
1308 | 2025-12-05 11:14:43 | -0.0003 | 0
1309 | 2025-12-05 11:14:46 | -0.0001 | 0
1310 | 2025-12-05 11:14:46 | -0.0003 | 0
1311 | 2025-12-05 11:19:46 | -0.0001 | 0
1312 | 2025-12-05 11:24:46 | -0.0003 | 0
1313 | 2025-12-05 11:29:46 | -0.0001 | 0
1314 | 2025-12-05 11:34:46 | -0.0001 | 0
1315 | 2025-12-05 11:39:46 | -0.0003 | 0
1316 | 2025-12-05 11:44:46 | -0.0001 | 0
1317 | 2025-12-05 11:45:33 | -0.0001 | 0
1318 | 2025-12-05 11:45:33 | -0.0001 | 0
1319 | 2025-12-05 11:45:36 | -0.0001 | 0
1320 | 2025-12-05 11:45:39 | -0.0001 | 0
1321 | 2025-12-05 11:45:42 | -0.0001 | 0
1322 | 2025-12-05 11:45:45 | -0.0001 | 0
1323 | 2025-12-05 11:45:48 | -0.0001 | 0
1324 | 2025-12-05 11:45:51 | -0.0003 | 0
1325 | 2025-12-05 11:45:54 | -0.0001 | 0
1326 | 2025-12-05 11:45:57 | -0.0001 | 0
1327 | 2025-12-05 11:46:00 | -0.0001 | 0
1328 | 2025-12-05 11:46:03 | -0.0001 | 0
1329 | 2025-12-05 11:46:06 | -0.0001 | 0
1330 | 2025-12-05 11:46:09 | -0.0001 | 0
1331 | 2025-12-05 11:46:12 | -0.0001 | 0
1332 | 2025-12-05 11:46:15 | -0.0001 | 0
1333 | 2025-12-05 11:46:18 | -0.0001 | 0
1334 | 2025-12-05 11:46:21 | -0.0001 | 0
1335 | 2025-12-05 11:46:24 | -0.0001 | 0
1336 | 2025-12-05 11:46:27 | -0.0003 | 0
1337 | 2025-12-05 11:46:30 | -0.0001 | 0
1338 | 2025-12-05 11:46:33 | -0.0001 | 0
1339 | 2025-12-05 11:46:36 | -0.0001 | 0
1340 | 2025-12-05 11:46:39 | -0.0003 | 0
1341 | 2025-12-05 11:46:42 | -0.0001 | 0
1342 | 2025-12-05 11:46:45 | -0.0001 | 0
1343 | 2025-12-05 11:46:48 | -0.0003 | 0
1344 | 2025-12-05 11:46:51 | -0.0003 | 0
1345 | 2025-12-05 11:46:54 | -0.0001 | 0
1346 | 2025-12-05 11:46:57 | -0.0001 | 0
1347 | 2025-12-05 11:47:00 | -0.0001 | 0
1348 | 2025-12-05 11:47:03 | -0.0001 | 0
1349 | 2025-12-05 11:47:06 | -0.0001 | 0
1350 | 2025-12-05 11:47:09 | -0.0001 | 0
1351 | 2025-12-05 11:47:12 | -0.0003 | 0
1352 | 2025-12-05 11:47:15 | -0.0001 | 0
1353 | 2025-12-05 11:47:18 | -0.0001 | 0
1354 | 2025-12-05 11:47:21 | -0.0001 | 0
1355 | 2025-12-05 11:47:24 | -0.0001 | 0
1356 | 2025-12-05 11:47:27 | -0.0001 | 0
1357 | 2025-12-05 11:47:30 | -0.0001 | 0
1358 | 2025-12-05 11:47:33 | -0.0001 | 0
1359 | 2025-12-05 11:47:33 | -0.0001 | 0
1360 | 2025-12-05 11:52:33 | -0.0003 | 0
1361 | 2025-12-05 11:57:33 | -0.0001 | 0
1362 | 2025-12-05 12:02:33 | -0.0001 | 0
1363 | 2025-12-05 12:07:33 | -0.0003 | 0
1364 | 2025-12-05 12:12:33 | -0.0001 | 0
1365 | 2025-12-05 12:17:33 | -0.0001 | 0
1366 | 2025-12-05 12:18:20 | -0.0003 | 0
1367 | 2025-12-05 12:18:20 | -0.0001 | 0
1368 | 2025-12-05 12:18:23 | -0.0001 | 0
1369 | 2025-12-05 12:18:26 | -0.0001 | 0
1370 | 2025-12-05 12:18:29 | -0.0001 | 0
1371 | 2025-12-05 12:18:32 | -0.0003 | 0
1372 | 2025-12-05 12:18:35 | -0.0001 | 0
1373 | 2025-12-05 12:18:38 | -0.0001 | 0
1374 | 2025-12-05 12:18:41 | -0.0003 | 0
1375 | 2025-12-05 12:18:44 | -0.0001 | 0
1376 | 2025-12-05 12:18:47 | -0.0001 | 0
1377 | 2025-12-05 12:18:50 | -0.0003 | 0
1378 | 2025-12-05 12:18:53 | -0.0001 | 0
1379 | 2025-12-05 12:18:56 | -0.0001 | 0
1380 | 2025-12-05 12:18:59 | -0.0001 | 0
1381 | 2025-12-05 12:19:02 | -0.0001 | 0
1382 | 2025-12-05 12:19:05 | -0.0001 | 0
1383 | 2025-12-05 12:19:08 | -0.0003 | 0
1384 | 2025-12-05 12:19:11 | -0.0001 | 0
1385 | 2025-12-05 12:19:14 | -0.0001 | 0
1386 | 2025-12-05 12:19:17 | -0.0001 | 0
1387 | 2025-12-05 12:19:20 | -0.0001 | 0
1388 | 2025-12-05 12:19:23 | -0.0001 | 0
1389 | 2025-12-05 12:19:26 | -0.0001 | 0
1390 | 2025-12-05 12:19:29 | -0.0001 | 0
1391 | 2025-12-05 12:19:32 | -0.0001 | 0
1392 | 2025-12-05 12:19:35 | -0.0001 | 0
1393 | 2025-12-05 12:19:38 | -0.0001 | 0
1394 | 2025-12-05 12:19:41 | -0.0001 | 0
1395 | 2025-12-05 12:19:44 | -0.0001 | 0
1396 | 2025-12-05 12:19:47 | -0.0001 | 0
1397 | 2025-12-05 12:19:50 | -0.0001 | 0
1398 | 2025-12-05 12:19:53 | -0.0001 | 0
1399 | 2025-12-05 12:19:56 | -0.0001 | 0
1400 | 2025-12-05 12:19:59 | -0.0001 | 0
1401 | 2025-12-05 12:20:02 | -0.0001 | 0
1402 | 2025-12-05 12:20:05 | -0.0003 | 0
1403 | 2025-12-05 12:20:08 | -0.0001 | 0
1404 | 2025-12-05 12:20:11 | -0.0001 | 0
1405 | 2025-12-05 12:20:14 | -0.0001 | 0
1406 | 2025-12-05 12:20:17 | -0.0001 | 0
1407 | 2025-12-05 12:20:20 | -0.0001 | 0
1408 | 2025-12-05 12:20:20 | -0.0003 | 0
1409 | 2025-12-05 12:25:20 | -0.0001 | 0
1410 | 2025-12-05 12:30:20 | -0.0001 | 0
1411 | 2025-12-05 12:35:20 | -0.0001 | 0
1412 | 2025-12-05 12:40:20 | -0.0003 | 0
1413 | 2025-12-05 12:45:20 | -0.0001 | 0
1414 | 2025-12-05 12:50:20 | -0.0001 | 0
1415 | 2025-12-05 12:51:08 | -0.0001 | 0
1416 | 2025-12-05 12:51:08 | -0.0001 | 0
1417 | 2025-12-05 12:51:11 | -0.0001 | 0
1418 | 2025-12-05 12:51:14 | -0.0001 | 0
1419 | 2025-12-05 12:51:17 | -0.0001 | 0
1420 | 2025-12-05 12:51:20 | -0.0001 | 0
1421 | 2025-12-05 12:51:23 | -0.0001 | 0
1422 | 2025-12-05 12:51:26 | -0.0001 | 0
1423 | 2025-12-05 12:51:29 | -0.0001 | 0
1424 | 2025-12-05 12:51:32 | -0.0001 | 0
1425 | 2025-12-05 12:51:35 | -0.0003 | 0
1426 | 2025-12-05 12:51:38 | -0.0001 | 0
1427 | 2025-12-05 12:51:41 | -0.0001 | 0
1428 | 2025-12-05 12:51:44 | -0.0001 | 0
1429 | 2025-12-05 12:51:47 | -0.0003 | 0
1430 | 2025-12-05 12:51:50 | -0.0001 | 0
1431 | 2025-12-05 12:51:53 | -0.0003 | 0
1432 | 2025-12-05 12:51:56 | -0.0001 | 0
1433 | 2025-12-05 12:51:59 | -0.0001 | 0
1434 | 2025-12-05 12:52:02 | -0.0001 | 0
1435 | 2025-12-05 12:52:05 | -0.0001 | 0
1436 | 2025-12-05 12:52:08 | -0.0003 | 0
1437 | 2025-12-05 12:52:11 | -0.0001 | 0
1438 | 2025-12-05 12:52:14 | -0.0003 | 0
1439 | 2025-12-05 12:52:17 | -0.0001 | 0
1440 | 2025-12-05 12:52:20 | -0.0001 | 0
1441 | 2025-12-05 12:52:23 | -0.0003 | 0
1442 | 2025-12-05 12:52:26 | -0.0001 | 0
1443 | 2025-12-05 12:52:29 | -0.0001 | 0
1444 | 2025-12-05 12:52:32 | -0.0001 | 0
1445 | 2025-12-05 12:52:35 | -0.0001 | 0
1446 | 2025-12-05 12:52:38 | -0.0001 | 0
1447 | 2025-12-05 12:52:41 | -0.0001 | 0
1448 | 2025-12-05 12:52:44 | -0.0001 | 0
1449 | 2025-12-05 12:52:47 | -0.0001 | 0
1450 | 2025-12-05 12:52:50 | -0.0001 | 0
1451 | 2025-12-05 12:52:53 | -0.0003 | 0
1452 | 2025-12-05 12:52:56 | -0.0001 | 0
1453 | 2025-12-05 12:52:59 | -0.0001 | 0
1454 | 2025-12-05 12:53:02 | -0.0003 | 0
1455 | 2025-12-05 12:53:05 | -0.0001 | 0
1456 | 2025-12-05 12:53:08 | -0.0001 | 0
1457 | 2025-12-05 12:53:08 | -0.0001 | 0
1458 | 2025-12-05 12:58:08 | -0.0001 | 0
1459 | 2025-12-05 13:03:08 | -0.0001 | 0
1460 | 2025-12-05 13:08:08 | -0.0001 | 0
1461 | 2025-12-05 13:13:08 | -0.0001 | 0
1462 | 2025-12-05 13:18:08 | -0.0001 | 0
1463 | 2025-12-05 13:23:08 | -0.0001 | 0
1464 | 2025-12-05 13:23:53 | -0.0001 | 0
1465 | 2025-12-05 13:23:53 | -0.0001 | 0
1466 | 2025-12-05 13:23:56 | -0.0001 | 0
1467 | 2025-12-05 13:23:59 | -0.0003 | 0
1468 | 2025-12-05 13:24:02 | -0.0001 | 0
1469 | 2025-12-05 13:24:05 | -0.0001 | 0
1470 | 2025-12-05 13:24:08 | -0.0003 | 0
1471 | 2025-12-05 13:24:11 | -0.0001 | 0
1472 | 2025-12-05 13:24:14 | -0.0001 | 0
1473 | 2025-12-05 13:24:17 | -0.0003 | 0
1474 | 2025-12-05 13:24:20 | -0.0001 | 0
1475 | 2025-12-05 13:24:23 | -0.0001 | 0
1476 | 2025-12-05 13:24:26 | -0.0001 | 0
1477 | 2025-12-05 13:24:29 | -0.0001 | 0
1478 | 2025-12-05 13:24:32 | -0.0001 | 0
1479 | 2025-12-05 13:24:35 | -0.0001 | 0
1480 | 2025-12-05 13:24:38 | -0.0001 | 0
1481 | 2025-12-05 13:24:41 | -0.0001 | 0
1482 | 2025-12-05 13:24:44 | -0.0001 | 0
1483 | 2025-12-05 13:24:47 | 0 | 0
1484 | 2025-12-05 13:24:50 | -0.0003 | 0
1485 | 2025-12-05 13:24:53 | -0.0001 | 0
1486 | 2025-12-05 13:24:56 | -0.0001 | 0
1487 | 2025-12-05 13:24:59 | -0.0001 | 0
1488 | 2025-12-05 13:25:02 | -0.0001 | 0
1489 | 2025-12-05 13:25:05 | -0.0001 | 0
1490 | 2025-12-05 13:25:08 | -0.0003 | 0
1491 | 2025-12-05 13:25:11 | -0.0003 | 0
1492 | 2025-12-05 13:25:14 | -0.0001 | 0
1493 | 2025-12-05 13:25:17 | -0.0003 | 0
1494 | 2025-12-05 13:25:20 | -0.0001 | 0
1495 | 2025-12-05 13:25:23 | -0.0001 | 0
1496 | 2025-12-05 13:25:26 | -0.0001 | 0
1497 | 2025-12-05 13:25:29 | -0.0003 | 0
1498 | 2025-12-05 13:25:32 | -0.0001 | 0
1499 | 2025-12-05 13:25:35 | -0.0003 | 0
1500 | 2025-12-05 13:25:38 | -0.0001 | 0
1501 | 2025-12-05 13:25:41 | -0.0003 | 0
1502 | 2025-12-05 13:25:44 | -0.0003 | 0
1503 | 2025-12-05 13:25:47 | -0.0001 | 0
1504 | 2025-12-05 13:25:50 | -0.0001 | 0
1505 | 2025-12-05 13:25:53 | -0.0001 | 0
1506 | 2025-12-05 13:25:53 | -0.0001 | 0
1507 | 2025-12-05 13:30:53 | -0.0003 | 0
1508 | 2025-12-05 13:35:53 | -0.0001 | 0
1509 | 2025-12-05 13:40:53 | -0.0003 | 0
1510 | 2025-12-05 13:45:53 | -0.0001 | 0
1511 | 2025-12-05 13:50:53 | -0.0001 | 0
1512 | 2025-12-05 13:55:53 | -0.0001 | 0
1513 | 2025-12-05 13:56:41 | -0.0001 | 0
1514 | 2025-12-05 13:56:41 | -0.0001 | 0
1515 | 2025-12-05 13:56:44 | -0.0001 | 0
1516 | 2025-12-05 13:56:47 | -0.0001 | 0
1517 | 2025-12-05 13:56:50 | -0.0003 | 0
1518 | 2025-12-05 13:56:53 | -0.0003 | 0
1519 | 2025-12-05 13:56:56 | -0.0001 | 0
1520 | 2025-12-05 13:56:59 | -0.0001 | 0
1521 | 2025-12-05 13:57:02 | -0.0001 | 0
1522 | 2025-12-05 13:57:05 | -0.0001 | 0
1523 | 2025-12-05 13:57:08 | -0.0001 | 0
1524 | 2025-12-05 13:57:11 | -0.0001 | 0
1525 | 2025-12-05 13:57:14 | -0.0001 | 0
1526 | 2025-12-05 13:57:17 | -0.0001 | 0
1527 | 2025-12-05 13:57:20 | -0.0001 | 0
1528 | 2025-12-05 13:57:23 | -0.0001 | 0
1529 | 2025-12-05 13:57:26 | -0.0001 | 0
1530 | 2025-12-05 13:57:29 | -0.0001 | 0
1531 | 2025-12-05 13:57:32 | -0.0003 | 0
1532 | 2025-12-05 13:57:35 | -0.0001 | 0
1533 | 2025-12-05 13:57:38 | -0.0001 | 0
1534 | 2025-12-05 13:57:41 | -0.0003 | 0
1535 | 2025-12-05 13:57:44 | -0.0001 | 0
1536 | 2025-12-05 13:57:47 | -0.0001 | 0
1537 | 2025-12-05 13:57:50 | -0.0001 | 0
1538 | 2025-12-05 13:57:53 | -0.0003 | 0
1539 | 2025-12-05 13:57:56 | -0.0001 | 0
1540 | 2025-12-05 13:57:59 | -0.0001 | 0
1541 | 2025-12-05 13:58:02 | -0.0001 | 0
1542 | 2025-12-05 13:58:05 | -0.0003 | 0
1543 | 2025-12-05 13:58:08 | -0.0001 | 0
1544 | 2025-12-05 13:58:11 | -0.0003 | 0
1545 | 2025-12-05 13:58:14 | -0.0001 | 0
1546 | 2025-12-05 13:58:17 | -0.0001 | 0
1547 | 2025-12-05 13:58:20 | -0.0001 | 0
1548 | 2025-12-05 13:58:23 | -0.0003 | 0
1549 | 2025-12-05 13:58:26 | -0.0001 | 0
1550 | 2025-12-05 13:58:29 | -0.0001 | 0
1551 | 2025-12-05 13:58:32 | -0.0001 | 0
1552 | 2025-12-05 13:58:35 | -0.0003 | 0
1553 | 2025-12-05 13:58:38 | -0.0003 | 0
1554 | 2025-12-05 13:58:41 | -0.0001 | 0
1555 | 2025-12-05 13:58:41 | -0.0001 | 0
1556 | 2025-12-05 14:03:41 | -0.0001 | 0
1557 | 2025-12-05 14:08:41 | -0.0001 | 0
1558 | 2025-12-05 14:13:41 | -0.0001 | 0
1559 | 2025-12-05 14:18:41 | -0.0001 | 0
1560 | 2025-12-05 14:23:41 | -0.0003 | 0
1561 | 2025-12-05 14:28:41 | -0.0003 | 0
1562 | 2025-12-05 14:29:30 | -0.0001 | 0
1563 | 2025-12-05 14:29:30 | -0.0001 | 0
1564 | 2025-12-05 14:29:33 | -0.0001 | 0
1565 | 2025-12-05 14:29:36 | -0.0003 | 0
1566 | 2025-12-05 14:29:39 | -0.0003 | 0
1567 | 2025-12-05 14:29:42 | -0.0001 | 0
1568 | 2025-12-05 14:29:45 | -0.0001 | 0
1569 | 2025-12-05 14:29:48 | -0.0001 | 0
1570 | 2025-12-05 14:29:51 | -0.0001 | 0
1571 | 2025-12-05 14:29:54 | -0.0001 | 0
1572 | 2025-12-05 14:29:57 | -0.0003 | 0
1573 | 2025-12-05 14:30:00 | -0.0001 | 0
1574 | 2025-12-05 14:30:03 | -0.0001 | 0
1575 | 2025-12-05 14:30:06 | -0.0001 | 0
1576 | 2025-12-05 14:30:09 | -0.0003 | 0
1577 | 2025-12-05 14:30:12 | -0.0001 | 0
1578 | 2025-12-05 14:30:15 | -0.0001 | 0
1579 | 2025-12-05 14:30:18 | -0.0001 | 0
1580 | 2025-12-05 14:30:21 | -0.0001 | 0
1581 | 2025-12-05 14:30:24 | -0.0003 | 0
1582 | 2025-12-05 14:30:27 | -0.0003 | 0
1583 | 2025-12-05 14:30:30 | -0.0001 | 0
1584 | 2025-12-05 14:30:33 | -0.0001 | 0
1585 | 2025-12-05 14:30:36 | -0.0001 | 0
1586 | 2025-12-05 14:30:39 | -0.0001 | 0
1587 | 2025-12-05 14:30:42 | -0.0001 | 0
1588 | 2025-12-05 14:30:45 | -0.0001 | 0
1589 | 2025-12-05 14:30:48 | -0.0001 | 0
1590 | 2025-12-05 14:30:51 | -0.0001 | 0
1591 | 2025-12-05 14:30:54 | -0.0001 | 0
1592 | 2025-12-05 14:30:57 | -0.0003 | 0
1593 | 2025-12-05 14:31:00 | -0.0003 | 0
1594 | 2025-12-05 14:31:03 | -0.0001 | 0
1595 | 2025-12-05 14:31:06 | -0.0003 | 0
1596 | 2025-12-05 14:31:09 | -0.0001 | 0
1597 | 2025-12-05 14:31:12 | -0.0003 | 0
1598 | 2025-12-05 14:31:15 | -0.0001 | 0
1599 | 2025-12-05 14:31:18 | -0.0001 | 0
1600 | 2025-12-05 14:31:21 | -0.0001 | 0
1601 | 2025-12-05 14:31:24 | -0.0001 | 0
1602 | 2025-12-05 14:31:27 | -0.0003 | 0
1603 | 2025-12-05 14:31:30 | -0.0001 | 0
1604 | 2025-12-05 14:31:30 | -0.0001 | 0
1605 | 2025-12-05 14:36:30 | -0.0001 | 0
1606 | 2025-12-05 14:41:30 | -0.0003 | 0
1607 | 2025-12-05 14:46:30 | -0.0001 | 0
1608 | 2025-12-05 14:51:30 | -0.0001 | 0
1609 | 2025-12-05 14:56:30 | -0.0003 | 0
1610 | 2025-12-05 15:01:30 | -0.0001 | 0
1611 | 2025-12-05 15:02:18 | -0.0001 | 0
1612 | 2025-12-05 15:02:18 | -0.0001 | 0
1613 | 2025-12-05 15:02:21 | -0.0001 | 0
1614 | 2025-12-05 15:02:24 | -0.0003 | 0
1615 | 2025-12-05 15:02:27 | -0.0001 | 0
1616 | 2025-12-05 15:02:30 | -0.0003 | 0
1617 | 2025-12-05 15:02:33 | -0.0001 | 0
1618 | 2025-12-05 15:02:36 | -0.0001 | 0
1619 | 2025-12-05 15:02:39 | -0.0001 | 0
1620 | 2025-12-05 15:02:42 | -0.0003 | 0
1621 | 2025-12-05 15:02:45 | -0.0001 | 0
1622 | 2025-12-05 15:02:48 | -0.0003 | 0
1623 | 2025-12-05 15:02:51 | -0.0001 | 0
1624 | 2025-12-05 15:02:54 | -0.0003 | 0
1625 | 2025-12-05 15:02:57 | -0.0001 | 0
1626 | 2025-12-05 15:03:00 | -0.0003 | 0
1627 | 2025-12-05 15:03:03 | -0.0001 | 0
1628 | 2025-12-05 15:03:06 | -0.0001 | 0
1629 | 2025-12-05 15:03:09 | -0.0001 | 0
1630 | 2025-12-05 15:03:12 | -0.0001 | 0
1631 | 2025-12-05 15:03:15 | -0.0001 | 0
1632 | 2025-12-05 15:03:18 | -0.0001 | 0
1633 | 2025-12-05 15:03:21 | -0.0003 | 0
1634 | 2025-12-05 15:03:24 | -0.0001 | 0
1635 | 2025-12-05 15:03:27 | -0.0003 | 0
1636 | 2025-12-05 15:03:30 | -0.0001 | 0
1637 | 2025-12-05 15:03:33 | -0.0001 | 0
1638 | 2025-12-05 15:03:36 | -0.0001 | 0
1639 | 2025-12-05 15:03:39 | -0.0001 | 0
1640 | 2025-12-05 15:03:42 | -0.0001 | 0
1641 | 2025-12-05 15:03:45 | -0.0001 | 0
1642 | 2025-12-05 15:03:48 | -0.0003 | 0
1643 | 2025-12-05 15:03:51 | -0.0001 | 0
1644 | 2025-12-05 15:03:54 | -0.0001 | 0
1645 | 2025-12-05 15:03:57 | -0.0001 | 0
1646 | 2025-12-05 15:04:00 | -0.0001 | 0
1647 | 2025-12-05 15:04:03 | -0.0003 | 0
1648 | 2025-12-05 15:04:06 | -0.0001 | 0
1649 | 2025-12-05 15:04:09 | -0.0001 | 0
1650 | 2025-12-05 15:04:12 | -0.0001 | 0
1651 | 2025-12-05 15:04:15 | -0.0001 | 0
1652 | 2025-12-05 15:04:18 | -0.0001 | 0
1653 | 2025-12-05 15:04:18 | -0.0001 | 0
1654 | 2025-12-05 15:09:18 | -0.0001 | 0
1655 | 2025-12-05 15:14:18 | -0.0001 | 0
1656 | 2025-12-05 15:19:18 | -0.0001 | 0
1657 | 2025-12-05 15:24:18 | -0.0001 | 0
1658 | 2025-12-05 15:29:18 | -0.0003 | 0
1659 | 2025-12-05 15:34:18 | -0.0001 | 0
1660 | 2025-12-05 15:35:07 | -0.0001 | 0
1661 | 2025-12-05 15:35:07 | -0.0001 | 0
1662 | 2025-12-05 15:35:10 | -0.0003 | 0
1663 | 2025-12-05 15:35:13 | 0 | 0
1664 | 2025-12-05 15:35:16 | -0.0001 | 0
1665 | 2025-12-05 15:35:19 | -0.0001 | 0
1666 | 2025-12-05 15:35:22 | -0.0001 | 0
1667 | 2025-12-05 15:35:25 | -0.0003 | 0
1668 | 2025-12-05 15:35:28 | -0.0001 | 0
1669 | 2025-12-05 15:35:31 | -0.0001 | 0
1670 | 2025-12-05 15:35:34 | -0.0001 | 0
1671 | 2025-12-05 15:35:37 | -0.0001 | 0
1672 | 2025-12-05 15:35:40 | -0.0001 | 0
1673 | 2025-12-05 15:35:43 | -0.0003 | 0
1674 | 2025-12-05 15:35:46 | -0.0001 | 0
1675 | 2025-12-05 15:35:49 | -0.0001 | 0
1676 | 2025-12-05 15:35:52 | -0.0001 | 0
1677 | 2025-12-05 15:35:55 | -0.0003 | 0
1678 | 2025-12-05 15:35:58 | -0.0003 | 0
1679 | 2025-12-05 15:36:01 | -0.0001 | 0
1680 | 2025-12-05 15:36:04 | -0.0001 | 0
1681 | 2025-12-05 15:36:07 | -0.0001 | 0
1682 | 2025-12-05 15:36:10 | -0.0001 | 0
1683 | 2025-12-05 15:36:13 | -0.0001 | 0
1684 | 2025-12-05 15:36:16 | -0.0001 | 0
1685 | 2025-12-05 15:36:19 | -0.0001 | 0
1686 | 2025-12-05 15:36:22 | -0.0001 | 0
1687 | 2025-12-05 15:36:25 | -0.0001 | 0
1688 | 2025-12-05 15:36:28 | -0.0003 | 0
1689 | 2025-12-05 15:36:31 | -0.0001 | 0
1690 | 2025-12-05 15:36:34 | -0.0003 | 0
1691 | 2025-12-05 15:36:37 | -0.0001 | 0
1692 | 2025-12-05 15:36:40 | -0.0001 | 0
1693 | 2025-12-05 15:36:43 | -0.0003 | 0
1694 | 2025-12-05 15:36:46 | -0.0001 | 0
1695 | 2025-12-05 15:36:49 | -0.0001 | 0
1696 | 2025-12-05 15:36:52 | -0.0001 | 0
1697 | 2025-12-05 15:36:55 | -0.0001 | 0
1698 | 2025-12-05 15:36:58 | -0.0003 | 0
1699 | 2025-12-05 15:37:01 | -0.0003 | 0
1700 | 2025-12-05 15:37:04 | -0.0003 | 0
1701 | 2025-12-05 15:37:07 | -0.0003 | 0
1702 | 2025-12-05 15:37:07 | -0.0003 | 0
1703 | 2025-12-05 15:42:07 | -0.0001 | 0
1704 | 2025-12-05 15:47:07 | -0.0001 | 0
1705 | 2025-12-05 15:52:07 | -0.0001 | 0
1706 | 2025-12-05 15:57:07 | -0.0001 | 0
1707 | 2025-12-05 16:02:07 | -0.0003 | 0
1708 | 2025-12-05 16:07:07 | -0.0001 | 0
1709 | 2025-12-05 16:07:56 | -0.0001 | 0
1710 | 2025-12-05 16:07:56 | -0.0001 | 0
1711 | 2025-12-05 16:07:59 | -0.0001 | 0
1712 | 2025-12-05 16:08:02 | -0.0003 | 0
1713 | 2025-12-05 16:08:05 | -0.0001 | 0
1714 | 2025-12-05 16:08:08 | -0.0001 | 0
1715 | 2025-12-05 16:08:11 | -0.0001 | 0
1716 | 2025-12-05 16:08:14 | -0.0001 | 0
1717 | 2025-12-05 16:08:17 | -0.0001 | 0
1718 | 2025-12-05 16:08:20 | -0.0001 | 0
1719 | 2025-12-05 16:08:23 | -0.0001 | 0
1720 | 2025-12-05 16:08:26 | -0.0003 | 0
1721 | 2025-12-05 16:08:29 | -0.0003 | 0
1722 | 2025-12-05 16:08:32 | -0.0003 | 0
1723 | 2025-12-05 16:08:35 | -0.0001 | 0
1724 | 2025-12-05 16:08:38 | -0.0003 | 0
1725 | 2025-12-05 16:08:41 | -0.0001 | 0
1726 | 2025-12-05 16:08:44 | -0.0001 | 0
1727 | 2025-12-05 16:08:47 | -0.0001 | 0
1728 | 2025-12-05 16:08:50 | -0.0001 | 0
1729 | 2025-12-05 16:08:53 | -0.0003 | 0
1730 | 2025-12-05 16:08:56 | -0.0001 | 0
1731 | 2025-12-05 16:08:59 | -0.0003 | 0
1732 | 2025-12-05 16:09:02 | -0.0001 | 0
1733 | 2025-12-05 16:09:05 | -0.0003 | 0
1734 | 2025-12-05 16:09:08 | -0.0001 | 0
1735 | 2025-12-05 16:09:11 | -0.0003 | 0
1736 | 2025-12-05 16:09:14 | -0.0001 | 0
1737 | 2025-12-05 16:09:17 | -0.0001 | 0
1738 | 2025-12-05 16:09:20 | -0.0003 | 0
1739 | 2025-12-05 16:09:23 | -0.0001 | 0
1740 | 2025-12-05 16:09:26 | -0.0001 | 0
1741 | 2025-12-05 16:09:29 | -0.0001 | 0
1742 | 2025-12-05 16:09:32 | -0.0001 | 0
1743 | 2025-12-05 16:09:35 | -0.0003 | 0
1744 | 2025-12-05 16:09:38 | -0.0003 | 0
1745 | 2025-12-05 16:09:41 | -0.0001 | 0
1746 | 2025-12-05 16:09:44 | -0.0001 | 0
1747 | 2025-12-05 16:09:47 | -0.0001 | 0
1748 | 2025-12-05 16:09:50 | -0.0001 | 0
1749 | 2025-12-05 16:09:53 | -0.0001 | 0
1750 | 2025-12-05 16:09:56 | -0.0001 | 0
1751 | 2025-12-05 16:09:56 | -0.0001 | 0
1752 | 2025-12-05 16:14:56 | -0.0001 | 0
1753 | 2025-12-05 16:19:56 | -0.0001 | 0
1754 | 2025-12-05 16:24:56 | -0.0003 | 0
1755 | 2025-12-05 16:29:56 | -0.0001 | 0
1756 | 2025-12-05 16:34:56 | -0.0003 | 0
1757 | 2025-12-05 16:39:56 | -0.0003 | 0
1758 | 2025-12-05 16:40:43 | -0.0001 | 0
1759 | 2025-12-05 16:40:43 | -0.0003 | 0
1760 | 2025-12-05 16:40:46 | -0.0001 | 0
1761 | 2025-12-05 16:40:49 | -0.0001 | 0
1762 | 2025-12-05 16:40:52 | -0.0001 | 0
1763 | 2025-12-05 16:40:55 | -0.0001 | 0
1764 | 2025-12-05 16:40:58 | -0.0003 | 0
1765 | 2025-12-05 16:41:01 | -0.0003 | 0
1766 | 2025-12-05 16:41:04 | -0.0003 | 0
1767 | 2025-12-05 16:41:07 | -0.0001 | 0
1768 | 2025-12-05 16:41:10 | -0.0003 | 0
1769 | 2025-12-05 16:41:13 | -0.0003 | 0
1770 | 2025-12-05 16:41:16 | -0.0001 | 0
1771 | 2025-12-05 16:41:19 | -0.0001 | 0
1772 | 2025-12-05 16:41:22 | -0.0001 | 0
1773 | 2025-12-05 16:41:25 | -0.0001 | 0
1774 | 2025-12-05 16:41:28 | -0.0001 | 0
1775 | 2025-12-05 16:41:31 | -0.0001 | 0
1776 | 2025-12-05 16:41:34 | -0.0001 | 0
1777 | 2025-12-05 16:41:37 | -0.0003 | 0
1778 | 2025-12-05 16:41:40 | -0.0001 | 0
1779 | 2025-12-05 16:41:43 | -0.0003 | 0
1780 | 2025-12-05 16:41:46 | -0.0001 | 0
1781 | 2025-12-05 16:41:49 | -0.0001 | 0
1782 | 2025-12-05 16:41:52 | -0.0001 | 0
1783 | 2025-12-05 16:41:55 | -0.0003 | 0
1784 | 2025-12-05 16:41:58 | -0.0001 | 0
1785 | 2025-12-05 16:42:01 | -0.0001 | 0
1786 | 2025-12-05 16:42:04 | -0.0001 | 0
1787 | 2025-12-05 16:42:07 | -0.0001 | 0
1788 | 2025-12-05 16:42:10 | -0.0001 | 0
1789 | 2025-12-05 16:42:13 | -0.0001 | 0
1790 | 2025-12-05 16:42:16 | -0.0001 | 0
1791 | 2025-12-05 16:42:19 | -0.0003 | 0
1792 | 2025-12-05 16:42:22 | -0.0001 | 0
1793 | 2025-12-05 16:42:25 | -0.0001 | 0
1794 | 2025-12-05 16:42:28 | -0.0003 | 0
1795 | 2025-12-05 16:42:31 | -0.0001 | 0
1796 | 2025-12-05 16:42:34 | -0.0001 | 0
1797 | 2025-12-05 16:42:37 | -0.0001 | 0
1798 | 2025-12-05 16:42:40 | -0.0003 | 0
1799 | 2025-12-05 16:42:43 | -0.0001 | 0
1800 | 2025-12-05 16:42:43 | -0.0001 | 0
1801 | 2025-12-05 16:47:43 | -0.0003 | 0
1802 | 2025-12-05 16:52:43 | -0.0001 | 0
1803 | 2025-12-05 16:57:43 | -0.0001 | 0
1804 | 2025-12-05 17:02:43 | -0.0001 | 0
1805 | 2025-12-05 17:07:43 | -0.0001 | 0
1806 | 2025-12-05 17:12:43 | -0.0001 | 0
1807 | 2025-12-05 17:13:28 | -0.0003 | 0
1808 | 2025-12-05 17:13:28 | -0.0001 | 0
1809 | 2025-12-05 17:13:31 | -0.0003 | 0
1810 | 2025-12-05 17:13:34 | -0.0001 | 0
1811 | 2025-12-05 17:13:37 | -0.0001 | 0
1812 | 2025-12-05 17:13:40 | -0.0003 | 0
1813 | 2025-12-05 17:13:43 | -0.0001 | 0
1814 | 2025-12-05 17:13:46 | -0.0003 | 0
1815 | 2025-12-05 17:13:49 | -0.0003 | 0
1816 | 2025-12-05 17:13:52 | -0.0001 | 0
1817 | 2025-12-05 17:13:55 | -0.0001 | 0
1818 | 2025-12-05 17:13:58 | -0.0001 | 0
1819 | 2025-12-05 17:14:01 | -0.0001 | 0
1820 | 2025-12-05 17:14:04 | -0.0001 | 0
1821 | 2025-12-05 17:14:07 | -0.0001 | 0
1822 | 2025-12-05 17:14:10 | -0.0001 | 0
1823 | 2025-12-05 17:14:13 | -0.0001 | 0
1824 | 2025-12-05 17:14:16 | -0.0003 | 0
1825 | 2025-12-05 17:14:19 | -0.0003 | 0
1826 | 2025-12-05 17:14:22 | -0.0001 | 0
1827 | 2025-12-05 17:14:25 | -0.0003 | 0
1828 | 2025-12-05 17:14:28 | -0.0001 | 0
1829 | 2025-12-05 17:14:31 | -0.0003 | 0
1830 | 2025-12-05 17:14:34 | -0.0001 | 0
1831 | 2025-12-05 17:14:37 | -0.0003 | 0
1832 | 2025-12-05 17:14:40 | -0.0003 | 0
1833 | 2025-12-05 17:14:43 | -0.0001 | 0
1834 | 2025-12-05 17:14:46 | -0.0001 | 0
1835 | 2025-12-05 17:14:49 | -0.0003 | 0
1836 | 2025-12-05 17:14:52 | -0.0001 | 0
1837 | 2025-12-05 17:14:55 | -0.0001 | 0
1838 | 2025-12-05 17:14:58 | -0.0001 | 0
1839 | 2025-12-05 17:15:01 | -0.0001 | 0
1840 | 2025-12-05 17:15:04 | -0.0001 | 0
1841 | 2025-12-05 17:15:07 | -0.0001 | 0
1842 | 2025-12-05 17:15:10 | -0.0001 | 0
1843 | 2025-12-05 17:15:13 | -0.0001 | 0
1844 | 2025-12-05 17:15:16 | -0.0003 | 0
1845 | 2025-12-05 17:15:19 | -0.0001 | 0
1846 | 2025-12-05 17:15:22 | -0.0001 | 0
1847 | 2025-12-05 17:15:25 | -0.0001 | 0
1848 | 2025-12-05 17:15:28 | -0.0001 | 0
1849 | 2025-12-05 17:15:28 | -0.0001 | 0
1850 | 2025-12-05 17:20:28 | -0.0001 | 0
1851 | 2025-12-05 17:25:28 | -0.0001 | 0
1852 | 2025-12-05 17:30:28 | -0.0001 | 0
1853 | 2025-12-05 17:35:28 | -0.0001 | 0
1854 | 2025-12-05 17:40:28 | -0.0001 | 0
1855 | 2025-12-05 17:45:28 | -0.0001 | 0
1856 | 2025-12-05 17:46:08 | -0.0001 | 0
1857 | 2025-12-05 17:46:08 | -0.0001 | 0
1858 | 2025-12-05 17:46:11 | -0.0001 | 0
1859 | 2025-12-05 17:46:14 | -0.0001 | 0
1860 | 2025-12-05 17:46:17 | -0.0001 | 0
1861 | 2025-12-05 17:46:20 | -0.0001 | 0
1862 | 2025-12-05 17:46:23 | -0.0001 | 0
1863 | 2025-12-05 17:46:26 | -0.0001 | 0
1864 | 2025-12-05 17:46:29 | -0.0001 | 0
1865 | 2025-12-05 17:46:32 | -0.0001 | 0
1866 | 2025-12-05 17:46:35 | -0.0001 | 0
1867 | 2025-12-05 17:46:38 | -0.0003 | 0
1868 | 2025-12-05 17:46:41 | -0.0001 | 0
1869 | 2025-12-05 17:46:44 | -0.0001 | 0
1870 | 2025-12-05 17:46:47 | -0.0001 | 0
1871 | 2025-12-05 17:46:50 | -0.0001 | 0
1872 | 2025-12-05 17:46:53 | -0.0001 | 0
1873 | 2025-12-05 17:46:56 | -0.0001 | 0
1874 | 2025-12-05 17:46:59 | -0.0001 | 0
1875 | 2025-12-05 17:47:02 | -0.0001 | 0
1876 | 2025-12-05 17:47:05 | -0.0003 | 0
1877 | 2025-12-05 17:47:08 | -0.0001 | 0
1878 | 2025-12-05 17:47:11 | -0.0001 | 0
1879 | 2025-12-05 17:47:14 | -0.0001 | 0
1880 | 2025-12-05 17:47:17 | -0.0003 | 0
1881 | 2025-12-05 17:47:20 | -0.0003 | 0
1882 | 2025-12-05 17:47:23 | -0.0001 | 0
1883 | 2025-12-05 17:47:26 | -0.0001 | 0
1884 | 2025-12-05 17:47:29 | -0.0001 | 0
1885 | 2025-12-05 17:47:32 | -0.0001 | 0
1886 | 2025-12-05 17:47:35 | -0.0001 | 0
1887 | 2025-12-05 17:47:38 | -0.0001 | 0
1888 | 2025-12-05 17:47:41 | -0.0001 | 0
1889 | 2025-12-05 17:47:44 | -0.0001 | 0
1890 | 2025-12-05 17:47:47 | -0.0001 | 0
1891 | 2025-12-05 17:47:50 | -0.0001 | 0
1892 | 2025-12-05 17:47:53 | -0.0001 | 0
1893 | 2025-12-05 17:47:56 | -0.0001 | 0
1894 | 2025-12-05 17:47:59 | -0.0001 | 0
1895 | 2025-12-05 17:48:02 | -0.0001 | 0
1896 | 2025-12-05 17:48:05 | -0.0001 | 0
1897 | 2025-12-05 17:48:08 | -0.0001 | 0
1898 | 2025-12-05 17:48:08 | -0.0001 | 0
1899 | 2025-12-05 17:53:08 | -0.0001 | 0
1900 | 2025-12-05 17:58:08 | -0.0003 | 0
1901 | 2025-12-05 18:03:07 | -0.0001 | 0
1902 | 2025-12-05 18:08:07 | -0.0003 | 0
1903 | 2025-12-05 18:13:07 | -0.0001 | 0
1904 | 2025-12-05 18:18:07 | -0.0001 | 0
1905 | 2025-12-05 18:18:45 | -0.0001 | 0
1906 | 2025-12-05 18:18:46 | -0.0003 | 0
1907 | 2025-12-05 18:18:48 | -0.0001 | 0
1908 | 2025-12-05 18:18:51 | -0.0001 | 0
1909 | 2025-12-05 18:18:54 | -0.0001 | 0
1910 | 2025-12-05 18:18:57 | -0.0001 | 0
1911 | 2025-12-05 18:19:00 | -0.0001 | 0
1912 | 2025-12-05 18:19:03 | -0.0001 | 0
1913 | 2025-12-05 18:19:06 | -0.0003 | 0
1914 | 2025-12-05 18:19:09 | -0.0001 | 0
1915 | 2025-12-05 18:19:12 | -0.0001 | 0
1916 | 2025-12-05 18:19:15 | -0.0003 | 0
1917 | 2025-12-05 18:19:18 | -0.0001 | 0
1918 | 2025-12-05 18:19:21 | -0.0001 | 0
1919 | 2025-12-05 18:19:24 | -0.0001 | 0
1920 | 2025-12-05 18:19:27 | -0.0001 | 0
1921 | 2025-12-05 18:19:30 | -0.0001 | 0
1922 | 2025-12-05 18:19:33 | -0.0001 | 0
1923 | 2025-12-05 18:19:36 | -0.0001 | 0
1924 | 2025-12-05 18:19:39 | -0.0001 | 0
1925 | 2025-12-05 18:19:42 | -0.0001 | 0
1926 | 2025-12-05 18:19:45 | -0.0001 | 0
1927 | 2025-12-05 18:19:48 | -0.0001 | 0
1928 | 2025-12-05 18:19:51 | -0.0001 | 0
1929 | 2025-12-05 18:19:54 | -0.0001 | 0
1930 | 2025-12-05 18:19:57 | -0.0001 | 0
1931 | 2025-12-05 18:20:00 | -0.0003 | 0
1932 | 2025-12-05 18:20:03 | -0.0001 | 0
1933 | 2025-12-05 18:20:06 | -0.0001 | 0
1934 | 2025-12-05 18:20:09 | -0.0001 | 0
1935 | 2025-12-05 18:20:12 | -0.0001 | 0
1936 | 2025-12-05 18:20:15 | -0.0001 | 0
1937 | 2025-12-05 18:20:18 | -0.0003 | 0
1938 | 2025-12-05 18:20:21 | -0.0001 | 0
1939 | 2025-12-05 18:20:24 | -0.0001 | 0
1940 | 2025-12-05 18:20:27 | -0.0001 | 0
1941 | 2025-12-05 18:20:30 | -0.0003 | 0
1942 | 2025-12-05 18:20:33 | -0.0001 | 0
1943 | 2025-12-05 18:20:36 | -0.0001 | 0
1944 | 2025-12-05 18:20:39 | -0.0001 | 0
1945 | 2025-12-05 18:20:42 | -0.0003 | 0
1946 | 2025-12-05 18:20:45 | -0.0003 | 0
1947 | 2025-12-05 18:20:46 | -0.0001 | 0
1948 | 2025-12-05 18:25:45 | -0.0001 | 0
1949 | 2025-12-05 18:30:45 | -0.0001 | 0
1950 | 2025-12-05 18:35:45 | -0.0001 | 0
1951 | 2025-12-05 18:40:45 | -0.0001 | 0
1952 | 2025-12-05 18:45:45 | -0.0001 | 0
1953 | 2025-12-05 18:50:45 | -0.0001 | 0
1954 | 2025-12-05 18:51:23 | -0.0001 | 0
1955 | 2025-12-05 18:51:23 | -0.0001 | 0
1956 | 2025-12-05 18:51:26 | -0.0001 | 0
1957 | 2025-12-05 18:51:29 | -0.0001 | 0
1958 | 2025-12-05 18:51:32 | -0.0003 | 0
1959 | 2025-12-05 18:51:35 | -0.0003 | 0
1960 | 2025-12-05 18:51:38 | 0 | 0
1961 | 2025-12-05 18:51:41 | -0.0001 | 0
1962 | 2025-12-05 18:51:44 | -0.0001 | 0
1963 | 2025-12-05 18:51:47 | -0.0001 | 0
1964 | 2025-12-05 18:51:50 | -0.0001 | 0
1965 | 2025-12-05 18:51:53 | -0.0003 | 0
1966 | 2025-12-05 18:51:56 | -0.0001 | 0
1967 | 2025-12-05 18:51:59 | -0.0001 | 0
1968 | 2025-12-05 18:52:02 | -0.0001 | 0
1969 | 2025-12-05 18:52:05 | -0.0001 | 0
1970 | 2025-12-05 18:52:08 | -0.0003 | 0
1971 | 2025-12-05 18:52:11 | -0.0003 | 0
1972 | 2025-12-05 18:52:14 | -0.0001 | 0
1973 | 2025-12-05 18:52:17 | -0.0001 | 0
1974 | 2025-12-05 18:52:20 | -0.0001 | 0
1975 | 2025-12-05 18:52:23 | -0.0001 | 0
1976 | 2025-12-05 18:52:26 | -0.0001 | 0
1977 | 2025-12-05 18:52:29 | -0.0003 | 0
1978 | 2025-12-05 18:52:32 | -0.0001 | 0
1979 | 2025-12-05 18:52:35 | -0.0001 | 0
1980 | 2025-12-05 18:52:38 | -0.0001 | 0
1981 | 2025-12-05 18:52:41 | -0.0001 | 0
1982 | 2025-12-05 18:52:44 | -0.0001 | 0
1983 | 2025-12-05 18:52:47 | -0.0001 | 0
1984 | 2025-12-05 18:52:50 | -0.0001 | 0
1985 | 2025-12-05 18:52:53 | -0.0003 | 0
1986 | 2025-12-05 18:52:56 | -0.0003 | 0
1987 | 2025-12-05 18:52:59 | -0.0003 | 0
1988 | 2025-12-05 18:53:02 | -0.0001 | 0
1989 | 2025-12-05 18:53:05 | -0.0001 | 0
1990 | 2025-12-05 18:53:08 | -0.0001 | 0
1991 | 2025-12-05 18:53:11 | -0.0001 | 0
1992 | 2025-12-05 18:53:14 | -0.0001 | 0
1993 | 2025-12-05 18:53:17 | -0.0001 | 0
1994 | 2025-12-05 18:53:20 | -0.0001 | 0
1995 | 2025-12-05 18:53:23 | -0.0001 | 0
1996 | 2025-12-05 18:53:23 | -0.0001 | 0
1997 | 2025-12-05 18:58:23 | -0.0001 | 0
1998 | 2025-12-05 19:03:23 | -0.0001 | 0
1999 | 2025-12-05 19:08:23 | -0.0003 | 0
2000 | 2025-12-05 19:13:23 | -0.0001 | 0
2001 | 2025-12-05 19:18:23 | -0.0001 | 0
2002 | 2025-12-05 19:23:23 | -0.0001 | 0
2003 | 2025-12-05 19:24:01 | -0.0001 | 0
2004 | 2025-12-05 19:24:01 | -0.0001 | 0
2005 | 2025-12-05 19:24:04 | -0.0001 | 0
2006 | 2025-12-05 19:24:07 | -0.0001 | 0
2007 | 2025-12-05 19:24:10 | -0.0003 | 0
2008 | 2025-12-05 19:24:13 | -0.0001 | 0
2009 | 2025-12-05 19:24:16 | -0.0001 | 0
2010 | 2025-12-05 19:24:19 | -0.0001 | 0
2011 | 2025-12-05 19:24:22 | -0.0003 | 0
2012 | 2025-12-05 19:24:25 | -0.0001 | 0
2013 | 2025-12-05 19:24:28 | -0.0003 | 0
2014 | 2025-12-05 19:24:31 | -0.0001 | 0
2015 | 2025-12-05 19:24:34 | -0.0001 | 0
2016 | 2025-12-05 19:24:37 | -0.0003 | 0
2017 | 2025-12-05 19:24:40 | -0.0001 | 0
2018 | 2025-12-05 19:24:43 | -0.0001 | 0
2019 | 2025-12-05 19:24:46 | -0.0001 | 0
2020 | 2025-12-05 19:24:49 | -0.0001 | 0
2021 | 2025-12-05 19:24:52 | -0.0001 | 0
2022 | 2025-12-05 19:24:55 | -0.0001 | 0
2023 | 2025-12-05 19:24:58 | -0.0001 | 0
2024 | 2025-12-05 19:25:01 | -0.0001 | 0
2025 | 2025-12-05 19:25:04 | -0.0001 | 0
2026 | 2025-12-05 19:25:07 | -0.0001 | 0
2027 | 2025-12-05 19:25:10 | -0.0001 | 0
2028 | 2025-12-05 19:25:13 | -0.0001 | 0
2029 | 2025-12-05 19:25:16 | -0.0003 | 0
2030 | 2025-12-05 19:25:19 | -0.0001 | 0
2031 | 2025-12-05 19:25:22 | -0.0001 | 0
2032 | 2025-12-05 19:25:25 | -0.0001 | 0
2033 | 2025-12-05 19:25:28 | -0.0001 | 0
2034 | 2025-12-05 19:25:31 | -0.0001 | 0
2035 | 2025-12-05 19:25:34 | -0.0001 | 0
2036 | 2025-12-05 19:25:37 | -0.0003 | 0
2037 | 2025-12-05 19:25:40 | -0.0001 | 0
2038 | 2025-12-05 19:25:43 | -0.0001 | 0
2039 | 2025-12-05 19:25:46 | -0.0001 | 0
2040 | 2025-12-05 19:25:49 | -0.0001 | 0
2041 | 2025-12-05 19:25:52 | -0.0001 | 0
2042 | 2025-12-05 19:25:55 | -0.0003 | 0
2043 | 2025-12-05 19:25:58 | -0.0003 | 0
2044 | 2025-12-05 19:26:01 | -0.0001 | 0
2045 | 2025-12-05 19:26:01 | -0.0001 | 0
2046 | 2025-12-05 19:31:01 | -0.0001 | 0
2047 | 2025-12-05 19:36:01 | -0.0003 | 0
2048 | 2025-12-05 19:41:01 | -0.0001 | 0
2049 | 2025-12-05 19:46:01 | -0.0001 | 0
2050 | 2025-12-05 19:51:01 | -0.0001 | 0
2051 | 2025-12-05 19:56:01 | -0.0001 | 0
2052 | 2025-12-05 19:56:40 | -0.0003 | 0
2053 | 2025-12-05 19:56:40 | -0.0001 | 0
2054 | 2025-12-05 19:56:43 | -0.0001 | 0
2055 | 2025-12-05 19:56:46 | -0.0001 | 0
2056 | 2025-12-05 19:56:49 | -0.0001 | 0
2057 | 2025-12-05 19:56:52 | -0.0001 | 0
2058 | 2025-12-05 19:56:55 | -0.0001 | 0
2059 | 2025-12-05 19:56:58 | -0.0001 | 0
2060 | 2025-12-05 19:57:01 | -0.0001 | 0
2061 | 2025-12-05 19:57:04 | -0.0001 | 0
2062 | 2025-12-05 19:57:07 | -0.0001 | 0
2063 | 2025-12-05 19:57:10 | -0.0003 | 0
2064 | 2025-12-05 19:57:13 | -0.0001 | 0
2065 | 2025-12-05 19:57:16 | -0.0001 | 0
2066 | 2025-12-05 19:57:19 | -0.0001 | 0
2067 | 2025-12-05 19:57:22 | -0.0001 | 0
2068 | 2025-12-05 19:57:25 | -0.0001 | 0
2069 | 2025-12-05 19:57:28 | -0.0001 | 0
2070 | 2025-12-05 19:57:31 | -0.0001 | 0
2071 | 2025-12-05 19:57:34 | -0.0001 | 0
2072 | 2025-12-05 19:57:37 | -0.0001 | 0
2073 | 2025-12-05 19:57:40 | -0.0003 | 0
2074 | 2025-12-05 19:57:43 | -0.0001 | 0
2075 | 2025-12-05 19:57:46 | -0.0001 | 0
2076 | 2025-12-05 19:57:49 | -0.0001 | 0
2077 | 2025-12-05 19:57:52 | -0.0003 | 0
2078 | 2025-12-05 19:57:55 | -0.0001 | 0
2079 | 2025-12-05 19:57:58 | -0.0003 | 0
2080 | 2025-12-05 19:58:01 | -0.0001 | 0
2081 | 2025-12-05 19:58:04 | -0.0003 | 0
2082 | 2025-12-05 19:58:07 | -0.0001 | 0
2083 | 2025-12-05 19:58:10 | -0.0001 | 0
2084 | 2025-12-05 19:58:13 | -0.0003 | 0
2085 | 2025-12-05 19:58:16 | -0.0001 | 0
2086 | 2025-12-05 19:58:19 | -0.0001 | 0
2087 | 2025-12-05 19:58:22 | -0.0001 | 0
2088 | 2025-12-05 19:58:25 | -0.0001 | 0
2089 | 2025-12-05 19:58:28 | -0.0003 | 0
2090 | 2025-12-05 19:58:31 | -0.0001 | 0
2091 | 2025-12-05 19:58:34 | -0.0001 | 0
2092 | 2025-12-05 19:58:37 | -0.0003 | 0
2093 | 2025-12-05 19:58:40 | -0.0001 | 0
2094 | 2025-12-05 19:58:40 | -0.0001 | 0
2095 | 2025-12-05 20:03:40 | -0.0001 | 0
2096 | 2025-12-05 20:08:40 | -0.0001 | 0
2097 | 2025-12-05 20:13:40 | -0.0001 | 0
2098 | 2025-12-05 20:18:40 | -0.0001 | 0
2099 | 2025-12-05 20:23:40 | -0.0001 | 0
2100 | 2025-12-05 20:28:40 | -0.0001 | 0
2101 | 2025-12-05 20:29:17 | -0.0001 | 0
2102 | 2025-12-05 20:29:17 | -0.0001 | 0
2103 | 2025-12-05 20:29:20 | -0.0003 | 0
2104 | 2025-12-05 20:29:23 | -0.0001 | 0
2105 | 2025-12-05 20:29:26 | -0.0001 | 0
2106 | 2025-12-05 20:29:29 | -0.0001 | 0
2107 | 2025-12-05 20:29:32 | -0.0001 | 0
2108 | 2025-12-05 20:29:35 | -0.0001 | 0
2109 | 2025-12-05 20:29:38 | -0.0001 | 0
2110 | 2025-12-05 20:29:41 | -0.0001 | 0
2111 | 2025-12-05 20:29:44 | -0.0003 | 0
2112 | 2025-12-05 20:29:47 | -0.0001 | 0
2113 | 2025-12-05 20:29:50 | -0.0001 | 0
2114 | 2025-12-05 20:29:53 | -0.0001 | 0
2115 | 2025-12-05 20:29:56 | -0.0001 | 0
2116 | 2025-12-05 20:29:59 | -0.0001 | 0
2117 | 2025-12-05 20:30:02 | -0.0001 | 0
2118 | 2025-12-05 20:30:05 | -0.0003 | 0
2119 | 2025-12-05 20:30:08 | -0.0001 | 0
2120 | 2025-12-05 20:30:11 | -0.0001 | 0
2121 | 2025-12-05 20:30:14 | -0.0001 | 0
2122 | 2025-12-05 20:30:17 | -0.0003 | 0
2123 | 2025-12-05 20:30:20 | -0.0001 | 0
2124 | 2025-12-05 20:30:23 | -0.0001 | 0
2125 | 2025-12-05 20:30:26 | -0.0001 | 0
2126 | 2025-12-05 20:30:29 | -0.0001 | 0
2127 | 2025-12-05 20:30:32 | -0.0001 | 0
2128 | 2025-12-05 20:30:35 | -0.0001 | 0
2129 | 2025-12-05 20:30:38 | -0.0001 | 0
2130 | 2025-12-05 20:30:41 | -0.0003 | 0
2131 | 2025-12-05 20:30:44 | -0.0003 | 0
2132 | 2025-12-05 20:30:47 | -0.0003 | 0
2133 | 2025-12-05 20:30:50 | -0.0001 | 0
2134 | 2025-12-05 20:30:53 | -0.0001 | 0
2135 | 2025-12-05 20:30:56 | -0.0001 | 0
2136 | 2025-12-05 20:30:59 | -0.0001 | 0
2137 | 2025-12-05 20:31:02 | -0.0001 | 0
2138 | 2025-12-05 20:31:05 | -0.0001 | 0
2139 | 2025-12-05 20:31:08 | -0.0001 | 0
2140 | 2025-12-05 20:31:11 | -0.0001 | 0
2141 | 2025-12-05 20:31:14 | -0.0001 | 0
2142 | 2025-12-05 20:31:17 | -0.0001 | 0
2143 | 2025-12-05 20:31:17 | -0.0001 | 0
2144 | 2025-12-05 20:36:17 | -0.0001 | 0
2145 | 2025-12-05 20:41:17 | -0.0001 | 0
2146 | 2025-12-05 20:46:17 | -0.0001 | 0
2147 | 2025-12-05 20:51:17 | -0.0001 | 0
2148 | 2025-12-05 20:56:17 | -0.0001 | 0
2149 | 2025-12-05 21:01:17 | -0.0001 | 0
2150 | 2025-12-05 21:01:54 | -0.0003 | 0
2151 | 2025-12-05 21:01:54 | -0.0001 | 0
2152 | 2025-12-05 21:01:57 | -0.0001 | 0
2153 | 2025-12-05 21:02:00 | -0.0001 | 0
2154 | 2025-12-05 21:02:03 | -0.0001 | 0
2155 | 2025-12-05 21:02:06 | -0.0003 | 0
2156 | 2025-12-05 21:02:09 | -0.0001 | 0
2157 | 2025-12-05 21:02:12 | -0.0001 | 0
2158 | 2025-12-05 21:02:15 | 0 | 0
2159 | 2025-12-05 21:02:18 | -0.0003 | 0
2160 | 2025-12-05 21:02:21 | -0.0003 | 0
2161 | 2025-12-05 21:02:24 | -0.0001 | 0
2162 | 2025-12-05 21:02:27 | -0.0001 | 0
2163 | 2025-12-05 21:02:30 | -0.0001 | 0
2164 | 2025-12-05 21:02:33 | -0.0003 | 0
2165 | 2025-12-05 21:02:36 | -0.0001 | 0
2166 | 2025-12-05 21:02:39 | -0.0001 | 0
2167 | 2025-12-05 21:02:42 | -0.0003 | 0
2168 | 2025-12-05 21:02:45 | -0.0001 | 0
2169 | 2025-12-05 21:02:48 | -0.0003 | 0
2170 | 2025-12-05 21:02:51 | -0.0001 | 0
2171 | 2025-12-05 21:02:54 | -0.0003 | 0
2172 | 2025-12-05 21:02:57 | -0.0003 | 0
2173 | 2025-12-05 21:03:00 | -0.0003 | 0
2174 | 2025-12-05 21:03:03 | -0.0001 | 0
2175 | 2025-12-05 21:03:06 | -0.0001 | 0
2176 | 2025-12-05 21:03:09 | -0.0003 | 0
2177 | 2025-12-05 21:03:12 | 0 | 0
2178 | 2025-12-05 21:03:15 | -0.0003 | 0
2179 | 2025-12-05 21:03:18 | -0.0001 | 0
2180 | 2025-12-05 21:03:21 | -0.0001 | 0
2181 | 2025-12-05 21:03:24 | -0.0001 | 0
2182 | 2025-12-05 21:03:27 | -0.0001 | 0
2183 | 2025-12-05 21:03:30 | -0.0001 | 0
2184 | 2025-12-05 21:03:33 | -0.0003 | 0
2185 | 2025-12-05 21:03:36 | -0.0003 | 0
2186 | 2025-12-05 21:03:39 | -0.0001 | 0
2187 | 2025-12-05 21:03:42 | -0.0001 | 0
2188 | 2025-12-05 21:03:45 | -0.0001 | 0
2189 | 2025-12-05 21:03:48 | -0.0001 | 0
2190 | 2025-12-05 21:03:51 | -0.0001 | 0
2191 | 2025-12-05 21:03:54 | -0.0001 | 0
2192 | 2025-12-05 21:03:54 | -0.0003 | 0
2193 | 2025-12-05 21:08:54 | 0 | 0
2194 | 2025-12-05 21:13:54 | -0.0001 | 0
2195 | 2025-12-05 21:18:54 | -0.0001 | 0
2196 | 2025-12-05 21:23:54 | -0.0001 | 0
2197 | 2025-12-05 21:28:54 | -0.0001 | 0
2198 | 2025-12-05 21:33:54 | -0.0001 | 0
2199 | 2025-12-05 21:34:31 | -0.0001 | 0
2200 | 2025-12-05 21:34:31 | -0.0001 | 0
2201 | 2025-12-05 21:34:34 | -0.0001 | 0
2202 | 2025-12-05 21:34:37 | -0.0003 | 0
2203 | 2025-12-05 21:34:40 | -0.0003 | 0
2204 | 2025-12-05 21:34:43 | -0.0001 | 0
2205 | 2025-12-05 21:34:46 | -0.0001 | 0
2206 | 2025-12-05 21:34:49 | -0.0001 | 0
2207 | 2025-12-05 21:34:52 | -0.0001 | 0
2208 | 2025-12-05 21:34:55 | -0.0001 | 0
2209 | 2025-12-05 21:34:58 | -0.0001 | 0
2210 | 2025-12-05 21:35:01 | -0.0001 | 0
2211 | 2025-12-05 21:35:04 | -0.0001 | 0
2212 | 2025-12-05 21:35:07 | -0.0001 | 0
2213 | 2025-12-05 21:35:10 | -0.0003 | 0
2214 | 2025-12-05 21:35:13 | -0.0003 | 0
2215 | 2025-12-05 21:35:16 | -0.0003 | 0
2216 | 2025-12-05 21:35:19 | -0.0001 | 0
2217 | 2025-12-05 21:35:22 | -0.0001 | 0
2218 | 2025-12-05 21:35:25 | -0.0003 | 0
2219 | 2025-12-05 21:35:28 | -0.0003 | 0
2220 | 2025-12-05 21:35:31 | -0.0001 | 0
2221 | 2025-12-05 21:35:34 | -0.0001 | 0
2222 | 2025-12-05 21:35:37 | -0.0001 | 0
2223 | 2025-12-05 21:35:40 | -0.0003 | 0
2224 | 2025-12-05 21:35:43 | -0.0003 | 0
2225 | 2025-12-05 21:35:46 | -0.0001 | 0
2226 | 2025-12-05 21:35:49 | -0.0003 | 0
2227 | 2025-12-05 21:35:52 | -0.0001 | 0
2228 | 2025-12-05 21:35:55 | -0.0001 | 0
2229 | 2025-12-05 21:35:58 | -0.0001 | 0
2230 | 2025-12-05 21:36:01 | -0.0001 | 0
2231 | 2025-12-05 21:36:04 | -0.0001 | 0
2232 | 2025-12-05 21:36:07 | -0.0001 | 0
2233 | 2025-12-05 21:36:10 | -0.0001 | 0
2234 | 2025-12-05 21:36:13 | -0.0001 | 0
2235 | 2025-12-05 21:36:16 | -0.0001 | 0
2236 | 2025-12-05 21:36:19 | -0.0001 | 0
2237 | 2025-12-05 21:36:22 | -0.0001 | 0
2238 | 2025-12-05 21:36:25 | -0.0001 | 0
2239 | 2025-12-05 21:36:28 | -0.0001 | 0
2240 | 2025-12-05 21:36:31 | -0.0001 | 0
2241 | 2025-12-05 21:36:31 | -0.0001 | 0
2242 | 2025-12-05 21:41:31 | -0.0001 | 0
2243 | 2025-12-05 21:46:31 | -0.0001 | 0
2244 | 2025-12-05 21:51:31 | -0.0001 | 0
2245 | 2025-12-05 21:56:31 | -0.0001 | 0
2246 | 2025-12-05 22:01:31 | -0.0001 | 0
2247 | 2025-12-05 22:06:31 | -0.0001 | 0
2248 | 2025-12-05 22:07:13 | -0.0001 | 0
2249 | 2025-12-05 22:07:13 | -0.0001 | 0
2250 | 2025-12-05 22:07:16 | -0.0003 | 0
2251 | 2025-12-05 22:07:19 | -0.0003 | 0
2252 | 2025-12-05 22:07:22 | -0.0001 | 0
2253 | 2025-12-05 22:07:25 | -0.0003 | 0
2254 | 2025-12-05 22:07:28 | -0.0001 | 0
2255 | 2025-12-05 22:07:31 | -0.0001 | 0
2256 | 2025-12-05 22:07:34 | -0.0001 | 0
2257 | 2025-12-05 22:07:37 | -0.0003 | 0
2258 | 2025-12-05 22:07:40 | -0.0001 | 0
2259 | 2025-12-05 22:07:43 | -0.0001 | 0
2260 | 2025-12-05 22:07:46 | -0.0001 | 0
2261 | 2025-12-05 22:07:49 | -0.0001 | 0
2262 | 2025-12-05 22:07:52 | -0.0001 | 0
2263 | 2025-12-05 22:07:55 | -0.0001 | 0
2264 | 2025-12-05 22:07:58 | -0.0001 | 0
2265 | 2025-12-05 22:08:01 | -0.0001 | 0
2266 | 2025-12-05 22:08:04 | -0.0003 | 0
2267 | 2025-12-05 22:08:07 | -0.0001 | 0
2268 | 2025-12-05 22:08:10 | -0.0001 | 0
2269 | 2025-12-05 22:08:13 | -0.0001 | 0
2270 | 2025-12-05 22:08:16 | -0.0001 | 0
2271 | 2025-12-05 22:08:19 | -0.0001 | 0
2272 | 2025-12-05 22:08:22 | -0.0001 | 0
2273 | 2025-12-05 22:08:25 | -0.0001 | 0
2274 | 2025-12-05 22:08:28 | -0.0001 | 0
2275 | 2025-12-05 22:08:31 | -0.0001 | 0
2276 | 2025-12-05 22:08:34 | -0.0001 | 0
2277 | 2025-12-05 22:08:37 | -0.0001 | 0
2278 | 2025-12-05 22:08:40 | -0.0003 | 0
2279 | 2025-12-05 22:08:43 | -0.0001 | 0
2280 | 2025-12-05 22:08:46 | -0.0001 | 0
2281 | 2025-12-05 22:08:49 | -0.0001 | 0
2282 | 2025-12-05 22:08:52 | -0.0001 | 0
2283 | 2025-12-05 22:08:55 | -0.0001 | 0
2284 | 2025-12-05 22:08:58 | -0.0003 | 0
2285 | 2025-12-05 22:09:01 | -0.0003 | 0
2286 | 2025-12-05 22:09:04 | -0.0001 | 0
2287 | 2025-12-05 22:09:07 | -0.0001 | 0
2288 | 2025-12-05 22:09:10 | -0.0001 | 0
2289 | 2025-12-05 22:09:13 | -0.0001 | 0
2290 | 2025-12-05 22:09:13 | -0.0001 | 0
2291 | 2025-12-05 22:14:13 | -0.0001 | 0
2292 | 2025-12-05 22:19:13 | -0.0001 | 0
2293 | 2025-12-05 22:24:13 | -0.0003 | 0
2294 | 2025-12-05 22:29:13 | -0.0001 | 0
2295 | 2025-12-05 22:34:13 | -0.0001 | 0
2296 | 2025-12-05 22:39:13 | -0.0001 | 0
2297 | 2025-12-05 22:39:58 | -0.0003 | 0
2298 | 2025-12-05 22:39:58 | -0.0001 | 0
2299 | 2025-12-05 22:40:01 | -0.0003 | 0
2300 | 2025-12-05 22:40:04 | -0.0001 | 0
2301 | 2025-12-05 22:40:07 | -0.0003 | 0
2302 | 2025-12-05 22:40:10 | -0.0001 | 0
2303 | 2025-12-05 22:40:13 | -0.0001 | 0
2304 | 2025-12-05 22:40:16 | -0.0001 | 0
2305 | 2025-12-05 22:40:19 | -0.0003 | 0
2306 | 2025-12-05 22:40:22 | -0.0001 | 0
2307 | 2025-12-05 22:40:25 | -0.0001 | 0
2308 | 2025-12-05 22:40:28 | -0.0001 | 0
2309 | 2025-12-05 22:40:31 | -0.0001 | 0
2310 | 2025-12-05 22:40:34 | -0.0001 | 0
2311 | 2025-12-05 22:40:37 | -0.0001 | 0
2312 | 2025-12-05 22:40:40 | -0.0001 | 0
2313 | 2025-12-05 22:40:43 | -0.0001 | 0
2314 | 2025-12-05 22:40:46 | -0.0001 | 0
2315 | 2025-12-05 22:40:49 | -0.0001 | 0
2316 | 2025-12-05 22:40:52 | -0.0001 | 0
2317 | 2025-12-05 22:40:55 | -0.0001 | 0
2318 | 2025-12-05 22:40:58 | -0.0001 | 0
2319 | 2025-12-05 22:41:01 | -0.0001 | 0
2320 | 2025-12-05 22:41:04 | -0.0001 | 0
2321 | 2025-12-05 22:41:07 | -0.0001 | 0
2322 | 2025-12-05 22:41:10 | -0.0003 | 0
2323 | 2025-12-05 22:41:13 | -0.0001 | 0
2324 | 2025-12-05 22:41:16 | -0.0001 | 0
2325 | 2025-12-05 22:41:19 | -0.0001 | 0
2326 | 2025-12-05 22:41:22 | -0.0003 | 0
2327 | 2025-12-05 22:41:25 | -0.0001 | 0
2328 | 2025-12-05 22:41:28 | -0.0001 | 0
2329 | 2025-12-05 22:41:31 | -0.0003 | 0
2330 | 2025-12-05 22:41:34 | 0 | 0
2331 | 2025-12-05 22:41:37 | -0.0003 | 0
2332 | 2025-12-05 22:41:40 | -0.0001 | 0
2333 | 2025-12-05 22:41:43 | -0.0001 | 0
2334 | 2025-12-05 22:41:46 | -0.0001 | 0
2335 | 2025-12-05 22:41:49 | -0.0001 | 0
2336 | 2025-12-05 22:41:52 | -0.0001 | 0
2337 | 2025-12-05 22:41:55 | -0.0001 | 0
2338 | 2025-12-05 22:41:58 | -0.0001 | 0
2339 | 2025-12-05 22:41:58 | -0.0003 | 0
2340 | 2025-12-05 22:46:58 | -0.0001 | 0
2341 | 2025-12-05 22:51:58 | -0.0003 | 0
2342 | 2025-12-05 22:56:58 | -0.0001 | 0
2343 | 2025-12-05 23:01:58 | -0.0003 | 0
2344 | 2025-12-05 23:06:58 | -0.0001 | 0
2345 | 2025-12-05 23:11:58 | -0.0003 | 0
2346 | 2025-12-05 23:12:43 | -0.0001 | 0
2347 | 2025-12-05 23:12:43 | -0.0001 | 0
2348 | 2025-12-05 23:12:46 | -0.0001 | 0
2349 | 2025-12-05 23:12:49 | -0.0001 | 0
2350 | 2025-12-05 23:12:52 | -0.0001 | 0
2351 | 2025-12-05 23:12:55 | -0.0001 | 0
2352 | 2025-12-05 23:12:58 | -0.0001 | 0
2353 | 2025-12-05 23:13:01 | -0.0001 | 0
2354 | 2025-12-05 23:13:04 | -0.0001 | 0
2355 | 2025-12-05 23:13:07 | -0.0001 | 0
2356 | 2025-12-05 23:13:10 | -0.0001 | 0
2357 | 2025-12-05 23:13:13 | -0.0001 | 0
2358 | 2025-12-05 23:13:16 | -0.0001 | 0
2359 | 2025-12-05 23:13:19 | -0.0003 | 0
2360 | 2025-12-05 23:13:22 | -0.0001 | 0
2361 | 2025-12-05 23:13:25 | -0.0001 | 0
2362 | 2025-12-05 23:13:28 | -0.0001 | 0
2363 | 2025-12-05 23:13:31 | -0.0001 | 0
2364 | 2025-12-05 23:13:34 | -0.0003 | 0
2365 | 2025-12-05 23:13:37 | -0.0003 | 0
2366 | 2025-12-05 23:13:40 | -0.0001 | 0
2367 | 2025-12-05 23:13:43 | -0.0003 | 0
2368 | 2025-12-05 23:13:46 | -0.0001 | 0
2369 | 2025-12-05 23:13:49 | -0.0001 | 0
2370 | 2025-12-05 23:13:52 | -0.0001 | 0
2371 | 2025-12-05 23:13:55 | -0.0001 | 0
2372 | 2025-12-05 23:13:58 | -0.0001 | 0
2373 | 2025-12-05 23:14:01 | -0.0001 | 0
2374 | 2025-12-05 23:14:04 | -0.0001 | 0
2375 | 2025-12-05 23:14:07 | -0.0001 | 0
2376 | 2025-12-05 23:14:10 | -0.0001 | 0
2377 | 2025-12-05 23:14:13 | -0.0003 | 0
2378 | 2025-12-05 23:14:16 | -0.0003 | 0
2379 | 2025-12-05 23:14:19 | -0.0001 | 0
2380 | 2025-12-05 23:14:22 | -0.0001 | 0
2381 | 2025-12-05 23:14:25 | -0.0001 | 0
2382 | 2025-12-05 23:14:28 | -0.0003 | 0
2383 | 2025-12-05 23:14:31 | -0.0001 | 0
2384 | 2025-12-05 23:14:34 | -0.0003 | 0
2385 | 2025-12-05 23:14:37 | -0.0001 | 0
2386 | 2025-12-05 23:14:40 | -0.0001 | 0
2387 | 2025-12-05 23:14:43 | -0.0001 | 0
2388 | 2025-12-05 23:14:43 | -0.0001 | 0
2389 | 2025-12-05 23:19:43 | -0.0001 | 0
2390 | 2025-12-05 23:24:43 | -0.0001 | 0
2391 | 2025-12-05 23:29:43 | -0.0001 | 0
2392 | 2025-12-05 23:34:43 | -0.0001 | 0
2393 | 2025-12-05 23:39:43 | -0.0001 | 0
2394 | 2025-12-05 23:44:43 | -0.0001 | 0
2395 | 2025-12-05 23:45:27 | -0.0003 | 0
2396 | 2025-12-05 23:45:27 | -0.0001 | 0
2397 | 2025-12-05 23:45:30 | -0.0001 | 0
2398 | 2025-12-05 23:45:33 | -0.0001 | 0
2399 | 2025-12-05 23:45:36 | -0.0001 | 0
2400 | 2025-12-05 23:45:39 | -0.0001 | 0
2401 | 2025-12-05 23:45:42 | -0.0001 | 0
2402 | 2025-12-05 23:45:45 | 0 | 0
2403 | 2025-12-05 23:45:48 | -0.0001 | 0
2404 | 2025-12-05 23:45:51 | -0.0001 | 0
2405 | 2025-12-05 23:45:54 | -0.0001 | 0
2406 | 2025-12-05 23:45:57 | 0 | 0
2407 | 2025-12-05 23:46:00 | -0.0001 | 0
2408 | 2025-12-05 23:46:03 | -0.0001 | 0
2409 | 2025-12-05 23:46:06 | -0.0001 | 0
2410 | 2025-12-05 23:46:09 | -0.0001 | 0
2411 | 2025-12-05 23:46:12 | -0.0001 | 0
2412 | 2025-12-05 23:46:15 | -0.0001 | 0
2413 | 2025-12-05 23:46:18 | -0.0003 | 0
2414 | 2025-12-05 23:46:21 | -0.0001 | 0
2415 | 2025-12-05 23:46:24 | -0.0001 | 0
2416 | 2025-12-05 23:46:27 | -0.0001 | 0
2417 | 2025-12-05 23:46:30 | -0.0001 | 0
2418 | 2025-12-05 23:46:33 | -0.0003 | 0
2419 | 2025-12-05 23:46:36 | -0.0001 | 0
2420 | 2025-12-05 23:46:39 | -0.0001 | 0
2421 | 2025-12-05 23:46:42 | -0.0001 | 0
2422 | 2025-12-05 23:46:45 | -0.0001 | 0
2423 | 2025-12-05 23:46:48 | -0.0001 | 0
2424 | 2025-12-05 23:46:51 | -0.0001 | 0
2425 | 2025-12-05 23:46:54 | -0.0001 | 0
2426 | 2025-12-05 23:46:57 | -0.0001 | 0
2427 | 2025-12-05 23:47:00 | -0.0001 | 0
2428 | 2025-12-05 23:47:03 | -0.0003 | 0
2429 | 2025-12-05 23:47:06 | -0.0001 | 0
2430 | 2025-12-05 23:47:09 | -0.0001 | 0
2431 | 2025-12-05 23:47:12 | -0.0003 | 0
2432 | 2025-12-05 23:47:15 | -0.0001 | 0
2433 | 2025-12-05 23:47:18 | -0.0001 | 0
2434 | 2025-12-05 23:47:21 | -0.0001 | 0
2435 | 2025-12-05 23:47:24 | -0.0001 | 0
2436 | 2025-12-05 23:47:27 | -0.0001 | 0
2437 | 2025-12-05 23:47:27 | -0.0001 | 0
2438 | 2025-12-05 23:52:27 | -0.0001 | 0
2439 | 2025-12-05 23:57:27 | -0.0001 | 0
2440 | 2025-12-06 00:02:26 | -0.0003 | 0
2441 | 2025-12-06 00:07:26 | -0.0003 | 0
2442 | 2025-12-06 00:12:26 | -0.0001 | 0
2443 | 2025-12-06 00:17:26 | -0.0001 | 0
2444 | 2025-12-06 00:18:09 | -0.0001 | 0
2445 | 2025-12-06 00:18:09 | -0.0001 | 0
2446 | 2025-12-06 00:18:12 | -0.0003 | 0
2447 | 2025-12-06 00:18:15 | -0.0003 | 0
2448 | 2025-12-06 00:18:18 | -0.0001 | 0
2449 | 2025-12-06 00:18:21 | -0.0001 | 0
2450 | 2025-12-06 00:18:24 | -0.0001 | 0
2451 | 2025-12-06 00:18:27 | -0.0001 | 0
2452 | 2025-12-06 00:18:30 | -0.0003 | 0
2453 | 2025-12-06 00:18:33 | -0.0001 | 0
2454 | 2025-12-06 00:18:36 | -0.0001 | 0
2455 | 2025-12-06 00:18:39 | -0.0001 | 0
2456 | 2025-12-06 00:18:42 | -0.0001 | 0
2457 | 2025-12-06 00:18:45 | -0.0001 | 0
2458 | 2025-12-06 00:18:48 | -0.0003 | 0
2459 | 2025-12-06 00:18:51 | -0.0001 | 0
2460 | 2025-12-06 00:18:54 | -0.0001 | 0
2461 | 2025-12-06 00:18:57 | -0.0001 | 0
2462 | 2025-12-06 00:19:00 | -0.0003 | 0
2463 | 2025-12-06 00:19:03 | -0.0003 | 0
2464 | 2025-12-06 00:19:06 | -0.0003 | 0
2465 | 2025-12-06 00:19:09 | -0.0001 | 0
2466 | 2025-12-06 00:19:12 | 0 | 0
2467 | 2025-12-06 00:19:15 | -0.0001 | 0
2468 | 2025-12-06 00:19:18 | -0.0001 | 0
2469 | 2025-12-06 00:19:21 | -0.0001 | 0
2470 | 2025-12-06 00:19:24 | -0.0001 | 0
2471 | 2025-12-06 00:19:27 | -0.0001 | 0
2472 | 2025-12-06 00:19:30 | -0.0001 | 0
2473 | 2025-12-06 00:19:33 | -0.0001 | 0
2474 | 2025-12-06 00:19:36 | -0.0001 | 0
2475 | 2025-12-06 00:19:39 | -0.0001 | 0
2476 | 2025-12-06 00:19:42 | -0.0001 | 0
2477 | 2025-12-06 00:19:45 | -0.0001 | 0
2478 | 2025-12-06 00:19:48 | -0.0001 | 0
2479 | 2025-12-06 00:19:51 | -0.0001 | 0
2480 | 2025-12-06 00:19:54 | -0.0003 | 0
2481 | 2025-12-06 00:19:57 | -0.0001 | 0
2482 | 2025-12-06 00:20:00 | -0.0001 | 0
2483 | 2025-12-06 00:20:03 | -0.0001 | 0
2484 | 2025-12-06 00:20:06 | -0.0001 | 0
2485 | 2025-12-06 00:20:09 | -0.0001 | 0
2486 | 2025-12-06 00:20:09 | -0.0001 | 0
2487 | 2025-12-06 00:25:09 | -0.0001 | 0
2488 | 2025-12-06 00:30:09 | -0.0001 | 0
2489 | 2025-12-06 00:35:09 | -0.0001 | 0
2490 | 2025-12-06 00:40:09 | -0.0001 | 0
2491 | 2025-12-06 00:45:09 | -0.0001 | 0
2492 | 2025-12-06 00:50:09 | -0.0003 | 0
2493 | 2025-12-06 00:50:52 | -0.0001 | 0
2494 | 2025-12-06 00:50:52 | -0.0003 | 0
2495 | 2025-12-06 00:50:55 | -0.0001 | 0
2496 | 2025-12-06 00:50:58 | -0.0001 | 0
2497 | 2025-12-06 00:51:01 | -0.0003 | 0
2498 | 2025-12-06 00:51:04 | -0.0001 | 0
2499 | 2025-12-06 00:51:07 | -0.0001 | 0
2500 | 2025-12-06 00:51:10 | -0.0003 | 0
2501 | 2025-12-06 00:51:13 | -0.0001 | 0
2502 | 2025-12-06 00:51:16 | -0.0001 | 0
2503 | 2025-12-06 00:51:19 | -0.0001 | 0
2504 | 2025-12-06 00:51:22 | 0 | 0
2505 | 2025-12-06 00:51:25 | -0.0001 | 0
2506 | 2025-12-06 00:51:28 | -0.0001 | 0
2507 | 2025-12-06 00:51:31 | -0.0001 | 0
2508 | 2025-12-06 00:51:34 | -0.0003 | 0
2509 | 2025-12-06 00:51:37 | -0.0001 | 0
2510 | 2025-12-06 00:51:40 | -0.0001 | 0
2511 | 2025-12-06 00:51:43 | -0.0001 | 0
2512 | 2025-12-06 00:51:46 | -0.0003 | 0
2513 | 2025-12-06 00:51:49 | -0.0001 | 0
2514 | 2025-12-06 00:51:52 | -0.0003 | 0
2515 | 2025-12-06 00:51:55 | -0.0001 | 0
2516 | 2025-12-06 00:51:58 | -0.0001 | 0
2517 | 2025-12-06 00:52:01 | 0 | 0
2518 | 2025-12-06 00:52:04 | -0.0003 | 0
2519 | 2025-12-06 00:52:07 | -0.0003 | 0
2520 | 2025-12-06 00:52:10 | -0.0003 | 0
2521 | 2025-12-06 00:52:13 | -0.0003 | 0
2522 | 2025-12-06 00:52:16 | -0.0001 | 0
2523 | 2025-12-06 00:52:19 | 0 | 0
2524 | 2025-12-06 00:52:22 | -0.0001 | 0
2525 | 2025-12-06 00:52:25 | -0.0001 | 0
2526 | 2025-12-06 00:52:28 | -0.0001 | 0
2527 | 2025-12-06 00:52:31 | -0.0001 | 0
2528 | 2025-12-06 00:52:34 | -0.0003 | 0
2529 | 2025-12-06 00:52:37 | -0.0001 | 0
2530 | 2025-12-06 00:52:40 | -0.0001 | 0
2531 | 2025-12-06 00:52:43 | -0.0001 | 0
2532 | 2025-12-06 00:52:46 | -0.0003 | 0
2533 | 2025-12-06 00:52:49 | -0.0001 | 0
2534 | 2025-12-06 00:52:52 | -0.0001 | 0
2535 | 2025-12-06 00:52:52 | -0.0001 | 0
2536 | 2025-12-06 00:57:52 | -0.0003 | 0
2537 | 2025-12-06 01:02:52 | -0.0001 | 0
2538 | 2025-12-06 01:07:52 | -0.0001 | 0
2539 | 2025-12-06 01:12:52 | -0.0001 | 0
2540 | 2025-12-06 01:17:52 | -0.0001 | 0
2541 | 2025-12-06 01:22:52 | -0.0001 | 0
2542 | 2025-12-06 01:23:33 | -0.0001 | 0
2543 | 2025-12-06 01:23:33 | -0.0003 | 0
2544 | 2025-12-06 01:23:36 | -0.0001 | 0
2545 | 2025-12-06 01:23:39 | -0.0003 | 0
2546 | 2025-12-06 01:23:42 | -0.0001 | 0
2547 | 2025-12-06 01:23:45 | -0.0001 | 0
2548 | 2025-12-06 01:23:48 | 0 | 0
2549 | 2025-12-06 01:23:51 | -0.0001 | 0
2550 | 2025-12-06 01:23:54 | -0.0001 | 0
2551 | 2025-12-06 01:23:57 | -0.0001 | 0
2552 | 2025-12-06 01:24:00 | -0.0001 | 0
2553 | 2025-12-06 01:24:03 | -0.0001 | 0
2554 | 2025-12-06 01:24:06 | -0.0003 | 0
2555 | 2025-12-06 01:24:09 | -0.0001 | 0
2556 | 2025-12-06 01:24:12 | -0.0001 | 0
2557 | 2025-12-06 01:24:15 | -0.0001 | 0
2558 | 2025-12-06 01:24:18 | -0.0001 | 0
2559 | 2025-12-06 01:24:21 | -0.0001 | 0
2560 | 2025-12-06 01:24:24 | -0.0003 | 0
2561 | 2025-12-06 01:24:27 | -0.0001 | 0
2562 | 2025-12-06 01:24:30 | -0.0001 | 0
2563 | 2025-12-06 01:24:33 | -0.0001 | 0
2564 | 2025-12-06 01:24:36 | -0.0003 | 0
2565 | 2025-12-06 01:24:39 | -0.0001 | 0
2566 | 2025-12-06 01:24:42 | -0.0001 | 0
2567 | 2025-12-06 01:24:45 | -0.0001 | 0
2568 | 2025-12-06 01:24:48 | -0.0001 | 0
2569 | 2025-12-06 01:24:51 | -0.0001 | 0
2570 | 2025-12-06 01:24:54 | -0.0001 | 0
2571 | 2025-12-06 01:24:57 | -0.0001 | 0
2572 | 2025-12-06 01:25:00 | -0.0001 | 0
2573 | 2025-12-06 01:25:03 | -0.0001 | 0
2574 | 2025-12-06 01:25:06 | -0.0003 | 0
2575 | 2025-12-06 01:25:09 | -0.0001 | 0
2576 | 2025-12-06 01:25:12 | -0.0001 | 0
2577 | 2025-12-06 01:25:15 | -0.0001 | 0
2578 | 2025-12-06 01:25:18 | -0.0003 | 0
2579 | 2025-12-06 01:25:21 | -0.0003 | 0
2580 | 2025-12-06 01:25:24 | -0.0001 | 0
2581 | 2025-12-06 01:25:27 | -0.0001 | 0
2582 | 2025-12-06 01:25:30 | -0.0001 | 0
2583 | 2025-12-06 01:25:33 | -0.0001 | 0
2584 | 2025-12-06 01:25:33 | -0.0003 | 0
2585 | 2025-12-06 01:30:33 | -0.0003 | 0
2586 | 2025-12-06 01:35:33 | -0.0003 | 0
2587 | 2025-12-06 01:40:33 | -0.0003 | 0
2588 | 2025-12-06 01:45:33 | -0.0001 | 0
2589 | 2025-12-06 01:50:33 | -0.0001 | 0
2590 | 2025-12-06 01:55:33 | -0.0003 | 0
2591 | 2025-12-06 01:56:14 | -0.0001 | 0
2592 | 2025-12-06 01:56:14 | -0.0001 | 0
2593 | 2025-12-06 01:56:17 | 0 | 0
2594 | 2025-12-06 01:56:20 | -0.0003 | 0
2595 | 2025-12-06 01:56:23 | -0.0001 | 0
2596 | 2025-12-06 01:56:26 | -0.0004 | 0
2597 | 2025-12-06 01:56:29 | -0.0001 | 0
2598 | 2025-12-06 01:56:32 | -0.0003 | 0
2599 | 2025-12-06 01:56:35 | -0.0003 | 0
2600 | 2025-12-06 01:56:38 | -0.0001 | 0
2601 | 2025-12-06 01:56:41 | -0.0003 | 0
2602 | 2025-12-06 01:56:44 | -0.0001 | 0
2603 | 2025-12-06 01:56:47 | -0.0003 | 0
2604 | 2025-12-06 01:56:50 | -0.0003 | 0
2605 | 2025-12-06 01:56:53 | -0.0001 | 0
2606 | 2025-12-06 01:56:56 | -0.0001 | 0
2607 | 2025-12-06 01:56:59 | -0.0003 | 0
2608 | 2025-12-06 01:57:02 | -0.0003 | 0
2609 | 2025-12-06 01:57:05 | -0.0001 | 0
2610 | 2025-12-06 01:57:08 | -0.0003 | 0
2611 | 2025-12-06 01:57:11 | -0.0001 | 0
2612 | 2025-12-06 01:57:14 | -0.0001 | 0
2613 | 2025-12-06 01:57:17 | -0.0001 | 0
2614 | 2025-12-06 01:57:20 | -0.0001 | 0
2615 | 2025-12-06 01:57:23 | -0.0003 | 0
2616 | 2025-12-06 01:57:26 | -0.0003 | 0
2617 | 2025-12-06 01:57:29 | 0 | 0
2618 | 2025-12-06 01:57:32 | -0.0001 | 0
2619 | 2025-12-06 01:57:35 | -0.0001 | 0
2620 | 2025-12-06 01:57:38 | -0.0001 | 0
2621 | 2025-12-06 01:57:41 | -0.0001 | 0
2622 | 2025-12-06 01:57:44 | -0.0001 | 0
2623 | 2025-12-06 01:57:47 | -0.0001 | 0
2624 | 2025-12-06 01:57:50 | -0.0001 | 0
2625 | 2025-12-06 01:57:53 | -0.0001 | 0
2626 | 2025-12-06 01:57:56 | -0.0001 | 0
2627 | 2025-12-06 01:57:59 | 0 | 0
2628 | 2025-12-06 01:58:02 | -0.0001 | 0
2629 | 2025-12-06 01:58:05 | -0.0001 | 0
2630 | 2025-12-06 01:58:08 | -0.0001 | 0
2631 | 2025-12-06 01:58:11 | -0.0003 | 0
2632 | 2025-12-06 01:58:14 | -0.0001 | 0
2633 | 2025-12-06 01:58:14 | -0.0001 | 0
2634 | 2025-12-06 02:03:14 | -0.0001 | 0
2635 | 2025-12-06 02:08:14 | -0.0001 | 0
2636 | 2025-12-06 02:13:14 | -0.0001 | 0
2637 | 2025-12-06 02:18:14 | -0.0001 | 0
2638 | 2025-12-06 02:23:14 | -0.0001 | 0
2639 | 2025-12-06 02:28:14 | -0.0003 | 0
2640 | 2025-12-06 02:28:55 | -0.0001 | 0
2641 | 2025-12-06 02:28:55 | -0.0003 | 0
2642 | 2025-12-06 02:28:58 | -0.0003 | 0
2643 | 2025-12-06 02:29:01 | -0.0003 | 0
2644 | 2025-12-06 02:29:04 | -0.0001 | 0
2645 | 2025-12-06 02:29:07 | -0.0003 | 0
2646 | 2025-12-06 02:29:10 | -0.0001 | 0
2647 | 2025-12-06 02:29:13 | -0.0001 | 0
2648 | 2025-12-06 02:29:16 | -0.0001 | 0
2649 | 2025-12-06 02:29:19 | -0.0001 | 0
2650 | 2025-12-06 02:29:22 | -0.0001 | 0
2651 | 2025-12-06 02:29:25 | -0.0003 | 0
2652 | 2025-12-06 02:29:28 | -0.0003 | 0
2653 | 2025-12-06 02:29:31 | -0.0003 | 0
2654 | 2025-12-06 02:29:34 | -0.0001 | 0
2655 | 2025-12-06 02:29:37 | -0.0001 | 0
2656 | 2025-12-06 02:29:40 | -0.0001 | 0
2657 | 2025-12-06 02:29:43 | -0.0001 | 0
2658 | 2025-12-06 02:29:46 | -0.0001 | 0
2659 | 2025-12-06 02:29:49 | -0.0001 | 0
2660 | 2025-12-06 02:29:52 | -0.0001 | 0
2661 | 2025-12-06 02:29:55 | -0.0001 | 0
2662 | 2025-12-06 02:29:58 | -0.0003 | 0
2663 | 2025-12-06 02:30:01 | -0.0001 | 0
2664 | 2025-12-06 02:30:04 | -0.0001 | 0
2665 | 2025-12-06 02:30:07 | -0.0003 | 0
2666 | 2025-12-06 02:30:10 | -0.0001 | 0
2667 | 2025-12-06 02:30:13 | -0.0003 | 0
2668 | 2025-12-06 02:30:16 | -0.0001 | 0
2669 | 2025-12-06 02:30:19 | -0.0003 | 0
2670 | 2025-12-06 02:30:22 | -0.0001 | 0
2671 | 2025-12-06 02:30:25 | -0.0001 | 0
2672 | 2025-12-06 02:30:28 | -0.0001 | 0
2673 | 2025-12-06 02:30:31 | 0 | 0
2674 | 2025-12-06 02:30:34 | -0.0003 | 0
2675 | 2025-12-06 02:30:37 | -0.0001 | 0
2676 | 2025-12-06 02:30:40 | -0.0003 | 0
2677 | 2025-12-06 02:30:43 | -0.0001 | 0
2678 | 2025-12-06 02:30:46 | -0.0001 | 0
2679 | 2025-12-06 02:30:49 | -0.0001 | 0
2680 | 2025-12-06 02:30:52 | -0.0001 | 0
2681 | 2025-12-06 02:30:55 | -0.0001 | 0
2682 | 2025-12-06 02:30:55 | -0.0001 | 0
2683 | 2025-12-06 02:35:55 | -0.0001 | 0
2684 | 2025-12-06 02:40:55 | -0.0001 | 0
2685 | 2025-12-06 02:45:55 | -0.0001 | 0
2686 | 2025-12-06 02:50:55 | -0.0001 | 0
2687 | 2025-12-06 02:55:55 | -0.0001 | 0
2688 | 2025-12-06 03:00:55 | -0.0001 | 0
2689 | 2025-12-06 03:01:35 | -0.0001 | 0
2690 | 2025-12-06 03:01:35 | 0 | 0
2691 | 2025-12-06 03:01:38 | -0.0003 | 0
2692 | 2025-12-06 03:01:41 | -0.0001 | 0
2693 | 2025-12-06 03:01:44 | -0.0003 | 0
2694 | 2025-12-06 03:01:47 | -0.0001 | 0
2695 | 2025-12-06 03:01:50 | -0.0001 | 0
2696 | 2025-12-06 03:01:53 | -0.0001 | 0
2697 | 2025-12-06 03:01:56 | -0.0001 | 0
2698 | 2025-12-06 03:01:59 | -0.0001 | 0
2699 | 2025-12-06 03:02:02 | 0 | 0
2700 | 2025-12-06 03:02:05 | -0.0001 | 0
2701 | 2025-12-06 03:02:08 | -0.0003 | 0
2702 | 2025-12-06 03:02:11 | -0.0001 | 0
2703 | 2025-12-06 03:02:14 | -0.0001 | 0
2704 | 2025-12-06 03:02:17 | -0.0001 | 0
2705 | 2025-12-06 03:02:20 | -0.0001 | 0
2706 | 2025-12-06 03:02:23 | -0.0003 | 0
2707 | 2025-12-06 03:02:26 | -0.0003 | 0
2708 | 2025-12-06 03:02:29 | -0.0001 | 0
2709 | 2025-12-06 03:02:32 | -0.0003 | 0
2710 | 2025-12-06 03:02:35 | -0.0001 | 0
2711 | 2025-12-06 03:02:38 | -0.0001 | 0
2712 | 2025-12-06 03:02:41 | -0.0001 | 0
2713 | 2025-12-06 03:02:44 | -0.0001 | 0
2714 | 2025-12-06 03:02:47 | -0.0001 | 0
2715 | 2025-12-06 03:02:50 | -0.0001 | 0
2716 | 2025-12-06 03:02:53 | -0.0001 | 0
2717 | 2025-12-06 03:02:56 | -0.0003 | 0
2718 | 2025-12-06 03:02:59 | -0.0001 | 0
2719 | 2025-12-06 03:03:02 | -0.0001 | 0
2720 | 2025-12-06 03:03:05 | -0.0003 | 0
2721 | 2025-12-06 03:03:08 | -0.0003 | 0
2722 | 2025-12-06 03:03:11 | -0.0001 | 0
2723 | 2025-12-06 03:03:14 | -0.0001 | 0
2724 | 2025-12-06 03:03:17 | -0.0003 | 0
2725 | 2025-12-06 03:03:20 | -0.0001 | 0
2726 | 2025-12-06 03:03:23 | -0.0001 | 0
2727 | 2025-12-06 03:03:26 | -0.0001 | 0
2728 | 2025-12-06 03:03:29 | -0.0001 | 0
2729 | 2025-12-06 03:03:32 | -0.0001 | 0
2730 | 2025-12-06 03:03:35 | -0.0001 | 0
2731 | 2025-12-06 03:03:35 | -0.0003 | 0
2732 | 2025-12-06 03:08:35 | -0.0001 | 0
2733 | 2025-12-06 03:13:35 | -0.0001 | 0
2734 | 2025-12-06 03:18:35 | -0.0001 | 0
2735 | 2025-12-06 03:23:35 | -0.0003 | 0
2736 | 2025-12-06 03:28:35 | -0.0001 | 0
2737 | 2025-12-06 03:33:35 | -0.0001 | 0
2738 | 2025-12-06 03:34:15 | 0 | 0
2739 | 2025-12-06 03:34:15 | -0.0001 | 0
2740 | 2025-12-06 03:34:18 | -0.0001 | 0
2741 | 2025-12-06 03:34:21 | -0.0003 | 0
2742 | 2025-12-06 03:34:24 | -0.0001 | 0
2743 | 2025-12-06 03:34:27 | -0.0001 | 0
2744 | 2025-12-06 03:34:30 | -0.0001 | 0
2745 | 2025-12-06 03:34:33 | -0.0001 | 0
2746 | 2025-12-06 03:34:36 | -0.0001 | 0
2747 | 2025-12-06 03:34:39 | -0.0003 | 0
2748 | 2025-12-06 03:34:42 | -0.0001 | 0
2749 | 2025-12-06 03:34:45 | -0.0001 | 0
2750 | 2025-12-06 03:34:48 | -0.0001 | 0
2751 | 2025-12-06 03:34:51 | -0.0001 | 0
2752 | 2025-12-06 03:34:54 | -0.0001 | 0
2753 | 2025-12-06 03:34:57 | -0.0001 | 0
2754 | 2025-12-06 03:35:00 | -0.0003 | 0
2755 | 2025-12-06 03:35:03 | -0.0003 | 0
2756 | 2025-12-06 03:35:06 | -0.0003 | 0
2757 | 2025-12-06 03:35:09 | -0.0003 | 0
2758 | 2025-12-06 03:35:12 | -0.0001 | 0
2759 | 2025-12-06 03:35:15 | -0.0001 | 0
2760 | 2025-12-06 03:35:18 | -0.0001 | 0
2761 | 2025-12-06 03:35:21 | -0.0001 | 0
2762 | 2025-12-06 03:35:24 | -0.0001 | 0
2763 | 2025-12-06 03:35:27 | -0.0001 | 0
2764 | 2025-12-06 03:35:30 | -0.0001 | 0
2765 | 2025-12-06 03:35:33 | -0.0001 | 0
2766 | 2025-12-06 03:35:36 | -0.0001 | 0
2767 | 2025-12-06 03:35:39 | -0.0001 | 0
2768 | 2025-12-06 03:35:42 | -0.0001 | 0
2769 | 2025-12-06 03:35:45 | -0.0001 | 0
2770 | 2025-12-06 03:35:48 | -0.0001 | 0
2771 | 2025-12-06 03:35:51 | -0.0001 | 0
2772 | 2025-12-06 03:35:54 | -0.0001 | 0
2773 | 2025-12-06 03:35:57 | -0.0001 | 0
2774 | 2025-12-06 03:36:00 | -0.0001 | 0
2775 | 2025-12-06 03:36:03 | -0.0001 | 0
2776 | 2025-12-06 03:36:06 | -0.0001 | 0
2777 | 2025-12-06 03:36:09 | -0.0003 | 0
2778 | 2025-12-06 03:36:12 | -0.0001 | 0
2779 | 2025-12-06 03:36:15 | -0.0001 | 0
2780 | 2025-12-06 03:36:15 | -0.0001 | 0
2781 | 2025-12-06 03:41:15 | -0.0001 | 0
2782 | 2025-12-06 03:46:15 | -0.0001 | 0
2783 | 2025-12-06 03:51:15 | -0.0001 | 0
2784 | 2025-12-06 03:56:15 | -0.0001 | 0
2785 | 2025-12-06 04:01:15 | -0.0003 | 0
2786 | 2025-12-06 04:06:15 | -0.0001 | 0
2787 | 2025-12-06 04:06:54 | -0.0003 | 0
2788 | 2025-12-06 04:06:54 | -0.0001 | 0
2789 | 2025-12-06 04:06:57 | -0.0003 | 0
2790 | 2025-12-06 04:07:00 | -0.0001 | 0
2791 | 2025-12-06 04:07:03 | -0.0001 | 0
2792 | 2025-12-06 04:07:06 | -0.0001 | 0
2793 | 2025-12-06 04:07:09 | -0.0001 | 0
2794 | 2025-12-06 04:07:12 | -0.0001 | 0
2795 | 2025-12-06 04:07:15 | -0.0003 | 0
2796 | 2025-12-06 04:07:18 | -0.0001 | 0
2797 | 2025-12-06 04:07:21 | -0.0001 | 0
2798 | 2025-12-06 04:07:24 | -0.0001 | 0
2799 | 2025-12-06 04:07:27 | -0.0003 | 0
2800 | 2025-12-06 04:07:30 | -0.0003 | 0
2801 | 2025-12-06 04:07:33 | -0.0003 | 0
2802 | 2025-12-06 04:07:36 | -0.0001 | 0
2803 | 2025-12-06 04:07:39 | -0.0001 | 0
2804 | 2025-12-06 04:07:42 | -0.0001 | 0
2805 | 2025-12-06 04:07:45 | 0 | 0
2806 | 2025-12-06 04:07:48 | -0.0003 | 0
2807 | 2025-12-06 04:07:51 | -0.0003 | 0
2808 | 2025-12-06 04:07:54 | -0.0001 | 0
2809 | 2025-12-06 04:07:57 | -0.0001 | 0
2810 | 2025-12-06 04:08:00 | -0.0001 | 0
2811 | 2025-12-06 04:08:03 | -0.0001 | 0
2812 | 2025-12-06 04:08:06 | -0.0001 | 0
2813 | 2025-12-06 04:08:09 | -0.0001 | 0
2814 | 2025-12-06 04:08:12 | -0.0003 | 0
2815 | 2025-12-06 04:08:15 | -0.0001 | 0
2816 | 2025-12-06 04:08:18 | -0.0001 | 0
2817 | 2025-12-06 04:08:21 | -0.0003 | 0
2818 | 2025-12-06 04:08:24 | -0.0001 | 0
2819 | 2025-12-06 04:08:27 | -0.0001 | 0
2820 | 2025-12-06 04:08:30 | -0.0001 | 0
2821 | 2025-12-06 04:08:33 | -0.0001 | 0
2822 | 2025-12-06 04:08:36 | -0.0001 | 0
2823 | 2025-12-06 04:08:39 | 0 | 0
2824 | 2025-12-06 04:08:42 | -0.0003 | 0
2825 | 2025-12-06 04:08:45 | -0.0001 | 0
2826 | 2025-12-06 04:08:48 | -0.0001 | 0
2827 | 2025-12-06 04:08:51 | -0.0001 | 0
2828 | 2025-12-06 04:08:54 | -0.0001 | 0
2829 | 2025-12-06 04:08:54 | -0.0001 | 0
2830 | 2025-12-06 04:13:54 | -0.0001 | 0
2831 | 2025-12-06 04:18:54 | -0.0001 | 0
2832 | 2025-12-06 04:23:54 | -0.0003 | 0
2833 | 2025-12-06 04:28:54 | -0.0001 | 0
2834 | 2025-12-06 04:33:54 | -0.0001 | 0
2835 | 2025-12-06 04:38:54 | -0.0003 | 0
2836 | 2025-12-06 04:39:33 | -0.0001 | 0
2837 | 2025-12-06 04:39:33 | -0.0003 | 0
2838 | 2025-12-06 04:39:36 | -0.0001 | 0
2839 | 2025-12-06 04:39:39 | -0.0001 | 0
2840 | 2025-12-06 04:39:42 | -0.0001 | 0
2841 | 2025-12-06 04:39:45 | -0.0001 | 0
2842 | 2025-12-06 04:39:48 | -0.0001 | 0
2843 | 2025-12-06 04:39:51 | -0.0001 | 0
2844 | 2025-12-06 04:39:54 | -0.0001 | 0
2845 | 2025-12-06 04:39:57 | -0.0001 | 0
2846 | 2025-12-06 04:40:00 | -0.0001 | 0
2847 | 2025-12-06 04:40:03 | -0.0001 | 0
2848 | 2025-12-06 04:40:06 | -0.0003 | 0
2849 | 2025-12-06 04:40:09 | -0.0003 | 0
2850 | 2025-12-06 04:40:12 | -0.0001 | 0
2851 | 2025-12-06 04:40:15 | -0.0001 | 0
2852 | 2025-12-06 04:40:18 | -0.0001 | 0
2853 | 2025-12-06 04:40:21 | -0.0001 | 0
2854 | 2025-12-06 04:40:24 | -0.0001 | 0
2855 | 2025-12-06 04:40:27 | -0.0001 | 0
2856 | 2025-12-06 04:40:30 | -0.0001 | 0
2857 | 2025-12-06 04:40:33 | -0.0003 | 0
2858 | 2025-12-06 04:40:36 | -0.0001 | 0
2859 | 2025-12-06 04:40:39 | -0.0001 | 0
2860 | 2025-12-06 04:40:42 | -0.0001 | 0
2861 | 2025-12-06 04:40:45 | -0.0001 | 0
2862 | 2025-12-06 04:40:48 | -0.0001 | 0
2863 | 2025-12-06 04:40:51 | -0.0001 | 0
2864 | 2025-12-06 04:40:54 | -0.0001 | 0
2865 | 2025-12-06 04:40:57 | -0.0001 | 0
2866 | 2025-12-06 04:41:00 | -0.0001 | 0
2867 | 2025-12-06 04:41:03 | -0.0001 | 0
2868 | 2025-12-06 04:41:06 | -0.0001 | 0
2869 | 2025-12-06 04:41:09 | -0.0001 | 0
2870 | 2025-12-06 04:41:12 | -0.0001 | 0
2871 | 2025-12-06 04:41:15 | -0.0001 | 0
2872 | 2025-12-06 04:41:18 | -0.0001 | 0
2873 | 2025-12-06 04:41:21 | -0.0001 | 0
2874 | 2025-12-06 04:41:24 | -0.0001 | 0
2875 | 2025-12-06 04:41:27 | -0.0003 | 0
2876 | 2025-12-06 04:41:30 | -0.0001 | 0
2877 | 2025-12-06 04:41:33 | -0.0001 | 0
2878 | 2025-12-06 04:41:33 | -0.0003 | 0
2879 | 2025-12-06 04:46:33 | -0.0001 | 0
2880 | 2025-12-06 04:51:33 | -0.0001 | 0
2881 | 2025-12-06 04:56:33 | -0.0001 | 0
2882 | 2025-12-06 05:01:33 | -0.0001 | 0
2883 | 2025-12-06 05:06:33 | -0.0001 | 0
2884 | 2025-12-06 05:11:33 | -0.0001 | 0
2885 | 2025-12-06 05:12:11 | -0.0001 | 0
2886 | 2025-12-06 05:12:11 | -0.0001 | 0
2887 | 2025-12-06 05:12:14 | -0.0001 | 0
2888 | 2025-12-06 05:12:17 | -0.0001 | 0
2889 | 2025-12-06 05:12:20 | -0.0001 | 0
2890 | 2025-12-06 05:12:23 | -0.0001 | 0
2891 | 2025-12-06 05:12:26 | -0.0001 | 0
2892 | 2025-12-06 05:12:29 | -0.0001 | 0
2893 | 2025-12-06 05:12:32 | -0.0001 | 0
2894 | 2025-12-06 05:12:35 | -0.0003 | 0
2895 | 2025-12-06 05:12:38 | -0.0001 | 0
2896 | 2025-12-06 05:12:41 | -0.0001 | 0
2897 | 2025-12-06 05:12:44 | -0.0001 | 0
2898 | 2025-12-06 05:12:47 | -0.0001 | 0
2899 | 2025-12-06 05:12:50 | -0.0001 | 0
2900 | 2025-12-06 05:12:53 | -0.0003 | 0
2901 | 2025-12-06 05:12:56 | -0.0001 | 0
2902 | 2025-12-06 05:12:59 | -0.0001 | 0
2903 | 2025-12-06 05:13:02 | -0.0001 | 0
2904 | 2025-12-06 05:13:05 | -0.0001 | 0
2905 | 2025-12-06 05:13:08 | -0.0001 | 0
2906 | 2025-12-06 05:13:11 | -0.0003 | 0
2907 | 2025-12-06 05:13:14 | -0.0001 | 0
2908 | 2025-12-06 05:13:17 | -0.0001 | 0
2909 | 2025-12-06 05:13:20 | -0.0003 | 0
2910 | 2025-12-06 05:13:23 | -0.0001 | 0
2911 | 2025-12-06 05:13:26 | -0.0001 | 0
2912 | 2025-12-06 05:13:29 | -0.0003 | 0
2913 | 2025-12-06 05:13:32 | -0.0001 | 0
2914 | 2025-12-06 05:13:35 | -0.0003 | 0
2915 | 2025-12-06 05:13:38 | -0.0001 | 0
2916 | 2025-12-06 05:13:41 | -0.0001 | 0
2917 | 2025-12-06 05:13:44 | -0.0003 | 0
2918 | 2025-12-06 05:13:47 | -0.0001 | 0
2919 | 2025-12-06 05:13:50 | -0.0001 | 0
2920 | 2025-12-06 05:13:53 | -0.0003 | 0
2921 | 2025-12-06 05:13:56 | -0.0001 | 0
2922 | 2025-12-06 05:13:59 | -0.0001 | 0
2923 | 2025-12-06 05:14:02 | -0.0001 | 0
2924 | 2025-12-06 05:14:05 | -0.0001 | 0
2925 | 2025-12-06 05:14:08 | -0.0003 | 0
2926 | 2025-12-06 05:14:11 | -0.0001 | 0
2927 | 2025-12-06 05:14:11 | -0.0003 | 0
2928 | 2025-12-06 05:19:11 | -0.0001 | 0
2929 | 2025-12-06 05:24:11 | -0.0001 | 0
2930 | 2025-12-06 05:29:11 | -0.0001 | 0
2931 | 2025-12-06 05:34:11 | -0.0001 | 0
2932 | 2025-12-06 05:39:11 | -0.0003 | 0
2933 | 2025-12-06 05:44:11 | -0.0001 | 0
2934 | 2025-12-06 05:44:49 | -0.0001 | 0
2935 | 2025-12-06 05:44:49 | -0.0003 | 0
2936 | 2025-12-06 05:44:52 | -0.0001 | 0
2937 | 2025-12-06 05:44:55 | -0.0003 | 0
2938 | 2025-12-06 05:44:58 | -0.0001 | 0
2939 | 2025-12-06 05:45:01 | -0.0001 | 0
2940 | 2025-12-06 05:45:04 | -0.0001 | 0
2941 | 2025-12-06 05:45:07 | -0.0003 | 0
2942 | 2025-12-06 05:45:10 | -0.0001 | 0
2943 | 2025-12-06 05:45:13 | -0.0001 | 0
2944 | 2025-12-06 05:45:16 | -0.0001 | 0
2945 | 2025-12-06 05:45:19 | -0.0001 | 0
2946 | 2025-12-06 05:45:22 | -0.0001 | 0
2947 | 2025-12-06 05:45:25 | -0.0001 | 0
2948 | 2025-12-06 05:45:28 | -0.0001 | 0
2949 | 2025-12-06 05:45:31 | -0.0001 | 0
2950 | 2025-12-06 05:45:34 | -0.0001 | 0
2951 | 2025-12-06 05:45:37 | -0.0001 | 0
2952 | 2025-12-06 05:45:40 | -0.0001 | 0
2953 | 2025-12-06 05:45:43 | -0.0001 | 0
2954 | 2025-12-06 05:45:46 | -0.0001 | 0
2955 | 2025-12-06 05:45:49 | -0.0003 | 0
2956 | 2025-12-06 05:45:52 | -0.0003 | 0
2957 | 2025-12-06 05:45:55 | -0.0001 | 0
2958 | 2025-12-06 05:45:58 | -0.0003 | 0
2959 | 2025-12-06 05:46:01 | -0.0003 | 0
2960 | 2025-12-06 05:46:04 | -0.0003 | 0
2961 | 2025-12-06 05:46:07 | -0.0001 | 0
2962 | 2025-12-06 05:46:10 | -0.0001 | 0
2963 | 2025-12-06 05:46:13 | -0.0001 | 0
2964 | 2025-12-06 05:46:16 | -0.0001 | 0
2965 | 2025-12-06 05:46:19 | -0.0003 | 0
2966 | 2025-12-06 05:46:22 | -0.0001 | 0
2967 | 2025-12-06 05:46:25 | -0.0001 | 0
2968 | 2025-12-06 05:46:28 | -0.0001 | 0
2969 | 2025-12-06 05:46:31 | -0.0001 | 0
2970 | 2025-12-06 05:46:34 | -0.0001 | 0
2971 | 2025-12-06 05:46:37 | -0.0001 | 0
2972 | 2025-12-06 05:46:40 | -0.0001 | 0
2973 | 2025-12-06 05:46:43 | -0.0001 | 0
2974 | 2025-12-06 05:46:46 | -0.0001 | 0
2975 | 2025-12-06 05:46:49 | -0.0001 | 0
2976 | 2025-12-06 05:46:49 | -0.0003 | 0
2977 | 2025-12-06 05:51:49 | -0.0001 | 0
2978 | 2025-12-06 05:56:49 | -0.0001 | 0
2979 | 2025-12-06 06:01:49 | -0.0001 | 0
2980 | 2025-12-06 06:06:49 | -0.0001 | 0
2981 | 2025-12-06 06:11:49 | -0.0003 | 0
2982 | 2025-12-06 06:16:49 | -0.0003 | 0
2983 | 2025-12-06 06:17:27 | -0.0001 | 0
2984 | 2025-12-06 06:17:27 | -0.0001 | 0
2985 | 2025-12-06 06:17:30 | -0.0001 | 0
2986 | 2025-12-06 06:17:33 | -0.0001 | 0
2987 | 2025-12-06 06:17:36 | -0.0001 | 0
2988 | 2025-12-06 06:17:39 | -0.0001 | 0
2989 | 2025-12-06 06:17:42 | -0.0001 | 0
2990 | 2025-12-06 06:17:45 | -0.0001 | 0
2991 | 2025-12-06 06:17:48 | -0.0001 | 0
2992 | 2025-12-06 06:17:51 | -0.0001 | 0
2993 | 2025-12-06 06:17:54 | -0.0001 | 0
2994 | 2025-12-06 06:17:57 | -0.0001 | 0
2995 | 2025-12-06 06:18:00 | -0.0001 | 0
2996 | 2025-12-06 06:18:03 | -0.0001 | 0
2997 | 2025-12-06 06:18:06 | -0.0001 | 0
2998 | 2025-12-06 06:18:09 | -0.0001 | 0
2999 | 2025-12-06 06:18:12 | -0.0001 | 0
3000 | 2025-12-06 06:18:15 | -0.0001 | 0
3001 | 2025-12-06 06:18:18 | -0.0001 | 0
3002 | 2025-12-06 06:18:21 | -0.0003 | 0
3003 | 2025-12-06 06:18:24 | -0.0001 | 0
3004 | 2025-12-06 06:18:27 | -0.0001 | 0
3005 | 2025-12-06 06:18:30 | -0.0001 | 0
3006 | 2025-12-06 06:18:33 | -0.0001 | 0
3007 | 2025-12-06 06:18:36 | -0.0001 | 0
3008 | 2025-12-06 06:18:39 | -0.0003 | 0
3009 | 2025-12-06 06:18:42 | -0.0001 | 0
3010 | 2025-12-06 06:18:45 | -0.0003 | 0
3011 | 2025-12-06 06:18:48 | -0.0001 | 0
3012 | 2025-12-06 06:18:51 | -0.0001 | 0
3013 | 2025-12-06 06:18:54 | -0.0001 | 0
3014 | 2025-12-06 06:18:57 | -0.0001 | 0
3015 | 2025-12-06 06:19:00 | -0.0001 | 0
3016 | 2025-12-06 06:19:03 | 0 | 0
3017 | 2025-12-06 06:19:06 | -0.0001 | 0
3018 | 2025-12-06 06:19:09 | -0.0003 | 0
3019 | 2025-12-06 06:19:12 | 0 | 0
3020 | 2025-12-06 06:19:15 | -0.0003 | 0
3021 | 2025-12-06 06:19:18 | -0.0001 | 0
3022 | 2025-12-06 06:19:21 | -0.0001 | 0
3023 | 2025-12-06 06:19:24 | -0.0001 | 0
3024 | 2025-12-06 06:19:27 | -0.0001 | 0
3025 | 2025-12-06 06:19:27 | -0.0003 | 0
3026 | 2025-12-06 06:24:27 | -0.0001 | 0
3027 | 2025-12-06 06:29:27 | -0.0003 | 0
3028 | 2025-12-06 06:34:27 | -0.0001 | 0
3029 | 2025-12-06 06:39:27 | -0.0001 | 0
3030 | 2025-12-06 06:44:27 | -0.0001 | 0
3031 | 2025-12-06 06:49:27 | -0.0001 | 0
3032 | 2025-12-06 06:50:05 | -0.0001 | 0
3033 | 2025-12-06 06:50:05 | -0.0003 | 0
3034 | 2025-12-06 06:50:08 | -0.0001 | 0
3035 | 2025-12-06 06:50:11 | -0.0001 | 0
3036 | 2025-12-06 06:50:14 | -0.0001 | 0
3037 | 2025-12-06 06:50:17 | -0.0001 | 0
3038 | 2025-12-06 06:50:20 | -0.0003 | 0
3039 | 2025-12-06 06:50:23 | -0.0001 | 0
3040 | 2025-12-06 06:50:26 | -0.0001 | 0
3041 | 2025-12-06 06:50:29 | -0.0001 | 0
3042 | 2025-12-06 06:50:32 | 0 | 0
3043 | 2025-12-06 06:50:35 | -0.0001 | 0
3044 | 2025-12-06 06:50:38 | -0.0001 | 0
3045 | 2025-12-06 06:50:41 | -0.0001 | 0
3046 | 2025-12-06 06:50:44 | -0.0001 | 0
3047 | 2025-12-06 06:50:47 | -0.0001 | 0
3048 | 2025-12-06 06:50:50 | -0.0001 | 0
3049 | 2025-12-06 06:50:53 | -0.0003 | 0
3050 | 2025-12-06 06:50:56 | -0.0001 | 0
3051 | 2025-12-06 06:50:59 | -0.0001 | 0
3052 | 2025-12-06 06:51:02 | 0 | 0
3053 | 2025-12-06 06:51:05 | -0.0001 | 0
3054 | 2025-12-06 06:51:08 | -0.0001 | 0
3055 | 2025-12-06 06:51:11 | -0.0001 | 0
3056 | 2025-12-06 06:51:14 | 0 | 0
3057 | 2025-12-06 06:51:17 | -0.0001 | 0
3058 | 2025-12-06 06:51:20 | -0.0001 | 0
3059 | 2025-12-06 06:51:23 | -0.0001 | 0
3060 | 2025-12-06 06:51:26 | -0.0001 | 0
3061 | 2025-12-06 06:51:29 | -0.0001 | 0
3062 | 2025-12-06 06:51:32 | -0.0001 | 0
3063 | 2025-12-06 06:51:35 | -0.0003 | 0
3064 | 2025-12-06 06:51:38 | -0.0001 | 0
3065 | 2025-12-06 06:51:41 | -0.0001 | 0
3066 | 2025-12-06 06:51:44 | -0.0001 | 0
3067 | 2025-12-06 06:51:47 | -0.0001 | 0
3068 | 2025-12-06 06:51:50 | -0.0001 | 0
3069 | 2025-12-06 06:51:53 | -0.0001 | 0
3070 | 2025-12-06 06:51:56 | -0.0001 | 0
3071 | 2025-12-06 06:51:59 | -0.0003 | 0
3072 | 2025-12-06 06:52:02 | -0.0001 | 0
3073 | 2025-12-06 06:52:05 | -0.0001 | 0
3074 | 2025-12-06 06:52:05 | -0.0003 | 0
3075 | 2025-12-06 06:57:05 | -0.0001 | 0
3076 | 2025-12-06 07:02:05 | -0.0001 | 0
3077 | 2025-12-06 07:07:05 | -0.0001 | 0
3078 | 2025-12-06 07:12:05 | -0.0001 | 0
3079 | 2025-12-06 07:17:05 | -0.0001 | 0
3080 | 2025-12-06 07:22:05 | -0.0001 | 0
3081 | 2025-12-06 07:22:42 | -0.0001 | 0
3082 | 2025-12-06 07:22:42 | -0.0003 | 0
3083 | 2025-12-06 07:22:45 | -0.0001 | 0
3084 | 2025-12-06 07:22:48 | -0.0003 | 0
3085 | 2025-12-06 07:22:51 | -0.0001 | 0
3086 | 2025-12-06 07:22:54 | -0.0001 | 0
3087 | 2025-12-06 07:22:57 | -0.0001 | 0
3088 | 2025-12-06 07:23:00 | -0.0003 | 0
3089 | 2025-12-06 07:23:03 | -0.0003 | 0
3090 | 2025-12-06 07:23:06 | -0.0003 | 0
3091 | 2025-12-06 07:23:09 | -0.0001 | 0
3092 | 2025-12-06 07:23:12 | -0.0001 | 0
3093 | 2025-12-06 07:23:15 | -0.0001 | 0
3094 | 2025-12-06 07:23:18 | -0.0001 | 0
3095 | 2025-12-06 07:23:21 | -0.0001 | 0
3096 | 2025-12-06 07:23:24 | -0.0001 | 0
3097 | 2025-12-06 07:23:27 | -0.0001 | 0
3098 | 2025-12-06 07:23:30 | -0.0001 | 0
3099 | 2025-12-06 07:23:33 | -0.0001 | 0
3100 | 2025-12-06 07:23:36 | -0.0001 | 0
3101 | 2025-12-06 07:23:39 | -0.0001 | 0
3102 | 2025-12-06 07:23:42 | -0.0001 | 0
3103 | 2025-12-06 07:23:45 | -0.0001 | 0
3104 | 2025-12-06 07:23:48 | -0.0001 | 0
3105 | 2025-12-06 07:23:51 | -0.0001 | 0
3106 | 2025-12-06 07:23:54 | -0.0001 | 0
3107 | 2025-12-06 07:23:57 | -0.0003 | 0
3108 | 2025-12-06 07:24:00 | -0.0001 | 0
3109 | 2025-12-06 07:24:03 | -0.0003 | 0
3110 | 2025-12-06 07:24:06 | -0.0001 | 0
3111 | 2025-12-06 07:24:09 | -0.0001 | 0
3112 | 2025-12-06 07:24:12 | -0.0001 | 0
3113 | 2025-12-06 07:24:15 | -0.0003 | 0
3114 | 2025-12-06 07:24:18 | -0.0001 | 0
3115 | 2025-12-06 07:24:21 | -0.0001 | 0
3116 | 2025-12-06 07:24:24 | -0.0001 | 0
3117 | 2025-12-06 07:24:27 | -0.0001 | 0
3118 | 2025-12-06 07:24:30 | -0.0001 | 0
3119 | 2025-12-06 07:24:33 | -0.0001 | 0
3120 | 2025-12-06 07:24:36 | -0.0001 | 0
3121 | 2025-12-06 07:24:39 | -0.0001 | 0
3122 | 2025-12-06 07:24:42 | -0.0001 | 0
3123 | 2025-12-06 07:24:42 | -0.0001 | 0
3124 | 2025-12-06 07:29:42 | -0.0001 | 0
3125 | 2025-12-06 07:34:42 | -0.0001 | 0
3126 | 2025-12-06 07:39:42 | -0.0003 | 0
3127 | 2025-12-06 07:44:42 | -0.0001 | 0
3128 | 2025-12-06 07:49:42 | -0.0001 | 0
3129 | 2025-12-06 07:54:42 | -0.0001 | 0
3130 | 2025-12-06 07:55:19 | -0.0001 | 0
3131 | 2025-12-06 07:55:20 | -0.0001 | 0
3132 | 2025-12-06 07:55:22 | -0.0001 | 0
3133 | 2025-12-06 07:55:25 | -0.0001 | 0
3134 | 2025-12-06 07:55:28 | -0.0001 | 0
3135 | 2025-12-06 07:55:31 | -0.0001 | 0
3136 | 2025-12-06 07:55:34 | -0.0001 | 0
3137 | 2025-12-06 07:55:37 | -0.0001 | 0
3138 | 2025-12-06 07:55:40 | -0.0003 | 0
3139 | 2025-12-06 07:55:43 | -0.0001 | 0
3140 | 2025-12-06 07:55:46 | -0.0001 | 0
3141 | 2025-12-06 07:55:49 | -0.0001 | 0
3142 | 2025-12-06 07:55:52 | -0.0001 | 0
3143 | 2025-12-06 07:55:55 | -0.0001 | 0
3144 | 2025-12-06 07:55:58 | 0 | 0
3145 | 2025-12-06 07:56:01 | -0.0001 | 0
3146 | 2025-12-06 07:56:04 | -0.0001 | 0
3147 | 2025-12-06 07:56:07 | -0.0001 | 0
3148 | 2025-12-06 07:56:10 | -0.0001 | 0
3149 | 2025-12-06 07:56:13 | -0.0001 | 0
3150 | 2025-12-06 07:56:16 | -0.0003 | 0
3151 | 2025-12-06 07:56:19 | -0.0001 | 0
3152 | 2025-12-06 07:56:22 | -0.0001 | 0
3153 | 2025-12-06 07:56:25 | -0.0001 | 0
3154 | 2025-12-06 07:56:28 | -0.0001 | 0
3155 | 2025-12-06 07:56:31 | -0.0001 | 0
3156 | 2025-12-06 07:56:34 | -0.0003 | 0
3157 | 2025-12-06 07:56:37 | -0.0001 | 0
3158 | 2025-12-06 07:56:40 | -0.0001 | 0
3159 | 2025-12-06 07:56:43 | -0.0001 | 0
3160 | 2025-12-06 07:56:46 | -0.0001 | 0
3161 | 2025-12-06 07:56:49 | -0.0003 | 0
3162 | 2025-12-06 07:56:52 | -0.0001 | 0
3163 | 2025-12-06 07:56:55 | -0.0001 | 0
3164 | 2025-12-06 07:56:58 | 0 | 0
3165 | 2025-12-06 07:57:01 | -0.0003 | 0
3166 | 2025-12-06 07:57:04 | -0.0003 | 0
3167 | 2025-12-06 07:57:07 | -0.0001 | 0
3168 | 2025-12-06 07:57:10 | -0.0001 | 0
3169 | 2025-12-06 07:57:13 | -0.0001 | 0
3170 | 2025-12-06 07:57:16 | -0.0001 | 0
3171 | 2025-12-06 07:57:19 | -0.0001 | 0
3172 | 2025-12-06 07:57:20 | -0.0001 | 0
3173 | 2025-12-06 08:02:20 | -0.0001 | 0
3174 | 2025-12-06 08:07:20 | -0.0001 | 0
3175 | 2025-12-06 08:12:20 | -0.0001 | 0
3176 | 2025-12-06 08:17:20 | -0.0001 | 0
3177 | 2025-12-06 08:22:20 | -0.0001 | 0
3178 | 2025-12-06 08:27:20 | -0.0001 | 0
3179 | 2025-12-06 08:27:57 | -0.0001 | 0
3180 | 2025-12-06 08:27:57 | -0.0001 | 0
3181 | 2025-12-06 08:28:00 | -0.0001 | 0
3182 | 2025-12-06 08:28:03 | 0 | 0
3183 | 2025-12-06 08:28:06 | -0.0001 | 0
3184 | 2025-12-06 08:28:09 | -0.0001 | 0
3185 | 2025-12-06 08:28:12 | -0.0001 | 0
3186 | 2025-12-06 08:28:15 | -0.0001 | 0
3187 | 2025-12-06 08:28:18 | -0.0001 | 0
3188 | 2025-12-06 08:28:21 | -0.0003 | 0
3189 | 2025-12-06 08:28:24 | -0.0001 | 0
3190 | 2025-12-06 08:28:27 | -0.0001 | 0
3191 | 2025-12-06 08:28:30 | -0.0001 | 0
3192 | 2025-12-06 08:28:33 | -0.0001 | 0
3193 | 2025-12-06 08:28:36 | -0.0001 | 0
3194 | 2025-12-06 08:28:39 | -0.0001 | 0
3195 | 2025-12-06 08:28:42 | -0.0001 | 0
3196 | 2025-12-06 08:28:45 | -0.0001 | 0
3197 | 2025-12-06 08:28:48 | -0.0003 | 0
3198 | 2025-12-06 08:28:51 | -0.0001 | 0
3199 | 2025-12-06 08:28:54 | -0.0003 | 0
3200 | 2025-12-06 08:28:57 | -0.0003 | 0
3201 | 2025-12-06 08:29:00 | -0.0001 | 0
3202 | 2025-12-06 08:29:03 | -0.0001 | 0
3203 | 2025-12-06 08:29:06 | -0.0001 | 0
3204 | 2025-12-06 08:29:09 | -0.0001 | 0
3205 | 2025-12-06 08:29:12 | -0.0001 | 0
3206 | 2025-12-06 08:29:15 | -0.0003 | 0
3207 | 2025-12-06 08:29:18 | -0.0001 | 0
3208 | 2025-12-06 08:29:21 | -0.0003 | 0
3209 | 2025-12-06 08:29:24 | -0.0001 | 0
3210 | 2025-12-06 08:29:27 | -0.0001 | 0
3211 | 2025-12-06 08:29:30 | -0.0003 | 0
3212 | 2025-12-06 08:29:33 | -0.0001 | 0
3213 | 2025-12-06 08:29:36 | -0.0001 | 0
3214 | 2025-12-06 08:29:39 | -0.0001 | 0
3215 | 2025-12-06 08:29:42 | -0.0001 | 0
3216 | 2025-12-06 08:29:45 | -0.0001 | 0
3217 | 2025-12-06 08:29:48 | -0.0001 | 0
3218 | 2025-12-06 08:29:51 | -0.0001 | 0
3219 | 2025-12-06 08:29:54 | -0.0001 | 0
3220 | 2025-12-06 08:29:57 | -0.0001 | 0
3221 | 2025-12-06 08:29:57 | -0.0001 | 0
3222 | 2025-12-06 08:34:57 | -0.0001 | 0
3223 | 2025-12-06 08:39:57 | -0.0001 | 0
3224 | 2025-12-06 08:44:57 | -0.0003 | 0
3225 | 2025-12-06 08:49:57 | -0.0001 | 0
3226 | 2025-12-06 08:54:57 | -0.0001 | 0
3227 | 2025-12-06 08:59:57 | -0.0001 | 0
3228 | 2025-12-06 09:00:33 | -0.0003 | 0
3229 | 2025-12-06 09:00:33 | -0.0001 | 0
3230 | 2025-12-06 09:00:36 | -0.0001 | 0
3231 | 2025-12-06 09:00:39 | -0.0001 | 0
3232 | 2025-12-06 09:00:42 | -0.0001 | 0
3233 | 2025-12-06 09:00:45 | -0.0001 | 0
3234 | 2025-12-06 09:00:48 | -0.0001 | 0
3235 | 2025-12-06 09:00:51 | -0.0001 | 0
3236 | 2025-12-06 09:00:54 | -0.0001 | 0
3237 | 2025-12-06 09:00:57 | -0.0001 | 0
3238 | 2025-12-06 09:01:00 | -0.0001 | 0
3239 | 2025-12-06 09:01:03 | -0.0003 | 0
3240 | 2025-12-06 09:01:06 | -0.0001 | 0
3241 | 2025-12-06 09:01:09 | -0.0001 | 0
3242 | 2025-12-06 09:01:12 | -0.0001 | 0
3243 | 2025-12-06 09:01:15 | -0.0001 | 0
3244 | 2025-12-06 09:01:18 | -0.0001 | 0
3245 | 2025-12-06 09:01:21 | -0.0003 | 0
3246 | 2025-12-06 09:01:24 | -0.0001 | 0
3247 | 2025-12-06 09:01:27 | -0.0001 | 0
3248 | 2025-12-06 09:01:30 | -0.0001 | 0
3249 | 2025-12-06 09:01:33 | -0.0001 | 0
3250 | 2025-12-06 09:01:36 | -0.0001 | 0
3251 | 2025-12-06 09:01:39 | -0.0003 | 0
3252 | 2025-12-06 09:01:42 | -0.0001 | 0
3253 | 2025-12-06 09:01:45 | -0.0001 | 0
3254 | 2025-12-06 09:01:48 | -0.0001 | 0
3255 | 2025-12-06 09:01:51 | -0.0001 | 0
3256 | 2025-12-06 09:01:54 | -0.0001 | 0
3257 | 2025-12-06 09:01:57 | -0.0001 | 0
3258 | 2025-12-06 09:02:00 | -0.0001 | 0
3259 | 2025-12-06 09:02:03 | -0.0001 | 0
3260 | 2025-12-06 09:02:06 | -0.0001 | 0
3261 | 2025-12-06 09:02:09 | -0.0001 | 0
3262 | 2025-12-06 09:02:12 | 0 | 0
3263 | 2025-12-06 09:02:15 | -0.0001 | 0
3264 | 2025-12-06 09:02:18 | -0.0001 | 0
3265 | 2025-12-06 09:02:21 | -0.0001 | 0
3266 | 2025-12-06 09:02:24 | -0.0001 | 0
3267 | 2025-12-06 09:02:27 | -0.0001 | 0
3268 | 2025-12-06 09:02:30 | -0.0001 | 0
3269 | 2025-12-06 09:02:33 | -0.0001 | 0
3270 | 2025-12-06 09:02:33 | -0.0001 | 0
3271 | 2025-12-06 09:07:33 | -0.0001 | 0
3272 | 2025-12-06 09:12:33 | -0.0001 | 0
3273 | 2025-12-06 09:17:33 | -0.0001 | 0
3274 | 2025-12-06 09:22:33 | -0.0001 | 0
3275 | 2025-12-06 09:27:33 | -0.0001 | 0
3276 | 2025-12-06 09:32:33 | -0.0001 | 0
3277 | 2025-12-06 09:33:10 | -0.0001 | 0
3278 | 2025-12-06 09:33:10 | -0.0001 | 0
3279 | 2025-12-06 09:33:13 | -0.0001 | 0
3280 | 2025-12-06 09:33:16 | -0.0003 | 0
3281 | 2025-12-06 09:33:19 | -0.0001 | 0
3282 | 2025-12-06 09:33:22 | -0.0001 | 0
3283 | 2025-12-06 09:33:25 | -0.0003 | 0
3284 | 2025-12-06 09:33:28 | -0.0001 | 0
3285 | 2025-12-06 09:33:31 | -0.0001 | 0
3286 | 2025-12-06 09:33:34 | -0.0001 | 0
3287 | 2025-12-06 09:33:37 | -0.0001 | 0
3288 | 2025-12-06 09:33:40 | -0.0003 | 0
3289 | 2025-12-06 09:33:43 | -0.0001 | 0
3290 | 2025-12-06 09:33:46 | -0.0001 | 0
3291 | 2025-12-06 09:33:49 | -0.0003 | 0
3292 | 2025-12-06 09:33:52 | -0.0001 | 0
3293 | 2025-12-06 09:33:55 | -0.0001 | 0
3294 | 2025-12-06 09:33:58 | -0.0001 | 0
3295 | 2025-12-06 09:34:01 | -0.0001 | 0
3296 | 2025-12-06 09:34:04 | -0.0001 | 0
3297 | 2025-12-06 09:34:07 | 0 | 0
3298 | 2025-12-06 09:34:10 | -0.0001 | 0
3299 | 2025-12-06 09:34:13 | -0.0001 | 0
3300 | 2025-12-06 09:34:16 | -0.0001 | 0
3301 | 2025-12-06 09:34:19 | -0.0003 | 0
3302 | 2025-12-06 09:34:22 | -0.0001 | 0
3303 | 2025-12-06 09:34:25 | -0.0003 | 0
3304 | 2025-12-06 09:34:28 | -0.0001 | 0
3305 | 2025-12-06 09:34:31 | -0.0001 | 0
3306 | 2025-12-06 09:34:34 | -0.0001 | 0
3307 | 2025-12-06 09:34:37 | -0.0001 | 0
3308 | 2025-12-06 09:34:40 | -0.0003 | 0
3309 | 2025-12-06 09:34:43 | -0.0001 | 0
3310 | 2025-12-06 09:34:46 | -0.0001 | 0
3311 | 2025-12-06 09:34:49 | -0.0001 | 0
3312 | 2025-12-06 09:34:52 | -0.0001 | 0
3313 | 2025-12-06 09:34:55 | -0.0001 | 0
3314 | 2025-12-06 09:34:58 | -0.0001 | 0
3315 | 2025-12-06 09:35:01 | -0.0001 | 0
3316 | 2025-12-06 09:35:04 | -0.0001 | 0
3317 | 2025-12-06 09:35:07 | -0.0001 | 0
3318 | 2025-12-06 09:35:10 | -0.0001 | 0
3319 | 2025-12-06 09:35:10 | -0.0003 | 0
3320 | 2025-12-06 09:40:10 | -0.0003 | 0
3321 | 2025-12-06 09:45:10 | -0.0001 | 0
3322 | 2025-12-06 09:50:10 | -0.0001 | 0
3323 | 2025-12-06 09:55:10 | -0.0001 | 0
3324 | 2025-12-06 10:00:10 | -0.0001 | 0
3325 | 2025-12-06 10:05:10 | -0.0001 | 0
3326 | 2025-12-06 10:05:47 | -0.0001 | 0
3327 | 2025-12-06 10:05:47 | -0.0001 | 0
3328 | 2025-12-06 10:05:50 | -0.0001 | 0
3329 | 2025-12-06 10:05:53 | -0.0001 | 0
3330 | 2025-12-06 10:05:56 | -0.0003 | 0
3331 | 2025-12-06 10:05:59 | -0.0001 | 0
3332 | 2025-12-06 10:06:02 | -0.0001 | 0
3333 | 2025-12-06 10:06:05 | -0.0001 | 0
3334 | 2025-12-06 10:06:08 | -0.0001 | 0
3335 | 2025-12-06 10:06:11 | -0.0001 | 0
3336 | 2025-12-06 10:06:14 | -0.0001 | 0
3337 | 2025-12-06 10:06:17 | 0 | 0
3338 | 2025-12-06 10:06:20 | -0.0001 | 0
3339 | 2025-12-06 10:06:23 | -0.0003 | 0
3340 | 2025-12-06 10:06:26 | -0.0001 | 0
3341 | 2025-12-06 10:06:29 | -0.0001 | 0
3342 | 2025-12-06 10:06:32 | -0.0001 | 0
3343 | 2025-12-06 10:06:35 | -0.0001 | 0
3344 | 2025-12-06 10:06:38 | -0.0001 | 0
3345 | 2025-12-06 10:06:41 | 0 | 0
3346 | 2025-12-06 10:06:44 | -0.0001 | 0
3347 | 2025-12-06 10:06:47 | -0.0001 | 0
3348 | 2025-12-06 10:06:50 | -0.0001 | 0
3349 | 2025-12-06 10:06:53 | -0.0001 | 0
3350 | 2025-12-06 10:06:56 | -0.0001 | 0
3351 | 2025-12-06 10:06:59 | -0.0001 | 0
3352 | 2025-12-06 10:07:02 | -0.0001 | 0
3353 | 2025-12-06 10:07:05 | -0.0001 | 0
3354 | 2025-12-06 10:07:08 | 0 | 0
3355 | 2025-12-06 10:07:11 | -0.0001 | 0
3356 | 2025-12-06 10:07:14 | -0.0001 | 0
3357 | 2025-12-06 10:07:17 | -0.0001 | 0
3358 | 2025-12-06 10:07:20 | -0.0001 | 0
3359 | 2025-12-06 10:07:23 | -0.0003 | 0
3360 | 2025-12-06 10:07:26 | -0.0001 | 0
3361 | 2025-12-06 10:07:29 | -0.0001 | 0
3362 | 2025-12-06 10:07:32 | -0.0001 | 0
3363 | 2025-12-06 10:07:35 | -0.0003 | 0
3364 | 2025-12-06 10:07:38 | -0.0001 | 0
3365 | 2025-12-06 10:07:41 | -0.0001 | 0
3366 | 2025-12-06 10:07:44 | -0.0001 | 0
3367 | 2025-12-06 10:07:47 | -0.0001 | 0
3368 | 2025-12-06 10:07:47 | -0.0003 | 0
3369 | 2025-12-06 10:12:47 | -0.0001 | 0
3370 | 2025-12-06 10:17:47 | -0.0001 | 0
3371 | 2025-12-06 10:22:47 | -0.0001 | 0
3372 | 2025-12-06 10:27:47 | -0.0001 | 0
3373 | 2025-12-06 10:32:47 | -0.0001 | 0
3374 | 2025-12-06 10:37:47 | -0.0001 | 0
3375 | 2025-12-06 10:38:23 | -0.0001 | 0
3376 | 2025-12-06 10:38:24 | -0.0001 | 0
3377 | 2025-12-06 10:38:26 | -0.0003 | 0
3378 | 2025-12-06 10:38:29 | -0.0001 | 0
3379 | 2025-12-06 10:38:32 | -0.0001 | 0
3380 | 2025-12-06 10:38:35 | -0.0001 | 0
3381 | 2025-12-06 10:38:38 | -0.0001 | 0
3382 | 2025-12-06 10:38:41 | -0.0003 | 0
3383 | 2025-12-06 10:38:44 | -0.0001 | 0
3384 | 2025-12-06 10:38:47 | -0.0003 | 0
3385 | 2025-12-06 10:38:50 | -0.0001 | 0
3386 | 2025-12-06 10:38:53 | -0.0001 | 0
3387 | 2025-12-06 10:38:56 | -0.0001 | 0
3388 | 2025-12-06 10:38:59 | -0.0003 | 0
3389 | 2025-12-06 10:39:02 | -0.0001 | 0
3390 | 2025-12-06 10:39:05 | -0.0001 | 0
3391 | 2025-12-06 10:39:08 | -0.0001 | 0
3392 | 2025-12-06 10:39:11 | -0.0001 | 0
3393 | 2025-12-06 10:39:14 | -0.0003 | 0
3394 | 2025-12-06 10:39:17 | -0.0001 | 0
3395 | 2025-12-06 10:39:20 | -0.0001 | 0
3396 | 2025-12-06 10:39:23 | -0.0001 | 0
3397 | 2025-12-06 10:39:26 | -0.0001 | 0
3398 | 2025-12-06 10:39:29 | -0.0003 | 0
3399 | 2025-12-06 10:39:32 | -0.0001 | 0
3400 | 2025-12-06 10:39:35 | -0.0001 | 0
3401 | 2025-12-06 10:39:38 | -0.0001 | 0
3402 | 2025-12-06 10:39:41 | -0.0001 | 0
3403 | 2025-12-06 10:39:44 | -0.0001 | 0
3404 | 2025-12-06 10:39:47 | -0.0003 | 0
3405 | 2025-12-06 10:39:50 | -0.0003 | 0
3406 | 2025-12-06 10:39:53 | -0.0003 | 0
3407 | 2025-12-06 10:39:56 | -0.0003 | 0
3408 | 2025-12-06 10:39:59 | -0.0001 | 0
3409 | 2025-12-06 10:40:02 | -0.0001 | 0
3410 | 2025-12-06 10:40:05 | -0.0001 | 0
3411 | 2025-12-06 10:40:08 | -0.0001 | 0
3412 | 2025-12-06 10:40:11 | -0.0001 | 0
3413 | 2025-12-06 10:40:14 | -0.0001 | 0
3414 | 2025-12-06 10:40:17 | -0.0003 | 0
3415 | 2025-12-06 10:40:20 | -0.0001 | 0
3416 | 2025-12-06 10:40:23 | -0.0001 | 0
3417 | 2025-12-06 10:40:24 | -0.0001 | 0
3418 | 2025-12-06 10:45:23 | -0.0001 | 0
3419 | 2025-12-06 10:50:23 | -0.0001 | 0
3420 | 2025-12-06 10:55:23 | -0.0001 | 0
3421 | 2025-12-06 11:00:23 | -0.0001 | 0
3422 | 2025-12-06 11:05:23 | -0.0001 | 0
3423 | 2025-12-06 11:10:23 | -0.0001 | 0
3424 | 2025-12-06 11:11:01 | -0.0001 | 0
3425 | 2025-12-06 11:11:01 | -0.0003 | 0
3426 | 2025-12-06 11:11:04 | -0.0001 | 0
3427 | 2025-12-06 11:11:07 | -0.0001 | 0
3428 | 2025-12-06 11:11:10 | -0.0001 | 0
3429 | 2025-12-06 11:11:13 | -0.0003 | 0
3430 | 2025-12-06 11:11:16 | -0.0001 | 0
3431 | 2025-12-06 11:11:19 | -0.0003 | 0
3432 | 2025-12-06 11:11:22 | -0.0001 | 0
3433 | 2025-12-06 11:11:25 | -0.0003 | 0
3434 | 2025-12-06 11:11:28 | -0.0001 | 0
3435 | 2025-12-06 11:11:31 | -0.0001 | 0
3436 | 2025-12-06 11:11:34 | -0.0003 | 0
3437 | 2025-12-06 11:11:37 | -0.0001 | 0
3438 | 2025-12-06 11:11:40 | -0.0001 | 0
3439 | 2025-12-06 11:11:43 | -0.0001 | 0
3440 | 2025-12-06 11:11:46 | -0.0001 | 0
3441 | 2025-12-06 11:11:49 | -0.0003 | 0
3442 | 2025-12-06 11:11:52 | -0.0001 | 0
3443 | 2025-12-06 11:11:55 | -0.0001 | 0
3444 | 2025-12-06 11:11:58 | -0.0001 | 0
3445 | 2025-12-06 11:12:01 | -0.0001 | 0
3446 | 2025-12-06 11:12:04 | -0.0001 | 0
3447 | 2025-12-06 11:12:07 | -0.0001 | 0
3448 | 2025-12-06 11:12:10 | -0.0001 | 0
3449 | 2025-12-06 11:12:13 | -0.0001 | 0
3450 | 2025-12-06 11:12:16 | -0.0001 | 0
3451 | 2025-12-06 11:12:19 | -0.0001 | 0
3452 | 2025-12-06 11:12:22 | -0.0001 | 0
3453 | 2025-12-06 11:12:25 | -0.0003 | 0
3454 | 2025-12-06 11:12:28 | -0.0001 | 0
3455 | 2025-12-06 11:12:31 | -0.0001 | 0
3456 | 2025-12-06 11:12:34 | -0.0003 | 0
3457 | 2025-12-06 11:12:37 | 0 | 0
3458 | 2025-12-06 11:12:40 | -0.0001 | 0
3459 | 2025-12-06 11:12:43 | -0.0001 | 0
3460 | 2025-12-06 11:12:46 | -0.0001 | 0
3461 | 2025-12-06 11:12:49 | -0.0003 | 0
3462 | 2025-12-06 11:12:52 | 0 | 0
3463 | 2025-12-06 11:12:55 | -0.0001 | 0
3464 | 2025-12-06 11:12:58 | -0.0001 | 0
3465 | 2025-12-06 11:13:01 | -0.0001 | 0
3466 | 2025-12-06 11:13:01 | -0.0003 | 0
3467 | 2025-12-06 11:18:01 | 0 | 0
3468 | 2025-12-06 11:23:01 | -0.0001 | 0
3469 | 2025-12-06 11:28:01 | -0.0001 | 0
3470 | 2025-12-06 11:33:01 | -0.0003 | 0
3471 | 2025-12-06 11:38:01 | -0.0003 | 0
3472 | 2025-12-06 11:43:01 | -0.0001 | 0
3473 | 2025-12-06 11:43:39 | -0.0001 | 0
3474 | 2025-12-06 11:43:39 | -0.0001 | 0
3475 | 2025-12-06 11:43:42 | -0.0003 | 0
3476 | 2025-12-06 11:43:45 | -0.0001 | 0
3477 | 2025-12-06 11:43:48 | -0.0001 | 0
3478 | 2025-12-06 11:43:51 | -0.0001 | 0
3479 | 2025-12-06 11:43:54 | -0.0001 | 0
3480 | 2025-12-06 11:43:57 | -0.0001 | 0
3481 | 2025-12-06 11:44:00 | -0.0001 | 0
3482 | 2025-12-06 11:44:03 | -0.0001 | 0
3483 | 2025-12-06 11:44:06 | -0.0001 | 0
3484 | 2025-12-06 11:44:09 | -0.0003 | 0
3485 | 2025-12-06 11:44:12 | -0.0001 | 0
3486 | 2025-12-06 11:44:15 | -0.0003 | 0
3487 | 2025-12-06 11:44:18 | -0.0001 | 0
3488 | 2025-12-06 11:44:21 | -0.0001 | 0
3489 | 2025-12-06 11:44:24 | -0.0001 | 0
3490 | 2025-12-06 11:44:27 | -0.0001 | 0
3491 | 2025-12-06 11:44:30 | -0.0001 | 0
3492 | 2025-12-06 11:44:33 | -0.0001 | 0
3493 | 2025-12-06 11:44:36 | -0.0001 | 0
3494 | 2025-12-06 11:44:39 | -0.0001 | 0
3495 | 2025-12-06 11:44:42 | -0.0001 | 0
3496 | 2025-12-06 11:44:45 | -0.0001 | 0
3497 | 2025-12-06 11:44:48 | -0.0001 | 0
3498 | 2025-12-06 11:44:51 | -0.0003 | 0
3499 | 2025-12-06 11:44:54 | -0.0003 | 0
3500 | 2025-12-06 11:44:57 | -0.0001 | 0
3501 | 2025-12-06 11:45:00 | -0.0001 | 0
3502 | 2025-12-06 11:45:03 | -0.0001 | 0
3503 | 2025-12-06 11:45:06 | -0.0001 | 0
3504 | 2025-12-06 11:45:09 | -0.0003 | 0
3505 | 2025-12-06 11:45:12 | -0.0001 | 0
3506 | 2025-12-06 11:45:15 | -0.0001 | 0
3507 | 2025-12-06 11:45:18 | -0.0001 | 0
3508 | 2025-12-06 11:45:21 | -0.0003 | 0
3509 | 2025-12-06 11:45:24 | -0.0001 | 0
3510 | 2025-12-06 11:45:27 | -0.0001 | 0
3511 | 2025-12-06 11:45:30 | -0.0003 | 0
3512 | 2025-12-06 11:45:33 | -0.0003 | 0
3513 | 2025-12-06 11:45:36 | -0.0001 | 0
3514 | 2025-12-06 11:45:39 | -0.0001 | 0
3515 | 2025-12-06 11:45:39 | -0.0001 | 0
3516 | 2025-12-06 11:50:39 | -0.0001 | 0
3517 | 2025-12-06 11:55:39 | 0 | 0
3518 | 2025-12-06 12:00:39 | -0.0001 | 0
3519 | 2025-12-06 12:05:39 | -0.0001 | 0
3520 | 2025-12-06 12:10:39 | -0.0003 | 0
3521 | 2025-12-06 12:15:39 | -0.0003 | 0
3522 | 2025-12-06 12:16:18 | -0.0001 | 0
3523 | 2025-12-06 12:16:18 | -0.0003 | 0
3524 | 2025-12-06 12:16:21 | -0.0001 | 0
3525 | 2025-12-06 12:16:24 | -0.0001 | 0
3526 | 2025-12-06 12:16:27 | -0.0003 | 0
3527 | 2025-12-06 12:16:30 | -0.0001 | 0
3528 | 2025-12-06 12:16:33 | -0.0001 | 0
3529 | 2025-12-06 12:16:36 | -0.0001 | 0
3530 | 2025-12-06 12:16:39 | -0.0001 | 0
3531 | 2025-12-06 12:16:42 | -0.0001 | 0
3532 | 2025-12-06 12:16:45 | -0.0003 | 0
3533 | 2025-12-06 12:16:48 | -0.0001 | 0
3534 | 2025-12-06 12:16:51 | -0.0001 | 0
3535 | 2025-12-06 12:16:54 | -0.0003 | 0
3536 | 2025-12-06 12:16:57 | -0.0001 | 0
3537 | 2025-12-06 12:17:00 | -0.0001 | 0
3538 | 2025-12-06 12:17:03 | -0.0001 | 0
3539 | 2025-12-06 12:17:06 | -0.0003 | 0
3540 | 2025-12-06 12:17:09 | -0.0003 | 0
3541 | 2025-12-06 12:17:12 | -0.0001 | 0
3542 | 2025-12-06 12:17:15 | -0.0001 | 0
3543 | 2025-12-06 12:17:18 | -0.0003 | 0
3544 | 2025-12-06 12:17:21 | -0.0001 | 0
3545 | 2025-12-06 12:17:24 | -0.0001 | 0
3546 | 2025-12-06 12:17:27 | 0 | 0
3547 | 2025-12-06 12:17:30 | -0.0001 | 0
3548 | 2025-12-06 12:17:33 | -0.0001 | 0
3549 | 2025-12-06 12:17:36 | -0.0001 | 0
3550 | 2025-12-06 12:17:39 | -0.0003 | 0
3551 | 2025-12-06 12:17:42 | -0.0001 | 0
3552 | 2025-12-06 12:17:45 | -0.0001 | 0
3553 | 2025-12-06 12:17:48 | -0.0001 | 0
3554 | 2025-12-06 12:17:51 | -0.0003 | 0
3555 | 2025-12-06 12:17:54 | -0.0003 | 0
3556 | 2025-12-06 12:17:57 | -0.0001 | 0
3557 | 2025-12-06 12:18:00 | -0.0001 | 0
3558 | 2025-12-06 12:18:03 | -0.0003 | 0
3559 | 2025-12-06 12:18:06 | -0.0003 | 0
3560 | 2025-12-06 12:18:09 | -0.0001 | 0
3561 | 2025-12-06 12:18:12 | -0.0003 | 0
3562 | 2025-12-06 12:18:15 | -0.0001 | 0
3563 | 2025-12-06 12:18:18 | 0 | 0
3564 | 2025-12-06 12:18:18 | -0.0001 | 0
3565 | 2025-12-06 12:23:18 | -0.0001 | 0
3566 | 2025-12-06 12:28:18 | -0.0001 | 0
3567 | 2025-12-06 12:33:18 | -0.0001 | 0
3568 | 2025-12-06 12:38:18 | -0.0001 | 0
3569 | 2025-12-06 12:43:18 | -0.0001 | 0
3570 | 2025-12-06 12:48:18 | -0.0001 | 0
3571 | 2025-12-06 12:48:56 | -0.0003 | 0
3572 | 2025-12-06 12:48:56 | -0.0001 | 0
3573 | 2025-12-06 12:48:59 | -0.0003 | 0
3574 | 2025-12-06 12:49:02 | -0.0001 | 0
3575 | 2025-12-06 12:49:05 | -0.0001 | 0
3576 | 2025-12-06 12:49:08 | -0.0001 | 0
3577 | 2025-12-06 12:49:11 | -0.0001 | 0
3578 | 2025-12-06 12:49:14 | -0.0001 | 0
3579 | 2025-12-06 12:49:17 | -0.0001 | 0
3580 | 2025-12-06 12:49:20 | 0 | 0
3581 | 2025-12-06 12:49:23 | -0.0003 | 0
3582 | 2025-12-06 12:49:26 | -0.0001 | 0
3583 | 2025-12-06 12:49:29 | -0.0001 | 0
3584 | 2025-12-06 12:49:32 | -0.0001 | 0
3585 | 2025-12-06 12:49:35 | -0.0001 | 0
3586 | 2025-12-06 12:49:38 | -0.0001 | 0
3587 | 2025-12-06 12:49:41 | -0.0001 | 0
3588 | 2025-12-06 12:49:44 | -0.0001 | 0
3589 | 2025-12-06 12:49:47 | -0.0001 | 0
3590 | 2025-12-06 12:49:50 | -0.0001 | 0
3591 | 2025-12-06 12:49:53 | -0.0001 | 0
3592 | 2025-12-06 12:49:56 | -0.0003 | 0
3593 | 2025-12-06 12:49:59 | -0.0001 | 0
3594 | 2025-12-06 12:50:02 | -0.0001 | 0
3595 | 2025-12-06 12:50:05 | -0.0001 | 0
3596 | 2025-12-06 12:50:08 | -0.0001 | 0
3597 | 2025-12-06 12:50:11 | -0.0001 | 0
3598 | 2025-12-06 12:50:14 | -0.0001 | 0
3599 | 2025-12-06 12:50:17 | -0.0001 | 0
3600 | 2025-12-06 12:50:20 | -0.0001 | 0
3601 | 2025-12-06 12:50:23 | -0.0003 | 0
3602 | 2025-12-06 12:50:26 | -0.0001 | 0
3603 | 2025-12-06 12:50:29 | -0.0001 | 0
3604 | 2025-12-06 12:50:32 | -0.0001 | 0
3605 | 2025-12-06 12:50:35 | -0.0001 | 0
3606 | 2025-12-06 12:50:38 | -0.0001 | 0
3607 | 2025-12-06 12:50:41 | -0.0001 | 0
3608 | 2025-12-06 12:50:44 | -0.0001 | 0
3609 | 2025-12-06 12:50:47 | -0.0003 | 0
3610 | 2025-12-06 12:50:50 | -0.0003 | 0
3611 | 2025-12-06 12:50:53 | -0.0001 | 0
3612 | 2025-12-06 12:50:56 | -0.0001 | 0
3613 | 2025-12-06 12:50:56 | -0.0003 | 0
3614 | 2025-12-06 12:55:56 | -0.0001 | 0
3615 | 2025-12-06 13:00:56 | -0.0003 | 0
3616 | 2025-12-06 13:05:56 | -0.0001 | 0
3617 | 2025-12-06 13:10:56 | -0.0001 | 0
3618 | 2025-12-06 13:15:56 | -0.0003 | 0
3619 | 2025-12-06 13:20:56 | -0.0001 | 0
3620 | 2025-12-06 13:21:35 | -0.0001 | 0
3621 | 2025-12-06 13:21:35 | -0.0001 | 0
3622 | 2025-12-06 13:21:38 | -0.0001 | 0
3623 | 2025-12-06 13:21:41 | -0.0001 | 0
3624 | 2025-12-06 13:21:44 | -0.0001 | 0
3625 | 2025-12-06 13:21:47 | -0.0003 | 0
3626 | 2025-12-06 13:21:50 | -0.0001 | 0
3627 | 2025-12-06 13:21:53 | -0.0001 | 0
3628 | 2025-12-06 13:21:56 | -0.0001 | 0
3629 | 2025-12-06 13:21:59 | -0.0001 | 0
3630 | 2025-12-06 13:22:02 | -0.0001 | 0
3631 | 2025-12-06 13:22:05 | -0.0001 | 0
3632 | 2025-12-06 13:22:08 | -0.0003 | 0
3633 | 2025-12-06 13:22:11 | -0.0001 | 0
3634 | 2025-12-06 13:22:14 | -0.0003 | 0
3635 | 2025-12-06 13:22:17 | -0.0001 | 0
3636 | 2025-12-06 13:22:20 | -0.0003 | 0
3637 | 2025-12-06 13:22:23 | -0.0003 | 0
3638 | 2025-12-06 13:22:26 | -0.0001 | 0
3639 | 2025-12-06 13:22:29 | -0.0001 | 0
3640 | 2025-12-06 13:22:32 | -0.0003 | 0
3641 | 2025-12-06 13:22:35 | -0.0001 | 0
3642 | 2025-12-06 13:22:38 | -0.0003 | 0
3643 | 2025-12-06 13:22:41 | -0.0001 | 0
3644 | 2025-12-06 13:22:44 | -0.0001 | 0
3645 | 2025-12-06 13:22:47 | -0.0003 | 0
3646 | 2025-12-06 13:22:50 | -0.0001 | 0
3647 | 2025-12-06 13:22:53 | -0.0003 | 0
3648 | 2025-12-06 13:22:56 | -0.0001 | 0
3649 | 2025-12-06 13:22:59 | -0.0001 | 0
3650 | 2025-12-06 13:23:02 | -0.0001 | 0
3651 | 2025-12-06 13:23:05 | -0.0001 | 0
3652 | 2025-12-06 13:23:08 | -0.0003 | 0
3653 | 2025-12-06 13:23:11 | -0.0001 | 0
3654 | 2025-12-06 13:23:14 | -0.0001 | 0
3655 | 2025-12-06 13:23:17 | -0.0001 | 0
3656 | 2025-12-06 13:23:20 | -0.0003 | 0
3657 | 2025-12-06 13:23:23 | -0.0001 | 0
3658 | 2025-12-06 13:23:26 | -0.0001 | 0
3659 | 2025-12-06 13:23:29 | -0.0001 | 0
3660 | 2025-12-06 13:23:32 | -0.0003 | 0
3661 | 2025-12-06 13:23:35 | -0.0001 | 0
3662 | 2025-12-06 13:23:35 | -0.0001 | 0
3663 | 2025-12-06 13:28:35 | -0.0003 | 0
3664 | 2025-12-06 13:33:35 | -0.0003 | 0
3665 | 2025-12-06 13:38:35 | -0.0001 | 0
3666 | 2025-12-06 13:43:35 | 0 | 0
3667 | 2025-12-06 13:48:35 | -0.0001 | 0
3668 | 2025-12-06 13:53:35 | -0.0001 | 0
3669 | 2025-12-06 13:54:14 | 0 | 0
3670 | 2025-12-06 13:54:14 | -0.0001 | 0
3671 | 2025-12-06 13:54:17 | -0.0003 | 0
3672 | 2025-12-06 13:54:20 | -0.0001 | 0
3673 | 2025-12-06 13:54:23 | -0.0001 | 0
3674 | 2025-12-06 13:54:26 | -0.0001 | 0
3675 | 2025-12-06 13:54:29 | -0.0001 | 0
3676 | 2025-12-06 13:54:32 | -0.0001 | 0
3677 | 2025-12-06 13:54:35 | -0.0001 | 0
3678 | 2025-12-06 13:54:38 | -0.0001 | 0
3679 | 2025-12-06 13:54:41 | -0.0001 | 0
3680 | 2025-12-06 13:54:44 | -0.0003 | 0
3681 | 2025-12-06 13:54:47 | -0.0003 | 0
3682 | 2025-12-06 13:54:50 | -0.0003 | 0
3683 | 2025-12-06 13:54:53 | -0.0001 | 0
3684 | 2025-12-06 13:54:56 | -0.0001 | 0
3685 | 2025-12-06 13:54:59 | -0.0001 | 0
3686 | 2025-12-06 13:55:02 | -0.0001 | 0
3687 | 2025-12-06 13:55:05 | -0.0001 | 0
3688 | 2025-12-06 13:55:08 | -0.0001 | 0
3689 | 2025-12-06 13:55:11 | -0.0001 | 0
3690 | 2025-12-06 13:55:14 | -0.0003 | 0
3691 | 2025-12-06 13:55:17 | -0.0003 | 0
3692 | 2025-12-06 13:55:20 | -0.0001 | 0
3693 | 2025-12-06 13:55:23 | -0.0001 | 0
3694 | 2025-12-06 13:55:26 | -0.0001 | 0
3695 | 2025-12-06 13:55:29 | -0.0001 | 0
3696 | 2025-12-06 13:55:32 | -0.0001 | 0
3697 | 2025-12-06 13:55:35 | -0.0001 | 0
3698 | 2025-12-06 13:55:38 | -0.0001 | 0
3699 | 2025-12-06 13:55:41 | -0.0001 | 0
3700 | 2025-12-06 13:55:44 | -0.0001 | 0
3701 | 2025-12-06 13:55:47 | -0.0001 | 0
3702 | 2025-12-06 13:55:50 | -0.0001 | 0
3703 | 2025-12-06 13:55:53 | -0.0001 | 0
3704 | 2025-12-06 13:55:56 | -0.0003 | 0
3705 | 2025-12-06 13:55:59 | -0.0001 | 0
3706 | 2025-12-06 13:56:02 | -0.0001 | 0
3707 | 2025-12-06 13:56:05 | 0 | 0
3708 | 2025-12-06 13:56:08 | -0.0001 | 0
3709 | 2025-12-06 13:56:11 | -0.0001 | 0
3710 | 2025-12-06 13:56:14 | -0.0001 | 0
3711 | 2025-12-06 13:56:14 | -0.0001 | 0
3712 | 2025-12-06 14:01:14 | -0.0001 | 0
3713 | 2025-12-06 14:06:14 | -0.0001 | 0
3714 | 2025-12-06 14:11:14 | -0.0001 | 0
3715 | 2025-12-06 14:16:14 | -0.0001 | 0
3716 | 2025-12-06 14:21:14 | -0.0001 | 0
3717 | 2025-12-06 14:26:14 | -0.0001 | 0
3718 | 2025-12-06 14:26:56 | -0.0001 | 0
3719 | 2025-12-06 14:26:56 | -0.0001 | 0
3720 | 2025-12-06 14:26:59 | -0.0001 | 0
3721 | 2025-12-06 14:27:02 | -0.0001 | 0
3722 | 2025-12-06 14:27:05 | -0.0003 | 0
3723 | 2025-12-06 14:27:08 | -0.0001 | 0
3724 | 2025-12-06 14:27:11 | -0.0001 | 0
3725 | 2025-12-06 14:27:14 | -0.0001 | 0
3726 | 2025-12-06 14:27:17 | -0.0001 | 0
3727 | 2025-12-06 14:27:20 | -0.0001 | 0
3728 | 2025-12-06 14:27:23 | -0.0003 | 0
3729 | 2025-12-06 14:27:26 | -0.0001 | 0
3730 | 2025-12-06 14:27:29 | -0.0001 | 0
3731 | 2025-12-06 14:27:32 | -0.0001 | 0
3732 | 2025-12-06 14:27:35 | -0.0001 | 0
3733 | 2025-12-06 14:27:38 | -0.0001 | 0
3734 | 2025-12-06 14:27:41 | -0.0003 | 0
3735 | 2025-12-06 14:27:44 | -0.0001 | 0
3736 | 2025-12-06 14:27:47 | -0.0001 | 0
3737 | 2025-12-06 14:27:50 | -0.0003 | 0
3738 | 2025-12-06 14:27:53 | 0 | 0
3739 | 2025-12-06 14:27:56 | -0.0001 | 0
3740 | 2025-12-06 14:27:59 | -0.0001 | 0
3741 | 2025-12-06 14:28:02 | -0.0001 | 0
3742 | 2025-12-06 14:28:05 | -0.0001 | 0
3743 | 2025-12-06 14:28:08 | -0.0003 | 0
3744 | 2025-12-06 14:28:11 | -0.0001 | 0
3745 | 2025-12-06 14:28:14 | -0.0001 | 0
3746 | 2025-12-06 14:28:17 | -0.0001 | 0
3747 | 2025-12-06 14:28:20 | -0.0003 | 0
3748 | 2025-12-06 14:28:23 | -0.0003 | 0
3749 | 2025-12-06 14:28:26 | -0.0001 | 0
3750 | 2025-12-06 14:28:29 | -0.0001 | 0
3751 | 2025-12-06 14:28:32 | -0.0001 | 0
3752 | 2025-12-06 14:28:35 | -0.0001 | 0
3753 | 2025-12-06 14:28:38 | -0.0001 | 0
3754 | 2025-12-06 14:28:41 | -0.0003 | 0
3755 | 2025-12-06 14:28:44 | -0.0001 | 0
3756 | 2025-12-06 14:28:47 | -0.0001 | 0
3757 | 2025-12-06 14:28:50 | -0.0003 | 0
3758 | 2025-12-06 14:28:53 | -0.0001 | 0
3759 | 2025-12-06 14:28:56 | -0.0001 | 0
3760 | 2025-12-06 14:28:56 | 0 | 0
3761 | 2025-12-06 14:33:56 | -0.0001 | 0
3762 | 2025-12-06 14:38:56 | -0.0001 | 0
3763 | 2025-12-06 14:43:56 | -0.0003 | 0
3764 | 2025-12-06 14:48:56 | -0.0003 | 0
3765 | 2025-12-06 14:53:56 | -0.0001 | 0
3766 | 2025-12-06 14:58:56 | -0.0001 | 0
3767 | 2025-12-06 14:59:36 | -0.0001 | 0
3768 | 2025-12-06 14:59:36 | -0.0001 | 0
3769 | 2025-12-06 14:59:39 | -0.0001 | 0
3770 | 2025-12-06 14:59:42 | -0.0001 | 0
3771 | 2025-12-06 14:59:45 | -0.0003 | 0
3772 | 2025-12-06 14:59:48 | -0.0003 | 0
3773 | 2025-12-06 14:59:51 | -0.0001 | 0
3774 | 2025-12-06 14:59:54 | -0.0001 | 0
3775 | 2025-12-06 14:59:57 | -0.0001 | 0
3776 | 2025-12-06 15:00:00 | -0.0003 | 0
3777 | 2025-12-06 15:00:03 | -0.0001 | 0
3778 | 2025-12-06 15:00:06 | -0.0001 | 0
3779 | 2025-12-06 15:00:09 | -0.0001 | 0
3780 | 2025-12-06 15:00:12 | -0.0001 | 0
3781 | 2025-12-06 15:00:15 | -0.0001 | 0
3782 | 2025-12-06 15:00:18 | -0.0003 | 0
3783 | 2025-12-06 15:00:21 | -0.0001 | 0
3784 | 2025-12-06 15:00:24 | -0.0001 | 0
3785 | 2025-12-06 15:00:27 | -0.0001 | 0
3786 | 2025-12-06 15:00:30 | -0.0001 | 0
3787 | 2025-12-06 15:00:33 | -0.0001 | 0
3788 | 2025-12-06 15:00:36 | -0.0001 | 0
3789 | 2025-12-06 15:00:39 | -0.0001 | 0
3790 | 2025-12-06 15:00:42 | -0.0001 | 0
3791 | 2025-12-06 15:00:45 | -0.0001 | 0
3792 | 2025-12-06 15:00:48 | -0.0001 | 0
3793 | 2025-12-06 15:00:51 | -0.0003 | 0
3794 | 2025-12-06 15:00:54 | -0.0001 | 0
3795 | 2025-12-06 15:00:57 | -0.0001 | 0
3796 | 2025-12-06 15:01:00 | -0.0001 | 0
3797 | 2025-12-06 15:01:03 | -0.0003 | 0
3798 | 2025-12-06 15:01:06 | -0.0003 | 0
3799 | 2025-12-06 15:01:09 | -0.0001 | 0
3800 | 2025-12-06 15:01:12 | -0.0003 | 0
3801 | 2025-12-06 15:01:15 | -0.0003 | 0
3802 | 2025-12-06 15:01:18 | -0.0003 | 0
3803 | 2025-12-06 15:01:21 | -0.0001 | 0
3804 | 2025-12-06 15:01:24 | -0.0001 | 0
3805 | 2025-12-06 15:01:27 | -0.0001 | 0
3806 | 2025-12-06 15:01:30 | -0.0001 | 0
3807 | 2025-12-06 15:01:33 | -0.0001 | 0
3808 | 2025-12-06 15:01:36 | -0.0001 | 0
3809 | 2025-12-06 15:01:36 | -0.0001 | 0
3810 | 2025-12-06 15:06:36 | -0.0001 | 0
3811 | 2025-12-06 15:11:36 | -0.0001 | 0
3812 | 2025-12-06 15:16:36 | -0.0001 | 0
3813 | 2025-12-06 15:21:36 | -0.0003 | 0
3814 | 2025-12-06 15:26:36 | -0.0001 | 0
3815 | 2025-12-06 15:31:36 | -0.0003 | 0
3816 | 2025-12-06 15:32:16 | -0.0001 | 0
3817 | 2025-12-06 15:32:16 | -0.0003 | 0
3818 | 2025-12-06 15:32:19 | -0.0003 | 0
3819 | 2025-12-06 15:32:22 | -0.0001 | 0
3820 | 2025-12-06 15:32:25 | -0.0001 | 0
3821 | 2025-12-06 15:32:28 | -0.0001 | 0
3822 | 2025-12-06 15:32:31 | -0.0003 | 0
3823 | 2025-12-06 15:32:34 | -0.0003 | 0
3824 | 2025-12-06 15:32:37 | -0.0001 | 0
3825 | 2025-12-06 15:32:40 | -0.0001 | 0
3826 | 2025-12-06 15:32:43 | -0.0001 | 0
3827 | 2025-12-06 15:32:46 | -0.0003 | 0
3828 | 2025-12-06 15:32:49 | -0.0001 | 0
3829 | 2025-12-06 15:32:52 | -0.0001 | 0
3830 | 2025-12-06 15:32:55 | -0.0001 | 0
3831 | 2025-12-06 15:32:58 | -0.0001 | 0
3832 | 2025-12-06 15:33:01 | -0.0003 | 0
3833 | 2025-12-06 15:33:04 | -0.0001 | 0
3834 | 2025-12-06 15:33:07 | -0.0001 | 0
3835 | 2025-12-06 15:33:10 | -0.0001 | 0
3836 | 2025-12-06 15:33:13 | -0.0003 | 0
3837 | 2025-12-06 15:33:16 | -0.0003 | 0
3838 | 2025-12-06 15:33:19 | -0.0001 | 0
3839 | 2025-12-06 15:33:22 | -0.0001 | 0
3840 | 2025-12-06 15:33:25 | -0.0003 | 0
3841 | 2025-12-06 15:33:28 | -0.0003 | 0
3842 | 2025-12-06 15:33:31 | -0.0001 | 0
3843 | 2025-12-06 15:33:34 | -0.0001 | 0
3844 | 2025-12-06 15:33:37 | -0.0001 | 0
3845 | 2025-12-06 15:33:40 | -0.0003 | 0
3846 | 2025-12-06 15:33:43 | -0.0001 | 0
3847 | 2025-12-06 15:33:46 | -0.0001 | 0
3848 | 2025-12-06 15:33:49 | -0.0001 | 0
3849 | 2025-12-06 15:33:52 | -0.0001 | 0
3850 | 2025-12-06 15:33:55 | -0.0001 | 0
3851 | 2025-12-06 15:33:58 | -0.0001 | 0
3852 | 2025-12-06 15:34:01 | -0.0001 | 0
3853 | 2025-12-06 15:34:04 | -0.0001 | 0
3854 | 2025-12-06 15:34:07 | -0.0001 | 0
3855 | 2025-12-06 15:34:10 | -0.0001 | 0
3856 | 2025-12-06 15:34:13 | -0.0003 | 0
3857 | 2025-12-06 15:34:16 | -0.0003 | 0
3858 | 2025-12-06 15:34:16 | -0.0001 | 0
3859 | 2025-12-06 15:39:16 | -0.0001 | 0
3860 | 2025-12-06 15:44:16 | -0.0001 | 0
3861 | 2025-12-06 15:49:16 | -0.0003 | 0
3862 | 2025-12-06 15:54:16 | -0.0001 | 0
3863 | 2025-12-06 15:59:16 | -0.0003 | 0
3864 | 2025-12-06 16:04:16 | -0.0001 | 0
3865 | 2025-12-06 16:04:57 | -0.0003 | 0
3866 | 2025-12-06 16:04:57 | -0.0001 | 0
3867 | 2025-12-06 16:05:00 | -0.0003 | 0
3868 | 2025-12-06 16:05:03 | -0.0001 | 0
3869 | 2025-12-06 16:05:06 | -0.0003 | 0
3870 | 2025-12-06 16:05:09 | -0.0001 | 0
3871 | 2025-12-06 16:05:12 | -0.0001 | 0
3872 | 2025-12-06 16:05:15 | -0.0001 | 0
3873 | 2025-12-06 16:05:18 | -0.0001 | 0
3874 | 2025-12-06 16:05:21 | -0.0003 | 0
3875 | 2025-12-06 16:05:24 | -0.0001 | 0
3876 | 2025-12-06 16:05:27 | -0.0003 | 0
3877 | 2025-12-06 16:05:30 | -0.0001 | 0
3878 | 2025-12-06 16:05:33 | -0.0003 | 0
3879 | 2025-12-06 16:05:36 | -0.0001 | 0
3880 | 2025-12-06 16:05:39 | -0.0001 | 0
3881 | 2025-12-06 16:05:42 | -0.0001 | 0
3882 | 2025-12-06 16:05:45 | -0.0001 | 0
3883 | 2025-12-06 16:05:48 | -0.0003 | 0
3884 | 2025-12-06 16:05:51 | -0.0001 | 0
3885 | 2025-12-06 16:05:54 | -0.0001 | 0
3886 | 2025-12-06 16:05:57 | -0.0001 | 0
3887 | 2025-12-06 16:06:00 | -0.0001 | 0
3888 | 2025-12-06 16:06:03 | 0 | 0
3889 | 2025-12-06 16:06:06 | -0.0001 | 0
3890 | 2025-12-06 16:06:09 | -0.0001 | 0
3891 | 2025-12-06 16:06:12 | -0.0001 | 0
3892 | 2025-12-06 16:06:15 | -0.0001 | 0
3893 | 2025-12-06 16:06:18 | -0.0001 | 0
3894 | 2025-12-06 16:06:21 | -0.0003 | 0
3895 | 2025-12-06 16:06:24 | -0.0001 | 0
3896 | 2025-12-06 16:06:27 | -0.0001 | 0
3897 | 2025-12-06 16:06:30 | -0.0003 | 0
3898 | 2025-12-06 16:06:33 | -0.0001 | 0
3899 | 2025-12-06 16:06:36 | -0.0001 | 0
3900 | 2025-12-06 16:06:39 | -0.0001 | 0
3901 | 2025-12-06 16:06:42 | -0.0003 | 0
3902 | 2025-12-06 16:06:45 | -0.0001 | 0
3903 | 2025-12-06 16:06:48 | -0.0001 | 0
3904 | 2025-12-06 16:06:51 | -0.0001 | 0
3905 | 2025-12-06 16:06:54 | -0.0001 | 0
3906 | 2025-12-06 16:06:57 | -0.0001 | 0
3907 | 2025-12-06 16:06:57 | -0.0003 | 0
3908 | 2025-12-06 16:11:57 | -0.0001 | 0
3909 | 2025-12-06 16:16:57 | -0.0001 | 0
3910 | 2025-12-06 16:21:57 | -0.0001 | 0
3911 | 2025-12-06 16:26:57 | -0.0001 | 0
3912 | 2025-12-06 16:31:57 | -0.0003 | 0
3913 | 2025-12-06 16:36:57 | 0 | 0
3914 | 2025-12-06 16:37:38 | -0.0001 | 0
3915 | 2025-12-06 16:37:38 | -0.0001 | 0
3916 | 2025-12-06 16:37:41 | -0.0003 | 0
3917 | 2025-12-06 16:37:44 | -0.0001 | 0
3918 | 2025-12-06 16:37:47 | -0.0001 | 0
3919 | 2025-12-06 16:37:50 | -0.0001 | 0
3920 | 2025-12-06 16:37:53 | -0.0001 | 0
3921 | 2025-12-06 16:37:56 | -0.0003 | 0
3922 | 2025-12-06 16:37:59 | -0.0003 | 0
3923 | 2025-12-06 16:38:02 | -0.0001 | 0
3924 | 2025-12-06 16:38:05 | -0.0001 | 0
3925 | 2025-12-06 16:38:08 | -0.0003 | 0
3926 | 2025-12-06 16:38:11 | -0.0001 | 0
3927 | 2025-12-06 16:38:14 | -0.0001 | 0
3928 | 2025-12-06 16:38:17 | -0.0001 | 0
3929 | 2025-12-06 16:38:20 | -0.0003 | 0
3930 | 2025-12-06 16:38:23 | -0.0001 | 0
3931 | 2025-12-06 16:38:26 | -0.0003 | 0
3932 | 2025-12-06 16:38:29 | -0.0001 | 0
3933 | 2025-12-06 16:38:32 | -0.0001 | 0
3934 | 2025-12-06 16:38:35 | -0.0001 | 0
3935 | 2025-12-06 16:38:38 | -0.0003 | 0
3936 | 2025-12-06 16:38:41 | -0.0003 | 0
3937 | 2025-12-06 16:38:44 | -0.0001 | 0
3938 | 2025-12-06 16:38:47 | -0.0001 | 0
3939 | 2025-12-06 16:38:50 | -0.0001 | 0
3940 | 2025-12-06 16:38:53 | -0.0003 | 0
3941 | 2025-12-06 16:38:56 | -0.0001 | 0
3942 | 2025-12-06 16:38:59 | -0.0003 | 0
3943 | 2025-12-06 16:39:02 | -0.0001 | 0
3944 | 2025-12-06 16:39:05 | -0.0001 | 0
3945 | 2025-12-06 16:39:08 | -0.0001 | 0
3946 | 2025-12-06 16:39:11 | -0.0001 | 0
3947 | 2025-12-06 16:39:14 | -0.0001 | 0
3948 | 2025-12-06 16:39:17 | -0.0003 | 0
3949 | 2025-12-06 16:39:20 | -0.0003 | 0
3950 | 2025-12-06 16:39:23 | -0.0001 | 0
3951 | 2025-12-06 16:39:26 | -0.0003 | 0
3952 | 2025-12-06 16:39:29 | -0.0001 | 0
3953 | 2025-12-06 16:39:32 | -0.0001 | 0
3954 | 2025-12-06 16:39:35 | -0.0001 | 0
3955 | 2025-12-06 16:39:38 | -0.0001 | 0
3956 | 2025-12-06 16:39:38 | -0.0001 | 0
3957 | 2025-12-06 16:44:38 | -0.0001 | 0
3958 | 2025-12-06 16:49:38 | -0.0001 | 0
3959 | 2025-12-06 16:54:38 | -0.0001 | 0
3960 | 2025-12-06 16:59:38 | -0.0003 | 0
3961 | 2025-12-06 17:04:38 | -0.0001 | 0
3962 | 2025-12-06 17:09:38 | -0.0001 | 0
3963 | 2025-12-06 17:10:20 | -0.0001 | 0
3964 | 2025-12-06 17:10:20 | -0.0003 | 0
3965 | 2025-12-06 17:10:23 | -0.0001 | 0
3966 | 2025-12-06 17:10:26 | -0.0001 | 0
3967 | 2025-12-06 17:10:29 | -0.0001 | 0
3968 | 2025-12-06 17:10:32 | -0.0003 | 0
3969 | 2025-12-06 17:10:35 | -0.0001 | 0
3970 | 2025-12-06 17:10:38 | -0.0001 | 0
3971 | 2025-12-06 17:10:41 | -0.0001 | 0
3972 | 2025-12-06 17:10:44 | -0.0001 | 0
3973 | 2025-12-06 17:10:47 | -0.0001 | 0
3974 | 2025-12-06 17:10:50 | -0.0001 | 0
3975 | 2025-12-06 17:10:53 | -0.0001 | 0
3976 | 2025-12-06 17:10:56 | -0.0001 | 0
3977 | 2025-12-06 17:10:59 | -0.0003 | 0
3978 | 2025-12-06 17:11:02 | -0.0001 | 0
3979 | 2025-12-06 17:11:05 | -0.0001 | 0
3980 | 2025-12-06 17:11:08 | -0.0001 | 0
3981 | 2025-12-06 17:11:11 | -0.0003 | 0
3982 | 2025-12-06 17:11:14 | -0.0001 | 0
3983 | 2025-12-06 17:11:17 | -0.0001 | 0
3984 | 2025-12-06 17:11:20 | -0.0003 | 0
3985 | 2025-12-06 17:11:23 | -0.0003 | 0
3986 | 2025-12-06 17:11:26 | -0.0003 | 0
3987 | 2025-12-06 17:11:29 | -0.0001 | 0
3988 | 2025-12-06 17:11:32 | -0.0001 | 0
3989 | 2025-12-06 17:11:35 | -0.0003 | 0
3990 | 2025-12-06 17:11:38 | -0.0003 | 0
3991 | 2025-12-06 17:11:41 | -0.0001 | 0
3992 | 2025-12-06 17:11:44 | -0.0001 | 0
3993 | 2025-12-06 17:11:47 | -0.0001 | 0
3994 | 2025-12-06 17:11:50 | -0.0001 | 0
3995 | 2025-12-06 17:11:53 | -0.0001 | 0
3996 | 2025-12-06 17:11:56 | -0.0003 | 0
3997 | 2025-12-06 17:11:59 | -0.0003 | 0
3998 | 2025-12-06 17:12:02 | -0.0001 | 0
3999 | 2025-12-06 17:12:05 | -0.0003 | 0
4000 | 2025-12-06 17:12:08 | -0.0001 | 0
4001 | 2025-12-06 17:12:11 | -0.0003 | 0
4002 | 2025-12-06 17:12:14 | -0.0001 | 0
4003 | 2025-12-06 17:12:17 | -0.0001 | 0
4004 | 2025-12-06 17:12:20 | -0.0001 | 0
4005 | 2025-12-06 17:12:20 | -0.0003 | 0
4006 | 2025-12-06 17:17:20 | -0.0001 | 0
4007 | 2025-12-06 17:22:20 | -0.0001 | 0
4008 | 2025-12-06 17:27:20 | 0 | 0
4009 | 2025-12-06 17:32:20 | -0.0001 | 0
4010 | 2025-12-06 17:37:20 | -0.0001 | 0
4011 | 2025-12-06 17:42:20 | -0.0001 | 0
4012 | 2025-12-06 17:43:01 | -0.0001 | 0
4013 | 2025-12-06 17:43:01 | -0.0001 | 0
4014 | 2025-12-06 17:43:04 | -0.0003 | 0
4015 | 2025-12-06 17:43:07 | -0.0001 | 0
4016 | 2025-12-06 17:43:10 | -0.0001 | 0
4017 | 2025-12-06 17:43:13 | -0.0001 | 0
4018 | 2025-12-06 17:43:16 | -0.0003 | 0
4019 | 2025-12-06 17:43:19 | -0.0001 | 0
4020 | 2025-12-06 17:43:22 | -0.0001 | 0
4021 | 2025-12-06 17:43:25 | -0.0001 | 0
4022 | 2025-12-06 17:43:28 | -0.0001 | 0
4023 | 2025-12-06 17:43:31 | -0.0003 | 0
4024 | 2025-12-06 17:43:34 | -0.0001 | 0
4025 | 2025-12-06 17:43:37 | -0.0001 | 0
4026 | 2025-12-06 17:43:40 | -0.0001 | 0
4027 | 2025-12-06 17:43:43 | -0.0003 | 0
4028 | 2025-12-06 17:43:46 | -0.0001 | 0
4029 | 2025-12-06 17:43:49 | -0.0001 | 0
4030 | 2025-12-06 17:43:52 | -0.0001 | 0
4031 | 2025-12-06 17:43:55 | -0.0001 | 0
4032 | 2025-12-06 17:43:58 | -0.0001 | 0
4033 | 2025-12-06 17:44:01 | -0.0001 | 0
4034 | 2025-12-06 17:44:04 | -0.0001 | 0
4035 | 2025-12-06 17:44:07 | -0.0001 | 0
4036 | 2025-12-06 17:44:10 | -0.0001 | 0
4037 | 2025-12-06 17:44:13 | -0.0001 | 0
4038 | 2025-12-06 17:44:16 | -0.0003 | 0
4039 | 2025-12-06 17:44:19 | -0.0001 | 0
4040 | 2025-12-06 17:44:22 | -0.0001 | 0
4041 | 2025-12-06 17:44:25 | -0.0003 | 0
4042 | 2025-12-06 17:44:28 | -0.0001 | 0
4043 | 2025-12-06 17:44:31 | -0.0001 | 0
4044 | 2025-12-06 17:44:34 | -0.0001 | 0
4045 | 2025-12-06 17:44:37 | -0.0003 | 0
4046 | 2025-12-06 17:44:40 | -0.0003 | 0
4047 | 2025-12-06 17:44:43 | -0.0001 | 0
4048 | 2025-12-06 17:44:46 | -0.0003 | 0
4049 | 2025-12-06 17:44:49 | -0.0001 | 0
4050 | 2025-12-06 17:44:52 | -0.0003 | 0
4051 | 2025-12-06 17:44:55 | -0.0001 | 0
4052 | 2025-12-06 17:44:58 | -0.0001 | 0
4053 | 2025-12-06 17:45:01 | -0.0001 | 0
4054 | 2025-12-06 17:45:01 | -0.0003 | 0
4055 | 2025-12-06 17:50:01 | -0.0001 | 0
4056 | 2025-12-06 17:55:01 | -0.0001 | 0
4057 | 2025-12-06 18:00:01 | -0.0003 | 0
4058 | 2025-12-06 18:04:59 | -0.0003 | 0
4059 | 2025-12-06 18:09:59 | -0.0001 | 0
4060 | 2025-12-06 18:14:59 | -0.0001 | 0
4061 | 2025-12-06 18:15:32 | -0.0003 | 0
4062 | 2025-12-06 18:15:32 | -0.0001 | 0
4063 | 2025-12-06 18:15:35 | -0.0001 | 0
4064 | 2025-12-06 18:15:38 | -0.0001 | 0
4065 | 2025-12-06 18:15:41 | -0.0003 | 0
4066 | 2025-12-06 18:15:44 | -0.0001 | 0
4067 | 2025-12-06 18:15:47 | -0.0001 | 0
4068 | 2025-12-06 18:15:50 | -0.0001 | 0
4069 | 2025-12-06 18:15:53 | -0.0001 | 0
4070 | 2025-12-06 18:15:56 | -0.0003 | 0
4071 | 2025-12-06 18:15:59 | -0.0001 | 0
4072 | 2025-12-06 18:16:02 | -0.0003 | 0
4073 | 2025-12-06 18:16:05 | -0.0001 | 0
4074 | 2025-12-06 18:16:08 | 0 | 0
4075 | 2025-12-06 18:16:11 | -0.0001 | 0
4076 | 2025-12-06 18:16:14 | -0.0003 | 0
4077 | 2025-12-06 18:16:17 | -0.0001 | 0
4078 | 2025-12-06 18:16:20 | -0.0001 | 0
4079 | 2025-12-06 18:16:23 | -0.0001 | 0
4080 | 2025-12-06 18:16:26 | -0.0001 | 0
4081 | 2025-12-06 18:16:29 | -0.0001 | 0
4082 | 2025-12-06 18:16:32 | -0.0001 | 0
4083 | 2025-12-06 18:16:35 | -0.0001 | 0
4084 | 2025-12-06 18:16:38 | -0.0001 | 0
4085 | 2025-12-06 18:16:41 | -0.0001 | 0
4086 | 2025-12-06 18:16:44 | -0.0001 | 0
4087 | 2025-12-06 18:16:47 | -0.0001 | 0
4088 | 2025-12-06 18:16:50 | -0.0001 | 0
4089 | 2025-12-06 18:16:53 | -0.0001 | 0
4090 | 2025-12-06 18:16:56 | -0.0001 | 0
4091 | 2025-12-06 18:16:59 | -0.0001 | 0
4092 | 2025-12-06 18:17:02 | -0.0001 | 0
4093 | 2025-12-06 18:17:05 | -0.0003 | 0
4094 | 2025-12-06 18:17:08 | -0.0003 | 0
4095 | 2025-12-06 18:17:11 | -0.0001 | 0
4096 | 2025-12-06 18:17:14 | -0.0001 | 0
4097 | 2025-12-06 18:17:17 | -0.0001 | 0
4098 | 2025-12-06 18:17:20 | -0.0003 | 0
4099 | 2025-12-06 18:17:23 | -0.0003 | 0
4100 | 2025-12-06 18:17:26 | -0.0001 | 0
4101 | 2025-12-06 18:17:29 | -0.0003 | 0
4102 | 2025-12-06 18:17:32 | -0.0001 | 0
4103 | 2025-12-06 18:17:32 | -0.0001 | 0
4104 | 2025-12-06 18:22:32 | -0.0001 | 0
4105 | 2025-12-06 18:27:32 | -0.0003 | 0
4106 | 2025-12-06 18:32:32 | -0.0001 | 0
4107 | 2025-12-06 18:37:32 | -0.0001 | 0
4108 | 2025-12-06 18:42:32 | -0.0001 | 0
4109 | 2025-12-06 18:47:32 | -0.0001 | 0
4110 | 2025-12-06 18:48:03 | -0.0001 | 0
4111 | 2025-12-06 18:48:03 | -0.0003 | 0
4112 | 2025-12-06 18:48:06 | -0.0001 | 0
4113 | 2025-12-06 18:48:09 | -0.0001 | 0
4114 | 2025-12-06 18:48:12 | -0.0001 | 0
4115 | 2025-12-06 18:48:15 | -0.0001 | 0
4116 | 2025-12-06 18:48:18 | -0.0001 | 0
4117 | 2025-12-06 18:48:21 | -0.0001 | 0
4118 | 2025-12-06 18:48:24 | -0.0001 | 0
4119 | 2025-12-06 18:48:27 | -0.0001 | 0
4120 | 2025-12-06 18:48:30 | -0.0001 | 0
4121 | 2025-12-06 18:48:33 | -0.0003 | 0
4122 | 2025-12-06 18:48:36 | -0.0003 | 0
4123 | 2025-12-06 18:48:39 | -0.0001 | 0
4124 | 2025-12-06 18:48:42 | -0.0003 | 0
4125 | 2025-12-06 18:48:45 | -0.0001 | 0
4126 | 2025-12-06 18:48:48 | -0.0001 | 0
4127 | 2025-12-06 18:48:51 | -0.0001 | 0
4128 | 2025-12-06 18:48:54 | -0.0003 | 0
4129 | 2025-12-06 18:48:57 | -0.0001 | 0
4130 | 2025-12-06 18:49:00 | -0.0001 | 0
4131 | 2025-12-06 18:49:03 | -0.0001 | 0
4132 | 2025-12-06 18:49:06 | -0.0003 | 0
4133 | 2025-12-06 18:49:09 | -0.0001 | 0
4134 | 2025-12-06 18:49:12 | -0.0001 | 0
4135 | 2025-12-06 18:49:15 | -0.0003 | 0
4136 | 2025-12-06 18:49:18 | -0.0001 | 0
4137 | 2025-12-06 18:49:21 | -0.0001 | 0
4138 | 2025-12-06 18:49:24 | -0.0003 | 0
4139 | 2025-12-06 18:49:27 | -0.0001 | 0
4140 | 2025-12-06 18:49:30 | -0.0001 | 0
4141 | 2025-12-06 18:49:33 | -0.0001 | 0
4142 | 2025-12-06 18:49:36 | -0.0001 | 0
4143 | 2025-12-06 18:49:39 | -0.0001 | 0
4144 | 2025-12-06 18:49:42 | -0.0003 | 0
4145 | 2025-12-06 18:49:45 | -0.0001 | 0
4146 | 2025-12-06 18:49:48 | -0.0003 | 0
4147 | 2025-12-06 18:49:51 | -0.0001 | 0
4148 | 2025-12-06 18:49:54 | -0.0001 | 0
4149 | 2025-12-06 18:49:57 | -0.0001 | 0
4150 | 2025-12-06 18:50:00 | -0.0003 | 0
4151 | 2025-12-06 18:50:03 | -0.0001 | 0
4152 | 2025-12-06 18:50:03 | -0.0001 | 0
4153 | 2025-12-06 18:55:03 | -0.0003 | 0
4154 | 2025-12-06 19:00:03 | -0.0001 | 0
4155 | 2025-12-06 19:05:03 | -0.0001 | 0
4156 | 2025-12-06 19:10:03 | -0.0003 | 0
4157 | 2025-12-06 19:15:03 | -0.0001 | 0
4158 | 2025-12-06 19:20:03 | -0.0001 | 0
4159 | 2025-12-06 19:20:35 | -0.0003 | 0
4160 | 2025-12-06 19:20:35 | -0.0001 | 0
4161 | 2025-12-06 19:20:38 | -0.0001 | 0
4162 | 2025-12-06 19:20:41 | -0.0001 | 0
4163 | 2025-12-06 19:20:44 | -0.0003 | 0
4164 | 2025-12-06 19:20:47 | -0.0003 | 0
4165 | 2025-12-06 19:20:50 | -0.0001 | 0
4166 | 2025-12-06 19:20:53 | -0.0003 | 0
4167 | 2025-12-06 19:20:56 | -0.0001 | 0
4168 | 2025-12-06 19:20:59 | -0.0001 | 0
4169 | 2025-12-06 19:21:02 | -0.0001 | 0
4170 | 2025-12-06 19:21:05 | -0.0001 | 0
4171 | 2025-12-06 19:21:08 | -0.0003 | 0
4172 | 2025-12-06 19:21:11 | -0.0001 | 0
4173 | 2025-12-06 19:21:14 | -0.0001 | 0
4174 | 2025-12-06 19:21:17 | -0.0001 | 0
4175 | 2025-12-06 19:21:20 | -0.0003 | 0
4176 | 2025-12-06 19:21:23 | -0.0001 | 0
4177 | 2025-12-06 19:21:26 | -0.0003 | 0
4178 | 2025-12-06 19:21:29 | -0.0001 | 0
4179 | 2025-12-06 19:21:32 | -0.0001 | 0
4180 | 2025-12-06 19:21:35 | -0.0003 | 0
4181 | 2025-12-06 19:21:38 | -0.0003 | 0
4182 | 2025-12-06 19:21:41 | -0.0001 | 0
4183 | 2025-12-06 19:21:44 | -0.0001 | 0
4184 | 2025-12-06 19:21:47 | -0.0001 | 0
4185 | 2025-12-06 19:21:50 | -0.0001 | 0
4186 | 2025-12-06 19:21:53 | -0.0001 | 0
4187 | 2025-12-06 19:21:56 | -0.0001 | 0
4188 | 2025-12-06 19:21:59 | -0.0001 | 0
4189 | 2025-12-06 19:22:02 | -0.0001 | 0
4190 | 2025-12-06 19:22:05 | -0.0001 | 0
4191 | 2025-12-06 19:22:08 | -0.0001 | 0
4192 | 2025-12-06 19:22:11 | -0.0001 | 0
4193 | 2025-12-06 19:22:14 | -0.0001 | 0
4194 | 2025-12-06 19:22:17 | -0.0001 | 0
4195 | 2025-12-06 19:22:20 | -0.0003 | 0
4196 | 2025-12-06 19:22:23 | -0.0001 | 0
4197 | 2025-12-06 19:22:26 | -0.0003 | 0
4198 | 2025-12-06 19:22:29 | -0.0001 | 0
4199 | 2025-12-06 19:22:32 | -0.0001 | 0
4200 | 2025-12-06 19:22:35 | -0.0001 | 0
4201 | 2025-12-06 19:22:35 | -0.0001 | 0
4202 | 2025-12-06 19:27:35 | -0.0001 | 0
4203 | 2025-12-06 19:32:35 | -0.0003 | 0
4204 | 2025-12-06 19:37:35 | -0.0003 | 0
4205 | 2025-12-06 19:42:35 | -0.0001 | 0
4206 | 2025-12-06 19:47:35 | -0.0001 | 0
4207 | 2025-12-06 19:52:35 | -0.0001 | 0
4208 | 2025-12-06 19:53:09 | -0.0001 | 0
4209 | 2025-12-06 19:53:09 | -0.0003 | 0
4210 | 2025-12-06 19:53:12 | -0.0001 | 0
4211 | 2025-12-06 19:53:15 | -0.0001 | 0
4212 | 2025-12-06 19:53:18 | -0.0003 | 0
4213 | 2025-12-06 19:53:21 | -0.0001 | 0
4214 | 2025-12-06 19:53:24 | -0.0001 | 0
4215 | 2025-12-06 19:53:27 | -0.0001 | 0
4216 | 2025-12-06 19:53:30 | -0.0001 | 0
4217 | 2025-12-06 19:53:33 | -0.0001 | 0
4218 | 2025-12-06 19:53:36 | -0.0003 | 0
4219 | 2025-12-06 19:53:39 | -0.0001 | 0
4220 | 2025-12-06 19:53:42 | -0.0001 | 0
4221 | 2025-12-06 19:53:45 | -0.0001 | 0
4222 | 2025-12-06 19:53:48 | -0.0001 | 0
4223 | 2025-12-06 19:53:51 | -0.0003 | 0
4224 | 2025-12-06 19:53:54 | -0.0001 | 0
4225 | 2025-12-06 19:53:57 | -0.0001 | 0
4226 | 2025-12-06 19:54:00 | -0.0001 | 0
4227 | 2025-12-06 19:54:03 | -0.0001 | 0
4228 | 2025-12-06 19:54:06 | -0.0001 | 0
4229 | 2025-12-06 19:54:09 | -0.0001 | 0
4230 | 2025-12-06 19:54:12 | -0.0001 | 0
4231 | 2025-12-06 19:54:15 | -0.0001 | 0
4232 | 2025-12-06 19:54:18 | -0.0003 | 0
4233 | 2025-12-06 19:54:21 | -0.0003 | 0
4234 | 2025-12-06 19:54:24 | -0.0001 | 0
4235 | 2025-12-06 19:54:27 | -0.0001 | 0
4236 | 2025-12-06 19:54:30 | -0.0003 | 0
4237 | 2025-12-06 19:54:33 | -0.0001 | 0
4238 | 2025-12-06 19:54:36 | -0.0003 | 0
4239 | 2025-12-06 19:54:39 | -0.0001 | 0
4240 | 2025-12-06 19:54:42 | -0.0001 | 0
4241 | 2025-12-06 19:54:45 | -0.0003 | 0
4242 | 2025-12-06 19:54:48 | -0.0003 | 0
4243 | 2025-12-06 19:54:51 | -0.0001 | 0
4244 | 2025-12-06 19:54:54 | -0.0001 | 0
4245 | 2025-12-06 19:54:57 | -0.0001 | 0
4246 | 2025-12-06 19:55:00 | -0.0001 | 0
4247 | 2025-12-06 19:55:03 | -0.0001 | 0
4248 | 2025-12-06 19:55:06 | -0.0001 | 0
4249 | 2025-12-06 19:55:09 | -0.0001 | 0
4250 | 2025-12-06 19:55:09 | -0.0001 | 0
4251 | 2025-12-06 20:00:09 | -0.0003 | 0
4252 | 2025-12-06 20:05:09 | -0.0003 | 0
4253 | 2025-12-06 20:10:09 | -0.0003 | 0
4254 | 2025-12-06 20:15:09 | -0.0001 | 0
4255 | 2025-12-06 20:20:09 | -0.0003 | 0
4256 | 2025-12-06 20:25:09 | -0.0003 | 0
4257 | 2025-12-06 20:25:44 | -0.0001 | 0
4258 | 2025-12-06 20:25:44 | -0.0003 | 0
4259 | 2025-12-06 20:25:47 | -0.0001 | 0
4260 | 2025-12-06 20:25:50 | -0.0001 | 0
4261 | 2025-12-06 20:25:53 | -0.0001 | 0
4262 | 2025-12-06 20:25:56 | -0.0001 | 0
4263 | 2025-12-06 20:25:59 | -0.0001 | 0
4264 | 2025-12-06 20:26:02 | -0.0001 | 0
4265 | 2025-12-06 20:26:05 | -0.0001 | 0
4266 | 2025-12-06 20:26:08 | -0.0001 | 0
4267 | 2025-12-06 20:26:11 | -0.0003 | 0
4268 | 2025-12-06 20:26:14 | -0.0001 | 0
4269 | 2025-12-06 20:26:17 | -0.0001 | 0
4270 | 2025-12-06 20:26:20 | -0.0001 | 0
4271 | 2025-12-06 20:26:23 | -0.0003 | 0
4272 | 2025-12-06 20:26:26 | -0.0001 | 0
4273 | 2025-12-06 20:26:29 | -0.0001 | 0
4274 | 2025-12-06 20:26:32 | -0.0001 | 0
4275 | 2025-12-06 20:26:35 | -0.0001 | 0
4276 | 2025-12-06 20:26:38 | -0.0001 | 0
4277 | 2025-12-06 20:26:41 | -0.0001 | 0
4278 | 2025-12-06 20:26:44 | -0.0001 | 0
4279 | 2025-12-06 20:26:47 | -0.0001 | 0
4280 | 2025-12-06 20:26:50 | -0.0001 | 0
4281 | 2025-12-06 20:26:53 | -0.0001 | 0
4282 | 2025-12-06 20:26:56 | -0.0003 | 0
4283 | 2025-12-06 20:26:59 | -0.0001 | 0
4284 | 2025-12-06 20:27:02 | -0.0001 | 0
4285 | 2025-12-06 20:27:05 | -0.0001 | 0
4286 | 2025-12-06 20:27:08 | -0.0001 | 0
4287 | 2025-12-06 20:27:11 | -0.0001 | 0
4288 | 2025-12-06 20:27:14 | -0.0001 | 0
4289 | 2025-12-06 20:27:17 | -0.0001 | 0
4290 | 2025-12-06 20:27:20 | -0.0001 | 0
4291 | 2025-12-06 20:27:23 | -0.0001 | 0
4292 | 2025-12-06 20:27:26 | 0 | 0
4293 | 2025-12-06 20:27:29 | -0.0003 | 0
4294 | 2025-12-06 20:27:32 | -0.0001 | 0
4295 | 2025-12-06 20:27:35 | -0.0003 | 0
4296 | 2025-12-06 20:27:38 | -0.0001 | 0
4297 | 2025-12-06 20:27:41 | -0.0001 | 0
4298 | 2025-12-06 20:27:44 | -0.0001 | 0
4299 | 2025-12-06 20:27:44 | -0.0001 | 0
4300 | 2025-12-06 20:32:44 | -0.0001 | 0
4301 | 2025-12-06 20:37:44 | 0 | 0
4302 | 2025-12-06 20:42:44 | -0.0001 | 0
4303 | 2025-12-06 20:47:44 | -0.0003 | 0
4304 | 2025-12-06 20:52:44 | -0.0001 | 0
4305 | 2025-12-06 20:57:44 | -0.0001 | 0
4306 | 2025-12-06 20:58:16 | -0.0003 | 0
4307 | 2025-12-06 20:58:16 | -0.0001 | 0
4308 | 2025-12-06 20:58:19 | -0.0001 | 0
4309 | 2025-12-06 20:58:22 | -0.0001 | 0
4310 | 2025-12-06 20:58:25 | -0.0003 | 0
4311 | 2025-12-06 20:58:28 | -0.0001 | 0
4312 | 2025-12-06 20:58:31 | -0.0001 | 0
4313 | 2025-12-06 20:58:34 | -0.0001 | 0
4314 | 2025-12-06 20:58:37 | -0.0001 | 0
4315 | 2025-12-06 20:58:40 | -0.0001 | 0
4316 | 2025-12-06 20:58:43 | -0.0001 | 0
4317 | 2025-12-06 20:58:46 | -0.0001 | 0
4318 | 2025-12-06 20:58:49 | -0.0001 | 0
4319 | 2025-12-06 20:58:52 | -0.0003 | 0
4320 | 2025-12-06 20:58:55 | -0.0001 | 0
4321 | 2025-12-06 20:58:58 | -0.0001 | 0
4322 | 2025-12-06 20:59:01 | -0.0001 | 0
4323 | 2025-12-06 20:59:04 | -0.0001 | 0
4324 | 2025-12-06 20:59:07 | -0.0001 | 0
4325 | 2025-12-06 20:59:10 | -0.0001 | 0
4326 | 2025-12-06 20:59:13 | -0.0001 | 0
4327 | 2025-12-06 20:59:16 | -0.0001 | 0
4328 | 2025-12-06 20:59:19 | -0.0001 | 0
4329 | 2025-12-06 20:59:22 | -0.0001 | 0
4330 | 2025-12-06 20:59:25 | -0.0001 | 0
4331 | 2025-12-06 20:59:28 | -0.0001 | 0
4332 | 2025-12-06 20:59:31 | -0.0003 | 0
4333 | 2025-12-06 20:59:34 | -0.0001 | 0
4334 | 2025-12-06 20:59:37 | -0.0001 | 0
4335 | 2025-12-06 20:59:40 | -0.0001 | 0
4336 | 2025-12-06 20:59:43 | -0.0003 | 0
4337 | 2025-12-06 20:59:46 | -0.0001 | 0
4338 | 2025-12-06 20:59:49 | -0.0001 | 0
4339 | 2025-12-06 20:59:52 | -0.0003 | 0
4340 | 2025-12-06 20:59:55 | -0.0001 | 0
4341 | 2025-12-06 20:59:58 | -0.0001 | 0
4342 | 2025-12-06 21:00:01 | -0.0003 | 0
4343 | 2025-12-06 21:00:04 | -0.0001 | 0
4344 | 2025-12-06 21:00:07 | -0.0001 | 0
4345 | 2025-12-06 21:00:10 | -0.0003 | 0
4346 | 2025-12-06 21:00:13 | -0.0001 | 0
4347 | 2025-12-06 21:00:16 | 0 | 0
4348 | 2025-12-06 21:00:16 | -0.0001 | 0
4349 | 2025-12-06 21:05:16 | -0.0001 | 0
4350 | 2025-12-06 21:10:16 | -0.0001 | 0
4351 | 2025-12-06 21:15:16 | -0.0001 | 0
4352 | 2025-12-06 21:20:16 | -0.0001 | 0
4353 | 2025-12-06 21:25:16 | -0.0001 | 0
4354 | 2025-12-06 21:30:16 | -0.0001 | 0
4355 | 2025-12-06 21:30:50 | -0.0001 | 0
4356 | 2025-12-06 21:30:50 | -0.0001 | 0
4357 | 2025-12-06 21:30:53 | -0.0003 | 0
4358 | 2025-12-06 21:30:56 | -0.0001 | 0
4359 | 2025-12-06 21:30:59 | -0.0001 | 0
4360 | 2025-12-06 21:31:02 | -0.0001 | 0
4361 | 2025-12-06 21:31:05 | -0.0001 | 0
4362 | 2025-12-06 21:31:08 | -0.0001 | 0
4363 | 2025-12-06 21:31:11 | -0.0001 | 0
4364 | 2025-12-06 21:31:14 | -0.0001 | 0
4365 | 2025-12-06 21:31:17 | -0.0001 | 0
4366 | 2025-12-06 21:31:20 | -0.0001 | 0
4367 | 2025-12-06 21:31:23 | -0.0001 | 0
4368 | 2025-12-06 21:31:26 | -0.0001 | 0
4369 | 2025-12-06 21:31:29 | -0.0001 | 0
4370 | 2025-12-06 21:31:32 | -0.0003 | 0
4371 | 2025-12-06 21:31:35 | 0 | 0
4372 | 2025-12-06 21:31:38 | -0.0001 | 0
4373 | 2025-12-06 21:31:41 | -0.0001 | 0
4374 | 2025-12-06 21:31:44 | -0.0001 | 0
4375 | 2025-12-06 21:31:47 | -0.0001 | 0
4376 | 2025-12-06 21:31:50 | -0.0001 | 0
4377 | 2025-12-06 21:31:53 | -0.0003 | 0
4378 | 2025-12-06 21:31:56 | -0.0001 | 0
4379 | 2025-12-06 21:31:59 | -0.0001 | 0
4380 | 2025-12-06 21:32:02 | -0.0001 | 0
4381 | 2025-12-06 21:32:05 | -0.0001 | 0
4382 | 2025-12-06 21:32:08 | -0.0001 | 0
4383 | 2025-12-06 21:32:11 | -0.0001 | 0
4384 | 2025-12-06 21:32:14 | -0.0003 | 0
4385 | 2025-12-06 21:32:17 | -0.0001 | 0
4386 | 2025-12-06 21:32:20 | -0.0001 | 0
4387 | 2025-12-06 21:32:23 | -0.0001 | 0
4388 | 2025-12-06 21:32:26 | -0.0001 | 0
4389 | 2025-12-06 21:32:29 | -0.0003 | 0
4390 | 2025-12-06 21:32:32 | -0.0001 | 0
4391 | 2025-12-06 21:32:35 | -0.0001 | 0
4392 | 2025-12-06 21:32:38 | -0.0001 | 0
4393 | 2025-12-06 21:32:41 | -0.0001 | 0
4394 | 2025-12-06 21:32:44 | -0.0001 | 0
4395 | 2025-12-06 21:32:47 | -0.0003 | 0
4396 | 2025-12-06 21:32:50 | 0 | 0
4397 | 2025-12-06 21:32:50 | -0.0001 | 0
4398 | 2025-12-06 21:37:50 | -0.0001 | 0
4399 | 2025-12-06 21:42:50 | -0.0003 | 0
4400 | 2025-12-06 21:47:50 | -0.0001 | 0
4401 | 2025-12-06 21:52:50 | -0.0003 | 0
4402 | 2025-12-06 21:57:50 | -0.0003 | 0
4403 | 2025-12-06 22:02:50 | -0.0001 | 0
4404 | 2025-12-06 22:03:24 | -0.0001 | 0
4405 | 2025-12-06 22:03:24 | -0.0001 | 0
4406 | 2025-12-06 22:03:27 | -0.0001 | 0
4407 | 2025-12-06 22:03:30 | -0.0001 | 0
4408 | 2025-12-06 22:03:33 | -0.0001 | 0
4409 | 2025-12-06 22:03:36 | -0.0001 | 0
4410 | 2025-12-06 22:03:39 | -0.0001 | 0
4411 | 2025-12-06 22:03:42 | -0.0001 | 0
4412 | 2025-12-06 22:03:45 | -0.0001 | 0
4413 | 2025-12-06 22:03:48 | -0.0001 | 0
4414 | 2025-12-06 22:03:51 | -0.0001 | 0
4415 | 2025-12-06 22:03:54 | -0.0001 | 0
4416 | 2025-12-06 22:03:57 | -0.0003 | 0
4417 | 2025-12-06 22:04:00 | -0.0001 | 0
4418 | 2025-12-06 22:04:03 | -0.0003 | 0
4419 | 2025-12-06 22:04:06 | -0.0001 | 0
4420 | 2025-12-06 22:04:09 | -0.0001 | 0
4421 | 2025-12-06 22:04:12 | -0.0003 | 0
4422 | 2025-12-06 22:04:15 | -0.0001 | 0
4423 | 2025-12-06 22:04:18 | -0.0001 | 0
4424 | 2025-12-06 22:04:21 | -0.0001 | 0
4425 | 2025-12-06 22:04:24 | -0.0003 | 0
4426 | 2025-12-06 22:04:27 | -0.0001 | 0
4427 | 2025-12-06 22:04:30 | -0.0003 | 0
4428 | 2025-12-06 22:04:33 | -0.0001 | 0
4429 | 2025-12-06 22:04:36 | -0.0001 | 0
4430 | 2025-12-06 22:04:39 | -0.0001 | 0
4431 | 2025-12-06 22:04:42 | -0.0001 | 0
4432 | 2025-12-06 22:04:45 | -0.0001 | 0
4433 | 2025-12-06 22:04:48 | -0.0001 | 0
4434 | 2025-12-06 22:04:51 | -0.0001 | 0
4435 | 2025-12-06 22:04:54 | -0.0003 | 0
4436 | 2025-12-06 22:04:57 | -0.0001 | 0
4437 | 2025-12-06 22:05:00 | -0.0003 | 0
4438 | 2025-12-06 22:05:03 | -0.0001 | 0
4439 | 2025-12-06 22:05:06 | 0 | 0
4440 | 2025-12-06 22:05:09 | -0.0001 | 0
4441 | 2025-12-06 22:05:12 | -0.0003 | 0
4442 | 2025-12-06 22:05:15 | -0.0001 | 0
4443 | 2025-12-06 22:05:18 | -0.0001 | 0
4444 | 2025-12-06 22:05:21 | 0 | 0
4445 | 2025-12-06 22:05:24 | -0.0001 | 0
4446 | 2025-12-06 22:05:24 | -0.0003 | 0
4447 | 2025-12-06 22:10:24 | -0.0003 | 0
4448 | 2025-12-06 22:15:24 | -0.0003 | 0
4449 | 2025-12-06 22:20:24 | -0.0003 | 0
4450 | 2025-12-06 22:25:24 | -0.0001 | 0
4451 | 2025-12-06 22:30:24 | -0.0001 | 0
4452 | 2025-12-06 22:35:24 | -0.0003 | 0
4453 | 2025-12-06 22:35:58 | -0.0001 | 0
4454 | 2025-12-06 22:35:59 | -0.0001 | 0
4455 | 2025-12-06 22:36:01 | -0.0003 | 0
4456 | 2025-12-06 22:36:04 | -0.0001 | 0
4457 | 2025-12-06 22:36:07 | -0.0001 | 0
4458 | 2025-12-06 22:36:10 | -0.0001 | 0
4459 | 2025-12-06 22:36:13 | -0.0001 | 0
4460 | 2025-12-06 22:36:16 | -0.0001 | 0
4461 | 2025-12-06 22:36:19 | -0.0001 | 0
4462 | 2025-12-06 22:36:22 | -0.0001 | 0
4463 | 2025-12-06 22:36:25 | -0.0001 | 0
4464 | 2025-12-06 22:36:28 | -0.0001 | 0
4465 | 2025-12-06 22:36:31 | -0.0001 | 0
4466 | 2025-12-06 22:36:34 | -0.0001 | 0
4467 | 2025-12-06 22:36:37 | -0.0001 | 0
4468 | 2025-12-06 22:36:40 | -0.0001 | 0
4469 | 2025-12-06 22:36:43 | -0.0001 | 0
4470 | 2025-12-06 22:36:46 | -0.0001 | 0
4471 | 2025-12-06 22:36:49 | -0.0001 | 0
4472 | 2025-12-06 22:36:52 | -0.0003 | 0
4473 | 2025-12-06 22:36:55 | -0.0001 | 0
4474 | 2025-12-06 22:36:58 | -0.0001 | 0
4475 | 2025-12-06 22:37:01 | -0.0001 | 0
4476 | 2025-12-06 22:37:04 | -0.0003 | 0
4477 | 2025-12-06 22:37:07 | -0.0001 | 0
4478 | 2025-12-06 22:37:10 | -0.0001 | 0
4479 | 2025-12-06 22:37:13 | -0.0003 | 0
4480 | 2025-12-06 22:37:16 | -0.0001 | 0
4481 | 2025-12-06 22:37:19 | -0.0001 | 0
4482 | 2025-12-06 22:37:22 | -0.0001 | 0
4483 | 2025-12-06 22:37:25 | -0.0001 | 0
4484 | 2025-12-06 22:37:28 | -0.0001 | 0
4485 | 2025-12-06 22:37:31 | -0.0001 | 0
4486 | 2025-12-06 22:37:34 | -0.0001 | 0
4487 | 2025-12-06 22:37:37 | -0.0001 | 0
4488 | 2025-12-06 22:37:40 | -0.0001 | 0
4489 | 2025-12-06 22:37:43 | -0.0001 | 0
4490 | 2025-12-06 22:37:46 | 0 | 0
4491 | 2025-12-06 22:37:49 | -0.0001 | 0
4492 | 2025-12-06 22:37:52 | -0.0001 | 0
4493 | 2025-12-06 22:37:55 | -0.0001 | 0
4494 | 2025-12-06 22:37:58 | -0.0003 | 0
4495 | 2025-12-06 22:37:59 | -0.0001 | 0
4496 | 2025-12-06 22:42:59 | -0.0003 | 0
4497 | 2025-12-06 22:47:59 | 0 | 0
4498 | 2025-12-06 22:52:59 | -0.0001 | 0
4499 | 2025-12-06 22:57:59 | -0.0001 | 0
4500 | 2025-12-06 23:02:59 | -0.0001 | 0
4501 | 2025-12-06 23:07:59 | 0 | 0
4502 | 2025-12-06 23:08:34 | -0.0001 | 0
4503 | 2025-12-06 23:08:34 | -0.0001 | 0
4504 | 2025-12-06 23:08:37 | -0.0001 | 0
4505 | 2025-12-06 23:08:40 | -0.0001 | 0
4506 | 2025-12-06 23:08:43 | -0.0001 | 0
4507 | 2025-12-06 23:08:46 | -0.0001 | 0
4508 | 2025-12-06 23:08:49 | -0.0001 | 0
4509 | 2025-12-06 23:08:52 | -0.0001 | 0
4510 | 2025-12-06 23:08:55 | -0.0003 | 0
4511 | 2025-12-06 23:08:58 | -0.0001 | 0
4512 | 2025-12-06 23:09:01 | -0.0001 | 0
4513 | 2025-12-06 23:09:04 | -0.0001 | 0
4514 | 2025-12-06 23:09:07 | -0.0001 | 0
4515 | 2025-12-06 23:09:10 | -0.0001 | 0
4516 | 2025-12-06 23:09:13 | -0.0003 | 0
4517 | 2025-12-06 23:09:16 | -0.0001 | 0
4518 | 2025-12-06 23:09:19 | -0.0001 | 0
4519 | 2025-12-06 23:09:22 | -0.0001 | 0
4520 | 2025-12-06 23:09:25 | -0.0001 | 0
4521 | 2025-12-06 23:09:28 | -0.0001 | 0
4522 | 2025-12-06 23:09:31 | -0.0001 | 0
4523 | 2025-12-06 23:09:34 | -0.0001 | 0
4524 | 2025-12-06 23:09:37 | -0.0001 | 0
4525 | 2025-12-06 23:09:40 | -0.0001 | 0
4526 | 2025-12-06 23:09:43 | -0.0001 | 0
4527 | 2025-12-06 23:09:46 | -0.0001 | 0
4528 | 2025-12-06 23:09:49 | -0.0001 | 0
4529 | 2025-12-06 23:09:52 | -0.0001 | 0
4530 | 2025-12-06 23:09:55 | -0.0001 | 0
4531 | 2025-12-06 23:09:58 | -0.0001 | 0
4532 | 2025-12-06 23:10:01 | -0.0001 | 0
4533 | 2025-12-06 23:10:04 | -0.0003 | 0
4534 | 2025-12-06 23:10:07 | -0.0001 | 0
4535 | 2025-12-06 23:10:10 | -0.0001 | 0
4536 | 2025-12-06 23:10:13 | -0.0003 | 0
4537 | 2025-12-06 23:10:16 | -0.0001 | 0
4538 | 2025-12-06 23:10:19 | 0 | 0
4539 | 2025-12-06 23:10:22 | -0.0001 | 0
4540 | 2025-12-06 23:10:25 | -0.0003 | 0
4541 | 2025-12-06 23:10:28 | -0.0001 | 0
4542 | 2025-12-06 23:10:31 | -0.0001 | 0
4543 | 2025-12-06 23:10:34 | -0.0001 | 0
4544 | 2025-12-06 23:10:34 | -0.0001 | 0
4545 | 2025-12-06 23:15:34 | -0.0001 | 0
4546 | 2025-12-06 23:20:34 | -0.0001 | 0
4547 | 2025-12-06 23:25:34 | -0.0001 | 0
4548 | 2025-12-06 23:30:34 | -0.0001 | 0
4549 | 2025-12-06 23:35:34 | -0.0001 | 0
4550 | 2025-12-06 23:40:34 | -0.0001 | 0
4551 | 2025-12-06 23:41:09 | -0.0003 | 0
4552 | 2025-12-06 23:41:09 | -0.0003 | 0
4553 | 2025-12-06 23:41:12 | -0.0001 | 0
4554 | 2025-12-06 23:41:15 | -0.0001 | 0
4555 | 2025-12-06 23:41:18 | -0.0003 | 0
4556 | 2025-12-06 23:41:21 | -0.0001 | 0
4557 | 2025-12-06 23:41:24 | -0.0001 | 0
4558 | 2025-12-06 23:41:27 | -0.0001 | 0
4559 | 2025-12-06 23:41:30 | -0.0003 | 0
4560 | 2025-12-06 23:41:33 | -0.0003 | 0
4561 | 2025-12-06 23:41:36 | -0.0003 | 0
4562 | 2025-12-06 23:41:39 | -0.0001 | 0
4563 | 2025-12-06 23:41:42 | -0.0001 | 0
4564 | 2025-12-06 23:41:45 | -0.0001 | 0
4565 | 2025-12-06 23:41:48 | -0.0001 | 0
4566 | 2025-12-06 23:41:51 | -0.0001 | 0
4567 | 2025-12-06 23:41:54 | -0.0001 | 0
4568 | 2025-12-06 23:41:57 | -0.0001 | 0
4569 | 2025-12-06 23:42:00 | -0.0001 | 0
4570 | 2025-12-06 23:42:03 | -0.0001 | 0
4571 | 2025-12-06 23:42:06 | -0.0001 | 0
4572 | 2025-12-06 23:42:09 | -0.0001 | 0
4573 | 2025-12-06 23:42:12 | -0.0001 | 0
4574 | 2025-12-06 23:42:15 | -0.0001 | 0
4575 | 2025-12-06 23:42:18 | -0.0001 | 0
4576 | 2025-12-06 23:42:21 | -0.0001 | 0
4577 | 2025-12-06 23:42:24 | -0.0001 | 0
4578 | 2025-12-06 23:42:27 | -0.0001 | 0
4579 | 2025-12-06 23:42:30 | -0.0001 | 0
4580 | 2025-12-06 23:42:33 | -0.0003 | 0
4581 | 2025-12-06 23:42:36 | -0.0001 | 0
4582 | 2025-12-06 23:42:39 | -0.0001 | 0
4583 | 2025-12-06 23:42:42 | -0.0001 | 0
4584 | 2025-12-06 23:42:45 | -0.0001 | 0
4585 | 2025-12-06 23:42:48 | -0.0003 | 0
4586 | 2025-12-06 23:42:51 | -0.0001 | 0
4587 | 2025-12-06 23:42:54 | -0.0001 | 0
4588 | 2025-12-06 23:42:57 | -0.0001 | 0
4589 | 2025-12-06 23:43:00 | -0.0001 | 0
4590 | 2025-12-06 23:43:03 | -0.0001 | 0
4591 | 2025-12-06 23:43:06 | -0.0001 | 0
4592 | 2025-12-06 23:43:09 | -0.0001 | 0
4593 | 2025-12-06 23:43:09 | -0.0001 | 0
4594 | 2025-12-06 23:48:09 | -0.0003 | 0
4595 | 2025-12-06 23:53:09 | -0.0003 | 0
4596 | 2025-12-06 23:58:09 | -0.0001 | 0
4597 | 2025-12-07 00:03:08 | -0.0001 | 0
4598 | 2025-12-07 00:08:08 | -0.0001 | 0
4599 | 2025-12-07 00:13:08 | -0.0001 | 0
4600 | 2025-12-07 00:13:43 | -0.0003 | 0
4601 | 2025-12-07 00:13:43 | -0.0003 | 0
4602 | 2025-12-07 00:13:46 | -0.0003 | 0
4603 | 2025-12-07 00:13:49 | -0.0001 | 0
4604 | 2025-12-07 00:13:52 | -0.0001 | 0
4605 | 2025-12-07 00:13:55 | -0.0001 | 0
4606 | 2025-12-07 00:13:58 | -0.0001 | 0
4607 | 2025-12-07 00:14:01 | -0.0001 | 0
4608 | 2025-12-07 00:14:04 | -0.0001 | 0
4609 | 2025-12-07 00:14:07 | -0.0001 | 0
4610 | 2025-12-07 00:14:10 | -0.0001 | 0
4611 | 2025-12-07 00:14:13 | -0.0001 | 0
4612 | 2025-12-07 00:14:16 | -0.0001 | 0
4613 | 2025-12-07 00:14:19 | -0.0001 | 0
4614 | 2025-12-07 00:14:22 | -0.0001 | 0
4615 | 2025-12-07 00:14:25 | -0.0001 | 0
4616 | 2025-12-07 00:14:28 | -0.0003 | 0
4617 | 2025-12-07 00:14:31 | -0.0001 | 0
4618 | 2025-12-07 00:14:34 | -0.0001 | 0
4619 | 2025-12-07 00:14:37 | -0.0001 | 0
4620 | 2025-12-07 00:14:40 | -0.0001 | 0
4621 | 2025-12-07 00:14:43 | -0.0001 | 0
4622 | 2025-12-07 00:14:46 | -0.0001 | 0
4623 | 2025-12-07 00:14:49 | -0.0001 | 0
4624 | 2025-12-07 00:14:52 | -0.0003 | 0
4625 | 2025-12-07 00:14:55 | -0.0001 | 0
4626 | 2025-12-07 00:14:58 | -0.0001 | 0
4627 | 2025-12-07 00:15:01 | -0.0001 | 0
4628 | 2025-12-07 00:15:04 | -0.0003 | 0
4629 | 2025-12-07 00:15:07 | -0.0003 | 0
4630 | 2025-12-07 00:15:10 | -0.0001 | 0
4631 | 2025-12-07 00:15:13 | -0.0001 | 0
4632 | 2025-12-07 00:15:16 | -0.0001 | 0
4633 | 2025-12-07 00:15:19 | -0.0001 | 0
4634 | 2025-12-07 00:15:22 | -0.0001 | 0
4635 | 2025-12-07 00:15:25 | -0.0001 | 0
4636 | 2025-12-07 00:15:28 | -0.0001 | 0
4637 | 2025-12-07 00:15:31 | -0.0001 | 0
4638 | 2025-12-07 00:15:34 | -0.0003 | 0
4639 | 2025-12-07 00:15:37 | -0.0001 | 0
4640 | 2025-12-07 00:15:40 | -0.0001 | 0
4641 | 2025-12-07 00:15:43 | -0.0001 | 0
4642 | 2025-12-07 00:15:43 | -0.0001 | 0
4643 | 2025-12-07 00:20:43 | -0.0003 | 0
4644 | 2025-12-07 00:25:43 | -0.0003 | 0
4645 | 2025-12-07 00:30:43 | -0.0001 | 0
4646 | 2025-12-07 00:35:43 | -0.0003 | 0
4647 | 2025-12-07 00:40:43 | -0.0001 | 0
4648 | 2025-12-07 00:45:43 | -0.0001 | 0
4649 | 2025-12-07 00:46:19 | -0.0001 | 0
4650 | 2025-12-07 00:46:19 | -0.0003 | 0
4651 | 2025-12-07 00:46:22 | -0.0001 | 0
4652 | 2025-12-07 00:46:25 | -0.0003 | 0
4653 | 2025-12-07 00:46:28 | -0.0001 | 0
4654 | 2025-12-07 00:46:31 | -0.0003 | 0
4655 | 2025-12-07 00:46:34 | -0.0001 | 0
4656 | 2025-12-07 00:46:37 | -0.0001 | 0
4657 | 2025-12-07 00:46:40 | -0.0001 | 0
4658 | 2025-12-07 00:46:43 | -0.0001 | 0
4659 | 2025-12-07 00:46:46 | -0.0001 | 0
4660 | 2025-12-07 00:46:49 | -0.0001 | 0
4661 | 2025-12-07 00:46:52 | -0.0001 | 0
4662 | 2025-12-07 00:46:55 | -0.0001 | 0
4663 | 2025-12-07 00:46:58 | -0.0003 | 0
4664 | 2025-12-07 00:47:01 | -0.0001 | 0
4665 | 2025-12-07 00:47:04 | -0.0001 | 0
4666 | 2025-12-07 00:47:07 | -0.0001 | 0
4667 | 2025-12-07 00:47:10 | -0.0001 | 0
4668 | 2025-12-07 00:47:13 | -0.0001 | 0
4669 | 2025-12-07 00:47:16 | -0.0001 | 0
4670 | 2025-12-07 00:47:19 | -0.0001 | 0
4671 | 2025-12-07 00:47:22 | -0.0001 | 0
4672 | 2025-12-07 00:47:25 | -0.0001 | 0
4673 | 2025-12-07 00:47:28 | -0.0001 | 0
4674 | 2025-12-07 00:47:31 | 0 | 0
4675 | 2025-12-07 00:47:34 | -0.0001 | 0
4676 | 2025-12-07 00:47:37 | -0.0001 | 0
4677 | 2025-12-07 00:47:40 | -0.0003 | 0
4678 | 2025-12-07 00:47:43 | -0.0001 | 0
4679 | 2025-12-07 00:47:46 | -0.0003 | 0
4680 | 2025-12-07 00:47:49 | -0.0001 | 0
4681 | 2025-12-07 00:47:52 | -0.0001 | 0
4682 | 2025-12-07 00:47:55 | -0.0001 | 0
4683 | 2025-12-07 00:47:58 | -0.0003 | 0
4684 | 2025-12-07 00:48:01 | -0.0001 | 0
4685 | 2025-12-07 00:48:04 | -0.0003 | 0
4686 | 2025-12-07 00:48:07 | -0.0001 | 0
4687 | 2025-12-07 00:48:10 | -0.0001 | 0
4688 | 2025-12-07 00:48:13 | -0.0001 | 0
4689 | 2025-12-07 00:48:16 | -0.0001 | 0
4690 | 2025-12-07 00:48:19 | -0.0001 | 0
4691 | 2025-12-07 00:48:19 | -0.0001 | 0
4692 | 2025-12-07 00:53:19 | -0.0001 | 0
4693 | 2025-12-07 00:58:19 | -0.0001 | 0
4694 | 2025-12-07 01:03:19 | -0.0001 | 0
4695 | 2025-12-07 01:08:19 | -0.0001 | 0
4696 | 2025-12-07 01:13:19 | -0.0001 | 0
4697 | 2025-12-07 01:18:19 | -0.0001 | 0
4698 | 2025-12-07 01:18:57 | -0.0003 | 0
4699 | 2025-12-07 01:18:57 | -0.0001 | 0
4700 | 2025-12-07 01:19:00 | -0.0001 | 0
4701 | 2025-12-07 01:19:03 | -0.0001 | 0
4702 | 2025-12-07 01:19:06 | -0.0001 | 0
4703 | 2025-12-07 01:19:09 | -0.0001 | 0
4704 | 2025-12-07 01:19:12 | -0.0001 | 0
4705 | 2025-12-07 01:19:15 | -0.0001 | 0
4706 | 2025-12-07 01:19:18 | -0.0003 | 0
4707 | 2025-12-07 01:19:21 | -0.0003 | 0
4708 | 2025-12-07 01:19:24 | -0.0001 | 0
4709 | 2025-12-07 01:19:27 | -0.0001 | 0
4710 | 2025-12-07 01:19:30 | -0.0003 | 0
4711 | 2025-12-07 01:19:33 | -0.0003 | 0
4712 | 2025-12-07 01:19:36 | -0.0003 | 0
4713 | 2025-12-07 01:19:39 | -0.0001 | 0
4714 | 2025-12-07 01:19:42 | -0.0001 | 0
4715 | 2025-12-07 01:19:45 | -0.0001 | 0
4716 | 2025-12-07 01:19:48 | -0.0003 | 0
4717 | 2025-12-07 01:19:51 | -0.0001 | 0
4718 | 2025-12-07 01:19:54 | -0.0001 | 0
4719 | 2025-12-07 01:19:57 | -0.0001 | 0
4720 | 2025-12-07 01:20:00 | 0 | 0
4721 | 2025-12-07 01:20:03 | -0.0003 | 0
4722 | 2025-12-07 01:20:06 | -0.0001 | 0
4723 | 2025-12-07 01:20:09 | -0.0001 | 0
4724 | 2025-12-07 01:20:12 | -0.0003 | 0
4725 | 2025-12-07 01:20:15 | -0.0001 | 0
4726 | 2025-12-07 01:20:18 | -0.0001 | 0
4727 | 2025-12-07 01:20:21 | -0.0003 | 0
4728 | 2025-12-07 01:20:24 | -0.0001 | 0
4729 | 2025-12-07 01:20:27 | -0.0001 | 0
4730 | 2025-12-07 01:20:30 | -0.0001 | 0
4731 | 2025-12-07 01:20:33 | -0.0001 | 0
4732 | 2025-12-07 01:20:36 | -0.0001 | 0
4733 | 2025-12-07 01:20:39 | -0.0003 | 0
4734 | 2025-12-07 01:20:42 | -0.0003 | 0
4735 | 2025-12-07 01:20:45 | -0.0001 | 0
4736 | 2025-12-07 01:20:48 | -0.0003 | 0
4737 | 2025-12-07 01:20:51 | -0.0001 | 0
4738 | 2025-12-07 01:20:54 | -0.0001 | 0
4739 | 2025-12-07 01:20:57 | -0.0001 | 0
4740 | 2025-12-07 01:20:57 | -0.0001 | 0
4741 | 2025-12-07 01:25:57 | -0.0001 | 0
4742 | 2025-12-07 01:30:57 | -0.0001 | 0
4743 | 2025-12-07 01:35:57 | -0.0003 | 0
4744 | 2025-12-07 01:40:57 | -0.0001 | 0
4745 | 2025-12-07 01:45:57 | -0.0001 | 0
4746 | 2025-12-07 01:50:57 | -0.0001 | 0
4747 | 2025-12-07 01:51:30 | -0.0003 | 0
4748 | 2025-12-07 01:51:30 | -0.0001 | 0
4749 | 2025-12-07 01:51:33 | -0.0001 | 0
4750 | 2025-12-07 01:51:36 | -0.0003 | 0
4751 | 2025-12-07 01:51:39 | -0.0001 | 0
4752 | 2025-12-07 01:51:42 | -0.0001 | 0
4753 | 2025-12-07 01:51:45 | -0.0001 | 0
4754 | 2025-12-07 01:51:48 | -0.0001 | 0
4755 | 2025-12-07 01:51:51 | -0.0001 | 0
4756 | 2025-12-07 01:51:54 | -0.0001 | 0
4757 | 2025-12-07 01:51:57 | -0.0001 | 0
4758 | 2025-12-07 01:52:00 | -0.0001 | 0
4759 | 2025-12-07 01:52:03 | -0.0001 | 0
4760 | 2025-12-07 01:52:06 | -0.0001 | 0
4761 | 2025-12-07 01:52:09 | -0.0001 | 0
4762 | 2025-12-07 01:52:12 | -0.0001 | 0
4763 | 2025-12-07 01:52:15 | -0.0001 | 0
4764 | 2025-12-07 01:52:18 | -0.0003 | 0
4765 | 2025-12-07 01:52:21 | -0.0001 | 0
4766 | 2025-12-07 01:52:24 | -0.0001 | 0
4767 | 2025-12-07 01:52:27 | -0.0001 | 0
4768 | 2025-12-07 01:52:30 | -0.0003 | 0
4769 | 2025-12-07 01:52:33 | -0.0003 | 0
4770 | 2025-12-07 01:52:36 | -0.0001 | 0
4771 | 2025-12-07 01:52:39 | -0.0001 | 0
4772 | 2025-12-07 01:52:42 | 0 | 0
4773 | 2025-12-07 01:52:45 | -0.0001 | 0
4774 | 2025-12-07 01:52:48 | -0.0001 | 0
4775 | 2025-12-07 01:52:51 | -0.0001 | 0
4776 | 2025-12-07 01:52:54 | -0.0003 | 0
4777 | 2025-12-07 01:52:57 | -0.0001 | 0
4778 | 2025-12-07 01:53:00 | -0.0003 | 0
4779 | 2025-12-07 01:53:03 | -0.0001 | 0
4780 | 2025-12-07 01:53:06 | -0.0001 | 0
4781 | 2025-12-07 01:53:09 | -0.0003 | 0
4782 | 2025-12-07 01:53:12 | -0.0001 | 0
4783 | 2025-12-07 01:53:15 | -0.0001 | 0
4784 | 2025-12-07 01:53:18 | -0.0001 | 0
4785 | 2025-12-07 01:53:21 | -0.0001 | 0
4786 | 2025-12-07 01:53:24 | -0.0001 | 0
4787 | 2025-12-07 01:53:27 | -0.0001 | 0
4788 | 2025-12-07 01:53:30 | -0.0003 | 0
4789 | 2025-12-07 01:53:30 | -0.0001 | 0
4790 | 2025-12-07 01:58:30 | -0.0001 | 0
4791 | 2025-12-07 02:03:30 | -0.0001 | 0
4792 | 2025-12-07 02:08:30 | -0.0003 | 0
4793 | 2025-12-07 02:13:30 | -0.0001 | 0
4794 | 2025-12-07 02:18:30 | -0.0001 | 0
4795 | 2025-12-07 02:23:30 | -0.0001 | 0
4796 | 2025-12-07 02:24:07 | -0.0001 | 0
4797 | 2025-12-07 02:24:07 | -0.0001 | 0
4798 | 2025-12-07 02:24:10 | -0.0001 | 0
4799 | 2025-12-07 02:24:13 | -0.0001 | 0
4800 | 2025-12-07 02:24:16 | -0.0001 | 0
4801 | 2025-12-07 02:24:19 | -0.0001 | 0
4802 | 2025-12-07 02:24:22 | -0.0001 | 0
4803 | 2025-12-07 02:24:25 | -0.0001 | 0
4804 | 2025-12-07 02:24:28 | -0.0001 | 0
4805 | 2025-12-07 02:24:31 | -0.0001 | 0
4806 | 2025-12-07 02:24:34 | -0.0001 | 0
4807 | 2025-12-07 02:24:37 | -0.0001 | 0
4808 | 2025-12-07 02:24:40 | -0.0001 | 0
4809 | 2025-12-07 02:24:43 | 0 | 0
4810 | 2025-12-07 02:24:46 | -0.0001 | 0
4811 | 2025-12-07 02:24:49 | -0.0001 | 0
4812 | 2025-12-07 02:24:52 | -0.0003 | 0
4813 | 2025-12-07 02:24:55 | -0.0001 | 0
4814 | 2025-12-07 02:24:58 | -0.0001 | 0
4815 | 2025-12-07 02:25:01 | -0.0001 | 0
4816 | 2025-12-07 02:25:04 | -0.0001 | 0
4817 | 2025-12-07 02:25:07 | -0.0001 | 0
4818 | 2025-12-07 02:25:10 | -0.0001 | 0
4819 | 2025-12-07 02:25:13 | -0.0001 | 0
4820 | 2025-12-07 02:25:16 | -0.0003 | 0
4821 | 2025-12-07 02:25:19 | 0 | 0
4822 | 2025-12-07 02:25:22 | -0.0001 | 0
4823 | 2025-12-07 02:25:25 | -0.0001 | 0
4824 | 2025-12-07 02:25:28 | -0.0001 | 0
4825 | 2025-12-07 02:25:31 | -0.0001 | 0
4826 | 2025-12-07 02:25:34 | -0.0003 | 0
4827 | 2025-12-07 02:25:37 | -0.0001 | 0
4828 | 2025-12-07 02:25:40 | -0.0001 | 0
4829 | 2025-12-07 02:25:43 | -0.0001 | 0
4830 | 2025-12-07 02:25:46 | -0.0001 | 0
4831 | 2025-12-07 02:25:49 | -0.0001 | 0
4832 | 2025-12-07 02:25:52 | -0.0003 | 0
4833 | 2025-12-07 02:25:55 | -0.0001 | 0
4834 | 2025-12-07 02:25:58 | -0.0001 | 0
4835 | 2025-12-07 02:26:01 | -0.0003 | 0
4836 | 2025-12-07 02:26:04 | -0.0001 | 0
4837 | 2025-12-07 02:26:07 | -0.0001 | 0
4838 | 2025-12-07 02:26:07 | -0.0001 | 0
4839 | 2025-12-07 02:31:07 | -0.0001 | 0
4840 | 2025-12-07 02:36:07 | -0.0001 | 0
4841 | 2025-12-07 02:41:07 | -0.0003 | 0
4842 | 2025-12-07 02:46:07 | -0.0001 | 0
4843 | 2025-12-07 02:51:07 | -0.0001 | 0
4844 | 2025-12-07 02:56:07 | -0.0001 | 0
4845 | 2025-12-07 02:56:46 | -0.0001 | 0
4846 | 2025-12-07 02:56:46 | -0.0003 | 0
4847 | 2025-12-07 02:56:49 | -0.0003 | 0
4848 | 2025-12-07 02:56:52 | -0.0001 | 0
4849 | 2025-12-07 02:56:55 | -0.0001 | 0
4850 | 2025-12-07 02:56:58 | -0.0003 | 0
4851 | 2025-12-07 02:57:01 | -0.0001 | 0
4852 | 2025-12-07 02:57:04 | -0.0001 | 0
4853 | 2025-12-07 02:57:07 | -0.0001 | 0
4854 | 2025-12-07 02:57:10 | -0.0001 | 0
4855 | 2025-12-07 02:57:13 | -0.0003 | 0
4856 | 2025-12-07 02:57:16 | -0.0003 | 0
4857 | 2025-12-07 02:57:19 | -0.0001 | 0
4858 | 2025-12-07 02:57:22 | -0.0001 | 0
4859 | 2025-12-07 02:57:25 | -0.0001 | 0
4860 | 2025-12-07 02:57:28 | -0.0001 | 0
4861 | 2025-12-07 02:57:31 | -0.0003 | 0
4862 | 2025-12-07 02:57:34 | -0.0001 | 0
4863 | 2025-12-07 02:57:37 | -0.0001 | 0
4864 | 2025-12-07 02:57:40 | -0.0001 | 0
4865 | 2025-12-07 02:57:43 | -0.0001 | 0
4866 | 2025-12-07 02:57:46 | 0 | 0
4867 | 2025-12-07 02:57:49 | -0.0001 | 0
4868 | 2025-12-07 02:57:52 | -0.0001 | 0
4869 | 2025-12-07 02:57:55 | -0.0003 | 0
4870 | 2025-12-07 02:57:58 | -0.0001 | 0
4871 | 2025-12-07 02:58:01 | -0.0001 | 0
4872 | 2025-12-07 02:58:04 | -0.0001 | 0
4873 | 2025-12-07 02:58:07 | -0.0001 | 0
4874 | 2025-12-07 02:58:10 | -0.0003 | 0
4875 | 2025-12-07 02:58:13 | -0.0001 | 0
4876 | 2025-12-07 02:58:16 | -0.0001 | 0
4877 | 2025-12-07 02:58:19 | 0 | 0
4878 | 2025-12-07 02:58:22 | -0.0001 | 0
4879 | 2025-12-07 02:58:25 | -0.0001 | 0
4880 | 2025-12-07 02:58:28 | -0.0003 | 0
4881 | 2025-12-07 02:58:31 | -0.0001 | 0
4882 | 2025-12-07 02:58:34 | -0.0001 | 0
4883 | 2025-12-07 02:58:37 | -0.0003 | 0
4884 | 2025-12-07 02:58:40 | -0.0001 | 0
4885 | 2025-12-07 02:58:43 | -0.0001 | 0
4886 | 2025-12-07 02:58:46 | -0.0001 | 0
4887 | 2025-12-07 02:58:46 | -0.0001 | 0
4888 | 2025-12-07 03:03:46 | -0.0001 | 0
4889 | 2025-12-07 03:08:46 | -0.0003 | 0
4890 | 2025-12-07 03:13:46 | -0.0001 | 0
4891 | 2025-12-07 03:18:46 | -0.0001 | 0
4892 | 2025-12-07 03:23:46 | -0.0001 | 0
4893 | 2025-12-07 03:28:46 | -0.0001 | 0
4894 | 2025-12-07 03:29:33 | -0.0001 | 0
4895 | 2025-12-07 03:29:33 | -0.0003 | 0
4896 | 2025-12-07 03:29:36 | -0.0001 | 0
4897 | 2025-12-07 03:29:39 | -0.0001 | 0
4898 | 2025-12-07 03:29:42 | -0.0001 | 0
4899 | 2025-12-07 03:29:45 | -0.0001 | 0
4900 | 2025-12-07 03:29:48 | -0.0001 | 0
4901 | 2025-12-07 03:29:51 | -0.0001 | 0
4902 | 2025-12-07 03:29:54 | -0.0001 | 0
4903 | 2025-12-07 03:29:57 | -0.0001 | 0
4904 | 2025-12-07 03:30:00 | -0.0001 | 0
4905 | 2025-12-07 03:30:03 | -0.0001 | 0
4906 | 2025-12-07 03:30:06 | -0.0001 | 0
4907 | 2025-12-07 03:30:09 | -0.0001 | 0
4908 | 2025-12-07 03:30:12 | -0.0003 | 0
4909 | 2025-12-07 03:30:15 | -0.0001 | 0
4910 | 2025-12-07 03:30:18 | -0.0001 | 0
4911 | 2025-12-07 03:30:21 | -0.0001 | 0
4912 | 2025-12-07 03:30:24 | -0.0001 | 0
4913 | 2025-12-07 03:30:27 | -0.0001 | 0
4914 | 2025-12-07 03:30:30 | -0.0001 | 0
4915 | 2025-12-07 03:30:33 | -0.0001 | 0
4916 | 2025-12-07 03:30:36 | -0.0001 | 0
4917 | 2025-12-07 03:30:39 | -0.0001 | 0
4918 | 2025-12-07 03:30:42 | -0.0001 | 0
4919 | 2025-12-07 03:30:45 | -0.0001 | 0
4920 | 2025-12-07 03:30:48 | -0.0001 | 0
4921 | 2025-12-07 03:30:51 | -0.0003 | 0
4922 | 2025-12-07 03:30:54 | -0.0001 | 0
4923 | 2025-12-07 03:30:57 | -0.0001 | 0
4924 | 2025-12-07 03:31:00 | -0.0001 | 0
4925 | 2025-12-07 03:31:03 | -0.0001 | 0
4926 | 2025-12-07 03:31:06 | -0.0001 | 0
4927 | 2025-12-07 03:31:09 | -0.0001 | 0
4928 | 2025-12-07 03:31:12 | -0.0001 | 0
4929 | 2025-12-07 03:31:15 | -0.0001 | 0
4930 | 2025-12-07 03:31:18 | -0.0001 | 0
4931 | 2025-12-07 03:31:21 | -0.0001 | 0
4932 | 2025-12-07 03:31:24 | -0.0003 | 0
4933 | 2025-12-07 03:31:27 | -0.0001 | 0
4934 | 2025-12-07 03:31:30 | -0.0001 | 0
4935 | 2025-12-07 03:31:33 | -0.0001 | 0
4936 | 2025-12-07 03:31:33 | -0.0001 | 0
4937 | 2025-12-07 03:36:33 | -0.0001 | 0
4938 | 2025-12-07 03:41:33 | -0.0001 | 0
4939 | 2025-12-07 03:46:33 | -0.0001 | 0
4940 | 2025-12-07 03:51:33 | -0.0003 | 0
4941 | 2025-12-07 03:56:33 | -0.0003 | 0
4942 | 2025-12-07 04:01:33 | -0.0001 | 0
4943 | 2025-12-07 04:02:19 | -0.0001 | 0
4944 | 2025-12-07 04:02:19 | -0.0001 | 0
4945 | 2025-12-07 04:02:22 | -0.0001 | 0
4946 | 2025-12-07 04:02:25 | -0.0001 | 0
4947 | 2025-12-07 04:02:28 | -0.0001 | 0
4948 | 2025-12-07 04:02:31 | -0.0003 | 0
4949 | 2025-12-07 04:02:34 | -0.0001 | 0
4950 | 2025-12-07 04:02:37 | -0.0003 | 0
4951 | 2025-12-07 04:02:40 | -0.0003 | 0
4952 | 2025-12-07 04:02:43 | -0.0003 | 0
4953 | 2025-12-07 04:02:46 | -0.0003 | 0
4954 | 2025-12-07 04:02:49 | -0.0003 | 0
4955 | 2025-12-07 04:02:52 | -0.0001 | 0
4956 | 2025-12-07 04:02:55 | -0.0001 | 0
4957 | 2025-12-07 04:02:58 | -0.0001 | 0
4958 | 2025-12-07 04:03:01 | -0.0001 | 0
4959 | 2025-12-07 04:03:04 | -0.0001 | 0
4960 | 2025-12-07 04:03:07 | -0.0001 | 0
4961 | 2025-12-07 04:03:10 | 0 | 0
4962 | 2025-12-07 04:03:13 | -0.0001 | 0
4963 | 2025-12-07 04:03:16 | -0.0003 | 0
4964 | 2025-12-07 04:03:19 | -0.0001 | 0
4965 | 2025-12-07 04:03:22 | -0.0001 | 0
4966 | 2025-12-07 04:03:25 | -0.0003 | 0
4967 | 2025-12-07 04:03:28 | -0.0003 | 0
4968 | 2025-12-07 04:03:31 | -0.0001 | 0
4969 | 2025-12-07 04:03:34 | 0 | 0
4970 | 2025-12-07 04:03:37 | -0.0001 | 0
4971 | 2025-12-07 04:03:40 | -0.0001 | 0
4972 | 2025-12-07 04:03:43 | -0.0003 | 0
4973 | 2025-12-07 04:03:46 | -0.0001 | 0
4974 | 2025-12-07 04:03:49 | -0.0001 | 0
4975 | 2025-12-07 04:03:52 | -0.0003 | 0
4976 | 2025-12-07 04:03:55 | -0.0001 | 0
4977 | 2025-12-07 04:03:58 | -0.0003 | 0
4978 | 2025-12-07 04:04:01 | -0.0001 | 0
4979 | 2025-12-07 04:04:04 | -0.0001 | 0
4980 | 2025-12-07 04:04:07 | -0.0001 | 0
4981 | 2025-12-07 04:04:10 | -0.0003 | 0
4982 | 2025-12-07 04:04:13 | -0.0001 | 0
4983 | 2025-12-07 04:04:16 | -0.0003 | 0
4984 | 2025-12-07 04:04:19 | -0.0001 | 0
4985 | 2025-12-07 04:04:19 | -0.0003 | 0
4986 | 2025-12-07 04:09:19 | -0.0003 | 0
4987 | 2025-12-07 04:14:19 | -0.0001 | 0
4988 | 2025-12-07 04:19:19 | -0.0001 | 0
4989 | 2025-12-07 04:24:19 | -0.0001 | 0
4990 | 2025-12-07 04:29:19 | -0.0001 | 0
4991 | 2025-12-07 04:34:19 | -0.0001 | 0
4992 | 2025-12-07 04:35:01 | -0.0001 | 0
4993 | 2025-12-07 04:35:01 | -0.0001 | 0
4994 | 2025-12-07 04:35:04 | -0.0001 | 0
4995 | 2025-12-07 04:35:07 | -0.0003 | 0
4996 | 2025-12-07 04:35:10 | -0.0001 | 0
4997 | 2025-12-07 04:35:13 | -0.0001 | 0
4998 | 2025-12-07 04:35:16 | -0.0001 | 0
4999 | 2025-12-07 04:35:19 | -0.0001 | 0
5000 | 2025-12-07 04:35:22 | -0.0001 | 0
5001 | 2025-12-07 04:35:25 | -0.0001 | 0
5002 | 2025-12-07 04:35:28 | -0.0001 | 0
5003 | 2025-12-07 04:35:31 | -0.0001 | 0
5004 | 2025-12-07 04:35:34 | -0.0001 | 0
5005 | 2025-12-07 04:35:37 | -0.0003 | 0
5006 | 2025-12-07 04:35:40 | -0.0001 | 0
5007 | 2025-12-07 04:35:43 | -0.0001 | 0
5008 | 2025-12-07 04:35:46 | -0.0001 | 0
5009 | 2025-12-07 04:35:49 | -0.0001 | 0
5010 | 2025-12-07 04:35:52 | -0.0001 | 0
5011 | 2025-12-07 04:35:55 | -0.0001 | 0
5012 | 2025-12-07 04:35:58 | -0.0001 | 0
5013 | 2025-12-07 04:36:01 | -0.0001 | 0
5014 | 2025-12-07 04:36:04 | -0.0001 | 0
5015 | 2025-12-07 04:36:07 | -0.0001 | 0
5016 | 2025-12-07 04:36:10 | -0.0003 | 0
5017 | 2025-12-07 04:36:13 | -0.0001 | 0
5018 | 2025-12-07 04:36:16 | -0.0001 | 0
5019 | 2025-12-07 04:36:19 | -0.0003 | 0
5020 | 2025-12-07 04:36:22 | -0.0003 | 0
5021 | 2025-12-07 04:36:25 | -0.0003 | 0
5022 | 2025-12-07 04:36:28 | -0.0001 | 0
5023 | 2025-12-07 04:36:31 | -0.0001 | 0
5024 | 2025-12-07 04:36:34 | -0.0001 | 0
5025 | 2025-12-07 04:36:37 | -0.0001 | 0
5026 | 2025-12-07 04:36:40 | -0.0001 | 0
5027 | 2025-12-07 04:36:43 | -0.0001 | 0
5028 | 2025-12-07 04:36:46 | -0.0001 | 0
5029 | 2025-12-07 04:36:49 | -0.0001 | 0
5030 | 2025-12-07 04:36:52 | -0.0003 | 0
5031 | 2025-12-07 04:36:55 | -0.0001 | 0
5032 | 2025-12-07 04:36:58 | -0.0003 | 0
5033 | 2025-12-07 04:37:01 | -0.0003 | 0
5034 | 2025-12-07 04:37:01 | -0.0003 | 0
5035 | 2025-12-07 04:42:01 | -0.0001 | 0
5036 | 2025-12-07 04:47:01 | 0 | 0
5037 | 2025-12-07 04:52:01 | -0.0001 | 0
5038 | 2025-12-07 04:57:01 | -0.0003 | 0
5039 | 2025-12-07 05:02:01 | 0 | 0
5040 | 2025-12-07 05:07:01 | -0.0001 | 0
5041 | 2025-12-07 05:07:42 | -0.0001 | 0
5042 | 2025-12-07 05:07:43 | -0.0001 | 0
5043 | 2025-12-07 05:07:45 | -0.0003 | 0
5044 | 2025-12-07 05:07:48 | -0.0001 | 0
5045 | 2025-12-07 05:07:51 | -0.0003 | 0
5046 | 2025-12-07 05:07:54 | -0.0003 | 0
5047 | 2025-12-07 05:07:57 | -0.0001 | 0
5048 | 2025-12-07 05:08:00 | -0.0001 | 0
5049 | 2025-12-07 05:08:03 | -0.0001 | 0
5050 | 2025-12-07 05:08:06 | -0.0003 | 0
5051 | 2025-12-07 05:08:09 | -0.0001 | 0
5052 | 2025-12-07 05:08:12 | -0.0001 | 0
5053 | 2025-12-07 05:08:15 | -0.0003 | 0
5054 | 2025-12-07 05:08:18 | -0.0001 | 0
5055 | 2025-12-07 05:08:21 | -0.0001 | 0
5056 | 2025-12-07 05:08:24 | -0.0001 | 0
5057 | 2025-12-07 05:08:27 | -0.0001 | 0
5058 | 2025-12-07 05:08:30 | -0.0003 | 0
5059 | 2025-12-07 05:08:33 | -0.0003 | 0
5060 | 2025-12-07 05:08:36 | -0.0001 | 0
5061 | 2025-12-07 05:08:39 | -0.0001 | 0
5062 | 2025-12-07 05:08:42 | -0.0003 | 0
5063 | 2025-12-07 05:08:45 | -0.0001 | 0
5064 | 2025-12-07 05:08:48 | -0.0003 | 0
5065 | 2025-12-07 05:08:51 | -0.0001 | 0
5066 | 2025-12-07 05:08:54 | -0.0001 | 0
5067 | 2025-12-07 05:08:57 | -0.0001 | 0
5068 | 2025-12-07 05:09:00 | -0.0001 | 0
5069 | 2025-12-07 05:09:03 | -0.0001 | 0
5070 | 2025-12-07 05:09:06 | -0.0001 | 0
5071 | 2025-12-07 05:09:09 | -0.0001 | 0
5072 | 2025-12-07 05:09:12 | -0.0001 | 0
5073 | 2025-12-07 05:09:15 | -0.0001 | 0
5074 | 2025-12-07 05:09:18 | -0.0001 | 0
5075 | 2025-12-07 05:09:21 | -0.0001 | 0
5076 | 2025-12-07 05:09:24 | -0.0001 | 0
5077 | 2025-12-07 05:09:27 | 0 | 0
5078 | 2025-12-07 05:09:30 | -0.0003 | 0
5079 | 2025-12-07 05:09:33 | -0.0001 | 0
5080 | 2025-12-07 05:09:36 | -0.0001 | 0
5081 | 2025-12-07 05:09:39 | -0.0003 | 0
5082 | 2025-12-07 05:09:42 | -0.0003 | 0
5083 | 2025-12-07 05:09:43 | 0 | 0
5084 | 2025-12-07 05:14:42 | -0.0001 | 0
5085 | 2025-12-07 05:19:42 | -0.0003 | 0
5086 | 2025-12-07 05:24:42 | -0.0001 | 0
5087 | 2025-12-07 05:29:42 | -0.0001 | 0
5088 | 2025-12-07 05:34:42 | -0.0001 | 0
5089 | 2025-12-07 05:39:42 | -0.0001 | 0
5090 | 2025-12-07 05:40:24 | -0.0001 | 0
5091 | 2025-12-07 05:40:24 | -0.0001 | 0
5092 | 2025-12-07 05:40:27 | -0.0001 | 0
5093 | 2025-12-07 05:40:30 | -0.0001 | 0
5094 | 2025-12-07 05:40:33 | -0.0001 | 0
5095 | 2025-12-07 05:40:36 | -0.0001 | 0
5096 | 2025-12-07 05:40:39 | -0.0001 | 0
5097 | 2025-12-07 05:40:42 | -0.0001 | 0
5098 | 2025-12-07 05:40:45 | -0.0003 | 0
5099 | 2025-12-07 05:40:48 | -0.0001 | 0
5100 | 2025-12-07 05:40:51 | -0.0001 | 0
5101 | 2025-12-07 05:40:54 | -0.0001 | 0
5102 | 2025-12-07 05:40:57 | -0.0001 | 0
5103 | 2025-12-07 05:41:00 | -0.0001 | 0
5104 | 2025-12-07 05:41:03 | -0.0001 | 0
5105 | 2025-12-07 05:41:06 | -0.0001 | 0
5106 | 2025-12-07 05:41:09 | -0.0003 | 0
5107 | 2025-12-07 05:41:12 | -0.0001 | 0
5108 | 2025-12-07 05:41:15 | 0 | 0
5109 | 2025-12-07 05:41:18 | -0.0001 | 0
5110 | 2025-12-07 05:41:21 | -0.0003 | 0
5111 | 2025-12-07 05:41:24 | -0.0003 | 0
5112 | 2025-12-07 05:41:27 | -0.0001 | 0
5113 | 2025-12-07 05:41:30 | -0.0003 | 0
5114 | 2025-12-07 05:41:33 | -0.0001 | 0
5115 | 2025-12-07 05:41:36 | -0.0001 | 0
5116 | 2025-12-07 05:41:39 | -0.0001 | 0
5117 | 2025-12-07 05:41:42 | -0.0001 | 0
5118 | 2025-12-07 05:41:45 | -0.0001 | 0
5119 | 2025-12-07 05:41:48 | -0.0001 | 0
5120 | 2025-12-07 05:41:51 | -0.0001 | 0
5121 | 2025-12-07 05:41:54 | -0.0001 | 0
5122 | 2025-12-07 05:41:57 | -0.0001 | 0
5123 | 2025-12-07 05:42:00 | -0.0001 | 0
5124 | 2025-12-07 05:42:03 | -0.0001 | 0
5125 | 2025-12-07 05:42:06 | -0.0001 | 0
5126 | 2025-12-07 05:42:09 | -0.0001 | 0
5127 | 2025-12-07 05:42:12 | -0.0001 | 0
5128 | 2025-12-07 05:42:15 | -0.0001 | 0
5129 | 2025-12-07 05:42:18 | -0.0001 | 0
5130 | 2025-12-07 05:42:21 | -0.0003 | 0
5131 | 2025-12-07 05:42:24 | -0.0001 | 0
5132 | 2025-12-07 05:42:24 | -0.0003 | 0
5133 | 2025-12-07 05:47:24 | -0.0001 | 0
5134 | 2025-12-07 05:52:24 | -0.0001 | 0
5135 | 2025-12-07 05:57:24 | -0.0001 | 0
5136 | 2025-12-07 06:02:24 | -0.0003 | 0
5137 | 2025-12-07 06:07:24 | -0.0001 | 0
5138 | 2025-12-07 06:12:24 | -0.0001 | 0
5139 | 2025-12-07 06:13:05 | -0.0003 | 0
5140 | 2025-12-07 06:13:05 | -0.0001 | 0
5141 | 2025-12-07 06:13:08 | -0.0001 | 0
5142 | 2025-12-07 06:13:11 | -0.0001 | 0
5143 | 2025-12-07 06:13:14 | -0.0001 | 0
5144 | 2025-12-07 06:13:17 | -0.0003 | 0
5145 | 2025-12-07 06:13:20 | -0.0003 | 0
5146 | 2025-12-07 06:13:23 | -0.0001 | 0
5147 | 2025-12-07 06:13:26 | -0.0001 | 0
5148 | 2025-12-07 06:13:29 | -0.0003 | 0
5149 | 2025-12-07 06:13:32 | -0.0001 | 0
5150 | 2025-12-07 06:13:35 | -0.0001 | 0
5151 | 2025-12-07 06:13:38 | -0.0003 | 0
5152 | 2025-12-07 06:13:41 | -0.0001 | 0
5153 | 2025-12-07 06:13:44 | -0.0001 | 0
5154 | 2025-12-07 06:13:47 | -0.0003 | 0
5155 | 2025-12-07 06:13:50 | -0.0001 | 0
5156 | 2025-12-07 06:13:53 | -0.0001 | 0
5157 | 2025-12-07 06:13:56 | -0.0001 | 0
5158 | 2025-12-07 06:13:59 | -0.0001 | 0
5159 | 2025-12-07 06:14:02 | -0.0001 | 0
5160 | 2025-12-07 06:14:05 | -0.0001 | 0
5161 | 2025-12-07 06:14:08 | -0.0001 | 0
5162 | 2025-12-07 06:14:11 | -0.0001 | 0
5163 | 2025-12-07 06:14:14 | -0.0003 | 0
5164 | 2025-12-07 06:14:17 | -0.0001 | 0
5165 | 2025-12-07 06:14:20 | -0.0001 | 0
5166 | 2025-12-07 06:14:23 | -0.0003 | 0
5167 | 2025-12-07 06:14:26 | -0.0001 | 0
5168 | 2025-12-07 06:14:29 | -0.0003 | 0
5169 | 2025-12-07 06:14:32 | -0.0001 | 0
5170 | 2025-12-07 06:14:35 | -0.0001 | 0
5171 | 2025-12-07 06:14:38 | -0.0001 | 0
5172 | 2025-12-07 06:14:41 | -0.0001 | 0
5173 | 2025-12-07 06:14:44 | -0.0001 | 0
5174 | 2025-12-07 06:14:47 | -0.0003 | 0
5175 | 2025-12-07 06:14:50 | -0.0001 | 0
5176 | 2025-12-07 06:14:53 | -0.0001 | 0
5177 | 2025-12-07 06:14:56 | -0.0001 | 0
5178 | 2025-12-07 06:14:59 | -0.0001 | 0
5179 | 2025-12-07 06:15:02 | -0.0001 | 0
5180 | 2025-12-07 06:15:05 | -0.0003 | 0
5181 | 2025-12-07 06:15:05 | -0.0003 | 0
5182 | 2025-12-07 06:20:05 | -0.0003 | 0
5183 | 2025-12-07 06:25:05 | -0.0001 | 0
5184 | 2025-12-07 06:30:05 | -0.0001 | 0
5185 | 2025-12-07 06:35:05 | -0.0001 | 0
5186 | 2025-12-07 06:40:05 | -0.0001 | 0
5187 | 2025-12-07 06:45:05 | -0.0001 | 0
5188 | 2025-12-07 06:45:43 | -0.0001 | 0
5189 | 2025-12-07 06:45:43 | -0.0001 | 0
5190 | 2025-12-07 06:45:46 | -0.0003 | 0
5191 | 2025-12-07 06:45:49 | -0.0001 | 0
5192 | 2025-12-07 06:45:52 | -0.0003 | 0
5193 | 2025-12-07 06:45:55 | -0.0001 | 0
5194 | 2025-12-07 06:45:58 | -0.0003 | 0
5195 | 2025-12-07 06:46:01 | -0.0001 | 0
5196 | 2025-12-07 06:46:04 | -0.0001 | 0
5197 | 2025-12-07 06:46:07 | -0.0001 | 0
5198 | 2025-12-07 06:46:10 | -0.0001 | 0
5199 | 2025-12-07 06:46:13 | -0.0003 | 0
5200 | 2025-12-07 06:46:16 | -0.0001 | 0
5201 | 2025-12-07 06:46:19 | -0.0003 | 0
5202 | 2025-12-07 06:46:22 | -0.0001 | 0
5203 | 2025-12-07 06:46:25 | -0.0001 | 0
5204 | 2025-12-07 06:46:28 | -0.0001 | 0
5205 | 2025-12-07 06:46:31 | -0.0003 | 0
5206 | 2025-12-07 06:46:34 | -0.0001 | 0
5207 | 2025-12-07 06:46:37 | -0.0003 | 0
5208 | 2025-12-07 06:46:40 | -0.0001 | 0
5209 | 2025-12-07 06:46:43 | -0.0001 | 0
5210 | 2025-12-07 06:46:46 | -0.0001 | 0
5211 | 2025-12-07 06:46:49 | -0.0001 | 0
5212 | 2025-12-07 06:46:52 | -0.0003 | 0
5213 | 2025-12-07 06:46:55 | -0.0001 | 0
5214 | 2025-12-07 06:46:58 | -0.0003 | 0
5215 | 2025-12-07 06:47:01 | -0.0003 | 0
5216 | 2025-12-07 06:47:04 | -0.0001 | 0
5217 | 2025-12-07 06:47:07 | -0.0001 | 0
5218 | 2025-12-07 06:47:10 | -0.0001 | 0
5219 | 2025-12-07 06:47:13 | -0.0001 | 0
5220 | 2025-12-07 06:47:16 | -0.0001 | 0
5221 | 2025-12-07 06:47:19 | -0.0001 | 0
5222 | 2025-12-07 06:47:22 | -0.0001 | 0
5223 | 2025-12-07 06:47:25 | -0.0001 | 0
5224 | 2025-12-07 06:47:28 | -0.0001 | 0
5225 | 2025-12-07 06:47:31 | -0.0001 | 0
5226 | 2025-12-07 06:47:34 | -0.0003 | 0
5227 | 2025-12-07 06:47:37 | -0.0001 | 0
5228 | 2025-12-07 06:47:40 | -0.0001 | 0
5229 | 2025-12-07 06:47:43 | -0.0001 | 0
5230 | 2025-12-07 06:47:43 | -0.0003 | 0
5231 | 2025-12-07 06:52:43 | -0.0001 | 0
5232 | 2025-12-07 06:57:43 | -0.0001 | 0
5233 | 2025-12-07 07:02:43 | -0.0003 | 0
5234 | 2025-12-07 07:07:43 | -0.0001 | 0
5235 | 2025-12-07 07:12:43 | -0.0001 | 0
5236 | 2025-12-07 07:17:43 | -0.0001 | 0
5237 | 2025-12-07 07:18:21 | -0.0001 | 0
5238 | 2025-12-07 07:18:21 | -0.0001 | 0
5239 | 2025-12-07 07:18:24 | -0.0001 | 0
5240 | 2025-12-07 07:18:27 | -0.0001 | 0
5241 | 2025-12-07 07:18:30 | -0.0003 | 0
5242 | 2025-12-07 07:18:33 | -0.0003 | 0
5243 | 2025-12-07 07:18:36 | -0.0001 | 0
5244 | 2025-12-07 07:18:39 | -0.0001 | 0
5245 | 2025-12-07 07:18:42 | -0.0001 | 0
5246 | 2025-12-07 07:18:45 | -0.0003 | 0
5247 | 2025-12-07 07:18:48 | -0.0001 | 0
5248 | 2025-12-07 07:18:51 | -0.0003 | 0
5249 | 2025-12-07 07:18:54 | -0.0001 | 0
5250 | 2025-12-07 07:18:57 | -0.0001 | 0
5251 | 2025-12-07 07:19:00 | -0.0001 | 0
5252 | 2025-12-07 07:19:03 | -0.0003 | 0
5253 | 2025-12-07 07:19:06 | 0 | 0
5254 | 2025-12-07 07:19:09 | -0.0001 | 0
5255 | 2025-12-07 07:19:12 | -0.0001 | 0
5256 | 2025-12-07 07:19:15 | -0.0001 | 0
5257 | 2025-12-07 07:19:18 | -0.0003 | 0
5258 | 2025-12-07 07:19:21 | -0.0001 | 0
5259 | 2025-12-07 07:19:24 | -0.0001 | 0
5260 | 2025-12-07 07:19:27 | -0.0003 | 0
5261 | 2025-12-07 07:19:30 | -0.0001 | 0
5262 | 2025-12-07 07:19:33 | -0.0001 | 0
5263 | 2025-12-07 07:19:36 | -0.0001 | 0
5264 | 2025-12-07 07:19:39 | -0.0001 | 0
5265 | 2025-12-07 07:19:42 | -0.0001 | 0
5266 | 2025-12-07 07:19:45 | -0.0003 | 0
5267 | 2025-12-07 07:19:48 | -0.0001 | 0
5268 | 2025-12-07 07:19:51 | -0.0001 | 0
5269 | 2025-12-07 07:19:54 | -0.0001 | 0
5270 | 2025-12-07 07:19:57 | -0.0001 | 0
5271 | 2025-12-07 07:20:00 | -0.0001 | 0
5272 | 2025-12-07 07:20:03 | -0.0001 | 0
5273 | 2025-12-07 07:20:06 | -0.0003 | 0
5274 | 2025-12-07 07:20:09 | -0.0001 | 0
5275 | 2025-12-07 07:20:12 | -0.0003 | 0
5276 | 2025-12-07 07:20:15 | -0.0001 | 0
5277 | 2025-12-07 07:20:18 | -0.0001 | 0
5278 | 2025-12-07 07:20:21 | -0.0001 | 0
5279 | 2025-12-07 07:20:21 | 0 | 0
5280 | 2025-12-07 07:25:21 | -0.0001 | 0
5281 | 2025-12-07 07:30:21 | -0.0001 | 0
5282 | 2025-12-07 07:35:21 | -0.0003 | 0
5283 | 2025-12-07 07:40:21 | -0.0003 | 0
5284 | 2025-12-07 07:45:21 | -0.0001 | 0
5285 | 2025-12-07 07:50:21 | -0.0001 | 0
5286 | 2025-12-07 07:50:59 | -0.0003 | 0
5287 | 2025-12-07 07:50:59 | 0 | 0
5288 | 2025-12-07 07:51:02 | -0.0001 | 0
5289 | 2025-12-07 07:51:05 | -0.0001 | 0
5290 | 2025-12-07 07:51:08 | -0.0001 | 0
5291 | 2025-12-07 07:51:11 | -0.0001 | 0
5292 | 2025-12-07 07:51:14 | -0.0003 | 0
5293 | 2025-12-07 07:51:17 | -0.0001 | 0
5294 | 2025-12-07 07:51:20 | -0.0001 | 0
5295 | 2025-12-07 07:51:23 | -0.0003 | 0
5296 | 2025-12-07 07:51:26 | -0.0001 | 0
5297 | 2025-12-07 07:51:29 | -0.0001 | 0
5298 | 2025-12-07 07:51:32 | -0.0001 | 0
5299 | 2025-12-07 07:51:35 | -0.0001 | 0
5300 | 2025-12-07 07:51:38 | -0.0001 | 0
5301 | 2025-12-07 07:51:41 | -0.0001 | 0
5302 | 2025-12-07 07:51:44 | -0.0001 | 0
5303 | 2025-12-07 07:51:47 | -0.0001 | 0
5304 | 2025-12-07 07:51:50 | -0.0001 | 0
5305 | 2025-12-07 07:51:53 | -0.0003 | 0
5306 | 2025-12-07 07:51:56 | -0.0001 | 0
5307 | 2025-12-07 07:51:59 | -0.0001 | 0
5308 | 2025-12-07 07:52:02 | -0.0001 | 0
5309 | 2025-12-07 07:52:05 | -0.0001 | 0
5310 | 2025-12-07 07:52:08 | -0.0001 | 0
5311 | 2025-12-07 07:52:11 | -0.0001 | 0
5312 | 2025-12-07 07:52:14 | -0.0001 | 0
5313 | 2025-12-07 07:52:17 | -0.0001 | 0
5314 | 2025-12-07 07:52:20 | -0.0001 | 0
5315 | 2025-12-07 07:52:23 | -0.0001 | 0
5316 | 2025-12-07 07:52:26 | -0.0003 | 0
5317 | 2025-12-07 07:52:29 | -0.0003 | 0
5318 | 2025-12-07 07:52:32 | -0.0001 | 0
5319 | 2025-12-07 07:52:35 | -0.0001 | 0
5320 | 2025-12-07 07:52:38 | -0.0001 | 0
5321 | 2025-12-07 07:52:41 | -0.0003 | 0
5322 | 2025-12-07 07:52:44 | -0.0003 | 0
5323 | 2025-12-07 07:52:47 | -0.0003 | 0
5324 | 2025-12-07 07:52:50 | -0.0001 | 0
5325 | 2025-12-07 07:52:53 | -0.0001 | 0
5326 | 2025-12-07 07:52:56 | -0.0003 | 0
5327 | 2025-12-07 07:52:59 | -0.0001 | 0
5328 | 2025-12-07 07:52:59 | -0.0001 | 0
5329 | 2025-12-07 07:57:59 | -0.0001 | 0
5330 | 2025-12-07 08:02:59 | -0.0003 | 0
5331 | 2025-12-07 08:07:59 | -0.0001 | 0
5332 | 2025-12-07 08:12:59 | -0.0001 | 0
5333 | 2025-12-07 08:17:59 | -0.0003 | 0
5334 | 2025-12-07 08:22:59 | -0.0003 | 0
5335 | 2025-12-07 08:23:37 | -0.0001 | 0
5336 | 2025-12-07 08:23:37 | -0.0001 | 0
5337 | 2025-12-07 08:23:40 | -0.0001 | 0
5338 | 2025-12-07 08:23:43 | -0.0001 | 0
5339 | 2025-12-07 08:23:46 | -0.0003 | 0
5340 | 2025-12-07 08:23:49 | -0.0001 | 0
5341 | 2025-12-07 08:23:52 | -0.0001 | 0
5342 | 2025-12-07 08:23:55 | -0.0003 | 0
5343 | 2025-12-07 08:23:58 | -0.0001 | 0
5344 | 2025-12-07 08:24:01 | -0.0003 | 0
5345 | 2025-12-07 08:24:04 | -0.0001 | 0
5346 | 2025-12-07 08:24:07 | -0.0003 | 0
5347 | 2025-12-07 08:24:10 | -0.0003 | 0
5348 | 2025-12-07 08:24:13 | -0.0001 | 0
5349 | 2025-12-07 08:24:16 | -0.0001 | 0
5350 | 2025-12-07 08:24:19 | -0.0003 | 0
5351 | 2025-12-07 08:24:22 | -0.0001 | 0
5352 | 2025-12-07 08:24:25 | -0.0003 | 0
5353 | 2025-12-07 08:24:28 | -0.0001 | 0
5354 | 2025-12-07 08:24:31 | -0.0003 | 0
5355 | 2025-12-07 08:24:34 | -0.0001 | 0
5356 | 2025-12-07 08:24:37 | -0.0001 | 0
5357 | 2025-12-07 08:24:40 | -0.0003 | 0
5358 | 2025-12-07 08:24:43 | -0.0003 | 0
5359 | 2025-12-07 08:24:46 | -0.0001 | 0
5360 | 2025-12-07 08:24:49 | -0.0003 | 0
5361 | 2025-12-07 08:24:52 | -0.0001 | 0
5362 | 2025-12-07 08:24:55 | -0.0001 | 0
5363 | 2025-12-07 08:24:58 | -0.0001 | 0
5364 | 2025-12-07 08:25:01 | -0.0001 | 0
5365 | 2025-12-07 08:25:04 | -0.0001 | 0
5366 | 2025-12-07 08:25:07 | -0.0001 | 0
5367 | 2025-12-07 08:25:10 | -0.0003 | 0
5368 | 2025-12-07 08:25:13 | -0.0001 | 0
5369 | 2025-12-07 08:25:16 | -0.0001 | 0
5370 | 2025-12-07 08:25:19 | -0.0001 | 0
5371 | 2025-12-07 08:25:22 | -0.0001 | 0
5372 | 2025-12-07 08:25:25 | -0.0001 | 0
5373 | 2025-12-07 08:25:28 | -0.0003 | 0
5374 | 2025-12-07 08:25:31 | -0.0001 | 0
5375 | 2025-12-07 08:25:34 | -0.0001 | 0
5376 | 2025-12-07 08:25:37 | -0.0001 | 0
5377 | 2025-12-07 08:25:37 | -0.0001 | 0
5378 | 2025-12-07 08:30:37 | -0.0001 | 0
5379 | 2025-12-07 08:35:37 | -0.0003 | 0
5380 | 2025-12-07 08:40:37 | -0.0001 | 0
5381 | 2025-12-07 08:45:37 | -0.0003 | 0
5382 | 2025-12-07 08:50:37 | -0.0003 | 0
5383 | 2025-12-07 08:55:37 | -0.0001 | 0
5384 | 2025-12-07 08:56:16 | -0.0001 | 0
5385 | 2025-12-07 08:56:16 | -0.0003 | 0
5386 | 2025-12-07 08:56:19 | -0.0001 | 0
5387 | 2025-12-07 08:56:22 | -0.0001 | 0
5388 | 2025-12-07 08:56:25 | -0.0003 | 0
5389 | 2025-12-07 08:56:28 | 0 | 0
5390 | 2025-12-07 08:56:31 | -0.0001 | 0
5391 | 2025-12-07 08:56:34 | -0.0003 | 0
5392 | 2025-12-07 08:56:37 | -0.0001 | 0
5393 | 2025-12-07 08:56:40 | -0.0001 | 0
5394 | 2025-12-07 08:56:43 | -0.0003 | 0
5395 | 2025-12-07 08:56:46 | -0.0001 | 0
5396 | 2025-12-07 08:56:49 | -0.0001 | 0
5397 | 2025-12-07 08:56:52 | -0.0003 | 0
5398 | 2025-12-07 08:56:55 | -0.0001 | 0
5399 | 2025-12-07 08:56:58 | -0.0001 | 0
5400 | 2025-12-07 08:57:01 | -0.0001 | 0
5401 | 2025-12-07 08:57:04 | -0.0001 | 0
5402 | 2025-12-07 08:57:07 | -0.0001 | 0
5403 | 2025-12-07 08:57:10 | -0.0003 | 0
5404 | 2025-12-07 08:57:13 | -0.0001 | 0
5405 | 2025-12-07 08:57:16 | -0.0001 | 0
5406 | 2025-12-07 08:57:19 | -0.0001 | 0
5407 | 2025-12-07 08:57:22 | 0 | 0
5408 | 2025-12-07 08:57:25 | -0.0001 | 0
5409 | 2025-12-07 08:57:28 | -0.0001 | 0
5410 | 2025-12-07 08:57:31 | -0.0001 | 0
5411 | 2025-12-07 08:57:34 | -0.0001 | 0
5412 | 2025-12-07 08:57:37 | -0.0001 | 0
5413 | 2025-12-07 08:57:40 | -0.0001 | 0
5414 | 2025-12-07 08:57:43 | -0.0001 | 0
5415 | 2025-12-07 08:57:46 | -0.0003 | 0
5416 | 2025-12-07 08:57:49 | -0.0001 | 0
5417 | 2025-12-07 08:57:52 | -0.0001 | 0
5418 | 2025-12-07 08:57:55 | -0.0001 | 0
5419 | 2025-12-07 08:57:58 | -0.0001 | 0
5420 | 2025-12-07 08:58:01 | -0.0001 | 0
5421 | 2025-12-07 08:58:04 | -0.0003 | 0
5422 | 2025-12-07 08:58:07 | -0.0001 | 0
5423 | 2025-12-07 08:58:10 | -0.0001 | 0
5424 | 2025-12-07 08:58:13 | -0.0001 | 0
5425 | 2025-12-07 08:58:16 | -0.0001 | 0
5426 | 2025-12-07 08:58:16 | -0.0001 | 0
5427 | 2025-12-07 09:03:14 | -0.0001 | 0
5428 | 2025-12-07 09:08:14 | -0.0001 | 0
5429 | 2025-12-07 09:13:14 | -0.0001 | 0
5430 | 2025-12-07 09:18:14 | -0.0001 | 0
5431 | 2025-12-07 09:23:14 | -0.0001 | 0
5432 | 2025-12-07 09:28:14 | -0.0001 | 0
5433 | 2025-12-07 09:28:53 | -0.0001 | 0
5434 | 2025-12-07 09:28:53 | -0.0001 | 0
5435 | 2025-12-07 09:28:56 | 0 | 0
5436 | 2025-12-07 09:28:59 | -0.0001 | 0
5437 | 2025-12-07 09:29:02 | -0.0001 | 0
5438 | 2025-12-07 09:29:05 | -0.0001 | 0
5439 | 2025-12-07 09:29:08 | -0.0001 | 0
5440 | 2025-12-07 09:29:11 | -0.0001 | 0
5441 | 2025-12-07 09:29:14 | -0.0001 | 0
5442 | 2025-12-07 09:29:17 | -0.0001 | 0
5443 | 2025-12-07 09:29:20 | -0.0001 | 0
5444 | 2025-12-07 09:29:23 | -0.0001 | 0
5445 | 2025-12-07 09:29:26 | -0.0001 | 0
5446 | 2025-12-07 09:29:29 | -0.0001 | 0
5447 | 2025-12-07 09:29:32 | -0.0001 | 0
5448 | 2025-12-07 09:29:35 | -0.0003 | 0
5449 | 2025-12-07 09:29:38 | -0.0003 | 0
5450 | 2025-12-07 09:29:41 | 0 | 0
5451 | 2025-12-07 09:29:44 | -0.0001 | 0
5452 | 2025-12-07 09:29:47 | -0.0001 | 0
5453 | 2025-12-07 09:29:50 | -0.0001 | 0
5454 | 2025-12-07 09:29:53 | -0.0003 | 0
5455 | 2025-12-07 09:29:56 | -0.0001 | 0
5456 | 2025-12-07 09:29:59 | -0.0001 | 0
5457 | 2025-12-07 09:30:02 | -0.0001 | 0
5458 | 2025-12-07 09:30:05 | -0.0001 | 0
5459 | 2025-12-07 09:30:08 | -0.0001 | 0
5460 | 2025-12-07 09:30:11 | -0.0003 | 0
5461 | 2025-12-07 09:30:14 | -0.0001 | 0
5462 | 2025-12-07 09:30:17 | -0.0001 | 0
5463 | 2025-12-07 09:30:20 | -0.0001 | 0
5464 | 2025-12-07 09:30:23 | -0.0001 | 0
5465 | 2025-12-07 09:30:26 | -0.0001 | 0
5466 | 2025-12-07 09:30:29 | -0.0001 | 0
5467 | 2025-12-07 09:30:32 | -0.0001 | 0
5468 | 2025-12-07 09:30:35 | -0.0001 | 0
5469 | 2025-12-07 09:30:38 | -0.0001 | 0
5470 | 2025-12-07 09:30:41 | -0.0001 | 0
5471 | 2025-12-07 09:30:44 | -0.0001 | 0
5472 | 2025-12-07 09:30:47 | -0.0001 | 0
5473 | 2025-12-07 09:30:50 | -0.0001 | 0
5474 | 2025-12-07 09:30:53 | -0.0003 | 0
5475 | 2025-12-07 09:30:53 | -0.0001 | 0
5476 | 2025-12-07 09:35:53 | -0.0001 | 0
5477 | 2025-12-07 09:40:53 | -0.0001 | 0
5478 | 2025-12-07 09:45:53 | -0.0001 | 0
5479 | 2025-12-07 09:50:53 | -0.0001 | 0
5480 | 2025-12-07 09:55:53 | -0.0001 | 0
5481 | 2025-12-07 10:00:53 | -0.0001 | 0
5482 | 2025-12-07 10:01:30 | -0.0001 | 0
5483 | 2025-12-07 10:01:30 | -0.0001 | 0
5484 | 2025-12-07 10:01:33 | -0.0003 | 0
5485 | 2025-12-07 10:01:36 | -0.0001 | 0
5486 | 2025-12-07 10:01:39 | -0.0001 | 0
5487 | 2025-12-07 10:01:42 | -0.0001 | 0
5488 | 2025-12-07 10:01:45 | -0.0003 | 0
5489 | 2025-12-07 10:01:48 | -0.0001 | 0
5490 | 2025-12-07 10:01:51 | -0.0001 | 0
5491 | 2025-12-07 10:01:54 | -0.0001 | 0
5492 | 2025-12-07 10:01:57 | -0.0001 | 0
5493 | 2025-12-07 10:02:00 | -0.0003 | 0
5494 | 2025-12-07 10:02:03 | -0.0001 | 0
5495 | 2025-12-07 10:02:06 | -0.0001 | 0
5496 | 2025-12-07 10:02:09 | -0.0001 | 0
5497 | 2025-12-07 10:02:12 | -0.0003 | 0
5498 | 2025-12-07 10:02:15 | -0.0001 | 0
5499 | 2025-12-07 10:02:18 | -0.0001 | 0
5500 | 2025-12-07 10:02:21 | -0.0001 | 0
5501 | 2025-12-07 10:02:24 | -0.0001 | 0
5502 | 2025-12-07 10:02:27 | -0.0001 | 0
5503 | 2025-12-07 10:02:30 | -0.0001 | 0
5504 | 2025-12-07 10:02:33 | -0.0001 | 0
5505 | 2025-12-07 10:02:36 | -0.0001 | 0
5506 | 2025-12-07 10:02:39 | -0.0001 | 0
5507 | 2025-12-07 10:02:42 | -0.0001 | 0
5508 | 2025-12-07 10:02:45 | -0.0003 | 0
5509 | 2025-12-07 10:02:48 | -0.0001 | 0
5510 | 2025-12-07 10:02:51 | -0.0001 | 0
5511 | 2025-12-07 10:02:54 | -0.0001 | 0
5512 | 2025-12-07 10:02:57 | -0.0001 | 0
5513 | 2025-12-07 10:03:00 | -0.0001 | 0
5514 | 2025-12-07 10:03:03 | -0.0003 | 0
5515 | 2025-12-07 10:03:06 | -0.0003 | 0
5516 | 2025-12-07 10:03:09 | -0.0001 | 0
5517 | 2025-12-07 10:03:12 | -0.0003 | 0
5518 | 2025-12-07 10:03:15 | -0.0001 | 0
5519 | 2025-12-07 10:03:18 | -0.0001 | 0
5520 | 2025-12-07 10:03:21 | -0.0001 | 0
5521 | 2025-12-07 10:03:24 | -0.0001 | 0
5522 | 2025-12-07 10:03:27 | -0.0001 | 0
5523 | 2025-12-07 10:03:30 | -0.0001 | 0
5524 | 2025-12-07 10:03:30 | -0.0001 | 0
5525 | 2025-12-07 10:08:30 | -0.0001 | 0
5526 | 2025-12-07 10:13:30 | -0.0001 | 0
5527 | 2025-12-07 10:18:30 | -0.0001 | 0
5528 | 2025-12-07 10:23:30 | -0.0001 | 0
5529 | 2025-12-07 10:28:30 | -0.0001 | 0
5530 | 2025-12-07 10:33:30 | -0.0001 | 0
5531 | 2025-12-07 10:34:09 | -0.0001 | 0
5532 | 2025-12-07 10:34:09 | -0.0001 | 0
5533 | 2025-12-07 10:34:12 | -0.0003 | 0
5534 | 2025-12-07 10:34:15 | -0.0001 | 0
5535 | 2025-12-07 10:34:18 | -0.0001 | 0
5536 | 2025-12-07 10:34:21 | -0.0001 | 0
5537 | 2025-12-07 10:34:24 | 0 | 0
5538 | 2025-12-07 10:34:27 | -0.0001 | 0
5539 | 2025-12-07 10:34:30 | -0.0001 | 0
5540 | 2025-12-07 10:34:33 | -0.0001 | 0
5541 | 2025-12-07 10:34:36 | -0.0001 | 0
5542 | 2025-12-07 10:34:39 | 0 | 0
5543 | 2025-12-07 10:34:42 | -0.0001 | 0
5544 | 2025-12-07 10:34:45 | -0.0001 | 0
5545 | 2025-12-07 10:34:48 | -0.0001 | 0
5546 | 2025-12-07 10:34:51 | -0.0001 | 0
5547 | 2025-12-07 10:34:54 | -0.0003 | 0
5548 | 2025-12-07 10:34:57 | -0.0001 | 0
5549 | 2025-12-07 10:35:00 | -0.0001 | 0
5550 | 2025-12-07 10:35:03 | -0.0003 | 0
5551 | 2025-12-07 10:35:06 | -0.0003 | 0
5552 | 2025-12-07 10:35:09 | -0.0001 | 0
5553 | 2025-12-07 10:35:12 | -0.0003 | 0
5554 | 2025-12-07 10:35:15 | -0.0001 | 0
5555 | 2025-12-07 10:35:18 | -0.0001 | 0
5556 | 2025-12-07 10:35:21 | -0.0001 | 0
5557 | 2025-12-07 10:35:24 | -0.0001 | 0
5558 | 2025-12-07 10:35:27 | -0.0001 | 0
5559 | 2025-12-07 10:35:30 | -0.0001 | 0
5560 | 2025-12-07 10:35:33 | -0.0001 | 0
5561 | 2025-12-07 10:35:36 | -0.0001 | 0
5562 | 2025-12-07 10:35:39 | -0.0001 | 0
5563 | 2025-12-07 10:35:42 | -0.0003 | 0
5564 | 2025-12-07 10:35:45 | -0.0003 | 0
5565 | 2025-12-07 10:35:48 | -0.0001 | 0
5566 | 2025-12-07 10:35:51 | -0.0001 | 0
5567 | 2025-12-07 10:35:54 | -0.0001 | 0
5568 | 2025-12-07 10:35:57 | -0.0003 | 0
5569 | 2025-12-07 10:36:00 | -0.0001 | 0
5570 | 2025-12-07 10:36:03 | -0.0003 | 0
5571 | 2025-12-07 10:36:06 | -0.0001 | 0
5572 | 2025-12-07 10:36:09 | -0.0001 | 0
5573 | 2025-12-07 10:36:09 | -0.0001 | 0
5574 | 2025-12-07 10:41:09 | -0.0003 | 0
5575 | 2025-12-07 10:46:09 | -0.0001 | 0
5576 | 2025-12-07 10:51:09 | -0.0003 | 0
5577 | 2025-12-07 10:56:09 | -0.0001 | 0
5578 | 2025-12-07 11:01:09 | -0.0001 | 0
5579 | 2025-12-07 11:06:09 | -0.0001 | 0
5580 | 2025-12-07 11:06:48 | -0.0001 | 0
5581 | 2025-12-07 11:06:48 | -0.0003 | 0
5582 | 2025-12-07 11:06:51 | -0.0001 | 0
5583 | 2025-12-07 11:06:54 | -0.0003 | 0
5584 | 2025-12-07 11:06:57 | -0.0001 | 0
5585 | 2025-12-07 11:07:00 | -0.0003 | 0
5586 | 2025-12-07 11:07:03 | -0.0001 | 0
5587 | 2025-12-07 11:07:06 | -0.0001 | 0
5588 | 2025-12-07 11:07:09 | -0.0001 | 0
5589 | 2025-12-07 11:07:12 | -0.0001 | 0
5590 | 2025-12-07 11:07:15 | -0.0003 | 0
5591 | 2025-12-07 11:07:18 | -0.0003 | 0
5592 | 2025-12-07 11:07:21 | -0.0001 | 0
5593 | 2025-12-07 11:07:24 | -0.0001 | 0
5594 | 2025-12-07 11:07:27 | -0.0003 | 0
5595 | 2025-12-07 11:07:30 | -0.0003 | 0
5596 | 2025-12-07 11:07:33 | -0.0001 | 0
5597 | 2025-12-07 11:07:36 | -0.0001 | 0
5598 | 2025-12-07 11:07:39 | -0.0001 | 0
5599 | 2025-12-07 11:07:42 | -0.0001 | 0
5600 | 2025-12-07 11:07:45 | -0.0001 | 0
5601 | 2025-12-07 11:07:48 | -0.0001 | 0
5602 | 2025-12-07 11:07:51 | -0.0001 | 0
5603 | 2025-12-07 11:07:54 | -0.0001 | 0
5604 | 2025-12-07 11:07:57 | -0.0003 | 0
5605 | 2025-12-07 11:08:00 | -0.0001 | 0
5606 | 2025-12-07 11:08:03 | -0.0001 | 0
5607 | 2025-12-07 11:08:06 | -0.0001 | 0
5608 | 2025-12-07 11:08:09 | -0.0001 | 0
5609 | 2025-12-07 11:08:12 | -0.0001 | 0
5610 | 2025-12-07 11:08:15 | -0.0001 | 0
5611 | 2025-12-07 11:08:18 | -0.0001 | 0
5612 | 2025-12-07 11:08:21 | -0.0001 | 0
5613 | 2025-12-07 11:08:24 | -0.0001 | 0
5614 | 2025-12-07 11:08:27 | -0.0003 | 0
5615 | 2025-12-07 11:08:30 | -0.0001 | 0
5616 | 2025-12-07 11:08:33 | -0.0001 | 0
5617 | 2025-12-07 11:08:36 | -0.0003 | 0
5618 | 2025-12-07 11:08:39 | -0.0003 | 0
5619 | 2025-12-07 11:08:42 | -0.0001 | 0
5620 | 2025-12-07 11:08:45 | -0.0001 | 0
5621 | 2025-12-07 11:08:48 | -0.0001 | 0
5622 | 2025-12-07 11:08:48 | -0.0001 | 0
5623 | 2025-12-07 11:13:48 | -0.0003 | 0
5624 | 2025-12-07 11:18:48 | -0.0001 | 0
5625 | 2025-12-07 11:23:48 | -0.0003 | 0
5626 | 2025-12-07 11:28:48 | -0.0003 | 0
5627 | 2025-12-07 11:33:48 | -0.0001 | 0
5628 | 2025-12-07 11:38:48 | -0.0001 | 0
5629 | 2025-12-07 11:39:27 | -0.0001 | 0
5630 | 2025-12-07 11:39:27 | -0.0003 | 0
5631 | 2025-12-07 11:39:30 | -0.0003 | 0
5632 | 2025-12-07 11:39:33 | -0.0003 | 0
5633 | 2025-12-07 11:39:36 | -0.0003 | 0
5634 | 2025-12-07 11:39:39 | -0.0001 | 0
5635 | 2025-12-07 11:39:42 | -0.0001 | 0
5636 | 2025-12-07 11:39:45 | -0.0001 | 0
5637 | 2025-12-07 11:39:48 | -0.0001 | 0
5638 | 2025-12-07 11:39:51 | -0.0003 | 0
5639 | 2025-12-07 11:39:54 | -0.0001 | 0
5640 | 2025-12-07 11:39:57 | -0.0003 | 0
5641 | 2025-12-07 11:40:00 | -0.0001 | 0
5642 | 2025-12-07 11:40:03 | -0.0003 | 0
5643 | 2025-12-07 11:40:06 | -0.0003 | 0
5644 | 2025-12-07 11:40:09 | -0.0001 | 0
5645 | 2025-12-07 11:40:12 | -0.0001 | 0
5646 | 2025-12-07 11:40:15 | -0.0003 | 0
5647 | 2025-12-07 11:40:18 | -0.0001 | 0
5648 | 2025-12-07 11:40:21 | -0.0001 | 0
5649 | 2025-12-07 11:40:24 | -0.0001 | 0
5650 | 2025-12-07 11:40:27 | -0.0001 | 0
5651 | 2025-12-07 11:40:30 | -0.0001 | 0
5652 | 2025-12-07 11:40:33 | -0.0001 | 0
5653 | 2025-12-07 11:40:36 | -0.0001 | 0
5654 | 2025-12-07 11:40:39 | -0.0001 | 0
5655 | 2025-12-07 11:40:42 | -0.0003 | 0
5656 | 2025-12-07 11:40:45 | -0.0001 | 0
5657 | 2025-12-07 11:40:48 | -0.0001 | 0
5658 | 2025-12-07 11:40:51 | -0.0001 | 0
5659 | 2025-12-07 11:40:54 | -0.0001 | 0
5660 | 2025-12-07 11:40:57 | 0 | 0
5661 | 2025-12-07 11:41:00 | -0.0001 | 0
5662 | 2025-12-07 11:41:03 | -0.0003 | 0
5663 | 2025-12-07 11:41:06 | -0.0003 | 0
5664 | 2025-12-07 11:41:09 | -0.0001 | 0
5665 | 2025-12-07 11:41:12 | -0.0001 | 0
5666 | 2025-12-07 11:41:15 | -0.0001 | 0
5667 | 2025-12-07 11:41:18 | -0.0001 | 0
5668 | 2025-12-07 11:41:21 | -0.0003 | 0
5669 | 2025-12-07 11:41:24 | -0.0001 | 0
5670 | 2025-12-07 11:41:27 | -0.0001 | 0
5671 | 2025-12-07 11:41:27 | -0.0001 | 0
5672 | 2025-12-07 11:46:27 | -0.0003 | 0
5673 | 2025-12-07 11:51:27 | -0.0003 | 0
5674 | 2025-12-07 11:56:27 | -0.0001 | 0
5675 | 2025-12-07 12:01:27 | -0.0003 | 0
5676 | 2025-12-07 12:06:27 | -0.0001 | 0
5677 | 2025-12-07 12:11:27 | -0.0003 | 0
5678 | 2025-12-07 12:12:06 | -0.0001 | 0
5679 | 2025-12-07 12:12:07 | -0.0003 | 0
5680 | 2025-12-07 12:12:09 | -0.0003 | 0
5681 | 2025-12-07 12:12:12 | -0.0001 | 0
5682 | 2025-12-07 12:12:15 | -0.0003 | 0
5683 | 2025-12-07 12:12:18 | -0.0001 | 0
5684 | 2025-12-07 12:12:21 | -0.0001 | 0
5685 | 2025-12-07 12:12:24 | -0.0001 | 0
5686 | 2025-12-07 12:12:27 | -0.0001 | 0
5687 | 2025-12-07 12:12:30 | -0.0001 | 0
5688 | 2025-12-07 12:12:33 | -0.0001 | 0
5689 | 2025-12-07 12:12:36 | -0.0001 | 0
5690 | 2025-12-07 12:12:39 | -0.0001 | 0
5691 | 2025-12-07 12:12:42 | -0.0003 | 0
5692 | 2025-12-07 12:12:45 | -0.0003 | 0
5693 | 2025-12-07 12:12:48 | -0.0001 | 0
5694 | 2025-12-07 12:12:51 | -0.0001 | 0
5695 | 2025-12-07 12:12:54 | -0.0003 | 0
5696 | 2025-12-07 12:12:57 | -0.0001 | 0
5697 | 2025-12-07 12:13:00 | -0.0001 | 0
5698 | 2025-12-07 12:13:03 | -0.0001 | 0
5699 | 2025-12-07 12:13:06 | -0.0001 | 0
5700 | 2025-12-07 12:13:09 | -0.0001 | 0
5701 | 2025-12-07 12:13:12 | -0.0001 | 0
5702 | 2025-12-07 12:13:15 | -0.0001 | 0
5703 | 2025-12-07 12:13:18 | -0.0001 | 0
5704 | 2025-12-07 12:13:21 | -0.0001 | 0
5705 | 2025-12-07 12:13:24 | -0.0003 | 0
5706 | 2025-12-07 12:13:27 | -0.0001 | 0
5707 | 2025-12-07 12:13:30 | -0.0001 | 0
5708 | 2025-12-07 12:13:33 | -0.0001 | 0
5709 | 2025-12-07 12:13:36 | -0.0001 | 0
5710 | 2025-12-07 12:13:39 | -0.0001 | 0
5711 | 2025-12-07 12:13:42 | -0.0001 | 0
5712 | 2025-12-07 12:13:45 | -0.0001 | 0
5713 | 2025-12-07 12:13:48 | 0 | 0
5714 | 2025-12-07 12:13:51 | -0.0003 | 0
5715 | 2025-12-07 12:13:54 | -0.0001 | 0
5716 | 2025-12-07 12:13:57 | -0.0001 | 0
5717 | 2025-12-07 12:14:00 | -0.0003 | 0
5718 | 2025-12-07 12:14:03 | -0.0001 | 0
5719 | 2025-12-07 12:14:06 | -0.0003 | 0
5720 | 2025-12-07 12:14:07 | -0.0001 | 0
5721 | 2025-12-07 12:19:06 | -0.0001 | 0
5722 | 2025-12-07 12:24:06 | -0.0003 | 0
5723 | 2025-12-07 12:29:06 | -0.0001 | 0
5724 | 2025-12-07 12:34:06 | -0.0001 | 0
5725 | 2025-12-07 12:39:06 | -0.0001 | 0
5726 | 2025-12-07 12:44:06 | -0.0001 | 0
5727 | 2025-12-07 12:44:47 | -0.0001 | 0
5728 | 2025-12-07 12:44:47 | -0.0001 | 0
5729 | 2025-12-07 12:44:50 | -0.0001 | 0
5730 | 2025-12-07 12:44:53 | -0.0001 | 0
5731 | 2025-12-07 12:44:56 | -0.0003 | 0
5732 | 2025-12-07 12:44:59 | -0.0001 | 0
5733 | 2025-12-07 12:45:02 | -0.0001 | 0
5734 | 2025-12-07 12:45:05 | -0.0001 | 0
5735 | 2025-12-07 12:45:08 | -0.0001 | 0
5736 | 2025-12-07 12:45:11 | -0.0001 | 0
5737 | 2025-12-07 12:45:14 | -0.0001 | 0
5738 | 2025-12-07 12:45:17 | -0.0003 | 0
5739 | 2025-12-07 12:45:20 | -0.0001 | 0
5740 | 2025-12-07 12:45:23 | -0.0001 | 0
5741 | 2025-12-07 12:45:26 | -0.0001 | 0
5742 | 2025-12-07 12:45:29 | -0.0003 | 0
5743 | 2025-12-07 12:45:32 | -0.0001 | 0
5744 | 2025-12-07 12:45:35 | -0.0001 | 0
5745 | 2025-12-07 12:45:38 | -0.0003 | 0
5746 | 2025-12-07 12:45:41 | -0.0001 | 0
5747 | 2025-12-07 12:45:44 | -0.0003 | 0
5748 | 2025-12-07 12:45:47 | -0.0003 | 0
5749 | 2025-12-07 12:45:50 | -0.0001 | 0
5750 | 2025-12-07 12:45:53 | -0.0001 | 0
5751 | 2025-12-07 12:45:56 | -0.0003 | 0
5752 | 2025-12-07 12:45:59 | -0.0001 | 0
5753 | 2025-12-07 12:46:02 | -0.0001 | 0
5754 | 2025-12-07 12:46:05 | -0.0001 | 0
5755 | 2025-12-07 12:46:08 | -0.0001 | 0
5756 | 2025-12-07 12:46:11 | -0.0001 | 0
5757 | 2025-12-07 12:46:14 | -0.0001 | 0
5758 | 2025-12-07 12:46:17 | -0.0001 | 0
5759 | 2025-12-07 12:46:20 | -0.0001 | 0
5760 | 2025-12-07 12:46:23 | -0.0003 | 0
5761 | 2025-12-07 12:46:26 | -0.0003 | 0
5762 | 2025-12-07 12:46:29 | -0.0001 | 0
5763 | 2025-12-07 12:46:32 | -0.0001 | 0
5764 | 2025-12-07 12:46:35 | -0.0003 | 0
5765 | 2025-12-07 12:46:38 | -0.0001 | 0
5766 | 2025-12-07 12:46:41 | -0.0003 | 0
5767 | 2025-12-07 12:46:44 | -0.0001 | 0
5768 | 2025-12-07 12:46:47 | -0.0003 | 0
5769 | 2025-12-07 12:46:47 | -0.0001 | 0
5770 | 2025-12-07 12:51:47 | -0.0001 | 0
5771 | 2025-12-07 12:56:47 | -0.0003 | 0
5772 | 2025-12-07 13:01:47 | -0.0001 | 0
5773 | 2025-12-07 13:06:47 | -0.0001 | 0
5774 | 2025-12-07 13:11:47 | -0.0003 | 0
5775 | 2025-12-07 13:16:47 | -0.0001 | 0
5776 | 2025-12-07 13:17:26 | -0.0003 | 0
5777 | 2025-12-07 13:17:26 | -0.0001 | 0
5778 | 2025-12-07 13:17:29 | -0.0001 | 0
5779 | 2025-12-07 13:17:32 | -0.0001 | 0
5780 | 2025-12-07 13:17:35 | -0.0001 | 0
5781 | 2025-12-07 13:17:38 | -0.0001 | 0
5782 | 2025-12-07 13:17:41 | -0.0001 | 0
5783 | 2025-12-07 13:17:44 | -0.0001 | 0
5784 | 2025-12-07 13:17:47 | -0.0001 | 0
5785 | 2025-12-07 13:17:50 | -0.0001 | 0
5786 | 2025-12-07 13:17:53 | -0.0003 | 0
5787 | 2025-12-07 13:17:56 | -0.0001 | 0
5788 | 2025-12-07 13:17:59 | -0.0001 | 0
5789 | 2025-12-07 13:18:02 | -0.0001 | 0
5790 | 2025-12-07 13:18:05 | -0.0001 | 0
5791 | 2025-12-07 13:18:08 | -0.0001 | 0
5792 | 2025-12-07 13:18:11 | -0.0001 | 0
5793 | 2025-12-07 13:18:14 | -0.0001 | 0
5794 | 2025-12-07 13:18:17 | -0.0001 | 0
5795 | 2025-12-07 13:18:20 | -0.0001 | 0
5796 | 2025-12-07 13:18:23 | -0.0001 | 0
5797 | 2025-12-07 13:18:26 | -0.0001 | 0
5798 | 2025-12-07 13:18:29 | -0.0003 | 0
5799 | 2025-12-07 13:18:32 | -0.0003 | 0
5800 | 2025-12-07 13:18:35 | -0.0003 | 0
5801 | 2025-12-07 13:18:38 | -0.0001 | 0
5802 | 2025-12-07 13:18:41 | -0.0001 | 0
5803 | 2025-12-07 13:18:44 | -0.0003 | 0
5804 | 2025-12-07 13:18:47 | -0.0001 | 0
5805 | 2025-12-07 13:18:50 | 0 | 0
5806 | 2025-12-07 13:18:53 | -0.0001 | 0
5807 | 2025-12-07 13:18:56 | -0.0001 | 0
5808 | 2025-12-07 13:18:59 | -0.0001 | 0
5809 | 2025-12-07 13:19:02 | 0 | 0
5810 | 2025-12-07 13:19:05 | -0.0001 | 0
5811 | 2025-12-07 13:19:08 | -0.0003 | 0
5812 | 2025-12-07 13:19:11 | -0.0001 | 0
5813 | 2025-12-07 13:19:14 | -0.0001 | 0
5814 | 2025-12-07 13:19:17 | -0.0003 | 0
5815 | 2025-12-07 13:19:20 | -0.0001 | 0
5816 | 2025-12-07 13:19:23 | -0.0001 | 0
5817 | 2025-12-07 13:19:26 | -0.0003 | 0
5818 | 2025-12-07 13:19:26 | -0.0001 | 0
5819 | 2025-12-07 13:24:26 | -0.0003 | 0
5820 | 2025-12-07 13:29:26 | -0.0001 | 0
5821 | 2025-12-07 13:34:26 | -0.0003 | 0
5822 | 2025-12-07 13:39:26 | -0.0001 | 0
5823 | 2025-12-07 13:44:26 | -0.0003 | 0
5824 | 2025-12-07 13:49:26 | -0.0001 | 0
5825 | 2025-12-07 13:50:07 | -0.0003 | 0
5826 | 2025-12-07 13:50:07 | -0.0001 | 0
5827 | 2025-12-07 13:50:10 | -0.0001 | 0
5828 | 2025-12-07 13:50:13 | -0.0001 | 0
5829 | 2025-12-07 13:50:16 | -0.0001 | 0
5830 | 2025-12-07 13:50:19 | -0.0001 | 0
5831 | 2025-12-07 13:50:22 | -0.0001 | 0
5832 | 2025-12-07 13:50:25 | -0.0001 | 0
5833 | 2025-12-07 13:50:28 | -0.0001 | 0
5834 | 2025-12-07 13:50:31 | -0.0001 | 0
5835 | 2025-12-07 13:50:34 | -0.0001 | 0
5836 | 2025-12-07 13:50:37 | -0.0001 | 0
5837 | 2025-12-07 13:50:40 | -0.0001 | 0
5838 | 2025-12-07 13:50:43 | -0.0001 | 0
5839 | 2025-12-07 13:50:46 | -0.0001 | 0
5840 | 2025-12-07 13:50:49 | -0.0001 | 0
5841 | 2025-12-07 13:50:52 | -0.0003 | 0
5842 | 2025-12-07 13:50:55 | -0.0001 | 0
5843 | 2025-12-07 13:50:58 | -0.0001 | 0
5844 | 2025-12-07 13:51:01 | -0.0001 | 0
5845 | 2025-12-07 13:51:04 | -0.0001 | 0
5846 | 2025-12-07 13:51:07 | -0.0001 | 0
5847 | 2025-12-07 13:51:10 | -0.0001 | 0
5848 | 2025-12-07 13:51:13 | -0.0001 | 0
5849 | 2025-12-07 13:51:16 | -0.0001 | 0
5850 | 2025-12-07 13:51:19 | -0.0001 | 0
5851 | 2025-12-07 13:51:22 | -0.0003 | 0
5852 | 2025-12-07 13:51:25 | -0.0001 | 0
5853 | 2025-12-07 13:51:28 | -0.0001 | 0
5854 | 2025-12-07 13:51:31 | -0.0003 | 0
5855 | 2025-12-07 13:51:34 | -0.0001 | 0
5856 | 2025-12-07 13:51:37 | -0.0001 | 0
5857 | 2025-12-07 13:51:40 | -0.0003 | 0
5858 | 2025-12-07 13:51:43 | -0.0003 | 0
5859 | 2025-12-07 13:51:46 | -0.0001 | 0
5860 | 2025-12-07 13:51:49 | -0.0003 | 0
5861 | 2025-12-07 13:51:52 | -0.0001 | 0
5862 | 2025-12-07 13:51:55 | -0.0003 | 0
5863 | 2025-12-07 13:51:58 | -0.0003 | 0
5864 | 2025-12-07 13:52:01 | -0.0001 | 0
5865 | 2025-12-07 13:52:04 | -0.0001 | 0
5866 | 2025-12-07 13:52:07 | -0.0001 | 0
5867 | 2025-12-07 13:52:07 | -0.0003 | 0
5868 | 2025-12-07 13:57:07 | -0.0001 | 0
5869 | 2025-12-07 14:02:07 | -0.0003 | 0
5870 | 2025-12-07 14:07:07 | -0.0001 | 0
5871 | 2025-12-07 14:12:07 | -0.0001 | 0
5872 | 2025-12-07 14:17:07 | -0.0001 | 0
5873 | 2025-12-07 14:22:07 | -0.0001 | 0
5874 | 2025-12-07 14:22:48 | -0.0001 | 0
5875 | 2025-12-07 14:22:48 | -0.0001 | 0
5876 | 2025-12-07 14:22:51 | -0.0001 | 0
5877 | 2025-12-07 14:22:54 | -0.0001 | 0
5878 | 2025-12-07 14:22:57 | -0.0001 | 0
5879 | 2025-12-07 14:23:00 | -0.0001 | 0
5880 | 2025-12-07 14:23:03 | -0.0001 | 0
5881 | 2025-12-07 14:23:06 | -0.0001 | 0
5882 | 2025-12-07 14:23:09 | -0.0001 | 0
5883 | 2025-12-07 14:23:12 | -0.0003 | 0
5884 | 2025-12-07 14:23:15 | -0.0003 | 0
5885 | 2025-12-07 14:23:18 | -0.0003 | 0
5886 | 2025-12-07 14:23:21 | -0.0003 | 0
5887 | 2025-12-07 14:23:24 | -0.0001 | 0
5888 | 2025-12-07 14:23:27 | -0.0003 | 0
5889 | 2025-12-07 14:23:30 | -0.0003 | 0
5890 | 2025-12-07 14:23:33 | -0.0003 | 0
5891 | 2025-12-07 14:23:36 | -0.0001 | 0
5892 | 2025-12-07 14:23:39 | -0.0001 | 0
5893 | 2025-12-07 14:23:42 | -0.0003 | 0
5894 | 2025-12-07 14:23:45 | -0.0003 | 0
5895 | 2025-12-07 14:23:48 | -0.0003 | 0
5896 | 2025-12-07 14:23:51 | -0.0001 | 0
5897 | 2025-12-07 14:23:54 | -0.0001 | 0
5898 | 2025-12-07 14:23:57 | -0.0001 | 0
5899 | 2025-12-07 14:24:00 | -0.0001 | 0
5900 | 2025-12-07 14:24:03 | -0.0003 | 0
5901 | 2025-12-07 14:24:06 | -0.0003 | 0
5902 | 2025-12-07 14:24:09 | -0.0003 | 0
5903 | 2025-12-07 14:24:12 | -0.0003 | 0
5904 | 2025-12-07 14:24:15 | -0.0001 | 0
5905 | 2025-12-07 14:24:18 | -0.0001 | 0
5906 | 2025-12-07 14:24:21 | -0.0001 | 0
5907 | 2025-12-07 14:24:24 | -0.0003 | 0
5908 | 2025-12-07 14:24:27 | -0.0003 | 0
5909 | 2025-12-07 14:24:30 | -0.0003 | 0
5910 | 2025-12-07 14:24:33 | -0.0001 | 0
5911 | 2025-12-07 14:24:36 | -0.0003 | 0
5912 | 2025-12-07 14:24:39 | -0.0001 | 0
5913 | 2025-12-07 14:24:42 | -0.0001 | 0
5914 | 2025-12-07 14:24:45 | -0.0001 | 0
5915 | 2025-12-07 14:24:48 | -0.0001 | 0
5916 | 2025-12-07 14:24:48 | -0.0001 | 0
5917 | 2025-12-07 14:29:48 | -0.0001 | 0
5918 | 2025-12-07 14:34:48 | -0.0001 | 0
5919 | 2025-12-07 14:39:48 | -0.0001 | 0
5920 | 2025-12-07 14:44:48 | -0.0003 | 0
5921 | 2025-12-07 14:49:48 | -0.0003 | 0
5922 | 2025-12-07 14:54:48 | -0.0003 | 0
5923 | 2025-12-07 14:55:26 | -0.0001 | 0
5924 | 2025-12-07 14:55:26 | -0.0001 | 0
5925 | 2025-12-07 14:55:29 | -0.0003 | 0
5926 | 2025-12-07 14:55:32 | -0.0001 | 0
5927 | 2025-12-07 14:55:35 | -0.0001 | 0
5928 | 2025-12-07 14:55:38 | -0.0001 | 0
5929 | 2025-12-07 14:55:41 | -0.0003 | 0
5930 | 2025-12-07 14:55:44 | -0.0001 | 0
5931 | 2025-12-07 14:55:47 | -0.0003 | 0
5932 | 2025-12-07 14:55:50 | -0.0001 | 0
5933 | 2025-12-07 14:55:53 | -0.0001 | 0
5934 | 2025-12-07 14:55:56 | -0.0001 | 0
5935 | 2025-12-07 14:55:59 | -0.0001 | 0
5936 | 2025-12-07 14:56:02 | -0.0003 | 0
5937 | 2025-12-07 14:56:05 | -0.0001 | 0
5938 | 2025-12-07 14:56:08 | -0.0003 | 0
5939 | 2025-12-07 14:56:11 | -0.0001 | 0
5940 | 2025-12-07 14:56:14 | -0.0003 | 0
5941 | 2025-12-07 14:56:17 | -0.0001 | 0
5942 | 2025-12-07 14:56:20 | 0 | 0
5943 | 2025-12-07 14:56:23 | -0.0001 | 0
5944 | 2025-12-07 14:56:26 | -0.0001 | 0
5945 | 2025-12-07 14:56:29 | -0.0001 | 0
5946 | 2025-12-07 14:56:32 | -0.0003 | 0
5947 | 2025-12-07 14:56:35 | -0.0001 | 0
5948 | 2025-12-07 14:56:38 | -0.0001 | 0
5949 | 2025-12-07 14:56:41 | -0.0001 | 0
5950 | 2025-12-07 14:56:44 | -0.0001 | 0
5951 | 2025-12-07 14:56:47 | -0.0001 | 0
5952 | 2025-12-07 14:56:50 | -0.0001 | 0
5953 | 2025-12-07 14:56:53 | -0.0001 | 0
5954 | 2025-12-07 14:56:56 | -0.0001 | 0
5955 | 2025-12-07 14:56:59 | -0.0001 | 0
5956 | 2025-12-07 14:57:02 | -0.0003 | 0
5957 | 2025-12-07 14:57:05 | -0.0003 | 0
5958 | 2025-12-07 14:57:08 | -0.0001 | 0
5959 | 2025-12-07 14:57:11 | -0.0001 | 0
5960 | 2025-12-07 14:57:14 | -0.0001 | 0
5961 | 2025-12-07 14:57:17 | -0.0001 | 0
5962 | 2025-12-07 14:57:20 | -0.0003 | 0
5963 | 2025-12-07 14:57:23 | -0.0001 | 0
5964 | 2025-12-07 14:57:26 | -0.0001 | 0
5965 | 2025-12-07 14:57:26 | -0.0001 | 0
5966 | 2025-12-07 15:02:26 | -0.0001 | 0
5967 | 2025-12-07 15:07:26 | -0.0001 | 0
5968 | 2025-12-07 15:12:26 | -0.0003 | 0
5969 | 2025-12-07 15:17:26 | -0.0003 | 0
5970 | 2025-12-07 15:22:26 | -0.0001 | 0
5971 | 2025-12-07 15:27:26 | -0.0001 | 0
5972 | 2025-12-07 15:27:59 | -0.0001 | 0
5973 | 2025-12-07 15:27:59 | -0.0001 | 0
5974 | 2025-12-07 15:28:02 | -0.0001 | 0
5975 | 2025-12-07 15:28:05 | -0.0001 | 0
5976 | 2025-12-07 15:28:08 | -0.0001 | 0
5977 | 2025-12-07 15:28:11 | -0.0001 | 0
5978 | 2025-12-07 15:28:14 | -0.0001 | 0
5979 | 2025-12-07 15:28:17 | -0.0001 | 0
5980 | 2025-12-07 15:28:20 | -0.0001 | 0
5981 | 2025-12-07 15:28:23 | -0.0003 | 0
5982 | 2025-12-07 15:28:26 | -0.0001 | 0
5983 | 2025-12-07 15:28:29 | -0.0001 | 0
5984 | 2025-12-07 15:28:32 | -0.0001 | 0
5985 | 2025-12-07 15:28:35 | -0.0001 | 0
5986 | 2025-12-07 15:28:38 | -0.0003 | 0
5987 | 2025-12-07 15:28:41 | -0.0001 | 0
5988 | 2025-12-07 15:28:44 | -0.0001 | 0
5989 | 2025-12-07 15:28:47 | -0.0003 | 0
5990 | 2025-12-07 15:28:50 | -0.0003 | 0
5991 | 2025-12-07 15:28:53 | -0.0001 | 0
5992 | 2025-12-07 15:28:56 | -0.0003 | 0
5993 | 2025-12-07 15:28:59 | -0.0001 | 0
5994 | 2025-12-07 15:29:02 | -0.0001 | 0
5995 | 2025-12-07 15:29:05 | -0.0001 | 0
5996 | 2025-12-07 15:29:08 | -0.0001 | 0
5997 | 2025-12-07 15:29:11 | -0.0001 | 0
5998 | 2025-12-07 15:29:14 | -0.0001 | 0
5999 | 2025-12-07 15:29:17 | -0.0001 | 0
6000 | 2025-12-07 15:29:20 | -0.0001 | 0
6001 | 2025-12-07 15:29:23 | -0.0003 | 0
6002 | 2025-12-07 15:29:26 | -0.0003 | 0
6003 | 2025-12-07 15:29:29 | 0 | 0
6004 | 2025-12-07 15:29:32 | -0.0001 | 0
6005 | 2025-12-07 15:29:35 | -0.0003 | 0
6006 | 2025-12-07 15:29:38 | -0.0001 | 0
6007 | 2025-12-07 15:29:41 | -0.0001 | 0
6008 | 2025-12-07 15:29:44 | -0.0001 | 0
6009 | 2025-12-07 15:29:47 | -0.0003 | 0
6010 | 2025-12-07 15:29:50 | -0.0001 | 0
6011 | 2025-12-07 15:29:53 | -0.0003 | 0
6012 | 2025-12-07 15:29:56 | -0.0003 | 0
6013 | 2025-12-07 15:29:59 | -0.0003 | 0
6014 | 2025-12-07 15:29:59 | -0.0001 | 0
6015 | 2025-12-07 15:34:59 | -0.0001 | 0
6016 | 2025-12-07 15:39:59 | -0.0003 | 0
6017 | 2025-12-07 15:44:59 | -0.0003 | 0
6018 | 2025-12-07 15:49:59 | -0.0001 | 0
6019 | 2025-12-07 15:54:59 | -0.0001 | 0
6020 | 2025-12-07 15:59:59 | -0.0001 | 0
6021 | 2025-12-07 16:00:31 | -0.0003 | 0
6022 | 2025-12-07 16:00:31 | -0.0001 | 0
6023 | 2025-12-07 16:00:34 | -0.0003 | 0
6024 | 2025-12-07 16:00:37 | -0.0001 | 0
6025 | 2025-12-07 16:00:40 | -0.0003 | 0
6026 | 2025-12-07 16:00:43 | -0.0001 | 0
6027 | 2025-12-07 16:00:46 | -0.0001 | 0
6028 | 2025-12-07 16:00:49 | -0.0003 | 0
6029 | 2025-12-07 16:00:52 | -0.0001 | 0
6030 | 2025-12-07 16:00:55 | -0.0001 | 0
6031 | 2025-12-07 16:00:58 | -0.0001 | 0
6032 | 2025-12-07 16:01:01 | -0.0001 | 0
6033 | 2025-12-07 16:01:04 | -0.0001 | 0
6034 | 2025-12-07 16:01:07 | -0.0003 | 0
6035 | 2025-12-07 16:01:10 | -0.0001 | 0
6036 | 2025-12-07 16:01:13 | -0.0001 | 0
6037 | 2025-12-07 16:01:16 | -0.0001 | 0
6038 | 2025-12-07 16:01:19 | -0.0003 | 0
6039 | 2025-12-07 16:01:22 | -0.0003 | 0
6040 | 2025-12-07 16:01:25 | -0.0001 | 0
6041 | 2025-12-07 16:01:28 | -0.0001 | 0
6042 | 2025-12-07 16:01:31 | -0.0003 | 0
6043 | 2025-12-07 16:01:34 | -0.0001 | 0
6044 | 2025-12-07 16:01:37 | -0.0001 | 0
6045 | 2025-12-07 16:01:40 | -0.0003 | 0
6046 | 2025-12-07 16:01:43 | -0.0001 | 0
6047 | 2025-12-07 16:01:46 | -0.0001 | 0
6048 | 2025-12-07 16:01:49 | -0.0003 | 0
6049 | 2025-12-07 16:01:52 | -0.0001 | 0
6050 | 2025-12-07 16:01:55 | -0.0001 | 0
6051 | 2025-12-07 16:01:58 | -0.0001 | 0
6052 | 2025-12-07 16:02:01 | -0.0001 | 0
6053 | 2025-12-07 16:02:04 | -0.0001 | 0
6054 | 2025-12-07 16:02:07 | -0.0001 | 0
6055 | 2025-12-07 16:02:10 | -0.0003 | 0
6056 | 2025-12-07 16:02:13 | -0.0003 | 0
6057 | 2025-12-07 16:02:16 | -0.0001 | 0
6058 | 2025-12-07 16:02:19 | -0.0001 | 0
6059 | 2025-12-07 16:02:22 | -0.0001 | 0
6060 | 2025-12-07 16:02:25 | -0.0001 | 0
6061 | 2025-12-07 16:02:28 | -0.0001 | 0
6062 | 2025-12-07 16:02:31 | -0.0001 | 0
6063 | 2025-12-07 16:02:31 | -0.0003 | 0
6064 | 2025-12-07 16:07:31 | -0.0001 | 0
6065 | 2025-12-07 16:12:31 | -0.0003 | 0
6066 | 2025-12-07 16:17:31 | -0.0001 | 0
6067 | 2025-12-07 16:22:31 | -0.0003 | 0
6068 | 2025-12-07 16:27:31 | -0.0001 | 0
6069 | 2025-12-07 16:32:31 | -0.0003 | 0
6070 | 2025-12-07 16:33:03 | -0.0001 | 0
6071 | 2025-12-07 16:33:03 | -0.0001 | 0
6072 | 2025-12-07 16:33:06 | -0.0003 | 0
6073 | 2025-12-07 16:33:09 | -0.0001 | 0
6074 | 2025-12-07 16:33:12 | -0.0001 | 0
6075 | 2025-12-07 16:33:15 | -0.0001 | 0
6076 | 2025-12-07 16:33:18 | -0.0001 | 0
6077 | 2025-12-07 16:33:21 | -0.0003 | 0
6078 | 2025-12-07 16:33:24 | -0.0003 | 0
6079 | 2025-12-07 16:33:27 | -0.0003 | 0
6080 | 2025-12-07 16:33:30 | -0.0001 | 0
6081 | 2025-12-07 16:33:33 | -0.0003 | 0
6082 | 2025-12-07 16:33:36 | -0.0001 | 0
6083 | 2025-12-07 16:33:39 | -0.0001 | 0
6084 | 2025-12-07 16:33:42 | -0.0003 | 0
6085 | 2025-12-07 16:33:45 | -0.0001 | 0
6086 | 2025-12-07 16:33:48 | -0.0001 | 0
6087 | 2025-12-07 16:33:51 | -0.0001 | 0
6088 | 2025-12-07 16:33:54 | -0.0001 | 0
6089 | 2025-12-07 16:33:57 | -0.0001 | 0
6090 | 2025-12-07 16:34:00 | -0.0001 | 0
6091 | 2025-12-07 16:34:03 | -0.0001 | 0
6092 | 2025-12-07 16:34:06 | -0.0001 | 0
6093 | 2025-12-07 16:34:09 | 0 | 0
6094 | 2025-12-07 16:34:12 | -0.0001 | 0
6095 | 2025-12-07 16:34:15 | -0.0001 | 0
6096 | 2025-12-07 16:34:18 | -0.0003 | 0
6097 | 2025-12-07 16:34:21 | -0.0001 | 0
6098 | 2025-12-07 16:34:24 | -0.0001 | 0
6099 | 2025-12-07 16:34:27 | -0.0003 | 0
6100 | 2025-12-07 16:34:30 | -0.0001 | 0
6101 | 2025-12-07 16:34:33 | -0.0001 | 0
6102 | 2025-12-07 16:34:36 | -0.0001 | 0
6103 | 2025-12-07 16:34:39 | -0.0001 | 0
6104 | 2025-12-07 16:34:42 | -0.0001 | 0
6105 | 2025-12-07 16:34:45 | -0.0001 | 0
6106 | 2025-12-07 16:34:48 | -0.0001 | 0
6107 | 2025-12-07 16:34:51 | -0.0001 | 0
6108 | 2025-12-07 16:34:54 | -0.0003 | 0
6109 | 2025-12-07 16:34:57 | -0.0001 | 0
6110 | 2025-12-07 16:35:00 | -0.0001 | 0
6111 | 2025-12-07 16:35:03 | -0.0003 | 0
6112 | 2025-12-07 16:35:03 | -0.0001 | 0
6113 | 2025-12-07 16:40:03 | -0.0001 | 0
6114 | 2025-12-07 16:45:03 | -0.0001 | 0
6115 | 2025-12-07 16:50:03 | -0.0001 | 0
6116 | 2025-12-07 16:55:03 | -0.0001 | 0
6117 | 2025-12-07 17:00:03 | -0.0001 | 0
6118 | 2025-12-07 17:05:03 | -0.0001 | 0
6119 | 2025-12-07 17:05:36 | -0.0001 | 0
6120 | 2025-12-07 17:05:36 | -0.0001 | 0
6121 | 2025-12-07 17:05:39 | -0.0001 | 0
6122 | 2025-12-07 17:05:42 | -0.0001 | 0
6123 | 2025-12-07 17:05:45 | -0.0001 | 0
6124 | 2025-12-07 17:05:48 | -0.0001 | 0
6125 | 2025-12-07 17:05:51 | -0.0001 | 0
6126 | 2025-12-07 17:05:54 | -0.0003 | 0
6127 | 2025-12-07 17:05:57 | -0.0001 | 0
6128 | 2025-12-07 17:06:00 | -0.0003 | 0
6129 | 2025-12-07 17:06:03 | -0.0001 | 0
6130 | 2025-12-07 17:06:06 | -0.0001 | 0
6131 | 2025-12-07 17:06:09 | -0.0003 | 0
6132 | 2025-12-07 17:06:12 | -0.0003 | 0
6133 | 2025-12-07 17:06:15 | -0.0003 | 0
6134 | 2025-12-07 17:06:18 | -0.0001 | 0
6135 | 2025-12-07 17:06:21 | -0.0001 | 0
6136 | 2025-12-07 17:06:24 | -0.0003 | 0
6137 | 2025-12-07 17:06:27 | -0.0001 | 0
6138 | 2025-12-07 17:06:30 | -0.0001 | 0
6139 | 2025-12-07 17:06:33 | -0.0003 | 0
6140 | 2025-12-07 17:06:36 | -0.0003 | 0
6141 | 2025-12-07 17:06:39 | -0.0003 | 0
6142 | 2025-12-07 17:06:42 | -0.0003 | 0
6143 | 2025-12-07 17:06:45 | -0.0001 | 0
6144 | 2025-12-07 17:06:48 | -0.0001 | 0
6145 | 2025-12-07 17:06:51 | -0.0001 | 0
6146 | 2025-12-07 17:06:54 | -0.0001 | 0
6147 | 2025-12-07 17:06:57 | -0.0001 | 0
6148 | 2025-12-07 17:07:00 | -0.0001 | 0
6149 | 2025-12-07 17:07:03 | -0.0001 | 0
6150 | 2025-12-07 17:07:06 | -0.0001 | 0
6151 | 2025-12-07 17:07:09 | -0.0001 | 0
6152 | 2025-12-07 17:07:12 | 0 | 0
6153 | 2025-12-07 17:07:15 | -0.0001 | 0
6154 | 2025-12-07 17:07:18 | -0.0001 | 0
6155 | 2025-12-07 17:07:21 | -0.0001 | 0
6156 | 2025-12-07 17:07:24 | -0.0001 | 0
6157 | 2025-12-07 17:07:27 | -0.0001 | 0
6158 | 2025-12-07 17:07:30 | -0.0001 | 0
6159 | 2025-12-07 17:07:33 | -0.0001 | 0
6160 | 2025-12-07 17:07:36 | -0.0003 | 0
6161 | 2025-12-07 17:07:36 | -0.0001 | 0
6162 | 2025-12-07 17:12:36 | -0.0001 | 0
6163 | 2025-12-07 17:17:36 | -0.0001 | 0
6164 | 2025-12-07 17:22:36 | -0.0001 | 0
6165 | 2025-12-07 17:27:36 | -0.0003 | 0
6166 | 2025-12-07 17:32:36 | -0.0001 | 0
6167 | 2025-12-07 17:37:36 | -0.0001 | 0
6168 | 2025-12-07 17:38:10 | -0.0001 | 0
6169 | 2025-12-07 17:38:10 | -0.0001 | 0
6170 | 2025-12-07 17:38:13 | -0.0001 | 0
6171 | 2025-12-07 17:38:16 | -0.0001 | 0
6172 | 2025-12-07 17:38:19 | -0.0001 | 0
6173 | 2025-12-07 17:38:22 | -0.0001 | 0
6174 | 2025-12-07 17:38:25 | -0.0001 | 0
6175 | 2025-12-07 17:38:28 | 0 | 0
6176 | 2025-12-07 17:38:31 | -0.0001 | 0
6177 | 2025-12-07 17:38:34 | -0.0001 | 0
6178 | 2025-12-07 17:38:37 | -0.0001 | 0
6179 | 2025-12-07 17:38:40 | -0.0001 | 0
6180 | 2025-12-07 17:38:43 | -0.0001 | 0
6181 | 2025-12-07 17:38:46 | -0.0001 | 0
6182 | 2025-12-07 17:38:49 | -0.0001 | 0
6183 | 2025-12-07 17:38:52 | -0.0001 | 0
6184 | 2025-12-07 17:38:55 | -0.0001 | 0
6185 | 2025-12-07 17:38:58 | -0.0001 | 0
6186 | 2025-12-07 17:39:01 | -0.0003 | 0
6187 | 2025-12-07 17:39:04 | -0.0001 | 0
6188 | 2025-12-07 17:39:07 | -0.0001 | 0
6189 | 2025-12-07 17:39:10 | -0.0001 | 0
6190 | 2025-12-07 17:39:13 | -0.0001 | 0
6191 | 2025-12-07 17:39:16 | -0.0001 | 0
6192 | 2025-12-07 17:39:19 | -0.0001 | 0
6193 | 2025-12-07 17:39:22 | -0.0001 | 0
6194 | 2025-12-07 17:39:25 | -0.0001 | 0
6195 | 2025-12-07 17:39:28 | -0.0003 | 0
6196 | 2025-12-07 17:39:31 | -0.0003 | 0
6197 | 2025-12-07 17:39:34 | -0.0001 | 0
6198 | 2025-12-07 17:39:37 | -0.0003 | 0
6199 | 2025-12-07 17:39:40 | -0.0001 | 0
6200 | 2025-12-07 17:39:43 | -0.0001 | 0
6201 | 2025-12-07 17:39:46 | -0.0001 | 0
6202 | 2025-12-07 17:39:49 | -0.0003 | 0
6203 | 2025-12-07 17:39:52 | -0.0001 | 0
6204 | 2025-12-07 17:39:55 | -0.0001 | 0
6205 | 2025-12-07 17:39:58 | -0.0003 | 0
6206 | 2025-12-07 17:40:01 | -0.0003 | 0
6207 | 2025-12-07 17:40:04 | -0.0001 | 0
6208 | 2025-12-07 17:40:07 | -0.0001 | 0
6209 | 2025-12-07 17:40:10 | -0.0001 | 0
6210 | 2025-12-07 17:40:10 | -0.0003 | 0
6211 | 2025-12-07 17:45:10 | -0.0001 | 0
6212 | 2025-12-07 17:50:10 | 0 | 0
6213 | 2025-12-07 17:55:10 | -0.0001 | 0
6214 | 2025-12-07 18:00:09 | 0 | 0
6215 | 2025-12-07 18:05:09 | -0.0001 | 0
6216 | 2025-12-07 18:10:09 | -0.0001 | 0
6217 | 2025-12-07 18:10:43 | -0.0001 | 0
6218 | 2025-12-07 18:10:44 | -0.0003 | 0
6219 | 2025-12-07 18:10:46 | -0.0001 | 0
6220 | 2025-12-07 18:10:49 | -0.0001 | 0
6221 | 2025-12-07 18:10:52 | -0.0001 | 0
6222 | 2025-12-07 18:10:55 | -0.0001 | 0
6223 | 2025-12-07 18:10:58 | -0.0001 | 0
6224 | 2025-12-07 18:11:01 | 0 | 0
6225 | 2025-12-07 18:11:04 | -0.0003 | 0
6226 | 2025-12-07 18:11:07 | -0.0001 | 0
6227 | 2025-12-07 18:11:10 | -0.0003 | 0
6228 | 2025-12-07 18:11:13 | -0.0003 | 0
6229 | 2025-12-07 18:11:16 | -0.0001 | 0
6230 | 2025-12-07 18:11:19 | -0.0001 | 0
6231 | 2025-12-07 18:11:22 | -0.0001 | 0
6232 | 2025-12-07 18:11:25 | -0.0003 | 0
6233 | 2025-12-07 18:11:28 | -0.0003 | 0
6234 | 2025-12-07 18:11:31 | -0.0001 | 0
6235 | 2025-12-07 18:11:34 | -0.0001 | 0
6236 | 2025-12-07 18:11:37 | -0.0003 | 0
6237 | 2025-12-07 18:11:40 | -0.0001 | 0
6238 | 2025-12-07 18:11:43 | -0.0001 | 0
6239 | 2025-12-07 18:11:46 | -0.0001 | 0
6240 | 2025-12-07 18:11:49 | -0.0001 | 0
6241 | 2025-12-07 18:11:52 | -0.0001 | 0
6242 | 2025-12-07 18:11:55 | -0.0003 | 0
6243 | 2025-12-07 18:11:58 | -0.0001 | 0
6244 | 2025-12-07 18:12:01 | -0.0001 | 0
6245 | 2025-12-07 18:12:04 | -0.0003 | 0
6246 | 2025-12-07 18:12:07 | -0.0001 | 0
6247 | 2025-12-07 18:12:10 | -0.0001 | 0
6248 | 2025-12-07 18:12:13 | -0.0001 | 0
6249 | 2025-12-07 18:12:16 | -0.0003 | 0
6250 | 2025-12-07 18:12:19 | -0.0003 | 0
6251 | 2025-12-07 18:12:22 | -0.0001 | 0
6252 | 2025-12-07 18:12:25 | -0.0001 | 0
6253 | 2025-12-07 18:12:28 | -0.0001 | 0
6254 | 2025-12-07 18:12:31 | -0.0001 | 0
6255 | 2025-12-07 18:12:34 | -0.0001 | 0
6256 | 2025-12-07 18:12:37 | -0.0003 | 0
6257 | 2025-12-07 18:12:40 | -0.0001 | 0
6258 | 2025-12-07 18:12:43 | 0 | 0
6259 | 2025-12-07 18:12:44 | -0.0001 | 0
6260 | 2025-12-07 18:17:43 | -0.0001 | 0
6261 | 2025-12-07 18:22:43 | -0.0001 | 0
6262 | 2025-12-07 18:27:43 | -0.0001 | 0
6263 | 2025-12-07 18:32:43 | -0.0001 | 0
6264 | 2025-12-07 18:37:43 | -0.0003 | 0
6265 | 2025-12-07 18:42:43 | -0.0001 | 0
6266 | 2025-12-07 18:43:19 | -0.0001 | 0
6267 | 2025-12-07 18:43:19 | -0.0001 | 0
6268 | 2025-12-07 18:43:22 | -0.0001 | 0
6269 | 2025-12-07 18:43:25 | -0.0001 | 0
6270 | 2025-12-07 18:43:28 | -0.0001 | 0
6271 | 2025-12-07 18:43:31 | -0.0003 | 0
6272 | 2025-12-07 18:43:34 | -0.0001 | 0
6273 | 2025-12-07 18:43:37 | -0.0001 | 0
6274 | 2025-12-07 18:43:40 | -0.0001 | 0
6275 | 2025-12-07 18:43:43 | -0.0001 | 0
6276 | 2025-12-07 18:43:46 | -0.0001 | 0
6277 | 2025-12-07 18:43:49 | -0.0001 | 0
6278 | 2025-12-07 18:43:52 | -0.0001 | 0
6279 | 2025-12-07 18:43:55 | -0.0001 | 0
6280 | 2025-12-07 18:43:58 | -0.0003 | 0
6281 | 2025-12-07 18:44:01 | -0.0001 | 0
6282 | 2025-12-07 18:44:04 | -0.0001 | 0
6283 | 2025-12-07 18:44:07 | -0.0001 | 0
6284 | 2025-12-07 18:44:10 | -0.0003 | 0
6285 | 2025-12-07 18:44:13 | -0.0003 | 0
6286 | 2025-12-07 18:44:16 | -0.0001 | 0
6287 | 2025-12-07 18:44:19 | -0.0001 | 0
6288 | 2025-12-07 18:44:22 | -0.0001 | 0
6289 | 2025-12-07 18:44:25 | -0.0003 | 0
6290 | 2025-12-07 18:44:28 | -0.0001 | 0
6291 | 2025-12-07 18:44:31 | -0.0003 | 0
6292 | 2025-12-07 18:44:34 | -0.0001 | 0
6293 | 2025-12-07 18:44:37 | -0.0001 | 0
6294 | 2025-12-07 18:44:40 | -0.0001 | 0
6295 | 2025-12-07 18:44:43 | -0.0001 | 0
6296 | 2025-12-07 18:44:46 | -0.0001 | 0
6297 | 2025-12-07 18:44:49 | -0.0001 | 0
6298 | 2025-12-07 18:44:52 | -0.0001 | 0
6299 | 2025-12-07 18:44:55 | -0.0001 | 0
6300 | 2025-12-07 18:44:58 | -0.0001 | 0
6301 | 2025-12-07 18:45:01 | -0.0001 | 0
6302 | 2025-12-07 18:45:04 | -0.0001 | 0
6303 | 2025-12-07 18:45:07 | -0.0001 | 0
6304 | 2025-12-07 18:45:10 | -0.0001 | 0
6305 | 2025-12-07 18:45:13 | -0.0001 | 0
6306 | 2025-12-07 18:45:16 | -0.0001 | 0
6307 | 2025-12-07 18:45:19 | -0.0001 | 0
6308 | 2025-12-07 18:45:19 | -0.0003 | 0
6309 | 2025-12-07 18:50:19 | -0.0001 | 0
6310 | 2025-12-07 18:55:19 | 0 | 0
6311 | 2025-12-07 19:00:19 | -0.0001 | 0
6312 | 2025-12-07 19:05:19 | -0.0001 | 0
6313 | 2025-12-07 19:10:19 | -0.0001 | 0
6314 | 2025-12-07 19:15:19 | -0.0001 | 0
6315 | 2025-12-07 19:15:53 | -0.0001 | 0
6316 | 2025-12-07 19:15:53 | -0.0001 | 0
6317 | 2025-12-07 19:15:56 | -0.0003 | 0
6318 | 2025-12-07 19:15:59 | -0.0001 | 0
6319 | 2025-12-07 19:16:02 | -0.0003 | 0
6320 | 2025-12-07 19:16:05 | -0.0001 | 0
6321 | 2025-12-07 19:16:08 | -0.0001 | 0
6322 | 2025-12-07 19:16:11 | -0.0001 | 0
6323 | 2025-12-07 19:16:14 | -0.0001 | 0
6324 | 2025-12-07 19:16:17 | -0.0001 | 0
6325 | 2025-12-07 19:16:20 | -0.0001 | 0
6326 | 2025-12-07 19:16:23 | -0.0001 | 0
6327 | 2025-12-07 19:16:26 | -0.0001 | 0
6328 | 2025-12-07 19:16:29 | -0.0003 | 0
6329 | 2025-12-07 19:16:32 | -0.0003 | 0
6330 | 2025-12-07 19:16:35 | -0.0003 | 0
6331 | 2025-12-07 19:16:38 | -0.0001 | 0
6332 | 2025-12-07 19:16:41 | -0.0001 | 0
6333 | 2025-12-07 19:16:44 | -0.0001 | 0
6334 | 2025-12-07 19:16:47 | -0.0003 | 0
6335 | 2025-12-07 19:16:50 | -0.0001 | 0
6336 | 2025-12-07 19:16:53 | -0.0001 | 0
6337 | 2025-12-07 19:16:56 | -0.0001 | 0
6338 | 2025-12-07 19:16:59 | -0.0001 | 0
6339 | 2025-12-07 19:17:02 | -0.0003 | 0
6340 | 2025-12-07 19:17:05 | -0.0001 | 0
6341 | 2025-12-07 19:17:08 | -0.0001 | 0
6342 | 2025-12-07 19:17:11 | -0.0001 | 0
6343 | 2025-12-07 19:17:14 | -0.0001 | 0
6344 | 2025-12-07 19:17:17 | -0.0001 | 0
6345 | 2025-12-07 19:17:20 | -0.0001 | 0
6346 | 2025-12-07 19:17:23 | -0.0003 | 0
6347 | 2025-12-07 19:17:26 | -0.0001 | 0
6348 | 2025-12-07 19:17:29 | -0.0001 | 0
6349 | 2025-12-07 19:17:32 | -0.0001 | 0
6350 | 2025-12-07 19:17:35 | -0.0001 | 0
6351 | 2025-12-07 19:17:38 | -0.0001 | 0
6352 | 2025-12-07 19:17:41 | -0.0001 | 0
6353 | 2025-12-07 19:17:44 | -0.0001 | 0
6354 | 2025-12-07 19:17:47 | -0.0003 | 0
6355 | 2025-12-07 19:17:50 | -0.0001 | 0
6356 | 2025-12-07 19:17:53 | -0.0003 | 0
6357 | 2025-12-07 19:17:53 | -0.0001 | 0
6358 | 2025-12-07 19:22:53 | -0.0001 | 0
6359 | 2025-12-07 19:27:53 | -0.0003 | 0
6360 | 2025-12-07 19:32:53 | -0.0001 | 0
6361 | 2025-12-07 19:37:53 | -0.0001 | 0
6362 | 2025-12-07 19:42:53 | -0.0001 | 0
6363 | 2025-12-07 19:47:53 | -0.0003 | 0
6364 | 2025-12-07 19:48:27 | -0.0001 | 0
6365 | 2025-12-07 19:48:27 | -0.0001 | 0
6366 | 2025-12-07 19:48:30 | -0.0001 | 0
6367 | 2025-12-07 19:48:33 | -0.0001 | 0
6368 | 2025-12-07 19:48:36 | -0.0003 | 0
6369 | 2025-12-07 19:48:39 | -0.0001 | 0
6370 | 2025-12-07 19:48:42 | -0.0003 | 0
6371 | 2025-12-07 19:48:45 | -0.0001 | 0
6372 | 2025-12-07 19:48:48 | 0 | 0
6373 | 2025-12-07 19:48:51 | -0.0001 | 0
6374 | 2025-12-07 19:48:54 | -0.0001 | 0
6375 | 2025-12-07 19:48:57 | -0.0001 | 0
6376 | 2025-12-07 19:49:00 | -0.0001 | 0
6377 | 2025-12-07 19:49:03 | -0.0001 | 0
6378 | 2025-12-07 19:49:06 | -0.0003 | 0
6379 | 2025-12-07 19:49:09 | -0.0001 | 0
6380 | 2025-12-07 19:49:12 | -0.0003 | 0
6381 | 2025-12-07 19:49:15 | -0.0001 | 0
6382 | 2025-12-07 19:49:18 | -0.0001 | 0
6383 | 2025-12-07 19:49:21 | -0.0001 | 0
6384 | 2025-12-07 19:49:24 | -0.0001 | 0
6385 | 2025-12-07 19:49:27 | -0.0001 | 0
6386 | 2025-12-07 19:49:30 | -0.0001 | 0
6387 | 2025-12-07 19:49:33 | -0.0001 | 0
6388 | 2025-12-07 19:49:36 | -0.0001 | 0
6389 | 2025-12-07 19:49:39 | -0.0001 | 0
6390 | 2025-12-07 19:49:42 | -0.0001 | 0
6391 | 2025-12-07 19:49:45 | -0.0003 | 0
6392 | 2025-12-07 19:49:48 | -0.0001 | 0
6393 | 2025-12-07 19:49:51 | -0.0001 | 0
6394 | 2025-12-07 19:49:54 | -0.0001 | 0
6395 | 2025-12-07 19:49:57 | -0.0003 | 0
6396 | 2025-12-07 19:50:00 | -0.0001 | 0
6397 | 2025-12-07 19:50:03 | -0.0001 | 0
6398 | 2025-12-07 19:50:06 | -0.0001 | 0
6399 | 2025-12-07 19:50:09 | 0 | 0
6400 | 2025-12-07 19:50:12 | 0 | 0
6401 | 2025-12-07 19:50:15 | -0.0001 | 0
6402 | 2025-12-07 19:50:18 | -0.0001 | 0
6403 | 2025-12-07 19:50:21 | -0.0003 | 0
6404 | 2025-12-07 19:50:24 | -0.0001 | 0
6405 | 2025-12-07 19:50:27 | -0.0001 | 0
6406 | 2025-12-07 19:50:27 | -0.0001 | 0
6407 | 2025-12-07 19:55:27 | -0.0001 | 0
6408 | 2025-12-07 20:00:27 | -0.0001 | 0
6409 | 2025-12-07 20:05:27 | -0.0001 | 0
6410 | 2025-12-07 20:10:27 | -0.0001 | 0
6411 | 2025-12-07 20:15:27 | -0.0001 | 0
6412 | 2025-12-07 20:20:27 | -0.0001 | 0
6413 | 2025-12-07 20:21:01 | -0.0001 | 0
6414 | 2025-12-07 20:21:01 | -0.0001 | 0
6415 | 2025-12-07 20:21:04 | -0.0003 | 0
6416 | 2025-12-07 20:21:07 | -0.0001 | 0
6417 | 2025-12-07 20:21:10 | -0.0001 | 0
6418 | 2025-12-07 20:21:13 | -0.0003 | 0
6419 | 2025-12-07 20:21:16 | -0.0001 | 0
6420 | 2025-12-07 20:21:19 | -0.0001 | 0
6421 | 2025-12-07 20:21:22 | -0.0001 | 0
6422 | 2025-12-07 20:21:25 | -0.0001 | 0
6423 | 2025-12-07 20:21:28 | -0.0003 | 0
6424 | 2025-12-07 20:21:31 | -0.0001 | 0
6425 | 2025-12-07 20:21:34 | -0.0001 | 0
6426 | 2025-12-07 20:21:37 | -0.0001 | 0
6427 | 2025-12-07 20:21:40 | -0.0001 | 0
6428 | 2025-12-07 20:21:43 | -0.0001 | 0
6429 | 2025-12-07 20:21:46 | -0.0003 | 0
6430 | 2025-12-07 20:21:49 | -0.0001 | 0
6431 | 2025-12-07 20:21:52 | -0.0001 | 0
6432 | 2025-12-07 20:21:55 | -0.0003 | 0
6433 | 2025-12-07 20:21:58 | -0.0003 | 0
6434 | 2025-12-07 20:22:01 | -0.0001 | 0
6435 | 2025-12-07 20:22:04 | -0.0003 | 0
6436 | 2025-12-07 20:22:07 | -0.0001 | 0
6437 | 2025-12-07 20:22:10 | -0.0001 | 0
6438 | 2025-12-07 20:22:13 | -0.0001 | 0
6439 | 2025-12-07 20:22:16 | -0.0001 | 0
6440 | 2025-12-07 20:22:19 | -0.0001 | 0
6441 | 2025-12-07 20:22:22 | -0.0001 | 0
6442 | 2025-12-07 20:22:25 | -0.0001 | 0
6443 | 2025-12-07 20:22:28 | -0.0001 | 0
6444 | 2025-12-07 20:22:31 | -0.0001 | 0
6445 | 2025-12-07 20:22:34 | -0.0001 | 0
6446 | 2025-12-07 20:22:37 | -0.0003 | 0
6447 | 2025-12-07 20:22:40 | -0.0001 | 0
6448 | 2025-12-07 20:22:43 | -0.0003 | 0
6449 | 2025-12-07 20:22:46 | -0.0001 | 0
6450 | 2025-12-07 20:22:49 | -0.0001 | 0
6451 | 2025-12-07 20:22:52 | -0.0001 | 0
6452 | 2025-12-07 20:22:55 | -0.0001 | 0
6453 | 2025-12-07 20:22:58 | -0.0001 | 0
6454 | 2025-12-07 20:23:01 | -0.0001 | 0
6455 | 2025-12-07 20:23:01 | -0.0001 | 0
6456 | 2025-12-07 20:28:01 | -0.0001 | 0
6457 | 2025-12-07 20:33:01 | -0.0001 | 0
6458 | 2025-12-07 20:38:01 | -0.0001 | 0
6459 | 2025-12-07 20:43:01 | -0.0003 | 0
6460 | 2025-12-07 20:48:01 | -0.0001 | 0
6461 | 2025-12-07 20:53:01 | -0.0001 | 0
6462 | 2025-12-07 20:53:36 | -0.0001 | 0
6463 | 2025-12-07 20:53:36 | -0.0001 | 0
6464 | 2025-12-07 20:53:39 | -0.0001 | 0
6465 | 2025-12-07 20:53:42 | -0.0001 | 0
6466 | 2025-12-07 20:53:45 | -0.0001 | 0
6467 | 2025-12-07 20:53:48 | -0.0001 | 0
6468 | 2025-12-07 20:53:51 | -0.0001 | 0
6469 | 2025-12-07 20:53:54 | -0.0001 | 0
6470 | 2025-12-07 20:53:57 | -0.0001 | 0
6471 | 2025-12-07 20:54:00 | -0.0001 | 0
6472 | 2025-12-07 20:54:03 | -0.0003 | 0
6473 | 2025-12-07 20:54:06 | -0.0001 | 0
6474 | 2025-12-07 20:54:09 | -0.0001 | 0
6475 | 2025-12-07 20:54:12 | -0.0001 | 0
6476 | 2025-12-07 20:54:15 | -0.0001 | 0
6477 | 2025-12-07 20:54:18 | -0.0003 | 0
6478 | 2025-12-07 20:54:21 | -0.0001 | 0
6479 | 2025-12-07 20:54:24 | -0.0001 | 0
6480 | 2025-12-07 20:54:27 | -0.0001 | 0
6481 | 2025-12-07 20:54:30 | -0.0001 | 0
6482 | 2025-12-07 20:54:33 | -0.0001 | 0
6483 | 2025-12-07 20:54:36 | -0.0001 | 0
6484 | 2025-12-07 20:54:39 | -0.0001 | 0
6485 | 2025-12-07 20:54:42 | -0.0001 | 0
6486 | 2025-12-07 20:54:45 | -0.0001 | 0
6487 | 2025-12-07 20:54:48 | -0.0001 | 0
6488 | 2025-12-07 20:54:51 | -0.0001 | 0
6489 | 2025-12-07 20:54:54 | -0.0001 | 0
6490 | 2025-12-07 20:54:57 | -0.0001 | 0
6491 | 2025-12-07 20:55:00 | -0.0001 | 0
6492 | 2025-12-07 20:55:03 | -0.0003 | 0
6493 | 2025-12-07 20:55:06 | -0.0001 | 0
6494 | 2025-12-07 20:55:09 | -0.0001 | 0
6495 | 2025-12-07 20:55:12 | -0.0003 | 0
6496 | 2025-12-07 20:55:15 | -0.0001 | 0
6497 | 2025-12-07 20:55:18 | -0.0001 | 0
6498 | 2025-12-07 20:55:21 | -0.0001 | 0
6499 | 2025-12-07 20:55:24 | -0.0003 | 0
6500 | 2025-12-07 20:55:27 | -0.0001 | 0
6501 | 2025-12-07 20:55:30 | -0.0001 | 0
6502 | 2025-12-07 20:55:33 | -0.0001 | 0
6503 | 2025-12-07 20:55:36 | -0.0001 | 0
6504 | 2025-12-07 20:55:36 | -0.0001 | 0
6505 | 2025-12-07 21:00:36 | -0.0001 | 0
6506 | 2025-12-07 21:05:36 | -0.0001 | 0
6507 | 2025-12-07 21:10:36 | -0.0003 | 0
6508 | 2025-12-07 21:15:36 | -0.0001 | 0
6509 | 2025-12-07 21:20:36 | -0.0001 | 0
6510 | 2025-12-07 21:25:36 | -0.0001 | 0
6511 | 2025-12-07 21:26:10 | -0.0001 | 0
6512 | 2025-12-07 21:26:10 | -0.0001 | 0
6513 | 2025-12-07 21:26:13 | -0.0001 | 0
6514 | 2025-12-07 21:26:16 | -0.0003 | 0
6515 | 2025-12-07 21:26:19 | -0.0001 | 0
6516 | 2025-12-07 21:26:22 | -0.0001 | 0
6517 | 2025-12-07 21:26:25 | -0.0001 | 0
6518 | 2025-12-07 21:26:28 | -0.0001 | 0
6519 | 2025-12-07 21:26:31 | -0.0001 | 0
6520 | 2025-12-07 21:26:34 | -0.0001 | 0
6521 | 2025-12-07 21:26:37 | -0.0001 | 0
6522 | 2025-12-07 21:26:40 | -0.0001 | 0
6523 | 2025-12-07 21:26:43 | -0.0001 | 0
6524 | 2025-12-07 21:26:46 | -0.0003 | 0
6525 | 2025-12-07 21:26:49 | -0.0001 | 0
6526 | 2025-12-07 21:26:52 | -0.0001 | 0
6527 | 2025-12-07 21:26:55 | -0.0001 | 0
6528 | 2025-12-07 21:26:58 | -0.0001 | 0
6529 | 2025-12-07 21:27:01 | -0.0001 | 0
6530 | 2025-12-07 21:27:04 | -0.0001 | 0
6531 | 2025-12-07 21:27:07 | -0.0001 | 0
6532 | 2025-12-07 21:27:10 | -0.0001 | 0
6533 | 2025-12-07 21:27:13 | -0.0001 | 0
6534 | 2025-12-07 21:27:16 | -0.0001 | 0
6535 | 2025-12-07 21:27:19 | -0.0001 | 0
6536 | 2025-12-07 21:27:22 | -0.0001 | 0
6537 | 2025-12-07 21:27:25 | -0.0001 | 0
6538 | 2025-12-07 21:27:28 | -0.0001 | 0
6539 | 2025-12-07 21:27:31 | -0.0003 | 0
6540 | 2025-12-07 21:27:34 | -0.0001 | 0
6541 | 2025-12-07 21:27:37 | -0.0003 | 0
6542 | 2025-12-07 21:27:40 | -0.0003 | 0
6543 | 2025-12-07 21:27:43 | -0.0001 | 0
6544 | 2025-12-07 21:27:46 | -0.0001 | 0
6545 | 2025-12-07 21:27:49 | -0.0003 | 0
6546 | 2025-12-07 21:27:52 | -0.0001 | 0
6547 | 2025-12-07 21:27:55 | -0.0001 | 0
6548 | 2025-12-07 21:27:58 | -0.0001 | 0
6549 | 2025-12-07 21:28:01 | -0.0001 | 0
6550 | 2025-12-07 21:28:04 | -0.0001 | 0
6551 | 2025-12-07 21:28:07 | -0.0001 | 0
6552 | 2025-12-07 21:28:10 | -0.0003 | 0
6553 | 2025-12-07 21:28:10 | -0.0001 | 0
6554 | 2025-12-07 21:33:10 | -0.0001 | 0
6555 | 2025-12-07 21:38:10 | -0.0001 | 0
6556 | 2025-12-07 21:43:10 | -0.0001 | 0
6557 | 2025-12-07 21:48:10 | -0.0003 | 0
6558 | 2025-12-07 21:53:10 | -0.0001 | 0
6559 | 2025-12-07 21:58:10 | -0.0001 | 0
6560 | 2025-12-07 21:58:43 | -0.0001 | 0
6561 | 2025-12-07 21:58:43 | -0.0001 | 0
6562 | 2025-12-07 21:58:46 | -0.0003 | 0
6563 | 2025-12-07 21:58:49 | -0.0001 | 0
6564 | 2025-12-07 21:58:52 | -0.0003 | 0
6565 | 2025-12-07 21:58:55 | -0.0001 | 0
6566 | 2025-12-07 21:58:58 | 0 | 0
6567 | 2025-12-07 21:59:01 | -0.0001 | 0
6568 | 2025-12-07 21:59:04 | -0.0003 | 0
6569 | 2025-12-07 21:59:07 | -0.0001 | 0
6570 | 2025-12-07 21:59:10 | -0.0003 | 0
6571 | 2025-12-07 21:59:13 | -0.0001 | 0
6572 | 2025-12-07 21:59:16 | -0.0003 | 0
6573 | 2025-12-07 21:59:19 | -0.0001 | 0
6574 | 2025-12-07 21:59:22 | -0.0001 | 0
6575 | 2025-12-07 21:59:25 | -0.0001 | 0
6576 | 2025-12-07 21:59:28 | -0.0001 | 0
6577 | 2025-12-07 21:59:31 | -0.0001 | 0
6578 | 2025-12-07 21:59:34 | -0.0003 | 0
6579 | 2025-12-07 21:59:37 | -0.0001 | 0
6580 | 2025-12-07 21:59:40 | -0.0001 | 0
6581 | 2025-12-07 21:59:43 | -0.0001 | 0
6582 | 2025-12-07 21:59:46 | -0.0003 | 0
6583 | 2025-12-07 21:59:49 | -0.0001 | 0
6584 | 2025-12-07 21:59:52 | -0.0001 | 0
6585 | 2025-12-07 21:59:55 | -0.0003 | 0
6586 | 2025-12-07 21:59:58 | -0.0003 | 0
6587 | 2025-12-07 22:00:01 | -0.0001 | 0
6588 | 2025-12-07 22:00:04 | -0.0001 | 0
6589 | 2025-12-07 22:00:07 | -0.0003 | 0
6590 | 2025-12-07 22:00:10 | -0.0001 | 0
6591 | 2025-12-07 22:00:13 | -0.0001 | 0
6592 | 2025-12-07 22:00:16 | 0 | 0
6593 | 2025-12-07 22:00:19 | 0 | 0
6594 | 2025-12-07 22:00:22 | -0.0001 | 0
6595 | 2025-12-07 22:00:25 | -0.0003 | 0
6596 | 2025-12-07 22:00:28 | -0.0003 | 0
6597 | 2025-12-07 22:00:31 | -0.0001 | 0
6598 | 2025-12-07 22:00:34 | -0.0001 | 0
6599 | 2025-12-07 22:00:37 | -0.0003 | 0
6600 | 2025-12-07 22:00:40 | -0.0001 | 0
6601 | 2025-12-07 22:00:43 | -0.0001 | 0
6602 | 2025-12-07 22:00:43 | -0.0003 | 0
6603 | 2025-12-07 22:05:43 | -0.0001 | 0
6604 | 2025-12-07 22:10:43 | -0.0001 | 0
6605 | 2025-12-07 22:15:43 | -0.0001 | 0
6606 | 2025-12-07 22:20:43 | -0.0001 | 0
6607 | 2025-12-07 22:25:43 | -0.0001 | 0
6608 | 2025-12-07 22:30:43 | -0.0001 | 0
6609 | 2025-12-07 22:31:16 | -0.0001 | 0
6610 | 2025-12-07 22:31:16 | -0.0001 | 0
6611 | 2025-12-07 22:31:19 | -0.0001 | 0
6612 | 2025-12-07 22:31:22 | -0.0003 | 0
6613 | 2025-12-07 22:31:25 | -0.0001 | 0
6614 | 2025-12-07 22:31:28 | -0.0001 | 0
6615 | 2025-12-07 22:31:31 | -0.0001 | 0
6616 | 2025-12-07 22:31:34 | -0.0001 | 0
6617 | 2025-12-07 22:31:37 | -0.0003 | 0
6618 | 2025-12-07 22:31:40 | -0.0001 | 0
6619 | 2025-12-07 22:31:43 | -0.0003 | 0
6620 | 2025-12-07 22:31:46 | -0.0001 | 0
6621 | 2025-12-07 22:31:49 | -0.0003 | 0
6622 | 2025-12-07 22:31:52 | -0.0003 | 0
6623 | 2025-12-07 22:31:55 | -0.0001 | 0
6624 | 2025-12-07 22:31:58 | -0.0001 | 0
6625 | 2025-12-07 22:32:01 | -0.0001 | 0
6626 | 2025-12-07 22:32:04 | 0 | 0
6627 | 2025-12-07 22:32:07 | -0.0001 | 0
6628 | 2025-12-07 22:32:10 | 0 | 0
6629 | 2025-12-07 22:32:13 | -0.0001 | 0
6630 | 2025-12-07 22:32:16 | -0.0001 | 0
6631 | 2025-12-07 22:32:19 | -0.0001 | 0
6632 | 2025-12-07 22:32:22 | -0.0001 | 0
6633 | 2025-12-07 22:32:25 | -0.0003 | 0
6634 | 2025-12-07 22:32:28 | -0.0001 | 0
6635 | 2025-12-07 22:32:31 | -0.0001 | 0
6636 | 2025-12-07 22:32:34 | -0.0003 | 0
6637 | 2025-12-07 22:32:37 | -0.0001 | 0
6638 | 2025-12-07 22:32:40 | -0.0001 | 0
6639 | 2025-12-07 22:32:43 | -0.0001 | 0
6640 | 2025-12-07 22:32:46 | -0.0001 | 0
6641 | 2025-12-07 22:32:49 | -0.0001 | 0
6642 | 2025-12-07 22:32:52 | -0.0003 | 0
6643 | 2025-12-07 22:32:55 | -0.0003 | 0
6644 | 2025-12-07 22:32:58 | -0.0001 | 0
6645 | 2025-12-07 22:33:01 | -0.0001 | 0
6646 | 2025-12-07 22:33:04 | -0.0001 | 0
6647 | 2025-12-07 22:33:07 | -0.0001 | 0
6648 | 2025-12-07 22:33:10 | -0.0003 | 0
6649 | 2025-12-07 22:33:13 | -0.0003 | 0
6650 | 2025-12-07 22:33:16 | -0.0001 | 0
6651 | 2025-12-07 22:33:16 | -0.0001 | 0
6652 | 2025-12-07 22:38:16 | -0.0001 | 0
6653 | 2025-12-07 22:43:16 | -0.0001 | 0
6654 | 2025-12-07 22:48:16 | -0.0001 | 0
6655 | 2025-12-07 22:53:16 | -0.0001 | 0
6656 | 2025-12-07 22:58:16 | -0.0001 | 0
6657 | 2025-12-07 23:03:16 | -0.0003 | 0
6658 | 2025-12-07 23:03:50 | -0.0001 | 0
6659 | 2025-12-07 23:03:50 | -0.0001 | 0
6660 | 2025-12-07 23:03:53 | -0.0001 | 0
6661 | 2025-12-07 23:03:56 | -0.0001 | 0
6662 | 2025-12-07 23:03:59 | -0.0001 | 0
6663 | 2025-12-07 23:04:02 | -0.0001 | 0
6664 | 2025-12-07 23:04:05 | -0.0001 | 0
6665 | 2025-12-07 23:04:08 | -0.0003 | 0
6666 | 2025-12-07 23:04:11 | -0.0001 | 0
6667 | 2025-12-07 23:04:14 | -0.0001 | 0
6668 | 2025-12-07 23:04:17 | -0.0001 | 0
6669 | 2025-12-07 23:04:20 | -0.0001 | 0
6670 | 2025-12-07 23:04:23 | -0.0001 | 0
6671 | 2025-12-07 23:04:26 | -0.0001 | 0
6672 | 2025-12-07 23:04:29 | -0.0001 | 0
6673 | 2025-12-07 23:04:32 | -0.0003 | 0
6674 | 2025-12-07 23:04:35 | -0.0001 | 0
6675 | 2025-12-07 23:04:38 | -0.0001 | 0
6676 | 2025-12-07 23:04:41 | -0.0001 | 0
6677 | 2025-12-07 23:04:44 | -0.0001 | 0
6678 | 2025-12-07 23:04:47 | -0.0001 | 0
6679 | 2025-12-07 23:04:50 | -0.0001 | 0
6680 | 2025-12-07 23:04:53 | -0.0001 | 0
6681 | 2025-12-07 23:04:56 | -0.0001 | 0
6682 | 2025-12-07 23:04:59 | -0.0001 | 0
6683 | 2025-12-07 23:05:02 | -0.0001 | 0
6684 | 2025-12-07 23:05:05 | -0.0001 | 0
6685 | 2025-12-07 23:05:08 | -0.0001 | 0
6686 | 2025-12-07 23:05:11 | -0.0001 | 0
6687 | 2025-12-07 23:05:14 | -0.0003 | 0
6688 | 2025-12-07 23:05:17 | -0.0001 | 0
6689 | 2025-12-07 23:05:20 | -0.0001 | 0
6690 | 2025-12-07 23:05:23 | -0.0001 | 0
6691 | 2025-12-07 23:05:26 | -0.0001 | 0
6692 | 2025-12-07 23:05:29 | -0.0003 | 0
6693 | 2025-12-07 23:05:32 | -0.0001 | 0
6694 | 2025-12-07 23:05:35 | -0.0001 | 0
6695 | 2025-12-07 23:05:38 | -0.0001 | 0
6696 | 2025-12-07 23:05:41 | -0.0001 | 0
6697 | 2025-12-07 23:05:44 | -0.0001 | 0
6698 | 2025-12-07 23:05:47 | -0.0001 | 0
6699 | 2025-12-07 23:05:50 | -0.0001 | 0
6700 | 2025-12-07 23:05:50 | -0.0001 | 0
6701 | 2025-12-07 23:10:50 | -0.0001 | 0
6702 | 2025-12-07 23:15:50 | -0.0001 | 0
6703 | 2025-12-07 23:20:50 | -0.0001 | 0
6704 | 2025-12-07 23:25:50 | -0.0001 | 0
6705 | 2025-12-07 23:30:50 | -0.0001 | 0
6706 | 2025-12-07 23:35:50 | -0.0001 | 0
6707 | 2025-12-07 23:36:24 | -0.0001 | 0
6708 | 2025-12-07 23:36:24 | -0.0001 | 0
6709 | 2025-12-07 23:36:27 | -0.0001 | 0
6710 | 2025-12-07 23:36:30 | -0.0001 | 0
6711 | 2025-12-07 23:36:33 | -0.0003 | 0
6712 | 2025-12-07 23:36:36 | -0.0001 | 0
6713 | 2025-12-07 23:36:39 | -0.0001 | 0
6714 | 2025-12-07 23:36:42 | -0.0001 | 0
6715 | 2025-12-07 23:36:45 | 0 | 0
6716 | 2025-12-07 23:36:48 | -0.0001 | 0
6717 | 2025-12-07 23:36:51 | -0.0001 | 0
6718 | 2025-12-07 23:36:54 | -0.0001 | 0
6719 | 2025-12-07 23:36:57 | -0.0001 | 0
6720 | 2025-12-07 23:37:00 | -0.0001 | 0
6721 | 2025-12-07 23:37:03 | -0.0001 | 0
6722 | 2025-12-07 23:37:06 | -0.0001 | 0
6723 | 2025-12-07 23:37:09 | -0.0001 | 0
6724 | 2025-12-07 23:37:12 | -0.0001 | 0
6725 | 2025-12-07 23:37:15 | -0.0003 | 0
6726 | 2025-12-07 23:37:18 | -0.0001 | 0
6727 | 2025-12-07 23:37:21 | -0.0001 | 0
6728 | 2025-12-07 23:37:24 | -0.0001 | 0
6729 | 2025-12-07 23:37:27 | -0.0003 | 0
6730 | 2025-12-07 23:37:30 | -0.0001 | 0
6731 | 2025-12-07 23:37:33 | -0.0003 | 0
6732 | 2025-12-07 23:37:36 | -0.0001 | 0
6733 | 2025-12-07 23:37:39 | -0.0001 | 0
6734 | 2025-12-07 23:37:42 | -0.0001 | 0
6735 | 2025-12-07 23:37:45 | -0.0001 | 0
6736 | 2025-12-07 23:37:48 | -0.0001 | 0
6737 | 2025-12-07 23:37:51 | -0.0003 | 0
6738 | 2025-12-07 23:37:54 | 0 | 0
6739 | 2025-12-07 23:37:57 | -0.0001 | 0
6740 | 2025-12-07 23:38:00 | -0.0001 | 0
6741 | 2025-12-07 23:38:03 | -0.0003 | 0
6742 | 2025-12-07 23:38:06 | -0.0001 | 0
6743 | 2025-12-07 23:38:09 | -0.0001 | 0
6744 | 2025-12-07 23:38:12 | -0.0001 | 0
6745 | 2025-12-07 23:38:15 | -0.0001 | 0
6746 | 2025-12-07 23:38:18 | -0.0001 | 0
6747 | 2025-12-07 23:38:21 | -0.0001 | 0
6748 | 2025-12-07 23:38:24 | -0.0001 | 0
6749 | 2025-12-07 23:38:24 | -0.0001 | 0
6750 | 2025-12-07 23:43:24 | -0.0003 | 0
6751 | 2025-12-07 23:48:24 | -0.0001 | 0
6752 | 2025-12-07 23:53:24 | -0.0001 | 0
6753 | 2025-12-07 23:58:24 | -0.0003 | 0
6754 | 2025-12-08 00:03:24 | -0.0003 | 0
6755 | 2025-12-08 00:08:24 | -0.0001 | 0
6756 | 2025-12-08 00:08:57 | -0.0001 | 0
6757 | 2025-12-08 00:08:57 | -0.0001 | 0
6758 | 2025-12-08 00:09:00 | -0.0001 | 0
6759 | 2025-12-08 00:09:03 | -0.0001 | 0
6760 | 2025-12-08 00:09:06 | -0.0001 | 0
6761 | 2025-12-08 00:09:09 | -0.0003 | 0
6762 | 2025-12-08 00:09:12 | -0.0001 | 0
6763 | 2025-12-08 00:09:15 | -0.0001 | 0
6764 | 2025-12-08 00:09:18 | -0.0001 | 0
6765 | 2025-12-08 00:09:21 | -0.0001 | 0
6766 | 2025-12-08 00:09:24 | 0 | 0
6767 | 2025-12-08 00:09:27 | -0.0001 | 0
6768 | 2025-12-08 00:09:30 | -0.0001 | 0
6769 | 2025-12-08 00:09:33 | -0.0001 | 0
6770 | 2025-12-08 00:09:36 | -0.0001 | 0
6771 | 2025-12-08 00:09:39 | -0.0001 | 0
6772 | 2025-12-08 00:09:42 | -0.0001 | 0
6773 | 2025-12-08 00:09:45 | -0.0001 | 0
6774 | 2025-12-08 00:09:48 | -0.0003 | 0
6775 | 2025-12-08 00:09:51 | -0.0001 | 0
6776 | 2025-12-08 00:09:54 | -0.0001 | 0
6777 | 2025-12-08 00:09:57 | -0.0001 | 0
6778 | 2025-12-08 00:10:00 | -0.0001 | 0
6779 | 2025-12-08 00:10:03 | -0.0001 | 0
6780 | 2025-12-08 00:10:06 | -0.0001 | 0
6781 | 2025-12-08 00:10:09 | -0.0003 | 0
6782 | 2025-12-08 00:10:12 | -0.0001 | 0
6783 | 2025-12-08 00:10:15 | 0 | 0
6784 | 2025-12-08 00:10:18 | -0.0003 | 0
6785 | 2025-12-08 00:10:21 | -0.0003 | 0
6786 | 2025-12-08 00:10:24 | -0.0003 | 0
6787 | 2025-12-08 00:10:27 | -0.0001 | 0
6788 | 2025-12-08 00:10:30 | -0.0003 | 0
6789 | 2025-12-08 00:10:33 | -0.0001 | 0
6790 | 2025-12-08 00:10:36 | -0.0001 | 0
6791 | 2025-12-08 00:10:39 | -0.0003 | 0
6792 | 2025-12-08 00:10:42 | -0.0003 | 0
6793 | 2025-12-08 00:10:45 | -0.0001 | 0
6794 | 2025-12-08 00:10:48 | -0.0001 | 0
6795 | 2025-12-08 00:10:51 | -0.0001 | 0
6796 | 2025-12-08 00:10:54 | -0.0001 | 0
6797 | 2025-12-08 00:10:57 | -0.0001 | 0
6798 | 2025-12-08 00:10:57 | -0.0001 | 0
6799 | 2025-12-08 00:15:57 | -0.0003 | 0
6800 | 2025-12-08 00:20:57 | -0.0001 | 0
6801 | 2025-12-08 00:25:57 | -0.0001 | 0
6802 | 2025-12-08 00:30:57 | -0.0001 | 0
6803 | 2025-12-08 00:35:57 | -0.0001 | 0
6804 | 2025-12-08 00:40:57 | -0.0001 | 0
6805 | 2025-12-08 00:41:30 | -0.0001 | 0
6806 | 2025-12-08 00:41:30 | -0.0001 | 0
6807 | 2025-12-08 00:41:33 | -0.0001 | 0
6808 | 2025-12-08 00:41:36 | -0.0003 | 0
6809 | 2025-12-08 00:41:39 | -0.0001 | 0
6810 | 2025-12-08 00:41:42 | -0.0001 | 0
6811 | 2025-12-08 00:41:45 | -0.0003 | 0
6812 | 2025-12-08 00:41:48 | -0.0001 | 0
6813 | 2025-12-08 00:41:51 | -0.0001 | 0
6814 | 2025-12-08 00:41:54 | -0.0003 | 0
6815 | 2025-12-08 00:41:57 | -0.0001 | 0
6816 | 2025-12-08 00:42:00 | -0.0003 | 0
6817 | 2025-12-08 00:42:03 | -0.0001 | 0
6818 | 2025-12-08 00:42:06 | -0.0003 | 0
6819 | 2025-12-08 00:42:09 | -0.0001 | 0
6820 | 2025-12-08 00:42:12 | -0.0001 | 0
6821 | 2025-12-08 00:42:15 | -0.0003 | 0
6822 | 2025-12-08 00:42:18 | -0.0001 | 0
6823 | 2025-12-08 00:42:21 | -0.0001 | 0
6824 | 2025-12-08 00:42:24 | -0.0001 | 0
6825 | 2025-12-08 00:42:27 | -0.0003 | 0
6826 | 2025-12-08 00:42:30 | -0.0001 | 0
6827 | 2025-12-08 00:42:33 | -0.0001 | 0
6828 | 2025-12-08 00:42:36 | -0.0001 | 0
6829 | 2025-12-08 00:42:39 | -0.0001 | 0
6830 | 2025-12-08 00:42:42 | -0.0001 | 0
6831 | 2025-12-08 00:42:45 | -0.0001 | 0
6832 | 2025-12-08 00:42:48 | -0.0001 | 0
6833 | 2025-12-08 00:42:51 | -0.0001 | 0
6834 | 2025-12-08 00:42:54 | -0.0001 | 0
6835 | 2025-12-08 00:42:57 | -0.0003 | 0
6836 | 2025-12-08 00:43:00 | -0.0001 | 0
6837 | 2025-12-08 00:43:03 | -0.0001 | 0
6838 | 2025-12-08 00:43:06 | -0.0001 | 0
6839 | 2025-12-08 00:43:09 | -0.0003 | 0
6840 | 2025-12-08 00:43:12 | -0.0001 | 0
6841 | 2025-12-08 00:43:15 | -0.0001 | 0
6842 | 2025-12-08 00:43:18 | -0.0001 | 0
6843 | 2025-12-08 00:43:21 | -0.0001 | 0
6844 | 2025-12-08 00:43:24 | -0.0001 | 0
6845 | 2025-12-08 00:43:27 | -0.0001 | 0
6846 | 2025-12-08 00:43:30 | -0.0001 | 0
6847 | 2025-12-08 00:43:30 | -0.0001 | 0
6848 | 2025-12-08 00:48:30 | -0.0001 | 0
6849 | 2025-12-08 00:53:30 | -0.0001 | 0
6850 | 2025-12-08 00:58:30 | -0.0001 | 0
6851 | 2025-12-08 01:03:30 | -0.0001 | 0
6852 | 2025-12-08 01:08:30 | -0.0001 | 0
6853 | 2025-12-08 01:13:30 | -0.0001 | 0
6854 | 2025-12-08 01:14:11 | -0.0001 | 0
6855 | 2025-12-08 01:14:11 | -0.0001 | 0
6856 | 2025-12-08 01:14:14 | -0.0001 | 0
6857 | 2025-12-08 01:14:17 | -0.0003 | 0
6858 | 2025-12-08 01:14:20 | -0.0003 | 0
6859 | 2025-12-08 01:14:23 | -0.0001 | 0
6860 | 2025-12-08 01:14:26 | -0.0001 | 0
6861 | 2025-12-08 01:14:29 | -0.0001 | 0
6862 | 2025-12-08 01:14:32 | -0.0001 | 0
6863 | 2025-12-08 01:14:35 | -0.0001 | 0
6864 | 2025-12-08 01:14:38 | -0.0001 | 0
6865 | 2025-12-08 01:14:41 | -0.0003 | 0
6866 | 2025-12-08 01:14:44 | -0.0003 | 0
6867 | 2025-12-08 01:14:47 | -0.0001 | 0
6868 | 2025-12-08 01:14:50 | -0.0001 | 0
6869 | 2025-12-08 01:14:53 | -0.0001 | 0
6870 | 2025-12-08 01:14:56 | -0.0001 | 0
6871 | 2025-12-08 01:14:59 | -0.0003 | 0
6872 | 2025-12-08 01:15:02 | -0.0001 | 0
6873 | 2025-12-08 01:15:05 | -0.0001 | 0
6874 | 2025-12-08 01:15:08 | -0.0001 | 0
6875 | 2025-12-08 01:15:11 | 0 | 0
6876 | 2025-12-08 01:15:14 | -0.0001 | 0
6877 | 2025-12-08 01:15:17 | -0.0001 | 0
6878 | 2025-12-08 01:15:20 | -0.0001 | 0
6879 | 2025-12-08 01:15:23 | -0.0001 | 0
6880 | 2025-12-08 01:15:26 | -0.0001 | 0
6881 | 2025-12-08 01:15:29 | -0.0001 | 0
6882 | 2025-12-08 01:15:32 | -0.0001 | 0
6883 | 2025-12-08 01:15:35 | -0.0003 | 0
6884 | 2025-12-08 01:15:38 | -0.0001 | 0
6885 | 2025-12-08 01:15:41 | -0.0001 | 0
6886 | 2025-12-08 01:15:44 | -0.0003 | 0
6887 | 2025-12-08 01:15:47 | -0.0001 | 0
6888 | 2025-12-08 01:15:50 | -0.0001 | 0
6889 | 2025-12-08 01:15:53 | -0.0001 | 0
6890 | 2025-12-08 01:15:56 | -0.0003 | 0
6891 | 2025-12-08 01:15:59 | 0 | 0
6892 | 2025-12-08 01:16:02 | -0.0001 | 0
6893 | 2025-12-08 01:16:05 | -0.0001 | 0
6894 | 2025-12-08 01:16:08 | -0.0001 | 0
6895 | 2025-12-08 01:16:11 | -0.0003 | 0
6896 | 2025-12-08 01:16:11 | -0.0001 | 0
6897 | 2025-12-08 01:21:11 | -0.0001 | 0
6898 | 2025-12-08 01:26:11 | -0.0001 | 0
6899 | 2025-12-08 01:31:11 | 0 | 0
6900 | 2025-12-08 01:36:11 | -0.0003 | 0
6901 | 2025-12-08 01:41:11 | -0.0001 | 0
6902 | 2025-12-08 01:46:11 | -0.0001 | 0
6903 | 2025-12-08 01:46:56 | -0.0001 | 0
6904 | 2025-12-08 01:46:57 | -0.0001 | 0
6905 | 2025-12-08 01:46:59 | -0.0003 | 0
6906 | 2025-12-08 01:47:02 | -0.0003 | 0
6907 | 2025-12-08 01:47:05 | -0.0001 | 0
6908 | 2025-12-08 01:47:08 | -0.0001 | 0
6909 | 2025-12-08 01:47:11 | -0.0001 | 0
6910 | 2025-12-08 01:47:14 | -0.0001 | 0
6911 | 2025-12-08 01:47:17 | -0.0001 | 0
6912 | 2025-12-08 01:47:20 | -0.0001 | 0
6913 | 2025-12-08 01:47:23 | -0.0003 | 0
6914 | 2025-12-08 01:47:26 | -0.0001 | 0
6915 | 2025-12-08 01:47:29 | -0.0001 | 0
6916 | 2025-12-08 01:47:32 | -0.0001 | 0
6917 | 2025-12-08 01:47:35 | -0.0001 | 0
6918 | 2025-12-08 01:47:38 | -0.0001 | 0
6919 | 2025-12-08 01:47:41 | -0.0001 | 0
6920 | 2025-12-08 01:47:44 | -0.0001 | 0
6921 | 2025-12-08 01:47:47 | -0.0003 | 0
6922 | 2025-12-08 01:47:50 | 0 | 0
6923 | 2025-12-08 01:47:53 | -0.0001 | 0
6924 | 2025-12-08 01:47:56 | -0.0001 | 0
6925 | 2025-12-08 01:47:59 | -0.0003 | 0
6926 | 2025-12-08 01:48:02 | -0.0003 | 0
6927 | 2025-12-08 01:48:05 | -0.0001 | 0
6928 | 2025-12-08 01:48:08 | -0.0001 | 0
6929 | 2025-12-08 01:48:11 | -0.0001 | 0
6930 | 2025-12-08 01:48:14 | -0.0001 | 0
6931 | 2025-12-08 01:48:17 | 0 | 0
6932 | 2025-12-08 01:48:20 | -0.0001 | 0
6933 | 2025-12-08 01:48:23 | -0.0001 | 0
6934 | 2025-12-08 01:48:26 | -0.0003 | 0
6935 | 2025-12-08 01:48:29 | -0.0001 | 0
6936 | 2025-12-08 01:48:32 | -0.0001 | 0
6937 | 2025-12-08 01:48:35 | -0.0003 | 0
6938 | 2025-12-08 01:48:38 | -0.0001 | 0
6939 | 2025-12-08 01:48:41 | -0.0001 | 0
6940 | 2025-12-08 01:48:44 | -0.0003 | 0
6941 | 2025-12-08 01:48:47 | -0.0001 | 0
6942 | 2025-12-08 01:48:50 | -0.0003 | 0
6943 | 2025-12-08 01:48:53 | -0.0001 | 0
6944 | 2025-12-08 01:48:56 | -0.0003 | 0
6945 | 2025-12-08 01:48:57 | -0.0001 | 0
6946 | 2025-12-08 01:53:56 | -0.0001 | 0
6947 | 2025-12-08 01:58:56 | -0.0003 | 0
6948 | 2025-12-08 02:03:56 | -0.0003 | 0
6949 | 2025-12-08 02:08:56 | -0.0001 | 0
6950 | 2025-12-08 02:13:56 | -0.0001 | 0
6951 | 2025-12-08 02:18:56 | -0.0001 | 0
6952 | 2025-12-08 02:19:39 | -0.0003 | 0
6953 | 2025-12-08 02:19:39 | -0.0001 | 0
6954 | 2025-12-08 02:19:42 | -0.0001 | 0
6955 | 2025-12-08 02:19:45 | -0.0001 | 0
6956 | 2025-12-08 02:19:48 | -0.0001 | 0
6957 | 2025-12-08 02:19:51 | -0.0003 | 0
6958 | 2025-12-08 02:19:54 | -0.0003 | 0
6959 | 2025-12-08 02:19:57 | -0.0003 | 0
6960 | 2025-12-08 02:20:00 | -0.0001 | 0
6961 | 2025-12-08 02:20:03 | -0.0001 | 0
6962 | 2025-12-08 02:20:06 | -0.0003 | 0
6963 | 2025-12-08 02:20:09 | -0.0001 | 0
6964 | 2025-12-08 02:20:12 | -0.0001 | 0
6965 | 2025-12-08 02:20:15 | -0.0001 | 0
6966 | 2025-12-08 02:20:18 | -0.0003 | 0
6967 | 2025-12-08 02:20:21 | -0.0001 | 0
6968 | 2025-12-08 02:20:24 | -0.0003 | 0
6969 | 2025-12-08 02:20:27 | -0.0003 | 0
6970 | 2025-12-08 02:20:30 | -0.0001 | 0
6971 | 2025-12-08 02:20:33 | -0.0001 | 0
6972 | 2025-12-08 02:20:36 | -0.0003 | 0
6973 | 2025-12-08 02:20:39 | -0.0001 | 0
6974 | 2025-12-08 02:20:42 | -0.0001 | 0
6975 | 2025-12-08 02:20:45 | -0.0003 | 0
6976 | 2025-12-08 02:20:48 | -0.0001 | 0
6977 | 2025-12-08 02:20:51 | -0.0003 | 0
6978 | 2025-12-08 02:20:54 | -0.0001 | 0
6979 | 2025-12-08 02:20:57 | -0.0001 | 0
6980 | 2025-12-08 02:21:00 | -0.0003 | 0
6981 | 2025-12-08 02:21:03 | -0.0003 | 0
6982 | 2025-12-08 02:21:06 | -0.0001 | 0
6983 | 2025-12-08 02:21:09 | -0.0001 | 0
6984 | 2025-12-08 02:21:12 | 0 | 0
6985 | 2025-12-08 02:21:15 | -0.0001 | 0
6986 | 2025-12-08 02:21:18 | -0.0001 | 0
6987 | 2025-12-08 02:21:21 | -0.0001 | 0
6988 | 2025-12-08 02:21:24 | -0.0001 | 0
6989 | 2025-12-08 02:21:27 | -0.0001 | 0
6990 | 2025-12-08 02:21:30 | -0.0003 | 0
6991 | 2025-12-08 02:21:33 | -0.0001 | 0
6992 | 2025-12-08 02:21:36 | -0.0001 | 0
6993 | 2025-12-08 02:21:39 | -0.0003 | 0
6994 | 2025-12-08 02:21:39 | -0.0001 | 0
6995 | 2025-12-08 02:26:39 | -0.0003 | 0
6996 | 2025-12-08 02:31:39 | -0.0001 | 0
6997 | 2025-12-08 02:36:39 | -0.0001 | 0
6998 | 2025-12-08 02:41:39 | -0.0003 | 0
6999 | 2025-12-08 02:46:39 | 0 | 0
7000 | 2025-12-08 02:51:39 | -0.0003 | 0
7001 | 2025-12-08 02:52:21 | -0.0001 | 0
7002 | 2025-12-08 02:52:21 | -0.0001 | 0
7003 | 2025-12-08 02:52:24 | -0.0001 | 0
7004 | 2025-12-08 02:52:27 | -0.0003 | 0
7005 | 2025-12-08 02:52:30 | -0.0001 | 0
7006 | 2025-12-08 02:52:33 | -0.0001 | 0
7007 | 2025-12-08 02:52:36 | -0.0001 | 0
7008 | 2025-12-08 02:52:39 | -0.0001 | 0
7009 | 2025-12-08 02:52:42 | 0 | 0
7010 | 2025-12-08 02:52:45 | -0.0003 | 0
7011 | 2025-12-08 02:52:48 | -0.0001 | 0
7012 | 2025-12-08 02:52:51 | -0.0003 | 0
7013 | 2025-12-08 02:52:54 | -0.0003 | 0
7014 | 2025-12-08 02:52:57 | -0.0001 | 0
7015 | 2025-12-08 02:53:00 | -0.0001 | 0
7016 | 2025-12-08 02:53:03 | -0.0001 | 0
7017 | 2025-12-08 02:53:06 | -0.0001 | 0
7018 | 2025-12-08 02:53:09 | -0.0003 | 0
7019 | 2025-12-08 02:53:12 | -0.0001 | 0
7020 | 2025-12-08 02:53:15 | -0.0001 | 0
7021 | 2025-12-08 02:53:18 | -0.0001 | 0
7022 | 2025-12-08 02:53:21 | -0.0003 | 0
7023 | 2025-12-08 02:53:24 | 0 | 0
7024 | 2025-12-08 02:53:27 | -0.0001 | 0
7025 | 2025-12-08 02:53:30 | -0.0003 | 0
7026 | 2025-12-08 02:53:33 | -0.0003 | 0
7027 | 2025-12-08 02:53:36 | -0.0003 | 0
7028 | 2025-12-08 02:53:39 | -0.0001 | 0
7029 | 2025-12-08 02:53:42 | -0.0001 | 0
7030 | 2025-12-08 02:53:45 | -0.0001 | 0
7031 | 2025-12-08 02:53:48 | -0.0001 | 0
7032 | 2025-12-08 02:53:51 | -0.0001 | 0
7033 | 2025-12-08 02:53:54 | -0.0003 | 0
7034 | 2025-12-08 02:53:57 | -0.0003 | 0
7035 | 2025-12-08 02:54:00 | -0.0003 | 0
7036 | 2025-12-08 02:54:03 | -0.0001 | 0
7037 | 2025-12-08 02:54:06 | -0.0003 | 0
7038 | 2025-12-08 02:54:09 | -0.0001 | 0
7039 | 2025-12-08 02:54:12 | -0.0001 | 0
7040 | 2025-12-08 02:54:15 | -0.0003 | 0
7041 | 2025-12-08 02:54:18 | -0.0001 | 0
7042 | 2025-12-08 02:54:21 | -0.0001 | 0
7043 | 2025-12-08 02:54:21 | -0.0003 | 0
7044 | 2025-12-08 02:59:21 | -0.0001 | 0
7045 | 2025-12-08 03:04:21 | -0.0001 | 0
7046 | 2025-12-08 03:09:21 | -0.0003 | 0
7047 | 2025-12-08 03:14:21 | -0.0001 | 0
7048 | 2025-12-08 03:19:21 | -0.0001 | 0
7049 | 2025-12-08 03:24:21 | -0.0001 | 0
7050 | 2025-12-08 03:25:05 | -0.0003 | 0
7051 | 2025-12-08 03:25:05 | -0.0001 | 0
7052 | 2025-12-08 03:25:08 | -0.0001 | 0
7053 | 2025-12-08 03:25:11 | -0.0001 | 0
7054 | 2025-12-08 03:25:14 | -0.0001 | 0
7055 | 2025-12-08 03:25:17 | -0.0001 | 0
7056 | 2025-12-08 03:25:20 | -0.0001 | 0
7057 | 2025-12-08 03:25:23 | -0.0001 | 0
7058 | 2025-12-08 03:25:26 | -0.0003 | 0
7059 | 2025-12-08 03:25:29 | -0.0001 | 0
7060 | 2025-12-08 03:25:32 | -0.0001 | 0
7061 | 2025-12-08 03:25:35 | -0.0001 | 0
7062 | 2025-12-08 03:25:38 | -0.0001 | 0
7063 | 2025-12-08 03:25:41 | -0.0001 | 0
7064 | 2025-12-08 03:25:44 | -0.0001 | 0
7065 | 2025-12-08 03:25:47 | -0.0001 | 0
7066 | 2025-12-08 03:25:50 | -0.0003 | 0
7067 | 2025-12-08 03:25:53 | -0.0001 | 0
7068 | 2025-12-08 03:25:56 | -0.0001 | 0
7069 | 2025-12-08 03:25:59 | 0 | 0
7070 | 2025-12-08 03:26:02 | -0.0001 | 0
7071 | 2025-12-08 03:26:05 | -0.0003 | 0
7072 | 2025-12-08 03:26:08 | -0.0003 | 0
7073 | 2025-12-08 03:26:11 | -0.0001 | 0
7074 | 2025-12-08 03:26:14 | -0.0001 | 0
7075 | 2025-12-08 03:26:17 | -0.0001 | 0
7076 | 2025-12-08 03:26:20 | -0.0001 | 0
7077 | 2025-12-08 03:26:23 | -0.0001 | 0
7078 | 2025-12-08 03:26:26 | -0.0001 | 0
7079 | 2025-12-08 03:26:29 | -0.0003 | 0
7080 | 2025-12-08 03:26:32 | -0.0001 | 0
7081 | 2025-12-08 03:26:35 | -0.0003 | 0
7082 | 2025-12-08 03:26:38 | -0.0001 | 0
7083 | 2025-12-08 03:26:41 | -0.0001 | 0
7084 | 2025-12-08 03:26:44 | -0.0001 | 0
7085 | 2025-12-08 03:26:47 | -0.0001 | 0
7086 | 2025-12-08 03:26:50 | -0.0003 | 0
7087 | 2025-12-08 03:26:53 | -0.0001 | 0
7088 | 2025-12-08 03:26:56 | -0.0003 | 0
7089 | 2025-12-08 03:26:59 | -0.0001 | 0
7090 | 2025-12-08 03:27:02 | -0.0001 | 0
7091 | 2025-12-08 03:27:05 | -0.0001 | 0
7092 | 2025-12-08 03:27:05 | -0.0001 | 0
7093 | 2025-12-08 03:32:05 | -0.0001 | 0
7094 | 2025-12-08 03:37:05 | -0.0001 | 0
7095 | 2025-12-08 03:42:05 | -0.0001 | 0
7096 | 2025-12-08 03:47:05 | -0.0001 | 0
7097 | 2025-12-08 03:52:05 | -0.0003 | 0
7098 | 2025-12-08 03:57:05 | -0.0001 | 0
7099 | 2025-12-08 03:57:45 | -0.0001 | 0
7100 | 2025-12-08 03:57:45 | -0.0001 | 0
7101 | 2025-12-08 03:57:48 | -0.0001 | 0
7102 | 2025-12-08 03:57:51 | -0.0001 | 0
7103 | 2025-12-08 03:57:54 | -0.0001 | 0
7104 | 2025-12-08 03:57:57 | -0.0001 | 0
7105 | 2025-12-08 03:58:00 | -0.0001 | 0
7106 | 2025-12-08 03:58:03 | -0.0003 | 0
7107 | 2025-12-08 03:58:06 | -0.0001 | 0
7108 | 2025-12-08 03:58:09 | -0.0003 | 0
7109 | 2025-12-08 03:58:12 | -0.0003 | 0
7110 | 2025-12-08 03:58:15 | -0.0001 | 0
7111 | 2025-12-08 03:58:18 | -0.0001 | 0
7112 | 2025-12-08 03:58:21 | -0.0001 | 0
7113 | 2025-12-08 03:58:24 | -0.0001 | 0
7114 | 2025-12-08 03:58:27 | -0.0001 | 0
7115 | 2025-12-08 03:58:30 | -0.0003 | 0
7116 | 2025-12-08 03:58:33 | -0.0001 | 0
7117 | 2025-12-08 03:58:36 | -0.0001 | 0
7118 | 2025-12-08 03:58:39 | -0.0001 | 0
7119 | 2025-12-08 03:58:42 | -0.0001 | 0
7120 | 2025-12-08 03:58:45 | -0.0001 | 0
7121 | 2025-12-08 03:58:48 | -0.0001 | 0
7122 | 2025-12-08 03:58:51 | -0.0001 | 0
7123 | 2025-12-08 03:58:54 | 0 | 0
7124 | 2025-12-08 03:58:57 | -0.0001 | 0
7125 | 2025-12-08 03:59:00 | -0.0001 | 0
7126 | 2025-12-08 03:59:03 | -0.0001 | 0
7127 | 2025-12-08 03:59:06 | -0.0001 | 0
7128 | 2025-12-08 03:59:09 | -0.0001 | 0
7129 | 2025-12-08 03:59:12 | -0.0001 | 0
7130 | 2025-12-08 03:59:15 | -0.0003 | 0
7131 | 2025-12-08 03:59:18 | -0.0001 | 0
7132 | 2025-12-08 03:59:21 | -0.0001 | 0
7133 | 2025-12-08 03:59:24 | -0.0001 | 0
7134 | 2025-12-08 03:59:27 | 0 | 0
7135 | 2025-12-08 03:59:30 | -0.0001 | 0
7136 | 2025-12-08 03:59:33 | -0.0003 | 0
7137 | 2025-12-08 03:59:36 | -0.0001 | 0
7138 | 2025-12-08 03:59:39 | -0.0001 | 0
7139 | 2025-12-08 03:59:42 | -0.0001 | 0
7140 | 2025-12-08 03:59:45 | -0.0001 | 0
7141 | 2025-12-08 03:59:45 | -0.0001 | 0
7142 | 2025-12-08 04:04:45 | -0.0001 | 0
7143 | 2025-12-08 04:09:45 | -0.0001 | 0
7144 | 2025-12-08 04:14:45 | -0.0001 | 0
7145 | 2025-12-08 04:19:45 | -0.0001 | 0
7146 | 2025-12-08 04:24:45 | -0.0001 | 0
7147 | 2025-12-08 04:29:45 | -0.0001 | 0
7148 | 2025-12-08 04:30:24 | -0.0001 | 0
7149 | 2025-12-08 04:30:24 | -0.0003 | 0
7150 | 2025-12-08 04:30:27 | 0 | 0
7151 | 2025-12-08 04:30:30 | -0.0001 | 0
7152 | 2025-12-08 04:30:33 | -0.0001 | 0
7153 | 2025-12-08 04:30:36 | -0.0003 | 0
7154 | 2025-12-08 04:30:39 | -0.0001 | 0
7155 | 2025-12-08 04:30:42 | -0.0001 | 0
7156 | 2025-12-08 04:30:45 | -0.0001 | 0
7157 | 2025-12-08 04:30:48 | -0.0001 | 0
7158 | 2025-12-08 04:30:51 | -0.0001 | 0
7159 | 2025-12-08 04:30:54 | -0.0001 | 0
7160 | 2025-12-08 04:30:57 | -0.0003 | 0
7161 | 2025-12-08 04:31:00 | -0.0003 | 0
7162 | 2025-12-08 04:31:03 | -0.0001 | 0
7163 | 2025-12-08 04:31:06 | -0.0003 | 0
7164 | 2025-12-08 04:31:09 | -0.0001 | 0
7165 | 2025-12-08 04:31:12 | -0.0001 | 0
7166 | 2025-12-08 04:31:15 | -0.0001 | 0
7167 | 2025-12-08 04:31:18 | -0.0003 | 0
7168 | 2025-12-08 04:31:21 | -0.0001 | 0
7169 | 2025-12-08 04:31:24 | -0.0001 | 0
7170 | 2025-12-08 04:31:27 | -0.0001 | 0
7171 | 2025-12-08 04:31:30 | -0.0003 | 0
7172 | 2025-12-08 04:31:33 | -0.0001 | 0
7173 | 2025-12-08 04:31:36 | -0.0001 | 0
7174 | 2025-12-08 04:31:39 | -0.0001 | 0
7175 | 2025-12-08 04:31:42 | -0.0001 | 0
7176 | 2025-12-08 04:31:45 | -0.0003 | 0
7177 | 2025-12-08 04:31:48 | -0.0001 | 0
7178 | 2025-12-08 04:31:51 | -0.0003 | 0
7179 | 2025-12-08 04:31:54 | -0.0001 | 0
7180 | 2025-12-08 04:31:57 | -0.0003 | 0
7181 | 2025-12-08 04:32:00 | -0.0001 | 0
7182 | 2025-12-08 04:32:03 | -0.0003 | 0
7183 | 2025-12-08 04:32:06 | -0.0001 | 0
7184 | 2025-12-08 04:32:09 | -0.0003 | 0
7185 | 2025-12-08 04:32:12 | -0.0001 | 0
7186 | 2025-12-08 04:32:15 | -0.0001 | 0
7187 | 2025-12-08 04:32:18 | -0.0001 | 0
7188 | 2025-12-08 04:32:21 | 0 | 0
7189 | 2025-12-08 04:32:24 | 0 | 0
7190 | 2025-12-08 04:32:24 | -0.0003 | 0
7191 | 2025-12-08 04:37:24 | -0.0001 | 0
7192 | 2025-12-08 04:42:24 | -0.0001 | 0
7193 | 2025-12-08 04:47:24 | -0.0003 | 0
7194 | 2025-12-08 04:52:24 | -0.0001 | 0
7195 | 2025-12-08 04:57:24 | -0.0001 | 0
7196 | 2025-12-08 05:02:24 | -0.0001 | 0
7197 | 2025-12-08 05:03:03 | -0.0001 | 0
7198 | 2025-12-08 05:03:03 | -0.0001 | 0
7199 | 2025-12-08 05:03:06 | -0.0001 | 0
7200 | 2025-12-08 05:03:09 | -0.0001 | 0
7201 | 2025-12-08 05:03:12 | -0.0003 | 0
7202 | 2025-12-08 05:03:15 | -0.0001 | 0
7203 | 2025-12-08 05:03:18 | -0.0001 | 0
7204 | 2025-12-08 05:03:21 | -0.0003 | 0
7205 | 2025-12-08 05:03:24 | -0.0001 | 0
7206 | 2025-12-08 05:03:27 | -0.0001 | 0
7207 | 2025-12-08 05:03:30 | -0.0003 | 0
7208 | 2025-12-08 05:03:33 | -0.0001 | 0
7209 | 2025-12-08 05:03:36 | -0.0001 | 0
7210 | 2025-12-08 05:03:39 | -0.0001 | 0
7211 | 2025-12-08 05:03:42 | -0.0001 | 0
7212 | 2025-12-08 05:03:45 | 0 | 0
7213 | 2025-12-08 05:03:48 | -0.0001 | 0
7214 | 2025-12-08 05:03:51 | -0.0001 | 0
7215 | 2025-12-08 05:03:54 | -0.0001 | 0
7216 | 2025-12-08 05:03:57 | -0.0003 | 0
7217 | 2025-12-08 05:04:00 | -0.0001 | 0
7218 | 2025-12-08 05:04:03 | -0.0001 | 0
7219 | 2025-12-08 05:04:06 | -0.0001 | 0
7220 | 2025-12-08 05:04:09 | -0.0001 | 0
7221 | 2025-12-08 05:04:12 | -0.0001 | 0
7222 | 2025-12-08 05:04:15 | -0.0003 | 0
7223 | 2025-12-08 05:04:18 | -0.0001 | 0
7224 | 2025-12-08 05:04:21 | -0.0001 | 0
7225 | 2025-12-08 05:04:24 | -0.0001 | 0
7226 | 2025-12-08 05:04:27 | -0.0001 | 0
7227 | 2025-12-08 05:04:30 | -0.0001 | 0
7228 | 2025-12-08 05:04:33 | -0.0001 | 0
7229 | 2025-12-08 05:04:36 | -0.0001 | 0
7230 | 2025-12-08 05:04:39 | -0.0001 | 0
7231 | 2025-12-08 05:04:42 | -0.0001 | 0
7232 | 2025-12-08 05:04:45 | -0.0001 | 0
7233 | 2025-12-08 05:04:48 | -0.0001 | 0
7234 | 2025-12-08 05:04:51 | -0.0001 | 0
7235 | 2025-12-08 05:04:54 | -0.0001 | 0
7236 | 2025-12-08 05:04:57 | -0.0001 | 0
7237 | 2025-12-08 05:05:00 | -0.0003 | 0
7238 | 2025-12-08 05:05:03 | -0.0001 | 0
7239 | 2025-12-08 05:05:03 | -0.0001 | 0
7240 | 2025-12-08 05:10:03 | -0.0001 | 0
7241 | 2025-12-08 05:15:03 | -0.0001 | 0
7242 | 2025-12-08 05:20:03 | -0.0001 | 0
7243 | 2025-12-08 05:25:03 | -0.0001 | 0
7244 | 2025-12-08 05:30:03 | -0.0001 | 0
7245 | 2025-12-08 05:35:03 | -0.0003 | 0
7246 | 2025-12-08 05:35:41 | -0.0001 | 0
7247 | 2025-12-08 05:35:41 | -0.0001 | 0
7248 | 2025-12-08 05:35:44 | -0.0003 | 0
7249 | 2025-12-08 05:35:47 | -0.0001 | 0
7250 | 2025-12-08 05:35:50 | -0.0001 | 0
7251 | 2025-12-08 05:35:53 | -0.0001 | 0
7252 | 2025-12-08 05:35:56 | -0.0001 | 0
7253 | 2025-12-08 05:35:59 | -0.0001 | 0
7254 | 2025-12-08 05:36:02 | -0.0003 | 0
7255 | 2025-12-08 05:36:05 | -0.0001 | 0
7256 | 2025-12-08 05:36:08 | -0.0001 | 0
7257 | 2025-12-08 05:36:11 | -0.0003 | 0
7258 | 2025-12-08 05:36:14 | -0.0001 | 0
7259 | 2025-12-08 05:36:17 | -0.0001 | 0
7260 | 2025-12-08 05:36:20 | -0.0001 | 0
7261 | 2025-12-08 05:36:23 | -0.0001 | 0
7262 | 2025-12-08 05:36:26 | -0.0001 | 0
7263 | 2025-12-08 05:36:29 | -0.0003 | 0
7264 | 2025-12-08 05:36:32 | -0.0001 | 0
7265 | 2025-12-08 05:36:35 | -0.0001 | 0
7266 | 2025-12-08 05:36:38 | -0.0001 | 0
7267 | 2025-12-08 05:36:41 | -0.0003 | 0
7268 | 2025-12-08 05:36:44 | -0.0001 | 0
7269 | 2025-12-08 05:36:47 | -0.0003 | 0
7270 | 2025-12-08 05:36:50 | -0.0001 | 0
7271 | 2025-12-08 05:36:53 | -0.0001 | 0
7272 | 2025-12-08 05:36:56 | -0.0003 | 0
7273 | 2025-12-08 05:36:59 | -0.0001 | 0
7274 | 2025-12-08 05:37:02 | -0.0001 | 0
7275 | 2025-12-08 05:37:05 | -0.0001 | 0
7276 | 2025-12-08 05:37:08 | -0.0001 | 0
7277 | 2025-12-08 05:37:11 | -0.0001 | 0
7278 | 2025-12-08 05:37:14 | -0.0001 | 0
7279 | 2025-12-08 05:37:17 | -0.0001 | 0
7280 | 2025-12-08 05:37:20 | -0.0003 | 0
7281 | 2025-12-08 05:37:23 | -0.0003 | 0
7282 | 2025-12-08 05:37:26 | -0.0001 | 0
7283 | 2025-12-08 05:37:29 | -0.0003 | 0
7284 | 2025-12-08 05:37:32 | -0.0001 | 0
7285 | 2025-12-08 05:37:35 | -0.0001 | 0
7286 | 2025-12-08 05:37:38 | -0.0001 | 0
7287 | 2025-12-08 05:37:41 | -0.0003 | 0
7288 | 2025-12-08 05:37:41 | -0.0003 | 0
7289 | 2025-12-08 05:42:41 | -0.0003 | 0
7290 | 2025-12-08 05:47:41 | -0.0001 | 0
7291 | 2025-12-08 05:52:41 | -0.0001 | 0
7292 | 2025-12-08 05:57:41 | -0.0001 | 0
7293 | 2025-12-08 06:02:41 | -0.0001 | 0
7294 | 2025-12-08 06:07:41 | -0.0001 | 0
7295 | 2025-12-08 06:08:21 | -0.0001 | 0
7296 | 2025-12-08 06:08:21 | -0.0001 | 0
7297 | 2025-12-08 06:08:24 | -0.0003 | 0
7298 | 2025-12-08 06:08:27 | -0.0001 | 0
7299 | 2025-12-08 06:08:30 | -0.0001 | 0
7300 | 2025-12-08 06:08:33 | -0.0003 | 0
7301 | 2025-12-08 06:08:36 | -0.0003 | 0
7302 | 2025-12-08 06:08:39 | -0.0001 | 0
7303 | 2025-12-08 06:08:42 | -0.0001 | 0
7304 | 2025-12-08 06:08:45 | -0.0001 | 0
7305 | 2025-12-08 06:08:48 | -0.0001 | 0
7306 | 2025-12-08 06:08:51 | -0.0001 | 0
7307 | 2025-12-08 06:08:54 | -0.0003 | 0
7308 | 2025-12-08 06:08:57 | -0.0001 | 0
7309 | 2025-12-08 06:09:00 | -0.0001 | 0
7310 | 2025-12-08 06:09:03 | -0.0001 | 0
7311 | 2025-12-08 06:09:06 | -0.0003 | 0
7312 | 2025-12-08 06:09:09 | -0.0001 | 0
7313 | 2025-12-08 06:09:12 | 0 | 0
7314 | 2025-12-08 06:09:15 | -0.0001 | 0
7315 | 2025-12-08 06:09:18 | -0.0001 | 0
7316 | 2025-12-08 06:09:21 | -0.0001 | 0
7317 | 2025-12-08 06:09:24 | -0.0003 | 0
7318 | 2025-12-08 06:09:27 | -0.0003 | 0
7319 | 2025-12-08 06:09:30 | -0.0003 | 0
7320 | 2025-12-08 06:09:33 | -0.0001 | 0
7321 | 2025-12-08 06:09:36 | -0.0001 | 0
7322 | 2025-12-08 06:09:39 | -0.0001 | 0
7323 | 2025-12-08 06:09:42 | -0.0001 | 0
7324 | 2025-12-08 06:09:45 | -0.0001 | 0
7325 | 2025-12-08 06:09:48 | -0.0003 | 0
7326 | 2025-12-08 06:09:51 | -0.0003 | 0
7327 | 2025-12-08 06:09:54 | -0.0001 | 0
7328 | 2025-12-08 06:09:57 | -0.0001 | 0
7329 | 2025-12-08 06:10:00 | -0.0003 | 0
7330 | 2025-12-08 06:10:03 | -0.0001 | 0
7331 | 2025-12-08 06:10:06 | -0.0001 | 0
7332 | 2025-12-08 06:10:09 | -0.0001 | 0
7333 | 2025-12-08 06:10:12 | -0.0001 | 0
7334 | 2025-12-08 06:10:15 | -0.0001 | 0
7335 | 2025-12-08 06:10:18 | -0.0001 | 0
7336 | 2025-12-08 06:10:21 | -0.0001 | 0
7337 | 2025-12-08 06:10:21 | -0.0003 | 0
7338 | 2025-12-08 06:15:21 | -0.0001 | 0
7339 | 2025-12-08 06:20:21 | -0.0001 | 0
7340 | 2025-12-08 06:25:21 | -0.0003 | 0
7341 | 2025-12-08 06:30:21 | -0.0003 | 0
7342 | 2025-12-08 06:35:21 | -0.0001 | 0
7343 | 2025-12-08 06:40:21 | -0.0001 | 0
7344 | 2025-12-08 06:40:58 | -0.0001 | 0
7345 | 2025-12-08 06:40:59 | -0.0001 | 0
7346 | 2025-12-08 06:41:01 | -0.0001 | 0
7347 | 2025-12-08 06:41:04 | -0.0001 | 0
7348 | 2025-12-08 06:41:07 | -0.0001 | 0
7349 | 2025-12-08 06:41:10 | -0.0001 | 0
7350 | 2025-12-08 06:41:13 | -0.0003 | 0
7351 | 2025-12-08 06:41:16 | -0.0001 | 0
7352 | 2025-12-08 06:41:19 | -0.0003 | 0
7353 | 2025-12-08 06:41:22 | -0.0001 | 0
7354 | 2025-12-08 06:41:25 | -0.0001 | 0
7355 | 2025-12-08 06:41:28 | -0.0001 | 0
7356 | 2025-12-08 06:41:31 | -0.0003 | 0
7357 | 2025-12-08 06:41:34 | -0.0001 | 0
7358 | 2025-12-08 06:41:37 | -0.0001 | 0
7359 | 2025-12-08 06:41:40 | -0.0003 | 0
7360 | 2025-12-08 06:41:43 | -0.0003 | 0
7361 | 2025-12-08 06:41:46 | -0.0003 | 0
7362 | 2025-12-08 06:41:49 | -0.0001 | 0
7363 | 2025-12-08 06:41:52 | -0.0001 | 0
7364 | 2025-12-08 06:41:55 | -0.0001 | 0
7365 | 2025-12-08 06:41:58 | -0.0001 | 0
7366 | 2025-12-08 06:42:01 | -0.0001 | 0
7367 | 2025-12-08 06:42:04 | -0.0001 | 0
7368 | 2025-12-08 06:42:07 | -0.0003 | 0
7369 | 2025-12-08 06:42:10 | 0 | 0
7370 | 2025-12-08 06:42:13 | -0.0003 | 0
7371 | 2025-12-08 06:42:16 | -0.0001 | 0
7372 | 2025-12-08 06:42:19 | -0.0001 | 0
7373 | 2025-12-08 06:42:22 | -0.0003 | 0
7374 | 2025-12-08 06:42:25 | -0.0001 | 0
7375 | 2025-12-08 06:42:28 | -0.0001 | 0
7376 | 2025-12-08 06:42:31 | -0.0001 | 0
7377 | 2025-12-08 06:42:34 | -0.0001 | 0
7378 | 2025-12-08 06:42:37 | -0.0003 | 0
7379 | 2025-12-08 06:42:40 | -0.0001 | 0
7380 | 2025-12-08 06:42:43 | -0.0001 | 0
7381 | 2025-12-08 06:42:46 | -0.0001 | 0
7382 | 2025-12-08 06:42:49 | -0.0001 | 0
7383 | 2025-12-08 06:42:52 | -0.0003 | 0
7384 | 2025-12-08 06:42:55 | -0.0001 | 0
7385 | 2025-12-08 06:42:58 | -0.0003 | 0
7386 | 2025-12-08 06:42:59 | -0.0003 | 0
7387 | 2025-12-08 06:47:58 | -0.0003 | 0
7388 | 2025-12-08 06:52:58 | -0.0001 | 0
7389 | 2025-12-08 06:57:58 | -0.0001 | 0
7390 | 2025-12-08 07:02:58 | -0.0003 | 0
7391 | 2025-12-08 07:07:58 | -0.0003 | 0
7392 | 2025-12-08 07:12:58 | -0.0001 | 0
7393 | 2025-12-08 07:13:36 | -0.0001 | 0
7394 | 2025-12-08 07:13:37 | -0.0003 | 0
7395 | 2025-12-08 07:13:39 | -0.0001 | 0
7396 | 2025-12-08 07:13:42 | -0.0003 | 0
7397 | 2025-12-08 07:13:45 | -0.0001 | 0
7398 | 2025-12-08 07:13:48 | -0.0001 | 0
7399 | 2025-12-08 07:13:51 | -0.0001 | 0
7400 | 2025-12-08 07:13:54 | -0.0001 | 0
7401 | 2025-12-08 07:13:57 | -0.0001 | 0
7402 | 2025-12-08 07:14:00 | -0.0001 | 0
7403 | 2025-12-08 07:14:03 | 0 | 0
7404 | 2025-12-08 07:14:06 | -0.0003 | 0
7405 | 2025-12-08 07:14:09 | -0.0001 | 0
7406 | 2025-12-08 07:14:12 | -0.0001 | 0
7407 | 2025-12-08 07:14:15 | -0.0001 | 0
7408 | 2025-12-08 07:14:18 | -0.0001 | 0
7409 | 2025-12-08 07:14:21 | -0.0003 | 0
7410 | 2025-12-08 07:14:24 | -0.0003 | 0
7411 | 2025-12-08 07:14:27 | -0.0003 | 0
7412 | 2025-12-08 07:14:30 | -0.0003 | 0
7413 | 2025-12-08 07:14:33 | -0.0001 | 0
7414 | 2025-12-08 07:14:36 | -0.0001 | 0
7415 | 2025-12-08 07:14:39 | -0.0003 | 0
7416 | 2025-12-08 07:14:42 | -0.0001 | 0
7417 | 2025-12-08 07:14:45 | -0.0003 | 0
7418 | 2025-12-08 07:14:48 | -0.0003 | 0
7419 | 2025-12-08 07:14:51 | -0.0003 | 0
7420 | 2025-12-08 07:14:54 | -0.0001 | 0
7421 | 2025-12-08 07:14:57 | -0.0003 | 0
7422 | 2025-12-08 07:15:00 | -0.0001 | 0
7423 | 2025-12-08 07:15:03 | -0.0001 | 0
7424 | 2025-12-08 07:15:06 | -0.0001 | 0
7425 | 2025-12-08 07:15:09 | -0.0001 | 0
7426 | 2025-12-08 07:15:12 | -0.0003 | 0
7427 | 2025-12-08 07:15:15 | -0.0001 | 0
7428 | 2025-12-08 07:15:18 | -0.0001 | 0
7429 | 2025-12-08 07:15:21 | -0.0001 | 0
7430 | 2025-12-08 07:15:24 | -0.0001 | 0
7431 | 2025-12-08 07:15:27 | -0.0003 | 0
7432 | 2025-12-08 07:15:30 | -0.0001 | 0
7433 | 2025-12-08 07:15:33 | -0.0001 | 0
7434 | 2025-12-08 07:15:36 | -0.0001 | 0
7435 | 2025-12-08 07:15:37 | -0.0001 | 0
7436 | 2025-12-08 07:20:36 | -0.0001 | 0
7437 | 2025-12-08 07:25:36 | -0.0001 | 0
7438 | 2025-12-08 07:30:36 | -0.0003 | 0
7439 | 2025-12-08 07:35:36 | -0.0001 | 0
7440 | 2025-12-08 07:40:36 | -0.0001 | 0
7441 | 2025-12-08 07:45:36 | -0.0001 | 0
7442 | 2025-12-08 07:46:14 | -0.0001 | 0
7443 | 2025-12-08 07:46:14 | -0.0001 | 0
7444 | 2025-12-08 07:46:17 | -0.0001 | 0
7445 | 2025-12-08 07:46:20 | -0.0001 | 0
7446 | 2025-12-08 07:46:23 | -0.0003 | 0
7447 | 2025-12-08 07:46:26 | -0.0001 | 0
7448 | 2025-12-08 07:46:29 | -0.0003 | 0
7449 | 2025-12-08 07:46:32 | -0.0003 | 0
7450 | 2025-12-08 07:46:35 | -0.0001 | 0
7451 | 2025-12-08 07:46:38 | -0.0001 | 0
7452 | 2025-12-08 07:46:41 | -0.0001 | 0
7453 | 2025-12-08 07:46:44 | -0.0001 | 0
7454 | 2025-12-08 07:46:47 | -0.0001 | 0
7455 | 2025-12-08 07:46:50 | -0.0003 | 0
7456 | 2025-12-08 07:46:53 | -0.0001 | 0
7457 | 2025-12-08 07:46:56 | -0.0001 | 0
7458 | 2025-12-08 07:46:59 | -0.0003 | 0
7459 | 2025-12-08 07:47:02 | -0.0003 | 0
7460 | 2025-12-08 07:47:05 | -0.0001 | 0
7461 | 2025-12-08 07:47:08 | -0.0003 | 0
7462 | 2025-12-08 07:47:11 | -0.0001 | 0
7463 | 2025-12-08 07:47:14 | -0.0001 | 0
7464 | 2025-12-08 07:47:17 | -0.0001 | 0
7465 | 2025-12-08 07:47:20 | -0.0003 | 0
7466 | 2025-12-08 07:47:23 | -0.0003 | 0
7467 | 2025-12-08 07:47:26 | -0.0003 | 0
7468 | 2025-12-08 07:47:29 | -0.0003 | 0
7469 | 2025-12-08 07:47:32 | -0.0001 | 0
7470 | 2025-12-08 07:47:35 | -0.0003 | 0
7471 | 2025-12-08 07:47:38 | -0.0001 | 0
7472 | 2025-12-08 07:47:41 | -0.0001 | 0
7473 | 2025-12-08 07:47:44 | -0.0001 | 0
7474 | 2025-12-08 07:47:47 | -0.0001 | 0
7475 | 2025-12-08 07:47:50 | -0.0001 | 0
7476 | 2025-12-08 07:47:53 | -0.0001 | 0
7477 | 2025-12-08 07:47:56 | -0.0001 | 0
7478 | 2025-12-08 07:47:59 | -0.0001 | 0
7479 | 2025-12-08 07:48:02 | -0.0001 | 0
7480 | 2025-12-08 07:48:05 | -0.0003 | 0
7481 | 2025-12-08 07:48:08 | -0.0001 | 0
7482 | 2025-12-08 07:48:11 | -0.0003 | 0
7483 | 2025-12-08 07:48:14 | -0.0003 | 0
7484 | 2025-12-08 07:48:14 | -0.0001 | 0
7485 | 2025-12-08 07:53:14 | -0.0003 | 0
7486 | 2025-12-08 07:58:14 | -0.0001 | 0
7487 | 2025-12-08 08:03:14 | -0.0001 | 0
7488 | 2025-12-08 08:08:14 | -0.0001 | 0
7489 | 2025-12-08 08:13:14 | -0.0001 | 0
7490 | 2025-12-08 08:18:14 | -0.0001 | 0
7491 | 2025-12-08 08:18:51 | -0.0003 | 0
7492 | 2025-12-08 08:18:51 | -0.0001 | 0
7493 | 2025-12-08 08:18:54 | -0.0001 | 0
7494 | 2025-12-08 08:18:57 | -0.0003 | 0
7495 | 2025-12-08 08:19:00 | -0.0003 | 0
7496 | 2025-12-08 08:19:03 | -0.0001 | 0
7497 | 2025-12-08 08:19:06 | -0.0003 | 0
7498 | 2025-12-08 08:19:09 | 0 | 0
7499 | 2025-12-08 08:19:12 | -0.0001 | 0
7500 | 2025-12-08 08:19:15 | -0.0001 | 0
7501 | 2025-12-08 08:19:18 | -0.0001 | 0
7502 | 2025-12-08 08:19:21 | -0.0001 | 0
7503 | 2025-12-08 08:19:24 | -0.0001 | 0
7504 | 2025-12-08 08:19:27 | -0.0001 | 0
7505 | 2025-12-08 08:19:30 | -0.0001 | 0
7506 | 2025-12-08 08:19:33 | -0.0003 | 0
7507 | 2025-12-08 08:19:36 | -0.0001 | 0
7508 | 2025-12-08 08:19:39 | -0.0003 | 0
7509 | 2025-12-08 08:19:42 | -0.0001 | 0
7510 | 2025-12-08 08:19:45 | -0.0003 | 0
7511 | 2025-12-08 08:19:48 | -0.0003 | 0
7512 | 2025-12-08 08:19:51 | -0.0001 | 0
7513 | 2025-12-08 08:19:54 | -0.0001 | 0
7514 | 2025-12-08 08:19:57 | -0.0001 | 0
7515 | 2025-12-08 08:20:00 | -0.0003 | 0
7516 | 2025-12-08 08:20:03 | -0.0001 | 0
7517 | 2025-12-08 08:20:06 | -0.0001 | 0
7518 | 2025-12-08 08:20:09 | -0.0001 | 0
7519 | 2025-12-08 08:20:12 | -0.0001 | 0
7520 | 2025-12-08 08:20:15 | -0.0003 | 0
7521 | 2025-12-08 08:20:18 | -0.0001 | 0
7522 | 2025-12-08 08:20:21 | -0.0004 | 0
7523 | 2025-12-08 08:20:24 | -0.0001 | 0
7524 | 2025-12-08 08:20:27 | -0.0001 | 0
7525 | 2025-12-08 08:20:30 | -0.0003 | 0
7526 | 2025-12-08 08:20:33 | -0.0001 | 0
7527 | 2025-12-08 08:20:36 | -0.0001 | 0
7528 | 2025-12-08 08:20:39 | -0.0001 | 0
7529 | 2025-12-08 08:20:42 | -0.0001 | 0
7530 | 2025-12-08 08:20:45 | -0.0001 | 0
7531 | 2025-12-08 08:20:48 | 0 | 0
7532 | 2025-12-08 08:20:51 | -0.0001 | 0
7533 | 2025-12-08 08:20:51 | -0.0001 | 0
7534 | 2025-12-08 08:25:51 | -0.0001 | 0
7535 | 2025-12-08 08:30:51 | -0.0001 | 0
7536 | 2025-12-08 08:35:51 | -0.0001 | 0
7537 | 2025-12-08 08:40:51 | -0.0003 | 0
7538 | 2025-12-08 08:45:51 | -0.0001 | 0

## auxTemp
Single cell temperature(℃)
DataPoint | Date | T1 | Aux. ΔT
1 | 2025-12-04 16:13:21 | 23.5 | 0
2 | 2025-12-04 16:18:21 | 23.6 | 0
3 | 2025-12-04 16:23:21 | 23.7 | 0
4 | 2025-12-04 16:28:21 | 23.7 | 0
5 | 2025-12-04 16:33:21 | 23.8 | 0
6 | 2025-12-04 16:38:21 | 23.9 | 0
7 | 2025-12-04 16:43:21 | 23.9 | 0
8 | 2025-12-04 16:48:21 | 24 | 0
9 | 2025-12-04 16:53:21 | 24 | 0
10 | 2025-12-04 16:58:21 | 24 | 0
11 | 2025-12-04 17:03:21 | 24.1 | 0
12 | 2025-12-04 17:08:21 | 24.1 | 0
13 | 2025-12-04 17:13:21 | 24.1 | 0
14 | 2025-12-04 17:18:21 | 24.1 | 0
15 | 2025-12-04 17:23:21 | 24.1 | 0
16 | 2025-12-04 17:28:21 | 24.1 | 0
17 | 2025-12-04 17:33:21 | 24.1 | 0
18 | 2025-12-04 17:38:21 | 24.2 | 0
19 | 2025-12-04 17:43:21 | 24.2 | 0
20 | 2025-12-04 17:48:21 | 24.2 | 0
21 | 2025-12-04 17:53:21 | 24.2 | 0
22 | 2025-12-04 17:58:21 | 24.2 | 0
23 | 2025-12-04 18:03:19 | 24.2 | 0
24 | 2025-12-04 18:08:19 | 24.2 | 0
25 | 2025-12-04 18:13:19 | 24.2 | 0
26 | 2025-12-04 18:18:19 | 24.2 | 0
27 | 2025-12-04 18:23:19 | 24.2 | 0
28 | 2025-12-04 18:28:19 | 24.2 | 0
29 | 2025-12-04 18:33:19 | 24.2 | 0
30 | 2025-12-04 18:38:19 | 24.2 | 0
31 | 2025-12-04 18:43:19 | 24.2 | 0
32 | 2025-12-04 18:48:19 | 24.2 | 0
33 | 2025-12-04 18:53:19 | 24.2 | 0
34 | 2025-12-04 18:58:19 | 24.2 | 0
35 | 2025-12-04 19:03:19 | 24.2 | 0
36 | 2025-12-04 19:08:19 | 24.2 | 0
37 | 2025-12-04 19:13:19 | 24.2 | 0
38 | 2025-12-04 19:18:19 | 24.2 | 0
39 | 2025-12-04 19:23:19 | 24.2 | 0
40 | 2025-12-04 19:28:19 | 24.2 | 0
41 | 2025-12-04 19:33:19 | 24.2 | 0
42 | 2025-12-04 19:38:19 | 24.2 | 0
43 | 2025-12-04 19:43:19 | 24.2 | 0
44 | 2025-12-04 19:48:19 | 24.2 | 0
45 | 2025-12-04 19:53:19 | 24.2 | 0
46 | 2025-12-04 19:58:19 | 24.2 | 0
47 | 2025-12-04 20:03:19 | 24.2 | 0
48 | 2025-12-04 20:08:19 | 24.2 | 0
49 | 2025-12-04 20:13:19 | 24.2 | 0
50 | 2025-12-04 20:18:19 | 24.2 | 0
51 | 2025-12-04 20:23:19 | 24.2 | 0
52 | 2025-12-04 20:28:19 | 24.2 | 0
53 | 2025-12-04 20:33:19 | 24.2 | 0
54 | 2025-12-04 20:38:19 | 24.2 | 0
55 | 2025-12-04 20:43:19 | 24.2 | 0
56 | 2025-12-04 20:48:19 | 24.2 | 0
57 | 2025-12-04 20:53:19 | 24.2 | 0
58 | 2025-12-04 20:58:19 | 24.2 | 0
59 | 2025-12-04 21:03:19 | 24.2 | 0
60 | 2025-12-04 21:08:19 | 24.2 | 0
61 | 2025-12-04 21:13:19 | 24.2 | 0
62 | 2025-12-04 21:13:20 | 24.2 | 0
63 | 2025-12-04 21:13:20 | 24.2 | 0
64 | 2025-12-04 21:13:35 | 24.7 | 0
65 | 2025-12-04 21:13:50 | 25.6 | 0
66 | 2025-12-04 21:14:05 | 26.4 | 0
67 | 2025-12-04 21:14:20 | 26.9 | 0
68 | 2025-12-04 21:14:35 | 27.3 | 0
69 | 2025-12-04 21:14:50 | 27.5 | 0
70 | 2025-12-04 21:15:05 | 27.8 | 0
71 | 2025-12-04 21:15:20 | 28.1 | 0
72 | 2025-12-04 21:15:35 | 28.3 | 0
73 | 2025-12-04 21:15:50 | 28.4 | 0
74 | 2025-12-04 21:16:05 | 28.6 | 0
75 | 2025-12-04 21:16:20 | 28.6 | 0
76 | 2025-12-04 21:16:35 | 28.6 | 0
77 | 2025-12-04 21:16:50 | 28.6 | 0
78 | 2025-12-04 21:17:05 | 28.5 | 0
79 | 2025-12-04 21:17:20 | 28.5 | 0
80 | 2025-12-04 21:17:35 | 28.6 | 0
81 | 2025-12-04 21:17:50 | 28.7 | 0
82 | 2025-12-04 21:18:05 | 28.6 | 0
83 | 2025-12-04 21:18:20 | 28.6 | 0
84 | 2025-12-04 21:18:35 | 28.7 | 0
85 | 2025-12-04 21:18:50 | 28.6 | 0
86 | 2025-12-04 21:19:05 | 28.7 | 0
87 | 2025-12-04 21:19:20 | 28.8 | 0
88 | 2025-12-04 21:19:35 | 28.6 | 0
89 | 2025-12-04 21:19:50 | 28.6 | 0
90 | 2025-12-04 21:20:05 | 28.6 | 0
91 | 2025-12-04 21:20:20 | 28.7 | 0
92 | 2025-12-04 21:20:35 | 28.9 | 0
93 | 2025-12-04 21:20:50 | 28.9 | 0
94 | 2025-12-04 21:21:05 | 28.9 | 0
95 | 2025-12-04 21:21:20 | 28.9 | 0
96 | 2025-12-04 21:21:35 | 28.9 | 0
97 | 2025-12-04 21:21:50 | 28.9 | 0
98 | 2025-12-04 21:22:05 | 28.9 | 0
99 | 2025-12-04 21:22:20 | 29 | 0
100 | 2025-12-04 21:22:35 | 28.9 | 0
101 | 2025-12-04 21:22:50 | 29 | 0
102 | 2025-12-04 21:23:05 | 29 | 0
103 | 2025-12-04 21:23:20 | 29.1 | 0
104 | 2025-12-04 21:23:35 | 29 | 0
105 | 2025-12-04 21:23:50 | 29 | 0
106 | 2025-12-04 21:24:05 | 29 | 0
107 | 2025-12-04 21:24:20 | 28.9 | 0
108 | 2025-12-04 21:24:35 | 29.1 | 0
109 | 2025-12-04 21:24:50 | 29.1 | 0
110 | 2025-12-04 21:25:05 | 29.2 | 0
111 | 2025-12-04 21:25:20 | 29.2 | 0
112 | 2025-12-04 21:25:35 | 29.2 | 0
113 | 2025-12-04 21:25:50 | 29.1 | 0
114 | 2025-12-04 21:26:05 | 29.1 | 0
115 | 2025-12-04 21:26:20 | 29.1 | 0
116 | 2025-12-04 21:26:35 | 29 | 0
117 | 2025-12-04 21:26:50 | 29 | 0
118 | 2025-12-04 21:27:05 | 29 | 0
119 | 2025-12-04 21:27:20 | 29.1 | 0
120 | 2025-12-04 21:27:35 | 29.1 | 0
121 | 2025-12-04 21:27:50 | 29 | 0
122 | 2025-12-04 21:28:05 | 29 | 0
123 | 2025-12-04 21:28:20 | 29 | 0
124 | 2025-12-04 21:28:35 | 29.1 | 0
125 | 2025-12-04 21:28:50 | 29.2 | 0
126 | 2025-12-04 21:29:05 | 29.2 | 0
127 | 2025-12-04 21:29:20 | 29.3 | 0
128 | 2025-12-04 21:29:35 | 29.3 | 0
129 | 2025-12-04 21:29:50 | 29.3 | 0
130 | 2025-12-04 21:30:05 | 29.4 | 0
131 | 2025-12-04 21:30:20 | 29.3 | 0
132 | 2025-12-04 21:30:35 | 29.4 | 0
133 | 2025-12-04 21:30:50 | 29.5 | 0
134 | 2025-12-04 21:31:05 | 29.4 | 0
135 | 2025-12-04 21:31:20 | 29.4 | 0
136 | 2025-12-04 21:31:35 | 29.3 | 0
137 | 2025-12-04 21:31:50 | 29.2 | 0
138 | 2025-12-04 21:32:05 | 29.1 | 0
139 | 2025-12-04 21:32:20 | 29.1 | 0
140 | 2025-12-04 21:32:35 | 29.1 | 0
141 | 2025-12-04 21:32:50 | 29.2 | 0
142 | 2025-12-04 21:33:05 | 29.2 | 0
143 | 2025-12-04 21:33:20 | 29.3 | 0
144 | 2025-12-04 21:33:35 | 29.3 | 0
145 | 2025-12-04 21:33:50 | 29.3 | 0
146 | 2025-12-04 21:34:05 | 29.4 | 0
147 | 2025-12-04 21:34:20 | 29.3 | 0
148 | 2025-12-04 21:34:35 | 29.3 | 0
149 | 2025-12-04 21:34:50 | 29.2 | 0
150 | 2025-12-04 21:35:05 | 29.2 | 0
151 | 2025-12-04 21:35:20 | 29.1 | 0
152 | 2025-12-04 21:35:35 | 29.1 | 0
153 | 2025-12-04 21:35:50 | 29.2 | 0
154 | 2025-12-04 21:36:05 | 29.3 | 0
155 | 2025-12-04 21:36:10 | 29.3 | 0
156 | 2025-12-04 21:36:10 | 29.3 | 0
157 | 2025-12-04 21:36:25 | 29.4 | 0
158 | 2025-12-04 21:36:40 | 29.4 | 0
159 | 2025-12-04 21:36:55 | 29.3 | 0
160 | 2025-12-04 21:37:10 | 29.3 | 0
161 | 2025-12-04 21:37:25 | 29.3 | 0
162 | 2025-12-04 21:37:40 | 29.2 | 0
163 | 2025-12-04 21:37:55 | 29.1 | 0
164 | 2025-12-04 21:38:10 | 29 | 0
165 | 2025-12-04 21:38:25 | 29.1 | 0
166 | 2025-12-04 21:38:40 | 29.2 | 0
167 | 2025-12-04 21:38:55 | 29.3 | 0
168 | 2025-12-04 21:39:10 | 29.4 | 0
169 | 2025-12-04 21:39:25 | 29.5 | 0
170 | 2025-12-04 21:39:40 | 29.5 | 0
171 | 2025-12-04 21:39:55 | 29.6 | 0
172 | 2025-12-04 21:40:10 | 29.6 | 0
173 | 2025-12-04 21:40:25 | 29.6 | 0
174 | 2025-12-04 21:40:40 | 29.6 | 0
175 | 2025-12-04 21:40:55 | 29.5 | 0
176 | 2025-12-04 21:41:10 | 29.5 | 0
177 | 2025-12-04 21:41:25 | 29.5 | 0
178 | 2025-12-04 21:41:40 | 29.4 | 0
179 | 2025-12-04 21:41:55 | 29.3 | 0
180 | 2025-12-04 21:42:10 | 29.3 | 0
181 | 2025-12-04 21:42:25 | 29.3 | 0
182 | 2025-12-04 21:42:40 | 29.2 | 0
183 | 2025-12-04 21:42:55 | 29.3 | 0
184 | 2025-12-04 21:43:10 | 29.4 | 0
185 | 2025-12-04 21:43:25 | 29.3 | 0
186 | 2025-12-04 21:43:40 | 29.4 | 0
187 | 2025-12-04 21:43:55 | 29.4 | 0
188 | 2025-12-04 21:44:10 | 29.3 | 0
189 | 2025-12-04 21:44:25 | 29.3 | 0
190 | 2025-12-04 21:44:40 | 29.4 | 0
191 | 2025-12-04 21:44:55 | 29.5 | 0
192 | 2025-12-04 21:45:10 | 29.6 | 0
193 | 2025-12-04 21:45:25 | 29.6 | 0
194 | 2025-12-04 21:45:40 | 29.7 | 0
195 | 2025-12-04 21:45:55 | 29.7 | 0
196 | 2025-12-04 21:46:10 | 29.6 | 0
197 | 2025-12-04 21:46:25 | 29.6 | 0
198 | 2025-12-04 21:46:40 | 29.6 | 0
199 | 2025-12-04 21:46:55 | 29.6 | 0
200 | 2025-12-04 21:47:10 | 29.6 | 0
201 | 2025-12-04 21:47:25 | 29.5 | 0
202 | 2025-12-04 21:47:40 | 29.5 | 0
203 | 2025-12-04 21:47:55 | 29.4 | 0
204 | 2025-12-04 21:48:10 | 29.4 | 0
205 | 2025-12-04 21:48:25 | 29.3 | 0
206 | 2025-12-04 21:48:40 | 29.4 | 0
207 | 2025-12-04 21:48:55 | 29.5 | 0
208 | 2025-12-04 21:49:10 | 29.6 | 0
209 | 2025-12-04 21:49:25 | 29.5 | 0
210 | 2025-12-04 21:49:40 | 29.5 | 0
211 | 2025-12-04 21:49:55 | 29.4 | 0
212 | 2025-12-04 21:50:10 | 29.3 | 0
213 | 2025-12-04 21:50:25 | 29.2 | 0
214 | 2025-12-04 21:50:40 | 29.2 | 0
215 | 2025-12-04 21:50:55 | 29.4 | 0
216 | 2025-12-04 21:51:10 | 29.4 | 0
217 | 2025-12-04 21:51:25 | 29.4 | 0
218 | 2025-12-04 21:51:40 | 29.2 | 0
219 | 2025-12-04 21:51:50 | 29.3 | 0
220 | 2025-12-04 21:51:50 | 29.3 | 0
221 | 2025-12-04 21:51:53 | 29.3 | 0
222 | 2025-12-04 21:51:56 | 29.6 | 0
223 | 2025-12-04 21:51:59 | 29.9 | 0
224 | 2025-12-04 21:52:02 | 30.3 | 0
225 | 2025-12-04 21:52:05 | 30.8 | 0
226 | 2025-12-04 21:52:08 | 31.2 | 0
227 | 2025-12-04 21:52:11 | 31.6 | 0
228 | 2025-12-04 21:52:14 | 32 | 0
229 | 2025-12-04 21:52:17 | 32.4 | 0
230 | 2025-12-04 21:52:20 | 32.8 | 0
231 | 2025-12-04 21:52:23 | 33.2 | 0
232 | 2025-12-04 21:52:26 | 33.6 | 0
233 | 2025-12-04 21:52:29 | 34 | 0
234 | 2025-12-04 21:52:32 | 34.4 | 0
235 | 2025-12-04 21:52:35 | 34.8 | 0
236 | 2025-12-04 21:52:38 | 35.1 | 0
237 | 2025-12-04 21:52:41 | 35.3 | 0
238 | 2025-12-04 21:52:44 | 35.6 | 0
239 | 2025-12-04 21:52:47 | 35.8 | 0
240 | 2025-12-04 21:52:50 | 36 | 0
241 | 2025-12-04 21:52:53 | 36.1 | 0
242 | 2025-12-04 21:52:56 | 36.2 | 0
243 | 2025-12-04 21:52:59 | 36.4 | 0
244 | 2025-12-04 21:53:02 | 36.5 | 0
245 | 2025-12-04 21:53:05 | 36.6 | 0
246 | 2025-12-04 21:53:08 | 36.6 | 0
247 | 2025-12-04 21:53:11 | 36.6 | 0
248 | 2025-12-04 21:53:14 | 36.7 | 0
249 | 2025-12-04 21:53:17 | 36.8 | 0
250 | 2025-12-04 21:53:20 | 36.9 | 0
251 | 2025-12-04 21:53:23 | 37.1 | 0
252 | 2025-12-04 21:53:26 | 37.1 | 0
253 | 2025-12-04 21:53:29 | 37.2 | 0
254 | 2025-12-04 21:53:32 | 37.3 | 0
255 | 2025-12-04 21:53:35 | 37.4 | 0
256 | 2025-12-04 21:53:38 | 37.5 | 0
257 | 2025-12-04 21:53:41 | 37.6 | 0
258 | 2025-12-04 21:53:44 | 37.8 | 0
259 | 2025-12-04 21:53:47 | 38 | 0
260 | 2025-12-04 21:53:50 | 38.1 | 0
261 | 2025-12-04 21:53:50 | 38.1 | 0
262 | 2025-12-04 21:58:50 | 25.2 | 0
263 | 2025-12-04 22:03:50 | 24.9 | 0
264 | 2025-12-04 22:08:50 | 24.8 | 0
265 | 2025-12-04 22:13:50 | 24.8 | 0
266 | 2025-12-04 22:18:50 | 24.7 | 0
267 | 2025-12-04 22:23:50 | 24.6 | 0
268 | 2025-12-04 22:28:50 | 24.6 | 0
269 | 2025-12-04 22:33:50 | 24.6 | 0
270 | 2025-12-04 22:38:50 | 24.5 | 0
271 | 2025-12-04 22:43:50 | 24.5 | 0
272 | 2025-12-04 22:48:50 | 24.5 | 0
273 | 2025-12-04 22:53:50 | 24.4 | 0
274 | 2025-12-04 22:58:50 | 24.4 | 0
275 | 2025-12-04 23:03:50 | 24.4 | 0
276 | 2025-12-04 23:08:50 | 24.3 | 0
277 | 2025-12-04 23:13:50 | 24.3 | 0
278 | 2025-12-04 23:18:50 | 24.3 | 0
279 | 2025-12-04 23:23:50 | 24.3 | 0
280 | 2025-12-04 23:28:50 | 24.3 | 0
281 | 2025-12-04 23:33:50 | 24.3 | 0
282 | 2025-12-04 23:38:50 | 24.2 | 0
283 | 2025-12-04 23:43:50 | 24.2 | 0
284 | 2025-12-04 23:48:50 | 24.2 | 0
285 | 2025-12-04 23:53:50 | 24.2 | 0
286 | 2025-12-04 23:58:50 | 24.2 | 0
287 | 2025-12-05 00:03:50 | 24.2 | 0
288 | 2025-12-05 00:06:12 | 24.2 | 0
289 | 2025-12-05 00:06:12 | 24.2 | 0
290 | 2025-12-05 00:06:15 | 24.3 | 0
291 | 2025-12-05 00:06:18 | 24.6 | 0
292 | 2025-12-05 00:06:21 | 25 | 0
293 | 2025-12-05 00:06:24 | 25.5 | 0
294 | 2025-12-05 00:06:27 | 26.1 | 0
295 | 2025-12-05 00:06:30 | 26.7 | 0
296 | 2025-12-05 00:06:33 | 27.3 | 0
297 | 2025-12-05 00:06:36 | 27.9 | 0
298 | 2025-12-05 00:06:39 | 28.5 | 0
299 | 2025-12-05 00:06:42 | 29.1 | 0
300 | 2025-12-05 00:06:45 | 29.6 | 0
301 | 2025-12-05 00:06:48 | 30.1 | 0
302 | 2025-12-05 00:06:51 | 30.6 | 0
303 | 2025-12-05 00:06:54 | 31.1 | 0
304 | 2025-12-05 00:06:57 | 31.5 | 0
305 | 2025-12-05 00:07:00 | 32 | 0
306 | 2025-12-05 00:07:03 | 32.4 | 0
307 | 2025-12-05 00:07:06 | 32.8 | 0
308 | 2025-12-05 00:07:09 | 33.1 | 0
309 | 2025-12-05 00:07:12 | 33.4 | 0
310 | 2025-12-05 00:07:15 | 33.7 | 0
311 | 2025-12-05 00:07:18 | 33.9 | 0
312 | 2025-12-05 00:07:21 | 34.1 | 0
313 | 2025-12-05 00:07:24 | 34.4 | 0
314 | 2025-12-05 00:07:27 | 34.6 | 0
315 | 2025-12-05 00:07:30 | 34.9 | 0
316 | 2025-12-05 00:07:33 | 35.1 | 0
317 | 2025-12-05 00:07:36 | 35.4 | 0
318 | 2025-12-05 00:07:39 | 35.6 | 0
319 | 2025-12-05 00:07:42 | 35.8 | 0
320 | 2025-12-05 00:07:45 | 35.9 | 0
321 | 2025-12-05 00:07:48 | 36.1 | 0
322 | 2025-12-05 00:07:51 | 36.3 | 0
323 | 2025-12-05 00:07:54 | 36.5 | 0
324 | 2025-12-05 00:07:57 | 36.7 | 0
325 | 2025-12-05 00:08:00 | 36.9 | 0
326 | 2025-12-05 00:08:03 | 37.1 | 0
327 | 2025-12-05 00:08:06 | 37.2 | 0
328 | 2025-12-05 00:08:09 | 37.3 | 0
329 | 2025-12-05 00:08:12 | 37.4 | 0
330 | 2025-12-05 00:08:12 | 37.4 | 0
331 | 2025-12-05 00:13:12 | 24.6 | 0
332 | 2025-12-05 00:18:12 | 24.3 | 0
333 | 2025-12-05 00:23:12 | 24.3 | 0
334 | 2025-12-05 00:28:12 | 24.3 | 0
335 | 2025-12-05 00:33:12 | 24.2 | 0
336 | 2025-12-05 00:38:12 | 24.2 | 0
337 | 2025-12-05 00:43:01 | 24.2 | 0
338 | 2025-12-05 00:43:01 | 24.2 | 0
339 | 2025-12-05 00:43:04 | 24.3 | 0
340 | 2025-12-05 00:43:07 | 24.6 | 0
341 | 2025-12-05 00:43:10 | 25 | 0
342 | 2025-12-05 00:43:13 | 25.6 | 0
343 | 2025-12-05 00:43:16 | 26.2 | 0
344 | 2025-12-05 00:43:19 | 26.8 | 0
345 | 2025-12-05 00:43:22 | 27.4 | 0
346 | 2025-12-05 00:43:25 | 28 | 0
347 | 2025-12-05 00:43:28 | 28.5 | 0
348 | 2025-12-05 00:43:31 | 29.1 | 0
349 | 2025-12-05 00:43:34 | 29.7 | 0
350 | 2025-12-05 00:43:37 | 30.1 | 0
351 | 2025-12-05 00:43:40 | 30.6 | 0
352 | 2025-12-05 00:43:43 | 31.1 | 0
353 | 2025-12-05 00:43:46 | 31.4 | 0
354 | 2025-12-05 00:43:49 | 31.9 | 0
355 | 2025-12-05 00:43:52 | 32.3 | 0
356 | 2025-12-05 00:43:55 | 32.6 | 0
357 | 2025-12-05 00:43:58 | 33 | 0
358 | 2025-12-05 00:44:01 | 33.4 | 0
359 | 2025-12-05 00:44:04 | 33.7 | 0
360 | 2025-12-05 00:44:07 | 34 | 0
361 | 2025-12-05 00:44:10 | 34.3 | 0
362 | 2025-12-05 00:44:13 | 34.6 | 0
363 | 2025-12-05 00:44:16 | 34.8 | 0
364 | 2025-12-05 00:44:19 | 35 | 0
365 | 2025-12-05 00:44:22 | 35.3 | 0
366 | 2025-12-05 00:44:25 | 35.5 | 0
367 | 2025-12-05 00:44:28 | 35.7 | 0
368 | 2025-12-05 00:44:31 | 36 | 0
369 | 2025-12-05 00:44:34 | 36.1 | 0
370 | 2025-12-05 00:44:37 | 36.3 | 0
371 | 2025-12-05 00:44:40 | 36.4 | 0
372 | 2025-12-05 00:44:43 | 36.6 | 0
373 | 2025-12-05 00:44:46 | 36.6 | 0
374 | 2025-12-05 00:44:49 | 36.7 | 0
375 | 2025-12-05 00:44:52 | 36.8 | 0
376 | 2025-12-05 00:44:55 | 36.9 | 0
377 | 2025-12-05 00:44:58 | 37 | 0
378 | 2025-12-05 00:45:01 | 37 | 0
379 | 2025-12-05 00:45:01 | 37 | 0
380 | 2025-12-05 00:50:01 | 24.6 | 0
381 | 2025-12-05 00:55:01 | 24.3 | 0
382 | 2025-12-05 01:00:01 | 24.3 | 0
383 | 2025-12-05 01:05:01 | 24.3 | 0
384 | 2025-12-05 01:10:01 | 24.2 | 0
385 | 2025-12-05 01:15:01 | 24.2 | 0
386 | 2025-12-05 01:17:51 | 24.2 | 0
387 | 2025-12-05 01:17:51 | 24.2 | 0
388 | 2025-12-05 01:17:54 | 24.3 | 0
389 | 2025-12-05 01:17:57 | 24.6 | 0
390 | 2025-12-05 01:18:00 | 25 | 0
391 | 2025-12-05 01:18:03 | 25.6 | 0
392 | 2025-12-05 01:18:06 | 26.2 | 0
393 | 2025-12-05 01:18:09 | 26.7 | 0
394 | 2025-12-05 01:18:12 | 27.3 | 0
395 | 2025-12-05 01:18:15 | 27.8 | 0
396 | 2025-12-05 01:18:18 | 28.3 | 0
397 | 2025-12-05 01:18:21 | 28.8 | 0
398 | 2025-12-05 01:18:24 | 29.3 | 0
399 | 2025-12-05 01:18:27 | 29.8 | 0
400 | 2025-12-05 01:18:30 | 30.2 | 0
401 | 2025-12-05 01:18:33 | 30.6 | 0
402 | 2025-12-05 01:18:36 | 31 | 0
403 | 2025-12-05 01:18:39 | 31.5 | 0
404 | 2025-12-05 01:18:42 | 31.9 | 0
405 | 2025-12-05 01:18:45 | 32.2 | 0
406 | 2025-12-05 01:18:48 | 32.6 | 0
407 | 2025-12-05 01:18:51 | 32.9 | 0
408 | 2025-12-05 01:18:54 | 33.2 | 0
409 | 2025-12-05 01:18:57 | 33.5 | 0
410 | 2025-12-05 01:19:00 | 33.8 | 0
411 | 2025-12-05 01:19:03 | 34.1 | 0
412 | 2025-12-05 01:19:06 | 34.4 | 0
413 | 2025-12-05 01:19:09 | 34.7 | 0
414 | 2025-12-05 01:19:12 | 34.9 | 0
415 | 2025-12-05 01:19:15 | 35.2 | 0
416 | 2025-12-05 01:19:18 | 35.4 | 0
417 | 2025-12-05 01:19:21 | 35.6 | 0
418 | 2025-12-05 01:19:24 | 35.8 | 0
419 | 2025-12-05 01:19:27 | 36 | 0
420 | 2025-12-05 01:19:30 | 36.1 | 0
421 | 2025-12-05 01:19:33 | 36.3 | 0
422 | 2025-12-05 01:19:36 | 36.5 | 0
423 | 2025-12-05 01:19:39 | 36.6 | 0
424 | 2025-12-05 01:19:42 | 36.7 | 0
425 | 2025-12-05 01:19:45 | 36.8 | 0
426 | 2025-12-05 01:19:48 | 36.9 | 0
427 | 2025-12-05 01:19:51 | 37 | 0
428 | 2025-12-05 01:19:51 | 37 | 0
429 | 2025-12-05 01:24:51 | 24.6 | 0
430 | 2025-12-05 01:29:51 | 24.3 | 0
431 | 2025-12-05 01:34:51 | 24.2 | 0
432 | 2025-12-05 01:39:51 | 24.2 | 0
433 | 2025-12-05 01:44:51 | 24.2 | 0
434 | 2025-12-05 01:49:51 | 24.2 | 0
435 | 2025-12-05 01:51:54 | 24.2 | 0
436 | 2025-12-05 01:51:54 | 24.2 | 0
437 | 2025-12-05 01:51:57 | 24.2 | 0
438 | 2025-12-05 01:52:00 | 24.6 | 0
439 | 2025-12-05 01:52:03 | 25 | 0
440 | 2025-12-05 01:52:06 | 25.5 | 0
441 | 2025-12-05 01:52:09 | 26 | 0
442 | 2025-12-05 01:52:12 | 26.6 | 0
443 | 2025-12-05 01:52:15 | 27.2 | 0
444 | 2025-12-05 01:52:18 | 27.8 | 0
445 | 2025-12-05 01:52:21 | 28.3 | 0
446 | 2025-12-05 01:52:24 | 28.8 | 0
447 | 2025-12-05 01:52:27 | 29.4 | 0
448 | 2025-12-05 01:52:30 | 29.8 | 0
449 | 2025-12-05 01:52:33 | 30.3 | 0
450 | 2025-12-05 01:52:36 | 30.7 | 0
451 | 2025-12-05 01:52:39 | 31.1 | 0
452 | 2025-12-05 01:52:42 | 31.5 | 0
453 | 2025-12-05 01:52:45 | 31.9 | 0
454 | 2025-12-05 01:52:48 | 32.2 | 0
455 | 2025-12-05 01:52:51 | 32.5 | 0
456 | 2025-12-05 01:52:54 | 32.8 | 0
457 | 2025-12-05 01:52:57 | 33.2 | 0
458 | 2025-12-05 01:53:00 | 33.4 | 0
459 | 2025-12-05 01:53:03 | 33.7 | 0
460 | 2025-12-05 01:53:06 | 34 | 0
461 | 2025-12-05 01:53:09 | 34.2 | 0
462 | 2025-12-05 01:53:12 | 34.5 | 0
463 | 2025-12-05 01:53:15 | 34.7 | 0
464 | 2025-12-05 01:53:18 | 34.9 | 0
465 | 2025-12-05 01:53:21 | 35 | 0
466 | 2025-12-05 01:53:24 | 35.2 | 0
467 | 2025-12-05 01:53:27 | 35.3 | 0
468 | 2025-12-05 01:53:30 | 35.4 | 0
469 | 2025-12-05 01:53:33 | 35.4 | 0
470 | 2025-12-05 01:53:36 | 35.5 | 0
471 | 2025-12-05 01:53:39 | 35.7 | 0
472 | 2025-12-05 01:53:42 | 35.9 | 0
473 | 2025-12-05 01:53:45 | 36.1 | 0
474 | 2025-12-05 01:53:48 | 36.2 | 0
475 | 2025-12-05 01:53:51 | 36.3 | 0
476 | 2025-12-05 01:53:54 | 36.4 | 0
477 | 2025-12-05 01:53:54 | 36.4 | 0
478 | 2025-12-05 01:58:54 | 24.5 | 0
479 | 2025-12-05 02:03:54 | 24.3 | 0
480 | 2025-12-05 02:08:54 | 24.2 | 0
481 | 2025-12-05 02:13:54 | 24.2 | 0
482 | 2025-12-05 02:18:54 | 24.2 | 0
483 | 2025-12-05 02:23:54 | 24.1 | 0
484 | 2025-12-05 02:25:29 | 24.1 | 0
485 | 2025-12-05 02:25:29 | 24.1 | 0
486 | 2025-12-05 02:25:32 | 24.2 | 0
487 | 2025-12-05 02:25:35 | 24.5 | 0
488 | 2025-12-05 02:25:38 | 25 | 0
489 | 2025-12-05 02:25:41 | 25.4 | 0
490 | 2025-12-05 02:25:44 | 26 | 0
491 | 2025-12-05 02:25:47 | 26.5 | 0
492 | 2025-12-05 02:25:50 | 27.1 | 0
493 | 2025-12-05 02:25:53 | 27.7 | 0
494 | 2025-12-05 02:25:56 | 28.3 | 0
495 | 2025-12-05 02:25:59 | 28.9 | 0
496 | 2025-12-05 02:26:02 | 29.3 | 0
497 | 2025-12-05 02:26:05 | 29.9 | 0
498 | 2025-12-05 02:26:08 | 30.4 | 0
499 | 2025-12-05 02:26:11 | 30.8 | 0
500 | 2025-12-05 02:26:14 | 31.2 | 0
501 | 2025-12-05 02:26:17 | 31.6 | 0
502 | 2025-12-05 02:26:20 | 32 | 0
503 | 2025-12-05 02:26:23 | 32.3 | 0
504 | 2025-12-05 02:26:26 | 32.7 | 0
505 | 2025-12-05 02:26:29 | 33 | 0
506 | 2025-12-05 02:26:32 | 33.2 | 0
507 | 2025-12-05 02:26:35 | 33.5 | 0
508 | 2025-12-05 02:26:38 | 33.8 | 0
509 | 2025-12-05 02:26:41 | 34.1 | 0
510 | 2025-12-05 02:26:44 | 34.3 | 0
511 | 2025-12-05 02:26:47 | 34.6 | 0
512 | 2025-12-05 02:26:50 | 34.7 | 0
513 | 2025-12-05 02:26:53 | 34.9 | 0
514 | 2025-12-05 02:26:56 | 35 | 0
515 | 2025-12-05 02:26:59 | 35.1 | 0
516 | 2025-12-05 02:27:02 | 35.2 | 0
517 | 2025-12-05 02:27:05 | 35.4 | 0
518 | 2025-12-05 02:27:08 | 35.5 | 0
519 | 2025-12-05 02:27:11 | 35.6 | 0
520 | 2025-12-05 02:27:14 | 35.8 | 0
521 | 2025-12-05 02:27:17 | 35.9 | 0
522 | 2025-12-05 02:27:20 | 36 | 0
523 | 2025-12-05 02:27:23 | 36 | 0
524 | 2025-12-05 02:27:26 | 36.1 | 0
525 | 2025-12-05 02:27:29 | 36.2 | 0
526 | 2025-12-05 02:27:29 | 36.2 | 0
527 | 2025-12-05 02:32:29 | 24.5 | 0
528 | 2025-12-05 02:37:29 | 24.2 | 0
529 | 2025-12-05 02:42:29 | 24.2 | 0
530 | 2025-12-05 02:47:29 | 24.1 | 0
531 | 2025-12-05 02:52:29 | 24.1 | 0
532 | 2025-12-05 02:57:29 | 24.1 | 0
533 | 2025-12-05 02:58:51 | 24.1 | 0
534 | 2025-12-05 02:58:52 | 24.1 | 0
535 | 2025-12-05 02:58:54 | 24.2 | 0
536 | 2025-12-05 02:58:57 | 24.5 | 0
537 | 2025-12-05 02:59:00 | 24.9 | 0
538 | 2025-12-05 02:59:03 | 25.5 | 0
539 | 2025-12-05 02:59:06 | 26 | 0
540 | 2025-12-05 02:59:09 | 26.6 | 0
541 | 2025-12-05 02:59:12 | 27.2 | 0
542 | 2025-12-05 02:59:15 | 27.8 | 0
543 | 2025-12-05 02:59:18 | 28.4 | 0
544 | 2025-12-05 02:59:21 | 28.9 | 0
545 | 2025-12-05 02:59:24 | 29.4 | 0
546 | 2025-12-05 02:59:27 | 29.9 | 0
547 | 2025-12-05 02:59:30 | 30.4 | 0
548 | 2025-12-05 02:59:33 | 30.8 | 0
549 | 2025-12-05 02:59:36 | 31.2 | 0
550 | 2025-12-05 02:59:39 | 31.6 | 0
551 | 2025-12-05 02:59:42 | 32 | 0
552 | 2025-12-05 02:59:45 | 32.3 | 0
553 | 2025-12-05 02:59:48 | 32.6 | 0
554 | 2025-12-05 02:59:51 | 32.8 | 0
555 | 2025-12-05 02:59:54 | 33.1 | 0
556 | 2025-12-05 02:59:57 | 33.4 | 0
557 | 2025-12-05 03:00:00 | 33.6 | 0
558 | 2025-12-05 03:00:03 | 33.9 | 0
559 | 2025-12-05 03:00:06 | 34.2 | 0
560 | 2025-12-05 03:00:09 | 34.5 | 0
561 | 2025-12-05 03:00:12 | 34.7 | 0
562 | 2025-12-05 03:00:15 | 35 | 0
563 | 2025-12-05 03:00:18 | 35.2 | 0
564 | 2025-12-05 03:00:21 | 35.4 | 0
565 | 2025-12-05 03:00:24 | 35.5 | 0
566 | 2025-12-05 03:00:27 | 35.7 | 0
567 | 2025-12-05 03:00:30 | 35.7 | 0
568 | 2025-12-05 03:00:33 | 35.8 | 0
569 | 2025-12-05 03:00:36 | 35.8 | 0
570 | 2025-12-05 03:00:39 | 35.9 | 0
571 | 2025-12-05 03:00:42 | 36.1 | 0
572 | 2025-12-05 03:00:45 | 36.2 | 0
573 | 2025-12-05 03:00:48 | 36.2 | 0
574 | 2025-12-05 03:00:51 | 36.3 | 0
575 | 2025-12-05 03:00:52 | 36.3 | 0
576 | 2025-12-05 03:05:51 | 24.4 | 0
577 | 2025-12-05 03:10:51 | 24.2 | 0
578 | 2025-12-05 03:15:51 | 24.1 | 0
579 | 2025-12-05 03:20:51 | 24.1 | 0
580 | 2025-12-05 03:25:51 | 24.1 | 0
581 | 2025-12-05 03:30:51 | 24.1 | 0
582 | 2025-12-05 03:32:02 | 24.1 | 0
583 | 2025-12-05 03:32:02 | 24.1 | 0
584 | 2025-12-05 03:32:05 | 24.1 | 0
585 | 2025-12-05 03:32:08 | 24.5 | 0
586 | 2025-12-05 03:32:11 | 24.9 | 0
587 | 2025-12-05 03:32:14 | 25.4 | 0
588 | 2025-12-05 03:32:17 | 26 | 0
589 | 2025-12-05 03:32:20 | 26.5 | 0
590 | 2025-12-05 03:32:23 | 27.1 | 0
591 | 2025-12-05 03:32:26 | 27.7 | 0
592 | 2025-12-05 03:32:29 | 28.3 | 0
593 | 2025-12-05 03:32:32 | 28.8 | 0
594 | 2025-12-05 03:32:35 | 29.2 | 0
595 | 2025-12-05 03:32:38 | 29.8 | 0
596 | 2025-12-05 03:32:41 | 30.2 | 0
597 | 2025-12-05 03:32:44 | 30.7 | 0
598 | 2025-12-05 03:32:47 | 31.2 | 0
599 | 2025-12-05 03:32:50 | 31.6 | 0
600 | 2025-12-05 03:32:53 | 32 | 0
601 | 2025-12-05 03:32:56 | 32.3 | 0
602 | 2025-12-05 03:32:59 | 32.6 | 0
603 | 2025-12-05 03:33:02 | 32.8 | 0
604 | 2025-12-05 03:33:05 | 33.1 | 0
605 | 2025-12-05 03:33:08 | 33.4 | 0
606 | 2025-12-05 03:33:11 | 33.7 | 0
607 | 2025-12-05 03:33:14 | 33.9 | 0
608 | 2025-12-05 03:33:17 | 34.2 | 0
609 | 2025-12-05 03:33:20 | 34.5 | 0
610 | 2025-12-05 03:33:23 | 34.7 | 0
611 | 2025-12-05 03:33:26 | 34.9 | 0
612 | 2025-12-05 03:33:29 | 35.2 | 0
613 | 2025-12-05 03:33:32 | 35.4 | 0
614 | 2025-12-05 03:33:35 | 35.5 | 0
615 | 2025-12-05 03:33:38 | 35.8 | 0
616 | 2025-12-05 03:33:41 | 35.9 | 0
617 | 2025-12-05 03:33:44 | 36.1 | 0
618 | 2025-12-05 03:33:47 | 36.3 | 0
619 | 2025-12-05 03:33:50 | 36.4 | 0
620 | 2025-12-05 03:33:53 | 36.6 | 0
621 | 2025-12-05 03:33:56 | 36.7 | 0
622 | 2025-12-05 03:33:59 | 36.7 | 0
623 | 2025-12-05 03:34:02 | 36.7 | 0
624 | 2025-12-05 03:34:02 | 36.7 | 0
625 | 2025-12-05 03:39:02 | 24.4 | 0
626 | 2025-12-05 03:44:02 | 24.2 | 0
627 | 2025-12-05 03:49:02 | 24.1 | 0
628 | 2025-12-05 03:54:02 | 24 | 0
629 | 2025-12-05 03:59:02 | 24.1 | 0
630 | 2025-12-05 04:04:02 | 24.2 | 0
631 | 2025-12-05 04:05:10 | 24.2 | 0
632 | 2025-12-05 04:05:10 | 24.2 | 0
633 | 2025-12-05 04:05:13 | 24.3 | 0
634 | 2025-12-05 04:05:16 | 24.6 | 0
635 | 2025-12-05 04:05:19 | 25 | 0
636 | 2025-12-05 04:05:22 | 25.5 | 0
637 | 2025-12-05 04:05:25 | 26.1 | 0
638 | 2025-12-05 04:05:28 | 26.7 | 0
639 | 2025-12-05 04:05:31 | 27.3 | 0
640 | 2025-12-05 04:05:34 | 28 | 0
641 | 2025-12-05 04:05:37 | 28.5 | 0
642 | 2025-12-05 04:05:40 | 29.1 | 0
643 | 2025-12-05 04:05:43 | 29.6 | 0
644 | 2025-12-05 04:05:46 | 30.1 | 0
645 | 2025-12-05 04:05:49 | 30.5 | 0
646 | 2025-12-05 04:05:52 | 30.9 | 0
647 | 2025-12-05 04:05:55 | 31.3 | 0
648 | 2025-12-05 04:05:58 | 31.7 | 0
649 | 2025-12-05 04:06:01 | 32.1 | 0
650 | 2025-12-05 04:06:04 | 32.5 | 0
651 | 2025-12-05 04:06:07 | 32.9 | 0
652 | 2025-12-05 04:06:10 | 33.3 | 0
653 | 2025-12-05 04:06:13 | 33.5 | 0
654 | 2025-12-05 04:06:16 | 33.8 | 0
655 | 2025-12-05 04:06:19 | 34 | 0
656 | 2025-12-05 04:06:22 | 34.1 | 0
657 | 2025-12-05 04:06:25 | 34.3 | 0
658 | 2025-12-05 04:06:28 | 34.4 | 0
659 | 2025-12-05 04:06:31 | 34.6 | 0
660 | 2025-12-05 04:06:34 | 34.8 | 0
661 | 2025-12-05 04:06:37 | 35 | 0
662 | 2025-12-05 04:06:40 | 35.2 | 0
663 | 2025-12-05 04:06:43 | 35.4 | 0
664 | 2025-12-05 04:06:46 | 35.6 | 0
665 | 2025-12-05 04:06:49 | 35.8 | 0
666 | 2025-12-05 04:06:52 | 35.9 | 0
667 | 2025-12-05 04:06:55 | 35.9 | 0
668 | 2025-12-05 04:06:58 | 36 | 0
669 | 2025-12-05 04:07:01 | 36.1 | 0
670 | 2025-12-05 04:07:04 | 36.2 | 0
671 | 2025-12-05 04:07:07 | 36.2 | 0
672 | 2025-12-05 04:07:10 | 36.2 | 0
673 | 2025-12-05 04:07:10 | 36.2 | 0
674 | 2025-12-05 04:12:10 | 24.5 | 0
675 | 2025-12-05 04:17:10 | 24.4 | 0
676 | 2025-12-05 04:22:10 | 24.3 | 0
677 | 2025-12-05 04:27:10 | 24.3 | 0
678 | 2025-12-05 04:32:10 | 24.4 | 0
679 | 2025-12-05 04:37:10 | 24.4 | 0
680 | 2025-12-05 04:38:17 | 24.4 | 0
681 | 2025-12-05 04:38:17 | 24.4 | 0
682 | 2025-12-05 04:38:20 | 24.5 | 0
683 | 2025-12-05 04:38:23 | 24.8 | 0
684 | 2025-12-05 04:38:26 | 25.2 | 0
685 | 2025-12-05 04:38:29 | 25.7 | 0
686 | 2025-12-05 04:38:32 | 26.3 | 0
687 | 2025-12-05 04:38:35 | 26.9 | 0
688 | 2025-12-05 04:38:38 | 27.5 | 0
689 | 2025-12-05 04:38:41 | 28 | 0
690 | 2025-12-05 04:38:44 | 28.5 | 0
691 | 2025-12-05 04:38:47 | 29.1 | 0
692 | 2025-12-05 04:38:50 | 29.6 | 0
693 | 2025-12-05 04:38:53 | 30.1 | 0
694 | 2025-12-05 04:38:56 | 30.6 | 0
695 | 2025-12-05 04:38:59 | 31.1 | 0
696 | 2025-12-05 04:39:02 | 31.5 | 0
697 | 2025-12-05 04:39:05 | 32 | 0
698 | 2025-12-05 04:39:08 | 32.3 | 0
699 | 2025-12-05 04:39:11 | 32.7 | 0
700 | 2025-12-05 04:39:14 | 33.1 | 0
701 | 2025-12-05 04:39:17 | 33.4 | 0
702 | 2025-12-05 04:39:20 | 33.7 | 0
703 | 2025-12-05 04:39:23 | 34 | 0
704 | 2025-12-05 04:39:26 | 34.3 | 0
705 | 2025-12-05 04:39:29 | 34.6 | 0
706 | 2025-12-05 04:39:32 | 34.9 | 0
707 | 2025-12-05 04:39:35 | 35.1 | 0
708 | 2025-12-05 04:39:38 | 35.3 | 0
709 | 2025-12-05 04:39:41 | 35.4 | 0
710 | 2025-12-05 04:39:44 | 35.6 | 0
711 | 2025-12-05 04:39:47 | 35.8 | 0
712 | 2025-12-05 04:39:50 | 36 | 0
713 | 2025-12-05 04:39:53 | 36.1 | 0
714 | 2025-12-05 04:39:56 | 36.3 | 0
715 | 2025-12-05 04:39:59 | 36.5 | 0
716 | 2025-12-05 04:40:02 | 36.6 | 0
717 | 2025-12-05 04:40:05 | 36.7 | 0
718 | 2025-12-05 04:40:08 | 36.8 | 0
719 | 2025-12-05 04:40:11 | 36.9 | 0
720 | 2025-12-05 04:40:14 | 36.9 | 0
721 | 2025-12-05 04:40:17 | 37 | 0
722 | 2025-12-05 04:40:17 | 37 | 0
723 | 2025-12-05 04:45:17 | 24.8 | 0
724 | 2025-12-05 04:50:17 | 24.6 | 0
725 | 2025-12-05 04:55:17 | 24.6 | 0
726 | 2025-12-05 05:00:17 | 24.6 | 0
727 | 2025-12-05 05:05:17 | 24.6 | 0
728 | 2025-12-05 05:10:17 | 24.6 | 0
729 | 2025-12-05 05:11:20 | 24.5 | 0
730 | 2025-12-05 05:11:20 | 24.5 | 0
731 | 2025-12-05 05:11:23 | 24.6 | 0
732 | 2025-12-05 05:11:26 | 24.9 | 0
733 | 2025-12-05 05:11:29 | 25.3 | 0
734 | 2025-12-05 05:11:32 | 25.9 | 0
735 | 2025-12-05 05:11:35 | 26.4 | 0
736 | 2025-12-05 05:11:38 | 27 | 0
737 | 2025-12-05 05:11:41 | 27.6 | 0
738 | 2025-12-05 05:11:44 | 28.2 | 0
739 | 2025-12-05 05:11:47 | 28.8 | 0
740 | 2025-12-05 05:11:50 | 29.3 | 0
741 | 2025-12-05 05:11:53 | 29.9 | 0
742 | 2025-12-05 05:11:56 | 30.4 | 0
743 | 2025-12-05 05:11:59 | 31 | 0
744 | 2025-12-05 05:12:02 | 31.5 | 0
745 | 2025-12-05 05:12:05 | 31.9 | 0
746 | 2025-12-05 05:12:08 | 32.3 | 0
747 | 2025-12-05 05:12:11 | 32.6 | 0
748 | 2025-12-05 05:12:14 | 33 | 0
749 | 2025-12-05 05:12:17 | 33.3 | 0
750 | 2025-12-05 05:12:20 | 33.6 | 0
751 | 2025-12-05 05:12:23 | 33.8 | 0
752 | 2025-12-05 05:12:26 | 34.1 | 0
753 | 2025-12-05 05:12:29 | 34.2 | 0
754 | 2025-12-05 05:12:32 | 34.5 | 0
755 | 2025-12-05 05:12:35 | 34.7 | 0
756 | 2025-12-05 05:12:38 | 34.8 | 0
757 | 2025-12-05 05:12:41 | 35 | 0
758 | 2025-12-05 05:12:44 | 35.1 | 0
759 | 2025-12-05 05:12:47 | 35.2 | 0
760 | 2025-12-05 05:12:50 | 35.4 | 0
761 | 2025-12-05 05:12:53 | 35.4 | 0
762 | 2025-12-05 05:12:56 | 35.5 | 0
763 | 2025-12-05 05:12:59 | 35.7 | 0
764 | 2025-12-05 05:13:02 | 35.9 | 0
765 | 2025-12-05 05:13:05 | 36.1 | 0
766 | 2025-12-05 05:13:08 | 36.2 | 0
767 | 2025-12-05 05:13:11 | 36.3 | 0
768 | 2025-12-05 05:13:14 | 36.4 | 0
769 | 2025-12-05 05:13:17 | 36.5 | 0
770 | 2025-12-05 05:13:20 | 36.6 | 0
771 | 2025-12-05 05:13:20 | 36.6 | 0
772 | 2025-12-05 05:18:20 | 24.9 | 0
773 | 2025-12-05 05:23:20 | 24.7 | 0
774 | 2025-12-05 05:28:20 | 24.7 | 0
775 | 2025-12-05 05:33:20 | 24.6 | 0
776 | 2025-12-05 05:38:20 | 24.6 | 0
777 | 2025-12-05 05:43:20 | 24.6 | 0
778 | 2025-12-05 05:44:21 | 24.6 | 0
779 | 2025-12-05 05:44:21 | 24.6 | 0
780 | 2025-12-05 05:44:24 | 24.7 | 0
781 | 2025-12-05 05:44:27 | 25 | 0
782 | 2025-12-05 05:44:30 | 25.5 | 0
783 | 2025-12-05 05:44:33 | 26 | 0
784 | 2025-12-05 05:44:36 | 26.5 | 0
785 | 2025-12-05 05:44:39 | 27.1 | 0
786 | 2025-12-05 05:44:42 | 27.7 | 0
787 | 2025-12-05 05:44:45 | 28.3 | 0
788 | 2025-12-05 05:44:48 | 28.9 | 0
789 | 2025-12-05 05:44:51 | 29.5 | 0
790 | 2025-12-05 05:44:54 | 30 | 0
791 | 2025-12-05 05:44:57 | 30.5 | 0
792 | 2025-12-05 05:45:00 | 30.9 | 0
793 | 2025-12-05 05:45:03 | 31.4 | 0
794 | 2025-12-05 05:45:06 | 31.8 | 0
795 | 2025-12-05 05:45:09 | 32.3 | 0
796 | 2025-12-05 05:45:12 | 32.7 | 0
797 | 2025-12-05 05:45:15 | 33 | 0
798 | 2025-12-05 05:45:18 | 33.4 | 0
799 | 2025-12-05 05:45:21 | 33.7 | 0
800 | 2025-12-05 05:45:24 | 34.1 | 0
801 | 2025-12-05 05:45:27 | 34.3 | 0
802 | 2025-12-05 05:45:30 | 34.6 | 0
803 | 2025-12-05 05:45:33 | 34.8 | 0
804 | 2025-12-05 05:45:36 | 35 | 0
805 | 2025-12-05 05:45:39 | 35.3 | 0
806 | 2025-12-05 05:45:42 | 35.5 | 0
807 | 2025-12-05 05:45:45 | 35.7 | 0
808 | 2025-12-05 05:45:48 | 35.9 | 0
809 | 2025-12-05 05:45:51 | 36.1 | 0
810 | 2025-12-05 05:45:54 | 36.3 | 0
811 | 2025-12-05 05:45:57 | 36.4 | 0
812 | 2025-12-05 05:46:00 | 36.6 | 0
813 | 2025-12-05 05:46:03 | 36.8 | 0
814 | 2025-12-05 05:46:06 | 36.9 | 0
815 | 2025-12-05 05:46:09 | 37.1 | 0
816 | 2025-12-05 05:46:12 | 37.2 | 0
817 | 2025-12-05 05:46:15 | 37.3 | 0
818 | 2025-12-05 05:46:18 | 37.3 | 0
819 | 2025-12-05 05:46:21 | 37.3 | 0
820 | 2025-12-05 05:46:22 | 37.3 | 0
821 | 2025-12-05 05:51:21 | 25 | 0
822 | 2025-12-05 05:56:21 | 24.8 | 0
823 | 2025-12-05 06:01:21 | 24.7 | 0
824 | 2025-12-05 06:06:21 | 24.7 | 0
825 | 2025-12-05 06:11:21 | 24.7 | 0
826 | 2025-12-05 06:16:21 | 24.7 | 0
827 | 2025-12-05 06:17:20 | 24.7 | 0
828 | 2025-12-05 06:17:20 | 24.7 | 0
829 | 2025-12-05 06:17:23 | 24.8 | 0
830 | 2025-12-05 06:17:26 | 25.1 | 0
831 | 2025-12-05 06:17:29 | 25.6 | 0
832 | 2025-12-05 06:17:32 | 26.1 | 0
833 | 2025-12-05 06:17:35 | 26.6 | 0
834 | 2025-12-05 06:17:38 | 27.2 | 0
835 | 2025-12-05 06:17:41 | 27.8 | 0
836 | 2025-12-05 06:17:44 | 28.4 | 0
837 | 2025-12-05 06:17:47 | 28.9 | 0
838 | 2025-12-05 06:17:50 | 29.5 | 0
839 | 2025-12-05 06:17:53 | 30 | 0
840 | 2025-12-05 06:17:56 | 30.5 | 0
841 | 2025-12-05 06:17:59 | 31 | 0
842 | 2025-12-05 06:18:02 | 31.4 | 0
843 | 2025-12-05 06:18:05 | 31.8 | 0
844 | 2025-12-05 06:18:08 | 32.1 | 0
845 | 2025-12-05 06:18:11 | 32.5 | 0
846 | 2025-12-05 06:18:14 | 32.8 | 0
847 | 2025-12-05 06:18:17 | 33.1 | 0
848 | 2025-12-05 06:18:20 | 33.4 | 0
849 | 2025-12-05 06:18:23 | 33.8 | 0
850 | 2025-12-05 06:18:26 | 34 | 0
851 | 2025-12-05 06:18:29 | 34.3 | 0
852 | 2025-12-05 06:18:32 | 34.5 | 0
853 | 2025-12-05 06:18:35 | 34.7 | 0
854 | 2025-12-05 06:18:38 | 34.9 | 0
855 | 2025-12-05 06:18:41 | 35.1 | 0
856 | 2025-12-05 06:18:44 | 35.3 | 0
857 | 2025-12-05 06:18:47 | 35.4 | 0
858 | 2025-12-05 06:18:50 | 35.7 | 0
859 | 2025-12-05 06:18:53 | 35.8 | 0
860 | 2025-12-05 06:18:56 | 36 | 0
861 | 2025-12-05 06:18:59 | 36.2 | 0
862 | 2025-12-05 06:19:02 | 36.4 | 0
863 | 2025-12-05 06:19:05 | 36.5 | 0
864 | 2025-12-05 06:19:08 | 36.7 | 0
865 | 2025-12-05 06:19:11 | 36.8 | 0
866 | 2025-12-05 06:19:14 | 36.9 | 0
867 | 2025-12-05 06:19:17 | 37 | 0
868 | 2025-12-05 06:19:20 | 37.1 | 0
869 | 2025-12-05 06:19:20 | 37.1 | 0
870 | 2025-12-05 06:24:20 | 25 | 0
871 | 2025-12-05 06:29:20 | 24.8 | 0
872 | 2025-12-05 06:34:20 | 24.7 | 0
873 | 2025-12-05 06:39:20 | 24.7 | 0
874 | 2025-12-05 06:44:20 | 24.7 | 0
875 | 2025-12-05 06:49:20 | 24.7 | 0
876 | 2025-12-05 06:50:15 | 24.7 | 0
877 | 2025-12-05 06:50:15 | 24.7 | 0
878 | 2025-12-05 06:50:18 | 24.8 | 0
879 | 2025-12-05 06:50:21 | 25.1 | 0
880 | 2025-12-05 06:50:24 | 25.5 | 0
881 | 2025-12-05 06:50:27 | 26 | 0
882 | 2025-12-05 06:50:30 | 26.5 | 0
883 | 2025-12-05 06:50:33 | 27.1 | 0
884 | 2025-12-05 06:50:36 | 27.7 | 0
885 | 2025-12-05 06:50:39 | 28.3 | 0
886 | 2025-12-05 06:50:42 | 28.9 | 0
887 | 2025-12-05 06:50:45 | 29.4 | 0
888 | 2025-12-05 06:50:48 | 30 | 0
889 | 2025-12-05 06:50:51 | 30.5 | 0
890 | 2025-12-05 06:50:54 | 31 | 0
891 | 2025-12-05 06:50:57 | 31.4 | 0
892 | 2025-12-05 06:51:00 | 31.8 | 0
893 | 2025-12-05 06:51:03 | 32.2 | 0
894 | 2025-12-05 06:51:06 | 32.6 | 0
895 | 2025-12-05 06:51:09 | 32.9 | 0
896 | 2025-12-05 06:51:12 | 33.2 | 0
897 | 2025-12-05 06:51:15 | 33.5 | 0
898 | 2025-12-05 06:51:18 | 33.8 | 0
899 | 2025-12-05 06:51:21 | 34 | 0
900 | 2025-12-05 06:51:24 | 34.2 | 0
901 | 2025-12-05 06:51:27 | 34.5 | 0
902 | 2025-12-05 06:51:30 | 34.7 | 0
903 | 2025-12-05 06:51:33 | 34.9 | 0
904 | 2025-12-05 06:51:36 | 35.2 | 0
905 | 2025-12-05 06:51:39 | 35.4 | 0
906 | 2025-12-05 06:51:42 | 35.6 | 0
907 | 2025-12-05 06:51:45 | 35.9 | 0
908 | 2025-12-05 06:51:48 | 36 | 0
909 | 2025-12-05 06:51:51 | 36.2 | 0
910 | 2025-12-05 06:51:54 | 36.3 | 0
911 | 2025-12-05 06:51:57 | 36.5 | 0
912 | 2025-12-05 06:52:00 | 36.6 | 0
913 | 2025-12-05 06:52:03 | 36.8 | 0
914 | 2025-12-05 06:52:06 | 36.9 | 0
915 | 2025-12-05 06:52:09 | 36.9 | 0
916 | 2025-12-05 06:52:12 | 37 | 0
917 | 2025-12-05 06:52:15 | 37.1 | 0
918 | 2025-12-05 06:52:15 | 37.1 | 0
919 | 2025-12-05 06:57:15 | 25 | 0
920 | 2025-12-05 07:02:15 | 24.8 | 0
921 | 2025-12-05 07:07:15 | 24.8 | 0
922 | 2025-12-05 07:12:15 | 24.8 | 0
923 | 2025-12-05 07:17:15 | 24.7 | 0
924 | 2025-12-05 07:22:15 | 24.7 | 0
925 | 2025-12-05 07:23:08 | 24.7 | 0
926 | 2025-12-05 07:23:08 | 24.7 | 0
927 | 2025-12-05 07:23:11 | 24.8 | 0
928 | 2025-12-05 07:23:14 | 25.1 | 0
929 | 2025-12-05 07:23:17 | 25.6 | 0
930 | 2025-12-05 07:23:20 | 26.1 | 0
931 | 2025-12-05 07:23:23 | 26.6 | 0
932 | 2025-12-05 07:23:26 | 27.1 | 0
933 | 2025-12-05 07:23:29 | 27.8 | 0
934 | 2025-12-05 07:23:32 | 28.3 | 0
935 | 2025-12-05 07:23:35 | 28.9 | 0
936 | 2025-12-05 07:23:38 | 29.4 | 0
937 | 2025-12-05 07:23:41 | 29.9 | 0
938 | 2025-12-05 07:23:44 | 30.4 | 0
939 | 2025-12-05 07:23:47 | 30.9 | 0
940 | 2025-12-05 07:23:50 | 31.3 | 0
941 | 2025-12-05 07:23:53 | 31.8 | 0
942 | 2025-12-05 07:23:56 | 32.1 | 0
943 | 2025-12-05 07:23:59 | 32.5 | 0
944 | 2025-12-05 07:24:02 | 32.8 | 0
945 | 2025-12-05 07:24:05 | 33.1 | 0
946 | 2025-12-05 07:24:08 | 33.4 | 0
947 | 2025-12-05 07:24:11 | 33.7 | 0
948 | 2025-12-05 07:24:14 | 34 | 0
949 | 2025-12-05 07:24:17 | 34.2 | 0
950 | 2025-12-05 07:24:20 | 34.4 | 0
951 | 2025-12-05 07:24:23 | 34.6 | 0
952 | 2025-12-05 07:24:26 | 34.7 | 0
953 | 2025-12-05 07:24:29 | 34.9 | 0
954 | 2025-12-05 07:24:32 | 35.1 | 0
955 | 2025-12-05 07:24:35 | 35.3 | 0
956 | 2025-12-05 07:24:38 | 35.4 | 0
957 | 2025-12-05 07:24:41 | 35.5 | 0
958 | 2025-12-05 07:24:44 | 35.7 | 0
959 | 2025-12-05 07:24:47 | 35.9 | 0
960 | 2025-12-05 07:24:50 | 36.1 | 0
961 | 2025-12-05 07:24:53 | 36.3 | 0
962 | 2025-12-05 07:24:56 | 36.4 | 0
963 | 2025-12-05 07:24:59 | 36.6 | 0
964 | 2025-12-05 07:25:02 | 36.7 | 0
965 | 2025-12-05 07:25:05 | 36.9 | 0
966 | 2025-12-05 07:25:08 | 37.1 | 0
967 | 2025-12-05 07:25:08 | 37.1 | 0
968 | 2025-12-05 07:30:08 | 25 | 0
969 | 2025-12-05 07:35:08 | 24.8 | 0
970 | 2025-12-05 07:40:08 | 24.8 | 0
971 | 2025-12-05 07:45:08 | 24.8 | 0
972 | 2025-12-05 07:50:08 | 24.7 | 0
973 | 2025-12-05 07:55:08 | 24.7 | 0
974 | 2025-12-05 07:56:00 | 24.7 | 0
975 | 2025-12-05 07:56:00 | 24.7 | 0
976 | 2025-12-05 07:56:03 | 24.8 | 0
977 | 2025-12-05 07:56:06 | 25.1 | 0
978 | 2025-12-05 07:56:09 | 25.5 | 0
979 | 2025-12-05 07:56:12 | 26 | 0
980 | 2025-12-05 07:56:15 | 26.5 | 0
981 | 2025-12-05 07:56:18 | 27.1 | 0
982 | 2025-12-05 07:56:21 | 27.7 | 0
983 | 2025-12-05 07:56:24 | 28.3 | 0
984 | 2025-12-05 07:56:27 | 28.8 | 0
985 | 2025-12-05 07:56:30 | 29.4 | 0
986 | 2025-12-05 07:56:33 | 29.9 | 0
987 | 2025-12-05 07:56:36 | 30.4 | 0
988 | 2025-12-05 07:56:39 | 30.8 | 0
989 | 2025-12-05 07:56:42 | 31.2 | 0
990 | 2025-12-05 07:56:45 | 31.6 | 0
991 | 2025-12-05 07:56:48 | 31.9 | 0
992 | 2025-12-05 07:56:51 | 32.3 | 0
993 | 2025-12-05 07:56:54 | 32.7 | 0
994 | 2025-12-05 07:56:57 | 32.9 | 0
995 | 2025-12-05 07:57:00 | 33.3 | 0
996 | 2025-12-05 07:57:03 | 33.6 | 0
997 | 2025-12-05 07:57:06 | 33.9 | 0
998 | 2025-12-05 07:57:09 | 34.2 | 0
999 | 2025-12-05 07:57:12 | 34.4 | 0
1000 | 2025-12-05 07:57:15 | 34.6 | 0
1001 | 2025-12-05 07:57:18 | 34.8 | 0
1002 | 2025-12-05 07:57:21 | 35.1 | 0
1003 | 2025-12-05 07:57:24 | 35.3 | 0
1004 | 2025-12-05 07:57:27 | 35.5 | 0
1005 | 2025-12-05 07:57:30 | 35.6 | 0
1006 | 2025-12-05 07:57:33 | 35.8 | 0
1007 | 2025-12-05 07:57:36 | 35.9 | 0
1008 | 2025-12-05 07:57:39 | 36.1 | 0
1009 | 2025-12-05 07:57:42 | 36.1 | 0
1010 | 2025-12-05 07:57:45 | 36.2 | 0
1011 | 2025-12-05 07:57:48 | 36.3 | 0
1012 | 2025-12-05 07:57:51 | 36.5 | 0
1013 | 2025-12-05 07:57:54 | 36.6 | 0
1014 | 2025-12-05 07:57:57 | 36.7 | 0
1015 | 2025-12-05 07:58:00 | 36.9 | 0
1016 | 2025-12-05 07:58:00 | 36.9 | 0
1017 | 2025-12-05 08:03:00 | 25 | 0
1018 | 2025-12-05 08:08:00 | 24.8 | 0
1019 | 2025-12-05 08:13:00 | 24.8 | 0
1020 | 2025-12-05 08:18:00 | 24.7 | 0
1021 | 2025-12-05 08:23:00 | 24.7 | 0
1022 | 2025-12-05 08:28:00 | 24.7 | 0
1023 | 2025-12-05 08:28:50 | 24.7 | 0
1024 | 2025-12-05 08:28:50 | 24.7 | 0
1025 | 2025-12-05 08:28:53 | 24.7 | 0
1026 | 2025-12-05 08:28:56 | 25 | 0
1027 | 2025-12-05 08:28:59 | 25.4 | 0
1028 | 2025-12-05 08:29:02 | 25.9 | 0
1029 | 2025-12-05 08:29:05 | 26.5 | 0
1030 | 2025-12-05 08:29:08 | 27 | 0
1031 | 2025-12-05 08:29:11 | 27.6 | 0
1032 | 2025-12-05 08:29:14 | 28.2 | 0
1033 | 2025-12-05 08:29:17 | 28.8 | 0
1034 | 2025-12-05 08:29:20 | 29.3 | 0
1035 | 2025-12-05 08:29:23 | 29.9 | 0
1036 | 2025-12-05 08:29:26 | 30.4 | 0
1037 | 2025-12-05 08:29:29 | 30.9 | 0
1038 | 2025-12-05 08:29:32 | 31.3 | 0
1039 | 2025-12-05 08:29:35 | 31.8 | 0
1040 | 2025-12-05 08:29:38 | 32.2 | 0
1041 | 2025-12-05 08:29:41 | 32.6 | 0
1042 | 2025-12-05 08:29:44 | 32.9 | 0
1043 | 2025-12-05 08:29:47 | 33.2 | 0
1044 | 2025-12-05 08:29:50 | 33.4 | 0
1045 | 2025-12-05 08:29:53 | 33.7 | 0
1046 | 2025-12-05 08:29:56 | 34 | 0
1047 | 2025-12-05 08:29:59 | 34.2 | 0
1048 | 2025-12-05 08:30:02 | 34.4 | 0
1049 | 2025-12-05 08:30:05 | 34.6 | 0
1050 | 2025-12-05 08:30:08 | 34.8 | 0
1051 | 2025-12-05 08:30:11 | 34.9 | 0
1052 | 2025-12-05 08:30:14 | 35.1 | 0
1053 | 2025-12-05 08:30:17 | 35.2 | 0
1054 | 2025-12-05 08:30:20 | 35.4 | 0
1055 | 2025-12-05 08:30:23 | 35.6 | 0
1056 | 2025-12-05 08:30:26 | 35.7 | 0
1057 | 2025-12-05 08:30:29 | 35.9 | 0
1058 | 2025-12-05 08:30:32 | 36 | 0
1059 | 2025-12-05 08:30:35 | 36.2 | 0
1060 | 2025-12-05 08:30:38 | 36.3 | 0
1061 | 2025-12-05 08:30:41 | 36.5 | 0
1062 | 2025-12-05 08:30:44 | 36.6 | 0
1063 | 2025-12-05 08:30:47 | 36.8 | 0
1064 | 2025-12-05 08:30:50 | 36.9 | 0
1065 | 2025-12-05 08:30:50 | 36.9 | 0
1066 | 2025-12-05 08:35:50 | 25 | 0
1067 | 2025-12-05 08:40:50 | 24.8 | 0
1068 | 2025-12-05 08:45:50 | 24.7 | 0
1069 | 2025-12-05 08:50:50 | 24.7 | 0
1070 | 2025-12-05 08:55:50 | 24.7 | 0
1071 | 2025-12-05 09:00:48 | 24.7 | 0
1072 | 2025-12-05 09:01:36 | 24.7 | 0
1073 | 2025-12-05 09:01:37 | 24.7 | 0
1074 | 2025-12-05 09:01:39 | 24.7 | 0
1075 | 2025-12-05 09:01:42 | 25 | 0
1076 | 2025-12-05 09:01:45 | 25.5 | 0
1077 | 2025-12-05 09:01:48 | 26 | 0
1078 | 2025-12-05 09:01:51 | 26.6 | 0
1079 | 2025-12-05 09:01:54 | 27.2 | 0
1080 | 2025-12-05 09:01:57 | 27.7 | 0
1081 | 2025-12-05 09:02:00 | 28.2 | 0
1082 | 2025-12-05 09:02:03 | 28.8 | 0
1083 | 2025-12-05 09:02:06 | 29.4 | 0
1084 | 2025-12-05 09:02:09 | 29.9 | 0
1085 | 2025-12-05 09:02:12 | 30.3 | 0
1086 | 2025-12-05 09:02:15 | 30.7 | 0
1087 | 2025-12-05 09:02:18 | 31.1 | 0
1088 | 2025-12-05 09:02:21 | 31.6 | 0
1089 | 2025-12-05 09:02:24 | 32 | 0
1090 | 2025-12-05 09:02:27 | 32.3 | 0
1091 | 2025-12-05 09:02:30 | 32.7 | 0
1092 | 2025-12-05 09:02:33 | 33.1 | 0
1093 | 2025-12-05 09:02:36 | 33.4 | 0
1094 | 2025-12-05 09:02:39 | 33.6 | 0
1095 | 2025-12-05 09:02:42 | 33.9 | 0
1096 | 2025-12-05 09:02:45 | 34.2 | 0
1097 | 2025-12-05 09:02:48 | 34.5 | 0
1098 | 2025-12-05 09:02:51 | 34.7 | 0
1099 | 2025-12-05 09:02:54 | 35 | 0
1100 | 2025-12-05 09:02:57 | 35.2 | 0
1101 | 2025-12-05 09:03:00 | 35.4 | 0
1102 | 2025-12-05 09:03:03 | 35.7 | 0
1103 | 2025-12-05 09:03:06 | 35.9 | 0
1104 | 2025-12-05 09:03:09 | 36.1 | 0
1105 | 2025-12-05 09:03:12 | 36.3 | 0
1106 | 2025-12-05 09:03:15 | 36.5 | 0
1107 | 2025-12-05 09:03:18 | 36.7 | 0
1108 | 2025-12-05 09:03:21 | 36.9 | 0
1109 | 2025-12-05 09:03:24 | 37.1 | 0
1110 | 2025-12-05 09:03:27 | 37.1 | 0
1111 | 2025-12-05 09:03:30 | 37.2 | 0
1112 | 2025-12-05 09:03:33 | 37.3 | 0
1113 | 2025-12-05 09:03:36 | 37.3 | 0
1114 | 2025-12-05 09:03:37 | 37.3 | 0
1115 | 2025-12-05 09:08:36 | 24.9 | 0
1116 | 2025-12-05 09:13:36 | 24.8 | 0
1117 | 2025-12-05 09:18:36 | 24.7 | 0
1118 | 2025-12-05 09:23:36 | 24.7 | 0
1119 | 2025-12-05 09:28:36 | 24.7 | 0
1120 | 2025-12-05 09:33:36 | 24.6 | 0
1121 | 2025-12-05 09:34:26 | 24.6 | 0
1122 | 2025-12-05 09:34:26 | 24.6 | 0
1123 | 2025-12-05 09:34:29 | 24.7 | 0
1124 | 2025-12-05 09:34:32 | 25 | 0
1125 | 2025-12-05 09:34:35 | 25.4 | 0
1126 | 2025-12-05 09:34:38 | 25.9 | 0
1127 | 2025-12-05 09:34:41 | 26.4 | 0
1128 | 2025-12-05 09:34:44 | 27 | 0
1129 | 2025-12-05 09:34:47 | 27.6 | 0
1130 | 2025-12-05 09:34:50 | 28.2 | 0
1131 | 2025-12-05 09:34:53 | 28.7 | 0
1132 | 2025-12-05 09:34:56 | 29.3 | 0
1133 | 2025-12-05 09:34:59 | 29.8 | 0
1134 | 2025-12-05 09:35:02 | 30.3 | 0
1135 | 2025-12-05 09:35:05 | 30.7 | 0
1136 | 2025-12-05 09:35:08 | 31.1 | 0
1137 | 2025-12-05 09:35:11 | 31.5 | 0
1138 | 2025-12-05 09:35:14 | 31.9 | 0
1139 | 2025-12-05 09:35:17 | 32.3 | 0
1140 | 2025-12-05 09:35:20 | 32.7 | 0
1141 | 2025-12-05 09:35:23 | 33 | 0
1142 | 2025-12-05 09:35:26 | 33.4 | 0
1143 | 2025-12-05 09:35:29 | 33.6 | 0
1144 | 2025-12-05 09:35:32 | 34 | 0
1145 | 2025-12-05 09:35:35 | 34.2 | 0
1146 | 2025-12-05 09:35:38 | 34.4 | 0
1147 | 2025-12-05 09:35:41 | 34.7 | 0
1148 | 2025-12-05 09:35:44 | 34.9 | 0
1149 | 2025-12-05 09:35:47 | 35.2 | 0
1150 | 2025-12-05 09:35:50 | 35.4 | 0
1151 | 2025-12-05 09:35:53 | 35.6 | 0
1152 | 2025-12-05 09:35:56 | 35.9 | 0
1153 | 2025-12-05 09:35:59 | 36.2 | 0
1154 | 2025-12-05 09:36:02 | 36.4 | 0
1155 | 2025-12-05 09:36:05 | 36.7 | 0
1156 | 2025-12-05 09:36:08 | 36.9 | 0
1157 | 2025-12-05 09:36:11 | 37 | 0
1158 | 2025-12-05 09:36:14 | 37.1 | 0
1159 | 2025-12-05 09:36:17 | 37.2 | 0
1160 | 2025-12-05 09:36:20 | 37.2 | 0
1161 | 2025-12-05 09:36:23 | 37.3 | 0
1162 | 2025-12-05 09:36:26 | 37.4 | 0
1163 | 2025-12-05 09:36:26 | 37.4 | 0
1164 | 2025-12-05 09:41:26 | 24.9 | 0
1165 | 2025-12-05 09:46:26 | 24.7 | 0
1166 | 2025-12-05 09:51:26 | 24.7 | 0
1167 | 2025-12-05 09:56:26 | 24.6 | 0
1168 | 2025-12-05 10:01:26 | 24.6 | 0
1169 | 2025-12-05 10:06:26 | 24.6 | 0
1170 | 2025-12-05 10:07:13 | 24.6 | 0
1171 | 2025-12-05 10:07:13 | 24.6 | 0
1172 | 2025-12-05 10:07:16 | 24.7 | 0
1173 | 2025-12-05 10:07:19 | 25 | 0
1174 | 2025-12-05 10:07:22 | 25.4 | 0
1175 | 2025-12-05 10:07:25 | 25.9 | 0
1176 | 2025-12-05 10:07:28 | 26.5 | 0
1177 | 2025-12-05 10:07:31 | 27 | 0
1178 | 2025-12-05 10:07:34 | 27.6 | 0
1179 | 2025-12-05 10:07:37 | 28.1 | 0
1180 | 2025-12-05 10:07:40 | 28.5 | 0
1181 | 2025-12-05 10:07:43 | 29.1 | 0
1182 | 2025-12-05 10:07:46 | 29.7 | 0
1183 | 2025-12-05 10:07:49 | 30.2 | 0
1184 | 2025-12-05 10:07:52 | 30.7 | 0
1185 | 2025-12-05 10:07:55 | 31.1 | 0
1186 | 2025-12-05 10:07:58 | 31.5 | 0
1187 | 2025-12-05 10:08:01 | 31.9 | 0
1188 | 2025-12-05 10:08:04 | 32.2 | 0
1189 | 2025-12-05 10:08:07 | 32.5 | 0
1190 | 2025-12-05 10:08:10 | 32.9 | 0
1191 | 2025-12-05 10:08:13 | 33.2 | 0
1192 | 2025-12-05 10:08:16 | 33.4 | 0
1193 | 2025-12-05 10:08:19 | 33.7 | 0
1194 | 2025-12-05 10:08:22 | 34 | 0
1195 | 2025-12-05 10:08:25 | 34.2 | 0
1196 | 2025-12-05 10:08:28 | 34.5 | 0
1197 | 2025-12-05 10:08:31 | 34.8 | 0
1198 | 2025-12-05 10:08:34 | 35 | 0
1199 | 2025-12-05 10:08:37 | 35.1 | 0
1200 | 2025-12-05 10:08:40 | 35.3 | 0
1201 | 2025-12-05 10:08:43 | 35.5 | 0
1202 | 2025-12-05 10:08:46 | 35.6 | 0
1203 | 2025-12-05 10:08:49 | 35.7 | 0
1204 | 2025-12-05 10:08:52 | 35.9 | 0
1205 | 2025-12-05 10:08:55 | 36 | 0
1206 | 2025-12-05 10:08:58 | 36.2 | 0
1207 | 2025-12-05 10:09:01 | 36.3 | 0
1208 | 2025-12-05 10:09:04 | 36.4 | 0
1209 | 2025-12-05 10:09:07 | 36.5 | 0
1210 | 2025-12-05 10:09:10 | 36.6 | 0
1211 | 2025-12-05 10:09:13 | 36.7 | 0
1212 | 2025-12-05 10:09:13 | 36.7 | 0
1213 | 2025-12-05 10:14:13 | 24.9 | 0
1214 | 2025-12-05 10:19:13 | 24.7 | 0
1215 | 2025-12-05 10:24:13 | 24.7 | 0
1216 | 2025-12-05 10:29:13 | 24.6 | 0
1217 | 2025-12-05 10:34:13 | 24.6 | 0
1218 | 2025-12-05 10:39:13 | 24.6 | 0
1219 | 2025-12-05 10:40:00 | 24.6 | 0
1220 | 2025-12-05 10:40:00 | 24.6 | 0
1221 | 2025-12-05 10:40:03 | 24.7 | 0
1222 | 2025-12-05 10:40:06 | 25 | 0
1223 | 2025-12-05 10:40:09 | 25.4 | 0
1224 | 2025-12-05 10:40:12 | 25.9 | 0
1225 | 2025-12-05 10:40:15 | 26.4 | 0
1226 | 2025-12-05 10:40:18 | 27.1 | 0
1227 | 2025-12-05 10:40:21 | 27.7 | 0
1228 | 2025-12-05 10:40:24 | 28.3 | 0
1229 | 2025-12-05 10:40:27 | 28.8 | 0
1230 | 2025-12-05 10:40:30 | 29.3 | 0
1231 | 2025-12-05 10:40:33 | 29.8 | 0
1232 | 2025-12-05 10:40:36 | 30.3 | 0
1233 | 2025-12-05 10:40:39 | 30.7 | 0
1234 | 2025-12-05 10:40:42 | 31.2 | 0
1235 | 2025-12-05 10:40:45 | 31.7 | 0
1236 | 2025-12-05 10:40:48 | 32.1 | 0
1237 | 2025-12-05 10:40:51 | 32.6 | 0
1238 | 2025-12-05 10:40:54 | 32.9 | 0
1239 | 2025-12-05 10:40:57 | 33.2 | 0
1240 | 2025-12-05 10:41:00 | 33.4 | 0
1241 | 2025-12-05 10:41:03 | 33.8 | 0
1242 | 2025-12-05 10:41:06 | 34.1 | 0
1243 | 2025-12-05 10:41:09 | 34.4 | 0
1244 | 2025-12-05 10:41:12 | 34.7 | 0
1245 | 2025-12-05 10:41:15 | 34.9 | 0
1246 | 2025-12-05 10:41:18 | 35.1 | 0
1247 | 2025-12-05 10:41:21 | 35.3 | 0
1248 | 2025-12-05 10:41:24 | 35.4 | 0
1249 | 2025-12-05 10:41:27 | 35.5 | 0
1250 | 2025-12-05 10:41:30 | 35.7 | 0
1251 | 2025-12-05 10:41:33 | 35.9 | 0
1252 | 2025-12-05 10:41:36 | 36 | 0
1253 | 2025-12-05 10:41:39 | 36.1 | 0
1254 | 2025-12-05 10:41:42 | 36.2 | 0
1255 | 2025-12-05 10:41:45 | 36.4 | 0
1256 | 2025-12-05 10:41:48 | 36.6 | 0
1257 | 2025-12-05 10:41:51 | 36.8 | 0
1258 | 2025-12-05 10:41:54 | 36.9 | 0
1259 | 2025-12-05 10:41:57 | 37 | 0
1260 | 2025-12-05 10:42:00 | 37.1 | 0
1261 | 2025-12-05 10:42:00 | 37.1 | 0
1262 | 2025-12-05 10:47:00 | 24.9 | 0
1263 | 2025-12-05 10:52:00 | 24.7 | 0
1264 | 2025-12-05 10:57:00 | 24.7 | 0
1265 | 2025-12-05 11:02:00 | 24.6 | 0
1266 | 2025-12-05 11:07:00 | 24.6 | 0
1267 | 2025-12-05 11:12:00 | 24.6 | 0
1268 | 2025-12-05 11:12:46 | 24.6 | 0
1269 | 2025-12-05 11:12:46 | 24.6 | 0
1270 | 2025-12-05 11:12:49 | 24.7 | 0
1271 | 2025-12-05 11:12:52 | 24.9 | 0
1272 | 2025-12-05 11:12:55 | 25.4 | 0
1273 | 2025-12-05 11:12:58 | 25.9 | 0
1274 | 2025-12-05 11:13:01 | 26.5 | 0
1275 | 2025-12-05 11:13:04 | 27.1 | 0
1276 | 2025-12-05 11:13:07 | 27.7 | 0
1277 | 2025-12-05 11:13:10 | 28.2 | 0
1278 | 2025-12-05 11:13:13 | 28.7 | 0
1279 | 2025-12-05 11:13:16 | 29.3 | 0
1280 | 2025-12-05 11:13:19 | 29.8 | 0
1281 | 2025-12-05 11:13:22 | 30.4 | 0
1282 | 2025-12-05 11:13:25 | 30.8 | 0
1283 | 2025-12-05 11:13:28 | 31.2 | 0
1284 | 2025-12-05 11:13:31 | 31.7 | 0
1285 | 2025-12-05 11:13:34 | 32 | 0
1286 | 2025-12-05 11:13:37 | 32.4 | 0
1287 | 2025-12-05 11:13:40 | 32.7 | 0
1288 | 2025-12-05 11:13:43 | 33.1 | 0
1289 | 2025-12-05 11:13:46 | 33.4 | 0
1290 | 2025-12-05 11:13:49 | 33.7 | 0
1291 | 2025-12-05 11:13:52 | 33.9 | 0
1292 | 2025-12-05 11:13:55 | 34.1 | 0
1293 | 2025-12-05 11:13:58 | 34.4 | 0
1294 | 2025-12-05 11:14:01 | 34.6 | 0
1295 | 2025-12-05 11:14:04 | 34.8 | 0
1296 | 2025-12-05 11:14:07 | 35 | 0
1297 | 2025-12-05 11:14:10 | 35.2 | 0
1298 | 2025-12-05 11:14:13 | 35.3 | 0
1299 | 2025-12-05 11:14:16 | 35.4 | 0
1300 | 2025-12-05 11:14:19 | 35.5 | 0
1301 | 2025-12-05 11:14:22 | 35.7 | 0
1302 | 2025-12-05 11:14:25 | 35.8 | 0
1303 | 2025-12-05 11:14:28 | 36 | 0
1304 | 2025-12-05 11:14:31 | 36.2 | 0
1305 | 2025-12-05 11:14:34 | 36.4 | 0
1306 | 2025-12-05 11:14:37 | 36.5 | 0
1307 | 2025-12-05 11:14:40 | 36.7 | 0
1308 | 2025-12-05 11:14:43 | 36.8 | 0
1309 | 2025-12-05 11:14:46 | 36.9 | 0
1310 | 2025-12-05 11:14:46 | 36.9 | 0
1311 | 2025-12-05 11:19:46 | 24.9 | 0
1312 | 2025-12-05 11:24:46 | 24.7 | 0
1313 | 2025-12-05 11:29:46 | 24.7 | 0
1314 | 2025-12-05 11:34:46 | 24.6 | 0
1315 | 2025-12-05 11:39:46 | 24.6 | 0
1316 | 2025-12-05 11:44:46 | 24.6 | 0
1317 | 2025-12-05 11:45:33 | 24.6 | 0
1318 | 2025-12-05 11:45:33 | 24.6 | 0
1319 | 2025-12-05 11:45:36 | 24.7 | 0
1320 | 2025-12-05 11:45:39 | 25 | 0
1321 | 2025-12-05 11:45:42 | 25.4 | 0
1322 | 2025-12-05 11:45:45 | 26 | 0
1323 | 2025-12-05 11:45:48 | 26.5 | 0
1324 | 2025-12-05 11:45:51 | 27 | 0
1325 | 2025-12-05 11:45:54 | 27.6 | 0
1326 | 2025-12-05 11:45:57 | 28.2 | 0
1327 | 2025-12-05 11:46:00 | 28.7 | 0
1328 | 2025-12-05 11:46:03 | 29.1 | 0
1329 | 2025-12-05 11:46:06 | 29.6 | 0
1330 | 2025-12-05 11:46:09 | 30.1 | 0
1331 | 2025-12-05 11:46:12 | 30.6 | 0
1332 | 2025-12-05 11:46:15 | 31.1 | 0
1333 | 2025-12-05 11:46:18 | 31.6 | 0
1334 | 2025-12-05 11:46:21 | 32 | 0
1335 | 2025-12-05 11:46:24 | 32.4 | 0
1336 | 2025-12-05 11:46:27 | 32.8 | 0
1337 | 2025-12-05 11:46:30 | 33.2 | 0
1338 | 2025-12-05 11:46:33 | 33.4 | 0
1339 | 2025-12-05 11:46:36 | 33.7 | 0
1340 | 2025-12-05 11:46:39 | 34 | 0
1341 | 2025-12-05 11:46:42 | 34.2 | 0
1342 | 2025-12-05 11:46:45 | 34.3 | 0
1343 | 2025-12-05 11:46:48 | 34.6 | 0
1344 | 2025-12-05 11:46:51 | 34.9 | 0
1345 | 2025-12-05 11:46:54 | 35.1 | 0
1346 | 2025-12-05 11:46:57 | 35.3 | 0
1347 | 2025-12-05 11:47:00 | 35.5 | 0
1348 | 2025-12-05 11:47:03 | 35.7 | 0
1349 | 2025-12-05 11:47:06 | 35.8 | 0
1350 | 2025-12-05 11:47:09 | 35.9 | 0
1351 | 2025-12-05 11:47:12 | 36 | 0
1352 | 2025-12-05 11:47:15 | 36.2 | 0
1353 | 2025-12-05 11:47:18 | 36.3 | 0
1354 | 2025-12-05 11:47:21 | 36.4 | 0
1355 | 2025-12-05 11:47:24 | 36.6 | 0
1356 | 2025-12-05 11:47:27 | 36.7 | 0
1357 | 2025-12-05 11:47:30 | 36.7 | 0
1358 | 2025-12-05 11:47:33 | 36.8 | 0
1359 | 2025-12-05 11:47:33 | 36.8 | 0
1360 | 2025-12-05 11:52:33 | 24.9 | 0
1361 | 2025-12-05 11:57:33 | 24.7 | 0
1362 | 2025-12-05 12:02:33 | 24.7 | 0
1363 | 2025-12-05 12:07:33 | 24.7 | 0
1364 | 2025-12-05 12:12:33 | 24.6 | 0
1365 | 2025-12-05 12:17:33 | 24.6 | 0
1366 | 2025-12-05 12:18:20 | 24.6 | 0
1367 | 2025-12-05 12:18:20 | 24.6 | 0
1368 | 2025-12-05 12:18:23 | 24.7 | 0
1369 | 2025-12-05 12:18:26 | 25 | 0
1370 | 2025-12-05 12:18:29 | 25.5 | 0
1371 | 2025-12-05 12:18:32 | 26 | 0
1372 | 2025-12-05 12:18:35 | 26.6 | 0
1373 | 2025-12-05 12:18:38 | 27.2 | 0
1374 | 2025-12-05 12:18:41 | 27.8 | 0
1375 | 2025-12-05 12:18:44 | 28.4 | 0
1376 | 2025-12-05 12:18:47 | 29 | 0
1377 | 2025-12-05 12:18:50 | 29.6 | 0
1378 | 2025-12-05 12:18:53 | 30.1 | 0
1379 | 2025-12-05 12:18:56 | 30.6 | 0
1380 | 2025-12-05 12:18:59 | 31.1 | 0
1381 | 2025-12-05 12:19:02 | 31.5 | 0
1382 | 2025-12-05 12:19:05 | 31.9 | 0
1383 | 2025-12-05 12:19:08 | 32.4 | 0
1384 | 2025-12-05 12:19:11 | 32.7 | 0
1385 | 2025-12-05 12:19:14 | 33 | 0
1386 | 2025-12-05 12:19:17 | 33.3 | 0
1387 | 2025-12-05 12:19:20 | 33.6 | 0
1388 | 2025-12-05 12:19:23 | 33.9 | 0
1389 | 2025-12-05 12:19:26 | 34.2 | 0
1390 | 2025-12-05 12:19:29 | 34.5 | 0
1391 | 2025-12-05 12:19:32 | 34.7 | 0
1392 | 2025-12-05 12:19:35 | 34.9 | 0
1393 | 2025-12-05 12:19:38 | 35 | 0
1394 | 2025-12-05 12:19:41 | 35.2 | 0
1395 | 2025-12-05 12:19:44 | 35.3 | 0
1396 | 2025-12-05 12:19:47 | 35.4 | 0
1397 | 2025-12-05 12:19:50 | 35.5 | 0
1398 | 2025-12-05 12:19:53 | 35.7 | 0
1399 | 2025-12-05 12:19:56 | 35.9 | 0
1400 | 2025-12-05 12:19:59 | 36.1 | 0
1401 | 2025-12-05 12:20:02 | 36.3 | 0
1402 | 2025-12-05 12:20:05 | 36.4 | 0
1403 | 2025-12-05 12:20:08 | 36.5 | 0
1404 | 2025-12-05 12:20:11 | 36.5 | 0
1405 | 2025-12-05 12:20:14 | 36.6 | 0
1406 | 2025-12-05 12:20:17 | 36.7 | 0
1407 | 2025-12-05 12:20:20 | 36.8 | 0
1408 | 2025-12-05 12:20:20 | 36.8 | 0
1409 | 2025-12-05 12:25:20 | 24.9 | 0
1410 | 2025-12-05 12:30:20 | 24.8 | 0
1411 | 2025-12-05 12:35:20 | 24.7 | 0
1412 | 2025-12-05 12:40:20 | 24.7 | 0
1413 | 2025-12-05 12:45:20 | 24.7 | 0
1414 | 2025-12-05 12:50:20 | 24.6 | 0
1415 | 2025-12-05 12:51:08 | 24.7 | 0
1416 | 2025-12-05 12:51:08 | 24.7 | 0
1417 | 2025-12-05 12:51:11 | 24.7 | 0
1418 | 2025-12-05 12:51:14 | 25 | 0
1419 | 2025-12-05 12:51:17 | 25.5 | 0
1420 | 2025-12-05 12:51:20 | 26 | 0
1421 | 2025-12-05 12:51:23 | 26.5 | 0
1422 | 2025-12-05 12:51:26 | 27.1 | 0
1423 | 2025-12-05 12:51:29 | 27.7 | 0
1424 | 2025-12-05 12:51:32 | 28.3 | 0
1425 | 2025-12-05 12:51:35 | 28.8 | 0
1426 | 2025-12-05 12:51:38 | 29.3 | 0
1427 | 2025-12-05 12:51:41 | 29.8 | 0
1428 | 2025-12-05 12:51:44 | 30.3 | 0
1429 | 2025-12-05 12:51:47 | 30.7 | 0
1430 | 2025-12-05 12:51:50 | 31.1 | 0
1431 | 2025-12-05 12:51:53 | 31.4 | 0
1432 | 2025-12-05 12:51:56 | 31.8 | 0
1433 | 2025-12-05 12:51:59 | 32.2 | 0
1434 | 2025-12-05 12:52:02 | 32.6 | 0
1435 | 2025-12-05 12:52:05 | 32.9 | 0
1436 | 2025-12-05 12:52:08 | 33.2 | 0
1437 | 2025-12-05 12:52:11 | 33.4 | 0
1438 | 2025-12-05 12:52:14 | 33.8 | 0
1439 | 2025-12-05 12:52:17 | 34 | 0
1440 | 2025-12-05 12:52:20 | 34.2 | 0
1441 | 2025-12-05 12:52:23 | 34.5 | 0
1442 | 2025-12-05 12:52:26 | 34.7 | 0
1443 | 2025-12-05 12:52:29 | 35 | 0
1444 | 2025-12-05 12:52:32 | 35.2 | 0
1445 | 2025-12-05 12:52:35 | 35.5 | 0
1446 | 2025-12-05 12:52:38 | 35.6 | 0
1447 | 2025-12-05 12:52:41 | 35.7 | 0
1448 | 2025-12-05 12:52:44 | 35.8 | 0
1449 | 2025-12-05 12:52:47 | 36 | 0
1450 | 2025-12-05 12:52:50 | 36.1 | 0
1451 | 2025-12-05 12:52:53 | 36.2 | 0
1452 | 2025-12-05 12:52:56 | 36.3 | 0
1453 | 2025-12-05 12:52:59 | 36.4 | 0
1454 | 2025-12-05 12:53:02 | 36.5 | 0
1455 | 2025-12-05 12:53:05 | 36.6 | 0
1456 | 2025-12-05 12:53:08 | 36.6 | 0
1457 | 2025-12-05 12:53:08 | 36.6 | 0
1458 | 2025-12-05 12:58:08 | 25 | 0
1459 | 2025-12-05 13:03:08 | 24.8 | 0
1460 | 2025-12-05 13:08:08 | 24.7 | 0
1461 | 2025-12-05 13:13:08 | 24.7 | 0
1462 | 2025-12-05 13:18:08 | 24.7 | 0
1463 | 2025-12-05 13:23:08 | 24.7 | 0
1464 | 2025-12-05 13:23:53 | 24.7 | 0
1465 | 2025-12-05 13:23:53 | 24.7 | 0
1466 | 2025-12-05 13:23:56 | 24.8 | 0
1467 | 2025-12-05 13:23:59 | 25.1 | 0
1468 | 2025-12-05 13:24:02 | 25.5 | 0
1469 | 2025-12-05 13:24:05 | 26 | 0
1470 | 2025-12-05 13:24:08 | 26.5 | 0
1471 | 2025-12-05 13:24:11 | 27.1 | 0
1472 | 2025-12-05 13:24:14 | 27.7 | 0
1473 | 2025-12-05 13:24:17 | 28.2 | 0
1474 | 2025-12-05 13:24:20 | 28.7 | 0
1475 | 2025-12-05 13:24:23 | 29.2 | 0
1476 | 2025-12-05 13:24:26 | 29.7 | 0
1477 | 2025-12-05 13:24:29 | 30.2 | 0
1478 | 2025-12-05 13:24:32 | 30.6 | 0
1479 | 2025-12-05 13:24:35 | 31 | 0
1480 | 2025-12-05 13:24:38 | 31.5 | 0
1481 | 2025-12-05 13:24:41 | 31.8 | 0
1482 | 2025-12-05 13:24:44 | 32.2 | 0
1483 | 2025-12-05 13:24:47 | 32.6 | 0
1484 | 2025-12-05 13:24:50 | 32.9 | 0
1485 | 2025-12-05 13:24:53 | 33.2 | 0
1486 | 2025-12-05 13:24:56 | 33.6 | 0
1487 | 2025-12-05 13:24:59 | 33.9 | 0
1488 | 2025-12-05 13:25:02 | 34.1 | 0
1489 | 2025-12-05 13:25:05 | 34.4 | 0
1490 | 2025-12-05 13:25:08 | 34.7 | 0
1491 | 2025-12-05 13:25:11 | 34.9 | 0
1492 | 2025-12-05 13:25:14 | 35.2 | 0
1493 | 2025-12-05 13:25:17 | 35.4 | 0
1494 | 2025-12-05 13:25:20 | 35.6 | 0
1495 | 2025-12-05 13:25:23 | 35.8 | 0
1496 | 2025-12-05 13:25:26 | 36 | 0
1497 | 2025-12-05 13:25:29 | 36.1 | 0
1498 | 2025-12-05 13:25:32 | 36.3 | 0
1499 | 2025-12-05 13:25:35 | 36.3 | 0
1500 | 2025-12-05 13:25:38 | 36.4 | 0
1501 | 2025-12-05 13:25:41 | 36.5 | 0
1502 | 2025-12-05 13:25:44 | 36.6 | 0
1503 | 2025-12-05 13:25:47 | 36.7 | 0
1504 | 2025-12-05 13:25:50 | 36.8 | 0
1505 | 2025-12-05 13:25:53 | 36.8 | 0
1506 | 2025-12-05 13:25:53 | 36.8 | 0
1507 | 2025-12-05 13:30:53 | 25.1 | 0
1508 | 2025-12-05 13:35:53 | 24.9 | 0
1509 | 2025-12-05 13:40:53 | 24.8 | 0
1510 | 2025-12-05 13:45:53 | 24.8 | 0
1511 | 2025-12-05 13:50:53 | 24.8 | 0
1512 | 2025-12-05 13:55:53 | 24.8 | 0
1513 | 2025-12-05 13:56:41 | 24.8 | 0
1514 | 2025-12-05 13:56:41 | 24.8 | 0
1515 | 2025-12-05 13:56:44 | 24.9 | 0
1516 | 2025-12-05 13:56:47 | 25.2 | 0
1517 | 2025-12-05 13:56:50 | 25.6 | 0
1518 | 2025-12-05 13:56:53 | 26.2 | 0
1519 | 2025-12-05 13:56:56 | 26.7 | 0
1520 | 2025-12-05 13:56:59 | 27.3 | 0
1521 | 2025-12-05 13:57:02 | 27.9 | 0
1522 | 2025-12-05 13:57:05 | 28.5 | 0
1523 | 2025-12-05 13:57:08 | 29.1 | 0
1524 | 2025-12-05 13:57:11 | 29.7 | 0
1525 | 2025-12-05 13:57:14 | 30.2 | 0
1526 | 2025-12-05 13:57:17 | 30.6 | 0
1527 | 2025-12-05 13:57:20 | 31.1 | 0
1528 | 2025-12-05 13:57:23 | 31.5 | 0
1529 | 2025-12-05 13:57:26 | 31.9 | 0
1530 | 2025-12-05 13:57:29 | 32.3 | 0
1531 | 2025-12-05 13:57:32 | 32.7 | 0
1532 | 2025-12-05 13:57:35 | 33.1 | 0
1533 | 2025-12-05 13:57:38 | 33.4 | 0
1534 | 2025-12-05 13:57:41 | 33.7 | 0
1535 | 2025-12-05 13:57:44 | 34.1 | 0
1536 | 2025-12-05 13:57:47 | 34.3 | 0
1537 | 2025-12-05 13:57:50 | 34.6 | 0
1538 | 2025-12-05 13:57:53 | 34.8 | 0
1539 | 2025-12-05 13:57:56 | 35.1 | 0
1540 | 2025-12-05 13:57:59 | 35.3 | 0
1541 | 2025-12-05 13:58:02 | 35.4 | 0
1542 | 2025-12-05 13:58:05 | 35.6 | 0
1543 | 2025-12-05 13:58:08 | 35.8 | 0
1544 | 2025-12-05 13:58:11 | 35.9 | 0
1545 | 2025-12-05 13:58:14 | 36.1 | 0
1546 | 2025-12-05 13:58:17 | 36.2 | 0
1547 | 2025-12-05 13:58:20 | 36.5 | 0
1548 | 2025-12-05 13:58:23 | 36.6 | 0
1549 | 2025-12-05 13:58:26 | 36.8 | 0
1550 | 2025-12-05 13:58:29 | 36.9 | 0
1551 | 2025-12-05 13:58:32 | 37 | 0
1552 | 2025-12-05 13:58:35 | 37.1 | 0
1553 | 2025-12-05 13:58:38 | 37.2 | 0
1554 | 2025-12-05 13:58:41 | 37.4 | 0
1555 | 2025-12-05 13:58:41 | 37.4 | 0
1556 | 2025-12-05 14:03:41 | 25.2 | 0
1557 | 2025-12-05 14:08:41 | 25 | 0
1558 | 2025-12-05 14:13:41 | 24.9 | 0
1559 | 2025-12-05 14:18:41 | 24.9 | 0
1560 | 2025-12-05 14:23:41 | 24.9 | 0
1561 | 2025-12-05 14:28:41 | 24.9 | 0
1562 | 2025-12-05 14:29:30 | 24.9 | 0
1563 | 2025-12-05 14:29:30 | 24.9 | 0
1564 | 2025-12-05 14:29:33 | 25 | 0
1565 | 2025-12-05 14:29:36 | 25.3 | 0
1566 | 2025-12-05 14:29:39 | 25.7 | 0
1567 | 2025-12-05 14:29:42 | 26.2 | 0
1568 | 2025-12-05 14:29:45 | 26.8 | 0
1569 | 2025-12-05 14:29:48 | 27.4 | 0
1570 | 2025-12-05 14:29:51 | 28.1 | 0
1571 | 2025-12-05 14:29:54 | 28.7 | 0
1572 | 2025-12-05 14:29:57 | 29.2 | 0
1573 | 2025-12-05 14:30:00 | 29.8 | 0
1574 | 2025-12-05 14:30:03 | 30.4 | 0
1575 | 2025-12-05 14:30:06 | 30.9 | 0
1576 | 2025-12-05 14:30:09 | 31.3 | 0
1577 | 2025-12-05 14:30:12 | 31.8 | 0
1578 | 2025-12-05 14:30:15 | 32.3 | 0
1579 | 2025-12-05 14:30:18 | 32.7 | 0
1580 | 2025-12-05 14:30:21 | 33.1 | 0
1581 | 2025-12-05 14:30:24 | 33.4 | 0
1582 | 2025-12-05 14:30:27 | 33.7 | 0
1583 | 2025-12-05 14:30:30 | 34 | 0
1584 | 2025-12-05 14:30:33 | 34.3 | 0
1585 | 2025-12-05 14:30:36 | 34.7 | 0
1586 | 2025-12-05 14:30:39 | 34.9 | 0
1587 | 2025-12-05 14:30:42 | 35.2 | 0
1588 | 2025-12-05 14:30:45 | 35.4 | 0
1589 | 2025-12-05 14:30:48 | 35.6 | 0
1590 | 2025-12-05 14:30:51 | 35.9 | 0
1591 | 2025-12-05 14:30:54 | 36 | 0
1592 | 2025-12-05 14:30:57 | 36.2 | 0
1593 | 2025-12-05 14:31:00 | 36.2 | 0
1594 | 2025-12-05 14:31:03 | 36.3 | 0
1595 | 2025-12-05 14:31:06 | 36.4 | 0
1596 | 2025-12-05 14:31:09 | 36.5 | 0
1597 | 2025-12-05 14:31:12 | 36.6 | 0
1598 | 2025-12-05 14:31:15 | 36.7 | 0
1599 | 2025-12-05 14:31:18 | 36.7 | 0
1600 | 2025-12-05 14:31:21 | 36.8 | 0
1601 | 2025-12-05 14:31:24 | 36.9 | 0
1602 | 2025-12-05 14:31:27 | 36.9 | 0
1603 | 2025-12-05 14:31:30 | 36.9 | 0
1604 | 2025-12-05 14:31:30 | 36.9 | 0
1605 | 2025-12-05 14:36:30 | 25.3 | 0
1606 | 2025-12-05 14:41:30 | 25 | 0
1607 | 2025-12-05 14:46:30 | 25 | 0
1608 | 2025-12-05 14:51:30 | 25 | 0
1609 | 2025-12-05 14:56:30 | 25 | 0
1610 | 2025-12-05 15:01:30 | 25 | 0
1611 | 2025-12-05 15:02:18 | 25 | 0
1612 | 2025-12-05 15:02:18 | 25 | 0
1613 | 2025-12-05 15:02:21 | 25.1 | 0
1614 | 2025-12-05 15:02:24 | 25.4 | 0
1615 | 2025-12-05 15:02:27 | 25.8 | 0
1616 | 2025-12-05 15:02:30 | 26.3 | 0
1617 | 2025-12-05 15:02:33 | 26.8 | 0
1618 | 2025-12-05 15:02:36 | 27.5 | 0
1619 | 2025-12-05 15:02:39 | 28.1 | 0
1620 | 2025-12-05 15:02:42 | 28.7 | 0
1621 | 2025-12-05 15:02:45 | 29.2 | 0
1622 | 2025-12-05 15:02:48 | 29.8 | 0
1623 | 2025-12-05 15:02:51 | 30.3 | 0
1624 | 2025-12-05 15:02:54 | 30.7 | 0
1625 | 2025-12-05 15:02:57 | 31.1 | 0
1626 | 2025-12-05 15:03:00 | 31.6 | 0
1627 | 2025-12-05 15:03:03 | 31.9 | 0
1628 | 2025-12-05 15:03:06 | 32.3 | 0
1629 | 2025-12-05 15:03:09 | 32.6 | 0
1630 | 2025-12-05 15:03:12 | 33 | 0
1631 | 2025-12-05 15:03:15 | 33.3 | 0
1632 | 2025-12-05 15:03:18 | 33.6 | 0
1633 | 2025-12-05 15:03:21 | 33.9 | 0
1634 | 2025-12-05 15:03:24 | 34.1 | 0
1635 | 2025-12-05 15:03:27 | 34.3 | 0
1636 | 2025-12-05 15:03:30 | 34.6 | 0
1637 | 2025-12-05 15:03:33 | 34.7 | 0
1638 | 2025-12-05 15:03:36 | 34.9 | 0
1639 | 2025-12-05 15:03:39 | 35.1 | 0
1640 | 2025-12-05 15:03:42 | 35.2 | 0
1641 | 2025-12-05 15:03:45 | 35.3 | 0
1642 | 2025-12-05 15:03:48 | 35.5 | 0
1643 | 2025-12-05 15:03:51 | 35.7 | 0
1644 | 2025-12-05 15:03:54 | 35.9 | 0
1645 | 2025-12-05 15:03:57 | 36.1 | 0
1646 | 2025-12-05 15:04:00 | 36.2 | 0
1647 | 2025-12-05 15:04:03 | 36.5 | 0
1648 | 2025-12-05 15:04:06 | 36.6 | 0
1649 | 2025-12-05 15:04:09 | 36.8 | 0
1650 | 2025-12-05 15:04:12 | 36.8 | 0
1651 | 2025-12-05 15:04:15 | 36.9 | 0
1652 | 2025-12-05 15:04:18 | 36.9 | 0
1653 | 2025-12-05 15:04:18 | 36.9 | 0
1654 | 2025-12-05 15:09:18 | 25.4 | 0
1655 | 2025-12-05 15:14:18 | 25.2 | 0
1656 | 2025-12-05 15:19:18 | 25.1 | 0
1657 | 2025-12-05 15:24:18 | 25.1 | 0
1658 | 2025-12-05 15:29:18 | 25.1 | 0
1659 | 2025-12-05 15:34:18 | 25.1 | 0
1660 | 2025-12-05 15:35:07 | 25.1 | 0
1661 | 2025-12-05 15:35:07 | 25.1 | 0
1662 | 2025-12-05 15:35:10 | 25.2 | 0
1663 | 2025-12-05 15:35:13 | 25.5 | 0
1664 | 2025-12-05 15:35:16 | 25.9 | 0
1665 | 2025-12-05 15:35:19 | 26.4 | 0
1666 | 2025-12-05 15:35:22 | 27 | 0
1667 | 2025-12-05 15:35:25 | 27.6 | 0
1668 | 2025-12-05 15:35:28 | 28.2 | 0
1669 | 2025-12-05 15:35:31 | 28.8 | 0
1670 | 2025-12-05 15:35:34 | 29.3 | 0
1671 | 2025-12-05 15:35:37 | 29.9 | 0
1672 | 2025-12-05 15:35:40 | 30.4 | 0
1673 | 2025-12-05 15:35:43 | 30.8 | 0
1674 | 2025-12-05 15:35:46 | 31.2 | 0
1675 | 2025-12-05 15:35:49 | 31.6 | 0
1676 | 2025-12-05 15:35:52 | 31.9 | 0
1677 | 2025-12-05 15:35:55 | 32.2 | 0
1678 | 2025-12-05 15:35:58 | 32.6 | 0
1679 | 2025-12-05 15:36:01 | 32.9 | 0
1680 | 2025-12-05 15:36:04 | 33.2 | 0
1681 | 2025-12-05 15:36:07 | 33.5 | 0
1682 | 2025-12-05 15:36:10 | 33.8 | 0
1683 | 2025-12-05 15:36:13 | 34.1 | 0
1684 | 2025-12-05 15:36:16 | 34.3 | 0
1685 | 2025-12-05 15:36:19 | 34.6 | 0
1686 | 2025-12-05 15:36:22 | 34.8 | 0
1687 | 2025-12-05 15:36:25 | 35 | 0
1688 | 2025-12-05 15:36:28 | 35.2 | 0
1689 | 2025-12-05 15:36:31 | 35.4 | 0
1690 | 2025-12-05 15:36:34 | 35.6 | 0
1691 | 2025-12-05 15:36:37 | 35.8 | 0
1692 | 2025-12-05 15:36:40 | 36 | 0
1693 | 2025-12-05 15:36:43 | 36.1 | 0
1694 | 2025-12-05 15:36:46 | 36.3 | 0
1695 | 2025-12-05 15:36:49 | 36.5 | 0
1696 | 2025-12-05 15:36:52 | 36.7 | 0
1697 | 2025-12-05 15:36:55 | 36.9 | 0
1698 | 2025-12-05 15:36:58 | 37 | 0
1699 | 2025-12-05 15:37:01 | 37.1 | 0
1700 | 2025-12-05 15:37:04 | 37.3 | 0
1701 | 2025-12-05 15:37:07 | 37.4 | 0
1702 | 2025-12-05 15:37:07 | 37.4 | 0
1703 | 2025-12-05 15:42:07 | 25.4 | 0
1704 | 2025-12-05 15:47:07 | 25.2 | 0
1705 | 2025-12-05 15:52:07 | 25.2 | 0
1706 | 2025-12-05 15:57:07 | 25.2 | 0
1707 | 2025-12-05 16:02:07 | 25.1 | 0
1708 | 2025-12-05 16:07:07 | 25.1 | 0
1709 | 2025-12-05 16:07:56 | 25.2 | 0
1710 | 2025-12-05 16:07:56 | 25.1 | 0
1711 | 2025-12-05 16:07:59 | 25.2 | 0
1712 | 2025-12-05 16:08:02 | 25.5 | 0
1713 | 2025-12-05 16:08:05 | 26 | 0
1714 | 2025-12-05 16:08:08 | 26.5 | 0
1715 | 2025-12-05 16:08:11 | 27.1 | 0
1716 | 2025-12-05 16:08:14 | 27.7 | 0
1717 | 2025-12-05 16:08:17 | 28.3 | 0
1718 | 2025-12-05 16:08:20 | 28.8 | 0
1719 | 2025-12-05 16:08:23 | 29.3 | 0
1720 | 2025-12-05 16:08:26 | 29.8 | 0
1721 | 2025-12-05 16:08:29 | 30.3 | 0
1722 | 2025-12-05 16:08:32 | 30.7 | 0
1723 | 2025-12-05 16:08:35 | 31.1 | 0
1724 | 2025-12-05 16:08:38 | 31.5 | 0
1725 | 2025-12-05 16:08:41 | 31.9 | 0
1726 | 2025-12-05 16:08:44 | 32.2 | 0
1727 | 2025-12-05 16:08:47 | 32.7 | 0
1728 | 2025-12-05 16:08:50 | 33 | 0
1729 | 2025-12-05 16:08:53 | 33.4 | 0
1730 | 2025-12-05 16:08:56 | 33.7 | 0
1731 | 2025-12-05 16:08:59 | 34 | 0
1732 | 2025-12-05 16:09:02 | 34.3 | 0
1733 | 2025-12-05 16:09:05 | 34.6 | 0
1734 | 2025-12-05 16:09:08 | 34.9 | 0
1735 | 2025-12-05 16:09:11 | 35.2 | 0
1736 | 2025-12-05 16:09:14 | 35.4 | 0
1737 | 2025-12-05 16:09:17 | 35.6 | 0
1738 | 2025-12-05 16:09:20 | 35.8 | 0
1739 | 2025-12-05 16:09:23 | 35.9 | 0
1740 | 2025-12-05 16:09:26 | 36.1 | 0
1741 | 2025-12-05 16:09:29 | 36.2 | 0
1742 | 2025-12-05 16:09:32 | 36.3 | 0
1743 | 2025-12-05 16:09:35 | 36.5 | 0
1744 | 2025-12-05 16:09:38 | 36.7 | 0
1745 | 2025-12-05 16:09:41 | 36.8 | 0
1746 | 2025-12-05 16:09:44 | 37 | 0
1747 | 2025-12-05 16:09:47 | 37.1 | 0
1748 | 2025-12-05 16:09:50 | 37.3 | 0
1749 | 2025-12-05 16:09:53 | 37.4 | 0
1750 | 2025-12-05 16:09:56 | 37.5 | 0
1751 | 2025-12-05 16:09:56 | 37.5 | 0
1752 | 2025-12-05 16:14:56 | 25.5 | 0
1753 | 2025-12-05 16:19:56 | 25.3 | 0
1754 | 2025-12-05 16:24:56 | 25.2 | 0
1755 | 2025-12-05 16:29:56 | 25.2 | 0
1756 | 2025-12-05 16:34:56 | 25.2 | 0
1757 | 2025-12-05 16:39:56 | 25.2 | 0
1758 | 2025-12-05 16:40:43 | 25.2 | 0
1759 | 2025-12-05 16:40:43 | 25.2 | 0
1760 | 2025-12-05 16:40:46 | 25.3 | 0
1761 | 2025-12-05 16:40:49 | 25.6 | 0
1762 | 2025-12-05 16:40:52 | 26.1 | 0
1763 | 2025-12-05 16:40:55 | 26.6 | 0
1764 | 2025-12-05 16:40:58 | 27.1 | 0
1765 | 2025-12-05 16:41:01 | 27.7 | 0
1766 | 2025-12-05 16:41:04 | 28.3 | 0
1767 | 2025-12-05 16:41:07 | 28.8 | 0
1768 | 2025-12-05 16:41:10 | 29.4 | 0
1769 | 2025-12-05 16:41:13 | 29.9 | 0
1770 | 2025-12-05 16:41:16 | 30.3 | 0
1771 | 2025-12-05 16:41:19 | 30.8 | 0
1772 | 2025-12-05 16:41:22 | 31.2 | 0
1773 | 2025-12-05 16:41:25 | 31.7 | 0
1774 | 2025-12-05 16:41:28 | 32.2 | 0
1775 | 2025-12-05 16:41:31 | 32.6 | 0
1776 | 2025-12-05 16:41:34 | 33 | 0
1777 | 2025-12-05 16:41:37 | 33.3 | 0
1778 | 2025-12-05 16:41:40 | 33.7 | 0
1779 | 2025-12-05 16:41:43 | 34.1 | 0
1780 | 2025-12-05 16:41:46 | 34.3 | 0
1781 | 2025-12-05 16:41:49 | 34.6 | 0
1782 | 2025-12-05 16:41:52 | 34.8 | 0
1783 | 2025-12-05 16:41:55 | 35 | 0
1784 | 2025-12-05 16:41:58 | 35.2 | 0
1785 | 2025-12-05 16:42:01 | 35.4 | 0
1786 | 2025-12-05 16:42:04 | 35.6 | 0
1787 | 2025-12-05 16:42:07 | 35.9 | 0
1788 | 2025-12-05 16:42:10 | 36 | 0
1789 | 2025-12-05 16:42:13 | 36.2 | 0
1790 | 2025-12-05 16:42:16 | 36.3 | 0
1791 | 2025-12-05 16:42:19 | 36.4 | 0
1792 | 2025-12-05 16:42:22 | 36.5 | 0
1793 | 2025-12-05 16:42:25 | 36.6 | 0
1794 | 2025-12-05 16:42:28 | 36.7 | 0
1795 | 2025-12-05 16:42:31 | 36.9 | 0
1796 | 2025-12-05 16:42:34 | 37.1 | 0
1797 | 2025-12-05 16:42:37 | 37.2 | 0
1798 | 2025-12-05 16:42:40 | 37.4 | 0
1799 | 2025-12-05 16:42:43 | 37.5 | 0
1800 | 2025-12-05 16:42:43 | 37.5 | 0
1801 | 2025-12-05 16:47:43 | 25.5 | 0
1802 | 2025-12-05 16:52:43 | 25.3 | 0
1803 | 2025-12-05 16:57:43 | 25.2 | 0
1804 | 2025-12-05 17:02:43 | 25.1 | 0
1805 | 2025-12-05 17:07:43 | 25 | 0
1806 | 2025-12-05 17:12:43 | 25 | 0
1807 | 2025-12-05 17:13:28 | 25 | 0
1808 | 2025-12-05 17:13:28 | 25 | 0
1809 | 2025-12-05 17:13:31 | 25 | 0
1810 | 2025-12-05 17:13:34 | 25.3 | 0
1811 | 2025-12-05 17:13:37 | 25.8 | 0
1812 | 2025-12-05 17:13:40 | 26.3 | 0
1813 | 2025-12-05 17:13:43 | 26.8 | 0
1814 | 2025-12-05 17:13:46 | 27.4 | 0
1815 | 2025-12-05 17:13:49 | 28.1 | 0
1816 | 2025-12-05 17:13:52 | 28.7 | 0
1817 | 2025-12-05 17:13:55 | 29.2 | 0
1818 | 2025-12-05 17:13:58 | 29.7 | 0
1819 | 2025-12-05 17:14:01 | 30.2 | 0
1820 | 2025-12-05 17:14:04 | 30.6 | 0
1821 | 2025-12-05 17:14:07 | 31.1 | 0
1822 | 2025-12-05 17:14:10 | 31.6 | 0
1823 | 2025-12-05 17:14:13 | 32 | 0
1824 | 2025-12-05 17:14:16 | 32.3 | 0
1825 | 2025-12-05 17:14:19 | 32.7 | 0
1826 | 2025-12-05 17:14:22 | 33 | 0
1827 | 2025-12-05 17:14:25 | 33.4 | 0
1828 | 2025-12-05 17:14:28 | 33.7 | 0
1829 | 2025-12-05 17:14:31 | 33.9 | 0
1830 | 2025-12-05 17:14:34 | 34.2 | 0
1831 | 2025-12-05 17:14:37 | 34.5 | 0
1832 | 2025-12-05 17:14:40 | 34.7 | 0
1833 | 2025-12-05 17:14:43 | 34.9 | 0
1834 | 2025-12-05 17:14:46 | 35.1 | 0
1835 | 2025-12-05 17:14:49 | 35.3 | 0
1836 | 2025-12-05 17:14:52 | 35.5 | 0
1837 | 2025-12-05 17:14:55 | 35.6 | 0
1838 | 2025-12-05 17:14:58 | 35.7 | 0
1839 | 2025-12-05 17:15:01 | 35.8 | 0
1840 | 2025-12-05 17:15:04 | 35.9 | 0
1841 | 2025-12-05 17:15:07 | 36.1 | 0
1842 | 2025-12-05 17:15:10 | 36.2 | 0
1843 | 2025-12-05 17:15:13 | 36.3 | 0
1844 | 2025-12-05 17:15:16 | 36.5 | 0
1845 | 2025-12-05 17:15:19 | 36.5 | 0
1846 | 2025-12-05 17:15:22 | 36.6 | 0
1847 | 2025-12-05 17:15:25 | 36.8 | 0
1848 | 2025-12-05 17:15:28 | 36.8 | 0
1849 | 2025-12-05 17:15:28 | 36.8 | 0
1850 | 2025-12-05 17:20:28 | 25.2 | 0
1851 | 2025-12-05 17:25:28 | 25 | 0
1852 | 2025-12-05 17:30:28 | 24.9 | 0
1853 | 2025-12-05 17:35:28 | 24.9 | 0
1854 | 2025-12-05 17:40:28 | 24.8 | 0
1855 | 2025-12-05 17:45:28 | 24.8 | 0
1856 | 2025-12-05 17:46:08 | 24.8 | 0
1857 | 2025-12-05 17:46:08 | 24.8 | 0
1858 | 2025-12-05 17:46:11 | 24.8 | 0
1859 | 2025-12-05 17:46:14 | 25.1 | 0
1860 | 2025-12-05 17:46:17 | 25.6 | 0
1861 | 2025-12-05 17:46:20 | 26 | 0
1862 | 2025-12-05 17:46:23 | 26.6 | 0
1863 | 2025-12-05 17:46:26 | 27.2 | 0
1864 | 2025-12-05 17:46:29 | 27.7 | 0
1865 | 2025-12-05 17:46:32 | 28.3 | 0
1866 | 2025-12-05 17:46:35 | 28.9 | 0
1867 | 2025-12-05 17:46:38 | 29.5 | 0
1868 | 2025-12-05 17:46:41 | 30 | 0
1869 | 2025-12-05 17:46:44 | 30.5 | 0
1870 | 2025-12-05 17:46:47 | 30.9 | 0
1871 | 2025-12-05 17:46:50 | 31.3 | 0
1872 | 2025-12-05 17:46:53 | 31.8 | 0
1873 | 2025-12-05 17:46:56 | 32.1 | 0
1874 | 2025-12-05 17:46:59 | 32.5 | 0
1875 | 2025-12-05 17:47:02 | 32.8 | 0
1876 | 2025-12-05 17:47:05 | 33.2 | 0
1877 | 2025-12-05 17:47:08 | 33.6 | 0
1878 | 2025-12-05 17:47:11 | 33.9 | 0
1879 | 2025-12-05 17:47:14 | 34.2 | 0
1880 | 2025-12-05 17:47:17 | 34.4 | 0
1881 | 2025-12-05 17:47:20 | 34.7 | 0
1882 | 2025-12-05 17:47:23 | 34.9 | 0
1883 | 2025-12-05 17:47:26 | 35.1 | 0
1884 | 2025-12-05 17:47:29 | 35.4 | 0
1885 | 2025-12-05 17:47:32 | 35.6 | 0
1886 | 2025-12-05 17:47:35 | 35.7 | 0
1887 | 2025-12-05 17:47:38 | 35.9 | 0
1888 | 2025-12-05 17:47:41 | 36.1 | 0
1889 | 2025-12-05 17:47:44 | 36.2 | 0
1890 | 2025-12-05 17:47:47 | 36.3 | 0
1891 | 2025-12-05 17:47:50 | 36.4 | 0
1892 | 2025-12-05 17:47:53 | 36.6 | 0
1893 | 2025-12-05 17:47:56 | 36.7 | 0
1894 | 2025-12-05 17:47:59 | 36.9 | 0
1895 | 2025-12-05 17:48:02 | 37 | 0
1896 | 2025-12-05 17:48:05 | 37.1 | 0
1897 | 2025-12-05 17:48:08 | 37.1 | 0
1898 | 2025-12-05 17:48:08 | 37.1 | 0
1899 | 2025-12-05 17:53:08 | 25 | 0
1900 | 2025-12-05 17:58:08 | 24.8 | 0
1901 | 2025-12-05 18:03:07 | 24.7 | 0
1902 | 2025-12-05 18:08:07 | 24.7 | 0
1903 | 2025-12-05 18:13:07 | 24.6 | 0
1904 | 2025-12-05 18:18:07 | 24.6 | 0
1905 | 2025-12-05 18:18:45 | 24.6 | 0
1906 | 2025-12-05 18:18:46 | 24.6 | 0
1907 | 2025-12-05 18:18:48 | 24.7 | 0
1908 | 2025-12-05 18:18:51 | 25 | 0
1909 | 2025-12-05 18:18:54 | 25.4 | 0
1910 | 2025-12-05 18:18:57 | 26 | 0
1911 | 2025-12-05 18:19:00 | 26.5 | 0
1912 | 2025-12-05 18:19:03 | 27.1 | 0
1913 | 2025-12-05 18:19:06 | 27.7 | 0
1914 | 2025-12-05 18:19:09 | 28.3 | 0
1915 | 2025-12-05 18:19:12 | 28.9 | 0
1916 | 2025-12-05 18:19:15 | 29.4 | 0
1917 | 2025-12-05 18:19:18 | 29.9 | 0
1918 | 2025-12-05 18:19:21 | 30.4 | 0
1919 | 2025-12-05 18:19:24 | 30.9 | 0
1920 | 2025-12-05 18:19:27 | 31.3 | 0
1921 | 2025-12-05 18:19:30 | 31.7 | 0
1922 | 2025-12-05 18:19:33 | 32.1 | 0
1923 | 2025-12-05 18:19:36 | 32.3 | 0
1924 | 2025-12-05 18:19:39 | 32.7 | 0
1925 | 2025-12-05 18:19:42 | 33 | 0
1926 | 2025-12-05 18:19:45 | 33.4 | 0
1927 | 2025-12-05 18:19:48 | 33.6 | 0
1928 | 2025-12-05 18:19:51 | 33.9 | 0
1929 | 2025-12-05 18:19:54 | 34.1 | 0
1930 | 2025-12-05 18:19:57 | 34.4 | 0
1931 | 2025-12-05 18:20:00 | 34.7 | 0
1932 | 2025-12-05 18:20:03 | 34.9 | 0
1933 | 2025-12-05 18:20:06 | 35.1 | 0
1934 | 2025-12-05 18:20:09 | 35.4 | 0
1935 | 2025-12-05 18:20:12 | 35.5 | 0
1936 | 2025-12-05 18:20:15 | 35.7 | 0
1937 | 2025-12-05 18:20:18 | 35.8 | 0
1938 | 2025-12-05 18:20:21 | 36 | 0
1939 | 2025-12-05 18:20:24 | 36.2 | 0
1940 | 2025-12-05 18:20:27 | 36.3 | 0
1941 | 2025-12-05 18:20:30 | 36.4 | 0
1942 | 2025-12-05 18:20:33 | 36.5 | 0
1943 | 2025-12-05 18:20:36 | 36.6 | 0
1944 | 2025-12-05 18:20:39 | 36.7 | 0
1945 | 2025-12-05 18:20:42 | 36.8 | 0
1946 | 2025-12-05 18:20:45 | 36.9 | 0
1947 | 2025-12-05 18:20:46 | 36.9 | 0
1948 | 2025-12-05 18:25:45 | 24.9 | 0
1949 | 2025-12-05 18:30:45 | 24.7 | 0
1950 | 2025-12-05 18:35:45 | 24.6 | 0
1951 | 2025-12-05 18:40:45 | 24.6 | 0
1952 | 2025-12-05 18:45:45 | 24.5 | 0
1953 | 2025-12-05 18:50:45 | 24.5 | 0
1954 | 2025-12-05 18:51:23 | 24.5 | 0
1955 | 2025-12-05 18:51:23 | 24.5 | 0
1956 | 2025-12-05 18:51:26 | 24.6 | 0
1957 | 2025-12-05 18:51:29 | 24.8 | 0
1958 | 2025-12-05 18:51:32 | 25.3 | 0
1959 | 2025-12-05 18:51:35 | 25.8 | 0
1960 | 2025-12-05 18:51:38 | 26.4 | 0
1961 | 2025-12-05 18:51:41 | 26.9 | 0
1962 | 2025-12-05 18:51:44 | 27.6 | 0
1963 | 2025-12-05 18:51:47 | 28.1 | 0
1964 | 2025-12-05 18:51:50 | 28.6 | 0
1965 | 2025-12-05 18:51:53 | 29.1 | 0
1966 | 2025-12-05 18:51:56 | 29.5 | 0
1967 | 2025-12-05 18:51:59 | 30 | 0
1968 | 2025-12-05 18:52:02 | 30.3 | 0
1969 | 2025-12-05 18:52:05 | 30.7 | 0
1970 | 2025-12-05 18:52:08 | 31.1 | 0
1971 | 2025-12-05 18:52:11 | 31.3 | 0
1972 | 2025-12-05 18:52:14 | 31.6 | 0
1973 | 2025-12-05 18:52:17 | 32 | 0
1974 | 2025-12-05 18:52:20 | 32.3 | 0
1975 | 2025-12-05 18:52:23 | 32.7 | 0
1976 | 2025-12-05 18:52:26 | 33 | 0
1977 | 2025-12-05 18:52:29 | 33.3 | 0
1978 | 2025-12-05 18:52:32 | 33.5 | 0
1979 | 2025-12-05 18:52:35 | 33.9 | 0
1980 | 2025-12-05 18:52:38 | 34.2 | 0
1981 | 2025-12-05 18:52:41 | 34.4 | 0
1982 | 2025-12-05 18:52:44 | 34.6 | 0
1983 | 2025-12-05 18:52:47 | 34.9 | 0
1984 | 2025-12-05 18:52:50 | 35.1 | 0
1985 | 2025-12-05 18:52:53 | 35.3 | 0
1986 | 2025-12-05 18:52:56 | 35.5 | 0
1987 | 2025-12-05 18:52:59 | 35.7 | 0
1988 | 2025-12-05 18:53:02 | 35.8 | 0
1989 | 2025-12-05 18:53:05 | 35.9 | 0
1990 | 2025-12-05 18:53:08 | 36 | 0
1991 | 2025-12-05 18:53:11 | 36.1 | 0
1992 | 2025-12-05 18:53:14 | 36.2 | 0
1993 | 2025-12-05 18:53:17 | 36.3 | 0
1994 | 2025-12-05 18:53:20 | 36.3 | 0
1995 | 2025-12-05 18:53:23 | 36.3 | 0
1996 | 2025-12-05 18:53:23 | 36.3 | 0
1997 | 2025-12-05 18:58:23 | 24.7 | 0
1998 | 2025-12-05 19:03:23 | 24.6 | 0
1999 | 2025-12-05 19:08:23 | 24.5 | 0
2000 | 2025-12-05 19:13:23 | 24.4 | 0
2001 | 2025-12-05 19:18:23 | 24.4 | 0
2002 | 2025-12-05 19:23:23 | 24.4 | 0
2003 | 2025-12-05 19:24:01 | 24.4 | 0
2004 | 2025-12-05 19:24:01 | 24.4 | 0
2005 | 2025-12-05 19:24:04 | 24.5 | 0
2006 | 2025-12-05 19:24:07 | 24.8 | 0
2007 | 2025-12-05 19:24:10 | 25.2 | 0
2008 | 2025-12-05 19:24:13 | 25.8 | 0
2009 | 2025-12-05 19:24:16 | 26.3 | 0
2010 | 2025-12-05 19:24:19 | 26.9 | 0
2011 | 2025-12-05 19:24:22 | 27.5 | 0
2012 | 2025-12-05 19:24:25 | 28.1 | 0
2013 | 2025-12-05 19:24:28 | 28.7 | 0
2014 | 2025-12-05 19:24:31 | 29.2 | 0
2015 | 2025-12-05 19:24:34 | 29.7 | 0
2016 | 2025-12-05 19:24:37 | 30.2 | 0
2017 | 2025-12-05 19:24:40 | 30.6 | 0
2018 | 2025-12-05 19:24:43 | 31 | 0
2019 | 2025-12-05 19:24:46 | 31.3 | 0
2020 | 2025-12-05 19:24:49 | 31.7 | 0
2021 | 2025-12-05 19:24:52 | 32 | 0
2022 | 2025-12-05 19:24:55 | 32.3 | 0
2023 | 2025-12-05 19:24:58 | 32.7 | 0
2024 | 2025-12-05 19:25:01 | 33 | 0
2025 | 2025-12-05 19:25:04 | 33.3 | 0
2026 | 2025-12-05 19:25:07 | 33.6 | 0
2027 | 2025-12-05 19:25:10 | 33.9 | 0
2028 | 2025-12-05 19:25:13 | 34.1 | 0
2029 | 2025-12-05 19:25:16 | 34.2 | 0
2030 | 2025-12-05 19:25:19 | 34.4 | 0
2031 | 2025-12-05 19:25:22 | 34.6 | 0
2032 | 2025-12-05 19:25:25 | 34.8 | 0
2033 | 2025-12-05 19:25:28 | 35 | 0
2034 | 2025-12-05 19:25:31 | 35.2 | 0
2035 | 2025-12-05 19:25:34 | 35.4 | 0
2036 | 2025-12-05 19:25:37 | 35.6 | 0
2037 | 2025-12-05 19:25:40 | 35.7 | 0
2038 | 2025-12-05 19:25:43 | 35.8 | 0
2039 | 2025-12-05 19:25:46 | 36 | 0
2040 | 2025-12-05 19:25:49 | 36.1 | 0
2041 | 2025-12-05 19:25:52 | 36.3 | 0
2042 | 2025-12-05 19:25:55 | 36.3 | 0
2043 | 2025-12-05 19:25:58 | 36.4 | 0
2044 | 2025-12-05 19:26:01 | 36.4 | 0
2045 | 2025-12-05 19:26:01 | 36.4 | 0
2046 | 2025-12-05 19:31:01 | 24.7 | 0
2047 | 2025-12-05 19:36:01 | 24.5 | 0
2048 | 2025-12-05 19:41:01 | 24.4 | 0
2049 | 2025-12-05 19:46:01 | 24.3 | 0
2050 | 2025-12-05 19:51:01 | 24.3 | 0
2051 | 2025-12-05 19:56:01 | 24.2 | 0
2052 | 2025-12-05 19:56:40 | 24.3 | 0
2053 | 2025-12-05 19:56:40 | 24.3 | 0
2054 | 2025-12-05 19:56:43 | 24.3 | 0
2055 | 2025-12-05 19:56:46 | 24.6 | 0
2056 | 2025-12-05 19:56:49 | 25.1 | 0
2057 | 2025-12-05 19:56:52 | 25.6 | 0
2058 | 2025-12-05 19:56:55 | 26.2 | 0
2059 | 2025-12-05 19:56:58 | 26.8 | 0
2060 | 2025-12-05 19:57:01 | 27.3 | 0
2061 | 2025-12-05 19:57:04 | 27.9 | 0
2062 | 2025-12-05 19:57:07 | 28.5 | 0
2063 | 2025-12-05 19:57:10 | 29 | 0
2064 | 2025-12-05 19:57:13 | 29.5 | 0
2065 | 2025-12-05 19:57:16 | 30.1 | 0
2066 | 2025-12-05 19:57:19 | 30.6 | 0
2067 | 2025-12-05 19:57:22 | 31 | 0
2068 | 2025-12-05 19:57:25 | 31.3 | 0
2069 | 2025-12-05 19:57:28 | 31.7 | 0
2070 | 2025-12-05 19:57:31 | 32.1 | 0
2071 | 2025-12-05 19:57:34 | 32.5 | 0
2072 | 2025-12-05 19:57:37 | 32.8 | 0
2073 | 2025-12-05 19:57:40 | 33.2 | 0
2074 | 2025-12-05 19:57:43 | 33.4 | 0
2075 | 2025-12-05 19:57:46 | 33.7 | 0
2076 | 2025-12-05 19:57:49 | 34 | 0
2077 | 2025-12-05 19:57:52 | 34.2 | 0
2078 | 2025-12-05 19:57:55 | 34.4 | 0
2079 | 2025-12-05 19:57:58 | 34.5 | 0
2080 | 2025-12-05 19:58:01 | 34.7 | 0
2081 | 2025-12-05 19:58:04 | 34.9 | 0
2082 | 2025-12-05 19:58:07 | 35.1 | 0
2083 | 2025-12-05 19:58:10 | 35.3 | 0
2084 | 2025-12-05 19:58:13 | 35.4 | 0
2085 | 2025-12-05 19:58:16 | 35.6 | 0
2086 | 2025-12-05 19:58:19 | 35.8 | 0
2087 | 2025-12-05 19:58:22 | 36 | 0
2088 | 2025-12-05 19:58:25 | 36.1 | 0
2089 | 2025-12-05 19:58:28 | 36.3 | 0
2090 | 2025-12-05 19:58:31 | 36.3 | 0
2091 | 2025-12-05 19:58:34 | 36.5 | 0
2092 | 2025-12-05 19:58:37 | 36.6 | 0
2093 | 2025-12-05 19:58:40 | 36.6 | 0
2094 | 2025-12-05 19:58:40 | 36.5 | 0
2095 | 2025-12-05 20:03:40 | 24.6 | 0
2096 | 2025-12-05 20:08:40 | 24.3 | 0
2097 | 2025-12-05 20:13:40 | 24.3 | 0
2098 | 2025-12-05 20:18:40 | 24.2 | 0
2099 | 2025-12-05 20:23:40 | 24.2 | 0
2100 | 2025-12-05 20:28:40 | 24.2 | 0
2101 | 2025-12-05 20:29:17 | 24.2 | 0
2102 | 2025-12-05 20:29:17 | 24.2 | 0
2103 | 2025-12-05 20:29:20 | 24.2 | 0
2104 | 2025-12-05 20:29:23 | 24.6 | 0
2105 | 2025-12-05 20:29:26 | 25 | 0
2106 | 2025-12-05 20:29:29 | 25.4 | 0
2107 | 2025-12-05 20:29:32 | 26 | 0
2108 | 2025-12-05 20:29:35 | 26.5 | 0
2109 | 2025-12-05 20:29:38 | 27.1 | 0
2110 | 2025-12-05 20:29:41 | 27.7 | 0
2111 | 2025-12-05 20:29:44 | 28.2 | 0
2112 | 2025-12-05 20:29:47 | 28.7 | 0
2113 | 2025-12-05 20:29:50 | 29.2 | 0
2114 | 2025-12-05 20:29:53 | 29.7 | 0
2115 | 2025-12-05 20:29:56 | 30.2 | 0
2116 | 2025-12-05 20:29:59 | 30.6 | 0
2117 | 2025-12-05 20:30:02 | 31.1 | 0
2118 | 2025-12-05 20:30:05 | 31.6 | 0
2119 | 2025-12-05 20:30:08 | 32 | 0
2120 | 2025-12-05 20:30:11 | 32.3 | 0
2121 | 2025-12-05 20:30:14 | 32.7 | 0
2122 | 2025-12-05 20:30:17 | 33 | 0
2123 | 2025-12-05 20:30:20 | 33.3 | 0
2124 | 2025-12-05 20:30:23 | 33.6 | 0
2125 | 2025-12-05 20:30:26 | 33.9 | 0
2126 | 2025-12-05 20:30:29 | 34.1 | 0
2127 | 2025-12-05 20:30:32 | 34.3 | 0
2128 | 2025-12-05 20:30:35 | 34.6 | 0
2129 | 2025-12-05 20:30:38 | 34.8 | 0
2130 | 2025-12-05 20:30:41 | 35 | 0
2131 | 2025-12-05 20:30:44 | 35.2 | 0
2132 | 2025-12-05 20:30:47 | 35.3 | 0
2133 | 2025-12-05 20:30:50 | 35.4 | 0
2134 | 2025-12-05 20:30:53 | 35.6 | 0
2135 | 2025-12-05 20:30:56 | 35.7 | 0
2136 | 2025-12-05 20:30:59 | 35.9 | 0
2137 | 2025-12-05 20:31:02 | 36 | 0
2138 | 2025-12-05 20:31:05 | 36.1 | 0
2139 | 2025-12-05 20:31:08 | 36.3 | 0
2140 | 2025-12-05 20:31:11 | 36.5 | 0
2141 | 2025-12-05 20:31:14 | 36.6 | 0
2142 | 2025-12-05 20:31:17 | 36.6 | 0
2143 | 2025-12-05 20:31:17 | 36.6 | 0
2144 | 2025-12-05 20:36:17 | 24.5 | 0
2145 | 2025-12-05 20:41:17 | 24.2 | 0
2146 | 2025-12-05 20:46:17 | 24.2 | 0
2147 | 2025-12-05 20:51:17 | 24.1 | 0
2148 | 2025-12-05 20:56:17 | 24.1 | 0
2149 | 2025-12-05 21:01:17 | 24.1 | 0
2150 | 2025-12-05 21:01:54 | 24.1 | 0
2151 | 2025-12-05 21:01:54 | 24.1 | 0
2152 | 2025-12-05 21:01:57 | 24.1 | 0
2153 | 2025-12-05 21:02:00 | 24.5 | 0
2154 | 2025-12-05 21:02:03 | 24.9 | 0
2155 | 2025-12-05 21:02:06 | 25.4 | 0
2156 | 2025-12-05 21:02:09 | 26 | 0
2157 | 2025-12-05 21:02:12 | 26.5 | 0
2158 | 2025-12-05 21:02:15 | 27.1 | 0
2159 | 2025-12-05 21:02:18 | 27.6 | 0
2160 | 2025-12-05 21:02:21 | 28.1 | 0
2161 | 2025-12-05 21:02:24 | 28.6 | 0
2162 | 2025-12-05 21:02:27 | 29.2 | 0
2163 | 2025-12-05 21:02:30 | 29.7 | 0
2164 | 2025-12-05 21:02:33 | 30.2 | 0
2165 | 2025-12-05 21:02:36 | 30.5 | 0
2166 | 2025-12-05 21:02:39 | 30.9 | 0
2167 | 2025-12-05 21:02:42 | 31.2 | 0
2168 | 2025-12-05 21:02:45 | 31.6 | 0
2169 | 2025-12-05 21:02:48 | 32 | 0
2170 | 2025-12-05 21:02:51 | 32.3 | 0
2171 | 2025-12-05 21:02:54 | 32.6 | 0
2172 | 2025-12-05 21:02:57 | 33 | 0
2173 | 2025-12-05 21:03:00 | 33.3 | 0
2174 | 2025-12-05 21:03:03 | 33.5 | 0
2175 | 2025-12-05 21:03:06 | 33.7 | 0
2176 | 2025-12-05 21:03:09 | 33.9 | 0
2177 | 2025-12-05 21:03:12 | 34.1 | 0
2178 | 2025-12-05 21:03:15 | 34.3 | 0
2179 | 2025-12-05 21:03:18 | 34.6 | 0
2180 | 2025-12-05 21:03:21 | 34.8 | 0
2181 | 2025-12-05 21:03:24 | 34.9 | 0
2182 | 2025-12-05 21:03:27 | 35.1 | 0
2183 | 2025-12-05 21:03:30 | 35.2 | 0
2184 | 2025-12-05 21:03:33 | 35.3 | 0
2185 | 2025-12-05 21:03:36 | 35.4 | 0
2186 | 2025-12-05 21:03:39 | 35.6 | 0
2187 | 2025-12-05 21:03:42 | 35.7 | 0
2188 | 2025-12-05 21:03:45 | 35.9 | 0
2189 | 2025-12-05 21:03:48 | 35.9 | 0
2190 | 2025-12-05 21:03:51 | 35.9 | 0
2191 | 2025-12-05 21:03:54 | 36.1 | 0
2192 | 2025-12-05 21:03:54 | 36.1 | 0
2193 | 2025-12-05 21:08:54 | 24.4 | 0
2194 | 2025-12-05 21:13:54 | 24.2 | 0
2195 | 2025-12-05 21:18:54 | 24.1 | 0
2196 | 2025-12-05 21:23:54 | 24.1 | 0
2197 | 2025-12-05 21:28:54 | 24 | 0
2198 | 2025-12-05 21:33:54 | 24 | 0
2199 | 2025-12-05 21:34:31 | 24 | 0
2200 | 2025-12-05 21:34:31 | 24 | 0
2201 | 2025-12-05 21:34:34 | 24.1 | 0
2202 | 2025-12-05 21:34:37 | 24.4 | 0
2203 | 2025-12-05 21:34:40 | 24.8 | 0
2204 | 2025-12-05 21:34:43 | 25.3 | 0
2205 | 2025-12-05 21:34:46 | 25.9 | 0
2206 | 2025-12-05 21:34:49 | 26.5 | 0
2207 | 2025-12-05 21:34:52 | 27.1 | 0
2208 | 2025-12-05 21:34:55 | 27.7 | 0
2209 | 2025-12-05 21:34:58 | 28.3 | 0
2210 | 2025-12-05 21:35:01 | 28.8 | 0
2211 | 2025-12-05 21:35:04 | 29.3 | 0
2212 | 2025-12-05 21:35:07 | 29.8 | 0
2213 | 2025-12-05 21:35:10 | 30.2 | 0
2214 | 2025-12-05 21:35:13 | 30.6 | 0
2215 | 2025-12-05 21:35:16 | 31 | 0
2216 | 2025-12-05 21:35:19 | 31.5 | 0
2217 | 2025-12-05 21:35:22 | 31.9 | 0
2218 | 2025-12-05 21:35:25 | 32.3 | 0
2219 | 2025-12-05 21:35:28 | 32.6 | 0
2220 | 2025-12-05 21:35:31 | 33 | 0
2221 | 2025-12-05 21:35:34 | 33.3 | 0
2222 | 2025-12-05 21:35:37 | 33.7 | 0
2223 | 2025-12-05 21:35:40 | 34 | 0
2224 | 2025-12-05 21:35:43 | 34.2 | 0
2225 | 2025-12-05 21:35:46 | 34.3 | 0
2226 | 2025-12-05 21:35:49 | 34.5 | 0
2227 | 2025-12-05 21:35:52 | 34.7 | 0
2228 | 2025-12-05 21:35:55 | 34.8 | 0
2229 | 2025-12-05 21:35:58 | 35 | 0
2230 | 2025-12-05 21:36:01 | 35.2 | 0
2231 | 2025-12-05 21:36:04 | 35.3 | 0
2232 | 2025-12-05 21:36:07 | 35.5 | 0
2233 | 2025-12-05 21:36:10 | 35.6 | 0
2234 | 2025-12-05 21:36:13 | 35.8 | 0
2235 | 2025-12-05 21:36:16 | 35.9 | 0
2236 | 2025-12-05 21:36:19 | 36 | 0
2237 | 2025-12-05 21:36:22 | 36.1 | 0
2238 | 2025-12-05 21:36:25 | 36.2 | 0
2239 | 2025-12-05 21:36:28 | 36.4 | 0
2240 | 2025-12-05 21:36:31 | 36.5 | 0
2241 | 2025-12-05 21:36:31 | 36.5 | 0
2242 | 2025-12-05 21:41:31 | 24.4 | 0
2243 | 2025-12-05 21:46:31 | 24.3 | 0
2244 | 2025-12-05 21:51:31 | 24.3 | 0
2245 | 2025-12-05 21:56:31 | 24.3 | 0
2246 | 2025-12-05 22:01:31 | 24.3 | 0
2247 | 2025-12-05 22:06:31 | 24.3 | 0
2248 | 2025-12-05 22:07:13 | 24.3 | 0
2249 | 2025-12-05 22:07:13 | 24.3 | 0
2250 | 2025-12-05 22:07:16 | 24.4 | 0
2251 | 2025-12-05 22:07:19 | 24.7 | 0
2252 | 2025-12-05 22:07:22 | 25.2 | 0
2253 | 2025-12-05 22:07:25 | 25.7 | 0
2254 | 2025-12-05 22:07:28 | 26.3 | 0
2255 | 2025-12-05 22:07:31 | 26.9 | 0
2256 | 2025-12-05 22:07:34 | 27.5 | 0
2257 | 2025-12-05 22:07:37 | 28.1 | 0
2258 | 2025-12-05 22:07:40 | 28.7 | 0
2259 | 2025-12-05 22:07:43 | 29.2 | 0
2260 | 2025-12-05 22:07:46 | 29.7 | 0
2261 | 2025-12-05 22:07:49 | 30.1 | 0
2262 | 2025-12-05 22:07:52 | 30.5 | 0
2263 | 2025-12-05 22:07:55 | 31 | 0
2264 | 2025-12-05 22:07:58 | 31.4 | 0
2265 | 2025-12-05 22:08:01 | 31.8 | 0
2266 | 2025-12-05 22:08:04 | 32.2 | 0
2267 | 2025-12-05 22:08:07 | 32.6 | 0
2268 | 2025-12-05 22:08:10 | 32.9 | 0
2269 | 2025-12-05 22:08:13 | 33.3 | 0
2270 | 2025-12-05 22:08:16 | 33.5 | 0
2271 | 2025-12-05 22:08:19 | 33.8 | 0
2272 | 2025-12-05 22:08:22 | 34 | 0
2273 | 2025-12-05 22:08:25 | 34.2 | 0
2274 | 2025-12-05 22:08:28 | 34.5 | 0
2275 | 2025-12-05 22:08:31 | 34.7 | 0
2276 | 2025-12-05 22:08:34 | 34.8 | 0
2277 | 2025-12-05 22:08:37 | 35 | 0
2278 | 2025-12-05 22:08:40 | 35.2 | 0
2279 | 2025-12-05 22:08:43 | 35.3 | 0
2280 | 2025-12-05 22:08:46 | 35.4 | 0
2281 | 2025-12-05 22:08:49 | 35.5 | 0
2282 | 2025-12-05 22:08:52 | 35.6 | 0
2283 | 2025-12-05 22:08:55 | 35.7 | 0
2284 | 2025-12-05 22:08:58 | 35.8 | 0
2285 | 2025-12-05 22:09:01 | 35.9 | 0
2286 | 2025-12-05 22:09:04 | 36 | 0
2287 | 2025-12-05 22:09:07 | 36.1 | 0
2288 | 2025-12-05 22:09:10 | 36.1 | 0
2289 | 2025-12-05 22:09:13 | 36 | 0
2290 | 2025-12-05 22:09:13 | 36.1 | 0
2291 | 2025-12-05 22:14:13 | 24.7 | 0
2292 | 2025-12-05 22:19:13 | 24.5 | 0
2293 | 2025-12-05 22:24:13 | 24.5 | 0
2294 | 2025-12-05 22:29:13 | 24.5 | 0
2295 | 2025-12-05 22:34:13 | 24.5 | 0
2296 | 2025-12-05 22:39:13 | 24.5 | 0
2297 | 2025-12-05 22:39:58 | 24.5 | 0
2298 | 2025-12-05 22:39:58 | 24.5 | 0
2299 | 2025-12-05 22:40:01 | 24.6 | 0
2300 | 2025-12-05 22:40:04 | 24.9 | 0
2301 | 2025-12-05 22:40:07 | 25.3 | 0
2302 | 2025-12-05 22:40:10 | 25.8 | 0
2303 | 2025-12-05 22:40:13 | 26.3 | 0
2304 | 2025-12-05 22:40:16 | 26.9 | 0
2305 | 2025-12-05 22:40:19 | 27.5 | 0
2306 | 2025-12-05 22:40:22 | 28 | 0
2307 | 2025-12-05 22:40:25 | 28.5 | 0
2308 | 2025-12-05 22:40:28 | 29 | 0
2309 | 2025-12-05 22:40:31 | 29.5 | 0
2310 | 2025-12-05 22:40:34 | 30 | 0
2311 | 2025-12-05 22:40:37 | 30.5 | 0
2312 | 2025-12-05 22:40:40 | 30.9 | 0
2313 | 2025-12-05 22:40:43 | 31.3 | 0
2314 | 2025-12-05 22:40:46 | 31.7 | 0
2315 | 2025-12-05 22:40:49 | 32.1 | 0
2316 | 2025-12-05 22:40:52 | 32.4 | 0
2317 | 2025-12-05 22:40:55 | 32.8 | 0
2318 | 2025-12-05 22:40:58 | 33.2 | 0
2319 | 2025-12-05 22:41:01 | 33.4 | 0
2320 | 2025-12-05 22:41:04 | 33.7 | 0
2321 | 2025-12-05 22:41:07 | 34 | 0
2322 | 2025-12-05 22:41:10 | 34.2 | 0
2323 | 2025-12-05 22:41:13 | 34.5 | 0
2324 | 2025-12-05 22:41:16 | 34.6 | 0
2325 | 2025-12-05 22:41:19 | 34.8 | 0
2326 | 2025-12-05 22:41:22 | 35 | 0
2327 | 2025-12-05 22:41:25 | 35.2 | 0
2328 | 2025-12-05 22:41:28 | 35.4 | 0
2329 | 2025-12-05 22:41:31 | 35.5 | 0
2330 | 2025-12-05 22:41:34 | 35.6 | 0
2331 | 2025-12-05 22:41:37 | 35.8 | 0
2332 | 2025-12-05 22:41:40 | 36 | 0
2333 | 2025-12-05 22:41:43 | 36.1 | 0
2334 | 2025-12-05 22:41:46 | 36.3 | 0
2335 | 2025-12-05 22:41:49 | 36.3 | 0
2336 | 2025-12-05 22:41:52 | 36.3 | 0
2337 | 2025-12-05 22:41:55 | 36.4 | 0
2338 | 2025-12-05 22:41:58 | 36.5 | 0
2339 | 2025-12-05 22:41:58 | 36.5 | 0
2340 | 2025-12-05 22:46:58 | 24.8 | 0
2341 | 2025-12-05 22:51:58 | 24.6 | 0
2342 | 2025-12-05 22:56:58 | 24.6 | 0
2343 | 2025-12-05 23:01:58 | 24.6 | 0
2344 | 2025-12-05 23:06:58 | 24.6 | 0
2345 | 2025-12-05 23:11:58 | 24.6 | 0
2346 | 2025-12-05 23:12:43 | 24.6 | 0
2347 | 2025-12-05 23:12:43 | 24.6 | 0
2348 | 2025-12-05 23:12:46 | 24.7 | 0
2349 | 2025-12-05 23:12:49 | 24.9 | 0
2350 | 2025-12-05 23:12:52 | 25.4 | 0
2351 | 2025-12-05 23:12:55 | 25.9 | 0
2352 | 2025-12-05 23:12:58 | 26.4 | 0
2353 | 2025-12-05 23:13:01 | 27 | 0
2354 | 2025-12-05 23:13:04 | 27.6 | 0
2355 | 2025-12-05 23:13:07 | 28.1 | 0
2356 | 2025-12-05 23:13:10 | 28.7 | 0
2357 | 2025-12-05 23:13:13 | 29.2 | 0
2358 | 2025-12-05 23:13:16 | 29.7 | 0
2359 | 2025-12-05 23:13:19 | 30.2 | 0
2360 | 2025-12-05 23:13:22 | 30.6 | 0
2361 | 2025-12-05 23:13:25 | 31.1 | 0
2362 | 2025-12-05 23:13:28 | 31.6 | 0
2363 | 2025-12-05 23:13:31 | 32 | 0
2364 | 2025-12-05 23:13:34 | 32.3 | 0
2365 | 2025-12-05 23:13:37 | 32.7 | 0
2366 | 2025-12-05 23:13:40 | 33.1 | 0
2367 | 2025-12-05 23:13:43 | 33.4 | 0
2368 | 2025-12-05 23:13:46 | 33.6 | 0
2369 | 2025-12-05 23:13:49 | 33.9 | 0
2370 | 2025-12-05 23:13:52 | 34.1 | 0
2371 | 2025-12-05 23:13:55 | 34.3 | 0
2372 | 2025-12-05 23:13:58 | 34.6 | 0
2373 | 2025-12-05 23:14:01 | 34.8 | 0
2374 | 2025-12-05 23:14:04 | 35.1 | 0
2375 | 2025-12-05 23:14:07 | 35.3 | 0
2376 | 2025-12-05 23:14:10 | 35.4 | 0
2377 | 2025-12-05 23:14:13 | 35.7 | 0
2378 | 2025-12-05 23:14:16 | 35.9 | 0
2379 | 2025-12-05 23:14:19 | 36.1 | 0
2380 | 2025-12-05 23:14:22 | 36.2 | 0
2381 | 2025-12-05 23:14:25 | 36.5 | 0
2382 | 2025-12-05 23:14:28 | 36.6 | 0
2383 | 2025-12-05 23:14:31 | 36.7 | 0
2384 | 2025-12-05 23:14:34 | 36.8 | 0
2385 | 2025-12-05 23:14:37 | 36.9 | 0
2386 | 2025-12-05 23:14:40 | 36.9 | 0
2387 | 2025-12-05 23:14:43 | 37 | 0
2388 | 2025-12-05 23:14:43 | 37 | 0
2389 | 2025-12-05 23:19:43 | 24.9 | 0
2390 | 2025-12-05 23:24:43 | 24.7 | 0
2391 | 2025-12-05 23:29:43 | 24.7 | 0
2392 | 2025-12-05 23:34:43 | 24.6 | 0
2393 | 2025-12-05 23:39:43 | 24.7 | 0
2394 | 2025-12-05 23:44:43 | 24.6 | 0
2395 | 2025-12-05 23:45:27 | 24.6 | 0
2396 | 2025-12-05 23:45:27 | 24.6 | 0
2397 | 2025-12-05 23:45:30 | 24.7 | 0
2398 | 2025-12-05 23:45:33 | 25 | 0
2399 | 2025-12-05 23:45:36 | 25.4 | 0
2400 | 2025-12-05 23:45:39 | 25.9 | 0
2401 | 2025-12-05 23:45:42 | 26.4 | 0
2402 | 2025-12-05 23:45:45 | 27 | 0
2403 | 2025-12-05 23:45:48 | 27.6 | 0
2404 | 2025-12-05 23:45:51 | 28.1 | 0
2405 | 2025-12-05 23:45:54 | 28.7 | 0
2406 | 2025-12-05 23:45:57 | 29.2 | 0
2407 | 2025-12-05 23:46:00 | 29.7 | 0
2408 | 2025-12-05 23:46:03 | 30.2 | 0
2409 | 2025-12-05 23:46:06 | 30.7 | 0
2410 | 2025-12-05 23:46:09 | 31.1 | 0
2411 | 2025-12-05 23:46:12 | 31.5 | 0
2412 | 2025-12-05 23:46:15 | 32 | 0
2413 | 2025-12-05 23:46:18 | 32.4 | 0
2414 | 2025-12-05 23:46:21 | 32.8 | 0
2415 | 2025-12-05 23:46:24 | 33.2 | 0
2416 | 2025-12-05 23:46:27 | 33.5 | 0
2417 | 2025-12-05 23:46:30 | 33.9 | 0
2418 | 2025-12-05 23:46:33 | 34.2 | 0
2419 | 2025-12-05 23:46:36 | 34.5 | 0
2420 | 2025-12-05 23:46:39 | 34.8 | 0
2421 | 2025-12-05 23:46:42 | 35 | 0
2422 | 2025-12-05 23:46:45 | 35.3 | 0
2423 | 2025-12-05 23:46:48 | 35.5 | 0
2424 | 2025-12-05 23:46:51 | 35.7 | 0
2425 | 2025-12-05 23:46:54 | 35.9 | 0
2426 | 2025-12-05 23:46:57 | 36 | 0
2427 | 2025-12-05 23:47:00 | 36.2 | 0
2428 | 2025-12-05 23:47:03 | 36.3 | 0
2429 | 2025-12-05 23:47:06 | 36.5 | 0
2430 | 2025-12-05 23:47:09 | 36.6 | 0
2431 | 2025-12-05 23:47:12 | 36.7 | 0
2432 | 2025-12-05 23:47:15 | 36.8 | 0
2433 | 2025-12-05 23:47:18 | 36.9 | 0
2434 | 2025-12-05 23:47:21 | 37 | 0
2435 | 2025-12-05 23:47:24 | 37.2 | 0
2436 | 2025-12-05 23:47:27 | 37.3 | 0
2437 | 2025-12-05 23:47:27 | 37.3 | 0
2438 | 2025-12-05 23:52:27 | 24.9 | 0
2439 | 2025-12-05 23:57:27 | 24.7 | 0
2440 | 2025-12-06 00:02:26 | 24.7 | 0
2441 | 2025-12-06 00:07:26 | 24.7 | 0
2442 | 2025-12-06 00:12:26 | 24.7 | 0
2443 | 2025-12-06 00:17:26 | 24.7 | 0
2444 | 2025-12-06 00:18:09 | 24.7 | 0
2445 | 2025-12-06 00:18:09 | 24.7 | 0
2446 | 2025-12-06 00:18:12 | 24.7 | 0
2447 | 2025-12-06 00:18:15 | 25 | 0
2448 | 2025-12-06 00:18:18 | 25.5 | 0
2449 | 2025-12-06 00:18:21 | 26 | 0
2450 | 2025-12-06 00:18:24 | 26.5 | 0
2451 | 2025-12-06 00:18:27 | 27.1 | 0
2452 | 2025-12-06 00:18:30 | 27.7 | 0
2453 | 2025-12-06 00:18:33 | 28.4 | 0
2454 | 2025-12-06 00:18:36 | 28.9 | 0
2455 | 2025-12-06 00:18:39 | 29.5 | 0
2456 | 2025-12-06 00:18:42 | 30 | 0
2457 | 2025-12-06 00:18:45 | 30.4 | 0
2458 | 2025-12-06 00:18:48 | 30.9 | 0
2459 | 2025-12-06 00:18:51 | 31.3 | 0
2460 | 2025-12-06 00:18:54 | 31.7 | 0
2461 | 2025-12-06 00:18:57 | 32.1 | 0
2462 | 2025-12-06 00:19:00 | 32.6 | 0
2463 | 2025-12-06 00:19:03 | 32.9 | 0
2464 | 2025-12-06 00:19:06 | 33.3 | 0
2465 | 2025-12-06 00:19:09 | 33.5 | 0
2466 | 2025-12-06 00:19:12 | 33.8 | 0
2467 | 2025-12-06 00:19:15 | 34 | 0
2468 | 2025-12-06 00:19:18 | 34.2 | 0
2469 | 2025-12-06 00:19:21 | 34.4 | 0
2470 | 2025-12-06 00:19:24 | 34.6 | 0
2471 | 2025-12-06 00:19:27 | 34.7 | 0
2472 | 2025-12-06 00:19:30 | 34.9 | 0
2473 | 2025-12-06 00:19:33 | 35 | 0
2474 | 2025-12-06 00:19:36 | 35.2 | 0
2475 | 2025-12-06 00:19:39 | 35.3 | 0
2476 | 2025-12-06 00:19:42 | 35.4 | 0
2477 | 2025-12-06 00:19:45 | 35.6 | 0
2478 | 2025-12-06 00:19:48 | 35.7 | 0
2479 | 2025-12-06 00:19:51 | 35.8 | 0
2480 | 2025-12-06 00:19:54 | 36 | 0
2481 | 2025-12-06 00:19:57 | 36.1 | 0
2482 | 2025-12-06 00:20:00 | 36.3 | 0
2483 | 2025-12-06 00:20:03 | 36.4 | 0
2484 | 2025-12-06 00:20:06 | 36.5 | 0
2485 | 2025-12-06 00:20:09 | 36.7 | 0
2486 | 2025-12-06 00:20:09 | 36.7 | 0
2487 | 2025-12-06 00:25:09 | 25 | 0
2488 | 2025-12-06 00:30:09 | 24.8 | 0
2489 | 2025-12-06 00:35:09 | 24.7 | 0
2490 | 2025-12-06 00:40:09 | 24.7 | 0
2491 | 2025-12-06 00:45:09 | 24.7 | 0
2492 | 2025-12-06 00:50:09 | 24.7 | 0
2493 | 2025-12-06 00:50:52 | 24.7 | 0
2494 | 2025-12-06 00:50:52 | 24.7 | 0
2495 | 2025-12-06 00:50:55 | 24.8 | 0
2496 | 2025-12-06 00:50:58 | 25 | 0
2497 | 2025-12-06 00:51:01 | 25.5 | 0
2498 | 2025-12-06 00:51:04 | 26 | 0
2499 | 2025-12-06 00:51:07 | 26.6 | 0
2500 | 2025-12-06 00:51:10 | 27.1 | 0
2501 | 2025-12-06 00:51:13 | 27.7 | 0
2502 | 2025-12-06 00:51:16 | 28.3 | 0
2503 | 2025-12-06 00:51:19 | 28.9 | 0
2504 | 2025-12-06 00:51:22 | 29.4 | 0
2505 | 2025-12-06 00:51:25 | 30 | 0
2506 | 2025-12-06 00:51:28 | 30.5 | 0
2507 | 2025-12-06 00:51:31 | 31 | 0
2508 | 2025-12-06 00:51:34 | 31.5 | 0
2509 | 2025-12-06 00:51:37 | 31.9 | 0
2510 | 2025-12-06 00:51:40 | 32.3 | 0
2511 | 2025-12-06 00:51:43 | 32.7 | 0
2512 | 2025-12-06 00:51:46 | 33 | 0
2513 | 2025-12-06 00:51:49 | 33.3 | 0
2514 | 2025-12-06 00:51:52 | 33.6 | 0
2515 | 2025-12-06 00:51:55 | 33.8 | 0
2516 | 2025-12-06 00:51:58 | 34.1 | 0
2517 | 2025-12-06 00:52:01 | 34.3 | 0
2518 | 2025-12-06 00:52:04 | 34.5 | 0
2519 | 2025-12-06 00:52:07 | 34.7 | 0
2520 | 2025-12-06 00:52:10 | 34.8 | 0
2521 | 2025-12-06 00:52:13 | 35 | 0
2522 | 2025-12-06 00:52:16 | 35.2 | 0
2523 | 2025-12-06 00:52:19 | 35.3 | 0
2524 | 2025-12-06 00:52:22 | 35.5 | 0
2525 | 2025-12-06 00:52:25 | 35.8 | 0
2526 | 2025-12-06 00:52:28 | 35.9 | 0
2527 | 2025-12-06 00:52:31 | 36.1 | 0
2528 | 2025-12-06 00:52:34 | 36.2 | 0
2529 | 2025-12-06 00:52:37 | 36.4 | 0
2530 | 2025-12-06 00:52:40 | 36.5 | 0
2531 | 2025-12-06 00:52:43 | 36.6 | 0
2532 | 2025-12-06 00:52:46 | 36.7 | 0
2533 | 2025-12-06 00:52:49 | 36.8 | 0
2534 | 2025-12-06 00:52:52 | 36.9 | 0
2535 | 2025-12-06 00:52:52 | 36.9 | 0
2536 | 2025-12-06 00:57:52 | 25 | 0
2537 | 2025-12-06 01:02:52 | 24.8 | 0
2538 | 2025-12-06 01:07:52 | 24.8 | 0
2539 | 2025-12-06 01:12:52 | 24.7 | 0
2540 | 2025-12-06 01:17:52 | 24.7 | 0
2541 | 2025-12-06 01:22:52 | 24.7 | 0
2542 | 2025-12-06 01:23:33 | 24.7 | 0
2543 | 2025-12-06 01:23:33 | 24.7 | 0
2544 | 2025-12-06 01:23:36 | 24.8 | 0
2545 | 2025-12-06 01:23:39 | 25.1 | 0
2546 | 2025-12-06 01:23:42 | 25.5 | 0
2547 | 2025-12-06 01:23:45 | 26 | 0
2548 | 2025-12-06 01:23:48 | 26.5 | 0
2549 | 2025-12-06 01:23:51 | 27.1 | 0
2550 | 2025-12-06 01:23:54 | 27.7 | 0
2551 | 2025-12-06 01:23:57 | 28.3 | 0
2552 | 2025-12-06 01:24:00 | 28.8 | 0
2553 | 2025-12-06 01:24:03 | 29.3 | 0
2554 | 2025-12-06 01:24:06 | 29.7 | 0
2555 | 2025-12-06 01:24:09 | 30.1 | 0
2556 | 2025-12-06 01:24:12 | 30.5 | 0
2557 | 2025-12-06 01:24:15 | 30.9 | 0
2558 | 2025-12-06 01:24:18 | 31.3 | 0
2559 | 2025-12-06 01:24:21 | 31.7 | 0
2560 | 2025-12-06 01:24:24 | 32.1 | 0
2561 | 2025-12-06 01:24:27 | 32.5 | 0
2562 | 2025-12-06 01:24:30 | 32.8 | 0
2563 | 2025-12-06 01:24:33 | 33.1 | 0
2564 | 2025-12-06 01:24:36 | 33.4 | 0
2565 | 2025-12-06 01:24:39 | 33.7 | 0
2566 | 2025-12-06 01:24:42 | 34 | 0
2567 | 2025-12-06 01:24:45 | 34.2 | 0
2568 | 2025-12-06 01:24:48 | 34.5 | 0
2569 | 2025-12-06 01:24:51 | 34.7 | 0
2570 | 2025-12-06 01:24:54 | 34.8 | 0
2571 | 2025-12-06 01:24:57 | 35 | 0
2572 | 2025-12-06 01:25:00 | 35.2 | 0
2573 | 2025-12-06 01:25:03 | 35.4 | 0
2574 | 2025-12-06 01:25:06 | 35.6 | 0
2575 | 2025-12-06 01:25:09 | 35.9 | 0
2576 | 2025-12-06 01:25:12 | 36.1 | 0
2577 | 2025-12-06 01:25:15 | 36.2 | 0
2578 | 2025-12-06 01:25:18 | 36.3 | 0
2579 | 2025-12-06 01:25:21 | 36.5 | 0
2580 | 2025-12-06 01:25:24 | 36.7 | 0
2581 | 2025-12-06 01:25:27 | 36.8 | 0
2582 | 2025-12-06 01:25:30 | 36.9 | 0
2583 | 2025-12-06 01:25:33 | 37 | 0
2584 | 2025-12-06 01:25:33 | 37 | 0
2585 | 2025-12-06 01:30:33 | 25 | 0
2586 | 2025-12-06 01:35:33 | 24.8 | 0
2587 | 2025-12-06 01:40:33 | 24.8 | 0
2588 | 2025-12-06 01:45:33 | 24.7 | 0
2589 | 2025-12-06 01:50:33 | 24.7 | 0
2590 | 2025-12-06 01:55:33 | 24.7 | 0
2591 | 2025-12-06 01:56:14 | 24.7 | 0
2592 | 2025-12-06 01:56:14 | 24.7 | 0
2593 | 2025-12-06 01:56:17 | 24.8 | 0
2594 | 2025-12-06 01:56:20 | 25 | 0
2595 | 2025-12-06 01:56:23 | 25.5 | 0
2596 | 2025-12-06 01:56:26 | 26 | 0
2597 | 2025-12-06 01:56:29 | 26.5 | 0
2598 | 2025-12-06 01:56:32 | 27.1 | 0
2599 | 2025-12-06 01:56:35 | 27.7 | 0
2600 | 2025-12-06 01:56:38 | 28.3 | 0
2601 | 2025-12-06 01:56:41 | 28.9 | 0
2602 | 2025-12-06 01:56:44 | 29.5 | 0
2603 | 2025-12-06 01:56:47 | 30 | 0
2604 | 2025-12-06 01:56:50 | 30.5 | 0
2605 | 2025-12-06 01:56:53 | 31 | 0
2606 | 2025-12-06 01:56:56 | 31.4 | 0
2607 | 2025-12-06 01:56:59 | 31.9 | 0
2608 | 2025-12-06 01:57:02 | 32.2 | 0
2609 | 2025-12-06 01:57:05 | 32.6 | 0
2610 | 2025-12-06 01:57:08 | 33 | 0
2611 | 2025-12-06 01:57:11 | 33.3 | 0
2612 | 2025-12-06 01:57:14 | 33.6 | 0
2613 | 2025-12-06 01:57:17 | 33.9 | 0
2614 | 2025-12-06 01:57:20 | 34.2 | 0
2615 | 2025-12-06 01:57:23 | 34.4 | 0
2616 | 2025-12-06 01:57:26 | 34.7 | 0
2617 | 2025-12-06 01:57:29 | 34.9 | 0
2618 | 2025-12-06 01:57:32 | 35.1 | 0
2619 | 2025-12-06 01:57:35 | 35.3 | 0
2620 | 2025-12-06 01:57:38 | 35.5 | 0
2621 | 2025-12-06 01:57:41 | 35.6 | 0
2622 | 2025-12-06 01:57:44 | 35.8 | 0
2623 | 2025-12-06 01:57:47 | 35.9 | 0
2624 | 2025-12-06 01:57:50 | 36 | 0
2625 | 2025-12-06 01:57:53 | 36.1 | 0
2626 | 2025-12-06 01:57:56 | 36.3 | 0
2627 | 2025-12-06 01:57:59 | 36.4 | 0
2628 | 2025-12-06 01:58:02 | 36.5 | 0
2629 | 2025-12-06 01:58:05 | 36.6 | 0
2630 | 2025-12-06 01:58:08 | 36.6 | 0
2631 | 2025-12-06 01:58:11 | 36.7 | 0
2632 | 2025-12-06 01:58:14 | 36.8 | 0
2633 | 2025-12-06 01:58:14 | 36.8 | 0
2634 | 2025-12-06 02:03:14 | 25 | 0
2635 | 2025-12-06 02:08:14 | 24.8 | 0
2636 | 2025-12-06 02:13:14 | 24.7 | 0
2637 | 2025-12-06 02:18:14 | 24.7 | 0
2638 | 2025-12-06 02:23:14 | 24.7 | 0
2639 | 2025-12-06 02:28:14 | 24.7 | 0
2640 | 2025-12-06 02:28:55 | 24.7 | 0
2641 | 2025-12-06 02:28:55 | 24.7 | 0
2642 | 2025-12-06 02:28:58 | 24.7 | 0
2643 | 2025-12-06 02:29:01 | 25 | 0
2644 | 2025-12-06 02:29:04 | 25.5 | 0
2645 | 2025-12-06 02:29:07 | 26 | 0
2646 | 2025-12-06 02:29:10 | 26.5 | 0
2647 | 2025-12-06 02:29:13 | 27.1 | 0
2648 | 2025-12-06 02:29:16 | 27.6 | 0
2649 | 2025-12-06 02:29:19 | 28.2 | 0
2650 | 2025-12-06 02:29:22 | 28.7 | 0
2651 | 2025-12-06 02:29:25 | 29.2 | 0
2652 | 2025-12-06 02:29:28 | 29.7 | 0
2653 | 2025-12-06 02:29:31 | 30.2 | 0
2654 | 2025-12-06 02:29:34 | 30.6 | 0
2655 | 2025-12-06 02:29:37 | 31 | 0
2656 | 2025-12-06 02:29:40 | 31.5 | 0
2657 | 2025-12-06 02:29:43 | 31.9 | 0
2658 | 2025-12-06 02:29:46 | 32.3 | 0
2659 | 2025-12-06 02:29:49 | 32.7 | 0
2660 | 2025-12-06 02:29:52 | 33 | 0
2661 | 2025-12-06 02:29:55 | 33.3 | 0
2662 | 2025-12-06 02:29:58 | 33.5 | 0
2663 | 2025-12-06 02:30:01 | 33.7 | 0
2664 | 2025-12-06 02:30:04 | 34 | 0
2665 | 2025-12-06 02:30:07 | 34.2 | 0
2666 | 2025-12-06 02:30:10 | 34.4 | 0
2667 | 2025-12-06 02:30:13 | 34.7 | 0
2668 | 2025-12-06 02:30:16 | 34.9 | 0
2669 | 2025-12-06 02:30:19 | 35.2 | 0
2670 | 2025-12-06 02:30:22 | 35.4 | 0
2671 | 2025-12-06 02:30:25 | 35.5 | 0
2672 | 2025-12-06 02:30:28 | 35.8 | 0
2673 | 2025-12-06 02:30:31 | 35.9 | 0
2674 | 2025-12-06 02:30:34 | 36 | 0
2675 | 2025-12-06 02:30:37 | 36.2 | 0
2676 | 2025-12-06 02:30:40 | 36.3 | 0
2677 | 2025-12-06 02:30:43 | 36.4 | 0
2678 | 2025-12-06 02:30:46 | 36.5 | 0
2679 | 2025-12-06 02:30:49 | 36.5 | 0
2680 | 2025-12-06 02:30:52 | 36.6 | 0
2681 | 2025-12-06 02:30:55 | 36.6 | 0
2682 | 2025-12-06 02:30:55 | 36.6 | 0
2683 | 2025-12-06 02:35:55 | 25 | 0
2684 | 2025-12-06 02:40:55 | 24.8 | 0
2685 | 2025-12-06 02:45:55 | 24.7 | 0
2686 | 2025-12-06 02:50:55 | 24.7 | 0
2687 | 2025-12-06 02:55:55 | 24.7 | 0
2688 | 2025-12-06 03:00:55 | 24.7 | 0
2689 | 2025-12-06 03:01:35 | 24.6 | 0
2690 | 2025-12-06 03:01:35 | 24.6 | 0
2691 | 2025-12-06 03:01:38 | 24.7 | 0
2692 | 2025-12-06 03:01:41 | 25 | 0
2693 | 2025-12-06 03:01:44 | 25.5 | 0
2694 | 2025-12-06 03:01:47 | 26 | 0
2695 | 2025-12-06 03:01:50 | 26.5 | 0
2696 | 2025-12-06 03:01:53 | 27.1 | 0
2697 | 2025-12-06 03:01:56 | 27.6 | 0
2698 | 2025-12-06 03:01:59 | 28.2 | 0
2699 | 2025-12-06 03:02:02 | 28.7 | 0
2700 | 2025-12-06 03:02:05 | 29.3 | 0
2701 | 2025-12-06 03:02:08 | 29.8 | 0
2702 | 2025-12-06 03:02:11 | 30.3 | 0
2703 | 2025-12-06 03:02:14 | 30.8 | 0
2704 | 2025-12-06 03:02:17 | 31.2 | 0
2705 | 2025-12-06 03:02:20 | 31.6 | 0
2706 | 2025-12-06 03:02:23 | 32 | 0
2707 | 2025-12-06 03:02:26 | 32.3 | 0
2708 | 2025-12-06 03:02:29 | 32.7 | 0
2709 | 2025-12-06 03:02:32 | 33.1 | 0
2710 | 2025-12-06 03:02:35 | 33.4 | 0
2711 | 2025-12-06 03:02:38 | 33.7 | 0
2712 | 2025-12-06 03:02:41 | 34 | 0
2713 | 2025-12-06 03:02:44 | 34.2 | 0
2714 | 2025-12-06 03:02:47 | 34.5 | 0
2715 | 2025-12-06 03:02:50 | 34.8 | 0
2716 | 2025-12-06 03:02:53 | 35.1 | 0
2717 | 2025-12-06 03:02:56 | 35.3 | 0
2718 | 2025-12-06 03:02:59 | 35.5 | 0
2719 | 2025-12-06 03:03:02 | 35.7 | 0
2720 | 2025-12-06 03:03:05 | 35.8 | 0
2721 | 2025-12-06 03:03:08 | 35.9 | 0
2722 | 2025-12-06 03:03:11 | 36 | 0
2723 | 2025-12-06 03:03:14 | 36.1 | 0
2724 | 2025-12-06 03:03:17 | 36.2 | 0
2725 | 2025-12-06 03:03:20 | 36.3 | 0
2726 | 2025-12-06 03:03:23 | 36.3 | 0
2727 | 2025-12-06 03:03:26 | 36.3 | 0
2728 | 2025-12-06 03:03:29 | 36.3 | 0
2729 | 2025-12-06 03:03:32 | 36.4 | 0
2730 | 2025-12-06 03:03:35 | 36.5 | 0
2731 | 2025-12-06 03:03:35 | 36.5 | 0
2732 | 2025-12-06 03:08:35 | 25 | 0
2733 | 2025-12-06 03:13:35 | 24.8 | 0
2734 | 2025-12-06 03:18:35 | 24.7 | 0
2735 | 2025-12-06 03:23:35 | 24.7 | 0
2736 | 2025-12-06 03:28:35 | 24.7 | 0
2737 | 2025-12-06 03:33:35 | 24.7 | 0
2738 | 2025-12-06 03:34:15 | 24.7 | 0
2739 | 2025-12-06 03:34:15 | 24.7 | 0
2740 | 2025-12-06 03:34:18 | 24.7 | 0
2741 | 2025-12-06 03:34:21 | 25 | 0
2742 | 2025-12-06 03:34:24 | 25.5 | 0
2743 | 2025-12-06 03:34:27 | 26 | 0
2744 | 2025-12-06 03:34:30 | 26.6 | 0
2745 | 2025-12-06 03:34:33 | 27.2 | 0
2746 | 2025-12-06 03:34:36 | 27.9 | 0
2747 | 2025-12-06 03:34:39 | 28.5 | 0
2748 | 2025-12-06 03:34:42 | 29.1 | 0
2749 | 2025-12-06 03:34:45 | 29.6 | 0
2750 | 2025-12-06 03:34:48 | 30.1 | 0
2751 | 2025-12-06 03:34:51 | 30.6 | 0
2752 | 2025-12-06 03:34:54 | 31 | 0
2753 | 2025-12-06 03:34:57 | 31.5 | 0
2754 | 2025-12-06 03:35:00 | 31.9 | 0
2755 | 2025-12-06 03:35:03 | 32.2 | 0
2756 | 2025-12-06 03:35:06 | 32.6 | 0
2757 | 2025-12-06 03:35:09 | 32.9 | 0
2758 | 2025-12-06 03:35:12 | 33.2 | 0
2759 | 2025-12-06 03:35:15 | 33.5 | 0
2760 | 2025-12-06 03:35:18 | 33.8 | 0
2761 | 2025-12-06 03:35:21 | 34 | 0
2762 | 2025-12-06 03:35:24 | 34.3 | 0
2763 | 2025-12-06 03:35:27 | 34.5 | 0
2764 | 2025-12-06 03:35:30 | 34.8 | 0
2765 | 2025-12-06 03:35:33 | 35 | 0
2766 | 2025-12-06 03:35:36 | 35.2 | 0
2767 | 2025-12-06 03:35:39 | 35.3 | 0
2768 | 2025-12-06 03:35:42 | 35.4 | 0
2769 | 2025-12-06 03:35:45 | 35.5 | 0
2770 | 2025-12-06 03:35:48 | 35.6 | 0
2771 | 2025-12-06 03:35:51 | 35.8 | 0
2772 | 2025-12-06 03:35:54 | 36 | 0
2773 | 2025-12-06 03:35:57 | 36.1 | 0
2774 | 2025-12-06 03:36:00 | 36.2 | 0
2775 | 2025-12-06 03:36:03 | 36.4 | 0
2776 | 2025-12-06 03:36:06 | 36.5 | 0
2777 | 2025-12-06 03:36:09 | 36.6 | 0
2778 | 2025-12-06 03:36:12 | 36.7 | 0
2779 | 2025-12-06 03:36:15 | 36.7 | 0
2780 | 2025-12-06 03:36:15 | 36.7 | 0
2781 | 2025-12-06 03:41:15 | 25 | 0
2782 | 2025-12-06 03:46:15 | 24.8 | 0
2783 | 2025-12-06 03:51:15 | 24.7 | 0
2784 | 2025-12-06 03:56:15 | 24.7 | 0
2785 | 2025-12-06 04:01:15 | 24.7 | 0
2786 | 2025-12-06 04:06:15 | 24.6 | 0
2787 | 2025-12-06 04:06:54 | 24.6 | 0
2788 | 2025-12-06 04:06:54 | 24.6 | 0
2789 | 2025-12-06 04:06:57 | 24.7 | 0
2790 | 2025-12-06 04:07:00 | 25 | 0
2791 | 2025-12-06 04:07:03 | 25.5 | 0
2792 | 2025-12-06 04:07:06 | 26 | 0
2793 | 2025-12-06 04:07:09 | 26.5 | 0
2794 | 2025-12-06 04:07:12 | 27.1 | 0
2795 | 2025-12-06 04:07:15 | 27.7 | 0
2796 | 2025-12-06 04:07:18 | 28.3 | 0
2797 | 2025-12-06 04:07:21 | 28.8 | 0
2798 | 2025-12-06 04:07:24 | 29.3 | 0
2799 | 2025-12-06 04:07:27 | 29.9 | 0
2800 | 2025-12-06 04:07:30 | 30.4 | 0
2801 | 2025-12-06 04:07:33 | 30.8 | 0
2802 | 2025-12-06 04:07:36 | 31.3 | 0
2803 | 2025-12-06 04:07:39 | 31.7 | 0
2804 | 2025-12-06 04:07:42 | 32 | 0
2805 | 2025-12-06 04:07:45 | 32.3 | 0
2806 | 2025-12-06 04:07:48 | 32.7 | 0
2807 | 2025-12-06 04:07:51 | 33 | 0
2808 | 2025-12-06 04:07:54 | 33.3 | 0
2809 | 2025-12-06 04:07:57 | 33.5 | 0
2810 | 2025-12-06 04:08:00 | 33.8 | 0
2811 | 2025-12-06 04:08:03 | 34.1 | 0
2812 | 2025-12-06 04:08:06 | 34.4 | 0
2813 | 2025-12-06 04:08:09 | 34.7 | 0
2814 | 2025-12-06 04:08:12 | 34.9 | 0
2815 | 2025-12-06 04:08:15 | 35.1 | 0
2816 | 2025-12-06 04:08:18 | 35.4 | 0
2817 | 2025-12-06 04:08:21 | 35.6 | 0
2818 | 2025-12-06 04:08:24 | 35.7 | 0
2819 | 2025-12-06 04:08:27 | 35.9 | 0
2820 | 2025-12-06 04:08:30 | 36.1 | 0
2821 | 2025-12-06 04:08:33 | 36.3 | 0
2822 | 2025-12-06 04:08:36 | 36.4 | 0
2823 | 2025-12-06 04:08:39 | 36.6 | 0
2824 | 2025-12-06 04:08:42 | 36.8 | 0
2825 | 2025-12-06 04:08:45 | 36.9 | 0
2826 | 2025-12-06 04:08:48 | 36.9 | 0
2827 | 2025-12-06 04:08:51 | 37 | 0
2828 | 2025-12-06 04:08:54 | 37 | 0
2829 | 2025-12-06 04:08:54 | 37 | 0
2830 | 2025-12-06 04:13:54 | 25 | 0
2831 | 2025-12-06 04:18:54 | 24.7 | 0
2832 | 2025-12-06 04:23:54 | 24.7 | 0
2833 | 2025-12-06 04:28:54 | 24.7 | 0
2834 | 2025-12-06 04:33:54 | 24.6 | 0
2835 | 2025-12-06 04:38:54 | 24.6 | 0
2836 | 2025-12-06 04:39:33 | 24.6 | 0
2837 | 2025-12-06 04:39:33 | 24.6 | 0
2838 | 2025-12-06 04:39:36 | 24.7 | 0
2839 | 2025-12-06 04:39:39 | 25 | 0
2840 | 2025-12-06 04:39:42 | 25.4 | 0
2841 | 2025-12-06 04:39:45 | 26 | 0
2842 | 2025-12-06 04:39:48 | 26.5 | 0
2843 | 2025-12-06 04:39:51 | 27.1 | 0
2844 | 2025-12-06 04:39:54 | 27.7 | 0
2845 | 2025-12-06 04:39:57 | 28.2 | 0
2846 | 2025-12-06 04:40:00 | 28.8 | 0
2847 | 2025-12-06 04:40:03 | 29.3 | 0
2848 | 2025-12-06 04:40:06 | 29.8 | 0
2849 | 2025-12-06 04:40:09 | 30.3 | 0
2850 | 2025-12-06 04:40:12 | 30.8 | 0
2851 | 2025-12-06 04:40:15 | 31.3 | 0
2852 | 2025-12-06 04:40:18 | 31.7 | 0
2853 | 2025-12-06 04:40:21 | 32 | 0
2854 | 2025-12-06 04:40:24 | 32.4 | 0
2855 | 2025-12-06 04:40:27 | 32.8 | 0
2856 | 2025-12-06 04:40:30 | 33.1 | 0
2857 | 2025-12-06 04:40:33 | 33.4 | 0
2858 | 2025-12-06 04:40:36 | 33.7 | 0
2859 | 2025-12-06 04:40:39 | 34 | 0
2860 | 2025-12-06 04:40:42 | 34.2 | 0
2861 | 2025-12-06 04:40:45 | 34.4 | 0
2862 | 2025-12-06 04:40:48 | 34.6 | 0
2863 | 2025-12-06 04:40:51 | 34.7 | 0
2864 | 2025-12-06 04:40:54 | 34.9 | 0
2865 | 2025-12-06 04:40:57 | 35.1 | 0
2866 | 2025-12-06 04:41:00 | 35.3 | 0
2867 | 2025-12-06 04:41:03 | 35.4 | 0
2868 | 2025-12-06 04:41:06 | 35.6 | 0
2869 | 2025-12-06 04:41:09 | 35.8 | 0
2870 | 2025-12-06 04:41:12 | 35.9 | 0
2871 | 2025-12-06 04:41:15 | 36 | 0
2872 | 2025-12-06 04:41:18 | 36.1 | 0
2873 | 2025-12-06 04:41:21 | 36.1 | 0
2874 | 2025-12-06 04:41:24 | 36.2 | 0
2875 | 2025-12-06 04:41:27 | 36.3 | 0
2876 | 2025-12-06 04:41:30 | 36.4 | 0
2877 | 2025-12-06 04:41:33 | 36.5 | 0
2878 | 2025-12-06 04:41:33 | 36.5 | 0
2879 | 2025-12-06 04:46:33 | 24.9 | 0
2880 | 2025-12-06 04:51:33 | 24.7 | 0
2881 | 2025-12-06 04:56:33 | 24.7 | 0
2882 | 2025-12-06 05:01:33 | 24.6 | 0
2883 | 2025-12-06 05:06:33 | 24.6 | 0
2884 | 2025-12-06 05:11:33 | 24.6 | 0
2885 | 2025-12-06 05:12:11 | 24.6 | 0
2886 | 2025-12-06 05:12:11 | 24.6 | 0
2887 | 2025-12-06 05:12:14 | 24.7 | 0
2888 | 2025-12-06 05:12:17 | 25 | 0
2889 | 2025-12-06 05:12:20 | 25.4 | 0
2890 | 2025-12-06 05:12:23 | 25.9 | 0
2891 | 2025-12-06 05:12:26 | 26.4 | 0
2892 | 2025-12-06 05:12:29 | 26.9 | 0
2893 | 2025-12-06 05:12:32 | 27.5 | 0
2894 | 2025-12-06 05:12:35 | 28.1 | 0
2895 | 2025-12-06 05:12:38 | 28.6 | 0
2896 | 2025-12-06 05:12:41 | 29.2 | 0
2897 | 2025-12-06 05:12:44 | 29.8 | 0
2898 | 2025-12-06 05:12:47 | 30.2 | 0
2899 | 2025-12-06 05:12:50 | 30.7 | 0
2900 | 2025-12-06 05:12:53 | 31.1 | 0
2901 | 2025-12-06 05:12:56 | 31.5 | 0
2902 | 2025-12-06 05:12:59 | 32 | 0
2903 | 2025-12-06 05:13:02 | 32.4 | 0
2904 | 2025-12-06 05:13:05 | 32.8 | 0
2905 | 2025-12-06 05:13:08 | 33.2 | 0
2906 | 2025-12-06 05:13:11 | 33.5 | 0
2907 | 2025-12-06 05:13:14 | 33.8 | 0
2908 | 2025-12-06 05:13:17 | 34.2 | 0
2909 | 2025-12-06 05:13:20 | 34.5 | 0
2910 | 2025-12-06 05:13:23 | 34.7 | 0
2911 | 2025-12-06 05:13:26 | 34.9 | 0
2912 | 2025-12-06 05:13:29 | 35.1 | 0
2913 | 2025-12-06 05:13:32 | 35.2 | 0
2914 | 2025-12-06 05:13:35 | 35.4 | 0
2915 | 2025-12-06 05:13:38 | 35.6 | 0
2916 | 2025-12-06 05:13:41 | 35.7 | 0
2917 | 2025-12-06 05:13:44 | 35.9 | 0
2918 | 2025-12-06 05:13:47 | 36 | 0
2919 | 2025-12-06 05:13:50 | 36.2 | 0
2920 | 2025-12-06 05:13:53 | 36.3 | 0
2921 | 2025-12-06 05:13:56 | 36.5 | 0
2922 | 2025-12-06 05:13:59 | 36.7 | 0
2923 | 2025-12-06 05:14:02 | 36.7 | 0
2924 | 2025-12-06 05:14:05 | 36.8 | 0
2925 | 2025-12-06 05:14:08 | 36.8 | 0
2926 | 2025-12-06 05:14:11 | 36.9 | 0
2927 | 2025-12-06 05:14:11 | 36.9 | 0
2928 | 2025-12-06 05:19:11 | 24.9 | 0
2929 | 2025-12-06 05:24:11 | 24.7 | 0
2930 | 2025-12-06 05:29:11 | 24.6 | 0
2931 | 2025-12-06 05:34:11 | 24.7 | 0
2932 | 2025-12-06 05:39:11 | 24.6 | 0
2933 | 2025-12-06 05:44:11 | 24.6 | 0
2934 | 2025-12-06 05:44:49 | 24.6 | 0
2935 | 2025-12-06 05:44:49 | 24.6 | 0
2936 | 2025-12-06 05:44:52 | 24.6 | 0
2937 | 2025-12-06 05:44:55 | 24.9 | 0
2938 | 2025-12-06 05:44:58 | 25.4 | 0
2939 | 2025-12-06 05:45:01 | 25.9 | 0
2940 | 2025-12-06 05:45:04 | 26.5 | 0
2941 | 2025-12-06 05:45:07 | 27.1 | 0
2942 | 2025-12-06 05:45:10 | 27.7 | 0
2943 | 2025-12-06 05:45:13 | 28.2 | 0
2944 | 2025-12-06 05:45:16 | 28.8 | 0
2945 | 2025-12-06 05:45:19 | 29.3 | 0
2946 | 2025-12-06 05:45:22 | 29.8 | 0
2947 | 2025-12-06 05:45:25 | 30.3 | 0
2948 | 2025-12-06 05:45:28 | 30.7 | 0
2949 | 2025-12-06 05:45:31 | 31.2 | 0
2950 | 2025-12-06 05:45:34 | 31.6 | 0
2951 | 2025-12-06 05:45:37 | 32 | 0
2952 | 2025-12-06 05:45:40 | 32.4 | 0
2953 | 2025-12-06 05:45:43 | 32.8 | 0
2954 | 2025-12-06 05:45:46 | 33 | 0
2955 | 2025-12-06 05:45:49 | 33.3 | 0
2956 | 2025-12-06 05:45:52 | 33.6 | 0
2957 | 2025-12-06 05:45:55 | 33.8 | 0
2958 | 2025-12-06 05:45:58 | 34 | 0
2959 | 2025-12-06 05:46:01 | 34.3 | 0
2960 | 2025-12-06 05:46:04 | 34.6 | 0
2961 | 2025-12-06 05:46:07 | 34.8 | 0
2962 | 2025-12-06 05:46:10 | 35 | 0
2963 | 2025-12-06 05:46:13 | 35.2 | 0
2964 | 2025-12-06 05:46:16 | 35.4 | 0
2965 | 2025-12-06 05:46:19 | 35.6 | 0
2966 | 2025-12-06 05:46:22 | 35.8 | 0
2967 | 2025-12-06 05:46:25 | 35.9 | 0
2968 | 2025-12-06 05:46:28 | 36 | 0
2969 | 2025-12-06 05:46:31 | 36.1 | 0
2970 | 2025-12-06 05:46:34 | 36.3 | 0
2971 | 2025-12-06 05:46:37 | 36.5 | 0
2972 | 2025-12-06 05:46:40 | 36.6 | 0
2973 | 2025-12-06 05:46:43 | 36.7 | 0
2974 | 2025-12-06 05:46:46 | 36.9 | 0
2975 | 2025-12-06 05:46:49 | 37 | 0
2976 | 2025-12-06 05:46:49 | 37 | 0
2977 | 2025-12-06 05:51:49 | 24.9 | 0
2978 | 2025-12-06 05:56:49 | 24.7 | 0
2979 | 2025-12-06 06:01:49 | 24.7 | 0
2980 | 2025-12-06 06:06:49 | 24.6 | 0
2981 | 2025-12-06 06:11:49 | 24.6 | 0
2982 | 2025-12-06 06:16:49 | 24.6 | 0
2983 | 2025-12-06 06:17:27 | 24.6 | 0
2984 | 2025-12-06 06:17:27 | 24.6 | 0
2985 | 2025-12-06 06:17:30 | 24.7 | 0
2986 | 2025-12-06 06:17:33 | 25 | 0
2987 | 2025-12-06 06:17:36 | 25.4 | 0
2988 | 2025-12-06 06:17:39 | 25.9 | 0
2989 | 2025-12-06 06:17:42 | 26.5 | 0
2990 | 2025-12-06 06:17:45 | 27.1 | 0
2991 | 2025-12-06 06:17:48 | 27.7 | 0
2992 | 2025-12-06 06:17:51 | 28.3 | 0
2993 | 2025-12-06 06:17:54 | 28.9 | 0
2994 | 2025-12-06 06:17:57 | 29.4 | 0
2995 | 2025-12-06 06:18:00 | 29.9 | 0
2996 | 2025-12-06 06:18:03 | 30.4 | 0
2997 | 2025-12-06 06:18:06 | 30.9 | 0
2998 | 2025-12-06 06:18:09 | 31.3 | 0
2999 | 2025-12-06 06:18:12 | 31.7 | 0
3000 | 2025-12-06 06:18:15 | 32.1 | 0
3001 | 2025-12-06 06:18:18 | 32.5 | 0
3002 | 2025-12-06 06:18:21 | 32.7 | 0
3003 | 2025-12-06 06:18:24 | 33.1 | 0
3004 | 2025-12-06 06:18:27 | 33.4 | 0
3005 | 2025-12-06 06:18:30 | 33.7 | 0
3006 | 2025-12-06 06:18:33 | 34 | 0
3007 | 2025-12-06 06:18:36 | 34.2 | 0
3008 | 2025-12-06 06:18:39 | 34.5 | 0
3009 | 2025-12-06 06:18:42 | 34.8 | 0
3010 | 2025-12-06 06:18:45 | 35 | 0
3011 | 2025-12-06 06:18:48 | 35.2 | 0
3012 | 2025-12-06 06:18:51 | 35.4 | 0
3013 | 2025-12-06 06:18:54 | 35.5 | 0
3014 | 2025-12-06 06:18:57 | 35.6 | 0
3015 | 2025-12-06 06:19:00 | 35.7 | 0
3016 | 2025-12-06 06:19:03 | 35.9 | 0
3017 | 2025-12-06 06:19:06 | 35.9 | 0
3018 | 2025-12-06 06:19:09 | 36 | 0
3019 | 2025-12-06 06:19:12 | 36 | 0
3020 | 2025-12-06 06:19:15 | 36.1 | 0
3021 | 2025-12-06 06:19:18 | 36.2 | 0
3022 | 2025-12-06 06:19:21 | 36.3 | 0
3023 | 2025-12-06 06:19:24 | 36.3 | 0
3024 | 2025-12-06 06:19:27 | 36.3 | 0
3025 | 2025-12-06 06:19:27 | 36.3 | 0
3026 | 2025-12-06 06:24:27 | 24.9 | 0
3027 | 2025-12-06 06:29:27 | 24.7 | 0
3028 | 2025-12-06 06:34:27 | 24.6 | 0
3029 | 2025-12-06 06:39:27 | 24.6 | 0
3030 | 2025-12-06 06:44:27 | 24.6 | 0
3031 | 2025-12-06 06:49:27 | 24.6 | 0
3032 | 2025-12-06 06:50:05 | 24.6 | 0
3033 | 2025-12-06 06:50:05 | 24.6 | 0
3034 | 2025-12-06 06:50:08 | 24.6 | 0
3035 | 2025-12-06 06:50:11 | 25 | 0
3036 | 2025-12-06 06:50:14 | 25.4 | 0
3037 | 2025-12-06 06:50:17 | 25.9 | 0
3038 | 2025-12-06 06:50:20 | 26.5 | 0
3039 | 2025-12-06 06:50:23 | 27.1 | 0
3040 | 2025-12-06 06:50:26 | 27.7 | 0
3041 | 2025-12-06 06:50:29 | 28.3 | 0
3042 | 2025-12-06 06:50:32 | 28.8 | 0
3043 | 2025-12-06 06:50:35 | 29.4 | 0
3044 | 2025-12-06 06:50:38 | 29.9 | 0
3045 | 2025-12-06 06:50:41 | 30.4 | 0
3046 | 2025-12-06 06:50:44 | 30.8 | 0
3047 | 2025-12-06 06:50:47 | 31.2 | 0
3048 | 2025-12-06 06:50:50 | 31.6 | 0
3049 | 2025-12-06 06:50:53 | 31.9 | 0
3050 | 2025-12-06 06:50:56 | 32.3 | 0
3051 | 2025-12-06 06:50:59 | 32.6 | 0
3052 | 2025-12-06 06:51:02 | 32.9 | 0
3053 | 2025-12-06 06:51:05 | 33.1 | 0
3054 | 2025-12-06 06:51:08 | 33.4 | 0
3055 | 2025-12-06 06:51:11 | 33.6 | 0
3056 | 2025-12-06 06:51:14 | 33.9 | 0
3057 | 2025-12-06 06:51:17 | 34.1 | 0
3058 | 2025-12-06 06:51:20 | 34.4 | 0
3059 | 2025-12-06 06:51:23 | 34.6 | 0
3060 | 2025-12-06 06:51:26 | 34.8 | 0
3061 | 2025-12-06 06:51:29 | 34.9 | 0
3062 | 2025-12-06 06:51:32 | 35.1 | 0
3063 | 2025-12-06 06:51:35 | 35.3 | 0
3064 | 2025-12-06 06:51:38 | 35.4 | 0
3065 | 2025-12-06 06:51:41 | 35.6 | 0
3066 | 2025-12-06 06:51:44 | 35.7 | 0
3067 | 2025-12-06 06:51:47 | 35.8 | 0
3068 | 2025-12-06 06:51:50 | 35.9 | 0
3069 | 2025-12-06 06:51:53 | 36 | 0
3070 | 2025-12-06 06:51:56 | 36.1 | 0
3071 | 2025-12-06 06:51:59 | 36.2 | 0
3072 | 2025-12-06 06:52:02 | 36.4 | 0
3073 | 2025-12-06 06:52:05 | 36.6 | 0
3074 | 2025-12-06 06:52:05 | 36.6 | 0
3075 | 2025-12-06 06:57:05 | 24.9 | 0
3076 | 2025-12-06 07:02:05 | 24.7 | 0
3077 | 2025-12-06 07:07:05 | 24.6 | 0
3078 | 2025-12-06 07:12:05 | 24.6 | 0
3079 | 2025-12-06 07:17:05 | 24.6 | 0
3080 | 2025-12-06 07:22:05 | 24.6 | 0
3081 | 2025-12-06 07:22:42 | 24.6 | 0
3082 | 2025-12-06 07:22:42 | 24.6 | 0
3083 | 2025-12-06 07:22:45 | 24.6 | 0
3084 | 2025-12-06 07:22:48 | 24.9 | 0
3085 | 2025-12-06 07:22:51 | 25.4 | 0
3086 | 2025-12-06 07:22:54 | 25.9 | 0
3087 | 2025-12-06 07:22:57 | 26.4 | 0
3088 | 2025-12-06 07:23:00 | 27 | 0
3089 | 2025-12-06 07:23:03 | 27.5 | 0
3090 | 2025-12-06 07:23:06 | 28.1 | 0
3091 | 2025-12-06 07:23:09 | 28.6 | 0
3092 | 2025-12-06 07:23:12 | 29.1 | 0
3093 | 2025-12-06 07:23:15 | 29.7 | 0
3094 | 2025-12-06 07:23:18 | 30.2 | 0
3095 | 2025-12-06 07:23:21 | 30.7 | 0
3096 | 2025-12-06 07:23:24 | 31.1 | 0
3097 | 2025-12-06 07:23:27 | 31.6 | 0
3098 | 2025-12-06 07:23:30 | 32 | 0
3099 | 2025-12-06 07:23:33 | 32.3 | 0
3100 | 2025-12-06 07:23:36 | 32.7 | 0
3101 | 2025-12-06 07:23:39 | 33 | 0
3102 | 2025-12-06 07:23:42 | 33.3 | 0
3103 | 2025-12-06 07:23:45 | 33.6 | 0
3104 | 2025-12-06 07:23:48 | 33.9 | 0
3105 | 2025-12-06 07:23:51 | 34.2 | 0
3106 | 2025-12-06 07:23:54 | 34.4 | 0
3107 | 2025-12-06 07:23:57 | 34.7 | 0
3108 | 2025-12-06 07:24:00 | 34.9 | 0
3109 | 2025-12-06 07:24:03 | 35.1 | 0
3110 | 2025-12-06 07:24:06 | 35.3 | 0
3111 | 2025-12-06 07:24:09 | 35.4 | 0
3112 | 2025-12-06 07:24:12 | 35.6 | 0
3113 | 2025-12-06 07:24:15 | 35.8 | 0
3114 | 2025-12-06 07:24:18 | 36 | 0
3115 | 2025-12-06 07:24:21 | 36.1 | 0
3116 | 2025-12-06 07:24:24 | 36.2 | 0
3117 | 2025-12-06 07:24:27 | 36.3 | 0
3118 | 2025-12-06 07:24:30 | 36.4 | 0
3119 | 2025-12-06 07:24:33 | 36.5 | 0
3120 | 2025-12-06 07:24:36 | 36.6 | 0
3121 | 2025-12-06 07:24:39 | 36.7 | 0
3122 | 2025-12-06 07:24:42 | 36.8 | 0
3123 | 2025-12-06 07:24:42 | 36.8 | 0
3124 | 2025-12-06 07:29:42 | 24.9 | 0
3125 | 2025-12-06 07:34:42 | 24.7 | 0
3126 | 2025-12-06 07:39:42 | 24.6 | 0
3127 | 2025-12-06 07:44:42 | 24.6 | 0
3128 | 2025-12-06 07:49:42 | 24.6 | 0
3129 | 2025-12-06 07:54:42 | 24.5 | 0
3130 | 2025-12-06 07:55:19 | 24.6 | 0
3131 | 2025-12-06 07:55:20 | 24.6 | 0
3132 | 2025-12-06 07:55:22 | 24.6 | 0
3133 | 2025-12-06 07:55:25 | 24.9 | 0
3134 | 2025-12-06 07:55:28 | 25.3 | 0
3135 | 2025-12-06 07:55:31 | 25.9 | 0
3136 | 2025-12-06 07:55:34 | 26.4 | 0
3137 | 2025-12-06 07:55:37 | 27 | 0
3138 | 2025-12-06 07:55:40 | 27.6 | 0
3139 | 2025-12-06 07:55:43 | 28.1 | 0
3140 | 2025-12-06 07:55:46 | 28.7 | 0
3141 | 2025-12-06 07:55:49 | 29.2 | 0
3142 | 2025-12-06 07:55:52 | 29.7 | 0
3143 | 2025-12-06 07:55:55 | 30.2 | 0
3144 | 2025-12-06 07:55:58 | 30.6 | 0
3145 | 2025-12-06 07:56:01 | 31.1 | 0
3146 | 2025-12-06 07:56:04 | 31.6 | 0
3147 | 2025-12-06 07:56:07 | 31.9 | 0
3148 | 2025-12-06 07:56:10 | 32.3 | 0
3149 | 2025-12-06 07:56:13 | 32.7 | 0
3150 | 2025-12-06 07:56:16 | 33 | 0
3151 | 2025-12-06 07:56:19 | 33.3 | 0
3152 | 2025-12-06 07:56:22 | 33.6 | 0
3153 | 2025-12-06 07:56:25 | 33.9 | 0
3154 | 2025-12-06 07:56:28 | 34.2 | 0
3155 | 2025-12-06 07:56:31 | 34.5 | 0
3156 | 2025-12-06 07:56:34 | 34.8 | 0
3157 | 2025-12-06 07:56:37 | 35 | 0
3158 | 2025-12-06 07:56:40 | 35.1 | 0
3159 | 2025-12-06 07:56:43 | 35.2 | 0
3160 | 2025-12-06 07:56:46 | 35.4 | 0
3161 | 2025-12-06 07:56:49 | 35.4 | 0
3162 | 2025-12-06 07:56:52 | 35.6 | 0
3163 | 2025-12-06 07:56:55 | 35.7 | 0
3164 | 2025-12-06 07:56:58 | 35.9 | 0
3165 | 2025-12-06 07:57:01 | 36 | 0
3166 | 2025-12-06 07:57:04 | 36.1 | 0
3167 | 2025-12-06 07:57:07 | 36.2 | 0
3168 | 2025-12-06 07:57:10 | 36.4 | 0
3169 | 2025-12-06 07:57:13 | 36.5 | 0
3170 | 2025-12-06 07:57:16 | 36.6 | 0
3171 | 2025-12-06 07:57:19 | 36.5 | 0
3172 | 2025-12-06 07:57:20 | 36.5 | 0
3173 | 2025-12-06 08:02:20 | 24.9 | 0
3174 | 2025-12-06 08:07:20 | 24.7 | 0
3175 | 2025-12-06 08:12:20 | 24.6 | 0
3176 | 2025-12-06 08:17:20 | 24.6 | 0
3177 | 2025-12-06 08:22:20 | 24.6 | 0
3178 | 2025-12-06 08:27:20 | 24.5 | 0
3179 | 2025-12-06 08:27:57 | 24.5 | 0
3180 | 2025-12-06 08:27:57 | 24.5 | 0
3181 | 2025-12-06 08:28:00 | 24.6 | 0
3182 | 2025-12-06 08:28:03 | 24.9 | 0
3183 | 2025-12-06 08:28:06 | 25.3 | 0
3184 | 2025-12-06 08:28:09 | 25.9 | 0
3185 | 2025-12-06 08:28:12 | 26.4 | 0
3186 | 2025-12-06 08:28:15 | 26.9 | 0
3187 | 2025-12-06 08:28:18 | 27.4 | 0
3188 | 2025-12-06 08:28:21 | 27.9 | 0
3189 | 2025-12-06 08:28:24 | 28.4 | 0
3190 | 2025-12-06 08:28:27 | 29 | 0
3191 | 2025-12-06 08:28:30 | 29.5 | 0
3192 | 2025-12-06 08:28:33 | 29.9 | 0
3193 | 2025-12-06 08:28:36 | 30.4 | 0
3194 | 2025-12-06 08:28:39 | 30.8 | 0
3195 | 2025-12-06 08:28:42 | 31.2 | 0
3196 | 2025-12-06 08:28:45 | 31.6 | 0
3197 | 2025-12-06 08:28:48 | 31.9 | 0
3198 | 2025-12-06 08:28:51 | 32.3 | 0
3199 | 2025-12-06 08:28:54 | 32.6 | 0
3200 | 2025-12-06 08:28:57 | 32.9 | 0
3201 | 2025-12-06 08:29:00 | 33.2 | 0
3202 | 2025-12-06 08:29:03 | 33.5 | 0
3203 | 2025-12-06 08:29:06 | 33.8 | 0
3204 | 2025-12-06 08:29:09 | 34 | 0
3205 | 2025-12-06 08:29:12 | 34.2 | 0
3206 | 2025-12-06 08:29:15 | 34.4 | 0
3207 | 2025-12-06 08:29:18 | 34.7 | 0
3208 | 2025-12-06 08:29:21 | 34.8 | 0
3209 | 2025-12-06 08:29:24 | 34.9 | 0
3210 | 2025-12-06 08:29:27 | 35 | 0
3211 | 2025-12-06 08:29:30 | 35.1 | 0
3212 | 2025-12-06 08:29:33 | 35.1 | 0
3213 | 2025-12-06 08:29:36 | 35.2 | 0
3214 | 2025-12-06 08:29:39 | 35.3 | 0
3215 | 2025-12-06 08:29:42 | 35.4 | 0
3216 | 2025-12-06 08:29:45 | 35.5 | 0
3217 | 2025-12-06 08:29:48 | 35.7 | 0
3218 | 2025-12-06 08:29:51 | 35.8 | 0
3219 | 2025-12-06 08:29:54 | 36 | 0
3220 | 2025-12-06 08:29:57 | 36.1 | 0
3221 | 2025-12-06 08:29:57 | 36.1 | 0
3222 | 2025-12-06 08:34:57 | 24.9 | 0
3223 | 2025-12-06 08:39:57 | 24.7 | 0
3224 | 2025-12-06 08:44:57 | 24.6 | 0
3225 | 2025-12-06 08:49:57 | 24.6 | 0
3226 | 2025-12-06 08:54:57 | 24.5 | 0
3227 | 2025-12-06 08:59:57 | 24.5 | 0
3228 | 2025-12-06 09:00:33 | 24.5 | 0
3229 | 2025-12-06 09:00:33 | 24.5 | 0
3230 | 2025-12-06 09:00:36 | 24.6 | 0
3231 | 2025-12-06 09:00:39 | 24.9 | 0
3232 | 2025-12-06 09:00:42 | 25.3 | 0
3233 | 2025-12-06 09:00:45 | 25.9 | 0
3234 | 2025-12-06 09:00:48 | 26.4 | 0
3235 | 2025-12-06 09:00:51 | 27 | 0
3236 | 2025-12-06 09:00:54 | 27.6 | 0
3237 | 2025-12-06 09:00:57 | 28.2 | 0
3238 | 2025-12-06 09:01:00 | 28.8 | 0
3239 | 2025-12-06 09:01:03 | 29.3 | 0
3240 | 2025-12-06 09:01:06 | 29.8 | 0
3241 | 2025-12-06 09:01:09 | 30.3 | 0
3242 | 2025-12-06 09:01:12 | 30.7 | 0
3243 | 2025-12-06 09:01:15 | 31.1 | 0
3244 | 2025-12-06 09:01:18 | 31.6 | 0
3245 | 2025-12-06 09:01:21 | 31.9 | 0
3246 | 2025-12-06 09:01:24 | 32.3 | 0
3247 | 2025-12-06 09:01:27 | 32.6 | 0
3248 | 2025-12-06 09:01:30 | 33 | 0
3249 | 2025-12-06 09:01:33 | 33.3 | 0
3250 | 2025-12-06 09:01:36 | 33.5 | 0
3251 | 2025-12-06 09:01:39 | 33.7 | 0
3252 | 2025-12-06 09:01:42 | 33.9 | 0
3253 | 2025-12-06 09:01:45 | 34.1 | 0
3254 | 2025-12-06 09:01:48 | 34.2 | 0
3255 | 2025-12-06 09:01:51 | 34.5 | 0
3256 | 2025-12-06 09:01:54 | 34.7 | 0
3257 | 2025-12-06 09:01:57 | 34.9 | 0
3258 | 2025-12-06 09:02:00 | 35.1 | 0
3259 | 2025-12-06 09:02:03 | 35.2 | 0
3260 | 2025-12-06 09:02:06 | 35.3 | 0
3261 | 2025-12-06 09:02:09 | 35.4 | 0
3262 | 2025-12-06 09:02:12 | 35.5 | 0
3263 | 2025-12-06 09:02:15 | 35.5 | 0
3264 | 2025-12-06 09:02:18 | 35.6 | 0
3265 | 2025-12-06 09:02:21 | 35.8 | 0
3266 | 2025-12-06 09:02:24 | 35.9 | 0
3267 | 2025-12-06 09:02:27 | 36 | 0
3268 | 2025-12-06 09:02:30 | 36.1 | 0
3269 | 2025-12-06 09:02:33 | 36.2 | 0
3270 | 2025-12-06 09:02:33 | 36.2 | 0
3271 | 2025-12-06 09:07:33 | 24.8 | 0
3272 | 2025-12-06 09:12:33 | 24.6 | 0
3273 | 2025-12-06 09:17:33 | 24.6 | 0
3274 | 2025-12-06 09:22:33 | 24.6 | 0
3275 | 2025-12-06 09:27:33 | 24.6 | 0
3276 | 2025-12-06 09:32:33 | 24.5 | 0
3277 | 2025-12-06 09:33:10 | 24.5 | 0
3278 | 2025-12-06 09:33:10 | 24.5 | 0
3279 | 2025-12-06 09:33:13 | 24.6 | 0
3280 | 2025-12-06 09:33:16 | 24.9 | 0
3281 | 2025-12-06 09:33:19 | 25.3 | 0
3282 | 2025-12-06 09:33:22 | 25.9 | 0
3283 | 2025-12-06 09:33:25 | 26.4 | 0
3284 | 2025-12-06 09:33:28 | 27 | 0
3285 | 2025-12-06 09:33:31 | 27.6 | 0
3286 | 2025-12-06 09:33:34 | 28.1 | 0
3287 | 2025-12-06 09:33:37 | 28.7 | 0
3288 | 2025-12-06 09:33:40 | 29.2 | 0
3289 | 2025-12-06 09:33:43 | 29.7 | 0
3290 | 2025-12-06 09:33:46 | 30.3 | 0
3291 | 2025-12-06 09:33:49 | 30.6 | 0
3292 | 2025-12-06 09:33:52 | 31 | 0
3293 | 2025-12-06 09:33:55 | 31.5 | 0
3294 | 2025-12-06 09:33:58 | 31.9 | 0
3295 | 2025-12-06 09:34:01 | 32.2 | 0
3296 | 2025-12-06 09:34:04 | 32.6 | 0
3297 | 2025-12-06 09:34:07 | 33 | 0
3298 | 2025-12-06 09:34:10 | 33.3 | 0
3299 | 2025-12-06 09:34:13 | 33.6 | 0
3300 | 2025-12-06 09:34:16 | 33.9 | 0
3301 | 2025-12-06 09:34:19 | 34.2 | 0
3302 | 2025-12-06 09:34:22 | 34.4 | 0
3303 | 2025-12-06 09:34:25 | 34.7 | 0
3304 | 2025-12-06 09:34:28 | 35 | 0
3305 | 2025-12-06 09:34:31 | 35.2 | 0
3306 | 2025-12-06 09:34:34 | 35.4 | 0
3307 | 2025-12-06 09:34:37 | 35.6 | 0
3308 | 2025-12-06 09:34:40 | 35.7 | 0
3309 | 2025-12-06 09:34:43 | 35.9 | 0
3310 | 2025-12-06 09:34:46 | 36 | 0
3311 | 2025-12-06 09:34:49 | 36.2 | 0
3312 | 2025-12-06 09:34:52 | 36.3 | 0
3313 | 2025-12-06 09:34:55 | 36.5 | 0
3314 | 2025-12-06 09:34:58 | 36.6 | 0
3315 | 2025-12-06 09:35:01 | 36.7 | 0
3316 | 2025-12-06 09:35:04 | 36.7 | 0
3317 | 2025-12-06 09:35:07 | 36.8 | 0
3318 | 2025-12-06 09:35:10 | 36.9 | 0
3319 | 2025-12-06 09:35:10 | 36.9 | 0
3320 | 2025-12-06 09:40:10 | 24.9 | 0
3321 | 2025-12-06 09:45:10 | 24.6 | 0
3322 | 2025-12-06 09:50:10 | 24.6 | 0
3323 | 2025-12-06 09:55:10 | 24.6 | 0
3324 | 2025-12-06 10:00:10 | 24.6 | 0
3325 | 2025-12-06 10:05:10 | 24.5 | 0
3326 | 2025-12-06 10:05:47 | 24.5 | 0
3327 | 2025-12-06 10:05:47 | 24.5 | 0
3328 | 2025-12-06 10:05:50 | 24.6 | 0
3329 | 2025-12-06 10:05:53 | 24.9 | 0
3330 | 2025-12-06 10:05:56 | 25.4 | 0
3331 | 2025-12-06 10:05:59 | 25.9 | 0
3332 | 2025-12-06 10:06:02 | 26.4 | 0
3333 | 2025-12-06 10:06:05 | 27 | 0
3334 | 2025-12-06 10:06:08 | 27.5 | 0
3335 | 2025-12-06 10:06:11 | 28.1 | 0
3336 | 2025-12-06 10:06:14 | 28.6 | 0
3337 | 2025-12-06 10:06:17 | 29.1 | 0
3338 | 2025-12-06 10:06:20 | 29.7 | 0
3339 | 2025-12-06 10:06:23 | 30.3 | 0
3340 | 2025-12-06 10:06:26 | 30.7 | 0
3341 | 2025-12-06 10:06:29 | 31.2 | 0
3342 | 2025-12-06 10:06:32 | 31.7 | 0
3343 | 2025-12-06 10:06:35 | 32.1 | 0
3344 | 2025-12-06 10:06:38 | 32.5 | 0
3345 | 2025-12-06 10:06:41 | 32.8 | 0
3346 | 2025-12-06 10:06:44 | 33.1 | 0
3347 | 2025-12-06 10:06:47 | 33.4 | 0
3348 | 2025-12-06 10:06:50 | 33.8 | 0
3349 | 2025-12-06 10:06:53 | 34 | 0
3350 | 2025-12-06 10:06:56 | 34.2 | 0
3351 | 2025-12-06 10:06:59 | 34.5 | 0
3352 | 2025-12-06 10:07:02 | 34.7 | 0
3353 | 2025-12-06 10:07:05 | 34.8 | 0
3354 | 2025-12-06 10:07:08 | 35 | 0
3355 | 2025-12-06 10:07:11 | 35.2 | 0
3356 | 2025-12-06 10:07:14 | 35.4 | 0
3357 | 2025-12-06 10:07:17 | 35.4 | 0
3358 | 2025-12-06 10:07:20 | 35.5 | 0
3359 | 2025-12-06 10:07:23 | 35.6 | 0
3360 | 2025-12-06 10:07:26 | 35.7 | 0
3361 | 2025-12-06 10:07:29 | 35.8 | 0
3362 | 2025-12-06 10:07:32 | 35.9 | 0
3363 | 2025-12-06 10:07:35 | 36.1 | 0
3364 | 2025-12-06 10:07:38 | 36.2 | 0
3365 | 2025-12-06 10:07:41 | 36.3 | 0
3366 | 2025-12-06 10:07:44 | 36.6 | 0
3367 | 2025-12-06 10:07:47 | 36.7 | 0
3368 | 2025-12-06 10:07:47 | 36.7 | 0
3369 | 2025-12-06 10:12:47 | 24.9 | 0
3370 | 2025-12-06 10:17:47 | 24.7 | 0
3371 | 2025-12-06 10:22:47 | 24.6 | 0
3372 | 2025-12-06 10:27:47 | 24.6 | 0
3373 | 2025-12-06 10:32:47 | 24.6 | 0
3374 | 2025-12-06 10:37:47 | 24.5 | 0
3375 | 2025-12-06 10:38:23 | 24.5 | 0
3376 | 2025-12-06 10:38:24 | 24.5 | 0
3377 | 2025-12-06 10:38:26 | 24.6 | 0
3378 | 2025-12-06 10:38:29 | 24.9 | 0
3379 | 2025-12-06 10:38:32 | 25.4 | 0
3380 | 2025-12-06 10:38:35 | 25.9 | 0
3381 | 2025-12-06 10:38:38 | 26.4 | 0
3382 | 2025-12-06 10:38:41 | 27 | 0
3383 | 2025-12-06 10:38:44 | 27.7 | 0
3384 | 2025-12-06 10:38:47 | 28.3 | 0
3385 | 2025-12-06 10:38:50 | 28.8 | 0
3386 | 2025-12-06 10:38:53 | 29.3 | 0
3387 | 2025-12-06 10:38:56 | 29.8 | 0
3388 | 2025-12-06 10:38:59 | 30.2 | 0
3389 | 2025-12-06 10:39:02 | 30.7 | 0
3390 | 2025-12-06 10:39:05 | 31.1 | 0
3391 | 2025-12-06 10:39:08 | 31.6 | 0
3392 | 2025-12-06 10:39:11 | 32 | 0
3393 | 2025-12-06 10:39:14 | 32.4 | 0
3394 | 2025-12-06 10:39:17 | 32.6 | 0
3395 | 2025-12-06 10:39:20 | 32.9 | 0
3396 | 2025-12-06 10:39:23 | 33.3 | 0
3397 | 2025-12-06 10:39:26 | 33.5 | 0
3398 | 2025-12-06 10:39:29 | 33.8 | 0
3399 | 2025-12-06 10:39:32 | 34.1 | 0
3400 | 2025-12-06 10:39:35 | 34.4 | 0
3401 | 2025-12-06 10:39:38 | 34.6 | 0
3402 | 2025-12-06 10:39:41 | 34.9 | 0
3403 | 2025-12-06 10:39:44 | 35.1 | 0
3404 | 2025-12-06 10:39:47 | 35.3 | 0
3405 | 2025-12-06 10:39:50 | 35.5 | 0
3406 | 2025-12-06 10:39:53 | 35.6 | 0
3407 | 2025-12-06 10:39:56 | 35.7 | 0
3408 | 2025-12-06 10:39:59 | 35.8 | 0
3409 | 2025-12-06 10:40:02 | 35.8 | 0
3410 | 2025-12-06 10:40:05 | 36 | 0
3411 | 2025-12-06 10:40:08 | 36.1 | 0
3412 | 2025-12-06 10:40:11 | 36.2 | 0
3413 | 2025-12-06 10:40:14 | 36.2 | 0
3414 | 2025-12-06 10:40:17 | 36.3 | 0
3415 | 2025-12-06 10:40:20 | 36.5 | 0
3416 | 2025-12-06 10:40:23 | 36.5 | 0
3417 | 2025-12-06 10:40:24 | 36.6 | 0
3418 | 2025-12-06 10:45:23 | 24.8 | 0
3419 | 2025-12-06 10:50:23 | 24.7 | 0
3420 | 2025-12-06 10:55:23 | 24.6 | 0
3421 | 2025-12-06 11:00:23 | 24.6 | 0
3422 | 2025-12-06 11:05:23 | 24.6 | 0
3423 | 2025-12-06 11:10:23 | 24.6 | 0
3424 | 2025-12-06 11:11:01 | 24.6 | 0
3425 | 2025-12-06 11:11:01 | 24.6 | 0
3426 | 2025-12-06 11:11:04 | 24.6 | 0
3427 | 2025-12-06 11:11:07 | 25 | 0
3428 | 2025-12-06 11:11:10 | 25.4 | 0
3429 | 2025-12-06 11:11:13 | 25.9 | 0
3430 | 2025-12-06 11:11:16 | 26.5 | 0
3431 | 2025-12-06 11:11:19 | 27.1 | 0
3432 | 2025-12-06 11:11:22 | 27.7 | 0
3433 | 2025-12-06 11:11:25 | 28.3 | 0
3434 | 2025-12-06 11:11:28 | 28.9 | 0
3435 | 2025-12-06 11:11:31 | 29.5 | 0
3436 | 2025-12-06 11:11:34 | 30 | 0
3437 | 2025-12-06 11:11:37 | 30.6 | 0
3438 | 2025-12-06 11:11:40 | 31 | 0
3439 | 2025-12-06 11:11:43 | 31.5 | 0
3440 | 2025-12-06 11:11:46 | 31.9 | 0
3441 | 2025-12-06 11:11:49 | 32.3 | 0
3442 | 2025-12-06 11:11:52 | 32.6 | 0
3443 | 2025-12-06 11:11:55 | 32.9 | 0
3444 | 2025-12-06 11:11:58 | 33.2 | 0
3445 | 2025-12-06 11:12:01 | 33.4 | 0
3446 | 2025-12-06 11:12:04 | 33.6 | 0
3447 | 2025-12-06 11:12:07 | 33.9 | 0
3448 | 2025-12-06 11:12:10 | 34.1 | 0
3449 | 2025-12-06 11:12:13 | 34.3 | 0
3450 | 2025-12-06 11:12:16 | 34.5 | 0
3451 | 2025-12-06 11:12:19 | 34.7 | 0
3452 | 2025-12-06 11:12:22 | 34.9 | 0
3453 | 2025-12-06 11:12:25 | 35.1 | 0
3454 | 2025-12-06 11:12:28 | 35.2 | 0
3455 | 2025-12-06 11:12:31 | 35.4 | 0
3456 | 2025-12-06 11:12:34 | 35.6 | 0
3457 | 2025-12-06 11:12:37 | 35.8 | 0
3458 | 2025-12-06 11:12:40 | 36 | 0
3459 | 2025-12-06 11:12:43 | 36.1 | 0
3460 | 2025-12-06 11:12:46 | 36.2 | 0
3461 | 2025-12-06 11:12:49 | 36.3 | 0
3462 | 2025-12-06 11:12:52 | 36.5 | 0
3463 | 2025-12-06 11:12:55 | 36.6 | 0
3464 | 2025-12-06 11:12:58 | 36.8 | 0
3465 | 2025-12-06 11:13:01 | 36.9 | 0
3466 | 2025-12-06 11:13:01 | 36.9 | 0
3467 | 2025-12-06 11:18:01 | 24.9 | 0
3468 | 2025-12-06 11:23:01 | 24.7 | 0
3469 | 2025-12-06 11:28:01 | 24.7 | 0
3470 | 2025-12-06 11:33:01 | 24.6 | 0
3471 | 2025-12-06 11:38:01 | 24.6 | 0
3472 | 2025-12-06 11:43:01 | 24.6 | 0
3473 | 2025-12-06 11:43:39 | 24.6 | 0
3474 | 2025-12-06 11:43:39 | 24.6 | 0
3475 | 2025-12-06 11:43:42 | 24.7 | 0
3476 | 2025-12-06 11:43:45 | 25 | 0
3477 | 2025-12-06 11:43:48 | 25.4 | 0
3478 | 2025-12-06 11:43:51 | 25.9 | 0
3479 | 2025-12-06 11:43:54 | 26.5 | 0
3480 | 2025-12-06 11:43:57 | 27.1 | 0
3481 | 2025-12-06 11:44:00 | 27.7 | 0
3482 | 2025-12-06 11:44:03 | 28.3 | 0
3483 | 2025-12-06 11:44:06 | 28.9 | 0
3484 | 2025-12-06 11:44:09 | 29.4 | 0
3485 | 2025-12-06 11:44:12 | 29.9 | 0
3486 | 2025-12-06 11:44:15 | 30.4 | 0
3487 | 2025-12-06 11:44:18 | 30.8 | 0
3488 | 2025-12-06 11:44:21 | 31.2 | 0
3489 | 2025-12-06 11:44:24 | 31.6 | 0
3490 | 2025-12-06 11:44:27 | 32 | 0
3491 | 2025-12-06 11:44:30 | 32.3 | 0
3492 | 2025-12-06 11:44:33 | 32.6 | 0
3493 | 2025-12-06 11:44:36 | 32.9 | 0
3494 | 2025-12-06 11:44:39 | 33.2 | 0
3495 | 2025-12-06 11:44:42 | 33.5 | 0
3496 | 2025-12-06 11:44:45 | 33.9 | 0
3497 | 2025-12-06 11:44:48 | 34.2 | 0
3498 | 2025-12-06 11:44:51 | 34.5 | 0
3499 | 2025-12-06 11:44:54 | 34.8 | 0
3500 | 2025-12-06 11:44:57 | 35 | 0
3501 | 2025-12-06 11:45:00 | 35.3 | 0
3502 | 2025-12-06 11:45:03 | 35.4 | 0
3503 | 2025-12-06 11:45:06 | 35.5 | 0
3504 | 2025-12-06 11:45:09 | 35.6 | 0
3505 | 2025-12-06 11:45:12 | 35.8 | 0
3506 | 2025-12-06 11:45:15 | 36 | 0
3507 | 2025-12-06 11:45:18 | 36.2 | 0
3508 | 2025-12-06 11:45:21 | 36.3 | 0
3509 | 2025-12-06 11:45:24 | 36.5 | 0
3510 | 2025-12-06 11:45:27 | 36.7 | 0
3511 | 2025-12-06 11:45:30 | 36.8 | 0
3512 | 2025-12-06 11:45:33 | 36.9 | 0
3513 | 2025-12-06 11:45:36 | 37 | 0
3514 | 2025-12-06 11:45:39 | 37.1 | 0
3515 | 2025-12-06 11:45:39 | 37.1 | 0
3516 | 2025-12-06 11:50:39 | 24.9 | 0
3517 | 2025-12-06 11:55:39 | 24.8 | 0
3518 | 2025-12-06 12:00:39 | 24.7 | 0
3519 | 2025-12-06 12:05:39 | 24.7 | 0
3520 | 2025-12-06 12:10:39 | 24.7 | 0
3521 | 2025-12-06 12:15:39 | 24.6 | 0
3522 | 2025-12-06 12:16:18 | 24.6 | 0
3523 | 2025-12-06 12:16:18 | 24.6 | 0
3524 | 2025-12-06 12:16:21 | 24.7 | 0
3525 | 2025-12-06 12:16:24 | 25 | 0
3526 | 2025-12-06 12:16:27 | 25.4 | 0
3527 | 2025-12-06 12:16:30 | 25.9 | 0
3528 | 2025-12-06 12:16:33 | 26.5 | 0
3529 | 2025-12-06 12:16:36 | 27.1 | 0
3530 | 2025-12-06 12:16:39 | 27.7 | 0
3531 | 2025-12-06 12:16:42 | 28.3 | 0
3532 | 2025-12-06 12:16:45 | 28.8 | 0
3533 | 2025-12-06 12:16:48 | 29.4 | 0
3534 | 2025-12-06 12:16:51 | 29.9 | 0
3535 | 2025-12-06 12:16:54 | 30.4 | 0
3536 | 2025-12-06 12:16:57 | 30.9 | 0
3537 | 2025-12-06 12:17:00 | 31.3 | 0
3538 | 2025-12-06 12:17:03 | 31.7 | 0
3539 | 2025-12-06 12:17:06 | 32 | 0
3540 | 2025-12-06 12:17:09 | 32.4 | 0
3541 | 2025-12-06 12:17:12 | 32.8 | 0
3542 | 2025-12-06 12:17:15 | 33.2 | 0
3543 | 2025-12-06 12:17:18 | 33.5 | 0
3544 | 2025-12-06 12:17:21 | 33.8 | 0
3545 | 2025-12-06 12:17:24 | 34.1 | 0
3546 | 2025-12-06 12:17:27 | 34.3 | 0
3547 | 2025-12-06 12:17:30 | 34.5 | 0
3548 | 2025-12-06 12:17:33 | 34.7 | 0
3549 | 2025-12-06 12:17:36 | 34.9 | 0
3550 | 2025-12-06 12:17:39 | 35 | 0
3551 | 2025-12-06 12:17:42 | 35.1 | 0
3552 | 2025-12-06 12:17:45 | 35.3 | 0
3553 | 2025-12-06 12:17:48 | 35.4 | 0
3554 | 2025-12-06 12:17:51 | 35.5 | 0
3555 | 2025-12-06 12:17:54 | 35.6 | 0
3556 | 2025-12-06 12:17:57 | 35.7 | 0
3557 | 2025-12-06 12:18:00 | 35.9 | 0
3558 | 2025-12-06 12:18:03 | 36 | 0
3559 | 2025-12-06 12:18:06 | 36.2 | 0
3560 | 2025-12-06 12:18:09 | 36.3 | 0
3561 | 2025-12-06 12:18:12 | 36.4 | 0
3562 | 2025-12-06 12:18:15 | 36.6 | 0
3563 | 2025-12-06 12:18:18 | 36.7 | 0
3564 | 2025-12-06 12:18:18 | 36.7 | 0
3565 | 2025-12-06 12:23:18 | 25 | 0
3566 | 2025-12-06 12:28:18 | 24.8 | 0
3567 | 2025-12-06 12:33:18 | 24.7 | 0
3568 | 2025-12-06 12:38:18 | 24.7 | 0
3569 | 2025-12-06 12:43:18 | 24.7 | 0
3570 | 2025-12-06 12:48:18 | 24.7 | 0
3571 | 2025-12-06 12:48:56 | 24.7 | 0
3572 | 2025-12-06 12:48:56 | 24.7 | 0
3573 | 2025-12-06 12:48:59 | 24.8 | 0
3574 | 2025-12-06 12:49:02 | 25 | 0
3575 | 2025-12-06 12:49:05 | 25.5 | 0
3576 | 2025-12-06 12:49:08 | 26 | 0
3577 | 2025-12-06 12:49:11 | 26.5 | 0
3578 | 2025-12-06 12:49:14 | 27.1 | 0
3579 | 2025-12-06 12:49:17 | 27.7 | 0
3580 | 2025-12-06 12:49:20 | 28.3 | 0
3581 | 2025-12-06 12:49:23 | 28.8 | 0
3582 | 2025-12-06 12:49:26 | 29.3 | 0
3583 | 2025-12-06 12:49:29 | 29.9 | 0
3584 | 2025-12-06 12:49:32 | 30.4 | 0
3585 | 2025-12-06 12:49:35 | 30.9 | 0
3586 | 2025-12-06 12:49:38 | 31.3 | 0
3587 | 2025-12-06 12:49:41 | 31.7 | 0
3588 | 2025-12-06 12:49:44 | 32.1 | 0
3589 | 2025-12-06 12:49:47 | 32.5 | 0
3590 | 2025-12-06 12:49:50 | 32.8 | 0
3591 | 2025-12-06 12:49:53 | 33 | 0
3592 | 2025-12-06 12:49:56 | 33.3 | 0
3593 | 2025-12-06 12:49:59 | 33.7 | 0
3594 | 2025-12-06 12:50:02 | 33.9 | 0
3595 | 2025-12-06 12:50:05 | 34.2 | 0
3596 | 2025-12-06 12:50:08 | 34.5 | 0
3597 | 2025-12-06 12:50:11 | 34.7 | 0
3598 | 2025-12-06 12:50:14 | 34.9 | 0
3599 | 2025-12-06 12:50:17 | 35 | 0
3600 | 2025-12-06 12:50:20 | 35.2 | 0
3601 | 2025-12-06 12:50:23 | 35.3 | 0
3602 | 2025-12-06 12:50:26 | 35.5 | 0
3603 | 2025-12-06 12:50:29 | 35.7 | 0
3604 | 2025-12-06 12:50:32 | 35.9 | 0
3605 | 2025-12-06 12:50:35 | 36.1 | 0
3606 | 2025-12-06 12:50:38 | 36.3 | 0
3607 | 2025-12-06 12:50:41 | 36.5 | 0
3608 | 2025-12-06 12:50:44 | 36.6 | 0
3609 | 2025-12-06 12:50:47 | 36.7 | 0
3610 | 2025-12-06 12:50:50 | 36.7 | 0
3611 | 2025-12-06 12:50:53 | 36.8 | 0
3612 | 2025-12-06 12:50:56 | 36.8 | 0
3613 | 2025-12-06 12:50:56 | 36.8 | 0
3614 | 2025-12-06 12:55:56 | 25 | 0
3615 | 2025-12-06 13:00:56 | 24.8 | 0
3616 | 2025-12-06 13:05:56 | 24.8 | 0
3617 | 2025-12-06 13:10:56 | 24.8 | 0
3618 | 2025-12-06 13:15:56 | 24.8 | 0
3619 | 2025-12-06 13:20:56 | 24.7 | 0
3620 | 2025-12-06 13:21:35 | 24.8 | 0
3621 | 2025-12-06 13:21:35 | 24.8 | 0
3622 | 2025-12-06 13:21:38 | 24.8 | 0
3623 | 2025-12-06 13:21:41 | 25.2 | 0
3624 | 2025-12-06 13:21:44 | 25.6 | 0
3625 | 2025-12-06 13:21:47 | 26.1 | 0
3626 | 2025-12-06 13:21:50 | 26.6 | 0
3627 | 2025-12-06 13:21:53 | 27.2 | 0
3628 | 2025-12-06 13:21:56 | 27.8 | 0
3629 | 2025-12-06 13:21:59 | 28.3 | 0
3630 | 2025-12-06 13:22:02 | 28.9 | 0
3631 | 2025-12-06 13:22:05 | 29.5 | 0
3632 | 2025-12-06 13:22:08 | 30 | 0
3633 | 2025-12-06 13:22:11 | 30.5 | 0
3634 | 2025-12-06 13:22:14 | 31 | 0
3635 | 2025-12-06 13:22:17 | 31.3 | 0
3636 | 2025-12-06 13:22:20 | 31.7 | 0
3637 | 2025-12-06 13:22:23 | 32 | 0
3638 | 2025-12-06 13:22:26 | 32.4 | 0
3639 | 2025-12-06 13:22:29 | 32.7 | 0
3640 | 2025-12-06 13:22:32 | 33 | 0
3641 | 2025-12-06 13:22:35 | 33.3 | 0
3642 | 2025-12-06 13:22:38 | 33.5 | 0
3643 | 2025-12-06 13:22:41 | 33.8 | 0
3644 | 2025-12-06 13:22:44 | 34 | 0
3645 | 2025-12-06 13:22:47 | 34.2 | 0
3646 | 2025-12-06 13:22:50 | 34.4 | 0
3647 | 2025-12-06 13:22:53 | 34.6 | 0
3648 | 2025-12-06 13:22:56 | 34.8 | 0
3649 | 2025-12-06 13:22:59 | 34.9 | 0
3650 | 2025-12-06 13:23:02 | 35.1 | 0
3651 | 2025-12-06 13:23:05 | 35.3 | 0
3652 | 2025-12-06 13:23:08 | 35.4 | 0
3653 | 2025-12-06 13:23:11 | 35.5 | 0
3654 | 2025-12-06 13:23:14 | 35.7 | 0
3655 | 2025-12-06 13:23:17 | 35.8 | 0
3656 | 2025-12-06 13:23:20 | 36 | 0
3657 | 2025-12-06 13:23:23 | 36.1 | 0
3658 | 2025-12-06 13:23:26 | 36.2 | 0
3659 | 2025-12-06 13:23:29 | 36.3 | 0
3660 | 2025-12-06 13:23:32 | 36.5 | 0
3661 | 2025-12-06 13:23:35 | 36.7 | 0
3662 | 2025-12-06 13:23:35 | 36.7 | 0
3663 | 2025-12-06 13:28:35 | 25.1 | 0
3664 | 2025-12-06 13:33:35 | 24.9 | 0
3665 | 2025-12-06 13:38:35 | 24.9 | 0
3666 | 2025-12-06 13:43:35 | 24.8 | 0
3667 | 2025-12-06 13:48:35 | 24.8 | 0
3668 | 2025-12-06 13:53:35 | 24.8 | 0
3669 | 2025-12-06 13:54:14 | 24.8 | 0
3670 | 2025-12-06 13:54:14 | 24.8 | 0
3671 | 2025-12-06 13:54:17 | 24.9 | 0
3672 | 2025-12-06 13:54:20 | 25.2 | 0
3673 | 2025-12-06 13:54:23 | 25.7 | 0
3674 | 2025-12-06 13:54:26 | 26.2 | 0
3675 | 2025-12-06 13:54:29 | 26.8 | 0
3676 | 2025-12-06 13:54:32 | 27.3 | 0
3677 | 2025-12-06 13:54:35 | 28 | 0
3678 | 2025-12-06 13:54:38 | 28.6 | 0
3679 | 2025-12-06 13:54:41 | 29.2 | 0
3680 | 2025-12-06 13:54:44 | 29.7 | 0
3681 | 2025-12-06 13:54:47 | 30.2 | 0
3682 | 2025-12-06 13:54:50 | 30.7 | 0
3683 | 2025-12-06 13:54:53 | 31.1 | 0
3684 | 2025-12-06 13:54:56 | 31.6 | 0
3685 | 2025-12-06 13:54:59 | 32.1 | 0
3686 | 2025-12-06 13:55:02 | 32.5 | 0
3687 | 2025-12-06 13:55:05 | 32.9 | 0
3688 | 2025-12-06 13:55:08 | 33.2 | 0
3689 | 2025-12-06 13:55:11 | 33.6 | 0
3690 | 2025-12-06 13:55:14 | 34 | 0
3691 | 2025-12-06 13:55:17 | 34.3 | 0
3692 | 2025-12-06 13:55:20 | 34.6 | 0
3693 | 2025-12-06 13:55:23 | 34.9 | 0
3694 | 2025-12-06 13:55:26 | 35.2 | 0
3695 | 2025-12-06 13:55:29 | 35.4 | 0
3696 | 2025-12-06 13:55:32 | 35.5 | 0
3697 | 2025-12-06 13:55:35 | 35.8 | 0
3698 | 2025-12-06 13:55:38 | 36 | 0
3699 | 2025-12-06 13:55:41 | 36.1 | 0
3700 | 2025-12-06 13:55:44 | 36.3 | 0
3701 | 2025-12-06 13:55:47 | 36.4 | 0
3702 | 2025-12-06 13:55:50 | 36.5 | 0
3703 | 2025-12-06 13:55:53 | 36.5 | 0
3704 | 2025-12-06 13:55:56 | 36.5 | 0
3705 | 2025-12-06 13:55:59 | 36.6 | 0
3706 | 2025-12-06 13:56:02 | 36.6 | 0
3707 | 2025-12-06 13:56:05 | 36.6 | 0
3708 | 2025-12-06 13:56:08 | 36.7 | 0
3709 | 2025-12-06 13:56:11 | 36.7 | 0
3710 | 2025-12-06 13:56:14 | 36.8 | 0
3711 | 2025-12-06 13:56:14 | 36.8 | 0
3712 | 2025-12-06 14:01:14 | 25.2 | 0
3713 | 2025-12-06 14:06:14 | 25 | 0
3714 | 2025-12-06 14:11:14 | 25 | 0
3715 | 2025-12-06 14:16:14 | 24.9 | 0
3716 | 2025-12-06 14:21:14 | 24.9 | 0
3717 | 2025-12-06 14:26:14 | 24.9 | 0
3718 | 2025-12-06 14:26:56 | 24.9 | 0
3719 | 2025-12-06 14:26:56 | 24.9 | 0
3720 | 2025-12-06 14:26:59 | 25 | 0
3721 | 2025-12-06 14:27:02 | 25.3 | 0
3722 | 2025-12-06 14:27:05 | 25.7 | 0
3723 | 2025-12-06 14:27:08 | 26.2 | 0
3724 | 2025-12-06 14:27:11 | 26.8 | 0
3725 | 2025-12-06 14:27:14 | 27.4 | 0
3726 | 2025-12-06 14:27:17 | 28 | 0
3727 | 2025-12-06 14:27:20 | 28.5 | 0
3728 | 2025-12-06 14:27:23 | 29.1 | 0
3729 | 2025-12-06 14:27:26 | 29.7 | 0
3730 | 2025-12-06 14:27:29 | 30.2 | 0
3731 | 2025-12-06 14:27:32 | 30.6 | 0
3732 | 2025-12-06 14:27:35 | 31.1 | 0
3733 | 2025-12-06 14:27:38 | 31.6 | 0
3734 | 2025-12-06 14:27:41 | 32 | 0
3735 | 2025-12-06 14:27:44 | 32.4 | 0
3736 | 2025-12-06 14:27:47 | 32.8 | 0
3737 | 2025-12-06 14:27:50 | 33.2 | 0
3738 | 2025-12-06 14:27:53 | 33.5 | 0
3739 | 2025-12-06 14:27:56 | 33.8 | 0
3740 | 2025-12-06 14:27:59 | 34.1 | 0
3741 | 2025-12-06 14:28:02 | 34.3 | 0
3742 | 2025-12-06 14:28:05 | 34.5 | 0
3743 | 2025-12-06 14:28:08 | 34.7 | 0
3744 | 2025-12-06 14:28:11 | 34.8 | 0
3745 | 2025-12-06 14:28:14 | 35 | 0
3746 | 2025-12-06 14:28:17 | 35.2 | 0
3747 | 2025-12-06 14:28:20 | 35.4 | 0
3748 | 2025-12-06 14:28:23 | 35.6 | 0
3749 | 2025-12-06 14:28:26 | 35.7 | 0
3750 | 2025-12-06 14:28:29 | 35.9 | 0
3751 | 2025-12-06 14:28:32 | 36 | 0
3752 | 2025-12-06 14:28:35 | 36 | 0
3753 | 2025-12-06 14:28:38 | 36 | 0
3754 | 2025-12-06 14:28:41 | 36.1 | 0
3755 | 2025-12-06 14:28:44 | 36.2 | 0
3756 | 2025-12-06 14:28:47 | 36.3 | 0
3757 | 2025-12-06 14:28:50 | 36.5 | 0
3758 | 2025-12-06 14:28:53 | 36.6 | 0
3759 | 2025-12-06 14:28:56 | 36.7 | 0
3760 | 2025-12-06 14:28:56 | 36.7 | 0
3761 | 2025-12-06 14:33:56 | 25.2 | 0
3762 | 2025-12-06 14:38:56 | 25.1 | 0
3763 | 2025-12-06 14:43:56 | 25 | 0
3764 | 2025-12-06 14:48:56 | 25 | 0
3765 | 2025-12-06 14:53:56 | 25 | 0
3766 | 2025-12-06 14:58:56 | 25 | 0
3767 | 2025-12-06 14:59:36 | 25 | 0
3768 | 2025-12-06 14:59:36 | 25 | 0
3769 | 2025-12-06 14:59:39 | 25.1 | 0
3770 | 2025-12-06 14:59:42 | 25.3 | 0
3771 | 2025-12-06 14:59:45 | 25.8 | 0
3772 | 2025-12-06 14:59:48 | 26.3 | 0
3773 | 2025-12-06 14:59:51 | 26.9 | 0
3774 | 2025-12-06 14:59:54 | 27.5 | 0
3775 | 2025-12-06 14:59:57 | 28 | 0
3776 | 2025-12-06 15:00:00 | 28.6 | 0
3777 | 2025-12-06 15:00:03 | 29.1 | 0
3778 | 2025-12-06 15:00:06 | 29.6 | 0
3779 | 2025-12-06 15:00:09 | 30.2 | 0
3780 | 2025-12-06 15:00:12 | 30.7 | 0
3781 | 2025-12-06 15:00:15 | 31.2 | 0
3782 | 2025-12-06 15:00:18 | 31.7 | 0
3783 | 2025-12-06 15:00:21 | 32.1 | 0
3784 | 2025-12-06 15:00:24 | 32.5 | 0
3785 | 2025-12-06 15:00:27 | 32.9 | 0
3786 | 2025-12-06 15:00:30 | 33.3 | 0
3787 | 2025-12-06 15:00:33 | 33.6 | 0
3788 | 2025-12-06 15:00:36 | 33.9 | 0
3789 | 2025-12-06 15:00:39 | 34.2 | 0
3790 | 2025-12-06 15:00:42 | 34.4 | 0
3791 | 2025-12-06 15:00:45 | 34.6 | 0
3792 | 2025-12-06 15:00:48 | 34.9 | 0
3793 | 2025-12-06 15:00:51 | 35.1 | 0
3794 | 2025-12-06 15:00:54 | 35.4 | 0
3795 | 2025-12-06 15:00:57 | 35.5 | 0
3796 | 2025-12-06 15:01:00 | 35.8 | 0
3797 | 2025-12-06 15:01:03 | 35.9 | 0
3798 | 2025-12-06 15:01:06 | 36.1 | 0
3799 | 2025-12-06 15:01:09 | 36.3 | 0
3800 | 2025-12-06 15:01:12 | 36.5 | 0
3801 | 2025-12-06 15:01:15 | 36.7 | 0
3802 | 2025-12-06 15:01:18 | 36.9 | 0
3803 | 2025-12-06 15:01:21 | 37 | 0
3804 | 2025-12-06 15:01:24 | 37.1 | 0
3805 | 2025-12-06 15:01:27 | 37.2 | 0
3806 | 2025-12-06 15:01:30 | 37.4 | 0
3807 | 2025-12-06 15:01:33 | 37.4 | 0
3808 | 2025-12-06 15:01:36 | 37.4 | 0
3809 | 2025-12-06 15:01:36 | 37.4 | 0
3810 | 2025-12-06 15:06:36 | 25.3 | 0
3811 | 2025-12-06 15:11:36 | 25.1 | 0
3812 | 2025-12-06 15:16:36 | 25.1 | 0
3813 | 2025-12-06 15:21:36 | 25.1 | 0
3814 | 2025-12-06 15:26:36 | 25.1 | 0
3815 | 2025-12-06 15:31:36 | 25.1 | 0
3816 | 2025-12-06 15:32:16 | 25.1 | 0
3817 | 2025-12-06 15:32:16 | 25.1 | 0
3818 | 2025-12-06 15:32:19 | 25.1 | 0
3819 | 2025-12-06 15:32:22 | 25.5 | 0
3820 | 2025-12-06 15:32:25 | 25.9 | 0
3821 | 2025-12-06 15:32:28 | 26.4 | 0
3822 | 2025-12-06 15:32:31 | 27 | 0
3823 | 2025-12-06 15:32:34 | 27.6 | 0
3824 | 2025-12-06 15:32:37 | 28.2 | 0
3825 | 2025-12-06 15:32:40 | 28.7 | 0
3826 | 2025-12-06 15:32:43 | 29.2 | 0
3827 | 2025-12-06 15:32:46 | 29.8 | 0
3828 | 2025-12-06 15:32:49 | 30.4 | 0
3829 | 2025-12-06 15:32:52 | 30.8 | 0
3830 | 2025-12-06 15:32:55 | 31.3 | 0
3831 | 2025-12-06 15:32:58 | 31.7 | 0
3832 | 2025-12-06 15:33:01 | 32.1 | 0
3833 | 2025-12-06 15:33:04 | 32.5 | 0
3834 | 2025-12-06 15:33:07 | 32.9 | 0
3835 | 2025-12-06 15:33:10 | 33.3 | 0
3836 | 2025-12-06 15:33:13 | 33.6 | 0
3837 | 2025-12-06 15:33:16 | 34 | 0
3838 | 2025-12-06 15:33:19 | 34.2 | 0
3839 | 2025-12-06 15:33:22 | 34.5 | 0
3840 | 2025-12-06 15:33:25 | 34.7 | 0
3841 | 2025-12-06 15:33:28 | 34.9 | 0
3842 | 2025-12-06 15:33:31 | 35.1 | 0
3843 | 2025-12-06 15:33:34 | 35.3 | 0
3844 | 2025-12-06 15:33:37 | 35.5 | 0
3845 | 2025-12-06 15:33:40 | 35.6 | 0
3846 | 2025-12-06 15:33:43 | 35.8 | 0
3847 | 2025-12-06 15:33:46 | 35.9 | 0
3848 | 2025-12-06 15:33:49 | 36 | 0
3849 | 2025-12-06 15:33:52 | 36.1 | 0
3850 | 2025-12-06 15:33:55 | 36.2 | 0
3851 | 2025-12-06 15:33:58 | 36.3 | 0
3852 | 2025-12-06 15:34:01 | 36.4 | 0
3853 | 2025-12-06 15:34:04 | 36.5 | 0
3854 | 2025-12-06 15:34:07 | 36.7 | 0
3855 | 2025-12-06 15:34:10 | 36.9 | 0
3856 | 2025-12-06 15:34:13 | 37 | 0
3857 | 2025-12-06 15:34:16 | 37.2 | 0
3858 | 2025-12-06 15:34:16 | 37.2 | 0
3859 | 2025-12-06 15:39:16 | 25.4 | 0
3860 | 2025-12-06 15:44:16 | 25.2 | 0
3861 | 2025-12-06 15:49:16 | 25.2 | 0
3862 | 2025-12-06 15:54:16 | 25.1 | 0
3863 | 2025-12-06 15:59:16 | 25.1 | 0
3864 | 2025-12-06 16:04:16 | 25.1 | 0
3865 | 2025-12-06 16:04:57 | 25.1 | 0
3866 | 2025-12-06 16:04:57 | 25.1 | 0
3867 | 2025-12-06 16:05:00 | 25.2 | 0
3868 | 2025-12-06 16:05:03 | 25.5 | 0
3869 | 2025-12-06 16:05:06 | 25.9 | 0
3870 | 2025-12-06 16:05:09 | 26.4 | 0
3871 | 2025-12-06 16:05:12 | 27 | 0
3872 | 2025-12-06 16:05:15 | 27.6 | 0
3873 | 2025-12-06 16:05:18 | 28.1 | 0
3874 | 2025-12-06 16:05:21 | 28.7 | 0
3875 | 2025-12-06 16:05:24 | 29.2 | 0
3876 | 2025-12-06 16:05:27 | 29.7 | 0
3877 | 2025-12-06 16:05:30 | 30.1 | 0
3878 | 2025-12-06 16:05:33 | 30.5 | 0
3879 | 2025-12-06 16:05:36 | 31 | 0
3880 | 2025-12-06 16:05:39 | 31.4 | 0
3881 | 2025-12-06 16:05:42 | 31.9 | 0
3882 | 2025-12-06 16:05:45 | 32.3 | 0
3883 | 2025-12-06 16:05:48 | 32.7 | 0
3884 | 2025-12-06 16:05:51 | 33 | 0
3885 | 2025-12-06 16:05:54 | 33.4 | 0
3886 | 2025-12-06 16:05:57 | 33.7 | 0
3887 | 2025-12-06 16:06:00 | 33.9 | 0
3888 | 2025-12-06 16:06:03 | 34.1 | 0
3889 | 2025-12-06 16:06:06 | 34.3 | 0
3890 | 2025-12-06 16:06:09 | 34.5 | 0
3891 | 2025-12-06 16:06:12 | 34.7 | 0
3892 | 2025-12-06 16:06:15 | 34.9 | 0
3893 | 2025-12-06 16:06:18 | 35.1 | 0
3894 | 2025-12-06 16:06:21 | 35.3 | 0
3895 | 2025-12-06 16:06:24 | 35.5 | 0
3896 | 2025-12-06 16:06:27 | 35.7 | 0
3897 | 2025-12-06 16:06:30 | 35.9 | 0
3898 | 2025-12-06 16:06:33 | 36 | 0
3899 | 2025-12-06 16:06:36 | 36.2 | 0
3900 | 2025-12-06 16:06:39 | 36.4 | 0
3901 | 2025-12-06 16:06:42 | 36.6 | 0
3902 | 2025-12-06 16:06:45 | 36.8 | 0
3903 | 2025-12-06 16:06:48 | 36.9 | 0
3904 | 2025-12-06 16:06:51 | 37.1 | 0
3905 | 2025-12-06 16:06:54 | 37.2 | 0
3906 | 2025-12-06 16:06:57 | 37.4 | 0
3907 | 2025-12-06 16:06:57 | 37.4 | 0
3908 | 2025-12-06 16:11:57 | 25.4 | 0
3909 | 2025-12-06 16:16:57 | 25.3 | 0
3910 | 2025-12-06 16:21:57 | 25.2 | 0
3911 | 2025-12-06 16:26:57 | 25.2 | 0
3912 | 2025-12-06 16:31:57 | 25.2 | 0
3913 | 2025-12-06 16:36:57 | 25.2 | 0
3914 | 2025-12-06 16:37:38 | 25.2 | 0
3915 | 2025-12-06 16:37:38 | 25.2 | 0
3916 | 2025-12-06 16:37:41 | 25.3 | 0
3917 | 2025-12-06 16:37:44 | 25.6 | 0
3918 | 2025-12-06 16:37:47 | 26 | 0
3919 | 2025-12-06 16:37:50 | 26.5 | 0
3920 | 2025-12-06 16:37:53 | 27.1 | 0
3921 | 2025-12-06 16:37:56 | 27.7 | 0
3922 | 2025-12-06 16:37:59 | 28.3 | 0
3923 | 2025-12-06 16:38:02 | 28.8 | 0
3924 | 2025-12-06 16:38:05 | 29.4 | 0
3925 | 2025-12-06 16:38:08 | 29.9 | 0
3926 | 2025-12-06 16:38:11 | 30.3 | 0
3927 | 2025-12-06 16:38:14 | 30.8 | 0
3928 | 2025-12-06 16:38:17 | 31.2 | 0
3929 | 2025-12-06 16:38:20 | 31.6 | 0
3930 | 2025-12-06 16:38:23 | 32 | 0
3931 | 2025-12-06 16:38:26 | 32.4 | 0
3932 | 2025-12-06 16:38:29 | 32.8 | 0
3933 | 2025-12-06 16:38:32 | 33.2 | 0
3934 | 2025-12-06 16:38:35 | 33.5 | 0
3935 | 2025-12-06 16:38:38 | 33.8 | 0
3936 | 2025-12-06 16:38:41 | 34.1 | 0
3937 | 2025-12-06 16:38:44 | 34.4 | 0
3938 | 2025-12-06 16:38:47 | 34.7 | 0
3939 | 2025-12-06 16:38:50 | 34.9 | 0
3940 | 2025-12-06 16:38:53 | 35.1 | 0
3941 | 2025-12-06 16:38:56 | 35.3 | 0
3942 | 2025-12-06 16:38:59 | 35.6 | 0
3943 | 2025-12-06 16:39:02 | 35.8 | 0
3944 | 2025-12-06 16:39:05 | 36 | 0
3945 | 2025-12-06 16:39:08 | 36.2 | 0
3946 | 2025-12-06 16:39:11 | 36.4 | 0
3947 | 2025-12-06 16:39:14 | 36.6 | 0
3948 | 2025-12-06 16:39:17 | 36.8 | 0
3949 | 2025-12-06 16:39:20 | 36.9 | 0
3950 | 2025-12-06 16:39:23 | 37.1 | 0
3951 | 2025-12-06 16:39:26 | 37.2 | 0
3952 | 2025-12-06 16:39:29 | 37.4 | 0
3953 | 2025-12-06 16:39:32 | 37.5 | 0
3954 | 2025-12-06 16:39:35 | 37.5 | 0
3955 | 2025-12-06 16:39:38 | 37.7 | 0
3956 | 2025-12-06 16:39:38 | 37.7 | 0
3957 | 2025-12-06 16:44:38 | 25.5 | 0
3958 | 2025-12-06 16:49:38 | 25.3 | 0
3959 | 2025-12-06 16:54:38 | 25.3 | 0
3960 | 2025-12-06 16:59:38 | 25.3 | 0
3961 | 2025-12-06 17:04:38 | 25.3 | 0
3962 | 2025-12-06 17:09:38 | 25.2 | 0
3963 | 2025-12-06 17:10:20 | 25.2 | 0
3964 | 2025-12-06 17:10:20 | 25.2 | 0
3965 | 2025-12-06 17:10:23 | 25.3 | 0
3966 | 2025-12-06 17:10:26 | 25.6 | 0
3967 | 2025-12-06 17:10:29 | 26.1 | 0
3968 | 2025-12-06 17:10:32 | 26.6 | 0
3969 | 2025-12-06 17:10:35 | 27.1 | 0
3970 | 2025-12-06 17:10:38 | 27.7 | 0
3971 | 2025-12-06 17:10:41 | 28.4 | 0
3972 | 2025-12-06 17:10:44 | 28.9 | 0
3973 | 2025-12-06 17:10:47 | 29.4 | 0
3974 | 2025-12-06 17:10:50 | 29.9 | 0
3975 | 2025-12-06 17:10:53 | 30.4 | 0
3976 | 2025-12-06 17:10:56 | 30.9 | 0
3977 | 2025-12-06 17:10:59 | 31.4 | 0
3978 | 2025-12-06 17:11:02 | 31.9 | 0
3979 | 2025-12-06 17:11:05 | 32.3 | 0
3980 | 2025-12-06 17:11:08 | 32.7 | 0
3981 | 2025-12-06 17:11:11 | 33.1 | 0
3982 | 2025-12-06 17:11:14 | 33.5 | 0
3983 | 2025-12-06 17:11:17 | 33.8 | 0
3984 | 2025-12-06 17:11:20 | 34.1 | 0
3985 | 2025-12-06 17:11:23 | 34.3 | 0
3986 | 2025-12-06 17:11:26 | 34.6 | 0
3987 | 2025-12-06 17:11:29 | 34.8 | 0
3988 | 2025-12-06 17:11:32 | 34.9 | 0
3989 | 2025-12-06 17:11:35 | 35.1 | 0
3990 | 2025-12-06 17:11:38 | 35.2 | 0
3991 | 2025-12-06 17:11:41 | 35.4 | 0
3992 | 2025-12-06 17:11:44 | 35.5 | 0
3993 | 2025-12-06 17:11:47 | 35.6 | 0
3994 | 2025-12-06 17:11:50 | 35.7 | 0
3995 | 2025-12-06 17:11:53 | 35.9 | 0
3996 | 2025-12-06 17:11:56 | 36 | 0
3997 | 2025-12-06 17:11:59 | 36.1 | 0
3998 | 2025-12-06 17:12:02 | 36.3 | 0
3999 | 2025-12-06 17:12:05 | 36.4 | 0
4000 | 2025-12-06 17:12:08 | 36.6 | 0
4001 | 2025-12-06 17:12:11 | 36.8 | 0
4002 | 2025-12-06 17:12:14 | 36.9 | 0
4003 | 2025-12-06 17:12:17 | 37 | 0
4004 | 2025-12-06 17:12:20 | 37.1 | 0
4005 | 2025-12-06 17:12:20 | 37.1 | 0
4006 | 2025-12-06 17:17:20 | 25.6 | 0
4007 | 2025-12-06 17:22:20 | 25.4 | 0
4008 | 2025-12-06 17:27:20 | 25.3 | 0
4009 | 2025-12-06 17:32:20 | 25.2 | 0
4010 | 2025-12-06 17:37:20 | 25.1 | 0
4011 | 2025-12-06 17:42:20 | 25.1 | 0
4012 | 2025-12-06 17:43:01 | 25.1 | 0
4013 | 2025-12-06 17:43:01 | 25.1 | 0
4014 | 2025-12-06 17:43:04 | 25.1 | 0
4015 | 2025-12-06 17:43:07 | 25.4 | 0
4016 | 2025-12-06 17:43:10 | 25.9 | 0
4017 | 2025-12-06 17:43:13 | 26.4 | 0
4018 | 2025-12-06 17:43:16 | 27 | 0
4019 | 2025-12-06 17:43:19 | 27.7 | 0
4020 | 2025-12-06 17:43:22 | 28.3 | 0
4021 | 2025-12-06 17:43:25 | 28.8 | 0
4022 | 2025-12-06 17:43:28 | 29.4 | 0
4023 | 2025-12-06 17:43:31 | 30 | 0
4024 | 2025-12-06 17:43:34 | 30.4 | 0
4025 | 2025-12-06 17:43:37 | 30.9 | 0
4026 | 2025-12-06 17:43:40 | 31.3 | 0
4027 | 2025-12-06 17:43:43 | 31.8 | 0
4028 | 2025-12-06 17:43:46 | 32.2 | 0
4029 | 2025-12-06 17:43:49 | 32.6 | 0
4030 | 2025-12-06 17:43:52 | 33 | 0
4031 | 2025-12-06 17:43:55 | 33.3 | 0
4032 | 2025-12-06 17:43:58 | 33.7 | 0
4033 | 2025-12-06 17:44:01 | 34 | 0
4034 | 2025-12-06 17:44:04 | 34.3 | 0
4035 | 2025-12-06 17:44:07 | 34.7 | 0
4036 | 2025-12-06 17:44:10 | 34.9 | 0
4037 | 2025-12-06 17:44:13 | 35.2 | 0
4038 | 2025-12-06 17:44:16 | 35.4 | 0
4039 | 2025-12-06 17:44:19 | 35.5 | 0
4040 | 2025-12-06 17:44:22 | 35.8 | 0
4041 | 2025-12-06 17:44:25 | 35.9 | 0
4042 | 2025-12-06 17:44:28 | 36.1 | 0
4043 | 2025-12-06 17:44:31 | 36.3 | 0
4044 | 2025-12-06 17:44:34 | 36.4 | 0
4045 | 2025-12-06 17:44:37 | 36.5 | 0
4046 | 2025-12-06 17:44:40 | 36.7 | 0
4047 | 2025-12-06 17:44:43 | 36.9 | 0
4048 | 2025-12-06 17:44:46 | 37 | 0
4049 | 2025-12-06 17:44:49 | 37.1 | 0
4050 | 2025-12-06 17:44:52 | 37.1 | 0
4051 | 2025-12-06 17:44:55 | 37.2 | 0
4052 | 2025-12-06 17:44:58 | 37.3 | 0
4053 | 2025-12-06 17:45:01 | 37.4 | 0
4054 | 2025-12-06 17:45:01 | 37.4 | 0
4055 | 2025-12-06 17:50:01 | 25.3 | 0
4056 | 2025-12-06 17:55:01 | 25.1 | 0
4057 | 2025-12-06 18:00:01 | 25 | 0
4058 | 2025-12-06 18:04:59 | 25 | 0
4059 | 2025-12-06 18:09:59 | 24.9 | 0
4060 | 2025-12-06 18:14:59 | 24.9 | 0
4061 | 2025-12-06 18:15:32 | 24.9 | 0
4062 | 2025-12-06 18:15:32 | 24.9 | 0
4063 | 2025-12-06 18:15:35 | 24.9 | 0
4064 | 2025-12-06 18:15:38 | 25.2 | 0
4065 | 2025-12-06 18:15:41 | 25.7 | 0
4066 | 2025-12-06 18:15:44 | 26.2 | 0
4067 | 2025-12-06 18:15:47 | 26.8 | 0
4068 | 2025-12-06 18:15:50 | 27.4 | 0
4069 | 2025-12-06 18:15:53 | 28 | 0
4070 | 2025-12-06 18:15:56 | 28.6 | 0
4071 | 2025-12-06 18:15:59 | 29.2 | 0
4072 | 2025-12-06 18:16:02 | 29.7 | 0
4073 | 2025-12-06 18:16:05 | 30.3 | 0
4074 | 2025-12-06 18:16:08 | 30.8 | 0
4075 | 2025-12-06 18:16:11 | 31.2 | 0
4076 | 2025-12-06 18:16:14 | 31.7 | 0
4077 | 2025-12-06 18:16:17 | 32.1 | 0
4078 | 2025-12-06 18:16:20 | 32.5 | 0
4079 | 2025-12-06 18:16:23 | 32.9 | 0
4080 | 2025-12-06 18:16:26 | 33.3 | 0
4081 | 2025-12-06 18:16:29 | 33.6 | 0
4082 | 2025-12-06 18:16:32 | 33.9 | 0
4083 | 2025-12-06 18:16:35 | 34.1 | 0
4084 | 2025-12-06 18:16:38 | 34.4 | 0
4085 | 2025-12-06 18:16:41 | 34.7 | 0
4086 | 2025-12-06 18:16:44 | 34.9 | 0
4087 | 2025-12-06 18:16:47 | 35.2 | 0
4088 | 2025-12-06 18:16:50 | 35.4 | 0
4089 | 2025-12-06 18:16:53 | 35.6 | 0
4090 | 2025-12-06 18:16:56 | 35.9 | 0
4091 | 2025-12-06 18:16:59 | 36 | 0
4092 | 2025-12-06 18:17:02 | 36.2 | 0
4093 | 2025-12-06 18:17:05 | 36.3 | 0
4094 | 2025-12-06 18:17:08 | 36.4 | 0
4095 | 2025-12-06 18:17:11 | 36.5 | 0
4096 | 2025-12-06 18:17:14 | 36.6 | 0
4097 | 2025-12-06 18:17:17 | 36.7 | 0
4098 | 2025-12-06 18:17:20 | 36.7 | 0
4099 | 2025-12-06 18:17:23 | 36.8 | 0
4100 | 2025-12-06 18:17:26 | 36.8 | 0
4101 | 2025-12-06 18:17:29 | 36.9 | 0
4102 | 2025-12-06 18:17:32 | 36.9 | 0
4103 | 2025-12-06 18:17:32 | 36.9 | 0
4104 | 2025-12-06 18:22:32 | 25.1 | 0
4105 | 2025-12-06 18:27:32 | 24.9 | 0
4106 | 2025-12-06 18:32:32 | 24.9 | 0
4107 | 2025-12-06 18:37:32 | 24.8 | 0
4108 | 2025-12-06 18:42:32 | 24.8 | 0
4109 | 2025-12-06 18:47:32 | 24.7 | 0
4110 | 2025-12-06 18:48:03 | 24.7 | 0
4111 | 2025-12-06 18:48:03 | 24.7 | 0
4112 | 2025-12-06 18:48:06 | 24.8 | 0
4113 | 2025-12-06 18:48:09 | 25.1 | 0
4114 | 2025-12-06 18:48:12 | 25.6 | 0
4115 | 2025-12-06 18:48:15 | 26.1 | 0
4116 | 2025-12-06 18:48:18 | 26.7 | 0
4117 | 2025-12-06 18:48:21 | 27.3 | 0
4118 | 2025-12-06 18:48:24 | 27.9 | 0
4119 | 2025-12-06 18:48:27 | 28.4 | 0
4120 | 2025-12-06 18:48:30 | 29 | 0
4121 | 2025-12-06 18:48:33 | 29.5 | 0
4122 | 2025-12-06 18:48:36 | 30 | 0
4123 | 2025-12-06 18:48:39 | 30.4 | 0
4124 | 2025-12-06 18:48:42 | 30.9 | 0
4125 | 2025-12-06 18:48:45 | 31.3 | 0
4126 | 2025-12-06 18:48:48 | 31.7 | 0
4127 | 2025-12-06 18:48:51 | 32 | 0
4128 | 2025-12-06 18:48:54 | 32.3 | 0
4129 | 2025-12-06 18:48:57 | 32.7 | 0
4130 | 2025-12-06 18:49:00 | 33 | 0
4131 | 2025-12-06 18:49:03 | 33.4 | 0
4132 | 2025-12-06 18:49:06 | 33.6 | 0
4133 | 2025-12-06 18:49:09 | 33.9 | 0
4134 | 2025-12-06 18:49:12 | 34.2 | 0
4135 | 2025-12-06 18:49:15 | 34.5 | 0
4136 | 2025-12-06 18:49:18 | 34.7 | 0
4137 | 2025-12-06 18:49:21 | 34.9 | 0
4138 | 2025-12-06 18:49:24 | 35.1 | 0
4139 | 2025-12-06 18:49:27 | 35.3 | 0
4140 | 2025-12-06 18:49:30 | 35.5 | 0
4141 | 2025-12-06 18:49:33 | 35.6 | 0
4142 | 2025-12-06 18:49:36 | 35.8 | 0
4143 | 2025-12-06 18:49:39 | 35.9 | 0
4144 | 2025-12-06 18:49:42 | 36.1 | 0
4145 | 2025-12-06 18:49:45 | 36.2 | 0
4146 | 2025-12-06 18:49:48 | 36.4 | 0
4147 | 2025-12-06 18:49:51 | 36.6 | 0
4148 | 2025-12-06 18:49:54 | 36.7 | 0
4149 | 2025-12-06 18:49:57 | 36.8 | 0
4150 | 2025-12-06 18:50:00 | 36.8 | 0
4151 | 2025-12-06 18:50:03 | 36.8 | 0
4152 | 2025-12-06 18:50:03 | 36.9 | 0
4153 | 2025-12-06 18:55:03 | 25 | 0
4154 | 2025-12-06 19:00:03 | 24.8 | 0
4155 | 2025-12-06 19:05:03 | 24.7 | 0
4156 | 2025-12-06 19:10:03 | 24.7 | 0
4157 | 2025-12-06 19:15:03 | 24.6 | 0
4158 | 2025-12-06 19:20:03 | 24.6 | 0
4159 | 2025-12-06 19:20:35 | 24.6 | 0
4160 | 2025-12-06 19:20:35 | 24.6 | 0
4161 | 2025-12-06 19:20:38 | 24.7 | 0
4162 | 2025-12-06 19:20:41 | 25 | 0
4163 | 2025-12-06 19:20:44 | 25.4 | 0
4164 | 2025-12-06 19:20:47 | 25.9 | 0
4165 | 2025-12-06 19:20:50 | 26.5 | 0
4166 | 2025-12-06 19:20:53 | 27 | 0
4167 | 2025-12-06 19:20:56 | 27.6 | 0
4168 | 2025-12-06 19:20:59 | 28.1 | 0
4169 | 2025-12-06 19:21:02 | 28.7 | 0
4170 | 2025-12-06 19:21:05 | 29.2 | 0
4171 | 2025-12-06 19:21:08 | 29.8 | 0
4172 | 2025-12-06 19:21:11 | 30.2 | 0
4173 | 2025-12-06 19:21:14 | 30.7 | 0
4174 | 2025-12-06 19:21:17 | 31.1 | 0
4175 | 2025-12-06 19:21:20 | 31.6 | 0
4176 | 2025-12-06 19:21:23 | 32 | 0
4177 | 2025-12-06 19:21:26 | 32.4 | 0
4178 | 2025-12-06 19:21:29 | 32.8 | 0
4179 | 2025-12-06 19:21:32 | 33.2 | 0
4180 | 2025-12-06 19:21:35 | 33.4 | 0
4181 | 2025-12-06 19:21:38 | 33.7 | 0
4182 | 2025-12-06 19:21:41 | 34 | 0
4183 | 2025-12-06 19:21:44 | 34.3 | 0
4184 | 2025-12-06 19:21:47 | 34.5 | 0
4185 | 2025-12-06 19:21:50 | 34.8 | 0
4186 | 2025-12-06 19:21:53 | 34.9 | 0
4187 | 2025-12-06 19:21:56 | 35.1 | 0
4188 | 2025-12-06 19:21:59 | 35.3 | 0
4189 | 2025-12-06 19:22:02 | 35.4 | 0
4190 | 2025-12-06 19:22:05 | 35.4 | 0
4191 | 2025-12-06 19:22:08 | 35.5 | 0
4192 | 2025-12-06 19:22:11 | 35.6 | 0
4193 | 2025-12-06 19:22:14 | 35.7 | 0
4194 | 2025-12-06 19:22:17 | 35.8 | 0
4195 | 2025-12-06 19:22:20 | 35.9 | 0
4196 | 2025-12-06 19:22:23 | 36 | 0
4197 | 2025-12-06 19:22:26 | 36.1 | 0
4198 | 2025-12-06 19:22:29 | 36.2 | 0
4199 | 2025-12-06 19:22:32 | 36.3 | 0
4200 | 2025-12-06 19:22:35 | 36.4 | 0
4201 | 2025-12-06 19:22:35 | 36.4 | 0
4202 | 2025-12-06 19:27:35 | 24.9 | 0
4203 | 2025-12-06 19:32:35 | 24.7 | 0
4204 | 2025-12-06 19:37:35 | 24.7 | 0
4205 | 2025-12-06 19:42:35 | 24.6 | 0
4206 | 2025-12-06 19:47:35 | 24.6 | 0
4207 | 2025-12-06 19:52:35 | 24.5 | 0
4208 | 2025-12-06 19:53:09 | 24.5 | 0
4209 | 2025-12-06 19:53:09 | 24.5 | 0
4210 | 2025-12-06 19:53:12 | 24.6 | 0
4211 | 2025-12-06 19:53:15 | 24.9 | 0
4212 | 2025-12-06 19:53:18 | 25.3 | 0
4213 | 2025-12-06 19:53:21 | 25.9 | 0
4214 | 2025-12-06 19:53:24 | 26.4 | 0
4215 | 2025-12-06 19:53:27 | 27 | 0
4216 | 2025-12-06 19:53:30 | 27.6 | 0
4217 | 2025-12-06 19:53:33 | 28.2 | 0
4218 | 2025-12-06 19:53:36 | 28.8 | 0
4219 | 2025-12-06 19:53:39 | 29.3 | 0
4220 | 2025-12-06 19:53:42 | 29.8 | 0
4221 | 2025-12-06 19:53:45 | 30.3 | 0
4222 | 2025-12-06 19:53:48 | 30.8 | 0
4223 | 2025-12-06 19:53:51 | 31.3 | 0
4224 | 2025-12-06 19:53:54 | 31.7 | 0
4225 | 2025-12-06 19:53:57 | 32.1 | 0
4226 | 2025-12-06 19:54:00 | 32.5 | 0
4227 | 2025-12-06 19:54:03 | 32.7 | 0
4228 | 2025-12-06 19:54:06 | 33 | 0
4229 | 2025-12-06 19:54:09 | 33.2 | 0
4230 | 2025-12-06 19:54:12 | 33.5 | 0
4231 | 2025-12-06 19:54:15 | 33.8 | 0
4232 | 2025-12-06 19:54:18 | 34 | 0
4233 | 2025-12-06 19:54:21 | 34.2 | 0
4234 | 2025-12-06 19:54:24 | 34.5 | 0
4235 | 2025-12-06 19:54:27 | 34.7 | 0
4236 | 2025-12-06 19:54:30 | 34.9 | 0
4237 | 2025-12-06 19:54:33 | 35 | 0
4238 | 2025-12-06 19:54:36 | 35.1 | 0
4239 | 2025-12-06 19:54:39 | 35.1 | 0
4240 | 2025-12-06 19:54:42 | 35.2 | 0
4241 | 2025-12-06 19:54:45 | 35.2 | 0
4242 | 2025-12-06 19:54:48 | 35.3 | 0
4243 | 2025-12-06 19:54:51 | 35.4 | 0
4244 | 2025-12-06 19:54:54 | 35.5 | 0
4245 | 2025-12-06 19:54:57 | 35.6 | 0
4246 | 2025-12-06 19:55:00 | 35.7 | 0
4247 | 2025-12-06 19:55:03 | 35.8 | 0
4248 | 2025-12-06 19:55:06 | 35.9 | 0
4249 | 2025-12-06 19:55:09 | 36 | 0
4250 | 2025-12-06 19:55:09 | 36 | 0
4251 | 2025-12-06 20:00:09 | 24.8 | 0
4252 | 2025-12-06 20:05:09 | 24.6 | 0
4253 | 2025-12-06 20:10:09 | 24.6 | 0
4254 | 2025-12-06 20:15:09 | 24.5 | 0
4255 | 2025-12-06 20:20:09 | 24.5 | 0
4256 | 2025-12-06 20:25:09 | 24.5 | 0
4257 | 2025-12-06 20:25:44 | 24.5 | 0
4258 | 2025-12-06 20:25:44 | 24.5 | 0
4259 | 2025-12-06 20:25:47 | 24.5 | 0
4260 | 2025-12-06 20:25:50 | 24.8 | 0
4261 | 2025-12-06 20:25:53 | 25.3 | 0
4262 | 2025-12-06 20:25:56 | 25.8 | 0
4263 | 2025-12-06 20:25:59 | 26.4 | 0
4264 | 2025-12-06 20:26:02 | 27 | 0
4265 | 2025-12-06 20:26:05 | 27.6 | 0
4266 | 2025-12-06 20:26:08 | 28.1 | 0
4267 | 2025-12-06 20:26:11 | 28.6 | 0
4268 | 2025-12-06 20:26:14 | 29.1 | 0
4269 | 2025-12-06 20:26:17 | 29.5 | 0
4270 | 2025-12-06 20:26:20 | 30 | 0
4271 | 2025-12-06 20:26:23 | 30.4 | 0
4272 | 2025-12-06 20:26:26 | 30.9 | 0
4273 | 2025-12-06 20:26:29 | 31.2 | 0
4274 | 2025-12-06 20:26:32 | 31.6 | 0
4275 | 2025-12-06 20:26:35 | 32 | 0
4276 | 2025-12-06 20:26:38 | 32.3 | 0
4277 | 2025-12-06 20:26:41 | 32.6 | 0
4278 | 2025-12-06 20:26:44 | 32.9 | 0
4279 | 2025-12-06 20:26:47 | 33.2 | 0
4280 | 2025-12-06 20:26:50 | 33.5 | 0
4281 | 2025-12-06 20:26:53 | 33.8 | 0
4282 | 2025-12-06 20:26:56 | 34 | 0
4283 | 2025-12-06 20:26:59 | 34.2 | 0
4284 | 2025-12-06 20:27:02 | 34.4 | 0
4285 | 2025-12-06 20:27:05 | 34.6 | 0
4286 | 2025-12-06 20:27:08 | 34.9 | 0
4287 | 2025-12-06 20:27:11 | 35.1 | 0
4288 | 2025-12-06 20:27:14 | 35.2 | 0
4289 | 2025-12-06 20:27:17 | 35.4 | 0
4290 | 2025-12-06 20:27:20 | 35.6 | 0
4291 | 2025-12-06 20:27:23 | 35.8 | 0
4292 | 2025-12-06 20:27:26 | 35.9 | 0
4293 | 2025-12-06 20:27:29 | 36 | 0
4294 | 2025-12-06 20:27:32 | 36.1 | 0
4295 | 2025-12-06 20:27:35 | 36.2 | 0
4296 | 2025-12-06 20:27:38 | 36.2 | 0
4297 | 2025-12-06 20:27:41 | 36.3 | 0
4298 | 2025-12-06 20:27:44 | 36.5 | 0
4299 | 2025-12-06 20:27:44 | 36.5 | 0
4300 | 2025-12-06 20:32:44 | 24.8 | 0
4301 | 2025-12-06 20:37:44 | 24.6 | 0
4302 | 2025-12-06 20:42:44 | 24.5 | 0
4303 | 2025-12-06 20:47:44 | 24.5 | 0
4304 | 2025-12-06 20:52:44 | 24.4 | 0
4305 | 2025-12-06 20:57:44 | 24.4 | 0
4306 | 2025-12-06 20:58:16 | 24.4 | 0
4307 | 2025-12-06 20:58:16 | 24.4 | 0
4308 | 2025-12-06 20:58:19 | 24.5 | 0
4309 | 2025-12-06 20:58:22 | 24.8 | 0
4310 | 2025-12-06 20:58:25 | 25.2 | 0
4311 | 2025-12-06 20:58:28 | 25.7 | 0
4312 | 2025-12-06 20:58:31 | 26.2 | 0
4313 | 2025-12-06 20:58:34 | 26.8 | 0
4314 | 2025-12-06 20:58:37 | 27.3 | 0
4315 | 2025-12-06 20:58:40 | 27.9 | 0
4316 | 2025-12-06 20:58:43 | 28.5 | 0
4317 | 2025-12-06 20:58:46 | 29 | 0
4318 | 2025-12-06 20:58:49 | 29.5 | 0
4319 | 2025-12-06 20:58:52 | 30 | 0
4320 | 2025-12-06 20:58:55 | 30.5 | 0
4321 | 2025-12-06 20:58:58 | 30.9 | 0
4322 | 2025-12-06 20:59:01 | 31.3 | 0
4323 | 2025-12-06 20:59:04 | 31.7 | 0
4324 | 2025-12-06 20:59:07 | 32 | 0
4325 | 2025-12-06 20:59:10 | 32.3 | 0
4326 | 2025-12-06 20:59:13 | 32.7 | 0
4327 | 2025-12-06 20:59:16 | 33 | 0
4328 | 2025-12-06 20:59:19 | 33.3 | 0
4329 | 2025-12-06 20:59:22 | 33.6 | 0
4330 | 2025-12-06 20:59:25 | 33.9 | 0
4331 | 2025-12-06 20:59:28 | 34.1 | 0
4332 | 2025-12-06 20:59:31 | 34.3 | 0
4333 | 2025-12-06 20:59:34 | 34.5 | 0
4334 | 2025-12-06 20:59:37 | 34.7 | 0
4335 | 2025-12-06 20:59:40 | 34.9 | 0
4336 | 2025-12-06 20:59:43 | 35.1 | 0
4337 | 2025-12-06 20:59:46 | 35.2 | 0
4338 | 2025-12-06 20:59:49 | 35.3 | 0
4339 | 2025-12-06 20:59:52 | 35.4 | 0
4340 | 2025-12-06 20:59:55 | 35.4 | 0
4341 | 2025-12-06 20:59:58 | 35.5 | 0
4342 | 2025-12-06 21:00:01 | 35.7 | 0
4343 | 2025-12-06 21:00:04 | 35.7 | 0
4344 | 2025-12-06 21:00:07 | 35.8 | 0
4345 | 2025-12-06 21:00:10 | 35.9 | 0
4346 | 2025-12-06 21:00:13 | 36 | 0
4347 | 2025-12-06 21:00:16 | 36.1 | 0
4348 | 2025-12-06 21:00:16 | 36.1 | 0
4349 | 2025-12-06 21:05:16 | 24.7 | 0
4350 | 2025-12-06 21:10:16 | 24.5 | 0
4351 | 2025-12-06 21:15:16 | 24.4 | 0
4352 | 2025-12-06 21:20:16 | 24.4 | 0
4353 | 2025-12-06 21:25:16 | 24.4 | 0
4354 | 2025-12-06 21:30:16 | 24.3 | 0
4355 | 2025-12-06 21:30:50 | 24.3 | 0
4356 | 2025-12-06 21:30:50 | 24.3 | 0
4357 | 2025-12-06 21:30:53 | 24.4 | 0
4358 | 2025-12-06 21:30:56 | 24.7 | 0
4359 | 2025-12-06 21:30:59 | 25.1 | 0
4360 | 2025-12-06 21:31:02 | 25.7 | 0
4361 | 2025-12-06 21:31:05 | 26.2 | 0
4362 | 2025-12-06 21:31:08 | 26.7 | 0
4363 | 2025-12-06 21:31:11 | 27.3 | 0
4364 | 2025-12-06 21:31:14 | 27.9 | 0
4365 | 2025-12-06 21:31:17 | 28.4 | 0
4366 | 2025-12-06 21:31:20 | 28.9 | 0
4367 | 2025-12-06 21:31:23 | 29.4 | 0
4368 | 2025-12-06 21:31:26 | 29.9 | 0
4369 | 2025-12-06 21:31:29 | 30.4 | 0
4370 | 2025-12-06 21:31:32 | 30.8 | 0
4371 | 2025-12-06 21:31:35 | 31.3 | 0
4372 | 2025-12-06 21:31:38 | 31.7 | 0
4373 | 2025-12-06 21:31:41 | 32 | 0
4374 | 2025-12-06 21:31:44 | 32.4 | 0
4375 | 2025-12-06 21:31:47 | 32.7 | 0
4376 | 2025-12-06 21:31:50 | 33.1 | 0
4377 | 2025-12-06 21:31:53 | 33.4 | 0
4378 | 2025-12-06 21:31:56 | 33.8 | 0
4379 | 2025-12-06 21:31:59 | 34 | 0
4380 | 2025-12-06 21:32:02 | 34.2 | 0
4381 | 2025-12-06 21:32:05 | 34.5 | 0
4382 | 2025-12-06 21:32:08 | 34.7 | 0
4383 | 2025-12-06 21:32:11 | 34.9 | 0
4384 | 2025-12-06 21:32:14 | 35.1 | 0
4385 | 2025-12-06 21:32:17 | 35.3 | 0
4386 | 2025-12-06 21:32:20 | 35.4 | 0
4387 | 2025-12-06 21:32:23 | 35.6 | 0
4388 | 2025-12-06 21:32:26 | 35.7 | 0
4389 | 2025-12-06 21:32:29 | 35.9 | 0
4390 | 2025-12-06 21:32:32 | 36 | 0
4391 | 2025-12-06 21:32:35 | 36.2 | 0
4392 | 2025-12-06 21:32:38 | 36.3 | 0
4393 | 2025-12-06 21:32:41 | 36.5 | 0
4394 | 2025-12-06 21:32:44 | 36.6 | 0
4395 | 2025-12-06 21:32:47 | 36.7 | 0
4396 | 2025-12-06 21:32:50 | 36.7 | 0
4397 | 2025-12-06 21:32:50 | 36.7 | 0
4398 | 2025-12-06 21:37:50 | 24.7 | 0
4399 | 2025-12-06 21:42:50 | 24.5 | 0
4400 | 2025-12-06 21:47:50 | 24.4 | 0
4401 | 2025-12-06 21:52:50 | 24.3 | 0
4402 | 2025-12-06 21:57:50 | 24.3 | 0
4403 | 2025-12-06 22:02:50 | 24.3 | 0
4404 | 2025-12-06 22:03:24 | 24.3 | 0
4405 | 2025-12-06 22:03:24 | 24.3 | 0
4406 | 2025-12-06 22:03:27 | 24.4 | 0
4407 | 2025-12-06 22:03:30 | 24.7 | 0
4408 | 2025-12-06 22:03:33 | 25.2 | 0
4409 | 2025-12-06 22:03:36 | 25.6 | 0
4410 | 2025-12-06 22:03:39 | 26.2 | 0
4411 | 2025-12-06 22:03:42 | 26.7 | 0
4412 | 2025-12-06 22:03:45 | 27.3 | 0
4413 | 2025-12-06 22:03:48 | 27.8 | 0
4414 | 2025-12-06 22:03:51 | 28.4 | 0
4415 | 2025-12-06 22:03:54 | 29 | 0
4416 | 2025-12-06 22:03:57 | 29.6 | 0
4417 | 2025-12-06 22:04:00 | 30.1 | 0
4418 | 2025-12-06 22:04:03 | 30.5 | 0
4419 | 2025-12-06 22:04:06 | 30.9 | 0
4420 | 2025-12-06 22:04:09 | 31.3 | 0
4421 | 2025-12-06 22:04:12 | 31.7 | 0
4422 | 2025-12-06 22:04:15 | 32 | 0
4423 | 2025-12-06 22:04:18 | 32.4 | 0
4424 | 2025-12-06 22:04:21 | 32.7 | 0
4425 | 2025-12-06 22:04:24 | 33 | 0
4426 | 2025-12-06 22:04:27 | 33.3 | 0
4427 | 2025-12-06 22:04:30 | 33.5 | 0
4428 | 2025-12-06 22:04:33 | 33.8 | 0
4429 | 2025-12-06 22:04:36 | 34.1 | 0
4430 | 2025-12-06 22:04:39 | 34.3 | 0
4431 | 2025-12-06 22:04:42 | 34.5 | 0
4432 | 2025-12-06 22:04:45 | 34.7 | 0
4433 | 2025-12-06 22:04:48 | 34.9 | 0
4434 | 2025-12-06 22:04:51 | 35.1 | 0
4435 | 2025-12-06 22:04:54 | 35.3 | 0
4436 | 2025-12-06 22:04:57 | 35.4 | 0
4437 | 2025-12-06 22:05:00 | 35.4 | 0
4438 | 2025-12-06 22:05:03 | 35.5 | 0
4439 | 2025-12-06 22:05:06 | 35.5 | 0
4440 | 2025-12-06 22:05:09 | 35.5 | 0
4441 | 2025-12-06 22:05:12 | 35.6 | 0
4442 | 2025-12-06 22:05:15 | 35.6 | 0
4443 | 2025-12-06 22:05:18 | 35.7 | 0
4444 | 2025-12-06 22:05:21 | 35.7 | 0
4445 | 2025-12-06 22:05:24 | 35.8 | 0
4446 | 2025-12-06 22:05:24 | 35.8 | 0
4447 | 2025-12-06 22:10:24 | 24.6 | 0
4448 | 2025-12-06 22:15:24 | 24.4 | 0
4449 | 2025-12-06 22:20:24 | 24.4 | 0
4450 | 2025-12-06 22:25:24 | 24.3 | 0
4451 | 2025-12-06 22:30:24 | 24.3 | 0
4452 | 2025-12-06 22:35:24 | 24.3 | 0
4453 | 2025-12-06 22:35:58 | 24.3 | 0
4454 | 2025-12-06 22:35:59 | 24.3 | 0
4455 | 2025-12-06 22:36:01 | 24.3 | 0
4456 | 2025-12-06 22:36:04 | 24.7 | 0
4457 | 2025-12-06 22:36:07 | 25.1 | 0
4458 | 2025-12-06 22:36:10 | 25.6 | 0
4459 | 2025-12-06 22:36:13 | 26.2 | 0
4460 | 2025-12-06 22:36:16 | 26.7 | 0
4461 | 2025-12-06 22:36:19 | 27.3 | 0
4462 | 2025-12-06 22:36:22 | 27.9 | 0
4463 | 2025-12-06 22:36:25 | 28.4 | 0
4464 | 2025-12-06 22:36:28 | 29 | 0
4465 | 2025-12-06 22:36:31 | 29.6 | 0
4466 | 2025-12-06 22:36:34 | 30 | 0
4467 | 2025-12-06 22:36:37 | 30.5 | 0
4468 | 2025-12-06 22:36:40 | 30.9 | 0
4469 | 2025-12-06 22:36:43 | 31.3 | 0
4470 | 2025-12-06 22:36:46 | 31.7 | 0
4471 | 2025-12-06 22:36:49 | 32.1 | 0
4472 | 2025-12-06 22:36:52 | 32.5 | 0
4473 | 2025-12-06 22:36:55 | 32.9 | 0
4474 | 2025-12-06 22:36:58 | 33.2 | 0
4475 | 2025-12-06 22:37:01 | 33.5 | 0
4476 | 2025-12-06 22:37:04 | 33.8 | 0
4477 | 2025-12-06 22:37:07 | 34 | 0
4478 | 2025-12-06 22:37:10 | 34.3 | 0
4479 | 2025-12-06 22:37:13 | 34.5 | 0
4480 | 2025-12-06 22:37:16 | 34.8 | 0
4481 | 2025-12-06 22:37:19 | 35 | 0
4482 | 2025-12-06 22:37:22 | 35.2 | 0
4483 | 2025-12-06 22:37:25 | 35.3 | 0
4484 | 2025-12-06 22:37:28 | 35.4 | 0
4485 | 2025-12-06 22:37:31 | 35.5 | 0
4486 | 2025-12-06 22:37:34 | 35.5 | 0
4487 | 2025-12-06 22:37:37 | 35.6 | 0
4488 | 2025-12-06 22:37:40 | 35.8 | 0
4489 | 2025-12-06 22:37:43 | 35.9 | 0
4490 | 2025-12-06 22:37:46 | 36 | 0
4491 | 2025-12-06 22:37:49 | 36.1 | 0
4492 | 2025-12-06 22:37:52 | 36.2 | 0
4493 | 2025-12-06 22:37:55 | 36.2 | 0
4494 | 2025-12-06 22:37:58 | 36.3 | 0
4495 | 2025-12-06 22:37:59 | 36.3 | 0
4496 | 2025-12-06 22:42:59 | 24.6 | 0
4497 | 2025-12-06 22:47:59 | 24.4 | 0
4498 | 2025-12-06 22:52:59 | 24.3 | 0
4499 | 2025-12-06 22:57:59 | 24.3 | 0
4500 | 2025-12-06 23:02:59 | 24.2 | 0
4501 | 2025-12-06 23:07:59 | 24.2 | 0
4502 | 2025-12-06 23:08:34 | 24.2 | 0
4503 | 2025-12-06 23:08:34 | 24.2 | 0
4504 | 2025-12-06 23:08:37 | 24.3 | 0
4505 | 2025-12-06 23:08:40 | 24.6 | 0
4506 | 2025-12-06 23:08:43 | 25 | 0
4507 | 2025-12-06 23:08:46 | 25.5 | 0
4508 | 2025-12-06 23:08:49 | 26 | 0
4509 | 2025-12-06 23:08:52 | 26.6 | 0
4510 | 2025-12-06 23:08:55 | 27.2 | 0
4511 | 2025-12-06 23:08:58 | 27.7 | 0
4512 | 2025-12-06 23:09:01 | 28.3 | 0
4513 | 2025-12-06 23:09:04 | 28.9 | 0
4514 | 2025-12-06 23:09:07 | 29.3 | 0
4515 | 2025-12-06 23:09:10 | 29.9 | 0
4516 | 2025-12-06 23:09:13 | 30.4 | 0
4517 | 2025-12-06 23:09:16 | 30.8 | 0
4518 | 2025-12-06 23:09:19 | 31.2 | 0
4519 | 2025-12-06 23:09:22 | 31.7 | 0
4520 | 2025-12-06 23:09:25 | 32 | 0
4521 | 2025-12-06 23:09:28 | 32.3 | 0
4522 | 2025-12-06 23:09:31 | 32.7 | 0
4523 | 2025-12-06 23:09:34 | 33 | 0
4524 | 2025-12-06 23:09:37 | 33.3 | 0
4525 | 2025-12-06 23:09:40 | 33.6 | 0
4526 | 2025-12-06 23:09:43 | 33.9 | 0
4527 | 2025-12-06 23:09:46 | 34.2 | 0
4528 | 2025-12-06 23:09:49 | 34.4 | 0
4529 | 2025-12-06 23:09:52 | 34.6 | 0
4530 | 2025-12-06 23:09:55 | 34.9 | 0
4531 | 2025-12-06 23:09:58 | 35.1 | 0
4532 | 2025-12-06 23:10:01 | 35.2 | 0
4533 | 2025-12-06 23:10:04 | 35.4 | 0
4534 | 2025-12-06 23:10:07 | 35.5 | 0
4535 | 2025-12-06 23:10:10 | 35.6 | 0
4536 | 2025-12-06 23:10:13 | 35.7 | 0
4537 | 2025-12-06 23:10:16 | 35.7 | 0
4538 | 2025-12-06 23:10:19 | 35.9 | 0
4539 | 2025-12-06 23:10:22 | 36 | 0
4540 | 2025-12-06 23:10:25 | 36.1 | 0
4541 | 2025-12-06 23:10:28 | 36.2 | 0
4542 | 2025-12-06 23:10:31 | 36.3 | 0
4543 | 2025-12-06 23:10:34 | 36.3 | 0
4544 | 2025-12-06 23:10:34 | 36.3 | 0
4545 | 2025-12-06 23:15:34 | 24.6 | 0
4546 | 2025-12-06 23:20:34 | 24.3 | 0
4547 | 2025-12-06 23:25:34 | 24.3 | 0
4548 | 2025-12-06 23:30:34 | 24.3 | 0
4549 | 2025-12-06 23:35:34 | 24.2 | 0
4550 | 2025-12-06 23:40:34 | 24.2 | 0
4551 | 2025-12-06 23:41:09 | 24.2 | 0
4552 | 2025-12-06 23:41:09 | 24.2 | 0
4553 | 2025-12-06 23:41:12 | 24.3 | 0
4554 | 2025-12-06 23:41:15 | 24.6 | 0
4555 | 2025-12-06 23:41:18 | 25 | 0
4556 | 2025-12-06 23:41:21 | 25.5 | 0
4557 | 2025-12-06 23:41:24 | 26 | 0
4558 | 2025-12-06 23:41:27 | 26.5 | 0
4559 | 2025-12-06 23:41:30 | 27.1 | 0
4560 | 2025-12-06 23:41:33 | 27.8 | 0
4561 | 2025-12-06 23:41:36 | 28.3 | 0
4562 | 2025-12-06 23:41:39 | 28.9 | 0
4563 | 2025-12-06 23:41:42 | 29.4 | 0
4564 | 2025-12-06 23:41:45 | 29.9 | 0
4565 | 2025-12-06 23:41:48 | 30.4 | 0
4566 | 2025-12-06 23:41:51 | 30.8 | 0
4567 | 2025-12-06 23:41:54 | 31.2 | 0
4568 | 2025-12-06 23:41:57 | 31.6 | 0
4569 | 2025-12-06 23:42:00 | 31.9 | 0
4570 | 2025-12-06 23:42:03 | 32.2 | 0
4571 | 2025-12-06 23:42:06 | 32.5 | 0
4572 | 2025-12-06 23:42:09 | 32.8 | 0
4573 | 2025-12-06 23:42:12 | 33.1 | 0
4574 | 2025-12-06 23:42:15 | 33.3 | 0
4575 | 2025-12-06 23:42:18 | 33.6 | 0
4576 | 2025-12-06 23:42:21 | 33.8 | 0
4577 | 2025-12-06 23:42:24 | 33.9 | 0
4578 | 2025-12-06 23:42:27 | 34.2 | 0
4579 | 2025-12-06 23:42:30 | 34.4 | 0
4580 | 2025-12-06 23:42:33 | 34.6 | 0
4581 | 2025-12-06 23:42:36 | 34.7 | 0
4582 | 2025-12-06 23:42:39 | 34.9 | 0
4583 | 2025-12-06 23:42:42 | 35 | 0
4584 | 2025-12-06 23:42:45 | 35.1 | 0
4585 | 2025-12-06 23:42:48 | 35.2 | 0
4586 | 2025-12-06 23:42:51 | 35.4 | 0
4587 | 2025-12-06 23:42:54 | 35.5 | 0
4588 | 2025-12-06 23:42:57 | 35.6 | 0
4589 | 2025-12-06 23:43:00 | 35.7 | 0
4590 | 2025-12-06 23:43:03 | 35.8 | 0
4591 | 2025-12-06 23:43:06 | 35.9 | 0
4592 | 2025-12-06 23:43:09 | 35.9 | 0
4593 | 2025-12-06 23:43:09 | 35.9 | 0
4594 | 2025-12-06 23:48:09 | 24.5 | 0
4595 | 2025-12-06 23:53:09 | 24.3 | 0
4596 | 2025-12-06 23:58:09 | 24.2 | 0
4597 | 2025-12-07 00:03:08 | 24.2 | 0
4598 | 2025-12-07 00:08:08 | 24.2 | 0
4599 | 2025-12-07 00:13:08 | 24.2 | 0
4600 | 2025-12-07 00:13:43 | 24.2 | 0
4601 | 2025-12-07 00:13:43 | 24.2 | 0
4602 | 2025-12-07 00:13:46 | 24.2 | 0
4603 | 2025-12-07 00:13:49 | 24.6 | 0
4604 | 2025-12-07 00:13:52 | 25 | 0
4605 | 2025-12-07 00:13:55 | 25.5 | 0
4606 | 2025-12-07 00:13:58 | 26.1 | 0
4607 | 2025-12-07 00:14:01 | 26.7 | 0
4608 | 2025-12-07 00:14:04 | 27.2 | 0
4609 | 2025-12-07 00:14:07 | 27.8 | 0
4610 | 2025-12-07 00:14:10 | 28.4 | 0
4611 | 2025-12-07 00:14:13 | 29 | 0
4612 | 2025-12-07 00:14:16 | 29.5 | 0
4613 | 2025-12-07 00:14:19 | 29.9 | 0
4614 | 2025-12-07 00:14:22 | 30.4 | 0
4615 | 2025-12-07 00:14:25 | 30.8 | 0
4616 | 2025-12-07 00:14:28 | 31.2 | 0
4617 | 2025-12-07 00:14:31 | 31.7 | 0
4618 | 2025-12-07 00:14:34 | 32 | 0
4619 | 2025-12-07 00:14:37 | 32.4 | 0
4620 | 2025-12-07 00:14:40 | 32.7 | 0
4621 | 2025-12-07 00:14:43 | 33 | 0
4622 | 2025-12-07 00:14:46 | 33.3 | 0
4623 | 2025-12-07 00:14:49 | 33.6 | 0
4624 | 2025-12-07 00:14:52 | 33.9 | 0
4625 | 2025-12-07 00:14:55 | 34.1 | 0
4626 | 2025-12-07 00:14:58 | 34.2 | 0
4627 | 2025-12-07 00:15:01 | 34.4 | 0
4628 | 2025-12-07 00:15:04 | 34.6 | 0
4629 | 2025-12-07 00:15:07 | 34.7 | 0
4630 | 2025-12-07 00:15:10 | 34.9 | 0
4631 | 2025-12-07 00:15:13 | 35.1 | 0
4632 | 2025-12-07 00:15:16 | 35.3 | 0
4633 | 2025-12-07 00:15:19 | 35.4 | 0
4634 | 2025-12-07 00:15:22 | 35.5 | 0
4635 | 2025-12-07 00:15:25 | 35.6 | 0
4636 | 2025-12-07 00:15:28 | 35.8 | 0
4637 | 2025-12-07 00:15:31 | 35.8 | 0
4638 | 2025-12-07 00:15:34 | 35.9 | 0
4639 | 2025-12-07 00:15:37 | 36 | 0
4640 | 2025-12-07 00:15:40 | 36.1 | 0
4641 | 2025-12-07 00:15:43 | 36.2 | 0
4642 | 2025-12-07 00:15:43 | 36.2 | 0
4643 | 2025-12-07 00:20:43 | 24.5 | 0
4644 | 2025-12-07 00:25:43 | 24.3 | 0
4645 | 2025-12-07 00:30:43 | 24.2 | 0
4646 | 2025-12-07 00:35:43 | 24.2 | 0
4647 | 2025-12-07 00:40:43 | 24.2 | 0
4648 | 2025-12-07 00:45:43 | 24.2 | 0
4649 | 2025-12-07 00:46:19 | 24.1 | 0
4650 | 2025-12-07 00:46:19 | 24.1 | 0
4651 | 2025-12-07 00:46:22 | 24.2 | 0
4652 | 2025-12-07 00:46:25 | 24.5 | 0
4653 | 2025-12-07 00:46:28 | 24.9 | 0
4654 | 2025-12-07 00:46:31 | 25.4 | 0
4655 | 2025-12-07 00:46:34 | 26 | 0
4656 | 2025-12-07 00:46:37 | 26.5 | 0
4657 | 2025-12-07 00:46:40 | 27.1 | 0
4658 | 2025-12-07 00:46:43 | 27.7 | 0
4659 | 2025-12-07 00:46:46 | 28.2 | 0
4660 | 2025-12-07 00:46:49 | 28.7 | 0
4661 | 2025-12-07 00:46:52 | 29.2 | 0
4662 | 2025-12-07 00:46:55 | 29.7 | 0
4663 | 2025-12-07 00:46:58 | 30.2 | 0
4664 | 2025-12-07 00:47:01 | 30.6 | 0
4665 | 2025-12-07 00:47:04 | 31 | 0
4666 | 2025-12-07 00:47:07 | 31.4 | 0
4667 | 2025-12-07 00:47:10 | 31.8 | 0
4668 | 2025-12-07 00:47:13 | 32.1 | 0
4669 | 2025-12-07 00:47:16 | 32.4 | 0
4670 | 2025-12-07 00:47:19 | 32.6 | 0
4671 | 2025-12-07 00:47:22 | 32.8 | 0
4672 | 2025-12-07 00:47:25 | 33 | 0
4673 | 2025-12-07 00:47:28 | 33.2 | 0
4674 | 2025-12-07 00:47:31 | 33.4 | 0
4675 | 2025-12-07 00:47:34 | 33.7 | 0
4676 | 2025-12-07 00:47:37 | 33.9 | 0
4677 | 2025-12-07 00:47:40 | 34 | 0
4678 | 2025-12-07 00:47:43 | 34.2 | 0
4679 | 2025-12-07 00:47:46 | 34.5 | 0
4680 | 2025-12-07 00:47:49 | 34.7 | 0
4681 | 2025-12-07 00:47:52 | 34.9 | 0
4682 | 2025-12-07 00:47:55 | 35.1 | 0
4683 | 2025-12-07 00:47:58 | 35.4 | 0
4684 | 2025-12-07 00:48:01 | 35.5 | 0
4685 | 2025-12-07 00:48:04 | 35.7 | 0
4686 | 2025-12-07 00:48:07 | 35.8 | 0
4687 | 2025-12-07 00:48:10 | 35.9 | 0
4688 | 2025-12-07 00:48:13 | 35.9 | 0
4689 | 2025-12-07 00:48:16 | 36 | 0
4690 | 2025-12-07 00:48:19 | 36.1 | 0
4691 | 2025-12-07 00:48:19 | 36.1 | 0
4692 | 2025-12-07 00:53:19 | 24.5 | 0
4693 | 2025-12-07 00:58:19 | 24.2 | 0
4694 | 2025-12-07 01:03:19 | 24.2 | 0
4695 | 2025-12-07 01:08:19 | 24.2 | 0
4696 | 2025-12-07 01:13:19 | 24.1 | 0
4697 | 2025-12-07 01:18:19 | 24.1 | 0
4698 | 2025-12-07 01:18:57 | 24.1 | 0
4699 | 2025-12-07 01:18:57 | 24.1 | 0
4700 | 2025-12-07 01:19:00 | 24.2 | 0
4701 | 2025-12-07 01:19:03 | 24.5 | 0
4702 | 2025-12-07 01:19:06 | 25 | 0
4703 | 2025-12-07 01:19:09 | 25.5 | 0
4704 | 2025-12-07 01:19:12 | 26.1 | 0
4705 | 2025-12-07 01:19:15 | 26.7 | 0
4706 | 2025-12-07 01:19:18 | 27.2 | 0
4707 | 2025-12-07 01:19:21 | 27.9 | 0
4708 | 2025-12-07 01:19:24 | 28.5 | 0
4709 | 2025-12-07 01:19:27 | 29 | 0
4710 | 2025-12-07 01:19:30 | 29.4 | 0
4711 | 2025-12-07 01:19:33 | 29.9 | 0
4712 | 2025-12-07 01:19:36 | 30.4 | 0
4713 | 2025-12-07 01:19:39 | 30.8 | 0
4714 | 2025-12-07 01:19:42 | 31.2 | 0
4715 | 2025-12-07 01:19:45 | 31.7 | 0
4716 | 2025-12-07 01:19:48 | 32 | 0
4717 | 2025-12-07 01:19:51 | 32.4 | 0
4718 | 2025-12-07 01:19:54 | 32.7 | 0
4719 | 2025-12-07 01:19:57 | 32.9 | 0
4720 | 2025-12-07 01:20:00 | 33.1 | 0
4721 | 2025-12-07 01:20:03 | 33.4 | 0
4722 | 2025-12-07 01:20:06 | 33.6 | 0
4723 | 2025-12-07 01:20:09 | 33.8 | 0
4724 | 2025-12-07 01:20:12 | 34 | 0
4725 | 2025-12-07 01:20:15 | 34.1 | 0
4726 | 2025-12-07 01:20:18 | 34.2 | 0
4727 | 2025-12-07 01:20:21 | 34.4 | 0
4728 | 2025-12-07 01:20:24 | 34.5 | 0
4729 | 2025-12-07 01:20:27 | 34.7 | 0
4730 | 2025-12-07 01:20:30 | 34.8 | 0
4731 | 2025-12-07 01:20:33 | 35 | 0
4732 | 2025-12-07 01:20:36 | 35.1 | 0
4733 | 2025-12-07 01:20:39 | 35.3 | 0
4734 | 2025-12-07 01:20:42 | 35.4 | 0
4735 | 2025-12-07 01:20:45 | 35.6 | 0
4736 | 2025-12-07 01:20:48 | 35.7 | 0
4737 | 2025-12-07 01:20:51 | 35.9 | 0
4738 | 2025-12-07 01:20:54 | 36 | 0
4739 | 2025-12-07 01:20:57 | 36 | 0
4740 | 2025-12-07 01:20:57 | 36 | 0
4741 | 2025-12-07 01:25:57 | 24.4 | 0
4742 | 2025-12-07 01:30:57 | 24.2 | 0
4743 | 2025-12-07 01:35:57 | 24.1 | 0
4744 | 2025-12-07 01:40:57 | 24.1 | 0
4745 | 2025-12-07 01:45:57 | 24.1 | 0
4746 | 2025-12-07 01:50:57 | 24.1 | 0
4747 | 2025-12-07 01:51:30 | 24.1 | 0
4748 | 2025-12-07 01:51:30 | 24.1 | 0
4749 | 2025-12-07 01:51:33 | 24.1 | 0
4750 | 2025-12-07 01:51:36 | 24.4 | 0
4751 | 2025-12-07 01:51:39 | 24.9 | 0
4752 | 2025-12-07 01:51:42 | 25.4 | 0
4753 | 2025-12-07 01:51:45 | 25.9 | 0
4754 | 2025-12-07 01:51:48 | 26.5 | 0
4755 | 2025-12-07 01:51:51 | 27.1 | 0
4756 | 2025-12-07 01:51:54 | 27.7 | 0
4757 | 2025-12-07 01:51:57 | 28.2 | 0
4758 | 2025-12-07 01:52:00 | 28.7 | 0
4759 | 2025-12-07 01:52:03 | 29.2 | 0
4760 | 2025-12-07 01:52:06 | 29.7 | 0
4761 | 2025-12-07 01:52:09 | 30.2 | 0
4762 | 2025-12-07 01:52:12 | 30.6 | 0
4763 | 2025-12-07 01:52:15 | 30.9 | 0
4764 | 2025-12-07 01:52:18 | 31.3 | 0
4765 | 2025-12-07 01:52:21 | 31.7 | 0
4766 | 2025-12-07 01:52:24 | 32 | 0
4767 | 2025-12-07 01:52:27 | 32.4 | 0
4768 | 2025-12-07 01:52:30 | 32.7 | 0
4769 | 2025-12-07 01:52:33 | 33 | 0
4770 | 2025-12-07 01:52:36 | 33.3 | 0
4771 | 2025-12-07 01:52:39 | 33.5 | 0
4772 | 2025-12-07 01:52:42 | 33.7 | 0
4773 | 2025-12-07 01:52:45 | 33.9 | 0
4774 | 2025-12-07 01:52:48 | 34.2 | 0
4775 | 2025-12-07 01:52:51 | 34.4 | 0
4776 | 2025-12-07 01:52:54 | 34.6 | 0
4777 | 2025-12-07 01:52:57 | 34.8 | 0
4778 | 2025-12-07 01:53:00 | 35 | 0
4779 | 2025-12-07 01:53:03 | 35.1 | 0
4780 | 2025-12-07 01:53:06 | 35.2 | 0
4781 | 2025-12-07 01:53:09 | 35.4 | 0
4782 | 2025-12-07 01:53:12 | 35.6 | 0
4783 | 2025-12-07 01:53:15 | 35.7 | 0
4784 | 2025-12-07 01:53:18 | 35.9 | 0
4785 | 2025-12-07 01:53:21 | 36 | 0
4786 | 2025-12-07 01:53:24 | 36.2 | 0
4787 | 2025-12-07 01:53:27 | 36.3 | 0
4788 | 2025-12-07 01:53:30 | 36.4 | 0
4789 | 2025-12-07 01:53:30 | 36.4 | 0
4790 | 2025-12-07 01:58:30 | 24.4 | 0
4791 | 2025-12-07 02:03:30 | 24.2 | 0
4792 | 2025-12-07 02:08:30 | 24.1 | 0
4793 | 2025-12-07 02:13:30 | 24.1 | 0
4794 | 2025-12-07 02:18:30 | 24 | 0
4795 | 2025-12-07 02:23:30 | 24 | 0
4796 | 2025-12-07 02:24:07 | 24 | 0
4797 | 2025-12-07 02:24:07 | 24 | 0
4798 | 2025-12-07 02:24:10 | 24.1 | 0
4799 | 2025-12-07 02:24:13 | 24.4 | 0
4800 | 2025-12-07 02:24:16 | 24.8 | 0
4801 | 2025-12-07 02:24:19 | 25.3 | 0
4802 | 2025-12-07 02:24:22 | 25.9 | 0
4803 | 2025-12-07 02:24:25 | 26.4 | 0
4804 | 2025-12-07 02:24:28 | 27 | 0
4805 | 2025-12-07 02:24:31 | 27.6 | 0
4806 | 2025-12-07 02:24:34 | 28.1 | 0
4807 | 2025-12-07 02:24:37 | 28.6 | 0
4808 | 2025-12-07 02:24:40 | 29.2 | 0
4809 | 2025-12-07 02:24:43 | 29.7 | 0
4810 | 2025-12-07 02:24:46 | 30.2 | 0
4811 | 2025-12-07 02:24:49 | 30.6 | 0
4812 | 2025-12-07 02:24:52 | 30.9 | 0
4813 | 2025-12-07 02:24:55 | 31.3 | 0
4814 | 2025-12-07 02:24:58 | 31.7 | 0
4815 | 2025-12-07 02:25:01 | 32 | 0
4816 | 2025-12-07 02:25:04 | 32.4 | 0
4817 | 2025-12-07 02:25:07 | 32.6 | 0
4818 | 2025-12-07 02:25:10 | 32.9 | 0
4819 | 2025-12-07 02:25:13 | 33.1 | 0
4820 | 2025-12-07 02:25:16 | 33.2 | 0
4821 | 2025-12-07 02:25:19 | 33.4 | 0
4822 | 2025-12-07 02:25:22 | 33.5 | 0
4823 | 2025-12-07 02:25:25 | 33.7 | 0
4824 | 2025-12-07 02:25:28 | 33.9 | 0
4825 | 2025-12-07 02:25:31 | 34 | 0
4826 | 2025-12-07 02:25:34 | 34.2 | 0
4827 | 2025-12-07 02:25:37 | 34.3 | 0
4828 | 2025-12-07 02:25:40 | 34.5 | 0
4829 | 2025-12-07 02:25:43 | 34.6 | 0
4830 | 2025-12-07 02:25:46 | 34.6 | 0
4831 | 2025-12-07 02:25:49 | 34.7 | 0
4832 | 2025-12-07 02:25:52 | 34.8 | 0
4833 | 2025-12-07 02:25:55 | 35 | 0
4834 | 2025-12-07 02:25:58 | 35.2 | 0
4835 | 2025-12-07 02:26:01 | 35.3 | 0
4836 | 2025-12-07 02:26:04 | 35.5 | 0
4837 | 2025-12-07 02:26:07 | 35.6 | 0
4838 | 2025-12-07 02:26:07 | 35.6 | 0
4839 | 2025-12-07 02:31:07 | 24.5 | 0
4840 | 2025-12-07 02:36:07 | 24.3 | 0
4841 | 2025-12-07 02:41:07 | 24.3 | 0
4842 | 2025-12-07 02:46:07 | 24.3 | 0
4843 | 2025-12-07 02:51:07 | 24.3 | 0
4844 | 2025-12-07 02:56:07 | 24.4 | 0
4845 | 2025-12-07 02:56:46 | 24.4 | 0
4846 | 2025-12-07 02:56:46 | 24.4 | 0
4847 | 2025-12-07 02:56:49 | 24.5 | 0
4848 | 2025-12-07 02:56:52 | 24.8 | 0
4849 | 2025-12-07 02:56:55 | 25.2 | 0
4850 | 2025-12-07 02:56:58 | 25.7 | 0
4851 | 2025-12-07 02:57:01 | 26.3 | 0
4852 | 2025-12-07 02:57:04 | 26.8 | 0
4853 | 2025-12-07 02:57:07 | 27.3 | 0
4854 | 2025-12-07 02:57:10 | 27.9 | 0
4855 | 2025-12-07 02:57:13 | 28.4 | 0
4856 | 2025-12-07 02:57:16 | 28.9 | 0
4857 | 2025-12-07 02:57:19 | 29.4 | 0
4858 | 2025-12-07 02:57:22 | 29.9 | 0
4859 | 2025-12-07 02:57:25 | 30.3 | 0
4860 | 2025-12-07 02:57:28 | 30.7 | 0
4861 | 2025-12-07 02:57:31 | 31.1 | 0
4862 | 2025-12-07 02:57:34 | 31.5 | 0
4863 | 2025-12-07 02:57:37 | 31.9 | 0
4864 | 2025-12-07 02:57:40 | 32.2 | 0
4865 | 2025-12-07 02:57:43 | 32.6 | 0
4866 | 2025-12-07 02:57:46 | 32.8 | 0
4867 | 2025-12-07 02:57:49 | 33.1 | 0
4868 | 2025-12-07 02:57:52 | 33.4 | 0
4869 | 2025-12-07 02:57:55 | 33.7 | 0
4870 | 2025-12-07 02:57:58 | 34 | 0
4871 | 2025-12-07 02:58:01 | 34.3 | 0
4872 | 2025-12-07 02:58:04 | 34.5 | 0
4873 | 2025-12-07 02:58:07 | 34.7 | 0
4874 | 2025-12-07 02:58:10 | 34.8 | 0
4875 | 2025-12-07 02:58:13 | 34.9 | 0
4876 | 2025-12-07 02:58:16 | 35.1 | 0
4877 | 2025-12-07 02:58:19 | 35.3 | 0
4878 | 2025-12-07 02:58:22 | 35.4 | 0
4879 | 2025-12-07 02:58:25 | 35.7 | 0
4880 | 2025-12-07 02:58:28 | 35.8 | 0
4881 | 2025-12-07 02:58:31 | 36 | 0
4882 | 2025-12-07 02:58:34 | 36.1 | 0
4883 | 2025-12-07 02:58:37 | 36.3 | 0
4884 | 2025-12-07 02:58:40 | 36.4 | 0
4885 | 2025-12-07 02:58:43 | 36.5 | 0
4886 | 2025-12-07 02:58:46 | 36.6 | 0
4887 | 2025-12-07 02:58:46 | 36.6 | 0
4888 | 2025-12-07 03:03:46 | 24.8 | 0
4889 | 2025-12-07 03:08:46 | 24.6 | 0
4890 | 2025-12-07 03:13:46 | 24.5 | 0
4891 | 2025-12-07 03:18:46 | 24.5 | 0
4892 | 2025-12-07 03:23:46 | 24.6 | 0
4893 | 2025-12-07 03:28:46 | 24.5 | 0
4894 | 2025-12-07 03:29:33 | 24.5 | 0
4895 | 2025-12-07 03:29:33 | 24.5 | 0
4896 | 2025-12-07 03:29:36 | 24.6 | 0
4897 | 2025-12-07 03:29:39 | 24.9 | 0
4898 | 2025-12-07 03:29:42 | 25.4 | 0
4899 | 2025-12-07 03:29:45 | 25.9 | 0
4900 | 2025-12-07 03:29:48 | 26.4 | 0
4901 | 2025-12-07 03:29:51 | 27 | 0
4902 | 2025-12-07 03:29:54 | 27.6 | 0
4903 | 2025-12-07 03:29:57 | 28.2 | 0
4904 | 2025-12-07 03:30:00 | 28.8 | 0
4905 | 2025-12-07 03:30:03 | 29.2 | 0
4906 | 2025-12-07 03:30:06 | 29.8 | 0
4907 | 2025-12-07 03:30:09 | 30.2 | 0
4908 | 2025-12-07 03:30:12 | 30.6 | 0
4909 | 2025-12-07 03:30:15 | 31 | 0
4910 | 2025-12-07 03:30:18 | 31.4 | 0
4911 | 2025-12-07 03:30:21 | 31.8 | 0
4912 | 2025-12-07 03:30:24 | 32.2 | 0
4913 | 2025-12-07 03:30:27 | 32.6 | 0
4914 | 2025-12-07 03:30:30 | 32.9 | 0
4915 | 2025-12-07 03:30:33 | 33.2 | 0
4916 | 2025-12-07 03:30:36 | 33.4 | 0
4917 | 2025-12-07 03:30:39 | 33.7 | 0
4918 | 2025-12-07 03:30:42 | 34 | 0
4919 | 2025-12-07 03:30:45 | 34.2 | 0
4920 | 2025-12-07 03:30:48 | 34.5 | 0
4921 | 2025-12-07 03:30:51 | 34.7 | 0
4922 | 2025-12-07 03:30:54 | 34.9 | 0
4923 | 2025-12-07 03:30:57 | 35.1 | 0
4924 | 2025-12-07 03:31:00 | 35.3 | 0
4925 | 2025-12-07 03:31:03 | 35.4 | 0
4926 | 2025-12-07 03:31:06 | 35.5 | 0
4927 | 2025-12-07 03:31:09 | 35.6 | 0
4928 | 2025-12-07 03:31:12 | 35.7 | 0
4929 | 2025-12-07 03:31:15 | 35.8 | 0
4930 | 2025-12-07 03:31:18 | 35.9 | 0
4931 | 2025-12-07 03:31:21 | 36 | 0
4932 | 2025-12-07 03:31:24 | 36.1 | 0
4933 | 2025-12-07 03:31:27 | 36.1 | 0
4934 | 2025-12-07 03:31:30 | 36.2 | 0
4935 | 2025-12-07 03:31:33 | 36.3 | 0
4936 | 2025-12-07 03:31:33 | 36.3 | 0
4937 | 2025-12-07 03:36:33 | 24.9 | 0
4938 | 2025-12-07 03:41:33 | 24.7 | 0
4939 | 2025-12-07 03:46:33 | 24.7 | 0
4940 | 2025-12-07 03:51:33 | 24.7 | 0
4941 | 2025-12-07 03:56:33 | 24.7 | 0
4942 | 2025-12-07 04:01:33 | 24.7 | 0
4943 | 2025-12-07 04:02:19 | 24.7 | 0
4944 | 2025-12-07 04:02:19 | 24.7 | 0
4945 | 2025-12-07 04:02:22 | 24.7 | 0
4946 | 2025-12-07 04:02:25 | 25 | 0
4947 | 2025-12-07 04:02:28 | 25.5 | 0
4948 | 2025-12-07 04:02:31 | 26 | 0
4949 | 2025-12-07 04:02:34 | 26.5 | 0
4950 | 2025-12-07 04:02:37 | 27.1 | 0
4951 | 2025-12-07 04:02:40 | 27.6 | 0
4952 | 2025-12-07 04:02:43 | 28.3 | 0
4953 | 2025-12-07 04:02:46 | 28.9 | 0
4954 | 2025-12-07 04:02:49 | 29.4 | 0
4955 | 2025-12-07 04:02:52 | 29.9 | 0
4956 | 2025-12-07 04:02:55 | 30.4 | 0
4957 | 2025-12-07 04:02:58 | 30.8 | 0
4958 | 2025-12-07 04:03:01 | 31.3 | 0
4959 | 2025-12-07 04:03:04 | 31.7 | 0
4960 | 2025-12-07 04:03:07 | 32.1 | 0
4961 | 2025-12-07 04:03:10 | 32.5 | 0
4962 | 2025-12-07 04:03:13 | 32.8 | 0
4963 | 2025-12-07 04:03:16 | 33.2 | 0
4964 | 2025-12-07 04:03:19 | 33.6 | 0
4965 | 2025-12-07 04:03:22 | 33.8 | 0
4966 | 2025-12-07 04:03:25 | 34.1 | 0
4967 | 2025-12-07 04:03:28 | 34.4 | 0
4968 | 2025-12-07 04:03:31 | 34.7 | 0
4969 | 2025-12-07 04:03:34 | 34.9 | 0
4970 | 2025-12-07 04:03:37 | 35.2 | 0
4971 | 2025-12-07 04:03:40 | 35.4 | 0
4972 | 2025-12-07 04:03:43 | 35.6 | 0
4973 | 2025-12-07 04:03:46 | 35.8 | 0
4974 | 2025-12-07 04:03:49 | 36 | 0
4975 | 2025-12-07 04:03:52 | 36.1 | 0
4976 | 2025-12-07 04:03:55 | 36.2 | 0
4977 | 2025-12-07 04:03:58 | 36.3 | 0
4978 | 2025-12-07 04:04:01 | 36.4 | 0
4979 | 2025-12-07 04:04:04 | 36.5 | 0
4980 | 2025-12-07 04:04:07 | 36.7 | 0
4981 | 2025-12-07 04:04:10 | 36.8 | 0
4982 | 2025-12-07 04:04:13 | 36.9 | 0
4983 | 2025-12-07 04:04:16 | 37 | 0
4984 | 2025-12-07 04:04:19 | 37 | 0
4985 | 2025-12-07 04:04:19 | 37 | 0
4986 | 2025-12-07 04:09:19 | 25 | 0
4987 | 2025-12-07 04:14:19 | 24.8 | 0
4988 | 2025-12-07 04:19:19 | 24.8 | 0
4989 | 2025-12-07 04:24:19 | 24.7 | 0
4990 | 2025-12-07 04:29:19 | 24.7 | 0
4991 | 2025-12-07 04:34:19 | 24.7 | 0
4992 | 2025-12-07 04:35:01 | 24.7 | 0
4993 | 2025-12-07 04:35:01 | 24.7 | 0
4994 | 2025-12-07 04:35:04 | 24.8 | 0
4995 | 2025-12-07 04:35:07 | 25.1 | 0
4996 | 2025-12-07 04:35:10 | 25.5 | 0
4997 | 2025-12-07 04:35:13 | 26 | 0
4998 | 2025-12-07 04:35:16 | 26.6 | 0
4999 | 2025-12-07 04:35:19 | 27.2 | 0
5000 | 2025-12-07 04:35:22 | 27.8 | 0
5001 | 2025-12-07 04:35:25 | 28.3 | 0
5002 | 2025-12-07 04:35:28 | 28.8 | 0
5003 | 2025-12-07 04:35:31 | 29.4 | 0
5004 | 2025-12-07 04:35:34 | 29.9 | 0
5005 | 2025-12-07 04:35:37 | 30.3 | 0
5006 | 2025-12-07 04:35:40 | 30.8 | 0
5007 | 2025-12-07 04:35:43 | 31.3 | 0
5008 | 2025-12-07 04:35:46 | 31.7 | 0
5009 | 2025-12-07 04:35:49 | 32.1 | 0
5010 | 2025-12-07 04:35:52 | 32.4 | 0
5011 | 2025-12-07 04:35:55 | 32.8 | 0
5012 | 2025-12-07 04:35:58 | 33.1 | 0
5013 | 2025-12-07 04:36:01 | 33.4 | 0
5014 | 2025-12-07 04:36:04 | 33.6 | 0
5015 | 2025-12-07 04:36:07 | 33.9 | 0
5016 | 2025-12-07 04:36:10 | 34.1 | 0
5017 | 2025-12-07 04:36:13 | 34.3 | 0
5018 | 2025-12-07 04:36:16 | 34.5 | 0
5019 | 2025-12-07 04:36:19 | 34.7 | 0
5020 | 2025-12-07 04:36:22 | 34.9 | 0
5021 | 2025-12-07 04:36:25 | 35.1 | 0
5022 | 2025-12-07 04:36:28 | 35.4 | 0
5023 | 2025-12-07 04:36:31 | 35.6 | 0
5024 | 2025-12-07 04:36:34 | 35.8 | 0
5025 | 2025-12-07 04:36:37 | 36 | 0
5026 | 2025-12-07 04:36:40 | 36.1 | 0
5027 | 2025-12-07 04:36:43 | 36.3 | 0
5028 | 2025-12-07 04:36:46 | 36.4 | 0
5029 | 2025-12-07 04:36:49 | 36.5 | 0
5030 | 2025-12-07 04:36:52 | 36.6 | 0
5031 | 2025-12-07 04:36:55 | 36.6 | 0
5032 | 2025-12-07 04:36:58 | 36.7 | 0
5033 | 2025-12-07 04:37:01 | 36.7 | 0
5034 | 2025-12-07 04:37:01 | 36.7 | 0
5035 | 2025-12-07 04:42:01 | 25 | 0
5036 | 2025-12-07 04:47:01 | 24.9 | 0
5037 | 2025-12-07 04:52:01 | 24.8 | 0
5038 | 2025-12-07 04:57:01 | 24.8 | 0
5039 | 2025-12-07 05:02:01 | 24.8 | 0
5040 | 2025-12-07 05:07:01 | 24.8 | 0
5041 | 2025-12-07 05:07:42 | 24.8 | 0
5042 | 2025-12-07 05:07:43 | 24.8 | 0
5043 | 2025-12-07 05:07:45 | 24.8 | 0
5044 | 2025-12-07 05:07:48 | 25.1 | 0
5045 | 2025-12-07 05:07:51 | 25.6 | 0
5046 | 2025-12-07 05:07:54 | 26.1 | 0
5047 | 2025-12-07 05:07:57 | 26.6 | 0
5048 | 2025-12-07 05:08:00 | 27.2 | 0
5049 | 2025-12-07 05:08:03 | 27.8 | 0
5050 | 2025-12-07 05:08:06 | 28.4 | 0
5051 | 2025-12-07 05:08:09 | 28.9 | 0
5052 | 2025-12-07 05:08:12 | 29.4 | 0
5053 | 2025-12-07 05:08:15 | 30 | 0
5054 | 2025-12-07 05:08:18 | 30.4 | 0
5055 | 2025-12-07 05:08:21 | 30.9 | 0
5056 | 2025-12-07 05:08:24 | 31.4 | 0
5057 | 2025-12-07 05:08:27 | 31.8 | 0
5058 | 2025-12-07 05:08:30 | 32.2 | 0
5059 | 2025-12-07 05:08:33 | 32.6 | 0
5060 | 2025-12-07 05:08:36 | 33 | 0
5061 | 2025-12-07 05:08:39 | 33.3 | 0
5062 | 2025-12-07 05:08:42 | 33.6 | 0
5063 | 2025-12-07 05:08:45 | 33.8 | 0
5064 | 2025-12-07 05:08:48 | 34.1 | 0
5065 | 2025-12-07 05:08:51 | 34.4 | 0
5066 | 2025-12-07 05:08:54 | 34.7 | 0
5067 | 2025-12-07 05:08:57 | 34.9 | 0
5068 | 2025-12-07 05:09:00 | 35.1 | 0
5069 | 2025-12-07 05:09:03 | 35.2 | 0
5070 | 2025-12-07 05:09:06 | 35.4 | 0
5071 | 2025-12-07 05:09:09 | 35.4 | 0
5072 | 2025-12-07 05:09:12 | 35.5 | 0
5073 | 2025-12-07 05:09:15 | 35.6 | 0
5074 | 2025-12-07 05:09:18 | 35.8 | 0
5075 | 2025-12-07 05:09:21 | 35.9 | 0
5076 | 2025-12-07 05:09:24 | 36.1 | 0
5077 | 2025-12-07 05:09:27 | 36.2 | 0
5078 | 2025-12-07 05:09:30 | 36.3 | 0
5079 | 2025-12-07 05:09:33 | 36.5 | 0
5080 | 2025-12-07 05:09:36 | 36.6 | 0
5081 | 2025-12-07 05:09:39 | 36.8 | 0
5082 | 2025-12-07 05:09:42 | 36.9 | 0
5083 | 2025-12-07 05:09:43 | 36.9 | 0
5084 | 2025-12-07 05:14:42 | 25.1 | 0
5085 | 2025-12-07 05:19:42 | 24.9 | 0
5086 | 2025-12-07 05:24:42 | 24.9 | 0
5087 | 2025-12-07 05:29:42 | 24.8 | 0
5088 | 2025-12-07 05:34:42 | 24.8 | 0
5089 | 2025-12-07 05:39:42 | 24.8 | 0
5090 | 2025-12-07 05:40:24 | 24.8 | 0
5091 | 2025-12-07 05:40:24 | 24.8 | 0
5092 | 2025-12-07 05:40:27 | 24.9 | 0
5093 | 2025-12-07 05:40:30 | 25.2 | 0
5094 | 2025-12-07 05:40:33 | 25.6 | 0
5095 | 2025-12-07 05:40:36 | 26.1 | 0
5096 | 2025-12-07 05:40:39 | 26.7 | 0
5097 | 2025-12-07 05:40:42 | 27.3 | 0
5098 | 2025-12-07 05:40:45 | 27.9 | 0
5099 | 2025-12-07 05:40:48 | 28.5 | 0
5100 | 2025-12-07 05:40:51 | 29 | 0
5101 | 2025-12-07 05:40:54 | 29.6 | 0
5102 | 2025-12-07 05:40:57 | 30.1 | 0
5103 | 2025-12-07 05:41:00 | 30.6 | 0
5104 | 2025-12-07 05:41:03 | 31 | 0
5105 | 2025-12-07 05:41:06 | 31.3 | 0
5106 | 2025-12-07 05:41:09 | 31.7 | 0
5107 | 2025-12-07 05:41:12 | 32 | 0
5108 | 2025-12-07 05:41:15 | 32.4 | 0
5109 | 2025-12-07 05:41:18 | 32.7 | 0
5110 | 2025-12-07 05:41:21 | 33 | 0
5111 | 2025-12-07 05:41:24 | 33.3 | 0
5112 | 2025-12-07 05:41:27 | 33.6 | 0
5113 | 2025-12-07 05:41:30 | 33.8 | 0
5114 | 2025-12-07 05:41:33 | 34 | 0
5115 | 2025-12-07 05:41:36 | 34.2 | 0
5116 | 2025-12-07 05:41:39 | 34.4 | 0
5117 | 2025-12-07 05:41:42 | 34.5 | 0
5118 | 2025-12-07 05:41:45 | 34.6 | 0
5119 | 2025-12-07 05:41:48 | 34.8 | 0
5120 | 2025-12-07 05:41:51 | 34.9 | 0
5121 | 2025-12-07 05:41:54 | 35.1 | 0
5122 | 2025-12-07 05:41:57 | 35.3 | 0
5123 | 2025-12-07 05:42:00 | 35.4 | 0
5124 | 2025-12-07 05:42:03 | 35.5 | 0
5125 | 2025-12-07 05:42:06 | 35.7 | 0
5126 | 2025-12-07 05:42:09 | 35.9 | 0
5127 | 2025-12-07 05:42:12 | 36.1 | 0
5128 | 2025-12-07 05:42:15 | 36.2 | 0
5129 | 2025-12-07 05:42:18 | 36.3 | 0
5130 | 2025-12-07 05:42:21 | 36.5 | 0
5131 | 2025-12-07 05:42:24 | 36.6 | 0
5132 | 2025-12-07 05:42:24 | 36.6 | 0
5133 | 2025-12-07 05:47:24 | 25.1 | 0
5134 | 2025-12-07 05:52:24 | 24.9 | 0
5135 | 2025-12-07 05:57:24 | 24.9 | 0
5136 | 2025-12-07 06:02:24 | 24.9 | 0
5137 | 2025-12-07 06:07:24 | 24.8 | 0
5138 | 2025-12-07 06:12:24 | 24.8 | 0
5139 | 2025-12-07 06:13:05 | 24.8 | 0
5140 | 2025-12-07 06:13:05 | 24.8 | 0
5141 | 2025-12-07 06:13:08 | 24.9 | 0
5142 | 2025-12-07 06:13:11 | 25.2 | 0
5143 | 2025-12-07 06:13:14 | 25.6 | 0
5144 | 2025-12-07 06:13:17 | 26.2 | 0
5145 | 2025-12-07 06:13:20 | 26.8 | 0
5146 | 2025-12-07 06:13:23 | 27.3 | 0
5147 | 2025-12-07 06:13:26 | 28 | 0
5148 | 2025-12-07 06:13:29 | 28.6 | 0
5149 | 2025-12-07 06:13:32 | 29.1 | 0
5150 | 2025-12-07 06:13:35 | 29.7 | 0
5151 | 2025-12-07 06:13:38 | 30.3 | 0
5152 | 2025-12-07 06:13:41 | 30.7 | 0
5153 | 2025-12-07 06:13:44 | 31.2 | 0
5154 | 2025-12-07 06:13:47 | 31.6 | 0
5155 | 2025-12-07 06:13:50 | 31.9 | 0
5156 | 2025-12-07 06:13:53 | 32.3 | 0
5157 | 2025-12-07 06:13:56 | 32.8 | 0
5158 | 2025-12-07 06:13:59 | 33.2 | 0
5159 | 2025-12-07 06:14:02 | 33.5 | 0
5160 | 2025-12-07 06:14:05 | 33.9 | 0
5161 | 2025-12-07 06:14:08 | 34.2 | 0
5162 | 2025-12-07 06:14:11 | 34.5 | 0
5163 | 2025-12-07 06:14:14 | 34.7 | 0
5164 | 2025-12-07 06:14:17 | 34.8 | 0
5165 | 2025-12-07 06:14:20 | 35 | 0
5166 | 2025-12-07 06:14:23 | 35.3 | 0
5167 | 2025-12-07 06:14:26 | 35.4 | 0
5168 | 2025-12-07 06:14:29 | 35.6 | 0
5169 | 2025-12-07 06:14:32 | 35.8 | 0
5170 | 2025-12-07 06:14:35 | 36 | 0
5171 | 2025-12-07 06:14:38 | 36.2 | 0
5172 | 2025-12-07 06:14:41 | 36.5 | 0
5173 | 2025-12-07 06:14:44 | 36.6 | 0
5174 | 2025-12-07 06:14:47 | 36.8 | 0
5175 | 2025-12-07 06:14:50 | 36.9 | 0
5176 | 2025-12-07 06:14:53 | 37 | 0
5177 | 2025-12-07 06:14:56 | 37.2 | 0
5178 | 2025-12-07 06:14:59 | 37.3 | 0
5179 | 2025-12-07 06:15:02 | 37.4 | 0
5180 | 2025-12-07 06:15:05 | 37.4 | 0
5181 | 2025-12-07 06:15:05 | 37.4 | 0
5182 | 2025-12-07 06:20:05 | 25.1 | 0
5183 | 2025-12-07 06:25:05 | 24.9 | 0
5184 | 2025-12-07 06:30:05 | 24.9 | 0
5185 | 2025-12-07 06:35:05 | 24.8 | 0
5186 | 2025-12-07 06:40:05 | 24.8 | 0
5187 | 2025-12-07 06:45:05 | 24.8 | 0
5188 | 2025-12-07 06:45:43 | 24.8 | 0
5189 | 2025-12-07 06:45:43 | 24.8 | 0
5190 | 2025-12-07 06:45:46 | 24.9 | 0
5191 | 2025-12-07 06:45:49 | 25.2 | 0
5192 | 2025-12-07 06:45:52 | 25.7 | 0
5193 | 2025-12-07 06:45:55 | 26.2 | 0
5194 | 2025-12-07 06:45:58 | 26.8 | 0
5195 | 2025-12-07 06:46:01 | 27.3 | 0
5196 | 2025-12-07 06:46:04 | 27.9 | 0
5197 | 2025-12-07 06:46:07 | 28.5 | 0
5198 | 2025-12-07 06:46:10 | 29.1 | 0
5199 | 2025-12-07 06:46:13 | 29.6 | 0
5200 | 2025-12-07 06:46:16 | 30 | 0
5201 | 2025-12-07 06:46:19 | 30.5 | 0
5202 | 2025-12-07 06:46:22 | 30.9 | 0
5203 | 2025-12-07 06:46:25 | 31.3 | 0
5204 | 2025-12-07 06:46:28 | 31.8 | 0
5205 | 2025-12-07 06:46:31 | 32.2 | 0
5206 | 2025-12-07 06:46:34 | 32.6 | 0
5207 | 2025-12-07 06:46:37 | 33 | 0
5208 | 2025-12-07 06:46:40 | 33.4 | 0
5209 | 2025-12-07 06:46:43 | 33.7 | 0
5210 | 2025-12-07 06:46:46 | 34 | 0
5211 | 2025-12-07 06:46:49 | 34.3 | 0
5212 | 2025-12-07 06:46:52 | 34.5 | 0
5213 | 2025-12-07 06:46:55 | 34.7 | 0
5214 | 2025-12-07 06:46:58 | 34.9 | 0
5215 | 2025-12-07 06:47:01 | 35.1 | 0
5216 | 2025-12-07 06:47:04 | 35.3 | 0
5217 | 2025-12-07 06:47:07 | 35.5 | 0
5218 | 2025-12-07 06:47:10 | 35.7 | 0
5219 | 2025-12-07 06:47:13 | 35.9 | 0
5220 | 2025-12-07 06:47:16 | 36.1 | 0
5221 | 2025-12-07 06:47:19 | 36.2 | 0
5222 | 2025-12-07 06:47:22 | 36.3 | 0
5223 | 2025-12-07 06:47:25 | 36.5 | 0
5224 | 2025-12-07 06:47:28 | 36.5 | 0
5225 | 2025-12-07 06:47:31 | 36.6 | 0
5226 | 2025-12-07 06:47:34 | 36.6 | 0
5227 | 2025-12-07 06:47:37 | 36.7 | 0
5228 | 2025-12-07 06:47:40 | 36.8 | 0
5229 | 2025-12-07 06:47:43 | 36.8 | 0
5230 | 2025-12-07 06:47:43 | 36.8 | 0
5231 | 2025-12-07 06:52:43 | 25.1 | 0
5232 | 2025-12-07 06:57:43 | 24.9 | 0
5233 | 2025-12-07 07:02:43 | 24.9 | 0
5234 | 2025-12-07 07:07:43 | 24.8 | 0
5235 | 2025-12-07 07:12:43 | 24.8 | 0
5236 | 2025-12-07 07:17:43 | 24.8 | 0
5237 | 2025-12-07 07:18:21 | 24.8 | 0
5238 | 2025-12-07 07:18:21 | 24.8 | 0
5239 | 2025-12-07 07:18:24 | 24.9 | 0
5240 | 2025-12-07 07:18:27 | 25.2 | 0
5241 | 2025-12-07 07:18:30 | 25.6 | 0
5242 | 2025-12-07 07:18:33 | 26.1 | 0
5243 | 2025-12-07 07:18:36 | 26.7 | 0
5244 | 2025-12-07 07:18:39 | 27.3 | 0
5245 | 2025-12-07 07:18:42 | 27.9 | 0
5246 | 2025-12-07 07:18:45 | 28.5 | 0
5247 | 2025-12-07 07:18:48 | 29 | 0
5248 | 2025-12-07 07:18:51 | 29.6 | 0
5249 | 2025-12-07 07:18:54 | 30 | 0
5250 | 2025-12-07 07:18:57 | 30.5 | 0
5251 | 2025-12-07 07:19:00 | 31 | 0
5252 | 2025-12-07 07:19:03 | 31.5 | 0
5253 | 2025-12-07 07:19:06 | 31.9 | 0
5254 | 2025-12-07 07:19:09 | 32.3 | 0
5255 | 2025-12-07 07:19:12 | 32.7 | 0
5256 | 2025-12-07 07:19:15 | 33.1 | 0
5257 | 2025-12-07 07:19:18 | 33.5 | 0
5258 | 2025-12-07 07:19:21 | 33.8 | 0
5259 | 2025-12-07 07:19:24 | 34.1 | 0
5260 | 2025-12-07 07:19:27 | 34.4 | 0
5261 | 2025-12-07 07:19:30 | 34.7 | 0
5262 | 2025-12-07 07:19:33 | 34.9 | 0
5263 | 2025-12-07 07:19:36 | 35.2 | 0
5264 | 2025-12-07 07:19:39 | 35.4 | 0
5265 | 2025-12-07 07:19:42 | 35.5 | 0
5266 | 2025-12-07 07:19:45 | 35.6 | 0
5267 | 2025-12-07 07:19:48 | 35.8 | 0
5268 | 2025-12-07 07:19:51 | 35.9 | 0
5269 | 2025-12-07 07:19:54 | 36.1 | 0
5270 | 2025-12-07 07:19:57 | 36.1 | 0
5271 | 2025-12-07 07:20:00 | 36.2 | 0
5272 | 2025-12-07 07:20:03 | 36.3 | 0
5273 | 2025-12-07 07:20:06 | 36.3 | 0
5274 | 2025-12-07 07:20:09 | 36.4 | 0
5275 | 2025-12-07 07:20:12 | 36.5 | 0
5276 | 2025-12-07 07:20:15 | 36.5 | 0
5277 | 2025-12-07 07:20:18 | 36.6 | 0
5278 | 2025-12-07 07:20:21 | 36.7 | 0
5279 | 2025-12-07 07:20:21 | 36.7 | 0
5280 | 2025-12-07 07:25:21 | 25.1 | 0
5281 | 2025-12-07 07:30:21 | 24.9 | 0
5282 | 2025-12-07 07:35:21 | 24.9 | 0
5283 | 2025-12-07 07:40:21 | 24.8 | 0
5284 | 2025-12-07 07:45:21 | 24.8 | 0
5285 | 2025-12-07 07:50:21 | 24.8 | 0
5286 | 2025-12-07 07:50:59 | 24.8 | 0
5287 | 2025-12-07 07:50:59 | 24.8 | 0
5288 | 2025-12-07 07:51:02 | 24.9 | 0
5289 | 2025-12-07 07:51:05 | 25.2 | 0
5290 | 2025-12-07 07:51:08 | 25.6 | 0
5291 | 2025-12-07 07:51:11 | 26.2 | 0
5292 | 2025-12-07 07:51:14 | 26.7 | 0
5293 | 2025-12-07 07:51:17 | 27.3 | 0
5294 | 2025-12-07 07:51:20 | 27.8 | 0
5295 | 2025-12-07 07:51:23 | 28.4 | 0
5296 | 2025-12-07 07:51:26 | 29 | 0
5297 | 2025-12-07 07:51:29 | 29.6 | 0
5298 | 2025-12-07 07:51:32 | 30.2 | 0
5299 | 2025-12-07 07:51:35 | 30.7 | 0
5300 | 2025-12-07 07:51:38 | 31.2 | 0
5301 | 2025-12-07 07:51:41 | 31.6 | 0
5302 | 2025-12-07 07:51:44 | 32 | 0
5303 | 2025-12-07 07:51:47 | 32.4 | 0
5304 | 2025-12-07 07:51:50 | 32.8 | 0
5305 | 2025-12-07 07:51:53 | 33.1 | 0
5306 | 2025-12-07 07:51:56 | 33.4 | 0
5307 | 2025-12-07 07:51:59 | 33.6 | 0
5308 | 2025-12-07 07:52:02 | 33.8 | 0
5309 | 2025-12-07 07:52:05 | 34.1 | 0
5310 | 2025-12-07 07:52:08 | 34.3 | 0
5311 | 2025-12-07 07:52:11 | 34.6 | 0
5312 | 2025-12-07 07:52:14 | 34.8 | 0
5313 | 2025-12-07 07:52:17 | 35 | 0
5314 | 2025-12-07 07:52:20 | 35.2 | 0
5315 | 2025-12-07 07:52:23 | 35.3 | 0
5316 | 2025-12-07 07:52:26 | 35.4 | 0
5317 | 2025-12-07 07:52:29 | 35.5 | 0
5318 | 2025-12-07 07:52:32 | 35.7 | 0
5319 | 2025-12-07 07:52:35 | 35.8 | 0
5320 | 2025-12-07 07:52:38 | 35.8 | 0
5321 | 2025-12-07 07:52:41 | 35.9 | 0
5322 | 2025-12-07 07:52:44 | 36 | 0
5323 | 2025-12-07 07:52:47 | 36.1 | 0
5324 | 2025-12-07 07:52:50 | 36.2 | 0
5325 | 2025-12-07 07:52:53 | 36.3 | 0
5326 | 2025-12-07 07:52:56 | 36.4 | 0
5327 | 2025-12-07 07:52:59 | 36.5 | 0
5328 | 2025-12-07 07:52:59 | 36.5 | 0
5329 | 2025-12-07 07:57:59 | 25.1 | 0
5330 | 2025-12-07 08:02:59 | 25 | 0
5331 | 2025-12-07 08:07:59 | 24.9 | 0
5332 | 2025-12-07 08:12:59 | 24.9 | 0
5333 | 2025-12-07 08:17:59 | 24.9 | 0
5334 | 2025-12-07 08:22:59 | 24.8 | 0
5335 | 2025-12-07 08:23:37 | 24.8 | 0
5336 | 2025-12-07 08:23:37 | 24.8 | 0
5337 | 2025-12-07 08:23:40 | 24.9 | 0
5338 | 2025-12-07 08:23:43 | 25.2 | 0
5339 | 2025-12-07 08:23:46 | 25.7 | 0
5340 | 2025-12-07 08:23:49 | 26.2 | 0
5341 | 2025-12-07 08:23:52 | 26.7 | 0
5342 | 2025-12-07 08:23:55 | 27.3 | 0
5343 | 2025-12-07 08:23:58 | 27.9 | 0
5344 | 2025-12-07 08:24:01 | 28.4 | 0
5345 | 2025-12-07 08:24:04 | 28.9 | 0
5346 | 2025-12-07 08:24:07 | 29.5 | 0
5347 | 2025-12-07 08:24:10 | 30 | 0
5348 | 2025-12-07 08:24:13 | 30.5 | 0
5349 | 2025-12-07 08:24:16 | 31 | 0
5350 | 2025-12-07 08:24:19 | 31.4 | 0
5351 | 2025-12-07 08:24:22 | 31.8 | 0
5352 | 2025-12-07 08:24:25 | 32.2 | 0
5353 | 2025-12-07 08:24:28 | 32.5 | 0
5354 | 2025-12-07 08:24:31 | 32.9 | 0
5355 | 2025-12-07 08:24:34 | 33.3 | 0
5356 | 2025-12-07 08:24:37 | 33.6 | 0
5357 | 2025-12-07 08:24:40 | 33.8 | 0
5358 | 2025-12-07 08:24:43 | 34.1 | 0
5359 | 2025-12-07 08:24:46 | 34.3 | 0
5360 | 2025-12-07 08:24:49 | 34.5 | 0
5361 | 2025-12-07 08:24:52 | 34.6 | 0
5362 | 2025-12-07 08:24:55 | 34.8 | 0
5363 | 2025-12-07 08:24:58 | 34.9 | 0
5364 | 2025-12-07 08:25:01 | 35 | 0
5365 | 2025-12-07 08:25:04 | 35.1 | 0
5366 | 2025-12-07 08:25:07 | 35.3 | 0
5367 | 2025-12-07 08:25:10 | 35.4 | 0
5368 | 2025-12-07 08:25:13 | 35.6 | 0
5369 | 2025-12-07 08:25:16 | 35.8 | 0
5370 | 2025-12-07 08:25:19 | 35.8 | 0
5371 | 2025-12-07 08:25:22 | 35.9 | 0
5372 | 2025-12-07 08:25:25 | 36 | 0
5373 | 2025-12-07 08:25:28 | 36.2 | 0
5374 | 2025-12-07 08:25:31 | 36.3 | 0
5375 | 2025-12-07 08:25:34 | 36.5 | 0
5376 | 2025-12-07 08:25:37 | 36.6 | 0
5377 | 2025-12-07 08:25:37 | 36.6 | 0
5378 | 2025-12-07 08:30:37 | 25.2 | 0
5379 | 2025-12-07 08:35:37 | 25 | 0
5380 | 2025-12-07 08:40:37 | 24.9 | 0
5381 | 2025-12-07 08:45:37 | 24.9 | 0
5382 | 2025-12-07 08:50:37 | 24.9 | 0
5383 | 2025-12-07 08:55:37 | 24.8 | 0
5384 | 2025-12-07 08:56:16 | 24.8 | 0
5385 | 2025-12-07 08:56:16 | 24.8 | 0
5386 | 2025-12-07 08:56:19 | 24.9 | 0
5387 | 2025-12-07 08:56:22 | 25.2 | 0
5388 | 2025-12-07 08:56:25 | 25.6 | 0
5389 | 2025-12-07 08:56:28 | 26.2 | 0
5390 | 2025-12-07 08:56:31 | 26.8 | 0
5391 | 2025-12-07 08:56:34 | 27.4 | 0
5392 | 2025-12-07 08:56:37 | 28 | 0
5393 | 2025-12-07 08:56:40 | 28.6 | 0
5394 | 2025-12-07 08:56:43 | 29.2 | 0
5395 | 2025-12-07 08:56:46 | 29.7 | 0
5396 | 2025-12-07 08:56:49 | 30.2 | 0
5397 | 2025-12-07 08:56:52 | 30.7 | 0
5398 | 2025-12-07 08:56:55 | 31.2 | 0
5399 | 2025-12-07 08:56:58 | 31.6 | 0
5400 | 2025-12-07 08:57:01 | 32 | 0
5401 | 2025-12-07 08:57:04 | 32.3 | 0
5402 | 2025-12-07 08:57:07 | 32.7 | 0
5403 | 2025-12-07 08:57:10 | 33 | 0
5404 | 2025-12-07 08:57:13 | 33.4 | 0
5405 | 2025-12-07 08:57:16 | 33.7 | 0
5406 | 2025-12-07 08:57:19 | 34.1 | 0
5407 | 2025-12-07 08:57:22 | 34.3 | 0
5408 | 2025-12-07 08:57:25 | 34.7 | 0
5409 | 2025-12-07 08:57:28 | 34.9 | 0
5410 | 2025-12-07 08:57:31 | 35.2 | 0
5411 | 2025-12-07 08:57:34 | 35.4 | 0
5412 | 2025-12-07 08:57:37 | 35.6 | 0
5413 | 2025-12-07 08:57:40 | 35.8 | 0
5414 | 2025-12-07 08:57:43 | 36 | 0
5415 | 2025-12-07 08:57:46 | 36.2 | 0
5416 | 2025-12-07 08:57:49 | 36.3 | 0
5417 | 2025-12-07 08:57:52 | 36.5 | 0
5418 | 2025-12-07 08:57:55 | 36.6 | 0
5419 | 2025-12-07 08:57:58 | 36.7 | 0
5420 | 2025-12-07 08:58:01 | 36.7 | 0
5421 | 2025-12-07 08:58:04 | 36.8 | 0
5422 | 2025-12-07 08:58:07 | 36.9 | 0
5423 | 2025-12-07 08:58:10 | 36.9 | 0
5424 | 2025-12-07 08:58:13 | 36.9 | 0
5425 | 2025-12-07 08:58:16 | 37 | 0
5426 | 2025-12-07 08:58:16 | 37 | 0
5427 | 2025-12-07 09:03:14 | 25.2 | 0
5428 | 2025-12-07 09:08:14 | 25 | 0
5429 | 2025-12-07 09:13:14 | 24.9 | 0
5430 | 2025-12-07 09:18:14 | 24.9 | 0
5431 | 2025-12-07 09:23:14 | 24.9 | 0
5432 | 2025-12-07 09:28:14 | 24.8 | 0
5433 | 2025-12-07 09:28:53 | 24.8 | 0
5434 | 2025-12-07 09:28:53 | 24.8 | 0
5435 | 2025-12-07 09:28:56 | 24.9 | 0
5436 | 2025-12-07 09:28:59 | 25.2 | 0
5437 | 2025-12-07 09:29:02 | 25.7 | 0
5438 | 2025-12-07 09:29:05 | 26.3 | 0
5439 | 2025-12-07 09:29:08 | 26.8 | 0
5440 | 2025-12-07 09:29:11 | 27.4 | 0
5441 | 2025-12-07 09:29:14 | 28 | 0
5442 | 2025-12-07 09:29:17 | 28.6 | 0
5443 | 2025-12-07 09:29:20 | 29.1 | 0
5444 | 2025-12-07 09:29:23 | 29.6 | 0
5445 | 2025-12-07 09:29:26 | 30.1 | 0
5446 | 2025-12-07 09:29:29 | 30.6 | 0
5447 | 2025-12-07 09:29:32 | 31 | 0
5448 | 2025-12-07 09:29:35 | 31.5 | 0
5449 | 2025-12-07 09:29:38 | 31.9 | 0
5450 | 2025-12-07 09:29:41 | 32.2 | 0
5451 | 2025-12-07 09:29:44 | 32.5 | 0
5452 | 2025-12-07 09:29:47 | 32.9 | 0
5453 | 2025-12-07 09:29:50 | 33.2 | 0
5454 | 2025-12-07 09:29:53 | 33.4 | 0
5455 | 2025-12-07 09:29:56 | 33.7 | 0
5456 | 2025-12-07 09:29:59 | 33.9 | 0
5457 | 2025-12-07 09:30:02 | 34.2 | 0
5458 | 2025-12-07 09:30:05 | 34.5 | 0
5459 | 2025-12-07 09:30:08 | 34.7 | 0
5460 | 2025-12-07 09:30:11 | 34.9 | 0
5461 | 2025-12-07 09:30:14 | 35.1 | 0
5462 | 2025-12-07 09:30:17 | 35.2 | 0
5463 | 2025-12-07 09:30:20 | 35.4 | 0
5464 | 2025-12-07 09:30:23 | 35.5 | 0
5465 | 2025-12-07 09:30:26 | 35.6 | 0
5466 | 2025-12-07 09:30:29 | 35.7 | 0
5467 | 2025-12-07 09:30:32 | 35.9 | 0
5468 | 2025-12-07 09:30:35 | 36 | 0
5469 | 2025-12-07 09:30:38 | 36.1 | 0
5470 | 2025-12-07 09:30:41 | 36.2 | 0
5471 | 2025-12-07 09:30:44 | 36.4 | 0
5472 | 2025-12-07 09:30:47 | 36.5 | 0
5473 | 2025-12-07 09:30:50 | 36.6 | 0
5474 | 2025-12-07 09:30:53 | 36.8 | 0
5475 | 2025-12-07 09:30:53 | 36.8 | 0
5476 | 2025-12-07 09:35:53 | 25.1 | 0
5477 | 2025-12-07 09:40:53 | 25 | 0
5478 | 2025-12-07 09:45:53 | 24.9 | 0
5479 | 2025-12-07 09:50:53 | 24.9 | 0
5480 | 2025-12-07 09:55:53 | 24.9 | 0
5481 | 2025-12-07 10:00:53 | 24.9 | 0
5482 | 2025-12-07 10:01:30 | 24.9 | 0
5483 | 2025-12-07 10:01:30 | 24.9 | 0
5484 | 2025-12-07 10:01:33 | 24.9 | 0
5485 | 2025-12-07 10:01:36 | 25.2 | 0
5486 | 2025-12-07 10:01:39 | 25.7 | 0
5487 | 2025-12-07 10:01:42 | 26.3 | 0
5488 | 2025-12-07 10:01:45 | 26.8 | 0
5489 | 2025-12-07 10:01:48 | 27.4 | 0
5490 | 2025-12-07 10:01:51 | 28 | 0
5491 | 2025-12-07 10:01:54 | 28.6 | 0
5492 | 2025-12-07 10:01:57 | 29.1 | 0
5493 | 2025-12-07 10:02:00 | 29.6 | 0
5494 | 2025-12-07 10:02:03 | 30 | 0
5495 | 2025-12-07 10:02:06 | 30.5 | 0
5496 | 2025-12-07 10:02:09 | 30.9 | 0
5497 | 2025-12-07 10:02:12 | 31.3 | 0
5498 | 2025-12-07 10:02:15 | 31.7 | 0
5499 | 2025-12-07 10:02:18 | 32 | 0
5500 | 2025-12-07 10:02:21 | 32.3 | 0
5501 | 2025-12-07 10:02:24 | 32.7 | 0
5502 | 2025-12-07 10:02:27 | 33 | 0
5503 | 2025-12-07 10:02:30 | 33.3 | 0
5504 | 2025-12-07 10:02:33 | 33.6 | 0
5505 | 2025-12-07 10:02:36 | 33.9 | 0
5506 | 2025-12-07 10:02:39 | 34.2 | 0
5507 | 2025-12-07 10:02:42 | 34.5 | 0
5508 | 2025-12-07 10:02:45 | 34.8 | 0
5509 | 2025-12-07 10:02:48 | 35 | 0
5510 | 2025-12-07 10:02:51 | 35.2 | 0
5511 | 2025-12-07 10:02:54 | 35.4 | 0
5512 | 2025-12-07 10:02:57 | 35.6 | 0
5513 | 2025-12-07 10:03:00 | 35.9 | 0
5514 | 2025-12-07 10:03:03 | 36.1 | 0
5515 | 2025-12-07 10:03:06 | 36.2 | 0
5516 | 2025-12-07 10:03:09 | 36.3 | 0
5517 | 2025-12-07 10:03:12 | 36.5 | 0
5518 | 2025-12-07 10:03:15 | 36.6 | 0
5519 | 2025-12-07 10:03:18 | 36.7 | 0
5520 | 2025-12-07 10:03:21 | 36.8 | 0
5521 | 2025-12-07 10:03:24 | 36.8 | 0
5522 | 2025-12-07 10:03:27 | 36.9 | 0
5523 | 2025-12-07 10:03:30 | 36.9 | 0
5524 | 2025-12-07 10:03:30 | 36.9 | 0
5525 | 2025-12-07 10:08:30 | 25.2 | 0
5526 | 2025-12-07 10:13:30 | 25 | 0
5527 | 2025-12-07 10:18:30 | 24.9 | 0
5528 | 2025-12-07 10:23:30 | 24.9 | 0
5529 | 2025-12-07 10:28:30 | 24.9 | 0
5530 | 2025-12-07 10:33:30 | 24.9 | 0
5531 | 2025-12-07 10:34:09 | 24.9 | 0
5532 | 2025-12-07 10:34:09 | 24.9 | 0
5533 | 2025-12-07 10:34:12 | 25 | 0
5534 | 2025-12-07 10:34:15 | 25.3 | 0
5535 | 2025-12-07 10:34:18 | 25.7 | 0
5536 | 2025-12-07 10:34:21 | 26.2 | 0
5537 | 2025-12-07 10:34:24 | 26.7 | 0
5538 | 2025-12-07 10:34:27 | 27.2 | 0
5539 | 2025-12-07 10:34:30 | 27.8 | 0
5540 | 2025-12-07 10:34:33 | 28.3 | 0
5541 | 2025-12-07 10:34:36 | 28.9 | 0
5542 | 2025-12-07 10:34:39 | 29.4 | 0
5543 | 2025-12-07 10:34:42 | 30 | 0
5544 | 2025-12-07 10:34:45 | 30.4 | 0
5545 | 2025-12-07 10:34:48 | 30.9 | 0
5546 | 2025-12-07 10:34:51 | 31.3 | 0
5547 | 2025-12-07 10:34:54 | 31.7 | 0
5548 | 2025-12-07 10:34:57 | 32.1 | 0
5549 | 2025-12-07 10:35:00 | 32.5 | 0
5550 | 2025-12-07 10:35:03 | 32.9 | 0
5551 | 2025-12-07 10:35:06 | 33.2 | 0
5552 | 2025-12-07 10:35:09 | 33.5 | 0
5553 | 2025-12-07 10:35:12 | 33.8 | 0
5554 | 2025-12-07 10:35:15 | 34.1 | 0
5555 | 2025-12-07 10:35:18 | 34.4 | 0
5556 | 2025-12-07 10:35:21 | 34.7 | 0
5557 | 2025-12-07 10:35:24 | 34.9 | 0
5558 | 2025-12-07 10:35:27 | 35.1 | 0
5559 | 2025-12-07 10:35:30 | 35.3 | 0
5560 | 2025-12-07 10:35:33 | 35.5 | 0
5561 | 2025-12-07 10:35:36 | 35.8 | 0
5562 | 2025-12-07 10:35:39 | 36 | 0
5563 | 2025-12-07 10:35:42 | 36.2 | 0
5564 | 2025-12-07 10:35:45 | 36.4 | 0
5565 | 2025-12-07 10:35:48 | 36.6 | 0
5566 | 2025-12-07 10:35:51 | 36.6 | 0
5567 | 2025-12-07 10:35:54 | 36.7 | 0
5568 | 2025-12-07 10:35:57 | 36.8 | 0
5569 | 2025-12-07 10:36:00 | 36.9 | 0
5570 | 2025-12-07 10:36:03 | 37 | 0
5571 | 2025-12-07 10:36:06 | 37.1 | 0
5572 | 2025-12-07 10:36:09 | 37.2 | 0
5573 | 2025-12-07 10:36:09 | 37.2 | 0
5574 | 2025-12-07 10:41:09 | 25.2 | 0
5575 | 2025-12-07 10:46:09 | 25 | 0
5576 | 2025-12-07 10:51:09 | 25 | 0
5577 | 2025-12-07 10:56:09 | 25 | 0
5578 | 2025-12-07 11:01:09 | 25 | 0
5579 | 2025-12-07 11:06:09 | 24.9 | 0
5580 | 2025-12-07 11:06:48 | 24.9 | 0
5581 | 2025-12-07 11:06:48 | 24.9 | 0
5582 | 2025-12-07 11:06:51 | 25 | 0
5583 | 2025-12-07 11:06:54 | 25.3 | 0
5584 | 2025-12-07 11:06:57 | 25.8 | 0
5585 | 2025-12-07 11:07:00 | 26.3 | 0
5586 | 2025-12-07 11:07:03 | 26.9 | 0
5587 | 2025-12-07 11:07:06 | 27.5 | 0
5588 | 2025-12-07 11:07:09 | 28.1 | 0
5589 | 2025-12-07 11:07:12 | 28.7 | 0
5590 | 2025-12-07 11:07:15 | 29.2 | 0
5591 | 2025-12-07 11:07:18 | 29.8 | 0
5592 | 2025-12-07 11:07:21 | 30.3 | 0
5593 | 2025-12-07 11:07:24 | 30.8 | 0
5594 | 2025-12-07 11:07:27 | 31.1 | 0
5595 | 2025-12-07 11:07:30 | 31.6 | 0
5596 | 2025-12-07 11:07:33 | 31.9 | 0
5597 | 2025-12-07 11:07:36 | 32.3 | 0
5598 | 2025-12-07 11:07:39 | 32.6 | 0
5599 | 2025-12-07 11:07:42 | 33 | 0
5600 | 2025-12-07 11:07:45 | 33.3 | 0
5601 | 2025-12-07 11:07:48 | 33.7 | 0
5602 | 2025-12-07 11:07:51 | 34 | 0
5603 | 2025-12-07 11:07:54 | 34.3 | 0
5604 | 2025-12-07 11:07:57 | 34.5 | 0
5605 | 2025-12-07 11:08:00 | 34.8 | 0
5606 | 2025-12-07 11:08:03 | 34.9 | 0
5607 | 2025-12-07 11:08:06 | 35.1 | 0
5608 | 2025-12-07 11:08:09 | 35.2 | 0
5609 | 2025-12-07 11:08:12 | 35.3 | 0
5610 | 2025-12-07 11:08:15 | 35.5 | 0
5611 | 2025-12-07 11:08:18 | 35.6 | 0
5612 | 2025-12-07 11:08:21 | 35.7 | 0
5613 | 2025-12-07 11:08:24 | 35.8 | 0
5614 | 2025-12-07 11:08:27 | 35.9 | 0
5615 | 2025-12-07 11:08:30 | 36 | 0
5616 | 2025-12-07 11:08:33 | 36.1 | 0
5617 | 2025-12-07 11:08:36 | 36.2 | 0
5618 | 2025-12-07 11:08:39 | 36.3 | 0
5619 | 2025-12-07 11:08:42 | 36.4 | 0
5620 | 2025-12-07 11:08:45 | 36.4 | 0
5621 | 2025-12-07 11:08:48 | 36.6 | 0
5622 | 2025-12-07 11:08:48 | 36.6 | 0
5623 | 2025-12-07 11:13:48 | 25.2 | 0
5624 | 2025-12-07 11:18:48 | 25.1 | 0
5625 | 2025-12-07 11:23:48 | 25 | 0
5626 | 2025-12-07 11:28:48 | 25 | 0
5627 | 2025-12-07 11:33:48 | 25 | 0
5628 | 2025-12-07 11:38:48 | 25 | 0
5629 | 2025-12-07 11:39:27 | 25 | 0
5630 | 2025-12-07 11:39:27 | 25 | 0
5631 | 2025-12-07 11:39:30 | 25.1 | 0
5632 | 2025-12-07 11:39:33 | 25.4 | 0
5633 | 2025-12-07 11:39:36 | 25.8 | 0
5634 | 2025-12-07 11:39:39 | 26.4 | 0
5635 | 2025-12-07 11:39:42 | 26.9 | 0
5636 | 2025-12-07 11:39:45 | 27.5 | 0
5637 | 2025-12-07 11:39:48 | 28.1 | 0
5638 | 2025-12-07 11:39:51 | 28.6 | 0
5639 | 2025-12-07 11:39:54 | 29.2 | 0
5640 | 2025-12-07 11:39:57 | 29.7 | 0
5641 | 2025-12-07 11:40:00 | 30.2 | 0
5642 | 2025-12-07 11:40:03 | 30.6 | 0
5643 | 2025-12-07 11:40:06 | 31 | 0
5644 | 2025-12-07 11:40:09 | 31.5 | 0
5645 | 2025-12-07 11:40:12 | 31.9 | 0
5646 | 2025-12-07 11:40:15 | 32.4 | 0
5647 | 2025-12-07 11:40:18 | 32.7 | 0
5648 | 2025-12-07 11:40:21 | 33 | 0
5649 | 2025-12-07 11:40:24 | 33.3 | 0
5650 | 2025-12-07 11:40:27 | 33.5 | 0
5651 | 2025-12-07 11:40:30 | 33.8 | 0
5652 | 2025-12-07 11:40:33 | 34.1 | 0
5653 | 2025-12-07 11:40:36 | 34.3 | 0
5654 | 2025-12-07 11:40:39 | 34.6 | 0
5655 | 2025-12-07 11:40:42 | 34.8 | 0
5656 | 2025-12-07 11:40:45 | 35.1 | 0
5657 | 2025-12-07 11:40:48 | 35.3 | 0
5658 | 2025-12-07 11:40:51 | 35.5 | 0
5659 | 2025-12-07 11:40:54 | 35.7 | 0
5660 | 2025-12-07 11:40:57 | 36 | 0
5661 | 2025-12-07 11:41:00 | 36.2 | 0
5662 | 2025-12-07 11:41:03 | 36.4 | 0
5663 | 2025-12-07 11:41:06 | 36.6 | 0
5664 | 2025-12-07 11:41:09 | 36.7 | 0
5665 | 2025-12-07 11:41:12 | 36.9 | 0
5666 | 2025-12-07 11:41:15 | 37 | 0
5667 | 2025-12-07 11:41:18 | 37.2 | 0
5668 | 2025-12-07 11:41:21 | 37.3 | 0
5669 | 2025-12-07 11:41:24 | 37.4 | 0
5670 | 2025-12-07 11:41:27 | 37.5 | 0
5671 | 2025-12-07 11:41:27 | 37.5 | 0
5672 | 2025-12-07 11:46:27 | 25.3 | 0
5673 | 2025-12-07 11:51:27 | 25.1 | 0
5674 | 2025-12-07 11:56:27 | 25 | 0
5675 | 2025-12-07 12:01:27 | 25 | 0
5676 | 2025-12-07 12:06:27 | 25 | 0
5677 | 2025-12-07 12:11:27 | 25 | 0
5678 | 2025-12-07 12:12:06 | 25 | 0
5679 | 2025-12-07 12:12:07 | 25 | 0
5680 | 2025-12-07 12:12:09 | 25.1 | 0
5681 | 2025-12-07 12:12:12 | 25.4 | 0
5682 | 2025-12-07 12:12:15 | 25.8 | 0
5683 | 2025-12-07 12:12:18 | 26.3 | 0
5684 | 2025-12-07 12:12:21 | 26.9 | 0
5685 | 2025-12-07 12:12:24 | 27.4 | 0
5686 | 2025-12-07 12:12:27 | 28 | 0
5687 | 2025-12-07 12:12:30 | 28.5 | 0
5688 | 2025-12-07 12:12:33 | 29 | 0
5689 | 2025-12-07 12:12:36 | 29.6 | 0
5690 | 2025-12-07 12:12:39 | 30.1 | 0
5691 | 2025-12-07 12:12:42 | 30.6 | 0
5692 | 2025-12-07 12:12:45 | 31.1 | 0
5693 | 2025-12-07 12:12:48 | 31.6 | 0
5694 | 2025-12-07 12:12:51 | 32 | 0
5695 | 2025-12-07 12:12:54 | 32.4 | 0
5696 | 2025-12-07 12:12:57 | 32.9 | 0
5697 | 2025-12-07 12:13:00 | 33.3 | 0
5698 | 2025-12-07 12:13:03 | 33.6 | 0
5699 | 2025-12-07 12:13:06 | 34 | 0
5700 | 2025-12-07 12:13:09 | 34.3 | 0
5701 | 2025-12-07 12:13:12 | 34.6 | 0
5702 | 2025-12-07 12:13:15 | 34.8 | 0
5703 | 2025-12-07 12:13:18 | 35.1 | 0
5704 | 2025-12-07 12:13:21 | 35.3 | 0
5705 | 2025-12-07 12:13:24 | 35.5 | 0
5706 | 2025-12-07 12:13:27 | 35.7 | 0
5707 | 2025-12-07 12:13:30 | 35.9 | 0
5708 | 2025-12-07 12:13:33 | 36.1 | 0
5709 | 2025-12-07 12:13:36 | 36.3 | 0
5710 | 2025-12-07 12:13:39 | 36.4 | 0
5711 | 2025-12-07 12:13:42 | 36.5 | 0
5712 | 2025-12-07 12:13:45 | 36.6 | 0
5713 | 2025-12-07 12:13:48 | 36.7 | 0
5714 | 2025-12-07 12:13:51 | 36.7 | 0
5715 | 2025-12-07 12:13:54 | 36.8 | 0
5716 | 2025-12-07 12:13:57 | 36.9 | 0
5717 | 2025-12-07 12:14:00 | 37 | 0
5718 | 2025-12-07 12:14:03 | 37.1 | 0
5719 | 2025-12-07 12:14:06 | 37.2 | 0
5720 | 2025-12-07 12:14:07 | 37.2 | 0
5721 | 2025-12-07 12:19:06 | 25.3 | 0
5722 | 2025-12-07 12:24:06 | 25.1 | 0
5723 | 2025-12-07 12:29:06 | 25.1 | 0
5724 | 2025-12-07 12:34:06 | 25.1 | 0
5725 | 2025-12-07 12:39:06 | 25.1 | 0
5726 | 2025-12-07 12:44:06 | 25.1 | 0
5727 | 2025-12-07 12:44:47 | 25.1 | 0
5728 | 2025-12-07 12:44:47 | 25.1 | 0
5729 | 2025-12-07 12:44:50 | 25.1 | 0
5730 | 2025-12-07 12:44:53 | 25.4 | 0
5731 | 2025-12-07 12:44:56 | 25.9 | 0
5732 | 2025-12-07 12:44:59 | 26.4 | 0
5733 | 2025-12-07 12:45:02 | 27 | 0
5734 | 2025-12-07 12:45:05 | 27.6 | 0
5735 | 2025-12-07 12:45:08 | 28.1 | 0
5736 | 2025-12-07 12:45:11 | 28.6 | 0
5737 | 2025-12-07 12:45:14 | 29.1 | 0
5738 | 2025-12-07 12:45:17 | 29.6 | 0
5739 | 2025-12-07 12:45:20 | 30.1 | 0
5740 | 2025-12-07 12:45:23 | 30.5 | 0
5741 | 2025-12-07 12:45:26 | 30.9 | 0
5742 | 2025-12-07 12:45:29 | 31.3 | 0
5743 | 2025-12-07 12:45:32 | 31.8 | 0
5744 | 2025-12-07 12:45:35 | 32.1 | 0
5745 | 2025-12-07 12:45:38 | 32.4 | 0
5746 | 2025-12-07 12:45:41 | 32.8 | 0
5747 | 2025-12-07 12:45:44 | 33.1 | 0
5748 | 2025-12-07 12:45:47 | 33.4 | 0
5749 | 2025-12-07 12:45:50 | 33.7 | 0
5750 | 2025-12-07 12:45:53 | 34 | 0
5751 | 2025-12-07 12:45:56 | 34.2 | 0
5752 | 2025-12-07 12:45:59 | 34.4 | 0
5753 | 2025-12-07 12:46:02 | 34.6 | 0
5754 | 2025-12-07 12:46:05 | 34.8 | 0
5755 | 2025-12-07 12:46:08 | 35 | 0
5756 | 2025-12-07 12:46:11 | 35.2 | 0
5757 | 2025-12-07 12:46:14 | 35.3 | 0
5758 | 2025-12-07 12:46:17 | 35.5 | 0
5759 | 2025-12-07 12:46:20 | 35.6 | 0
5760 | 2025-12-07 12:46:23 | 35.8 | 0
5761 | 2025-12-07 12:46:26 | 35.9 | 0
5762 | 2025-12-07 12:46:29 | 36 | 0
5763 | 2025-12-07 12:46:32 | 36.2 | 0
5764 | 2025-12-07 12:46:35 | 36.3 | 0
5765 | 2025-12-07 12:46:38 | 36.5 | 0
5766 | 2025-12-07 12:46:41 | 36.6 | 0
5767 | 2025-12-07 12:46:44 | 36.7 | 0
5768 | 2025-12-07 12:46:47 | 36.8 | 0
5769 | 2025-12-07 12:46:47 | 36.9 | 0
5770 | 2025-12-07 12:51:47 | 25.4 | 0
5771 | 2025-12-07 12:56:47 | 25.2 | 0
5772 | 2025-12-07 13:01:47 | 25.2 | 0
5773 | 2025-12-07 13:06:47 | 25.2 | 0
5774 | 2025-12-07 13:11:47 | 25.1 | 0
5775 | 2025-12-07 13:16:47 | 25.1 | 0
5776 | 2025-12-07 13:17:26 | 25.1 | 0
5777 | 2025-12-07 13:17:26 | 25.1 | 0
5778 | 2025-12-07 13:17:29 | 25.2 | 0
5779 | 2025-12-07 13:17:32 | 25.5 | 0
5780 | 2025-12-07 13:17:35 | 26 | 0
5781 | 2025-12-07 13:17:38 | 26.5 | 0
5782 | 2025-12-07 13:17:41 | 27 | 0
5783 | 2025-12-07 13:17:44 | 27.7 | 0
5784 | 2025-12-07 13:17:47 | 28.2 | 0
5785 | 2025-12-07 13:17:50 | 28.8 | 0
5786 | 2025-12-07 13:17:53 | 29.3 | 0
5787 | 2025-12-07 13:17:56 | 29.8 | 0
5788 | 2025-12-07 13:17:59 | 30.4 | 0
5789 | 2025-12-07 13:18:02 | 30.8 | 0
5790 | 2025-12-07 13:18:05 | 31.3 | 0
5791 | 2025-12-07 13:18:08 | 31.7 | 0
5792 | 2025-12-07 13:18:11 | 32.2 | 0
5793 | 2025-12-07 13:18:14 | 32.6 | 0
5794 | 2025-12-07 13:18:17 | 32.9 | 0
5795 | 2025-12-07 13:18:20 | 33.2 | 0
5796 | 2025-12-07 13:18:23 | 33.4 | 0
5797 | 2025-12-07 13:18:26 | 33.7 | 0
5798 | 2025-12-07 13:18:29 | 34 | 0
5799 | 2025-12-07 13:18:32 | 34.2 | 0
5800 | 2025-12-07 13:18:35 | 34.5 | 0
5801 | 2025-12-07 13:18:38 | 34.7 | 0
5802 | 2025-12-07 13:18:41 | 35 | 0
5803 | 2025-12-07 13:18:44 | 35.2 | 0
5804 | 2025-12-07 13:18:47 | 35.4 | 0
5805 | 2025-12-07 13:18:50 | 35.7 | 0
5806 | 2025-12-07 13:18:53 | 35.9 | 0
5807 | 2025-12-07 13:18:56 | 36 | 0
5808 | 2025-12-07 13:18:59 | 36.1 | 0
5809 | 2025-12-07 13:19:02 | 36.2 | 0
5810 | 2025-12-07 13:19:05 | 36.3 | 0
5811 | 2025-12-07 13:19:08 | 36.4 | 0
5812 | 2025-12-07 13:19:11 | 36.5 | 0
5813 | 2025-12-07 13:19:14 | 36.6 | 0
5814 | 2025-12-07 13:19:17 | 36.8 | 0
5815 | 2025-12-07 13:19:20 | 37 | 0
5816 | 2025-12-07 13:19:23 | 37.1 | 0
5817 | 2025-12-07 13:19:26 | 37.2 | 0
5818 | 2025-12-07 13:19:26 | 37.2 | 0
5819 | 2025-12-07 13:24:26 | 25.5 | 0
5820 | 2025-12-07 13:29:26 | 25.3 | 0
5821 | 2025-12-07 13:34:26 | 25.2 | 0
5822 | 2025-12-07 13:39:26 | 25.2 | 0
5823 | 2025-12-07 13:44:26 | 25.2 | 0
5824 | 2025-12-07 13:49:26 | 25.2 | 0
5825 | 2025-12-07 13:50:07 | 25.2 | 0
5826 | 2025-12-07 13:50:07 | 25.2 | 0
5827 | 2025-12-07 13:50:10 | 25.3 | 0
5828 | 2025-12-07 13:50:13 | 25.6 | 0
5829 | 2025-12-07 13:50:16 | 26 | 0
5830 | 2025-12-07 13:50:19 | 26.5 | 0
5831 | 2025-12-07 13:50:22 | 27.1 | 0
5832 | 2025-12-07 13:50:25 | 27.7 | 0
5833 | 2025-12-07 13:50:28 | 28.3 | 0
5834 | 2025-12-07 13:50:31 | 28.8 | 0
5835 | 2025-12-07 13:50:34 | 29.4 | 0
5836 | 2025-12-07 13:50:37 | 29.9 | 0
5837 | 2025-12-07 13:50:40 | 30.4 | 0
5838 | 2025-12-07 13:50:43 | 30.9 | 0
5839 | 2025-12-07 13:50:46 | 31.4 | 0
5840 | 2025-12-07 13:50:49 | 31.8 | 0
5841 | 2025-12-07 13:50:52 | 32.2 | 0
5842 | 2025-12-07 13:50:55 | 32.6 | 0
5843 | 2025-12-07 13:50:58 | 32.9 | 0
5844 | 2025-12-07 13:51:01 | 33.3 | 0
5845 | 2025-12-07 13:51:04 | 33.6 | 0
5846 | 2025-12-07 13:51:07 | 33.9 | 0
5847 | 2025-12-07 13:51:10 | 34.2 | 0
5848 | 2025-12-07 13:51:13 | 34.5 | 0
5849 | 2025-12-07 13:51:16 | 34.7 | 0
5850 | 2025-12-07 13:51:19 | 34.9 | 0
5851 | 2025-12-07 13:51:22 | 35.1 | 0
5852 | 2025-12-07 13:51:25 | 35.3 | 0
5853 | 2025-12-07 13:51:28 | 35.5 | 0
5854 | 2025-12-07 13:51:31 | 35.7 | 0
5855 | 2025-12-07 13:51:34 | 35.8 | 0
5856 | 2025-12-07 13:51:37 | 36 | 0
5857 | 2025-12-07 13:51:40 | 36.1 | 0
5858 | 2025-12-07 13:51:43 | 36.3 | 0
5859 | 2025-12-07 13:51:46 | 36.5 | 0
5860 | 2025-12-07 13:51:49 | 36.6 | 0
5861 | 2025-12-07 13:51:52 | 36.7 | 0
5862 | 2025-12-07 13:51:55 | 36.8 | 0
5863 | 2025-12-07 13:51:58 | 36.9 | 0
5864 | 2025-12-07 13:52:01 | 37.1 | 0
5865 | 2025-12-07 13:52:04 | 37.2 | 0
5866 | 2025-12-07 13:52:07 | 37.3 | 0
5867 | 2025-12-07 13:52:07 | 37.3 | 0
5868 | 2025-12-07 13:57:07 | 25.6 | 0
5869 | 2025-12-07 14:02:07 | 25.3 | 0
5870 | 2025-12-07 14:07:07 | 25.3 | 0
5871 | 2025-12-07 14:12:07 | 25.3 | 0
5872 | 2025-12-07 14:17:07 | 25.3 | 0
5873 | 2025-12-07 14:22:07 | 25.3 | 0
5874 | 2025-12-07 14:22:48 | 25.3 | 0
5875 | 2025-12-07 14:22:48 | 25.3 | 0
5876 | 2025-12-07 14:22:51 | 25.3 | 0
5877 | 2025-12-07 14:22:54 | 25.7 | 0
5878 | 2025-12-07 14:22:57 | 26.1 | 0
5879 | 2025-12-07 14:23:00 | 26.7 | 0
5880 | 2025-12-07 14:23:03 | 27.2 | 0
5881 | 2025-12-07 14:23:06 | 27.8 | 0
5882 | 2025-12-07 14:23:09 | 28.4 | 0
5883 | 2025-12-07 14:23:12 | 28.9 | 0
5884 | 2025-12-07 14:23:15 | 29.5 | 0
5885 | 2025-12-07 14:23:18 | 30 | 0
5886 | 2025-12-07 14:23:21 | 30.4 | 0
5887 | 2025-12-07 14:23:24 | 30.9 | 0
5888 | 2025-12-07 14:23:27 | 31.3 | 0
5889 | 2025-12-07 14:23:30 | 31.8 | 0
5890 | 2025-12-07 14:23:33 | 32.2 | 0
5891 | 2025-12-07 14:23:36 | 32.6 | 0
5892 | 2025-12-07 14:23:39 | 33 | 0
5893 | 2025-12-07 14:23:42 | 33.4 | 0
5894 | 2025-12-07 14:23:45 | 33.7 | 0
5895 | 2025-12-07 14:23:48 | 34.1 | 0
5896 | 2025-12-07 14:23:51 | 34.4 | 0
5897 | 2025-12-07 14:23:54 | 34.7 | 0
5898 | 2025-12-07 14:23:57 | 35 | 0
5899 | 2025-12-07 14:24:00 | 35.3 | 0
5900 | 2025-12-07 14:24:03 | 35.5 | 0
5901 | 2025-12-07 14:24:06 | 35.6 | 0
5902 | 2025-12-07 14:24:09 | 35.8 | 0
5903 | 2025-12-07 14:24:12 | 36 | 0
5904 | 2025-12-07 14:24:15 | 36.1 | 0
5905 | 2025-12-07 14:24:18 | 36.3 | 0
5906 | 2025-12-07 14:24:21 | 36.4 | 0
5907 | 2025-12-07 14:24:24 | 36.6 | 0
5908 | 2025-12-07 14:24:27 | 36.7 | 0
5909 | 2025-12-07 14:24:30 | 36.9 | 0
5910 | 2025-12-07 14:24:33 | 37 | 0
5911 | 2025-12-07 14:24:36 | 37.1 | 0
5912 | 2025-12-07 14:24:39 | 37.2 | 0
5913 | 2025-12-07 14:24:42 | 37.3 | 0
5914 | 2025-12-07 14:24:45 | 37.4 | 0
5915 | 2025-12-07 14:24:48 | 37.4 | 0
5916 | 2025-12-07 14:24:48 | 37.4 | 0
5917 | 2025-12-07 14:29:48 | 25.6 | 0
5918 | 2025-12-07 14:34:48 | 25.4 | 0
5919 | 2025-12-07 14:39:48 | 25.3 | 0
5920 | 2025-12-07 14:44:48 | 25.2 | 0
5921 | 2025-12-07 14:49:48 | 25.1 | 0
5922 | 2025-12-07 14:54:48 | 25.1 | 0
5923 | 2025-12-07 14:55:26 | 25.1 | 0
5924 | 2025-12-07 14:55:26 | 25.1 | 0
5925 | 2025-12-07 14:55:29 | 25.1 | 0
5926 | 2025-12-07 14:55:32 | 25.5 | 0
5927 | 2025-12-07 14:55:35 | 25.9 | 0
5928 | 2025-12-07 14:55:38 | 26.4 | 0
5929 | 2025-12-07 14:55:41 | 26.9 | 0
5930 | 2025-12-07 14:55:44 | 27.5 | 0
5931 | 2025-12-07 14:55:47 | 28.1 | 0
5932 | 2025-12-07 14:55:50 | 28.6 | 0
5933 | 2025-12-07 14:55:53 | 29.2 | 0
5934 | 2025-12-07 14:55:56 | 29.7 | 0
5935 | 2025-12-07 14:55:59 | 30.3 | 0
5936 | 2025-12-07 14:56:02 | 30.8 | 0
5937 | 2025-12-07 14:56:05 | 31.3 | 0
5938 | 2025-12-07 14:56:08 | 31.7 | 0
5939 | 2025-12-07 14:56:11 | 32.1 | 0
5940 | 2025-12-07 14:56:14 | 32.5 | 0
5941 | 2025-12-07 14:56:17 | 32.8 | 0
5942 | 2025-12-07 14:56:20 | 33.2 | 0
5943 | 2025-12-07 14:56:23 | 33.5 | 0
5944 | 2025-12-07 14:56:26 | 33.8 | 0
5945 | 2025-12-07 14:56:29 | 34 | 0
5946 | 2025-12-07 14:56:32 | 34.2 | 0
5947 | 2025-12-07 14:56:35 | 34.5 | 0
5948 | 2025-12-07 14:56:38 | 34.8 | 0
5949 | 2025-12-07 14:56:41 | 35.1 | 0
5950 | 2025-12-07 14:56:44 | 35.3 | 0
5951 | 2025-12-07 14:56:47 | 35.6 | 0
5952 | 2025-12-07 14:56:50 | 35.8 | 0
5953 | 2025-12-07 14:56:53 | 36.1 | 0
5954 | 2025-12-07 14:56:56 | 36.3 | 0
5955 | 2025-12-07 14:56:59 | 36.5 | 0
5956 | 2025-12-07 14:57:02 | 36.7 | 0
5957 | 2025-12-07 14:57:05 | 36.9 | 0
5958 | 2025-12-07 14:57:08 | 37 | 0
5959 | 2025-12-07 14:57:11 | 37.2 | 0
5960 | 2025-12-07 14:57:14 | 37.2 | 0
5961 | 2025-12-07 14:57:17 | 37.3 | 0
5962 | 2025-12-07 14:57:20 | 37.3 | 0
5963 | 2025-12-07 14:57:23 | 37.2 | 0
5964 | 2025-12-07 14:57:26 | 37.3 | 0
5965 | 2025-12-07 14:57:26 | 37.3 | 0
5966 | 2025-12-07 15:02:26 | 25.3 | 0
5967 | 2025-12-07 15:07:26 | 25.1 | 0
5968 | 2025-12-07 15:12:26 | 25 | 0
5969 | 2025-12-07 15:17:26 | 25 | 0
5970 | 2025-12-07 15:22:26 | 24.9 | 0
5971 | 2025-12-07 15:27:26 | 24.9 | 0
5972 | 2025-12-07 15:27:59 | 24.9 | 0
5973 | 2025-12-07 15:27:59 | 24.9 | 0
5974 | 2025-12-07 15:28:02 | 25 | 0
5975 | 2025-12-07 15:28:05 | 25.3 | 0
5976 | 2025-12-07 15:28:08 | 25.7 | 0
5977 | 2025-12-07 15:28:11 | 26.3 | 0
5978 | 2025-12-07 15:28:14 | 26.8 | 0
5979 | 2025-12-07 15:28:17 | 27.3 | 0
5980 | 2025-12-07 15:28:20 | 28 | 0
5981 | 2025-12-07 15:28:23 | 28.5 | 0
5982 | 2025-12-07 15:28:26 | 29.1 | 0
5983 | 2025-12-07 15:28:29 | 29.6 | 0
5984 | 2025-12-07 15:28:32 | 30.1 | 0
5985 | 2025-12-07 15:28:35 | 30.6 | 0
5986 | 2025-12-07 15:28:38 | 31.1 | 0
5987 | 2025-12-07 15:28:41 | 31.5 | 0
5988 | 2025-12-07 15:28:44 | 32 | 0
5989 | 2025-12-07 15:28:47 | 32.3 | 0
5990 | 2025-12-07 15:28:50 | 32.7 | 0
5991 | 2025-12-07 15:28:53 | 33 | 0
5992 | 2025-12-07 15:28:56 | 33.3 | 0
5993 | 2025-12-07 15:28:59 | 33.7 | 0
5994 | 2025-12-07 15:29:02 | 34 | 0
5995 | 2025-12-07 15:29:05 | 34.3 | 0
5996 | 2025-12-07 15:29:08 | 34.7 | 0
5997 | 2025-12-07 15:29:11 | 34.9 | 0
5998 | 2025-12-07 15:29:14 | 35.2 | 0
5999 | 2025-12-07 15:29:17 | 35.4 | 0
6000 | 2025-12-07 15:29:20 | 35.6 | 0
6001 | 2025-12-07 15:29:23 | 35.8 | 0
6002 | 2025-12-07 15:29:26 | 36 | 0
6003 | 2025-12-07 15:29:29 | 36.2 | 0
6004 | 2025-12-07 15:29:32 | 36.3 | 0
6005 | 2025-12-07 15:29:35 | 36.5 | 0
6006 | 2025-12-07 15:29:38 | 36.6 | 0
6007 | 2025-12-07 15:29:41 | 36.7 | 0
6008 | 2025-12-07 15:29:44 | 36.9 | 0
6009 | 2025-12-07 15:29:47 | 37 | 0
6010 | 2025-12-07 15:29:50 | 37.1 | 0
6011 | 2025-12-07 15:29:53 | 37.2 | 0
6012 | 2025-12-07 15:29:56 | 37.2 | 0
6013 | 2025-12-07 15:29:59 | 37.3 | 0
6014 | 2025-12-07 15:29:59 | 37.3 | 0
6015 | 2025-12-07 15:34:59 | 25.2 | 0
6016 | 2025-12-07 15:39:59 | 25 | 0
6017 | 2025-12-07 15:44:59 | 24.9 | 0
6018 | 2025-12-07 15:49:59 | 24.9 | 0
6019 | 2025-12-07 15:54:59 | 24.9 | 0
6020 | 2025-12-07 15:59:59 | 24.8 | 0
6021 | 2025-12-07 16:00:31 | 24.8 | 0
6022 | 2025-12-07 16:00:31 | 24.8 | 0
6023 | 2025-12-07 16:00:34 | 24.9 | 0
6024 | 2025-12-07 16:00:37 | 25.2 | 0
6025 | 2025-12-07 16:00:40 | 25.6 | 0
6026 | 2025-12-07 16:00:43 | 26.1 | 0
6027 | 2025-12-07 16:00:46 | 26.7 | 0
6028 | 2025-12-07 16:00:49 | 27.3 | 0
6029 | 2025-12-07 16:00:52 | 27.9 | 0
6030 | 2025-12-07 16:00:55 | 28.5 | 0
6031 | 2025-12-07 16:00:58 | 29 | 0
6032 | 2025-12-07 16:01:01 | 29.5 | 0
6033 | 2025-12-07 16:01:04 | 30 | 0
6034 | 2025-12-07 16:01:07 | 30.5 | 0
6035 | 2025-12-07 16:01:10 | 31 | 0
6036 | 2025-12-07 16:01:13 | 31.5 | 0
6037 | 2025-12-07 16:01:16 | 31.9 | 0
6038 | 2025-12-07 16:01:19 | 32.3 | 0
6039 | 2025-12-07 16:01:22 | 32.6 | 0
6040 | 2025-12-07 16:01:25 | 32.9 | 0
6041 | 2025-12-07 16:01:28 | 33.2 | 0
6042 | 2025-12-07 16:01:31 | 33.5 | 0
6043 | 2025-12-07 16:01:34 | 33.8 | 0
6044 | 2025-12-07 16:01:37 | 34 | 0
6045 | 2025-12-07 16:01:40 | 34.2 | 0
6046 | 2025-12-07 16:01:43 | 34.4 | 0
6047 | 2025-12-07 16:01:46 | 34.6 | 0
6048 | 2025-12-07 16:01:49 | 34.8 | 0
6049 | 2025-12-07 16:01:52 | 34.9 | 0
6050 | 2025-12-07 16:01:55 | 35 | 0
6051 | 2025-12-07 16:01:58 | 35.1 | 0
6052 | 2025-12-07 16:02:01 | 35.2 | 0
6053 | 2025-12-07 16:02:04 | 35.3 | 0
6054 | 2025-12-07 16:02:07 | 35.4 | 0
6055 | 2025-12-07 16:02:10 | 35.5 | 0
6056 | 2025-12-07 16:02:13 | 35.6 | 0
6057 | 2025-12-07 16:02:16 | 35.8 | 0
6058 | 2025-12-07 16:02:19 | 35.9 | 0
6059 | 2025-12-07 16:02:22 | 36 | 0
6060 | 2025-12-07 16:02:25 | 36.1 | 0
6061 | 2025-12-07 16:02:28 | 36.2 | 0
6062 | 2025-12-07 16:02:31 | 36.4 | 0
6063 | 2025-12-07 16:02:31 | 36.4 | 0
6064 | 2025-12-07 16:07:31 | 25.1 | 0
6065 | 2025-12-07 16:12:31 | 24.9 | 0
6066 | 2025-12-07 16:17:31 | 24.8 | 0
6067 | 2025-12-07 16:22:31 | 24.8 | 0
6068 | 2025-12-07 16:27:31 | 24.8 | 0
6069 | 2025-12-07 16:32:31 | 24.8 | 0
6070 | 2025-12-07 16:33:03 | 24.7 | 0
6071 | 2025-12-07 16:33:03 | 24.7 | 0
6072 | 2025-12-07 16:33:06 | 24.8 | 0
6073 | 2025-12-07 16:33:09 | 25.1 | 0
6074 | 2025-12-07 16:33:12 | 25.6 | 0
6075 | 2025-12-07 16:33:15 | 26.1 | 0
6076 | 2025-12-07 16:33:18 | 26.7 | 0
6077 | 2025-12-07 16:33:21 | 27.3 | 0
6078 | 2025-12-07 16:33:24 | 27.8 | 0
6079 | 2025-12-07 16:33:27 | 28.4 | 0
6080 | 2025-12-07 16:33:30 | 28.9 | 0
6081 | 2025-12-07 16:33:33 | 29.4 | 0
6082 | 2025-12-07 16:33:36 | 30 | 0
6083 | 2025-12-07 16:33:39 | 30.4 | 0
6084 | 2025-12-07 16:33:42 | 30.9 | 0
6085 | 2025-12-07 16:33:45 | 31.3 | 0
6086 | 2025-12-07 16:33:48 | 31.7 | 0
6087 | 2025-12-07 16:33:51 | 32.1 | 0
6088 | 2025-12-07 16:33:54 | 32.4 | 0
6089 | 2025-12-07 16:33:57 | 32.7 | 0
6090 | 2025-12-07 16:34:00 | 33.1 | 0
6091 | 2025-12-07 16:34:03 | 33.4 | 0
6092 | 2025-12-07 16:34:06 | 33.7 | 0
6093 | 2025-12-07 16:34:09 | 34 | 0
6094 | 2025-12-07 16:34:12 | 34.2 | 0
6095 | 2025-12-07 16:34:15 | 34.5 | 0
6096 | 2025-12-07 16:34:18 | 34.7 | 0
6097 | 2025-12-07 16:34:21 | 34.9 | 0
6098 | 2025-12-07 16:34:24 | 35.1 | 0
6099 | 2025-12-07 16:34:27 | 35.3 | 0
6100 | 2025-12-07 16:34:30 | 35.5 | 0
6101 | 2025-12-07 16:34:33 | 35.6 | 0
6102 | 2025-12-07 16:34:36 | 35.7 | 0
6103 | 2025-12-07 16:34:39 | 35.9 | 0
6104 | 2025-12-07 16:34:42 | 36.1 | 0
6105 | 2025-12-07 16:34:45 | 36.2 | 0
6106 | 2025-12-07 16:34:48 | 36.4 | 0
6107 | 2025-12-07 16:34:51 | 36.5 | 0
6108 | 2025-12-07 16:34:54 | 36.7 | 0
6109 | 2025-12-07 16:34:57 | 36.8 | 0
6110 | 2025-12-07 16:35:00 | 36.9 | 0
6111 | 2025-12-07 16:35:03 | 37 | 0
6112 | 2025-12-07 16:35:03 | 37 | 0
6113 | 2025-12-07 16:40:03 | 25 | 0
6114 | 2025-12-07 16:45:03 | 24.9 | 0
6115 | 2025-12-07 16:50:03 | 24.8 | 0
6116 | 2025-12-07 16:55:03 | 24.8 | 0
6117 | 2025-12-07 17:00:03 | 24.7 | 0
6118 | 2025-12-07 17:05:03 | 24.7 | 0
6119 | 2025-12-07 17:05:36 | 24.7 | 0
6120 | 2025-12-07 17:05:36 | 24.7 | 0
6121 | 2025-12-07 17:05:39 | 24.8 | 0
6122 | 2025-12-07 17:05:42 | 25.1 | 0
6123 | 2025-12-07 17:05:45 | 25.5 | 0
6124 | 2025-12-07 17:05:48 | 26 | 0
6125 | 2025-12-07 17:05:51 | 26.6 | 0
6126 | 2025-12-07 17:05:54 | 27.2 | 0
6127 | 2025-12-07 17:05:57 | 27.8 | 0
6128 | 2025-12-07 17:06:00 | 28.4 | 0
6129 | 2025-12-07 17:06:03 | 29 | 0
6130 | 2025-12-07 17:06:06 | 29.6 | 0
6131 | 2025-12-07 17:06:09 | 30.1 | 0
6132 | 2025-12-07 17:06:12 | 30.6 | 0
6133 | 2025-12-07 17:06:15 | 31.1 | 0
6134 | 2025-12-07 17:06:18 | 31.5 | 0
6135 | 2025-12-07 17:06:21 | 31.9 | 0
6136 | 2025-12-07 17:06:24 | 32.3 | 0
6137 | 2025-12-07 17:06:27 | 32.7 | 0
6138 | 2025-12-07 17:06:30 | 33 | 0
6139 | 2025-12-07 17:06:33 | 33.4 | 0
6140 | 2025-12-07 17:06:36 | 33.8 | 0
6141 | 2025-12-07 17:06:39 | 34.1 | 0
6142 | 2025-12-07 17:06:42 | 34.3 | 0
6143 | 2025-12-07 17:06:45 | 34.6 | 0
6144 | 2025-12-07 17:06:48 | 34.8 | 0
6145 | 2025-12-07 17:06:51 | 35 | 0
6146 | 2025-12-07 17:06:54 | 35.2 | 0
6147 | 2025-12-07 17:06:57 | 35.3 | 0
6148 | 2025-12-07 17:07:00 | 35.4 | 0
6149 | 2025-12-07 17:07:03 | 35.6 | 0
6150 | 2025-12-07 17:07:06 | 35.7 | 0
6151 | 2025-12-07 17:07:09 | 35.8 | 0
6152 | 2025-12-07 17:07:12 | 36 | 0
6153 | 2025-12-07 17:07:15 | 36.1 | 0
6154 | 2025-12-07 17:07:18 | 36.2 | 0
6155 | 2025-12-07 17:07:21 | 36.4 | 0
6156 | 2025-12-07 17:07:24 | 36.5 | 0
6157 | 2025-12-07 17:07:27 | 36.6 | 0
6158 | 2025-12-07 17:07:30 | 36.7 | 0
6159 | 2025-12-07 17:07:33 | 36.8 | 0
6160 | 2025-12-07 17:07:36 | 36.9 | 0
6161 | 2025-12-07 17:07:36 | 36.9 | 0
6162 | 2025-12-07 17:12:36 | 25 | 0
6163 | 2025-12-07 17:17:36 | 24.8 | 0
6164 | 2025-12-07 17:22:36 | 24.8 | 0
6165 | 2025-12-07 17:27:36 | 24.7 | 0
6166 | 2025-12-07 17:32:36 | 24.7 | 0
6167 | 2025-12-07 17:37:36 | 24.7 | 0
6168 | 2025-12-07 17:38:10 | 24.7 | 0
6169 | 2025-12-07 17:38:10 | 24.7 | 0
6170 | 2025-12-07 17:38:13 | 24.7 | 0
6171 | 2025-12-07 17:38:16 | 25 | 0
6172 | 2025-12-07 17:38:19 | 25.5 | 0
6173 | 2025-12-07 17:38:22 | 26 | 0
6174 | 2025-12-07 17:38:25 | 26.6 | 0
6175 | 2025-12-07 17:38:28 | 27.2 | 0
6176 | 2025-12-07 17:38:31 | 27.8 | 0
6177 | 2025-12-07 17:38:34 | 28.3 | 0
6178 | 2025-12-07 17:38:37 | 28.9 | 0
6179 | 2025-12-07 17:38:40 | 29.4 | 0
6180 | 2025-12-07 17:38:43 | 29.9 | 0
6181 | 2025-12-07 17:38:46 | 30.3 | 0
6182 | 2025-12-07 17:38:49 | 30.8 | 0
6183 | 2025-12-07 17:38:52 | 31.2 | 0
6184 | 2025-12-07 17:38:55 | 31.6 | 0
6185 | 2025-12-07 17:38:58 | 32 | 0
6186 | 2025-12-07 17:39:01 | 32.4 | 0
6187 | 2025-12-07 17:39:04 | 32.8 | 0
6188 | 2025-12-07 17:39:07 | 33.2 | 0
6189 | 2025-12-07 17:39:10 | 33.5 | 0
6190 | 2025-12-07 17:39:13 | 33.9 | 0
6191 | 2025-12-07 17:39:16 | 34.1 | 0
6192 | 2025-12-07 17:39:19 | 34.3 | 0
6193 | 2025-12-07 17:39:22 | 34.5 | 0
6194 | 2025-12-07 17:39:25 | 34.7 | 0
6195 | 2025-12-07 17:39:28 | 34.9 | 0
6196 | 2025-12-07 17:39:31 | 35 | 0
6197 | 2025-12-07 17:39:34 | 35.2 | 0
6198 | 2025-12-07 17:39:37 | 35.3 | 0
6199 | 2025-12-07 17:39:40 | 35.4 | 0
6200 | 2025-12-07 17:39:43 | 35.5 | 0
6201 | 2025-12-07 17:39:46 | 35.7 | 0
6202 | 2025-12-07 17:39:49 | 35.8 | 0
6203 | 2025-12-07 17:39:52 | 35.9 | 0
6204 | 2025-12-07 17:39:55 | 36 | 0
6205 | 2025-12-07 17:39:58 | 36.1 | 0
6206 | 2025-12-07 17:40:01 | 36.1 | 0
6207 | 2025-12-07 17:40:04 | 36.2 | 0
6208 | 2025-12-07 17:40:07 | 36.2 | 0
6209 | 2025-12-07 17:40:10 | 36.3 | 0
6210 | 2025-12-07 17:40:10 | 36.3 | 0
6211 | 2025-12-07 17:45:10 | 24.9 | 0
6212 | 2025-12-07 17:50:10 | 24.8 | 0
6213 | 2025-12-07 17:55:10 | 24.7 | 0
6214 | 2025-12-07 18:00:09 | 24.7 | 0
6215 | 2025-12-07 18:05:09 | 24.7 | 0
6216 | 2025-12-07 18:10:09 | 24.6 | 0
6217 | 2025-12-07 18:10:43 | 24.6 | 0
6218 | 2025-12-07 18:10:44 | 24.6 | 0
6219 | 2025-12-07 18:10:46 | 24.7 | 0
6220 | 2025-12-07 18:10:49 | 25 | 0
6221 | 2025-12-07 18:10:52 | 25.5 | 0
6222 | 2025-12-07 18:10:55 | 26 | 0
6223 | 2025-12-07 18:10:58 | 26.6 | 0
6224 | 2025-12-07 18:11:01 | 27.2 | 0
6225 | 2025-12-07 18:11:04 | 27.7 | 0
6226 | 2025-12-07 18:11:07 | 28.2 | 0
6227 | 2025-12-07 18:11:10 | 28.8 | 0
6228 | 2025-12-07 18:11:13 | 29.2 | 0
6229 | 2025-12-07 18:11:16 | 29.7 | 0
6230 | 2025-12-07 18:11:19 | 30.1 | 0
6231 | 2025-12-07 18:11:22 | 30.6 | 0
6232 | 2025-12-07 18:11:25 | 31 | 0
6233 | 2025-12-07 18:11:28 | 31.4 | 0
6234 | 2025-12-07 18:11:31 | 31.9 | 0
6235 | 2025-12-07 18:11:34 | 32.3 | 0
6236 | 2025-12-07 18:11:37 | 32.7 | 0
6237 | 2025-12-07 18:11:40 | 33.1 | 0
6238 | 2025-12-07 18:11:43 | 33.4 | 0
6239 | 2025-12-07 18:11:46 | 33.7 | 0
6240 | 2025-12-07 18:11:49 | 34 | 0
6241 | 2025-12-07 18:11:52 | 34.2 | 0
6242 | 2025-12-07 18:11:55 | 34.4 | 0
6243 | 2025-12-07 18:11:58 | 34.6 | 0
6244 | 2025-12-07 18:12:01 | 34.8 | 0
6245 | 2025-12-07 18:12:04 | 35 | 0
6246 | 2025-12-07 18:12:07 | 35.2 | 0
6247 | 2025-12-07 18:12:10 | 35.4 | 0
6248 | 2025-12-07 18:12:13 | 35.6 | 0
6249 | 2025-12-07 18:12:16 | 35.7 | 0
6250 | 2025-12-07 18:12:19 | 35.8 | 0
6251 | 2025-12-07 18:12:22 | 35.9 | 0
6252 | 2025-12-07 18:12:25 | 36 | 0
6253 | 2025-12-07 18:12:28 | 36 | 0
6254 | 2025-12-07 18:12:31 | 36.1 | 0
6255 | 2025-12-07 18:12:34 | 36.2 | 0
6256 | 2025-12-07 18:12:37 | 36.3 | 0
6257 | 2025-12-07 18:12:40 | 36.4 | 0
6258 | 2025-12-07 18:12:43 | 36.5 | 0
6259 | 2025-12-07 18:12:44 | 36.5 | 0
6260 | 2025-12-07 18:17:43 | 24.9 | 0
6261 | 2025-12-07 18:22:43 | 24.8 | 0
6262 | 2025-12-07 18:27:43 | 24.7 | 0
6263 | 2025-12-07 18:32:43 | 24.7 | 0
6264 | 2025-12-07 18:37:43 | 24.6 | 0
6265 | 2025-12-07 18:42:43 | 24.6 | 0
6266 | 2025-12-07 18:43:19 | 24.6 | 0
6267 | 2025-12-07 18:43:19 | 24.6 | 0
6268 | 2025-12-07 18:43:22 | 24.7 | 0
6269 | 2025-12-07 18:43:25 | 25 | 0
6270 | 2025-12-07 18:43:28 | 25.4 | 0
6271 | 2025-12-07 18:43:31 | 25.9 | 0
6272 | 2025-12-07 18:43:34 | 26.5 | 0
6273 | 2025-12-07 18:43:37 | 27.1 | 0
6274 | 2025-12-07 18:43:40 | 27.7 | 0
6275 | 2025-12-07 18:43:43 | 28.3 | 0
6276 | 2025-12-07 18:43:46 | 28.9 | 0
6277 | 2025-12-07 18:43:49 | 29.5 | 0
6278 | 2025-12-07 18:43:52 | 30 | 0
6279 | 2025-12-07 18:43:55 | 30.5 | 0
6280 | 2025-12-07 18:43:58 | 31 | 0
6281 | 2025-12-07 18:44:01 | 31.4 | 0
6282 | 2025-12-07 18:44:04 | 31.7 | 0
6283 | 2025-12-07 18:44:07 | 32.1 | 0
6284 | 2025-12-07 18:44:10 | 32.4 | 0
6285 | 2025-12-07 18:44:13 | 32.8 | 0
6286 | 2025-12-07 18:44:16 | 33 | 0
6287 | 2025-12-07 18:44:19 | 33.3 | 0
6288 | 2025-12-07 18:44:22 | 33.5 | 0
6289 | 2025-12-07 18:44:25 | 33.8 | 0
6290 | 2025-12-07 18:44:28 | 34 | 0
6291 | 2025-12-07 18:44:31 | 34.2 | 0
6292 | 2025-12-07 18:44:34 | 34.5 | 0
6293 | 2025-12-07 18:44:37 | 34.7 | 0
6294 | 2025-12-07 18:44:40 | 34.9 | 0
6295 | 2025-12-07 18:44:43 | 35.1 | 0
6296 | 2025-12-07 18:44:46 | 35.3 | 0
6297 | 2025-12-07 18:44:49 | 35.4 | 0
6298 | 2025-12-07 18:44:52 | 35.6 | 0
6299 | 2025-12-07 18:44:55 | 35.6 | 0
6300 | 2025-12-07 18:44:58 | 35.7 | 0
6301 | 2025-12-07 18:45:01 | 35.8 | 0
6302 | 2025-12-07 18:45:04 | 35.9 | 0
6303 | 2025-12-07 18:45:07 | 36 | 0
6304 | 2025-12-07 18:45:10 | 36.1 | 0
6305 | 2025-12-07 18:45:13 | 36.3 | 0
6306 | 2025-12-07 18:45:16 | 36.3 | 0
6307 | 2025-12-07 18:45:19 | 36.4 | 0
6308 | 2025-12-07 18:45:19 | 36.4 | 0
6309 | 2025-12-07 18:50:19 | 24.9 | 0
6310 | 2025-12-07 18:55:19 | 24.7 | 0
6311 | 2025-12-07 19:00:19 | 24.6 | 0
6312 | 2025-12-07 19:05:19 | 24.6 | 0
6313 | 2025-12-07 19:10:19 | 24.6 | 0
6314 | 2025-12-07 19:15:19 | 24.6 | 0
6315 | 2025-12-07 19:15:53 | 24.5 | 0
6316 | 2025-12-07 19:15:53 | 24.6 | 0
6317 | 2025-12-07 19:15:56 | 24.6 | 0
6318 | 2025-12-07 19:15:59 | 24.9 | 0
6319 | 2025-12-07 19:16:02 | 25.3 | 0
6320 | 2025-12-07 19:16:05 | 25.9 | 0
6321 | 2025-12-07 19:16:08 | 26.4 | 0
6322 | 2025-12-07 19:16:11 | 27 | 0
6323 | 2025-12-07 19:16:14 | 27.6 | 0
6324 | 2025-12-07 19:16:17 | 28.1 | 0
6325 | 2025-12-07 19:16:20 | 28.7 | 0
6326 | 2025-12-07 19:16:23 | 29.3 | 0
6327 | 2025-12-07 19:16:26 | 29.8 | 0
6328 | 2025-12-07 19:16:29 | 30.3 | 0
6329 | 2025-12-07 19:16:32 | 30.8 | 0
6330 | 2025-12-07 19:16:35 | 31.3 | 0
6331 | 2025-12-07 19:16:38 | 31.7 | 0
6332 | 2025-12-07 19:16:41 | 32.1 | 0
6333 | 2025-12-07 19:16:44 | 32.5 | 0
6334 | 2025-12-07 19:16:47 | 32.8 | 0
6335 | 2025-12-07 19:16:50 | 33.1 | 0
6336 | 2025-12-07 19:16:53 | 33.3 | 0
6337 | 2025-12-07 19:16:56 | 33.5 | 0
6338 | 2025-12-07 19:16:59 | 33.8 | 0
6339 | 2025-12-07 19:17:02 | 34.1 | 0
6340 | 2025-12-07 19:17:05 | 34.4 | 0
6341 | 2025-12-07 19:17:08 | 34.6 | 0
6342 | 2025-12-07 19:17:11 | 34.8 | 0
6343 | 2025-12-07 19:17:14 | 35 | 0
6344 | 2025-12-07 19:17:17 | 35.1 | 0
6345 | 2025-12-07 19:17:20 | 35.3 | 0
6346 | 2025-12-07 19:17:23 | 35.4 | 0
6347 | 2025-12-07 19:17:26 | 35.5 | 0
6348 | 2025-12-07 19:17:29 | 35.7 | 0
6349 | 2025-12-07 19:17:32 | 35.8 | 0
6350 | 2025-12-07 19:17:35 | 35.9 | 0
6351 | 2025-12-07 19:17:38 | 36 | 0
6352 | 2025-12-07 19:17:41 | 36.1 | 0
6353 | 2025-12-07 19:17:44 | 36.1 | 0
6354 | 2025-12-07 19:17:47 | 36.2 | 0
6355 | 2025-12-07 19:17:50 | 36.3 | 0
6356 | 2025-12-07 19:17:53 | 36.3 | 0
6357 | 2025-12-07 19:17:53 | 36.3 | 0
6358 | 2025-12-07 19:22:53 | 24.9 | 0
6359 | 2025-12-07 19:27:53 | 24.6 | 0
6360 | 2025-12-07 19:32:53 | 24.6 | 0
6361 | 2025-12-07 19:37:53 | 24.6 | 0
6362 | 2025-12-07 19:42:53 | 24.5 | 0
6363 | 2025-12-07 19:47:53 | 24.5 | 0
6364 | 2025-12-07 19:48:27 | 24.5 | 0
6365 | 2025-12-07 19:48:27 | 24.5 | 0
6366 | 2025-12-07 19:48:30 | 24.6 | 0
6367 | 2025-12-07 19:48:33 | 24.9 | 0
6368 | 2025-12-07 19:48:36 | 25.3 | 0
6369 | 2025-12-07 19:48:39 | 25.8 | 0
6370 | 2025-12-07 19:48:42 | 26.4 | 0
6371 | 2025-12-07 19:48:45 | 27 | 0
6372 | 2025-12-07 19:48:48 | 27.6 | 0
6373 | 2025-12-07 19:48:51 | 28.2 | 0
6374 | 2025-12-07 19:48:54 | 28.7 | 0
6375 | 2025-12-07 19:48:57 | 29.2 | 0
6376 | 2025-12-07 19:49:00 | 29.7 | 0
6377 | 2025-12-07 19:49:03 | 30.1 | 0
6378 | 2025-12-07 19:49:06 | 30.5 | 0
6379 | 2025-12-07 19:49:09 | 30.9 | 0
6380 | 2025-12-07 19:49:12 | 31.3 | 0
6381 | 2025-12-07 19:49:15 | 31.8 | 0
6382 | 2025-12-07 19:49:18 | 32.2 | 0
6383 | 2025-12-07 19:49:21 | 32.5 | 0
6384 | 2025-12-07 19:49:24 | 32.9 | 0
6385 | 2025-12-07 19:49:27 | 33.2 | 0
6386 | 2025-12-07 19:49:30 | 33.5 | 0
6387 | 2025-12-07 19:49:33 | 33.8 | 0
6388 | 2025-12-07 19:49:36 | 34 | 0
6389 | 2025-12-07 19:49:39 | 34.2 | 0
6390 | 2025-12-07 19:49:42 | 34.4 | 0
6391 | 2025-12-07 19:49:45 | 34.6 | 0
6392 | 2025-12-07 19:49:48 | 34.8 | 0
6393 | 2025-12-07 19:49:51 | 35 | 0
6394 | 2025-12-07 19:49:54 | 35.2 | 0
6395 | 2025-12-07 19:49:57 | 35.4 | 0
6396 | 2025-12-07 19:50:00 | 35.5 | 0
6397 | 2025-12-07 19:50:03 | 35.5 | 0
6398 | 2025-12-07 19:50:06 | 35.6 | 0
6399 | 2025-12-07 19:50:09 | 35.6 | 0
6400 | 2025-12-07 19:50:12 | 35.7 | 0
6401 | 2025-12-07 19:50:15 | 35.7 | 0
6402 | 2025-12-07 19:50:18 | 35.8 | 0
6403 | 2025-12-07 19:50:21 | 35.9 | 0
6404 | 2025-12-07 19:50:24 | 36 | 0
6405 | 2025-12-07 19:50:27 | 36.1 | 0
6406 | 2025-12-07 19:50:27 | 36.1 | 0
6407 | 2025-12-07 19:55:27 | 24.8 | 0
6408 | 2025-12-07 20:00:27 | 24.6 | 0
6409 | 2025-12-07 20:05:27 | 24.5 | 0
6410 | 2025-12-07 20:10:27 | 24.5 | 0
6411 | 2025-12-07 20:15:27 | 24.5 | 0
6412 | 2025-12-07 20:20:27 | 24.5 | 0
6413 | 2025-12-07 20:21:01 | 24.5 | 0
6414 | 2025-12-07 20:21:01 | 24.5 | 0
6415 | 2025-12-07 20:21:04 | 24.6 | 0
6416 | 2025-12-07 20:21:07 | 24.9 | 0
6417 | 2025-12-07 20:21:10 | 25.3 | 0
6418 | 2025-12-07 20:21:13 | 25.8 | 0
6419 | 2025-12-07 20:21:16 | 26.4 | 0
6420 | 2025-12-07 20:21:19 | 26.9 | 0
6421 | 2025-12-07 20:21:22 | 27.6 | 0
6422 | 2025-12-07 20:21:25 | 28.2 | 0
6423 | 2025-12-07 20:21:28 | 28.7 | 0
6424 | 2025-12-07 20:21:31 | 29.3 | 0
6425 | 2025-12-07 20:21:34 | 29.8 | 0
6426 | 2025-12-07 20:21:37 | 30.3 | 0
6427 | 2025-12-07 20:21:40 | 30.8 | 0
6428 | 2025-12-07 20:21:43 | 31.2 | 0
6429 | 2025-12-07 20:21:46 | 31.6 | 0
6430 | 2025-12-07 20:21:49 | 32 | 0
6431 | 2025-12-07 20:21:52 | 32.4 | 0
6432 | 2025-12-07 20:21:55 | 32.8 | 0
6433 | 2025-12-07 20:21:58 | 33.1 | 0
6434 | 2025-12-07 20:22:01 | 33.5 | 0
6435 | 2025-12-07 20:22:04 | 33.8 | 0
6436 | 2025-12-07 20:22:07 | 34.1 | 0
6437 | 2025-12-07 20:22:10 | 34.3 | 0
6438 | 2025-12-07 20:22:13 | 34.6 | 0
6439 | 2025-12-07 20:22:16 | 34.8 | 0
6440 | 2025-12-07 20:22:19 | 35.1 | 0
6441 | 2025-12-07 20:22:22 | 35.3 | 0
6442 | 2025-12-07 20:22:25 | 35.5 | 0
6443 | 2025-12-07 20:22:28 | 35.6 | 0
6444 | 2025-12-07 20:22:31 | 35.7 | 0
6445 | 2025-12-07 20:22:34 | 35.9 | 0
6446 | 2025-12-07 20:22:37 | 36 | 0
6447 | 2025-12-07 20:22:40 | 36.1 | 0
6448 | 2025-12-07 20:22:43 | 36.2 | 0
6449 | 2025-12-07 20:22:46 | 36.3 | 0
6450 | 2025-12-07 20:22:49 | 36.4 | 0
6451 | 2025-12-07 20:22:52 | 36.6 | 0
6452 | 2025-12-07 20:22:55 | 36.7 | 0
6453 | 2025-12-07 20:22:58 | 36.8 | 0
6454 | 2025-12-07 20:23:01 | 36.9 | 0
6455 | 2025-12-07 20:23:01 | 36.9 | 0
6456 | 2025-12-07 20:28:01 | 24.8 | 0
6457 | 2025-12-07 20:33:01 | 24.6 | 0
6458 | 2025-12-07 20:38:01 | 24.5 | 0
6459 | 2025-12-07 20:43:01 | 24.5 | 0
6460 | 2025-12-07 20:48:01 | 24.5 | 0
6461 | 2025-12-07 20:53:01 | 24.4 | 0
6462 | 2025-12-07 20:53:36 | 24.4 | 0
6463 | 2025-12-07 20:53:36 | 24.4 | 0
6464 | 2025-12-07 20:53:39 | 24.5 | 0
6465 | 2025-12-07 20:53:42 | 24.8 | 0
6466 | 2025-12-07 20:53:45 | 25.2 | 0
6467 | 2025-12-07 20:53:48 | 25.7 | 0
6468 | 2025-12-07 20:53:51 | 26.3 | 0
6469 | 2025-12-07 20:53:54 | 26.8 | 0
6470 | 2025-12-07 20:53:57 | 27.5 | 0
6471 | 2025-12-07 20:54:00 | 28.1 | 0
6472 | 2025-12-07 20:54:03 | 28.7 | 0
6473 | 2025-12-07 20:54:06 | 29.2 | 0
6474 | 2025-12-07 20:54:09 | 29.8 | 0
6475 | 2025-12-07 20:54:12 | 30.3 | 0
6476 | 2025-12-07 20:54:15 | 30.9 | 0
6477 | 2025-12-07 20:54:18 | 31.3 | 0
6478 | 2025-12-07 20:54:21 | 31.8 | 0
6479 | 2025-12-07 20:54:24 | 32.2 | 0
6480 | 2025-12-07 20:54:27 | 32.6 | 0
6481 | 2025-12-07 20:54:30 | 32.9 | 0
6482 | 2025-12-07 20:54:33 | 33.2 | 0
6483 | 2025-12-07 20:54:36 | 33.6 | 0
6484 | 2025-12-07 20:54:39 | 33.9 | 0
6485 | 2025-12-07 20:54:42 | 34.1 | 0
6486 | 2025-12-07 20:54:45 | 34.2 | 0
6487 | 2025-12-07 20:54:48 | 34.5 | 0
6488 | 2025-12-07 20:54:51 | 34.7 | 0
6489 | 2025-12-07 20:54:54 | 34.9 | 0
6490 | 2025-12-07 20:54:57 | 35 | 0
6491 | 2025-12-07 20:55:00 | 35.1 | 0
6492 | 2025-12-07 20:55:03 | 35.2 | 0
6493 | 2025-12-07 20:55:06 | 35.3 | 0
6494 | 2025-12-07 20:55:09 | 35.4 | 0
6495 | 2025-12-07 20:55:12 | 35.4 | 0
6496 | 2025-12-07 20:55:15 | 35.5 | 0
6497 | 2025-12-07 20:55:18 | 35.6 | 0
6498 | 2025-12-07 20:55:21 | 35.7 | 0
6499 | 2025-12-07 20:55:24 | 35.8 | 0
6500 | 2025-12-07 20:55:27 | 35.9 | 0
6501 | 2025-12-07 20:55:30 | 36 | 0
6502 | 2025-12-07 20:55:33 | 36.1 | 0
6503 | 2025-12-07 20:55:36 | 36.2 | 0
6504 | 2025-12-07 20:55:36 | 36.2 | 0
6505 | 2025-12-07 21:00:36 | 24.7 | 0
6506 | 2025-12-07 21:05:36 | 24.5 | 0
6507 | 2025-12-07 21:10:36 | 24.4 | 0
6508 | 2025-12-07 21:15:36 | 24.4 | 0
6509 | 2025-12-07 21:20:36 | 24.4 | 0
6510 | 2025-12-07 21:25:36 | 24.3 | 0
6511 | 2025-12-07 21:26:10 | 24.3 | 0
6512 | 2025-12-07 21:26:10 | 24.3 | 0
6513 | 2025-12-07 21:26:13 | 24.4 | 0
6514 | 2025-12-07 21:26:16 | 24.7 | 0
6515 | 2025-12-07 21:26:19 | 25.2 | 0
6516 | 2025-12-07 21:26:22 | 25.7 | 0
6517 | 2025-12-07 21:26:25 | 26.3 | 0
6518 | 2025-12-07 21:26:28 | 26.9 | 0
6519 | 2025-12-07 21:26:31 | 27.5 | 0
6520 | 2025-12-07 21:26:34 | 28.1 | 0
6521 | 2025-12-07 21:26:37 | 28.7 | 0
6522 | 2025-12-07 21:26:40 | 29.2 | 0
6523 | 2025-12-07 21:26:43 | 29.8 | 0
6524 | 2025-12-07 21:26:46 | 30.4 | 0
6525 | 2025-12-07 21:26:49 | 30.9 | 0
6526 | 2025-12-07 21:26:52 | 31.3 | 0
6527 | 2025-12-07 21:26:55 | 31.8 | 0
6528 | 2025-12-07 21:26:58 | 32.2 | 0
6529 | 2025-12-07 21:27:01 | 32.5 | 0
6530 | 2025-12-07 21:27:04 | 32.9 | 0
6531 | 2025-12-07 21:27:07 | 33.2 | 0
6532 | 2025-12-07 21:27:10 | 33.5 | 0
6533 | 2025-12-07 21:27:13 | 33.8 | 0
6534 | 2025-12-07 21:27:16 | 34 | 0
6535 | 2025-12-07 21:27:19 | 34.3 | 0
6536 | 2025-12-07 21:27:22 | 34.5 | 0
6537 | 2025-12-07 21:27:25 | 34.7 | 0
6538 | 2025-12-07 21:27:28 | 35 | 0
6539 | 2025-12-07 21:27:31 | 35.2 | 0
6540 | 2025-12-07 21:27:34 | 35.4 | 0
6541 | 2025-12-07 21:27:37 | 35.6 | 0
6542 | 2025-12-07 21:27:40 | 35.8 | 0
6543 | 2025-12-07 21:27:43 | 35.9 | 0
6544 | 2025-12-07 21:27:46 | 36.1 | 0
6545 | 2025-12-07 21:27:49 | 36.2 | 0
6546 | 2025-12-07 21:27:52 | 36.3 | 0
6547 | 2025-12-07 21:27:55 | 36.5 | 0
6548 | 2025-12-07 21:27:58 | 36.6 | 0
6549 | 2025-12-07 21:28:01 | 36.6 | 0
6550 | 2025-12-07 21:28:04 | 36.6 | 0
6551 | 2025-12-07 21:28:07 | 36.7 | 0
6552 | 2025-12-07 21:28:10 | 36.7 | 0
6553 | 2025-12-07 21:28:10 | 36.7 | 0
6554 | 2025-12-07 21:33:10 | 24.6 | 0
6555 | 2025-12-07 21:38:10 | 24.5 | 0
6556 | 2025-12-07 21:43:10 | 24.4 | 0
6557 | 2025-12-07 21:48:10 | 24.3 | 0
6558 | 2025-12-07 21:53:10 | 24.3 | 0
6559 | 2025-12-07 21:58:10 | 24.3 | 0
6560 | 2025-12-07 21:58:43 | 24.3 | 0
6561 | 2025-12-07 21:58:43 | 24.3 | 0
6562 | 2025-12-07 21:58:46 | 24.4 | 0
6563 | 2025-12-07 21:58:49 | 24.7 | 0
6564 | 2025-12-07 21:58:52 | 25.1 | 0
6565 | 2025-12-07 21:58:55 | 25.6 | 0
6566 | 2025-12-07 21:58:58 | 26.2 | 0
6567 | 2025-12-07 21:59:01 | 26.7 | 0
6568 | 2025-12-07 21:59:04 | 27.2 | 0
6569 | 2025-12-07 21:59:07 | 27.9 | 0
6570 | 2025-12-07 21:59:10 | 28.4 | 0
6571 | 2025-12-07 21:59:13 | 28.8 | 0
6572 | 2025-12-07 21:59:16 | 29.3 | 0
6573 | 2025-12-07 21:59:19 | 29.8 | 0
6574 | 2025-12-07 21:59:22 | 30.2 | 0
6575 | 2025-12-07 21:59:25 | 30.7 | 0
6576 | 2025-12-07 21:59:28 | 31.1 | 0
6577 | 2025-12-07 21:59:31 | 31.5 | 0
6578 | 2025-12-07 21:59:34 | 31.8 | 0
6579 | 2025-12-07 21:59:37 | 32.2 | 0
6580 | 2025-12-07 21:59:40 | 32.5 | 0
6581 | 2025-12-07 21:59:43 | 32.8 | 0
6582 | 2025-12-07 21:59:46 | 33.1 | 0
6583 | 2025-12-07 21:59:49 | 33.4 | 0
6584 | 2025-12-07 21:59:52 | 33.7 | 0
6585 | 2025-12-07 21:59:55 | 33.9 | 0
6586 | 2025-12-07 21:59:58 | 34.2 | 0
6587 | 2025-12-07 22:00:01 | 34.5 | 0
6588 | 2025-12-07 22:00:04 | 34.7 | 0
6589 | 2025-12-07 22:00:07 | 34.9 | 0
6590 | 2025-12-07 22:00:10 | 35.1 | 0
6591 | 2025-12-07 22:00:13 | 35.4 | 0
6592 | 2025-12-07 22:00:16 | 35.6 | 0
6593 | 2025-12-07 22:00:19 | 35.8 | 0
6594 | 2025-12-07 22:00:22 | 35.9 | 0
6595 | 2025-12-07 22:00:25 | 36 | 0
6596 | 2025-12-07 22:00:28 | 36.1 | 0
6597 | 2025-12-07 22:00:31 | 36.2 | 0
6598 | 2025-12-07 22:00:34 | 36.3 | 0
6599 | 2025-12-07 22:00:37 | 36.4 | 0
6600 | 2025-12-07 22:00:40 | 36.5 | 0
6601 | 2025-12-07 22:00:43 | 36.5 | 0
6602 | 2025-12-07 22:00:43 | 36.6 | 0
6603 | 2025-12-07 22:05:43 | 24.6 | 0
6604 | 2025-12-07 22:10:43 | 24.4 | 0
6605 | 2025-12-07 22:15:43 | 24.3 | 0
6606 | 2025-12-07 22:20:43 | 24.3 | 0
6607 | 2025-12-07 22:25:43 | 24.3 | 0
6608 | 2025-12-07 22:30:43 | 24.2 | 0
6609 | 2025-12-07 22:31:16 | 24.2 | 0
6610 | 2025-12-07 22:31:16 | 24.2 | 0
6611 | 2025-12-07 22:31:19 | 24.3 | 0
6612 | 2025-12-07 22:31:22 | 24.6 | 0
6613 | 2025-12-07 22:31:25 | 25.1 | 0
6614 | 2025-12-07 22:31:28 | 25.6 | 0
6615 | 2025-12-07 22:31:31 | 26.1 | 0
6616 | 2025-12-07 22:31:34 | 26.7 | 0
6617 | 2025-12-07 22:31:37 | 27.2 | 0
6618 | 2025-12-07 22:31:40 | 27.8 | 0
6619 | 2025-12-07 22:31:43 | 28.4 | 0
6620 | 2025-12-07 22:31:46 | 28.9 | 0
6621 | 2025-12-07 22:31:49 | 29.5 | 0
6622 | 2025-12-07 22:31:52 | 29.9 | 0
6623 | 2025-12-07 22:31:55 | 30.4 | 0
6624 | 2025-12-07 22:31:58 | 30.9 | 0
6625 | 2025-12-07 22:32:01 | 31.3 | 0
6626 | 2025-12-07 22:32:04 | 31.7 | 0
6627 | 2025-12-07 22:32:07 | 32.1 | 0
6628 | 2025-12-07 22:32:10 | 32.4 | 0
6629 | 2025-12-07 22:32:13 | 32.7 | 0
6630 | 2025-12-07 22:32:16 | 33 | 0
6631 | 2025-12-07 22:32:19 | 33.3 | 0
6632 | 2025-12-07 22:32:22 | 33.6 | 0
6633 | 2025-12-07 22:32:25 | 33.9 | 0
6634 | 2025-12-07 22:32:28 | 34.1 | 0
6635 | 2025-12-07 22:32:31 | 34.3 | 0
6636 | 2025-12-07 22:32:34 | 34.6 | 0
6637 | 2025-12-07 22:32:37 | 34.8 | 0
6638 | 2025-12-07 22:32:40 | 34.9 | 0
6639 | 2025-12-07 22:32:43 | 35.1 | 0
6640 | 2025-12-07 22:32:46 | 35.2 | 0
6641 | 2025-12-07 22:32:49 | 35.3 | 0
6642 | 2025-12-07 22:32:52 | 35.3 | 0
6643 | 2025-12-07 22:32:55 | 35.3 | 0
6644 | 2025-12-07 22:32:58 | 35.4 | 0
6645 | 2025-12-07 22:33:01 | 35.5 | 0
6646 | 2025-12-07 22:33:04 | 35.6 | 0
6647 | 2025-12-07 22:33:07 | 35.7 | 0
6648 | 2025-12-07 22:33:10 | 35.9 | 0
6649 | 2025-12-07 22:33:13 | 36 | 0
6650 | 2025-12-07 22:33:16 | 36.1 | 0
6651 | 2025-12-07 22:33:16 | 36.1 | 0
6652 | 2025-12-07 22:38:16 | 24.6 | 0
6653 | 2025-12-07 22:43:16 | 24.4 | 0
6654 | 2025-12-07 22:48:16 | 24.3 | 0
6655 | 2025-12-07 22:53:16 | 24.2 | 0
6656 | 2025-12-07 22:58:16 | 24.2 | 0
6657 | 2025-12-07 23:03:16 | 24.2 | 0
6658 | 2025-12-07 23:03:50 | 24.2 | 0
6659 | 2025-12-07 23:03:50 | 24.2 | 0
6660 | 2025-12-07 23:03:53 | 24.3 | 0
6661 | 2025-12-07 23:03:56 | 24.6 | 0
6662 | 2025-12-07 23:03:59 | 25 | 0
6663 | 2025-12-07 23:04:02 | 25.6 | 0
6664 | 2025-12-07 23:04:05 | 26.1 | 0
6665 | 2025-12-07 23:04:08 | 26.6 | 0
6666 | 2025-12-07 23:04:11 | 27.2 | 0
6667 | 2025-12-07 23:04:14 | 27.8 | 0
6668 | 2025-12-07 23:04:17 | 28.4 | 0
6669 | 2025-12-07 23:04:20 | 29 | 0
6670 | 2025-12-07 23:04:23 | 29.6 | 0
6671 | 2025-12-07 23:04:26 | 30.1 | 0
6672 | 2025-12-07 23:04:29 | 30.6 | 0
6673 | 2025-12-07 23:04:32 | 31.1 | 0
6674 | 2025-12-07 23:04:35 | 31.5 | 0
6675 | 2025-12-07 23:04:38 | 31.9 | 0
6676 | 2025-12-07 23:04:41 | 32.2 | 0
6677 | 2025-12-07 23:04:44 | 32.6 | 0
6678 | 2025-12-07 23:04:47 | 32.9 | 0
6679 | 2025-12-07 23:04:50 | 33.3 | 0
6680 | 2025-12-07 23:04:53 | 33.5 | 0
6681 | 2025-12-07 23:04:56 | 33.8 | 0
6682 | 2025-12-07 23:04:59 | 34 | 0
6683 | 2025-12-07 23:05:02 | 34.2 | 0
6684 | 2025-12-07 23:05:05 | 34.4 | 0
6685 | 2025-12-07 23:05:08 | 34.6 | 0
6686 | 2025-12-07 23:05:11 | 34.7 | 0
6687 | 2025-12-07 23:05:14 | 34.9 | 0
6688 | 2025-12-07 23:05:17 | 35.1 | 0
6689 | 2025-12-07 23:05:20 | 35.2 | 0
6690 | 2025-12-07 23:05:23 | 35.4 | 0
6691 | 2025-12-07 23:05:26 | 35.5 | 0
6692 | 2025-12-07 23:05:29 | 35.6 | 0
6693 | 2025-12-07 23:05:32 | 35.6 | 0
6694 | 2025-12-07 23:05:35 | 35.8 | 0
6695 | 2025-12-07 23:05:38 | 35.9 | 0
6696 | 2025-12-07 23:05:41 | 36.1 | 0
6697 | 2025-12-07 23:05:44 | 36.1 | 0
6698 | 2025-12-07 23:05:47 | 36.2 | 0
6699 | 2025-12-07 23:05:50 | 36.3 | 0
6700 | 2025-12-07 23:05:50 | 36.3 | 0
6701 | 2025-12-07 23:10:50 | 24.5 | 0
6702 | 2025-12-07 23:15:50 | 24.3 | 0
6703 | 2025-12-07 23:20:50 | 24.2 | 0
6704 | 2025-12-07 23:25:50 | 24.2 | 0
6705 | 2025-12-07 23:30:50 | 24.2 | 0
6706 | 2025-12-07 23:35:50 | 24.1 | 0
6707 | 2025-12-07 23:36:24 | 24.1 | 0
6708 | 2025-12-07 23:36:24 | 24.1 | 0
6709 | 2025-12-07 23:36:27 | 24.2 | 0
6710 | 2025-12-07 23:36:30 | 24.5 | 0
6711 | 2025-12-07 23:36:33 | 25 | 0
6712 | 2025-12-07 23:36:36 | 25.6 | 0
6713 | 2025-12-07 23:36:39 | 26.1 | 0
6714 | 2025-12-07 23:36:42 | 26.7 | 0
6715 | 2025-12-07 23:36:45 | 27.3 | 0
6716 | 2025-12-07 23:36:48 | 27.9 | 0
6717 | 2025-12-07 23:36:51 | 28.4 | 0
6718 | 2025-12-07 23:36:54 | 29 | 0
6719 | 2025-12-07 23:36:57 | 29.5 | 0
6720 | 2025-12-07 23:37:00 | 30.1 | 0
6721 | 2025-12-07 23:37:03 | 30.5 | 0
6722 | 2025-12-07 23:37:06 | 31 | 0
6723 | 2025-12-07 23:37:09 | 31.4 | 0
6724 | 2025-12-07 23:37:12 | 31.8 | 0
6725 | 2025-12-07 23:37:15 | 32.1 | 0
6726 | 2025-12-07 23:37:18 | 32.4 | 0
6727 | 2025-12-07 23:37:21 | 32.7 | 0
6728 | 2025-12-07 23:37:24 | 32.9 | 0
6729 | 2025-12-07 23:37:27 | 33.2 | 0
6730 | 2025-12-07 23:37:30 | 33.4 | 0
6731 | 2025-12-07 23:37:33 | 33.6 | 0
6732 | 2025-12-07 23:37:36 | 33.9 | 0
6733 | 2025-12-07 23:37:39 | 34.1 | 0
6734 | 2025-12-07 23:37:42 | 34.2 | 0
6735 | 2025-12-07 23:37:45 | 34.3 | 0
6736 | 2025-12-07 23:37:48 | 34.5 | 0
6737 | 2025-12-07 23:37:51 | 34.7 | 0
6738 | 2025-12-07 23:37:54 | 34.9 | 0
6739 | 2025-12-07 23:37:57 | 35.1 | 0
6740 | 2025-12-07 23:38:00 | 35.3 | 0
6741 | 2025-12-07 23:38:03 | 35.4 | 0
6742 | 2025-12-07 23:38:06 | 35.5 | 0
6743 | 2025-12-07 23:38:09 | 35.6 | 0
6744 | 2025-12-07 23:38:12 | 35.7 | 0
6745 | 2025-12-07 23:38:15 | 35.8 | 0
6746 | 2025-12-07 23:38:18 | 35.9 | 0
6747 | 2025-12-07 23:38:21 | 35.9 | 0
6748 | 2025-12-07 23:38:24 | 36 | 0
6749 | 2025-12-07 23:38:24 | 36 | 0
6750 | 2025-12-07 23:43:24 | 24.4 | 0
6751 | 2025-12-07 23:48:24 | 24.2 | 0
6752 | 2025-12-07 23:53:24 | 24.2 | 0
6753 | 2025-12-07 23:58:24 | 24.1 | 0
6754 | 2025-12-08 00:03:24 | 24.1 | 0
6755 | 2025-12-08 00:08:24 | 24.1 | 0
6756 | 2025-12-08 00:08:57 | 24.1 | 0
6757 | 2025-12-08 00:08:57 | 24.1 | 0
6758 | 2025-12-08 00:09:00 | 24.2 | 0
6759 | 2025-12-08 00:09:03 | 24.5 | 0
6760 | 2025-12-08 00:09:06 | 24.9 | 0
6761 | 2025-12-08 00:09:09 | 25.4 | 0
6762 | 2025-12-08 00:09:12 | 25.9 | 0
6763 | 2025-12-08 00:09:15 | 26.5 | 0
6764 | 2025-12-08 00:09:18 | 27.1 | 0
6765 | 2025-12-08 00:09:21 | 27.7 | 0
6766 | 2025-12-08 00:09:24 | 28.3 | 0
6767 | 2025-12-08 00:09:27 | 28.9 | 0
6768 | 2025-12-08 00:09:30 | 29.4 | 0
6769 | 2025-12-08 00:09:33 | 29.9 | 0
6770 | 2025-12-08 00:09:36 | 30.3 | 0
6771 | 2025-12-08 00:09:39 | 30.8 | 0
6772 | 2025-12-08 00:09:42 | 31.2 | 0
6773 | 2025-12-08 00:09:45 | 31.6 | 0
6774 | 2025-12-08 00:09:48 | 32 | 0
6775 | 2025-12-08 00:09:51 | 32.4 | 0
6776 | 2025-12-08 00:09:54 | 32.7 | 0
6777 | 2025-12-08 00:09:57 | 33 | 0
6778 | 2025-12-08 00:10:00 | 33.3 | 0
6779 | 2025-12-08 00:10:03 | 33.5 | 0
6780 | 2025-12-08 00:10:06 | 33.8 | 0
6781 | 2025-12-08 00:10:09 | 34 | 0
6782 | 2025-12-08 00:10:12 | 34.2 | 0
6783 | 2025-12-08 00:10:15 | 34.3 | 0
6784 | 2025-12-08 00:10:18 | 34.5 | 0
6785 | 2025-12-08 00:10:21 | 34.6 | 0
6786 | 2025-12-08 00:10:24 | 34.8 | 0
6787 | 2025-12-08 00:10:27 | 34.9 | 0
6788 | 2025-12-08 00:10:30 | 35.1 | 0
6789 | 2025-12-08 00:10:33 | 35.3 | 0
6790 | 2025-12-08 00:10:36 | 35.5 | 0
6791 | 2025-12-08 00:10:39 | 35.6 | 0
6792 | 2025-12-08 00:10:42 | 35.7 | 0
6793 | 2025-12-08 00:10:45 | 35.8 | 0
6794 | 2025-12-08 00:10:48 | 35.9 | 0
6795 | 2025-12-08 00:10:51 | 36 | 0
6796 | 2025-12-08 00:10:54 | 36.1 | 0
6797 | 2025-12-08 00:10:57 | 36.2 | 0
6798 | 2025-12-08 00:10:57 | 36.2 | 0
6799 | 2025-12-08 00:15:57 | 24.4 | 0
6800 | 2025-12-08 00:20:57 | 24.2 | 0
6801 | 2025-12-08 00:25:57 | 24.1 | 0
6802 | 2025-12-08 00:30:57 | 24.1 | 0
6803 | 2025-12-08 00:35:57 | 24.1 | 0
6804 | 2025-12-08 00:40:57 | 24.1 | 0
6805 | 2025-12-08 00:41:30 | 24.1 | 0
6806 | 2025-12-08 00:41:30 | 24.1 | 0
6807 | 2025-12-08 00:41:33 | 24.2 | 0
6808 | 2025-12-08 00:41:36 | 24.5 | 0
6809 | 2025-12-08 00:41:39 | 25 | 0
6810 | 2025-12-08 00:41:42 | 25.5 | 0
6811 | 2025-12-08 00:41:45 | 26.1 | 0
6812 | 2025-12-08 00:41:48 | 26.6 | 0
6813 | 2025-12-08 00:41:51 | 27.2 | 0
6814 | 2025-12-08 00:41:54 | 27.8 | 0
6815 | 2025-12-08 00:41:57 | 28.4 | 0
6816 | 2025-12-08 00:42:00 | 29 | 0
6817 | 2025-12-08 00:42:03 | 29.5 | 0
6818 | 2025-12-08 00:42:06 | 30 | 0
6819 | 2025-12-08 00:42:09 | 30.5 | 0
6820 | 2025-12-08 00:42:12 | 31 | 0
6821 | 2025-12-08 00:42:15 | 31.4 | 0
6822 | 2025-12-08 00:42:18 | 31.8 | 0
6823 | 2025-12-08 00:42:21 | 32.2 | 0
6824 | 2025-12-08 00:42:24 | 32.6 | 0
6825 | 2025-12-08 00:42:27 | 32.9 | 0
6826 | 2025-12-08 00:42:30 | 33.2 | 0
6827 | 2025-12-08 00:42:33 | 33.4 | 0
6828 | 2025-12-08 00:42:36 | 33.7 | 0
6829 | 2025-12-08 00:42:39 | 33.9 | 0
6830 | 2025-12-08 00:42:42 | 34.1 | 0
6831 | 2025-12-08 00:42:45 | 34.3 | 0
6832 | 2025-12-08 00:42:48 | 34.6 | 0
6833 | 2025-12-08 00:42:51 | 34.7 | 0
6834 | 2025-12-08 00:42:54 | 34.9 | 0
6835 | 2025-12-08 00:42:57 | 35 | 0
6836 | 2025-12-08 00:43:00 | 35.1 | 0
6837 | 2025-12-08 00:43:03 | 35.2 | 0
6838 | 2025-12-08 00:43:06 | 35.3 | 0
6839 | 2025-12-08 00:43:09 | 35.4 | 0
6840 | 2025-12-08 00:43:12 | 35.6 | 0
6841 | 2025-12-08 00:43:15 | 35.7 | 0
6842 | 2025-12-08 00:43:18 | 35.9 | 0
6843 | 2025-12-08 00:43:21 | 36 | 0
6844 | 2025-12-08 00:43:24 | 36.1 | 0
6845 | 2025-12-08 00:43:27 | 36.2 | 0
6846 | 2025-12-08 00:43:30 | 36.3 | 0
6847 | 2025-12-08 00:43:30 | 36.3 | 0
6848 | 2025-12-08 00:48:30 | 24.5 | 0
6849 | 2025-12-08 00:53:30 | 24.4 | 0
6850 | 2025-12-08 00:58:30 | 24.4 | 0
6851 | 2025-12-08 01:03:30 | 24.4 | 0
6852 | 2025-12-08 01:08:30 | 24.4 | 0
6853 | 2025-12-08 01:13:30 | 24.4 | 0
6854 | 2025-12-08 01:14:11 | 24.4 | 0
6855 | 2025-12-08 01:14:11 | 24.4 | 0
6856 | 2025-12-08 01:14:14 | 24.5 | 0
6857 | 2025-12-08 01:14:17 | 24.8 | 0
6858 | 2025-12-08 01:14:20 | 25.2 | 0
6859 | 2025-12-08 01:14:23 | 25.7 | 0
6860 | 2025-12-08 01:14:26 | 26.3 | 0
6861 | 2025-12-08 01:14:29 | 26.9 | 0
6862 | 2025-12-08 01:14:32 | 27.5 | 0
6863 | 2025-12-08 01:14:35 | 28.1 | 0
6864 | 2025-12-08 01:14:38 | 28.6 | 0
6865 | 2025-12-08 01:14:41 | 29.1 | 0
6866 | 2025-12-08 01:14:44 | 29.6 | 0
6867 | 2025-12-08 01:14:47 | 30.1 | 0
6868 | 2025-12-08 01:14:50 | 30.6 | 0
6869 | 2025-12-08 01:14:53 | 31 | 0
6870 | 2025-12-08 01:14:56 | 31.4 | 0
6871 | 2025-12-08 01:14:59 | 31.8 | 0
6872 | 2025-12-08 01:15:02 | 32.2 | 0
6873 | 2025-12-08 01:15:05 | 32.5 | 0
6874 | 2025-12-08 01:15:08 | 32.8 | 0
6875 | 2025-12-08 01:15:11 | 33.1 | 0
6876 | 2025-12-08 01:15:14 | 33.3 | 0
6877 | 2025-12-08 01:15:17 | 33.5 | 0
6878 | 2025-12-08 01:15:20 | 33.7 | 0
6879 | 2025-12-08 01:15:23 | 34 | 0
6880 | 2025-12-08 01:15:26 | 34.2 | 0
6881 | 2025-12-08 01:15:29 | 34.4 | 0
6882 | 2025-12-08 01:15:32 | 34.6 | 0
6883 | 2025-12-08 01:15:35 | 34.8 | 0
6884 | 2025-12-08 01:15:38 | 34.9 | 0
6885 | 2025-12-08 01:15:41 | 35.1 | 0
6886 | 2025-12-08 01:15:44 | 35.3 | 0
6887 | 2025-12-08 01:15:47 | 35.4 | 0
6888 | 2025-12-08 01:15:50 | 35.6 | 0
6889 | 2025-12-08 01:15:53 | 35.8 | 0
6890 | 2025-12-08 01:15:56 | 35.9 | 0
6891 | 2025-12-08 01:15:59 | 36 | 0
6892 | 2025-12-08 01:16:02 | 36.1 | 0
6893 | 2025-12-08 01:16:05 | 36.2 | 0
6894 | 2025-12-08 01:16:08 | 36.4 | 0
6895 | 2025-12-08 01:16:11 | 36.5 | 0
6896 | 2025-12-08 01:16:11 | 36.5 | 0
6897 | 2025-12-08 01:21:11 | 24.8 | 0
6898 | 2025-12-08 01:26:11 | 24.6 | 0
6899 | 2025-12-08 01:31:11 | 24.6 | 0
6900 | 2025-12-08 01:36:11 | 24.6 | 0
6901 | 2025-12-08 01:41:11 | 24.6 | 0
6902 | 2025-12-08 01:46:11 | 24.6 | 0
6903 | 2025-12-08 01:46:56 | 24.6 | 0
6904 | 2025-12-08 01:46:57 | 24.6 | 0
6905 | 2025-12-08 01:46:59 | 24.6 | 0
6906 | 2025-12-08 01:47:02 | 24.9 | 0
6907 | 2025-12-08 01:47:05 | 25.4 | 0
6908 | 2025-12-08 01:47:08 | 25.9 | 0
6909 | 2025-12-08 01:47:11 | 26.5 | 0
6910 | 2025-12-08 01:47:14 | 27.1 | 0
6911 | 2025-12-08 01:47:17 | 27.7 | 0
6912 | 2025-12-08 01:47:20 | 28.3 | 0
6913 | 2025-12-08 01:47:23 | 28.8 | 0
6914 | 2025-12-08 01:47:26 | 29.3 | 0
6915 | 2025-12-08 01:47:29 | 29.8 | 0
6916 | 2025-12-08 01:47:32 | 30.3 | 0
6917 | 2025-12-08 01:47:35 | 30.7 | 0
6918 | 2025-12-08 01:47:38 | 31 | 0
6919 | 2025-12-08 01:47:41 | 31.4 | 0
6920 | 2025-12-08 01:47:44 | 31.8 | 0
6921 | 2025-12-08 01:47:47 | 32.1 | 0
6922 | 2025-12-08 01:47:50 | 32.5 | 0
6923 | 2025-12-08 01:47:53 | 32.8 | 0
6924 | 2025-12-08 01:47:56 | 33.2 | 0
6925 | 2025-12-08 01:47:59 | 33.4 | 0
6926 | 2025-12-08 01:48:02 | 33.7 | 0
6927 | 2025-12-08 01:48:05 | 34 | 0
6928 | 2025-12-08 01:48:08 | 34.2 | 0
6929 | 2025-12-08 01:48:11 | 34.5 | 0
6930 | 2025-12-08 01:48:14 | 34.8 | 0
6931 | 2025-12-08 01:48:17 | 34.9 | 0
6932 | 2025-12-08 01:48:20 | 35.1 | 0
6933 | 2025-12-08 01:48:23 | 35.2 | 0
6934 | 2025-12-08 01:48:26 | 35.4 | 0
6935 | 2025-12-08 01:48:29 | 35.5 | 0
6936 | 2025-12-08 01:48:32 | 35.6 | 0
6937 | 2025-12-08 01:48:35 | 35.7 | 0
6938 | 2025-12-08 01:48:38 | 35.7 | 0
6939 | 2025-12-08 01:48:41 | 35.8 | 0
6940 | 2025-12-08 01:48:44 | 36 | 0
6941 | 2025-12-08 01:48:47 | 36.1 | 0
6942 | 2025-12-08 01:48:50 | 36.2 | 0
6943 | 2025-12-08 01:48:53 | 36.3 | 0
6944 | 2025-12-08 01:48:56 | 36.4 | 0
6945 | 2025-12-08 01:48:57 | 36.4 | 0
6946 | 2025-12-08 01:53:56 | 24.9 | 0
6947 | 2025-12-08 01:58:56 | 24.7 | 0
6948 | 2025-12-08 02:03:56 | 24.7 | 0
6949 | 2025-12-08 02:08:56 | 24.7 | 0
6950 | 2025-12-08 02:13:56 | 24.7 | 0
6951 | 2025-12-08 02:18:56 | 24.7 | 0
6952 | 2025-12-08 02:19:39 | 24.7 | 0
6953 | 2025-12-08 02:19:39 | 24.7 | 0
6954 | 2025-12-08 02:19:42 | 24.8 | 0
6955 | 2025-12-08 02:19:45 | 25 | 0
6956 | 2025-12-08 02:19:48 | 25.5 | 0
6957 | 2025-12-08 02:19:51 | 26 | 0
6958 | 2025-12-08 02:19:54 | 26.5 | 0
6959 | 2025-12-08 02:19:57 | 27.1 | 0
6960 | 2025-12-08 02:20:00 | 27.7 | 0
6961 | 2025-12-08 02:20:03 | 28.3 | 0
6962 | 2025-12-08 02:20:06 | 28.9 | 0
6963 | 2025-12-08 02:20:09 | 29.4 | 0
6964 | 2025-12-08 02:20:12 | 29.9 | 0
6965 | 2025-12-08 02:20:15 | 30.4 | 0
6966 | 2025-12-08 02:20:18 | 30.9 | 0
6967 | 2025-12-08 02:20:21 | 31.2 | 0
6968 | 2025-12-08 02:20:24 | 31.7 | 0
6969 | 2025-12-08 02:20:27 | 32 | 0
6970 | 2025-12-08 02:20:30 | 32.3 | 0
6971 | 2025-12-08 02:20:33 | 32.7 | 0
6972 | 2025-12-08 02:20:36 | 33.1 | 0
6973 | 2025-12-08 02:20:39 | 33.4 | 0
6974 | 2025-12-08 02:20:42 | 33.7 | 0
6975 | 2025-12-08 02:20:45 | 33.9 | 0
6976 | 2025-12-08 02:20:48 | 34.2 | 0
6977 | 2025-12-08 02:20:51 | 34.6 | 0
6978 | 2025-12-08 02:20:54 | 34.9 | 0
6979 | 2025-12-08 02:20:57 | 35.1 | 0
6980 | 2025-12-08 02:21:00 | 35.3 | 0
6981 | 2025-12-08 02:21:03 | 35.5 | 0
6982 | 2025-12-08 02:21:06 | 35.7 | 0
6983 | 2025-12-08 02:21:09 | 35.9 | 0
6984 | 2025-12-08 02:21:12 | 36 | 0
6985 | 2025-12-08 02:21:15 | 36.1 | 0
6986 | 2025-12-08 02:21:18 | 36.3 | 0
6987 | 2025-12-08 02:21:21 | 36.4 | 0
6988 | 2025-12-08 02:21:24 | 36.6 | 0
6989 | 2025-12-08 02:21:27 | 36.7 | 0
6990 | 2025-12-08 02:21:30 | 36.8 | 0
6991 | 2025-12-08 02:21:33 | 36.9 | 0
6992 | 2025-12-08 02:21:36 | 37 | 0
6993 | 2025-12-08 02:21:39 | 37.1 | 0
6994 | 2025-12-08 02:21:39 | 37.1 | 0
6995 | 2025-12-08 02:26:39 | 25 | 0
6996 | 2025-12-08 02:31:39 | 24.8 | 0
6997 | 2025-12-08 02:36:39 | 24.8 | 0
6998 | 2025-12-08 02:41:39 | 24.8 | 0
6999 | 2025-12-08 02:46:39 | 24.8 | 0
7000 | 2025-12-08 02:51:39 | 24.8 | 0
7001 | 2025-12-08 02:52:21 | 24.8 | 0
7002 | 2025-12-08 02:52:21 | 24.8 | 0
7003 | 2025-12-08 02:52:24 | 24.8 | 0
7004 | 2025-12-08 02:52:27 | 25.1 | 0
7005 | 2025-12-08 02:52:30 | 25.6 | 0
7006 | 2025-12-08 02:52:33 | 26.1 | 0
7007 | 2025-12-08 02:52:36 | 26.6 | 0
7008 | 2025-12-08 02:52:39 | 27.2 | 0
7009 | 2025-12-08 02:52:42 | 27.8 | 0
7010 | 2025-12-08 02:52:45 | 28.4 | 0
7011 | 2025-12-08 02:52:48 | 28.9 | 0
7012 | 2025-12-08 02:52:51 | 29.5 | 0
7013 | 2025-12-08 02:52:54 | 29.9 | 0
7014 | 2025-12-08 02:52:57 | 30.4 | 0
7015 | 2025-12-08 02:53:00 | 30.8 | 0
7016 | 2025-12-08 02:53:03 | 31.2 | 0
7017 | 2025-12-08 02:53:06 | 31.5 | 0
7018 | 2025-12-08 02:53:09 | 31.9 | 0
7019 | 2025-12-08 02:53:12 | 32.2 | 0
7020 | 2025-12-08 02:53:15 | 32.6 | 0
7021 | 2025-12-08 02:53:18 | 32.9 | 0
7022 | 2025-12-08 02:53:21 | 33.2 | 0
7023 | 2025-12-08 02:53:24 | 33.5 | 0
7024 | 2025-12-08 02:53:27 | 33.7 | 0
7025 | 2025-12-08 02:53:30 | 34 | 0
7026 | 2025-12-08 02:53:33 | 34.3 | 0
7027 | 2025-12-08 02:53:36 | 34.5 | 0
7028 | 2025-12-08 02:53:39 | 34.8 | 0
7029 | 2025-12-08 02:53:42 | 35 | 0
7030 | 2025-12-08 02:53:45 | 35.1 | 0
7031 | 2025-12-08 02:53:48 | 35.2 | 0
7032 | 2025-12-08 02:53:51 | 35.4 | 0
7033 | 2025-12-08 02:53:54 | 35.5 | 0
7034 | 2025-12-08 02:53:57 | 35.7 | 0
7035 | 2025-12-08 02:54:00 | 35.7 | 0
7036 | 2025-12-08 02:54:03 | 35.9 | 0
7037 | 2025-12-08 02:54:06 | 36 | 0
7038 | 2025-12-08 02:54:09 | 36 | 0
7039 | 2025-12-08 02:54:12 | 36.1 | 0
7040 | 2025-12-08 02:54:15 | 36.2 | 0
7041 | 2025-12-08 02:54:18 | 36.3 | 0
7042 | 2025-12-08 02:54:21 | 36.3 | 0
7043 | 2025-12-08 02:54:21 | 36.3 | 0
7044 | 2025-12-08 02:59:21 | 25.1 | 0
7045 | 2025-12-08 03:04:21 | 24.9 | 0
7046 | 2025-12-08 03:09:21 | 24.9 | 0
7047 | 2025-12-08 03:14:21 | 24.9 | 0
7048 | 2025-12-08 03:19:21 | 24.8 | 0
7049 | 2025-12-08 03:24:21 | 24.8 | 0
7050 | 2025-12-08 03:25:05 | 24.8 | 0
7051 | 2025-12-08 03:25:05 | 24.8 | 0
7052 | 2025-12-08 03:25:08 | 24.9 | 0
7053 | 2025-12-08 03:25:11 | 25.2 | 0
7054 | 2025-12-08 03:25:14 | 25.7 | 0
7055 | 2025-12-08 03:25:17 | 26.2 | 0
7056 | 2025-12-08 03:25:20 | 26.8 | 0
7057 | 2025-12-08 03:25:23 | 27.4 | 0
7058 | 2025-12-08 03:25:26 | 28 | 0
7059 | 2025-12-08 03:25:29 | 28.6 | 0
7060 | 2025-12-08 03:25:32 | 29.2 | 0
7061 | 2025-12-08 03:25:35 | 29.8 | 0
7062 | 2025-12-08 03:25:38 | 30.3 | 0
7063 | 2025-12-08 03:25:41 | 30.8 | 0
7064 | 2025-12-08 03:25:44 | 31.2 | 0
7065 | 2025-12-08 03:25:47 | 31.7 | 0
7066 | 2025-12-08 03:25:50 | 32 | 0
7067 | 2025-12-08 03:25:53 | 32.4 | 0
7068 | 2025-12-08 03:25:56 | 32.8 | 0
7069 | 2025-12-08 03:25:59 | 33.1 | 0
7070 | 2025-12-08 03:26:02 | 33.4 | 0
7071 | 2025-12-08 03:26:05 | 33.8 | 0
7072 | 2025-12-08 03:26:08 | 34.1 | 0
7073 | 2025-12-08 03:26:11 | 34.3 | 0
7074 | 2025-12-08 03:26:14 | 34.6 | 0
7075 | 2025-12-08 03:26:17 | 34.8 | 0
7076 | 2025-12-08 03:26:20 | 35 | 0
7077 | 2025-12-08 03:26:23 | 35.1 | 0
7078 | 2025-12-08 03:26:26 | 35.3 | 0
7079 | 2025-12-08 03:26:29 | 35.5 | 0
7080 | 2025-12-08 03:26:32 | 35.7 | 0
7081 | 2025-12-08 03:26:35 | 35.9 | 0
7082 | 2025-12-08 03:26:38 | 36.1 | 0
7083 | 2025-12-08 03:26:41 | 36.3 | 0
7084 | 2025-12-08 03:26:44 | 36.5 | 0
7085 | 2025-12-08 03:26:47 | 36.6 | 0
7086 | 2025-12-08 03:26:50 | 36.8 | 0
7087 | 2025-12-08 03:26:53 | 36.8 | 0
7088 | 2025-12-08 03:26:56 | 36.9 | 0
7089 | 2025-12-08 03:26:59 | 37 | 0
7090 | 2025-12-08 03:27:02 | 37.1 | 0
7091 | 2025-12-08 03:27:05 | 37.2 | 0
7092 | 2025-12-08 03:27:05 | 37.2 | 0
7093 | 2025-12-08 03:32:05 | 25.1 | 0
7094 | 2025-12-08 03:37:05 | 25 | 0
7095 | 2025-12-08 03:42:05 | 24.9 | 0
7096 | 2025-12-08 03:47:05 | 24.9 | 0
7097 | 2025-12-08 03:52:05 | 24.9 | 0
7098 | 2025-12-08 03:57:05 | 24.9 | 0
7099 | 2025-12-08 03:57:45 | 24.9 | 0
7100 | 2025-12-08 03:57:45 | 24.9 | 0
7101 | 2025-12-08 03:57:48 | 24.9 | 0
7102 | 2025-12-08 03:57:51 | 25.2 | 0
7103 | 2025-12-08 03:57:54 | 25.7 | 0
7104 | 2025-12-08 03:57:57 | 26.2 | 0
7105 | 2025-12-08 03:58:00 | 26.8 | 0
7106 | 2025-12-08 03:58:03 | 27.4 | 0
7107 | 2025-12-08 03:58:06 | 28 | 0
7108 | 2025-12-08 03:58:09 | 28.6 | 0
7109 | 2025-12-08 03:58:12 | 29.1 | 0
7110 | 2025-12-08 03:58:15 | 29.6 | 0
7111 | 2025-12-08 03:58:18 | 30.2 | 0
7112 | 2025-12-08 03:58:21 | 30.6 | 0
7113 | 2025-12-08 03:58:24 | 31.1 | 0
7114 | 2025-12-08 03:58:27 | 31.6 | 0
7115 | 2025-12-08 03:58:30 | 32.1 | 0
7116 | 2025-12-08 03:58:33 | 32.4 | 0
7117 | 2025-12-08 03:58:36 | 32.7 | 0
7118 | 2025-12-08 03:58:39 | 33.1 | 0
7119 | 2025-12-08 03:58:42 | 33.4 | 0
7120 | 2025-12-08 03:58:45 | 33.7 | 0
7121 | 2025-12-08 03:58:48 | 34 | 0
7122 | 2025-12-08 03:58:51 | 34.2 | 0
7123 | 2025-12-08 03:58:54 | 34.5 | 0
7124 | 2025-12-08 03:58:57 | 34.8 | 0
7125 | 2025-12-08 03:59:00 | 35 | 0
7126 | 2025-12-08 03:59:03 | 35.2 | 0
7127 | 2025-12-08 03:59:06 | 35.3 | 0
7128 | 2025-12-08 03:59:09 | 35.5 | 0
7129 | 2025-12-08 03:59:12 | 35.7 | 0
7130 | 2025-12-08 03:59:15 | 35.8 | 0
7131 | 2025-12-08 03:59:18 | 36 | 0
7132 | 2025-12-08 03:59:21 | 36.1 | 0
7133 | 2025-12-08 03:59:24 | 36.3 | 0
7134 | 2025-12-08 03:59:27 | 36.5 | 0
7135 | 2025-12-08 03:59:30 | 36.6 | 0
7136 | 2025-12-08 03:59:33 | 36.7 | 0
7137 | 2025-12-08 03:59:36 | 36.7 | 0
7138 | 2025-12-08 03:59:39 | 36.8 | 0
7139 | 2025-12-08 03:59:42 | 36.8 | 0
7140 | 2025-12-08 03:59:45 | 36.9 | 0
7141 | 2025-12-08 03:59:45 | 36.9 | 0
7142 | 2025-12-08 04:04:45 | 25.2 | 0
7143 | 2025-12-08 04:09:45 | 25 | 0
7144 | 2025-12-08 04:14:45 | 25 | 0
7145 | 2025-12-08 04:19:45 | 24.9 | 0
7146 | 2025-12-08 04:24:45 | 24.9 | 0
7147 | 2025-12-08 04:29:45 | 24.9 | 0
7148 | 2025-12-08 04:30:24 | 24.9 | 0
7149 | 2025-12-08 04:30:24 | 24.9 | 0
7150 | 2025-12-08 04:30:27 | 25 | 0
7151 | 2025-12-08 04:30:30 | 25.2 | 0
7152 | 2025-12-08 04:30:33 | 25.7 | 0
7153 | 2025-12-08 04:30:36 | 26.2 | 0
7154 | 2025-12-08 04:30:39 | 26.8 | 0
7155 | 2025-12-08 04:30:42 | 27.3 | 0
7156 | 2025-12-08 04:30:45 | 28 | 0
7157 | 2025-12-08 04:30:48 | 28.5 | 0
7158 | 2025-12-08 04:30:51 | 29.1 | 0
7159 | 2025-12-08 04:30:54 | 29.7 | 0
7160 | 2025-12-08 04:30:57 | 30.2 | 0
7161 | 2025-12-08 04:31:00 | 30.7 | 0
7162 | 2025-12-08 04:31:03 | 31.2 | 0
7163 | 2025-12-08 04:31:06 | 31.6 | 0
7164 | 2025-12-08 04:31:09 | 32 | 0
7165 | 2025-12-08 04:31:12 | 32.4 | 0
7166 | 2025-12-08 04:31:15 | 32.7 | 0
7167 | 2025-12-08 04:31:18 | 33.1 | 0
7168 | 2025-12-08 04:31:21 | 33.4 | 0
7169 | 2025-12-08 04:31:24 | 33.7 | 0
7170 | 2025-12-08 04:31:27 | 33.9 | 0
7171 | 2025-12-08 04:31:30 | 34.2 | 0
7172 | 2025-12-08 04:31:33 | 34.5 | 0
7173 | 2025-12-08 04:31:36 | 34.7 | 0
7174 | 2025-12-08 04:31:39 | 34.9 | 0
7175 | 2025-12-08 04:31:42 | 35 | 0
7176 | 2025-12-08 04:31:45 | 35.1 | 0
7177 | 2025-12-08 04:31:48 | 35.3 | 0
7178 | 2025-12-08 04:31:51 | 35.5 | 0
7179 | 2025-12-08 04:31:54 | 35.7 | 0
7180 | 2025-12-08 04:31:57 | 35.9 | 0
7181 | 2025-12-08 04:32:00 | 36 | 0
7182 | 2025-12-08 04:32:03 | 36.1 | 0
7183 | 2025-12-08 04:32:06 | 36.2 | 0
7184 | 2025-12-08 04:32:09 | 36.3 | 0
7185 | 2025-12-08 04:32:12 | 36.3 | 0
7186 | 2025-12-08 04:32:15 | 36.4 | 0
7187 | 2025-12-08 04:32:18 | 36.4 | 0
7188 | 2025-12-08 04:32:21 | 36.5 | 0
7189 | 2025-12-08 04:32:24 | 36.5 | 0
7190 | 2025-12-08 04:32:24 | 36.5 | 0
7191 | 2025-12-08 04:37:24 | 25.2 | 0
7192 | 2025-12-08 04:42:24 | 25 | 0
7193 | 2025-12-08 04:47:24 | 25 | 0
7194 | 2025-12-08 04:52:24 | 24.9 | 0
7195 | 2025-12-08 04:57:24 | 24.9 | 0
7196 | 2025-12-08 05:02:24 | 24.9 | 0
7197 | 2025-12-08 05:03:03 | 24.9 | 0
7198 | 2025-12-08 05:03:03 | 24.9 | 0
7199 | 2025-12-08 05:03:06 | 25 | 0
7200 | 2025-12-08 05:03:09 | 25.3 | 0
7201 | 2025-12-08 05:03:12 | 25.7 | 0
7202 | 2025-12-08 05:03:15 | 26.3 | 0
7203 | 2025-12-08 05:03:18 | 26.8 | 0
7204 | 2025-12-08 05:03:21 | 27.4 | 0
7205 | 2025-12-08 05:03:24 | 28 | 0
7206 | 2025-12-08 05:03:27 | 28.6 | 0
7207 | 2025-12-08 05:03:30 | 29.2 | 0
7208 | 2025-12-08 05:03:33 | 29.7 | 0
7209 | 2025-12-08 05:03:36 | 30.3 | 0
7210 | 2025-12-08 05:03:39 | 30.8 | 0
7211 | 2025-12-08 05:03:42 | 31.2 | 0
7212 | 2025-12-08 05:03:45 | 31.7 | 0
7213 | 2025-12-08 05:03:48 | 32.1 | 0
7214 | 2025-12-08 05:03:51 | 32.4 | 0
7215 | 2025-12-08 05:03:54 | 32.8 | 0
7216 | 2025-12-08 05:03:57 | 33.1 | 0
7217 | 2025-12-08 05:04:00 | 33.4 | 0
7218 | 2025-12-08 05:04:03 | 33.9 | 0
7219 | 2025-12-08 05:04:06 | 34.2 | 0
7220 | 2025-12-08 05:04:09 | 34.5 | 0
7221 | 2025-12-08 05:04:12 | 34.8 | 0
7222 | 2025-12-08 05:04:15 | 35 | 0
7223 | 2025-12-08 05:04:18 | 35.3 | 0
7224 | 2025-12-08 05:04:21 | 35.5 | 0
7225 | 2025-12-08 05:04:24 | 35.7 | 0
7226 | 2025-12-08 05:04:27 | 35.9 | 0
7227 | 2025-12-08 05:04:30 | 36.2 | 0
7228 | 2025-12-08 05:04:33 | 36.3 | 0
7229 | 2025-12-08 05:04:36 | 36.6 | 0
7230 | 2025-12-08 05:04:39 | 36.7 | 0
7231 | 2025-12-08 05:04:42 | 36.8 | 0
7232 | 2025-12-08 05:04:45 | 37 | 0
7233 | 2025-12-08 05:04:48 | 37.1 | 0
7234 | 2025-12-08 05:04:51 | 37.2 | 0
7235 | 2025-12-08 05:04:54 | 37.3 | 0
7236 | 2025-12-08 05:04:57 | 37.4 | 0
7237 | 2025-12-08 05:05:00 | 37.6 | 0
7238 | 2025-12-08 05:05:03 | 37.7 | 0
7239 | 2025-12-08 05:05:03 | 37.7 | 0
7240 | 2025-12-08 05:10:03 | 25.2 | 0
7241 | 2025-12-08 05:15:03 | 25 | 0
7242 | 2025-12-08 05:20:03 | 25 | 0
7243 | 2025-12-08 05:25:03 | 25 | 0
7244 | 2025-12-08 05:30:03 | 24.9 | 0
7245 | 2025-12-08 05:35:03 | 24.9 | 0
7246 | 2025-12-08 05:35:41 | 25 | 0
7247 | 2025-12-08 05:35:41 | 24.9 | 0
7248 | 2025-12-08 05:35:44 | 25 | 0
7249 | 2025-12-08 05:35:47 | 25.3 | 0
7250 | 2025-12-08 05:35:50 | 25.8 | 0
7251 | 2025-12-08 05:35:53 | 26.3 | 0
7252 | 2025-12-08 05:35:56 | 26.9 | 0
7253 | 2025-12-08 05:35:59 | 27.5 | 0
7254 | 2025-12-08 05:36:02 | 28.1 | 0
7255 | 2025-12-08 05:36:05 | 28.7 | 0
7256 | 2025-12-08 05:36:08 | 29.3 | 0
7257 | 2025-12-08 05:36:11 | 29.8 | 0
7258 | 2025-12-08 05:36:14 | 30.3 | 0
7259 | 2025-12-08 05:36:17 | 30.8 | 0
7260 | 2025-12-08 05:36:20 | 31.2 | 0
7261 | 2025-12-08 05:36:23 | 31.7 | 0
7262 | 2025-12-08 05:36:26 | 32 | 0
7263 | 2025-12-08 05:36:29 | 32.4 | 0
7264 | 2025-12-08 05:36:32 | 32.8 | 0
7265 | 2025-12-08 05:36:35 | 33.2 | 0
7266 | 2025-12-08 05:36:38 | 33.4 | 0
7267 | 2025-12-08 05:36:41 | 33.7 | 0
7268 | 2025-12-08 05:36:44 | 33.9 | 0
7269 | 2025-12-08 05:36:47 | 34.2 | 0
7270 | 2025-12-08 05:36:50 | 34.5 | 0
7271 | 2025-12-08 05:36:53 | 34.7 | 0
7272 | 2025-12-08 05:36:56 | 34.9 | 0
7273 | 2025-12-08 05:36:59 | 35.1 | 0
7274 | 2025-12-08 05:37:02 | 35.3 | 0
7275 | 2025-12-08 05:37:05 | 35.5 | 0
7276 | 2025-12-08 05:37:08 | 35.7 | 0
7277 | 2025-12-08 05:37:11 | 35.8 | 0
7278 | 2025-12-08 05:37:14 | 36 | 0
7279 | 2025-12-08 05:37:17 | 36.1 | 0
7280 | 2025-12-08 05:37:20 | 36.3 | 0
7281 | 2025-12-08 05:37:23 | 36.4 | 0
7282 | 2025-12-08 05:37:26 | 36.6 | 0
7283 | 2025-12-08 05:37:29 | 36.7 | 0
7284 | 2025-12-08 05:37:32 | 36.9 | 0
7285 | 2025-12-08 05:37:35 | 36.9 | 0
7286 | 2025-12-08 05:37:38 | 37 | 0
7287 | 2025-12-08 05:37:41 | 37.2 | 0
7288 | 2025-12-08 05:37:41 | 37.2 | 0
7289 | 2025-12-08 05:42:41 | 25.2 | 0
7290 | 2025-12-08 05:47:41 | 25.1 | 0
7291 | 2025-12-08 05:52:41 | 25 | 0
7292 | 2025-12-08 05:57:41 | 25 | 0
7293 | 2025-12-08 06:02:41 | 25 | 0
7294 | 2025-12-08 06:07:41 | 24.9 | 0
7295 | 2025-12-08 06:08:21 | 24.9 | 0
7296 | 2025-12-08 06:08:21 | 24.9 | 0
7297 | 2025-12-08 06:08:24 | 25 | 0
7298 | 2025-12-08 06:08:27 | 25.3 | 0
7299 | 2025-12-08 06:08:30 | 25.7 | 0
7300 | 2025-12-08 06:08:33 | 26.2 | 0
7301 | 2025-12-08 06:08:36 | 26.8 | 0
7302 | 2025-12-08 06:08:39 | 27.4 | 0
7303 | 2025-12-08 06:08:42 | 27.9 | 0
7304 | 2025-12-08 06:08:45 | 28.5 | 0
7305 | 2025-12-08 06:08:48 | 29.1 | 0
7306 | 2025-12-08 06:08:51 | 29.7 | 0
7307 | 2025-12-08 06:08:54 | 30.2 | 0
7308 | 2025-12-08 06:08:57 | 30.7 | 0
7309 | 2025-12-08 06:09:00 | 31.2 | 0
7310 | 2025-12-08 06:09:03 | 31.7 | 0
7311 | 2025-12-08 06:09:06 | 32.1 | 0
7312 | 2025-12-08 06:09:09 | 32.5 | 0
7313 | 2025-12-08 06:09:12 | 32.9 | 0
7314 | 2025-12-08 06:09:15 | 33.3 | 0
7315 | 2025-12-08 06:09:18 | 33.6 | 0
7316 | 2025-12-08 06:09:21 | 33.9 | 0
7317 | 2025-12-08 06:09:24 | 34.1 | 0
7318 | 2025-12-08 06:09:27 | 34.3 | 0
7319 | 2025-12-08 06:09:30 | 34.6 | 0
7320 | 2025-12-08 06:09:33 | 34.8 | 0
7321 | 2025-12-08 06:09:36 | 35.1 | 0
7322 | 2025-12-08 06:09:39 | 35.3 | 0
7323 | 2025-12-08 06:09:42 | 35.4 | 0
7324 | 2025-12-08 06:09:45 | 35.6 | 0
7325 | 2025-12-08 06:09:48 | 35.8 | 0
7326 | 2025-12-08 06:09:51 | 35.9 | 0
7327 | 2025-12-08 06:09:54 | 36 | 0
7328 | 2025-12-08 06:09:57 | 36.1 | 0
7329 | 2025-12-08 06:10:00 | 36.2 | 0
7330 | 2025-12-08 06:10:03 | 36.3 | 0
7331 | 2025-12-08 06:10:06 | 36.5 | 0
7332 | 2025-12-08 06:10:09 | 36.7 | 0
7333 | 2025-12-08 06:10:12 | 36.8 | 0
7334 | 2025-12-08 06:10:15 | 36.9 | 0
7335 | 2025-12-08 06:10:18 | 37 | 0
7336 | 2025-12-08 06:10:21 | 37 | 0
7337 | 2025-12-08 06:10:21 | 37 | 0
7338 | 2025-12-08 06:15:21 | 25.3 | 0
7339 | 2025-12-08 06:20:21 | 25 | 0
7340 | 2025-12-08 06:25:21 | 25 | 0
7341 | 2025-12-08 06:30:21 | 25 | 0
7342 | 2025-12-08 06:35:21 | 25 | 0
7343 | 2025-12-08 06:40:21 | 25 | 0
7344 | 2025-12-08 06:40:58 | 24.9 | 0
7345 | 2025-12-08 06:40:59 | 24.9 | 0
7346 | 2025-12-08 06:41:01 | 25 | 0
7347 | 2025-12-08 06:41:04 | 25.3 | 0
7348 | 2025-12-08 06:41:07 | 25.7 | 0
7349 | 2025-12-08 06:41:10 | 26.3 | 0
7350 | 2025-12-08 06:41:13 | 26.8 | 0
7351 | 2025-12-08 06:41:16 | 27.4 | 0
7352 | 2025-12-08 06:41:19 | 28 | 0
7353 | 2025-12-08 06:41:22 | 28.6 | 0
7354 | 2025-12-08 06:41:25 | 29.1 | 0
7355 | 2025-12-08 06:41:28 | 29.6 | 0
7356 | 2025-12-08 06:41:31 | 30.1 | 0
7357 | 2025-12-08 06:41:34 | 30.6 | 0
7358 | 2025-12-08 06:41:37 | 31 | 0
7359 | 2025-12-08 06:41:40 | 31.4 | 0
7360 | 2025-12-08 06:41:43 | 31.8 | 0
7361 | 2025-12-08 06:41:46 | 32.1 | 0
7362 | 2025-12-08 06:41:49 | 32.5 | 0
7363 | 2025-12-08 06:41:52 | 32.8 | 0
7364 | 2025-12-08 06:41:55 | 33.1 | 0
7365 | 2025-12-08 06:41:58 | 33.4 | 0
7366 | 2025-12-08 06:42:01 | 33.7 | 0
7367 | 2025-12-08 06:42:04 | 33.9 | 0
7368 | 2025-12-08 06:42:07 | 34.2 | 0
7369 | 2025-12-08 06:42:10 | 34.4 | 0
7370 | 2025-12-08 06:42:13 | 34.6 | 0
7371 | 2025-12-08 06:42:16 | 34.9 | 0
7372 | 2025-12-08 06:42:19 | 35.1 | 0
7373 | 2025-12-08 06:42:22 | 35.3 | 0
7374 | 2025-12-08 06:42:25 | 35.6 | 0
7375 | 2025-12-08 06:42:28 | 35.8 | 0
7376 | 2025-12-08 06:42:31 | 35.9 | 0
7377 | 2025-12-08 06:42:34 | 36.1 | 0
7378 | 2025-12-08 06:42:37 | 36.3 | 0
7379 | 2025-12-08 06:42:40 | 36.4 | 0
7380 | 2025-12-08 06:42:43 | 36.6 | 0
7381 | 2025-12-08 06:42:46 | 36.7 | 0
7382 | 2025-12-08 06:42:49 | 36.8 | 0
7383 | 2025-12-08 06:42:52 | 36.9 | 0
7384 | 2025-12-08 06:42:55 | 36.9 | 0
7385 | 2025-12-08 06:42:58 | 37.1 | 0
7386 | 2025-12-08 06:42:59 | 37.1 | 0
7387 | 2025-12-08 06:47:58 | 25.2 | 0
7388 | 2025-12-08 06:52:58 | 25.1 | 0
7389 | 2025-12-08 06:57:58 | 25 | 0
7390 | 2025-12-08 07:02:58 | 25 | 0
7391 | 2025-12-08 07:07:58 | 25 | 0
7392 | 2025-12-08 07:12:58 | 24.9 | 0
7393 | 2025-12-08 07:13:36 | 24.9 | 0
7394 | 2025-12-08 07:13:37 | 24.9 | 0
7395 | 2025-12-08 07:13:39 | 25 | 0
7396 | 2025-12-08 07:13:42 | 25.3 | 0
7397 | 2025-12-08 07:13:45 | 25.8 | 0
7398 | 2025-12-08 07:13:48 | 26.3 | 0
7399 | 2025-12-08 07:13:51 | 26.9 | 0
7400 | 2025-12-08 07:13:54 | 27.5 | 0
7401 | 2025-12-08 07:13:57 | 28.1 | 0
7402 | 2025-12-08 07:14:00 | 28.6 | 0
7403 | 2025-12-08 07:14:03 | 29.2 | 0
7404 | 2025-12-08 07:14:06 | 29.7 | 0
7405 | 2025-12-08 07:14:09 | 30.2 | 0
7406 | 2025-12-08 07:14:12 | 30.7 | 0
7407 | 2025-12-08 07:14:15 | 31.1 | 0
7408 | 2025-12-08 07:14:18 | 31.5 | 0
7409 | 2025-12-08 07:14:21 | 31.9 | 0
7410 | 2025-12-08 07:14:24 | 32.3 | 0
7411 | 2025-12-08 07:14:27 | 32.7 | 0
7412 | 2025-12-08 07:14:30 | 33 | 0
7413 | 2025-12-08 07:14:33 | 33.3 | 0
7414 | 2025-12-08 07:14:36 | 33.6 | 0
7415 | 2025-12-08 07:14:39 | 33.9 | 0
7416 | 2025-12-08 07:14:42 | 34.2 | 0
7417 | 2025-12-08 07:14:45 | 34.4 | 0
7418 | 2025-12-08 07:14:48 | 34.7 | 0
7419 | 2025-12-08 07:14:51 | 34.9 | 0
7420 | 2025-12-08 07:14:54 | 35.2 | 0
7421 | 2025-12-08 07:14:57 | 35.4 | 0
7422 | 2025-12-08 07:15:00 | 35.6 | 0
7423 | 2025-12-08 07:15:03 | 35.8 | 0
7424 | 2025-12-08 07:15:06 | 36 | 0
7425 | 2025-12-08 07:15:09 | 36.2 | 0
7426 | 2025-12-08 07:15:12 | 36.4 | 0
7427 | 2025-12-08 07:15:15 | 36.6 | 0
7428 | 2025-12-08 07:15:18 | 36.7 | 0
7429 | 2025-12-08 07:15:21 | 36.9 | 0
7430 | 2025-12-08 07:15:24 | 37 | 0
7431 | 2025-12-08 07:15:27 | 37 | 0
7432 | 2025-12-08 07:15:30 | 37 | 0
7433 | 2025-12-08 07:15:33 | 37 | 0
7434 | 2025-12-08 07:15:36 | 37.1 | 0
7435 | 2025-12-08 07:15:37 | 37.1 | 0
7436 | 2025-12-08 07:20:36 | 25.3 | 0
7437 | 2025-12-08 07:25:36 | 25.1 | 0
7438 | 2025-12-08 07:30:36 | 25 | 0
7439 | 2025-12-08 07:35:36 | 25 | 0
7440 | 2025-12-08 07:40:36 | 25 | 0
7441 | 2025-12-08 07:45:36 | 24.9 | 0
7442 | 2025-12-08 07:46:14 | 24.9 | 0
7443 | 2025-12-08 07:46:14 | 24.9 | 0
7444 | 2025-12-08 07:46:17 | 25 | 0
7445 | 2025-12-08 07:46:20 | 25.3 | 0
7446 | 2025-12-08 07:46:23 | 25.8 | 0
7447 | 2025-12-08 07:46:26 | 26.3 | 0
7448 | 2025-12-08 07:46:29 | 26.8 | 0
7449 | 2025-12-08 07:46:32 | 27.3 | 0
7450 | 2025-12-08 07:46:35 | 27.9 | 0
7451 | 2025-12-08 07:46:38 | 28.5 | 0
7452 | 2025-12-08 07:46:41 | 29 | 0
7453 | 2025-12-08 07:46:44 | 29.6 | 0
7454 | 2025-12-08 07:46:47 | 30.1 | 0
7455 | 2025-12-08 07:46:50 | 30.6 | 0
7456 | 2025-12-08 07:46:53 | 31 | 0
7457 | 2025-12-08 07:46:56 | 31.5 | 0
7458 | 2025-12-08 07:46:59 | 31.9 | 0
7459 | 2025-12-08 07:47:02 | 32.2 | 0
7460 | 2025-12-08 07:47:05 | 32.6 | 0
7461 | 2025-12-08 07:47:08 | 32.9 | 0
7462 | 2025-12-08 07:47:11 | 33.2 | 0
7463 | 2025-12-08 07:47:14 | 33.4 | 0
7464 | 2025-12-08 07:47:17 | 33.7 | 0
7465 | 2025-12-08 07:47:20 | 34 | 0
7466 | 2025-12-08 07:47:23 | 34.3 | 0
7467 | 2025-12-08 07:47:26 | 34.5 | 0
7468 | 2025-12-08 07:47:29 | 34.8 | 0
7469 | 2025-12-08 07:47:32 | 35 | 0
7470 | 2025-12-08 07:47:35 | 35.2 | 0
7471 | 2025-12-08 07:47:38 | 35.4 | 0
7472 | 2025-12-08 07:47:41 | 35.5 | 0
7473 | 2025-12-08 07:47:44 | 35.6 | 0
7474 | 2025-12-08 07:47:47 | 35.8 | 0
7475 | 2025-12-08 07:47:50 | 35.9 | 0
7476 | 2025-12-08 07:47:53 | 36 | 0
7477 | 2025-12-08 07:47:56 | 36.1 | 0
7478 | 2025-12-08 07:47:59 | 36.3 | 0
7479 | 2025-12-08 07:48:02 | 36.4 | 0
7480 | 2025-12-08 07:48:05 | 36.5 | 0
7481 | 2025-12-08 07:48:08 | 36.6 | 0
7482 | 2025-12-08 07:48:11 | 36.7 | 0
7483 | 2025-12-08 07:48:14 | 36.8 | 0
7484 | 2025-12-08 07:48:14 | 36.8 | 0
7485 | 2025-12-08 07:53:14 | 25.3 | 0
7486 | 2025-12-08 07:58:14 | 25.1 | 0
7487 | 2025-12-08 08:03:14 | 25 | 0
7488 | 2025-12-08 08:08:14 | 25 | 0
7489 | 2025-12-08 08:13:14 | 25 | 0
7490 | 2025-12-08 08:18:14 | 24.9 | 0
7491 | 2025-12-08 08:18:51 | 24.9 | 0
7492 | 2025-12-08 08:18:51 | 24.9 | 0
7493 | 2025-12-08 08:18:54 | 25 | 0
7494 | 2025-12-08 08:18:57 | 25.3 | 0
7495 | 2025-12-08 08:19:00 | 25.8 | 0
7496 | 2025-12-08 08:19:03 | 26.3 | 0
7497 | 2025-12-08 08:19:06 | 26.8 | 0
7498 | 2025-12-08 08:19:09 | 27.4 | 0
7499 | 2025-12-08 08:19:12 | 28 | 0
7500 | 2025-12-08 08:19:15 | 28.5 | 0
7501 | 2025-12-08 08:19:18 | 29.1 | 0
7502 | 2025-12-08 08:19:21 | 29.7 | 0
7503 | 2025-12-08 08:19:24 | 30.2 | 0
7504 | 2025-12-08 08:19:27 | 30.7 | 0
7505 | 2025-12-08 08:19:30 | 31.1 | 0
7506 | 2025-12-08 08:19:33 | 31.6 | 0
7507 | 2025-12-08 08:19:36 | 32 | 0
7508 | 2025-12-08 08:19:39 | 32.4 | 0
7509 | 2025-12-08 08:19:42 | 32.8 | 0
7510 | 2025-12-08 08:19:45 | 33.1 | 0
7511 | 2025-12-08 08:19:48 | 33.5 | 0
7512 | 2025-12-08 08:19:51 | 33.8 | 0
7513 | 2025-12-08 08:19:54 | 34.1 | 0
7514 | 2025-12-08 08:19:57 | 34.4 | 0
7515 | 2025-12-08 08:20:00 | 34.6 | 0
7516 | 2025-12-08 08:20:03 | 34.8 | 0
7517 | 2025-12-08 08:20:06 | 35.1 | 0
7518 | 2025-12-08 08:20:09 | 35.3 | 0
7519 | 2025-12-08 08:20:12 | 35.4 | 0
7520 | 2025-12-08 08:20:15 | 35.6 | 0
7521 | 2025-12-08 08:20:18 | 35.7 | 0
7522 | 2025-12-08 08:20:21 | 35.9 | 0
7523 | 2025-12-08 08:20:24 | 36 | 0
7524 | 2025-12-08 08:20:27 | 36 | 0
7525 | 2025-12-08 08:20:30 | 36.1 | 0
7526 | 2025-12-08 08:20:33 | 36.1 | 0
7527 | 2025-12-08 08:20:36 | 36.2 | 0
7528 | 2025-12-08 08:20:39 | 36.3 | 0
7529 | 2025-12-08 08:20:42 | 36.3 | 0
7530 | 2025-12-08 08:20:45 | 36.4 | 0
7531 | 2025-12-08 08:20:48 | 36.5 | 0
7532 | 2025-12-08 08:20:51 | 36.6 | 0
7533 | 2025-12-08 08:20:51 | 36.6 | 0
7534 | 2025-12-08 08:25:51 | 25.3 | 0
7535 | 2025-12-08 08:30:51 | 25.1 | 0
7536 | 2025-12-08 08:35:51 | 25 | 0
7537 | 2025-12-08 08:40:51 | 25 | 0
7538 | 2025-12-08 08:45:51 | 25 | 0

## curve
Total Time-Current&&Voltage&&Capacity&&Energy