## unit
PAM-LFC-12-04-25-CELL 4.xlsx
device | 3 | 1 | 4
Start time |  | 2025-12-04 16:21:24 |  | End time |  | 2025-12-08 08:48:33
NDA file path
List of unit plans
Time | Current | Voltage | Capacity | Energy | Power | Internal resistance | Temperature | Air pressure
hh:mm:ss | mA | V | mAh | Wh | W | mΩ | ℃ | kPa

## test
Test information
Start step ID |  | 1 | Volt. upper |  | - | P/N |  | 2025-12-04 16-21-22
Cycle count |  | 55 | Volt. lower |  | - | Builder |  | VN
Record settings |  | 300s/0V/0mA | Curr. upper |  | - | Remarks |  | PAM-LFC-12-04-25-CELL 4
Voltage range |  | 5V | Curr. lower |  | - | - |  | -
Current range |  | +50000/-50000mA | Start time |  | 2025-12-04 16:21:24 | Barcode
Active material |  | 37994.8mg | Nominal capacity |  | -
Step plan
Step Index | Step Name | Step Time(hh:mm:ss.ms) | Voltage(V) | C-rate(C) | Current(mA) | Cut-off voltage (V) | Cut-off C-rate(C) | Cut-off curr.(mA) | Energy(Wh) | -ΔV(V) | Power(W) | Resistance(mΩ) | Capacity(mAh) | Record settings | Aux.CH recording condition | Max Vi(V) | Min Vi(V) | Max Ti(℃) | Min Ti(℃) | Segment record1 | Segment record2 | Current range (mA)
1 | Rest | 05:00:00.000 | [11 empty] | 300s/0V/0mA
2 | CC DChg |  |  |  | 7599 | 0.5 | [7 empty] | 15s/0V/0mA
3 | CC Chg |  |  |  | 7599 | 1.9 | [7 empty] | 15s/0V/0mA
4 | CC DChg | 00:10:00.000 |  |  | 7599 | 0.5 | [7 empty] | 3s/0V/0mA
5 | CC Chg |  |  |  | 949.9 | 1.9 | [7 empty] | 300s/0V/0mA
6 | Cycle | Start step ID:4 | Cycle count:10000
7 | End

## cycle
Cycle Index | Oneset Date | End Date | Chg. Cap.(mAh) | DChg. Cap.(mAh) | Chg. Spec. Cap.(mAh/g) | DChg. Spec. Cap.(mAh/g) | Chg.-DChg. Eff(%) | Chg. Energy(Wh) | DChg. Energy(Wh) | Chg. Spec. Energy(mWh/g) | DChg. Spec. Energy(mWh/g) | Constant Curr. Chg. Ratio(%) | Constant Curr. Chg. Cap.(mAh) | Plat. Cap.(mAh) | Plat. Spec. Cap. | Plat. Cap. Eff.(%) | Plat. Time | Chg. Capacitor(F) | DChg. Capacitor(F) | Med. Volt.(V) | Cap. Retention(%) | Chg. Time | DChg. Time | Net DChg. Cap.(mAh) | Net DChg. Energy(Wh) | Energy Eff.(%) | T1 Aux.CH oneset temperature(℃) | T1 Aux.CH End T(℃) | T1 Aux. Tmax(℃) | T1 Aux. Tmin(℃) | V1 Aux.CH oneset voltage(V) | V1 Aux.CH End Volt.(V) | V1 Aux. Vmax(V) | V1 Aux. Vmin(V) | T1 Maximum temperature of charging(℃) | T1 Minimum temperature of charging(℃) | T1 Maximum temperature of discharging(℃) | T1 Minimum temperature of discharging(℃)
1 | 2025-12-04 16:21:25 | 2025-12-04 21:51:14 | 1345.7 | 2433.9 | 35.42 | 64.06 | 180.86 | 2.3273 | 2.0605 | 61.25 | 54.23 | 100 | 1345.7 | 0 | 0 | 0 | 00:00:00 | 0 | 0 | 0.8516 | 100 | 00:10:38 | 00:19:13 | 1088.1 | -0.2669 | 88.53 | 23.8 | 25.8 | 25.9 | 23.8 | -0.0004 | -0.0004 | -0.0003 | -0.0006 | 25.9 | 25.8 | 25.8 | 24.2
2 | 2025-12-04 21:51:15 | 2025-12-05 01:08:44 | 2940.4 | 1186.9 | 77.39 | 31.24 | 40.37 | 4.7541 | 1.0358 | 125.12 | 27.26 | 100 | 2940.4 | 0 | 0 | 0 | 00:00:00 | 0 | 0 | 0.8435 | 48.77 | 03:08:06 | 00:09:22 | -1753.4 | -3.7182 | 21.79 | 25.8 | 24.1 | 26 | 24.1 | -0.0004 | -0.0004 | -0.0003 | -0.0006 | 26 | 24.1 | 26 | 25.8
3 | 2025-12-05 01:08:44 | 2025-12-05 02:41:48 | 1298 | 1265.7 | 34.16 | 33.31 | 97.51 | 2.1986 | 1.622 | 57.86 | 42.69 | 100 | 1298 | 0 | 0 | 0 | 00:00:00 | 0 | 0 | 1.2571 | 52 | 01:23:04 | 00:10:00 | -32.3 | -0.5766 | 73.77 | 24.1 | 24 | 25.5 | 24 | -0.0004 | -0.0004 | -0.0003 | -0.0006 | 25.4 | 24 | 25.5 | 24.1
4 | 2025-12-05 02:41:48 | 2025-12-05 04:13:24 | 1274.3 | 1265.7 | 33.54 | 33.31 | 99.33 | 2.1573 | 1.6154 | 56.78 | 42.52 | 100 | 1274.3 | 0 | 0 | 0 | 00:00:00 | 0 | 0 | 1.25 | 52 | 01:21:35 | 00:10:00 | -8.6 | -0.5419 | 74.88 | 24 | 24.1 | 25.3 | 23.9 | -0.0004 | -0.0006 | -0.0003 | -0.0006 | 25.3 | 23.9 | 25.3 | 24
5 | 2025-12-05 04:13:24 | 2025-12-05 05:45:06 | 1277.6 | 1265.7 | 33.63 | 33.31 | 99.07 | 2.1637 | 1.6034 | 56.95 | 42.2 | 100 | 1277.6 | 0 | 0 | 0 | 00:00:00 | 0 | 0 | 1.2403 | 52 | 01:21:42 | 00:10:00 | -11.9 | -0.5603 | 74.11 | 24.1 | 24.5 | 25.5 | 24.1 | -0.0004 | -0.0004 | -0.0003 | -0.0006 | 25.5 | 24.4 | 25.5 | 24.1
6 | 2025-12-05 05:45:06 | 2025-12-05 07:16:51 | 1278.4 | 1265.8 | 33.65 | 33.32 | 99.02 | 2.1666 | 1.6005 | 57.02 | 42.12 | 100 | 1278.4 | 0 | 0 | 0 | 00:00:00 | 0 | 0 | 1.2375 | 52.01 | 01:21:44 | 00:10:00 | -12.6 | -0.5661 | 73.87 | 24.5 | 24.6 | 25.9 | 24.5 | -0.0004 | -0.0004 | -0.0003 | -0.0006 | 25.8 | 24.6 | 25.9 | 24.5
7 | 2025-12-05 07:16:51 | 2025-12-05 08:48:38 | 1279 | 1265.8 | 33.66 | 33.31 | 98.97 | 2.1694 | 1.6009 | 57.1 | 42.13 | 100 | 1279 | 0 | 0 | 0 | 00:00:00 | 0 | 0 | 1.2379 | 52.01 | 01:21:47 | 00:10:00 | -13.2 | -0.5685 | 73.79 | 24.6 | 24.5 | 25.9 | 24.5 | -0.0003 | -0.0004 | -0.0003 | -0.0006 | 25.9 | 24.5 | 25.9 | 24.6
8 | 2025-12-05 08:48:38 | 2025-12-05 10:20:23 | 1278.5 | 1265.8 | 33.65 | 33.32 | 99 | 2.1705 | 1.6034 | 57.13 | 42.2 | 100 | 1278.5 | 0 | 0 | 0 | 00:00:00 | 0 | 0 | 1.24 | 52.01 | 01:21:46 | 00:10:00 | -12.7 | -0.5671 | 73.87 | 24.5 | 24.4 | 25.8 | 24.4 | -0.0004 | -0.0003 | -0.0003 | -0.0006 | 25.8 | 24.4 | 25.8 | 24.5
9 | 2025-12-05 10:20:23 | 2025-12-05 11:52:12 | 1279.4 | 1265.8 | 33.67 | 33.31 | 98.94 | 2.174 | 1.6067 | 57.22 | 42.29 | 100 | 1279.4 | 0 | 0 | 0 | 00:00:00 | 0 | 0 | 1.2434 | 52.01 | 01:21:49 | 00:10:00 | -13.6 | -0.5673 | 73.91 | 24.5 | 24.5 | 25.8 | 24.5 | -0.0004 | -0.0004 | -0.0003 | -0.0006 | 25.8 | 24.5 | 25.8 | 24.5
10 | 2025-12-05 11:52:12 | 2025-12-05 13:24:04 | 1280.5 | 1265.8 | 33.7 | 33.31 | 98.85 | 2.1779 | 1.6109 | 57.32 | 42.4 | 100 | 1280.5 | 0 | 0 | 0 | 00:00:00 | 0 | 0 | 1.2475 | 52.01 | 01:21:51 | 00:10:00 | -14.7 | -0.5669 | 73.97 | 24.5 | 24.6 | 25.8 | 24.5 | -0.0004 | -0.0004 | -0.0003 | -0.0006 | 25.8 | 24.5 | 25.8 | 24.5
11 | 2025-12-05 13:24:04 | 2025-12-05 14:56:04 | 1283.4 | 1265.8 | 33.78 | 33.32 | 98.63 | 2.1848 | 1.6156 | 57.5 | 42.52 | 100 | 1283.4 | 0 | 0 | 0 | 00:00:00 | 0 | 0 | 1.2521 | 52.01 | 01:22:00 | 00:10:00 | -17.6 | -0.5692 | 73.95 | 24.6 | 24.9 | 26 | 24.6 | -0.0004 | -0.0004 | -0.0003 | -0.0006 | 25.9 | 24.8 | 26 | 24.6
12 | 2025-12-05 14:56:04 | 2025-12-05 16:28:07 | 1284.3 | 1265.8 | 33.8 | 33.32 | 98.57 | 2.1881 | 1.6211 | 57.59 | 42.67 | 100 | 1284.3 | 0 | 0 | 0 | 00:00:00 | 0 | 0 | 1.2574 | 52.01 | 01:22:02 | 00:10:00 | -18.4 | -0.5669 | 74.09 | 24.9 | 25.1 | 26.3 | 24.9 | -0.0006 | -0.0004 | -0.0003 | -0.0006 | 26.3 | 25 | 26.3 | 24.9
13 | 2025-12-05 16:28:07 | 2025-12-05 17:59:46 | 1277.9 | 1265.9 | 33.63 | 33.32 | 99.06 | 2.1787 | 1.6261 | 57.34 | 42.8 | 100 | 1277.9 | 0 | 0 | 0 | 00:00:00 | 0 | 0 | 1.2617 | 52.01 | 01:21:39 | 00:10:00 | -12 | -0.5526 | 74.64 | 25.1 | 24.5 | 26.4 | 24.5 | -0.0004 | -0.0004 | -0.0003 | -0.0006 | 26.4 | 24.5 | 26.4 | 25.1
14 | 2025-12-05 17:59:46 | 2025-12-05 19:31:14 | 1274 | 1265.8 | 33.53 | 33.32 | 99.36 | 2.1739 | 1.6265 | 57.22 | 42.81 | 100 | 1274 | 0 | 0 | 0 | 00:00:00 | 0 | 0 | 1.2624 | 52.01 | 01:21:28 | 00:10:00 | -8.1 | -0.5474 | 74.82 | 24.6 | 24.2 | 25.8 | 24.2 | -0.0003 | -0.0004 | -0.0003 | -0.0006 | 25.8 | 24.2 | 25.8 | 24.5
15 | 2025-12-05 19:31:14 | 2025-12-05 21:02:42 | 1273.4 | 1265.8 | 33.51 | 33.31 | 99.4 | 2.1742 | 1.6264 | 57.22 | 42.81 | 100 | 1273.4 | 0 | 0 | 0 | 00:00:00 | 0 | 0 | 1.263 | 52.01 | 01:21:27 | 00:10:00 | -7.6 | -0.5478 | 74.8 | 24.2 | 23.9 | 25.6 | 23.9 | -0.0004 | -0.0006 | -0.0003 | -0.0006 | 25.5 | 23.9 | 25.6 | 24.2
16 | 2025-12-05 21:02:42 | 2025-12-05 22:34:28 | 1278.4 | 1265.7 | 33.65 | 33.31 | 99.01 | 2.1846 | 1.6268 | 57.5 | 42.82 | 100 | 1278.4 | 0 | 0 | 0 | 00:00:00 | 0 | 0 | 1.2639 | 52 | 01:21:46 | 00:10:00 | -12.7 | -0.5578 | 74.47 | 23.9 | 24.3 | 25.3 | 23.9 | -0.0004 | -0.0004 | -0.0003 | -0.0006 | 25.3 | 24 | 25.3 | 23.9
17 | 2025-12-05 22:34:28 | 2025-12-06 00:06:21 | 1281.3 | 1265.8 | 33.72 | 33.32 | 98.79 | 2.1902 | 1.6305 | 57.65 | 42.91 | 100 | 1281.3 | 0 | 0 | 0 | 00:00:00 | 0 | 0 | 1.2676 | 52.01 | 01:21:53 | 00:10:00 | -15.5 | -0.5597 | 74.45 | 24.3 | 24.5 | 25.7 | 24.3 | -0.0004 | -0.0004 | -0.0003 | -0.0006 | 25.7 | 24.5 | 25.7 | 24.3
18 | 2025-12-06 00:06:21 | 2025-12-06 01:38:07 | 1279.7 | 1265.8 | 33.68 | 33.31 | 98.91 | 2.1885 | 1.6339 | 57.6 | 43 | 100 | 1279.7 | 0 | 0 | 0 | 00:00:00 | 0 | 0 | 1.2707 | 52.01 | 01:21:46 | 00:10:00 | -13.9 | -0.5546 | 74.66 | 24.5 | 24.6 | 25.8 | 24.5 | -0.0003 | -0.0004 | -0.0003 | -0.0006 | 25.8 | 24.5 | 25.8 | 24.5
19 | 2025-12-06 01:38:07 | 2025-12-06 03:09:52 | 1278.9 | 1265.8 | 33.66 | 33.32 | 98.98 | 2.188 | 1.6357 | 57.59 | 43.05 | 100 | 1278.9 | 0 | 0 | 0 | 00:00:00 | 0 | 0 | 1.2723 | 52.01 | 01:21:44 | 00:10:00 | -13.1 | -0.5523 | 74.76 | 24.6 | 24.5 | 25.9 | 24.5 | -0.0004 | -0.0004 | -0.0003 | -0.0006 | 25.9 | 24.5 | 25.9 | 24.6
20 | 2025-12-06 03:09:52 | 2025-12-06 04:41:32 | 1277.5 | 1265.8 | 33.62 | 33.31 | 99.08 | 2.1866 | 1.6369 | 57.55 | 43.08 | 100 | 1277.5 | 0 | 0 | 0 | 00:00:00 | 0 | 0 | 1.2738 | 52.01 | 01:21:40 | 00:10:00 | -11.8 | -0.5497 | 74.86 | 24.5 | 24.5 | 25.9 | 24.5 | -0.0004 | -0.0004 | -0.0003 | -0.0006 | 25.9 | 24.5 | 25.9 | 24.5
21 | 2025-12-06 04:41:32 | 2025-12-06 06:13:10 | 1276.8 | 1265.8 | 33.61 | 33.31 | 99.13 | 2.1862 | 1.6377 | 57.54 | 43.1 | 100 | 1276.8 | 0 | 0 | 0 | 00:00:00 | 0 | 0 | 1.2748 | 52.01 | 01:21:38 | 00:10:00 | -11.1 | -0.5485 | 74.91 | 24.5 | 24.5 | 25.8 | 24.4 | -0.0004 | -0.0004 | -0.0003 | -0.0006 | 25.7 | 24.4 | 25.8 | 24.5
22 | 2025-12-06 06:13:10 | 2025-12-06 07:44:47 | 1276.7 | 1265.8 | 33.6 | 33.32 | 99.15 | 2.1865 | 1.6379 | 57.55 | 43.11 | 100 | 1276.7 | 0 | 0 | 0 | 00:00:00 | 0 | 0 | 1.2748 | 52.01 | 01:21:37 | 00:10:00 | -10.8 | -0.5486 | 74.91 | 24.5 | 24.4 | 25.8 | 24.4 | -0.0004 | -0.0004 | -0.0003 | -0.0006 | 25.8 | 24.4 | 25.8 | 24.5
23 | 2025-12-06 07:44:47 | 2025-12-06 09:16:23 | 1276.5 | 1265.8 | 33.6 | 33.31 | 99.16 | 2.1869 | 1.6381 | 57.56 | 43.11 | 100 | 1276.5 | 0 | 0 | 0 | 00:00:00 | 0 | 0 | 1.2754 | 52.01 | 01:21:37 | 00:10:00 | -10.7 | -0.5488 | 74.91 | 24.4 | 24.3 | 25.7 | 24.3 | -0.0004 | -0.0004 | -0.0003 | -0.0006 | 25.7 | 24.3 | 25.7 | 24.4
24 | 2025-12-06 09:16:23 | 2025-12-06 10:48:01 | 1276.7 | 1265.8 | 33.6 | 33.31 | 99.15 | 2.1876 | 1.6383 | 57.58 | 43.12 | 100 | 1276.7 | 0 | 0 | 0 | 00:00:00 | 0 | 0 | 1.2757 | 52.01 | 01:21:37 | 00:10:00 | -10.9 | -0.5493 | 74.89 | 24.3 | 24.4 | 25.8 | 24.3 | -0.0004 | -0.0004 | -0.0003 | -0.0006 | 25.8 | 24.4 | 25.8 | 24.3
25 | 2025-12-06 10:48:01 | 2025-12-06 12:19:42 | 1277.9 | 1265.8 | 33.63 | 33.31 | 99.05 | 2.1902 | 1.6386 | 57.65 | 43.13 | 100 | 1277.9 | 0 | 0 | 0 | 00:00:00 | 0 | 0 | 1.276 | 52.01 | 01:21:40 | 00:10:00 | -12.1 | -0.5516 | 74.82 | 24.4 | 24.5 | 25.7 | 24.4 | -0.0004 | -0.0004 | -0.0003 | -0.0006 | 25.7 | 24.5 | 25.7 | 24.4
26 | 2025-12-06 12:19:42 | 2025-12-06 13:51:27 | 1279.2 | 1265.8 | 33.67 | 33.31 | 98.95 | 2.1928 | 1.6394 | 57.71 | 43.15 | 100 | 1279.2 | 0 | 0 | 0 | 00:00:00 | 0 | 0 | 1.2766 | 52.01 | 01:21:45 | 00:10:00 | -13.4 | -0.5535 | 74.76 | 24.5 | 24.7 | 25.9 | 24.5 | -0.0004 | -0.0004 | -0.0003 | -0.0006 | 25.9 | 24.7 | 25.9 | 24.5
27 | 2025-12-06 13:51:28 | 2025-12-06 15:23:18 | 1281 | 1265.8 | 33.72 | 33.32 | 98.81 | 2.1964 | 1.6407 | 57.81 | 43.18 | 100 | 1281 | 0 | 0 | 0 | 00:00:00 | 0 | 0 | 1.2779 | 52.01 | 01:21:50 | 00:10:00 | -15.2 | -0.5556 | 74.7 | 24.7 | 24.9 | 26.1 | 24.7 | -0.0003 | -0.0004 | -0.0003 | -0.0006 | 26.1 | 24.9 | 26.1 | 24.7
28 | 2025-12-06 15:23:18 | 2025-12-06 16:55:11 | 1281.8 | 1265.9 | 33.74 | 33.32 | 98.76 | 2.1981 | 1.6426 | 57.85 | 43.23 | 100 | 1281.8 | 0 | 0 | 0 | 00:00:00 | 0 | 0 | 1.2794 | 52.01 | 01:21:52 | 00:10:00 | -15.9 | -0.5555 | 74.73 | 24.9 | 25.1 | 26.3 | 24.9 | -0.0004 | -0.0004 | -0.0003 | -0.0006 | 26.2 | 25.1 | 26.3 | 24.9
29 | 2025-12-06 16:55:11 | 2025-12-06 18:26:48 | 1278 | 1265.9 | 33.64 | 33.32 | 99.06 | 2.1916 | 1.6436 | 57.68 | 43.26 | 100 | 1278 | 0 | 0 | 0 | 00:00:00 | 0 | 0 | 1.28 | 52.01 | 01:21:38 | 00:10:00 | -12.1 | -0.548 | 74.99 | 25.1 | 24.7 | 26.4 | 24.7 | -0.0004 | -0.0004 | -0.0003 | -0.0006 | 26.4 | 24.7 | 26.4 | 25.1
30 | 2025-12-06 18:26:48 | 2025-12-06 19:58:13 | 1274.7 | 1265.9 | 33.55 | 33.32 | 99.31 | 2.1865 | 1.6414 | 57.55 | 43.2 | 100 | 1274.7 | 0 | 0 | 0 | 00:00:00 | 0 | 0 | 1.2782 | 52.01 | 01:21:25 | 00:10:00 | -8.8 | -0.5451 | 75.07 | 24.7 | 24.3 | 26 | 24.3 | -0.0004 | -0.0003 | -0.0003 | -0.0006 | 26 | 24.3 | 26 | 24.7
31 | 2025-12-06 19:58:14 | 2025-12-06 21:29:42 | 1275.4 | 1265.9 | 33.57 | 33.32 | 99.26 | 2.188 | 1.6383 | 57.59 | 43.12 | 100 | 1275.4 | 0 | 0 | 0 | 00:00:00 | 0 | 0 | 1.276 | 52.01 | 01:21:28 | 00:10:00 | -9.5 | -0.5496 | 74.88 | 24.3 | 24.2 | 25.8 | 24.2 | -0.0004 | -0.0004 | -0.0003 | -0.0006 | 25.7 | 24.2 | 25.8 | 24.3
32 | 2025-12-06 21:29:42 | 2025-12-06 23:01:11 | 1275.7 | 1265.9 | 33.58 | 33.32 | 99.23 | 2.1887 | 1.6366 | 57.6 | 43.07 | 100 | 1275.7 | 0 | 0 | 0 | 00:00:00 | 0 | 0 | 1.2744 | 52.01 | 01:21:29 | 00:10:00 | -9.8 | -0.5521 | 74.78 | 24.2 | 24.1 | 25.6 | 24.1 | -0.0003 | -0.0004 | -0.0003 | -0.0006 | 25.5 | 24.1 | 25.6 | 24.2
33 | 2025-12-06 23:01:11 | 2025-12-07 00:32:40 | 1275.6 | 1265.9 | 33.57 | 33.32 | 99.24 | 2.1887 | 1.6352 | 57.6 | 43.04 | 100 | 1275.6 | 0 | 0 | 0 | 00:00:00 | 0 | 0 | 1.2735 | 52.01 | 01:21:29 | 00:10:00 | -9.7 | -0.5534 | 74.71 | 24.1 | 24 | 25.5 | 24 | -0.0004 | -0.0004 | -0.0003 | -0.0006 | 25.5 | 24 | 25.5 | 24.1
34 | 2025-12-07 00:32:40 | 2025-12-07 02:04:14 | 1276.8 | 1265.9 | 33.6 | 33.32 | 99.15 | 2.1908 | 1.6342 | 57.66 | 43.01 | 100 | 1276.8 | 0 | 0 | 0 | 00:00:00 | 0 | 0 | 1.2723 | 52.01 | 01:21:33 | 00:10:00 | -10.9 | -0.5566 | 74.59 | 24 | 23.9 | 25.4 | 23.9 | -0.0004 | -0.0004 | -0.0003 | -0.0006 | 25.4 | 23.9 | 25.4 | 24
35 | 2025-12-07 02:04:14 | 2025-12-07 03:36:03 | 1280.9 | 1265.9 | 33.71 | 33.32 | 98.83 | 2.1983 | 1.6331 | 57.86 | 42.98 | 100 | 1280.9 | 0 | 0 | 0 | 00:00:00 | 0 | 0 | 1.2717 | 52.01 | 01:21:49 | 00:10:00 | -15 | -0.5653 | 74.29 | 23.9 | 24.5 | 25.3 | 23.9 | -0.0004 | -0.0004 | -0.0003 | -0.0006 | 25.2 | 24.1 | 25.3 | 23.9
36 | 2025-12-07 03:36:03 | 2025-12-07 05:08:01 | 1283.1 | 1265.9 | 33.77 | 33.32 | 98.66 | 2.2019 | 1.6346 | 57.95 | 43.02 | 100 | 1283.1 | 0 | 0 | 0 | 00:00:00 | 0 | 0 | 1.2732 | 52.01 | 01:21:57 | 00:10:00 | -17.2 | -0.5673 | 74.24 | 24.5 | 24.6 | 25.8 | 24.5 | -0.0004 | -0.0004 | -0.0003 | -0.0006 | 25.8 | 24.6 | 25.8 | 24.5
37 | 2025-12-07 05:08:01 | 2025-12-07 06:39:52 | 1281.3 | 1265.9 | 33.72 | 33.32 | 98.8 | 2.1991 | 1.6362 | 57.88 | 43.06 | 100 | 1281.3 | 0 | 0 | 0 | 00:00:00 | 0 | 0 | 1.2744 | 52.01 | 01:21:51 | 00:10:00 | -15.4 | -0.5629 | 74.4 | 24.6 | 24.7 | 26 | 24.6 | -0.0004 | -0.0004 | -0.0003 | -0.0006 | 26 | 24.7 | 26 | 24.6
38 | 2025-12-07 06:39:52 | 2025-12-07 08:11:37 | 1279.9 | 1265.9 | 33.69 | 33.32 | 98.91 | 2.1968 | 1.6363 | 57.82 | 43.07 | 100 | 1279.9 | 0 | 0 | 0 | 00:00:00 | 0 | 0 | 1.2741 | 52.01 | 01:21:45 | 00:10:00 | -14 | -0.5605 | 74.48 | 24.7 | 24.7 | 26 | 24.7 | -0.0004 | -0.0006 | -0.0003 | -0.0006 | 26 | 24.7 | 26 | 24.7
39 | 2025-12-07 08:11:38 | 2025-12-07 09:43:23 | 1280.2 | 1265.9 | 33.69 | 33.32 | 98.88 | 2.1975 | 1.6356 | 57.84 | 43.05 | 100 | 1280.2 | 0 | 0 | 0 | 00:00:00 | 0 | 0 | 1.2735 | 52.01 | 01:21:46 | 00:10:00 | -14.3 | -0.5619 | 74.43 | 24.7 | 24.7 | 26.1 | 24.7 | -0.0004 | -0.0004 | -0.0003 | -0.0006 | 26 | 24.7 | 26.1 | 24.7
40 | 2025-12-07 09:43:23 | 2025-12-07 11:15:11 | 1280.7 | 1265.9 | 33.71 | 33.32 | 98.85 | 2.1985 | 1.6353 | 57.86 | 43.04 | 100 | 1280.7 | 0 | 0 | 0 | 00:00:00 | 0 | 0 | 1.2732 | 52.01 | 01:21:48 | 00:10:00 | -14.8 | -0.5632 | 74.38 | 24.7 | 24.8 | 26 | 24.7 | -0.0006 | -0.0004 | -0.0003 | -0.0006 | 26 | 24.8 | 26 | 24.7
41 | 2025-12-07 11:15:11 | 2025-12-07 12:47:00 | 1280.6 | 1265.9 | 33.71 | 33.32 | 98.85 | 2.1984 | 1.6354 | 57.86 | 43.04 | 100 | 1280.6 | 0 | 0 | 0 | 00:00:00 | 0 | 0 | 1.2732 | 52.01 | 01:21:48 | 00:10:00 | -14.7 | -0.563 | 74.39 | 24.8 | 24.9 | 26.1 | 24.8 | -0.0004 | -0.0004 | -0.0003 | -0.0006 | 26.1 | 24.9 | 26.1 | 24.8
42 | 2025-12-07 12:47:00 | 2025-12-07 14:18:52 | 1281.7 | 1265.9 | 33.73 | 33.32 | 98.76 | 2.2004 | 1.6354 | 57.91 | 43.04 | 100 | 1281.7 | 0 | 0 | 0 | 00:00:00 | 0 | 0 | 1.2732 | 52.01 | 01:21:52 | 00:10:00 | -15.8 | -0.565 | 74.32 | 24.9 | 25.2 | 26.3 | 24.9 | -0.0004 | -0.0004 | -0.0003 | -0.0006 | 26.3 | 25.1 | 26.3 | 24.9
43 | 2025-12-07 14:18:52 | 2025-12-07 15:50:26 | 1276.8 | 1265.9 | 33.61 | 33.32 | 99.14 | 2.1917 | 1.6356 | 57.69 | 43.05 | 100 | 1276.8 | 0 | 0 | 0 | 00:00:00 | 0 | 0 | 1.2732 | 52.01 | 01:21:33 | 00:10:00 | -10.9 | -0.5561 | 74.63 | 25.2 | 24.7 | 26.5 | 24.7 | -0.0004 | -0.0004 | -0.0003 | -0.0006 | 26.5 | 24.7 | 26.5 | 25.2
44 | 2025-12-07 15:50:26 | 2025-12-07 17:21:56 | 1275.8 | 1265.9 | 33.58 | 33.32 | 99.23 | 2.1902 | 1.6323 | 57.65 | 42.96 | 100 | 1275.8 | 0 | 0 | 0 | 00:00:00 | 0 | 0 | 1.2704 | 52.01 | 01:21:29 | 00:10:00 | -9.9 | -0.5579 | 74.53 | 24.7 | 24.5 | 26 | 24.5 | -0.0004 | -0.0004 | -0.0003 | -0.0006 | 25.9 | 24.5 | 26 | 24.7
45 | 2025-12-07 17:21:56 | 2025-12-07 18:53:31 | 1277.6 | 1265.9 | 33.62 | 33.32 | 99.09 | 2.1934 | 1.6301 | 57.73 | 42.9 | 100 | 1277.6 | 0 | 0 | 0 | 00:00:00 | 0 | 0 | 1.2686 | 52.01 | 01:21:36 | 00:10:00 | -11.7 | -0.5633 | 74.32 | 24.5 | 24.5 | 25.9 | 24.4 | -0.0004 | -0.0006 | -0.0003 | -0.0006 | 25.9 | 24.4 | 25.9 | 24.5
46 | 2025-12-07 18:53:32 | 2025-12-07 20:25:03 | 1276.3 | 1265.9 | 33.59 | 33.32 | 99.18 | 2.1914 | 1.6287 | 57.68 | 42.87 | 100 | 1276.3 | 0 | 0 | 0 | 00:00:00 | 0 | 0 | 1.2673 | 52.01 | 01:21:31 | 00:10:00 | -10.4 | -0.5627 | 74.32 | 24.4 | 24.3 | 25.8 | 24.3 | -0.0004 | -0.0004 | -0.0003 | -0.0006 | 25.7 | 24.3 | 25.8 | 24.4
47 | 2025-12-07 20:25:03 | 2025-12-07 21:56:31 | 1275.2 | 1265.9 | 33.56 | 33.32 | 99.27 | 2.1894 | 1.6268 | 57.62 | 42.82 | 100 | 1275.2 | 0 | 0 | 0 | 00:00:00 | 0 | 0 | 1.2658 | 52.01 | 01:21:27 | 00:10:00 | -9.3 | -0.5626 | 74.31 | 24.3 | 24.2 | 25.6 | 24.2 | -0.0004 | -0.0004 | -0.0003 | -0.0006 | 25.6 | 24.2 | 25.6 | 24.3
48 | 2025-12-07 21:56:31 | 2025-12-07 23:27:56 | 1274.5 | 1265.9 | 33.55 | 33.32 | 99.32 | 2.1882 | 1.6244 | 57.59 | 42.75 | 100 | 1274.5 | 0 | 0 | 0 | 00:00:00 | 0 | 0 | 1.2636 | 52.01 | 01:21:25 | 00:10:00 | -8.6 | -0.5638 | 74.24 | 24.2 | 24 | 25.5 | 24 | -0.0004 | -0.0004 | -0.0003 | -0.0006 | 25.5 | 24 | 25.5 | 24.2
49 | 2025-12-07 23:27:56 | 2025-12-08 00:59:25 | 1275.5 | 1265.9 | 33.57 | 33.32 | 99.25 | 2.19 | 1.6221 | 57.64 | 42.69 | 100 | 1275.5 | 0 | 0 | 0 | 00:00:00 | 0 | 0 | 1.2611 | 52.01 | 01:21:28 | 00:10:00 | -9.6 | -0.5679 | 74.07 | 24 | 24.2 | 25.4 | 23.9 | -0.0004 | -0.0004 | -0.0003 | -0.0006 | 25.4 | 23.9 | 25.4 | 24
50 | 2025-12-08 00:59:25 | 2025-12-08 02:31:23 | 1283.3 | 1265.9 | 33.78 | 33.32 | 98.64 | 2.2032 | 1.6209 | 57.99 | 42.66 | 100 | 1283.3 | 0 | 0 | 0 | 00:00:00 | 0 | 0 | 1.2605 | 52.01 | 01:21:58 | 00:10:00 | -17.4 | -0.5823 | 73.57 | 24.2 | 24.6 | 25.6 | 24.2 | -0.0004 | -0.0004 | -0.0003 | -0.0006 | 25.6 | 24.5 | 25.6 | 24.2
51 | 2025-12-08 02:31:23 | 2025-12-08 04:03:15 | 1281.4 | 1265.9 | 33.73 | 33.32 | 98.79 | 2.2 | 1.6234 | 57.9 | 42.73 | 100 | 1281.4 | 0 | 0 | 0 | 00:00:00 | 0 | 0 | 1.262 | 52.01 | 01:21:51 | 00:10:00 | -15.5 | -0.5766 | 73.79 | 24.6 | 24.7 | 26 | 24.6 | -0.0004 | -0.0004 | -0.0003 | -0.0006 | 25.9 | 24.7 | 26 | 24.6
52 | 2025-12-08 04:03:15 | 2025-12-08 05:35:01 | 1280.2 | 1265.9 | 33.69 | 33.32 | 98.88 | 2.1979 | 1.6238 | 57.85 | 42.74 | 100 | 1280.2 | 0 | 0 | 0 | 00:00:00 | 0 | 0 | 1.2627 | 52.01 | 01:21:46 | 00:10:00 | -14.3 | -0.5741 | 73.88 | 24.7 | 24.8 | 26.1 | 24.7 | -0.0004 | -0.0004 | -0.0003 | -0.0006 | 26.1 | 24.8 | 26.1 | 24.7
53 | 2025-12-08 05:35:02 | 2025-12-08 07:06:50 | 1280.7 | 1265.9 | 33.71 | 33.32 | 98.84 | 2.199 | 1.6233 | 57.88 | 42.72 | 100 | 1280.7 | 0 | 0 | 0 | 00:00:00 | 0 | 0 | 1.262 | 52.01 | 01:21:48 | 00:10:00 | -14.8 | -0.5757 | 73.82 | 24.8 | 24.8 | 26.1 | 24.8 | -0.0004 | -0.0004 | -0.0003 | -0.0006 | 26.1 | 24.8 | 26.1 | 24.8
54 | 2025-12-08 07:06:50 | 2025-12-08 08:38:33 | 1279.2 | 1265.9 | 33.67 | 33.32 | 98.96 | 2.1964 | 1.623 | 57.81 | 42.72 | 100 | 1279.2 | 0 | 0 | 0 | 00:00:00 | 0 | 0 | 1.262 | 52.01 | 01:21:42 | 00:10:00 | -13.2 | -0.5734 | 73.89 | 24.8 | 24.8 | 26.1 | 24.8 | -0.0004 | -0.0004 | -0.0003 | -0.0006 | 26.1 | 24.8 | 26.1 | 24.8
55 | 2025-12-08 08:38:33 | 2025-12-08 08:48:33 | 0 | 1265.9 | 0 | 33.32 | 0 | 0 | 1.6217 | 0 | 42.68 | 0 | 0 | 0 | 0 | 0 | 00:00:00 | 0 | 0 | 1.2605 | 52.01 | 00:00:00 | 00:10:00 | 1265.9 | 1.6217 | 0 | 24.8 | 26.2 | 26.2 | 24.8 | -0.0004 | -0.0004 | -0.0003 | -0.0006 | 26.2 | 26.2 | 26.2 | 24.8

## step
Cycle Index | Step Index | Step Number | Step Type | Step Time | Oneset Date | End Date | Capacity(mAh) | Spec. Cap.(mAh/g) | Chg. Cap.(mAh) | Chg. Spec. Cap.(mAh/g) | DChg. Cap.(mAh) | DChg. Spec. Cap.(mAh/g) | Net DChg. Cap.(mAh) | Energy(Wh) | Spec. Energy(mWh/g) | Chg. Energy(Wh) | Chg. Spec. Energy(mWh/g) | DChg. Energy(Wh) | DChg. Spec. Energy(mWh/g) | Net DChg. Energy(Wh) | Super Capacitor(F) | Oneset Volt.(V) | Chg. Oneset Volt.(V) | DChg. Oneset Volt.(V) | End Voltage(V) | End of Chg.Volt.(V) | End of DChg.Volt.(V) | Chg. Med. Volt.(V) | DChg. Med. Volt.(V) | Starting current(mA) | End Current(mA) | DCIR(mΩ) | T1 Aux.CH oneset temperature(℃) | T1 Aux.CH End T(℃) | T1 Aux. Tmax(℃) | T1 Aux. Tmin(℃) | V1 Aux.CH oneset voltage(V) | V1 Aux.CH End Volt.(V) | V1 Aux. Vmax(V) | V1 Aux. Vmin(V)
1 | 1 | 1 | Rest | 05:00:00 | 2025-12-04 16:21:25 | 2025-12-04 21:21:23 | 0 | 0 | 0 | 0 | 0 | 0 | 0 | 0 | 0 | 0 | 0 | 0 | 0 | 0 | 0 | 1.5612 | 0 | 0 | 1.5705 | 0 | 0 | 0 | 0 | 0 | 0 | 0 | 23.8 | 24.2 | 24.2 | 23.8 | -0.0004 | -0.0004 | -0.0003 | -0.0006
1 | 2 | 2 | CC DChg | 00:19:13 | 2025-12-04 21:21:23 | 2025-12-04 21:40:36 | 2433.9 | 64.06 | 0 | 0 | 2433.9 | 64.06 | 2433.9 | 2.0605 | 54.23 | 0 | 0 | 2.0605 | 54.23 | 2.0605 | 0 | 1.3061 | 0 | 1.3061 | 0.5 | 0 | 0.5 | 0 | 0.8516 | -7592.4 | -7595.5 | 40.95 | 24.2 | 25.8 | 25.8 | 24.2 | -0.0004 | -0.0004 | -0.0003 | -0.0006
1 | 3 | 3 | CC Chg | 00:10:38 | 2025-12-04 21:40:36 | 2025-12-04 21:51:14 | 1345.7 | 35.42 | 1345.7 | 35.42 | 0 | 0 | -1345.7 | 2.3273 | 61.25 | 2.3273 | 61.25 | 0 | 0 | -2.3273 | 0 | 0.9576 | 0.9576 | 0 | 1.9001 | 1.9001 | 0 | 1.7407 | 0 | 7589.3 | 7592.4 | 292419.35 | 25.8 | 25.8 | 25.9 | 25.8 | -0.0004 | -0.0004 | -0.0003 | -0.0006
2 | 4 | 4 | CC DChg | 00:09:22 | 2025-12-04 21:51:15 | 2025-12-04 22:00:37 | 1186.9 | 31.24 | 0 | 0 | 1186.9 | 31.24 | 1186.9 | 1.0358 | 27.26 | 0 | 0 | 1.0358 | 27.26 | 1.0358 | 0 | 1.63 | 0 | 1.63 | 0.5 | 0 | 0.5 | 0 | 0.8435 | -7586.2 | -7595.5 | 0 | 25.8 | 26 | 26 | 25.8 | -0.0004 | -0.0004 | -0.0003 | -0.0006
2 | 5 | 5 | CC Chg | 03:08:06 | 2025-12-04 22:00:37 | 2025-12-05 01:08:44 | 2940.4 | 77.39 | 2940.4 | 77.39 | 0 | 0 | -2940.4 | 4.7541 | 125.12 | 4.7541 | 125.12 | 0 | 0 | -4.7541 | 0 | 0.7257 | 0.7257 | 0 | 1.9001 | 1.9001 | 0 | 1.6006 | 0 | 0 | 939.4 | 125.72 | 26 | 24.1 | 26 | 24.1 | -0.0004 | -0.0004 | -0.0003 | -0.0006
3 | 4 | 6 | CC DChg | 00:10:00 | 2025-12-05 01:08:44 | 2025-12-05 01:18:44 | 1265.7 | 33.31 | 0 | 0 | 1265.7 | 33.31 | 1265.7 | 1.622 | 42.69 | 0 | 0 | 1.622 | 42.69 | 1.622 | 0 | 1.6818 | 0 | 1.6818 | 1.1145 | 0 | 1.1145 | 0 | 1.2571 | -7592.4 | -7595.5 | 46.97 | 24.1 | 25.4 | 25.5 | 24.1 | -0.0004 | -0.0003 | -0.0003 | -0.0006
3 | 5 | 7 | CC Chg | 01:23:04 | 2025-12-05 01:18:44 | 2025-12-05 02:41:48 | 1298 | 34.16 | 1298 | 34.16 | 0 | 0 | -1298 | 2.1986 | 57.86 | 2.1986 | 57.86 | 0 | 0 | -2.1986 | 0 | 1.3244 | 1.3244 | 0 | 1.9001 | 1.9001 | 0 | 1.6784 | 0 | 0 | 939.4 | 62.5 | 25.4 | 24 | 25.4 | 24 | -0.0004 | -0.0004 | -0.0003 | -0.0006
4 | 4 | 8 | CC DChg | 00:10:00 | 2025-12-05 02:41:48 | 2025-12-05 02:51:48 | 1265.7 | 33.31 | 0 | 0 | 1265.7 | 33.31 | 1265.7 | 1.6154 | 42.52 | 0 | 0 | 1.6154 | 42.52 | 1.6154 | 0 | 1.6542 | 0 | 1.6542 | 1.0853 | 0 | 1.0853 | 0 | 1.25 | -7592.4 | -7595.5 | 44.42 | 24 | 25.3 | 25.3 | 24 | -0.0004 | -0.0006 | -0.0003 | -0.0006
4 | 5 | 9 | CC Chg | 01:21:35 | 2025-12-05 02:51:48 | 2025-12-05 04:13:24 | 1274.3 | 33.54 | 1274.3 | 33.54 | 0 | 0 | -1274.3 | 2.1573 | 56.78 | 2.1573 | 56.78 | 0 | 0 | -2.1573 | 0 | 1.2974 | 1.2974 | 0 | 1.9001 | 1.9001 | 0 | 1.6821 | 0 | 0 | 939.4 | 66.56 | 25.3 | 24.1 | 25.3 | 23.9 | -0.0004 | -0.0006 | -0.0003 | -0.0006
5 | 4 | 10 | CC DChg | 00:10:00 | 2025-12-05 04:13:24 | 2025-12-05 04:23:24 | 1265.7 | 33.31 | 0 | 0 | 1265.7 | 33.31 | 1265.7 | 1.6034 | 42.2 | 0 | 0 | 1.6034 | 42.2 | 1.6034 | 0 | 1.6496 | 0 | 1.6496 | 1.0695 | 0 | 1.0695 | 0 | 1.2403 | -7595.5 | -7595.5 | 44.18 | 24.1 | 25.5 | 25.5 | 24.1 | -0.0004 | -0.0004 | -0.0003 | -0.0006
5 | 5 | 11 | CC Chg | 01:21:42 | 2025-12-05 04:23:24 | 2025-12-05 05:45:06 | 1277.6 | 33.63 | 1277.6 | 33.63 | 0 | 0 | -1277.6 | 2.1637 | 56.95 | 2.1637 | 56.95 | 0 | 0 | -2.1637 | 0 | 1.285 | 1.285 | 0 | 1.9001 | 1.9001 | 0 | 1.6837 | 0 | 0 | 933.2 | 68.93 | 25.5 | 24.5 | 25.5 | 24.4 | -0.0004 | -0.0004 | -0.0003 | -0.0006
6 | 4 | 12 | CC DChg | 00:10:00 | 2025-12-05 05:45:06 | 2025-12-05 05:55:06 | 1265.8 | 33.32 | 0 | 0 | 1265.8 | 33.32 | 1265.8 | 1.6005 | 42.12 | 0 | 0 | 1.6005 | 42.12 | 1.6005 | 0 | 1.8319 | 0 | 1.8319 | 1.068 | 0 | 1.068 | 0 | 1.2375 | -7589.3 | -7595.5 | 43.77 | 24.5 | 25.8 | 25.9 | 24.5 | -0.0004 | -0.0004 | -0.0003 | -0.0006
6 | 5 | 13 | CC Chg | 01:21:44 | 2025-12-05 05:55:06 | 2025-12-05 07:16:51 | 1278.4 | 33.65 | 1278.4 | 33.65 | 0 | 0 | -1278.4 | 2.1666 | 57.02 | 2.1666 | 57.02 | 0 | 0 | -2.1666 | 0 | 1.2825 | 1.2825 | 0 | 1.9001 | 1.9001 | 0 | 1.6852 | 0 | 0 | 939.4 | 69.35 | 25.8 | 24.6 | 25.8 | 24.6 | -0.0004 | -0.0004 | -0.0003 | -0.0006
7 | 4 | 14 | CC DChg | 00:10:00 | 2025-12-05 07:16:51 | 2025-12-05 07:26:51 | 1265.8 | 33.31 | 0 | 0 | 1265.8 | 33.31 | 1265.8 | 1.6009 | 42.13 | 0 | 0 | 1.6009 | 42.13 | 1.6009 | 0 | 1.6632 | 0 | 1.6632 | 1.0692 | 0 | 1.0692 | 0 | 1.2379 | -7592.4 | -7592.4 | 43.57 | 24.6 | 25.9 | 25.9 | 24.6 | -0.0003 | -0.0004 | -0.0003 | -0.0006
7 | 5 | 15 | CC Chg | 01:21:47 | 2025-12-05 07:26:51 | 2025-12-05 08:48:38 | 1279 | 33.66 | 1279 | 33.66 | 0 | 0 | -1279 | 2.1694 | 57.1 | 2.1694 | 57.1 | 0 | 0 | -2.1694 | 0 | 1.285 | 1.285 | 0 | 1.9001 | 1.9001 | 0 | 1.6871 | 0 | 0 | 939.4 | 69.62 | 25.9 | 24.5 | 25.9 | 24.5 | -0.0004 | -0.0004 | -0.0003 | -0.0006
8 | 4 | 16 | CC DChg | 00:10:00 | 2025-12-05 08:48:38 | 2025-12-05 08:58:38 | 1265.8 | 33.32 | 0 | 0 | 1265.8 | 33.32 | 1265.8 | 1.6034 | 42.2 | 0 | 0 | 1.6034 | 42.2 | 1.6034 | 0 | 1.6604 | 0 | 1.6604 | 1.0723 | 0 | 1.0723 | 0 | 1.24 | -7592.4 | -7595.5 | 43.53 | 24.5 | 25.8 | 25.8 | 24.5 | -0.0004 | -0.0004 | -0.0003 | -0.0006
8 | 5 | 17 | CC Chg | 01:21:46 | 2025-12-05 08:58:38 | 2025-12-05 10:20:23 | 1278.5 | 33.65 | 1278.5 | 33.65 | 0 | 0 | -1278.5 | 2.1705 | 57.13 | 2.1705 | 57.13 | 0 | 0 | -2.1705 | 0 | 1.2893 | 1.2893 | 0 | 1.9001 | 1.9001 | 0 | 1.6892 | 0 | 0 | 933.2 | 69.59 | 25.8 | 24.4 | 25.8 | 24.4 | -0.0004 | -0.0003 | -0.0003 | -0.0004
9 | 4 | 18 | CC DChg | 00:10:00 | 2025-12-05 10:20:23 | 2025-12-05 10:30:23 | 1265.8 | 33.31 | 0 | 0 | 1265.8 | 33.31 | 1265.8 | 1.6067 | 42.29 | 0 | 0 | 1.6067 | 42.29 | 1.6067 | 0 | 1.6601 | 0 | 1.6601 | 1.0766 | 0 | 1.0766 | 0 | 1.2434 | -7592.4 | -7595.5 | 43.49 | 24.5 | 25.8 | 25.8 | 24.5 | -0.0004 | -0.0003 | -0.0003 | -0.0006
9 | 5 | 19 | CC Chg | 01:21:49 | 2025-12-05 10:30:23 | 2025-12-05 11:52:12 | 1279.4 | 33.67 | 1279.4 | 33.67 | 0 | 0 | -1279.4 | 2.174 | 57.22 | 2.174 | 57.22 | 0 | 0 | -2.174 | 0 | 1.2955 | 1.2955 | 0 | 1.9001 | 1.9001 | 0 | 1.6911 | 0 | 0 | 933.2 | 69.36 | 25.8 | 24.5 | 25.8 | 24.5 | -0.0004 | -0.0004 | -0.0003 | -0.0006
10 | 4 | 20 | CC DChg | 00:10:00 | 2025-12-05 11:52:12 | 2025-12-05 12:02:12 | 1265.8 | 33.31 | 0 | 0 | 1265.8 | 33.31 | 1265.8 | 1.6109 | 42.4 | 0 | 0 | 1.6109 | 42.4 | 1.6109 | 0 | 1.6629 | 0 | 1.6629 | 1.0816 | 0 | 1.0816 | 0 | 1.2475 | -7589.3 | -7595.5 | 43.44 | 24.5 | 25.8 | 25.8 | 24.5 | -0.0004 | -0.0004 | -0.0003 | -0.0006
10 | 5 | 21 | CC Chg | 01:21:51 | 2025-12-05 12:02:12 | 2025-12-05 13:24:04 | 1280.5 | 33.7 | 1280.5 | 33.7 | 0 | 0 | -1280.5 | 2.1779 | 57.32 | 2.1779 | 57.32 | 0 | 0 | -2.1779 | 0 | 1.3008 | 1.3008 | 0 | 1.9001 | 1.9001 | 0 | 1.693 | 0 | 0 | 939.4 | 69.12 | 25.8 | 24.6 | 25.8 | 24.5 | -0.0004 | -0.0004 | -0.0003 | -0.0004
11 | 4 | 22 | CC DChg | 00:10:00 | 2025-12-05 13:24:04 | 2025-12-05 13:34:04 | 1265.8 | 33.32 | 0 | 0 | 1265.8 | 33.32 | 1265.8 | 1.6156 | 42.52 | 0 | 0 | 1.6156 | 42.52 | 1.6156 | 0 | 1.8325 | 0 | 1.8325 | 1.0875 | 0 | 1.0875 | 0 | 1.2521 | -7589.3 | -7595.5 | 43.44 | 24.6 | 26 | 26 | 24.6 | -0.0004 | -0.0004 | -0.0003 | -0.0006
11 | 5 | 23 | CC Chg | 01:22:00 | 2025-12-05 13:34:04 | 2025-12-05 14:56:04 | 1283.4 | 33.78 | 1283.4 | 33.78 | 0 | 0 | -1283.4 | 2.1848 | 57.5 | 2.1848 | 57.5 | 0 | 0 | -2.1848 | 0 | 1.3073 | 1.3073 | 0 | 1.9001 | 1.9001 | 0 | 1.6945 | 0 | 0 | 939.4 | 68.66 | 25.9 | 24.9 | 25.9 | 24.8 | -0.0004 | -0.0004 | -0.0003 | -0.0004
12 | 4 | 24 | CC DChg | 00:10:00 | 2025-12-05 14:56:04 | 2025-12-05 15:06:04 | 1265.8 | 33.32 | 0 | 0 | 1265.8 | 33.32 | 1265.8 | 1.6211 | 42.67 | 0 | 0 | 1.6211 | 42.67 | 1.6211 | 0 | 1.6564 | 0 | 1.6564 | 1.0943 | 0 | 1.0943 | 0 | 1.2574 | -7595.5 | -7595.5 | 43.44 | 24.9 | 26.3 | 26.3 | 24.9 | -0.0006 | -0.0004 | -0.0003 | -0.0006
12 | 5 | 25 | CC Chg | 01:22:02 | 2025-12-05 15:06:04 | 2025-12-05 16:28:07 | 1284.3 | 33.8 | 1284.3 | 33.8 | 0 | 0 | -1284.3 | 2.1881 | 57.59 | 2.1881 | 57.59 | 0 | 0 | -2.1881 | 0 | 1.3163 | 1.3163 | 0 | 1.9001 | 1.9001 | 0 | 1.6961 | 0 | 0 | 939.4 | 68.06 | 26.3 | 25.1 | 26.3 | 25 | -0.0004 | -0.0004 | -0.0003 | -0.0006
13 | 4 | 26 | CC DChg | 00:10:00 | 2025-12-05 16:28:07 | 2025-12-05 16:38:07 | 1265.9 | 33.32 | 0 | 0 | 1265.9 | 33.32 | 1265.9 | 1.6261 | 42.8 | 0 | 0 | 1.6261 | 42.8 | 1.6261 | 0 | 1.6626 | 0 | 1.6626 | 1.1005 | 0 | 1.1005 | 0 | 1.2617 | -7592.4 | -7595.5 | 43.35 | 25.1 | 26.4 | 26.4 | 25.1 | -0.0004 | -0.0004 | -0.0003 | -0.0006
13 | 5 | 27 | CC Chg | 01:21:39 | 2025-12-05 16:38:07 | 2025-12-05 17:59:46 | 1277.9 | 33.63 | 1277.9 | 33.63 | 0 | 0 | -1277.9 | 2.1787 | 57.34 | 2.1787 | 57.34 | 0 | 0 | -2.1787 | 0 | 1.3228 | 1.3228 | 0 | 1.9001 | 1.9001 | 0 | 1.6979 | 0 | 0 | 939.4 | 67.59 | 26.4 | 24.5 | 26.4 | 24.5 | -0.0006 | -0.0004 | -0.0003 | -0.0006
14 | 4 | 28 | CC DChg | 00:10:00 | 2025-12-05 17:59:46 | 2025-12-05 18:09:46 | 1265.8 | 33.32 | 0 | 0 | 1265.8 | 33.32 | 1265.8 | 1.6265 | 42.81 | 0 | 0 | 1.6265 | 42.81 | 1.6265 | 0 | 1.6623 | 0 | 1.6623 | 1.1015 | 0 | 1.1015 | 0 | 1.2624 | -7592.4 | -7595.5 | 43.39 | 24.6 | 25.8 | 25.8 | 24.5 | -0.0003 | -0.0006 | -0.0003 | -0.0006
14 | 5 | 29 | CC Chg | 01:21:28 | 2025-12-05 18:09:46 | 2025-12-05 19:31:14 | 1274 | 33.53 | 1274 | 33.53 | 0 | 0 | -1274 | 2.1739 | 57.22 | 2.1739 | 57.22 | 0 | 0 | -2.1739 | 0 | 1.3262 | 1.3262 | 0 | 1.9001 | 1.9001 | 0 | 1.7001 | 0 | 0 | 939.4 | 67.71 | 25.8 | 24.2 | 25.8 | 24.2 | -0.0004 | -0.0004 | -0.0003 | -0.0004
15 | 4 | 30 | CC DChg | 00:10:00 | 2025-12-05 19:31:14 | 2025-12-05 19:41:14 | 1265.8 | 33.31 | 0 | 0 | 1265.8 | 33.31 | 1265.8 | 1.6264 | 42.81 | 0 | 0 | 1.6264 | 42.81 | 1.6264 | 0 | 1.6576 | 0 | 1.6576 | 1.1015 | 0 | 1.1015 | 0 | 1.263 | -7589.3 | -7595.5 | 43.53 | 24.2 | 25.5 | 25.6 | 24.2 | -0.0004 | -0.0004 | -0.0003 | -0.0006
15 | 5 | 31 | CC Chg | 01:21:27 | 2025-12-05 19:41:14 | 2025-12-05 21:02:42 | 1273.4 | 33.51 | 1273.4 | 33.51 | 0 | 0 | -1273.4 | 2.1742 | 57.22 | 2.1742 | 57.22 | 0 | 0 | -2.1742 | 0 | 1.3253 | 1.3253 | 0 | 1.9001 | 1.9001 | 0 | 1.7013 | 0 | 0 | 939.4 | 68 | 25.5 | 23.9 | 25.5 | 23.9 | -0.0004 | -0.0006 | -0.0003 | -0.0006
16 | 4 | 32 | CC DChg | 00:10:00 | 2025-12-05 21:02:42 | 2025-12-05 21:12:42 | 1265.7 | 33.31 | 0 | 0 | 1265.7 | 33.31 | 1265.7 | 1.6268 | 42.82 | 0 | 0 | 1.6268 | 42.82 | 1.6268 | 0 | 1.8319 | 0 | 1.8319 | 1.1021 | 0 | 1.1021 | 0 | 1.2639 | -7589.3 | -7592.4 | 43.57 | 23.9 | 25.3 | 25.3 | 23.9 | -0.0004 | -0.0004 | -0.0003 | -0.0006
16 | 5 | 33 | CC Chg | 01:21:46 | 2025-12-05 21:12:42 | 2025-12-05 22:34:28 | 1278.4 | 33.65 | 1278.4 | 33.65 | 0 | 0 | -1278.4 | 2.1846 | 57.5 | 2.1846 | 57.5 | 0 | 0 | -2.1846 | 0 | 1.3259 | 1.3259 | 0 | 1.9001 | 1.9001 | 0 | 1.7023 | 0 | 0 | 939.4 | 68.25 | 25.3 | 24.3 | 25.3 | 24 | -0.0004 | -0.0004 | -0.0003 | -0.0004
17 | 4 | 34 | CC DChg | 00:10:00 | 2025-12-05 22:34:28 | 2025-12-05 22:44:28 | 1265.8 | 33.32 | 0 | 0 | 1265.8 | 33.32 | 1265.8 | 1.6305 | 42.91 | 0 | 0 | 1.6305 | 42.91 | 1.6305 | 0 | 1.6551 | 0 | 1.6551 | 1.1064 | 0 | 1.1064 | 0 | 1.2676 | -7592.4 | -7595.5 | 43.57 | 24.3 | 25.7 | 25.7 | 24.3 | -0.0004 | -0.0003 | -0.0003 | -0.0006
17 | 5 | 35 | CC Chg | 01:21:53 | 2025-12-05 22:44:28 | 2025-12-06 00:06:21 | 1281.3 | 33.72 | 1281.3 | 33.72 | 0 | 0 | -1281.3 | 2.1902 | 57.65 | 2.1902 | 57.65 | 0 | 0 | -2.1902 | 0 | 1.3324 | 1.3324 | 0 | 1.9001 | 1.9001 | 0 | 1.7023 | 0 | 0 | 939.4 | 67.82 | 25.7 | 24.5 | 25.7 | 24.5 | -0.0004 | -0.0004 | -0.0004 | -0.0006
18 | 4 | 36 | CC DChg | 00:10:00 | 2025-12-06 00:06:21 | 2025-12-06 00:16:21 | 1265.8 | 33.31 | 0 | 0 | 1265.8 | 33.31 | 1265.8 | 1.6339 | 43 | 0 | 0 | 1.6339 | 43 | 1.6339 | 0 | 1.6551 | 0 | 1.6551 | 1.1104 | 0 | 1.1104 | 0 | 1.2707 | -7592.4 | -7595.5 | 43.51 | 24.5 | 25.8 | 25.8 | 24.5 | -0.0003 | -0.0004 | -0.0003 | -0.0006
18 | 5 | 37 | CC Chg | 01:21:46 | 2025-12-06 00:16:21 | 2025-12-06 01:38:07 | 1279.7 | 33.68 | 1279.7 | 33.68 | 0 | 0 | -1279.7 | 2.1885 | 57.6 | 2.1885 | 57.6 | 0 | 0 | -2.1885 | 0 | 1.3349 | 1.3349 | 0 | 1.9001 | 1.9001 | 0 | 1.7038 | 0 | 0 | 939.4 | 67.5 | 25.8 | 24.6 | 25.8 | 24.5 | -0.0004 | -0.0004 | -0.0004 | -0.0004
19 | 4 | 38 | CC DChg | 00:10:00 | 2025-12-06 01:38:07 | 2025-12-06 01:48:07 | 1265.8 | 33.32 | 0 | 0 | 1265.8 | 33.32 | 1265.8 | 1.6357 | 43.05 | 0 | 0 | 1.6357 | 43.05 | 1.6357 | 0 | 1.657 | 0 | 1.657 | 1.1126 | 0 | 1.1126 | 0 | 1.2723 | -7592.4 | -7592.4 | 43.53 | 24.6 | 25.9 | 25.9 | 24.6 | -0.0004 | -0.0004 | -0.0003 | -0.0006
19 | 5 | 39 | CC Chg | 01:21:44 | 2025-12-06 01:48:07 | 2025-12-06 03:09:52 | 1278.9 | 33.66 | 1278.9 | 33.66 | 0 | 0 | -1278.9 | 2.188 | 57.59 | 2.188 | 57.59 | 0 | 0 | -2.188 | 0 | 1.3402 | 1.3402 | 0 | 1.9001 | 1.9001 | 0 | 1.7044 | 0 | 0 | 939.4 | 67.38 | 25.9 | 24.5 | 25.9 | 24.5 | -0.0004 | -0.0004 | -0.0003 | -0.0004
20 | 4 | 40 | CC DChg | 00:10:00 | 2025-12-06 03:09:52 | 2025-12-06 03:19:52 | 1265.8 | 33.31 | 0 | 0 | 1265.8 | 33.31 | 1265.8 | 1.6369 | 43.08 | 0 | 0 | 1.6369 | 43.08 | 1.6369 | 0 | 1.6601 | 0 | 1.6601 | 1.1145 | 0 | 1.1145 | 0 | 1.2738 | -7592.4 | -7595.5 | 43.48 | 24.5 | 25.9 | 25.9 | 24.5 | -0.0004 | -0.0003 | -0.0003 | -0.0006
20 | 5 | 41 | CC Chg | 01:21:40 | 2025-12-06 03:19:52 | 2025-12-06 04:41:32 | 1277.5 | 33.62 | 1277.5 | 33.62 | 0 | 0 | -1277.5 | 2.1866 | 57.55 | 2.1866 | 57.55 | 0 | 0 | -2.1866 | 0 | 1.3423 | 1.3423 | 0 | 1.9001 | 1.9001 | 0 | 1.7054 | 0 | 0 | 939.4 | 67.25 | 25.9 | 24.5 | 25.9 | 24.5 | -0.0004 | -0.0004 | -0.0003 | -0.0004
21 | 4 | 42 | CC DChg | 00:10:00 | 2025-12-06 04:41:32 | 2025-12-06 04:51:32 | 1265.8 | 33.31 | 0 | 0 | 1265.8 | 33.31 | 1265.8 | 1.6377 | 43.1 | 0 | 0 | 1.6377 | 43.1 | 1.6377 | 0 | 1.657 | 0 | 1.657 | 1.1157 | 0 | 1.1157 | 0 | 1.2748 | -7592.4 | -7592.4 | 43.48 | 24.5 | 25.7 | 25.8 | 24.5 | -0.0004 | -0.0004 | -0.0003 | -0.0006
21 | 5 | 43 | CC Chg | 01:21:38 | 2025-12-06 04:51:32 | 2025-12-06 06:13:10 | 1276.8 | 33.61 | 1276.8 | 33.61 | 0 | 0 | -1276.8 | 2.1862 | 57.54 | 2.1862 | 57.54 | 0 | 0 | -2.1862 | 0 | 1.3439 | 1.3439 | 0 | 1.9001 | 1.9001 | 0 | 1.706 | 0 | 0 | 939.4 | 67.34 | 25.7 | 24.5 | 25.7 | 24.4 | -0.0004 | -0.0004 | -0.0003 | -0.0006
22 | 4 | 44 | CC DChg | 00:10:00 | 2025-12-06 06:13:10 | 2025-12-06 06:23:10 | 1265.8 | 33.32 | 0 | 0 | 1265.8 | 33.32 | 1265.8 | 1.6379 | 43.11 | 0 | 0 | 1.6379 | 43.11 | 1.6379 | 0 | 1.6548 | 0 | 1.6548 | 1.116 | 0 | 1.116 | 0 | 1.2748 | -7592.4 | -7595.5 | 43.53 | 24.5 | 25.8 | 25.8 | 24.5 | -0.0004 | -0.0004 | -0.0003 | -0.0006
22 | 5 | 45 | CC Chg | 01:21:37 | 2025-12-06 06:23:10 | 2025-12-06 07:44:47 | 1276.7 | 33.6 | 1276.7 | 33.6 | 0 | 0 | -1276.7 | 2.1865 | 57.55 | 2.1865 | 57.55 | 0 | 0 | -2.1865 | 0 | 1.3442 | 1.3442 | 0 | 1.9001 | 1.9001 | 0 | 1.7063 | 0 | 0 | 939.4 | 67.4 | 25.8 | 24.4 | 25.8 | 24.4 | -0.0004 | -0.0004 | -0.0003 | -0.0004
23 | 4 | 46 | CC DChg | 00:10:00 | 2025-12-06 07:44:47 | 2025-12-06 07:54:47 | 1265.8 | 33.31 | 0 | 0 | 1265.8 | 33.31 | 1265.8 | 1.6381 | 43.11 | 0 | 0 | 1.6381 | 43.11 | 1.6381 | 0 | 1.6548 | 0 | 1.6548 | 1.1166 | 0 | 1.1166 | 0 | 1.2754 | -7595.5 | -7595.5 | 43.57 | 24.4 | 25.7 | 25.7 | 24.4 | -0.0004 | -0.0004 | -0.0003 | -0.0006
23 | 5 | 47 | CC Chg | 01:21:37 | 2025-12-06 07:54:48 | 2025-12-06 09:16:23 | 1276.5 | 33.6 | 1276.5 | 33.6 | 0 | 0 | -1276.5 | 2.1869 | 57.56 | 2.1869 | 57.56 | 0 | 0 | -2.1869 | 0 | 1.3454 | 1.3454 | 0 | 1.9001 | 1.9001 | 0 | 1.7066 | 0 | 0 | 939.4 | 67.46 | 25.7 | 24.3 | 25.7 | 24.3 | -0.0003 | -0.0004 | -0.0003 | -0.0006
24 | 4 | 48 | CC DChg | 00:10:00 | 2025-12-06 09:16:23 | 2025-12-06 09:26:23 | 1265.8 | 33.31 | 0 | 0 | 1265.8 | 33.31 | 1265.8 | 1.6383 | 43.12 | 0 | 0 | 1.6383 | 43.12 | 1.6383 | 0 | 1.6545 | 0 | 1.6545 | 1.1173 | 0 | 1.1173 | 0 | 1.2757 | -7592.4 | -7592.4 | 43.62 | 24.3 | 25.8 | 25.8 | 24.3 | -0.0004 | -0.0004 | -0.0003 | -0.0006
24 | 5 | 49 | CC Chg | 01:21:37 | 2025-12-06 09:26:23 | 2025-12-06 10:48:01 | 1276.7 | 33.6 | 1276.7 | 33.6 | 0 | 0 | -1276.7 | 2.1876 | 57.58 | 2.1876 | 57.58 | 0 | 0 | -2.1876 | 0 | 1.3473 | 1.3473 | 0 | 1.9001 | 1.9001 | 0 | 1.7069 | 0 | 0 | 939.4 | 67.52 | 25.8 | 24.4 | 25.8 | 24.4 | -0.0004 | -0.0004 | -0.0003 | -0.0004
25 | 4 | 50 | CC DChg | 00:10:00 | 2025-12-06 10:48:01 | 2025-12-06 10:58:01 | 1265.8 | 33.31 | 0 | 0 | 1265.8 | 33.31 | 1265.8 | 1.6386 | 43.13 | 0 | 0 | 1.6386 | 43.13 | 1.6386 | 0 | 1.6561 | 0 | 1.6561 | 1.1176 | 0 | 1.1176 | 0 | 1.276 | -7592.4 | -7595.5 | 43.62 | 24.4 | 25.7 | 25.7 | 24.4 | -0.0004 | -0.0004 | -0.0003 | -0.0006
25 | 5 | 51 | CC Chg | 01:21:40 | 2025-12-06 10:58:01 | 2025-12-06 12:19:42 | 1277.9 | 33.63 | 1277.9 | 33.63 | 0 | 0 | -1277.9 | 2.1902 | 57.65 | 2.1902 | 57.65 | 0 | 0 | -2.1902 | 0 | 1.3485 | 1.3485 | 0 | 1.9001 | 1.9001 | 0 | 1.7072 | 0 | 0 | 939.4 | 67.53 | 25.7 | 24.5 | 25.7 | 24.5 | -0.0004 | -0.0004 | -0.0004 | -0.0006
26 | 4 | 52 | CC DChg | 00:10:00 | 2025-12-06 12:19:42 | 2025-12-06 12:29:42 | 1265.8 | 33.31 | 0 | 0 | 1265.8 | 33.31 | 1265.8 | 1.6394 | 43.15 | 0 | 0 | 1.6394 | 43.15 | 1.6394 | 0 | 1.6542 | 0 | 1.6542 | 1.1185 | 0 | 1.1185 | 0 | 1.2766 | -7592.4 | -7595.5 | 43.62 | 24.5 | 25.9 | 25.9 | 24.5 | -0.0004 | -0.0004 | -0.0003 | -0.0006
26 | 5 | 53 | CC Chg | 01:21:45 | 2025-12-06 12:29:42 | 2025-12-06 13:51:27 | 1279.2 | 33.67 | 1279.2 | 33.67 | 0 | 0 | -1279.2 | 2.1928 | 57.71 | 2.1928 | 57.71 | 0 | 0 | -2.1928 | 0 | 1.3498 | 1.3498 | 0 | 1.9001 | 1.9001 | 0 | 1.7072 | 0 | 0 | 939.4 | 67.49 | 25.9 | 24.7 | 25.9 | 24.7 | -0.0004 | -0.0004 | -0.0004 | -0.0006
27 | 4 | 54 | CC DChg | 00:10:00 | 2025-12-06 13:51:28 | 2025-12-06 14:01:27 | 1265.8 | 33.32 | 0 | 0 | 1265.8 | 33.32 | 1265.8 | 1.6407 | 43.18 | 0 | 0 | 1.6407 | 43.18 | 1.6407 | 0 | 1.6545 | 0 | 1.6545 | 1.1204 | 0 | 1.1204 | 0 | 1.2779 | -7595.5 | -7595.5 | 43.53 | 24.7 | 26.1 | 26.1 | 24.7 | -0.0003 | -0.0004 | -0.0003 | -0.0006
27 | 5 | 55 | CC Chg | 01:21:50 | 2025-12-06 14:01:28 | 2025-12-06 15:23:18 | 1281 | 33.72 | 1281 | 33.72 | 0 | 0 | -1281 | 2.1964 | 57.81 | 2.1964 | 57.81 | 0 | 0 | -2.1964 | 0 | 1.3485 | 1.3485 | 0 | 1.9001 | 1.9001 | 0 | 1.7072 | 0 | 0 | 939.4 | 67.35 | 26.1 | 24.9 | 26.1 | 24.9 | -0.0004 | -0.0004 | -0.0003 | -0.0006
28 | 4 | 56 | CC DChg | 00:10:00 | 2025-12-06 15:23:18 | 2025-12-06 15:33:18 | 1265.9 | 33.32 | 0 | 0 | 1265.9 | 33.32 | 1265.9 | 1.6426 | 43.23 | 0 | 0 | 1.6426 | 43.23 | 1.6426 | 0 | 1.6555 | 0 | 1.6555 | 1.1225 | 0 | 1.1225 | 0 | 1.2794 | -7595.5 | -7595.5 | 43.53 | 24.9 | 26.2 | 26.3 | 24.9 | -0.0004 | -0.0004 | -0.0003 | -0.0006
28 | 5 | 57 | CC Chg | 01:21:52 | 2025-12-06 15:33:18 | 2025-12-06 16:55:11 | 1281.8 | 33.74 | 1281.8 | 33.74 | 0 | 0 | -1281.8 | 2.1981 | 57.85 | 2.1981 | 57.85 | 0 | 0 | -2.1981 | 0 | 1.3538 | 1.3538 | 0 | 1.9001 | 1.9001 | 0 | 1.7075 | 0 | 0 | 939.4 | 67.17 | 26.2 | 25.1 | 26.2 | 25.1 | -0.0004 | -0.0004 | -0.0004 | -0.0006
29 | 4 | 58 | CC DChg | 00:10:00 | 2025-12-06 16:55:11 | 2025-12-06 17:05:11 | 1265.9 | 33.32 | 0 | 0 | 1265.9 | 33.32 | 1265.9 | 1.6436 | 43.26 | 0 | 0 | 1.6436 | 43.26 | 1.6436 | 0 | 1.6548 | 0 | 1.6548 | 1.1238 | 0 | 1.1238 | 0 | 1.28 | -7595.5 | -7595.5 | 43.46 | 25.1 | 26.4 | 26.4 | 25.1 | -0.0004 | -0.0004 | -0.0003 | -0.0006
29 | 5 | 59 | CC Chg | 01:21:38 | 2025-12-06 17:05:11 | 2025-12-06 18:26:48 | 1278 | 33.64 | 1278 | 33.64 | 0 | 0 | -1278 | 2.1916 | 57.68 | 2.1916 | 57.68 | 0 | 0 | -2.1916 | 0 | 1.3529 | 1.3529 | 0 | 1.9001 | 1.9001 | 0 | 1.7075 | 0 | 0 | 939.4 | 67.02 | 26.4 | 24.7 | 26.4 | 24.7 | -0.0003 | -0.0004 | -0.0003 | -0.0004
30 | 4 | 60 | CC DChg | 00:10:00 | 2025-12-06 18:26:48 | 2025-12-06 18:36:48 | 1265.9 | 33.32 | 0 | 0 | 1265.9 | 33.32 | 1265.9 | 1.6414 | 43.2 | 0 | 0 | 1.6414 | 43.2 | 1.6414 | 0 | 1.6548 | 0 | 1.6548 | 1.1216 | 0 | 1.1216 | 0 | 1.2782 | -7592.4 | -7595.5 | 43.55 | 24.7 | 26 | 26 | 24.7 | -0.0004 | -0.0004 | -0.0003 | -0.0006
30 | 5 | 61 | CC Chg | 01:21:25 | 2025-12-06 18:36:48 | 2025-12-06 19:58:13 | 1274.7 | 33.55 | 1274.7 | 33.55 | 0 | 0 | -1274.7 | 2.1865 | 57.55 | 2.1865 | 57.55 | 0 | 0 | -2.1865 | 0 | 1.3516 | 1.3516 | 0 | 1.9001 | 1.9001 | 0 | 1.7088 | 0 | 0 | 939.4 | 67.44 | 26 | 24.3 | 26 | 24.3 | -0.0004 | -0.0003 | -0.0003 | -0.0006
31 | 4 | 62 | CC DChg | 00:10:00 | 2025-12-06 19:58:14 | 2025-12-06 20:08:13 | 1265.9 | 33.32 | 0 | 0 | 1265.9 | 33.32 | 1265.9 | 1.6383 | 43.12 | 0 | 0 | 1.6383 | 43.12 | 1.6383 | 0 | 1.6542 | 0 | 1.6542 | 1.1185 | 0 | 1.1185 | 0 | 1.276 | -7592.4 | -7595.5 | 43.69 | 24.3 | 25.7 | 25.8 | 24.3 | -0.0004 | -0.0004 | -0.0003 | -0.0006
31 | 5 | 63 | CC Chg | 01:21:28 | 2025-12-06 20:08:14 | 2025-12-06 21:29:42 | 1275.4 | 33.57 | 1275.4 | 33.57 | 0 | 0 | -1275.4 | 2.188 | 57.59 | 2.188 | 57.59 | 0 | 0 | -2.188 | 0 | 1.3513 | 1.3513 | 0 | 1.9001 | 1.9001 | 0 | 1.7088 | 0 | 0 | 939.4 | 67.95 | 25.7 | 24.2 | 25.7 | 24.2 | -0.0004 | -0.0004 | -0.0003 | -0.0006
32 | 4 | 64 | CC DChg | 00:10:00 | 2025-12-06 21:29:42 | 2025-12-06 21:39:42 | 1265.9 | 33.32 | 0 | 0 | 1265.9 | 33.32 | 1265.9 | 1.6366 | 43.07 | 0 | 0 | 1.6366 | 43.07 | 1.6366 | 0 | 1.6558 | 0 | 1.6558 | 1.1173 | 0 | 1.1173 | 0 | 1.2744 | -7592.4 | -7595.5 | 43.73 | 24.2 | 25.5 | 25.6 | 24.2 | -0.0003 | -0.0004 | -0.0003 | -0.0006
32 | 5 | 65 | CC Chg | 01:21:29 | 2025-12-06 21:39:42 | 2025-12-06 23:01:11 | 1275.7 | 33.58 | 1275.7 | 33.58 | 0 | 0 | -1275.7 | 2.1887 | 57.6 | 2.1887 | 57.6 | 0 | 0 | -2.1887 | 0 | 1.3495 | 1.3495 | 0 | 1.9001 | 1.9001 | 0 | 1.7088 | 0 | 0 | 939.4 | 68.13 | 25.5 | 24.1 | 25.5 | 24.1 | -0.0004 | -0.0004 | -0.0003 | -0.0004
33 | 4 | 66 | CC DChg | 00:10:00 | 2025-12-06 23:01:11 | 2025-12-06 23:11:11 | 1265.9 | 33.32 | 0 | 0 | 1265.9 | 33.32 | 1265.9 | 1.6352 | 43.04 | 0 | 0 | 1.6352 | 43.04 | 1.6352 | 0 | 1.6555 | 0 | 1.6555 | 1.1157 | 0 | 1.1157 | 0 | 1.2735 | -7592.4 | -7595.5 | 43.84 | 24.1 | 25.5 | 25.5 | 24.1 | -0.0004 | -0.0003 | -0.0003 | -0.0006
33 | 5 | 67 | CC Chg | 01:21:29 | 2025-12-06 23:11:11 | 2025-12-07 00:32:40 | 1275.6 | 33.57 | 1275.6 | 33.57 | 0 | 0 | -1275.6 | 2.1887 | 57.6 | 2.1887 | 57.6 | 0 | 0 | -2.1887 | 0 | 1.3485 | 1.3485 | 0 | 1.9001 | 1.9001 | 0 | 1.7091 | 0 | 0 | 939.4 | 68.46 | 25.5 | 24 | 25.5 | 24 | -0.0003 | -0.0004 | -0.0003 | -0.0004
34 | 4 | 68 | CC DChg | 00:10:00 | 2025-12-07 00:32:40 | 2025-12-07 00:42:40 | 1265.9 | 33.32 | 0 | 0 | 1265.9 | 33.32 | 1265.9 | 1.6342 | 43.01 | 0 | 0 | 1.6342 | 43.01 | 1.6342 | 0 | 1.8306 | 0 | 1.8306 | 1.1148 | 0 | 1.1148 | 0 | 1.2723 | -7589.3 | -7595.5 | 43.84 | 24 | 25.4 | 25.4 | 24 | -0.0004 | -0.0004 | -0.0003 | -0.0006
34 | 5 | 69 | CC Chg | 01:21:33 | 2025-12-07 00:42:40 | 2025-12-07 02:04:14 | 1276.8 | 33.6 | 1276.8 | 33.6 | 0 | 0 | -1276.8 | 2.1908 | 57.66 | 2.1908 | 57.66 | 0 | 0 | -2.1908 | 0 | 1.3485 | 1.3485 | 0 | 1.9001 | 1.9001 | 0 | 1.7091 | 0 | 0 | 939.4 | 68.66 | 25.4 | 23.9 | 25.4 | 23.9 | -0.0003 | -0.0004 | -0.0003 | -0.0006
35 | 4 | 70 | CC DChg | 00:10:00 | 2025-12-07 02:04:14 | 2025-12-07 02:14:14 | 1265.9 | 33.32 | 0 | 0 | 1265.9 | 33.32 | 1265.9 | 1.6331 | 42.98 | 0 | 0 | 1.6331 | 42.98 | 1.6331 | 0 | 1.6527 | 0 | 1.6527 | 1.1132 | 0 | 1.1132 | 0 | 1.2717 | -7592.4 | -7595.5 | 43.93 | 23.9 | 25.2 | 25.3 | 23.9 | -0.0004 | -0.0004 | -0.0003 | -0.0006
35 | 5 | 71 | CC Chg | 01:21:49 | 2025-12-07 02:14:14 | 2025-12-07 03:36:03 | 1280.9 | 33.71 | 1280.9 | 33.71 | 0 | 0 | -1280.9 | 2.1983 | 57.86 | 2.1983 | 57.86 | 0 | 0 | -2.1983 | 0 | 1.3488 | 1.3488 | 0 | 1.9001 | 1.9001 | 0 | 1.7088 | 0 | 0 | 939.4 | 68.94 | 25.2 | 24.5 | 25.2 | 24.1 | -0.0004 | -0.0004 | -0.0004 | -0.0004
36 | 4 | 72 | CC DChg | 00:10:00 | 2025-12-07 03:36:03 | 2025-12-07 03:46:03 | 1265.9 | 33.32 | 0 | 0 | 1265.9 | 33.32 | 1265.9 | 1.6346 | 43.02 | 0 | 0 | 1.6346 | 43.02 | 1.6346 | 0 | 1.6548 | 0 | 1.6548 | 1.116 | 0 | 1.116 | 0 | 1.2732 | -7592.4 | -7595.5 | 43.93 | 24.5 | 25.8 | 25.8 | 24.5 | -0.0004 | -0.0004 | -0.0003 | -0.0006
36 | 5 | 73 | CC Chg | 01:21:57 | 2025-12-07 03:46:03 | 2025-12-07 05:08:01 | 1283.1 | 33.77 | 1283.1 | 33.77 | 0 | 0 | -1283.1 | 2.2019 | 57.95 | 2.2019 | 57.95 | 0 | 0 | -2.2019 | 0 | 1.3501 | 1.3501 | 0 | 1.9001 | 1.9001 | 0 | 1.7082 | 0 | 0 | 939.4 | 68.61 | 25.8 | 24.6 | 25.8 | 24.6 | -0.0004 | -0.0004 | -0.0003 | -0.0006
37 | 4 | 74 | CC DChg | 00:10:00 | 2025-12-07 05:08:01 | 2025-12-07 05:18:01 | 1265.9 | 33.32 | 0 | 0 | 1265.9 | 33.32 | 1265.9 | 1.6362 | 43.06 | 0 | 0 | 1.6362 | 43.06 | 1.6362 | 0 | 1.6548 | 0 | 1.6548 | 1.1173 | 0 | 1.1173 | 0 | 1.2744 | -7592.4 | -7595.5 | 43.84 | 24.6 | 26 | 26 | 24.6 | -0.0004 | -0.0004 | -0.0003 | -0.0006
37 | 5 | 75 | CC Chg | 01:21:51 | 2025-12-07 05:18:01 | 2025-12-07 06:39:52 | 1281.3 | 33.72 | 1281.3 | 33.72 | 0 | 0 | -1281.3 | 2.1991 | 57.88 | 2.1991 | 57.88 | 0 | 0 | -2.1991 | 0 | 1.351 | 1.351 | 0 | 1.9001 | 1.9001 | 0 | 1.7085 | 0 | 0 | 939.4 | 68.51 | 26 | 24.7 | 26 | 24.7 | -0.0004 | -0.0004 | -0.0003 | -0.0006
38 | 4 | 76 | CC DChg | 00:10:00 | 2025-12-07 06:39:52 | 2025-12-07 06:49:52 | 1265.9 | 33.32 | 0 | 0 | 1265.9 | 33.32 | 1265.9 | 1.6363 | 43.07 | 0 | 0 | 1.6363 | 43.07 | 1.6363 | 0 | 1.6527 | 0 | 1.6527 | 1.1176 | 0 | 1.1176 | 0 | 1.2741 | -7592.4 | -7595.5 | 43.84 | 24.7 | 26 | 26 | 24.7 | -0.0004 | -0.0004 | -0.0003 | -0.0006
38 | 5 | 77 | CC Chg | 01:21:45 | 2025-12-07 06:49:52 | 2025-12-07 08:11:37 | 1279.9 | 33.69 | 1279.9 | 33.69 | 0 | 0 | -1279.9 | 2.1968 | 57.82 | 2.1968 | 57.82 | 0 | 0 | -2.1968 | 0 | 1.3523 | 1.3523 | 0 | 1.9001 | 1.9001 | 0 | 1.7085 | 0 | 0 | 939.4 | 68.51 | 26 | 24.7 | 26 | 24.7 | -0.0004 | -0.0006 | -0.0003 | -0.0006
39 | 4 | 78 | CC DChg | 00:10:00 | 2025-12-07 08:11:38 | 2025-12-07 08:21:37 | 1265.9 | 33.32 | 0 | 0 | 1265.9 | 33.32 | 1265.9 | 1.6356 | 43.05 | 0 | 0 | 1.6356 | 43.05 | 1.6356 | 0 | 1.6927 | 0 | 1.6927 | 1.117 | 0 | 1.117 | 0 | 1.2735 | -7589.3 | -7595.5 | 43.84 | 24.7 | 26 | 26.1 | 24.7 | -0.0004 | -0.0004 | -0.0003 | -0.0006
39 | 5 | 79 | CC Chg | 01:21:46 | 2025-12-07 08:21:38 | 2025-12-07 09:43:23 | 1280.2 | 33.69 | 1280.2 | 33.69 | 0 | 0 | -1280.2 | 2.1975 | 57.84 | 2.1975 | 57.84 | 0 | 0 | -2.1975 | 0 | 1.3547 | 1.3547 | 0 | 1.9001 | 1.9001 | 0 | 1.7088 | 0 | 0 | 939.4 | 68.64 | 26 | 24.7 | 26 | 24.7 | -0.0003 | -0.0004 | -0.0003 | -0.0006
40 | 4 | 80 | CC DChg | 00:10:00 | 2025-12-07 09:43:23 | 2025-12-07 09:53:23 | 1265.9 | 33.32 | 0 | 0 | 1265.9 | 33.32 | 1265.9 | 1.6353 | 43.04 | 0 | 0 | 1.6353 | 43.04 | 1.6353 | 0 | 1.6539 | 0 | 1.6539 | 1.1166 | 0 | 1.1166 | 0 | 1.2732 | -7592.4 | -7595.5 | 43.84 | 24.7 | 26 | 26 | 24.7 | -0.0006 | -0.0004 | -0.0003 | -0.0006
40 | 5 | 81 | CC Chg | 01:21:48 | 2025-12-07 09:53:23 | 2025-12-07 11:15:11 | 1280.7 | 33.71 | 1280.7 | 33.71 | 0 | 0 | -1280.7 | 2.1985 | 57.86 | 2.1985 | 57.86 | 0 | 0 | -2.1985 | 0 | 1.3523 | 1.3523 | 0 | 1.9001 | 1.9001 | 0 | 1.7088 | 0 | 0 | 939.4 | 68.75 | 26 | 24.8 | 26 | 24.8 | -0.0004 | -0.0004 | -0.0003 | -0.0004
41 | 4 | 82 | CC DChg | 00:10:00 | 2025-12-07 11:15:11 | 2025-12-07 11:25:11 | 1265.9 | 33.32 | 0 | 0 | 1265.9 | 33.32 | 1265.9 | 1.6354 | 43.04 | 0 | 0 | 1.6354 | 43.04 | 1.6354 | 0 | 1.692 | 0 | 1.692 | 1.117 | 0 | 1.117 | 0 | 1.2732 | -7589.3 | -7595.5 | 43.79 | 24.8 | 26.1 | 26.1 | 24.8 | -0.0004 | -0.0004 | -0.0003 | -0.0006
41 | 5 | 83 | CC Chg | 01:21:48 | 2025-12-07 11:25:11 | 2025-12-07 12:47:00 | 1280.6 | 33.71 | 1280.6 | 33.71 | 0 | 0 | -1280.6 | 2.1984 | 57.86 | 2.1984 | 57.86 | 0 | 0 | -2.1984 | 0 | 1.3541 | 1.3541 | 0 | 1.9001 | 1.9001 | 0 | 1.7085 | 0 | 0 | 939.4 | 68.73 | 26.1 | 24.9 | 26.1 | 24.9 | -0.0004 | -0.0004 | -0.0003 | -0.0004
42 | 4 | 84 | CC DChg | 00:10:00 | 2025-12-07 12:47:00 | 2025-12-07 12:57:00 | 1265.9 | 33.32 | 0 | 0 | 1265.9 | 33.32 | 1265.9 | 1.6354 | 43.04 | 0 | 0 | 1.6354 | 43.04 | 1.6354 | 0 | 1.6524 | 0 | 1.6524 | 1.1173 | 0 | 1.1173 | 0 | 1.2732 | -7592.4 | -7595.5 | 43.79 | 24.9 | 26.3 | 26.3 | 24.9 | -0.0004 | -0.0004 | -0.0003 | -0.0006
42 | 5 | 85 | CC Chg | 01:21:52 | 2025-12-07 12:57:00 | 2025-12-07 14:18:52 | 1281.7 | 33.73 | 1281.7 | 33.73 | 0 | 0 | -1281.7 | 2.2004 | 57.91 | 2.2004 | 57.91 | 0 | 0 | -2.2004 | 0 | 1.3557 | 1.3557 | 0 | 1.9001 | 1.9001 | 0 | 1.7085 | 0 | 0 | 939.4 | 68.75 | 26.3 | 25.2 | 26.3 | 25.1 | -0.0004 | -0.0004 | -0.0003 | -0.0004
43 | 4 | 86 | CC DChg | 00:10:00 | 2025-12-07 14:18:52 | 2025-12-07 14:28:52 | 1265.9 | 33.32 | 0 | 0 | 1265.9 | 33.32 | 1265.9 | 1.6356 | 43.05 | 0 | 0 | 1.6356 | 43.05 | 1.6356 | 0 | 1.653 | 0 | 1.653 | 1.1179 | 0 | 1.1179 | 0 | 1.2732 | -7592.4 | -7595.5 | 43.79 | 25.2 | 26.5 | 26.5 | 25.2 | -0.0004 | -0.0004 | -0.0003 | -0.0006
43 | 5 | 87 | CC Chg | 01:21:33 | 2025-12-07 14:28:52 | 2025-12-07 15:50:26 | 1276.8 | 33.61 | 1276.8 | 33.61 | 0 | 0 | -1276.8 | 2.1917 | 57.69 | 2.1917 | 57.69 | 0 | 0 | -2.1917 | 0 | 1.3566 | 1.3566 | 0 | 1.9001 | 1.9001 | 0 | 1.7088 | 0 | 0 | 939.4 | 68.66 | 26.5 | 24.7 | 26.5 | 24.7 | -0.0004 | -0.0004 | -0.0003 | -0.0004
44 | 4 | 88 | CC DChg | 00:10:00 | 2025-12-07 15:50:26 | 2025-12-07 16:00:26 | 1265.9 | 33.32 | 0 | 0 | 1265.9 | 33.32 | 1265.9 | 1.6323 | 42.96 | 0 | 0 | 1.6323 | 42.96 | 1.6323 | 0 | 1.653 | 0 | 1.653 | 1.1148 | 0 | 1.1148 | 0 | 1.2704 | -7592.4 | -7595.5 | 43.88 | 24.7 | 25.9 | 26 | 24.7 | -0.0004 | -0.0004 | -0.0003 | -0.0006
44 | 5 | 89 | CC Chg | 01:21:29 | 2025-12-07 16:00:26 | 2025-12-07 17:21:56 | 1275.8 | 33.58 | 1275.8 | 33.58 | 0 | 0 | -1275.8 | 2.1902 | 57.65 | 2.1902 | 57.65 | 0 | 0 | -2.1902 | 0 | 1.3526 | 1.3526 | 0 | 1.9001 | 1.9001 | 0 | 1.7091 | 0 | 0 | 939.4 | 69.17 | 25.9 | 24.5 | 25.9 | 24.5 | -0.0004 | -0.0004 | -0.0003 | -0.0004
45 | 4 | 90 | CC DChg | 00:10:00 | 2025-12-07 17:21:56 | 2025-12-07 17:31:56 | 1265.9 | 33.32 | 0 | 0 | 1265.9 | 33.32 | 1265.9 | 1.6301 | 42.9 | 0 | 0 | 1.6301 | 42.9 | 1.6301 | 0 | 1.8303 | 0 | 1.8303 | 1.1123 | 0 | 1.1123 | 0 | 1.2686 | -7592.4 | -7595.5 | 43.93 | 24.5 | 25.9 | 25.9 | 24.5 | -0.0004 | -0.0004 | -0.0003 | -0.0006
45 | 5 | 91 | CC Chg | 01:21:36 | 2025-12-07 17:31:56 | 2025-12-07 18:53:31 | 1277.6 | 33.62 | 1277.6 | 33.62 | 0 | 0 | -1277.6 | 2.1934 | 57.73 | 2.1934 | 57.73 | 0 | 0 | -2.1934 | 0 | 1.3526 | 1.3526 | 0 | 1.9001 | 1.9001 | 0 | 1.7091 | 0 | 0 | 939.4 | 69.55 | 25.9 | 24.5 | 25.9 | 24.4 | -0.0004 | -0.0006 | -0.0003 | -0.0006
46 | 4 | 92 | CC DChg | 00:10:00 | 2025-12-07 18:53:32 | 2025-12-07 19:03:31 | 1265.9 | 33.32 | 0 | 0 | 1265.9 | 33.32 | 1265.9 | 1.6287 | 42.87 | 0 | 0 | 1.6287 | 42.87 | 1.6287 | 0 | 1.6536 | 0 | 1.6536 | 1.1108 | 0 | 1.1108 | 0 | 1.2673 | -7592.4 | -7595.5 | 44.02 | 24.4 | 25.7 | 25.8 | 24.4 | -0.0004 | -0.0004 | -0.0003 | -0.0006
46 | 5 | 93 | CC Chg | 01:21:31 | 2025-12-07 19:03:32 | 2025-12-07 20:25:03 | 1276.3 | 33.59 | 1276.3 | 33.59 | 0 | 0 | -1276.3 | 2.1914 | 57.68 | 2.1914 | 57.68 | 0 | 0 | -2.1914 | 0 | 1.3498 | 1.3498 | 0 | 1.9001 | 1.9001 | 0 | 1.7091 | 0 | 0 | 939.4 | 69.77 | 25.7 | 24.3 | 25.7 | 24.3 | -0.0004 | -0.0004 | -0.0003 | -0.0006
47 | 4 | 94 | CC DChg | 00:10:00 | 2025-12-07 20:25:03 | 2025-12-07 20:35:03 | 1265.9 | 33.32 | 0 | 0 | 1265.9 | 33.32 | 1265.9 | 1.6268 | 42.82 | 0 | 0 | 1.6268 | 42.82 | 1.6268 | 0 | 1.6511 | 0 | 1.6511 | 1.1089 | 0 | 1.1089 | 0 | 1.2658 | -7592.4 | -7595.5 | 44.06 | 24.3 | 25.6 | 25.6 | 24.3 | -0.0004 | -0.0004 | -0.0003 | -0.0006
47 | 5 | 95 | CC Chg | 01:21:27 | 2025-12-07 20:35:04 | 2025-12-07 21:56:31 | 1275.2 | 33.56 | 1275.2 | 33.56 | 0 | 0 | -1275.2 | 2.1894 | 57.62 | 2.1894 | 57.62 | 0 | 0 | -2.1894 | 0 | 1.3498 | 1.3498 | 0 | 1.9001 | 1.9001 | 0 | 1.7091 | 0 | 0 | 939.4 | 70.06 | 25.6 | 24.2 | 25.6 | 24.2 | -0.0004 | -0.0004 | -0.0003 | -0.0004
48 | 4 | 96 | CC DChg | 00:10:00 | 2025-12-07 21:56:31 | 2025-12-07 22:06:31 | 1265.9 | 33.32 | 0 | 0 | 1265.9 | 33.32 | 1265.9 | 1.6244 | 42.75 | 0 | 0 | 1.6244 | 42.75 | 1.6244 | 0 | 1.6505 | 0 | 1.6505 | 1.107 | 0 | 1.107 | 0 | 1.2636 | -7595.5 | -7595.5 | 44.11 | 24.2 | 25.5 | 25.5 | 24.2 | -0.0004 | -0.0004 | -0.0003 | -0.0006
48 | 5 | 97 | CC Chg | 01:21:25 | 2025-12-07 22:06:31 | 2025-12-07 23:27:56 | 1274.5 | 33.55 | 1274.5 | 33.55 | 0 | 0 | -1274.5 | 2.1882 | 57.59 | 2.1882 | 57.59 | 0 | 0 | -2.1882 | 0 | 1.3473 | 1.3473 | 0 | 1.9001 | 1.9001 | 0 | 1.7091 | 0 | 0 | 939.4 | 70.34 | 25.5 | 24 | 25.5 | 24 | -0.0004 | -0.0004 | -0.0003 | -0.0004
49 | 4 | 98 | CC DChg | 00:10:00 | 2025-12-07 23:27:56 | 2025-12-07 23:37:56 | 1265.9 | 33.32 | 0 | 0 | 1265.9 | 33.32 | 1265.9 | 1.6221 | 42.69 | 0 | 0 | 1.6221 | 42.69 | 1.6221 | 0 | 1.6502 | 0 | 1.6502 | 1.1049 | 0 | 1.1049 | 0 | 1.2611 | -7592.4 | -7595.5 | 44.31 | 24 | 25.4 | 25.4 | 24 | -0.0004 | -0.0004 | -0.0003 | -0.0006
49 | 5 | 99 | CC Chg | 01:21:28 | 2025-12-07 23:37:56 | 2025-12-08 00:59:25 | 1275.5 | 33.57 | 1275.5 | 33.57 | 0 | 0 | -1275.5 | 2.19 | 57.64 | 2.19 | 57.64 | 0 | 0 | -2.19 | 0 | 1.3476 | 1.3476 | 0 | 1.9001 | 1.9001 | 0 | 1.7094 | 0 | 0 | 939.4 | 70.66 | 25.4 | 24.2 | 25.4 | 23.9 | -0.0003 | -0.0004 | -0.0003 | -0.0006
50 | 4 | 100 | CC DChg | 00:10:00 | 2025-12-08 00:59:25 | 2025-12-08 01:09:25 | 1265.9 | 33.32 | 0 | 0 | 1265.9 | 33.32 | 1265.9 | 1.6209 | 42.66 | 0 | 0 | 1.6209 | 42.66 | 1.6209 | 0 | 1.6542 | 0 | 1.6542 | 1.1039 | 0 | 1.1039 | 0 | 1.2605 | -7592.4 | -7595.5 | 44.31 | 24.2 | 25.6 | 25.6 | 24.2 | -0.0004 | -0.0004 | -0.0003 | -0.0006
50 | 5 | 101 | CC Chg | 01:21:58 | 2025-12-08 01:09:25 | 2025-12-08 02:31:23 | 1283.3 | 33.78 | 1283.3 | 33.78 | 0 | 0 | -1283.3 | 2.2032 | 57.99 | 2.2032 | 57.99 | 0 | 0 | -2.2032 | 0 | 1.3461 | 1.3461 | 0 | 1.9001 | 1.9001 | 0 | 1.7082 | 0 | 0 | 939.4 | 70.76 | 25.6 | 24.6 | 25.6 | 24.5 | -0.0004 | -0.0004 | -0.0003 | -0.0004
51 | 4 | 102 | CC DChg | 00:10:00 | 2025-12-08 02:31:23 | 2025-12-08 02:41:23 | 1265.9 | 33.32 | 0 | 0 | 1265.9 | 33.32 | 1265.9 | 1.6234 | 42.73 | 0 | 0 | 1.6234 | 42.73 | 1.6234 | 0 | 1.6514 | 0 | 1.6514 | 1.107 | 0 | 1.107 | 0 | 1.262 | -7595.5 | -7595.5 | 44.15 | 24.6 | 25.9 | 26 | 24.6 | -0.0004 | -0.0004 | -0.0003 | -0.0006
51 | 5 | 103 | CC Chg | 01:21:51 | 2025-12-08 02:41:23 | 2025-12-08 04:03:15 | 1281.4 | 33.73 | 1281.4 | 33.73 | 0 | 0 | -1281.4 | 2.2 | 57.9 | 2.2 | 57.9 | 0 | 0 | -2.2 | 0 | 1.3482 | 1.3482 | 0 | 1.9001 | 1.9001 | 0 | 1.7082 | 0 | 0 | 939.4 | 70.39 | 25.9 | 24.7 | 25.9 | 24.7 | -0.0004 | -0.0004 | -0.0003 | -0.0004
52 | 4 | 104 | CC DChg | 00:10:00 | 2025-12-08 04:03:15 | 2025-12-08 04:13:15 | 1265.9 | 33.32 | 0 | 0 | 1265.9 | 33.32 | 1265.9 | 1.6238 | 42.74 | 0 | 0 | 1.6238 | 42.74 | 1.6238 | 0 | 1.6905 | 0 | 1.6905 | 1.1073 | 0 | 1.1073 | 0 | 1.2627 | -7592.4 | -7595.5 | 44.11 | 24.7 | 26.1 | 26.1 | 24.7 | -0.0004 | -0.0004 | -0.0003 | -0.0006
52 | 5 | 105 | CC Chg | 01:21:46 | 2025-12-08 04:13:15 | 2025-12-08 05:35:01 | 1280.2 | 33.69 | 1280.2 | 33.69 | 0 | 0 | -1280.2 | 2.1979 | 57.85 | 2.1979 | 57.85 | 0 | 0 | -2.1979 | 0 | 1.3495 | 1.3495 | 0 | 1.9001 | 1.9001 | 0 | 1.7085 | 0 | 0 | 939.4 | 70.39 | 26.1 | 24.8 | 26.1 | 24.8 | -0.0004 | -0.0004 | -0.0003 | -0.0004
53 | 4 | 106 | CC DChg | 00:10:00 | 2025-12-08 05:35:02 | 2025-12-08 05:45:01 | 1265.9 | 33.32 | 0 | 0 | 1265.9 | 33.32 | 1265.9 | 1.6233 | 42.72 | 0 | 0 | 1.6233 | 42.72 | 1.6233 | 0 | 1.6505 | 0 | 1.6505 | 1.1073 | 0 | 1.1073 | 0 | 1.262 | -7592.4 | -7595.5 | 44.15 | 24.8 | 26.1 | 26.1 | 24.8 | -0.0004 | -0.0004 | -0.0003 | -0.0006
53 | 5 | 107 | CC Chg | 01:21:48 | 2025-12-08 05:45:02 | 2025-12-08 07:06:50 | 1280.7 | 33.71 | 1280.7 | 33.71 | 0 | 0 | -1280.7 | 2.199 | 57.88 | 2.199 | 57.88 | 0 | 0 | -2.199 | 0 | 1.3495 | 1.3495 | 0 | 1.9001 | 1.9001 | 0 | 1.7085 | 0 | 0 | 939.4 | 70.39 | 26.1 | 24.8 | 26.1 | 24.8 | -0.0004 | -0.0004 | -0.0003 | -0.0006
54 | 4 | 108 | CC DChg | 00:10:00 | 2025-12-08 07:06:50 | 2025-12-08 07:16:50 | 1265.9 | 33.32 | 0 | 0 | 1265.9 | 33.32 | 1265.9 | 1.623 | 42.72 | 0 | 0 | 1.623 | 42.72 | 1.623 | 0 | 1.652 | 0 | 1.652 | 1.1067 | 0 | 1.1067 | 0 | 1.262 | -7592.4 | -7595.5 | 44.15 | 24.8 | 26.1 | 26.1 | 24.8 | -0.0004 | -0.0004 | -0.0003 | -0.0006
54 | 5 | 109 | CC Chg | 01:21:42 | 2025-12-08 07:16:50 | 2025-12-08 08:38:33 | 1279.2 | 33.67 | 1279.2 | 33.67 | 0 | 0 | -1279.2 | 2.1964 | 57.81 | 2.1964 | 57.81 | 0 | 0 | -2.1964 | 0 | 1.3488 | 1.3488 | 0 | 1.9001 | 1.9001 | 0 | 1.7085 | 0 | 0 | 939.4 | 70.52 | 26.1 | 24.8 | 26.1 | 24.8 | -0.0004 | -0.0004 | -0.0003 | -0.0004
55 | 4 | 110 | CC DChg | 00:10:00 | 2025-12-08 08:38:33 | 2025-12-08 08:48:33 | 1265.9 | 33.32 | 0 | 0 | 1265.9 | 33.32 | 1265.9 | 1.6217 | 42.68 | 0 | 0 | 1.6217 | 42.68 | 1.6217 | 0 | 1.6502 | 0 | 1.6502 | 1.1061 | 0 | 1.1061 | 0 | 1.2605 | -7592.4 | -7595.5 | 44.26 | 24.8 | 26.2 | 26.2 | 24.8 | -0.0004 | -0.0004 | -0.0003 | -0.0006
55 | 5 | 111 | CC Chg | 00:00:00 | 2025-12-08 08:48:33 | 2025-12-08 08:48:33 | 0 | 0 | 0 | 0 | 0 | 0 | 0 | 0 | 0 | 0 | 0 | 0 | 0 | 0 | 0 | 1.3507 | 1.3507 | 0 | 1.3507 | 1.3507 | 0 | 1.3507 | 0 | 0 | 0 | 32.2 | 26.2 | 26.2 | 26.2 | 26.2 | -0.0004 | -0.0004 | -0.0004 | -0.0004

## record
DataPoint | Cycle Index | Step Index | Step Type | Time | Total Time | Current(mA) | Voltage(V) | Capacity(mAh) | Spec. Cap.(mAh/g) | Chg. Cap.(mAh) | Chg. Spec. Cap.(mAh/g) | DChg. Cap.(mAh) | DChg. Spec. Cap.(mAh/g) | Energy(Wh) | Spec. Energy(mWh/g) | Chg. Energy(Wh) | Chg. Spec. Energy(mWh/g) | DChg. Energy(Wh) | DChg. Spec. Energy(mWh/g) | Date | Power(W) | dQ/dV(mAh/V) | dQm/dV(mAh/V.g) | Contact resistance(mΩ) | Module start-stop switch | SOC/DOD(%) | LgD | Step start and end identification
1 | 1 | 1 | Rest | 00:00:00 | 00:00:00 | 0 | 1.5612 | 0 | 0 | 0 | 0 | 0 | 0 | 0 | 0 | 0 | 0 | 0 | 0 | 2025-12-04 16:21:25 | 0 | 0 | 0 | 0 | Close | 0 |  | 0
2 | 1 | 1 | Rest | 00:05:00 | 00:05:00 | 0 | 1.5615 | 0 | 0 | 0 | 0 | 0 | 0 | 0 | 0 | 0 | 0 | 0 | 0 | 2025-12-04 16:26:25 | 0 | 0 | 0 | 0 | Close | 0
3 | 1 | 1 | Rest | 00:10:00 | 00:10:00 | 0 | 1.5615 | 0 | 0 | 0 | 0 | 0 | 0 | 0 | 0 | 0 | 0 | 0 | 0 | 2025-12-04 16:31:25 | 0 | 0 | 0 | 0 | Close | 0
4 | 1 | 1 | Rest | 00:15:00 | 00:15:00 | 0 | 1.5618 | 0 | 0 | 0 | 0 | 0 | 0 | 0 | 0 | 0 | 0 | 0 | 0 | 2025-12-04 16:36:25 | 0 | 0 | 0 | 0 | Close | 0
5 | 1 | 1 | Rest | 00:20:00 | 00:20:00 | 0 | 1.5621 | 0 | 0 | 0 | 0 | 0 | 0 | 0 | 0 | 0 | 0 | 0 | 0 | 2025-12-04 16:41:25 | 0 | 0 | 0 | 0 | Close | 0
6 | 1 | 1 | Rest | 00:25:00 | 00:25:00 | 0 | 1.5621 | 0 | 0 | 0 | 0 | 0 | 0 | 0 | 0 | 0 | 0 | 0 | 0 | 2025-12-04 16:46:25 | 0 | 0 | 0 | 0 | Close | 0
7 | 1 | 1 | Rest | 00:30:00 | 00:30:00 | 0 | 1.5625 | 0 | 0 | 0 | 0 | 0 | 0 | 0 | 0 | 0 | 0 | 0 | 0 | 2025-12-04 16:51:25 | 0 | 0 | 0 | 0 | Close | 0
8 | 1 | 1 | Rest | 00:35:00 | 00:35:00 | 0 | 1.5631 | 0 | 0 | 0 | 0 | 0 | 0 | 0 | 0 | 0 | 0 | 0 | 0 | 2025-12-04 16:56:25 | 0 | 0 | 0 | 0 | Close | 0
9 | 1 | 1 | Rest | 00:40:00 | 00:40:00 | 0 | 1.5634 | 0 | 0 | 0 | 0 | 0 | 0 | 0 | 0 | 0 | 0 | 0 | 0 | 2025-12-04 17:01:25 | 0 | 0 | 0 | 0 | Close | 0
10 | 1 | 1 | Rest | 00:45:00 | 00:45:00 | 0 | 1.5643 | 0 | 0 | 0 | 0 | 0 | 0 | 0 | 0 | 0 | 0 | 0 | 0 | 2025-12-04 17:06:25 | 0 | 0 | 0 | 0 | Close | 0
11 | 1 | 1 | Rest | 00:50:00 | 00:50:00 | 0 | 1.5646 | 0 | 0 | 0 | 0 | 0 | 0 | 0 | 0 | 0 | 0 | 0 | 0 | 2025-12-04 17:11:25 | 0 | 0 | 0 | 0 | Close | 0
12 | 1 | 1 | Rest | 00:55:00 | 00:55:00 | 0 | 1.5646 | 0 | 0 | 0 | 0 | 0 | 0 | 0 | 0 | 0 | 0 | 0 | 0 | 2025-12-04 17:16:25 | 0 | 0 | 0 | 0 | Close | 0
13 | 1 | 1 | Rest | 01:00:00 | 01:00:00 | 0 | 1.5649 | 0 | 0 | 0 | 0 | 0 | 0 | 0 | 0 | 0 | 0 | 0 | 0 | 2025-12-04 17:21:25 | 0 | 0 | 0 | 0 | Close | 0
14 | 1 | 1 | Rest | 01:05:00 | 01:05:00 | 0 | 1.5646 | 0 | 0 | 0 | 0 | 0 | 0 | 0 | 0 | 0 | 0 | 0 | 0 | 2025-12-04 17:26:25 | 0 | 0 | 0 | 0 | Close | 0
15 | 1 | 1 | Rest | 01:10:00 | 01:10:00 | 0 | 1.5649 | 0 | 0 | 0 | 0 | 0 | 0 | 0 | 0 | 0 | 0 | 0 | 0 | 2025-12-04 17:31:25 | 0 | 0 | 0 | 0 | Close | 0
16 | 1 | 1 | Rest | 01:15:00 | 01:15:00 | 0 | 1.5652 | 0 | 0 | 0 | 0 | 0 | 0 | 0 | 0 | 0 | 0 | 0 | 0 | 2025-12-04 17:36:25 | 0 | 0 | 0 | 0 | Close | 0
17 | 1 | 1 | Rest | 01:20:00 | 01:20:00 | 0 | 1.5652 | 0 | 0 | 0 | 0 | 0 | 0 | 0 | 0 | 0 | 0 | 0 | 0 | 2025-12-04 17:41:25 | 0 | 0 | 0 | 0 | Close | 0
18 | 1 | 1 | Rest | 01:25:00 | 01:25:00 | 0 | 1.5646 | 0 | 0 | 0 | 0 | 0 | 0 | 0 | 0 | 0 | 0 | 0 | 0 | 2025-12-04 17:46:25 | 0 | 0 | 0 | 0 | Close | 0
19 | 1 | 1 | Rest | 01:30:00 | 01:30:00 | 0 | 1.5656 | 0 | 0 | 0 | 0 | 0 | 0 | 0 | 0 | 0 | 0 | 0 | 0 | 2025-12-04 17:51:25 | 0 | 0 | 0 | 0 | Close | 0
20 | 1 | 1 | Rest | 01:35:00 | 01:35:00 | 0 | 1.5659 | 0 | 0 | 0 | 0 | 0 | 0 | 0 | 0 | 0 | 0 | 0 | 0 | 2025-12-04 17:56:25 | 0 | 0 | 0 | 0 | Close | 0
21 | 1 | 1 | Rest | 01:40:00 | 01:40:00 | 0 | 1.5665 | 0 | 0 | 0 | 0 | 0 | 0 | 0 | 0 | 0 | 0 | 0 | 0 | 2025-12-04 18:01:23 | 0 | 0 | 0 | 0 | Close | 0
22 | 1 | 1 | Rest | 01:45:00 | 01:45:00 | 0 | 1.5665 | 0 | 0 | 0 | 0 | 0 | 0 | 0 | 0 | 0 | 0 | 0 | 0 | 2025-12-04 18:06:23 | 0 | 0 | 0 | 0 | Close | 0
23 | 1 | 1 | Rest | 01:50:00 | 01:50:00 | 0 | 1.5656 | 0 | 0 | 0 | 0 | 0 | 0 | 0 | 0 | 0 | 0 | 0 | 0 | 2025-12-04 18:11:23 | 0 | 0 | 0 | 0 | Close | 0
24 | 1 | 1 | Rest | 01:55:00 | 01:55:00 | 0 | 1.5665 | 0 | 0 | 0 | 0 | 0 | 0 | 0 | 0 | 0 | 0 | 0 | 0 | 2025-12-04 18:16:23 | 0 | 0 | 0 | 0 | Close | 0
25 | 1 | 1 | Rest | 02:00:00 | 02:00:00 | 0 | 1.5671 | 0 | 0 | 0 | 0 | 0 | 0 | 0 | 0 | 0 | 0 | 0 | 0 | 2025-12-04 18:21:23 | 0 | 0 | 0 | 0 | Close | 0
26 | 1 | 1 | Rest | 02:05:00 | 02:05:00 | 0 | 1.5668 | 0 | 0 | 0 | 0 | 0 | 0 | 0 | 0 | 0 | 0 | 0 | 0 | 2025-12-04 18:26:23 | 0 | 0 | 0 | 0 | Close | 0
27 | 1 | 1 | Rest | 02:10:00 | 02:10:00 | 0 | 1.5665 | 0 | 0 | 0 | 0 | 0 | 0 | 0 | 0 | 0 | 0 | 0 | 0 | 2025-12-04 18:31:23 | 0 | 0 | 0 | 0 | Close | 0
28 | 1 | 1 | Rest | 02:15:00 | 02:15:00 | 0 | 1.5668 | 0 | 0 | 0 | 0 | 0 | 0 | 0 | 0 | 0 | 0 | 0 | 0 | 2025-12-04 18:36:23 | 0 | 0 | 0 | 0 | Close | 0
29 | 1 | 1 | Rest | 02:20:00 | 02:20:00 | 0 | 1.5668 | 0 | 0 | 0 | 0 | 0 | 0 | 0 | 0 | 0 | 0 | 0 | 0 | 2025-12-04 18:41:23 | 0 | 0 | 0 | 0 | Close | 0
30 | 1 | 1 | Rest | 02:25:00 | 02:25:00 | 0 | 1.5671 | 0 | 0 | 0 | 0 | 0 | 0 | 0 | 0 | 0 | 0 | 0 | 0 | 2025-12-04 18:46:23 | 0 | 0 | 0 | 0 | Close | 0
31 | 1 | 1 | Rest | 02:30:00 | 02:30:00 | 0 | 1.5671 | 0 | 0 | 0 | 0 | 0 | 0 | 0 | 0 | 0 | 0 | 0 | 0 | 2025-12-04 18:51:23 | 0 | 0 | 0 | 0 | Close | 0
32 | 1 | 1 | Rest | 02:35:00 | 02:35:00 | 0 | 1.5674 | 0 | 0 | 0 | 0 | 0 | 0 | 0 | 0 | 0 | 0 | 0 | 0 | 2025-12-04 18:56:23 | 0 | 0 | 0 | 0 | Close | 0
33 | 1 | 1 | Rest | 02:40:00 | 02:40:00 | 0 | 1.5674 | 0 | 0 | 0 | 0 | 0 | 0 | 0 | 0 | 0 | 0 | 0 | 0 | 2025-12-04 19:01:23 | 0 | 0 | 0 | 0 | Close | 0
34 | 1 | 1 | Rest | 02:45:00 | 02:45:00 | 0 | 1.5677 | 0 | 0 | 0 | 0 | 0 | 0 | 0 | 0 | 0 | 0 | 0 | 0 | 2025-12-04 19:06:23 | 0 | 0 | 0 | 0 | Close | 0
35 | 1 | 1 | Rest | 02:50:00 | 02:50:00 | 0 | 1.5677 | 0 | 0 | 0 | 0 | 0 | 0 | 0 | 0 | 0 | 0 | 0 | 0 | 2025-12-04 19:11:23 | 0 | 0 | 0 | 0 | Close | 0
36 | 1 | 1 | Rest | 02:55:00 | 02:55:00 | 0 | 1.568 | 0 | 0 | 0 | 0 | 0 | 0 | 0 | 0 | 0 | 0 | 0 | 0 | 2025-12-04 19:16:23 | 0 | 0 | 0 | 0 | Close | 0
37 | 1 | 1 | Rest | 03:00:00 | 03:00:00 | 0 | 1.568 | 0 | 0 | 0 | 0 | 0 | 0 | 0 | 0 | 0 | 0 | 0 | 0 | 2025-12-04 19:21:23 | 0 | 0 | 0 | 0 | Close | 0
38 | 1 | 1 | Rest | 03:05:00 | 03:05:00 | 0 | 1.5683 | 0 | 0 | 0 | 0 | 0 | 0 | 0 | 0 | 0 | 0 | 0 | 0 | 2025-12-04 19:26:23 | 0 | 0 | 0 | 0 | Close | 0
39 | 1 | 1 | Rest | 03:10:00 | 03:10:00 | 0 | 1.5683 | 0 | 0 | 0 | 0 | 0 | 0 | 0 | 0 | 0 | 0 | 0 | 0 | 2025-12-04 19:31:23 | 0 | 0 | 0 | 0 | Close | 0
40 | 1 | 1 | Rest | 03:15:00 | 03:15:00 | 0 | 1.5687 | 0 | 0 | 0 | 0 | 0 | 0 | 0 | 0 | 0 | 0 | 0 | 0 | 2025-12-04 19:36:23 | 0 | 0 | 0 | 0 | Close | 0
41 | 1 | 1 | Rest | 03:20:00 | 03:20:00 | 0 | 1.5687 | 0 | 0 | 0 | 0 | 0 | 0 | 0 | 0 | 0 | 0 | 0 | 0 | 2025-12-04 19:41:23 | 0 | 0 | 0 | 0 | Close | 0
42 | 1 | 1 | Rest | 03:25:00 | 03:25:00 | 0 | 1.569 | 0 | 0 | 0 | 0 | 0 | 0 | 0 | 0 | 0 | 0 | 0 | 0 | 2025-12-04 19:46:23 | 0 | 0 | 0 | 0 | Close | 0
43 | 1 | 1 | Rest | 03:30:00 | 03:30:00 | 0 | 1.569 | 0 | 0 | 0 | 0 | 0 | 0 | 0 | 0 | 0 | 0 | 0 | 0 | 2025-12-04 19:51:23 | 0 | 0 | 0 | 0 | Close | 0
44 | 1 | 1 | Rest | 03:35:00 | 03:35:00 | 0 | 1.5693 | 0 | 0 | 0 | 0 | 0 | 0 | 0 | 0 | 0 | 0 | 0 | 0 | 2025-12-04 19:56:23 | 0 | 0 | 0 | 0 | Close | 0
45 | 1 | 1 | Rest | 03:40:00 | 03:40:00 | 0 | 1.5693 | 0 | 0 | 0 | 0 | 0 | 0 | 0 | 0 | 0 | 0 | 0 | 0 | 2025-12-04 20:01:23 | 0 | 0 | 0 | 0 | Close | 0
46 | 1 | 1 | Rest | 03:45:00 | 03:45:00 | 0 | 1.5696 | 0 | 0 | 0 | 0 | 0 | 0 | 0 | 0 | 0 | 0 | 0 | 0 | 2025-12-04 20:06:23 | 0 | 0 | 0 | 0 | Close | 0
47 | 1 | 1 | Rest | 03:50:00 | 03:50:00 | 0 | 1.5696 | 0 | 0 | 0 | 0 | 0 | 0 | 0 | 0 | 0 | 0 | 0 | 0 | 2025-12-04 20:11:23 | 0 | 0 | 0 | 0 | Close | 0
48 | 1 | 1 | Rest | 03:55:00 | 03:55:00 | 0 | 1.5696 | 0 | 0 | 0 | 0 | 0 | 0 | 0 | 0 | 0 | 0 | 0 | 0 | 2025-12-04 20:16:23 | 0 | 0 | 0 | 0 | Close | 0
49 | 1 | 1 | Rest | 04:00:00 | 04:00:00 | 0 | 1.5699 | 0 | 0 | 0 | 0 | 0 | 0 | 0 | 0 | 0 | 0 | 0 | 0 | 2025-12-04 20:21:23 | 0 | 0 | 0 | 0 | Close | 0
50 | 1 | 1 | Rest | 04:05:00 | 04:05:00 | 0 | 1.5699 | 0 | 0 | 0 | 0 | 0 | 0 | 0 | 0 | 0 | 0 | 0 | 0 | 2025-12-04 20:26:23 | 0 | 0 | 0 | 0 | Close | 0
51 | 1 | 1 | Rest | 04:10:00 | 04:10:00 | 0 | 1.5699 | 0 | 0 | 0 | 0 | 0 | 0 | 0 | 0 | 0 | 0 | 0 | 0 | 2025-12-04 20:31:23 | 0 | 0 | 0 | 0 | Close | 0
52 | 1 | 1 | Rest | 04:15:00 | 04:15:00 | 0 | 1.5702 | 0 | 0 | 0 | 0 | 0 | 0 | 0 | 0 | 0 | 0 | 0 | 0 | 2025-12-04 20:36:23 | 0 | 0 | 0 | 0 | Close | 0
53 | 1 | 1 | Rest | 04:20:00 | 04:20:00 | 0 | 1.5702 | 0 | 0 | 0 | 0 | 0 | 0 | 0 | 0 | 0 | 0 | 0 | 0 | 2025-12-04 20:41:23 | 0 | 0 | 0 | 0 | Close | 0
54 | 1 | 1 | Rest | 04:25:00 | 04:25:00 | 0 | 1.5705 | 0 | 0 | 0 | 0 | 0 | 0 | 0 | 0 | 0 | 0 | 0 | 0 | 2025-12-04 20:46:23 | 0 | 0 | 0 | 0 | Close | 0
55 | 1 | 1 | Rest | 04:30:00 | 04:30:00 | 0 | 1.5705 | 0 | 0 | 0 | 0 | 0 | 0 | 0 | 0 | 0 | 0 | 0 | 0 | 2025-12-04 20:51:23 | 0 | 0 | 0 | 0 | Close | 0
56 | 1 | 1 | Rest | 04:35:00 | 04:35:00 | 0 | 1.5705 | 0 | 0 | 0 | 0 | 0 | 0 | 0 | 0 | 0 | 0 | 0 | 0 | 2025-12-04 20:56:23 | 0 | 0 | 0 | 0 | Close | 0
57 | 1 | 1 | Rest | 04:40:00 | 04:40:00 | 0 | 1.5708 | 0 | 0 | 0 | 0 | 0 | 0 | 0 | 0 | 0 | 0 | 0 | 0 | 2025-12-04 21:01:23 | 0 | 0 | 0 | 0 | Close | 0
58 | 1 | 1 | Rest | 04:45:00 | 04:45:00 | 0 | 1.5708 | 0 | 0 | 0 | 0 | 0 | 0 | 0 | 0 | 0 | 0 | 0 | 0 | 2025-12-04 21:06:23 | 0 | 0 | 0 | 0 | Close | 0
59 | 1 | 1 | Rest | 04:50:00 | 04:50:00 | 0 | 1.5711 | 0 | 0 | 0 | 0 | 0 | 0 | 0 | 0 | 0 | 0 | 0 | 0 | 2025-12-04 21:11:23 | 0 | 0 | 0 | 0 | Close | 0
60 | 1 | 1 | Rest | 04:55:00 | 04:55:00 | 0 | 1.5708 | 0 | 0 | 0 | 0 | 0 | 0 | 0 | 0 | 0 | 0 | 0 | 0 | 2025-12-04 21:16:23 | 0 | 0 | 0 | 0 | Close | 0
61 | 1 | 1 | Rest | 05:00:00 | 05:00:00 | 0 | 1.5705 | 0 | 0 | 0 | 0 | 0 | 0 | 0 | 0 | 0 | 0 | 0 | 0 | 2025-12-04 21:21:23 | 0 | 0 | 0 | 0 | Close | 0 |  | 1
62 | 1 | 2 | CC DChg | 00:00:00 | 05:00:00 | -7592.4 | 1.3061 | 0 | 0 | 0 | 0 | 0 | 0 | 0 | 0 | 0 | 0 | 0 | 0 | 2025-12-04 21:21:23 | -9.9164 | 0 | 0 | 172.08 | Close | 0 |  | 0
63 | 1 | 2 | CC DChg | 00:00:15 | 05:00:15 | -7592.4 | 1.2596 | 31.6 | 0.83 | 0 | 0 | 31.6 | 0.83 | 0.0406 | 1.07 | 0 | 0 | 0.0406 | 1.07 | 2025-12-04 21:21:38 | -9.5634 | -680.3412 | -17.9062 | 165.96 | Close | 1.299804
64 | 1 | 2 | CC DChg | 00:00:30 | 05:00:30 | -7595.5 | 1.2323 | 63.3 | 1.67 | 0 | 0 | 63.3 | 1.67 | 0.0799 | 2.1 | 0 | 0 | 0.0799 | 2.1 | 2025-12-04 21:21:53 | -9.3599 | -1158.933 | -30.5024 | 162.29 | Close | 2.599732
65 | 1 | 2 | CC DChg | 00:00:45 | 05:00:45 | -7592.4 | 1.2146 | 94.9 | 2.5 | 0 | 0 | 94.9 | 2.5 | 0.1186 | 3.12 | 0 | 0 | 0.1186 | 3.12 | 2025-12-04 21:22:08 | -9.2217 | -1787.5025 | -47.046 | 160.03 | Close | 3.899656
66 | 1 | 2 | CC DChg | 00:01:00 | 05:01:00 | -7592.4 | 1.2007 | 126.6 | 3.33 | 0 | 0 | 126.6 | 3.33 | 0.1568 | 4.13 | 0 | 0 | 0.1568 | 4.13 | 2025-12-04 21:22:23 | -9.1162 | -2276.2462 | -59.9094 | 158.2 | Close | 5.199623
67 | 1 | 2 | CC DChg | 00:01:15 | 05:01:15 | -7592.4 | 1.1873 | 158.2 | 4.16 | 0 | 0 | 158.2 | 4.16 | 0.1946 | 5.12 | 0 | 0 | 0.1946 | 5.12 | 2025-12-04 21:22:38 | -9.0144 | -2361.1302 | -62.1435 | 156.43 | Close | 6.499562
68 | 1 | 2 | CC DChg | 00:01:30 | 05:01:30 | -7592.4 | 1.174 | 189.8 | 5 | 0 | 0 | 189.8 | 5 | 0.232 | 6.11 | 0 | 0 | 0.232 | 6.11 | 2025-12-04 21:22:53 | -8.9135 | -2378.9148 | -62.6116 | 154.68 | Close | 7.799518
69 | 1 | 2 | CC DChg | 00:01:45 | 05:01:45 | -7595.5 | 1.1625 | 221.5 | 5.83 | 0 | 0 | 221.5 | 5.83 | 0.2689 | 7.08 | 0 | 0 | 0.2689 | 7.08 | 2025-12-04 21:23:08 | -8.8297 | -2751.2792 | -72.412 | 153.1 | Close | 9.09948
70 | 1 | 2 | CC DChg | 00:02:00 | 05:02:00 | -7592.4 | 1.1498 | 253.1 | 6.66 | 0 | 0 | 253.1 | 6.66 | 0.3055 | 8.04 | 0 | 0 | 0.3055 | 8.04 | 2025-12-04 21:23:23 | -8.7297 | -2491.2458 | -65.5681 | 151.49 | Close | 10.39941
71 | 1 | 2 | CC DChg | 00:02:15 | 05:02:15 | -7592.4 | 1.1371 | 284.8 | 7.49 | 0 | 0 | 284.8 | 7.49 | 0.3417 | 8.99 | 0 | 0 | 0.3417 | 8.99 | 2025-12-04 21:23:38 | -8.6333 | -2491.2966 | -65.5694 | 149.82 | Close | 11.69936
72 | 1 | 2 | CC DChg | 00:02:30 | 05:02:30 | -7592.4 | 1.1247 | 316.4 | 8.33 | 0 | 0 | 316.4 | 8.33 | 0.3775 | 9.93 | 0 | 0 | 0.3775 | 9.93 | 2025-12-04 21:23:53 | -8.5391 | -2551.5591 | -67.1555 | 148.19 | Close | 12.9993
73 | 1 | 2 | CC DChg | 00:02:45 | 05:02:45 | -7595.5 | 1.112 | 348 | 9.16 | 0 | 0 | 348 | 9.16 | 0.4129 | 10.87 | 0 | 0 | 0.4129 | 10.87 | 2025-12-04 21:24:08 | -8.4462 | -2491.3648 | -65.5712 | 146.46 | Close | 14.29929
74 | 1 | 2 | CC DChg | 00:03:00 | 05:03:00 | -7595.5 | 1.0993 | 379.7 | 9.99 | 0 | 0 | 379.7 | 9.99 | 0.4478 | 11.79 | 0 | 0 | 0.4478 | 11.79 | 2025-12-04 21:24:23 | -8.3497 | -2491.3281 | -65.5702 | 144.78 | Close | 15.59926
75 | 1 | 2 | CC DChg | 00:03:15 | 05:03:15 | -7592.4 | 1.0853 | 411.3 | 10.83 | 0 | 0 | 411.3 | 10.83 | 0.4824 | 12.7 | 0 | 0 | 0.4824 | 12.7 | 2025-12-04 21:24:38 | -8.24 | -2260.1016 | -59.4845 | 143 | Close | 16.89929
76 | 1 | 2 | CC DChg | 00:03:30 | 05:03:30 | -7592.4 | 1.0704 | 443 | 11.66 | 0 | 0 | 443 | 11.66 | 0.5165 | 13.59 | 0 | 0 | 0.5165 | 13.59 | 2025-12-04 21:24:53 | -8.1269 | -2123.484 | -55.8888 | 141.04 | Close | 18.19926
77 | 1 | 2 | CC DChg | 00:03:45 | 05:03:45 | -7595.5 | 1.0556 | 474.6 | 12.49 | 0 | 0 | 474.6 | 12.49 | 0.5501 | 14.48 | 0 | 0 | 0.5501 | 14.48 | 2025-12-04 21:25:08 | -8.0178 | -2137.8438 | -56.2667 | 139.03 | Close | 19.49924
78 | 1 | 2 | CC DChg | 00:04:00 | 05:04:00 | -7592.4 | 1.0391 | 506.2 | 13.32 | 0 | 0 | 506.2 | 13.32 | 0.5832 | 15.35 | 0 | 0 | 0.5832 | 15.35 | 2025-12-04 21:25:23 | -7.8892 | -1917.67 | -50.4719 | 136.91 | Close | 20.79928
79 | 1 | 2 | CC DChg | 00:04:15 | 05:04:15 | -7592.4 | 1.0221 | 537.9 | 14.16 | 0 | 0 | 537.9 | 14.16 | 0.6159 | 16.21 | 0 | 0 | 0.6159 | 16.21 | 2025-12-04 21:25:38 | -7.7602 | -1861.2209 | -48.9862 | 134.66 | Close | 22.09928
80 | 1 | 2 | CC DChg | 00:04:30 | 05:04:30 | -7595.5 | 1.0044 | 569.5 | 14.99 | 0 | 0 | 569.5 | 14.99 | 0.6479 | 17.05 | 0 | 0 | 0.6479 | 17.05 | 2025-12-04 21:25:53 | -7.6289 | -1787.5656 | -47.0476 | 132.29 | Close | 23.39926
81 | 1 | 2 | CC DChg | 00:04:45 | 05:04:45 | -7592.4 | 0.9861 | 601.2 | 15.82 | 0 | 0 | 601.2 | 15.82 | 0.6794 | 17.88 | 0 | 0 | 0.6794 | 17.88 | 2025-12-04 21:26:08 | -7.4868 | -1729.0152 | -45.5066 | 129.93 | Close | 24.69927
82 | 1 | 2 | CC DChg | 00:05:00 | 05:05:00 | -7595.5 | 0.9685 | 632.8 | 16.65 | 0 | 0 | 632.8 | 16.65 | 0.7103 | 18.7 | 0 | 0 | 0.7103 | 18.7 | 2025-12-04 21:26:23 | -7.3562 | -1797.7525 | -47.3158 | 127.55 | Close | 25.99926
83 | 1 | 2 | CC DChg | 00:05:15 | 05:05:15 | -7595.5 | 0.9511 | 664.4 | 17.49 | 0 | 0 | 664.4 | 17.49 | 0.7407 | 19.49 | 0 | 0 | 0.7407 | 19.49 | 2025-12-04 21:26:38 | -7.2241 | -1818.4419 | -47.8603 | 125.27 | Close | 27.29927
84 | 1 | 2 | CC DChg | 00:05:30 | 05:05:30 | -7595.5 | 0.9362 | 696.1 | 18.32 | 0 | 0 | 696.1 | 18.32 | 0.7705 | 20.28 | 0 | 0 | 0.7705 | 20.28 | 2025-12-04 21:26:53 | -7.1109 | -2123.5824 | -55.8914 | 123.31 | Close | 28.5993
85 | 1 | 2 | CC DChg | 00:05:45 | 05:05:45 | -7592.4 | 0.9244 | 727.7 | 19.15 | 0 | 0 | 727.7 | 19.15 | 0.8 | 21.05 | 0 | 0 | 0.8 | 21.05 | 2025-12-04 21:27:08 | -7.0184 | -2681.5556 | -70.5769 | 121.83 | Close | 29.89937
86 | 1 | 2 | CC DChg | 00:06:00 | 05:06:00 | -7595.5 | 0.9157 | 759.4 | 19.99 | 0 | 0 | 759.4 | 19.99 | 0.8291 | 21.82 | 0 | 0 | 0.8291 | 21.82 | 2025-12-04 21:27:23 | -6.9552 | -3636.7918 | -95.7181 | 120.61 | Close | 31.19935
87 | 1 | 2 | CC DChg | 00:06:15 | 05:06:15 | -7592.4 | 0.9086 | 791 | 20.82 | 0 | 0 | 791 | 20.82 | 0.8579 | 22.58 | 0 | 0 | 0.8579 | 22.58 | 2025-12-04 21:27:38 | -6.8984 | -4456.5008 | -117.2924 | 119.73 | Close | 32.49937
88 | 1 | 2 | CC DChg | 00:06:30 | 05:06:30 | -7595.5 | 0.9018 | 822.6 | 21.65 | 0 | 0 | 822.6 | 21.65 | 0.8866 | 23.33 | 0 | 0 | 0.8866 | 23.33 | 2025-12-04 21:27:53 | -6.8496 | -4653.5425 | -122.4784 | 118.78 | Close | 33.79951
89 | 1 | 2 | CC DChg | 00:06:45 | 05:06:45 | -7595.5 | 0.8956 | 854.3 | 22.48 | 0 | 0 | 854.3 | 22.48 | 0.915 | 24.08 | 0 | 0 | 0.915 | 24.08 | 2025-12-04 21:28:08 | -6.8025 | -5103.3262 | -134.3164 | 117.96 | Close | 35.09951
90 | 1 | 2 | CC DChg | 00:07:00 | 05:07:00 | -7595.5 | 0.89 | 885.9 | 23.32 | 0 | 0 | 885.9 | 23.32 | 0.9433 | 24.83 | 0 | 0 | 0.9433 | 24.83 | 2025-12-04 21:28:23 | -6.76 | -5650.4286 | -148.7158 | 117.21 | Close | 36.39959
91 | 1 | 2 | CC DChg | 00:07:15 | 05:07:15 | -7595.5 | 0.8854 | 917.6 | 24.15 | 0 | 0 | 917.6 | 24.15 | 0.9714 | 25.57 | 0 | 0 | 0.9714 | 25.57 | 2025-12-04 21:28:38 | -6.725 | -6878.8599 | -181.0474 | 116.62 | Close | 37.69967
92 | 1 | 2 | CC DChg | 00:07:30 | 05:07:30 | -7595.5 | 0.8807 | 949.2 | 24.98 | 0 | 0 | 949.2 | 24.98 | 0.9993 | 26.3 | 0 | 0 | 0.9993 | 26.3 | 2025-12-04 21:28:53 | -6.6893 | -6732.7849 | -177.2028 | 116 | Close | 38.99982
93 | 1 | 2 | CC DChg | 00:07:45 | 05:07:45 | -7592.4 | 0.877 | 980.9 | 25.82 | 0 | 0 | 980.9 | 25.82 | 1.0271 | 27.03 | 0 | 0 | 1.0271 | 27.03 | 2025-12-04 21:29:08 | -6.6585 | -8551.6877 | -225.0752 | 115.56 | Close | 40.29984
94 | 1 | 2 | CC DChg | 00:08:00 | 05:08:00 | -7592.4 | 0.8733 | 1012.5 | 26.65 | 0 | 0 | 1012.5 | 26.65 | 1.0548 | 27.76 | 0 | 0 | 1.0548 | 27.76 | 2025-12-04 21:29:23 | -6.6304 | -8551.5435 | -225.0714 | 115.08 | Close | 41.59984
95 | 1 | 2 | CC DChg | 00:08:15 | 05:08:15 | -7592.4 | 0.8702 | 1044.1 | 27.48 | 0 | 0 | 1044.1 | 27.48 | 1.0824 | 28.49 | 0 | 0 | 1.0824 | 28.49 | 2025-12-04 21:29:38 | -6.6069 | -10207.3405 | -268.651 | 114.67 | Close | 42.89993
96 | 1 | 2 | CC DChg | 00:08:30 | 05:08:30 | -7595.5 | 0.8665 | 1075.8 | 28.31 | 0 | 0 | 1075.8 | 28.31 | 1.1099 | 29.21 | 0 | 0 | 1.1099 | 29.21 | 2025-12-04 21:29:53 | -6.5815 | -8552.2162 | -225.0891 | 114.13 | Close | 44.20004
97 | 1 | 2 | CC DChg | 00:08:45 | 05:08:45 | -7592.4 | 0.8627 | 1107.4 | 29.15 | 0 | 0 | 1107.4 | 29.15 | 1.1372 | 29.93 | 0 | 0 | 1.1372 | 29.93 | 2025-12-04 21:30:08 | -6.5499 | -8326.9942 | -219.1614 | 113.68 | Close | 45.50012
98 | 1 | 2 | CC DChg | 00:09:00 | 05:09:00 | -7595.5 | 0.859 | 1139.1 | 29.98 | 0 | 0 | 1139.1 | 29.98 | 1.1645 | 30.65 | 0 | 0 | 1.1645 | 30.65 | 2025-12-04 21:30:23 | -6.5245 | -8551.9279 | -225.0815 | 113.15 | Close | 46.80018
99 | 1 | 2 | CC DChg | 00:09:15 | 05:09:15 | -7592.4 | 0.8556 | 1170.7 | 30.81 | 0 | 0 | 1170.7 | 30.81 | 1.1916 | 31.36 | 0 | 0 | 1.1916 | 31.36 | 2025-12-04 21:30:38 | -6.496 | -9306.6144 | -244.9444 | 112.74 | Close | 48.10026
100 | 1 | 2 | CC DChg | 00:09:30 | 05:09:30 | -7595.5 | 0.8516 | 1202.4 | 31.65 | 0 | 0 | 1202.4 | 31.65 | 1.2186 | 32.07 | 0 | 0 | 1.2186 | 32.07 | 2025-12-04 21:30:53 | -6.4683 | -7910.6444 | -208.2033 | 112.17 | Close | 49.40034
101 | 1 | 2 | CC DChg | 00:09:45 | 05:09:45 | -7595.5 | 0.8472 | 1234 | 32.48 | 0 | 0 | 1234 | 32.48 | 1.2455 | 32.78 | 0 | 0 | 1.2455 | 32.78 | 2025-12-04 21:31:08 | -6.4349 | -7191.4343 | -189.2742 | 111.59 | Close | 50.7004
102 | 1 | 2 | CC DChg | 00:10:00 | 05:10:00 | -7595.5 | 0.8426 | 1265.6 | 33.31 | 0 | 0 | 1265.6 | 33.31 | 1.2722 | 33.48 | 0 | 0 | 1.2722 | 33.48 | 2025-12-04 21:31:23 | -6.4 | -6878.9372 | -181.0494 | 110.99 | Close | 52.00051
103 | 1 | 2 | CC DChg | 00:10:15 | 05:10:15 | -7595.5 | 0.8373 | 1297.3 | 34.14 | 0 | 0 | 1297.3 | 34.14 | 1.2988 | 34.18 | 0 | 0 | 1.2988 | 34.18 | 2025-12-04 21:31:38 | -6.3597 | -5970.2138 | -157.1324 | 110.29 | Close | 53.30057
104 | 1 | 2 | CC DChg | 00:10:30 | 05:10:30 | -7595.5 | 0.8314 | 1328.9 | 34.98 | 0 | 0 | 1328.9 | 34.98 | 1.3252 | 34.88 | 0 | 0 | 1.3252 | 34.88 | 2025-12-04 21:31:53 | -6.3149 | -5363.42 | -141.1619 | 109.51 | Close | 54.60071
105 | 1 | 2 | CC DChg | 00:10:45 | 05:10:45 | -7595.5 | 0.8249 | 1360.6 | 35.81 | 0 | 0 | 1360.6 | 35.81 | 1.3514 | 35.57 | 0 | 0 | 1.3514 | 35.57 | 2025-12-04 21:32:08 | -6.2655 | -4867.8974 | -128.1201 | 108.66 | Close | 55.90074
106 | 1 | 2 | CC DChg | 00:11:00 | 05:11:00 | -7595.5 | 0.8178 | 1392.2 | 36.64 | 0 | 0 | 1392.2 | 36.64 | 1.3774 | 36.25 | 0 | 0 | 1.3774 | 36.25 | 2025-12-04 21:32:23 | -6.2116 | -4456.7011 | -117.2977 | 107.72 | Close | 57.20082
107 | 1 | 2 | CC DChg | 00:11:15 | 05:11:15 | -7592.4 | 0.8097 | 1423.8 | 37.47 | 0 | 0 | 1423.8 | 37.47 | 1.4032 | 36.93 | 0 | 0 | 1.4032 | 36.93 | 2025-12-04 21:32:38 | -6.1476 | -3906.3265 | -102.8121 | 106.7 | Close | 58.50085
108 | 1 | 2 | CC DChg | 00:11:30 | 05:11:30 | -7595.5 | 0.801 | 1455.5 | 38.31 | 0 | 0 | 1455.5 | 38.31 | 1.4286 | 37.6 | 0 | 0 | 1.4286 | 37.6 | 2025-12-04 21:32:53 | -6.084 | -3637.3538 | -95.7329 | 105.51 | Close | 59.80103
109 | 1 | 2 | CC DChg | 00:11:45 | 05:11:45 | -7595.5 | 0.7917 | 1487.1 | 39.14 | 0 | 0 | 1487.1 | 39.14 | 1.4539 | 38.26 | 0 | 0 | 1.4539 | 38.26 | 2025-12-04 21:33:08 | -6.0133 | -3402.4946 | -89.5516 | 104.29 | Close | 61.10113
110 | 1 | 2 | CC DChg | 00:12:00 | 05:12:00 | -7592.4 | 0.7824 | 1518.8 | 39.97 | 0 | 0 | 1518.8 | 39.97 | 1.4788 | 38.92 | 0 | 0 | 1.4788 | 38.92 | 2025-12-04 21:33:23 | -5.9403 | -3402.5137 | -89.5521 | 103.09 | Close | 62.40124
111 | 1 | 2 | CC DChg | 00:12:15 | 05:12:15 | -7595.5 | 0.7719 | 1550.4 | 40.81 | 0 | 0 | 1550.4 | 40.81 | 1.5033 | 39.57 | 0 | 0 | 1.5033 | 39.57 | 2025-12-04 21:33:38 | -5.863 | -3013.6042 | -79.3162 | 101.68 | Close | 63.70134
112 | 1 | 2 | CC DChg | 00:12:30 | 05:12:30 | -7595.5 | 0.761 | 1582.1 | 41.64 | 0 | 0 | 1582.1 | 41.64 | 1.5276 | 40.21 | 0 | 0 | 1.5276 | 40.21 | 2025-12-04 21:33:53 | -5.7802 | -2902.9806 | -76.4047 | 100.23 | Close | 65.00141
113 | 1 | 2 | CC DChg | 00:12:45 | 05:12:45 | -7595.5 | 0.7502 | 1613.7 | 42.47 | 0 | 0 | 1613.7 | 42.47 | 1.5515 | 40.83 | 0 | 0 | 1.5515 | 40.83 | 2025-12-04 21:34:08 | -5.6981 | -2929.9588 | -77.1147 | 98.82 | Close | 66.30153
114 | 1 | 2 | CC DChg | 00:13:00 | 05:13:00 | -7595.5 | 0.739 | 1645.4 | 43.3 | 0 | 0 | 1645.4 | 43.3 | 1.5751 | 41.45 | 0 | 0 | 1.5751 | 41.45 | 2025-12-04 21:34:23 | -5.6131 | -2825.1111 | -74.3552 | 97.35 | Close | 67.60156
115 | 1 | 2 | CC DChg | 00:13:15 | 05:13:15 | -7595.5 | 0.7282 | 1677 | 44.14 | 0 | 0 | 1677 | 44.14 | 1.5983 | 42.07 | 0 | 0 | 1.5983 | 42.07 | 2025-12-04 21:34:38 | -5.531 | -2929.9588 | -77.1147 | 95.93 | Close | 68.90168
116 | 1 | 2 | CC DChg | 00:13:30 | 05:13:30 | -7595.5 | 0.7173 | 1708.6 | 44.97 | 0 | 0 | 1708.6 | 44.97 | 1.6211 | 42.67 | 0 | 0 | 1.6211 | 42.67 | 2025-12-04 21:34:53 | -5.4482 | -2903.0133 | -76.4055 | 94.49 | Close | 70.20177
117 | 1 | 2 | CC DChg | 00:13:45 | 05:13:45 | -7595.5 | 0.7056 | 1740.3 | 45.8 | 0 | 0 | 1740.3 | 45.8 | 1.6437 | 43.26 | 0 | 0 | 1.6437 | 43.26 | 2025-12-04 21:35:08 | -5.3594 | -2704.4406 | -71.1792 | 92.95 | Close | 71.50182
118 | 1 | 2 | CC DChg | 00:14:00 | 05:14:00 | -7592.4 | 0.6959 | 1771.9 | 46.64 | 0 | 0 | 1771.9 | 46.64 | 1.6658 | 43.84 | 0 | 0 | 1.6658 | 43.84 | 2025-12-04 21:35:23 | -5.2835 | -3262.1489 | -85.8578 | 91.71 | Close | 72.80191
119 | 1 | 2 | CC DChg | 00:14:15 | 05:14:15 | -7592.4 | 0.6857 | 1803.6 | 47.47 | 0 | 0 | 1803.6 | 47.47 | 1.6877 | 44.42 | 0 | 0 | 1.6877 | 44.42 | 2025-12-04 21:35:38 | -5.2061 | -3102.2397 | -81.6491 | 90.37 | Close | 74.102
120 | 1 | 2 | CC DChg | 00:14:30 | 05:14:30 | -7592.4 | 0.6761 | 1835.2 | 48.3 | 0 | 0 | 1835.2 | 48.3 | 1.7092 | 44.99 | 0 | 0 | 1.7092 | 44.99 | 2025-12-04 21:35:53 | -5.1332 | -3296.2222 | -86.7546 | 89.1 | Close | 75.40213
121 | 1 | 2 | CC DChg | 00:14:45 | 05:14:45 | -7592.4 | 0.6665 | 1866.9 | 49.13 | 0 | 0 | 1866.9 | 49.13 | 1.7305 | 45.54 | 0 | 0 | 1.7305 | 45.54 | 2025-12-04 21:36:08 | -5.0603 | -3296.1667 | -86.7531 | 87.84 | Close | 76.70224
122 | 1 | 2 | CC DChg | 00:15:00 | 05:15:00 | -7595.5 | 0.6569 | 1898.5 | 49.97 | 0 | 0 | 1898.5 | 49.97 | 1.7514 | 46.1 | 0 | 0 | 1.7514 | 46.1 | 2025-12-04 21:36:23 | -4.9895 | -3296.1852 | -86.7536 | 86.53 | Close | 78.00235
123 | 1 | 2 | CC DChg | 00:15:15 | 05:15:15 | -7592.4 | 0.6476 | 1930.1 | 50.8 | 0 | 0 | 1930.1 | 50.8 | 1.772 | 46.64 | 0 | 0 | 1.772 | 46.64 | 2025-12-04 21:36:38 | -4.9168 | -3402.5329 | -89.5526 | 85.34 | Close | 79.30247
124 | 1 | 2 | CC DChg | 00:15:30 | 05:15:30 | -7595.5 | 0.6377 | 1961.8 | 51.63 | 0 | 0 | 1961.8 | 51.63 | 1.7924 | 47.17 | 0 | 0 | 1.7924 | 47.17 | 2025-12-04 21:36:53 | -4.8436 | -3196.3367 | -84.1256 | 84.01 | Close | 80.6026
125 | 1 | 2 | CC DChg | 00:15:45 | 05:15:45 | -7595.5 | 0.6281 | 1993.4 | 52.47 | 0 | 0 | 1993.4 | 52.47 | 1.8124 | 47.7 | 0 | 0 | 1.8124 | 47.7 | 2025-12-04 21:37:08 | -4.7707 | -3296.2407 | -86.755 | 82.75 | Close | 81.90273
126 | 1 | 2 | CC DChg | 00:16:00 | 05:16:00 | -7592.4 | 0.6187 | 2025.1 | 53.3 | 0 | 0 | 2025.1 | 53.3 | 1.8321 | 48.22 | 0 | 0 | 1.8321 | 48.22 | 2025-12-04 21:37:23 | -4.6974 | -3366.2222 | -88.5969 | 81.54 | Close | 83.20281
127 | 1 | 2 | CC DChg | 00:16:15 | 05:16:15 | -7595.5 | 0.6094 | 2056.7 | 54.13 | 0 | 0 | 2056.7 | 54.13 | 1.8516 | 48.73 | 0 | 0 | 1.8516 | 48.73 | 2025-12-04 21:37:38 | -4.6287 | -3402.4373 | -89.5501 | 80.28 | Close | 84.50289
128 | 1 | 2 | CC DChg | 00:16:30 | 05:16:30 | -7595.5 | 0.5998 | 2088.4 | 54.96 | 0 | 0 | 2088.4 | 54.96 | 1.8707 | 49.24 | 0 | 0 | 1.8707 | 49.24 | 2025-12-04 21:37:53 | -4.5558 | -3296.2037 | -86.7541 | 79.02 | Close | 85.80301
129 | 1 | 2 | CC DChg | 00:16:45 | 05:16:45 | -7592.4 | 0.5905 | 2120 | 55.8 | 0 | 0 | 2120 | 55.8 | 1.8895 | 49.73 | 0 | 0 | 1.8895 | 49.73 | 2025-12-04 21:38:08 | -4.4833 | -3402.4564 | -89.5506 | 77.83 | Close | 87.1031
130 | 1 | 2 | CC DChg | 00:17:00 | 05:17:00 | -7595.5 | 0.5809 | 2151.6 | 56.63 | 0 | 0 | 2151.6 | 56.63 | 1.9081 | 50.22 | 0 | 0 | 1.9081 | 50.22 | 2025-12-04 21:38:23 | -4.4122 | -3296.0556 | -86.7502 | 76.52 | Close | 88.40317
131 | 1 | 2 | CC DChg | 00:17:15 | 05:17:15 | -7595.5 | 0.5716 | 2183.3 | 57.46 | 0 | 0 | 2183.3 | 57.46 | 1.9263 | 50.7 | 0 | 0 | 1.9263 | 50.7 | 2025-12-04 21:38:38 | -4.3416 | -3402.399 | -89.5491 | 75.31 | Close | 89.70323
132 | 1 | 2 | CC DChg | 00:17:30 | 05:17:30 | -7595.5 | 0.5626 | 2214.9 | 58.3 | 0 | 0 | 2214.9 | 58.3 | 1.9442 | 51.17 | 0 | 0 | 1.9442 | 51.17 | 2025-12-04 21:38:53 | -4.2732 | -3515.8914 | -92.5361 | 74.12 | Close | 91.00333
133 | 1 | 2 | CC DChg | 00:17:45 | 05:17:45 | -7592.4 | 0.5536 | 2246.6 | 59.13 | 0 | 0 | 2246.6 | 59.13 | 1.9619 | 51.64 | 0 | 0 | 1.9619 | 51.64 | 2025-12-04 21:39:08 | -4.2031 | -3515.9901 | -92.5387 | 72.97 | Close | 92.30347
134 | 1 | 2 | CC DChg | 00:18:00 | 05:18:00 | -7592.4 | 0.5437 | 2278.2 | 59.96 | 0 | 0 | 2278.2 | 59.96 | 1.9793 | 52.09 | 0 | 0 | 1.9793 | 52.09 | 2025-12-04 21:39:23 | -4.128 | -3196.3367 | -84.1256 | 71.66 | Close | 93.60359
135 | 1 | 2 | CC DChg | 00:18:15 | 05:18:15 | -7595.5 | 0.535 | 2309.9 | 60.79 | 0 | 0 | 2309.9 | 60.79 | 1.9963 | 52.54 | 0 | 0 | 1.9963 | 52.54 | 2025-12-04 21:39:38 | -4.0636 | -3637.0064 | -95.7238 | 70.49 | Close | 94.90365
136 | 1 | 2 | CC DChg | 00:18:30 | 05:18:30 | -7595.5 | 0.5257 | 2341.5 | 61.63 | 0 | 0 | 2341.5 | 61.63 | 2.0131 | 52.98 | 0 | 0 | 2.0131 | 52.98 | 2025-12-04 21:39:53 | -3.9929 | -3402.4564 | -89.5506 | 69.26 | Close | 96.20374
137 | 1 | 2 | CC DChg | 00:18:45 | 05:18:45 | -7592.4 | 0.5171 | 2373.1 | 62.46 | 0 | 0 | 2373.1 | 62.46 | 2.0296 | 53.42 | 0 | 0 | 2.0296 | 53.42 | 2025-12-04 21:40:08 | -3.926 | -3679.4832 | -96.8418 | 68.16 | Close | 97.50386
138 | 1 | 2 | CC DChg | 00:19:00 | 05:19:00 | -7592.4 | 0.5081 | 2404.8 | 63.29 | 0 | 0 | 2404.8 | 63.29 | 2.0458 | 53.84 | 0 | 0 | 2.0458 | 53.84 | 2025-12-04 21:40:23 | -3.8577 | -3515.8914 | -92.5361 | 66.98 | Close | 98.80396
139 | 1 | 2 | CC DChg | 00:19:13 | 05:19:13 | -7595.5 | 0.5 | 2433.9 | 64.06 | 0 | 0 | 2433.9 | 64.06 | 2.0605 | 54.23 | 0 | 0 | 2.0605 | 54.23 | 2025-12-04 21:40:36 | -3.7977 | -3593.8765 | -94.5886 | 65.88 | Close | 100 |  | 1
140 | 1 | 3 | CC Chg | 00:00:00 | 05:19:13 | 7589.3 | 0.9576 | 0 | 0 | 0 | 0 | 0 | 0 | 0 | 0 | 0 | 0 | 0 | 0 | 2025-12-04 21:40:36 | 7.2675 | 0 | 0 | 126.23 | Close | 0 |  | 0
141 | 1 | 3 | CC Chg | 00:00:15 | 05:19:28 | 7592.4 | 1.4065 | 31.6 | 0.83 | 31.6 | 0.83 | 0 | 0 | 0.0418 | 1.1 | 0.0418 | 1.1 | 0 | 0 | 2025-12-04 21:40:51 | 10.6787 | 70.4675 | 1.8547 | 185.3 | Close | 2.350578
142 | 1 | 3 | CC Chg | 00:00:30 | 05:19:43 | 7592.4 | 1.4719 | 63.3 | 1.67 | 63.3 | 1.67 | 0 | 0 | 0.0873 | 2.3 | 0.0873 | 2.3 | 0 | 0 | 2025-12-04 21:41:06 | 11.1752 | 483.7144 | 12.7311 | 193.92 | Close | 4.701311
143 | 1 | 3 | CC Chg | 00:00:45 | 05:19:58 | 7592.4 | 1.5318 | 94.9 | 2.5 | 94.9 | 2.5 | 0 | 0 | 0.1349 | 3.55 | 0.1349 | 3.55 | 0 | 0 | 2025-12-04 21:41:21 | 11.63 | 528.1287 | 13.9 | 201.81 | Close | 7.052043
144 | 1 | 3 | CC Chg | 00:01:00 | 05:20:13 | 7592.4 | 1.5786 | 126.5 | 3.33 | 126.5 | 3.33 | 0 | 0 | 0.1841 | 4.85 | 0.1841 | 4.85 | 0 | 0 | 2025-12-04 21:41:36 | 11.9853 | 675.9599 | 17.7909 | 207.97 | Close | 9.402775
145 | 1 | 3 | CC Chg | 00:01:15 | 05:20:28 | 7592.4 | 1.6121 | 158.2 | 4.16 | 158.2 | 4.16 | 0 | 0 | 0.2346 | 6.17 | 0.2346 | 6.17 | 0 | 0 | 2025-12-04 21:41:51 | 12.2397 | 944.326 | 24.8541 | 212.38 | Close | 11.75351
146 | 1 | 3 | CC Chg | 00:01:30 | 05:20:43 | 7592.4 | 1.635 | 189.8 | 5 | 189.8 | 5 | 0 | 0 | 0.286 | 7.53 | 0.286 | 7.53 | 0 | 0 | 2025-12-04 21:42:06 | 12.4135 | 1381.4367 | 36.3586 | 215.4 | Close | 14.10424
147 | 1 | 3 | CC Chg | 00:01:45 | 05:20:58 | 7592.4 | 1.6511 | 221.4 | 5.83 | 221.4 | 5.83 | 0 | 0 | 0.338 | 8.9 | 0.338 | 8.9 | 0 | 0 | 2025-12-04 21:42:21 | 12.5358 | 1964.9027 | 51.715 | 217.52 | Close | 16.45497
148 | 1 | 3 | CC Chg | 00:02:00 | 05:21:13 | 7592.4 | 1.662 | 253.1 | 6.66 | 253.1 | 6.66 | 0 | 0 | 0.3904 | 10.28 | 0.3904 | 10.28 | 0 | 0 | 2025-12-04 21:42:36 | 12.6185 | 2902.2854 | 76.3864 | 218.96 | Close | 18.8057
149 | 1 | 3 | CC Chg | 00:02:15 | 05:21:28 | 7592.4 | 1.6706 | 284.7 | 7.49 | 284.7 | 7.49 | 0 | 0 | 0.4431 | 11.66 | 0.4431 | 11.66 | 0 | 0 | 2025-12-04 21:42:51 | 12.6838 | 3678.478 | 96.8153 | 220.09 | Close | 21.15644
150 | 1 | 3 | CC Chg | 00:02:30 | 05:21:43 | 7592.4 | 1.6778 | 316.3 | 8.33 | 316.3 | 8.33 | 0 | 0 | 0.4961 | 13.06 | 0.4961 | 13.06 | 0 | 0 | 2025-12-04 21:43:06 | 12.7385 | 4393.7377 | 115.6405 | 221.04 | Close | 23.50717
151 | 1 | 3 | CC Chg | 00:02:45 | 05:21:58 | 7592.4 | 1.6846 | 348 | 9.16 | 348 | 9.16 | 0 | 0 | 0.5493 | 14.46 | 0.5493 | 14.46 | 0 | 0 | 2025-12-04 21:43:21 | 12.7901 | 4652.1961 | 122.443 | 221.93 | Close | 25.8579
152 | 1 | 3 | CC Chg | 00:03:00 | 05:22:13 | 7592.4 | 1.6908 | 379.6 | 9.99 | 379.6 | 9.99 | 0 | 0 | 0.6027 | 15.86 | 0.6027 | 15.86 | 0 | 0 | 2025-12-04 21:43:36 | 12.8372 | 5102.405 | 134.2922 | 222.75 | Close | 28.20863
153 | 1 | 3 | CC Chg | 00:03:15 | 05:22:28 | 7592.4 | 1.697 | 411.3 | 10.82 | 411.3 | 10.82 | 0 | 0 | 0.6563 | 17.27 | 0.6563 | 17.27 | 0 | 0 | 2025-12-04 21:43:51 | 12.8843 | 5102.4014 | 134.2921 | 223.55 | Close | 30.55936
154 | 1 | 3 | CC Chg | 00:03:30 | 05:22:43 | 7592.4 | 1.7029 | 442.9 | 11.66 | 442.9 | 11.66 | 0 | 0 | 0.71 | 18.69 | 0.71 | 18.69 | 0 | 0 | 2025-12-04 21:44:06 | 12.9291 | 5361.8531 | 141.1207 | 224.34 | Close | 32.9101
155 | 1 | 3 | CC Chg | 00:03:45 | 05:22:58 | 7592.4 | 1.7088 | 474.5 | 12.49 | 474.5 | 12.49 | 0 | 0 | 0.764 | 20.11 | 0.764 | 20.11 | 0 | 0 | 2025-12-04 21:44:21 | 12.9739 | 5361.8531 | 141.1207 | 225.12 | Close | 35.26083
156 | 1 | 3 | CC Chg | 00:04:00 | 05:23:13 | 7592.4 | 1.7147 | 506.2 | 13.32 | 506.2 | 13.32 | 0 | 0 | 0.8182 | 21.53 | 0.8182 | 21.53 | 0 | 0 | 2025-12-04 21:44:36 | 13.0187 | 5361.8531 | 141.1207 | 225.9 | Close | 37.61156
157 | 1 | 3 | CC Chg | 00:04:15 | 05:23:28 | 7592.4 | 1.7203 | 537.8 | 14.15 | 537.8 | 14.15 | 0 | 0 | 0.8725 | 22.96 | 0.8725 | 22.96 | 0 | 0 | 2025-12-04 21:44:51 | 13.0612 | 5649.0873 | 148.6805 | 226.64 | Close | 39.96229
158 | 1 | 3 | CC Chg | 00:04:30 | 05:23:43 | 7592.4 | 1.7255 | 569.4 | 14.99 | 569.4 | 14.99 | 0 | 0 | 0.927 | 24.4 | 0.927 | 24.4 | 0 | 0 | 2025-12-04 21:45:06 | 13.1007 | 6083.6325 | 160.1175 | 227.32 | Close | 42.31302
159 | 1 | 3 | CC Chg | 00:04:45 | 05:23:58 | 7592.4 | 1.7308 | 601.1 | 15.82 | 601.1 | 15.82 | 0 | 0 | 0.9817 | 25.84 | 0.9817 | 25.84 | 0 | 0 | 2025-12-04 21:45:21 | 13.1409 | 5968.8553 | 157.0966 | 228.02 | Close | 44.66376
160 | 1 | 3 | CC Chg | 00:05:00 | 05:24:13 | 7592.4 | 1.7361 | 632.7 | 16.65 | 632.7 | 16.65 | 0 | 0 | 1.0365 | 27.28 | 1.0365 | 27.28 | 0 | 0 | 2025-12-04 21:45:36 | 13.1811 | 5968.8553 | 157.0966 | 228.74 | Close | 47.01449
161 | 1 | 3 | CC Chg | 00:05:15 | 05:24:28 | 7592.4 | 1.7407 | 664.3 | 17.48 | 664.3 | 17.48 | 0 | 0 | 1.0915 | 28.73 | 1.0915 | 28.73 | 0 | 0 | 2025-12-04 21:45:51 | 13.2161 | 6877.1594 | 181.0026 | 229.32 | Close | 49.36522
162 | 1 | 3 | CC Chg | 00:05:30 | 05:24:43 | 7592.4 | 1.7457 | 696 | 18.32 | 696 | 18.32 | 0 | 0 | 1.1467 | 30.18 | 1.1467 | 30.18 | 0 | 0 | 2025-12-04 21:46:06 | 13.254 | 6326.9867 | 166.5224 | 229.98 | Close | 51.71596
163 | 1 | 3 | CC Chg | 00:05:45 | 05:24:58 | 7592.4 | 1.7506 | 727.6 | 19.15 | 727.6 | 19.15 | 0 | 0 | 1.202 | 31.63 | 1.202 | 31.63 | 0 | 0 | 2025-12-04 21:46:21 | 13.2912 | 6456.0907 | 169.9204 | 230.61 | Close | 54.06668
164 | 1 | 3 | CC Chg | 00:06:00 | 05:25:13 | 7592.4 | 1.7553 | 759.2 | 19.98 | 759.2 | 19.98 | 0 | 0 | 1.2574 | 33.09 | 1.2574 | 33.09 | 0 | 0 | 2025-12-04 21:46:36 | 13.3269 | 6730.8369 | 177.1515 | 231.25 | Close | 56.41742
165 | 1 | 3 | CC Chg | 00:06:15 | 05:25:28 | 7592.4 | 1.7606 | 790.9 | 20.82 | 790.9 | 20.82 | 0 | 0 | 1.313 | 34.56 | 1.313 | 34.56 | 0 | 0 | 2025-12-04 21:46:51 | 13.3671 | 5968.8553 | 157.0966 | 231.94 | Close | 58.76815
166 | 1 | 3 | CC Chg | 00:06:30 | 05:25:43 | 7592.4 | 1.7664 | 822.5 | 21.65 | 822.5 | 21.65 | 0 | 0 | 1.3688 | 36.03 | 1.3688 | 36.03 | 0 | 0 | 2025-12-04 21:47:06 | 13.4112 | 5454.2989 | 143.5538 | 232.71 | Close | 61.11888
167 | 1 | 3 | CC Chg | 00:06:45 | 05:25:58 | 7592.4 | 1.7695 | 854.1 | 22.48 | 854.1 | 22.48 | 0 | 0 | 1.4247 | 37.5 | 1.4247 | 37.5 | 0 | 0 | 2025-12-04 21:47:21 | 13.4347 | 10204.8172 | 268.5846 | 233.14 | Close | 63.46962
168 | 1 | 3 | CC Chg | 00:07:00 | 05:26:13 | 7592.4 | 1.7779 | 885.8 | 23.31 | 885.8 | 23.31 | 0 | 0 | 1.4808 | 38.97 | 1.4808 | 38.97 | 0 | 0 | 2025-12-04 21:47:36 | 13.4985 | 3766.0635 | 99.1205 | 234.22 | Close | 65.82035
169 | 1 | 3 | CC Chg | 00:07:15 | 05:26:28 | 7592.4 | 1.7863 | 917.4 | 24.15 | 917.4 | 24.15 | 0 | 0 | 1.5372 | 40.46 | 1.5372 | 40.46 | 0 | 0 | 2025-12-04 21:47:51 | 13.5623 | 3766.0529 | 99.1202 | 235.33 | Close | 68.17108
170 | 1 | 3 | CC Chg | 00:07:30 | 05:26:43 | 7592.4 | 1.7943 | 949 | 24.98 | 949 | 24.98 | 0 | 0 | 1.5938 | 41.95 | 1.5938 | 41.95 | 0 | 0 | 2025-12-04 21:48:06 | 13.623 | 3954.3667 | 104.0765 | 236.38 | Close | 70.52181
171 | 1 | 3 | CC Chg | 00:07:45 | 05:26:58 | 7592.4 | 1.8027 | 980.7 | 25.81 | 980.7 | 25.81 | 0 | 0 | 1.6507 | 43.45 | 1.6507 | 43.45 | 0 | 0 | 2025-12-04 21:48:21 | 13.6868 | 3766.0635 | 99.1205 | 237.49 | Close | 72.87254
172 | 1 | 3 | CC Chg | 00:08:00 | 05:27:13 | 7592.4 | 1.8114 | 1012.3 | 26.64 | 1012.3 | 26.64 | 0 | 0 | 1.7079 | 44.95 | 1.7079 | 44.95 | 0 | 0 | 2025-12-04 21:48:36 | 13.7528 | 3636.1992 | 95.7025 | 238.63 | Close | 75.22328
173 | 1 | 3 | CC Chg | 00:08:15 | 05:27:28 | 7592.4 | 1.8204 | 1044 | 27.48 | 1044 | 27.48 | 0 | 0 | 1.7653 | 46.46 | 1.7653 | 46.46 | 0 | 0 | 2025-12-04 21:48:51 | 13.8212 | 3514.9926 | 92.5125 | 239.82 | Close | 77.57401
174 | 1 | 3 | CC Chg | 00:08:30 | 05:27:43 | 7592.4 | 1.8294 | 1075.6 | 28.31 | 1075.6 | 28.31 | 0 | 0 | 1.8231 | 47.98 | 1.8231 | 47.98 | 0 | 0 | 2025-12-04 21:49:06 | 13.8895 | 3514.9926 | 92.5125 | 241 | Close | 79.92474
175 | 1 | 3 | CC Chg | 00:08:45 | 05:27:58 | 7592.4 | 1.8387 | 1107.2 | 29.14 | 1107.2 | 29.14 | 0 | 0 | 1.8811 | 49.51 | 1.8811 | 49.51 | 0 | 0 | 2025-12-04 21:49:21 | 13.9601 | 3401.6057 | 89.5282 | 242.26 | Close | 82.27548
176 | 1 | 3 | CC Chg | 00:09:00 | 05:28:13 | 7592.4 | 1.8483 | 1138.9 | 29.97 | 1138.9 | 29.97 | 0 | 0 | 1.9394 | 51.04 | 1.9394 | 51.04 | 0 | 0 | 2025-12-04 21:49:36 | 14.033 | 3295.3056 | 86.7304 | 243.49 | Close | 84.62621
177 | 1 | 3 | CC Chg | 00:09:15 | 05:28:28 | 7592.4 | 1.857 | 1170.5 | 30.81 | 1170.5 | 30.81 | 0 | 0 | 1.998 | 52.59 | 1.998 | 52.59 | 0 | 0 | 2025-12-04 21:49:51 | 14.099 | 3636.189 | 95.7023 | 244.64 | Close | 86.97694
178 | 1 | 3 | CC Chg | 00:09:30 | 05:28:43 | 7592.4 | 1.8653 | 1202.1 | 31.64 | 1202.1 | 31.64 | 0 | 0 | 2.0569 | 54.14 | 2.0569 | 54.14 | 0 | 0 | 2025-12-04 21:50:06 | 14.1621 | 3811.427 | 100.3144 | 245.73 | Close | 89.32767
179 | 1 | 3 | CC Chg | 00:09:45 | 05:28:58 | 7592.4 | 1.8731 | 1233.8 | 32.47 | 1233.8 | 32.47 | 0 | 0 | 2.116 | 55.69 | 2.116 | 55.69 | 0 | 0 | 2025-12-04 21:50:21 | 14.2213 | 4055.7493 | 106.7449 | 246.76 | Close | 91.67839
180 | 1 | 3 | CC Chg | 00:10:00 | 05:29:13 | 7592.4 | 1.8815 | 1265.4 | 33.3 | 1265.4 | 33.3 | 0 | 0 | 2.1754 | 57.26 | 2.1754 | 57.26 | 0 | 0 | 2025-12-04 21:50:36 | 14.2851 | 3766.0741 | 99.1208 | 247.87 | Close | 94.02913
181 | 1 | 3 | CC Chg | 00:10:15 | 05:29:28 | 7592.4 | 1.8889 | 1297 | 34.14 | 1297 | 34.14 | 0 | 0 | 2.2351 | 58.83 | 2.2351 | 58.83 | 0 | 0 | 2025-12-04 21:50:51 | 14.3412 | 4274.979 | 112.5148 | 248.84 | Close | 96.37986
182 | 1 | 3 | CC Chg | 00:10:30 | 05:29:43 | 7592.4 | 1.896 | 1328.7 | 34.97 | 1328.7 | 34.97 | 0 | 0 | 2.2949 | 60.4 | 2.2949 | 60.4 | 0 | 0 | 2025-12-04 21:51:06 | 14.3952 | 4455.6369 | 117.2697 | 249.78 | Close | 98.7306
183 | 1 | 3 | CC Chg | 00:10:38 | 05:29:51 | 7592.4 | 1.9001 | 1345.7 | 35.42 | 1345.7 | 35.42 | 0 | 0 | 2.3273 | 61.25 | 2.3273 | 61.25 | 0 | 0 | 2025-12-04 21:51:14 | 14.4263 | 4166.5691 | 109.6616 | 250.32 | Close | 100 |  | 1
184 | 2 | 4 | CC DChg | 00:00:00 | 05:29:51 | -7586.2 | 1.63 | 0 | 0 | 0 | 0 | 0 | 0 | 0 | 0 | 0 | 0 | 0 | 0 | 2025-12-04 21:51:15 | -12.3655 | 0 | 0 | 214.92 | Close | 0 |  | 0
185 | 2 | 4 | CC DChg | 00:00:03 | 05:29:54 | -7592.4 | 1.3957 | 6.3 | 0.17 | 0 | 0 | 6.3 | 0.17 | 0.0091 | 0.24 | 0 | 0 | 0.0091 | 0.24 | 2025-12-04 21:51:18 | -10.5967 | -27.0027 | -0.7107 | 183.88 | Close | 0.5330409
186 | 2 | 4 | CC DChg | 00:00:06 | 05:29:57 | -7595.5 | 1.3705 | 12.7 | 0.33 | 0 | 0 | 12.7 | 0.33 | 0.0178 | 0.47 | 0 | 0 | 0.0178 | 0.47 | 2025-12-04 21:51:21 | -10.4096 | -251.1186 | -6.6093 | 180.49 | Close | 1.066205
187 | 2 | 4 | CC DChg | 00:00:09 | 05:30:00 | -7595.5 | 1.3516 | 19 | 0.5 | 0 | 0 | 19 | 0.5 | 0.0264 | 0.7 | 0 | 0 | 0.0264 | 0.7 | 2025-12-04 21:51:24 | -10.2661 | -334.884 | -8.8139 | 178 | Close | 1.599464
188 | 2 | 4 | CC DChg | 00:00:12 | 05:30:03 | -7595.5 | 1.3364 | 25.3 | 0.67 | 0 | 0 | 25.3 | 0.67 | 0.0349 | 0.92 | 0 | 0 | 0.0349 | 0.92 | 2025-12-04 21:51:27 | -10.1506 | -416.3905 | -10.9591 | 176 | Close | 2.132708
189 | 2 | 4 | CC DChg | 00:00:15 | 05:30:06 | -7595.5 | 1.3231 | 31.6 | 0.83 | 0 | 0 | 31.6 | 0.83 | 0.0433 | 1.14 | 0 | 0 | 0.0433 | 1.14 | 2025-12-04 21:51:30 | -10.0496 | -475.8747 | -12.5247 | 174.25 | Close | 2.665951
190 | 2 | 4 | CC DChg | 00:00:18 | 05:30:09 | -7595.5 | 1.3116 | 38 | 1 | 0 | 0 | 38 | 1 | 0.0517 | 1.36 | 0 | 0 | 0.0517 | 1.36 | 2025-12-04 21:51:33 | -9.9622 | -550.3978 | -14.4861 | 172.73 | Close | 3.199232
191 | 2 | 4 | CC DChg | 00:00:21 | 05:30:12 | -7595.5 | 1.3017 | 44.3 | 1.17 | 0 | 0 | 44.3 | 1.17 | 0.0599 | 1.58 | 0 | 0 | 0.0599 | 1.58 | 2025-12-04 21:51:36 | -9.887 | -639.3409 | -16.8271 | 171.43 | Close | 3.732505
192 | 2 | 4 | CC DChg | 00:00:24 | 05:30:15 | -7595.5 | 1.2927 | 50.6 | 1.33 | 0 | 0 | 50.6 | 1.33 | 0.0681 | 1.79 | 0 | 0 | 0.0681 | 1.79 | 2025-12-04 21:51:39 | -9.8187 | -703.2756 | -18.5098 | 170.25 | Close | 4.265778
193 | 2 | 4 | CC DChg | 00:00:27 | 05:30:18 | -7595.5 | 1.2847 | 57 | 1.5 | 0 | 0 | 57 | 1.5 | 0.0763 | 2.01 | 0 | 0 | 0.0763 | 2.01 | 2025-12-04 21:51:42 | -9.7579 | -791.1632 | -20.8229 | 169.22 | Close | 4.799036
194 | 2 | 4 | CC DChg | 00:00:30 | 05:30:21 | -7595.5 | 1.2769 | 63.3 | 1.67 | 0 | 0 | 63.3 | 1.67 | 0.0844 | 2.22 | 0 | 0 | 0.0844 | 2.22 | 2025-12-04 21:51:45 | -9.6987 | -811.4509 | -21.3569 | 168.19 | Close | 5.332295
195 | 2 | 4 | CC DChg | 00:00:33 | 05:30:24 | -7595.5 | 1.2701 | 69.6 | 1.83 | 0 | 0 | 69.6 | 1.83 | 0.0925 | 2.43 | 0 | 0 | 0.0925 | 2.43 | 2025-12-04 21:51:48 | -9.647 | -930.7296 | -24.4962 | 167.3 | Close | 5.865525
196 | 2 | 4 | CC DChg | 00:00:36 | 05:30:27 | -7595.5 | 1.2636 | 75.9 | 2 | 0 | 0 | 75.9 | 2 | 0.1005 | 2.64 | 0 | 0 | 0.1005 | 2.64 | 2025-12-04 21:51:51 | -9.5976 | -973.7137 | -25.6276 | 166.41 | Close | 6.398769
197 | 2 | 4 | CC DChg | 00:00:39 | 05:30:30 | -7595.5 | 1.2574 | 82.3 | 2.17 | 0 | 0 | 82.3 | 2.17 | 0.1085 | 2.85 | 0 | 0 | 0.1085 | 2.85 | 2025-12-04 21:51:54 | -9.5506 | -1020.8539 | -26.8683 | 165.59 | Close | 6.932026
198 | 2 | 4 | CC DChg | 00:00:42 | 05:30:33 | -7595.5 | 1.2515 | 88.6 | 2.33 | 0 | 0 | 88.6 | 2.33 | 0.1164 | 3.06 | 0 | 0 | 0.1164 | 3.06 | 2025-12-04 21:51:57 | -9.5057 | -1072.6488 | -28.2315 | 164.82 | Close | 7.465227
199 | 2 | 4 | CC DChg | 00:00:45 | 05:30:36 | -7595.5 | 1.2456 | 94.9 | 2.5 | 0 | 0 | 94.9 | 2.5 | 0.1243 | 3.27 | 0 | 0 | 0.1243 | 3.27 | 2025-12-04 21:52:00 | -9.4609 | -1072.7646 | -28.2345 | 164.04 | Close | 7.998486
200 | 2 | 4 | CC DChg | 00:00:48 | 05:30:39 | -7595.5 | 1.2403 | 101.3 | 2.67 | 0 | 0 | 101.3 | 2.67 | 0.1322 | 3.48 | 0 | 0 | 0.1322 | 3.48 | 2025-12-04 21:52:03 | -9.4207 | -1194.2243 | -31.4313 | 163.35 | Close | 8.531751
201 | 2 | 4 | CC DChg | 00:00:51 | 05:30:42 | -7595.5 | 1.2351 | 107.6 | 2.83 | 0 | 0 | 107.6 | 2.83 | 0.14 | 3.68 | 0 | 0 | 0.14 | 3.68 | 2025-12-04 21:52:06 | -9.3812 | -1217.1752 | -32.0353 | 162.66 | Close | 9.06501
202 | 2 | 4 | CC DChg | 00:00:54 | 05:30:45 | -7595.5 | 1.2298 | 113.9 | 3 | 0 | 0 | 113.9 | 3 | 0.1478 | 3.89 | 0 | 0 | 0.1478 | 3.89 | 2025-12-04 21:52:09 | -9.3409 | -1194.1447 | -31.4292 | 161.96 | Close | 9.59824
203 | 2 | 4 | CC DChg | 00:00:57 | 05:30:48 | -7595.5 | 1.2251 | 120.3 | 3.16 | 0 | 0 | 120.3 | 3.16 | 0.1556 | 4.09 | 0 | 0 | 0.1556 | 4.09 | 2025-12-04 21:52:12 | -9.3052 | -1346.4586 | -35.438 | 161.35 | Close | 10.13142
204 | 2 | 4 | CC DChg | 00:01:00 | 05:30:51 | -7595.5 | 1.2202 | 126.6 | 3.33 | 0 | 0 | 126.6 | 3.33 | 0.1633 | 4.3 | 0 | 0 | 0.1633 | 4.3 | 2025-12-04 21:52:15 | -9.268 | -1291.7483 | -33.998 | 160.7 | Close | 10.6647
205 | 2 | 4 | CC DChg | 00:01:03 | 05:30:54 | -7595.5 | 1.2152 | 132.9 | 3.5 | 0 | 0 | 132.9 | 3.5 | 0.171 | 4.5 | 0 | 0 | 0.171 | 4.5 | 2025-12-04 21:52:18 | -9.23 | -1265.8822 | -33.3172 | 160.04 | Close | 11.19797
206 | 2 | 4 | CC DChg | 00:01:06 | 05:30:57 | -7595.5 | 1.2106 | 139.2 | 3.66 | 0 | 0 | 139.2 | 3.66 | 0.1787 | 4.7 | 0 | 0 | 0.1787 | 4.7 | 2025-12-04 21:52:21 | -9.1951 | -1375.9928 | -36.2153 | 159.44 | Close | 11.73125
207 | 2 | 4 | CC DChg | 00:01:09 | 05:31:00 | -7595.5 | 1.2059 | 145.6 | 3.83 | 0 | 0 | 145.6 | 3.83 | 0.1863 | 4.9 | 0 | 0 | 0.1863 | 4.9 | 2025-12-04 21:52:24 | -9.1594 | -1346.6738 | -35.4436 | 158.82 | Close | 12.26451
208 | 2 | 4 | CC DChg | 00:01:12 | 05:31:03 | -7595.5 | 1.2016 | 151.9 | 4 | 0 | 0 | 151.9 | 4 | 0.1939 | 5.1 | 0 | 0 | 0.1939 | 5.1 | 2025-12-04 21:52:27 | -9.1267 | -1471.9948 | -38.742 | 158.25 | Close | 12.79779
209 | 2 | 4 | CC DChg | 00:01:15 | 05:31:06 | -7595.5 | 1.1969 | 158.2 | 4.16 | 0 | 0 | 158.2 | 4.16 | 0.2015 | 5.3 | 0 | 0 | 0.2015 | 5.3 | 2025-12-04 21:52:30 | -9.091 | -1346.6974 | -35.4443 | 157.63 | Close | 13.33106
210 | 2 | 4 | CC DChg | 00:01:18 | 05:31:09 | -7595.5 | 1.1923 | 164.6 | 4.33 | 0 | 0 | 164.6 | 4.33 | 0.2091 | 5.5 | 0 | 0 | 0.2091 | 5.5 | 2025-12-04 21:52:33 | -9.0561 | -1375.9034 | -36.2129 | 157.03 | Close | 13.86431
211 | 2 | 4 | CC DChg | 00:01:21 | 05:31:12 | -7595.5 | 1.1883 | 170.9 | 4.5 | 0 | 0 | 170.9 | 4.5 | 0.2166 | 5.7 | 0 | 0 | 0.2166 | 5.7 | 2025-12-04 21:52:36 | -9.0257 | -1582.3917 | -41.6476 | 156.49 | Close | 14.39759
212 | 2 | 4 | CC DChg | 00:01:24 | 05:31:15 | -7595.5 | 1.1836 | 177.2 | 4.66 | 0 | 0 | 177.2 | 4.66 | 0.2241 | 5.9 | 0 | 0 | 0.2241 | 5.9 | 2025-12-04 21:52:39 | -8.99 | -1346.6052 | -35.4418 | 155.87 | Close | 14.93083
213 | 2 | 4 | CC DChg | 00:01:27 | 05:31:18 | -7595.5 | 1.1796 | 183.5 | 4.83 | 0 | 0 | 183.5 | 4.83 | 0.2316 | 6.1 | 0 | 0 | 0.2316 | 6.1 | 2025-12-04 21:52:42 | -8.9596 | -1582.3917 | -41.6476 | 155.36 | Close | 15.46411
214 | 2 | 4 | CC DChg | 00:01:30 | 05:31:21 | -7595.5 | 1.1752 | 189.9 | 5 | 0 | 0 | 189.9 | 5 | 0.2391 | 6.29 | 0 | 0 | 0.2391 | 6.29 | 2025-12-04 21:52:45 | -8.9262 | -1438.5379 | -37.8614 | 154.8 | Close | 15.99739
215 | 2 | 4 | CC DChg | 00:01:33 | 05:31:24 | -7595.5 | 1.1712 | 196.2 | 5.16 | 0 | 0 | 196.2 | 5.16 | 0.2465 | 6.49 | 0 | 0 | 0.2465 | 6.49 | 2025-12-04 21:52:48 | -8.8958 | -1582.3889 | -41.6475 | 154.25 | Close | 16.53067
216 | 2 | 4 | CC DChg | 00:01:36 | 05:31:27 | -7595.5 | 1.1669 | 202.5 | 5.33 | 0 | 0 | 202.5 | 5.33 | 0.2539 | 6.68 | 0 | 0 | 0.2539 | 6.68 | 2025-12-04 21:52:51 | -8.8632 | -1471.9948 | -38.742 | 153.68 | Close | 17.06395
217 | 2 | 4 | CC DChg | 00:01:39 | 05:31:30 | -7595.5 | 1.1628 | 208.9 | 5.5 | 0 | 0 | 208.9 | 5.5 | 0.2613 | 6.88 | 0 | 0 | 0.2613 | 6.88 | 2025-12-04 21:52:54 | -8.832 | -1543.794 | -40.6317 | 153.14 | Close | 17.59723
218 | 2 | 4 | CC DChg | 00:01:42 | 05:31:33 | -7595.5 | 1.1585 | 215.2 | 5.66 | 0 | 0 | 215.2 | 5.66 | 0.2686 | 7.07 | 0 | 0 | 0.2686 | 7.07 | 2025-12-04 21:52:57 | -8.7994 | -1471.9948 | -38.742 | 152.58 | Close | 18.13051
219 | 2 | 4 | CC DChg | 00:01:45 | 05:31:36 | -7595.5 | 1.1545 | 221.5 | 5.83 | 0 | 0 | 221.5 | 5.83 | 0.2759 | 7.26 | 0 | 0 | 0.2759 | 7.26 | 2025-12-04 21:53:00 | -8.769 | -1582.3889 | -41.6475 | 152.05 | Close | 18.66379
220 | 2 | 4 | CC DChg | 00:01:48 | 05:31:39 | -7595.5 | 1.1501 | 227.9 | 6 | 0 | 0 | 227.9 | 6 | 0.2832 | 7.45 | 0 | 0 | 0.2832 | 7.45 | 2025-12-04 21:53:03 | -8.7356 | -1438.5404 | -37.8615 | 151.5 | Close | 19.19707
221 | 2 | 4 | CC DChg | 00:01:51 | 05:31:42 | -7592.4 | 1.1461 | 234.2 | 6.16 | 0 | 0 | 234.2 | 6.16 | 0.2905 | 7.65 | 0 | 0 | 0.2905 | 7.65 | 2025-12-04 21:53:06 | -8.7016 | -1582.2389 | -41.6436 | 151.01 | Close | 19.7303
222 | 2 | 4 | CC DChg | 00:01:54 | 05:31:45 | -7595.5 | 1.1414 | 240.5 | 6.33 | 0 | 0 | 240.5 | 6.33 | 0.2977 | 7.84 | 0 | 0 | 0.2977 | 7.84 | 2025-12-04 21:53:09 | -8.6695 | -1346.695 | -35.4442 | 150.33 | Close | 20.26357
223 | 2 | 4 | CC DChg | 00:01:57 | 05:31:48 | -7595.5 | 1.1371 | 246.8 | 6.5 | 0 | 0 | 246.8 | 6.5 | 0.3049 | 8.03 | 0 | 0 | 0.3049 | 8.03 | 2025-12-04 21:53:12 | -8.6368 | -1471.8346 | -38.7378 | 149.76 | Close | 20.79679
224 | 2 | 4 | CC DChg | 00:02:00 | 05:31:51 | -7595.5 | 1.1331 | 253.2 | 6.66 | 0 | 0 | 253.2 | 6.66 | 0.3121 | 8.21 | 0 | 0 | 0.3121 | 8.21 | 2025-12-04 21:53:15 | -8.6064 | -1582.2444 | -41.6437 | 149.22 | Close | 21.33002
225 | 2 | 4 | CC DChg | 00:02:03 | 05:31:54 | -7595.5 | 1.1287 | 259.5 | 6.83 | 0 | 0 | 259.5 | 6.83 | 0.3193 | 8.4 | 0 | 0 | 0.3193 | 8.4 | 2025-12-04 21:53:18 | -8.573 | -1438.5404 | -37.8615 | 148.65 | Close | 21.8633
226 | 2 | 4 | CC DChg | 00:02:06 | 05:31:57 | -7595.5 | 1.1247 | 265.8 | 7 | 0 | 0 | 265.8 | 7 | 0.3264 | 8.59 | 0 | 0 | 0.3264 | 8.59 | 2025-12-04 21:53:21 | -8.5426 | -1582.2778 | -41.6446 | 148.13 | Close | 22.39655
227 | 2 | 4 | CC DChg | 00:02:09 | 05:32:00 | -7595.5 | 1.1201 | 272.2 | 7.16 | 0 | 0 | 272.2 | 7.16 | 0.3335 | 8.78 | 0 | 0 | 0.3335 | 8.78 | 2025-12-04 21:53:24 | -8.5077 | -1375.9517 | -36.2142 | 147.52 | Close | 22.92981
228 | 2 | 4 | CC DChg | 00:02:12 | 05:32:03 | -7595.5 | 1.1157 | 278.5 | 7.33 | 0 | 0 | 278.5 | 7.33 | 0.3406 | 8.96 | 0 | 0 | 0.3406 | 8.96 | 2025-12-04 21:53:27 | -8.4743 | -1438.5051 | -37.8606 | 146.93 | Close | 23.46308
229 | 2 | 4 | CC DChg | 00:02:15 | 05:32:06 | -7595.5 | 1.1111 | 284.8 | 7.5 | 0 | 0 | 284.8 | 7.5 | 0.3476 | 9.15 | 0 | 0 | 0.3476 | 9.15 | 2025-12-04 21:53:30 | -8.4393 | -1375.9903 | -36.2152 | 146.34 | Close | 23.99636
230 | 2 | 4 | CC DChg | 00:02:18 | 05:32:09 | -7595.5 | 1.1067 | 291.1 | 7.66 | 0 | 0 | 291.1 | 7.66 | 0.3547 | 9.33 | 0 | 0 | 0.3547 | 9.33 | 2025-12-04 21:53:33 | -8.4059 | -1438.5202 | -37.861 | 145.76 | Close | 24.52963
231 | 2 | 4 | CC DChg | 00:02:21 | 05:32:12 | -7595.5 | 1.1021 | 297.5 | 7.83 | 0 | 0 | 297.5 | 7.83 | 0.3616 | 9.52 | 0 | 0 | 0.3616 | 9.52 | 2025-12-04 21:53:36 | -8.371 | -1375.9903 | -36.2152 | 145.15 | Close | 25.06291
232 | 2 | 4 | CC DChg | 00:02:24 | 05:32:15 | -7595.5 | 1.0971 | 303.8 | 8 | 0 | 0 | 303.8 | 8 | 0.3686 | 9.7 | 0 | 0 | 0.3686 | 9.7 | 2025-12-04 21:53:39 | -8.333 | -1265.84 | -33.3161 | 144.48 | Close | 25.59616
233 | 2 | 4 | CC DChg | 00:02:27 | 05:32:18 | -7595.5 | 1.0928 | 310.1 | 8.16 | 0 | 0 | 310.1 | 8.16 | 0.3755 | 9.88 | 0 | 0 | 0.3755 | 9.88 | 2025-12-04 21:53:42 | -8.3003 | -1472 | -38.7421 | 143.93 | Close | 26.12944
234 | 2 | 4 | CC DChg | 00:02:30 | 05:32:21 | -7595.5 | 1.0878 | 316.5 | 8.33 | 0 | 0 | 316.5 | 8.33 | 0.3824 | 10.07 | 0 | 0 | 0.3824 | 10.07 | 2025-12-04 21:53:45 | -8.2624 | -1265.8933 | -33.3175 | 143.27 | Close | 26.66271
235 | 2 | 4 | CC DChg | 00:02:33 | 05:32:24 | -7592.4 | 1.0832 | 322.8 | 8.5 | 0 | 0 | 322.8 | 8.5 | 0.3893 | 10.25 | 0 | 0 | 0.3893 | 10.25 | 2025-12-04 21:53:48 | -8.2241 | -1375.8406 | -36.2113 | 142.72 | Close | 27.19594
236 | 2 | 4 | CC DChg | 00:02:36 | 05:32:27 | -7595.5 | 1.0782 | 329.1 | 8.66 | 0 | 0 | 329.1 | 8.66 | 0.3961 | 10.43 | 0 | 0 | 0.3961 | 10.43 | 2025-12-04 21:53:51 | -8.1894 | -1265.8533 | -33.3165 | 142.01 | Close | 27.72919
237 | 2 | 4 | CC DChg | 00:02:39 | 05:32:30 | -7595.5 | 1.0729 | 335.5 | 8.83 | 0 | 0 | 335.5 | 8.83 | 0.403 | 10.61 | 0 | 0 | 0.403 | 10.61 | 2025-12-04 21:53:54 | -8.1492 | -1194.1677 | -31.4298 | 141.31 | Close | 28.26243
238 | 2 | 4 | CC DChg | 00:02:42 | 05:32:33 | -7595.5 | 1.0683 | 341.8 | 9 | 0 | 0 | 341.8 | 9 | 0.4097 | 10.78 | 0 | 0 | 0.4097 | 10.78 | 2025-12-04 21:53:57 | -8.1143 | -1375.9469 | -36.2141 | 140.7 | Close | 28.79569
239 | 2 | 4 | CC DChg | 00:02:45 | 05:32:36 | -7595.5 | 1.063 | 348.1 | 9.16 | 0 | 0 | 348.1 | 9.16 | 0.4165 | 10.96 | 0 | 0 | 0.4165 | 10.96 | 2025-12-04 21:54:00 | -8.074 | -1194.109 | -31.4282 | 140 | Close | 29.32891
240 | 2 | 4 | CC DChg | 00:02:48 | 05:32:39 | -7595.5 | 1.0577 | 354.4 | 9.33 | 0 | 0 | 354.4 | 9.33 | 0.4232 | 11.14 | 0 | 0 | 0.4232 | 11.14 | 2025-12-04 21:54:03 | -8.0337 | -1194.2264 | -31.4313 | 139.31 | Close | 29.86217
241 | 2 | 4 | CC DChg | 00:02:51 | 05:32:42 | -7595.5 | 1.0531 | 360.8 | 9.5 | 0 | 0 | 360.8 | 9.5 | 0.4299 | 11.31 | 0 | 0 | 0.4299 | 11.31 | 2025-12-04 21:54:06 | -7.9988 | -1375.9662 | -36.2146 | 138.7 | Close | 30.39544
242 | 2 | 4 | CC DChg | 00:02:54 | 05:32:45 | -7595.5 | 1.0478 | 367.1 | 9.66 | 0 | 0 | 367.1 | 9.66 | 0.4365 | 11.49 | 0 | 0 | 0.4365 | 11.49 | 2025-12-04 21:54:09 | -7.9585 | -1194.2642 | -31.4323 | 138 | Close | 30.92873
243 | 2 | 4 | CC DChg | 00:02:57 | 05:32:48 | -7595.5 | 1.0429 | 373.4 | 9.83 | 0 | 0 | 373.4 | 9.83 | 0.4431 | 11.66 | 0 | 0 | 0.4431 | 11.66 | 2025-12-04 21:54:12 | -7.9213 | -1291.7098 | -33.997 | 137.36 | Close | 31.46199
244 | 2 | 4 | CC DChg | 00:03:00 | 05:32:51 | -7595.5 | 1.0376 | 379.8 | 9.99 | 0 | 0 | 379.8 | 9.99 | 0.4497 | 11.84 | 0 | 0 | 0.4497 | 11.84 | 2025-12-04 21:54:15 | -7.8811 | -1194.1719 | -31.4299 | 136.66 | Close | 31.99523
245 | 2 | 4 | CC DChg | 00:03:03 | 05:32:54 | -7595.5 | 1.0323 | 386.1 | 10.16 | 0 | 0 | 386.1 | 10.16 | 0.4563 | 12.01 | 0 | 0 | 0.4563 | 12.01 | 2025-12-04 21:54:18 | -7.8408 | -1194.2306 | -31.4314 | 135.96 | Close | 32.5285
246 | 2 | 4 | CC DChg | 00:03:06 | 05:32:57 | -7592.4 | 1.027 | 392.4 | 10.33 | 0 | 0 | 392.4 | 10.33 | 0.4628 | 12.18 | 0 | 0 | 0.4628 | 12.18 | 2025-12-04 21:54:21 | -7.7974 | -1194.1132 | -31.4283 | 135.32 | Close | 33.06172
247 | 2 | 4 | CC DChg | 00:03:09 | 05:33:00 | -7595.5 | 1.0218 | 398.7 | 10.49 | 0 | 0 | 398.7 | 10.49 | 0.4693 | 12.35 | 0 | 0 | 0.4693 | 12.35 | 2025-12-04 21:54:24 | -7.7611 | -1217.1795 | -32.0354 | 134.58 | Close | 33.59498
248 | 2 | 4 | CC DChg | 00:03:12 | 05:33:03 | -7592.4 | 1.0162 | 405.1 | 10.66 | 0 | 0 | 405.1 | 10.66 | 0.4757 | 12.52 | 0 | 0 | 0.4757 | 12.52 | 2025-12-04 21:54:27 | -7.7154 | -1130.1587 | -29.7451 | 133.9 | Close | 34.1282
249 | 2 | 4 | CC DChg | 00:03:15 | 05:33:06 | -7595.5 | 1.0109 | 411.4 | 10.83 | 0 | 0 | 411.4 | 10.83 | 0.4821 | 12.69 | 0 | 0 | 0.4821 | 12.69 | 2025-12-04 21:54:30 | -7.6783 | -1194.0713 | -31.4272 | 133.14 | Close | 34.6614
250 | 2 | 4 | CC DChg | 00:03:18 | 05:33:09 | -7595.5 | 1.0053 | 417.7 | 10.99 | 0 | 0 | 417.7 | 10.99 | 0.4885 | 12.86 | 0 | 0 | 0.4885 | 12.86 | 2025-12-04 21:54:33 | -7.6357 | -1130.1429 | -29.7447 | 132.41 | Close | 35.19461
251 | 2 | 4 | CC DChg | 00:03:21 | 05:33:12 | -7595.5 | 0.9995 | 424.1 | 11.16 | 0 | 0 | 424.1 | 11.16 | 0.4948 | 13.02 | 0 | 0 | 0.4948 | 13.02 | 2025-12-04 21:54:36 | -7.5917 | -1091.3103 | -28.7226 | 131.64 | Close | 35.7279
252 | 2 | 4 | CC DChg | 00:03:24 | 05:33:15 | -7595.5 | 0.9939 | 430.4 | 11.33 | 0 | 0 | 430.4 | 11.33 | 0.5011 | 13.19 | 0 | 0 | 0.5011 | 13.19 | 2025-12-04 21:54:39 | -7.5491 | -1130.2778 | -29.7482 | 130.89 | Close | 36.26118
253 | 2 | 4 | CC DChg | 00:03:27 | 05:33:18 | -7592.4 | 0.9883 | 436.7 | 11.49 | 0 | 0 | 436.7 | 11.49 | 0.5074 | 13.35 | 0 | 0 | 0.5074 | 13.35 | 2025-12-04 21:54:42 | -7.5035 | -1130.1905 | -29.7459 | 130.22 | Close | 36.79441
254 | 2 | 4 | CC DChg | 00:03:30 | 05:33:21 | -7595.5 | 0.9824 | 443 | 11.66 | 0 | 0 | 443 | 11.66 | 0.5137 | 13.52 | 0 | 0 | 0.5137 | 13.52 | 2025-12-04 21:54:45 | -7.4618 | -1072.7834 | -28.235 | 129.39 | Close | 37.32768
255 | 2 | 4 | CC DChg | 00:03:33 | 05:33:24 | -7595.5 | 0.9765 | 449.4 | 11.83 | 0 | 0 | 449.4 | 11.83 | 0.5199 | 13.68 | 0 | 0 | 0.5199 | 13.68 | 2025-12-04 21:54:48 | -7.417 | -1072.791 | -28.2352 | 128.64 | Close | 37.86095
256 | 2 | 4 | CC DChg | 00:03:36 | 05:33:27 | -7595.5 | 0.9706 | 455.7 | 11.99 | 0 | 0 | 455.7 | 11.99 | 0.526 | 13.84 | 0 | 0 | 0.526 | 13.84 | 2025-12-04 21:54:51 | -7.3722 | -1072.6328 | -28.231 | 127.84 | Close | 38.39415
257 | 2 | 4 | CC DChg | 00:03:39 | 05:33:30 | -7592.4 | 0.9647 | 462 | 12.16 | 0 | 0 | 462 | 12.16 | 0.5321 | 14.01 | 0 | 0 | 0.5321 | 14.01 | 2025-12-04 21:54:54 | -7.3244 | -1072.678 | -28.2322 | 127.11 | Close | 38.92736
258 | 2 | 4 | CC DChg | 00:03:42 | 05:33:33 | -7595.5 | 0.9588 | 468.4 | 12.33 | 0 | 0 | 468.4 | 12.33 | 0.5382 | 14.17 | 0 | 0 | 0.5382 | 14.17 | 2025-12-04 21:54:57 | -7.2825 | -1072.693 | -28.2326 | 126.31 | Close | 39.46059
259 | 2 | 4 | CC DChg | 00:03:45 | 05:33:36 | -7595.5 | 0.9526 | 474.7 | 12.49 | 0 | 0 | 474.7 | 12.49 | 0.5443 | 14.32 | 0 | 0 | 0.5443 | 14.32 | 2025-12-04 21:55:00 | -7.2355 | -1020.8817 | -26.869 | 125.47 | Close | 39.99386
260 | 2 | 4 | CC DChg | 00:03:48 | 05:33:39 | -7595.5 | 0.9468 | 481 | 12.66 | 0 | 0 | 481 | 12.66 | 0.5503 | 14.48 | 0 | 0 | 0.5503 | 14.48 | 2025-12-04 21:55:03 | -7.1914 | -1091.2414 | -28.7208 | 124.71 | Close | 40.52711
261 | 2 | 4 | CC DChg | 00:03:51 | 05:33:42 | -7595.5 | 0.9409 | 487.3 | 12.83 | 0 | 0 | 487.3 | 12.83 | 0.5563 | 14.64 | 0 | 0 | 0.5563 | 14.64 | 2025-12-04 21:55:06 | -7.1466 | -1072.6554 | -28.2316 | 123.93 | Close | 41.06031
262 | 2 | 4 | CC DChg | 00:03:54 | 05:33:45 | -7592.4 | 0.9347 | 493.7 | 12.99 | 0 | 0 | 493.7 | 12.99 | 0.5622 | 14.8 | 0 | 0 | 0.5622 | 14.8 | 2025-12-04 21:55:09 | -7.0966 | -1020.7742 | -26.8662 | 123.16 | Close | 41.59353
263 | 2 | 4 | CC DChg | 00:03:57 | 05:33:48 | -7595.5 | 0.9285 | 500 | 13.16 | 0 | 0 | 500 | 13.16 | 0.5681 | 14.95 | 0 | 0 | 0.5681 | 14.95 | 2025-12-04 21:55:12 | -7.0524 | -1020.8387 | -26.8679 | 122.3 | Close | 42.12678
264 | 2 | 4 | CC DChg | 00:04:00 | 05:33:51 | -7595.5 | 0.9226 | 506.3 | 13.33 | 0 | 0 | 506.3 | 13.33 | 0.5739 | 15.11 | 0 | 0 | 0.5739 | 15.11 | 2025-12-04 21:55:15 | -7.0076 | -1072.7834 | -28.235 | 121.52 | Close | 42.66004
265 | 2 | 4 | CC DChg | 00:04:03 | 05:33:54 | -7595.5 | 0.9167 | 512.7 | 13.49 | 0 | 0 | 512.7 | 13.49 | 0.5798 | 15.26 | 0 | 0 | 0.5798 | 15.26 | 2025-12-04 21:55:18 | -6.9628 | -1072.7307 | -28.2336 | 120.74 | Close | 43.19329
266 | 2 | 4 | CC DChg | 00:04:06 | 05:33:57 | -7595.5 | 0.9108 | 519 | 13.66 | 0 | 0 | 519 | 13.66 | 0.5855 | 15.41 | 0 | 0 | 0.5855 | 15.41 | 2025-12-04 21:55:21 | -6.918 | -1072.7533 | -28.2342 | 119.97 | Close | 43.72654
267 | 2 | 4 | CC DChg | 00:04:09 | 05:34:00 | -7595.5 | 0.9049 | 525.3 | 13.83 | 0 | 0 | 525.3 | 13.83 | 0.5913 | 15.56 | 0 | 0 | 0.5913 | 15.56 | 2025-12-04 21:55:24 | -6.8731 | -1072.7232 | -28.2334 | 119.19 | Close | 44.25978
268 | 2 | 4 | CC DChg | 00:04:12 | 05:34:03 | -7595.5 | 0.899 | 531.7 | 13.99 | 0 | 0 | 531.7 | 13.99 | 0.597 | 15.71 | 0 | 0 | 0.597 | 15.71 | 2025-12-04 21:55:27 | -6.8283 | -1072.7307 | -28.2336 | 118.41 | Close | 44.79302
269 | 2 | 4 | CC DChg | 00:04:15 | 05:34:06 | -7595.5 | 0.8934 | 538 | 14.16 | 0 | 0 | 538 | 14.16 | 0.6027 | 15.86 | 0 | 0 | 0.6027 | 15.86 | 2025-12-04 21:55:30 | -6.7858 | -1130.1667 | -29.7453 | 117.68 | Close | 45.32625
270 | 2 | 4 | CC DChg | 00:04:18 | 05:34:09 | -7592.4 | 0.8875 | 544.3 | 14.33 | 0 | 0 | 544.3 | 14.33 | 0.6083 | 16.01 | 0 | 0 | 0.6083 | 16.01 | 2025-12-04 21:55:33 | -6.7382 | -1072.7156 | -28.2332 | 116.95 | Close | 45.85948
271 | 2 | 4 | CC DChg | 00:04:21 | 05:34:12 | -7595.5 | 0.8816 | 550.6 | 14.49 | 0 | 0 | 550.6 | 14.49 | 0.6139 | 16.16 | 0 | 0 | 0.6139 | 16.16 | 2025-12-04 21:55:36 | -6.6962 | -1072.6328 | -28.231 | 116.12 | Close | 46.39267
272 | 2 | 4 | CC DChg | 00:04:24 | 05:34:15 | -7595.5 | 0.8764 | 557 | 14.66 | 0 | 0 | 557 | 14.66 | 0.6195 | 16.3 | 0 | 0 | 0.6195 | 16.3 | 2025-12-04 21:55:39 | -6.6567 | -1217.0598 | -32.0323 | 115.44 | Close | 46.92588
273 | 2 | 4 | CC DChg | 00:04:27 | 05:34:18 | -7595.5 | 0.8708 | 563.3 | 14.83 | 0 | 0 | 563.3 | 14.83 | 0.625 | 16.45 | 0 | 0 | 0.625 | 16.45 | 2025-12-04 21:55:42 | -6.6141 | -1130.1905 | -29.7459 | 114.7 | Close | 47.45912
274 | 2 | 4 | CC DChg | 00:04:30 | 05:34:21 | -7595.5 | 0.8652 | 569.6 | 14.99 | 0 | 0 | 569.6 | 14.99 | 0.6305 | 16.59 | 0 | 0 | 0.6305 | 16.59 | 2025-12-04 21:55:45 | -6.5716 | -1130.2302 | -29.747 | 113.96 | Close | 47.99238
275 | 2 | 4 | CC DChg | 00:04:33 | 05:34:24 | -7595.5 | 0.8596 | 576 | 15.16 | 0 | 0 | 576 | 15.16 | 0.6359 | 16.74 | 0 | 0 | 0.6359 | 16.74 | 2025-12-04 21:55:48 | -6.5291 | -1130.2302 | -29.747 | 113.23 | Close | 48.52563
276 | 2 | 4 | CC DChg | 00:04:36 | 05:34:27 | -7595.5 | 0.8544 | 582.3 | 15.33 | 0 | 0 | 582.3 | 15.33 | 0.6414 | 16.88 | 0 | 0 | 0.6414 | 16.88 | 2025-12-04 21:55:51 | -6.4896 | -1217.0855 | -32.0329 | 112.54 | Close | 49.05885
277 | 2 | 4 | CC DChg | 00:04:39 | 05:34:30 | -7595.5 | 0.8491 | 588.6 | 15.49 | 0 | 0 | 588.6 | 15.49 | 0.6468 | 17.02 | 0 | 0 | 0.6468 | 17.02 | 2025-12-04 21:55:54 | -6.4493 | -1194.1971 | -31.4305 | 111.84 | Close | 49.59211
278 | 2 | 4 | CC DChg | 00:04:42 | 05:34:33 | -7595.5 | 0.8435 | 594.9 | 15.66 | 0 | 0 | 594.9 | 15.66 | 0.6521 | 17.16 | 0 | 0 | 0.6521 | 17.16 | 2025-12-04 21:55:57 | -6.4068 | -1130.1508 | -29.7449 | 111.11 | Close | 50.12533
279 | 2 | 4 | CC DChg | 00:04:45 | 05:34:36 | -7592.4 | 0.8386 | 601.3 | 15.83 | 0 | 0 | 601.3 | 15.83 | 0.6574 | 17.3 | 0 | 0 | 0.6574 | 17.3 | 2025-12-04 21:56:00 | -6.367 | -1291.6372 | -33.9951 | 110.51 | Close | 50.65856
280 | 2 | 4 | CC DChg | 00:04:48 | 05:34:39 | -7595.5 | 0.8333 | 607.6 | 15.99 | 0 | 0 | 607.6 | 15.99 | 0.6627 | 17.44 | 0 | 0 | 0.6627 | 17.44 | 2025-12-04 21:56:03 | -6.3293 | -1194.1635 | -31.4297 | 109.76 | Close | 51.1918
281 | 2 | 4 | CC DChg | 00:04:51 | 05:34:42 | -7595.5 | 0.828 | 613.9 | 16.16 | 0 | 0 | 613.9 | 16.16 | 0.668 | 17.58 | 0 | 0 | 0.668 | 17.58 | 2025-12-04 21:56:06 | -6.2891 | -1194.2222 | -31.4312 | 109.06 | Close | 51.72506
282 | 2 | 4 | CC DChg | 00:04:54 | 05:34:45 | -7595.5 | 0.8234 | 620.3 | 16.32 | 0 | 0 | 620.3 | 16.32 | 0.6732 | 17.72 | 0 | 0 | 0.6732 | 17.72 | 2025-12-04 21:56:09 | -6.2541 | -1375.9807 | -36.215 | 108.46 | Close | 52.25834
283 | 2 | 4 | CC DChg | 00:04:57 | 05:34:48 | -7595.5 | 0.8181 | 626.6 | 16.49 | 0 | 0 | 626.6 | 16.49 | 0.6784 | 17.86 | 0 | 0 | 0.6784 | 17.86 | 2025-12-04 21:56:12 | -6.2139 | -1194.1216 | -31.4286 | 107.76 | Close | 52.79156
284 | 2 | 4 | CC DChg | 00:05:00 | 05:34:51 | -7595.5 | 0.8134 | 632.9 | 16.66 | 0 | 0 | 632.9 | 16.66 | 0.6836 | 17.99 | 0 | 0 | 0.6836 | 17.99 | 2025-12-04 21:56:15 | -6.1782 | -1346.6572 | -35.4432 | 107.14 | Close | 53.32481
285 | 2 | 4 | CC DChg | 00:05:03 | 05:34:54 | -7595.5 | 0.8082 | 639.2 | 16.82 | 0 | 0 | 639.2 | 16.82 | 0.6887 | 18.13 | 0 | 0 | 0.6887 | 18.13 | 2025-12-04 21:56:18 | -6.1387 | -1217.1197 | -32.0338 | 106.46 | Close | 53.85805
286 | 2 | 4 | CC DChg | 00:05:06 | 05:34:57 | -7595.5 | 0.8032 | 645.6 | 16.99 | 0 | 0 | 645.6 | 16.99 | 0.6938 | 18.26 | 0 | 0 | 0.6938 | 18.26 | 2025-12-04 21:56:21 | -6.1007 | -1265.7689 | -33.3143 | 105.8 | Close | 54.39127
287 | 2 | 4 | CC DChg | 00:05:09 | 05:35:00 | -7595.5 | 0.7986 | 651.9 | 17.16 | 0 | 0 | 651.9 | 17.16 | 0.6989 | 18.39 | 0 | 0 | 0.6989 | 18.39 | 2025-12-04 21:56:24 | -6.0658 | -1375.9517 | -36.2142 | 105.19 | Close | 54.92453
288 | 2 | 4 | CC DChg | 00:05:12 | 05:35:03 | -7595.5 | 0.7936 | 658.2 | 17.32 | 0 | 0 | 658.2 | 17.32 | 0.7039 | 18.53 | 0 | 0 | 0.7039 | 18.53 | 2025-12-04 21:56:27 | -6.0278 | -1265.9111 | -33.318 | 104.54 | Close | 55.45781
289 | 2 | 4 | CC DChg | 00:05:15 | 05:35:06 | -7595.5 | 0.789 | 664.6 | 17.49 | 0 | 0 | 664.6 | 17.49 | 0.7089 | 18.66 | 0 | 0 | 0.7089 | 18.66 | 2025-12-04 21:56:30 | -5.9928 | -1375.8454 | -36.2114 | 103.92 | Close | 55.99104
290 | 2 | 4 | CC DChg | 00:05:18 | 05:35:09 | -7595.5 | 0.784 | 670.9 | 17.66 | 0 | 0 | 670.9 | 17.66 | 0.7139 | 18.79 | 0 | 0 | 0.7139 | 18.79 | 2025-12-04 21:56:33 | -5.9549 | -1265.8489 | -33.3164 | 103.27 | Close | 56.52429
291 | 2 | 4 | CC DChg | 00:05:21 | 05:35:12 | -7592.4 | 0.779 | 677.2 | 17.82 | 0 | 0 | 677.2 | 17.82 | 0.7188 | 18.92 | 0 | 0 | 0.7188 | 18.92 | 2025-12-04 21:56:36 | -5.9145 | -1265.7778 | -33.3145 | 102.66 | Close | 57.05751
292 | 2 | 4 | CC DChg | 00:05:24 | 05:35:15 | -7595.5 | 0.7744 | 683.6 | 17.99 | 0 | 0 | 683.6 | 17.99 | 0.7238 | 19.05 | 0 | 0 | 0.7238 | 19.05 | 2025-12-04 21:56:39 | -5.8819 | -1375.8454 | -36.2114 | 102.01 | Close | 57.59074
293 | 2 | 4 | CC DChg | 00:05:27 | 05:35:18 | -7595.5 | 0.7697 | 689.9 | 18.16 | 0 | 0 | 689.9 | 18.16 | 0.7286 | 19.18 | 0 | 0 | 0.7286 | 19.18 | 2025-12-04 21:56:42 | -5.8462 | -1346.5626 | -35.4407 | 101.39 | Close | 58.12395
294 | 2 | 4 | CC DChg | 00:05:30 | 05:35:21 | -7595.5 | 0.7651 | 696.2 | 18.32 | 0 | 0 | 696.2 | 18.32 | 0.7335 | 19.31 | 0 | 0 | 0.7335 | 19.31 | 2025-12-04 21:56:45 | -5.8113 | -1375.8841 | -36.2124 | 100.78 | Close | 58.65719
295 | 2 | 4 | CC DChg | 00:05:33 | 05:35:24 | -7592.4 | 0.7604 | 702.5 | 18.49 | 0 | 0 | 702.5 | 18.49 | 0.7383 | 19.43 | 0 | 0 | 0.7383 | 19.43 | 2025-12-04 21:56:48 | -5.7732 | -1346.4681 | -35.4382 | 100.21 | Close | 59.19037
296 | 2 | 4 | CC DChg | 00:05:36 | 05:35:27 | -7592.4 | 0.7555 | 708.9 | 18.66 | 0 | 0 | 708.9 | 18.66 | 0.7431 | 19.56 | 0 | 0 | 0.7431 | 19.56 | 2025-12-04 21:56:51 | -5.736 | -1291.5737 | -33.9934 | 99.56 | Close | 59.72358
297 | 2 | 4 | CC DChg | 00:05:39 | 05:35:30 | -7592.4 | 0.7508 | 715.2 | 18.82 | 0 | 0 | 715.2 | 18.82 | 0.7479 | 19.68 | 0 | 0 | 0.7479 | 19.68 | 2025-12-04 21:56:54 | -5.7004 | -1346.6005 | -35.4417 | 98.94 | Close | 60.25682
298 | 2 | 4 | CC DChg | 00:05:42 | 05:35:33 | -7595.5 | 0.7462 | 721.5 | 18.99 | 0 | 0 | 721.5 | 18.99 | 0.7526 | 19.81 | 0 | 0 | 0.7526 | 19.81 | 2025-12-04 21:56:57 | -5.6677 | -1375.7971 | -36.2101 | 98.3 | Close | 60.79002
299 | 2 | 4 | CC DChg | 00:05:45 | 05:35:36 | -7595.5 | 0.7418 | 727.9 | 19.16 | 0 | 0 | 727.9 | 19.16 | 0.7573 | 19.93 | 0 | 0 | 0.7573 | 19.93 | 2025-12-04 21:57:00 | -5.6343 | -1438.3838 | -37.8574 | 97.72 | Close | 61.32324
300 | 2 | 4 | CC DChg | 00:05:48 | 05:35:39 | -7595.5 | 0.7369 | 734.2 | 19.32 | 0 | 0 | 734.2 | 19.32 | 0.762 | 20.06 | 0 | 0 | 0.762 | 20.06 | 2025-12-04 21:57:03 | -5.5971 | -1291.5828 | -33.9937 | 97.07 | Close | 61.85646
301 | 2 | 4 | CC DChg | 00:05:51 | 05:35:42 | -7592.4 | 0.7322 | 740.5 | 19.49 | 0 | 0 | 740.5 | 19.49 | 0.7667 | 20.18 | 0 | 0 | 0.7667 | 20.18 | 2025-12-04 21:57:06 | -5.5591 | -1346.5721 | -35.441 | 96.49 | Close | 62.38968
302 | 2 | 4 | CC DChg | 00:05:54 | 05:35:45 | -7595.5 | 0.7279 | 746.8 | 19.66 | 0 | 0 | 746.8 | 19.66 | 0.7713 | 20.3 | 0 | 0 | 0.7713 | 20.3 | 2025-12-04 21:57:09 | -5.5287 | -1471.7313 | -38.7351 | 95.89 | Close | 62.92287
303 | 2 | 4 | CC DChg | 00:05:57 | 05:35:48 | -7595.5 | 0.7232 | 753.2 | 19.82 | 0 | 0 | 753.2 | 19.82 | 0.7759 | 20.42 | 0 | 0 | 0.7759 | 20.42 | 2025-12-04 21:57:12 | -5.4931 | -1346.6478 | -35.4429 | 95.27 | Close | 63.45612
304 | 2 | 4 | CC DChg | 00:06:00 | 05:35:51 | -7592.4 | 0.7189 | 759.5 | 19.99 | 0 | 0 | 759.5 | 19.99 | 0.7804 | 20.54 | 0 | 0 | 0.7804 | 20.54 | 2025-12-04 21:57:15 | -5.4582 | -1471.8553 | -38.7383 | 94.74 | Close | 63.98935
305 | 2 | 4 | CC DChg | 00:06:03 | 05:35:54 | -7595.5 | 0.7145 | 765.8 | 20.16 | 0 | 0 | 765.8 | 20.16 | 0.785 | 20.66 | 0 | 0 | 0.785 | 20.66 | 2025-12-04 21:57:18 | -5.427 | -1438.3636 | -37.8569 | 94.12 | Close | 64.52257
306 | 2 | 4 | CC DChg | 00:06:06 | 05:35:57 | -7595.5 | 0.7102 | 772.2 | 20.32 | 0 | 0 | 772.2 | 20.32 | 0.7895 | 20.78 | 0 | 0 | 0.7895 | 20.78 | 2025-12-04 21:57:21 | -5.3943 | -1471.8346 | -38.7378 | 93.56 | Close | 65.05579
307 | 2 | 4 | CC DChg | 00:06:09 | 05:36:00 | -7595.5 | 0.7056 | 778.5 | 20.49 | 0 | 0 | 778.5 | 20.49 | 0.794 | 20.9 | 0 | 0 | 0.794 | 20.9 | 2025-12-04 21:57:24 | -5.3594 | -1375.9034 | -36.2129 | 92.95 | Close | 65.58903
308 | 2 | 4 | CC DChg | 00:06:12 | 05:36:03 | -7595.5 | 0.7015 | 784.8 | 20.66 | 0 | 0 | 784.8 | 20.66 | 0.7984 | 21.01 | 0 | 0 | 0.7984 | 21.01 | 2025-12-04 21:57:27 | -5.3282 | -1543.5881 | -40.6263 | 92.41 | Close | 66.12224
309 | 2 | 4 | CC DChg | 00:06:15 | 05:36:06 | -7595.5 | 0.6972 | 791.1 | 20.82 | 0 | 0 | 791.1 | 20.82 | 0.8028 | 21.13 | 0 | 0 | 0.8028 | 21.13 | 2025-12-04 21:57:30 | -5.2956 | -1471.8966 | -38.7394 | 91.84 | Close | 66.65549
310 | 2 | 4 | CC DChg | 00:06:18 | 05:36:09 | -7595.5 | 0.6925 | 797.5 | 20.99 | 0 | 0 | 797.5 | 20.99 | 0.8072 | 21.25 | 0 | 0 | 0.8072 | 21.25 | 2025-12-04 21:57:33 | -5.2599 | -1346.4775 | -35.4385 | 91.25 | Close | 67.18867
311 | 2 | 4 | CC DChg | 00:06:21 | 05:36:12 | -7595.5 | 0.6885 | 803.8 | 21.16 | 0 | 0 | 803.8 | 21.16 | 0.8116 | 21.36 | 0 | 0 | 0.8116 | 21.36 | 2025-12-04 21:57:36 | -5.2295 | -1582.2222 | -41.6431 | 90.7 | Close | 67.7219
312 | 2 | 4 | CC DChg | 00:06:24 | 05:36:15 | -7592.4 | 0.6842 | 810.1 | 21.32 | 0 | 0 | 810.1 | 21.32 | 0.8159 | 21.48 | 0 | 0 | 0.8159 | 21.48 | 2025-12-04 21:57:39 | -5.1947 | -1471.8346 | -38.7378 | 90.17 | Close | 68.25512
313 | 2 | 4 | CC DChg | 00:06:27 | 05:36:18 | -7595.5 | 0.6804 | 816.5 | 21.49 | 0 | 0 | 816.5 | 21.49 | 0.8203 | 21.59 | 0 | 0 | 0.8203 | 21.59 | 2025-12-04 21:57:42 | -5.168 | -1665.4269 | -43.833 | 89.63 | Close | 68.78832
314 | 2 | 4 | CC DChg | 00:06:30 | 05:36:21 | -7595.5 | 0.6761 | 822.8 | 21.66 | 0 | 0 | 822.8 | 21.66 | 0.8246 | 21.7 | 0 | 0 | 0.8246 | 21.7 | 2025-12-04 21:57:45 | -5.1353 | -1471.8346 | -38.7378 | 89.07 | Close | 69.32154
315 | 2 | 4 | CC DChg | 00:06:33 | 05:36:24 | -7592.4 | 0.6724 | 829.1 | 21.82 | 0 | 0 | 829.1 | 21.82 | 0.8288 | 21.81 | 0 | 0 | 0.8288 | 21.81 | 2025-12-04 21:57:48 | -5.1051 | -1710.5345 | -45.0202 | 88.62 | Close | 69.85477
316 | 2 | 4 | CC DChg | 00:06:36 | 05:36:27 | -7595.5 | 0.668 | 835.4 | 21.99 | 0 | 0 | 835.4 | 21.99 | 0.8331 | 21.93 | 0 | 0 | 0.8331 | 21.93 | 2025-12-04 21:57:51 | -5.0738 | -1438.404 | -37.8579 | 88 | Close | 70.38801
317 | 2 | 4 | CC DChg | 00:06:39 | 05:36:30 | -7595.5 | 0.6643 | 841.8 | 22.15 | 0 | 0 | 841.8 | 22.15 | 0.8373 | 22.04 | 0 | 0 | 0.8373 | 22.04 | 2025-12-04 21:57:54 | -5.0457 | -1710.5345 | -45.0202 | 87.51 | Close | 70.92124
318 | 2 | 4 | CC DChg | 00:06:42 | 05:36:33 | -7595.5 | 0.6603 | 848.1 | 22.32 | 0 | 0 | 848.1 | 22.32 | 0.8415 | 22.15 | 0 | 0 | 0.8415 | 22.15 | 2025-12-04 21:57:57 | -5.0153 | -1582.3333 | -41.646 | 86.99 | Close | 71.4545
319 | 2 | 4 | CC DChg | 00:06:45 | 05:36:36 | -7595.5 | 0.6566 | 854.4 | 22.49 | 0 | 0 | 854.4 | 22.49 | 0.8456 | 22.26 | 0 | 0 | 0.8456 | 22.26 | 2025-12-04 21:58:00 | -4.9872 | -1710.4625 | -45.0183 | 86.5 | Close | 71.9877
320 | 2 | 4 | CC DChg | 00:06:48 | 05:36:39 | -7595.5 | 0.6525 | 860.8 | 22.65 | 0 | 0 | 860.8 | 22.65 | 0.8498 | 22.37 | 0 | 0 | 0.8498 | 22.37 | 2025-12-04 21:58:03 | -4.9561 | -1543.6531 | -40.628 | 85.96 | Close | 72.52094
321 | 2 | 4 | CC DChg | 00:06:51 | 05:36:42 | -7592.4 | 0.6491 | 867.1 | 22.82 | 0 | 0 | 867.1 | 22.82 | 0.8539 | 22.47 | 0 | 0 | 0.8539 | 22.47 | 2025-12-04 21:58:06 | -4.9282 | -1861.3595 | -48.9898 | 85.55 | Close | 73.05414
322 | 2 | 4 | CC DChg | 00:06:54 | 05:36:45 | -7592.4 | 0.6451 | 873.4 | 22.99 | 0 | 0 | 873.4 | 22.99 | 0.858 | 22.58 | 0 | 0 | 0.858 | 22.58 | 2025-12-04 21:58:09 | -4.8978 | -1582.2222 | -41.6431 | 85.02 | Close | 73.58736
323 | 2 | 4 | CC DChg | 00:06:57 | 05:36:48 | -7592.4 | 0.6417 | 879.7 | 23.15 | 0 | 0 | 879.7 | 23.15 | 0.8621 | 22.69 | 0 | 0 | 0.8621 | 22.69 | 2025-12-04 21:58:12 | -4.872 | -1861.1765 | -48.985 | 84.57 | Close | 74.12051
324 | 2 | 4 | CC DChg | 00:07:00 | 05:36:51 | -7595.5 | 0.6377 | 886.1 | 23.32 | 0 | 0 | 886.1 | 23.32 | 0.8661 | 22.8 | 0 | 0 | 0.8661 | 22.8 | 2025-12-04 21:58:15 | -4.8436 | -1582.0667 | -41.639 | 84.01 | Close | 74.65368
325 | 2 | 4 | CC DChg | 00:07:03 | 05:36:54 | -7595.5 | 0.6343 | 892.4 | 23.49 | 0 | 0 | 892.4 | 23.49 | 0.8701 | 22.9 | 0 | 0 | 0.8701 | 22.9 | 2025-12-04 21:58:18 | -4.8178 | -1861.4118 | -48.9912 | 83.56 | Close | 75.18689
326 | 2 | 4 | CC DChg | 00:07:06 | 05:36:57 | -7595.5 | 0.6308 | 898.7 | 23.65 | 0 | 0 | 898.7 | 23.65 | 0.8741 | 23.01 | 0 | 0 | 0.8741 | 23.01 | 2025-12-04 21:58:21 | -4.7912 | -1808.2794 | -47.5928 | 83.1 | Close | 75.72012
327 | 2 | 4 | CC DChg | 00:07:09 | 05:37:00 | -7595.5 | 0.6271 | 905.1 | 23.82 | 0 | 0 | 905.1 | 23.82 | 0.8781 | 23.11 | 0 | 0 | 0.8781 | 23.11 | 2025-12-04 21:58:24 | -4.7631 | -1710.3904 | -45.0164 | 82.61 | Close | 76.25331
328 | 2 | 4 | CC DChg | 00:07:12 | 05:37:03 | -7595.5 | 0.624 | 911.4 | 23.99 | 0 | 0 | 911.4 | 23.99 | 0.8821 | 23.22 | 0 | 0 | 0.8821 | 23.22 | 2025-12-04 21:58:27 | -4.7396 | -2041.7778 | -53.7383 | 82.21 | Close | 76.78659
329 | 2 | 4 | CC DChg | 00:07:15 | 05:37:06 | -7592.4 | 0.6203 | 917.7 | 24.15 | 0 | 0 | 917.7 | 24.15 | 0.886 | 23.32 | 0 | 0 | 0.886 | 23.32 | 2025-12-04 21:58:30 | -4.7096 | -1710.5105 | -45.0196 | 81.75 | Close | 77.31981
330 | 2 | 4 | CC DChg | 00:07:18 | 05:37:09 | -7595.5 | 0.6169 | 924 | 24.32 | 0 | 0 | 924 | 24.32 | 0.8899 | 23.42 | 0 | 0 | 0.8899 | 23.42 | 2025-12-04 21:58:33 | -4.6857 | -1861.3595 | -48.9898 | 81.27 | Close | 77.85301
331 | 2 | 4 | CC DChg | 00:07:21 | 05:37:12 | -7592.4 | 0.6132 | 930.4 | 24.49 | 0 | 0 | 930.4 | 24.49 | 0.8938 | 23.52 | 0 | 0 | 0.8938 | 23.52 | 2025-12-04 21:58:36 | -4.6556 | -1710.4865 | -45.019 | 80.82 | Close | 78.38623
332 | 2 | 4 | CC DChg | 00:07:24 | 05:37:15 | -7595.5 | 0.6101 | 936.7 | 24.65 | 0 | 0 | 936.7 | 24.65 | 0.8977 | 23.63 | 0 | 0 | 0.8977 | 23.63 | 2025-12-04 21:58:39 | -4.634 | -2041.4337 | -53.7293 | 80.38 | Close | 78.91941
333 | 2 | 4 | CC DChg | 00:07:27 | 05:37:18 | -7595.5 | 0.607 | 943 | 24.82 | 0 | 0 | 943 | 24.82 | 0.9015 | 23.73 | 0 | 0 | 0.9015 | 23.73 | 2025-12-04 21:58:42 | -4.6105 | -2041.7778 | -53.7383 | 79.97 | Close | 79.45269
334 | 2 | 4 | CC DChg | 00:07:30 | 05:37:21 | -7592.4 | 0.6036 | 949.4 | 24.99 | 0 | 0 | 949.4 | 24.99 | 0.9054 | 23.83 | 0 | 0 | 0.9054 | 23.83 | 2025-12-04 21:58:45 | -4.5828 | -1861.5686 | -48.9954 | 79.54 | Close | 79.98595
335 | 2 | 4 | CC DChg | 00:07:33 | 05:37:24 | -7595.5 | 0.6005 | 955.7 | 25.15 | 0 | 0 | 955.7 | 25.15 | 0.9092 | 23.93 | 0 | 0 | 0.9092 | 23.93 | 2025-12-04 21:58:48 | -4.5611 | -2041.5771 | -53.7331 | 79.11 | Close | 80.51917
336 | 2 | 4 | CC DChg | 00:07:36 | 05:37:27 | -7592.4 | 0.597 | 962 | 25.32 | 0 | 0 | 962 | 25.32 | 0.913 | 24.03 | 0 | 0 | 0.913 | 24.03 | 2025-12-04 21:58:51 | -4.5327 | -1808.254 | -47.5921 | 78.67 | Close | 81.05239
337 | 2 | 4 | CC DChg | 00:07:39 | 05:37:30 | -7595.5 | 0.5939 | 968.3 | 25.49 | 0 | 0 | 968.3 | 25.49 | 0.9167 | 24.13 | 0 | 0 | 0.9167 | 24.13 | 2025-12-04 21:58:54 | -4.511 | -2041.5484 | -53.7323 | 78.27 | Close | 81.58561
338 | 2 | 4 | CC DChg | 00:07:42 | 05:37:33 | -7595.5 | 0.5908 | 974.7 | 25.65 | 0 | 0 | 974.7 | 25.65 | 0.9205 | 24.23 | 0 | 0 | 0.9205 | 24.23 | 2025-12-04 21:58:57 | -4.4874 | -2041.6344 | -53.7346 | 77.84 | Close | 82.11885
339 | 2 | 4 | CC DChg | 00:07:45 | 05:37:36 | -7595.5 | 0.5877 | 981 | 25.82 | 0 | 0 | 981 | 25.82 | 0.9242 | 24.32 | 0 | 0 | 0.9242 | 24.32 | 2025-12-04 21:59:00 | -4.4639 | -2041.5484 | -53.7323 | 77.45 | Close | 82.65206
340 | 2 | 4 | CC DChg | 00:07:48 | 05:37:39 | -7595.5 | 0.5846 | 987.3 | 25.99 | 0 | 0 | 987.3 | 25.99 | 0.9279 | 24.42 | 0 | 0 | 0.9279 | 24.42 | 2025-12-04 21:59:03 | -4.4403 | -2041.6918 | -53.7361 | 77.02 | Close | 83.18532
341 | 2 | 4 | CC DChg | 00:07:51 | 05:37:42 | -7595.5 | 0.5815 | 993.7 | 26.15 | 0 | 0 | 993.7 | 26.15 | 0.9316 | 24.52 | 0 | 0 | 0.9316 | 24.52 | 2025-12-04 21:59:06 | -4.4168 | -2041.6057 | -53.7338 | 76.61 | Close | 83.71855
342 | 2 | 4 | CC DChg | 00:07:54 | 05:37:45 | -7595.5 | 0.5784 | 1000 | 26.32 | 0 | 0 | 1000 | 26.32 | 0.9353 | 24.62 | 0 | 0 | 0.9353 | 24.62 | 2025-12-04 21:59:09 | -4.3932 | -2041.6344 | -53.7346 | 76.2 | Close | 84.25179
343 | 2 | 4 | CC DChg | 00:07:57 | 05:37:48 | -7595.5 | 0.5757 | 1006.3 | 26.49 | 0 | 0 | 1006.3 | 26.49 | 0.9389 | 24.71 | 0 | 0 | 0.9389 | 24.71 | 2025-12-04 21:59:12 | -4.3727 | -2344.0329 | -61.6935 | 75.85 | Close | 84.78501
344 | 2 | 4 | CC DChg | 00:08:00 | 05:37:51 | -7595.5 | 0.5726 | 1012.7 | 26.65 | 0 | 0 | 1012.7 | 26.65 | 0.9426 | 24.81 | 0 | 0 | 0.9426 | 24.81 | 2025-12-04 21:59:15 | -4.3492 | -2041.7204 | -53.7368 | 75.43 | Close | 85.31827
345 | 2 | 4 | CC DChg | 00:08:03 | 05:37:54 | -7595.5 | 0.5698 | 1019 | 26.82 | 0 | 0 | 1019 | 26.82 | 0.9462 | 24.9 | 0 | 0 | 0.9462 | 24.9 | 2025-12-04 21:59:18 | -4.3279 | -2260.381 | -59.4919 | 75.07 | Close | 85.85151
346 | 2 | 4 | CC DChg | 00:08:06 | 05:37:57 | -7595.5 | 0.567 | 1025.3 | 26.99 | 0 | 0 | 1025.3 | 26.99 | 0.9498 | 25 | 0 | 0 | 0.9498 | 25 | 2025-12-04 21:59:21 | -4.3066 | -2260.3492 | -59.491 | 74.7 | Close | 86.38474
347 | 2 | 4 | CC DChg | 00:08:09 | 05:38:00 | -7595.5 | 0.5639 | 1031.6 | 27.15 | 0 | 0 | 1031.6 | 27.15 | 0.9534 | 25.09 | 0 | 0 | 0.9534 | 25.09 | 2025-12-04 21:59:24 | -4.2831 | -2041.491 | -53.7308 | 74.28 | Close | 86.91794
348 | 2 | 4 | CC DChg | 00:08:12 | 05:38:03 | -7595.5 | 0.5611 | 1038 | 27.32 | 0 | 0 | 1038 | 27.32 | 0.9569 | 25.19 | 0 | 0 | 0.9569 | 25.19 | 2025-12-04 21:59:27 | -4.2618 | -2260.4127 | -59.4927 | 73.93 | Close | 87.45118
349 | 2 | 4 | CC DChg | 00:08:15 | 05:38:06 | -7592.4 | 0.5583 | 1044.3 | 27.49 | 0 | 0 | 1044.3 | 27.49 | 0.9605 | 25.28 | 0 | 0 | 0.9605 | 25.28 | 2025-12-04 21:59:30 | -4.2388 | -2260.2857 | -59.4893 | 73.59 | Close | 87.9844
350 | 2 | 4 | CC DChg | 00:08:18 | 05:38:09 | -7595.5 | 0.5555 | 1050.6 | 27.65 | 0 | 0 | 1050.6 | 27.65 | 0.964 | 25.37 | 0 | 0 | 0.964 | 25.37 | 2025-12-04 21:59:33 | -4.2193 | -2260.4444 | -59.4935 | 73.18 | Close | 88.51765
351 | 2 | 4 | CC DChg | 00:08:21 | 05:38:12 | -7595.5 | 0.5527 | 1057 | 27.82 | 0 | 0 | 1057 | 27.82 | 0.9675 | 25.46 | 0 | 0 | 0.9675 | 25.46 | 2025-12-04 21:59:36 | -4.198 | -2260.254 | -59.4885 | 72.82 | Close | 89.05086
352 | 2 | 4 | CC DChg | 00:08:24 | 05:38:15 | -7595.5 | 0.5499 | 1063.3 | 27.98 | 0 | 0 | 1063.3 | 27.98 | 0.971 | 25.56 | 0 | 0 | 0.971 | 25.56 | 2025-12-04 21:59:39 | -4.1768 | -2260.4127 | -59.4927 | 72.45 | Close | 89.58411
353 | 2 | 4 | CC DChg | 00:08:27 | 05:38:18 | -7595.5 | 0.5474 | 1069.6 | 28.15 | 0 | 0 | 1069.6 | 28.15 | 0.9745 | 25.65 | 0 | 0 | 0.9745 | 25.65 | 2025-12-04 21:59:42 | -4.1578 | -2531.7689 | -66.6346 | 72.12 | Close | 90.11738
354 | 2 | 4 | CC DChg | 00:08:30 | 05:38:21 | -7595.5 | 0.5447 | 1075.9 | 28.32 | 0 | 0 | 1075.9 | 28.32 | 0.9779 | 25.74 | 0 | 0 | 0.9779 | 25.74 | 2025-12-04 21:59:45 | -4.1373 | -2343.8683 | -61.6892 | 71.77 | Close | 90.65056
355 | 2 | 4 | CC DChg | 00:08:33 | 05:38:24 | -7595.5 | 0.5419 | 1082.3 | 28.48 | 0 | 0 | 1082.3 | 28.48 | 0.9814 | 25.83 | 0 | 0 | 0.9814 | 25.83 | 2025-12-04 21:59:48 | -4.116 | -2260.4444 | -59.4935 | 71.4 | Close | 91.18381
356 | 2 | 4 | CC DChg | 00:08:36 | 05:38:27 | -7595.5 | 0.5391 | 1088.6 | 28.65 | 0 | 0 | 1088.6 | 28.65 | 0.9848 | 25.92 | 0 | 0 | 0.9848 | 25.92 | 2025-12-04 21:59:51 | -4.0947 | -2260.4762 | -59.4944 | 71.03 | Close | 91.71707
357 | 2 | 4 | CC DChg | 00:08:39 | 05:38:30 | -7595.5 | 0.5366 | 1094.9 | 28.82 | 0 | 0 | 1094.9 | 28.82 | 0.9882 | 26.01 | 0 | 0 | 0.9882 | 26.01 | 2025-12-04 21:59:54 | -4.0757 | -2531.7333 | -66.6337 | 70.7 | Close | 92.25034
358 | 2 | 4 | CC DChg | 00:08:42 | 05:38:33 | -7595.5 | 0.5338 | 1101.3 | 28.98 | 0 | 0 | 1101.3 | 28.98 | 0.9916 | 26.1 | 0 | 0 | 0.9916 | 26.1 | 2025-12-04 21:59:57 | -4.0545 | -2260.5079 | -59.4952 | 70.33 | Close | 92.7836
359 | 2 | 4 | CC DChg | 00:08:45 | 05:38:36 | -7595.5 | 0.5313 | 1107.6 | 29.15 | 0 | 0 | 1107.6 | 29.15 | 0.9949 | 26.19 | 0 | 0 | 0.9949 | 26.19 | 2025-12-04 22:00:00 | -4.0355 | -2531.2 | -66.6196 | 70 | Close | 93.31675
360 | 2 | 4 | CC DChg | 00:08:48 | 05:38:39 | -7595.5 | 0.5288 | 1113.9 | 29.32 | 0 | 0 | 1113.9 | 29.32 | 0.9983 | 26.27 | 0 | 0 | 0.9983 | 26.27 | 2025-12-04 22:00:03 | -4.0165 | -2531.7333 | -66.6337 | 69.67 | Close | 93.85001
361 | 2 | 4 | CC DChg | 00:08:51 | 05:38:42 | -7595.5 | 0.5261 | 1120.2 | 29.48 | 0 | 0 | 1120.2 | 29.48 | 1.0016 | 26.36 | 0 | 0 | 1.0016 | 26.36 | 2025-12-04 22:00:06 | -3.996 | -2343.9012 | -61.6901 | 69.32 | Close | 94.38321
362 | 2 | 4 | CC DChg | 00:08:54 | 05:38:45 | -7595.5 | 0.5236 | 1126.6 | 29.65 | 0 | 0 | 1126.6 | 29.65 | 1.0049 | 26.45 | 0 | 0 | 1.0049 | 26.45 | 2025-12-04 22:00:09 | -3.977 | -2531.5911 | -66.6299 | 68.99 | Close | 94.91644
363 | 2 | 4 | CC DChg | 00:08:57 | 05:38:48 | -7595.5 | 0.5211 | 1132.9 | 29.82 | 0 | 0 | 1132.9 | 29.82 | 1.0083 | 26.54 | 0 | 0 | 1.0083 | 26.54 | 2025-12-04 22:00:12 | -3.958 | -2531.5556 | -66.629 | 68.66 | Close | 95.44966
364 | 2 | 4 | CC DChg | 00:09:00 | 05:38:51 | -7595.5 | 0.5183 | 1139.2 | 29.98 | 0 | 0 | 1139.2 | 29.98 | 1.0115 | 26.62 | 0 | 0 | 1.0115 | 26.62 | 2025-12-04 22:00:15 | -3.9367 | -2260.5079 | -59.4952 | 68.29 | Close | 95.98293
365 | 2 | 4 | CC DChg | 00:09:03 | 05:38:54 | -7595.5 | 0.5158 | 1145.6 | 30.15 | 0 | 0 | 1145.6 | 30.15 | 1.0148 | 26.71 | 0 | 0 | 1.0148 | 26.71 | 2025-12-04 22:00:18 | -3.9177 | -2531.8756 | -66.6374 | 67.95 | Close | 96.51622
366 | 2 | 4 | CC DChg | 00:09:06 | 05:38:57 | -7595.5 | 0.5137 | 1151.9 | 30.32 | 0 | 0 | 1151.9 | 30.32 | 1.0181 | 26.8 | 0 | 0 | 1.0181 | 26.8 | 2025-12-04 22:00:21 | -3.9018 | -3013.5873 | -79.3158 | 67.68 | Close | 97.04941
367 | 2 | 4 | CC DChg | 00:09:09 | 05:39:00 | -7592.4 | 0.5112 | 1158.2 | 30.48 | 0 | 0 | 1158.2 | 30.48 | 1.0213 | 26.88 | 0 | 0 | 1.0213 | 26.88 | 2025-12-04 22:00:24 | -3.8812 | -2531.4489 | -66.6262 | 67.38 | Close | 97.58261
368 | 2 | 4 | CC DChg | 00:09:12 | 05:39:03 | -7592.4 | 0.5087 | 1164.5 | 30.65 | 0 | 0 | 1164.5 | 30.65 | 1.0245 | 26.97 | 0 | 0 | 1.0245 | 26.97 | 2025-12-04 22:00:27 | -3.8622 | -2531.5556 | -66.629 | 67.05 | Close | 98.11583
369 | 2 | 4 | CC DChg | 00:09:15 | 05:39:06 | -7595.5 | 0.5062 | 1170.9 | 30.82 | 0 | 0 | 1170.9 | 30.82 | 1.0278 | 27.05 | 0 | 0 | 1.0278 | 27.05 | 2025-12-04 22:00:30 | -3.8448 | -2531.8044 | -66.6356 | 66.7 | Close | 98.64911
370 | 2 | 4 | CC DChg | 00:09:18 | 05:39:09 | -7595.5 | 0.504 | 1177.2 | 30.98 | 0 | 0 | 1177.2 | 30.98 | 1.031 | 27.13 | 0 | 0 | 1.031 | 27.13 | 2025-12-04 22:00:33 | -3.8281 | -2876.8081 | -75.7158 | 66.41 | Close | 99.18234
371 | 2 | 4 | CC DChg | 00:09:21 | 05:39:12 | -7595.5 | 0.5013 | 1183.5 | 31.15 | 0 | 0 | 1183.5 | 31.15 | 1.0341 | 27.22 | 0 | 0 | 1.0341 | 27.22 | 2025-12-04 22:00:36 | -3.8076 | -2344.1317 | -61.6961 | 66.05 | Close | 99.71559
372 | 2 | 4 | CC DChg | 00:09:22 | 05:39:14 | -7595.5 | 0.5 | 1186.9 | 31.24 | 0 | 0 | 1186.9 | 31.24 | 1.0358 | 27.26 | 0 | 0 | 1.0358 | 27.26 | 2025-12-04 22:00:37 | -3.7977 | -2596.7179 | -68.344 | 65.88 | Close | 100 |  | 1
373 | 2 | 5 | CC Chg | 00:00:00 | 05:39:14 | 0 | 0.7257 | 0 | 0 | 0 | 0 | 0 | 0 | 0 | 0 | 0 | 0 | 0 | 0 | 2025-12-04 22:00:37 | 0 | 0 | 0 | 0 | Close | 0 |  | 0
374 | 2 | 5 | CC Chg | 00:05:00 | 05:44:14 | 939.4 | 1.3368 | 78.1 | 2.06 | 78.1 | 2.06 | 0 | 0 | 0.0963 | 2.54 | 0.0963 | 2.54 | 0 | 0 | 2025-12-04 22:05:37 | 1.2557 | 127.8167 | 3.3641 | 1423.52 | Close | 2.656444
375 | 2 | 5 | CC Chg | 00:10:00 | 05:49:14 | 939.4 | 1.427 | 156.3 | 4.11 | 156.3 | 4.11 | 0 | 0 | 0.205 | 5.4 | 0.205 | 5.4 | 0 | 0 | 2025-12-04 22:10:37 | 1.3405 | 866.9216 | 22.8168 | 1519.55 | Close | 5.315864
376 | 2 | 5 | CC Chg | 00:15:00 | 05:54:14 | 939.4 | 1.4536 | 234.5 | 6.17 | 234.5 | 6.17 | 0 | 0 | 0.3178 | 8.37 | 0.3178 | 8.37 | 0 | 0 | 2025-12-04 22:15:37 | 1.3655 | 2938.8751 | 77.3494 | 1547.86 | Close | 7.974528
377 | 2 | 5 | CC Chg | 00:20:00 | 05:59:14 | 933.2 | 1.4605 | 312.6 | 8.23 | 312.6 | 8.23 | 0 | 0 | 0.4318 | 11.36 | 0.4318 | 11.36 | 0 | 0 | 2025-12-04 22:20:37 | 1.3629 | 11327.3043 | 298.1278 | 1565.56 | Close | 10.63266
378 | 2 | 5 | CC Chg | 00:25:00 | 06:04:14 | 939.4 | 1.4654 | 390.8 | 10.29 | 390.8 | 10.29 | 0 | 0 | 0.5461 | 14.37 | 0.5461 | 14.37 | 0 | 0 | 2025-12-04 22:25:37 | 1.3765 | 15948.4717 | 419.7541 | 1560.42 | Close | 13.29042
379 | 2 | 5 | CC Chg | 00:30:00 | 06:09:14 | 939.4 | 1.4725 | 468.9 | 12.34 | 468.9 | 12.34 | 0 | 0 | 0.6608 | 17.39 | 0.6608 | 17.39 | 0 | 0 | 2025-12-04 22:30:37 | 1.3832 | 11004.6761 | 289.6364 | 1567.98 | Close | 15.94769
380 | 2 | 5 | CC Chg | 00:35:00 | 06:14:14 | 939.4 | 1.48 | 547.1 | 14.4 | 547.1 | 14.4 | 0 | 0 | 0.7762 | 20.43 | 0.7762 | 20.43 | 0 | 0 | 2025-12-04 22:35:37 | 1.3903 | 10422.637 | 274.3175 | 1575.97 | Close | 18.60621
381 | 2 | 5 | CC Chg | 00:40:00 | 06:19:14 | 939.4 | 1.4955 | 625.3 | 16.46 | 625.3 | 16.46 | 0 | 0 | 0.8924 | 23.49 | 0.8924 | 23.49 | 0 | 0 | 2025-12-04 22:40:37 | 1.4048 | 5043.1341 | 132.7322 | 1592.68 | Close | 21.26469
382 | 2 | 5 | CC Chg | 00:45:00 | 06:24:14 | 939.4 | 1.5132 | 703.4 | 18.51 | 703.4 | 18.51 | 0 | 0 | 1.0101 | 26.59 | 1.0101 | 26.59 | 0 | 0 | 2025-12-04 22:45:37 | 1.4214 | 4417.0044 | 116.2529 | 1611.31 | Close | 23.92359
383 | 2 | 5 | CC Chg | 00:50:00 | 06:29:14 | 939.4 | 1.524 | 781.6 | 20.57 | 781.6 | 20.57 | 0 | 0 | 1.1289 | 29.71 | 1.1289 | 29.71 | 0 | 0 | 2025-12-04 22:50:37 | 1.4316 | 7240.6461 | 190.5694 | 1623.02 | Close | 26.5831
384 | 2 | 5 | CC Chg | 00:55:00 | 06:34:14 | 939.4 | 1.5339 | 859.8 | 22.63 | 859.8 | 22.63 | 0 | 0 | 1.2484 | 32.86 | 1.2484 | 32.86 | 0 | 0 | 2025-12-04 22:55:37 | 1.4409 | 7898.4153 | 207.8815 | 1633.35 | Close | 29.24245
385 | 2 | 5 | CC Chg | 01:00:00 | 06:39:14 | 939.4 | 1.5432 | 938 | 24.69 | 938 | 24.69 | 0 | 0 | 1.3687 | 36.02 | 1.3687 | 36.02 | 0 | 0 | 2025-12-04 23:00:37 | 1.4496 | 8406.3847 | 221.2509 | 1643.25 | Close | 31.90129
386 | 2 | 5 | CC Chg | 01:05:00 | 06:44:14 | 939.4 | 1.5519 | 1016.2 | 26.75 | 1016.2 | 26.75 | 0 | 0 | 1.4897 | 39.21 | 1.4897 | 39.21 | 0 | 0 | 2025-12-04 23:05:37 | 1.4578 | 8984.5517 | 236.4679 | 1652.51 | Close | 34.55967
387 | 2 | 5 | CC Chg | 01:10:00 | 06:49:14 | 939.4 | 1.5603 | 1094.3 | 28.8 | 1094.3 | 28.8 | 0 | 0 | 1.6114 | 42.41 | 1.6114 | 42.41 | 0 | 0 | 2025-12-04 23:10:37 | 1.4657 | 9306.381 | 244.9383 | 1661.45 | Close | 37.21832
388 | 2 | 5 | CC Chg | 01:15:00 | 06:54:14 | 939.4 | 1.5677 | 1172.5 | 30.86 | 1172.5 | 30.86 | 0 | 0 | 1.7337 | 45.63 | 1.7337 | 45.63 | 0 | 0 | 2025-12-04 23:15:37 | 1.4726 | 10566.1141 | 278.0937 | 1669.33 | Close | 39.8775
389 | 2 | 5 | CC Chg | 01:20:00 | 06:59:14 | 933.2 | 1.5752 | 1250.7 | 32.92 | 1250.7 | 32.92 | 0 | 0 | 1.8565 | 48.86 | 1.8565 | 48.86 | 0 | 0 | 2025-12-04 23:20:37 | 1.4699 | 10420.6459 | 274.2651 | 1688.69 | Close | 42.53551
390 | 2 | 5 | CC Chg | 01:25:00 | 07:04:14 | 939.4 | 1.5823 | 1328.8 | 34.97 | 1328.8 | 34.97 | 0 | 0 | 1.9798 | 52.11 | 1.9798 | 52.11 | 0 | 0 | 2025-12-04 23:25:37 | 1.4863 | 11006.3975 | 289.6817 | 1684.87 | Close | 45.1932
391 | 2 | 5 | CC Chg | 01:30:00 | 07:09:14 | 939.4 | 1.5904 | 1407 | 37.03 | 1407 | 37.03 | 0 | 0 | 2.1038 | 55.37 | 2.1038 | 55.37 | 0 | 0 | 2025-12-04 23:30:37 | 1.494 | 9648.6145 | 253.9457 | 1693.49 | Close | 47.85117
392 | 2 | 5 | CC Chg | 01:35:00 | 07:14:14 | 939.4 | 1.6006 | 1485.2 | 39.09 | 1485.2 | 39.09 | 0 | 0 | 2.2285 | 58.65 | 2.2285 | 58.65 | 0 | 0 | 2025-12-04 23:35:37 | 1.5035 | 7663.1895 | 201.6905 | 1704.35 | Close | 50.50951
393 | 2 | 5 | CC Chg | 01:40:00 | 07:19:14 | 939.4 | 1.6136 | 1563.3 | 41.15 | 1563.3 | 41.15 | 0 | 0 | 2.3541 | 61.96 | 2.3541 | 61.96 | 0 | 0 | 2025-12-04 23:40:37 | 1.5158 | 6012.212 | 158.2378 | 1718.4 | Close | 53.16765
394 | 2 | 5 | CC Chg | 01:45:00 | 07:24:14 | 933.2 | 1.6276 | 1641.5 | 43.2 | 1641.5 | 43.2 | 0 | 0 | 2.4808 | 65.29 | 2.4808 | 65.29 | 0 | 0 | 2025-12-04 23:45:37 | 1.5188 | 5582.8698 | 146.9377 | 1744.63 | Close | 55.82584
395 | 2 | 5 | CC Chg | 01:50:00 | 07:29:14 | 939.4 | 1.6412 | 1719.6 | 45.26 | 1719.6 | 45.26 | 0 | 0 | 2.6085 | 68.65 | 2.6085 | 68.65 | 0 | 0 | 2025-12-04 23:50:37 | 1.5417 | 5745.6601 | 151.2223 | 1747.57 | Close | 58.48338
396 | 2 | 5 | CC Chg | 01:55:00 | 07:34:14 | 939.4 | 1.6542 | 1797.8 | 47.32 | 1797.8 | 47.32 | 0 | 0 | 2.7373 | 72.04 | 2.7373 | 72.04 | 0 | 0 | 2025-12-04 23:55:37 | 1.5539 | 6013.0325 | 158.2594 | 1761.41 | Close | 61.14189
397 | 2 | 5 | CC Chg | 02:00:00 | 07:39:14 | 939.4 | 1.6675 | 1875.9 | 49.37 | 1875.9 | 49.37 | 0 | 0 | 2.8671 | 75.46 | 2.8671 | 75.46 | 0 | 0 | 2025-12-05 00:00:37 | 1.5664 | 5875.9566 | 154.6516 | 1775.46 | Close | 63.79974
398 | 2 | 5 | CC Chg | 02:05:00 | 07:44:14 | 939.4 | 1.6809 | 1954.1 | 51.43 | 1954.1 | 51.43 | 0 | 0 | 2.9979 | 78.9 | 2.9979 | 78.9 | 0 | 0 | 2025-12-05 00:05:37 | 1.579 | 5832.6368 | 153.5114 | 1789.84 | Close | 66.45783
399 | 2 | 5 | CC Chg | 02:10:00 | 07:49:14 | 939.4 | 1.6942 | 2032.2 | 53.49 | 2032.2 | 53.49 | 0 | 0 | 3.1298 | 82.37 | 3.1298 | 82.37 | 0 | 0 | 2025-12-05 00:10:37 | 1.5915 | 5872.8287 | 154.5693 | 1803.99 | Close | 69.11427
400 | 2 | 5 | CC Chg | 02:15:00 | 07:54:14 | 939.4 | 1.7088 | 2110.3 | 55.54 | 2110.3 | 55.54 | 0 | 0 | 3.2627 | 85.87 | 3.2627 | 85.87 | 0 | 0 | 2025-12-05 00:15:37 | 1.6052 | 5350.8554 | 140.8313 | 1819.54 | Close | 71.77118
401 | 2 | 5 | CC Chg | 02:20:00 | 07:59:14 | 939.4 | 1.7246 | 2188.4 | 57.6 | 2188.4 | 57.6 | 0 | 0 | 3.3968 | 89.4 | 3.3968 | 89.4 | 0 | 0 | 2025-12-05 00:20:37 | 1.62 | 4943.3136 | 130.105 | 1836.36 | Close | 74.42747
402 | 2 | 5 | CC Chg | 02:25:00 | 08:04:14 | 933.2 | 1.7407 | 2266.6 | 59.66 | 2266.6 | 59.66 | 0 | 0 | 3.5322 | 92.97 | 3.5322 | 92.97 | 0 | 0 | 2025-12-05 00:25:37 | 1.6243 | 4854.1504 | 127.7583 | 1865.83 | Close | 77.08538
403 | 2 | 5 | CC Chg | 02:30:00 | 08:09:14 | 933.2 | 1.7571 | 2344.7 | 61.71 | 2344.7 | 61.71 | 0 | 0 | 3.6689 | 96.56 | 3.6689 | 96.56 | 0 | 0 | 2025-12-05 00:30:37 | 1.6396 | 4765.626 | 125.4284 | 1883.41 | Close | 79.74344
404 | 2 | 5 | CC Chg | 02:35:00 | 08:14:14 | 939.4 | 1.7736 | 2422.9 | 63.77 | 2422.9 | 63.77 | 0 | 0 | 3.8069 | 100.2 | 3.8069 | 100.2 | 0 | 0 | 2025-12-05 00:35:37 | 1.666 | 4737.099 | 124.6776 | 1888.52 | Close | 82.4017
405 | 2 | 5 | CC Chg | 02:40:00 | 08:19:14 | 939.4 | 1.7885 | 2501 | 65.83 | 2501 | 65.83 | 0 | 0 | 3.9461 | 103.86 | 3.9461 | 103.86 | 0 | 0 | 2025-12-05 00:40:37 | 1.68 | 5243.6808 | 138.0105 | 1904.38 | Close | 85.05889
406 | 2 | 5 | CC Chg | 02:45:00 | 08:24:14 | 939.4 | 1.8033 | 2579.2 | 67.88 | 2579.2 | 67.88 | 0 | 0 | 4.0864 | 107.55 | 4.0864 | 107.55 | 0 | 0 | 2025-12-05 00:45:37 | 1.6939 | 5280.3123 | 138.9746 | 1920.14 | Close | 87.71669
407 | 2 | 5 | CC Chg | 02:50:00 | 08:29:14 | 939.4 | 1.8204 | 2657.3 | 69.94 | 2657.3 | 69.94 | 0 | 0 | 4.228 | 111.28 | 4.228 | 111.28 | 0 | 0 | 2025-12-05 00:50:37 | 1.71 | 4570.178 | 120.2843 | 1938.34 | Close | 90.37453
408 | 2 | 5 | CC Chg | 02:55:00 | 08:34:14 | 939.4 | 1.8402 | 2735.5 | 72 | 2735.5 | 72 | 0 | 0 | 4.371 | 115.04 | 4.371 | 115.04 | 0 | 0 | 2025-12-05 00:55:37 | 1.7286 | 3946.0561 | 103.8578 | 1959.42 | Close | 93.03176
409 | 2 | 5 | CC Chg | 03:00:00 | 08:39:14 | 939.4 | 1.8622 | 2813.6 | 74.05 | 2813.6 | 74.05 | 0 | 0 | 4.5157 | 118.85 | 4.5157 | 118.85 | 0 | 0 | 2025-12-05 01:00:37 | 1.7493 | 3552.9939 | 93.5126 | 1982.84 | Close | 95.69015
410 | 2 | 5 | CC Chg | 03:05:00 | 08:44:14 | 939.4 | 1.8855 | 2891.8 | 76.11 | 2891.8 | 76.11 | 0 | 0 | 4.6622 | 122.71 | 4.6622 | 122.71 | 0 | 0 | 2025-12-05 01:05:37 | 1.7712 | 3355.5441 | 88.3159 | 2007.64 | Close | 98.34916
411 | 2 | 5 | CC Chg | 03:08:06 | 08:47:20 | 939.4 | 1.9001 | 2940.4 | 77.39 | 2940.4 | 77.39 | 0 | 0 | 4.7541 | 125.12 | 4.7541 | 125.12 | 0 | 0 | 2025-12-05 01:08:44 | 1.7849 | 3324.7002 | 87.5041 | 2023.19 | Close | 100 |  | 1
412 | 3 | 4 | CC DChg | 00:00:00 | 08:47:20 | -7592.4 | 1.6818 | 0 | 0 | 0 | 0 | 0 | 0 | 0 | 0 | 0 | 0 | 0 | 0 | 2025-12-05 01:08:44 | -12.7689 | 0 | 0 | 221.56 | Close | 0 |  | 0
413 | 3 | 4 | CC DChg | 00:00:03 | 08:47:23 | -7592.4 | 1.5876 | 6.3 | 0.17 | 0 | 0 | 6.3 | 0.17 | 0.0102 | 0.27 | 0 | 0 | 0.0102 | 0.27 | 2025-12-05 01:08:47 | -12.0537 | -67.1654 | -1.7678 | 209.16 | Close | 0.4998796
414 | 3 | 4 | CC DChg | 00:00:06 | 08:47:26 | -7592.4 | 1.5724 | 12.7 | 0.33 | 0 | 0 | 12.7 | 0.33 | 0.0202 | 0.53 | 0 | 0 | 0.0202 | 0.53 | 2025-12-05 01:08:50 | -11.9383 | -416.2489 | -10.9554 | 207.14 | Close | 0.9997592
415 | 3 | 4 | CC DChg | 00:00:09 | 08:47:29 | -7592.4 | 1.5615 | 19 | 0.5 | 0 | 0 | 19 | 0.5 | 0.0301 | 0.79 | 0 | 0 | 0.0301 | 0.79 | 2025-12-05 01:08:53 | -11.8555 | -580.552 | -15.2798 | 205.72 | Close | 1.49972
416 | 3 | 4 | CC DChg | 00:00:12 | 08:47:32 | -7595.5 | 1.5525 | 25.3 | 0.67 | 0 | 0 | 25.3 | 0.67 | 0.0399 | 1.05 | 0 | 0 | 0.0399 | 1.05 | 2025-12-05 01:08:56 | -11.792 | -703.1704 | -18.507 | 204.45 | Close | 1.999723
417 | 3 | 4 | CC DChg | 00:00:15 | 08:47:35 | -7592.4 | 1.5445 | 31.6 | 0.83 | 0 | 0 | 31.6 | 0.83 | 0.0497 | 1.31 | 0 | 0 | 0.0497 | 1.31 | 2025-12-05 01:08:59 | -11.7264 | -791.0236 | -20.8193 | 203.48 | Close | 2.499697
418 | 3 | 4 | CC DChg | 00:00:18 | 08:47:38 | -7595.5 | 1.5373 | 38 | 1 | 0 | 0 | 38 | 1 | 0.0595 | 1.57 | 0 | 0 | 0.0595 | 1.57 | 2025-12-05 01:09:02 | -11.6765 | -878.939 | -23.1331 | 202.45 | Close | 2.999686
419 | 3 | 4 | CC DChg | 00:00:21 | 08:47:41 | -7592.4 | 1.5305 | 44.3 | 1.17 | 0 | 0 | 44.3 | 1.17 | 0.0692 | 1.82 | 0 | 0 | 0.0692 | 1.82 | 2025-12-05 01:09:05 | -11.6201 | -930.6283 | -24.4936 | 201.64 | Close | 3.499667
420 | 3 | 4 | CC DChg | 00:00:24 | 08:47:44 | -7595.5 | 1.5243 | 50.6 | 1.33 | 0 | 0 | 50.6 | 1.33 | 0.0789 | 2.08 | 0 | 0 | 0.0789 | 2.08 | 2025-12-05 01:09:08 | -11.5778 | -1020.7177 | -26.8647 | 200.72 | Close | 3.999663
421 | 3 | 4 | CC DChg | 00:00:27 | 08:47:47 | -7595.5 | 1.5181 | 57 | 1.5 | 0 | 0 | 57 | 1.5 | 0.0885 | 2.33 | 0 | 0 | 0.0885 | 2.33 | 2025-12-05 01:09:11 | -11.5307 | -1020.7034 | -26.8643 | 199.92 | Close | 4.499651
422 | 3 | 4 | CC DChg | 00:00:30 | 08:47:50 | -7592.4 | 1.5125 | 63.3 | 1.67 | 0 | 0 | 63.3 | 1.67 | 0.0981 | 2.58 | 0 | 0 | 0.0981 | 2.58 | 2025-12-05 01:09:14 | -11.4835 | -1130.0804 | -29.743 | 199.27 | Close | 4.999647
423 | 3 | 4 | CC DChg | 00:00:33 | 08:47:53 | -7592.4 | 1.507 | 69.6 | 1.83 | 0 | 0 | 69.6 | 1.83 | 0.1076 | 2.83 | 0 | 0 | 0.1076 | 2.83 | 2025-12-05 01:09:17 | -11.4417 | -1150.596 | -30.283 | 198.54 | Close | 5.499629
424 | 3 | 4 | CC DChg | 00:00:36 | 08:47:56 | -7595.5 | 1.5017 | 75.9 | 2 | 0 | 0 | 75.9 | 2 | 0.1171 | 3.08 | 0 | 0 | 0.1171 | 3.08 | 2025-12-05 01:09:20 | -11.4061 | -1193.9958 | -31.4252 | 197.75 | Close | 5.999603
425 | 3 | 4 | CC DChg | 00:00:39 | 08:47:59 | -7592.4 | 1.4967 | 82.3 | 2.17 | 0 | 0 | 82.3 | 2.17 | 0.1266 | 3.33 | 0 | 0 | 0.1266 | 3.33 | 2025-12-05 01:09:23 | -11.3635 | -1265.52 | -33.3077 | 197.18 | Close | 6.499531
426 | 3 | 4 | CC DChg | 00:00:42 | 08:48:02 | -7592.4 | 1.4915 | 88.6 | 2.33 | 0 | 0 | 88.6 | 2.33 | 0.1361 | 3.58 | 0 | 0 | 0.1361 | 3.58 | 2025-12-05 01:09:26 | -11.324 | -1216.9412 | -32.0292 | 196.5 | Close | 6.999498
427 | 3 | 4 | CC DChg | 00:00:45 | 08:48:05 | -7595.5 | 1.4865 | 94.9 | 2.5 | 0 | 0 | 94.9 | 2.5 | 0.1455 | 3.83 | 0 | 0 | 0.1455 | 3.83 | 2025-12-05 01:09:29 | -11.2907 | -1265.69 | -33.3122 | 195.76 | Close | 7.499494
428 | 3 | 4 | CC DChg | 00:00:48 | 08:48:08 | -7595.5 | 1.4818 | 101.2 | 2.66 | 0 | 0 | 101.2 | 2.66 | 0.1549 | 4.08 | 0 | 0 | 0.1549 | 4.08 | 2025-12-05 01:09:32 | -11.255 | -1346.4965 | -35.439 | 195.17 | Close | 7.999496
429 | 3 | 4 | CC DChg | 00:00:51 | 08:48:11 | -7592.4 | 1.4769 | 107.6 | 2.83 | 0 | 0 | 107.6 | 2.83 | 0.1643 | 4.32 | 0 | 0 | 0.1643 | 4.32 | 2025-12-05 01:09:35 | -11.2132 | -1291.5215 | -33.9921 | 194.58 | Close | 8.499492
430 | 3 | 4 | CC DChg | 00:00:54 | 08:48:14 | -7595.5 | 1.4722 | 113.9 | 3 | 0 | 0 | 113.9 | 3 | 0.1736 | 4.57 | 0 | 0 | 0.1736 | 4.57 | 2025-12-05 01:09:38 | -11.1821 | -1346.5485 | -35.4403 | 193.88 | Close | 8.999513
431 | 3 | 4 | CC DChg | 00:00:57 | 08:48:17 | -7595.5 | 1.4676 | 120.2 | 3.16 | 0 | 0 | 120.2 | 3.16 | 0.1829 | 4.81 | 0 | 0 | 0.1829 | 4.81 | 2025-12-05 01:09:41 | -11.1471 | -1375.8043 | -36.2103 | 193.27 | Close | 9.499528
432 | 3 | 4 | CC DChg | 00:01:00 | 08:48:20 | -7595.5 | 1.4632 | 126.6 | 3.33 | 0 | 0 | 126.6 | 3.33 | 0.1922 | 5.06 | 0 | 0 | 0.1922 | 5.06 | 2025-12-05 01:09:44 | -11.1137 | -1438.2273 | -37.8533 | 192.69 | Close | 9.999504
433 | 3 | 4 | CC DChg | 00:01:03 | 08:48:23 | -7595.5 | 1.4586 | 132.9 | 3.5 | 0 | 0 | 132.9 | 3.5 | 0.2014 | 5.3 | 0 | 0 | 0.2014 | 5.3 | 2025-12-05 01:09:47 | -11.0788 | -1375.7488 | -36.2089 | 192.09 | Close | 10.4995
434 | 3 | 4 | CC DChg | 00:01:06 | 08:48:26 | -7592.4 | 1.4539 | 139.2 | 3.66 | 0 | 0 | 139.2 | 3.66 | 0.2106 | 5.54 | 0 | 0 | 0.2106 | 5.54 | 2025-12-05 01:09:50 | -11.0386 | -1346.4775 | -35.4385 | 191.55 | Close | 10.99949
435 | 3 | 4 | CC DChg | 00:01:09 | 08:48:29 | -7592.4 | 1.4499 | 145.5 | 3.83 | 0 | 0 | 145.5 | 3.83 | 0.2198 | 5.79 | 0 | 0 | 0.2198 | 5.79 | 2025-12-05 01:09:53 | -11.0082 | -1581.9833 | -41.6368 | 191.02 | Close | 11.49945
436 | 3 | 4 | CC DChg | 00:01:12 | 08:48:32 | -7592.4 | 1.4456 | 151.9 | 4 | 0 | 0 | 151.9 | 4 | 0.229 | 6.03 | 0 | 0 | 0.229 | 6.03 | 2025-12-05 01:09:56 | -10.9755 | -1471.7106 | -38.7345 | 190.45 | Close | 11.99944
437 | 3 | 4 | CC DChg | 00:01:15 | 08:48:35 | -7595.5 | 1.4412 | 158.2 | 4.16 | 0 | 0 | 158.2 | 4.16 | 0.2381 | 6.27 | 0 | 0 | 0.2381 | 6.27 | 2025-12-05 01:09:59 | -10.9466 | -1438.3056 | -37.8553 | 189.8 | Close | 12.49944
438 | 3 | 4 | CC DChg | 00:01:18 | 08:48:38 | -7595.5 | 1.4372 | 164.5 | 4.33 | 0 | 0 | 164.5 | 4.33 | 0.2472 | 6.51 | 0 | 0 | 0.2472 | 6.51 | 2025-12-05 01:10:02 | -10.9162 | -1582.2833 | -41.6447 | 189.27 | Close | 12.99949
439 | 3 | 4 | CC DChg | 00:01:21 | 08:48:41 | -7592.4 | 1.4332 | 170.9 | 4.5 | 0 | 0 | 170.9 | 4.5 | 0.2563 | 6.75 | 0 | 0 | 0.2563 | 6.75 | 2025-12-05 01:10:05 | -10.8814 | -1582.0222 | -41.6379 | 188.81 | Close | 13.49946
440 | 3 | 4 | CC DChg | 00:01:24 | 08:48:44 | -7592.4 | 1.4288 | 177.2 | 4.66 | 0 | 0 | 177.2 | 4.66 | 0.2654 | 6.98 | 0 | 0 | 0.2654 | 6.98 | 2025-12-05 01:10:08 | -10.848 | -1438.2071 | -37.8527 | 188.23 | Close | 13.99943
441 | 3 | 4 | CC DChg | 00:01:27 | 08:48:47 | -7595.5 | 1.4251 | 183.5 | 4.83 | 0 | 0 | 183.5 | 4.83 | 0.2744 | 7.22 | 0 | 0 | 0.2744 | 7.22 | 2025-12-05 01:10:11 | -10.8243 | -1710.3213 | -45.0146 | 187.68 | Close | 14.4994
442 | 3 | 4 | CC DChg | 00:01:30 | 08:48:50 | -7595.5 | 1.4208 | 189.8 | 5 | 0 | 0 | 189.8 | 5 | 0.2834 | 7.46 | 0 | 0 | 0.2834 | 7.46 | 2025-12-05 01:10:14 | -10.7917 | -1471.8088 | -38.7371 | 187.11 | Close | 14.99942
443 | 3 | 4 | CC DChg | 00:01:33 | 08:48:53 | -7592.4 | 1.4171 | 196.2 | 5.16 | 0 | 0 | 196.2 | 5.16 | 0.2924 | 7.69 | 0 | 0 | 0.2924 | 7.69 | 2025-12-05 01:10:17 | -10.7592 | -1710.3724 | -45.016 | 186.7 | Close | 15.49941
444 | 3 | 4 | CC DChg | 00:01:36 | 08:48:56 | -7592.4 | 1.4133 | 202.5 | 5.33 | 0 | 0 | 202.5 | 5.33 | 0.3013 | 7.93 | 0 | 0 | 0.3013 | 7.93 | 2025-12-05 01:10:20 | -10.7303 | -1665.3158 | -43.8301 | 186.2 | Close | 15.99939
445 | 3 | 4 | CC DChg | 00:01:39 | 08:48:59 | -7592.4 | 1.4096 | 208.8 | 5.5 | 0 | 0 | 208.8 | 5.5 | 0.3103 | 8.17 | 0 | 0 | 0.3103 | 8.17 | 2025-12-05 01:10:23 | -10.7022 | -1710.1742 | -45.0107 | 185.71 | Close | 16.49932
446 | 3 | 4 | CC DChg | 00:01:42 | 08:49:02 | -7595.5 | 1.4056 | 215.2 | 5.66 | 0 | 0 | 215.2 | 5.66 | 0.3192 | 8.4 | 0 | 0 | 0.3192 | 8.4 | 2025-12-05 01:10:26 | -10.6762 | -1582.2389 | -41.6436 | 185.11 | Close | 16.99935
447 | 3 | 4 | CC DChg | 00:01:45 | 08:49:05 | -7592.4 | 1.4022 | 221.5 | 5.83 | 0 | 0 | 221.5 | 5.83 | 0.328 | 8.63 | 0 | 0 | 0.328 | 8.63 | 2025-12-05 01:10:29 | -10.646 | -1861.3464 | -48.9895 | 184.76 | Close | 17.49936
448 | 3 | 4 | CC DChg | 00:01:48 | 08:49:08 | -7592.4 | 1.3984 | 227.8 | 6 | 0 | 0 | 227.8 | 6 | 0.3369 | 8.87 | 0 | 0 | 0.3369 | 8.87 | 2025-12-05 01:10:32 | -10.6172 | -1665.3977 | -43.8323 | 184.24 | Close | 17.99936
449 | 3 | 4 | CC DChg | 00:01:51 | 08:49:11 | -7592.4 | 1.395 | 234.1 | 6.16 | 0 | 0 | 234.1 | 6.16 | 0.3457 | 9.1 | 0 | 0 | 0.3457 | 9.1 | 2025-12-05 01:10:35 | -10.5914 | -1861.4052 | -48.9911 | 183.79 | Close | 18.49938
450 | 3 | 4 | CC DChg | 00:01:54 | 08:49:14 | -7595.5 | 1.3913 | 240.5 | 6.33 | 0 | 0 | 240.5 | 6.33 | 0.3546 | 9.33 | 0 | 0 | 0.3546 | 9.33 | 2025-12-05 01:10:38 | -10.5676 | -1710.4444 | -45.0179 | 183.23 | Close | 18.99939
451 | 3 | 4 | CC DChg | 00:01:57 | 08:49:17 | -7595.5 | 1.3879 | 246.8 | 6.5 | 0 | 0 | 246.8 | 6.5 | 0.3634 | 9.56 | 0 | 0 | 0.3634 | 9.56 | 2025-12-05 01:10:41 | -10.5418 | -1861.4052 | -48.9911 | 182.81 | Close | 19.49941
452 | 3 | 4 | CC DChg | 00:02:00 | 08:49:20 | -7592.4 | 1.3848 | 253.1 | 6.66 | 0 | 0 | 253.1 | 6.66 | 0.3721 | 9.79 | 0 | 0 | 0.3721 | 9.79 | 2025-12-05 01:10:44 | -10.5139 | -2041.5484 | -53.7323 | 182.45 | Close | 19.99944
453 | 3 | 4 | CC DChg | 00:02:03 | 08:49:23 | -7595.5 | 1.3811 | 259.5 | 6.83 | 0 | 0 | 259.5 | 6.83 | 0.3809 | 10.02 | 0 | 0 | 0.3809 | 10.02 | 2025-12-05 01:10:47 | -10.4901 | -1710.3243 | -45.0147 | 181.88 | Close | 20.49941
454 | 3 | 4 | CC DChg | 00:02:06 | 08:49:26 | -7592.4 | 1.378 | 265.8 | 7 | 0 | 0 | 265.8 | 7 | 0.3896 | 10.25 | 0 | 0 | 0.3896 | 10.25 | 2025-12-05 01:10:50 | -10.4623 | -2041.405 | -53.7285 | 181.55 | Close | 20.9994
455 | 3 | 4 | CC DChg | 00:02:09 | 08:49:29 | -7592.4 | 1.3746 | 272.1 | 7.16 | 0 | 0 | 272.1 | 7.16 | 0.3983 | 10.48 | 0 | 0 | 0.3983 | 10.48 | 2025-12-05 01:10:53 | -10.4365 | -1861.2745 | -48.9876 | 181.1 | Close | 21.49939
456 | 3 | 4 | CC DChg | 00:02:12 | 08:49:32 | -7595.5 | 1.3715 | 278.4 | 7.33 | 0 | 0 | 278.4 | 7.33 | 0.407 | 10.71 | 0 | 0 | 0.407 | 10.71 | 2025-12-05 01:10:56 | -10.4172 | -2041.2975 | -53.7257 | 180.62 | Close | 21.99935
457 | 3 | 4 | CC DChg | 00:02:15 | 08:49:35 | -7592.4 | 1.3687 | 284.8 | 7.5 | 0 | 0 | 284.8 | 7.5 | 0.4157 | 10.94 | 0 | 0 | 0.4157 | 10.94 | 2025-12-05 01:10:59 | -10.3917 | -2260.1984 | -59.487 | 180.33 | Close | 22.49935
458 | 3 | 4 | CC DChg | 00:02:18 | 08:49:38 | -7595.5 | 1.3653 | 291.1 | 7.66 | 0 | 0 | 291.1 | 7.66 | 0.4243 | 11.17 | 0 | 0 | 0.4243 | 11.17 | 2025-12-05 01:11:02 | -10.3701 | -1861.1634 | -48.9847 | 179.8 | Close | 22.99931
459 | 3 | 4 | CC DChg | 00:02:21 | 08:49:41 | -7592.4 | 1.3625 | 297.4 | 7.83 | 0 | 0 | 297.4 | 7.83 | 0.433 | 11.4 | 0 | 0 | 0.433 | 11.4 | 2025-12-05 01:11:05 | -10.3446 | -2260.0952 | -59.4843 | 179.51 | Close | 23.49929
460 | 3 | 4 | CC DChg | 00:02:24 | 08:49:44 | -7595.5 | 1.3591 | 303.8 | 7.99 | 0 | 0 | 303.8 | 7.99 | 0.4416 | 11.62 | 0 | 0 | 0.4416 | 11.62 | 2025-12-05 01:11:08 | -10.323 | -1861.3333 | -48.9892 | 178.99 | Close | 23.99929
461 | 3 | 4 | CC DChg | 00:02:27 | 08:49:47 | -7592.4 | 1.3563 | 310.1 | 8.16 | 0 | 0 | 310.1 | 8.16 | 0.4502 | 11.85 | 0 | 0 | 0.4502 | 11.85 | 2025-12-05 01:11:11 | -10.2975 | -2260.0794 | -59.4839 | 178.69 | Close | 24.49927
462 | 3 | 4 | CC DChg | 00:02:30 | 08:49:50 | -7592.4 | 1.3535 | 316.4 | 8.33 | 0 | 0 | 316.4 | 8.33 | 0.4587 | 12.07 | 0 | 0 | 0.4587 | 12.07 | 2025-12-05 01:11:14 | -10.2763 | -2260.1667 | -59.4862 | 178.32 | Close | 24.99927
463 | 3 | 4 | CC DChg | 00:02:33 | 08:49:53 | -7592.4 | 1.3504 | 322.7 | 8.49 | 0 | 0 | 322.7 | 8.49 | 0.4673 | 12.3 | 0 | 0 | 0.4673 | 12.3 | 2025-12-05 01:11:17 | -10.2527 | -2041.491 | -53.7308 | 177.92 | Close | 25.49928
464 | 3 | 4 | CC DChg | 00:02:36 | 08:49:56 | -7595.5 | 1.3479 | 329.1 | 8.66 | 0 | 0 | 329.1 | 8.66 | 0.4758 | 12.52 | 0 | 0 | 0.4758 | 12.52 | 2025-12-05 01:11:20 | -10.2379 | -2531.2089 | -66.6199 | 177.51 | Close | 25.99924
465 | 3 | 4 | CC DChg | 00:02:39 | 08:49:59 | -7595.5 | 1.3451 | 335.4 | 8.83 | 0 | 0 | 335.4 | 8.83 | 0.4844 | 12.75 | 0 | 0 | 0.4844 | 12.75 | 2025-12-05 01:11:23 | -10.2167 | -2260.2302 | -59.4879 | 177.14 | Close | 26.49925
466 | 3 | 4 | CC DChg | 00:02:42 | 08:50:02 | -7595.5 | 1.3423 | 341.7 | 8.99 | 0 | 0 | 341.7 | 8.99 | 0.4929 | 12.97 | 0 | 0 | 0.4929 | 12.97 | 2025-12-05 01:11:26 | -10.1954 | -2260.3016 | -59.4898 | 176.78 | Close | 26.99927
467 | 3 | 4 | CC DChg | 00:02:45 | 08:50:05 | -7595.5 | 1.3399 | 348.1 | 9.16 | 0 | 0 | 348.1 | 9.16 | 0.5013 | 13.2 | 0 | 0 | 0.5013 | 13.2 | 2025-12-05 01:11:29 | -10.1772 | -2636.8241 | -69.3996 | 176.46 | Close | 27.49926
468 | 3 | 4 | CC DChg | 00:02:48 | 08:50:08 | -7592.4 | 1.3374 | 354.4 | 9.33 | 0 | 0 | 354.4 | 9.33 | 0.5098 | 13.42 | 0 | 0 | 0.5098 | 13.42 | 2025-12-05 01:11:32 | -10.154 | -2531.5111 | -66.6278 | 176.2 | Close | 27.99929
469 | 3 | 4 | CC DChg | 00:02:51 | 08:50:11 | -7592.4 | 1.3346 | 360.7 | 9.49 | 0 | 0 | 360.7 | 9.49 | 0.5183 | 13.64 | 0 | 0 | 0.5183 | 13.64 | 2025-12-05 01:11:35 | -10.1328 | -2260.119 | -59.485 | 175.83 | Close | 28.49927
470 | 3 | 4 | CC DChg | 00:02:54 | 08:50:14 | -7592.4 | 1.3321 | 367 | 9.66 | 0 | 0 | 367 | 9.66 | 0.5267 | 13.86 | 0 | 0 | 0.5267 | 13.86 | 2025-12-05 01:11:38 | -10.1138 | -2531.36 | -66.6239 | 175.5 | Close | 28.99926
471 | 3 | 4 | CC DChg | 00:02:57 | 08:50:17 | -7592.4 | 1.3296 | 373.4 | 9.83 | 0 | 0 | 373.4 | 9.83 | 0.5351 | 14.08 | 0 | 0 | 0.5351 | 14.08 | 2025-12-05 01:11:41 | -10.0948 | -2531.5556 | -66.629 | 175.18 | Close | 29.49929
472 | 3 | 4 | CC DChg | 00:03:00 | 08:50:20 | -7595.5 | 1.3271 | 379.7 | 9.99 | 0 | 0 | 379.7 | 9.99 | 0.5435 | 14.31 | 0 | 0 | 0.5435 | 14.31 | 2025-12-05 01:11:44 | -10.08 | -2531.4311 | -66.6257 | 174.77 | Close | 29.9993
473 | 3 | 4 | CC DChg | 00:03:03 | 08:50:23 | -7592.4 | 1.325 | 386 | 10.16 | 0 | 0 | 386 | 10.16 | 0.5519 | 14.53 | 0 | 0 | 0.5519 | 14.53 | 2025-12-05 01:11:47 | -10.0599 | -3013.6508 | -79.3175 | 174.57 | Close | 30.49931
474 | 3 | 4 | CC DChg | 00:03:06 | 08:50:26 | -7592.4 | 1.3225 | 392.4 | 10.33 | 0 | 0 | 392.4 | 10.33 | 0.5603 | 14.75 | 0 | 0 | 0.5603 | 14.75 | 2025-12-05 01:11:50 | -10.0409 | -2531.3422 | -66.6234 | 174.24 | Close | 30.9993
475 | 3 | 4 | CC DChg | 00:03:09 | 08:50:29 | -7595.5 | 1.32 | 398.7 | 10.49 | 0 | 0 | 398.7 | 10.49 | 0.5687 | 14.97 | 0 | 0 | 0.5687 | 14.97 | 2025-12-05 01:11:53 | -10.026 | -2531.5733 | -66.6295 | 173.84 | Close | 31.49933
476 | 3 | 4 | CC DChg | 00:03:12 | 08:50:32 | -7595.5 | 1.3178 | 405 | 10.66 | 0 | 0 | 405 | 10.66 | 0.577 | 15.19 | 0 | 0 | 0.577 | 15.19 | 2025-12-05 01:11:56 | -10.0093 | -2876.8485 | -75.7169 | 173.55 | Close | 31.99938
477 | 3 | 4 | CC DChg | 00:03:15 | 08:50:35 | -7595.5 | 1.3157 | 411.3 | 10.83 | 0 | 0 | 411.3 | 10.83 | 0.5853 | 15.41 | 0 | 0 | 0.5853 | 15.41 | 2025-12-05 01:11:59 | -9.9934 | -3013.9894 | -79.3264 | 173.27 | Close | 32.49945
478 | 3 | 4 | CC DChg | 00:03:18 | 08:50:38 | -7595.5 | 1.3138 | 417.7 | 10.99 | 0 | 0 | 417.7 | 10.99 | 0.5937 | 15.63 | 0 | 0 | 0.5937 | 15.63 | 2025-12-05 01:12:02 | -9.9789 | -3330.8538 | -87.666 | 173.02 | Close | 32.99946
479 | 3 | 4 | CC DChg | 00:03:21 | 08:50:41 | -7592.4 | 1.3113 | 424 | 11.16 | 0 | 0 | 424 | 11.16 | 0.602 | 15.84 | 0 | 0 | 0.602 | 15.84 | 2025-12-05 01:12:05 | -9.9559 | -2531.4844 | -66.6271 | 172.77 | Close | 33.49947
480 | 3 | 4 | CC DChg | 00:03:24 | 08:50:44 | -7595.5 | 1.3092 | 430.3 | 11.33 | 0 | 0 | 430.3 | 11.33 | 0.6103 | 16.06 | 0 | 0 | 0.6103 | 16.06 | 2025-12-05 01:12:08 | -9.944 | -3013.672 | -79.318 | 172.41 | Close | 33.99949
481 | 3 | 4 | CC DChg | 00:03:27 | 08:50:47 | -7592.4 | 1.3073 | 436.7 | 11.49 | 0 | 0 | 436.7 | 11.49 | 0.6185 | 16.28 | 0 | 0 | 0.6185 | 16.28 | 2025-12-05 01:12:11 | -9.9255 | -3330.5965 | -87.6593 | 172.24 | Close | 34.49946
482 | 3 | 4 | CC DChg | 00:03:30 | 08:50:50 | -7592.4 | 1.3054 | 443 | 11.66 | 0 | 0 | 443 | 11.66 | 0.6268 | 16.5 | 0 | 0 | 0.6268 | 16.5 | 2025-12-05 01:12:14 | -9.9111 | -3331.0409 | -87.671 | 171.99 | Close | 34.9995
483 | 3 | 4 | CC DChg | 00:03:33 | 08:50:53 | -7595.5 | 1.3033 | 449.3 | 11.83 | 0 | 0 | 449.3 | 11.83 | 0.6351 | 16.71 | 0 | 0 | 0.6351 | 16.71 | 2025-12-05 01:12:17 | -9.8992 | -3013.7989 | -79.3214 | 171.64 | Close | 35.49953
484 | 3 | 4 | CC DChg | 00:03:36 | 08:50:56 | -7595.5 | 1.3014 | 455.6 | 11.99 | 0 | 0 | 455.6 | 11.99 | 0.6433 | 16.93 | 0 | 0 | 0.6433 | 16.93 | 2025-12-05 01:12:20 | -9.8848 | -3330.8772 | -87.6667 | 171.39 | Close | 35.99955
485 | 3 | 4 | CC DChg | 00:03:39 | 08:50:59 | -7592.4 | 1.2996 | 462 | 12.16 | 0 | 0 | 462 | 12.16 | 0.6515 | 17.15 | 0 | 0 | 0.6515 | 17.15 | 2025-12-05 01:12:23 | -9.8671 | -3515.9753 | -92.5383 | 171.22 | Close | 36.49956
486 | 3 | 4 | CC DChg | 00:03:42 | 08:51:02 | -7595.5 | 1.2977 | 468.3 | 12.33 | 0 | 0 | 468.3 | 12.33 | 0.6598 | 17.36 | 0 | 0 | 0.6598 | 17.36 | 2025-12-05 01:12:26 | -9.8567 | -3330.9006 | -87.6673 | 170.9 | Close | 36.99958
487 | 3 | 4 | CC DChg | 00:03:45 | 08:51:05 | -7592.4 | 1.2955 | 474.6 | 12.49 | 0 | 0 | 474.6 | 12.49 | 0.668 | 17.58 | 0 | 0 | 0.668 | 17.58 | 2025-12-05 01:12:29 | -9.8359 | -2876.6667 | -75.7121 | 170.68 | Close | 37.49959
488 | 3 | 4 | CC DChg | 00:03:48 | 08:51:08 | -7595.5 | 1.294 | 481 | 12.66 | 0 | 0 | 481 | 12.66 | 0.6762 | 17.8 | 0 | 0 | 0.6762 | 17.8 | 2025-12-05 01:12:32 | -9.8286 | -4218.9926 | -111.0413 | 170.42 | Close | 37.99959
489 | 3 | 4 | CC DChg | 00:03:51 | 08:51:11 | -7595.5 | 1.2921 | 487.3 | 12.83 | 0 | 0 | 487.3 | 12.83 | 0.6843 | 18.01 | 0 | 0 | 0.6843 | 18.01 | 2025-12-05 01:12:35 | -9.8141 | -3330.807 | -87.6648 | 170.17 | Close | 38.49959
490 | 3 | 4 | CC DChg | 00:03:54 | 08:51:14 | -7595.5 | 1.2906 | 493.6 | 12.99 | 0 | 0 | 493.6 | 12.99 | 0.6925 | 18.23 | 0 | 0 | 0.6925 | 18.23 | 2025-12-05 01:12:38 | -9.8027 | -4218.9037 | -111.039 | 169.97 | Close | 38.99958
491 | 3 | 4 | CC DChg | 00:03:57 | 08:51:17 | -7595.5 | 1.2887 | 499.9 | 13.16 | 0 | 0 | 499.9 | 13.16 | 0.7007 | 18.44 | 0 | 0 | 0.7007 | 18.44 | 2025-12-05 01:12:41 | -9.7883 | -3330.9006 | -87.6673 | 169.71 | Close | 39.4996
492 | 3 | 4 | CC DChg | 00:04:00 | 08:51:20 | -7592.4 | 1.2868 | 506.3 | 13.32 | 0 | 0 | 506.3 | 13.32 | 0.7088 | 18.66 | 0 | 0 | 0.7088 | 18.66 | 2025-12-05 01:12:44 | -9.7699 | -3330.6199 | -87.6599 | 169.53 | Close | 39.99957
493 | 3 | 4 | CC DChg | 00:04:03 | 08:51:23 | -7595.5 | 1.2853 | 512.6 | 13.49 | 0 | 0 | 512.6 | 13.49 | 0.717 | 18.87 | 0 | 0 | 0.717 | 18.87 | 2025-12-05 01:12:47 | -9.7625 | -4218.963 | -111.0405 | 169.27 | Close | 40.49957
494 | 3 | 4 | CC DChg | 00:04:06 | 08:51:26 | -7595.5 | 1.2837 | 518.9 | 13.66 | 0 | 0 | 518.9 | 13.66 | 0.7251 | 19.08 | 0 | 0 | 0.7251 | 19.08 | 2025-12-05 01:12:50 | -9.7503 | -3955.2778 | -104.1005 | 169.06 | Close | 40.99956
495 | 3 | 4 | CC DChg | 00:04:09 | 08:51:29 | -7592.4 | 1.2822 | 525.3 | 13.82 | 0 | 0 | 525.3 | 13.82 | 0.7332 | 19.3 | 0 | 0 | 0.7332 | 19.3 | 2025-12-05 01:12:53 | -9.7349 | -4219.3778 | -111.0515 | 168.93 | Close | 41.49961
496 | 3 | 4 | CC DChg | 00:04:12 | 08:51:32 | -7595.5 | 1.28 | 531.6 | 13.99 | 0 | 0 | 531.6 | 13.99 | 0.7413 | 19.51 | 0 | 0 | 0.7413 | 19.51 | 2025-12-05 01:12:56 | -9.7222 | -2876.6667 | -75.7121 | 168.56 | Close | 41.99962
497 | 3 | 4 | CC DChg | 00:04:15 | 08:51:35 | -7595.5 | 1.2785 | 537.9 | 14.16 | 0 | 0 | 537.9 | 14.16 | 0.7494 | 19.72 | 0 | 0 | 0.7494 | 19.72 | 2025-12-05 01:12:59 | -9.7108 | -4219.2593 | -111.0483 | 168.36 | Close | 42.49965
498 | 3 | 4 | CC DChg | 00:04:18 | 08:51:38 | -7592.4 | 1.2772 | 544.2 | 14.32 | 0 | 0 | 544.2 | 14.32 | 0.7575 | 19.94 | 0 | 0 | 0.7575 | 19.94 | 2025-12-05 01:13:02 | -9.697 | -4868.3419 | -128.1318 | 168.27 | Close | 42.99968
499 | 3 | 4 | CC DChg | 00:04:21 | 08:51:41 | -7592.4 | 1.2757 | 550.6 | 14.49 | 0 | 0 | 550.6 | 14.49 | 0.7656 | 20.15 | 0 | 0 | 0.7656 | 20.15 | 2025-12-05 01:13:05 | -9.6856 | -4218.9037 | -111.039 | 168.06 | Close | 43.49966
500 | 3 | 4 | CC DChg | 00:04:24 | 08:51:44 | -7595.5 | 1.2741 | 556.9 | 14.66 | 0 | 0 | 556.9 | 14.66 | 0.7736 | 20.36 | 0 | 0 | 0.7736 | 20.36 | 2025-12-05 01:13:08 | -9.6774 | -3955.3056 | -104.1012 | 167.82 | Close | 43.99966
501 | 3 | 4 | CC DChg | 00:04:27 | 08:51:47 | -7595.5 | 1.2723 | 563.2 | 14.82 | 0 | 0 | 563.2 | 14.82 | 0.7817 | 20.57 | 0 | 0 | 0.7817 | 20.57 | 2025-12-05 01:13:11 | -9.6637 | -3516.1235 | -92.5422 | 167.56 | Close | 44.4997
502 | 3 | 4 | CC DChg | 00:04:30 | 08:51:50 | -7595.5 | 1.271 | 569.6 | 14.99 | 0 | 0 | 569.6 | 14.99 | 0.7898 | 20.79 | 0 | 0 | 0.7898 | 20.79 | 2025-12-05 01:13:14 | -9.6539 | -4868.4103 | -128.1336 | 167.38 | Close | 44.99974
503 | 3 | 4 | CC DChg | 00:04:33 | 08:51:53 | -7595.5 | 1.2695 | 575.9 | 15.16 | 0 | 0 | 575.9 | 15.16 | 0.7978 | 21 | 0 | 0 | 0.7978 | 21 | 2025-12-05 01:13:17 | -9.6425 | -4218.7852 | -111.0359 | 167.19 | Close | 45.49971
504 | 3 | 4 | CC DChg | 00:04:36 | 08:51:56 | -7595.5 | 1.2679 | 582.2 | 15.32 | 0 | 0 | 582.2 | 15.32 | 0.8058 | 21.21 | 0 | 0 | 0.8058 | 21.21 | 2025-12-05 01:13:20 | -9.6303 | -3955.3333 | -104.102 | 166.97 | Close | 45.99971
505 | 3 | 4 | CC DChg | 00:04:39 | 08:51:59 | -7595.5 | 1.2667 | 588.5 | 15.49 | 0 | 0 | 588.5 | 15.49 | 0.8138 | 21.42 | 0 | 0 | 0.8138 | 21.42 | 2025-12-05 01:13:23 | -9.6212 | -5274.3704 | -138.8182 | 166.82 | Close | 46.49977
506 | 3 | 4 | CC DChg | 00:04:42 | 08:52:02 | -7595.5 | 1.2651 | 594.9 | 15.66 | 0 | 0 | 594.9 | 15.66 | 0.8219 | 21.63 | 0 | 0 | 0.8219 | 21.63 | 2025-12-05 01:13:26 | -9.609 | -3955.5 | -104.1064 | 166.61 | Close | 46.99979
507 | 3 | 4 | CC DChg | 00:04:45 | 08:52:05 | -7592.4 | 1.2636 | 601.2 | 15.82 | 0 | 0 | 601.2 | 15.82 | 0.8299 | 21.84 | 0 | 0 | 0.8299 | 21.84 | 2025-12-05 01:13:29 | -9.5937 | -4218.9333 | -111.0398 | 166.48 | Close | 47.49979
508 | 3 | 4 | CC DChg | 00:04:48 | 08:52:08 | -7592.4 | 1.2624 | 607.5 | 15.99 | 0 | 0 | 607.5 | 15.99 | 0.8378 | 22.05 | 0 | 0 | 0.8378 | 22.05 | 2025-12-05 01:13:32 | -9.5846 | -5273.963 | -138.8075 | 166.31 | Close | 47.99981
509 | 3 | 4 | CC DChg | 00:04:51 | 08:52:11 | -7592.4 | 1.2608 | 613.9 | 16.16 | 0 | 0 | 613.9 | 16.16 | 0.8458 | 22.26 | 0 | 0 | 0.8458 | 22.26 | 2025-12-05 01:13:35 | -9.5725 | -3955.5556 | -104.1078 | 166.11 | Close | 48.49984
510 | 3 | 4 | CC DChg | 00:04:54 | 08:52:14 | -7595.5 | 1.2596 | 620.2 | 16.32 | 0 | 0 | 620.2 | 16.32 | 0.8538 | 22.47 | 0 | 0 | 0.8538 | 22.47 | 2025-12-05 01:13:38 | -9.5673 | -5274.3333 | -138.8172 | 165.87 | Close | 48.99989
511 | 3 | 4 | CC DChg | 00:04:57 | 08:52:17 | -7595.5 | 1.2583 | 626.5 | 16.49 | 0 | 0 | 626.5 | 16.49 | 0.8618 | 22.68 | 0 | 0 | 0.8618 | 22.68 | 2025-12-05 01:13:41 | -9.5574 | -4867.8632 | -128.1192 | 165.72 | Close | 49.49987
512 | 3 | 4 | CC DChg | 00:05:00 | 08:52:20 | -7595.5 | 1.2571 | 632.8 | 16.66 | 0 | 0 | 632.8 | 16.66 | 0.8697 | 22.89 | 0 | 0 | 0.8697 | 22.89 | 2025-12-05 01:13:44 | -9.5483 | -5274.2593 | -138.8153 | 165.56 | Close | 49.99992
513 | 3 | 4 | CC DChg | 00:05:03 | 08:52:23 | -7592.4 | 1.2552 | 639.2 | 16.82 | 0 | 0 | 639.2 | 16.82 | 0.8777 | 23.1 | 0 | 0 | 0.8777 | 23.1 | 2025-12-05 01:13:47 | -9.53 | -3330.924 | -87.6679 | 165.36 | Close | 50.49994
514 | 3 | 4 | CC DChg | 00:05:06 | 08:52:26 | -7592.4 | 1.254 | 645.5 | 16.99 | 0 | 0 | 645.5 | 16.99 | 0.8856 | 23.31 | 0 | 0 | 0.8856 | 23.31 | 2025-12-05 01:13:50 | -9.5208 | -5273.8889 | -138.8055 | 165.22 | Close | 50.99995
515 | 3 | 4 | CC DChg | 00:05:09 | 08:52:29 | -7592.4 | 1.2527 | 651.8 | 17.16 | 0 | 0 | 651.8 | 17.16 | 0.8936 | 23.52 | 0 | 0 | 0.8936 | 23.52 | 2025-12-05 01:13:53 | -9.511 | -4868.0684 | -128.1246 | 165.05 | Close | 51.49995
516 | 3 | 4 | CC DChg | 00:05:12 | 08:52:32 | -7595.5 | 1.2515 | 658.2 | 17.32 | 0 | 0 | 658.2 | 17.32 | 0.9015 | 23.73 | 0 | 0 | 0.9015 | 23.73 | 2025-12-05 01:13:56 | -9.5057 | -5273.7407 | -138.8016 | 164.82 | Close | 51.99995
517 | 3 | 4 | CC DChg | 00:05:15 | 08:52:35 | -7595.5 | 1.2503 | 664.5 | 17.49 | 0 | 0 | 664.5 | 17.49 | 0.9094 | 23.93 | 0 | 0 | 0.9094 | 23.93 | 2025-12-05 01:13:59 | -9.4966 | -5274.0741 | -138.8104 | 164.66 | Close | 52.49998
518 | 3 | 4 | CC DChg | 00:05:18 | 08:52:38 | -7595.5 | 1.249 | 670.8 | 17.66 | 0 | 0 | 670.8 | 17.66 | 0.9173 | 24.14 | 0 | 0 | 0.9173 | 24.14 | 2025-12-05 01:14:02 | -9.4868 | -4868.5128 | -128.1363 | 164.49 | Close | 53.00002
519 | 3 | 4 | CC DChg | 00:05:21 | 08:52:41 | -7595.5 | 1.2475 | 677.2 | 17.82 | 0 | 0 | 677.2 | 17.82 | 0.9252 | 24.35 | 0 | 0 | 0.9252 | 24.35 | 2025-12-05 01:14:05 | -9.4754 | -4219.4074 | -111.0522 | 164.3 | Close | 53.50007
520 | 3 | 4 | CC DChg | 00:05:24 | 08:52:44 | -7595.5 | 1.2459 | 683.5 | 17.99 | 0 | 0 | 683.5 | 17.99 | 0.9331 | 24.56 | 0 | 0 | 0.9331 | 24.56 | 2025-12-05 01:14:08 | -9.4632 | -3955.4167 | -104.1042 | 164.08 | Close | 54.00008
521 | 3 | 4 | CC DChg | 00:05:27 | 08:52:47 | -7595.5 | 1.2447 | 689.8 | 18.16 | 0 | 0 | 689.8 | 18.16 | 0.941 | 24.77 | 0 | 0 | 0.941 | 24.77 | 2025-12-05 01:14:11 | -9.4541 | -5273.5556 | -138.7968 | 163.93 | Close | 54.50006
522 | 3 | 4 | CC DChg | 00:05:30 | 08:52:50 | -7595.5 | 1.2434 | 696.1 | 18.32 | 0 | 0 | 696.1 | 18.32 | 0.9488 | 24.97 | 0 | 0 | 0.9488 | 24.97 | 2025-12-05 01:14:14 | -9.4442 | -4868.0684 | -128.1246 | 163.76 | Close | 55.00006
523 | 3 | 4 | CC DChg | 00:05:33 | 08:52:53 | -7595.5 | 1.2422 | 702.5 | 18.49 | 0 | 0 | 702.5 | 18.49 | 0.9567 | 25.18 | 0 | 0 | 0.9567 | 25.18 | 2025-12-05 01:14:17 | -9.4351 | -5274.0741 | -138.8104 | 163.58 | Close | 55.50009
524 | 3 | 4 | CC DChg | 00:05:36 | 08:52:56 | -7595.5 | 1.241 | 708.8 | 18.66 | 0 | 0 | 708.8 | 18.66 | 0.9646 | 25.39 | 0 | 0 | 0.9646 | 25.39 | 2025-12-05 01:14:20 | -9.426 | -5273.7778 | -138.8026 | 163.44 | Close | 56.00009
525 | 3 | 4 | CC DChg | 00:05:39 | 08:52:59 | -7595.5 | 1.2394 | 715.1 | 18.82 | 0 | 0 | 715.1 | 18.82 | 0.9724 | 25.59 | 0 | 0 | 0.9724 | 25.59 | 2025-12-05 01:14:23 | -9.4138 | -3955.2222 | -104.099 | 163.23 | Close | 56.50008
526 | 3 | 4 | CC DChg | 00:05:42 | 08:53:02 | -7595.5 | 1.2382 | 721.5 | 18.99 | 0 | 0 | 721.5 | 18.99 | 0.9803 | 25.8 | 0 | 0 | 0.9803 | 25.8 | 2025-12-05 01:14:26 | -9.4047 | -5273.9259 | -138.8065 | 163.07 | Close | 57.0001
527 | 3 | 4 | CC DChg | 00:05:45 | 08:53:05 | -7595.5 | 1.2369 | 727.8 | 19.15 | 0 | 0 | 727.8 | 19.15 | 0.9881 | 26.01 | 0 | 0 | 0.9881 | 26.01 | 2025-12-05 01:14:29 | -9.3948 | -4867.7607 | -128.1165 | 162.9 | Close | 57.50006
528 | 3 | 4 | CC DChg | 00:05:48 | 08:53:08 | -7592.4 | 1.2357 | 734.1 | 19.32 | 0 | 0 | 734.1 | 19.32 | 0.9959 | 26.21 | 0 | 0 | 0.9959 | 26.21 | 2025-12-05 01:14:32 | -9.3819 | -5273.4074 | -138.7929 | 162.83 | Close | 58.00003
529 | 3 | 4 | CC DChg | 00:05:51 | 08:53:11 | -7595.5 | 1.2344 | 740.4 | 19.49 | 0 | 0 | 740.4 | 19.49 | 1.0037 | 26.42 | 0 | 0 | 1.0037 | 26.42 | 2025-12-05 01:14:35 | -9.3759 | -4867.8974 | -128.1201 | 162.57 | Close | 58.50001
530 | 3 | 4 | CC DChg | 00:05:54 | 08:53:14 | -7595.5 | 1.2332 | 746.8 | 19.65 | 0 | 0 | 746.8 | 19.65 | 1.0115 | 26.62 | 0 | 0 | 1.0115 | 26.62 | 2025-12-05 01:14:38 | -9.3667 | -5273.5556 | -138.7968 | 162.41 | Close | 58.99999
531 | 3 | 4 | CC DChg | 00:05:57 | 08:53:17 | -7595.5 | 1.2317 | 753.1 | 19.82 | 0 | 0 | 753.1 | 19.82 | 1.0193 | 26.83 | 0 | 0 | 1.0193 | 26.83 | 2025-12-05 01:14:41 | -9.3554 | -4219.1407 | -111.0452 | 162.24 | Close | 59.50001
532 | 3 | 4 | CC DChg | 00:06:00 | 08:53:20 | -7595.5 | 1.2304 | 759.4 | 19.99 | 0 | 0 | 759.4 | 19.99 | 1.0271 | 27.03 | 0 | 0 | 1.0271 | 27.03 | 2025-12-05 01:14:44 | -9.3455 | -4868.2393 | -128.1291 | 162.03 | Close | 60.00002
533 | 3 | 4 | CC DChg | 00:06:03 | 08:53:23 | -7592.4 | 1.2292 | 765.8 | 20.15 | 0 | 0 | 765.8 | 20.15 | 1.0349 | 27.24 | 0 | 0 | 1.0349 | 27.24 | 2025-12-05 01:14:47 | -9.3326 | -5274.3704 | -138.8182 | 161.95 | Close | 60.50008
534 | 3 | 4 | CC DChg | 00:06:06 | 08:53:26 | -7595.5 | 1.2279 | 772.1 | 20.32 | 0 | 0 | 772.1 | 20.32 | 1.0427 | 27.44 | 0 | 0 | 1.0427 | 27.44 | 2025-12-05 01:14:50 | -9.3265 | -4868.0342 | -128.1237 | 161.71 | Close | 61.00008
535 | 3 | 4 | CC DChg | 00:06:09 | 08:53:29 | -7592.4 | 1.2267 | 778.4 | 20.49 | 0 | 0 | 778.4 | 20.49 | 1.0504 | 27.65 | 0 | 0 | 1.0504 | 27.65 | 2025-12-05 01:14:53 | -9.3136 | -5274.2963 | -138.8163 | 161.62 | Close | 61.50013
536 | 3 | 4 | CC DChg | 00:06:12 | 08:53:32 | -7595.5 | 1.2251 | 784.7 | 20.65 | 0 | 0 | 784.7 | 20.65 | 1.0582 | 27.85 | 0 | 0 | 1.0582 | 27.85 | 2025-12-05 01:14:56 | -9.3052 | -3955.4444 | -104.1049 | 161.35 | Close | 62.00014
537 | 3 | 4 | CC DChg | 00:06:15 | 08:53:35 | -7595.5 | 1.2239 | 791.1 | 20.82 | 0 | 0 | 791.1 | 20.82 | 1.066 | 28.06 | 0 | 0 | 1.066 | 28.06 | 2025-12-05 01:14:59 | -9.2961 | -5274.0741 | -138.8104 | 161.19 | Close | 62.50017
538 | 3 | 4 | CC DChg | 00:06:18 | 08:53:38 | -7595.5 | 1.2227 | 797.4 | 20.99 | 0 | 0 | 797.4 | 20.99 | 1.0737 | 28.26 | 0 | 0 | 1.0737 | 28.26 | 2025-12-05 01:15:02 | -9.287 | -5273.7778 | -138.8026 | 161.03 | Close | 63.00018
539 | 3 | 4 | CC DChg | 00:06:21 | 08:53:41 | -7592.4 | 1.2214 | 803.7 | 21.15 | 0 | 0 | 803.7 | 21.15 | 1.0814 | 28.46 | 0 | 0 | 1.0814 | 28.46 | 2025-12-05 01:15:05 | -9.2733 | -4868.2393 | -128.1291 | 160.92 | Close | 63.50019
540 | 3 | 4 | CC DChg | 00:06:24 | 08:53:44 | -7592.4 | 1.2199 | 810.1 | 21.32 | 0 | 0 | 810.1 | 21.32 | 1.0892 | 28.67 | 0 | 0 | 1.0892 | 28.67 | 2025-12-05 01:15:08 | -9.2619 | -4218.963 | -111.0405 | 160.73 | Close | 64.00019
541 | 3 | 4 | CC DChg | 00:06:27 | 08:53:47 | -7592.4 | 1.2186 | 816.4 | 21.49 | 0 | 0 | 816.4 | 21.49 | 1.0969 | 28.87 | 0 | 0 | 1.0969 | 28.87 | 2025-12-05 01:15:11 | -9.2521 | -4867.8974 | -128.1201 | 160.56 | Close | 64.50017
542 | 3 | 4 | CC DChg | 00:06:30 | 08:53:50 | -7595.5 | 1.2174 | 822.7 | 21.65 | 0 | 0 | 822.7 | 21.65 | 1.1046 | 29.07 | 0 | 0 | 1.1046 | 29.07 | 2025-12-05 01:15:14 | -9.2467 | -5274.0741 | -138.8104 | 160.33 | Close | 65.0002
543 | 3 | 4 | CC DChg | 00:06:33 | 08:53:53 | -7595.5 | 1.2158 | 829 | 21.82 | 0 | 0 | 829 | 21.82 | 1.1123 | 29.27 | 0 | 0 | 1.1123 | 29.27 | 2025-12-05 01:15:17 | -9.2346 | -3955.2778 | -104.1005 | 160.12 | Close | 65.50019
544 | 3 | 4 | CC DChg | 00:06:36 | 08:53:56 | -7592.4 | 1.2146 | 835.4 | 21.99 | 0 | 0 | 835.4 | 21.99 | 1.12 | 29.48 | 0 | 0 | 1.12 | 29.48 | 2025-12-05 01:15:20 | -9.2217 | -5274 | -138.8085 | 160.03 | Close | 66.00022
545 | 3 | 4 | CC DChg | 00:06:39 | 08:53:59 | -7592.4 | 1.2134 | 841.7 | 22.15 | 0 | 0 | 841.7 | 22.15 | 1.1277 | 29.68 | 0 | 0 | 1.1277 | 29.68 | 2025-12-05 01:15:23 | -9.2126 | -5273.9259 | -138.8065 | 159.87 | Close | 66.50023
546 | 3 | 4 | CC DChg | 00:06:42 | 08:54:02 | -7592.4 | 1.2121 | 848 | 22.32 | 0 | 0 | 848 | 22.32 | 1.1353 | 29.88 | 0 | 0 | 1.1353 | 29.88 | 2025-12-05 01:15:26 | -9.2027 | -4867.8974 | -128.1201 | 159.7 | Close | 67.00021
547 | 3 | 4 | CC DChg | 00:06:45 | 08:54:05 | -7592.4 | 1.2109 | 854.4 | 22.49 | 0 | 0 | 854.4 | 22.49 | 1.143 | 30.08 | 0 | 0 | 1.143 | 30.08 | 2025-12-05 01:15:29 | -9.1936 | -5274.0741 | -138.8104 | 159.57 | Close | 67.50024
548 | 3 | 4 | CC DChg | 00:06:48 | 08:54:08 | -7595.5 | 1.2096 | 860.7 | 22.65 | 0 | 0 | 860.7 | 22.65 | 1.1507 | 30.28 | 0 | 0 | 1.1507 | 30.28 | 2025-12-05 01:15:32 | -9.1875 | -4867.8291 | -128.1183 | 159.31 | Close | 68.00022
549 | 3 | 4 | CC DChg | 00:06:51 | 08:54:11 | -7595.5 | 1.2078 | 867 | 22.82 | 0 | 0 | 867 | 22.82 | 1.1583 | 30.49 | 0 | 0 | 1.1583 | 30.49 | 2025-12-05 01:15:35 | -9.1738 | -3515.9506 | -92.5377 | 159.07 | Close | 68.50023
550 | 3 | 4 | CC DChg | 00:06:54 | 08:54:14 | -7595.5 | 1.2065 | 873.3 | 22.99 | 0 | 0 | 873.3 | 22.99 | 1.1659 | 30.69 | 0 | 0 | 1.1659 | 30.69 | 2025-12-05 01:15:38 | -9.1639 | -4867.7607 | -128.1165 | 158.88 | Close | 69.0002
551 | 3 | 4 | CC DChg | 00:06:57 | 08:54:17 | -7592.4 | 1.2053 | 879.7 | 23.15 | 0 | 0 | 879.7 | 23.15 | 1.1736 | 30.89 | 0 | 0 | 1.1736 | 30.89 | 2025-12-05 01:15:41 | -9.1511 | -5273.6296 | -138.7987 | 158.8 | Close | 69.50019
552 | 3 | 4 | CC DChg | 00:07:00 | 08:54:20 | -7595.5 | 1.2041 | 886 | 23.32 | 0 | 0 | 886 | 23.32 | 1.1812 | 31.09 | 0 | 0 | 1.1812 | 31.09 | 2025-12-05 01:15:44 | -9.1457 | -5274.0741 | -138.8104 | 158.58 | Close | 70.00022
553 | 3 | 4 | CC DChg | 00:07:03 | 08:54:23 | -7595.5 | 1.2028 | 892.3 | 23.49 | 0 | 0 | 892.3 | 23.49 | 1.1888 | 31.29 | 0 | 0 | 1.1888 | 31.29 | 2025-12-05 01:15:47 | -9.1358 | -4868.0342 | -128.1237 | 158.41 | Close | 70.50021
554 | 3 | 4 | CC DChg | 00:07:06 | 08:54:26 | -7595.5 | 1.2016 | 898.7 | 23.65 | 0 | 0 | 898.7 | 23.65 | 1.1964 | 31.49 | 0 | 0 | 1.1964 | 31.49 | 2025-12-05 01:15:50 | -9.1267 | -5273.4815 | -138.7948 | 158.25 | Close | 71.00019
555 | 3 | 4 | CC DChg | 00:07:09 | 08:54:29 | -7592.4 | 1.2 | 905 | 23.82 | 0 | 0 | 905 | 23.82 | 1.204 | 31.69 | 0 | 0 | 1.204 | 31.69 | 2025-12-05 01:15:53 | -9.1109 | -3955.3889 | -104.1034 | 158.11 | Close | 71.5002
556 | 3 | 4 | CC DChg | 00:07:12 | 08:54:32 | -7595.5 | 1.1985 | 911.3 | 23.99 | 0 | 0 | 911.3 | 23.99 | 1.2116 | 31.89 | 0 | 0 | 1.2116 | 31.89 | 2025-12-05 01:15:56 | -9.1032 | -4219.0222 | -111.0421 | 157.84 | Close | 72.0002
557 | 3 | 4 | CC DChg | 00:07:15 | 08:54:35 | -7595.5 | 1.1972 | 917.6 | 24.15 | 0 | 0 | 917.6 | 24.15 | 1.2192 | 32.09 | 0 | 0 | 1.2192 | 32.09 | 2025-12-05 01:15:59 | -9.0933 | -4868.1709 | -128.1273 | 157.67 | Close | 72.50021
558 | 3 | 4 | CC DChg | 00:07:18 | 08:54:38 | -7592.4 | 1.196 | 924 | 24.32 | 0 | 0 | 924 | 24.32 | 1.2268 | 32.29 | 0 | 0 | 1.2268 | 32.29 | 2025-12-05 01:16:02 | -9.0805 | -5274.2222 | -138.8143 | 157.58 | Close | 73.00025
559 | 3 | 4 | CC DChg | 00:07:21 | 08:54:41 | -7595.5 | 1.1945 | 930.3 | 24.48 | 0 | 0 | 930.3 | 24.48 | 1.2343 | 32.49 | 0 | 0 | 1.2343 | 32.49 | 2025-12-05 01:16:05 | -9.0728 | -4218.7852 | -111.0359 | 157.32 | Close | 73.50023
560 | 3 | 4 | CC DChg | 00:07:24 | 08:54:44 | -7592.4 | 1.1929 | 936.6 | 24.65 | 0 | 0 | 936.6 | 24.65 | 1.2419 | 32.69 | 0 | 0 | 1.2419 | 32.69 | 2025-12-05 01:16:08 | -9.057 | -3955.5 | -104.1064 | 157.16 | Close | 74.00025
561 | 3 | 4 | CC DChg | 00:07:27 | 08:54:47 | -7595.5 | 1.1917 | 943 | 24.82 | 0 | 0 | 943 | 24.82 | 1.2494 | 32.88 | 0 | 0 | 1.2494 | 32.88 | 2025-12-05 01:16:11 | -9.0515 | -5273.6296 | -138.7987 | 156.95 | Close | 74.50024
562 | 3 | 4 | CC DChg | 00:07:30 | 08:54:50 | -7595.5 | 1.1904 | 949.3 | 24.98 | 0 | 0 | 949.3 | 24.98 | 1.257 | 33.08 | 0 | 0 | 1.257 | 33.08 | 2025-12-05 01:16:14 | -9.0417 | -4868.5812 | -128.1381 | 156.78 | Close | 75.00029
563 | 3 | 4 | CC DChg | 00:07:33 | 08:54:53 | -7592.4 | 1.1889 | 955.6 | 25.15 | 0 | 0 | 955.6 | 25.15 | 1.2645 | 33.28 | 0 | 0 | 1.2645 | 33.28 | 2025-12-05 01:16:17 | -9.0266 | -4218.963 | -111.0405 | 156.63 | Close | 75.50028
564 | 3 | 4 | CC DChg | 00:07:36 | 08:54:56 | -7592.4 | 1.1876 | 961.9 | 25.32 | 0 | 0 | 961.9 | 25.32 | 1.272 | 33.48 | 0 | 0 | 1.272 | 33.48 | 2025-12-05 01:16:20 | -9.0167 | -4867.9658 | -128.1219 | 156.5 | Close | 76.00027
565 | 3 | 4 | CC DChg | 00:07:39 | 08:54:59 | -7595.5 | 1.1864 | 968.3 | 25.48 | 0 | 0 | 968.3 | 25.48 | 1.2795 | 33.68 | 0 | 0 | 1.2795 | 33.68 | 2025-12-05 01:16:23 | -9.0113 | -5273.4074 | -138.7929 | 156.25 | Close | 76.50024
566 | 3 | 4 | CC DChg | 00:07:42 | 08:55:02 | -7595.5 | 1.1845 | 974.6 | 25.65 | 0 | 0 | 974.6 | 25.65 | 1.287 | 33.87 | 0 | 0 | 1.287 | 33.87 | 2025-12-05 01:16:26 | -8.9968 | -3331.0409 | -87.671 | 156 | Close | 77.00028
567 | 3 | 4 | CC DChg | 00:07:45 | 08:55:05 | -7595.5 | 1.1833 | 980.9 | 25.82 | 0 | 0 | 980.9 | 25.82 | 1.2945 | 34.07 | 0 | 0 | 1.2945 | 34.07 | 2025-12-05 01:16:29 | -8.9877 | -5273.9259 | -138.8065 | 155.84 | Close | 77.50029
568 | 3 | 4 | CC DChg | 00:07:48 | 08:55:08 | -7592.4 | 1.1821 | 987.3 | 25.98 | 0 | 0 | 987.3 | 25.98 | 1.302 | 34.27 | 0 | 0 | 1.302 | 34.27 | 2025-12-05 01:16:32 | -8.975 | -5273.4815 | -138.7948 | 155.75 | Close | 78.00027
569 | 3 | 4 | CC DChg | 00:07:51 | 08:55:11 | -7592.4 | 1.1805 | 993.6 | 26.15 | 0 | 0 | 993.6 | 26.15 | 1.3095 | 34.46 | 0 | 0 | 1.3095 | 34.46 | 2025-12-05 01:16:35 | -8.9628 | -3955.0556 | -104.0947 | 155.54 | Close | 78.50023
570 | 3 | 4 | CC DChg | 00:07:54 | 08:55:14 | -7592.4 | 1.1793 | 999.9 | 26.32 | 0 | 0 | 999.9 | 26.32 | 1.3169 | 34.66 | 0 | 0 | 1.3169 | 34.66 | 2025-12-05 01:16:38 | -8.9537 | -5273.7778 | -138.8026 | 155.38 | Close | 79.00024
571 | 3 | 4 | CC DChg | 00:07:57 | 08:55:17 | -7592.4 | 1.1777 | 1006.2 | 26.48 | 0 | 0 | 1006.2 | 26.48 | 1.3244 | 34.86 | 0 | 0 | 1.3244 | 34.86 | 2025-12-05 01:16:41 | -8.9415 | -3955.3333 | -104.102 | 155.16 | Close | 79.50024
572 | 3 | 4 | CC DChg | 00:08:00 | 08:55:20 | -7592.4 | 1.1762 | 1012.6 | 26.65 | 0 | 0 | 1012.6 | 26.65 | 1.3319 | 35.05 | 0 | 0 | 1.3319 | 35.05 | 2025-12-05 01:16:44 | -8.9302 | -4218.6667 | -111.0327 | 154.97 | Close | 80.0002
573 | 3 | 4 | CC DChg | 00:08:03 | 08:55:23 | -7595.5 | 1.1746 | 1018.9 | 26.82 | 0 | 0 | 1018.9 | 26.82 | 1.3393 | 35.25 | 0 | 0 | 1.3393 | 35.25 | 2025-12-05 01:16:47 | -8.9217 | -3955.3889 | -104.1034 | 154.7 | Close | 80.50021
574 | 3 | 4 | CC DChg | 00:08:06 | 08:55:26 | -7592.4 | 1.1734 | 1025.2 | 26.98 | 0 | 0 | 1025.2 | 26.98 | 1.3467 | 35.44 | 0 | 0 | 1.3467 | 35.44 | 2025-12-05 01:16:50 | -8.9089 | -5273.7778 | -138.8026 | 154.6 | Close | 81.00021
575 | 3 | 4 | CC DChg | 00:08:09 | 08:55:29 | -7595.5 | 1.1718 | 1031.5 | 27.15 | 0 | 0 | 1031.5 | 27.15 | 1.3541 | 35.64 | 0 | 0 | 1.3541 | 35.64 | 2025-12-05 01:16:53 | -8.9004 | -3954.9444 | -104.0917 | 154.33 | Close | 81.50016
576 | 3 | 4 | CC DChg | 00:08:12 | 08:55:32 | -7592.4 | 1.1706 | 1037.9 | 27.32 | 0 | 0 | 1037.9 | 27.32 | 1.3616 | 35.84 | 0 | 0 | 1.3616 | 35.84 | 2025-12-05 01:16:56 | -8.8876 | -5274.0741 | -138.8104 | 154.23 | Close | 82.00019
577 | 3 | 4 | CC DChg | 00:08:15 | 08:55:35 | -7595.5 | 1.1687 | 1044.2 | 27.48 | 0 | 0 | 1044.2 | 27.48 | 1.369 | 36.03 | 0 | 0 | 1.369 | 36.03 | 2025-12-05 01:16:59 | -8.8768 | -3330.7135 | -87.6623 | 153.92 | Close | 82.50018
578 | 3 | 4 | CC DChg | 00:08:18 | 08:55:38 | -7592.4 | 1.1675 | 1050.5 | 27.65 | 0 | 0 | 1050.5 | 27.65 | 1.3763 | 36.22 | 0 | 0 | 1.3763 | 36.22 | 2025-12-05 01:17:02 | -8.8641 | -5274.1481 | -138.8124 | 153.83 | Close | 83.00022
579 | 3 | 4 | CC DChg | 00:08:21 | 08:55:41 | -7595.5 | 1.1659 | 1056.9 | 27.82 | 0 | 0 | 1056.9 | 27.82 | 1.3837 | 36.42 | 0 | 0 | 1.3837 | 36.42 | 2025-12-05 01:17:05 | -8.8556 | -3955 | -104.0932 | 153.55 | Close | 83.50018
580 | 3 | 4 | CC DChg | 00:08:24 | 08:55:44 | -7592.4 | 1.1647 | 1063.2 | 27.98 | 0 | 0 | 1063.2 | 27.98 | 1.3911 | 36.61 | 0 | 0 | 1.3911 | 36.61 | 2025-12-05 01:17:08 | -8.8428 | -5273.2593 | -138.789 | 153.46 | Close | 84.00013
581 | 3 | 4 | CC DChg | 00:08:27 | 08:55:47 | -7592.4 | 1.1631 | 1069.5 | 28.15 | 0 | 0 | 1069.5 | 28.15 | 1.3985 | 36.81 | 0 | 0 | 1.3985 | 36.81 | 2025-12-05 01:17:11 | -8.8307 | -3955.2222 | -104.099 | 153.25 | Close | 84.50012
582 | 3 | 4 | CC DChg | 00:08:30 | 08:55:50 | -7592.4 | 1.1619 | 1075.8 | 28.32 | 0 | 0 | 1075.8 | 28.32 | 1.4058 | 37 | 0 | 0 | 1.4058 | 37 | 2025-12-05 01:17:14 | -8.8216 | -5274 | -138.8085 | 153.09 | Close | 85.00014
583 | 3 | 4 | CC DChg | 00:08:33 | 08:55:53 | -7592.4 | 1.16 | 1082.2 | 28.48 | 0 | 0 | 1082.2 | 28.48 | 1.4132 | 37.19 | 0 | 0 | 1.4132 | 37.19 | 2025-12-05 01:17:17 | -8.8072 | -3330.7135 | -87.6623 | 152.84 | Close | 85.50013
584 | 3 | 4 | CC DChg | 00:08:36 | 08:55:56 | -7595.5 | 1.1585 | 1088.5 | 28.65 | 0 | 0 | 1088.5 | 28.65 | 1.4205 | 37.39 | 0 | 0 | 1.4205 | 37.39 | 2025-12-05 01:17:20 | -8.7994 | -4219.2593 | -111.0483 | 152.58 | Close | 86.00016
585 | 3 | 4 | CC DChg | 00:08:39 | 08:55:59 | -7595.5 | 1.1573 | 1094.8 | 28.82 | 0 | 0 | 1094.8 | 28.82 | 1.4278 | 37.58 | 0 | 0 | 1.4278 | 37.58 | 2025-12-05 01:17:23 | -8.7902 | -5274.3704 | -138.8182 | 152.41 | Close | 86.50022
586 | 3 | 4 | CC DChg | 00:08:42 | 08:56:02 | -7592.4 | 1.1557 | 1101.2 | 28.98 | 0 | 0 | 1101.2 | 28.98 | 1.4352 | 37.77 | 0 | 0 | 1.4352 | 37.77 | 2025-12-05 01:17:26 | -8.7745 | -3955.2778 | -104.1005 | 152.27 | Close | 87.00021
587 | 3 | 4 | CC DChg | 00:08:45 | 08:56:05 | -7592.4 | 1.1542 | 1107.5 | 29.15 | 0 | 0 | 1107.5 | 29.15 | 1.4425 | 37.96 | 0 | 0 | 1.4425 | 37.96 | 2025-12-05 01:17:29 | -8.7631 | -4219.3185 | -111.0499 | 152.07 | Close | 87.50025
588 | 3 | 4 | CC DChg | 00:08:48 | 08:56:08 | -7595.5 | 1.1526 | 1113.8 | 29.32 | 0 | 0 | 1113.8 | 29.32 | 1.4498 | 38.16 | 0 | 0 | 1.4498 | 38.16 | 2025-12-05 01:17:32 | -8.7546 | -3955.5556 | -104.1078 | 151.83 | Close | 88.00028
589 | 3 | 4 | CC DChg | 00:08:51 | 08:56:11 | -7595.5 | 1.1511 | 1120.1 | 29.48 | 0 | 0 | 1120.1 | 29.48 | 1.4571 | 38.35 | 0 | 0 | 1.4571 | 38.35 | 2025-12-05 01:17:35 | -8.7432 | -4218.8444 | -111.0374 | 151.63 | Close | 88.50026
590 | 3 | 4 | CC DChg | 00:08:54 | 08:56:14 | -7595.5 | 1.1495 | 1126.5 | 29.65 | 0 | 0 | 1126.5 | 29.65 | 1.4643 | 38.54 | 0 | 0 | 1.4643 | 38.54 | 2025-12-05 01:17:38 | -8.731 | -3955.8333 | -104.1151 | 151.39 | Close | 89.00033
591 | 3 | 4 | CC DChg | 00:08:57 | 08:56:17 | -7592.4 | 1.1483 | 1132.8 | 29.81 | 0 | 0 | 1132.8 | 29.81 | 1.4716 | 38.73 | 0 | 0 | 1.4716 | 38.73 | 2025-12-05 01:17:41 | -8.7183 | -5273.5556 | -138.7968 | 151.3 | Close | 89.50031
592 | 3 | 4 | CC DChg | 00:09:00 | 08:56:20 | -7595.5 | 1.1467 | 1139.1 | 29.98 | 0 | 0 | 1139.1 | 29.98 | 1.4789 | 38.92 | 0 | 0 | 1.4789 | 38.92 | 2025-12-05 01:17:44 | -8.7097 | -3955.2778 | -104.1005 | 151.02 | Close | 90.0003
593 | 3 | 4 | CC DChg | 00:09:03 | 08:56:23 | -7592.4 | 1.1449 | 1145.5 | 30.15 | 0 | 0 | 1145.5 | 30.15 | 1.4861 | 39.11 | 0 | 0 | 1.4861 | 39.11 | 2025-12-05 01:17:47 | -8.6925 | -3515.7531 | -92.5325 | 150.85 | Close | 90.50029
594 | 3 | 4 | CC DChg | 00:09:06 | 08:56:26 | -7595.5 | 1.1433 | 1151.8 | 30.31 | 0 | 0 | 1151.8 | 30.31 | 1.4934 | 39.3 | 0 | 0 | 1.4934 | 39.3 | 2025-12-05 01:17:50 | -8.6839 | -3955.4444 | -104.1049 | 150.58 | Close | 91.00031
595 | 3 | 4 | CC DChg | 00:09:09 | 08:56:29 | -7592.4 | 1.1421 | 1158.1 | 30.48 | 0 | 0 | 1158.1 | 30.48 | 1.5006 | 39.49 | 0 | 0 | 1.5006 | 39.49 | 2025-12-05 01:17:53 | -8.6713 | -5274.0741 | -138.8104 | 150.48 | Close | 91.50034
596 | 3 | 4 | CC DChg | 00:09:12 | 08:56:32 | -7595.5 | 1.1405 | 1164.4 | 30.65 | 0 | 0 | 1164.4 | 30.65 | 1.5078 | 39.68 | 0 | 0 | 1.5078 | 39.68 | 2025-12-05 01:17:56 | -8.6626 | -3955.5 | -104.1064 | 150.21 | Close | 92.00036
597 | 3 | 4 | CC DChg | 00:09:15 | 08:56:35 | -7595.5 | 1.139 | 1170.8 | 30.81 | 0 | 0 | 1170.8 | 30.81 | 1.515 | 39.87 | 0 | 0 | 1.515 | 39.87 | 2025-12-05 01:17:59 | -8.6513 | -4219.0815 | -111.0437 | 150.01 | Close | 92.50037
598 | 3 | 4 | CC DChg | 00:09:18 | 08:56:38 | -7592.4 | 1.1371 | 1177.1 | 30.98 | 0 | 0 | 1177.1 | 30.98 | 1.5222 | 40.06 | 0 | 0 | 1.5222 | 40.06 | 2025-12-05 01:18:02 | -8.6333 | -3330.7135 | -87.6623 | 149.82 | Close | 93.00036
599 | 3 | 4 | CC DChg | 00:09:21 | 08:56:41 | -7595.5 | 1.1356 | 1183.4 | 31.15 | 0 | 0 | 1183.4 | 31.15 | 1.5294 | 40.25 | 0 | 0 | 1.5294 | 40.25 | 2025-12-05 01:18:05 | -8.6254 | -4218.7852 | -111.0359 | 149.56 | Close | 93.50033
600 | 3 | 4 | CC DChg | 00:09:24 | 08:56:44 | -7595.5 | 1.134 | 1189.8 | 31.31 | 0 | 0 | 1189.8 | 31.31 | 1.5366 | 40.44 | 0 | 0 | 1.5366 | 40.44 | 2025-12-05 01:18:08 | -8.6133 | -3954.8333 | -104.0888 | 149.35 | Close | 94.00027
601 | 3 | 4 | CC DChg | 00:09:27 | 08:56:47 | -7595.5 | 1.1325 | 1196.1 | 31.48 | 0 | 0 | 1196.1 | 31.48 | 1.5438 | 40.63 | 0 | 0 | 1.5438 | 40.63 | 2025-12-05 01:18:11 | -8.6019 | -4218.7259 | -111.0343 | 149.15 | Close | 94.50024
602 | 3 | 4 | CC DChg | 00:09:30 | 08:56:50 | -7592.4 | 1.1309 | 1202.4 | 31.65 | 0 | 0 | 1202.4 | 31.65 | 1.5509 | 40.82 | 0 | 0 | 1.5509 | 40.82 | 2025-12-05 01:18:14 | -8.5862 | -3955.5556 | -104.1078 | 149 | Close | 95.00027
603 | 3 | 4 | CC DChg | 00:09:33 | 08:56:53 | -7592.4 | 1.129 | 1208.7 | 31.81 | 0 | 0 | 1208.7 | 31.81 | 1.5581 | 41.01 | 0 | 0 | 1.5581 | 41.01 | 2025-12-05 01:18:17 | -8.5718 | -3330.386 | -87.6537 | 148.75 | Close | 95.50021
604 | 3 | 4 | CC DChg | 00:09:36 | 08:56:56 | -7595.5 | 1.1275 | 1215.1 | 31.98 | 0 | 0 | 1215.1 | 31.98 | 1.5652 | 41.2 | 0 | 0 | 1.5652 | 41.2 | 2025-12-05 01:18:20 | -8.5639 | -4218.7259 | -111.0343 | 148.5 | Close | 96.00017
605 | 3 | 4 | CC DChg | 00:09:39 | 08:56:59 | -7592.4 | 1.1259 | 1221.4 | 32.15 | 0 | 0 | 1221.4 | 32.15 | 1.5724 | 41.38 | 0 | 0 | 1.5724 | 41.38 | 2025-12-05 01:18:23 | -8.5483 | -3955.2222 | -104.099 | 148.35 | Close | 96.50016
606 | 3 | 4 | CC DChg | 00:09:42 | 08:57:02 | -7592.4 | 1.1244 | 1227.7 | 32.31 | 0 | 0 | 1227.7 | 32.31 | 1.5795 | 41.57 | 0 | 0 | 1.5795 | 41.57 | 2025-12-05 01:18:26 | -8.5369 | -4218.6074 | -111.0312 | 148.15 | Close | 97.00011
607 | 3 | 4 | CC DChg | 00:09:45 | 08:57:05 | -7595.5 | 1.1228 | 1234.1 | 32.48 | 0 | 0 | 1234.1 | 32.48 | 1.5866 | 41.76 | 0 | 0 | 1.5866 | 41.76 | 2025-12-05 01:18:29 | -8.5282 | -3955 | -104.0932 | 147.88 | Close | 97.50007
608 | 3 | 4 | CC DChg | 00:09:48 | 08:57:08 | -7592.4 | 1.121 | 1240.4 | 32.65 | 0 | 0 | 1240.4 | 32.65 | 1.5937 | 41.94 | 0 | 0 | 1.5937 | 41.94 | 2025-12-05 01:18:32 | -8.5111 | -3515.7037 | -92.5312 | 147.7 | Close | 98.00005
609 | 3 | 4 | CC DChg | 00:09:51 | 08:57:11 | -7595.5 | 1.1194 | 1246.7 | 32.81 | 0 | 0 | 1246.7 | 32.81 | 1.6008 | 42.13 | 0 | 0 | 1.6008 | 42.13 | 2025-12-05 01:18:35 | -8.5024 | -3955.2778 | -104.1005 | 147.43 | Close | 98.50005
610 | 3 | 4 | CC DChg | 00:09:54 | 08:57:14 | -7595.5 | 1.1176 | 1253 | 32.98 | 0 | 0 | 1253 | 32.98 | 1.6079 | 42.32 | 0 | 0 | 1.6079 | 42.32 | 2025-12-05 01:18:38 | -8.4887 | -3515.9506 | -92.5377 | 147.19 | Close | 99.00007
611 | 3 | 4 | CC DChg | 00:09:57 | 08:57:17 | -7595.5 | 1.116 | 1259.4 | 33.15 | 0 | 0 | 1259.4 | 33.15 | 1.6149 | 42.5 | 0 | 0 | 1.6149 | 42.5 | 2025-12-05 01:18:41 | -8.4766 | -3955.0556 | -104.0947 | 146.98 | Close | 99.50003
612 | 3 | 4 | CC DChg | 00:10:00 | 08:57:20 | -7595.5 | 1.1145 | 1265.7 | 33.31 | 0 | 0 | 1265.7 | 33.31 | 1.622 | 42.69 | 0 | 0 | 1.622 | 42.69 | 2025-12-05 01:18:44 | -8.4652 | -4218.7259 | -111.0343 | 146.77 | Close | 100 |  | 1
613 | 3 | 5 | CC Chg | 00:00:00 | 08:57:20 | 0 | 1.3244 | 0 | 0 | 0 | 0 | 0 | 0 | 0 | 0 | 0 | 0 | 0 | 0 | 2025-12-05 01:18:44 | 0 | 0 | 0 | 0 | Close | 0 |  | 0
614 | 3 | 5 | CC Chg | 00:05:00 | 09:02:20 | 939.4 | 1.5305 | 78.1 | 2.05 | 78.1 | 2.05 | 0 | 0 | 0.1163 | 3.06 | 0.1163 | 3.06 | 0 | 0 | 2025-12-05 01:23:44 | 1.4377 | 378.735 | 9.9681 | 1629.73 | Close | 6.013846
615 | 3 | 5 | CC Chg | 00:10:00 | 09:07:20 | 933.2 | 1.564 | 156.2 | 4.11 | 156.2 | 4.11 | 0 | 0 | 0.2373 | 6.25 | 0.2373 | 6.25 | 0 | 0 | 2025-12-05 01:28:44 | 1.4594 | 2333.6375 | 61.4199 | 1676.47 | Close | 12.0369
616 | 3 | 5 | CC Chg | 00:15:00 | 09:12:20 | 939.4 | 1.5873 | 234.4 | 6.17 | 234.4 | 6.17 | 0 | 0 | 0.3605 | 9.49 | 0.3605 | 9.49 | 0 | 0 | 2025-12-05 01:33:44 | 1.491 | 3353.845 | 88.2712 | 1690.19 | Close | 18.05748
617 | 3 | 5 | CC Chg | 00:20:00 | 09:17:20 | 939.4 | 1.6065 | 312.5 | 8.22 | 312.5 | 8.22 | 0 | 0 | 0.4852 | 12.77 | 0.4852 | 12.77 | 0 | 0 | 2025-12-05 01:38:44 | 1.5091 | 4066.9583 | 107.0399 | 1710.63 | Close | 24.0735
618 | 3 | 5 | CC Chg | 00:25:00 | 09:22:20 | 933.2 | 1.6241 | 390.6 | 10.28 | 390.6 | 10.28 | 0 | 0 | 0.6114 | 16.09 | 0.6114 | 16.09 | 0 | 0 | 2025-12-05 01:43:44 | 1.5155 | 4439.6124 | 116.8479 | 1740.88 | Close | 30.09351
619 | 3 | 5 | CC Chg | 00:30:00 | 09:27:20 | 933.2 | 1.6418 | 468.7 | 12.34 | 468.7 | 12.34 | 0 | 0 | 0.739 | 19.45 | 0.739 | 19.45 | 0 | 0 | 2025-12-05 01:48:44 | 1.532 | 4413.7778 | 116.1679 | 1759.85 | Close | 36.11248
620 | 3 | 5 | CC Chg | 00:35:00 | 09:32:20 | 933.2 | 1.6595 | 546.9 | 14.39 | 546.9 | 14.39 | 0 | 0 | 0.868 | 22.84 | 0.868 | 22.84 | 0 | 0 | 2025-12-05 01:53:44 | 1.5486 | 4414.0239 | 116.1744 | 1778.81 | Close | 42.13179
621 | 3 | 5 | CC Chg | 00:40:00 | 09:37:20 | 939.4 | 1.6784 | 625 | 16.45 | 625 | 16.45 | 0 | 0 | 0.9984 | 26.28 | 0.9984 | 26.28 | 0 | 0 | 2025-12-05 01:58:44 | 1.5766 | 4134.0882 | 108.8067 | 1787.17 | Close | 48.15157
622 | 3 | 5 | CC Chg | 00:45:00 | 09:42:20 | 939.4 | 1.6989 | 703.1 | 18.51 | 703.1 | 18.51 | 0 | 0 | 1.1303 | 29.75 | 1.1303 | 29.75 | 0 | 0 | 2025-12-05 02:03:44 | 1.5959 | 3811.6293 | 100.3198 | 1808.89 | Close | 54.17167
623 | 3 | 5 | CC Chg | 00:50:00 | 09:47:20 | 939.4 | 1.7206 | 781.3 | 20.56 | 781.3 | 20.56 | 0 | 0 | 1.2639 | 33.26 | 1.2639 | 33.26 | 0 | 0 | 2025-12-05 02:08:44 | 1.6163 | 3600.2273 | 94.7558 | 1832.1 | Close | 60.19072
624 | 3 | 5 | CC Chg | 00:55:00 | 09:52:20 | 939.4 | 1.7444 | 859.4 | 22.62 | 859.4 | 22.62 | 0 | 0 | 1.3992 | 36.83 | 1.3992 | 36.83 | 0 | 0 | 2025-12-05 02:13:44 | 1.6386 | 3282.3754 | 86.3901 | 1857.43 | Close | 66.20944
625 | 3 | 5 | CC Chg | 01:00:00 | 09:57:20 | 939.4 | 1.7708 | 937.5 | 24.67 | 937.5 | 24.67 | 0 | 0 | 1.5365 | 40.44 | 1.5365 | 40.44 | 0 | 0 | 2025-12-05 02:18:44 | 1.6634 | 2959.1852 | 77.884 | 1885.43 | Close | 72.22831
626 | 3 | 5 | CC Chg | 01:05:00 | 10:02:20 | 939.4 | 1.7993 | 1015.6 | 26.73 | 1015.6 | 26.73 | 0 | 0 | 1.6759 | 44.11 | 1.6759 | 44.11 | 0 | 0 | 2025-12-05 02:23:44 | 1.6902 | 2739.7614 | 72.1089 | 1916.09 | Close | 78.24416
627 | 3 | 5 | CC Chg | 01:10:00 | 10:07:20 | 933.2 | 1.8284 | 1093.7 | 28.78 | 1093.7 | 28.78 | 0 | 0 | 1.8175 | 47.84 | 1.8175 | 47.84 | 0 | 0 | 2025-12-05 02:28:44 | 1.7062 | 2683.7908 | 70.6357 | 1959.81 | Close | 84.26116
628 | 3 | 5 | CC Chg | 01:15:00 | 10:12:20 | 933.2 | 1.8573 | 1171.8 | 30.84 | 1171.8 | 30.84 | 0 | 0 | 1.9615 | 51.62 | 1.9615 | 51.62 | 0 | 0 | 2025-12-05 02:33:44 | 1.7331 | 2702.5513 | 71.1295 | 1990.78 | Close | 90.27859
629 | 3 | 5 | CC Chg | 01:20:00 | 10:17:20 | 939.4 | 1.8843 | 1249.9 | 32.9 | 1249.9 | 32.9 | 0 | 0 | 2.1076 | 55.47 | 2.1076 | 55.47 | 0 | 0 | 2025-12-05 02:38:44 | 1.77 | 2892.5926 | 76.1313 | 2006.37 | Close | 96.29572
630 | 3 | 5 | CC Chg | 01:23:04 | 10:20:25 | 939.4 | 1.9001 | 1298 | 34.16 | 1298 | 34.16 | 0 | 0 | 2.1986 | 57.86 | 2.1986 | 57.86 | 0 | 0 | 2025-12-05 02:41:48 | 1.7849 | 3043.038 | 80.0909 | 2023.19 | Close | 100 |  | 1
631 | 4 | 4 | CC DChg | 00:00:00 | 10:20:25 | -7592.4 | 1.6542 | 0 | 0 | 0 | 0 | 0 | 0 | 0 | 0 | 0 | 0 | 0 | 0 | 2025-12-05 02:41:48 | -12.5593 | 0 | 0 | 217.93 | Close | 0 |  | 0
632 | 4 | 4 | CC DChg | 00:00:03 | 10:20:28 | -7592.4 | 1.6046 | 6.3 | 0.17 | 0 | 0 | 6.3 | 0.17 | 0.0103 | 0.27 | 0 | 0 | 0.0103 | 0.27 | 2025-12-05 02:41:51 | -12.1827 | -127.5601 | -3.3573 | 211.4 | Close | 0.4998846
633 | 4 | 4 | CC DChg | 00:00:06 | 10:20:31 | -7592.4 | 1.591 | 12.7 | 0.33 | 0 | 0 | 12.7 | 0.33 | 0.0204 | 0.54 | 0 | 0 | 0.0204 | 0.54 | 2025-12-05 02:41:54 | -12.0795 | -465.2194 | -12.2443 | 209.6 | Close | 0.9997691
634 | 4 | 4 | CC DChg | 00:00:09 | 10:20:34 | -7595.5 | 1.5804 | 19 | 0.5 | 0 | 0 | 19 | 0.5 | 0.0304 | 0.8 | 0 | 0 | 0.0304 | 0.8 | 2025-12-05 02:41:57 | -12.0039 | -597.0314 | -15.7135 | 208.11 | Close | 1.499776
635 | 4 | 4 | CC DChg | 00:00:12 | 10:20:37 | -7595.5 | 1.5718 | 25.3 | 0.67 | 0 | 0 | 25.3 | 0.67 | 0.0404 | 1.06 | 0 | 0 | 0.0404 | 1.06 | 2025-12-05 02:42:00 | -11.9386 | -735.906 | -19.3686 | 206.99 | Close | 1.999804
636 | 4 | 4 | CC DChg | 00:00:15 | 10:20:40 | -7592.4 | 1.5637 | 31.6 | 0.83 | 0 | 0 | 31.6 | 0.83 | 0.0503 | 1.32 | 0 | 0 | 0.0503 | 1.32 | 2025-12-05 02:42:03 | -11.8722 | -781.2575 | -20.5622 | 206.01 | Close | 2.499783
637 | 4 | 4 | CC DChg | 00:00:18 | 10:20:43 | -7595.5 | 1.5566 | 38 | 1 | 0 | 0 | 38 | 1 | 0.0602 | 1.58 | 0 | 0 | 0.0602 | 1.58 | 2025-12-05 02:42:06 | -11.8231 | -891.3427 | -23.4596 | 204.99 | Close | 2.99979
638 | 4 | 4 | CC DChg | 00:00:21 | 10:20:46 | -7592.4 | 1.5497 | 44.3 | 1.17 | 0 | 0 | 44.3 | 1.17 | 0.07 | 1.84 | 0 | 0 | 0.07 | 1.84 | 2025-12-05 02:42:09 | -11.7659 | -917.1671 | -24.1393 | 204.17 | Close | 3.499791
639 | 4 | 4 | CC DChg | 00:00:24 | 10:20:49 | -7592.4 | 1.5435 | 50.6 | 1.33 | 0 | 0 | 50.6 | 1.33 | 0.0798 | 2.1 | 0 | 0 | 0.0798 | 2.1 | 2025-12-05 02:42:12 | -11.7188 | -1020.703 | -26.8643 | 203.35 | Close | 3.999784
640 | 4 | 4 | CC DChg | 00:00:27 | 10:20:52 | -7595.5 | 1.5373 | 57 | 1.5 | 0 | 0 | 57 | 1.5 | 0.0895 | 2.36 | 0 | 0 | 0.0895 | 2.36 | 2025-12-05 02:42:15 | -11.6765 | -1020.7034 | -26.8643 | 202.44 | Close | 4.499777
641 | 4 | 4 | CC DChg | 00:00:30 | 10:20:55 | -7592.4 | 1.5311 | 63.3 | 1.67 | 0 | 0 | 63.3 | 1.67 | 0.0992 | 2.61 | 0 | 0 | 0.0992 | 2.61 | 2025-12-05 02:42:18 | -11.6247 | -1020.8154 | -26.8672 | 201.7 | Close | 4.999826
642 | 4 | 4 | CC DChg | 00:00:33 | 10:20:58 | -7592.4 | 1.5252 | 69.6 | 1.83 | 0 | 0 | 69.6 | 1.83 | 0.1089 | 2.87 | 0 | 0 | 0.1089 | 2.87 | 2025-12-05 02:42:21 | -11.5799 | -1072.5141 | -28.2279 | 200.94 | Close | 5.499777
643 | 4 | 4 | CC DChg | 00:00:36 | 10:21:01 | -7595.5 | 1.52 | 75.9 | 2 | 0 | 0 | 75.9 | 2 | 0.1185 | 3.12 | 0 | 0 | 0.1185 | 3.12 | 2025-12-05 02:42:24 | -11.5451 | -1217.0096 | -32.031 | 200.17 | Close | 5.999778
644 | 4 | 4 | CC DChg | 00:00:39 | 10:21:04 | -7595.5 | 1.5144 | 82.3 | 2.17 | 0 | 0 | 82.3 | 2.17 | 0.1281 | 3.37 | 0 | 0 | 0.1281 | 3.37 | 2025-12-05 02:42:27 | -11.5026 | -1130.0804 | -29.743 | 199.43 | Close | 6.499778
645 | 4 | 4 | CC DChg | 00:00:42 | 10:21:07 | -7592.4 | 1.5091 | 88.6 | 2.33 | 0 | 0 | 88.6 | 2.33 | 0.1377 | 3.62 | 0 | 0 | 0.1377 | 3.62 | 2025-12-05 02:42:30 | -11.4577 | -1194.0786 | -31.4274 | 198.8 | Close | 6.999792
646 | 4 | 4 | CC DChg | 00:00:45 | 10:21:10 | -7595.5 | 1.5042 | 94.9 | 2.5 | 0 | 0 | 94.9 | 2.5 | 0.1472 | 3.88 | 0 | 0 | 0.1472 | 3.88 | 2025-12-05 02:42:33 | -11.4251 | -1291.5578 | -33.993 | 198.09 | Close | 7.499807
647 | 4 | 4 | CC DChg | 00:00:48 | 10:21:13 | -7592.4 | 1.4989 | 101.3 | 2.66 | 0 | 0 | 101.3 | 2.66 | 0.1567 | 4.13 | 0 | 0 | 0.1567 | 4.13 | 2025-12-05 02:42:36 | -11.3802 | -1194.0922 | -31.4278 | 197.47 | Close | 7.999826
648 | 4 | 4 | CC DChg | 00:00:51 | 10:21:16 | -7592.4 | 1.4939 | 107.6 | 2.83 | 0 | 0 | 107.6 | 2.83 | 0.1662 | 4.37 | 0 | 0 | 0.1662 | 4.37 | 2025-12-05 02:42:39 | -11.3423 | -1265.7067 | -33.3126 | 196.82 | Close | 8.499833
649 | 4 | 4 | CC DChg | 00:00:54 | 10:21:19 | -7595.5 | 1.4896 | 113.9 | 3 | 0 | 0 | 113.9 | 3 | 0.1756 | 4.62 | 0 | 0 | 0.1756 | 4.62 | 2025-12-05 02:42:42 | -11.3142 | -1471.7519 | -38.7356 | 196.17 | Close | 8.99984
650 | 4 | 4 | CC DChg | 00:00:57 | 10:21:22 | -7592.4 | 1.4846 | 120.2 | 3.16 | 0 | 0 | 120.2 | 3.16 | 0.1851 | 4.87 | 0 | 0 | 0.1851 | 4.87 | 2025-12-05 02:42:45 | -11.2716 | -1265.6222 | -33.3104 | 195.59 | Close | 9.499814
651 | 4 | 4 | CC DChg | 00:01:00 | 10:21:25 | -7592.4 | 1.48 | 126.6 | 3.33 | 0 | 0 | 126.6 | 3.33 | 0.1944 | 5.12 | 0 | 0 | 0.1944 | 5.12 | 2025-12-05 02:42:48 | -11.2367 | -1375.6377 | -36.2059 | 194.98 | Close | 9.999774
652 | 4 | 4 | CC DChg | 00:01:03 | 10:21:28 | -7592.4 | 1.4753 | 132.9 | 3.5 | 0 | 0 | 132.9 | 3.5 | 0.2038 | 5.36 | 0 | 0 | 0.2038 | 5.36 | 2025-12-05 02:42:51 | -11.201 | -1346.3144 | -35.4342 | 194.37 | Close | 10.49971
653 | 4 | 4 | CC DChg | 00:01:06 | 10:21:31 | -7592.4 | 1.4707 | 139.2 | 3.66 | 0 | 0 | 139.2 | 3.66 | 0.2131 | 5.61 | 0 | 0 | 0.2131 | 5.61 | 2025-12-05 02:42:54 | -11.1661 | -1375.6353 | -36.2059 | 193.76 | Close | 10.99967
654 | 4 | 4 | CC DChg | 00:01:09 | 10:21:34 | -7592.4 | 1.4667 | 145.6 | 3.83 | 0 | 0 | 145.6 | 3.83 | 0.2224 | 5.85 | 0 | 0 | 0.2224 | 5.85 | 2025-12-05 02:42:57 | -11.1357 | -1582.1528 | -41.6413 | 193.23 | Close | 11.49968
655 | 4 | 4 | CC DChg | 00:01:12 | 10:21:37 | -7595.5 | 1.462 | 151.9 | 4 | 0 | 0 | 151.9 | 4 | 0.2317 | 6.1 | 0 | 0 | 0.2317 | 6.1 | 2025-12-05 02:43:00 | -11.1046 | -1346.4775 | -35.4385 | 192.54 | Close | 11.99968
656 | 4 | 4 | CC DChg | 00:01:15 | 10:21:40 | -7595.5 | 1.458 | 158.2 | 4.16 | 0 | 0 | 158.2 | 4.16 | 0.2409 | 6.34 | 0 | 0 | 0.2409 | 6.34 | 2025-12-05 02:43:03 | -11.0742 | -1582.1111 | -41.6402 | 192 | Close | 12.49968
657 | 4 | 4 | CC DChg | 00:01:18 | 10:21:43 | -7592.4 | 1.4536 | 164.5 | 4.33 | 0 | 0 | 164.5 | 4.33 | 0.2501 | 6.58 | 0 | 0 | 0.2501 | 6.58 | 2025-12-05 02:43:06 | -11.0363 | -1438.2879 | -37.8549 | 191.51 | Close | 12.99969
658 | 4 | 4 | CC DChg | 00:01:21 | 10:21:46 | -7592.4 | 1.4496 | 170.9 | 4.5 | 0 | 0 | 170.9 | 4.5 | 0.2593 | 6.82 | 0 | 0 | 0.2593 | 6.82 | 2025-12-05 02:43:09 | -11.0059 | -1582.1306 | -41.6407 | 190.98 | Close | 13.49969
659 | 4 | 4 | CC DChg | 00:01:24 | 10:21:49 | -7595.5 | 1.4453 | 177.2 | 4.66 | 0 | 0 | 177.2 | 4.66 | 0.2685 | 7.07 | 0 | 0 | 0.2685 | 7.07 | 2025-12-05 02:43:12 | -10.9777 | -1471.6486 | -38.7329 | 190.34 | Close | 13.99966
660 | 4 | 4 | CC DChg | 00:01:27 | 10:21:52 | -7592.4 | 1.4412 | 183.5 | 4.83 | 0 | 0 | 183.5 | 4.83 | 0.2776 | 7.31 | 0 | 0 | 0.2776 | 7.31 | 2025-12-05 02:43:15 | -10.9421 | -1543.3821 | -40.6209 | 189.87 | Close | 14.49962
661 | 4 | 4 | CC DChg | 00:01:30 | 10:21:55 | -7595.5 | 1.4372 | 189.8 | 5 | 0 | 0 | 189.8 | 5 | 0.2867 | 7.55 | 0 | 0 | 0.2867 | 7.55 | 2025-12-05 02:43:18 | -10.9162 | -1581.9778 | -41.6367 | 189.27 | Close | 14.99958
662 | 4 | 4 | CC DChg | 00:01:33 | 10:21:58 | -7595.5 | 1.4335 | 196.2 | 5.16 | 0 | 0 | 196.2 | 5.16 | 0.2958 | 7.79 | 0 | 0 | 0.2958 | 7.79 | 2025-12-05 02:43:21 | -10.8881 | -1710.4204 | -45.0172 | 188.77 | Close | 15.49959
663 | 4 | 4 | CC DChg | 00:01:36 | 10:22:01 | -7595.5 | 1.4295 | 202.5 | 5.33 | 0 | 0 | 202.5 | 5.33 | 0.3049 | 8.02 | 0 | 0 | 0.3049 | 8.02 | 2025-12-05 02:43:24 | -10.8577 | -1582.2 | -41.6425 | 188.24 | Close | 15.99961
664 | 4 | 4 | CC DChg | 00:01:39 | 10:22:04 | -7595.5 | 1.4257 | 208.8 | 5.5 | 0 | 0 | 208.8 | 5.5 | 0.3139 | 8.26 | 0 | 0 | 0.3139 | 8.26 | 2025-12-05 02:43:27 | -10.8289 | -1665.3977 | -43.8323 | 187.76 | Close | 16.49962
665 | 4 | 4 | CC DChg | 00:01:42 | 10:22:07 | -7592.4 | 1.4217 | 215.2 | 5.66 | 0 | 0 | 215.2 | 5.66 | 0.3229 | 8.5 | 0 | 0 | 0.3229 | 8.5 | 2025-12-05 02:43:30 | -10.7941 | -1581.9222 | -41.6352 | 187.29 | Close | 16.99956
666 | 4 | 4 | CC DChg | 00:01:45 | 10:22:10 | -7595.5 | 1.418 | 221.5 | 5.83 | 0 | 0 | 221.5 | 5.83 | 0.3319 | 8.73 | 0 | 0 | 0.3319 | 8.73 | 2025-12-05 02:43:33 | -10.7704 | -1710.5045 | -45.0194 | 186.73 | Close | 17.49959
667 | 4 | 4 | CC DChg | 00:01:48 | 10:22:13 | -7595.5 | 1.4143 | 227.8 | 6 | 0 | 0 | 227.8 | 6 | 0.3408 | 8.97 | 0 | 0 | 0.3408 | 8.97 | 2025-12-05 02:43:36 | -10.7423 | -1710.3243 | -45.0147 | 186.26 | Close | 17.99957
668 | 4 | 4 | CC DChg | 00:01:51 | 10:22:16 | -7592.4 | 1.4105 | 234.1 | 6.16 | 0 | 0 | 234.1 | 6.16 | 0.3498 | 9.21 | 0 | 0 | 0.3498 | 9.21 | 2025-12-05 02:43:39 | -10.7091 | -1665.3743 | -43.8316 | 185.83 | Close | 18.49957
669 | 4 | 4 | CC DChg | 00:01:54 | 10:22:19 | -7595.5 | 1.4068 | 240.5 | 6.33 | 0 | 0 | 240.5 | 6.33 | 0.3587 | 9.44 | 0 | 0 | 0.3587 | 9.44 | 2025-12-05 02:43:42 | -10.6853 | -1710.4384 | -45.0177 | 185.27 | Close | 18.99959
670 | 4 | 4 | CC DChg | 00:01:57 | 10:22:22 | -7595.5 | 1.4034 | 246.8 | 6.5 | 0 | 0 | 246.8 | 6.5 | 0.3676 | 9.67 | 0 | 0 | 0.3676 | 9.67 | 2025-12-05 02:43:45 | -10.6595 | -1861.3072 | -48.9885 | 184.82 | Close | 19.49959
671 | 4 | 4 | CC DChg | 00:02:00 | 10:22:25 | -7595.5 | 1.4 | 253.1 | 6.66 | 0 | 0 | 253.1 | 6.66 | 0.3765 | 9.91 | 0 | 0 | 0.3765 | 9.91 | 2025-12-05 02:43:48 | -10.6337 | -1861.366 | -48.99 | 184.37 | Close | 19.9996
672 | 4 | 4 | CC DChg | 00:02:03 | 10:22:28 | -7592.4 | 1.3963 | 259.5 | 6.83 | 0 | 0 | 259.5 | 6.83 | 0.3853 | 10.14 | 0 | 0 | 0.3853 | 10.14 | 2025-12-05 02:43:51 | -10.6012 | -1710.5345 | -45.0202 | 183.96 | Close | 20.49964
673 | 4 | 4 | CC DChg | 00:02:06 | 10:22:31 | -7595.5 | 1.3929 | 265.8 | 7 | 0 | 0 | 265.8 | 7 | 0.3941 | 10.37 | 0 | 0 | 0.3941 | 10.37 | 2025-12-05 02:43:54 | -10.5797 | -1861.3268 | -48.989 | 183.44 | Close | 20.99965
674 | 4 | 4 | CC DChg | 00:02:09 | 10:22:34 | -7592.4 | 1.3895 | 272.1 | 7.16 | 0 | 0 | 272.1 | 7.16 | 0.4029 | 10.6 | 0 | 0 | 0.4029 | 10.6 | 2025-12-05 02:43:57 | -10.5496 | -1861.3856 | -48.9905 | 183.07 | Close | 21.49967
675 | 4 | 4 | CC DChg | 00:02:12 | 10:22:37 | -7592.4 | 1.386 | 278.4 | 7.33 | 0 | 0 | 278.4 | 7.33 | 0.4117 | 10.84 | 0 | 0 | 0.4117 | 10.84 | 2025-12-05 02:44:00 | -10.523 | -1808.0825 | -47.5876 | 182.6 | Close | 21.99966
676 | 4 | 4 | CC DChg | 00:02:15 | 10:22:40 | -7595.5 | 1.3826 | 284.8 | 7.5 | 0 | 0 | 284.8 | 7.5 | 0.4205 | 11.07 | 0 | 0 | 0.4205 | 11.07 | 2025-12-05 02:44:03 | -10.5015 | -1861.4052 | -48.9911 | 182.08 | Close | 22.49968
677 | 4 | 4 | CC DChg | 00:02:18 | 10:22:43 | -7595.5 | 1.3795 | 291.1 | 7.66 | 0 | 0 | 291.1 | 7.66 | 0.4292 | 11.3 | 0 | 0 | 0.4292 | 11.3 | 2025-12-05 02:44:06 | -10.478 | -2041.3692 | -53.7276 | 181.67 | Close | 22.99967
678 | 4 | 4 | CC DChg | 00:02:21 | 10:22:46 | -7592.4 | 1.3764 | 297.4 | 7.83 | 0 | 0 | 297.4 | 7.83 | 0.4379 | 11.53 | 0 | 0 | 0.4379 | 11.53 | 2025-12-05 02:44:09 | -10.4502 | -2041.3262 | -53.7265 | 181.34 | Close | 23.49964
679 | 4 | 4 | CC DChg | 00:02:24 | 10:22:49 | -7595.5 | 1.373 | 303.8 | 7.99 | 0 | 0 | 303.8 | 7.99 | 0.4466 | 11.76 | 0 | 0 | 0.4466 | 11.76 | 2025-12-05 02:44:12 | -10.4286 | -1861.183 | -48.9852 | 180.8 | Close | 23.99961
680 | 4 | 4 | CC DChg | 00:02:27 | 10:22:52 | -7595.5 | 1.3699 | 310.1 | 8.16 | 0 | 0 | 310.1 | 8.16 | 0.4553 | 11.98 | 0 | 0 | 0.4553 | 11.98 | 2025-12-05 02:44:15 | -10.405 | -2041.4767 | -53.7304 | 180.41 | Close | 24.49962
681 | 4 | 4 | CC DChg | 00:02:30 | 10:22:55 | -7595.5 | 1.3665 | 316.4 | 8.33 | 0 | 0 | 316.4 | 8.33 | 0.464 | 12.21 | 0 | 0 | 0.464 | 12.21 | 2025-12-05 02:44:18 | -10.3792 | -1861.3791 | -48.9904 | 179.96 | Close | 24.99964
682 | 4 | 4 | CC DChg | 00:02:33 | 10:22:58 | -7592.4 | 1.3637 | 322.7 | 8.49 | 0 | 0 | 322.7 | 8.49 | 0.4726 | 12.44 | 0 | 0 | 0.4726 | 12.44 | 2025-12-05 02:44:21 | -10.3537 | -2260.119 | -59.485 | 179.67 | Close | 25.49963
683 | 4 | 4 | CC DChg | 00:02:36 | 10:23:01 | -7592.4 | 1.3606 | 329.1 | 8.66 | 0 | 0 | 329.1 | 8.66 | 0.4812 | 12.67 | 0 | 0 | 0.4812 | 12.67 | 2025-12-05 02:44:24 | -10.3302 | -2041.2975 | -53.7257 | 179.26 | Close | 25.9996
684 | 4 | 4 | CC DChg | 00:02:39 | 10:23:04 | -7595.5 | 1.3575 | 335.4 | 8.83 | 0 | 0 | 335.4 | 8.83 | 0.4898 | 12.89 | 0 | 0 | 0.4898 | 12.89 | 2025-12-05 02:44:27 | -10.3109 | -2041.319 | -53.7263 | 178.78 | Close | 26.49957
685 | 4 | 4 | CC DChg | 00:02:42 | 10:23:07 | -7592.4 | 1.3544 | 341.7 | 8.99 | 0 | 0 | 341.7 | 8.99 | 0.4984 | 13.12 | 0 | 0 | 0.4984 | 13.12 | 2025-12-05 02:44:30 | -10.2831 | -2041.1254 | -53.7212 | 178.44 | Close | 26.99949
686 | 4 | 4 | CC DChg | 00:02:45 | 10:23:10 | -7595.5 | 1.3513 | 348.1 | 9.16 | 0 | 0 | 348.1 | 9.16 | 0.507 | 13.34 | 0 | 0 | 0.507 | 13.34 | 2025-12-05 02:44:33 | -10.2638 | -2041.5556 | -53.7325 | 177.95 | Close | 27.49952
687 | 4 | 4 | CC DChg | 00:02:48 | 10:23:13 | -7595.5 | 1.3485 | 354.4 | 9.33 | 0 | 0 | 354.4 | 9.33 | 0.5155 | 13.57 | 0 | 0 | 0.5155 | 13.57 | 2025-12-05 02:44:36 | -10.2425 | -2260.0714 | -59.4837 | 177.59 | Close | 27.9995
688 | 4 | 4 | CC DChg | 00:02:51 | 10:23:16 | -7592.4 | 1.3457 | 360.7 | 9.49 | 0 | 0 | 360.7 | 9.49 | 0.524 | 13.79 | 0 | 0 | 0.524 | 13.79 | 2025-12-05 02:44:39 | -10.2171 | -2260.254 | -59.4885 | 177.3 | Close | 28.49952
689 | 4 | 4 | CC DChg | 00:02:54 | 10:23:19 | -7595.5 | 1.343 | 367 | 9.66 | 0 | 0 | 367 | 9.66 | 0.5325 | 14.02 | 0 | 0 | 0.5325 | 14.02 | 2025-12-05 02:44:42 | -10.2007 | -2343.9918 | -61.6924 | 176.87 | Close | 28.99955
690 | 4 | 4 | CC DChg | 00:02:57 | 10:23:22 | -7595.5 | 1.3402 | 373.4 | 9.83 | 0 | 0 | 373.4 | 9.83 | 0.541 | 14.24 | 0 | 0 | 0.541 | 14.24 | 2025-12-05 02:44:45 | -10.1795 | -2260.0794 | -59.4839 | 176.5 | Close | 29.49953
691 | 4 | 4 | CC DChg | 00:03:00 | 10:23:25 | -7592.4 | 1.3374 | 379.7 | 9.99 | 0 | 0 | 379.7 | 9.99 | 0.5495 | 14.46 | 0 | 0 | 0.5495 | 14.46 | 2025-12-05 02:44:48 | -10.154 | -2260.254 | -59.4885 | 176.2 | Close | 29.99955
692 | 4 | 4 | CC DChg | 00:03:03 | 10:23:28 | -7592.4 | 1.3346 | 386 | 10.16 | 0 | 0 | 386 | 10.16 | 0.558 | 14.69 | 0 | 0 | 0.558 | 14.69 | 2025-12-05 02:44:51 | -10.1328 | -2259.9683 | -59.481 | 175.83 | Close | 30.49951
693 | 4 | 4 | CC DChg | 00:03:06 | 10:23:31 | -7592.4 | 1.3318 | 392.4 | 10.33 | 0 | 0 | 392.4 | 10.33 | 0.5664 | 14.91 | 0 | 0 | 0.5664 | 14.91 | 2025-12-05 02:44:54 | -10.1115 | -2260 | -59.4818 | 175.47 | Close | 30.99948
694 | 4 | 4 | CC DChg | 00:03:09 | 10:23:34 | -7592.4 | 1.3293 | 398.7 | 10.49 | 0 | 0 | 398.7 | 10.49 | 0.5748 | 15.13 | 0 | 0 | 0.5748 | 15.13 | 2025-12-05 02:44:57 | -10.0926 | -2531.2356 | -66.6206 | 175.12 | Close | 31.49945
695 | 4 | 4 | CC DChg | 00:03:12 | 10:23:37 | -7595.5 | 1.3265 | 405 | 10.66 | 0 | 0 | 405 | 10.66 | 0.5832 | 15.35 | 0 | 0 | 0.5832 | 15.35 | 2025-12-05 02:45:00 | -10.0754 | -2260.0952 | -59.4843 | 174.68 | Close | 31.99943
696 | 4 | 4 | CC DChg | 00:03:15 | 10:23:40 | -7592.4 | 1.324 | 411.3 | 10.83 | 0 | 0 | 411.3 | 10.83 | 0.5916 | 15.57 | 0 | 0 | 0.5916 | 15.57 | 2025-12-05 02:45:03 | -10.0523 | -2531.2889 | -66.622 | 174.44 | Close | 32.49942
697 | 4 | 4 | CC DChg | 00:03:18 | 10:23:43 | -7595.5 | 1.3216 | 417.7 | 10.99 | 0 | 0 | 417.7 | 10.99 | 0.6 | 15.79 | 0 | 0 | 0.6 | 15.79 | 2025-12-05 02:45:06 | -10.0382 | -2636.5926 | -69.3935 | 174.05 | Close | 32.99937
698 | 4 | 4 | CC DChg | 00:03:21 | 10:23:46 | -7595.5 | 1.3188 | 424 | 11.16 | 0 | 0 | 424 | 11.16 | 0.6083 | 16.01 | 0 | 0 | 0.6083 | 16.01 | 2025-12-05 02:45:09 | -10.0169 | -2260.127 | -59.4852 | 173.68 | Close | 33.49936
699 | 4 | 4 | CC DChg | 00:03:24 | 10:23:49 | -7595.5 | 1.3163 | 430.3 | 11.33 | 0 | 0 | 430.3 | 11.33 | 0.6167 | 16.23 | 0 | 0 | 0.6167 | 16.23 | 2025-12-05 02:45:12 | -9.9979 | -2531.3422 | -66.6234 | 173.35 | Close | 33.99935
700 | 4 | 4 | CC DChg | 00:03:27 | 10:23:52 | -7592.4 | 1.3138 | 436.7 | 11.49 | 0 | 0 | 436.7 | 11.49 | 0.625 | 16.45 | 0 | 0 | 0.625 | 16.45 | 2025-12-05 02:45:15 | -9.9749 | -2531.3778 | -66.6243 | 173.09 | Close | 34.49935
701 | 4 | 4 | CC DChg | 00:03:30 | 10:23:55 | -7592.4 | 1.3113 | 443 | 11.66 | 0 | 0 | 443 | 11.66 | 0.6333 | 16.67 | 0 | 0 | 0.6333 | 16.67 | 2025-12-05 02:45:18 | -9.9559 | -2531.2889 | -66.622 | 172.75 | Close | 34.99934
702 | 4 | 4 | CC DChg | 00:03:33 | 10:23:58 | -7595.5 | 1.3089 | 449.3 | 11.83 | 0 | 0 | 449.3 | 11.83 | 0.6416 | 16.89 | 0 | 0 | 0.6416 | 16.89 | 2025-12-05 02:45:21 | -9.9417 | -2636.8519 | -69.4003 | 172.38 | Close | 35.49934
703 | 4 | 4 | CC DChg | 00:03:36 | 10:24:01 | -7595.5 | 1.3067 | 455.6 | 11.99 | 0 | 0 | 455.6 | 11.99 | 0.6499 | 17.1 | 0 | 0 | 0.6499 | 17.1 | 2025-12-05 02:45:24 | -9.925 | -2876.6061 | -75.7105 | 172.09 | Close | 35.99934
704 | 4 | 4 | CC DChg | 00:03:39 | 10:24:04 | -7595.5 | 1.3045 | 462 | 12.16 | 0 | 0 | 462 | 12.16 | 0.6581 | 17.32 | 0 | 0 | 0.6581 | 17.32 | 2025-12-05 02:45:27 | -9.9083 | -2876.5253 | -75.7084 | 171.8 | Close | 36.49934
705 | 4 | 4 | CC DChg | 00:03:42 | 10:24:07 | -7595.5 | 1.302 | 468.3 | 12.33 | 0 | 0 | 468.3 | 12.33 | 0.6664 | 17.54 | 0 | 0 | 0.6664 | 17.54 | 2025-12-05 02:45:30 | -9.8893 | -2531.5911 | -66.6299 | 171.47 | Close | 36.99938
706 | 4 | 4 | CC DChg | 00:03:45 | 10:24:10 | -7592.4 | 1.2996 | 474.6 | 12.49 | 0 | 0 | 474.6 | 12.49 | 0.6746 | 17.76 | 0 | 0 | 0.6746 | 17.76 | 2025-12-05 02:45:33 | -9.8671 | -2636.5926 | -69.3935 | 171.22 | Close | 37.49933
707 | 4 | 4 | CC DChg | 00:03:48 | 10:24:13 | -7595.5 | 1.2974 | 481 | 12.66 | 0 | 0 | 481 | 12.66 | 0.6828 | 17.97 | 0 | 0 | 0.6828 | 17.97 | 2025-12-05 02:45:36 | -9.8544 | -2876.6061 | -75.7105 | 170.86 | Close | 37.99934
708 | 4 | 4 | CC DChg | 00:03:51 | 10:24:16 | -7595.5 | 1.2952 | 487.3 | 12.82 | 0 | 0 | 487.3 | 12.82 | 0.691 | 18.19 | 0 | 0 | 0.691 | 18.19 | 2025-12-05 02:45:39 | -9.8377 | -2876.6263 | -75.7111 | 170.58 | Close | 38.49935
709 | 4 | 4 | CC DChg | 00:03:54 | 10:24:19 | -7592.4 | 1.293 | 493.6 | 12.99 | 0 | 0 | 493.6 | 12.99 | 0.6992 | 18.4 | 0 | 0 | 0.6992 | 18.4 | 2025-12-05 02:45:42 | -9.8169 | -2876.5657 | -75.7095 | 170.34 | Close | 38.99935
710 | 4 | 4 | CC DChg | 00:03:57 | 10:24:22 | -7592.4 | 1.2909 | 499.9 | 13.16 | 0 | 0 | 499.9 | 13.16 | 0.7074 | 18.62 | 0 | 0 | 0.7074 | 18.62 | 2025-12-05 02:45:45 | -9.801 | -3013.4815 | -79.313 | 170.08 | Close | 39.49934
711 | 4 | 4 | CC DChg | 00:04:00 | 10:24:25 | -7595.5 | 1.2887 | 506.3 | 13.32 | 0 | 0 | 506.3 | 13.32 | 0.7156 | 18.83 | 0 | 0 | 0.7156 | 18.83 | 2025-12-05 02:45:48 | -9.7883 | -2876.8889 | -75.718 | 169.72 | Close | 39.99939
712 | 4 | 4 | CC DChg | 00:04:03 | 10:24:28 | -7592.4 | 1.2865 | 512.6 | 13.49 | 0 | 0 | 512.6 | 13.49 | 0.7237 | 19.05 | 0 | 0 | 0.7237 | 19.05 | 2025-12-05 02:45:51 | -9.7676 | -2876.6465 | -75.7116 | 169.5 | Close | 40.49941
713 | 4 | 4 | CC DChg | 00:04:06 | 10:24:31 | -7592.4 | 1.2844 | 518.9 | 13.66 | 0 | 0 | 518.9 | 13.66 | 0.7318 | 19.26 | 0 | 0 | 0.7318 | 19.26 | 2025-12-05 02:45:54 | -9.7517 | -3013.3757 | -79.3102 | 169.22 | Close | 40.99938
714 | 4 | 4 | CC DChg | 00:04:09 | 10:24:34 | -7595.5 | 1.2825 | 525.3 | 13.82 | 0 | 0 | 525.3 | 13.82 | 0.74 | 19.48 | 0 | 0 | 0.74 | 19.48 | 2025-12-05 02:45:57 | -9.7412 | -3330.7135 | -87.6623 | 168.89 | Close | 41.49937
715 | 4 | 4 | CC DChg | 00:04:12 | 10:24:37 | -7595.5 | 1.2806 | 531.6 | 13.99 | 0 | 0 | 531.6 | 13.99 | 0.7481 | 19.69 | 0 | 0 | 0.7481 | 19.69 | 2025-12-05 02:46:00 | -9.7268 | -3330.9006 | -87.6673 | 168.65 | Close | 41.99939
716 | 4 | 4 | CC DChg | 00:04:15 | 10:24:40 | -7592.4 | 1.2782 | 537.9 | 14.16 | 0 | 0 | 537.9 | 14.16 | 0.7562 | 19.9 | 0 | 0 | 0.7562 | 19.9 | 2025-12-05 02:46:03 | -9.7046 | -2636.8148 | -69.3994 | 168.41 | Close | 42.49939
717 | 4 | 4 | CC DChg | 00:04:18 | 10:24:43 | -7592.4 | 1.2763 | 544.2 | 14.32 | 0 | 0 | 544.2 | 14.32 | 0.7642 | 20.11 | 0 | 0 | 0.7642 | 20.11 | 2025-12-05 02:46:06 | -9.6902 | -3330.4561 | -87.6556 | 168.16 | Close | 42.99934
718 | 4 | 4 | CC DChg | 00:04:21 | 10:24:46 | -7592.4 | 1.2744 | 550.6 | 14.49 | 0 | 0 | 550.6 | 14.49 | 0.7723 | 20.33 | 0 | 0 | 0.7723 | 20.33 | 2025-12-05 02:46:09 | -9.6757 | -3330.8538 | -87.666 | 167.91 | Close | 43.49935
719 | 4 | 4 | CC DChg | 00:04:24 | 10:24:49 | -7592.4 | 1.2723 | 556.9 | 14.66 | 0 | 0 | 556.9 | 14.66 | 0.7804 | 20.54 | 0 | 0 | 0.7804 | 20.54 | 2025-12-05 02:46:12 | -9.6598 | -3013.3545 | -79.3097 | 167.63 | Close | 43.99932
720 | 4 | 4 | CC DChg | 00:04:27 | 10:24:52 | -7595.5 | 1.2704 | 563.2 | 14.82 | 0 | 0 | 563.2 | 14.82 | 0.7884 | 20.75 | 0 | 0 | 0.7884 | 20.75 | 2025-12-05 02:46:15 | -9.6493 | -3330.7368 | -87.663 | 167.31 | Close | 44.49932
721 | 4 | 4 | CC DChg | 00:04:30 | 10:24:55 | -7592.4 | 1.2686 | 569.6 | 14.99 | 0 | 0 | 569.6 | 14.99 | 0.7965 | 20.96 | 0 | 0 | 0.7965 | 20.96 | 2025-12-05 02:46:18 | -9.6317 | -3515.5062 | -92.526 | 167.14 | Close | 44.99928
722 | 4 | 4 | CC DChg | 00:04:33 | 10:24:58 | -7592.4 | 1.2667 | 575.9 | 15.16 | 0 | 0 | 575.9 | 15.16 | 0.8045 | 21.17 | 0 | 0 | 0.8045 | 21.17 | 2025-12-05 02:46:21 | -9.6173 | -3330.6901 | -87.6617 | 166.89 | Close | 45.49927
723 | 4 | 4 | CC DChg | 00:04:36 | 10:25:01 | -7592.4 | 1.2648 | 582.2 | 15.32 | 0 | 0 | 582.2 | 15.32 | 0.8125 | 21.38 | 0 | 0 | 0.8125 | 21.38 | 2025-12-05 02:46:24 | -9.6028 | -3330.6667 | -87.6611 | 166.64 | Close | 45.99925
724 | 4 | 4 | CC DChg | 00:04:39 | 10:25:04 | -7595.5 | 1.2627 | 588.5 | 15.49 | 0 | 0 | 588.5 | 15.49 | 0.8205 | 21.59 | 0 | 0 | 0.8205 | 21.59 | 2025-12-05 02:46:27 | -9.5908 | -3013.4603 | -79.3124 | 166.3 | Close | 46.49924
725 | 4 | 4 | CC DChg | 00:04:42 | 10:25:07 | -7595.5 | 1.2608 | 594.9 | 15.66 | 0 | 0 | 594.9 | 15.66 | 0.8285 | 21.8 | 0 | 0 | 0.8285 | 21.8 | 2025-12-05 02:46:30 | -9.5764 | -3330.6667 | -87.6611 | 166.05 | Close | 46.99922
726 | 4 | 4 | CC DChg | 00:04:45 | 10:25:10 | -7595.5 | 1.2589 | 601.2 | 15.82 | 0 | 0 | 601.2 | 15.82 | 0.8364 | 22.01 | 0 | 0 | 0.8364 | 22.01 | 2025-12-05 02:46:33 | -9.5619 | -3330.6199 | -87.6599 | 165.8 | Close | 47.4992
727 | 4 | 4 | CC DChg | 00:04:48 | 10:25:13 | -7592.4 | 1.2574 | 607.5 | 15.99 | 0 | 0 | 607.5 | 15.99 | 0.8444 | 22.22 | 0 | 0 | 0.8444 | 22.22 | 2025-12-05 02:46:36 | -9.5467 | -4219.0519 | -111.0429 | 165.67 | Close | 47.99921
728 | 4 | 4 | CC DChg | 00:04:51 | 10:25:16 | -7592.4 | 1.2552 | 613.8 | 16.16 | 0 | 0 | 613.8 | 16.16 | 0.8524 | 22.43 | 0 | 0 | 0.8524 | 22.43 | 2025-12-05 02:46:39 | -9.53 | -2876.5051 | -75.7079 | 165.36 | Close | 48.4992
729 | 4 | 4 | CC DChg | 00:04:54 | 10:25:19 | -7592.4 | 1.2537 | 620.2 | 16.32 | 0 | 0 | 620.2 | 16.32 | 0.8603 | 22.64 | 0 | 0 | 0.8603 | 22.64 | 2025-12-05 02:46:42 | -9.5186 | -4218.9037 | -111.039 | 165.17 | Close | 48.9992
730 | 4 | 4 | CC DChg | 00:04:57 | 10:25:22 | -7592.4 | 1.2518 | 626.5 | 16.49 | 0 | 0 | 626.5 | 16.49 | 0.8682 | 22.85 | 0 | 0 | 0.8682 | 22.85 | 2025-12-05 02:46:45 | -9.5041 | -3330.6901 | -87.6617 | 164.93 | Close | 49.49919
731 | 4 | 4 | CC DChg | 00:05:00 | 10:25:25 | -7592.4 | 1.25 | 632.8 | 16.66 | 0 | 0 | 632.8 | 16.66 | 0.8761 | 23.06 | 0 | 0 | 0.8761 | 23.06 | 2025-12-05 02:46:48 | -9.4905 | -3515.9012 | -92.5364 | 164.69 | Close | 49.9992
732 | 4 | 4 | CC DChg | 00:05:03 | 10:25:28 | -7592.4 | 1.2481 | 639.2 | 16.82 | 0 | 0 | 639.2 | 16.82 | 0.884 | 23.27 | 0 | 0 | 0.884 | 23.27 | 2025-12-05 02:46:51 | -9.476 | -3330.5497 | -87.658 | 164.44 | Close | 50.49917
733 | 4 | 4 | CC DChg | 00:05:06 | 10:25:31 | -7595.5 | 1.2462 | 645.5 | 16.99 | 0 | 0 | 645.5 | 16.99 | 0.8919 | 23.48 | 0 | 0 | 0.8919 | 23.48 | 2025-12-05 02:46:54 | -9.4655 | -3330.7836 | -87.6642 | 164.12 | Close | 50.99917
734 | 4 | 4 | CC DChg | 00:05:09 | 10:25:34 | -7595.5 | 1.2447 | 651.8 | 17.16 | 0 | 0 | 651.8 | 17.16 | 0.8998 | 23.68 | 0 | 0 | 0.8998 | 23.68 | 2025-12-05 02:46:57 | -9.4541 | -4218.637 | -111.032 | 163.93 | Close | 51.49913
735 | 4 | 4 | CC DChg | 00:05:12 | 10:25:37 | -7592.4 | 1.2431 | 658.1 | 17.32 | 0 | 0 | 658.1 | 17.32 | 0.9077 | 23.89 | 0 | 0 | 0.9077 | 23.89 | 2025-12-05 02:47:00 | -9.4381 | -3955.25 | -104.0998 | 163.78 | Close | 51.99913
736 | 4 | 4 | CC DChg | 00:05:15 | 10:25:40 | -7592.4 | 1.2413 | 664.5 | 17.49 | 0 | 0 | 664.5 | 17.49 | 0.9155 | 24.1 | 0 | 0 | 0.9155 | 24.1 | 2025-12-05 02:47:03 | -9.4244 | -3515.5309 | -92.5266 | 163.55 | Close | 52.49909
737 | 4 | 4 | CC DChg | 00:05:18 | 10:25:43 | -7595.5 | 1.2394 | 670.8 | 17.66 | 0 | 0 | 670.8 | 17.66 | 0.9234 | 24.3 | 0 | 0 | 0.9234 | 24.3 | 2025-12-05 02:47:06 | -9.4138 | -3330.4795 | -87.6562 | 163.23 | Close | 52.99905
738 | 4 | 4 | CC DChg | 00:05:21 | 10:25:46 | -7595.5 | 1.2379 | 677.1 | 17.82 | 0 | 0 | 677.1 | 17.82 | 0.9312 | 24.51 | 0 | 0 | 0.9312 | 24.51 | 2025-12-05 02:47:09 | -9.4024 | -4219.0519 | -111.0429 | 163.03 | Close | 53.49906
739 | 4 | 4 | CC DChg | 00:05:24 | 10:25:49 | -7595.5 | 1.236 | 683.5 | 17.99 | 0 | 0 | 683.5 | 17.99 | 0.9391 | 24.72 | 0 | 0 | 0.9391 | 24.72 | 2025-12-05 02:47:12 | -9.388 | -3330.9708 | -87.6691 | 162.78 | Close | 53.99909
740 | 4 | 4 | CC DChg | 00:05:27 | 10:25:52 | -7592.4 | 1.2344 | 689.8 | 18.15 | 0 | 0 | 689.8 | 18.15 | 0.9469 | 24.92 | 0 | 0 | 0.9469 | 24.92 | 2025-12-05 02:47:15 | -9.372 | -3955.3889 | -104.1034 | 162.64 | Close | 54.4991
741 | 4 | 4 | CC DChg | 00:05:30 | 10:25:55 | -7592.4 | 1.2326 | 696.1 | 18.32 | 0 | 0 | 696.1 | 18.32 | 0.9547 | 25.13 | 0 | 0 | 0.9547 | 25.13 | 2025-12-05 02:47:18 | -9.3584 | -3515.6543 | -92.5299 | 162.4 | Close | 54.99908
742 | 4 | 4 | CC DChg | 00:05:33 | 10:25:58 | -7595.5 | 1.2307 | 702.4 | 18.49 | 0 | 0 | 702.4 | 18.49 | 0.9625 | 25.33 | 0 | 0 | 0.9625 | 25.33 | 2025-12-05 02:47:21 | -9.3478 | -3330.924 | -87.6679 | 162.07 | Close | 55.49911
743 | 4 | 4 | CC DChg | 00:05:36 | 10:26:01 | -7595.5 | 1.2292 | 708.8 | 18.65 | 0 | 0 | 708.8 | 18.65 | 0.9703 | 25.54 | 0 | 0 | 0.9703 | 25.54 | 2025-12-05 02:47:24 | -9.3364 | -4219.1704 | -111.046 | 161.87 | Close | 55.99913
744 | 4 | 4 | CC DChg | 00:05:39 | 10:26:04 | -7592.4 | 1.2276 | 715.1 | 18.82 | 0 | 0 | 715.1 | 18.82 | 0.978 | 25.74 | 0 | 0 | 0.978 | 25.74 | 2025-12-05 02:47:27 | -9.3204 | -3955.3889 | -104.1034 | 161.74 | Close | 56.49915
745 | 4 | 4 | CC DChg | 00:05:42 | 10:26:07 | -7595.5 | 1.2261 | 721.4 | 18.99 | 0 | 0 | 721.4 | 18.99 | 0.9858 | 25.95 | 0 | 0 | 0.9858 | 25.95 | 2025-12-05 02:47:30 | -9.3128 | -4218.9333 | -111.0398 | 161.48 | Close | 56.99914
746 | 4 | 4 | CC DChg | 00:05:45 | 10:26:10 | -7592.4 | 1.2242 | 727.8 | 19.15 | 0 | 0 | 727.8 | 19.15 | 0.9936 | 26.15 | 0 | 0 | 0.9936 | 26.15 | 2025-12-05 02:47:33 | -9.2946 | -3330.6901 | -87.6617 | 161.28 | Close | 57.49913
747 | 4 | 4 | CC DChg | 00:05:48 | 10:26:13 | -7595.5 | 1.2227 | 734.1 | 19.32 | 0 | 0 | 734.1 | 19.32 | 1.0013 | 26.35 | 0 | 0 | 1.0013 | 26.35 | 2025-12-05 02:47:36 | -9.287 | -4218.9926 | -111.0413 | 161.03 | Close | 57.99914
748 | 4 | 4 | CC DChg | 00:05:51 | 10:26:16 | -7592.4 | 1.2211 | 740.4 | 19.49 | 0 | 0 | 740.4 | 19.49 | 1.009 | 26.56 | 0 | 0 | 1.009 | 26.56 | 2025-12-05 02:47:39 | -9.2711 | -3955.2778 | -104.1005 | 160.87 | Close | 58.49914
749 | 4 | 4 | CC DChg | 00:05:54 | 10:26:19 | -7592.4 | 1.2196 | 746.7 | 19.65 | 0 | 0 | 746.7 | 19.65 | 1.0167 | 26.76 | 0 | 0 | 1.0167 | 26.76 | 2025-12-05 02:47:42 | -9.2597 | -4218.8444 | -111.0374 | 160.69 | Close | 58.99912
750 | 4 | 4 | CC DChg | 00:05:57 | 10:26:22 | -7595.5 | 1.2177 | 753.1 | 19.82 | 0 | 0 | 753.1 | 19.82 | 1.0245 | 26.96 | 0 | 0 | 1.0245 | 26.96 | 2025-12-05 02:47:45 | -9.249 | -3330.7135 | -87.6623 | 160.37 | Close | 59.49912
751 | 4 | 4 | CC DChg | 00:06:00 | 10:26:25 | -7592.4 | 1.2158 | 759.4 | 19.99 | 0 | 0 | 759.4 | 19.99 | 1.0322 | 27.17 | 0 | 0 | 1.0322 | 27.17 | 2025-12-05 02:47:48 | -9.2308 | -3330.7135 | -87.6623 | 160.19 | Close | 59.99911
752 | 4 | 4 | CC DChg | 00:06:03 | 10:26:28 | -7595.5 | 1.2143 | 765.7 | 20.15 | 0 | 0 | 765.7 | 20.15 | 1.0399 | 27.37 | 0 | 0 | 1.0399 | 27.37 | 2025-12-05 02:47:51 | -9.2232 | -4218.7852 | -111.0359 | 159.92 | Close | 60.49909
753 | 4 | 4 | CC DChg | 00:06:06 | 10:26:31 | -7595.5 | 1.2127 | 772.1 | 20.32 | 0 | 0 | 772.1 | 20.32 | 1.0475 | 27.57 | 0 | 0 | 1.0475 | 27.57 | 2025-12-05 02:47:54 | -9.211 | -3955.3333 | -104.102 | 159.71 | Close | 60.99909
754 | 4 | 4 | CC DChg | 00:06:09 | 10:26:34 | -7592.4 | 1.2112 | 778.4 | 20.49 | 0 | 0 | 778.4 | 20.49 | 1.0552 | 27.77 | 0 | 0 | 1.0552 | 27.77 | 2025-12-05 02:47:57 | -9.1959 | -4219.3185 | -111.0499 | 159.58 | Close | 61.49914
755 | 4 | 4 | CC DChg | 00:06:12 | 10:26:37 | -7595.5 | 1.2096 | 784.7 | 20.65 | 0 | 0 | 784.7 | 20.65 | 1.0629 | 27.97 | 0 | 0 | 1.0629 | 27.97 | 2025-12-05 02:48:00 | -9.1875 | -3955.5556 | -104.1078 | 159.29 | Close | 61.99917
756 | 4 | 4 | CC DChg | 00:06:15 | 10:26:40 | -7592.4 | 1.2078 | 791 | 20.82 | 0 | 0 | 791 | 20.82 | 1.0705 | 28.18 | 0 | 0 | 1.0705 | 28.18 | 2025-12-05 02:48:03 | -9.1701 | -3515.7037 | -92.5312 | 159.13 | Close | 62.49916
757 | 4 | 4 | CC DChg | 00:06:18 | 10:26:43 | -7595.5 | 1.2062 | 797.4 | 20.99 | 0 | 0 | 797.4 | 20.99 | 1.0781 | 28.38 | 0 | 0 | 1.0781 | 28.38 | 2025-12-05 02:48:06 | -9.1617 | -3955.5556 | -104.1078 | 158.86 | Close | 62.99919
758 | 4 | 4 | CC DChg | 00:06:21 | 10:26:46 | -7592.4 | 1.2047 | 803.7 | 21.15 | 0 | 0 | 803.7 | 21.15 | 1.0858 | 28.58 | 0 | 0 | 1.0858 | 28.58 | 2025-12-05 02:48:09 | -9.1465 | -4219.0815 | -111.0437 | 158.71 | Close | 63.49921
759 | 4 | 4 | CC DChg | 00:06:24 | 10:26:49 | -7595.5 | 1.2031 | 810 | 21.32 | 0 | 0 | 810 | 21.32 | 1.0934 | 28.78 | 0 | 0 | 1.0934 | 28.78 | 2025-12-05 02:48:12 | -9.1381 | -3955.8333 | -104.1151 | 158.45 | Close | 63.99928
760 | 4 | 4 | CC DChg | 00:06:27 | 10:26:52 | -7595.5 | 1.2016 | 816.4 | 21.49 | 0 | 0 | 816.4 | 21.49 | 1.101 | 28.98 | 0 | 0 | 1.101 | 28.98 | 2025-12-05 02:48:15 | -9.1267 | -4219.1407 | -111.0452 | 158.25 | Close | 64.4993
761 | 4 | 4 | CC DChg | 00:06:30 | 10:26:55 | -7595.5 | 1.1997 | 822.7 | 21.65 | 0 | 0 | 822.7 | 21.65 | 1.1086 | 29.18 | 0 | 0 | 1.1086 | 29.18 | 2025-12-05 02:48:18 | -9.1123 | -3330.9006 | -87.6673 | 158 | Close | 64.99932
762 | 4 | 4 | CC DChg | 00:06:33 | 10:26:58 | -7592.4 | 1.1982 | 829 | 21.82 | 0 | 0 | 829 | 21.82 | 1.1162 | 29.38 | 0 | 0 | 1.1162 | 29.38 | 2025-12-05 02:48:21 | -9.0972 | -4218.4889 | -111.0281 | 157.87 | Close | 65.49926
763 | 4 | 4 | CC DChg | 00:06:36 | 10:27:01 | -7595.5 | 1.1966 | 835.3 | 21.99 | 0 | 0 | 835.3 | 21.99 | 1.1238 | 29.58 | 0 | 0 | 1.1238 | 29.58 | 2025-12-05 02:48:24 | -9.0888 | -3955.4444 | -104.1049 | 157.59 | Close | 65.99928
764 | 4 | 4 | CC DChg | 00:06:39 | 10:27:04 | -7595.5 | 1.1951 | 841.7 | 22.15 | 0 | 0 | 841.7 | 22.15 | 1.1313 | 29.78 | 0 | 0 | 1.1313 | 29.78 | 2025-12-05 02:48:27 | -9.0774 | -4218.8444 | -111.0374 | 157.4 | Close | 66.49927
765 | 4 | 4 | CC DChg | 00:06:42 | 10:27:07 | -7595.5 | 1.1935 | 848 | 22.32 | 0 | 0 | 848 | 22.32 | 1.1389 | 29.98 | 0 | 0 | 1.1389 | 29.98 | 2025-12-05 02:48:30 | -9.0652 | -3955.1667 | -104.0976 | 157.19 | Close | 66.99926
766 | 4 | 4 | CC DChg | 00:06:45 | 10:27:10 | -7595.5 | 1.192 | 854.3 | 22.49 | 0 | 0 | 854.3 | 22.49 | 1.1464 | 30.17 | 0 | 0 | 1.1464 | 30.17 | 2025-12-05 02:48:33 | -9.0538 | -4219.0222 | -111.0421 | 156.99 | Close | 67.49926
767 | 4 | 4 | CC DChg | 00:06:48 | 10:27:13 | -7595.5 | 1.1904 | 860.7 | 22.65 | 0 | 0 | 860.7 | 22.65 | 1.154 | 30.37 | 0 | 0 | 1.154 | 30.37 | 2025-12-05 02:48:36 | -9.0417 | -3955.5556 | -104.1078 | 156.8 | Close | 67.9993
768 | 4 | 4 | CC DChg | 00:06:51 | 10:27:16 | -7595.5 | 1.1889 | 867 | 22.82 | 0 | 0 | 867 | 22.82 | 1.1615 | 30.57 | 0 | 0 | 1.1615 | 30.57 | 2025-12-05 02:48:39 | -9.0303 | -4219.3778 | -111.0515 | 156.58 | Close | 68.49935
769 | 4 | 4 | CC DChg | 00:06:54 | 10:27:19 | -7592.4 | 1.1873 | 873.3 | 22.99 | 0 | 0 | 873.3 | 22.99 | 1.169 | 30.77 | 0 | 0 | 1.169 | 30.77 | 2025-12-05 02:48:42 | -9.0144 | -3955.4444 | -104.1049 | 156.43 | Close | 68.99937
770 | 4 | 4 | CC DChg | 00:06:57 | 10:27:22 | -7595.5 | 1.1858 | 879.6 | 23.15 | 0 | 0 | 879.6 | 23.15 | 1.1765 | 30.97 | 0 | 0 | 1.1765 | 30.97 | 2025-12-05 02:48:45 | -9.0067 | -4218.9037 | -111.039 | 156.17 | Close | 69.49936
771 | 4 | 4 | CC DChg | 00:07:00 | 10:27:25 | -7595.5 | 1.1839 | 886 | 23.32 | 0 | 0 | 886 | 23.32 | 1.184 | 31.16 | 0 | 0 | 1.184 | 31.16 | 2025-12-05 02:48:48 | -8.9923 | -3330.7602 | -87.6636 | 155.91 | Close | 69.99936
772 | 4 | 4 | CC DChg | 00:07:03 | 10:27:28 | -7595.5 | 1.1824 | 892.3 | 23.48 | 0 | 0 | 892.3 | 23.48 | 1.1915 | 31.36 | 0 | 0 | 1.1915 | 31.36 | 2025-12-05 02:48:51 | -8.9809 | -4219.2593 | -111.0483 | 155.72 | Close | 70.4994
773 | 4 | 4 | CC DChg | 00:07:06 | 10:27:31 | -7595.5 | 1.1808 | 898.6 | 23.65 | 0 | 0 | 898.6 | 23.65 | 1.199 | 31.56 | 0 | 0 | 1.199 | 31.56 | 2025-12-05 02:48:54 | -8.9687 | -3955.1667 | -104.0976 | 155.51 | Close | 70.99938
774 | 4 | 4 | CC DChg | 00:07:09 | 10:27:34 | -7592.4 | 1.1796 | 905 | 23.82 | 0 | 0 | 905 | 23.82 | 1.2065 | 31.75 | 0 | 0 | 1.2065 | 31.75 | 2025-12-05 02:48:57 | -8.956 | -5273.6296 | -138.7987 | 155.42 | Close | 71.49937
775 | 4 | 4 | CC DChg | 00:07:12 | 10:27:37 | -7592.4 | 1.178 | 911.3 | 23.98 | 0 | 0 | 911.3 | 23.98 | 1.2139 | 31.95 | 0 | 0 | 1.2139 | 31.95 | 2025-12-05 02:49:00 | -8.9438 | -3955.1111 | -104.0961 | 155.23 | Close | 71.99935
776 | 4 | 4 | CC DChg | 00:07:15 | 10:27:40 | -7595.5 | 1.1762 | 917.6 | 24.15 | 0 | 0 | 917.6 | 24.15 | 1.2214 | 32.15 | 0 | 0 | 1.2214 | 32.15 | 2025-12-05 02:49:03 | -8.9338 | -3515.7037 | -92.5312 | 154.91 | Close | 72.49934
777 | 4 | 4 | CC DChg | 00:07:18 | 10:27:43 | -7592.4 | 1.1746 | 923.9 | 24.32 | 0 | 0 | 923.9 | 24.32 | 1.2288 | 32.34 | 0 | 0 | 1.2288 | 32.34 | 2025-12-05 02:49:06 | -8.918 | -3955.1111 | -104.0961 | 154.76 | Close | 72.99932
778 | 4 | 4 | CC DChg | 00:07:21 | 10:27:46 | -7595.5 | 1.1731 | 930.3 | 24.48 | 0 | 0 | 930.3 | 24.48 | 1.2362 | 32.54 | 0 | 0 | 1.2362 | 32.54 | 2025-12-05 02:49:09 | -8.9103 | -4219.2 | -111.0468 | 154.5 | Close | 73.49935
779 | 4 | 4 | CC DChg | 00:07:24 | 10:27:49 | -7592.4 | 1.1715 | 936.6 | 24.65 | 0 | 0 | 936.6 | 24.65 | 1.2437 | 32.73 | 0 | 0 | 1.2437 | 32.73 | 2025-12-05 02:49:12 | -8.8945 | -3955.2778 | -104.1005 | 154.35 | Close | 73.99935
780 | 4 | 4 | CC DChg | 00:07:27 | 10:27:52 | -7595.5 | 1.17 | 942.9 | 24.82 | 0 | 0 | 942.9 | 24.82 | 1.2511 | 32.93 | 0 | 0 | 1.2511 | 32.93 | 2025-12-05 02:49:15 | -8.8867 | -4219.2 | -111.0468 | 154.09 | Close | 74.49937
781 | 4 | 4 | CC DChg | 00:07:30 | 10:27:55 | -7592.4 | 1.1684 | 949.3 | 24.98 | 0 | 0 | 949.3 | 24.98 | 1.2585 | 33.12 | 0 | 0 | 1.2585 | 33.12 | 2025-12-05 02:49:18 | -8.8709 | -3955.3333 | -104.102 | 153.94 | Close | 74.99938
782 | 4 | 4 | CC DChg | 00:07:33 | 10:27:58 | -7592.4 | 1.1669 | 955.6 | 25.15 | 0 | 0 | 955.6 | 25.15 | 1.2659 | 33.32 | 0 | 0 | 1.2659 | 33.32 | 2025-12-05 02:49:21 | -8.8595 | -4218.6667 | -111.0327 | 153.75 | Close | 75.49935
783 | 4 | 4 | CC DChg | 00:07:36 | 10:28:01 | -7595.5 | 1.1653 | 961.9 | 25.32 | 0 | 0 | 961.9 | 25.32 | 1.2732 | 33.51 | 0 | 0 | 1.2732 | 33.51 | 2025-12-05 02:49:24 | -8.851 | -3955.4444 | -104.1049 | 153.47 | Close | 75.99937
784 | 4 | 4 | CC DChg | 00:07:39 | 10:28:04 | -7595.5 | 1.1638 | 968.2 | 25.48 | 0 | 0 | 968.2 | 25.48 | 1.2806 | 33.7 | 0 | 0 | 1.2806 | 33.7 | 2025-12-05 02:49:27 | -8.8396 | -4218.7259 | -111.0343 | 153.26 | Close | 76.49934
785 | 4 | 4 | CC DChg | 00:07:42 | 10:28:07 | -7592.4 | 1.1622 | 974.6 | 25.65 | 0 | 0 | 974.6 | 25.65 | 1.288 | 33.9 | 0 | 0 | 1.288 | 33.9 | 2025-12-05 02:49:30 | -8.8239 | -3955.1111 | -104.0961 | 153.13 | Close | 76.99932
786 | 4 | 4 | CC DChg | 00:07:45 | 10:28:10 | -7595.5 | 1.1604 | 980.9 | 25.82 | 0 | 0 | 980.9 | 25.82 | 1.2953 | 34.09 | 0 | 0 | 1.2953 | 34.09 | 2025-12-05 02:49:33 | -8.8138 | -3516.0494 | -92.5403 | 152.83 | Close | 77.49935
787 | 4 | 4 | CC DChg | 00:07:48 | 10:28:13 | -7595.5 | 1.1588 | 987.2 | 25.98 | 0 | 0 | 987.2 | 25.98 | 1.3027 | 34.29 | 0 | 0 | 1.3027 | 34.29 | 2025-12-05 02:49:36 | -8.8016 | -3955.2222 | -104.099 | 152.62 | Close | 77.99935
788 | 4 | 4 | CC DChg | 00:07:51 | 10:28:16 | -7595.5 | 1.1573 | 993.6 | 26.15 | 0 | 0 | 993.6 | 26.15 | 1.31 | 34.48 | 0 | 0 | 1.31 | 34.48 | 2025-12-05 02:49:39 | -8.7902 | -4219.0222 | -111.0421 | 152.42 | Close | 78.49935
789 | 4 | 4 | CC DChg | 00:07:54 | 10:28:19 | -7592.4 | 1.156 | 999.9 | 26.32 | 0 | 0 | 999.9 | 26.32 | 1.3173 | 34.67 | 0 | 0 | 1.3173 | 34.67 | 2025-12-05 02:49:42 | -8.7768 | -4867.8974 | -128.1201 | 152.31 | Close | 78.99934
790 | 4 | 4 | CC DChg | 00:07:57 | 10:28:22 | -7595.5 | 1.1545 | 1006.2 | 26.48 | 0 | 0 | 1006.2 | 26.48 | 1.3246 | 34.86 | 0 | 0 | 1.3246 | 34.86 | 2025-12-05 02:49:45 | -8.769 | -4219.1407 | -111.0452 | 152.05 | Close | 79.49936
791 | 4 | 4 | CC DChg | 00:08:00 | 10:28:25 | -7595.5 | 1.1526 | 1012.5 | 26.65 | 0 | 0 | 1012.5 | 26.65 | 1.3319 | 35.06 | 0 | 0 | 1.3319 | 35.06 | 2025-12-05 02:49:48 | -8.7546 | -3330.8538 | -87.666 | 151.8 | Close | 79.99937
792 | 4 | 4 | CC DChg | 00:08:03 | 10:28:28 | -7595.5 | 1.1511 | 1018.9 | 26.82 | 0 | 0 | 1018.9 | 26.82 | 1.3392 | 35.25 | 0 | 0 | 1.3392 | 35.25 | 2025-12-05 02:49:51 | -8.7432 | -4218.7259 | -111.0343 | 151.6 | Close | 80.49935
793 | 4 | 4 | CC DChg | 00:08:06 | 10:28:31 | -7595.5 | 1.1495 | 1025.2 | 26.98 | 0 | 0 | 1025.2 | 26.98 | 1.3465 | 35.44 | 0 | 0 | 1.3465 | 35.44 | 2025-12-05 02:49:54 | -8.731 | -3955.6111 | -104.1093 | 151.39 | Close | 80.99939
794 | 4 | 4 | CC DChg | 00:08:09 | 10:28:34 | -7595.5 | 1.148 | 1031.5 | 27.15 | 0 | 0 | 1031.5 | 27.15 | 1.3538 | 35.63 | 0 | 0 | 1.3538 | 35.63 | 2025-12-05 02:49:57 | -8.7196 | -4219.2 | -111.0468 | 151.2 | Close | 81.49942
795 | 4 | 4 | CC DChg | 00:08:12 | 10:28:37 | -7595.5 | 1.1464 | 1037.9 | 27.32 | 0 | 0 | 1037.9 | 27.32 | 1.361 | 35.82 | 0 | 0 | 1.361 | 35.82 | 2025-12-05 02:50:00 | -8.7075 | -3955.4444 | -104.1049 | 150.98 | Close | 81.99944
796 | 4 | 4 | CC DChg | 00:08:15 | 10:28:40 | -7595.5 | 1.1445 | 1044.2 | 27.48 | 0 | 0 | 1044.2 | 27.48 | 1.3683 | 36.01 | 0 | 0 | 1.3683 | 36.01 | 2025-12-05 02:50:03 | -8.693 | -3330.5263 | -87.6574 | 150.73 | Close | 82.4994
797 | 4 | 4 | CC DChg | 00:08:18 | 10:28:43 | -7595.5 | 1.143 | 1050.5 | 27.65 | 0 | 0 | 1050.5 | 27.65 | 1.3755 | 36.2 | 0 | 0 | 1.3755 | 36.2 | 2025-12-05 02:50:06 | -8.6816 | -4219.2 | -111.0468 | 150.54 | Close | 82.99943
798 | 4 | 4 | CC DChg | 00:08:21 | 10:28:46 | -7595.5 | 1.1414 | 1056.8 | 27.82 | 0 | 0 | 1056.8 | 27.82 | 1.3827 | 36.39 | 0 | 0 | 1.3827 | 36.39 | 2025-12-05 02:50:09 | -8.6695 | -3955.3889 | -104.1034 | 150.33 | Close | 83.49945
799 | 4 | 4 | CC DChg | 00:08:24 | 10:28:49 | -7592.4 | 1.1402 | 1063.2 | 27.98 | 0 | 0 | 1063.2 | 27.98 | 1.3899 | 36.58 | 0 | 0 | 1.3899 | 36.58 | 2025-12-05 02:50:12 | -8.6568 | -5273.7778 | -138.8026 | 150.23 | Close | 83.99945
800 | 4 | 4 | CC DChg | 00:08:27 | 10:28:52 | -7592.4 | 1.1387 | 1069.5 | 28.15 | 0 | 0 | 1069.5 | 28.15 | 1.3972 | 36.77 | 0 | 0 | 1.3972 | 36.77 | 2025-12-05 02:50:15 | -8.6454 | -4218.8444 | -111.0374 | 150.03 | Close | 84.49944
801 | 4 | 4 | CC DChg | 00:08:30 | 10:28:55 | -7595.5 | 1.1368 | 1075.8 | 28.32 | 0 | 0 | 1075.8 | 28.32 | 1.4044 | 36.96 | 0 | 0 | 1.4044 | 36.96 | 2025-12-05 02:50:18 | -8.6345 | -3330.9006 | -87.6673 | 149.72 | Close | 84.99946
802 | 4 | 4 | CC DChg | 00:08:33 | 10:28:58 | -7595.5 | 1.1352 | 1082.2 | 28.48 | 0 | 0 | 1082.2 | 28.48 | 1.4115 | 37.15 | 0 | 0 | 1.4115 | 37.15 | 2025-12-05 02:50:21 | -8.6224 | -3955.1667 | -104.0976 | 149.51 | Close | 85.49945
803 | 4 | 4 | CC DChg | 00:08:36 | 10:29:01 | -7592.4 | 1.1334 | 1088.5 | 28.65 | 0 | 0 | 1088.5 | 28.65 | 1.4187 | 37.34 | 0 | 0 | 1.4187 | 37.34 | 2025-12-05 02:50:24 | -8.6052 | -3515.8519 | -92.5351 | 149.33 | Close | 85.99945
804 | 4 | 4 | CC DChg | 00:08:39 | 10:29:04 | -7595.5 | 1.1318 | 1094.8 | 28.81 | 0 | 0 | 1094.8 | 28.81 | 1.4259 | 37.53 | 0 | 0 | 1.4259 | 37.53 | 2025-12-05 02:50:27 | -8.5966 | -3955.6111 | -104.1093 | 149.06 | Close | 86.49949
805 | 4 | 4 | CC DChg | 00:08:42 | 10:29:07 | -7595.5 | 1.1306 | 1101.1 | 28.98 | 0 | 0 | 1101.1 | 28.98 | 1.4331 | 37.72 | 0 | 0 | 1.4331 | 37.72 | 2025-12-05 02:50:30 | -8.5874 | -5273.7778 | -138.8026 | 148.9 | Close | 86.9995
806 | 4 | 4 | CC DChg | 00:08:45 | 10:29:10 | -7595.5 | 1.1284 | 1107.5 | 29.15 | 0 | 0 | 1107.5 | 29.15 | 1.4402 | 37.91 | 0 | 0 | 1.4402 | 37.91 | 2025-12-05 02:50:33 | -8.5707 | -2877.0101 | -75.7212 | 148.61 | Close | 87.49958
807 | 4 | 4 | CC DChg | 00:08:48 | 10:29:13 | -7592.4 | 1.1269 | 1113.8 | 29.31 | 0 | 0 | 1113.8 | 29.31 | 1.4473 | 38.09 | 0 | 0 | 1.4473 | 38.09 | 2025-12-05 02:50:36 | -8.5559 | -4219.437 | -111.053 | 148.5 | Close | 87.99963
808 | 4 | 4 | CC DChg | 00:08:51 | 10:29:16 | -7595.5 | 1.1253 | 1120.1 | 29.48 | 0 | 0 | 1120.1 | 29.48 | 1.4545 | 38.28 | 0 | 0 | 1.4545 | 38.28 | 2025-12-05 02:50:39 | -8.5472 | -3955.1111 | -104.0961 | 148.23 | Close | 88.49961
809 | 4 | 4 | CC DChg | 00:08:54 | 10:29:19 | -7595.5 | 1.1238 | 1126.5 | 29.65 | 0 | 0 | 1126.5 | 29.65 | 1.4616 | 38.47 | 0 | 0 | 1.4616 | 38.47 | 2025-12-05 02:50:42 | -8.5358 | -4219.2593 | -111.0483 | 148.01 | Close | 88.99965
810 | 4 | 4 | CC DChg | 00:08:57 | 10:29:22 | -7595.5 | 1.1222 | 1132.8 | 29.81 | 0 | 0 | 1132.8 | 29.81 | 1.4687 | 38.66 | 0 | 0 | 1.4687 | 38.66 | 2025-12-05 02:50:45 | -8.5236 | -3955.4444 | -104.1049 | 147.8 | Close | 89.49967
811 | 4 | 4 | CC DChg | 00:09:00 | 10:29:25 | -7595.5 | 1.1204 | 1139.1 | 29.98 | 0 | 0 | 1139.1 | 29.98 | 1.4758 | 38.84 | 0 | 0 | 1.4758 | 38.84 | 2025-12-05 02:50:48 | -8.51 | -3515.9012 | -92.5364 | 147.55 | Close | 89.99968
812 | 4 | 4 | CC DChg | 00:09:03 | 10:29:28 | -7592.4 | 1.1188 | 1145.4 | 30.15 | 0 | 0 | 1145.4 | 30.15 | 1.4829 | 39.03 | 0 | 0 | 1.4829 | 39.03 | 2025-12-05 02:50:51 | -8.4944 | -3955.4444 | -104.1049 | 147.41 | Close | 90.49971
813 | 4 | 4 | CC DChg | 00:09:06 | 10:29:31 | -7595.5 | 1.117 | 1151.8 | 30.31 | 0 | 0 | 1151.8 | 30.31 | 1.4899 | 39.21 | 0 | 0 | 1.4899 | 39.21 | 2025-12-05 02:50:54 | -8.4842 | -3516.1481 | -92.5429 | 147.1 | Close | 90.99975
814 | 4 | 4 | CC DChg | 00:09:09 | 10:29:34 | -7595.5 | 1.1154 | 1158.1 | 30.48 | 0 | 0 | 1158.1 | 30.48 | 1.497 | 39.4 | 0 | 0 | 1.497 | 39.4 | 2025-12-05 02:50:57 | -8.472 | -3955.3889 | -104.1034 | 146.9 | Close | 91.49977
815 | 4 | 4 | CC DChg | 00:09:12 | 10:29:37 | -7592.4 | 1.1135 | 1164.4 | 30.65 | 0 | 0 | 1164.4 | 30.65 | 1.5041 | 39.59 | 0 | 0 | 1.5041 | 39.59 | 2025-12-05 02:51:00 | -8.4541 | -3330.9942 | -87.6697 | 146.71 | Close | 91.9998
816 | 4 | 4 | CC DChg | 00:09:15 | 10:29:40 | -7592.4 | 1.112 | 1170.8 | 30.81 | 0 | 0 | 1170.8 | 30.81 | 1.5111 | 39.77 | 0 | 0 | 1.5111 | 39.77 | 2025-12-05 02:51:03 | -8.4427 | -4219.1407 | -111.0452 | 146.52 | Close | 92.49982
817 | 4 | 4 | CC DChg | 00:09:18 | 10:29:43 | -7592.4 | 1.1101 | 1177.1 | 30.98 | 0 | 0 | 1177.1 | 30.98 | 1.5181 | 39.96 | 0 | 0 | 1.5181 | 39.96 | 2025-12-05 02:51:06 | -8.4283 | -3330.7135 | -87.6623 | 146.25 | Close | 92.99982
818 | 4 | 4 | CC DChg | 00:09:21 | 10:29:46 | -7595.5 | 1.1086 | 1183.4 | 31.15 | 0 | 0 | 1183.4 | 31.15 | 1.5252 | 40.14 | 0 | 0 | 1.5252 | 40.14 | 2025-12-05 02:51:09 | -8.4203 | -4219.1407 | -111.0452 | 146.01 | Close | 93.49984
819 | 4 | 4 | CC DChg | 00:09:24 | 10:29:49 | -7592.4 | 1.1067 | 1189.7 | 31.31 | 0 | 0 | 1189.7 | 31.31 | 1.5322 | 40.33 | 0 | 0 | 1.5322 | 40.33 | 2025-12-05 02:51:12 | -8.4025 | -3330.807 | -87.6648 | 145.82 | Close | 93.99985
820 | 4 | 4 | CC DChg | 00:09:27 | 10:29:52 | -7595.5 | 1.1049 | 1196.1 | 31.48 | 0 | 0 | 1196.1 | 31.48 | 1.5392 | 40.51 | 0 | 0 | 1.5392 | 40.51 | 2025-12-05 02:51:15 | -8.3922 | -3515.7037 | -92.5312 | 145.52 | Close | 94.49983
821 | 4 | 4 | CC DChg | 00:09:30 | 10:29:55 | -7592.4 | 1.1033 | 1202.4 | 31.65 | 0 | 0 | 1202.4 | 31.65 | 1.5462 | 40.69 | 0 | 0 | 1.5462 | 40.69 | 2025-12-05 02:51:18 | -8.3767 | -3955.5556 | -104.1078 | 145.37 | Close | 94.99987
822 | 4 | 4 | CC DChg | 00:09:33 | 10:29:58 | -7595.5 | 1.1015 | 1208.7 | 31.81 | 0 | 0 | 1208.7 | 31.81 | 1.5531 | 40.88 | 0 | 0 | 1.5531 | 40.88 | 2025-12-05 02:51:21 | -8.3664 | -3515.6049 | -92.5286 | 145.06 | Close | 95.49984
823 | 4 | 4 | CC DChg | 00:09:36 | 10:30:01 | -7595.5 | 1.0999 | 1215.1 | 31.98 | 0 | 0 | 1215.1 | 31.98 | 1.5601 | 41.06 | 0 | 0 | 1.5601 | 41.06 | 2025-12-05 02:51:24 | -8.3543 | -3955.6111 | -104.1093 | 144.86 | Close | 95.99988
824 | 4 | 4 | CC DChg | 00:09:39 | 10:30:04 | -7595.5 | 1.0977 | 1221.4 | 32.15 | 0 | 0 | 1221.4 | 32.15 | 1.567 | 41.24 | 0 | 0 | 1.567 | 41.24 | 2025-12-05 02:51:27 | -8.3376 | -2876.8485 | -75.7169 | 144.57 | Close | 96.49993
825 | 4 | 4 | CC DChg | 00:09:42 | 10:30:07 | -7595.5 | 1.0962 | 1227.7 | 32.31 | 0 | 0 | 1227.7 | 32.31 | 1.574 | 41.43 | 0 | 0 | 1.574 | 41.43 | 2025-12-05 02:51:30 | -8.3262 | -4218.963 | -111.0405 | 144.38 | Close | 96.99993
826 | 4 | 4 | CC DChg | 00:09:45 | 10:30:10 | -7595.5 | 1.0943 | 1234 | 32.48 | 0 | 0 | 1234 | 32.48 | 1.5809 | 41.61 | 0 | 0 | 1.5809 | 41.61 | 2025-12-05 02:51:33 | -8.3117 | -3330.8538 | -87.666 | 144.11 | Close | 97.49994
827 | 4 | 4 | CC DChg | 00:09:48 | 10:30:13 | -7592.4 | 1.0928 | 1240.4 | 32.65 | 0 | 0 | 1240.4 | 32.65 | 1.5878 | 41.79 | 0 | 0 | 1.5878 | 41.79 | 2025-12-05 02:51:36 | -8.297 | -4218.7852 | -111.0359 | 143.99 | Close | 97.99992
828 | 4 | 4 | CC DChg | 00:09:51 | 10:30:16 | -7592.4 | 1.0909 | 1246.7 | 32.81 | 0 | 0 | 1246.7 | 32.81 | 1.5948 | 41.97 | 0 | 0 | 1.5948 | 41.97 | 2025-12-05 02:51:39 | -8.2825 | -3330.9942 | -87.6697 | 143.74 | Close | 98.49996
829 | 4 | 4 | CC DChg | 00:09:54 | 10:30:19 | -7595.5 | 1.0887 | 1253 | 32.98 | 0 | 0 | 1253 | 32.98 | 1.6016 | 42.15 | 0 | 0 | 1.6016 | 42.15 | 2025-12-05 02:51:42 | -8.2692 | -2876.8485 | -75.7169 | 143.39 | Close | 99.00001
830 | 4 | 4 | CC DChg | 00:09:57 | 10:30:22 | -7592.4 | 1.0872 | 1259.4 | 33.15 | 0 | 0 | 1259.4 | 33.15 | 1.6085 | 42.34 | 0 | 0 | 1.6085 | 42.34 | 2025-12-05 02:51:45 | -8.2544 | -4218.963 | -111.0405 | 143.25 | Close | 99.50001
831 | 4 | 4 | CC DChg | 00:10:00 | 10:30:25 | -7595.5 | 1.0853 | 1265.7 | 33.31 | 0 | 0 | 1265.7 | 33.31 | 1.6154 | 42.52 | 0 | 0 | 1.6154 | 42.52 | 2025-12-05 02:51:48 | -8.2434 | -3330.7135 | -87.6623 | 142.97 | Close | 100 |  | 1
832 | 4 | 5 | CC Chg | 00:00:00 | 10:30:25 | 0 | 1.2974 | 0 | 0 | 0 | 0 | 0 | 0 | 0 | 0 | 0 | 0 | 0 | 0 | 2025-12-05 02:51:48 | 0 | 0 | 0 | 0 | Close | 0 |  | 0
833 | 4 | 5 | CC Chg | 00:05:00 | 10:35:25 | 939.4 | 1.5283 | 78 | 2.05 | 78 | 2.05 | 0 | 0 | 0.1158 | 3.05 | 0.1158 | 3.05 | 0 | 0 | 2025-12-05 02:56:48 | 1.4356 | 337.8733 | 8.8926 | 1627.38 | Close | 6.122356
834 | 4 | 5 | CC Chg | 00:10:00 | 10:40:25 | 939.4 | 1.564 | 156.2 | 4.11 | 156.2 | 4.11 | 0 | 0 | 0.2367 | 6.23 | 0.2367 | 6.23 | 0 | 0 | 2025-12-05 03:01:48 | 1.4692 | 2188.9049 | 57.6106 | 1665.28 | Close | 12.25483
835 | 4 | 5 | CC Chg | 00:15:00 | 10:45:25 | 933.2 | 1.5888 | 234.3 | 6.17 | 234.3 | 6.17 | 0 | 0 | 0.3599 | 9.47 | 0.3599 | 9.47 | 0 | 0 | 2025-12-05 03:06:48 | 1.4826 | 3149.5381 | 82.8939 | 1703.05 | Close | 18.38453
836 | 4 | 5 | CC Chg | 00:20:00 | 10:50:25 | 939.4 | 1.6093 | 312.3 | 8.22 | 312.3 | 8.22 | 0 | 0 | 0.4847 | 12.76 | 0.4847 | 12.76 | 0 | 0 | 2025-12-05 03:11:48 | 1.5117 | 3807.1512 | 100.2019 | 1713.61 | Close | 24.50937
837 | 4 | 5 | CC Chg | 00:25:00 | 10:55:25 | 939.4 | 1.6279 | 390.4 | 10.28 | 390.4 | 10.28 | 0 | 0 | 0.6111 | 16.08 | 0.6111 | 16.08 | 0 | 0 | 2025-12-05 03:16:48 | 1.5292 | 4198.2151 | 110.4945 | 1733.41 | Close | 30.63737
838 | 4 | 5 | CC Chg | 00:30:00 | 11:00:25 | 939.4 | 1.6455 | 468.5 | 12.33 | 468.5 | 12.33 | 0 | 0 | 0.7389 | 19.45 | 0.7389 | 19.45 | 0 | 0 | 2025-12-05 03:21:48 | 1.5457 | 4436.0758 | 116.7548 | 1752.15 | Close | 36.76443
839 | 4 | 5 | CC Chg | 00:35:00 | 11:05:25 | 933.2 | 1.6632 | 546.5 | 14.38 | 546.5 | 14.38 | 0 | 0 | 0.868 | 22.85 | 0.868 | 22.85 | 0 | 0 | 2025-12-05 03:26:48 | 1.552 | 4410.1544 | 116.0726 | 1782.78 | Close | 42.8903
840 | 4 | 5 | CC Chg | 00:40:00 | 11:10:25 | 939.4 | 1.6821 | 624.6 | 16.44 | 624.6 | 16.44 | 0 | 0 | 0.9986 | 26.28 | 0.9986 | 26.28 | 0 | 0 | 2025-12-05 03:31:48 | 1.5801 | 4131.2357 | 108.7316 | 1791.11 | Close | 49.01779
841 | 4 | 5 | CC Chg | 00:45:00 | 11:15:25 | 939.4 | 1.702 | 702.7 | 18.5 | 702.7 | 18.5 | 0 | 0 | 1.1308 | 29.76 | 1.1308 | 29.76 | 0 | 0 | 2025-12-05 03:36:48 | 1.5988 | 3924.574 | 103.2924 | 1812.3 | Close | 55.14675
842 | 4 | 5 | CC Chg | 00:50:00 | 11:20:25 | 933.2 | 1.7237 | 780.8 | 20.55 | 780.8 | 20.55 | 0 | 0 | 1.2645 | 33.28 | 1.2645 | 33.28 | 0 | 0 | 2025-12-05 03:41:48 | 1.6085 | 3598.3369 | 94.706 | 1847.61 | Close | 61.27451
843 | 4 | 5 | CC Chg | 00:55:00 | 11:25:25 | 939.4 | 1.7472 | 858.9 | 22.61 | 858.9 | 22.61 | 0 | 0 | 1.4 | 36.85 | 1.4 | 36.85 | 0 | 0 | 2025-12-05 03:46:48 | 1.6412 | 3322.8823 | 87.4562 | 1860.31 | Close | 67.40258
844 | 4 | 5 | CC Chg | 01:00:00 | 11:30:25 | 939.4 | 1.7739 | 937 | 24.66 | 937 | 24.66 | 0 | 0 | 1.5374 | 40.46 | 1.5374 | 40.46 | 0 | 0 | 2025-12-05 03:51:48 | 1.6663 | 2923.9051 | 76.9554 | 1888.84 | Close | 73.52912
845 | 4 | 5 | CC Chg | 01:05:00 | 11:35:25 | 939.4 | 1.8027 | 1015 | 26.71 | 1015 | 26.71 | 0 | 0 | 1.6769 | 44.14 | 1.6769 | 44.14 | 0 | 0 | 2025-12-05 03:56:48 | 1.6934 | 2708.8765 | 71.296 | 1919.5 | Close | 79.65153
846 | 4 | 5 | CC Chg | 01:10:00 | 11:40:25 | 939.4 | 1.8331 | 1093.1 | 28.77 | 1093.1 | 28.77 | 0 | 0 | 1.819 | 47.87 | 1.819 | 47.87 | 0 | 0 | 2025-12-05 04:01:48 | 1.7219 | 2570.345 | 67.6499 | 1951.75 | Close | 85.78359
847 | 4 | 5 | CC Chg | 01:15:00 | 11:45:25 | 933.2 | 1.8632 | 1171.2 | 30.83 | 1171.2 | 30.83 | 0 | 0 | 1.9633 | 51.67 | 1.9633 | 51.67 | 0 | 0 | 2025-12-05 04:06:48 | 1.7386 | 2594.7316 | 68.2918 | 1997 | Close | 91.91273
848 | 4 | 5 | CC Chg | 01:20:00 | 11:50:25 | 939.4 | 1.8914 | 1249.3 | 32.88 | 1249.3 | 32.88 | 0 | 0 | 2.11 | 55.53 | 2.11 | 55.53 | 0 | 0 | 2025-12-05 04:11:48 | 1.7767 | 2769.6517 | 72.8955 | 2013.92 | Close | 98.04209
849 | 4 | 5 | CC Chg | 01:21:35 | 11:52:01 | 939.4 | 1.9001 | 1274.3 | 33.54 | 1274.3 | 33.54 | 0 | 0 | 2.1573 | 56.78 | 2.1573 | 56.78 | 0 | 0 | 2025-12-05 04:13:24 | 1.7849 | 2867.6986 | 75.4761 | 2023.4 | Close | 100 |  | 1
850 | 5 | 4 | CC DChg | 00:00:00 | 11:52:01 | -7595.5 | 1.6496 | 0 | 0 | 0 | 0 | 0 | 0 | 0 | 0 | 0 | 0 | 0 | 0 | 2025-12-05 04:13:24 | -12.5295 | 0 | 0 | 217.23 | Close | 0 |  | 0
851 | 5 | 4 | CC DChg | 00:00:03 | 11:52:04 | -7592.4 | 1.6062 | 6.3 | 0.17 | 0 | 0 | 6.3 | 0.17 | 0.0103 | 0.27 | 0 | 0 | 0.0103 | 0.27 | 2025-12-05 04:13:27 | -12.1949 | -145.8009 | -3.8374 | 211.59 | Close | 0.4999353
852 | 5 | 4 | CC DChg | 00:00:06 | 11:52:07 | -7595.5 | 1.5916 | 12.7 | 0.33 | 0 | 0 | 12.7 | 0.33 | 0.0204 | 0.54 | 0 | 0 | 0.0204 | 0.54 | 2025-12-05 04:13:30 | -12.089 | -433.3845 | -11.4064 | 209.6 | Close | 0.9998434
853 | 5 | 4 | CC DChg | 00:00:09 | 11:52:10 | -7592.4 | 1.5807 | 19 | 0.5 | 0 | 0 | 19 | 0.5 | 0.0304 | 0.8 | 0 | 0 | 0.0304 | 0.8 | 2025-12-05 04:13:33 | -12.0013 | -580.6152 | -15.2814 | 208.25 | Close | 1.499854
854 | 5 | 4 | CC DChg | 00:00:12 | 11:52:13 | -7595.5 | 1.5718 | 25.3 | 0.67 | 0 | 0 | 25.3 | 0.67 | 0.0404 | 1.06 | 0 | 0 | 0.0404 | 1.06 | 2025-12-05 04:13:36 | -11.9386 | -711.0518 | -18.7145 | 206.99 | Close | 1.999837
855 | 5 | 4 | CC DChg | 00:00:15 | 11:52:16 | -7595.5 | 1.564 | 31.6 | 0.83 | 0 | 0 | 31.6 | 0.83 | 0.0503 | 1.32 | 0 | 0 | 0.0503 | 1.32 | 2025-12-05 04:13:39 | -11.8793 | -811.3949 | -21.3554 | 205.96 | Close | 2.499861
856 | 5 | 4 | CC DChg | 00:00:18 | 11:52:19 | -7592.4 | 1.5562 | 38 | 1 | 0 | 0 | 38 | 1 | 0.0602 | 1.58 | 0 | 0 | 0.0602 | 1.58 | 2025-12-05 04:13:42 | -11.8153 | -811.3497 | -21.3542 | 205.02 | Close | 2.999857
857 | 5 | 4 | CC DChg | 00:00:21 | 11:52:22 | -7595.5 | 1.5494 | 44.3 | 1.17 | 0 | 0 | 44.3 | 1.17 | 0.07 | 1.84 | 0 | 0 | 0.07 | 1.84 | 2025-12-05 04:13:45 | -11.7684 | -930.654 | -24.4942 | 204.04 | Close | 3.499846
858 | 5 | 4 | CC DChg | 00:00:24 | 11:52:25 | -7592.4 | 1.5429 | 50.6 | 1.33 | 0 | 0 | 50.6 | 1.33 | 0.0798 | 2.1 | 0 | 0 | 0.0798 | 2.1 | 2025-12-05 04:13:48 | -11.7143 | -973.6077 | -25.6248 | 203.27 | Close | 3.999836
859 | 5 | 4 | CC DChg | 00:00:27 | 11:52:28 | -7595.5 | 1.5364 | 57 | 1.5 | 0 | 0 | 57 | 1.5 | 0.0895 | 2.36 | 0 | 0 | 0.0895 | 2.36 | 2025-12-05 04:13:51 | -11.6697 | -973.6342 | -25.6255 | 202.33 | Close | 4.49984
860 | 5 | 4 | CC DChg | 00:00:30 | 11:52:31 | -7595.5 | 1.5302 | 63.3 | 1.67 | 0 | 0 | 63.3 | 1.67 | 0.0992 | 2.61 | 0 | 0 | 0.0992 | 2.61 | 2025-12-05 04:13:54 | -11.6226 | -1020.7177 | -26.8647 | 201.5 | Close | 4.99983
861 | 5 | 4 | CC DChg | 00:00:33 | 11:52:34 | -7592.4 | 1.5243 | 69.6 | 1.83 | 0 | 0 | 69.6 | 1.83 | 0.1089 | 2.87 | 0 | 0 | 0.1089 | 2.87 | 2025-12-05 04:13:57 | -11.5731 | -1072.5744 | -28.2295 | 200.82 | Close | 5.499799
862 | 5 | 4 | CC DChg | 00:00:36 | 11:52:37 | -7592.4 | 1.5187 | 75.9 | 2 | 0 | 0 | 75.9 | 2 | 0.1185 | 3.12 | 0 | 0 | 0.1185 | 3.12 | 2025-12-05 04:14:00 | -11.5305 | -1130.0466 | -29.7421 | 200.07 | Close | 5.999774
863 | 5 | 4 | CC DChg | 00:00:39 | 11:52:40 | -7595.5 | 1.5132 | 82.3 | 2.17 | 0 | 0 | 82.3 | 2.17 | 0.1281 | 3.37 | 0 | 0 | 0.1281 | 3.37 | 2025-12-05 04:14:03 | -11.4935 | -1150.7222 | -30.2863 | 199.28 | Close | 6.499806
864 | 5 | 4 | CC DChg | 00:00:42 | 11:52:43 | -7595.5 | 1.5076 | 88.6 | 2.33 | 0 | 0 | 88.6 | 2.33 | 0.1377 | 3.62 | 0 | 0 | 0.1377 | 3.62 | 2025-12-05 04:14:06 | -11.4509 | -1130.003 | -29.741 | 198.54 | Close | 6.999761
865 | 5 | 4 | CC DChg | 00:00:45 | 11:52:46 | -7595.5 | 1.502 | 94.9 | 2.5 | 0 | 0 | 94.9 | 2.5 | 0.1472 | 3.87 | 0 | 0 | 0.1472 | 3.87 | 2025-12-05 04:14:09 | -11.4084 | -1130.1726 | -29.7455 | 197.8 | Close | 7.499792
866 | 5 | 4 | CC DChg | 00:00:48 | 11:52:49 | -7595.5 | 1.497 | 101.3 | 2.66 | 0 | 0 | 101.3 | 2.66 | 0.1567 | 4.12 | 0 | 0 | 0.1567 | 4.12 | 2025-12-05 04:14:12 | -11.3704 | -1265.74 | -33.3135 | 197.14 | Close | 7.999802
867 | 5 | 4 | CC DChg | 00:00:51 | 11:52:52 | -7592.4 | 1.4921 | 107.6 | 2.83 | 0 | 0 | 107.6 | 2.83 | 0.1662 | 4.37 | 0 | 0 | 0.1662 | 4.37 | 2025-12-05 04:14:15 | -11.3286 | -1291.415 | -33.9893 | 196.58 | Close | 8.499751
868 | 5 | 4 | CC DChg | 00:00:54 | 11:52:55 | -7592.4 | 1.4871 | 113.9 | 3 | 0 | 0 | 113.9 | 3 | 0.1756 | 4.62 | 0 | 0 | 0.1756 | 4.62 | 2025-12-05 04:14:18 | -11.2906 | -1265.7067 | -33.3126 | 195.92 | Close | 8.999748
869 | 5 | 4 | CC DChg | 00:00:57 | 11:52:58 | -7592.4 | 1.4822 | 120.2 | 3.16 | 0 | 0 | 120.2 | 3.16 | 0.185 | 4.87 | 0 | 0 | 0.185 | 4.87 | 2025-12-05 04:14:21 | -11.2534 | -1291.4331 | -33.9897 | 195.27 | Close | 9.499704
870 | 5 | 4 | CC DChg | 00:01:00 | 11:53:01 | -7592.4 | 1.4772 | 126.6 | 3.33 | 0 | 0 | 126.6 | 3.33 | 0.1943 | 5.11 | 0 | 0 | 0.1943 | 5.11 | 2025-12-05 04:14:24 | -11.2155 | -1265.6533 | -33.3112 | 194.62 | Close | 9.999679
871 | 5 | 4 | CC DChg | 00:01:03 | 11:53:04 | -7592.4 | 1.4729 | 132.9 | 3.5 | 0 | 0 | 132.9 | 3.5 | 0.2037 | 5.36 | 0 | 0 | 0.2037 | 5.36 | 2025-12-05 04:14:27 | -11.1828 | -1471.6124 | -38.7319 | 194.05 | Close | 10.49963
872 | 5 | 4 | CC DChg | 00:01:06 | 11:53:07 | -7595.5 | 1.4682 | 139.2 | 3.66 | 0 | 0 | 139.2 | 3.66 | 0.213 | 5.61 | 0 | 0 | 0.213 | 5.61 | 2025-12-05 04:14:30 | -11.1517 | -1346.3333 | -35.4347 | 193.35 | Close | 10.99956
873 | 5 | 4 | CC DChg | 00:01:09 | 11:53:10 | -7595.5 | 1.4636 | 145.6 | 3.83 | 0 | 0 | 145.6 | 3.83 | 0.2222 | 5.85 | 0 | 0 | 0.2222 | 5.85 | 2025-12-05 04:14:33 | -11.1167 | -1375.7633 | -36.2093 | 192.77 | Close | 11.49956
874 | 5 | 4 | CC DChg | 00:01:12 | 11:53:13 | -7595.5 | 1.4589 | 151.9 | 4 | 0 | 0 | 151.9 | 4 | 0.2315 | 6.09 | 0 | 0 | 0.2315 | 6.09 | 2025-12-05 04:14:36 | -11.081 | -1346.6312 | -35.4425 | 192.13 | Close | 11.99961
875 | 5 | 4 | CC DChg | 00:01:15 | 11:53:16 | -7595.5 | 1.4546 | 158.2 | 4.16 | 0 | 0 | 158.2 | 4.16 | 0.2407 | 6.34 | 0 | 0 | 0.2407 | 6.34 | 2025-12-05 04:14:39 | -11.0484 | -1471.7132 | -38.7346 | 191.56 | Close | 12.49959
876 | 5 | 4 | CC DChg | 00:01:18 | 11:53:19 | -7592.4 | 1.4502 | 164.5 | 4.33 | 0 | 0 | 164.5 | 4.33 | 0.2499 | 6.58 | 0 | 0 | 0.2499 | 6.58 | 2025-12-05 04:14:42 | -11.0105 | -1438.2576 | -37.8541 | 191.05 | Close | 12.99957
877 | 5 | 4 | CC DChg | 00:01:21 | 11:53:22 | -7595.5 | 1.4459 | 170.9 | 4.5 | 0 | 0 | 170.9 | 4.5 | 0.2591 | 6.82 | 0 | 0 | 0.2591 | 6.82 | 2025-12-05 04:14:45 | -10.9823 | -1471.814 | -38.7372 | 190.42 | Close | 13.49959
878 | 5 | 4 | CC DChg | 00:01:24 | 11:53:25 | -7595.5 | 1.4419 | 177.2 | 4.66 | 0 | 0 | 177.2 | 4.66 | 0.2682 | 7.06 | 0 | 0 | 0.2682 | 7.06 | 2025-12-05 04:14:48 | -10.9519 | -1582.0917 | -41.6397 | 189.89 | Close | 13.99957
879 | 5 | 4 | CC DChg | 00:01:27 | 11:53:28 | -7595.5 | 1.4375 | 183.5 | 4.83 | 0 | 0 | 183.5 | 4.83 | 0.2773 | 7.3 | 0 | 0 | 0.2773 | 7.3 | 2025-12-05 04:14:51 | -10.9185 | -1438.1641 | -37.8516 | 189.31 | Close | 14.49952
880 | 5 | 4 | CC DChg | 00:01:30 | 11:53:31 | -7592.4 | 1.4335 | 189.9 | 5 | 0 | 0 | 189.9 | 5 | 0.2864 | 7.54 | 0 | 0 | 0.2864 | 7.54 | 2025-12-05 04:14:54 | -10.8837 | -1582.1111 | -41.6402 | 188.86 | Close | 14.99951
881 | 5 | 4 | CC DChg | 00:01:33 | 11:53:34 | -7595.5 | 1.4295 | 196.2 | 5.16 | 0 | 0 | 196.2 | 5.16 | 0.2955 | 7.78 | 0 | 0 | 0.2955 | 7.78 | 2025-12-05 04:14:57 | -10.8577 | -1581.9389 | -41.6357 | 188.26 | Close | 15.49944
882 | 5 | 4 | CC DChg | 00:01:36 | 11:53:37 | -7595.5 | 1.4254 | 202.5 | 5.33 | 0 | 0 | 202.5 | 5.33 | 0.3045 | 8.01 | 0 | 0 | 0.3045 | 8.01 | 2025-12-05 04:15:00 | -10.8266 | -1543.5935 | -40.6264 | 187.72 | Close | 15.99946
883 | 5 | 4 | CC DChg | 00:01:39 | 11:53:40 | -7595.5 | 1.4214 | 208.8 | 5.5 | 0 | 0 | 208.8 | 5.5 | 0.3135 | 8.25 | 0 | 0 | 0.3135 | 8.25 | 2025-12-05 04:15:03 | -10.7962 | -1582.0611 | -41.6389 | 187.19 | Close | 16.49943
884 | 5 | 4 | CC DChg | 00:01:42 | 11:53:43 | -7595.5 | 1.4177 | 215.2 | 5.66 | 0 | 0 | 215.2 | 5.66 | 0.3225 | 8.49 | 0 | 0 | 0.3225 | 8.49 | 2025-12-05 04:15:06 | -10.7681 | -1710.3183 | -45.0145 | 186.7 | Close | 16.9994
885 | 5 | 4 | CC DChg | 00:01:45 | 11:53:46 | -7592.4 | 1.4136 | 221.5 | 5.83 | 0 | 0 | 221.5 | 5.83 | 0.3314 | 8.72 | 0 | 0 | 0.3314 | 8.72 | 2025-12-05 04:15:09 | -10.7326 | -1543.5068 | -40.6242 | 186.24 | Close | 17.49938
886 | 5 | 4 | CC DChg | 00:01:48 | 11:53:49 | -7592.4 | 1.4099 | 227.8 | 6 | 0 | 0 | 227.8 | 6 | 0.3404 | 8.96 | 0 | 0 | 0.3404 | 8.96 | 2025-12-05 04:15:12 | -10.7045 | -1710.4384 | -45.0177 | 185.75 | Close | 17.99939
887 | 5 | 4 | CC DChg | 00:01:51 | 11:53:52 | -7595.5 | 1.4062 | 234.1 | 6.16 | 0 | 0 | 234.1 | 6.16 | 0.3493 | 9.19 | 0 | 0 | 0.3493 | 9.19 | 2025-12-05 04:15:15 | -10.6808 | -1710.3183 | -45.0145 | 185.19 | Close | 18.49935
888 | 5 | 4 | CC DChg | 00:01:54 | 11:53:55 | -7592.4 | 1.4028 | 240.5 | 6.33 | 0 | 0 | 240.5 | 6.33 | 0.3582 | 9.43 | 0 | 0 | 0.3582 | 9.43 | 2025-12-05 04:15:18 | -10.6506 | -1861.2092 | -48.9859 | 184.82 | Close | 18.99932
889 | 5 | 4 | CC DChg | 00:01:57 | 11:53:58 | -7595.5 | 1.3988 | 246.8 | 6.5 | 0 | 0 | 246.8 | 6.5 | 0.367 | 9.66 | 0 | 0 | 0.367 | 9.66 | 2025-12-05 04:15:21 | -10.6246 | -1582.1333 | -41.6408 | 184.21 | Close | 19.49931
890 | 5 | 4 | CC DChg | 00:02:00 | 11:54:01 | -7595.5 | 1.3953 | 253.1 | 6.66 | 0 | 0 | 253.1 | 6.66 | 0.3759 | 9.89 | 0 | 0 | 0.3759 | 9.89 | 2025-12-05 04:15:24 | -10.598 | -1808.2286 | -47.5915 | 183.75 | Close | 19.99933
891 | 5 | 4 | CC DChg | 00:02:03 | 11:54:04 | -7595.5 | 1.3919 | 259.5 | 6.83 | 0 | 0 | 259.5 | 6.83 | 0.3847 | 10.12 | 0 | 0 | 0.3847 | 10.12 | 2025-12-05 04:15:27 | -10.5721 | -1861.2353 | -48.9866 | 183.31 | Close | 20.4993
892 | 5 | 4 | CC DChg | 00:02:06 | 11:54:07 | -7595.5 | 1.3882 | 265.8 | 7 | 0 | 0 | 265.8 | 7 | 0.3935 | 10.36 | 0 | 0 | 0.3935 | 10.36 | 2025-12-05 04:15:30 | -10.544 | -1710.3664 | -45.0158 | 182.81 | Close | 20.99928
893 | 5 | 4 | CC DChg | 00:02:09 | 11:54:10 | -7595.5 | 1.3848 | 272.1 | 7.16 | 0 | 0 | 272.1 | 7.16 | 0.4023 | 10.59 | 0 | 0 | 0.4023 | 10.59 | 2025-12-05 04:15:33 | -10.5182 | -1861.4314 | -48.9917 | 182.37 | Close | 21.49931
894 | 5 | 4 | CC DChg | 00:02:12 | 11:54:13 | -7595.5 | 1.3814 | 278.4 | 7.33 | 0 | 0 | 278.4 | 7.33 | 0.411 | 10.82 | 0 | 0 | 0.411 | 10.82 | 2025-12-05 04:15:36 | -10.4924 | -1861.3399 | -48.9893 | 181.91 | Close | 21.99931
895 | 5 | 4 | CC DChg | 00:02:15 | 11:54:16 | -7592.4 | 1.378 | 284.8 | 7.5 | 0 | 0 | 284.8 | 7.5 | 0.4198 | 11.05 | 0 | 0 | 0.4198 | 11.05 | 2025-12-05 04:15:39 | -10.4623 | -1861.3007 | -48.9883 | 181.55 | Close | 22.49929
896 | 5 | 4 | CC DChg | 00:02:18 | 11:54:19 | -7595.5 | 1.3746 | 291.1 | 7.66 | 0 | 0 | 291.1 | 7.66 | 0.4285 | 11.28 | 0 | 0 | 0.4285 | 11.28 | 2025-12-05 04:15:42 | -10.4407 | -1861.1569 | -48.9845 | 181.03 | Close | 22.99924
897 | 5 | 4 | CC DChg | 00:02:21 | 11:54:22 | -7595.5 | 1.3715 | 297.4 | 7.83 | 0 | 0 | 297.4 | 7.83 | 0.4372 | 11.51 | 0 | 0 | 0.4372 | 11.51 | 2025-12-05 04:15:45 | -10.4172 | -2041.4337 | -53.7293 | 180.62 | Close | 23.49923
898 | 5 | 4 | CC DChg | 00:02:24 | 11:54:25 | -7595.5 | 1.3684 | 303.8 | 7.99 | 0 | 0 | 303.8 | 7.99 | 0.4458 | 11.73 | 0 | 0 | 0.4458 | 11.73 | 2025-12-05 04:15:48 | -10.3937 | -2041.4122 | -53.7287 | 180.21 | Close | 23.99922
899 | 5 | 4 | CC DChg | 00:02:27 | 11:54:28 | -7592.4 | 1.365 | 310.1 | 8.16 | 0 | 0 | 310.1 | 8.16 | 0.4545 | 11.96 | 0 | 0 | 0.4545 | 11.96 | 2025-12-05 04:15:51 | -10.3636 | -1861.3922 | -48.9907 | 179.84 | Close | 24.49923
900 | 5 | 4 | CC DChg | 00:02:30 | 11:54:31 | -7595.5 | 1.3619 | 316.4 | 8.33 | 0 | 0 | 316.4 | 8.33 | 0.4631 | 12.19 | 0 | 0 | 0.4631 | 12.19 | 2025-12-05 04:15:54 | -10.3443 | -2041.5341 | -53.7319 | 179.36 | Close | 24.99924
901 | 5 | 4 | CC DChg | 00:02:33 | 11:54:34 | -7595.5 | 1.3585 | 322.7 | 8.49 | 0 | 0 | 322.7 | 8.49 | 0.4717 | 12.41 | 0 | 0 | 0.4717 | 12.41 | 2025-12-05 04:15:57 | -10.3185 | -1861.451 | -48.9923 | 178.91 | Close | 25.49927
902 | 5 | 4 | CC DChg | 00:02:36 | 11:54:37 | -7595.5 | 1.3554 | 329.1 | 8.66 | 0 | 0 | 329.1 | 8.66 | 0.4803 | 12.64 | 0 | 0 | 0.4803 | 12.64 | 2025-12-05 04:16:00 | -10.2949 | -2041.3047 | -53.7259 | 178.49 | Close | 25.99923
903 | 5 | 4 | CC DChg | 00:02:39 | 11:54:40 | -7595.5 | 1.3526 | 335.4 | 8.83 | 0 | 0 | 335.4 | 8.83 | 0.4889 | 12.87 | 0 | 0 | 0.4889 | 12.87 | 2025-12-05 04:16:03 | -10.2736 | -2260.0317 | -59.4827 | 178.13 | Close | 26.49919
904 | 5 | 4 | CC DChg | 00:02:42 | 11:54:43 | -7592.4 | 1.3492 | 341.7 | 8.99 | 0 | 0 | 341.7 | 8.99 | 0.4974 | 13.09 | 0 | 0 | 0.4974 | 13.09 | 2025-12-05 04:16:06 | -10.2436 | -1861.2549 | -48.9871 | 177.78 | Close | 26.99917
905 | 5 | 4 | CC DChg | 00:02:45 | 11:54:46 | -7595.5 | 1.3464 | 348.1 | 9.16 | 0 | 0 | 348.1 | 9.16 | 0.5059 | 13.32 | 0 | 0 | 0.5059 | 13.32 | 2025-12-05 04:16:09 | -10.2266 | -2259.9603 | -59.4808 | 177.32 | Close | 27.49911
906 | 5 | 4 | CC DChg | 00:02:48 | 11:54:49 | -7595.5 | 1.3433 | 354.4 | 9.33 | 0 | 0 | 354.4 | 9.33 | 0.5144 | 13.54 | 0 | 0 | 0.5144 | 13.54 | 2025-12-05 04:16:12 | -10.203 | -2041.4337 | -53.7293 | 176.91 | Close | 27.9991
907 | 5 | 4 | CC DChg | 00:02:51 | 11:54:52 | -7595.5 | 1.3405 | 360.7 | 9.49 | 0 | 0 | 360.7 | 9.49 | 0.5229 | 13.76 | 0 | 0 | 0.5229 | 13.76 | 2025-12-05 04:16:15 | -10.1817 | -2260.2143 | -59.4875 | 176.54 | Close | 28.4991
908 | 5 | 4 | CC DChg | 00:02:54 | 11:54:55 | -7592.4 | 1.3377 | 367 | 9.66 | 0 | 0 | 367 | 9.66 | 0.5314 | 13.99 | 0 | 0 | 0.5314 | 13.99 | 2025-12-05 04:16:18 | -10.1563 | -2260.1587 | -59.486 | 176.24 | Close | 28.99909
909 | 5 | 4 | CC DChg | 00:02:57 | 11:54:58 | -7592.4 | 1.3346 | 373.4 | 9.83 | 0 | 0 | 373.4 | 9.83 | 0.5399 | 14.21 | 0 | 0 | 0.5399 | 14.21 | 2025-12-05 04:16:21 | -10.1328 | -2041.5125 | -53.7314 | 175.83 | Close | 29.4991
910 | 5 | 4 | CC DChg | 00:03:00 | 11:55:01 | -7595.5 | 1.3318 | 379.7 | 9.99 | 0 | 0 | 379.7 | 9.99 | 0.5483 | 14.43 | 0 | 0 | 0.5483 | 14.43 | 2025-12-05 04:16:24 | -10.1157 | -2260.2857 | -59.4893 | 175.39 | Close | 29.99912
911 | 5 | 4 | CC DChg | 00:03:03 | 11:55:04 | -7595.5 | 1.329 | 386 | 10.16 | 0 | 0 | 386 | 10.16 | 0.5567 | 14.65 | 0 | 0 | 0.5567 | 14.65 | 2025-12-05 04:16:27 | -10.0944 | -2260.2381 | -59.4881 | 175.03 | Close | 30.49913
912 | 5 | 4 | CC DChg | 00:03:06 | 11:55:07 | -7592.4 | 1.3262 | 392.4 | 10.33 | 0 | 0 | 392.4 | 10.33 | 0.5651 | 14.87 | 0 | 0 | 0.5651 | 14.87 | 2025-12-05 04:16:30 | -10.069 | -2260.0952 | -59.4843 | 174.73 | Close | 30.9991
913 | 5 | 4 | CC DChg | 00:03:09 | 11:55:10 | -7595.5 | 1.3234 | 398.7 | 10.49 | 0 | 0 | 398.7 | 10.49 | 0.5735 | 15.09 | 0 | 0 | 0.5735 | 15.09 | 2025-12-05 04:16:33 | -10.0519 | -2260.2063 | -59.4873 | 174.29 | Close | 31.4991
914 | 5 | 4 | CC DChg | 00:03:12 | 11:55:13 | -7592.4 | 1.3209 | 405 | 10.66 | 0 | 0 | 405 | 10.66 | 0.5819 | 15.31 | 0 | 0 | 0.5819 | 15.31 | 2025-12-05 04:16:36 | -10.0288 | -2531.3067 | -66.6225 | 174.03 | Close | 31.99908
915 | 5 | 4 | CC DChg | 00:03:15 | 11:55:16 | -7595.5 | 1.3182 | 411.3 | 10.83 | 0 | 0 | 411.3 | 10.83 | 0.5902 | 15.53 | 0 | 0 | 0.5902 | 15.53 | 2025-12-05 04:16:39 | -10.0124 | -2344.0165 | -61.6931 | 173.6 | Close | 32.4991
916 | 5 | 4 | CC DChg | 00:03:18 | 11:55:19 | -7592.4 | 1.3157 | 417.7 | 10.99 | 0 | 0 | 417.7 | 10.99 | 0.5986 | 15.75 | 0 | 0 | 0.5986 | 15.75 | 2025-12-05 04:16:42 | -9.9893 | -2531.1822 | -66.6192 | 173.34 | Close | 32.99905
917 | 5 | 4 | CC DChg | 00:03:21 | 11:55:22 | -7592.4 | 1.3132 | 424 | 11.16 | 0 | 0 | 424 | 11.16 | 0.6069 | 15.97 | 0 | 0 | 0.6069 | 15.97 | 2025-12-05 04:16:45 | -9.9703 | -2531.4844 | -66.6271 | 173.02 | Close | 33.49906
918 | 5 | 4 | CC DChg | 00:03:24 | 11:55:25 | -7592.4 | 1.3104 | 430.3 | 11.33 | 0 | 0 | 430.3 | 11.33 | 0.6152 | 16.19 | 0 | 0 | 0.6152 | 16.19 | 2025-12-05 04:16:48 | -9.9491 | -2260.2063 | -59.4873 | 172.65 | Close | 33.99906
919 | 5 | 4 | CC DChg | 00:03:27 | 11:55:28 | -7595.5 | 1.3079 | 436.7 | 11.49 | 0 | 0 | 436.7 | 11.49 | 0.6235 | 16.41 | 0 | 0 | 0.6235 | 16.41 | 2025-12-05 04:16:51 | -9.9341 | -2531.4133 | -66.6253 | 172.25 | Close | 34.49906
920 | 5 | 4 | CC DChg | 00:03:30 | 11:55:31 | -7592.4 | 1.3054 | 443 | 11.66 | 0 | 0 | 443 | 11.66 | 0.6317 | 16.63 | 0 | 0 | 0.6317 | 16.63 | 2025-12-05 04:16:54 | -9.9111 | -2531.3956 | -66.6248 | 171.99 | Close | 34.99905
921 | 5 | 4 | CC DChg | 00:03:33 | 11:55:34 | -7595.5 | 1.3027 | 449.3 | 11.83 | 0 | 0 | 449.3 | 11.83 | 0.64 | 16.84 | 0 | 0 | 0.64 | 16.84 | 2025-12-05 04:16:57 | -9.8946 | -2343.9012 | -61.6901 | 171.56 | Close | 35.49905
922 | 5 | 4 | CC DChg | 00:03:36 | 11:55:37 | -7592.4 | 1.3005 | 455.6 | 11.99 | 0 | 0 | 455.6 | 11.99 | 0.6482 | 17.06 | 0 | 0 | 0.6482 | 17.06 | 2025-12-05 04:17:00 | -9.8739 | -2876.7071 | -75.7132 | 171.34 | Close | 35.99906
923 | 5 | 4 | CC DChg | 00:03:39 | 11:55:40 | -7595.5 | 1.298 | 462 | 12.16 | 0 | 0 | 462 | 12.16 | 0.6564 | 17.28 | 0 | 0 | 0.6564 | 17.28 | 2025-12-05 04:17:03 | -9.8589 | -2531.4311 | -66.6257 | 170.93 | Close | 36.49906
924 | 5 | 4 | CC DChg | 00:03:42 | 11:55:43 | -7592.4 | 1.2955 | 468.3 | 12.33 | 0 | 0 | 468.3 | 12.33 | 0.6646 | 17.49 | 0 | 0 | 0.6646 | 17.49 | 2025-12-05 04:17:06 | -9.8359 | -2531.2 | -66.6196 | 170.68 | Close | 36.99901
925 | 5 | 4 | CC DChg | 00:03:45 | 11:55:46 | -7595.5 | 1.293 | 474.6 | 12.49 | 0 | 0 | 474.6 | 12.49 | 0.6728 | 17.71 | 0 | 0 | 0.6728 | 17.71 | 2025-12-05 04:17:09 | -9.821 | -2531.4844 | -66.6271 | 170.29 | Close | 37.49903
926 | 5 | 4 | CC DChg | 00:03:48 | 11:55:49 | -7595.5 | 1.2909 | 481 | 12.66 | 0 | 0 | 481 | 12.66 | 0.681 | 17.92 | 0 | 0 | 0.681 | 17.92 | 2025-12-05 04:17:12 | -9.805 | -3013.7778 | -79.3208 | 170.01 | Close | 37.99905
927 | 5 | 4 | CC DChg | 00:03:51 | 11:55:52 | -7592.4 | 1.2887 | 487.3 | 12.83 | 0 | 0 | 487.3 | 12.83 | 0.6892 | 18.14 | 0 | 0 | 0.6892 | 18.14 | 2025-12-05 04:17:15 | -9.7843 | -2876.8283 | -75.7164 | 169.79 | Close | 38.49909
928 | 5 | 4 | CC DChg | 00:03:54 | 11:55:55 | -7595.5 | 1.2862 | 493.6 | 12.99 | 0 | 0 | 493.6 | 12.99 | 0.6973 | 18.35 | 0 | 0 | 0.6973 | 18.35 | 2025-12-05 04:17:18 | -9.7693 | -2531.5911 | -66.6299 | 169.38 | Close | 38.99912
929 | 5 | 4 | CC DChg | 00:03:57 | 11:55:58 | -7592.4 | 1.2841 | 499.9 | 13.16 | 0 | 0 | 499.9 | 13.16 | 0.7055 | 18.57 | 0 | 0 | 0.7055 | 18.57 | 2025-12-05 04:17:21 | -9.7494 | -3013.5238 | -79.3141 | 169.18 | Close | 39.49911
930 | 5 | 4 | CC DChg | 00:04:00 | 11:56:01 | -7595.5 | 1.2819 | 506.3 | 13.32 | 0 | 0 | 506.3 | 13.32 | 0.7136 | 18.78 | 0 | 0 | 0.7136 | 18.78 | 2025-12-05 04:17:24 | -9.7366 | -2876.3434 | -75.7036 | 168.82 | Close | 39.99906
931 | 5 | 4 | CC DChg | 00:04:03 | 11:56:04 | -7595.5 | 1.2794 | 512.6 | 13.49 | 0 | 0 | 512.6 | 13.49 | 0.7217 | 18.99 | 0 | 0 | 0.7217 | 18.99 | 2025-12-05 04:17:27 | -9.7177 | -2531.5378 | -66.6285 | 168.48 | Close | 40.49908
932 | 5 | 4 | CC DChg | 00:04:06 | 11:56:07 | -7595.5 | 1.2772 | 518.9 | 13.66 | 0 | 0 | 518.9 | 13.66 | 0.7298 | 19.21 | 0 | 0 | 0.7298 | 19.21 | 2025-12-05 04:17:30 | -9.7009 | -2876.8889 | -75.718 | 168.21 | Close | 40.99912
933 | 5 | 4 | CC DChg | 00:04:09 | 11:56:10 | -7595.5 | 1.2751 | 525.3 | 13.82 | 0 | 0 | 525.3 | 13.82 | 0.7378 | 19.42 | 0 | 0 | 0.7378 | 19.42 | 2025-12-05 04:17:33 | -9.685 | -3013.6508 | -79.3175 | 167.93 | Close | 41.49913
934 | 5 | 4 | CC DChg | 00:04:12 | 11:56:13 | -7595.5 | 1.2732 | 531.6 | 13.99 | 0 | 0 | 531.6 | 13.99 | 0.7459 | 19.63 | 0 | 0 | 0.7459 | 19.63 | 2025-12-05 04:17:36 | -9.6706 | -3330.8304 | -87.6654 | 167.68 | Close | 41.99913
935 | 5 | 4 | CC DChg | 00:04:15 | 11:56:16 | -7595.5 | 1.2707 | 537.9 | 14.16 | 0 | 0 | 537.9 | 14.16 | 0.754 | 19.84 | 0 | 0 | 0.754 | 19.84 | 2025-12-05 04:17:39 | -9.6516 | -2531.6089 | -66.6304 | 167.35 | Close | 42.49917
936 | 5 | 4 | CC DChg | 00:04:18 | 11:56:19 | -7595.5 | 1.2686 | 544.2 | 14.32 | 0 | 0 | 544.2 | 14.32 | 0.762 | 20.06 | 0 | 0 | 0.762 | 20.06 | 2025-12-05 04:17:42 | -9.6356 | -3013.8201 | -79.3219 | 167.07 | Close | 42.9992
937 | 5 | 4 | CC DChg | 00:04:21 | 11:56:22 | -7595.5 | 1.2667 | 550.6 | 14.49 | 0 | 0 | 550.6 | 14.49 | 0.77 | 20.27 | 0 | 0 | 0.77 | 20.27 | 2025-12-05 04:17:45 | -9.6212 | -3330.924 | -87.6679 | 166.82 | Close | 43.49922
938 | 5 | 4 | CC DChg | 00:04:24 | 11:56:25 | -7595.5 | 1.2642 | 556.9 | 14.66 | 0 | 0 | 556.9 | 14.66 | 0.778 | 20.48 | 0 | 0 | 0.778 | 20.48 | 2025-12-05 04:17:48 | -9.6022 | -2531.6089 | -66.6304 | 166.49 | Close | 43.99925
939 | 5 | 4 | CC DChg | 00:04:27 | 11:56:28 | -7595.5 | 1.2624 | 563.2 | 14.82 | 0 | 0 | 563.2 | 14.82 | 0.786 | 20.69 | 0 | 0 | 0.786 | 20.69 | 2025-12-05 04:17:51 | -9.5885 | -3515.8765 | -92.5357 | 166.26 | Close | 44.49925
940 | 5 | 4 | CC DChg | 00:04:30 | 11:56:31 | -7595.5 | 1.2602 | 569.6 | 14.99 | 0 | 0 | 569.6 | 14.99 | 0.794 | 20.9 | 0 | 0 | 0.794 | 20.9 | 2025-12-05 04:17:54 | -9.5718 | -2876.7071 | -75.7132 | 165.97 | Close | 44.99927
941 | 5 | 4 | CC DChg | 00:04:33 | 11:56:34 | -7595.5 | 1.2583 | 575.9 | 15.16 | 0 | 0 | 575.9 | 15.16 | 0.802 | 21.11 | 0 | 0 | 0.802 | 21.11 | 2025-12-05 04:17:57 | -9.5574 | -3330.7135 | -87.6623 | 165.72 | Close | 45.49925
942 | 5 | 4 | CC DChg | 00:04:36 | 11:56:37 | -7595.5 | 1.2562 | 582.2 | 15.32 | 0 | 0 | 582.2 | 15.32 | 0.8099 | 21.32 | 0 | 0 | 0.8099 | 21.32 | 2025-12-05 04:18:00 | -9.5414 | -3013.6931 | -79.3186 | 165.44 | Close | 45.99926
943 | 5 | 4 | CC DChg | 00:04:39 | 11:56:40 | -7595.5 | 1.2543 | 588.5 | 15.49 | 0 | 0 | 588.5 | 15.49 | 0.8179 | 21.53 | 0 | 0 | 0.8179 | 21.53 | 2025-12-05 04:18:03 | -9.527 | -3330.9942 | -87.6697 | 165.19 | Close | 46.49929
944 | 5 | 4 | CC DChg | 00:04:42 | 11:56:43 | -7595.5 | 1.2521 | 594.9 | 15.66 | 0 | 0 | 594.9 | 15.66 | 0.8258 | 21.73 | 0 | 0 | 0.8258 | 21.73 | 2025-12-05 04:18:06 | -9.5103 | -2876.6667 | -75.7121 | 164.89 | Close | 46.99929
945 | 5 | 4 | CC DChg | 00:04:45 | 11:56:46 | -7595.5 | 1.2506 | 601.2 | 15.82 | 0 | 0 | 601.2 | 15.82 | 0.8337 | 21.94 | 0 | 0 | 0.8337 | 21.94 | 2025-12-05 04:18:09 | -9.4989 | -4219.3481 | -111.0507 | 164.7 | Close | 47.49933
946 | 5 | 4 | CC DChg | 00:04:48 | 11:56:49 | -7592.4 | 1.2484 | 607.5 | 15.99 | 0 | 0 | 607.5 | 15.99 | 0.8416 | 22.15 | 0 | 0 | 0.8416 | 22.15 | 2025-12-05 04:18:12 | -9.4783 | -2876.4242 | -75.7057 | 164.48 | Close | 47.99929
947 | 5 | 4 | CC DChg | 00:04:51 | 11:56:52 | -7595.5 | 1.2462 | 613.9 | 16.16 | 0 | 0 | 613.9 | 16.16 | 0.8495 | 22.36 | 0 | 0 | 0.8495 | 22.36 | 2025-12-05 04:18:15 | -9.4655 | -2876.5859 | -75.71 | 164.12 | Close | 48.49929
948 | 5 | 4 | CC DChg | 00:04:54 | 11:56:55 | -7592.4 | 1.2444 | 620.2 | 16.32 | 0 | 0 | 620.2 | 16.32 | 0.8574 | 22.57 | 0 | 0 | 0.8574 | 22.57 | 2025-12-05 04:18:18 | -9.448 | -3515.8519 | -92.5351 | 163.94 | Close | 48.99928
949 | 5 | 4 | CC DChg | 00:04:57 | 11:56:58 | -7595.5 | 1.2428 | 626.5 | 16.49 | 0 | 0 | 626.5 | 16.49 | 0.8653 | 22.77 | 0 | 0 | 0.8653 | 22.77 | 2025-12-05 04:18:21 | -9.4397 | -3955.6667 | -104.1107 | 163.68 | Close | 49.49932
950 | 5 | 4 | CC DChg | 00:05:00 | 11:57:01 | -7595.5 | 1.2403 | 632.8 | 16.66 | 0 | 0 | 632.8 | 16.66 | 0.8731 | 22.98 | 0 | 0 | 0.8731 | 22.98 | 2025-12-05 04:18:24 | -9.4207 | -2531.6444 | -66.6313 | 163.35 | Close | 49.99936
951 | 5 | 4 | CC DChg | 00:05:03 | 11:57:04 | -7592.4 | 1.2385 | 639.2 | 16.82 | 0 | 0 | 639.2 | 16.82 | 0.881 | 23.19 | 0 | 0 | 0.881 | 23.19 | 2025-12-05 04:18:27 | -9.4032 | -3516.2963 | -92.5468 | 163.18 | Close | 50.49942
952 | 5 | 4 | CC DChg | 00:05:06 | 11:57:07 | -7595.5 | 1.2369 | 645.5 | 16.99 | 0 | 0 | 645.5 | 16.99 | 0.8888 | 23.39 | 0 | 0 | 0.8888 | 23.39 | 2025-12-05 04:18:30 | -9.3948 | -3955.5 | -104.1064 | 162.9 | Close | 50.99944
953 | 5 | 4 | CC DChg | 00:05:09 | 11:57:10 | -7595.5 | 1.2351 | 651.8 | 17.16 | 0 | 0 | 651.8 | 17.16 | 0.8966 | 23.6 | 0 | 0 | 0.8966 | 23.6 | 2025-12-05 04:18:33 | -9.3812 | -3516.1975 | -92.5442 | 162.66 | Close | 51.49949
954 | 5 | 4 | CC DChg | 00:05:12 | 11:57:13 | -7595.5 | 1.2332 | 658.2 | 17.32 | 0 | 0 | 658.2 | 17.32 | 0.9044 | 23.8 | 0 | 0 | 0.9044 | 23.8 | 2025-12-05 04:18:36 | -9.3667 | -3330.7836 | -87.6642 | 162.41 | Close | 51.99948
955 | 5 | 4 | CC DChg | 00:05:15 | 11:57:16 | -7592.4 | 1.231 | 664.5 | 17.49 | 0 | 0 | 664.5 | 17.49 | 0.9122 | 24.01 | 0 | 0 | 0.9122 | 24.01 | 2025-12-05 04:18:39 | -9.3462 | -2876.7677 | -75.7148 | 162.19 | Close | 52.49951
956 | 5 | 4 | CC DChg | 00:05:18 | 11:57:19 | -7595.5 | 1.2292 | 670.8 | 17.66 | 0 | 0 | 670.8 | 17.66 | 0.92 | 24.21 | 0 | 0 | 0.92 | 24.21 | 2025-12-05 04:18:42 | -9.3364 | -3515.9259 | -92.537 | 161.89 | Close | 52.99951
957 | 5 | 4 | CC DChg | 00:05:21 | 11:57:22 | -7592.4 | 1.2276 | 677.2 | 17.82 | 0 | 0 | 677.2 | 17.82 | 0.9278 | 24.42 | 0 | 0 | 0.9278 | 24.42 | 2025-12-05 04:18:45 | -9.3204 | -3955.3056 | -104.1012 | 161.74 | Close | 53.49951
958 | 5 | 4 | CC DChg | 00:05:24 | 11:57:25 | -7592.4 | 1.2258 | 683.5 | 17.99 | 0 | 0 | 683.5 | 17.99 | 0.9356 | 24.62 | 0 | 0 | 0.9356 | 24.62 | 2025-12-05 04:18:48 | -9.3067 | -3515.7284 | -92.5318 | 161.5 | Close | 53.99948
959 | 5 | 4 | CC DChg | 00:05:27 | 11:57:28 | -7595.5 | 1.2236 | 689.8 | 18.16 | 0 | 0 | 689.8 | 18.16 | 0.9433 | 24.83 | 0 | 0 | 0.9433 | 24.83 | 2025-12-05 04:18:51 | -9.2938 | -2876.7475 | -75.7142 | 161.15 | Close | 54.49951
960 | 5 | 4 | CC DChg | 00:05:30 | 11:57:31 | -7592.4 | 1.222 | 696.1 | 18.32 | 0 | 0 | 696.1 | 18.32 | 0.951 | 25.03 | 0 | 0 | 0.951 | 25.03 | 2025-12-05 04:18:54 | -9.2779 | -3955.3333 | -104.102 | 161 | Close | 54.9995
961 | 5 | 4 | CC DChg | 00:05:33 | 11:57:34 | -7592.4 | 1.2202 | 702.5 | 18.49 | 0 | 0 | 702.5 | 18.49 | 0.9588 | 25.23 | 0 | 0 | 0.9588 | 25.23 | 2025-12-05 04:18:57 | -9.2642 | -3515.9259 | -92.537 | 160.77 | Close | 55.49951
962 | 5 | 4 | CC DChg | 00:05:36 | 11:57:37 | -7592.4 | 1.2183 | 708.8 | 18.66 | 0 | 0 | 708.8 | 18.66 | 0.9665 | 25.44 | 0 | 0 | 0.9665 | 25.44 | 2025-12-05 04:19:00 | -9.2498 | -3330.4795 | -87.6562 | 160.52 | Close | 55.99946
963 | 5 | 4 | CC DChg | 00:05:39 | 11:57:40 | -7595.5 | 1.2162 | 715.1 | 18.82 | 0 | 0 | 715.1 | 18.82 | 0.9742 | 25.64 | 0 | 0 | 0.9742 | 25.64 | 2025-12-05 04:19:03 | -9.2376 | -3013.5026 | -79.3136 | 160.17 | Close | 56.49944
964 | 5 | 4 | CC DChg | 00:05:42 | 11:57:43 | -7592.4 | 1.2146 | 721.5 | 18.99 | 0 | 0 | 721.5 | 18.99 | 0.9819 | 25.84 | 0 | 0 | 0.9819 | 25.84 | 2025-12-05 04:19:06 | -9.2217 | -3955.0278 | -104.0939 | 160.03 | Close | 56.9994
965 | 5 | 4 | CC DChg | 00:05:45 | 11:57:46 | -7595.5 | 1.2127 | 727.8 | 19.15 | 0 | 0 | 727.8 | 19.15 | 0.9896 | 26.04 | 0 | 0 | 0.9896 | 26.04 | 2025-12-05 04:19:09 | -9.211 | -3330.7368 | -87.663 | 159.71 | Close | 57.49938
966 | 5 | 4 | CC DChg | 00:05:48 | 11:57:49 | -7595.5 | 1.2112 | 734.1 | 19.32 | 0 | 0 | 734.1 | 19.32 | 0.9972 | 26.25 | 0 | 0 | 0.9972 | 26.25 | 2025-12-05 04:19:12 | -9.1996 | -4219.3481 | -111.0507 | 159.52 | Close | 57.99942
967 | 5 | 4 | CC DChg | 00:05:51 | 11:57:52 | -7592.4 | 1.2093 | 740.4 | 19.49 | 0 | 0 | 740.4 | 19.49 | 1.0049 | 26.45 | 0 | 0 | 1.0049 | 26.45 | 2025-12-05 04:19:15 | -9.1815 | -3331.1813 | -87.6747 | 159.32 | Close | 58.49947
968 | 5 | 4 | CC DChg | 00:05:54 | 11:57:55 | -7592.4 | 1.2075 | 746.8 | 19.65 | 0 | 0 | 746.8 | 19.65 | 1.0125 | 26.65 | 0 | 0 | 1.0125 | 26.65 | 2025-12-05 04:19:18 | -9.1678 | -3515.8025 | -92.5338 | 159.09 | Close | 58.99946
969 | 5 | 4 | CC DChg | 00:05:57 | 11:57:58 | -7595.5 | 1.2056 | 753.1 | 19.82 | 0 | 0 | 753.1 | 19.82 | 1.0202 | 26.85 | 0 | 0 | 1.0202 | 26.85 | 2025-12-05 04:19:21 | -9.1571 | -3330.807 | -87.6648 | 158.8 | Close | 59.49946
970 | 5 | 4 | CC DChg | 00:06:00 | 11:58:01 | -7595.5 | 1.2041 | 759.4 | 19.99 | 0 | 0 | 759.4 | 19.99 | 1.0278 | 27.05 | 0 | 0 | 1.0278 | 27.05 | 2025-12-05 04:19:24 | -9.1457 | -4219.5556 | -111.0561 | 158.61 | Close | 59.99952
971 | 5 | 4 | CC DChg | 00:06:03 | 11:58:04 | -7595.5 | 1.2022 | 765.8 | 20.15 | 0 | 0 | 765.8 | 20.15 | 1.0354 | 27.25 | 0 | 0 | 1.0354 | 27.25 | 2025-12-05 04:19:27 | -9.1313 | -3331.0877 | -87.6722 | 158.33 | Close | 60.49956
972 | 5 | 4 | CC DChg | 00:06:06 | 11:58:07 | -7595.5 | 1.2003 | 772.1 | 20.32 | 0 | 0 | 772.1 | 20.32 | 1.043 | 27.45 | 0 | 0 | 1.043 | 27.45 | 2025-12-05 04:19:30 | -9.1169 | -3330.9006 | -87.6673 | 158.08 | Close | 60.99957
973 | 5 | 4 | CC DChg | 00:06:09 | 11:58:10 | -7592.4 | 1.1985 | 778.4 | 20.49 | 0 | 0 | 778.4 | 20.49 | 1.0506 | 27.65 | 0 | 0 | 1.0506 | 27.65 | 2025-12-05 04:19:33 | -9.0995 | -3515.8025 | -92.5338 | 157.91 | Close | 61.49956
974 | 5 | 4 | CC DChg | 00:06:12 | 11:58:13 | -7595.5 | 1.1969 | 784.7 | 20.65 | 0 | 0 | 784.7 | 20.65 | 1.0582 | 27.85 | 0 | 0 | 1.0582 | 27.85 | 2025-12-05 04:19:36 | -9.091 | -3955.3889 | -104.1034 | 157.63 | Close | 61.99956
975 | 5 | 4 | CC DChg | 00:06:15 | 11:58:16 | -7592.4 | 1.1954 | 791.1 | 20.82 | 0 | 0 | 791.1 | 20.82 | 1.0658 | 28.05 | 0 | 0 | 1.0658 | 28.05 | 2025-12-05 04:19:39 | -9.0759 | -4218.9037 | -111.039 | 157.5 | Close | 62.49954
976 | 5 | 4 | CC DChg | 00:06:18 | 11:58:19 | -7592.4 | 1.1935 | 797.4 | 20.99 | 0 | 0 | 797.4 | 20.99 | 1.0733 | 28.25 | 0 | 0 | 1.0733 | 28.25 | 2025-12-05 04:19:42 | -9.0615 | -3330.6199 | -87.6599 | 157.25 | Close | 62.99951
977 | 5 | 4 | CC DChg | 00:06:21 | 11:58:22 | -7592.4 | 1.1917 | 803.7 | 21.15 | 0 | 0 | 803.7 | 21.15 | 1.0809 | 28.45 | 0 | 0 | 1.0809 | 28.45 | 2025-12-05 04:19:45 | -9.0478 | -3516 | -92.539 | 157.01 | Close | 63.49953
978 | 5 | 4 | CC DChg | 00:06:24 | 11:58:25 | -7595.5 | 1.1901 | 810.1 | 21.32 | 0 | 0 | 810.1 | 21.32 | 1.0884 | 28.65 | 0 | 0 | 1.0884 | 28.65 | 2025-12-05 04:19:48 | -9.0394 | -3955.6667 | -104.1107 | 156.74 | Close | 63.99957
979 | 5 | 4 | CC DChg | 00:06:27 | 11:58:28 | -7592.4 | 1.1883 | 816.4 | 21.49 | 0 | 0 | 816.4 | 21.49 | 1.0959 | 28.84 | 0 | 0 | 1.0959 | 28.84 | 2025-12-05 04:19:51 | -9.022 | -3515.6543 | -92.5299 | 156.56 | Close | 64.49954
980 | 5 | 4 | CC DChg | 00:06:30 | 11:58:31 | -7592.4 | 1.1867 | 822.7 | 21.65 | 0 | 0 | 822.7 | 21.65 | 1.1034 | 29.04 | 0 | 0 | 1.1034 | 29.04 | 2025-12-05 04:19:54 | -9.0099 | -3955.1111 | -104.0961 | 156.35 | Close | 64.9995
981 | 5 | 4 | CC DChg | 00:06:33 | 11:58:34 | -7595.5 | 1.1845 | 829 | 21.82 | 0 | 0 | 829 | 21.82 | 1.1109 | 29.24 | 0 | 0 | 1.1109 | 29.24 | 2025-12-05 04:19:57 | -8.9968 | -2876.6869 | -75.7126 | 156 | Close | 65.49951
982 | 5 | 4 | CC DChg | 00:06:36 | 11:58:37 | -7592.4 | 1.183 | 835.4 | 21.99 | 0 | 0 | 835.4 | 21.99 | 1.1184 | 29.44 | 0 | 0 | 1.1184 | 29.44 | 2025-12-05 04:20:00 | -8.9818 | -4218.963 | -111.0405 | 155.87 | Close | 65.9995
983 | 5 | 4 | CC DChg | 00:06:39 | 11:58:40 | -7595.5 | 1.1814 | 841.7 | 22.15 | 0 | 0 | 841.7 | 22.15 | 1.1259 | 29.63 | 0 | 0 | 1.1259 | 29.63 | 2025-12-05 04:20:03 | -8.9733 | -3955.2778 | -104.1005 | 155.59 | Close | 66.49949
984 | 5 | 4 | CC DChg | 00:06:42 | 11:58:43 | -7595.5 | 1.1799 | 848 | 22.32 | 0 | 0 | 848 | 22.32 | 1.1334 | 29.83 | 0 | 0 | 1.1334 | 29.83 | 2025-12-05 04:20:06 | -8.9619 | -4219.0815 | -111.0437 | 155.4 | Close | 66.9995
985 | 5 | 4 | CC DChg | 00:06:45 | 11:58:46 | -7595.5 | 1.1783 | 854.4 | 22.49 | 0 | 0 | 854.4 | 22.49 | 1.1408 | 30.03 | 0 | 0 | 1.1408 | 30.03 | 2025-12-05 04:20:09 | -8.9498 | -3955.4444 | -104.1049 | 155.18 | Close | 67.49951
986 | 5 | 4 | CC DChg | 00:06:48 | 11:58:49 | -7595.5 | 1.1762 | 860.7 | 22.65 | 0 | 0 | 860.7 | 22.65 | 1.1483 | 30.22 | 0 | 0 | 1.1483 | 30.22 | 2025-12-05 04:20:12 | -8.9338 | -3013.545 | -79.3147 | 154.91 | Close | 67.9995
987 | 5 | 4 | CC DChg | 00:06:51 | 11:58:52 | -7592.4 | 1.1746 | 867 | 22.82 | 0 | 0 | 867 | 22.82 | 1.1557 | 30.42 | 0 | 0 | 1.1557 | 30.42 | 2025-12-05 04:20:15 | -8.918 | -3955.2222 | -104.099 | 154.76 | Close | 68.49948
988 | 5 | 4 | CC DChg | 00:06:54 | 11:58:55 | -7595.5 | 1.1731 | 873.3 | 22.99 | 0 | 0 | 873.3 | 22.99 | 1.1632 | 30.61 | 0 | 0 | 1.1632 | 30.61 | 2025-12-05 04:20:18 | -8.9103 | -4219.3778 | -111.0515 | 154.5 | Close | 68.99952
989 | 5 | 4 | CC DChg | 00:06:57 | 11:58:58 | -7595.5 | 1.1715 | 879.7 | 23.15 | 0 | 0 | 879.7 | 23.15 | 1.1706 | 30.81 | 0 | 0 | 1.1706 | 30.81 | 2025-12-05 04:20:21 | -8.8981 | -3955.2778 | -104.1005 | 154.29 | Close | 69.49951
990 | 5 | 4 | CC DChg | 00:07:00 | 11:59:01 | -7595.5 | 1.17 | 886 | 23.32 | 0 | 0 | 886 | 23.32 | 1.178 | 31 | 0 | 0 | 1.178 | 31 | 2025-12-05 04:20:24 | -8.8867 | -4219.4963 | -111.0546 | 154.09 | Close | 69.99956
991 | 5 | 4 | CC DChg | 00:07:03 | 11:59:04 | -7592.4 | 1.1681 | 892.3 | 23.49 | 0 | 0 | 892.3 | 23.49 | 1.1854 | 31.2 | 0 | 0 | 1.1854 | 31.2 | 2025-12-05 04:20:27 | -8.8687 | -3330.9474 | -87.6685 | 153.9 | Close | 70.49958
992 | 5 | 4 | CC DChg | 00:07:06 | 11:59:07 | -7592.4 | 1.1666 | 898.7 | 23.65 | 0 | 0 | 898.7 | 23.65 | 1.1928 | 31.39 | 0 | 0 | 1.1928 | 31.39 | 2025-12-05 04:20:30 | -8.8573 | -4218.963 | -111.0405 | 153.71 | Close | 70.99957
993 | 5 | 4 | CC DChg | 00:07:09 | 11:59:10 | -7595.5 | 1.1647 | 905 | 23.82 | 0 | 0 | 905 | 23.82 | 1.2002 | 31.59 | 0 | 0 | 1.2002 | 31.59 | 2025-12-05 04:20:33 | -8.8465 | -3330.7602 | -87.6636 | 153.39 | Close | 71.49956
994 | 5 | 4 | CC DChg | 00:07:12 | 11:59:13 | -7592.4 | 1.1635 | 911.3 | 23.99 | 0 | 0 | 911.3 | 23.99 | 1.2075 | 31.78 | 0 | 0 | 1.2075 | 31.78 | 2025-12-05 04:20:36 | -8.8337 | -5273.7037 | -138.8007 | 153.3 | Close | 71.99955
995 | 5 | 4 | CC DChg | 00:07:15 | 11:59:16 | -7595.5 | 1.1613 | 917.6 | 24.15 | 0 | 0 | 917.6 | 24.15 | 1.2149 | 31.97 | 0 | 0 | 1.2149 | 31.97 | 2025-12-05 04:20:39 | -8.8206 | -2876.5657 | -75.7095 | 152.95 | Close | 72.49954
996 | 5 | 4 | CC DChg | 00:07:18 | 11:59:19 | -7595.5 | 1.1597 | 924 | 24.32 | 0 | 0 | 924 | 24.32 | 1.2222 | 32.17 | 0 | 0 | 1.2222 | 32.17 | 2025-12-05 04:20:42 | -8.8085 | -3956.0556 | -104.121 | 152.74 | Close | 72.99962
997 | 5 | 4 | CC DChg | 00:07:21 | 11:59:22 | -7592.4 | 1.1582 | 930.3 | 24.48 | 0 | 0 | 930.3 | 24.48 | 1.2296 | 32.36 | 0 | 0 | 1.2296 | 32.36 | 2025-12-05 04:20:45 | -8.7935 | -4219.0815 | -111.0437 | 152.6 | Close | 73.49963
998 | 5 | 4 | CC DChg | 00:07:24 | 11:59:25 | -7592.4 | 1.1566 | 936.6 | 24.65 | 0 | 0 | 936.6 | 24.65 | 1.2369 | 32.55 | 0 | 0 | 1.2369 | 32.55 | 2025-12-05 04:20:48 | -8.7813 | -3955 | -104.0932 | 152.39 | Close | 73.99958
999 | 5 | 4 | CC DChg | 00:07:27 | 11:59:28 | -7595.5 | 1.1551 | 943 | 24.82 | 0 | 0 | 943 | 24.82 | 1.2442 | 32.75 | 0 | 0 | 1.2442 | 32.75 | 2025-12-05 04:20:51 | -8.7735 | -4219.1407 | -111.0452 | 152.12 | Close | 74.49959
1000 | 5 | 4 | CC DChg | 00:07:30 | 11:59:31 | -7595.5 | 1.1532 | 949.3 | 24.98 | 0 | 0 | 949.3 | 24.98 | 1.2515 | 32.94 | 0 | 0 | 1.2515 | 32.94 | 2025-12-05 04:20:54 | -8.7591 | -3330.8538 | -87.666 | 151.88 | Close | 74.9996
1001 | 5 | 4 | CC DChg | 00:07:33 | 11:59:34 | -7595.5 | 1.1517 | 955.6 | 25.15 | 0 | 0 | 955.6 | 25.15 | 1.2588 | 33.13 | 0 | 0 | 1.2588 | 33.13 | 2025-12-05 04:20:57 | -8.7477 | -4219.0222 | -111.0421 | 151.68 | Close | 75.49959
1002 | 5 | 4 | CC DChg | 00:07:36 | 11:59:37 | -7595.5 | 1.1501 | 961.9 | 25.32 | 0 | 0 | 961.9 | 25.32 | 1.2661 | 33.32 | 0 | 0 | 1.2661 | 33.32 | 2025-12-05 04:21:00 | -8.7356 | -3955.4444 | -104.1049 | 151.47 | Close | 75.9996
1003 | 5 | 4 | CC DChg | 00:07:39 | 11:59:40 | -7595.5 | 1.1486 | 968.3 | 25.48 | 0 | 0 | 968.3 | 25.48 | 1.2734 | 33.51 | 0 | 0 | 1.2734 | 33.51 | 2025-12-05 04:21:03 | -8.7242 | -4219.3778 | -111.0515 | 151.26 | Close | 76.49964
1004 | 5 | 4 | CC DChg | 00:07:42 | 11:59:43 | -7595.5 | 1.147 | 974.6 | 25.65 | 0 | 0 | 974.6 | 25.65 | 1.2806 | 33.71 | 0 | 0 | 1.2806 | 33.71 | 2025-12-05 04:21:06 | -8.712 | -3955.2778 | -104.1005 | 151.06 | Close | 76.99963
1005 | 5 | 4 | CC DChg | 00:07:45 | 11:59:46 | -7595.5 | 1.1452 | 980.9 | 25.82 | 0 | 0 | 980.9 | 25.82 | 1.2879 | 33.9 | 0 | 0 | 1.2879 | 33.9 | 2025-12-05 04:21:09 | -8.6983 | -3516.0988 | -92.5416 | 150.81 | Close | 77.49966
1006 | 5 | 4 | CC DChg | 00:07:48 | 11:59:49 | -7595.5 | 1.1436 | 987.3 | 25.98 | 0 | 0 | 987.3 | 25.98 | 1.2951 | 34.09 | 0 | 0 | 1.2951 | 34.09 | 2025-12-05 04:21:12 | -8.6862 | -3955.5 | -104.1064 | 150.62 | Close | 77.99968
1007 | 5 | 4 | CC DChg | 00:07:51 | 11:59:52 | -7592.4 | 1.1421 | 993.6 | 26.15 | 0 | 0 | 993.6 | 26.15 | 1.3023 | 34.28 | 0 | 0 | 1.3023 | 34.28 | 2025-12-05 04:21:15 | -8.6713 | -4219.0222 | -111.0421 | 150.48 | Close | 78.49968
1008 | 5 | 4 | CC DChg | 00:07:54 | 11:59:55 | -7592.4 | 1.1405 | 999.9 | 26.32 | 0 | 0 | 999.9 | 26.32 | 1.3096 | 34.47 | 0 | 0 | 1.3096 | 34.47 | 2025-12-05 04:21:18 | -8.6591 | -3955.4444 | -104.1049 | 150.3 | Close | 78.99969
1009 | 5 | 4 | CC DChg | 00:07:57 | 11:59:58 | -7595.5 | 1.139 | 1006.2 | 26.48 | 0 | 0 | 1006.2 | 26.48 | 1.3168 | 34.66 | 0 | 0 | 1.3168 | 34.66 | 2025-12-05 04:21:21 | -8.6513 | -4219.3185 | -111.0499 | 150.01 | Close | 79.49972
1010 | 5 | 4 | CC DChg | 00:08:00 | 12:00:01 | -7595.5 | 1.1371 | 1012.6 | 26.65 | 0 | 0 | 1012.6 | 26.65 | 1.324 | 34.85 | 0 | 0 | 1.324 | 34.85 | 2025-12-05 04:21:24 | -8.6368 | -3330.8538 | -87.666 | 149.76 | Close | 79.99972
1011 | 5 | 4 | CC DChg | 00:08:03 | 12:00:04 | -7595.5 | 1.1356 | 1018.9 | 26.82 | 0 | 0 | 1018.9 | 26.82 | 1.3312 | 35.04 | 0 | 0 | 1.3312 | 35.04 | 2025-12-05 04:21:27 | -8.6254 | -4218.7852 | -111.0359 | 149.56 | Close | 80.49969
1012 | 5 | 4 | CC DChg | 00:08:06 | 12:00:07 | -7595.5 | 1.134 | 1025.2 | 26.98 | 0 | 0 | 1025.2 | 26.98 | 1.3384 | 35.22 | 0 | 0 | 1.3384 | 35.22 | 2025-12-05 04:21:30 | -8.6133 | -3955.3889 | -104.1034 | 149.38 | Close | 80.9997
1013 | 5 | 4 | CC DChg | 00:08:09 | 12:00:10 | -7592.4 | 1.1325 | 1031.6 | 27.15 | 0 | 0 | 1031.6 | 27.15 | 1.3455 | 35.41 | 0 | 0 | 1.3455 | 35.41 | 2025-12-05 04:21:33 | -8.5984 | -4219.2593 | -111.0483 | 149.2 | Close | 81.49972
1014 | 5 | 4 | CC DChg | 00:08:12 | 12:00:13 | -7595.5 | 1.1309 | 1037.9 | 27.32 | 0 | 0 | 1037.9 | 27.32 | 1.3527 | 35.6 | 0 | 0 | 1.3527 | 35.6 | 2025-12-05 04:21:36 | -8.5897 | -3955.2222 | -104.099 | 148.94 | Close | 81.9997
1015 | 5 | 4 | CC DChg | 00:08:15 | 12:00:16 | -7595.5 | 1.1287 | 1044.2 | 27.48 | 0 | 0 | 1044.2 | 27.48 | 1.3598 | 35.79 | 0 | 0 | 1.3598 | 35.79 | 2025-12-05 04:21:39 | -8.573 | -2876.5253 | -75.7084 | 148.65 | Close | 82.49969
1016 | 5 | 4 | CC DChg | 00:08:18 | 12:00:19 | -7595.5 | 1.1275 | 1050.5 | 27.65 | 0 | 0 | 1050.5 | 27.65 | 1.367 | 35.98 | 0 | 0 | 1.367 | 35.98 | 2025-12-05 04:21:42 | -8.5639 | -5274.1481 | -138.8124 | 148.5 | Close | 82.99972
1017 | 5 | 4 | CC DChg | 00:08:21 | 12:00:22 | -7592.4 | 1.1256 | 1056.9 | 27.82 | 0 | 0 | 1056.9 | 27.82 | 1.3741 | 36.17 | 0 | 0 | 1.3741 | 36.17 | 2025-12-05 04:21:45 | -8.546 | -3330.807 | -87.6648 | 148.31 | Close | 83.49971
1018 | 5 | 4 | CC DChg | 00:08:24 | 12:00:25 | -7592.4 | 1.1241 | 1063.2 | 27.98 | 0 | 0 | 1063.2 | 27.98 | 1.3812 | 36.35 | 0 | 0 | 1.3812 | 36.35 | 2025-12-05 04:21:48 | -8.5346 | -4219.3185 | -111.0499 | 148.11 | Close | 83.99974
1019 | 5 | 4 | CC DChg | 00:08:27 | 12:00:28 | -7595.5 | 1.1225 | 1069.5 | 28.15 | 0 | 0 | 1069.5 | 28.15 | 1.3883 | 36.54 | 0 | 0 | 1.3883 | 36.54 | 2025-12-05 04:21:51 | -8.5259 | -3955.3333 | -104.102 | 147.86 | Close | 84.49974
1020 | 5 | 4 | CC DChg | 00:08:30 | 12:00:31 | -7595.5 | 1.1207 | 1075.9 | 28.32 | 0 | 0 | 1075.9 | 28.32 | 1.3954 | 36.73 | 0 | 0 | 1.3954 | 36.73 | 2025-12-05 04:21:54 | -8.5123 | -3515.8025 | -92.5338 | 147.6 | Close | 84.99973
1021 | 5 | 4 | CC DChg | 00:08:33 | 12:00:34 | -7592.4 | 1.1191 | 1082.2 | 28.48 | 0 | 0 | 1082.2 | 28.48 | 1.4025 | 36.91 | 0 | 0 | 1.4025 | 36.91 | 2025-12-05 04:21:57 | -8.4966 | -3955.3889 | -104.1034 | 147.45 | Close | 85.49973
1022 | 5 | 4 | CC DChg | 00:08:36 | 12:00:37 | -7595.5 | 1.1176 | 1088.5 | 28.65 | 0 | 0 | 1088.5 | 28.65 | 1.4096 | 37.1 | 0 | 0 | 1.4096 | 37.1 | 2025-12-05 04:22:00 | -8.4887 | -4219.1407 | -111.0452 | 147.19 | Close | 85.99975
1023 | 5 | 4 | CC DChg | 00:08:39 | 12:00:40 | -7595.5 | 1.116 | 1094.8 | 28.82 | 0 | 0 | 1094.8 | 28.82 | 1.4167 | 37.29 | 0 | 0 | 1.4167 | 37.29 | 2025-12-05 04:22:03 | -8.4766 | -3955.2778 | -104.1005 | 146.98 | Close | 86.49973
1024 | 5 | 4 | CC DChg | 00:08:42 | 12:00:43 | -7592.4 | 1.1145 | 1101.2 | 28.98 | 0 | 0 | 1101.2 | 28.98 | 1.4237 | 37.47 | 0 | 0 | 1.4237 | 37.47 | 2025-12-05 04:22:06 | -8.4617 | -4219.0222 | -111.0421 | 146.84 | Close | 86.99973
1025 | 5 | 4 | CC DChg | 00:08:45 | 12:00:46 | -7595.5 | 1.1126 | 1107.5 | 29.15 | 0 | 0 | 1107.5 | 29.15 | 1.4308 | 37.66 | 0 | 0 | 1.4308 | 37.66 | 2025-12-05 04:22:09 | -8.4507 | -3331.0409 | -87.671 | 146.53 | Close | 87.49976
1026 | 5 | 4 | CC DChg | 00:08:48 | 12:00:49 | -7592.4 | 1.1108 | 1113.8 | 29.32 | 0 | 0 | 1113.8 | 29.32 | 1.4378 | 37.84 | 0 | 0 | 1.4378 | 37.84 | 2025-12-05 04:22:12 | -8.4336 | -3516.0988 | -92.5416 | 146.36 | Close | 87.99979
1027 | 5 | 4 | CC DChg | 00:08:51 | 12:00:52 | -7592.4 | 1.1095 | 1120.2 | 29.48 | 0 | 0 | 1120.2 | 29.48 | 1.4448 | 38.03 | 0 | 0 | 1.4448 | 38.03 | 2025-12-05 04:22:15 | -8.4237 | -4867.6923 | -128.1147 | 146.19 | Close | 88.49975
1028 | 5 | 4 | CC DChg | 00:08:54 | 12:00:55 | -7595.5 | 1.1077 | 1126.5 | 29.65 | 0 | 0 | 1126.5 | 29.65 | 1.4518 | 38.21 | 0 | 0 | 1.4518 | 38.21 | 2025-12-05 04:22:18 | -8.4135 | -3515.5556 | -92.5273 | 145.89 | Close | 88.9997
1029 | 5 | 4 | CC DChg | 00:08:57 | 12:00:58 | -7592.4 | 1.1061 | 1132.8 | 29.81 | 0 | 0 | 1132.8 | 29.81 | 1.4588 | 38.4 | 0 | 0 | 1.4588 | 38.4 | 2025-12-05 04:22:21 | -8.3979 | -3955.3889 | -104.1034 | 145.73 | Close | 89.49971
1030 | 5 | 4 | CC DChg | 00:09:00 | 12:01:01 | -7592.4 | 1.1042 | 1139.1 | 29.98 | 0 | 0 | 1139.1 | 29.98 | 1.4658 | 38.58 | 0 | 0 | 1.4658 | 38.58 | 2025-12-05 04:22:24 | -8.3835 | -3330.9942 | -87.6697 | 145.49 | Close | 89.99973
1031 | 5 | 4 | CC DChg | 00:09:03 | 12:01:04 | -7595.5 | 1.1024 | 1145.5 | 30.15 | 0 | 0 | 1145.5 | 30.15 | 1.4728 | 38.76 | 0 | 0 | 1.4728 | 38.76 | 2025-12-05 04:22:27 | -8.3733 | -3515.9506 | -92.5377 | 145.19 | Close | 90.49974
1032 | 5 | 4 | CC DChg | 00:09:06 | 12:01:07 | -7592.4 | 1.1008 | 1151.8 | 30.31 | 0 | 0 | 1151.8 | 30.31 | 1.4798 | 38.95 | 0 | 0 | 1.4798 | 38.95 | 2025-12-05 04:22:30 | -8.3577 | -3955.5 | -104.1064 | 145.03 | Close | 90.99976
1033 | 5 | 4 | CC DChg | 00:09:09 | 12:01:10 | -7592.4 | 1.0993 | 1158.1 | 30.48 | 0 | 0 | 1158.1 | 30.48 | 1.4868 | 39.13 | 0 | 0 | 1.4868 | 39.13 | 2025-12-05 04:22:33 | -8.3463 | -4218.7852 | -111.0359 | 144.84 | Close | 91.49973
1034 | 5 | 4 | CC DChg | 00:09:12 | 12:01:13 | -7595.5 | 1.0974 | 1164.5 | 30.65 | 0 | 0 | 1164.5 | 30.65 | 1.4937 | 39.31 | 0 | 0 | 1.4937 | 39.31 | 2025-12-05 04:22:36 | -8.3353 | -3330.9942 | -87.6697 | 144.53 | Close | 91.99975
1035 | 5 | 4 | CC DChg | 00:09:15 | 12:01:16 | -7592.4 | 1.0959 | 1170.8 | 30.81 | 0 | 0 | 1170.8 | 30.81 | 1.5007 | 39.5 | 0 | 0 | 1.5007 | 39.5 | 2025-12-05 04:22:39 | -8.3205 | -4219.1407 | -111.0452 | 144.38 | Close | 92.49976
1036 | 5 | 4 | CC DChg | 00:09:18 | 12:01:19 | -7592.4 | 1.094 | 1177.1 | 30.98 | 0 | 0 | 1177.1 | 30.98 | 1.5076 | 39.68 | 0 | 0 | 1.5076 | 39.68 | 2025-12-05 04:22:42 | -8.3061 | -3330.9942 | -87.6697 | 144.13 | Close | 92.99979
1037 | 5 | 4 | CC DChg | 00:09:21 | 12:01:22 | -7595.5 | 1.0925 | 1183.4 | 31.15 | 0 | 0 | 1183.4 | 31.15 | 1.5145 | 39.86 | 0 | 0 | 1.5145 | 39.86 | 2025-12-05 04:22:45 | -8.2981 | -4219.0815 | -111.0437 | 143.89 | Close | 93.49979
1038 | 5 | 4 | CC DChg | 00:09:24 | 12:01:25 | -7595.5 | 1.0909 | 1189.8 | 31.31 | 0 | 0 | 1189.8 | 31.31 | 1.5214 | 40.04 | 0 | 0 | 1.5214 | 40.04 | 2025-12-05 04:22:48 | -8.2859 | -3955.7222 | -104.1122 | 143.68 | Close | 93.99984
1039 | 5 | 4 | CC DChg | 00:09:27 | 12:01:28 | -7592.4 | 1.089 | 1196.1 | 31.48 | 0 | 0 | 1196.1 | 31.48 | 1.5283 | 40.22 | 0 | 0 | 1.5283 | 40.22 | 2025-12-05 04:22:51 | -8.2681 | -3330.8538 | -87.666 | 143.49 | Close | 94.49984
1040 | 5 | 4 | CC DChg | 00:09:30 | 12:01:31 | -7592.4 | 1.0872 | 1202.4 | 31.65 | 0 | 0 | 1202.4 | 31.65 | 1.5352 | 40.41 | 0 | 0 | 1.5352 | 40.41 | 2025-12-05 04:22:54 | -8.2544 | -3515.9012 | -92.5364 | 143.25 | Close | 94.99984
1041 | 5 | 4 | CC DChg | 00:09:33 | 12:01:34 | -7595.5 | 1.0856 | 1208.8 | 31.81 | 0 | 0 | 1208.8 | 31.81 | 1.5421 | 40.59 | 0 | 0 | 1.5421 | 40.59 | 2025-12-05 04:22:57 | -8.2457 | -3955.3889 | -104.1034 | 142.98 | Close | 95.49985
1042 | 5 | 4 | CC DChg | 00:09:36 | 12:01:37 | -7595.5 | 1.0838 | 1215.1 | 31.98 | 0 | 0 | 1215.1 | 31.98 | 1.5489 | 40.77 | 0 | 0 | 1.5489 | 40.77 | 2025-12-05 04:23:00 | -8.232 | -3515.9012 | -92.5364 | 142.74 | Close | 95.99985
1043 | 5 | 4 | CC DChg | 00:09:39 | 12:01:40 | -7595.5 | 1.0819 | 1221.4 | 32.15 | 0 | 0 | 1221.4 | 32.15 | 1.5558 | 40.95 | 0 | 0 | 1.5558 | 40.95 | 2025-12-05 04:23:03 | -8.2175 | -3331.1345 | -87.6734 | 142.49 | Close | 96.4999
1044 | 5 | 4 | CC DChg | 00:09:42 | 12:01:43 | -7595.5 | 1.0801 | 1227.7 | 32.31 | 0 | 0 | 1227.7 | 32.31 | 1.5626 | 41.13 | 0 | 0 | 1.5626 | 41.13 | 2025-12-05 04:23:06 | -8.2039 | -3515.9012 | -92.5364 | 142.26 | Close | 96.9999
1045 | 5 | 4 | CC DChg | 00:09:45 | 12:01:46 | -7592.4 | 1.0785 | 1234.1 | 32.48 | 0 | 0 | 1234.1 | 32.48 | 1.5695 | 41.31 | 0 | 0 | 1.5695 | 41.31 | 2025-12-05 04:23:09 | -8.1884 | -3955.3889 | -104.1034 | 142.09 | Close | 97.4999
1046 | 5 | 4 | CC DChg | 00:09:48 | 12:01:49 | -7595.5 | 1.0766 | 1240.4 | 32.65 | 0 | 0 | 1240.4 | 32.65 | 1.5763 | 41.49 | 0 | 0 | 1.5763 | 41.49 | 2025-12-05 04:23:12 | -8.1773 | -3331.0409 | -87.671 | 141.79 | Close | 97.99994
1047 | 5 | 4 | CC DChg | 00:09:51 | 12:01:52 | -7595.5 | 1.0751 | 1246.7 | 32.81 | 0 | 0 | 1246.7 | 32.81 | 1.5831 | 41.67 | 0 | 0 | 1.5831 | 41.67 | 2025-12-05 04:23:15 | -8.1659 | -4218.7852 | -111.0359 | 141.6 | Close | 98.4999
1048 | 5 | 4 | CC DChg | 00:09:54 | 12:01:55 | -7595.5 | 1.0729 | 1253.1 | 32.98 | 0 | 0 | 1253.1 | 32.98 | 1.5899 | 41.84 | 0 | 0 | 1.5899 | 41.84 | 2025-12-05 04:23:18 | -8.1492 | -2877.0505 | -75.7222 | 141.31 | Close | 98.99998
1049 | 5 | 4 | CC DChg | 00:09:57 | 12:01:58 | -7592.4 | 1.0714 | 1259.4 | 33.15 | 0 | 0 | 1259.4 | 33.15 | 1.5967 | 42.02 | 0 | 0 | 1.5967 | 42.02 | 2025-12-05 04:23:21 | -8.1345 | -4219.2593 | -111.0483 | 141.17 | Close | 99.5
1050 | 5 | 4 | CC DChg | 00:10:00 | 12:02:01 | -7595.5 | 1.0695 | 1265.7 | 33.31 | 0 | 0 | 1265.7 | 33.31 | 1.6034 | 42.2 | 0 | 0 | 1.6034 | 42.2 | 2025-12-05 04:23:24 | -8.1234 | -3330.807 | -87.6648 | 140.86 | Close | 100 |  | 1
1051 | 5 | 5 | CC Chg | 00:00:00 | 12:02:01 | 0 | 1.285 | 0 | 0 | 0 | 0 | 0 | 0 | 0 | 0 | 0 | 0 | 0 | 0 | 2025-12-05 04:23:24 | 0 | 0 | 0 | 0 | Close | 0 |  | 0
1052 | 5 | 5 | CC Chg | 00:05:00 | 12:07:01 | 939.4 | 1.5283 | 78.1 | 2.05 | 78.1 | 2.05 | 0 | 0 | 0.1157 | 3.05 | 0.1157 | 3.05 | 0 | 0 | 2025-12-05 04:28:24 | 1.4356 | 320.8593 | 8.4448 | 1627.38 | Close | 6.110387
1053 | 5 | 5 | CC Chg | 00:10:00 | 12:12:01 | 939.4 | 1.5656 | 156.3 | 4.11 | 156.3 | 4.11 | 0 | 0 | 0.2368 | 6.23 | 0.2368 | 6.23 | 0 | 0 | 2025-12-05 04:33:24 | 1.4707 | 2096.3287 | 55.1741 | 1667.09 | Close | 12.23079
1054 | 5 | 5 | CC Chg | 00:15:00 | 12:17:01 | 939.4 | 1.591 | 234.4 | 6.17 | 234.4 | 6.17 | 0 | 0 | 0.3602 | 9.48 | 0.3602 | 9.48 | 0 | 0 | 2025-12-05 04:38:24 | 1.4945 | 3077.353 | 80.9941 | 1694.13 | Close | 18.34899
1055 | 5 | 5 | CC Chg | 00:20:00 | 12:22:01 | 939.4 | 1.6121 | 312.6 | 8.23 | 312.6 | 8.23 | 0 | 0 | 0.4854 | 12.78 | 0.4854 | 12.78 | 0 | 0 | 2025-12-05 04:43:24 | 1.5143 | 3704.2949 | 97.4948 | 1716.59 | Close | 24.46685
1056 | 5 | 5 | CC Chg | 00:25:00 | 12:27:01 | 939.4 | 1.6307 | 390.8 | 10.28 | 390.8 | 10.28 | 0 | 0 | 0.6122 | 16.11 | 0.6122 | 16.11 | 0 | 0 | 2025-12-05 04:48:24 | 1.5318 | 4203.1302 | 110.6238 | 1736.39 | Close | 30.5861
1057 | 5 | 5 | CC Chg | 00:30:00 | 12:32:01 | 939.4 | 1.648 | 468.9 | 12.34 | 468.9 | 12.34 | 0 | 0 | 0.7404 | 19.49 | 0.7404 | 19.49 | 0 | 0 | 2025-12-05 04:53:24 | 1.5481 | 4519.1805 | 118.9421 | 1754.71 | Close | 36.70562
1058 | 5 | 5 | CC Chg | 00:35:00 | 12:37:01 | 939.4 | 1.6654 | 547.1 | 14.4 | 547.1 | 14.4 | 0 | 0 | 0.8699 | 22.9 | 0.8699 | 22.9 | 0 | 0 | 2025-12-05 04:58:24 | 1.5644 | 4493.9259 | 118.2774 | 1773.34 | Close | 42.82613
1059 | 5 | 5 | CC Chg | 00:40:00 | 12:42:01 | 939.4 | 1.6837 | 625.3 | 16.46 | 625.3 | 16.46 | 0 | 0 | 1.0009 | 26.34 | 1.0009 | 26.34 | 0 | 0 | 2025-12-05 05:03:24 | 1.5816 | 4273.1998 | 112.468 | 1792.82 | Close | 48.94704
1060 | 5 | 5 | CC Chg | 00:45:00 | 12:47:01 | 939.4 | 1.7026 | 703.5 | 18.52 | 703.5 | 18.52 | 0 | 0 | 1.1332 | 29.83 | 1.1332 | 29.83 | 0 | 0 | 2025-12-05 05:08:24 | 1.5994 | 4137.2463 | 108.8898 | 1812.94 | Close | 55.06752
1061 | 5 | 5 | CC Chg | 00:50:00 | 12:52:01 | 933.2 | 1.7237 | 781.7 | 20.57 | 781.7 | 20.57 | 0 | 0 | 1.2672 | 33.35 | 1.2672 | 33.35 | 0 | 0 | 2025-12-05 05:13:24 | 1.6085 | 3706.0432 | 97.5408 | 1847.61 | Close | 61.18827
1062 | 5 | 5 | CC Chg | 00:55:00 | 12:57:01 | 939.4 | 1.7463 | 859.9 | 22.63 | 859.9 | 22.63 | 0 | 0 | 1.4029 | 36.92 | 1.4029 | 36.92 | 0 | 0 | 2025-12-05 05:18:24 | 1.6404 | 3460.708 | 91.0837 | 1859.46 | Close | 67.31016
1063 | 5 | 5 | CC Chg | 01:00:00 | 13:02:01 | 933.2 | 1.7717 | 938.1 | 24.69 | 938.1 | 24.69 | 0 | 0 | 1.5404 | 40.54 | 1.5404 | 40.54 | 0 | 0 | 2025-12-05 05:23:24 | 1.6533 | 3078.7507 | 81.0308 | 1899.05 | Close | 73.43113
1064 | 5 | 5 | CC Chg | 01:05:00 | 13:07:01 | 933.2 | 1.8005 | 1016.3 | 26.75 | 1016.3 | 26.75 | 0 | 0 | 1.6801 | 44.22 | 1.6801 | 44.22 | 0 | 0 | 2025-12-05 05:28:24 | 1.6801 | 2714.7037 | 71.4493 | 1929.91 | Close | 79.55079
1065 | 5 | 5 | CC Chg | 01:10:00 | 13:12:01 | 933.2 | 1.8306 | 1094.5 | 28.81 | 1094.5 | 28.81 | 0 | 0 | 1.8221 | 47.96 | 1.8221 | 47.96 | 0 | 0 | 2025-12-05 05:33:24 | 1.7082 | 2598.3965 | 68.3882 | 1962.39 | Close | 85.67266
1066 | 5 | 5 | CC Chg | 01:15:00 | 13:17:01 | 939.4 | 1.8613 | 1172.7 | 30.87 | 1172.7 | 30.87 | 0 | 0 | 1.9665 | 51.76 | 1.9665 | 51.76 | 0 | 0 | 2025-12-05 05:38:24 | 1.7484 | 2547.2921 | 67.0432 | 1981.88 | Close | 91.79375
1067 | 5 | 5 | CC Chg | 01:20:00 | 13:22:01 | 939.4 | 1.8908 | 1250.9 | 32.92 | 1250.9 | 32.92 | 0 | 0 | 2.1132 | 55.62 | 2.1132 | 55.62 | 0 | 0 | 2025-12-05 05:43:24 | 1.7761 | 2650.6064 | 69.7623 | 2013.29 | Close | 97.91415
1068 | 5 | 5 | CC Chg | 01:21:42 | 13:23:43 | 933.2 | 1.9001 | 1277.6 | 33.63 | 1277.6 | 33.63 | 0 | 0 | 2.1637 | 56.95 | 2.1637 | 56.95 | 0 | 0 | 2025-12-05 05:45:06 | 1.7731 | 2865.4241 | 75.4162 | 2036.65 | Close | 100 |  | 1
1069 | 6 | 4 | CC DChg | 00:00:00 | 13:23:43 | -7589.3 | 1.8319 | 0 | 0 | 0 | 0 | 0 | 0 | 0 | 0 | 0 | 0 | 0 | 0 | 2025-12-05 05:45:06 | -13.9028 | 0 | 0 | 241.43 | Close | 0 |  | 0
1070 | 6 | 4 | CC DChg | 00:00:03 | 13:23:46 | -7592.4 | 1.6086 | 6.3 | 0.17 | 0 | 0 | 6.3 | 0.17 | 0.0104 | 0.27 | 0 | 0 | 0.0104 | 0.27 | 2025-12-05 05:45:09 | -12.2131 | -28.3336 | -0.7457 | 211.92 | Close | 0.4998287
1071 | 6 | 4 | CC DChg | 00:00:06 | 13:23:49 | -7595.5 | 1.5931 | 12.7 | 0.33 | 0 | 0 | 12.7 | 0.33 | 0.0205 | 0.54 | 0 | 0 | 0.0205 | 0.54 | 2025-12-05 05:45:12 | -12.1004 | -408.2538 | -10.745 | 209.8 | Close | 0.9997394
1072 | 6 | 4 | CC DChg | 00:00:09 | 13:23:52 | -7595.5 | 1.5823 | 19 | 0.5 | 0 | 0 | 19 | 0.5 | 0.0306 | 0.8 | 0 | 0 | 0.0306 | 0.8 | 2025-12-05 05:45:15 | -12.0183 | -586.055 | -15.4246 | 208.36 | Close | 1.499766
1073 | 6 | 4 | CC DChg | 00:00:12 | 13:23:55 | -7595.5 | 1.573 | 25.3 | 0.67 | 0 | 0 | 25.3 | 0.67 | 0.0405 | 1.07 | 0 | 0 | 0.0405 | 1.07 | 2025-12-05 05:45:18 | -11.9477 | -680.543 | -17.9115 | 207.15 | Close | 1.999765
1074 | 6 | 4 | CC DChg | 00:00:15 | 13:23:58 | -7595.5 | 1.5646 | 31.6 | 0.83 | 0 | 0 | 31.6 | 0.83 | 0.0505 | 1.33 | 0 | 0 | 0.0505 | 1.33 | 2025-12-05 05:45:21 | -11.8839 | -753.4276 | -19.8298 | 206.04 | Close | 2.499743
1075 | 6 | 4 | CC DChg | 00:00:18 | 13:24:01 | -7595.5 | 1.5572 | 38 | 1 | 0 | 0 | 38 | 1 | 0.0603 | 1.59 | 0 | 0 | 0.0603 | 1.59 | 2025-12-05 05:45:24 | -11.8277 | -855.2999 | -22.511 | 205.07 | Close | 2.999755
1076 | 6 | 4 | CC DChg | 00:00:21 | 13:24:04 | -7595.5 | 1.5504 | 44.3 | 1.17 | 0 | 0 | 44.3 | 1.17 | 0.0702 | 1.85 | 0 | 0 | 0.0702 | 1.85 | 2025-12-05 05:45:27 | -11.776 | -930.6291 | -24.4936 | 204.17 | Close | 3.499693
1077 | 6 | 4 | CC DChg | 00:00:24 | 13:24:07 | -7592.4 | 1.5432 | 50.6 | 1.33 | 0 | 0 | 50.6 | 1.33 | 0.08 | 2.1 | 0 | 0 | 0.08 | 2.1 | 2025-12-05 05:45:30 | -11.7166 | -878.9985 | -23.1347 | 203.31 | Close | 3.999672
1078 | 6 | 4 | CC DChg | 00:00:27 | 13:24:10 | -7595.5 | 1.5367 | 57 | 1.5 | 0 | 0 | 57 | 1.5 | 0.0897 | 2.36 | 0 | 0 | 0.0897 | 2.36 | 2025-12-05 05:45:33 | -11.672 | -973.647 | -25.6258 | 202.37 | Close | 4.499644
1079 | 6 | 4 | CC DChg | 00:00:30 | 13:24:13 | -7595.5 | 1.5305 | 63.3 | 1.67 | 0 | 0 | 63.3 | 1.67 | 0.0994 | 2.62 | 0 | 0 | 0.0994 | 2.62 | 2025-12-05 05:45:36 | -11.6249 | -1020.8423 | -26.8679 | 201.55 | Close | 4.999656
1080 | 6 | 4 | CC DChg | 00:00:33 | 13:24:16 | -7595.5 | 1.5243 | 69.6 | 1.83 | 0 | 0 | 69.6 | 1.83 | 0.1091 | 2.87 | 0 | 0 | 0.1091 | 2.87 | 2025-12-05 05:45:39 | -11.5778 | -1020.8289 | -26.8676 | 200.74 | Close | 5.499662
1081 | 6 | 4 | CC DChg | 00:00:36 | 13:24:19 | -7592.4 | 1.5187 | 75.9 | 2 | 0 | 0 | 75.9 | 2 | 0.1187 | 3.12 | 0 | 0 | 0.1187 | 3.12 | 2025-12-05 05:45:42 | -11.5305 | -1130.1111 | -29.7438 | 200.07 | Close | 5.999627
1082 | 6 | 4 | CC DChg | 00:00:39 | 13:24:22 | -7595.5 | 1.5132 | 82.3 | 2.17 | 0 | 0 | 82.3 | 2.17 | 0.1283 | 3.38 | 0 | 0 | 0.1283 | 3.38 | 2025-12-05 05:45:45 | -11.4935 | -1150.6889 | -30.2854 | 199.28 | Close | 6.499606
1083 | 6 | 4 | CC DChg | 00:00:42 | 13:24:25 | -7595.5 | 1.5076 | 88.6 | 2.33 | 0 | 0 | 88.6 | 2.33 | 0.1379 | 3.63 | 0 | 0 | 0.1379 | 3.63 | 2025-12-05 05:45:48 | -11.4509 | -1130.1111 | -29.7438 | 198.54 | Close | 6.999571
1084 | 6 | 4 | CC DChg | 00:00:45 | 13:24:28 | -7595.5 | 1.502 | 94.9 | 2.5 | 0 | 0 | 94.9 | 2.5 | 0.1474 | 3.88 | 0 | 0 | 0.1474 | 3.88 | 2025-12-05 05:45:51 | -11.4084 | -1130.124 | -29.7442 | 197.8 | Close | 7.499542
1085 | 6 | 4 | CC DChg | 00:00:48 | 13:24:31 | -7595.5 | 1.4967 | 101.3 | 2.67 | 0 | 0 | 101.3 | 2.67 | 0.1569 | 4.13 | 0 | 0 | 0.1569 | 4.13 | 2025-12-05 05:45:54 | -11.3682 | -1194.1614 | -31.4296 | 197.09 | Close | 7.999541
1086 | 6 | 4 | CC DChg | 00:00:51 | 13:24:34 | -7595.5 | 1.4918 | 107.6 | 2.83 | 0 | 0 | 107.6 | 2.83 | 0.1663 | 4.38 | 0 | 0 | 0.1663 | 4.38 | 2025-12-05 05:45:57 | -11.3309 | -1291.644 | -33.9953 | 196.46 | Close | 8.49954
1087 | 6 | 4 | CC DChg | 00:00:54 | 13:24:37 | -7592.4 | 1.4865 | 113.9 | 3 | 0 | 0 | 113.9 | 3 | 0.1758 | 4.63 | 0 | 0 | 0.1758 | 4.63 | 2025-12-05 05:46:00 | -11.2861 | -1194.0797 | -31.4274 | 195.84 | Close | 8.999506
1088 | 6 | 4 | CC DChg | 00:00:57 | 13:24:40 | -7595.5 | 1.4815 | 120.2 | 3.16 | 0 | 0 | 120.2 | 3.16 | 0.1851 | 4.87 | 0 | 0 | 0.1851 | 4.87 | 2025-12-05 05:46:03 | -11.2527 | -1265.7756 | -33.3144 | 195.1 | Close | 9.499491
1089 | 6 | 4 | CC DChg | 00:01:00 | 13:24:43 | -7595.5 | 1.4766 | 126.6 | 3.33 | 0 | 0 | 126.6 | 3.33 | 0.1945 | 5.12 | 0 | 0 | 0.1945 | 5.12 | 2025-12-05 05:46:06 | -11.2155 | -1291.6417 | -33.9952 | 194.46 | Close | 9.999489
1090 | 6 | 4 | CC DChg | 00:01:03 | 13:24:46 | -7595.5 | 1.4722 | 132.9 | 3.5 | 0 | 0 | 132.9 | 3.5 | 0.2038 | 5.36 | 0 | 0 | 0.2038 | 5.36 | 2025-12-05 05:46:09 | -11.1821 | -1438.3611 | -37.8568 | 193.88 | Close | 10.49947
1091 | 6 | 4 | CC DChg | 00:01:06 | 13:24:49 | -7595.5 | 1.4673 | 139.2 | 3.66 | 0 | 0 | 139.2 | 3.66 | 0.2131 | 5.61 | 0 | 0 | 0.2131 | 5.61 | 2025-12-05 05:46:12 | -11.1448 | -1291.5374 | -33.9925 | 193.23 | Close | 10.99943
1092 | 6 | 4 | CC DChg | 00:01:09 | 13:24:52 | -7595.5 | 1.4626 | 145.6 | 3.83 | 0 | 0 | 145.6 | 3.83 | 0.2224 | 5.85 | 0 | 0 | 0.2224 | 5.85 | 2025-12-05 05:46:15 | -11.1091 | -1346.4965 | -35.439 | 192.61 | Close | 11.49938
1093 | 6 | 4 | CC DChg | 00:01:12 | 13:24:55 | -7595.5 | 1.4583 | 151.9 | 4 | 0 | 0 | 151.9 | 4 | 0.2316 | 6.1 | 0 | 0 | 0.2316 | 6.1 | 2025-12-05 05:46:18 | -11.0765 | -1471.7959 | -38.7368 | 192.05 | Close | 11.99936
1094 | 6 | 4 | CC DChg | 00:01:15 | 13:24:58 | -7592.4 | 1.4536 | 158.2 | 4.16 | 0 | 0 | 158.2 | 4.16 | 0.2409 | 6.34 | 0 | 0 | 0.2409 | 6.34 | 2025-12-05 05:46:21 | -11.0363 | -1346.6052 | -35.4418 | 191.51 | Close | 12.49936
1095 | 6 | 4 | CC DChg | 00:01:18 | 13:25:01 | -7592.4 | 1.4493 | 164.5 | 4.33 | 0 | 0 | 164.5 | 4.33 | 0.25 | 6.58 | 0 | 0 | 0.25 | 6.58 | 2025-12-05 05:46:24 | -11.0036 | -1471.7132 | -38.7346 | 190.93 | Close | 12.9993
1096 | 6 | 4 | CC DChg | 00:01:21 | 13:25:04 | -7595.5 | 1.445 | 170.9 | 4.5 | 0 | 0 | 170.9 | 4.5 | 0.2592 | 6.82 | 0 | 0 | 0.2592 | 6.82 | 2025-12-05 05:46:27 | -10.9755 | -1471.907 | -38.7397 | 190.3 | Close | 13.49931
1097 | 6 | 4 | CC DChg | 00:01:24 | 13:25:07 | -7595.5 | 1.4409 | 177.2 | 4.66 | 0 | 0 | 177.2 | 4.66 | 0.2683 | 7.06 | 0 | 0 | 0.2683 | 7.06 | 2025-12-05 05:46:30 | -10.9443 | -1543.6098 | -40.6269 | 189.76 | Close | 13.99929
1098 | 6 | 4 | CC DChg | 00:01:27 | 13:25:10 | -7595.5 | 1.4366 | 183.5 | 4.83 | 0 | 0 | 183.5 | 4.83 | 0.2774 | 7.3 | 0 | 0 | 0.2774 | 7.3 | 2025-12-05 05:46:33 | -10.9117 | -1471.9922 | -38.7419 | 189.19 | Close | 14.49933
1099 | 6 | 4 | CC DChg | 00:01:30 | 13:25:13 | -7595.5 | 1.4326 | 189.9 | 5 | 0 | 0 | 189.9 | 5 | 0.2865 | 7.54 | 0 | 0 | 0.2865 | 7.54 | 2025-12-05 05:46:36 | -10.8813 | -1582.3056 | -41.6453 | 188.66 | Close | 14.99934
1100 | 6 | 4 | CC DChg | 00:01:33 | 13:25:16 | -7595.5 | 1.4282 | 196.2 | 5.16 | 0 | 0 | 196.2 | 5.16 | 0.2956 | 7.78 | 0 | 0 | 0.2956 | 7.78 | 2025-12-05 05:46:39 | -10.8479 | -1438.3838 | -37.8574 | 188.09 | Close | 15.49933
1101 | 6 | 4 | CC DChg | 00:01:36 | 13:25:19 | -7592.4 | 1.4245 | 202.5 | 5.33 | 0 | 0 | 202.5 | 5.33 | 0.3046 | 8.02 | 0 | 0 | 0.3046 | 8.02 | 2025-12-05 05:46:42 | -10.8153 | -1710.4324 | -45.0175 | 187.68 | Close | 15.99929
1102 | 6 | 4 | CC DChg | 00:01:39 | 13:25:22 | -7592.4 | 1.4205 | 208.9 | 5.5 | 0 | 0 | 208.9 | 5.5 | 0.3136 | 8.25 | 0 | 0 | 0.3136 | 8.25 | 2025-12-05 05:46:45 | -10.785 | -1582.2667 | -41.6443 | 187.15 | Close | 16.49929
1103 | 6 | 4 | CC DChg | 00:01:42 | 13:25:25 | -7595.5 | 1.4167 | 215.2 | 5.66 | 0 | 0 | 215.2 | 5.66 | 0.3226 | 8.49 | 0 | 0 | 0.3226 | 8.49 | 2025-12-05 05:46:48 | -10.7605 | -1665.4737 | -43.8343 | 186.57 | Close | 16.99927
1104 | 6 | 4 | CC DChg | 00:01:45 | 13:25:28 | -7595.5 | 1.4127 | 221.5 | 5.83 | 0 | 0 | 221.5 | 5.83 | 0.3315 | 8.73 | 0 | 0 | 0.3315 | 8.73 | 2025-12-05 05:46:51 | -10.7301 | -1582.1722 | -41.6418 | 186.04 | Close | 17.49924
1105 | 6 | 4 | CC DChg | 00:01:48 | 13:25:31 | -7595.5 | 1.409 | 227.8 | 6 | 0 | 0 | 227.8 | 6 | 0.3405 | 8.96 | 0 | 0 | 0.3405 | 8.96 | 2025-12-05 05:46:54 | -10.702 | -1710.4324 | -45.0175 | 185.56 | Close | 17.99921
1106 | 6 | 4 | CC DChg | 00:01:51 | 13:25:34 | -7595.5 | 1.4053 | 234.2 | 6.16 | 0 | 0 | 234.2 | 6.16 | 0.3494 | 9.2 | 0 | 0 | 0.3494 | 9.2 | 2025-12-05 05:46:57 | -10.6739 | -1710.5826 | -45.0215 | 185.07 | Close | 18.49921
1107 | 6 | 4 | CC DChg | 00:01:54 | 13:25:37 | -7592.4 | 1.4015 | 240.5 | 6.33 | 0 | 0 | 240.5 | 6.33 | 0.3582 | 9.43 | 0 | 0 | 0.3582 | 9.43 | 2025-12-05 05:47:00 | -10.6407 | -1665.4912 | -43.8347 | 184.65 | Close | 18.9992
1108 | 6 | 4 | CC DChg | 00:01:57 | 13:25:40 | -7595.5 | 1.3978 | 246.8 | 6.5 | 0 | 0 | 246.8 | 6.5 | 0.3671 | 9.66 | 0 | 0 | 0.3671 | 9.66 | 2025-12-05 05:47:03 | -10.617 | -1710.6006 | -45.022 | 184.08 | Close | 19.49921
1109 | 6 | 4 | CC DChg | 00:02:00 | 13:25:43 | -7595.5 | 1.3944 | 253.2 | 6.66 | 0 | 0 | 253.2 | 6.66 | 0.3759 | 9.89 | 0 | 0 | 0.3759 | 9.89 | 2025-12-05 05:47:06 | -10.5911 | -1861.4118 | -48.9912 | 183.64 | Close | 19.99919
1110 | 6 | 4 | CC DChg | 00:02:03 | 13:25:46 | -7595.5 | 1.3907 | 259.5 | 6.83 | 0 | 0 | 259.5 | 6.83 | 0.3848 | 10.13 | 0 | 0 | 0.3848 | 10.13 | 2025-12-05 05:47:09 | -10.563 | -1710.5285 | -45.0201 | 183.15 | Close | 20.49918
1111 | 6 | 4 | CC DChg | 00:02:06 | 13:25:49 | -7595.5 | 1.3873 | 265.8 | 7 | 0 | 0 | 265.8 | 7 | 0.3935 | 10.36 | 0 | 0 | 0.3935 | 10.36 | 2025-12-05 05:47:12 | -10.5372 | -1861.3922 | -48.9907 | 182.7 | Close | 20.99916
1112 | 6 | 4 | CC DChg | 00:02:09 | 13:25:52 | -7595.5 | 1.3839 | 272.1 | 7.16 | 0 | 0 | 272.1 | 7.16 | 0.4023 | 10.59 | 0 | 0 | 0.4023 | 10.59 | 2025-12-05 05:47:15 | -10.5114 | -1861.3856 | -48.9905 | 182.25 | Close | 21.49913
1113 | 6 | 4 | CC DChg | 00:02:12 | 13:25:55 | -7595.5 | 1.3805 | 278.5 | 7.33 | 0 | 0 | 278.5 | 7.33 | 0.4111 | 10.82 | 0 | 0 | 0.4111 | 10.82 | 2025-12-05 05:47:18 | -10.4856 | -1861.4706 | -48.9928 | 181.81 | Close | 21.99912
1114 | 6 | 4 | CC DChg | 00:02:15 | 13:25:58 | -7595.5 | 1.3771 | 284.8 | 7.5 | 0 | 0 | 284.8 | 7.5 | 0.4198 | 11.05 | 0 | 0 | 0.4198 | 11.05 | 2025-12-05 05:47:21 | -10.4597 | -1861.4641 | -48.9926 | 181.36 | Close | 22.49912
1115 | 6 | 4 | CC DChg | 00:02:18 | 13:26:01 | -7595.5 | 1.3736 | 291.1 | 7.66 | 0 | 0 | 291.1 | 7.66 | 0.4285 | 11.28 | 0 | 0 | 0.4285 | 11.28 | 2025-12-05 05:47:24 | -10.4332 | -1808.2032 | -47.5908 | 180.9 | Close | 22.99909
1116 | 6 | 4 | CC DChg | 00:02:21 | 13:26:04 | -7595.5 | 1.3705 | 297.5 | 7.83 | 0 | 0 | 297.5 | 7.83 | 0.4372 | 11.51 | 0 | 0 | 0.4372 | 11.51 | 2025-12-05 05:47:27 | -10.4096 | -2041.7204 | -53.7368 | 180.49 | Close | 23.49911
1117 | 6 | 4 | CC DChg | 00:02:24 | 13:26:07 | -7595.5 | 1.3668 | 303.8 | 8 | 0 | 0 | 303.8 | 8 | 0.4458 | 11.73 | 0 | 0 | 0.4458 | 11.73 | 2025-12-05 05:47:30 | -10.3815 | -1710.4805 | -45.0188 | 180 | Close | 23.99909
1118 | 6 | 4 | CC DChg | 00:02:27 | 13:26:10 | -7595.5 | 1.364 | 310.1 | 8.16 | 0 | 0 | 310.1 | 8.16 | 0.4545 | 11.96 | 0 | 0 | 0.4545 | 11.96 | 2025-12-05 05:47:33 | -10.3602 | -2260.3333 | -59.4906 | 179.63 | Close | 24.49908
1119 | 6 | 4 | CC DChg | 00:02:30 | 13:26:13 | -7595.5 | 1.3609 | 316.4 | 8.33 | 0 | 0 | 316.4 | 8.33 | 0.4631 | 12.19 | 0 | 0 | 0.4631 | 12.19 | 2025-12-05 05:47:36 | -10.3367 | -2041.6416 | -53.7348 | 179.23 | Close | 24.99908
1120 | 6 | 4 | CC DChg | 00:02:33 | 13:26:16 | -7592.4 | 1.3575 | 322.8 | 8.5 | 0 | 0 | 322.8 | 8.5 | 0.4717 | 12.41 | 0 | 0 | 0.4717 | 12.41 | 2025-12-05 05:47:39 | -10.3067 | -1861.4314 | -48.9917 | 178.84 | Close | 25.49906
1121 | 6 | 4 | CC DChg | 00:02:36 | 13:26:19 | -7595.5 | 1.3544 | 329.1 | 8.66 | 0 | 0 | 329.1 | 8.66 | 0.4803 | 12.64 | 0 | 0 | 0.4803 | 12.64 | 2025-12-05 05:47:42 | -10.2873 | -2041.4624 | -53.73 | 178.37 | Close | 25.99902
1122 | 6 | 4 | CC DChg | 00:02:39 | 13:26:22 | -7592.4 | 1.3513 | 335.4 | 8.83 | 0 | 0 | 335.4 | 8.83 | 0.4888 | 12.87 | 0 | 0 | 0.4888 | 12.87 | 2025-12-05 05:47:45 | -10.2596 | -2041.6201 | -53.7342 | 178.02 | Close | 26.49902
1123 | 6 | 4 | CC DChg | 00:02:42 | 13:26:25 | -7595.5 | 1.3482 | 341.8 | 8.99 | 0 | 0 | 341.8 | 8.99 | 0.4974 | 13.09 | 0 | 0 | 0.4974 | 13.09 | 2025-12-05 05:47:48 | -10.2402 | -2041.6703 | -53.7355 | 177.55 | Close | 26.99903
1124 | 6 | 4 | CC DChg | 00:02:45 | 13:26:28 | -7595.5 | 1.3454 | 348.1 | 9.16 | 0 | 0 | 348.1 | 9.16 | 0.5059 | 13.32 | 0 | 0 | 0.5059 | 13.32 | 2025-12-05 05:47:51 | -10.219 | -2260.3651 | -59.4914 | 177.18 | Close | 27.49902
1125 | 6 | 4 | CC DChg | 00:02:48 | 13:26:31 | -7595.5 | 1.3423 | 354.4 | 9.33 | 0 | 0 | 354.4 | 9.33 | 0.5144 | 13.54 | 0 | 0 | 0.5144 | 13.54 | 2025-12-05 05:47:54 | -10.1954 | -2041.5986 | -53.7336 | 176.78 | Close | 27.99902
1126 | 6 | 4 | CC DChg | 00:02:51 | 13:26:34 | -7595.5 | 1.3395 | 360.7 | 9.49 | 0 | 0 | 360.7 | 9.49 | 0.5229 | 13.76 | 0 | 0 | 0.5229 | 13.76 | 2025-12-05 05:47:57 | -10.1741 | -2260.5317 | -59.4958 | 176.39 | Close | 28.49905
1127 | 6 | 4 | CC DChg | 00:02:54 | 13:26:37 | -7595.5 | 1.3364 | 367.1 | 9.66 | 0 | 0 | 367.1 | 9.66 | 0.5314 | 13.99 | 0 | 0 | 0.5314 | 13.99 | 2025-12-05 05:48:00 | -10.1506 | -2041.6989 | -53.7363 | 176 | Close | 28.99906
1128 | 6 | 4 | CC DChg | 00:02:57 | 13:26:40 | -7595.5 | 1.3333 | 373.4 | 9.83 | 0 | 0 | 373.4 | 9.83 | 0.5398 | 14.21 | 0 | 0 | 0.5398 | 14.21 | 2025-12-05 05:48:03 | -10.1271 | -2041.5484 | -53.7323 | 175.59 | Close | 29.49904
1129 | 6 | 4 | CC DChg | 00:03:00 | 13:26:43 | -7592.4 | 1.3309 | 379.7 | 9.99 | 0 | 0 | 379.7 | 9.99 | 0.5482 | 14.43 | 0 | 0 | 0.5482 | 14.43 | 2025-12-05 05:48:06 | -10.1047 | -2636.7593 | -69.3979 | 175.35 | Close | 29.99898
1130 | 6 | 4 | CC DChg | 00:03:03 | 13:26:46 | -7592.4 | 1.3278 | 386.1 | 10.16 | 0 | 0 | 386.1 | 10.16 | 0.5567 | 14.65 | 0 | 0 | 0.5567 | 14.65 | 2025-12-05 05:48:09 | -10.0812 | -2041.3763 | -53.7278 | 174.96 | Close | 30.49891
1131 | 6 | 4 | CC DChg | 00:03:06 | 13:26:49 | -7595.5 | 1.325 | 392.4 | 10.33 | 0 | 0 | 392.4 | 10.33 | 0.565 | 14.87 | 0 | 0 | 0.565 | 14.87 | 2025-12-05 05:48:12 | -10.064 | -2260.2857 | -59.4893 | 174.5 | Close | 30.99889
1132 | 6 | 4 | CC DChg | 00:03:09 | 13:26:52 | -7595.5 | 1.3225 | 398.7 | 10.49 | 0 | 0 | 398.7 | 10.49 | 0.5734 | 15.09 | 0 | 0 | 0.5734 | 15.09 | 2025-12-05 05:48:15 | -10.045 | -2531.5911 | -66.6299 | 174.17 | Close | 31.49889
1133 | 6 | 4 | CC DChg | 00:03:12 | 13:26:55 | -7595.5 | 1.3194 | 405 | 10.66 | 0 | 0 | 405 | 10.66 | 0.5818 | 15.31 | 0 | 0 | 0.5818 | 15.31 | 2025-12-05 05:48:18 | -10.0215 | -2041.7061 | -53.7365 | 173.76 | Close | 31.9989
1134 | 6 | 4 | CC DChg | 00:03:15 | 13:26:58 | -7595.5 | 1.3169 | 411.4 | 10.83 | 0 | 0 | 411.4 | 10.83 | 0.5901 | 15.53 | 0 | 0 | 0.5901 | 15.53 | 2025-12-05 05:48:21 | -10.0025 | -2531.6978 | -66.6327 | 173.43 | Close | 32.49892
1135 | 6 | 4 | CC DChg | 00:03:18 | 13:27:01 | -7592.4 | 1.3144 | 417.7 | 10.99 | 0 | 0 | 417.7 | 10.99 | 0.5985 | 15.75 | 0 | 0 | 0.5985 | 15.75 | 2025-12-05 05:48:24 | -9.9794 | -2531.52 | -66.6281 | 173.17 | Close | 32.9989
1136 | 6 | 4 | CC DChg | 00:03:21 | 13:27:04 | -7595.5 | 1.3113 | 424 | 11.16 | 0 | 0 | 424 | 11.16 | 0.6068 | 15.97 | 0 | 0 | 0.6068 | 15.97 | 2025-12-05 05:48:27 | -9.96 | -2041.6774 | -53.7357 | 172.68 | Close | 33.49891
1137 | 6 | 4 | CC DChg | 00:03:24 | 13:27:07 | -7592.4 | 1.3089 | 430.4 | 11.33 | 0 | 0 | 430.4 | 11.33 | 0.6151 | 16.19 | 0 | 0 | 0.6151 | 16.19 | 2025-12-05 05:48:30 | -9.9377 | -2636.9259 | -69.4023 | 172.45 | Close | 33.99887
1138 | 6 | 4 | CC DChg | 00:03:27 | 13:27:10 | -7595.5 | 1.3064 | 436.7 | 11.49 | 0 | 0 | 436.7 | 11.49 | 0.6233 | 16.41 | 0 | 0 | 0.6233 | 16.41 | 2025-12-05 05:48:33 | -9.9227 | -2531.4133 | -66.6253 | 172.05 | Close | 34.49883
1139 | 6 | 4 | CC DChg | 00:03:30 | 13:27:13 | -7595.5 | 1.3039 | 443 | 11.66 | 0 | 0 | 443 | 11.66 | 0.6316 | 16.62 | 0 | 0 | 0.6316 | 16.62 | 2025-12-05 05:48:36 | -9.9037 | -2531.52 | -66.6281 | 171.72 | Close | 34.99881
1140 | 6 | 4 | CC DChg | 00:03:33 | 13:27:16 | -7595.5 | 1.3014 | 449.3 | 11.83 | 0 | 0 | 449.3 | 11.83 | 0.6398 | 16.84 | 0 | 0 | 0.6398 | 16.84 | 2025-12-05 05:48:39 | -9.8848 | -2531.6444 | -66.6313 | 171.39 | Close | 35.49882
1141 | 6 | 4 | CC DChg | 00:03:36 | 13:27:19 | -7595.5 | 1.2989 | 455.7 | 11.99 | 0 | 0 | 455.7 | 11.99 | 0.6481 | 17.06 | 0 | 0 | 0.6481 | 17.06 | 2025-12-05 05:48:42 | -9.8658 | -2531.7156 | -66.6332 | 171.06 | Close | 35.99883
1142 | 6 | 4 | CC DChg | 00:03:39 | 13:27:22 | -7595.5 | 1.2961 | 462 | 12.16 | 0 | 0 | 462 | 12.16 | 0.6563 | 17.27 | 0 | 0 | 0.6563 | 17.27 | 2025-12-05 05:48:45 | -9.8445 | -2260.2698 | -59.4889 | 170.69 | Close | 36.49881
1143 | 6 | 4 | CC DChg | 00:03:42 | 13:27:25 | -7595.5 | 1.294 | 468.3 | 12.33 | 0 | 0 | 468.3 | 12.33 | 0.6645 | 17.49 | 0 | 0 | 0.6645 | 17.49 | 2025-12-05 05:48:48 | -9.8286 | -3013.6296 | -79.3169 | 170.42 | Close | 36.99877
1144 | 6 | 4 | CC DChg | 00:03:45 | 13:27:28 | -7595.5 | 1.2915 | 474.7 | 12.49 | 0 | 0 | 474.7 | 12.49 | 0.6727 | 17.7 | 0 | 0 | 0.6727 | 17.7 | 2025-12-05 05:48:51 | -9.8096 | -2531.7511 | -66.6341 | 170.09 | Close | 37.4988
1145 | 6 | 4 | CC DChg | 00:03:48 | 13:27:31 | -7595.5 | 1.2893 | 481 | 12.66 | 0 | 0 | 481 | 12.66 | 0.6808 | 17.92 | 0 | 0 | 0.6808 | 17.92 | 2025-12-05 05:48:54 | -9.7929 | -2876.9495 | -75.7196 | 169.8 | Close | 37.99882
1146 | 6 | 4 | CC DChg | 00:03:51 | 13:27:34 | -7595.5 | 1.2868 | 487.3 | 12.83 | 0 | 0 | 487.3 | 12.83 | 0.689 | 18.13 | 0 | 0 | 0.689 | 18.13 | 2025-12-05 05:48:57 | -9.7739 | -2531.6978 | -66.6327 | 169.47 | Close | 38.49883
1147 | 6 | 4 | CC DChg | 00:03:54 | 13:27:37 | -7592.4 | 1.2844 | 493.7 | 12.99 | 0 | 0 | 493.7 | 12.99 | 0.6971 | 18.35 | 0 | 0 | 0.6971 | 18.35 | 2025-12-05 05:49:00 | -9.7517 | -2637.2037 | -69.4096 | 169.21 | Close | 38.99885
1148 | 6 | 4 | CC DChg | 00:03:57 | 13:27:40 | -7595.5 | 1.2822 | 500 | 13.16 | 0 | 0 | 500 | 13.16 | 0.7052 | 18.56 | 0 | 0 | 0.7052 | 18.56 | 2025-12-05 05:49:03 | -9.7389 | -2876.7677 | -75.7148 | 168.86 | Close | 39.49884
1149 | 6 | 4 | CC DChg | 00:04:00 | 13:27:43 | -7595.5 | 1.2797 | 506.3 | 13.33 | 0 | 0 | 506.3 | 13.33 | 0.7133 | 18.77 | 0 | 0 | 0.7133 | 18.77 | 2025-12-05 05:49:06 | -9.7199 | -2531.68 | -66.6323 | 168.53 | Close | 39.99885
1150 | 6 | 4 | CC DChg | 00:04:03 | 13:27:46 | -7595.5 | 1.2775 | 512.6 | 13.49 | 0 | 0 | 512.6 | 13.49 | 0.7214 | 18.99 | 0 | 0 | 0.7214 | 18.99 | 2025-12-05 05:49:09 | -9.7032 | -2876.7475 | -75.7142 | 168.24 | Close | 40.49883
1151 | 6 | 4 | CC DChg | 00:04:06 | 13:27:49 | -7595.5 | 1.2754 | 519 | 13.66 | 0 | 0 | 519 | 13.66 | 0.7295 | 19.2 | 0 | 0 | 0.7295 | 19.2 | 2025-12-05 05:49:12 | -9.6873 | -3013.9048 | -79.3241 | 167.97 | Close | 40.99884
1152 | 6 | 4 | CC DChg | 00:04:09 | 13:27:52 | -7595.5 | 1.2732 | 525.3 | 13.83 | 0 | 0 | 525.3 | 13.83 | 0.7376 | 19.41 | 0 | 0 | 0.7376 | 19.41 | 2025-12-05 05:49:15 | -9.6706 | -2876.9899 | -75.7206 | 167.68 | Close | 41.49886
1153 | 6 | 4 | CC DChg | 00:04:12 | 13:27:55 | -7595.5 | 1.271 | 531.6 | 13.99 | 0 | 0 | 531.6 | 13.99 | 0.7456 | 19.62 | 0 | 0 | 0.7456 | 19.62 | 2025-12-05 05:49:18 | -9.6539 | -2876.9293 | -75.719 | 167.39 | Close | 41.99888
1154 | 6 | 4 | CC DChg | 00:04:15 | 13:27:58 | -7595.5 | 1.2689 | 538 | 14.16 | 0 | 0 | 538 | 14.16 | 0.7537 | 19.84 | 0 | 0 | 0.7537 | 19.84 | 2025-12-05 05:49:21 | -9.6379 | -3013.8413 | -79.3225 | 167.11 | Close | 42.49888
1155 | 6 | 4 | CC DChg | 00:04:18 | 13:28:01 | -7595.5 | 1.2667 | 544.3 | 14.33 | 0 | 0 | 544.3 | 14.33 | 0.7617 | 20.05 | 0 | 0 | 0.7617 | 20.05 | 2025-12-05 05:49:24 | -9.6212 | -2876.7071 | -75.7132 | 166.82 | Close | 42.99885
1156 | 6 | 4 | CC DChg | 00:04:21 | 13:28:04 | -7595.5 | 1.2642 | 550.6 | 14.49 | 0 | 0 | 550.6 | 14.49 | 0.7697 | 20.26 | 0 | 0 | 0.7697 | 20.26 | 2025-12-05 05:49:27 | -9.6022 | -2531.6089 | -66.6304 | 166.49 | Close | 43.49885
1157 | 6 | 4 | CC DChg | 00:04:24 | 13:28:07 | -7592.4 | 1.2624 | 556.9 | 14.66 | 0 | 0 | 556.9 | 14.66 | 0.7777 | 20.47 | 0 | 0 | 0.7777 | 20.47 | 2025-12-05 05:49:30 | -9.5846 | -3515.9753 | -92.5383 | 166.32 | Close | 43.99883
1158 | 6 | 4 | CC DChg | 00:04:27 | 13:28:10 | -7595.5 | 1.2602 | 563.3 | 14.82 | 0 | 0 | 563.3 | 14.82 | 0.7857 | 20.68 | 0 | 0 | 0.7857 | 20.68 | 2025-12-05 05:49:33 | -9.5718 | -2876.8485 | -75.7169 | 165.97 | Close | 44.49883
1159 | 6 | 4 | CC DChg | 00:04:30 | 13:28:13 | -7595.5 | 1.258 | 569.6 | 14.99 | 0 | 0 | 569.6 | 14.99 | 0.7936 | 20.89 | 0 | 0 | 0.7936 | 20.89 | 2025-12-05 05:49:36 | -9.5551 | -2876.8485 | -75.7169 | 165.66 | Close | 44.99883
1160 | 6 | 4 | CC DChg | 00:04:33 | 13:28:16 | -7595.5 | 1.2558 | 575.9 | 15.16 | 0 | 0 | 575.9 | 15.16 | 0.8016 | 21.1 | 0 | 0 | 0.8016 | 21.1 | 2025-12-05 05:49:39 | -9.5384 | -2876.7475 | -75.7142 | 165.39 | Close | 45.49881
1161 | 6 | 4 | CC DChg | 00:04:36 | 13:28:19 | -7595.5 | 1.2537 | 582.3 | 15.32 | 0 | 0 | 582.3 | 15.32 | 0.8095 | 21.31 | 0 | 0 | 0.8095 | 21.31 | 2025-12-05 05:49:42 | -9.5225 | -3014.0317 | -79.3275 | 165.1 | Close | 45.99884
1162 | 6 | 4 | CC DChg | 00:04:39 | 13:28:22 | -7595.5 | 1.2518 | 588.6 | 15.49 | 0 | 0 | 588.6 | 15.49 | 0.8175 | 21.52 | 0 | 0 | 0.8175 | 21.52 | 2025-12-05 05:49:45 | -9.508 | -3331.1111 | -87.6728 | 164.86 | Close | 46.49885
1163 | 6 | 4 | CC DChg | 00:04:42 | 13:28:25 | -7595.5 | 1.2496 | 594.9 | 15.66 | 0 | 0 | 594.9 | 15.66 | 0.8254 | 21.72 | 0 | 0 | 0.8254 | 21.72 | 2025-12-05 05:49:48 | -9.4913 | -2876.9293 | -75.719 | 164.57 | Close | 46.99886
1164 | 6 | 4 | CC DChg | 00:04:45 | 13:28:28 | -7595.5 | 1.2475 | 601.2 | 15.82 | 0 | 0 | 601.2 | 15.82 | 0.8333 | 21.93 | 0 | 0 | 0.8333 | 21.93 | 2025-12-05 05:49:51 | -9.4754 | -3013.6931 | -79.3186 | 164.3 | Close | 47.49884
1165 | 6 | 4 | CC DChg | 00:04:48 | 13:28:31 | -7592.4 | 1.2456 | 607.6 | 15.99 | 0 | 0 | 607.6 | 15.99 | 0.8412 | 22.14 | 0 | 0 | 0.8412 | 22.14 | 2025-12-05 05:49:54 | -9.4571 | -3331.0643 | -87.6716 | 164.11 | Close | 47.99883
1166 | 6 | 4 | CC DChg | 00:04:51 | 13:28:34 | -7592.4 | 1.2437 | 613.9 | 16.16 | 0 | 0 | 613.9 | 16.16 | 0.8491 | 22.35 | 0 | 0 | 0.8491 | 22.35 | 2025-12-05 05:49:57 | -9.4426 | -3331.1813 | -87.6747 | 163.86 | Close | 48.49885
1167 | 6 | 4 | CC DChg | 00:04:54 | 13:28:37 | -7595.5 | 1.2416 | 620.2 | 16.32 | 0 | 0 | 620.2 | 16.32 | 0.8569 | 22.55 | 0 | 0 | 0.8569 | 22.55 | 2025-12-05 05:50:00 | -9.4305 | -3013.7143 | -79.3191 | 163.52 | Close | 48.99883
1168 | 6 | 4 | CC DChg | 00:04:57 | 13:28:40 | -7595.5 | 1.2394 | 626.6 | 16.49 | 0 | 0 | 626.6 | 16.49 | 0.8648 | 22.76 | 0 | 0 | 0.8648 | 22.76 | 2025-12-05 05:50:03 | -9.4138 | -2876.9293 | -75.719 | 163.23 | Close | 49.49884
1169 | 6 | 4 | CC DChg | 00:05:00 | 13:28:43 | -7595.5 | 1.2375 | 632.9 | 16.66 | 0 | 0 | 632.9 | 16.66 | 0.8726 | 22.97 | 0 | 0 | 0.8726 | 22.97 | 2025-12-05 05:50:06 | -9.3994 | -3330.807 | -87.6648 | 162.98 | Close | 49.9988
1170 | 6 | 4 | CC DChg | 00:05:03 | 13:28:46 | -7595.5 | 1.2357 | 639.2 | 16.82 | 0 | 0 | 639.2 | 16.82 | 0.8804 | 23.17 | 0 | 0 | 0.8804 | 23.17 | 2025-12-05 05:50:09 | -9.3857 | -3516.1975 | -92.5442 | 162.74 | Close | 50.49881
1171 | 6 | 4 | CC DChg | 00:05:06 | 13:28:49 | -7595.5 | 1.2338 | 645.5 | 16.99 | 0 | 0 | 645.5 | 16.99 | 0.8883 | 23.38 | 0 | 0 | 0.8883 | 23.38 | 2025-12-05 05:50:12 | -9.3713 | -3331.2281 | -87.6759 | 162.49 | Close | 50.99883
1172 | 6 | 4 | CC DChg | 00:05:09 | 13:28:52 | -7595.5 | 1.2317 | 651.9 | 17.16 | 0 | 0 | 651.9 | 17.16 | 0.8961 | 23.58 | 0 | 0 | 0.8961 | 23.58 | 2025-12-05 05:50:15 | -9.3554 | -3013.8413 | -79.3225 | 162.21 | Close | 51.49883
1173 | 6 | 4 | CC DChg | 00:05:12 | 13:28:55 | -7595.5 | 1.2298 | 658.2 | 17.32 | 0 | 0 | 658.2 | 17.32 | 0.9038 | 23.79 | 0 | 0 | 0.9038 | 23.79 | 2025-12-05 05:50:18 | -9.3409 | -3331.2982 | -87.6777 | 161.95 | Close | 51.99886
1174 | 6 | 4 | CC DChg | 00:05:15 | 13:28:58 | -7595.5 | 1.2279 | 664.5 | 17.49 | 0 | 0 | 664.5 | 17.49 | 0.9116 | 23.99 | 0 | 0 | 0.9116 | 23.99 | 2025-12-05 05:50:21 | -9.3265 | -3331.345 | -87.679 | 161.71 | Close | 52.4989
1175 | 6 | 4 | CC DChg | 00:05:18 | 13:29:01 | -7595.5 | 1.2261 | 670.9 | 17.66 | 0 | 0 | 670.9 | 17.66 | 0.9194 | 24.2 | 0 | 0 | 0.9194 | 24.2 | 2025-12-05 05:50:24 | -9.3128 | -3516.0988 | -92.5416 | 161.48 | Close | 52.99889
1176 | 6 | 4 | CC DChg | 00:05:21 | 13:29:04 | -7595.5 | 1.2239 | 677.2 | 17.82 | 0 | 0 | 677.2 | 17.82 | 0.9271 | 24.4 | 0 | 0 | 0.9271 | 24.4 | 2025-12-05 05:50:27 | -9.2961 | -2876.7273 | -75.7137 | 161.19 | Close | 53.49887
1177 | 6 | 4 | CC DChg | 00:05:24 | 13:29:07 | -7592.4 | 1.222 | 683.5 | 17.99 | 0 | 0 | 683.5 | 17.99 | 0.9349 | 24.61 | 0 | 0 | 0.9349 | 24.61 | 2025-12-05 05:50:30 | -9.2779 | -3331.0877 | -87.6722 | 161 | Close | 53.99887
1178 | 6 | 4 | CC DChg | 00:05:27 | 13:29:10 | -7595.5 | 1.2202 | 689.9 | 18.16 | 0 | 0 | 689.9 | 18.16 | 0.9426 | 24.81 | 0 | 0 | 0.9426 | 24.81 | 2025-12-05 05:50:33 | -9.268 | -3516.3457 | -92.5481 | 160.7 | Close | 54.4989
1179 | 6 | 4 | CC DChg | 00:05:30 | 13:29:13 | -7595.5 | 1.2183 | 696.2 | 18.32 | 0 | 0 | 696.2 | 18.32 | 0.9503 | 25.01 | 0 | 0 | 0.9503 | 25.01 | 2025-12-05 05:50:36 | -9.2536 | -3331.2047 | -87.6753 | 160.45 | Close | 54.99892
1180 | 6 | 4 | CC DChg | 00:05:33 | 13:29:16 | -7595.5 | 1.2162 | 702.5 | 18.49 | 0 | 0 | 702.5 | 18.49 | 0.958 | 25.21 | 0 | 0 | 0.958 | 25.21 | 2025-12-05 05:50:39 | -9.2376 | -3014.1376 | -79.3303 | 160.17 | Close | 55.49897
1181 | 6 | 4 | CC DChg | 00:05:36 | 13:29:19 | -7595.5 | 1.2143 | 708.8 | 18.66 | 0 | 0 | 708.8 | 18.66 | 0.9657 | 25.42 | 0 | 0 | 0.9657 | 25.42 | 2025-12-05 05:50:42 | -9.2232 | -3331.2749 | -87.6771 | 159.92 | Close | 55.999
1182 | 6 | 4 | CC DChg | 00:05:39 | 13:29:22 | -7595.5 | 1.2124 | 715.2 | 18.82 | 0 | 0 | 715.2 | 18.82 | 0.9734 | 25.62 | 0 | 0 | 0.9734 | 25.62 | 2025-12-05 05:50:45 | -9.2088 | -3331.2515 | -87.6765 | 159.67 | Close | 56.49902
1183 | 6 | 4 | CC DChg | 00:05:42 | 13:29:25 | -7595.5 | 1.2106 | 721.5 | 18.99 | 0 | 0 | 721.5 | 18.99 | 0.9811 | 25.82 | 0 | 0 | 0.9811 | 25.82 | 2025-12-05 05:50:48 | -9.1951 | -3516.3704 | -92.5487 | 159.44 | Close | 56.99905
1184 | 6 | 4 | CC DChg | 00:05:45 | 13:29:28 | -7595.5 | 1.2087 | 727.8 | 19.16 | 0 | 0 | 727.8 | 19.16 | 0.9887 | 26.02 | 0 | 0 | 0.9887 | 26.02 | 2025-12-05 05:50:51 | -9.1807 | -3330.9942 | -87.6697 | 159.19 | Close | 57.49904
1185 | 6 | 4 | CC DChg | 00:05:48 | 13:29:31 | -7595.5 | 1.2069 | 734.2 | 19.32 | 0 | 0 | 734.2 | 19.32 | 0.9964 | 26.22 | 0 | 0 | 0.9964 | 26.22 | 2025-12-05 05:50:54 | -9.167 | -3516.1975 | -92.5442 | 158.95 | Close | 57.99905
1186 | 6 | 4 | CC DChg | 00:05:51 | 13:29:34 | -7595.5 | 1.205 | 740.5 | 19.49 | 0 | 0 | 740.5 | 19.49 | 1.004 | 26.42 | 0 | 0 | 1.004 | 26.42 | 2025-12-05 05:50:57 | -9.1526 | -3331.1345 | -87.6734 | 158.7 | Close | 58.49905
1187 | 6 | 4 | CC DChg | 00:05:54 | 13:29:37 | -7592.4 | 1.2031 | 746.8 | 19.66 | 0 | 0 | 746.8 | 19.66 | 1.0116 | 26.63 | 0 | 0 | 1.0116 | 26.63 | 2025-12-05 05:51:00 | -9.1344 | -3331.0175 | -87.6704 | 158.51 | Close | 58.99904
1188 | 6 | 4 | CC DChg | 00:05:57 | 13:29:40 | -7595.5 | 1.2016 | 753.1 | 19.82 | 0 | 0 | 753.1 | 19.82 | 1.0192 | 26.83 | 0 | 0 | 1.0192 | 26.83 | 2025-12-05 05:51:03 | -9.1267 | -4219.3778 | -111.0515 | 158.28 | Close | 59.49904
1189 | 6 | 4 | CC DChg | 00:06:00 | 13:29:43 | -7592.4 | 1.1994 | 759.5 | 19.99 | 0 | 0 | 759.5 | 19.99 | 1.0268 | 27.03 | 0 | 0 | 1.0268 | 27.03 | 2025-12-05 05:51:06 | -9.1063 | -2876.8081 | -75.7158 | 158.05 | Close | 59.99904
1190 | 6 | 4 | CC DChg | 00:06:03 | 13:29:46 | -7592.4 | 1.1979 | 765.8 | 20.16 | 0 | 0 | 765.8 | 20.16 | 1.0344 | 27.22 | 0 | 0 | 1.0344 | 27.22 | 2025-12-05 05:51:09 | -9.0949 | -4219.3185 | -111.0499 | 157.83 | Close | 60.49903
1191 | 6 | 4 | CC DChg | 00:06:06 | 13:29:49 | -7595.5 | 1.196 | 772.1 | 20.32 | 0 | 0 | 772.1 | 20.32 | 1.042 | 27.42 | 0 | 0 | 1.042 | 27.42 | 2025-12-05 05:51:12 | -9.0842 | -3331.0877 | -87.6722 | 157.51 | Close | 60.99903
1192 | 6 | 4 | CC DChg | 00:06:09 | 13:29:52 | -7595.5 | 1.1945 | 778.5 | 20.49 | 0 | 0 | 778.5 | 20.49 | 1.0495 | 27.62 | 0 | 0 | 1.0495 | 27.62 | 2025-12-05 05:51:15 | -9.0728 | -4219.2593 | -111.0483 | 157.32 | Close | 61.49902
1193 | 6 | 4 | CC DChg | 00:06:12 | 13:29:55 | -7595.5 | 1.1923 | 784.8 | 20.66 | 0 | 0 | 784.8 | 20.66 | 1.0571 | 27.82 | 0 | 0 | 1.0571 | 27.82 | 2025-12-05 05:51:18 | -9.0561 | -2877.0909 | -75.7233 | 157.03 | Close | 61.99906
1194 | 6 | 4 | CC DChg | 00:06:15 | 13:29:58 | -7595.5 | 1.1904 | 791.1 | 20.82 | 0 | 0 | 791.1 | 20.82 | 1.0646 | 28.02 | 0 | 0 | 1.0646 | 28.02 | 2025-12-05 05:51:21 | -9.0417 | -3331.2749 | -87.6771 | 156.76 | Close | 62.49909
1195 | 6 | 4 | CC DChg | 00:06:18 | 13:30:01 | -7595.5 | 1.1889 | 797.5 | 20.99 | 0 | 0 | 797.5 | 20.99 | 1.0722 | 28.22 | 0 | 0 | 1.0722 | 28.22 | 2025-12-05 05:51:24 | -9.0303 | -4219.5556 | -111.0561 | 156.61 | Close | 62.99911
1196 | 6 | 4 | CC DChg | 00:06:21 | 13:30:04 | -7595.5 | 1.187 | 803.8 | 21.15 | 0 | 0 | 803.8 | 21.15 | 1.0797 | 28.42 | 0 | 0 | 1.0797 | 28.42 | 2025-12-05 05:51:27 | -9.0158 | -3331.1813 | -87.6747 | 156.33 | Close | 63.49912
1197 | 6 | 4 | CC DChg | 00:06:24 | 13:30:07 | -7595.5 | 1.1855 | 810.1 | 21.32 | 0 | 0 | 810.1 | 21.32 | 1.0872 | 28.61 | 0 | 0 | 1.0872 | 28.61 | 2025-12-05 05:51:30 | -9.0044 | -4219.437 | -111.053 | 156.13 | Close | 63.99913
1198 | 6 | 4 | CC DChg | 00:06:27 | 13:30:10 | -7595.5 | 1.1833 | 816.4 | 21.49 | 0 | 0 | 816.4 | 21.49 | 1.0947 | 28.81 | 0 | 0 | 1.0947 | 28.81 | 2025-12-05 05:51:33 | -8.9877 | -2876.9293 | -75.719 | 155.84 | Close | 64.49914
1199 | 6 | 4 | CC DChg | 00:06:30 | 13:30:13 | -7592.4 | 1.1817 | 822.8 | 21.65 | 0 | 0 | 822.8 | 21.65 | 1.1022 | 29.01 | 0 | 0 | 1.1022 | 29.01 | 2025-12-05 05:51:36 | -8.9719 | -3955.5 | -104.1064 | 155.7 | Close | 64.99912
1200 | 6 | 4 | CC DChg | 00:06:33 | 13:30:16 | -7595.5 | 1.1802 | 829.1 | 21.82 | 0 | 0 | 829.1 | 21.82 | 1.1096 | 29.21 | 0 | 0 | 1.1096 | 29.21 | 2025-12-05 05:51:39 | -8.9642 | -4219.4963 | -111.0546 | 155.43 | Close | 65.49914
1201 | 6 | 4 | CC DChg | 00:06:36 | 13:30:19 | -7595.5 | 1.1783 | 835.4 | 21.99 | 0 | 0 | 835.4 | 21.99 | 1.1171 | 29.4 | 0 | 0 | 1.1171 | 29.4 | 2025-12-05 05:51:42 | -8.9498 | -3331.1813 | -87.6747 | 155.18 | Close | 65.99915
1202 | 6 | 4 | CC DChg | 00:06:39 | 13:30:22 | -7595.5 | 1.1765 | 841.8 | 22.15 | 0 | 0 | 841.8 | 22.15 | 1.1246 | 29.6 | 0 | 0 | 1.1246 | 29.6 | 2025-12-05 05:51:45 | -8.9361 | -3516.1975 | -92.5442 | 154.95 | Close | 66.49916
1203 | 6 | 4 | CC DChg | 00:06:42 | 13:30:25 | -7595.5 | 1.1749 | 848.1 | 22.32 | 0 | 0 | 848.1 | 22.32 | 1.132 | 29.79 | 0 | 0 | 1.132 | 29.79 | 2025-12-05 05:51:48 | -8.9239 | -3955.7222 | -104.1122 | 154.74 | Close | 66.99917
1204 | 6 | 4 | CC DChg | 00:06:45 | 13:30:28 | -7595.5 | 1.1731 | 854.4 | 22.49 | 0 | 0 | 854.4 | 22.49 | 1.1394 | 29.99 | 0 | 0 | 1.1394 | 29.99 | 2025-12-05 05:51:51 | -8.9103 | -3516.2469 | -92.5455 | 154.5 | Close | 67.49918
1205 | 6 | 4 | CC DChg | 00:06:48 | 13:30:31 | -7595.5 | 1.1715 | 860.7 | 22.65 | 0 | 0 | 860.7 | 22.65 | 1.1469 | 30.18 | 0 | 0 | 1.1469 | 30.18 | 2025-12-05 05:51:54 | -8.8981 | -3955.9444 | -104.118 | 154.29 | Close | 67.99922
1206 | 6 | 4 | CC DChg | 00:06:51 | 13:30:34 | -7595.5 | 1.17 | 867.1 | 22.82 | 0 | 0 | 867.1 | 22.82 | 1.1543 | 30.38 | 0 | 0 | 1.1543 | 30.38 | 2025-12-05 05:51:57 | -8.8867 | -4219.2593 | -111.0483 | 154.09 | Close | 68.4992
1207 | 6 | 4 | CC DChg | 00:06:54 | 13:30:37 | -7595.5 | 1.1681 | 873.4 | 22.99 | 0 | 0 | 873.4 | 22.99 | 1.1617 | 30.57 | 0 | 0 | 1.1617 | 30.57 | 2025-12-05 05:52:00 | -8.8723 | -3331.3216 | -87.6784 | 153.84 | Close | 68.99924
1208 | 6 | 4 | CC DChg | 00:06:57 | 13:30:40 | -7595.5 | 1.1666 | 879.7 | 23.15 | 0 | 0 | 879.7 | 23.15 | 1.1691 | 30.77 | 0 | 0 | 1.1691 | 30.77 | 2025-12-05 05:52:03 | -8.8609 | -4219.437 | -111.053 | 153.64 | Close | 69.49925
1209 | 6 | 4 | CC DChg | 00:07:00 | 13:30:43 | -7595.5 | 1.165 | 886.1 | 23.32 | 0 | 0 | 886.1 | 23.32 | 1.1764 | 30.96 | 0 | 0 | 1.1764 | 30.96 | 2025-12-05 05:52:06 | -8.8487 | -3955.4444 | -104.1049 | 153.46 | Close | 69.99922
1210 | 6 | 4 | CC DChg | 00:07:03 | 13:30:46 | -7595.5 | 1.1635 | 892.4 | 23.49 | 0 | 0 | 892.4 | 23.49 | 1.1838 | 31.16 | 0 | 0 | 1.1838 | 31.16 | 2025-12-05 05:52:09 | -8.8373 | -4219.6148 | -111.0577 | 153.26 | Close | 70.49925
1211 | 6 | 4 | CC DChg | 00:07:06 | 13:30:49 | -7595.5 | 1.1613 | 898.7 | 23.65 | 0 | 0 | 898.7 | 23.65 | 1.1912 | 31.35 | 0 | 0 | 1.1912 | 31.35 | 2025-12-05 05:52:12 | -8.8206 | -2876.8081 | -75.7158 | 152.95 | Close | 70.99924
1212 | 6 | 4 | CC DChg | 00:07:09 | 13:30:52 | -7595.5 | 1.1597 | 905 | 23.82 | 0 | 0 | 905 | 23.82 | 1.1985 | 31.54 | 0 | 0 | 1.1985 | 31.54 | 2025-12-05 05:52:15 | -8.8085 | -3955.5556 | -104.1078 | 152.72 | Close | 71.49923
1213 | 6 | 4 | CC DChg | 00:07:12 | 13:30:55 | -7595.5 | 1.1582 | 911.4 | 23.99 | 0 | 0 | 911.4 | 23.99 | 1.2058 | 31.74 | 0 | 0 | 1.2058 | 31.74 | 2025-12-05 05:52:18 | -8.7971 | -4219.437 | -111.053 | 152.52 | Close | 71.99923
1214 | 6 | 4 | CC DChg | 00:07:15 | 13:30:58 | -7592.4 | 1.1566 | 917.7 | 24.15 | 0 | 0 | 917.7 | 24.15 | 1.2132 | 31.93 | 0 | 0 | 1.2132 | 31.93 | 2025-12-05 05:52:21 | -8.7813 | -3955.7778 | -104.1137 | 152.39 | Close | 72.49925
1215 | 6 | 4 | CC DChg | 00:07:18 | 13:31:01 | -7595.5 | 1.1551 | 924 | 24.32 | 0 | 0 | 924 | 24.32 | 1.2205 | 32.12 | 0 | 0 | 1.2205 | 32.12 | 2025-12-05 05:52:24 | -8.7735 | -4219.3778 | -111.0515 | 152.13 | Close | 72.99925
1216 | 6 | 4 | CC DChg | 00:07:21 | 13:31:04 | -7595.5 | 1.1532 | 930.4 | 24.49 | 0 | 0 | 930.4 | 24.49 | 1.2278 | 32.31 | 0 | 0 | 1.2278 | 32.31 | 2025-12-05 05:52:27 | -8.7591 | -3331.2749 | -87.6771 | 151.88 | Close | 73.49928
1217 | 6 | 4 | CC DChg | 00:07:24 | 13:31:07 | -7595.5 | 1.1517 | 936.7 | 24.65 | 0 | 0 | 936.7 | 24.65 | 1.2351 | 32.51 | 0 | 0 | 1.2351 | 32.51 | 2025-12-05 05:52:30 | -8.7477 | -4219.437 | -111.053 | 151.68 | Close | 73.99928
1218 | 6 | 4 | CC DChg | 00:07:27 | 13:31:10 | -7595.5 | 1.1501 | 943 | 24.82 | 0 | 0 | 943 | 24.82 | 1.2424 | 32.7 | 0 | 0 | 1.2424 | 32.7 | 2025-12-05 05:52:33 | -8.7356 | -3955.8889 | -104.1166 | 151.47 | Close | 74.49931
1219 | 6 | 4 | CC DChg | 00:07:30 | 13:31:13 | -7595.5 | 1.1486 | 949.4 | 24.99 | 0 | 0 | 949.4 | 24.99 | 1.2496 | 32.89 | 0 | 0 | 1.2496 | 32.89 | 2025-12-05 05:52:36 | -8.7242 | -4219.4963 | -111.0546 | 151.27 | Close | 74.99933
1220 | 6 | 4 | CC DChg | 00:07:33 | 13:31:16 | -7595.5 | 1.147 | 955.7 | 25.15 | 0 | 0 | 955.7 | 25.15 | 1.2569 | 33.08 | 0 | 0 | 1.2569 | 33.08 | 2025-12-05 05:52:39 | -8.712 | -3956.0556 | -104.121 | 151.05 | Close | 75.49938
1221 | 6 | 4 | CC DChg | 00:07:36 | 13:31:19 | -7595.5 | 1.1452 | 962 | 25.32 | 0 | 0 | 962 | 25.32 | 1.2642 | 33.27 | 0 | 0 | 1.2642 | 33.27 | 2025-12-05 05:52:42 | -8.6983 | -3516.3951 | -92.5494 | 150.83 | Close | 75.99941
1222 | 6 | 4 | CC DChg | 00:07:39 | 13:31:22 | -7595.5 | 1.1436 | 968.3 | 25.49 | 0 | 0 | 968.3 | 25.49 | 1.2714 | 33.46 | 0 | 0 | 1.2714 | 33.46 | 2025-12-05 05:52:45 | -8.6862 | -3955.6667 | -104.1107 | 150.62 | Close | 76.49941
1223 | 6 | 4 | CC DChg | 00:07:42 | 13:31:25 | -7592.4 | 1.1421 | 974.7 | 25.65 | 0 | 0 | 974.7 | 25.65 | 1.2786 | 33.65 | 0 | 0 | 1.2786 | 33.65 | 2025-12-05 05:52:48 | -8.6713 | -4218.963 | -111.0405 | 150.48 | Close | 76.99936
1224 | 6 | 4 | CC DChg | 00:07:45 | 13:31:28 | -7595.5 | 1.1408 | 981 | 25.82 | 0 | 0 | 981 | 25.82 | 1.2859 | 33.84 | 0 | 0 | 1.2859 | 33.84 | 2025-12-05 05:52:51 | -8.6649 | -4868.4444 | -128.1345 | 150.25 | Close | 77.49936
1225 | 6 | 4 | CC DChg | 00:07:48 | 13:31:31 | -7595.5 | 1.1393 | 987.3 | 25.99 | 0 | 0 | 987.3 | 25.99 | 1.2931 | 34.03 | 0 | 0 | 1.2931 | 34.03 | 2025-12-05 05:52:54 | -8.6535 | -4219.7333 | -111.0608 | 150.05 | Close | 77.9994
1226 | 6 | 4 | CC DChg | 00:07:51 | 13:31:34 | -7595.5 | 1.1374 | 993.7 | 26.15 | 0 | 0 | 993.7 | 26.15 | 1.3003 | 34.22 | 0 | 0 | 1.3003 | 34.22 | 2025-12-05 05:52:57 | -8.6391 | -3330.9942 | -87.6697 | 149.8 | Close | 78.49938
1227 | 6 | 4 | CC DChg | 00:07:54 | 13:31:37 | -7595.5 | 1.1359 | 1000 | 26.32 | 0 | 0 | 1000 | 26.32 | 1.3075 | 34.41 | 0 | 0 | 1.3075 | 34.41 | 2025-12-05 05:53:00 | -8.6277 | -4219.437 | -111.053 | 149.6 | Close | 78.99939
1228 | 6 | 4 | CC DChg | 00:07:57 | 13:31:40 | -7595.5 | 1.1343 | 1006.3 | 26.49 | 0 | 0 | 1006.3 | 26.49 | 1.3147 | 34.6 | 0 | 0 | 1.3147 | 34.6 | 2025-12-05 05:53:03 | -8.6156 | -3955.7778 | -104.1137 | 149.39 | Close | 79.49941
1229 | 6 | 4 | CC DChg | 00:08:00 | 13:31:43 | -7595.5 | 1.1328 | 1012.6 | 26.65 | 0 | 0 | 1012.6 | 26.65 | 1.3218 | 34.79 | 0 | 0 | 1.3218 | 34.79 | 2025-12-05 05:53:06 | -8.6042 | -4219.7926 | -111.0624 | 149.19 | Close | 79.99946
1230 | 6 | 4 | CC DChg | 00:08:03 | 13:31:46 | -7595.5 | 1.1312 | 1019 | 26.82 | 0 | 0 | 1019 | 26.82 | 1.329 | 34.98 | 0 | 0 | 1.329 | 34.98 | 2025-12-05 05:53:09 | -8.592 | -3955.6667 | -104.1107 | 148.98 | Close | 80.49946
1231 | 6 | 4 | CC DChg | 00:08:06 | 13:31:49 | -7595.5 | 1.1294 | 1025.3 | 26.99 | 0 | 0 | 1025.3 | 26.99 | 1.3362 | 35.17 | 0 | 0 | 1.3362 | 35.17 | 2025-12-05 05:53:12 | -8.5783 | -3516.0988 | -92.5416 | 148.75 | Close | 80.99945
1232 | 6 | 4 | CC DChg | 00:08:09 | 13:31:52 | -7595.5 | 1.1278 | 1031.6 | 27.15 | 0 | 0 | 1031.6 | 27.15 | 1.3433 | 35.35 | 0 | 0 | 1.3433 | 35.35 | 2025-12-05 05:53:15 | -8.5662 | -3955.6667 | -104.1107 | 148.54 | Close | 81.49945
1233 | 6 | 4 | CC DChg | 00:08:12 | 13:31:55 | -7595.5 | 1.1266 | 1038 | 27.32 | 0 | 0 | 1038 | 27.32 | 1.3504 | 35.54 | 0 | 0 | 1.3504 | 35.54 | 2025-12-05 05:53:18 | -8.5571 | -5274.2963 | -138.8163 | 148.38 | Close | 81.99946
1234 | 6 | 4 | CC DChg | 00:08:15 | 13:31:58 | -7595.5 | 1.125 | 1044.3 | 27.49 | 0 | 0 | 1044.3 | 27.49 | 1.3576 | 35.73 | 0 | 0 | 1.3576 | 35.73 | 2025-12-05 05:53:21 | -8.5449 | -3955.7222 | -104.1122 | 148.17 | Close | 82.49946
1235 | 6 | 4 | CC DChg | 00:08:18 | 13:32:01 | -7595.5 | 1.1235 | 1050.6 | 27.65 | 0 | 0 | 1050.6 | 27.65 | 1.3647 | 35.92 | 0 | 0 | 1.3647 | 35.92 | 2025-12-05 05:53:24 | -8.5335 | -4219.5556 | -111.0561 | 147.97 | Close | 82.99948
1236 | 6 | 4 | CC DChg | 00:08:21 | 13:32:04 | -7595.5 | 1.1216 | 1056.9 | 27.82 | 0 | 0 | 1056.9 | 27.82 | 1.3718 | 36.1 | 0 | 0 | 1.3718 | 36.1 | 2025-12-05 05:53:27 | -8.5191 | -3331.3216 | -87.6784 | 147.72 | Close | 83.49952
1237 | 6 | 4 | CC DChg | 00:08:24 | 13:32:07 | -7595.5 | 1.1201 | 1063.3 | 27.98 | 0 | 0 | 1063.3 | 27.98 | 1.3789 | 36.29 | 0 | 0 | 1.3789 | 36.29 | 2025-12-05 05:53:30 | -8.5077 | -4219.6741 | -111.0593 | 147.52 | Close | 83.99956
1238 | 6 | 4 | CC DChg | 00:08:27 | 13:32:10 | -7595.5 | 1.1185 | 1069.6 | 28.15 | 0 | 0 | 1069.6 | 28.15 | 1.386 | 36.48 | 0 | 0 | 1.386 | 36.48 | 2025-12-05 05:53:33 | -8.4955 | -3955.5556 | -104.1078 | 147.3 | Close | 84.49954
1239 | 6 | 4 | CC DChg | 00:08:30 | 13:32:13 | -7595.5 | 1.117 | 1075.9 | 28.32 | 0 | 0 | 1075.9 | 28.32 | 1.393 | 36.66 | 0 | 0 | 1.393 | 36.66 | 2025-12-05 05:53:36 | -8.4842 | -4219.6741 | -111.0593 | 147.11 | Close | 84.99958
1240 | 6 | 4 | CC DChg | 00:08:33 | 13:32:16 | -7595.5 | 1.1154 | 1082.3 | 28.48 | 0 | 0 | 1082.3 | 28.48 | 1.4001 | 36.85 | 0 | 0 | 1.4001 | 36.85 | 2025-12-05 05:53:39 | -8.472 | -3955.9444 | -104.118 | 146.89 | Close | 85.49961
1241 | 6 | 4 | CC DChg | 00:08:36 | 13:32:19 | -7595.5 | 1.1135 | 1088.6 | 28.65 | 0 | 0 | 1088.6 | 28.65 | 1.4071 | 37.04 | 0 | 0 | 1.4071 | 37.04 | 2025-12-05 05:53:42 | -8.4576 | -3331.2281 | -87.6759 | 146.65 | Close | 85.99963
1242 | 6 | 4 | CC DChg | 00:08:39 | 13:32:22 | -7595.5 | 1.112 | 1094.9 | 28.82 | 0 | 0 | 1094.9 | 28.82 | 1.4142 | 37.22 | 0 | 0 | 1.4142 | 37.22 | 2025-12-05 05:53:45 | -8.4462 | -4219.2 | -111.0468 | 146.46 | Close | 86.49961
1243 | 6 | 4 | CC DChg | 00:08:42 | 13:32:25 | -7595.5 | 1.1104 | 1101.3 | 28.98 | 0 | 0 | 1101.3 | 28.98 | 1.4212 | 37.41 | 0 | 0 | 1.4212 | 37.41 | 2025-12-05 05:53:48 | -8.434 | -3955.6667 | -104.1107 | 146.24 | Close | 86.99961
1244 | 6 | 4 | CC DChg | 00:08:45 | 13:32:28 | -7595.5 | 1.1089 | 1107.6 | 29.15 | 0 | 0 | 1107.6 | 29.15 | 1.4282 | 37.59 | 0 | 0 | 1.4282 | 37.59 | 2025-12-05 05:53:51 | -8.4226 | -4219.3185 | -111.0499 | 146.05 | Close | 87.49961
1245 | 6 | 4 | CC DChg | 00:08:48 | 13:32:31 | -7595.5 | 1.1077 | 1113.9 | 29.32 | 0 | 0 | 1113.9 | 29.32 | 1.4353 | 37.78 | 0 | 0 | 1.4353 | 37.78 | 2025-12-05 05:53:54 | -8.4135 | -5274.1481 | -138.8124 | 145.88 | Close | 87.9996
1246 | 6 | 4 | CC DChg | 00:08:51 | 13:32:34 | -7595.5 | 1.1055 | 1120.2 | 29.48 | 0 | 0 | 1120.2 | 29.48 | 1.4423 | 37.96 | 0 | 0 | 1.4423 | 37.96 | 2025-12-05 05:53:57 | -8.3968 | -2876.8485 | -75.7169 | 145.6 | Close | 88.4996
1247 | 6 | 4 | CC DChg | 00:08:54 | 13:32:37 | -7595.5 | 1.1042 | 1126.6 | 29.65 | 0 | 0 | 1126.6 | 29.65 | 1.4493 | 38.14 | 0 | 0 | 1.4493 | 38.14 | 2025-12-05 05:54:00 | -8.3869 | -4868.7863 | -128.1435 | 145.43 | Close | 88.99963
1248 | 6 | 4 | CC DChg | 00:08:57 | 13:32:40 | -7595.5 | 1.1027 | 1132.9 | 29.82 | 0 | 0 | 1132.9 | 29.82 | 1.4562 | 38.33 | 0 | 0 | 1.4562 | 38.33 | 2025-12-05 05:54:03 | -8.3755 | -4219.5556 | -111.0561 | 145.23 | Close | 89.49965
1249 | 6 | 4 | CC DChg | 00:09:00 | 13:32:43 | -7595.5 | 1.1011 | 1139.2 | 29.98 | 0 | 0 | 1139.2 | 29.98 | 1.4632 | 38.51 | 0 | 0 | 1.4632 | 38.51 | 2025-12-05 05:54:06 | -8.3634 | -3955.5556 | -104.1078 | 145.02 | Close | 89.99964
1250 | 6 | 4 | CC DChg | 00:09:03 | 13:32:46 | -7592.4 | 1.0996 | 1145.6 | 30.15 | 0 | 0 | 1145.6 | 30.15 | 1.4702 | 38.69 | 0 | 0 | 1.4702 | 38.69 | 2025-12-05 05:54:09 | -8.3486 | -4219.6741 | -111.0593 | 144.88 | Close | 90.49967
1251 | 6 | 4 | CC DChg | 00:09:06 | 13:32:49 | -7595.5 | 1.0977 | 1151.9 | 30.32 | 0 | 0 | 1151.9 | 30.32 | 1.4771 | 38.88 | 0 | 0 | 1.4771 | 38.88 | 2025-12-05 05:54:12 | -8.3376 | -3331.1345 | -87.6734 | 144.57 | Close | 90.99968
1252 | 6 | 4 | CC DChg | 00:09:09 | 13:32:52 | -7595.5 | 1.0962 | 1158.2 | 30.48 | 0 | 0 | 1158.2 | 30.48 | 1.4841 | 39.06 | 0 | 0 | 1.4841 | 39.06 | 2025-12-05 05:54:15 | -8.3262 | -4219.5556 | -111.0561 | 144.38 | Close | 91.4997
1253 | 6 | 4 | CC DChg | 00:09:12 | 13:32:55 | -7595.5 | 1.0946 | 1164.5 | 30.65 | 0 | 0 | 1164.5 | 30.65 | 1.491 | 39.24 | 0 | 0 | 1.491 | 39.24 | 2025-12-05 05:54:18 | -8.314 | -3955.7778 | -104.1137 | 144.16 | Close | 91.99971
1254 | 6 | 4 | CC DChg | 00:09:15 | 13:32:58 | -7595.5 | 1.0931 | 1170.9 | 30.82 | 0 | 0 | 1170.9 | 30.82 | 1.4979 | 39.42 | 0 | 0 | 1.4979 | 39.42 | 2025-12-05 05:54:21 | -8.3026 | -4219.5556 | -111.0561 | 143.97 | Close | 92.49974
1255 | 6 | 4 | CC DChg | 00:09:18 | 13:33:01 | -7595.5 | 1.0912 | 1177.2 | 30.98 | 0 | 0 | 1177.2 | 30.98 | 1.5048 | 39.61 | 0 | 0 | 1.5048 | 39.61 | 2025-12-05 05:54:24 | -8.2882 | -3331.2281 | -87.6759 | 143.72 | Close | 92.99976
1256 | 6 | 4 | CC DChg | 00:09:21 | 13:33:04 | -7595.5 | 1.0897 | 1183.5 | 31.15 | 0 | 0 | 1183.5 | 31.15 | 1.5117 | 39.79 | 0 | 0 | 1.5117 | 39.79 | 2025-12-05 05:54:27 | -8.2768 | -4219.7333 | -111.0608 | 143.52 | Close | 93.4998
1257 | 6 | 4 | CC DChg | 00:09:24 | 13:33:07 | -7595.5 | 1.0878 | 1189.9 | 31.32 | 0 | 0 | 1189.9 | 31.32 | 1.5186 | 39.97 | 0 | 0 | 1.5186 | 39.97 | 2025-12-05 05:54:30 | -8.2624 | -3331.1813 | -87.6747 | 143.27 | Close | 93.99981
1258 | 6 | 4 | CC DChg | 00:09:27 | 13:33:10 | -7595.5 | 1.0863 | 1196.2 | 31.48 | 0 | 0 | 1196.2 | 31.48 | 1.5255 | 40.15 | 0 | 0 | 1.5255 | 40.15 | 2025-12-05 05:54:33 | -8.251 | -4219.7333 | -111.0608 | 143.07 | Close | 94.49986
1259 | 6 | 4 | CC DChg | 00:09:30 | 13:33:13 | -7595.5 | 1.0847 | 1202.5 | 31.65 | 0 | 0 | 1202.5 | 31.65 | 1.5324 | 40.33 | 0 | 0 | 1.5324 | 40.33 | 2025-12-05 05:54:36 | -8.2388 | -3956 | -104.1195 | 142.86 | Close | 94.9999
1260 | 6 | 4 | CC DChg | 00:09:33 | 13:33:16 | -7595.5 | 1.0832 | 1208.8 | 31.82 | 0 | 0 | 1208.8 | 31.82 | 1.5392 | 40.51 | 0 | 0 | 1.5392 | 40.51 | 2025-12-05 05:54:39 | -8.2274 | -4219.437 | -111.053 | 142.66 | Close | 95.49991
1261 | 6 | 4 | CC DChg | 00:09:36 | 13:33:19 | -7595.5 | 1.0813 | 1215.2 | 31.98 | 0 | 0 | 1215.2 | 31.98 | 1.5461 | 40.69 | 0 | 0 | 1.5461 | 40.69 | 2025-12-05 05:54:42 | -8.213 | -3331.2749 | -87.6771 | 142.41 | Close | 95.99993
1262 | 6 | 4 | CC DChg | 00:09:39 | 13:33:22 | -7595.5 | 1.0797 | 1221.5 | 32.15 | 0 | 0 | 1221.5 | 32.15 | 1.5529 | 40.87 | 0 | 0 | 1.5529 | 40.87 | 2025-12-05 05:54:45 | -8.2008 | -3955.8333 | -104.1151 | 142.2 | Close | 96.49996
1263 | 6 | 4 | CC DChg | 00:09:42 | 13:33:25 | -7595.5 | 1.0779 | 1227.8 | 32.32 | 0 | 0 | 1227.8 | 32.32 | 1.5598 | 41.05 | 0 | 0 | 1.5598 | 41.05 | 2025-12-05 05:54:48 | -8.1872 | -3516.1975 | -92.5442 | 141.97 | Close | 96.99996
1264 | 6 | 4 | CC DChg | 00:09:45 | 13:33:28 | -7595.5 | 1.0763 | 1234.2 | 32.48 | 0 | 0 | 1234.2 | 32.48 | 1.5666 | 41.23 | 0 | 0 | 1.5666 | 41.23 | 2025-12-05 05:54:51 | -8.175 | -3955.7222 | -104.1122 | 141.76 | Close | 97.49997
1265 | 6 | 4 | CC DChg | 00:09:48 | 13:33:31 | -7595.5 | 1.0748 | 1240.5 | 32.65 | 0 | 0 | 1240.5 | 32.65 | 1.5734 | 41.41 | 0 | 0 | 1.5734 | 41.41 | 2025-12-05 05:54:54 | -8.1636 | -4219.6148 | -111.0577 | 141.56 | Close | 98
1266 | 6 | 4 | CC DChg | 00:09:51 | 13:33:34 | -7592.4 | 1.0729 | 1246.8 | 32.82 | 0 | 0 | 1246.8 | 32.82 | 1.5802 | 41.59 | 0 | 0 | 1.5802 | 41.59 | 2025-12-05 05:54:57 | -8.1459 | -3331.0877 | -87.6722 | 141.37 | Close | 98.5
1267 | 6 | 4 | CC DChg | 00:09:54 | 13:33:37 | -7595.5 | 1.0711 | 1253.2 | 32.98 | 0 | 0 | 1253.2 | 32.98 | 1.587 | 41.77 | 0 | 0 | 1.587 | 41.77 | 2025-12-05 05:55:00 | -8.1355 | -3516.0494 | -92.5403 | 141.07 | Close | 98.99999
1268 | 6 | 4 | CC DChg | 00:09:57 | 13:33:40 | -7595.5 | 1.0695 | 1259.5 | 33.15 | 0 | 0 | 1259.5 | 33.15 | 1.5937 | 41.95 | 0 | 0 | 1.5937 | 41.95 | 2025-12-05 05:55:03 | -8.1234 | -3955.8333 | -104.1151 | 140.86 | Close | 99.50001
1269 | 6 | 4 | CC DChg | 00:10:00 | 13:33:43 | -7595.5 | 1.068 | 1265.8 | 33.32 | 0 | 0 | 1265.8 | 33.32 | 1.6005 | 42.12 | 0 | 0 | 1.6005 | 42.12 | 2025-12-05 05:55:06 | -8.112 | -4219.3185 | -111.0499 | 140.66 | Close | 100 |  | 1
1270 | 6 | 5 | CC Chg | 00:00:00 | 13:33:43 | 0 | 1.2825 | 0 | 0 | 0 | 0 | 0 | 0 | 0 | 0 | 0 | 0 | 0 | 0 | 2025-12-05 05:55:06 | 0 | 0 | 0 | 0 | Close | 0 |  | 0
1271 | 6 | 5 | CC Chg | 00:05:00 | 13:38:43 | 939.4 | 1.5296 | 78.1 | 2.06 | 78.1 | 2.06 | 0 | 0 | 0.1159 | 3.05 | 0.1159 | 3.05 | 0 | 0 | 2025-12-05 06:00:06 | 1.4368 | 316.075 | 8.3189 | 1628.77 | Close | 6.109434
1272 | 6 | 5 | CC Chg | 00:10:00 | 13:43:43 | 939.4 | 1.5677 | 156.4 | 4.12 | 156.4 | 4.12 | 0 | 0 | 0.2372 | 6.24 | 0.2372 | 6.24 | 0 | 0 | 2025-12-05 06:05:06 | 1.4726 | 2053.9323 | 54.0582 | 1669.22 | Close | 12.23081
1273 | 6 | 5 | CC Chg | 00:15:00 | 13:48:43 | 939.4 | 1.5935 | 234.6 | 6.17 | 234.6 | 6.17 | 0 | 0 | 0.3609 | 9.5 | 0.3609 | 9.5 | 0 | 0 | 2025-12-05 06:10:06 | 1.4969 | 3031.7748 | 79.7945 | 1696.79 | Close | 18.34945
1274 | 6 | 5 | CC Chg | 00:20:00 | 13:53:43 | 939.4 | 1.6145 | 312.8 | 8.23 | 312.8 | 8.23 | 0 | 0 | 0.4863 | 12.8 | 0.4863 | 12.8 | 0 | 0 | 2025-12-05 06:15:06 | 1.5166 | 3723.1757 | 97.9917 | 1719.15 | Close | 24.46549
1275 | 6 | 5 | CC Chg | 00:25:00 | 13:58:43 | 933.2 | 1.6334 | 390.9 | 10.29 | 390.9 | 10.29 | 0 | 0 | 0.6133 | 16.14 | 0.6133 | 16.14 | 0 | 0 | 2025-12-05 06:20:06 | 1.5242 | 4136.7325 | 108.8763 | 1751.06 | Close | 30.58135
1276 | 6 | 5 | CC Chg | 00:30:00 | 14:03:43 | 933.2 | 1.6505 | 469.1 | 12.35 | 469.1 | 12.35 | 0 | 0 | 0.7417 | 19.52 | 0.7417 | 19.52 | 0 | 0 | 2025-12-05 06:25:06 | 1.5402 | 4572.1481 | 120.3362 | 1769.17 | Close | 36.69717
1277 | 6 | 5 | CC Chg | 00:35:00 | 14:08:43 | 939.4 | 1.6675 | 547.3 | 14.41 | 547.3 | 14.41 | 0 | 0 | 0.8714 | 22.94 | 0.8714 | 22.94 | 0 | 0 | 2025-12-05 06:30:06 | 1.5664 | 4600.8837 | 121.0925 | 1775.57 | Close | 42.81543
1278 | 6 | 5 | CC Chg | 00:40:00 | 14:13:43 | 933.2 | 1.6852 | 625.5 | 16.46 | 625.5 | 16.46 | 0 | 0 | 1.0025 | 26.39 | 1.0025 | 26.39 | 0 | 0 | 2025-12-05 06:35:06 | 1.5725 | 4417.7728 | 116.2731 | 1806.25 | Close | 48.93209
1279 | 6 | 5 | CC Chg | 00:45:00 | 14:18:43 | 939.4 | 1.7044 | 703.7 | 18.52 | 703.7 | 18.52 | 0 | 0 | 1.135 | 29.87 | 1.135 | 29.87 | 0 | 0 | 2025-12-05 06:40:06 | 1.601 | 4072.7523 | 107.1924 | 1814.85 | Close | 55.04894
1280 | 6 | 5 | CC Chg | 00:50:00 | 14:23:43 | 939.4 | 1.7246 | 781.9 | 20.58 | 781.9 | 20.58 | 0 | 0 | 1.2691 | 33.4 | 1.2691 | 33.4 | 0 | 0 | 2025-12-05 06:45:06 | 1.62 | 3871.2871 | 101.8899 | 1836.36 | Close | 61.16602
1281 | 6 | 5 | CC Chg | 00:55:00 | 14:28:43 | 939.4 | 1.7469 | 860.1 | 22.64 | 860.1 | 22.64 | 0 | 0 | 1.4048 | 36.97 | 1.4048 | 36.97 | 0 | 0 | 2025-12-05 06:50:06 | 1.641 | 3506.9417 | 92.3006 | 1860.1 | Close | 67.28349
1282 | 6 | 5 | CC Chg | 01:00:00 | 14:33:43 | 933.2 | 1.772 | 938.3 | 24.7 | 938.3 | 24.7 | 0 | 0 | 1.5424 | 40.59 | 1.5424 | 40.59 | 0 | 0 | 2025-12-05 06:55:06 | 1.6535 | 3114.9571 | 81.9838 | 1899.37 | Close | 73.39944
1283 | 6 | 5 | CC Chg | 01:05:00 | 14:38:43 | 939.4 | 1.7999 | 1016.5 | 26.75 | 1016.5 | 26.75 | 0 | 0 | 1.6819 | 44.27 | 1.6819 | 44.27 | 0 | 0 | 2025-12-05 07:00:06 | 1.6908 | 2801.5643 | 73.7355 | 1916.52 | Close | 79.51368
1284 | 6 | 5 | CC Chg | 01:10:00 | 14:43:43 | 939.4 | 1.8297 | 1094.7 | 28.81 | 1094.7 | 28.81 | 0 | 0 | 1.8239 | 48 | 1.8239 | 48 | 0 | 0 | 2025-12-05 07:05:06 | 1.7187 | 2624.5906 | 69.0776 | 1948.13 | Close | 85.63177
1285 | 6 | 5 | CC Chg | 01:15:00 | 14:48:43 | 933.2 | 1.8607 | 1172.9 | 30.87 | 1172.9 | 30.87 | 0 | 0 | 1.9682 | 51.8 | 1.9682 | 51.8 | 0 | 0 | 2025-12-05 07:10:06 | 1.7363 | 2522.9419 | 66.4023 | 1994.43 | Close | 91.74974
1286 | 6 | 5 | CC Chg | 01:20:00 | 14:53:43 | 933.2 | 1.8905 | 1251.1 | 32.93 | 1251.1 | 32.93 | 0 | 0 | 2.1149 | 55.66 | 2.1149 | 55.66 | 0 | 0 | 2025-12-05 07:15:06 | 1.7641 | 2624.0328 | 69.0629 | 2026.36 | Close | 97.86653
1287 | 6 | 5 | CC Chg | 01:21:44 | 14:55:28 | 939.4 | 1.9001 | 1278.4 | 33.65 | 1278.4 | 33.65 | 0 | 0 | 2.1666 | 57.02 | 2.1666 | 57.02 | 0 | 0 | 2025-12-05 07:16:51 | 1.7849 | 2841.0463 | 74.7746 | 2023.19 | Close | 100 |  | 1
1288 | 7 | 4 | CC DChg | 00:00:00 | 14:55:28 | -7592.4 | 1.6632 | 0 | 0 | 0 | 0 | 0 | 0 | 0 | 0 | 0 | 0 | 0 | 0 | 2025-12-05 07:16:51 | -12.6276 | 0 | 0 | 219.1 | Close | 0 |  | 0
1289 | 7 | 4 | CC DChg | 00:00:03 | 14:55:31 | -7592.4 | 1.6102 | 6.3 | 0.17 | 0 | 0 | 6.3 | 0.17 | 0.0103 | 0.27 | 0 | 0 | 0.0103 | 0.27 | 2025-12-05 07:16:54 | -12.2253 | -119.377 | -3.1419 | 212.13 | Close | 0.4998501
1290 | 7 | 4 | CC DChg | 00:00:06 | 14:55:34 | -7595.5 | 1.5941 | 12.7 | 0.33 | 0 | 0 | 12.7 | 0.33 | 0.0204 | 0.54 | 0 | 0 | 0.0204 | 0.54 | 2025-12-05 07:16:57 | -12.108 | -393.0927 | -10.346 | 209.93 | Close | 0.999843
1291 | 7 | 4 | CC DChg | 00:00:09 | 14:55:37 | -7595.5 | 1.5829 | 19 | 0.5 | 0 | 0 | 19 | 0.5 | 0.0305 | 0.8 | 0 | 0 | 0.0305 | 0.8 | 2025-12-05 07:17:00 | -12.0229 | -565.1014 | -14.8731 | 208.45 | Close | 1.499863
1292 | 7 | 4 | CC DChg | 00:00:12 | 14:55:40 | -7595.5 | 1.5733 | 25.3 | 0.67 | 0 | 0 | 25.3 | 0.67 | 0.0405 | 1.07 | 0 | 0 | 0.0405 | 1.07 | 2025-12-05 07:17:03 | -11.95 | -659.276 | -17.3517 | 207.19 | Close | 1.999876
1293 | 7 | 4 | CC DChg | 00:00:15 | 14:55:43 | -7592.4 | 1.5649 | 31.6 | 0.83 | 0 | 0 | 31.6 | 0.83 | 0.0504 | 1.33 | 0 | 0 | 0.0504 | 1.33 | 2025-12-05 07:17:06 | -11.8813 | -753.4891 | -19.8314 | 206.17 | Close | 2.49991
1294 | 7 | 4 | CC DChg | 00:00:18 | 14:55:46 | -7595.5 | 1.5575 | 38 | 1 | 0 | 0 | 38 | 1 | 0.0603 | 1.59 | 0 | 0 | 0.0603 | 1.59 | 2025-12-05 07:17:09 | -11.83 | -855.2767 | -22.5104 | 205.11 | Close | 2.999923
1295 | 7 | 4 | CC DChg | 00:00:21 | 14:55:49 | -7595.5 | 1.5504 | 44.3 | 1.17 | 0 | 0 | 44.3 | 1.17 | 0.0701 | 1.85 | 0 | 0 | 0.0701 | 1.85 | 2025-12-05 07:17:12 | -11.776 | -891.4765 | -23.4631 | 204.17 | Close | 3.499971
1296 | 7 | 4 | CC DChg | 00:00:24 | 14:55:52 | -7595.5 | 1.5435 | 50.6 | 1.33 | 0 | 0 | 50.6 | 1.33 | 0.0799 | 2.1 | 0 | 0 | 0.0799 | 2.1 | 2025-12-05 07:17:15 | -11.7236 | -917.2657 | -24.1419 | 203.27 | Close | 3.999991
1297 | 7 | 4 | CC DChg | 00:00:27 | 14:55:55 | -7595.5 | 1.537 | 57 | 1.5 | 0 | 0 | 57 | 1.5 | 0.0897 | 2.36 | 0 | 0 | 0.0897 | 2.36 | 2025-12-05 07:17:18 | -11.6743 | -973.7265 | -25.6279 | 202.41 | Close | 4.500018
1298 | 7 | 4 | CC DChg | 00:00:30 | 14:55:58 | -7595.5 | 1.5308 | 63.3 | 1.67 | 0 | 0 | 63.3 | 1.67 | 0.0994 | 2.62 | 0 | 0 | 0.0994 | 2.62 | 2025-12-05 07:17:21 | -11.6272 | -1020.871 | -26.8687 | 201.59 | Close | 5.000059
1299 | 7 | 4 | CC DChg | 00:00:33 | 14:56:01 | -7595.5 | 1.5246 | 69.6 | 1.83 | 0 | 0 | 69.6 | 1.83 | 0.109 | 2.87 | 0 | 0 | 0.109 | 2.87 | 2025-12-05 07:17:24 | -11.5801 | -1020.7867 | -26.8665 | 200.78 | Close | 5.500058
1300 | 7 | 4 | CC DChg | 00:00:36 | 14:56:04 | -7595.5 | 1.519 | 75.9 | 2 | 0 | 0 | 75.9 | 2 | 0.1187 | 3.12 | 0 | 0 | 0.1187 | 3.12 | 2025-12-05 07:17:27 | -11.5375 | -1130.2173 | -29.7466 | 200.07 | Close | 6.000085
1301 | 7 | 4 | CC DChg | 00:00:39 | 14:56:07 | -7595.5 | 1.5135 | 82.3 | 2.17 | 0 | 0 | 82.3 | 2.17 | 0.1283 | 3.38 | 0 | 0 | 0.1283 | 3.38 | 2025-12-05 07:17:30 | -11.4958 | -1150.6263 | -30.2838 | 199.3 | Close | 6.50005
1302 | 7 | 4 | CC DChg | 00:00:42 | 14:56:10 | -7592.4 | 1.5079 | 88.6 | 2.33 | 0 | 0 | 88.6 | 2.33 | 0.1378 | 3.63 | 0 | 0 | 0.1378 | 3.63 | 2025-12-05 07:17:33 | -11.4485 | -1130.1587 | -29.7451 | 198.66 | Close | 7.000051
1303 | 7 | 4 | CC DChg | 00:00:45 | 14:56:13 | -7595.5 | 1.5023 | 94.9 | 2.5 | 0 | 0 | 94.9 | 2.5 | 0.1473 | 3.88 | 0 | 0 | 0.1473 | 3.88 | 2025-12-05 07:17:36 | -11.4107 | -1130.1399 | -29.7446 | 197.84 | Close | 7.500043
1304 | 7 | 4 | CC DChg | 00:00:48 | 14:56:16 | -7595.5 | 1.4973 | 101.3 | 2.67 | 0 | 0 | 101.3 | 2.67 | 0.1568 | 4.13 | 0 | 0 | 0.1568 | 4.13 | 2025-12-05 07:17:39 | -11.3727 | -1265.7267 | -33.3132 | 197.18 | Close | 8.000024
1305 | 7 | 4 | CC DChg | 00:00:51 | 14:56:19 | -7595.5 | 1.4921 | 107.6 | 2.83 | 0 | 0 | 107.6 | 2.83 | 0.1663 | 4.38 | 0 | 0 | 0.1663 | 4.38 | 2025-12-05 07:17:42 | -11.3332 | -1217.0406 | -32.0318 | 196.5 | Close | 8.500002
1306 | 7 | 4 | CC DChg | 00:00:54 | 14:56:22 | -7595.5 | 1.4871 | 113.9 | 3 | 0 | 0 | 113.9 | 3 | 0.1757 | 4.62 | 0 | 0 | 0.1757 | 4.62 | 2025-12-05 07:17:45 | -11.2952 | -1265.74 | -33.3135 | 195.84 | Close | 8.999988
1307 | 7 | 4 | CC DChg | 00:00:57 | 14:56:25 | -7592.4 | 1.4822 | 120.2 | 3.16 | 0 | 0 | 120.2 | 3.16 | 0.1851 | 4.87 | 0 | 0 | 0.1851 | 4.87 | 2025-12-05 07:17:48 | -11.2534 | -1291.6236 | -33.9947 | 195.27 | Close | 9.499994
1308 | 7 | 4 | CC DChg | 00:01:00 | 14:56:28 | -7595.5 | 1.4772 | 126.6 | 3.33 | 0 | 0 | 126.6 | 3.33 | 0.1945 | 5.12 | 0 | 0 | 0.1945 | 5.12 | 2025-12-05 07:17:51 | -11.22 | -1265.8644 | -33.3168 | 194.54 | Close | 10.00003
1309 | 7 | 4 | CC DChg | 00:01:03 | 14:56:31 | -7592.4 | 1.4725 | 132.9 | 3.5 | 0 | 0 | 132.9 | 3.5 | 0.2038 | 5.36 | 0 | 0 | 0.2038 | 5.36 | 2025-12-05 07:17:54 | -11.1798 | -1346.6076 | -35.4419 | 194 | Close | 10.50004
1310 | 7 | 4 | CC DChg | 00:01:06 | 14:56:34 | -7595.5 | 1.4679 | 139.2 | 3.66 | 0 | 0 | 139.2 | 3.66 | 0.2131 | 5.61 | 0 | 0 | 0.2131 | 5.61 | 2025-12-05 07:17:57 | -11.1494 | -1375.7271 | -36.2083 | 193.31 | Close | 11
1311 | 7 | 4 | CC DChg | 00:01:09 | 14:56:37 | -7595.5 | 1.4636 | 145.6 | 3.83 | 0 | 0 | 145.6 | 3.83 | 0.2224 | 5.85 | 0 | 0 | 0.2224 | 5.85 | 2025-12-05 07:18:00 | -11.1167 | -1471.7106 | -38.7345 | 192.75 | Close | 11.49996
1312 | 7 | 4 | CC DChg | 00:01:12 | 14:56:40 | -7595.5 | 1.4589 | 151.9 | 4 | 0 | 0 | 151.9 | 4 | 0.2316 | 6.1 | 0 | 0 | 0.2316 | 6.1 | 2025-12-05 07:18:03 | -11.081 | -1346.591 | -35.4415 | 192.13 | Close | 11.99997
1313 | 7 | 4 | CC DChg | 00:01:15 | 14:56:43 | -7595.5 | 1.4543 | 158.2 | 4.16 | 0 | 0 | 158.2 | 4.16 | 0.2409 | 6.34 | 0 | 0 | 0.2409 | 6.34 | 2025-12-05 07:18:06 | -11.0461 | -1375.785 | -36.2098 | 191.52 | Close | 12.49994
1314 | 7 | 4 | CC DChg | 00:01:18 | 14:56:46 | -7595.5 | 1.4502 | 164.6 | 4.33 | 0 | 0 | 164.6 | 4.33 | 0.25 | 6.58 | 0 | 0 | 0.25 | 6.58 | 2025-12-05 07:18:09 | -11.015 | -1543.7127 | -40.6296 | 190.98 | Close | 12.99997
1315 | 7 | 4 | CC DChg | 00:01:21 | 14:56:49 | -7595.5 | 1.4456 | 170.9 | 4.5 | 0 | 0 | 170.9 | 4.5 | 0.2592 | 6.82 | 0 | 0 | 0.2592 | 6.82 | 2025-12-05 07:18:12 | -10.98 | -1375.8406 | -36.2113 | 190.38 | Close | 13.49997
1316 | 7 | 4 | CC DChg | 00:01:24 | 14:56:52 | -7595.5 | 1.4415 | 177.2 | 4.66 | 0 | 0 | 177.2 | 4.66 | 0.2683 | 7.06 | 0 | 0 | 0.2683 | 7.06 | 2025-12-05 07:18:15 | -10.9489 | -1543.5854 | -40.6262 | 189.84 | Close | 13.99996
1317 | 7 | 4 | CC DChg | 00:01:27 | 14:56:55 | -7595.5 | 1.4372 | 183.5 | 4.83 | 0 | 0 | 183.5 | 4.83 | 0.2775 | 7.3 | 0 | 0 | 0.2775 | 7.3 | 2025-12-05 07:18:18 | -10.9162 | -1471.8992 | -38.7395 | 189.27 | Close | 14.49998
1318 | 7 | 4 | CC DChg | 00:01:30 | 14:56:58 | -7595.5 | 1.4335 | 189.9 | 5 | 0 | 0 | 189.9 | 5 | 0.2865 | 7.54 | 0 | 0 | 0.2865 | 7.54 | 2025-12-05 07:18:21 | -10.8881 | -1710.6006 | -45.022 | 188.78 | Close | 15.00001
1319 | 7 | 4 | CC DChg | 00:01:33 | 14:57:01 | -7592.4 | 1.4291 | 196.2 | 5.16 | 0 | 0 | 196.2 | 5.16 | 0.2956 | 7.78 | 0 | 0 | 0.2956 | 7.78 | 2025-12-05 07:18:24 | -10.8503 | -1438.303 | -37.8553 | 188.28 | Close | 15.49998
1320 | 7 | 4 | CC DChg | 00:01:36 | 14:57:04 | -7592.4 | 1.4254 | 202.5 | 5.33 | 0 | 0 | 202.5 | 5.33 | 0.3046 | 8.02 | 0 | 0 | 0.3046 | 8.02 | 2025-12-05 07:18:27 | -10.8222 | -1710.4384 | -45.0177 | 187.79 | Close | 15.99996
1321 | 7 | 4 | CC DChg | 00:01:39 | 14:57:07 | -7592.4 | 1.4214 | 208.9 | 5.5 | 0 | 0 | 208.9 | 5.5 | 0.3136 | 8.25 | 0 | 0 | 0.3136 | 8.25 | 2025-12-05 07:18:30 | -10.7918 | -1582.2833 | -41.6447 | 187.27 | Close | 16.49998
1322 | 7 | 4 | CC DChg | 00:01:42 | 14:57:10 | -7595.5 | 1.4177 | 215.2 | 5.66 | 0 | 0 | 215.2 | 5.66 | 0.3226 | 8.49 | 0 | 0 | 0.3226 | 8.49 | 2025-12-05 07:18:33 | -10.7681 | -1710.3423 | -45.0152 | 186.7 | Close | 16.99993
1323 | 7 | 4 | CC DChg | 00:01:45 | 14:57:13 | -7595.5 | 1.4136 | 221.5 | 5.83 | 0 | 0 | 221.5 | 5.83 | 0.3316 | 8.73 | 0 | 0 | 0.3316 | 8.73 | 2025-12-05 07:18:36 | -10.737 | -1543.5664 | -40.6257 | 186.16 | Close | 17.49991
1324 | 7 | 4 | CC DChg | 00:01:48 | 14:57:16 | -7595.5 | 1.4102 | 227.8 | 6 | 0 | 0 | 227.8 | 6 | 0.3405 | 8.96 | 0 | 0 | 0.3405 | 8.96 | 2025-12-05 07:18:39 | -10.7111 | -1861.4575 | -48.9924 | 185.7 | Close | 17.99991
1325 | 7 | 4 | CC DChg | 00:01:51 | 14:57:19 | -7595.5 | 1.4062 | 234.2 | 6.16 | 0 | 0 | 234.2 | 6.16 | 0.3494 | 9.2 | 0 | 0 | 0.3494 | 9.2 | 2025-12-05 07:18:42 | -10.6808 | -1582.1556 | -41.6414 | 185.19 | Close | 18.49989
1326 | 7 | 4 | CC DChg | 00:01:54 | 14:57:22 | -7595.5 | 1.4028 | 240.5 | 6.33 | 0 | 0 | 240.5 | 6.33 | 0.3583 | 9.43 | 0 | 0 | 0.3583 | 9.43 | 2025-12-05 07:18:45 | -10.6549 | -1861.5163 | -48.994 | 184.74 | Close | 18.99992
1327 | 7 | 4 | CC DChg | 00:01:57 | 14:57:25 | -7595.5 | 1.3991 | 246.8 | 6.5 | 0 | 0 | 246.8 | 6.5 | 0.3672 | 9.66 | 0 | 0 | 0.3672 | 9.66 | 2025-12-05 07:18:48 | -10.6268 | -1710.4324 | -45.0175 | 184.25 | Close | 19.49989
1328 | 7 | 4 | CC DChg | 00:02:00 | 14:57:28 | -7595.5 | 1.3957 | 253.2 | 6.66 | 0 | 0 | 253.2 | 6.66 | 0.376 | 9.9 | 0 | 0 | 0.376 | 9.9 | 2025-12-05 07:18:51 | -10.601 | -1861.3595 | -48.9898 | 183.81 | Close | 19.99987
1329 | 7 | 4 | CC DChg | 00:02:03 | 14:57:31 | -7595.5 | 1.3922 | 259.5 | 6.83 | 0 | 0 | 259.5 | 6.83 | 0.3848 | 10.13 | 0 | 0 | 0.3848 | 10.13 | 2025-12-05 07:18:54 | -10.5744 | -1808.2032 | -47.5908 | 183.35 | Close | 20.49986
1330 | 7 | 4 | CC DChg | 00:02:06 | 14:57:34 | -7592.4 | 1.3885 | 265.8 | 7 | 0 | 0 | 265.8 | 7 | 0.3936 | 10.36 | 0 | 0 | 0.3936 | 10.36 | 2025-12-05 07:18:57 | -10.542 | -1710.4084 | -45.0169 | 182.93 | Close | 20.99983
1331 | 7 | 4 | CC DChg | 00:02:09 | 14:57:37 | -7592.4 | 1.3854 | 272.1 | 7.16 | 0 | 0 | 272.1 | 7.16 | 0.4024 | 10.59 | 0 | 0 | 0.4024 | 10.59 | 2025-12-05 07:19:00 | -10.5185 | -2041.5197 | -53.7316 | 182.53 | Close | 21.49982
1332 | 7 | 4 | CC DChg | 00:02:12 | 14:57:40 | -7595.5 | 1.3817 | 278.5 | 7.33 | 0 | 0 | 278.5 | 7.33 | 0.4112 | 10.82 | 0 | 0 | 0.4112 | 10.82 | 2025-12-05 07:19:03 | -10.4947 | -1710.4865 | -45.019 | 181.96 | Close | 21.99981
1333 | 7 | 4 | CC DChg | 00:02:15 | 14:57:43 | -7595.5 | 1.3786 | 284.8 | 7.5 | 0 | 0 | 284.8 | 7.5 | 0.4199 | 11.05 | 0 | 0 | 0.4199 | 11.05 | 2025-12-05 07:19:06 | -10.4711 | -2041.4982 | -53.731 | 181.54 | Close | 22.49979
1334 | 7 | 4 | CC DChg | 00:02:18 | 14:57:46 | -7595.5 | 1.3752 | 291.1 | 7.66 | 0 | 0 | 291.1 | 7.66 | 0.4286 | 11.28 | 0 | 0 | 0.4286 | 11.28 | 2025-12-05 07:19:09 | -10.4453 | -1861.3203 | -48.9888 | 181.11 | Close | 22.99976
1335 | 7 | 4 | CC DChg | 00:02:21 | 14:57:49 | -7595.5 | 1.3718 | 297.5 | 7.83 | 0 | 0 | 297.5 | 7.83 | 0.4373 | 11.51 | 0 | 0 | 0.4373 | 11.51 | 2025-12-05 07:19:12 | -10.4195 | -1861.3725 | -48.9902 | 180.66 | Close | 23.49974
1336 | 7 | 4 | CC DChg | 00:02:24 | 14:57:52 | -7595.5 | 1.3687 | 303.8 | 8 | 0 | 0 | 303.8 | 8 | 0.446 | 11.74 | 0 | 0 | 0.446 | 11.74 | 2025-12-05 07:19:15 | -10.3959 | -2041.448 | -53.7297 | 180.25 | Close | 23.99971
1337 | 7 | 4 | CC DChg | 00:02:27 | 14:57:55 | -7592.4 | 1.3656 | 310.1 | 8.16 | 0 | 0 | 310.1 | 8.16 | 0.4546 | 11.97 | 0 | 0 | 0.4546 | 11.97 | 2025-12-05 07:19:18 | -10.3682 | -2041.5197 | -53.7316 | 179.92 | Close | 24.4997
1338 | 7 | 4 | CC DChg | 00:02:30 | 14:57:58 | -7595.5 | 1.3625 | 316.4 | 8.33 | 0 | 0 | 316.4 | 8.33 | 0.4633 | 12.19 | 0 | 0 | 0.4633 | 12.19 | 2025-12-05 07:19:21 | -10.3488 | -2041.6559 | -53.7351 | 179.42 | Close | 24.99972
1339 | 7 | 4 | CC DChg | 00:02:33 | 14:58:01 | -7595.5 | 1.3591 | 322.8 | 8.5 | 0 | 0 | 322.8 | 8.5 | 0.4719 | 12.42 | 0 | 0 | 0.4719 | 12.42 | 2025-12-05 07:19:24 | -10.323 | -1861.4706 | -48.9928 | 178.99 | Close | 25.49973
1340 | 7 | 4 | CC DChg | 00:02:36 | 14:58:04 | -7595.5 | 1.3563 | 329.1 | 8.66 | 0 | 0 | 329.1 | 8.66 | 0.4805 | 12.65 | 0 | 0 | 0.4805 | 12.65 | 2025-12-05 07:19:27 | -10.3017 | -2260.4286 | -59.4931 | 178.62 | Close | 25.99975
1341 | 7 | 4 | CC DChg | 00:02:39 | 14:58:07 | -7595.5 | 1.3532 | 335.4 | 8.83 | 0 | 0 | 335.4 | 8.83 | 0.4891 | 12.87 | 0 | 0 | 0.4891 | 12.87 | 2025-12-05 07:19:30 | -10.2782 | -2041.6201 | -53.7342 | 178.21 | Close | 26.49976
1342 | 7 | 4 | CC DChg | 00:02:42 | 14:58:10 | -7595.5 | 1.3501 | 341.8 | 8.99 | 0 | 0 | 341.8 | 8.99 | 0.4976 | 13.1 | 0 | 0 | 0.4976 | 13.1 | 2025-12-05 07:19:33 | -10.2547 | -2041.5771 | -53.7331 | 177.79 | Close | 26.99977
1343 | 7 | 4 | CC DChg | 00:02:45 | 14:58:13 | -7592.4 | 1.3473 | 348.1 | 9.16 | 0 | 0 | 348.1 | 9.16 | 0.5061 | 13.32 | 0 | 0 | 0.5061 | 13.32 | 2025-12-05 07:19:36 | -10.2292 | -2260.2857 | -59.4893 | 177.51 | Close | 27.49976
1344 | 7 | 4 | CC DChg | 00:02:48 | 14:58:16 | -7595.5 | 1.3442 | 354.4 | 9.33 | 0 | 0 | 354.4 | 9.33 | 0.5147 | 13.55 | 0 | 0 | 0.5147 | 13.55 | 2025-12-05 07:19:39 | -10.2098 | -2041.7348 | -53.7372 | 177.03 | Close | 27.9998
1345 | 7 | 4 | CC DChg | 00:02:51 | 14:58:19 | -7592.4 | 1.3411 | 360.7 | 9.49 | 0 | 0 | 360.7 | 9.49 | 0.5232 | 13.77 | 0 | 0 | 0.5232 | 13.77 | 2025-12-05 07:19:42 | -10.1821 | -2041.6057 | -53.7338 | 176.69 | Close | 28.49981
1346 | 7 | 4 | CC DChg | 00:02:54 | 14:58:22 | -7595.5 | 1.3383 | 367.1 | 9.66 | 0 | 0 | 367.1 | 9.66 | 0.5316 | 13.99 | 0 | 0 | 0.5316 | 13.99 | 2025-12-05 07:19:45 | -10.165 | -2260.2302 | -59.4879 | 176.25 | Close | 28.99979
1347 | 7 | 4 | CC DChg | 00:02:57 | 14:58:25 | -7595.5 | 1.3352 | 373.4 | 9.83 | 0 | 0 | 373.4 | 9.83 | 0.5401 | 14.21 | 0 | 0 | 0.5401 | 14.21 | 2025-12-05 07:19:48 | -10.1415 | -2041.5412 | -53.7321 | 175.84 | Close | 29.49978
1348 | 7 | 4 | CC DChg | 00:03:00 | 14:58:28 | -7592.4 | 1.3324 | 379.7 | 9.99 | 0 | 0 | 379.7 | 9.99 | 0.5485 | 14.44 | 0 | 0 | 0.5485 | 14.44 | 2025-12-05 07:19:51 | -10.1161 | -2260.3175 | -59.4902 | 175.54 | Close | 29.99978
1349 | 7 | 4 | CC DChg | 00:03:03 | 14:58:31 | -7595.5 | 1.3299 | 386.1 | 10.16 | 0 | 0 | 386.1 | 10.16 | 0.557 | 14.66 | 0 | 0 | 0.557 | 14.66 | 2025-12-05 07:19:54 | -10.1012 | -2531.4133 | -66.6253 | 175.14 | Close | 30.49975
1350 | 7 | 4 | CC DChg | 00:03:06 | 14:58:34 | -7592.4 | 1.3268 | 392.4 | 10.33 | 0 | 0 | 392.4 | 10.33 | 0.5654 | 14.88 | 0 | 0 | 0.5654 | 14.88 | 2025-12-05 07:19:57 | -10.0736 | -2041.6344 | -53.7346 | 174.81 | Close | 30.99977
1351 | 7 | 4 | CC DChg | 00:03:09 | 14:58:37 | -7592.4 | 1.324 | 398.7 | 10.49 | 0 | 0 | 398.7 | 10.49 | 0.5738 | 15.1 | 0 | 0 | 0.5738 | 15.1 | 2025-12-05 07:20:00 | -10.0523 | -2260.2063 | -59.4873 | 174.44 | Close | 31.49974
1352 | 7 | 4 | CC DChg | 00:03:12 | 14:58:40 | -7592.4 | 1.3216 | 405 | 10.66 | 0 | 0 | 405 | 10.66 | 0.5821 | 15.32 | 0 | 0 | 0.5821 | 15.32 | 2025-12-05 07:20:03 | -10.0341 | -2636.963 | -69.4033 | 174.12 | Close | 31.99973
1353 | 7 | 4 | CC DChg | 00:03:15 | 14:58:43 | -7595.5 | 1.3188 | 411.4 | 10.83 | 0 | 0 | 411.4 | 10.83 | 0.5905 | 15.54 | 0 | 0 | 0.5905 | 15.54 | 2025-12-05 07:20:06 | -10.0169 | -2260.381 | -59.4919 | 173.68 | Close | 32.49974
1354 | 7 | 4 | CC DChg | 00:03:18 | 14:58:46 | -7595.5 | 1.316 | 417.7 | 10.99 | 0 | 0 | 417.7 | 10.99 | 0.5988 | 15.76 | 0 | 0 | 0.5988 | 15.76 | 2025-12-05 07:20:09 | -9.9957 | -2260.4127 | -59.4927 | 173.31 | Close | 32.99977
1355 | 7 | 4 | CC DChg | 00:03:21 | 14:58:49 | -7592.4 | 1.3135 | 424 | 11.16 | 0 | 0 | 424 | 11.16 | 0.6071 | 15.98 | 0 | 0 | 0.6071 | 15.98 | 2025-12-05 07:20:12 | -9.9726 | -2531.7156 | -66.6332 | 173.06 | Close | 33.4998
1356 | 7 | 4 | CC DChg | 00:03:24 | 14:58:52 | -7595.5 | 1.3107 | 430.4 | 11.33 | 0 | 0 | 430.4 | 11.33 | 0.6154 | 16.2 | 0 | 0 | 0.6154 | 16.2 | 2025-12-05 07:20:15 | -9.9554 | -2260.4127 | -59.4927 | 172.62 | Close | 33.99982
1357 | 7 | 4 | CC DChg | 00:03:27 | 14:58:55 | -7595.5 | 1.3082 | 436.7 | 11.49 | 0 | 0 | 436.7 | 11.49 | 0.6237 | 16.42 | 0 | 0 | 0.6237 | 16.42 | 2025-12-05 07:20:18 | -9.9364 | -2531.6089 | -66.6304 | 172.29 | Close | 34.49983
1358 | 7 | 4 | CC DChg | 00:03:30 | 14:58:58 | -7595.5 | 1.3058 | 443 | 11.66 | 0 | 0 | 443 | 11.66 | 0.632 | 16.63 | 0 | 0 | 0.632 | 16.63 | 2025-12-05 07:20:21 | -9.9182 | -2636.8519 | -69.4003 | 171.97 | Close | 34.9998
1359 | 7 | 4 | CC DChg | 00:03:33 | 14:59:01 | -7595.5 | 1.303 | 449.3 | 11.83 | 0 | 0 | 449.3 | 11.83 | 0.6403 | 16.85 | 0 | 0 | 0.6403 | 16.85 | 2025-12-05 07:20:24 | -9.8969 | -2260.2222 | -59.4877 | 171.6 | Close | 35.49978
1360 | 7 | 4 | CC DChg | 00:03:36 | 14:59:04 | -7595.5 | 1.3005 | 455.7 | 11.99 | 0 | 0 | 455.7 | 11.99 | 0.6485 | 17.07 | 0 | 0 | 0.6485 | 17.07 | 2025-12-05 07:20:27 | -9.8779 | -2531.5378 | -66.6285 | 171.27 | Close | 35.99977
1361 | 7 | 4 | CC DChg | 00:03:39 | 14:59:07 | -7595.5 | 1.298 | 462 | 12.16 | 0 | 0 | 462 | 12.16 | 0.6567 | 17.28 | 0 | 0 | 0.6567 | 17.28 | 2025-12-05 07:20:30 | -9.8589 | -2531.8044 | -66.6356 | 170.94 | Close | 36.49982
1362 | 7 | 4 | CC DChg | 00:03:42 | 14:59:10 | -7595.5 | 1.2955 | 468.3 | 12.33 | 0 | 0 | 468.3 | 12.33 | 0.6649 | 17.5 | 0 | 0 | 0.6649 | 17.5 | 2025-12-05 07:20:33 | -9.8399 | -2531.6267 | -66.6309 | 170.61 | Close | 36.99984
1363 | 7 | 4 | CC DChg | 00:03:45 | 14:59:13 | -7592.4 | 1.2934 | 474.7 | 12.49 | 0 | 0 | 474.7 | 12.49 | 0.6731 | 17.72 | 0 | 0 | 0.6731 | 17.72 | 2025-12-05 07:20:36 | -9.82 | -3013.6085 | -79.3163 | 170.41 | Close | 37.49981
1364 | 7 | 4 | CC DChg | 00:03:48 | 14:59:16 | -7595.5 | 1.2909 | 481 | 12.66 | 0 | 0 | 481 | 12.66 | 0.6813 | 17.93 | 0 | 0 | 0.6813 | 17.93 | 2025-12-05 07:20:39 | -9.805 | -2531.5378 | -66.6285 | 170.01 | Close | 37.99981
1365 | 7 | 4 | CC DChg | 00:03:51 | 14:59:19 | -7592.4 | 1.2881 | 487.3 | 12.83 | 0 | 0 | 487.3 | 12.83 | 0.6895 | 18.15 | 0 | 0 | 0.6895 | 18.15 | 2025-12-05 07:20:42 | -9.7797 | -2260.127 | -59.4852 | 169.71 | Close | 38.49977
1366 | 7 | 4 | CC DChg | 00:03:54 | 14:59:22 | -7595.5 | 1.2859 | 493.6 | 12.99 | 0 | 0 | 493.6 | 12.99 | 0.6976 | 18.36 | 0 | 0 | 0.6976 | 18.36 | 2025-12-05 07:20:45 | -9.767 | -2876.5859 | -75.71 | 169.35 | Close | 38.99974
1367 | 7 | 4 | CC DChg | 00:03:57 | 14:59:25 | -7595.5 | 1.2834 | 500 | 13.16 | 0 | 0 | 500 | 13.16 | 0.7057 | 18.57 | 0 | 0 | 0.7057 | 18.57 | 2025-12-05 07:20:48 | -9.748 | -2531.8222 | -66.636 | 169.02 | Close | 39.49979
1368 | 7 | 4 | CC DChg | 00:04:00 | 14:59:28 | -7595.5 | 1.2813 | 506.3 | 13.33 | 0 | 0 | 506.3 | 13.33 | 0.7138 | 18.79 | 0 | 0 | 0.7138 | 18.79 | 2025-12-05 07:20:51 | -9.7321 | -3013.7989 | -79.3214 | 168.75 | Close | 39.9998
1369 | 7 | 4 | CC DChg | 00:04:03 | 14:59:31 | -7595.5 | 1.2788 | 512.6 | 13.49 | 0 | 0 | 512.6 | 13.49 | 0.7219 | 19 | 0 | 0 | 0.7219 | 19 | 2025-12-05 07:20:54 | -9.7131 | -2531.6622 | -66.6318 | 168.42 | Close | 40.49982
1370 | 7 | 4 | CC DChg | 00:04:06 | 14:59:34 | -7595.5 | 1.2766 | 519 | 13.66 | 0 | 0 | 519 | 13.66 | 0.73 | 19.21 | 0 | 0 | 0.73 | 19.21 | 2025-12-05 07:20:57 | -9.6964 | -2876.6869 | -75.7126 | 168.13 | Close | 40.99981
1371 | 7 | 4 | CC DChg | 00:04:09 | 14:59:37 | -7595.5 | 1.2744 | 525.3 | 13.83 | 0 | 0 | 525.3 | 13.83 | 0.7381 | 19.43 | 0 | 0 | 0.7381 | 19.43 | 2025-12-05 07:21:00 | -9.6797 | -2876.9697 | -75.7201 | 167.84 | Close | 41.49984
1372 | 7 | 4 | CC DChg | 00:04:12 | 14:59:40 | -7595.5 | 1.272 | 531.6 | 13.99 | 0 | 0 | 531.6 | 13.99 | 0.7462 | 19.64 | 0 | 0 | 0.7462 | 19.64 | 2025-12-05 07:21:03 | -9.6615 | -2637.1111 | -69.4072 | 167.52 | Close | 41.99986
1373 | 7 | 4 | CC DChg | 00:04:15 | 14:59:43 | -7592.4 | 1.2698 | 538 | 14.16 | 0 | 0 | 538 | 14.16 | 0.7542 | 19.85 | 0 | 0 | 0.7542 | 19.85 | 2025-12-05 07:21:06 | -9.6408 | -2876.5051 | -75.7079 | 167.3 | Close | 42.49981
1374 | 7 | 4 | CC DChg | 00:04:18 | 14:59:46 | -7595.5 | 1.2676 | 544.3 | 14.33 | 0 | 0 | 544.3 | 14.33 | 0.7622 | 20.06 | 0 | 0 | 0.7622 | 20.06 | 2025-12-05 07:21:09 | -9.628 | -2876.8081 | -75.7158 | 166.97 | Close | 42.99982
1375 | 7 | 4 | CC DChg | 00:04:21 | 14:59:49 | -7595.5 | 1.2655 | 550.6 | 14.49 | 0 | 0 | 550.6 | 14.49 | 0.7703 | 20.27 | 0 | 0 | 0.7703 | 20.27 | 2025-12-05 07:21:12 | -9.6121 | -3013.7354 | -79.3197 | 166.66 | Close | 43.49982
1376 | 7 | 4 | CC DChg | 00:04:24 | 14:59:52 | -7595.5 | 1.263 | 556.9 | 14.66 | 0 | 0 | 556.9 | 14.66 | 0.7783 | 20.48 | 0 | 0 | 0.7783 | 20.48 | 2025-12-05 07:21:15 | -9.5931 | -2531.4667 | -66.6267 | 166.34 | Close | 43.9998
1377 | 7 | 4 | CC DChg | 00:04:27 | 14:59:55 | -7592.4 | 1.2608 | 563.3 | 14.82 | 0 | 0 | 563.3 | 14.82 | 0.7862 | 20.69 | 0 | 0 | 0.7862 | 20.69 | 2025-12-05 07:21:18 | -9.5725 | -2876.8283 | -75.7164 | 166.11 | Close | 44.49981
1378 | 7 | 4 | CC DChg | 00:04:30 | 14:59:58 | -7595.5 | 1.2589 | 569.6 | 14.99 | 0 | 0 | 569.6 | 14.99 | 0.7942 | 20.9 | 0 | 0 | 0.7942 | 20.9 | 2025-12-05 07:21:21 | -9.5619 | -3330.9006 | -87.6673 | 165.8 | Close | 44.9998
1379 | 7 | 4 | CC DChg | 00:04:33 | 15:00:01 | -7592.4 | 1.2565 | 575.9 | 15.16 | 0 | 0 | 575.9 | 15.16 | 0.8022 | 21.11 | 0 | 0 | 0.8022 | 21.11 | 2025-12-05 07:21:24 | -9.5398 | -2636.9074 | -69.4018 | 165.55 | Close | 45.49977
1380 | 7 | 4 | CC DChg | 00:04:36 | 15:00:04 | -7592.4 | 1.2546 | 582.3 | 15.32 | 0 | 0 | 582.3 | 15.32 | 0.8101 | 21.32 | 0 | 0 | 0.8101 | 21.32 | 2025-12-05 07:21:27 | -9.5254 | -3330.8538 | -87.666 | 165.3 | Close | 45.99975
1381 | 7 | 4 | CC DChg | 00:04:39 | 15:00:07 | -7595.5 | 1.2524 | 588.6 | 15.49 | 0 | 0 | 588.6 | 15.49 | 0.818 | 21.53 | 0 | 0 | 0.818 | 21.53 | 2025-12-05 07:21:30 | -9.5126 | -2876.6061 | -75.7105 | 164.94 | Close | 46.49973
1382 | 7 | 4 | CC DChg | 00:04:42 | 15:00:10 | -7595.5 | 1.2503 | 594.9 | 15.66 | 0 | 0 | 594.9 | 15.66 | 0.826 | 21.74 | 0 | 0 | 0.826 | 21.74 | 2025-12-05 07:21:33 | -9.4966 | -3013.672 | -79.318 | 164.66 | Close | 46.99971
1383 | 7 | 4 | CC DChg | 00:04:45 | 15:00:13 | -7595.5 | 1.2481 | 601.2 | 15.82 | 0 | 0 | 601.2 | 15.82 | 0.8339 | 21.95 | 0 | 0 | 0.8339 | 21.95 | 2025-12-05 07:21:36 | -9.4799 | -2876.9091 | -75.7185 | 164.37 | Close | 47.49974
1384 | 7 | 4 | CC DChg | 00:04:48 | 15:00:16 | -7592.4 | 1.2459 | 607.6 | 15.99 | 0 | 0 | 607.6 | 15.99 | 0.8418 | 22.15 | 0 | 0 | 0.8418 | 22.15 | 2025-12-05 07:21:39 | -9.4593 | -2876.7071 | -75.7132 | 164.15 | Close | 47.99973
1385 | 7 | 4 | CC DChg | 00:04:51 | 15:00:19 | -7595.5 | 1.2441 | 613.9 | 16.16 | 0 | 0 | 613.9 | 16.16 | 0.8496 | 22.36 | 0 | 0 | 0.8496 | 22.36 | 2025-12-05 07:21:42 | -9.4495 | -3516.0494 | -92.5403 | 163.85 | Close | 48.49973
1386 | 7 | 4 | CC DChg | 00:04:54 | 15:00:22 | -7595.5 | 1.2419 | 620.2 | 16.32 | 0 | 0 | 620.2 | 16.32 | 0.8575 | 22.57 | 0 | 0 | 0.8575 | 22.57 | 2025-12-05 07:21:45 | -9.4328 | -2876.4848 | -75.7073 | 163.56 | Close | 48.99968
1387 | 7 | 4 | CC DChg | 00:04:57 | 15:00:25 | -7595.5 | 1.2397 | 626.6 | 16.49 | 0 | 0 | 626.6 | 16.49 | 0.8654 | 22.78 | 0 | 0 | 0.8654 | 22.78 | 2025-12-05 07:21:48 | -9.4161 | -2876.8081 | -75.7158 | 163.27 | Close | 49.49969
1388 | 7 | 4 | CC DChg | 00:05:00 | 15:00:28 | -7592.4 | 1.2379 | 632.9 | 16.66 | 0 | 0 | 632.9 | 16.66 | 0.8732 | 22.98 | 0 | 0 | 0.8732 | 22.98 | 2025-12-05 07:21:51 | -9.3986 | -3515.9259 | -92.537 | 163.1 | Close | 49.99967
1389 | 7 | 4 | CC DChg | 00:05:03 | 15:00:31 | -7595.5 | 1.2357 | 639.2 | 16.82 | 0 | 0 | 639.2 | 16.82 | 0.881 | 23.19 | 0 | 0 | 0.881 | 23.19 | 2025-12-05 07:21:54 | -9.3857 | -2876.7475 | -75.7142 | 162.74 | Close | 50.49967
1390 | 7 | 4 | CC DChg | 00:05:06 | 15:00:34 | -7595.5 | 1.2338 | 645.5 | 16.99 | 0 | 0 | 645.5 | 16.99 | 0.8888 | 23.39 | 0 | 0 | 0.8888 | 23.39 | 2025-12-05 07:21:57 | -9.3713 | -3331.0175 | -87.6704 | 162.49 | Close | 50.99967
1391 | 7 | 4 | CC DChg | 00:05:09 | 15:00:37 | -7595.5 | 1.2317 | 651.9 | 17.16 | 0 | 0 | 651.9 | 17.16 | 0.8967 | 23.6 | 0 | 0 | 0.8967 | 23.6 | 2025-12-05 07:22:00 | -9.3554 | -3013.6508 | -79.3175 | 162.21 | Close | 51.49965
1392 | 7 | 4 | CC DChg | 00:05:12 | 15:00:40 | -7595.5 | 1.2298 | 658.2 | 17.32 | 0 | 0 | 658.2 | 17.32 | 0.9044 | 23.8 | 0 | 0 | 0.9044 | 23.8 | 2025-12-05 07:22:03 | -9.3409 | -3331.2982 | -87.6777 | 161.99 | Close | 51.9997
1393 | 7 | 4 | CC DChg | 00:05:15 | 15:00:43 | -7595.5 | 1.2279 | 664.5 | 17.49 | 0 | 0 | 664.5 | 17.49 | 0.9122 | 24.01 | 0 | 0 | 0.9122 | 24.01 | 2025-12-05 07:22:06 | -9.3265 | -3330.924 | -87.6679 | 161.71 | Close | 52.49969
1394 | 7 | 4 | CC DChg | 00:05:18 | 15:00:46 | -7595.5 | 1.2258 | 670.9 | 17.66 | 0 | 0 | 670.9 | 17.66 | 0.92 | 24.21 | 0 | 0 | 0.92 | 24.21 | 2025-12-05 07:22:09 | -9.3105 | -3013.9471 | -79.3253 | 161.44 | Close | 52.99972
1395 | 7 | 4 | CC DChg | 00:05:21 | 15:00:49 | -7595.5 | 1.2236 | 677.2 | 17.82 | 0 | 0 | 677.2 | 17.82 | 0.9277 | 24.42 | 0 | 0 | 0.9277 | 24.42 | 2025-12-05 07:22:12 | -9.2938 | -2876.8283 | -75.7164 | 161.15 | Close | 53.49973
1396 | 7 | 4 | CC DChg | 00:05:24 | 15:00:52 | -7595.5 | 1.2217 | 683.5 | 17.99 | 0 | 0 | 683.5 | 17.99 | 0.9355 | 24.62 | 0 | 0 | 0.9355 | 24.62 | 2025-12-05 07:22:15 | -9.2794 | -3331.1813 | -87.6747 | 160.9 | Close | 53.99976
1397 | 7 | 4 | CC DChg | 00:05:27 | 15:00:55 | -7595.5 | 1.2199 | 689.8 | 18.16 | 0 | 0 | 689.8 | 18.16 | 0.9432 | 24.82 | 0 | 0 | 0.9432 | 24.82 | 2025-12-05 07:22:18 | -9.2657 | -3516.0494 | -92.5403 | 160.66 | Close | 54.49976
1398 | 7 | 4 | CC DChg | 00:05:30 | 15:00:58 | -7595.5 | 1.218 | 696.2 | 18.32 | 0 | 0 | 696.2 | 18.32 | 0.9509 | 25.03 | 0 | 0 | 0.9509 | 25.03 | 2025-12-05 07:22:21 | -9.2513 | -3331.1111 | -87.6728 | 160.41 | Close | 54.99978
1399 | 7 | 4 | CC DChg | 00:05:33 | 15:01:01 | -7595.5 | 1.2158 | 702.5 | 18.49 | 0 | 0 | 702.5 | 18.49 | 0.9586 | 25.23 | 0 | 0 | 0.9586 | 25.23 | 2025-12-05 07:22:24 | -9.2346 | -2877.0505 | -75.7222 | 160.12 | Close | 55.49983
1400 | 7 | 4 | CC DChg | 00:05:36 | 15:01:04 | -7592.4 | 1.214 | 708.8 | 18.66 | 0 | 0 | 708.8 | 18.66 | 0.9663 | 25.43 | 0 | 0 | 0.9663 | 25.43 | 2025-12-05 07:22:27 | -9.2171 | -3516 | -92.539 | 159.95 | Close | 55.99982
1401 | 7 | 4 | CC DChg | 00:05:39 | 15:01:07 | -7595.5 | 1.2121 | 715.2 | 18.82 | 0 | 0 | 715.2 | 18.82 | 0.974 | 25.63 | 0 | 0 | 0.974 | 25.63 | 2025-12-05 07:22:30 | -9.2065 | -3330.9006 | -87.6673 | 159.63 | Close | 56.49981
1402 | 7 | 4 | CC DChg | 00:05:42 | 15:01:10 | -7592.4 | 1.2103 | 721.5 | 18.99 | 0 | 0 | 721.5 | 18.99 | 0.9816 | 25.84 | 0 | 0 | 0.9816 | 25.84 | 2025-12-05 07:22:33 | -9.1891 | -3516.0494 | -92.5403 | 159.46 | Close | 56.99981
1403 | 7 | 4 | CC DChg | 00:05:45 | 15:01:13 | -7595.5 | 1.2081 | 727.8 | 19.16 | 0 | 0 | 727.8 | 19.16 | 0.9893 | 26.04 | 0 | 0 | 0.9893 | 26.04 | 2025-12-05 07:22:36 | -9.1761 | -2876.6869 | -75.7126 | 159.11 | Close | 57.4998
1404 | 7 | 4 | CC DChg | 00:05:48 | 15:01:16 | -7595.5 | 1.2062 | 734.1 | 19.32 | 0 | 0 | 734.1 | 19.32 | 0.9969 | 26.24 | 0 | 0 | 0.9969 | 26.24 | 2025-12-05 07:22:39 | -9.1617 | -3330.9708 | -87.6691 | 158.86 | Close | 57.9998
1405 | 7 | 4 | CC DChg | 00:05:51 | 15:01:19 | -7592.4 | 1.2044 | 740.5 | 19.49 | 0 | 0 | 740.5 | 19.49 | 1.0046 | 26.44 | 0 | 0 | 1.0046 | 26.44 | 2025-12-05 07:22:42 | -9.1443 | -3516.2469 | -92.5455 | 158.69 | Close | 58.49982
1406 | 7 | 4 | CC DChg | 00:05:54 | 15:01:22 | -7595.5 | 1.2028 | 746.8 | 19.66 | 0 | 0 | 746.8 | 19.66 | 1.0122 | 26.64 | 0 | 0 | 1.0122 | 26.64 | 2025-12-05 07:22:45 | -9.1358 | -3955.4444 | -104.1049 | 158.41 | Close | 58.99981
1407 | 7 | 4 | CC DChg | 00:05:57 | 15:01:25 | -7595.5 | 1.2007 | 753.1 | 19.82 | 0 | 0 | 753.1 | 19.82 | 1.0198 | 26.84 | 0 | 0 | 1.0198 | 26.84 | 2025-12-05 07:22:48 | -9.1199 | -3014.0106 | -79.3269 | 158.13 | Close | 59.49985
1408 | 7 | 4 | CC DChg | 00:06:00 | 15:01:28 | -7595.5 | 1.1988 | 759.5 | 19.99 | 0 | 0 | 759.5 | 19.99 | 1.0274 | 27.04 | 0 | 0 | 1.0274 | 27.04 | 2025-12-05 07:22:51 | -9.1055 | -3331.0409 | -87.671 | 157.88 | Close | 59.99986
1409 | 7 | 4 | CC DChg | 00:06:03 | 15:01:31 | -7595.5 | 1.1969 | 765.8 | 20.16 | 0 | 0 | 765.8 | 20.16 | 1.035 | 27.24 | 0 | 0 | 1.035 | 27.24 | 2025-12-05 07:22:54 | -9.091 | -3331.1813 | -87.6747 | 157.63 | Close | 60.49989
1410 | 7 | 4 | CC DChg | 00:06:06 | 15:01:34 | -7595.5 | 1.1954 | 772.1 | 20.32 | 0 | 0 | 772.1 | 20.32 | 1.0425 | 27.44 | 0 | 0 | 1.0425 | 27.44 | 2025-12-05 07:22:57 | -9.0796 | -4219.437 | -111.053 | 157.44 | Close | 60.99991
1411 | 7 | 4 | CC DChg | 00:06:09 | 15:01:37 | -7595.5 | 1.1935 | 778.5 | 20.49 | 0 | 0 | 778.5 | 20.49 | 1.0501 | 27.64 | 0 | 0 | 1.0501 | 27.64 | 2025-12-05 07:23:00 | -9.0652 | -3331.0409 | -87.671 | 157.19 | Close | 61.49992
1412 | 7 | 4 | CC DChg | 00:06:12 | 15:01:40 | -7592.4 | 1.1914 | 784.8 | 20.65 | 0 | 0 | 784.8 | 20.65 | 1.0576 | 27.84 | 0 | 0 | 1.0576 | 27.84 | 2025-12-05 07:23:03 | -9.0456 | -3013.7143 | -79.3191 | 156.97 | Close | 61.99991
1413 | 7 | 4 | CC DChg | 00:06:15 | 15:01:43 | -7595.5 | 1.1898 | 791.1 | 20.82 | 0 | 0 | 791.1 | 20.82 | 1.0652 | 28.03 | 0 | 0 | 1.0652 | 28.03 | 2025-12-05 07:23:06 | -9.0371 | -3955.6111 | -104.1093 | 156.7 | Close | 62.49992
1414 | 7 | 4 | CC DChg | 00:06:18 | 15:01:46 | -7595.5 | 1.1879 | 797.4 | 20.99 | 0 | 0 | 797.4 | 20.99 | 1.0727 | 28.23 | 0 | 0 | 1.0727 | 28.23 | 2025-12-05 07:23:09 | -9.0227 | -3330.9006 | -87.6673 | 156.45 | Close | 62.99991
1415 | 7 | 4 | CC DChg | 00:06:21 | 15:01:49 | -7592.4 | 1.1864 | 803.8 | 21.15 | 0 | 0 | 803.8 | 21.15 | 1.0802 | 28.43 | 0 | 0 | 1.0802 | 28.43 | 2025-12-05 07:23:12 | -9.0076 | -4219.1407 | -111.0452 | 156.31 | Close | 63.49989
1416 | 7 | 4 | CC DChg | 00:06:24 | 15:01:52 | -7595.5 | 1.1842 | 810.1 | 21.32 | 0 | 0 | 810.1 | 21.32 | 1.0877 | 28.63 | 0 | 0 | 1.0877 | 28.63 | 2025-12-05 07:23:15 | -8.9946 | -2876.6061 | -75.7105 | 155.96 | Close | 63.99987
1417 | 7 | 4 | CC DChg | 00:06:27 | 15:01:55 | -7592.4 | 1.1827 | 816.4 | 21.49 | 0 | 0 | 816.4 | 21.49 | 1.0952 | 28.83 | 0 | 0 | 1.0952 | 28.83 | 2025-12-05 07:23:18 | -8.9795 | -4218.7852 | -111.0359 | 155.83 | Close | 64.49981
1418 | 7 | 4 | CC DChg | 00:06:30 | 15:01:58 | -7595.5 | 1.1808 | 822.8 | 21.65 | 0 | 0 | 822.8 | 21.65 | 1.1027 | 29.02 | 0 | 0 | 1.1027 | 29.02 | 2025-12-05 07:23:21 | -8.9687 | -3330.8538 | -87.666 | 155.51 | Close | 64.99979
1419 | 7 | 4 | CC DChg | 00:06:33 | 15:02:01 | -7595.5 | 1.1793 | 829.1 | 21.82 | 0 | 0 | 829.1 | 21.82 | 1.1101 | 29.22 | 0 | 0 | 1.1101 | 29.22 | 2025-12-05 07:23:24 | -8.9573 | -4219.437 | -111.053 | 155.32 | Close | 65.49981
1420 | 7 | 4 | CC DChg | 00:06:36 | 15:02:04 | -7595.5 | 1.1777 | 835.4 | 21.99 | 0 | 0 | 835.4 | 21.99 | 1.1176 | 29.41 | 0 | 0 | 1.1176 | 29.41 | 2025-12-05 07:23:27 | -8.9452 | -3955.5556 | -104.1078 | 155.11 | Close | 65.99981
1421 | 7 | 4 | CC DChg | 00:06:39 | 15:02:07 | -7592.4 | 1.1755 | 841.7 | 22.15 | 0 | 0 | 841.7 | 22.15 | 1.1251 | 29.61 | 0 | 0 | 1.1251 | 29.61 | 2025-12-05 07:23:30 | -8.9248 | -2876.8081 | -75.7158 | 154.91 | Close | 66.49982
1422 | 7 | 4 | CC DChg | 00:06:42 | 15:02:10 | -7595.5 | 1.174 | 848.1 | 22.32 | 0 | 0 | 848.1 | 22.32 | 1.1325 | 29.81 | 0 | 0 | 1.1325 | 29.81 | 2025-12-05 07:23:33 | -8.9171 | -4219.0815 | -111.0437 | 154.62 | Close | 66.9998
1423 | 7 | 4 | CC DChg | 00:06:45 | 15:02:13 | -7595.5 | 1.1724 | 854.4 | 22.49 | 0 | 0 | 854.4 | 22.49 | 1.1399 | 30 | 0 | 0 | 1.1399 | 30 | 2025-12-05 07:23:36 | -8.9049 | -3955.6667 | -104.1107 | 154.41 | Close | 67.49981
1424 | 7 | 4 | CC DChg | 00:06:48 | 15:02:16 | -7592.4 | 1.1709 | 860.7 | 22.65 | 0 | 0 | 860.7 | 22.65 | 1.1473 | 30.2 | 0 | 0 | 1.1473 | 30.2 | 2025-12-05 07:23:39 | -8.8899 | -4219.0815 | -111.0437 | 154.27 | Close | 67.99979
1425 | 7 | 4 | CC DChg | 00:06:51 | 15:02:19 | -7595.5 | 1.1687 | 867.1 | 22.82 | 0 | 0 | 867.1 | 22.82 | 1.1547 | 30.39 | 0 | 0 | 1.1547 | 30.39 | 2025-12-05 07:23:42 | -8.8768 | -2876.3232 | -75.7031 | 153.92 | Close | 68.49972
1426 | 7 | 4 | CC DChg | 00:06:54 | 15:02:22 | -7595.5 | 1.1672 | 873.4 | 22.99 | 0 | 0 | 873.4 | 22.99 | 1.1621 | 30.59 | 0 | 0 | 1.1621 | 30.59 | 2025-12-05 07:23:45 | -8.8654 | -4219.437 | -111.053 | 153.71 | Close | 68.99974
1427 | 7 | 4 | CC DChg | 00:06:57 | 15:02:25 | -7592.4 | 1.1656 | 879.7 | 23.15 | 0 | 0 | 879.7 | 23.15 | 1.1695 | 30.78 | 0 | 0 | 1.1695 | 30.78 | 2025-12-05 07:23:48 | -8.8497 | -3955.2778 | -104.1005 | 153.58 | Close | 69.4997
1428 | 7 | 4 | CC DChg | 00:07:00 | 15:02:28 | -7595.5 | 1.1641 | 886 | 23.32 | 0 | 0 | 886 | 23.32 | 1.1769 | 30.97 | 0 | 0 | 1.1769 | 30.97 | 2025-12-05 07:23:51 | -8.8419 | -4219.1407 | -111.0452 | 153.31 | Close | 69.99969
1429 | 7 | 4 | CC DChg | 00:07:03 | 15:02:31 | -7595.5 | 1.1625 | 892.4 | 23.49 | 0 | 0 | 892.4 | 23.49 | 1.1842 | 31.17 | 0 | 0 | 1.1842 | 31.17 | 2025-12-05 07:23:54 | -8.8297 | -3955.6111 | -104.1093 | 153.1 | Close | 70.4997
1430 | 7 | 4 | CC DChg | 00:07:06 | 15:02:34 | -7595.5 | 1.1607 | 898.7 | 23.65 | 0 | 0 | 898.7 | 23.65 | 1.1916 | 31.36 | 0 | 0 | 1.1916 | 31.36 | 2025-12-05 07:23:57 | -8.8161 | -3516.3951 | -92.5494 | 152.87 | Close | 70.99975
1431 | 7 | 4 | CC DChg | 00:07:09 | 15:02:37 | -7595.5 | 1.1591 | 905 | 23.82 | 0 | 0 | 905 | 23.82 | 1.1989 | 31.56 | 0 | 0 | 1.1989 | 31.56 | 2025-12-05 07:24:00 | -8.8039 | -3955.7222 | -104.1122 | 152.66 | Close | 71.49977
1432 | 7 | 4 | CC DChg | 00:07:12 | 15:02:40 | -7595.5 | 1.1573 | 911.4 | 23.99 | 0 | 0 | 911.4 | 23.99 | 1.2063 | 31.75 | 0 | 0 | 1.2063 | 31.75 | 2025-12-05 07:24:03 | -8.7902 | -3516.2469 | -92.5455 | 152.45 | Close | 71.9998
1433 | 7 | 4 | CC DChg | 00:07:15 | 15:02:43 | -7595.5 | 1.156 | 917.7 | 24.15 | 0 | 0 | 917.7 | 24.15 | 1.2136 | 31.94 | 0 | 0 | 1.2136 | 31.94 | 2025-12-05 07:24:06 | -8.7804 | -4868.6496 | -128.1399 | 152.25 | Close | 72.49983
1434 | 7 | 4 | CC DChg | 00:07:18 | 15:02:46 | -7595.5 | 1.1542 | 924 | 24.32 | 0 | 0 | 924 | 24.32 | 1.2209 | 32.13 | 0 | 0 | 1.2209 | 32.13 | 2025-12-05 07:24:09 | -8.7667 | -3516.2469 | -92.5455 | 152.01 | Close | 72.99986
1435 | 7 | 4 | CC DChg | 00:07:21 | 15:02:49 | -7595.5 | 1.1523 | 930.3 | 24.49 | 0 | 0 | 930.3 | 24.49 | 1.2282 | 32.33 | 0 | 0 | 1.2282 | 32.33 | 2025-12-05 07:24:12 | -8.7523 | -3330.9006 | -87.6673 | 151.76 | Close | 73.49984
1436 | 7 | 4 | CC DChg | 00:07:24 | 15:02:52 | -7595.5 | 1.1507 | 936.7 | 24.65 | 0 | 0 | 936.7 | 24.65 | 1.2355 | 32.52 | 0 | 0 | 1.2355 | 32.52 | 2025-12-05 07:24:15 | -8.7401 | -3955.3333 | -104.102 | 151.55 | Close | 73.99981
1437 | 7 | 4 | CC DChg | 00:07:27 | 15:02:55 | -7595.5 | 1.1495 | 943 | 24.82 | 0 | 0 | 943 | 24.82 | 1.2428 | 32.71 | 0 | 0 | 1.2428 | 32.71 | 2025-12-05 07:24:18 | -8.731 | -5273.7778 | -138.8026 | 151.39 | Close | 74.49979
1438 | 7 | 4 | CC DChg | 00:07:30 | 15:02:58 | -7595.5 | 1.1476 | 949.3 | 24.99 | 0 | 0 | 949.3 | 24.99 | 1.25 | 32.9 | 0 | 0 | 1.25 | 32.9 | 2025-12-05 07:24:21 | -8.7166 | -3331.1813 | -87.6747 | 151.14 | Close | 74.99982
1439 | 7 | 4 | CC DChg | 00:07:33 | 15:03:01 | -7595.5 | 1.1464 | 955.7 | 25.15 | 0 | 0 | 955.7 | 25.15 | 1.2573 | 33.09 | 0 | 0 | 1.2573 | 33.09 | 2025-12-05 07:24:24 | -8.7075 | -5274 | -138.8085 | 150.98 | Close | 75.49981
1440 | 7 | 4 | CC DChg | 00:07:36 | 15:03:04 | -7595.5 | 1.1445 | 962 | 25.32 | 0 | 0 | 962 | 25.32 | 1.2645 | 33.28 | 0 | 0 | 1.2645 | 33.28 | 2025-12-05 07:24:27 | -8.693 | -3330.9474 | -87.6685 | 150.73 | Close | 75.9998
1441 | 7 | 4 | CC DChg | 00:07:39 | 15:03:07 | -7592.4 | 1.143 | 968.3 | 25.49 | 0 | 0 | 968.3 | 25.49 | 1.2718 | 33.47 | 0 | 0 | 1.2718 | 33.47 | 2025-12-05 07:24:30 | -8.6781 | -4219.437 | -111.053 | 150.6 | Close | 76.49982
1442 | 7 | 4 | CC DChg | 00:07:42 | 15:03:10 | -7595.5 | 1.1414 | 974.6 | 25.65 | 0 | 0 | 974.6 | 25.65 | 1.279 | 33.66 | 0 | 0 | 1.279 | 33.66 | 2025-12-05 07:24:33 | -8.6695 | -3955.5556 | -104.1078 | 150.33 | Close | 76.99983
1443 | 7 | 4 | CC DChg | 00:07:45 | 15:03:13 | -7595.5 | 1.1399 | 981 | 25.82 | 0 | 0 | 981 | 25.82 | 1.2862 | 33.85 | 0 | 0 | 1.2862 | 33.85 | 2025-12-05 07:24:36 | -8.6581 | -4218.963 | -111.0405 | 150.13 | Close | 77.49979
1444 | 7 | 4 | CC DChg | 00:07:48 | 15:03:16 | -7595.5 | 1.1383 | 987.3 | 25.99 | 0 | 0 | 987.3 | 25.99 | 1.2934 | 34.04 | 0 | 0 | 1.2934 | 34.04 | 2025-12-05 07:24:39 | -8.6459 | -3955.1111 | -104.0961 | 149.92 | Close | 77.99973
1445 | 7 | 4 | CC DChg | 00:07:51 | 15:03:19 | -7592.4 | 1.1368 | 993.6 | 26.15 | 0 | 0 | 993.6 | 26.15 | 1.3006 | 34.23 | 0 | 0 | 1.3006 | 34.23 | 2025-12-05 07:24:42 | -8.631 | -4219.2 | -111.0468 | 149.78 | Close | 78.49973
1446 | 7 | 4 | CC DChg | 00:07:54 | 15:03:22 | -7595.5 | 1.1352 | 1000 | 26.32 | 0 | 0 | 1000 | 26.32 | 1.3078 | 34.42 | 0 | 0 | 1.3078 | 34.42 | 2025-12-05 07:24:45 | -8.6224 | -3955.6667 | -104.1107 | 149.51 | Close | 78.99974
1447 | 7 | 4 | CC DChg | 00:07:57 | 15:03:25 | -7595.5 | 1.1337 | 1006.3 | 26.48 | 0 | 0 | 1006.3 | 26.48 | 1.315 | 34.61 | 0 | 0 | 1.315 | 34.61 | 2025-12-05 07:24:48 | -8.611 | -4219.2 | -111.0468 | 149.31 | Close | 79.49974
1448 | 7 | 4 | CC DChg | 00:08:00 | 15:03:28 | -7595.5 | 1.1321 | 1012.6 | 26.65 | 0 | 0 | 1012.6 | 26.65 | 1.3222 | 34.8 | 0 | 0 | 1.3222 | 34.8 | 2025-12-05 07:24:51 | -8.5988 | -3955.6111 | -104.1093 | 149.1 | Close | 79.99974
1449 | 7 | 4 | CC DChg | 00:08:03 | 15:03:31 | -7592.4 | 1.1306 | 1018.9 | 26.82 | 0 | 0 | 1018.9 | 26.82 | 1.3293 | 34.99 | 0 | 0 | 1.3293 | 34.99 | 2025-12-05 07:24:54 | -8.5839 | -4219.1407 | -111.0452 | 148.97 | Close | 80.49973
1450 | 7 | 4 | CC DChg | 00:08:06 | 15:03:34 | -7592.4 | 1.1287 | 1025.3 | 26.98 | 0 | 0 | 1025.3 | 26.98 | 1.3365 | 35.18 | 0 | 0 | 1.3365 | 35.18 | 2025-12-05 07:24:57 | -8.5695 | -3331.1345 | -87.6734 | 148.71 | Close | 80.99975
1451 | 7 | 4 | CC DChg | 00:08:09 | 15:03:37 | -7595.5 | 1.1272 | 1031.6 | 27.15 | 0 | 0 | 1031.6 | 27.15 | 1.3436 | 35.36 | 0 | 0 | 1.3436 | 35.36 | 2025-12-05 07:25:00 | -8.5616 | -4219.0815 | -111.0437 | 148.46 | Close | 81.49973
1452 | 7 | 4 | CC DChg | 00:08:12 | 15:03:40 | -7595.5 | 1.1259 | 1037.9 | 27.32 | 0 | 0 | 1037.9 | 27.32 | 1.3507 | 35.55 | 0 | 0 | 1.3507 | 35.55 | 2025-12-05 07:25:03 | -8.5518 | -4868.2393 | -128.1291 | 148.29 | Close | 81.99972
1453 | 7 | 4 | CC DChg | 00:08:15 | 15:03:43 | -7592.4 | 1.1244 | 1044.3 | 27.48 | 0 | 0 | 1044.3 | 27.48 | 1.3579 | 35.74 | 0 | 0 | 1.3579 | 35.74 | 2025-12-05 07:25:06 | -8.5369 | -4219.1407 | -111.0452 | 148.15 | Close | 82.49971
1454 | 7 | 4 | CC DChg | 00:08:18 | 15:03:46 | -7592.4 | 1.1228 | 1050.6 | 27.65 | 0 | 0 | 1050.6 | 27.65 | 1.365 | 35.93 | 0 | 0 | 1.365 | 35.93 | 2025-12-05 07:25:09 | -8.5247 | -3955.3889 | -104.1034 | 147.94 | Close | 82.99968
1455 | 7 | 4 | CC DChg | 00:08:21 | 15:03:49 | -7592.4 | 1.121 | 1056.9 | 27.82 | 0 | 0 | 1056.9 | 27.82 | 1.3721 | 36.11 | 0 | 0 | 1.3721 | 36.11 | 2025-12-05 07:25:12 | -8.5111 | -3515.6049 | -92.5286 | 147.7 | Close | 83.49962
1456 | 7 | 4 | CC DChg | 00:08:24 | 15:03:52 | -7592.4 | 1.1197 | 1063.2 | 27.98 | 0 | 0 | 1063.2 | 27.98 | 1.3792 | 36.3 | 0 | 0 | 1.3792 | 36.3 | 2025-12-05 07:25:15 | -8.5012 | -4868.4444 | -128.1345 | 147.53 | Close | 83.99963
1457 | 7 | 4 | CC DChg | 00:08:27 | 15:03:55 | -7592.4 | 1.1182 | 1069.6 | 28.15 | 0 | 0 | 1069.6 | 28.15 | 1.3862 | 36.49 | 0 | 0 | 1.3862 | 36.49 | 2025-12-05 07:25:18 | -8.4898 | -4219.0222 | -111.0421 | 147.33 | Close | 84.4996
1458 | 7 | 4 | CC DChg | 00:08:30 | 15:03:58 | -7595.5 | 1.1166 | 1075.9 | 28.32 | 0 | 0 | 1075.9 | 28.32 | 1.3933 | 36.67 | 0 | 0 | 1.3933 | 36.67 | 2025-12-05 07:25:21 | -8.4811 | -3955.8333 | -104.1151 | 147.06 | Close | 84.99964
1459 | 7 | 4 | CC DChg | 00:08:33 | 15:04:01 | -7592.4 | 1.1151 | 1082.2 | 28.48 | 0 | 0 | 1082.2 | 28.48 | 1.4004 | 36.86 | 0 | 0 | 1.4004 | 36.86 | 2025-12-05 07:25:24 | -8.4663 | -4218.963 | -111.0405 | 146.92 | Close | 85.4996
1460 | 7 | 4 | CC DChg | 00:08:36 | 15:04:04 | -7592.4 | 1.1132 | 1088.6 | 28.65 | 0 | 0 | 1088.6 | 28.65 | 1.4074 | 37.04 | 0 | 0 | 1.4074 | 37.04 | 2025-12-05 07:25:27 | -8.4518 | -3330.9006 | -87.6673 | 146.67 | Close | 85.99959
1461 | 7 | 4 | CC DChg | 00:08:39 | 15:04:07 | -7595.5 | 1.112 | 1094.9 | 28.82 | 0 | 0 | 1094.9 | 28.82 | 1.4145 | 37.23 | 0 | 0 | 1.4145 | 37.23 | 2025-12-05 07:25:30 | -8.4462 | -5274.3704 | -138.8182 | 146.48 | Close | 86.49962
1462 | 7 | 4 | CC DChg | 00:08:42 | 15:04:10 | -7595.5 | 1.1104 | 1101.2 | 28.98 | 0 | 0 | 1101.2 | 28.98 | 1.4215 | 37.41 | 0 | 0 | 1.4215 | 37.41 | 2025-12-05 07:25:33 | -8.434 | -3955.7222 | -104.1122 | 146.24 | Close | 86.99964
1463 | 7 | 4 | CC DChg | 00:08:45 | 15:04:13 | -7595.5 | 1.1089 | 1107.5 | 29.15 | 0 | 0 | 1107.5 | 29.15 | 1.4285 | 37.6 | 0 | 0 | 1.4285 | 37.6 | 2025-12-05 07:25:36 | -8.4226 | -4219.3185 | -111.0499 | 146.05 | Close | 87.49965
1464 | 7 | 4 | CC DChg | 00:08:48 | 15:04:16 | -7595.5 | 1.1073 | 1113.9 | 29.32 | 0 | 0 | 1113.9 | 29.32 | 1.4355 | 37.78 | 0 | 0 | 1.4355 | 37.78 | 2025-12-05 07:25:39 | -8.4105 | -3955.6111 | -104.1093 | 145.82 | Close | 87.99966
1465 | 7 | 4 | CC DChg | 00:08:51 | 15:04:19 | -7595.5 | 1.1061 | 1120.2 | 29.48 | 0 | 0 | 1120.2 | 29.48 | 1.4425 | 37.97 | 0 | 0 | 1.4425 | 37.97 | 2025-12-05 07:25:42 | -8.4014 | -5274.2222 | -138.8143 | 145.67 | Close | 88.49967
1466 | 7 | 4 | CC DChg | 00:08:54 | 15:04:22 | -7595.5 | 1.1042 | 1126.5 | 29.65 | 0 | 0 | 1126.5 | 29.65 | 1.4495 | 38.15 | 0 | 0 | 1.4495 | 38.15 | 2025-12-05 07:25:45 | -8.3869 | -3331.1813 | -87.6747 | 145.43 | Close | 88.9997
1467 | 7 | 4 | CC DChg | 00:08:57 | 15:04:25 | -7595.5 | 1.1027 | 1132.9 | 29.82 | 0 | 0 | 1132.9 | 29.82 | 1.4565 | 38.33 | 0 | 0 | 1.4565 | 38.33 | 2025-12-05 07:25:48 | -8.3755 | -4219.3185 | -111.0499 | 145.23 | Close | 89.49971
1468 | 7 | 4 | CC DChg | 00:09:00 | 15:04:28 | -7595.5 | 1.1011 | 1139.2 | 29.98 | 0 | 0 | 1139.2 | 29.98 | 1.4635 | 38.52 | 0 | 0 | 1.4635 | 38.52 | 2025-12-05 07:25:51 | -8.3634 | -3955.6667 | -104.1107 | 145.02 | Close | 89.99972
1469 | 7 | 4 | CC DChg | 00:09:03 | 15:04:31 | -7595.5 | 1.0996 | 1145.5 | 30.15 | 0 | 0 | 1145.5 | 30.15 | 1.4705 | 38.7 | 0 | 0 | 1.4705 | 38.7 | 2025-12-05 07:25:54 | -8.352 | -4219.437 | -111.053 | 144.85 | Close | 90.49974
1470 | 7 | 4 | CC DChg | 00:09:06 | 15:04:34 | -7595.5 | 1.0984 | 1151.9 | 30.32 | 0 | 0 | 1151.9 | 30.32 | 1.4774 | 38.88 | 0 | 0 | 1.4774 | 38.88 | 2025-12-05 07:25:57 | -8.3429 | -5274.0741 | -138.8104 | 144.66 | Close | 90.99974
1471 | 7 | 4 | CC DChg | 00:09:09 | 15:04:37 | -7595.5 | 1.0965 | 1158.2 | 30.48 | 0 | 0 | 1158.2 | 30.48 | 1.4844 | 39.07 | 0 | 0 | 1.4844 | 39.07 | 2025-12-05 07:26:00 | -8.3284 | -3330.807 | -87.6648 | 144.41 | Close | 91.49972
1472 | 7 | 4 | CC DChg | 00:09:12 | 15:04:40 | -7595.5 | 1.0949 | 1164.5 | 30.65 | 0 | 0 | 1164.5 | 30.65 | 1.4913 | 39.25 | 0 | 0 | 1.4913 | 39.25 | 2025-12-05 07:26:03 | -8.3163 | -3955.9444 | -104.118 | 144.2 | Close | 91.99977
1473 | 7 | 4 | CC DChg | 00:09:15 | 15:04:43 | -7595.5 | 1.0934 | 1170.8 | 30.82 | 0 | 0 | 1170.8 | 30.82 | 1.4982 | 39.43 | 0 | 0 | 1.4982 | 39.43 | 2025-12-05 07:26:06 | -8.3049 | -4219.4963 | -111.0546 | 144.01 | Close | 92.49979
1474 | 7 | 4 | CC DChg | 00:09:18 | 15:04:46 | -7595.5 | 1.0918 | 1177.2 | 30.98 | 0 | 0 | 1177.2 | 30.98 | 1.5051 | 39.61 | 0 | 0 | 1.5051 | 39.61 | 2025-12-05 07:26:09 | -8.2927 | -3955.1111 | -104.0961 | 143.8 | Close | 92.99974
1475 | 7 | 4 | CC DChg | 00:09:21 | 15:04:49 | -7592.4 | 1.0903 | 1183.5 | 31.15 | 0 | 0 | 1183.5 | 31.15 | 1.512 | 39.8 | 0 | 0 | 1.512 | 39.8 | 2025-12-05 07:26:12 | -8.278 | -4219.2593 | -111.0483 | 143.66 | Close | 93.49974
1476 | 7 | 4 | CC DChg | 00:09:24 | 15:04:52 | -7595.5 | 1.0884 | 1189.8 | 31.32 | 0 | 0 | 1189.8 | 31.32 | 1.5189 | 39.98 | 0 | 0 | 1.5189 | 39.98 | 2025-12-05 07:26:15 | -8.2669 | -3330.7135 | -87.6623 | 143.35 | Close | 93.9997
1477 | 7 | 4 | CC DChg | 00:09:27 | 15:04:55 | -7595.5 | 1.0869 | 1196.2 | 31.48 | 0 | 0 | 1196.2 | 31.48 | 1.5258 | 40.16 | 0 | 0 | 1.5258 | 40.16 | 2025-12-05 07:26:18 | -8.2555 | -4219.6148 | -111.0577 | 143.15 | Close | 94.49974
1478 | 7 | 4 | CC DChg | 00:09:30 | 15:04:58 | -7595.5 | 1.0856 | 1202.5 | 31.65 | 0 | 0 | 1202.5 | 31.65 | 1.5327 | 40.34 | 0 | 0 | 1.5327 | 40.34 | 2025-12-05 07:26:21 | -8.2457 | -4868.9231 | -128.1471 | 142.97 | Close | 94.9998
1479 | 7 | 4 | CC DChg | 00:09:33 | 15:05:01 | -7595.5 | 1.0838 | 1208.8 | 31.82 | 0 | 0 | 1208.8 | 31.82 | 1.5396 | 40.52 | 0 | 0 | 1.5396 | 40.52 | 2025-12-05 07:26:24 | -8.232 | -3516.4938 | -92.552 | 142.74 | Close | 95.49986
1480 | 7 | 4 | CC DChg | 00:09:36 | 15:05:04 | -7595.5 | 1.0819 | 1215.1 | 31.98 | 0 | 0 | 1215.1 | 31.98 | 1.5464 | 40.7 | 0 | 0 | 1.5464 | 40.7 | 2025-12-05 07:26:27 | -8.2175 | -3331.2749 | -87.6771 | 142.52 | Close | 95.9999
1481 | 7 | 4 | CC DChg | 00:09:39 | 15:05:07 | -7592.4 | 1.0807 | 1221.5 | 32.15 | 0 | 0 | 1221.5 | 32.15 | 1.5533 | 40.88 | 0 | 0 | 1.5533 | 40.88 | 2025-12-05 07:26:30 | -8.2051 | -5274.0741 | -138.8104 | 142.39 | Close | 96.4999
1482 | 7 | 4 | CC DChg | 00:09:42 | 15:05:10 | -7595.5 | 1.0791 | 1227.8 | 32.32 | 0 | 0 | 1227.8 | 32.32 | 1.5601 | 41.06 | 0 | 0 | 1.5601 | 41.06 | 2025-12-05 07:26:33 | -8.1963 | -3955.8333 | -104.1151 | 142.12 | Close | 96.99994
1483 | 7 | 4 | CC DChg | 00:09:45 | 15:05:13 | -7595.5 | 1.0773 | 1234.1 | 32.48 | 0 | 0 | 1234.1 | 32.48 | 1.5669 | 41.24 | 0 | 0 | 1.5669 | 41.24 | 2025-12-05 07:26:36 | -8.1826 | -3515.9506 | -92.5377 | 141.89 | Close | 97.49993
1484 | 7 | 4 | CC DChg | 00:09:48 | 15:05:16 | -7595.5 | 1.0757 | 1240.5 | 32.65 | 0 | 0 | 1240.5 | 32.65 | 1.5737 | 41.42 | 0 | 0 | 1.5737 | 41.42 | 2025-12-05 07:26:39 | -8.1705 | -3955.2222 | -104.099 | 141.68 | Close | 97.99989
1485 | 7 | 4 | CC DChg | 00:09:51 | 15:05:19 | -7595.5 | 1.0739 | 1246.8 | 32.81 | 0 | 0 | 1246.8 | 32.81 | 1.5805 | 41.6 | 0 | 0 | 1.5805 | 41.6 | 2025-12-05 07:26:42 | -8.1568 | -3516.2963 | -92.5468 | 141.44 | Close | 98.49992
1486 | 7 | 4 | CC DChg | 00:09:54 | 15:05:22 | -7595.5 | 1.0723 | 1253.1 | 32.98 | 0 | 0 | 1253.1 | 32.98 | 1.5873 | 41.78 | 0 | 0 | 1.5873 | 41.78 | 2025-12-05 07:26:45 | -8.1446 | -3955.8333 | -104.1151 | 141.22 | Close | 98.99996
1487 | 7 | 4 | CC DChg | 00:09:57 | 15:05:25 | -7595.5 | 1.0708 | 1259.4 | 33.15 | 0 | 0 | 1259.4 | 33.15 | 1.5941 | 41.96 | 0 | 0 | 1.5941 | 41.96 | 2025-12-05 07:26:48 | -8.1332 | -4219.6148 | -111.0577 | 141.03 | Close | 99.5
1488 | 7 | 4 | CC DChg | 00:10:00 | 15:05:28 | -7592.4 | 1.0692 | 1265.8 | 33.31 | 0 | 0 | 1265.8 | 33.31 | 1.6009 | 42.13 | 0 | 0 | 1.6009 | 42.13 | 2025-12-05 07:26:51 | -8.1178 | -3955.5556 | -104.1078 | 140.88 | Close | 100 |  | 1
1489 | 7 | 5 | CC Chg | 00:00:00 | 15:05:28 | 0 | 1.285 | 0 | 0 | 0 | 0 | 0 | 0 | 0 | 0 | 0 | 0 | 0 | 0 | 2025-12-05 07:26:51 | 0 | 0 | 0 | 0 | Close | 0 |  | 0
1490 | 7 | 5 | CC Chg | 00:05:00 | 15:10:28 | 939.4 | 1.5324 | 78.1 | 2.05 | 78.1 | 2.05 | 0 | 0 | 0.116 | 3.05 | 0.116 | 3.05 | 0 | 0 | 2025-12-05 07:31:51 | 1.4395 | 315.5041 | 8.3039 | 1631.75 | Close | 6.102874
1491 | 7 | 5 | CC Chg | 00:10:00 | 15:15:28 | 939.4 | 1.5705 | 156.3 | 4.11 | 156.3 | 4.11 | 0 | 0 | 0.2375 | 6.25 | 0.2375 | 6.25 | 0 | 0 | 2025-12-05 07:36:51 | 1.4753 | 2053.3297 | 54.0424 | 1672.31 | Close | 12.21952
1492 | 7 | 5 | CC Chg | 00:15:00 | 15:20:28 | 939.4 | 1.5962 | 234.5 | 6.17 | 234.5 | 6.17 | 0 | 0 | 0.3613 | 9.51 | 0.3613 | 9.51 | 0 | 0 | 2025-12-05 07:41:51 | 1.4994 | 3042.706 | 80.0822 | 1699.67 | Close | 18.33348
1493 | 7 | 5 | CC Chg | 00:20:00 | 15:25:28 | 939.4 | 1.617 | 312.7 | 8.23 | 312.7 | 8.23 | 0 | 0 | 0.487 | 12.82 | 0.487 | 12.82 | 0 | 0 | 2025-12-05 07:46:51 | 1.5189 | 3758.6432 | 98.9252 | 1721.81 | Close | 24.44606
1494 | 7 | 5 | CC Chg | 00:25:00 | 15:30:28 | 939.4 | 1.6356 | 390.8 | 10.29 | 390.8 | 10.29 | 0 | 0 | 0.6141 | 16.16 | 0.6141 | 16.16 | 0 | 0 | 2025-12-05 07:51:51 | 1.5364 | 4201.4528 | 110.5797 | 1741.82 | Close | 30.55607
1495 | 7 | 5 | CC Chg | 00:30:00 | 15:35:28 | 939.4 | 1.6527 | 469 | 12.34 | 469 | 12.34 | 0 | 0 | 0.7426 | 19.54 | 0.7426 | 19.54 | 0 | 0 | 2025-12-05 07:56:51 | 1.5525 | 4570.6953 | 120.2979 | 1759.82 | Close | 36.66701
1496 | 7 | 5 | CC Chg | 00:35:00 | 15:40:28 | 939.4 | 1.6694 | 547.2 | 14.4 | 547.2 | 14.4 | 0 | 0 | 0.8725 | 22.96 | 0.8725 | 22.96 | 0 | 0 | 2025-12-05 08:01:51 | 1.5682 | 4683.5715 | 123.2688 | 1777.59 | Close | 42.78239
1497 | 7 | 5 | CC Chg | 00:40:00 | 15:45:28 | 939.4 | 1.6871 | 625.4 | 16.46 | 625.4 | 16.46 | 0 | 0 | 1.0038 | 26.42 | 1.0038 | 26.42 | 0 | 0 | 2025-12-05 08:06:51 | 1.5848 | 4418.2323 | 116.2852 | 1796.44 | Close | 48.89676
1498 | 7 | 5 | CC Chg | 00:45:00 | 15:50:28 | 939.4 | 1.706 | 703.6 | 18.52 | 703.6 | 18.52 | 0 | 0 | 1.1364 | 29.91 | 1.1364 | 29.91 | 0 | 0 | 2025-12-05 08:11:51 | 1.6025 | 4137.1099 | 108.8862 | 1816.56 | Close | 55.01024
1499 | 7 | 5 | CC Chg | 00:50:00 | 15:55:28 | 939.4 | 1.7255 | 781.8 | 20.58 | 781.8 | 20.58 | 0 | 0 | 1.2707 | 33.44 | 1.2707 | 33.44 | 0 | 0 | 2025-12-05 08:16:51 | 1.6209 | 4012.3715 | 105.6032 | 1837.31 | Close | 61.12762
1500 | 7 | 5 | CC Chg | 00:55:00 | 16:00:28 | 939.4 | 1.7475 | 860 | 22.64 | 860 | 22.64 | 0 | 0 | 1.4065 | 37.02 | 1.4065 | 37.02 | 0 | 0 | 2025-12-05 08:21:51 | 1.6415 | 3555.1434 | 93.5692 | 1860.73 | Close | 67.2428
1501 | 7 | 5 | CC Chg | 01:00:00 | 16:05:28 | 939.4 | 1.7717 | 938.2 | 24.69 | 938.2 | 24.69 | 0 | 0 | 1.544 | 40.64 | 1.544 | 40.64 | 0 | 0 | 2025-12-05 08:26:51 | 1.6643 | 3230.2847 | 85.0191 | 1886.5 | Close | 73.35484
1502 | 7 | 5 | CC Chg | 01:05:00 | 16:10:28 | 939.4 | 1.7993 | 1016.4 | 26.75 | 1016.4 | 26.75 | 0 | 0 | 1.6836 | 44.31 | 1.6836 | 44.31 | 0 | 0 | 2025-12-05 08:31:51 | 1.6902 | 2832.4444 | 74.5482 | 1915.77 | Close | 79.46708
1503 | 7 | 5 | CC Chg | 01:10:00 | 16:15:28 | 939.4 | 1.8288 | 1094.6 | 28.81 | 1094.6 | 28.81 | 0 | 0 | 1.8255 | 48.05 | 1.8255 | 48.05 | 0 | 0 | 2025-12-05 08:36:51 | 1.7179 | 2651.5556 | 69.7873 | 1947.28 | Close | 85.58287
1504 | 7 | 5 | CC Chg | 01:15:00 | 16:20:28 | 939.4 | 1.8598 | 1172.8 | 30.87 | 1172.8 | 30.87 | 0 | 0 | 1.9698 | 51.84 | 1.9698 | 51.84 | 0 | 0 | 2025-12-05 08:41:51 | 1.747 | 2523.5756 | 66.419 | 1980.28 | Close | 91.69943
1505 | 7 | 5 | CC Chg | 01:20:00 | 16:25:28 | 939.4 | 1.8898 | 1251 | 32.93 | 1251 | 32.93 | 0 | 0 | 2.1164 | 55.7 | 2.1164 | 55.7 | 0 | 0 | 2025-12-05 08:46:51 | 1.7752 | 2606.4296 | 68.5996 | 2012.22 | Close | 97.81303
1506 | 7 | 5 | CC Chg | 01:21:47 | 16:27:15 | 939.4 | 1.9001 | 1279 | 33.66 | 1279 | 33.66 | 0 | 0 | 2.1694 | 57.1 | 2.1694 | 57.1 | 0 | 0 | 2025-12-05 08:48:38 | 1.7849 | 2715.6591 | 71.4745 | 2023.19 | Close | 100 |  | 1
1507 | 8 | 4 | CC DChg | 00:00:00 | 16:27:15 | -7592.4 | 1.6604 | 0 | 0 | 0 | 0 | 0 | 0 | 0 | 0 | 0 | 0 | 0 | 0 | 2025-12-05 08:48:38 | -12.6064 | 0 | 0 | 218.75 | Close | 0 |  | 0
1508 | 8 | 4 | CC DChg | 00:00:03 | 16:27:18 | -7592.4 | 1.6105 | 6.3 | 0.17 | 0 | 0 | 6.3 | 0.17 | 0.0103 | 0.27 | 0 | 0 | 0.0103 | 0.27 | 2025-12-05 08:48:41 | -12.2275 | -126.7933 | -3.3371 | 212.17 | Close | 0.4998397
1509 | 8 | 4 | CC DChg | 00:00:06 | 16:27:21 | -7595.5 | 1.5944 | 12.7 | 0.33 | 0 | 0 | 12.7 | 0.33 | 0.0204 | 0.54 | 0 | 0 | 0.0204 | 0.54 | 2025-12-05 08:48:44 | -12.1102 | -392.991 | -10.3433 | 209.97 | Close | 0.9996931
1510 | 8 | 4 | CC DChg | 00:00:09 | 16:27:24 | -7592.4 | 1.5832 | 19 | 0.5 | 0 | 0 | 19 | 0.5 | 0.0305 | 0.8 | 0 | 0 | 0.0305 | 0.8 | 2025-12-05 08:48:47 | -12.0203 | -565.0704 | -14.8723 | 208.58 | Close | 1.499675
1511 | 8 | 4 | CC DChg | 00:00:12 | 16:27:27 | -7595.5 | 1.5733 | 25.3 | 0.67 | 0 | 0 | 25.3 | 0.67 | 0.0405 | 1.07 | 0 | 0 | 0.0405 | 1.07 | 2025-12-05 08:48:50 | -11.95 | -639.3244 | -16.8266 | 207.19 | Close | 1.999699
1512 | 8 | 4 | CC DChg | 00:00:15 | 16:27:30 | -7595.5 | 1.5649 | 31.6 | 0.83 | 0 | 0 | 31.6 | 0.83 | 0.0504 | 1.33 | 0 | 0 | 0.0504 | 1.33 | 2025-12-05 08:48:53 | -11.8862 | -753.5202 | -19.8322 | 206.08 | Close | 2.499743
1513 | 8 | 4 | CC DChg | 00:00:18 | 16:27:33 | -7595.5 | 1.5572 | 38 | 1 | 0 | 0 | 38 | 1 | 0.0603 | 1.59 | 0 | 0 | 0.0603 | 1.59 | 2025-12-05 08:48:56 | -11.8277 | -821.9542 | -21.6333 | 205.07 | Close | 2.999746
1514 | 8 | 4 | CC DChg | 00:00:21 | 16:27:36 | -7592.4 | 1.5504 | 44.3 | 1.17 | 0 | 0 | 44.3 | 1.17 | 0.0701 | 1.85 | 0 | 0 | 0.0701 | 1.85 | 2025-12-05 08:48:59 | -11.7712 | -930.6409 | -24.4939 | 204.28 | Close | 3.499694
1515 | 8 | 4 | CC DChg | 00:00:24 | 16:27:39 | -7595.5 | 1.5432 | 50.6 | 1.33 | 0 | 0 | 50.6 | 1.33 | 0.0799 | 2.1 | 0 | 0 | 0.0799 | 2.1 | 2025-12-05 08:49:02 | -11.7213 | -878.951 | -23.1335 | 203.23 | Close | 3.99965
1516 | 8 | 4 | CC DChg | 00:00:27 | 16:27:42 | -7592.4 | 1.5367 | 57 | 1.5 | 0 | 0 | 57 | 1.5 | 0.0896 | 2.36 | 0 | 0 | 0.0896 | 2.36 | 2025-12-05 08:49:05 | -11.6672 | -973.6214 | -25.6251 | 202.45 | Close | 4.499612
1517 | 8 | 4 | CC DChg | 00:00:30 | 16:27:45 | -7595.5 | 1.5305 | 63.3 | 1.67 | 0 | 0 | 63.3 | 1.67 | 0.0993 | 2.61 | 0 | 0 | 0.0993 | 2.61 | 2025-12-05 08:49:08 | -11.6249 | -1020.7168 | -26.8646 | 201.55 | Close | 4.999567
1518 | 8 | 4 | CC DChg | 00:00:33 | 16:27:48 | -7592.4 | 1.5246 | 69.6 | 1.83 | 0 | 0 | 69.6 | 1.83 | 0.109 | 2.87 | 0 | 0 | 0.109 | 2.87 | 2025-12-05 08:49:11 | -11.5753 | -1072.662 | -28.2318 | 200.86 | Close | 5.499543
1519 | 8 | 4 | CC DChg | 00:00:36 | 16:27:51 | -7595.5 | 1.519 | 75.9 | 2 | 0 | 0 | 75.9 | 2 | 0.1186 | 3.12 | 0 | 0 | 0.1186 | 3.12 | 2025-12-05 08:49:14 | -11.5375 | -1130.1419 | -29.7446 | 200.04 | Close | 5.999526
1520 | 8 | 4 | CC DChg | 00:00:39 | 16:27:54 | -7595.5 | 1.5132 | 82.3 | 2.17 | 0 | 0 | 82.3 | 2.17 | 0.1282 | 3.38 | 0 | 0 | 0.1282 | 3.38 | 2025-12-05 08:49:17 | -11.4935 | -1091.2146 | -28.7201 | 199.28 | Close | 6.499529
1521 | 8 | 4 | CC DChg | 00:00:42 | 16:27:57 | -7595.5 | 1.5079 | 88.6 | 2.33 | 0 | 0 | 88.6 | 2.33 | 0.1378 | 3.63 | 0 | 0 | 0.1378 | 3.63 | 2025-12-05 08:49:20 | -11.4532 | -1194.1447 | -31.4292 | 198.58 | Close | 6.999525
1522 | 8 | 4 | CC DChg | 00:00:45 | 16:28:00 | -7595.5 | 1.5023 | 94.9 | 2.5 | 0 | 0 | 94.9 | 2.5 | 0.1473 | 3.88 | 0 | 0 | 0.1473 | 3.88 | 2025-12-05 08:49:23 | -11.4107 | -1130.25 | -29.7475 | 197.84 | Close | 7.499556
1523 | 8 | 4 | CC DChg | 00:00:48 | 16:28:03 | -7592.4 | 1.4973 | 101.3 | 2.67 | 0 | 0 | 101.3 | 2.67 | 0.1568 | 4.13 | 0 | 0 | 0.1568 | 4.13 | 2025-12-05 08:49:26 | -11.3681 | -1265.8267 | -33.3158 | 197.26 | Close | 7.999565
1524 | 8 | 4 | CC DChg | 00:00:51 | 16:28:06 | -7595.5 | 1.4924 | 107.6 | 2.83 | 0 | 0 | 107.6 | 2.83 | 0.1663 | 4.38 | 0 | 0 | 0.1663 | 4.38 | 2025-12-05 08:49:29 | -11.3355 | -1291.6054 | -33.9943 | 196.54 | Close | 8.499554
1525 | 8 | 4 | CC DChg | 00:00:54 | 16:28:09 | -7595.5 | 1.4877 | 113.9 | 3 | 0 | 0 | 113.9 | 3 | 0.1757 | 4.62 | 0 | 0 | 0.1757 | 4.62 | 2025-12-05 08:49:32 | -11.2998 | -1346.591 | -35.4415 | 195.92 | Close | 8.999551
1526 | 8 | 4 | CC DChg | 00:00:57 | 16:28:12 | -7595.5 | 1.4825 | 120.2 | 3.16 | 0 | 0 | 120.2 | 3.16 | 0.1851 | 4.87 | 0 | 0 | 0.1851 | 4.87 | 2025-12-05 08:49:35 | -11.2603 | -1217.0919 | -32.0331 | 195.26 | Close | 9.49954
1527 | 8 | 4 | CC DChg | 00:01:00 | 16:28:15 | -7595.5 | 1.4778 | 126.6 | 3.33 | 0 | 0 | 126.6 | 3.33 | 0.1945 | 5.12 | 0 | 0 | 0.1945 | 5.12 | 2025-12-05 08:49:38 | -11.2246 | -1346.6572 | -35.4432 | 194.62 | Close | 9.999562
1528 | 8 | 4 | CC DChg | 00:01:03 | 16:28:18 | -7595.5 | 1.4732 | 132.9 | 3.5 | 0 | 0 | 132.9 | 3.5 | 0.2038 | 5.36 | 0 | 0 | 0.2038 | 5.36 | 2025-12-05 08:49:41 | -11.1897 | -1375.8647 | -36.2119 | 194.01 | Close | 10.49956
1529 | 8 | 4 | CC DChg | 00:01:06 | 16:28:21 | -7592.4 | 1.4685 | 139.2 | 3.66 | 0 | 0 | 139.2 | 3.66 | 0.2131 | 5.61 | 0 | 0 | 0.2131 | 5.61 | 2025-12-05 08:49:44 | -11.1494 | -1346.6974 | -35.4443 | 193.47 | Close | 10.9996
1530 | 8 | 4 | CC DChg | 00:01:09 | 16:28:24 | -7595.5 | 1.4642 | 145.6 | 3.83 | 0 | 0 | 145.6 | 3.83 | 0.2224 | 5.85 | 0 | 0 | 0.2224 | 5.85 | 2025-12-05 08:49:47 | -11.1213 | -1471.8553 | -38.7383 | 192.83 | Close | 11.49959
1531 | 8 | 4 | CC DChg | 00:01:12 | 16:28:27 | -7595.5 | 1.4598 | 151.9 | 4 | 0 | 0 | 151.9 | 4 | 0.2317 | 6.1 | 0 | 0 | 0.2317 | 6.1 | 2025-12-05 08:49:50 | -11.0879 | -1438.3763 | -37.8572 | 192.25 | Close | 11.99958
1532 | 8 | 4 | CC DChg | 00:01:15 | 16:28:30 | -7595.5 | 1.4558 | 158.2 | 4.16 | 0 | 0 | 158.2 | 4.16 | 0.2409 | 6.34 | 0 | 0 | 0.2409 | 6.34 | 2025-12-05 08:49:53 | -11.0575 | -1582.1583 | -41.6414 | 191.72 | Close | 12.49955
1533 | 8 | 4 | CC DChg | 00:01:18 | 16:28:33 | -7595.5 | 1.4512 | 164.5 | 4.33 | 0 | 0 | 164.5 | 4.33 | 0.2501 | 6.58 | 0 | 0 | 0.2501 | 6.58 | 2025-12-05 08:49:56 | -11.0226 | -1375.8213 | -36.2108 | 191.11 | Close | 12.99953
1534 | 8 | 4 | CC DChg | 00:01:21 | 16:28:36 | -7595.5 | 1.4468 | 170.9 | 4.5 | 0 | 0 | 170.9 | 4.5 | 0.2593 | 6.82 | 0 | 0 | 0.2593 | 6.82 | 2025-12-05 08:49:59 | -10.9891 | -1438.404 | -37.8579 | 190.53 | Close | 13.49953
1535 | 8 | 4 | CC DChg | 00:01:24 | 16:28:39 | -7595.5 | 1.4431 | 177.2 | 4.66 | 0 | 0 | 177.2 | 4.66 | 0.2684 | 7.06 | 0 | 0 | 0.2684 | 7.06 | 2025-12-05 08:50:02 | -10.961 | -1710.5526 | -45.0207 | 190.05 | Close | 13.99953
1536 | 8 | 4 | CC DChg | 00:01:27 | 16:28:42 | -7595.5 | 1.4388 | 183.5 | 4.83 | 0 | 0 | 183.5 | 4.83 | 0.2775 | 7.3 | 0 | 0 | 0.2775 | 7.3 | 2025-12-05 08:50:05 | -10.9284 | -1471.8915 | -38.7393 | 189.47 | Close | 14.49954
1537 | 8 | 4 | CC DChg | 00:01:30 | 16:28:45 | -7595.5 | 1.4347 | 189.9 | 5 | 0 | 0 | 189.9 | 5 | 0.2866 | 7.54 | 0 | 0 | 0.2866 | 7.54 | 2025-12-05 08:50:08 | -10.8972 | -1543.7182 | -40.6297 | 188.94 | Close | 14.99956
1538 | 8 | 4 | CC DChg | 00:01:33 | 16:28:48 | -7595.5 | 1.4307 | 196.2 | 5.16 | 0 | 0 | 196.2 | 5.16 | 0.2957 | 7.78 | 0 | 0 | 0.2957 | 7.78 | 2025-12-05 08:50:11 | -10.8669 | -1582.1444 | -41.6411 | 188.41 | Close | 15.49953
1539 | 8 | 4 | CC DChg | 00:01:36 | 16:28:51 | -7595.5 | 1.427 | 202.5 | 5.33 | 0 | 0 | 202.5 | 5.33 | 0.3047 | 8.02 | 0 | 0 | 0.3047 | 8.02 | 2025-12-05 08:50:14 | -10.8387 | -1710.5345 | -45.0202 | 187.93 | Close | 15.99952
1540 | 8 | 4 | CC DChg | 00:01:39 | 16:28:54 | -7595.5 | 1.4229 | 208.9 | 5.5 | 0 | 0 | 208.9 | 5.5 | 0.3137 | 8.26 | 0 | 0 | 0.3137 | 8.26 | 2025-12-05 08:50:17 | -10.8076 | -1543.7778 | -40.6313 | 187.39 | Close | 16.49956
1541 | 8 | 4 | CC DChg | 00:01:42 | 16:28:57 | -7595.5 | 1.4195 | 215.2 | 5.66 | 0 | 0 | 215.2 | 5.66 | 0.3227 | 8.49 | 0 | 0 | 0.3227 | 8.49 | 2025-12-05 08:50:20 | -10.7818 | -1861.4379 | -48.9919 | 186.94 | Close | 16.99955
1542 | 8 | 4 | CC DChg | 00:01:45 | 16:29:00 | -7595.5 | 1.4158 | 221.5 | 5.83 | 0 | 0 | 221.5 | 5.83 | 0.3317 | 8.73 | 0 | 0 | 0.3317 | 8.73 | 2025-12-05 08:50:23 | -10.7537 | -1710.5766 | -45.0213 | 186.45 | Close | 17.49956
1543 | 8 | 4 | CC DChg | 00:01:48 | 16:29:03 | -7595.5 | 1.4121 | 227.8 | 6 | 0 | 0 | 227.8 | 6 | 0.3407 | 8.97 | 0 | 0 | 0.3407 | 8.97 | 2025-12-05 08:50:26 | -10.7256 | -1710.6426 | -45.0231 | 185.97 | Close | 17.99959
1544 | 8 | 4 | CC DChg | 00:01:51 | 16:29:06 | -7595.5 | 1.4087 | 234.2 | 6.16 | 0 | 0 | 234.2 | 6.16 | 0.3496 | 9.2 | 0 | 0 | 0.3496 | 9.2 | 2025-12-05 08:50:29 | -10.6998 | -1861.4118 | -48.9912 | 185.52 | Close | 18.49957
1545 | 8 | 4 | CC DChg | 00:01:54 | 16:29:09 | -7592.4 | 1.405 | 240.5 | 6.33 | 0 | 0 | 240.5 | 6.33 | 0.3585 | 9.44 | 0 | 0 | 0.3585 | 9.44 | 2025-12-05 08:50:32 | -10.6673 | -1710.5586 | -45.0209 | 185.11 | Close | 18.99958
1546 | 8 | 4 | CC DChg | 00:01:57 | 16:29:12 | -7595.5 | 1.4015 | 246.8 | 6.5 | 0 | 0 | 246.8 | 6.5 | 0.3674 | 9.67 | 0 | 0 | 0.3674 | 9.67 | 2025-12-05 08:50:35 | -10.6451 | -1808.4444 | -47.5972 | 184.57 | Close | 19.49962
1547 | 8 | 4 | CC DChg | 00:02:00 | 16:29:15 | -7595.5 | 1.3978 | 253.2 | 6.66 | 0 | 0 | 253.2 | 6.66 | 0.3762 | 9.9 | 0 | 0 | 0.3762 | 9.9 | 2025-12-05 08:50:38 | -10.617 | -1710.6006 | -45.022 | 184.08 | Close | 19.99964
1548 | 8 | 4 | CC DChg | 00:02:03 | 16:29:18 | -7595.5 | 1.3944 | 259.5 | 6.83 | 0 | 0 | 259.5 | 6.83 | 0.3851 | 10.13 | 0 | 0 | 0.3851 | 10.13 | 2025-12-05 08:50:41 | -10.5911 | -1861.6078 | -48.9964 | 183.64 | Close | 20.49967
1549 | 8 | 4 | CC DChg | 00:02:06 | 16:29:21 | -7595.5 | 1.391 | 265.8 | 7 | 0 | 0 | 265.8 | 7 | 0.3939 | 10.37 | 0 | 0 | 0.3939 | 10.37 | 2025-12-05 08:50:44 | -10.5653 | -1861.4379 | -48.9919 | 183.19 | Close | 20.99966
1550 | 8 | 4 | CC DChg | 00:02:09 | 16:29:24 | -7595.5 | 1.3879 | 272.1 | 7.16 | 0 | 0 | 272.1 | 7.16 | 0.4027 | 10.6 | 0 | 0 | 0.4027 | 10.6 | 2025-12-05 08:50:47 | -10.5418 | -2041.6057 | -53.7338 | 182.78 | Close | 21.49966
1551 | 8 | 4 | CC DChg | 00:02:12 | 16:29:27 | -7595.5 | 1.3845 | 278.5 | 7.33 | 0 | 0 | 278.5 | 7.33 | 0.4114 | 10.83 | 0 | 0 | 0.4114 | 10.83 | 2025-12-05 08:50:50 | -10.5159 | -1861.3595 | -48.9898 | 182.33 | Close | 21.99963
1552 | 8 | 4 | CC DChg | 00:02:15 | 16:29:30 | -7595.5 | 1.3811 | 284.8 | 7.5 | 0 | 0 | 284.8 | 7.5 | 0.4202 | 11.06 | 0 | 0 | 0.4202 | 11.06 | 2025-12-05 08:50:53 | -10.4901 | -1861.634 | -48.9971 | 181.88 | Close | 22.49967
1553 | 8 | 4 | CC DChg | 00:02:18 | 16:29:33 | -7595.5 | 1.378 | 291.1 | 7.66 | 0 | 0 | 291.1 | 7.66 | 0.4289 | 11.29 | 0 | 0 | 0.4289 | 11.29 | 2025-12-05 08:50:56 | -10.4666 | -2041.6774 | -53.7357 | 181.48 | Close | 22.99969
1554 | 8 | 4 | CC DChg | 00:02:21 | 16:29:36 | -7592.4 | 1.3746 | 297.5 | 7.83 | 0 | 0 | 297.5 | 7.83 | 0.4376 | 11.52 | 0 | 0 | 0.4376 | 11.52 | 2025-12-05 08:50:59 | -10.4365 | -1861.4052 | -48.9911 | 181.1 | Close | 23.49967
1555 | 8 | 4 | CC DChg | 00:02:24 | 16:29:39 | -7595.5 | 1.3715 | 303.8 | 8 | 0 | 0 | 303.8 | 8 | 0.4463 | 11.75 | 0 | 0 | 0.4463 | 11.75 | 2025-12-05 08:51:02 | -10.4172 | -2041.5842 | -53.7333 | 180.62 | Close | 23.99966
1556 | 8 | 4 | CC DChg | 00:02:27 | 16:29:42 | -7592.4 | 1.3687 | 310.1 | 8.16 | 0 | 0 | 310.1 | 8.16 | 0.455 | 11.98 | 0 | 0 | 0.455 | 11.98 | 2025-12-05 08:51:05 | -10.3917 | -2260.3492 | -59.491 | 180.33 | Close | 24.49966
1557 | 8 | 4 | CC DChg | 00:02:30 | 16:29:45 | -7595.5 | 1.3653 | 316.4 | 8.33 | 0 | 0 | 316.4 | 8.33 | 0.4636 | 12.2 | 0 | 0 | 0.4636 | 12.2 | 2025-12-05 08:51:08 | -10.3701 | -1861.4052 | -48.9911 | 179.8 | Close | 24.99964
1558 | 8 | 4 | CC DChg | 00:02:33 | 16:29:48 | -7592.4 | 1.3625 | 322.8 | 8.5 | 0 | 0 | 322.8 | 8.5 | 0.4723 | 12.43 | 0 | 0 | 0.4723 | 12.43 | 2025-12-05 08:51:11 | -10.3446 | -2260.3175 | -59.4902 | 179.5 | Close | 25.49963
1559 | 8 | 4 | CC DChg | 00:02:36 | 16:29:51 | -7595.5 | 1.3591 | 329.1 | 8.66 | 0 | 0 | 329.1 | 8.66 | 0.4809 | 12.66 | 0 | 0 | 0.4809 | 12.66 | 2025-12-05 08:51:14 | -10.323 | -1861.4771 | -48.9929 | 178.97 | Close | 25.99963
1560 | 8 | 4 | CC DChg | 00:02:39 | 16:29:54 | -7595.5 | 1.3563 | 335.4 | 8.83 | 0 | 0 | 335.4 | 8.83 | 0.4895 | 12.88 | 0 | 0 | 0.4895 | 12.88 | 2025-12-05 08:51:17 | -10.3017 | -2260.4762 | -59.4944 | 178.62 | Close | 26.49966
1561 | 8 | 4 | CC DChg | 00:02:42 | 16:29:57 | -7595.5 | 1.3535 | 341.8 | 8.99 | 0 | 0 | 341.8 | 8.99 | 0.4981 | 13.11 | 0 | 0 | 0.4981 | 13.11 | 2025-12-05 08:51:20 | -10.2805 | -2260.4603 | -59.4939 | 178.25 | Close | 26.99968
1562 | 8 | 4 | CC DChg | 00:02:45 | 16:30:00 | -7595.5 | 1.3501 | 348.1 | 9.16 | 0 | 0 | 348.1 | 9.16 | 0.5066 | 13.33 | 0 | 0 | 0.5066 | 13.33 | 2025-12-05 08:51:23 | -10.2547 | -1861.4837 | -48.9931 | 177.8 | Close | 27.49968
1563 | 8 | 4 | CC DChg | 00:02:48 | 16:30:03 | -7595.5 | 1.3473 | 354.4 | 9.33 | 0 | 0 | 354.4 | 9.33 | 0.5151 | 13.56 | 0 | 0 | 0.5151 | 13.56 | 2025-12-05 08:51:26 | -10.2334 | -2260.1746 | -59.4864 | 177.43 | Close | 27.99964
1564 | 8 | 4 | CC DChg | 00:02:51 | 16:30:06 | -7595.5 | 1.3445 | 360.7 | 9.49 | 0 | 0 | 360.7 | 9.49 | 0.5237 | 13.78 | 0 | 0 | 0.5237 | 13.78 | 2025-12-05 08:51:29 | -10.2121 | -2260.2778 | -59.4891 | 177.07 | Close | 28.49962
1565 | 8 | 4 | CC DChg | 00:02:54 | 16:30:09 | -7595.5 | 1.3414 | 367.1 | 9.66 | 0 | 0 | 367.1 | 9.66 | 0.5322 | 14.01 | 0 | 0 | 0.5322 | 14.01 | 2025-12-05 08:51:32 | -10.1886 | -2041.7133 | -53.7366 | 176.66 | Close | 28.99964
1566 | 8 | 4 | CC DChg | 00:02:57 | 16:30:12 | -7595.5 | 1.3386 | 373.4 | 9.83 | 0 | 0 | 373.4 | 9.83 | 0.5406 | 14.23 | 0 | 0 | 0.5406 | 14.23 | 2025-12-05 08:51:35 | -10.1673 | -2260.246 | -59.4883 | 176.29 | Close | 29.49962
1567 | 8 | 4 | CC DChg | 00:03:00 | 16:30:15 | -7595.5 | 1.3361 | 379.7 | 9.99 | 0 | 0 | 379.7 | 9.99 | 0.5491 | 14.45 | 0 | 0 | 0.5491 | 14.45 | 2025-12-05 08:51:38 | -10.1483 | -2531.5911 | -66.6299 | 175.96 | Close | 29.99962
1568 | 8 | 4 | CC DChg | 00:03:03 | 16:30:18 | -7595.5 | 1.333 | 386.1 | 10.16 | 0 | 0 | 386.1 | 10.16 | 0.5576 | 14.67 | 0 | 0 | 0.5576 | 14.67 | 2025-12-05 08:51:41 | -10.1248 | -2041.5484 | -53.7323 | 175.55 | Close | 30.4996
1569 | 8 | 4 | CC DChg | 00:03:06 | 16:30:21 | -7592.4 | 1.3302 | 392.4 | 10.33 | 0 | 0 | 392.4 | 10.33 | 0.566 | 14.9 | 0 | 0 | 0.566 | 14.9 | 2025-12-05 08:51:44 | -10.0994 | -2260.2698 | -59.4889 | 175.25 | Close | 30.99958
1570 | 8 | 4 | CC DChg | 00:03:09 | 16:30:24 | -7595.5 | 1.3275 | 398.7 | 10.49 | 0 | 0 | 398.7 | 10.49 | 0.5744 | 15.12 | 0 | 0 | 0.5744 | 15.12 | 2025-12-05 08:51:47 | -10.083 | -2344.1317 | -61.6961 | 174.83 | Close | 31.49959
1571 | 8 | 4 | CC DChg | 00:03:12 | 16:30:27 | -7595.5 | 1.3247 | 405.1 | 10.66 | 0 | 0 | 405.1 | 10.66 | 0.5828 | 15.34 | 0 | 0 | 0.5828 | 15.34 | 2025-12-05 08:51:50 | -10.0617 | -2260.3016 | -59.4898 | 174.46 | Close | 31.99958
1572 | 8 | 4 | CC DChg | 00:03:15 | 16:30:30 | -7592.4 | 1.3222 | 411.4 | 10.83 | 0 | 0 | 411.4 | 10.83 | 0.5912 | 15.56 | 0 | 0 | 0.5912 | 15.56 | 2025-12-05 08:51:53 | -10.0386 | -2531.52 | -66.6281 | 174.2 | Close | 32.49956
1573 | 8 | 4 | CC DChg | 00:03:18 | 16:30:33 | -7592.4 | 1.3194 | 417.7 | 10.99 | 0 | 0 | 417.7 | 10.99 | 0.5995 | 15.78 | 0 | 0 | 0.5995 | 15.78 | 2025-12-05 08:51:56 | -10.0174 | -2260.2698 | -59.4889 | 173.83 | Close | 32.99954
1574 | 8 | 4 | CC DChg | 00:03:21 | 16:30:36 | -7595.5 | 1.3166 | 424 | 11.16 | 0 | 0 | 424 | 11.16 | 0.6079 | 16 | 0 | 0 | 0.6079 | 16 | 2025-12-05 08:51:59 | -10.0002 | -2260.4286 | -59.4931 | 173.39 | Close | 33.49956
1575 | 8 | 4 | CC DChg | 00:03:24 | 16:30:39 | -7595.5 | 1.3141 | 430.4 | 11.33 | 0 | 0 | 430.4 | 11.33 | 0.6162 | 16.22 | 0 | 0 | 0.6162 | 16.22 | 2025-12-05 08:52:02 | -9.9812 | -2531.7867 | -66.6351 | 173.06 | Close | 33.99959
1576 | 8 | 4 | CC DChg | 00:03:27 | 16:30:42 | -7595.5 | 1.3113 | 436.7 | 11.49 | 0 | 0 | 436.7 | 11.49 | 0.6245 | 16.44 | 0 | 0 | 0.6245 | 16.44 | 2025-12-05 08:52:05 | -9.96 | -2260.2381 | -59.4881 | 172.69 | Close | 34.49956
1577 | 8 | 4 | CC DChg | 00:03:30 | 16:30:45 | -7592.4 | 1.3089 | 443 | 11.66 | 0 | 0 | 443 | 11.66 | 0.6328 | 16.65 | 0 | 0 | 0.6328 | 16.65 | 2025-12-05 08:52:08 | -9.9377 | -2637.1667 | -69.4086 | 172.45 | Close | 34.99958
1578 | 8 | 4 | CC DChg | 00:03:33 | 16:30:48 | -7595.5 | 1.3064 | 449.4 | 11.83 | 0 | 0 | 449.4 | 11.83 | 0.6411 | 16.87 | 0 | 0 | 0.6411 | 16.87 | 2025-12-05 08:52:11 | -9.9227 | -2531.7156 | -66.6332 | 172.04 | Close | 35.4996
1579 | 8 | 4 | CC DChg | 00:03:36 | 16:30:51 | -7592.4 | 1.3036 | 455.7 | 11.99 | 0 | 0 | 455.7 | 11.99 | 0.6493 | 17.09 | 0 | 0 | 0.6493 | 17.09 | 2025-12-05 08:52:14 | -9.8974 | -2260.4444 | -59.4935 | 171.75 | Close | 35.99962
1580 | 8 | 4 | CC DChg | 00:03:39 | 16:30:54 | -7592.4 | 1.3014 | 462 | 12.16 | 0 | 0 | 462 | 12.16 | 0.6576 | 17.31 | 0 | 0 | 0.6576 | 17.31 | 2025-12-05 08:52:17 | -9.8807 | -2876.6061 | -75.7105 | 171.46 | Close | 36.49958
1581 | 8 | 4 | CC DChg | 00:03:42 | 16:30:57 | -7595.5 | 1.2989 | 468.3 | 12.33 | 0 | 0 | 468.3 | 12.33 | 0.6658 | 17.52 | 0 | 0 | 0.6658 | 17.52 | 2025-12-05 08:52:20 | -9.8658 | -2531.6978 | -66.6327 | 171.06 | Close | 36.9996
1582 | 8 | 4 | CC DChg | 00:03:45 | 16:31:00 | -7595.5 | 1.2961 | 474.7 | 12.49 | 0 | 0 | 474.7 | 12.49 | 0.674 | 17.74 | 0 | 0 | 0.674 | 17.74 | 2025-12-05 08:52:23 | -9.8445 | -2260.5714 | -59.4969 | 170.69 | Close | 37.49965
1583 | 8 | 4 | CC DChg | 00:03:48 | 16:31:03 | -7595.5 | 1.294 | 481 | 12.66 | 0 | 0 | 481 | 12.66 | 0.6822 | 17.96 | 0 | 0 | 0.6822 | 17.96 | 2025-12-05 08:52:26 | -9.8286 | -3013.9894 | -79.3264 | 170.42 | Close | 37.99968
1584 | 8 | 4 | CC DChg | 00:03:51 | 16:31:06 | -7595.5 | 1.2915 | 487.3 | 12.83 | 0 | 0 | 487.3 | 12.83 | 0.6904 | 18.17 | 0 | 0 | 0.6904 | 18.17 | 2025-12-05 08:52:29 | -9.8096 | -2531.6622 | -66.6318 | 170.09 | Close | 38.49969
1585 | 8 | 4 | CC DChg | 00:03:54 | 16:31:09 | -7595.5 | 1.2893 | 493.7 | 12.99 | 0 | 0 | 493.7 | 12.99 | 0.6986 | 18.39 | 0 | 0 | 0.6986 | 18.39 | 2025-12-05 08:52:32 | -9.7929 | -2876.8081 | -75.7158 | 169.8 | Close | 38.99968
1586 | 8 | 4 | CC DChg | 00:03:57 | 16:31:12 | -7595.5 | 1.2865 | 500 | 13.16 | 0 | 0 | 500 | 13.16 | 0.7067 | 18.6 | 0 | 0 | 0.7067 | 18.6 | 2025-12-05 08:52:35 | -9.7716 | -2260.1905 | -59.4868 | 169.43 | Close | 39.49965
1587 | 8 | 4 | CC DChg | 00:04:00 | 16:31:15 | -7595.5 | 1.2844 | 506.3 | 13.33 | 0 | 0 | 506.3 | 13.33 | 0.7148 | 18.81 | 0 | 0 | 0.7148 | 18.81 | 2025-12-05 08:52:38 | -9.7556 | -3013.672 | -79.318 | 169.15 | Close | 39.99962
1588 | 8 | 4 | CC DChg | 00:04:03 | 16:31:18 | -7595.5 | 1.2819 | 512.6 | 13.49 | 0 | 0 | 512.6 | 13.49 | 0.723 | 19.03 | 0 | 0 | 0.723 | 19.03 | 2025-12-05 08:52:41 | -9.7366 | -2531.4311 | -66.6257 | 168.82 | Close | 40.49959
1589 | 8 | 4 | CC DChg | 00:04:06 | 16:31:21 | -7595.5 | 1.2794 | 519 | 13.66 | 0 | 0 | 519 | 13.66 | 0.7311 | 19.24 | 0 | 0 | 0.7311 | 19.24 | 2025-12-05 08:52:44 | -9.7177 | -2531.7156 | -66.6332 | 168.49 | Close | 40.99961
1590 | 8 | 4 | CC DChg | 00:04:09 | 16:31:24 | -7595.5 | 1.2772 | 525.3 | 13.83 | 0 | 0 | 525.3 | 13.83 | 0.7392 | 19.45 | 0 | 0 | 0.7392 | 19.45 | 2025-12-05 08:52:47 | -9.7009 | -2876.9293 | -75.719 | 168.23 | Close | 41.49963
1591 | 8 | 4 | CC DChg | 00:04:12 | 16:31:27 | -7595.5 | 1.2751 | 531.6 | 13.99 | 0 | 0 | 531.6 | 13.99 | 0.7472 | 19.67 | 0 | 0 | 0.7472 | 19.67 | 2025-12-05 08:52:50 | -9.685 | -3013.8836 | -79.3236 | 167.93 | Close | 41.99964
1592 | 8 | 4 | CC DChg | 00:04:15 | 16:31:30 | -7595.5 | 1.2729 | 538 | 14.16 | 0 | 0 | 538 | 14.16 | 0.7553 | 19.88 | 0 | 0 | 0.7553 | 19.88 | 2025-12-05 08:52:53 | -9.6683 | -2876.9293 | -75.719 | 167.63 | Close | 42.49966
1593 | 8 | 4 | CC DChg | 00:04:18 | 16:31:33 | -7592.4 | 1.2704 | 544.3 | 14.33 | 0 | 0 | 544.3 | 14.33 | 0.7633 | 20.09 | 0 | 0 | 0.7633 | 20.09 | 2025-12-05 08:52:56 | -9.6454 | -2531.4667 | -66.6267 | 167.38 | Close | 42.99963
1594 | 8 | 4 | CC DChg | 00:04:21 | 16:31:36 | -7595.5 | 1.2682 | 550.6 | 14.49 | 0 | 0 | 550.6 | 14.49 | 0.7714 | 20.3 | 0 | 0 | 0.7714 | 20.3 | 2025-12-05 08:52:59 | -9.6326 | -2876.9697 | -75.7201 | 167.02 | Close | 43.49966
1595 | 8 | 4 | CC DChg | 00:04:24 | 16:31:39 | -7595.5 | 1.2661 | 556.9 | 14.66 | 0 | 0 | 556.9 | 14.66 | 0.7794 | 20.51 | 0 | 0 | 0.7794 | 20.51 | 2025-12-05 08:53:02 | -9.6166 | -3014.0952 | -79.3292 | 166.73 | Close | 43.9997
1596 | 8 | 4 | CC DChg | 00:04:27 | 16:31:42 | -7595.5 | 1.2636 | 563.3 | 14.83 | 0 | 0 | 563.3 | 14.83 | 0.7874 | 20.72 | 0 | 0 | 0.7874 | 20.72 | 2025-12-05 08:53:05 | -9.5976 | -2531.5378 | -66.6285 | 166.41 | Close | 44.49969
1597 | 8 | 4 | CC DChg | 00:04:30 | 16:31:45 | -7592.4 | 1.2614 | 569.6 | 14.99 | 0 | 0 | 569.6 | 14.99 | 0.7954 | 20.93 | 0 | 0 | 0.7954 | 20.93 | 2025-12-05 08:53:08 | -9.577 | -2876.6465 | -75.7116 | 166.19 | Close | 44.99966
1598 | 8 | 4 | CC DChg | 00:04:33 | 16:31:48 | -7595.5 | 1.2593 | 575.9 | 15.16 | 0 | 0 | 575.9 | 15.16 | 0.8034 | 21.14 | 0 | 0 | 0.8034 | 21.14 | 2025-12-05 08:53:11 | -9.565 | -3013.7354 | -79.3197 | 165.85 | Close | 45.49965
1599 | 8 | 4 | CC DChg | 00:04:36 | 16:31:51 | -7592.4 | 1.2574 | 582.3 | 15.32 | 0 | 0 | 582.3 | 15.32 | 0.8113 | 21.35 | 0 | 0 | 0.8113 | 21.35 | 2025-12-05 08:53:14 | -9.5467 | -3331.1813 | -87.6747 | 165.67 | Close | 45.99966
1600 | 8 | 4 | CC DChg | 00:04:39 | 16:31:54 | -7595.5 | 1.2549 | 588.6 | 15.49 | 0 | 0 | 588.6 | 15.49 | 0.8193 | 21.56 | 0 | 0 | 0.8193 | 21.56 | 2025-12-05 08:53:17 | -9.5316 | -2531.5378 | -66.6285 | 165.26 | Close | 46.49965
1601 | 8 | 4 | CC DChg | 00:04:42 | 16:31:57 | -7592.4 | 1.2527 | 594.9 | 15.66 | 0 | 0 | 594.9 | 15.66 | 0.8272 | 21.77 | 0 | 0 | 0.8272 | 21.77 | 2025-12-05 08:53:20 | -9.511 | -2876.7071 | -75.7132 | 165.05 | Close | 46.99963
1602 | 8 | 4 | CC DChg | 00:04:45 | 16:32:00 | -7595.5 | 1.2509 | 601.3 | 15.82 | 0 | 0 | 601.3 | 15.82 | 0.8351 | 21.98 | 0 | 0 | 0.8351 | 21.98 | 2025-12-05 08:53:23 | -9.5012 | -3515.9259 | -92.537 | 164.74 | Close | 47.4996
1603 | 8 | 4 | CC DChg | 00:04:48 | 16:32:03 | -7595.5 | 1.2484 | 607.6 | 15.99 | 0 | 0 | 607.6 | 15.99 | 0.843 | 22.19 | 0 | 0 | 0.843 | 22.19 | 2025-12-05 08:53:26 | -9.4822 | -2531.52 | -66.6281 | 164.41 | Close | 47.99959
1604 | 8 | 4 | CC DChg | 00:04:51 | 16:32:06 | -7595.5 | 1.2465 | 613.9 | 16.16 | 0 | 0 | 613.9 | 16.16 | 0.8509 | 22.4 | 0 | 0 | 0.8509 | 22.4 | 2025-12-05 08:53:29 | -9.4678 | -3331.0409 | -87.671 | 164.16 | Close | 48.49958
1605 | 8 | 4 | CC DChg | 00:04:54 | 16:32:09 | -7595.5 | 1.2444 | 620.2 | 16.32 | 0 | 0 | 620.2 | 16.32 | 0.8588 | 22.6 | 0 | 0 | 0.8588 | 22.6 | 2025-12-05 08:53:32 | -9.4518 | -3013.9259 | -79.3247 | 163.87 | Close | 48.9996
1606 | 8 | 4 | CC DChg | 00:04:57 | 16:32:12 | -7592.4 | 1.2425 | 626.6 | 16.49 | 0 | 0 | 626.6 | 16.49 | 0.8667 | 22.81 | 0 | 0 | 0.8667 | 22.81 | 2025-12-05 08:53:35 | -9.4335 | -3331.0643 | -87.6716 | 163.69 | Close | 49.4996
1607 | 8 | 4 | CC DChg | 00:05:00 | 16:32:15 | -7595.5 | 1.24 | 632.9 | 16.66 | 0 | 0 | 632.9 | 16.66 | 0.8745 | 23.02 | 0 | 0 | 0.8745 | 23.02 | 2025-12-05 08:53:38 | -9.4184 | -2531.5022 | -66.6276 | 163.31 | Close | 49.99958
1608 | 8 | 4 | CC DChg | 00:05:03 | 16:32:18 | -7595.5 | 1.2382 | 639.2 | 16.82 | 0 | 0 | 639.2 | 16.82 | 0.8824 | 23.22 | 0 | 0 | 0.8824 | 23.22 | 2025-12-05 08:53:41 | -9.4047 | -3516.0494 | -92.5403 | 163.07 | Close | 50.49957
1609 | 8 | 4 | CC DChg | 00:05:06 | 16:32:21 | -7595.5 | 1.236 | 645.6 | 16.99 | 0 | 0 | 645.6 | 16.99 | 0.8902 | 23.43 | 0 | 0 | 0.8902 | 23.43 | 2025-12-05 08:53:44 | -9.388 | -2876.6061 | -75.7105 | 162.78 | Close | 50.99953
1610 | 8 | 4 | CC DChg | 00:05:09 | 16:32:24 | -7595.5 | 1.2341 | 651.9 | 17.16 | 0 | 0 | 651.9 | 17.16 | 0.898 | 23.64 | 0 | 0 | 0.898 | 23.64 | 2025-12-05 08:53:47 | -9.3736 | -3331.0409 | -87.671 | 162.53 | Close | 51.49953
1611 | 8 | 4 | CC DChg | 00:05:12 | 16:32:27 | -7592.4 | 1.232 | 658.2 | 17.32 | 0 | 0 | 658.2 | 17.32 | 0.9058 | 23.84 | 0 | 0 | 0.9058 | 23.84 | 2025-12-05 08:53:50 | -9.3538 | -3013.9683 | -79.3258 | 162.32 | Close | 51.99956
1612 | 8 | 4 | CC DChg | 00:05:15 | 16:32:30 | -7595.5 | 1.2298 | 664.5 | 17.49 | 0 | 0 | 664.5 | 17.49 | 0.9136 | 24.05 | 0 | 0 | 0.9136 | 24.05 | 2025-12-05 08:53:53 | -9.3409 | -2876.8687 | -75.7174 | 161.96 | Close | 52.49957
1613 | 8 | 4 | CC DChg | 00:05:18 | 16:32:33 | -7595.5 | 1.2279 | 670.9 | 17.66 | 0 | 0 | 670.9 | 17.66 | 0.9214 | 24.25 | 0 | 0 | 0.9214 | 24.25 | 2025-12-05 08:53:56 | -9.3265 | -3331.1813 | -87.6747 | 161.71 | Close | 52.99958
1614 | 8 | 4 | CC DChg | 00:05:21 | 16:32:36 | -7595.5 | 1.2261 | 677.2 | 17.82 | 0 | 0 | 677.2 | 17.82 | 0.9292 | 24.46 | 0 | 0 | 0.9292 | 24.46 | 2025-12-05 08:53:59 | -9.3128 | -3516.3951 | -92.5494 | 161.48 | Close | 53.49962
1615 | 8 | 4 | CC DChg | 00:05:24 | 16:32:39 | -7595.5 | 1.2239 | 683.5 | 17.99 | 0 | 0 | 683.5 | 17.99 | 0.9369 | 24.66 | 0 | 0 | 0.9369 | 24.66 | 2025-12-05 08:54:02 | -9.2961 | -2876.7677 | -75.7148 | 161.17 | Close | 53.99961
1616 | 8 | 4 | CC DChg | 00:05:27 | 16:32:42 | -7595.5 | 1.2217 | 689.9 | 18.16 | 0 | 0 | 689.9 | 18.16 | 0.9447 | 24.86 | 0 | 0 | 0.9447 | 24.86 | 2025-12-05 08:54:05 | -9.2794 | -2876.7475 | -75.7142 | 160.9 | Close | 54.4996
1617 | 8 | 4 | CC DChg | 00:05:30 | 16:32:45 | -7595.5 | 1.2199 | 696.2 | 18.32 | 0 | 0 | 696.2 | 18.32 | 0.9524 | 25.07 | 0 | 0 | 0.9524 | 25.07 | 2025-12-05 08:54:08 | -9.2657 | -3516.1481 | -92.5429 | 160.65 | Close | 54.9996
1618 | 8 | 4 | CC DChg | 00:05:33 | 16:32:48 | -7595.5 | 1.218 | 702.5 | 18.49 | 0 | 0 | 702.5 | 18.49 | 0.9601 | 25.27 | 0 | 0 | 0.9601 | 25.27 | 2025-12-05 08:54:11 | -9.2513 | -3330.9006 | -87.6673 | 160.4 | Close | 55.49958
1619 | 8 | 4 | CC DChg | 00:05:36 | 16:32:51 | -7595.5 | 1.2158 | 708.8 | 18.66 | 0 | 0 | 708.8 | 18.66 | 0.9678 | 25.47 | 0 | 0 | 0.9678 | 25.47 | 2025-12-05 08:54:14 | -9.2346 | -2876.7879 | -75.7153 | 160.12 | Close | 55.99957
1620 | 8 | 4 | CC DChg | 00:05:39 | 16:32:54 | -7595.5 | 1.214 | 715.2 | 18.82 | 0 | 0 | 715.2 | 18.82 | 0.9755 | 25.67 | 0 | 0 | 0.9755 | 25.67 | 2025-12-05 08:54:17 | -9.2209 | -3516.0247 | -92.5396 | 159.88 | Close | 56.49956
1621 | 8 | 4 | CC DChg | 00:05:42 | 16:32:57 | -7595.5 | 1.2121 | 721.5 | 18.99 | 0 | 0 | 721.5 | 18.99 | 0.9832 | 25.88 | 0 | 0 | 0.9832 | 25.88 | 2025-12-05 08:54:20 | -9.2065 | -3331.0175 | -87.6704 | 159.63 | Close | 56.99955
1622 | 8 | 4 | CC DChg | 00:05:45 | 16:33:00 | -7595.5 | 1.2103 | 727.8 | 19.16 | 0 | 0 | 727.8 | 19.16 | 0.9908 | 26.08 | 0 | 0 | 0.9908 | 26.08 | 2025-12-05 08:54:23 | -9.1928 | -3516.2469 | -92.5455 | 159.4 | Close | 57.49957
1623 | 8 | 4 | CC DChg | 00:05:48 | 16:33:03 | -7592.4 | 1.2081 | 734.2 | 19.32 | 0 | 0 | 734.2 | 19.32 | 0.9985 | 26.28 | 0 | 0 | 0.9985 | 26.28 | 2025-12-05 08:54:26 | -9.1724 | -2876.8889 | -75.718 | 159.17 | Close | 57.99958
1624 | 8 | 4 | CC DChg | 00:05:51 | 16:33:06 | -7595.5 | 1.2062 | 740.5 | 19.49 | 0 | 0 | 740.5 | 19.49 | 1.0061 | 26.48 | 0 | 0 | 1.0061 | 26.48 | 2025-12-05 08:54:29 | -9.1617 | -3330.9708 | -87.6691 | 158.86 | Close | 58.49957
1625 | 8 | 4 | CC DChg | 00:05:54 | 16:33:09 | -7592.4 | 1.2044 | 746.8 | 19.66 | 0 | 0 | 746.8 | 19.66 | 1.0138 | 26.68 | 0 | 0 | 1.0138 | 26.68 | 2025-12-05 08:54:32 | -9.1443 | -3515.8519 | -92.5351 | 158.69 | Close | 58.99953
1626 | 8 | 4 | CC DChg | 00:05:57 | 16:33:12 | -7595.5 | 1.2028 | 753.1 | 19.82 | 0 | 0 | 753.1 | 19.82 | 1.0214 | 26.88 | 0 | 0 | 1.0214 | 26.88 | 2025-12-05 08:54:35 | -9.1358 | -3955.7222 | -104.1122 | 158.41 | Close | 59.49954
1627 | 8 | 4 | CC DChg | 00:06:00 | 16:33:15 | -7592.4 | 1.2007 | 759.5 | 19.99 | 0 | 0 | 759.5 | 19.99 | 1.029 | 27.08 | 0 | 0 | 1.029 | 27.08 | 2025-12-05 08:54:38 | -9.1162 | -3013.7566 | -79.3202 | 158.2 | Close | 59.99954
1628 | 8 | 4 | CC DChg | 00:06:03 | 16:33:18 | -7595.5 | 1.1988 | 765.8 | 20.16 | 0 | 0 | 765.8 | 20.16 | 1.0366 | 27.28 | 0 | 0 | 1.0366 | 27.28 | 2025-12-05 08:54:41 | -9.1055 | -3330.7602 | -87.6636 | 157.88 | Close | 60.49949
1629 | 8 | 4 | CC DChg | 00:06:06 | 16:33:21 | -7595.5 | 1.1969 | 772.1 | 20.32 | 0 | 0 | 772.1 | 20.32 | 1.0442 | 27.48 | 0 | 0 | 1.0442 | 27.48 | 2025-12-05 08:54:44 | -9.091 | -3331.0409 | -87.671 | 157.63 | Close | 60.99949
1630 | 8 | 4 | CC DChg | 00:06:09 | 16:33:24 | -7595.5 | 1.1954 | 778.5 | 20.49 | 0 | 0 | 778.5 | 20.49 | 1.0517 | 27.68 | 0 | 0 | 1.0517 | 27.68 | 2025-12-05 08:54:47 | -9.0796 | -4219.2 | -111.0468 | 157.44 | Close | 61.49947
1631 | 8 | 4 | CC DChg | 00:06:12 | 16:33:27 | -7595.5 | 1.1935 | 784.8 | 20.66 | 0 | 0 | 784.8 | 20.66 | 1.0593 | 27.88 | 0 | 0 | 1.0593 | 27.88 | 2025-12-05 08:54:50 | -9.0652 | -3330.9006 | -87.6673 | 157.19 | Close | 61.99945
1632 | 8 | 4 | CC DChg | 00:06:15 | 16:33:30 | -7595.5 | 1.1914 | 791.1 | 20.82 | 0 | 0 | 791.1 | 20.82 | 1.0668 | 28.08 | 0 | 0 | 1.0668 | 28.08 | 2025-12-05 08:54:53 | -9.0493 | -3013.672 | -79.318 | 156.91 | Close | 62.49942
1633 | 8 | 4 | CC DChg | 00:06:18 | 16:33:33 | -7595.5 | 1.1898 | 797.4 | 20.99 | 0 | 0 | 797.4 | 20.99 | 1.0744 | 28.28 | 0 | 0 | 1.0744 | 28.28 | 2025-12-05 08:54:56 | -9.0371 | -3955.6111 | -104.1093 | 156.7 | Close | 62.99942
1634 | 8 | 4 | CC DChg | 00:06:21 | 16:33:36 | -7595.5 | 1.1879 | 803.8 | 21.15 | 0 | 0 | 803.8 | 21.15 | 1.0819 | 28.47 | 0 | 0 | 1.0819 | 28.47 | 2025-12-05 08:54:59 | -9.0227 | -3331.1813 | -87.6747 | 156.45 | Close | 63.49944
1635 | 8 | 4 | CC DChg | 00:06:24 | 16:33:39 | -7595.5 | 1.1864 | 810.1 | 21.32 | 0 | 0 | 810.1 | 21.32 | 1.0894 | 28.67 | 0 | 0 | 1.0894 | 28.67 | 2025-12-05 08:55:02 | -9.0113 | -4219.3778 | -111.0515 | 156.28 | Close | 63.99944
1636 | 8 | 4 | CC DChg | 00:06:27 | 16:33:42 | -7595.5 | 1.1842 | 816.4 | 21.49 | 0 | 0 | 816.4 | 21.49 | 1.0969 | 28.87 | 0 | 0 | 1.0969 | 28.87 | 2025-12-05 08:55:05 | -8.9946 | -2876.8485 | -75.7169 | 155.96 | Close | 64.49945
1637 | 8 | 4 | CC DChg | 00:06:30 | 16:33:45 | -7592.4 | 1.1827 | 822.8 | 21.65 | 0 | 0 | 822.8 | 21.65 | 1.1044 | 29.07 | 0 | 0 | 1.1044 | 29.07 | 2025-12-05 08:55:08 | -8.9795 | -4219.3185 | -111.0499 | 155.83 | Close | 64.99944
1638 | 8 | 4 | CC DChg | 00:06:33 | 16:33:48 | -7595.5 | 1.1808 | 829.1 | 21.82 | 0 | 0 | 829.1 | 21.82 | 1.1119 | 29.26 | 0 | 0 | 1.1119 | 29.26 | 2025-12-05 08:55:11 | -8.9687 | -3330.8538 | -87.666 | 155.5 | Close | 65.49941
1639 | 8 | 4 | CC DChg | 00:06:36 | 16:33:51 | -7592.4 | 1.1793 | 835.4 | 21.99 | 0 | 0 | 835.4 | 21.99 | 1.1193 | 29.46 | 0 | 0 | 1.1193 | 29.46 | 2025-12-05 08:55:14 | -8.9537 | -4219.4963 | -111.0546 | 155.38 | Close | 65.99943
1640 | 8 | 4 | CC DChg | 00:06:39 | 16:33:54 | -7595.5 | 1.1771 | 841.8 | 22.15 | 0 | 0 | 841.8 | 22.15 | 1.1268 | 29.66 | 0 | 0 | 1.1268 | 29.66 | 2025-12-05 08:55:17 | -8.9406 | -2876.9697 | -75.7201 | 155.03 | Close | 66.49946
1641 | 8 | 4 | CC DChg | 00:06:42 | 16:33:57 | -7595.5 | 1.1755 | 848.1 | 22.32 | 0 | 0 | 848.1 | 22.32 | 1.1342 | 29.85 | 0 | 0 | 1.1342 | 29.85 | 2025-12-05 08:55:20 | -8.9285 | -3955.8333 | -104.1151 | 154.8 | Close | 66.99948
1642 | 8 | 4 | CC DChg | 00:06:45 | 16:34:00 | -7595.5 | 1.174 | 854.4 | 22.49 | 0 | 0 | 854.4 | 22.49 | 1.1417 | 30.05 | 0 | 0 | 1.1417 | 30.05 | 2025-12-05 08:55:23 | -8.9171 | -4219.7333 | -111.0608 | 154.62 | Close | 67.49953
1643 | 8 | 4 | CC DChg | 00:06:48 | 16:34:03 | -7595.5 | 1.1721 | 860.7 | 22.65 | 0 | 0 | 860.7 | 22.65 | 1.1491 | 30.24 | 0 | 0 | 1.1491 | 30.24 | 2025-12-05 08:55:26 | -8.9027 | -3331.2281 | -87.6759 | 154.39 | Close | 67.99956
1644 | 8 | 4 | CC DChg | 00:06:51 | 16:34:06 | -7595.5 | 1.1706 | 867.1 | 22.82 | 0 | 0 | 867.1 | 22.82 | 1.1565 | 30.44 | 0 | 0 | 1.1565 | 30.44 | 2025-12-05 08:55:29 | -8.8913 | -4219.2593 | -111.0483 | 154.17 | Close | 68.49955
1645 | 8 | 4 | CC DChg | 00:06:54 | 16:34:09 | -7595.5 | 1.1687 | 873.4 | 22.99 | 0 | 0 | 873.4 | 22.99 | 1.1639 | 30.63 | 0 | 0 | 1.1639 | 30.63 | 2025-12-05 08:55:32 | -8.8768 | -3331.0877 | -87.6722 | 153.91 | Close | 68.99955
1646 | 8 | 4 | CC DChg | 00:06:57 | 16:34:12 | -7595.5 | 1.1672 | 879.7 | 23.15 | 0 | 0 | 879.7 | 23.15 | 1.1713 | 30.83 | 0 | 0 | 1.1713 | 30.83 | 2025-12-05 08:55:35 | -8.8654 | -4219.6741 | -111.0593 | 153.72 | Close | 69.49959
1647 | 8 | 4 | CC DChg | 00:07:00 | 16:34:15 | -7595.5 | 1.1656 | 886.1 | 23.32 | 0 | 0 | 886.1 | 23.32 | 1.1787 | 31.02 | 0 | 0 | 1.1787 | 31.02 | 2025-12-05 08:55:38 | -8.8533 | -3955.9444 | -104.118 | 153.51 | Close | 69.99963
1648 | 8 | 4 | CC DChg | 00:07:03 | 16:34:18 | -7595.5 | 1.1638 | 892.4 | 23.49 | 0 | 0 | 892.4 | 23.49 | 1.1861 | 31.22 | 0 | 0 | 1.1861 | 31.22 | 2025-12-05 08:55:41 | -8.8396 | -3516.0494 | -92.5403 | 153.28 | Close | 70.49962
1649 | 8 | 4 | CC DChg | 00:07:06 | 16:34:21 | -7592.4 | 1.1625 | 898.7 | 23.65 | 0 | 0 | 898.7 | 23.65 | 1.1934 | 31.41 | 0 | 0 | 1.1934 | 31.41 | 2025-12-05 08:55:44 | -8.8261 | -4868.7863 | -128.1435 | 153.17 | Close | 70.99965
1650 | 8 | 4 | CC DChg | 00:07:09 | 16:34:24 | -7595.5 | 1.1604 | 905 | 23.82 | 0 | 0 | 905 | 23.82 | 1.2008 | 31.6 | 0 | 0 | 1.2008 | 31.6 | 2025-12-05 08:55:47 | -8.8138 | -3013.9683 | -79.3258 | 152.83 | Close | 71.49968
1651 | 8 | 4 | CC DChg | 00:07:12 | 16:34:27 | -7595.5 | 1.1588 | 911.4 | 23.99 | 0 | 0 | 911.4 | 23.99 | 1.2081 | 31.8 | 0 | 0 | 1.2081 | 31.8 | 2025-12-05 08:55:50 | -8.8016 | -3955.7778 | -104.1137 | 152.6 | Close | 71.99969
1652 | 8 | 4 | CC DChg | 00:07:15 | 16:34:30 | -7595.5 | 1.1573 | 917.7 | 24.15 | 0 | 0 | 917.7 | 24.15 | 1.2154 | 31.99 | 0 | 0 | 1.2154 | 31.99 | 2025-12-05 08:55:53 | -8.7902 | -4219.6741 | -111.0593 | 152.42 | Close | 72.49973
1653 | 8 | 4 | CC DChg | 00:07:18 | 16:34:33 | -7592.4 | 1.1557 | 924 | 24.32 | 0 | 0 | 924 | 24.32 | 1.2228 | 32.18 | 0 | 0 | 1.2228 | 32.18 | 2025-12-05 08:55:56 | -8.7745 | -3955.3889 | -104.1034 | 152.27 | Close | 72.9997
1654 | 8 | 4 | CC DChg | 00:07:21 | 16:34:36 | -7595.5 | 1.1542 | 930.4 | 24.49 | 0 | 0 | 930.4 | 24.49 | 1.2301 | 32.37 | 0 | 0 | 1.2301 | 32.37 | 2025-12-05 08:55:59 | -8.7667 | -4219.437 | -111.053 | 152.01 | Close | 73.49971
1655 | 8 | 4 | CC DChg | 00:07:24 | 16:34:39 | -7595.5 | 1.1523 | 936.7 | 24.65 | 0 | 0 | 936.7 | 24.65 | 1.2374 | 32.57 | 0 | 0 | 1.2374 | 32.57 | 2025-12-05 08:56:02 | -8.7523 | -3331.2749 | -87.6771 | 151.76 | Close | 73.99975
1656 | 8 | 4 | CC DChg | 00:07:27 | 16:34:42 | -7595.5 | 1.1507 | 943 | 24.82 | 0 | 0 | 943 | 24.82 | 1.2447 | 32.76 | 0 | 0 | 1.2447 | 32.76 | 2025-12-05 08:56:05 | -8.7401 | -3955.7778 | -104.1137 | 151.55 | Close | 74.49977
1657 | 8 | 4 | CC DChg | 00:07:30 | 16:34:45 | -7595.5 | 1.1492 | 949.3 | 24.99 | 0 | 0 | 949.3 | 24.99 | 1.2519 | 32.95 | 0 | 0 | 1.2519 | 32.95 | 2025-12-05 08:56:08 | -8.7287 | -4219.3185 | -111.0499 | 151.35 | Close | 74.99976
1658 | 8 | 4 | CC DChg | 00:07:33 | 16:34:48 | -7595.5 | 1.1476 | 955.7 | 25.15 | 0 | 0 | 955.7 | 25.15 | 1.2592 | 33.14 | 0 | 0 | 1.2592 | 33.14 | 2025-12-05 08:56:11 | -8.7166 | -3955.8889 | -104.1166 | 151.14 | Close | 75.4998
1659 | 8 | 4 | CC DChg | 00:07:36 | 16:34:51 | -7595.5 | 1.1461 | 962 | 25.32 | 0 | 0 | 962 | 25.32 | 1.2665 | 33.33 | 0 | 0 | 1.2665 | 33.33 | 2025-12-05 08:56:14 | -8.7052 | -4219.6741 | -111.0593 | 150.95 | Close | 75.99983
1660 | 8 | 4 | CC DChg | 00:07:39 | 16:34:54 | -7595.5 | 1.1442 | 968.3 | 25.49 | 0 | 0 | 968.3 | 25.49 | 1.2737 | 33.52 | 0 | 0 | 1.2737 | 33.52 | 2025-12-05 08:56:17 | -8.6907 | -3331.3216 | -87.6784 | 150.69 | Close | 76.49987
1661 | 8 | 4 | CC DChg | 00:07:42 | 16:34:57 | -7595.5 | 1.1427 | 974.7 | 25.65 | 0 | 0 | 974.7 | 25.65 | 1.281 | 33.71 | 0 | 0 | 1.281 | 33.71 | 2025-12-05 08:56:20 | -8.6794 | -4219.3185 | -111.0499 | 150.5 | Close | 76.99987
1662 | 8 | 4 | CC DChg | 00:07:45 | 16:35:00 | -7595.5 | 1.1411 | 981 | 25.82 | 0 | 0 | 981 | 25.82 | 1.2882 | 33.9 | 0 | 0 | 1.2882 | 33.9 | 2025-12-05 08:56:23 | -8.6672 | -3955.9444 | -104.118 | 150.29 | Close | 77.49991
1663 | 8 | 4 | CC DChg | 00:07:48 | 16:35:03 | -7595.5 | 1.1399 | 987.3 | 25.99 | 0 | 0 | 987.3 | 25.99 | 1.2954 | 34.09 | 0 | 0 | 1.2954 | 34.09 | 2025-12-05 08:56:26 | -8.6581 | -5274 | -138.8085 | 150.12 | Close | 77.99989
1664 | 8 | 4 | CC DChg | 00:07:51 | 16:35:06 | -7595.5 | 1.1383 | 993.7 | 26.15 | 0 | 0 | 993.7 | 26.15 | 1.3026 | 34.28 | 0 | 0 | 1.3026 | 34.28 | 2025-12-05 08:56:29 | -8.6459 | -3955.5556 | -104.1078 | 149.92 | Close | 78.49988
1665 | 8 | 4 | CC DChg | 00:07:54 | 16:35:09 | -7595.5 | 1.1365 | 1000 | 26.32 | 0 | 0 | 1000 | 26.32 | 1.3098 | 34.47 | 0 | 0 | 1.3098 | 34.47 | 2025-12-05 08:56:32 | -8.6323 | -3516.2469 | -92.5455 | 149.68 | Close | 78.9999
1666 | 8 | 4 | CC DChg | 00:07:57 | 16:35:12 | -7595.5 | 1.1349 | 1006.3 | 26.49 | 0 | 0 | 1006.3 | 26.49 | 1.317 | 34.66 | 0 | 0 | 1.317 | 34.66 | 2025-12-05 08:56:35 | -8.6201 | -3955.7222 | -104.1122 | 149.47 | Close | 79.49991
1667 | 8 | 4 | CC DChg | 00:08:00 | 16:35:15 | -7595.5 | 1.1334 | 1012.6 | 26.65 | 0 | 0 | 1012.6 | 26.65 | 1.3242 | 34.85 | 0 | 0 | 1.3242 | 34.85 | 2025-12-05 08:56:38 | -8.6087 | -4219.3185 | -111.0499 | 149.27 | Close | 79.99991
1668 | 8 | 4 | CC DChg | 00:08:03 | 16:35:18 | -7592.4 | 1.1321 | 1019 | 26.82 | 0 | 0 | 1019 | 26.82 | 1.3313 | 35.04 | 0 | 0 | 1.3313 | 35.04 | 2025-12-05 08:56:41 | -8.5953 | -4868.4444 | -128.1345 | 149.16 | Close | 80.49991
1669 | 8 | 4 | CC DChg | 00:08:06 | 16:35:21 | -7595.5 | 1.1306 | 1025.3 | 26.99 | 0 | 0 | 1025.3 | 26.99 | 1.3385 | 35.23 | 0 | 0 | 1.3385 | 35.23 | 2025-12-05 08:56:44 | -8.5874 | -4219.3778 | -111.0515 | 148.9 | Close | 80.99991
1670 | 8 | 4 | CC DChg | 00:08:09 | 16:35:24 | -7595.5 | 1.1287 | 1031.6 | 27.15 | 0 | 0 | 1031.6 | 27.15 | 1.3457 | 35.42 | 0 | 0 | 1.3457 | 35.42 | 2025-12-05 08:56:47 | -8.573 | -3330.9006 | -87.6673 | 148.65 | Close | 81.49989
1671 | 8 | 4 | CC DChg | 00:08:12 | 16:35:27 | -7595.5 | 1.1272 | 1038 | 27.32 | 0 | 0 | 1038 | 27.32 | 1.3528 | 35.6 | 0 | 0 | 1.3528 | 35.6 | 2025-12-05 08:56:50 | -8.5616 | -4218.8444 | -111.0374 | 148.46 | Close | 81.99983
1672 | 8 | 4 | CC DChg | 00:08:15 | 16:35:30 | -7595.5 | 1.1259 | 1044.3 | 27.48 | 0 | 0 | 1044.3 | 27.48 | 1.3599 | 35.79 | 0 | 0 | 1.3599 | 35.79 | 2025-12-05 08:56:53 | -8.5518 | -4868.3077 | -128.1309 | 148.29 | Close | 82.49981
1673 | 8 | 4 | CC DChg | 00:08:18 | 16:35:33 | -7595.5 | 1.1244 | 1050.6 | 27.65 | 0 | 0 | 1050.6 | 27.65 | 1.367 | 35.98 | 0 | 0 | 1.367 | 35.98 | 2025-12-05 08:56:56 | -8.5404 | -4218.963 | -111.0405 | 148.09 | Close | 82.99977
1674 | 8 | 4 | CC DChg | 00:08:21 | 16:35:36 | -7595.5 | 1.1228 | 1056.9 | 27.82 | 0 | 0 | 1056.9 | 27.82 | 1.3742 | 36.17 | 0 | 0 | 1.3742 | 36.17 | 2025-12-05 08:56:59 | -8.5282 | -3955.6667 | -104.1107 | 147.88 | Close | 83.49977
1675 | 8 | 4 | CC DChg | 00:08:24 | 16:35:39 | -7595.5 | 1.121 | 1063.3 | 27.98 | 0 | 0 | 1063.3 | 27.98 | 1.3813 | 36.35 | 0 | 0 | 1.3813 | 36.35 | 2025-12-05 08:57:02 | -8.5145 | -3516.3457 | -92.5481 | 147.64 | Close | 83.99981
1676 | 8 | 4 | CC DChg | 00:08:27 | 16:35:42 | -7592.4 | 1.1197 | 1069.6 | 28.15 | 0 | 0 | 1069.6 | 28.15 | 1.3883 | 36.54 | 0 | 0 | 1.3883 | 36.54 | 2025-12-05 08:57:05 | -8.5012 | -4868.5812 | -128.1381 | 147.53 | Close | 84.49982
1677 | 8 | 4 | CC DChg | 00:08:30 | 16:35:45 | -7595.5 | 1.1182 | 1075.9 | 28.32 | 0 | 0 | 1075.9 | 28.32 | 1.3954 | 36.73 | 0 | 0 | 1.3954 | 36.73 | 2025-12-05 08:57:08 | -8.4933 | -4219.3185 | -111.0499 | 147.27 | Close | 84.99981
1678 | 8 | 4 | CC DChg | 00:08:33 | 16:35:48 | -7595.5 | 1.1166 | 1082.3 | 28.48 | 0 | 0 | 1082.3 | 28.48 | 1.4025 | 36.91 | 0 | 0 | 1.4025 | 36.91 | 2025-12-05 08:57:11 | -8.4811 | -3955.5556 | -104.1078 | 147.06 | Close | 85.4998
1679 | 8 | 4 | CC DChg | 00:08:36 | 16:35:51 | -7595.5 | 1.1154 | 1088.6 | 28.65 | 0 | 0 | 1088.6 | 28.65 | 1.4096 | 37.1 | 0 | 0 | 1.4096 | 37.1 | 2025-12-05 08:57:14 | -8.472 | -5274.0741 | -138.8104 | 146.9 | Close | 85.99979
1680 | 8 | 4 | CC DChg | 00:08:39 | 16:35:54 | -7592.4 | 1.1135 | 1094.9 | 28.82 | 0 | 0 | 1094.9 | 28.82 | 1.4166 | 37.28 | 0 | 0 | 1.4166 | 37.28 | 2025-12-05 08:57:17 | -8.4541 | -3331.1813 | -87.6747 | 146.71 | Close | 86.49981
1681 | 8 | 4 | CC DChg | 00:08:42 | 16:35:57 | -7595.5 | 1.112 | 1101.2 | 28.98 | 0 | 0 | 1101.2 | 28.98 | 1.4237 | 37.47 | 0 | 0 | 1.4237 | 37.47 | 2025-12-05 08:57:20 | -8.4462 | -4219.2 | -111.0468 | 146.46 | Close | 86.9998
1682 | 8 | 4 | CC DChg | 00:08:45 | 16:36:00 | -7595.5 | 1.1108 | 1107.6 | 29.15 | 0 | 0 | 1107.6 | 29.15 | 1.4307 | 37.65 | 0 | 0 | 1.4307 | 37.65 | 2025-12-05 08:57:23 | -8.4371 | -5273.8519 | -138.8046 | 146.3 | Close | 87.49977
1683 | 8 | 4 | CC DChg | 00:08:48 | 16:36:03 | -7595.5 | 1.1092 | 1113.9 | 29.32 | 0 | 0 | 1113.9 | 29.32 | 1.4377 | 37.84 | 0 | 0 | 1.4377 | 37.84 | 2025-12-05 08:57:26 | -8.4249 | -3955.7222 | -104.1122 | 146.09 | Close | 87.99978
1684 | 8 | 4 | CC DChg | 00:08:51 | 16:36:06 | -7595.5 | 1.1077 | 1120.2 | 29.48 | 0 | 0 | 1120.2 | 29.48 | 1.4447 | 38.02 | 0 | 0 | 1.4447 | 38.02 | 2025-12-05 08:57:29 | -8.4135 | -4219.4963 | -111.0546 | 145.89 | Close | 88.4998
1685 | 8 | 4 | CC DChg | 00:08:54 | 16:36:09 | -7595.5 | 1.1064 | 1126.6 | 29.65 | 0 | 0 | 1126.6 | 29.65 | 1.4517 | 38.21 | 0 | 0 | 1.4517 | 38.21 | 2025-12-05 08:57:32 | -8.4036 | -4868.6496 | -128.1399 | 145.72 | Close | 88.99981
1686 | 8 | 4 | CC DChg | 00:08:57 | 16:36:12 | -7595.5 | 1.1046 | 1132.9 | 29.82 | 0 | 0 | 1132.9 | 29.82 | 1.4587 | 38.39 | 0 | 0 | 1.4587 | 38.39 | 2025-12-05 08:57:35 | -8.39 | -3516.2469 | -92.5455 | 145.48 | Close | 89.49983
1687 | 8 | 4 | CC DChg | 00:09:00 | 16:36:15 | -7592.4 | 1.103 | 1139.2 | 29.98 | 0 | 0 | 1139.2 | 29.98 | 1.4657 | 38.58 | 0 | 0 | 1.4657 | 38.58 | 2025-12-05 08:57:38 | -8.3744 | -3955.8333 | -104.1151 | 145.33 | Close | 89.99986
1688 | 8 | 4 | CC DChg | 00:09:03 | 16:36:18 | -7595.5 | 1.1018 | 1145.5 | 30.15 | 0 | 0 | 1145.5 | 30.15 | 1.4727 | 38.76 | 0 | 0 | 1.4727 | 38.76 | 2025-12-05 08:57:41 | -8.3687 | -5273.9259 | -138.8065 | 145.11 | Close | 90.49983
1689 | 8 | 4 | CC DChg | 00:09:06 | 16:36:21 | -7595.5 | 1.1002 | 1151.9 | 30.32 | 0 | 0 | 1151.9 | 30.32 | 1.4797 | 38.94 | 0 | 0 | 1.4797 | 38.94 | 2025-12-05 08:57:44 | -8.3565 | -3955.8333 | -104.1151 | 144.9 | Close | 90.99986
1690 | 8 | 4 | CC DChg | 00:09:09 | 16:36:24 | -7592.4 | 1.0987 | 1158.2 | 30.48 | 0 | 0 | 1158.2 | 30.48 | 1.4866 | 39.13 | 0 | 0 | 1.4866 | 39.13 | 2025-12-05 08:57:47 | -8.3417 | -4219.3778 | -111.0515 | 144.76 | Close | 91.49986
1691 | 8 | 4 | CC DChg | 00:09:12 | 16:36:27 | -7595.5 | 1.0971 | 1164.5 | 30.65 | 0 | 0 | 1164.5 | 30.65 | 1.4936 | 39.31 | 0 | 0 | 1.4936 | 39.31 | 2025-12-05 08:57:50 | -8.333 | -3955.6667 | -104.1107 | 144.49 | Close | 91.99987
1692 | 8 | 4 | CC DChg | 00:09:15 | 16:36:30 | -7595.5 | 1.0956 | 1170.9 | 30.82 | 0 | 0 | 1170.9 | 30.82 | 1.5005 | 39.49 | 0 | 0 | 1.5005 | 39.49 | 2025-12-05 08:57:53 | -8.3216 | -4219.2593 | -111.0483 | 144.3 | Close | 92.49986
1693 | 8 | 4 | CC DChg | 00:09:18 | 16:36:33 | -7595.5 | 1.094 | 1177.2 | 30.98 | 0 | 0 | 1177.2 | 30.98 | 1.5074 | 39.67 | 0 | 0 | 1.5074 | 39.67 | 2025-12-05 08:57:56 | -8.3095 | -3955.8889 | -104.1166 | 144.09 | Close | 92.99989
1694 | 8 | 4 | CC DChg | 00:09:21 | 16:36:36 | -7595.5 | 1.0925 | 1183.5 | 31.15 | 0 | 0 | 1183.5 | 31.15 | 1.5144 | 39.86 | 0 | 0 | 1.5144 | 39.86 | 2025-12-05 08:57:59 | -8.2981 | -4219.6148 | -111.0577 | 143.89 | Close | 93.49992
1695 | 8 | 4 | CC DChg | 00:09:24 | 16:36:39 | -7592.4 | 1.0912 | 1189.9 | 31.32 | 0 | 0 | 1189.9 | 31.32 | 1.5213 | 40.04 | 0 | 0 | 1.5213 | 40.04 | 2025-12-05 08:58:02 | -8.2848 | -4868.3761 | -128.1327 | 143.78 | Close | 93.99991
1696 | 8 | 4 | CC DChg | 00:09:27 | 16:36:42 | -7592.4 | 1.0894 | 1196.2 | 31.48 | 0 | 0 | 1196.2 | 31.48 | 1.5282 | 40.22 | 0 | 0 | 1.5282 | 40.22 | 2025-12-05 08:58:05 | -8.2711 | -3516.1481 | -92.5429 | 143.54 | Close | 94.49992
1697 | 8 | 4 | CC DChg | 00:09:30 | 16:36:45 | -7595.5 | 1.0878 | 1202.5 | 31.65 | 0 | 0 | 1202.5 | 31.65 | 1.5351 | 40.4 | 0 | 0 | 1.5351 | 40.4 | 2025-12-05 08:58:08 | -8.2624 | -3955.8889 | -104.1166 | 143.27 | Close | 94.99995
1698 | 8 | 4 | CC DChg | 00:09:33 | 16:36:48 | -7595.5 | 1.0863 | 1208.8 | 31.82 | 0 | 0 | 1208.8 | 31.82 | 1.5419 | 40.58 | 0 | 0 | 1.5419 | 40.58 | 2025-12-05 08:58:11 | -8.251 | -4219.2 | -111.0468 | 143.06 | Close | 95.49993
1699 | 8 | 4 | CC DChg | 00:09:36 | 16:36:51 | -7595.5 | 1.085 | 1215.2 | 31.98 | 0 | 0 | 1215.2 | 31.98 | 1.5488 | 40.76 | 0 | 0 | 1.5488 | 40.76 | 2025-12-05 08:58:14 | -8.2411 | -4868.3761 | -128.1327 | 142.9 | Close | 95.99992
1700 | 8 | 4 | CC DChg | 00:09:39 | 16:36:54 | -7595.5 | 1.0835 | 1221.5 | 32.15 | 0 | 0 | 1221.5 | 32.15 | 1.5557 | 40.94 | 0 | 0 | 1.5557 | 40.94 | 2025-12-05 08:58:17 | -8.2297 | -4219.3185 | -111.0499 | 142.7 | Close | 96.49992
1701 | 8 | 4 | CC DChg | 00:09:42 | 16:36:57 | -7592.4 | 1.0816 | 1227.8 | 32.32 | 0 | 0 | 1227.8 | 32.32 | 1.5625 | 41.12 | 0 | 0 | 1.5625 | 41.12 | 2025-12-05 08:58:20 | -8.2119 | -3331.2281 | -87.6759 | 142.51 | Close | 96.99995
1702 | 8 | 4 | CC DChg | 00:09:45 | 16:37:00 | -7595.5 | 1.0801 | 1234.2 | 32.48 | 0 | 0 | 1234.2 | 32.48 | 1.5694 | 41.3 | 0 | 0 | 1.5694 | 41.3 | 2025-12-05 08:58:23 | -8.2039 | -4219.5556 | -111.0561 | 142.26 | Close | 97.49997
1703 | 8 | 4 | CC DChg | 00:09:48 | 16:37:03 | -7595.5 | 1.0785 | 1240.5 | 32.65 | 0 | 0 | 1240.5 | 32.65 | 1.5762 | 41.48 | 0 | 0 | 1.5762 | 41.48 | 2025-12-05 08:58:26 | -8.1917 | -3955.4444 | -104.1049 | 142.05 | Close | 97.99995
1704 | 8 | 4 | CC DChg | 00:09:51 | 16:37:06 | -7592.4 | 1.077 | 1246.8 | 32.82 | 0 | 0 | 1246.8 | 32.82 | 1.583 | 41.66 | 0 | 0 | 1.583 | 41.66 | 2025-12-05 08:58:29 | -8.177 | -4219.1407 | -111.0452 | 141.91 | Close | 98.49992
1705 | 8 | 4 | CC DChg | 00:09:54 | 16:37:09 | -7595.5 | 1.0754 | 1253.1 | 32.98 | 0 | 0 | 1253.1 | 32.98 | 1.5898 | 41.84 | 0 | 0 | 1.5898 | 41.84 | 2025-12-05 08:58:32 | -8.1682 | -3955.8333 | -104.1151 | 141.64 | Close | 98.99995
1706 | 8 | 4 | CC DChg | 00:09:57 | 16:37:12 | -7595.5 | 1.0739 | 1259.5 | 33.15 | 0 | 0 | 1259.5 | 33.15 | 1.5966 | 42.02 | 0 | 0 | 1.5966 | 42.02 | 2025-12-05 08:58:35 | -8.1568 | -4219.437 | -111.053 | 141.43 | Close | 99.49996
1707 | 8 | 4 | CC DChg | 00:10:00 | 16:37:15 | -7595.5 | 1.0723 | 1265.8 | 33.32 | 0 | 0 | 1265.8 | 33.32 | 1.6034 | 42.2 | 0 | 0 | 1.6034 | 42.2 | 2025-12-05 08:58:38 | -8.1446 | -3955.9444 | -104.118 | 141.23 | Close | 100 |  | 1
1708 | 8 | 5 | CC Chg | 00:00:00 | 16:37:15 | 0 | 1.2893 | 0 | 0 | 0 | 0 | 0 | 0 | 0 | 0 | 0 | 0 | 0 | 0 | 2025-12-05 08:58:38 | 0 | 0 | 0 | 0 | Close | 0 |  | 0
1709 | 8 | 5 | CC Chg | 00:05:00 | 16:42:15 | 939.4 | 1.5355 | 78.1 | 2.05 | 78.1 | 2.05 | 0 | 0 | 0.1162 | 3.06 | 0.1162 | 3.06 | 0 | 0 | 2025-12-05 09:03:36 | 1.4424 | 317.0232 | 8.3439 | 1635.05 | Close | 6.104781
1710 | 8 | 5 | CC Chg | 00:10:00 | 16:47:15 | 939.4 | 1.5736 | 156.3 | 4.11 | 156.3 | 4.11 | 0 | 0 | 0.2379 | 6.26 | 0.2379 | 6.26 | 0 | 0 | 2025-12-05 09:08:36 | 1.4782 | 2053.1397 | 54.0374 | 1675.61 | Close | 12.22313
1711 | 8 | 5 | CC Chg | 00:15:00 | 16:52:15 | 933.2 | 1.599 | 234.5 | 6.17 | 234.5 | 6.17 | 0 | 0 | 0.362 | 9.53 | 0.362 | 9.53 | 0 | 0 | 2025-12-05 09:13:36 | 1.4921 | 3078.7117 | 81.0298 | 1713.98 | Close | 18.3395
1712 | 8 | 5 | CC Chg | 00:20:00 | 16:57:15 | 939.4 | 1.6198 | 312.6 | 8.23 | 312.6 | 8.23 | 0 | 0 | 0.4878 | 12.84 | 0.4878 | 12.84 | 0 | 0 | 2025-12-05 09:18:36 | 1.5216 | 3755.7062 | 98.8479 | 1724.68 | Close | 24.44957
1713 | 8 | 5 | CC Chg | 00:25:00 | 17:02:15 | 933.2 | 1.6378 | 390.7 | 10.28 | 390.7 | 10.28 | 0 | 0 | 0.6151 | 16.19 | 0.6151 | 16.19 | 0 | 0 | 2025-12-05 09:23:36 | 1.5283 | 4341.5864 | 114.2679 | 1755.56 | Close | 30.56197
1714 | 8 | 5 | CC Chg | 00:30:00 | 17:07:15 | 933.2 | 1.6548 | 468.9 | 12.34 | 468.9 | 12.34 | 0 | 0 | 0.7438 | 19.58 | 0.7438 | 19.58 | 0 | 0 | 2025-12-05 09:28:36 | 1.5442 | 4598.4758 | 121.0291 | 1773.78 | Close | 36.67636
1715 | 8 | 5 | CC Chg | 00:35:00 | 17:12:15 | 939.4 | 1.6716 | 547.1 | 14.4 | 547.1 | 14.4 | 0 | 0 | 0.8738 | 23 | 0.8738 | 23 | 0 | 0 | 2025-12-05 09:33:36 | 1.5702 | 4652.9709 | 122.4634 | 1779.94 | Close | 42.79044
1716 | 8 | 5 | CC Chg | 00:40:00 | 17:17:15 | 939.4 | 1.6892 | 625.2 | 16.46 | 625.2 | 16.46 | 0 | 0 | 1.0051 | 26.45 | 1.0051 | 26.45 | 0 | 0 | 2025-12-05 09:38:36 | 1.5868 | 4440.7753 | 116.8785 | 1798.67 | Close | 48.90355
1717 | 8 | 5 | CC Chg | 00:45:00 | 17:22:15 | 939.4 | 1.7075 | 703.4 | 18.51 | 703.4 | 18.51 | 0 | 0 | 1.1379 | 29.95 | 1.1379 | 29.95 | 0 | 0 | 2025-12-05 09:43:36 | 1.604 | 4271.6964 | 112.4284 | 1818.15 | Close | 55.01779
1718 | 8 | 5 | CC Chg | 00:50:00 | 17:27:15 | 939.4 | 1.7274 | 781.6 | 20.57 | 781.6 | 20.57 | 0 | 0 | 1.2722 | 33.48 | 1.2722 | 33.48 | 0 | 0 | 2025-12-05 09:48:36 | 1.6227 | 3930.0034 | 103.4353 | 1839.34 | Close | 61.13476
1719 | 8 | 5 | CC Chg | 00:55:00 | 17:32:15 | 939.4 | 1.7485 | 859.8 | 22.63 | 859.8 | 22.63 | 0 | 0 | 1.4081 | 37.06 | 1.4081 | 37.06 | 0 | 0 | 2025-12-05 09:53:36 | 1.6425 | 3706.2033 | 97.545 | 1861.8 | Close | 67.25126
1720 | 8 | 5 | CC Chg | 01:00:00 | 17:37:15 | 933.2 | 1.7723 | 938 | 24.69 | 938 | 24.69 | 0 | 0 | 1.5457 | 40.68 | 1.5457 | 40.68 | 0 | 0 | 2025-12-05 09:58:36 | 1.6538 | 3283.5518 | 86.4211 | 1899.69 | Close | 73.36366
1721 | 8 | 5 | CC Chg | 01:05:00 | 17:42:15 | 939.4 | 1.799 | 1016.1 | 26.74 | 1016.1 | 26.74 | 0 | 0 | 1.6852 | 44.35 | 1.6852 | 44.35 | 0 | 0 | 2025-12-05 10:03:36 | 1.6899 | 2927.1477 | 77.0407 | 1915.56 | Close | 79.47655
1722 | 8 | 5 | CC Chg | 01:10:00 | 17:47:15 | 939.4 | 1.8284 | 1094.3 | 28.8 | 1094.3 | 28.8 | 0 | 0 | 1.827 | 48.09 | 1.827 | 48.09 | 0 | 0 | 2025-12-05 10:08:36 | 1.7175 | 2659.743 | 70.0028 | 1946.86 | Close | 85.5927
1723 | 8 | 5 | CC Chg | 01:15:00 | 17:52:15 | 933.2 | 1.8594 | 1172.5 | 30.86 | 1172.5 | 30.86 | 0 | 0 | 1.9712 | 51.88 | 1.9712 | 51.88 | 0 | 0 | 2025-12-05 10:13:36 | 1.7351 | 2522.5577 | 66.3922 | 1993.03 | Close | 91.70907
1724 | 8 | 5 | CC Chg | 01:20:00 | 17:57:15 | 939.4 | 1.8898 | 1250.7 | 32.92 | 1250.7 | 32.92 | 0 | 0 | 2.1178 | 55.74 | 2.1178 | 55.74 | 0 | 0 | 2025-12-05 10:18:36 | 1.7752 | 2572.0117 | 67.6938 | 2012.22 | Close | 97.82465
1725 | 8 | 5 | CC Chg | 01:21:46 | 17:59:02 | 933.2 | 1.9001 | 1278.5 | 33.65 | 1278.5 | 33.65 | 0 | 0 | 2.1705 | 57.13 | 2.1705 | 57.13 | 0 | 0 | 2025-12-05 10:20:23 | 1.7731 | 2700.2373 | 71.0686 | 2036.54 | Close | 100 |  | 1
1726 | 9 | 4 | CC DChg | 00:00:00 | 17:59:02 | -7592.4 | 1.6601 | 0 | 0 | 0 | 0 | 0 | 0 | 0 | 0 | 0 | 0 | 0 | 0 | 2025-12-05 10:20:23 | -12.6041 | 0 | 0 | 218.71 | Close | 0 |  | 0
1727 | 9 | 4 | CC DChg | 00:00:03 | 17:59:05 | -7592.4 | 1.6105 | 6.3 | 0.17 | 0 | 0 | 6.3 | 0.17 | 0.0103 | 0.27 | 0 | 0 | 0.0103 | 0.27 | 2025-12-05 10:20:26 | -12.2275 | -127.5601 | -3.3573 | 212.17 | Close | 0.4998494
1728 | 9 | 4 | CC DChg | 00:00:06 | 17:59:08 | -7595.5 | 1.5944 | 12.7 | 0.33 | 0 | 0 | 12.7 | 0.33 | 0.0204 | 0.54 | 0 | 0 | 0.0204 | 0.54 | 2025-12-05 10:20:29 | -12.1102 | -393.0445 | -10.3447 | 209.97 | Close | 0.9997803
1729 | 9 | 4 | CC DChg | 00:00:09 | 17:59:11 | -7595.5 | 1.5826 | 19 | 0.5 | 0 | 0 | 19 | 0.5 | 0.0305 | 0.8 | 0 | 0 | 0.0305 | 0.8 | 2025-12-05 10:20:32 | -12.0206 | -536.3675 | -14.1169 | 208.41 | Close | 1.4998
1730 | 9 | 4 | CC DChg | 00:00:12 | 17:59:14 | -7592.4 | 1.573 | 25.3 | 0.67 | 0 | 0 | 25.3 | 0.67 | 0.0405 | 1.07 | 0 | 0 | 0.0405 | 1.07 | 2025-12-05 10:20:35 | -11.9428 | -659.2222 | -17.3503 | 207.23 | Close | 1.999772
1731 | 9 | 4 | CC DChg | 00:00:15 | 17:59:17 | -7595.5 | 1.5643 | 31.6 | 0.83 | 0 | 0 | 31.6 | 0.83 | 0.0504 | 1.33 | 0 | 0 | 0.0504 | 1.33 | 2025-12-05 10:20:38 | -11.8816 | -727.4278 | -19.1455 | 206 | Close | 2.49975
1732 | 9 | 4 | CC DChg | 00:00:18 | 17:59:20 | -7595.5 | 1.5566 | 38 | 1 | 0 | 0 | 38 | 1 | 0.0603 | 1.59 | 0 | 0 | 0.0603 | 1.59 | 2025-12-05 10:20:41 | -11.8231 | -821.9315 | -21.6327 | 204.99 | Close | 2.999749
1733 | 9 | 4 | CC DChg | 00:00:21 | 17:59:23 | -7595.5 | 1.5491 | 44.3 | 1.17 | 0 | 0 | 44.3 | 1.17 | 0.0701 | 1.84 | 0 | 0 | 0.0701 | 1.84 | 2025-12-05 10:20:44 | -11.7662 | -843.8856 | -22.2106 | 204 | Close | 3.499769
1734 | 9 | 4 | CC DChg | 00:00:24 | 17:59:26 | -7595.5 | 1.5426 | 50.6 | 1.33 | 0 | 0 | 50.6 | 1.33 | 0.0799 | 2.1 | 0 | 0 | 0.0799 | 2.1 | 2025-12-05 10:20:47 | -11.7168 | -973.7658 | -25.6289 | 203.15 | Close | 3.999815
1735 | 9 | 4 | CC DChg | 00:00:27 | 17:59:29 | -7595.5 | 1.5361 | 57 | 1.5 | 0 | 0 | 57 | 1.5 | 0.0896 | 2.36 | 0 | 0 | 0.0896 | 2.36 | 2025-12-05 10:20:50 | -11.6674 | -973.6598 | -25.6261 | 202.28 | Close | 4.499807
1736 | 9 | 4 | CC DChg | 00:00:30 | 17:59:32 | -7595.5 | 1.5299 | 63.3 | 1.67 | 0 | 0 | 63.3 | 1.67 | 0.0993 | 2.61 | 0 | 0 | 0.0993 | 2.61 | 2025-12-05 10:20:53 | -11.6203 | -1020.6756 | -26.8636 | 201.48 | Close | 4.999752
1737 | 9 | 4 | CC DChg | 00:00:33 | 17:59:35 | -7592.4 | 1.5237 | 69.6 | 1.83 | 0 | 0 | 69.6 | 1.83 | 0.109 | 2.87 | 0 | 0 | 0.109 | 2.87 | 2025-12-05 10:20:56 | -11.5685 | -1020.7177 | -26.8647 | 200.74 | Close | 5.499717
1738 | 9 | 4 | CC DChg | 00:00:36 | 17:59:38 | -7595.5 | 1.5178 | 75.9 | 2 | 0 | 0 | 75.9 | 2 | 0.1186 | 3.12 | 0 | 0 | 0.1186 | 3.12 | 2025-12-05 10:20:59 | -11.5284 | -1072.6177 | -28.2306 | 199.88 | Close | 5.999682
1739 | 9 | 4 | CC DChg | 00:00:39 | 17:59:41 | -7595.5 | 1.5125 | 82.3 | 2.17 | 0 | 0 | 82.3 | 2.17 | 0.1282 | 3.37 | 0 | 0 | 0.1282 | 3.37 | 2025-12-05 10:21:02 | -11.4882 | -1194.2579 | -31.4321 | 199.18 | Close | 6.499735
1740 | 9 | 4 | CC DChg | 00:00:42 | 17:59:44 | -7595.5 | 1.507 | 88.6 | 2.33 | 0 | 0 | 88.6 | 2.33 | 0.1378 | 3.63 | 0 | 0 | 0.1378 | 3.63 | 2025-12-05 10:21:05 | -11.4464 | -1150.799 | -30.2883 | 198.46 | Close | 6.999775
1741 | 9 | 4 | CC DChg | 00:00:45 | 17:59:47 | -7595.5 | 1.5017 | 94.9 | 2.5 | 0 | 0 | 94.9 | 2.5 | 0.1473 | 3.88 | 0 | 0 | 0.1473 | 3.88 | 2025-12-05 10:21:08 | -11.4061 | -1194.0975 | -31.4279 | 197.76 | Close | 7.499761
1742 | 9 | 4 | CC DChg | 00:00:48 | 17:59:50 | -7595.5 | 1.4967 | 101.3 | 2.67 | 0 | 0 | 101.3 | 2.67 | 0.1568 | 4.13 | 0 | 0 | 0.1568 | 4.13 | 2025-12-05 10:21:11 | -11.3682 | -1265.7378 | -33.3134 | 197.1 | Close | 7.999746
1743 | 9 | 4 | CC DChg | 00:00:51 | 17:59:53 | -7595.5 | 1.4918 | 107.6 | 2.83 | 0 | 0 | 107.6 | 2.83 | 0.1662 | 4.37 | 0 | 0 | 0.1662 | 4.37 | 2025-12-05 10:21:14 | -11.3309 | -1291.5918 | -33.9939 | 196.46 | Close | 8.499738
1744 | 9 | 4 | CC DChg | 00:00:54 | 17:59:56 | -7595.5 | 1.4871 | 113.9 | 3 | 0 | 0 | 113.9 | 3 | 0.1756 | 4.62 | 0 | 0 | 0.1756 | 4.62 | 2025-12-05 10:21:17 | -11.2952 | -1346.6076 | -35.4419 | 195.84 | Close | 8.999751
1745 | 9 | 4 | CC DChg | 00:00:57 | 17:59:59 | -7595.5 | 1.4822 | 120.2 | 3.16 | 0 | 0 | 120.2 | 3.16 | 0.185 | 4.87 | 0 | 0 | 0.185 | 4.87 | 2025-12-05 10:21:20 | -11.258 | -1291.678 | -33.9962 | 195.2 | Close | 9.499778
1746 | 9 | 4 | CC DChg | 00:01:00 | 18:00:02 | -7595.5 | 1.4775 | 126.6 | 3.33 | 0 | 0 | 126.6 | 3.33 | 0.1944 | 5.12 | 0 | 0 | 0.1944 | 5.12 | 2025-12-05 10:21:23 | -11.2223 | -1346.5508 | -35.4404 | 194.58 | Close | 9.99977
1747 | 9 | 4 | CC DChg | 00:01:03 | 18:00:05 | -7592.4 | 1.4732 | 132.9 | 3.5 | 0 | 0 | 132.9 | 3.5 | 0.2037 | 5.36 | 0 | 0 | 0.2037 | 5.36 | 2025-12-05 10:21:26 | -11.1851 | -1471.77 | -38.7361 | 194.09 | Close | 10.49975
1748 | 9 | 4 | CC DChg | 00:01:06 | 18:00:08 | -7595.5 | 1.4685 | 139.2 | 3.66 | 0 | 0 | 139.2 | 3.66 | 0.2131 | 5.61 | 0 | 0 | 0.2131 | 5.61 | 2025-12-05 10:21:29 | -11.154 | -1346.6076 | -35.4419 | 193.39 | Close | 10.99976
1749 | 9 | 4 | CC DChg | 00:01:09 | 18:00:11 | -7595.5 | 1.4645 | 145.6 | 3.83 | 0 | 0 | 145.6 | 3.83 | 0.2223 | 5.85 | 0 | 0 | 0.2223 | 5.85 | 2025-12-05 10:21:32 | -11.1236 | -1582.2639 | -41.6442 | 192.86 | Close | 11.49977
1750 | 9 | 4 | CC DChg | 00:01:12 | 18:00:14 | -7592.4 | 1.4601 | 151.9 | 4 | 0 | 0 | 151.9 | 4 | 0.2316 | 6.1 | 0 | 0 | 0.2316 | 6.1 | 2025-12-05 10:21:35 | -11.0856 | -1438.4167 | -37.8583 | 192.36 | Close | 11.99979
1751 | 9 | 4 | CC DChg | 00:01:15 | 18:00:17 | -7595.5 | 1.4561 | 158.2 | 4.16 | 0 | 0 | 158.2 | 4.16 | 0.2408 | 6.34 | 0 | 0 | 0.2408 | 6.34 | 2025-12-05 10:21:38 | -11.0598 | -1582.1944 | -41.6424 | 191.76 | Close | 12.49978
1752 | 9 | 4 | CC DChg | 00:01:18 | 18:00:20 | -7595.5 | 1.4518 | 164.5 | 4.33 | 0 | 0 | 164.5 | 4.33 | 0.25 | 6.58 | 0 | 0 | 0.25 | 6.58 | 2025-12-05 10:21:41 | -11.0271 | -1471.7804 | -38.7364 | 191.18 | Close | 12.99976
1753 | 9 | 4 | CC DChg | 00:01:21 | 18:00:23 | -7592.4 | 1.4477 | 170.9 | 4.5 | 0 | 0 | 170.9 | 4.5 | 0.2592 | 6.82 | 0 | 0 | 0.2592 | 6.82 | 2025-12-05 10:21:44 | -10.9915 | -1543.6314 | -40.6274 | 190.73 | Close | 13.49976
1754 | 9 | 4 | CC DChg | 00:01:24 | 18:00:26 | -7595.5 | 1.4437 | 177.2 | 4.66 | 0 | 0 | 177.2 | 4.66 | 0.2683 | 7.06 | 0 | 0 | 0.2683 | 7.06 | 2025-12-05 10:21:47 | -10.9656 | -1582.1944 | -41.6424 | 190.11 | Close | 13.99975
1755 | 9 | 4 | CC DChg | 00:01:27 | 18:00:29 | -7595.5 | 1.44 | 183.5 | 4.83 | 0 | 0 | 183.5 | 4.83 | 0.2775 | 7.3 | 0 | 0 | 0.2775 | 7.3 | 2025-12-05 10:21:50 | -10.9375 | -1710.4835 | -45.0189 | 189.63 | Close | 14.49974
1756 | 9 | 4 | CC DChg | 00:01:30 | 18:00:32 | -7595.5 | 1.436 | 189.9 | 5 | 0 | 0 | 189.9 | 5 | 0.2866 | 7.54 | 0 | 0 | 0.2866 | 7.54 | 2025-12-05 10:21:53 | -10.9071 | -1582.3889 | -41.6475 | 189.11 | Close | 14.99979
1757 | 9 | 4 | CC DChg | 00:01:33 | 18:00:35 | -7595.5 | 1.4322 | 196.2 | 5.16 | 0 | 0 | 196.2 | 5.16 | 0.2956 | 7.78 | 0 | 0 | 0.2956 | 7.78 | 2025-12-05 10:21:56 | -10.8782 | -1665.4737 | -43.8343 | 188.61 | Close | 15.49979
1758 | 9 | 4 | CC DChg | 00:01:36 | 18:00:38 | -7595.5 | 1.4282 | 202.5 | 5.33 | 0 | 0 | 202.5 | 5.33 | 0.3047 | 8.02 | 0 | 0 | 0.3047 | 8.02 | 2025-12-05 10:21:59 | -10.8479 | -1582.1778 | -41.642 | 188.09 | Close | 15.99977
1759 | 9 | 4 | CC DChg | 00:01:39 | 18:00:41 | -7595.5 | 1.4248 | 208.9 | 5.5 | 0 | 0 | 208.9 | 5.5 | 0.3137 | 8.26 | 0 | 0 | 0.3137 | 8.26 | 2025-12-05 10:22:02 | -10.822 | -1861.5621 | -48.9952 | 187.64 | Close | 16.49981
1760 | 9 | 4 | CC DChg | 00:01:42 | 18:00:44 | -7595.5 | 1.4208 | 215.2 | 5.66 | 0 | 0 | 215.2 | 5.66 | 0.3227 | 8.49 | 0 | 0 | 0.3227 | 8.49 | 2025-12-05 10:22:05 | -10.7917 | -1582.2611 | -41.6441 | 187.14 | Close | 16.99982
1761 | 9 | 4 | CC DChg | 00:01:45 | 18:00:47 | -7595.5 | 1.4174 | 221.5 | 5.83 | 0 | 0 | 221.5 | 5.83 | 0.3317 | 8.73 | 0 | 0 | 0.3317 | 8.73 | 2025-12-05 10:22:08 | -10.7658 | -1861.5621 | -48.9952 | 186.66 | Close | 17.49985
1762 | 9 | 4 | CC DChg | 00:01:48 | 18:00:50 | -7595.5 | 1.4136 | 227.8 | 6 | 0 | 0 | 227.8 | 6 | 0.3407 | 8.97 | 0 | 0 | 0.3407 | 8.97 | 2025-12-05 10:22:11 | -10.737 | -1665.5556 | -43.8364 | 186.16 | Close | 17.99987
1763 | 9 | 4 | CC DChg | 00:01:51 | 18:00:53 | -7595.5 | 1.4102 | 234.2 | 6.16 | 0 | 0 | 234.2 | 6.16 | 0.3496 | 9.2 | 0 | 0 | 0.3496 | 9.2 | 2025-12-05 10:22:14 | -10.7111 | -1861.2614 | -48.9873 | 185.72 | Close | 18.49982
1764 | 9 | 4 | CC DChg | 00:01:54 | 18:00:56 | -7595.5 | 1.4065 | 240.5 | 6.33 | 0 | 0 | 240.5 | 6.33 | 0.3585 | 9.44 | 0 | 0 | 0.3585 | 9.44 | 2025-12-05 10:22:17 | -10.683 | -1710.5345 | -45.0202 | 185.23 | Close | 18.99983
1765 | 9 | 4 | CC DChg | 00:01:57 | 18:00:59 | -7592.4 | 1.4034 | 246.8 | 6.5 | 0 | 0 | 246.8 | 6.5 | 0.3674 | 9.67 | 0 | 0 | 0.3674 | 9.67 | 2025-12-05 10:22:20 | -10.6551 | -2041.6272 | -53.7344 | 184.9 | Close | 19.49984
1766 | 9 | 4 | CC DChg | 00:02:00 | 18:01:02 | -7595.5 | 1.4 | 253.2 | 6.66 | 0 | 0 | 253.2 | 6.66 | 0.3763 | 9.9 | 0 | 0 | 0.3763 | 9.9 | 2025-12-05 10:22:23 | -10.6337 | -1861.3529 | -48.9897 | 184.37 | Close | 19.99982
1767 | 9 | 4 | CC DChg | 00:02:03 | 18:01:05 | -7595.5 | 1.3966 | 259.5 | 6.83 | 0 | 0 | 259.5 | 6.83 | 0.3851 | 10.14 | 0 | 0 | 0.3851 | 10.14 | 2025-12-05 10:22:26 | -10.6078 | -1861.3399 | -48.9893 | 183.93 | Close | 20.49979
1768 | 9 | 4 | CC DChg | 00:02:06 | 18:01:08 | -7595.5 | 1.3935 | 265.8 | 7 | 0 | 0 | 265.8 | 7 | 0.394 | 10.37 | 0 | 0 | 0.394 | 10.37 | 2025-12-05 10:22:29 | -10.5843 | -2041.7634 | -53.738 | 183.52 | Close | 20.99984
1769 | 9 | 4 | CC DChg | 00:02:09 | 18:01:11 | -7595.5 | 1.3901 | 272.1 | 7.16 | 0 | 0 | 272.1 | 7.16 | 0.4028 | 10.6 | 0 | 0 | 0.4028 | 10.6 | 2025-12-05 10:22:32 | -10.5585 | -1861.3333 | -48.9892 | 183.07 | Close | 21.49981
1770 | 9 | 4 | CC DChg | 00:02:12 | 18:01:14 | -7595.5 | 1.387 | 278.5 | 7.33 | 0 | 0 | 278.5 | 7.33 | 0.4115 | 10.83 | 0 | 0 | 0.4115 | 10.83 | 2025-12-05 10:22:35 | -10.5349 | -2041.5484 | -53.7323 | 182.66 | Close | 21.9998
1771 | 9 | 4 | CC DChg | 00:02:15 | 18:01:17 | -7595.5 | 1.3839 | 284.8 | 7.5 | 0 | 0 | 284.8 | 7.5 | 0.4203 | 11.06 | 0 | 0 | 0.4203 | 11.06 | 2025-12-05 10:22:38 | -10.5114 | -2041.5412 | -53.7321 | 182.25 | Close | 22.49979
1772 | 9 | 4 | CC DChg | 00:02:18 | 18:01:20 | -7595.5 | 1.3805 | 291.1 | 7.66 | 0 | 0 | 291.1 | 7.66 | 0.4291 | 11.29 | 0 | 0 | 0.4291 | 11.29 | 2025-12-05 10:22:41 | -10.4856 | -1861.4641 | -48.9926 | 181.81 | Close | 22.9998
1773 | 9 | 4 | CC DChg | 00:02:21 | 18:01:23 | -7595.5 | 1.3774 | 297.5 | 7.83 | 0 | 0 | 297.5 | 7.83 | 0.4378 | 11.52 | 0 | 0 | 0.4378 | 11.52 | 2025-12-05 10:22:44 | -10.462 | -2041.7061 | -53.7365 | 181.4 | Close | 23.49983
1774 | 9 | 4 | CC DChg | 00:02:24 | 18:01:26 | -7592.4 | 1.3743 | 303.8 | 8 | 0 | 0 | 303.8 | 8 | 0.4465 | 11.75 | 0 | 0 | 0.4465 | 11.75 | 2025-12-05 10:22:47 | -10.4342 | -2041.4337 | -53.7293 | 181.06 | Close | 23.99979
1775 | 9 | 4 | CC DChg | 00:02:27 | 18:01:29 | -7595.5 | 1.3712 | 310.1 | 8.16 | 0 | 0 | 310.1 | 8.16 | 0.4552 | 11.98 | 0 | 0 | 0.4552 | 11.98 | 2025-12-05 10:22:50 | -10.4149 | -2041.4982 | -53.731 | 180.58 | Close | 24.49978
1776 | 9 | 4 | CC DChg | 00:02:30 | 18:01:32 | -7592.4 | 1.3684 | 316.4 | 8.33 | 0 | 0 | 316.4 | 8.33 | 0.4639 | 12.21 | 0 | 0 | 0.4639 | 12.21 | 2025-12-05 10:22:53 | -10.3894 | -2260.3413 | -59.4908 | 180.29 | Close | 24.99978
1777 | 9 | 4 | CC DChg | 00:02:33 | 18:01:35 | -7595.5 | 1.3653 | 322.8 | 8.5 | 0 | 0 | 322.8 | 8.5 | 0.4725 | 12.44 | 0 | 0 | 0.4725 | 12.44 | 2025-12-05 10:22:56 | -10.3701 | -2041.7133 | -53.7366 | 179.8 | Close | 25.49981
1778 | 9 | 4 | CC DChg | 00:02:36 | 18:01:38 | -7595.5 | 1.3625 | 329.1 | 8.66 | 0 | 0 | 329.1 | 8.66 | 0.4811 | 12.66 | 0 | 0 | 0.4811 | 12.66 | 2025-12-05 10:22:59 | -10.3488 | -2260.246 | -59.4883 | 179.44 | Close | 25.9998
1779 | 9 | 4 | CC DChg | 00:02:39 | 18:01:41 | -7595.5 | 1.3591 | 335.4 | 8.83 | 0 | 0 | 335.4 | 8.83 | 0.4897 | 12.89 | 0 | 0 | 0.4897 | 12.89 | 2025-12-05 10:23:02 | -10.323 | -1861.4444 | -48.9921 | 178.99 | Close | 26.4998
1780 | 9 | 4 | CC DChg | 00:02:42 | 18:01:44 | -7595.5 | 1.3563 | 341.8 | 8.99 | 0 | 0 | 341.8 | 8.99 | 0.4983 | 13.12 | 0 | 0 | 0.4983 | 13.12 | 2025-12-05 10:23:05 | -10.3017 | -2260.5317 | -59.4958 | 178.62 | Close | 26.99985
1781 | 9 | 4 | CC DChg | 00:02:45 | 18:01:47 | -7592.4 | 1.3535 | 348.1 | 9.16 | 0 | 0 | 348.1 | 9.16 | 0.5069 | 13.34 | 0 | 0 | 0.5069 | 13.34 | 2025-12-05 10:23:08 | -10.2763 | -2260.3651 | -59.4914 | 178.32 | Close | 27.49986
1782 | 9 | 4 | CC DChg | 00:02:48 | 18:01:50 | -7592.4 | 1.3504 | 354.4 | 9.33 | 0 | 0 | 354.4 | 9.33 | 0.5155 | 13.57 | 0 | 0 | 0.5155 | 13.57 | 2025-12-05 10:23:11 | -10.2527 | -2041.4337 | -53.7293 | 177.92 | Close | 27.99982
1783 | 9 | 4 | CC DChg | 00:02:51 | 18:01:53 | -7595.5 | 1.3476 | 360.7 | 9.49 | 0 | 0 | 360.7 | 9.49 | 0.524 | 13.79 | 0 | 0 | 0.524 | 13.79 | 2025-12-05 10:23:14 | -10.2357 | -2260.1032 | -59.4845 | 177.47 | Close | 28.49977
1784 | 9 | 4 | CC DChg | 00:02:54 | 18:01:56 | -7595.5 | 1.3451 | 367.1 | 9.66 | 0 | 0 | 367.1 | 9.66 | 0.5325 | 14.02 | 0 | 0 | 0.5325 | 14.02 | 2025-12-05 10:23:17 | -10.2167 | -2531.5378 | -66.6285 | 177.14 | Close | 28.99977
1785 | 9 | 4 | CC DChg | 00:02:57 | 18:01:59 | -7592.4 | 1.342 | 373.4 | 9.83 | 0 | 0 | 373.4 | 9.83 | 0.541 | 14.24 | 0 | 0 | 0.541 | 14.24 | 2025-12-05 10:23:20 | -10.189 | -2041.4122 | -53.7287 | 176.81 | Close | 29.49973
1786 | 9 | 4 | CC DChg | 00:03:00 | 18:02:02 | -7595.5 | 1.3392 | 379.7 | 9.99 | 0 | 0 | 379.7 | 9.99 | 0.5495 | 14.46 | 0 | 0 | 0.5495 | 14.46 | 2025-12-05 10:23:23 | -10.1719 | -2260.2698 | -59.4889 | 176.37 | Close | 29.99972
1787 | 9 | 4 | CC DChg | 00:03:03 | 18:02:05 | -7592.4 | 1.3368 | 386.1 | 10.16 | 0 | 0 | 386.1 | 10.16 | 0.558 | 14.69 | 0 | 0 | 0.558 | 14.69 | 2025-12-05 10:23:26 | -10.1495 | -2636.8519 | -69.4003 | 176.12 | Close | 30.49968
1788 | 9 | 4 | CC DChg | 00:03:06 | 18:02:08 | -7595.5 | 1.3337 | 392.4 | 10.33 | 0 | 0 | 392.4 | 10.33 | 0.5664 | 14.91 | 0 | 0 | 0.5664 | 14.91 | 2025-12-05 10:23:29 | -10.1301 | -2041.3907 | -53.7282 | 175.64 | Close | 30.99964
1789 | 9 | 4 | CC DChg | 00:03:09 | 18:02:11 | -7592.4 | 1.3312 | 398.7 | 10.49 | 0 | 0 | 398.7 | 10.49 | 0.5749 | 15.13 | 0 | 0 | 0.5749 | 15.13 | 2025-12-05 10:23:32 | -10.107 | -2531.2178 | -66.6201 | 175.39 | Close | 31.49957
1790 | 9 | 4 | CC DChg | 00:03:12 | 18:02:14 | -7595.5 | 1.3287 | 405 | 10.66 | 0 | 0 | 405 | 10.66 | 0.5833 | 15.35 | 0 | 0 | 0.5833 | 15.35 | 2025-12-05 10:23:35 | -10.0921 | -2531.5022 | -66.6276 | 174.97 | Close | 31.99956
1791 | 9 | 4 | CC DChg | 00:03:15 | 18:02:17 | -7595.5 | 1.3256 | 411.4 | 10.83 | 0 | 0 | 411.4 | 10.83 | 0.5917 | 15.57 | 0 | 0 | 0.5917 | 15.57 | 2025-12-05 10:23:38 | -10.0686 | -2041.5627 | -53.7327 | 174.58 | Close | 32.49956
1792 | 9 | 4 | CC DChg | 00:03:18 | 18:02:20 | -7595.5 | 1.3231 | 417.7 | 10.99 | 0 | 0 | 417.7 | 10.99 | 0.6001 | 15.79 | 0 | 0 | 0.6001 | 15.79 | 2025-12-05 10:23:41 | -10.0496 | -2531.4667 | -66.6267 | 174.25 | Close | 32.99954
1793 | 9 | 4 | CC DChg | 00:03:21 | 18:02:23 | -7595.5 | 1.3206 | 424 | 11.16 | 0 | 0 | 424 | 11.16 | 0.6084 | 16.01 | 0 | 0 | 0.6084 | 16.01 | 2025-12-05 10:23:44 | -10.0306 | -2531.5911 | -66.6299 | 173.92 | Close | 33.49955
1794 | 9 | 4 | CC DChg | 00:03:24 | 18:02:26 | -7595.5 | 1.3178 | 430.4 | 11.33 | 0 | 0 | 430.4 | 11.33 | 0.6168 | 16.23 | 0 | 0 | 0.6168 | 16.23 | 2025-12-05 10:23:47 | -10.0093 | -2260.3016 | -59.4898 | 173.55 | Close | 33.99954
1795 | 9 | 4 | CC DChg | 00:03:27 | 18:02:29 | -7595.5 | 1.3154 | 436.7 | 11.49 | 0 | 0 | 436.7 | 11.49 | 0.6251 | 16.45 | 0 | 0 | 0.6251 | 16.45 | 2025-12-05 10:23:50 | -9.9911 | -2637 | -69.4042 | 173.23 | Close | 34.49954
1796 | 9 | 4 | CC DChg | 00:03:30 | 18:02:32 | -7595.5 | 1.3129 | 443 | 11.66 | 0 | 0 | 443 | 11.66 | 0.6334 | 16.67 | 0 | 0 | 0.6334 | 16.67 | 2025-12-05 10:23:53 | -9.9721 | -2531.6978 | -66.6327 | 172.91 | Close | 34.99956
1797 | 9 | 4 | CC DChg | 00:03:33 | 18:02:35 | -7595.5 | 1.3101 | 449.3 | 11.83 | 0 | 0 | 449.3 | 11.83 | 0.6417 | 16.89 | 0 | 0 | 0.6417 | 16.89 | 2025-12-05 10:23:56 | -9.9508 | -2260.0635 | -59.4835 | 172.54 | Close | 35.49951
1798 | 9 | 4 | CC DChg | 00:03:36 | 18:02:38 | -7595.5 | 1.3076 | 455.7 | 11.99 | 0 | 0 | 455.7 | 11.99 | 0.65 | 17.11 | 0 | 0 | 0.65 | 17.11 | 2025-12-05 10:23:59 | -9.9318 | -2531.6267 | -66.6309 | 172.21 | Close | 35.99952
1799 | 9 | 4 | CC DChg | 00:03:39 | 18:02:41 | -7595.5 | 1.3051 | 462 | 12.16 | 0 | 0 | 462 | 12.16 | 0.6583 | 17.33 | 0 | 0 | 0.6583 | 17.33 | 2025-12-05 10:24:02 | -9.9129 | -2531.6089 | -66.6304 | 171.88 | Close | 36.49953
1800 | 9 | 4 | CC DChg | 00:03:42 | 18:02:44 | -7595.5 | 1.3027 | 468.3 | 12.33 | 0 | 0 | 468.3 | 12.33 | 0.6665 | 17.54 | 0 | 0 | 0.6665 | 17.54 | 2025-12-05 10:24:05 | -9.8946 | -2637.1852 | -69.4091 | 171.56 | Close | 36.99956
1801 | 9 | 4 | CC DChg | 00:03:45 | 18:02:47 | -7595.5 | 1.3002 | 474.7 | 12.49 | 0 | 0 | 474.7 | 12.49 | 0.6748 | 17.76 | 0 | 0 | 0.6748 | 17.76 | 2025-12-05 10:24:08 | -9.8756 | -2531.4844 | -66.6271 | 171.23 | Close | 37.49955
1802 | 9 | 4 | CC DChg | 00:03:48 | 18:02:50 | -7595.5 | 1.2977 | 481 | 12.66 | 0 | 0 | 481 | 12.66 | 0.683 | 17.98 | 0 | 0 | 0.683 | 17.98 | 2025-12-05 10:24:11 | -9.8567 | -2531.52 | -66.6281 | 170.9 | Close | 37.99954
1803 | 9 | 4 | CC DChg | 00:03:51 | 18:02:53 | -7595.5 | 1.2952 | 487.3 | 12.83 | 0 | 0 | 487.3 | 12.83 | 0.6912 | 18.19 | 0 | 0 | 0.6912 | 18.19 | 2025-12-05 10:24:14 | -9.8377 | -2531.5733 | -66.6295 | 170.6 | Close | 38.49954
1804 | 9 | 4 | CC DChg | 00:03:54 | 18:02:56 | -7592.4 | 1.2927 | 493.6 | 12.99 | 0 | 0 | 493.6 | 12.99 | 0.6994 | 18.41 | 0 | 0 | 0.6994 | 18.41 | 2025-12-05 10:24:17 | -9.8147 | -2531.6622 | -66.6318 | 170.32 | Close | 38.99956
1805 | 9 | 4 | CC DChg | 00:03:57 | 18:02:59 | -7595.5 | 1.2906 | 500 | 13.16 | 0 | 0 | 500 | 13.16 | 0.7075 | 18.62 | 0 | 0 | 0.7075 | 18.62 | 2025-12-05 10:24:20 | -9.8027 | -3013.8413 | -79.3225 | 169.97 | Close | 39.49958
1806 | 9 | 4 | CC DChg | 00:04:00 | 18:03:02 | -7595.5 | 1.2878 | 506.3 | 13.33 | 0 | 0 | 506.3 | 13.33 | 0.7157 | 18.84 | 0 | 0 | 0.7157 | 18.84 | 2025-12-05 10:24:23 | -9.7815 | -2260.2857 | -59.4893 | 169.6 | Close | 39.99957
1807 | 9 | 4 | CC DChg | 00:04:03 | 18:03:05 | -7595.5 | 1.2856 | 512.6 | 13.49 | 0 | 0 | 512.6 | 13.49 | 0.7239 | 19.05 | 0 | 0 | 0.7239 | 19.05 | 2025-12-05 10:24:26 | -9.7647 | -2876.9293 | -75.719 | 169.3 | Close | 40.4996
1808 | 9 | 4 | CC DChg | 00:04:06 | 18:03:08 | -7592.4 | 1.2834 | 519 | 13.66 | 0 | 0 | 519 | 13.66 | 0.732 | 19.27 | 0 | 0 | 0.732 | 19.27 | 2025-12-05 10:24:29 | -9.7441 | -2876.5859 | -75.71 | 169.09 | Close | 40.99957
1809 | 9 | 4 | CC DChg | 00:04:09 | 18:03:11 | -7595.5 | 1.2813 | 525.3 | 13.83 | 0 | 0 | 525.3 | 13.83 | 0.7401 | 19.48 | 0 | 0 | 0.7401 | 19.48 | 2025-12-05 10:24:32 | -9.7321 | -3013.8624 | -79.323 | 168.75 | Close | 41.49958
1810 | 9 | 4 | CC DChg | 00:04:12 | 18:03:14 | -7595.5 | 1.2785 | 531.6 | 13.99 | 0 | 0 | 531.6 | 13.99 | 0.7482 | 19.69 | 0 | 0 | 0.7482 | 19.69 | 2025-12-05 10:24:35 | -9.7108 | -2260.3333 | -59.4906 | 168.36 | Close | 41.99959
1811 | 9 | 4 | CC DChg | 00:04:15 | 18:03:17 | -7595.5 | 1.2763 | 538 | 14.16 | 0 | 0 | 538 | 14.16 | 0.7563 | 19.9 | 0 | 0 | 0.7563 | 19.9 | 2025-12-05 10:24:38 | -9.6941 | -2876.8283 | -75.7164 | 168.09 | Close | 42.4996
1812 | 9 | 4 | CC DChg | 00:04:18 | 18:03:20 | -7595.5 | 1.2741 | 544.3 | 14.33 | 0 | 0 | 544.3 | 14.33 | 0.7644 | 20.12 | 0 | 0 | 0.7644 | 20.12 | 2025-12-05 10:24:41 | -9.6774 | -2876.9293 | -75.719 | 167.8 | Close | 42.99963
1813 | 9 | 4 | CC DChg | 00:04:21 | 18:03:23 | -7592.4 | 1.2717 | 550.6 | 14.49 | 0 | 0 | 550.6 | 14.49 | 0.7724 | 20.33 | 0 | 0 | 0.7724 | 20.33 | 2025-12-05 10:24:44 | -9.6552 | -2637 | -69.4042 | 167.55 | Close | 43.49962
1814 | 9 | 4 | CC DChg | 00:04:24 | 18:03:26 | -7595.5 | 1.2695 | 556.9 | 14.66 | 0 | 0 | 556.9 | 14.66 | 0.7804 | 20.54 | 0 | 0 | 0.7804 | 20.54 | 2025-12-05 10:24:47 | -9.6425 | -2876.7879 | -75.7153 | 167.19 | Close | 43.99962
1815 | 9 | 4 | CC DChg | 00:04:27 | 18:03:29 | -7592.4 | 1.2673 | 563.3 | 14.82 | 0 | 0 | 563.3 | 14.82 | 0.7885 | 20.75 | 0 | 0 | 0.7885 | 20.75 | 2025-12-05 10:24:50 | -9.6218 | -2876.3636 | -75.7041 | 166.97 | Close | 44.49955
1816 | 9 | 4 | CC DChg | 00:04:30 | 18:03:32 | -7592.4 | 1.2651 | 569.6 | 14.99 | 0 | 0 | 569.6 | 14.99 | 0.7965 | 20.96 | 0 | 0 | 0.7965 | 20.96 | 2025-12-05 10:24:53 | -9.6051 | -2876.8081 | -75.7158 | 166.68 | Close | 44.99956
1817 | 9 | 4 | CC DChg | 00:04:33 | 18:03:35 | -7595.5 | 1.263 | 575.9 | 15.16 | 0 | 0 | 575.9 | 15.16 | 0.8045 | 21.17 | 0 | 0 | 0.8045 | 21.17 | 2025-12-05 10:24:56 | -9.5931 | -3013.9894 | -79.3264 | 166.34 | Close | 45.4996
1818 | 9 | 4 | CC DChg | 00:04:36 | 18:03:38 | -7595.5 | 1.2608 | 582.3 | 15.32 | 0 | 0 | 582.3 | 15.32 | 0.8125 | 21.38 | 0 | 0 | 0.8125 | 21.38 | 2025-12-05 10:24:59 | -9.5764 | -2876.7071 | -75.7132 | 166.05 | Close | 45.99959
1819 | 9 | 4 | CC DChg | 00:04:39 | 18:03:41 | -7595.5 | 1.2586 | 588.6 | 15.49 | 0 | 0 | 588.6 | 15.49 | 0.8204 | 21.59 | 0 | 0 | 0.8204 | 21.59 | 2025-12-05 10:25:02 | -9.5597 | -2876.6667 | -75.7121 | 165.76 | Close | 46.49957
1820 | 9 | 4 | CC DChg | 00:04:42 | 18:03:44 | -7595.5 | 1.2562 | 594.9 | 15.66 | 0 | 0 | 594.9 | 15.66 | 0.8284 | 21.8 | 0 | 0 | 0.8284 | 21.8 | 2025-12-05 10:25:05 | -9.5414 | -2636.8889 | -69.4013 | 165.44 | Close | 46.99954
1821 | 9 | 4 | CC DChg | 00:04:45 | 18:03:47 | -7595.5 | 1.254 | 601.2 | 15.82 | 0 | 0 | 601.2 | 15.82 | 0.8363 | 22.01 | 0 | 0 | 0.8363 | 22.01 | 2025-12-05 10:25:08 | -9.5247 | -2876.8283 | -75.7164 | 165.15 | Close | 47.49955
1822 | 9 | 4 | CC DChg | 00:04:48 | 18:03:50 | -7595.5 | 1.2521 | 607.6 | 15.99 | 0 | 0 | 607.6 | 15.99 | 0.8443 | 22.22 | 0 | 0 | 0.8443 | 22.22 | 2025-12-05 10:25:11 | -9.5103 | -3331.1813 | -87.6747 | 164.9 | Close | 47.99958
1823 | 9 | 4 | CC DChg | 00:04:51 | 18:03:53 | -7595.5 | 1.25 | 613.9 | 16.16 | 0 | 0 | 613.9 | 16.16 | 0.8522 | 22.43 | 0 | 0 | 0.8522 | 22.43 | 2025-12-05 10:25:14 | -9.4943 | -3013.7566 | -79.3202 | 164.65 | Close | 48.49958
1824 | 9 | 4 | CC DChg | 00:04:54 | 18:03:56 | -7595.5 | 1.2478 | 620.2 | 16.32 | 0 | 0 | 620.2 | 16.32 | 0.8601 | 22.64 | 0 | 0 | 0.8601 | 22.64 | 2025-12-05 10:25:17 | -9.4776 | -2876.8687 | -75.7174 | 164.33 | Close | 48.9996
1825 | 9 | 4 | CC DChg | 00:04:57 | 18:03:59 | -7595.5 | 1.2456 | 626.6 | 16.49 | 0 | 0 | 626.6 | 16.49 | 0.868 | 22.84 | 0 | 0 | 0.868 | 22.84 | 2025-12-05 10:25:20 | -9.4609 | -2876.8283 | -75.7164 | 164.04 | Close | 49.49961
1826 | 9 | 4 | CC DChg | 00:05:00 | 18:04:02 | -7595.5 | 1.2434 | 632.9 | 16.66 | 0 | 0 | 632.9 | 16.66 | 0.8759 | 23.05 | 0 | 0 | 0.8759 | 23.05 | 2025-12-05 10:25:23 | -9.4442 | -2876.5051 | -75.7079 | 163.76 | Close | 49.99956
1827 | 9 | 4 | CC DChg | 00:05:03 | 18:04:05 | -7592.4 | 1.2416 | 639.2 | 16.82 | 0 | 0 | 639.2 | 16.82 | 0.8837 | 23.26 | 0 | 0 | 0.8837 | 23.26 | 2025-12-05 10:25:26 | -9.4267 | -3516.1728 | -92.5435 | 163.59 | Close | 50.49958
1828 | 9 | 4 | CC DChg | 00:05:06 | 18:04:08 | -7592.4 | 1.2391 | 645.5 | 16.99 | 0 | 0 | 645.5 | 16.99 | 0.8916 | 23.47 | 0 | 0 | 0.8916 | 23.47 | 2025-12-05 10:25:29 | -9.4077 | -2531.52 | -66.6281 | 163.26 | Close | 50.99957
1829 | 9 | 4 | CC DChg | 00:05:09 | 18:04:11 | -7595.5 | 1.2372 | 651.9 | 17.16 | 0 | 0 | 651.9 | 17.16 | 0.8994 | 23.67 | 0 | 0 | 0.8994 | 23.67 | 2025-12-05 10:25:32 | -9.3971 | -3330.9708 | -87.6691 | 162.94 | Close | 51.49957
1830 | 9 | 4 | CC DChg | 00:05:12 | 18:04:14 | -7595.5 | 1.2354 | 658.2 | 17.32 | 0 | 0 | 658.2 | 17.32 | 0.9072 | 23.88 | 0 | 0 | 0.9072 | 23.88 | 2025-12-05 10:25:35 | -9.3835 | -3516.321 | -92.5474 | 162.69 | Close | 51.99961
1831 | 9 | 4 | CC DChg | 00:05:15 | 18:04:17 | -7595.5 | 1.2332 | 664.5 | 17.49 | 0 | 0 | 664.5 | 17.49 | 0.9151 | 24.08 | 0 | 0 | 0.9151 | 24.08 | 2025-12-05 10:25:38 | -9.3667 | -2876.9091 | -75.7185 | 162.41 | Close | 52.49963
1832 | 9 | 4 | CC DChg | 00:05:18 | 18:04:20 | -7595.5 | 1.231 | 670.9 | 17.66 | 0 | 0 | 670.9 | 17.66 | 0.9228 | 24.29 | 0 | 0 | 0.9228 | 24.29 | 2025-12-05 10:25:41 | -9.35 | -2876.5859 | -75.71 | 162.11 | Close | 52.9996
1833 | 9 | 4 | CC DChg | 00:05:21 | 18:04:23 | -7595.5 | 1.2292 | 677.2 | 17.82 | 0 | 0 | 677.2 | 17.82 | 0.9306 | 24.49 | 0 | 0 | 0.9306 | 24.49 | 2025-12-05 10:25:44 | -9.3364 | -3516.321 | -92.5474 | 161.87 | Close | 53.49964
1834 | 9 | 4 | CC DChg | 00:05:24 | 18:04:26 | -7592.4 | 1.227 | 683.5 | 17.99 | 0 | 0 | 683.5 | 17.99 | 0.9384 | 24.7 | 0 | 0 | 0.9384 | 24.7 | 2025-12-05 10:25:47 | -9.3159 | -2876.7677 | -75.7148 | 161.69 | Close | 53.99964
1835 | 9 | 4 | CC DChg | 00:05:27 | 18:04:29 | -7595.5 | 1.2251 | 689.8 | 18.16 | 0 | 0 | 689.8 | 18.16 | 0.9462 | 24.9 | 0 | 0 | 0.9462 | 24.9 | 2025-12-05 10:25:50 | -9.3052 | -3331.2047 | -87.6753 | 161.35 | Close | 54.49967
1836 | 9 | 4 | CC DChg | 00:05:30 | 18:04:32 | -7595.5 | 1.223 | 696.2 | 18.32 | 0 | 0 | 696.2 | 18.32 | 0.9539 | 25.11 | 0 | 0 | 0.9539 | 25.11 | 2025-12-05 10:25:53 | -9.2893 | -3013.672 | -79.318 | 161.07 | Close | 54.99965
1837 | 9 | 4 | CC DChg | 00:05:33 | 18:04:35 | -7595.5 | 1.2211 | 702.5 | 18.49 | 0 | 0 | 702.5 | 18.49 | 0.9616 | 25.31 | 0 | 0 | 0.9616 | 25.31 | 2025-12-05 10:25:56 | -9.2748 | -3330.924 | -87.6679 | 160.82 | Close | 55.49964
1838 | 9 | 4 | CC DChg | 00:05:36 | 18:04:38 | -7595.5 | 1.2193 | 708.8 | 18.66 | 0 | 0 | 708.8 | 18.66 | 0.9694 | 25.51 | 0 | 0 | 0.9694 | 25.51 | 2025-12-05 10:25:59 | -9.2612 | -3515.9506 | -92.5377 | 160.58 | Close | 55.99963
1839 | 9 | 4 | CC DChg | 00:05:39 | 18:04:41 | -7592.4 | 1.2174 | 715.2 | 18.82 | 0 | 0 | 715.2 | 18.82 | 0.9771 | 25.72 | 0 | 0 | 0.9771 | 25.72 | 2025-12-05 10:26:02 | -9.243 | -3330.9942 | -87.6697 | 160.4 | Close | 56.49963
1840 | 9 | 4 | CC DChg | 00:05:42 | 18:04:44 | -7595.5 | 1.2152 | 721.5 | 18.99 | 0 | 0 | 721.5 | 18.99 | 0.9848 | 25.92 | 0 | 0 | 0.9848 | 25.92 | 2025-12-05 10:26:05 | -9.23 | -2876.8485 | -75.7169 | 160.04 | Close | 56.99964
1841 | 9 | 4 | CC DChg | 00:05:45 | 18:04:47 | -7595.5 | 1.2134 | 727.8 | 19.16 | 0 | 0 | 727.8 | 19.16 | 0.9925 | 26.12 | 0 | 0 | 0.9925 | 26.12 | 2025-12-05 10:26:08 | -9.2164 | -3516.0494 | -92.5403 | 159.81 | Close | 57.49964
1842 | 9 | 4 | CC DChg | 00:05:48 | 18:04:50 | -7595.5 | 1.2115 | 734.1 | 19.32 | 0 | 0 | 734.1 | 19.32 | 1.0001 | 26.32 | 0 | 0 | 1.0001 | 26.32 | 2025-12-05 10:26:11 | -9.2019 | -3330.9942 | -87.6697 | 159.56 | Close | 57.99964
1843 | 9 | 4 | CC DChg | 00:05:51 | 18:04:53 | -7595.5 | 1.2096 | 740.5 | 19.49 | 0 | 0 | 740.5 | 19.49 | 1.0078 | 26.52 | 0 | 0 | 1.0078 | 26.52 | 2025-12-05 10:26:14 | -9.1875 | -3331.2281 | -87.6759 | 159.31 | Close | 58.49968
1844 | 9 | 4 | CC DChg | 00:05:54 | 18:04:56 | -7595.5 | 1.2075 | 746.8 | 19.66 | 0 | 0 | 746.8 | 19.66 | 1.0154 | 26.73 | 0 | 0 | 1.0154 | 26.73 | 2025-12-05 10:26:17 | -9.1715 | -3014.0529 | -79.328 | 159.06 | Close | 58.99973
1845 | 9 | 4 | CC DChg | 00:05:57 | 18:04:59 | -7595.5 | 1.2056 | 753.1 | 19.82 | 0 | 0 | 753.1 | 19.82 | 1.0231 | 26.93 | 0 | 0 | 1.0231 | 26.93 | 2025-12-05 10:26:20 | -9.1571 | -3331.2281 | -87.6759 | 158.78 | Close | 59.49976
1846 | 9 | 4 | CC DChg | 00:06:00 | 18:05:02 | -7595.5 | 1.2038 | 759.5 | 19.99 | 0 | 0 | 759.5 | 19.99 | 1.0307 | 27.13 | 0 | 0 | 1.0307 | 27.13 | 2025-12-05 10:26:23 | -9.1434 | -3515.9506 | -92.5377 | 158.54 | Close | 59.99975
1847 | 9 | 4 | CC DChg | 00:06:03 | 18:05:05 | -7595.5 | 1.2019 | 765.8 | 20.16 | 0 | 0 | 765.8 | 20.16 | 1.0383 | 27.33 | 0 | 0 | 1.0383 | 27.33 | 2025-12-05 10:26:26 | -9.129 | -3330.9474 | -87.6685 | 158.29 | Close | 60.49974
1848 | 9 | 4 | CC DChg | 00:06:06 | 18:05:08 | -7592.4 | 1.2 | 772.1 | 20.32 | 0 | 0 | 772.1 | 20.32 | 1.0459 | 27.53 | 0 | 0 | 1.0459 | 27.53 | 2025-12-05 10:26:29 | -9.1109 | -3330.8538 | -87.666 | 158.11 | Close | 60.99972
1849 | 9 | 4 | CC DChg | 00:06:09 | 18:05:11 | -7595.5 | 1.1982 | 778.4 | 20.49 | 0 | 0 | 778.4 | 20.49 | 1.0535 | 27.73 | 0 | 0 | 1.0535 | 27.73 | 2025-12-05 10:26:32 | -9.1009 | -3516 | -92.539 | 157.8 | Close | 61.49971
1850 | 9 | 4 | CC DChg | 00:06:12 | 18:05:14 | -7595.5 | 1.1963 | 784.8 | 20.65 | 0 | 0 | 784.8 | 20.65 | 1.0611 | 27.93 | 0 | 0 | 1.0611 | 27.93 | 2025-12-05 10:26:35 | -9.0865 | -3330.9006 | -87.6673 | 157.55 | Close | 61.9997
1851 | 9 | 4 | CC DChg | 00:06:15 | 18:05:17 | -7592.4 | 1.1948 | 791.1 | 20.82 | 0 | 0 | 791.1 | 20.82 | 1.0686 | 28.13 | 0 | 0 | 1.0686 | 28.13 | 2025-12-05 10:26:38 | -9.0714 | -4218.963 | -111.0405 | 157.41 | Close | 62.49966
1852 | 9 | 4 | CC DChg | 00:06:18 | 18:05:20 | -7592.4 | 1.1926 | 797.4 | 20.99 | 0 | 0 | 797.4 | 20.99 | 1.0762 | 28.32 | 0 | 0 | 1.0762 | 28.32 | 2025-12-05 10:26:41 | -9.0547 | -2876.7273 | -75.7137 | 157.13 | Close | 62.99966
1853 | 9 | 4 | CC DChg | 00:06:21 | 18:05:23 | -7595.5 | 1.191 | 803.8 | 21.15 | 0 | 0 | 803.8 | 21.15 | 1.0837 | 28.52 | 0 | 0 | 1.0837 | 28.52 | 2025-12-05 10:26:44 | -9.0462 | -3955.5556 | -104.1078 | 156.86 | Close | 63.49966
1854 | 9 | 4 | CC DChg | 00:06:24 | 18:05:26 | -7592.4 | 1.1892 | 810.1 | 21.32 | 0 | 0 | 810.1 | 21.32 | 1.0913 | 28.72 | 0 | 0 | 1.0913 | 28.72 | 2025-12-05 10:26:47 | -9.0289 | -3516.1481 | -92.5429 | 156.68 | Close | 63.99967
1855 | 9 | 4 | CC DChg | 00:06:27 | 18:05:29 | -7595.5 | 1.1873 | 816.4 | 21.49 | 0 | 0 | 816.4 | 21.49 | 1.0988 | 28.92 | 0 | 0 | 1.0988 | 28.92 | 2025-12-05 10:26:50 | -9.0181 | -3330.9942 | -87.6697 | 156.37 | Close | 64.49967
1856 | 9 | 4 | CC DChg | 00:06:30 | 18:05:32 | -7595.5 | 1.1858 | 822.8 | 21.65 | 0 | 0 | 822.8 | 21.65 | 1.1063 | 29.12 | 0 | 0 | 1.1063 | 29.12 | 2025-12-05 10:26:53 | -9.0067 | -4219.0815 | -111.0437 | 156.17 | Close | 64.99965
1857 | 9 | 4 | CC DChg | 00:06:33 | 18:05:35 | -7592.4 | 1.1836 | 829.1 | 21.82 | 0 | 0 | 829.1 | 21.82 | 1.1138 | 29.31 | 0 | 0 | 1.1138 | 29.31 | 2025-12-05 10:26:56 | -8.9863 | -2876.7677 | -75.7148 | 155.95 | Close | 65.49965
1858 | 9 | 4 | CC DChg | 00:06:36 | 18:05:38 | -7595.5 | 1.1821 | 835.4 | 21.99 | 0 | 0 | 835.4 | 21.99 | 1.1213 | 29.51 | 0 | 0 | 1.1213 | 29.51 | 2025-12-05 10:26:59 | -8.9786 | -4219.3778 | -111.0515 | 155.68 | Close | 65.99966
1859 | 9 | 4 | CC DChg | 00:06:39 | 18:05:41 | -7595.5 | 1.1805 | 841.7 | 22.15 | 0 | 0 | 841.7 | 22.15 | 1.1288 | 29.71 | 0 | 0 | 1.1288 | 29.71 | 2025-12-05 10:27:02 | -8.9665 | -3955.9444 | -104.118 | 155.47 | Close | 66.49971
1860 | 9 | 4 | CC DChg | 00:06:42 | 18:05:44 | -7595.5 | 1.1786 | 848.1 | 22.32 | 0 | 0 | 848.1 | 22.32 | 1.1362 | 29.9 | 0 | 0 | 1.1362 | 29.9 | 2025-12-05 10:27:05 | -8.952 | -3331.1345 | -87.6734 | 155.22 | Close | 66.99973
1861 | 9 | 4 | CC DChg | 00:06:45 | 18:05:47 | -7595.5 | 1.1768 | 854.4 | 22.49 | 0 | 0 | 854.4 | 22.49 | 1.1437 | 30.1 | 0 | 0 | 1.1437 | 30.1 | 2025-12-05 10:27:08 | -8.9384 | -3515.9506 | -92.5377 | 154.99 | Close | 67.49972
1862 | 9 | 4 | CC DChg | 00:06:48 | 18:05:50 | -7595.5 | 1.1752 | 860.7 | 22.65 | 0 | 0 | 860.7 | 22.65 | 1.1511 | 30.3 | 0 | 0 | 1.1511 | 30.3 | 2025-12-05 10:27:11 | -8.9262 | -3955.3889 | -104.1034 | 154.78 | Close | 67.9997
1863 | 9 | 4 | CC DChg | 00:06:51 | 18:05:53 | -7595.5 | 1.1734 | 867.1 | 22.82 | 0 | 0 | 867.1 | 22.82 | 1.1586 | 30.49 | 0 | 0 | 1.1586 | 30.49 | 2025-12-05 10:27:14 | -8.9125 | -3516.1481 | -92.5429 | 154.54 | Close | 68.49971
1864 | 9 | 4 | CC DChg | 00:06:54 | 18:05:56 | -7595.5 | 1.1718 | 873.4 | 22.99 | 0 | 0 | 873.4 | 22.99 | 1.166 | 30.69 | 0 | 0 | 1.166 | 30.69 | 2025-12-05 10:27:17 | -8.9004 | -3955.7778 | -104.1137 | 154.33 | Close | 68.99974
1865 | 9 | 4 | CC DChg | 00:06:57 | 18:05:59 | -7592.4 | 1.1703 | 879.7 | 23.15 | 0 | 0 | 879.7 | 23.15 | 1.1734 | 30.88 | 0 | 0 | 1.1734 | 30.88 | 2025-12-05 10:27:20 | -8.8854 | -4219.0815 | -111.0437 | 154.19 | Close | 69.49972
1866 | 9 | 4 | CC DChg | 00:07:00 | 18:06:02 | -7595.5 | 1.1684 | 886 | 23.32 | 0 | 0 | 886 | 23.32 | 1.1808 | 31.08 | 0 | 0 | 1.1808 | 31.08 | 2025-12-05 10:27:23 | -8.8746 | -3331.1345 | -87.6734 | 153.88 | Close | 69.99974
1867 | 9 | 4 | CC DChg | 00:07:03 | 18:06:05 | -7595.5 | 1.1669 | 892.4 | 23.49 | 0 | 0 | 892.4 | 23.49 | 1.1882 | 31.27 | 0 | 0 | 1.1882 | 31.27 | 2025-12-05 10:27:26 | -8.8632 | -4219.437 | -111.053 | 153.68 | Close | 70.49976
1868 | 9 | 4 | CC DChg | 00:07:06 | 18:06:08 | -7592.4 | 1.1653 | 898.7 | 23.65 | 0 | 0 | 898.7 | 23.65 | 1.1956 | 31.47 | 0 | 0 | 1.1956 | 31.47 | 2025-12-05 10:27:29 | -8.8474 | -3955.8889 | -104.1166 | 153.54 | Close | 70.9998
1869 | 9 | 4 | CC DChg | 00:07:09 | 18:06:11 | -7595.5 | 1.1635 | 905 | 23.82 | 0 | 0 | 905 | 23.82 | 1.2029 | 31.66 | 0 | 0 | 1.2029 | 31.66 | 2025-12-05 10:27:32 | -8.8373 | -3516.0494 | -92.5403 | 153.24 | Close | 71.4998
1870 | 9 | 4 | CC DChg | 00:07:12 | 18:06:14 | -7595.5 | 1.1622 | 911.4 | 23.99 | 0 | 0 | 911.4 | 23.99 | 1.2103 | 31.85 | 0 | 0 | 1.2103 | 31.85 | 2025-12-05 10:27:35 | -8.8275 | -4868.7179 | -128.1417 | 153.06 | Close | 71.99984
1871 | 9 | 4 | CC DChg | 00:07:15 | 18:06:17 | -7595.5 | 1.16 | 917.7 | 24.15 | 0 | 0 | 917.7 | 24.15 | 1.2176 | 32.05 | 0 | 0 | 1.2176 | 32.05 | 2025-12-05 10:27:38 | -8.8108 | -2876.8081 | -75.7158 | 152.78 | Close | 72.49984
1872 | 9 | 4 | CC DChg | 00:07:18 | 18:06:20 | -7595.5 | 1.1585 | 924 | 24.32 | 0 | 0 | 924 | 24.32 | 1.225 | 32.24 | 0 | 0 | 1.225 | 32.24 | 2025-12-05 10:27:41 | -8.7994 | -4219.1407 | -111.0452 | 152.58 | Close | 72.99983
1873 | 9 | 4 | CC DChg | 00:07:21 | 18:06:23 | -7595.5 | 1.1569 | 930.3 | 24.49 | 0 | 0 | 930.3 | 24.49 | 1.2323 | 32.43 | 0 | 0 | 1.2323 | 32.43 | 2025-12-05 10:27:44 | -8.7872 | -3955.7778 | -104.1137 | 152.37 | Close | 73.49986
1874 | 9 | 4 | CC DChg | 00:07:24 | 18:06:26 | -7595.5 | 1.1554 | 936.7 | 24.65 | 0 | 0 | 936.7 | 24.65 | 1.2396 | 32.63 | 0 | 0 | 1.2396 | 32.63 | 2025-12-05 10:27:47 | -8.7758 | -4219.1407 | -111.0452 | 152.17 | Close | 73.99984
1875 | 9 | 4 | CC DChg | 00:07:27 | 18:06:29 | -7592.4 | 1.1538 | 943 | 24.82 | 0 | 0 | 943 | 24.82 | 1.2469 | 32.82 | 0 | 0 | 1.2469 | 32.82 | 2025-12-05 10:27:50 | -8.7601 | -3955.5556 | -104.1078 | 152.02 | Close | 74.49984
1876 | 9 | 4 | CC DChg | 00:07:30 | 18:06:32 | -7595.5 | 1.152 | 949.3 | 24.99 | 0 | 0 | 949.3 | 24.99 | 1.2542 | 33.01 | 0 | 0 | 1.2542 | 33.01 | 2025-12-05 10:27:53 | -8.75 | -3515.8519 | -92.5351 | 151.72 | Close | 74.99982
1877 | 9 | 4 | CC DChg | 00:07:33 | 18:06:35 | -7595.5 | 1.1504 | 955.7 | 25.15 | 0 | 0 | 955.7 | 25.15 | 1.2615 | 33.2 | 0 | 0 | 1.2615 | 33.2 | 2025-12-05 10:27:56 | -8.7378 | -3955.8333 | -104.1151 | 151.5 | Close | 75.49985
1878 | 9 | 4 | CC DChg | 00:07:36 | 18:06:38 | -7595.5 | 1.1489 | 962 | 25.32 | 0 | 0 | 962 | 25.32 | 1.2688 | 33.39 | 0 | 0 | 1.2688 | 33.39 | 2025-12-05 10:27:59 | -8.7264 | -4218.8444 | -111.0374 | 151.31 | Close | 75.9998
1879 | 9 | 4 | CC DChg | 00:07:39 | 18:06:41 | -7595.5 | 1.1473 | 968.3 | 25.49 | 0 | 0 | 968.3 | 25.49 | 1.2761 | 33.58 | 0 | 0 | 1.2761 | 33.58 | 2025-12-05 10:28:02 | -8.7143 | -3955.8889 | -104.1166 | 151.1 | Close | 76.49984
1880 | 9 | 4 | CC DChg | 00:07:42 | 18:06:44 | -7595.5 | 1.1458 | 974.6 | 25.65 | 0 | 0 | 974.6 | 25.65 | 1.2833 | 33.78 | 0 | 0 | 1.2833 | 33.78 | 2025-12-05 10:28:05 | -8.7029 | -4218.963 | -111.0405 | 150.91 | Close | 76.99981
1881 | 9 | 4 | CC DChg | 00:07:45 | 18:06:47 | -7595.5 | 1.1442 | 981 | 25.82 | 0 | 0 | 981 | 25.82 | 1.2906 | 33.97 | 0 | 0 | 1.2906 | 33.97 | 2025-12-05 10:28:08 | -8.6907 | -3955.6667 | -104.1107 | 150.69 | Close | 77.49982
1882 | 9 | 4 | CC DChg | 00:07:48 | 18:06:50 | -7595.5 | 1.1427 | 987.3 | 25.99 | 0 | 0 | 987.3 | 25.99 | 1.2978 | 34.16 | 0 | 0 | 1.2978 | 34.16 | 2025-12-05 10:28:11 | -8.6794 | -4218.963 | -111.0405 | 150.5 | Close | 77.99979
1883 | 9 | 4 | CC DChg | 00:07:51 | 18:06:53 | -7592.4 | 1.1411 | 993.6 | 26.15 | 0 | 0 | 993.6 | 26.15 | 1.305 | 34.35 | 0 | 0 | 1.305 | 34.35 | 2025-12-05 10:28:14 | -8.6637 | -3955.4444 | -104.1049 | 150.35 | Close | 78.49977
1884 | 9 | 4 | CC DChg | 00:07:54 | 18:06:56 | -7595.5 | 1.1396 | 1000 | 26.32 | 0 | 0 | 1000 | 26.32 | 1.3122 | 34.54 | 0 | 0 | 1.3122 | 34.54 | 2025-12-05 10:28:17 | -8.6558 | -4219.3185 | -111.0499 | 150.09 | Close | 78.99978
1885 | 9 | 4 | CC DChg | 00:07:57 | 18:06:59 | -7592.4 | 1.138 | 1006.3 | 26.48 | 0 | 0 | 1006.3 | 26.48 | 1.3194 | 34.73 | 0 | 0 | 1.3194 | 34.73 | 2025-12-05 10:28:20 | -8.6401 | -3955.8889 | -104.1166 | 149.94 | Close | 79.49982
1886 | 9 | 4 | CC DChg | 00:08:00 | 18:07:02 | -7595.5 | 1.1362 | 1012.6 | 26.65 | 0 | 0 | 1012.6 | 26.65 | 1.3266 | 34.92 | 0 | 0 | 1.3266 | 34.92 | 2025-12-05 10:28:23 | -8.63 | -3516 | -92.539 | 149.64 | Close | 79.99981
1887 | 9 | 4 | CC DChg | 00:08:03 | 18:07:05 | -7595.5 | 1.1349 | 1018.9 | 26.82 | 0 | 0 | 1018.9 | 26.82 | 1.3338 | 35.11 | 0 | 0 | 1.3338 | 35.11 | 2025-12-05 10:28:26 | -8.6201 | -4868.3077 | -128.1309 | 149.47 | Close | 80.49981
1888 | 9 | 4 | CC DChg | 00:08:06 | 18:07:08 | -7595.5 | 1.1334 | 1025.3 | 26.98 | 0 | 0 | 1025.3 | 26.98 | 1.341 | 35.29 | 0 | 0 | 1.341 | 35.29 | 2025-12-05 10:28:29 | -8.6087 | -4219.2 | -111.0468 | 149.27 | Close | 80.9998
1889 | 9 | 4 | CC DChg | 00:08:09 | 18:07:11 | -7595.5 | 1.1318 | 1031.6 | 27.15 | 0 | 0 | 1031.6 | 27.15 | 1.3482 | 35.48 | 0 | 0 | 1.3482 | 35.48 | 2025-12-05 10:28:32 | -8.5966 | -3955.5 | -104.1064 | 149.05 | Close | 81.49979
1890 | 9 | 4 | CC DChg | 00:08:12 | 18:07:14 | -7595.5 | 1.1303 | 1037.9 | 27.32 | 0 | 0 | 1037.9 | 27.32 | 1.3553 | 35.67 | 0 | 0 | 1.3553 | 35.67 | 2025-12-05 10:28:35 | -8.5852 | -4219.3185 | -111.0499 | 148.86 | Close | 81.9998
1891 | 9 | 4 | CC DChg | 00:08:15 | 18:07:17 | -7595.5 | 1.1287 | 1044.3 | 27.48 | 0 | 0 | 1044.3 | 27.48 | 1.3625 | 35.86 | 0 | 0 | 1.3625 | 35.86 | 2025-12-05 10:28:38 | -8.573 | -3955.8333 | -104.1151 | 148.64 | Close | 82.49984
1892 | 9 | 4 | CC DChg | 00:08:18 | 18:07:20 | -7595.5 | 1.1272 | 1050.6 | 27.65 | 0 | 0 | 1050.6 | 27.65 | 1.3696 | 36.05 | 0 | 0 | 1.3696 | 36.05 | 2025-12-05 10:28:41 | -8.5616 | -4219.1407 | -111.0452 | 148.44 | Close | 82.99982
1893 | 9 | 4 | CC DChg | 00:08:21 | 18:07:23 | -7595.5 | 1.1256 | 1056.9 | 27.82 | 0 | 0 | 1056.9 | 27.82 | 1.3767 | 36.24 | 0 | 0 | 1.3767 | 36.24 | 2025-12-05 10:28:44 | -8.5495 | -3955.8333 | -104.1151 | 148.25 | Close | 83.49986
1894 | 9 | 4 | CC DChg | 00:08:24 | 18:07:26 | -7595.5 | 1.1244 | 1063.3 | 27.98 | 0 | 0 | 1063.3 | 27.98 | 1.3839 | 36.42 | 0 | 0 | 1.3839 | 36.42 | 2025-12-05 10:28:47 | -8.5404 | -5274.0741 | -138.8104 | 148.09 | Close | 83.99986
1895 | 9 | 4 | CC DChg | 00:08:27 | 18:07:29 | -7595.5 | 1.1228 | 1069.6 | 28.15 | 0 | 0 | 1069.6 | 28.15 | 1.391 | 36.61 | 0 | 0 | 1.391 | 36.61 | 2025-12-05 10:28:50 | -8.5282 | -3955.3889 | -104.1034 | 147.88 | Close | 84.49983
1896 | 9 | 4 | CC DChg | 00:08:30 | 18:07:32 | -7595.5 | 1.121 | 1075.9 | 28.32 | 0 | 0 | 1075.9 | 28.32 | 1.3981 | 36.8 | 0 | 0 | 1.3981 | 36.8 | 2025-12-05 10:28:53 | -8.5145 | -3516.3951 | -92.5494 | 147.64 | Close | 84.99988
1897 | 9 | 4 | CC DChg | 00:08:33 | 18:07:35 | -7592.4 | 1.1194 | 1082.2 | 28.48 | 0 | 0 | 1082.2 | 28.48 | 1.4052 | 36.98 | 0 | 0 | 1.4052 | 36.98 | 2025-12-05 10:28:56 | -8.4989 | -3955.5 | -104.1064 | 147.49 | Close | 85.49988
1898 | 9 | 4 | CC DChg | 00:08:36 | 18:07:38 | -7595.5 | 1.1182 | 1088.6 | 28.65 | 0 | 0 | 1088.6 | 28.65 | 1.4122 | 37.17 | 0 | 0 | 1.4122 | 37.17 | 2025-12-05 10:28:59 | -8.4933 | -5274 | -138.8085 | 147.27 | Close | 85.99987
1899 | 9 | 4 | CC DChg | 00:08:39 | 18:07:41 | -7592.4 | 1.1166 | 1094.9 | 28.82 | 0 | 0 | 1094.9 | 28.82 | 1.4193 | 37.36 | 0 | 0 | 1.4193 | 37.36 | 2025-12-05 10:29:02 | -8.4777 | -3955.2222 | -104.099 | 147.12 | Close | 86.49983
1900 | 9 | 4 | CC DChg | 00:08:42 | 18:07:44 | -7592.4 | 1.1154 | 1101.2 | 28.98 | 0 | 0 | 1101.2 | 28.98 | 1.4264 | 37.54 | 0 | 0 | 1.4264 | 37.54 | 2025-12-05 10:29:05 | -8.4685 | -5274.4444 | -138.8202 | 146.96 | Close | 86.99986
1901 | 9 | 4 | CC DChg | 00:08:45 | 18:07:47 | -7595.5 | 1.1135 | 1107.6 | 29.15 | 0 | 0 | 1107.6 | 29.15 | 1.4334 | 37.73 | 0 | 0 | 1.4334 | 37.73 | 2025-12-05 10:29:08 | -8.4576 | -3331.0409 | -87.671 | 146.64 | Close | 87.49987
1902 | 9 | 4 | CC DChg | 00:08:48 | 18:07:50 | -7595.5 | 1.1123 | 1113.9 | 29.32 | 0 | 0 | 1113.9 | 29.32 | 1.4405 | 37.91 | 0 | 0 | 1.4405 | 37.91 | 2025-12-05 10:29:11 | -8.4485 | -5274.6667 | -138.826 | 146.5 | Close | 87.99993
1903 | 9 | 4 | CC DChg | 00:08:51 | 18:07:53 | -7595.5 | 1.1108 | 1120.2 | 29.48 | 0 | 0 | 1120.2 | 29.48 | 1.4475 | 38.1 | 0 | 0 | 1.4475 | 38.1 | 2025-12-05 10:29:14 | -8.4371 | -4219.1407 | -111.0452 | 146.28 | Close | 88.49991
1904 | 9 | 4 | CC DChg | 00:08:54 | 18:07:56 | -7595.5 | 1.1092 | 1126.5 | 29.65 | 0 | 0 | 1126.5 | 29.65 | 1.4545 | 38.28 | 0 | 0 | 1.4545 | 38.28 | 2025-12-05 10:29:17 | -8.4249 | -3955.6111 | -104.1093 | 146.07 | Close | 88.99992
1905 | 9 | 4 | CC DChg | 00:08:57 | 18:07:59 | -7595.5 | 1.108 | 1132.9 | 29.82 | 0 | 0 | 1132.9 | 29.82 | 1.4616 | 38.47 | 0 | 0 | 1.4616 | 38.47 | 2025-12-05 10:29:20 | -8.4158 | -5274.3704 | -138.8182 | 145.93 | Close | 89.49995
1906 | 9 | 4 | CC DChg | 00:09:00 | 18:08:02 | -7595.5 | 1.1064 | 1139.2 | 29.98 | 0 | 0 | 1139.2 | 29.98 | 1.4686 | 38.65 | 0 | 0 | 1.4686 | 38.65 | 2025-12-05 10:29:23 | -8.4036 | -3955.1667 | -104.0976 | 145.72 | Close | 89.9999
1907 | 9 | 4 | CC DChg | 00:09:03 | 18:08:05 | -7595.5 | 1.1049 | 1145.5 | 30.15 | 0 | 0 | 1145.5 | 30.15 | 1.4756 | 38.84 | 0 | 0 | 1.4756 | 38.84 | 2025-12-05 10:29:26 | -8.3922 | -4219.0222 | -111.0421 | 145.52 | Close | 90.49987
1908 | 9 | 4 | CC DChg | 00:09:06 | 18:08:08 | -7595.5 | 1.1033 | 1151.9 | 30.32 | 0 | 0 | 1151.9 | 30.32 | 1.4825 | 39.02 | 0 | 0 | 1.4825 | 39.02 | 2025-12-05 10:29:29 | -8.3801 | -3955.9444 | -104.118 | 145.31 | Close | 90.99992
1909 | 9 | 4 | CC DChg | 00:09:09 | 18:08:11 | -7592.4 | 1.1018 | 1158.2 | 30.48 | 0 | 0 | 1158.2 | 30.48 | 1.4895 | 39.2 | 0 | 0 | 1.4895 | 39.2 | 2025-12-05 10:29:32 | -8.3653 | -4219.0815 | -111.0437 | 145.16 | Close | 91.4999
1910 | 9 | 4 | CC DChg | 00:09:12 | 18:08:14 | -7595.5 | 1.1005 | 1164.5 | 30.65 | 0 | 0 | 1164.5 | 30.65 | 1.4965 | 39.39 | 0 | 0 | 1.4965 | 39.39 | 2025-12-05 10:29:35 | -8.3588 | -4868.4444 | -128.1345 | 144.94 | Close | 91.9999
1911 | 9 | 4 | CC DChg | 00:09:15 | 18:08:17 | -7595.5 | 1.099 | 1170.8 | 30.82 | 0 | 0 | 1170.8 | 30.82 | 1.5035 | 39.57 | 0 | 0 | 1.5035 | 39.57 | 2025-12-05 10:29:38 | -8.3474 | -4219.2 | -111.0468 | 144.74 | Close | 92.4999
1912 | 9 | 4 | CC DChg | 00:09:18 | 18:08:20 | -7592.4 | 1.0974 | 1177.2 | 30.98 | 0 | 0 | 1177.2 | 30.98 | 1.5104 | 39.75 | 0 | 0 | 1.5104 | 39.75 | 2025-12-05 10:29:41 | -8.3319 | -3955.6111 | -104.1093 | 144.59 | Close | 92.9999
1913 | 9 | 4 | CC DChg | 00:09:21 | 18:08:23 | -7595.5 | 1.0959 | 1183.5 | 31.15 | 0 | 0 | 1183.5 | 31.15 | 1.5173 | 39.94 | 0 | 0 | 1.5173 | 39.94 | 2025-12-05 10:29:44 | -8.3239 | -4219.0815 | -111.0437 | 144.34 | Close | 93.49988
1914 | 9 | 4 | CC DChg | 00:09:24 | 18:08:26 | -7595.5 | 1.0946 | 1189.8 | 31.32 | 0 | 0 | 1189.8 | 31.32 | 1.5243 | 40.12 | 0 | 0 | 1.5243 | 40.12 | 2025-12-05 10:29:47 | -8.314 | -4868.7179 | -128.1417 | 144.16 | Close | 93.99992
1915 | 9 | 4 | CC DChg | 00:09:27 | 18:08:29 | -7595.5 | 1.0931 | 1196.2 | 31.48 | 0 | 0 | 1196.2 | 31.48 | 1.5312 | 40.3 | 0 | 0 | 1.5312 | 40.3 | 2025-12-05 10:29:50 | -8.3026 | -4219.2593 | -111.0483 | 143.95 | Close | 94.49992
1916 | 9 | 4 | CC DChg | 00:09:30 | 18:08:32 | -7595.5 | 1.0918 | 1202.5 | 31.65 | 0 | 0 | 1202.5 | 31.65 | 1.5381 | 40.48 | 0 | 0 | 1.5381 | 40.48 | 2025-12-05 10:29:53 | -8.2927 | -4868.2393 | -128.1291 | 143.8 | Close | 94.9999
1917 | 9 | 4 | CC DChg | 00:09:33 | 18:08:35 | -7595.5 | 1.0903 | 1208.8 | 31.82 | 0 | 0 | 1208.8 | 31.82 | 1.545 | 40.66 | 0 | 0 | 1.545 | 40.66 | 2025-12-05 10:29:56 | -8.2814 | -4219.2593 | -111.0483 | 143.6 | Close | 95.4999
1918 | 9 | 4 | CC DChg | 00:09:36 | 18:08:38 | -7595.5 | 1.0884 | 1215.1 | 31.98 | 0 | 0 | 1215.1 | 31.98 | 1.5519 | 40.85 | 0 | 0 | 1.5519 | 40.85 | 2025-12-05 10:29:59 | -8.2669 | -3331.2749 | -87.6771 | 143.35 | Close | 95.99994
1919 | 9 | 4 | CC DChg | 00:09:39 | 18:08:41 | -7595.5 | 1.0869 | 1221.5 | 32.15 | 0 | 0 | 1221.5 | 32.15 | 1.5588 | 41.03 | 0 | 0 | 1.5588 | 41.03 | 2025-12-05 10:30:02 | -8.2555 | -4219.437 | -111.053 | 143.15 | Close | 96.49997
1920 | 9 | 4 | CC DChg | 00:09:42 | 18:08:44 | -7595.5 | 1.0856 | 1227.8 | 32.32 | 0 | 0 | 1227.8 | 32.32 | 1.5657 | 41.21 | 0 | 0 | 1.5657 | 41.21 | 2025-12-05 10:30:05 | -8.2457 | -4868.3761 | -128.1327 | 142.98 | Close | 96.99997
1921 | 9 | 4 | CC DChg | 00:09:45 | 18:08:47 | -7595.5 | 1.0841 | 1234.1 | 32.48 | 0 | 0 | 1234.1 | 32.48 | 1.5725 | 41.39 | 0 | 0 | 1.5725 | 41.39 | 2025-12-05 10:30:08 | -8.2343 | -4219.2 | -111.0468 | 142.81 | Close | 97.49996
1922 | 9 | 4 | CC DChg | 00:09:48 | 18:08:50 | -7595.5 | 1.0825 | 1240.5 | 32.65 | 0 | 0 | 1240.5 | 32.65 | 1.5794 | 41.57 | 0 | 0 | 1.5794 | 41.57 | 2025-12-05 10:30:11 | -8.2221 | -3955.8889 | -104.1166 | 142.57 | Close | 98
1923 | 9 | 4 | CC DChg | 00:09:51 | 18:08:53 | -7595.5 | 1.081 | 1246.8 | 32.81 | 0 | 0 | 1246.8 | 32.81 | 1.5862 | 41.75 | 0 | 0 | 1.5862 | 41.75 | 2025-12-05 10:30:14 | -8.2107 | -4219.0815 | -111.0437 | 142.37 | Close | 98.49998
1924 | 9 | 4 | CC DChg | 00:09:54 | 18:08:56 | -7595.5 | 1.0794 | 1253.1 | 32.98 | 0 | 0 | 1253.1 | 32.98 | 1.5931 | 41.93 | 0 | 0 | 1.5931 | 41.93 | 2025-12-05 10:30:17 | -8.1986 | -3955.6667 | -104.1107 | 142.16 | Close | 98.99999
1925 | 9 | 4 | CC DChg | 00:09:57 | 18:08:59 | -7595.5 | 1.0779 | 1259.4 | 33.15 | 0 | 0 | 1259.4 | 33.15 | 1.5999 | 42.11 | 0 | 0 | 1.5999 | 42.11 | 2025-12-05 10:30:20 | -8.1872 | -4219.1407 | -111.0452 | 141.97 | Close | 99.49998
1926 | 9 | 4 | CC DChg | 00:10:00 | 18:09:02 | -7595.5 | 1.0766 | 1265.8 | 33.31 | 0 | 0 | 1265.8 | 33.31 | 1.6067 | 42.29 | 0 | 0 | 1.6067 | 42.29 | 2025-12-05 10:30:23 | -8.1773 | -4868.5812 | -128.1381 | 141.78 | Close | 100 |  | 1
1927 | 9 | 5 | CC Chg | 00:00:00 | 18:09:02 | 0 | 1.2955 | 0 | 0 | 0 | 0 | 0 | 0 | 0 | 0 | 0 | 0 | 0 | 0 | 2025-12-05 10:30:23 | 0 | 0 | 0 | 0 | Close | 0 |  | 0
1928 | 9 | 5 | CC Chg | 00:05:00 | 18:14:02 | 939.4 | 1.5383 | 78.1 | 2.05 | 78.1 | 2.05 | 0 | 0 | 0.1165 | 3.07 | 0.1165 | 3.07 | 0 | 0 | 2025-12-05 10:35:23 | 1.445 | 321.5022 | 8.4617 | 1638.03 | Close | 6.101426
1929 | 9 | 5 | CC Chg | 00:10:00 | 18:19:02 | 939.4 | 1.5764 | 156.3 | 4.11 | 156.3 | 4.11 | 0 | 0 | 0.2384 | 6.27 | 0.2384 | 6.27 | 0 | 0 | 2025-12-05 10:40:23 | 1.4808 | 2052.2526 | 54.014 | 1678.48 | Close | 12.21302
1930 | 9 | 5 | CC Chg | 00:15:00 | 18:24:02 | 939.4 | 1.6015 | 234.4 | 6.17 | 234.4 | 6.17 | 0 | 0 | 0.3626 | 9.54 | 0.3626 | 9.54 | 0 | 0 | 2025-12-05 10:45:23 | 1.5044 | 3114.4706 | 81.971 | 1705.31 | Close | 18.32324
1931 | 9 | 5 | CC Chg | 00:20:00 | 18:29:02 | 939.4 | 1.6217 | 312.6 | 8.23 | 312.6 | 8.23 | 0 | 0 | 0.4886 | 12.86 | 0.4886 | 12.86 | 0 | 0 | 2025-12-05 10:50:23 | 1.5234 | 3869.1936 | 101.8348 | 1726.81 | Close | 24.43224
1932 | 9 | 5 | CC Chg | 00:25:00 | 18:34:02 | 939.4 | 1.6396 | 390.8 | 10.28 | 390.8 | 10.28 | 0 | 0 | 0.6161 | 16.22 | 0.6161 | 16.22 | 0 | 0 | 2025-12-05 10:55:23 | 1.5402 | 4367.5158 | 114.9504 | 1745.87 | Close | 30.54287
1933 | 9 | 5 | CC Chg | 00:30:00 | 18:39:02 | 939.4 | 1.657 | 469 | 12.34 | 469 | 12.34 | 0 | 0 | 0.7451 | 19.61 | 0.7451 | 19.61 | 0 | 0 | 2025-12-05 11:00:23 | 1.5565 | 4495.1928 | 118.3107 | 1764.39 | Close | 36.65646
1934 | 9 | 5 | CC Chg | 00:35:00 | 18:44:02 | 939.4 | 1.6737 | 547.2 | 14.4 | 547.2 | 14.4 | 0 | 0 | 0.8753 | 23.04 | 0.8753 | 23.04 | 0 | 0 | 2025-12-05 11:05:23 | 1.5722 | 4682.9009 | 123.2511 | 1782.17 | Close | 42.76912
1935 | 9 | 5 | CC Chg | 00:40:00 | 18:49:02 | 939.4 | 1.6911 | 625.4 | 16.46 | 625.4 | 16.46 | 0 | 0 | 1.0069 | 26.5 | 1.0069 | 26.5 | 0 | 0 | 2025-12-05 11:10:23 | 1.5886 | 4494.3806 | 118.2894 | 1800.69 | Close | 48.88161
1936 | 9 | 5 | CC Chg | 00:45:00 | 18:54:02 | 939.4 | 1.7094 | 703.6 | 18.52 | 703.6 | 18.52 | 0 | 0 | 1.1398 | 30 | 1.1398 | 30 | 0 | 0 | 2025-12-05 11:15:23 | 1.6057 | 4271.9223 | 112.4344 | 1820.18 | Close | 54.99205
1937 | 9 | 5 | CC Chg | 00:50:00 | 18:59:02 | 939.4 | 1.7289 | 781.7 | 20.57 | 781.7 | 20.57 | 0 | 0 | 1.2742 | 33.54 | 1.2742 | 33.54 | 0 | 0 | 2025-12-05 11:20:23 | 1.6241 | 4009.0872 | 105.5167 | 1840.93 | Close | 61.10258
1938 | 9 | 5 | CC Chg | 00:55:00 | 19:04:02 | 933.2 | 1.75 | 859.9 | 22.63 | 859.9 | 22.63 | 0 | 0 | 1.4102 | 37.11 | 1.4102 | 37.11 | 0 | 0 | 2025-12-05 11:25:23 | 1.633 | 3706.2033 | 97.545 | 1875.8 | Close | 67.21496
1939 | 9 | 5 | CC Chg | 01:00:00 | 19:09:02 | 939.4 | 1.773 | 938.1 | 24.69 | 938.1 | 24.69 | 0 | 0 | 1.5479 | 40.74 | 1.5479 | 40.74 | 0 | 0 | 2025-12-05 11:30:23 | 1.6655 | 3399.258 | 89.4664 | 1887.88 | Close | 73.32594
1940 | 9 | 5 | CC Chg | 01:05:00 | 19:14:02 | 933.2 | 1.7993 | 1016.3 | 26.75 | 1016.3 | 26.75 | 0 | 0 | 1.6875 | 44.41 | 1.6875 | 44.41 | 0 | 0 | 2025-12-05 11:35:23 | 1.679 | 2972.4208 | 78.2323 | 1928.63 | Close | 79.43627
1941 | 9 | 5 | CC Chg | 01:10:00 | 19:19:02 | 939.4 | 1.8281 | 1094.5 | 28.81 | 1094.5 | 28.81 | 0 | 0 | 1.8293 | 48.15 | 1.8293 | 48.15 | 0 | 0 | 2025-12-05 11:40:23 | 1.7172 | 2715.6944 | 71.4754 | 1946.75 | Close | 85.54952
1942 | 9 | 5 | CC Chg | 01:15:00 | 19:24:02 | 939.4 | 1.8588 | 1172.7 | 30.87 | 1172.7 | 30.87 | 0 | 0 | 1.9735 | 51.94 | 1.9735 | 51.94 | 0 | 0 | 2025-12-05 11:45:23 | 1.7461 | 2547.738 | 67.0549 | 1979.22 | Close | 91.66304
1943 | 9 | 5 | CC Chg | 01:20:00 | 19:29:02 | 939.4 | 1.8895 | 1250.9 | 32.92 | 1250.9 | 32.92 | 0 | 0 | 2.1201 | 55.8 | 2.1201 | 55.8 | 0 | 0 | 2025-12-05 11:50:23 | 1.7749 | 2547.4803 | 67.0481 | 2011.8 | Close | 97.77595
1944 | 9 | 5 | CC Chg | 01:21:49 | 19:30:51 | 933.2 | 1.9001 | 1279.4 | 33.67 | 1279.4 | 33.67 | 0 | 0 | 2.174 | 57.22 | 2.174 | 57.22 | 0 | 0 | 2025-12-05 11:52:12 | 1.7731 | 2684.3522 | 70.6505 | 2036.65 | Close | 100 |  | 1
1945 | 10 | 4 | CC DChg | 00:00:00 | 19:30:51 | -7589.3 | 1.6629 | 0 | 0 | 0 | 0 | 0 | 0 | 0 | 0 | 0 | 0 | 0 | 0 | 2025-12-05 11:52:12 | -12.6202 | 0 | 0 | 219.16 | Close | 0 |  | 0
1946 | 10 | 4 | CC DChg | 00:00:03 | 19:30:54 | -7592.4 | 1.6108 | 6.3 | 0.17 | 0 | 0 | 6.3 | 0.17 | 0.0103 | 0.27 | 0 | 0 | 0.0103 | 0.27 | 2025-12-05 11:52:15 | -12.2298 | -121.4375 | -3.1962 | 212.21 | Close | 0.4998372
1947 | 10 | 4 | CC DChg | 00:00:06 | 19:30:57 | -7595.5 | 1.5941 | 12.7 | 0.33 | 0 | 0 | 12.7 | 0.33 | 0.0204 | 0.54 | 0 | 0 | 0.0204 | 0.54 | 2025-12-05 11:52:18 | -12.108 | -378.8872 | -9.9721 | 209.93 | Close | 0.9997156
1948 | 10 | 4 | CC DChg | 00:00:09 | 19:31:00 | -7592.4 | 1.5826 | 19 | 0.5 | 0 | 0 | 19 | 0.5 | 0.0305 | 0.8 | 0 | 0 | 0.0305 | 0.8 | 2025-12-05 11:52:21 | -12.0157 | -550.3222 | -14.4841 | 208.5 | Close | 1.499696
1949 | 10 | 4 | CC DChg | 00:00:12 | 19:31:03 | -7595.5 | 1.5727 | 25.3 | 0.67 | 0 | 0 | 25.3 | 0.67 | 0.0405 | 1.07 | 0 | 0 | 0.0405 | 1.07 | 2025-12-05 11:52:24 | -11.9454 | -639.3154 | -16.8264 | 207.11 | Close | 1.999717
1950 | 10 | 4 | CC DChg | 00:00:15 | 19:31:06 | -7595.5 | 1.564 | 31.6 | 0.83 | 0 | 0 | 31.6 | 0.83 | 0.0504 | 1.33 | 0 | 0 | 0.0504 | 1.33 | 2025-12-05 11:52:27 | -11.8793 | -727.5166 | -19.1478 | 205.96 | Close | 2.499752
1951 | 10 | 4 | CC DChg | 00:00:18 | 19:31:09 | -7595.5 | 1.5562 | 38 | 1 | 0 | 0 | 38 | 1 | 0.0603 | 1.59 | 0 | 0 | 0.0603 | 1.59 | 2025-12-05 11:52:30 | -11.8201 | -811.4498 | -21.3569 | 204.94 | Close | 2.999779
1952 | 10 | 4 | CC DChg | 00:00:21 | 19:31:12 | -7595.5 | 1.5488 | 44.3 | 1.17 | 0 | 0 | 44.3 | 1.17 | 0.0701 | 1.84 | 0 | 0 | 0.0701 | 1.84 | 2025-12-05 11:52:33 | -11.7639 | -855.2887 | -22.5107 | 203.96 | Close | 3.499794
1953 | 10 | 4 | CC DChg | 00:00:24 | 19:31:15 | -7595.5 | 1.542 | 50.6 | 1.33 | 0 | 0 | 50.6 | 1.33 | 0.0799 | 2.1 | 0 | 0 | 0.0799 | 2.1 | 2025-12-05 11:52:36 | -11.7122 | -930.7051 | -24.4956 | 203.07 | Close | 3.999781
1954 | 10 | 4 | CC DChg | 00:00:27 | 19:31:18 | -7595.5 | 1.5358 | 57 | 1.5 | 0 | 0 | 57 | 1.5 | 0.0896 | 2.36 | 0 | 0 | 0.0896 | 2.36 | 2025-12-05 11:52:39 | -11.6651 | -1020.8557 | -26.8683 | 202.25 | Close | 4.499809
1955 | 10 | 4 | CC DChg | 00:00:30 | 19:31:21 | -7595.5 | 1.5293 | 63.3 | 1.67 | 0 | 0 | 63.3 | 1.67 | 0.0993 | 2.61 | 0 | 0 | 0.0993 | 2.61 | 2025-12-05 11:52:42 | -11.6158 | -973.6598 | -25.6261 | 201.4 | Close | 4.999795
1956 | 10 | 4 | CC DChg | 00:00:33 | 19:31:24 | -7595.5 | 1.5234 | 69.6 | 1.83 | 0 | 0 | 69.6 | 1.83 | 0.109 | 2.87 | 0 | 0 | 0.109 | 2.87 | 2025-12-05 11:52:45 | -11.571 | -1072.7363 | -28.2338 | 200.62 | Close | 5.49981
1957 | 10 | 4 | CC DChg | 00:00:36 | 19:31:27 | -7595.5 | 1.5175 | 75.9 | 2 | 0 | 0 | 75.9 | 2 | 0.1186 | 3.12 | 0 | 0 | 0.1186 | 3.12 | 2025-12-05 11:52:48 | -11.5261 | -1072.6309 | -28.231 | 199.84 | Close | 5.999776
1958 | 10 | 4 | CC DChg | 00:00:39 | 19:31:30 | -7595.5 | 1.5122 | 82.3 | 2.17 | 0 | 0 | 82.3 | 2.17 | 0.1282 | 3.37 | 0 | 0 | 0.1282 | 3.37 | 2025-12-05 11:52:51 | -11.4859 | -1194.1635 | -31.4297 | 199.14 | Close | 6.499785
1959 | 10 | 4 | CC DChg | 00:00:42 | 19:31:33 | -7595.5 | 1.5066 | 88.6 | 2.33 | 0 | 0 | 88.6 | 2.33 | 0.1377 | 3.62 | 0 | 0 | 0.1377 | 3.62 | 2025-12-05 11:52:54 | -11.4434 | -1130.2014 | -29.7462 | 198.41 | Close | 6.999799
1960 | 10 | 4 | CC DChg | 00:00:45 | 19:31:36 | -7595.5 | 1.5014 | 94.9 | 2.5 | 0 | 0 | 94.9 | 2.5 | 0.1472 | 3.88 | 0 | 0 | 0.1472 | 3.88 | 2025-12-05 11:52:57 | -11.4039 | -1217.0737 | -32.0326 | 197.72 | Close | 7.499785
1961 | 10 | 4 | CC DChg | 00:00:48 | 19:31:39 | -7592.4 | 1.4964 | 101.3 | 2.67 | 0 | 0 | 101.3 | 2.67 | 0.1567 | 4.13 | 0 | 0 | 0.1567 | 4.13 | 2025-12-05 11:53:00 | -11.3612 | -1265.6889 | -33.3122 | 197.15 | Close | 7.999745
1962 | 10 | 4 | CC DChg | 00:00:51 | 19:31:42 | -7595.5 | 1.4915 | 107.6 | 2.83 | 0 | 0 | 107.6 | 2.83 | 0.1662 | 4.37 | 0 | 0 | 0.1662 | 4.37 | 2025-12-05 11:53:03 | -11.3287 | -1291.644 | -33.9953 | 196.45 | Close | 8.499752
1963 | 10 | 4 | CC DChg | 00:00:54 | 19:31:45 | -7595.5 | 1.4865 | 113.9 | 3 | 0 | 0 | 113.9 | 3 | 0.1756 | 4.62 | 0 | 0 | 0.1756 | 4.62 | 2025-12-05 11:53:06 | -11.2907 | -1265.8467 | -33.3163 | 195.76 | Close | 8.999774
1964 | 10 | 4 | CC DChg | 00:00:57 | 19:31:48 | -7592.4 | 1.4818 | 120.2 | 3.16 | 0 | 0 | 120.2 | 3.16 | 0.185 | 4.87 | 0 | 0 | 0.185 | 4.87 | 2025-12-05 11:53:09 | -11.2504 | -1346.4941 | -35.4389 | 195.22 | Close | 9.49974
1965 | 10 | 4 | CC DChg | 00:01:00 | 19:31:51 | -7595.5 | 1.4772 | 126.6 | 3.33 | 0 | 0 | 126.6 | 3.33 | 0.1944 | 5.12 | 0 | 0 | 0.1944 | 5.12 | 2025-12-05 11:53:12 | -11.22 | -1375.8261 | -36.2109 | 194.54 | Close | 9.999728
1966 | 10 | 4 | CC DChg | 00:01:03 | 19:31:54 | -7595.5 | 1.4732 | 132.9 | 3.5 | 0 | 0 | 132.9 | 3.5 | 0.2037 | 5.36 | 0 | 0 | 0.2037 | 5.36 | 2025-12-05 11:53:15 | -11.1897 | -1582.3056 | -41.6453 | 194 | Close | 10.49975
1967 | 10 | 4 | CC DChg | 00:01:06 | 19:31:57 | -7595.5 | 1.4685 | 139.2 | 3.66 | 0 | 0 | 139.2 | 3.66 | 0.213 | 5.61 | 0 | 0 | 0.213 | 5.61 | 2025-12-05 11:53:18 | -11.154 | -1346.5508 | -35.4404 | 193.42 | Close | 10.99974
1968 | 10 | 4 | CC DChg | 00:01:09 | 19:32:00 | -7595.5 | 1.4645 | 145.6 | 3.83 | 0 | 0 | 145.6 | 3.83 | 0.2223 | 5.85 | 0 | 0 | 0.2223 | 5.85 | 2025-12-05 11:53:21 | -11.1236 | -1582.2361 | -41.6435 | 192.86 | Close | 11.49973
1969 | 10 | 4 | CC DChg | 00:01:12 | 19:32:03 | -7592.4 | 1.4601 | 151.9 | 4 | 0 | 0 | 151.9 | 4 | 0.2316 | 6.09 | 0 | 0 | 0.2316 | 6.09 | 2025-12-05 11:53:24 | -11.0856 | -1438.4419 | -37.8589 | 192.36 | Close | 11.99975
1970 | 10 | 4 | CC DChg | 00:01:15 | 19:32:06 | -7595.5 | 1.4561 | 158.2 | 4.16 | 0 | 0 | 158.2 | 4.16 | 0.2408 | 6.34 | 0 | 0 | 0.2408 | 6.34 | 2025-12-05 11:53:27 | -11.0598 | -1582.3056 | -41.6453 | 191.76 | Close | 12.49977
1971 | 10 | 4 | CC DChg | 00:01:18 | 19:32:09 | -7592.4 | 1.4521 | 164.5 | 4.33 | 0 | 0 | 164.5 | 4.33 | 0.25 | 6.58 | 0 | 0 | 0.25 | 6.58 | 2025-12-05 11:53:30 | -11.0249 | -1582.1972 | -41.6425 | 191.31 | Close | 12.99976
1972 | 10 | 4 | CC DChg | 00:01:21 | 19:32:12 | -7592.4 | 1.4484 | 170.9 | 4.5 | 0 | 0 | 170.9 | 4.5 | 0.2592 | 6.82 | 0 | 0 | 0.2592 | 6.82 | 2025-12-05 11:53:33 | -10.9968 | -1710.5105 | -45.0196 | 190.82 | Close | 13.49975
1973 | 10 | 4 | CC DChg | 00:01:24 | 19:32:15 | -7595.5 | 1.4443 | 177.2 | 4.66 | 0 | 0 | 177.2 | 4.66 | 0.2683 | 7.06 | 0 | 0 | 0.2683 | 7.06 | 2025-12-05 11:53:36 | -10.9702 | -1543.5664 | -40.6257 | 190.21 | Close | 13.99973
1974 | 10 | 4 | CC DChg | 00:01:27 | 19:32:18 | -7595.5 | 1.4406 | 183.5 | 4.83 | 0 | 0 | 183.5 | 4.83 | 0.2774 | 7.3 | 0 | 0 | 0.2774 | 7.3 | 2025-12-05 11:53:39 | -10.942 | -1710.4865 | -45.019 | 189.72 | Close | 14.49971
1975 | 10 | 4 | CC DChg | 00:01:30 | 19:32:21 | -7595.5 | 1.4366 | 189.9 | 5 | 0 | 0 | 189.9 | 5 | 0.2865 | 7.54 | 0 | 0 | 0.2865 | 7.54 | 2025-12-05 11:53:42 | -10.9117 | -1582.1278 | -41.6406 | 189.19 | Close | 14.99968
1976 | 10 | 4 | CC DChg | 00:01:33 | 19:32:24 | -7592.4 | 1.4332 | 196.2 | 5.16 | 0 | 0 | 196.2 | 5.16 | 0.2956 | 7.78 | 0 | 0 | 0.2956 | 7.78 | 2025-12-05 11:53:45 | -10.8814 | -1861.4052 | -48.9911 | 188.82 | Close | 15.49966
1977 | 10 | 4 | CC DChg | 00:01:36 | 19:32:27 | -7592.4 | 1.4295 | 202.5 | 5.33 | 0 | 0 | 202.5 | 5.33 | 0.3047 | 8.02 | 0 | 0 | 0.3047 | 8.02 | 2025-12-05 11:53:48 | -10.8533 | -1710.5646 | -45.021 | 188.32 | Close | 15.99968
1978 | 10 | 4 | CC DChg | 00:01:39 | 19:32:30 | -7595.5 | 1.4257 | 208.9 | 5.5 | 0 | 0 | 208.9 | 5.5 | 0.3137 | 8.26 | 0 | 0 | 0.3137 | 8.26 | 2025-12-05 11:53:51 | -10.8289 | -1665.5146 | -43.8353 | 187.76 | Close | 16.49968
1979 | 10 | 4 | CC DChg | 00:01:42 | 19:32:33 | -7595.5 | 1.4223 | 215.2 | 5.66 | 0 | 0 | 215.2 | 5.66 | 0.3227 | 8.49 | 0 | 0 | 0.3227 | 8.49 | 2025-12-05 11:53:54 | -10.8031 | -1861.5033 | -48.9936 | 187.31 | Close | 16.99969
1980 | 10 | 4 | CC DChg | 00:01:45 | 19:32:36 | -7595.5 | 1.4189 | 221.5 | 5.83 | 0 | 0 | 221.5 | 5.83 | 0.3317 | 8.73 | 0 | 0 | 0.3317 | 8.73 | 2025-12-05 11:53:57 | -10.7772 | -1861.4379 | -48.9919 | 186.86 | Close | 17.49968
1981 | 10 | 4 | CC DChg | 00:01:48 | 19:32:39 | -7595.5 | 1.4155 | 227.8 | 6 | 0 | 0 | 227.8 | 6 | 0.3407 | 8.97 | 0 | 0 | 0.3407 | 8.97 | 2025-12-05 11:54:00 | -10.7514 | -1861.3399 | -48.9893 | 186.44 | Close | 17.99965
1982 | 10 | 4 | CC DChg | 00:01:51 | 19:32:42 | -7592.4 | 1.4118 | 234.2 | 6.16 | 0 | 0 | 234.2 | 6.16 | 0.3496 | 9.2 | 0 | 0 | 0.3496 | 9.2 | 2025-12-05 11:54:03 | -10.7189 | -1710.4805 | -45.0188 | 185.99 | Close | 18.49964
1983 | 10 | 4 | CC DChg | 00:01:54 | 19:32:45 | -7595.5 | 1.4087 | 240.5 | 6.33 | 0 | 0 | 240.5 | 6.33 | 0.3586 | 9.44 | 0 | 0 | 0.3586 | 9.44 | 2025-12-05 11:54:06 | -10.6998 | -2041.6559 | -53.7351 | 185.52 | Close | 18.99965
1984 | 10 | 4 | CC DChg | 00:01:57 | 19:32:48 | -7595.5 | 1.4053 | 246.8 | 6.5 | 0 | 0 | 246.8 | 6.5 | 0.3675 | 9.67 | 0 | 0 | 0.3675 | 9.67 | 2025-12-05 11:54:09 | -10.6739 | -1861.3595 | -48.9898 | 185.07 | Close | 19.49962
1985 | 10 | 4 | CC DChg | 00:02:00 | 19:32:51 | -7592.4 | 1.4019 | 253.2 | 6.66 | 0 | 0 | 253.2 | 6.66 | 0.3763 | 9.91 | 0 | 0 | 0.3763 | 9.91 | 2025-12-05 11:54:12 | -10.6438 | -1861.3529 | -48.9897 | 184.7 | Close | 19.9996
1986 | 10 | 4 | CC DChg | 00:02:03 | 19:32:54 | -7592.4 | 1.3984 | 259.5 | 6.83 | 0 | 0 | 259.5 | 6.83 | 0.3852 | 10.14 | 0 | 0 | 0.3852 | 10.14 | 2025-12-05 11:54:15 | -10.6172 | -1808.2349 | -47.5916 | 184.24 | Close | 20.49959
1987 | 10 | 4 | CC DChg | 00:02:06 | 19:32:57 | -7595.5 | 1.3957 | 265.8 | 7 | 0 | 0 | 265.8 | 7 | 0.394 | 10.37 | 0 | 0 | 0.394 | 10.37 | 2025-12-05 11:54:18 | -10.601 | -2343.9588 | -61.6916 | 183.81 | Close | 20.99956
1988 | 10 | 4 | CC DChg | 00:02:09 | 19:33:00 | -7592.4 | 1.3926 | 272.1 | 7.16 | 0 | 0 | 272.1 | 7.16 | 0.4029 | 10.6 | 0 | 0 | 0.4029 | 10.6 | 2025-12-05 11:54:21 | -10.5731 | -2041.3763 | -53.7278 | 183.47 | Close | 21.49951
1989 | 10 | 4 | CC DChg | 00:02:12 | 19:33:03 | -7595.5 | 1.3891 | 278.5 | 7.33 | 0 | 0 | 278.5 | 7.33 | 0.4117 | 10.83 | 0 | 0 | 0.4117 | 10.83 | 2025-12-05 11:54:24 | -10.5509 | -1808.381 | -47.5955 | 182.94 | Close | 21.99954
1990 | 10 | 4 | CC DChg | 00:02:15 | 19:33:06 | -7595.5 | 1.386 | 284.8 | 7.5 | 0 | 0 | 284.8 | 7.5 | 0.4205 | 11.07 | 0 | 0 | 0.4205 | 11.07 | 2025-12-05 11:54:27 | -10.5273 | -2041.7133 | -53.7366 | 182.52 | Close | 22.49957
1991 | 10 | 4 | CC DChg | 00:02:18 | 19:33:09 | -7595.5 | 1.3829 | 291.1 | 7.66 | 0 | 0 | 291.1 | 7.66 | 0.4292 | 11.3 | 0 | 0 | 0.4292 | 11.3 | 2025-12-05 11:54:30 | -10.5038 | -2041.5412 | -53.7321 | 182.12 | Close | 22.99955
1992 | 10 | 4 | CC DChg | 00:02:21 | 19:33:12 | -7595.5 | 1.3802 | 297.5 | 7.83 | 0 | 0 | 297.5 | 7.83 | 0.438 | 11.53 | 0 | 0 | 0.438 | 11.53 | 2025-12-05 11:54:33 | -10.4833 | -2344.0988 | -61.6953 | 181.77 | Close | 23.49956
1993 | 10 | 4 | CC DChg | 00:02:24 | 19:33:15 | -7592.4 | 1.3771 | 303.8 | 8 | 0 | 0 | 303.8 | 8 | 0.4467 | 11.76 | 0 | 0 | 0.4467 | 11.76 | 2025-12-05 11:54:36 | -10.4555 | -2041.5699 | -53.7329 | 181.43 | Close | 23.99956
1994 | 10 | 4 | CC DChg | 00:02:27 | 19:33:18 | -7595.5 | 1.374 | 310.1 | 8.16 | 0 | 0 | 310.1 | 8.16 | 0.4554 | 11.99 | 0 | 0 | 0.4554 | 11.99 | 2025-12-05 11:54:39 | -10.4362 | -2041.6272 | -53.7344 | 180.95 | Close | 24.49956
1995 | 10 | 4 | CC DChg | 00:02:30 | 19:33:21 | -7595.5 | 1.3712 | 316.4 | 8.33 | 0 | 0 | 316.4 | 8.33 | 0.4641 | 12.21 | 0 | 0 | 0.4641 | 12.21 | 2025-12-05 11:54:42 | -10.4149 | -2260.3492 | -59.491 | 180.58 | Close | 24.99956
1996 | 10 | 4 | CC DChg | 00:02:33 | 19:33:24 | -7595.5 | 1.3684 | 322.8 | 8.5 | 0 | 0 | 322.8 | 8.5 | 0.4727 | 12.44 | 0 | 0 | 0.4727 | 12.44 | 2025-12-05 11:54:45 | -10.3937 | -2260.2778 | -59.4891 | 180.21 | Close | 25.49955
1997 | 10 | 4 | CC DChg | 00:02:36 | 19:33:27 | -7595.5 | 1.3653 | 329.1 | 8.66 | 0 | 0 | 329.1 | 8.66 | 0.4814 | 12.67 | 0 | 0 | 0.4814 | 12.67 | 2025-12-05 11:54:48 | -10.3701 | -2041.6631 | -53.7353 | 179.79 | Close | 25.99957
1998 | 10 | 4 | CC DChg | 00:02:39 | 19:33:30 | -7595.5 | 1.3625 | 335.4 | 8.83 | 0 | 0 | 335.4 | 8.83 | 0.49 | 12.9 | 0 | 0 | 0.49 | 12.9 | 2025-12-05 11:54:51 | -10.3488 | -2260.3968 | -59.4923 | 179.42 | Close | 26.49958
1999 | 10 | 4 | CC DChg | 00:02:42 | 19:33:33 | -7595.5 | 1.3594 | 341.8 | 8.99 | 0 | 0 | 341.8 | 8.99 | 0.4986 | 13.12 | 0 | 0 | 0.4986 | 13.12 | 2025-12-05 11:54:54 | -10.3253 | -2041.6344 | -53.7346 | 179.03 | Close | 26.99959
2000 | 10 | 4 | CC DChg | 00:02:45 | 19:33:36 | -7592.4 | 1.3566 | 348.1 | 9.16 | 0 | 0 | 348.1 | 9.16 | 0.5072 | 13.35 | 0 | 0 | 0.5072 | 13.35 | 2025-12-05 11:54:57 | -10.2998 | -2260.3175 | -59.4902 | 178.72 | Close | 27.49958
2001 | 10 | 4 | CC DChg | 00:02:48 | 19:33:39 | -7592.4 | 1.3538 | 354.4 | 9.33 | 0 | 0 | 354.4 | 9.33 | 0.5158 | 13.58 | 0 | 0 | 0.5158 | 13.58 | 2025-12-05 11:55:00 | -10.2786 | -2260.0635 | -59.4835 | 178.36 | Close | 27.99952
2002 | 10 | 4 | CC DChg | 00:02:51 | 19:33:42 | -7595.5 | 1.351 | 360.7 | 9.49 | 0 | 0 | 360.7 | 9.49 | 0.5244 | 13.8 | 0 | 0 | 0.5244 | 13.8 | 2025-12-05 11:55:03 | -10.2615 | -2260.3333 | -59.4906 | 177.92 | Close | 28.49952
2003 | 10 | 4 | CC DChg | 00:02:54 | 19:33:45 | -7595.5 | 1.3482 | 367.1 | 9.66 | 0 | 0 | 367.1 | 9.66 | 0.5329 | 14.03 | 0 | 0 | 0.5329 | 14.03 | 2025-12-05 11:55:06 | -10.2402 | -2260.5556 | -59.4964 | 177.55 | Close | 28.99957
2004 | 10 | 4 | CC DChg | 00:02:57 | 19:33:48 | -7595.5 | 1.3457 | 373.4 | 9.83 | 0 | 0 | 373.4 | 9.83 | 0.5414 | 14.25 | 0 | 0 | 0.5414 | 14.25 | 2025-12-05 11:55:09 | -10.2212 | -2531.6711 | -66.632 | 177.22 | Close | 29.49958
2005 | 10 | 4 | CC DChg | 00:03:00 | 19:33:51 | -7595.5 | 1.3426 | 379.7 | 9.99 | 0 | 0 | 379.7 | 9.99 | 0.5499 | 14.47 | 0 | 0 | 0.5499 | 14.47 | 2025-12-05 11:55:12 | -10.1977 | -2041.7634 | -53.738 | 176.82 | Close | 29.99962
2006 | 10 | 4 | CC DChg | 00:03:03 | 19:33:54 | -7595.5 | 1.3402 | 386.1 | 10.16 | 0 | 0 | 386.1 | 10.16 | 0.5584 | 14.7 | 0 | 0 | 0.5584 | 14.7 | 2025-12-05 11:55:15 | -10.1795 | -2636.9259 | -69.4023 | 176.49 | Close | 30.4996
2007 | 10 | 4 | CC DChg | 00:03:06 | 19:33:57 | -7595.5 | 1.3374 | 392.4 | 10.33 | 0 | 0 | 392.4 | 10.33 | 0.5669 | 14.92 | 0 | 0 | 0.5669 | 14.92 | 2025-12-05 11:55:18 | -10.1582 | -2260.3651 | -59.4914 | 176.13 | Close | 30.9996
2008 | 10 | 4 | CC DChg | 00:03:09 | 19:34:00 | -7592.4 | 1.3346 | 398.7 | 10.49 | 0 | 0 | 398.7 | 10.49 | 0.5754 | 15.14 | 0 | 0 | 0.5754 | 15.14 | 2025-12-05 11:55:21 | -10.1328 | -2260.3175 | -59.4902 | 175.83 | Close | 31.4996
2009 | 10 | 4 | CC DChg | 00:03:12 | 19:34:03 | -7595.5 | 1.3321 | 405 | 10.66 | 0 | 0 | 405 | 10.66 | 0.5838 | 15.37 | 0 | 0 | 0.5838 | 15.37 | 2025-12-05 11:55:24 | -10.1179 | -2531.6978 | -66.6327 | 175.43 | Close | 31.99962
2010 | 10 | 4 | CC DChg | 00:03:15 | 19:34:06 | -7592.4 | 1.3296 | 411.4 | 10.83 | 0 | 0 | 411.4 | 10.83 | 0.5922 | 15.59 | 0 | 0 | 0.5922 | 15.59 | 2025-12-05 11:55:27 | -10.0948 | -2531.6089 | -66.6304 | 175.18 | Close | 32.49963
2011 | 10 | 4 | CC DChg | 00:03:18 | 19:34:09 | -7595.5 | 1.3268 | 417.7 | 10.99 | 0 | 0 | 417.7 | 10.99 | 0.6006 | 15.81 | 0 | 0 | 0.6006 | 15.81 | 2025-12-05 11:55:30 | -10.0777 | -2260.1111 | -59.4847 | 174.76 | Close | 32.99958
2012 | 10 | 4 | CC DChg | 00:03:21 | 19:34:12 | -7595.5 | 1.324 | 424 | 11.16 | 0 | 0 | 424 | 11.16 | 0.609 | 16.03 | 0 | 0 | 0.609 | 16.03 | 2025-12-05 11:55:33 | -10.0564 | -2260.3333 | -59.4906 | 174.37 | Close | 33.49957
2013 | 10 | 4 | CC DChg | 00:03:24 | 19:34:15 | -7592.4 | 1.3219 | 430.4 | 11.33 | 0 | 0 | 430.4 | 11.33 | 0.6174 | 16.25 | 0 | 0 | 0.6174 | 16.25 | 2025-12-05 11:55:36 | -10.0364 | -3013.6085 | -79.3163 | 174.16 | Close | 33.99954
2014 | 10 | 4 | CC DChg | 00:03:27 | 19:34:18 | -7595.5 | 1.3191 | 436.7 | 11.49 | 0 | 0 | 436.7 | 11.49 | 0.6257 | 16.47 | 0 | 0 | 0.6257 | 16.47 | 2025-12-05 11:55:39 | -10.0192 | -2260.4286 | -59.4931 | 173.72 | Close | 34.49956
2015 | 10 | 4 | CC DChg | 00:03:30 | 19:34:21 | -7595.5 | 1.3166 | 443 | 11.66 | 0 | 0 | 443 | 11.66 | 0.6341 | 16.69 | 0 | 0 | 0.6341 | 16.69 | 2025-12-05 11:55:42 | -10.0002 | -2531.4489 | -66.6262 | 173.39 | Close | 34.99954
2016 | 10 | 4 | CC DChg | 00:03:33 | 19:34:24 | -7595.5 | 1.3141 | 449.4 | 11.83 | 0 | 0 | 449.4 | 11.83 | 0.6424 | 16.91 | 0 | 0 | 0.6424 | 16.91 | 2025-12-05 11:55:45 | -9.9812 | -2531.68 | -66.6323 | 173.05 | Close | 35.49956
2017 | 10 | 4 | CC DChg | 00:03:36 | 19:34:27 | -7595.5 | 1.3113 | 455.7 | 11.99 | 0 | 0 | 455.7 | 11.99 | 0.6507 | 17.13 | 0 | 0 | 0.6507 | 17.13 | 2025-12-05 11:55:48 | -9.96 | -2260.2698 | -59.4889 | 172.68 | Close | 35.99954
2018 | 10 | 4 | CC DChg | 00:03:39 | 19:34:30 | -7592.4 | 1.3092 | 462 | 12.16 | 0 | 0 | 462 | 12.16 | 0.659 | 17.34 | 0 | 0 | 0.659 | 17.34 | 2025-12-05 11:55:51 | -9.9399 | -3013.672 | -79.318 | 172.49 | Close | 36.49952
2019 | 10 | 4 | CC DChg | 00:03:42 | 19:34:33 | -7595.5 | 1.3067 | 468.3 | 12.33 | 0 | 0 | 468.3 | 12.33 | 0.6673 | 17.56 | 0 | 0 | 0.6673 | 17.56 | 2025-12-05 11:55:54 | -9.925 | -2531.36 | -66.6239 | 172.09 | Close | 36.99948
2020 | 10 | 4 | CC DChg | 00:03:45 | 19:34:36 | -7592.4 | 1.3039 | 474.7 | 12.49 | 0 | 0 | 474.7 | 12.49 | 0.6755 | 17.78 | 0 | 0 | 0.6755 | 17.78 | 2025-12-05 11:55:57 | -9.8997 | -2260.0635 | -59.4835 | 171.79 | Close | 37.49942
2021 | 10 | 4 | CC DChg | 00:03:48 | 19:34:39 | -7595.5 | 1.3017 | 481 | 12.66 | 0 | 0 | 481 | 12.66 | 0.6838 | 18 | 0 | 0 | 0.6838 | 18 | 2025-12-05 11:56:00 | -9.887 | -2876.8889 | -75.718 | 171.43 | Close | 37.99943
2022 | 10 | 4 | CC DChg | 00:03:51 | 19:34:42 | -7595.5 | 1.2992 | 487.3 | 12.83 | 0 | 0 | 487.3 | 12.83 | 0.692 | 18.21 | 0 | 0 | 0.692 | 18.21 | 2025-12-05 11:56:03 | -9.868 | -2531.4844 | -66.6271 | 171.1 | Close | 38.49941
2023 | 10 | 4 | CC DChg | 00:03:54 | 19:34:45 | -7595.5 | 1.2971 | 493.7 | 12.99 | 0 | 0 | 493.7 | 12.99 | 0.7002 | 18.43 | 0 | 0 | 0.7002 | 18.43 | 2025-12-05 11:56:06 | -9.8521 | -3013.8624 | -79.323 | 170.83 | Close | 38.99942
2024 | 10 | 4 | CC DChg | 00:03:57 | 19:34:48 | -7592.4 | 1.2946 | 500 | 13.16 | 0 | 0 | 500 | 13.16 | 0.7084 | 18.65 | 0 | 0 | 0.7084 | 18.65 | 2025-12-05 11:56:09 | -9.8291 | -2531.3422 | -66.6234 | 170.57 | Close | 39.49938
2025 | 10 | 4 | CC DChg | 00:04:00 | 19:34:51 | -7595.5 | 1.2921 | 506.3 | 13.33 | 0 | 0 | 506.3 | 13.33 | 0.7166 | 18.86 | 0 | 0 | 0.7166 | 18.86 | 2025-12-05 11:56:12 | -9.8141 | -2531.8044 | -66.6356 | 170.17 | Close | 39.99942
2026 | 10 | 4 | CC DChg | 00:04:03 | 19:34:54 | -7595.5 | 1.2899 | 512.6 | 13.49 | 0 | 0 | 512.6 | 13.49 | 0.7248 | 19.08 | 0 | 0 | 0.7248 | 19.08 | 2025-12-05 11:56:15 | -9.7974 | -2876.8485 | -75.7169 | 169.86 | Close | 40.49943
2027 | 10 | 4 | CC DChg | 00:04:06 | 19:34:57 | -7595.5 | 1.2875 | 519 | 13.66 | 0 | 0 | 519 | 13.66 | 0.733 | 19.29 | 0 | 0 | 0.733 | 19.29 | 2025-12-05 11:56:18 | -9.7792 | -2637.037 | -69.4052 | 169.56 | Close | 40.99942
2028 | 10 | 4 | CC DChg | 00:04:09 | 19:35:00 | -7595.5 | 1.285 | 525.3 | 13.83 | 0 | 0 | 525.3 | 13.83 | 0.7411 | 19.51 | 0 | 0 | 0.7411 | 19.51 | 2025-12-05 11:56:21 | -9.7602 | -2531.5378 | -66.6285 | 169.23 | Close | 41.49942
2029 | 10 | 4 | CC DChg | 00:04:12 | 19:35:03 | -7595.5 | 1.2828 | 531.6 | 13.99 | 0 | 0 | 531.6 | 13.99 | 0.7492 | 19.72 | 0 | 0 | 0.7492 | 19.72 | 2025-12-05 11:56:24 | -9.7435 | -2876.6869 | -75.7126 | 168.94 | Close | 41.9994
2030 | 10 | 4 | CC DChg | 00:04:15 | 19:35:06 | -7595.5 | 1.2806 | 538 | 14.16 | 0 | 0 | 538 | 14.16 | 0.7573 | 19.93 | 0 | 0 | 0.7573 | 19.93 | 2025-12-05 11:56:27 | -9.7268 | -2876.6465 | -75.7116 | 168.65 | Close | 42.49937
2031 | 10 | 4 | CC DChg | 00:04:18 | 19:35:09 | -7592.4 | 1.2782 | 544.3 | 14.33 | 0 | 0 | 544.3 | 14.33 | 0.7654 | 20.15 | 0 | 0 | 0.7654 | 20.15 | 2025-12-05 11:56:30 | -9.7046 | -2637.0926 | -69.4067 | 168.41 | Close | 42.99938
2032 | 10 | 4 | CC DChg | 00:04:21 | 19:35:12 | -7595.5 | 1.276 | 550.6 | 14.49 | 0 | 0 | 550.6 | 14.49 | 0.7735 | 20.36 | 0 | 0 | 0.7735 | 20.36 | 2025-12-05 11:56:33 | -9.6918 | -2877.0707 | -75.7227 | 168.05 | Close | 43.49942
2033 | 10 | 4 | CC DChg | 00:04:24 | 19:35:15 | -7595.5 | 1.2738 | 556.9 | 14.66 | 0 | 0 | 556.9 | 14.66 | 0.7816 | 20.57 | 0 | 0 | 0.7816 | 20.57 | 2025-12-05 11:56:36 | -9.6751 | -2877.0707 | -75.7227 | 167.76 | Close | 43.99947
2034 | 10 | 4 | CC DChg | 00:04:27 | 19:35:18 | -7595.5 | 1.2713 | 563.3 | 14.82 | 0 | 0 | 563.3 | 14.82 | 0.7896 | 20.78 | 0 | 0 | 0.7896 | 20.78 | 2025-12-05 11:56:39 | -9.6561 | -2531.6978 | -66.6327 | 167.42 | Close | 44.49949
2035 | 10 | 4 | CC DChg | 00:04:30 | 19:35:21 | -7595.5 | 1.2692 | 569.6 | 14.99 | 0 | 0 | 569.6 | 14.99 | 0.7977 | 20.99 | 0 | 0 | 0.7977 | 20.99 | 2025-12-05 11:56:42 | -9.6402 | -3013.8836 | -79.3236 | 167.15 | Close | 44.99951
2036 | 10 | 4 | CC DChg | 00:04:33 | 19:35:24 | -7595.5 | 1.2673 | 575.9 | 15.16 | 0 | 0 | 575.9 | 15.16 | 0.8057 | 21.21 | 0 | 0 | 0.8057 | 21.21 | 2025-12-05 11:56:45 | -9.6258 | -3331.0409 | -87.671 | 166.9 | Close | 45.49951
2037 | 10 | 4 | CC DChg | 00:04:36 | 19:35:27 | -7595.5 | 1.2651 | 582.3 | 15.32 | 0 | 0 | 582.3 | 15.32 | 0.8137 | 21.42 | 0 | 0 | 0.8137 | 21.42 | 2025-12-05 11:56:48 | -9.609 | -2876.6667 | -75.7121 | 166.61 | Close | 45.99949
2038 | 10 | 4 | CC DChg | 00:04:39 | 19:35:30 | -7595.5 | 1.2627 | 588.6 | 15.49 | 0 | 0 | 588.6 | 15.49 | 0.8217 | 21.63 | 0 | 0 | 0.8217 | 21.63 | 2025-12-05 11:56:51 | -9.5908 | -2636.9815 | -69.4037 | 166.3 | Close | 46.49947
2039 | 10 | 4 | CC DChg | 00:04:42 | 19:35:33 | -7595.5 | 1.2605 | 594.9 | 15.66 | 0 | 0 | 594.9 | 15.66 | 0.8297 | 21.84 | 0 | 0 | 0.8297 | 21.84 | 2025-12-05 11:56:54 | -9.5741 | -2876.6667 | -75.7121 | 166.01 | Close | 46.99945
2040 | 10 | 4 | CC DChg | 00:04:45 | 19:35:36 | -7595.5 | 1.2583 | 601.2 | 15.82 | 0 | 0 | 601.2 | 15.82 | 0.8377 | 22.05 | 0 | 0 | 0.8377 | 22.05 | 2025-12-05 11:56:57 | -9.5574 | -2876.7677 | -75.7148 | 165.72 | Close | 47.49944
2041 | 10 | 4 | CC DChg | 00:04:48 | 19:35:39 | -7595.5 | 1.2562 | 607.6 | 15.99 | 0 | 0 | 607.6 | 15.99 | 0.8456 | 22.26 | 0 | 0 | 0.8456 | 22.26 | 2025-12-05 11:57:00 | -9.5414 | -3014.0317 | -79.3275 | 165.44 | Close | 47.99948
2042 | 10 | 4 | CC DChg | 00:04:51 | 19:35:42 | -7595.5 | 1.254 | 613.9 | 16.16 | 0 | 0 | 613.9 | 16.16 | 0.8536 | 22.47 | 0 | 0 | 0.8536 | 22.47 | 2025-12-05 11:57:03 | -9.5247 | -2876.9495 | -75.7196 | 165.15 | Close | 48.49951
2043 | 10 | 4 | CC DChg | 00:04:54 | 19:35:45 | -7595.5 | 1.2518 | 620.2 | 16.32 | 0 | 0 | 620.2 | 16.32 | 0.8615 | 22.67 | 0 | 0 | 0.8615 | 22.67 | 2025-12-05 11:57:06 | -9.508 | -2876.6465 | -75.7116 | 164.86 | Close | 48.99948
2044 | 10 | 4 | CC DChg | 00:04:57 | 19:35:48 | -7595.5 | 1.25 | 626.6 | 16.49 | 0 | 0 | 626.6 | 16.49 | 0.8694 | 22.88 | 0 | 0 | 0.8694 | 22.88 | 2025-12-05 11:57:09 | -9.4943 | -3516.2716 | -92.5461 | 164.62 | Close | 49.49951
2045 | 10 | 4 | CC DChg | 00:05:00 | 19:35:51 | -7592.4 | 1.2475 | 632.9 | 16.66 | 0 | 0 | 632.9 | 16.66 | 0.8773 | 23.09 | 0 | 0 | 0.8773 | 23.09 | 2025-12-05 11:57:12 | -9.4715 | -2531.5556 | -66.629 | 164.36 | Close | 49.9995
2046 | 10 | 4 | CC DChg | 00:05:03 | 19:35:54 | -7592.4 | 1.2456 | 639.2 | 16.82 | 0 | 0 | 639.2 | 16.82 | 0.8852 | 23.3 | 0 | 0 | 0.8852 | 23.3 | 2025-12-05 11:57:15 | -9.4571 | -3330.9006 | -87.6673 | 164.11 | Close | 50.49949
2047 | 10 | 4 | CC DChg | 00:05:06 | 19:35:57 | -7595.5 | 1.2434 | 645.5 | 16.99 | 0 | 0 | 645.5 | 16.99 | 0.8931 | 23.51 | 0 | 0 | 0.8931 | 23.51 | 2025-12-05 11:57:18 | -9.4442 | -2876.5051 | -75.7079 | 163.76 | Close | 50.99943
2048 | 10 | 4 | CC DChg | 00:05:09 | 19:36:00 | -7595.5 | 1.2416 | 651.9 | 17.16 | 0 | 0 | 651.9 | 17.16 | 0.9009 | 23.71 | 0 | 0 | 0.9009 | 23.71 | 2025-12-05 11:57:21 | -9.4305 | -3516.4444 | -92.5507 | 163.54 | Close | 51.49949
2049 | 10 | 4 | CC DChg | 00:05:12 | 19:36:03 | -7595.5 | 1.2391 | 658.2 | 17.32 | 0 | 0 | 658.2 | 17.32 | 0.9088 | 23.92 | 0 | 0 | 0.9088 | 23.92 | 2025-12-05 11:57:24 | -9.4116 | -2531.7156 | -66.6332 | 163.19 | Close | 51.99951
2050 | 10 | 4 | CC DChg | 00:05:15 | 19:36:06 | -7595.5 | 1.2372 | 664.5 | 17.49 | 0 | 0 | 664.5 | 17.49 | 0.9166 | 24.13 | 0 | 0 | 0.9166 | 24.13 | 2025-12-05 11:57:27 | -9.3971 | -3331.2281 | -87.6759 | 162.94 | Close | 52.49954
2051 | 10 | 4 | CC DChg | 00:05:18 | 19:36:09 | -7592.4 | 1.2354 | 670.9 | 17.66 | 0 | 0 | 670.9 | 17.66 | 0.9245 | 24.33 | 0 | 0 | 0.9245 | 24.33 | 2025-12-05 11:57:30 | -9.3796 | -3516.1481 | -92.5429 | 162.77 | Close | 52.99955
2052 | 10 | 4 | CC DChg | 00:05:21 | 19:36:12 | -7592.4 | 1.2332 | 677.2 | 17.82 | 0 | 0 | 677.2 | 17.82 | 0.9323 | 24.54 | 0 | 0 | 0.9323 | 24.54 | 2025-12-05 11:57:33 | -9.3629 | -2876.6465 | -75.7116 | 162.48 | Close | 53.49952
2053 | 10 | 4 | CC DChg | 00:05:24 | 19:36:15 | -7595.5 | 1.231 | 683.5 | 17.99 | 0 | 0 | 683.5 | 17.99 | 0.9401 | 24.74 | 0 | 0 | 0.9401 | 24.74 | 2025-12-05 11:57:36 | -9.35 | -2877.0303 | -75.7217 | 162.12 | Close | 53.99956
2054 | 10 | 4 | CC DChg | 00:05:27 | 19:36:18 | -7595.5 | 1.2292 | 689.9 | 18.16 | 0 | 0 | 689.9 | 18.16 | 0.9478 | 24.95 | 0 | 0 | 0.9478 | 24.95 | 2025-12-05 11:57:39 | -9.3364 | -3516 | -92.539 | 161.89 | Close | 54.49955
2055 | 10 | 4 | CC DChg | 00:05:30 | 19:36:21 | -7595.5 | 1.2273 | 696.2 | 18.32 | 0 | 0 | 696.2 | 18.32 | 0.9556 | 25.15 | 0 | 0 | 0.9556 | 25.15 | 2025-12-05 11:57:42 | -9.3219 | -3330.8538 | -87.666 | 161.64 | Close | 54.99953
2056 | 10 | 4 | CC DChg | 00:05:33 | 19:36:24 | -7595.5 | 1.2255 | 702.5 | 18.49 | 0 | 0 | 702.5 | 18.49 | 0.9634 | 25.36 | 0 | 0 | 0.9634 | 25.36 | 2025-12-05 11:57:45 | -9.3083 | -3516.321 | -92.5474 | 161.39 | Close | 55.49956
2057 | 10 | 4 | CC DChg | 00:05:36 | 19:36:27 | -7595.5 | 1.223 | 708.8 | 18.66 | 0 | 0 | 708.8 | 18.66 | 0.9711 | 25.56 | 0 | 0 | 0.9711 | 25.56 | 2025-12-05 11:57:48 | -9.2893 | -2531.4311 | -66.6257 | 161.06 | Close | 55.99953
2058 | 10 | 4 | CC DChg | 00:05:39 | 19:36:30 | -7592.4 | 1.2211 | 715.2 | 18.82 | 0 | 0 | 715.2 | 18.82 | 0.9789 | 25.76 | 0 | 0 | 0.9789 | 25.76 | 2025-12-05 11:57:51 | -9.2711 | -3330.9708 | -87.6691 | 160.91 | Close | 56.49952
2059 | 10 | 4 | CC DChg | 00:05:42 | 19:36:33 | -7595.5 | 1.2193 | 721.5 | 18.99 | 0 | 0 | 721.5 | 18.99 | 0.9866 | 25.97 | 0 | 0 | 0.9866 | 25.97 | 2025-12-05 11:57:54 | -9.2612 | -3516.0741 | -92.5409 | 160.58 | Close | 56.99952
2060 | 10 | 4 | CC DChg | 00:05:45 | 19:36:36 | -7595.5 | 1.2174 | 727.8 | 19.16 | 0 | 0 | 727.8 | 19.16 | 0.9943 | 26.17 | 0 | 0 | 0.9943 | 26.17 | 2025-12-05 11:57:57 | -9.2467 | -3331.2281 | -87.6759 | 160.33 | Close | 57.49955
2061 | 10 | 4 | CC DChg | 00:05:48 | 19:36:39 | -7595.5 | 1.2152 | 734.2 | 19.32 | 0 | 0 | 734.2 | 19.32 | 1.002 | 26.37 | 0 | 0 | 1.002 | 26.37 | 2025-12-05 11:58:00 | -9.23 | -2876.9495 | -75.7196 | 160.04 | Close | 57.99958
2062 | 10 | 4 | CC DChg | 00:05:51 | 19:36:42 | -7595.5 | 1.2137 | 740.5 | 19.49 | 0 | 0 | 740.5 | 19.49 | 1.0097 | 26.57 | 0 | 0 | 1.0097 | 26.57 | 2025-12-05 11:58:03 | -9.2186 | -4219.2296 | -111.0476 | 159.85 | Close | 58.49957
2063 | 10 | 4 | CC DChg | 00:05:54 | 19:36:45 | -7595.5 | 1.2118 | 746.8 | 19.66 | 0 | 0 | 746.8 | 19.66 | 1.0174 | 26.78 | 0 | 0 | 1.0174 | 26.78 | 2025-12-05 11:58:06 | -9.2042 | -3330.9006 | -87.6673 | 159.59 | Close | 58.99955
2064 | 10 | 4 | CC DChg | 00:05:57 | 19:36:48 | -7595.5 | 1.21 | 753.1 | 19.82 | 0 | 0 | 753.1 | 19.82 | 1.025 | 26.98 | 0 | 0 | 1.025 | 26.98 | 2025-12-05 11:58:09 | -9.1905 | -3515.9012 | -92.5364 | 159.36 | Close | 59.49952
2065 | 10 | 4 | CC DChg | 00:06:00 | 19:36:51 | -7592.4 | 1.2078 | 759.5 | 19.99 | 0 | 0 | 759.5 | 19.99 | 1.0327 | 27.18 | 0 | 0 | 1.0327 | 27.18 | 2025-12-05 11:58:12 | -9.1701 | -2876.5657 | -75.7095 | 159.13 | Close | 59.99948
2066 | 10 | 4 | CC DChg | 00:06:03 | 19:36:54 | -7595.5 | 1.2059 | 765.8 | 20.16 | 0 | 0 | 765.8 | 20.16 | 1.0403 | 27.38 | 0 | 0 | 1.0403 | 27.38 | 2025-12-05 11:58:15 | -9.1594 | -3330.8538 | -87.666 | 158.8 | Close | 60.49945
2067 | 10 | 4 | CC DChg | 00:06:06 | 19:36:57 | -7595.5 | 1.2041 | 772.1 | 20.32 | 0 | 0 | 772.1 | 20.32 | 1.0479 | 27.58 | 0 | 0 | 1.0479 | 27.58 | 2025-12-05 11:58:18 | -9.1457 | -3515.8519 | -92.5351 | 158.58 | Close | 60.99942
2068 | 10 | 4 | CC DChg | 00:06:09 | 19:37:00 | -7595.5 | 1.2025 | 778.5 | 20.49 | 0 | 0 | 778.5 | 20.49 | 1.0555 | 27.78 | 0 | 0 | 1.0555 | 27.78 | 2025-12-05 11:58:21 | -9.1336 | -3955.9444 | -104.118 | 158.36 | Close | 61.49946
2069 | 10 | 4 | CC DChg | 00:06:12 | 19:37:03 | -7592.4 | 1.2003 | 784.8 | 20.66 | 0 | 0 | 784.8 | 20.66 | 1.0631 | 27.98 | 0 | 0 | 1.0631 | 27.98 | 2025-12-05 11:58:24 | -9.1131 | -2876.6465 | -75.7116 | 158.15 | Close | 61.99944
2070 | 10 | 4 | CC DChg | 00:06:15 | 19:37:06 | -7595.5 | 1.1988 | 791.1 | 20.82 | 0 | 0 | 791.1 | 20.82 | 1.0707 | 28.18 | 0 | 0 | 1.0707 | 28.18 | 2025-12-05 11:58:27 | -9.1055 | -4219.0222 | -111.0421 | 157.87 | Close | 62.4994
2071 | 10 | 4 | CC DChg | 00:06:18 | 19:37:09 | -7595.5 | 1.1969 | 797.4 | 20.99 | 0 | 0 | 797.4 | 20.99 | 1.0783 | 28.38 | 0 | 0 | 1.0783 | 28.38 | 2025-12-05 11:58:30 | -9.091 | -3330.9474 | -87.6685 | 157.63 | Close | 62.99939
2072 | 10 | 4 | CC DChg | 00:06:21 | 19:37:12 | -7595.5 | 1.1954 | 803.8 | 21.15 | 0 | 0 | 803.8 | 21.15 | 1.0859 | 28.58 | 0 | 0 | 1.0859 | 28.58 | 2025-12-05 11:58:33 | -9.0796 | -4219.3185 | -111.0499 | 157.44 | Close | 63.49939
2073 | 10 | 4 | CC DChg | 00:06:24 | 19:37:15 | -7595.5 | 1.1935 | 810.1 | 21.32 | 0 | 0 | 810.1 | 21.32 | 1.0934 | 28.78 | 0 | 0 | 1.0934 | 28.78 | 2025-12-05 11:58:36 | -9.0652 | -3331.3216 | -87.6784 | 157.19 | Close | 63.99944
2074 | 10 | 4 | CC DChg | 00:06:27 | 19:37:18 | -7595.5 | 1.1917 | 816.4 | 21.49 | 0 | 0 | 816.4 | 21.49 | 1.101 | 28.98 | 0 | 0 | 1.101 | 28.98 | 2025-12-05 11:58:39 | -9.0515 | -3515.7531 | -92.5325 | 156.95 | Close | 64.49939
2075 | 10 | 4 | CC DChg | 00:06:30 | 19:37:21 | -7592.4 | 1.1898 | 822.8 | 21.65 | 0 | 0 | 822.8 | 21.65 | 1.1085 | 29.18 | 0 | 0 | 1.1085 | 29.18 | 2025-12-05 11:58:42 | -9.0334 | -3330.9474 | -87.6685 | 156.76 | Close | 64.99938
2076 | 10 | 4 | CC DChg | 00:06:33 | 19:37:24 | -7595.5 | 1.1883 | 829.1 | 21.82 | 0 | 0 | 829.1 | 21.82 | 1.1161 | 29.37 | 0 | 0 | 1.1161 | 29.37 | 2025-12-05 11:58:45 | -9.0257 | -4218.8444 | -111.0374 | 156.53 | Close | 65.49932
2077 | 10 | 4 | CC DChg | 00:06:36 | 19:37:27 | -7595.5 | 1.1864 | 835.4 | 21.99 | 0 | 0 | 835.4 | 21.99 | 1.1236 | 29.57 | 0 | 0 | 1.1236 | 29.57 | 2025-12-05 11:58:48 | -9.0113 | -3330.9474 | -87.6685 | 156.25 | Close | 65.99931
2078 | 10 | 4 | CC DChg | 00:06:39 | 19:37:30 | -7595.5 | 1.1845 | 841.7 | 22.15 | 0 | 0 | 841.7 | 22.15 | 1.1311 | 29.77 | 0 | 0 | 1.1311 | 29.77 | 2025-12-05 11:58:51 | -8.9968 | -3331.0409 | -87.671 | 156 | Close | 66.49931
2079 | 10 | 4 | CC DChg | 00:06:42 | 19:37:33 | -7592.4 | 1.183 | 848.1 | 22.32 | 0 | 0 | 848.1 | 22.32 | 1.1386 | 29.97 | 0 | 0 | 1.1386 | 29.97 | 2025-12-05 11:58:54 | -8.9818 | -4219.5556 | -111.0561 | 155.87 | Close | 66.99934
2080 | 10 | 4 | CC DChg | 00:06:45 | 19:37:36 | -7592.4 | 1.1811 | 854.4 | 22.49 | 0 | 0 | 854.4 | 22.49 | 1.146 | 30.16 | 0 | 0 | 1.146 | 30.16 | 2025-12-05 11:58:57 | -8.9674 | -3330.9942 | -87.6697 | 155.62 | Close | 67.49934
2081 | 10 | 4 | CC DChg | 00:06:48 | 19:37:39 | -7595.5 | 1.1796 | 860.7 | 22.65 | 0 | 0 | 860.7 | 22.65 | 1.1535 | 30.36 | 0 | 0 | 1.1535 | 30.36 | 2025-12-05 11:59:00 | -8.9596 | -4219.3778 | -111.0515 | 155.36 | Close | 67.99935
2082 | 10 | 4 | CC DChg | 00:06:51 | 19:37:42 | -7595.5 | 1.178 | 867.1 | 22.82 | 0 | 0 | 867.1 | 22.82 | 1.161 | 30.56 | 0 | 0 | 1.161 | 30.56 | 2025-12-05 11:59:03 | -8.9475 | -3955.5556 | -104.1078 | 155.14 | Close | 68.49934
2083 | 10 | 4 | CC DChg | 00:06:54 | 19:37:45 | -7595.5 | 1.1762 | 873.4 | 22.99 | 0 | 0 | 873.4 | 22.99 | 1.1684 | 30.75 | 0 | 0 | 1.1684 | 30.75 | 2025-12-05 11:59:06 | -8.9338 | -3516.3457 | -92.5481 | 154.91 | Close | 68.99938
2084 | 10 | 4 | CC DChg | 00:06:57 | 19:37:48 | -7595.5 | 1.1743 | 879.7 | 23.15 | 0 | 0 | 879.7 | 23.15 | 1.1759 | 30.95 | 0 | 0 | 1.1759 | 30.95 | 2025-12-05 11:59:09 | -8.9194 | -3330.9006 | -87.6673 | 154.66 | Close | 69.49936
2085 | 10 | 4 | CC DChg | 00:07:00 | 19:37:51 | -7592.4 | 1.1728 | 886 | 23.32 | 0 | 0 | 886 | 23.32 | 1.1833 | 31.14 | 0 | 0 | 1.1833 | 31.14 | 2025-12-05 11:59:12 | -8.9043 | -4219.2593 | -111.0483 | 154.52 | Close | 69.99935
2086 | 10 | 4 | CC DChg | 00:07:03 | 19:37:54 | -7592.4 | 1.1712 | 892.4 | 23.49 | 0 | 0 | 892.4 | 23.49 | 1.1907 | 31.34 | 0 | 0 | 1.1907 | 31.34 | 2025-12-05 11:59:15 | -8.8922 | -3955.2222 | -104.099 | 154.31 | Close | 70.49931
2087 | 10 | 4 | CC DChg | 00:07:06 | 19:37:57 | -7595.5 | 1.1697 | 898.7 | 23.65 | 0 | 0 | 898.7 | 23.65 | 1.1981 | 31.53 | 0 | 0 | 1.1981 | 31.53 | 2025-12-05 11:59:18 | -8.8844 | -4219.2593 | -111.0483 | 154.04 | Close | 70.9993
2088 | 10 | 4 | CC DChg | 00:07:09 | 19:38:00 | -7595.5 | 1.1678 | 905 | 23.82 | 0 | 0 | 905 | 23.82 | 1.2055 | 31.73 | 0 | 0 | 1.2055 | 31.73 | 2025-12-05 11:59:21 | -8.87 | -3330.9474 | -87.6685 | 153.8 | Close | 71.49929
2089 | 10 | 4 | CC DChg | 00:07:12 | 19:38:03 | -7595.5 | 1.1662 | 911.4 | 23.99 | 0 | 0 | 911.4 | 23.99 | 1.2129 | 31.92 | 0 | 0 | 1.2129 | 31.92 | 2025-12-05 11:59:24 | -8.8578 | -3955.6111 | -104.1093 | 153.59 | Close | 71.99929
2090 | 10 | 4 | CC DChg | 00:07:15 | 19:38:06 | -7595.5 | 1.1647 | 917.7 | 24.15 | 0 | 0 | 917.7 | 24.15 | 1.2203 | 32.12 | 0 | 0 | 1.2203 | 32.12 | 2025-12-05 11:59:27 | -8.8465 | -4219.3778 | -111.0515 | 153.38 | Close | 72.4993
2091 | 10 | 4 | CC DChg | 00:07:18 | 19:38:09 | -7595.5 | 1.1631 | 924 | 24.32 | 0 | 0 | 924 | 24.32 | 1.2276 | 32.31 | 0 | 0 | 1.2276 | 32.31 | 2025-12-05 11:59:30 | -8.8343 | -3956 | -104.1195 | 153.17 | Close | 72.99935
2092 | 10 | 4 | CC DChg | 00:07:21 | 19:38:12 | -7592.4 | 1.1613 | 930.3 | 24.49 | 0 | 0 | 930.3 | 24.49 | 1.235 | 32.5 | 0 | 0 | 1.235 | 32.5 | 2025-12-05 11:59:33 | -8.817 | -3515.9506 | -92.5377 | 153.01 | Close | 73.49933
2093 | 10 | 4 | CC DChg | 00:07:24 | 19:38:15 | -7595.5 | 1.1594 | 936.7 | 24.65 | 0 | 0 | 936.7 | 24.65 | 1.2423 | 32.7 | 0 | 0 | 1.2423 | 32.7 | 2025-12-05 11:59:36 | -8.8062 | -3331.1345 | -87.6734 | 152.68 | Close | 73.99935
2094 | 10 | 4 | CC DChg | 00:07:27 | 19:38:18 | -7595.5 | 1.1579 | 943 | 24.82 | 0 | 0 | 943 | 24.82 | 1.2497 | 32.89 | 0 | 0 | 1.2497 | 32.89 | 2025-12-05 11:59:39 | -8.7948 | -4219.2 | -111.0468 | 152.49 | Close | 74.49933
2095 | 10 | 4 | CC DChg | 00:07:30 | 19:38:21 | -7595.5 | 1.1566 | 949.3 | 24.99 | 0 | 0 | 949.3 | 24.99 | 1.257 | 33.08 | 0 | 0 | 1.257 | 33.08 | 2025-12-05 11:59:42 | -8.7849 | -4868.5812 | -128.1381 | 152.33 | Close | 74.99935
2096 | 10 | 4 | CC DChg | 00:07:33 | 19:38:24 | -7595.5 | 1.1548 | 955.7 | 25.15 | 0 | 0 | 955.7 | 25.15 | 1.2643 | 33.28 | 0 | 0 | 1.2643 | 33.28 | 2025-12-05 11:59:45 | -8.7713 | -3516.0494 | -92.5403 | 152.09 | Close | 75.49935
2097 | 10 | 4 | CC DChg | 00:07:36 | 19:38:27 | -7595.5 | 1.1532 | 962 | 25.32 | 0 | 0 | 962 | 25.32 | 1.2716 | 33.47 | 0 | 0 | 1.2716 | 33.47 | 2025-12-05 11:59:48 | -8.7591 | -3955.6667 | -104.1107 | 151.88 | Close | 75.99935
2098 | 10 | 4 | CC DChg | 00:07:39 | 19:38:30 | -7595.5 | 1.1517 | 968.3 | 25.49 | 0 | 0 | 968.3 | 25.49 | 1.2789 | 33.66 | 0 | 0 | 1.2789 | 33.66 | 2025-12-05 11:59:51 | -8.7477 | -4219.1407 | -111.0452 | 151.67 | Close | 76.49933
2099 | 10 | 4 | CC DChg | 00:07:42 | 19:38:33 | -7592.4 | 1.1501 | 974.7 | 25.65 | 0 | 0 | 974.7 | 25.65 | 1.2862 | 33.85 | 0 | 0 | 1.2862 | 33.85 | 2025-12-05 11:59:54 | -8.732 | -3955.6667 | -104.1107 | 151.53 | Close | 76.99934
2100 | 10 | 4 | CC DChg | 00:07:45 | 19:38:36 | -7595.5 | 1.1486 | 981 | 25.82 | 0 | 0 | 981 | 25.82 | 1.2935 | 34.04 | 0 | 0 | 1.2935 | 34.04 | 2025-12-05 11:59:57 | -8.7242 | -4219.437 | -111.053 | 151.27 | Close | 77.49936
2101 | 10 | 4 | CC DChg | 00:07:48 | 19:38:39 | -7595.5 | 1.147 | 987.3 | 25.99 | 0 | 0 | 987.3 | 25.99 | 1.3007 | 34.23 | 0 | 0 | 1.3007 | 34.23 | 2025-12-05 12:00:00 | -8.712 | -3955.7778 | -104.1137 | 151.06 | Close | 77.99938
2102 | 10 | 4 | CC DChg | 00:07:51 | 19:38:42 | -7595.5 | 1.1452 | 993.6 | 26.15 | 0 | 0 | 993.6 | 26.15 | 1.308 | 34.43 | 0 | 0 | 1.308 | 34.43 | 2025-12-05 12:00:03 | -8.6983 | -3516.2963 | -92.5468 | 150.83 | Close | 78.49941
2103 | 10 | 4 | CC DChg | 00:07:54 | 19:38:45 | -7595.5 | 1.1436 | 1000 | 26.32 | 0 | 0 | 1000 | 26.32 | 1.3152 | 34.62 | 0 | 0 | 1.3152 | 34.62 | 2025-12-05 12:00:06 | -8.6862 | -3955.5 | -104.1064 | 150.62 | Close | 78.9994
2104 | 10 | 4 | CC DChg | 00:07:57 | 19:38:48 | -7595.5 | 1.1421 | 1006.3 | 26.49 | 0 | 0 | 1006.3 | 26.49 | 1.3225 | 34.81 | 0 | 0 | 1.3225 | 34.81 | 2025-12-05 12:00:09 | -8.6748 | -4219.437 | -111.053 | 150.42 | Close | 79.49942
2105 | 10 | 4 | CC DChg | 00:08:00 | 19:38:51 | -7595.5 | 1.1408 | 1012.6 | 26.65 | 0 | 0 | 1012.6 | 26.65 | 1.3297 | 35 | 0 | 0 | 1.3297 | 35 | 2025-12-05 12:00:12 | -8.6649 | -4868.5812 | -128.1381 | 150.27 | Close | 79.99943
2106 | 10 | 4 | CC DChg | 00:08:03 | 19:38:54 | -7595.5 | 1.1393 | 1019 | 26.82 | 0 | 0 | 1019 | 26.82 | 1.3369 | 35.19 | 0 | 0 | 1.3369 | 35.19 | 2025-12-05 12:00:15 | -8.6535 | -4219.6148 | -111.0577 | 150.05 | Close | 80.49947
2107 | 10 | 4 | CC DChg | 00:08:06 | 19:38:57 | -7595.5 | 1.1374 | 1025.3 | 26.98 | 0 | 0 | 1025.3 | 26.98 | 1.3441 | 35.38 | 0 | 0 | 1.3441 | 35.38 | 2025-12-05 12:00:18 | -8.6391 | -3331.0877 | -87.6722 | 149.8 | Close | 80.99948
2108 | 10 | 4 | CC DChg | 00:08:09 | 19:39:00 | -7595.5 | 1.1359 | 1031.6 | 27.15 | 0 | 0 | 1031.6 | 27.15 | 1.3513 | 35.57 | 0 | 0 | 1.3513 | 35.57 | 2025-12-05 12:00:21 | -8.6277 | -4219.6741 | -111.0593 | 149.6 | Close | 81.49952
2109 | 10 | 4 | CC DChg | 00:08:12 | 19:39:03 | -7592.4 | 1.1343 | 1037.9 | 27.32 | 0 | 0 | 1037.9 | 27.32 | 1.3585 | 35.75 | 0 | 0 | 1.3585 | 35.75 | 2025-12-05 12:00:24 | -8.612 | -3955.6111 | -104.1093 | 149.48 | Close | 81.99952
2110 | 10 | 4 | CC DChg | 00:08:15 | 19:39:06 | -7595.5 | 1.1331 | 1044.3 | 27.48 | 0 | 0 | 1044.3 | 27.48 | 1.3657 | 35.94 | 0 | 0 | 1.3657 | 35.94 | 2025-12-05 12:00:27 | -8.6064 | -5274.3704 | -138.8182 | 149.23 | Close | 82.49955
2111 | 10 | 4 | CC DChg | 00:08:18 | 19:39:09 | -7595.5 | 1.1315 | 1050.6 | 27.65 | 0 | 0 | 1050.6 | 27.65 | 1.3728 | 36.13 | 0 | 0 | 1.3728 | 36.13 | 2025-12-05 12:00:30 | -8.5943 | -3955.5556 | -104.1078 | 149.02 | Close | 82.99954
2112 | 10 | 4 | CC DChg | 00:08:21 | 19:39:12 | -7592.4 | 1.13 | 1056.9 | 27.82 | 0 | 0 | 1056.9 | 27.82 | 1.38 | 36.32 | 0 | 0 | 1.38 | 36.32 | 2025-12-05 12:00:33 | -8.5794 | -4219.2593 | -111.0483 | 148.89 | Close | 83.49953
2113 | 10 | 4 | CC DChg | 00:08:24 | 19:39:15 | -7595.5 | 1.1284 | 1063.3 | 27.98 | 0 | 0 | 1063.3 | 27.98 | 1.3871 | 36.51 | 0 | 0 | 1.3871 | 36.51 | 2025-12-05 12:00:36 | -8.5707 | -3955.4444 | -104.1049 | 148.61 | Close | 83.99952
2114 | 10 | 4 | CC DChg | 00:08:27 | 19:39:18 | -7595.5 | 1.1269 | 1069.6 | 28.15 | 0 | 0 | 1069.6 | 28.15 | 1.3943 | 36.7 | 0 | 0 | 1.3943 | 36.7 | 2025-12-05 12:00:39 | -8.5593 | -4219.6741 | -111.0593 | 148.42 | Close | 84.49956
2115 | 10 | 4 | CC DChg | 00:08:30 | 19:39:21 | -7595.5 | 1.1253 | 1075.9 | 28.32 | 0 | 0 | 1075.9 | 28.32 | 1.4014 | 36.88 | 0 | 0 | 1.4014 | 36.88 | 2025-12-05 12:00:42 | -8.5472 | -3955.5 | -104.1064 | 148.21 | Close | 84.99955
2116 | 10 | 4 | CC DChg | 00:08:33 | 19:39:24 | -7595.5 | 1.1241 | 1082.2 | 28.48 | 0 | 0 | 1082.2 | 28.48 | 1.4085 | 37.07 | 0 | 0 | 1.4085 | 37.07 | 2025-12-05 12:00:45 | -8.5381 | -5274.1481 | -138.8124 | 148.04 | Close | 85.49955
2117 | 10 | 4 | CC DChg | 00:08:36 | 19:39:27 | -7595.5 | 1.1225 | 1088.6 | 28.65 | 0 | 0 | 1088.6 | 28.65 | 1.4156 | 37.26 | 0 | 0 | 1.4156 | 37.26 | 2025-12-05 12:00:48 | -8.5259 | -3955.8333 | -104.1151 | 147.82 | Close | 85.99958
2118 | 10 | 4 | CC DChg | 00:08:39 | 19:39:30 | -7595.5 | 1.1207 | 1094.9 | 28.82 | 0 | 0 | 1094.9 | 28.82 | 1.4227 | 37.44 | 0 | 0 | 1.4227 | 37.44 | 2025-12-05 12:00:51 | -8.5123 | -3516.3457 | -92.5481 | 147.6 | Close | 86.49962
2119 | 10 | 4 | CC DChg | 00:08:42 | 19:39:33 | -7595.5 | 1.1194 | 1101.2 | 28.98 | 0 | 0 | 1101.2 | 28.98 | 1.4298 | 37.63 | 0 | 0 | 1.4298 | 37.63 | 2025-12-05 12:00:54 | -8.5024 | -4868.7179 | -128.1417 | 147.43 | Close | 86.99965
2120 | 10 | 4 | CC DChg | 00:08:45 | 19:39:36 | -7595.5 | 1.1179 | 1107.6 | 29.15 | 0 | 0 | 1107.6 | 29.15 | 1.4369 | 37.82 | 0 | 0 | 1.4369 | 37.82 | 2025-12-05 12:00:57 | -8.491 | -4219.2593 | -111.0483 | 147.23 | Close | 87.49964
2121 | 10 | 4 | CC DChg | 00:08:48 | 19:39:39 | -7592.4 | 1.1166 | 1113.9 | 29.32 | 0 | 0 | 1113.9 | 29.32 | 1.444 | 38 | 0 | 0 | 1.444 | 38 | 2025-12-05 12:01:00 | -8.4777 | -4868.3077 | -128.1309 | 147.12 | Close | 87.99963
2122 | 10 | 4 | CC DChg | 00:08:51 | 19:39:42 | -7595.5 | 1.1151 | 1120.2 | 29.48 | 0 | 0 | 1120.2 | 29.48 | 1.451 | 38.19 | 0 | 0 | 1.451 | 38.19 | 2025-12-05 12:01:03 | -8.4697 | -4219.3778 | -111.0515 | 146.86 | Close | 88.49964
2123 | 10 | 4 | CC DChg | 00:08:54 | 19:39:45 | -7595.5 | 1.1135 | 1126.5 | 29.65 | 0 | 0 | 1126.5 | 29.65 | 1.4581 | 38.38 | 0 | 0 | 1.4581 | 38.38 | 2025-12-05 12:01:06 | -8.4576 | -3955.5 | -104.1064 | 146.65 | Close | 88.99962
2124 | 10 | 4 | CC DChg | 00:08:57 | 19:39:48 | -7595.5 | 1.112 | 1132.9 | 29.82 | 0 | 0 | 1132.9 | 29.82 | 1.4651 | 38.56 | 0 | 0 | 1.4651 | 38.56 | 2025-12-05 12:01:09 | -8.4462 | -4219.3778 | -111.0515 | 146.44 | Close | 89.49963
2125 | 10 | 4 | CC DChg | 00:09:00 | 19:39:51 | -7595.5 | 1.1108 | 1139.2 | 29.98 | 0 | 0 | 1139.2 | 29.98 | 1.4721 | 38.75 | 0 | 0 | 1.4721 | 38.75 | 2025-12-05 12:01:12 | -8.4371 | -5274.5185 | -138.8221 | 146.3 | Close | 89.99967
2126 | 10 | 4 | CC DChg | 00:09:03 | 19:39:54 | -7595.5 | 1.1092 | 1145.5 | 30.15 | 0 | 0 | 1145.5 | 30.15 | 1.4792 | 38.93 | 0 | 0 | 1.4792 | 38.93 | 2025-12-05 12:01:15 | -8.4249 | -3955.6111 | -104.1093 | 146.09 | Close | 90.49967
2127 | 10 | 4 | CC DChg | 00:09:06 | 19:39:57 | -7592.4 | 1.108 | 1151.9 | 30.32 | 0 | 0 | 1151.9 | 30.32 | 1.4862 | 39.12 | 0 | 0 | 1.4862 | 39.12 | 2025-12-05 12:01:18 | -8.4124 | -5274.1481 | -138.8124 | 145.99 | Close | 90.99967
2128 | 10 | 4 | CC DChg | 00:09:09 | 19:40:00 | -7595.5 | 1.1064 | 1158.2 | 30.48 | 0 | 0 | 1158.2 | 30.48 | 1.4932 | 39.3 | 0 | 0 | 1.4932 | 39.3 | 2025-12-05 12:01:21 | -8.4036 | -3955.7778 | -104.1137 | 145.72 | Close | 91.4997
2129 | 10 | 4 | CC DChg | 00:09:12 | 19:40:03 | -7595.5 | 1.1049 | 1164.5 | 30.65 | 0 | 0 | 1164.5 | 30.65 | 1.5002 | 39.48 | 0 | 0 | 1.5002 | 39.48 | 2025-12-05 12:01:24 | -8.3922 | -4219.0815 | -111.0437 | 145.52 | Close | 91.99967
2130 | 10 | 4 | CC DChg | 00:09:15 | 19:40:06 | -7595.5 | 1.1033 | 1170.9 | 30.82 | 0 | 0 | 1170.9 | 30.82 | 1.5072 | 39.67 | 0 | 0 | 1.5072 | 39.67 | 2025-12-05 12:01:27 | -8.3801 | -3955.6111 | -104.1093 | 145.31 | Close | 92.49967
2131 | 10 | 4 | CC DChg | 00:09:18 | 19:40:09 | -7595.5 | 1.1021 | 1177.2 | 30.98 | 0 | 0 | 1177.2 | 30.98 | 1.5142 | 39.85 | 0 | 0 | 1.5142 | 39.85 | 2025-12-05 12:01:30 | -8.371 | -5274.4444 | -138.8202 | 145.15 | Close | 92.9997
2132 | 10 | 4 | CC DChg | 00:09:21 | 19:40:12 | -7595.5 | 1.1008 | 1183.5 | 31.15 | 0 | 0 | 1183.5 | 31.15 | 1.5211 | 40.04 | 0 | 0 | 1.5211 | 40.04 | 2025-12-05 12:01:33 | -8.3611 | -4868.9231 | -128.1471 | 144.98 | Close | 93.49975
2133 | 10 | 4 | CC DChg | 00:09:24 | 19:40:15 | -7595.5 | 1.0993 | 1189.8 | 31.32 | 0 | 0 | 1189.8 | 31.32 | 1.5281 | 40.22 | 0 | 0 | 1.5281 | 40.22 | 2025-12-05 12:01:36 | -8.3497 | -4219.6148 | -111.0577 | 144.78 | Close | 93.99979
2134 | 10 | 4 | CC DChg | 00:09:27 | 19:40:18 | -7595.5 | 1.0977 | 1196.2 | 31.48 | 0 | 0 | 1196.2 | 31.48 | 1.535 | 40.4 | 0 | 0 | 1.535 | 40.4 | 2025-12-05 12:01:39 | -8.3376 | -3955.6111 | -104.1093 | 144.57 | Close | 94.49979
2135 | 10 | 4 | CC DChg | 00:09:30 | 19:40:21 | -7595.5 | 1.0962 | 1202.5 | 31.65 | 0 | 0 | 1202.5 | 31.65 | 1.542 | 40.58 | 0 | 0 | 1.542 | 40.58 | 2025-12-05 12:01:42 | -8.3262 | -4219.6741 | -111.0593 | 144.38 | Close | 94.99983
2136 | 10 | 4 | CC DChg | 00:09:33 | 19:40:24 | -7595.5 | 1.0949 | 1208.8 | 31.82 | 0 | 0 | 1208.8 | 31.82 | 1.5489 | 40.77 | 0 | 0 | 1.5489 | 40.77 | 2025-12-05 12:01:45 | -8.3163 | -4868.9231 | -128.1471 | 144.2 | Close | 95.49989
2137 | 10 | 4 | CC DChg | 00:09:36 | 19:40:27 | -7595.5 | 1.0934 | 1215.2 | 31.98 | 0 | 0 | 1215.2 | 31.98 | 1.5559 | 40.95 | 0 | 0 | 1.5559 | 40.95 | 2025-12-05 12:01:48 | -8.3049 | -4219.4963 | -111.0546 | 143.99 | Close | 95.99991
2138 | 10 | 4 | CC DChg | 00:09:39 | 19:40:30 | -7595.5 | 1.0921 | 1221.5 | 32.15 | 0 | 0 | 1221.5 | 32.15 | 1.5628 | 41.13 | 0 | 0 | 1.5628 | 41.13 | 2025-12-05 12:01:51 | -8.295 | -4868.7179 | -128.1417 | 143.86 | Close | 96.49994
2139 | 10 | 4 | CC DChg | 00:09:42 | 19:40:33 | -7595.5 | 1.0906 | 1227.8 | 32.32 | 0 | 0 | 1227.8 | 32.32 | 1.5697 | 41.31 | 0 | 0 | 1.5697 | 41.31 | 2025-12-05 12:01:54 | -8.2836 | -4219.3778 | -111.0515 | 143.64 | Close | 96.99995
2140 | 10 | 4 | CC DChg | 00:09:45 | 19:40:36 | -7595.5 | 1.089 | 1234.1 | 32.48 | 0 | 0 | 1234.1 | 32.48 | 1.5766 | 41.49 | 0 | 0 | 1.5766 | 41.49 | 2025-12-05 12:01:57 | -8.2715 | -3955.6111 | -104.1093 | 143.43 | Close | 97.49995
2141 | 10 | 4 | CC DChg | 00:09:48 | 19:40:39 | -7595.5 | 1.0875 | 1240.5 | 32.65 | 0 | 0 | 1240.5 | 32.65 | 1.5835 | 41.68 | 0 | 0 | 1.5835 | 41.68 | 2025-12-05 12:02:00 | -8.2601 | -4219.2593 | -111.0483 | 143.23 | Close | 97.99994
2142 | 10 | 4 | CC DChg | 00:09:51 | 19:40:42 | -7595.5 | 1.0863 | 1246.8 | 32.82 | 0 | 0 | 1246.8 | 32.82 | 1.5903 | 41.86 | 0 | 0 | 1.5903 | 41.86 | 2025-12-05 12:02:03 | -8.251 | -5274.2222 | -138.8143 | 143.06 | Close | 98.49995
2143 | 10 | 4 | CC DChg | 00:09:54 | 19:40:45 | -7595.5 | 1.0847 | 1253.1 | 32.98 | 0 | 0 | 1253.1 | 32.98 | 1.5972 | 42.04 | 0 | 0 | 1.5972 | 42.04 | 2025-12-05 12:02:06 | -8.2388 | -3955.8889 | -104.1166 | 142.86 | Close | 98.99999
2144 | 10 | 4 | CC DChg | 00:09:57 | 19:40:48 | -7592.4 | 1.0835 | 1259.5 | 33.15 | 0 | 0 | 1259.5 | 33.15 | 1.6041 | 42.22 | 0 | 0 | 1.6041 | 42.22 | 2025-12-05 12:02:09 | -8.2263 | -5274.0741 | -138.8104 | 142.76 | Close | 99.49998
2145 | 10 | 4 | CC DChg | 00:10:00 | 19:40:51 | -7595.5 | 1.0816 | 1265.8 | 33.31 | 0 | 0 | 1265.8 | 33.31 | 1.6109 | 42.4 | 0 | 0 | 1.6109 | 42.4 | 2025-12-05 12:02:12 | -8.2153 | -3331.1345 | -87.6734 | 142.45 | Close | 100 |  | 1
2146 | 10 | 5 | CC Chg | 00:00:00 | 19:40:51 | 0 | 1.3008 | 0 | 0 | 0 | 0 | 0 | 0 | 0 | 0 | 0 | 0 | 0 | 0 | 2025-12-05 12:02:12 | 0 | 0 | 0 | 0 | Close | 0 |  | 0
2147 | 10 | 5 | CC Chg | 00:05:00 | 19:45:51 | 939.4 | 1.5417 | 78.1 | 2.05 | 78.1 | 2.05 | 0 | 0 | 0.1168 | 3.07 | 0.1168 | 3.07 | 0 | 0 | 2025-12-05 12:07:12 | 1.4482 | 324.0972 | 8.53 | 1641.65 | Close | 6.097354
2148 | 10 | 5 | CC Chg | 00:10:00 | 19:50:51 | 939.4 | 1.5792 | 156.3 | 4.11 | 156.3 | 4.11 | 0 | 0 | 0.239 | 6.29 | 0.239 | 6.29 | 0 | 0 | 2025-12-05 12:12:12 | 1.4834 | 2086.036 | 54.9032 | 1681.57 | Close | 12.20653
2149 | 10 | 5 | CC Chg | 00:15:00 | 19:55:51 | 939.4 | 1.604 | 234.5 | 6.17 | 234.5 | 6.17 | 0 | 0 | 0.3634 | 9.56 | 0.3634 | 9.56 | 0 | 0 | 2025-12-05 12:17:12 | 1.5067 | 3152.1671 | 82.9631 | 1707.97 | Close | 18.31159
2150 | 10 | 5 | CC Chg | 00:20:00 | 20:00:51 | 939.4 | 1.6235 | 312.7 | 8.23 | 312.7 | 8.23 | 0 | 0 | 0.4896 | 12.89 | 0.4896 | 12.89 | 0 | 0 | 2025-12-05 12:22:12 | 1.5251 | 4009.9806 | 105.5402 | 1728.73 | Close | 24.41828
2151 | 10 | 5 | CC Chg | 00:25:00 | 20:05:51 | 939.4 | 1.6418 | 390.9 | 10.29 | 390.9 | 10.29 | 0 | 0 | 0.6173 | 16.25 | 0.6173 | 16.25 | 0 | 0 | 2025-12-05 12:27:12 | 1.5422 | 4273.6369 | 112.4795 | 1748.11 | Close | 30.52599
2152 | 10 | 5 | CC Chg | 00:30:00 | 20:10:51 | 939.4 | 1.6589 | 469.1 | 12.35 | 469.1 | 12.35 | 0 | 0 | 0.7464 | 19.64 | 0.7464 | 19.64 | 0 | 0 | 2025-12-05 12:32:12 | 1.5583 | 4573.3567 | 120.368 | 1766.42 | Close | 36.63345
2153 | 10 | 5 | CC Chg | 00:35:00 | 20:15:51 | 939.4 | 1.6756 | 547.3 | 14.41 | 547.3 | 14.41 | 0 | 0 | 0.8768 | 23.08 | 0.8768 | 23.08 | 0 | 0 | 2025-12-05 12:37:12 | 1.574 | 4685.0619 | 123.308 | 1784.19 | Close | 42.74373
2154 | 10 | 5 | CC Chg | 00:40:00 | 20:20:51 | 939.4 | 1.693 | 625.5 | 16.46 | 625.5 | 16.46 | 0 | 0 | 1.0085 | 26.54 | 1.0085 | 26.54 | 0 | 0 | 2025-12-05 12:42:12 | 1.5903 | 4495.2797 | 118.313 | 1802.72 | Close | 48.85224
2155 | 10 | 5 | CC Chg | 00:45:00 | 20:25:51 | 939.4 | 1.7113 | 703.8 | 18.52 | 703.8 | 18.52 | 0 | 0 | 1.1417 | 30.05 | 1.1417 | 30.05 | 0 | 0 | 2025-12-05 12:47:12 | 1.6075 | 4275.2495 | 112.522 | 1822.2 | Close | 54.96225
2156 | 10 | 5 | CC Chg | 00:50:00 | 20:30:51 | 939.4 | 1.7302 | 782 | 20.58 | 782 | 20.58 | 0 | 0 | 1.2763 | 33.59 | 1.2763 | 33.59 | 0 | 0 | 2025-12-05 12:52:12 | 1.6253 | 4139.2404 | 108.9423 | 1842.32 | Close | 61.07183
2157 | 10 | 5 | CC Chg | 00:55:00 | 20:35:51 | 939.4 | 1.7509 | 860.2 | 22.64 | 860.2 | 22.64 | 0 | 0 | 1.4124 | 37.17 | 1.4124 | 37.17 | 0 | 0 | 2025-12-05 12:57:12 | 1.6447 | 3778.9844 | 99.4606 | 1864.25 | Close | 67.1809
2158 | 10 | 5 | CC Chg | 01:00:00 | 20:40:51 | 939.4 | 1.7742 | 938.4 | 24.7 | 938.4 | 24.7 | 0 | 0 | 1.5502 | 40.8 | 1.5502 | 40.8 | 0 | 0 | 2025-12-05 13:02:12 | 1.6666 | 3356.0629 | 88.3295 | 1889.16 | Close | 73.28772
2159 | 10 | 5 | CC Chg | 01:05:00 | 20:45:51 | 939.4 | 1.7996 | 1016.6 | 26.76 | 1016.6 | 26.76 | 0 | 0 | 1.69 | 44.48 | 1.69 | 44.48 | 0 | 0 | 2025-12-05 13:07:12 | 1.6905 | 3079.0831 | 81.0396 | 1916.2 | Close | 79.39552
2160 | 10 | 5 | CC Chg | 01:10:00 | 20:50:51 | 939.4 | 1.8281 | 1094.9 | 28.82 | 1094.9 | 28.82 | 0 | 0 | 1.8319 | 48.21 | 1.8319 | 48.21 | 0 | 0 | 2025-12-05 13:12:12 | 1.7172 | 2745.5875 | 72.2622 | 1946.43 | Close | 85.50648
2161 | 10 | 5 | CC Chg | 01:15:00 | 20:55:51 | 939.4 | 1.8585 | 1173.1 | 30.88 | 1173.1 | 30.88 | 0 | 0 | 1.9761 | 52.01 | 1.9761 | 52.01 | 0 | 0 | 2025-12-05 13:17:12 | 1.7458 | 2573.386 | 67.73 | 1978.9 | Close | 91.61601
2162 | 10 | 5 | CC Chg | 01:20:00 | 21:00:51 | 933.2 | 1.8892 | 1251.3 | 32.93 | 1251.3 | 32.93 | 0 | 0 | 2.1226 | 55.87 | 2.1226 | 55.87 | 0 | 0 | 2025-12-05 13:22:12 | 1.7629 | 2547.0749 | 67.0375 | 2024.97 | Close | 97.72275
2163 | 10 | 5 | CC Chg | 01:21:51 | 21:02:42 | 939.4 | 1.9001 | 1280.5 | 33.7 | 1280.5 | 33.7 | 0 | 0 | 2.1779 | 57.32 | 2.1779 | 57.32 | 0 | 0 | 2025-12-05 13:24:04 | 1.7849 | 2675.1967 | 70.4095 | 2023.19 | Close | 100 |  | 1
2164 | 11 | 4 | CC DChg | 00:00:00 | 21:02:42 | -7589.3 | 1.8325 | 0 | 0 | 0 | 0 | 0 | 0 | 0 | 0 | 0 | 0 | 0 | 0 | 2025-12-05 13:24:04 | -13.9074 | 0 | 0 | 241.51 | Close | 0 |  | 0
2165 | 11 | 4 | CC DChg | 00:00:03 | 21:02:45 | -7592.4 | 1.6111 | 6.3 | 0.17 | 0 | 0 | 6.3 | 0.17 | 0.0104 | 0.27 | 0 | 0 | 0.0104 | 0.27 | 2025-12-05 13:24:07 | -12.2321 | -28.5768 | -0.7521 | 212.25 | Close | 0.499821
2166 | 11 | 4 | CC DChg | 00:00:06 | 21:02:48 | -7595.5 | 1.5944 | 12.7 | 0.33 | 0 | 0 | 12.7 | 0.33 | 0.0205 | 0.54 | 0 | 0 | 0.0205 | 0.54 | 2025-12-05 13:24:10 | -12.1102 | -378.9128 | -9.9728 | 209.95 | Close | 0.999717
2167 | 11 | 4 | CC DChg | 00:00:09 | 21:02:51 | -7595.5 | 1.5826 | 19 | 0.5 | 0 | 0 | 19 | 0.5 | 0.0306 | 0.81 | 0 | 0 | 0.0306 | 0.81 | 2025-12-05 13:24:13 | -12.0206 | -536.3385 | -14.1161 | 208.41 | Close | 1.499688
2168 | 11 | 4 | CC DChg | 00:00:12 | 21:02:54 | -7595.5 | 1.5727 | 25.3 | 0.67 | 0 | 0 | 25.3 | 0.67 | 0.0406 | 1.07 | 0 | 0 | 0.0406 | 1.07 | 2025-12-05 13:24:16 | -11.9454 | -639.3067 | -16.8262 | 207.11 | Close | 1.999686
2169 | 11 | 4 | CC DChg | 00:00:15 | 21:02:57 | -7595.5 | 1.564 | 31.6 | 0.83 | 0 | 0 | 31.6 | 0.83 | 0.0505 | 1.33 | 0 | 0 | 0.0505 | 1.33 | 2025-12-05 13:24:19 | -11.8793 | -727.5265 | -19.1481 | 205.96 | Close | 2.499711
2170 | 11 | 4 | CC DChg | 00:00:18 | 21:03:00 | -7595.5 | 1.5562 | 38 | 1 | 0 | 0 | 38 | 1 | 0.0604 | 1.59 | 0 | 0 | 0.0604 | 1.59 | 2025-12-05 13:24:22 | -11.8201 | -811.4053 | -21.3557 | 204.94 | Close | 2.999696
2171 | 11 | 4 | CC DChg | 00:00:21 | 21:03:03 | -7595.5 | 1.5488 | 44.3 | 1.17 | 0 | 0 | 44.3 | 1.17 | 0.0702 | 1.85 | 0 | 0 | 0.0702 | 1.85 | 2025-12-05 13:24:25 | -11.7639 | -855.3348 | -22.5119 | 203.96 | Close | 3.499721
2172 | 11 | 4 | CC DChg | 00:00:24 | 21:03:06 | -7595.5 | 1.542 | 50.6 | 1.33 | 0 | 0 | 50.6 | 1.33 | 0.08 | 2.1 | 0 | 0 | 0.08 | 2.1 | 2025-12-05 13:24:28 | -11.7122 | -930.768 | -24.4972 | 203.07 | Close | 3.999725
2173 | 11 | 4 | CC DChg | 00:00:27 | 21:03:09 | -7592.4 | 1.5358 | 57 | 1.5 | 0 | 0 | 57 | 1.5 | 0.0897 | 2.36 | 0 | 0 | 0.0897 | 2.36 | 2025-12-05 13:24:31 | -11.6604 | -1020.8432 | -26.868 | 202.33 | Close | 4.499731
2174 | 11 | 4 | CC DChg | 00:00:30 | 21:03:12 | -7595.5 | 1.5296 | 63.3 | 1.67 | 0 | 0 | 63.3 | 1.67 | 0.0994 | 2.62 | 0 | 0 | 0.0994 | 2.62 | 2025-12-05 13:24:34 | -11.618 | -1020.8289 | -26.8676 | 201.44 | Close | 4.999729
2175 | 11 | 4 | CC DChg | 00:00:33 | 21:03:15 | -7595.5 | 1.5234 | 69.6 | 1.83 | 0 | 0 | 69.6 | 1.83 | 0.1091 | 2.87 | 0 | 0 | 0.1091 | 2.87 | 2025-12-05 13:24:37 | -11.571 | -1020.7867 | -26.8665 | 200.62 | Close | 5.499707
2176 | 11 | 4 | CC DChg | 00:00:36 | 21:03:18 | -7595.5 | 1.5175 | 75.9 | 2 | 0 | 0 | 75.9 | 2 | 0.1187 | 3.12 | 0 | 0 | 0.1187 | 3.12 | 2025-12-05 13:24:40 | -11.5261 | -1072.7495 | -28.2341 | 199.84 | Close | 5.999711
2177 | 11 | 4 | CC DChg | 00:00:39 | 21:03:21 | -7595.5 | 1.5122 | 82.3 | 2.17 | 0 | 0 | 82.3 | 2.17 | 0.1283 | 3.38 | 0 | 0 | 0.1283 | 3.38 | 2025-12-05 13:24:43 | -11.4859 | -1194.2243 | -31.4313 | 199.17 | Close | 6.499729
2178 | 11 | 4 | CC DChg | 00:00:42 | 21:03:24 | -7595.5 | 1.5066 | 88.6 | 2.33 | 0 | 0 | 88.6 | 2.33 | 0.1378 | 3.63 | 0 | 0 | 0.1378 | 3.63 | 2025-12-05 13:24:46 | -11.4434 | -1130.249 | -29.7475 | 198.41 | Close | 6.999748
2179 | 11 | 4 | CC DChg | 00:00:45 | 21:03:27 | -7595.5 | 1.5014 | 94.9 | 2.5 | 0 | 0 | 94.9 | 2.5 | 0.1474 | 3.88 | 0 | 0 | 0.1474 | 3.88 | 2025-12-05 13:24:49 | -11.4039 | -1217.2083 | -32.0362 | 197.72 | Close | 7.499773
2180 | 11 | 4 | CC DChg | 00:00:48 | 21:03:30 | -7595.5 | 1.4967 | 101.3 | 2.67 | 0 | 0 | 101.3 | 2.67 | 0.1568 | 4.13 | 0 | 0 | 0.1568 | 4.13 | 2025-12-05 13:24:52 | -11.3682 | -1346.6974 | -35.4443 | 197.1 | Close | 7.999798
2181 | 11 | 4 | CC DChg | 00:00:51 | 21:03:33 | -7595.5 | 1.4915 | 107.6 | 2.83 | 0 | 0 | 107.6 | 2.83 | 0.1663 | 4.38 | 0 | 0 | 0.1663 | 4.38 | 2025-12-05 13:24:55 | -11.3287 | -1217.2244 | -32.0366 | 196.42 | Close | 8.49983
2182 | 11 | 4 | CC DChg | 00:00:54 | 21:03:36 | -7592.4 | 1.4871 | 113.9 | 3 | 0 | 0 | 113.9 | 3 | 0.1757 | 4.62 | 0 | 0 | 0.1757 | 4.62 | 2025-12-05 13:24:58 | -11.2906 | -1438.4596 | -37.8594 | 195.92 | Close | 8.999835295
2183 | 11 | 4 | CC DChg | 00:00:57 | 21:03:39 | -7595.5 | 1.4822 | 120.3 | 3.16 | 0 | 0 | 120.3 | 3.16 | 0.1851 | 4.87 | 0 | 0 | 0.1851 | 4.87 | 2025-12-05 13:25:01 | -11.258 | -1291.5896 | -33.9939 | 195.2 | Close | 9.499806
2184 | 11 | 4 | CC DChg | 00:01:00 | 21:03:42 | -7595.5 | 1.4775 | 126.6 | 3.33 | 0 | 0 | 126.6 | 3.33 | 0.1945 | 5.12 | 0 | 0 | 0.1945 | 5.12 | 2025-12-05 13:25:04 | -11.2223 | -1346.5697 | -35.4409 | 194.58 | Close | 9.999784
2185 | 11 | 4 | CC DChg | 00:01:03 | 21:03:45 | -7595.5 | 1.4732 | 132.9 | 3.5 | 0 | 0 | 132.9 | 3.5 | 0.2038 | 5.36 | 0 | 0 | 0.2038 | 5.36 | 2025-12-05 13:25:07 | -11.1897 | -1471.832 | -38.7377 | 194 | Close | 10.49976
2186 | 11 | 4 | CC DChg | 00:01:06 | 21:03:48 | -7595.5 | 1.4688 | 139.2 | 3.66 | 0 | 0 | 139.2 | 3.66 | 0.2131 | 5.61 | 0 | 0 | 0.2131 | 5.61 | 2025-12-05 13:25:10 | -11.1562 | -1438.4015 | -37.8579 | 193.43 | Close | 10.99975
2187 | 11 | 4 | CC DChg | 00:01:09 | 21:03:51 | -7595.5 | 1.4648 | 145.6 | 3.83 | 0 | 0 | 145.6 | 3.83 | 0.2224 | 5.85 | 0 | 0 | 0.2224 | 5.85 | 2025-12-05 13:25:13 | -11.1259 | -1582.2 | -41.6425 | 192.9 | Close | 11.49972
2188 | 11 | 4 | CC DChg | 00:01:12 | 21:03:54 | -7595.5 | 1.4605 | 151.9 | 4 | 0 | 0 | 151.9 | 4 | 0.2317 | 6.1 | 0 | 0 | 0.2317 | 6.1 | 2025-12-05 13:25:16 | -11.0932 | -1471.9716 | -38.7414 | 192.34 | Close | 11.99974
2189 | 11 | 4 | CC DChg | 00:01:15 | 21:03:57 | -7595.5 | 1.4564 | 158.2 | 4.16 | 0 | 0 | 158.2 | 4.16 | 0.2409 | 6.34 | 0 | 0 | 0.2409 | 6.34 | 2025-12-05 13:25:19 | -11.0621 | -1543.6911 | -40.629 | 191.8 | Close | 12.49974
2190 | 11 | 4 | CC DChg | 00:01:18 | 21:04:00 | -7595.5 | 1.4524 | 164.6 | 4.33 | 0 | 0 | 164.6 | 4.33 | 0.2501 | 6.58 | 0 | 0 | 0.2501 | 6.58 | 2025-12-05 13:25:22 | -11.0317 | -1582.3917 | -41.6476 | 191.26 | Close | 12.99977
2191 | 11 | 4 | CC DChg | 00:01:21 | 21:04:03 | -7592.4 | 1.4487 | 170.9 | 4.5 | 0 | 0 | 170.9 | 4.5 | 0.2593 | 6.82 | 0 | 0 | 0.2593 | 6.82 | 2025-12-05 13:25:25 | -10.9991 | -1710.5105 | -45.0196 | 190.86 | Close | 13.49975
2192 | 11 | 4 | CC DChg | 00:01:24 | 21:04:06 | -7592.4 | 1.445 | 177.2 | 4.66 | 0 | 0 | 177.2 | 4.66 | 0.2684 | 7.07 | 0 | 0 | 0.2684 | 7.07 | 2025-12-05 13:25:28 | -10.971 | -1710.5045 | -45.0194 | 190.38 | Close | 13.99973
2193 | 11 | 4 | CC DChg | 00:01:27 | 21:04:09 | -7595.5 | 1.4412 | 183.5 | 4.83 | 0 | 0 | 183.5 | 4.83 | 0.2776 | 7.31 | 0 | 0 | 0.2776 | 7.31 | 2025-12-05 13:25:31 | -10.9466 | -1665.538 | -43.8359 | 189.8 | Close | 14.49972
2194 | 11 | 4 | CC DChg | 00:01:30 | 21:04:12 | -7595.5 | 1.4375 | 189.9 | 5 | 0 | 0 | 189.9 | 5 | 0.2867 | 7.55 | 0 | 0 | 0.2867 | 7.55 | 2025-12-05 13:25:34 | -10.9185 | -1710.4655 | -45.0184 | 189.31 | Close | 14.99968
2195 | 11 | 4 | CC DChg | 00:01:33 | 21:04:15 | -7595.5 | 1.4341 | 196.2 | 5.16 | 0 | 0 | 196.2 | 5.16 | 0.2958 | 7.78 | 0 | 0 | 0.2958 | 7.78 | 2025-12-05 13:25:37 | -10.8927 | -1861.5556 | -48.995 | 188.86 | Close | 15.49969
2196 | 11 | 4 | CC DChg | 00:01:36 | 21:04:18 | -7595.5 | 1.4304 | 202.5 | 5.33 | 0 | 0 | 202.5 | 5.33 | 0.3048 | 8.02 | 0 | 0 | 0.3048 | 8.02 | 2025-12-05 13:25:40 | -10.8646 | -1710.6246 | -45.0226 | 188.38 | Close | 15.99971
2197 | 11 | 4 | CC DChg | 00:01:39 | 21:04:21 | -7595.5 | 1.427 | 208.9 | 5.5 | 0 | 0 | 208.9 | 5.5 | 0.3139 | 8.26 | 0 | 0 | 0.3139 | 8.26 | 2025-12-05 13:25:43 | -10.8387 | -1861.4837 | -48.9931 | 187.93 | Close | 16.4997
2198 | 11 | 4 | CC DChg | 00:01:42 | 21:04:24 | -7595.5 | 1.4236 | 215.2 | 5.66 | 0 | 0 | 215.2 | 5.66 | 0.3229 | 8.5 | 0 | 0 | 0.3229 | 8.5 | 2025-12-05 13:25:46 | -10.8129 | -1861.4379 | -48.9919 | 187.48 | Close | 16.99967
2199 | 11 | 4 | CC DChg | 00:01:45 | 21:04:27 | -7595.5 | 1.4202 | 221.5 | 5.83 | 0 | 0 | 221.5 | 5.83 | 0.3319 | 8.74 | 0 | 0 | 0.3319 | 8.74 | 2025-12-05 13:25:49 | -10.7871 | -1861.5621 | -48.9952 | 187.03 | Close | 17.49969
2200 | 11 | 4 | CC DChg | 00:01:48 | 21:04:30 | -7595.5 | 1.4171 | 227.8 | 6 | 0 | 0 | 227.8 | 6 | 0.3409 | 8.97 | 0 | 0 | 0.3409 | 8.97 | 2025-12-05 13:25:52 | -10.7636 | -2041.6272 | -53.7344 | 186.62 | Close | 17.99968
2201 | 11 | 4 | CC DChg | 00:01:51 | 21:04:33 | -7592.4 | 1.4133 | 234.2 | 6.16 | 0 | 0 | 234.2 | 6.16 | 0.3498 | 9.21 | 0 | 0 | 0.3498 | 9.21 | 2025-12-05 13:25:55 | -10.7303 | -1665.5906 | -43.8373 | 186.2 | Close | 18.49968
2202 | 11 | 4 | CC DChg | 00:01:54 | 21:04:36 | -7595.5 | 1.4102 | 240.5 | 6.33 | 0 | 0 | 240.5 | 6.33 | 0.3588 | 9.44 | 0 | 0 | 0.3588 | 9.44 | 2025-12-05 13:25:58 | -10.7111 | -2041.5914 | -53.7334 | 185.72 | Close | 18.99967
2203 | 11 | 4 | CC DChg | 00:01:57 | 21:04:39 | -7595.5 | 1.4068 | 246.8 | 6.5 | 0 | 0 | 246.8 | 6.5 | 0.3677 | 9.68 | 0 | 0 | 0.3677 | 9.68 | 2025-12-05 13:26:01 | -10.6853 | -1861.5686 | -48.9954 | 185.25 | Close | 19.49968
2204 | 11 | 4 | CC DChg | 00:02:00 | 21:04:42 | -7595.5 | 1.4037 | 253.2 | 6.66 | 0 | 0 | 253.2 | 6.66 | 0.3766 | 9.91 | 0 | 0 | 0.3766 | 9.91 | 2025-12-05 13:26:04 | -10.6618 | -2041.7276 | -53.737 | 184.86 | Close | 19.9997
2205 | 11 | 4 | CC DChg | 00:02:03 | 21:04:45 | -7592.4 | 1.4009 | 259.5 | 6.83 | 0 | 0 | 259.5 | 6.83 | 0.3855 | 10.14 | 0 | 0 | 0.3855 | 10.14 | 2025-12-05 13:26:07 | -10.6362 | -2260.5159 | -59.4954 | 184.57 | Close | 20.49972
2206 | 11 | 4 | CC DChg | 00:02:06 | 21:04:48 | -7595.5 | 1.3975 | 265.8 | 7 | 0 | 0 | 265.8 | 7 | 0.3943 | 10.38 | 0 | 0 | 0.3943 | 10.38 | 2025-12-05 13:26:10 | -10.6147 | -1861.4771 | -48.9929 | 184.04 | Close | 20.99971
2207 | 11 | 4 | CC DChg | 00:02:09 | 21:04:51 | -7595.5 | 1.3947 | 272.2 | 7.16 | 0 | 0 | 272.2 | 7.16 | 0.4031 | 10.61 | 0 | 0 | 0.4031 | 10.61 | 2025-12-05 13:26:13 | -10.5934 | -2260.4127 | -59.4927 | 183.68 | Close | 21.49971
2208 | 11 | 4 | CC DChg | 00:02:12 | 21:04:54 | -7595.5 | 1.3913 | 278.5 | 7.33 | 0 | 0 | 278.5 | 7.33 | 0.412 | 10.84 | 0 | 0 | 0.412 | 10.84 | 2025-12-05 13:26:16 | -10.5676 | -1861.5817 | -48.9957 | 183.23 | Close | 21.99972
2209 | 11 | 4 | CC DChg | 00:02:15 | 21:04:57 | -7595.5 | 1.3885 | 284.8 | 7.5 | 0 | 0 | 284.8 | 7.5 | 0.4208 | 11.07 | 0 | 0 | 0.4208 | 11.07 | 2025-12-05 13:26:19 | -10.5463 | -2260.4921 | -59.4948 | 182.85 | Close | 22.49974
2210 | 11 | 4 | CC DChg | 00:02:18 | 21:05:00 | -7592.4 | 1.3854 | 291.1 | 7.66 | 0 | 0 | 291.1 | 7.66 | 0.4295 | 11.31 | 0 | 0 | 0.4295 | 11.31 | 2025-12-05 13:26:22 | -10.5185 | -2041.7706 | -53.7382 | 182.53 | Close | 22.99977
2211 | 11 | 4 | CC DChg | 00:02:21 | 21:05:03 | -7595.5 | 1.3823 | 297.5 | 7.83 | 0 | 0 | 297.5 | 7.83 | 0.4383 | 11.54 | 0 | 0 | 0.4383 | 11.54 | 2025-12-05 13:26:25 | -10.4992 | -2041.7061 | -53.7365 | 182.04 | Close | 23.49978
2212 | 11 | 4 | CC DChg | 00:02:24 | 21:05:06 | -7592.4 | 1.3795 | 303.8 | 8 | 0 | 0 | 303.8 | 8 | 0.447 | 11.77 | 0 | 0 | 0.447 | 11.77 | 2025-12-05 13:26:28 | -10.4737 | -2260.3571 | -59.4912 | 181.75 | Close | 23.99976
2213 | 11 | 4 | CC DChg | 00:02:27 | 21:05:09 | -7595.5 | 1.3767 | 310.1 | 8.16 | 0 | 0 | 310.1 | 8.16 | 0.4558 | 12 | 0 | 0 | 0.4558 | 12 | 2025-12-05 13:26:31 | -10.4567 | -2260.3333 | -59.4906 | 181.31 | Close | 24.49975
2214 | 11 | 4 | CC DChg | 00:02:30 | 21:05:12 | -7592.4 | 1.3736 | 316.5 | 8.33 | 0 | 0 | 316.5 | 8.33 | 0.4645 | 12.22 | 0 | 0 | 0.4645 | 12.22 | 2025-12-05 13:26:34 | -10.4289 | -2041.5842 | -53.7333 | 181 | Close | 24.99973
2215 | 11 | 4 | CC DChg | 00:02:33 | 21:05:15 | -7595.5 | 1.3709 | 322.8 | 8.5 | 0 | 0 | 322.8 | 8.5 | 0.4731 | 12.45 | 0 | 0 | 0.4731 | 12.45 | 2025-12-05 13:26:37 | -10.4126 | -2344.1646 | -61.697 | 180.54 | Close | 25.49973
2216 | 11 | 4 | CC DChg | 00:02:36 | 21:05:18 | -7595.5 | 1.3684 | 329.1 | 8.66 | 0 | 0 | 329.1 | 8.66 | 0.4818 | 12.68 | 0 | 0 | 0.4818 | 12.68 | 2025-12-05 13:26:40 | -10.3937 | -2531.7511 | -66.6341 | 180.21 | Close | 25.99975
2217 | 11 | 4 | CC DChg | 00:02:39 | 21:05:21 | -7595.5 | 1.3653 | 335.4 | 8.83 | 0 | 0 | 335.4 | 8.83 | 0.4905 | 12.91 | 0 | 0 | 0.4905 | 12.91 | 2025-12-05 13:26:43 | -10.3701 | -2041.4265 | -53.7291 | 179.8 | Close | 26.49969
2218 | 11 | 4 | CC DChg | 00:02:42 | 21:05:24 | -7595.5 | 1.3625 | 341.8 | 9 | 0 | 0 | 341.8 | 9 | 0.4991 | 13.14 | 0 | 0 | 0.4991 | 13.14 | 2025-12-05 13:26:46 | -10.3488 | -2260.5079 | -59.4952 | 179.42 | Close | 26.99971
2219 | 11 | 4 | CC DChg | 00:02:45 | 21:05:27 | -7592.4 | 1.3594 | 348.1 | 9.16 | 0 | 0 | 348.1 | 9.16 | 0.5077 | 13.36 | 0 | 0 | 0.5077 | 13.36 | 2025-12-05 13:26:49 | -10.3211 | -2041.4624 | -53.73 | 179.1 | Close | 27.49966
2220 | 11 | 4 | CC DChg | 00:02:48 | 21:05:30 | -7595.5 | 1.3569 | 354.4 | 9.33 | 0 | 0 | 354.4 | 9.33 | 0.5163 | 13.59 | 0 | 0 | 0.5163 | 13.59 | 2025-12-05 13:26:52 | -10.3063 | -2531.6444 | -66.6313 | 178.7 | Close | 27.99966
2221 | 11 | 4 | CC DChg | 00:02:51 | 21:05:33 | -7595.5 | 1.3544 | 360.8 | 9.49 | 0 | 0 | 360.8 | 9.49 | 0.5249 | 13.81 | 0 | 0 | 0.5249 | 13.81 | 2025-12-05 13:26:55 | -10.2873 | -2531.6533 | -66.6316 | 178.37 | Close | 28.49966
2222 | 11 | 4 | CC DChg | 00:02:54 | 21:05:36 | -7595.5 | 1.3513 | 367.1 | 9.66 | 0 | 0 | 367.1 | 9.66 | 0.5334 | 14.04 | 0 | 0 | 0.5334 | 14.04 | 2025-12-05 13:26:58 | -10.2638 | -2041.6057 | -53.7338 | 177.96 | Close | 28.99964
2223 | 11 | 4 | CC DChg | 00:02:57 | 21:05:39 | -7595.5 | 1.3488 | 373.4 | 9.83 | 0 | 0 | 373.4 | 9.83 | 0.542 | 14.26 | 0 | 0 | 0.542 | 14.26 | 2025-12-05 13:27:01 | -10.2448 | -2531.7511 | -66.6341 | 177.63 | Close | 29.49966
2224 | 11 | 4 | CC DChg | 00:03:00 | 21:05:42 | -7592.4 | 1.3464 | 379.7 | 9.99 | 0 | 0 | 379.7 | 9.99 | 0.5505 | 14.49 | 0 | 0 | 0.5505 | 14.49 | 2025-12-05 13:27:04 | -10.2224 | -2636.9444 | -69.4028 | 177.39 | Close | 29.99962
2225 | 11 | 4 | CC DChg | 00:03:03 | 21:05:45 | -7595.5 | 1.3436 | 386.1 | 10.16 | 0 | 0 | 386.1 | 10.16 | 0.559 | 14.71 | 0 | 0 | 0.559 | 14.71 | 2025-12-05 13:27:07 | -10.2053 | -2260.5397 | -59.496 | 176.95 | Close | 30.49965
2226 | 11 | 4 | CC DChg | 00:03:06 | 21:05:48 | -7592.4 | 1.3408 | 392.4 | 10.33 | 0 | 0 | 392.4 | 10.33 | 0.5675 | 14.94 | 0 | 0 | 0.5675 | 14.94 | 2025-12-05 13:27:10 | -10.1799 | -2260.3175 | -59.4902 | 176.65 | Close | 30.99963
2227 | 11 | 4 | CC DChg | 00:03:09 | 21:05:51 | -7595.5 | 1.3383 | 398.7 | 10.49 | 0 | 0 | 398.7 | 10.49 | 0.576 | 15.16 | 0 | 0 | 0.576 | 15.16 | 2025-12-05 13:27:13 | -10.165 | -2531.6267 | -66.6309 | 176.25 | Close | 31.49962
2228 | 11 | 4 | CC DChg | 00:03:12 | 21:05:54 | -7595.5 | 1.3355 | 405.1 | 10.66 | 0 | 0 | 405.1 | 10.66 | 0.5845 | 15.38 | 0 | 0 | 0.5845 | 15.38 | 2025-12-05 13:27:16 | -10.1438 | -2260.3175 | -59.4902 | 175.91 | Close | 31.9996
2229 | 11 | 4 | CC DChg | 00:03:15 | 21:05:57 | -7595.5 | 1.333 | 411.4 | 10.83 | 0 | 0 | 411.4 | 10.83 | 0.5929 | 15.6 | 0 | 0 | 0.5929 | 15.6 | 2025-12-05 13:27:19 | -10.1248 | -2531.6089 | -66.6304 | 175.55 | Close | 32.49959
2230 | 11 | 4 | CC DChg | 00:03:18 | 21:06:00 | -7595.5 | 1.3306 | 417.7 | 10.99 | 0 | 0 | 417.7 | 10.99 | 0.6013 | 15.83 | 0 | 0 | 0.6013 | 15.83 | 2025-12-05 13:27:22 | -10.1065 | -2637.1852 | -69.4091 | 175.24 | Close | 32.99959
2231 | 11 | 4 | CC DChg | 00:03:21 | 21:06:03 | -7595.5 | 1.3278 | 424 | 11.16 | 0 | 0 | 424 | 11.16 | 0.6098 | 16.05 | 0 | 0 | 0.6098 | 16.05 | 2025-12-05 13:27:25 | -10.0853 | -2260.3492 | -59.491 | 174.87 | Close | 33.49958
2232 | 11 | 4 | CC DChg | 00:03:24 | 21:06:06 | -7592.4 | 1.3253 | 430.4 | 11.33 | 0 | 0 | 430.4 | 11.33 | 0.6181 | 16.27 | 0 | 0 | 0.6181 | 16.27 | 2025-12-05 13:27:28 | -10.0622 | -2531.6444 | -66.6313 | 174.61 | Close | 33.99957
2233 | 11 | 4 | CC DChg | 00:03:27 | 21:06:09 | -7595.5 | 1.3231 | 436.7 | 11.49 | 0 | 0 | 436.7 | 11.49 | 0.6265 | 16.49 | 0 | 0 | 0.6265 | 16.49 | 2025-12-05 13:27:31 | -10.0496 | -2876.6869 | -75.7126 | 174.25 | Close | 34.49954
2234 | 11 | 4 | CC DChg | 00:03:30 | 21:06:12 | -7595.5 | 1.3206 | 443 | 11.66 | 0 | 0 | 443 | 11.66 | 0.6349 | 16.71 | 0 | 0 | 0.6349 | 16.71 | 2025-12-05 13:27:34 | -10.0306 | -2531.7511 | -66.6341 | 173.92 | Close | 34.99956
2235 | 11 | 4 | CC DChg | 00:03:33 | 21:06:15 | -7595.5 | 1.3178 | 449.4 | 11.83 | 0 | 0 | 449.4 | 11.83 | 0.6432 | 16.93 | 0 | 0 | 0.6432 | 16.93 | 2025-12-05 13:27:37 | -10.0093 | -2260.4762 | -59.4944 | 173.55 | Close | 35.49957
2236 | 11 | 4 | CC DChg | 00:03:36 | 21:06:18 | -7595.5 | 1.3157 | 455.7 | 11.99 | 0 | 0 | 455.7 | 11.99 | 0.6516 | 17.15 | 0 | 0 | 0.6516 | 17.15 | 2025-12-05 13:27:40 | -9.9934 | -3013.9894 | -79.3264 | 173.27 | Close | 35.99959
2237 | 11 | 4 | CC DChg | 00:03:39 | 21:06:21 | -7595.5 | 1.3132 | 462 | 12.16 | 0 | 0 | 462 | 12.16 | 0.6599 | 17.37 | 0 | 0 | 0.6599 | 17.37 | 2025-12-05 13:27:43 | -9.9744 | -2531.7333 | -66.6337 | 172.94 | Close | 36.4996
2238 | 11 | 4 | CC DChg | 00:03:42 | 21:06:24 | -7595.5 | 1.3107 | 468.4 | 12.33 | 0 | 0 | 468.4 | 12.33 | 0.6682 | 17.59 | 0 | 0 | 0.6682 | 17.59 | 2025-12-05 13:27:46 | -9.9554 | -2531.5733 | -66.6295 | 172.62 | Close | 36.99958
2239 | 11 | 4 | CC DChg | 00:03:45 | 21:06:27 | -7592.4 | 1.3082 | 474.7 | 12.49 | 0 | 0 | 474.7 | 12.49 | 0.6765 | 17.8 | 0 | 0 | 0.6765 | 17.8 | 2025-12-05 13:27:49 | -9.9324 | -2531.5022 | -66.6276 | 172.36 | Close | 37.49955
2240 | 11 | 4 | CC DChg | 00:03:48 | 21:06:30 | -7595.5 | 1.3061 | 481 | 12.66 | 0 | 0 | 481 | 12.66 | 0.6848 | 18.02 | 0 | 0 | 0.6848 | 18.02 | 2025-12-05 13:27:52 | -9.9205 | -3013.9259 | -79.3247 | 172.01 | Close | 37.99956
2241 | 11 | 4 | CC DChg | 00:03:51 | 21:06:33 | -7595.5 | 1.3033 | 487.3 | 12.83 | 0 | 0 | 487.3 | 12.83 | 0.693 | 18.24 | 0 | 0 | 0.693 | 18.24 | 2025-12-05 13:27:55 | -9.8992 | -2260.5714 | -59.4969 | 171.64 | Close | 38.49959
2242 | 11 | 4 | CC DChg | 00:03:54 | 21:06:36 | -7595.5 | 1.3011 | 493.7 | 12.99 | 0 | 0 | 493.7 | 12.99 | 0.7013 | 18.46 | 0 | 0 | 0.7013 | 18.46 | 2025-12-05 13:27:58 | -9.8825 | -2876.9495 | -75.7196 | 171.35 | Close | 38.9996
2243 | 11 | 4 | CC DChg | 00:03:57 | 21:06:39 | -7595.5 | 1.2989 | 500 | 13.16 | 0 | 0 | 500 | 13.16 | 0.7095 | 18.67 | 0 | 0 | 0.7095 | 18.67 | 2025-12-05 13:28:01 | -9.8658 | -2876.8889 | -75.718 | 171.05 | Close | 39.4996
2244 | 11 | 4 | CC DChg | 00:04:00 | 21:06:42 | -7595.5 | 1.2961 | 506.3 | 13.33 | 0 | 0 | 506.3 | 13.33 | 0.7177 | 18.89 | 0 | 0 | 0.7177 | 18.89 | 2025-12-05 13:28:04 | -9.8445 | -2260.4762 | -59.4944 | 170.69 | Close | 39.99962
2245 | 11 | 4 | CC DChg | 00:04:03 | 21:06:45 | -7595.5 | 1.294 | 512.7 | 13.49 | 0 | 0 | 512.7 | 13.49 | 0.7259 | 19.11 | 0 | 0 | 0.7259 | 19.11 | 2025-12-05 13:28:07 | -9.8286 | -3013.8836 | -79.3236 | 170.42 | Close | 40.49961
2246 | 11 | 4 | CC DChg | 00:04:06 | 21:06:48 | -7595.5 | 1.2918 | 519 | 13.66 | 0 | 0 | 519 | 13.66 | 0.7341 | 19.32 | 0 | 0 | 0.7341 | 19.32 | 2025-12-05 13:28:10 | -9.8118 | -2877.0909 | -75.7233 | 170.13 | Close | 40.99965
2247 | 11 | 4 | CC DChg | 00:04:09 | 21:06:51 | -7595.5 | 1.2896 | 525.3 | 13.83 | 0 | 0 | 525.3 | 13.83 | 0.7422 | 19.54 | 0 | 0 | 0.7422 | 19.54 | 2025-12-05 13:28:13 | -9.7951 | -2876.8889 | -75.718 | 169.86 | Close | 41.49965
2248 | 11 | 4 | CC DChg | 00:04:12 | 21:06:54 | -7595.5 | 1.2868 | 531.6 | 13.99 | 0 | 0 | 531.6 | 13.99 | 0.7504 | 19.75 | 0 | 0 | 0.7504 | 19.75 | 2025-12-05 13:28:16 | -9.7739 | -2260.1111 | -59.4847 | 169.46 | Close | 41.99958
2249 | 11 | 4 | CC DChg | 00:04:15 | 21:06:57 | -7595.5 | 1.2847 | 538 | 14.16 | 0 | 0 | 538 | 14.16 | 0.7585 | 19.96 | 0 | 0 | 0.7585 | 19.96 | 2025-12-05 13:28:19 | -9.7579 | -3013.8201 | -79.3219 | 169.19 | Close | 42.49957
2250 | 11 | 4 | CC DChg | 00:04:18 | 21:07:00 | -7595.5 | 1.2825 | 544.3 | 14.33 | 0 | 0 | 544.3 | 14.33 | 0.7667 | 20.18 | 0 | 0 | 0.7667 | 20.18 | 2025-12-05 13:28:22 | -9.7412 | -2876.8485 | -75.7169 | 168.9 | Close | 42.99956
2251 | 11 | 4 | CC DChg | 00:04:21 | 21:07:03 | -7595.5 | 1.2806 | 550.6 | 14.49 | 0 | 0 | 550.6 | 14.49 | 0.7748 | 20.39 | 0 | 0 | 0.7748 | 20.39 | 2025-12-05 13:28:25 | -9.7268 | -3331.2749 | -87.6771 | 168.65 | Close | 43.49958
2252 | 11 | 4 | CC DChg | 00:04:24 | 21:07:06 | -7595.5 | 1.2782 | 557 | 14.66 | 0 | 0 | 557 | 14.66 | 0.7829 | 20.6 | 0 | 0 | 0.7829 | 20.6 | 2025-12-05 13:28:28 | -9.7085 | -2636.963 | -69.4033 | 168.32 | Close | 43.99955
2253 | 11 | 4 | CC DChg | 00:04:27 | 21:07:09 | -7595.5 | 1.276 | 563.3 | 14.83 | 0 | 0 | 563.3 | 14.83 | 0.7909 | 20.82 | 0 | 0 | 0.7909 | 20.82 | 2025-12-05 13:28:31 | -9.6918 | -2877.0707 | -75.7227 | 168.05 | Close | 44.49958
2254 | 11 | 4 | CC DChg | 00:04:30 | 21:07:12 | -7595.5 | 1.2738 | 569.6 | 14.99 | 0 | 0 | 569.6 | 14.99 | 0.799 | 21.03 | 0 | 0 | 0.799 | 21.03 | 2025-12-05 13:28:34 | -9.6751 | -2876.7475 | -75.7142 | 167.76 | Close | 44.99955
2255 | 11 | 4 | CC DChg | 00:04:33 | 21:07:15 | -7595.5 | 1.2713 | 575.9 | 15.16 | 0 | 0 | 575.9 | 15.16 | 0.8071 | 21.24 | 0 | 0 | 0.8071 | 21.24 | 2025-12-05 13:28:37 | -9.6561 | -2531.7333 | -66.6337 | 167.43 | Close | 45.49957
2256 | 11 | 4 | CC DChg | 00:04:36 | 21:07:18 | -7595.5 | 1.2692 | 582.3 | 15.33 | 0 | 0 | 582.3 | 15.33 | 0.8151 | 21.45 | 0 | 0 | 0.8151 | 21.45 | 2025-12-05 13:28:40 | -9.6402 | -3013.9048 | -79.3241 | 167.15 | Close | 45.99957
2257 | 11 | 4 | CC DChg | 00:04:39 | 21:07:21 | -7595.5 | 1.267 | 588.6 | 15.49 | 0 | 0 | 588.6 | 15.49 | 0.8231 | 21.66 | 0 | 0 | 0.8231 | 21.66 | 2025-12-05 13:28:43 | -9.6235 | -2877.0505 | -75.7222 | 166.86 | Close | 46.4996
2258 | 11 | 4 | CC DChg | 00:04:42 | 21:07:24 | -7595.5 | 1.2648 | 594.9 | 15.66 | 0 | 0 | 594.9 | 15.66 | 0.8311 | 21.88 | 0 | 0 | 0.8311 | 21.88 | 2025-12-05 13:28:46 | -9.6068 | -2876.9495 | -75.7196 | 166.57 | Close | 46.99961
2259 | 11 | 4 | CC DChg | 00:04:45 | 21:07:27 | -7595.5 | 1.2627 | 601.3 | 15.82 | 0 | 0 | 601.3 | 15.82 | 0.8391 | 22.09 | 0 | 0 | 0.8391 | 22.09 | 2025-12-05 13:28:49 | -9.5908 | -3013.9471 | -79.3253 | 166.3 | Close | 47.49962
2260 | 11 | 4 | CC DChg | 00:04:48 | 21:07:30 | -7595.5 | 1.2605 | 607.6 | 15.99 | 0 | 0 | 607.6 | 15.99 | 0.8471 | 22.3 | 0 | 0 | 0.8471 | 22.3 | 2025-12-05 13:28:52 | -9.5741 | -2877.0909 | -75.7233 | 166.01 | Close | 47.99965
2261 | 11 | 4 | CC DChg | 00:04:51 | 21:07:33 | -7595.5 | 1.2586 | 613.9 | 16.16 | 0 | 0 | 613.9 | 16.16 | 0.8551 | 22.51 | 0 | 0 | 0.8551 | 22.51 | 2025-12-05 13:28:55 | -9.5597 | -3331.1111 | -87.6728 | 165.76 | Close | 48.49965
2262 | 11 | 4 | CC DChg | 00:04:54 | 21:07:36 | -7595.5 | 1.2562 | 620.3 | 16.32 | 0 | 0 | 620.3 | 16.32 | 0.8631 | 22.72 | 0 | 0 | 0.8631 | 22.72 | 2025-12-05 13:28:58 | -9.5414 | -2637.1481 | -69.4081 | 165.44 | Close | 48.99965
2263 | 11 | 4 | CC DChg | 00:04:57 | 21:07:39 | -7592.4 | 1.254 | 626.6 | 16.49 | 0 | 0 | 626.6 | 16.49 | 0.871 | 22.92 | 0 | 0 | 0.871 | 22.92 | 2025-12-05 13:29:01 | -9.5208 | -2876.8081 | -75.7158 | 165.22 | Close | 49.49964
2264 | 11 | 4 | CC DChg | 00:05:00 | 21:07:42 | -7595.5 | 1.2521 | 632.9 | 16.66 | 0 | 0 | 632.9 | 16.66 | 0.8789 | 23.13 | 0 | 0 | 0.8789 | 23.13 | 2025-12-05 13:29:04 | -9.5103 | -3331.3216 | -87.6784 | 164.9 | Close | 49.99966
2265 | 11 | 4 | CC DChg | 00:05:03 | 21:07:45 | -7592.4 | 1.2503 | 639.2 | 16.82 | 0 | 0 | 639.2 | 16.82 | 0.8869 | 23.34 | 0 | 0 | 0.8869 | 23.34 | 2025-12-05 13:29:07 | -9.4928 | -3516.2716 | -92.5461 | 164.73 | Close | 50.49967
2266 | 11 | 4 | CC DChg | 00:05:06 | 21:07:48 | -7595.5 | 1.2478 | 645.6 | 16.99 | 0 | 0 | 645.6 | 16.99 | 0.8948 | 23.55 | 0 | 0 | 0.8948 | 23.55 | 2025-12-05 13:29:10 | -9.4776 | -2531.3956 | -66.6248 | 164.33 | Close | 50.99962
2267 | 11 | 4 | CC DChg | 00:05:09 | 21:07:51 | -7592.4 | 1.2459 | 651.9 | 17.16 | 0 | 0 | 651.9 | 17.16 | 0.9027 | 23.76 | 0 | 0 | 0.9027 | 23.76 | 2025-12-05 13:29:13 | -9.4593 | -3331.0643 | -87.6716 | 164.15 | Close | 51.49961
2268 | 11 | 4 | CC DChg | 00:05:12 | 21:07:54 | -7592.4 | 1.2437 | 658.2 | 17.32 | 0 | 0 | 658.2 | 17.32 | 0.9105 | 23.96 | 0 | 0 | 0.9105 | 23.96 | 2025-12-05 13:29:16 | -9.4426 | -2876.6061 | -75.7105 | 163.86 | Close | 51.99956
2269 | 11 | 4 | CC DChg | 00:05:15 | 21:07:57 | -7595.5 | 1.2419 | 664.6 | 17.49 | 0 | 0 | 664.6 | 17.49 | 0.9184 | 24.17 | 0 | 0 | 0.9184 | 24.17 | 2025-12-05 13:29:19 | -9.4328 | -3516.2469 | -92.5455 | 163.56 | Close | 52.49957
2270 | 11 | 4 | CC DChg | 00:05:18 | 21:08:00 | -7595.5 | 1.2397 | 670.9 | 17.66 | 0 | 0 | 670.9 | 17.66 | 0.9262 | 24.38 | 0 | 0 | 0.9262 | 24.38 | 2025-12-05 13:29:22 | -9.4161 | -2876.7879 | -75.7153 | 163.27 | Close | 52.99955
2271 | 11 | 4 | CC DChg | 00:05:21 | 21:08:03 | -7592.4 | 1.2375 | 677.2 | 17.82 | 0 | 0 | 677.2 | 17.82 | 0.9341 | 24.58 | 0 | 0 | 0.9341 | 24.58 | 2025-12-05 13:29:25 | -9.3956 | -2876.7677 | -75.7148 | 163.05 | Close | 53.49953
2272 | 11 | 4 | CC DChg | 00:05:24 | 21:08:06 | -7595.5 | 1.2357 | 683.5 | 17.99 | 0 | 0 | 683.5 | 17.99 | 0.9419 | 24.79 | 0 | 0 | 0.9419 | 24.79 | 2025-12-05 13:29:28 | -9.3857 | -3516.0494 | -92.5403 | 162.74 | Close | 53.99951
2273 | 11 | 4 | CC DChg | 00:05:27 | 21:08:09 | -7595.5 | 1.2338 | 689.9 | 18.16 | 0 | 0 | 689.9 | 18.16 | 0.9497 | 25 | 0 | 0 | 0.9497 | 25 | 2025-12-05 13:29:31 | -9.3713 | -3331.1579 | -87.674 | 162.49 | Close | 54.49951
2274 | 11 | 4 | CC DChg | 00:05:30 | 21:08:12 | -7595.5 | 1.2317 | 696.2 | 18.32 | 0 | 0 | 696.2 | 18.32 | 0.9575 | 25.2 | 0 | 0 | 0.9575 | 25.2 | 2025-12-05 13:29:34 | -9.3554 | -3014.0529 | -79.328 | 162.21 | Close | 54.99954
2275 | 11 | 4 | CC DChg | 00:05:33 | 21:08:15 | -7595.5 | 1.2298 | 702.5 | 18.49 | 0 | 0 | 702.5 | 18.49 | 0.9653 | 25.41 | 0 | 0 | 0.9653 | 25.41 | 2025-12-05 13:29:37 | -9.3409 | -3331.2047 | -87.6753 | 161.96 | Close | 55.49955
2276 | 11 | 4 | CC DChg | 00:05:36 | 21:08:18 | -7595.5 | 1.2276 | 708.9 | 18.66 | 0 | 0 | 708.9 | 18.66 | 0.9731 | 25.61 | 0 | 0 | 0.9731 | 25.61 | 2025-12-05 13:29:40 | -9.3242 | -2876.7677 | -75.7148 | 161.66 | Close | 55.99952
2277 | 11 | 4 | CC DChg | 00:05:39 | 21:08:21 | -7595.5 | 1.2258 | 715.2 | 18.82 | 0 | 0 | 715.2 | 18.82 | 0.9809 | 25.82 | 0 | 0 | 0.9809 | 25.82 | 2025-12-05 13:29:43 | -9.3105 | -3516.2469 | -92.5455 | 161.44 | Close | 56.49953
2278 | 11 | 4 | CC DChg | 00:05:42 | 21:08:24 | -7595.5 | 1.2236 | 721.5 | 18.99 | 0 | 0 | 721.5 | 18.99 | 0.9886 | 26.02 | 0 | 0 | 0.9886 | 26.02 | 2025-12-05 13:29:46 | -9.2938 | -2876.8485 | -75.7169 | 161.15 | Close | 56.99952
2279 | 11 | 4 | CC DChg | 00:05:45 | 21:08:27 | -7592.4 | 1.2217 | 727.8 | 19.16 | 0 | 0 | 727.8 | 19.16 | 0.9963 | 26.22 | 0 | 0 | 0.9963 | 26.22 | 2025-12-05 13:29:49 | -9.2756 | -3331.0409 | -87.671 | 160.96 | Close | 57.49951
2280 | 11 | 4 | CC DChg | 00:05:48 | 21:08:30 | -7595.5 | 1.2199 | 734.2 | 19.32 | 0 | 0 | 734.2 | 19.32 | 1.0041 | 26.43 | 0 | 0 | 1.0041 | 26.43 | 2025-12-05 13:29:52 | -9.2657 | -3516.1728 | -92.5435 | 160.66 | Close | 57.99951
2281 | 11 | 4 | CC DChg | 00:05:51 | 21:08:33 | -7595.5 | 1.2183 | 740.5 | 19.49 | 0 | 0 | 740.5 | 19.49 | 1.0118 | 26.63 | 0 | 0 | 1.0118 | 26.63 | 2025-12-05 13:29:55 | -9.2536 | -3955.8889 | -104.1166 | 160.45 | Close | 58.49953
2282 | 11 | 4 | CC DChg | 00:05:54 | 21:08:36 | -7595.5 | 1.2162 | 746.8 | 19.66 | 0 | 0 | 746.8 | 19.66 | 1.0195 | 26.83 | 0 | 0 | 1.0195 | 26.83 | 2025-12-05 13:29:58 | -9.2376 | -3013.7778 | -79.3208 | 160.17 | Close | 58.99951
2283 | 11 | 4 | CC DChg | 00:05:57 | 21:08:39 | -7592.4 | 1.2143 | 753.2 | 19.82 | 0 | 0 | 753.2 | 19.82 | 1.0272 | 27.03 | 0 | 0 | 1.0272 | 27.03 | 2025-12-05 13:30:01 | -9.2194 | -3331.2749 | -87.6771 | 159.99 | Close | 59.49953
2284 | 11 | 4 | CC DChg | 00:06:00 | 21:08:42 | -7595.5 | 1.2124 | 759.5 | 19.99 | 0 | 0 | 759.5 | 19.99 | 1.0349 | 27.24 | 0 | 0 | 1.0349 | 27.24 | 2025-12-05 13:30:04 | -9.2088 | -3331.2281 | -87.6759 | 159.67 | Close | 59.99954
2285 | 11 | 4 | CC DChg | 00:06:03 | 21:08:45 | -7595.5 | 1.2106 | 765.8 | 20.16 | 0 | 0 | 765.8 | 20.16 | 1.0425 | 27.44 | 0 | 0 | 1.0425 | 27.44 | 2025-12-05 13:30:07 | -9.1951 | -3516.1975 | -92.5442 | 159.44 | Close | 60.49954
2286 | 11 | 4 | CC DChg | 00:06:06 | 21:08:48 | -7595.5 | 1.2087 | 772.2 | 20.32 | 0 | 0 | 772.2 | 20.32 | 1.0502 | 27.64 | 0 | 0 | 1.0502 | 27.64 | 2025-12-05 13:30:10 | -9.1807 | -3331.2281 | -87.6759 | 159.19 | Close | 60.99956
2287 | 11 | 4 | CC DChg | 00:06:09 | 21:08:51 | -7595.5 | 1.2069 | 778.5 | 20.49 | 0 | 0 | 778.5 | 20.49 | 1.0578 | 27.84 | 0 | 0 | 1.0578 | 27.84 | 2025-12-05 13:30:13 | -9.167 | -3516.3457 | -92.5481 | 158.95 | Close | 61.49958
2288 | 11 | 4 | CC DChg | 00:06:12 | 21:08:54 | -7595.5 | 1.205 | 784.8 | 20.66 | 0 | 0 | 784.8 | 20.66 | 1.0655 | 28.04 | 0 | 0 | 1.0655 | 28.04 | 2025-12-05 13:30:16 | -9.1526 | -3331.1813 | -87.6747 | 158.7 | Close | 61.99958
2289 | 11 | 4 | CC DChg | 00:06:15 | 21:08:57 | -7595.5 | 1.2034 | 791.1 | 20.82 | 0 | 0 | 791.1 | 20.82 | 1.0731 | 28.24 | 0 | 0 | 1.0731 | 28.24 | 2025-12-05 13:30:19 | -9.1404 | -3956.0556 | -104.121 | 158.49 | Close | 62.49962
2290 | 11 | 4 | CC DChg | 00:06:18 | 21:09:00 | -7595.5 | 1.2016 | 797.5 | 20.99 | 0 | 0 | 797.5 | 20.99 | 1.0807 | 28.44 | 0 | 0 | 1.0807 | 28.44 | 2025-12-05 13:30:22 | -9.1267 | -3516.3457 | -92.5481 | 158.25 | Close | 62.99964
2291 | 11 | 4 | CC DChg | 00:06:21 | 21:09:03 | -7595.5 | 1.1997 | 803.8 | 21.16 | 0 | 0 | 803.8 | 21.16 | 1.0883 | 28.64 | 0 | 0 | 1.0883 | 28.64 | 2025-12-05 13:30:25 | -9.1123 | -3331.2281 | -87.6759 | 158 | Close | 63.49966
2292 | 11 | 4 | CC DChg | 00:06:24 | 21:09:06 | -7595.5 | 1.1979 | 810.1 | 21.32 | 0 | 0 | 810.1 | 21.32 | 1.0959 | 28.84 | 0 | 0 | 1.0959 | 28.84 | 2025-12-05 13:30:28 | -9.0986 | -3516.1975 | -92.5442 | 157.76 | Close | 63.99966
2293 | 11 | 4 | CC DChg | 00:06:27 | 21:09:09 | -7595.5 | 1.1963 | 816.5 | 21.49 | 0 | 0 | 816.5 | 21.49 | 1.1035 | 29.04 | 0 | 0 | 1.1035 | 29.04 | 2025-12-05 13:30:31 | -9.0865 | -3955.5556 | -104.1078 | 157.55 | Close | 64.49964
2294 | 11 | 4 | CC DChg | 00:06:30 | 21:09:12 | -7595.5 | 1.1948 | 822.8 | 21.66 | 0 | 0 | 822.8 | 21.66 | 1.111 | 29.24 | 0 | 0 | 1.111 | 29.24 | 2025-12-05 13:30:34 | -9.0751 | -4219.6741 | -111.0593 | 157.36 | Close | 64.99966
2295 | 11 | 4 | CC DChg | 00:06:33 | 21:09:15 | -7595.5 | 1.1926 | 829.1 | 21.82 | 0 | 0 | 829.1 | 21.82 | 1.1186 | 29.44 | 0 | 0 | 1.1186 | 29.44 | 2025-12-05 13:30:37 | -9.0584 | -2877.0505 | -75.7222 | 157.07 | Close | 65.49969
2296 | 11 | 4 | CC DChg | 00:06:36 | 21:09:18 | -7595.5 | 1.191 | 835.4 | 21.99 | 0 | 0 | 835.4 | 21.99 | 1.1261 | 29.64 | 0 | 0 | 1.1261 | 29.64 | 2025-12-05 13:30:40 | -9.0462 | -3955.8889 | -104.1166 | 156.86 | Close | 65.99971
2297 | 11 | 4 | CC DChg | 00:06:39 | 21:09:21 | -7592.4 | 1.1895 | 841.8 | 22.15 | 0 | 0 | 841.8 | 22.15 | 1.1337 | 29.84 | 0 | 0 | 1.1337 | 29.84 | 2025-12-05 13:30:43 | -9.0311 | -4219.437 | -111.053 | 156.72 | Close | 66.49971
2298 | 11 | 4 | CC DChg | 00:06:42 | 21:09:24 | -7595.5 | 1.1876 | 848.1 | 22.32 | 0 | 0 | 848.1 | 22.32 | 1.1412 | 30.04 | 0 | 0 | 1.1412 | 30.04 | 2025-12-05 13:30:46 | -9.0204 | -3331.2749 | -87.6771 | 156.41 | Close | 66.99973
2299 | 11 | 4 | CC DChg | 00:06:45 | 21:09:27 | -7592.4 | 1.1861 | 854.4 | 22.49 | 0 | 0 | 854.4 | 22.49 | 1.1487 | 30.23 | 0 | 0 | 1.1487 | 30.23 | 2025-12-05 13:30:49 | -9.0053 | -4219.0815 | -111.0437 | 156.28 | Close | 67.49969
2300 | 11 | 4 | CC DChg | 00:06:48 | 21:09:30 | -7595.5 | 1.1842 | 860.8 | 22.65 | 0 | 0 | 860.8 | 22.65 | 1.1562 | 30.43 | 0 | 0 | 1.1562 | 30.43 | 2025-12-05 13:30:52 | -8.9946 | -3331.1813 | -87.6747 | 155.96 | Close | 67.9997
2301 | 11 | 4 | CC DChg | 00:06:51 | 21:09:33 | -7595.5 | 1.1827 | 867.1 | 22.82 | 0 | 0 | 867.1 | 22.82 | 1.1637 | 30.63 | 0 | 0 | 1.1637 | 30.63 | 2025-12-05 13:30:55 | -8.9832 | -4219.7333 | -111.0608 | 155.76 | Close | 68.49973
2302 | 11 | 4 | CC DChg | 00:06:54 | 21:09:36 | -7592.4 | 1.1808 | 873.4 | 22.99 | 0 | 0 | 873.4 | 22.99 | 1.1712 | 30.82 | 0 | 0 | 1.1712 | 30.82 | 2025-12-05 13:30:58 | -8.9651 | -3331.3216 | -87.6784 | 155.58 | Close | 68.99976
2303 | 11 | 4 | CC DChg | 00:06:57 | 21:09:39 | -7595.5 | 1.1793 | 879.7 | 23.15 | 0 | 0 | 879.7 | 23.15 | 1.1786 | 31.02 | 0 | 0 | 1.1786 | 31.02 | 2025-12-05 13:31:01 | -8.9573 | -4219.1407 | -111.0452 | 155.3 | Close | 69.49972
2304 | 11 | 4 | CC DChg | 00:07:00 | 21:09:42 | -7595.5 | 1.1777 | 886.1 | 23.32 | 0 | 0 | 886.1 | 23.32 | 1.1861 | 31.22 | 0 | 0 | 1.1861 | 31.22 | 2025-12-05 13:31:04 | -8.9452 | -3955.7778 | -104.1137 | 155.11 | Close | 69.99973
2305 | 11 | 4 | CC DChg | 00:07:03 | 21:09:45 | -7595.5 | 1.1759 | 892.4 | 23.49 | 0 | 0 | 892.4 | 23.49 | 1.1935 | 31.41 | 0 | 0 | 1.1935 | 31.41 | 2025-12-05 13:31:07 | -8.9315 | -3516.1481 | -92.5429 | 154.87 | Close | 70.49972
2306 | 11 | 4 | CC DChg | 00:07:06 | 21:09:48 | -7595.5 | 1.1743 | 898.7 | 23.65 | 0 | 0 | 898.7 | 23.65 | 1.201 | 31.61 | 0 | 0 | 1.201 | 31.61 | 2025-12-05 13:31:10 | -8.9194 | -3955.3333 | -104.102 | 154.66 | Close | 70.99967
2307 | 11 | 4 | CC DChg | 00:07:09 | 21:09:51 | -7595.5 | 1.1728 | 905.1 | 23.82 | 0 | 0 | 905.1 | 23.82 | 1.2084 | 31.8 | 0 | 0 | 1.2084 | 31.8 | 2025-12-05 13:31:13 | -8.908 | -4219.7333 | -111.0608 | 154.46 | Close | 71.49971
2308 | 11 | 4 | CC DChg | 00:07:12 | 21:09:54 | -7595.5 | 1.1712 | 911.4 | 23.99 | 0 | 0 | 911.4 | 23.99 | 1.2158 | 32 | 0 | 0 | 1.2158 | 32 | 2025-12-05 13:31:16 | -8.8958 | -3956 | -104.1195 | 154.25 | Close | 71.99974
2309 | 11 | 4 | CC DChg | 00:07:15 | 21:09:57 | -7595.5 | 1.1697 | 917.7 | 24.15 | 0 | 0 | 917.7 | 24.15 | 1.2232 | 32.19 | 0 | 0 | 1.2232 | 32.19 | 2025-12-05 13:31:19 | -8.8844 | -4219.4963 | -111.0546 | 154.05 | Close | 72.49975
2310 | 11 | 4 | CC DChg | 00:07:18 | 21:10:00 | -7595.5 | 1.1678 | 924.1 | 24.32 | 0 | 0 | 924.1 | 24.32 | 1.2306 | 32.39 | 0 | 0 | 1.2306 | 32.39 | 2025-12-05 13:31:22 | -8.87 | -3331.2749 | -87.6771 | 153.83 | Close | 72.99977
2311 | 11 | 4 | CC DChg | 00:07:21 | 21:10:03 | -7595.5 | 1.1662 | 930.4 | 24.49 | 0 | 0 | 930.4 | 24.49 | 1.238 | 32.58 | 0 | 0 | 1.238 | 32.58 | 2025-12-05 13:31:25 | -8.8578 | -3955.6667 | -104.1107 | 153.59 | Close | 73.49976
2312 | 11 | 4 | CC DChg | 00:07:24 | 21:10:06 | -7595.5 | 1.1647 | 936.7 | 24.65 | 0 | 0 | 936.7 | 24.65 | 1.2454 | 32.78 | 0 | 0 | 1.2454 | 32.78 | 2025-12-05 13:31:28 | -8.8465 | -4219.6741 | -111.0593 | 153.39 | Close | 73.99979
2313 | 11 | 4 | CC DChg | 00:07:27 | 21:10:09 | -7595.5 | 1.1631 | 943 | 24.82 | 0 | 0 | 943 | 24.82 | 1.2528 | 32.97 | 0 | 0 | 1.2528 | 32.97 | 2025-12-05 13:31:31 | -8.8343 | -3955.9444 | -104.118 | 153.18 | Close | 74.49982
2314 | 11 | 4 | CC DChg | 00:07:30 | 21:10:12 | -7595.5 | 1.1613 | 949.4 | 24.99 | 0 | 0 | 949.4 | 24.99 | 1.2601 | 33.17 | 0 | 0 | 1.2601 | 33.17 | 2025-12-05 13:31:34 | -8.8206 | -3516.4444 | -92.5507 | 152.95 | Close | 74.99985
2315 | 11 | 4 | CC DChg | 00:07:33 | 21:10:15 | -7592.4 | 1.1597 | 955.7 | 25.15 | 0 | 0 | 955.7 | 25.15 | 1.2675 | 33.36 | 0 | 0 | 1.2675 | 33.36 | 2025-12-05 13:31:37 | -8.8049 | -3955.7222 | -104.1122 | 152.8 | Close | 75.49985
2316 | 11 | 4 | CC DChg | 00:07:36 | 21:10:18 | -7595.5 | 1.1582 | 962 | 25.32 | 0 | 0 | 962 | 25.32 | 1.2748 | 33.55 | 0 | 0 | 1.2748 | 33.55 | 2025-12-05 13:31:40 | -8.7971 | -4219.5556 | -111.0561 | 152.54 | Close | 75.99987
2317 | 11 | 4 | CC DChg | 00:07:39 | 21:10:21 | -7595.5 | 1.1566 | 968.4 | 25.49 | 0 | 0 | 968.4 | 25.49 | 1.2821 | 33.74 | 0 | 0 | 1.2821 | 33.74 | 2025-12-05 13:31:43 | -8.7849 | -3956 | -104.1195 | 152.33 | Close | 76.4999
2318 | 11 | 4 | CC DChg | 00:07:42 | 21:10:24 | -7595.5 | 1.1551 | 974.7 | 25.65 | 0 | 0 | 974.7 | 25.65 | 1.2894 | 33.94 | 0 | 0 | 1.2894 | 33.94 | 2025-12-05 13:31:46 | -8.7735 | -4219.6741 | -111.0593 | 152.13 | Close | 76.99993
2319 | 11 | 4 | CC DChg | 00:07:45 | 21:10:27 | -7595.5 | 1.1532 | 981 | 25.82 | 0 | 0 | 981 | 25.82 | 1.2967 | 34.13 | 0 | 0 | 1.2967 | 34.13 | 2025-12-05 13:31:49 | -8.7591 | -3331.1813 | -87.6747 | 151.88 | Close | 77.49993
2320 | 11 | 4 | CC DChg | 00:07:48 | 21:10:30 | -7595.5 | 1.1517 | 987.3 | 25.99 | 0 | 0 | 987.3 | 25.99 | 1.304 | 34.32 | 0 | 0 | 1.304 | 34.32 | 2025-12-05 13:31:52 | -8.7477 | -4219.6741 | -111.0593 | 151.68 | Close | 77.99996
2321 | 11 | 4 | CC DChg | 00:07:51 | 21:10:33 | -7595.5 | 1.1501 | 993.7 | 26.15 | 0 | 0 | 993.7 | 26.15 | 1.3113 | 34.51 | 0 | 0 | 1.3113 | 34.51 | 2025-12-05 13:31:55 | -8.7356 | -3955.7222 | -104.1122 | 151.47 | Close | 78.49996
2322 | 11 | 4 | CC DChg | 00:07:54 | 21:10:36 | -7595.5 | 1.1489 | 1000 | 26.32 | 0 | 0 | 1000 | 26.32 | 1.3186 | 34.7 | 0 | 0 | 1.3186 | 34.7 | 2025-12-05 13:31:58 | -8.7264 | -5274.2222 | -138.8143 | 151.34 | Close | 78.99995
2323 | 11 | 4 | CC DChg | 00:07:57 | 21:10:39 | -7595.5 | 1.147 | 1006.3 | 26.49 | 0 | 0 | 1006.3 | 26.49 | 1.3259 | 34.9 | 0 | 0 | 1.3259 | 34.9 | 2025-12-05 13:32:01 | -8.712 | -3331.1345 | -87.6734 | 151.06 | Close | 79.49995
2324 | 11 | 4 | CC DChg | 00:08:00 | 21:10:42 | -7595.5 | 1.1458 | 1012.7 | 26.65 | 0 | 0 | 1012.7 | 26.65 | 1.3331 | 35.09 | 0 | 0 | 1.3331 | 35.09 | 2025-12-05 13:32:04 | -8.7029 | -5274.3704 | -138.8182 | 150.91 | Close | 79.99996
2325 | 11 | 4 | CC DChg | 00:08:03 | 21:10:45 | -7595.5 | 1.1439 | 1019 | 26.82 | 0 | 0 | 1019 | 26.82 | 1.3404 | 35.28 | 0 | 0 | 1.3404 | 35.28 | 2025-12-05 13:32:07 | -8.6885 | -3331.1813 | -87.6747 | 150.66 | Close | 80.49997
2326 | 11 | 4 | CC DChg | 00:08:06 | 21:10:48 | -7592.4 | 1.1424 | 1025.3 | 26.99 | 0 | 0 | 1025.3 | 26.99 | 1.3476 | 35.47 | 0 | 0 | 1.3476 | 35.47 | 2025-12-05 13:32:10 | -8.6735 | -4219.6148 | -111.0577 | 150.52 | Close | 80.99999
2327 | 11 | 4 | CC DChg | 00:08:09 | 21:10:51 | -7595.5 | 1.1408 | 1031.7 | 27.15 | 0 | 0 | 1031.7 | 27.15 | 1.3548 | 35.66 | 0 | 0 | 1.3548 | 35.66 | 2025-12-05 13:32:13 | -8.6649 | -3955.2778 | -104.1005 | 150.25 | Close | 81.49993
2328 | 11 | 4 | CC DChg | 00:08:12 | 21:10:54 | -7595.5 | 1.1396 | 1038 | 27.32 | 0 | 0 | 1038 | 27.32 | 1.362 | 35.85 | 0 | 0 | 1.362 | 35.85 | 2025-12-05 13:32:16 | -8.6558 | -5274.4444 | -138.8202 | 150.09 | Close | 81.99994
2329 | 11 | 4 | CC DChg | 00:08:15 | 21:10:57 | -7595.5 | 1.138 | 1044.3 | 27.49 | 0 | 0 | 1044.3 | 27.49 | 1.3692 | 36.04 | 0 | 0 | 1.3692 | 36.04 | 2025-12-05 13:32:19 | -8.6437 | -3955.5556 | -104.1078 | 149.88 | Close | 82.49992
2330 | 11 | 4 | CC DChg | 00:08:18 | 21:11:00 | -7595.5 | 1.1362 | 1050.6 | 27.65 | 0 | 0 | 1050.6 | 27.65 | 1.3764 | 36.23 | 0 | 0 | 1.3764 | 36.23 | 2025-12-05 13:32:22 | -8.63 | -3516.1975 | -92.5442 | 149.64 | Close | 82.99992
2331 | 11 | 4 | CC DChg | 00:08:21 | 21:11:03 | -7595.5 | 1.1346 | 1057 | 27.82 | 0 | 0 | 1057 | 27.82 | 1.3836 | 36.42 | 0 | 0 | 1.3836 | 36.42 | 2025-12-05 13:32:25 | -8.6178 | -3955.9444 | -104.118 | 149.43 | Close | 83.49995
2332 | 11 | 4 | CC DChg | 00:08:24 | 21:11:06 | -7595.5 | 1.1334 | 1063.3 | 27.99 | 0 | 0 | 1063.3 | 27.99 | 1.3908 | 36.6 | 0 | 0 | 1.3908 | 36.6 | 2025-12-05 13:32:28 | -8.6087 | -5273.9259 | -138.8065 | 149.27 | Close | 83.99992
2333 | 11 | 4 | CC DChg | 00:08:27 | 21:11:09 | -7595.5 | 1.1318 | 1069.6 | 28.15 | 0 | 0 | 1069.6 | 28.15 | 1.398 | 36.79 | 0 | 0 | 1.398 | 36.79 | 2025-12-05 13:32:31 | -8.5966 | -3956 | -104.1195 | 149.06 | Close | 84.49995
2334 | 11 | 4 | CC DChg | 00:08:30 | 21:11:12 | -7595.5 | 1.1303 | 1076 | 28.32 | 0 | 0 | 1076 | 28.32 | 1.4051 | 36.98 | 0 | 0 | 1.4051 | 36.98 | 2025-12-05 13:32:34 | -8.5852 | -4219.6148 | -111.0577 | 148.86 | Close | 84.99997
2335 | 11 | 4 | CC DChg | 00:08:33 | 21:11:15 | -7595.5 | 1.1287 | 1082.3 | 28.49 | 0 | 0 | 1082.3 | 28.49 | 1.4123 | 37.17 | 0 | 0 | 1.4123 | 37.17 | 2025-12-05 13:32:37 | -8.573 | -3956.1111 | -104.1224 | 148.65 | Close | 85.50002
2336 | 11 | 4 | CC DChg | 00:08:36 | 21:11:18 | -7595.5 | 1.1272 | 1088.6 | 28.65 | 0 | 0 | 1088.6 | 28.65 | 1.4194 | 37.36 | 0 | 0 | 1.4194 | 37.36 | 2025-12-05 13:32:40 | -8.5616 | -4219.6741 | -111.0593 | 148.46 | Close | 86.00005
2337 | 11 | 4 | CC DChg | 00:08:39 | 21:11:21 | -7592.4 | 1.1259 | 1094.9 | 28.82 | 0 | 0 | 1094.9 | 28.82 | 1.4265 | 37.55 | 0 | 0 | 1.4265 | 37.55 | 2025-12-05 13:32:43 | -8.5483 | -4868.5128 | -128.1363 | 148.35 | Close | 86.50004
2338 | 11 | 4 | CC DChg | 00:08:42 | 21:11:24 | -7592.4 | 1.1244 | 1101.3 | 28.98 | 0 | 0 | 1101.3 | 28.98 | 1.4337 | 37.73 | 0 | 0 | 1.4337 | 37.73 | 2025-12-05 13:32:46 | -8.5369 | -4219.4963 | -111.0546 | 148.15 | Close | 87.00005
2339 | 11 | 4 | CC DChg | 00:08:45 | 21:11:27 | -7595.5 | 1.1232 | 1107.6 | 29.15 | 0 | 0 | 1107.6 | 29.15 | 1.4408 | 37.92 | 0 | 0 | 1.4408 | 37.92 | 2025-12-05 13:32:49 | -8.5312 | -5274 | -138.8085 | 147.93 | Close | 87.50002
2340 | 11 | 4 | CC DChg | 00:08:48 | 21:11:30 | -7595.5 | 1.1213 | 1113.9 | 29.32 | 0 | 0 | 1113.9 | 29.32 | 1.4479 | 38.11 | 0 | 0 | 1.4479 | 38.11 | 2025-12-05 13:32:52 | -8.5168 | -3331.0409 | -87.671 | 147.68 | Close | 88
2341 | 11 | 4 | CC DChg | 00:08:51 | 21:11:33 | -7595.5 | 1.1201 | 1120.3 | 29.48 | 0 | 0 | 1120.3 | 29.48 | 1.455 | 38.29 | 0 | 0 | 1.455 | 38.29 | 2025-12-05 13:32:55 | -8.5077 | -5274.4444 | -138.8202 | 147.52 | Close | 88.50002
2342 | 11 | 4 | CC DChg | 00:08:54 | 21:11:36 | -7595.5 | 1.1185 | 1126.6 | 29.65 | 0 | 0 | 1126.6 | 29.65 | 1.4621 | 38.48 | 0 | 0 | 1.4621 | 38.48 | 2025-12-05 13:32:58 | -8.4955 | -3955.8889 | -104.1166 | 147.31 | Close | 89.00004
2343 | 11 | 4 | CC DChg | 00:08:57 | 21:11:39 | -7595.5 | 1.1173 | 1132.9 | 29.82 | 0 | 0 | 1132.9 | 29.82 | 1.4691 | 38.67 | 0 | 0 | 1.4691 | 38.67 | 2025-12-05 13:33:01 | -8.4864 | -5274.5926 | -138.8241 | 147.15 | Close | 89.50007
2344 | 11 | 4 | CC DChg | 00:09:00 | 21:11:42 | -7595.5 | 1.1157 | 1139.2 | 29.98 | 0 | 0 | 1139.2 | 29.98 | 1.4762 | 38.85 | 0 | 0 | 1.4762 | 38.85 | 2025-12-05 13:33:04 | -8.4743 | -3955.8333 | -104.1151 | 146.94 | Close | 90.00008
2345 | 11 | 4 | CC DChg | 00:09:03 | 21:11:45 | -7595.5 | 1.1145 | 1145.6 | 30.15 | 0 | 0 | 1145.6 | 30.15 | 1.4833 | 39.04 | 0 | 0 | 1.4833 | 39.04 | 2025-12-05 13:33:07 | -8.4652 | -5274.3704 | -138.8182 | 146.77 | Close | 90.50009
2346 | 11 | 4 | CC DChg | 00:09:06 | 21:11:48 | -7595.5 | 1.1129 | 1151.9 | 30.32 | 0 | 0 | 1151.9 | 30.32 | 1.4903 | 39.22 | 0 | 0 | 1.4903 | 39.22 | 2025-12-05 13:33:10 | -8.453 | -3955.5556 | -104.1078 | 146.57 | Close | 91.00006
2347 | 11 | 4 | CC DChg | 00:09:09 | 21:11:51 | -7595.5 | 1.1114 | 1158.2 | 30.48 | 0 | 0 | 1158.2 | 30.48 | 1.4973 | 39.41 | 0 | 0 | 1.4973 | 39.41 | 2025-12-05 13:33:13 | -8.4416 | -4219.4963 | -111.0546 | 146.38 | Close | 91.50007
2348 | 11 | 4 | CC DChg | 00:09:12 | 21:11:54 | -7592.4 | 1.1101 | 1164.6 | 30.65 | 0 | 0 | 1164.6 | 30.65 | 1.5044 | 39.59 | 0 | 0 | 1.5044 | 39.59 | 2025-12-05 13:33:16 | -8.4283 | -4868.1709 | -128.1273 | 146.27 | Close | 92.00003
2349 | 11 | 4 | CC DChg | 00:09:15 | 21:11:57 | -7595.5 | 1.1086 | 1170.9 | 30.82 | 0 | 0 | 1170.9 | 30.82 | 1.5114 | 39.78 | 0 | 0 | 1.5114 | 39.78 | 2025-12-05 13:33:19 | -8.4203 | -4219.3778 | -111.0515 | 146.01 | Close | 92.50002
2350 | 11 | 4 | CC DChg | 00:09:18 | 21:12:00 | -7595.5 | 1.1073 | 1177.2 | 30.98 | 0 | 0 | 1177.2 | 30.98 | 1.5184 | 39.96 | 0 | 0 | 1.5184 | 39.96 | 2025-12-05 13:33:22 | -8.4105 | -4868.4444 | -128.1345 | 145.82 | Close | 93.00001
2351 | 11 | 4 | CC DChg | 00:09:21 | 21:12:03 | -7595.5 | 1.1061 | 1183.6 | 31.15 | 0 | 0 | 1183.6 | 31.15 | 1.5254 | 40.15 | 0 | 0 | 1.5254 | 40.15 | 2025-12-05 13:33:25 | -8.4014 | -5274.2963 | -138.8163 | 145.68 | Close | 93.50001
2352 | 11 | 4 | CC DChg | 00:09:24 | 21:12:06 | -7592.4 | 1.1042 | 1189.9 | 31.32 | 0 | 0 | 1189.9 | 31.32 | 1.5324 | 40.33 | 0 | 0 | 1.5324 | 40.33 | 2025-12-05 13:33:28 | -8.3835 | -3331.0877 | -87.6722 | 145.49 | Close | 94
2353 | 11 | 4 | CC DChg | 00:09:27 | 21:12:09 | -7595.5 | 1.103 | 1196.2 | 31.48 | 0 | 0 | 1196.2 | 31.48 | 1.5394 | 40.52 | 0 | 0 | 1.5394 | 40.52 | 2025-12-05 13:33:31 | -8.3778 | -5274.4444 | -138.8202 | 145.3 | Close | 94.50001
2354 | 11 | 4 | CC DChg | 00:09:30 | 21:12:12 | -7595.5 | 1.1018 | 1202.5 | 31.65 | 0 | 0 | 1202.5 | 31.65 | 1.5464 | 40.7 | 0 | 0 | 1.5464 | 40.7 | 2025-12-05 13:33:34 | -8.3687 | -5274.2963 | -138.8163 | 145.11 | Close | 95.00001
2355 | 11 | 4 | CC DChg | 00:09:33 | 21:12:15 | -7595.5 | 1.1002 | 1208.9 | 31.82 | 0 | 0 | 1208.9 | 31.82 | 1.5533 | 40.88 | 0 | 0 | 1.5533 | 40.88 | 2025-12-05 13:33:37 | -8.3565 | -3955.7222 | -104.1122 | 144.9 | Close | 95.50001
2356 | 11 | 4 | CC DChg | 00:09:36 | 21:12:18 | -7595.5 | 1.099 | 1215.2 | 31.98 | 0 | 0 | 1215.2 | 31.98 | 1.5603 | 41.07 | 0 | 0 | 1.5603 | 41.07 | 2025-12-05 13:33:40 | -8.3474 | -5273.9259 | -138.8065 | 144.77 | Close | 95.99998
2357 | 11 | 4 | CC DChg | 00:09:39 | 21:12:21 | -7595.5 | 1.0974 | 1221.5 | 32.15 | 0 | 0 | 1221.5 | 32.15 | 1.5672 | 41.25 | 0 | 0 | 1.5672 | 41.25 | 2025-12-05 13:33:43 | -8.3353 | -3955.6667 | -104.1107 | 144.56 | Close | 96.49997
2358 | 11 | 4 | CC DChg | 00:09:42 | 21:12:24 | -7595.5 | 1.0959 | 1227.9 | 32.32 | 0 | 0 | 1227.9 | 32.32 | 1.5742 | 41.43 | 0 | 0 | 1.5742 | 41.43 | 2025-12-05 13:33:46 | -8.3239 | -4219.7333 | -111.0608 | 144.34 | Close | 97
2359 | 11 | 4 | CC DChg | 00:09:45 | 21:12:27 | -7595.5 | 1.0946 | 1234.2 | 32.48 | 0 | 0 | 1234.2 | 32.48 | 1.5811 | 41.61 | 0 | 0 | 1.5811 | 41.61 | 2025-12-05 13:33:49 | -8.314 | -4868.6496 | -128.1399 | 144.15 | Close | 97.50001
2360 | 11 | 4 | CC DChg | 00:09:48 | 21:12:30 | -7592.4 | 1.0934 | 1240.5 | 32.65 | 0 | 0 | 1240.5 | 32.65 | 1.588 | 41.8 | 0 | 0 | 1.588 | 41.8 | 2025-12-05 13:33:52 | -8.3015 | -5274.5926 | -138.8241 | 144.07 | Close | 98.00004
2361 | 11 | 4 | CC DChg | 00:09:51 | 21:12:33 | -7595.5 | 1.0918 | 1246.8 | 32.82 | 0 | 0 | 1246.8 | 32.82 | 1.595 | 41.98 | 0 | 0 | 1.595 | 41.98 | 2025-12-05 13:33:55 | -8.2927 | -3955.8889 | -104.1166 | 143.8 | Close | 98.50006
2362 | 11 | 4 | CC DChg | 00:09:54 | 21:12:36 | -7595.5 | 1.0906 | 1253.2 | 32.98 | 0 | 0 | 1253.2 | 32.98 | 1.6019 | 42.16 | 0 | 0 | 1.6019 | 42.16 | 2025-12-05 13:33:58 | -8.2836 | -5273.9259 | -138.8065 | 143.66 | Close | 99.00002
2363 | 11 | 4 | CC DChg | 00:09:57 | 21:12:39 | -7595.5 | 1.0887 | 1259.5 | 33.15 | 0 | 0 | 1259.5 | 33.15 | 1.6088 | 42.34 | 0 | 0 | 1.6088 | 42.34 | 2025-12-05 13:34:01 | -8.2692 | -3331.0877 | -87.6722 | 143.39 | Close | 99.50001
2364 | 11 | 4 | CC DChg | 00:10:00 | 21:12:42 | -7595.5 | 1.0875 | 1265.8 | 33.32 | 0 | 0 | 1265.8 | 33.32 | 1.6156 | 42.52 | 0 | 0 | 1.6156 | 42.52 | 2025-12-05 13:34:04 | -8.2601 | -5274.1481 | -138.8124 | 143.23 | Close | 100 |  | 1
2365 | 11 | 5 | CC Chg | 00:00:00 | 21:12:42 | 0 | 1.3073 | 0 | 0 | 0 | 0 | 0 | 0 | 0 | 0 | 0 | 0 | 0 | 0 | 2025-12-05 13:34:04 | 0 | 0 | 0 | 0 | Close | 0 |  | 0
2366 | 11 | 5 | CC Chg | 00:05:00 | 21:17:42 | 939.4 | 1.5445 | 78.1 | 2.05 | 78.1 | 2.05 | 0 | 0 | 0.117 | 3.08 | 0.117 | 3.08 | 0 | 0 | 2025-12-05 13:39:04 | 1.4508 | 329.1313 | 8.6625 | 1644.63 | Close | 6.083034
2367 | 11 | 5 | CC Chg | 00:10:00 | 21:22:42 | 939.4 | 1.5814 | 156.3 | 4.11 | 156.3 | 4.11 | 0 | 0 | 0.2395 | 6.3 | 0.2395 | 6.3 | 0 | 0 | 2025-12-05 13:44:04 | 1.4855 | 2121.0822 | 55.8256 | 1683.91 | Close | 12.18149
2368 | 11 | 5 | CC Chg | 00:15:00 | 21:27:42 | 939.4 | 1.6059 | 234.6 | 6.17 | 234.6 | 6.17 | 0 | 0 | 0.3642 | 9.59 | 0.3642 | 9.59 | 0 | 0 | 2025-12-05 13:49:04 | 1.5085 | 3193.7361 | 84.0572 | 1709.99 | Close | 18.27829
2369 | 11 | 5 | CC Chg | 00:20:00 | 21:32:42 | 939.4 | 1.6257 | 312.8 | 8.23 | 312.8 | 8.23 | 0 | 0 | 0.4907 | 12.91 | 0.4907 | 12.91 | 0 | 0 | 2025-12-05 13:54:04 | 1.5271 | 3952.2694 | 104.0213 | 1731.07 | Close | 24.37574
2370 | 11 | 5 | CC Chg | 00:25:00 | 21:37:42 | 939.4 | 1.6434 | 391.1 | 10.29 | 391.1 | 10.29 | 0 | 0 | 0.6186 | 16.28 | 0.6186 | 16.28 | 0 | 0 | 2025-12-05 13:59:04 | 1.5437 | 4419.6284 | 116.3219 | 1749.81 | Close | 30.47104
2371 | 11 | 5 | CC Chg | 00:30:00 | 21:42:42 | 939.4 | 1.6601 | 469.3 | 12.35 | 469.3 | 12.35 | 0 | 0 | 0.7479 | 19.68 | 0.7479 | 19.68 | 0 | 0 | 2025-12-05 14:04:04 | 1.5594 | 4686.9807 | 123.3585 | 1767.69 | Close | 36.56986
2372 | 11 | 5 | CC Chg | 00:35:00 | 21:47:42 | 939.4 | 1.6772 | 547.6 | 14.41 | 547.6 | 14.41 | 0 | 0 | 0.8785 | 23.12 | 0.8785 | 23.12 | 0 | 0 | 2025-12-05 14:09:04 | 1.5755 | 4576.9409 | 120.4623 | 1785.79 | Close | 42.66815
2373 | 11 | 5 | CC Chg | 00:40:00 | 21:52:42 | 939.4 | 1.6945 | 625.9 | 16.47 | 625.9 | 16.47 | 0 | 0 | 1.0104 | 26.59 | 1.0104 | 26.59 | 0 | 0 | 2025-12-05 14:14:04 | 1.5917 | 4523.6378 | 119.0594 | 1804.31 | Close | 48.76591
2374 | 11 | 5 | CC Chg | 00:45:00 | 21:57:42 | 939.4 | 1.7125 | 704.1 | 18.53 | 704.1 | 18.53 | 0 | 0 | 1.1437 | 30.1 | 1.1437 | 30.1 | 0 | 0 | 2025-12-05 14:19:04 | 1.6087 | 4347.7086 | 114.429 | 1823.48 | Close | 54.86366
2375 | 11 | 5 | CC Chg | 00:50:00 | 22:02:42 | 939.4 | 1.7311 | 782.4 | 20.59 | 782.4 | 20.59 | 0 | 0 | 1.2785 | 33.65 | 1.2785 | 33.65 | 0 | 0 | 2025-12-05 14:24:04 | 1.6261 | 4208.2509 | 110.7586 | 1843.28 | Close | 60.96255
2376 | 11 | 5 | CC Chg | 00:55:00 | 22:07:42 | 939.4 | 1.7516 | 860.7 | 22.65 | 860.7 | 22.65 | 0 | 0 | 1.4148 | 37.24 | 1.4148 | 37.24 | 0 | 0 | 2025-12-05 14:29:04 | 1.6454 | 3818.2504 | 100.494 | 1864.99 | Close | 67.06149
2377 | 11 | 5 | CC Chg | 01:00:00 | 22:12:42 | 939.4 | 1.7745 | 938.9 | 24.71 | 938.9 | 24.71 | 0 | 0 | 1.5527 | 40.87 | 1.5527 | 40.87 | 0 | 0 | 2025-12-05 14:34:04 | 1.6669 | 3416.3882 | 89.9173 | 1889.48 | Close | 73.15741
2378 | 11 | 5 | CC Chg | 01:05:00 | 22:17:42 | 939.4 | 1.7996 | 1017.2 | 26.77 | 1017.2 | 26.77 | 0 | 0 | 1.6925 | 44.55 | 1.6925 | 44.55 | 0 | 0 | 2025-12-05 14:39:04 | 1.6905 | 3118.0062 | 82.064 | 1916.2 | Close | 79.25541
2379 | 11 | 5 | CC Chg | 01:10:00 | 22:22:42 | 939.4 | 1.8275 | 1095.4 | 28.83 | 1095.4 | 28.83 | 0 | 0 | 1.8345 | 48.28 | 1.8345 | 48.28 | 0 | 0 | 2025-12-05 14:44:04 | 1.7167 | 2805.3206 | 73.8343 | 1945.9 | Close | 85.35391
2380 | 11 | 5 | CC Chg | 01:15:00 | 22:27:42 | 939.4 | 1.8579 | 1173.7 | 30.89 | 1173.7 | 30.89 | 0 | 0 | 1.9787 | 52.08 | 1.9787 | 52.08 | 0 | 0 | 2025-12-05 14:49:04 | 1.7452 | 2574.8801 | 67.7693 | 1978.26 | Close | 91.45303
2381 | 11 | 5 | CC Chg | 01:20:00 | 22:32:42 | 939.4 | 1.8883 | 1252 | 32.95 | 1252 | 32.95 | 0 | 0 | 2.1253 | 55.94 | 2.1253 | 55.94 | 0 | 0 | 2025-12-05 14:54:04 | 1.7738 | 2574.8596 | 67.7687 | 2010.62 | Close | 97.55209
2382 | 11 | 5 | CC Chg | 01:22:00 | 22:34:43 | 939.4 | 1.9001 | 1283.4 | 33.78 | 1283.4 | 33.78 | 0 | 0 | 2.1848 | 57.5 | 2.1848 | 57.5 | 0 | 0 | 2025-12-05 14:56:04 | 1.7849 | 2662.4181 | 70.0732 | 2023.19 | Close | 100 |  | 1
2383 | 12 | 4 | CC DChg | 00:00:00 | 22:34:43 | -7595.5 | 1.6564 | 0 | 0 | 0 | 0 | 0 | 0 | 0 | 0 | 0 | 0 | 0 | 0 | 2025-12-05 14:56:04 | -12.5812 | 0 | 0 | 218.16 | Close | 0 |  | 0
2384 | 12 | 4 | CC DChg | 00:00:03 | 22:34:46 | -7592.4 | 1.6111 | 6.3 | 0.17 | 0 | 0 | 6.3 | 0.17 | 0.0103 | 0.27 | 0 | 0 | 0.0103 | 0.27 | 2025-12-05 14:56:07 | -12.2321 | -139.6704 | -3.676 | 212.25 | Close | 0.4998332
2385 | 12 | 4 | CC DChg | 00:00:06 | 22:34:49 | -7595.5 | 1.5944 | 12.7 | 0.33 | 0 | 0 | 12.7 | 0.33 | 0.0204 | 0.54 | 0 | 0 | 0.0204 | 0.54 | 2025-12-05 14:56:10 | -12.1102 | -378.9335 | -9.9733 | 209.95 | Close | 0.9997548
2386 | 12 | 4 | CC DChg | 00:00:09 | 22:34:52 | -7592.4 | 1.5829 | 19 | 0.5 | 0 | 0 | 19 | 0.5 | 0.0305 | 0.8 | 0 | 0 | 0.0305 | 0.8 | 2025-12-05 14:56:13 | -12.018 | -550.3597 | -14.4851 | 208.54 | Close | 1.499751
2387 | 12 | 4 | CC DChg | 00:00:12 | 22:34:55 | -7595.5 | 1.573 | 25.3 | 0.67 | 0 | 0 | 25.3 | 0.67 | 0.0405 | 1.07 | 0 | 0 | 0.0405 | 1.07 | 2025-12-05 14:56:16 | -11.9477 | -639.3244 | -16.8266 | 207.15 | Close | 1.999761
2388 | 12 | 4 | CC DChg | 00:00:15 | 22:34:58 | -7595.5 | 1.5643 | 31.6 | 0.83 | 0 | 0 | 31.6 | 0.83 | 0.0504 | 1.33 | 0 | 0 | 0.0504 | 1.33 | 2025-12-05 14:56:19 | -11.8816 | -727.5163 | -19.1478 | 206 | Close | 2.499778
2389 | 12 | 4 | CC DChg | 00:00:18 | 22:35:01 | -7595.5 | 1.5566 | 38 | 1 | 0 | 0 | 38 | 1 | 0.0603 | 1.59 | 0 | 0 | 0.0603 | 1.59 | 2025-12-05 14:56:22 | -11.8231 | -821.9993 | -21.6345 | 204.99 | Close | 2.999795
2390 | 12 | 4 | CC DChg | 00:00:21 | 22:35:04 | -7595.5 | 1.5494 | 44.3 | 1.17 | 0 | 0 | 44.3 | 1.17 | 0.0701 | 1.85 | 0 | 0 | 0.0701 | 1.85 | 2025-12-05 14:56:25 | -11.7684 | -879.0586 | -23.1363 | 204.04 | Close | 3.499798
2391 | 12 | 4 | CC DChg | 00:00:24 | 22:35:07 | -7595.5 | 1.5426 | 50.6 | 1.33 | 0 | 0 | 50.6 | 1.33 | 0.0799 | 2.1 | 0 | 0 | 0.0799 | 2.1 | 2025-12-05 14:56:28 | -11.7168 | -930.7553 | -24.4969 | 203.15 | Close | 3.999795
2392 | 12 | 4 | CC DChg | 00:00:27 | 22:35:10 | -7595.5 | 1.5361 | 57 | 1.5 | 0 | 0 | 57 | 1.5 | 0.0896 | 2.36 | 0 | 0 | 0.0896 | 2.36 | 2025-12-05 14:56:31 | -11.6674 | -973.7393 | -25.6282 | 202.29 | Close | 4.499804
2393 | 12 | 4 | CC DChg | 00:00:30 | 22:35:13 | -7595.5 | 1.5299 | 63.3 | 1.67 | 0 | 0 | 63.3 | 1.67 | 0.0993 | 2.61 | 0 | 0 | 0.0993 | 2.61 | 2025-12-05 14:56:34 | -11.6203 | -1020.8566 | -26.8683 | 201.48 | Close | 4.999815
2394 | 12 | 4 | CC DChg | 00:00:33 | 22:35:16 | -7592.4 | 1.524 | 69.6 | 1.83 | 0 | 0 | 69.6 | 1.83 | 0.109 | 2.87 | 0 | 0 | 0.109 | 2.87 | 2025-12-05 14:56:37 | -11.5708 | -1072.7495 | -28.2341 | 200.77 | Close | 5.499818
2395 | 12 | 4 | CC DChg | 00:00:36 | 22:35:19 | -7595.5 | 1.5181 | 75.9 | 2 | 0 | 0 | 75.9 | 2 | 0.1186 | 3.12 | 0 | 0 | 0.1186 | 3.12 | 2025-12-05 14:56:40 | -11.5307 | -1072.7345 | -28.2337 | 199.92 | Close | 5.999814
2396 | 12 | 4 | CC DChg | 00:00:39 | 22:35:22 | -7595.5 | 1.5128 | 82.3 | 2.17 | 0 | 0 | 82.3 | 2.17 | 0.1282 | 3.37 | 0 | 0 | 0.1282 | 3.37 | 2025-12-05 14:56:43 | -11.4904 | -1194.2579 | -31.4321 | 199.22 | Close | 6.499844
2397 | 12 | 4 | CC DChg | 00:00:42 | 22:35:25 | -7595.5 | 1.5076 | 88.6 | 2.33 | 0 | 0 | 88.6 | 2.33 | 0.1378 | 3.63 | 0 | 0 | 0.1378 | 3.63 | 2025-12-05 14:56:46 | -11.4509 | -1217.2244 | -32.0366 | 198.54 | Close | 6.999875
2398 | 12 | 4 | CC DChg | 00:00:45 | 22:35:28 | -7595.5 | 1.502 | 94.9 | 2.5 | 0 | 0 | 94.9 | 2.5 | 0.1473 | 3.88 | 0 | 0 | 0.1473 | 3.88 | 2025-12-05 14:56:49 | -11.4084 | -1130.2163 | -29.7466 | 197.79 | Close | 7.499877
2399 | 12 | 4 | CC DChg | 00:00:48 | 22:35:31 | -7595.5 | 1.4973 | 101.3 | 2.67 | 0 | 0 | 101.3 | 2.67 | 0.1568 | 4.13 | 0 | 0 | 0.1568 | 4.13 | 2025-12-05 14:56:52 | -11.3727 | -1346.6998 | -35.4443 | 197.18 | Close | 7.999902
2400 | 12 | 4 | CC DChg | 00:00:51 | 22:35:34 | -7595.5 | 1.4924 | 107.6 | 2.83 | 0 | 0 | 107.6 | 2.83 | 0.1663 | 4.38 | 0 | 0 | 0.1663 | 4.38 | 2025-12-05 14:56:55 | -11.3355 | -1291.7143 | -33.9971 | 196.54 | Close | 8.499919
2401 | 12 | 4 | CC DChg | 00:00:54 | 22:35:37 | -7595.5 | 1.4877 | 113.9 | 3 | 0 | 0 | 113.9 | 3 | 0.1757 | 4.62 | 0 | 0 | 0.1757 | 4.62 | 2025-12-05 14:56:58 | -11.2998 | -1346.7163 | -35.4448 | 195.92 | Close | 8.999949
2402 | 12 | 4 | CC DChg | 00:00:57 | 22:35:40 | -7592.4 | 1.4831 | 120.3 | 3.17 | 0 | 0 | 120.3 | 3.17 | 0.1851 | 4.87 | 0 | 0 | 0.1851 | 4.87 | 2025-12-05 14:57:01 | -11.2603 | -1375.9179 | -36.2133 | 195.38 | Close | 9.499953
2403 | 12 | 4 | CC DChg | 00:01:00 | 22:35:43 | -7595.5 | 1.4784 | 126.6 | 3.33 | 0 | 0 | 126.6 | 3.33 | 0.1945 | 5.12 | 0 | 0 | 0.1945 | 5.12 | 2025-12-05 14:57:04 | -11.2292 | -1346.5343 | -35.44 | 194.68 | Close | 9.999915
2404 | 12 | 4 | CC DChg | 00:01:03 | 22:35:46 | -7595.5 | 1.4741 | 132.9 | 3.5 | 0 | 0 | 132.9 | 3.5 | 0.2038 | 5.36 | 0 | 0 | 0.2038 | 5.36 | 2025-12-05 14:57:07 | -11.1965 | -1471.9922 | -38.7419 | 194.13 | Close | 10.49995
2405 | 12 | 4 | CC DChg | 00:01:06 | 22:35:49 | -7595.5 | 1.4698 | 139.2 | 3.66 | 0 | 0 | 139.2 | 3.66 | 0.2131 | 5.61 | 0 | 0 | 0.2131 | 5.61 | 2025-12-05 14:57:10 | -11.1638 | -1471.8295 | -38.7377 | 193.56 | Close | 10.99992
2406 | 12 | 4 | CC DChg | 00:01:09 | 22:35:52 | -7595.5 | 1.4657 | 145.6 | 3.83 | 0 | 0 | 145.6 | 3.83 | 0.2224 | 5.85 | 0 | 0 | 0.2224 | 5.85 | 2025-12-05 14:57:13 | -11.1327 | -1543.6314 | -40.6274 | 193.01 | Close | 11.4999
2407 | 12 | 4 | CC DChg | 00:01:12 | 22:35:55 | -7595.5 | 1.4614 | 151.9 | 4 | 0 | 0 | 151.9 | 4 | 0.2317 | 6.1 | 0 | 0 | 0.2317 | 6.1 | 2025-12-05 14:57:16 | -11.1 | -1471.9328 | -38.7404 | 192.46 | Close | 11.99991
2408 | 12 | 4 | CC DChg | 00:01:15 | 22:35:58 | -7595.5 | 1.4577 | 158.2 | 4.16 | 0 | 0 | 158.2 | 4.16 | 0.2409 | 6.34 | 0 | 0 | 0.2409 | 6.34 | 2025-12-05 14:57:19 | -11.0719 | -1710.5736 | -45.0213 | 191.97 | Close | 12.4999
2409 | 12 | 4 | CC DChg | 00:01:18 | 22:36:01 | -7595.5 | 1.4536 | 164.6 | 4.33 | 0 | 0 | 164.6 | 4.33 | 0.2501 | 6.58 | 0 | 0 | 0.2501 | 6.58 | 2025-12-05 14:57:22 | -11.0408 | -1543.7967 | -40.6318 | 191.43 | Close | 12.99993
2410 | 12 | 4 | CC DChg | 00:01:21 | 22:36:04 | -7595.5 | 1.4499 | 170.9 | 4.5 | 0 | 0 | 170.9 | 4.5 | 0.2593 | 6.82 | 0 | 0 | 0.2593 | 6.82 | 2025-12-05 14:57:25 | -11.0127 | -1710.6246 | -45.0226 | 190.94 | Close | 13.49994
2411 | 12 | 4 | CC DChg | 00:01:24 | 22:36:07 | -7595.5 | 1.4459 | 177.2 | 4.66 | 0 | 0 | 177.2 | 4.66 | 0.2685 | 7.07 | 0 | 0 | 0.2685 | 7.07 | 2025-12-05 14:57:28 | -10.9823 | -1582.3917 | -41.6476 | 190.42 | Close | 13.99997
2412 | 12 | 4 | CC DChg | 00:01:27 | 22:36:10 | -7592.4 | 1.4425 | 183.5 | 4.83 | 0 | 0 | 183.5 | 4.83 | 0.2776 | 7.31 | 0 | 0 | 0.2776 | 7.31 | 2025-12-05 14:57:31 | -10.952 | -1861.5359 | -48.9945 | 190.05 | Close | 14.49998
2413 | 12 | 4 | CC DChg | 00:01:30 | 22:36:13 | -7595.5 | 1.4388 | 189.9 | 5 | 0 | 0 | 189.9 | 5 | 0.2867 | 7.55 | 0 | 0 | 0.2867 | 7.55 | 2025-12-05 14:57:34 | -10.9284 | -1710.6907 | -45.0243 | 189.47 | Close | 15.00001
2414 | 12 | 4 | CC DChg | 00:01:33 | 22:36:16 | -7595.5 | 1.4353 | 196.2 | 5.16 | 0 | 0 | 196.2 | 5.16 | 0.2958 | 7.79 | 0 | 0 | 0.2958 | 7.79 | 2025-12-05 14:57:37 | -10.9018 | -1808.4254 | -47.5967 | 189.02 | Close | 15.50003
2415 | 12 | 4 | CC DChg | 00:01:36 | 22:36:19 | -7595.5 | 1.4319 | 202.5 | 5.33 | 0 | 0 | 202.5 | 5.33 | 0.3049 | 8.02 | 0 | 0 | 0.3049 | 8.02 | 2025-12-05 14:57:40 | -10.876 | -1861.4902 | -48.9933 | 188.6 | Close | 16.00002
2416 | 12 | 4 | CC DChg | 00:01:39 | 22:36:22 | -7595.5 | 1.4285 | 208.9 | 5.5 | 0 | 0 | 208.9 | 5.5 | 0.3139 | 8.26 | 0 | 0 | 0.3139 | 8.26 | 2025-12-05 14:57:43 | -10.8501 | -1861.5556 | -48.995 | 188.13 | Close | 16.50003
2417 | 12 | 4 | CC DChg | 00:01:42 | 22:36:25 | -7595.5 | 1.4251 | 215.2 | 5.66 | 0 | 0 | 215.2 | 5.66 | 0.323 | 8.5 | 0 | 0 | 0.323 | 8.5 | 2025-12-05 14:57:46 | -10.8243 | -1861.6144 | -48.9966 | 187.68 | Close | 17.00006
2418 | 12 | 4 | CC DChg | 00:01:45 | 22:36:28 | -7595.5 | 1.4217 | 221.5 | 5.83 | 0 | 0 | 221.5 | 5.83 | 0.332 | 8.74 | 0 | 0 | 0.332 | 8.74 | 2025-12-05 14:57:49 | -10.7985 | -1861.5098 | -48.9938 | 187.23 | Close | 17.50005
2419 | 12 | 4 | CC DChg | 00:01:48 | 22:36:31 | -7595.5 | 1.4186 | 227.9 | 6 | 0 | 0 | 227.9 | 6 | 0.341 | 8.97 | 0 | 0 | 0.341 | 8.97 | 2025-12-05 14:57:52 | -10.7749 | -2041.7348 | -53.7372 | 186.82 | Close | 18.00007
2420 | 12 | 4 | CC DChg | 00:01:51 | 22:36:34 | -7595.5 | 1.4155 | 234.2 | 6.16 | 0 | 0 | 234.2 | 6.16 | 0.3499 | 9.21 | 0 | 0 | 0.3499 | 9.21 | 2025-12-05 14:57:55 | -10.7514 | -2041.7204 | -53.7368 | 186.41 | Close | 18.50008
2421 | 12 | 4 | CC DChg | 00:01:54 | 22:36:37 | -7595.5 | 1.4124 | 240.5 | 6.33 | 0 | 0 | 240.5 | 6.33 | 0.3589 | 9.45 | 0 | 0 | 0.3589 | 9.45 | 2025-12-05 14:57:58 | -10.7279 | -2041.6201 | -53.7342 | 186.01 | Close | 19.00007
2422 | 12 | 4 | CC DChg | 00:01:57 | 22:36:40 | -7595.5 | 1.4093 | 246.8 | 6.5 | 0 | 0 | 246.8 | 6.5 | 0.3678 | 9.68 | 0 | 0 | 0.3678 | 9.68 | 2025-12-05 14:58:01 | -10.7043 | -2041.7778 | -53.7383 | 185.6 | Close | 19.50009
2423 | 12 | 4 | CC DChg | 00:02:00 | 22:36:43 | -7595.5 | 1.4062 | 253.2 | 6.66 | 0 | 0 | 253.2 | 6.66 | 0.3767 | 9.92 | 0 | 0 | 0.3767 | 9.92 | 2025-12-05 14:58:04 | -10.6808 | -2041.7849 | -53.7385 | 185.19 | Close | 20.00012
2424 | 12 | 4 | CC DChg | 00:02:03 | 22:36:46 | -7595.5 | 1.4031 | 259.5 | 6.83 | 0 | 0 | 259.5 | 6.83 | 0.3856 | 10.15 | 0 | 0 | 0.3856 | 10.15 | 2025-12-05 14:58:07 | -10.6572 | -2041.7993 | -53.7389 | 184.78 | Close | 20.50015
2425 | 12 | 4 | CC DChg | 00:02:06 | 22:36:49 | -7595.5 | 1.4003 | 265.8 | 7 | 0 | 0 | 265.8 | 7 | 0.3945 | 10.38 | 0 | 0 | 0.3945 | 10.38 | 2025-12-05 14:58:10 | -10.636 | -2260.5556 | -59.4964 | 184.41 | Close | 21.00018
2426 | 12 | 4 | CC DChg | 00:02:09 | 22:36:52 | -7595.5 | 1.3972 | 272.2 | 7.16 | 0 | 0 | 272.2 | 7.16 | 0.4033 | 10.62 | 0 | 0 | 0.4033 | 10.62 | 2025-12-05 14:58:13 | -10.6124 | -2041.7993 | -53.7389 | 184 | Close | 21.50021
2427 | 12 | 4 | CC DChg | 00:02:12 | 22:36:55 | -7595.5 | 1.3941 | 278.5 | 7.33 | 0 | 0 | 278.5 | 7.33 | 0.4122 | 10.85 | 0 | 0 | 0.4122 | 10.85 | 2025-12-05 14:58:16 | -10.5889 | -2041.7921 | -53.7387 | 183.6 | Close | 22.00024
2428 | 12 | 4 | CC DChg | 00:02:15 | 22:36:58 | -7595.5 | 1.391 | 284.8 | 7.5 | 0 | 0 | 284.8 | 7.5 | 0.421 | 11.08 | 0 | 0 | 0.421 | 11.08 | 2025-12-05 14:58:19 | -10.5653 | -2041.7276 | -53.737 | 183.19 | Close | 22.50026
2429 | 12 | 4 | CC DChg | 00:02:18 | 22:37:01 | -7592.4 | 1.3882 | 291.1 | 7.66 | 0 | 0 | 291.1 | 7.66 | 0.4298 | 11.31 | 0 | 0 | 0.4298 | 11.31 | 2025-12-05 14:58:22 | -10.5397 | -2260.4286 | -59.4931 | 182.89 | Close | 23.00026
2430 | 12 | 4 | CC DChg | 00:02:21 | 22:37:04 | -7595.5 | 1.3854 | 297.5 | 7.83 | 0 | 0 | 297.5 | 7.83 | 0.4386 | 11.54 | 0 | 0 | 0.4386 | 11.54 | 2025-12-05 14:58:25 | -10.5228 | -2260.4841 | -59.4946 | 182.45 | Close | 23.50027
2431 | 12 | 4 | CC DChg | 00:02:24 | 22:37:07 | -7595.5 | 1.3826 | 303.8 | 8 | 0 | 0 | 303.8 | 8 | 0.4473 | 11.77 | 0 | 0 | 0.4473 | 11.77 | 2025-12-05 14:58:28 | -10.5015 | -2260.5476 | -59.4962 | 182.08 | Close | 24.0003
2432 | 12 | 4 | CC DChg | 00:02:27 | 22:37:10 | -7592.4 | 1.3798 | 310.1 | 8.16 | 0 | 0 | 310.1 | 8.16 | 0.4561 | 12 | 0 | 0 | 0.4561 | 12 | 2025-12-05 14:58:31 | -10.476 | -2260.1905 | -59.4868 | 181.79 | Close | 24.50025
2433 | 12 | 4 | CC DChg | 00:02:30 | 22:37:13 | -7595.5 | 1.3771 | 316.5 | 8.33 | 0 | 0 | 316.5 | 8.33 | 0.4648 | 12.23 | 0 | 0 | 0.4648 | 12.23 | 2025-12-05 14:58:34 | -10.4597 | -2344.0329 | -61.6935 | 181.36 | Close | 25.00022
2434 | 12 | 4 | CC DChg | 00:02:33 | 22:37:16 | -7595.5 | 1.374 | 322.8 | 8.5 | 0 | 0 | 322.8 | 8.5 | 0.4735 | 12.46 | 0 | 0 | 0.4735 | 12.46 | 2025-12-05 14:58:37 | -10.4362 | -2041.7348 | -53.7372 | 180.95 | Close | 25.50024
2435 | 12 | 4 | CC DChg | 00:02:36 | 22:37:19 | -7595.5 | 1.3715 | 329.1 | 8.66 | 0 | 0 | 329.1 | 8.66 | 0.4822 | 12.69 | 0 | 0 | 0.4822 | 12.69 | 2025-12-05 14:58:40 | -10.4172 | -2531.7511 | -66.6341 | 180.62 | Close | 26.00026
2436 | 12 | 4 | CC DChg | 00:02:39 | 22:37:22 | -7595.5 | 1.3687 | 335.4 | 8.83 | 0 | 0 | 335.4 | 8.83 | 0.4909 | 12.92 | 0 | 0 | 0.4909 | 12.92 | 2025-12-05 14:58:43 | -10.3959 | -2260.2381 | -59.4881 | 180.25 | Close | 26.50022
2437 | 12 | 4 | CC DChg | 00:02:42 | 22:37:25 | -7595.5 | 1.3659 | 341.8 | 9 | 0 | 0 | 341.8 | 9 | 0.4995 | 13.15 | 0 | 0 | 0.4995 | 13.15 | 2025-12-05 14:58:46 | -10.3747 | -2260.3333 | -59.4906 | 179.88 | Close | 27.0002
2438 | 12 | 4 | CC DChg | 00:02:45 | 22:37:28 | -7592.4 | 1.3631 | 348.1 | 9.16 | 0 | 0 | 348.1 | 9.16 | 0.5081 | 13.37 | 0 | 0 | 0.5081 | 13.37 | 2025-12-05 14:58:49 | -10.3492 | -2260.0952 | -59.4843 | 179.59 | Close | 27.50012
2439 | 12 | 4 | CC DChg | 00:02:48 | 22:37:31 | -7595.5 | 1.3606 | 354.4 | 9.33 | 0 | 0 | 354.4 | 9.33 | 0.5168 | 13.6 | 0 | 0 | 0.5168 | 13.6 | 2025-12-05 14:58:52 | -10.3344 | -2531.5822 | -66.6297 | 179.19 | Close | 28.00011
2440 | 12 | 4 | CC DChg | 00:02:51 | 22:37:34 | -7595.5 | 1.3578 | 360.8 | 9.5 | 0 | 0 | 360.8 | 9.5 | 0.5254 | 13.83 | 0 | 0 | 0.5254 | 13.83 | 2025-12-05 14:58:55 | -10.3131 | -2260.4286 | -59.4931 | 178.82 | Close | 28.50011
2441 | 12 | 4 | CC DChg | 00:02:54 | 22:37:37 | -7595.5 | 1.3554 | 367.1 | 9.66 | 0 | 0 | 367.1 | 9.66 | 0.534 | 14.05 | 0 | 0 | 0.534 | 14.05 | 2025-12-05 14:58:58 | -10.2949 | -2637.0833 | -69.4064 | 178.5 | Close | 29.00009
2442 | 12 | 4 | CC DChg | 00:02:57 | 22:37:40 | -7595.5 | 1.3529 | 373.4 | 9.83 | 0 | 0 | 373.4 | 9.83 | 0.5425 | 14.28 | 0 | 0 | 0.5425 | 14.28 | 2025-12-05 14:59:01 | -10.2759 | -2531.6267 | -66.6309 | 178.17 | Close | 29.50008
2443 | 12 | 4 | CC DChg | 00:03:00 | 22:37:43 | -7595.5 | 1.3501 | 379.8 | 9.99 | 0 | 0 | 379.8 | 9.99 | 0.5511 | 14.5 | 0 | 0 | 0.5511 | 14.5 | 2025-12-05 14:59:04 | -10.2547 | -2260.2698 | -59.4889 | 177.8 | Close | 30.00005
2444 | 12 | 4 | CC DChg | 00:03:03 | 22:37:46 | -7592.4 | 1.3473 | 386.1 | 10.16 | 0 | 0 | 386.1 | 10.16 | 0.5596 | 14.73 | 0 | 0 | 0.5596 | 14.73 | 2025-12-05 14:59:07 | -10.2292 | -2260.3175 | -59.4902 | 177.51 | Close | 30.50003
2445 | 12 | 4 | CC DChg | 00:03:06 | 22:37:49 | -7595.5 | 1.3451 | 392.4 | 10.33 | 0 | 0 | 392.4 | 10.33 | 0.5681 | 14.95 | 0 | 0 | 0.5681 | 14.95 | 2025-12-05 14:59:10 | -10.2167 | -2876.7677 | -75.7148 | 177.14 | Close | 31
2446 | 12 | 4 | CC DChg | 00:03:09 | 22:37:52 | -7595.5 | 1.3423 | 398.7 | 10.49 | 0 | 0 | 398.7 | 10.49 | 0.5766 | 15.18 | 0 | 0 | 0.5766 | 15.18 | 2025-12-05 14:59:13 | -10.1954 | -2260.3333 | -59.4906 | 176.78 | Close | 31.49998
2447 | 12 | 4 | CC DChg | 00:03:12 | 22:37:55 | -7592.4 | 1.3399 | 405.1 | 10.66 | 0 | 0 | 405.1 | 10.66 | 0.5851 | 15.4 | 0 | 0 | 0.5851 | 15.4 | 2025-12-05 14:59:16 | -10.173 | -2637.0741 | -69.4062 | 176.53 | Close | 31.99997
2448 | 12 | 4 | CC DChg | 00:03:15 | 22:37:58 | -7592.4 | 1.3374 | 411.4 | 10.83 | 0 | 0 | 411.4 | 10.83 | 0.5936 | 15.62 | 0 | 0 | 0.5936 | 15.62 | 2025-12-05 14:59:19 | -10.154 | -2531.6267 | -66.6309 | 176.2 | Close | 32.49996
2449 | 12 | 4 | CC DChg | 00:03:18 | 22:38:01 | -7595.5 | 1.3346 | 417.7 | 10.99 | 0 | 0 | 417.7 | 10.99 | 0.602 | 15.85 | 0 | 0 | 0.602 | 15.85 | 2025-12-05 14:59:22 | -10.1369 | -2260.3175 | -59.4902 | 175.76 | Close | 32.99994
2450 | 12 | 4 | CC DChg | 00:03:21 | 22:38:04 | -7595.5 | 1.3321 | 424.1 | 11.16 | 0 | 0 | 424.1 | 11.16 | 0.6105 | 16.07 | 0 | 0 | 0.6105 | 16.07 | 2025-12-05 14:59:25 | -10.1179 | -2531.5022 | -66.6276 | 175.43 | Close | 33.4999
2451 | 12 | 4 | CC DChg | 00:03:24 | 22:38:07 | -7592.4 | 1.3299 | 430.4 | 11.33 | 0 | 0 | 430.4 | 11.33 | 0.6189 | 16.29 | 0 | 0 | 0.6189 | 16.29 | 2025-12-05 14:59:28 | -10.0971 | -2876.7677 | -75.7148 | 175.22 | Close | 33.99988
2452 | 12 | 4 | CC DChg | 00:03:27 | 22:38:10 | -7592.4 | 1.3271 | 436.7 | 11.49 | 0 | 0 | 436.7 | 11.49 | 0.6273 | 16.51 | 0 | 0 | 0.6273 | 16.51 | 2025-12-05 14:59:31 | -10.0758 | -2260.4762 | -59.4944 | 174.85 | Close | 34.49989
2453 | 12 | 4 | CC DChg | 00:03:30 | 22:38:13 | -7595.5 | 1.325 | 443 | 11.66 | 0 | 0 | 443 | 11.66 | 0.6357 | 16.73 | 0 | 0 | 0.6357 | 16.73 | 2025-12-05 14:59:34 | -10.064 | -3013.7778 | -79.3208 | 174.5 | Close | 34.99987
2454 | 12 | 4 | CC DChg | 00:03:33 | 22:38:16 | -7595.5 | 1.3225 | 449.4 | 11.83 | 0 | 0 | 449.4 | 11.83 | 0.6441 | 16.95 | 0 | 0 | 0.6441 | 16.95 | 2025-12-05 14:59:37 | -10.045 | -2531.7333 | -66.6337 | 174.17 | Close | 35.49988
2455 | 12 | 4 | CC DChg | 00:03:36 | 22:38:19 | -7595.5 | 1.3197 | 455.7 | 11.99 | 0 | 0 | 455.7 | 11.99 | 0.6524 | 17.17 | 0 | 0 | 0.6524 | 17.17 | 2025-12-05 14:59:40 | -10.0238 | -2260.3968 | -59.4923 | 173.8 | Close | 35.99988
2456 | 12 | 4 | CC DChg | 00:03:39 | 22:38:22 | -7595.5 | 1.3175 | 462 | 12.16 | 0 | 0 | 462 | 12.16 | 0.6608 | 17.39 | 0 | 0 | 0.6608 | 17.39 | 2025-12-05 14:59:43 | -10.007 | -2877.0909 | -75.7233 | 173.51 | Close | 36.49991
2457 | 12 | 4 | CC DChg | 00:03:42 | 22:38:25 | -7595.5 | 1.3151 | 468.4 | 12.33 | 0 | 0 | 468.4 | 12.33 | 0.6691 | 17.61 | 0 | 0 | 0.6691 | 17.61 | 2025-12-05 14:59:46 | -9.9888 | -2637.2407 | -69.4106 | 173.2 | Close | 36.99993
2458 | 12 | 4 | CC DChg | 00:03:45 | 22:38:28 | -7595.5 | 1.3129 | 474.7 | 12.49 | 0 | 0 | 474.7 | 12.49 | 0.6774 | 17.83 | 0 | 0 | 0.6774 | 17.83 | 2025-12-05 14:59:49 | -9.9721 | -2877.0707 | -75.7227 | 172.91 | Close | 37.49996
2459 | 12 | 4 | CC DChg | 00:03:48 | 22:38:31 | -7595.5 | 1.3104 | 481 | 12.66 | 0 | 0 | 481 | 12.66 | 0.6857 | 18.05 | 0 | 0 | 0.6857 | 18.05 | 2025-12-05 14:59:52 | -9.9531 | -2531.7689 | -66.6346 | 172.58 | Close | 37.99998
2460 | 12 | 4 | CC DChg | 00:03:51 | 22:38:34 | -7595.5 | 1.3079 | 487.3 | 12.83 | 0 | 0 | 487.3 | 12.83 | 0.694 | 18.27 | 0 | 0 | 0.694 | 18.27 | 2025-12-05 14:59:55 | -9.9341 | -2531.7511 | -66.6341 | 172.25 | Close | 38.49999
2461 | 12 | 4 | CC DChg | 00:03:54 | 22:38:37 | -7595.5 | 1.3058 | 493.7 | 12.99 | 0 | 0 | 493.7 | 12.99 | 0.7023 | 18.48 | 0 | 0 | 0.7023 | 18.48 | 2025-12-05 14:59:58 | -9.9182 | -3013.7778 | -79.3208 | 171.97 | Close | 38.99997
2462 | 12 | 4 | CC DChg | 00:03:57 | 22:38:40 | -7595.5 | 1.3033 | 500 | 13.16 | 0 | 0 | 500 | 13.16 | 0.7106 | 18.7 | 0 | 0 | 0.7106 | 18.7 | 2025-12-05 15:00:01 | -9.8992 | -2531.5733 | -66.6295 | 171.64 | Close | 39.49995
2463 | 12 | 4 | CC DChg | 00:04:00 | 22:38:43 | -7592.4 | 1.3008 | 506.3 | 13.33 | 0 | 0 | 506.3 | 13.33 | 0.7188 | 18.92 | 0 | 0 | 0.7188 | 18.92 | 2025-12-05 15:00:04 | -9.8762 | -2531.5022 | -66.6276 | 171.38 | Close | 39.99992
2464 | 12 | 4 | CC DChg | 00:04:03 | 22:38:46 | -7595.5 | 1.2989 | 512.7 | 13.49 | 0 | 0 | 512.7 | 13.49 | 0.727 | 19.13 | 0 | 0 | 0.727 | 19.13 | 2025-12-05 15:00:07 | -9.8658 | -3330.9942 | -87.6697 | 171.06 | Close | 40.49989
2465 | 12 | 4 | CC DChg | 00:04:06 | 22:38:49 | -7595.5 | 1.2961 | 519 | 13.66 | 0 | 0 | 519 | 13.66 | 0.7352 | 19.35 | 0 | 0 | 0.7352 | 19.35 | 2025-12-05 15:00:10 | -9.8445 | -2260.3333 | -59.4906 | 170.72 | Close | 40.99988
2466 | 12 | 4 | CC DChg | 00:04:09 | 22:38:52 | -7595.5 | 1.294 | 525.3 | 13.83 | 0 | 0 | 525.3 | 13.83 | 0.7434 | 19.57 | 0 | 0 | 0.7434 | 19.57 | 2025-12-05 15:00:13 | -9.8286 | -3013.8624 | -79.323 | 170.42 | Close | 41.49987
2467 | 12 | 4 | CC DChg | 00:04:12 | 22:38:55 | -7595.5 | 1.2918 | 531.6 | 13.99 | 0 | 0 | 531.6 | 13.99 | 0.7516 | 19.78 | 0 | 0 | 0.7516 | 19.78 | 2025-12-05 15:00:16 | -9.8118 | -2876.8283 | -75.7164 | 170.13 | Close | 41.99986
2468 | 12 | 4 | CC DChg | 00:04:15 | 22:38:58 | -7595.5 | 1.2896 | 538 | 14.16 | 0 | 0 | 538 | 14.16 | 0.7598 | 20 | 0 | 0 | 0.7598 | 20 | 2025-12-05 15:00:19 | -9.7951 | -2876.7475 | -75.7142 | 169.82 | Close | 42.49983
2469 | 12 | 4 | CC DChg | 00:04:18 | 22:39:01 | -7595.5 | 1.2872 | 544.3 | 14.33 | 0 | 0 | 544.3 | 14.33 | 0.7679 | 20.21 | 0 | 0 | 0.7679 | 20.21 | 2025-12-05 15:00:22 | -9.7769 | -2637.0556 | -69.4057 | 169.52 | Close | 42.99981
2470 | 12 | 4 | CC DChg | 00:04:21 | 22:39:04 | -7595.5 | 1.2853 | 550.6 | 14.49 | 0 | 0 | 550.6 | 14.49 | 0.7761 | 20.43 | 0 | 0 | 0.7761 | 20.43 | 2025-12-05 15:00:25 | -9.7625 | -3331.1813 | -87.6747 | 169.27 | Close | 43.49982
2471 | 12 | 4 | CC DChg | 00:04:24 | 22:39:07 | -7595.5 | 1.2831 | 557 | 14.66 | 0 | 0 | 557 | 14.66 | 0.7842 | 20.64 | 0 | 0 | 0.7842 | 20.64 | 2025-12-05 15:00:28 | -9.7458 | -2876.8081 | -75.7158 | 168.98 | Close | 43.9998
2472 | 12 | 4 | CC DChg | 00:04:27 | 22:39:10 | -7595.5 | 1.281 | 563.3 | 14.83 | 0 | 0 | 563.3 | 14.83 | 0.7923 | 20.85 | 0 | 0 | 0.7923 | 20.85 | 2025-12-05 15:00:31 | -9.7298 | -3014.0952 | -79.3292 | 168.71 | Close | 44.49983
2473 | 12 | 4 | CC DChg | 00:04:30 | 22:39:13 | -7592.4 | 1.2785 | 569.6 | 14.99 | 0 | 0 | 569.6 | 14.99 | 0.8004 | 21.07 | 0 | 0 | 0.8004 | 21.07 | 2025-12-05 15:00:34 | -9.7069 | -2531.7156 | -66.6332 | 168.45 | Close | 44.99984
2474 | 12 | 4 | CC DChg | 00:04:33 | 22:39:16 | -7595.5 | 1.2763 | 576 | 15.16 | 0 | 0 | 576 | 15.16 | 0.8085 | 21.28 | 0 | 0 | 0.8085 | 21.28 | 2025-12-05 15:00:37 | -9.6941 | -2876.8687 | -75.7174 | 168.09 | Close | 45.49984
2475 | 12 | 4 | CC DChg | 00:04:36 | 22:39:19 | -7595.5 | 1.2744 | 582.3 | 15.33 | 0 | 0 | 582.3 | 15.33 | 0.8166 | 21.49 | 0 | 0 | 0.8166 | 21.49 | 2025-12-05 15:00:40 | -9.6797 | -3330.9708 | -87.6691 | 167.84 | Close | 45.99981
2476 | 12 | 4 | CC DChg | 00:04:39 | 22:39:22 | -7592.4 | 1.272 | 588.6 | 15.49 | 0 | 0 | 588.6 | 15.49 | 0.8246 | 21.7 | 0 | 0 | 0.8246 | 21.7 | 2025-12-05 15:00:43 | -9.6575 | -2637.0556 | -69.4057 | 167.59 | Close | 46.49979
2477 | 12 | 4 | CC DChg | 00:04:42 | 22:39:25 | -7592.4 | 1.2698 | 594.9 | 15.66 | 0 | 0 | 594.9 | 15.66 | 0.8327 | 21.92 | 0 | 0 | 0.8327 | 21.92 | 2025-12-05 15:00:46 | -9.6408 | -2876.8485 | -75.7169 | 167.3 | Close | 46.99978
2478 | 12 | 4 | CC DChg | 00:04:45 | 22:39:28 | -7595.5 | 1.2679 | 601.3 | 15.83 | 0 | 0 | 601.3 | 15.83 | 0.8407 | 22.13 | 0 | 0 | 0.8407 | 22.13 | 2025-12-05 15:00:49 | -9.6303 | -3331.2982 | -87.6777 | 166.98 | Close | 47.4998
2479 | 12 | 4 | CC DChg | 00:04:48 | 22:39:31 | -7592.4 | 1.2658 | 607.6 | 15.99 | 0 | 0 | 607.6 | 15.99 | 0.8487 | 22.34 | 0 | 0 | 0.8487 | 22.34 | 2025-12-05 15:00:52 | -9.6104 | -3013.9259 | -79.3247 | 166.77 | Close | 47.99981
2480 | 12 | 4 | CC DChg | 00:04:51 | 22:39:34 | -7592.4 | 1.2633 | 613.9 | 16.16 | 0 | 0 | 613.9 | 16.16 | 0.8567 | 22.55 | 0 | 0 | 0.8567 | 22.55 | 2025-12-05 15:00:55 | -9.5915 | -2531.4844 | -66.6271 | 166.44 | Close | 48.49977
2481 | 12 | 4 | CC DChg | 00:04:54 | 22:39:37 | -7595.5 | 1.2614 | 620.3 | 16.32 | 0 | 0 | 620.3 | 16.32 | 0.8647 | 22.76 | 0 | 0 | 0.8647 | 22.76 | 2025-12-05 15:00:58 | -9.5809 | -3331.2515 | -87.6765 | 166.13 | Close | 48.99979
2482 | 12 | 4 | CC DChg | 00:04:57 | 22:39:40 | -7595.5 | 1.2593 | 626.6 | 16.49 | 0 | 0 | 626.6 | 16.49 | 0.8727 | 22.97 | 0 | 0 | 0.8727 | 22.97 | 2025-12-05 15:01:01 | -9.565 | -3013.6296 | -79.3169 | 165.85 | Close | 49.49974
2483 | 12 | 4 | CC DChg | 00:05:00 | 22:39:43 | -7595.5 | 1.2574 | 632.9 | 16.66 | 0 | 0 | 632.9 | 16.66 | 0.8807 | 23.18 | 0 | 0 | 0.8807 | 23.18 | 2025-12-05 15:01:04 | -9.5506 | -3331.0643 | -87.6716 | 165.6 | Close | 49.99973
2484 | 12 | 4 | CC DChg | 00:05:03 | 22:39:46 | -7595.5 | 1.2549 | 639.2 | 16.82 | 0 | 0 | 639.2 | 16.82 | 0.8886 | 23.39 | 0 | 0 | 0.8886 | 23.39 | 2025-12-05 15:01:07 | -9.5316 | -2531.6089 | -66.6304 | 165.27 | Close | 50.49972
2485 | 12 | 4 | CC DChg | 00:05:06 | 22:39:49 | -7595.5 | 1.2531 | 645.6 | 16.99 | 0 | 0 | 645.6 | 16.99 | 0.8965 | 23.6 | 0 | 0 | 0.8965 | 23.6 | 2025-12-05 15:01:10 | -9.5179 | -3516.1728 | -92.5435 | 165.06 | Close | 50.99971
2486 | 12 | 4 | CC DChg | 00:05:09 | 22:39:52 | -7595.5 | 1.2512 | 651.9 | 17.16 | 0 | 0 | 651.9 | 17.16 | 0.9045 | 23.81 | 0 | 0 | 0.9045 | 23.81 | 2025-12-05 15:01:13 | -9.5035 | -3331.2515 | -87.6765 | 164.78 | Close | 51.49973
2487 | 12 | 4 | CC DChg | 00:05:12 | 22:39:55 | -7595.5 | 1.249 | 658.2 | 17.32 | 0 | 0 | 658.2 | 17.32 | 0.9124 | 24.01 | 0 | 0 | 0.9124 | 24.01 | 2025-12-05 15:01:16 | -9.4868 | -2876.9495 | -75.7196 | 164.49 | Close | 51.99974
2488 | 12 | 4 | CC DChg | 00:05:15 | 22:39:58 | -7595.5 | 1.2468 | 664.6 | 17.49 | 0 | 0 | 664.6 | 17.49 | 0.9203 | 24.22 | 0 | 0 | 0.9203 | 24.22 | 2025-12-05 15:01:19 | -9.47 | -2877.0909 | -75.7233 | 164.2 | Close | 52.49977
2489 | 12 | 4 | CC DChg | 00:05:18 | 22:40:01 | -7595.5 | 1.245 | 670.9 | 17.66 | 0 | 0 | 670.9 | 17.66 | 0.9282 | 24.43 | 0 | 0 | 0.9282 | 24.43 | 2025-12-05 15:01:22 | -9.4564 | -3516.0494 | -92.5403 | 163.97 | Close | 52.99975
2490 | 12 | 4 | CC DChg | 00:05:21 | 22:40:04 | -7595.5 | 1.2431 | 677.2 | 17.82 | 0 | 0 | 677.2 | 17.82 | 0.936 | 24.64 | 0 | 0 | 0.936 | 24.64 | 2025-12-05 15:01:25 | -9.4419 | -3331.3918 | -87.6802 | 163.7 | Close | 53.49978
2491 | 12 | 4 | CC DChg | 00:05:24 | 22:40:07 | -7592.4 | 1.241 | 683.5 | 17.99 | 0 | 0 | 683.5 | 17.99 | 0.9439 | 24.84 | 0 | 0 | 0.9439 | 24.84 | 2025-12-05 15:01:28 | -9.4221 | -3013.9894 | -79.3264 | 163.51 | Close | 53.9998
2492 | 12 | 4 | CC DChg | 00:05:27 | 22:40:10 | -7592.4 | 1.2388 | 689.9 | 18.16 | 0 | 0 | 689.9 | 18.16 | 0.9517 | 25.05 | 0 | 0 | 0.9517 | 25.05 | 2025-12-05 15:01:31 | -9.4054 | -2876.9495 | -75.7196 | 163.22 | Close | 54.49981
2493 | 12 | 4 | CC DChg | 00:05:30 | 22:40:13 | -7595.5 | 1.2369 | 696.2 | 18.32 | 0 | 0 | 696.2 | 18.32 | 0.9596 | 25.26 | 0 | 0 | 0.9596 | 25.26 | 2025-12-05 15:01:34 | -9.3948 | -3331.1579 | -87.674 | 162.9 | Close | 54.99981
2494 | 12 | 4 | CC DChg | 00:05:33 | 22:40:16 | -7595.5 | 1.2351 | 702.5 | 18.49 | 0 | 0 | 702.5 | 18.49 | 0.9674 | 25.46 | 0 | 0 | 0.9674 | 25.46 | 2025-12-05 15:01:37 | -9.3812 | -3516.1975 | -92.5442 | 162.66 | Close | 55.49981
2495 | 12 | 4 | CC DChg | 00:05:36 | 22:40:19 | -7595.5 | 1.2332 | 708.9 | 18.66 | 0 | 0 | 708.9 | 18.66 | 0.9752 | 25.67 | 0 | 0 | 0.9752 | 25.67 | 2025-12-05 15:01:40 | -9.3667 | -3331.1345 | -87.6734 | 162.41 | Close | 55.9998
2496 | 12 | 4 | CC DChg | 00:05:39 | 22:40:22 | -7595.5 | 1.231 | 715.2 | 18.82 | 0 | 0 | 715.2 | 18.82 | 0.983 | 25.87 | 0 | 0 | 0.983 | 25.87 | 2025-12-05 15:01:43 | -9.35 | -2876.4848 | -75.7073 | 162.12 | Close | 56.49973
2497 | 12 | 4 | CC DChg | 00:05:42 | 22:40:25 | -7595.5 | 1.2292 | 721.5 | 18.99 | 0 | 0 | 721.5 | 18.99 | 0.9908 | 26.08 | 0 | 0 | 0.9908 | 26.08 | 2025-12-05 15:01:46 | -9.3364 | -3516.2963 | -92.5468 | 161.89 | Close | 56.99974
2498 | 12 | 4 | CC DChg | 00:05:45 | 22:40:28 | -7595.5 | 1.2273 | 727.9 | 19.16 | 0 | 0 | 727.9 | 19.16 | 0.9986 | 26.28 | 0 | 0 | 0.9986 | 26.28 | 2025-12-05 15:01:49 | -9.3219 | -3331.2047 | -87.6753 | 161.62 | Close | 57.49975
2499 | 12 | 4 | CC DChg | 00:05:48 | 22:40:31 | -7595.5 | 1.2255 | 734.2 | 19.32 | 0 | 0 | 734.2 | 19.32 | 1.0063 | 26.49 | 0 | 0 | 1.0063 | 26.49 | 2025-12-05 15:01:52 | -9.3083 | -3516.0494 | -92.5403 | 161.4 | Close | 57.99973
2500 | 12 | 4 | CC DChg | 00:05:51 | 22:40:34 | -7592.4 | 1.2236 | 740.5 | 19.49 | 0 | 0 | 740.5 | 19.49 | 1.0141 | 26.69 | 0 | 0 | 1.0141 | 26.69 | 2025-12-05 15:01:55 | -9.29 | -3331.0643 | -87.6716 | 161.21 | Close | 58.49972
2501 | 12 | 4 | CC DChg | 00:05:54 | 22:40:37 | -7595.5 | 1.2217 | 746.8 | 19.66 | 0 | 0 | 746.8 | 19.66 | 1.0218 | 26.89 | 0 | 0 | 1.0218 | 26.89 | 2025-12-05 15:01:58 | -9.2794 | -3330.9708 | -87.6691 | 160.89 | Close | 58.99969
2502 | 12 | 4 | CC DChg | 00:05:57 | 22:40:40 | -7595.5 | 1.2199 | 753.2 | 19.82 | 0 | 0 | 753.2 | 19.82 | 1.0295 | 27.1 | 0 | 0 | 1.0295 | 27.1 | 2025-12-05 15:02:01 | -9.2657 | -3516.4444 | -92.5507 | 160.66 | Close | 59.49972
2503 | 12 | 4 | CC DChg | 00:06:00 | 22:40:43 | -7592.4 | 1.218 | 759.5 | 19.99 | 0 | 0 | 759.5 | 19.99 | 1.0373 | 27.3 | 0 | 0 | 1.0373 | 27.3 | 2025-12-05 15:02:04 | -9.2475 | -3331.2281 | -87.6759 | 160.46 | Close | 59.99973
2504 | 12 | 4 | CC DChg | 00:06:03 | 22:40:46 | -7595.5 | 1.2162 | 765.8 | 20.16 | 0 | 0 | 765.8 | 20.16 | 1.045 | 27.5 | 0 | 0 | 1.045 | 27.5 | 2025-12-05 15:02:07 | -9.2376 | -3515.9506 | -92.5377 | 160.17 | Close | 60.4997
2505 | 12 | 4 | CC DChg | 00:06:06 | 22:40:49 | -7595.5 | 1.2143 | 772.2 | 20.32 | 0 | 0 | 772.2 | 20.32 | 1.0527 | 27.71 | 0 | 0 | 1.0527 | 27.71 | 2025-12-05 15:02:10 | -9.2232 | -3331.2749 | -87.6771 | 159.92 | Close | 60.99972
2506 | 12 | 4 | CC DChg | 00:06:09 | 22:40:52 | -7595.5 | 1.2124 | 778.5 | 20.49 | 0 | 0 | 778.5 | 20.49 | 1.0603 | 27.91 | 0 | 0 | 1.0603 | 27.91 | 2025-12-05 15:02:13 | -9.2088 | -3331.3216 | -87.6784 | 159.67 | Close | 61.49974
2507 | 12 | 4 | CC DChg | 00:06:12 | 22:40:55 | -7595.5 | 1.2109 | 784.8 | 20.66 | 0 | 0 | 784.8 | 20.66 | 1.068 | 28.11 | 0 | 0 | 1.068 | 28.11 | 2025-12-05 15:02:16 | -9.1974 | -4219.3778 | -111.0515 | 159.48 | Close | 61.99973
2508 | 12 | 4 | CC DChg | 00:06:15 | 22:40:58 | -7595.5 | 1.2087 | 791.1 | 20.82 | 0 | 0 | 791.1 | 20.82 | 1.0757 | 28.31 | 0 | 0 | 1.0757 | 28.31 | 2025-12-05 15:02:19 | -9.1807 | -2877.0505 | -75.7222 | 159.19 | Close | 62.49976
2509 | 12 | 4 | CC DChg | 00:06:18 | 22:41:01 | -7595.5 | 1.2072 | 797.5 | 20.99 | 0 | 0 | 797.5 | 20.99 | 1.0833 | 28.51 | 0 | 0 | 1.0833 | 28.51 | 2025-12-05 15:02:22 | -9.1693 | -4219.6741 | -111.0593 | 158.99 | Close | 62.99979
2510 | 12 | 4 | CC DChg | 00:06:21 | 22:41:04 | -7595.5 | 1.2053 | 803.8 | 21.16 | 0 | 0 | 803.8 | 21.16 | 1.0909 | 28.71 | 0 | 0 | 1.0909 | 28.71 | 2025-12-05 15:02:25 | -9.1548 | -3331.2281 | -87.6759 | 158.74 | Close | 63.4998
2511 | 12 | 4 | CC DChg | 00:06:24 | 22:41:07 | -7595.5 | 1.2038 | 810.1 | 21.32 | 0 | 0 | 810.1 | 21.32 | 1.0986 | 28.91 | 0 | 0 | 1.0986 | 28.91 | 2025-12-05 15:02:28 | -9.1434 | -4219.5556 | -111.0561 | 158.54 | Close | 63.99981
2512 | 12 | 4 | CC DChg | 00:06:27 | 22:41:10 | -7592.4 | 1.2022 | 816.5 | 21.49 | 0 | 0 | 816.5 | 21.49 | 1.1062 | 29.11 | 0 | 0 | 1.1062 | 29.11 | 2025-12-05 15:02:31 | -9.1276 | -3955.7222 | -104.1122 | 158.4 | Close | 64.49981
2513 | 12 | 4 | CC DChg | 00:06:30 | 22:41:13 | -7592.4 | 1.2 | 822.8 | 21.66 | 0 | 0 | 822.8 | 21.66 | 1.1138 | 29.31 | 0 | 0 | 1.1138 | 29.31 | 2025-12-05 15:02:34 | -9.1109 | -2876.9293 | -75.719 | 158.11 | Close | 64.99981
2514 | 12 | 4 | CC DChg | 00:06:33 | 22:41:16 | -7595.5 | 1.1985 | 829.1 | 21.82 | 0 | 0 | 829.1 | 21.82 | 1.1214 | 29.51 | 0 | 0 | 1.1214 | 29.51 | 2025-12-05 15:02:37 | -9.1032 | -4219.3185 | -111.0499 | 157.84 | Close | 65.4998
2515 | 12 | 4 | CC DChg | 00:06:36 | 22:41:19 | -7592.4 | 1.1969 | 835.4 | 21.99 | 0 | 0 | 835.4 | 21.99 | 1.129 | 29.71 | 0 | 0 | 1.129 | 29.71 | 2025-12-05 15:02:40 | -9.0873 | -3955.3333 | -104.102 | 157.7 | Close | 65.99975
2516 | 12 | 4 | CC DChg | 00:06:39 | 22:41:22 | -7595.5 | 1.1951 | 841.8 | 22.16 | 0 | 0 | 841.8 | 22.16 | 1.1365 | 29.91 | 0 | 0 | 1.1365 | 29.91 | 2025-12-05 15:02:43 | -9.0774 | -3515.9506 | -92.5377 | 157.4 | Close | 66.49971
2517 | 12 | 4 | CC DChg | 00:06:42 | 22:41:25 | -7595.5 | 1.1935 | 848.1 | 22.32 | 0 | 0 | 848.1 | 22.32 | 1.1441 | 30.11 | 0 | 0 | 1.1441 | 30.11 | 2025-12-05 15:02:46 | -9.0652 | -3955.6667 | -104.1107 | 157.19 | Close | 66.9997
2518 | 12 | 4 | CC DChg | 00:06:45 | 22:41:28 | -7595.5 | 1.1917 | 854.4 | 22.49 | 0 | 0 | 854.4 | 22.49 | 1.1516 | 30.31 | 0 | 0 | 1.1516 | 30.31 | 2025-12-05 15:02:49 | -9.0515 | -3516.1975 | -92.5442 | 156.95 | Close | 67.4997
2519 | 12 | 4 | CC DChg | 00:06:48 | 22:41:31 | -7595.5 | 1.1901 | 860.8 | 22.65 | 0 | 0 | 860.8 | 22.65 | 1.1592 | 30.51 | 0 | 0 | 1.1592 | 30.51 | 2025-12-05 15:02:52 | -9.0394 | -3955.4444 | -104.1049 | 156.74 | Close | 67.99966
2520 | 12 | 4 | CC DChg | 00:06:51 | 22:41:34 | -7595.5 | 1.1886 | 867.1 | 22.82 | 0 | 0 | 867.1 | 22.82 | 1.1667 | 30.71 | 0 | 0 | 1.1667 | 30.71 | 2025-12-05 15:02:55 | -9.028 | -4219.6148 | -111.0577 | 156.53 | Close | 68.49968
2521 | 12 | 4 | CC DChg | 00:06:54 | 22:41:37 | -7595.5 | 1.1867 | 873.4 | 22.99 | 0 | 0 | 873.4 | 22.99 | 1.1742 | 30.9 | 0 | 0 | 1.1742 | 30.9 | 2025-12-05 15:02:58 | -9.0136 | -3331.2749 | -87.6771 | 156.29 | Close | 68.9997
2522 | 12 | 4 | CC DChg | 00:06:57 | 22:41:40 | -7595.5 | 1.1848 | 879.8 | 23.15 | 0 | 0 | 879.8 | 23.15 | 1.1817 | 31.1 | 0 | 0 | 1.1817 | 31.1 | 2025-12-05 15:03:01 | -8.9991 | -3330.9474 | -87.6685 | 156.03 | Close | 69.49967
2523 | 12 | 4 | CC DChg | 00:07:00 | 22:41:43 | -7595.5 | 1.1833 | 886.1 | 23.32 | 0 | 0 | 886.1 | 23.32 | 1.1892 | 31.3 | 0 | 0 | 1.1892 | 31.3 | 2025-12-05 15:03:04 | -8.9877 | -4219.6148 | -111.0577 | 155.84 | Close | 69.99969
2524 | 12 | 4 | CC DChg | 00:07:03 | 22:41:46 | -7595.5 | 1.1817 | 892.4 | 23.49 | 0 | 0 | 892.4 | 23.49 | 1.1967 | 31.5 | 0 | 0 | 1.1967 | 31.5 | 2025-12-05 15:03:07 | -8.9756 | -3955.5556 | -104.1078 | 155.63 | Close | 70.49966
2525 | 12 | 4 | CC DChg | 00:07:06 | 22:41:49 | -7595.5 | 1.1802 | 898.7 | 23.65 | 0 | 0 | 898.7 | 23.65 | 1.2042 | 31.69 | 0 | 0 | 1.2042 | 31.69 | 2025-12-05 15:03:10 | -8.9642 | -4219.437 | -111.053 | 155.42 | Close | 70.99966
2526 | 12 | 4 | CC DChg | 00:07:09 | 22:41:52 | -7595.5 | 1.1786 | 905.1 | 23.82 | 0 | 0 | 905.1 | 23.82 | 1.2116 | 31.89 | 0 | 0 | 1.2116 | 31.89 | 2025-12-05 15:03:13 | -8.952 | -3955.8889 | -104.1166 | 155.22 | Close | 71.49968
2527 | 12 | 4 | CC DChg | 00:07:12 | 22:41:55 | -7595.5 | 1.1768 | 911.4 | 23.99 | 0 | 0 | 911.4 | 23.99 | 1.2191 | 32.09 | 0 | 0 | 1.2191 | 32.09 | 2025-12-05 15:03:16 | -8.9384 | -3516.2469 | -92.5455 | 154.99 | Close | 71.99969
2528 | 12 | 4 | CC DChg | 00:07:15 | 22:41:58 | -7595.5 | 1.1752 | 917.7 | 24.15 | 0 | 0 | 917.7 | 24.15 | 1.2265 | 32.28 | 0 | 0 | 1.2265 | 32.28 | 2025-12-05 15:03:19 | -8.9262 | -3955.8333 | -104.1151 | 154.78 | Close | 72.4997
2529 | 12 | 4 | CC DChg | 00:07:18 | 22:42:01 | -7595.5 | 1.1737 | 924.1 | 24.32 | 0 | 0 | 924.1 | 24.32 | 1.234 | 32.48 | 0 | 0 | 1.234 | 32.48 | 2025-12-05 15:03:22 | -8.9148 | -4219.4963 | -111.0546 | 154.58 | Close | 72.9997
2530 | 12 | 4 | CC DChg | 00:07:21 | 22:42:04 | -7595.5 | 1.1721 | 930.4 | 24.49 | 0 | 0 | 930.4 | 24.49 | 1.2414 | 32.67 | 0 | 0 | 1.2414 | 32.67 | 2025-12-05 15:03:25 | -8.9027 | -3955.2222 | -104.099 | 154.37 | Close | 73.49964
2531 | 12 | 4 | CC DChg | 00:07:24 | 22:42:07 | -7595.5 | 1.1706 | 936.7 | 24.65 | 0 | 0 | 936.7 | 24.65 | 1.2488 | 32.87 | 0 | 0 | 1.2488 | 32.87 | 2025-12-05 15:03:28 | -8.8913 | -4219.6148 | -111.0577 | 154.17 | Close | 73.99966
2532 | 12 | 4 | CC DChg | 00:07:27 | 22:42:10 | -7595.5 | 1.1687 | 943 | 24.82 | 0 | 0 | 943 | 24.82 | 1.2562 | 33.06 | 0 | 0 | 1.2562 | 33.06 | 2025-12-05 15:03:31 | -8.8768 | -3331.2749 | -87.6771 | 153.92 | Close | 74.49968
2533 | 12 | 4 | CC DChg | 00:07:30 | 22:42:13 | -7592.4 | 1.1672 | 949.4 | 24.99 | 0 | 0 | 949.4 | 24.99 | 1.2636 | 33.26 | 0 | 0 | 1.2636 | 33.26 | 2025-12-05 15:03:34 | -8.8618 | -4219.0222 | -111.0421 | 153.79 | Close | 74.99962
2534 | 12 | 4 | CC DChg | 00:07:33 | 22:42:16 | -7595.5 | 1.1656 | 955.7 | 25.15 | 0 | 0 | 955.7 | 25.15 | 1.271 | 33.45 | 0 | 0 | 1.271 | 33.45 | 2025-12-05 15:03:37 | -8.8533 | -3955.8333 | -104.1151 | 153.5 | Close | 75.49964
2535 | 12 | 4 | CC DChg | 00:07:36 | 22:42:19 | -7595.5 | 1.1641 | 962 | 25.32 | 0 | 0 | 962 | 25.32 | 1.2783 | 33.65 | 0 | 0 | 1.2783 | 33.65 | 2025-12-05 15:03:40 | -8.8419 | -4219.437 | -111.053 | 153.34 | Close | 75.99963
2536 | 12 | 4 | CC DChg | 00:07:39 | 22:42:22 | -7595.5 | 1.1628 | 968.4 | 25.49 | 0 | 0 | 968.4 | 25.49 | 1.2857 | 33.84 | 0 | 0 | 1.2857 | 33.84 | 2025-12-05 15:03:43 | -8.832 | -4868.7863 | -128.1435 | 153.14 | Close | 76.49965
2537 | 12 | 4 | CC DChg | 00:07:42 | 22:42:25 | -7595.5 | 1.161 | 974.7 | 25.65 | 0 | 0 | 974.7 | 25.65 | 1.2931 | 34.03 | 0 | 0 | 1.2931 | 34.03 | 2025-12-05 15:03:46 | -8.8184 | -3516.1975 | -92.5442 | 152.91 | Close | 76.99965
2538 | 12 | 4 | CC DChg | 00:07:45 | 22:42:28 | -7595.5 | 1.1594 | 981 | 25.82 | 0 | 0 | 981 | 25.82 | 1.3004 | 34.23 | 0 | 0 | 1.3004 | 34.23 | 2025-12-05 15:03:49 | -8.8062 | -3955.7222 | -104.1122 | 152.7 | Close | 77.49965
2539 | 12 | 4 | CC DChg | 00:07:48 | 22:42:31 | -7595.5 | 1.1579 | 987.3 | 25.99 | 0 | 0 | 987.3 | 25.99 | 1.3077 | 34.42 | 0 | 0 | 1.3077 | 34.42 | 2025-12-05 15:03:52 | -8.7948 | -4219.1407 | -111.0452 | 152.5 | Close | 77.99961
2540 | 12 | 4 | CC DChg | 00:07:51 | 22:42:34 | -7595.5 | 1.1563 | 993.7 | 26.15 | 0 | 0 | 993.7 | 26.15 | 1.3151 | 34.61 | 0 | 0 | 1.3151 | 34.61 | 2025-12-05 15:03:55 | -8.7827 | -3956 | -104.1195 | 152.29 | Close | 78.49965
2541 | 12 | 4 | CC DChg | 00:07:54 | 22:42:37 | -7595.5 | 1.1548 | 1000 | 26.32 | 0 | 0 | 1000 | 26.32 | 1.3224 | 34.8 | 0 | 0 | 1.3224 | 34.8 | 2025-12-05 15:03:58 | -8.7713 | -4219.3185 | -111.0499 | 152.09 | Close | 78.99963
2542 | 12 | 4 | CC DChg | 00:07:57 | 22:42:40 | -7595.5 | 1.1529 | 1006.3 | 26.49 | 0 | 0 | 1006.3 | 26.49 | 1.3297 | 35 | 0 | 0 | 1.3297 | 35 | 2025-12-05 15:04:01 | -8.7568 | -3330.9006 | -87.6673 | 151.84 | Close | 79.49959
2543 | 12 | 4 | CC DChg | 00:08:00 | 22:42:43 | -7592.4 | 1.1514 | 1012.7 | 26.65 | 0 | 0 | 1012.7 | 26.65 | 1.337 | 35.19 | 0 | 0 | 1.337 | 35.19 | 2025-12-05 15:04:04 | -8.7419 | -4219.3185 | -111.0499 | 151.7 | Close | 79.99958
2544 | 12 | 4 | CC DChg | 00:08:03 | 22:42:46 | -7595.5 | 1.1501 | 1019 | 26.82 | 0 | 0 | 1019 | 26.82 | 1.3443 | 35.38 | 0 | 0 | 1.3443 | 35.38 | 2025-12-05 15:04:07 | -8.7356 | -4868.7179 | -128.1417 | 151.5 | Close | 80.49959
2545 | 12 | 4 | CC DChg | 00:08:06 | 22:42:49 | -7595.5 | 1.1486 | 1025.3 | 26.99 | 0 | 0 | 1025.3 | 26.99 | 1.3515 | 35.57 | 0 | 0 | 1.3515 | 35.57 | 2025-12-05 15:04:10 | -8.7242 | -4219.6148 | -111.0577 | 151.27 | Close | 80.99961
2546 | 12 | 4 | CC DChg | 00:08:09 | 22:42:52 | -7595.5 | 1.147 | 1031.7 | 27.15 | 0 | 0 | 1031.7 | 27.15 | 1.3588 | 35.76 | 0 | 0 | 1.3588 | 35.76 | 2025-12-05 15:04:13 | -8.712 | -3955.5556 | -104.1078 | 151.06 | Close | 81.49958
2547 | 12 | 4 | CC DChg | 00:08:12 | 22:42:55 | -7595.5 | 1.1452 | 1038 | 27.32 | 0 | 0 | 1038 | 27.32 | 1.366 | 35.95 | 0 | 0 | 1.366 | 35.95 | 2025-12-05 15:04:16 | -8.6983 | -3516.3951 | -92.5494 | 150.83 | Close | 81.99961
2548 | 12 | 4 | CC DChg | 00:08:15 | 22:42:58 | -7595.5 | 1.1436 | 1044.3 | 27.49 | 0 | 0 | 1044.3 | 27.49 | 1.3733 | 36.14 | 0 | 0 | 1.3733 | 36.14 | 2025-12-05 15:04:19 | -8.6862 | -3955.7778 | -104.1137 | 150.62 | Close | 82.49961
2549 | 12 | 4 | CC DChg | 00:08:18 | 22:43:01 | -7595.5 | 1.1424 | 1050.6 | 27.65 | 0 | 0 | 1050.6 | 27.65 | 1.3805 | 36.33 | 0 | 0 | 1.3805 | 36.33 | 2025-12-05 15:04:22 | -8.6771 | -5274.6667 | -138.826 | 150.44 | Close | 82.99965
2550 | 12 | 4 | CC DChg | 00:08:21 | 22:43:04 | -7595.5 | 1.1408 | 1057 | 27.82 | 0 | 0 | 1057 | 27.82 | 1.3878 | 36.52 | 0 | 0 | 1.3878 | 36.52 | 2025-12-05 15:04:25 | -8.6649 | -3955.8333 | -104.1151 | 150.27 | Close | 83.49966
2551 | 12 | 4 | CC DChg | 00:08:24 | 22:43:07 | -7592.4 | 1.1396 | 1063.3 | 27.99 | 0 | 0 | 1063.3 | 27.99 | 1.395 | 36.71 | 0 | 0 | 1.395 | 36.71 | 2025-12-05 15:04:28 | -8.6523 | -5274.2963 | -138.8163 | 150.15 | Close | 83.99966
2552 | 12 | 4 | CC DChg | 00:08:27 | 22:43:10 | -7595.5 | 1.138 | 1069.6 | 28.15 | 0 | 0 | 1069.6 | 28.15 | 1.4022 | 36.9 | 0 | 0 | 1.4022 | 36.9 | 2025-12-05 15:04:31 | -8.6437 | -3955.6111 | -104.1093 | 149.88 | Close | 84.49964
2553 | 12 | 4 | CC DChg | 00:08:30 | 22:43:13 | -7595.5 | 1.1362 | 1076 | 28.32 | 0 | 0 | 1076 | 28.32 | 1.4094 | 37.09 | 0 | 0 | 1.4094 | 37.09 | 2025-12-05 15:04:34 | -8.63 | -3516.0988 | -92.5416 | 149.63 | Close | 84.99963
2554 | 12 | 4 | CC DChg | 00:08:33 | 22:43:16 | -7595.5 | 1.1349 | 1082.3 | 28.49 | 0 | 0 | 1082.3 | 28.49 | 1.4166 | 37.28 | 0 | 0 | 1.4166 | 37.28 | 2025-12-05 15:04:37 | -8.6201 | -4868.8547 | -128.1453 | 149.47 | Close | 85.49965
2555 | 12 | 4 | CC DChg | 00:08:36 | 22:43:19 | -7595.5 | 1.1334 | 1088.6 | 28.65 | 0 | 0 | 1088.6 | 28.65 | 1.4237 | 37.47 | 0 | 0 | 1.4237 | 37.47 | 2025-12-05 15:04:40 | -8.6087 | -4219.7333 | -111.0608 | 149.27 | Close | 85.99968
2556 | 12 | 4 | CC DChg | 00:08:39 | 22:43:22 | -7595.5 | 1.1321 | 1094.9 | 28.82 | 0 | 0 | 1094.9 | 28.82 | 1.4309 | 37.66 | 0 | 0 | 1.4309 | 37.66 | 2025-12-05 15:04:43 | -8.5988 | -4868.8547 | -128.1453 | 149.1 | Close | 86.49971
2557 | 12 | 4 | CC DChg | 00:08:42 | 22:43:25 | -7595.5 | 1.1306 | 1101.3 | 28.98 | 0 | 0 | 1101.3 | 28.98 | 1.4381 | 37.85 | 0 | 0 | 1.4381 | 37.85 | 2025-12-05 15:04:46 | -8.5874 | -4219.7926 | -111.0624 | 148.93 | Close | 86.99975
2558 | 12 | 4 | CC DChg | 00:08:45 | 22:43:28 | -7595.5 | 1.129 | 1107.6 | 29.15 | 0 | 0 | 1107.6 | 29.15 | 1.4452 | 38.04 | 0 | 0 | 1.4452 | 38.04 | 2025-12-05 15:04:49 | -8.5753 | -3955.8333 | -104.1151 | 148.69 | Close | 87.49976
2559 | 12 | 4 | CC DChg | 00:08:48 | 22:43:31 | -7595.5 | 1.1275 | 1113.9 | 29.32 | 0 | 0 | 1113.9 | 29.32 | 1.4524 | 38.23 | 0 | 0 | 1.4524 | 38.23 | 2025-12-05 15:04:52 | -8.5639 | -4219.6148 | -111.0577 | 148.5 | Close | 87.99978
2560 | 12 | 4 | CC DChg | 00:08:51 | 22:43:34 | -7595.5 | 1.1263 | 1120.3 | 29.48 | 0 | 0 | 1120.3 | 29.48 | 1.4595 | 38.41 | 0 | 0 | 1.4595 | 38.41 | 2025-12-05 15:04:55 | -8.5548 | -5274.5926 | -138.8241 | 148.34 | Close | 88.49981
2561 | 12 | 4 | CC DChg | 00:08:54 | 22:43:37 | -7595.5 | 1.1247 | 1126.6 | 29.65 | 0 | 0 | 1126.6 | 29.65 | 1.4666 | 38.6 | 0 | 0 | 1.4666 | 38.6 | 2025-12-05 15:04:58 | -8.5426 | -3956.1111 | -104.1224 | 148.13 | Close | 88.99986
2562 | 12 | 4 | CC DChg | 00:08:57 | 22:43:40 | -7595.5 | 1.1235 | 1132.9 | 29.82 | 0 | 0 | 1132.9 | 29.82 | 1.4737 | 38.79 | 0 | 0 | 1.4737 | 38.79 | 2025-12-05 15:05:01 | -8.5335 | -5274.5926 | -138.8241 | 147.97 | Close | 89.49988
2563 | 12 | 4 | CC DChg | 00:09:00 | 22:43:43 | -7595.5 | 1.1216 | 1139.3 | 29.98 | 0 | 0 | 1139.3 | 29.98 | 1.4808 | 38.97 | 0 | 0 | 1.4808 | 38.97 | 2025-12-05 15:05:04 | -8.5191 | -3331.0877 | -87.6722 | 147.72 | Close | 89.99987
2564 | 12 | 4 | CC DChg | 00:09:03 | 22:43:46 | -7595.5 | 1.1204 | 1145.6 | 30.15 | 0 | 0 | 1145.6 | 30.15 | 1.4879 | 39.16 | 0 | 0 | 1.4879 | 39.16 | 2025-12-05 15:05:07 | -8.51 | -5274.1481 | -138.8124 | 147.56 | Close | 90.49986
2565 | 12 | 4 | CC DChg | 00:09:06 | 22:43:49 | -7595.5 | 1.1191 | 1151.9 | 30.32 | 0 | 0 | 1151.9 | 30.32 | 1.495 | 39.35 | 0 | 0 | 1.495 | 39.35 | 2025-12-05 15:05:10 | -8.5001 | -4868.7179 | -128.1417 | 147.42 | Close | 90.99987
2566 | 12 | 4 | CC DChg | 00:09:09 | 22:43:52 | -7595.5 | 1.1179 | 1158.2 | 30.48 | 0 | 0 | 1158.2 | 30.48 | 1.5021 | 39.53 | 0 | 0 | 1.5021 | 39.53 | 2025-12-05 15:05:13 | -8.491 | -5274.4444 | -138.8202 | 147.23 | Close | 91.49988
2567 | 12 | 4 | CC DChg | 00:09:12 | 22:43:55 | -7595.5 | 1.1163 | 1164.6 | 30.65 | 0 | 0 | 1164.6 | 30.65 | 1.5092 | 39.72 | 0 | 0 | 1.5092 | 39.72 | 2025-12-05 15:05:16 | -8.4788 | -3955.8333 | -104.1151 | 147.02 | Close | 91.99989
2568 | 12 | 4 | CC DChg | 00:09:15 | 22:43:58 | -7595.5 | 1.1151 | 1170.9 | 30.82 | 0 | 0 | 1170.9 | 30.82 | 1.5162 | 39.91 | 0 | 0 | 1.5162 | 39.91 | 2025-12-05 15:05:19 | -8.4697 | -5274.2222 | -138.8143 | 146.86 | Close | 92.49988
2569 | 12 | 4 | CC DChg | 00:09:18 | 22:44:01 | -7595.5 | 1.1135 | 1177.2 | 30.98 | 0 | 0 | 1177.2 | 30.98 | 1.5233 | 40.09 | 0 | 0 | 1.5233 | 40.09 | 2025-12-05 15:05:22 | -8.4576 | -3956 | -104.1195 | 146.65 | Close | 92.99992
2570 | 12 | 4 | CC DChg | 00:09:21 | 22:44:04 | -7595.5 | 1.112 | 1183.6 | 31.15 | 0 | 0 | 1183.6 | 31.15 | 1.5303 | 40.28 | 0 | 0 | 1.5303 | 40.28 | 2025-12-05 15:05:25 | -8.4462 | -4219.6148 | -111.0577 | 146.44 | Close | 93.49994
2571 | 12 | 4 | CC DChg | 00:09:24 | 22:44:07 | -7595.5 | 1.1108 | 1189.9 | 31.32 | 0 | 0 | 1189.9 | 31.32 | 1.5374 | 40.46 | 0 | 0 | 1.5374 | 40.46 | 2025-12-05 15:05:28 | -8.4371 | -5274.5185 | -138.8221 | 146.32 | Close | 93.99995
2572 | 12 | 4 | CC DChg | 00:09:27 | 22:44:10 | -7595.5 | 1.1095 | 1196.2 | 31.48 | 0 | 0 | 1196.2 | 31.48 | 1.5444 | 40.65 | 0 | 0 | 1.5444 | 40.65 | 2025-12-05 15:05:31 | -8.4272 | -4868.6496 | -128.1399 | 146.13 | Close | 94.49996
2573 | 12 | 4 | CC DChg | 00:09:30 | 22:44:13 | -7595.5 | 1.108 | 1202.5 | 31.65 | 0 | 0 | 1202.5 | 31.65 | 1.5514 | 40.83 | 0 | 0 | 1.5514 | 40.83 | 2025-12-05 15:05:34 | -8.4158 | -4219.2593 | -111.0483 | 145.92 | Close | 94.99994
2574 | 12 | 4 | CC DChg | 00:09:33 | 22:44:16 | -7595.5 | 1.1067 | 1208.9 | 31.82 | 0 | 0 | 1208.9 | 31.82 | 1.5584 | 41.02 | 0 | 0 | 1.5584 | 41.02 | 2025-12-05 15:05:37 | -8.4059 | -4868.7863 | -128.1435 | 145.76 | Close | 95.49996
2575 | 12 | 4 | CC DChg | 00:09:36 | 22:44:19 | -7595.5 | 1.1052 | 1215.2 | 31.98 | 0 | 0 | 1215.2 | 31.98 | 1.5654 | 41.2 | 0 | 0 | 1.5654 | 41.2 | 2025-12-05 15:05:40 | -8.3945 | -4219.7333 | -111.0608 | 145.56 | Close | 95.99999
2576 | 12 | 4 | CC DChg | 00:09:39 | 22:44:22 | -7595.5 | 1.1039 | 1221.5 | 32.15 | 0 | 0 | 1221.5 | 32.15 | 1.5724 | 41.38 | 0 | 0 | 1.5724 | 41.38 | 2025-12-05 15:05:43 | -8.3847 | -4868.9231 | -128.1471 | 145.39 | Close | 96.50002
2577 | 12 | 4 | CC DChg | 00:09:42 | 22:44:25 | -7595.5 | 1.1027 | 1227.9 | 32.32 | 0 | 0 | 1227.9 | 32.32 | 1.5794 | 41.57 | 0 | 0 | 1.5794 | 41.57 | 2025-12-05 15:05:46 | -8.3755 | -5274.3704 | -138.8182 | 145.23 | Close | 97.00003
2578 | 12 | 4 | CC DChg | 00:09:45 | 22:44:28 | -7595.5 | 1.1011 | 1234.2 | 32.48 | 0 | 0 | 1234.2 | 32.48 | 1.5864 | 41.75 | 0 | 0 | 1.5864 | 41.75 | 2025-12-05 15:05:49 | -8.3634 | -3955.5556 | -104.1078 | 145.02 | Close | 97.5
2579 | 12 | 4 | CC DChg | 00:09:48 | 22:44:31 | -7595.5 | 1.0999 | 1240.5 | 32.65 | 0 | 0 | 1240.5 | 32.65 | 1.5933 | 41.94 | 0 | 0 | 1.5933 | 41.94 | 2025-12-05 15:05:52 | -8.3543 | -5274 | -138.8085 | 144.86 | Close | 97.99997
2580 | 12 | 4 | CC DChg | 00:09:51 | 22:44:34 | -7592.4 | 1.0987 | 1246.8 | 32.82 | 0 | 0 | 1246.8 | 32.82 | 1.6003 | 42.12 | 0 | 0 | 1.6003 | 42.12 | 2025-12-05 15:05:55 | -8.3417 | -5273.9259 | -138.8065 | 144.76 | Close | 98.49994
2581 | 12 | 4 | CC DChg | 00:09:54 | 22:44:37 | -7595.5 | 1.0971 | 1253.2 | 32.98 | 0 | 0 | 1253.2 | 32.98 | 1.6072 | 42.3 | 0 | 0 | 1.6072 | 42.3 | 2025-12-05 15:05:58 | -8.333 | -3955.8889 | -104.1166 | 144.49 | Close | 98.99995
2582 | 12 | 4 | CC DChg | 00:09:57 | 22:44:40 | -7595.5 | 1.0956 | 1259.5 | 33.15 | 0 | 0 | 1259.5 | 33.15 | 1.6142 | 42.48 | 0 | 0 | 1.6142 | 42.48 | 2025-12-05 15:06:01 | -8.3216 | -4219.7333 | -111.0608 | 144.3 | Close | 99.49999
2583 | 12 | 4 | CC DChg | 00:10:00 | 22:44:43 | -7595.5 | 1.0943 | 1265.8 | 33.32 | 0 | 0 | 1265.8 | 33.32 | 1.6211 | 42.67 | 0 | 0 | 1.6211 | 42.67 | 2025-12-05 15:06:04 | -8.3117 | -4868.7179 | -128.1417 | 144.13 | Close | 100 |  | 1
2584 | 12 | 5 | CC Chg | 00:00:00 | 22:44:43 | 0 | 1.3163 | 0 | 0 | 0 | 0 | 0 | 0 | 0 | 0 | 0 | 0 | 0 | 0 | 2025-12-05 15:06:04 | 0 | 0 | 0 | 0 | Close | 0 |  | 0
2585 | 12 | 5 | CC Chg | 00:05:00 | 22:49:43 | 939.4 | 1.5473 | 78.2 | 2.06 | 78.2 | 2.06 | 0 | 0 | 0.1174 | 3.09 | 0.1174 | 3.09 | 0 | 0 | 2025-12-05 15:11:04 | 1.4535 | 338.3158 | 8.9043 | 1647.61 | Close | 6.085284
2586 | 12 | 5 | CC Chg | 00:10:00 | 22:54:43 | 939.4 | 1.5835 | 156.4 | 4.12 | 156.4 | 4.12 | 0 | 0 | 0.2401 | 6.32 | 0.2401 | 6.32 | 0 | 0 | 2025-12-05 15:16:04 | 1.4875 | 2162.4309 | 56.9139 | 1686.15 | Close | 12.18062
2587 | 12 | 5 | CC Chg | 00:15:00 | 22:59:43 | 939.4 | 1.6074 | 234.7 | 6.18 | 234.7 | 6.18 | 0 | 0 | 0.3651 | 9.61 | 0.3651 | 9.61 | 0 | 0 | 2025-12-05 15:21:04 | 1.5099 | 3275.3147 | 86.2043 | 1711.59 | Close | 18.27595
2588 | 12 | 5 | CC Chg | 00:20:00 | 23:04:43 | 939.4 | 1.6272 | 313 | 8.24 | 313 | 8.24 | 0 | 0 | 0.4917 | 12.94 | 0.4917 | 12.94 | 0 | 0 | 2025-12-05 15:26:04 | 1.5285 | 3953.5354 | 104.0546 | 1732.67 | Close | 24.37128
2589 | 12 | 5 | CC Chg | 00:25:00 | 23:09:43 | 939.4 | 1.6446 | 391.3 | 10.3 | 391.3 | 10.3 | 0 | 0 | 0.6198 | 16.31 | 0.6198 | 16.31 | 0 | 0 | 2025-12-05 15:31:04 | 1.5449 | 4498.848 | 118.4069 | 1751.19 | Close | 30.46661
2590 | 12 | 5 | CC Chg | 00:30:00 | 23:14:43 | 939.4 | 1.6617 | 469.6 | 12.36 | 469.6 | 12.36 | 0 | 0 | 0.7492 | 19.72 | 0.7492 | 19.72 | 0 | 0 | 2025-12-05 15:36:04 | 1.5609 | 4577.7778 | 120.4843 | 1769.4 | Close | 36.56194
2591 | 12 | 5 | CC Chg | 00:35:00 | 23:19:43 | 939.4 | 1.6787 | 547.8 | 14.42 | 547.8 | 14.42 | 0 | 0 | 0.8799 | 23.16 | 0.8799 | 23.16 | 0 | 0 | 2025-12-05 15:41:04 | 1.5769 | 4604.7059 | 121.1931 | 1787.49 | Close | 42.65727
2592 | 12 | 5 | CC Chg | 00:40:00 | 23:24:43 | 939.4 | 1.6961 | 626.1 | 16.48 | 626.1 | 16.48 | 0 | 0 | 1.012 | 26.64 | 1.012 | 26.64 | 0 | 0 | 2025-12-05 15:46:04 | 1.5932 | 4498.848 | 118.4069 | 1806.02 | Close | 48.7526
2593 | 12 | 5 | CC Chg | 00:45:00 | 23:29:43 | 939.4 | 1.7137 | 704.4 | 18.54 | 704.4 | 18.54 | 0 | 0 | 1.1455 | 30.15 | 1.1455 | 30.15 | 0 | 0 | 2025-12-05 15:51:04 | 1.6098 | 4447.7273 | 117.0615 | 1824.75 | Close | 54.84793
2594 | 12 | 5 | CC Chg | 00:50:00 | 23:34:43 | 939.4 | 1.7323 | 782.7 | 20.6 | 782.7 | 20.6 | 0 | 0 | 1.2803 | 33.7 | 1.2803 | 33.7 | 0 | 0 | 2025-12-05 15:56:04 | 1.6273 | 4208.6045 | 110.7679 | 1844.77 | Close | 60.94327
2595 | 12 | 5 | CC Chg | 00:55:00 | 23:39:43 | 939.4 | 1.7528 | 861 | 22.66 | 861 | 22.66 | 0 | 0 | 1.4167 | 37.29 | 1.4167 | 37.29 | 0 | 0 | 2025-12-05 16:01:04 | 1.6465 | 3818.5366 | 100.5016 | 1866.38 | Close | 67.0386
2596 | 12 | 5 | CC Chg | 01:00:00 | 23:44:43 | 939.4 | 1.7754 | 939.2 | 24.72 | 939.2 | 24.72 | 0 | 0 | 1.5548 | 40.92 | 1.5548 | 40.92 | 0 | 0 | 2025-12-05 16:06:04 | 1.6677 | 3462.3953 | 91.1281 | 1890.44 | Close | 73.13161
2597 | 12 | 5 | CC Chg | 01:05:00 | 23:49:43 | 939.4 | 1.8002 | 1017.5 | 26.78 | 1017.5 | 26.78 | 0 | 0 | 1.6947 | 44.6 | 1.6947 | 44.6 | 0 | 0 | 2025-12-05 16:11:04 | 1.691 | 3156.4516 | 83.0759 | 1917.05 | Close | 79.22694
2598 | 12 | 5 | CC Chg | 01:10:00 | 23:54:43 | 939.4 | 1.8278 | 1095.8 | 28.84 | 1095.8 | 28.84 | 0 | 0 | 1.8367 | 48.34 | 1.8367 | 48.34 | 0 | 0 | 2025-12-05 16:16:04 | 1.717 | 2836.2319 | 74.6479 | 1946.11 | Close | 85.32227
2599 | 12 | 5 | CC Chg | 01:15:00 | 23:59:43 | 939.4 | 1.8579 | 1174 | 30.9 | 1174 | 30.9 | 0 | 0 | 1.9809 | 52.14 | 1.9809 | 52.14 | 0 | 0 | 2025-12-05 16:21:04 | 1.7452 | 2600.6645 | 68.4479 | 1978.26 | Close | 91.4176
2600 | 12 | 5 | CC Chg | 01:20:00 | 24:04:43 | 939.4 | 1.8883 | 1252.3 | 32.96 | 1252.3 | 32.96 | 0 | 0 | 2.1275 | 55.99 | 2.1275 | 55.99 | 0 | 0 | 2025-12-05 16:26:04 | 1.7738 | 2574.2105 | 67.7517 | 2010.62 | Close | 97.51106
2601 | 12 | 5 | CC Chg | 01:22:02 | 24:06:45 | 939.4 | 1.9001 | 1284.3 | 33.8 | 1284.3 | 33.8 | 0 | 0 | 2.1881 | 57.59 | 2.1881 | 57.59 | 0 | 0 | 2025-12-05 16:28:07 | 1.7849 | 2708.8512 | 71.2953 | 2023.19 | Close | 100 |  | 1
2602 | 13 | 4 | CC DChg | 00:00:00 | 24:06:45 | -7592.4 | 1.6626 | 0 | 0 | 0 | 0 | 0 | 0 | 0 | 0 | 0 | 0 | 0 | 0 | 2025-12-05 16:28:07 | -12.6231 | 0 | 0 | 219.04 | Close | 0 |  | 0
2603 | 13 | 4 | CC DChg | 00:00:03 | 24:06:48 | -7592.4 | 1.6117 | 6.3 | 0.17 | 0 | 0 | 6.3 | 0.17 | 0.0103 | 0.27 | 0 | 0 | 0.0103 | 0.27 | 2025-12-05 16:28:10 | -12.2366 | -124.3022 | -3.2716 | 212.33 | Close | 0.4998033
2604 | 13 | 4 | CC DChg | 00:00:06 | 24:06:51 | -7595.5 | 1.595 | 12.7 | 0.33 | 0 | 0 | 12.7 | 0.33 | 0.0205 | 0.54 | 0 | 0 | 0.0205 | 0.54 | 2025-12-05 16:28:13 | -12.1148 | -379.0055 | -9.9752 | 210.05 | Close | 0.9997968
2605 | 13 | 4 | CC DChg | 00:00:09 | 24:06:54 | -7595.5 | 1.5835 | 19 | 0.5 | 0 | 0 | 19 | 0.5 | 0.0305 | 0.8 | 0 | 0 | 0.0305 | 0.8 | 2025-12-05 16:28:16 | -12.0274 | -550.3973 | -14.4861 | 208.53 | Close | 1.499804
2606 | 13 | 4 | CC DChg | 00:00:12 | 24:06:57 | -7595.5 | 1.5736 | 25.3 | 0.67 | 0 | 0 | 25.3 | 0.67 | 0.0405 | 1.07 | 0 | 0 | 0.0405 | 1.07 | 2025-12-05 16:28:19 | -11.9522 | -639.3502 | -16.8273 | 207.23 | Close | 1.999812
2607 | 13 | 4 | CC DChg | 00:00:15 | 24:07:00 | -7595.5 | 1.5649 | 31.6 | 0.83 | 0 | 0 | 31.6 | 0.83 | 0.0504 | 1.33 | 0 | 0 | 0.0504 | 1.33 | 2025-12-05 16:28:22 | -11.8862 | -727.5364 | -19.1483 | 206.08 | Close | 2.499819
2608 | 13 | 4 | CC DChg | 00:00:18 | 24:07:03 | -7595.5 | 1.5572 | 38 | 1 | 0 | 0 | 38 | 1 | 0.0603 | 1.59 | 0 | 0 | 0.0603 | 1.59 | 2025-12-05 16:28:25 | -11.8277 | -821.9989 | -21.6345 | 205.07 | Close | 2.999813
2609 | 13 | 4 | CC DChg | 00:00:21 | 24:07:06 | -7595.5 | 1.5504 | 44.3 | 1.17 | 0 | 0 | 44.3 | 1.17 | 0.0701 | 1.85 | 0 | 0 | 0.0701 | 1.85 | 2025-12-05 16:28:28 | -11.776 | -930.7937 | -24.4979 | 204.17 | Close | 3.499806
2610 | 13 | 4 | CC DChg | 00:00:24 | 24:07:09 | -7595.5 | 1.5432 | 50.6 | 1.33 | 0 | 0 | 50.6 | 1.33 | 0.0799 | 2.1 | 0 | 0 | 0.0799 | 2.1 | 2025-12-05 16:28:31 | -11.7213 | -879.0826 | -23.1369 | 203.23 | Close | 3.9998
2611 | 13 | 4 | CC DChg | 00:00:27 | 24:07:12 | -7595.5 | 1.5367 | 57 | 1.5 | 0 | 0 | 57 | 1.5 | 0.0897 | 2.36 | 0 | 0 | 0.0897 | 2.36 | 2025-12-05 16:28:34 | -11.672 | -973.7795 | -25.6293 | 202.37 | Close | 4.499808
2612 | 13 | 4 | CC DChg | 00:00:30 | 24:07:15 | -7595.5 | 1.5305 | 63.3 | 1.67 | 0 | 0 | 63.3 | 1.67 | 0.0994 | 2.62 | 0 | 0 | 0.0994 | 2.62 | 2025-12-05 16:28:37 | -11.6249 | -1020.897 | -26.8694 | 201.55 | Close | 4.999814
2613 | 13 | 4 | CC DChg | 00:00:33 | 24:07:18 | -7595.5 | 1.5246 | 69.6 | 1.83 | 0 | 0 | 69.6 | 1.83 | 0.1091 | 2.87 | 0 | 0 | 0.1091 | 2.87 | 2025-12-05 16:28:40 | -11.5801 | -1072.7363 | -28.2338 | 200.78 | Close | 5.499788
2614 | 13 | 4 | CC DChg | 00:00:36 | 24:07:21 | -7595.5 | 1.519 | 76 | 2 | 0 | 0 | 76 | 2 | 0.1187 | 3.12 | 0 | 0 | 0.1187 | 3.12 | 2025-12-05 16:28:43 | -11.5375 | -1130.2321 | -29.747 | 200.04 | Close | 5.999775
2615 | 13 | 4 | CC DChg | 00:00:39 | 24:07:24 | -7595.5 | 1.5135 | 82.3 | 2.17 | 0 | 0 | 82.3 | 2.17 | 0.1283 | 3.38 | 0 | 0 | 0.1283 | 3.38 | 2025-12-05 16:28:46 | -11.4958 | -1150.7687 | -30.2875 | 199.32 | Close | 6.499755
2616 | 13 | 4 | CC DChg | 00:00:42 | 24:07:27 | -7595.5 | 1.5082 | 88.6 | 2.33 | 0 | 0 | 88.6 | 2.33 | 0.1378 | 3.63 | 0 | 0 | 0.1378 | 3.63 | 2025-12-05 16:28:49 | -11.4555 | -1194.1939 | -31.4305 | 198.62 | Close | 6.999736
2617 | 13 | 4 | CC DChg | 00:00:45 | 24:07:30 | -7592.4 | 1.5032 | 94.9 | 2.5 | 0 | 0 | 94.9 | 2.5 | 0.1474 | 3.88 | 0 | 0 | 0.1474 | 3.88 | 2025-12-05 16:28:52 | -11.4129 | -1265.8089 | -33.3153 | 198.04 | Close | 7.499702
2618 | 13 | 4 | CC DChg | 00:00:48 | 24:07:33 | -7592.4 | 1.4983 | 101.3 | 2.67 | 0 | 0 | 101.3 | 2.67 | 0.1569 | 4.13 | 0 | 0 | 0.1569 | 4.13 | 2025-12-05 16:28:55 | -11.3757 | -1291.5896 | -33.9939 | 197.42 | Close | 7.999648
2619 | 13 | 4 | CC DChg | 00:00:51 | 24:07:36 | -7595.5 | 1.4933 | 107.6 | 2.83 | 0 | 0 | 107.6 | 2.83 | 0.1663 | 4.38 | 0 | 0 | 0.1663 | 4.38 | 2025-12-05 16:28:58 | -11.3423 | -1265.8978 | -33.3177 | 196.66 | Close | 8.499649
2620 | 13 | 4 | CC DChg | 00:00:54 | 24:07:39 | -7595.5 | 1.4887 | 113.9 | 3 | 0 | 0 | 113.9 | 3 | 0.1758 | 4.63 | 0 | 0 | 0.1758 | 4.63 | 2025-12-05 16:29:01 | -11.3074 | -1375.9348 | -36.2138 | 196.05 | Close | 8.999635
2621 | 13 | 4 | CC DChg | 00:00:57 | 24:07:42 | -7595.5 | 1.484 | 120.3 | 3.17 | 0 | 0 | 120.3 | 3.17 | 0.1852 | 4.87 | 0 | 0 | 0.1852 | 4.87 | 2025-12-05 16:29:04 | -11.2717 | -1346.5863 | -35.4413 | 195.43 | Close | 9.499594
2622 | 13 | 4 | CC DChg | 00:01:00 | 24:07:45 | -7595.5 | 1.4797 | 126.6 | 3.33 | 0 | 0 | 126.6 | 3.33 | 0.1946 | 5.12 | 0 | 0 | 0.1946 | 5.12 | 2025-12-05 16:29:07 | -11.239 | -1471.8553 | -38.7383 | 194.87 | Close | 9.999555
2623 | 13 | 4 | CC DChg | 00:01:03 | 24:07:48 | -7595.5 | 1.475 | 132.9 | 3.5 | 0 | 0 | 132.9 | 3.5 | 0.2039 | 5.37 | 0 | 0 | 0.2039 | 5.37 | 2025-12-05 16:29:10 | -11.2033 | -1346.6596 | -35.4433 | 194.25 | Close | 10.49954
2624 | 13 | 4 | CC DChg | 00:01:06 | 24:07:51 | -7592.4 | 1.4707 | 139.2 | 3.66 | 0 | 0 | 139.2 | 3.66 | 0.2132 | 5.61 | 0 | 0 | 0.2132 | 5.61 | 2025-12-05 16:29:13 | -11.1661 | -1471.8527 | -38.7383 | 193.76 | Close | 10.9995
2625 | 13 | 4 | CC DChg | 00:01:09 | 24:07:54 | -7595.5 | 1.4667 | 145.6 | 3.83 | 0 | 0 | 145.6 | 3.83 | 0.2225 | 5.86 | 0 | 0 | 0.2225 | 5.86 | 2025-12-05 16:29:16 | -11.1403 | -1582.3278 | -41.6459 | 193.15 | Close | 11.49949
2626 | 13 | 4 | CC DChg | 00:01:12 | 24:07:57 | -7595.5 | 1.4623 | 151.9 | 4 | 0 | 0 | 151.9 | 4 | 0.2318 | 6.1 | 0 | 0 | 0.2318 | 6.1 | 2025-12-05 16:29:19 | -11.1069 | -1438.3838 | -37.8574 | 192.58 | Close | 11.99944
2627 | 13 | 4 | CC DChg | 00:01:15 | 24:08:00 | -7595.5 | 1.4586 | 158.2 | 4.16 | 0 | 0 | 158.2 | 4.16 | 0.241 | 6.34 | 0 | 0 | 0.241 | 6.34 | 2025-12-05 16:29:22 | -11.0788 | -1710.6667 | -45.0237 | 192.09 | Close | 12.49944
2628 | 13 | 4 | CC DChg | 00:01:18 | 24:08:03 | -7595.5 | 1.4546 | 164.6 | 4.33 | 0 | 0 | 164.6 | 4.33 | 0.2503 | 6.59 | 0 | 0 | 0.2503 | 6.59 | 2025-12-05 16:29:25 | -11.0484 | -1582.2 | -41.6425 | 191.56 | Close | 12.99939
2629 | 13 | 4 | CC DChg | 00:01:21 | 24:08:06 | -7595.5 | 1.4508 | 170.9 | 4.5 | 0 | 0 | 170.9 | 4.5 | 0.2595 | 6.83 | 0 | 0 | 0.2595 | 6.83 | 2025-12-05 16:29:28 | -11.0195 | -1665.5614 | -43.8366 | 191.06 | Close | 13.49936
2630 | 13 | 4 | CC DChg | 00:01:24 | 24:08:09 | -7595.5 | 1.4474 | 177.2 | 4.66 | 0 | 0 | 177.2 | 4.66 | 0.2686 | 7.07 | 0 | 0 | 0.2686 | 7.07 | 2025-12-05 16:29:31 | -10.9937 | -1861.6373 | -48.9972 | 190.61 | Close | 13.99937
2631 | 13 | 4 | CC DChg | 00:01:27 | 24:08:12 | -7595.5 | 1.4437 | 183.5 | 4.83 | 0 | 0 | 183.5 | 4.83 | 0.2778 | 7.31 | 0 | 0 | 0.2778 | 7.31 | 2025-12-05 16:29:34 | -10.9656 | -1710.6697 | -45.0238 | 190.13 | Close | 14.49937
2632 | 13 | 4 | CC DChg | 00:01:30 | 24:08:15 | -7595.5 | 1.4403 | 189.9 | 5 | 0 | 0 | 189.9 | 5 | 0.2869 | 7.55 | 0 | 0 | 0.2869 | 7.55 | 2025-12-05 16:29:37 | -10.9398 | -1861.5359 | -48.9945 | 189.68 | Close | 14.99935
2633 | 13 | 4 | CC DChg | 00:01:33 | 24:08:18 | -7595.5 | 1.4366 | 196.2 | 5.16 | 0 | 0 | 196.2 | 5.16 | 0.296 | 7.79 | 0 | 0 | 0.296 | 7.79 | 2025-12-05 16:29:40 | -10.9117 | -1710.6907 | -45.0243 | 189.19 | Close | 15.49936
2634 | 13 | 4 | CC DChg | 00:01:36 | 24:08:21 | -7595.5 | 1.4332 | 202.5 | 5.33 | 0 | 0 | 202.5 | 5.33 | 0.3051 | 8.03 | 0 | 0 | 0.3051 | 8.03 | 2025-12-05 16:29:43 | -10.8858 | -1861.6405 | -48.9972 | 188.74 | Close | 15.99936
2635 | 13 | 4 | CC DChg | 00:01:39 | 24:08:24 | -7595.5 | 1.4298 | 208.9 | 5.5 | 0 | 0 | 208.9 | 5.5 | 0.3141 | 8.27 | 0 | 0 | 0.3141 | 8.27 | 2025-12-05 16:29:46 | -10.86 | -1861.634 | -48.9971 | 188.3 | Close | 16.49937
2636 | 13 | 4 | CC DChg | 00:01:42 | 24:08:27 | -7595.5 | 1.4267 | 215.2 | 5.66 | 0 | 0 | 215.2 | 5.66 | 0.3232 | 8.51 | 0 | 0 | 0.3232 | 8.51 | 2025-12-05 16:29:49 | -10.8365 | -2041.7706 | -53.7382 | 187.89 | Close | 16.99937
2637 | 13 | 4 | CC DChg | 00:01:45 | 24:08:30 | -7595.5 | 1.4236 | 221.5 | 5.83 | 0 | 0 | 221.5 | 5.83 | 0.3322 | 8.74 | 0 | 0 | 0.3322 | 8.74 | 2025-12-05 16:29:52 | -10.8129 | -2041.6846 | -53.7359 | 187.48 | Close | 17.49935
2638 | 13 | 4 | CC DChg | 00:01:48 | 24:08:33 | -7595.5 | 1.4202 | 227.9 | 6 | 0 | 0 | 227.9 | 6 | 0.3412 | 8.98 | 0 | 0 | 0.3412 | 8.98 | 2025-12-05 16:29:55 | -10.7871 | -1861.634 | -48.9971 | 187.03 | Close | 17.99936
2639 | 13 | 4 | CC DChg | 00:01:51 | 24:08:36 | -7595.5 | 1.4174 | 234.2 | 6.16 | 0 | 0 | 234.2 | 6.16 | 0.3502 | 9.22 | 0 | 0 | 0.3502 | 9.22 | 2025-12-05 16:29:58 | -10.7658 | -2260.5556 | -59.4964 | 186.66 | Close | 18.49936
2640 | 13 | 4 | CC DChg | 00:01:54 | 24:08:39 | -7595.5 | 1.414 | 240.5 | 6.33 | 0 | 0 | 240.5 | 6.33 | 0.3591 | 9.45 | 0 | 0 | 0.3591 | 9.45 | 2025-12-05 16:30:01 | -10.74 | -1861.5621 | -48.9952 | 186.22 | Close | 18.99935
2641 | 13 | 4 | CC DChg | 00:01:57 | 24:08:42 | -7595.5 | 1.4112 | 246.8 | 6.5 | 0 | 0 | 246.8 | 6.5 | 0.3681 | 9.69 | 0 | 0 | 0.3681 | 9.69 | 2025-12-05 16:30:04 | -10.7187 | -2260.5635 | -59.4967 | 185.85 | Close | 19.49936
2642 | 13 | 4 | CC DChg | 00:02:00 | 24:08:45 | -7595.5 | 1.4084 | 253.2 | 6.66 | 0 | 0 | 253.2 | 6.66 | 0.377 | 9.92 | 0 | 0 | 0.377 | 9.92 | 2025-12-05 16:30:07 | -10.6975 | -2260.5635 | -59.4967 | 185.48 | Close | 19.99937
2643 | 13 | 4 | CC DChg | 00:02:03 | 24:08:48 | -7595.5 | 1.4053 | 259.5 | 6.83 | 0 | 0 | 259.5 | 6.83 | 0.3859 | 10.16 | 0 | 0 | 0.3859 | 10.16 | 2025-12-05 16:30:10 | -10.6739 | -2041.7706 | -53.7382 | 185.07 | Close | 20.49937
2644 | 13 | 4 | CC DChg | 00:02:06 | 24:08:51 | -7595.5 | 1.4022 | 265.8 | 7 | 0 | 0 | 265.8 | 7 | 0.3948 | 10.39 | 0 | 0 | 0.3948 | 10.39 | 2025-12-05 16:30:13 | -10.6504 | -2041.7993 | -53.7389 | 184.66 | Close | 20.99938
2645 | 13 | 4 | CC DChg | 00:02:09 | 24:08:54 | -7592.4 | 1.3991 | 272.2 | 7.16 | 0 | 0 | 272.2 | 7.16 | 0.4037 | 10.62 | 0 | 0 | 0.4037 | 10.62 | 2025-12-05 16:30:16 | -10.6225 | -2041.6487 | -53.735 | 184.32 | Close | 21.49935
2646 | 13 | 4 | CC DChg | 00:02:12 | 24:08:57 | -7595.5 | 1.3963 | 278.5 | 7.33 | 0 | 0 | 278.5 | 7.33 | 0.4125 | 10.86 | 0 | 0 | 0.4125 | 10.86 | 2025-12-05 16:30:19 | -10.6056 | -2260.4762 | -59.4944 | 183.89 | Close | 21.99934
2647 | 13 | 4 | CC DChg | 00:02:15 | 24:09:00 | -7595.5 | 1.3938 | 284.8 | 7.5 | 0 | 0 | 284.8 | 7.5 | 0.4213 | 11.09 | 0 | 0 | 0.4213 | 11.09 | 2025-12-05 16:30:22 | -10.5866 | -2531.8222 | -66.636 | 183.56 | Close | 22.49934
2648 | 13 | 4 | CC DChg | 00:02:18 | 24:09:03 | -7595.5 | 1.3907 | 291.1 | 7.66 | 0 | 0 | 291.1 | 7.66 | 0.4301 | 11.32 | 0 | 0 | 0.4301 | 11.32 | 2025-12-05 16:30:25 | -10.563 | -2041.7993 | -53.7389 | 183.15 | Close | 22.99935
2649 | 13 | 4 | CC DChg | 00:02:21 | 24:09:06 | -7595.5 | 1.3879 | 297.5 | 7.83 | 0 | 0 | 297.5 | 7.83 | 0.4389 | 11.55 | 0 | 0 | 0.4389 | 11.55 | 2025-12-05 16:30:28 | -10.5418 | -2260.5556 | -59.4964 | 182.78 | Close | 23.49936
2650 | 13 | 4 | CC DChg | 00:02:24 | 24:09:09 | -7595.5 | 1.3851 | 303.8 | 8 | 0 | 0 | 303.8 | 8 | 0.4477 | 11.78 | 0 | 0 | 0.4477 | 11.78 | 2025-12-05 16:30:31 | -10.5205 | -2260.5635 | -59.4967 | 182.41 | Close | 23.99937
2651 | 13 | 4 | CC DChg | 00:02:27 | 24:09:12 | -7595.5 | 1.3823 | 310.1 | 8.16 | 0 | 0 | 310.1 | 8.16 | 0.4565 | 12.01 | 0 | 0 | 0.4565 | 12.01 | 2025-12-05 16:30:34 | -10.4992 | -2260.5556 | -59.4964 | 182.04 | Close | 24.49937
2652 | 13 | 4 | CC DChg | 00:02:30 | 24:09:15 | -7595.5 | 1.3795 | 316.5 | 8.33 | 0 | 0 | 316.5 | 8.33 | 0.4652 | 12.24 | 0 | 0 | 0.4652 | 12.24 | 2025-12-05 16:30:37 | -10.478 | -2260.5635 | -59.4967 | 181.67 | Close | 24.99938
2653 | 13 | 4 | CC DChg | 00:02:33 | 24:09:18 | -7595.5 | 1.3771 | 322.8 | 8.5 | 0 | 0 | 322.8 | 8.5 | 0.4739 | 12.47 | 0 | 0 | 0.4739 | 12.47 | 2025-12-05 16:30:40 | -10.4597 | -2637.1944 | -69.4094 | 181.36 | Close | 25.49937
2654 | 13 | 4 | CC DChg | 00:02:36 | 24:09:21 | -7592.4 | 1.374 | 329.1 | 8.66 | 0 | 0 | 329.1 | 8.66 | 0.4826 | 12.7 | 0 | 0 | 0.4826 | 12.7 | 2025-12-05 16:30:43 | -10.4319 | -2041.6918 | -53.7361 | 181.02 | Close | 25.99935
2655 | 13 | 4 | CC DChg | 00:02:39 | 24:09:24 | -7595.5 | 1.3715 | 335.5 | 8.83 | 0 | 0 | 335.5 | 8.83 | 0.4913 | 12.93 | 0 | 0 | 0.4913 | 12.93 | 2025-12-05 16:30:46 | -10.4172 | -2531.5822 | -66.6297 | 180.62 | Close | 26.49931
2656 | 13 | 4 | CC DChg | 00:02:42 | 24:09:27 | -7595.5 | 1.369 | 341.8 | 9 | 0 | 0 | 341.8 | 9 | 0.5 | 13.16 | 0 | 0 | 0.5 | 13.16 | 2025-12-05 16:30:49 | -10.3982 | -2531.8311 | -66.6363 | 180.29 | Close | 26.99931
2657 | 13 | 4 | CC DChg | 00:02:45 | 24:09:30 | -7595.5 | 1.3662 | 348.1 | 9.16 | 0 | 0 | 348.1 | 9.16 | 0.5087 | 13.39 | 0 | 0 | 0.5087 | 13.39 | 2025-12-05 16:30:52 | -10.3769 | -2260.4683 | -59.4941 | 179.92 | Close | 27.4993
2658 | 13 | 4 | CC DChg | 00:02:48 | 24:09:33 | -7595.5 | 1.3637 | 354.4 | 9.33 | 0 | 0 | 354.4 | 9.33 | 0.5173 | 13.61 | 0 | 0 | 0.5173 | 13.61 | 2025-12-05 16:30:55 | -10.358 | -2531.7244 | -66.6334 | 179.59 | Close | 27.99929
2659 | 13 | 4 | CC DChg | 00:02:51 | 24:09:36 | -7595.5 | 1.3609 | 360.8 | 9.5 | 0 | 0 | 360.8 | 9.5 | 0.5259 | 13.84 | 0 | 0 | 0.5259 | 13.84 | 2025-12-05 16:30:58 | -10.3367 | -2260.5476 | -59.4962 | 179.23 | Close | 28.49929
2660 | 13 | 4 | CC DChg | 00:02:54 | 24:09:39 | -7595.5 | 1.3581 | 367.1 | 9.66 | 0 | 0 | 367.1 | 9.66 | 0.5345 | 14.07 | 0 | 0 | 0.5345 | 14.07 | 2025-12-05 16:31:01 | -10.3154 | -2260.5714 | -59.4969 | 178.86 | Close | 28.9993
2661 | 13 | 4 | CC DChg | 00:02:57 | 24:09:42 | -7595.5 | 1.3557 | 373.4 | 9.83 | 0 | 0 | 373.4 | 9.83 | 0.5431 | 14.29 | 0 | 0 | 0.5431 | 14.29 | 2025-12-05 16:31:04 | -10.2972 | -2637.3148 | -69.4125 | 178.57 | Close | 29.49931
2662 | 13 | 4 | CC DChg | 00:03:00 | 24:09:45 | -7595.5 | 1.3532 | 379.8 | 10 | 0 | 0 | 379.8 | 10 | 0.5517 | 14.52 | 0 | 0 | 0.5517 | 14.52 | 2025-12-05 16:31:07 | -10.2782 | -2531.8222 | -66.636 | 178.21 | Close | 29.99932
2663 | 13 | 4 | CC DChg | 00:03:03 | 24:09:48 | -7595.5 | 1.3504 | 386.1 | 10.16 | 0 | 0 | 386.1 | 10.16 | 0.5602 | 14.75 | 0 | 0 | 0.5602 | 14.75 | 2025-12-05 16:31:10 | -10.2569 | -2260.4921 | -59.4948 | 177.84 | Close | 30.49931
2664 | 13 | 4 | CC DChg | 00:03:06 | 24:09:51 | -7592.4 | 1.3482 | 392.4 | 10.33 | 0 | 0 | 392.4 | 10.33 | 0.5688 | 14.97 | 0 | 0 | 0.5688 | 14.97 | 2025-12-05 16:31:13 | -10.236 | -2876.7677 | -75.7148 | 177.63 | Close | 30.99926
2665 | 13 | 4 | CC DChg | 00:03:09 | 24:09:54 | -7595.5 | 1.3457 | 398.7 | 10.49 | 0 | 0 | 398.7 | 10.49 | 0.5773 | 15.19 | 0 | 0 | 0.5773 | 15.19 | 2025-12-05 16:31:16 | -10.2212 | -2531.8044 | -66.6356 | 177.22 | Close | 31.49927
2666 | 13 | 4 | CC DChg | 00:03:12 | 24:09:57 | -7595.5 | 1.343 | 405.1 | 10.66 | 0 | 0 | 405.1 | 10.66 | 0.5858 | 15.42 | 0 | 0 | 0.5858 | 15.42 | 2025-12-05 16:31:19 | -10.2007 | -2344.2469 | -61.6992 | 176.87 | Close | 31.99927
2667 | 13 | 4 | CC DChg | 00:03:15 | 24:10:00 | -7595.5 | 1.3405 | 411.4 | 10.83 | 0 | 0 | 411.4 | 10.83 | 0.5943 | 15.64 | 0 | 0 | 0.5943 | 15.64 | 2025-12-05 16:31:22 | -10.1817 | -2531.8222 | -66.636 | 176.57 | Close | 32.49927
2668 | 13 | 4 | CC DChg | 00:03:18 | 24:10:03 | -7595.5 | 1.3383 | 417.7 | 10.99 | 0 | 0 | 417.7 | 10.99 | 0.6028 | 15.87 | 0 | 0 | 0.6028 | 15.87 | 2025-12-05 16:31:25 | -10.165 | -2877.0707 | -75.7227 | 176.25 | Close | 32.99928
2669 | 13 | 4 | CC DChg | 00:03:21 | 24:10:06 | -7595.5 | 1.3355 | 424.1 | 11.16 | 0 | 0 | 424.1 | 11.16 | 0.6113 | 16.09 | 0 | 0 | 0.6113 | 16.09 | 2025-12-05 16:31:28 | -10.1438 | -2260.5714 | -59.4969 | 175.88 | Close | 33.49929
2670 | 13 | 4 | CC DChg | 00:03:24 | 24:10:09 | -7592.4 | 1.3333 | 430.4 | 11.33 | 0 | 0 | 430.4 | 11.33 | 0.6197 | 16.31 | 0 | 0 | 0.6197 | 16.31 | 2025-12-05 16:31:31 | -10.1229 | -2877.0303 | -75.7217 | 175.66 | Close | 33.99929
2671 | 13 | 4 | CC DChg | 00:03:27 | 24:10:12 | -7595.5 | 1.3309 | 436.7 | 11.49 | 0 | 0 | 436.7 | 11.49 | 0.6281 | 16.53 | 0 | 0 | 0.6281 | 16.53 | 2025-12-05 16:31:34 | -10.1088 | -2637.1481 | -69.4081 | 175.28 | Close | 34.49926
2672 | 13 | 4 | CC DChg | 00:03:30 | 24:10:15 | -7595.5 | 1.3284 | 443.1 | 11.66 | 0 | 0 | 443.1 | 11.66 | 0.6365 | 16.75 | 0 | 0 | 0.6365 | 16.75 | 2025-12-05 16:31:37 | -10.0898 | -2531.8044 | -66.6356 | 174.95 | Close | 34.99927
2673 | 13 | 4 | CC DChg | 00:03:33 | 24:10:18 | -7595.5 | 1.3259 | 449.4 | 11.83 | 0 | 0 | 449.4 | 11.83 | 0.6449 | 16.97 | 0 | 0 | 0.6449 | 16.97 | 2025-12-05 16:31:40 | -10.0708 | -2531.84 | -66.6365 | 174.62 | Close | 35.49928
2674 | 13 | 4 | CC DChg | 00:03:36 | 24:10:21 | -7595.5 | 1.3237 | 455.7 | 11.99 | 0 | 0 | 455.7 | 11.99 | 0.6533 | 17.2 | 0 | 0 | 0.6533 | 17.2 | 2025-12-05 16:31:43 | -10.0541 | -2877.0707 | -75.7227 | 174.33 | Close | 35.99928
2675 | 13 | 4 | CC DChg | 00:03:39 | 24:10:24 | -7595.5 | 1.3213 | 462 | 12.16 | 0 | 0 | 462 | 12.16 | 0.6617 | 17.42 | 0 | 0 | 0.6617 | 17.42 | 2025-12-05 16:31:46 | -10.0359 | -2637.3333 | -69.413 | 174.01 | Close | 36.49929
2676 | 13 | 4 | CC DChg | 00:03:42 | 24:10:27 | -7595.5 | 1.3188 | 468.4 | 12.33 | 0 | 0 | 468.4 | 12.33 | 0.6701 | 17.64 | 0 | 0 | 0.6701 | 17.64 | 2025-12-05 16:31:49 | -10.0169 | -2531.8044 | -66.6356 | 173.68 | Close | 36.99929
2677 | 13 | 4 | CC DChg | 00:03:45 | 24:10:30 | -7595.5 | 1.3166 | 474.7 | 12.49 | 0 | 0 | 474.7 | 12.49 | 0.6784 | 17.85 | 0 | 0 | 0.6784 | 17.85 | 2025-12-05 16:31:52 | -10.0002 | -2877.0909 | -75.7233 | 173.39 | Close | 37.4993
2678 | 13 | 4 | CC DChg | 00:03:48 | 24:10:33 | -7595.5 | 1.3144 | 481 | 12.66 | 0 | 0 | 481 | 12.66 | 0.6867 | 18.07 | 0 | 0 | 0.6867 | 18.07 | 2025-12-05 16:31:55 | -9.9835 | -2877.0707 | -75.7227 | 173.1 | Close | 37.99931
2679 | 13 | 4 | CC DChg | 00:03:51 | 24:10:36 | -7595.5 | 1.3116 | 487.4 | 12.83 | 0 | 0 | 487.4 | 12.83 | 0.695 | 18.29 | 0 | 0 | 0.695 | 18.29 | 2025-12-05 16:31:58 | -9.9622 | -2260.5714 | -59.4969 | 172.73 | Close | 38.49932
2680 | 13 | 4 | CC DChg | 00:03:54 | 24:10:39 | -7595.5 | 1.3095 | 493.7 | 12.99 | 0 | 0 | 493.7 | 12.99 | 0.7033 | 18.51 | 0 | 0 | 0.7033 | 18.51 | 2025-12-05 16:32:01 | -9.9463 | -3014.0317 | -79.3275 | 172.48 | Close | 38.99932
2681 | 13 | 4 | CC DChg | 00:03:57 | 24:10:42 | -7595.5 | 1.3073 | 500 | 13.16 | 0 | 0 | 500 | 13.16 | 0.7116 | 18.73 | 0 | 0 | 0.7116 | 18.73 | 2025-12-05 16:32:04 | -9.9296 | -2877.0303 | -75.7217 | 172.17 | Close | 39.49932
2682 | 13 | 4 | CC DChg | 00:04:00 | 24:10:45 | -7595.5 | 1.3051 | 506.3 | 13.33 | 0 | 0 | 506.3 | 13.33 | 0.7199 | 18.95 | 0 | 0 | 0.7199 | 18.95 | 2025-12-05 16:32:07 | -9.9129 | -2877.0707 | -75.7227 | 171.88 | Close | 39.99933
2683 | 13 | 4 | CC DChg | 00:04:03 | 24:10:48 | -7595.5 | 1.3027 | 512.7 | 13.49 | 0 | 0 | 512.7 | 13.49 | 0.7281 | 19.16 | 0 | 0 | 0.7281 | 19.16 | 2025-12-05 16:32:10 | -9.8946 | -2637.2593 | -69.4111 | 171.56 | Close | 40.49932
2684 | 13 | 4 | CC DChg | 00:04:06 | 24:10:51 | -7595.5 | 1.3005 | 519 | 13.66 | 0 | 0 | 519 | 13.66 | 0.7364 | 19.38 | 0 | 0 | 0.7364 | 19.38 | 2025-12-05 16:32:13 | -9.8779 | -2877.0101 | -75.7212 | 171.27 | Close | 40.99932
2685 | 13 | 4 | CC DChg | 00:04:09 | 24:10:54 | -7595.5 | 1.2983 | 525.3 | 13.83 | 0 | 0 | 525.3 | 13.83 | 0.7446 | 19.6 | 0 | 0 | 0.7446 | 19.6 | 2025-12-05 16:32:16 | -9.8612 | -2877.0707 | -75.7227 | 170.97 | Close | 41.49932
2686 | 13 | 4 | CC DChg | 00:04:12 | 24:10:57 | -7595.5 | 1.2958 | 531.7 | 13.99 | 0 | 0 | 531.7 | 13.99 | 0.7528 | 19.81 | 0 | 0 | 0.7528 | 19.81 | 2025-12-05 16:32:19 | -9.8422 | -2531.84 | -66.6365 | 170.65 | Close | 41.99933
2687 | 13 | 4 | CC DChg | 00:04:15 | 24:11:00 | -7595.5 | 1.2937 | 538 | 14.16 | 0 | 0 | 538 | 14.16 | 0.761 | 20.03 | 0 | 0 | 0.761 | 20.03 | 2025-12-05 16:32:22 | -9.8263 | -3014.0529 | -79.328 | 170.38 | Close | 42.49934
2688 | 13 | 4 | CC DChg | 00:04:18 | 24:11:03 | -7595.5 | 1.2915 | 544.3 | 14.33 | 0 | 0 | 544.3 | 14.33 | 0.7692 | 20.24 | 0 | 0 | 0.7692 | 20.24 | 2025-12-05 16:32:25 | -9.8096 | -2877.0909 | -75.7233 | 170.09 | Close | 42.99935
2689 | 13 | 4 | CC DChg | 00:04:21 | 24:11:06 | -7595.5 | 1.2896 | 550.7 | 14.49 | 0 | 0 | 550.7 | 14.49 | 0.7773 | 20.46 | 0 | 0 | 0.7773 | 20.46 | 2025-12-05 16:32:28 | -9.7951 | -3331.345 | -87.679 | 169.84 | Close | 43.49935
2690 | 13 | 4 | CC DChg | 00:04:24 | 24:11:09 | -7595.5 | 1.2872 | 557 | 14.66 | 0 | 0 | 557 | 14.66 | 0.7855 | 20.67 | 0 | 0 | 0.7855 | 20.67 | 2025-12-05 16:32:31 | -9.7769 | -2637.3333 | -69.413 | 169.55 | Close | 43.99936
2691 | 13 | 4 | CC DChg | 00:04:27 | 24:11:12 | -7595.5 | 1.285 | 563.3 | 14.83 | 0 | 0 | 563.3 | 14.83 | 0.7936 | 20.89 | 0 | 0 | 0.7936 | 20.89 | 2025-12-05 16:32:34 | -9.7602 | -2877.0505 | -75.7222 | 169.23 | Close | 44.49937
2692 | 13 | 4 | CC DChg | 00:04:30 | 24:11:15 | -7595.5 | 1.2828 | 569.6 | 14.99 | 0 | 0 | 569.6 | 14.99 | 0.8018 | 21.1 | 0 | 0 | 0.8018 | 21.1 | 2025-12-05 16:32:37 | -9.7435 | -2877.1111 | -75.7238 | 168.94 | Close | 44.99938
2693 | 13 | 4 | CC DChg | 00:04:33 | 24:11:18 | -7595.5 | 1.2806 | 576 | 15.16 | 0 | 0 | 576 | 15.16 | 0.8099 | 21.32 | 0 | 0 | 0.8099 | 21.32 | 2025-12-05 16:32:40 | -9.7268 | -2877.0303 | -75.7217 | 168.65 | Close | 45.49938
2694 | 13 | 4 | CC DChg | 00:04:36 | 24:11:21 | -7595.5 | 1.2785 | 582.3 | 15.33 | 0 | 0 | 582.3 | 15.33 | 0.818 | 21.53 | 0 | 0 | 0.818 | 21.53 | 2025-12-05 16:32:43 | -9.7108 | -3014.1164 | -79.3297 | 168.38 | Close | 45.99939
2695 | 13 | 4 | CC DChg | 00:04:39 | 24:11:24 | -7595.5 | 1.2763 | 588.6 | 15.49 | 0 | 0 | 588.6 | 15.49 | 0.8261 | 21.74 | 0 | 0 | 0.8261 | 21.74 | 2025-12-05 16:32:46 | -9.6941 | -2877.0505 | -75.7222 | 168.09 | Close | 46.4994
2696 | 13 | 4 | CC DChg | 00:04:42 | 24:11:27 | -7595.5 | 1.2744 | 595 | 15.66 | 0 | 0 | 595 | 15.66 | 0.8341 | 21.95 | 0 | 0 | 0.8341 | 21.95 | 2025-12-05 16:32:49 | -9.6797 | -3331.3918 | -87.6802 | 167.84 | Close | 46.99941
2697 | 13 | 4 | CC DChg | 00:04:45 | 24:11:30 | -7595.5 | 1.272 | 601.3 | 15.83 | 0 | 0 | 601.3 | 15.83 | 0.8422 | 22.17 | 0 | 0 | 0.8422 | 22.17 | 2025-12-05 16:32:52 | -9.6615 | -2637.2593 | -69.4111 | 167.52 | Close | 47.49941
2698 | 13 | 4 | CC DChg | 00:04:48 | 24:11:33 | -7595.5 | 1.2701 | 607.6 | 15.99 | 0 | 0 | 607.6 | 15.99 | 0.8502 | 22.38 | 0 | 0 | 0.8502 | 22.38 | 2025-12-05 16:32:55 | -9.647 | -3331.3918 | -87.6802 | 167.3 | Close | 47.99942
2699 | 13 | 4 | CC DChg | 00:04:51 | 24:11:36 | -7595.5 | 1.2679 | 614 | 16.16 | 0 | 0 | 614 | 16.16 | 0.8583 | 22.59 | 0 | 0 | 0.8583 | 22.59 | 2025-12-05 16:32:58 | -9.6303 | -2877.0505 | -75.7222 | 167.01 | Close | 48.49942
2700 | 13 | 4 | CC DChg | 00:04:54 | 24:11:39 | -7595.5 | 1.2661 | 620.3 | 16.33 | 0 | 0 | 620.3 | 16.33 | 0.8663 | 22.8 | 0 | 0 | 0.8663 | 22.8 | 2025-12-05 16:33:01 | -9.6166 | -3516.4938 | -92.552 | 166.74 | Close | 48.99944
2701 | 13 | 4 | CC DChg | 00:04:57 | 24:11:42 | -7595.5 | 1.2636 | 626.6 | 16.49 | 0 | 0 | 626.6 | 16.49 | 0.8743 | 23.01 | 0 | 0 | 0.8743 | 23.01 | 2025-12-05 16:33:04 | -9.5976 | -2531.7689 | -66.6346 | 166.44 | Close | 49.49944
2702 | 13 | 4 | CC DChg | 00:05:00 | 24:11:45 | -7595.5 | 1.2617 | 632.9 | 16.66 | 0 | 0 | 632.9 | 16.66 | 0.8823 | 23.22 | 0 | 0 | 0.8823 | 23.22 | 2025-12-05 16:33:07 | -9.5832 | -3331.3918 | -87.6802 | 166.16 | Close | 49.99945
2703 | 13 | 4 | CC DChg | 00:05:03 | 24:11:48 | -7595.5 | 1.2596 | 639.3 | 16.83 | 0 | 0 | 639.3 | 16.83 | 0.8903 | 23.43 | 0 | 0 | 0.8903 | 23.43 | 2025-12-05 16:33:10 | -9.5673 | -3014.0529 | -79.328 | 165.89 | Close | 50.49945
2704 | 13 | 4 | CC DChg | 00:05:06 | 24:11:51 | -7595.5 | 1.2577 | 645.6 | 16.99 | 0 | 0 | 645.6 | 16.99 | 0.8982 | 23.64 | 0 | 0 | 0.8982 | 23.64 | 2025-12-05 16:33:13 | -9.5528 | -3331.4152 | -87.6808 | 165.64 | Close | 50.99947
2705 | 13 | 4 | CC DChg | 00:05:09 | 24:11:54 | -7595.5 | 1.2555 | 651.9 | 17.16 | 0 | 0 | 651.9 | 17.16 | 0.9062 | 23.85 | 0 | 0 | 0.9062 | 23.85 | 2025-12-05 16:33:16 | -9.5361 | -2877.0101 | -75.7212 | 165.37 | Close | 51.49946
2706 | 13 | 4 | CC DChg | 00:05:12 | 24:11:57 | -7595.5 | 1.2537 | 658.3 | 17.32 | 0 | 0 | 658.3 | 17.32 | 0.9141 | 24.06 | 0 | 0 | 0.9141 | 24.06 | 2025-12-05 16:33:19 | -9.5225 | -3516.4691 | -92.5513 | 165.11 | Close | 51.99948
2707 | 13 | 4 | CC DChg | 00:05:15 | 24:12:00 | -7595.5 | 1.2518 | 664.6 | 17.49 | 0 | 0 | 664.6 | 17.49 | 0.9221 | 24.27 | 0 | 0 | 0.9221 | 24.27 | 2025-12-05 16:33:22 | -9.508 | -3331.3216 | -87.6784 | 164.86 | Close | 52.49948
2708 | 13 | 4 | CC DChg | 00:05:18 | 24:12:03 | -7595.5 | 1.2496 | 670.9 | 17.66 | 0 | 0 | 670.9 | 17.66 | 0.93 | 24.48 | 0 | 0 | 0.93 | 24.48 | 2025-12-05 16:33:25 | -9.4913 | -2877.1313 | -75.7243 | 164.57 | Close | 52.9995
2709 | 13 | 4 | CC DChg | 00:05:21 | 24:12:06 | -7595.5 | 1.2475 | 677.2 | 17.82 | 0 | 0 | 677.2 | 17.82 | 0.9379 | 24.68 | 0 | 0 | 0.9379 | 24.68 | 2025-12-05 16:33:28 | -9.4754 | -3014.0106 | -79.3269 | 164.3 | Close | 53.49949
2710 | 13 | 4 | CC DChg | 00:05:24 | 24:12:09 | -7595.5 | 1.2456 | 683.6 | 17.99 | 0 | 0 | 683.6 | 17.99 | 0.9458 | 24.89 | 0 | 0 | 0.9458 | 24.89 | 2025-12-05 16:33:31 | -9.4609 | -3331.3918 | -87.6802 | 164.04 | Close | 53.99951
2711 | 13 | 4 | CC DChg | 00:05:27 | 24:12:12 | -7595.5 | 1.2437 | 689.9 | 18.16 | 0 | 0 | 689.9 | 18.16 | 0.9536 | 25.1 | 0 | 0 | 0.9536 | 25.1 | 2025-12-05 16:33:34 | -9.4465 | -3331.3216 | -87.6784 | 163.79 | Close | 54.49951
2712 | 13 | 4 | CC DChg | 00:05:30 | 24:12:15 | -7595.5 | 1.2419 | 696.2 | 18.32 | 0 | 0 | 696.2 | 18.32 | 0.9615 | 25.31 | 0 | 0 | 0.9615 | 25.31 | 2025-12-05 16:33:37 | -9.4328 | -3516.4691 | -92.5513 | 163.56 | Close | 54.99952
2713 | 13 | 4 | CC DChg | 00:05:33 | 24:12:18 | -7595.5 | 1.2397 | 702.6 | 18.49 | 0 | 0 | 702.6 | 18.49 | 0.9694 | 25.51 | 0 | 0 | 0.9694 | 25.51 | 2025-12-05 16:33:40 | -9.4161 | -2877.0303 | -75.7217 | 163.27 | Close | 55.49952
2714 | 13 | 4 | CC DChg | 00:05:36 | 24:12:21 | -7595.5 | 1.2379 | 708.9 | 18.66 | 0 | 0 | 708.9 | 18.66 | 0.9772 | 25.72 | 0 | 0 | 0.9772 | 25.72 | 2025-12-05 16:33:43 | -9.4024 | -3516.4691 | -92.5513 | 163.03 | Close | 55.99954
2715 | 13 | 4 | CC DChg | 00:05:39 | 24:12:24 | -7595.5 | 1.236 | 715.2 | 18.82 | 0 | 0 | 715.2 | 18.82 | 0.985 | 25.93 | 0 | 0 | 0.985 | 25.93 | 2025-12-05 16:33:46 | -9.388 | -3331.3216 | -87.6784 | 162.78 | Close | 56.49954
2716 | 13 | 4 | CC DChg | 00:05:42 | 24:12:27 | -7595.5 | 1.2341 | 721.6 | 18.99 | 0 | 0 | 721.6 | 18.99 | 0.9928 | 26.13 | 0 | 0 | 0.9928 | 26.13 | 2025-12-05 16:33:49 | -9.3736 | -3331.3918 | -87.6802 | 162.53 | Close | 56.99955
2717 | 13 | 4 | CC DChg | 00:05:45 | 24:12:30 | -7595.5 | 1.232 | 727.9 | 19.16 | 0 | 0 | 727.9 | 19.16 | 1.0007 | 26.34 | 0 | 0 | 1.0007 | 26.34 | 2025-12-05 16:33:52 | -9.3576 | -3014.0317 | -79.3275 | 162.24 | Close | 57.49955
2718 | 13 | 4 | CC DChg | 00:05:48 | 24:12:33 | -7595.5 | 1.2301 | 734.2 | 19.32 | 0 | 0 | 734.2 | 19.32 | 1.0084 | 26.54 | 0 | 0 | 1.0084 | 26.54 | 2025-12-05 16:33:55 | -9.3432 | -3331.3918 | -87.6802 | 162 | Close | 57.99957
2719 | 13 | 4 | CC DChg | 00:05:51 | 24:12:36 | -7595.5 | 1.2282 | 740.5 | 19.49 | 0 | 0 | 740.5 | 19.49 | 1.0162 | 26.75 | 0 | 0 | 1.0162 | 26.75 | 2025-12-05 16:33:58 | -9.3288 | -3331.3216 | -87.6784 | 161.75 | Close | 58.49957
2720 | 13 | 4 | CC DChg | 00:05:54 | 24:12:39 | -7595.5 | 1.2267 | 746.9 | 19.66 | 0 | 0 | 746.9 | 19.66 | 1.024 | 26.95 | 0 | 0 | 1.024 | 26.95 | 2025-12-05 16:34:01 | -9.3174 | -4219.763 | -111.0616 | 161.56 | Close | 58.99958
2721 | 13 | 4 | CC DChg | 00:05:57 | 24:12:42 | -7595.5 | 1.2245 | 753.2 | 19.82 | 0 | 0 | 753.2 | 19.82 | 1.0318 | 27.16 | 0 | 0 | 1.0318 | 27.16 | 2025-12-05 16:34:04 | -9.3007 | -2877.0101 | -75.7212 | 161.27 | Close | 59.49958
2722 | 13 | 4 | CC DChg | 00:06:00 | 24:12:45 | -7595.5 | 1.2227 | 759.5 | 19.99 | 0 | 0 | 759.5 | 19.99 | 1.0395 | 27.36 | 0 | 0 | 1.0395 | 27.36 | 2025-12-05 16:34:07 | -9.287 | -3516.4938 | -92.552 | 161.03 | Close | 59.9996
2723 | 13 | 4 | CC DChg | 00:06:03 | 24:12:48 | -7595.5 | 1.2211 | 765.9 | 20.16 | 0 | 0 | 765.9 | 20.16 | 1.0472 | 27.56 | 0 | 0 | 1.0472 | 27.56 | 2025-12-05 16:34:10 | -9.2748 | -3955.9444 | -104.118 | 160.82 | Close | 60.4996
2724 | 13 | 4 | CC DChg | 00:06:06 | 24:12:51 | -7595.5 | 1.2193 | 772.2 | 20.32 | 0 | 0 | 772.2 | 20.32 | 1.055 | 27.77 | 0 | 0 | 1.055 | 27.77 | 2025-12-05 16:34:13 | -9.2612 | -3516.4938 | -92.552 | 160.58 | Close | 60.99962
2725 | 13 | 4 | CC DChg | 00:06:09 | 24:12:54 | -7595.5 | 1.2177 | 778.5 | 20.49 | 0 | 0 | 778.5 | 20.49 | 1.0627 | 27.97 | 0 | 0 | 1.0627 | 27.97 | 2025-12-05 16:34:16 | -9.249 | -3955.8889 | -104.1166 | 160.37 | Close | 61.49961
2726 | 13 | 4 | CC DChg | 00:06:12 | 24:12:57 | -7595.5 | 1.2155 | 784.8 | 20.66 | 0 | 0 | 784.8 | 20.66 | 1.0704 | 28.17 | 0 | 0 | 1.0704 | 28.17 | 2025-12-05 16:34:19 | -9.2323 | -2877.0909 | -75.7233 | 160.11 | Close | 61.99962
2727 | 13 | 4 | CC DChg | 00:06:15 | 24:13:00 | -7595.5 | 1.214 | 791.2 | 20.82 | 0 | 0 | 791.2 | 20.82 | 1.0781 | 28.37 | 0 | 0 | 1.0781 | 28.37 | 2025-12-05 16:34:22 | -9.2209 | -4219.7333 | -111.0608 | 159.88 | Close | 62.49963
2728 | 13 | 4 | CC DChg | 00:06:18 | 24:13:03 | -7595.5 | 1.2121 | 797.5 | 20.99 | 0 | 0 | 797.5 | 20.99 | 1.0857 | 28.58 | 0 | 0 | 1.0857 | 28.58 | 2025-12-05 16:34:25 | -9.2065 | -3331.3684 | -87.6796 | 159.63 | Close | 62.99964
2729 | 13 | 4 | CC DChg | 00:06:21 | 24:13:06 | -7595.5 | 1.2106 | 803.8 | 21.16 | 0 | 0 | 803.8 | 21.16 | 1.0934 | 28.78 | 0 | 0 | 1.0934 | 28.78 | 2025-12-05 16:34:28 | -9.1951 | -4219.6148 | -111.0577 | 159.44 | Close | 63.49964
2730 | 13 | 4 | CC DChg | 00:06:24 | 24:13:09 | -7595.5 | 1.2084 | 810.2 | 21.32 | 0 | 0 | 810.2 | 21.32 | 1.1011 | 28.98 | 0 | 0 | 1.1011 | 28.98 | 2025-12-05 16:34:31 | -9.1784 | -2877.1313 | -75.7243 | 159.15 | Close | 63.99965
2731 | 13 | 4 | CC DChg | 00:06:27 | 24:13:12 | -7595.5 | 1.2069 | 816.5 | 21.49 | 0 | 0 | 816.5 | 21.49 | 1.1087 | 29.18 | 0 | 0 | 1.1087 | 29.18 | 2025-12-05 16:34:34 | -9.167 | -4219.6741 | -111.0593 | 158.95 | Close | 64.49966
2732 | 13 | 4 | CC DChg | 00:06:30 | 24:13:15 | -7595.5 | 1.2053 | 822.8 | 21.66 | 0 | 0 | 822.8 | 21.66 | 1.1163 | 29.38 | 0 | 0 | 1.1163 | 29.38 | 2025-12-05 16:34:37 | -9.1548 | -3956.0556 | -104.121 | 158.74 | Close | 64.99967
2733 | 13 | 4 | CC DChg | 00:06:33 | 24:13:18 | -7595.5 | 1.2034 | 829.2 | 21.82 | 0 | 0 | 829.2 | 21.82 | 1.124 | 29.58 | 0 | 0 | 1.124 | 29.58 | 2025-12-05 16:34:40 | -9.1404 | -3331.3216 | -87.6784 | 158.49 | Close | 65.49968
2734 | 13 | 4 | CC DChg | 00:06:36 | 24:13:21 | -7595.5 | 1.2019 | 835.5 | 21.99 | 0 | 0 | 835.5 | 21.99 | 1.1316 | 29.78 | 0 | 0 | 1.1316 | 29.78 | 2025-12-05 16:34:43 | -9.129 | -4219.6741 | -111.0593 | 158.29 | Close | 65.99968
2735 | 13 | 4 | CC DChg | 00:06:39 | 24:13:24 | -7595.5 | 1.2 | 841.8 | 22.16 | 0 | 0 | 841.8 | 22.16 | 1.1392 | 29.98 | 0 | 0 | 1.1392 | 29.98 | 2025-12-05 16:34:46 | -9.1146 | -3331.3216 | -87.6784 | 158.04 | Close | 66.49968
2736 | 13 | 4 | CC DChg | 00:06:42 | 24:13:27 | -7595.5 | 1.1985 | 848.1 | 22.32 | 0 | 0 | 848.1 | 22.32 | 1.1468 | 30.18 | 0 | 0 | 1.1468 | 30.18 | 2025-12-05 16:34:49 | -9.1032 | -4219.7926 | -111.0624 | 157.84 | Close | 66.9997
2737 | 13 | 4 | CC DChg | 00:06:45 | 24:13:30 | -7595.5 | 1.1969 | 854.5 | 22.49 | 0 | 0 | 854.5 | 22.49 | 1.1543 | 30.38 | 0 | 0 | 1.1543 | 30.38 | 2025-12-05 16:34:52 | -9.091 | -3955.8889 | -104.1166 | 157.63 | Close | 67.4997
2738 | 13 | 4 | CC DChg | 00:06:48 | 24:13:33 | -7595.5 | 1.1954 | 860.8 | 22.66 | 0 | 0 | 860.8 | 22.66 | 1.1619 | 30.58 | 0 | 0 | 1.1619 | 30.58 | 2025-12-05 16:34:55 | -9.0796 | -4219.6741 | -111.0593 | 157.44 | Close | 67.9997
2739 | 13 | 4 | CC DChg | 00:06:51 | 24:13:36 | -7595.5 | 1.1935 | 867.1 | 22.82 | 0 | 0 | 867.1 | 22.82 | 1.1695 | 30.78 | 0 | 0 | 1.1695 | 30.78 | 2025-12-05 16:34:58 | -9.0652 | -3331.2749 | -87.6771 | 157.21 | Close | 68.49969
2740 | 13 | 4 | CC DChg | 00:06:54 | 24:13:39 | -7595.5 | 1.1917 | 873.5 | 22.99 | 0 | 0 | 873.5 | 22.99 | 1.177 | 30.98 | 0 | 0 | 1.177 | 30.98 | 2025-12-05 16:35:01 | -9.0515 | -3516.0988 | -92.5416 | 156.95 | Close | 68.99966
2741 | 13 | 4 | CC DChg | 00:06:57 | 24:13:42 | -7595.5 | 1.1901 | 879.8 | 23.16 | 0 | 0 | 879.8 | 23.16 | 1.1846 | 31.18 | 0 | 0 | 1.1846 | 31.18 | 2025-12-05 16:35:04 | -9.0394 | -3956 | -104.1195 | 156.72 | Close | 69.49967
2742 | 13 | 4 | CC DChg | 00:07:00 | 24:13:45 | -7595.5 | 1.1886 | 886.1 | 23.32 | 0 | 0 | 886.1 | 23.32 | 1.1921 | 31.37 | 0 | 0 | 1.1921 | 31.37 | 2025-12-05 16:35:07 | -9.028 | -4219.6148 | -111.0577 | 156.54 | Close | 69.99966
2743 | 13 | 4 | CC DChg | 00:07:03 | 24:13:48 | -7595.5 | 1.187 | 892.5 | 23.49 | 0 | 0 | 892.5 | 23.49 | 1.1996 | 31.57 | 0 | 0 | 1.1996 | 31.57 | 2025-12-05 16:35:10 | -9.0158 | -3956.0556 | -104.121 | 156.32 | Close | 70.49968
2744 | 13 | 4 | CC DChg | 00:07:06 | 24:13:51 | -7595.5 | 1.1855 | 898.8 | 23.66 | 0 | 0 | 898.8 | 23.66 | 1.2071 | 31.77 | 0 | 0 | 1.2071 | 31.77 | 2025-12-05 16:35:13 | -9.0044 | -4219.6741 | -111.0593 | 156.13 | Close | 70.99968
2745 | 13 | 4 | CC DChg | 00:07:09 | 24:13:54 | -7595.5 | 1.1836 | 905.1 | 23.82 | 0 | 0 | 905.1 | 23.82 | 1.2146 | 31.97 | 0 | 0 | 1.2146 | 31.97 | 2025-12-05 16:35:16 | -8.99 | -3331.3684 | -87.6796 | 155.88 | Close | 71.49969
2746 | 13 | 4 | CC DChg | 00:07:12 | 24:13:57 | -7595.5 | 1.1821 | 911.4 | 23.99 | 0 | 0 | 911.4 | 23.99 | 1.2221 | 32.16 | 0 | 0 | 1.2221 | 32.16 | 2025-12-05 16:35:19 | -8.9786 | -4219.6741 | -111.0593 | 155.68 | Close | 71.99969
2747 | 13 | 4 | CC DChg | 00:07:15 | 24:14:00 | -7595.5 | 1.1805 | 917.8 | 24.16 | 0 | 0 | 917.8 | 24.16 | 1.2296 | 32.36 | 0 | 0 | 1.2296 | 32.36 | 2025-12-05 16:35:22 | -8.9665 | -3956 | -104.1195 | 155.47 | Close | 72.4997
2748 | 13 | 4 | CC DChg | 00:07:18 | 24:14:03 | -7595.5 | 1.179 | 924.1 | 24.32 | 0 | 0 | 924.1 | 24.32 | 1.237 | 32.56 | 0 | 0 | 1.237 | 32.56 | 2025-12-05 16:35:25 | -8.9551 | -4219.7333 | -111.0608 | 155.3 | Close | 72.99971
2749 | 13 | 4 | CC DChg | 00:07:21 | 24:14:06 | -7595.5 | 1.1771 | 930.4 | 24.49 | 0 | 0 | 930.4 | 24.49 | 1.2445 | 32.75 | 0 | 0 | 1.2445 | 32.75 | 2025-12-05 16:35:28 | -8.9406 | -3331.3216 | -87.6784 | 155.03 | Close | 73.49972
2750 | 13 | 4 | CC DChg | 00:07:24 | 24:14:09 | -7595.5 | 1.1759 | 936.8 | 24.65 | 0 | 0 | 936.8 | 24.65 | 1.2519 | 32.95 | 0 | 0 | 1.2519 | 32.95 | 2025-12-05 16:35:31 | -8.9315 | -5274.5926 | -138.8241 | 154.87 | Close | 73.99972
2751 | 13 | 4 | CC DChg | 00:07:27 | 24:14:12 | -7595.5 | 1.1743 | 943.1 | 24.82 | 0 | 0 | 943.1 | 24.82 | 1.2594 | 33.15 | 0 | 0 | 1.2594 | 33.15 | 2025-12-05 16:35:34 | -8.9194 | -3956.0556 | -104.121 | 154.66 | Close | 74.49974
2752 | 13 | 4 | CC DChg | 00:07:30 | 24:14:15 | -7595.5 | 1.1728 | 949.4 | 24.99 | 0 | 0 | 949.4 | 24.99 | 1.2668 | 33.34 | 0 | 0 | 1.2668 | 33.34 | 2025-12-05 16:35:37 | -8.908 | -4219.6741 | -111.0593 | 154.46 | Close | 74.99974
2753 | 13 | 4 | CC DChg | 00:07:33 | 24:14:18 | -7595.5 | 1.1712 | 955.7 | 25.15 | 0 | 0 | 955.7 | 25.15 | 1.2742 | 33.54 | 0 | 0 | 1.2742 | 33.54 | 2025-12-05 16:35:40 | -8.8958 | -3956 | -104.1195 | 154.25 | Close | 75.49975
2754 | 13 | 4 | CC DChg | 00:07:36 | 24:14:21 | -7595.5 | 1.1697 | 962.1 | 25.32 | 0 | 0 | 962.1 | 25.32 | 1.2816 | 33.73 | 0 | 0 | 1.2816 | 33.73 | 2025-12-05 16:35:43 | -8.8844 | -4219.6741 | -111.0593 | 154.05 | Close | 75.99975
2755 | 13 | 4 | CC DChg | 00:07:39 | 24:14:24 | -7595.5 | 1.1678 | 968.4 | 25.49 | 0 | 0 | 968.4 | 25.49 | 1.289 | 33.93 | 0 | 0 | 1.289 | 33.93 | 2025-12-05 16:35:46 | -8.87 | -3331.3684 | -87.6796 | 153.79 | Close | 76.49976
2756 | 13 | 4 | CC DChg | 00:07:42 | 24:14:27 | -7595.5 | 1.1662 | 974.7 | 25.65 | 0 | 0 | 974.7 | 25.65 | 1.2964 | 34.12 | 0 | 0 | 1.2964 | 34.12 | 2025-12-05 16:35:49 | -8.8578 | -3955.7778 | -104.1137 | 153.59 | Close | 76.99974
2757 | 13 | 4 | CC DChg | 00:07:45 | 24:14:30 | -7595.5 | 1.1647 | 981.1 | 25.82 | 0 | 0 | 981.1 | 25.82 | 1.3038 | 34.32 | 0 | 0 | 1.3038 | 34.32 | 2025-12-05 16:35:52 | -8.8465 | -4219.7333 | -111.0608 | 153.42 | Close | 77.49975
2758 | 13 | 4 | CC DChg | 00:07:48 | 24:14:33 | -7595.5 | 1.1631 | 987.4 | 25.99 | 0 | 0 | 987.4 | 25.99 | 1.3112 | 34.51 | 0 | 0 | 1.3112 | 34.51 | 2025-12-05 16:35:55 | -8.8343 | -3956 | -104.1195 | 153.18 | Close | 77.99976
2759 | 13 | 4 | CC DChg | 00:07:51 | 24:14:36 | -7595.5 | 1.1619 | 993.7 | 26.15 | 0 | 0 | 993.7 | 26.15 | 1.3185 | 34.7 | 0 | 0 | 1.3185 | 34.7 | 2025-12-05 16:35:58 | -8.8252 | -5274.5926 | -138.8241 | 153.03 | Close | 78.49977
2760 | 13 | 4 | CC DChg | 00:07:54 | 24:14:39 | -7595.5 | 1.16 | 1000.1 | 26.32 | 0 | 0 | 1000.1 | 26.32 | 1.3259 | 34.9 | 0 | 0 | 1.3259 | 34.9 | 2025-12-05 16:36:01 | -8.8108 | -3331.3216 | -87.6784 | 152.78 | Close | 78.99977
2761 | 13 | 4 | CC DChg | 00:07:57 | 24:14:42 | -7595.5 | 1.1585 | 1006.4 | 26.49 | 0 | 0 | 1006.4 | 26.49 | 1.3332 | 35.09 | 0 | 0 | 1.3332 | 35.09 | 2025-12-05 16:36:04 | -8.7994 | -4219.7333 | -111.0608 | 152.58 | Close | 79.49978
2762 | 13 | 4 | CC DChg | 00:08:00 | 24:14:45 | -7595.5 | 1.1569 | 1012.7 | 26.65 | 0 | 0 | 1012.7 | 26.65 | 1.3405 | 35.28 | 0 | 0 | 1.3405 | 35.28 | 2025-12-05 16:36:07 | -8.7872 | -3955.8333 | -104.1151 | 152.37 | Close | 79.99977
2763 | 13 | 4 | CC DChg | 00:08:03 | 24:14:48 | -7595.5 | 1.1557 | 1019 | 26.82 | 0 | 0 | 1019 | 26.82 | 1.3479 | 35.47 | 0 | 0 | 1.3479 | 35.47 | 2025-12-05 16:36:10 | -8.7781 | -5274.3704 | -138.8182 | 152.21 | Close | 80.49975
2764 | 13 | 4 | CC DChg | 00:08:06 | 24:14:51 | -7595.5 | 1.1542 | 1025.4 | 26.99 | 0 | 0 | 1025.4 | 26.99 | 1.3552 | 35.67 | 0 | 0 | 1.3552 | 35.67 | 2025-12-05 16:36:13 | -8.7667 | -4219.7333 | -111.0608 | 152 | Close | 80.99976
2765 | 13 | 4 | CC DChg | 00:08:09 | 24:14:54 | -7595.5 | 1.1523 | 1031.7 | 27.15 | 0 | 0 | 1031.7 | 27.15 | 1.3625 | 35.86 | 0 | 0 | 1.3625 | 35.86 | 2025-12-05 16:36:16 | -8.7523 | -3331.1813 | -87.6747 | 151.76 | Close | 81.49974
2766 | 13 | 4 | CC DChg | 00:08:12 | 24:14:57 | -7595.5 | 1.1507 | 1038 | 27.32 | 0 | 0 | 1038 | 27.32 | 1.3697 | 36.05 | 0 | 0 | 1.3697 | 36.05 | 2025-12-05 16:36:19 | -8.7401 | -3956 | -104.1195 | 151.55 | Close | 81.99975
2767 | 13 | 4 | CC DChg | 00:08:15 | 24:15:00 | -7595.5 | 1.1492 | 1044.4 | 27.49 | 0 | 0 | 1044.4 | 27.49 | 1.377 | 36.24 | 0 | 0 | 1.377 | 36.24 | 2025-12-05 16:36:22 | -8.7287 | -4219.5556 | -111.0561 | 151.35 | Close | 82.49974
2768 | 13 | 4 | CC DChg | 00:08:18 | 24:15:03 | -7595.5 | 1.148 | 1050.7 | 27.65 | 0 | 0 | 1050.7 | 27.65 | 1.3843 | 36.43 | 0 | 0 | 1.3843 | 36.43 | 2025-12-05 16:36:25 | -8.7196 | -5274.7407 | -138.828 | 151.2 | Close | 82.99976
2769 | 13 | 4 | CC DChg | 00:08:21 | 24:15:06 | -7595.5 | 1.1464 | 1057 | 27.82 | 0 | 0 | 1057 | 27.82 | 1.3916 | 36.62 | 0 | 0 | 1.3916 | 36.62 | 2025-12-05 16:36:28 | -8.7075 | -3955.9444 | -104.118 | 150.98 | Close | 83.49976
2770 | 13 | 4 | CC DChg | 00:08:24 | 24:15:09 | -7595.5 | 1.1445 | 1063.3 | 27.99 | 0 | 0 | 1063.3 | 27.99 | 1.3988 | 36.82 | 0 | 0 | 1.3988 | 36.82 | 2025-12-05 16:36:31 | -8.693 | -3331.3684 | -87.6796 | 150.73 | Close | 83.99977
2771 | 13 | 4 | CC DChg | 00:08:27 | 24:15:12 | -7595.5 | 1.1433 | 1069.7 | 28.15 | 0 | 0 | 1069.7 | 28.15 | 1.406 | 37.01 | 0 | 0 | 1.406 | 37.01 | 2025-12-05 16:36:34 | -8.6839 | -5274.5926 | -138.8241 | 150.58 | Close | 84.49978
2772 | 13 | 4 | CC DChg | 00:08:30 | 24:15:15 | -7595.5 | 1.1418 | 1076 | 28.32 | 0 | 0 | 1076 | 28.32 | 1.4133 | 37.2 | 0 | 0 | 1.4133 | 37.2 | 2025-12-05 16:36:37 | -8.6725 | -4219.7333 | -111.0608 | 150.38 | Close | 84.99979
2773 | 13 | 4 | CC DChg | 00:08:33 | 24:15:18 | -7595.5 | 1.1405 | 1082.3 | 28.49 | 0 | 0 | 1082.3 | 28.49 | 1.4205 | 37.39 | 0 | 0 | 1.4205 | 37.39 | 2025-12-05 16:36:40 | -8.6626 | -4868.8547 | -128.1453 | 150.23 | Close | 85.49979
2774 | 13 | 4 | CC DChg | 00:08:36 | 24:15:21 | -7595.5 | 1.139 | 1088.7 | 28.65 | 0 | 0 | 1088.7 | 28.65 | 1.4277 | 37.58 | 0 | 0 | 1.4277 | 37.58 | 2025-12-05 16:36:43 | -8.6513 | -4219.7333 | -111.0608 | 150.01 | Close | 85.9998
2775 | 13 | 4 | CC DChg | 00:08:39 | 24:15:24 | -7595.5 | 1.1371 | 1095 | 28.82 | 0 | 0 | 1095 | 28.82 | 1.4349 | 37.77 | 0 | 0 | 1.4349 | 37.77 | 2025-12-05 16:36:46 | -8.6368 | -3331.3684 | -87.6796 | 149.76 | Close | 86.49981
2776 | 13 | 4 | CC DChg | 00:08:42 | 24:15:27 | -7595.5 | 1.1359 | 1101.3 | 28.99 | 0 | 0 | 1101.3 | 28.99 | 1.4421 | 37.96 | 0 | 0 | 1.4421 | 37.96 | 2025-12-05 16:36:49 | -8.6277 | -5274.6667 | -138.826 | 149.6 | Close | 86.99982
2777 | 13 | 4 | CC DChg | 00:08:45 | 24:15:30 | -7595.5 | 1.1343 | 1107.7 | 29.15 | 0 | 0 | 1107.7 | 29.15 | 1.4493 | 38.14 | 0 | 0 | 1.4493 | 38.14 | 2025-12-05 16:36:52 | -8.6156 | -3955.9444 | -104.118 | 149.39 | Close | 87.49982
2778 | 13 | 4 | CC DChg | 00:08:48 | 24:15:33 | -7595.5 | 1.1331 | 1114 | 29.32 | 0 | 0 | 1114 | 29.32 | 1.4565 | 38.33 | 0 | 0 | 1.4565 | 38.33 | 2025-12-05 16:36:55 | -8.6064 | -5274.6667 | -138.826 | 149.23 | Close | 87.99983
2779 | 13 | 4 | CC DChg | 00:08:51 | 24:15:36 | -7595.5 | 1.1318 | 1120.3 | 29.49 | 0 | 0 | 1120.3 | 29.49 | 1.4636 | 38.52 | 0 | 0 | 1.4636 | 38.52 | 2025-12-05 16:36:58 | -8.5966 | -4868.8547 | -128.1453 | 149.06 | Close | 88.49983
2780 | 13 | 4 | CC DChg | 00:08:54 | 24:15:39 | -7595.5 | 1.1303 | 1126.6 | 29.65 | 0 | 0 | 1126.6 | 29.65 | 1.4708 | 38.71 | 0 | 0 | 1.4708 | 38.71 | 2025-12-05 16:37:01 | -8.5852 | -4219.7333 | -111.0608 | 148.86 | Close | 88.99984
2781 | 13 | 4 | CC DChg | 00:08:57 | 24:15:42 | -7595.5 | 1.1287 | 1133 | 29.82 | 0 | 0 | 1133 | 29.82 | 1.4779 | 38.9 | 0 | 0 | 1.4779 | 38.9 | 2025-12-05 16:37:04 | -8.573 | -3955.9444 | -104.118 | 148.65 | Close | 89.49985
2782 | 13 | 4 | CC DChg | 00:09:00 | 24:15:45 | -7595.5 | 1.1272 | 1139.3 | 29.99 | 0 | 0 | 1139.3 | 29.99 | 1.4851 | 39.09 | 0 | 0 | 1.4851 | 39.09 | 2025-12-05 16:37:07 | -8.5616 | -4219.6741 | -111.0593 | 148.46 | Close | 89.99985
2783 | 13 | 4 | CC DChg | 00:09:03 | 24:15:48 | -7595.5 | 1.1259 | 1145.6 | 30.15 | 0 | 0 | 1145.6 | 30.15 | 1.4922 | 39.27 | 0 | 0 | 1.4922 | 39.27 | 2025-12-05 16:37:10 | -8.5518 | -4869.0598 | -128.1507 | 148.29 | Close | 90.49987
2784 | 13 | 4 | CC DChg | 00:09:06 | 24:15:51 | -7595.5 | 1.1247 | 1152 | 30.32 | 0 | 0 | 1152 | 30.32 | 1.4993 | 39.46 | 0 | 0 | 1.4993 | 39.46 | 2025-12-05 16:37:13 | -8.5426 | -5274.5926 | -138.8241 | 148.13 | Close | 90.99988
2785 | 13 | 4 | CC DChg | 00:09:09 | 24:15:54 | -7595.5 | 1.1235 | 1158.3 | 30.49 | 0 | 0 | 1158.3 | 30.49 | 1.5065 | 39.65 | 0 | 0 | 1.5065 | 39.65 | 2025-12-05 16:37:16 | -8.5335 | -5274.6667 | -138.826 | 147.96 | Close | 91.49989
2786 | 13 | 4 | CC DChg | 00:09:12 | 24:15:57 | -7595.5 | 1.1216 | 1164.6 | 30.65 | 0 | 0 | 1164.6 | 30.65 | 1.5136 | 39.84 | 0 | 0 | 1.5136 | 39.84 | 2025-12-05 16:37:19 | -8.5191 | -3331.3216 | -87.6784 | 147.71 | Close | 91.99989
2787 | 13 | 4 | CC DChg | 00:09:15 | 24:16:00 | -7595.5 | 1.1204 | 1171 | 30.82 | 0 | 0 | 1171 | 30.82 | 1.5207 | 40.02 | 0 | 0 | 1.5207 | 40.02 | 2025-12-05 16:37:22 | -8.51 | -5274.6667 | -138.826 | 147.56 | Close | 92.4999
2788 | 13 | 4 | CC DChg | 00:09:18 | 24:16:03 | -7595.5 | 1.1191 | 1177.3 | 30.99 | 0 | 0 | 1177.3 | 30.99 | 1.5277 | 40.21 | 0 | 0 | 1.5277 | 40.21 | 2025-12-05 16:37:25 | -8.5001 | -4868.9231 | -128.1471 | 147.39 | Close | 92.99991
2789 | 13 | 4 | CC DChg | 00:09:21 | 24:16:06 | -7595.5 | 1.1179 | 1183.6 | 31.15 | 0 | 0 | 1183.6 | 31.15 | 1.5348 | 40.4 | 0 | 0 | 1.5348 | 40.4 | 2025-12-05 16:37:28 | -8.491 | -5274.5185 | -138.8221 | 147.23 | Close | 93.49991
2790 | 13 | 4 | CC DChg | 00:09:24 | 24:16:09 | -7595.5 | 1.1166 | 1189.9 | 31.32 | 0 | 0 | 1189.9 | 31.32 | 1.5419 | 40.58 | 0 | 0 | 1.5419 | 40.58 | 2025-12-05 16:37:31 | -8.4811 | -4868.7863 | -128.1435 | 147.06 | Close | 93.9999
2791 | 13 | 4 | CC DChg | 00:09:27 | 24:16:12 | -7595.5 | 1.1154 | 1196.3 | 31.49 | 0 | 0 | 1196.3 | 31.49 | 1.549 | 40.77 | 0 | 0 | 1.549 | 40.77 | 2025-12-05 16:37:34 | -8.472 | -5274.8889 | -138.8319 | 146.9 | Close | 94.49993
2792 | 13 | 4 | CC DChg | 00:09:30 | 24:16:15 | -7595.5 | 1.1135 | 1202.6 | 31.65 | 0 | 0 | 1202.6 | 31.65 | 1.556 | 40.95 | 0 | 0 | 1.556 | 40.95 | 2025-12-05 16:37:37 | -8.4576 | -3331.3216 | -87.6784 | 146.65 | Close | 94.99994
2793 | 13 | 4 | CC DChg | 00:09:33 | 24:16:18 | -7595.5 | 1.1123 | 1208.9 | 31.82 | 0 | 0 | 1208.9 | 31.82 | 1.5631 | 41.14 | 0 | 0 | 1.5631 | 41.14 | 2025-12-05 16:37:40 | -8.4485 | -5274.5926 | -138.8241 | 146.52 | Close | 95.49994
2794 | 13 | 4 | CC DChg | 00:09:36 | 24:16:21 | -7595.5 | 1.1111 | 1215.3 | 31.98 | 0 | 0 | 1215.3 | 31.98 | 1.5701 | 41.32 | 0 | 0 | 1.5701 | 41.32 | 2025-12-05 16:37:43 | -8.4393 | -5274.5926 | -138.8241 | 146.34 | Close | 95.99994
2795 | 13 | 4 | CC DChg | 00:09:39 | 24:16:24 | -7595.5 | 1.1098 | 1221.6 | 32.15 | 0 | 0 | 1221.6 | 32.15 | 1.5771 | 41.51 | 0 | 0 | 1.5771 | 41.51 | 2025-12-05 16:37:46 | -8.4295 | -4868.9915 | -128.1489 | 146.17 | Close | 96.49996
2796 | 13 | 4 | CC DChg | 00:09:42 | 24:16:27 | -7595.5 | 1.1086 | 1227.9 | 32.32 | 0 | 0 | 1227.9 | 32.32 | 1.5841 | 41.69 | 0 | 0 | 1.5841 | 41.69 | 2025-12-05 16:37:49 | -8.4203 | -5274.6667 | -138.826 | 146.01 | Close | 96.99997
2797 | 13 | 4 | CC DChg | 00:09:45 | 24:16:30 | -7595.5 | 1.1073 | 1234.2 | 32.48 | 0 | 0 | 1234.2 | 32.48 | 1.5912 | 41.88 | 0 | 0 | 1.5912 | 41.88 | 2025-12-05 16:37:52 | -8.4105 | -4868.7863 | -128.1435 | 145.84 | Close | 97.49996
2798 | 13 | 4 | CC DChg | 00:09:48 | 24:16:33 | -7595.5 | 1.1061 | 1240.6 | 32.65 | 0 | 0 | 1240.6 | 32.65 | 1.5982 | 42.06 | 0 | 0 | 1.5982 | 42.06 | 2025-12-05 16:37:55 | -8.4014 | -5274.5185 | -138.8221 | 145.68 | Close | 97.99996
2799 | 13 | 4 | CC DChg | 00:09:51 | 24:16:36 | -7595.5 | 1.1042 | 1246.9 | 32.82 | 0 | 0 | 1246.9 | 32.82 | 1.6052 | 42.25 | 0 | 0 | 1.6052 | 42.25 | 2025-12-05 16:37:58 | -8.3869 | -3331.5088 | -87.6833 | 145.43 | Close | 98.49999
2800 | 13 | 4 | CC DChg | 00:09:54 | 24:16:39 | -7595.5 | 1.103 | 1253.2 | 32.98 | 0 | 0 | 1253.2 | 32.98 | 1.6121 | 42.43 | 0 | 0 | 1.6121 | 42.43 | 2025-12-05 16:38:01 | -8.3778 | -5274.5926 | -138.8241 | 145.27 | Close | 98.99999
2801 | 13 | 4 | CC DChg | 00:09:57 | 24:16:42 | -7595.5 | 1.1018 | 1259.6 | 33.15 | 0 | 0 | 1259.6 | 33.15 | 1.6191 | 42.61 | 0 | 0 | 1.6191 | 42.61 | 2025-12-05 16:38:04 | -8.3687 | -5274.5926 | -138.8241 | 145.11 | Close | 99.5
2802 | 13 | 4 | CC DChg | 00:10:00 | 24:16:45 | -7595.5 | 1.1005 | 1265.9 | 33.32 | 0 | 0 | 1265.9 | 33.32 | 1.6261 | 42.8 | 0 | 0 | 1.6261 | 42.8 | 2025-12-05 16:38:07 | -8.3588 | -4868.8547 | -128.1453 | 144.94 | Close | 100 |  | 1
2803 | 13 | 5 | CC Chg | 00:00:00 | 24:16:45 | 0 | 1.3228 | 0 | 0 | 0 | 0 | 0 | 0 | 0 | 0 | 0 | 0 | 0 | 0 | 2025-12-05 16:38:07 | 0 | 0 | 0 | 0 | Close | 0 |  | 0
2804 | 13 | 5 | CC Chg | 00:05:00 | 24:21:45 | 939.4 | 1.5504 | 78.2 | 2.06 | 78.2 | 2.06 | 0 | 0 | 0.1177 | 3.1 | 0.1177 | 3.1 | 0 | 0 | 2025-12-05 16:43:07 | 1.4564 | 343.3687 | 9.0373 | 1650.91 | Close | 6.115513
2805 | 13 | 5 | CC Chg | 00:10:00 | 24:26:45 | 939.4 | 1.5854 | 156.4 | 4.12 | 156.4 | 4.12 | 0 | 0 | 0.2406 | 6.33 | 0.2406 | 6.33 | 0 | 0 | 2025-12-05 16:48:07 | 1.4893 | 2236.571 | 58.8652 | 1688.17 | Close | 12.24114
2806 | 13 | 5 | CC Chg | 00:15:00 | 24:31:45 | 939.4 | 1.6093 | 234.7 | 6.18 | 234.7 | 6.18 | 0 | 0 | 0.3657 | 9.62 | 0.3657 | 9.62 | 0 | 0 | 2025-12-05 16:53:07 | 1.5117 | 3275.3138 | 86.2043 | 1713.61 | Close | 18.36677
2807 | 13 | 5 | CC Chg | 00:20:00 | 24:36:45 | 939.4 | 1.6288 | 313 | 8.24 | 313 | 8.24 | 0 | 0 | 0.4924 | 12.96 | 0.4924 | 12.96 | 0 | 0 | 2025-12-05 16:58:07 | 1.53 | 4014.359 | 105.6555 | 1734.37 | Close | 24.49241
2808 | 13 | 5 | CC Chg | 00:25:00 | 24:41:45 | 939.4 | 1.6465 | 391.3 | 10.3 | 391.3 | 10.3 | 0 | 0 | 0.6206 | 16.33 | 0.6206 | 16.33 | 0 | 0 | 2025-12-05 17:03:07 | 1.5467 | 4422.2687 | 116.3914 | 1753.43 | Close | 30.61758
2809 | 13 | 5 | CC Chg | 00:30:00 | 24:46:45 | 933.2 | 1.6635 | 469.5 | 12.36 | 469.5 | 12.36 | 0 | 0 | 0.7501 | 19.74 | 0.7501 | 19.74 | 0 | 0 | 2025-12-05 17:08:07 | 1.5523 | 4603.6 | 121.1639 | 1782.99 | Close | 36.74174
2810 | 13 | 5 | CC Chg | 00:35:00 | 24:51:45 | 939.4 | 1.6806 | 547.8 | 14.42 | 547.8 | 14.42 | 0 | 0 | 0.881 | 23.19 | 0.881 | 23.19 | 0 | 0 | 2025-12-05 17:13:07 | 1.5787 | 4576.2235 | 120.4434 | 1789.52 | Close | 42.86529
2811 | 13 | 5 | CC Chg | 00:40:00 | 24:56:45 | 933.2 | 1.6979 | 626 | 16.48 | 626 | 16.48 | 0 | 0 | 1.0131 | 26.67 | 1.0131 | 26.67 | 0 | 0 | 2025-12-05 17:18:07 | 1.5844 | 4522.8825 | 119.0395 | 1819.96 | Close | 48.98825
2812 | 13 | 5 | CC Chg | 00:45:00 | 25:01:45 | 939.4 | 1.7156 | 704.3 | 18.54 | 704.3 | 18.54 | 0 | 0 | 1.1467 | 30.18 | 1.1467 | 30.18 | 0 | 0 | 2025-12-05 17:23:07 | 1.6116 | 4421.5593 | 116.3727 | 1826.78 | Close | 55.11244
2813 | 13 | 5 | CC Chg | 00:50:00 | 25:06:45 | 939.4 | 1.7345 | 782.5 | 20.6 | 782.5 | 20.6 | 0 | 0 | 1.2817 | 33.73 | 1.2817 | 33.73 | 0 | 0 | 2025-12-05 17:28:07 | 1.6293 | 4140.5808 | 108.9776 | 1846.9 | Close | 61.23627
2814 | 13 | 5 | CC Chg | 00:55:00 | 25:11:45 | 939.4 | 1.755 | 860.8 | 22.66 | 860.8 | 22.66 | 0 | 0 | 1.4183 | 37.33 | 1.4183 | 37.33 | 0 | 0 | 2025-12-05 17:33:07 | 1.6486 | 3818.5322 | 100.5014 | 1868.72 | Close | 67.36189
2815 | 13 | 5 | CC Chg | 01:00:00 | 25:16:45 | 939.4 | 1.7773 | 939 | 24.72 | 939 | 24.72 | 0 | 0 | 1.5564 | 40.96 | 1.5564 | 40.96 | 0 | 0 | 2025-12-05 17:38:07 | 1.6695 | 3507.8784 | 92.3252 | 1892.35 | Close | 73.48328
2816 | 13 | 5 | CC Chg | 01:05:00 | 25:21:45 | 939.4 | 1.8024 | 1017.3 | 26.77 | 1017.3 | 26.77 | 0 | 0 | 1.6965 | 44.65 | 1.6965 | 44.65 | 0 | 0 | 2025-12-05 17:43:07 | 1.6931 | 3117.8504 | 82.0599 | 1919.18 | Close | 79.60719
2817 | 13 | 5 | CC Chg | 01:10:00 | 25:26:45 | 933.2 | 1.83 | 1095.6 | 28.83 | 1095.6 | 28.83 | 0 | 0 | 1.8386 | 48.39 | 1.8386 | 48.39 | 0 | 0 | 2025-12-05 17:48:07 | 1.7077 | 2834.8921 | 74.6126 | 1961.53 | Close | 85.72993
2818 | 13 | 5 | CC Chg | 01:15:00 | 25:31:45 | 939.4 | 1.8601 | 1173.8 | 30.89 | 1173.8 | 30.89 | 0 | 0 | 1.9829 | 52.19 | 1.9829 | 52.19 | 0 | 0 | 2025-12-05 17:53:07 | 1.7473 | 2599.4419 | 68.4157 | 1980.5 | Close | 91.85268
2819 | 13 | 5 | CC Chg | 01:20:00 | 25:36:45 | 939.4 | 1.8905 | 1252.1 | 32.95 | 1252.1 | 32.95 | 0 | 0 | 2.1297 | 56.05 | 2.1297 | 56.05 | 0 | 0 | 2025-12-05 17:58:07 | 1.7759 | 2574.4474 | 67.7579 | 2012.97 | Close | 97.97699
2820 | 13 | 5 | CC Chg | 01:21:39 | 25:38:24 | 939.4 | 1.9001 | 1277.9 | 33.63 | 1277.9 | 33.63 | 0 | 0 | 2.1787 | 57.34 | 2.1787 | 57.34 | 0 | 0 | 2025-12-05 17:59:46 | 1.7849 | 2692.9352 | 70.8764 | 2023.19 | Close | 100 |  | 1
2821 | 14 | 4 | CC DChg | 00:00:00 | 25:38:24 | -7592.4 | 1.6623 | 0 | 0 | 0 | 0 | 0 | 0 | 0 | 0 | 0 | 0 | 0 | 0 | 2025-12-05 17:59:46 | -12.6208 | 0 | 0 | 218.98 | Close | 0 |  | 0
2822 | 14 | 4 | CC DChg | 00:00:03 | 25:38:27 | -7592.4 | 1.6114 | 6.3 | 0.17 | 0 | 0 | 6.3 | 0.17 | 0.0103 | 0.27 | 0 | 0 | 0.0103 | 0.27 | 2025-12-05 17:59:49 | -12.2344 | -124.3073 | -3.2717 | 212.29 | Close | 0.4998436
2823 | 14 | 4 | CC DChg | 00:00:06 | 25:38:30 | -7595.5 | 1.5944 | 12.7 | 0.33 | 0 | 0 | 12.7 | 0.33 | 0.0204 | 0.54 | 0 | 0 | 0.0204 | 0.54 | 2025-12-05 17:59:52 | -12.1102 | -372.292 | -9.7985 | 209.99 | Close | 0.9998233
2824 | 14 | 4 | CC DChg | 00:00:09 | 25:38:33 | -7595.5 | 1.5829 | 19 | 0.5 | 0 | 0 | 19 | 0.5 | 0.0305 | 0.8 | 0 | 0 | 0.0305 | 0.8 | 2025-12-05 17:59:55 | -12.0229 | -550.3819 | -14.4857 | 208.45 | Close | 1.499837
2825 | 14 | 4 | CC DChg | 00:00:12 | 25:38:36 | -7592.4 | 1.5727 | 25.3 | 0.67 | 0 | 0 | 25.3 | 0.67 | 0.0405 | 1.07 | 0 | 0 | 0.0405 | 1.07 | 2025-12-05 17:59:58 | -11.9405 | -620.5373 | -16.3322 | 207.19 | Close | 1.999857
2826 | 14 | 4 | CC DChg | 00:00:15 | 25:38:39 | -7595.5 | 1.564 | 31.6 | 0.83 | 0 | 0 | 31.6 | 0.83 | 0.0504 | 1.33 | 0 | 0 | 0.0504 | 1.33 | 2025-12-05 18:00:01 | -11.8793 | -727.5265 | -19.1481 | 205.96 | Close | 2.499878
2827 | 14 | 4 | CC DChg | 00:00:18 | 25:38:42 | -7595.5 | 1.5562 | 38 | 1 | 0 | 0 | 38 | 1 | 0.0603 | 1.59 | 0 | 0 | 0.0603 | 1.59 | 2025-12-05 18:00:04 | -11.8201 | -811.406 | -21.3557 | 204.92 | Close | 2.999858
2828 | 14 | 4 | CC DChg | 00:00:21 | 25:38:45 | -7595.5 | 1.5491 | 44.3 | 1.17 | 0 | 0 | 44.3 | 1.17 | 0.0701 | 1.85 | 0 | 0 | 0.0701 | 1.85 | 2025-12-05 18:00:07 | -11.7662 | -891.4397 | -23.4622 | 204.03 | Close | 3.499858
2829 | 14 | 4 | CC DChg | 00:00:24 | 25:38:48 | -7595.5 | 1.542 | 50.6 | 1.33 | 0 | 0 | 50.6 | 1.33 | 0.0799 | 2.1 | 0 | 0 | 0.0799 | 2.1 | 2025-12-05 18:00:10 | -11.7122 | -891.4394 | -23.4621 | 203.07 | Close | 3.999858
2830 | 14 | 4 | CC DChg | 00:00:27 | 25:38:51 | -7595.5 | 1.5358 | 57 | 1.5 | 0 | 0 | 57 | 1.5 | 0.0896 | 2.36 | 0 | 0 | 0.0896 | 2.36 | 2025-12-05 18:00:13 | -11.6651 | -1020.8987 | -26.8694 | 202.25 | Close | 4.499886
2831 | 14 | 4 | CC DChg | 00:00:30 | 25:38:54 | -7595.5 | 1.5296 | 63.3 | 1.67 | 0 | 0 | 63.3 | 1.67 | 0.0993 | 2.61 | 0 | 0 | 0.0993 | 2.61 | 2025-12-05 18:00:16 | -11.618 | -1020.8826 | -26.869 | 201.44 | Close | 4.999905
2832 | 14 | 4 | CC DChg | 00:00:33 | 25:38:57 | -7595.5 | 1.5237 | 69.6 | 1.83 | 0 | 0 | 69.6 | 1.83 | 0.109 | 2.87 | 0 | 0 | 0.109 | 2.87 | 2025-12-05 18:00:19 | -11.5732 | -1072.7655 | -28.2345 | 200.66 | Close | 5.499913
2833 | 14 | 4 | CC DChg | 00:00:36 | 25:39:00 | -7592.4 | 1.5178 | 75.9 | 2 | 0 | 0 | 75.9 | 2 | 0.1186 | 3.12 | 0 | 0 | 0.1186 | 3.12 | 2025-12-05 18:00:22 | -11.5237 | -1072.7495 | -28.2341 | 199.96 | Close | 5.999913
2834 | 14 | 4 | CC DChg | 00:00:39 | 25:39:03 | -7595.5 | 1.5125 | 82.3 | 2.17 | 0 | 0 | 82.3 | 2.17 | 0.1282 | 3.37 | 0 | 0 | 0.1282 | 3.37 | 2025-12-05 18:00:25 | -11.4882 | -1194.0786 | -31.4274 | 199.18 | Close | 6.499865
2835 | 14 | 4 | CC DChg | 00:00:42 | 25:39:06 | -7595.5 | 1.5073 | 88.6 | 2.33 | 0 | 0 | 88.6 | 2.33 | 0.1378 | 3.63 | 0 | 0 | 0.1378 | 3.63 | 2025-12-05 18:00:28 | -11.4487 | -1217.1581 | -32.0349 | 198.5 | Close | 6.999865
2836 | 14 | 4 | CC DChg | 00:00:45 | 25:39:09 | -7592.4 | 1.502 | 94.9 | 2.5 | 0 | 0 | 94.9 | 2.5 | 0.1473 | 3.88 | 0 | 0 | 0.1473 | 3.88 | 2025-12-05 18:00:31 | -11.4038 | -1194.2432 | -31.4318 | 197.88 | Close | 7.499887
2837 | 14 | 4 | CC DChg | 00:00:48 | 25:39:12 | -7595.5 | 1.497 | 101.3 | 2.67 | 0 | 0 | 101.3 | 2.67 | 0.1568 | 4.13 | 0 | 0 | 0.1568 | 4.13 | 2025-12-05 18:00:34 | -11.3704 | -1265.7556 | -33.3139 | 197.14 | Close | 7.999852
2838 | 14 | 4 | CC DChg | 00:00:51 | 25:39:15 | -7595.5 | 1.4921 | 107.6 | 2.83 | 0 | 0 | 107.6 | 2.83 | 0.1662 | 4.38 | 0 | 0 | 0.1662 | 4.38 | 2025-12-05 18:00:37 | -11.3332 | -1291.61 | -33.9944 | 196.5 | Close | 8.499825
2839 | 14 | 4 | CC DChg | 00:00:54 | 25:39:18 | -7595.5 | 1.4877 | 113.9 | 3 | 0 | 0 | 113.9 | 3 | 0.1757 | 4.62 | 0 | 0 | 0.1757 | 4.62 | 2025-12-05 18:00:40 | -11.2998 | -1438.399 | -37.8578 | 195.92 | Close | 8.999804
2840 | 14 | 4 | CC DChg | 00:00:57 | 25:39:21 | -7595.5 | 1.4828 | 120.3 | 3.16 | 0 | 0 | 120.3 | 3.16 | 0.1851 | 4.87 | 0 | 0 | 0.1851 | 4.87 | 2025-12-05 18:00:43 | -11.2626 | -1291.7324 | -33.9976 | 195.27 | Close | 9.499826
2841 | 14 | 4 | CC DChg | 00:01:00 | 25:39:24 | -7595.5 | 1.4784 | 126.6 | 3.33 | 0 | 0 | 126.6 | 3.33 | 0.1944 | 5.12 | 0 | 0 | 0.1944 | 5.12 | 2025-12-05 18:00:46 | -11.2292 | -1438.4596 | -37.8594 | 194.69 | Close | 9.999826
2842 | 14 | 4 | CC DChg | 00:01:03 | 25:39:27 | -7592.4 | 1.4741 | 132.9 | 3.5 | 0 | 0 | 132.9 | 3.5 | 0.2038 | 5.36 | 0 | 0 | 0.2038 | 5.36 | 2025-12-05 18:00:49 | -11.1919 | -1471.8682 | -38.7387 | 194.21 | Close | 10.49981
2843 | 14 | 4 | CC DChg | 00:01:06 | 25:39:30 | -7595.5 | 1.4698 | 139.2 | 3.66 | 0 | 0 | 139.2 | 3.66 | 0.2131 | 5.61 | 0 | 0 | 0.2131 | 5.61 | 2025-12-05 18:00:52 | -11.1638 | -1471.8553 | -38.7383 | 193.56 | Close | 10.99979
2844 | 14 | 4 | CC DChg | 00:01:09 | 25:39:33 | -7595.5 | 1.4657 | 145.6 | 3.83 | 0 | 0 | 145.6 | 3.83 | 0.2224 | 5.85 | 0 | 0 | 0.2224 | 5.85 | 2025-12-05 18:00:55 | -11.1327 | -1543.6098 | -40.6269 | 193.02 | Close | 11.49976
2845 | 14 | 4 | CC DChg | 00:01:12 | 25:39:36 | -7595.5 | 1.4614 | 151.9 | 4 | 0 | 0 | 151.9 | 4 | 0.2316 | 6.1 | 0 | 0 | 0.2316 | 6.1 | 2025-12-05 18:00:58 | -11.1 | -1471.7907 | -38.7366 | 192.44 | Close | 11.99972
2846 | 14 | 4 | CC DChg | 00:01:15 | 25:39:39 | -7595.5 | 1.4577 | 158.2 | 4.16 | 0 | 0 | 158.2 | 4.16 | 0.2409 | 6.34 | 0 | 0 | 0.2409 | 6.34 | 2025-12-05 18:01:01 | -11.0719 | -1710.4835 | -45.0189 | 191.97 | Close | 12.49968
2847 | 14 | 4 | CC DChg | 00:01:18 | 25:39:42 | -7595.5 | 1.4536 | 164.6 | 4.33 | 0 | 0 | 164.6 | 4.33 | 0.2501 | 6.58 | 0 | 0 | 0.2501 | 6.58 | 2025-12-05 18:01:04 | -11.0408 | -1543.6694 | -40.6284 | 191.43 | Close | 12.99967
2848 | 14 | 4 | CC DChg | 00:01:21 | 25:39:45 | -7592.4 | 1.4499 | 170.9 | 4.5 | 0 | 0 | 170.9 | 4.5 | 0.2593 | 6.82 | 0 | 0 | 0.2593 | 6.82 | 2025-12-05 18:01:07 | -11.0082 | -1710.5526 | -45.0207 | 191.02 | Close | 13.49966
2849 | 14 | 4 | CC DChg | 00:01:24 | 25:39:48 | -7595.5 | 1.4462 | 177.2 | 4.66 | 0 | 0 | 177.2 | 4.66 | 0.2684 | 7.07 | 0 | 0 | 0.2684 | 7.07 | 2025-12-05 18:01:10 | -10.9846 | -1710.6456 | -45.0232 | 190.46 | Close | 13.99967
2850 | 14 | 4 | CC DChg | 00:01:27 | 25:39:51 | -7595.5 | 1.4428 | 183.5 | 4.83 | 0 | 0 | 183.5 | 4.83 | 0.2776 | 7.31 | 0 | 0 | 0.2776 | 7.31 | 2025-12-05 18:01:13 | -10.9588 | -1861.5915 | -48.996 | 190.03 | Close | 14.49968
2851 | 14 | 4 | CC DChg | 00:01:30 | 25:39:54 | -7592.4 | 1.4394 | 189.9 | 5 | 0 | 0 | 189.9 | 5 | 0.2867 | 7.55 | 0 | 0 | 0.2867 | 7.55 | 2025-12-05 18:01:16 | -10.9285 | -1861.3856 | -48.9905 | 189.64 | Close | 14.99964
2852 | 14 | 4 | CC DChg | 00:01:33 | 25:39:57 | -7595.5 | 1.4357 | 196.2 | 5.16 | 0 | 0 | 196.2 | 5.16 | 0.2958 | 7.79 | 0 | 0 | 0.2958 | 7.79 | 2025-12-05 18:01:19 | -10.9048 | -1710.6186 | -45.0224 | 189.07 | Close | 15.49965
2853 | 14 | 4 | CC DChg | 00:01:36 | 25:40:00 | -7595.5 | 1.4326 | 202.5 | 5.33 | 0 | 0 | 202.5 | 5.33 | 0.3049 | 8.02 | 0 | 0 | 0.3049 | 8.02 | 2025-12-05 18:01:22 | -10.8813 | -2041.5986 | -53.7336 | 188.66 | Close | 15.99963
2854 | 14 | 4 | CC DChg | 00:01:39 | 25:40:03 | -7595.5 | 1.4291 | 208.9 | 5.5 | 0 | 0 | 208.9 | 5.5 | 0.3139 | 8.26 | 0 | 0 | 0.3139 | 8.26 | 2025-12-05 18:01:25 | -10.8547 | -1808.254 | -47.5921 | 188.2 | Close | 16.4996
2855 | 14 | 4 | CC DChg | 00:01:42 | 25:40:06 | -7595.5 | 1.426 | 215.2 | 5.66 | 0 | 0 | 215.2 | 5.66 | 0.323 | 8.5 | 0 | 0 | 0.323 | 8.5 | 2025-12-05 18:01:28 | -10.8312 | -2041.6846 | -53.7359 | 187.78 | Close | 16.9996
2856 | 14 | 4 | CC DChg | 00:01:45 | 25:40:09 | -7595.5 | 1.4226 | 221.5 | 5.83 | 0 | 0 | 221.5 | 5.83 | 0.332 | 8.74 | 0 | 0 | 0.332 | 8.74 | 2025-12-05 18:01:31 | -10.8053 | -1861.5098 | -48.9938 | 187.35 | Close | 17.49959
2857 | 14 | 4 | CC DChg | 00:01:48 | 25:40:12 | -7595.5 | 1.4195 | 227.8 | 6 | 0 | 0 | 227.8 | 6 | 0.341 | 8.97 | 0 | 0 | 0.341 | 8.97 | 2025-12-05 18:01:34 | -10.7818 | -2041.7706 | -53.7382 | 186.94 | Close | 17.99962
2858 | 14 | 4 | CC DChg | 00:01:51 | 25:40:15 | -7595.5 | 1.4167 | 234.2 | 6.16 | 0 | 0 | 234.2 | 6.16 | 0.35 | 9.21 | 0 | 0 | 0.35 | 9.21 | 2025-12-05 18:01:37 | -10.7605 | -2260.2778 | -59.4891 | 186.57 | Close | 18.49958
2859 | 14 | 4 | CC DChg | 00:01:54 | 25:40:18 | -7595.5 | 1.4133 | 240.5 | 6.33 | 0 | 0 | 240.5 | 6.33 | 0.3589 | 9.45 | 0 | 0 | 0.3589 | 9.45 | 2025-12-05 18:01:40 | -10.7347 | -1861.5948 | -48.996 | 186.12 | Close | 18.9996
2860 | 14 | 4 | CC DChg | 00:01:57 | 25:40:21 | -7595.5 | 1.4105 | 246.8 | 6.5 | 0 | 0 | 246.8 | 6.5 | 0.3678 | 9.68 | 0 | 0 | 0.3678 | 9.68 | 2025-12-05 18:01:43 | -10.7134 | -2260.2857 | -59.4893 | 185.76 | Close | 19.49956
2861 | 14 | 4 | CC DChg | 00:02:00 | 25:40:24 | -7595.5 | 1.4078 | 253.2 | 6.66 | 0 | 0 | 253.2 | 6.66 | 0.3768 | 9.92 | 0 | 0 | 0.3768 | 9.92 | 2025-12-05 18:01:46 | -10.6929 | -2344.2058 | -61.6981 | 185.4 | Close | 19.99957
2862 | 14 | 4 | CC DChg | 00:02:03 | 25:40:27 | -7595.5 | 1.4046 | 259.5 | 6.83 | 0 | 0 | 259.5 | 6.83 | 0.3857 | 10.15 | 0 | 0 | 0.3857 | 10.15 | 2025-12-05 18:01:49 | -10.6686 | -1977.9167 | -52.0576 | 184.98 | Close | 20.49958
2863 | 14 | 4 | CC DChg | 00:02:06 | 25:40:30 | -7595.5 | 1.4019 | 265.8 | 7 | 0 | 0 | 265.8 | 7 | 0.3945 | 10.38 | 0 | 0 | 0.3945 | 10.38 | 2025-12-05 18:01:52 | -10.6481 | -2344.0494 | -61.694 | 184.62 | Close | 20.99956
2864 | 14 | 4 | CC DChg | 00:02:09 | 25:40:33 | -7595.5 | 1.3988 | 272.2 | 7.16 | 0 | 0 | 272.2 | 7.16 | 0.4034 | 10.62 | 0 | 0 | 0.4034 | 10.62 | 2025-12-05 18:01:55 | -10.6246 | -2041.6989 | -53.7363 | 184.21 | Close | 21.49956
2865 | 14 | 4 | CC DChg | 00:02:12 | 25:40:36 | -7595.5 | 1.396 | 278.5 | 7.33 | 0 | 0 | 278.5 | 7.33 | 0.4123 | 10.85 | 0 | 0 | 0.4123 | 10.85 | 2025-12-05 18:01:58 | -10.6033 | -2260.4921 | -59.4948 | 183.85 | Close | 21.99958
2866 | 14 | 4 | CC DChg | 00:02:15 | 25:40:39 | -7595.5 | 1.3935 | 284.8 | 7.5 | 0 | 0 | 284.8 | 7.5 | 0.4211 | 11.08 | 0 | 0 | 0.4211 | 11.08 | 2025-12-05 18:02:01 | -10.5843 | -2531.8222 | -66.636 | 183.52 | Close | 22.4996
2867 | 14 | 4 | CC DChg | 00:02:18 | 25:40:42 | -7592.4 | 1.3904 | 291.1 | 7.66 | 0 | 0 | 291.1 | 7.66 | 0.4299 | 11.31 | 0 | 0 | 0.4299 | 11.31 | 2025-12-05 18:02:04 | -10.5564 | -2041.6344 | -53.7346 | 183.18 | Close | 22.99959
2868 | 14 | 4 | CC DChg | 00:02:21 | 25:40:45 | -7595.5 | 1.3876 | 297.5 | 7.83 | 0 | 0 | 297.5 | 7.83 | 0.4387 | 11.55 | 0 | 0 | 0.4387 | 11.55 | 2025-12-05 18:02:07 | -10.5395 | -2260.5 | -59.495 | 182.74 | Close | 23.4996
2869 | 14 | 4 | CC DChg | 00:02:24 | 25:40:48 | -7595.5 | 1.3851 | 303.8 | 8 | 0 | 0 | 303.8 | 8 | 0.4475 | 11.78 | 0 | 0 | 0.4475 | 11.78 | 2025-12-05 18:02:10 | -10.5205 | -2531.7422 | -66.6339 | 182.41 | Close | 23.99962
2870 | 14 | 4 | CC DChg | 00:02:27 | 25:40:51 | -7595.5 | 1.3823 | 310.1 | 8.16 | 0 | 0 | 310.1 | 8.16 | 0.4562 | 12.01 | 0 | 0 | 0.4562 | 12.01 | 2025-12-05 18:02:13 | -10.4992 | -2260.5714 | -59.4969 | 182.04 | Close | 24.49965
2871 | 14 | 4 | CC DChg | 00:02:30 | 25:40:54 | -7595.5 | 1.3795 | 316.5 | 8.33 | 0 | 0 | 316.5 | 8.33 | 0.465 | 12.24 | 0 | 0 | 0.465 | 12.24 | 2025-12-05 18:02:16 | -10.478 | -2260.3413 | -59.4908 | 181.66 | Close | 24.99962
2872 | 14 | 4 | CC DChg | 00:02:33 | 25:40:57 | -7595.5 | 1.3771 | 322.8 | 8.5 | 0 | 0 | 322.8 | 8.5 | 0.4737 | 12.47 | 0 | 0 | 0.4737 | 12.47 | 2025-12-05 18:02:19 | -10.4597 | -2636.9167 | -69.402 | 181.34 | Close | 25.49958
2873 | 14 | 4 | CC DChg | 00:02:36 | 25:41:00 | -7592.4 | 1.3743 | 329.1 | 8.66 | 0 | 0 | 329.1 | 8.66 | 0.4824 | 12.7 | 0 | 0 | 0.4824 | 12.7 | 2025-12-05 18:02:22 | -10.4342 | -2260.381 | -59.4919 | 181.05 | Close | 25.99956
2874 | 14 | 4 | CC DChg | 00:02:39 | 25:41:03 | -7595.5 | 1.3718 | 335.4 | 8.83 | 0 | 0 | 335.4 | 8.83 | 0.4911 | 12.92 | 0 | 0 | 0.4911 | 12.92 | 2025-12-05 18:02:25 | -10.4195 | -2531.7956 | -66.6353 | 180.66 | Close | 26.49958
2875 | 14 | 4 | CC DChg | 00:02:42 | 25:41:06 | -7595.5 | 1.3693 | 341.8 | 9 | 0 | 0 | 341.8 | 9 | 0.4997 | 13.15 | 0 | 0 | 0.4997 | 13.15 | 2025-12-05 18:02:28 | -10.4005 | -2531.76 | -66.6344 | 180.33 | Close | 26.9996
2876 | 14 | 4 | CC DChg | 00:02:45 | 25:41:09 | -7595.5 | 1.3662 | 348.1 | 9.16 | 0 | 0 | 348.1 | 9.16 | 0.5084 | 13.38 | 0 | 0 | 0.5084 | 13.38 | 2025-12-05 18:02:31 | -10.3769 | -2041.6918 | -53.7361 | 179.92 | Close | 27.4996
2877 | 14 | 4 | CC DChg | 00:02:48 | 25:41:12 | -7592.4 | 1.3637 | 354.4 | 9.33 | 0 | 0 | 354.4 | 9.33 | 0.517 | 13.61 | 0 | 0 | 0.517 | 13.61 | 2025-12-05 18:02:34 | -10.3537 | -2531.6356 | -66.6311 | 179.67 | Close | 27.99959
2878 | 14 | 4 | CC DChg | 00:02:51 | 25:41:15 | -7595.5 | 1.3612 | 360.8 | 9.49 | 0 | 0 | 360.8 | 9.49 | 0.5257 | 13.84 | 0 | 0 | 0.5257 | 13.84 | 2025-12-05 18:02:37 | -10.339 | -2531.6978 | -66.6327 | 179.26 | Close | 28.49959
2879 | 14 | 4 | CC DChg | 00:02:54 | 25:41:18 | -7595.5 | 1.3585 | 367.1 | 9.66 | 0 | 0 | 367.1 | 9.66 | 0.5343 | 14.06 | 0 | 0 | 0.5343 | 14.06 | 2025-12-05 18:02:40 | -10.3185 | -2344.1235 | -61.6959 | 178.91 | Close | 28.99958
2880 | 14 | 4 | CC DChg | 00:02:57 | 25:41:21 | -7595.5 | 1.3563 | 373.4 | 9.83 | 0 | 0 | 373.4 | 9.83 | 0.5429 | 14.29 | 0 | 0 | 0.5429 | 14.29 | 2025-12-05 18:02:43 | -10.3017 | -2877.0707 | -75.7227 | 178.62 | Close | 29.49961
2881 | 14 | 4 | CC DChg | 00:03:00 | 25:41:24 | -7595.5 | 1.3538 | 379.7 | 9.99 | 0 | 0 | 379.7 | 9.99 | 0.5514 | 14.51 | 0 | 0 | 0.5514 | 14.51 | 2025-12-05 18:02:46 | -10.2828 | -2531.6622 | -66.6318 | 178.29 | Close | 29.99961
2882 | 14 | 4 | CC DChg | 00:03:03 | 25:41:27 | -7595.5 | 1.351 | 386.1 | 10.16 | 0 | 0 | 386.1 | 10.16 | 0.56 | 14.74 | 0 | 0 | 0.56 | 14.74 | 2025-12-05 18:02:49 | -10.2615 | -2260.4921 | -59.4948 | 177.92 | Close | 30.49962
2883 | 14 | 4 | CC DChg | 00:03:06 | 25:41:30 | -7595.5 | 1.3485 | 392.4 | 10.33 | 0 | 0 | 392.4 | 10.33 | 0.5685 | 14.96 | 0 | 0 | 0.5685 | 14.96 | 2025-12-05 18:02:52 | -10.2425 | -2531.7156 | -66.6332 | 177.62 | Close | 30.99962
2884 | 14 | 4 | CC DChg | 00:03:09 | 25:41:33 | -7595.5 | 1.3464 | 398.7 | 10.49 | 0 | 0 | 398.7 | 10.49 | 0.5771 | 15.19 | 0 | 0 | 0.5771 | 15.19 | 2025-12-05 18:02:55 | -10.2266 | -3013.9683 | -79.3258 | 177.3 | Close | 31.49963
2885 | 14 | 4 | CC DChg | 00:03:12 | 25:41:36 | -7595.5 | 1.3436 | 405.1 | 10.66 | 0 | 0 | 405.1 | 10.66 | 0.5856 | 15.41 | 0 | 0 | 0.5856 | 15.41 | 2025-12-05 18:02:58 | -10.2053 | -2260.3175 | -59.4902 | 176.95 | Close | 31.99961
2886 | 14 | 4 | CC DChg | 00:03:15 | 25:41:39 | -7595.5 | 1.3411 | 411.4 | 10.83 | 0 | 0 | 411.4 | 10.83 | 0.5941 | 15.64 | 0 | 0 | 0.5941 | 15.64 | 2025-12-05 18:03:01 | -10.1863 | -2531.5733 | -66.6295 | 176.62 | Close | 32.49958
2887 | 14 | 4 | CC DChg | 00:03:18 | 25:41:42 | -7595.5 | 1.3389 | 417.7 | 10.99 | 0 | 0 | 417.7 | 10.99 | 0.6026 | 15.86 | 0 | 0 | 0.6026 | 15.86 | 2025-12-05 18:03:04 | -10.1696 | -2876.8889 | -75.718 | 176.32 | Close | 32.99958
2888 | 14 | 4 | CC DChg | 00:03:21 | 25:41:45 | -7592.4 | 1.3364 | 424.1 | 11.16 | 0 | 0 | 424.1 | 11.16 | 0.611 | 16.08 | 0 | 0 | 0.611 | 16.08 | 2025-12-05 18:03:07 | -10.1465 | -2531.6622 | -66.6318 | 176.07 | Close | 33.49957
2889 | 14 | 4 | CC DChg | 00:03:24 | 25:41:48 | -7595.5 | 1.334 | 430.4 | 11.33 | 0 | 0 | 430.4 | 11.33 | 0.6195 | 16.3 | 0 | 0 | 0.6195 | 16.3 | 2025-12-05 18:03:10 | -10.1324 | -2637.2037 | -69.4096 | 175.68 | Close | 33.99958
2890 | 14 | 4 | CC DChg | 00:03:27 | 25:41:51 | -7595.5 | 1.3315 | 436.7 | 11.49 | 0 | 0 | 436.7 | 11.49 | 0.6279 | 16.53 | 0 | 0 | 0.6279 | 16.53 | 2025-12-05 18:03:13 | -10.1134 | -2531.4489 | -66.6262 | 175.35 | Close | 34.49953
2891 | 14 | 4 | CC DChg | 00:03:30 | 25:41:54 | -7595.5 | 1.3293 | 443 | 11.66 | 0 | 0 | 443 | 11.66 | 0.6363 | 16.75 | 0 | 0 | 0.6363 | 16.75 | 2025-12-05 18:03:16 | -10.0967 | -2876.9495 | -75.7196 | 175.06 | Close | 34.99954
2892 | 14 | 4 | CC DChg | 00:03:33 | 25:41:57 | -7595.5 | 1.3265 | 449.4 | 11.83 | 0 | 0 | 449.4 | 11.83 | 0.6447 | 16.97 | 0 | 0 | 0.6447 | 16.97 | 2025-12-05 18:03:19 | -10.0754 | -2260.3016 | -59.4898 | 174.7 | Close | 35.49951
2893 | 14 | 4 | CC DChg | 00:03:36 | 25:42:00 | -7595.5 | 1.3244 | 455.7 | 11.99 | 0 | 0 | 455.7 | 11.99 | 0.6531 | 17.19 | 0 | 0 | 0.6531 | 17.19 | 2025-12-05 18:03:22 | -10.0595 | -3013.9259 | -79.3247 | 174.42 | Close | 35.99951
2894 | 14 | 4 | CC DChg | 00:03:39 | 25:42:03 | -7595.5 | 1.3222 | 462 | 12.16 | 0 | 0 | 462 | 12.16 | 0.6615 | 17.41 | 0 | 0 | 0.6615 | 17.41 | 2025-12-05 18:03:25 | -10.0427 | -2876.8889 | -75.718 | 174.13 | Close | 36.4995
2895 | 14 | 4 | CC DChg | 00:03:42 | 25:42:06 | -7595.5 | 1.3197 | 468.4 | 12.33 | 0 | 0 | 468.4 | 12.33 | 0.6699 | 17.63 | 0 | 0 | 0.6699 | 17.63 | 2025-12-05 18:03:28 | -10.0238 | -2531.6089 | -66.6304 | 173.8 | Close | 36.99949
2896 | 14 | 4 | CC DChg | 00:03:45 | 25:42:09 | -7595.5 | 1.3172 | 474.7 | 12.49 | 0 | 0 | 474.7 | 12.49 | 0.6782 | 17.85 | 0 | 0 | 0.6782 | 17.85 | 2025-12-05 18:03:31 | -10.0048 | -2531.7867 | -66.6351 | 173.47 | Close | 37.49951
2897 | 14 | 4 | CC DChg | 00:03:48 | 25:42:12 | -7595.5 | 1.3151 | 481 | 12.66 | 0 | 0 | 481 | 12.66 | 0.6865 | 18.07 | 0 | 0 | 0.6865 | 18.07 | 2025-12-05 18:03:34 | -9.9888 | -3013.9894 | -79.3264 | 173.2 | Close | 37.99952
2898 | 14 | 4 | CC DChg | 00:03:51 | 25:42:15 | -7592.4 | 1.3129 | 487.3 | 12.83 | 0 | 0 | 487.3 | 12.83 | 0.6948 | 18.29 | 0 | 0 | 0.6948 | 18.29 | 2025-12-05 18:03:37 | -9.968 | -2876.8283 | -75.7164 | 172.98 | Close | 38.4995
2899 | 14 | 4 | CC DChg | 00:03:54 | 25:42:18 | -7595.5 | 1.3104 | 493.7 | 12.99 | 0 | 0 | 493.7 | 12.99 | 0.7031 | 18.51 | 0 | 0 | 0.7031 | 18.51 | 2025-12-05 18:03:40 | -9.9531 | -2531.7333 | -66.6337 | 172.58 | Close | 38.99951
2900 | 14 | 4 | CC DChg | 00:03:57 | 25:42:21 | -7595.5 | 1.3082 | 500 | 13.16 | 0 | 0 | 500 | 13.16 | 0.7114 | 18.72 | 0 | 0 | 0.7114 | 18.72 | 2025-12-05 18:03:43 | -9.9364 | -2876.8687 | -75.7174 | 172.29 | Close | 39.4995
2901 | 14 | 4 | CC DChg | 00:04:00 | 25:42:24 | -7595.5 | 1.3058 | 506.3 | 13.33 | 0 | 0 | 506.3 | 13.33 | 0.7197 | 18.94 | 0 | 0 | 0.7197 | 18.94 | 2025-12-05 18:03:46 | -9.9182 | -2637.0926 | -69.4067 | 171.97 | Close | 39.99949
2902 | 14 | 4 | CC DChg | 00:04:03 | 25:42:27 | -7592.4 | 1.3033 | 512.7 | 13.49 | 0 | 0 | 512.7 | 13.49 | 0.728 | 19.16 | 0 | 0 | 0.728 | 19.16 | 2025-12-05 18:03:49 | -9.8951 | -2531.7689 | -66.6346 | 171.71 | Close | 40.4995
2903 | 14 | 4 | CC DChg | 00:04:06 | 25:42:30 | -7595.5 | 1.3011 | 519 | 13.66 | 0 | 0 | 519 | 13.66 | 0.7362 | 19.38 | 0 | 0 | 0.7362 | 19.38 | 2025-12-05 18:03:52 | -9.8825 | -2876.7879 | -75.7153 | 171.35 | Close | 40.99948
2904 | 14 | 4 | CC DChg | 00:04:09 | 25:42:33 | -7595.5 | 1.2992 | 525.3 | 13.83 | 0 | 0 | 525.3 | 13.83 | 0.7444 | 19.59 | 0 | 0 | 0.7444 | 19.59 | 2025-12-05 18:03:55 | -9.868 | -3330.9942 | -87.6697 | 171.1 | Close | 41.49946
2905 | 14 | 4 | CC DChg | 00:04:12 | 25:42:36 | -7595.5 | 1.2971 | 531.6 | 13.99 | 0 | 0 | 531.6 | 13.99 | 0.7526 | 19.81 | 0 | 0 | 0.7526 | 19.81 | 2025-12-05 18:03:58 | -9.8521 | -3013.8413 | -79.3225 | 170.83 | Close | 41.99944
2906 | 14 | 4 | CC DChg | 00:04:15 | 25:42:39 | -7595.5 | 1.2946 | 538 | 14.16 | 0 | 0 | 538 | 14.16 | 0.7608 | 20.03 | 0 | 0 | 0.7608 | 20.03 | 2025-12-05 18:04:01 | -9.8331 | -2531.6267 | -66.6309 | 170.5 | Close | 42.49943
2907 | 14 | 4 | CC DChg | 00:04:18 | 25:42:42 | -7595.5 | 1.2924 | 544.3 | 14.33 | 0 | 0 | 544.3 | 14.33 | 0.769 | 20.24 | 0 | 0 | 0.769 | 20.24 | 2025-12-05 18:04:04 | -9.8164 | -2877.0909 | -75.7233 | 170.21 | Close | 42.99946
2908 | 14 | 4 | CC DChg | 00:04:21 | 25:42:45 | -7595.5 | 1.2903 | 550.6 | 14.49 | 0 | 0 | 550.6 | 14.49 | 0.7772 | 20.46 | 0 | 0 | 0.7772 | 20.46 | 2025-12-05 18:04:07 | -9.8004 | -3013.7989 | -79.3214 | 169.93 | Close | 43.49944
2909 | 14 | 4 | CC DChg | 00:04:24 | 25:42:48 | -7595.5 | 1.2878 | 557 | 14.66 | 0 | 0 | 557 | 14.66 | 0.7854 | 20.67 | 0 | 0 | 0.7854 | 20.67 | 2025-12-05 18:04:10 | -9.7815 | -2531.7689 | -66.6346 | 169.6 | Close | 43.99946
2910 | 14 | 4 | CC DChg | 00:04:27 | 25:42:51 | -7595.5 | 1.2859 | 563.3 | 14.83 | 0 | 0 | 563.3 | 14.83 | 0.7935 | 20.88 | 0 | 0 | 0.7935 | 20.88 | 2025-12-05 18:04:13 | -9.767 | -3331.1813 | -87.6747 | 169.35 | Close | 44.49946
2911 | 14 | 4 | CC DChg | 00:04:30 | 25:42:54 | -7592.4 | 1.2837 | 569.6 | 14.99 | 0 | 0 | 569.6 | 14.99 | 0.8016 | 21.1 | 0 | 0 | 0.8016 | 21.1 | 2025-12-05 18:04:16 | -9.7463 | -2876.7879 | -75.7153 | 169.13 | Close | 44.99944
2912 | 14 | 4 | CC DChg | 00:04:33 | 25:42:57 | -7592.4 | 1.2816 | 576 | 15.16 | 0 | 0 | 576 | 15.16 | 0.8098 | 21.31 | 0 | 0 | 0.8098 | 21.31 | 2025-12-05 18:04:19 | -9.7304 | -3013.8624 | -79.323 | 168.85 | Close | 45.49943
2913 | 14 | 4 | CC DChg | 00:04:36 | 25:43:00 | -7595.5 | 1.2791 | 582.3 | 15.33 | 0 | 0 | 582.3 | 15.33 | 0.8179 | 21.53 | 0 | 0 | 0.8179 | 21.53 | 2025-12-05 18:04:22 | -9.7154 | -2531.7333 | -66.6337 | 168.46 | Close | 45.99944
2914 | 14 | 4 | CC DChg | 00:04:39 | 25:43:03 | -7592.4 | 1.2772 | 588.6 | 15.49 | 0 | 0 | 588.6 | 15.49 | 0.826 | 21.74 | 0 | 0 | 0.826 | 21.74 | 2025-12-05 18:04:25 | -9.697 | -3331.0175 | -87.6704 | 168.27 | Close | 46.49941
2915 | 14 | 4 | CC DChg | 00:04:42 | 25:43:06 | -7595.5 | 1.2751 | 594.9 | 15.66 | 0 | 0 | 594.9 | 15.66 | 0.834 | 21.95 | 0 | 0 | 0.834 | 21.95 | 2025-12-05 18:04:28 | -9.685 | -3013.9683 | -79.3258 | 167.93 | Close | 46.99942
2916 | 14 | 4 | CC DChg | 00:04:45 | 25:43:09 | -7595.5 | 1.2732 | 601.3 | 15.83 | 0 | 0 | 601.3 | 15.83 | 0.8421 | 22.16 | 0 | 0 | 0.8421 | 22.16 | 2025-12-05 18:04:31 | -9.6706 | -3331.2047 | -87.6753 | 167.68 | Close | 47.49943
2917 | 14 | 4 | CC DChg | 00:04:48 | 25:43:12 | -7595.5 | 1.2707 | 607.6 | 15.99 | 0 | 0 | 607.6 | 15.99 | 0.8501 | 22.38 | 0 | 0 | 0.8501 | 22.38 | 2025-12-05 18:04:34 | -9.6516 | -2531.6089 | -66.6304 | 167.35 | Close | 47.99941
2918 | 14 | 4 | CC DChg | 00:04:51 | 25:43:15 | -7595.5 | 1.2689 | 613.9 | 16.16 | 0 | 0 | 613.9 | 16.16 | 0.8582 | 22.59 | 0 | 0 | 0.8582 | 22.59 | 2025-12-05 18:04:37 | -9.6379 | -3515.9259 | -92.537 | 167.11 | Close | 48.49937
2919 | 14 | 4 | CC DChg | 00:04:54 | 25:43:18 | -7595.5 | 1.2667 | 620.3 | 16.32 | 0 | 0 | 620.3 | 16.32 | 0.8662 | 22.8 | 0 | 0 | 0.8662 | 22.8 | 2025-12-05 18:04:40 | -9.6212 | -2877.0909 | -75.7233 | 166.82 | Close | 48.9994
2920 | 14 | 4 | CC DChg | 00:04:57 | 25:43:21 | -7595.5 | 1.2648 | 626.6 | 16.49 | 0 | 0 | 626.6 | 16.49 | 0.8742 | 23.01 | 0 | 0 | 0.8742 | 23.01 | 2025-12-05 18:04:43 | -9.6068 | -3331.2749 | -87.6771 | 166.57 | Close | 49.49942
2921 | 14 | 4 | CC DChg | 00:05:00 | 25:43:24 | -7595.5 | 1.2624 | 632.9 | 16.66 | 0 | 0 | 632.9 | 16.66 | 0.8822 | 23.22 | 0 | 0 | 0.8822 | 23.22 | 2025-12-05 18:04:46 | -9.5885 | -2637.2778 | -69.4115 | 166.24 | Close | 49.99943
2922 | 14 | 4 | CC DChg | 00:05:03 | 25:43:27 | -7595.5 | 1.2605 | 639.2 | 16.82 | 0 | 0 | 639.2 | 16.82 | 0.8902 | 23.43 | 0 | 0 | 0.8902 | 23.43 | 2025-12-05 18:04:49 | -9.5741 | -3331.2749 | -87.6771 | 166.01 | Close | 50.49945
2923 | 14 | 4 | CC DChg | 00:05:06 | 25:43:30 | -7595.5 | 1.2586 | 645.6 | 16.99 | 0 | 0 | 645.6 | 16.99 | 0.8982 | 23.64 | 0 | 0 | 0.8982 | 23.64 | 2025-12-05 18:04:52 | -9.5597 | -3331.2281 | -87.6759 | 165.76 | Close | 50.99946
2924 | 14 | 4 | CC DChg | 00:05:09 | 25:43:33 | -7595.5 | 1.2562 | 651.9 | 17.16 | 0 | 0 | 651.9 | 17.16 | 0.9061 | 23.85 | 0 | 0 | 0.9061 | 23.85 | 2025-12-05 18:04:55 | -9.5414 | -2637.0556 | -69.4057 | 165.44 | Close | 51.49944
2925 | 14 | 4 | CC DChg | 00:05:12 | 25:43:36 | -7595.5 | 1.2543 | 658.2 | 17.32 | 0 | 0 | 658.2 | 17.32 | 0.9141 | 24.06 | 0 | 0 | 0.9141 | 24.06 | 2025-12-05 18:04:58 | -9.527 | -3331.1579 | -87.674 | 165.19 | Close | 51.99944
2926 | 14 | 4 | CC DChg | 00:05:15 | 25:43:39 | -7595.5 | 1.2524 | 664.6 | 17.49 | 0 | 0 | 664.6 | 17.49 | 0.922 | 24.27 | 0 | 0 | 0.922 | 24.27 | 2025-12-05 18:05:01 | -9.5126 | -3331.345 | -87.679 | 164.94 | Close | 52.49946
2927 | 14 | 4 | CC DChg | 00:05:18 | 25:43:42 | -7595.5 | 1.2506 | 670.9 | 17.66 | 0 | 0 | 670.9 | 17.66 | 0.9299 | 24.47 | 0 | 0 | 0.9299 | 24.47 | 2025-12-05 18:05:04 | -9.4989 | -3516.2222 | -92.5448 | 164.7 | Close | 52.99946
2928 | 14 | 4 | CC DChg | 00:05:21 | 25:43:45 | -7595.5 | 1.2481 | 677.2 | 17.82 | 0 | 0 | 677.2 | 17.82 | 0.9378 | 24.68 | 0 | 0 | 0.9378 | 24.68 | 2025-12-05 18:05:07 | -9.4799 | -2531.68 | -66.6323 | 164.37 | Close | 53.49946
2929 | 14 | 4 | CC DChg | 00:05:24 | 25:43:48 | -7595.5 | 1.2462 | 683.5 | 17.99 | 0 | 0 | 683.5 | 17.99 | 0.9457 | 24.89 | 0 | 0 | 0.9457 | 24.89 | 2025-12-05 18:05:10 | -9.4655 | -3331.3216 | -87.6784 | 164.12 | Close | 53.99948
2930 | 14 | 4 | CC DChg | 00:05:27 | 25:43:51 | -7595.5 | 1.2444 | 689.9 | 18.16 | 0 | 0 | 689.9 | 18.16 | 0.9536 | 25.1 | 0 | 0 | 0.9536 | 25.1 | 2025-12-05 18:05:13 | -9.4518 | -3516.4938 | -92.552 | 163.89 | Close | 54.49952
2931 | 14 | 4 | CC DChg | 00:05:30 | 25:43:54 | -7595.5 | 1.2425 | 696.2 | 18.32 | 0 | 0 | 696.2 | 18.32 | 0.9615 | 25.31 | 0 | 0 | 0.9615 | 25.31 | 2025-12-05 18:05:16 | -9.4374 | -3331.2515 | -87.6765 | 163.64 | Close | 54.99953
2932 | 14 | 4 | CC DChg | 00:05:33 | 25:43:57 | -7592.4 | 1.2403 | 702.5 | 18.49 | 0 | 0 | 702.5 | 18.49 | 0.9693 | 25.51 | 0 | 0 | 0.9693 | 25.51 | 2025-12-05 18:05:19 | -9.4168 | -2876.9697 | -75.7201 | 163.41 | Close | 55.49954
2933 | 14 | 4 | CC DChg | 00:05:36 | 25:44:00 | -7595.5 | 1.2385 | 708.9 | 18.66 | 0 | 0 | 708.9 | 18.66 | 0.9772 | 25.72 | 0 | 0 | 0.9772 | 25.72 | 2025-12-05 18:05:22 | -9.407 | -3516.1481 | -92.5429 | 163.11 | Close | 55.99953
2934 | 14 | 4 | CC DChg | 00:05:39 | 25:44:03 | -7595.5 | 1.2366 | 715.2 | 18.82 | 0 | 0 | 715.2 | 18.82 | 0.985 | 25.92 | 0 | 0 | 0.985 | 25.92 | 2025-12-05 18:05:25 | -9.3926 | -3331.3216 | -87.6784 | 162.86 | Close | 56.49955
2935 | 14 | 4 | CC DChg | 00:05:42 | 25:44:06 | -7595.5 | 1.2351 | 721.5 | 18.99 | 0 | 0 | 721.5 | 18.99 | 0.9928 | 26.13 | 0 | 0 | 0.9928 | 26.13 | 2025-12-05 18:05:28 | -9.3812 | -4219.763 | -111.0616 | 162.66 | Close | 56.99958
2936 | 14 | 4 | CC DChg | 00:05:45 | 25:44:09 | -7595.5 | 1.2332 | 727.9 | 19.16 | 0 | 0 | 727.9 | 19.16 | 1.0006 | 26.34 | 0 | 0 | 1.0006 | 26.34 | 2025-12-05 18:05:31 | -9.3667 | -3331.2749 | -87.6771 | 162.41 | Close | 57.4996
2937 | 14 | 4 | CC DChg | 00:05:48 | 25:44:12 | -7595.5 | 1.231 | 734.2 | 19.32 | 0 | 0 | 734.2 | 19.32 | 1.0084 | 26.54 | 0 | 0 | 1.0084 | 26.54 | 2025-12-05 18:05:34 | -9.35 | -2877.1111 | -75.7238 | 162.12 | Close | 57.99963
2938 | 14 | 4 | CC DChg | 00:05:51 | 25:44:15 | -7595.5 | 1.2292 | 740.5 | 19.49 | 0 | 0 | 740.5 | 19.49 | 1.0162 | 26.75 | 0 | 0 | 1.0162 | 26.75 | 2025-12-05 18:05:37 | -9.3364 | -3516.4198 | -92.55 | 161.89 | Close | 58.49966
2939 | 14 | 4 | CC DChg | 00:05:54 | 25:44:18 | -7595.5 | 1.2273 | 746.8 | 19.66 | 0 | 0 | 746.8 | 19.66 | 1.024 | 26.95 | 0 | 0 | 1.024 | 26.95 | 2025-12-05 18:05:40 | -9.3219 | -3331.3918 | -87.6802 | 161.64 | Close | 58.99969
2940 | 14 | 4 | CC DChg | 00:05:57 | 25:44:21 | -7595.5 | 1.2258 | 753.2 | 19.82 | 0 | 0 | 753.2 | 19.82 | 1.0318 | 27.16 | 0 | 0 | 1.0318 | 27.16 | 2025-12-05 18:05:43 | -9.3105 | -4219.6148 | -111.0577 | 161.44 | Close | 59.49971
2941 | 14 | 4 | CC DChg | 00:06:00 | 25:44:24 | -7595.5 | 1.2236 | 759.5 | 19.99 | 0 | 0 | 759.5 | 19.99 | 1.0395 | 27.36 | 0 | 0 | 1.0395 | 27.36 | 2025-12-05 18:05:46 | -9.2938 | -2876.8081 | -75.7158 | 161.15 | Close | 59.99969
2942 | 14 | 4 | CC DChg | 00:06:03 | 25:44:27 | -7595.5 | 1.2217 | 765.8 | 20.16 | 0 | 0 | 765.8 | 20.16 | 1.0473 | 27.56 | 0 | 0 | 1.0473 | 27.56 | 2025-12-05 18:05:49 | -9.2794 | -3331.2281 | -87.6759 | 160.9 | Close | 60.4997
2943 | 14 | 4 | CC DChg | 00:06:06 | 25:44:30 | -7595.5 | 1.2202 | 772.2 | 20.32 | 0 | 0 | 772.2 | 20.32 | 1.055 | 27.77 | 0 | 0 | 1.055 | 27.77 | 2025-12-05 18:05:52 | -9.268 | -4219.437 | -111.053 | 160.7 | Close | 60.99969
2944 | 14 | 4 | CC DChg | 00:06:09 | 25:44:33 | -7595.5 | 1.2183 | 778.5 | 20.49 | 0 | 0 | 778.5 | 20.49 | 1.0627 | 27.97 | 0 | 0 | 1.0627 | 27.97 | 2025-12-05 18:05:55 | -9.2536 | -3330.9942 | -87.6697 | 160.45 | Close | 61.49967
2945 | 14 | 4 | CC DChg | 00:06:12 | 25:44:36 | -7595.5 | 1.2165 | 784.8 | 20.66 | 0 | 0 | 784.8 | 20.66 | 1.0704 | 28.17 | 0 | 0 | 1.0704 | 28.17 | 2025-12-05 18:05:58 | -9.2399 | -3516 | -92.539 | 160.21 | Close | 61.99963
2946 | 14 | 4 | CC DChg | 00:06:15 | 25:44:39 | -7595.5 | 1.2146 | 791.1 | 20.82 | 0 | 0 | 791.1 | 20.82 | 1.0781 | 28.37 | 0 | 0 | 1.0781 | 28.37 | 2025-12-05 18:06:01 | -9.2255 | -3331.3216 | -87.6784 | 159.96 | Close | 62.49966
2947 | 14 | 4 | CC DChg | 00:06:18 | 25:44:42 | -7595.5 | 1.2131 | 797.5 | 20.99 | 0 | 0 | 797.5 | 20.99 | 1.0858 | 28.58 | 0 | 0 | 1.0858 | 28.58 | 2025-12-05 18:06:04 | -9.2141 | -4219.7333 | -111.0608 | 159.77 | Close | 62.99969
2948 | 14 | 4 | CC DChg | 00:06:21 | 25:44:45 | -7595.5 | 1.2115 | 803.8 | 21.16 | 0 | 0 | 803.8 | 21.16 | 1.0935 | 28.78 | 0 | 0 | 1.0935 | 28.78 | 2025-12-05 18:06:07 | -9.2019 | -3955.6111 | -104.1093 | 159.56 | Close | 63.49967
2949 | 14 | 4 | CC DChg | 00:06:24 | 25:44:48 | -7595.5 | 1.2096 | 810.1 | 21.32 | 0 | 0 | 810.1 | 21.32 | 1.1011 | 28.98 | 0 | 0 | 1.1011 | 28.98 | 2025-12-05 18:06:10 | -9.1875 | -3331.3216 | -87.6784 | 159.31 | Close | 63.99969
2950 | 14 | 4 | CC DChg | 00:06:27 | 25:44:51 | -7595.5 | 1.2078 | 816.5 | 21.49 | 0 | 0 | 816.5 | 21.49 | 1.1088 | 29.18 | 0 | 0 | 1.1088 | 29.18 | 2025-12-05 18:06:13 | -9.1738 | -3516.1481 | -92.5429 | 159.07 | Close | 64.49968
2951 | 14 | 4 | CC DChg | 00:06:30 | 25:44:54 | -7595.5 | 1.2062 | 822.8 | 21.66 | 0 | 0 | 822.8 | 21.66 | 1.1164 | 29.38 | 0 | 0 | 1.1164 | 29.38 | 2025-12-05 18:06:16 | -9.1617 | -3955.7778 | -104.1137 | 158.86 | Close | 64.99968
2952 | 14 | 4 | CC DChg | 00:06:33 | 25:44:57 | -7595.5 | 1.2044 | 829.1 | 21.82 | 0 | 0 | 829.1 | 21.82 | 1.124 | 29.58 | 0 | 0 | 1.124 | 29.58 | 2025-12-05 18:06:19 | -9.148 | -3516.2963 | -92.5468 | 158.62 | Close | 65.49969
2953 | 14 | 4 | CC DChg | 00:06:36 | 25:45:00 | -7595.5 | 1.2028 | 835.5 | 21.99 | 0 | 0 | 835.5 | 21.99 | 1.1317 | 29.78 | 0 | 0 | 1.1317 | 29.78 | 2025-12-05 18:06:22 | -9.1358 | -3955.8889 | -104.1166 | 158.41 | Close | 65.9997
2954 | 14 | 4 | CC DChg | 00:06:39 | 25:45:03 | -7595.5 | 1.201 | 841.8 | 22.16 | 0 | 0 | 841.8 | 22.16 | 1.1393 | 29.98 | 0 | 0 | 1.1393 | 29.98 | 2025-12-05 18:06:25 | -9.1222 | -3515.8519 | -92.5351 | 158.17 | Close | 66.49965
2955 | 14 | 4 | CC DChg | 00:06:42 | 25:45:06 | -7595.5 | 1.1991 | 848.1 | 22.32 | 0 | 0 | 848.1 | 22.32 | 1.1469 | 30.18 | 0 | 0 | 1.1469 | 30.18 | 2025-12-05 18:06:28 | -9.1077 | -3331.2281 | -87.6759 | 157.92 | Close | 66.99966
2956 | 14 | 4 | CC DChg | 00:06:45 | 25:45:09 | -7595.5 | 1.1976 | 854.4 | 22.49 | 0 | 0 | 854.4 | 22.49 | 1.1544 | 30.38 | 0 | 0 | 1.1544 | 30.38 | 2025-12-05 18:06:31 | -9.0963 | -4219.5556 | -111.0561 | 157.73 | Close | 67.49967
2957 | 14 | 4 | CC DChg | 00:06:48 | 25:45:12 | -7595.5 | 1.196 | 860.8 | 22.65 | 0 | 0 | 860.8 | 22.65 | 1.162 | 30.58 | 0 | 0 | 1.162 | 30.58 | 2025-12-05 18:06:34 | -9.0842 | -3955.6667 | -104.1107 | 157.5 | Close | 67.99966
2958 | 14 | 4 | CC DChg | 00:06:51 | 25:45:15 | -7592.4 | 1.1945 | 867.1 | 22.82 | 0 | 0 | 867.1 | 22.82 | 1.1696 | 30.78 | 0 | 0 | 1.1696 | 30.78 | 2025-12-05 18:06:37 | -9.0691 | -4219.437 | -111.053 | 157.38 | Close | 68.49965
2959 | 14 | 4 | CC DChg | 00:06:54 | 25:45:18 | -7592.4 | 1.1926 | 873.4 | 22.99 | 0 | 0 | 873.4 | 22.99 | 1.1771 | 30.98 | 0 | 0 | 1.1771 | 30.98 | 2025-12-05 18:06:40 | -9.0547 | -3331.1813 | -87.6747 | 157.13 | Close | 68.99965
2960 | 14 | 4 | CC DChg | 00:06:57 | 25:45:21 | -7595.5 | 1.191 | 879.8 | 23.15 | 0 | 0 | 879.8 | 23.15 | 1.1847 | 31.18 | 0 | 0 | 1.1847 | 31.18 | 2025-12-05 18:06:43 | -9.0462 | -3955.9444 | -104.118 | 156.84 | Close | 69.49968
2961 | 14 | 4 | CC DChg | 00:07:00 | 25:45:24 | -7595.5 | 1.1895 | 886.1 | 23.32 | 0 | 0 | 886.1 | 23.32 | 1.1922 | 31.38 | 0 | 0 | 1.1922 | 31.38 | 2025-12-05 18:06:46 | -9.0348 | -4219.3185 | -111.0499 | 156.66 | Close | 69.99966
2962 | 14 | 4 | CC DChg | 00:07:03 | 25:45:27 | -7595.5 | 1.1879 | 892.4 | 23.49 | 0 | 0 | 892.4 | 23.49 | 1.1997 | 31.58 | 0 | 0 | 1.1997 | 31.58 | 2025-12-05 18:06:49 | -9.0227 | -3955.7222 | -104.1122 | 156.44 | Close | 70.49965
2963 | 14 | 4 | CC DChg | 00:07:06 | 25:45:30 | -7595.5 | 1.1864 | 898.7 | 23.65 | 0 | 0 | 898.7 | 23.65 | 1.2072 | 31.77 | 0 | 0 | 1.2072 | 31.77 | 2025-12-05 18:06:52 | -9.0113 | -4219.6741 | -111.0593 | 156.25 | Close | 70.99967
2964 | 14 | 4 | CC DChg | 00:07:09 | 25:45:33 | -7595.5 | 1.1845 | 905.1 | 23.82 | 0 | 0 | 905.1 | 23.82 | 1.2148 | 31.97 | 0 | 0 | 1.2148 | 31.97 | 2025-12-05 18:06:55 | -8.9968 | -3331.3216 | -87.6784 | 156 | Close | 71.4997
2965 | 14 | 4 | CC DChg | 00:07:12 | 25:45:36 | -7595.5 | 1.183 | 911.4 | 23.99 | 0 | 0 | 911.4 | 23.99 | 1.2222 | 32.17 | 0 | 0 | 1.2222 | 32.17 | 2025-12-05 18:06:58 | -8.9855 | -4219.6741 | -111.0593 | 155.8 | Close | 71.99972
2966 | 14 | 4 | CC DChg | 00:07:15 | 25:45:39 | -7595.5 | 1.1814 | 917.7 | 24.15 | 0 | 0 | 917.7 | 24.15 | 1.2297 | 32.37 | 0 | 0 | 1.2297 | 32.37 | 2025-12-05 18:07:01 | -8.9733 | -3955.4444 | -104.1049 | 155.59 | Close | 72.49968
2967 | 14 | 4 | CC DChg | 00:07:18 | 25:45:42 | -7595.5 | 1.1799 | 924.1 | 24.32 | 0 | 0 | 924.1 | 24.32 | 1.2372 | 32.56 | 0 | 0 | 1.2372 | 32.56 | 2025-12-05 18:07:04 | -8.9619 | -4219.3778 | -111.0515 | 155.4 | Close | 72.99967
2968 | 14 | 4 | CC DChg | 00:07:21 | 25:45:45 | -7595.5 | 1.1783 | 930.4 | 24.49 | 0 | 0 | 930.4 | 24.49 | 1.2447 | 32.76 | 0 | 0 | 1.2447 | 32.76 | 2025-12-05 18:07:07 | -8.9498 | -3955.6111 | -104.1093 | 155.18 | Close | 73.49965
2969 | 14 | 4 | CC DChg | 00:07:24 | 25:45:48 | -7595.5 | 1.1765 | 936.7 | 24.65 | 0 | 0 | 936.7 | 24.65 | 1.2521 | 32.95 | 0 | 0 | 1.2521 | 32.95 | 2025-12-05 18:07:10 | -8.9361 | -3516.3457 | -92.5481 | 154.95 | Close | 73.99966
2970 | 14 | 4 | CC DChg | 00:07:27 | 25:45:51 | -7595.5 | 1.1752 | 943 | 24.82 | 0 | 0 | 943 | 24.82 | 1.2596 | 33.15 | 0 | 0 | 1.2596 | 33.15 | 2025-12-05 18:07:13 | -8.9262 | -4868.8547 | -128.1453 | 154.78 | Close | 74.49969
2971 | 14 | 4 | CC DChg | 00:07:30 | 25:45:54 | -7595.5 | 1.1737 | 949.4 | 24.99 | 0 | 0 | 949.4 | 24.99 | 1.267 | 33.35 | 0 | 0 | 1.267 | 33.35 | 2025-12-05 18:07:16 | -8.9148 | -4219.7333 | -111.0608 | 154.58 | Close | 74.99972
2972 | 14 | 4 | CC DChg | 00:07:33 | 25:45:57 | -7595.5 | 1.1721 | 955.7 | 25.15 | 0 | 0 | 955.7 | 25.15 | 1.2744 | 33.54 | 0 | 0 | 1.2744 | 33.54 | 2025-12-05 18:07:19 | -8.9027 | -3955.8333 | -104.1151 | 154.37 | Close | 75.49973
2973 | 14 | 4 | CC DChg | 00:07:36 | 25:46:00 | -7595.5 | 1.1706 | 962 | 25.32 | 0 | 0 | 962 | 25.32 | 1.2818 | 33.74 | 0 | 0 | 1.2818 | 33.74 | 2025-12-05 18:07:22 | -8.8913 | -4219.5556 | -111.0561 | 154.17 | Close | 75.99974
2974 | 14 | 4 | CC DChg | 00:07:39 | 25:46:03 | -7595.5 | 1.1687 | 968.4 | 25.49 | 0 | 0 | 968.4 | 25.49 | 1.2892 | 33.93 | 0 | 0 | 1.2892 | 33.93 | 2025-12-05 18:07:25 | -8.8768 | -3331.0409 | -87.671 | 153.91 | Close | 76.49972
2975 | 14 | 4 | CC DChg | 00:07:42 | 25:46:06 | -7595.5 | 1.1672 | 974.7 | 25.65 | 0 | 0 | 974.7 | 25.65 | 1.2966 | 34.13 | 0 | 0 | 1.2966 | 34.13 | 2025-12-05 18:07:28 | -8.8654 | -4219.6741 | -111.0593 | 153.72 | Close | 76.99974
2976 | 14 | 4 | CC DChg | 00:07:45 | 25:46:09 | -7595.5 | 1.1656 | 981 | 25.82 | 0 | 0 | 981 | 25.82 | 1.304 | 34.32 | 0 | 0 | 1.304 | 34.32 | 2025-12-05 18:07:31 | -8.8533 | -3955.9444 | -104.118 | 153.51 | Close | 77.49976
2977 | 14 | 4 | CC DChg | 00:07:48 | 25:46:12 | -7595.5 | 1.1641 | 987.4 | 25.99 | 0 | 0 | 987.4 | 25.99 | 1.3114 | 34.51 | 0 | 0 | 1.3114 | 34.51 | 2025-12-05 18:07:34 | -8.8419 | -4219.437 | -111.053 | 153.31 | Close | 77.99976
2978 | 14 | 4 | CC DChg | 00:07:51 | 25:46:15 | -7595.5 | 1.1628 | 993.7 | 26.15 | 0 | 0 | 993.7 | 26.15 | 1.3187 | 34.71 | 0 | 0 | 1.3187 | 34.71 | 2025-12-05 18:07:37 | -8.832 | -4868.5812 | -128.1381 | 153.13 | Close | 78.49975
2979 | 14 | 4 | CC DChg | 00:07:54 | 25:46:18 | -7595.5 | 1.161 | 1000 | 26.32 | 0 | 0 | 1000 | 26.32 | 1.3261 | 34.9 | 0 | 0 | 1.3261 | 34.9 | 2025-12-05 18:07:40 | -8.8184 | -3516.2469 | -92.5455 | 152.91 | Close | 78.99975
2980 | 14 | 4 | CC DChg | 00:07:57 | 25:46:21 | -7595.5 | 1.1594 | 1006.3 | 26.49 | 0 | 0 | 1006.3 | 26.49 | 1.3334 | 35.1 | 0 | 0 | 1.3334 | 35.1 | 2025-12-05 18:07:43 | -8.8062 | -3955.6111 | -104.1093 | 152.7 | Close | 79.49973
2981 | 14 | 4 | CC DChg | 00:08:00 | 25:46:24 | -7595.5 | 1.1579 | 1012.7 | 26.65 | 0 | 0 | 1012.7 | 26.65 | 1.3408 | 35.29 | 0 | 0 | 1.3408 | 35.29 | 2025-12-05 18:07:46 | -8.7948 | -4219.7333 | -111.0608 | 152.5 | Close | 79.99976
2982 | 14 | 4 | CC DChg | 00:08:03 | 25:46:27 | -7595.5 | 1.1563 | 1019 | 26.82 | 0 | 0 | 1019 | 26.82 | 1.3481 | 35.48 | 0 | 0 | 1.3481 | 35.48 | 2025-12-05 18:07:49 | -8.7827 | -3955.7778 | -104.1137 | 152.29 | Close | 80.49977
2983 | 14 | 4 | CC DChg | 00:08:06 | 25:46:30 | -7595.5 | 1.1548 | 1025.3 | 26.99 | 0 | 0 | 1025.3 | 26.99 | 1.3554 | 35.67 | 0 | 0 | 1.3554 | 35.67 | 2025-12-05 18:07:52 | -8.7713 | -4219.5556 | -111.0561 | 152.09 | Close | 80.99977
2984 | 14 | 4 | CC DChg | 00:08:09 | 25:46:33 | -7595.5 | 1.1532 | 1031.7 | 27.15 | 0 | 0 | 1031.7 | 27.15 | 1.3627 | 35.87 | 0 | 0 | 1.3627 | 35.87 | 2025-12-05 18:07:55 | -8.7591 | -3955.6111 | -104.1093 | 151.88 | Close | 81.49976
2985 | 14 | 4 | CC DChg | 00:08:12 | 25:46:36 | -7595.5 | 1.1517 | 1038 | 27.32 | 0 | 0 | 1038 | 27.32 | 1.37 | 36.06 | 0 | 0 | 1.37 | 36.06 | 2025-12-05 18:07:58 | -8.7477 | -4219.437 | -111.053 | 151.68 | Close | 81.99975
2986 | 14 | 4 | CC DChg | 00:08:15 | 25:46:39 | -7595.5 | 1.1501 | 1044.3 | 27.49 | 0 | 0 | 1044.3 | 27.49 | 1.3773 | 36.25 | 0 | 0 | 1.3773 | 36.25 | 2025-12-05 18:08:01 | -8.7356 | -3955.7222 | -104.1122 | 151.47 | Close | 82.49975
2987 | 14 | 4 | CC DChg | 00:08:18 | 25:46:42 | -7595.5 | 1.1486 | 1050.6 | 27.65 | 0 | 0 | 1050.6 | 27.65 | 1.3846 | 36.44 | 0 | 0 | 1.3846 | 36.44 | 2025-12-05 18:08:04 | -8.7242 | -4219.4963 | -111.0546 | 151.27 | Close | 82.99975
2988 | 14 | 4 | CC DChg | 00:08:21 | 25:46:45 | -7595.5 | 1.1473 | 1057 | 27.82 | 0 | 0 | 1057 | 27.82 | 1.3918 | 36.63 | 0 | 0 | 1.3918 | 36.63 | 2025-12-05 18:08:07 | -8.7143 | -4868.5812 | -128.1381 | 151.1 | Close | 83.49974
2989 | 14 | 4 | CC DChg | 00:08:24 | 25:46:48 | -7595.5 | 1.1458 | 1063.3 | 27.99 | 0 | 0 | 1063.3 | 27.99 | 1.3991 | 36.82 | 0 | 0 | 1.3991 | 36.82 | 2025-12-05 18:08:10 | -8.7029 | -4219.4963 | -111.0546 | 150.91 | Close | 83.99974
2990 | 14 | 4 | CC DChg | 00:08:27 | 25:46:51 | -7595.5 | 1.1439 | 1069.6 | 28.15 | 0 | 0 | 1069.6 | 28.15 | 1.4063 | 37.01 | 0 | 0 | 1.4063 | 37.01 | 2025-12-05 18:08:13 | -8.6885 | -3331.3684 | -87.6796 | 150.66 | Close | 84.49977
2991 | 14 | 4 | CC DChg | 00:08:30 | 25:46:54 | -7595.5 | 1.1427 | 1076 | 28.32 | 0 | 0 | 1076 | 28.32 | 1.4136 | 37.2 | 0 | 0 | 1.4136 | 37.2 | 2025-12-05 18:08:16 | -8.6794 | -5274.5185 | -138.8221 | 150.5 | Close | 84.99979
2992 | 14 | 4 | CC DChg | 00:08:33 | 25:46:57 | -7595.5 | 1.1411 | 1082.3 | 28.49 | 0 | 0 | 1082.3 | 28.49 | 1.4208 | 37.39 | 0 | 0 | 1.4208 | 37.39 | 2025-12-05 18:08:19 | -8.6672 | -3955.8333 | -104.1151 | 150.29 | Close | 85.4998
2993 | 14 | 4 | CC DChg | 00:08:36 | 25:47:00 | -7595.5 | 1.1396 | 1088.6 | 28.65 | 0 | 0 | 1088.6 | 28.65 | 1.428 | 37.58 | 0 | 0 | 1.428 | 37.58 | 2025-12-05 18:08:22 | -8.6558 | -4219.5556 | -111.0561 | 150.12 | Close | 85.99981
2994 | 14 | 4 | CC DChg | 00:08:39 | 25:47:03 | -7595.5 | 1.1383 | 1095 | 28.82 | 0 | 0 | 1095 | 28.82 | 1.4352 | 37.77 | 0 | 0 | 1.4352 | 37.77 | 2025-12-05 18:08:25 | -8.6459 | -4868.8547 | -128.1453 | 149.92 | Close | 86.49983
2995 | 14 | 4 | CC DChg | 00:08:42 | 25:47:06 | -7595.5 | 1.1365 | 1101.3 | 28.99 | 0 | 0 | 1101.3 | 28.99 | 1.4424 | 37.96 | 0 | 0 | 1.4424 | 37.96 | 2025-12-05 18:08:28 | -8.6323 | -3516.4444 | -92.5507 | 149.68 | Close | 86.99986
2996 | 14 | 4 | CC DChg | 00:08:45 | 25:47:09 | -7595.5 | 1.1352 | 1107.6 | 29.15 | 0 | 0 | 1107.6 | 29.15 | 1.4496 | 38.15 | 0 | 0 | 1.4496 | 38.15 | 2025-12-05 18:08:31 | -8.6224 | -4868.7863 | -128.1435 | 149.5 | Close | 87.49988
2997 | 14 | 4 | CC DChg | 00:08:48 | 25:47:12 | -7595.5 | 1.1337 | 1113.9 | 29.32 | 0 | 0 | 1113.9 | 29.32 | 1.4568 | 38.34 | 0 | 0 | 1.4568 | 38.34 | 2025-12-05 18:08:34 | -8.611 | -4219.7333 | -111.0608 | 149.31 | Close | 87.99991
2998 | 14 | 4 | CC DChg | 00:08:51 | 25:47:15 | -7595.5 | 1.1325 | 1120.3 | 29.48 | 0 | 0 | 1120.3 | 29.48 | 1.464 | 38.53 | 0 | 0 | 1.464 | 38.53 | 2025-12-05 18:08:37 | -8.6019 | -5274.5926 | -138.8241 | 149.15 | Close | 88.49993
2999 | 14 | 4 | CC DChg | 00:08:54 | 25:47:18 | -7595.5 | 1.1309 | 1126.6 | 29.65 | 0 | 0 | 1126.6 | 29.65 | 1.4711 | 38.72 | 0 | 0 | 1.4711 | 38.72 | 2025-12-05 18:08:40 | -8.5897 | -3956 | -104.1195 | 148.94 | Close | 88.99996
3000 | 14 | 4 | CC DChg | 00:08:57 | 25:47:21 | -7595.5 | 1.1294 | 1132.9 | 29.82 | 0 | 0 | 1132.9 | 29.82 | 1.4783 | 38.91 | 0 | 0 | 1.4783 | 38.91 | 2025-12-05 18:08:43 | -8.5783 | -4219.5556 | -111.0561 | 148.75 | Close | 89.49997
3001 | 14 | 4 | CC DChg | 00:09:00 | 25:47:24 | -7595.5 | 1.1281 | 1139.3 | 29.98 | 0 | 0 | 1139.3 | 29.98 | 1.4854 | 39.1 | 0 | 0 | 1.4854 | 39.1 | 2025-12-05 18:08:46 | -8.5685 | -4868.7863 | -128.1435 | 148.58 | Close | 89.99998
3002 | 14 | 4 | CC DChg | 00:09:03 | 25:47:27 | -7595.5 | 1.1266 | 1145.6 | 30.15 | 0 | 0 | 1145.6 | 30.15 | 1.4926 | 39.28 | 0 | 0 | 1.4926 | 39.28 | 2025-12-05 18:08:49 | -8.5571 | -4219.5556 | -111.0561 | 148.38 | Close | 90.49999
3003 | 14 | 4 | CC DChg | 00:09:06 | 25:47:30 | -7595.5 | 1.1253 | 1151.9 | 30.32 | 0 | 0 | 1151.9 | 30.32 | 1.4997 | 39.47 | 0 | 0 | 1.4997 | 39.47 | 2025-12-05 18:08:52 | -8.5472 | -4868.5128 | -128.1363 | 148.21 | Close | 90.99998
3004 | 14 | 4 | CC DChg | 00:09:09 | 25:47:33 | -7595.5 | 1.1241 | 1158.2 | 30.48 | 0 | 0 | 1158.2 | 30.48 | 1.5068 | 39.66 | 0 | 0 | 1.5068 | 39.66 | 2025-12-05 18:08:55 | -8.5381 | -5274.5926 | -138.8241 | 148.05 | Close | 91.5
3005 | 14 | 4 | CC DChg | 00:09:12 | 25:47:36 | -7595.5 | 1.1228 | 1164.6 | 30.65 | 0 | 0 | 1164.6 | 30.65 | 1.5139 | 39.85 | 0 | 0 | 1.5139 | 39.85 | 2025-12-05 18:08:58 | -8.5282 | -4868.3761 | -128.1327 | 147.88 | Close | 91.99998
3006 | 14 | 4 | CC DChg | 00:09:15 | 25:47:39 | -7592.4 | 1.1213 | 1170.9 | 30.82 | 0 | 0 | 1170.9 | 30.82 | 1.521 | 40.03 | 0 | 0 | 1.521 | 40.03 | 2025-12-05 18:09:01 | -8.5133 | -4219.3778 | -111.0515 | 147.74 | Close | 92.49997
3007 | 14 | 4 | CC DChg | 00:09:18 | 25:47:42 | -7595.5 | 1.1197 | 1177.2 | 30.98 | 0 | 0 | 1177.2 | 30.98 | 1.5281 | 40.22 | 0 | 0 | 1.5281 | 40.22 | 2025-12-05 18:09:04 | -8.5047 | -3955.6667 | -104.1107 | 147.47 | Close | 92.99995
3008 | 14 | 4 | CC DChg | 00:09:21 | 25:47:45 | -7595.5 | 1.1185 | 1183.6 | 31.15 | 0 | 0 | 1183.6 | 31.15 | 1.5352 | 40.41 | 0 | 0 | 1.5352 | 40.41 | 2025-12-05 18:09:07 | -8.4955 | -5274.1481 | -138.8124 | 147.3 | Close | 93.49993
3009 | 14 | 4 | CC DChg | 00:09:24 | 25:47:48 | -7595.5 | 1.1173 | 1189.9 | 31.32 | 0 | 0 | 1189.9 | 31.32 | 1.5423 | 40.59 | 0 | 0 | 1.5423 | 40.59 | 2025-12-05 18:09:10 | -8.4864 | -5274.4444 | -138.8202 | 147.14 | Close | 93.99994
3010 | 14 | 4 | CC DChg | 00:09:27 | 25:47:51 | -7595.5 | 1.116 | 1196.2 | 31.48 | 0 | 0 | 1196.2 | 31.48 | 1.5493 | 40.78 | 0 | 0 | 1.5493 | 40.78 | 2025-12-05 18:09:13 | -8.4766 | -4868.6496 | -128.1399 | 147.01 | Close | 94.49994
3011 | 14 | 4 | CC DChg | 00:09:30 | 25:47:54 | -7595.5 | 1.1148 | 1202.6 | 31.65 | 0 | 0 | 1202.6 | 31.65 | 1.5564 | 40.96 | 0 | 0 | 1.5564 | 40.96 | 2025-12-05 18:09:16 | -8.4674 | -5274.5926 | -138.8241 | 146.82 | Close | 94.99997
3012 | 14 | 4 | CC DChg | 00:09:33 | 25:47:57 | -7595.5 | 1.1129 | 1208.9 | 31.82 | 0 | 0 | 1208.9 | 31.82 | 1.5634 | 41.15 | 0 | 0 | 1.5634 | 41.15 | 2025-12-05 18:09:19 | -8.453 | -3330.9942 | -87.6697 | 146.57 | Close | 95.49994
3013 | 14 | 4 | CC DChg | 00:09:36 | 25:48:00 | -7595.5 | 1.1117 | 1215.2 | 31.98 | 0 | 0 | 1215.2 | 31.98 | 1.5705 | 41.33 | 0 | 0 | 1.5705 | 41.33 | 2025-12-05 18:09:22 | -8.4439 | -5274.3704 | -138.8182 | 146.42 | Close | 95.99994
3014 | 14 | 4 | CC DChg | 00:09:39 | 25:48:03 | -7595.5 | 1.1104 | 1221.5 | 32.15 | 0 | 0 | 1221.5 | 32.15 | 1.5775 | 41.52 | 0 | 0 | 1.5775 | 41.52 | 2025-12-05 18:09:25 | -8.434 | -4868.8547 | -128.1453 | 146.24 | Close | 96.49997
3015 | 14 | 4 | CC DChg | 00:09:42 | 25:48:06 | -7595.5 | 1.1092 | 1227.9 | 32.32 | 0 | 0 | 1227.9 | 32.32 | 1.5845 | 41.7 | 0 | 0 | 1.5845 | 41.7 | 2025-12-05 18:09:28 | -8.4249 | -5273.7778 | -138.8026 | 146.07 | Close | 96.99991
3016 | 14 | 4 | CC DChg | 00:09:45 | 25:48:09 | -7595.5 | 1.108 | 1234.2 | 32.48 | 0 | 0 | 1234.2 | 32.48 | 1.5916 | 41.89 | 0 | 0 | 1.5916 | 41.89 | 2025-12-05 18:09:31 | -8.4158 | -5274.6667 | -138.826 | 145.93 | Close | 97.49994
3017 | 14 | 4 | CC DChg | 00:09:48 | 25:48:12 | -7595.5 | 1.1067 | 1240.5 | 32.65 | 0 | 0 | 1240.5 | 32.65 | 1.5986 | 42.07 | 0 | 0 | 1.5986 | 42.07 | 2025-12-05 18:09:34 | -8.4059 | -4868.5812 | -128.1381 | 145.76 | Close | 97.99994
3018 | 14 | 4 | CC DChg | 00:09:51 | 25:48:15 | -7595.5 | 1.1052 | 1246.9 | 32.82 | 0 | 0 | 1246.9 | 32.82 | 1.6056 | 42.26 | 0 | 0 | 1.6056 | 42.26 | 2025-12-05 18:09:37 | -8.3945 | -4219.7333 | -111.0608 | 145.55 | Close | 98.49997
3019 | 14 | 4 | CC DChg | 00:09:54 | 25:48:18 | -7595.5 | 1.1039 | 1253.2 | 32.98 | 0 | 0 | 1253.2 | 32.98 | 1.6126 | 42.44 | 0 | 0 | 1.6126 | 42.44 | 2025-12-05 18:09:40 | -8.3847 | -4868.8547 | -128.1453 | 145.39 | Close | 98.99999
3020 | 14 | 4 | CC DChg | 00:09:57 | 25:48:21 | -7595.5 | 1.1027 | 1259.5 | 33.15 | 0 | 0 | 1259.5 | 33.15 | 1.6195 | 42.63 | 0 | 0 | 1.6195 | 42.63 | 2025-12-05 18:09:43 | -8.3755 | -5274.5926 | -138.8241 | 145.23 | Close | 99.50001
3021 | 14 | 4 | CC DChg | 00:10:00 | 25:48:24 | -7595.5 | 1.1015 | 1265.8 | 33.32 | 0 | 0 | 1265.8 | 33.32 | 1.6265 | 42.81 | 0 | 0 | 1.6265 | 42.81 | 2025-12-05 18:09:46 | -8.3664 | -5274.2222 | -138.8143 | 145.1 | Close | 100 |  | 1
3022 | 14 | 5 | CC Chg | 00:00:00 | 25:48:24 | 0 | 1.3262 | 0 | 0 | 0 | 0 | 0 | 0 | 0 | 0 | 0 | 0 | 0 | 0 | 2025-12-05 18:09:46 | 0 | 0 | 0 | 0 | Close | 0 |  | 0
3023 | 14 | 5 | CC Chg | 00:05:00 | 25:53:24 | 939.4 | 1.5522 | 78.1 | 2.06 | 78.1 | 2.06 | 0 | 0 | 0.1178 | 3.1 | 0.1178 | 3.1 | 0 | 0 | 2025-12-05 18:14:46 | 1.4581 | 345.6714 | 9.0979 | 1652.83 | Close | 6.132057
3024 | 14 | 5 | CC Chg | 00:10:00 | 25:58:24 | 939.4 | 1.5879 | 156.4 | 4.12 | 156.4 | 4.12 | 0 | 0 | 0.2408 | 6.34 | 0.2408 | 6.34 | 0 | 0 | 2025-12-05 18:19:46 | 1.4916 | 2191.5915 | 57.6814 | 1690.83 | Close | 12.27338
3025 | 14 | 5 | CC Chg | 00:15:00 | 26:03:24 | 939.4 | 1.6117 | 234.6 | 6.17 | 234.6 | 6.17 | 0 | 0 | 0.3659 | 9.63 | 0.3659 | 9.63 | 0 | 0 | 2025-12-05 18:24:46 | 1.514 | 3285.3497 | 86.4684 | 1716.17 | Close | 18.4109
3026 | 14 | 5 | CC Chg | 00:20:00 | 26:08:24 | 933.2 | 1.631 | 312.8 | 8.23 | 312.8 | 8.23 | 0 | 0 | 0.4927 | 12.97 | 0.4927 | 12.97 | 0 | 0 | 2025-12-05 18:29:46 | 1.522 | 4051.8561 | 106.6424 | 1748.27 | Close | 24.54917
3027 | 14 | 5 | CC Chg | 00:25:00 | 26:13:24 | 939.4 | 1.6483 | 391 | 10.29 | 391 | 10.29 | 0 | 0 | 0.621 | 16.34 | 0.621 | 16.34 | 0 | 0 | 2025-12-05 18:34:46 | 1.5483 | 4520.2492 | 118.9702 | 1755.13 | Close | 30.68739
3028 | 14 | 5 | CC Chg | 00:30:00 | 26:18:24 | 939.4 | 1.6657 | 469.2 | 12.35 | 469.2 | 12.35 | 0 | 0 | 0.7506 | 19.75 | 0.7506 | 19.75 | 0 | 0 | 2025-12-05 18:39:46 | 1.5647 | 4494.894 | 118.3029 | 1773.65 | Close | 36.82647
3029 | 14 | 5 | CC Chg | 00:35:00 | 26:23:24 | 939.4 | 1.6827 | 547.4 | 14.41 | 547.4 | 14.41 | 0 | 0 | 0.8815 | 23.2 | 0.8815 | 23.2 | 0 | 0 | 2025-12-05 18:44:46 | 1.5807 | 4599.6837 | 121.0609 | 1791.75 | Close | 42.96425
3030 | 14 | 5 | CC Chg | 00:40:00 | 26:28:24 | 939.4 | 1.7001 | 625.5 | 16.46 | 625.5 | 16.46 | 0 | 0 | 1.0137 | 26.68 | 1.0137 | 26.68 | 0 | 0 | 2025-12-05 18:49:46 | 1.597 | 4491.5428 | 118.2147 | 1810.28 | Close | 49.09875
3031 | 14 | 5 | CC Chg | 00:45:00 | 26:33:24 | 939.4 | 1.7178 | 703.7 | 18.52 | 703.7 | 18.52 | 0 | 0 | 1.1473 | 30.2 | 1.1473 | 30.2 | 0 | 0 | 2025-12-05 18:54:46 | 1.6136 | 4418.2147 | 116.2847 | 1829.01 | Close | 55.23714
3032 | 14 | 5 | CC Chg | 00:50:00 | 26:38:24 | 939.4 | 1.7367 | 781.9 | 20.58 | 781.9 | 20.58 | 0 | 0 | 1.2824 | 33.75 | 1.2824 | 33.75 | 0 | 0 | 2025-12-05 18:59:46 | 1.6314 | 4138.1634 | 108.9139 | 1849.24 | Close | 61.37623
3033 | 14 | 5 | CC Chg | 00:55:00 | 26:43:24 | 939.4 | 1.7568 | 860.1 | 22.64 | 860.1 | 22.64 | 0 | 0 | 1.4189 | 37.35 | 1.4189 | 37.35 | 0 | 0 | 2025-12-05 19:04:46 | 1.6503 | 3890.2819 | 102.3899 | 1870.64 | Close | 67.51401
3034 | 14 | 5 | CC Chg | 01:00:00 | 26:48:24 | 939.4 | 1.7792 | 938.2 | 24.69 | 938.2 | 24.69 | 0 | 0 | 1.557 | 40.98 | 1.557 | 40.98 | 0 | 0 | 2025-12-05 19:09:46 | 1.6713 | 3486.2579 | 91.7562 | 1894.48 | Close | 73.64375
3035 | 14 | 5 | CC Chg | 01:05:00 | 26:53:24 | 939.4 | 1.804 | 1016.4 | 26.75 | 1016.4 | 26.75 | 0 | 0 | 1.697 | 44.66 | 1.697 | 44.66 | 0 | 0 | 2025-12-05 19:14:46 | 1.6946 | 3151.9068 | 82.9563 | 1920.88 | Close | 79.77938
3036 | 14 | 5 | CC Chg | 01:10:00 | 26:58:24 | 933.2 | 1.8319 | 1094.6 | 28.81 | 1094.6 | 28.81 | 0 | 0 | 1.8391 | 48.41 | 1.8391 | 48.41 | 0 | 0 | 2025-12-05 19:19:46 | 1.7094 | 2802.6826 | 73.7649 | 1963.56 | Close | 85.91718
3037 | 14 | 5 | CC Chg | 01:15:00 | 27:03:24 | 939.4 | 1.8613 | 1172.8 | 30.87 | 1172.8 | 30.87 | 0 | 0 | 1.9835 | 52.2 | 1.9835 | 52.2 | 0 | 0 | 2025-12-05 19:24:46 | 1.7484 | 2659.4376 | 69.9948 | 1981.88 | Close | 92.05439
3038 | 14 | 5 | CC Chg | 01:20:00 | 27:08:24 | 939.4 | 1.8914 | 1250.9 | 32.92 | 1250.9 | 32.92 | 0 | 0 | 2.1302 | 56.07 | 2.1302 | 56.07 | 0 | 0 | 2025-12-05 19:29:46 | 1.7767 | 2597.4958 | 68.3645 | 2013.92 | Close | 98.19139
3039 | 14 | 5 | CC Chg | 01:21:28 | 27:09:53 | 939.4 | 1.9001 | 1274 | 33.53 | 1274 | 33.53 | 0 | 0 | 2.1739 | 57.22 | 2.1739 | 57.22 | 0 | 0 | 2025-12-05 19:31:14 | 1.7849 | 2648.4496 | 69.7056 | 2023.19 | Close | 100 |  | 1
3040 | 15 | 4 | CC DChg | 00:00:00 | 27:09:53 | -7589.3 | 1.6576 | 0 | 0 | 0 | 0 | 0 | 0 | 0 | 0 | 0 | 0 | 0 | 0 | 2025-12-05 19:31:14 | -12.58 | 0 | 0 | 218.47 | Close | 0 |  | 0
3041 | 15 | 4 | CC DChg | 00:00:03 | 27:09:56 | -7592.4 | 1.6105 | 6.3 | 0.17 | 0 | 0 | 6.3 | 0.17 | 0.0103 | 0.27 | 0 | 0 | 0.0103 | 0.27 | 2025-12-05 19:31:17 | -12.2275 | -134.329 | -3.5355 | 212.17 | Close | 0.4998493
3042 | 15 | 4 | CC DChg | 00:00:06 | 27:09:59 | -7595.5 | 1.5935 | 12.7 | 0.33 | 0 | 0 | 12.7 | 0.33 | 0.0204 | 0.54 | 0 | 0 | 0.0204 | 0.54 | 2025-12-05 19:31:20 | -12.1034 | -372.1908 | -9.7958 | 209.85 | Close | 0.9997262
3043 | 15 | 4 | CC DChg | 00:00:09 | 27:10:02 | -7595.5 | 1.5814 | 19 | 0.5 | 0 | 0 | 19 | 0.5 | 0.0305 | 0.8 | 0 | 0 | 0.0305 | 0.8 | 2025-12-05 19:31:23 | -12.0115 | -523.0618 | -13.7667 | 208.26 | Close | 1.499746
3044 | 15 | 4 | CC DChg | 00:00:12 | 27:10:05 | -7595.5 | 1.5718 | 25.3 | 0.67 | 0 | 0 | 25.3 | 0.67 | 0.0405 | 1.06 | 0 | 0 | 0.0405 | 1.06 | 2025-12-05 19:31:26 | -11.9386 | -659.2225 | -17.3503 | 206.99 | Close | 1.999725
3045 | 15 | 4 | CC DChg | 00:00:15 | 27:10:08 | -7595.5 | 1.5631 | 31.6 | 0.83 | 0 | 0 | 31.6 | 0.83 | 0.0504 | 1.33 | 0 | 0 | 0.0504 | 1.33 | 2025-12-05 19:31:29 | -11.8725 | -727.4671 | -19.1465 | 205.85 | Close | 2.499737
3046 | 15 | 4 | CC DChg | 00:00:18 | 27:10:11 | -7592.4 | 1.555 | 38 | 1 | 0 | 0 | 38 | 1 | 0.0602 | 1.59 | 0 | 0 | 0.0602 | 1.59 | 2025-12-05 19:31:32 | -11.8062 | -781.3004 | -20.5634 | 204.86 | Close | 2.999716
3047 | 15 | 4 | CC DChg | 00:00:21 | 27:10:14 | -7592.4 | 1.5479 | 44.3 | 1.17 | 0 | 0 | 44.3 | 1.17 | 0.0701 | 1.84 | 0 | 0 | 0.0701 | 1.84 | 2025-12-05 19:31:35 | -11.7522 | -891.3908 | -23.4609 | 203.93 | Close | 3.499722
3048 | 15 | 4 | CC DChg | 00:00:24 | 27:10:17 | -7595.5 | 1.5407 | 50.6 | 1.33 | 0 | 0 | 50.6 | 1.33 | 0.0798 | 2.1 | 0 | 0 | 0.0798 | 2.1 | 2025-12-05 19:31:38 | -11.7024 | -878.9753 | -23.1341 | 202.9 | Close | 3.999708
3049 | 15 | 4 | CC DChg | 00:00:27 | 27:10:20 | -7595.5 | 1.5345 | 57 | 1.5 | 0 | 0 | 57 | 1.5 | 0.0896 | 2.36 | 0 | 0 | 0.0896 | 2.36 | 2025-12-05 19:31:41 | -11.6553 | -1020.7724 | -26.8661 | 202.08 | Close | 4.499707
3050 | 15 | 4 | CC DChg | 00:00:30 | 27:10:23 | -7595.5 | 1.5283 | 63.3 | 1.67 | 0 | 0 | 63.3 | 1.67 | 0.0993 | 2.61 | 0 | 0 | 0.0993 | 2.61 | 2025-12-05 19:31:44 | -11.6082 | -1020.7733 | -26.8661 | 201.26 | Close | 4.999706
3051 | 15 | 4 | CC DChg | 00:00:33 | 27:10:26 | -7595.5 | 1.5225 | 69.6 | 1.83 | 0 | 0 | 69.6 | 1.83 | 0.1089 | 2.87 | 0 | 0 | 0.1089 | 2.87 | 2025-12-05 19:31:47 | -11.5641 | -1091.1705 | -28.7189 | 200.5 | Close | 5.499705
3052 | 15 | 4 | CC DChg | 00:00:36 | 27:10:29 | -7595.5 | 1.5166 | 75.9 | 2 | 0 | 0 | 75.9 | 2 | 0.1185 | 3.12 | 0 | 0 | 0.1185 | 3.12 | 2025-12-05 19:31:50 | -11.5193 | -1072.677 | -28.2322 | 199.72 | Close | 5.999704
3053 | 15 | 4 | CC DChg | 00:00:39 | 27:10:32 | -7595.5 | 1.5116 | 82.3 | 2.17 | 0 | 0 | 82.3 | 2.17 | 0.1281 | 3.37 | 0 | 0 | 0.1281 | 3.37 | 2025-12-05 19:31:53 | -11.4813 | -1265.8456 | -33.3163 | 199.07 | Close | 6.499738
3054 | 15 | 4 | CC DChg | 00:00:42 | 27:10:35 | -7595.5 | 1.506 | 88.6 | 2.33 | 0 | 0 | 88.6 | 2.33 | 0.1377 | 3.62 | 0 | 0 | 0.1377 | 3.62 | 2025-12-05 19:31:56 | -11.4388 | -1130.1399 | -29.7446 | 198.35 | Close | 6.999736
3055 | 15 | 4 | CC DChg | 00:00:45 | 27:10:38 | -7595.5 | 1.5008 | 94.9 | 2.5 | 0 | 0 | 94.9 | 2.5 | 0.1472 | 3.87 | 0 | 0 | 0.1472 | 3.87 | 2025-12-05 19:31:59 | -11.3993 | -1217.125 | -32.034 | 197.64 | Close | 7.499756
3056 | 15 | 4 | CC DChg | 00:00:48 | 27:10:41 | -7595.5 | 1.4961 | 101.3 | 2.67 | 0 | 0 | 101.3 | 2.67 | 0.1566 | 4.12 | 0 | 0 | 0.1566 | 4.12 | 2025-12-05 19:32:02 | -11.3636 | -1346.4799 | -35.4385 | 197.03 | Close | 7.999729
3057 | 15 | 4 | CC DChg | 00:00:51 | 27:10:44 | -7595.5 | 1.4911 | 107.6 | 2.83 | 0 | 0 | 107.6 | 2.83 | 0.1661 | 4.37 | 0 | 0 | 0.1661 | 4.37 | 2025-12-05 19:32:05 | -11.3256 | -1265.7222 | -33.313 | 196.39 | Close | 8.499713
3058 | 15 | 4 | CC DChg | 00:00:54 | 27:10:47 | -7595.5 | 1.4862 | 113.9 | 3 | 0 | 0 | 113.9 | 3 | 0.1755 | 4.62 | 0 | 0 | 0.1755 | 4.62 | 2025-12-05 19:32:08 | -11.2884 | -1291.5737 | -33.9934 | 195.72 | Close | 8.999706
3059 | 15 | 4 | CC DChg | 00:00:57 | 27:10:50 | -7592.4 | 1.4818 | 120.2 | 3.16 | 0 | 0 | 120.2 | 3.16 | 0.1849 | 4.87 | 0 | 0 | 0.1849 | 4.87 | 2025-12-05 19:32:11 | -11.2504 | -1438.3788 | -37.8573 | 195.22 | Close | 9.499711
3060 | 15 | 4 | CC DChg | 00:01:00 | 27:10:53 | -7592.4 | 1.4772 | 126.6 | 3.33 | 0 | 0 | 126.6 | 3.33 | 0.1943 | 5.11 | 0 | 0 | 0.1943 | 5.11 | 2025-12-05 19:32:14 | -11.2155 | -1375.8841 | -36.2124 | 194.62 | Close | 9.999732
3061 | 15 | 4 | CC DChg | 00:01:03 | 27:10:56 | -7592.4 | 1.4729 | 132.9 | 3.5 | 0 | 0 | 132.9 | 3.5 | 0.2036 | 5.36 | 0 | 0 | 0.2036 | 5.36 | 2025-12-05 19:32:17 | -11.1828 | -1471.8682 | -38.7387 | 194.05 | Close | 10.49975
3062 | 15 | 4 | CC DChg | 00:01:06 | 27:10:59 | -7595.5 | 1.4685 | 139.2 | 3.66 | 0 | 0 | 139.2 | 3.66 | 0.2129 | 5.6 | 0 | 0 | 0.2129 | 5.6 | 2025-12-05 19:32:20 | -11.154 | -1438.3434 | -37.8563 | 193.39 | Close | 10.99974
3063 | 15 | 4 | CC DChg | 00:01:09 | 27:11:02 | -7595.5 | 1.4645 | 145.6 | 3.83 | 0 | 0 | 145.6 | 3.83 | 0.2222 | 5.85 | 0 | 0 | 0.2222 | 5.85 | 2025-12-05 19:32:23 | -11.1236 | -1582.0889 | -41.6396 | 192.86 | Close | 11.49971
3064 | 15 | 4 | CC DChg | 00:01:12 | 27:11:05 | -7595.5 | 1.4605 | 151.9 | 4 | 0 | 0 | 151.9 | 4 | 0.2315 | 6.09 | 0 | 0 | 0.2315 | 6.09 | 2025-12-05 19:32:26 | -11.0932 | -1582.1111 | -41.6402 | 192.34 | Close | 11.99968
3065 | 15 | 4 | CC DChg | 00:01:15 | 27:11:08 | -7592.4 | 1.4564 | 158.2 | 4.16 | 0 | 0 | 158.2 | 4.16 | 0.2407 | 6.33 | 0 | 0 | 0.2407 | 6.33 | 2025-12-05 19:32:29 | -11.0575 | -1543.7182 | -40.6297 | 191.88 | Close | 12.49971
3066 | 15 | 4 | CC DChg | 00:01:18 | 27:11:11 | -7595.5 | 1.4524 | 164.5 | 4.33 | 0 | 0 | 164.5 | 4.33 | 0.2499 | 6.58 | 0 | 0 | 0.2499 | 6.58 | 2025-12-05 19:32:32 | -11.0317 | -1582.2167 | -41.643 | 191.27 | Close | 12.99972
3067 | 15 | 4 | CC DChg | 00:01:21 | 27:11:14 | -7595.5 | 1.4487 | 170.9 | 4.5 | 0 | 0 | 170.9 | 4.5 | 0.2591 | 6.82 | 0 | 0 | 0.2591 | 6.82 | 2025-12-05 19:32:35 | -11.0036 | -1710.4595 | -45.0183 | 190.77 | Close | 13.49971
3068 | 15 | 4 | CC DChg | 00:01:24 | 27:11:17 | -7595.5 | 1.445 | 177.2 | 4.66 | 0 | 0 | 177.2 | 4.66 | 0.2682 | 7.06 | 0 | 0 | 0.2682 | 7.06 | 2025-12-05 19:32:38 | -10.9755 | -1710.3003 | -45.0141 | 190.3 | Close | 13.99966
3069 | 15 | 4 | CC DChg | 00:01:27 | 27:11:20 | -7595.5 | 1.4415 | 183.5 | 4.83 | 0 | 0 | 183.5 | 4.83 | 0.2774 | 7.3 | 0 | 0 | 0.2774 | 7.3 | 2025-12-05 19:32:41 | -10.9489 | -1808.054 | -47.5869 | 189.84 | Close | 14.49961
3070 | 15 | 4 | CC DChg | 00:01:30 | 27:11:23 | -7595.5 | 1.4378 | 189.9 | 5 | 0 | 0 | 189.9 | 5 | 0.2865 | 7.54 | 0 | 0 | 0.2865 | 7.54 | 2025-12-05 19:32:44 | -10.9208 | -1710.3664 | -45.0158 | 189.34 | Close | 14.99957
3071 | 15 | 4 | CC DChg | 00:01:33 | 27:11:26 | -7595.5 | 1.4344 | 196.2 | 5.16 | 0 | 0 | 196.2 | 5.16 | 0.2956 | 7.78 | 0 | 0 | 0.2956 | 7.78 | 2025-12-05 19:32:47 | -10.895 | -1861.2549 | -48.9871 | 188.9 | Close | 15.49953
3072 | 15 | 4 | CC DChg | 00:01:36 | 27:11:29 | -7595.5 | 1.4307 | 202.5 | 5.33 | 0 | 0 | 202.5 | 5.33 | 0.3046 | 8.02 | 0 | 0 | 0.3046 | 8.02 | 2025-12-05 19:32:50 | -10.8669 | -1710.5766 | -45.0213 | 188.41 | Close | 15.99956
3073 | 15 | 4 | CC DChg | 00:01:39 | 27:11:32 | -7595.5 | 1.4279 | 208.8 | 5.5 | 0 | 0 | 208.8 | 5.5 | 0.3137 | 8.26 | 0 | 0 | 0.3137 | 8.26 | 2025-12-05 19:32:53 | -10.8456 | -2260.2937 | -59.4896 | 188.05 | Close | 16.49956
3074 | 15 | 4 | CC DChg | 00:01:42 | 27:11:35 | -7592.4 | 1.4248 | 215.2 | 5.66 | 0 | 0 | 215.2 | 5.66 | 0.3227 | 8.49 | 0 | 0 | 0.3227 | 8.49 | 2025-12-05 19:32:56 | -10.8176 | -2041.5125 | -53.7314 | 187.71 | Close | 16.99955
3075 | 15 | 4 | CC DChg | 00:01:45 | 27:11:38 | -7592.4 | 1.4214 | 221.5 | 5.83 | 0 | 0 | 221.5 | 5.83 | 0.3317 | 8.73 | 0 | 0 | 0.3317 | 8.73 | 2025-12-05 19:32:59 | -10.7918 | -1861.4641 | -48.9926 | 187.27 | Close | 17.49956
3076 | 15 | 4 | CC DChg | 00:01:48 | 27:11:41 | -7595.5 | 1.4183 | 227.8 | 6 | 0 | 0 | 227.8 | 6 | 0.3407 | 8.97 | 0 | 0 | 0.3407 | 8.97 | 2025-12-05 19:33:02 | -10.7727 | -2041.4839 | -53.7306 | 186.78 | Close | 17.99955
3077 | 15 | 4 | CC DChg | 00:01:51 | 27:11:44 | -7592.4 | 1.4155 | 234.2 | 6.16 | 0 | 0 | 234.2 | 6.16 | 0.3497 | 9.2 | 0 | 0 | 0.3497 | 9.2 | 2025-12-05 19:33:05 | -10.747 | -2260.2302 | -59.4879 | 186.49 | Close | 18.49954
3078 | 15 | 4 | CC DChg | 00:01:54 | 27:11:47 | -7592.4 | 1.4124 | 240.5 | 6.33 | 0 | 0 | 240.5 | 6.33 | 0.3586 | 9.44 | 0 | 0 | 0.3586 | 9.44 | 2025-12-05 19:33:08 | -10.7235 | -2041.4265 | -53.7291 | 186.08 | Close | 18.99951
3079 | 15 | 4 | CC DChg | 00:01:57 | 27:11:50 | -7592.4 | 1.4096 | 246.8 | 6.5 | 0 | 0 | 246.8 | 6.5 | 0.3675 | 9.67 | 0 | 0 | 0.3675 | 9.67 | 2025-12-05 19:33:11 | -10.7022 | -2260.3413 | -59.4908 | 185.71 | Close | 19.49952
3080 | 15 | 4 | CC DChg | 00:02:00 | 27:11:53 | -7595.5 | 1.4065 | 253.1 | 6.66 | 0 | 0 | 253.1 | 6.66 | 0.3764 | 9.91 | 0 | 0 | 0.3764 | 9.91 | 2025-12-05 19:33:14 | -10.683 | -2041.4122 | -53.7287 | 185.23 | Close | 19.99948
3081 | 15 | 4 | CC DChg | 00:02:03 | 27:11:56 | -7595.5 | 1.4037 | 259.5 | 6.83 | 0 | 0 | 259.5 | 6.83 | 0.3853 | 10.14 | 0 | 0 | 0.3853 | 10.14 | 2025-12-05 19:33:17 | -10.6618 | -2260.2222 | -59.4877 | 184.86 | Close | 20.49947
3082 | 15 | 4 | CC DChg | 00:02:06 | 27:11:59 | -7595.5 | 1.4009 | 265.8 | 7 | 0 | 0 | 265.8 | 7 | 0.3942 | 10.38 | 0 | 0 | 0.3942 | 10.38 | 2025-12-05 19:33:20 | -10.6405 | -2260.254 | -59.4885 | 184.49 | Close | 20.99946
3083 | 15 | 4 | CC DChg | 00:02:09 | 27:12:02 | -7595.5 | 1.3981 | 272.1 | 7.16 | 0 | 0 | 272.1 | 7.16 | 0.4031 | 10.61 | 0 | 0 | 0.4031 | 10.61 | 2025-12-05 19:33:23 | -10.6192 | -2260.1905 | -59.4868 | 184.12 | Close | 21.49944
3084 | 15 | 4 | CC DChg | 00:02:12 | 27:12:05 | -7595.5 | 1.3953 | 278.5 | 7.33 | 0 | 0 | 278.5 | 7.33 | 0.4119 | 10.84 | 0 | 0 | 0.4119 | 10.84 | 2025-12-05 19:33:26 | -10.598 | -2260.2778 | -59.4891 | 183.75 | Close | 21.99944
3085 | 15 | 4 | CC DChg | 00:02:15 | 27:12:08 | -7592.4 | 1.3929 | 284.8 | 7.5 | 0 | 0 | 284.8 | 7.5 | 0.4207 | 11.07 | 0 | 0 | 0.4207 | 11.07 | 2025-12-05 19:33:29 | -10.5754 | -2636.8796 | -69.4011 | 183.51 | Close | 22.49942
3086 | 15 | 4 | CC DChg | 00:02:18 | 27:12:11 | -7595.5 | 1.3898 | 291.1 | 7.66 | 0 | 0 | 291.1 | 7.66 | 0.4295 | 11.3 | 0 | 0 | 0.4295 | 11.3 | 2025-12-05 19:33:32 | -10.5562 | -2041.6703 | -53.7355 | 183.03 | Close | 22.99945
3087 | 15 | 4 | CC DChg | 00:02:21 | 27:12:14 | -7592.4 | 1.3873 | 297.4 | 7.83 | 0 | 0 | 297.4 | 7.83 | 0.4383 | 11.54 | 0 | 0 | 0.4383 | 11.54 | 2025-12-05 19:33:35 | -10.5329 | -2531.3333 | -66.6232 | 182.78 | Close | 23.49941
3088 | 15 | 4 | CC DChg | 00:02:24 | 27:12:17 | -7592.4 | 1.3845 | 303.8 | 8 | 0 | 0 | 303.8 | 8 | 0.4471 | 11.77 | 0 | 0 | 0.4471 | 11.77 | 2025-12-05 19:33:38 | -10.5117 | -2260.2302 | -59.4879 | 182.41 | Close | 23.9994
3089 | 15 | 4 | CC DChg | 00:02:27 | 27:12:20 | -7595.5 | 1.3817 | 310.1 | 8.16 | 0 | 0 | 310.1 | 8.16 | 0.4558 | 12 | 0 | 0 | 0.4558 | 12 | 2025-12-05 19:33:41 | -10.4947 | -2260.3175 | -59.4902 | 181.96 | Close | 24.4994
3090 | 15 | 4 | CC DChg | 00:02:30 | 27:12:23 | -7595.5 | 1.3792 | 316.4 | 8.33 | 0 | 0 | 316.4 | 8.33 | 0.4646 | 12.23 | 0 | 0 | 0.4646 | 12.23 | 2025-12-05 19:33:44 | -10.4757 | -2531.2889 | -66.622 | 181.63 | Close | 24.99936
3091 | 15 | 4 | CC DChg | 00:02:33 | 27:12:26 | -7595.5 | 1.3767 | 322.8 | 8.49 | 0 | 0 | 322.8 | 8.49 | 0.4733 | 12.46 | 0 | 0 | 0.4733 | 12.46 | 2025-12-05 19:33:47 | -10.4567 | -2531.3867 | -66.6246 | 181.31 | Close | 25.49933
3092 | 15 | 4 | CC DChg | 00:02:36 | 27:12:29 | -7592.4 | 1.374 | 329.1 | 8.66 | 0 | 0 | 329.1 | 8.66 | 0.482 | 12.69 | 0 | 0 | 0.482 | 12.69 | 2025-12-05 19:33:50 | -10.4319 | -2343.7778 | -61.6868 | 181.02 | Close | 25.99928
3093 | 15 | 4 | CC DChg | 00:02:39 | 27:12:32 | -7592.4 | 1.3715 | 335.4 | 8.83 | 0 | 0 | 335.4 | 8.83 | 0.4907 | 12.91 | 0 | 0 | 0.4907 | 12.91 | 2025-12-05 19:33:53 | -10.4129 | -2531.5022 | -66.6276 | 180.69 | Close | 26.49928
3094 | 15 | 4 | CC DChg | 00:02:42 | 27:12:35 | -7595.5 | 1.369 | 341.7 | 8.99 | 0 | 0 | 341.7 | 8.99 | 0.4994 | 13.14 | 0 | 0 | 0.4994 | 13.14 | 2025-12-05 19:33:56 | -10.3982 | -2531.5289 | -66.6283 | 180.29 | Close | 26.99928
3095 | 15 | 4 | CC DChg | 00:02:45 | 27:12:38 | -7595.5 | 1.3662 | 348.1 | 9.16 | 0 | 0 | 348.1 | 9.16 | 0.508 | 13.37 | 0 | 0 | 0.508 | 13.37 | 2025-12-05 19:33:59 | -10.3769 | -2260.0317 | -59.4827 | 179.92 | Close | 27.49922
3096 | 15 | 4 | CC DChg | 00:02:48 | 27:12:41 | -7592.4 | 1.3637 | 354.4 | 9.33 | 0 | 0 | 354.4 | 9.33 | 0.5166 | 13.6 | 0 | 0 | 0.5166 | 13.6 | 2025-12-05 19:34:02 | -10.3537 | -2531.4311 | -66.6257 | 179.67 | Close | 27.99921
3097 | 15 | 4 | CC DChg | 00:02:51 | 27:12:44 | -7592.4 | 1.3612 | 360.7 | 9.49 | 0 | 0 | 360.7 | 9.49 | 0.5253 | 13.82 | 0 | 0 | 0.5253 | 13.82 | 2025-12-05 19:34:05 | -10.3347 | -2531.3333 | -66.6232 | 179.34 | Close | 28.49917
3098 | 15 | 4 | CC DChg | 00:02:54 | 27:12:47 | -7595.5 | 1.3585 | 367.1 | 9.66 | 0 | 0 | 367.1 | 9.66 | 0.5339 | 14.05 | 0 | 0 | 0.5339 | 14.05 | 2025-12-05 19:34:08 | -10.3185 | -2344.0576 | -61.6942 | 178.91 | Close | 28.99918
3099 | 15 | 4 | CC DChg | 00:02:57 | 27:12:50 | -7595.5 | 1.3563 | 373.4 | 9.83 | 0 | 0 | 373.4 | 9.83 | 0.5425 | 14.28 | 0 | 0 | 0.5425 | 14.28 | 2025-12-05 19:34:11 | -10.3017 | -2876.5455 | -75.7089 | 178.62 | Close | 29.49915
3100 | 15 | 4 | CC DChg | 00:03:00 | 27:12:53 | -7595.5 | 1.3538 | 379.7 | 9.99 | 0 | 0 | 379.7 | 9.99 | 0.551 | 14.5 | 0 | 0 | 0.551 | 14.5 | 2025-12-05 19:34:14 | -10.2828 | -2531.5733 | -66.6295 | 178.29 | Close | 29.99916
3101 | 15 | 4 | CC DChg | 00:03:03 | 27:12:56 | -7595.5 | 1.351 | 386 | 10.16 | 0 | 0 | 386 | 10.16 | 0.5596 | 14.73 | 0 | 0 | 0.5596 | 14.73 | 2025-12-05 19:34:17 | -10.2615 | -2260.1587 | -59.486 | 177.92 | Close | 30.49913
3102 | 15 | 4 | CC DChg | 00:03:06 | 27:12:59 | -7592.4 | 1.3485 | 392.4 | 10.33 | 0 | 0 | 392.4 | 10.33 | 0.5681 | 14.95 | 0 | 0 | 0.5681 | 14.95 | 2025-12-05 19:34:20 | -10.2383 | -2531.4489 | -66.6262 | 177.65 | Close | 30.99912
3103 | 15 | 4 | CC DChg | 00:03:09 | 27:13:02 | -7595.5 | 1.3464 | 398.7 | 10.49 | 0 | 0 | 398.7 | 10.49 | 0.5767 | 15.18 | 0 | 0 | 0.5767 | 15.18 | 2025-12-05 19:34:23 | -10.2266 | -3013.7989 | -79.3214 | 177.32 | Close | 31.49913
3104 | 15 | 4 | CC DChg | 00:03:12 | 27:13:05 | -7592.4 | 1.3436 | 405 | 10.66 | 0 | 0 | 405 | 10.66 | 0.5852 | 15.4 | 0 | 0 | 0.5852 | 15.4 | 2025-12-05 19:34:26 | -10.2011 | -2260.1905 | -59.4868 | 177.01 | Close | 31.99911
3105 | 15 | 4 | CC DChg | 00:03:15 | 27:13:08 | -7595.5 | 1.3414 | 411.4 | 10.83 | 0 | 0 | 411.4 | 10.83 | 0.5937 | 15.63 | 0 | 0 | 0.5937 | 15.63 | 2025-12-05 19:34:29 | -10.1886 | -2876.6061 | -75.7105 | 176.66 | Close | 32.49909
3106 | 15 | 4 | CC DChg | 00:03:18 | 27:13:11 | -7595.5 | 1.3389 | 417.7 | 10.99 | 0 | 0 | 417.7 | 10.99 | 0.6021 | 15.85 | 0 | 0 | 0.6021 | 15.85 | 2025-12-05 19:34:32 | -10.1696 | -2531.2356 | -66.6206 | 176.33 | Close | 32.99903
3107 | 15 | 4 | CC DChg | 00:03:21 | 27:13:14 | -7592.4 | 1.3368 | 424 | 11.16 | 0 | 0 | 424 | 11.16 | 0.6106 | 16.07 | 0 | 0 | 0.6106 | 16.07 | 2025-12-05 19:34:35 | -10.1495 | -3013.545 | -79.3147 | 176.15 | Close | 33.49901
3108 | 15 | 4 | CC DChg | 00:03:24 | 27:13:17 | -7595.5 | 1.334 | 430.3 | 11.33 | 0 | 0 | 430.3 | 11.33 | 0.6191 | 16.29 | 0 | 0 | 0.6191 | 16.29 | 2025-12-05 19:34:38 | -10.1324 | -2260.254 | -59.4885 | 175.68 | Close | 33.999
3109 | 15 | 4 | CC DChg | 00:03:27 | 27:13:20 | -7595.5 | 1.3318 | 436.7 | 11.49 | 0 | 0 | 436.7 | 11.49 | 0.6275 | 16.52 | 0 | 0 | 0.6275 | 16.52 | 2025-12-05 19:34:41 | -10.1157 | -2876.7273 | -75.7137 | 175.39 | Close | 34.499
3110 | 15 | 4 | CC DChg | 00:03:30 | 27:13:23 | -7595.5 | 1.3296 | 443 | 11.66 | 0 | 0 | 443 | 11.66 | 0.6359 | 16.74 | 0 | 0 | 0.6359 | 16.74 | 2025-12-05 19:34:44 | -10.099 | -2876.9495 | -75.7196 | 175.1 | Close | 34.99904
3111 | 15 | 4 | CC DChg | 00:03:33 | 27:13:26 | -7595.5 | 1.3268 | 449.3 | 11.83 | 0 | 0 | 449.3 | 11.83 | 0.6443 | 16.96 | 0 | 0 | 0.6443 | 16.96 | 2025-12-05 19:34:47 | -10.0777 | -2260.4127 | -59.4927 | 174.74 | Close | 35.49906
3112 | 15 | 4 | CC DChg | 00:03:36 | 27:13:29 | -7595.5 | 1.3247 | 455.7 | 11.99 | 0 | 0 | 455.7 | 11.99 | 0.6527 | 17.18 | 0 | 0 | 0.6527 | 17.18 | 2025-12-05 19:34:50 | -10.0617 | -3013.7778 | -79.3208 | 174.45 | Close | 35.99907
3113 | 15 | 4 | CC DChg | 00:03:39 | 27:13:32 | -7592.4 | 1.3225 | 462 | 12.16 | 0 | 0 | 462 | 12.16 | 0.6611 | 17.4 | 0 | 0 | 0.6611 | 17.4 | 2025-12-05 19:34:53 | -10.0409 | -2876.6061 | -75.7105 | 174.24 | Close | 36.49905
3114 | 15 | 4 | CC DChg | 00:03:42 | 27:13:35 | -7595.5 | 1.3197 | 468.3 | 12.33 | 0 | 0 | 468.3 | 12.33 | 0.6695 | 17.62 | 0 | 0 | 0.6695 | 17.62 | 2025-12-05 19:34:56 | -10.0238 | -2260.3651 | -59.4914 | 173.8 | Close | 36.99907
3115 | 15 | 4 | CC DChg | 00:03:45 | 27:13:38 | -7592.4 | 1.3175 | 474.6 | 12.49 | 0 | 0 | 474.6 | 12.49 | 0.6778 | 17.84 | 0 | 0 | 0.6778 | 17.84 | 2025-12-05 19:34:59 | -10.003 | -2876.9091 | -75.7185 | 173.58 | Close | 37.4991
3116 | 15 | 4 | CC DChg | 00:03:48 | 27:13:41 | -7592.4 | 1.3154 | 481 | 12.66 | 0 | 0 | 481 | 12.66 | 0.6861 | 18.06 | 0 | 0 | 0.6861 | 18.06 | 2025-12-05 19:35:02 | -9.987 | -3013.9048 | -79.3241 | 173.31 | Close | 37.99913
3117 | 15 | 4 | CC DChg | 00:03:51 | 27:13:44 | -7595.5 | 1.3132 | 487.3 | 12.83 | 0 | 0 | 487.3 | 12.83 | 0.6945 | 18.28 | 0 | 0 | 0.6945 | 18.28 | 2025-12-05 19:35:05 | -9.9744 | -2876.7677 | -75.7148 | 172.97 | Close | 38.49914
3118 | 15 | 4 | CC DChg | 00:03:54 | 27:13:47 | -7595.5 | 1.3107 | 493.6 | 12.99 | 0 | 0 | 493.6 | 12.99 | 0.7028 | 18.5 | 0 | 0 | 0.7028 | 18.5 | 2025-12-05 19:35:08 | -9.9554 | -2531.6267 | -66.6309 | 172.62 | Close | 38.99916
3119 | 15 | 4 | CC DChg | 00:03:57 | 27:13:50 | -7595.5 | 1.3085 | 500 | 13.16 | 0 | 0 | 500 | 13.16 | 0.711 | 18.71 | 0 | 0 | 0.711 | 18.71 | 2025-12-05 19:35:11 | -9.9387 | -2876.6667 | -75.7121 | 172.33 | Close | 39.49915
3120 | 15 | 4 | CC DChg | 00:04:00 | 27:13:53 | -7592.4 | 1.3064 | 506.3 | 13.33 | 0 | 0 | 506.3 | 13.33 | 0.7193 | 18.93 | 0 | 0 | 0.7193 | 18.93 | 2025-12-05 19:35:14 | -9.9187 | -3013.5873 | -79.3158 | 172.12 | Close | 39.99913
3121 | 15 | 4 | CC DChg | 00:04:03 | 27:13:56 | -7592.4 | 1.3039 | 512.6 | 13.49 | 0 | 0 | 512.6 | 13.49 | 0.7276 | 19.15 | 0 | 0 | 0.7276 | 19.15 | 2025-12-05 19:35:17 | -9.8997 | -2531.3244 | -66.6229 | 171.79 | Close | 40.49909
3122 | 15 | 4 | CC DChg | 00:04:06 | 27:13:59 | -7595.5 | 1.3017 | 519 | 13.66 | 0 | 0 | 519 | 13.66 | 0.7358 | 19.37 | 0 | 0 | 0.7358 | 19.37 | 2025-12-05 19:35:20 | -9.887 | -2876.7677 | -75.7148 | 171.43 | Close | 40.9991
3123 | 15 | 4 | CC DChg | 00:04:09 | 27:14:02 | -7592.4 | 1.2996 | 525.3 | 13.83 | 0 | 0 | 525.3 | 13.83 | 0.7441 | 19.58 | 0 | 0 | 0.7441 | 19.58 | 2025-12-05 19:35:23 | -9.8671 | -3013.5238 | -79.3141 | 171.22 | Close | 41.49907
3124 | 15 | 4 | CC DChg | 00:04:12 | 27:14:05 | -7595.5 | 1.2974 | 531.6 | 13.99 | 0 | 0 | 531.6 | 13.99 | 0.7523 | 19.8 | 0 | 0 | 0.7523 | 19.8 | 2025-12-05 19:35:26 | -9.8544 | -2876.5657 | -75.7095 | 170.86 | Close | 41.99904
3125 | 15 | 4 | CC DChg | 00:04:15 | 27:14:08 | -7595.5 | 1.2949 | 537.9 | 14.16 | 0 | 0 | 537.9 | 14.16 | 0.7605 | 20.02 | 0 | 0 | 0.7605 | 20.02 | 2025-12-05 19:35:29 | -9.8354 | -2531.5378 | -66.6285 | 170.54 | Close | 42.49904
3126 | 15 | 4 | CC DChg | 00:04:18 | 27:14:11 | -7595.5 | 1.293 | 544.3 | 14.32 | 0 | 0 | 544.3 | 14.32 | 0.7687 | 20.23 | 0 | 0 | 0.7687 | 20.23 | 2025-12-05 19:35:32 | -9.821 | -3330.924 | -87.6679 | 170.29 | Close | 42.99904
3127 | 15 | 4 | CC DChg | 00:04:21 | 27:14:14 | -7595.5 | 1.2909 | 550.6 | 14.49 | 0 | 0 | 550.6 | 14.49 | 0.7768 | 20.45 | 0 | 0 | 0.7768 | 20.45 | 2025-12-05 19:35:35 | -9.805 | -3013.8413 | -79.3225 | 170.01 | Close | 43.49906
3128 | 15 | 4 | CC DChg | 00:04:24 | 27:14:17 | -7592.4 | 1.2887 | 556.9 | 14.66 | 0 | 0 | 556.9 | 14.66 | 0.785 | 20.66 | 0 | 0 | 0.785 | 20.66 | 2025-12-05 19:35:38 | -9.7843 | -2876.8485 | -75.7169 | 169.79 | Close | 43.99908
3129 | 15 | 4 | CC DChg | 00:04:27 | 27:14:20 | -7592.4 | 1.2862 | 563.3 | 14.82 | 0 | 0 | 563.3 | 14.82 | 0.7931 | 20.88 | 0 | 0 | 0.7931 | 20.88 | 2025-12-05 19:35:41 | -9.7653 | -2531.4667 | -66.6267 | 169.46 | Close | 44.49907
3130 | 15 | 4 | CC DChg | 00:04:30 | 27:14:23 | -7595.5 | 1.2844 | 569.6 | 14.99 | 0 | 0 | 569.6 | 14.99 | 0.8013 | 21.09 | 0 | 0 | 0.8013 | 21.09 | 2025-12-05 19:35:44 | -9.7556 | -3516.0494 | -92.5403 | 169.15 | Close | 44.99907
3131 | 15 | 4 | CC DChg | 00:04:33 | 27:14:26 | -7595.5 | 1.2822 | 575.9 | 15.16 | 0 | 0 | 575.9 | 15.16 | 0.8094 | 21.3 | 0 | 0 | 0.8094 | 21.3 | 2025-12-05 19:35:47 | -9.7389 | -2876.8687 | -75.7174 | 168.86 | Close | 45.4991
3132 | 15 | 4 | CC DChg | 00:04:36 | 27:14:29 | -7592.4 | 1.2797 | 582.2 | 15.32 | 0 | 0 | 582.2 | 15.32 | 0.8175 | 21.52 | 0 | 0 | 0.8175 | 21.52 | 2025-12-05 19:35:50 | -9.716 | -2531.4311 | -66.6257 | 168.6 | Close | 45.99908
3133 | 15 | 4 | CC DChg | 00:04:39 | 27:14:32 | -7595.5 | 1.2779 | 588.6 | 15.49 | 0 | 0 | 588.6 | 15.49 | 0.8256 | 21.73 | 0 | 0 | 0.8256 | 21.73 | 2025-12-05 19:35:53 | -9.7063 | -3516.0988 | -92.5416 | 168.3 | Close | 46.4991
3134 | 15 | 4 | CC DChg | 00:04:42 | 27:14:35 | -7595.5 | 1.2757 | 594.9 | 15.66 | 0 | 0 | 594.9 | 15.66 | 0.8337 | 21.94 | 0 | 0 | 0.8337 | 21.94 | 2025-12-05 19:35:56 | -9.6896 | -2876.8687 | -75.7174 | 168.01 | Close | 46.99912
3135 | 15 | 4 | CC DChg | 00:04:45 | 27:14:38 | -7592.4 | 1.2735 | 601.2 | 15.82 | 0 | 0 | 601.2 | 15.82 | 0.8418 | 22.15 | 0 | 0 | 0.8418 | 22.15 | 2025-12-05 19:35:59 | -9.6689 | -2876.7879 | -75.7153 | 167.79 | Close | 47.49913
3136 | 15 | 4 | CC DChg | 00:04:48 | 27:14:41 | -7595.5 | 1.2713 | 607.6 | 15.99 | 0 | 0 | 607.6 | 15.99 | 0.8498 | 22.37 | 0 | 0 | 0.8498 | 22.37 | 2025-12-05 19:36:02 | -9.6561 | -2876.7475 | -75.7142 | 167.43 | Close | 47.99913
3137 | 15 | 4 | CC DChg | 00:04:51 | 27:14:44 | -7595.5 | 1.2695 | 613.9 | 16.16 | 0 | 0 | 613.9 | 16.16 | 0.8578 | 22.58 | 0 | 0 | 0.8578 | 22.58 | 2025-12-05 19:36:05 | -9.6425 | -3515.8025 | -92.5338 | 167.19 | Close | 48.49911
3138 | 15 | 4 | CC DChg | 00:04:54 | 27:14:47 | -7595.5 | 1.2673 | 620.2 | 16.32 | 0 | 0 | 620.2 | 16.32 | 0.8659 | 22.79 | 0 | 0 | 0.8659 | 22.79 | 2025-12-05 19:36:08 | -9.6258 | -2876.8687 | -75.7174 | 166.9 | Close | 48.99913
3139 | 15 | 4 | CC DChg | 00:04:57 | 27:14:50 | -7595.5 | 1.2655 | 626.5 | 16.49 | 0 | 0 | 626.5 | 16.49 | 0.8739 | 23 | 0 | 0 | 0.8739 | 23 | 2025-12-05 19:36:11 | -9.6121 | -3516.2716 | -92.5461 | 166.66 | Close | 49.49917
3140 | 15 | 4 | CC DChg | 00:05:00 | 27:14:53 | -7595.5 | 1.263 | 632.9 | 16.66 | 0 | 0 | 632.9 | 16.66 | 0.8819 | 23.21 | 0 | 0 | 0.8819 | 23.21 | 2025-12-05 19:36:14 | -9.5931 | -2531.6978 | -66.6327 | 166.34 | Close | 49.9992
3141 | 15 | 4 | CC DChg | 00:05:03 | 27:14:56 | -7592.4 | 1.2611 | 639.2 | 16.82 | 0 | 0 | 639.2 | 16.82 | 0.8899 | 23.42 | 0 | 0 | 0.8899 | 23.42 | 2025-12-05 19:36:17 | -9.5748 | -3330.807 | -87.6648 | 166.15 | Close | 50.49918
3142 | 15 | 4 | CC DChg | 00:05:06 | 27:14:59 | -7595.5 | 1.2589 | 645.5 | 16.99 | 0 | 0 | 645.5 | 16.99 | 0.8978 | 23.63 | 0 | 0 | 0.8978 | 23.63 | 2025-12-05 19:36:20 | -9.5619 | -2876.8687 | -75.7174 | 165.8 | Close | 50.99921
3143 | 15 | 4 | CC DChg | 00:05:09 | 27:15:02 | -7595.5 | 1.2571 | 651.9 | 17.16 | 0 | 0 | 651.9 | 17.16 | 0.9058 | 23.84 | 0 | 0 | 0.9058 | 23.84 | 2025-12-05 19:36:23 | -9.5483 | -3516.0988 | -92.5416 | 165.56 | Close | 51.49922
3144 | 15 | 4 | CC DChg | 00:05:12 | 27:15:05 | -7592.4 | 1.2549 | 658.2 | 17.32 | 0 | 0 | 658.2 | 17.32 | 0.9138 | 24.05 | 0 | 0 | 0.9138 | 24.05 | 2025-12-05 19:36:26 | -9.5277 | -2876.7879 | -75.7153 | 165.34 | Close | 51.99923
3145 | 15 | 4 | CC DChg | 00:05:15 | 27:15:08 | -7592.4 | 1.2531 | 664.5 | 17.49 | 0 | 0 | 664.5 | 17.49 | 0.9217 | 24.26 | 0 | 0 | 0.9217 | 24.26 | 2025-12-05 19:36:29 | -9.514 | -3515.7778 | -92.5331 | 165.1 | Close | 52.4992
3146 | 15 | 4 | CC DChg | 00:05:18 | 27:15:11 | -7595.5 | 1.2512 | 670.8 | 17.66 | 0 | 0 | 670.8 | 17.66 | 0.9296 | 24.47 | 0 | 0 | 0.9296 | 24.47 | 2025-12-05 19:36:32 | -9.5035 | -3330.9708 | -87.6691 | 164.78 | Close | 52.9992
3147 | 15 | 4 | CC DChg | 00:05:21 | 27:15:14 | -7595.5 | 1.249 | 677.2 | 17.82 | 0 | 0 | 677.2 | 17.82 | 0.9375 | 24.68 | 0 | 0 | 0.9375 | 24.68 | 2025-12-05 19:36:35 | -9.4868 | -2876.8283 | -75.7164 | 164.49 | Close | 53.49922
3148 | 15 | 4 | CC DChg | 00:05:24 | 27:15:17 | -7592.4 | 1.2468 | 683.5 | 17.99 | 0 | 0 | 683.5 | 17.99 | 0.9454 | 24.88 | 0 | 0 | 0.9454 | 24.88 | 2025-12-05 19:36:38 | -9.4662 | -2876.7677 | -75.7148 | 164.27 | Close | 53.99923
3149 | 15 | 4 | CC DChg | 00:05:27 | 27:15:20 | -7595.5 | 1.245 | 689.8 | 18.16 | 0 | 0 | 689.8 | 18.16 | 0.9533 | 25.09 | 0 | 0 | 0.9533 | 25.09 | 2025-12-05 19:36:41 | -9.4564 | -3515.9753 | -92.5383 | 163.97 | Close | 54.49922
3150 | 15 | 4 | CC DChg | 00:05:30 | 27:15:23 | -7595.5 | 1.2431 | 696.2 | 18.32 | 0 | 0 | 696.2 | 18.32 | 0.9612 | 25.3 | 0 | 0 | 0.9612 | 25.3 | 2025-12-05 19:36:44 | -9.4419 | -3331.2047 | -87.6753 | 163.72 | Close | 54.99926
3151 | 15 | 4 | CC DChg | 00:05:33 | 27:15:26 | -7595.5 | 1.2413 | 702.5 | 18.49 | 0 | 0 | 702.5 | 18.49 | 0.969 | 25.5 | 0 | 0 | 0.969 | 25.5 | 2025-12-05 19:36:47 | -9.4283 | -3516.1235 | -92.5422 | 163.47 | Close | 55.49928
3152 | 15 | 4 | CC DChg | 00:05:36 | 27:15:29 | -7595.5 | 1.2391 | 708.8 | 18.66 | 0 | 0 | 708.8 | 18.66 | 0.9769 | 25.71 | 0 | 0 | 0.9769 | 25.71 | 2025-12-05 19:36:50 | -9.4116 | -2876.7677 | -75.7148 | 163.18 | Close | 55.99929
3153 | 15 | 4 | CC DChg | 00:05:39 | 27:15:32 | -7595.5 | 1.2372 | 715.1 | 18.82 | 0 | 0 | 715.1 | 18.82 | 0.9847 | 25.92 | 0 | 0 | 0.9847 | 25.92 | 2025-12-05 19:36:53 | -9.3971 | -3330.9942 | -87.6697 | 162.94 | Close | 56.49929
3154 | 15 | 4 | CC DChg | 00:05:42 | 27:15:35 | -7595.5 | 1.2354 | 721.5 | 18.99 | 0 | 0 | 721.5 | 18.99 | 0.9926 | 26.12 | 0 | 0 | 0.9926 | 26.12 | 2025-12-05 19:36:56 | -9.3835 | -3515.7778 | -92.5331 | 162.69 | Close | 56.99926
3155 | 15 | 4 | CC DChg | 00:05:45 | 27:15:38 | -7595.5 | 1.2335 | 727.8 | 19.16 | 0 | 0 | 727.8 | 19.16 | 1.0004 | 26.33 | 0 | 0 | 1.0004 | 26.33 | 2025-12-05 19:36:59 | -9.369 | -3330.924 | -87.6679 | 162.45 | Close | 57.49926
3156 | 15 | 4 | CC DChg | 00:05:48 | 27:15:41 | -7595.5 | 1.2317 | 734.1 | 19.32 | 0 | 0 | 734.1 | 19.32 | 1.0082 | 26.53 | 0 | 0 | 1.0082 | 26.53 | 2025-12-05 19:37:02 | -9.3554 | -3515.8519 | -92.5351 | 162.2 | Close | 57.99924
3157 | 15 | 4 | CC DChg | 00:05:51 | 27:15:44 | -7595.5 | 1.2298 | 740.5 | 19.49 | 0 | 0 | 740.5 | 19.49 | 1.016 | 26.74 | 0 | 0 | 1.016 | 26.74 | 2025-12-05 19:37:05 | -9.3409 | -3331.1111 | -87.6728 | 161.95 | Close | 58.49926
3158 | 15 | 4 | CC DChg | 00:05:54 | 27:15:47 | -7592.4 | 1.2279 | 746.8 | 19.66 | 0 | 0 | 746.8 | 19.66 | 1.0237 | 26.94 | 0 | 0 | 1.0237 | 26.94 | 2025-12-05 19:37:08 | -9.3227 | -3330.924 | -87.6679 | 161.78 | Close | 58.99926
3159 | 15 | 4 | CC DChg | 00:05:57 | 27:15:50 | -7595.5 | 1.2261 | 753.1 | 19.82 | 0 | 0 | 753.1 | 19.82 | 1.0315 | 27.15 | 0 | 0 | 1.0315 | 27.15 | 2025-12-05 19:37:11 | -9.3128 | -3516.0988 | -92.5416 | 161.48 | Close | 59.49927
3160 | 15 | 4 | CC DChg | 00:06:00 | 27:15:53 | -7592.4 | 1.2242 | 759.4 | 19.99 | 0 | 0 | 759.4 | 19.99 | 1.0393 | 27.35 | 0 | 0 | 1.0393 | 27.35 | 2025-12-05 19:37:14 | -9.2946 | -3330.6199 | -87.6599 | 161.29 | Close | 59.99922
3161 | 15 | 4 | CC DChg | 00:06:03 | 27:15:56 | -7595.5 | 1.2224 | 765.8 | 20.15 | 0 | 0 | 765.8 | 20.15 | 1.047 | 27.56 | 0 | 0 | 1.047 | 27.56 | 2025-12-05 19:37:17 | -9.2847 | -3516.0988 | -92.5416 | 160.99 | Close | 60.49923
3162 | 15 | 4 | CC DChg | 00:06:06 | 27:15:59 | -7592.4 | 1.2208 | 772.1 | 20.32 | 0 | 0 | 772.1 | 20.32 | 1.0547 | 27.76 | 0 | 0 | 1.0547 | 27.76 | 2025-12-05 19:37:20 | -9.2688 | -3955.7222 | -104.1122 | 160.85 | Close | 60.99926
3163 | 15 | 4 | CC DChg | 00:06:09 | 27:16:02 | -7592.4 | 1.2189 | 778.4 | 20.49 | 0 | 0 | 778.4 | 20.49 | 1.0624 | 27.96 | 0 | 0 | 1.0624 | 27.96 | 2025-12-05 19:37:23 | -9.2544 | -3330.7135 | -87.6623 | 160.6 | Close | 61.49923
3164 | 15 | 4 | CC DChg | 00:06:12 | 27:16:05 | -7595.5 | 1.2174 | 784.8 | 20.65 | 0 | 0 | 784.8 | 20.65 | 1.0702 | 28.17 | 0 | 0 | 1.0702 | 28.17 | 2025-12-05 19:37:26 | -9.2467 | -4219.437 | -111.053 | 160.33 | Close | 61.99925
3165 | 15 | 4 | CC DChg | 00:06:15 | 27:16:08 | -7595.5 | 1.2152 | 791.1 | 20.82 | 0 | 0 | 791.1 | 20.82 | 1.0779 | 28.37 | 0 | 0 | 1.0779 | 28.37 | 2025-12-05 19:37:29 | -9.23 | -2876.8081 | -75.7158 | 160.04 | Close | 62.49927
3166 | 15 | 4 | CC DChg | 00:06:18 | 27:16:11 | -7595.5 | 1.2137 | 797.4 | 20.99 | 0 | 0 | 797.4 | 20.99 | 1.0855 | 28.57 | 0 | 0 | 1.0855 | 28.57 | 2025-12-05 19:37:32 | -9.2186 | -4219.0815 | -111.0437 | 159.85 | Close | 62.99925
3167 | 15 | 4 | CC DChg | 00:06:21 | 27:16:14 | -7595.5 | 1.2118 | 803.7 | 21.15 | 0 | 0 | 803.7 | 21.15 | 1.0932 | 28.77 | 0 | 0 | 1.0932 | 28.77 | 2025-12-05 19:37:35 | -9.2042 | -3331.1813 | -87.6747 | 159.59 | Close | 63.49929
3168 | 15 | 4 | CC DChg | 00:06:24 | 27:16:17 | -7595.5 | 1.2103 | 810.1 | 21.32 | 0 | 0 | 810.1 | 21.32 | 1.1009 | 28.97 | 0 | 0 | 1.1009 | 28.97 | 2025-12-05 19:37:38 | -9.1928 | -4219.437 | -111.053 | 159.4 | Close | 63.99932
3169 | 15 | 4 | CC DChg | 00:06:27 | 27:16:20 | -7595.5 | 1.2084 | 816.4 | 21.49 | 0 | 0 | 816.4 | 21.49 | 1.1085 | 29.18 | 0 | 0 | 1.1085 | 29.18 | 2025-12-05 19:37:41 | -9.1784 | -3331.1813 | -87.6747 | 159.13 | Close | 64.49935
3170 | 15 | 4 | CC DChg | 00:06:30 | 27:16:23 | -7592.4 | 1.2065 | 822.7 | 21.65 | 0 | 0 | 822.7 | 21.65 | 1.1162 | 29.38 | 0 | 0 | 1.1162 | 29.38 | 2025-12-05 19:37:44 | -9.1602 | -3331.0409 | -87.671 | 158.96 | Close | 64.99937
3171 | 15 | 4 | CC DChg | 00:06:33 | 27:16:26 | -7595.5 | 1.205 | 829.1 | 21.82 | 0 | 0 | 829.1 | 21.82 | 1.1238 | 29.58 | 0 | 0 | 1.1238 | 29.58 | 2025-12-05 19:37:47 | -9.1526 | -4219.0815 | -111.0437 | 158.69 | Close | 65.49935
3172 | 15 | 4 | CC DChg | 00:06:36 | 27:16:29 | -7592.4 | 1.2034 | 835.4 | 21.99 | 0 | 0 | 835.4 | 21.99 | 1.1314 | 29.78 | 0 | 0 | 1.1314 | 29.78 | 2025-12-05 19:37:50 | -9.1367 | -3955.6667 | -104.1107 | 158.54 | Close | 65.99937
3173 | 15 | 4 | CC DChg | 00:06:39 | 27:16:32 | -7595.5 | 1.2016 | 841.7 | 22.15 | 0 | 0 | 841.7 | 22.15 | 1.139 | 29.98 | 0 | 0 | 1.139 | 29.98 | 2025-12-05 19:37:53 | -9.1267 | -3516.0494 | -92.5403 | 158.25 | Close | 66.49938
3174 | 15 | 4 | CC DChg | 00:06:42 | 27:16:35 | -7592.4 | 1.1997 | 848.1 | 22.32 | 0 | 0 | 848.1 | 22.32 | 1.1466 | 30.18 | 0 | 0 | 1.1466 | 30.18 | 2025-12-05 19:37:56 | -9.1086 | -3330.9942 | -87.6697 | 158.07 | Close | 66.99939
3175 | 15 | 4 | CC DChg | 00:06:45 | 27:16:38 | -7595.5 | 1.1982 | 854.4 | 22.49 | 0 | 0 | 854.4 | 22.49 | 1.1542 | 30.38 | 0 | 0 | 1.1542 | 30.38 | 2025-12-05 19:37:59 | -9.1009 | -4219.437 | -111.053 | 157.8 | Close | 67.49941
3176 | 15 | 4 | CC DChg | 00:06:48 | 27:16:41 | -7595.5 | 1.1966 | 860.7 | 22.65 | 0 | 0 | 860.7 | 22.65 | 1.1618 | 30.58 | 0 | 0 | 1.1618 | 30.58 | 2025-12-05 19:38:02 | -9.0888 | -3955.2778 | -104.1005 | 157.59 | Close | 67.99939
3177 | 15 | 4 | CC DChg | 00:06:51 | 27:16:44 | -7595.5 | 1.1951 | 867 | 22.82 | 0 | 0 | 867 | 22.82 | 1.1694 | 30.78 | 0 | 0 | 1.1694 | 30.78 | 2025-12-05 19:38:05 | -9.0774 | -4218.7852 | -111.0359 | 157.4 | Close | 68.49934
3178 | 15 | 4 | CC DChg | 00:06:54 | 27:16:47 | -7595.5 | 1.1935 | 873.4 | 22.99 | 0 | 0 | 873.4 | 22.99 | 1.1769 | 30.98 | 0 | 0 | 1.1769 | 30.98 | 2025-12-05 19:38:08 | -9.0652 | -3955.7778 | -104.1137 | 157.19 | Close | 68.99937
3179 | 15 | 4 | CC DChg | 00:06:57 | 27:16:50 | -7595.5 | 1.1917 | 879.7 | 23.15 | 0 | 0 | 879.7 | 23.15 | 1.1845 | 31.17 | 0 | 0 | 1.1845 | 31.17 | 2025-12-05 19:38:11 | -9.0515 | -3515.7531 | -92.5325 | 156.94 | Close | 69.49934
3180 | 15 | 4 | CC DChg | 00:07:00 | 27:16:53 | -7595.5 | 1.1901 | 886 | 23.32 | 0 | 0 | 886 | 23.32 | 1.192 | 31.37 | 0 | 0 | 1.192 | 31.37 | 2025-12-05 19:38:14 | -9.0394 | -3955.5556 | -104.1078 | 156.74 | Close | 69.99934
3181 | 15 | 4 | CC DChg | 00:07:03 | 27:16:56 | -7595.5 | 1.1886 | 892.4 | 23.49 | 0 | 0 | 892.4 | 23.49 | 1.1995 | 31.57 | 0 | 0 | 1.1995 | 31.57 | 2025-12-05 19:38:17 | -9.028 | -4218.963 | -111.0405 | 156.54 | Close | 70.49932
3182 | 15 | 4 | CC DChg | 00:07:06 | 27:16:59 | -7595.5 | 1.187 | 898.7 | 23.65 | 0 | 0 | 898.7 | 23.65 | 1.207 | 31.77 | 0 | 0 | 1.207 | 31.77 | 2025-12-05 19:38:20 | -9.0158 | -3955.4444 | -104.1049 | 156.32 | Close | 70.99931
3183 | 15 | 4 | CC DChg | 00:07:09 | 27:17:02 | -7595.5 | 1.1855 | 905 | 23.82 | 0 | 0 | 905 | 23.82 | 1.2146 | 31.97 | 0 | 0 | 1.2146 | 31.97 | 2025-12-05 19:38:23 | -9.0044 | -4219.2 | -111.0468 | 156.13 | Close | 71.49931
3184 | 15 | 4 | CC DChg | 00:07:12 | 27:17:05 | -7595.5 | 1.1836 | 911.3 | 23.99 | 0 | 0 | 911.3 | 23.99 | 1.2221 | 32.16 | 0 | 0 | 1.2221 | 32.16 | 2025-12-05 19:38:26 | -8.99 | -3330.8538 | -87.666 | 155.88 | Close | 71.99929
3185 | 15 | 4 | CC DChg | 00:07:15 | 27:17:08 | -7595.5 | 1.1821 | 917.7 | 24.15 | 0 | 0 | 917.7 | 24.15 | 1.2295 | 32.36 | 0 | 0 | 1.2295 | 32.36 | 2025-12-05 19:38:29 | -8.9786 | -4219.0815 | -111.0437 | 155.68 | Close | 72.49928
3186 | 15 | 4 | CC DChg | 00:07:18 | 27:17:11 | -7595.5 | 1.1805 | 924 | 24.32 | 0 | 0 | 924 | 24.32 | 1.237 | 32.56 | 0 | 0 | 1.237 | 32.56 | 2025-12-05 19:38:32 | -8.9665 | -3955.8333 | -104.1151 | 155.5 | Close | 72.99932
3187 | 15 | 4 | CC DChg | 00:07:21 | 27:17:14 | -7595.5 | 1.179 | 930.3 | 24.49 | 0 | 0 | 930.3 | 24.49 | 1.2445 | 32.75 | 0 | 0 | 1.2445 | 32.75 | 2025-12-05 19:38:35 | -8.9551 | -4219.2 | -111.0468 | 155.28 | Close | 73.49932
3188 | 15 | 4 | CC DChg | 00:07:24 | 27:17:17 | -7592.4 | 1.1771 | 936.7 | 24.65 | 0 | 0 | 936.7 | 24.65 | 1.2519 | 32.95 | 0 | 0 | 1.2519 | 32.95 | 2025-12-05 19:38:38 | -8.937 | -3330.9474 | -87.6685 | 155.09 | Close | 73.99932
3189 | 15 | 4 | CC DChg | 00:07:27 | 27:17:20 | -7595.5 | 1.1755 | 943 | 24.82 | 0 | 0 | 943 | 24.82 | 1.2594 | 33.15 | 0 | 0 | 1.2594 | 33.15 | 2025-12-05 19:38:41 | -8.9285 | -3955.7222 | -104.1122 | 154.8 | Close | 74.49935
3190 | 15 | 4 | CC DChg | 00:07:30 | 27:17:23 | -7595.5 | 1.174 | 949.3 | 24.99 | 0 | 0 | 949.3 | 24.99 | 1.2668 | 33.34 | 0 | 0 | 1.2668 | 33.34 | 2025-12-05 19:38:44 | -8.9171 | -4219.3185 | -111.0499 | 154.62 | Close | 74.99936
3191 | 15 | 4 | CC DChg | 00:07:33 | 27:17:26 | -7595.5 | 1.1724 | 955.6 | 25.15 | 0 | 0 | 955.6 | 25.15 | 1.2742 | 33.54 | 0 | 0 | 1.2742 | 33.54 | 2025-12-05 19:38:47 | -8.9049 | -3955.7222 | -104.1122 | 154.41 | Close | 75.49939
3192 | 15 | 4 | CC DChg | 00:07:36 | 27:17:29 | -7595.5 | 1.1709 | 962 | 25.32 | 0 | 0 | 962 | 25.32 | 1.2817 | 33.73 | 0 | 0 | 1.2817 | 33.73 | 2025-12-05 19:38:50 | -8.8935 | -4219.4963 | -111.0546 | 154.21 | Close | 75.99943
3193 | 15 | 4 | CC DChg | 00:07:39 | 27:17:32 | -7592.4 | 1.169 | 968.3 | 25.49 | 0 | 0 | 968.3 | 25.49 | 1.2891 | 33.93 | 0 | 0 | 1.2891 | 33.93 | 2025-12-05 19:38:53 | -8.8755 | -3331.1345 | -87.6734 | 154.02 | Close | 76.49945
3194 | 15 | 4 | CC DChg | 00:07:42 | 27:17:35 | -7595.5 | 1.1678 | 974.6 | 25.65 | 0 | 0 | 974.6 | 25.65 | 1.2965 | 34.12 | 0 | 0 | 1.2965 | 34.12 | 2025-12-05 19:38:56 | -8.87 | -5274.5926 | -138.8241 | 153.8 | Close | 76.99951
3195 | 15 | 4 | CC DChg | 00:07:45 | 27:17:38 | -7595.5 | 1.1662 | 981 | 25.82 | 0 | 0 | 981 | 25.82 | 1.3038 | 34.32 | 0 | 0 | 1.3038 | 34.32 | 2025-12-05 19:38:59 | -8.8578 | -3955.7778 | -104.1137 | 153.59 | Close | 77.49954
3196 | 15 | 4 | CC DChg | 00:07:48 | 27:17:41 | -7592.4 | 1.1647 | 987.3 | 25.98 | 0 | 0 | 987.3 | 25.98 | 1.3112 | 34.51 | 0 | 0 | 1.3112 | 34.51 | 2025-12-05 19:39:02 | -8.8428 | -4218.9037 | -111.039 | 153.46 | Close | 77.99951
3197 | 15 | 4 | CC DChg | 00:07:51 | 27:17:44 | -7595.5 | 1.1631 | 993.6 | 26.15 | 0 | 0 | 993.6 | 26.15 | 1.3186 | 34.7 | 0 | 0 | 1.3186 | 34.7 | 2025-12-05 19:39:05 | -8.8343 | -3955.5 | -104.1064 | 153.18 | Close | 78.49951
3198 | 15 | 4 | CC DChg | 00:07:54 | 27:17:47 | -7595.5 | 1.1613 | 999.9 | 26.32 | 0 | 0 | 999.9 | 26.32 | 1.3259 | 34.9 | 0 | 0 | 1.3259 | 34.9 | 2025-12-05 19:39:08 | -8.8206 | -3516.0494 | -92.5403 | 152.95 | Close | 78.99952
3199 | 15 | 4 | CC DChg | 00:07:57 | 27:17:50 | -7595.5 | 1.1597 | 1006.3 | 26.48 | 0 | 0 | 1006.3 | 26.48 | 1.3333 | 35.09 | 0 | 0 | 1.3333 | 35.09 | 2025-12-05 19:39:11 | -8.8085 | -3955.1667 | -104.0976 | 152.74 | Close | 79.49947
3200 | 15 | 4 | CC DChg | 00:08:00 | 27:17:53 | -7592.4 | 1.1582 | 1012.6 | 26.65 | 0 | 0 | 1012.6 | 26.65 | 1.3406 | 35.28 | 0 | 0 | 1.3406 | 35.28 | 2025-12-05 19:39:14 | -8.7935 | -4219.2593 | -111.0483 | 152.6 | Close | 79.99948
3201 | 15 | 4 | CC DChg | 00:08:03 | 27:17:56 | -7595.5 | 1.1569 | 1018.9 | 26.82 | 0 | 0 | 1018.9 | 26.82 | 1.3479 | 35.48 | 0 | 0 | 1.3479 | 35.48 | 2025-12-05 19:39:17 | -8.7872 | -4868.5812 | -128.1381 | 152.37 | Close | 80.49951
3202 | 15 | 4 | CC DChg | 00:08:06 | 27:17:59 | -7595.5 | 1.1554 | 1025.3 | 26.98 | 0 | 0 | 1025.3 | 26.98 | 1.3553 | 35.67 | 0 | 0 | 1.3553 | 35.67 | 2025-12-05 19:39:20 | -8.7758 | -4219.0222 | -111.0421 | 152.17 | Close | 80.99949
3203 | 15 | 4 | CC DChg | 00:08:09 | 27:18:02 | -7592.4 | 1.1538 | 1031.6 | 27.15 | 0 | 0 | 1031.6 | 27.15 | 1.3626 | 35.86 | 0 | 0 | 1.3626 | 35.86 | 2025-12-05 19:39:23 | -8.7601 | -3955.2778 | -104.1005 | 152.02 | Close | 81.49946
3204 | 15 | 4 | CC DChg | 00:08:12 | 27:18:05 | -7595.5 | 1.152 | 1037.9 | 27.32 | 0 | 0 | 1037.9 | 27.32 | 1.3699 | 36.05 | 0 | 0 | 1.3699 | 36.05 | 2025-12-05 19:39:26 | -8.75 | -3516.1481 | -92.5429 | 151.72 | Close | 81.99948
3205 | 15 | 4 | CC DChg | 00:08:15 | 27:18:08 | -7595.5 | 1.1504 | 1044.2 | 27.48 | 0 | 0 | 1044.2 | 27.48 | 1.3771 | 36.25 | 0 | 0 | 1.3771 | 36.25 | 2025-12-05 19:39:29 | -8.7378 | -3955.7778 | -104.1137 | 151.51 | Close | 82.49951
3206 | 15 | 4 | CC DChg | 00:08:18 | 27:18:11 | -7595.5 | 1.1489 | 1050.6 | 27.65 | 0 | 0 | 1050.6 | 27.65 | 1.3844 | 36.44 | 0 | 0 | 1.3844 | 36.44 | 2025-12-05 19:39:32 | -8.7264 | -4219.4963 | -111.0546 | 151.3 | Close | 82.99955
3207 | 15 | 4 | CC DChg | 00:08:21 | 27:18:14 | -7595.5 | 1.1476 | 1056.9 | 27.82 | 0 | 0 | 1056.9 | 27.82 | 1.3917 | 36.63 | 0 | 0 | 1.3917 | 36.63 | 2025-12-05 19:39:35 | -8.7166 | -4868.3077 | -128.1309 | 151.14 | Close | 83.49955
3208 | 15 | 4 | CC DChg | 00:08:24 | 27:18:17 | -7595.5 | 1.1461 | 1063.2 | 27.98 | 0 | 0 | 1063.2 | 27.98 | 1.399 | 36.82 | 0 | 0 | 1.399 | 36.82 | 2025-12-05 19:39:38 | -8.7052 | -4219.3185 | -111.0499 | 150.95 | Close | 83.99956
3209 | 15 | 4 | CC DChg | 00:08:27 | 27:18:20 | -7595.5 | 1.1442 | 1069.6 | 28.15 | 0 | 0 | 1069.6 | 28.15 | 1.4062 | 37.01 | 0 | 0 | 1.4062 | 37.01 | 2025-12-05 19:39:41 | -8.6907 | -3330.9942 | -87.6697 | 150.69 | Close | 84.49957
3210 | 15 | 4 | CC DChg | 00:08:30 | 27:18:23 | -7592.4 | 1.1427 | 1075.9 | 28.32 | 0 | 0 | 1075.9 | 28.32 | 1.4134 | 37.2 | 0 | 0 | 1.4134 | 37.2 | 2025-12-05 19:39:44 | -8.6758 | -4219.0222 | -111.0421 | 150.56 | Close | 84.99955
3211 | 15 | 4 | CC DChg | 00:08:33 | 27:18:26 | -7595.5 | 1.1414 | 1082.2 | 28.48 | 0 | 0 | 1082.2 | 28.48 | 1.4207 | 37.39 | 0 | 0 | 1.4207 | 37.39 | 2025-12-05 19:39:47 | -8.6695 | -4868.5128 | -128.1363 | 150.33 | Close | 85.49957
3212 | 15 | 4 | CC DChg | 00:08:36 | 27:18:29 | -7592.4 | 1.1399 | 1088.5 | 28.65 | 0 | 0 | 1088.5 | 28.65 | 1.4279 | 37.58 | 0 | 0 | 1.4279 | 37.58 | 2025-12-05 19:39:50 | -8.6546 | -4219.3185 | -111.0499 | 150.19 | Close | 85.99958
3213 | 15 | 4 | CC DChg | 00:08:39 | 27:18:32 | -7595.5 | 1.1383 | 1094.9 | 28.82 | 0 | 0 | 1094.9 | 28.82 | 1.4351 | 37.77 | 0 | 0 | 1.4351 | 37.77 | 2025-12-05 19:39:53 | -8.6459 | -3955.7222 | -104.1122 | 149.92 | Close | 86.49961
3214 | 15 | 4 | CC DChg | 00:08:42 | 27:18:35 | -7595.5 | 1.1368 | 1101.2 | 28.98 | 0 | 0 | 1101.2 | 28.98 | 1.4423 | 37.96 | 0 | 0 | 1.4423 | 37.96 | 2025-12-05 19:39:56 | -8.6345 | -4219.2 | -111.0468 | 149.72 | Close | 86.99961
3215 | 15 | 4 | CC DChg | 00:08:45 | 27:18:38 | -7595.5 | 1.1352 | 1107.5 | 29.15 | 0 | 0 | 1107.5 | 29.15 | 1.4495 | 38.15 | 0 | 0 | 1.4495 | 38.15 | 2025-12-05 19:39:59 | -8.6224 | -3955.7222 | -104.1122 | 149.51 | Close | 87.49964
3216 | 15 | 4 | CC DChg | 00:08:48 | 27:18:41 | -7595.5 | 1.134 | 1113.9 | 29.32 | 0 | 0 | 1113.9 | 29.32 | 1.4567 | 38.34 | 0 | 0 | 1.4567 | 38.34 | 2025-12-05 19:40:02 | -8.6133 | -5273.9259 | -138.8065 | 149.35 | Close | 87.99963
3217 | 15 | 4 | CC DChg | 00:08:51 | 27:18:44 | -7592.4 | 1.1325 | 1120.2 | 29.48 | 0 | 0 | 1120.2 | 29.48 | 1.4638 | 38.53 | 0 | 0 | 1.4638 | 38.53 | 2025-12-05 19:40:05 | -8.5984 | -4218.9037 | -111.039 | 149.22 | Close | 88.4996
3218 | 15 | 4 | CC DChg | 00:08:54 | 27:18:47 | -7595.5 | 1.1312 | 1126.5 | 29.65 | 0 | 0 | 1126.5 | 29.65 | 1.471 | 38.72 | 0 | 0 | 1.471 | 38.72 | 2025-12-05 19:40:08 | -8.592 | -4868.5128 | -128.1363 | 148.98 | Close | 88.99962
3219 | 15 | 4 | CC DChg | 00:08:57 | 27:18:50 | -7595.5 | 1.1294 | 1132.9 | 29.82 | 0 | 0 | 1132.9 | 29.82 | 1.4782 | 38.9 | 0 | 0 | 1.4782 | 38.9 | 2025-12-05 19:40:11 | -8.5783 | -3515.9506 | -92.5377 | 148.75 | Close | 89.49961
3220 | 15 | 4 | CC DChg | 00:09:00 | 27:18:53 | -7595.5 | 1.1281 | 1139.2 | 29.98 | 0 | 0 | 1139.2 | 29.98 | 1.4853 | 39.09 | 0 | 0 | 1.4853 | 39.09 | 2025-12-05 19:40:14 | -8.5685 | -4868.3761 | -128.1327 | 148.58 | Close | 89.99962
3221 | 15 | 4 | CC DChg | 00:09:03 | 27:18:56 | -7595.5 | 1.1269 | 1145.5 | 30.15 | 0 | 0 | 1145.5 | 30.15 | 1.4924 | 39.28 | 0 | 0 | 1.4924 | 39.28 | 2025-12-05 19:40:17 | -8.5593 | -5274.6667 | -138.826 | 148.42 | Close | 90.49968
3222 | 15 | 4 | CC DChg | 00:09:06 | 27:18:59 | -7595.5 | 1.1253 | 1151.8 | 30.32 | 0 | 0 | 1151.8 | 30.32 | 1.4996 | 39.47 | 0 | 0 | 1.4996 | 39.47 | 2025-12-05 19:40:20 | -8.5472 | -3955.6667 | -104.1107 | 148.21 | Close | 90.9997
3223 | 15 | 4 | CC DChg | 00:09:09 | 27:19:02 | -7595.5 | 1.1241 | 1158.2 | 30.48 | 0 | 0 | 1158.2 | 30.48 | 1.5067 | 39.65 | 0 | 0 | 1.5067 | 39.65 | 2025-12-05 19:40:23 | -8.5381 | -5274.2222 | -138.8143 | 148.05 | Close | 91.49972
3224 | 15 | 4 | CC DChg | 00:09:12 | 27:19:05 | -7595.5 | 1.1228 | 1164.5 | 30.65 | 0 | 0 | 1164.5 | 30.65 | 1.5138 | 39.84 | 0 | 0 | 1.5138 | 39.84 | 2025-12-05 19:40:26 | -8.5282 | -4868.3077 | -128.1309 | 147.88 | Close | 91.99972
3225 | 15 | 4 | CC DChg | 00:09:15 | 27:19:08 | -7595.5 | 1.121 | 1170.8 | 30.82 | 0 | 0 | 1170.8 | 30.82 | 1.5209 | 40.03 | 0 | 0 | 1.5209 | 40.03 | 2025-12-05 19:40:29 | -8.5145 | -3515.9012 | -92.5364 | 147.64 | Close | 92.49971
3226 | 15 | 4 | CC DChg | 00:09:18 | 27:19:11 | -7595.5 | 1.1197 | 1177.2 | 30.98 | 0 | 0 | 1177.2 | 30.98 | 1.528 | 40.22 | 0 | 0 | 1.528 | 40.22 | 2025-12-05 19:40:32 | -8.5047 | -4868.7179 | -128.1417 | 147.46 | Close | 92.99975
3227 | 15 | 4 | CC DChg | 00:09:21 | 27:19:14 | -7595.5 | 1.1185 | 1183.5 | 31.15 | 0 | 0 | 1183.5 | 31.15 | 1.5351 | 40.4 | 0 | 0 | 1.5351 | 40.4 | 2025-12-05 19:40:35 | -8.4955 | -5274.5185 | -138.8221 | 147.34 | Close | 93.4998
3228 | 15 | 4 | CC DChg | 00:09:24 | 27:19:17 | -7595.5 | 1.1173 | 1189.8 | 31.32 | 0 | 0 | 1189.8 | 31.32 | 1.5421 | 40.59 | 0 | 0 | 1.5421 | 40.59 | 2025-12-05 19:40:38 | -8.4864 | -5274.2963 | -138.8163 | 147.15 | Close | 93.99983
3229 | 15 | 4 | CC DChg | 00:09:27 | 27:19:20 | -7592.4 | 1.116 | 1196.1 | 31.48 | 0 | 0 | 1196.1 | 31.48 | 1.5492 | 40.77 | 0 | 0 | 1.5492 | 40.77 | 2025-12-05 19:40:41 | -8.4731 | -4868.7863 | -128.1435 | 147.04 | Close | 94.49988
3230 | 15 | 4 | CC DChg | 00:09:30 | 27:19:23 | -7595.5 | 1.1148 | 1202.5 | 31.65 | 0 | 0 | 1202.5 | 31.65 | 1.5563 | 40.96 | 0 | 0 | 1.5563 | 40.96 | 2025-12-05 19:40:44 | -8.4674 | -5274.2222 | -138.8143 | 146.82 | Close | 94.9999
3231 | 15 | 4 | CC DChg | 00:09:33 | 27:19:26 | -7592.4 | 1.1132 | 1208.8 | 31.81 | 0 | 0 | 1208.8 | 31.81 | 1.5633 | 41.15 | 0 | 0 | 1.5633 | 41.15 | 2025-12-05 19:40:47 | -8.4518 | -3955.8889 | -104.1166 | 146.67 | Close | 95.49995
3232 | 15 | 4 | CC DChg | 00:09:36 | 27:19:29 | -7595.5 | 1.112 | 1215.1 | 31.98 | 0 | 0 | 1215.1 | 31.98 | 1.5704 | 41.33 | 0 | 0 | 1.5704 | 41.33 | 2025-12-05 19:40:50 | -8.4462 | -5274.0741 | -138.8104 | 146.48 | Close | 95.99995
3233 | 15 | 4 | CC DChg | 00:09:39 | 27:19:32 | -7595.5 | 1.1108 | 1221.5 | 32.15 | 0 | 0 | 1221.5 | 32.15 | 1.5774 | 41.52 | 0 | 0 | 1.5774 | 41.52 | 2025-12-05 19:40:53 | -8.4371 | -5274.2222 | -138.8143 | 146.28 | Close | 96.49997
3234 | 15 | 4 | CC DChg | 00:09:42 | 27:19:35 | -7592.4 | 1.1092 | 1227.8 | 32.31 | 0 | 0 | 1227.8 | 32.31 | 1.5844 | 41.7 | 0 | 0 | 1.5844 | 41.7 | 2025-12-05 19:40:56 | -8.4215 | -3955.1111 | -104.0961 | 146.15 | Close | 96.99992
3235 | 15 | 4 | CC DChg | 00:09:45 | 27:19:38 | -7595.5 | 1.108 | 1234.1 | 32.48 | 0 | 0 | 1234.1 | 32.48 | 1.5914 | 41.89 | 0 | 0 | 1.5914 | 41.89 | 2025-12-05 19:40:59 | -8.4158 | -5274.0741 | -138.8104 | 145.92 | Close | 97.49993
3236 | 15 | 4 | CC DChg | 00:09:48 | 27:19:41 | -7595.5 | 1.1067 | 1240.4 | 32.65 | 0 | 0 | 1240.4 | 32.65 | 1.5984 | 42.07 | 0 | 0 | 1.5984 | 42.07 | 2025-12-05 19:41:02 | -8.4059 | -4868.3761 | -128.1327 | 145.74 | Close | 97.99994
3237 | 15 | 4 | CC DChg | 00:09:51 | 27:19:44 | -7595.5 | 1.1052 | 1246.8 | 32.81 | 0 | 0 | 1246.8 | 32.81 | 1.6054 | 42.25 | 0 | 0 | 1.6054 | 42.25 | 2025-12-05 19:41:05 | -8.3945 | -4219.3778 | -111.0515 | 145.55 | Close | 98.49996
3238 | 15 | 4 | CC DChg | 00:09:54 | 27:19:47 | -7595.5 | 1.1039 | 1253.1 | 32.98 | 0 | 0 | 1253.1 | 32.98 | 1.6124 | 42.44 | 0 | 0 | 1.6124 | 42.44 | 2025-12-05 19:41:08 | -8.3847 | -4868.0342 | -128.1237 | 145.39 | Close | 98.99993
3239 | 15 | 4 | CC DChg | 00:09:57 | 27:19:50 | -7595.5 | 1.1027 | 1259.4 | 33.15 | 0 | 0 | 1259.4 | 33.15 | 1.6194 | 42.62 | 0 | 0 | 1.6194 | 42.62 | 2025-12-05 19:41:11 | -8.3755 | -5274.4444 | -138.8202 | 145.23 | Close | 99.49997
3240 | 15 | 4 | CC DChg | 00:10:00 | 27:19:53 | -7595.5 | 1.1015 | 1265.8 | 33.31 | 0 | 0 | 1265.8 | 33.31 | 1.6264 | 42.81 | 0 | 0 | 1.6264 | 42.81 | 2025-12-05 19:41:14 | -8.3664 | -5274.2963 | -138.8163 | 145.07 | Close | 100 |  | 1
3241 | 15 | 5 | CC Chg | 00:00:00 | 27:19:53 | 0 | 1.3253 | 0 | 0 | 0 | 0 | 0 | 0 | 0 | 0 | 0 | 0 | 0 | 0 | 2025-12-05 19:41:14 | 0 | 0 | 0 | 0 | Close | 0 |  | 0
3242 | 15 | 5 | CC Chg | 00:05:00 | 27:24:53 | 939.4 | 1.5541 | 78.1 | 2.05 | 78.1 | 2.05 | 0 | 0 | 0.1179 | 3.1 | 0.1179 | 3.1 | 0 | 0 | 2025-12-05 19:46:14 | 1.4599 | 341.2089 | 8.9804 | 1654.85 | Close | 6.130949
3243 | 15 | 5 | CC Chg | 00:10:00 | 27:29:53 | 933.2 | 1.5897 | 156.2 | 4.11 | 156.2 | 4.11 | 0 | 0 | 0.2409 | 6.34 | 0.2409 | 6.34 | 0 | 0 | 2025-12-05 19:51:14 | 1.4834 | 2196.0321 | 57.7982 | 1704.01 | Close | 12.27055
3244 | 15 | 5 | CC Chg | 00:15:00 | 27:34:53 | 933.2 | 1.613 | 234.4 | 6.17 | 234.4 | 6.17 | 0 | 0 | 0.366 | 9.63 | 0.366 | 9.63 | 0 | 0 | 2025-12-05 19:56:14 | 1.5052 | 3353.2527 | 88.2556 | 1728.98 | Close | 18.40638
3245 | 15 | 5 | CC Chg | 00:20:00 | 27:39:53 | 939.4 | 1.6322 | 312.5 | 8.23 | 312.5 | 8.23 | 0 | 0 | 0.4929 | 12.97 | 0.4929 | 12.97 | 0 | 0 | 2025-12-05 20:01:14 | 1.5332 | 4070.6597 | 107.1373 | 1737.99 | Close | 24.54425
3246 | 15 | 5 | CC Chg | 00:25:00 | 27:44:53 | 939.4 | 1.6502 | 390.7 | 10.28 | 390.7 | 10.28 | 0 | 0 | 0.6211 | 16.35 | 0.6211 | 16.35 | 0 | 0 | 2025-12-05 20:06:14 | 1.5501 | 4341.7012 | 114.2709 | 1757.15 | Close | 30.68164
3247 | 15 | 5 | CC Chg | 00:30:00 | 27:49:53 | 939.4 | 1.6669 | 468.9 | 12.34 | 468.9 | 12.34 | 0 | 0 | 0.7508 | 19.76 | 0.7508 | 19.76 | 0 | 0 | 2025-12-05 20:11:14 | 1.5658 | 4680.8037 | 123.1959 | 1774.93 | Close | 36.8205
3248 | 15 | 5 | CC Chg | 00:35:00 | 27:54:53 | 933.2 | 1.684 | 547.1 | 14.4 | 547.1 | 14.4 | 0 | 0 | 0.8818 | 23.21 | 0.8818 | 23.21 | 0 | 0 | 2025-12-05 20:16:14 | 1.5714 | 4572.8655 | 120.355 | 1805.07 | Close | 42.96146
3249 | 15 | 5 | CC Chg | 00:40:00 | 27:59:53 | 939.4 | 1.7013 | 625.2 | 16.45 | 625.2 | 16.45 | 0 | 0 | 1.0141 | 26.69 | 1.0141 | 26.69 | 0 | 0 | 2025-12-05 20:21:14 | 1.5981 | 4517.5337 | 118.8987 | 1811.45 | Close | 49.09906
3250 | 15 | 5 | CC Chg | 00:45:00 | 28:04:53 | 933.2 | 1.7193 | 703.4 | 18.51 | 703.4 | 18.51 | 0 | 0 | 1.1477 | 30.21 | 1.1477 | 30.21 | 0 | 0 | 2025-12-05 20:26:14 | 1.6044 | 4341.8815 | 114.2757 | 1842.9 | Close | 55.23671
3251 | 15 | 5 | CC Chg | 00:50:00 | 28:09:53 | 939.4 | 1.7379 | 781.5 | 20.57 | 781.5 | 20.57 | 0 | 0 | 1.2828 | 33.76 | 1.2828 | 33.76 | 0 | 0 | 2025-12-05 20:31:14 | 1.6325 | 4201.3524 | 110.577 | 1850.52 | Close | 61.37367
3252 | 15 | 5 | CC Chg | 00:55:00 | 28:14:53 | 939.4 | 1.7581 | 859.7 | 22.63 | 859.7 | 22.63 | 0 | 0 | 1.4194 | 37.36 | 1.4194 | 37.36 | 0 | 0 | 2025-12-05 20:36:14 | 1.6515 | 3869.7206 | 101.8487 | 1872.02 | Close | 67.51245
3253 | 15 | 5 | CC Chg | 01:00:00 | 28:19:53 | 933.2 | 1.7798 | 937.8 | 24.68 | 937.8 | 24.68 | 0 | 0 | 1.5576 | 40.99 | 1.5576 | 40.99 | 0 | 0 | 2025-12-05 20:41:14 | 1.6608 | 3599.5781 | 94.7387 | 1907.73 | Close | 73.64672
3254 | 15 | 5 | CC Chg | 01:05:00 | 28:24:53 | 939.4 | 1.8049 | 1016 | 26.74 | 1016 | 26.74 | 0 | 0 | 1.6977 | 44.68 | 1.6977 | 44.68 | 0 | 0 | 2025-12-05 20:46:14 | 1.6955 | 3114.9429 | 81.9834 | 1921.84 | Close | 79.78681
3255 | 15 | 5 | CC Chg | 01:10:00 | 28:29:53 | 939.4 | 1.8319 | 1094.1 | 28.8 | 1094.1 | 28.8 | 0 | 0 | 1.8398 | 48.42 | 1.8398 | 48.42 | 0 | 0 | 2025-12-05 20:51:14 | 1.7208 | 2895.5292 | 76.2086 | 1950.48 | Close | 85.92645
3256 | 15 | 5 | CC Chg | 01:15:00 | 28:34:53 | 933.2 | 1.8613 | 1172.3 | 30.85 | 1172.3 | 30.85 | 0 | 0 | 1.9842 | 52.22 | 1.9842 | 52.22 | 0 | 0 | 2025-12-05 20:56:14 | 1.7369 | 2658.5608 | 69.9717 | 1995.07 | Close | 92.06471
3257 | 15 | 5 | CC Chg | 01:20:00 | 28:39:53 | 939.4 | 1.8914 | 1250.5 | 32.91 | 1250.5 | 32.91 | 0 | 0 | 2.1308 | 56.08 | 2.1308 | 56.08 | 0 | 0 | 2025-12-05 21:01:14 | 1.7767 | 2596.2968 | 68.333 | 2013.92 | Close | 98.20194
3258 | 15 | 5 | CC Chg | 01:21:27 | 28:41:21 | 939.4 | 1.9001 | 1273.4 | 33.51 | 1273.4 | 33.51 | 0 | 0 | 2.1742 | 57.22 | 2.1742 | 57.22 | 0 | 0 | 2025-12-05 21:02:42 | 1.7849 | 2631.6833 | 69.2643 | 2023.4 | Close | 100 |  | 1
3259 | 16 | 4 | CC DChg | 00:00:00 | 28:41:21 | -7589.3 | 1.8319 | 0 | 0 | 0 | 0 | 0 | 0 | 0 | 0 | 0 | 0 | 0 | 0 | 2025-12-05 21:02:42 | -13.9028 | 0 | 0 | 241.43 | Close | 0 |  | 0
3260 | 16 | 4 | CC DChg | 00:00:03 | 28:41:24 | -7592.4 | 1.6102 | 6.3 | 0.17 | 0 | 0 | 6.3 | 0.17 | 0.0104 | 0.27 | 0 | 0 | 0.0104 | 0.27 | 2025-12-05 21:02:45 | -12.2253 | -28.5381 | -0.7511 | 212.13 | Close | 0.4998646
3261 | 16 | 4 | CC DChg | 00:00:06 | 28:41:27 | -7595.5 | 1.5928 | 12.7 | 0.33 | 0 | 0 | 12.7 | 0.33 | 0.0205 | 0.54 | 0 | 0 | 0.0205 | 0.54 | 2025-12-05 21:02:48 | -12.0981 | -363.6644 | -9.5714 | 209.76 | Close | 0.9997976
3262 | 16 | 4 | CC DChg | 00:00:09 | 28:41:30 | -7595.5 | 1.5807 | 19 | 0.5 | 0 | 0 | 19 | 0.5 | 0.0306 | 0.8 | 0 | 0 | 0.0306 | 0.8 | 2025-12-05 21:02:51 | -12.0062 | -523.0546 | -13.7665 | 208.16 | Close | 1.499826
3263 | 16 | 4 | CC DChg | 00:00:12 | 28:41:33 | -7595.5 | 1.5708 | 25.3 | 0.67 | 0 | 0 | 25.3 | 0.67 | 0.0405 | 1.07 | 0 | 0 | 0.0405 | 1.07 | 2025-12-05 21:02:54 | -11.931 | -639.2635 | -16.825 | 206.86 | Close | 1.999833
3264 | 16 | 4 | CC DChg | 00:00:15 | 28:41:36 | -7595.5 | 1.5621 | 31.6 | 0.83 | 0 | 0 | 31.6 | 0.83 | 0.0504 | 1.33 | 0 | 0 | 0.0504 | 1.33 | 2025-12-05 21:02:57 | -11.8649 | -727.4575 | -19.1462 | 205.71 | Close | 2.499855
3265 | 16 | 4 | CC DChg | 00:00:18 | 28:41:39 | -7592.4 | 1.5541 | 38 | 1 | 0 | 0 | 38 | 1 | 0.0603 | 1.59 | 0 | 0 | 0.0603 | 1.59 | 2025-12-05 21:03:00 | -11.7993 | -791.0663 | -20.8204 | 204.74 | Close | 2.999849
3266 | 16 | 4 | CC DChg | 00:00:21 | 28:41:42 | -7595.5 | 1.5469 | 44.3 | 1.17 | 0 | 0 | 44.3 | 1.17 | 0.0701 | 1.85 | 0 | 0 | 0.0701 | 1.85 | 2025-12-05 21:03:03 | -11.7494 | -878.9387 | -23.1331 | 203.71 | Close | 3.499829
3267 | 16 | 4 | CC DChg | 00:00:24 | 28:41:45 | -7595.5 | 1.5398 | 50.6 | 1.33 | 0 | 0 | 50.6 | 1.33 | 0.0799 | 2.1 | 0 | 0 | 0.0799 | 2.1 | 2025-12-05 21:03:06 | -11.6955 | -891.3803 | -23.4606 | 202.78 | Close | 3.999844
3268 | 16 | 4 | CC DChg | 00:00:27 | 28:41:48 | -7595.5 | 1.5333 | 57 | 1.5 | 0 | 0 | 57 | 1.5 | 0.0896 | 2.36 | 0 | 0 | 0.0896 | 2.36 | 2025-12-05 21:03:09 | -11.6461 | -973.6197 | -25.6251 | 201.92 | Close | 4.499838
3269 | 16 | 4 | CC DChg | 00:00:30 | 28:41:51 | -7595.5 | 1.5274 | 63.3 | 1.67 | 0 | 0 | 63.3 | 1.67 | 0.0993 | 2.61 | 0 | 0 | 0.0993 | 2.61 | 2025-12-05 21:03:12 | -11.6013 | -1072.5885 | -28.2299 | 201.15 | Close | 4.999811
3270 | 16 | 4 | CC DChg | 00:00:33 | 28:41:54 | -7595.5 | 1.5215 | 69.6 | 1.83 | 0 | 0 | 69.6 | 1.83 | 0.1089 | 2.87 | 0 | 0 | 0.1089 | 2.87 | 2025-12-05 21:03:15 | -11.5565 | -1072.6196 | -28.2307 | 200.37 | Close | 5.499799
3271 | 16 | 4 | CC DChg | 00:00:36 | 28:41:57 | -7595.5 | 1.5156 | 75.9 | 2 | 0 | 0 | 75.9 | 2 | 0.1186 | 3.12 | 0 | 0 | 0.1186 | 3.12 | 2025-12-05 21:03:18 | -11.5117 | -1072.6761 | -28.2322 | 199.58 | Close | 5.999813
3272 | 16 | 4 | CC DChg | 00:00:39 | 28:42:00 | -7595.5 | 1.5101 | 82.3 | 2.17 | 0 | 0 | 82.3 | 2.17 | 0.1281 | 3.37 | 0 | 0 | 0.1281 | 3.37 | 2025-12-05 21:03:21 | -11.4699 | -1150.7051 | -30.2859 | 198.87 | Close | 6.499835
3273 | 16 | 4 | CC DChg | 00:00:42 | 28:42:03 | -7592.4 | 1.5051 | 88.6 | 2.33 | 0 | 0 | 88.6 | 2.33 | 0.1377 | 3.62 | 0 | 0 | 0.1377 | 3.62 | 2025-12-05 21:03:24 | -11.4273 | -1265.6378 | -33.3108 | 198.28 | Close | 6.999801
3274 | 16 | 4 | CC DChg | 00:00:45 | 28:42:06 | -7592.4 | 1.4998 | 94.9 | 2.5 | 0 | 0 | 94.9 | 2.5 | 0.1472 | 3.87 | 0 | 0 | 0.1472 | 3.87 | 2025-12-05 21:03:27 | -11.3871 | -1194.0451 | -31.4265 | 197.59 | Close | 7.499788
3275 | 16 | 4 | CC DChg | 00:00:48 | 28:42:09 | -7595.5 | 1.4952 | 101.3 | 2.66 | 0 | 0 | 101.3 | 2.66 | 0.1567 | 4.12 | 0 | 0 | 0.1567 | 4.12 | 2025-12-05 21:03:30 | -11.3568 | -1375.9179 | -36.2133 | 196.91 | Close | 7.999837
3276 | 16 | 4 | CC DChg | 00:00:51 | 28:42:12 | -7592.4 | 1.4902 | 107.6 | 2.83 | 0 | 0 | 107.6 | 2.83 | 0.1661 | 4.37 | 0 | 0 | 0.1661 | 4.37 | 2025-12-05 21:03:33 | -11.3142 | -1265.6378 | -33.3108 | 196.33 | Close | 8.499803
3277 | 16 | 4 | CC DChg | 00:00:54 | 28:42:15 | -7595.5 | 1.4853 | 113.9 | 3 | 0 | 0 | 113.9 | 3 | 0.1755 | 4.62 | 0 | 0 | 0.1755 | 4.62 | 2025-12-05 21:03:36 | -11.2816 | -1291.5193 | -33.992 | 195.6 | Close | 8.99979
3278 | 16 | 4 | CC DChg | 00:00:57 | 28:42:18 | -7592.4 | 1.4809 | 120.2 | 3.16 | 0 | 0 | 120.2 | 3.16 | 0.1849 | 4.87 | 0 | 0 | 0.1849 | 4.87 | 2025-12-05 21:03:39 | -11.2436 | -1438.1692 | -37.8517 | 195.1 | Close | 9.499738
3279 | 16 | 4 | CC DChg | 00:01:00 | 28:42:21 | -7592.4 | 1.4763 | 126.6 | 3.33 | 0 | 0 | 126.6 | 3.33 | 0.1942 | 5.11 | 0 | 0 | 0.1942 | 5.11 | 2025-12-05 21:03:42 | -11.2086 | -1375.7295 | -36.2084 | 194.5 | Close | 9.999718
3280 | 16 | 4 | CC DChg | 00:01:03 | 28:42:24 | -7592.4 | 1.4719 | 132.9 | 3.5 | 0 | 0 | 132.9 | 3.5 | 0.2036 | 5.36 | 0 | 0 | 0.2036 | 5.36 | 2025-12-05 21:03:45 | -11.1752 | -1438.3434 | -37.8563 | 193.92 | Close | 10.49973
3281 | 16 | 4 | CC DChg | 00:01:06 | 28:42:27 | -7595.5 | 1.4676 | 139.2 | 3.66 | 0 | 0 | 139.2 | 3.66 | 0.2129 | 5.6 | 0 | 0 | 0.2129 | 5.6 | 2025-12-05 21:03:48 | -11.1471 | -1471.8734 | -38.7388 | 193.27 | Close | 10.99976
3282 | 16 | 4 | CC DChg | 00:01:09 | 28:42:30 | -7595.5 | 1.4636 | 145.6 | 3.83 | 0 | 0 | 145.6 | 3.83 | 0.2222 | 5.85 | 0 | 0 | 0.2222 | 5.85 | 2025-12-05 21:03:51 | -11.1167 | -1582.0056 | -41.6374 | 192.75 | Close | 11.49972
3283 | 16 | 4 | CC DChg | 00:01:12 | 28:42:33 | -7595.5 | 1.4595 | 151.9 | 4 | 0 | 0 | 151.9 | 4 | 0.2314 | 6.09 | 0 | 0 | 0.2314 | 6.09 | 2025-12-05 21:03:54 | -11.0856 | -1543.4173 | -40.6218 | 192.21 | Close | 11.99967
3284 | 16 | 4 | CC DChg | 00:01:15 | 28:42:36 | -7592.4 | 1.4555 | 158.2 | 4.16 | 0 | 0 | 158.2 | 4.16 | 0.2406 | 6.33 | 0 | 0 | 0.2406 | 6.33 | 2025-12-05 21:03:57 | -11.0507 | -1582.0222 | -41.6379 | 191.76 | Close | 12.49963
3285 | 16 | 4 | CC DChg | 00:01:18 | 28:42:39 | -7595.5 | 1.4515 | 164.5 | 4.33 | 0 | 0 | 164.5 | 4.33 | 0.2498 | 6.58 | 0 | 0 | 0.2498 | 6.58 | 2025-12-05 21:04:00 | -11.0248 | -1582.0917 | -41.6397 | 191.15 | Close | 12.99961
3286 | 16 | 4 | CC DChg | 00:01:21 | 28:42:42 | -7592.4 | 1.4477 | 170.9 | 4.5 | 0 | 0 | 170.9 | 4.5 | 0.259 | 6.82 | 0 | 0 | 0.259 | 6.82 | 2025-12-05 21:04:03 | -10.9915 | -1665.3596 | -43.8313 | 190.73 | Close | 13.49959
3287 | 16 | 4 | CC DChg | 00:01:24 | 28:42:45 | -7595.5 | 1.444 | 177.2 | 4.66 | 0 | 0 | 177.2 | 4.66 | 0.2681 | 7.06 | 0 | 0 | 0.2681 | 7.06 | 2025-12-05 21:04:06 | -10.9679 | -1710.4595 | -45.0183 | 190.17 | Close | 13.9996
3288 | 16 | 4 | CC DChg | 00:01:27 | 28:42:48 | -7592.4 | 1.4406 | 183.5 | 4.83 | 0 | 0 | 183.5 | 4.83 | 0.2773 | 7.3 | 0 | 0 | 0.2773 | 7.3 | 2025-12-05 21:04:09 | -10.9376 | -1861.1569 | -48.9845 | 189.78 | Close | 14.49954
3289 | 16 | 4 | CC DChg | 00:01:30 | 28:42:51 | -7595.5 | 1.4369 | 189.9 | 5 | 0 | 0 | 189.9 | 5 | 0.2864 | 7.54 | 0 | 0 | 0.2864 | 7.54 | 2025-12-05 21:04:12 | -10.9139 | -1710.4414 | -45.0178 | 189.23 | Close | 14.99954
3290 | 16 | 4 | CC DChg | 00:01:33 | 28:42:54 | -7595.5 | 1.4335 | 196.2 | 5.16 | 0 | 0 | 196.2 | 5.16 | 0.2955 | 7.78 | 0 | 0 | 0.2955 | 7.78 | 2025-12-05 21:04:15 | -10.8881 | -1861.3007 | -48.9883 | 188.77 | Close | 15.49953
3291 | 16 | 4 | CC DChg | 00:01:36 | 28:42:57 | -7592.4 | 1.4298 | 202.5 | 5.33 | 0 | 0 | 202.5 | 5.33 | 0.3045 | 8.01 | 0 | 0 | 0.3045 | 8.01 | 2025-12-05 21:04:18 | -10.8556 | -1710.4685 | -45.0185 | 188.37 | Close | 15.99954
3292 | 16 | 4 | CC DChg | 00:01:39 | 28:43:00 | -7592.4 | 1.4267 | 208.8 | 5.5 | 0 | 0 | 208.8 | 5.5 | 0.3136 | 8.25 | 0 | 0 | 0.3136 | 8.25 | 2025-12-05 21:04:21 | -10.832 | -2041.5125 | -53.7314 | 187.96 | Close | 16.49955
3293 | 16 | 4 | CC DChg | 00:01:42 | 28:43:03 | -7592.4 | 1.4236 | 215.2 | 5.66 | 0 | 0 | 215.2 | 5.66 | 0.3226 | 8.49 | 0 | 0 | 0.3226 | 8.49 | 2025-12-05 21:04:24 | -10.8085 | -2041.3548 | -53.7272 | 187.56 | Close | 16.99951
3294 | 16 | 4 | CC DChg | 00:01:45 | 28:43:06 | -7595.5 | 1.4202 | 221.5 | 5.83 | 0 | 0 | 221.5 | 5.83 | 0.3316 | 8.73 | 0 | 0 | 0.3316 | 8.73 | 2025-12-05 21:04:27 | -10.7871 | -1861.3529 | -48.9897 | 187.03 | Close | 17.49951
3295 | 16 | 4 | CC DChg | 00:01:48 | 28:43:09 | -7592.4 | 1.4174 | 227.8 | 6 | 0 | 0 | 227.8 | 6 | 0.3405 | 8.96 | 0 | 0 | 0.3405 | 8.96 | 2025-12-05 21:04:30 | -10.7614 | -2260.2222 | -59.4877 | 186.74 | Close | 17.99951
3296 | 16 | 4 | CC DChg | 00:01:51 | 28:43:12 | -7592.4 | 1.414 | 234.2 | 6.16 | 0 | 0 | 234.2 | 6.16 | 0.3495 | 9.2 | 0 | 0 | 0.3495 | 9.2 | 2025-12-05 21:04:33 | -10.7356 | -1861.2026 | -48.9857 | 186.29 | Close | 18.49947
3297 | 16 | 4 | CC DChg | 00:01:54 | 28:43:15 | -7592.4 | 1.4112 | 240.5 | 6.33 | 0 | 0 | 240.5 | 6.33 | 0.3584 | 9.43 | 0 | 0 | 0.3584 | 9.43 | 2025-12-05 21:04:36 | -10.7144 | -2260.1984 | -59.487 | 185.92 | Close | 18.99947
3298 | 16 | 4 | CC DChg | 00:01:57 | 28:43:18 | -7595.5 | 1.4084 | 246.8 | 6.5 | 0 | 0 | 246.8 | 6.5 | 0.3674 | 9.67 | 0 | 0 | 0.3674 | 9.67 | 2025-12-05 21:04:39 | -10.6975 | -2260.2143 | -59.4875 | 185.48 | Close | 19.49947
3299 | 16 | 4 | CC DChg | 00:02:00 | 28:43:21 | -7595.5 | 1.4053 | 253.1 | 6.66 | 0 | 0 | 253.1 | 6.66 | 0.3763 | 9.9 | 0 | 0 | 0.3763 | 9.9 | 2025-12-05 21:04:42 | -10.6739 | -2041.3548 | -53.7272 | 185.07 | Close | 19.99944
3300 | 16 | 4 | CC DChg | 00:02:03 | 28:43:24 | -7592.4 | 1.4028 | 259.5 | 6.83 | 0 | 0 | 259.5 | 6.83 | 0.3852 | 10.14 | 0 | 0 | 0.3852 | 10.14 | 2025-12-05 21:04:45 | -10.6506 | -2531.1644 | -66.6187 | 184.82 | Close | 20.49938
3301 | 16 | 4 | CC DChg | 00:02:06 | 28:43:27 | -7595.5 | 1.4 | 265.8 | 7 | 0 | 0 | 265.8 | 7 | 0.394 | 10.37 | 0 | 0 | 0.394 | 10.37 | 2025-12-05 21:04:48 | -10.6337 | -2260.3175 | -59.4902 | 184.37 | Close | 20.9994
3302 | 16 | 4 | CC DChg | 00:02:09 | 28:43:30 | -7595.5 | 1.3972 | 272.1 | 7.16 | 0 | 0 | 272.1 | 7.16 | 0.4029 | 10.6 | 0 | 0 | 0.4029 | 10.6 | 2025-12-05 21:04:51 | -10.6124 | -2260.2857 | -59.4893 | 184 | Close | 21.49942
3303 | 16 | 4 | CC DChg | 00:02:12 | 28:43:33 | -7592.4 | 1.3944 | 278.5 | 7.33 | 0 | 0 | 278.5 | 7.33 | 0.4117 | 10.84 | 0 | 0 | 0.4117 | 10.84 | 2025-12-05 21:04:54 | -10.5868 | -2260.1508 | -59.4858 | 183.71 | Close | 21.9994
3304 | 16 | 4 | CC DChg | 00:02:15 | 28:43:36 | -7595.5 | 1.3919 | 284.8 | 7.5 | 0 | 0 | 284.8 | 7.5 | 0.4205 | 11.07 | 0 | 0 | 0.4205 | 11.07 | 2025-12-05 21:04:57 | -10.5721 | -2531.5911 | -66.6299 | 183.31 | Close | 22.49943
3305 | 16 | 4 | CC DChg | 00:02:18 | 28:43:39 | -7595.5 | 1.3891 | 291.1 | 7.66 | 0 | 0 | 291.1 | 7.66 | 0.4293 | 11.3 | 0 | 0 | 0.4293 | 11.3 | 2025-12-05 21:05:00 | -10.5509 | -2260.2063 | -59.4873 | 182.94 | Close | 22.99943
3306 | 16 | 4 | CC DChg | 00:02:21 | 28:43:42 | -7592.4 | 1.3867 | 297.4 | 7.83 | 0 | 0 | 297.4 | 7.83 | 0.4381 | 11.53 | 0 | 0 | 0.4381 | 11.53 | 2025-12-05 21:05:03 | -10.5284 | -2636.9815 | -69.4037 | 182.7 | Close | 23.49944
3307 | 16 | 4 | CC DChg | 00:02:24 | 28:43:45 | -7595.5 | 1.3842 | 303.8 | 7.99 | 0 | 0 | 303.8 | 7.99 | 0.4469 | 11.76 | 0 | 0 | 0.4469 | 11.76 | 2025-12-05 21:05:06 | -10.5137 | -2531.4133 | -66.6253 | 182.29 | Close | 23.99944
3308 | 16 | 4 | CC DChg | 00:02:27 | 28:43:48 | -7595.5 | 1.3814 | 310.1 | 8.16 | 0 | 0 | 310.1 | 8.16 | 0.4556 | 11.99 | 0 | 0 | 0.4556 | 11.99 | 2025-12-05 21:05:09 | -10.4924 | -2260.5556 | -59.4964 | 181.92 | Close | 24.49951
3309 | 16 | 4 | CC DChg | 00:02:30 | 28:43:51 | -7592.4 | 1.3789 | 316.4 | 8.33 | 0 | 0 | 316.4 | 8.33 | 0.4644 | 12.22 | 0 | 0 | 0.4644 | 12.22 | 2025-12-05 21:05:12 | -10.4691 | -2531.5556 | -66.629 | 181.67 | Close | 24.99953
3310 | 16 | 4 | CC DChg | 00:02:33 | 28:43:54 | -7592.4 | 1.3764 | 322.8 | 8.49 | 0 | 0 | 322.8 | 8.49 | 0.4731 | 12.45 | 0 | 0 | 0.4731 | 12.45 | 2025-12-05 21:05:15 | -10.4502 | -2531.4222 | -66.6255 | 181.34 | Close | 25.49953
3311 | 16 | 4 | CC DChg | 00:02:36 | 28:43:57 | -7595.5 | 1.3736 | 329.1 | 8.66 | 0 | 0 | 329.1 | 8.66 | 0.4818 | 12.68 | 0 | 0 | 0.4818 | 12.68 | 2025-12-05 21:05:18 | -10.4332 | -2260.127 | -59.4852 | 180.88 | Close | 25.99951
3312 | 16 | 4 | CC DChg | 00:02:39 | 28:44:00 | -7595.5 | 1.3712 | 335.4 | 8.83 | 0 | 0 | 335.4 | 8.83 | 0.4905 | 12.91 | 0 | 0 | 0.4905 | 12.91 | 2025-12-05 21:05:21 | -10.4149 | -2636.9259 | -69.4023 | 180.58 | Close | 26.49951
3313 | 16 | 4 | CC DChg | 00:02:42 | 28:44:03 | -7595.5 | 1.3687 | 341.7 | 8.99 | 0 | 0 | 341.7 | 8.99 | 0.4991 | 13.14 | 0 | 0 | 0.4991 | 13.14 | 2025-12-05 21:05:24 | -10.3959 | -2531.5556 | -66.629 | 180.24 | Close | 26.99953
3314 | 16 | 4 | CC DChg | 00:02:45 | 28:44:06 | -7595.5 | 1.3659 | 348.1 | 9.16 | 0 | 0 | 348.1 | 9.16 | 0.5078 | 13.36 | 0 | 0 | 0.5078 | 13.36 | 2025-12-05 21:05:27 | -10.3747 | -2260.3175 | -59.4902 | 179.88 | Close | 27.49955
3315 | 16 | 4 | CC DChg | 00:02:48 | 28:44:09 | -7595.5 | 1.3634 | 354.4 | 9.33 | 0 | 0 | 354.4 | 9.33 | 0.5164 | 13.59 | 0 | 0 | 0.5164 | 13.59 | 2025-12-05 21:05:30 | -10.3557 | -2531.4311 | -66.6257 | 179.55 | Close | 27.99955
3316 | 16 | 4 | CC DChg | 00:02:51 | 28:44:12 | -7595.5 | 1.3612 | 360.7 | 9.49 | 0 | 0 | 360.7 | 9.49 | 0.525 | 13.82 | 0 | 0 | 0.525 | 13.82 | 2025-12-05 21:05:33 | -10.339 | -2876.6061 | -75.7105 | 179.26 | Close | 28.49955
3317 | 16 | 4 | CC DChg | 00:02:54 | 28:44:15 | -7595.5 | 1.3585 | 367.1 | 9.66 | 0 | 0 | 367.1 | 9.66 | 0.5336 | 14.05 | 0 | 0 | 0.5336 | 14.05 | 2025-12-05 21:05:36 | -10.3185 | -2343.9671 | -61.6918 | 178.91 | Close | 28.99955
3318 | 16 | 4 | CC DChg | 00:02:57 | 28:44:18 | -7595.5 | 1.356 | 373.4 | 9.83 | 0 | 0 | 373.4 | 9.83 | 0.5422 | 14.27 | 0 | 0 | 0.5422 | 14.27 | 2025-12-05 21:05:39 | -10.2995 | -2531.3778 | -66.6243 | 178.58 | Close | 29.49954
3319 | 16 | 4 | CC DChg | 00:03:00 | 28:44:21 | -7592.4 | 1.3538 | 379.7 | 9.99 | 0 | 0 | 379.7 | 9.99 | 0.5508 | 14.5 | 0 | 0 | 0.5508 | 14.5 | 2025-12-05 21:05:42 | -10.2786 | -2876.4444 | -75.7063 | 178.36 | Close | 29.99951
3320 | 16 | 4 | CC DChg | 00:03:03 | 28:44:24 | -7592.4 | 1.351 | 386 | 10.16 | 0 | 0 | 386 | 10.16 | 0.5594 | 14.72 | 0 | 0 | 0.5594 | 14.72 | 2025-12-05 21:05:45 | -10.2573 | -2260.0952 | -59.4843 | 177.99 | Close | 30.49948
3321 | 16 | 4 | CC DChg | 00:03:06 | 28:44:27 | -7595.5 | 1.3485 | 392.4 | 10.33 | 0 | 0 | 392.4 | 10.33 | 0.5679 | 14.95 | 0 | 0 | 0.5679 | 14.95 | 2025-12-05 21:05:48 | -10.2425 | -2531.4844 | -66.6271 | 177.59 | Close | 30.99949
3322 | 16 | 4 | CC DChg | 00:03:09 | 28:44:30 | -7592.4 | 1.3464 | 398.7 | 10.49 | 0 | 0 | 398.7 | 10.49 | 0.5764 | 15.17 | 0 | 0 | 0.5764 | 15.17 | 2025-12-05 21:05:51 | -10.2224 | -3013.6296 | -79.3169 | 177.39 | Close | 31.49949
3323 | 16 | 4 | CC DChg | 00:03:12 | 28:44:33 | -7595.5 | 1.3442 | 405 | 10.66 | 0 | 0 | 405 | 10.66 | 0.585 | 15.4 | 0 | 0 | 0.585 | 15.4 | 2025-12-05 21:05:54 | -10.2098 | -2876.7273 | -75.7137 | 177.03 | Close | 31.9995
3324 | 16 | 4 | CC DChg | 00:03:15 | 28:44:36 | -7595.5 | 1.3414 | 411.4 | 10.83 | 0 | 0 | 411.4 | 10.83 | 0.5934 | 15.62 | 0 | 0 | 0.5934 | 15.62 | 2025-12-05 21:05:57 | -10.1886 | -2260.127 | -59.4852 | 176.66 | Close | 32.49948
3325 | 16 | 4 | CC DChg | 00:03:18 | 28:44:39 | -7595.5 | 1.3392 | 417.7 | 10.99 | 0 | 0 | 417.7 | 10.99 | 0.6019 | 15.84 | 0 | 0 | 0.6019 | 15.84 | 2025-12-05 21:06:00 | -10.1719 | -2876.7273 | -75.7137 | 176.37 | Close | 32.9995
3326 | 16 | 4 | CC DChg | 00:03:21 | 28:44:42 | -7595.5 | 1.3368 | 424 | 11.16 | 0 | 0 | 424 | 11.16 | 0.6104 | 16.07 | 0 | 0 | 0.6104 | 16.07 | 2025-12-05 21:06:03 | -10.1536 | -2636.8148 | -69.3994 | 176.04 | Close | 33.49948
3327 | 16 | 4 | CC DChg | 00:03:24 | 28:44:45 | -7592.4 | 1.3343 | 430.3 | 11.33 | 0 | 0 | 430.3 | 11.33 | 0.6189 | 16.29 | 0 | 0 | 0.6189 | 16.29 | 2025-12-05 21:06:06 | -10.1305 | -2531.5911 | -66.6299 | 175.79 | Close | 33.99951
3328 | 16 | 4 | CC DChg | 00:03:27 | 28:44:48 | -7592.4 | 1.3321 | 436.7 | 11.49 | 0 | 0 | 436.7 | 11.49 | 0.6273 | 16.51 | 0 | 0 | 0.6273 | 16.51 | 2025-12-05 21:06:09 | -10.1138 | -2876.3232 | -75.7031 | 175.5 | Close | 34.49945
3329 | 16 | 4 | CC DChg | 00:03:30 | 28:44:51 | -7595.5 | 1.3296 | 443 | 11.66 | 0 | 0 | 443 | 11.66 | 0.6357 | 16.73 | 0 | 0 | 0.6357 | 16.73 | 2025-12-05 21:06:12 | -10.099 | -2531.3067 | -66.6225 | 175.1 | Close | 34.99943
3330 | 16 | 4 | CC DChg | 00:03:33 | 28:44:54 | -7592.4 | 1.3271 | 449.3 | 11.83 | 0 | 0 | 449.3 | 11.83 | 0.6441 | 16.95 | 0 | 0 | 0.6441 | 16.95 | 2025-12-05 21:06:15 | -10.0758 | -2531.2533 | -66.621 | 174.85 | Close | 35.49939
3331 | 16 | 4 | CC DChg | 00:03:36 | 28:44:57 | -7595.5 | 1.325 | 455.7 | 11.99 | 0 | 0 | 455.7 | 11.99 | 0.6525 | 17.17 | 0 | 0 | 0.6525 | 17.17 | 2025-12-05 21:06:18 | -10.064 | -3013.6296 | -79.3169 | 174.52 | Close | 35.99939
3332 | 16 | 4 | CC DChg | 00:03:39 | 28:45:00 | -7592.4 | 1.3228 | 462 | 12.16 | 0 | 0 | 462 | 12.16 | 0.6609 | 17.39 | 0 | 0 | 0.6609 | 17.39 | 2025-12-05 21:06:21 | -10.0432 | -2876.9293 | -75.719 | 174.28 | Close | 36.49944
3333 | 16 | 4 | CC DChg | 00:03:42 | 28:45:03 | -7592.4 | 1.3206 | 468.3 | 12.33 | 0 | 0 | 468.3 | 12.33 | 0.6693 | 17.61 | 0 | 0 | 0.6693 | 17.61 | 2025-12-05 21:06:24 | -10.0265 | -2876.5455 | -75.7089 | 173.99 | Close | 36.99942
3334 | 16 | 4 | CC DChg | 00:03:45 | 28:45:06 | -7592.4 | 1.3182 | 474.6 | 12.49 | 0 | 0 | 474.6 | 12.49 | 0.6776 | 17.83 | 0 | 0 | 0.6776 | 17.83 | 2025-12-05 21:06:27 | -10.0083 | -2636.7407 | -69.3974 | 173.67 | Close | 37.49939
3335 | 16 | 4 | CC DChg | 00:03:48 | 28:45:09 | -7592.4 | 1.316 | 481 | 12.66 | 0 | 0 | 481 | 12.66 | 0.6859 | 18.05 | 0 | 0 | 0.6859 | 18.05 | 2025-12-05 21:06:30 | -9.9916 | -2876.4646 | -75.7068 | 173.38 | Close | 37.99936
3336 | 16 | 4 | CC DChg | 00:03:51 | 28:45:12 | -7595.5 | 1.3138 | 487.3 | 12.83 | 0 | 0 | 487.3 | 12.83 | 0.6943 | 18.27 | 0 | 0 | 0.6943 | 18.27 | 2025-12-05 21:06:33 | -9.9789 | -2876.9091 | -75.7185 | 173.02 | Close | 38.49941
3337 | 16 | 4 | CC DChg | 00:03:54 | 28:45:15 | -7592.4 | 1.3113 | 493.6 | 12.99 | 0 | 0 | 493.6 | 12.99 | 0.7026 | 18.49 | 0 | 0 | 0.7026 | 18.49 | 2025-12-05 21:06:36 | -9.9559 | -2531.6267 | -66.6309 | 172.75 | Close | 38.99944
3338 | 16 | 4 | CC DChg | 00:03:57 | 28:45:18 | -7592.4 | 1.3092 | 500 | 13.16 | 0 | 0 | 500 | 13.16 | 0.7109 | 18.71 | 0 | 0 | 0.7109 | 18.71 | 2025-12-05 21:06:39 | -9.9399 | -3013.5661 | -79.3152 | 172.48 | Close | 39.49943
3339 | 16 | 4 | CC DChg | 00:04:00 | 28:45:21 | -7595.5 | 1.307 | 506.3 | 13.33 | 0 | 0 | 506.3 | 13.33 | 0.7191 | 18.93 | 0 | 0 | 0.7191 | 18.93 | 2025-12-05 21:06:42 | -9.9273 | -2876.6061 | -75.7105 | 172.13 | Close | 39.99943
3340 | 16 | 4 | CC DChg | 00:04:03 | 28:45:24 | -7595.5 | 1.3048 | 512.6 | 13.49 | 0 | 0 | 512.6 | 13.49 | 0.7274 | 19.14 | 0 | 0 | 0.7274 | 19.14 | 2025-12-05 21:06:45 | -9.9106 | -2876.7677 | -75.7148 | 171.87 | Close | 40.49945
3341 | 16 | 4 | CC DChg | 00:04:06 | 28:45:27 | -7595.5 | 1.3023 | 518.9 | 13.66 | 0 | 0 | 518.9 | 13.66 | 0.7356 | 19.36 | 0 | 0 | 0.7356 | 19.36 | 2025-12-05 21:06:48 | -9.8916 | -2531.3244 | -66.6229 | 171.51 | Close | 40.99943
3342 | 16 | 4 | CC DChg | 00:04:09 | 28:45:30 | -7592.4 | 1.3002 | 525.3 | 13.82 | 0 | 0 | 525.3 | 13.82 | 0.7439 | 19.58 | 0 | 0 | 0.7439 | 19.58 | 2025-12-05 21:06:51 | -9.8716 | -3013.7143 | -79.3191 | 171.3 | Close | 41.49944
3343 | 16 | 4 | CC DChg | 00:04:12 | 28:45:33 | -7592.4 | 1.298 | 531.6 | 13.99 | 0 | 0 | 531.6 | 13.99 | 0.7521 | 19.79 | 0 | 0 | 0.7521 | 19.79 | 2025-12-05 21:06:54 | -9.8549 | -2876.5253 | -75.7084 | 171.01 | Close | 41.99942
3344 | 16 | 4 | CC DChg | 00:04:15 | 28:45:36 | -7595.5 | 1.2955 | 537.9 | 14.16 | 0 | 0 | 537.9 | 14.16 | 0.7603 | 20.01 | 0 | 0 | 0.7603 | 20.01 | 2025-12-05 21:06:57 | -9.8399 | -2531.4844 | -66.6271 | 170.6 | Close | 42.49943
3345 | 16 | 4 | CC DChg | 00:04:18 | 28:45:39 | -7595.5 | 1.2937 | 544.3 | 14.32 | 0 | 0 | 544.3 | 14.32 | 0.7685 | 20.23 | 0 | 0 | 0.7685 | 20.23 | 2025-12-05 21:07:00 | -9.8263 | -3515.8025 | -92.5338 | 170.38 | Close | 42.99942
3346 | 16 | 4 | CC DChg | 00:04:21 | 28:45:42 | -7595.5 | 1.2915 | 550.6 | 14.49 | 0 | 0 | 550.6 | 14.49 | 0.7767 | 20.44 | 0 | 0 | 0.7767 | 20.44 | 2025-12-05 21:07:03 | -9.8096 | -2876.7677 | -75.7148 | 170.09 | Close | 43.49944
3347 | 16 | 4 | CC DChg | 00:04:24 | 28:45:45 | -7595.5 | 1.2893 | 556.9 | 14.66 | 0 | 0 | 556.9 | 14.66 | 0.7848 | 20.66 | 0 | 0 | 0.7848 | 20.66 | 2025-12-05 21:07:06 | -9.7929 | -2876.6263 | -75.7111 | 169.8 | Close | 43.99944
3348 | 16 | 4 | CC DChg | 00:04:27 | 28:45:48 | -7595.5 | 1.2868 | 563.2 | 14.82 | 0 | 0 | 563.2 | 14.82 | 0.793 | 20.87 | 0 | 0 | 0.793 | 20.87 | 2025-12-05 21:07:09 | -9.7739 | -2531.2356 | -66.6206 | 169.47 | Close | 44.49939
3349 | 16 | 4 | CC DChg | 00:04:30 | 28:45:51 | -7595.5 | 1.285 | 569.6 | 14.99 | 0 | 0 | 569.6 | 14.99 | 0.8011 | 21.09 | 0 | 0 | 0.8011 | 21.09 | 2025-12-05 21:07:12 | -9.7602 | -3516.0247 | -92.5396 | 169.23 | Close | 44.99941
3350 | 16 | 4 | CC DChg | 00:04:33 | 28:45:54 | -7595.5 | 1.2828 | 575.9 | 15.16 | 0 | 0 | 575.9 | 15.16 | 0.8093 | 21.3 | 0 | 0 | 0.8093 | 21.3 | 2025-12-05 21:07:15 | -9.7435 | -2876.7879 | -75.7153 | 168.97 | Close | 45.49944
3351 | 16 | 4 | CC DChg | 00:04:36 | 28:45:57 | -7592.4 | 1.281 | 582.2 | 15.32 | 0 | 0 | 582.2 | 15.32 | 0.8174 | 21.51 | 0 | 0 | 0.8174 | 21.51 | 2025-12-05 21:07:18 | -9.7258 | -3515.8025 | -92.5338 | 168.77 | Close | 45.99943
3352 | 16 | 4 | CC DChg | 00:04:39 | 28:46:00 | -7592.4 | 1.2785 | 588.6 | 15.49 | 0 | 0 | 588.6 | 15.49 | 0.8255 | 21.73 | 0 | 0 | 0.8255 | 21.73 | 2025-12-05 21:07:21 | -9.7069 | -2531.3422 | -66.6234 | 168.45 | Close | 46.49941
3353 | 16 | 4 | CC DChg | 00:04:42 | 28:46:03 | -7595.5 | 1.2763 | 594.9 | 15.66 | 0 | 0 | 594.9 | 15.66 | 0.8336 | 21.94 | 0 | 0 | 0.8336 | 21.94 | 2025-12-05 21:07:24 | -9.6941 | -2876.7677 | -75.7148 | 168.11 | Close | 46.99943
3354 | 16 | 4 | CC DChg | 00:04:45 | 28:46:06 | -7595.5 | 1.2744 | 601.2 | 15.82 | 0 | 0 | 601.2 | 15.82 | 0.8416 | 22.15 | 0 | 0 | 0.8416 | 22.15 | 2025-12-05 21:07:27 | -9.6797 | -3330.807 | -87.6648 | 167.84 | Close | 47.49942
3355 | 16 | 4 | CC DChg | 00:04:48 | 28:46:09 | -7592.4 | 1.272 | 607.5 | 15.99 | 0 | 0 | 607.5 | 15.99 | 0.8497 | 22.36 | 0 | 0 | 0.8497 | 22.36 | 2025-12-05 21:07:30 | -9.6575 | -2636.7222 | -69.3969 | 167.59 | Close | 47.99938
3356 | 16 | 4 | CC DChg | 00:04:51 | 28:46:12 | -7595.5 | 1.2701 | 613.9 | 16.16 | 0 | 0 | 613.9 | 16.16 | 0.8577 | 22.57 | 0 | 0 | 0.8577 | 22.57 | 2025-12-05 21:07:33 | -9.647 | -3330.7368 | -87.663 | 167.27 | Close | 48.49937
3357 | 16 | 4 | CC DChg | 00:04:54 | 28:46:15 | -7592.4 | 1.2682 | 620.2 | 16.32 | 0 | 0 | 620.2 | 16.32 | 0.8658 | 22.79 | 0 | 0 | 0.8658 | 22.79 | 2025-12-05 21:07:36 | -9.6287 | -3331.0877 | -87.6722 | 167.09 | Close | 48.9994
3358 | 16 | 4 | CC DChg | 00:04:57 | 28:46:18 | -7595.5 | 1.2661 | 626.5 | 16.49 | 0 | 0 | 626.5 | 16.49 | 0.8738 | 23 | 0 | 0 | 0.8738 | 23 | 2025-12-05 21:07:39 | -9.6166 | -3013.6931 | -79.3186 | 166.74 | Close | 49.49942
3359 | 16 | 4 | CC DChg | 00:05:00 | 28:46:21 | -7592.4 | 1.2639 | 632.9 | 16.66 | 0 | 0 | 632.9 | 16.66 | 0.8818 | 23.21 | 0 | 0 | 0.8818 | 23.21 | 2025-12-05 21:07:42 | -9.596 | -2876.4848 | -75.7073 | 166.52 | Close | 49.99939
3360 | 16 | 4 | CC DChg | 00:05:03 | 28:46:24 | -7595.5 | 1.262 | 639.2 | 16.82 | 0 | 0 | 639.2 | 16.82 | 0.8898 | 23.42 | 0 | 0 | 0.8898 | 23.42 | 2025-12-05 21:07:45 | -9.5855 | -3330.7368 | -87.663 | 166.2 | Close | 50.49937
3361 | 16 | 4 | CC DChg | 00:05:06 | 28:46:27 | -7595.5 | 1.2599 | 645.5 | 16.99 | 0 | 0 | 645.5 | 16.99 | 0.8978 | 23.63 | 0 | 0 | 0.8978 | 23.63 | 2025-12-05 21:07:48 | -9.5695 | -3013.3757 | -79.3102 | 165.93 | Close | 50.99933
3362 | 16 | 4 | CC DChg | 00:05:09 | 28:46:30 | -7595.5 | 1.258 | 651.8 | 17.16 | 0 | 0 | 651.8 | 17.16 | 0.9057 | 23.84 | 0 | 0 | 0.9057 | 23.84 | 2025-12-05 21:07:51 | -9.5551 | -3331.0877 | -87.6722 | 165.68 | Close | 51.49937
3363 | 16 | 4 | CC DChg | 00:05:12 | 28:46:33 | -7592.4 | 1.2558 | 658.2 | 17.32 | 0 | 0 | 658.2 | 17.32 | 0.9137 | 24.05 | 0 | 0 | 0.9137 | 24.05 | 2025-12-05 21:07:54 | -9.5345 | -2876.6869 | -75.7126 | 165.44 | Close | 51.99938
3364 | 16 | 4 | CC DChg | 00:05:15 | 28:46:36 | -7595.5 | 1.254 | 664.5 | 17.49 | 0 | 0 | 664.5 | 17.49 | 0.9216 | 24.26 | 0 | 0 | 0.9216 | 24.26 | 2025-12-05 21:07:57 | -9.5247 | -3516.1235 | -92.5422 | 165.15 | Close | 52.49941
3365 | 16 | 4 | CC DChg | 00:05:18 | 28:46:39 | -7595.5 | 1.2518 | 670.8 | 17.66 | 0 | 0 | 670.8 | 17.66 | 0.9295 | 24.46 | 0 | 0 | 0.9295 | 24.46 | 2025-12-05 21:08:00 | -9.508 | -2876.5657 | -75.7095 | 164.86 | Close | 52.9994
3366 | 16 | 4 | CC DChg | 00:05:21 | 28:46:42 | -7592.4 | 1.25 | 677.2 | 17.82 | 0 | 0 | 677.2 | 17.82 | 0.9375 | 24.67 | 0 | 0 | 0.9375 | 24.67 | 2025-12-05 21:08:03 | -9.4905 | -3515.9012 | -92.5364 | 164.69 | Close | 53.4994
3367 | 16 | 4 | CC DChg | 00:05:24 | 28:46:45 | -7595.5 | 1.2478 | 683.5 | 17.99 | 0 | 0 | 683.5 | 17.99 | 0.9454 | 24.88 | 0 | 0 | 0.9454 | 24.88 | 2025-12-05 21:08:06 | -9.4776 | -2876.6667 | -75.7121 | 164.33 | Close | 53.9994
3368 | 16 | 4 | CC DChg | 00:05:27 | 28:46:48 | -7592.4 | 1.2459 | 689.8 | 18.16 | 0 | 0 | 689.8 | 18.16 | 0.9533 | 25.09 | 0 | 0 | 0.9533 | 25.09 | 2025-12-05 21:08:09 | -9.4593 | -3330.7602 | -87.6636 | 164.15 | Close | 54.49939
3369 | 16 | 4 | CC DChg | 00:05:30 | 28:46:51 | -7592.4 | 1.2441 | 696.1 | 18.32 | 0 | 0 | 696.1 | 18.32 | 0.9611 | 25.3 | 0 | 0 | 0.9611 | 25.3 | 2025-12-05 21:08:12 | -9.4457 | -3516.2716 | -92.5461 | 163.9 | Close | 54.99944
3370 | 16 | 4 | CC DChg | 00:05:33 | 28:46:54 | -7595.5 | 1.2422 | 702.5 | 18.49 | 0 | 0 | 702.5 | 18.49 | 0.969 | 25.5 | 0 | 0 | 0.969 | 25.5 | 2025-12-05 21:08:15 | -9.4351 | -3331.2047 | -87.6753 | 163.6 | Close | 55.4995
3371 | 16 | 4 | CC DChg | 00:05:36 | 28:46:57 | -7595.5 | 1.24 | 708.8 | 18.66 | 0 | 0 | 708.8 | 18.66 | 0.9769 | 25.71 | 0 | 0 | 0.9769 | 25.71 | 2025-12-05 21:08:18 | -9.4184 | -2876.5859 | -75.71 | 163.31 | Close | 55.99949
3372 | 16 | 4 | CC DChg | 00:05:39 | 28:47:00 | -7592.4 | 1.2382 | 715.1 | 18.82 | 0 | 0 | 715.1 | 18.82 | 0.9847 | 25.92 | 0 | 0 | 0.9847 | 25.92 | 2025-12-05 21:08:21 | -9.4009 | -3515.8272 | -92.5344 | 163.14 | Close | 56.49948
3373 | 16 | 4 | CC DChg | 00:05:42 | 28:47:03 | -7592.4 | 1.2363 | 721.5 | 18.99 | 0 | 0 | 721.5 | 18.99 | 0.9925 | 26.12 | 0 | 0 | 0.9925 | 26.12 | 2025-12-05 21:08:24 | -9.3865 | -3330.6199 | -87.6599 | 162.89 | Close | 56.99944
3374 | 16 | 4 | CC DChg | 00:05:45 | 28:47:06 | -7595.5 | 1.2348 | 727.8 | 19.15 | 0 | 0 | 727.8 | 19.15 | 1.0003 | 26.33 | 0 | 0 | 1.0003 | 26.33 | 2025-12-05 21:08:27 | -9.3789 | -4219.3481 | -111.0507 | 162.62 | Close | 57.49948
3375 | 16 | 4 | CC DChg | 00:05:48 | 28:47:09 | -7595.5 | 1.2326 | 734.1 | 19.32 | 0 | 0 | 734.1 | 19.32 | 1.0082 | 26.53 | 0 | 0 | 1.0082 | 26.53 | 2025-12-05 21:08:30 | -9.3622 | -2876.6061 | -75.7105 | 162.32 | Close | 57.99947
3376 | 16 | 4 | CC DChg | 00:05:51 | 28:47:12 | -7595.5 | 1.2307 | 740.4 | 19.49 | 0 | 0 | 740.4 | 19.49 | 1.0159 | 26.74 | 0 | 0 | 1.0159 | 26.74 | 2025-12-05 21:08:33 | -9.3478 | -3331.0409 | -87.671 | 162.07 | Close | 58.4995
3377 | 16 | 4 | CC DChg | 00:05:54 | 28:47:15 | -7595.5 | 1.2289 | 746.8 | 19.65 | 0 | 0 | 746.8 | 19.65 | 1.0237 | 26.94 | 0 | 0 | 1.0237 | 26.94 | 2025-12-05 21:08:36 | -9.3341 | -3515.8272 | -92.5344 | 161.85 | Close | 58.99949
3378 | 16 | 4 | CC DChg | 00:05:57 | 28:47:18 | -7592.4 | 1.2273 | 753.1 | 19.82 | 0 | 0 | 753.1 | 19.82 | 1.0315 | 27.15 | 0 | 0 | 1.0315 | 27.15 | 2025-12-05 21:08:39 | -9.3181 | -3955.4444 | -104.1049 | 161.7 | Close | 59.4995
3379 | 16 | 4 | CC DChg | 00:06:00 | 28:47:21 | -7595.5 | 1.2255 | 759.4 | 19.99 | 0 | 0 | 759.4 | 19.99 | 1.0393 | 27.35 | 0 | 0 | 1.0393 | 27.35 | 2025-12-05 21:08:42 | -9.3083 | -3515.6543 | -92.5299 | 161.4 | Close | 59.99946
3380 | 16 | 4 | CC DChg | 00:06:03 | 28:47:24 | -7592.4 | 1.2233 | 765.8 | 20.15 | 0 | 0 | 765.8 | 20.15 | 1.047 | 27.56 | 0 | 0 | 1.047 | 27.56 | 2025-12-05 21:08:45 | -9.2878 | -2876.6869 | -75.7126 | 161.17 | Close | 60.49947
3381 | 16 | 4 | CC DChg | 00:06:06 | 28:47:27 | -7592.4 | 1.2217 | 772.1 | 20.32 | 0 | 0 | 772.1 | 20.32 | 1.0547 | 27.76 | 0 | 0 | 1.0547 | 27.76 | 2025-12-05 21:08:48 | -9.2756 | -3955.4444 | -104.1049 | 160.96 | Close | 60.99948
3382 | 16 | 4 | CC DChg | 00:06:09 | 28:47:30 | -7595.5 | 1.2199 | 778.4 | 20.49 | 0 | 0 | 778.4 | 20.49 | 1.0625 | 27.96 | 0 | 0 | 1.0625 | 27.96 | 2025-12-05 21:08:51 | -9.2657 | -3515.7531 | -92.5325 | 160.66 | Close | 61.49946
3383 | 16 | 4 | CC DChg | 00:06:12 | 28:47:33 | -7595.5 | 1.2183 | 784.7 | 20.65 | 0 | 0 | 784.7 | 20.65 | 1.0702 | 28.17 | 0 | 0 | 1.0702 | 28.17 | 2025-12-05 21:08:54 | -9.2536 | -3955.2778 | -104.1005 | 160.45 | Close | 61.99945
3384 | 16 | 4 | CC DChg | 00:06:15 | 28:47:36 | -7592.4 | 1.2162 | 791.1 | 20.82 | 0 | 0 | 791.1 | 20.82 | 1.0779 | 28.37 | 0 | 0 | 1.0779 | 28.37 | 2025-12-05 21:08:57 | -9.2339 | -3013.7143 | -79.3191 | 160.24 | Close | 62.49946
3385 | 16 | 4 | CC DChg | 00:06:18 | 28:47:39 | -7595.5 | 1.2146 | 797.4 | 20.99 | 0 | 0 | 797.4 | 20.99 | 1.0856 | 28.57 | 0 | 0 | 1.0856 | 28.57 | 2025-12-05 21:09:00 | -9.2255 | -3955.4444 | -104.1049 | 159.96 | Close | 62.99947
3386 | 16 | 4 | CC DChg | 00:06:21 | 28:47:42 | -7592.4 | 1.2127 | 803.7 | 21.15 | 0 | 0 | 803.7 | 21.15 | 1.0933 | 28.77 | 0 | 0 | 1.0933 | 28.77 | 2025-12-05 21:09:03 | -9.2073 | -3330.4327 | -87.655 | 159.78 | Close | 63.49941
3387 | 16 | 4 | CC DChg | 00:06:24 | 28:47:45 | -7595.5 | 1.2112 | 810.1 | 21.32 | 0 | 0 | 810.1 | 21.32 | 1.1009 | 28.98 | 0 | 0 | 1.1009 | 28.98 | 2025-12-05 21:09:06 | -9.1996 | -4219.0815 | -111.0437 | 159.52 | Close | 63.99941
3388 | 16 | 4 | CC DChg | 00:06:27 | 28:47:48 | -7595.5 | 1.2096 | 816.4 | 21.49 | 0 | 0 | 816.4 | 21.49 | 1.1086 | 29.18 | 0 | 0 | 1.1086 | 29.18 | 2025-12-05 21:09:09 | -9.1875 | -3955.5 | -104.1064 | 159.31 | Close | 64.49942
3389 | 16 | 4 | CC DChg | 00:06:30 | 28:47:51 | -7595.5 | 1.2075 | 822.7 | 21.65 | 0 | 0 | 822.7 | 21.65 | 1.1162 | 29.38 | 0 | 0 | 1.1162 | 29.38 | 2025-12-05 21:09:12 | -9.1715 | -3013.7566 | -79.3202 | 159.03 | Close | 64.99945
3390 | 16 | 4 | CC DChg | 00:06:33 | 28:47:54 | -7595.5 | 1.2059 | 829 | 21.82 | 0 | 0 | 829 | 21.82 | 1.1239 | 29.58 | 0 | 0 | 1.1239 | 29.58 | 2025-12-05 21:09:15 | -9.1594 | -3955.4444 | -104.1049 | 158.82 | Close | 65.49945
3391 | 16 | 4 | CC DChg | 00:06:36 | 28:47:57 | -7595.5 | 1.2044 | 835.4 | 21.99 | 0 | 0 | 835.4 | 21.99 | 1.1315 | 29.78 | 0 | 0 | 1.1315 | 29.78 | 2025-12-05 21:09:18 | -9.148 | -4219.0222 | -111.0421 | 158.62 | Close | 65.99945
3392 | 16 | 4 | CC DChg | 00:06:39 | 28:48:00 | -7595.5 | 1.2025 | 841.7 | 22.15 | 0 | 0 | 841.7 | 22.15 | 1.1391 | 29.98 | 0 | 0 | 1.1391 | 29.98 | 2025-12-05 21:09:21 | -9.1336 | -3330.9474 | -87.6685 | 158.37 | Close | 66.49946
3393 | 16 | 4 | CC DChg | 00:06:42 | 28:48:03 | -7595.5 | 1.2007 | 848 | 22.32 | 0 | 0 | 848 | 22.32 | 1.1467 | 30.18 | 0 | 0 | 1.1467 | 30.18 | 2025-12-05 21:09:24 | -9.1199 | -3515.9506 | -92.5377 | 158.13 | Close | 66.99947
3394 | 16 | 4 | CC DChg | 00:06:45 | 28:48:06 | -7592.4 | 1.1991 | 854.4 | 22.49 | 0 | 0 | 854.4 | 22.49 | 1.1543 | 30.38 | 0 | 0 | 1.1543 | 30.38 | 2025-12-05 21:09:27 | -9.104 | -3955.1667 | -104.0976 | 157.99 | Close | 67.49944
3395 | 16 | 4 | CC DChg | 00:06:48 | 28:48:09 | -7595.5 | 1.1976 | 860.7 | 22.65 | 0 | 0 | 860.7 | 22.65 | 1.1619 | 30.58 | 0 | 0 | 1.1619 | 30.58 | 2025-12-05 21:09:30 | -9.0963 | -4219.2593 | -111.0483 | 157.73 | Close | 67.99947
3396 | 16 | 4 | CC DChg | 00:06:51 | 28:48:12 | -7595.5 | 1.196 | 867 | 22.82 | 0 | 0 | 867 | 22.82 | 1.1695 | 30.78 | 0 | 0 | 1.1695 | 30.78 | 2025-12-05 21:09:33 | -9.0842 | -3955.2222 | -104.099 | 157.5 | Close | 68.49945
3397 | 16 | 4 | CC DChg | 00:06:54 | 28:48:15 | -7592.4 | 1.1945 | 873.3 | 22.99 | 0 | 0 | 873.3 | 22.99 | 1.177 | 30.98 | 0 | 0 | 1.177 | 30.98 | 2025-12-05 21:09:36 | -9.0691 | -4219.0815 | -111.0437 | 157.38 | Close | 68.99945
3398 | 16 | 4 | CC DChg | 00:06:57 | 28:48:18 | -7592.4 | 1.1926 | 879.7 | 23.15 | 0 | 0 | 879.7 | 23.15 | 1.1846 | 31.18 | 0 | 0 | 1.1846 | 31.18 | 2025-12-05 21:09:39 | -9.0547 | -3330.9006 | -87.6673 | 157.13 | Close | 69.49946
3399 | 16 | 4 | CC DChg | 00:07:00 | 28:48:21 | -7595.5 | 1.191 | 886 | 23.32 | 0 | 0 | 886 | 23.32 | 1.1921 | 31.38 | 0 | 0 | 1.1921 | 31.38 | 2025-12-05 21:09:42 | -9.0462 | -3955.5556 | -104.1078 | 156.86 | Close | 69.99948
3400 | 16 | 4 | CC DChg | 00:07:03 | 28:48:24 | -7595.5 | 1.1895 | 892.3 | 23.49 | 0 | 0 | 892.3 | 23.49 | 1.1997 | 31.57 | 0 | 0 | 1.1997 | 31.57 | 2025-12-05 21:09:45 | -9.0348 | -4218.8444 | -111.0374 | 156.66 | Close | 70.49945
3401 | 16 | 4 | CC DChg | 00:07:06 | 28:48:27 | -7595.5 | 1.1879 | 898.7 | 23.65 | 0 | 0 | 898.7 | 23.65 | 1.2072 | 31.77 | 0 | 0 | 1.2072 | 31.77 | 2025-12-05 21:09:48 | -9.0227 | -3955.4444 | -104.1049 | 156.47 | Close | 70.99946
3402 | 16 | 4 | CC DChg | 00:07:09 | 28:48:30 | -7595.5 | 1.1864 | 905 | 23.82 | 0 | 0 | 905 | 23.82 | 1.2147 | 31.97 | 0 | 0 | 1.2147 | 31.97 | 2025-12-05 21:09:51 | -9.0113 | -4219.4963 | -111.0546 | 156.25 | Close | 71.49951
3403 | 16 | 4 | CC DChg | 00:07:12 | 28:48:33 | -7592.4 | 1.1845 | 911.3 | 23.99 | 0 | 0 | 911.3 | 23.99 | 1.2222 | 32.17 | 0 | 0 | 1.2222 | 32.17 | 2025-12-05 21:09:54 | -8.9932 | -3330.386 | -87.6537 | 156.06 | Close | 71.99944
3404 | 16 | 4 | CC DChg | 00:07:15 | 28:48:36 | -7595.5 | 1.183 | 917.6 | 24.15 | 0 | 0 | 917.6 | 24.15 | 1.2297 | 32.36 | 0 | 0 | 1.2297 | 32.36 | 2025-12-05 21:09:57 | -8.9855 | -4219.2593 | -111.0483 | 155.8 | Close | 72.49946
3405 | 16 | 4 | CC DChg | 00:07:18 | 28:48:39 | -7592.4 | 1.1814 | 924 | 24.32 | 0 | 0 | 924 | 24.32 | 1.2372 | 32.56 | 0 | 0 | 1.2372 | 32.56 | 2025-12-05 21:10:00 | -8.9696 | -3955.3333 | -104.102 | 155.66 | Close | 72.99946
3406 | 16 | 4 | CC DChg | 00:07:21 | 28:48:42 | -7592.4 | 1.1799 | 930.3 | 24.48 | 0 | 0 | 930.3 | 24.48 | 1.2447 | 32.76 | 0 | 0 | 1.2447 | 32.76 | 2025-12-05 21:10:03 | -8.9582 | -4219.2593 | -111.0483 | 155.46 | Close | 73.49948
3407 | 16 | 4 | CC DChg | 00:07:24 | 28:48:45 | -7595.5 | 1.1783 | 936.6 | 24.65 | 0 | 0 | 936.6 | 24.65 | 1.2521 | 32.95 | 0 | 0 | 1.2521 | 32.95 | 2025-12-05 21:10:06 | -8.9498 | -3955.4444 | -104.1049 | 155.17 | Close | 73.99949
3408 | 16 | 4 | CC DChg | 00:07:27 | 28:48:48 | -7595.5 | 1.1765 | 943 | 24.82 | 0 | 0 | 943 | 24.82 | 1.2596 | 33.15 | 0 | 0 | 1.2596 | 33.15 | 2025-12-05 21:10:09 | -8.9361 | -3515.8025 | -92.5338 | 154.95 | Close | 74.49947
3409 | 16 | 4 | CC DChg | 00:07:30 | 28:48:51 | -7592.4 | 1.1752 | 949.3 | 24.98 | 0 | 0 | 949.3 | 24.98 | 1.267 | 33.35 | 0 | 0 | 1.267 | 33.35 | 2025-12-05 21:10:12 | -8.9226 | -4868.5128 | -128.1363 | 154.84 | Close | 74.99951
3410 | 16 | 4 | CC DChg | 00:07:33 | 28:48:54 | -7592.4 | 1.1734 | 955.6 | 25.15 | 0 | 0 | 955.6 | 25.15 | 1.2744 | 33.54 | 0 | 0 | 1.2744 | 33.54 | 2025-12-05 21:10:15 | -8.9089 | -3515.8519 | -92.5351 | 154.59 | Close | 75.4995
3411 | 16 | 4 | CC DChg | 00:07:36 | 28:48:57 | -7592.4 | 1.1718 | 961.9 | 25.32 | 0 | 0 | 961.9 | 25.32 | 1.2819 | 33.74 | 0 | 0 | 1.2819 | 33.74 | 2025-12-05 21:10:18 | -8.8968 | -3955.5 | -104.1064 | 154.39 | Close | 75.99952
3412 | 16 | 4 | CC DChg | 00:07:39 | 28:49:00 | -7595.5 | 1.1706 | 968.3 | 25.48 | 0 | 0 | 968.3 | 25.48 | 1.2893 | 33.93 | 0 | 0 | 1.2893 | 33.93 | 2025-12-05 21:10:21 | -8.8913 | -5273.8519 | -138.8046 | 154.17 | Close | 76.49952
3413 | 16 | 4 | CC DChg | 00:07:42 | 28:49:03 | -7592.4 | 1.1687 | 974.6 | 25.65 | 0 | 0 | 974.6 | 25.65 | 1.2967 | 34.13 | 0 | 0 | 1.2967 | 34.13 | 2025-12-05 21:10:24 | -8.8732 | -3330.9474 | -87.6685 | 153.98 | Close | 76.99954
3414 | 16 | 4 | CC DChg | 00:07:45 | 28:49:06 | -7595.5 | 1.1672 | 980.9 | 25.82 | 0 | 0 | 980.9 | 25.82 | 1.3041 | 34.32 | 0 | 0 | 1.3041 | 34.32 | 2025-12-05 21:10:27 | -8.8654 | -4219.437 | -111.053 | 153.72 | Close | 77.49958
3415 | 16 | 4 | CC DChg | 00:07:48 | 28:49:09 | -7592.4 | 1.1656 | 987.3 | 25.98 | 0 | 0 | 987.3 | 25.98 | 1.3114 | 34.52 | 0 | 0 | 1.3114 | 34.52 | 2025-12-05 21:10:30 | -8.8497 | -3955.3333 | -104.102 | 153.58 | Close | 77.99957
3416 | 16 | 4 | CC DChg | 00:07:51 | 28:49:12 | -7595.5 | 1.1641 | 993.6 | 26.15 | 0 | 0 | 993.6 | 26.15 | 1.3188 | 34.71 | 0 | 0 | 1.3188 | 34.71 | 2025-12-05 21:10:33 | -8.8419 | -4219.1407 | -111.0452 | 153.31 | Close | 78.49958
3417 | 16 | 4 | CC DChg | 00:07:54 | 28:49:15 | -7595.5 | 1.1625 | 999.9 | 26.32 | 0 | 0 | 999.9 | 26.32 | 1.3262 | 34.9 | 0 | 0 | 1.3262 | 34.9 | 2025-12-05 21:10:36 | -8.8297 | -3955.2778 | -104.1005 | 153.1 | Close | 78.99957
3418 | 16 | 4 | CC DChg | 00:07:57 | 28:49:18 | -7595.5 | 1.1607 | 1006.2 | 26.48 | 0 | 0 | 1006.2 | 26.48 | 1.3335 | 35.1 | 0 | 0 | 1.3335 | 35.1 | 2025-12-05 21:10:39 | -8.8161 | -3516 | -92.539 | 152.85 | Close | 79.49958
3419 | 16 | 4 | CC DChg | 00:08:00 | 28:49:21 | -7595.5 | 1.1591 | 1012.6 | 26.65 | 0 | 0 | 1012.6 | 26.65 | 1.3409 | 35.29 | 0 | 0 | 1.3409 | 35.29 | 2025-12-05 21:10:42 | -8.8039 | -3955.4444 | -104.1049 | 152.66 | Close | 79.99959
3420 | 16 | 4 | CC DChg | 00:08:03 | 28:49:24 | -7595.5 | 1.1576 | 1018.9 | 26.82 | 0 | 0 | 1018.9 | 26.82 | 1.3482 | 35.48 | 0 | 0 | 1.3482 | 35.48 | 2025-12-05 21:10:45 | -8.7925 | -4219.3185 | -111.0499 | 152.45 | Close | 80.49962
3421 | 16 | 4 | CC DChg | 00:08:06 | 28:49:27 | -7595.5 | 1.1563 | 1025.2 | 26.98 | 0 | 0 | 1025.2 | 26.98 | 1.3555 | 35.68 | 0 | 0 | 1.3555 | 35.68 | 2025-12-05 21:10:48 | -8.7827 | -4868.3077 | -128.1309 | 152.29 | Close | 80.99964
3422 | 16 | 4 | CC DChg | 00:08:09 | 28:49:30 | -7592.4 | 1.1548 | 1031.6 | 27.15 | 0 | 0 | 1031.6 | 27.15 | 1.3628 | 35.87 | 0 | 0 | 1.3628 | 35.87 | 2025-12-05 21:10:51 | -8.7677 | -4219.0222 | -111.0421 | 152.15 | Close | 81.49963
3423 | 16 | 4 | CC DChg | 00:08:12 | 28:49:33 | -7592.4 | 1.1529 | 1037.9 | 27.32 | 0 | 0 | 1037.9 | 27.32 | 1.3701 | 36.06 | 0 | 0 | 1.3701 | 36.06 | 2025-12-05 21:10:54 | -8.7533 | -3331.0409 | -87.671 | 151.9 | Close | 81.99966
3424 | 16 | 4 | CC DChg | 00:08:15 | 28:49:36 | -7595.5 | 1.1514 | 1044.2 | 27.48 | 0 | 0 | 1044.2 | 27.48 | 1.3774 | 36.25 | 0 | 0 | 1.3774 | 36.25 | 2025-12-05 21:10:57 | -8.7454 | -4219.2593 | -111.0483 | 151.64 | Close | 82.49968
3425 | 16 | 4 | CC DChg | 00:08:18 | 28:49:39 | -7595.5 | 1.1498 | 1050.5 | 27.65 | 0 | 0 | 1050.5 | 27.65 | 1.3847 | 36.44 | 0 | 0 | 1.3847 | 36.44 | 2025-12-05 21:11:00 | -8.7333 | -3955.5 | -104.1064 | 151.42 | Close | 82.9997
3426 | 16 | 4 | CC DChg | 00:08:21 | 28:49:42 | -7595.5 | 1.1483 | 1056.9 | 27.82 | 0 | 0 | 1056.9 | 27.82 | 1.392 | 36.64 | 0 | 0 | 1.392 | 36.64 | 2025-12-05 21:11:03 | -8.7219 | -4218.7852 | -111.0359 | 151.23 | Close | 83.49966
3427 | 16 | 4 | CC DChg | 00:08:24 | 28:49:45 | -7592.4 | 1.147 | 1063.2 | 27.98 | 0 | 0 | 1063.2 | 27.98 | 1.3992 | 36.83 | 0 | 0 | 1.3992 | 36.83 | 2025-12-05 21:11:06 | -8.7085 | -4868.1026 | -128.1255 | 151.13 | Close | 83.99966
3428 | 16 | 4 | CC DChg | 00:08:27 | 28:49:48 | -7595.5 | 1.1452 | 1069.5 | 28.15 | 0 | 0 | 1069.5 | 28.15 | 1.4065 | 37.02 | 0 | 0 | 1.4065 | 37.02 | 2025-12-05 21:11:09 | -8.6983 | -3515.7531 | -92.5325 | 150.83 | Close | 84.49964
3429 | 16 | 4 | CC DChg | 00:08:30 | 28:49:51 | -7592.4 | 1.1436 | 1075.9 | 28.32 | 0 | 0 | 1075.9 | 28.32 | 1.4137 | 37.21 | 0 | 0 | 1.4137 | 37.21 | 2025-12-05 21:11:12 | -8.6826 | -3955.5556 | -104.1078 | 150.66 | Close | 84.99966
3430 | 16 | 4 | CC DChg | 00:08:33 | 28:49:54 | -7595.5 | 1.1421 | 1082.2 | 28.48 | 0 | 0 | 1082.2 | 28.48 | 1.421 | 37.4 | 0 | 0 | 1.421 | 37.4 | 2025-12-05 21:11:15 | -8.6748 | -4219.0222 | -111.0421 | 150.42 | Close | 85.49965
3431 | 16 | 4 | CC DChg | 00:08:36 | 28:49:57 | -7592.4 | 1.1405 | 1088.5 | 28.65 | 0 | 0 | 1088.5 | 28.65 | 1.4282 | 37.59 | 0 | 0 | 1.4282 | 37.59 | 2025-12-05 21:11:18 | -8.6591 | -3955.6667 | -104.1107 | 150.27 | Close | 85.99969
3432 | 16 | 4 | CC DChg | 00:08:39 | 28:50:00 | -7595.5 | 1.1393 | 1094.8 | 28.82 | 0 | 0 | 1094.8 | 28.82 | 1.4354 | 37.78 | 0 | 0 | 1.4354 | 37.78 | 2025-12-05 21:11:21 | -8.6535 | -5274.5185 | -138.8221 | 150.05 | Close | 86.49975
3433 | 16 | 4 | CC DChg | 00:08:42 | 28:50:03 | -7595.5 | 1.1374 | 1101.2 | 28.98 | 0 | 0 | 1101.2 | 28.98 | 1.4426 | 37.97 | 0 | 0 | 1.4426 | 37.97 | 2025-12-05 21:11:24 | -8.6391 | -3330.9006 | -87.6673 | 149.8 | Close | 86.99976
3434 | 16 | 4 | CC DChg | 00:08:45 | 28:50:06 | -7595.5 | 1.1359 | 1107.5 | 29.15 | 0 | 0 | 1107.5 | 29.15 | 1.4498 | 38.16 | 0 | 0 | 1.4498 | 38.16 | 2025-12-05 21:11:27 | -8.6277 | -4219.1407 | -111.0452 | 149.6 | Close | 87.49977
3435 | 16 | 4 | CC DChg | 00:08:48 | 28:50:09 | -7592.4 | 1.1346 | 1113.8 | 29.32 | 0 | 0 | 1113.8 | 29.32 | 1.457 | 38.35 | 0 | 0 | 1.457 | 38.35 | 2025-12-05 21:11:30 | -8.6143 | -4868.0342 | -128.1237 | 149.49 | Close | 87.99976
3436 | 16 | 4 | CC DChg | 00:08:51 | 28:50:12 | -7595.5 | 1.1331 | 1120.2 | 29.48 | 0 | 0 | 1120.2 | 29.48 | 1.4642 | 38.54 | 0 | 0 | 1.4642 | 38.54 | 2025-12-05 21:11:33 | -8.6064 | -4218.963 | -111.0405 | 149.23 | Close | 88.49974
3437 | 16 | 4 | CC DChg | 00:08:54 | 28:50:15 | -7592.4 | 1.1318 | 1126.5 | 29.65 | 0 | 0 | 1126.5 | 29.65 | 1.4713 | 38.72 | 0 | 0 | 1.4713 | 38.72 | 2025-12-05 21:11:36 | -8.5931 | -4868.2393 | -128.1291 | 149.12 | Close | 88.99975
3438 | 16 | 4 | CC DChg | 00:08:57 | 28:50:18 | -7592.4 | 1.1303 | 1132.8 | 29.82 | 0 | 0 | 1132.8 | 29.82 | 1.4785 | 38.91 | 0 | 0 | 1.4785 | 38.91 | 2025-12-05 21:11:39 | -8.5817 | -4219.3778 | -111.0515 | 148.93 | Close | 89.49979
3439 | 16 | 4 | CC DChg | 00:09:00 | 28:50:21 | -7592.4 | 1.1287 | 1139.1 | 29.98 | 0 | 0 | 1139.1 | 29.98 | 1.4856 | 39.1 | 0 | 0 | 1.4856 | 39.1 | 2025-12-05 21:11:42 | -8.5695 | -3955 | -104.0932 | 148.7 | Close | 89.99974
3440 | 16 | 4 | CC DChg | 00:09:03 | 28:50:24 | -7592.4 | 1.1272 | 1145.5 | 30.15 | 0 | 0 | 1145.5 | 30.15 | 1.4928 | 39.29 | 0 | 0 | 1.4928 | 39.29 | 2025-12-05 21:11:45 | -8.5581 | -4219.0815 | -111.0437 | 148.52 | Close | 90.49974
3441 | 16 | 4 | CC DChg | 00:09:06 | 28:50:27 | -7595.5 | 1.1259 | 1151.8 | 30.31 | 0 | 0 | 1151.8 | 30.31 | 1.4999 | 39.48 | 0 | 0 | 1.4999 | 39.48 | 2025-12-05 21:11:48 | -8.5518 | -4868.0342 | -128.1237 | 148.27 | Close | 90.99973
3442 | 16 | 4 | CC DChg | 00:09:09 | 28:50:30 | -7595.5 | 1.1247 | 1158.1 | 30.48 | 0 | 0 | 1158.1 | 30.48 | 1.507 | 39.66 | 0 | 0 | 1.507 | 39.66 | 2025-12-05 21:11:51 | -8.5426 | -5274.1481 | -138.8124 | 148.13 | Close | 91.49976
3443 | 16 | 4 | CC DChg | 00:09:12 | 28:50:33 | -7595.5 | 1.1235 | 1164.5 | 30.65 | 0 | 0 | 1164.5 | 30.65 | 1.5141 | 39.85 | 0 | 0 | 1.5141 | 39.85 | 2025-12-05 21:11:54 | -8.5335 | -5273.7037 | -138.8007 | 147.97 | Close | 91.99974
3444 | 16 | 4 | CC DChg | 00:09:15 | 28:50:36 | -7595.5 | 1.1216 | 1170.8 | 30.81 | 0 | 0 | 1170.8 | 30.81 | 1.5213 | 40.04 | 0 | 0 | 1.5213 | 40.04 | 2025-12-05 21:11:57 | -8.5191 | -3330.7602 | -87.6636 | 147.72 | Close | 92.49973
3445 | 16 | 4 | CC DChg | 00:09:18 | 28:50:39 | -7595.5 | 1.1204 | 1177.1 | 30.98 | 0 | 0 | 1177.1 | 30.98 | 1.5283 | 40.23 | 0 | 0 | 1.5283 | 40.23 | 2025-12-05 21:12:00 | -8.51 | -5273.7037 | -138.8007 | 147.56 | Close | 92.99972
3446 | 16 | 4 | CC DChg | 00:09:21 | 28:50:42 | -7595.5 | 1.1191 | 1183.4 | 31.15 | 0 | 0 | 1183.4 | 31.15 | 1.5354 | 40.41 | 0 | 0 | 1.5354 | 40.41 | 2025-12-05 21:12:03 | -8.5001 | -4868.1026 | -128.1255 | 147.39 | Close | 93.49971
3447 | 16 | 4 | CC DChg | 00:09:24 | 28:50:45 | -7595.5 | 1.1179 | 1189.8 | 31.31 | 0 | 0 | 1189.8 | 31.31 | 1.5425 | 40.6 | 0 | 0 | 1.5425 | 40.6 | 2025-12-05 21:12:06 | -8.491 | -5274.0741 | -138.8104 | 147.23 | Close | 93.99973
3448 | 16 | 4 | CC DChg | 00:09:27 | 28:50:48 | -7592.4 | 1.1163 | 1196.1 | 31.48 | 0 | 0 | 1196.1 | 31.48 | 1.5496 | 40.78 | 0 | 0 | 1.5496 | 40.78 | 2025-12-05 21:12:09 | -8.4754 | -3955.1667 | -104.0976 | 147.08 | Close | 94.49971
3449 | 16 | 4 | CC DChg | 00:09:30 | 28:50:51 | -7595.5 | 1.1151 | 1202.4 | 31.65 | 0 | 0 | 1202.4 | 31.65 | 1.5566 | 40.97 | 0 | 0 | 1.5566 | 40.97 | 2025-12-05 21:12:12 | -8.4697 | -5274.0741 | -138.8104 | 146.86 | Close | 94.99973
3450 | 16 | 4 | CC DChg | 00:09:33 | 28:50:54 | -7595.5 | 1.1135 | 1208.8 | 31.81 | 0 | 0 | 1208.8 | 31.81 | 1.5637 | 41.16 | 0 | 0 | 1.5637 | 41.16 | 2025-12-05 21:12:15 | -8.4576 | -3955.3889 | -104.1034 | 146.65 | Close | 95.49973
3451 | 16 | 4 | CC DChg | 00:09:36 | 28:50:57 | -7595.5 | 1.1123 | 1215.1 | 31.98 | 0 | 0 | 1215.1 | 31.98 | 1.5707 | 41.34 | 0 | 0 | 1.5707 | 41.34 | 2025-12-05 21:12:18 | -8.4485 | -5273.5556 | -138.7968 | 146.5 | Close | 95.9997
3452 | 16 | 4 | CC DChg | 00:09:39 | 28:51:00 | -7592.4 | 1.1111 | 1221.4 | 32.15 | 0 | 0 | 1221.4 | 32.15 | 1.5778 | 41.53 | 0 | 0 | 1.5778 | 41.53 | 2025-12-05 21:12:21 | -8.4359 | -5273.9259 | -138.8065 | 146.4 | Close | 96.49971
3453 | 16 | 4 | CC DChg | 00:09:42 | 28:51:03 | -7595.5 | 1.1098 | 1227.7 | 32.31 | 0 | 0 | 1227.7 | 32.31 | 1.5848 | 41.71 | 0 | 0 | 1.5848 | 41.71 | 2025-12-05 21:12:24 | -8.4295 | -4868.2393 | -128.1291 | 146.15 | Close | 96.99972
3454 | 16 | 4 | CC DChg | 00:09:45 | 28:51:06 | -7592.4 | 1.1086 | 1234.1 | 32.48 | 0 | 0 | 1234.1 | 32.48 | 1.5918 | 41.9 | 0 | 0 | 1.5918 | 41.9 | 2025-12-05 21:12:27 | -8.4169 | -5274.3704 | -138.8182 | 146.07 | Close | 97.49977
3455 | 16 | 4 | CC DChg | 00:09:48 | 28:51:09 | -7595.5 | 1.1073 | 1240.4 | 32.65 | 0 | 0 | 1240.4 | 32.65 | 1.5988 | 42.08 | 0 | 0 | 1.5988 | 42.08 | 2025-12-05 21:12:30 | -8.4105 | -4868.7863 | -128.1435 | 145.84 | Close | 97.99983
3456 | 16 | 4 | CC DChg | 00:09:51 | 28:51:12 | -7595.5 | 1.1061 | 1246.7 | 32.81 | 0 | 0 | 1246.7 | 32.81 | 1.6058 | 42.26 | 0 | 0 | 1.6058 | 42.26 | 2025-12-05 21:12:33 | -8.4014 | -5274.3704 | -138.8182 | 145.67 | Close | 98.49988
3457 | 16 | 4 | CC DChg | 00:09:54 | 28:51:15 | -7592.4 | 1.1046 | 1253.1 | 32.98 | 0 | 0 | 1253.1 | 32.98 | 1.6128 | 42.45 | 0 | 0 | 1.6128 | 42.45 | 2025-12-05 21:12:36 | -8.3865 | -4219.0815 | -111.0437 | 145.53 | Close | 98.99989
3458 | 16 | 4 | CC DChg | 00:09:57 | 28:51:18 | -7595.5 | 1.1033 | 1259.4 | 33.15 | 0 | 0 | 1259.4 | 33.15 | 1.6198 | 42.63 | 0 | 0 | 1.6198 | 42.63 | 2025-12-05 21:12:39 | -8.3801 | -4868.5812 | -128.1381 | 145.31 | Close | 99.49993
3459 | 16 | 4 | CC DChg | 00:10:00 | 28:51:21 | -7592.4 | 1.1021 | 1265.7 | 33.31 | 0 | 0 | 1265.7 | 33.31 | 1.6268 | 42.82 | 0 | 0 | 1.6268 | 42.82 | 2025-12-05 21:12:42 | -8.3676 | -5274.5926 | -138.8241 | 145.21 | Close | 100 |  | 1
3460 | 16 | 5 | CC Chg | 00:00:00 | 28:51:21 | 0 | 1.3259 | 0 | 0 | 0 | 0 | 0 | 0 | 0 | 0 | 0 | 0 | 0 | 0 | 2025-12-05 21:12:42 | 0 | 0 | 0 | 0 | Close | 0 |  | 0
3461 | 16 | 5 | CC Chg | 00:05:00 | 28:56:21 | 939.4 | 1.5562 | 78 | 2.05 | 78 | 2.05 | 0 | 0 | 0.1179 | 3.1 | 0.1179 | 3.1 | 0 | 0 | 2025-12-05 21:17:42 | 1.4618 | 338.8584 | 8.9185 | 1657.09 | Close | 6.104317
3462 | 16 | 5 | CC Chg | 00:10:00 | 29:01:21 | 939.4 | 1.591 | 156.2 | 4.11 | 156.2 | 4.11 | 0 | 0 | 0.2411 | 6.34 | 0.2411 | 6.34 | 0 | 0 | 2025-12-05 21:22:42 | 1.4945 | 2246.0843 | 59.1156 | 1694.13 | Close | 12.21838
3463 | 16 | 5 | CC Chg | 00:15:00 | 29:06:21 | 939.4 | 1.6145 | 234.3 | 6.17 | 234.3 | 6.17 | 0 | 0 | 0.3663 | 9.64 | 0.3663 | 9.64 | 0 | 0 | 2025-12-05 21:27:42 | 1.5166 | 3322.9527 | 87.4581 | 1719.15 | Close | 18.32663
3464 | 16 | 5 | CC Chg | 00:20:00 | 29:11:21 | 933.2 | 1.6338 | 312.4 | 8.22 | 312.4 | 8.22 | 0 | 0 | 0.4932 | 12.98 | 0.4932 | 12.98 | 0 | 0 | 2025-12-05 21:32:42 | 1.5246 | 4048.0656 | 106.5426 | 1751.27 | Close | 24.43788
3465 | 16 | 5 | CC Chg | 00:25:00 | 29:16:21 | 939.4 | 1.6511 | 390.6 | 10.28 | 390.6 | 10.28 | 0 | 0 | 0.6215 | 16.36 | 0.6215 | 16.36 | 0 | 0 | 2025-12-05 21:37:42 | 1.551 | 4517.815 | 118.9061 | 1758.01 | Close | 30.55151
3466 | 16 | 5 | CC Chg | 00:30:00 | 29:21:21 | 933.2 | 1.6682 | 468.7 | 12.34 | 468.7 | 12.34 | 0 | 0 | 0.7512 | 19.77 | 0.7512 | 19.77 | 0 | 0 | 2025-12-05 21:42:42 | 1.5567 | 4569.154 | 120.2574 | 1788.14 | Close | 36.66314
3467 | 16 | 5 | CC Chg | 00:35:00 | 29:26:21 | 933.2 | 1.6852 | 546.9 | 14.39 | 546.9 | 14.39 | 0 | 0 | 0.8823 | 23.22 | 0.8823 | 23.22 | 0 | 0 | 2025-12-05 21:47:42 | 1.5725 | 4598.4758 | 121.0291 | 1806.35 | Close | 42.77801
3468 | 16 | 5 | CC Chg | 00:40:00 | 29:31:21 | 939.4 | 1.7023 | 625.1 | 16.45 | 625.1 | 16.45 | 0 | 0 | 1.0147 | 26.71 | 1.0147 | 26.71 | 0 | 0 | 2025-12-05 21:52:42 | 1.5991 | 4571.8051 | 120.3271 | 1812.62 | Close | 48.89319
3469 | 16 | 5 | CC Chg | 00:45:00 | 29:36:21 | 939.4 | 1.7199 | 703.3 | 18.51 | 703.3 | 18.51 | 0 | 0 | 1.1485 | 30.23 | 1.1485 | 30.23 | 0 | 0 | 2025-12-05 21:57:42 | 1.6156 | 4443.3939 | 116.9474 | 1831.35 | Close | 55.01038
3470 | 16 | 5 | CC Chg | 00:50:00 | 29:41:21 | 939.4 | 1.7382 | 781.5 | 20.57 | 781.5 | 20.57 | 0 | 0 | 1.2837 | 33.79 | 1.2837 | 33.79 | 0 | 0 | 2025-12-05 22:02:42 | 1.6328 | 4272.9229 | 112.4607 | 1850.83 | Close | 61.12685
3471 | 16 | 5 | CC Chg | 00:55:00 | 29:46:21 | 939.4 | 1.7584 | 859.7 | 22.63 | 859.7 | 22.63 | 0 | 0 | 1.4205 | 37.39 | 1.4205 | 37.39 | 0 | 0 | 2025-12-05 22:07:42 | 1.6518 | 3872.0396 | 101.9097 | 1872.34 | Close | 67.24495
3472 | 16 | 5 | CC Chg | 01:00:00 | 29:51:21 | 939.4 | 1.7798 | 937.8 | 24.68 | 937.8 | 24.68 | 0 | 0 | 1.5587 | 41.02 | 1.5587 | 41.02 | 0 | 0 | 2025-12-05 22:12:42 | 1.6719 | 3652.3697 | 96.1281 | 1895.12 | Close | 73.35878
3473 | 16 | 5 | CC Chg | 01:05:00 | 29:56:21 | 939.4 | 1.8046 | 1016.1 | 26.74 | 1016.1 | 26.74 | 0 | 0 | 1.6989 | 44.71 | 1.6989 | 44.71 | 0 | 0 | 2025-12-05 22:17:42 | 1.6952 | 3154.4409 | 83.023 | 1921.52 | Close | 79.47804
3474 | 16 | 5 | CC Chg | 01:10:00 | 30:01:21 | 939.4 | 1.8309 | 1094.3 | 28.8 | 1094.3 | 28.8 | 0 | 0 | 1.8411 | 48.46 | 1.8411 | 48.46 | 0 | 0 | 2025-12-05 22:22:42 | 1.7199 | 2973.891 | 78.271 | 1949.52 | Close | 85.59598
3475 | 16 | 5 | CC Chg | 01:15:00 | 30:06:21 | 933.2 | 1.8601 | 1172.5 | 30.86 | 1172.5 | 30.86 | 0 | 0 | 1.9854 | 52.26 | 1.9854 | 52.26 | 0 | 0 | 2025-12-05 22:27:42 | 1.7358 | 2678.8706 | 70.5062 | 1993.68 | Close | 91.71469
3476 | 16 | 5 | CC Chg | 01:20:00 | 30:11:21 | 939.4 | 1.8898 | 1250.7 | 32.92 | 1250.7 | 32.92 | 0 | 0 | 2.1321 | 56.12 | 2.1321 | 56.12 | 0 | 0 | 2025-12-05 22:32:42 | 1.7752 | 2633.9963 | 69.3252 | 2012.22 | Close | 97.83391
3477 | 16 | 5 | CC Chg | 01:21:46 | 30:13:07 | 939.4 | 1.9001 | 1278.4 | 33.65 | 1278.4 | 33.65 | 0 | 0 | 2.1846 | 57.5 | 2.1846 | 57.5 | 0 | 0 | 2025-12-05 22:34:28 | 1.7849 | 2688.5264 | 70.7604 | 2023.19 | Close | 100 |  | 1
3478 | 17 | 4 | CC DChg | 00:00:00 | 30:13:07 | -7592.4 | 1.6551 | 0 | 0 | 0 | 0 | 0 | 0 | 0 | 0 | 0 | 0 | 0 | 0 | 2025-12-05 22:34:28 | -12.5661 | 0 | 0 | 218.05 | Close | 0 |  | 0
3479 | 17 | 4 | CC DChg | 00:00:03 | 30:13:10 | -7592.4 | 1.6102 | 6.3 | 0.17 | 0 | 0 | 6.3 | 0.17 | 0.0103 | 0.27 | 0 | 0 | 0.0103 | 0.27 | 2025-12-05 22:34:31 | -12.2253 | -140.9128 | -3.7087 | 212.13 | Close | 0.4998332
3480 | 17 | 4 | CC DChg | 00:00:06 | 30:13:13 | -7595.5 | 1.5928 | 12.7 | 0.33 | 0 | 0 | 12.7 | 0.33 | 0.0204 | 0.54 | 0 | 0 | 0.0204 | 0.54 | 2025-12-05 22:34:34 | -12.0981 | -363.6692 | -9.5716 | 209.76 | Close | 0.9997345
3481 | 17 | 4 | CC DChg | 00:00:09 | 30:13:16 | -7592.4 | 1.5807 | 19 | 0.5 | 0 | 0 | 19 | 0.5 | 0.0305 | 0.8 | 0 | 0 | 0.0305 | 0.8 | 2025-12-05 22:34:37 | -12.0013 | -523.0404 | -13.7661 | 208.25 | Close | 1.49971
3482 | 17 | 4 | CC DChg | 00:00:12 | 30:13:19 | -7595.5 | 1.5708 | 25.3 | 0.67 | 0 | 0 | 25.3 | 0.67 | 0.0404 | 1.06 | 0 | 0 | 0.0404 | 1.06 | 2025-12-05 22:34:40 | -11.931 | -639.2806 | -16.8255 | 206.86 | Close | 1.999693
3483 | 17 | 4 | CC DChg | 00:00:15 | 30:13:22 | -7595.5 | 1.5621 | 31.6 | 0.83 | 0 | 0 | 31.6 | 0.83 | 0.0503 | 1.33 | 0 | 0 | 0.0503 | 1.33 | 2025-12-05 22:34:43 | -11.8649 | -727.5073 | -19.1476 | 205.71 | Close | 2.499711
3484 | 17 | 4 | CC DChg | 00:00:18 | 30:13:25 | -7595.5 | 1.5544 | 38 | 1 | 0 | 0 | 38 | 1 | 0.0602 | 1.58 | 0 | 0 | 0.0602 | 1.58 | 2025-12-05 22:34:46 | -11.8064 | -822.0213 | -21.6351 | 204.7 | Close | 2.999748
3485 | 17 | 4 | CC DChg | 00:00:21 | 30:13:28 | -7595.5 | 1.5469 | 44.3 | 1.17 | 0 | 0 | 44.3 | 1.17 | 0.07 | 1.84 | 0 | 0 | 0.07 | 1.84 | 2025-12-05 22:34:49 | -11.7494 | -843.8733 | -22.2102 | 203.71 | Close | 3.499744
3486 | 17 | 4 | CC DChg | 00:00:24 | 30:13:31 | -7595.5 | 1.5401 | 50.6 | 1.33 | 0 | 0 | 50.6 | 1.33 | 0.0798 | 2.1 | 0 | 0 | 0.0798 | 2.1 | 2025-12-05 22:34:52 | -11.6978 | -930.7165 | -24.4959 | 202.82 | Close | 3.999727
3487 | 17 | 4 | CC DChg | 00:00:27 | 30:13:34 | -7595.5 | 1.5339 | 57 | 1.5 | 0 | 0 | 57 | 1.5 | 0.0895 | 2.36 | 0 | 0 | 0.0895 | 2.36 | 2025-12-05 22:34:55 | -11.6507 | -1020.8575 | -26.8683 | 202 | Close | 4.499744
3488 | 17 | 4 | CC DChg | 00:00:30 | 30:13:37 | -7595.5 | 1.528 | 63.3 | 1.67 | 0 | 0 | 63.3 | 1.67 | 0.0992 | 2.61 | 0 | 0 | 0.0992 | 2.61 | 2025-12-05 22:34:58 | -11.6059 | -1072.8079 | -28.2357 | 201.21 | Close | 4.999782
3489 | 17 | 4 | CC DChg | 00:00:33 | 30:13:40 | -7595.5 | 1.5218 | 69.6 | 1.83 | 0 | 0 | 69.6 | 1.83 | 0.1089 | 2.87 | 0 | 0 | 0.1089 | 2.87 | 2025-12-05 22:35:01 | -11.5588 | -1020.8423 | -26.8679 | 200.41 | Close | 5.499792
3490 | 17 | 4 | CC DChg | 00:00:36 | 30:13:43 | -7595.5 | 1.5163 | 75.9 | 2 | 0 | 0 | 75.9 | 2 | 0.1185 | 3.12 | 0 | 0 | 0.1185 | 3.12 | 2025-12-05 22:35:04 | -11.517 | -1150.6727 | -30.285 | 199.71 | Close | 5.999761
3491 | 17 | 4 | CC DChg | 00:00:39 | 30:13:46 | -7595.5 | 1.511 | 82.3 | 2.17 | 0 | 0 | 82.3 | 2.17 | 0.1281 | 3.37 | 0 | 0 | 0.1281 | 3.37 | 2025-12-05 22:35:07 | -11.4768 | -1194.1929 | -31.4304 | 198.99 | Close | 6.499771
3492 | 17 | 4 | CC DChg | 00:00:42 | 30:13:49 | -7595.5 | 1.5057 | 88.6 | 2.33 | 0 | 0 | 88.6 | 2.33 | 0.1376 | 3.62 | 0 | 0 | 0.1376 | 3.62 | 2025-12-05 22:35:10 | -11.4365 | -1194.2411 | -31.4317 | 198.29 | Close | 6.999801
3493 | 17 | 4 | CC DChg | 00:00:45 | 30:13:52 | -7595.5 | 1.5004 | 94.9 | 2.5 | 0 | 0 | 94.9 | 2.5 | 0.1471 | 3.87 | 0 | 0 | 0.1471 | 3.87 | 2025-12-05 22:35:13 | -11.3963 | -1194.1279 | -31.4287 | 197.59 | Close | 7.499784
3494 | 17 | 4 | CC DChg | 00:00:48 | 30:13:55 | -7595.5 | 1.4958 | 101.3 | 2.67 | 0 | 0 | 101.3 | 2.67 | 0.1566 | 4.12 | 0 | 0 | 0.1566 | 4.12 | 2025-12-05 22:35:16 | -11.3613 | -1375.8816 | -36.2124 | 196.99 | Close | 7.999781
3495 | 17 | 4 | CC DChg | 00:00:51 | 30:13:58 | -7592.4 | 1.4908 | 107.6 | 2.83 | 0 | 0 | 107.6 | 2.83 | 0.166 | 4.37 | 0 | 0 | 0.166 | 4.37 | 2025-12-05 22:35:19 | -11.3187 | -1265.8467 | -33.3163 | 196.41 | Close | 8.499792
3496 | 17 | 4 | CC DChg | 00:00:54 | 30:14:01 | -7595.5 | 1.4859 | 113.9 | 3 | 0 | 0 | 113.9 | 3 | 0.1755 | 4.62 | 0 | 0 | 0.1755 | 4.62 | 2025-12-05 22:35:22 | -11.2861 | -1291.5692 | -33.9933 | 195.68 | Close | 8.99976
3497 | 17 | 4 | CC DChg | 00:00:57 | 30:14:04 | -7595.5 | 1.4815 | 120.2 | 3.16 | 0 | 0 | 120.2 | 3.16 | 0.1849 | 4.87 | 0 | 0 | 0.1849 | 4.87 | 2025-12-05 22:35:25 | -11.2527 | -1438.4596 | -37.8594 | 195.1 | Close | 9.49977
3498 | 17 | 4 | CC DChg | 00:01:00 | 30:14:07 | -7592.4 | 1.4769 | 126.6 | 3.33 | 0 | 0 | 126.6 | 3.33 | 0.1942 | 5.11 | 0 | 0 | 0.1942 | 5.11 | 2025-12-05 22:35:28 | -11.2132 | -1375.8986 | -36.2128 | 194.58 | Close | 9.999773
3499 | 17 | 4 | CC DChg | 00:01:03 | 30:14:10 | -7595.5 | 1.4729 | 132.9 | 3.5 | 0 | 0 | 132.9 | 3.5 | 0.2035 | 5.36 | 0 | 0 | 0.2035 | 5.36 | 2025-12-05 22:35:31 | -11.1874 | -1582.1778 | -41.642 | 193.97 | Close | 10.49974
3500 | 17 | 4 | CC DChg | 00:01:06 | 30:14:13 | -7595.5 | 1.4685 | 139.2 | 3.66 | 0 | 0 | 139.2 | 3.66 | 0.2129 | 5.6 | 0 | 0 | 0.2129 | 5.6 | 2025-12-05 22:35:34 | -11.154 | -1438.4596 | -37.8594 | 193.39 | Close | 10.99975
3501 | 17 | 4 | CC DChg | 00:01:09 | 30:14:16 | -7595.5 | 1.4645 | 145.6 | 3.83 | 0 | 0 | 145.6 | 3.83 | 0.2221 | 5.85 | 0 | 0 | 0.2221 | 5.85 | 2025-12-05 22:35:37 | -11.1236 | -1582.2861 | -41.6448 | 192.86 | Close | 11.49976
3502 | 17 | 4 | CC DChg | 00:01:12 | 30:14:19 | -7595.5 | 1.4601 | 151.9 | 4 | 0 | 0 | 151.9 | 4 | 0.2314 | 6.09 | 0 | 0 | 0.2314 | 6.09 | 2025-12-05 22:35:40 | -11.0902 | -1438.3965 | -37.8577 | 192.29 | Close | 11.99974
3503 | 17 | 4 | CC DChg | 00:01:15 | 30:14:22 | -7595.5 | 1.4564 | 158.2 | 4.16 | 0 | 0 | 158.2 | 4.16 | 0.2406 | 6.33 | 0 | 0 | 0.2406 | 6.33 | 2025-12-05 22:35:43 | -11.0621 | -1710.6036 | -45.022 | 191.8 | Close | 12.49976
3504 | 17 | 4 | CC DChg | 00:01:18 | 30:14:25 | -7595.5 | 1.4524 | 164.6 | 4.33 | 0 | 0 | 164.6 | 4.33 | 0.2498 | 6.58 | 0 | 0 | 0.2498 | 6.58 | 2025-12-05 22:35:46 | -11.0317 | -1582.175 | -41.6419 | 191.27 | Close | 12.99972
3505 | 17 | 4 | CC DChg | 00:01:21 | 30:14:28 | -7595.5 | 1.4487 | 170.9 | 4.5 | 0 | 0 | 170.9 | 4.5 | 0.259 | 6.82 | 0 | 0 | 0.259 | 6.82 | 2025-12-05 22:35:49 | -11.0036 | -1710.5105 | -45.0196 | 190.78 | Close | 13.49971
3506 | 17 | 4 | CC DChg | 00:01:24 | 30:14:31 | -7595.5 | 1.445 | 177.2 | 4.66 | 0 | 0 | 177.2 | 4.66 | 0.2682 | 7.06 | 0 | 0 | 0.2682 | 7.06 | 2025-12-05 22:35:52 | -10.9755 | -1710.4354 | -45.0176 | 190.32 | Close | 13.99967
3507 | 17 | 4 | CC DChg | 00:01:27 | 30:14:34 | -7595.5 | 1.4415 | 183.5 | 4.83 | 0 | 0 | 183.5 | 4.83 | 0.2773 | 7.3 | 0 | 0 | 0.2773 | 7.3 | 2025-12-05 22:35:55 | -10.9489 | -1808.3302 | -47.5941 | 189.84 | Close | 14.49968
3508 | 17 | 4 | CC DChg | 00:01:30 | 30:14:37 | -7592.4 | 1.4378 | 189.9 | 5 | 0 | 0 | 189.9 | 5 | 0.2864 | 7.54 | 0 | 0 | 0.2864 | 7.54 | 2025-12-05 22:35:58 | -10.9163 | -1710.6426 | -45.0231 | 189.43 | Close | 14.9997
3509 | 17 | 4 | CC DChg | 00:01:33 | 30:14:40 | -7595.5 | 1.4344 | 196.2 | 5.16 | 0 | 0 | 196.2 | 5.16 | 0.2955 | 7.78 | 0 | 0 | 0.2955 | 7.78 | 2025-12-05 22:36:01 | -10.895 | -1861.5098 | -48.9938 | 188.89 | Close | 15.4997
3510 | 17 | 4 | CC DChg | 00:01:36 | 30:14:43 | -7592.4 | 1.431 | 202.5 | 5.33 | 0 | 0 | 202.5 | 5.33 | 0.3046 | 8.02 | 0 | 0 | 0.3046 | 8.02 | 2025-12-05 22:36:04 | -10.8647 | -1861.3333 | -48.9892 | 188.52 | Close | 15.99966
3511 | 17 | 4 | CC DChg | 00:01:39 | 30:14:46 | -7595.5 | 1.4279 | 208.9 | 5.5 | 0 | 0 | 208.9 | 5.5 | 0.3136 | 8.25 | 0 | 0 | 0.3136 | 8.25 | 2025-12-05 22:36:07 | -10.8456 | -2041.6631 | -53.7353 | 188.05 | Close | 16.49966
3512 | 17 | 4 | CC DChg | 00:01:42 | 30:14:49 | -7595.5 | 1.4245 | 215.2 | 5.66 | 0 | 0 | 215.2 | 5.66 | 0.3226 | 8.49 | 0 | 0 | 0.3226 | 8.49 | 2025-12-05 22:36:10 | -10.8198 | -1861.5556 | -48.995 | 187.6 | Close | 16.99968
3513 | 17 | 4 | CC DChg | 00:01:45 | 30:14:52 | -7595.5 | 1.4214 | 221.5 | 5.83 | 0 | 0 | 221.5 | 5.83 | 0.3316 | 8.73 | 0 | 0 | 0.3316 | 8.73 | 2025-12-05 22:36:13 | -10.7962 | -2041.7348 | -53.7372 | 187.19 | Close | 17.4997
3514 | 17 | 4 | CC DChg | 00:01:48 | 30:14:55 | -7595.5 | 1.4183 | 227.8 | 6 | 0 | 0 | 227.8 | 6 | 0.3406 | 8.97 | 0 | 0 | 0.3406 | 8.97 | 2025-12-05 22:36:16 | -10.7727 | -2041.7563 | -53.7378 | 186.78 | Close | 17.99973
3515 | 17 | 4 | CC DChg | 00:01:51 | 30:14:58 | -7595.5 | 1.4155 | 234.2 | 6.16 | 0 | 0 | 234.2 | 6.16 | 0.3496 | 9.2 | 0 | 0 | 0.3496 | 9.2 | 2025-12-05 22:36:19 | -10.7514 | -2260.4603 | -59.4939 | 186.41 | Close | 18.49974
3516 | 17 | 4 | CC DChg | 00:01:54 | 30:15:01 | -7595.5 | 1.4124 | 240.5 | 6.33 | 0 | 0 | 240.5 | 6.33 | 0.3585 | 9.44 | 0 | 0 | 0.3585 | 9.44 | 2025-12-05 22:36:22 | -10.7279 | -2041.6272 | -53.7344 | 185.99 | Close | 18.99974
3517 | 17 | 4 | CC DChg | 00:01:57 | 30:15:04 | -7595.5 | 1.4096 | 246.8 | 6.5 | 0 | 0 | 246.8 | 6.5 | 0.3675 | 9.67 | 0 | 0 | 0.3675 | 9.67 | 2025-12-05 22:36:25 | -10.7066 | -2260.2857 | -59.4893 | 185.64 | Close | 19.49971
3518 | 17 | 4 | CC DChg | 00:02:00 | 30:15:07 | -7595.5 | 1.4065 | 253.2 | 6.66 | 0 | 0 | 253.2 | 6.66 | 0.3764 | 9.91 | 0 | 0 | 0.3764 | 9.91 | 2025-12-05 22:36:28 | -10.683 | -2041.7061 | -53.7365 | 185.23 | Close | 19.99973
3519 | 17 | 4 | CC DChg | 00:02:03 | 30:15:10 | -7592.4 | 1.404 | 259.5 | 6.83 | 0 | 0 | 259.5 | 6.83 | 0.3853 | 10.14 | 0 | 0 | 0.3853 | 10.14 | 2025-12-05 22:36:31 | -10.6597 | -2531.3511 | -66.6236 | 184.96 | Close | 20.49967
3520 | 17 | 4 | CC DChg | 00:02:06 | 30:15:13 | -7595.5 | 1.4012 | 265.8 | 7 | 0 | 0 | 265.8 | 7 | 0.3942 | 10.37 | 0 | 0 | 0.3942 | 10.37 | 2025-12-05 22:36:34 | -10.6428 | -2260.3175 | -59.4902 | 184.53 | Close | 20.99966
3521 | 17 | 4 | CC DChg | 00:02:09 | 30:15:16 | -7592.4 | 1.3984 | 272.1 | 7.16 | 0 | 0 | 272.1 | 7.16 | 0.403 | 10.61 | 0 | 0 | 0.403 | 10.61 | 2025-12-05 22:36:37 | -10.6172 | -2260.3095 | -59.49 | 184.24 | Close | 21.49964
3522 | 17 | 4 | CC DChg | 00:02:12 | 30:15:19 | -7595.5 | 1.396 | 278.5 | 7.33 | 0 | 0 | 278.5 | 7.33 | 0.4119 | 10.84 | 0 | 0 | 0.4119 | 10.84 | 2025-12-05 22:36:40 | -10.6033 | -2637.213 | -69.4098 | 183.85 | Close | 21.99966
3523 | 17 | 4 | CC DChg | 00:02:15 | 30:15:22 | -7595.5 | 1.3935 | 284.8 | 7.5 | 0 | 0 | 284.8 | 7.5 | 0.4207 | 11.07 | 0 | 0 | 0.4207 | 11.07 | 2025-12-05 22:36:43 | -10.5843 | -2531.6533 | -66.6316 | 183.54 | Close | 22.49966
3524 | 17 | 4 | CC DChg | 00:02:18 | 30:15:25 | -7595.5 | 1.3907 | 291.1 | 7.66 | 0 | 0 | 291.1 | 7.66 | 0.4295 | 11.3 | 0 | 0 | 0.4295 | 11.3 | 2025-12-05 22:36:46 | -10.563 | -2260.4048 | -59.4925 | 183.15 | Close | 22.99966
3525 | 17 | 4 | CC DChg | 00:02:21 | 30:15:28 | -7595.5 | 1.3882 | 297.5 | 7.83 | 0 | 0 | 297.5 | 7.83 | 0.4383 | 11.54 | 0 | 0 | 0.4383 | 11.54 | 2025-12-05 22:36:49 | -10.544 | -2531.5556 | -66.629 | 182.82 | Close | 23.49965
3526 | 17 | 4 | CC DChg | 00:02:24 | 30:15:31 | -7592.4 | 1.3857 | 303.8 | 8 | 0 | 0 | 303.8 | 8 | 0.4471 | 11.77 | 0 | 0 | 0.4471 | 11.77 | 2025-12-05 22:36:52 | -10.5208 | -2531.36 | -66.6239 | 182.56 | Close | 23.99959
3527 | 17 | 4 | CC DChg | 00:02:27 | 30:15:34 | -7595.5 | 1.3829 | 310.1 | 8.16 | 0 | 0 | 310.1 | 8.16 | 0.4558 | 12 | 0 | 0 | 0.4558 | 12 | 2025-12-05 22:36:55 | -10.5038 | -2260.2302 | -59.4879 | 182.12 | Close | 24.49956
3528 | 17 | 4 | CC DChg | 00:02:30 | 30:15:37 | -7595.5 | 1.3805 | 316.4 | 8.33 | 0 | 0 | 316.4 | 8.33 | 0.4646 | 12.23 | 0 | 0 | 0.4646 | 12.23 | 2025-12-05 22:36:58 | -10.4856 | -2637.0556 | -69.4057 | 181.81 | Close | 24.99954
3529 | 17 | 4 | CC DChg | 00:02:33 | 30:15:40 | -7595.5 | 1.378 | 322.8 | 8.5 | 0 | 0 | 322.8 | 8.5 | 0.4733 | 12.46 | 0 | 0 | 0.4733 | 12.46 | 2025-12-05 22:37:01 | -10.4666 | -2531.4311 | -66.6257 | 181.48 | Close | 25.4995
3530 | 17 | 4 | CC DChg | 00:02:36 | 30:15:43 | -7595.5 | 1.3752 | 329.1 | 8.66 | 0 | 0 | 329.1 | 8.66 | 0.482 | 12.69 | 0 | 0 | 0.482 | 12.69 | 2025-12-05 22:37:04 | -10.4453 | -2260.3968 | -59.4923 | 181.11 | Close | 25.9995
3531 | 17 | 4 | CC DChg | 00:02:39 | 30:15:46 | -7592.4 | 1.3727 | 335.4 | 8.83 | 0 | 0 | 335.4 | 8.83 | 0.4907 | 12.92 | 0 | 0 | 0.4907 | 12.92 | 2025-12-05 22:37:07 | -10.4221 | -2531.3511 | -66.6236 | 180.85 | Close | 26.49945
3532 | 17 | 4 | CC DChg | 00:02:42 | 30:15:49 | -7595.5 | 1.3705 | 341.8 | 9 | 0 | 0 | 341.8 | 9 | 0.4994 | 13.14 | 0 | 0 | 0.4994 | 13.14 | 2025-12-05 22:37:10 | -10.4096 | -2876.6061 | -75.7105 | 180.52 | Close | 26.9994
3533 | 17 | 4 | CC DChg | 00:02:45 | 30:15:52 | -7592.4 | 1.3681 | 348.1 | 9.16 | 0 | 0 | 348.1 | 9.16 | 0.5081 | 13.37 | 0 | 0 | 0.5081 | 13.37 | 2025-12-05 22:37:13 | -10.3871 | -2637.1389 | -69.4079 | 180.25 | Close | 27.49941
3534 | 17 | 4 | CC DChg | 00:02:48 | 30:15:55 | -7592.4 | 1.3653 | 354.4 | 9.33 | 0 | 0 | 354.4 | 9.33 | 0.5167 | 13.6 | 0 | 0 | 0.5167 | 13.6 | 2025-12-05 22:37:16 | -10.3659 | -2260.1825 | -59.4866 | 179.88 | Close | 27.99936
3535 | 17 | 4 | CC DChg | 00:02:51 | 30:15:58 | -7592.4 | 1.3631 | 360.7 | 9.49 | 0 | 0 | 360.7 | 9.49 | 0.5253 | 13.83 | 0 | 0 | 0.5253 | 13.83 | 2025-12-05 22:37:19 | -10.3492 | -2876.6869 | -75.7126 | 179.59 | Close | 28.49933
3536 | 17 | 4 | CC DChg | 00:02:54 | 30:16:01 | -7595.5 | 1.3606 | 367.1 | 9.66 | 0 | 0 | 367.1 | 9.66 | 0.534 | 14.05 | 0 | 0 | 0.534 | 14.05 | 2025-12-05 22:37:22 | -10.3344 | -2531.5822 | -66.6297 | 179.19 | Close | 28.99932
3537 | 17 | 4 | CC DChg | 00:02:57 | 30:16:04 | -7595.5 | 1.3581 | 373.4 | 9.83 | 0 | 0 | 373.4 | 9.83 | 0.5426 | 14.28 | 0 | 0 | 0.5426 | 14.28 | 2025-12-05 22:37:25 | -10.3154 | -2531.4133 | -66.6253 | 178.86 | Close | 29.49927
3538 | 17 | 4 | CC DChg | 00:03:00 | 30:16:07 | -7595.5 | 1.3557 | 379.7 | 9.99 | 0 | 0 | 379.7 | 9.99 | 0.5511 | 14.51 | 0 | 0 | 0.5511 | 14.51 | 2025-12-05 22:37:28 | -10.2972 | -2637.1111 | -69.4072 | 178.54 | Close | 29.99927
3539 | 17 | 4 | CC DChg | 00:03:03 | 30:16:10 | -7595.5 | 1.3535 | 386.1 | 10.16 | 0 | 0 | 386.1 | 10.16 | 0.5597 | 14.73 | 0 | 0 | 0.5597 | 14.73 | 2025-12-05 22:37:31 | -10.2805 | -2876.8485 | -75.7169 | 178.25 | Close | 30.49927
3540 | 17 | 4 | CC DChg | 00:03:06 | 30:16:13 | -7592.4 | 1.3507 | 392.4 | 10.33 | 0 | 0 | 392.4 | 10.33 | 0.5683 | 14.96 | 0 | 0 | 0.5683 | 14.96 | 2025-12-05 22:37:34 | -10.255 | -2260.3651 | -59.4914 | 177.95 | Close | 30.99926
3541 | 17 | 4 | CC DChg | 00:03:09 | 30:16:16 | -7595.5 | 1.3485 | 398.7 | 10.49 | 0 | 0 | 398.7 | 10.49 | 0.5768 | 15.18 | 0 | 0 | 0.5768 | 15.18 | 2025-12-05 22:37:37 | -10.2425 | -2876.8081 | -75.7158 | 177.59 | Close | 31.49926
3542 | 17 | 4 | CC DChg | 00:03:12 | 30:16:19 | -7595.5 | 1.3461 | 405.1 | 10.66 | 0 | 0 | 405.1 | 10.66 | 0.5853 | 15.41 | 0 | 0 | 0.5853 | 15.41 | 2025-12-05 22:37:40 | -10.2243 | -2637.0741 | -69.4062 | 177.28 | Close | 31.99925
3543 | 17 | 4 | CC DChg | 00:03:15 | 30:16:22 | -7595.5 | 1.3436 | 411.4 | 10.83 | 0 | 0 | 411.4 | 10.83 | 0.5939 | 15.63 | 0 | 0 | 0.5939 | 15.63 | 2025-12-05 22:37:43 | -10.2053 | -2531.7156 | -66.6332 | 176.95 | Close | 32.49926
3544 | 17 | 4 | CC DChg | 00:03:18 | 30:16:25 | -7595.5 | 1.3414 | 417.7 | 10.99 | 0 | 0 | 417.7 | 10.99 | 0.6024 | 15.85 | 0 | 0 | 0.6024 | 15.85 | 2025-12-05 22:37:46 | -10.1886 | -2877.0707 | -75.7227 | 176.66 | Close | 32.9993
3545 | 17 | 4 | CC DChg | 00:03:21 | 30:16:28 | -7595.5 | 1.3392 | 424 | 11.16 | 0 | 0 | 424 | 11.16 | 0.6108 | 16.08 | 0 | 0 | 0.6108 | 16.08 | 2025-12-05 22:37:49 | -10.1719 | -2876.8889 | -75.718 | 176.37 | Close | 33.4993
3546 | 17 | 4 | CC DChg | 00:03:24 | 30:16:31 | -7595.5 | 1.3371 | 430.4 | 11.33 | 0 | 0 | 430.4 | 11.33 | 0.6193 | 16.3 | 0 | 0 | 0.6193 | 16.3 | 2025-12-05 22:37:52 | -10.1559 | -3013.7989 | -79.3214 | 176.09 | Close | 33.99929
3547 | 17 | 4 | CC DChg | 00:03:27 | 30:16:34 | -7595.5 | 1.3343 | 436.7 | 11.49 | 0 | 0 | 436.7 | 11.49 | 0.6278 | 16.52 | 0 | 0 | 0.6278 | 16.52 | 2025-12-05 22:37:55 | -10.1346 | -2260.4921 | -59.4948 | 175.72 | Close | 34.49932
3548 | 17 | 4 | CC DChg | 00:03:30 | 30:16:37 | -7595.5 | 1.3321 | 443 | 11.66 | 0 | 0 | 443 | 11.66 | 0.6362 | 16.74 | 0 | 0 | 0.6362 | 16.74 | 2025-12-05 22:37:58 | -10.1179 | -2877.0909 | -75.7233 | 175.43 | Close | 34.99936
3549 | 17 | 4 | CC DChg | 00:03:33 | 30:16:40 | -7595.5 | 1.3299 | 449.4 | 11.83 | 0 | 0 | 449.4 | 11.83 | 0.6446 | 16.97 | 0 | 0 | 0.6446 | 16.97 | 2025-12-05 22:38:01 | -10.1012 | -2877.0707 | -75.7227 | 175.14 | Close | 35.49939
3550 | 17 | 4 | CC DChg | 00:03:36 | 30:16:43 | -7595.5 | 1.3275 | 455.7 | 11.99 | 0 | 0 | 455.7 | 11.99 | 0.653 | 17.19 | 0 | 0 | 0.653 | 17.19 | 2025-12-05 22:38:04 | -10.083 | -2637.2407 | -69.4106 | 174.83 | Close | 35.99941
3551 | 17 | 4 | CC DChg | 00:03:39 | 30:16:46 | -7592.4 | 1.3253 | 462 | 12.16 | 0 | 0 | 462 | 12.16 | 0.6614 | 17.41 | 0 | 0 | 0.6614 | 17.41 | 2025-12-05 22:38:07 | -10.0622 | -2876.9091 | -75.7185 | 174.61 | Close | 36.49942
3552 | 17 | 4 | CC DChg | 00:03:42 | 30:16:49 | -7595.5 | 1.3231 | 468.3 | 12.33 | 0 | 0 | 468.3 | 12.33 | 0.6698 | 17.63 | 0 | 0 | 0.6698 | 17.63 | 2025-12-05 22:38:10 | -10.0496 | -2876.5657 | -75.7095 | 174.25 | Close | 36.99937
3553 | 17 | 4 | CC DChg | 00:03:45 | 30:16:52 | -7595.5 | 1.3209 | 474.7 | 12.49 | 0 | 0 | 474.7 | 12.49 | 0.6782 | 17.85 | 0 | 0 | 0.6782 | 17.85 | 2025-12-05 22:38:13 | -10.0329 | -2876.8485 | -75.7169 | 173.96 | Close | 37.49937
3554 | 17 | 4 | CC DChg | 00:03:48 | 30:16:55 | -7595.5 | 1.3185 | 481 | 12.66 | 0 | 0 | 481 | 12.66 | 0.6865 | 18.07 | 0 | 0 | 0.6865 | 18.07 | 2025-12-05 22:38:16 | -10.0146 | -2637.3148 | -69.4125 | 173.64 | Close | 37.99941
3555 | 17 | 4 | CC DChg | 00:03:51 | 30:16:58 | -7595.5 | 1.3163 | 487.3 | 12.83 | 0 | 0 | 487.3 | 12.83 | 0.6949 | 18.29 | 0 | 0 | 0.6949 | 18.29 | 2025-12-05 22:38:19 | -9.9979 | -2876.9495 | -75.7196 | 173.35 | Close | 38.49942
3556 | 17 | 4 | CC DChg | 00:03:54 | 30:17:01 | -7595.5 | 1.3141 | 493.7 | 12.99 | 0 | 0 | 493.7 | 12.99 | 0.7032 | 18.51 | 0 | 0 | 0.7032 | 18.51 | 2025-12-05 22:38:22 | -9.9812 | -2876.7071 | -75.7132 | 173.06 | Close | 38.99939
3557 | 17 | 4 | CC DChg | 00:03:57 | 30:17:04 | -7595.5 | 1.312 | 500 | 13.16 | 0 | 0 | 500 | 13.16 | 0.7115 | 18.73 | 0 | 0 | 0.7115 | 18.73 | 2025-12-05 22:38:25 | -9.9653 | -3013.9683 | -79.3258 | 172.79 | Close | 39.49941
3558 | 17 | 4 | CC DChg | 00:04:00 | 30:17:07 | -7595.5 | 1.3098 | 506.3 | 13.33 | 0 | 0 | 506.3 | 13.33 | 0.7198 | 18.94 | 0 | 0 | 0.7198 | 18.94 | 2025-12-05 22:38:28 | -9.9486 | -2876.7677 | -75.7148 | 172.5 | Close | 39.9994
3559 | 17 | 4 | CC DChg | 00:04:03 | 30:17:10 | -7595.5 | 1.3076 | 512.6 | 13.49 | 0 | 0 | 512.6 | 13.49 | 0.7281 | 19.16 | 0 | 0 | 0.7281 | 19.16 | 2025-12-05 22:38:31 | -9.9318 | -2876.9697 | -75.7201 | 172.21 | Close | 40.49942
3560 | 17 | 4 | CC DChg | 00:04:06 | 30:17:13 | -7595.5 | 1.3054 | 519 | 13.66 | 0 | 0 | 519 | 13.66 | 0.7364 | 19.38 | 0 | 0 | 0.7364 | 19.38 | 2025-12-05 22:38:34 | -9.9151 | -2876.9899 | -75.7206 | 171.92 | Close | 40.99944
3561 | 17 | 4 | CC DChg | 00:04:09 | 30:17:16 | -7592.4 | 1.3033 | 525.3 | 13.83 | 0 | 0 | 525.3 | 13.83 | 0.7446 | 19.6 | 0 | 0 | 0.7446 | 19.6 | 2025-12-05 22:38:37 | -9.8951 | -3013.9259 | -79.3247 | 171.71 | Close | 41.49945
3562 | 17 | 4 | CC DChg | 00:04:12 | 30:17:19 | -7595.5 | 1.3011 | 531.6 | 13.99 | 0 | 0 | 531.6 | 13.99 | 0.7529 | 19.81 | 0 | 0 | 0.7529 | 19.81 | 2025-12-05 22:38:40 | -9.8825 | -2877.0505 | -75.7222 | 171.35 | Close | 41.99948
3563 | 17 | 4 | CC DChg | 00:04:15 | 30:17:22 | -7595.5 | 1.2989 | 538 | 14.16 | 0 | 0 | 538 | 14.16 | 0.7611 | 20.03 | 0 | 0 | 0.7611 | 20.03 | 2025-12-05 22:38:43 | -9.8658 | -2877.0505 | -75.7222 | 171.06 | Close | 42.49952
3564 | 17 | 4 | CC DChg | 00:04:18 | 30:17:25 | -7595.5 | 1.2971 | 544.3 | 14.33 | 0 | 0 | 544.3 | 14.33 | 0.7693 | 20.25 | 0 | 0 | 0.7693 | 20.25 | 2025-12-05 22:38:46 | -9.8521 | -3516.2222 | -92.5448 | 170.83 | Close | 42.99952
3565 | 17 | 4 | CC DChg | 00:04:21 | 30:17:28 | -7592.4 | 1.2946 | 550.6 | 14.49 | 0 | 0 | 550.6 | 14.49 | 0.7775 | 20.46 | 0 | 0 | 0.7775 | 20.46 | 2025-12-05 22:38:49 | -9.8291 | -2531.6089 | -66.6304 | 170.57 | Close | 43.49952
3566 | 17 | 4 | CC DChg | 00:04:24 | 30:17:31 | -7595.5 | 1.2924 | 557 | 14.66 | 0 | 0 | 557 | 14.66 | 0.7857 | 20.68 | 0 | 0 | 0.7857 | 20.68 | 2025-12-05 22:38:52 | -9.8164 | -2876.8283 | -75.7164 | 170.21 | Close | 43.99951
3567 | 17 | 4 | CC DChg | 00:04:27 | 30:17:34 | -7595.5 | 1.2906 | 563.3 | 14.83 | 0 | 0 | 563.3 | 14.83 | 0.7939 | 20.89 | 0 | 0 | 0.7939 | 20.89 | 2025-12-05 22:38:55 | -9.8027 | -3516.2716 | -92.5461 | 169.97 | Close | 44.49953
3568 | 17 | 4 | CC DChg | 00:04:30 | 30:17:37 | -7595.5 | 1.2881 | 569.6 | 14.99 | 0 | 0 | 569.6 | 14.99 | 0.802 | 21.11 | 0 | 0 | 0.802 | 21.11 | 2025-12-05 22:38:58 | -9.7837 | -2531.84 | -66.6365 | 169.64 | Close | 44.99957
3569 | 17 | 4 | CC DChg | 00:04:33 | 30:17:40 | -7595.5 | 1.2862 | 575.9 | 15.16 | 0 | 0 | 575.9 | 15.16 | 0.8102 | 21.32 | 0 | 0 | 0.8102 | 21.32 | 2025-12-05 22:39:01 | -9.7693 | -3331.345 | -87.679 | 169.39 | Close | 45.49961
3570 | 17 | 4 | CC DChg | 00:04:36 | 30:17:43 | -7595.5 | 1.2841 | 582.3 | 15.33 | 0 | 0 | 582.3 | 15.33 | 0.8183 | 21.54 | 0 | 0 | 0.8183 | 21.54 | 2025-12-05 22:39:04 | -9.7534 | -3013.7143 | -79.3191 | 169.11 | Close | 45.99958
3571 | 17 | 4 | CC DChg | 00:04:39 | 30:17:46 | -7595.5 | 1.2822 | 588.6 | 15.49 | 0 | 0 | 588.6 | 15.49 | 0.8264 | 21.75 | 0 | 0 | 0.8264 | 21.75 | 2025-12-05 22:39:07 | -9.7389 | -3331.1345 | -87.6734 | 168.86 | Close | 46.49959
3572 | 17 | 4 | CC DChg | 00:04:42 | 30:17:49 | -7595.5 | 1.2797 | 594.9 | 15.66 | 0 | 0 | 594.9 | 15.66 | 0.8345 | 21.96 | 0 | 0 | 0.8345 | 21.96 | 2025-12-05 22:39:10 | -9.7199 | -2531.4311 | -66.6257 | 168.53 | Close | 46.99955
3573 | 17 | 4 | CC DChg | 00:04:45 | 30:17:52 | -7592.4 | 1.2779 | 601.3 | 15.82 | 0 | 0 | 601.3 | 15.82 | 0.8426 | 22.18 | 0 | 0 | 0.8426 | 22.18 | 2025-12-05 22:39:13 | -9.7023 | -3516 | -92.539 | 168.37 | Close | 47.49952
3574 | 17 | 4 | CC DChg | 00:04:48 | 30:17:55 | -7592.4 | 1.2757 | 607.6 | 15.99 | 0 | 0 | 607.6 | 15.99 | 0.8507 | 22.39 | 0 | 0 | 0.8507 | 22.39 | 2025-12-05 22:39:16 | -9.6856 | -2876.8283 | -75.7164 | 168.08 | Close | 47.99952
3575 | 17 | 4 | CC DChg | 00:04:51 | 30:17:58 | -7595.5 | 1.2738 | 613.9 | 16.16 | 0 | 0 | 613.9 | 16.16 | 0.8588 | 22.6 | 0 | 0 | 0.8588 | 22.6 | 2025-12-05 22:39:19 | -9.6751 | -3331.2281 | -87.6759 | 167.74 | Close | 48.49954
3576 | 17 | 4 | CC DChg | 00:04:54 | 30:18:01 | -7595.5 | 1.2713 | 620.2 | 16.32 | 0 | 0 | 620.2 | 16.32 | 0.8668 | 22.81 | 0 | 0 | 0.8668 | 22.81 | 2025-12-05 22:39:22 | -9.6561 | -2531.8044 | -66.6356 | 167.43 | Close | 48.99957
3577 | 17 | 4 | CC DChg | 00:04:57 | 30:18:04 | -7595.5 | 1.2695 | 626.6 | 16.49 | 0 | 0 | 626.6 | 16.49 | 0.8749 | 23.03 | 0 | 0 | 0.8749 | 23.03 | 2025-12-05 22:39:25 | -9.6425 | -3516.4198 | -92.55 | 167.19 | Close | 49.49961
3578 | 17 | 4 | CC DChg | 00:05:00 | 30:18:07 | -7595.5 | 1.2676 | 632.9 | 16.66 | 0 | 0 | 632.9 | 16.66 | 0.8829 | 23.24 | 0 | 0 | 0.8829 | 23.24 | 2025-12-05 22:39:28 | -9.628 | -3330.9942 | -87.6697 | 166.94 | Close | 49.99959
3579 | 17 | 4 | CC DChg | 00:05:03 | 30:18:10 | -7595.5 | 1.2658 | 639.2 | 16.82 | 0 | 0 | 639.2 | 16.82 | 0.8909 | 23.45 | 0 | 0 | 0.8909 | 23.45 | 2025-12-05 22:39:31 | -9.6144 | -3516.2469 | -92.5455 | 166.7 | Close | 50.4996
3580 | 17 | 4 | CC DChg | 00:05:06 | 30:18:13 | -7595.5 | 1.2633 | 645.6 | 16.99 | 0 | 0 | 645.6 | 16.99 | 0.8989 | 23.66 | 0 | 0 | 0.8989 | 23.66 | 2025-12-05 22:39:34 | -9.5954 | -2531.5556 | -66.629 | 166.38 | Close | 50.99958
3581 | 17 | 4 | CC DChg | 00:05:09 | 30:18:16 | -7595.5 | 1.2614 | 651.9 | 17.16 | 0 | 0 | 651.9 | 17.16 | 0.9069 | 23.87 | 0 | 0 | 0.9069 | 23.87 | 2025-12-05 22:39:37 | -9.5809 | -3330.8772 | -87.6667 | 166.13 | Close | 51.49955
3582 | 17 | 4 | CC DChg | 00:05:12 | 30:18:19 | -7595.5 | 1.2596 | 658.2 | 17.32 | 0 | 0 | 658.2 | 17.32 | 0.9149 | 24.08 | 0 | 0 | 0.9149 | 24.08 | 2025-12-05 22:39:40 | -9.5673 | -3516.0494 | -92.5403 | 165.89 | Close | 51.99953
3583 | 17 | 4 | CC DChg | 00:05:15 | 30:18:22 | -7595.5 | 1.2577 | 664.5 | 17.49 | 0 | 0 | 664.5 | 17.49 | 0.9228 | 24.29 | 0 | 0 | 0.9228 | 24.29 | 2025-12-05 22:39:43 | -9.5528 | -3331.2281 | -87.6759 | 165.64 | Close | 52.49955
3584 | 17 | 4 | CC DChg | 00:05:18 | 30:18:25 | -7595.5 | 1.2555 | 670.9 | 17.66 | 0 | 0 | 670.9 | 17.66 | 0.9308 | 24.5 | 0 | 0 | 0.9308 | 24.5 | 2025-12-05 22:39:46 | -9.5361 | -2877.0101 | -75.7212 | 165.35 | Close | 52.99958
3585 | 17 | 4 | CC DChg | 00:05:21 | 30:18:28 | -7595.5 | 1.2537 | 677.2 | 17.82 | 0 | 0 | 677.2 | 17.82 | 0.9387 | 24.71 | 0 | 0 | 0.9387 | 24.71 | 2025-12-05 22:39:49 | -9.5225 | -3516.4444 | -92.5507 | 165.11 | Close | 53.49962
3586 | 17 | 4 | CC DChg | 00:05:24 | 30:18:31 | -7592.4 | 1.2518 | 683.5 | 17.99 | 0 | 0 | 683.5 | 17.99 | 0.9467 | 24.92 | 0 | 0 | 0.9467 | 24.92 | 2025-12-05 22:39:52 | -9.5041 | -3330.8772 | -87.6667 | 164.93 | Close | 53.99959
3587 | 17 | 4 | CC DChg | 00:05:27 | 30:18:34 | -7595.5 | 1.25 | 689.9 | 18.16 | 0 | 0 | 689.9 | 18.16 | 0.9546 | 25.12 | 0 | 0 | 0.9546 | 25.12 | 2025-12-05 22:39:55 | -9.4943 | -3516.2222 | -92.5448 | 164.62 | Close | 54.49959
3588 | 17 | 4 | CC DChg | 00:05:30 | 30:18:37 | -7595.5 | 1.2478 | 696.2 | 18.32 | 0 | 0 | 696.2 | 18.32 | 0.9625 | 25.33 | 0 | 0 | 0.9625 | 25.33 | 2025-12-05 22:39:58 | -9.4776 | -2876.9495 | -75.7196 | 164.33 | Close | 54.99961
3589 | 17 | 4 | CC DChg | 00:05:33 | 30:18:40 | -7595.5 | 1.2459 | 702.5 | 18.49 | 0 | 0 | 702.5 | 18.49 | 0.9704 | 25.54 | 0 | 0 | 0.9704 | 25.54 | 2025-12-05 22:40:01 | -9.4632 | -3331.2047 | -87.6753 | 164.08 | Close | 55.49962
3590 | 17 | 4 | CC DChg | 00:05:36 | 30:18:43 | -7595.5 | 1.2441 | 708.9 | 18.66 | 0 | 0 | 708.9 | 18.66 | 0.9783 | 25.75 | 0 | 0 | 0.9783 | 25.75 | 2025-12-05 22:40:04 | -9.4495 | -3516.2963 | -92.5468 | 163.85 | Close | 55.99964
3591 | 17 | 4 | CC DChg | 00:05:39 | 30:18:46 | -7592.4 | 1.2422 | 715.2 | 18.82 | 0 | 0 | 715.2 | 18.82 | 0.9861 | 25.95 | 0 | 0 | 0.9861 | 25.95 | 2025-12-05 22:40:07 | -9.4313 | -3331.2047 | -87.6753 | 163.65 | Close | 56.49966
3592 | 17 | 4 | CC DChg | 00:05:42 | 30:18:49 | -7595.5 | 1.2403 | 721.5 | 18.99 | 0 | 0 | 721.5 | 18.99 | 0.994 | 26.16 | 0 | 0 | 0.994 | 26.16 | 2025-12-05 22:40:10 | -9.4207 | -3331.2515 | -87.6765 | 163.35 | Close | 56.99968
3593 | 17 | 4 | CC DChg | 00:05:45 | 30:18:52 | -7595.5 | 1.2385 | 727.8 | 19.16 | 0 | 0 | 727.8 | 19.16 | 1.0018 | 26.37 | 0 | 0 | 1.0018 | 26.37 | 2025-12-05 22:40:13 | -9.407 | -3515.9753 | -92.5383 | 163.11 | Close | 57.49965
3594 | 17 | 4 | CC DChg | 00:05:48 | 30:18:55 | -7592.4 | 1.2366 | 734.2 | 19.32 | 0 | 0 | 734.2 | 19.32 | 1.0097 | 26.57 | 0 | 0 | 1.0097 | 26.57 | 2025-12-05 22:40:16 | -9.3887 | -3330.9474 | -87.6685 | 162.93 | Close | 57.99963
3595 | 17 | 4 | CC DChg | 00:05:51 | 30:18:58 | -7595.5 | 1.2348 | 740.5 | 19.49 | 0 | 0 | 740.5 | 19.49 | 1.0175 | 26.78 | 0 | 0 | 1.0175 | 26.78 | 2025-12-05 22:40:19 | -9.3789 | -3516.0988 | -92.5416 | 162.62 | Close | 58.49962
3596 | 17 | 4 | CC DChg | 00:05:54 | 30:19:01 | -7595.5 | 1.2326 | 746.8 | 19.66 | 0 | 0 | 746.8 | 19.66 | 1.0253 | 26.98 | 0 | 0 | 1.0253 | 26.98 | 2025-12-05 22:40:22 | -9.3622 | -2877.0303 | -75.7217 | 162.33 | Close | 58.99965
3597 | 17 | 4 | CC DChg | 00:05:57 | 30:19:04 | -7595.5 | 1.231 | 753.2 | 19.82 | 0 | 0 | 753.2 | 19.82 | 1.0331 | 27.19 | 0 | 0 | 1.0331 | 27.19 | 2025-12-05 22:40:25 | -9.35 | -3955.3889 | -104.1034 | 162.12 | Close | 59.49961
3598 | 17 | 4 | CC DChg | 00:06:00 | 30:19:07 | -7595.5 | 1.2292 | 759.5 | 19.99 | 0 | 0 | 759.5 | 19.99 | 1.0409 | 27.4 | 0 | 0 | 1.0409 | 27.4 | 2025-12-05 22:40:28 | -9.3364 | -3516.1481 | -92.5429 | 161.89 | Close | 59.99961
3599 | 17 | 4 | CC DChg | 00:06:03 | 30:19:10 | -7595.5 | 1.2276 | 765.8 | 20.16 | 0 | 0 | 765.8 | 20.16 | 1.0486 | 27.6 | 0 | 0 | 1.0486 | 27.6 | 2025-12-05 22:40:31 | -9.3242 | -3955.6667 | -104.1107 | 161.68 | Close | 60.49961
3600 | 17 | 4 | CC DChg | 00:06:06 | 30:19:13 | -7595.5 | 1.2258 | 772.1 | 20.32 | 0 | 0 | 772.1 | 20.32 | 1.0564 | 27.8 | 0 | 0 | 1.0564 | 27.8 | 2025-12-05 22:40:34 | -9.3105 | -3516.4444 | -92.5507 | 161.42 | Close | 60.99965
3601 | 17 | 4 | CC DChg | 00:06:09 | 30:19:16 | -7595.5 | 1.2236 | 778.5 | 20.49 | 0 | 0 | 778.5 | 20.49 | 1.0642 | 28.01 | 0 | 0 | 1.0642 | 28.01 | 2025-12-05 22:40:37 | -9.2938 | -2877.0101 | -75.7212 | 161.14 | Close | 61.49968
3602 | 17 | 4 | CC DChg | 00:06:12 | 30:19:19 | -7595.5 | 1.222 | 784.8 | 20.66 | 0 | 0 | 784.8 | 20.66 | 1.0719 | 28.21 | 0 | 0 | 1.0719 | 28.21 | 2025-12-05 22:40:40 | -9.2817 | -3955.5556 | -104.1078 | 160.94 | Close | 61.99966
3603 | 17 | 4 | CC DChg | 00:06:15 | 30:19:22 | -7595.5 | 1.2202 | 791.1 | 20.82 | 0 | 0 | 791.1 | 20.82 | 1.0796 | 28.42 | 0 | 0 | 1.0796 | 28.42 | 2025-12-05 22:40:43 | -9.268 | -3516.1975 | -92.5442 | 160.7 | Close | 62.49966
3604 | 17 | 4 | CC DChg | 00:06:18 | 30:19:25 | -7595.5 | 1.2186 | 797.5 | 20.99 | 0 | 0 | 797.5 | 20.99 | 1.0873 | 28.62 | 0 | 0 | 1.0873 | 28.62 | 2025-12-05 22:40:46 | -9.2559 | -3955.8333 | -104.1151 | 160.49 | Close | 62.99968
3605 | 17 | 4 | CC DChg | 00:06:21 | 30:19:28 | -7595.5 | 1.2168 | 803.8 | 21.16 | 0 | 0 | 803.8 | 21.16 | 1.0951 | 28.82 | 0 | 0 | 1.0951 | 28.82 | 2025-12-05 22:40:49 | -9.2422 | -3516.1481 | -92.5429 | 160.25 | Close | 63.49968
3606 | 17 | 4 | CC DChg | 00:06:24 | 30:19:31 | -7595.5 | 1.2149 | 810.1 | 21.32 | 0 | 0 | 810.1 | 21.32 | 1.1027 | 29.02 | 0 | 0 | 1.1027 | 29.02 | 2025-12-05 22:40:52 | -9.2277 | -3331.1813 | -87.6747 | 160 | Close | 63.99969
3607 | 17 | 4 | CC DChg | 00:06:27 | 30:19:34 | -7595.5 | 1.2134 | 816.4 | 21.49 | 0 | 0 | 816.4 | 21.49 | 1.1104 | 29.23 | 0 | 0 | 1.1104 | 29.23 | 2025-12-05 22:40:55 | -9.2164 | -4219.437 | -111.053 | 159.81 | Close | 64.4997
3608 | 17 | 4 | CC DChg | 00:06:30 | 30:19:37 | -7592.4 | 1.2118 | 822.8 | 21.66 | 0 | 0 | 822.8 | 21.66 | 1.1181 | 29.43 | 0 | 0 | 1.1181 | 29.43 | 2025-12-05 22:40:58 | -9.2004 | -3955.6667 | -104.1107 | 159.66 | Close | 64.9997
3609 | 17 | 4 | CC DChg | 00:06:33 | 30:19:40 | -7595.5 | 1.2103 | 829.1 | 21.82 | 0 | 0 | 829.1 | 21.82 | 1.1258 | 29.63 | 0 | 0 | 1.1258 | 29.63 | 2025-12-05 22:41:01 | -9.1928 | -4218.963 | -111.0405 | 159.4 | Close | 65.49964
3610 | 17 | 4 | CC DChg | 00:06:36 | 30:19:43 | -7595.5 | 1.2081 | 835.4 | 21.99 | 0 | 0 | 835.4 | 21.99 | 1.1334 | 29.83 | 0 | 0 | 1.1334 | 29.83 | 2025-12-05 22:41:04 | -9.1761 | -2876.6061 | -75.7105 | 159.11 | Close | 65.9996
3611 | 17 | 4 | CC DChg | 00:06:39 | 30:19:46 | -7595.5 | 1.2065 | 841.8 | 22.15 | 0 | 0 | 841.8 | 22.15 | 1.1411 | 30.03 | 0 | 0 | 1.1411 | 30.03 | 2025-12-05 22:41:07 | -9.1639 | -3955.5556 | -104.1078 | 158.9 | Close | 66.49958
3612 | 17 | 4 | CC DChg | 00:06:42 | 30:19:49 | -7595.5 | 1.205 | 848.1 | 22.32 | 0 | 0 | 848.1 | 22.32 | 1.1487 | 30.23 | 0 | 0 | 1.1487 | 30.23 | 2025-12-05 22:41:10 | -9.1526 | -4219.3185 | -111.0499 | 158.73 | Close | 66.99957
3613 | 17 | 4 | CC DChg | 00:06:45 | 30:19:52 | -7592.4 | 1.2034 | 854.4 | 22.49 | 0 | 0 | 854.4 | 22.49 | 1.1563 | 30.43 | 0 | 0 | 1.1563 | 30.43 | 2025-12-05 22:41:13 | -9.1367 | -3955.7778 | -104.1137 | 158.54 | Close | 67.49959
3614 | 17 | 4 | CC DChg | 00:06:48 | 30:19:55 | -7592.4 | 1.2019 | 860.8 | 22.65 | 0 | 0 | 860.8 | 22.65 | 1.1639 | 30.63 | 0 | 0 | 1.1639 | 30.63 | 2025-12-05 22:41:16 | -9.1253 | -4218.9037 | -111.039 | 158.38 | Close | 67.99953
3615 | 17 | 4 | CC DChg | 00:06:51 | 30:19:58 | -7595.5 | 1.2 | 867.1 | 22.82 | 0 | 0 | 867.1 | 22.82 | 1.1715 | 30.83 | 0 | 0 | 1.1715 | 30.83 | 2025-12-05 22:41:19 | -9.1146 | -3330.8538 | -87.666 | 158.04 | Close | 68.49949
3616 | 17 | 4 | CC DChg | 00:06:54 | 30:20:01 | -7592.4 | 1.1985 | 873.4 | 22.99 | 0 | 0 | 873.4 | 22.99 | 1.1791 | 31.03 | 0 | 0 | 1.1791 | 31.03 | 2025-12-05 22:41:22 | -9.0995 | -4219.5556 | -111.0561 | 157.91 | Close | 68.99951
3617 | 17 | 4 | CC DChg | 00:06:57 | 30:20:04 | -7592.4 | 1.1966 | 879.7 | 23.15 | 0 | 0 | 879.7 | 23.15 | 1.1867 | 31.23 | 0 | 0 | 1.1867 | 31.23 | 2025-12-05 22:41:25 | -9.085 | -3331.1345 | -87.6734 | 157.66 | Close | 69.49951
3618 | 17 | 4 | CC DChg | 00:07:00 | 30:20:07 | -7595.5 | 1.1954 | 886.1 | 23.32 | 0 | 0 | 886.1 | 23.32 | 1.1943 | 31.43 | 0 | 0 | 1.1943 | 31.43 | 2025-12-05 22:41:28 | -9.0796 | -5274.4444 | -138.8202 | 157.44 | Close | 69.99953
3619 | 17 | 4 | CC DChg | 00:07:03 | 30:20:10 | -7595.5 | 1.1938 | 892.4 | 23.49 | 0 | 0 | 892.4 | 23.49 | 1.2018 | 31.63 | 0 | 0 | 1.2018 | 31.63 | 2025-12-05 22:41:31 | -9.0675 | -3955.8333 | -104.1151 | 157.21 | Close | 70.49955
3620 | 17 | 4 | CC DChg | 00:07:06 | 30:20:13 | -7595.5 | 1.192 | 898.7 | 23.65 | 0 | 0 | 898.7 | 23.65 | 1.2094 | 31.83 | 0 | 0 | 1.2094 | 31.83 | 2025-12-05 22:41:34 | -9.0538 | -3516.3457 | -92.5481 | 156.99 | Close | 70.99958
3621 | 17 | 4 | CC DChg | 00:07:09 | 30:20:16 | -7595.5 | 1.1904 | 905.1 | 23.82 | 0 | 0 | 905.1 | 23.82 | 1.2169 | 32.03 | 0 | 0 | 1.2169 | 32.03 | 2025-12-05 22:41:37 | -9.0417 | -3955.8333 | -104.1151 | 156.78 | Close | 71.4996
3622 | 17 | 4 | CC DChg | 00:07:12 | 30:20:19 | -7595.5 | 1.1889 | 911.4 | 23.99 | 0 | 0 | 911.4 | 23.99 | 1.2244 | 32.23 | 0 | 0 | 1.2244 | 32.23 | 2025-12-05 22:41:40 | -9.0303 | -4219.5556 | -111.0561 | 156.58 | Close | 71.99962
3623 | 17 | 4 | CC DChg | 00:07:15 | 30:20:22 | -7595.5 | 1.1873 | 917.7 | 24.15 | 0 | 0 | 917.7 | 24.15 | 1.232 | 32.42 | 0 | 0 | 1.232 | 32.42 | 2025-12-05 22:41:43 | -9.0181 | -3955.8333 | -104.1151 | 156.37 | Close | 72.49964
3624 | 17 | 4 | CC DChg | 00:07:18 | 30:20:25 | -7595.5 | 1.1858 | 924 | 24.32 | 0 | 0 | 924 | 24.32 | 1.2395 | 32.62 | 0 | 0 | 1.2395 | 32.62 | 2025-12-05 22:41:46 | -9.0067 | -4219.437 | -111.053 | 156.17 | Close | 72.99964
3625 | 17 | 4 | CC DChg | 00:07:21 | 30:20:28 | -7592.4 | 1.1839 | 930.4 | 24.49 | 0 | 0 | 930.4 | 24.49 | 1.247 | 32.82 | 0 | 0 | 1.247 | 32.82 | 2025-12-05 22:41:49 | -8.9886 | -3330.9006 | -87.6673 | 155.99 | Close | 73.49961
3626 | 17 | 4 | CC DChg | 00:07:24 | 30:20:31 | -7595.5 | 1.1824 | 936.7 | 24.65 | 0 | 0 | 936.7 | 24.65 | 1.2545 | 33.02 | 0 | 0 | 1.2545 | 33.02 | 2025-12-05 22:41:52 | -8.9809 | -4219.6148 | -111.0577 | 155.75 | Close | 73.99964
3627 | 17 | 4 | CC DChg | 00:07:27 | 30:20:34 | -7595.5 | 1.1808 | 943 | 24.82 | 0 | 0 | 943 | 24.82 | 1.2619 | 33.21 | 0 | 0 | 1.2619 | 33.21 | 2025-12-05 22:41:55 | -8.9687 | -3955.6111 | -104.1093 | 155.51 | Close | 74.49963
3628 | 17 | 4 | CC DChg | 00:07:30 | 30:20:37 | -7595.5 | 1.1793 | 949.4 | 24.99 | 0 | 0 | 949.4 | 24.99 | 1.2694 | 33.41 | 0 | 0 | 1.2694 | 33.41 | 2025-12-05 22:41:58 | -8.9573 | -4219.0222 | -111.0421 | 155.32 | Close | 74.99958
3629 | 17 | 4 | CC DChg | 00:07:33 | 30:20:40 | -7595.5 | 1.1777 | 955.7 | 25.15 | 0 | 0 | 955.7 | 25.15 | 1.2769 | 33.61 | 0 | 0 | 1.2769 | 33.61 | 2025-12-05 22:42:01 | -8.9452 | -3955.8333 | -104.1151 | 155.13 | Close | 75.4996
3630 | 17 | 4 | CC DChg | 00:07:36 | 30:20:43 | -7595.5 | 1.1762 | 962 | 25.32 | 0 | 0 | 962 | 25.32 | 1.2843 | 33.8 | 0 | 0 | 1.2843 | 33.8 | 2025-12-05 22:42:04 | -8.9338 | -4219.5556 | -111.0561 | 154.91 | Close | 75.99962
3631 | 17 | 4 | CC DChg | 00:07:39 | 30:20:46 | -7595.5 | 1.1743 | 968.3 | 25.49 | 0 | 0 | 968.3 | 25.49 | 1.2918 | 34 | 0 | 0 | 1.2918 | 34 | 2025-12-05 22:42:07 | -8.9194 | -3330.9942 | -87.6697 | 154.66 | Close | 76.4996
3632 | 17 | 4 | CC DChg | 00:07:42 | 30:20:49 | -7595.5 | 1.1731 | 974.7 | 25.65 | 0 | 0 | 974.7 | 25.65 | 1.2992 | 34.19 | 0 | 0 | 1.2992 | 34.19 | 2025-12-05 22:42:10 | -8.9103 | -5274.1481 | -138.8124 | 154.5 | Close | 76.99959
3633 | 17 | 4 | CC DChg | 00:07:45 | 30:20:52 | -7595.5 | 1.1715 | 981 | 25.82 | 0 | 0 | 981 | 25.82 | 1.3066 | 34.39 | 0 | 0 | 1.3066 | 34.39 | 2025-12-05 22:42:13 | -8.8981 | -3955.5556 | -104.1078 | 154.29 | Close | 77.49958
3634 | 17 | 4 | CC DChg | 00:07:48 | 30:20:55 | -7595.5 | 1.17 | 987.3 | 25.99 | 0 | 0 | 987.3 | 25.99 | 1.314 | 34.58 | 0 | 0 | 1.314 | 34.58 | 2025-12-05 22:42:16 | -8.8867 | -4219.5556 | -111.0561 | 154.09 | Close | 77.9996
3635 | 17 | 4 | CC DChg | 00:07:51 | 30:20:58 | -7595.5 | 1.1681 | 993.7 | 26.15 | 0 | 0 | 993.7 | 26.15 | 1.3214 | 34.78 | 0 | 0 | 1.3214 | 34.78 | 2025-12-05 22:42:19 | -8.8723 | -3331.1813 | -87.6747 | 153.84 | Close | 78.49961
3636 | 17 | 4 | CC DChg | 00:07:54 | 30:21:01 | -7595.5 | 1.1666 | 1000 | 26.32 | 0 | 0 | 1000 | 26.32 | 1.3288 | 34.97 | 0 | 0 | 1.3288 | 34.97 | 2025-12-05 22:42:22 | -8.8609 | -4219.4963 | -111.0546 | 153.64 | Close | 78.99962
3637 | 17 | 4 | CC DChg | 00:07:57 | 30:21:04 | -7595.5 | 1.165 | 1006.3 | 26.49 | 0 | 0 | 1006.3 | 26.49 | 1.3362 | 35.17 | 0 | 0 | 1.3362 | 35.17 | 2025-12-05 22:42:25 | -8.8487 | -3956 | -104.1195 | 153.43 | Close | 79.49966
3638 | 17 | 4 | CC DChg | 00:08:00 | 30:21:07 | -7592.4 | 1.1638 | 1012.7 | 26.65 | 0 | 0 | 1012.7 | 26.65 | 1.3435 | 35.36 | 0 | 0 | 1.3435 | 35.36 | 2025-12-05 22:42:28 | -8.836 | -5274.1481 | -138.8124 | 153.34 | Close | 79.99965
3639 | 17 | 4 | CC DChg | 00:08:03 | 30:21:10 | -7592.4 | 1.1622 | 1019 | 26.82 | 0 | 0 | 1019 | 26.82 | 1.3509 | 35.55 | 0 | 0 | 1.3509 | 35.55 | 2025-12-05 22:42:31 | -8.8239 | -3955.6667 | -104.1107 | 153.13 | Close | 80.49965
3640 | 17 | 4 | CC DChg | 00:08:06 | 30:21:13 | -7595.5 | 1.1604 | 1025.3 | 26.99 | 0 | 0 | 1025.3 | 26.99 | 1.3583 | 35.75 | 0 | 0 | 1.3583 | 35.75 | 2025-12-05 22:42:34 | -8.8138 | -3515.9012 | -92.5364 | 152.83 | Close | 80.99961
3641 | 17 | 4 | CC DChg | 00:08:09 | 30:21:16 | -7595.5 | 1.1588 | 1031.6 | 27.15 | 0 | 0 | 1031.6 | 27.15 | 1.3656 | 35.94 | 0 | 0 | 1.3656 | 35.94 | 2025-12-05 22:42:37 | -8.8016 | -3955.6111 | -104.1093 | 152.62 | Close | 81.4996
3642 | 17 | 4 | CC DChg | 00:08:12 | 30:21:19 | -7595.5 | 1.1573 | 1038 | 27.32 | 0 | 0 | 1038 | 27.32 | 1.3729 | 36.13 | 0 | 0 | 1.3729 | 36.13 | 2025-12-05 22:42:40 | -8.7902 | -4219.3778 | -111.0515 | 152.42 | Close | 81.9996
3643 | 17 | 4 | CC DChg | 00:08:15 | 30:21:22 | -7592.4 | 1.1557 | 1044.3 | 27.49 | 0 | 0 | 1044.3 | 27.49 | 1.3802 | 36.33 | 0 | 0 | 1.3802 | 36.33 | 2025-12-05 22:42:43 | -8.7745 | -3955.3889 | -104.1034 | 152.27 | Close | 82.49956
3644 | 17 | 4 | CC DChg | 00:08:18 | 30:21:25 | -7592.4 | 1.1542 | 1050.6 | 27.65 | 0 | 0 | 1050.6 | 27.65 | 1.3875 | 36.52 | 0 | 0 | 1.3875 | 36.52 | 2025-12-05 22:42:46 | -8.7631 | -4219.1407 | -111.0452 | 152.07 | Close | 82.99953
3645 | 17 | 4 | CC DChg | 00:08:21 | 30:21:28 | -7595.5 | 1.1526 | 1057 | 27.82 | 0 | 0 | 1057 | 27.82 | 1.3948 | 36.71 | 0 | 0 | 1.3948 | 36.71 | 2025-12-05 22:42:49 | -8.7546 | -3955.8889 | -104.1166 | 151.8 | Close | 83.49956
3646 | 17 | 4 | CC DChg | 00:08:24 | 30:21:31 | -7595.5 | 1.1511 | 1063.3 | 27.98 | 0 | 0 | 1063.3 | 27.98 | 1.4021 | 36.9 | 0 | 0 | 1.4021 | 36.9 | 2025-12-05 22:42:52 | -8.7432 | -4219.1407 | -111.0452 | 151.6 | Close | 83.99953
3647 | 17 | 4 | CC DChg | 00:08:27 | 30:21:34 | -7592.4 | 1.1495 | 1069.6 | 28.15 | 0 | 0 | 1069.6 | 28.15 | 1.4094 | 37.09 | 0 | 0 | 1.4094 | 37.09 | 2025-12-05 22:42:55 | -8.7274 | -3955.8333 | -104.1151 | 151.45 | Close | 84.49955
3648 | 17 | 4 | CC DChg | 00:08:30 | 30:21:37 | -7595.5 | 1.148 | 1075.9 | 28.32 | 0 | 0 | 1075.9 | 28.32 | 1.4167 | 37.29 | 0 | 0 | 1.4167 | 37.29 | 2025-12-05 22:42:58 | -8.7196 | -4219.2 | -111.0468 | 151.2 | Close | 84.99952
3649 | 17 | 4 | CC DChg | 00:08:33 | 30:21:40 | -7595.5 | 1.1464 | 1082.3 | 28.48 | 0 | 0 | 1082.3 | 28.48 | 1.4239 | 37.48 | 0 | 0 | 1.4239 | 37.48 | 2025-12-05 22:43:01 | -8.7075 | -3956.0556 | -104.121 | 150.98 | Close | 85.49957
3650 | 17 | 4 | CC DChg | 00:08:36 | 30:21:43 | -7595.5 | 1.1445 | 1088.6 | 28.65 | 0 | 0 | 1088.6 | 28.65 | 1.4312 | 37.67 | 0 | 0 | 1.4312 | 37.67 | 2025-12-05 22:43:04 | -8.693 | -3331.3216 | -87.6784 | 150.73 | Close | 85.9996
3651 | 17 | 4 | CC DChg | 00:08:39 | 30:21:46 | -7595.5 | 1.1433 | 1094.9 | 28.82 | 0 | 0 | 1094.9 | 28.82 | 1.4384 | 37.86 | 0 | 0 | 1.4384 | 37.86 | 2025-12-05 22:43:07 | -8.6839 | -5274.5926 | -138.8241 | 150.58 | Close | 86.49964
3652 | 17 | 4 | CC DChg | 00:08:42 | 30:21:49 | -7595.5 | 1.1418 | 1101.3 | 28.98 | 0 | 0 | 1101.3 | 28.98 | 1.4457 | 38.05 | 0 | 0 | 1.4457 | 38.05 | 2025-12-05 22:43:10 | -8.6725 | -4219.5556 | -111.0561 | 150.37 | Close | 86.99966
3653 | 17 | 4 | CC DChg | 00:08:45 | 30:21:52 | -7592.4 | 1.1402 | 1107.6 | 29.15 | 0 | 0 | 1107.6 | 29.15 | 1.4529 | 38.24 | 0 | 0 | 1.4529 | 38.24 | 2025-12-05 22:43:13 | -8.6568 | -3955.3333 | -104.102 | 150.23 | Close | 87.49961
3654 | 17 | 4 | CC DChg | 00:08:48 | 30:21:55 | -7592.4 | 1.139 | 1113.9 | 29.32 | 0 | 0 | 1113.9 | 29.32 | 1.4601 | 38.43 | 0 | 0 | 1.4601 | 38.43 | 2025-12-05 22:43:16 | -8.6477 | -5274 | -138.8085 | 150.07 | Close | 87.99959
3655 | 17 | 4 | CC DChg | 00:08:51 | 30:21:58 | -7592.4 | 1.1371 | 1120.2 | 29.48 | 0 | 0 | 1120.2 | 29.48 | 1.4673 | 38.62 | 0 | 0 | 1.4673 | 38.62 | 2025-12-05 22:43:19 | -8.6333 | -3330.9942 | -87.6697 | 149.82 | Close | 88.49957
3656 | 17 | 4 | CC DChg | 00:08:54 | 30:22:01 | -7595.5 | 1.1359 | 1126.6 | 29.65 | 0 | 0 | 1126.6 | 29.65 | 1.4745 | 38.81 | 0 | 0 | 1.4745 | 38.81 | 2025-12-05 22:43:22 | -8.6277 | -5274.2963 | -138.8163 | 149.6 | Close | 88.99958
3657 | 17 | 4 | CC DChg | 00:08:57 | 30:22:04 | -7595.5 | 1.1343 | 1132.9 | 29.82 | 0 | 0 | 1132.9 | 29.82 | 1.4817 | 39 | 0 | 0 | 1.4817 | 39 | 2025-12-05 22:43:25 | -8.6156 | -3955.8889 | -104.1166 | 149.38 | Close | 89.4996
3658 | 17 | 4 | CC DChg | 00:09:00 | 30:22:07 | -7595.5 | 1.1331 | 1139.2 | 29.98 | 0 | 0 | 1139.2 | 29.98 | 1.4889 | 39.19 | 0 | 0 | 1.4889 | 39.19 | 2025-12-05 22:43:28 | -8.6064 | -5274.6667 | -138.826 | 149.26 | Close | 89.99964327
3659 | 17 | 4 | CC DChg | 00:09:03 | 30:22:10 | -7595.5 | 1.1315 | 1145.6 | 30.15 | 0 | 0 | 1145.6 | 30.15 | 1.496 | 39.37 | 0 | 0 | 1.496 | 39.37 | 2025-12-05 22:43:31 | -8.5943 | -3955.9444 | -104.118 | 149.05 | Close | 90.49968
3660 | 17 | 4 | CC DChg | 00:09:06 | 30:22:13 | -7595.5 | 1.1303 | 1151.9 | 30.32 | 0 | 0 | 1151.9 | 30.32 | 1.5032 | 39.56 | 0 | 0 | 1.5032 | 39.56 | 2025-12-05 22:43:34 | -8.5852 | -5274.5185 | -138.8221 | 148.89 | Close | 90.9997
3661 | 17 | 4 | CC DChg | 00:09:09 | 30:22:16 | -7595.5 | 1.1284 | 1158.2 | 30.48 | 0 | 0 | 1158.2 | 30.48 | 1.5103 | 39.75 | 0 | 0 | 1.5103 | 39.75 | 2025-12-05 22:43:37 | -8.5707 | -3331.2749 | -87.6771 | 148.61 | Close | 91.49973
3662 | 17 | 4 | CC DChg | 00:09:12 | 30:22:19 | -7595.5 | 1.1272 | 1164.6 | 30.65 | 0 | 0 | 1164.6 | 30.65 | 1.5175 | 39.94 | 0 | 0 | 1.5175 | 39.94 | 2025-12-05 22:43:40 | -8.5616 | -5274.5185 | -138.8221 | 148.46 | Close | 91.99975
3663 | 17 | 4 | CC DChg | 00:09:15 | 30:22:22 | -7595.5 | 1.1259 | 1170.9 | 30.82 | 0 | 0 | 1170.9 | 30.82 | 1.5246 | 40.13 | 0 | 0 | 1.5246 | 40.13 | 2025-12-05 22:43:43 | -8.5518 | -4868.7179 | -128.1417 | 148.29 | Close | 92.49977
3664 | 17 | 4 | CC DChg | 00:09:18 | 30:22:25 | -7595.5 | 1.1247 | 1177.2 | 30.98 | 0 | 0 | 1177.2 | 30.98 | 1.5317 | 40.31 | 0 | 0 | 1.5317 | 40.31 | 2025-12-05 22:43:46 | -8.5426 | -5274.2963 | -138.8163 | 148.13 | Close | 92.99978
3665 | 17 | 4 | CC DChg | 00:09:21 | 30:22:28 | -7595.5 | 1.1232 | 1183.5 | 31.15 | 0 | 0 | 1183.5 | 31.15 | 1.5388 | 40.5 | 0 | 0 | 1.5388 | 40.5 | 2025-12-05 22:43:49 | -8.5312 | -4219.6741 | -111.0593 | 147.93 | Close | 93.49981
3666 | 17 | 4 | CC DChg | 00:09:24 | 30:22:31 | -7592.4 | 1.1216 | 1189.9 | 31.32 | 0 | 0 | 1189.9 | 31.32 | 1.5459 | 40.69 | 0 | 0 | 1.5459 | 40.69 | 2025-12-05 22:43:52 | -8.5156 | -3955.7222 | -104.1122 | 147.77 | Close | 93.99982
3667 | 17 | 4 | CC DChg | 00:09:27 | 30:22:34 | -7595.5 | 1.1204 | 1196.2 | 31.48 | 0 | 0 | 1196.2 | 31.48 | 1.553 | 40.87 | 0 | 0 | 1.553 | 40.87 | 2025-12-05 22:43:55 | -8.51 | -5274.3704 | -138.8182 | 147.56 | Close | 94.49983
3668 | 17 | 4 | CC DChg | 00:09:30 | 30:22:37 | -7595.5 | 1.1191 | 1202.5 | 31.65 | 0 | 0 | 1202.5 | 31.65 | 1.5601 | 41.06 | 0 | 0 | 1.5601 | 41.06 | 2025-12-05 22:43:58 | -8.5001 | -4868.7179 | -128.1417 | 147.39 | Close | 94.99985
3669 | 17 | 4 | CC DChg | 00:09:33 | 30:22:40 | -7595.5 | 1.1179 | 1208.9 | 31.82 | 0 | 0 | 1208.9 | 31.82 | 1.5672 | 41.25 | 0 | 0 | 1.5672 | 41.25 | 2025-12-05 22:44:01 | -8.491 | -5274.2222 | -138.8143 | 147.23 | Close | 95.49984
3670 | 17 | 4 | CC DChg | 00:09:36 | 30:22:43 | -7595.5 | 1.1166 | 1215.2 | 31.98 | 0 | 0 | 1215.2 | 31.98 | 1.5743 | 41.43 | 0 | 0 | 1.5743 | 41.43 | 2025-12-05 22:44:04 | -8.4811 | -4868.5812 | -128.1381 | 147.06 | Close | 95.99985
3671 | 17 | 4 | CC DChg | 00:09:39 | 30:22:46 | -7595.5 | 1.1154 | 1221.5 | 32.15 | 0 | 0 | 1221.5 | 32.15 | 1.5813 | 41.62 | 0 | 0 | 1.5813 | 41.62 | 2025-12-05 22:44:07 | -8.472 | -5274.2963 | -138.8163 | 146.9 | Close | 96.49985
3672 | 17 | 4 | CC DChg | 00:09:42 | 30:22:49 | -7595.5 | 1.1142 | 1227.8 | 32.32 | 0 | 0 | 1227.8 | 32.32 | 1.5884 | 41.81 | 0 | 0 | 1.5884 | 41.81 | 2025-12-05 22:44:10 | -8.4629 | -5274.5185 | -138.8221 | 146.75 | Close | 96.99988
3673 | 17 | 4 | CC DChg | 00:09:45 | 30:22:52 | -7592.4 | 1.1126 | 1234.2 | 32.48 | 0 | 0 | 1234.2 | 32.48 | 1.5954 | 41.99 | 0 | 0 | 1.5954 | 41.99 | 2025-12-05 22:44:13 | -8.4473 | -3955.8333 | -104.1151 | 146.59 | Close | 97.4999
3674 | 17 | 4 | CC DChg | 00:09:48 | 30:22:55 | -7595.5 | 1.1114 | 1240.5 | 32.65 | 0 | 0 | 1240.5 | 32.65 | 1.6025 | 42.18 | 0 | 0 | 1.6025 | 42.18 | 2025-12-05 22:44:16 | -8.4416 | -5274.4444 | -138.8202 | 146.38 | Close | 97.99992
3675 | 17 | 4 | CC DChg | 00:09:51 | 30:22:58 | -7595.5 | 1.1101 | 1246.8 | 32.82 | 0 | 0 | 1246.8 | 32.82 | 1.6095 | 42.36 | 0 | 0 | 1.6095 | 42.36 | 2025-12-05 22:44:19 | -8.4317 | -4868.7863 | -128.1435 | 146.21 | Close | 98.49994
3676 | 17 | 4 | CC DChg | 00:09:54 | 30:23:01 | -7595.5 | 1.1089 | 1253.2 | 32.98 | 0 | 0 | 1253.2 | 32.98 | 1.6165 | 42.55 | 0 | 0 | 1.6165 | 42.55 | 2025-12-05 22:44:22 | -8.4226 | -5274.6667 | -138.826 | 146.05 | Close | 98.99998
3677 | 17 | 4 | CC DChg | 00:09:57 | 30:23:04 | -7595.5 | 1.1077 | 1259.5 | 33.15 | 0 | 0 | 1259.5 | 33.15 | 1.6235 | 42.73 | 0 | 0 | 1.6235 | 42.73 | 2025-12-05 22:44:25 | -8.4135 | -5274.3704 | -138.8182 | 145.89 | Close | 99.5
3678 | 17 | 4 | CC DChg | 00:10:00 | 30:23:07 | -7595.5 | 1.1064 | 1265.8 | 33.32 | 0 | 0 | 1265.8 | 33.32 | 1.6305 | 42.91 | 0 | 0 | 1.6305 | 42.91 | 2025-12-05 22:44:28 | -8.4036 | -4868.5812 | -128.1381 | 145.71 | Close | 100 |  | 1
3679 | 17 | 5 | CC Chg | 00:00:00 | 30:23:07 | 0 | 1.3324 | 0 | 0 | 0 | 0 | 0 | 0 | 0 | 0 | 0 | 0 | 0 | 0 | 2025-12-05 22:44:28 | 0 | 0 | 0 | 0 | Close | 0 |  | 0
3680 | 17 | 5 | CC Chg | 00:05:00 | 30:28:07 | 939.4 | 1.5578 | 78.1 | 2.06 | 78.1 | 2.06 | 0 | 0 | 0.1182 | 3.11 | 0.1182 | 3.11 | 0 | 0 | 2025-12-05 22:49:28 | 1.4633 | 346.5066 | 9.1198 | 1658.79 | Close | 6.095461
3681 | 17 | 5 | CC Chg | 00:10:00 | 30:33:07 | 939.4 | 1.5922 | 156.3 | 4.11 | 156.3 | 4.11 | 0 | 0 | 0.2416 | 6.36 | 0.2416 | 6.36 | 0 | 0 | 2025-12-05 22:54:28 | 1.4956 | 2273.9616 | 59.8493 | 1695.62 | Close | 12.20042
3682 | 17 | 5 | CC Chg | 00:15:00 | 30:38:07 | 939.4 | 1.6152 | 234.5 | 6.17 | 234.5 | 6.17 | 0 | 0 | 0.367 | 9.66 | 0.367 | 9.66 | 0 | 0 | 2025-12-05 22:59:28 | 1.5173 | 3399.0536 | 89.461 | 1719.89 | Close | 18.30179
3683 | 17 | 5 | CC Chg | 00:20:00 | 30:43:07 | 939.4 | 1.6344 | 312.7 | 8.23 | 312.7 | 8.23 | 0 | 0 | 0.4941 | 13 | 0.4941 | 13 | 0 | 0 | 2025-12-05 23:04:28 | 1.5353 | 4075.1053 | 107.2543 | 1740.33 | Close | 24.40813
3684 | 17 | 5 | CC Chg | 00:25:00 | 30:48:07 | 939.4 | 1.6517 | 391 | 10.29 | 391 | 10.29 | 0 | 0 | 0.6227 | 16.39 | 0.6227 | 16.39 | 0 | 0 | 2025-12-05 23:09:28 | 1.5515 | 4523.3192 | 119.051 | 1758.75 | Close | 30.51537
3685 | 17 | 5 | CC Chg | 00:30:00 | 30:53:07 | 939.4 | 1.6688 | 469.3 | 12.35 | 469.3 | 12.35 | 0 | 0 | 0.7526 | 19.81 | 0.7526 | 19.81 | 0 | 0 | 2025-12-05 23:14:28 | 1.5676 | 4576.7693 | 120.4578 | 1776.95 | Close | 36.62333
3686 | 17 | 5 | CC Chg | 00:35:00 | 30:58:07 | 939.4 | 1.6855 | 547.5 | 14.41 | 547.5 | 14.41 | 0 | 0 | 0.8838 | 23.26 | 0.8838 | 23.26 | 0 | 0 | 2025-12-05 23:19:28 | 1.5833 | 4685.8975 | 123.33 | 1794.73 | Close | 42.73064
3687 | 17 | 5 | CC Chg | 00:40:00 | 31:03:07 | 939.4 | 1.7023 | 625.7 | 16.47 | 625.7 | 16.47 | 0 | 0 | 1.0164 | 26.75 | 1.0164 | 26.75 | 0 | 0 | 2025-12-05 23:24:28 | 1.5991 | 4656.6138 | 122.5592 | 1812.62 | Close | 48.83614
3688 | 17 | 5 | CC Chg | 00:45:00 | 31:08:07 | 939.4 | 1.7199 | 704 | 18.53 | 704 | 18.53 | 0 | 0 | 1.1503 | 30.27 | 1.1503 | 30.27 | 0 | 0 | 2025-12-05 23:29:28 | 1.6156 | 4446.2879 | 117.0236 | 1831.35 | Close | 54.94347
3689 | 17 | 5 | CC Chg | 00:50:00 | 31:13:07 | 939.4 | 1.7382 | 782.2 | 20.59 | 782.2 | 20.59 | 0 | 0 | 1.2856 | 33.84 | 1.2856 | 33.84 | 0 | 0 | 2025-12-05 23:34:28 | 1.6328 | 4275.6478 | 112.5324 | 1850.83 | Close | 61.04999
3690 | 17 | 5 | CC Chg | 00:55:00 | 31:18:07 | 939.4 | 1.7581 | 860.5 | 22.65 | 860.5 | 22.65 | 0 | 0 | 1.4223 | 37.43 | 1.4223 | 37.43 | 0 | 0 | 2025-12-05 23:39:28 | 1.6515 | 3931.4752 | 103.474 | 1872.02 | Close | 67.1559
3691 | 17 | 5 | CC Chg | 01:00:00 | 31:23:07 | 939.4 | 1.7798 | 938.7 | 24.71 | 938.7 | 24.71 | 0 | 0 | 1.5606 | 41.07 | 1.5606 | 41.07 | 0 | 0 | 2025-12-05 23:44:28 | 1.6719 | 3603.0108 | 94.829 | 1895.12 | Close | 73.25782
3692 | 17 | 5 | CC Chg | 01:05:00 | 31:28:07 | 939.4 | 1.804 | 1016.9 | 26.77 | 1016.9 | 26.77 | 0 | 0 | 1.7009 | 44.77 | 1.7009 | 44.77 | 0 | 0 | 2025-12-05 23:49:28 | 1.6946 | 3234.5969 | 85.1326 | 1920.88 | Close | 79.36691
3693 | 17 | 5 | CC Chg | 01:10:00 | 31:33:07 | 939.4 | 1.8306 | 1095.2 | 28.83 | 1095.2 | 28.83 | 0 | 0 | 1.8431 | 48.51 | 1.8431 | 48.51 | 0 | 0 | 2025-12-05 23:54:28 | 1.7196 | 2942.523 | 77.4454 | 1949.2 | Close | 85.47552
3694 | 17 | 5 | CC Chg | 01:15:00 | 31:38:07 | 939.4 | 1.8594 | 1173.5 | 30.88 | 1173.5 | 30.88 | 0 | 0 | 1.9875 | 52.31 | 1.9875 | 52.31 | 0 | 0 | 2025-12-05 23:59:28 | 1.7466 | 2716.7315 | 71.5027 | 1979.86 | Close | 91.58186
3695 | 17 | 5 | CC Chg | 01:20:00 | 31:43:07 | 939.4 | 1.8892 | 1251.7 | 32.94 | 1251.7 | 32.94 | 0 | 0 | 2.1341 | 56.17 | 2.1341 | 56.17 | 0 | 0 | 2025-12-06 00:04:27 | 1.7746 | 2625.8762 | 69.1115 | 2011.58 | Close | 97.68891
3696 | 17 | 5 | CC Chg | 01:21:53 | 31:45:00 | 939.4 | 1.9001 | 1281.3 | 33.72 | 1281.3 | 33.72 | 0 | 0 | 2.1902 | 57.65 | 2.1902 | 57.65 | 0 | 0 | 2025-12-06 00:06:21 | 1.7849 | 2716.7462 | 71.5031 | 2023.19 | Close | 100 |  | 1
3697 | 18 | 4 | CC DChg | 00:00:00 | 31:45:00 | -7592.4 | 1.6551 | 0 | 0 | 0 | 0 | 0 | 0 | 0 | 0 | 0 | 0 | 0 | 0 | 2025-12-06 00:06:21 | -12.5661 | 0 | 0 | 218.03 | Close | 0 |  | 0
3698 | 18 | 4 | CC DChg | 00:00:03 | 31:45:03 | -7595.5 | 1.6105 | 6.3 | 0.17 | 0 | 0 | 6.3 | 0.17 | 0.0103 | 0.27 | 0 | 0 | 0.0103 | 0.27 | 2025-12-06 00:06:24 | -12.2325 | -141.8761 | -3.7341 | 212.09 | Close | 0.4999026
3699 | 18 | 4 | CC DChg | 00:00:06 | 31:45:06 | -7592.4 | 1.5935 | 12.7 | 0.33 | 0 | 0 | 12.7 | 0.33 | 0.0204 | 0.54 | 0 | 0 | 0.0204 | 0.54 | 2025-12-06 00:06:27 | -12.0985 | -372.3021 | -9.7988 | 209.93 | Close | 0.9999209
3700 | 18 | 4 | CC DChg | 00:00:09 | 31:45:09 | -7595.5 | 1.5811 | 19 | 0.5 | 0 | 0 | 19 | 0.5 | 0.0305 | 0.8 | 0 | 0 | 0.0305 | 0.8 | 2025-12-06 00:06:30 | -12.0092 | -510.4073 | -13.4336 | 208.22 | Close | 1.499932
3701 | 18 | 4 | CC DChg | 00:00:12 | 31:45:12 | -7595.5 | 1.5714 | 25.3 | 0.67 | 0 | 0 | 25.3 | 0.67 | 0.0405 | 1.06 | 0 | 0 | 0.0405 | 1.06 | 2025-12-06 00:06:33 | -11.9355 | -652.4968 | -17.1733 | 206.93 | Close | 1.999957
3702 | 18 | 4 | CC DChg | 00:00:15 | 31:45:15 | -7592.4 | 1.5628 | 31.6 | 0.83 | 0 | 0 | 31.6 | 0.83 | 0.0504 | 1.33 | 0 | 0 | 0.0504 | 1.33 | 2025-12-06 00:06:36 | -11.8654 | -735.896 | -19.3683 | 205.89 | Close | 2.499941
3703 | 18 | 4 | CC DChg | 00:00:18 | 31:45:18 | -7592.4 | 1.5547 | 38 | 1 | 0 | 0 | 38 | 1 | 0.0602 | 1.59 | 0 | 0 | 0.0602 | 1.59 | 2025-12-06 00:06:39 | -11.8039 | -781.3755 | -20.5653 | 204.82 | Close | 2.99996
3704 | 18 | 4 | CC DChg | 00:00:21 | 31:45:21 | -7595.5 | 1.5476 | 44.3 | 1.17 | 0 | 0 | 44.3 | 1.17 | 0.07 | 1.84 | 0 | 0 | 0.07 | 1.84 | 2025-12-06 00:06:42 | -11.7548 | -891.4754 | -23.4631 | 203.81 | Close | 3.500005
3705 | 18 | 4 | CC DChg | 00:00:24 | 31:45:24 | -7592.4 | 1.5407 | 50.6 | 1.33 | 0 | 0 | 50.6 | 1.33 | 0.0798 | 2.1 | 0 | 0 | 0.0798 | 2.1 | 2025-12-06 00:06:45 | -11.6976 | -917.2665 | -24.1419 | 202.98 | Close | 4.000024
3706 | 18 | 4 | CC DChg | 00:00:27 | 31:45:27 | -7592.4 | 1.5345 | 57 | 1.5 | 0 | 0 | 57 | 1.5 | 0.0896 | 2.36 | 0 | 0 | 0.0896 | 2.36 | 2025-12-06 00:06:48 | -11.6505 | -1020.8557 | -26.8683 | 202.15 | Close | 4.500055
3707 | 18 | 4 | CC DChg | 00:00:30 | 31:45:30 | -7595.5 | 1.5283 | 63.3 | 1.67 | 0 | 0 | 63.3 | 1.67 | 0.0992 | 2.61 | 0 | 0 | 0.0992 | 2.61 | 2025-12-06 00:06:51 | -11.6082 | -1020.8011 | -26.8669 | 201.26 | Close | 5.00006
3708 | 18 | 4 | CC DChg | 00:00:33 | 31:45:33 | -7595.5 | 1.5225 | 69.6 | 1.83 | 0 | 0 | 69.6 | 1.83 | 0.1089 | 2.87 | 0 | 0 | 0.1089 | 2.87 | 2025-12-06 00:06:54 | -11.5641 | -1091.1858 | -28.7193 | 200.5 | Close | 5.500058
3709 | 18 | 4 | CC DChg | 00:00:36 | 31:45:36 | -7595.5 | 1.5166 | 75.9 | 2 | 0 | 0 | 75.9 | 2 | 0.1185 | 3.12 | 0 | 0 | 0.1185 | 3.12 | 2025-12-06 00:06:57 | -11.5193 | -1072.7053 | -28.2329 | 199.72 | Close | 6.000063
3710 | 18 | 4 | CC DChg | 00:00:39 | 31:45:39 | -7595.5 | 1.5116 | 82.3 | 2.17 | 0 | 0 | 82.3 | 2.17 | 0.1281 | 3.37 | 0 | 0 | 0.1281 | 3.37 | 2025-12-06 00:07:00 | -11.4813 | -1265.9122 | -33.318 | 199.07 | Close | 6.500114
3711 | 18 | 4 | CC DChg | 00:00:42 | 31:45:42 | -7595.5 | 1.506 | 88.6 | 2.33 | 0 | 0 | 88.6 | 2.33 | 0.1376 | 3.62 | 0 | 0 | 0.1376 | 3.62 | 2025-12-06 00:07:03 | -11.4388 | -1130.1577 | -29.7451 | 198.33 | Close | 7.000113
3712 | 18 | 4 | CC DChg | 00:00:45 | 31:45:45 | -7595.5 | 1.5011 | 94.9 | 2.5 | 0 | 0 | 94.9 | 2.5 | 0.1472 | 3.87 | 0 | 0 | 0.1472 | 3.87 | 2025-12-06 00:07:06 | -11.4016 | -1291.6247 | -33.9948 | 197.68 | Close | 7.500117
3713 | 18 | 4 | CC DChg | 00:00:48 | 31:45:48 | -7595.5 | 1.4964 | 101.3 | 2.67 | 0 | 0 | 101.3 | 2.67 | 0.1566 | 4.12 | 0 | 0 | 0.1566 | 4.12 | 2025-12-06 00:07:09 | -11.3659 | -1346.6076 | -35.4419 | 197.06 | Close | 8.000129
3714 | 18 | 4 | CC DChg | 00:00:51 | 31:45:51 | -7595.5 | 1.4915 | 107.6 | 2.83 | 0 | 0 | 107.6 | 2.83 | 0.1661 | 4.37 | 0 | 0 | 0.1661 | 4.37 | 2025-12-06 00:07:12 | -11.3287 | -1291.5714 | -33.9934 | 196.42 | Close | 8.500113
3715 | 18 | 4 | CC DChg | 00:00:54 | 31:45:54 | -7592.4 | 1.4865 | 113.9 | 3 | 0 | 0 | 113.9 | 3 | 0.1755 | 4.62 | 0 | 0 | 0.1755 | 4.62 | 2025-12-06 00:07:15 | -11.2861 | -1265.7067 | -33.3126 | 195.84 | Close | 9.000083
3716 | 18 | 4 | CC DChg | 00:00:57 | 31:45:57 | -7595.5 | 1.4822 | 120.3 | 3.16 | 0 | 0 | 120.3 | 3.16 | 0.1849 | 4.87 | 0 | 0 | 0.1849 | 4.87 | 2025-12-06 00:07:18 | -11.258 | -1471.8734 | -38.7388 | 195.2 | Close | 9.500095
3717 | 18 | 4 | CC DChg | 00:01:00 | 31:46:00 | -7595.5 | 1.4778 | 126.6 | 3.33 | 0 | 0 | 126.6 | 3.33 | 0.1943 | 5.11 | 0 | 0 | 0.1943 | 5.11 | 2025-12-06 00:07:21 | -11.2246 | -1438.4596 | -37.8594 | 194.62 | Close | 10.00012
3718 | 18 | 4 | CC DChg | 00:01:03 | 31:46:03 | -7592.4 | 1.4735 | 132.9 | 3.5 | 0 | 0 | 132.9 | 3.5 | 0.2036 | 5.36 | 0 | 0 | 0.2036 | 5.36 | 2025-12-06 00:07:24 | -11.1874 | -1471.832 | -38.7377 | 194.13 | Close | 10.50012
3719 | 18 | 4 | CC DChg | 00:01:06 | 31:46:06 | -7595.5 | 1.4691 | 139.2 | 3.66 | 0 | 0 | 139.2 | 3.66 | 0.2129 | 5.6 | 0 | 0 | 0.2129 | 5.6 | 2025-12-06 00:07:27 | -11.1585 | -1438.5 | -37.8604 | 193.47 | Close | 11.00016
3720 | 18 | 4 | CC DChg | 00:01:09 | 31:46:09 | -7595.5 | 1.4651 | 145.6 | 3.83 | 0 | 0 | 145.6 | 3.83 | 0.2222 | 5.85 | 0 | 0 | 0.2222 | 5.85 | 2025-12-06 00:07:30 | -11.1281 | -1582.3472 | -41.6464 | 192.94 | Close | 11.5002
3721 | 18 | 4 | CC DChg | 00:01:12 | 31:46:12 | -7595.5 | 1.4611 | 151.9 | 4 | 0 | 0 | 151.9 | 4 | 0.2315 | 6.09 | 0 | 0 | 0.2315 | 6.09 | 2025-12-06 00:07:33 | -11.0978 | -1582.3278 | -41.6459 | 192.42 | Close | 12.00023
3722 | 18 | 4 | CC DChg | 00:01:15 | 31:46:15 | -7595.5 | 1.4574 | 158.2 | 4.16 | 0 | 0 | 158.2 | 4.16 | 0.2407 | 6.34 | 0 | 0 | 0.2407 | 6.34 | 2025-12-06 00:07:36 | -11.0697 | -1710.5045 | -45.0194 | 191.93 | Close | 12.50022
3723 | 18 | 4 | CC DChg | 00:01:18 | 31:46:18 | -7595.5 | 1.4533 | 164.6 | 4.33 | 0 | 0 | 164.6 | 4.33 | 0.2499 | 6.58 | 0 | 0 | 0.2499 | 6.58 | 2025-12-06 00:07:39 | -11.0385 | -1543.6477 | -40.6279 | 191.39 | Close | 13.00023
3724 | 18 | 4 | CC DChg | 00:01:21 | 31:46:21 | -7595.5 | 1.4496 | 170.9 | 4.5 | 0 | 0 | 170.9 | 4.5 | 0.2591 | 6.82 | 0 | 0 | 0.2591 | 6.82 | 2025-12-06 00:07:42 | -11.0104 | -1710.6006 | -45.022 | 190.9 | Close | 13.50025
3725 | 18 | 4 | CC DChg | 00:01:24 | 31:46:24 | -7595.5 | 1.4459 | 177.2 | 4.66 | 0 | 0 | 177.2 | 4.66 | 0.2683 | 7.06 | 0 | 0 | 0.2683 | 7.06 | 2025-12-06 00:07:45 | -10.9823 | -1710.5345 | -45.0202 | 190.42 | Close | 14.00026
3726 | 18 | 4 | CC DChg | 00:01:27 | 31:46:27 | -7595.5 | 1.4425 | 183.5 | 4.83 | 0 | 0 | 183.5 | 4.83 | 0.2774 | 7.3 | 0 | 0 | 0.2774 | 7.3 | 2025-12-06 00:07:48 | -10.9565 | -1861.5098 | -48.9938 | 189.97 | Close | 14.50028
3727 | 18 | 4 | CC DChg | 00:01:30 | 31:46:30 | -7592.4 | 1.4388 | 189.9 | 5 | 0 | 0 | 189.9 | 5 | 0.2865 | 7.54 | 0 | 0 | 0.2865 | 7.54 | 2025-12-06 00:07:51 | -10.9239 | -1710.4384 | -45.0177 | 189.56 | Close | 15.00026
3728 | 18 | 4 | CC DChg | 00:01:33 | 31:46:33 | -7595.5 | 1.4353 | 196.2 | 5.16 | 0 | 0 | 196.2 | 5.16 | 0.2956 | 7.78 | 0 | 0 | 0.2956 | 7.78 | 2025-12-06 00:07:54 | -10.9018 | -1808.1778 | -47.5901 | 189.01 | Close | 15.50023
3729 | 18 | 4 | CC DChg | 00:01:36 | 31:46:36 | -7592.4 | 1.4322 | 202.5 | 5.33 | 0 | 0 | 202.5 | 5.33 | 0.3047 | 8.02 | 0 | 0 | 0.3047 | 8.02 | 2025-12-06 00:07:57 | -10.8738 | -2041.2688 | -53.725 | 188.69 | Close | 16.00016
3730 | 18 | 4 | CC DChg | 00:01:39 | 31:46:39 | -7595.5 | 1.4285 | 208.9 | 5.5 | 0 | 0 | 208.9 | 5.5 | 0.3138 | 8.26 | 0 | 0 | 0.3138 | 8.26 | 2025-12-06 00:08:00 | -10.8501 | -1710.4384 | -45.0177 | 188.13 | Close | 16.50013
3731 | 18 | 4 | CC DChg | 00:01:42 | 31:46:42 | -7595.5 | 1.4254 | 215.2 | 5.66 | 0 | 0 | 215.2 | 5.66 | 0.3228 | 8.5 | 0 | 0 | 0.3228 | 8.5 | 2025-12-06 00:08:03 | -10.8266 | -2041.5699 | -53.7329 | 187.72 | Close | 17.00013
3732 | 18 | 4 | CC DChg | 00:01:45 | 31:46:45 | -7592.4 | 1.4223 | 221.5 | 5.83 | 0 | 0 | 221.5 | 5.83 | 0.3318 | 8.73 | 0 | 0 | 0.3318 | 8.73 | 2025-12-06 00:08:06 | -10.7986 | -2041.2401 | -53.7242 | 187.39 | Close | 17.50005
3733 | 18 | 4 | CC DChg | 00:01:48 | 31:46:48 | -7592.4 | 1.4192 | 227.8 | 6 | 0 | 0 | 227.8 | 6 | 0.3408 | 8.97 | 0 | 0 | 0.3408 | 8.97 | 2025-12-06 00:08:09 | -10.7751 | -2041.4695 | -53.7302 | 186.96 | Close | 18.00002
3734 | 18 | 4 | CC DChg | 00:01:51 | 31:46:51 | -7592.4 | 1.4164 | 234.2 | 6.16 | 0 | 0 | 234.2 | 6.16 | 0.3498 | 9.21 | 0 | 0 | 0.3498 | 9.21 | 2025-12-06 00:08:12 | -10.7538 | -2260.2143 | -59.4875 | 186.61 | Close | 18.5
3735 | 18 | 4 | CC DChg | 00:01:54 | 31:46:54 | -7595.5 | 1.4133 | 240.5 | 6.33 | 0 | 0 | 240.5 | 6.33 | 0.3587 | 9.44 | 0 | 0 | 0.3587 | 9.44 | 2025-12-06 00:08:15 | -10.7347 | -2041.5484 | -53.7323 | 186.12 | Close | 18.99999
3736 | 18 | 4 | CC DChg | 00:01:57 | 31:46:57 | -7595.5 | 1.4105 | 246.8 | 6.5 | 0 | 0 | 246.8 | 6.5 | 0.3676 | 9.68 | 0 | 0 | 0.3676 | 9.68 | 2025-12-06 00:08:18 | -10.7134 | -2260.3413 | -59.4908 | 185.76 | Close | 19.49999
3737 | 18 | 4 | CC DChg | 00:02:00 | 31:47:00 | -7592.4 | 1.4078 | 253.2 | 6.66 | 0 | 0 | 253.2 | 6.66 | 0.3766 | 9.91 | 0 | 0 | 0.3766 | 9.91 | 2025-12-06 00:08:21 | -10.6886 | -2343.8107 | -61.6877 | 185.48 | Close | 19.99994
3738 | 18 | 4 | CC DChg | 00:02:03 | 31:47:03 | -7595.5 | 1.405 | 259.5 | 6.83 | 0 | 0 | 259.5 | 6.83 | 0.3855 | 10.15 | 0 | 0 | 0.3855 | 10.15 | 2025-12-06 00:08:24 | -10.6716 | -2260.127 | -59.4852 | 185.02 | Close | 20.4999
3739 | 18 | 4 | CC DChg | 00:02:06 | 31:47:06 | -7595.5 | 1.4022 | 265.8 | 7 | 0 | 0 | 265.8 | 7 | 0.3943 | 10.38 | 0 | 0 | 0.3943 | 10.38 | 2025-12-06 00:08:27 | -10.6504 | -2260.4127 | -59.4927 | 184.66 | Close | 20.99992
3740 | 18 | 4 | CC DChg | 00:02:09 | 31:47:09 | -7595.5 | 1.3997 | 272.1 | 7.16 | 0 | 0 | 272.1 | 7.16 | 0.4032 | 10.61 | 0 | 0 | 0.4032 | 10.61 | 2025-12-06 00:08:30 | -10.6314 | -2531.3689 | -66.6241 | 184.32 | Close | 21.49988
3741 | 18 | 4 | CC DChg | 00:02:12 | 31:47:12 | -7595.5 | 1.3969 | 278.5 | 7.33 | 0 | 0 | 278.5 | 7.33 | 0.4121 | 10.85 | 0 | 0 | 0.4121 | 10.85 | 2025-12-06 00:08:33 | -10.6101 | -2260.2857 | -59.4893 | 183.96 | Close | 21.99987
3742 | 18 | 4 | CC DChg | 00:02:15 | 31:47:15 | -7595.5 | 1.3944 | 284.8 | 7.5 | 0 | 0 | 284.8 | 7.5 | 0.4209 | 11.08 | 0 | 0 | 0.4209 | 11.08 | 2025-12-06 00:08:36 | -10.5911 | -2531.3778 | -66.6243 | 183.66 | Close | 22.49984
3743 | 18 | 4 | CC DChg | 00:02:18 | 31:47:18 | -7592.4 | 1.3919 | 291.1 | 7.66 | 0 | 0 | 291.1 | 7.66 | 0.4297 | 11.31 | 0 | 0 | 0.4297 | 11.31 | 2025-12-06 00:08:39 | -10.5678 | -2531.1467 | -66.6182 | 183.38 | Close | 22.99975
3744 | 18 | 4 | CC DChg | 00:02:21 | 31:47:21 | -7595.5 | 1.3891 | 297.5 | 7.83 | 0 | 0 | 297.5 | 7.83 | 0.4385 | 11.54 | 0 | 0 | 0.4385 | 11.54 | 2025-12-06 00:08:42 | -10.5509 | -2260.0635 | -59.4835 | 182.94 | Close | 23.4997
3745 | 18 | 4 | CC DChg | 00:02:24 | 31:47:24 | -7595.5 | 1.3867 | 303.8 | 8 | 0 | 0 | 303.8 | 8 | 0.4473 | 11.77 | 0 | 0 | 0.4473 | 11.77 | 2025-12-06 00:08:45 | -10.5327 | -2636.6574 | -69.3952 | 182.62 | Close | 23.99962
3746 | 18 | 4 | CC DChg | 00:02:27 | 31:47:27 | -7595.5 | 1.3845 | 310.1 | 8.16 | 0 | 0 | 310.1 | 8.16 | 0.4561 | 12 | 0 | 0 | 0.4561 | 12 | 2025-12-06 00:08:48 | -10.5159 | -2876.6162 | -75.7108 | 182.33 | Close | 24.4996
3747 | 18 | 4 | CC DChg | 00:02:30 | 31:47:30 | -7595.5 | 1.3817 | 316.4 | 8.33 | 0 | 0 | 316.4 | 8.33 | 0.4648 | 12.23 | 0 | 0 | 0.4648 | 12.23 | 2025-12-06 00:08:51 | -10.4947 | -2260.2302 | -59.4879 | 181.96 | Close | 24.99958
3748 | 18 | 4 | CC DChg | 00:02:33 | 31:47:33 | -7592.4 | 1.3792 | 322.8 | 8.5 | 0 | 0 | 322.8 | 8.5 | 0.4735 | 12.46 | 0 | 0 | 0.4735 | 12.46 | 2025-12-06 00:08:54 | -10.4714 | -2531.3067 | -66.6225 | 181.71 | Close | 25.49952
3749 | 18 | 4 | CC DChg | 00:02:36 | 31:47:36 | -7595.5 | 1.3771 | 329.1 | 8.66 | 0 | 0 | 329.1 | 8.66 | 0.4823 | 12.69 | 0 | 0 | 0.4823 | 12.69 | 2025-12-06 00:08:57 | -10.4597 | -3013.8201 | -79.3219 | 181.36 | Close | 25.99953
3750 | 18 | 4 | CC DChg | 00:02:39 | 31:47:39 | -7592.4 | 1.3743 | 335.4 | 8.83 | 0 | 0 | 335.4 | 8.83 | 0.491 | 12.92 | 0 | 0 | 0.491 | 12.92 | 2025-12-06 00:09:00 | -10.4342 | -2260.2063 | -59.4873 | 181.05 | Close | 26.49951
3751 | 18 | 4 | CC DChg | 00:02:42 | 31:47:42 | -7595.5 | 1.3721 | 341.8 | 8.99 | 0 | 0 | 341.8 | 8.99 | 0.4997 | 13.15 | 0 | 0 | 0.4997 | 13.15 | 2025-12-06 00:09:03 | -10.4218 | -2876.5152 | -75.7081 | 180.7 | Close | 26.99946
3752 | 18 | 4 | CC DChg | 00:02:45 | 31:47:45 | -7592.4 | 1.3696 | 348.1 | 9.16 | 0 | 0 | 348.1 | 9.16 | 0.5083 | 13.38 | 0 | 0 | 0.5083 | 13.38 | 2025-12-06 00:09:06 | -10.3985 | -2531.3067 | -66.6225 | 180.44 | Close | 27.49941
3753 | 18 | 4 | CC DChg | 00:02:48 | 31:47:48 | -7592.4 | 1.3671 | 354.4 | 9.33 | 0 | 0 | 354.4 | 9.33 | 0.517 | 13.61 | 0 | 0 | 0.517 | 13.61 | 2025-12-06 00:09:09 | -10.3795 | -2531.5556 | -66.629 | 180.11 | Close | 27.99941
3754 | 18 | 4 | CC DChg | 00:02:51 | 31:47:51 | -7595.5 | 1.3647 | 360.7 | 9.49 | 0 | 0 | 360.7 | 9.49 | 0.5256 | 13.83 | 0 | 0 | 0.5256 | 13.83 | 2025-12-06 00:09:12 | -10.3656 | -2636.963 | -69.4033 | 179.71 | Close | 28.4994
3755 | 18 | 4 | CC DChg | 00:02:54 | 31:47:54 | -7595.5 | 1.3625 | 367.1 | 9.66 | 0 | 0 | 367.1 | 9.66 | 0.5343 | 14.06 | 0 | 0 | 0.5343 | 14.06 | 2025-12-06 00:09:15 | -10.3488 | -2876.6768 | -75.7124 | 179.42 | Close | 28.99938
3756 | 18 | 4 | CC DChg | 00:02:57 | 31:47:57 | -7595.5 | 1.3603 | 373.4 | 9.83 | 0 | 0 | 373.4 | 9.83 | 0.5429 | 14.29 | 0 | 0 | 0.5429 | 14.29 | 2025-12-06 00:09:18 | -10.3321 | -2876.8687 | -75.7174 | 179.15 | Close | 29.4994
3757 | 18 | 4 | CC DChg | 00:03:00 | 31:48:00 | -7595.5 | 1.3575 | 379.7 | 9.99 | 0 | 0 | 379.7 | 9.99 | 0.5515 | 14.51 | 0 | 0 | 0.5515 | 14.51 | 2025-12-06 00:09:21 | -10.3109 | -2260.1587 | -59.486 | 178.76 | Close | 29.99936
3758 | 18 | 4 | CC DChg | 00:03:03 | 31:48:03 | -7595.5 | 1.3554 | 386.1 | 10.16 | 0 | 0 | 386.1 | 10.16 | 0.5601 | 14.74 | 0 | 0 | 0.5601 | 14.74 | 2025-12-06 00:09:24 | -10.2949 | -3013.7778 | -79.3208 | 178.49 | Close | 30.49936
3759 | 18 | 4 | CC DChg | 00:03:06 | 31:48:06 | -7595.5 | 1.3532 | 392.4 | 10.33 | 0 | 0 | 392.4 | 10.33 | 0.5686 | 14.97 | 0 | 0 | 0.5686 | 14.97 | 2025-12-06 00:09:27 | -10.2782 | -2876.6667 | -75.7121 | 178.21 | Close | 30.99934
3760 | 18 | 4 | CC DChg | 00:03:09 | 31:48:09 | -7592.4 | 1.3507 | 398.7 | 10.49 | 0 | 0 | 398.7 | 10.49 | 0.5772 | 15.19 | 0 | 0 | 0.5772 | 15.19 | 2025-12-06 00:09:30 | -10.255 | -2531.4489 | -66.6262 | 177.95 | Close | 31.49932
3761 | 18 | 4 | CC DChg | 00:03:12 | 31:48:12 | -7595.5 | 1.3482 | 405 | 10.66 | 0 | 0 | 405 | 10.66 | 0.5857 | 15.42 | 0 | 0 | 0.5857 | 15.42 | 2025-12-06 00:09:33 | -10.2402 | -2531.5378 | -66.6285 | 177.55 | Close | 31.99932
3762 | 18 | 4 | CC DChg | 00:03:15 | 31:48:15 | -7595.5 | 1.3461 | 411.4 | 10.83 | 0 | 0 | 411.4 | 10.83 | 0.5943 | 15.64 | 0 | 0 | 0.5943 | 15.64 | 2025-12-06 00:09:36 | -10.2243 | -3013.6085 | -79.3163 | 177.26 | Close | 32.49929
3763 | 18 | 4 | CC DChg | 00:03:18 | 31:48:18 | -7595.5 | 1.3436 | 417.7 | 10.99 | 0 | 0 | 417.7 | 10.99 | 0.6028 | 15.86 | 0 | 0 | 0.6028 | 15.86 | 2025-12-06 00:09:39 | -10.2053 | -2531.4133 | -66.6253 | 176.95 | Close | 32.99926
3764 | 18 | 4 | CC DChg | 00:03:21 | 31:48:21 | -7595.5 | 1.3414 | 424 | 11.16 | 0 | 0 | 424 | 11.16 | 0.6113 | 16.09 | 0 | 0 | 0.6113 | 16.09 | 2025-12-06 00:09:42 | -10.1886 | -2876.6061 | -75.7105 | 176.66 | Close | 33.49923
3765 | 18 | 4 | CC DChg | 00:03:24 | 31:48:24 | -7595.5 | 1.3392 | 430.4 | 11.33 | 0 | 0 | 430.4 | 11.33 | 0.6198 | 16.31 | 0 | 0 | 0.6198 | 16.31 | 2025-12-06 00:09:45 | -10.1719 | -2876.4848 | -75.7073 | 176.37 | Close | 33.99918
3766 | 18 | 4 | CC DChg | 00:03:27 | 31:48:27 | -7595.5 | 1.3371 | 436.7 | 11.49 | 0 | 0 | 436.7 | 11.49 | 0.6282 | 16.53 | 0 | 0 | 0.6282 | 16.53 | 2025-12-06 00:09:48 | -10.1559 | -3013.6296 | -79.3169 | 176.09 | Close | 34.49916
3767 | 18 | 4 | CC DChg | 00:03:30 | 31:48:30 | -7592.4 | 1.3346 | 443 | 11.66 | 0 | 0 | 443 | 11.66 | 0.6367 | 16.76 | 0 | 0 | 0.6367 | 16.76 | 2025-12-06 00:09:51 | -10.1328 | -2531.6267 | -66.6309 | 175.83 | Close | 34.99917
3768 | 18 | 4 | CC DChg | 00:03:33 | 31:48:33 | -7595.5 | 1.3324 | 449.3 | 11.83 | 0 | 0 | 449.3 | 11.83 | 0.6451 | 16.98 | 0 | 0 | 0.6451 | 16.98 | 2025-12-06 00:09:54 | -10.1202 | -2876.4242 | -75.7057 | 175.47 | Close | 35.49911
3769 | 18 | 4 | CC DChg | 00:03:36 | 31:48:36 | -7595.5 | 1.3302 | 455.7 | 11.99 | 0 | 0 | 455.7 | 11.99 | 0.6535 | 17.2 | 0 | 0 | 0.6535 | 17.2 | 2025-12-06 00:09:57 | -10.1035 | -2876.2828 | -75.702 | 175.18 | Close | 35.99902
3770 | 18 | 4 | CC DChg | 00:03:39 | 31:48:39 | -7592.4 | 1.3278 | 462 | 12.16 | 0 | 0 | 462 | 12.16 | 0.6619 | 17.42 | 0 | 0 | 0.6619 | 17.42 | 2025-12-06 00:10:00 | -10.0812 | -2636.8519 | -69.4003 | 174.94 | Close | 36.49899
3771 | 18 | 4 | CC DChg | 00:03:42 | 31:48:42 | -7595.5 | 1.3256 | 468.3 | 12.33 | 0 | 0 | 468.3 | 12.33 | 0.6703 | 17.64 | 0 | 0 | 0.6703 | 17.64 | 2025-12-06 00:10:03 | -10.0686 | -2876.6263 | -75.7111 | 174.58 | Close | 36.99896
3772 | 18 | 4 | CC DChg | 00:03:45 | 31:48:45 | -7595.5 | 1.3234 | 474.7 | 12.49 | 0 | 0 | 474.7 | 12.49 | 0.6787 | 17.86 | 0 | 0 | 0.6787 | 17.86 | 2025-12-06 00:10:06 | -10.0519 | -2876.5859 | -75.71 | 174.29 | Close | 37.49893
3773 | 18 | 4 | CC DChg | 00:03:48 | 31:48:48 | -7595.5 | 1.3213 | 481 | 12.66 | 0 | 0 | 481 | 12.66 | 0.6871 | 18.08 | 0 | 0 | 0.6871 | 18.08 | 2025-12-06 00:10:09 | -10.0359 | -3013.5026 | -79.3136 | 174 | Close | 37.99889
3774 | 18 | 4 | CC DChg | 00:03:51 | 31:48:51 | -7595.5 | 1.3191 | 487.3 | 12.83 | 0 | 0 | 487.3 | 12.83 | 0.6954 | 18.3 | 0 | 0 | 0.6954 | 18.3 | 2025-12-06 00:10:12 | -10.0192 | -2876.5253 | -75.7084 | 173.72 | Close | 38.49884
3775 | 18 | 4 | CC DChg | 00:03:54 | 31:48:54 | -7595.5 | 1.3169 | 493.6 | 12.99 | 0 | 0 | 493.6 | 12.99 | 0.7038 | 18.52 | 0 | 0 | 0.7038 | 18.52 | 2025-12-06 00:10:15 | -10.0025 | -2876.4848 | -75.7073 | 173.43 | Close | 38.99879
3776 | 18 | 4 | CC DChg | 00:03:57 | 31:48:57 | -7595.5 | 1.3147 | 500 | 13.16 | 0 | 0 | 500 | 13.16 | 0.7121 | 18.74 | 0 | 0 | 0.7121 | 18.74 | 2025-12-06 00:10:18 | -9.9858 | -2876.6263 | -75.7111 | 173.14 | Close | 39.49877
3777 | 18 | 4 | CC DChg | 00:04:00 | 31:49:00 | -7595.5 | 1.3126 | 506.3 | 13.33 | 0 | 0 | 506.3 | 13.33 | 0.7204 | 18.96 | 0 | 0 | 0.7204 | 18.96 | 2025-12-06 00:10:21 | -9.9698 | -3013.6508 | -79.3175 | 172.85 | Close | 39.99875
3778 | 18 | 4 | CC DChg | 00:04:03 | 31:49:03 | -7595.5 | 1.3104 | 512.6 | 13.49 | 0 | 0 | 512.6 | 13.49 | 0.7287 | 19.18 | 0 | 0 | 0.7287 | 19.18 | 2025-12-06 00:10:24 | -9.9531 | -2876.6061 | -75.7105 | 172.58 | Close | 40.49872
3779 | 18 | 4 | CC DChg | 00:04:06 | 31:49:06 | -7592.4 | 1.3082 | 519 | 13.66 | 0 | 0 | 519 | 13.66 | 0.737 | 19.4 | 0 | 0 | 0.737 | 19.4 | 2025-12-06 00:10:27 | -9.9324 | -2876.4646 | -75.7068 | 172.38 | Close | 40.99866
3780 | 18 | 4 | CC DChg | 00:04:09 | 31:49:09 | -7592.4 | 1.3061 | 525.3 | 13.83 | 0 | 0 | 525.3 | 13.83 | 0.7453 | 19.62 | 0 | 0 | 0.7453 | 19.62 | 2025-12-06 00:10:30 | -9.9164 | -3013.5873 | -79.3158 | 172.08 | Close | 41.49863
3781 | 18 | 4 | CC DChg | 00:04:12 | 31:49:12 | -7592.4 | 1.3039 | 531.6 | 13.99 | 0 | 0 | 531.6 | 13.99 | 0.7535 | 19.83 | 0 | 0 | 0.7535 | 19.83 | 2025-12-06 00:10:33 | -9.8997 | -2876.5859 | -75.71 | 171.79 | Close | 41.9986
3782 | 18 | 4 | CC DChg | 00:04:15 | 31:49:15 | -7595.5 | 1.3017 | 537.9 | 14.16 | 0 | 0 | 537.9 | 14.16 | 0.7618 | 20.05 | 0 | 0 | 0.7618 | 20.05 | 2025-12-06 00:10:36 | -9.887 | -2876.6061 | -75.7105 | 171.43 | Close | 42.49857
3783 | 18 | 4 | CC DChg | 00:04:18 | 31:49:18 | -7595.5 | 1.2996 | 544.3 | 14.32 | 0 | 0 | 544.3 | 14.32 | 0.77 | 20.27 | 0 | 0 | 0.77 | 20.27 | 2025-12-06 00:10:39 | -9.8711 | -3013.672 | -79.318 | 171.15 | Close | 42.99856
3784 | 18 | 4 | CC DChg | 00:04:21 | 31:49:21 | -7595.5 | 1.2977 | 550.6 | 14.49 | 0 | 0 | 550.6 | 14.49 | 0.7782 | 20.48 | 0 | 0 | 0.7782 | 20.48 | 2025-12-06 00:10:42 | -9.8567 | -3330.7368 | -87.663 | 170.9 | Close | 43.49852
3785 | 18 | 4 | CC DChg | 00:04:24 | 31:49:24 | -7592.4 | 1.2952 | 556.9 | 14.66 | 0 | 0 | 556.9 | 14.66 | 0.7864 | 20.7 | 0 | 0 | 0.7864 | 20.7 | 2025-12-06 00:10:45 | -9.8337 | -2531.5911 | -66.6299 | 170.64 | Close | 43.99852
3786 | 18 | 4 | CC DChg | 00:04:27 | 31:49:27 | -7595.5 | 1.2934 | 563.3 | 14.82 | 0 | 0 | 563.3 | 14.82 | 0.7946 | 20.91 | 0 | 0 | 0.7946 | 20.91 | 2025-12-06 00:10:48 | -9.824 | -3516.1235 | -92.5422 | 170.32 | Close | 44.49853
3787 | 18 | 4 | CC DChg | 00:04:30 | 31:49:30 | -7595.5 | 1.2912 | 569.6 | 14.99 | 0 | 0 | 569.6 | 14.99 | 0.8028 | 21.13 | 0 | 0 | 0.8028 | 21.13 | 2025-12-06 00:10:51 | -9.8073 | -2876.9899 | -75.7206 | 170.05 | Close | 44.99857
3788 | 18 | 4 | CC DChg | 00:04:33 | 31:49:33 | -7592.4 | 1.2893 | 575.9 | 15.16 | 0 | 0 | 575.9 | 15.16 | 0.811 | 21.34 | 0 | 0 | 0.811 | 21.34 | 2025-12-06 00:10:54 | -9.7889 | -3330.9474 | -87.6685 | 169.87 | Close | 45.49856
3789 | 18 | 4 | CC DChg | 00:04:36 | 31:49:36 | -7595.5 | 1.2868 | 582.2 | 15.32 | 0 | 0 | 582.2 | 15.32 | 0.8191 | 21.56 | 0 | 0 | 0.8191 | 21.56 | 2025-12-06 00:10:57 | -9.7739 | -2531.5556 | -66.629 | 169.47 | Close | 45.99856
3790 | 18 | 4 | CC DChg | 00:04:39 | 31:49:39 | -7592.4 | 1.285 | 588.6 | 15.49 | 0 | 0 | 588.6 | 15.49 | 0.8273 | 21.77 | 0 | 0 | 0.8273 | 21.77 | 2025-12-06 00:11:00 | -9.7562 | -3515.9506 | -92.5377 | 169.3 | Close | 46.49854
3791 | 18 | 4 | CC DChg | 00:04:42 | 31:49:42 | -7592.4 | 1.2831 | 594.9 | 15.66 | 0 | 0 | 594.9 | 15.66 | 0.8354 | 21.99 | 0 | 0 | 0.8354 | 21.99 | 2025-12-06 00:11:03 | -9.7418 | -3330.7368 | -87.663 | 169.05 | Close | 46.9985
3792 | 18 | 4 | CC DChg | 00:04:45 | 31:49:45 | -7592.4 | 1.281 | 601.2 | 15.82 | 0 | 0 | 601.2 | 15.82 | 0.8435 | 22.2 | 0 | 0 | 0.8435 | 22.2 | 2025-12-06 00:11:06 | -9.7258 | -3013.6931 | -79.3186 | 168.77 | Close | 47.49849
3793 | 18 | 4 | CC DChg | 00:04:48 | 31:49:48 | -7595.5 | 1.2788 | 607.6 | 15.99 | 0 | 0 | 607.6 | 15.99 | 0.8516 | 22.41 | 0 | 0 | 0.8516 | 22.41 | 2025-12-06 00:11:09 | -9.7131 | -2876.6667 | -75.7121 | 168.42 | Close | 47.99847
3794 | 18 | 4 | CC DChg | 00:04:51 | 31:49:51 | -7592.4 | 1.2769 | 613.9 | 16.16 | 0 | 0 | 613.9 | 16.16 | 0.8597 | 22.63 | 0 | 0 | 0.8597 | 22.63 | 2025-12-06 00:11:12 | -9.6947 | -3330.9474 | -87.6685 | 168.23 | Close | 48.49847
3795 | 18 | 4 | CC DChg | 00:04:54 | 31:49:54 | -7592.4 | 1.2748 | 620.2 | 16.32 | 0 | 0 | 620.2 | 16.32 | 0.8678 | 22.84 | 0 | 0 | 0.8678 | 22.84 | 2025-12-06 00:11:15 | -9.6788 | -3013.7354 | -79.3197 | 167.96 | Close | 48.99846
3796 | 18 | 4 | CC DChg | 00:04:57 | 31:49:57 | -7595.5 | 1.2729 | 626.5 | 16.49 | 0 | 0 | 626.5 | 16.49 | 0.8758 | 23.05 | 0 | 0 | 0.8758 | 23.05 | 2025-12-06 00:11:18 | -9.6683 | -3330.9942 | -87.6697 | 167.64 | Close | 49.49846
3797 | 18 | 4 | CC DChg | 00:05:00 | 31:50:00 | -7595.5 | 1.2707 | 632.9 | 16.66 | 0 | 0 | 632.9 | 16.66 | 0.8839 | 23.26 | 0 | 0 | 0.8839 | 23.26 | 2025-12-06 00:11:21 | -9.6516 | -2876.8687 | -75.7174 | 167.35 | Close | 49.99848
3798 | 18 | 4 | CC DChg | 00:05:03 | 31:50:03 | -7592.4 | 1.2689 | 639.2 | 16.82 | 0 | 0 | 639.2 | 16.82 | 0.8919 | 23.47 | 0 | 0 | 0.8919 | 23.47 | 2025-12-06 00:11:24 | -9.634 | -3515.8519 | -92.5351 | 167.18 | Close | 50.49845
3799 | 18 | 4 | CC DChg | 00:05:06 | 31:50:06 | -7595.5 | 1.267 | 645.5 | 16.99 | 0 | 0 | 645.5 | 16.99 | 0.8999 | 23.69 | 0 | 0 | 0.8999 | 23.69 | 2025-12-06 00:11:27 | -9.6235 | -3331.0877 | -87.6722 | 166.86 | Close | 50.99846
3800 | 18 | 4 | CC DChg | 00:05:09 | 31:50:09 | -7595.5 | 1.2648 | 651.9 | 17.16 | 0 | 0 | 651.9 | 17.16 | 0.908 | 23.9 | 0 | 0 | 0.908 | 23.9 | 2025-12-06 00:11:30 | -9.6068 | -2876.6465 | -75.7116 | 166.56 | Close | 51.49844
3801 | 18 | 4 | CC DChg | 00:05:12 | 31:50:12 | -7595.5 | 1.263 | 658.2 | 17.32 | 0 | 0 | 658.2 | 17.32 | 0.916 | 24.11 | 0 | 0 | 0.916 | 24.11 | 2025-12-06 00:11:33 | -9.5931 | -3515.8519 | -92.5351 | 166.34 | Close | 51.99841
3802 | 18 | 4 | CC DChg | 00:05:15 | 31:50:15 | -7595.5 | 1.2611 | 664.5 | 17.49 | 0 | 0 | 664.5 | 17.49 | 0.9239 | 24.32 | 0 | 0 | 0.9239 | 24.32 | 2025-12-06 00:11:36 | -9.5787 | -3330.9006 | -87.6673 | 166.09 | Close | 52.49839
3803 | 18 | 4 | CC DChg | 00:05:18 | 31:50:18 | -7592.4 | 1.2589 | 670.8 | 17.66 | 0 | 0 | 670.8 | 17.66 | 0.9319 | 24.53 | 0 | 0 | 0.9319 | 24.53 | 2025-12-06 00:11:39 | -9.558 | -2876.5455 | -75.7089 | 165.86 | Close | 52.99835
3804 | 18 | 4 | CC DChg | 00:05:21 | 31:50:21 | -7595.5 | 1.2571 | 677.2 | 17.82 | 0 | 0 | 677.2 | 17.82 | 0.9399 | 24.74 | 0 | 0 | 0.9399 | 24.74 | 2025-12-06 00:11:42 | -9.5483 | -3515.9259 | -92.537 | 165.56 | Close | 53.49833
3805 | 18 | 4 | CC DChg | 00:05:24 | 31:50:24 | -7595.5 | 1.2549 | 683.5 | 17.99 | 0 | 0 | 683.5 | 17.99 | 0.9478 | 24.95 | 0 | 0 | 0.9478 | 24.95 | 2025-12-06 00:11:45 | -9.5316 | -2876.6465 | -75.7116 | 165.26 | Close | 53.99831
3806 | 18 | 4 | CC DChg | 00:05:27 | 31:50:27 | -7592.4 | 1.2531 | 689.8 | 18.16 | 0 | 0 | 689.8 | 18.16 | 0.9558 | 25.15 | 0 | 0 | 0.9558 | 25.15 | 2025-12-06 00:11:48 | -9.514 | -3515.6543 | -92.5299 | 165.1 | Close | 54.49825
3807 | 18 | 4 | CC DChg | 00:05:30 | 31:50:30 | -7592.4 | 1.2515 | 696.2 | 18.32 | 0 | 0 | 696.2 | 18.32 | 0.9637 | 25.36 | 0 | 0 | 0.9637 | 25.36 | 2025-12-06 00:11:51 | -9.5019 | -3955.3889 | -104.1034 | 164.89 | Close | 54.99823
3808 | 18 | 4 | CC DChg | 00:05:33 | 31:50:33 | -7595.5 | 1.2496 | 702.5 | 18.49 | 0 | 0 | 702.5 | 18.49 | 0.9716 | 25.57 | 0 | 0 | 0.9716 | 25.57 | 2025-12-06 00:11:54 | -9.4913 | -3330.8772 | -87.6667 | 164.57 | Close | 55.49821
3809 | 18 | 4 | CC DChg | 00:05:36 | 31:50:36 | -7595.5 | 1.2475 | 708.8 | 18.66 | 0 | 0 | 708.8 | 18.66 | 0.9795 | 25.78 | 0 | 0 | 0.9795 | 25.78 | 2025-12-06 00:11:57 | -9.4754 | -3013.5661 | -79.3152 | 164.3 | Close | 55.99818
3810 | 18 | 4 | CC DChg | 00:05:39 | 31:50:39 | -7595.5 | 1.2456 | 715.1 | 18.82 | 0 | 0 | 715.1 | 18.82 | 0.9874 | 25.99 | 0 | 0 | 0.9874 | 25.99 | 2025-12-06 00:12:00 | -9.4609 | -3330.8772 | -87.6667 | 164.04 | Close | 56.49816
3811 | 18 | 4 | CC DChg | 00:05:42 | 31:50:42 | -7592.4 | 1.2437 | 721.5 | 18.99 | 0 | 0 | 721.5 | 18.99 | 0.9953 | 26.19 | 0 | 0 | 0.9953 | 26.19 | 2025-12-06 00:12:03 | -9.4426 | -3330.7836 | -87.6642 | 163.86 | Close | 56.99813
3812 | 18 | 4 | CC DChg | 00:05:45 | 31:50:45 | -7595.5 | 1.2422 | 727.8 | 19.16 | 0 | 0 | 727.8 | 19.16 | 1.0031 | 26.4 | 0 | 0 | 1.0031 | 26.4 | 2025-12-06 00:12:06 | -9.4351 | -4218.8444 | -111.0374 | 163.6 | Close | 57.49808
3813 | 18 | 4 | CC DChg | 00:05:48 | 31:50:48 | -7595.5 | 1.24 | 734.1 | 19.32 | 0 | 0 | 734.1 | 19.32 | 1.011 | 26.61 | 0 | 0 | 1.011 | 26.61 | 2025-12-06 00:12:09 | -9.4184 | -2876.7677 | -75.7148 | 163.29 | Close | 57.99808
3814 | 18 | 4 | CC DChg | 00:05:51 | 31:50:51 | -7595.5 | 1.2382 | 740.5 | 19.49 | 0 | 0 | 740.5 | 19.49 | 1.0188 | 26.81 | 0 | 0 | 1.0188 | 26.81 | 2025-12-06 00:12:12 | -9.4047 | -3516 | -92.539 | 163.07 | Close | 58.49807
3815 | 18 | 4 | CC DChg | 00:05:54 | 31:50:54 | -7595.5 | 1.2363 | 746.8 | 19.65 | 0 | 0 | 746.8 | 19.65 | 1.0267 | 27.02 | 0 | 0 | 1.0267 | 27.02 | 2025-12-06 00:12:15 | -9.3903 | -3331.0877 | -87.6722 | 162.82 | Close | 58.99808
3816 | 18 | 4 | CC DChg | 00:05:57 | 31:50:57 | -7595.5 | 1.2348 | 753.1 | 19.82 | 0 | 0 | 753.1 | 19.82 | 1.0345 | 27.23 | 0 | 0 | 1.0345 | 27.23 | 2025-12-06 00:12:18 | -9.3789 | -4219.2 | -111.0468 | 162.61 | Close | 59.49807
3817 | 18 | 4 | CC DChg | 00:06:00 | 31:51:00 | -7595.5 | 1.2326 | 759.4 | 19.99 | 0 | 0 | 759.4 | 19.99 | 1.0423 | 27.43 | 0 | 0 | 1.0423 | 27.43 | 2025-12-06 00:12:21 | -9.3622 | -2876.7677 | -75.7148 | 162.33 | Close | 59.99807
3818 | 18 | 4 | CC DChg | 00:06:03 | 31:51:03 | -7595.5 | 1.231 | 765.8 | 20.15 | 0 | 0 | 765.8 | 20.15 | 1.0501 | 27.64 | 0 | 0 | 1.0501 | 27.64 | 2025-12-06 00:12:24 | -9.35 | -3955.6111 | -104.1093 | 162.12 | Close | 60.49808
3819 | 18 | 4 | CC DChg | 00:06:06 | 31:51:06 | -7595.5 | 1.2292 | 772.1 | 20.32 | 0 | 0 | 772.1 | 20.32 | 1.0579 | 27.84 | 0 | 0 | 1.0579 | 27.84 | 2025-12-06 00:12:27 | -9.3364 | -3516.1975 | -92.5442 | 161.89 | Close | 60.9981
3820 | 18 | 4 | CC DChg | 00:06:09 | 31:51:09 | -7595.5 | 1.2276 | 778.4 | 20.49 | 0 | 0 | 778.4 | 20.49 | 1.0656 | 28.05 | 0 | 0 | 1.0656 | 28.05 | 2025-12-06 00:12:30 | -9.3242 | -3955.7222 | -104.1122 | 161.68 | Close | 61.49812
3821 | 18 | 4 | CC DChg | 00:06:12 | 31:51:12 | -7595.5 | 1.2258 | 784.8 | 20.65 | 0 | 0 | 784.8 | 20.65 | 1.0734 | 28.25 | 0 | 0 | 1.0734 | 28.25 | 2025-12-06 00:12:33 | -9.3105 | -3516.2963 | -92.5468 | 161.42 | Close | 61.99815
3822 | 18 | 4 | CC DChg | 00:06:15 | 31:51:15 | -7595.5 | 1.2239 | 791.1 | 20.82 | 0 | 0 | 791.1 | 20.82 | 1.0812 | 28.46 | 0 | 0 | 1.0812 | 28.46 | 2025-12-06 00:12:36 | -9.2961 | -3331.2749 | -87.6771 | 161.19 | Close | 62.49819
3823 | 18 | 4 | CC DChg | 00:06:18 | 31:51:18 | -7595.5 | 1.222 | 797.4 | 20.99 | 0 | 0 | 797.4 | 20.99 | 1.0889 | 28.66 | 0 | 0 | 1.0889 | 28.66 | 2025-12-06 00:12:39 | -9.2817 | -3331.0877 | -87.6722 | 160.94 | Close | 62.9982
3824 | 18 | 4 | CC DChg | 00:06:21 | 31:51:21 | -7595.5 | 1.2205 | 803.7 | 21.15 | 0 | 0 | 803.7 | 21.15 | 1.0966 | 28.86 | 0 | 0 | 1.0966 | 28.86 | 2025-12-06 00:12:42 | -9.2703 | -4219.2593 | -111.0483 | 160.74 | Close | 63.4982
3825 | 18 | 4 | CC DChg | 00:06:24 | 31:51:24 | -7595.5 | 1.2189 | 810.1 | 21.32 | 0 | 0 | 810.1 | 21.32 | 1.1043 | 29.07 | 0 | 0 | 1.1043 | 29.07 | 2025-12-06 00:12:45 | -9.2581 | -3955.8889 | -104.1166 | 160.53 | Close | 63.99824
3826 | 18 | 4 | CC DChg | 00:06:27 | 31:51:27 | -7595.5 | 1.2174 | 816.4 | 21.49 | 0 | 0 | 816.4 | 21.49 | 1.1121 | 29.27 | 0 | 0 | 1.1121 | 29.27 | 2025-12-06 00:12:48 | -9.2467 | -4219.7926 | -111.0624 | 160.33 | Close | 64.49831
3827 | 18 | 4 | CC DChg | 00:06:30 | 31:51:30 | -7595.5 | 1.2152 | 822.7 | 21.65 | 0 | 0 | 822.7 | 21.65 | 1.1197 | 29.47 | 0 | 0 | 1.1197 | 29.47 | 2025-12-06 00:12:51 | -9.23 | -2876.8081 | -75.7158 | 160.04 | Close | 64.99831
3828 | 18 | 4 | CC DChg | 00:06:33 | 31:51:33 | -7592.4 | 1.2137 | 829.1 | 21.82 | 0 | 0 | 829.1 | 21.82 | 1.1274 | 29.67 | 0 | 0 | 1.1274 | 29.67 | 2025-12-06 00:12:54 | -9.2149 | -4219.2593 | -111.0483 | 159.91 | Close | 65.49831
3829 | 18 | 4 | CC DChg | 00:06:36 | 31:51:36 | -7595.5 | 1.2121 | 835.4 | 21.99 | 0 | 0 | 835.4 | 21.99 | 1.1351 | 29.88 | 0 | 0 | 1.1351 | 29.88 | 2025-12-06 00:12:57 | -9.2065 | -3955.5556 | -104.1078 | 159.63 | Close | 65.99831
3830 | 18 | 4 | CC DChg | 00:06:39 | 31:51:39 | -7595.5 | 1.2106 | 841.7 | 22.15 | 0 | 0 | 841.7 | 22.15 | 1.1428 | 30.08 | 0 | 0 | 1.1428 | 30.08 | 2025-12-06 00:13:00 | -9.1951 | -4219.7333 | -111.0608 | 159.44 | Close | 66.49836
3831 | 18 | 4 | CC DChg | 00:06:42 | 31:51:42 | -7595.5 | 1.2084 | 848.1 | 22.32 | 0 | 0 | 848.1 | 22.32 | 1.1504 | 30.28 | 0 | 0 | 1.1504 | 30.28 | 2025-12-06 00:13:03 | -9.1784 | -2877.0505 | -75.7222 | 159.15 | Close | 66.99841
3832 | 18 | 4 | CC DChg | 00:06:45 | 31:51:45 | -7595.5 | 1.2069 | 854.4 | 22.49 | 0 | 0 | 854.4 | 22.49 | 1.1581 | 30.48 | 0 | 0 | 1.1581 | 30.48 | 2025-12-06 00:13:06 | -9.167 | -4219.6148 | -111.0577 | 158.95 | Close | 67.49845
3833 | 18 | 4 | CC DChg | 00:06:48 | 31:51:48 | -7595.5 | 1.2053 | 860.7 | 22.65 | 0 | 0 | 860.7 | 22.65 | 1.1657 | 30.68 | 0 | 0 | 1.1657 | 30.68 | 2025-12-06 00:13:09 | -9.1548 | -3956 | -104.1195 | 158.74 | Close | 67.99851
3834 | 18 | 4 | CC DChg | 00:06:51 | 31:51:51 | -7595.5 | 1.2038 | 867 | 22.82 | 0 | 0 | 867 | 22.82 | 1.1733 | 30.88 | 0 | 0 | 1.1733 | 30.88 | 2025-12-06 00:13:12 | -9.1434 | -4219.437 | -111.053 | 158.54 | Close | 68.49853
3835 | 18 | 4 | CC DChg | 00:06:54 | 31:51:54 | -7595.5 | 1.2022 | 873.4 | 22.99 | 0 | 0 | 873.4 | 22.99 | 1.1809 | 31.08 | 0 | 0 | 1.1809 | 31.08 | 2025-12-06 00:13:15 | -9.1313 | -3955.6111 | -104.1093 | 158.33 | Close | 68.99853
3836 | 18 | 4 | CC DChg | 00:06:57 | 31:51:57 | -7595.5 | 1.2003 | 879.7 | 23.15 | 0 | 0 | 879.7 | 23.15 | 1.1886 | 31.28 | 0 | 0 | 1.1886 | 31.28 | 2025-12-06 00:13:18 | -9.1169 | -3331.1345 | -87.6734 | 158.08 | Close | 69.49855
3837 | 18 | 4 | CC DChg | 00:07:00 | 31:52:00 | -7595.5 | 1.1988 | 886 | 23.32 | 0 | 0 | 886 | 23.32 | 1.1961 | 31.48 | 0 | 0 | 1.1961 | 31.48 | 2025-12-06 00:13:21 | -9.1055 | -4219.6741 | -111.0593 | 157.88 | Close | 69.9986
3838 | 18 | 4 | CC DChg | 00:07:03 | 31:52:03 | -7595.5 | 1.1972 | 892.4 | 23.49 | 0 | 0 | 892.4 | 23.49 | 1.2037 | 31.68 | 0 | 0 | 1.2037 | 31.68 | 2025-12-06 00:13:24 | -9.0933 | -3956 | -104.1195 | 157.67 | Close | 70.49866
3839 | 18 | 4 | CC DChg | 00:07:06 | 31:52:06 | -7595.5 | 1.1957 | 898.7 | 23.65 | 0 | 0 | 898.7 | 23.65 | 1.2113 | 31.88 | 0 | 0 | 1.2113 | 31.88 | 2025-12-06 00:13:27 | -9.0819 | -4219.4963 | -111.0546 | 157.48 | Close | 70.99868
3840 | 18 | 4 | CC DChg | 00:07:09 | 31:52:09 | -7595.5 | 1.1941 | 905 | 23.82 | 0 | 0 | 905 | 23.82 | 1.2189 | 32.08 | 0 | 0 | 1.2189 | 32.08 | 2025-12-06 00:13:30 | -9.0698 | -3955.4444 | -104.1049 | 157.26 | Close | 71.49867
3841 | 18 | 4 | CC DChg | 00:07:12 | 31:52:12 | -7595.5 | 1.1923 | 911.3 | 23.99 | 0 | 0 | 911.3 | 23.99 | 1.2264 | 32.28 | 0 | 0 | 1.2264 | 32.28 | 2025-12-06 00:13:33 | -9.0561 | -3515.9506 | -92.5377 | 157.03 | Close | 71.99865
3842 | 18 | 4 | CC DChg | 00:07:15 | 31:52:15 | -7595.5 | 1.191 | 917.7 | 24.15 | 0 | 0 | 917.7 | 24.15 | 1.234 | 32.48 | 0 | 0 | 1.234 | 32.48 | 2025-12-06 00:13:36 | -9.0462 | -4868.6496 | -128.1399 | 156.86 | Close | 72.49868
3843 | 18 | 4 | CC DChg | 00:07:18 | 31:52:18 | -7595.5 | 1.1895 | 924 | 24.32 | 0 | 0 | 924 | 24.32 | 1.2415 | 32.68 | 0 | 0 | 1.2415 | 32.68 | 2025-12-06 00:13:39 | -9.0348 | -4219.2593 | -111.0483 | 156.66 | Close | 72.99868
3844 | 18 | 4 | CC DChg | 00:07:21 | 31:52:21 | -7595.5 | 1.1879 | 930.3 | 24.49 | 0 | 0 | 930.3 | 24.49 | 1.249 | 32.87 | 0 | 0 | 1.249 | 32.87 | 2025-12-06 00:13:42 | -9.0227 | -3955.7222 | -104.1122 | 156.45 | Close | 73.4987
3845 | 18 | 4 | CC DChg | 00:07:24 | 31:52:24 | -7595.5 | 1.1864 | 936.7 | 24.65 | 0 | 0 | 936.7 | 24.65 | 1.2565 | 33.07 | 0 | 0 | 1.2565 | 33.07 | 2025-12-06 00:13:45 | -9.0113 | -4219.2593 | -111.0483 | 156.25 | Close | 73.9987
3846 | 18 | 4 | CC DChg | 00:07:27 | 31:52:27 | -7592.4 | 1.1845 | 943 | 24.82 | 0 | 0 | 943 | 24.82 | 1.264 | 33.27 | 0 | 0 | 1.264 | 33.27 | 2025-12-06 00:13:48 | -8.9932 | -3331.0877 | -87.6722 | 156.06 | Close | 74.49871
3847 | 18 | 4 | CC DChg | 00:07:30 | 31:52:30 | -7595.5 | 1.183 | 949.3 | 24.99 | 0 | 0 | 949.3 | 24.99 | 1.2715 | 33.47 | 0 | 0 | 1.2715 | 33.47 | 2025-12-06 00:13:51 | -8.9855 | -4219.2593 | -111.0483 | 155.79 | Close | 74.99871
3848 | 18 | 4 | CC DChg | 00:07:33 | 31:52:33 | -7595.5 | 1.1814 | 955.6 | 25.15 | 0 | 0 | 955.6 | 25.15 | 1.279 | 33.66 | 0 | 0 | 1.279 | 33.66 | 2025-12-06 00:13:54 | -8.9733 | -3955.6667 | -104.1107 | 155.59 | Close | 75.49872
3849 | 18 | 4 | CC DChg | 00:07:36 | 31:52:36 | -7595.5 | 1.1802 | 962 | 25.32 | 0 | 0 | 962 | 25.32 | 1.2865 | 33.86 | 0 | 0 | 1.2865 | 33.86 | 2025-12-06 00:13:57 | -8.9642 | -5273.7778 | -138.8026 | 155.42 | Close | 75.99869
3850 | 18 | 4 | CC DChg | 00:07:39 | 31:52:39 | -7595.5 | 1.1786 | 968.3 | 25.49 | 0 | 0 | 968.3 | 25.49 | 1.2939 | 34.06 | 0 | 0 | 1.2939 | 34.06 | 2025-12-06 00:14:00 | -8.952 | -3955.7778 | -104.1137 | 155.22 | Close | 76.49872
3851 | 18 | 4 | CC DChg | 00:07:42 | 31:52:42 | -7595.5 | 1.1768 | 974.6 | 25.65 | 0 | 0 | 974.6 | 25.65 | 1.3014 | 34.25 | 0 | 0 | 1.3014 | 34.25 | 2025-12-06 00:14:03 | -8.9384 | -3515.9012 | -92.5364 | 154.97 | Close | 76.9987
3852 | 18 | 4 | CC DChg | 00:07:45 | 31:52:45 | -7595.5 | 1.1752 | 981 | 25.82 | 0 | 0 | 981 | 25.82 | 1.3088 | 34.45 | 0 | 0 | 1.3088 | 34.45 | 2025-12-06 00:14:06 | -8.9262 | -3955.8333 | -104.1151 | 154.76 | Close | 77.49873
3853 | 18 | 4 | CC DChg | 00:07:48 | 31:52:48 | -7592.4 | 1.1737 | 987.3 | 25.98 | 0 | 0 | 987.3 | 25.98 | 1.3163 | 34.64 | 0 | 0 | 1.3163 | 34.64 | 2025-12-06 00:14:09 | -8.9112 | -4219.3185 | -111.0499 | 154.64 | Close | 77.99874
3854 | 18 | 4 | CC DChg | 00:07:51 | 31:52:51 | -7592.4 | 1.1724 | 993.6 | 26.15 | 0 | 0 | 993.6 | 26.15 | 1.3237 | 34.84 | 0 | 0 | 1.3237 | 34.84 | 2025-12-06 00:14:12 | -8.9013 | -4867.9658 | -128.1219 | 154.47 | Close | 78.49869
3855 | 18 | 4 | CC DChg | 00:07:54 | 31:52:54 | -7595.5 | 1.1709 | 1000 | 26.32 | 0 | 0 | 1000 | 26.32 | 1.3311 | 35.03 | 0 | 0 | 1.3311 | 35.03 | 2025-12-06 00:14:15 | -8.8935 | -4219.437 | -111.053 | 154.21 | Close | 78.99871
3856 | 18 | 4 | CC DChg | 00:07:57 | 31:52:57 | -7595.5 | 1.169 | 1006.3 | 26.48 | 0 | 0 | 1006.3 | 26.48 | 1.3385 | 35.23 | 0 | 0 | 1.3385 | 35.23 | 2025-12-06 00:14:18 | -8.8791 | -3331.2749 | -87.6771 | 153.96 | Close | 79.49875
3857 | 18 | 4 | CC DChg | 00:08:00 | 31:53:00 | -7595.5 | 1.1675 | 1012.6 | 26.65 | 0 | 0 | 1012.6 | 26.65 | 1.3459 | 35.42 | 0 | 0 | 1.3459 | 35.42 | 2025-12-06 00:14:21 | -8.8677 | -4219.7333 | -111.0608 | 153.75 | Close | 79.99881
3858 | 18 | 4 | CC DChg | 00:08:03 | 31:53:03 | -7595.5 | 1.1659 | 1018.9 | 26.82 | 0 | 0 | 1018.9 | 26.82 | 1.3533 | 35.62 | 0 | 0 | 1.3533 | 35.62 | 2025-12-06 00:14:24 | -8.8556 | -3955.8333 | -104.1151 | 153.55 | Close | 80.49884
3859 | 18 | 4 | CC DChg | 00:08:06 | 31:53:06 | -7595.5 | 1.1644 | 1025.3 | 26.98 | 0 | 0 | 1025.3 | 26.98 | 1.3607 | 35.81 | 0 | 0 | 1.3607 | 35.81 | 2025-12-06 00:14:27 | -8.8442 | -4219.3778 | -111.0515 | 153.35 | Close | 80.99885
3860 | 18 | 4 | CC DChg | 00:08:09 | 31:53:09 | -7595.5 | 1.1631 | 1031.6 | 27.15 | 0 | 0 | 1031.6 | 27.15 | 1.368 | 36.01 | 0 | 0 | 1.368 | 36.01 | 2025-12-06 00:14:30 | -8.8343 | -4868.6496 | -128.1399 | 153.18 | Close | 81.49888
3861 | 18 | 4 | CC DChg | 00:08:12 | 31:53:12 | -7595.5 | 1.1613 | 1037.9 | 27.32 | 0 | 0 | 1037.9 | 27.32 | 1.3754 | 36.2 | 0 | 0 | 1.3754 | 36.2 | 2025-12-06 00:14:33 | -8.8206 | -3515.9012 | -92.5364 | 152.95 | Close | 81.99886
3862 | 18 | 4 | CC DChg | 00:08:15 | 31:53:15 | -7595.5 | 1.1597 | 1044.3 | 27.48 | 0 | 0 | 1044.3 | 27.48 | 1.3827 | 36.39 | 0 | 0 | 1.3827 | 36.39 | 2025-12-06 00:14:36 | -8.8085 | -3955.7222 | -104.1122 | 152.74 | Close | 82.49888
3863 | 18 | 4 | CC DChg | 00:08:18 | 31:53:18 | -7595.5 | 1.1582 | 1050.6 | 27.65 | 0 | 0 | 1050.6 | 27.65 | 1.3901 | 36.59 | 0 | 0 | 1.3901 | 36.59 | 2025-12-06 00:14:39 | -8.7971 | -4219.6741 | -111.0593 | 152.54 | Close | 82.99893
3864 | 18 | 4 | CC DChg | 00:08:21 | 31:53:21 | -7595.5 | 1.1566 | 1056.9 | 27.82 | 0 | 0 | 1056.9 | 27.82 | 1.3974 | 36.78 | 0 | 0 | 1.3974 | 36.78 | 2025-12-06 00:14:42 | -8.7849 | -3955.8889 | -104.1166 | 152.33 | Close | 83.49897
3865 | 18 | 4 | CC DChg | 00:08:24 | 31:53:24 | -7595.5 | 1.1551 | 1063.2 | 27.98 | 0 | 0 | 1063.2 | 27.98 | 1.4047 | 36.97 | 0 | 0 | 1.4047 | 36.97 | 2025-12-06 00:14:45 | -8.7735 | -4219.4963 | -111.0546 | 152.12 | Close | 83.99899
3866 | 18 | 4 | CC DChg | 00:08:27 | 31:53:27 | -7595.5 | 1.1538 | 1069.6 | 28.15 | 0 | 0 | 1069.6 | 28.15 | 1.412 | 37.16 | 0 | 0 | 1.412 | 37.16 | 2025-12-06 00:14:48 | -8.7637 | -4868.9231 | -128.1471 | 151.96 | Close | 84.49905
3867 | 18 | 4 | CC DChg | 00:08:30 | 31:53:30 | -7595.5 | 1.152 | 1075.9 | 28.32 | 0 | 0 | 1075.9 | 28.32 | 1.4193 | 37.36 | 0 | 0 | 1.4193 | 37.36 | 2025-12-06 00:14:51 | -8.75 | -3516.3951 | -92.5494 | 151.72 | Close | 84.9991
3868 | 18 | 4 | CC DChg | 00:08:33 | 31:53:33 | -7595.5 | 1.1504 | 1082.2 | 28.48 | 0 | 0 | 1082.2 | 28.48 | 1.4266 | 37.55 | 0 | 0 | 1.4266 | 37.55 | 2025-12-06 00:14:54 | -8.7378 | -3955.7778 | -104.1137 | 151.51 | Close | 85.49912
3869 | 18 | 4 | CC DChg | 00:08:36 | 31:53:36 | -7595.5 | 1.1489 | 1088.6 | 28.65 | 0 | 0 | 1088.6 | 28.65 | 1.4339 | 37.74 | 0 | 0 | 1.4339 | 37.74 | 2025-12-06 00:14:57 | -8.7264 | -4219.4963 | -111.0546 | 151.31 | Close | 85.99915
3870 | 18 | 4 | CC DChg | 00:08:39 | 31:53:39 | -7592.4 | 1.1473 | 1094.9 | 28.82 | 0 | 0 | 1094.9 | 28.82 | 1.4411 | 37.93 | 0 | 0 | 1.4411 | 37.93 | 2025-12-06 00:15:00 | -8.7107 | -3955.7778 | -104.1137 | 151.16 | Close | 86.49918
3871 | 18 | 4 | CC DChg | 00:08:42 | 31:53:42 | -7592.4 | 1.1461 | 1101.2 | 28.98 | 0 | 0 | 1101.2 | 28.98 | 1.4484 | 38.12 | 0 | 0 | 1.4484 | 38.12 | 2025-12-06 00:15:03 | -8.7016 | -5273.9259 | -138.8065 | 151.01 | Close | 86.99916
3872 | 18 | 4 | CC DChg | 00:08:45 | 31:53:45 | -7595.5 | 1.1442 | 1107.5 | 29.15 | 0 | 0 | 1107.5 | 29.15 | 1.4556 | 38.31 | 0 | 0 | 1.4556 | 38.31 | 2025-12-06 00:15:06 | -8.6907 | -3331.0409 | -87.671 | 150.68 | Close | 87.49917
3873 | 18 | 4 | CC DChg | 00:08:48 | 31:53:48 | -7595.5 | 1.1427 | 1113.9 | 29.32 | 0 | 0 | 1113.9 | 29.32 | 1.4629 | 38.5 | 0 | 0 | 1.4629 | 38.5 | 2025-12-06 00:15:09 | -8.6794 | -4219.6741 | -111.0593 | 150.48 | Close | 87.99922
3874 | 18 | 4 | CC DChg | 00:08:51 | 31:53:51 | -7595.5 | 1.1414 | 1120.2 | 29.48 | 0 | 0 | 1120.2 | 29.48 | 1.4701 | 38.69 | 0 | 0 | 1.4701 | 38.69 | 2025-12-06 00:15:12 | -8.6695 | -4868.8547 | -128.1453 | 150.33 | Close | 88.49926
3875 | 18 | 4 | CC DChg | 00:08:54 | 31:53:54 | -7595.5 | 1.1399 | 1126.5 | 29.65 | 0 | 0 | 1126.5 | 29.65 | 1.4773 | 38.88 | 0 | 0 | 1.4773 | 38.88 | 2025-12-06 00:15:15 | -8.6581 | -4219.7333 | -111.0608 | 150.13 | Close | 88.99932
3876 | 18 | 4 | CC DChg | 00:08:57 | 31:53:57 | -7592.4 | 1.1387 | 1132.9 | 29.82 | 0 | 0 | 1132.9 | 29.82 | 1.4845 | 39.07 | 0 | 0 | 1.4845 | 39.07 | 2025-12-06 00:15:18 | -8.6454 | -5274.5926 | -138.8241 | 150.03 | Close | 89.49937
3877 | 18 | 4 | CC DChg | 00:09:00 | 31:54:00 | -7595.5 | 1.1368 | 1139.2 | 29.98 | 0 | 0 | 1139.2 | 29.98 | 1.4917 | 39.26 | 0 | 0 | 1.4917 | 39.26 | 2025-12-06 00:15:21 | -8.6345 | -3330.9942 | -87.6697 | 149.72 | Close | 89.99937
3878 | 18 | 4 | CC DChg | 00:09:03 | 31:54:03 | -7592.4 | 1.1356 | 1145.5 | 30.15 | 0 | 0 | 1145.5 | 30.15 | 1.4989 | 39.45 | 0 | 0 | 1.4989 | 39.45 | 2025-12-06 00:15:24 | -8.6219 | -5274.5185 | -138.8221 | 149.61 | Close | 90.49941
3879 | 18 | 4 | CC DChg | 00:09:06 | 31:54:06 | -7592.4 | 1.134 | 1151.9 | 30.32 | 0 | 0 | 1151.9 | 30.32 | 1.5061 | 39.64 | 0 | 0 | 1.5061 | 39.64 | 2025-12-06 00:15:27 | -8.6098 | -3955.5 | -104.1064 | 149.41 | Close | 90.9994
3880 | 18 | 4 | CC DChg | 00:09:09 | 31:54:09 | -7592.4 | 1.1328 | 1158.2 | 30.48 | 0 | 0 | 1158.2 | 30.48 | 1.5133 | 39.83 | 0 | 0 | 1.5133 | 39.83 | 2025-12-06 00:15:30 | -8.6006 | -5273.8519 | -138.8046 | 149.25 | Close | 91.49938
3881 | 18 | 4 | CC DChg | 00:09:12 | 31:54:12 | -7595.5 | 1.1315 | 1164.5 | 30.65 | 0 | 0 | 1164.5 | 30.65 | 1.5205 | 40.02 | 0 | 0 | 1.5205 | 40.02 | 2025-12-06 00:15:33 | -8.5943 | -4868.6496 | -128.1399 | 149.02 | Close | 91.9994
3882 | 18 | 4 | CC DChg | 00:09:15 | 31:54:15 | -7595.5 | 1.13 | 1170.8 | 30.82 | 0 | 0 | 1170.8 | 30.82 | 1.5276 | 40.21 | 0 | 0 | 1.5276 | 40.21 | 2025-12-06 00:15:36 | -8.5829 | -4219.2 | -111.0468 | 148.83 | Close | 92.49939
3883 | 18 | 4 | CC DChg | 00:09:18 | 31:54:18 | -7595.5 | 1.1284 | 1177.2 | 30.98 | 0 | 0 | 1177.2 | 30.98 | 1.5348 | 40.39 | 0 | 0 | 1.5348 | 40.39 | 2025-12-06 00:15:39 | -8.5707 | -3955.8889 | -104.1166 | 148.61 | Close | 92.99943
3884 | 18 | 4 | CC DChg | 00:09:21 | 31:54:21 | -7595.5 | 1.1272 | 1183.5 | 31.15 | 0 | 0 | 1183.5 | 31.15 | 1.5419 | 40.58 | 0 | 0 | 1.5419 | 40.58 | 2025-12-06 00:15:42 | -8.5616 | -5274.2963 | -138.8163 | 148.46 | Close | 93.49945
3885 | 18 | 4 | CC DChg | 00:09:24 | 31:54:24 | -7595.5 | 1.1259 | 1189.8 | 31.32 | 0 | 0 | 1189.8 | 31.32 | 1.549 | 40.77 | 0 | 0 | 1.549 | 40.77 | 2025-12-06 00:15:45 | -8.5518 | -4868.9231 | -128.1471 | 148.29 | Close | 93.99951
3886 | 18 | 4 | CC DChg | 00:09:27 | 31:54:27 | -7595.5 | 1.1244 | 1196.2 | 31.48 | 0 | 0 | 1196.2 | 31.48 | 1.5561 | 40.96 | 0 | 0 | 1.5561 | 40.96 | 2025-12-06 00:15:48 | -8.5404 | -4219.7333 | -111.0608 | 148.09 | Close | 94.49956
3887 | 18 | 4 | CC DChg | 00:09:30 | 31:54:30 | -7595.5 | 1.1235 | 1202.5 | 31.65 | 0 | 0 | 1202.5 | 31.65 | 1.5633 | 41.14 | 0 | 0 | 1.5633 | 41.14 | 2025-12-06 00:15:51 | -8.5335 | -7032.6914 | -185.0962 | 147.97 | Close | 94.99961
3888 | 18 | 4 | CC DChg | 00:09:33 | 31:54:33 | -7595.5 | 1.1216 | 1208.8 | 31.82 | 0 | 0 | 1208.8 | 31.82 | 1.5704 | 41.33 | 0 | 0 | 1.5704 | 41.33 | 2025-12-06 00:15:54 | -8.5191 | -3331.3684 | -87.6796 | 147.72 | Close | 95.49966
3889 | 18 | 4 | CC DChg | 00:09:36 | 31:54:36 | -7595.5 | 1.1204 | 1215.1 | 31.98 | 0 | 0 | 1215.1 | 31.98 | 1.5775 | 41.52 | 0 | 0 | 1.5775 | 41.52 | 2025-12-06 00:15:57 | -8.51 | -5274.7407 | -138.828 | 147.56 | Close | 95.99972
3890 | 18 | 4 | CC DChg | 00:09:39 | 31:54:39 | -7595.5 | 1.1191 | 1221.5 | 32.15 | 0 | 0 | 1221.5 | 32.15 | 1.5846 | 41.7 | 0 | 0 | 1.5846 | 41.7 | 2025-12-06 00:16:00 | -8.5001 | -4868.8547 | -128.1453 | 147.39 | Close | 96.49977
3891 | 18 | 4 | CC DChg | 00:09:42 | 31:54:42 | -7595.5 | 1.1179 | 1227.8 | 32.32 | 0 | 0 | 1227.8 | 32.32 | 1.5916 | 41.89 | 0 | 0 | 1.5916 | 41.89 | 2025-12-06 00:16:03 | -8.491 | -5274.5926 | -138.8241 | 147.23 | Close | 96.99982
3892 | 18 | 4 | CC DChg | 00:09:45 | 31:54:45 | -7595.5 | 1.1166 | 1234.1 | 32.48 | 0 | 0 | 1234.1 | 32.48 | 1.5987 | 42.08 | 0 | 0 | 1.5987 | 42.08 | 2025-12-06 00:16:06 | -8.4811 | -4868.9231 | -128.1471 | 147.06 | Close | 97.49987
3893 | 18 | 4 | CC DChg | 00:09:48 | 31:54:48 | -7595.5 | 1.1154 | 1240.5 | 32.65 | 0 | 0 | 1240.5 | 32.65 | 1.6058 | 42.26 | 0 | 0 | 1.6058 | 42.26 | 2025-12-06 00:16:09 | -8.472 | -5274.6667 | -138.826 | 146.89 | Close | 97.99993
3894 | 18 | 4 | CC DChg | 00:09:51 | 31:54:51 | -7595.5 | 1.1142 | 1246.8 | 32.81 | 0 | 0 | 1246.8 | 32.81 | 1.6128 | 42.45 | 0 | 0 | 1.6128 | 42.45 | 2025-12-06 00:16:12 | -8.4629 | -5274.2963 | -138.8163 | 146.73 | Close | 98.49995
3895 | 18 | 4 | CC DChg | 00:09:54 | 31:54:54 | -7595.5 | 1.1129 | 1253.1 | 32.98 | 0 | 0 | 1253.1 | 32.98 | 1.6199 | 42.63 | 0 | 0 | 1.6199 | 42.63 | 2025-12-06 00:16:15 | -8.453 | -4868.5812 | -128.1381 | 146.57 | Close | 98.99997
3896 | 18 | 4 | CC DChg | 00:09:57 | 31:54:57 | -7595.5 | 1.1117 | 1259.5 | 33.15 | 0 | 0 | 1259.5 | 33.15 | 1.6269 | 42.82 | 0 | 0 | 1.6269 | 42.82 | 2025-12-06 00:16:18 | -8.4439 | -5274.4444 | -138.8202 | 146.42 | Close | 99.5
3897 | 18 | 4 | CC DChg | 00:10:00 | 31:55:00 | -7595.5 | 1.1104 | 1265.8 | 33.31 | 0 | 0 | 1265.8 | 33.31 | 1.6339 | 43 | 0 | 0 | 1.6339 | 43 | 2025-12-06 00:16:21 | -8.434 | -4868.3761 | -128.1327 | 146.24 | Close | 100 |  | 1
3898 | 18 | 5 | CC Chg | 00:00:00 | 31:55:00 | 0 | 1.3349 | 0 | 0 | 0 | 0 | 0 | 0 | 0 | 0 | 0 | 0 | 0 | 0 | 2025-12-06 00:16:21 | 0 | 0 | 0 | 0 | Close | 0 |  | 0
3899 | 18 | 5 | CC Chg | 00:05:00 | 32:00:00 | 939.4 | 1.5597 | 78.1 | 2.06 | 78.1 | 2.06 | 0 | 0 | 0.1185 | 3.12 | 0.1185 | 3.12 | 0 | 0 | 2025-12-06 00:21:21 | 1.4651 | 347.6125 | 9.1489 | 1660.81 | Close | 6.106393
3900 | 18 | 5 | CC Chg | 00:10:00 | 32:05:00 | 939.4 | 1.5935 | 156.4 | 4.12 | 156.4 | 4.12 | 0 | 0 | 0.242 | 6.37 | 0.242 | 6.37 | 0 | 0 | 2025-12-06 00:26:21 | 1.4969 | 2315.7369 | 60.9488 | 1696.79 | Close | 12.22284
3901 | 18 | 5 | CC Chg | 00:15:00 | 32:10:00 | 939.4 | 1.6161 | 234.7 | 6.18 | 234.7 | 6.18 | 0 | 0 | 0.3676 | 9.68 | 0.3676 | 9.68 | 0 | 0 | 2025-12-06 00:31:21 | 1.5181 | 3461.8078 | 91.1127 | 1720.85 | Close | 18.33654
3902 | 18 | 5 | CC Chg | 00:20:00 | 32:15:00 | 939.4 | 1.6353 | 312.9 | 8.24 | 312.9 | 8.24 | 0 | 0 | 0.4948 | 13.02 | 0.4948 | 13.02 | 0 | 0 | 2025-12-06 00:36:21 | 1.5361 | 4075.2674 | 107.2586 | 1741.29 | Close | 24.45089
3903 | 18 | 5 | CC Chg | 00:25:00 | 32:20:00 | 939.4 | 1.6527 | 391.2 | 10.3 | 391.2 | 10.3 | 0 | 0 | 0.6235 | 16.41 | 0.6235 | 16.41 | 0 | 0 | 2025-12-06 00:41:21 | 1.5525 | 4497.8787 | 118.3814 | 1759.82 | Close | 30.56665
3904 | 18 | 5 | CC Chg | 00:30:00 | 32:25:00 | 939.4 | 1.6694 | 469.4 | 12.36 | 469.4 | 12.36 | 0 | 0 | 0.7535 | 19.83 | 0.7535 | 19.83 | 0 | 0 | 2025-12-06 00:46:21 | 1.5682 | 4687.3453 | 123.3681 | 1777.59 | Close | 36.68362
3905 | 18 | 5 | CC Chg | 00:35:00 | 32:30:00 | 939.4 | 1.6865 | 547.7 | 14.42 | 547.7 | 14.42 | 0 | 0 | 0.8849 | 23.29 | 0.8849 | 23.29 | 0 | 0 | 2025-12-06 00:51:21 | 1.5842 | 4577.7752 | 120.4843 | 1795.8 | Close | 42.80069
3906 | 18 | 5 | CC Chg | 00:40:00 | 32:35:00 | 939.4 | 1.7038 | 626 | 16.47 | 626 | 16.47 | 0 | 0 | 1.0175 | 26.78 | 1.0175 | 26.78 | 0 | 0 | 2025-12-06 00:56:21 | 1.6005 | 4522.2813 | 119.0237 | 1814.21 | Close | 48.91429
3907 | 18 | 5 | CC Chg | 00:45:00 | 32:40:00 | 939.4 | 1.7212 | 704.2 | 18.53 | 704.2 | 18.53 | 0 | 0 | 1.1515 | 30.31 | 1.1515 | 30.31 | 0 | 0 | 2025-12-06 01:01:21 | 1.6168 | 4498.2018 | 118.3899 | 1832.74 | Close | 55.03048
3908 | 18 | 5 | CC Chg | 00:50:00 | 32:45:00 | 939.4 | 1.7392 | 782.5 | 20.59 | 782.5 | 20.59 | 0 | 0 | 1.2869 | 33.87 | 1.2869 | 33.87 | 0 | 0 | 2025-12-06 01:06:21 | 1.6337 | 4348.7728 | 114.4571 | 1851.9 | Close | 61.14739
3909 | 18 | 5 | CC Chg | 00:55:00 | 32:50:00 | 933.2 | 1.7593 | 860.8 | 22.65 | 860.8 | 22.65 | 0 | 0 | 1.4238 | 37.47 | 1.4238 | 37.47 | 0 | 0 | 2025-12-06 01:11:21 | 1.6417 | 3893.2537 | 102.4681 | 1885.76 | Close | 67.26247
3910 | 18 | 5 | CC Chg | 01:00:00 | 32:55:00 | 939.4 | 1.7807 | 939 | 24.71 | 939 | 24.71 | 0 | 0 | 1.5622 | 41.12 | 1.5622 | 41.12 | 0 | 0 | 2025-12-06 01:16:21 | 1.6727 | 3655.244 | 96.2038 | 1896.08 | Close | 73.37503
3911 | 18 | 5 | CC Chg | 01:05:00 | 33:00:00 | 939.4 | 1.8052 | 1017.3 | 26.77 | 1017.3 | 26.77 | 0 | 0 | 1.7026 | 44.81 | 1.7026 | 44.81 | 0 | 0 | 2025-12-06 01:21:21 | 1.6957 | 3194.8626 | 84.0868 | 1922.16 | Close | 79.49165
3912 | 18 | 5 | CC Chg | 01:10:00 | 33:05:00 | 939.4 | 1.8319 | 1095.5 | 28.83 | 1095.5 | 28.83 | 0 | 0 | 1.8448 | 48.55 | 1.8448 | 48.55 | 0 | 0 | 2025-12-06 01:26:21 | 1.7208 | 2929.5947 | 77.1051 | 1950.58 | Close | 85.60405
3913 | 18 | 5 | CC Chg | 01:15:00 | 33:10:00 | 939.4 | 1.8604 | 1173.7 | 30.89 | 1173.7 | 30.89 | 0 | 0 | 1.9892 | 52.35 | 1.9892 | 52.35 | 0 | 0 | 2025-12-06 01:31:21 | 1.7476 | 2744.4741 | 72.2329 | 1980.92 | Close | 91.71624
3914 | 18 | 5 | CC Chg | 01:20:00 | 33:15:00 | 939.4 | 1.8898 | 1252 | 32.95 | 1252 | 32.95 | 0 | 0 | 2.136 | 56.22 | 2.136 | 56.22 | 0 | 0 | 2025-12-06 01:36:21 | 1.7752 | 2662.2736 | 70.0694 | 2012.22 | Close | 97.8326
3915 | 18 | 5 | CC Chg | 01:21:46 | 33:16:47 | 939.4 | 1.9001 | 1279.7 | 33.68 | 1279.7 | 33.68 | 0 | 0 | 2.1885 | 57.6 | 2.1885 | 57.6 | 0 | 0 | 2025-12-06 01:38:07 | 1.7849 | 2692.8242 | 70.8735 | 2023.19 | Close | 100 |  | 1
3916 | 19 | 4 | CC DChg | 00:00:00 | 33:16:47 | -7592.4 | 1.657 | 0 | 0 | 0 | 0 | 0 | 0 | 0 | 0 | 0 | 0 | 0 | 0 | 2025-12-06 01:38:07 | -12.5806 | 0 | 0 | 218.3 | Close | 0 |  | 0
3917 | 19 | 4 | CC DChg | 00:00:03 | 33:16:50 | -7592.4 | 1.6105 | 6.3 | 0.17 | 0 | 0 | 6.3 | 0.17 | 0.0103 | 0.27 | 0 | 0 | 0.0103 | 0.27 | 2025-12-06 01:38:10 | -12.2275 | -136.0642 | -3.5811 | 212.17 | Close | 0.4998342
3918 | 19 | 4 | CC DChg | 00:00:06 | 33:16:53 | -7595.5 | 1.5935 | 12.7 | 0.33 | 0 | 0 | 12.7 | 0.33 | 0.0204 | 0.54 | 0 | 0 | 0.0204 | 0.54 | 2025-12-06 01:38:13 | -12.1034 | -372.2413 | -9.7972 | 209.84 | Close | 0.9997569
3919 | 19 | 4 | CC DChg | 00:00:09 | 33:16:56 | -7595.5 | 1.5814 | 19 | 0.5 | 0 | 0 | 19 | 0.5 | 0.0305 | 0.8 | 0 | 0 | 0.0305 | 0.8 | 2025-12-06 01:38:16 | -12.0115 | -523.0762 | -13.767 | 208.26 | Close | 1.499768
3920 | 19 | 4 | CC DChg | 00:00:12 | 33:16:59 | -7595.5 | 1.5714 | 25.3 | 0.67 | 0 | 0 | 25.3 | 0.67 | 0.0405 | 1.06 | 0 | 0 | 0.0405 | 1.06 | 2025-12-06 01:38:19 | -11.9355 | -632.9567 | -16.659 | 206.94 | Close | 1.999806
3921 | 19 | 4 | CC DChg | 00:00:15 | 33:17:02 | -7595.5 | 1.5628 | 31.6 | 0.83 | 0 | 0 | 31.6 | 0.83 | 0.0504 | 1.33 | 0 | 0 | 0.0504 | 1.33 | 2025-12-06 01:38:22 | -11.8702 | -735.9964 | -19.371 | 205.81 | Close | 2.499845
3922 | 19 | 4 | CC DChg | 00:00:18 | 33:17:05 | -7595.5 | 1.555 | 38 | 1 | 0 | 0 | 38 | 1 | 0.0602 | 1.59 | 0 | 0 | 0.0602 | 1.59 | 2025-12-06 01:38:25 | -11.811 | -811.4601 | -21.3571 | 204.78 | Close | 2.999869
3923 | 19 | 4 | CC DChg | 00:00:21 | 33:17:08 | -7595.5 | 1.5476 | 44.3 | 1.17 | 0 | 0 | 44.3 | 1.17 | 0.0701 | 1.84 | 0 | 0 | 0.0701 | 1.84 | 2025-12-06 01:38:28 | -11.7548 | -855.3236 | -22.5116 | 203.81 | Close | 3.499894
3924 | 19 | 4 | CC DChg | 00:00:24 | 33:17:11 | -7595.5 | 1.5407 | 50.6 | 1.33 | 0 | 0 | 50.6 | 1.33 | 0.0798 | 2.1 | 0 | 0 | 0.0798 | 2.1 | 2025-12-06 01:38:31 | -11.7024 | -917.3285 | -24.1435 | 202.9 | Close | 3.999932
3925 | 19 | 4 | CC DChg | 00:00:27 | 33:17:14 | -7595.5 | 1.5345 | 57 | 1.5 | 0 | 0 | 57 | 1.5 | 0.0896 | 2.36 | 0 | 0 | 0.0896 | 2.36 | 2025-12-06 01:38:34 | -11.6553 | -1020.8978 | -26.8694 | 202.08 | Close | 4.49997
3926 | 19 | 4 | CC DChg | 00:00:30 | 33:17:17 | -7595.5 | 1.5283 | 63.3 | 1.67 | 0 | 0 | 63.3 | 1.67 | 0.0993 | 2.61 | 0 | 0 | 0.0993 | 2.61 | 2025-12-06 01:38:37 | -11.6082 | -1020.8289 | -26.8676 | 201.26 | Close | 4.999975
3927 | 19 | 4 | CC DChg | 00:00:33 | 33:17:20 | -7595.5 | 1.5225 | 69.6 | 1.83 | 0 | 0 | 69.6 | 1.83 | 0.1089 | 2.87 | 0 | 0 | 0.1089 | 2.87 | 2025-12-06 01:38:40 | -11.5641 | -1091.2299 | -28.7205 | 200.5 | Close | 5.499979
3928 | 19 | 4 | CC DChg | 00:00:36 | 33:17:23 | -7595.5 | 1.5169 | 75.9 | 2 | 0 | 0 | 75.9 | 2 | 0.1185 | 3.12 | 0 | 0 | 0.1185 | 3.12 | 2025-12-06 01:38:43 | -11.5216 | -1130.2331 | -29.747 | 199.76 | Close | 5.999997
3929 | 19 | 4 | CC DChg | 00:00:39 | 33:17:26 | -7595.5 | 1.5116 | 82.3 | 2.17 | 0 | 0 | 82.3 | 2.17 | 0.1281 | 3.37 | 0 | 0 | 0.1281 | 3.37 | 2025-12-06 01:38:46 | -11.4813 | -1194.1289 | -31.4287 | 199.07 | Close | 6.499981
3930 | 19 | 4 | CC DChg | 00:00:42 | 33:17:29 | -7595.5 | 1.5063 | 88.6 | 2.33 | 0 | 0 | 88.6 | 2.33 | 0.1377 | 3.62 | 0 | 0 | 0.1377 | 3.62 | 2025-12-06 01:38:49 | -11.4411 | -1194.2579 | -31.4321 | 198.37 | Close | 7.000019
3931 | 19 | 4 | CC DChg | 00:00:45 | 33:17:32 | -7595.5 | 1.5011 | 94.9 | 2.5 | 0 | 0 | 94.9 | 2.5 | 0.1472 | 3.87 | 0 | 0 | 0.1472 | 3.87 | 2025-12-06 01:38:52 | -11.4016 | -1217.1902 | -32.0357 | 197.67 | Close | 7.500044
3932 | 19 | 4 | CC DChg | 00:00:48 | 33:17:35 | -7595.5 | 1.4964 | 101.3 | 2.67 | 0 | 0 | 101.3 | 2.67 | 0.1567 | 4.12 | 0 | 0 | 0.1567 | 4.12 | 2025-12-06 01:38:55 | -11.3659 | -1346.7163 | -35.4448 | 197.06 | Close | 8.000082
3933 | 19 | 4 | CC DChg | 00:00:51 | 33:17:38 | -7595.5 | 1.4915 | 107.6 | 2.83 | 0 | 0 | 107.6 | 2.83 | 0.1661 | 4.37 | 0 | 0 | 0.1661 | 4.37 | 2025-12-06 01:38:58 | -11.3287 | -1291.644 | -33.9953 | 196.42 | Close | 8.50008
3934 | 19 | 4 | CC DChg | 00:00:54 | 33:17:41 | -7595.5 | 1.4871 | 113.9 | 3 | 0 | 0 | 113.9 | 3 | 0.1755 | 4.62 | 0 | 0 | 0.1755 | 4.62 | 2025-12-06 01:39:01 | -11.2952 | -1438.5177 | -37.8609 | 195.83 | Close | 9.000111
3935 | 19 | 4 | CC DChg | 00:00:57 | 33:17:44 | -7595.5 | 1.4825 | 120.3 | 3.17 | 0 | 0 | 120.3 | 3.17 | 0.1849 | 4.87 | 0 | 0 | 0.1849 | 4.87 | 2025-12-06 01:39:04 | -11.2603 | -1375.9179 | -36.2133 | 195.23 | Close | 9.500122
3936 | 19 | 4 | CC DChg | 00:01:00 | 33:17:47 | -7595.5 | 1.4778 | 126.6 | 3.33 | 0 | 0 | 126.6 | 3.33 | 0.1943 | 5.11 | 0 | 0 | 0.1943 | 5.11 | 2025-12-06 01:39:07 | -11.2246 | -1346.6076 | -35.4419 | 194.62 | Close | 10.00012
3937 | 19 | 4 | CC DChg | 00:01:03 | 33:17:50 | -7595.5 | 1.4738 | 132.9 | 3.5 | 0 | 0 | 132.9 | 3.5 | 0.2036 | 5.36 | 0 | 0 | 0.2036 | 5.36 | 2025-12-06 01:39:10 | -11.1942 | -1582.3028 | -41.6452 | 194.09 | Close | 10.50013
3938 | 19 | 4 | CC DChg | 00:01:06 | 33:17:53 | -7595.5 | 1.4694 | 139.2 | 3.66 | 0 | 0 | 139.2 | 3.66 | 0.213 | 5.61 | 0 | 0 | 0.213 | 5.61 | 2025-12-06 01:39:13 | -11.1608 | -1438.5202 | -37.861 | 193.51 | Close | 11.00016
3939 | 19 | 4 | CC DChg | 00:01:09 | 33:17:56 | -7595.5 | 1.4654 | 145.6 | 3.83 | 0 | 0 | 145.6 | 3.83 | 0.2222 | 5.85 | 0 | 0 | 0.2222 | 5.85 | 2025-12-06 01:39:16 | -11.1304 | -1582.1972 | -41.6425 | 192.98 | Close | 11.50014
3940 | 19 | 4 | CC DChg | 00:01:12 | 33:17:59 | -7595.5 | 1.4614 | 151.9 | 4 | 0 | 0 | 151.9 | 4 | 0.2315 | 6.09 | 0 | 0 | 0.2315 | 6.09 | 2025-12-06 01:39:19 | -11.1 | -1582.3306 | -41.646 | 192.46 | Close | 12.00016
3941 | 19 | 4 | CC DChg | 00:01:15 | 33:18:02 | -7592.4 | 1.4577 | 158.2 | 4.16 | 0 | 0 | 158.2 | 4.16 | 0.2407 | 6.34 | 0 | 0 | 0.2407 | 6.34 | 2025-12-06 01:39:22 | -11.0674 | -1710.5255 | -45.02 | 192.05 | Close | 12.50015
3942 | 19 | 4 | CC DChg | 00:01:18 | 33:18:05 | -7595.5 | 1.4536 | 164.6 | 4.33 | 0 | 0 | 164.6 | 4.33 | 0.25 | 6.58 | 0 | 0 | 0.25 | 6.58 | 2025-12-06 01:39:25 | -11.0408 | -1543.6504 | -40.6279 | 191.43 | Close | 13.00014
3943 | 19 | 4 | CC DChg | 00:01:21 | 33:18:08 | -7595.5 | 1.4499 | 170.9 | 4.5 | 0 | 0 | 170.9 | 4.5 | 0.2591 | 6.82 | 0 | 0 | 0.2591 | 6.82 | 2025-12-06 01:39:28 | -11.0127 | -1710.4174 | -45.0171 | 190.94 | Close | 13.5001
3944 | 19 | 4 | CC DChg | 00:01:24 | 33:18:11 | -7595.5 | 1.4462 | 177.2 | 4.66 | 0 | 0 | 177.2 | 4.66 | 0.2683 | 7.06 | 0 | 0 | 0.2683 | 7.06 | 2025-12-06 01:39:31 | -10.9846 | -1710.5706 | -45.0212 | 190.44 | Close | 14.0001
3945 | 19 | 4 | CC DChg | 00:01:27 | 33:18:14 | -7595.5 | 1.4428 | 183.5 | 4.83 | 0 | 0 | 183.5 | 4.83 | 0.2775 | 7.3 | 0 | 0 | 0.2775 | 7.3 | 2025-12-06 01:39:34 | -10.9588 | -1861.5425 | -48.9947 | 190.01 | Close | 14.50011
3946 | 19 | 4 | CC DChg | 00:01:30 | 33:18:17 | -7595.5 | 1.4394 | 189.9 | 5 | 0 | 0 | 189.9 | 5 | 0.2866 | 7.54 | 0 | 0 | 0.2866 | 7.54 | 2025-12-06 01:39:37 | -10.9329 | -1861.4052 | -48.9911 | 189.56 | Close | 15.00009
3947 | 19 | 4 | CC DChg | 00:01:33 | 33:18:20 | -7595.5 | 1.4357 | 196.2 | 5.16 | 0 | 0 | 196.2 | 5.16 | 0.2957 | 7.78 | 0 | 0 | 0.2957 | 7.78 | 2025-12-06 01:39:40 | -10.9048 | -1710.6787 | -45.024 | 189.07 | Close | 15.50012
3948 | 19 | 4 | CC DChg | 00:01:36 | 33:18:23 | -7592.4 | 1.4326 | 202.5 | 5.33 | 0 | 0 | 202.5 | 5.33 | 0.3047 | 8.02 | 0 | 0 | 0.3047 | 8.02 | 2025-12-06 01:39:43 | -10.8768 | -2041.5699 | -53.7329 | 188.74 | Close | 16.0001
3949 | 19 | 4 | CC DChg | 00:01:39 | 33:18:26 | -7595.5 | 1.4288 | 208.9 | 5.5 | 0 | 0 | 208.9 | 5.5 | 0.3138 | 8.26 | 0 | 0 | 0.3138 | 8.26 | 2025-12-06 01:39:46 | -10.8524 | -1665.6725 | -43.8395 | 188.16 | Close | 16.50014
3950 | 19 | 4 | CC DChg | 00:01:42 | 33:18:29 | -7595.5 | 1.4257 | 215.2 | 5.66 | 0 | 0 | 215.2 | 5.66 | 0.3228 | 8.5 | 0 | 0 | 0.3228 | 8.5 | 2025-12-06 01:39:49 | -10.8289 | -2041.7706 | -53.7382 | 187.74 | Close | 17.00017
3951 | 19 | 4 | CC DChg | 00:01:45 | 33:18:32 | -7595.5 | 1.4226 | 221.5 | 5.83 | 0 | 0 | 221.5 | 5.83 | 0.3318 | 8.73 | 0 | 0 | 0.3318 | 8.73 | 2025-12-06 01:39:52 | -10.8053 | -2041.7921 | -53.7387 | 187.35 | Close | 17.50021
3952 | 19 | 4 | CC DChg | 00:01:48 | 33:18:35 | -7595.5 | 1.4195 | 227.8 | 6 | 0 | 0 | 227.8 | 6 | 0.3408 | 8.97 | 0 | 0 | 0.3408 | 8.97 | 2025-12-06 01:39:55 | -10.7818 | -2041.7061 | -53.7365 | 186.94 | Close | 18.00023
3953 | 19 | 4 | CC DChg | 00:01:51 | 33:18:38 | -7595.5 | 1.4164 | 234.2 | 6.16 | 0 | 0 | 234.2 | 6.16 | 0.3498 | 9.21 | 0 | 0 | 0.3498 | 9.21 | 2025-12-06 01:39:58 | -10.7582 | -2041.5484 | -53.7323 | 186.53 | Close | 18.50021
3954 | 19 | 4 | CC DChg | 00:01:54 | 33:18:41 | -7595.5 | 1.4133 | 240.5 | 6.33 | 0 | 0 | 240.5 | 6.33 | 0.3588 | 9.44 | 0 | 0 | 0.3588 | 9.44 | 2025-12-06 01:40:01 | -10.7347 | -2041.7491 | -53.7376 | 186.11 | Close | 19.00023
3955 | 19 | 4 | CC DChg | 00:01:57 | 33:18:44 | -7595.5 | 1.4105 | 246.8 | 6.5 | 0 | 0 | 246.8 | 6.5 | 0.3677 | 9.68 | 0 | 0 | 0.3677 | 9.68 | 2025-12-06 01:40:04 | -10.7134 | -2260.3413 | -59.4908 | 185.76 | Close | 19.50022
3956 | 19 | 4 | CC DChg | 00:02:00 | 33:18:47 | -7595.5 | 1.4081 | 253.2 | 6.66 | 0 | 0 | 253.2 | 6.66 | 0.3766 | 9.91 | 0 | 0 | 0.3766 | 9.91 | 2025-12-06 01:40:07 | -10.6952 | -2637.1759 | -69.4089 | 185.44 | Close | 20.00023
3957 | 19 | 4 | CC DChg | 00:02:03 | 33:18:50 | -7595.5 | 1.405 | 259.5 | 6.83 | 0 | 0 | 259.5 | 6.83 | 0.3855 | 10.15 | 0 | 0 | 0.3855 | 10.15 | 2025-12-06 01:40:10 | -10.6716 | -2041.5986 | -53.7336 | 185.03 | Close | 20.50022
3958 | 19 | 4 | CC DChg | 00:02:06 | 33:18:53 | -7592.4 | 1.4022 | 265.8 | 7 | 0 | 0 | 265.8 | 7 | 0.3944 | 10.38 | 0 | 0 | 0.3944 | 10.38 | 2025-12-06 01:40:13 | -10.646 | -2260.3095 | -59.49 | 184.72 | Close | 21.00021
3959 | 19 | 4 | CC DChg | 00:02:09 | 33:18:56 | -7595.5 | 1.3997 | 272.2 | 7.16 | 0 | 0 | 272.2 | 7.16 | 0.4033 | 10.61 | 0 | 0 | 0.4033 | 10.61 | 2025-12-06 01:40:16 | -10.6314 | -2531.6978 | -66.6327 | 184.33 | Close | 21.50022
3960 | 19 | 4 | CC DChg | 00:02:12 | 33:18:59 | -7595.5 | 1.3969 | 278.5 | 7.33 | 0 | 0 | 278.5 | 7.33 | 0.4121 | 10.85 | 0 | 0 | 0.4121 | 10.85 | 2025-12-06 01:40:19 | -10.6101 | -2260.4048 | -59.4925 | 183.96 | Close | 22.00022
3961 | 19 | 4 | CC DChg | 00:02:15 | 33:19:02 | -7595.5 | 1.3944 | 284.8 | 7.5 | 0 | 0 | 284.8 | 7.5 | 0.421 | 11.08 | 0 | 0 | 0.421 | 11.08 | 2025-12-06 01:40:22 | -10.5911 | -2531.6533 | -66.6316 | 183.64 | Close | 22.50023
3962 | 19 | 4 | CC DChg | 00:02:18 | 33:19:05 | -7595.5 | 1.3919 | 291.1 | 7.66 | 0 | 0 | 291.1 | 7.66 | 0.4298 | 11.31 | 0 | 0 | 0.4298 | 11.31 | 2025-12-06 01:40:25 | -10.5721 | -2531.4844 | -66.6271 | 183.31 | Close | 23.0002
3963 | 19 | 4 | CC DChg | 00:02:21 | 33:19:08 | -7595.5 | 1.3891 | 297.5 | 7.83 | 0 | 0 | 297.5 | 7.83 | 0.4386 | 11.54 | 0 | 0 | 0.4386 | 11.54 | 2025-12-06 01:40:28 | -10.5509 | -2260.4603 | -59.4939 | 182.94 | Close | 23.50021
3964 | 19 | 4 | CC DChg | 00:02:24 | 33:19:11 | -7595.5 | 1.387 | 303.8 | 8 | 0 | 0 | 303.8 | 8 | 0.4474 | 11.77 | 0 | 0 | 0.4474 | 11.77 | 2025-12-06 01:40:31 | -10.5349 | -3013.9683 | -79.3258 | 182.66 | Close | 24.00023
3965 | 19 | 4 | CC DChg | 00:02:27 | 33:19:14 | -7592.4 | 1.3845 | 310.1 | 8.16 | 0 | 0 | 310.1 | 8.16 | 0.4561 | 12.01 | 0 | 0 | 0.4561 | 12.01 | 2025-12-06 01:40:34 | -10.5117 | -2531.3778 | -66.6243 | 182.41 | Close | 24.50018
3966 | 19 | 4 | CC DChg | 00:02:30 | 33:19:17 | -7595.5 | 1.382 | 316.5 | 8.33 | 0 | 0 | 316.5 | 8.33 | 0.4649 | 12.24 | 0 | 0 | 0.4649 | 12.24 | 2025-12-06 01:40:37 | -10.497 | -2531.6089 | -66.6304 | 182 | Close | 25.00018
3967 | 19 | 4 | CC DChg | 00:02:33 | 33:19:20 | -7595.5 | 1.3795 | 322.8 | 8.5 | 0 | 0 | 322.8 | 8.5 | 0.4736 | 12.47 | 0 | 0 | 0.4736 | 12.47 | 2025-12-06 01:40:40 | -10.478 | -2531.6356 | -66.6311 | 181.67 | Close | 25.50018
3968 | 19 | 4 | CC DChg | 00:02:36 | 33:19:23 | -7595.5 | 1.3774 | 329.1 | 8.66 | 0 | 0 | 329.1 | 8.66 | 0.4824 | 12.7 | 0 | 0 | 0.4824 | 12.7 | 2025-12-06 01:40:43 | -10.462 | -3013.5767 | -79.3155 | 181.4 | Close | 26.00013
3969 | 19 | 4 | CC DChg | 00:02:39 | 33:19:26 | -7595.5 | 1.3746 | 335.4 | 8.83 | 0 | 0 | 335.4 | 8.83 | 0.4911 | 12.92 | 0 | 0 | 0.4911 | 12.92 | 2025-12-06 01:40:46 | -10.4407 | -2260.381 | -59.4919 | 181.03 | Close | 26.50013
3970 | 19 | 4 | CC DChg | 00:02:42 | 33:19:29 | -7595.5 | 1.3724 | 341.8 | 9 | 0 | 0 | 341.8 | 9 | 0.4998 | 13.15 | 0 | 0 | 0.4998 | 13.15 | 2025-12-06 01:40:49 | -10.424 | -2876.7172 | -75.7134 | 180.74 | Close | 27.00011
3971 | 19 | 4 | CC DChg | 00:02:45 | 33:19:32 | -7595.5 | 1.3702 | 348.1 | 9.16 | 0 | 0 | 348.1 | 9.16 | 0.5084 | 13.38 | 0 | 0 | 0.5084 | 13.38 | 2025-12-06 01:40:52 | -10.4073 | -2876.9293 | -75.719 | 180.45 | Close | 27.50012
3972 | 19 | 4 | CC DChg | 00:02:48 | 33:19:35 | -7595.5 | 1.3674 | 354.4 | 9.33 | 0 | 0 | 354.4 | 9.33 | 0.5171 | 13.61 | 0 | 0 | 0.5171 | 13.61 | 2025-12-06 01:40:55 | -10.3861 | -2260.4921 | -59.4948 | 180.08 | Close | 28.00015
3973 | 19 | 4 | CC DChg | 00:02:51 | 33:19:38 | -7595.5 | 1.3653 | 360.8 | 9.49 | 0 | 0 | 360.8 | 9.49 | 0.5257 | 13.84 | 0 | 0 | 0.5257 | 13.84 | 2025-12-06 01:40:58 | -10.3701 | -3013.9683 | -79.3258 | 179.8 | Close | 28.50017
3974 | 19 | 4 | CC DChg | 00:02:54 | 33:19:41 | -7592.4 | 1.3631 | 367.1 | 9.66 | 0 | 0 | 367.1 | 9.66 | 0.5344 | 14.06 | 0 | 0 | 0.5344 | 14.06 | 2025-12-06 01:41:01 | -10.3492 | -2876.5657 | -75.7095 | 179.61 | Close | 29.00012
3975 | 19 | 4 | CC DChg | 00:02:57 | 33:19:44 | -7592.4 | 1.3609 | 373.4 | 9.83 | 0 | 0 | 373.4 | 9.83 | 0.543 | 14.29 | 0 | 0 | 0.543 | 14.29 | 2025-12-06 01:41:04 | -10.3325 | -2876.697 | -75.7129 | 179.3 | Close | 29.50009
3976 | 19 | 4 | CC DChg | 00:03:00 | 33:19:47 | -7595.5 | 1.3585 | 379.7 | 9.99 | 0 | 0 | 379.7 | 9.99 | 0.5516 | 14.52 | 0 | 0 | 0.5516 | 14.52 | 2025-12-06 01:41:07 | -10.3185 | -2637.1296 | -69.4076 | 178.91 | Close | 30.00009
3977 | 19 | 4 | CC DChg | 00:03:03 | 33:19:50 | -7595.5 | 1.356 | 386.1 | 10.16 | 0 | 0 | 386.1 | 10.16 | 0.5602 | 14.74 | 0 | 0 | 0.5602 | 14.74 | 2025-12-06 01:41:10 | -10.2995 | -2531.7867 | -66.6351 | 178.58 | Close | 30.50012
3978 | 19 | 4 | CC DChg | 00:03:06 | 33:19:53 | -7592.4 | 1.3538 | 392.4 | 10.33 | 0 | 0 | 392.4 | 10.33 | 0.5688 | 14.97 | 0 | 0 | 0.5688 | 14.97 | 2025-12-06 01:41:13 | -10.2786 | -2876.5859 | -75.71 | 178.36 | Close | 31.00007
3979 | 19 | 4 | CC DChg | 00:03:09 | 33:19:56 | -7595.5 | 1.3513 | 398.7 | 10.49 | 0 | 0 | 398.7 | 10.49 | 0.5773 | 15.19 | 0 | 0 | 0.5773 | 15.19 | 2025-12-06 01:41:16 | -10.2638 | -2531.4311 | -66.6257 | 177.96 | Close | 31.50003
3980 | 19 | 4 | CC DChg | 00:03:12 | 33:19:59 | -7595.5 | 1.3492 | 405.1 | 10.66 | 0 | 0 | 405.1 | 10.66 | 0.5859 | 15.42 | 0 | 0 | 0.5859 | 15.42 | 2025-12-06 01:41:19 | -10.2478 | -3013.7143 | -79.3191 | 177.68 | Close | 32.00001
3981 | 19 | 4 | CC DChg | 00:03:15 | 33:20:02 | -7595.5 | 1.347 | 411.4 | 10.83 | 0 | 0 | 411.4 | 10.83 | 0.5944 | 15.64 | 0 | 0 | 0.5944 | 15.64 | 2025-12-06 01:41:22 | -10.2311 | -2876.5859 | -75.71 | 177.39 | Close | 32.49996
3982 | 19 | 4 | CC DChg | 00:03:18 | 33:20:05 | -7595.5 | 1.3448 | 417.7 | 10.99 | 0 | 0 | 417.7 | 10.99 | 0.6029 | 15.87 | 0 | 0 | 0.6029 | 15.87 | 2025-12-06 01:41:25 | -10.2144 | -2876.9293 | -75.719 | 177.11 | Close | 32.99998
3983 | 19 | 4 | CC DChg | 00:03:21 | 33:20:08 | -7595.5 | 1.3423 | 424 | 11.16 | 0 | 0 | 424 | 11.16 | 0.6114 | 16.09 | 0 | 0 | 0.6114 | 16.09 | 2025-12-06 01:41:28 | -10.1954 | -2531.7333 | -66.6337 | 176.78 | Close | 33.5
3984 | 19 | 4 | CC DChg | 00:03:24 | 33:20:11 | -7592.4 | 1.3402 | 430.4 | 11.33 | 0 | 0 | 430.4 | 11.33 | 0.6199 | 16.32 | 0 | 0 | 0.6199 | 16.32 | 2025-12-06 01:41:31 | -10.1753 | -3013.4815 | -79.313 | 176.57 | Close | 33.99994
3985 | 19 | 4 | CC DChg | 00:03:27 | 33:20:14 | -7595.5 | 1.338 | 436.7 | 11.49 | 0 | 0 | 436.7 | 11.49 | 0.6284 | 16.54 | 0 | 0 | 0.6284 | 16.54 | 2025-12-06 01:41:34 | -10.1628 | -2876.6869 | -75.7126 | 176.21 | Close | 34.49991
3986 | 19 | 4 | CC DChg | 00:03:30 | 33:20:17 | -7592.4 | 1.3355 | 443 | 11.66 | 0 | 0 | 443 | 11.66 | 0.6368 | 16.76 | 0 | 0 | 0.6368 | 16.76 | 2025-12-06 01:41:37 | -10.1396 | -2531.5556 | -66.629 | 175.95 | Close | 34.99989
3987 | 19 | 4 | CC DChg | 00:03:33 | 33:20:20 | -7595.5 | 1.3333 | 449.4 | 11.83 | 0 | 0 | 449.4 | 11.83 | 0.6453 | 16.98 | 0 | 0 | 0.6453 | 16.98 | 2025-12-06 01:41:40 | -10.1271 | -2876.7677 | -75.7148 | 175.59 | Close | 35.49988
3988 | 19 | 4 | CC DChg | 00:03:36 | 33:20:23 | -7595.5 | 1.3312 | 455.7 | 11.99 | 0 | 0 | 455.7 | 11.99 | 0.6537 | 17.21 | 0 | 0 | 0.6537 | 17.21 | 2025-12-06 01:41:43 | -10.1111 | -3013.8413 | -79.3225 | 175.31 | Close | 35.99988
3989 | 19 | 4 | CC DChg | 00:03:39 | 33:20:26 | -7595.5 | 1.329 | 462 | 12.16 | 0 | 0 | 462 | 12.16 | 0.6621 | 17.43 | 0 | 0 | 0.6621 | 17.43 | 2025-12-06 01:41:46 | -10.0944 | -2876.7071 | -75.7132 | 175.03 | Close | 36.49985
3990 | 19 | 4 | CC DChg | 00:03:42 | 33:20:29 | -7592.4 | 1.3268 | 468.3 | 12.33 | 0 | 0 | 468.3 | 12.33 | 0.6705 | 17.65 | 0 | 0 | 0.6705 | 17.65 | 2025-12-06 01:41:49 | -10.0736 | -2876.5657 | -75.7095 | 174.81 | Close | 36.9998
3991 | 19 | 4 | CC DChg | 00:03:45 | 33:20:32 | -7595.5 | 1.3247 | 474.7 | 12.49 | 0 | 0 | 474.7 | 12.49 | 0.6789 | 17.87 | 0 | 0 | 0.6789 | 17.87 | 2025-12-06 01:41:52 | -10.0617 | -3013.6508 | -79.3175 | 174.46 | Close | 37.49977
3992 | 19 | 4 | CC DChg | 00:03:48 | 33:20:35 | -7595.5 | 1.3225 | 481 | 12.66 | 0 | 0 | 481 | 12.66 | 0.6873 | 18.09 | 0 | 0 | 0.6873 | 18.09 | 2025-12-06 01:41:55 | -10.045 | -2876.6869 | -75.7126 | 174.17 | Close | 37.99974
3993 | 19 | 4 | CC DChg | 00:03:51 | 33:20:38 | -7595.5 | 1.3206 | 487.3 | 12.83 | 0 | 0 | 487.3 | 12.83 | 0.6957 | 18.31 | 0 | 0 | 0.6957 | 18.31 | 2025-12-06 01:41:58 | -10.0306 | -3330.9942 | -87.6697 | 173.92 | Close | 38.49972
3994 | 19 | 4 | CC DChg | 00:03:54 | 33:20:41 | -7595.5 | 1.3182 | 493.7 | 12.99 | 0 | 0 | 493.7 | 12.99 | 0.704 | 18.53 | 0 | 0 | 0.704 | 18.53 | 2025-12-06 01:42:01 | -10.0124 | -2637.1111 | -69.4072 | 173.6 | Close | 38.99972
3995 | 19 | 4 | CC DChg | 00:03:57 | 33:20:44 | -7595.5 | 1.316 | 500 | 13.16 | 0 | 0 | 500 | 13.16 | 0.7124 | 18.75 | 0 | 0 | 0.7124 | 18.75 | 2025-12-06 01:42:04 | -9.9957 | -2876.8485 | -75.7169 | 173.31 | Close | 39.49972
3996 | 19 | 4 | CC DChg | 00:04:00 | 33:20:47 | -7592.4 | 1.3138 | 506.3 | 13.33 | 0 | 0 | 506.3 | 13.33 | 0.7207 | 18.97 | 0 | 0 | 0.7207 | 18.97 | 2025-12-06 01:42:07 | -9.9749 | -2876.8081 | -75.7158 | 173.09 | Close | 39.99971
3997 | 19 | 4 | CC DChg | 00:04:03 | 33:20:50 | -7595.5 | 1.3116 | 512.7 | 13.49 | 0 | 0 | 512.7 | 13.49 | 0.729 | 19.19 | 0 | 0 | 0.729 | 19.19 | 2025-12-06 01:42:10 | -9.9622 | -2877.0101 | -75.7212 | 172.73 | Close | 40.49974
3998 | 19 | 4 | CC DChg | 00:04:06 | 33:20:53 | -7595.5 | 1.3095 | 519 | 13.66 | 0 | 0 | 519 | 13.66 | 0.7373 | 19.4 | 0 | 0 | 0.7373 | 19.4 | 2025-12-06 01:42:13 | -9.9463 | -3014.0529 | -79.328 | 172.46 | Close | 40.99977
3999 | 19 | 4 | CC DChg | 00:04:09 | 33:20:56 | -7595.5 | 1.3076 | 525.3 | 13.83 | 0 | 0 | 525.3 | 13.83 | 0.7456 | 19.62 | 0 | 0 | 0.7456 | 19.62 | 2025-12-06 01:42:16 | -9.9318 | -3330.9942 | -87.6697 | 172.21 | Close | 41.49976
4000 | 19 | 4 | CC DChg | 00:04:12 | 33:20:59 | -7595.5 | 1.3054 | 531.6 | 13.99 | 0 | 0 | 531.6 | 13.99 | 0.7538 | 19.84 | 0 | 0 | 0.7538 | 19.84 | 2025-12-06 01:42:19 | -9.9151 | -2876.6263 | -75.7111 | 171.92 | Close | 41.99972
4001 | 19 | 4 | CC DChg | 00:04:15 | 33:21:02 | -7592.4 | 1.303 | 538 | 14.16 | 0 | 0 | 538 | 14.16 | 0.7621 | 20.06 | 0 | 0 | 0.7621 | 20.06 | 2025-12-06 01:42:22 | -9.8929 | -2637.0741 | -69.4062 | 171.67 | Close | 42.49971
4002 | 19 | 4 | CC DChg | 00:04:18 | 33:21:05 | -7595.5 | 1.3011 | 544.3 | 14.33 | 0 | 0 | 544.3 | 14.33 | 0.7703 | 20.27 | 0 | 0 | 0.7703 | 20.27 | 2025-12-06 01:42:25 | -9.8825 | -3331.2047 | -87.6753 | 171.35 | Close | 42.99973
4003 | 19 | 4 | CC DChg | 00:04:21 | 33:21:08 | -7595.5 | 1.2989 | 550.6 | 14.49 | 0 | 0 | 550.6 | 14.49 | 0.7786 | 20.49 | 0 | 0 | 0.7786 | 20.49 | 2025-12-06 01:42:28 | -9.8658 | -2876.7475 | -75.7142 | 171.05 | Close | 43.49971
4004 | 19 | 4 | CC DChg | 00:04:24 | 33:21:11 | -7595.5 | 1.2971 | 557 | 14.66 | 0 | 0 | 557 | 14.66 | 0.7868 | 20.71 | 0 | 0 | 0.7868 | 20.71 | 2025-12-06 01:42:31 | -9.8521 | -3516.0741 | -92.5409 | 170.83 | Close | 43.99969
4005 | 19 | 4 | CC DChg | 00:04:27 | 33:21:14 | -7592.4 | 1.2949 | 563.3 | 14.83 | 0 | 0 | 563.3 | 14.83 | 0.795 | 20.92 | 0 | 0 | 0.795 | 20.92 | 2025-12-06 01:42:34 | -9.8314 | -2876.8283 | -75.7164 | 170.61 | Close | 44.49969
4006 | 19 | 4 | CC DChg | 00:04:30 | 33:21:17 | -7595.5 | 1.2927 | 569.6 | 14.99 | 0 | 0 | 569.6 | 14.99 | 0.8032 | 21.14 | 0 | 0 | 0.8032 | 21.14 | 2025-12-06 01:42:37 | -9.8187 | -2876.9091 | -75.7185 | 170.25 | Close | 44.9997
4007 | 19 | 4 | CC DChg | 00:04:33 | 33:21:20 | -7592.4 | 1.2909 | 575.9 | 15.16 | 0 | 0 | 575.9 | 15.16 | 0.8113 | 21.35 | 0 | 0 | 0.8113 | 21.35 | 2025-12-06 01:42:40 | -9.801 | -3515.9753 | -92.5383 | 170.08 | Close | 45.49967
4008 | 19 | 4 | CC DChg | 00:04:36 | 33:21:23 | -7595.5 | 1.2887 | 582.3 | 15.33 | 0 | 0 | 582.3 | 15.33 | 0.8195 | 21.57 | 0 | 0 | 0.8195 | 21.57 | 2025-12-06 01:42:43 | -9.7883 | -2877.0101 | -75.7212 | 169.72 | Close | 45.9997
4009 | 19 | 4 | CC DChg | 00:04:39 | 33:21:26 | -7595.5 | 1.2865 | 588.6 | 15.49 | 0 | 0 | 588.6 | 15.49 | 0.8277 | 21.78 | 0 | 0 | 0.8277 | 21.78 | 2025-12-06 01:42:46 | -9.7716 | -2876.8081 | -75.7158 | 169.43 | Close | 46.49969
4010 | 19 | 4 | CC DChg | 00:04:42 | 33:21:29 | -7595.5 | 1.2847 | 594.9 | 15.66 | 0 | 0 | 594.9 | 15.66 | 0.8358 | 22 | 0 | 0 | 0.8358 | 22 | 2025-12-06 01:42:49 | -9.7579 | -3516.1481 | -92.5429 | 169.19 | Close | 46.99969
4011 | 19 | 4 | CC DChg | 00:04:45 | 33:21:32 | -7595.5 | 1.2825 | 601.3 | 15.82 | 0 | 0 | 601.3 | 15.82 | 0.8439 | 22.21 | 0 | 0 | 0.8439 | 22.21 | 2025-12-06 01:42:52 | -9.7412 | -2877.1313 | -75.7243 | 168.9 | Close | 47.49974
4012 | 19 | 4 | CC DChg | 00:04:48 | 33:21:35 | -7595.5 | 1.2806 | 607.6 | 15.99 | 0 | 0 | 607.6 | 15.99 | 0.852 | 22.42 | 0 | 0 | 0.852 | 22.42 | 2025-12-06 01:42:55 | -9.7268 | -3331.0643 | -87.6716 | 168.65 | Close | 47.99973
4013 | 19 | 4 | CC DChg | 00:04:51 | 33:21:38 | -7595.5 | 1.2785 | 613.9 | 16.16 | 0 | 0 | 613.9 | 16.16 | 0.8601 | 22.64 | 0 | 0 | 0.8601 | 22.64 | 2025-12-06 01:42:58 | -9.7108 | -3013.8413 | -79.3225 | 168.38 | Close | 48.49973
4014 | 19 | 4 | CC DChg | 00:04:54 | 33:21:41 | -7592.4 | 1.2766 | 620.2 | 16.32 | 0 | 0 | 620.2 | 16.32 | 0.8682 | 22.85 | 0 | 0 | 0.8682 | 22.85 | 2025-12-06 01:43:01 | -9.6924 | -3331.0409 | -87.671 | 168.19 | Close | 48.99973
4015 | 19 | 4 | CC DChg | 00:04:57 | 33:21:44 | -7595.5 | 1.2744 | 626.6 | 16.49 | 0 | 0 | 626.6 | 16.49 | 0.8763 | 23.06 | 0 | 0 | 0.8763 | 23.06 | 2025-12-06 01:43:04 | -9.6797 | -2876.8283 | -75.7164 | 167.84 | Close | 49.49972
4016 | 19 | 4 | CC DChg | 00:05:00 | 33:21:47 | -7595.5 | 1.2723 | 632.9 | 16.66 | 0 | 0 | 632.9 | 16.66 | 0.8843 | 23.28 | 0 | 0 | 0.8843 | 23.28 | 2025-12-06 01:43:07 | -9.6637 | -3013.7566 | -79.3202 | 167.56 | Close | 49.99971
4017 | 19 | 4 | CC DChg | 00:05:03 | 33:21:50 | -7595.5 | 1.2704 | 639.2 | 16.82 | 0 | 0 | 639.2 | 16.82 | 0.8924 | 23.49 | 0 | 0 | 0.8924 | 23.49 | 2025-12-06 01:43:10 | -9.6493 | -3331.2047 | -87.6753 | 167.31 | Close | 50.49972
4018 | 19 | 4 | CC DChg | 00:05:06 | 33:21:53 | -7595.5 | 1.2686 | 645.6 | 16.99 | 0 | 0 | 645.6 | 16.99 | 0.9004 | 23.7 | 0 | 0 | 0.9004 | 23.7 | 2025-12-06 01:43:13 | -9.6356 | -3516.2469 | -92.5455 | 167.07 | Close | 50.99973
4019 | 19 | 4 | CC DChg | 00:05:09 | 33:21:56 | -7595.5 | 1.2667 | 651.9 | 17.16 | 0 | 0 | 651.9 | 17.16 | 0.9084 | 23.91 | 0 | 0 | 0.9084 | 23.91 | 2025-12-06 01:43:16 | -9.6212 | -3331.1345 | -87.6734 | 166.82 | Close | 51.49974
4020 | 19 | 4 | CC DChg | 00:05:12 | 33:21:59 | -7595.5 | 1.2648 | 658.2 | 17.32 | 0 | 0 | 658.2 | 17.32 | 0.9165 | 24.12 | 0 | 0 | 0.9165 | 24.12 | 2025-12-06 01:43:19 | -9.6068 | -3330.9006 | -87.6673 | 166.57 | Close | 51.99971
4021 | 19 | 4 | CC DChg | 00:05:15 | 33:22:02 | -7595.5 | 1.2627 | 664.5 | 17.49 | 0 | 0 | 664.5 | 17.49 | 0.9244 | 24.33 | 0 | 0 | 0.9244 | 24.33 | 2025-12-06 01:43:22 | -9.5908 | -3013.8413 | -79.3225 | 166.32 | Close | 52.49971
4022 | 19 | 4 | CC DChg | 00:05:18 | 33:22:05 | -7592.4 | 1.2608 | 670.9 | 17.66 | 0 | 0 | 670.9 | 17.66 | 0.9324 | 24.54 | 0 | 0 | 0.9324 | 24.54 | 2025-12-06 01:43:25 | -9.5725 | -3330.8538 | -87.666 | 166.11 | Close | 52.99967
4023 | 19 | 4 | CC DChg | 00:05:21 | 33:22:08 | -7595.5 | 1.2589 | 677.2 | 17.82 | 0 | 0 | 677.2 | 17.82 | 0.9404 | 24.75 | 0 | 0 | 0.9404 | 24.75 | 2025-12-06 01:43:28 | -9.5619 | -3331.3216 | -87.6784 | 165.8 | Close | 53.49971
4024 | 19 | 4 | CC DChg | 00:05:24 | 33:22:11 | -7595.5 | 1.2571 | 683.5 | 17.99 | 0 | 0 | 683.5 | 17.99 | 0.9484 | 24.96 | 0 | 0 | 0.9484 | 24.96 | 2025-12-06 01:43:31 | -9.5483 | -3516.2963 | -92.5468 | 165.56 | Close | 53.99973
4025 | 19 | 4 | CC DChg | 00:05:27 | 33:22:14 | -7595.5 | 1.2549 | 689.9 | 18.16 | 0 | 0 | 689.9 | 18.16 | 0.9563 | 25.17 | 0 | 0 | 0.9563 | 25.17 | 2025-12-06 01:43:34 | -9.5316 | -2876.6263 | -75.7111 | 165.27 | Close | 54.49969
4026 | 19 | 4 | CC DChg | 00:05:30 | 33:22:17 | -7595.5 | 1.2531 | 696.2 | 18.32 | 0 | 0 | 696.2 | 18.32 | 0.9643 | 25.38 | 0 | 0 | 0.9643 | 25.38 | 2025-12-06 01:43:37 | -9.5179 | -3516.2963 | -92.5468 | 165.03 | Close | 54.99971
4027 | 19 | 4 | CC DChg | 00:05:33 | 33:22:20 | -7592.4 | 1.2512 | 702.5 | 18.49 | 0 | 0 | 702.5 | 18.49 | 0.9722 | 25.59 | 0 | 0 | 0.9722 | 25.59 | 2025-12-06 01:43:40 | -9.4996 | -3330.924 | -87.6679 | 164.85 | Close | 55.49968
4028 | 19 | 4 | CC DChg | 00:05:36 | 33:22:23 | -7595.5 | 1.2496 | 708.9 | 18.66 | 0 | 0 | 708.9 | 18.66 | 0.9801 | 25.8 | 0 | 0 | 0.9801 | 25.8 | 2025-12-06 01:43:43 | -9.4913 | -3955.7222 | -104.1122 | 164.57 | Close | 55.99969
4029 | 19 | 4 | CC DChg | 00:05:39 | 33:22:26 | -7595.5 | 1.2475 | 715.2 | 18.82 | 0 | 0 | 715.2 | 18.82 | 0.988 | 26 | 0 | 0 | 0.988 | 26 | 2025-12-06 01:43:46 | -9.4754 | -3013.7778 | -79.3208 | 164.3 | Close | 56.49968
4030 | 19 | 4 | CC DChg | 00:05:42 | 33:22:29 | -7595.5 | 1.2456 | 721.5 | 18.99 | 0 | 0 | 721.5 | 18.99 | 0.9959 | 26.21 | 0 | 0 | 0.9959 | 26.21 | 2025-12-06 01:43:49 | -9.4609 | -3331.3684 | -87.6796 | 164.04 | Close | 56.99972
4031 | 19 | 4 | CC DChg | 00:05:45 | 33:22:32 | -7595.5 | 1.2437 | 727.8 | 19.16 | 0 | 0 | 727.8 | 19.16 | 1.0038 | 26.42 | 0 | 0 | 1.0038 | 26.42 | 2025-12-06 01:43:52 | -9.4465 | -3331.3216 | -87.6784 | 163.79 | Close | 57.49975
4032 | 19 | 4 | CC DChg | 00:05:48 | 33:22:35 | -7595.5 | 1.2419 | 734.2 | 19.32 | 0 | 0 | 734.2 | 19.32 | 1.0116 | 26.63 | 0 | 0 | 1.0116 | 26.63 | 2025-12-06 01:43:55 | -9.4328 | -3516.3704 | -92.5487 | 163.56 | Close | 57.99978
4033 | 19 | 4 | CC DChg | 00:05:51 | 33:22:38 | -7592.4 | 1.24 | 740.5 | 19.49 | 0 | 0 | 740.5 | 19.49 | 1.0195 | 26.83 | 0 | 0 | 1.0195 | 26.83 | 2025-12-06 01:43:58 | -9.4146 | -3330.8772 | -87.6667 | 163.4 | Close | 58.49975
4034 | 19 | 4 | CC DChg | 00:05:54 | 33:22:41 | -7595.5 | 1.2382 | 746.8 | 19.66 | 0 | 0 | 746.8 | 19.66 | 1.0273 | 27.04 | 0 | 0 | 1.0273 | 27.04 | 2025-12-06 01:44:01 | -9.4047 | -3516.2963 | -92.5468 | 163.07 | Close | 58.99977
4035 | 19 | 4 | CC DChg | 00:05:57 | 33:22:44 | -7592.4 | 1.2366 | 753.2 | 19.82 | 0 | 0 | 753.2 | 19.82 | 1.0352 | 27.24 | 0 | 0 | 1.0352 | 27.24 | 2025-12-06 01:44:04 | -9.3887 | -3955.8889 | -104.1166 | 162.93 | Close | 59.49979
4036 | 19 | 4 | CC DChg | 00:06:00 | 33:22:47 | -7595.5 | 1.2348 | 759.5 | 19.99 | 0 | 0 | 759.5 | 19.99 | 1.043 | 27.45 | 0 | 0 | 1.043 | 27.45 | 2025-12-06 01:44:07 | -9.3789 | -3516.1975 | -92.5442 | 162.62 | Close | 59.9998
4037 | 19 | 4 | CC DChg | 00:06:03 | 33:22:50 | -7595.5 | 1.2326 | 765.8 | 20.16 | 0 | 0 | 765.8 | 20.16 | 1.0508 | 27.66 | 0 | 0 | 1.0508 | 27.66 | 2025-12-06 01:44:10 | -9.3622 | -2876.6869 | -75.7126 | 162.33 | Close | 60.49977
4038 | 19 | 4 | CC DChg | 00:06:06 | 33:22:53 | -7592.4 | 1.231 | 772.1 | 20.32 | 0 | 0 | 772.1 | 20.32 | 1.0586 | 27.86 | 0 | 0 | 1.0586 | 27.86 | 2025-12-06 01:44:13 | -9.3462 | -3955.5 | -104.1064 | 162.19 | Close | 60.99975
4039 | 19 | 4 | CC DChg | 00:06:09 | 33:22:56 | -7595.5 | 1.2292 | 778.5 | 20.49 | 0 | 0 | 778.5 | 20.49 | 1.0664 | 28.07 | 0 | 0 | 1.0664 | 28.07 | 2025-12-06 01:44:16 | -9.3364 | -3515.8025 | -92.5338 | 161.89 | Close | 61.4997
4040 | 19 | 4 | CC DChg | 00:06:12 | 33:22:59 | -7595.5 | 1.2276 | 784.8 | 20.66 | 0 | 0 | 784.8 | 20.66 | 1.0741 | 28.27 | 0 | 0 | 1.0741 | 28.27 | 2025-12-06 01:44:19 | -9.3242 | -3955.7222 | -104.1122 | 161.68 | Close | 61.9997
4041 | 19 | 4 | CC DChg | 00:06:15 | 33:23:02 | -7595.5 | 1.2261 | 791.1 | 20.82 | 0 | 0 | 791.1 | 20.82 | 1.0819 | 28.48 | 0 | 0 | 1.0819 | 28.48 | 2025-12-06 01:44:22 | -9.3128 | -4219.6741 | -111.0593 | 161.48 | Close | 62.49974
4042 | 19 | 4 | CC DChg | 00:06:18 | 33:23:05 | -7595.5 | 1.2242 | 797.5 | 20.99 | 0 | 0 | 797.5 | 20.99 | 1.0897 | 28.68 | 0 | 0 | 1.0897 | 28.68 | 2025-12-06 01:44:25 | -9.2984 | -3330.9942 | -87.6697 | 161.23 | Close | 62.99972
4043 | 19 | 4 | CC DChg | 00:06:21 | 33:23:08 | -7595.5 | 1.2224 | 803.8 | 21.16 | 0 | 0 | 803.8 | 21.16 | 1.0974 | 28.88 | 0 | 0 | 1.0974 | 28.88 | 2025-12-06 01:44:28 | -9.2847 | -3516.3457 | -92.5481 | 160.99 | Close | 63.49975
4044 | 19 | 4 | CC DChg | 00:06:24 | 33:23:11 | -7595.5 | 1.2208 | 810.1 | 21.32 | 0 | 0 | 810.1 | 21.32 | 1.1051 | 29.09 | 0 | 0 | 1.1051 | 29.09 | 2025-12-06 01:44:31 | -9.2726 | -3955.7778 | -104.1137 | 160.78 | Close | 63.99976
4045 | 19 | 4 | CC DChg | 00:06:27 | 33:23:14 | -7595.5 | 1.2193 | 816.4 | 21.49 | 0 | 0 | 816.4 | 21.49 | 1.1129 | 29.29 | 0 | 0 | 1.1129 | 29.29 | 2025-12-06 01:44:34 | -9.2612 | -4219.437 | -111.053 | 160.58 | Close | 64.49977
4046 | 19 | 4 | CC DChg | 00:06:30 | 33:23:17 | -7595.5 | 1.2177 | 822.8 | 21.66 | 0 | 0 | 822.8 | 21.66 | 1.1206 | 29.49 | 0 | 0 | 1.1206 | 29.49 | 2025-12-06 01:44:37 | -9.249 | -3955.8889 | -104.1166 | 160.36 | Close | 64.9998
4047 | 19 | 4 | CC DChg | 00:06:33 | 33:23:20 | -7592.4 | 1.2155 | 829.1 | 21.82 | 0 | 0 | 829.1 | 21.82 | 1.1283 | 29.7 | 0 | 0 | 1.1283 | 29.7 | 2025-12-06 01:44:40 | -9.2285 | -2876.8889 | -75.718 | 160.15 | Close | 65.4998
4048 | 19 | 4 | CC DChg | 00:06:36 | 33:23:23 | -7595.5 | 1.214 | 835.4 | 21.99 | 0 | 0 | 835.4 | 21.99 | 1.136 | 29.9 | 0 | 0 | 1.136 | 29.9 | 2025-12-06 01:44:43 | -9.2209 | -4219.437 | -111.053 | 159.88 | Close | 65.99981
4049 | 19 | 4 | CC DChg | 00:06:39 | 33:23:26 | -7595.5 | 1.2124 | 841.8 | 22.15 | 0 | 0 | 841.8 | 22.15 | 1.1436 | 30.1 | 0 | 0 | 1.1436 | 30.1 | 2025-12-06 01:44:46 | -9.2088 | -3955.9444 | -104.118 | 159.67 | Close | 66.49984
4050 | 19 | 4 | CC DChg | 00:06:42 | 33:23:29 | -7595.5 | 1.2109 | 848.1 | 22.32 | 0 | 0 | 848.1 | 22.32 | 1.1513 | 30.3 | 0 | 0 | 1.1513 | 30.3 | 2025-12-06 01:44:49 | -9.1974 | -4219.1407 | -111.0452 | 159.48 | Close | 66.99981
4051 | 19 | 4 | CC DChg | 00:06:45 | 33:23:32 | -7595.5 | 1.2093 | 854.4 | 22.49 | 0 | 0 | 854.4 | 22.49 | 1.159 | 30.5 | 0 | 0 | 1.159 | 30.5 | 2025-12-06 01:44:52 | -9.1852 | -3955.6667 | -104.1107 | 159.27 | Close | 67.49981
4052 | 19 | 4 | CC DChg | 00:06:48 | 33:23:35 | -7595.5 | 1.2075 | 860.8 | 22.65 | 0 | 0 | 860.8 | 22.65 | 1.1666 | 30.7 | 0 | 0 | 1.1666 | 30.7 | 2025-12-06 01:44:55 | -9.1715 | -3516.3457 | -92.5481 | 159.03 | Close | 67.99984
4053 | 19 | 4 | CC DChg | 00:06:51 | 33:23:38 | -7595.5 | 1.2059 | 867.1 | 22.82 | 0 | 0 | 867.1 | 22.82 | 1.1742 | 30.91 | 0 | 0 | 1.1742 | 30.91 | 2025-12-06 01:44:58 | -9.1594 | -3955.8333 | -104.1151 | 158.82 | Close | 68.49986
4054 | 19 | 4 | CC DChg | 00:06:54 | 33:23:41 | -7595.5 | 1.2044 | 873.4 | 22.99 | 0 | 0 | 873.4 | 22.99 | 1.1819 | 31.11 | 0 | 0 | 1.1819 | 31.11 | 2025-12-06 01:45:01 | -9.148 | -4219.6741 | -111.0593 | 158.62 | Close | 68.99989
4055 | 19 | 4 | CC DChg | 00:06:57 | 33:23:44 | -7595.5 | 1.2028 | 879.7 | 23.15 | 0 | 0 | 879.7 | 23.15 | 1.1895 | 31.31 | 0 | 0 | 1.1895 | 31.31 | 2025-12-06 01:45:04 | -9.1358 | -3955.7778 | -104.1137 | 158.4 | Close | 69.4999
4056 | 19 | 4 | CC DChg | 00:07:00 | 33:23:47 | -7595.5 | 1.201 | 886.1 | 23.32 | 0 | 0 | 886.1 | 23.32 | 1.1971 | 31.51 | 0 | 0 | 1.1971 | 31.51 | 2025-12-06 01:45:07 | -9.1222 | -3516.4444 | -92.5507 | 158.17 | Close | 69.99995
4057 | 19 | 4 | CC DChg | 00:07:03 | 33:23:50 | -7592.4 | 1.1994 | 892.4 | 23.49 | 0 | 0 | 892.4 | 23.49 | 1.2047 | 31.71 | 0 | 0 | 1.2047 | 31.71 | 2025-12-06 01:45:10 | -9.1063 | -3955.7222 | -104.1122 | 158.01 | Close | 70.49995
4058 | 19 | 4 | CC DChg | 00:07:06 | 33:23:53 | -7595.5 | 1.1979 | 898.7 | 23.65 | 0 | 0 | 898.7 | 23.65 | 1.2123 | 31.91 | 0 | 0 | 1.2123 | 31.91 | 2025-12-06 01:45:13 | -9.0986 | -4219.3185 | -111.0499 | 157.75 | Close | 70.99994
4059 | 19 | 4 | CC DChg | 00:07:09 | 33:23:56 | -7595.5 | 1.1963 | 905.1 | 23.82 | 0 | 0 | 905.1 | 23.82 | 1.2199 | 32.11 | 0 | 0 | 1.2199 | 32.11 | 2025-12-06 01:45:16 | -9.0865 | -3955.7222 | -104.1122 | 157.55 | Close | 71.49995
4060 | 19 | 4 | CC DChg | 00:07:12 | 33:23:59 | -7595.5 | 1.1948 | 911.4 | 23.99 | 0 | 0 | 911.4 | 23.99 | 1.2274 | 32.31 | 0 | 0 | 1.2274 | 32.31 | 2025-12-06 01:45:19 | -9.0751 | -4219.4963 | -111.0546 | 157.36 | Close | 71.99996
4061 | 19 | 4 | CC DChg | 00:07:15 | 33:24:02 | -7592.4 | 1.1929 | 917.7 | 24.15 | 0 | 0 | 917.7 | 24.15 | 1.235 | 32.5 | 0 | 0 | 1.235 | 32.5 | 2025-12-06 01:45:22 | -9.057 | -3330.9942 | -87.6697 | 157.17 | Close | 72.49995
4062 | 19 | 4 | CC DChg | 00:07:18 | 33:24:05 | -7595.5 | 1.1914 | 924 | 24.32 | 0 | 0 | 924 | 24.32 | 1.2425 | 32.7 | 0 | 0 | 1.2425 | 32.7 | 2025-12-06 01:45:25 | -9.0493 | -4219.2593 | -111.0483 | 156.91 | Close | 72.99993
4063 | 19 | 4 | CC DChg | 00:07:21 | 33:24:08 | -7592.4 | 1.1898 | 930.4 | 24.49 | 0 | 0 | 930.4 | 24.49 | 1.2501 | 32.9 | 0 | 0 | 1.2501 | 32.9 | 2025-12-06 01:45:28 | -9.0334 | -3955.4444 | -104.1049 | 156.76 | Close | 73.4999
4064 | 19 | 4 | CC DChg | 00:07:24 | 33:24:11 | -7595.5 | 1.1886 | 936.7 | 24.65 | 0 | 0 | 936.7 | 24.65 | 1.2576 | 33.1 | 0 | 0 | 1.2576 | 33.1 | 2025-12-06 01:45:31 | -9.028 | -5274.3704 | -138.8182 | 156.54 | Close | 73.99991
4065 | 19 | 4 | CC DChg | 00:07:27 | 33:24:14 | -7592.4 | 1.187 | 943 | 24.82 | 0 | 0 | 943 | 24.82 | 1.2651 | 33.3 | 0 | 0 | 1.2651 | 33.3 | 2025-12-06 01:45:34 | -9.0122 | -3955.7222 | -104.1122 | 156.39 | Close | 74.49992
4066 | 19 | 4 | CC DChg | 00:07:30 | 33:24:17 | -7595.5 | 1.1855 | 949.4 | 24.99 | 0 | 0 | 949.4 | 24.99 | 1.2726 | 33.49 | 0 | 0 | 1.2726 | 33.49 | 2025-12-06 01:45:37 | -9.0044 | -4219.3778 | -111.0515 | 156.13 | Close | 74.99992
4067 | 19 | 4 | CC DChg | 00:07:33 | 33:24:20 | -7595.5 | 1.1836 | 955.7 | 25.15 | 0 | 0 | 955.7 | 25.15 | 1.2801 | 33.69 | 0 | 0 | 1.2801 | 33.69 | 2025-12-06 01:45:40 | -8.99 | -3331.2749 | -87.6771 | 155.87 | Close | 75.49995
4068 | 19 | 4 | CC DChg | 00:07:36 | 33:24:23 | -7595.5 | 1.1821 | 962 | 25.32 | 0 | 0 | 962 | 25.32 | 1.2876 | 33.89 | 0 | 0 | 1.2876 | 33.89 | 2025-12-06 01:45:43 | -8.9786 | -4219.0815 | -111.0437 | 155.68 | Close | 75.99991
4069 | 19 | 4 | CC DChg | 00:07:39 | 33:24:26 | -7595.5 | 1.1805 | 968.3 | 25.49 | 0 | 0 | 968.3 | 25.49 | 1.2951 | 34.09 | 0 | 0 | 1.2951 | 34.09 | 2025-12-06 01:45:46 | -8.9665 | -3956 | -104.1195 | 155.47 | Close | 76.49995
4070 | 19 | 4 | CC DChg | 00:07:42 | 33:24:29 | -7595.5 | 1.1793 | 974.7 | 25.65 | 0 | 0 | 974.7 | 25.65 | 1.3025 | 34.28 | 0 | 0 | 1.3025 | 34.28 | 2025-12-06 01:45:49 | -8.9573 | -5274.6667 | -138.826 | 155.32 | Close | 76.99999
4071 | 19 | 4 | CC DChg | 00:07:45 | 33:24:32 | -7595.5 | 1.1777 | 981 | 25.82 | 0 | 0 | 981 | 25.82 | 1.31 | 34.48 | 0 | 0 | 1.31 | 34.48 | 2025-12-06 01:45:52 | -8.9452 | -3955.8333 | -104.1151 | 155.11 | Close | 77.50001
4072 | 19 | 4 | CC DChg | 00:07:48 | 33:24:35 | -7595.5 | 1.1759 | 987.3 | 25.99 | 0 | 0 | 987.3 | 25.99 | 1.3174 | 34.67 | 0 | 0 | 1.3174 | 34.67 | 2025-12-06 01:45:55 | -8.9315 | -3516.4444 | -92.5507 | 154.87 | Close | 78.00005
4073 | 19 | 4 | CC DChg | 00:07:51 | 33:24:38 | -7595.5 | 1.1743 | 993.7 | 26.15 | 0 | 0 | 993.7 | 26.15 | 1.3249 | 34.87 | 0 | 0 | 1.3249 | 34.87 | 2025-12-06 01:45:58 | -8.9194 | -3955.8333 | -104.1151 | 154.66 | Close | 78.50007
4074 | 19 | 4 | CC DChg | 00:07:54 | 33:24:41 | -7595.5 | 1.1731 | 1000 | 26.32 | 0 | 0 | 1000 | 26.32 | 1.3323 | 35.07 | 0 | 0 | 1.3323 | 35.07 | 2025-12-06 01:46:01 | -8.9103 | -5274.5185 | -138.8221 | 154.5 | Close | 79.0001
4075 | 19 | 4 | CC DChg | 00:07:57 | 33:24:44 | -7595.5 | 1.1715 | 1006.3 | 26.49 | 0 | 0 | 1006.3 | 26.49 | 1.3397 | 35.26 | 0 | 0 | 1.3397 | 35.26 | 2025-12-06 01:46:04 | -8.8981 | -3956 | -104.1195 | 154.29 | Close | 79.50014
4076 | 19 | 4 | CC DChg | 00:08:00 | 33:24:47 | -7592.4 | 1.17 | 1012.7 | 26.65 | 0 | 0 | 1012.7 | 26.65 | 1.3471 | 35.46 | 0 | 0 | 1.3471 | 35.46 | 2025-12-06 01:46:07 | -8.8831 | -4218.963 | -111.0405 | 154.15 | Close | 80.00009
4077 | 19 | 4 | CC DChg | 00:08:03 | 33:24:50 | -7595.5 | 1.1681 | 1019 | 26.82 | 0 | 0 | 1019 | 26.82 | 1.3545 | 35.65 | 0 | 0 | 1.3545 | 35.65 | 2025-12-06 01:46:10 | -8.8723 | -3331.1813 | -87.6747 | 153.84 | Close | 80.5001
4078 | 19 | 4 | CC DChg | 00:08:06 | 33:24:53 | -7595.5 | 1.1666 | 1025.3 | 26.99 | 0 | 0 | 1025.3 | 26.99 | 1.3619 | 35.85 | 0 | 0 | 1.3619 | 35.85 | 2025-12-06 01:46:13 | -8.8609 | -4219.5556 | -111.0561 | 153.64 | Close | 81.00012
4079 | 19 | 4 | CC DChg | 00:08:09 | 33:24:56 | -7595.5 | 1.165 | 1031.6 | 27.15 | 0 | 0 | 1031.6 | 27.15 | 1.3693 | 36.04 | 0 | 0 | 1.3693 | 36.04 | 2025-12-06 01:46:16 | -8.8487 | -3955.6111 | -104.1093 | 153.46 | Close | 81.50011
4080 | 19 | 4 | CC DChg | 00:08:12 | 33:24:59 | -7595.5 | 1.1635 | 1038 | 27.32 | 0 | 0 | 1038 | 27.32 | 1.3767 | 36.23 | 0 | 0 | 1.3767 | 36.23 | 2025-12-06 01:46:19 | -8.8373 | -4219.5556 | -111.0561 | 153.24 | Close | 82.00013
4081 | 19 | 4 | CC DChg | 00:08:15 | 33:25:02 | -7595.5 | 1.1622 | 1044.3 | 27.49 | 0 | 0 | 1044.3 | 27.49 | 1.384 | 36.43 | 0 | 0 | 1.384 | 36.43 | 2025-12-06 01:46:22 | -8.8275 | -4868.7179 | -128.1417 | 153.06 | Close | 82.50015
4082 | 19 | 4 | CC DChg | 00:08:18 | 33:25:05 | -7595.5 | 1.1604 | 1050.6 | 27.65 | 0 | 0 | 1050.6 | 27.65 | 1.3914 | 36.62 | 0 | 0 | 1.3914 | 36.62 | 2025-12-06 01:46:25 | -8.8138 | -3516.0494 | -92.5403 | 152.83 | Close | 83.00014
4083 | 19 | 4 | CC DChg | 00:08:21 | 33:25:08 | -7595.5 | 1.1588 | 1057 | 27.82 | 0 | 0 | 1057 | 27.82 | 1.3987 | 36.81 | 0 | 0 | 1.3987 | 36.81 | 2025-12-06 01:46:28 | -8.8016 | -3955.3333 | -104.102 | 152.62 | Close | 83.5001
4084 | 19 | 4 | CC DChg | 00:08:24 | 33:25:11 | -7595.5 | 1.1573 | 1063.3 | 27.99 | 0 | 0 | 1063.3 | 27.99 | 1.406 | 37.01 | 0 | 0 | 1.406 | 37.01 | 2025-12-06 01:46:31 | -8.7902 | -4219.3185 | -111.0499 | 152.45 | Close | 84.00009
4085 | 19 | 4 | CC DChg | 00:08:27 | 33:25:14 | -7595.5 | 1.1557 | 1069.6 | 28.15 | 0 | 0 | 1069.6 | 28.15 | 1.4134 | 37.2 | 0 | 0 | 1.4134 | 37.2 | 2025-12-06 01:46:34 | -8.7781 | -3955.8889 | -104.1166 | 152.21 | Close | 84.50011
4086 | 19 | 4 | CC DChg | 00:08:30 | 33:25:17 | -7595.5 | 1.1545 | 1075.9 | 28.32 | 0 | 0 | 1075.9 | 28.32 | 1.4207 | 37.39 | 0 | 0 | 1.4207 | 37.39 | 2025-12-06 01:46:37 | -8.769 | -5274.4444 | -138.8202 | 152.05 | Close | 85.00013
4087 | 19 | 4 | CC DChg | 00:08:33 | 33:25:20 | -7595.5 | 1.1526 | 1082.3 | 28.48 | 0 | 0 | 1082.3 | 28.48 | 1.428 | 37.58 | 0 | 0 | 1.428 | 37.58 | 2025-12-06 01:46:40 | -8.7546 | -3331.3216 | -87.6784 | 151.8 | Close | 85.50017
4088 | 19 | 4 | CC DChg | 00:08:36 | 33:25:23 | -7595.5 | 1.1511 | 1088.6 | 28.65 | 0 | 0 | 1088.6 | 28.65 | 1.4353 | 37.78 | 0 | 0 | 1.4353 | 37.78 | 2025-12-06 01:46:43 | -8.7432 | -4219.2593 | -111.0483 | 151.6 | Close | 86.00015
4089 | 19 | 4 | CC DChg | 00:08:39 | 33:25:26 | -7595.5 | 1.1495 | 1094.9 | 28.82 | 0 | 0 | 1094.9 | 28.82 | 1.4425 | 37.97 | 0 | 0 | 1.4425 | 37.97 | 2025-12-06 01:46:46 | -8.731 | -3955.7778 | -104.1137 | 151.39 | Close | 86.50017
4090 | 19 | 4 | CC DChg | 00:08:42 | 33:25:29 | -7595.5 | 1.148 | 1101.3 | 28.98 | 0 | 0 | 1101.3 | 28.98 | 1.4498 | 38.16 | 0 | 0 | 1.4498 | 38.16 | 2025-12-06 01:46:49 | -8.7196 | -4219.4963 | -111.0546 | 151.2 | Close | 87.00018
4091 | 19 | 4 | CC DChg | 00:08:45 | 33:25:32 | -7595.5 | 1.1467 | 1107.6 | 29.15 | 0 | 0 | 1107.6 | 29.15 | 1.4571 | 38.35 | 0 | 0 | 1.4571 | 38.35 | 2025-12-06 01:46:52 | -8.7097 | -4868.1709 | -128.1273 | 151.01 | Close | 87.50014
4092 | 19 | 4 | CC DChg | 00:08:48 | 33:25:35 | -7595.5 | 1.1449 | 1113.9 | 29.32 | 0 | 0 | 1113.9 | 29.32 | 1.4643 | 38.54 | 0 | 0 | 1.4643 | 38.54 | 2025-12-06 01:46:55 | -8.6961 | -3516.2469 | -92.5455 | 150.79 | Close | 88.00016
4093 | 19 | 4 | CC DChg | 00:08:51 | 33:25:38 | -7595.5 | 1.1433 | 1120.2 | 29.48 | 0 | 0 | 1120.2 | 29.48 | 1.4716 | 38.73 | 0 | 0 | 1.4716 | 38.73 | 2025-12-06 01:46:58 | -8.6839 | -3955.9444 | -104.118 | 150.58 | Close | 88.50019
4094 | 19 | 4 | CC DChg | 00:08:54 | 33:25:41 | -7595.5 | 1.1421 | 1126.6 | 29.65 | 0 | 0 | 1126.6 | 29.65 | 1.4788 | 38.92 | 0 | 0 | 1.4788 | 38.92 | 2025-12-06 01:47:01 | -8.6748 | -5273.9259 | -138.8065 | 150.42 | Close | 89.00016
4095 | 19 | 4 | CC DChg | 00:08:57 | 33:25:44 | -7592.4 | 1.1405 | 1132.9 | 29.82 | 0 | 0 | 1132.9 | 29.82 | 1.486 | 39.11 | 0 | 0 | 1.486 | 39.11 | 2025-12-06 01:47:04 | -8.6591 | -3955.5 | -104.1064 | 150.26 | Close | 89.50014
4096 | 19 | 4 | CC DChg | 00:09:00 | 33:25:47 | -7592.4 | 1.1393 | 1139.2 | 29.98 | 0 | 0 | 1139.2 | 29.98 | 1.4932 | 39.3 | 0 | 0 | 1.4932 | 39.3 | 2025-12-06 01:47:07 | -8.65 | -5273.9259 | -138.8065 | 150.11 | Close | 90.00011
4097 | 19 | 4 | CC DChg | 00:09:03 | 33:25:50 | -7595.5 | 1.1374 | 1145.6 | 30.15 | 0 | 0 | 1145.6 | 30.15 | 1.5004 | 39.49 | 0 | 0 | 1.5004 | 39.49 | 2025-12-06 01:47:10 | -8.6391 | -3331.2749 | -87.6771 | 149.8 | Close | 90.50014
4098 | 19 | 4 | CC DChg | 00:09:06 | 33:25:53 | -7595.5 | 1.1362 | 1151.9 | 30.32 | 0 | 0 | 1151.9 | 30.32 | 1.5076 | 39.68 | 0 | 0 | 1.5076 | 39.68 | 2025-12-06 01:47:13 | -8.63 | -5274.5185 | -138.8221 | 149.64 | Close | 91.00016
4099 | 19 | 4 | CC DChg | 00:09:09 | 33:25:56 | -7595.5 | 1.1346 | 1158.2 | 30.48 | 0 | 0 | 1158.2 | 30.48 | 1.5148 | 39.87 | 0 | 0 | 1.5148 | 39.87 | 2025-12-06 01:47:16 | -8.6178 | -3955.8333 | -104.1151 | 149.43 | Close | 91.50018
4100 | 19 | 4 | CC DChg | 00:09:12 | 33:25:59 | -7595.5 | 1.1334 | 1164.6 | 30.65 | 0 | 0 | 1164.6 | 30.65 | 1.522 | 40.06 | 0 | 0 | 1.522 | 40.06 | 2025-12-06 01:47:19 | -8.6087 | -5274.3704 | -138.8182 | 149.27 | Close | 92.00019
4101 | 19 | 4 | CC DChg | 00:09:15 | 33:26:02 | -7595.5 | 1.1321 | 1170.9 | 30.82 | 0 | 0 | 1170.9 | 30.82 | 1.5292 | 40.25 | 0 | 0 | 1.5292 | 40.25 | 2025-12-06 01:47:22 | -8.5988 | -4868.4444 | -128.1345 | 149.1 | Close | 92.50019
4102 | 19 | 4 | CC DChg | 00:09:18 | 33:26:05 | -7595.5 | 1.1306 | 1177.2 | 30.98 | 0 | 0 | 1177.2 | 30.98 | 1.5363 | 40.44 | 0 | 0 | 1.5363 | 40.44 | 2025-12-06 01:47:25 | -8.5874 | -4219.2593 | -111.0483 | 148.9 | Close | 93.00017
4103 | 19 | 4 | CC DChg | 00:09:21 | 33:26:08 | -7595.5 | 1.1294 | 1183.5 | 31.15 | 0 | 0 | 1183.5 | 31.15 | 1.5435 | 40.62 | 0 | 0 | 1.5435 | 40.62 | 2025-12-06 01:47:28 | -8.5783 | -5274 | -138.8085 | 148.75 | Close | 93.50015
4104 | 19 | 4 | CC DChg | 00:09:24 | 33:26:11 | -7595.5 | 1.1278 | 1189.9 | 31.32 | 0 | 0 | 1189.9 | 31.32 | 1.5506 | 40.81 | 0 | 0 | 1.5506 | 40.81 | 2025-12-06 01:47:31 | -8.5662 | -3955.9444 | -104.118 | 148.54 | Close | 94.00018
4105 | 19 | 4 | CC DChg | 00:09:27 | 33:26:14 | -7595.5 | 1.1266 | 1196.2 | 31.48 | 0 | 0 | 1196.2 | 31.48 | 1.5578 | 41 | 0 | 0 | 1.5578 | 41 | 2025-12-06 01:47:34 | -8.5571 | -5274.0741 | -138.8104 | 148.36 | Close | 94.50017
4106 | 19 | 4 | CC DChg | 00:09:30 | 33:26:17 | -7595.5 | 1.1253 | 1202.5 | 31.65 | 0 | 0 | 1202.5 | 31.65 | 1.5649 | 41.19 | 0 | 0 | 1.5649 | 41.19 | 2025-12-06 01:47:37 | -8.5472 | -4868.3761 | -128.1327 | 148.21 | Close | 95.00015
4107 | 19 | 4 | CC DChg | 00:09:33 | 33:26:20 | -7595.5 | 1.1241 | 1208.9 | 31.82 | 0 | 0 | 1208.9 | 31.82 | 1.572 | 41.37 | 0 | 0 | 1.572 | 41.37 | 2025-12-06 01:47:40 | -8.5381 | -5273.7778 | -138.8026 | 148.05 | Close | 95.50011
4108 | 19 | 4 | CC DChg | 00:09:36 | 33:26:23 | -7595.5 | 1.1228 | 1215.2 | 31.98 | 0 | 0 | 1215.2 | 31.98 | 1.5791 | 41.56 | 0 | 0 | 1.5791 | 41.56 | 2025-12-06 01:47:43 | -8.5282 | -4868.3761 | -128.1327 | 147.88 | Close | 96.00009
4109 | 19 | 4 | CC DChg | 00:09:39 | 33:26:26 | -7595.5 | 1.1213 | 1221.5 | 32.15 | 0 | 0 | 1221.5 | 32.15 | 1.5862 | 41.75 | 0 | 0 | 1.5862 | 41.75 | 2025-12-06 01:47:46 | -8.5168 | -4219.1407 | -111.0452 | 147.68 | Close | 96.50006
4110 | 19 | 4 | CC DChg | 00:09:42 | 33:26:29 | -7595.5 | 1.1201 | 1227.8 | 32.32 | 0 | 0 | 1227.8 | 32.32 | 1.5933 | 41.93 | 0 | 0 | 1.5933 | 41.93 | 2025-12-06 01:47:49 | -8.5077 | -5274.4444 | -138.8202 | 147.51 | Close | 97.00008
4111 | 19 | 4 | CC DChg | 00:09:45 | 33:26:32 | -7595.5 | 1.1191 | 1234.2 | 32.48 | 0 | 0 | 1234.2 | 32.48 | 1.6004 | 42.12 | 0 | 0 | 1.6004 | 42.12 | 2025-12-06 01:47:52 | -8.5001 | -6329.1556 | -166.5795 | 147.39 | Close | 97.50009
4112 | 19 | 4 | CC DChg | 00:09:48 | 33:26:35 | -7595.5 | 1.1179 | 1240.5 | 32.65 | 0 | 0 | 1240.5 | 32.65 | 1.6075 | 42.31 | 0 | 0 | 1.6075 | 42.31 | 2025-12-06 01:47:55 | -8.491 | -5274.2963 | -138.8163 | 147.22 | Close | 98.0001
4113 | 19 | 4 | CC DChg | 00:09:51 | 33:26:38 | -7595.5 | 1.1166 | 1246.8 | 32.82 | 0 | 0 | 1246.8 | 32.82 | 1.6145 | 42.49 | 0 | 0 | 1.6145 | 42.49 | 2025-12-06 01:47:58 | -8.4811 | -4868.3761 | -128.1327 | 147.06 | Close | 98.50008
4114 | 19 | 4 | CC DChg | 00:09:54 | 33:26:41 | -7592.4 | 1.1154 | 1253.2 | 32.98 | 0 | 0 | 1253.2 | 32.98 | 1.6216 | 42.68 | 0 | 0 | 1.6216 | 42.68 | 2025-12-06 01:48:01 | -8.4685 | -5273.8519 | -138.8046 | 146.96 | Close | 99.00004
4115 | 19 | 4 | CC DChg | 00:09:57 | 33:26:44 | -7592.4 | 1.1142 | 1259.5 | 33.15 | 0 | 0 | 1259.5 | 33.15 | 1.6287 | 42.87 | 0 | 0 | 1.6287 | 42.87 | 2025-12-06 01:48:04 | -8.4594 | -5273.8519 | -138.8046 | 146.81 | Close | 99.50001
4116 | 19 | 4 | CC DChg | 00:10:00 | 33:26:47 | -7592.4 | 1.1126 | 1265.8 | 33.32 | 0 | 0 | 1265.8 | 33.32 | 1.6357 | 43.05 | 0 | 0 | 1.6357 | 43.05 | 2025-12-06 01:48:07 | -8.4473 | -3955.6111 | -104.1093 | 146.59 | Close | 100 |  | 1
4117 | 19 | 5 | CC Chg | 00:00:00 | 33:26:47 | 0 | 1.3402 | 0 | 0 | 0 | 0 | 0 | 0 | 0 | 0 | 0 | 0 | 0 | 0 | 2025-12-06 01:48:07 | 0 | 0 | 0 | 0 | Close | 0 |  | 0
4118 | 19 | 5 | CC Chg | 00:05:00 | 33:31:47 | 939.4 | 1.5609 | 78.1 | 2.06 | 78.1 | 2.06 | 0 | 0 | 0.1186 | 3.12 | 0.1186 | 3.12 | 0 | 0 | 2025-12-06 01:53:07 | 1.4662 | 353.9932 | 9.3169 | 1662.09 | Close | 6.10899
4119 | 19 | 5 | CC Chg | 00:10:00 | 33:36:47 | 939.4 | 1.595 | 156.4 | 4.12 | 156.4 | 4.12 | 0 | 0 | 0.2422 | 6.37 | 0.2422 | 6.37 | 0 | 0 | 2025-12-06 01:58:07 | 1.4983 | 2294.8021 | 60.3978 | 1698.39 | Close | 12.22787
4120 | 19 | 5 | CC Chg | 00:15:00 | 33:41:47 | 939.4 | 1.6173 | 234.6 | 6.17 | 234.6 | 6.17 | 0 | 0 | 0.3679 | 9.68 | 0.3679 | 9.68 | 0 | 0 | 2025-12-06 02:03:07 | 1.5192 | 3508.2093 | 92.3339 | 1722.13 | Close | 18.34521
4121 | 19 | 5 | CC Chg | 00:20:00 | 33:46:47 | 939.4 | 1.6359 | 312.8 | 8.23 | 312.8 | 8.23 | 0 | 0 | 0.4951 | 13.03 | 0.4951 | 13.03 | 0 | 0 | 2025-12-06 02:08:07 | 1.5367 | 4204.8937 | 110.6702 | 1741.93 | Close | 24.46082
4122 | 19 | 5 | CC Chg | 00:25:00 | 33:51:47 | 939.4 | 1.6533 | 391.1 | 10.29 | 391.1 | 10.29 | 0 | 0 | 0.6238 | 16.42 | 0.6238 | 16.42 | 0 | 0 | 2025-12-06 02:13:07 | 1.553 | 4497.1839 | 118.3631 | 1760.35 | Close | 30.57956
4123 | 19 | 5 | CC Chg | 00:30:00 | 33:56:47 | 939.4 | 1.6703 | 469.3 | 12.35 | 469.3 | 12.35 | 0 | 0 | 0.7539 | 19.84 | 0.7539 | 19.84 | 0 | 0 | 2025-12-06 02:18:07 | 1.569 | 4603.1712 | 121.1527 | 1778.55 | Close | 36.69853
4124 | 19 | 5 | CC Chg | 00:35:00 | 34:01:47 | 939.4 | 1.6871 | 547.6 | 14.41 | 547.6 | 14.41 | 0 | 0 | 0.8852 | 23.3 | 0.8852 | 23.3 | 0 | 0 | 2025-12-06 02:23:07 | 1.5848 | 4657.8942 | 122.5929 | 1796.44 | Close | 42.8174
4125 | 19 | 5 | CC Chg | 00:40:00 | 34:06:47 | 939.4 | 1.7044 | 625.8 | 16.47 | 625.8 | 16.47 | 0 | 0 | 1.0179 | 26.79 | 1.0179 | 26.79 | 0 | 0 | 2025-12-06 02:28:07 | 1.601 | 4521.4053 | 119.0006 | 1814.85 | Close | 48.93374
4126 | 19 | 5 | CC Chg | 00:45:00 | 34:11:47 | 939.4 | 1.7218 | 704 | 18.53 | 704 | 18.53 | 0 | 0 | 1.1519 | 30.32 | 1.1519 | 30.32 | 0 | 0 | 2025-12-06 02:33:07 | 1.6174 | 4496.3806 | 118.342 | 1833.38 | Close | 55.05139
4127 | 19 | 5 | CC Chg | 00:50:00 | 34:16:47 | 939.4 | 1.7401 | 782.3 | 20.59 | 782.3 | 20.59 | 0 | 0 | 1.2873 | 33.88 | 1.2873 | 33.88 | 0 | 0 | 2025-12-06 02:38:07 | 1.6346 | 4274.606 | 112.505 | 1852.86 | Close | 61.16812
4128 | 19 | 5 | CC Chg | 00:55:00 | 34:21:47 | 939.4 | 1.7599 | 860.5 | 22.65 | 860.5 | 22.65 | 0 | 0 | 1.4242 | 37.48 | 1.4242 | 37.48 | 0 | 0 | 2025-12-06 02:43:07 | 1.6532 | 3950.4961 | 103.9747 | 1873.94 | Close | 67.28443
4129 | 19 | 5 | CC Chg | 01:00:00 | 34:26:47 | 939.4 | 1.7816 | 938.7 | 24.71 | 938.7 | 24.71 | 0 | 0 | 1.5626 | 41.13 | 1.5626 | 41.13 | 0 | 0 | 2025-12-06 02:48:07 | 1.6736 | 3603.9898 | 94.8548 | 1897.04 | Close | 73.39969
4130 | 19 | 5 | CC Chg | 01:05:00 | 34:31:47 | 939.4 | 1.8058 | 1016.9 | 26.76 | 1016.9 | 26.76 | 0 | 0 | 1.7029 | 44.82 | 1.7029 | 44.82 | 0 | 0 | 2025-12-06 02:53:07 | 1.6963 | 3232.0073 | 85.0645 | 1922.8 | Close | 79.51559
4131 | 19 | 5 | CC Chg | 01:10:00 | 34:36:47 | 939.4 | 1.8322 | 1095.1 | 28.82 | 1095.1 | 28.82 | 0 | 0 | 1.8452 | 48.56 | 1.8452 | 48.56 | 0 | 0 | 2025-12-06 02:58:07 | 1.7211 | 2963.7441 | 78.0039 | 1950.9 | Close | 85.63369
4132 | 19 | 5 | CC Chg | 01:15:00 | 34:41:47 | 939.4 | 1.8607 | 1173.4 | 30.88 | 1173.4 | 30.88 | 0 | 0 | 1.9896 | 52.37 | 1.9896 | 52.37 | 0 | 0 | 2025-12-06 03:03:07 | 1.7479 | 2744.2246 | 72.2263 | 1981.24 | Close | 91.74926
4133 | 19 | 5 | CC Chg | 01:20:00 | 34:46:47 | 933.2 | 1.8901 | 1251.6 | 32.94 | 1251.6 | 32.94 | 0 | 0 | 2.1363 | 56.23 | 2.1363 | 56.23 | 0 | 0 | 2025-12-06 03:08:07 | 1.7637 | 2660.4172 | 70.0206 | 2025.93 | Close | 97.86528
4134 | 19 | 5 | CC Chg | 01:21:44 | 34:48:31 | 939.4 | 1.9001 | 1278.9 | 33.66 | 1278.9 | 33.66 | 0 | 0 | 2.188 | 57.59 | 2.188 | 57.59 | 0 | 0 | 2025-12-06 03:09:52 | 1.7849 | 2730.0356 | 71.8529 | 2023.19 | Close | 100 |  | 1
4135 | 20 | 4 | CC DChg | 00:00:00 | 34:48:31 | -7592.4 | 1.6601 | 0 | 0 | 0 | 0 | 0 | 0 | 0 | 0 | 0 | 0 | 0 | 0 | 2025-12-06 03:09:52 | -12.6041 | 0 | 0 | 218.71 | Close | 0 |  | 0
4136 | 20 | 4 | CC DChg | 00:00:03 | 34:48:34 | -7592.4 | 1.6108 | 6.3 | 0.17 | 0 | 0 | 6.3 | 0.17 | 0.0103 | 0.27 | 0 | 0 | 0.0103 | 0.27 | 2025-12-06 03:09:55 | -12.2298 | -128.3364 | -3.3777 | 212.2 | Close | 0.4998481
4137 | 20 | 4 | CC DChg | 00:00:06 | 34:48:37 | -7595.5 | 1.5935 | 12.7 | 0.33 | 0 | 0 | 12.7 | 0.33 | 0.0204 | 0.54 | 0 | 0 | 0.0204 | 0.54 | 2025-12-06 03:09:58 | -12.1034 | -365.7962 | -9.6275 | 209.85 | Close | 0.9997983
4138 | 20 | 4 | CC DChg | 00:00:09 | 34:48:40 | -7595.5 | 1.5811 | 19 | 0.5 | 0 | 0 | 19 | 0.5 | 0.0305 | 0.8 | 0 | 0 | 0.0305 | 0.8 | 2025-12-06 03:10:01 | -12.0092 | -510.4003 | -13.4334 | 208.22 | Close | 1.499803
4139 | 20 | 4 | CC DChg | 00:00:12 | 34:48:43 | -7595.5 | 1.5714 | 25.3 | 0.67 | 0 | 0 | 25.3 | 0.67 | 0.0405 | 1.06 | 0 | 0 | 0.0405 | 1.06 | 2025-12-06 03:10:04 | -11.9355 | -652.4702 | -17.1726 | 206.94 | Close | 1.999807
4140 | 20 | 4 | CC DChg | 00:00:15 | 34:48:46 | -7595.5 | 1.5628 | 31.6 | 0.83 | 0 | 0 | 31.6 | 0.83 | 0.0504 | 1.33 | 0 | 0 | 0.0504 | 1.33 | 2025-12-06 03:10:07 | -11.8702 | -735.9464 | -19.3697 | 205.81 | Close | 2.499826
4141 | 20 | 4 | CC DChg | 00:00:18 | 34:48:49 | -7595.5 | 1.555 | 38 | 1 | 0 | 0 | 38 | 1 | 0.0602 | 1.59 | 0 | 0 | 0.0602 | 1.59 | 2025-12-06 03:10:10 | -11.811 | -811.3397 | -21.354 | 204.78 | Close | 2.99979
4142 | 20 | 4 | CC DChg | 00:00:21 | 34:48:52 | -7595.5 | 1.5476 | 44.3 | 1.17 | 0 | 0 | 44.3 | 1.17 | 0.0701 | 1.84 | 0 | 0 | 0.0701 | 1.84 | 2025-12-06 03:10:13 | -11.7548 | -855.2999 | -22.511 | 203.81 | Close | 3.499814
4143 | 20 | 4 | CC DChg | 00:00:24 | 34:48:55 | -7595.5 | 1.5407 | 50.6 | 1.33 | 0 | 0 | 50.6 | 1.33 | 0.0798 | 2.1 | 0 | 0 | 0.0798 | 2.1 | 2025-12-06 03:10:16 | -11.7024 | -917.2903 | -24.1425 | 202.9 | Close | 3.999846
4144 | 20 | 4 | CC DChg | 00:00:27 | 34:48:58 | -7595.5 | 1.5345 | 57 | 1.5 | 0 | 0 | 57 | 1.5 | 0.0896 | 2.36 | 0 | 0 | 0.0896 | 2.36 | 2025-12-06 03:10:19 | -11.6553 | -1020.7455 | -26.8654 | 202.08 | Close | 4.499823
4145 | 20 | 4 | CC DChg | 00:00:30 | 34:49:01 | -7595.5 | 1.5283 | 63.3 | 1.67 | 0 | 0 | 63.3 | 1.67 | 0.0992 | 2.61 | 0 | 0 | 0.0992 | 2.61 | 2025-12-06 03:10:22 | -11.6082 | -1020.759 | -26.8658 | 201.26 | Close | 4.999808
4146 | 20 | 4 | CC DChg | 00:00:33 | 34:49:04 | -7595.5 | 1.5225 | 69.6 | 1.83 | 0 | 0 | 69.6 | 1.83 | 0.1089 | 2.87 | 0 | 0 | 0.1089 | 2.87 | 2025-12-06 03:10:25 | -11.5641 | -1091.2165 | -28.7202 | 200.5 | Close | 5.499819
4147 | 20 | 4 | CC DChg | 00:00:36 | 34:49:07 | -7595.5 | 1.5169 | 75.9 | 2 | 0 | 0 | 75.9 | 2 | 0.1185 | 3.12 | 0 | 0 | 0.1185 | 3.12 | 2025-12-06 03:10:28 | -11.5216 | -1130.1419 | -29.7446 | 199.76 | Close | 5.999811
4148 | 20 | 4 | CC DChg | 00:00:39 | 34:49:10 | -7595.5 | 1.5116 | 82.3 | 2.17 | 0 | 0 | 82.3 | 2.17 | 0.1281 | 3.37 | 0 | 0 | 0.1281 | 3.37 | 2025-12-06 03:10:31 | -11.4813 | -1194.0461 | -31.4266 | 199.07 | Close | 6.499774
4149 | 20 | 4 | CC DChg | 00:00:42 | 34:49:13 | -7595.5 | 1.5063 | 88.6 | 2.33 | 0 | 0 | 88.6 | 2.33 | 0.1376 | 3.62 | 0 | 0 | 0.1376 | 3.62 | 2025-12-06 03:10:34 | -11.4411 | -1194.1593 | -31.4295 | 198.37 | Close | 6.999785
4150 | 20 | 4 | CC DChg | 00:00:45 | 34:49:16 | -7595.5 | 1.5011 | 94.9 | 2.5 | 0 | 0 | 94.9 | 2.5 | 0.1472 | 3.87 | 0 | 0 | 0.1472 | 3.87 | 2025-12-06 03:10:37 | -11.4016 | -1216.9947 | -32.0306 | 197.68 | Close | 7.499743
4151 | 20 | 4 | CC DChg | 00:00:48 | 34:49:19 | -7595.5 | 1.4964 | 101.3 | 2.67 | 0 | 0 | 101.3 | 2.67 | 0.1566 | 4.12 | 0 | 0 | 0.1566 | 4.12 | 2025-12-06 03:10:40 | -11.3659 | -1346.4965 | -35.439 | 197.06 | Close | 7.999714
4152 | 20 | 4 | CC DChg | 00:00:51 | 34:49:22 | -7595.5 | 1.4915 | 107.6 | 2.83 | 0 | 0 | 107.6 | 2.83 | 0.1661 | 4.37 | 0 | 0 | 0.1661 | 4.37 | 2025-12-06 03:10:43 | -11.3287 | -1291.5692 | -33.9933 | 196.42 | Close | 8.499696
4153 | 20 | 4 | CC DChg | 00:00:54 | 34:49:25 | -7595.5 | 1.4871 | 113.9 | 3 | 0 | 0 | 113.9 | 3 | 0.1755 | 4.62 | 0 | 0 | 0.1755 | 4.62 | 2025-12-06 03:10:46 | -11.2952 | -1438.3056 | -37.8553 | 195.84 | Close | 8.999668
4154 | 20 | 4 | CC DChg | 00:00:57 | 34:49:28 | -7595.5 | 1.4825 | 120.2 | 3.16 | 0 | 0 | 120.2 | 3.16 | 0.1849 | 4.87 | 0 | 0 | 0.1849 | 4.87 | 2025-12-06 03:10:49 | -11.2603 | -1375.9179 | -36.2133 | 195.23 | Close | 9.499693
4155 | 20 | 4 | CC DChg | 00:01:00 | 34:49:31 | -7595.5 | 1.4781 | 126.6 | 3.33 | 0 | 0 | 126.6 | 3.33 | 0.1943 | 5.11 | 0 | 0 | 0.1943 | 5.11 | 2025-12-06 03:10:52 | -11.2269 | -1438.4192 | -37.8583 | 194.66 | Close | 9.999704
4156 | 20 | 4 | CC DChg | 00:01:03 | 34:49:34 | -7595.5 | 1.4738 | 132.9 | 3.5 | 0 | 0 | 132.9 | 3.5 | 0.2036 | 5.36 | 0 | 0 | 0.2036 | 5.36 | 2025-12-06 03:10:55 | -11.1942 | -1471.9328 | -38.7404 | 194.08 | Close | 10.49974
4157 | 20 | 4 | CC DChg | 00:01:06 | 34:49:37 | -7592.4 | 1.4694 | 139.2 | 3.66 | 0 | 0 | 139.2 | 3.66 | 0.2129 | 5.6 | 0 | 0 | 0.2129 | 5.6 | 2025-12-06 03:10:58 | -11.1562 | -1438.3056 | -37.8553 | 193.59 | Close | 10.99971
4158 | 20 | 4 | CC DChg | 00:01:09 | 34:49:40 | -7595.5 | 1.4657 | 145.6 | 3.83 | 0 | 0 | 145.6 | 3.83 | 0.2222 | 5.85 | 0 | 0 | 0.2222 | 5.85 | 2025-12-06 03:11:01 | -11.1327 | -1710.5526 | -45.0207 | 193.02 | Close | 11.49972
4159 | 20 | 4 | CC DChg | 00:01:12 | 34:49:43 | -7592.4 | 1.4614 | 151.9 | 4 | 0 | 0 | 151.9 | 4 | 0.2315 | 6.09 | 0 | 0 | 0.2315 | 6.09 | 2025-12-06 03:11:04 | -11.0955 | -1471.8114 | -38.7372 | 192.54 | Close | 11.99971
4160 | 20 | 4 | CC DChg | 00:01:15 | 34:49:46 | -7592.4 | 1.4577 | 158.2 | 4.16 | 0 | 0 | 158.2 | 4.16 | 0.2407 | 6.34 | 0 | 0 | 0.2407 | 6.34 | 2025-12-06 03:11:07 | -11.0674 | -1710.4144 | -45.0171 | 192.05 | Close | 12.49968
4161 | 20 | 4 | CC DChg | 00:01:18 | 34:49:49 | -7595.5 | 1.4536 | 164.5 | 4.33 | 0 | 0 | 164.5 | 4.33 | 0.2499 | 6.58 | 0 | 0 | 0.2499 | 6.58 | 2025-12-06 03:11:10 | -11.0408 | -1543.4797 | -40.6234 | 191.43 | Close | 12.99963
4162 | 20 | 4 | CC DChg | 00:01:21 | 34:49:52 | -7595.5 | 1.4502 | 170.9 | 4.5 | 0 | 0 | 170.9 | 4.5 | 0.2591 | 6.82 | 0 | 0 | 0.2591 | 6.82 | 2025-12-06 03:11:13 | -11.015 | -1861.4575 | -48.9924 | 190.98 | Close | 13.49963
4163 | 20 | 4 | CC DChg | 00:01:24 | 34:49:55 | -7595.5 | 1.4462 | 177.2 | 4.66 | 0 | 0 | 177.2 | 4.66 | 0.2683 | 7.06 | 0 | 0 | 0.2683 | 7.06 | 2025-12-06 03:11:16 | -10.9846 | -1582.2667 | -41.6443 | 190.46 | Close | 13.99965
4164 | 20 | 4 | CC DChg | 00:01:27 | 34:49:58 | -7592.4 | 1.4428 | 183.5 | 4.83 | 0 | 0 | 183.5 | 4.83 | 0.2774 | 7.3 | 0 | 0 | 0.2774 | 7.3 | 2025-12-06 03:11:19 | -10.9543 | -1861.4379 | -48.9919 | 190.09 | Close | 14.49964
4165 | 20 | 4 | CC DChg | 00:01:30 | 34:50:01 | -7595.5 | 1.4397 | 189.9 | 5 | 0 | 0 | 189.9 | 5 | 0.2866 | 7.54 | 0 | 0 | 0.2866 | 7.54 | 2025-12-06 03:11:22 | -10.9352 | -2041.5448 | -53.7322 | 189.6 | Close | 14.99964
4166 | 20 | 4 | CC DChg | 00:01:33 | 34:50:04 | -7595.5 | 1.436 | 196.2 | 5.16 | 0 | 0 | 196.2 | 5.16 | 0.2957 | 7.78 | 0 | 0 | 0.2957 | 7.78 | 2025-12-06 03:11:25 | -10.9071 | -1710.5285 | -45.0201 | 189.11 | Close | 15.49964
4167 | 20 | 4 | CC DChg | 00:01:36 | 34:50:07 | -7592.4 | 1.4329 | 202.5 | 5.33 | 0 | 0 | 202.5 | 5.33 | 0.3047 | 8.02 | 0 | 0 | 0.3047 | 8.02 | 2025-12-06 03:11:28 | -10.8791 | -2041.6057 | -53.7338 | 188.77 | Close | 15.99964
4168 | 20 | 4 | CC DChg | 00:01:39 | 34:50:10 | -7592.4 | 1.4291 | 208.8 | 5.5 | 0 | 0 | 208.8 | 5.5 | 0.3138 | 8.26 | 0 | 0 | 0.3138 | 8.26 | 2025-12-06 03:11:31 | -10.8503 | -1665.3509 | -43.831 | 188.28 | Close | 16.4996
4169 | 20 | 4 | CC DChg | 00:01:42 | 34:50:13 | -7595.5 | 1.426 | 215.2 | 5.66 | 0 | 0 | 215.2 | 5.66 | 0.3228 | 8.5 | 0 | 0 | 0.3228 | 8.5 | 2025-12-06 03:11:34 | -10.8312 | -2041.4695 | -53.7302 | 187.8 | Close | 16.99957
4170 | 20 | 4 | CC DChg | 00:01:45 | 34:50:16 | -7592.4 | 1.4226 | 221.5 | 5.83 | 0 | 0 | 221.5 | 5.83 | 0.3318 | 8.73 | 0 | 0 | 0.3318 | 8.73 | 2025-12-06 03:11:37 | -10.8009 | -1861.3791 | -48.9904 | 187.42 | Close | 17.49955
4171 | 20 | 4 | CC DChg | 00:01:48 | 34:50:19 | -7592.4 | 1.4198 | 227.8 | 6 | 0 | 0 | 227.8 | 6 | 0.3408 | 8.97 | 0 | 0 | 0.3408 | 8.97 | 2025-12-06 03:11:40 | -10.7797 | -2260.1905 | -59.4868 | 187.06 | Close | 17.99953
4172 | 20 | 4 | CC DChg | 00:01:51 | 34:50:22 | -7595.5 | 1.4167 | 234.2 | 6.16 | 0 | 0 | 234.2 | 6.16 | 0.3498 | 9.21 | 0 | 0 | 0.3498 | 9.21 | 2025-12-06 03:11:43 | -10.7605 | -2041.6846 | -53.7359 | 186.57 | Close | 18.49955
4173 | 20 | 4 | CC DChg | 00:01:54 | 34:50:25 | -7595.5 | 1.4136 | 240.5 | 6.33 | 0 | 0 | 240.5 | 6.33 | 0.3588 | 9.44 | 0 | 0 | 0.3588 | 9.44 | 2025-12-06 03:11:46 | -10.737 | -2041.7419 | -53.7374 | 186.16 | Close | 18.99959
4174 | 20 | 4 | CC DChg | 00:01:57 | 34:50:28 | -7595.5 | 1.4109 | 246.8 | 6.5 | 0 | 0 | 246.8 | 6.5 | 0.3677 | 9.68 | 0 | 0 | 0.3677 | 9.68 | 2025-12-06 03:11:49 | -10.7165 | -2344.0329 | -61.6935 | 185.81 | Close | 19.49959
4175 | 20 | 4 | CC DChg | 00:02:00 | 34:50:31 | -7595.5 | 1.4081 | 253.2 | 6.66 | 0 | 0 | 253.2 | 6.66 | 0.3766 | 9.91 | 0 | 0 | 0.3766 | 9.91 | 2025-12-06 03:11:52 | -10.6952 | -2260.5159 | -59.4954 | 185.44 | Close | 19.99963
4176 | 20 | 4 | CC DChg | 00:02:03 | 34:50:34 | -7592.4 | 1.4053 | 259.5 | 6.83 | 0 | 0 | 259.5 | 6.83 | 0.3855 | 10.15 | 0 | 0 | 0.3855 | 10.15 | 2025-12-06 03:11:55 | -10.6696 | -2260.2857 | -59.4893 | 185.15 | Close | 20.49962
4177 | 20 | 4 | CC DChg | 00:02:06 | 34:50:37 | -7595.5 | 1.4025 | 265.8 | 7 | 0 | 0 | 265.8 | 7 | 0.3944 | 10.38 | 0 | 0 | 0.3944 | 10.38 | 2025-12-06 03:11:58 | -10.6527 | -2260.1667 | -59.4862 | 184.7 | Close | 20.99959
4178 | 20 | 4 | CC DChg | 00:02:09 | 34:50:40 | -7595.5 | 1.4 | 272.1 | 7.16 | 0 | 0 | 272.1 | 7.16 | 0.4033 | 10.61 | 0 | 0 | 0.4033 | 10.61 | 2025-12-06 03:12:01 | -10.6337 | -2531.5111 | -66.6278 | 184.37 | Close | 21.49958
4179 | 20 | 4 | CC DChg | 00:02:12 | 34:50:43 | -7592.4 | 1.3972 | 278.5 | 7.33 | 0 | 0 | 278.5 | 7.33 | 0.4121 | 10.85 | 0 | 0 | 0.4121 | 10.85 | 2025-12-06 03:12:04 | -10.6081 | -2260.3175 | -59.4902 | 184.08 | Close | 21.99958
4180 | 20 | 4 | CC DChg | 00:02:15 | 34:50:46 | -7592.4 | 1.3947 | 284.8 | 7.5 | 0 | 0 | 284.8 | 7.5 | 0.421 | 11.08 | 0 | 0 | 0.421 | 11.08 | 2025-12-06 03:12:07 | -10.5891 | -2531.44 | -66.626 | 183.75 | Close | 22.49955
4181 | 20 | 4 | CC DChg | 00:02:18 | 34:50:49 | -7595.5 | 1.3922 | 291.1 | 7.66 | 0 | 0 | 291.1 | 7.66 | 0.4298 | 11.31 | 0 | 0 | 0.4298 | 11.31 | 2025-12-06 03:12:10 | -10.5744 | -2531.4578 | -66.6264 | 183.33 | Close | 22.99953
4182 | 20 | 4 | CC DChg | 00:02:21 | 34:50:52 | -7592.4 | 1.3895 | 297.5 | 7.83 | 0 | 0 | 297.5 | 7.83 | 0.4386 | 11.54 | 0 | 0 | 0.4386 | 11.54 | 2025-12-06 03:12:13 | -10.5496 | -2343.9835 | -61.6922 | 183.07 | Close | 23.49952
4183 | 20 | 4 | CC DChg | 00:02:24 | 34:50:55 | -7592.4 | 1.387 | 303.8 | 8 | 0 | 0 | 303.8 | 8 | 0.4474 | 11.77 | 0 | 0 | 0.4474 | 11.77 | 2025-12-06 03:12:16 | -10.5306 | -2531.6711 | -66.632 | 182.74 | Close | 23.99954
4184 | 20 | 4 | CC DChg | 00:02:27 | 34:50:58 | -7595.5 | 1.3848 | 310.1 | 8.16 | 0 | 0 | 310.1 | 8.16 | 0.4561 | 12.01 | 0 | 0 | 0.4561 | 12.01 | 2025-12-06 03:12:19 | -10.5182 | -2877.0404 | -75.722 | 182.37 | Close | 24.49959
4185 | 20 | 4 | CC DChg | 00:02:30 | 34:51:01 | -7592.4 | 1.382 | 316.4 | 8.33 | 0 | 0 | 316.4 | 8.33 | 0.4649 | 12.24 | 0 | 0 | 0.4649 | 12.24 | 2025-12-06 03:12:22 | -10.4927 | -2260.3968 | -59.4923 | 182.08 | Close | 24.9996
4186 | 20 | 4 | CC DChg | 00:02:33 | 34:51:04 | -7595.5 | 1.3798 | 322.8 | 8.5 | 0 | 0 | 322.8 | 8.5 | 0.4736 | 12.47 | 0 | 0 | 0.4736 | 12.47 | 2025-12-06 03:12:25 | -10.4802 | -2877.0101 | -75.7212 | 181.71 | Close | 25.49964
4187 | 20 | 4 | CC DChg | 00:02:36 | 34:51:07 | -7592.4 | 1.3774 | 329.1 | 8.66 | 0 | 0 | 329.1 | 8.66 | 0.4824 | 12.7 | 0 | 0 | 0.4824 | 12.7 | 2025-12-06 03:12:28 | -10.4577 | -2636.8796 | -69.4011 | 181.47 | Close | 25.99961
4188 | 20 | 4 | CC DChg | 00:02:39 | 34:51:10 | -7595.5 | 1.3749 | 335.4 | 8.83 | 0 | 0 | 335.4 | 8.83 | 0.4911 | 12.92 | 0 | 0 | 0.4911 | 12.92 | 2025-12-06 03:12:31 | -10.443 | -2531.5111 | -66.6278 | 181.07 | Close | 26.4996
4189 | 20 | 4 | CC DChg | 00:02:42 | 34:51:13 | -7595.5 | 1.3727 | 341.8 | 8.99 | 0 | 0 | 341.8 | 8.99 | 0.4998 | 13.15 | 0 | 0 | 0.4998 | 13.15 | 2025-12-06 03:12:34 | -10.4263 | -2876.8485 | -75.7169 | 180.78 | Close | 26.99962
4190 | 20 | 4 | CC DChg | 00:02:45 | 34:51:16 | -7595.5 | 1.3702 | 348.1 | 9.16 | 0 | 0 | 348.1 | 9.16 | 0.5084 | 13.38 | 0 | 0 | 0.5084 | 13.38 | 2025-12-06 03:12:37 | -10.4073 | -2531.7067 | -66.633 | 180.45 | Close | 27.49964
4191 | 20 | 4 | CC DChg | 00:02:48 | 34:51:19 | -7595.5 | 1.3681 | 354.4 | 9.33 | 0 | 0 | 354.4 | 9.33 | 0.5171 | 13.61 | 0 | 0 | 0.5171 | 13.61 | 2025-12-06 03:12:40 | -10.3914 | -3013.6402 | -79.3172 | 180.17 | Close | 27.99962
4192 | 20 | 4 | CC DChg | 00:02:51 | 34:51:22 | -7595.5 | 1.3656 | 360.7 | 9.49 | 0 | 0 | 360.7 | 9.49 | 0.5258 | 13.84 | 0 | 0 | 0.5258 | 13.84 | 2025-12-06 03:12:43 | -10.3724 | -2531.6089 | -66.6304 | 179.83 | Close | 28.49963
4193 | 20 | 4 | CC DChg | 00:02:54 | 34:51:25 | -7595.5 | 1.3634 | 367.1 | 9.66 | 0 | 0 | 367.1 | 9.66 | 0.5344 | 14.07 | 0 | 0 | 0.5344 | 14.07 | 2025-12-06 03:12:46 | -10.3557 | -2877.0505 | -75.7222 | 179.55 | Close | 28.99968
4194 | 20 | 4 | CC DChg | 00:02:57 | 34:51:28 | -7592.4 | 1.3612 | 373.4 | 9.83 | 0 | 0 | 373.4 | 9.83 | 0.543 | 14.29 | 0 | 0 | 0.543 | 14.29 | 2025-12-06 03:12:49 | -10.3347 | -2876.7677 | -75.7148 | 179.34 | Close | 29.49968
4195 | 20 | 4 | CC DChg | 00:03:00 | 34:51:31 | -7592.4 | 1.3588 | 379.7 | 9.99 | 0 | 0 | 379.7 | 9.99 | 0.5516 | 14.52 | 0 | 0 | 0.5516 | 14.52 | 2025-12-06 03:12:52 | -10.3165 | -2637.1481 | -69.4081 | 179.02 | Close | 29.9997
4196 | 20 | 4 | CC DChg | 00:03:03 | 34:51:34 | -7595.5 | 1.3563 | 386.1 | 10.16 | 0 | 0 | 386.1 | 10.16 | 0.5602 | 14.74 | 0 | 0 | 0.5602 | 14.74 | 2025-12-06 03:12:55 | -10.3017 | -2531.8222 | -66.636 | 178.62 | Close | 30.49975
4197 | 20 | 4 | CC DChg | 00:03:06 | 34:51:37 | -7592.4 | 1.3541 | 392.4 | 10.33 | 0 | 0 | 392.4 | 10.33 | 0.5688 | 14.97 | 0 | 0 | 0.5688 | 14.97 | 2025-12-06 03:12:58 | -10.2808 | -2876.7677 | -75.7148 | 178.4 | Close | 30.99975
4198 | 20 | 4 | CC DChg | 00:03:09 | 34:51:40 | -7595.5 | 1.3516 | 398.7 | 10.49 | 0 | 0 | 398.7 | 10.49 | 0.5774 | 15.2 | 0 | 0 | 0.5774 | 15.2 | 2025-12-06 03:13:01 | -10.2661 | -2531.5378 | -66.6285 | 178 | Close | 31.49974
4199 | 20 | 4 | CC DChg | 00:03:12 | 34:51:43 | -7592.4 | 1.3495 | 405 | 10.66 | 0 | 0 | 405 | 10.66 | 0.5859 | 15.42 | 0 | 0 | 0.5859 | 15.42 | 2025-12-06 03:13:04 | -10.2459 | -3013.7354 | -79.3197 | 177.8 | Close | 31.99974
4200 | 20 | 4 | CC DChg | 00:03:15 | 34:51:46 | -7595.5 | 1.3473 | 411.4 | 10.83 | 0 | 0 | 411.4 | 10.83 | 0.5944 | 15.65 | 0 | 0 | 0.5944 | 15.65 | 2025-12-06 03:13:07 | -10.2334 | -2876.8889 | -75.718 | 177.42 | Close | 32.49976
4201 | 20 | 4 | CC DChg | 00:03:18 | 34:51:49 | -7595.5 | 1.3451 | 417.7 | 10.99 | 0 | 0 | 417.7 | 10.99 | 0.603 | 15.87 | 0 | 0 | 0.603 | 15.87 | 2025-12-06 03:13:10 | -10.2167 | -2876.9091 | -75.7185 | 177.14 | Close | 32.99978
4202 | 20 | 4 | CC DChg | 00:03:21 | 34:51:52 | -7595.5 | 1.3426 | 424 | 11.16 | 0 | 0 | 424 | 11.16 | 0.6115 | 16.09 | 0 | 0 | 0.6115 | 16.09 | 2025-12-06 03:13:13 | -10.1977 | -2531.7333 | -66.6337 | 176.82 | Close | 33.49982
4203 | 20 | 4 | CC DChg | 00:03:24 | 34:51:55 | -7595.5 | 1.3408 | 430.4 | 11.33 | 0 | 0 | 430.4 | 11.33 | 0.62 | 16.32 | 0 | 0 | 0.62 | 16.32 | 2025-12-06 03:13:16 | -10.184 | -3516.1235 | -92.5422 | 176.58 | Close | 33.99983
4204 | 20 | 4 | CC DChg | 00:03:27 | 34:51:58 | -7595.5 | 1.3386 | 436.7 | 11.49 | 0 | 0 | 436.7 | 11.49 | 0.6284 | 16.54 | 0 | 0 | 0.6284 | 16.54 | 2025-12-06 03:13:19 | -10.1673 | -2876.9091 | -75.7185 | 176.29 | Close | 34.49985
4205 | 20 | 4 | CC DChg | 00:03:30 | 34:52:01 | -7595.5 | 1.3364 | 443 | 11.66 | 0 | 0 | 443 | 11.66 | 0.6369 | 16.76 | 0 | 0 | 0.6369 | 16.76 | 2025-12-06 03:13:22 | -10.1506 | -2876.9899 | -75.7206 | 176 | Close | 34.99989
4206 | 20 | 4 | CC DChg | 00:03:33 | 34:52:04 | -7592.4 | 1.334 | 449.4 | 11.83 | 0 | 0 | 449.4 | 11.83 | 0.6454 | 16.99 | 0 | 0 | 0.6454 | 16.99 | 2025-12-06 03:13:25 | -10.1282 | -2636.8519 | -69.4003 | 175.76 | Close | 35.49985
4207 | 20 | 4 | CC DChg | 00:03:36 | 34:52:07 | -7595.5 | 1.3318 | 455.7 | 11.99 | 0 | 0 | 455.7 | 11.99 | 0.6538 | 17.21 | 0 | 0 | 0.6538 | 17.21 | 2025-12-06 03:13:28 | -10.1157 | -2876.9697 | -75.7201 | 175.39 | Close | 35.99988
4208 | 20 | 4 | CC DChg | 00:03:39 | 34:52:10 | -7595.5 | 1.3299 | 462 | 12.16 | 0 | 0 | 462 | 12.16 | 0.6622 | 17.43 | 0 | 0 | 0.6622 | 17.43 | 2025-12-06 03:13:31 | -10.1012 | -3331.2749 | -87.6771 | 175.17 | Close | 36.49992
4209 | 20 | 4 | CC DChg | 00:03:42 | 34:52:13 | -7595.5 | 1.3275 | 468.3 | 12.33 | 0 | 0 | 468.3 | 12.33 | 0.6706 | 17.65 | 0 | 0 | 0.6706 | 17.65 | 2025-12-06 03:13:34 | -10.083 | -2637.1667 | -69.4086 | 174.83 | Close | 36.99995
4210 | 20 | 4 | CC DChg | 00:03:45 | 34:52:16 | -7592.4 | 1.3253 | 474.7 | 12.49 | 0 | 0 | 474.7 | 12.49 | 0.679 | 17.87 | 0 | 0 | 0.679 | 17.87 | 2025-12-06 03:13:37 | -10.0622 | -2877.0505 | -75.7222 | 174.61 | Close | 37.49999
4211 | 20 | 4 | CC DChg | 00:03:48 | 34:52:19 | -7595.5 | 1.3231 | 481 | 12.66 | 0 | 0 | 481 | 12.66 | 0.6874 | 18.09 | 0 | 0 | 0.6874 | 18.09 | 2025-12-06 03:13:40 | -10.0496 | -2876.7475 | -75.7142 | 174.27 | Close | 37.99999
4212 | 20 | 4 | CC DChg | 00:03:51 | 34:52:22 | -7595.5 | 1.3213 | 487.3 | 12.83 | 0 | 0 | 487.3 | 12.83 | 0.6958 | 18.31 | 0 | 0 | 0.6958 | 18.31 | 2025-12-06 03:13:43 | -10.0359 | -3516.321 | -92.5474 | 174.01 | Close | 38.50003
4213 | 20 | 4 | CC DChg | 00:03:54 | 34:52:25 | -7595.5 | 1.3188 | 493.7 | 12.99 | 0 | 0 | 493.7 | 12.99 | 0.7041 | 18.53 | 0 | 0 | 0.7041 | 18.53 | 2025-12-06 03:13:46 | -10.0169 | -2531.5911 | -66.6299 | 173.68 | Close | 39.00003
4214 | 20 | 4 | CC DChg | 00:03:57 | 34:52:28 | -7592.4 | 1.3169 | 500 | 13.16 | 0 | 0 | 500 | 13.16 | 0.7125 | 18.75 | 0 | 0 | 0.7125 | 18.75 | 2025-12-06 03:13:49 | -9.9984 | -3330.9708 | -87.6691 | 173.5 | Close | 39.50003
4215 | 20 | 4 | CC DChg | 00:04:00 | 34:52:31 | -7595.5 | 1.3147 | 506.3 | 13.33 | 0 | 0 | 506.3 | 13.33 | 0.7208 | 18.97 | 0 | 0 | 0.7208 | 18.97 | 2025-12-06 03:13:52 | -9.9858 | -2876.7677 | -75.7148 | 173.13 | Close | 40.00003
4216 | 20 | 4 | CC DChg | 00:04:03 | 34:52:34 | -7595.5 | 1.3126 | 512.6 | 13.49 | 0 | 0 | 512.6 | 13.49 | 0.7291 | 19.19 | 0 | 0 | 0.7291 | 19.19 | 2025-12-06 03:13:55 | -9.9698 | -3013.9048 | -79.3241 | 172.87 | Close | 40.50005
4217 | 20 | 4 | CC DChg | 00:04:06 | 34:52:37 | -7595.5 | 1.3104 | 519 | 13.66 | 0 | 0 | 519 | 13.66 | 0.7374 | 19.41 | 0 | 0 | 0.7374 | 19.41 | 2025-12-06 03:13:58 | -9.9531 | -2876.6667 | -75.7121 | 172.6 | Close | 41.00003
4218 | 20 | 4 | CC DChg | 00:04:09 | 34:52:40 | -7595.5 | 1.3082 | 525.3 | 13.83 | 0 | 0 | 525.3 | 13.83 | 0.7457 | 19.63 | 0 | 0 | 0.7457 | 19.63 | 2025-12-06 03:14:01 | -9.9364 | -2876.8283 | -75.7164 | 172.29 | Close | 41.50004
4219 | 20 | 4 | CC DChg | 00:04:12 | 34:52:43 | -7595.5 | 1.3064 | 531.6 | 13.99 | 0 | 0 | 531.6 | 13.99 | 0.754 | 19.84 | 0 | 0 | 0.754 | 19.84 | 2025-12-06 03:14:04 | -9.9227 | -3516 | -92.539 | 172.05 | Close | 42.00003
4220 | 20 | 4 | CC DChg | 00:04:15 | 34:52:46 | -7595.5 | 1.3039 | 538 | 14.16 | 0 | 0 | 538 | 14.16 | 0.7622 | 20.06 | 0 | 0 | 0.7622 | 20.06 | 2025-12-06 03:14:07 | -9.9037 | -2531.4133 | -66.6253 | 171.71 | Close | 42.5
4221 | 20 | 4 | CC DChg | 00:04:18 | 34:52:49 | -7595.5 | 1.302 | 544.3 | 14.33 | 0 | 0 | 544.3 | 14.33 | 0.7705 | 20.28 | 0 | 0 | 0.7705 | 20.28 | 2025-12-06 03:14:10 | -9.8893 | -3331.0643 | -87.6716 | 171.47 | Close | 43.00001
4222 | 20 | 4 | CC DChg | 00:04:21 | 34:52:52 | -7595.5 | 1.3002 | 550.6 | 14.49 | 0 | 0 | 550.6 | 14.49 | 0.7787 | 20.49 | 0 | 0 | 0.7787 | 20.49 | 2025-12-06 03:14:13 | -9.8756 | -3516.1728 | -92.5435 | 171.23 | Close | 43.50003
4223 | 20 | 4 | CC DChg | 00:04:24 | 34:52:55 | -7595.5 | 1.298 | 556.9 | 14.66 | 0 | 0 | 556.9 | 14.66 | 0.7869 | 20.71 | 0 | 0 | 0.7869 | 20.71 | 2025-12-06 03:14:16 | -9.8589 | -2876.7071 | -75.7132 | 170.94 | Close | 44.00002
4224 | 20 | 4 | CC DChg | 00:04:27 | 34:52:58 | -7595.5 | 1.2958 | 563.3 | 14.83 | 0 | 0 | 563.3 | 14.83 | 0.7951 | 20.93 | 0 | 0 | 0.7951 | 20.93 | 2025-12-06 03:14:19 | -9.8422 | -2876.9293 | -75.719 | 170.65 | Close | 44.50004
4225 | 20 | 4 | CC DChg | 00:04:30 | 34:53:01 | -7595.5 | 1.2937 | 569.6 | 14.99 | 0 | 0 | 569.6 | 14.99 | 0.8033 | 21.14 | 0 | 0 | 0.8033 | 21.14 | 2025-12-06 03:14:22 | -9.8263 | -3014.0317 | -79.3275 | 170.38 | Close | 45.00009
4226 | 20 | 4 | CC DChg | 00:04:33 | 34:53:04 | -7592.4 | 1.2918 | 575.9 | 15.16 | 0 | 0 | 575.9 | 15.16 | 0.8115 | 21.36 | 0 | 0 | 0.8115 | 21.36 | 2025-12-06 03:14:25 | -9.8078 | -3330.7368 | -87.663 | 170.2 | Close | 45.50005
4227 | 20 | 4 | CC DChg | 00:04:36 | 34:53:07 | -7595.5 | 1.2899 | 582.3 | 15.32 | 0 | 0 | 582.3 | 15.32 | 0.8197 | 21.57 | 0 | 0 | 0.8197 | 21.57 | 2025-12-06 03:14:28 | -9.7974 | -3330.9942 | -87.6697 | 169.88 | Close | 46.00005
4228 | 20 | 4 | CC DChg | 00:04:39 | 34:53:10 | -7595.5 | 1.2875 | 588.6 | 15.49 | 0 | 0 | 588.6 | 15.49 | 0.8278 | 21.79 | 0 | 0 | 0.8278 | 21.79 | 2025-12-06 03:14:31 | -9.7792 | -2636.9259 | -69.4023 | 169.56 | Close | 46.50002
4229 | 20 | 4 | CC DChg | 00:04:42 | 34:53:13 | -7592.4 | 1.2856 | 594.9 | 15.66 | 0 | 0 | 594.9 | 15.66 | 0.836 | 22 | 0 | 0 | 0.836 | 22 | 2025-12-06 03:14:34 | -9.7608 | -3330.9942 | -87.6697 | 169.38 | Close | 47.00002
4230 | 20 | 4 | CC DChg | 00:04:45 | 34:53:16 | -7595.5 | 1.2837 | 601.2 | 15.82 | 0 | 0 | 601.2 | 15.82 | 0.8441 | 22.22 | 0 | 0 | 0.8441 | 22.22 | 2025-12-06 03:14:37 | -9.7503 | -3331.0409 | -87.671 | 169.06 | Close | 47.50003
4231 | 20 | 4 | CC DChg | 00:04:48 | 34:53:19 | -7595.5 | 1.2816 | 607.6 | 15.99 | 0 | 0 | 607.6 | 15.99 | 0.8522 | 22.43 | 0 | 0 | 0.8522 | 22.43 | 2025-12-06 03:14:40 | -9.7344 | -3013.5873 | -79.3158 | 168.81 | Close | 48
4232 | 20 | 4 | CC DChg | 00:04:51 | 34:53:22 | -7592.4 | 1.2794 | 613.9 | 16.16 | 0 | 0 | 613.9 | 16.16 | 0.8603 | 22.64 | 0 | 0 | 0.8603 | 22.64 | 2025-12-06 03:14:43 | -9.7137 | -2876.6061 | -75.7105 | 168.56 | Close | 48.49997
4233 | 20 | 4 | CC DChg | 00:04:54 | 34:53:25 | -7595.5 | 1.2775 | 620.2 | 16.32 | 0 | 0 | 620.2 | 16.32 | 0.8684 | 22.86 | 0 | 0 | 0.8684 | 22.86 | 2025-12-06 03:14:46 | -9.7032 | -3330.807 | -87.6648 | 168.24 | Close | 48.99994
4234 | 20 | 4 | CC DChg | 00:04:57 | 34:53:28 | -7595.5 | 1.2757 | 626.6 | 16.49 | 0 | 0 | 626.6 | 16.49 | 0.8765 | 23.07 | 0 | 0 | 0.8765 | 23.07 | 2025-12-06 03:14:49 | -9.6896 | -3516.321 | -92.5474 | 168.01 | Close | 49.49998
4235 | 20 | 4 | CC DChg | 00:05:00 | 34:53:31 | -7592.4 | 1.2738 | 632.9 | 16.66 | 0 | 0 | 632.9 | 16.66 | 0.8846 | 23.28 | 0 | 0 | 0.8846 | 23.28 | 2025-12-06 03:14:52 | -9.6712 | -3331.1111 | -87.6728 | 167.83 | Close | 49.99999
4236 | 20 | 4 | CC DChg | 00:05:03 | 34:53:34 | -7595.5 | 1.2717 | 639.2 | 16.82 | 0 | 0 | 639.2 | 16.82 | 0.8926 | 23.49 | 0 | 0 | 0.8926 | 23.49 | 2025-12-06 03:14:55 | -9.6592 | -3013.8624 | -79.323 | 167.48 | Close | 50.50001
4237 | 20 | 4 | CC DChg | 00:05:06 | 34:53:37 | -7592.4 | 1.2698 | 645.5 | 16.99 | 0 | 0 | 645.5 | 16.99 | 0.9007 | 23.7 | 0 | 0 | 0.9007 | 23.7 | 2025-12-06 03:14:58 | -9.6408 | -3330.9474 | -87.6685 | 167.29 | Close | 51
4238 | 20 | 4 | CC DChg | 00:05:09 | 34:53:40 | -7595.5 | 1.2679 | 651.9 | 17.16 | 0 | 0 | 651.9 | 17.16 | 0.9087 | 23.92 | 0 | 0 | 0.9087 | 23.92 | 2025-12-06 03:15:01 | -9.6303 | -3331.2047 | -87.6753 | 166.98 | Close | 51.50003
4239 | 20 | 4 | CC DChg | 00:05:12 | 34:53:43 | -7595.5 | 1.2661 | 658.2 | 17.32 | 0 | 0 | 658.2 | 17.32 | 0.9167 | 24.13 | 0 | 0 | 0.9167 | 24.13 | 2025-12-06 03:15:04 | -9.6166 | -3516.0494 | -92.5403 | 166.74 | Close | 52.00003
4240 | 20 | 4 | CC DChg | 00:05:15 | 34:53:46 | -7592.4 | 1.2639 | 664.5 | 17.49 | 0 | 0 | 664.5 | 17.49 | 0.9247 | 24.34 | 0 | 0 | 0.9247 | 24.34 | 2025-12-06 03:15:07 | -9.596 | -2876.7071 | -75.7132 | 166.52 | Close | 52.50002
4241 | 20 | 4 | CC DChg | 00:05:18 | 34:53:49 | -7595.5 | 1.262 | 670.9 | 17.66 | 0 | 0 | 670.9 | 17.66 | 0.9327 | 24.55 | 0 | 0 | 0.9327 | 24.55 | 2025-12-06 03:15:10 | -9.5855 | -3331.0643 | -87.6716 | 166.2 | Close | 53.00003
4242 | 20 | 4 | CC DChg | 00:05:21 | 34:53:52 | -7592.4 | 1.2602 | 677.2 | 17.82 | 0 | 0 | 677.2 | 17.82 | 0.9407 | 24.76 | 0 | 0 | 0.9407 | 24.76 | 2025-12-06 03:15:13 | -9.5679 | -3516.0494 | -92.5403 | 166.03 | Close | 53.50003
4243 | 20 | 4 | CC DChg | 00:05:24 | 34:53:55 | -7595.5 | 1.2583 | 683.5 | 17.99 | 0 | 0 | 683.5 | 17.99 | 0.9487 | 24.97 | 0 | 0 | 0.9487 | 24.97 | 2025-12-06 03:15:16 | -9.5574 | -3331.3684 | -87.6796 | 165.72 | Close | 54.00008
4244 | 20 | 4 | CC DChg | 00:05:27 | 34:53:58 | -7595.5 | 1.2562 | 689.9 | 18.16 | 0 | 0 | 689.9 | 18.16 | 0.9566 | 25.18 | 0 | 0 | 0.9566 | 25.18 | 2025-12-06 03:15:19 | -9.5414 | -3014.0952 | -79.3292 | 165.44 | Close | 54.50014
4245 | 20 | 4 | CC DChg | 00:05:30 | 34:54:01 | -7595.5 | 1.2543 | 696.2 | 18.32 | 0 | 0 | 696.2 | 18.32 | 0.9646 | 25.39 | 0 | 0 | 0.9646 | 25.39 | 2025-12-06 03:15:22 | -9.527 | -3331.2047 | -87.6753 | 165.19 | Close | 55.00017
4246 | 20 | 4 | CC DChg | 00:05:33 | 34:54:04 | -7595.5 | 1.2527 | 702.5 | 18.49 | 0 | 0 | 702.5 | 18.49 | 0.9725 | 25.6 | 0 | 0 | 0.9725 | 25.6 | 2025-12-06 03:15:25 | -9.5149 | -3955.3889 | -104.1034 | 164.98 | Close | 55.50014
4247 | 20 | 4 | CC DChg | 00:05:36 | 34:54:07 | -7595.5 | 1.2509 | 708.8 | 18.66 | 0 | 0 | 708.8 | 18.66 | 0.9804 | 25.8 | 0 | 0 | 0.9804 | 25.8 | 2025-12-06 03:15:28 | -9.5012 | -3516.1975 | -92.5442 | 164.74 | Close | 56.00016
4248 | 20 | 4 | CC DChg | 00:05:39 | 34:54:10 | -7595.5 | 1.249 | 715.2 | 18.82 | 0 | 0 | 715.2 | 18.82 | 0.9883 | 26.01 | 0 | 0 | 0.9883 | 26.01 | 2025-12-06 03:15:31 | -9.4868 | -3331.0643 | -87.6716 | 164.49 | Close | 56.50017
4249 | 20 | 4 | CC DChg | 00:05:42 | 34:54:13 | -7595.5 | 1.2468 | 721.5 | 18.99 | 0 | 0 | 721.5 | 18.99 | 0.9962 | 26.22 | 0 | 0 | 0.9962 | 26.22 | 2025-12-06 03:15:34 | -9.47 | -2876.7475 | -75.7142 | 164.2 | Close | 57.00017
4250 | 20 | 4 | CC DChg | 00:05:45 | 34:54:16 | -7592.4 | 1.2453 | 727.8 | 19.16 | 0 | 0 | 727.8 | 19.16 | 1.0041 | 26.43 | 0 | 0 | 1.0041 | 26.43 | 2025-12-06 03:15:37 | -9.4548 | -4219.0222 | -111.0421 | 164.07 | Close | 57.50014
4251 | 20 | 4 | CC DChg | 00:05:48 | 34:54:19 | -7595.5 | 1.2434 | 734.2 | 19.32 | 0 | 0 | 734.2 | 19.32 | 1.012 | 26.63 | 0 | 0 | 1.012 | 26.63 | 2025-12-06 03:15:40 | -9.4442 | -3330.8772 | -87.6667 | 163.76 | Close | 58.00012
4252 | 20 | 4 | CC DChg | 00:05:51 | 34:54:22 | -7592.4 | 1.2416 | 740.5 | 19.49 | 0 | 0 | 740.5 | 19.49 | 1.0198 | 26.84 | 0 | 0 | 1.0198 | 26.84 | 2025-12-06 03:15:43 | -9.4267 | -3515.9012 | -92.5364 | 163.59 | Close | 58.5001
4253 | 20 | 4 | CC DChg | 00:05:54 | 34:54:25 | -7595.5 | 1.2397 | 746.8 | 19.66 | 0 | 0 | 746.8 | 19.66 | 1.0277 | 27.05 | 0 | 0 | 1.0277 | 27.05 | 2025-12-06 03:15:46 | -9.4161 | -3331.0409 | -87.671 | 163.27 | Close | 59.0001
4254 | 20 | 4 | CC DChg | 00:05:57 | 34:54:28 | -7592.4 | 1.2379 | 753.1 | 19.82 | 0 | 0 | 753.1 | 19.82 | 1.0355 | 27.25 | 0 | 0 | 1.0355 | 27.25 | 2025-12-06 03:15:49 | -9.3986 | -3516.0988 | -92.5416 | 163.1 | Close | 59.50011
4255 | 20 | 4 | CC DChg | 00:06:00 | 34:54:31 | -7592.4 | 1.2363 | 759.5 | 19.99 | 0 | 0 | 759.5 | 19.99 | 1.0434 | 27.46 | 0 | 0 | 1.0434 | 27.46 | 2025-12-06 03:15:52 | -9.3865 | -3955.1667 | -104.0976 | 162.89 | Close | 60.00006
4256 | 20 | 4 | CC DChg | 00:06:03 | 34:54:34 | -7595.5 | 1.2344 | 765.8 | 20.16 | 0 | 0 | 765.8 | 20.16 | 1.0512 | 27.67 | 0 | 0 | 1.0512 | 27.67 | 2025-12-06 03:15:55 | -9.3759 | -3331.1813 | -87.6747 | 162.57 | Close | 60.50008
4257 | 20 | 4 | CC DChg | 00:06:06 | 34:54:37 | -7595.5 | 1.2326 | 772.1 | 20.32 | 0 | 0 | 772.1 | 20.32 | 1.059 | 27.87 | 0 | 0 | 1.059 | 27.87 | 2025-12-06 03:15:58 | -9.3622 | -3516.0494 | -92.5403 | 162.33 | Close | 61.00008
4258 | 20 | 4 | CC DChg | 00:06:09 | 34:54:40 | -7595.5 | 1.231 | 778.5 | 20.49 | 0 | 0 | 778.5 | 20.49 | 1.0668 | 28.08 | 0 | 0 | 1.0668 | 28.08 | 2025-12-06 03:16:01 | -9.35 | -3955.6667 | -104.1107 | 162.12 | Close | 61.5001
4259 | 20 | 4 | CC DChg | 00:06:12 | 34:54:43 | -7592.4 | 1.2292 | 784.8 | 20.66 | 0 | 0 | 784.8 | 20.66 | 1.0746 | 28.28 | 0 | 0 | 1.0746 | 28.28 | 2025-12-06 03:16:04 | -9.3326 | -3515.9012 | -92.5364 | 161.95 | Close | 62.00007
4260 | 20 | 4 | CC DChg | 00:06:15 | 34:54:46 | -7595.5 | 1.2276 | 791.1 | 20.82 | 0 | 0 | 791.1 | 20.82 | 1.0823 | 28.49 | 0 | 0 | 1.0823 | 28.49 | 2025-12-06 03:16:07 | -9.3242 | -3955.0556 | -104.0947 | 161.68 | Close | 62.50001
4261 | 20 | 4 | CC DChg | 00:06:18 | 34:54:49 | -7595.5 | 1.2258 | 797.4 | 20.99 | 0 | 0 | 797.4 | 20.99 | 1.0901 | 28.69 | 0 | 0 | 1.0901 | 28.69 | 2025-12-06 03:16:10 | -9.3105 | -3516.2469 | -92.5455 | 161.44 | Close | 63.00004
4262 | 20 | 4 | CC DChg | 00:06:21 | 34:54:52 | -7592.4 | 1.2239 | 803.8 | 21.15 | 0 | 0 | 803.8 | 21.15 | 1.0979 | 28.9 | 0 | 0 | 1.0979 | 28.9 | 2025-12-06 03:16:13 | -9.2923 | -3331.0877 | -87.6722 | 161.25 | Close | 63.50005
4263 | 20 | 4 | CC DChg | 00:06:24 | 34:54:55 | -7595.5 | 1.2224 | 810.1 | 21.32 | 0 | 0 | 810.1 | 21.32 | 1.1056 | 29.1 | 0 | 0 | 1.1056 | 29.1 | 2025-12-06 03:16:16 | -9.2847 | -4219.6741 | -111.0593 | 160.99 | Close | 64.0001
4264 | 20 | 4 | CC DChg | 00:06:27 | 34:54:58 | -7595.5 | 1.2208 | 816.4 | 21.49 | 0 | 0 | 816.4 | 21.49 | 1.1133 | 29.3 | 0 | 0 | 1.1133 | 29.3 | 2025-12-06 03:16:19 | -9.2726 | -3955.6111 | -104.1093 | 160.78 | Close | 64.5001
4265 | 20 | 4 | CC DChg | 00:06:30 | 34:55:01 | -7595.5 | 1.2193 | 822.8 | 21.65 | 0 | 0 | 822.8 | 21.65 | 1.1211 | 29.51 | 0 | 0 | 1.1211 | 29.51 | 2025-12-06 03:16:22 | -9.2612 | -4219.5556 | -111.0561 | 160.58 | Close | 65.00014
4266 | 20 | 4 | CC DChg | 00:06:33 | 34:55:04 | -7595.5 | 1.2174 | 829.1 | 21.82 | 0 | 0 | 829.1 | 21.82 | 1.1288 | 29.71 | 0 | 0 | 1.1288 | 29.71 | 2025-12-06 03:16:25 | -9.2467 | -3331.0877 | -87.6722 | 160.32 | Close | 65.50015
4267 | 20 | 4 | CC DChg | 00:06:36 | 34:55:07 | -7595.5 | 1.2155 | 835.4 | 21.99 | 0 | 0 | 835.4 | 21.99 | 1.1365 | 29.91 | 0 | 0 | 1.1365 | 29.91 | 2025-12-06 03:16:28 | -9.2323 | -3330.9942 | -87.6697 | 160.08 | Close | 66.00015
4268 | 20 | 4 | CC DChg | 00:06:39 | 34:55:10 | -7595.5 | 1.214 | 841.7 | 22.15 | 0 | 0 | 841.7 | 22.15 | 1.1442 | 30.11 | 0 | 0 | 1.1442 | 30.11 | 2025-12-06 03:16:31 | -9.2209 | -4219.0222 | -111.0421 | 159.88 | Close | 66.50012
4269 | 20 | 4 | CC DChg | 00:06:42 | 34:55:13 | -7595.5 | 1.2124 | 848.1 | 22.32 | 0 | 0 | 848.1 | 22.32 | 1.1518 | 30.32 | 0 | 0 | 1.1518 | 30.32 | 2025-12-06 03:16:34 | -9.2088 | -3955.3889 | -104.1034 | 159.67 | Close | 67.0001
4270 | 20 | 4 | CC DChg | 00:06:45 | 34:55:16 | -7592.4 | 1.2109 | 854.4 | 22.49 | 0 | 0 | 854.4 | 22.49 | 1.1595 | 30.52 | 0 | 0 | 1.1595 | 30.52 | 2025-12-06 03:16:37 | -9.1936 | -4219.2593 | -111.0483 | 159.53 | Close | 67.50009
4271 | 20 | 4 | CC DChg | 00:06:48 | 34:55:19 | -7595.5 | 1.2093 | 860.7 | 22.65 | 0 | 0 | 860.7 | 22.65 | 1.1672 | 30.72 | 0 | 0 | 1.1672 | 30.72 | 2025-12-06 03:16:40 | -9.1852 | -3955.9444 | -104.118 | 159.27 | Close | 68.00014
4272 | 20 | 4 | CC DChg | 00:06:51 | 34:55:22 | -7595.5 | 1.2075 | 867.1 | 22.82 | 0 | 0 | 867.1 | 22.82 | 1.1748 | 30.92 | 0 | 0 | 1.1748 | 30.92 | 2025-12-06 03:16:43 | -9.1715 | -3516 | -92.539 | 159.02 | Close | 68.50013
4273 | 20 | 4 | CC DChg | 00:06:54 | 34:55:25 | -7592.4 | 1.2059 | 873.4 | 22.99 | 0 | 0 | 873.4 | 22.99 | 1.1824 | 31.12 | 0 | 0 | 1.1824 | 31.12 | 2025-12-06 03:16:46 | -9.1557 | -3955.3333 | -104.102 | 158.88 | Close | 69.0001
4274 | 20 | 4 | CC DChg | 00:06:57 | 34:55:28 | -7595.5 | 1.2044 | 879.7 | 23.15 | 0 | 0 | 879.7 | 23.15 | 1.1901 | 31.32 | 0 | 0 | 1.1901 | 31.32 | 2025-12-06 03:16:49 | -9.148 | -4219.1407 | -111.0452 | 158.62 | Close | 69.50009
4275 | 20 | 4 | CC DChg | 00:07:00 | 34:55:31 | -7595.5 | 1.2028 | 886 | 23.32 | 0 | 0 | 886 | 23.32 | 1.1977 | 31.52 | 0 | 0 | 1.1977 | 31.52 | 2025-12-06 03:16:52 | -9.1358 | -3955.6667 | -104.1107 | 158.4 | Close | 70.0001
4276 | 20 | 4 | CC DChg | 00:07:03 | 34:55:34 | -7595.5 | 1.201 | 892.4 | 23.49 | 0 | 0 | 892.4 | 23.49 | 1.2053 | 31.72 | 0 | 0 | 1.2053 | 31.72 | 2025-12-06 03:16:55 | -9.1222 | -3516.2469 | -92.5455 | 158.17 | Close | 70.50013
4277 | 20 | 4 | CC DChg | 00:07:06 | 34:55:37 | -7592.4 | 1.1994 | 898.7 | 23.65 | 0 | 0 | 898.7 | 23.65 | 1.2129 | 31.92 | 0 | 0 | 1.2129 | 31.92 | 2025-12-06 03:16:58 | -9.1063 | -3955.2778 | -104.1005 | 158.03 | Close | 71.00009
4278 | 20 | 4 | CC DChg | 00:07:09 | 34:55:40 | -7592.4 | 1.1979 | 905 | 23.82 | 0 | 0 | 905 | 23.82 | 1.2205 | 32.12 | 0 | 0 | 1.2205 | 32.12 | 2025-12-06 03:17:01 | -9.0949 | -4219.3185 | -111.0499 | 157.83 | Close | 71.5001
4279 | 20 | 4 | CC DChg | 00:07:12 | 34:55:43 | -7595.5 | 1.1963 | 911.4 | 23.99 | 0 | 0 | 911.4 | 23.99 | 1.2281 | 32.32 | 0 | 0 | 1.2281 | 32.32 | 2025-12-06 03:17:04 | -9.0865 | -3955.4444 | -104.1049 | 157.55 | Close | 72.00008
4280 | 20 | 4 | CC DChg | 00:07:15 | 34:55:46 | -7595.5 | 1.1948 | 917.7 | 24.15 | 0 | 0 | 917.7 | 24.15 | 1.2356 | 32.52 | 0 | 0 | 1.2356 | 32.52 | 2025-12-06 03:17:07 | -9.0751 | -4219.0222 | -111.0421 | 157.36 | Close | 72.50005
4281 | 20 | 4 | CC DChg | 00:07:18 | 34:55:49 | -7595.5 | 1.1935 | 924 | 24.32 | 0 | 0 | 924 | 24.32 | 1.2432 | 32.72 | 0 | 0 | 1.2432 | 32.72 | 2025-12-06 03:17:10 | -9.0652 | -4868.0342 | -128.1237 | 157.19 | Close | 73.00002
4282 | 20 | 4 | CC DChg | 00:07:21 | 34:55:52 | -7595.5 | 1.1917 | 930.3 | 24.49 | 0 | 0 | 930.3 | 24.49 | 1.2507 | 32.92 | 0 | 0 | 1.2507 | 32.92 | 2025-12-06 03:17:13 | -9.0515 | -3516.0494 | -92.5403 | 156.95 | Close | 73.50001
4283 | 20 | 4 | CC DChg | 00:07:24 | 34:55:55 | -7595.5 | 1.1901 | 936.7 | 24.65 | 0 | 0 | 936.7 | 24.65 | 1.2583 | 33.12 | 0 | 0 | 1.2583 | 33.12 | 2025-12-06 03:17:16 | -9.0394 | -3955.7222 | -104.1122 | 156.74 | Close | 74.00003
4284 | 20 | 4 | CC DChg | 00:07:27 | 34:55:58 | -7595.5 | 1.1886 | 943 | 24.82 | 0 | 0 | 943 | 24.82 | 1.2658 | 33.31 | 0 | 0 | 1.2658 | 33.31 | 2025-12-06 03:17:19 | -9.028 | -4219.437 | -111.053 | 156.54 | Close | 74.50005
4285 | 20 | 4 | CC DChg | 00:07:30 | 34:56:01 | -7595.5 | 1.187 | 949.3 | 24.99 | 0 | 0 | 949.3 | 24.99 | 1.2733 | 33.51 | 0 | 0 | 1.2733 | 33.51 | 2025-12-06 03:17:22 | -9.0158 | -3955.9444 | -104.118 | 156.33 | Close | 75.0001
4286 | 20 | 4 | CC DChg | 00:07:33 | 34:56:04 | -7592.4 | 1.1855 | 955.7 | 25.15 | 0 | 0 | 955.7 | 25.15 | 1.2808 | 33.71 | 0 | 0 | 1.2808 | 33.71 | 2025-12-06 03:17:25 | -9.0008 | -4219.1407 | -111.0452 | 156.2 | Close | 75.50009
4287 | 20 | 4 | CC DChg | 00:07:36 | 34:56:07 | -7595.5 | 1.1839 | 962 | 25.32 | 0 | 0 | 962 | 25.32 | 1.2883 | 33.91 | 0 | 0 | 1.2883 | 33.91 | 2025-12-06 03:17:28 | -8.9923 | -3955.7778 | -104.1137 | 155.95 | Close | 76.00011
4288 | 20 | 4 | CC DChg | 00:07:39 | 34:56:10 | -7592.4 | 1.1824 | 968.3 | 25.49 | 0 | 0 | 968.3 | 25.49 | 1.2958 | 34.1 | 0 | 0 | 1.2958 | 34.1 | 2025-12-06 03:17:31 | -8.9772 | -4219.3185 | -111.0499 | 155.79 | Close | 76.50012
4289 | 20 | 4 | CC DChg | 00:07:42 | 34:56:13 | -7592.4 | 1.1808 | 974.7 | 25.65 | 0 | 0 | 974.7 | 25.65 | 1.3033 | 34.3 | 0 | 0 | 1.3033 | 34.3 | 2025-12-06 03:17:34 | -8.9651 | -3955.5 | -104.1064 | 155.56 | Close | 77.00011
4290 | 20 | 4 | CC DChg | 00:07:45 | 34:56:16 | -7595.5 | 1.1793 | 981 | 25.82 | 0 | 0 | 981 | 25.82 | 1.3107 | 34.5 | 0 | 0 | 1.3107 | 34.5 | 2025-12-06 03:17:37 | -8.9573 | -4219.437 | -111.053 | 155.32 | Close | 77.50013
4291 | 20 | 4 | CC DChg | 00:07:48 | 34:56:19 | -7592.4 | 1.1777 | 987.3 | 25.99 | 0 | 0 | 987.3 | 25.99 | 1.3182 | 34.69 | 0 | 0 | 1.3182 | 34.69 | 2025-12-06 03:17:40 | -8.9415 | -3955.0556 | -104.0947 | 155.17 | Close | 78.00007
4292 | 20 | 4 | CC DChg | 00:07:51 | 34:56:22 | -7595.5 | 1.1759 | 993.6 | 26.15 | 0 | 0 | 993.6 | 26.15 | 1.3256 | 34.89 | 0 | 0 | 1.3256 | 34.89 | 2025-12-06 03:17:43 | -8.9315 | -3516.2469 | -92.5455 | 154.87 | Close | 78.50009
4293 | 20 | 4 | CC DChg | 00:07:54 | 34:56:25 | -7595.5 | 1.1746 | 1000 | 26.32 | 0 | 0 | 1000 | 26.32 | 1.3331 | 35.09 | 0 | 0 | 1.3331 | 35.09 | 2025-12-06 03:17:46 | -8.9217 | -4868.2393 | -128.1291 | 154.7 | Close | 79.00008
4294 | 20 | 4 | CC DChg | 00:07:57 | 34:56:28 | -7592.4 | 1.1731 | 1006.3 | 26.49 | 0 | 0 | 1006.3 | 26.49 | 1.3405 | 35.28 | 0 | 0 | 1.3405 | 35.28 | 2025-12-06 03:17:49 | -8.9066 | -4219.4963 | -111.0546 | 154.56 | Close | 79.5001
4295 | 20 | 4 | CC DChg | 00:08:00 | 34:56:31 | -7595.5 | 1.1715 | 1012.6 | 26.65 | 0 | 0 | 1012.6 | 26.65 | 1.3479 | 35.48 | 0 | 0 | 1.3479 | 35.48 | 2025-12-06 03:17:52 | -8.8981 | -3955.4444 | -104.1049 | 154.29 | Close | 80.00009
4296 | 20 | 4 | CC DChg | 00:08:03 | 34:56:34 | -7595.5 | 1.17 | 1019 | 26.82 | 0 | 0 | 1019 | 26.82 | 1.3553 | 35.67 | 0 | 0 | 1.3553 | 35.67 | 2025-12-06 03:17:55 | -8.8867 | -4219.437 | -111.053 | 154.09 | Close | 80.50011
4297 | 20 | 4 | CC DChg | 00:08:06 | 34:56:37 | -7595.5 | 1.1681 | 1025.3 | 26.98 | 0 | 0 | 1025.3 | 26.98 | 1.3627 | 35.87 | 0 | 0 | 1.3627 | 35.87 | 2025-12-06 03:17:58 | -8.8723 | -3331.1813 | -87.6747 | 153.83 | Close | 81.00013
4298 | 20 | 4 | CC DChg | 00:08:09 | 34:56:40 | -7595.5 | 1.1669 | 1031.6 | 27.15 | 0 | 0 | 1031.6 | 27.15 | 1.3701 | 36.06 | 0 | 0 | 1.3701 | 36.06 | 2025-12-06 03:18:01 | -8.8632 | -5274.3704 | -138.8182 | 153.68 | Close | 81.50016
4299 | 20 | 4 | CC DChg | 00:08:12 | 34:56:43 | -7592.4 | 1.1653 | 1037.9 | 27.32 | 0 | 0 | 1037.9 | 27.32 | 1.3775 | 36.26 | 0 | 0 | 1.3775 | 36.26 | 2025-12-06 03:18:04 | -8.8474 | -3955.7778 | -104.1137 | 153.54 | Close | 82.00019
4300 | 20 | 4 | CC DChg | 00:08:15 | 34:56:46 | -7595.5 | 1.1638 | 1044.3 | 27.48 | 0 | 0 | 1044.3 | 27.48 | 1.3849 | 36.45 | 0 | 0 | 1.3849 | 36.45 | 2025-12-06 03:18:07 | -8.8396 | -4219.3185 | -111.0499 | 153.28 | Close | 82.50019
4301 | 20 | 4 | CC DChg | 00:08:18 | 34:56:49 | -7595.5 | 1.1622 | 1050.6 | 27.65 | 0 | 0 | 1050.6 | 27.65 | 1.3922 | 36.64 | 0 | 0 | 1.3922 | 36.64 | 2025-12-06 03:18:10 | -8.8275 | -3955.5556 | -104.1078 | 153.06 | Close | 83.00019
4302 | 20 | 4 | CC DChg | 00:08:21 | 34:56:52 | -7592.4 | 1.1604 | 1056.9 | 27.82 | 0 | 0 | 1056.9 | 27.82 | 1.3996 | 36.84 | 0 | 0 | 1.3996 | 36.84 | 2025-12-06 03:18:13 | -8.8102 | -3516.0494 | -92.5403 | 152.89 | Close | 83.50019
4303 | 20 | 4 | CC DChg | 00:08:24 | 34:56:55 | -7595.5 | 1.1588 | 1063.3 | 27.98 | 0 | 0 | 1063.3 | 27.98 | 1.4069 | 37.03 | 0 | 0 | 1.4069 | 37.03 | 2025-12-06 03:18:16 | -8.8016 | -3955.6667 | -104.1107 | 152.62 | Close | 84.0002
4304 | 20 | 4 | CC DChg | 00:08:27 | 34:56:58 | -7595.5 | 1.1573 | 1069.6 | 28.15 | 0 | 0 | 1069.6 | 28.15 | 1.4143 | 37.22 | 0 | 0 | 1.4143 | 37.22 | 2025-12-06 03:18:19 | -8.7902 | -4219.2593 | -111.0483 | 152.42 | Close | 84.5002
4305 | 20 | 4 | CC DChg | 00:08:30 | 34:57:01 | -7595.5 | 1.156 | 1075.9 | 28.32 | 0 | 0 | 1075.9 | 28.32 | 1.4216 | 37.42 | 0 | 0 | 1.4216 | 37.42 | 2025-12-06 03:18:22 | -8.7804 | -4868.4444 | -128.1345 | 152.25 | Close | 85.00021
4306 | 20 | 4 | CC DChg | 00:08:33 | 34:57:04 | -7595.5 | 1.1545 | 1082.2 | 28.48 | 0 | 0 | 1082.2 | 28.48 | 1.4289 | 37.61 | 0 | 0 | 1.4289 | 37.61 | 2025-12-06 03:18:25 | -8.769 | -4219.3778 | -111.0515 | 152.05 | Close | 85.50022
4307 | 20 | 4 | CC DChg | 00:08:36 | 34:57:07 | -7595.5 | 1.1526 | 1088.6 | 28.65 | 0 | 0 | 1088.6 | 28.65 | 1.4362 | 37.8 | 0 | 0 | 1.4362 | 37.8 | 2025-12-06 03:18:28 | -8.7546 | -3331.2281 | -87.6759 | 151.8 | Close | 86.00026
4308 | 20 | 4 | CC DChg | 00:08:39 | 34:57:10 | -7595.5 | 1.1511 | 1094.9 | 28.82 | 0 | 0 | 1094.9 | 28.82 | 1.4435 | 37.99 | 0 | 0 | 1.4435 | 37.99 | 2025-12-06 03:18:31 | -8.7432 | -4219.4963 | -111.0546 | 151.6 | Close | 86.50028
4309 | 20 | 4 | CC DChg | 00:08:42 | 34:57:13 | -7595.5 | 1.1495 | 1101.2 | 28.98 | 0 | 0 | 1101.2 | 28.98 | 1.4508 | 38.18 | 0 | 0 | 1.4508 | 38.18 | 2025-12-06 03:18:34 | -8.731 | -3955.6111 | -104.1093 | 151.39 | Close | 87.00029
4310 | 20 | 4 | CC DChg | 00:08:45 | 34:57:16 | -7595.5 | 1.1483 | 1107.6 | 29.15 | 0 | 0 | 1107.6 | 29.15 | 1.458 | 38.37 | 0 | 0 | 1.458 | 38.37 | 2025-12-06 03:18:37 | -8.7219 | -5274.1481 | -138.8124 | 151.23 | Close | 87.50029
4311 | 20 | 4 | CC DChg | 00:08:48 | 34:57:19 | -7595.5 | 1.1467 | 1113.9 | 29.32 | 0 | 0 | 1113.9 | 29.32 | 1.4653 | 38.57 | 0 | 0 | 1.4653 | 38.57 | 2025-12-06 03:18:40 | -8.7097 | -3955.6667 | -104.1107 | 151.02 | Close | 88.00031
4312 | 20 | 4 | CC DChg | 00:08:51 | 34:57:22 | -7592.4 | 1.1449 | 1120.2 | 29.48 | 0 | 0 | 1120.2 | 29.48 | 1.4725 | 38.76 | 0 | 0 | 1.4725 | 38.76 | 2025-12-06 03:18:43 | -8.6925 | -3516.0494 | -92.5403 | 150.85 | Close | 88.5003
4313 | 20 | 4 | CC DChg | 00:08:54 | 34:57:25 | -7595.5 | 1.1436 | 1126.5 | 29.65 | 0 | 0 | 1126.5 | 29.65 | 1.4798 | 38.95 | 0 | 0 | 1.4798 | 38.95 | 2025-12-06 03:18:46 | -8.6862 | -4868.5812 | -128.1381 | 150.62 | Close | 89.00032
4314 | 20 | 4 | CC DChg | 00:08:57 | 34:57:28 | -7595.5 | 1.1421 | 1132.9 | 29.82 | 0 | 0 | 1132.9 | 29.82 | 1.487 | 39.14 | 0 | 0 | 1.487 | 39.14 | 2025-12-06 03:18:49 | -8.6748 | -4219.5556 | -111.0561 | 150.42 | Close | 89.50036
4315 | 20 | 4 | CC DChg | 00:09:00 | 34:57:31 | -7595.5 | 1.1408 | 1139.2 | 29.98 | 0 | 0 | 1139.2 | 29.98 | 1.4942 | 39.33 | 0 | 0 | 1.4942 | 39.33 | 2025-12-06 03:18:52 | -8.6649 | -4868.6496 | -128.1399 | 150.25 | Close | 90.00038
4316 | 20 | 4 | CC DChg | 00:09:03 | 34:57:34 | -7595.5 | 1.1393 | 1145.5 | 30.15 | 0 | 0 | 1145.5 | 30.15 | 1.5015 | 39.52 | 0 | 0 | 1.5015 | 39.52 | 2025-12-06 03:18:55 | -8.6535 | -4219.0222 | -111.0421 | 150.05 | Close | 90.50036
4317 | 20 | 4 | CC DChg | 00:09:06 | 34:57:37 | -7595.5 | 1.1374 | 1151.9 | 30.32 | 0 | 0 | 1151.9 | 30.32 | 1.5087 | 39.71 | 0 | 0 | 1.5087 | 39.71 | 2025-12-06 03:18:58 | -8.6391 | -3331.1345 | -87.6734 | 149.83 | Close | 91.00038
4318 | 20 | 4 | CC DChg | 00:09:09 | 34:57:40 | -7595.5 | 1.1365 | 1158.2 | 30.48 | 0 | 0 | 1158.2 | 30.48 | 1.5159 | 39.9 | 0 | 0 | 1.5159 | 39.9 | 2025-12-06 03:19:01 | -8.6323 | -7032.0988 | -185.0806 | 149.68 | Close | 91.50037
4319 | 20 | 4 | CC DChg | 00:09:12 | 34:57:43 | -7595.5 | 1.1349 | 1164.5 | 30.65 | 0 | 0 | 1164.5 | 30.65 | 1.523 | 40.09 | 0 | 0 | 1.523 | 40.09 | 2025-12-06 03:19:04 | -8.6201 | -3955.5556 | -104.1078 | 149.47 | Close | 92.00037
4320 | 20 | 4 | CC DChg | 00:09:15 | 34:57:46 | -7595.5 | 1.1337 | 1170.9 | 30.82 | 0 | 0 | 1170.9 | 30.82 | 1.5302 | 40.27 | 0 | 0 | 1.5302 | 40.27 | 2025-12-06 03:19:07 | -8.611 | -5273.7778 | -138.8026 | 149.31 | Close | 92.50034
4321 | 20 | 4 | CC DChg | 00:09:18 | 34:57:49 | -7595.5 | 1.1325 | 1177.2 | 30.98 | 0 | 0 | 1177.2 | 30.98 | 1.5374 | 40.46 | 0 | 0 | 1.5374 | 40.46 | 2025-12-06 03:19:10 | -8.6019 | -5274.2222 | -138.8143 | 149.15 | Close | 93.00036
4322 | 20 | 4 | CC DChg | 00:09:21 | 34:57:52 | -7592.4 | 1.1312 | 1183.5 | 31.15 | 0 | 0 | 1183.5 | 31.15 | 1.5446 | 40.65 | 0 | 0 | 1.5446 | 40.65 | 2025-12-06 03:19:13 | -8.5885 | -4868.1709 | -128.1273 | 149.04 | Close | 93.50033
4323 | 20 | 4 | CC DChg | 00:09:24 | 34:57:55 | -7595.5 | 1.1294 | 1189.8 | 31.32 | 0 | 0 | 1189.8 | 31.32 | 1.5517 | 40.84 | 0 | 0 | 1.5517 | 40.84 | 2025-12-06 03:19:16 | -8.5783 | -3515.9012 | -92.5364 | 148.75 | Close | 94.00031
4324 | 20 | 4 | CC DChg | 00:09:27 | 34:57:58 | -7592.4 | 1.1281 | 1196.2 | 31.48 | 0 | 0 | 1196.2 | 31.48 | 1.5589 | 41.03 | 0 | 0 | 1.5589 | 41.03 | 2025-12-06 03:19:19 | -8.565 | -4868.1709 | -128.1273 | 148.64 | Close | 94.50029
4325 | 20 | 4 | CC DChg | 00:09:30 | 34:58:01 | -7595.5 | 1.1269 | 1202.5 | 31.65 | 0 | 0 | 1202.5 | 31.65 | 1.566 | 41.22 | 0 | 0 | 1.566 | 41.22 | 2025-12-06 03:19:22 | -8.5593 | -5273.3333 | -138.7909 | 148.42 | Close | 95.00022
4326 | 20 | 4 | CC DChg | 00:09:33 | 34:58:04 | -7592.4 | 1.1256 | 1208.8 | 31.82 | 0 | 0 | 1208.8 | 31.82 | 1.5731 | 41.4 | 0 | 0 | 1.5731 | 41.4 | 2025-12-06 03:19:25 | -8.546 | -4867.9658 | -128.1219 | 148.31 | Close | 95.50017
4327 | 20 | 4 | CC DChg | 00:09:36 | 34:58:07 | -7592.4 | 1.1244 | 1215.2 | 31.98 | 0 | 0 | 1215.2 | 31.98 | 1.5802 | 41.59 | 0 | 0 | 1.5802 | 41.59 | 2025-12-06 03:19:28 | -8.5369 | -5274.1481 | -138.8124 | 148.15 | Close | 96.00018
4328 | 20 | 4 | CC DChg | 00:09:39 | 34:58:10 | -7595.5 | 1.1232 | 1221.5 | 32.15 | 0 | 0 | 1221.5 | 32.15 | 1.5874 | 41.78 | 0 | 0 | 1.5874 | 41.78 | 2025-12-06 03:19:31 | -8.5312 | -5273.4074 | -138.7929 | 147.93 | Close | 96.50011
4329 | 20 | 4 | CC DChg | 00:09:42 | 34:58:13 | -7595.5 | 1.1216 | 1227.8 | 32.32 | 0 | 0 | 1227.8 | 32.32 | 1.5945 | 41.97 | 0 | 0 | 1.5945 | 41.97 | 2025-12-06 03:19:34 | -8.5191 | -3955.7222 | -104.1122 | 147.72 | Close | 97.00013
4330 | 20 | 4 | CC DChg | 00:09:45 | 34:58:16 | -7595.5 | 1.1204 | 1234.1 | 32.48 | 0 | 0 | 1234.1 | 32.48 | 1.6016 | 42.15 | 0 | 0 | 1.6016 | 42.15 | 2025-12-06 03:19:37 | -8.51 | -5274 | -138.8085 | 147.56 | Close | 97.50013
4331 | 20 | 4 | CC DChg | 00:09:48 | 34:58:19 | -7592.4 | 1.1194 | 1240.5 | 32.65 | 0 | 0 | 1240.5 | 32.65 | 1.6086 | 42.34 | 0 | 0 | 1.6086 | 42.34 | 2025-12-06 03:19:40 | -8.4989 | -6328 | -166.5491 | 147.49 | Close | 98.00005
4332 | 20 | 4 | CC DChg | 00:09:51 | 34:58:22 | -7595.5 | 1.1182 | 1246.8 | 32.81 | 0 | 0 | 1246.8 | 32.81 | 1.6157 | 42.52 | 0 | 0 | 1.6157 | 42.52 | 2025-12-06 03:19:43 | -8.4933 | -5273.6296 | -138.7987 | 147.3 | Close | 98.50001
4333 | 20 | 4 | CC DChg | 00:09:54 | 34:58:25 | -7595.5 | 1.117 | 1253.1 | 32.98 | 0 | 0 | 1253.1 | 32.98 | 1.6228 | 42.71 | 0 | 0 | 1.6228 | 42.71 | 2025-12-06 03:19:46 | -8.4842 | -5273.7037 | -138.8007 | 147.11 | Close | 98.99997
4334 | 20 | 4 | CC DChg | 00:09:57 | 34:58:28 | -7595.5 | 1.1157 | 1259.5 | 33.15 | 0 | 0 | 1259.5 | 33.15 | 1.6299 | 42.9 | 0 | 0 | 1.6299 | 42.9 | 2025-12-06 03:19:49 | -8.4743 | -4868.5128 | -128.1363 | 146.94 | Close | 99.49999
4335 | 20 | 4 | CC DChg | 00:10:00 | 34:58:31 | -7595.5 | 1.1145 | 1265.8 | 33.31 | 0 | 0 | 1265.8 | 33.31 | 1.6369 | 43.08 | 0 | 0 | 1.6369 | 43.08 | 2025-12-06 03:19:52 | -8.4652 | -5274.2222 | -138.8143 | 146.77 | Close | 100 |  | 1
4336 | 20 | 5 | CC Chg | 00:00:00 | 34:58:31 | 0 | 1.3423 | 0 | 0 | 0 | 0 | 0 | 0 | 0 | 0 | 0 | 0 | 0 | 0 | 2025-12-06 03:19:52 | 0 | 0 | 0 | 0 | Close | 0 |  | 0
4337 | 20 | 5 | CC Chg | 00:05:00 | 35:03:31 | 939.4 | 1.5621 | 78.1 | 2.06 | 78.1 | 2.06 | 0 | 0 | 0.1186 | 3.12 | 0.1186 | 3.12 | 0 | 0 | 2025-12-06 03:24:52 | 1.4674 | 355.3395 | 9.3523 | 1663.37 | Close | 6.113628
4338 | 20 | 5 | CC Chg | 00:10:00 | 35:08:31 | 939.4 | 1.5959 | 156.3 | 4.11 | 156.3 | 4.11 | 0 | 0 | 0.2423 | 6.38 | 0.2423 | 6.38 | 0 | 0 | 2025-12-06 03:29:52 | 1.4991 | 2314.7304 | 60.9223 | 1699.35 | Close | 12.23777
4339 | 20 | 5 | CC Chg | 00:15:00 | 35:13:31 | 939.4 | 1.6186 | 234.5 | 6.17 | 234.5 | 6.17 | 0 | 0 | 0.368 | 9.69 | 0.368 | 9.69 | 0 | 0 | 2025-12-06 03:34:52 | 1.5204 | 3444.6363 | 90.6607 | 1723.41 | Close | 18.35841
4340 | 20 | 5 | CC Chg | 00:20:00 | 35:18:31 | 933.2 | 1.6372 | 312.7 | 8.23 | 312.7 | 8.23 | 0 | 0 | 0.4953 | 13.04 | 0.4953 | 13.04 | 0 | 0 | 2025-12-06 03:39:52 | 1.5278 | 4204.4827 | 110.6594 | 1754.92 | Close | 24.47985
4341 | 20 | 5 | CC Chg | 00:25:00 | 35:23:31 | 939.4 | 1.6542 | 391 | 10.29 | 391 | 10.29 | 0 | 0 | 0.6241 | 16.43 | 0.6241 | 16.43 | 0 | 0 | 2025-12-06 03:44:52 | 1.5539 | 4602.8706 | 121.1448 | 1761.41 | Close | 30.60484
4342 | 20 | 5 | CC Chg | 00:30:00 | 35:28:31 | 939.4 | 1.6713 | 469.2 | 12.35 | 469.2 | 12.35 | 0 | 0 | 0.7542 | 19.85 | 0.7542 | 19.85 | 0 | 0 | 2025-12-06 03:49:52 | 1.57 | 4574.4899 | 120.3978 | 1779.62 | Close | 36.72787
4343 | 20 | 5 | CC Chg | 00:35:00 | 35:33:31 | 939.4 | 1.6883 | 547.4 | 14.41 | 547.4 | 14.41 | 0 | 0 | 0.8856 | 23.31 | 0.8856 | 23.31 | 0 | 0 | 2025-12-06 03:54:52 | 1.5859 | 4600.5987 | 121.085 | 1797.71 | Close | 42.84984
4344 | 20 | 5 | CC Chg | 00:40:00 | 35:38:31 | 939.4 | 1.7054 | 625.6 | 16.47 | 625.6 | 16.47 | 0 | 0 | 1.0183 | 26.8 | 1.0183 | 26.8 | 0 | 0 | 2025-12-06 03:59:52 | 1.602 | 4574.1391 | 120.3886 | 1815.92 | Close | 48.9724
4345 | 20 | 5 | CC Chg | 00:45:00 | 35:43:31 | 939.4 | 1.7224 | 703.9 | 18.53 | 703.9 | 18.53 | 0 | 0 | 1.1524 | 30.33 | 1.1524 | 30.33 | 0 | 0 | 2025-12-06 04:04:52 | 1.618 | 4602.5333 | 121.1359 | 1834.01 | Close | 55.09695
4346 | 20 | 5 | CC Chg | 00:50:00 | 35:48:31 | 939.4 | 1.7407 | 782.1 | 20.58 | 782.1 | 20.58 | 0 | 0 | 1.2878 | 33.89 | 1.2878 | 33.89 | 0 | 0 | 2025-12-06 04:09:52 | 1.6351 | 4274.8731 | 112.5121 | 1853.5 | Close | 61.22048
4347 | 20 | 5 | CC Chg | 00:55:00 | 35:53:31 | 939.4 | 1.7609 | 860.3 | 22.64 | 860.3 | 22.64 | 0 | 0 | 1.4247 | 37.5 | 1.4247 | 37.5 | 0 | 0 | 2025-12-06 04:14:52 | 1.6541 | 3869.9318 | 101.8542 | 1875 | Close | 67.33951
4348 | 20 | 5 | CC Chg | 01:00:00 | 35:58:31 | 933.2 | 1.7823 | 938.5 | 24.7 | 938.5 | 24.7 | 0 | 0 | 1.5632 | 41.14 | 1.5632 | 41.14 | 0 | 0 | 2025-12-06 04:19:52 | 1.6632 | 3653.7985 | 96.1658 | 1910.41 | Close | 73.46
4349 | 20 | 5 | CC Chg | 01:05:00 | 36:03:31 | 939.4 | 1.8064 | 1016.7 | 26.76 | 1016.7 | 26.76 | 0 | 0 | 1.7035 | 44.84 | 1.7035 | 44.84 | 0 | 0 | 2025-12-06 04:24:52 | 1.6969 | 3245.9345 | 85.431 | 1923.44 | Close | 79.58329
4350 | 20 | 5 | CC Chg | 01:10:00 | 36:08:31 | 939.4 | 1.8328 | 1094.9 | 28.82 | 1094.9 | 28.82 | 0 | 0 | 1.8459 | 48.58 | 1.8459 | 48.58 | 0 | 0 | 2025-12-06 04:29:52 | 1.7217 | 2963.4108 | 77.9952 | 1951.54 | Close | 85.70713
4351 | 20 | 5 | CC Chg | 01:15:00 | 36:13:31 | 939.4 | 1.8613 | 1173.1 | 30.88 | 1173.1 | 30.88 | 0 | 0 | 1.9903 | 52.38 | 1.9903 | 52.38 | 0 | 0 | 2025-12-06 04:34:52 | 1.7484 | 2743.6632 | 72.2115 | 1981.88 | Close | 91.82786
4352 | 20 | 5 | CC Chg | 01:20:00 | 36:18:31 | 939.4 | 1.8905 | 1251.4 | 32.94 | 1251.4 | 32.94 | 0 | 0 | 2.137 | 56.25 | 2.137 | 56.25 | 0 | 0 | 2025-12-06 04:39:52 | 1.7759 | 2679.0594 | 70.5112 | 2012.97 | Close | 97.95127
4353 | 20 | 5 | CC Chg | 01:21:40 | 36:20:12 | 939.4 | 1.9001 | 1277.5 | 33.62 | 1277.5 | 33.62 | 0 | 0 | 2.1866 | 57.55 | 2.1866 | 57.55 | 0 | 0 | 2025-12-06 04:41:32 | 1.7849 | 2726.3796 | 71.7567 | 2023.19 | Close | 100 |  | 1
4354 | 21 | 4 | CC DChg | 00:00:00 | 36:20:12 | -7592.4 | 1.657 | 0 | 0 | 0 | 0 | 0 | 0 | 0 | 0 | 0 | 0 | 0 | 0 | 2025-12-06 04:41:32 | -12.5806 | 0 | 0 | 218.3 | Close | 0 |  | 0
4355 | 21 | 4 | CC DChg | 00:00:03 | 36:20:15 | -7592.4 | 1.6108 | 6.3 | 0.17 | 0 | 0 | 6.3 | 0.17 | 0.0103 | 0.27 | 0 | 0 | 0.0103 | 0.27 | 2025-12-06 04:41:35 | -12.2298 | -136.9477 | -3.6044 | 212.21 | Close | 0.4998525
4356 | 21 | 4 | CC DChg | 00:00:06 | 36:20:18 | -7595.5 | 1.5935 | 12.7 | 0.33 | 0 | 0 | 12.7 | 0.33 | 0.0204 | 0.54 | 0 | 0 | 0.0204 | 0.54 | 2025-12-06 04:41:38 | -12.1034 | -365.7266 | -9.6257 | 209.85 | Close | 0.9997118
4357 | 21 | 4 | CC DChg | 00:00:09 | 36:20:21 | -7595.5 | 1.5811 | 19 | 0.5 | 0 | 0 | 19 | 0.5 | 0.0305 | 0.8 | 0 | 0 | 0.0305 | 0.8 | 2025-12-06 04:41:41 | -12.0092 | -510.3656 | -13.4325 | 208.22 | Close | 1.499687
4358 | 21 | 4 | CC DChg | 00:00:12 | 36:20:24 | -7595.5 | 1.5711 | 25.3 | 0.67 | 0 | 0 | 25.3 | 0.67 | 0.0404 | 1.06 | 0 | 0 | 0.0404 | 1.06 | 2025-12-06 04:41:44 | -11.9333 | -632.8014 | -16.6549 | 206.9 | Close | 1.999621
4359 | 21 | 4 | CC DChg | 00:00:15 | 36:20:27 | -7595.5 | 1.5625 | 31.6 | 0.83 | 0 | 0 | 31.6 | 0.83 | 0.0504 | 1.33 | 0 | 0 | 0.0504 | 1.33 | 2025-12-06 04:41:47 | -11.8679 | -735.9063 | -19.3686 | 205.77 | Close | 2.499616
4360 | 21 | 4 | CC DChg | 00:00:18 | 36:20:30 | -7595.5 | 1.5547 | 38 | 1 | 0 | 0 | 38 | 1 | 0.0602 | 1.59 | 0 | 0 | 0.0602 | 1.59 | 2025-12-06 04:41:50 | -11.8087 | -811.4056 | -21.3557 | 204.74 | Close | 2.999625
4361 | 21 | 4 | CC DChg | 00:00:21 | 36:20:33 | -7595.5 | 1.5473 | 44.3 | 1.17 | 0 | 0 | 44.3 | 1.17 | 0.07 | 1.84 | 0 | 0 | 0.07 | 1.84 | 2025-12-06 04:41:53 | -11.7525 | -855.277 | -22.5104 | 203.77 | Close | 3.499641
4362 | 21 | 4 | CC DChg | 00:00:24 | 36:20:36 | -7592.4 | 1.5404 | 50.6 | 1.33 | 0 | 0 | 50.6 | 1.33 | 0.0798 | 2.1 | 0 | 0 | 0.0798 | 2.1 | 2025-12-06 04:41:56 | -11.6953 | -917.2532 | -24.1415 | 202.94 | Close | 3.999656
4363 | 21 | 4 | CC DChg | 00:00:27 | 36:20:39 | -7595.5 | 1.5339 | 57 | 1.5 | 0 | 0 | 57 | 1.5 | 0.0895 | 2.36 | 0 | 0 | 0.0895 | 2.36 | 2025-12-06 04:41:59 | -11.6507 | -973.6872 | -25.6269 | 201.99 | Close | 4.499666
4364 | 21 | 4 | CC DChg | 00:00:30 | 36:20:42 | -7592.4 | 1.5283 | 63.3 | 1.67 | 0 | 0 | 63.3 | 1.67 | 0.0992 | 2.61 | 0 | 0 | 0.0992 | 2.61 | 2025-12-06 04:42:02 | -11.6034 | -1130.1419 | -29.7446 | 201.33 | Close | 4.999661
4365 | 21 | 4 | CC DChg | 00:00:33 | 36:20:45 | -7595.5 | 1.5225 | 69.6 | 1.83 | 0 | 0 | 69.6 | 1.83 | 0.1089 | 2.87 | 0 | 0 | 0.1089 | 2.87 | 2025-12-06 04:42:05 | -11.5641 | -1091.1849 | -28.7193 | 200.5 | Close | 5.499663
4366 | 21 | 4 | CC DChg | 00:00:36 | 36:20:48 | -7595.5 | 1.5166 | 75.9 | 2 | 0 | 0 | 75.9 | 2 | 0.1185 | 3.12 | 0 | 0 | 0.1185 | 3.12 | 2025-12-06 04:42:08 | -11.5193 | -1072.6196 | -28.2307 | 199.72 | Close | 5.999632
4367 | 21 | 4 | CC DChg | 00:00:39 | 36:20:51 | -7592.4 | 1.5113 | 82.3 | 2.17 | 0 | 0 | 82.3 | 2.17 | 0.1281 | 3.37 | 0 | 0 | 0.1281 | 3.37 | 2025-12-06 04:42:11 | -11.4744 | -1194.1436 | -31.4291 | 199.11 | Close | 6.49964
4368 | 21 | 4 | CC DChg | 00:00:42 | 36:20:54 | -7595.5 | 1.506 | 88.6 | 2.33 | 0 | 0 | 88.6 | 2.33 | 0.1376 | 3.62 | 0 | 0 | 0.1376 | 3.62 | 2025-12-06 04:42:14 | -11.4388 | -1194.1604 | -31.4296 | 198.33 | Close | 6.999656
4369 | 21 | 4 | CC DChg | 00:00:45 | 36:20:57 | -7595.5 | 1.5011 | 94.9 | 2.5 | 0 | 0 | 94.9 | 2.5 | 0.1471 | 3.87 | 0 | 0 | 0.1471 | 3.87 | 2025-12-06 04:42:17 | -11.4016 | -1291.678 | -33.9962 | 197.71 | Close | 7.499685
4370 | 21 | 4 | CC DChg | 00:00:48 | 36:21:00 | -7592.4 | 1.4964 | 101.3 | 2.67 | 0 | 0 | 101.3 | 2.67 | 0.1566 | 4.12 | 0 | 0 | 0.1566 | 4.12 | 2025-12-06 04:42:20 | -11.3612 | -1346.4965 | -35.439 | 197.15 | Close | 7.99966
4371 | 21 | 4 | CC DChg | 00:00:51 | 36:21:03 | -7595.5 | 1.4915 | 107.6 | 2.83 | 0 | 0 | 107.6 | 2.83 | 0.1661 | 4.37 | 0 | 0 | 0.1661 | 4.37 | 2025-12-06 04:42:23 | -11.3287 | -1291.6236 | -33.9947 | 196.41 | Close | 8.499669
4372 | 21 | 4 | CC DChg | 00:00:54 | 36:21:06 | -7592.4 | 1.4865 | 113.9 | 3 | 0 | 0 | 113.9 | 3 | 0.1755 | 4.62 | 0 | 0 | 0.1755 | 4.62 | 2025-12-06 04:42:26 | -11.2861 | -1265.6911 | -33.3122 | 195.84 | Close | 8.999637
4373 | 21 | 4 | CC DChg | 00:00:57 | 36:21:09 | -7595.5 | 1.4822 | 120.2 | 3.16 | 0 | 0 | 120.2 | 3.16 | 0.1849 | 4.87 | 0 | 0 | 0.1849 | 4.87 | 2025-12-06 04:42:29 | -11.258 | -1471.8501 | -38.7382 | 195.2 | Close | 9.499646
4374 | 21 | 4 | CC DChg | 00:01:00 | 36:21:12 | -7592.4 | 1.4778 | 126.6 | 3.33 | 0 | 0 | 126.6 | 3.33 | 0.1943 | 5.11 | 0 | 0 | 0.1943 | 5.11 | 2025-12-06 04:42:32 | -11.22 | -1438.3434 | -37.8563 | 194.7 | Close | 9.999635
4375 | 21 | 4 | CC DChg | 00:01:03 | 36:21:15 | -7592.4 | 1.4735 | 132.9 | 3.5 | 0 | 0 | 132.9 | 3.5 | 0.2036 | 5.36 | 0 | 0 | 0.2036 | 5.36 | 2025-12-06 04:42:35 | -11.1874 | -1471.6537 | -38.733 | 194.13 | Close | 10.49958
4376 | 21 | 4 | CC DChg | 00:01:06 | 36:21:18 | -7595.5 | 1.4694 | 139.2 | 3.66 | 0 | 0 | 139.2 | 3.66 | 0.2129 | 5.6 | 0 | 0 | 0.2129 | 5.6 | 2025-12-06 04:42:38 | -11.1608 | -1543.5014 | -40.624 | 193.51 | Close | 10.99954
4377 | 21 | 4 | CC DChg | 00:01:09 | 36:21:21 | -7595.5 | 1.4654 | 145.6 | 3.83 | 0 | 0 | 145.6 | 3.83 | 0.2222 | 5.85 | 0 | 0 | 0.2222 | 5.85 | 2025-12-06 04:42:41 | -11.1304 | -1582.0472 | -41.6385 | 193.01 | Close | 11.49948
4378 | 21 | 4 | CC DChg | 00:01:12 | 36:21:24 | -7595.5 | 1.4614 | 151.9 | 4 | 0 | 0 | 151.9 | 4 | 0.2315 | 6.09 | 0 | 0 | 0.2315 | 6.09 | 2025-12-06 04:42:44 | -11.1 | -1582.2194 | -41.6431 | 192.46 | Close | 11.99949
4379 | 21 | 4 | CC DChg | 00:01:15 | 36:21:27 | -7595.5 | 1.4577 | 158.2 | 4.16 | 0 | 0 | 158.2 | 4.16 | 0.2407 | 6.33 | 0 | 0 | 0.2407 | 6.33 | 2025-12-06 04:42:47 | -11.0719 | -1710.5045 | -45.0194 | 191.97 | Close | 12.49949
4380 | 21 | 4 | CC DChg | 00:01:18 | 36:21:30 | -7595.5 | 1.4536 | 164.5 | 4.33 | 0 | 0 | 164.5 | 4.33 | 0.2499 | 6.58 | 0 | 0 | 0.2499 | 6.58 | 2025-12-06 04:42:50 | -11.0408 | -1543.6531 | -40.628 | 191.43 | Close | 12.9995
4381 | 21 | 4 | CC DChg | 00:01:21 | 36:21:33 | -7595.5 | 1.4499 | 170.9 | 4.5 | 0 | 0 | 170.9 | 4.5 | 0.2591 | 6.82 | 0 | 0 | 0.2591 | 6.82 | 2025-12-06 04:42:53 | -11.0127 | -1710.5105 | -45.0196 | 190.94 | Close | 13.4995
4382 | 21 | 4 | CC DChg | 00:01:24 | 36:21:36 | -7595.5 | 1.4462 | 177.2 | 4.66 | 0 | 0 | 177.2 | 4.66 | 0.2683 | 7.06 | 0 | 0 | 0.2683 | 7.06 | 2025-12-06 04:42:56 | -10.9846 | -1710.3363 | -45.015 | 190.46 | Close | 13.99945
4383 | 21 | 4 | CC DChg | 00:01:27 | 36:21:39 | -7595.5 | 1.4428 | 183.5 | 4.83 | 0 | 0 | 183.5 | 4.83 | 0.2774 | 7.3 | 0 | 0 | 0.2774 | 7.3 | 2025-12-06 04:42:59 | -10.9588 | -1861.5654 | -48.9953 | 190.01 | Close | 14.49949
4384 | 21 | 4 | CC DChg | 00:01:30 | 36:21:42 | -7595.5 | 1.4394 | 189.9 | 5 | 0 | 0 | 189.9 | 5 | 0.2865 | 7.54 | 0 | 0 | 0.2865 | 7.54 | 2025-12-06 04:43:02 | -10.9329 | -1861.5098 | -48.9938 | 189.56 | Close | 14.99951
4385 | 21 | 4 | CC DChg | 00:01:33 | 36:21:45 | -7595.5 | 1.4357 | 196.2 | 5.16 | 0 | 0 | 196.2 | 5.16 | 0.2956 | 7.78 | 0 | 0 | 0.2956 | 7.78 | 2025-12-06 04:43:05 | -10.9048 | -1710.4625 | -45.0183 | 189.07 | Close | 15.4995
4386 | 21 | 4 | CC DChg | 00:01:36 | 36:21:48 | -7595.5 | 1.4326 | 202.5 | 5.33 | 0 | 0 | 202.5 | 5.33 | 0.3047 | 8.02 | 0 | 0 | 0.3047 | 8.02 | 2025-12-06 04:43:08 | -10.8813 | -2041.4624 | -53.73 | 188.66 | Close | 15.99948
4387 | 21 | 4 | CC DChg | 00:01:39 | 36:21:51 | -7595.5 | 1.4291 | 208.8 | 5.5 | 0 | 0 | 208.8 | 5.5 | 0.3137 | 8.26 | 0 | 0 | 0.3137 | 8.26 | 2025-12-06 04:43:11 | -10.8547 | -1808.3683 | -47.5952 | 188.2 | Close | 16.49951
4388 | 21 | 4 | CC DChg | 00:01:42 | 36:21:54 | -7595.5 | 1.426 | 215.2 | 5.66 | 0 | 0 | 215.2 | 5.66 | 0.3228 | 8.5 | 0 | 0 | 0.3228 | 8.5 | 2025-12-06 04:43:14 | -10.8312 | -2041.4982 | -53.731 | 187.8 | Close | 16.9995
4389 | 21 | 4 | CC DChg | 00:01:45 | 36:21:57 | -7595.5 | 1.4226 | 221.5 | 5.83 | 0 | 0 | 221.5 | 5.83 | 0.3318 | 8.73 | 0 | 0 | 0.3318 | 8.73 | 2025-12-06 04:43:17 | -10.8053 | -1861.5033 | -48.9936 | 187.35 | Close | 17.49952
4390 | 21 | 4 | CC DChg | 00:01:48 | 36:22:00 | -7595.5 | 1.4195 | 227.8 | 6 | 0 | 0 | 227.8 | 6 | 0.3408 | 8.97 | 0 | 0 | 0.3408 | 8.97 | 2025-12-06 04:43:20 | -10.7818 | -2041.6918 | -53.7361 | 186.94 | Close | 17.99955
4391 | 21 | 4 | CC DChg | 00:01:51 | 36:22:03 | -7595.5 | 1.4167 | 234.2 | 6.16 | 0 | 0 | 234.2 | 6.16 | 0.3498 | 9.21 | 0 | 0 | 0.3498 | 9.21 | 2025-12-06 04:43:23 | -10.7605 | -2260.4365 | -59.4933 | 186.57 | Close | 18.49958
4392 | 21 | 4 | CC DChg | 00:01:54 | 36:22:06 | -7592.4 | 1.4136 | 240.5 | 6.33 | 0 | 0 | 240.5 | 6.33 | 0.3587 | 9.44 | 0 | 0 | 0.3587 | 9.44 | 2025-12-06 04:43:26 | -10.7326 | -2041.5412 | -53.7321 | 186.24 | Close | 18.99957
4393 | 21 | 4 | CC DChg | 00:01:57 | 36:22:09 | -7592.4 | 1.4109 | 246.8 | 6.5 | 0 | 0 | 246.8 | 6.5 | 0.3677 | 9.68 | 0 | 0 | 0.3677 | 9.68 | 2025-12-06 04:43:29 | -10.7121 | -2343.9095 | -61.6903 | 185.88 | Close | 19.49955
4394 | 21 | 4 | CC DChg | 00:02:00 | 36:22:12 | -7595.5 | 1.4081 | 253.1 | 6.66 | 0 | 0 | 253.1 | 6.66 | 0.3766 | 9.91 | 0 | 0 | 0.3766 | 9.91 | 2025-12-06 04:43:32 | -10.6952 | -2260.1825 | -59.4866 | 185.44 | Close | 19.99952
4395 | 21 | 4 | CC DChg | 00:02:03 | 36:22:15 | -7595.5 | 1.405 | 259.5 | 6.83 | 0 | 0 | 259.5 | 6.83 | 0.3855 | 10.15 | 0 | 0 | 0.3855 | 10.15 | 2025-12-06 04:43:35 | -10.6716 | -2041.6344 | -53.7346 | 185.03 | Close | 20.49954
4396 | 21 | 4 | CC DChg | 00:02:06 | 36:22:18 | -7595.5 | 1.4022 | 265.8 | 7 | 0 | 0 | 265.8 | 7 | 0.3944 | 10.38 | 0 | 0 | 0.3944 | 10.38 | 2025-12-06 04:43:38 | -10.6504 | -2260.373 | -59.4916 | 184.66 | Close | 20.99955
4397 | 21 | 4 | CC DChg | 00:02:09 | 36:22:21 | -7595.5 | 1.3997 | 272.1 | 7.16 | 0 | 0 | 272.1 | 7.16 | 0.4032 | 10.61 | 0 | 0 | 0.4032 | 10.61 | 2025-12-06 04:43:41 | -10.6314 | -2531.6533 | -66.6316 | 184.33 | Close | 21.49958
4398 | 21 | 4 | CC DChg | 00:02:12 | 36:22:24 | -7592.4 | 1.3969 | 278.5 | 7.33 | 0 | 0 | 278.5 | 7.33 | 0.4121 | 10.85 | 0 | 0 | 0.4121 | 10.85 | 2025-12-06 04:43:44 | -10.6058 | -2260.3492 | -59.491 | 184.04 | Close | 21.99959
4399 | 21 | 4 | CC DChg | 00:02:15 | 36:22:27 | -7592.4 | 1.3944 | 284.8 | 7.5 | 0 | 0 | 284.8 | 7.5 | 0.4209 | 11.08 | 0 | 0 | 0.4209 | 11.08 | 2025-12-06 04:43:47 | -10.5868 | -2531.5556 | -66.629 | 183.71 | Close | 22.49959
4400 | 21 | 4 | CC DChg | 00:02:18 | 36:22:30 | -7595.5 | 1.3919 | 291.1 | 7.66 | 0 | 0 | 291.1 | 7.66 | 0.4297 | 11.31 | 0 | 0 | 0.4297 | 11.31 | 2025-12-06 04:43:50 | -10.5721 | -2531.6444 | -66.6313 | 183.31 | Close | 22.99961
4401 | 21 | 4 | CC DChg | 00:02:21 | 36:22:33 | -7595.5 | 1.3891 | 297.5 | 7.83 | 0 | 0 | 297.5 | 7.83 | 0.4385 | 11.54 | 0 | 0 | 0.4385 | 11.54 | 2025-12-06 04:43:53 | -10.5509 | -2260.246 | -59.4883 | 182.94 | Close | 23.4996
4402 | 21 | 4 | CC DChg | 00:02:24 | 36:22:36 | -7592.4 | 1.3867 | 303.8 | 8 | 0 | 0 | 303.8 | 8 | 0.4473 | 11.77 | 0 | 0 | 0.4473 | 11.77 | 2025-12-06 04:43:56 | -10.5284 | -2637.0278 | -69.405 | 182.7 | Close | 23.9996
4403 | 21 | 4 | CC DChg | 00:02:27 | 36:22:39 | -7592.4 | 1.3845 | 310.1 | 8.16 | 0 | 0 | 310.1 | 8.16 | 0.4561 | 12 | 0 | 0 | 0.4561 | 12 | 2025-12-06 04:43:59 | -10.5117 | -2876.6162 | -75.7108 | 182.41 | Close | 24.49957
4404 | 21 | 4 | CC DChg | 00:02:30 | 36:22:42 | -7592.4 | 1.3817 | 316.4 | 8.33 | 0 | 0 | 316.4 | 8.33 | 0.4648 | 12.23 | 0 | 0 | 0.4648 | 12.23 | 2025-12-06 04:44:02 | -10.4904 | -2260.2222 | -59.4877 | 182.04 | Close | 24.99956
4405 | 21 | 4 | CC DChg | 00:02:33 | 36:22:45 | -7592.4 | 1.3795 | 322.8 | 8.49 | 0 | 0 | 322.8 | 8.49 | 0.4736 | 12.46 | 0 | 0 | 0.4736 | 12.46 | 2025-12-06 04:44:05 | -10.4737 | -2876.6061 | -75.7105 | 181.75 | Close | 25.49953
4406 | 21 | 4 | CC DChg | 00:02:36 | 36:22:48 | -7595.5 | 1.3771 | 329.1 | 8.66 | 0 | 0 | 329.1 | 8.66 | 0.4823 | 12.69 | 0 | 0 | 0.4823 | 12.69 | 2025-12-06 04:44:08 | -10.4597 | -2637.2407 | -69.4106 | 181.36 | Close | 25.99957
4407 | 21 | 4 | CC DChg | 00:02:39 | 36:22:51 | -7595.5 | 1.3746 | 335.4 | 8.83 | 0 | 0 | 335.4 | 8.83 | 0.491 | 12.92 | 0 | 0 | 0.491 | 12.92 | 2025-12-06 04:44:11 | -10.4407 | -2531.7422 | -66.6339 | 181.03 | Close | 26.49961
4408 | 21 | 4 | CC DChg | 00:02:42 | 36:22:54 | -7595.5 | 1.3724 | 341.8 | 8.99 | 0 | 0 | 341.8 | 8.99 | 0.4997 | 13.15 | 0 | 0 | 0.4997 | 13.15 | 2025-12-06 04:44:14 | -10.424 | -2876.9091 | -75.7185 | 180.74 | Close | 26.99964
4409 | 21 | 4 | CC DChg | 00:02:45 | 36:22:57 | -7592.4 | 1.3702 | 348.1 | 9.16 | 0 | 0 | 348.1 | 9.16 | 0.5084 | 13.38 | 0 | 0 | 0.5084 | 13.38 | 2025-12-06 04:44:17 | -10.4031 | -2876.6061 | -75.7105 | 180.52 | Close | 27.49961
4410 | 21 | 4 | CC DChg | 00:02:48 | 36:23:00 | -7595.5 | 1.3681 | 354.4 | 9.33 | 0 | 0 | 354.4 | 9.33 | 0.517 | 13.61 | 0 | 0 | 0.517 | 13.61 | 2025-12-06 04:44:20 | -10.3914 | -3013.873 | -79.3233 | 180.17 | Close | 27.99964
4411 | 21 | 4 | CC DChg | 00:02:51 | 36:23:03 | -7595.5 | 1.3656 | 360.7 | 9.49 | 0 | 0 | 360.7 | 9.49 | 0.5257 | 13.84 | 0 | 0 | 0.5257 | 13.84 | 2025-12-06 04:44:23 | -10.3724 | -2531.6889 | -66.6325 | 179.84 | Close | 28.49967
4412 | 21 | 4 | CC DChg | 00:02:54 | 36:23:06 | -7592.4 | 1.3634 | 367.1 | 9.66 | 0 | 0 | 367.1 | 9.66 | 0.5343 | 14.06 | 0 | 0 | 0.5343 | 14.06 | 2025-12-06 04:44:26 | -10.3515 | -2876.7677 | -75.7148 | 179.63 | Close | 28.99967
4413 | 21 | 4 | CC DChg | 00:02:57 | 36:23:09 | -7595.5 | 1.3612 | 373.4 | 9.83 | 0 | 0 | 373.4 | 9.83 | 0.5429 | 14.29 | 0 | 0 | 0.5429 | 14.29 | 2025-12-06 04:44:29 | -10.339 | -2876.7879 | -75.7153 | 179.26 | Close | 29.49968
4414 | 21 | 4 | CC DChg | 00:03:00 | 36:23:12 | -7595.5 | 1.3588 | 379.7 | 9.99 | 0 | 0 | 379.7 | 9.99 | 0.5515 | 14.52 | 0 | 0 | 0.5515 | 14.52 | 2025-12-06 04:44:32 | -10.3207 | -2637.2778 | -69.4115 | 178.95 | Close | 29.99972
4415 | 21 | 4 | CC DChg | 00:03:03 | 36:23:15 | -7595.5 | 1.3566 | 386.1 | 10.16 | 0 | 0 | 386.1 | 10.16 | 0.5601 | 14.74 | 0 | 0 | 0.5601 | 14.74 | 2025-12-06 04:44:35 | -10.304 | -2876.6061 | -75.7105 | 178.66 | Close | 30.4997
4416 | 21 | 4 | CC DChg | 00:03:06 | 36:23:18 | -7595.5 | 1.3544 | 392.4 | 10.33 | 0 | 0 | 392.4 | 10.33 | 0.5687 | 14.97 | 0 | 0 | 0.5687 | 14.97 | 2025-12-06 04:44:38 | -10.2873 | -2876.8081 | -75.7158 | 178.37 | Close | 30.99971
4417 | 21 | 4 | CC DChg | 00:03:09 | 36:23:21 | -7592.4 | 1.3523 | 398.7 | 10.49 | 0 | 0 | 398.7 | 10.49 | 0.5773 | 15.19 | 0 | 0 | 0.5773 | 15.19 | 2025-12-06 04:44:41 | -10.2672 | -3013.545 | -79.3147 | 178.17 | Close | 31.49968
4418 | 21 | 4 | CC DChg | 00:03:12 | 36:23:24 | -7595.5 | 1.3498 | 405 | 10.66 | 0 | 0 | 405 | 10.66 | 0.5858 | 15.42 | 0 | 0 | 0.5858 | 15.42 | 2025-12-06 04:44:44 | -10.2524 | -2531.7156 | -66.6332 | 177.76 | Close | 31.99971
4419 | 21 | 4 | CC DChg | 00:03:15 | 36:23:27 | -7595.5 | 1.3476 | 411.4 | 10.83 | 0 | 0 | 411.4 | 10.83 | 0.5944 | 15.64 | 0 | 0 | 0.5944 | 15.64 | 2025-12-06 04:44:47 | -10.2357 | -2876.7475 | -75.7142 | 177.5 | Close | 32.49971
4420 | 21 | 4 | CC DChg | 00:03:18 | 36:23:30 | -7595.5 | 1.3454 | 417.7 | 10.99 | 0 | 0 | 417.7 | 10.99 | 0.6029 | 15.87 | 0 | 0 | 0.6029 | 15.87 | 2025-12-06 04:44:50 | -10.219 | -2876.7071 | -75.7132 | 177.17 | Close | 32.9997
4421 | 21 | 4 | CC DChg | 00:03:21 | 36:23:33 | -7595.5 | 1.343 | 424 | 11.16 | 0 | 0 | 424 | 11.16 | 0.6114 | 16.09 | 0 | 0 | 0.6114 | 16.09 | 2025-12-06 04:44:53 | -10.2007 | -2637 | -69.4042 | 176.87 | Close | 33.4997
4422 | 21 | 4 | CC DChg | 00:03:24 | 36:23:36 | -7592.4 | 1.3411 | 430.4 | 11.33 | 0 | 0 | 430.4 | 11.33 | 0.6199 | 16.32 | 0 | 0 | 0.6199 | 16.32 | 2025-12-06 04:44:56 | -10.1821 | -3330.9474 | -87.6685 | 176.69 | Close | 33.9997
4423 | 21 | 4 | CC DChg | 00:03:27 | 36:23:39 | -7592.4 | 1.3389 | 436.7 | 11.49 | 0 | 0 | 436.7 | 11.49 | 0.6284 | 16.54 | 0 | 0 | 0.6284 | 16.54 | 2025-12-06 04:44:59 | -10.1654 | -2876.8889 | -75.718 | 176.4 | Close | 34.49972
4424 | 21 | 4 | CC DChg | 00:03:30 | 36:23:42 | -7595.5 | 1.3368 | 443 | 11.66 | 0 | 0 | 443 | 11.66 | 0.6368 | 16.76 | 0 | 0 | 0.6368 | 16.76 | 2025-12-06 04:45:02 | -10.1536 | -3013.8201 | -79.3219 | 176.05 | Close | 34.99973
4425 | 21 | 4 | CC DChg | 00:03:33 | 36:23:45 | -7592.4 | 1.3346 | 449.3 | 11.83 | 0 | 0 | 449.3 | 11.83 | 0.6453 | 16.98 | 0 | 0 | 0.6453 | 16.98 | 2025-12-06 04:45:05 | -10.1328 | -2876.5253 | -75.7084 | 175.82 | Close | 35.49969
4426 | 21 | 4 | CC DChg | 00:03:36 | 36:23:48 | -7592.4 | 1.3324 | 455.7 | 11.99 | 0 | 0 | 455.7 | 11.99 | 0.6537 | 17.21 | 0 | 0 | 0.6537 | 17.21 | 2025-12-06 04:45:08 | -10.1161 | -2876.7677 | -75.7148 | 175.54 | Close | 35.9997
4427 | 21 | 4 | CC DChg | 00:03:39 | 36:23:51 | -7592.4 | 1.3302 | 462 | 12.16 | 0 | 0 | 462 | 12.16 | 0.6622 | 17.43 | 0 | 0 | 0.6622 | 17.43 | 2025-12-06 04:45:11 | -10.0994 | -2876.6061 | -75.7105 | 175.25 | Close | 36.49967
4428 | 21 | 4 | CC DChg | 00:03:42 | 36:23:54 | -7595.5 | 1.3278 | 468.3 | 12.33 | 0 | 0 | 468.3 | 12.33 | 0.6706 | 17.65 | 0 | 0 | 0.6706 | 17.65 | 2025-12-06 04:45:14 | -10.0853 | -2636.9259 | -69.4023 | 174.89 | Close | 36.99965
4429 | 21 | 4 | CC DChg | 00:03:45 | 36:23:57 | -7592.4 | 1.3259 | 474.7 | 12.49 | 0 | 0 | 474.7 | 12.49 | 0.679 | 17.87 | 0 | 0 | 0.679 | 17.87 | 2025-12-06 04:45:17 | -10.0667 | -3330.6667 | -87.6611 | 174.68 | Close | 37.49961
4430 | 21 | 4 | CC DChg | 00:03:48 | 36:24:00 | -7595.5 | 1.3237 | 481 | 12.66 | 0 | 0 | 481 | 12.66 | 0.6873 | 18.09 | 0 | 0 | 0.6873 | 18.09 | 2025-12-06 04:45:20 | -10.0541 | -2876.6465 | -75.7116 | 174.33 | Close | 37.99959
4431 | 21 | 4 | CC DChg | 00:03:51 | 36:24:03 | -7595.5 | 1.3219 | 487.3 | 12.83 | 0 | 0 | 487.3 | 12.83 | 0.6957 | 18.31 | 0 | 0 | 0.6957 | 18.31 | 2025-12-06 04:45:23 | -10.0405 | -3516.0988 | -92.5416 | 174.09 | Close | 38.4996
4432 | 21 | 4 | CC DChg | 00:03:54 | 36:24:06 | -7595.5 | 1.3194 | 493.6 | 12.99 | 0 | 0 | 493.6 | 12.99 | 0.7041 | 18.53 | 0 | 0 | 0.7041 | 18.53 | 2025-12-06 04:45:26 | -10.0215 | -2531.5733 | -66.6295 | 173.76 | Close | 38.99961
4433 | 21 | 4 | CC DChg | 00:03:57 | 36:24:09 | -7595.5 | 1.3172 | 500 | 13.16 | 0 | 0 | 500 | 13.16 | 0.7124 | 18.75 | 0 | 0 | 0.7124 | 18.75 | 2025-12-06 04:45:29 | -10.0048 | -2876.8081 | -75.7158 | 173.47 | Close | 39.49962
4434 | 21 | 4 | CC DChg | 00:04:00 | 36:24:12 | -7592.4 | 1.3154 | 506.3 | 13.33 | 0 | 0 | 506.3 | 13.33 | 0.7207 | 18.97 | 0 | 0 | 0.7207 | 18.97 | 2025-12-06 04:45:32 | -9.987 | -3515.7284 | -92.5318 | 173.31 | Close | 39.99957
4435 | 21 | 4 | CC DChg | 00:04:03 | 36:24:15 | -7595.5 | 1.3135 | 512.6 | 13.49 | 0 | 0 | 512.6 | 13.49 | 0.7291 | 19.19 | 0 | 0 | 0.7291 | 19.19 | 2025-12-06 04:45:35 | -9.9767 | -3330.7602 | -87.6636 | 172.97 | Close | 40.49954
4436 | 21 | 4 | CC DChg | 00:04:06 | 36:24:18 | -7595.5 | 1.311 | 519 | 13.66 | 0 | 0 | 519 | 13.66 | 0.7374 | 19.41 | 0 | 0 | 0.7374 | 19.41 | 2025-12-06 04:45:38 | -9.9577 | -2531.52 | -66.6281 | 172.66 | Close | 40.99954
4437 | 21 | 4 | CC DChg | 00:04:09 | 36:24:21 | -7595.5 | 1.3092 | 525.3 | 13.83 | 0 | 0 | 525.3 | 13.83 | 0.7457 | 19.63 | 0 | 0 | 0.7457 | 19.63 | 2025-12-06 04:45:41 | -9.944 | -3516.0494 | -92.5403 | 172.42 | Close | 41.49954
4438 | 21 | 4 | CC DChg | 00:04:12 | 36:24:24 | -7595.5 | 1.307 | 531.6 | 13.99 | 0 | 0 | 531.6 | 13.99 | 0.7539 | 19.84 | 0 | 0 | 0.7539 | 19.84 | 2025-12-06 04:45:44 | -9.9273 | -2876.7677 | -75.7148 | 172.13 | Close | 41.99954
4439 | 21 | 4 | CC DChg | 00:04:15 | 36:24:27 | -7592.4 | 1.3048 | 537.9 | 14.16 | 0 | 0 | 537.9 | 14.16 | 0.7622 | 20.06 | 0 | 0 | 0.7622 | 20.06 | 2025-12-06 04:45:47 | -9.9065 | -2876.5859 | -75.71 | 171.91 | Close | 42.49952
4440 | 21 | 4 | CC DChg | 00:04:18 | 36:24:30 | -7592.4 | 1.3027 | 544.3 | 14.32 | 0 | 0 | 544.3 | 14.32 | 0.7705 | 20.28 | 0 | 0 | 0.7705 | 20.28 | 2025-12-06 04:45:50 | -9.8906 | -3013.7143 | -79.3191 | 171.63 | Close | 42.99951
4441 | 21 | 4 | CC DChg | 00:04:21 | 36:24:33 | -7595.5 | 1.3008 | 550.6 | 14.49 | 0 | 0 | 550.6 | 14.49 | 0.7787 | 20.49 | 0 | 0 | 0.7787 | 20.49 | 2025-12-06 04:45:53 | -9.8802 | -3330.8304 | -87.6654 | 171.31 | Close | 43.49949
4442 | 21 | 4 | CC DChg | 00:04:24 | 36:24:36 | -7595.5 | 1.2986 | 556.9 | 14.66 | 0 | 0 | 556.9 | 14.66 | 0.7869 | 20.71 | 0 | 0 | 0.7869 | 20.71 | 2025-12-06 04:45:56 | -9.8635 | -2876.6465 | -75.7116 | 171.02 | Close | 43.99947
4443 | 21 | 4 | CC DChg | 00:04:27 | 36:24:39 | -7592.4 | 1.2968 | 563.3 | 14.82 | 0 | 0 | 563.3 | 14.82 | 0.7951 | 20.93 | 0 | 0 | 0.7951 | 20.93 | 2025-12-06 04:45:59 | -9.8458 | -3515.7531 | -92.5325 | 170.86 | Close | 44.49943
4444 | 21 | 4 | CC DChg | 00:04:30 | 36:24:42 | -7595.5 | 1.2946 | 569.6 | 14.99 | 0 | 0 | 569.6 | 14.99 | 0.8033 | 21.14 | 0 | 0 | 0.8033 | 21.14 | 2025-12-06 04:46:02 | -9.8331 | -2876.8485 | -75.7169 | 170.5 | Close | 44.99945
4445 | 21 | 4 | CC DChg | 00:04:33 | 36:24:45 | -7595.5 | 1.2927 | 575.9 | 15.16 | 0 | 0 | 575.9 | 15.16 | 0.8115 | 21.36 | 0 | 0 | 0.8115 | 21.36 | 2025-12-06 04:46:05 | -9.8187 | -3330.8538 | -87.666 | 170.25 | Close | 45.49943
4446 | 21 | 4 | CC DChg | 00:04:36 | 36:24:48 | -7595.5 | 1.2906 | 582.2 | 15.32 | 0 | 0 | 582.2 | 15.32 | 0.8197 | 21.57 | 0 | 0 | 0.8197 | 21.57 | 2025-12-06 04:46:08 | -9.8027 | -3013.4603 | -79.3124 | 169.97 | Close | 45.99939
4447 | 21 | 4 | CC DChg | 00:04:39 | 36:24:51 | -7595.5 | 1.2887 | 588.6 | 15.49 | 0 | 0 | 588.6 | 15.49 | 0.8279 | 21.79 | 0 | 0 | 0.8279 | 21.79 | 2025-12-06 04:46:11 | -9.7883 | -3331.0409 | -87.671 | 169.72 | Close | 46.4994
4448 | 21 | 4 | CC DChg | 00:04:42 | 36:24:54 | -7595.5 | 1.2865 | 594.9 | 15.66 | 0 | 0 | 594.9 | 15.66 | 0.836 | 22 | 0 | 0 | 0.836 | 22 | 2025-12-06 04:46:14 | -9.7716 | -2876.8485 | -75.7169 | 169.43 | Close | 46.99941
4449 | 21 | 4 | CC DChg | 00:04:45 | 36:24:57 | -7592.4 | 1.2847 | 601.2 | 15.82 | 0 | 0 | 601.2 | 15.82 | 0.8441 | 22.22 | 0 | 0 | 0.8441 | 22.22 | 2025-12-06 04:46:17 | -9.7539 | -3515.8765 | -92.5357 | 169.26 | Close | 47.49939
4450 | 21 | 4 | CC DChg | 00:04:48 | 36:25:00 | -7595.5 | 1.2825 | 607.6 | 15.99 | 0 | 0 | 607.6 | 15.99 | 0.8523 | 22.43 | 0 | 0 | 0.8523 | 22.43 | 2025-12-06 04:46:20 | -9.7412 | -2876.8283 | -75.7164 | 168.9 | Close | 47.99941
4451 | 21 | 4 | CC DChg | 00:04:51 | 36:25:03 | -7595.5 | 1.2806 | 613.9 | 16.16 | 0 | 0 | 613.9 | 16.16 | 0.8604 | 22.64 | 0 | 0 | 0.8604 | 22.64 | 2025-12-06 04:46:23 | -9.7268 | -3331.1111 | -87.6728 | 168.65 | Close | 48.49943
4452 | 21 | 4 | CC DChg | 00:04:54 | 36:25:06 | -7595.5 | 1.2785 | 620.2 | 16.32 | 0 | 0 | 620.2 | 16.32 | 0.8685 | 22.86 | 0 | 0 | 0.8685 | 22.86 | 2025-12-06 04:46:26 | -9.7108 | -3013.8624 | -79.323 | 168.38 | Close | 48.99945
4453 | 21 | 4 | CC DChg | 00:04:57 | 36:25:09 | -7595.5 | 1.2766 | 626.5 | 16.49 | 0 | 0 | 626.5 | 16.49 | 0.8766 | 23.07 | 0 | 0 | 0.8766 | 23.07 | 2025-12-06 04:46:29 | -9.6964 | -3331.1813 | -87.6747 | 168.13 | Close | 49.49948
4454 | 21 | 4 | CC DChg | 00:05:00 | 36:25:12 | -7595.5 | 1.2748 | 632.9 | 16.66 | 0 | 0 | 632.9 | 16.66 | 0.8846 | 23.28 | 0 | 0 | 0.8846 | 23.28 | 2025-12-06 04:46:32 | -9.6827 | -3515.9259 | -92.537 | 167.88 | Close | 49.99946
4455 | 21 | 4 | CC DChg | 00:05:03 | 36:25:15 | -7595.5 | 1.2729 | 639.2 | 16.82 | 0 | 0 | 639.2 | 16.82 | 0.8927 | 23.5 | 0 | 0 | 0.8927 | 23.5 | 2025-12-06 04:46:35 | -9.6683 | -3330.9942 | -87.6697 | 167.64 | Close | 50.49947
4456 | 21 | 4 | CC DChg | 00:05:06 | 36:25:18 | -7592.4 | 1.2707 | 645.5 | 16.99 | 0 | 0 | 645.5 | 16.99 | 0.9007 | 23.71 | 0 | 0 | 0.9007 | 23.71 | 2025-12-06 04:46:38 | -9.6476 | -2876.6061 | -75.7105 | 167.42 | Close | 50.99944
4457 | 21 | 4 | CC DChg | 00:05:09 | 36:25:21 | -7595.5 | 1.2689 | 651.9 | 17.16 | 0 | 0 | 651.9 | 17.16 | 0.9088 | 23.92 | 0 | 0 | 0.9088 | 23.92 | 2025-12-06 04:46:41 | -9.6379 | -3516.1728 | -92.5435 | 167.11 | Close | 51.49946
4458 | 21 | 4 | CC DChg | 00:05:12 | 36:25:24 | -7595.5 | 1.267 | 658.2 | 17.32 | 0 | 0 | 658.2 | 17.32 | 0.9168 | 24.13 | 0 | 0 | 0.9168 | 24.13 | 2025-12-06 04:46:44 | -9.6235 | -3330.6667 | -87.6611 | 166.86 | Close | 51.99942
4459 | 21 | 4 | CC DChg | 00:05:15 | 36:25:27 | -7595.5 | 1.2651 | 664.5 | 17.49 | 0 | 0 | 664.5 | 17.49 | 0.9248 | 24.34 | 0 | 0 | 0.9248 | 24.34 | 2025-12-06 04:46:47 | -9.609 | -3331.1813 | -87.6747 | 166.61 | Close | 52.49945
4460 | 21 | 4 | CC DChg | 00:05:18 | 36:25:30 | -7595.5 | 1.263 | 670.9 | 17.66 | 0 | 0 | 670.9 | 17.66 | 0.9328 | 24.55 | 0 | 0 | 0.9328 | 24.55 | 2025-12-06 04:46:50 | -9.5931 | -3013.9683 | -79.3258 | 166.34 | Close | 52.99948
4461 | 21 | 4 | CC DChg | 00:05:21 | 36:25:33 | -7595.5 | 1.2611 | 677.2 | 17.82 | 0 | 0 | 677.2 | 17.82 | 0.9408 | 24.76 | 0 | 0 | 0.9408 | 24.76 | 2025-12-06 04:46:53 | -9.5787 | -3331.1111 | -87.6728 | 166.09 | Close | 53.4995
4462 | 21 | 4 | CC DChg | 00:05:24 | 36:25:36 | -7595.5 | 1.2593 | 683.5 | 17.99 | 0 | 0 | 683.5 | 17.99 | 0.9488 | 24.97 | 0 | 0 | 0.9488 | 24.97 | 2025-12-06 04:46:56 | -9.565 | -3515.9012 | -92.5364 | 165.85 | Close | 53.99949
4463 | 21 | 4 | CC DChg | 00:05:27 | 36:25:39 | -7595.5 | 1.2574 | 689.8 | 18.16 | 0 | 0 | 689.8 | 18.16 | 0.9567 | 25.18 | 0 | 0 | 0.9567 | 25.18 | 2025-12-06 04:46:59 | -9.5506 | -3330.6901 | -87.6617 | 165.6 | Close | 54.49944
4464 | 21 | 4 | CC DChg | 00:05:30 | 36:25:42 | -7595.5 | 1.2552 | 696.2 | 18.32 | 0 | 0 | 696.2 | 18.32 | 0.9647 | 25.39 | 0 | 0 | 0.9647 | 25.39 | 2025-12-06 04:47:02 | -9.5338 | -2876.4848 | -75.7073 | 165.31 | Close | 54.9994
4465 | 21 | 4 | CC DChg | 00:05:33 | 36:25:45 | -7592.4 | 1.2537 | 702.5 | 18.49 | 0 | 0 | 702.5 | 18.49 | 0.9726 | 25.6 | 0 | 0 | 0.9726 | 25.6 | 2025-12-06 04:47:05 | -9.5186 | -4218.8148 | -111.0366 | 165.18 | Close | 55.49935
4466 | 21 | 4 | CC DChg | 00:05:36 | 36:25:48 | -7595.5 | 1.2518 | 708.8 | 18.66 | 0 | 0 | 708.8 | 18.66 | 0.9805 | 25.81 | 0 | 0 | 0.9805 | 25.81 | 2025-12-06 04:47:08 | -9.508 | -3330.9942 | -87.6697 | 164.86 | Close | 55.99935
4467 | 21 | 4 | CC DChg | 00:05:39 | 36:25:51 | -7592.4 | 1.25 | 715.2 | 18.82 | 0 | 0 | 715.2 | 18.82 | 0.9885 | 26.02 | 0 | 0 | 0.9885 | 26.02 | 2025-12-06 04:47:11 | -9.4905 | -3516 | -92.539 | 164.69 | Close | 56.49935
4468 | 21 | 4 | CC DChg | 00:05:42 | 36:25:54 | -7595.5 | 1.2481 | 721.5 | 18.99 | 0 | 0 | 721.5 | 18.99 | 0.9964 | 26.22 | 0 | 0 | 0.9964 | 26.22 | 2025-12-06 04:47:14 | -9.4799 | -3330.9708 | -87.6691 | 164.37 | Close | 56.99935
4469 | 21 | 4 | CC DChg | 00:05:45 | 36:25:57 | -7595.5 | 1.2462 | 727.8 | 19.16 | 0 | 0 | 727.8 | 19.16 | 1.0043 | 26.43 | 0 | 0 | 1.0043 | 26.43 | 2025-12-06 04:47:17 | -9.4655 | -3331.1345 | -87.6734 | 164.12 | Close | 57.49937
4470 | 21 | 4 | CC DChg | 00:05:48 | 36:26:00 | -7595.5 | 1.2444 | 734.1 | 19.32 | 0 | 0 | 734.1 | 19.32 | 1.0121 | 26.64 | 0 | 0 | 1.0121 | 26.64 | 2025-12-06 04:47:20 | -9.4518 | -3516.0494 | -92.5403 | 163.89 | Close | 57.99937
4471 | 21 | 4 | CC DChg | 00:05:51 | 36:26:03 | -7595.5 | 1.2428 | 740.5 | 19.49 | 0 | 0 | 740.5 | 19.49 | 1.02 | 26.85 | 0 | 0 | 1.02 | 26.85 | 2025-12-06 04:47:23 | -9.4397 | -3955.5556 | -104.1078 | 163.66 | Close | 58.49938
4472 | 21 | 4 | CC DChg | 00:05:54 | 36:26:06 | -7592.4 | 1.241 | 746.8 | 19.66 | 0 | 0 | 746.8 | 19.66 | 1.0279 | 27.05 | 0 | 0 | 1.0279 | 27.05 | 2025-12-06 04:47:26 | -9.4221 | -3515.9506 | -92.5377 | 163.51 | Close | 58.99937
4473 | 21 | 4 | CC DChg | 00:05:57 | 36:26:09 | -7595.5 | 1.2391 | 753.1 | 19.82 | 0 | 0 | 753.1 | 19.82 | 1.0357 | 27.26 | 0 | 0 | 1.0357 | 27.26 | 2025-12-06 04:47:29 | -9.4116 | -3330.807 | -87.6648 | 163.19 | Close | 59.49934
4474 | 21 | 4 | CC DChg | 00:06:00 | 36:26:12 | -7595.5 | 1.2372 | 759.5 | 19.99 | 0 | 0 | 759.5 | 19.99 | 1.0436 | 27.47 | 0 | 0 | 1.0436 | 27.47 | 2025-12-06 04:47:32 | -9.3971 | -3331.0877 | -87.6722 | 162.94 | Close | 59.99936
4475 | 21 | 4 | CC DChg | 00:06:03 | 36:26:15 | -7595.5 | 1.2357 | 765.8 | 20.15 | 0 | 0 | 765.8 | 20.15 | 1.0514 | 27.67 | 0 | 0 | 1.0514 | 27.67 | 2025-12-06 04:47:35 | -9.3857 | -4219.3185 | -111.0499 | 162.73 | Close | 60.49937
4476 | 21 | 4 | CC DChg | 00:06:06 | 36:26:18 | -7592.4 | 1.2338 | 772.1 | 20.32 | 0 | 0 | 772.1 | 20.32 | 1.0592 | 27.88 | 0 | 0 | 1.0592 | 27.88 | 2025-12-06 04:47:38 | -9.3675 | -3330.9006 | -87.6673 | 162.56 | Close | 60.99936
4477 | 21 | 4 | CC DChg | 00:06:09 | 36:26:21 | -7595.5 | 1.232 | 778.4 | 20.49 | 0 | 0 | 778.4 | 20.49 | 1.067 | 28.08 | 0 | 0 | 1.067 | 28.08 | 2025-12-06 04:47:41 | -9.3576 | -3516.0494 | -92.5403 | 162.25 | Close | 61.49936
4478 | 21 | 4 | CC DChg | 00:06:12 | 36:26:24 | -7595.5 | 1.2301 | 784.8 | 20.65 | 0 | 0 | 784.8 | 20.65 | 1.0748 | 28.29 | 0 | 0 | 1.0748 | 28.29 | 2025-12-06 04:47:44 | -9.3432 | -3331.0409 | -87.671 | 162 | Close | 61.99937
4479 | 21 | 4 | CC DChg | 00:06:15 | 36:26:27 | -7595.5 | 1.2286 | 791.1 | 20.82 | 0 | 0 | 791.1 | 20.82 | 1.0826 | 28.49 | 0 | 0 | 1.0826 | 28.49 | 2025-12-06 04:47:47 | -9.3318 | -4219.4963 | -111.0546 | 161.81 | Close | 62.4994
4480 | 21 | 4 | CC DChg | 00:06:18 | 36:26:30 | -7595.5 | 1.227 | 797.4 | 20.99 | 0 | 0 | 797.4 | 20.99 | 1.0903 | 28.7 | 0 | 0 | 1.0903 | 28.7 | 2025-12-06 04:47:50 | -9.3197 | -3955.6111 | -104.1093 | 161.58 | Close | 62.99941
4481 | 21 | 4 | CC DChg | 00:06:21 | 36:26:33 | -7595.5 | 1.2255 | 803.8 | 21.15 | 0 | 0 | 803.8 | 21.15 | 1.0981 | 28.9 | 0 | 0 | 1.0981 | 28.9 | 2025-12-06 04:47:53 | -9.3083 | -4219.2 | -111.0468 | 161.4 | Close | 63.49941
4482 | 21 | 4 | CC DChg | 00:06:24 | 36:26:36 | -7595.5 | 1.2233 | 810.1 | 21.32 | 0 | 0 | 810.1 | 21.32 | 1.1059 | 29.11 | 0 | 0 | 1.1059 | 29.11 | 2025-12-06 04:47:56 | -9.2916 | -2876.7273 | -75.7137 | 161.11 | Close | 63.9994
4483 | 21 | 4 | CC DChg | 00:06:27 | 36:26:39 | -7595.5 | 1.2217 | 816.4 | 21.49 | 0 | 0 | 816.4 | 21.49 | 1.1136 | 29.31 | 0 | 0 | 1.1136 | 29.31 | 2025-12-06 04:47:59 | -9.2794 | -3955.6111 | -104.1093 | 160.9 | Close | 64.49941
4484 | 21 | 4 | CC DChg | 00:06:30 | 36:26:42 | -7595.5 | 1.2202 | 822.7 | 21.65 | 0 | 0 | 822.7 | 21.65 | 1.1213 | 29.51 | 0 | 0 | 1.1213 | 29.51 | 2025-12-06 04:48:02 | -9.268 | -4219.2593 | -111.0483 | 160.7 | Close | 64.99942
4485 | 21 | 4 | CC DChg | 00:06:33 | 36:26:45 | -7595.5 | 1.2186 | 829.1 | 21.82 | 0 | 0 | 829.1 | 21.82 | 1.129 | 29.72 | 0 | 0 | 1.129 | 29.72 | 2025-12-06 04:48:05 | -9.2559 | -3955.2778 | -104.1005 | 160.48 | Close | 65.49938
4486 | 21 | 4 | CC DChg | 00:06:36 | 36:26:48 | -7592.4 | 1.2168 | 835.4 | 21.99 | 0 | 0 | 835.4 | 21.99 | 1.1367 | 29.92 | 0 | 0 | 1.1367 | 29.92 | 2025-12-06 04:48:08 | -9.2384 | -3515.9012 | -92.5364 | 160.32 | Close | 65.99937
4487 | 21 | 4 | CC DChg | 00:06:39 | 36:26:51 | -7595.5 | 1.2152 | 841.7 | 22.15 | 0 | 0 | 841.7 | 22.15 | 1.1444 | 30.12 | 0 | 0 | 1.1444 | 30.12 | 2025-12-06 04:48:11 | -9.23 | -3955.6667 | -104.1107 | 160.04 | Close | 66.49938
4488 | 21 | 4 | CC DChg | 00:06:42 | 36:26:54 | -7595.5 | 1.2137 | 848.1 | 22.32 | 0 | 0 | 848.1 | 22.32 | 1.1521 | 30.32 | 0 | 0 | 1.1521 | 30.32 | 2025-12-06 04:48:14 | -9.2186 | -4219.3778 | -111.0515 | 159.85 | Close | 66.9994
4489 | 21 | 4 | CC DChg | 00:06:45 | 36:26:57 | -7595.5 | 1.2118 | 854.4 | 22.49 | 0 | 0 | 854.4 | 22.49 | 1.1598 | 30.53 | 0 | 0 | 1.1598 | 30.53 | 2025-12-06 04:48:17 | -9.2042 | -3331.2281 | -87.6759 | 159.58 | Close | 67.49944
4490 | 21 | 4 | CC DChg | 00:06:48 | 36:27:00 | -7595.5 | 1.2103 | 860.7 | 22.65 | 0 | 0 | 860.7 | 22.65 | 1.1675 | 30.73 | 0 | 0 | 1.1675 | 30.73 | 2025-12-06 04:48:20 | -9.1928 | -4219.2593 | -111.0483 | 159.4 | Close | 67.99944
4491 | 21 | 4 | CC DChg | 00:06:51 | 36:27:03 | -7595.5 | 1.2084 | 867 | 22.82 | 0 | 0 | 867 | 22.82 | 1.1751 | 30.93 | 0 | 0 | 1.1751 | 30.93 | 2025-12-06 04:48:23 | -9.1784 | -3331.1813 | -87.6747 | 159.13 | Close | 68.49947
4492 | 21 | 4 | CC DChg | 00:06:54 | 36:27:06 | -7595.5 | 1.2069 | 873.4 | 22.99 | 0 | 0 | 873.4 | 22.99 | 1.1828 | 31.13 | 0 | 0 | 1.1828 | 31.13 | 2025-12-06 04:48:26 | -9.167 | -4219.0815 | -111.0437 | 158.95 | Close | 68.99945
4493 | 21 | 4 | CC DChg | 00:06:57 | 36:27:09 | -7592.4 | 1.2056 | 879.7 | 23.15 | 0 | 0 | 879.7 | 23.15 | 1.1904 | 31.33 | 0 | 0 | 1.1904 | 31.33 | 2025-12-06 04:48:29 | -9.1534 | -4868.5812 | -128.1381 | 158.84 | Close | 69.49948
4494 | 21 | 4 | CC DChg | 00:07:00 | 36:27:12 | -7595.5 | 1.2038 | 886 | 23.32 | 0 | 0 | 886 | 23.32 | 1.198 | 31.53 | 0 | 0 | 1.198 | 31.53 | 2025-12-06 04:48:32 | -9.1434 | -3516.0988 | -92.5416 | 158.54 | Close | 69.99949
4495 | 21 | 4 | CC DChg | 00:07:03 | 36:27:15 | -7595.5 | 1.2025 | 892.4 | 23.49 | 0 | 0 | 892.4 | 23.49 | 1.2056 | 31.73 | 0 | 0 | 1.2056 | 31.73 | 2025-12-06 04:48:35 | -9.1336 | -4868.3761 | -128.1327 | 158.37 | Close | 70.49949
4496 | 21 | 4 | CC DChg | 00:07:06 | 36:27:18 | -7595.5 | 1.2007 | 898.7 | 23.65 | 0 | 0 | 898.7 | 23.65 | 1.2132 | 31.93 | 0 | 0 | 1.2132 | 31.93 | 2025-12-06 04:48:38 | -9.1199 | -3515.8025 | -92.5338 | 158.13 | Close | 70.99946
4497 | 21 | 4 | CC DChg | 00:07:09 | 36:27:21 | -7592.4 | 1.1991 | 905 | 23.82 | 0 | 0 | 905 | 23.82 | 1.2208 | 32.13 | 0 | 0 | 1.2208 | 32.13 | 2025-12-06 04:48:41 | -9.104 | -3955.7778 | -104.1137 | 157.99 | Close | 71.49949
4498 | 21 | 4 | CC DChg | 00:07:12 | 36:27:24 | -7595.5 | 1.1976 | 911.3 | 23.99 | 0 | 0 | 911.3 | 23.99 | 1.2284 | 32.33 | 0 | 0 | 1.2284 | 32.33 | 2025-12-06 04:48:44 | -9.0963 | -4219.4963 | -111.0546 | 157.73 | Close | 71.99952
4499 | 21 | 4 | CC DChg | 00:07:15 | 36:27:27 | -7595.5 | 1.196 | 917.7 | 24.15 | 0 | 0 | 917.7 | 24.15 | 1.236 | 32.53 | 0 | 0 | 1.236 | 32.53 | 2025-12-06 04:48:47 | -9.0842 | -3955.6667 | -104.1107 | 157.51 | Close | 72.49954
4500 | 21 | 4 | CC DChg | 00:07:18 | 36:27:30 | -7595.5 | 1.1945 | 924 | 24.32 | 0 | 0 | 924 | 24.32 | 1.2436 | 32.73 | 0 | 0 | 1.2436 | 32.73 | 2025-12-06 04:48:50 | -9.0728 | -4219.0815 | -111.0437 | 157.32 | Close | 72.99952
4501 | 21 | 4 | CC DChg | 00:07:21 | 36:27:33 | -7592.4 | 1.1926 | 930.3 | 24.49 | 0 | 0 | 930.3 | 24.49 | 1.2511 | 32.93 | 0 | 0 | 1.2511 | 32.93 | 2025-12-06 04:48:53 | -9.0547 | -3331.1345 | -87.6734 | 157.12 | Close | 73.49955
4502 | 21 | 4 | CC DChg | 00:07:24 | 36:27:36 | -7595.5 | 1.191 | 936.7 | 24.65 | 0 | 0 | 936.7 | 24.65 | 1.2586 | 33.13 | 0 | 0 | 1.2586 | 33.13 | 2025-12-06 04:48:56 | -9.0462 | -3955.8889 | -104.1166 | 156.86 | Close | 73.99959
4503 | 21 | 4 | CC DChg | 00:07:27 | 36:27:39 | -7592.4 | 1.1898 | 943 | 24.82 | 0 | 0 | 943 | 24.82 | 1.2662 | 33.33 | 0 | 0 | 1.2662 | 33.33 | 2025-12-06 04:48:59 | -9.0334 | -5274.3704 | -138.8182 | 156.79 | Close | 74.49962
4504 | 21 | 4 | CC DChg | 00:07:30 | 36:27:42 | -7595.5 | 1.1883 | 949.3 | 24.99 | 0 | 0 | 949.3 | 24.99 | 1.2737 | 33.52 | 0 | 0 | 1.2737 | 33.52 | 2025-12-06 04:49:02 | -9.0257 | -4219.3185 | -111.0499 | 156.5 | Close | 74.99963
4505 | 21 | 4 | CC DChg | 00:07:33 | 36:27:45 | -7595.5 | 1.1867 | 955.7 | 25.15 | 0 | 0 | 955.7 | 25.15 | 1.2812 | 33.72 | 0 | 0 | 1.2812 | 33.72 | 2025-12-06 04:49:05 | -9.0136 | -3955.6111 | -104.1093 | 156.29 | Close | 75.49964
4506 | 21 | 4 | CC DChg | 00:07:36 | 36:27:48 | -7595.5 | 1.1848 | 962 | 25.32 | 0 | 0 | 962 | 25.32 | 1.2887 | 33.92 | 0 | 0 | 1.2887 | 33.92 | 2025-12-06 04:49:08 | -8.9991 | -3331.0877 | -87.6722 | 156.04 | Close | 75.99966
4507 | 21 | 4 | CC DChg | 00:07:39 | 36:27:51 | -7595.5 | 1.1833 | 968.3 | 25.49 | 0 | 0 | 968.3 | 25.49 | 1.2962 | 34.12 | 0 | 0 | 1.2962 | 34.12 | 2025-12-06 04:49:11 | -8.9877 | -4219.5556 | -111.0561 | 155.84 | Close | 76.4997
4508 | 21 | 4 | CC DChg | 00:07:42 | 36:27:54 | -7592.4 | 1.1821 | 974.6 | 25.65 | 0 | 0 | 974.6 | 25.65 | 1.3037 | 34.31 | 0 | 0 | 1.3037 | 34.31 | 2025-12-06 04:49:14 | -8.975 | -5274.0741 | -138.8104 | 155.75 | Close | 76.9997
4509 | 21 | 4 | CC DChg | 00:07:45 | 36:27:57 | -7595.5 | 1.1805 | 981 | 25.82 | 0 | 0 | 981 | 25.82 | 1.3112 | 34.51 | 0 | 0 | 1.3112 | 34.51 | 2025-12-06 04:49:17 | -8.9665 | -3955.5556 | -104.1078 | 155.47 | Close | 77.4997
4510 | 21 | 4 | CC DChg | 00:07:48 | 36:28:00 | -7595.5 | 1.179 | 987.3 | 25.99 | 0 | 0 | 987.3 | 25.99 | 1.3187 | 34.71 | 0 | 0 | 1.3187 | 34.71 | 2025-12-06 04:49:20 | -8.9551 | -4219.3778 | -111.0515 | 155.28 | Close | 77.99972
4511 | 21 | 4 | CC DChg | 00:07:51 | 36:28:03 | -7595.5 | 1.1771 | 993.6 | 26.15 | 0 | 0 | 993.6 | 26.15 | 1.3261 | 34.9 | 0 | 0 | 1.3261 | 34.9 | 2025-12-06 04:49:23 | -8.9406 | -3331.2749 | -87.6771 | 155.03 | Close | 78.49976
4512 | 21 | 4 | CC DChg | 00:07:54 | 36:28:06 | -7592.4 | 1.1759 | 1000 | 26.32 | 0 | 0 | 1000 | 26.32 | 1.3336 | 35.1 | 0 | 0 | 1.3336 | 35.1 | 2025-12-06 04:49:26 | -8.9279 | -5274 | -138.8085 | 154.92 | Close | 78.99976
4513 | 21 | 4 | CC DChg | 00:07:57 | 36:28:09 | -7595.5 | 1.1743 | 1006.3 | 26.48 | 0 | 0 | 1006.3 | 26.48 | 1.341 | 35.29 | 0 | 0 | 1.341 | 35.29 | 2025-12-06 04:49:29 | -8.9194 | -3955.6667 | -104.1107 | 154.66 | Close | 79.49978
4514 | 21 | 4 | CC DChg | 00:08:00 | 36:28:12 | -7592.4 | 1.1728 | 1012.6 | 26.65 | 0 | 0 | 1012.6 | 26.65 | 1.3484 | 35.49 | 0 | 0 | 1.3484 | 35.49 | 2025-12-06 04:49:32 | -8.9043 | -4219.4963 | -111.0546 | 154.52 | Close | 79.99981
4515 | 21 | 4 | CC DChg | 00:08:03 | 36:28:15 | -7595.5 | 1.1712 | 1018.9 | 26.82 | 0 | 0 | 1018.9 | 26.82 | 1.3558 | 35.68 | 0 | 0 | 1.3558 | 35.68 | 2025-12-06 04:49:35 | -8.8958 | -3955.4444 | -104.1049 | 154.25 | Close | 80.4998
4516 | 21 | 4 | CC DChg | 00:08:06 | 36:28:18 | -7595.5 | 1.1697 | 1025.3 | 26.98 | 0 | 0 | 1025.3 | 26.98 | 1.3632 | 35.88 | 0 | 0 | 1.3632 | 35.88 | 2025-12-06 04:49:38 | -8.8844 | -4219.7333 | -111.0608 | 154.05 | Close | 80.99986
4517 | 21 | 4 | CC DChg | 00:08:09 | 36:28:21 | -7595.5 | 1.1678 | 1031.6 | 27.15 | 0 | 0 | 1031.6 | 27.15 | 1.3706 | 36.07 | 0 | 0 | 1.3706 | 36.07 | 2025-12-06 04:49:41 | -8.87 | -3331.0409 | -87.671 | 153.8 | Close | 81.49987
4518 | 21 | 4 | CC DChg | 00:08:12 | 36:28:24 | -7592.4 | 1.1666 | 1037.9 | 27.32 | 0 | 0 | 1037.9 | 27.32 | 1.378 | 36.27 | 0 | 0 | 1.378 | 36.27 | 2025-12-06 04:49:44 | -8.8573 | -5274.2963 | -138.8163 | 153.71 | Close | 81.99989
4519 | 21 | 4 | CC DChg | 00:08:15 | 36:28:27 | -7595.5 | 1.165 | 1044.3 | 27.48 | 0 | 0 | 1044.3 | 27.48 | 1.3854 | 36.46 | 0 | 0 | 1.3854 | 36.46 | 2025-12-06 04:49:47 | -8.8487 | -3955.6111 | -104.1093 | 153.43 | Close | 82.4999
4520 | 21 | 4 | CC DChg | 00:08:18 | 36:28:30 | -7595.5 | 1.1635 | 1050.6 | 27.65 | 0 | 0 | 1050.6 | 27.65 | 1.3928 | 36.66 | 0 | 0 | 1.3928 | 36.66 | 2025-12-06 04:49:50 | -8.8373 | -4219.5556 | -111.0561 | 153.24 | Close | 82.99994
4521 | 21 | 4 | CC DChg | 00:08:21 | 36:28:33 | -7595.5 | 1.1619 | 1056.9 | 27.82 | 0 | 0 | 1056.9 | 27.82 | 1.4001 | 36.85 | 0 | 0 | 1.4001 | 36.85 | 2025-12-06 04:49:53 | -8.8252 | -3955.6667 | -104.1107 | 153.03 | Close | 83.49996
4522 | 21 | 4 | CC DChg | 00:08:24 | 36:28:36 | -7595.5 | 1.16 | 1063.2 | 27.98 | 0 | 0 | 1063.2 | 27.98 | 1.4075 | 37.04 | 0 | 0 | 1.4075 | 37.04 | 2025-12-06 04:49:56 | -8.8108 | -3331.2281 | -87.6759 | 152.78 | Close | 83.99999
4523 | 21 | 4 | CC DChg | 00:08:27 | 36:28:39 | -7595.5 | 1.1585 | 1069.6 | 28.15 | 0 | 0 | 1069.6 | 28.15 | 1.4148 | 37.24 | 0 | 0 | 1.4148 | 37.24 | 2025-12-06 04:49:59 | -8.7994 | -4219.4963 | -111.0546 | 152.58 | Close | 84.50003
4524 | 21 | 4 | CC DChg | 00:08:30 | 36:28:42 | -7595.5 | 1.1569 | 1075.9 | 28.32 | 0 | 0 | 1075.9 | 28.32 | 1.4221 | 37.43 | 0 | 0 | 1.4221 | 37.43 | 2025-12-06 04:50:02 | -8.7872 | -3955.7778 | -104.1137 | 152.37 | Close | 85.00006
4525 | 21 | 4 | CC DChg | 00:08:33 | 36:28:45 | -7595.5 | 1.1557 | 1082.2 | 28.48 | 0 | 0 | 1082.2 | 28.48 | 1.4295 | 37.62 | 0 | 0 | 1.4295 | 37.62 | 2025-12-06 04:50:05 | -8.7781 | -5274.2963 | -138.8163 | 152.21 | Close | 85.50008
4526 | 21 | 4 | CC DChg | 00:08:36 | 36:28:48 | -7595.5 | 1.1542 | 1088.6 | 28.65 | 0 | 0 | 1088.6 | 28.65 | 1.4368 | 37.81 | 0 | 0 | 1.4368 | 37.81 | 2025-12-06 04:50:08 | -8.7667 | -4219.4963 | -111.0546 | 152 | Close | 86.00011
4527 | 21 | 4 | CC DChg | 00:08:39 | 36:28:51 | -7592.4 | 1.1523 | 1094.9 | 28.82 | 0 | 0 | 1094.9 | 28.82 | 1.4441 | 38.01 | 0 | 0 | 1.4441 | 38.01 | 2025-12-06 04:50:11 | -8.7487 | -3331.0409 | -87.671 | 151.82 | Close | 86.50012
4528 | 21 | 4 | CC DChg | 00:08:42 | 36:28:54 | -7595.5 | 1.1507 | 1101.2 | 28.98 | 0 | 0 | 1101.2 | 28.98 | 1.4514 | 38.2 | 0 | 0 | 1.4514 | 38.2 | 2025-12-06 04:50:14 | -8.7401 | -3955.4444 | -104.1049 | 151.55 | Close | 87.00011
4529 | 21 | 4 | CC DChg | 00:08:45 | 36:28:57 | -7595.5 | 1.1492 | 1107.6 | 29.15 | 0 | 0 | 1107.6 | 29.15 | 1.4586 | 38.39 | 0 | 0 | 1.4586 | 38.39 | 2025-12-06 04:50:17 | -8.7287 | -4219.4963 | -111.0546 | 151.34 | Close | 87.50014
4530 | 21 | 4 | CC DChg | 00:08:48 | 36:29:00 | -7592.4 | 1.148 | 1113.9 | 29.32 | 0 | 0 | 1113.9 | 29.32 | 1.4659 | 38.58 | 0 | 0 | 1.4659 | 38.58 | 2025-12-06 04:50:20 | -8.7161 | -5274.2963 | -138.8163 | 151.26 | Close | 88.00017
4531 | 21 | 4 | CC DChg | 00:08:51 | 36:29:03 | -7595.5 | 1.1464 | 1120.2 | 29.48 | 0 | 0 | 1120.2 | 29.48 | 1.4732 | 38.77 | 0 | 0 | 1.4732 | 38.77 | 2025-12-06 04:50:23 | -8.7075 | -3955.5 | -104.1064 | 150.98 | Close | 88.50016
4532 | 21 | 4 | CC DChg | 00:08:54 | 36:29:06 | -7592.4 | 1.1449 | 1126.5 | 29.65 | 0 | 0 | 1126.5 | 29.65 | 1.4804 | 38.96 | 0 | 0 | 1.4804 | 38.96 | 2025-12-06 04:50:26 | -8.6925 | -4219.4963 | -111.0546 | 150.85 | Close | 89.00019
4533 | 21 | 4 | CC DChg | 00:08:57 | 36:29:09 | -7595.5 | 1.1433 | 1132.9 | 29.82 | 0 | 0 | 1132.9 | 29.82 | 1.4877 | 39.15 | 0 | 0 | 1.4877 | 39.15 | 2025-12-06 04:50:29 | -8.6839 | -3955.4444 | -104.1049 | 150.58 | Close | 89.50018
4534 | 21 | 4 | CC DChg | 00:09:00 | 36:29:12 | -7595.5 | 1.1418 | 1139.2 | 29.98 | 0 | 0 | 1139.2 | 29.98 | 1.4949 | 39.34 | 0 | 0 | 1.4949 | 39.34 | 2025-12-06 04:50:32 | -8.6725 | -4219.2 | -111.0468 | 150.38 | Close | 90.00018
4535 | 21 | 4 | CC DChg | 00:09:03 | 36:29:15 | -7595.5 | 1.1405 | 1145.5 | 30.15 | 0 | 0 | 1145.5 | 30.15 | 1.5021 | 39.53 | 0 | 0 | 1.5021 | 39.53 | 2025-12-06 04:50:35 | -8.6626 | -4868.3761 | -128.1327 | 150.21 | Close | 90.50018
4536 | 21 | 4 | CC DChg | 00:09:06 | 36:29:18 | -7595.5 | 1.139 | 1151.9 | 30.32 | 0 | 0 | 1151.9 | 30.32 | 1.5093 | 39.72 | 0 | 0 | 1.5093 | 39.72 | 2025-12-06 04:50:38 | -8.6513 | -4219.2 | -111.0468 | 150.01 | Close | 91.00018
4537 | 21 | 4 | CC DChg | 00:09:09 | 36:29:21 | -7595.5 | 1.1374 | 1158.2 | 30.48 | 0 | 0 | 1158.2 | 30.48 | 1.5165 | 39.91 | 0 | 0 | 1.5165 | 39.91 | 2025-12-06 04:50:41 | -8.6391 | -3955.4444 | -104.1049 | 149.79 | Close | 91.50017
4538 | 21 | 4 | CC DChg | 00:09:12 | 36:29:24 | -7592.4 | 1.1362 | 1164.5 | 30.65 | 0 | 0 | 1164.5 | 30.65 | 1.5237 | 40.1 | 0 | 0 | 1.5237 | 40.1 | 2025-12-06 04:50:44 | -8.6265 | -5274.1481 | -138.8124 | 149.7 | Close | 92.00018
4539 | 21 | 4 | CC DChg | 00:09:15 | 36:29:27 | -7595.5 | 1.1346 | 1170.8 | 30.82 | 0 | 0 | 1170.8 | 30.82 | 1.5309 | 40.29 | 0 | 0 | 1.5309 | 40.29 | 2025-12-06 04:50:47 | -8.6178 | -3955.3333 | -104.102 | 149.43 | Close | 92.50015
4540 | 21 | 4 | CC DChg | 00:09:18 | 36:29:30 | -7595.5 | 1.1334 | 1177.2 | 30.98 | 0 | 0 | 1177.2 | 30.98 | 1.5381 | 40.48 | 0 | 0 | 1.5381 | 40.48 | 2025-12-06 04:50:50 | -8.6087 | -5274.4444 | -138.8202 | 149.27 | Close | 93.00019
4541 | 21 | 4 | CC DChg | 00:09:21 | 36:29:33 | -7592.4 | 1.1321 | 1183.5 | 31.15 | 0 | 0 | 1183.5 | 31.15 | 1.5452 | 40.67 | 0 | 0 | 1.5452 | 40.67 | 2025-12-06 04:50:53 | -8.5953 | -4868.3761 | -128.1327 | 149.16 | Close | 93.50019
4542 | 21 | 4 | CC DChg | 00:09:24 | 36:29:36 | -7592.4 | 1.1309 | 1189.8 | 31.32 | 0 | 0 | 1189.8 | 31.32 | 1.5524 | 40.86 | 0 | 0 | 1.5524 | 40.86 | 2025-12-06 04:50:56 | -8.5862 | -5273.9259 | -138.8065 | 149.03 | Close | 94.00018
4543 | 21 | 4 | CC DChg | 00:09:27 | 36:29:39 | -7595.5 | 1.1294 | 1196.2 | 31.48 | 0 | 0 | 1196.2 | 31.48 | 1.5596 | 41.05 | 0 | 0 | 1.5596 | 41.05 | 2025-12-06 04:50:59 | -8.5783 | -4219.0815 | -111.0437 | 148.73 | Close | 94.50016
4544 | 21 | 4 | CC DChg | 00:09:30 | 36:29:42 | -7595.5 | 1.1278 | 1202.5 | 31.65 | 0 | 0 | 1202.5 | 31.65 | 1.5667 | 41.23 | 0 | 0 | 1.5667 | 41.23 | 2025-12-06 04:51:02 | -8.5662 | -3955.5 | -104.1064 | 148.54 | Close | 95.00016
4545 | 21 | 4 | CC DChg | 00:09:33 | 36:29:45 | -7595.5 | 1.1266 | 1208.8 | 31.82 | 0 | 0 | 1208.8 | 31.82 | 1.5738 | 41.42 | 0 | 0 | 1.5738 | 41.42 | 2025-12-06 04:51:05 | -8.5571 | -5273.8519 | -138.8046 | 148.38 | Close | 95.50014
4546 | 21 | 4 | CC DChg | 00:09:36 | 36:29:48 | -7595.5 | 1.1256 | 1215.1 | 31.98 | 0 | 0 | 1215.1 | 31.98 | 1.581 | 41.61 | 0 | 0 | 1.581 | 41.61 | 2025-12-06 04:51:08 | -8.5495 | -6328.7111 | -166.5678 | 148.25 | Close | 96.00013
4547 | 21 | 4 | CC DChg | 00:09:39 | 36:29:51 | -7595.5 | 1.1244 | 1221.5 | 32.15 | 0 | 0 | 1221.5 | 32.15 | 1.5881 | 41.8 | 0 | 0 | 1.5881 | 41.8 | 2025-12-06 04:51:11 | -8.5404 | -5273.7037 | -138.8007 | 148.09 | Close | 96.5001
4548 | 21 | 4 | CC DChg | 00:09:42 | 36:29:54 | -7595.5 | 1.1232 | 1227.8 | 32.31 | 0 | 0 | 1227.8 | 32.31 | 1.5952 | 41.98 | 0 | 0 | 1.5952 | 41.98 | 2025-12-06 04:51:14 | -8.5312 | -5273.8519 | -138.8046 | 147.96 | Close | 97.00008
4549 | 21 | 4 | CC DChg | 00:09:45 | 36:29:57 | -7595.5 | 1.1216 | 1234.1 | 32.48 | 0 | 0 | 1234.1 | 32.48 | 1.6023 | 42.17 | 0 | 0 | 1.6023 | 42.17 | 2025-12-06 04:51:17 | -8.5191 | -3955.7222 | -104.1122 | 147.72 | Close | 97.5001
4550 | 21 | 4 | CC DChg | 00:09:48 | 36:30:00 | -7595.5 | 1.1204 | 1240.5 | 32.65 | 0 | 0 | 1240.5 | 32.65 | 1.6094 | 42.36 | 0 | 0 | 1.6094 | 42.36 | 2025-12-06 04:51:20 | -8.51 | -5274.0741 | -138.8104 | 147.56 | Close | 98.00011
4551 | 21 | 4 | CC DChg | 00:09:51 | 36:30:03 | -7595.5 | 1.1191 | 1246.8 | 32.81 | 0 | 0 | 1246.8 | 32.81 | 1.6165 | 42.54 | 0 | 0 | 1.6165 | 42.54 | 2025-12-06 04:51:23 | -8.5001 | -4867.9658 | -128.1219 | 147.39 | Close | 98.50007
4552 | 21 | 4 | CC DChg | 00:09:54 | 36:30:06 | -7595.5 | 1.1179 | 1253.1 | 32.98 | 0 | 0 | 1253.1 | 32.98 | 1.6236 | 42.73 | 0 | 0 | 1.6236 | 42.73 | 2025-12-06 04:51:26 | -8.491 | -5273.8519 | -138.8046 | 147.23 | Close | 99.00005
4553 | 21 | 4 | CC DChg | 00:09:57 | 36:30:09 | -7595.5 | 1.1166 | 1259.4 | 33.15 | 0 | 0 | 1259.4 | 33.15 | 1.6306 | 42.92 | 0 | 0 | 1.6306 | 42.92 | 2025-12-06 04:51:29 | -8.4811 | -4868.0342 | -128.1237 | 147.06 | Close | 99.50002
4554 | 21 | 4 | CC DChg | 00:10:00 | 36:30:12 | -7592.4 | 1.1157 | 1265.8 | 33.31 | 0 | 0 | 1265.8 | 33.31 | 1.6377 | 43.1 | 0 | 0 | 1.6377 | 43.1 | 2025-12-06 04:51:32 | -8.4708 | -7031.8025 | -185.0728 | 147 | Close | 100 |  | 1
4555 | 21 | 5 | CC Chg | 00:00:00 | 36:30:12 | 0 | 1.3439 | 0 | 0 | 0 | 0 | 0 | 0 | 0 | 0 | 0 | 0 | 0 | 0 | 2025-12-06 04:51:32 | 0 | 0 | 0 | 0 | Close | 0 |  | 0
4556 | 21 | 5 | CC Chg | 00:05:00 | 36:35:12 | 939.4 | 1.5637 | 78.1 | 2.06 | 78.1 | 2.06 | 0 | 0 | 0.1188 | 3.13 | 0.1188 | 3.13 | 0 | 0 | 2025-12-06 04:56:32 | 1.4689 | 355.4693 | 9.3557 | 1665.07 | Close | 6.119148
4557 | 21 | 5 | CC Chg | 00:10:00 | 36:40:12 | 939.4 | 1.5969 | 156.3 | 4.11 | 156.3 | 4.11 | 0 | 0 | 0.2425 | 6.38 | 0.2425 | 6.38 | 0 | 0 | 2025-12-06 05:01:32 | 1.5001 | 2355.7013 | 62.0006 | 1700.41 | Close | 12.24434
4558 | 21 | 5 | CC Chg | 00:15:00 | 36:45:12 | 933.2 | 1.6192 | 234.5 | 6.17 | 234.5 | 6.17 | 0 | 0 | 0.3683 | 9.69 | 0.3683 | 9.69 | 0 | 0 | 2025-12-06 05:06:32 | 1.511 | 3506.4773 | 92.2883 | 1735.63 | Close | 18.36836
4559 | 21 | 5 | CC Chg | 00:20:00 | 36:50:12 | 939.4 | 1.6378 | 312.8 | 8.23 | 312.8 | 8.23 | 0 | 0 | 0.4957 | 13.05 | 0.4957 | 13.05 | 0 | 0 | 2025-12-06 05:11:32 | 1.5385 | 4205.9582 | 110.6983 | 1743.85 | Close | 24.49524
4560 | 21 | 5 | CC Chg | 00:25:00 | 36:55:12 | 939.4 | 1.6551 | 391 | 10.29 | 391 | 10.29 | 0 | 0 | 0.6245 | 16.44 | 0.6245 | 16.44 | 0 | 0 | 2025-12-06 05:16:32 | 1.5547 | 4522.4817 | 119.029 | 1762.26 | Close | 30.62275
4561 | 21 | 5 | CC Chg | 00:30:00 | 37:00:12 | 939.4 | 1.6719 | 469.2 | 12.35 | 469.2 | 12.35 | 0 | 0 | 0.7547 | 19.86 | 0.7547 | 19.86 | 0 | 0 | 2025-12-06 05:21:32 | 1.5705 | 4656.8333 | 122.565 | 1780.25 | Close | 36.74993
4562 | 21 | 5 | CC Chg | 00:35:00 | 37:05:12 | 939.4 | 1.6889 | 547.5 | 14.41 | 547.5 | 14.41 | 0 | 0 | 0.8861 | 23.32 | 0.8861 | 23.32 | 0 | 0 | 2025-12-06 05:26:32 | 1.5865 | 4600.8497 | 121.0916 | 1798.35 | Close | 42.87552
4563 | 21 | 5 | CC Chg | 00:40:00 | 37:10:12 | 939.4 | 1.706 | 625.6 | 16.47 | 625.6 | 16.47 | 0 | 0 | 1.0188 | 26.81 | 1.0188 | 26.81 | 0 | 0 | 2025-12-06 05:31:32 | 1.6025 | 4572.0182 | 120.3327 | 1816.56 | Close | 48.99854
4564 | 21 | 5 | CC Chg | 00:45:00 | 37:15:12 | 939.4 | 1.723 | 703.8 | 18.52 | 703.8 | 18.52 | 0 | 0 | 1.1528 | 30.34 | 1.1528 | 30.34 | 0 | 0 | 2025-12-06 05:36:32 | 1.6185 | 4599.1242 | 121.0461 | 1834.65 | Close | 55.12183
4565 | 21 | 5 | CC Chg | 00:50:00 | 37:20:12 | 933.2 | 1.7413 | 782 | 20.58 | 782 | 20.58 | 0 | 0 | 1.2883 | 33.91 | 1.2883 | 33.91 | 0 | 0 | 2025-12-06 05:41:32 | 1.6249 | 4273.9964 | 112.489 | 1866.47 | Close | 61.2474
4566 | 21 | 5 | CC Chg | 00:55:00 | 37:25:12 | 939.4 | 1.7612 | 860.2 | 22.64 | 860.2 | 22.64 | 0 | 0 | 1.4252 | 37.51 | 1.4252 | 37.51 | 0 | 0 | 2025-12-06 05:46:32 | 1.6544 | 3929.5544 | 103.4235 | 1875.32 | Close | 67.37171
4567 | 21 | 5 | CC Chg | 01:00:00 | 37:30:12 | 939.4 | 1.7829 | 938.4 | 24.7 | 938.4 | 24.7 | 0 | 0 | 1.5638 | 41.16 | 1.5638 | 41.16 | 0 | 0 | 2025-12-06 05:51:32 | 1.6748 | 3603.6006 | 94.8446 | 1898.42 | Close | 73.49603
4568 | 21 | 5 | CC Chg | 01:05:00 | 37:35:12 | 939.4 | 1.8071 | 1016.6 | 26.76 | 1016.6 | 26.76 | 0 | 0 | 1.7042 | 44.85 | 1.7042 | 44.85 | 0 | 0 | 2025-12-06 05:56:32 | 1.6975 | 3231.9927 | 85.0641 | 1924.18 | Close | 79.6216
4569 | 21 | 5 | CC Chg | 01:10:00 | 37:40:12 | 939.4 | 1.8334 | 1094.9 | 28.82 | 1094.9 | 28.82 | 0 | 0 | 1.8465 | 48.6 | 1.8465 | 48.6 | 0 | 0 | 2025-12-06 06:01:32 | 1.7222 | 2974.425 | 78.2851 | 1952.18 | Close | 85.74821
4570 | 21 | 5 | CC Chg | 01:15:00 | 37:45:12 | 939.4 | 1.8616 | 1173.1 | 30.88 | 1173.1 | 30.88 | 0 | 0 | 1.991 | 52.4 | 1.991 | 52.4 | 0 | 0 | 2025-12-06 06:06:32 | 1.7487 | 2773.7368 | 73.0031 | 1982.41 | Close | 91.87419
4571 | 21 | 5 | CC Chg | 01:20:00 | 37:50:12 | 939.4 | 1.8908 | 1251.3 | 32.93 | 1251.3 | 32.93 | 0 | 0 | 2.1378 | 56.26 | 2.1378 | 56.26 | 0 | 0 | 2025-12-06 06:11:32 | 1.7761 | 2678.2922 | 70.491 | 2013.29 | Close | 97.99913
4572 | 21 | 5 | CC Chg | 01:21:38 | 37:51:50 | 939.4 | 1.9001 | 1276.8 | 33.61 | 1276.8 | 33.61 | 0 | 0 | 2.1862 | 57.54 | 2.1862 | 57.54 | 0 | 0 | 2025-12-06 06:13:10 | 1.7849 | 2747.1063 | 72.3022 | 2023.19 | Close | 100 |  | 1
4573 | 22 | 4 | CC DChg | 00:00:00 | 37:51:50 | -7592.4 | 1.6548 | 0 | 0 | 0 | 0 | 0 | 0 | 0 | 0 | 0 | 0 | 0 | 0 | 2025-12-06 06:13:10 | -12.5639 | 0 | 0 | 218.01 | Close | 0 |  | 0
4574 | 22 | 4 | CC DChg | 00:00:03 | 37:51:53 | -7592.4 | 1.6105 | 6.3 | 0.17 | 0 | 0 | 6.3 | 0.17 | 0.0103 | 0.27 | 0 | 0 | 0.0103 | 0.27 | 2025-12-06 06:13:13 | -12.2275 | -142.8213 | -3.759 | 212.17 | Close | 0.4998336
4575 | 22 | 4 | CC DChg | 00:00:06 | 37:51:56 | -7595.5 | 1.5928 | 12.7 | 0.33 | 0 | 0 | 12.7 | 0.33 | 0.0204 | 0.54 | 0 | 0 | 0.0204 | 0.54 | 2025-12-06 06:13:16 | -12.0981 | -357.5003 | -9.4092 | 209.76 | Close | 0.9997282
4576 | 22 | 4 | CC DChg | 00:00:09 | 37:51:59 | -7595.5 | 1.5807 | 19 | 0.5 | 0 | 0 | 19 | 0.5 | 0.0305 | 0.8 | 0 | 0 | 0.0305 | 0.8 | 2025-12-06 06:13:19 | -12.0062 | -523.0409 | -13.7661 | 208.16 | Close | 1.499705
4577 | 22 | 4 | CC DChg | 00:00:12 | 37:52:02 | -7592.4 | 1.5708 | 25.3 | 0.67 | 0 | 0 | 25.3 | 0.67 | 0.0404 | 1.06 | 0 | 0 | 0.0404 | 1.06 | 2025-12-06 06:13:22 | -11.9261 | -639.2458 | -16.8246 | 206.94 | Close | 1.999661
4578 | 22 | 4 | CC DChg | 00:00:15 | 37:52:05 | -7592.4 | 1.5621 | 31.6 | 0.83 | 0 | 0 | 31.6 | 0.83 | 0.0503 | 1.33 | 0 | 0 | 0.0503 | 1.33 | 2025-12-06 06:13:25 | -11.8601 | -727.4176 | -19.1452 | 205.8 | Close | 2.499617
4579 | 22 | 4 | CC DChg | 00:00:18 | 37:52:08 | -7595.5 | 1.5541 | 38 | 1 | 0 | 0 | 38 | 1 | 0.0602 | 1.58 | 0 | 0 | 0.0602 | 1.58 | 2025-12-06 06:13:28 | -11.8041 | -791.1097 | -20.8215 | 204.65 | Close | 2.9996
4580 | 22 | 4 | CC DChg | 00:00:21 | 37:52:11 | -7595.5 | 1.5469 | 44.3 | 1.17 | 0 | 0 | 44.3 | 1.17 | 0.07 | 1.84 | 0 | 0 | 0.07 | 1.84 | 2025-12-06 06:13:31 | -11.7494 | -878.9988 | -23.1347 | 203.71 | Close | 3.499577
4581 | 22 | 4 | CC DChg | 00:00:24 | 37:52:14 | -7592.4 | 1.5401 | 50.6 | 1.33 | 0 | 0 | 50.6 | 1.33 | 0.0798 | 2.1 | 0 | 0 | 0.0798 | 2.1 | 2025-12-06 06:13:34 | -11.693 | -930.6287 | -24.4936 | 202.93 | Close | 3.999512
4582 | 22 | 4 | CC DChg | 00:00:27 | 37:52:17 | -7595.5 | 1.5336 | 57 | 1.5 | 0 | 0 | 57 | 1.5 | 0.0895 | 2.36 | 0 | 0 | 0.0895 | 2.36 | 2025-12-06 06:13:37 | -11.6484 | -973.7137 | -25.6276 | 201.96 | Close | 4.499516
4583 | 22 | 4 | CC DChg | 00:00:30 | 37:52:20 | -7595.5 | 1.5277 | 63.3 | 1.67 | 0 | 0 | 63.3 | 1.67 | 0.0992 | 2.61 | 0 | 0 | 0.0992 | 2.61 | 2025-12-06 06:13:40 | -11.6036 | -1072.6911 | -28.2326 | 201.19 | Close | 4.999499
4584 | 22 | 4 | CC DChg | 00:00:33 | 37:52:23 | -7592.4 | 1.5218 | 69.6 | 1.83 | 0 | 0 | 69.6 | 1.83 | 0.1088 | 2.86 | 0 | 0 | 0.1088 | 2.86 | 2025-12-06 06:13:43 | -11.5541 | -1072.7345 | -28.2337 | 200.49 | Close | 5.499503
4585 | 22 | 4 | CC DChg | 00:00:36 | 37:52:26 | -7592.4 | 1.5163 | 75.9 | 2 | 0 | 0 | 75.9 | 2 | 0.1185 | 3.12 | 0 | 0 | 0.1185 | 3.12 | 2025-12-06 06:13:46 | -11.5123 | -1150.7515 | -30.2871 | 199.77 | Close | 5.999506
4586 | 22 | 4 | CC DChg | 00:00:39 | 37:52:29 | -7595.5 | 1.511 | 82.3 | 2.17 | 0 | 0 | 82.3 | 2.17 | 0.128 | 3.37 | 0 | 0 | 0.128 | 3.37 | 2025-12-06 06:13:49 | -11.4768 | -1194.1111 | -31.4283 | 198.99 | Close | 6.499483
4587 | 22 | 4 | CC DChg | 00:00:42 | 37:52:32 | -7595.5 | 1.5057 | 88.6 | 2.33 | 0 | 0 | 88.6 | 2.33 | 0.1376 | 3.62 | 0 | 0 | 0.1376 | 3.62 | 2025-12-06 06:13:52 | -11.4365 | -1194.0964 | -31.4279 | 198.29 | Close | 6.999453
4588 | 22 | 4 | CC DChg | 00:00:45 | 37:52:35 | -7595.5 | 1.5004 | 94.9 | 2.5 | 0 | 0 | 94.9 | 2.5 | 0.1471 | 3.87 | 0 | 0 | 0.1471 | 3.87 | 2025-12-06 06:13:55 | -11.3963 | -1194.1604 | -31.4296 | 197.59 | Close | 7.499449
4589 | 22 | 4 | CC DChg | 00:00:48 | 37:52:38 | -7595.5 | 1.4958 | 101.3 | 2.67 | 0 | 0 | 101.3 | 2.67 | 0.1566 | 4.12 | 0 | 0 | 0.1566 | 4.12 | 2025-12-06 06:13:58 | -11.3613 | -1375.8068 | -36.2104 | 196.99 | Close | 7.99942
4590 | 22 | 4 | CC DChg | 00:00:51 | 37:52:41 | -7592.4 | 1.4911 | 107.6 | 2.83 | 0 | 0 | 107.6 | 2.83 | 0.166 | 4.37 | 0 | 0 | 0.166 | 4.37 | 2025-12-06 06:14:01 | -11.321 | -1346.4941 | -35.4389 | 196.45 | Close | 8.499375
4591 | 22 | 4 | CC DChg | 00:00:54 | 37:52:44 | -7595.5 | 1.4862 | 113.9 | 3 | 0 | 0 | 113.9 | 3 | 0.1755 | 4.62 | 0 | 0 | 0.1755 | 4.62 | 2025-12-06 06:14:04 | -11.2884 | -1291.678 | -33.9962 | 195.71 | Close | 8.999385
4592 | 22 | 4 | CC DChg | 00:00:57 | 37:52:47 | -7595.5 | 1.4818 | 120.2 | 3.16 | 0 | 0 | 120.2 | 3.16 | 0.1848 | 4.86 | 0 | 0 | 0.1848 | 4.86 | 2025-12-06 06:14:07 | -11.255 | -1438.4217 | -37.8584 | 195.14 | Close | 9.499382
4593 | 22 | 4 | CC DChg | 00:01:00 | 37:52:50 | -7595.5 | 1.4775 | 126.6 | 3.33 | 0 | 0 | 126.6 | 3.33 | 0.1942 | 5.11 | 0 | 0 | 0.1942 | 5.11 | 2025-12-06 06:14:10 | -11.2223 | -1471.8708 | -38.7387 | 194.58 | Close | 9.999379
4594 | 22 | 4 | CC DChg | 00:01:03 | 37:52:53 | -7595.5 | 1.4732 | 132.9 | 3.5 | 0 | 0 | 132.9 | 3.5 | 0.2035 | 5.36 | 0 | 0 | 0.2035 | 5.36 | 2025-12-06 06:14:13 | -11.1897 | -1471.8553 | -38.7383 | 194.01 | Close | 10.49937
4595 | 22 | 4 | CC DChg | 00:01:06 | 37:52:56 | -7595.5 | 1.4688 | 139.2 | 3.66 | 0 | 0 | 139.2 | 3.66 | 0.2129 | 5.6 | 0 | 0 | 0.2129 | 5.6 | 2025-12-06 06:14:16 | -11.1562 | -1438.4394 | -37.8588 | 193.43 | Close | 10.99937
4596 | 22 | 4 | CC DChg | 00:01:09 | 37:52:59 | -7595.5 | 1.4651 | 145.6 | 3.83 | 0 | 0 | 145.6 | 3.83 | 0.2221 | 5.85 | 0 | 0 | 0.2221 | 5.85 | 2025-12-06 06:14:19 | -11.1281 | -1710.5736 | -45.0213 | 192.94 | Close | 11.49938
4597 | 22 | 4 | CC DChg | 00:01:12 | 37:53:02 | -7595.5 | 1.4608 | 151.9 | 4 | 0 | 0 | 151.9 | 4 | 0.2314 | 6.09 | 0 | 0 | 0.2314 | 6.09 | 2025-12-06 06:14:22 | -11.0955 | -1471.814 | -38.7372 | 192.38 | Close | 11.99935
4598 | 22 | 4 | CC DChg | 00:01:15 | 37:53:05 | -7595.5 | 1.457 | 158.2 | 4.16 | 0 | 0 | 158.2 | 4.16 | 0.2406 | 6.33 | 0 | 0 | 0.2406 | 6.33 | 2025-12-06 06:14:25 | -11.0666 | -1665.4912 | -43.8347 | 191.88 | Close | 12.49934
4599 | 22 | 4 | CC DChg | 00:01:18 | 37:53:08 | -7595.5 | 1.453 | 164.5 | 4.33 | 0 | 0 | 164.5 | 4.33 | 0.2498 | 6.58 | 0 | 0 | 0.2498 | 6.58 | 2025-12-06 06:14:28 | -11.0362 | -1582.2028 | -41.6426 | 191.35 | Close | 12.99931
4600 | 22 | 4 | CC DChg | 00:01:21 | 37:53:11 | -7592.4 | 1.4496 | 170.9 | 4.5 | 0 | 0 | 170.9 | 4.5 | 0.259 | 6.82 | 0 | 0 | 0.259 | 6.82 | 2025-12-06 06:14:31 | -11.0059 | -1861.4052 | -48.9911 | 190.97 | Close | 13.49929
4601 | 22 | 4 | CC DChg | 00:01:24 | 37:53:14 | -7595.5 | 1.4459 | 177.2 | 4.66 | 0 | 0 | 177.2 | 4.66 | 0.2682 | 7.06 | 0 | 0 | 0.2682 | 7.06 | 2025-12-06 06:14:34 | -10.9823 | -1710.5345 | -45.0202 | 190.42 | Close | 13.99928
4602 | 22 | 4 | CC DChg | 00:01:27 | 37:53:17 | -7592.4 | 1.4422 | 183.5 | 4.83 | 0 | 0 | 183.5 | 4.83 | 0.2773 | 7.3 | 0 | 0 | 0.2773 | 7.3 | 2025-12-06 06:14:37 | -10.9497 | -1710.5285 | -45.0201 | 189.99 | Close | 14.49927
4603 | 22 | 4 | CC DChg | 00:01:30 | 37:53:20 | -7595.5 | 1.4388 | 189.9 | 5 | 0 | 0 | 189.9 | 5 | 0.2864 | 7.54 | 0 | 0 | 0.2864 | 7.54 | 2025-12-06 06:14:40 | -10.9284 | -1861.5098 | -48.9938 | 189.48 | Close | 14.99927
4604 | 22 | 4 | CC DChg | 00:01:33 | 37:53:23 | -7592.4 | 1.4353 | 196.2 | 5.16 | 0 | 0 | 196.2 | 5.16 | 0.2955 | 7.78 | 0 | 0 | 0.2955 | 7.78 | 2025-12-06 06:14:43 | -10.8973 | -1808.3746 | -47.5953 | 189.1 | Close | 15.49929
4605 | 22 | 4 | CC DChg | 00:01:36 | 37:53:26 | -7592.4 | 1.4319 | 202.5 | 5.33 | 0 | 0 | 202.5 | 5.33 | 0.3046 | 8.02 | 0 | 0 | 0.3046 | 8.02 | 2025-12-06 06:14:46 | -10.8715 | -1861.4575 | -48.9924 | 188.65 | Close | 15.99928
4606 | 22 | 4 | CC DChg | 00:01:39 | 37:53:29 | -7592.4 | 1.4285 | 208.9 | 5.5 | 0 | 0 | 208.9 | 5.5 | 0.3137 | 8.26 | 0 | 0 | 0.3137 | 8.26 | 2025-12-06 06:14:49 | -10.8457 | -1861.5882 | -48.9959 | 188.2 | Close | 16.4993
4607 | 22 | 4 | CC DChg | 00:01:42 | 37:53:32 | -7592.4 | 1.4254 | 215.2 | 5.66 | 0 | 0 | 215.2 | 5.66 | 0.3227 | 8.49 | 0 | 0 | 0.3227 | 8.49 | 2025-12-06 06:14:52 | -10.8222 | -2041.4839 | -53.7306 | 187.79 | Close | 16.99927
4608 | 22 | 4 | CC DChg | 00:01:45 | 37:53:35 | -7595.5 | 1.422 | 221.5 | 5.83 | 0 | 0 | 221.5 | 5.83 | 0.3317 | 8.73 | 0 | 0 | 0.3317 | 8.73 | 2025-12-06 06:14:55 | -10.8008 | -1861.5686 | -48.9954 | 187.27 | Close | 17.49928
4609 | 22 | 4 | CC DChg | 00:01:48 | 37:53:38 | -7595.5 | 1.4192 | 227.8 | 6 | 0 | 0 | 227.8 | 6 | 0.3407 | 8.97 | 0 | 0 | 0.3407 | 8.97 | 2025-12-06 06:14:58 | -10.7795 | -2260.4603 | -59.4939 | 186.89 | Close | 17.9993
4610 | 22 | 4 | CC DChg | 00:01:51 | 37:53:41 | -7595.5 | 1.4161 | 234.2 | 6.16 | 0 | 0 | 234.2 | 6.16 | 0.3497 | 9.2 | 0 | 0 | 0.3497 | 9.2 | 2025-12-06 06:15:01 | -10.756 | -2041.7993 | -53.7389 | 186.49 | Close | 18.49934
4611 | 22 | 4 | CC DChg | 00:01:54 | 37:53:44 | -7592.4 | 1.413 | 240.5 | 6.33 | 0 | 0 | 240.5 | 6.33 | 0.3586 | 9.44 | 0 | 0 | 0.3586 | 9.44 | 2025-12-06 06:15:04 | -10.728 | -2041.5197 | -53.7316 | 186.16 | Close | 18.99931
4612 | 22 | 4 | CC DChg | 00:01:57 | 37:53:47 | -7595.5 | 1.4102 | 246.8 | 6.5 | 0 | 0 | 246.8 | 6.5 | 0.3676 | 9.67 | 0 | 0 | 0.3676 | 9.67 | 2025-12-06 06:15:07 | -10.7111 | -2260.5317 | -59.4958 | 185.72 | Close | 19.49934
4613 | 22 | 4 | CC DChg | 00:02:00 | 37:53:50 | -7595.5 | 1.4071 | 253.2 | 6.66 | 0 | 0 | 253.2 | 6.66 | 0.3765 | 9.91 | 0 | 0 | 0.3765 | 9.91 | 2025-12-06 06:15:10 | -10.6876 | -2041.7634 | -53.738 | 185.33 | Close | 19.99937
4614 | 22 | 4 | CC DChg | 00:02:03 | 37:53:53 | -7595.5 | 1.4043 | 259.5 | 6.83 | 0 | 0 | 259.5 | 6.83 | 0.3854 | 10.14 | 0 | 0 | 0.3854 | 10.14 | 2025-12-06 06:15:13 | -10.6663 | -2260.3413 | -59.4908 | 184.93 | Close | 20.49936
4615 | 22 | 4 | CC DChg | 00:02:06 | 37:53:56 | -7595.5 | 1.4015 | 265.8 | 7 | 0 | 0 | 265.8 | 7 | 0.3942 | 10.38 | 0 | 0 | 0.3942 | 10.38 | 2025-12-06 06:15:16 | -10.6451 | -2260.5714 | -59.4969 | 184.57 | Close | 20.9994
4616 | 22 | 4 | CC DChg | 00:02:09 | 37:53:59 | -7595.5 | 1.3988 | 272.1 | 7.16 | 0 | 0 | 272.1 | 7.16 | 0.4031 | 10.61 | 0 | 0 | 0.4031 | 10.61 | 2025-12-06 06:15:19 | -10.6246 | -2344.1728 | -61.6972 | 184.21 | Close | 21.49941
4617 | 22 | 4 | CC DChg | 00:02:12 | 37:54:02 | -7592.4 | 1.396 | 278.5 | 7.33 | 0 | 0 | 278.5 | 7.33 | 0.412 | 10.84 | 0 | 0 | 0.412 | 10.84 | 2025-12-06 06:15:22 | -10.599 | -2260.4444 | -59.4935 | 183.92 | Close | 21.99943
4618 | 22 | 4 | CC DChg | 00:02:15 | 37:54:05 | -7595.5 | 1.3938 | 284.8 | 7.5 | 0 | 0 | 284.8 | 7.5 | 0.4208 | 11.07 | 0 | 0 | 0.4208 | 11.07 | 2025-12-06 06:15:25 | -10.5866 | -2876.8384 | -75.7166 | 183.56 | Close | 22.49942
4619 | 22 | 4 | CC DChg | 00:02:18 | 37:54:08 | -7595.5 | 1.3907 | 291.1 | 7.66 | 0 | 0 | 291.1 | 7.66 | 0.4296 | 11.31 | 0 | 0 | 0.4296 | 11.31 | 2025-12-06 06:15:28 | -10.563 | -2041.6846 | -53.7359 | 183.15 | Close | 22.99943
4620 | 22 | 4 | CC DChg | 00:02:21 | 37:54:11 | -7595.5 | 1.3882 | 297.5 | 7.83 | 0 | 0 | 297.5 | 7.83 | 0.4384 | 11.54 | 0 | 0 | 0.4384 | 11.54 | 2025-12-06 06:15:31 | -10.544 | -2531.8222 | -66.636 | 182.81 | Close | 23.49947
4621 | 22 | 4 | CC DChg | 00:02:24 | 37:54:14 | -7595.5 | 1.386 | 303.8 | 8 | 0 | 0 | 303.8 | 8 | 0.4472 | 11.77 | 0 | 0 | 0.4472 | 11.77 | 2025-12-06 06:15:34 | -10.5273 | -2876.9495 | -75.7196 | 182.53 | Close | 23.99949
4622 | 22 | 4 | CC DChg | 00:02:27 | 37:54:17 | -7595.5 | 1.3833 | 310.1 | 8.16 | 0 | 0 | 310.1 | 8.16 | 0.4559 | 12 | 0 | 0 | 0.4559 | 12 | 2025-12-06 06:15:37 | -10.5068 | -2344.2881 | -61.7002 | 182.17 | Close | 24.49952
4623 | 22 | 4 | CC DChg | 00:02:30 | 37:54:20 | -7595.5 | 1.3811 | 316.4 | 8.33 | 0 | 0 | 316.4 | 8.33 | 0.4647 | 12.23 | 0 | 0 | 0.4647 | 12.23 | 2025-12-06 06:15:40 | -10.4901 | -2877.0707 | -75.7227 | 181.91 | Close | 24.99956
4624 | 22 | 4 | CC DChg | 00:02:33 | 37:54:23 | -7595.5 | 1.3786 | 322.8 | 8.5 | 0 | 0 | 322.8 | 8.5 | 0.4734 | 12.46 | 0 | 0 | 0.4734 | 12.46 | 2025-12-06 06:15:43 | -10.4711 | -2531.8311 | -66.6363 | 181.56 | Close | 25.4996
4625 | 22 | 4 | CC DChg | 00:02:36 | 37:54:26 | -7595.5 | 1.3764 | 329.1 | 8.66 | 0 | 0 | 329.1 | 8.66 | 0.4821 | 12.69 | 0 | 0 | 0.4821 | 12.69 | 2025-12-06 06:15:46 | -10.4544 | -2876.9697 | -75.7201 | 181.25 | Close | 25.99962
4626 | 22 | 4 | CC DChg | 00:02:39 | 37:54:29 | -7592.4 | 1.374 | 335.4 | 8.83 | 0 | 0 | 335.4 | 8.83 | 0.4908 | 12.92 | 0 | 0 | 0.4908 | 12.92 | 2025-12-06 06:15:49 | -10.4319 | -2637.0648 | -69.4059 | 181.02 | Close | 26.49961
4627 | 22 | 4 | CC DChg | 00:02:42 | 37:54:32 | -7595.5 | 1.3715 | 341.8 | 9 | 0 | 0 | 341.8 | 9 | 0.4995 | 13.15 | 0 | 0 | 0.4995 | 13.15 | 2025-12-06 06:15:52 | -10.4172 | -2531.6089 | -66.6304 | 180.62 | Close | 26.9996
4628 | 22 | 4 | CC DChg | 00:02:45 | 37:54:35 | -7595.5 | 1.3696 | 348.1 | 9.16 | 0 | 0 | 348.1 | 9.16 | 0.5082 | 13.38 | 0 | 0 | 0.5082 | 13.38 | 2025-12-06 06:15:55 | -10.4028 | -3331.3684 | -87.6796 | 180.37 | Close | 27.49964
4629 | 22 | 4 | CC DChg | 00:02:48 | 37:54:38 | -7595.5 | 1.3668 | 354.4 | 9.33 | 0 | 0 | 354.4 | 9.33 | 0.5169 | 13.6 | 0 | 0 | 0.5169 | 13.6 | 2025-12-06 06:15:58 | -10.3815 | -2260.4127 | -59.4927 | 180 | Close | 27.99965
4630 | 22 | 4 | CC DChg | 00:02:51 | 37:54:41 | -7595.5 | 1.3647 | 360.8 | 9.49 | 0 | 0 | 360.8 | 9.49 | 0.5255 | 13.83 | 0 | 0 | 0.5255 | 13.83 | 2025-12-06 06:16:01 | -10.3656 | -3013.7884 | -79.3211 | 179.73 | Close | 28.49964
4631 | 22 | 4 | CC DChg | 00:02:54 | 37:54:44 | -7592.4 | 1.3628 | 367.1 | 9.66 | 0 | 0 | 367.1 | 9.66 | 0.5341 | 14.06 | 0 | 0 | 0.5341 | 14.06 | 2025-12-06 06:16:04 | -10.3469 | -3330.9825 | -87.6694 | 179.55 | Close | 28.99962
4632 | 22 | 4 | CC DChg | 00:02:57 | 37:54:47 | -7595.5 | 1.3606 | 373.4 | 9.83 | 0 | 0 | 373.4 | 9.83 | 0.5428 | 14.28 | 0 | 0 | 0.5428 | 14.28 | 2025-12-06 06:16:07 | -10.3344 | -2876.7273 | -75.7137 | 179.19 | Close | 29.4996
4633 | 22 | 4 | CC DChg | 00:03:00 | 37:54:50 | -7592.4 | 1.3581 | 379.7 | 9.99 | 0 | 0 | 379.7 | 9.99 | 0.5514 | 14.51 | 0 | 0 | 0.5514 | 14.51 | 2025-12-06 06:16:10 | -10.3112 | -2531.4844 | -66.6271 | 178.93 | Close | 29.99957
4634 | 22 | 4 | CC DChg | 00:03:03 | 37:54:53 | -7595.5 | 1.356 | 386.1 | 10.16 | 0 | 0 | 386.1 | 10.16 | 0.5599 | 14.74 | 0 | 0 | 0.5599 | 14.74 | 2025-12-06 06:16:13 | -10.2995 | -3013.7778 | -79.3208 | 178.58 | Close | 30.49956
4635 | 22 | 4 | CC DChg | 00:03:06 | 37:54:56 | -7595.5 | 1.3538 | 392.4 | 10.33 | 0 | 0 | 392.4 | 10.33 | 0.5685 | 14.96 | 0 | 0 | 0.5685 | 14.96 | 2025-12-06 06:16:16 | -10.2828 | -2876.8283 | -75.7164 | 178.29 | Close | 30.99955
4636 | 22 | 4 | CC DChg | 00:03:09 | 37:54:59 | -7595.5 | 1.3513 | 398.7 | 10.49 | 0 | 0 | 398.7 | 10.49 | 0.5771 | 15.19 | 0 | 0 | 0.5771 | 15.19 | 2025-12-06 06:16:19 | -10.2638 | -2531.5733 | -66.6295 | 177.96 | Close | 31.49954
4637 | 22 | 4 | CC DChg | 00:03:12 | 37:55:02 | -7595.5 | 1.3495 | 405.1 | 10.66 | 0 | 0 | 405.1 | 10.66 | 0.5856 | 15.41 | 0 | 0 | 0.5856 | 15.41 | 2025-12-06 06:16:22 | -10.2501 | -3516.4198 | -92.55 | 177.72 | Close | 31.99957
4638 | 22 | 4 | CC DChg | 00:03:15 | 37:55:05 | -7595.5 | 1.3473 | 411.4 | 10.83 | 0 | 0 | 411.4 | 10.83 | 0.5942 | 15.64 | 0 | 0 | 0.5942 | 15.64 | 2025-12-06 06:16:25 | -10.2334 | -2877.0909 | -75.7233 | 177.43 | Close | 32.49961
4639 | 22 | 4 | CC DChg | 00:03:18 | 37:55:08 | -7595.5 | 1.3451 | 417.7 | 10.99 | 0 | 0 | 417.7 | 10.99 | 0.6027 | 15.86 | 0 | 0 | 0.6027 | 15.86 | 2025-12-06 06:16:28 | -10.2167 | -2877.0505 | -75.7222 | 177.14 | Close | 32.99965
4640 | 22 | 4 | CC DChg | 00:03:21 | 37:55:11 | -7595.5 | 1.3426 | 424 | 11.16 | 0 | 0 | 424 | 11.16 | 0.6112 | 16.09 | 0 | 0 | 0.6112 | 16.09 | 2025-12-06 06:16:31 | -10.1977 | -2531.7511 | -66.6341 | 176.8 | Close | 33.49967
4641 | 22 | 4 | CC DChg | 00:03:24 | 37:55:14 | -7595.5 | 1.3408 | 430.4 | 11.33 | 0 | 0 | 430.4 | 11.33 | 0.6197 | 16.31 | 0 | 0 | 0.6197 | 16.31 | 2025-12-06 06:16:34 | -10.184 | -3516.1728 | -92.5435 | 176.58 | Close | 33.99967
4642 | 22 | 4 | CC DChg | 00:03:27 | 37:55:17 | -7595.5 | 1.3386 | 436.7 | 11.49 | 0 | 0 | 436.7 | 11.49 | 0.6282 | 16.53 | 0 | 0 | 0.6282 | 16.53 | 2025-12-06 06:16:37 | -10.1673 | -2876.7273 | -75.7137 | 176.29 | Close | 34.49965
4643 | 22 | 4 | CC DChg | 00:03:30 | 37:55:20 | -7595.5 | 1.3364 | 443 | 11.66 | 0 | 0 | 443 | 11.66 | 0.6366 | 16.76 | 0 | 0 | 0.6366 | 16.76 | 2025-12-06 06:16:40 | -10.1506 | -2876.8283 | -75.7164 | 176 | Close | 34.99964
4644 | 22 | 4 | CC DChg | 00:03:33 | 37:55:23 | -7595.5 | 1.3343 | 449.4 | 11.83 | 0 | 0 | 449.4 | 11.83 | 0.6451 | 16.98 | 0 | 0 | 0.6451 | 16.98 | 2025-12-06 06:16:43 | -10.1346 | -3014.0106 | -79.3269 | 175.72 | Close | 35.49967
4645 | 22 | 4 | CC DChg | 00:03:36 | 37:55:26 | -7595.5 | 1.3321 | 455.7 | 11.99 | 0 | 0 | 455.7 | 11.99 | 0.6535 | 17.2 | 0 | 0 | 0.6535 | 17.2 | 2025-12-06 06:16:46 | -10.1179 | -2877.0707 | -75.7227 | 175.43 | Close | 35.99971
4646 | 22 | 4 | CC DChg | 00:03:39 | 37:55:29 | -7595.5 | 1.3299 | 462 | 12.16 | 0 | 0 | 462 | 12.16 | 0.6619 | 17.42 | 0 | 0 | 0.6619 | 17.42 | 2025-12-06 06:16:49 | -10.1012 | -2877.0707 | -75.7227 | 175.14 | Close | 36.49974
4647 | 22 | 4 | CC DChg | 00:03:42 | 37:55:32 | -7595.5 | 1.3278 | 468.3 | 12.33 | 0 | 0 | 468.3 | 12.33 | 0.6703 | 17.64 | 0 | 0 | 0.6703 | 17.64 | 2025-12-06 06:16:52 | -10.0853 | -3013.8413 | -79.3225 | 174.87 | Close | 36.99974
4648 | 22 | 4 | CC DChg | 00:03:45 | 37:55:35 | -7595.5 | 1.3256 | 474.7 | 12.49 | 0 | 0 | 474.7 | 12.49 | 0.6787 | 17.86 | 0 | 0 | 0.6787 | 17.86 | 2025-12-06 06:16:55 | -10.0686 | -2876.9495 | -75.7196 | 174.58 | Close | 37.49976
4649 | 22 | 4 | CC DChg | 00:03:48 | 37:55:38 | -7595.5 | 1.3234 | 481 | 12.66 | 0 | 0 | 481 | 12.66 | 0.6871 | 18.08 | 0 | 0 | 0.6871 | 18.08 | 2025-12-06 06:16:58 | -10.0519 | -2876.9899 | -75.7206 | 174.29 | Close | 37.99978
4650 | 22 | 4 | CC DChg | 00:03:51 | 37:55:41 | -7592.4 | 1.3216 | 487.3 | 12.83 | 0 | 0 | 487.3 | 12.83 | 0.6955 | 18.3 | 0 | 0 | 0.6955 | 18.3 | 2025-12-06 06:17:01 | -10.0341 | -3516.1481 | -92.5429 | 174.12 | Close | 38.49978
4651 | 22 | 4 | CC DChg | 00:03:54 | 37:55:44 | -7595.5 | 1.3191 | 493.7 | 12.99 | 0 | 0 | 493.7 | 12.99 | 0.7038 | 18.52 | 0 | 0 | 0.7038 | 18.52 | 2025-12-06 06:17:04 | -10.0192 | -2531.5556 | -66.629 | 173.72 | Close | 38.99976
4652 | 22 | 4 | CC DChg | 00:03:57 | 37:55:47 | -7595.5 | 1.3172 | 500 | 13.16 | 0 | 0 | 500 | 13.16 | 0.7122 | 18.74 | 0 | 0 | 0.7122 | 18.74 | 2025-12-06 06:17:07 | -10.0048 | -3331.0643 | -87.6716 | 173.46 | Close | 39.49976
4653 | 22 | 4 | CC DChg | 00:04:00 | 37:55:50 | -7595.5 | 1.3154 | 506.3 | 13.33 | 0 | 0 | 506.3 | 13.33 | 0.7205 | 18.96 | 0 | 0 | 0.7205 | 18.96 | 2025-12-06 06:17:10 | -9.9911 | -3516.0988 | -92.5416 | 173.23 | Close | 39.99975
4654 | 22 | 4 | CC DChg | 00:04:03 | 37:55:53 | -7595.5 | 1.3132 | 512.7 | 13.49 | 0 | 0 | 512.7 | 13.49 | 0.7288 | 19.18 | 0 | 0 | 0.7288 | 19.18 | 2025-12-06 06:17:13 | -9.9744 | -2876.9495 | -75.7196 | 172.93 | Close | 40.49976
4655 | 22 | 4 | CC DChg | 00:04:06 | 37:55:56 | -7592.4 | 1.3107 | 519 | 13.66 | 0 | 0 | 519 | 13.66 | 0.7371 | 19.4 | 0 | 0 | 0.7371 | 19.4 | 2025-12-06 06:17:16 | -9.9513 | -2531.6978 | -66.6327 | 172.69 | Close | 40.99978
4656 | 22 | 4 | CC DChg | 00:04:09 | 37:55:59 | -7595.5 | 1.3089 | 525.3 | 13.83 | 0 | 0 | 525.3 | 13.83 | 0.7454 | 19.62 | 0 | 0 | 0.7454 | 19.62 | 2025-12-06 06:17:19 | -9.9417 | -3516.0988 | -92.5416 | 172.41 | Close | 41.49977
4657 | 22 | 4 | CC DChg | 00:04:12 | 37:56:02 | -7595.5 | 1.307 | 531.6 | 13.99 | 0 | 0 | 531.6 | 13.99 | 0.7537 | 19.84 | 0 | 0 | 0.7537 | 19.84 | 2025-12-06 06:17:22 | -9.9273 | -3331.2515 | -87.6765 | 172.13 | Close | 41.99979
4658 | 22 | 4 | CC DChg | 00:04:15 | 37:56:05 | -7592.4 | 1.3048 | 538 | 14.16 | 0 | 0 | 538 | 14.16 | 0.762 | 20.05 | 0 | 0 | 0.762 | 20.05 | 2025-12-06 06:17:25 | -9.9065 | -2876.7273 | -75.7137 | 171.91 | Close | 42.49977
4659 | 22 | 4 | CC DChg | 00:04:18 | 37:56:08 | -7595.5 | 1.3027 | 544.3 | 14.33 | 0 | 0 | 544.3 | 14.33 | 0.7702 | 20.27 | 0 | 0 | 0.7702 | 20.27 | 2025-12-06 06:17:28 | -9.8946 | -3013.9048 | -79.3241 | 171.56 | Close | 42.99978
4660 | 22 | 4 | CC DChg | 00:04:21 | 37:56:11 | -7595.5 | 1.3008 | 550.6 | 14.49 | 0 | 0 | 550.6 | 14.49 | 0.7785 | 20.49 | 0 | 0 | 0.7785 | 20.49 | 2025-12-06 06:17:31 | -9.8802 | -3331.3684 | -87.6796 | 171.31 | Close | 43.49982
4661 | 22 | 4 | CC DChg | 00:04:24 | 37:56:14 | -7595.5 | 1.2986 | 557 | 14.66 | 0 | 0 | 557 | 14.66 | 0.7867 | 20.71 | 0 | 0 | 0.7867 | 20.71 | 2025-12-06 06:17:34 | -9.8635 | -2876.4848 | -75.7073 | 171.02 | Close | 43.99975
4662 | 22 | 4 | CC DChg | 00:04:27 | 37:56:17 | -7595.5 | 1.2968 | 563.3 | 14.83 | 0 | 0 | 563.3 | 14.83 | 0.7949 | 20.92 | 0 | 0 | 0.7949 | 20.92 | 2025-12-06 06:17:37 | -9.8498 | -3516.321 | -92.5474 | 170.81 | Close | 44.49977
4663 | 22 | 4 | CC DChg | 00:04:30 | 37:56:20 | -7595.5 | 1.2946 | 569.6 | 14.99 | 0 | 0 | 569.6 | 14.99 | 0.8031 | 21.14 | 0 | 0 | 0.8031 | 21.14 | 2025-12-06 06:17:40 | -9.8331 | -2876.8889 | -75.718 | 170.48 | Close | 44.99978
4664 | 22 | 4 | CC DChg | 00:04:33 | 37:56:23 | -7595.5 | 1.2927 | 575.9 | 15.16 | 0 | 0 | 575.9 | 15.16 | 0.8113 | 21.35 | 0 | 0 | 0.8113 | 21.35 | 2025-12-06 06:17:43 | -9.8187 | -3331.2515 | -87.6765 | 170.25 | Close | 45.4998
4665 | 22 | 4 | CC DChg | 00:04:36 | 37:56:26 | -7595.5 | 1.2906 | 582.3 | 15.33 | 0 | 0 | 582.3 | 15.33 | 0.8195 | 21.57 | 0 | 0 | 0.8195 | 21.57 | 2025-12-06 06:17:46 | -9.8027 | -3013.8201 | -79.3219 | 169.97 | Close | 45.9998
4666 | 22 | 4 | CC DChg | 00:04:39 | 37:56:29 | -7592.4 | 1.2887 | 588.6 | 15.49 | 0 | 0 | 588.6 | 15.49 | 0.8276 | 21.78 | 0 | 0 | 0.8276 | 21.78 | 2025-12-06 06:17:49 | -9.7843 | -3330.807 | -87.6648 | 169.79 | Close | 46.49975
4667 | 22 | 4 | CC DChg | 00:04:42 | 37:56:32 | -7595.5 | 1.2865 | 594.9 | 15.66 | 0 | 0 | 594.9 | 15.66 | 0.8358 | 22 | 0 | 0 | 0.8358 | 22 | 2025-12-06 06:17:52 | -9.7716 | -2876.8283 | -75.7164 | 169.43 | Close | 46.99975
4668 | 22 | 4 | CC DChg | 00:04:45 | 37:56:35 | -7595.5 | 1.2847 | 601.3 | 15.82 | 0 | 0 | 601.3 | 15.82 | 0.8439 | 22.21 | 0 | 0 | 0.8439 | 22.21 | 2025-12-06 06:17:55 | -9.7579 | -3516.3704 | -92.5487 | 169.19 | Close | 47.49978
4669 | 22 | 4 | CC DChg | 00:04:48 | 37:56:38 | -7595.5 | 1.2828 | 607.6 | 15.99 | 0 | 0 | 607.6 | 15.99 | 0.852 | 22.43 | 0 | 0 | 0.852 | 22.43 | 2025-12-06 06:17:58 | -9.7435 | -3330.7368 | -87.663 | 168.94 | Close | 47.99972
4670 | 22 | 4 | CC DChg | 00:04:51 | 37:56:41 | -7595.5 | 1.281 | 613.9 | 16.16 | 0 | 0 | 613.9 | 16.16 | 0.8601 | 22.64 | 0 | 0 | 0.8601 | 22.64 | 2025-12-06 06:18:01 | -9.7298 | -3516.1235 | -92.5422 | 168.71 | Close | 48.49972
4671 | 22 | 4 | CC DChg | 00:04:54 | 37:56:44 | -7595.5 | 1.2785 | 620.2 | 16.32 | 0 | 0 | 620.2 | 16.32 | 0.8682 | 22.85 | 0 | 0 | 0.8682 | 22.85 | 2025-12-06 06:18:04 | -9.7108 | -2531.5022 | -66.6276 | 168.38 | Close | 48.99969
4672 | 22 | 4 | CC DChg | 00:04:57 | 37:56:47 | -7595.5 | 1.2766 | 626.6 | 16.49 | 0 | 0 | 626.6 | 16.49 | 0.8763 | 23.06 | 0 | 0 | 0.8763 | 23.06 | 2025-12-06 06:18:07 | -9.6964 | -3330.9942 | -87.6697 | 168.13 | Close | 49.49968
4673 | 22 | 4 | CC DChg | 00:05:00 | 37:56:50 | -7595.5 | 1.2748 | 632.9 | 16.66 | 0 | 0 | 632.9 | 16.66 | 0.8844 | 23.28 | 0 | 0 | 0.8844 | 23.28 | 2025-12-06 06:18:10 | -9.6827 | -3516.1235 | -92.5422 | 167.89 | Close | 49.99967
4674 | 22 | 4 | CC DChg | 00:05:03 | 37:56:53 | -7595.5 | 1.2729 | 639.2 | 16.82 | 0 | 0 | 639.2 | 16.82 | 0.8925 | 23.49 | 0 | 0 | 0.8925 | 23.49 | 2025-12-06 06:18:13 | -9.6683 | -3331.0175 | -87.6704 | 167.67 | Close | 50.49966
4675 | 22 | 4 | CC DChg | 00:05:06 | 37:56:56 | -7595.5 | 1.2707 | 645.6 | 16.99 | 0 | 0 | 645.6 | 16.99 | 0.9005 | 23.7 | 0 | 0 | 0.9005 | 23.7 | 2025-12-06 06:18:16 | -9.6516 | -2876.9091 | -75.7185 | 167.35 | Close | 50.99967
4676 | 22 | 4 | CC DChg | 00:05:09 | 37:56:59 | -7595.5 | 1.2689 | 651.9 | 17.16 | 0 | 0 | 651.9 | 17.16 | 0.9086 | 23.91 | 0 | 0 | 0.9086 | 23.91 | 2025-12-06 06:18:19 | -9.6379 | -3516.3951 | -92.5494 | 167.11 | Close | 51.4997
4677 | 22 | 4 | CC DChg | 00:05:12 | 37:57:02 | -7595.5 | 1.267 | 658.2 | 17.32 | 0 | 0 | 658.2 | 17.32 | 0.9166 | 24.12 | 0 | 0 | 0.9166 | 24.12 | 2025-12-06 06:18:22 | -9.6235 | -3330.9942 | -87.6697 | 166.85 | Close | 51.99968
4678 | 22 | 4 | CC DChg | 00:05:15 | 37:57:05 | -7595.5 | 1.2655 | 664.6 | 17.49 | 0 | 0 | 664.6 | 17.49 | 0.9246 | 24.33 | 0 | 0 | 0.9246 | 24.33 | 2025-12-06 06:18:25 | -9.6121 | -4219.437 | -111.053 | 166.66 | Close | 52.49969
4679 | 22 | 4 | CC DChg | 00:05:18 | 37:57:08 | -7595.5 | 1.2633 | 670.9 | 17.66 | 0 | 0 | 670.9 | 17.66 | 0.9326 | 24.55 | 0 | 0 | 0.9326 | 24.55 | 2025-12-06 06:18:28 | -9.5954 | -2877.0909 | -75.7233 | 166.36 | Close | 52.99973
4680 | 22 | 4 | CC DChg | 00:05:21 | 37:57:11 | -7595.5 | 1.2614 | 677.2 | 17.82 | 0 | 0 | 677.2 | 17.82 | 0.9406 | 24.76 | 0 | 0 | 0.9406 | 24.76 | 2025-12-06 06:18:31 | -9.5809 | -3331.2281 | -87.6759 | 166.13 | Close | 53.49975
4681 | 22 | 4 | CC DChg | 00:05:24 | 37:57:14 | -7595.5 | 1.2596 | 683.5 | 17.99 | 0 | 0 | 683.5 | 17.99 | 0.9486 | 24.97 | 0 | 0 | 0.9486 | 24.97 | 2025-12-06 06:18:34 | -9.5673 | -3516.4198 | -92.55 | 165.89 | Close | 53.99979
4682 | 22 | 4 | CC DChg | 00:05:27 | 37:57:17 | -7595.5 | 1.2577 | 689.9 | 18.16 | 0 | 0 | 689.9 | 18.16 | 0.9565 | 25.18 | 0 | 0 | 0.9565 | 25.18 | 2025-12-06 06:18:37 | -9.5528 | -3331.1579 | -87.674 | 165.64 | Close | 54.49979
4683 | 22 | 4 | CC DChg | 00:05:30 | 37:57:20 | -7595.5 | 1.2558 | 696.2 | 18.32 | 0 | 0 | 696.2 | 18.32 | 0.9645 | 25.38 | 0 | 0 | 0.9645 | 25.38 | 2025-12-06 06:18:40 | -9.5384 | -3331.1579 | -87.674 | 165.39 | Close | 54.9998
4684 | 22 | 4 | CC DChg | 00:05:33 | 37:57:23 | -7592.4 | 1.254 | 702.5 | 18.49 | 0 | 0 | 702.5 | 18.49 | 0.9724 | 25.59 | 0 | 0 | 0.9724 | 25.59 | 2025-12-06 06:18:43 | -9.5208 | -3516.3951 | -92.5494 | 165.22 | Close | 55.49984
4685 | 22 | 4 | CC DChg | 00:05:36 | 37:57:26 | -7592.4 | 1.2521 | 708.9 | 18.66 | 0 | 0 | 708.9 | 18.66 | 0.9804 | 25.8 | 0 | 0 | 0.9804 | 25.8 | 2025-12-06 06:18:46 | -9.5064 | -3331.1579 | -87.674 | 164.97 | Close | 55.99984
4686 | 22 | 4 | CC DChg | 00:05:39 | 37:57:29 | -7595.5 | 1.2506 | 715.2 | 18.82 | 0 | 0 | 715.2 | 18.82 | 0.9883 | 26.01 | 0 | 0 | 0.9883 | 26.01 | 2025-12-06 06:18:49 | -9.4989 | -4219.7037 | -111.06 | 164.7 | Close | 56.49988
4687 | 22 | 4 | CC DChg | 00:05:42 | 37:57:32 | -7595.5 | 1.2484 | 721.5 | 18.99 | 0 | 0 | 721.5 | 18.99 | 0.9962 | 26.22 | 0 | 0 | 0.9962 | 26.22 | 2025-12-06 06:18:52 | -9.4822 | -2876.8889 | -75.718 | 164.41 | Close | 56.99989
4688 | 22 | 4 | CC DChg | 00:05:45 | 37:57:35 | -7595.5 | 1.2465 | 727.8 | 19.16 | 0 | 0 | 727.8 | 19.16 | 1.0041 | 26.43 | 0 | 0 | 1.0041 | 26.43 | 2025-12-06 06:18:55 | -9.4678 | -3331.1345 | -87.6734 | 164.16 | Close | 57.49989
4689 | 22 | 4 | CC DChg | 00:05:48 | 37:57:38 | -7595.5 | 1.245 | 734.2 | 19.32 | 0 | 0 | 734.2 | 19.32 | 1.012 | 26.63 | 0 | 0 | 1.012 | 26.63 | 2025-12-06 06:18:58 | -9.4564 | -4219.6444 | -111.0585 | 163.97 | Close | 57.99992
4690 | 22 | 4 | CC DChg | 00:05:51 | 37:57:41 | -7592.4 | 1.2431 | 740.5 | 19.49 | 0 | 0 | 740.5 | 19.49 | 1.0198 | 26.84 | 0 | 0 | 1.0198 | 26.84 | 2025-12-06 06:19:01 | -9.4381 | -3331.1579 | -87.674 | 163.78 | Close | 58.49993
4691 | 22 | 4 | CC DChg | 00:05:54 | 37:57:44 | -7592.4 | 1.2416 | 746.8 | 19.66 | 0 | 0 | 746.8 | 19.66 | 1.0277 | 27.05 | 0 | 0 | 1.0277 | 27.05 | 2025-12-06 06:19:04 | -9.4267 | -4219.4667 | -111.0538 | 163.59 | Close | 58.99994
4692 | 22 | 4 | CC DChg | 00:05:57 | 37:57:47 | -7595.5 | 1.2394 | 753.2 | 19.82 | 0 | 0 | 753.2 | 19.82 | 1.0356 | 27.26 | 0 | 0 | 1.0356 | 27.26 | 2025-12-06 06:19:07 | -9.4138 | -2876.8485 | -75.7169 | 163.23 | Close | 59.49994
4693 | 22 | 4 | CC DChg | 00:06:00 | 37:57:50 | -7595.5 | 1.2379 | 759.5 | 19.99 | 0 | 0 | 759.5 | 19.99 | 1.0434 | 27.46 | 0 | 0 | 1.0434 | 27.46 | 2025-12-06 06:19:10 | -9.4024 | -4219.6148 | -111.0577 | 163.03 | Close | 59.99996
4694 | 22 | 4 | CC DChg | 00:06:03 | 37:57:53 | -7595.5 | 1.236 | 765.8 | 20.16 | 0 | 0 | 765.8 | 20.16 | 1.0512 | 27.67 | 0 | 0 | 1.0512 | 27.67 | 2025-12-06 06:19:13 | -9.388 | -3331.3216 | -87.6784 | 162.78 | Close | 60.5
4695 | 22 | 4 | CC DChg | 00:06:06 | 37:57:56 | -7595.5 | 1.2344 | 772.1 | 20.32 | 0 | 0 | 772.1 | 20.32 | 1.059 | 27.87 | 0 | 0 | 1.059 | 27.87 | 2025-12-06 06:19:16 | -9.3759 | -3955.8333 | -104.1151 | 162.57 | Close | 61.00002
4696 | 22 | 4 | CC DChg | 00:06:09 | 37:57:59 | -7592.4 | 1.2326 | 778.5 | 20.49 | 0 | 0 | 778.5 | 20.49 | 1.0669 | 28.08 | 0 | 0 | 1.0669 | 28.08 | 2025-12-06 06:19:19 | -9.3584 | -3516 | -92.539 | 162.4 | Close | 61.49999
4697 | 22 | 4 | CC DChg | 00:06:12 | 37:58:02 | -7595.5 | 1.2307 | 784.8 | 20.66 | 0 | 0 | 784.8 | 20.66 | 1.0746 | 28.28 | 0 | 0 | 1.0746 | 28.28 | 2025-12-06 06:19:22 | -9.3478 | -3331.1345 | -87.6734 | 162.08 | Close | 62
4698 | 22 | 4 | CC DChg | 00:06:15 | 37:58:05 | -7595.5 | 1.2292 | 791.1 | 20.82 | 0 | 0 | 791.1 | 20.82 | 1.0824 | 28.49 | 0 | 0 | 1.0824 | 28.49 | 2025-12-06 06:19:25 | -9.3364 | -4219.5556 | -111.0561 | 161.89 | Close | 62.50002
4699 | 22 | 4 | CC DChg | 00:06:18 | 37:58:08 | -7595.5 | 1.2276 | 797.5 | 20.99 | 0 | 0 | 797.5 | 20.99 | 1.0902 | 28.69 | 0 | 0 | 1.0902 | 28.69 | 2025-12-06 06:19:28 | -9.3242 | -3955.9444 | -104.118 | 161.66 | Close | 63.00005
4700 | 22 | 4 | CC DChg | 00:06:21 | 37:58:11 | -7595.5 | 1.2261 | 803.8 | 21.16 | 0 | 0 | 803.8 | 21.16 | 1.098 | 28.9 | 0 | 0 | 1.098 | 28.9 | 2025-12-06 06:19:31 | -9.3128 | -4219.7333 | -111.0608 | 161.48 | Close | 63.50009
4701 | 22 | 4 | CC DChg | 00:06:24 | 37:58:14 | -7595.5 | 1.2239 | 810.1 | 21.32 | 0 | 0 | 810.1 | 21.32 | 1.1057 | 29.1 | 0 | 0 | 1.1057 | 29.1 | 2025-12-06 06:19:34 | -9.2961 | -2876.8081 | -75.7158 | 161.19 | Close | 64.00008
4702 | 22 | 4 | CC DChg | 00:06:27 | 37:58:17 | -7592.4 | 1.2224 | 816.5 | 21.49 | 0 | 0 | 816.5 | 21.49 | 1.1135 | 29.31 | 0 | 0 | 1.1135 | 29.31 | 2025-12-06 06:19:37 | -9.2809 | -4219.2593 | -111.0483 | 161.06 | Close | 64.50007
4703 | 22 | 4 | CC DChg | 00:06:30 | 37:58:20 | -7595.5 | 1.2208 | 822.8 | 21.66 | 0 | 0 | 822.8 | 21.66 | 1.1212 | 29.51 | 0 | 0 | 1.1212 | 29.51 | 2025-12-06 06:19:40 | -9.2726 | -3955.9444 | -104.118 | 160.78 | Close | 65.0001
4704 | 22 | 4 | CC DChg | 00:06:33 | 37:58:23 | -7595.5 | 1.2193 | 829.1 | 21.82 | 0 | 0 | 829.1 | 21.82 | 1.1289 | 29.71 | 0 | 0 | 1.1289 | 29.71 | 2025-12-06 06:19:43 | -9.2612 | -4219.7333 | -111.0608 | 160.57 | Close | 65.50014
4705 | 22 | 4 | CC DChg | 00:06:36 | 37:58:26 | -7595.5 | 1.2177 | 835.4 | 21.99 | 0 | 0 | 835.4 | 21.99 | 1.1366 | 29.92 | 0 | 0 | 1.1366 | 29.92 | 2025-12-06 06:19:46 | -9.249 | -3955.9444 | -104.118 | 160.37 | Close | 66.00017
4706 | 22 | 4 | CC DChg | 00:06:39 | 37:58:29 | -7595.5 | 1.2158 | 841.8 | 22.15 | 0 | 0 | 841.8 | 22.15 | 1.1443 | 30.12 | 0 | 0 | 1.1443 | 30.12 | 2025-12-06 06:19:49 | -9.2346 | -3330.9942 | -87.6697 | 160.12 | Close | 66.50016
4707 | 22 | 4 | CC DChg | 00:06:42 | 37:58:32 | -7595.5 | 1.214 | 848.1 | 22.32 | 0 | 0 | 848.1 | 22.32 | 1.152 | 30.32 | 0 | 0 | 1.152 | 30.32 | 2025-12-06 06:19:52 | -9.2209 | -3516.3951 | -92.5494 | 159.88 | Close | 67.00019
4708 | 22 | 4 | CC DChg | 00:06:45 | 37:58:35 | -7595.5 | 1.2124 | 854.4 | 22.49 | 0 | 0 | 854.4 | 22.49 | 1.1597 | 30.52 | 0 | 0 | 1.1597 | 30.52 | 2025-12-06 06:19:55 | -9.2088 | -3955.9444 | -104.118 | 159.67 | Close | 67.50022
4709 | 22 | 4 | CC DChg | 00:06:48 | 37:58:38 | -7595.5 | 1.2112 | 860.8 | 22.65 | 0 | 0 | 860.8 | 22.65 | 1.1674 | 30.72 | 0 | 0 | 1.1674 | 30.72 | 2025-12-06 06:19:58 | -9.1996 | -5274.5185 | -138.8221 | 159.52 | Close | 68.00025
4710 | 22 | 4 | CC DChg | 00:06:51 | 37:58:41 | -7595.5 | 1.2093 | 867.1 | 22.82 | 0 | 0 | 867.1 | 22.82 | 1.175 | 30.93 | 0 | 0 | 1.175 | 30.93 | 2025-12-06 06:20:01 | -9.1852 | -3331.2281 | -87.6759 | 159.27 | Close | 68.50027
4711 | 22 | 4 | CC DChg | 00:06:54 | 37:58:44 | -7595.5 | 1.2075 | 873.4 | 22.99 | 0 | 0 | 873.4 | 22.99 | 1.1827 | 31.13 | 0 | 0 | 1.1827 | 31.13 | 2025-12-06 06:20:04 | -9.1715 | -3516.2963 | -92.5468 | 159.03 | Close | 69.00029
4712 | 22 | 4 | CC DChg | 00:06:57 | 37:58:47 | -7595.5 | 1.2059 | 879.7 | 23.15 | 0 | 0 | 879.7 | 23.15 | 1.1903 | 31.33 | 0 | 0 | 1.1903 | 31.33 | 2025-12-06 06:20:07 | -9.1594 | -3955.8889 | -104.1166 | 158.82 | Close | 69.50032
4713 | 22 | 4 | CC DChg | 00:07:00 | 37:58:50 | -7595.5 | 1.2044 | 886.1 | 23.32 | 0 | 0 | 886.1 | 23.32 | 1.1979 | 31.53 | 0 | 0 | 1.1979 | 31.53 | 2025-12-06 06:20:10 | -9.148 | -4219.7333 | -111.0608 | 158.62 | Close | 70.00036
4714 | 22 | 4 | CC DChg | 00:07:03 | 37:58:53 | -7595.5 | 1.2031 | 892.4 | 23.49 | 0 | 0 | 892.4 | 23.49 | 1.2056 | 31.73 | 0 | 0 | 1.2056 | 31.73 | 2025-12-06 06:20:13 | -9.1381 | -4868.3077 | -128.1309 | 158.45 | Close | 70.50033
4715 | 22 | 4 | CC DChg | 00:07:06 | 37:58:56 | -7595.5 | 1.2016 | 898.7 | 23.65 | 0 | 0 | 898.7 | 23.65 | 1.2132 | 31.93 | 0 | 0 | 1.2132 | 31.93 | 2025-12-06 06:20:16 | -9.1267 | -4219.6741 | -111.0593 | 158.25 | Close | 71.00037
4716 | 22 | 4 | CC DChg | 00:07:09 | 37:58:59 | -7595.5 | 1.1997 | 905.1 | 23.82 | 0 | 0 | 905.1 | 23.82 | 1.2208 | 32.13 | 0 | 0 | 1.2208 | 32.13 | 2025-12-06 06:20:19 | -9.1123 | -3331.3684 | -87.6796 | 158 | Close | 71.50041
4717 | 22 | 4 | CC DChg | 00:07:12 | 37:59:02 | -7595.5 | 1.1982 | 911.4 | 23.99 | 0 | 0 | 911.4 | 23.99 | 1.2284 | 32.33 | 0 | 0 | 1.2284 | 32.33 | 2025-12-06 06:20:22 | -9.1009 | -4219.6741 | -111.0593 | 157.8 | Close | 72.00044
4718 | 22 | 4 | CC DChg | 00:07:15 | 37:59:05 | -7592.4 | 1.1966 | 917.7 | 24.15 | 0 | 0 | 917.7 | 24.15 | 1.2359 | 32.53 | 0 | 0 | 1.2359 | 32.53 | 2025-12-06 06:20:25 | -9.085 | -3955.7222 | -104.1122 | 157.66 | Close | 72.50044
4719 | 22 | 4 | CC DChg | 00:07:18 | 37:59:08 | -7592.4 | 1.1951 | 924.1 | 24.32 | 0 | 0 | 924.1 | 24.32 | 1.2435 | 32.73 | 0 | 0 | 1.2435 | 32.73 | 2025-12-06 06:20:28 | -9.0737 | -4219.1407 | -111.0452 | 157.45 | Close | 73.00041
4720 | 22 | 4 | CC DChg | 00:07:21 | 37:59:11 | -7595.5 | 1.1935 | 930.4 | 24.49 | 0 | 0 | 930.4 | 24.49 | 1.2511 | 32.93 | 0 | 0 | 1.2511 | 32.93 | 2025-12-06 06:20:31 | -9.0652 | -3956 | -104.1195 | 157.21 | Close | 73.50045
4721 | 22 | 4 | CC DChg | 00:07:24 | 37:59:14 | -7592.4 | 1.192 | 936.7 | 24.65 | 0 | 0 | 936.7 | 24.65 | 1.2586 | 33.13 | 0 | 0 | 1.2586 | 33.13 | 2025-12-06 06:20:34 | -9.0501 | -4219.6148 | -111.0577 | 157.04 | Close | 74.00048
4722 | 22 | 4 | CC DChg | 00:07:27 | 37:59:17 | -7592.4 | 1.1904 | 943 | 24.82 | 0 | 0 | 943 | 24.82 | 1.2662 | 33.32 | 0 | 0 | 1.2662 | 33.32 | 2025-12-06 06:20:37 | -9.038 | -3955.5 | -104.1064 | 156.84 | Close | 74.50046
4723 | 22 | 4 | CC DChg | 00:07:30 | 37:59:20 | -7595.5 | 1.1889 | 949.4 | 24.99 | 0 | 0 | 949.4 | 24.99 | 1.2737 | 33.52 | 0 | 0 | 1.2737 | 33.52 | 2025-12-06 06:20:40 | -9.0303 | -4219.5556 | -111.0561 | 156.57 | Close | 75.00048
4724 | 22 | 4 | CC DChg | 00:07:33 | 37:59:23 | -7595.5 | 1.1873 | 955.7 | 25.15 | 0 | 0 | 955.7 | 25.15 | 1.2812 | 33.72 | 0 | 0 | 1.2812 | 33.72 | 2025-12-06 06:20:43 | -9.0181 | -3955.8889 | -104.1166 | 156.37 | Close | 75.5005
4725 | 22 | 4 | CC DChg | 00:07:36 | 37:59:26 | -7595.5 | 1.1858 | 962 | 25.32 | 0 | 0 | 962 | 25.32 | 1.2887 | 33.92 | 0 | 0 | 1.2887 | 33.92 | 2025-12-06 06:20:46 | -9.0067 | -4219.0222 | -111.0421 | 156.16 | Close | 76.00046
4726 | 22 | 4 | CC DChg | 00:07:39 | 37:59:29 | -7595.5 | 1.1842 | 968.4 | 25.49 | 0 | 0 | 968.4 | 25.49 | 1.2962 | 34.12 | 0 | 0 | 1.2962 | 34.12 | 2025-12-06 06:20:49 | -8.9946 | -3955.6111 | -104.1093 | 155.96 | Close | 76.50045
4727 | 22 | 4 | CC DChg | 00:07:42 | 37:59:32 | -7595.5 | 1.1827 | 974.7 | 25.65 | 0 | 0 | 974.7 | 25.65 | 1.3037 | 34.31 | 0 | 0 | 1.3037 | 34.31 | 2025-12-06 06:20:52 | -8.9832 | -4219.6148 | -111.0577 | 155.76 | Close | 77.00048
4728 | 22 | 4 | CC DChg | 00:07:45 | 37:59:35 | -7595.5 | 1.1811 | 981 | 25.82 | 0 | 0 | 981 | 25.82 | 1.3112 | 34.51 | 0 | 0 | 1.3112 | 34.51 | 2025-12-06 06:20:55 | -8.971 | -3955.4444 | -104.1049 | 155.55 | Close | 77.50045
4729 | 22 | 4 | CC DChg | 00:07:48 | 37:59:38 | -7592.4 | 1.1796 | 987.3 | 25.99 | 0 | 0 | 987.3 | 25.99 | 1.3187 | 34.71 | 0 | 0 | 1.3187 | 34.71 | 2025-12-06 06:20:58 | -8.956 | -4219.4963 | -111.0546 | 155.42 | Close | 78.00046
4730 | 22 | 4 | CC DChg | 00:07:51 | 37:59:41 | -7595.5 | 1.1783 | 993.7 | 26.15 | 0 | 0 | 993.7 | 26.15 | 1.3261 | 34.9 | 0 | 0 | 1.3261 | 34.9 | 2025-12-06 06:21:01 | -8.9498 | -4868.5128 | -128.1363 | 155.18 | Close | 78.50046
4731 | 22 | 4 | CC DChg | 00:07:54 | 37:59:44 | -7595.5 | 1.1765 | 1000 | 26.32 | 0 | 0 | 1000 | 26.32 | 1.3336 | 35.1 | 0 | 0 | 1.3336 | 35.1 | 2025-12-06 06:21:04 | -8.9361 | -3516.2963 | -92.5468 | 154.95 | Close | 79.00048
4732 | 22 | 4 | CC DChg | 00:07:57 | 37:59:47 | -7595.5 | 1.1749 | 1006.3 | 26.49 | 0 | 0 | 1006.3 | 26.49 | 1.341 | 35.29 | 0 | 0 | 1.341 | 35.29 | 2025-12-06 06:21:07 | -8.9239 | -3955.2778 | -104.1005 | 154.74 | Close | 79.50043
4733 | 22 | 4 | CC DChg | 00:08:00 | 37:59:50 | -7592.4 | 1.1734 | 1012.7 | 26.65 | 0 | 0 | 1012.7 | 26.65 | 1.3484 | 35.49 | 0 | 0 | 1.3484 | 35.49 | 2025-12-06 06:21:10 | -8.9089 | -4219.3185 | -111.0499 | 154.6 | Close | 80.00042
4734 | 22 | 4 | CC DChg | 00:08:03 | 37:59:53 | -7595.5 | 1.1718 | 1019 | 26.82 | 0 | 0 | 1019 | 26.82 | 1.3559 | 35.69 | 0 | 0 | 1.3559 | 35.69 | 2025-12-06 06:21:13 | -8.9004 | -3955.6111 | -104.1093 | 154.33 | Close | 80.50041
4735 | 22 | 4 | CC DChg | 00:08:06 | 37:59:56 | -7595.5 | 1.1703 | 1025.3 | 26.99 | 0 | 0 | 1025.3 | 26.99 | 1.3633 | 35.88 | 0 | 0 | 1.3633 | 35.88 | 2025-12-06 06:21:16 | -8.889 | -4219.3185 | -111.0499 | 154.13 | Close | 81.0004
4736 | 22 | 4 | CC DChg | 00:08:09 | 37:59:59 | -7595.5 | 1.1687 | 1031.6 | 27.15 | 0 | 0 | 1031.6 | 27.15 | 1.3707 | 36.08 | 0 | 0 | 1.3707 | 36.08 | 2025-12-06 06:21:19 | -8.8768 | -3955.9444 | -104.118 | 153.91 | Close | 81.50043
4737 | 22 | 4 | CC DChg | 00:08:12 | 38:00:02 | -7595.5 | 1.1672 | 1038 | 27.32 | 0 | 0 | 1038 | 27.32 | 1.3781 | 36.27 | 0 | 0 | 1.3781 | 36.27 | 2025-12-06 06:21:22 | -8.8654 | -4219.4963 | -111.0546 | 153.72 | Close | 82.00044
4738 | 22 | 4 | CC DChg | 00:08:15 | 38:00:05 | -7592.4 | 1.1656 | 1044.3 | 27.49 | 0 | 0 | 1044.3 | 27.49 | 1.3854 | 36.46 | 0 | 0 | 1.3854 | 36.46 | 2025-12-06 06:21:25 | -8.8497 | -3955.7778 | -104.1137 | 153.58 | Close | 82.50046
4739 | 22 | 4 | CC DChg | 00:08:18 | 38:00:08 | -7595.5 | 1.1641 | 1050.6 | 27.65 | 0 | 0 | 1050.6 | 27.65 | 1.3928 | 36.66 | 0 | 0 | 1.3928 | 36.66 | 2025-12-06 06:21:28 | -8.8419 | -4219.4963 | -111.0546 | 153.31 | Close | 83.00047
4740 | 22 | 4 | CC DChg | 00:08:21 | 38:00:11 | -7595.5 | 1.1625 | 1057 | 27.82 | 0 | 0 | 1057 | 27.82 | 1.4002 | 36.85 | 0 | 0 | 1.4002 | 36.85 | 2025-12-06 06:21:31 | -8.8297 | -3955.6667 | -104.1107 | 153.1 | Close | 83.50047
4741 | 22 | 4 | CC DChg | 00:08:24 | 38:00:14 | -7595.5 | 1.1607 | 1063.3 | 27.99 | 0 | 0 | 1063.3 | 27.99 | 1.4075 | 37.05 | 0 | 0 | 1.4075 | 37.05 | 2025-12-06 06:21:34 | -8.8161 | -3516.1481 | -92.5429 | 152.87 | Close | 84.00047
4742 | 22 | 4 | CC DChg | 00:08:27 | 38:00:17 | -7595.5 | 1.1594 | 1069.6 | 28.15 | 0 | 0 | 1069.6 | 28.15 | 1.4149 | 37.24 | 0 | 0 | 1.4149 | 37.24 | 2025-12-06 06:21:37 | -8.8062 | -4868.1709 | -128.1273 | 152.7 | Close | 84.50043
4743 | 22 | 4 | CC DChg | 00:08:30 | 38:00:20 | -7595.5 | 1.1579 | 1076 | 28.32 | 0 | 0 | 1076 | 28.32 | 1.4222 | 37.43 | 0 | 0 | 1.4222 | 37.43 | 2025-12-06 06:21:40 | -8.7948 | -4219.3185 | -111.0499 | 152.49 | Close | 85.00042
4744 | 22 | 4 | CC DChg | 00:08:33 | 38:00:23 | -7595.5 | 1.1563 | 1082.3 | 28.48 | 0 | 0 | 1082.3 | 28.48 | 1.4295 | 37.62 | 0 | 0 | 1.4295 | 37.62 | 2025-12-06 06:21:43 | -8.7827 | -3955.1667 | -104.0976 | 152.29 | Close | 85.50035
4745 | 22 | 4 | CC DChg | 00:08:36 | 38:00:26 | -7592.4 | 1.1548 | 1088.6 | 28.65 | 0 | 0 | 1088.6 | 28.65 | 1.4368 | 37.82 | 0 | 0 | 1.4368 | 37.82 | 2025-12-06 06:21:46 | -8.7677 | -4218.7852 | -111.0359 | 152.15 | Close | 86.00028
4746 | 22 | 4 | CC DChg | 00:08:39 | 38:00:29 | -7595.5 | 1.1529 | 1094.9 | 28.82 | 0 | 0 | 1094.9 | 28.82 | 1.4441 | 38.01 | 0 | 0 | 1.4441 | 38.01 | 2025-12-06 06:21:49 | -8.7568 | -3330.9942 | -87.6697 | 151.84 | Close | 86.50027
4747 | 22 | 4 | CC DChg | 00:08:42 | 38:00:32 | -7595.5 | 1.1514 | 1101.3 | 28.98 | 0 | 0 | 1101.3 | 28.98 | 1.4514 | 38.2 | 0 | 0 | 1.4514 | 38.2 | 2025-12-06 06:21:52 | -8.7454 | -4219.437 | -111.053 | 151.64 | Close | 87.00027
4748 | 22 | 4 | CC DChg | 00:08:45 | 38:00:35 | -7595.5 | 1.1501 | 1107.6 | 29.15 | 0 | 0 | 1107.6 | 29.15 | 1.4587 | 38.39 | 0 | 0 | 1.4587 | 38.39 | 2025-12-06 06:21:55 | -8.7356 | -4867.9658 | -128.1219 | 151.47 | Close | 87.50021
4749 | 22 | 4 | CC DChg | 00:08:48 | 38:00:38 | -7595.5 | 1.1486 | 1113.9 | 29.32 | 0 | 0 | 1113.9 | 29.32 | 1.466 | 38.58 | 0 | 0 | 1.466 | 38.58 | 2025-12-06 06:21:58 | -8.7242 | -4219.2 | -111.0468 | 151.27 | Close | 88.00019
4750 | 22 | 4 | CC DChg | 00:08:51 | 38:00:41 | -7595.5 | 1.147 | 1120.3 | 29.48 | 0 | 0 | 1120.3 | 29.48 | 1.4733 | 38.78 | 0 | 0 | 1.4733 | 38.78 | 2025-12-06 06:22:01 | -8.712 | -3955.2778 | -104.1005 | 151.06 | Close | 88.50014
4751 | 22 | 4 | CC DChg | 00:08:54 | 38:00:44 | -7595.5 | 1.1452 | 1126.6 | 29.65 | 0 | 0 | 1126.6 | 29.65 | 1.4805 | 38.97 | 0 | 0 | 1.4805 | 38.97 | 2025-12-06 06:22:04 | -8.6983 | -3515.9012 | -92.5364 | 150.83 | Close | 89.0001
4752 | 22 | 4 | CC DChg | 00:08:57 | 38:00:47 | -7595.5 | 1.1439 | 1132.9 | 29.82 | 0 | 0 | 1132.9 | 29.82 | 1.4878 | 39.16 | 0 | 0 | 1.4878 | 39.16 | 2025-12-06 06:22:07 | -8.6885 | -4868.5128 | -128.1363 | 150.66 | Close | 89.5001
4753 | 22 | 4 | CC DChg | 00:09:00 | 38:00:50 | -7595.5 | 1.1424 | 1139.2 | 29.98 | 0 | 0 | 1139.2 | 29.98 | 1.495 | 39.35 | 0 | 0 | 1.495 | 39.35 | 2025-12-06 06:22:10 | -8.6771 | -4219.2593 | -111.0483 | 150.46 | Close | 90.00009
4754 | 22 | 4 | CC DChg | 00:09:03 | 38:00:53 | -7595.5 | 1.1411 | 1145.6 | 30.15 | 0 | 0 | 1145.6 | 30.15 | 1.5022 | 39.54 | 0 | 0 | 1.5022 | 39.54 | 2025-12-06 06:22:13 | -8.6672 | -4868.3761 | -128.1327 | 150.29 | Close | 90.50007
4755 | 22 | 4 | CC DChg | 00:09:06 | 38:00:56 | -7595.5 | 1.1396 | 1151.9 | 30.32 | 0 | 0 | 1151.9 | 30.32 | 1.5094 | 39.73 | 0 | 0 | 1.5094 | 39.73 | 2025-12-06 06:22:16 | -8.6558 | -4219.3778 | -111.0515 | 150.09 | Close | 91.00007
4756 | 22 | 4 | CC DChg | 00:09:09 | 38:00:59 | -7595.5 | 1.1383 | 1158.2 | 30.48 | 0 | 0 | 1158.2 | 30.48 | 1.5166 | 39.92 | 0 | 0 | 1.5166 | 39.92 | 2025-12-06 06:22:19 | -8.6459 | -4868.6496 | -128.1399 | 149.92 | Close | 91.50008
4757 | 22 | 4 | CC DChg | 00:09:12 | 38:01:02 | -7592.4 | 1.1365 | 1164.6 | 30.65 | 0 | 0 | 1164.6 | 30.65 | 1.5238 | 40.11 | 0 | 0 | 1.5238 | 40.11 | 2025-12-06 06:22:22 | -8.6287 | -3515.9506 | -92.5377 | 149.74 | Close | 92.00005
4758 | 22 | 4 | CC DChg | 00:09:15 | 38:01:05 | -7595.5 | 1.1352 | 1170.9 | 30.82 | 0 | 0 | 1170.9 | 30.82 | 1.531 | 40.3 | 0 | 0 | 1.531 | 40.3 | 2025-12-06 06:22:25 | -8.6224 | -4868.9231 | -128.1471 | 149.51 | Close | 92.50009
4759 | 22 | 4 | CC DChg | 00:09:18 | 38:01:08 | -7595.5 | 1.134 | 1177.2 | 30.98 | 0 | 0 | 1177.2 | 30.98 | 1.5382 | 40.48 | 0 | 0 | 1.5382 | 40.48 | 2025-12-06 06:22:28 | -8.6133 | -5274.2222 | -138.8143 | 149.35 | Close | 93.00009
4760 | 22 | 4 | CC DChg | 00:09:21 | 38:01:11 | -7595.5 | 1.1325 | 1183.5 | 31.15 | 0 | 0 | 1183.5 | 31.15 | 1.5454 | 40.67 | 0 | 0 | 1.5454 | 40.67 | 2025-12-06 06:22:31 | -8.6019 | -4219.1407 | -111.0452 | 149.15 | Close | 93.50006
4761 | 22 | 4 | CC DChg | 00:09:24 | 38:01:14 | -7595.5 | 1.1312 | 1189.9 | 31.32 | 0 | 0 | 1189.9 | 31.32 | 1.5525 | 40.86 | 0 | 0 | 1.5525 | 40.86 | 2025-12-06 06:22:34 | -8.592 | -4868.8547 | -128.1453 | 148.98 | Close | 94.00009
4762 | 22 | 4 | CC DChg | 00:09:27 | 38:01:17 | -7592.4 | 1.13 | 1196.2 | 31.48 | 0 | 0 | 1196.2 | 31.48 | 1.5597 | 41.05 | 0 | 0 | 1.5597 | 41.05 | 2025-12-06 06:22:37 | -8.5794 | -5274.1481 | -138.8124 | 148.89 | Close | 94.50008
4763 | 22 | 4 | CC DChg | 00:09:30 | 38:01:20 | -7595.5 | 1.1284 | 1202.5 | 31.65 | 0 | 0 | 1202.5 | 31.65 | 1.5668 | 41.24 | 0 | 0 | 1.5668 | 41.24 | 2025-12-06 06:22:40 | -8.5707 | -3955.1111 | -104.0961 | 148.61 | Close | 95.00001
4764 | 22 | 4 | CC DChg | 00:09:33 | 38:01:23 | -7595.5 | 1.1272 | 1208.9 | 31.82 | 0 | 0 | 1208.9 | 31.82 | 1.574 | 41.43 | 0 | 0 | 1.574 | 41.43 | 2025-12-06 06:22:43 | -8.5616 | -5274.6667 | -138.826 | 148.46 | Close | 95.50005
4765 | 22 | 4 | CC DChg | 00:09:36 | 38:01:26 | -7595.5 | 1.1259 | 1215.2 | 31.98 | 0 | 0 | 1215.2 | 31.98 | 1.5811 | 41.61 | 0 | 0 | 1.5811 | 41.61 | 2025-12-06 06:22:46 | -8.5518 | -4868.7179 | -128.1417 | 148.29 | Close | 96.00007
4766 | 22 | 4 | CC DChg | 00:09:39 | 38:01:29 | -7592.4 | 1.1247 | 1221.5 | 32.15 | 0 | 0 | 1221.5 | 32.15 | 1.5882 | 41.8 | 0 | 0 | 1.5882 | 41.8 | 2025-12-06 06:22:49 | -8.5391 | -5273.8519 | -138.8046 | 148.19 | Close | 96.50003
4767 | 22 | 4 | CC DChg | 00:09:42 | 38:01:32 | -7595.5 | 1.1235 | 1227.8 | 32.32 | 0 | 0 | 1227.8 | 32.32 | 1.5954 | 41.99 | 0 | 0 | 1.5954 | 41.99 | 2025-12-06 06:22:52 | -8.5335 | -5274.2963 | -138.8163 | 147.97 | Close | 97.00004
4768 | 22 | 4 | CC DChg | 00:09:45 | 38:01:35 | -7595.5 | 1.1222 | 1234.2 | 32.48 | 0 | 0 | 1234.2 | 32.48 | 1.6025 | 42.18 | 0 | 0 | 1.6025 | 42.18 | 2025-12-06 06:22:55 | -8.5236 | -4868.2393 | -128.1291 | 147.8 | Close | 97.50001
4769 | 22 | 4 | CC DChg | 00:09:48 | 38:01:38 | -7595.5 | 1.121 | 1240.5 | 32.65 | 0 | 0 | 1240.5 | 32.65 | 1.6096 | 42.36 | 0 | 0 | 1.6096 | 42.36 | 2025-12-06 06:22:58 | -8.5145 | -5274.5185 | -138.8221 | 147.64 | Close | 98.00004
4770 | 22 | 4 | CC DChg | 00:09:51 | 38:01:41 | -7595.5 | 1.1197 | 1246.8 | 32.82 | 0 | 0 | 1246.8 | 32.82 | 1.6166 | 42.55 | 0 | 0 | 1.6166 | 42.55 | 2025-12-06 06:23:01 | -8.5047 | -4868.6496 | -128.1399 | 147.47 | Close | 98.50005
4771 | 22 | 4 | CC DChg | 00:09:54 | 38:01:44 | -7595.5 | 1.1185 | 1253.2 | 32.98 | 0 | 0 | 1253.2 | 32.98 | 1.6237 | 42.74 | 0 | 0 | 1.6237 | 42.74 | 2025-12-06 06:23:04 | -8.4955 | -5274.1481 | -138.8124 | 147.31 | Close | 99.00004
4772 | 22 | 4 | CC DChg | 00:09:57 | 38:01:47 | -7595.5 | 1.1173 | 1259.5 | 33.15 | 0 | 0 | 1259.5 | 33.15 | 1.6308 | 42.92 | 0 | 0 | 1.6308 | 42.92 | 2025-12-06 06:23:07 | -8.4864 | -5274.2963 | -138.8163 | 147.18 | Close | 99.50004
4773 | 22 | 4 | CC DChg | 00:10:00 | 38:01:50 | -7595.5 | 1.116 | 1265.8 | 33.32 | 0 | 0 | 1265.8 | 33.32 | 1.6379 | 43.11 | 0 | 0 | 1.6379 | 43.11 | 2025-12-06 06:23:10 | -8.4766 | -4868.1026 | -128.1255 | 146.98 | Close | 100 |  | 1
4774 | 22 | 5 | CC Chg | 00:00:00 | 38:01:50 | 0 | 1.3442 | 0 | 0 | 0 | 0 | 0 | 0 | 0 | 0 | 0 | 0 | 0 | 0 | 2025-12-06 06:23:10 | 0 | 0 | 0 | 0 | Close | 0 |  | 0
4775 | 22 | 5 | CC Chg | 00:05:00 | 38:06:50 | 939.4 | 1.5646 | 78.1 | 2.06 | 78.1 | 2.06 | 0 | 0 | 0.1189 | 3.13 | 0.1189 | 3.13 | 0 | 0 | 2025-12-06 06:28:10 | 1.4697 | 354.5251 | 9.3309 | 1666.03 | Close | 6.120478
4776 | 22 | 5 | CC Chg | 00:10:00 | 38:11:50 | 939.4 | 1.5978 | 156.4 | 4.12 | 156.4 | 4.12 | 0 | 0 | 0.2427 | 6.39 | 0.2427 | 6.39 | 0 | 0 | 2025-12-06 06:33:10 | 1.5009 | 2356.491 | 62.0214 | 1701.37 | Close | 12.24865
4777 | 22 | 5 | CC Chg | 00:15:00 | 38:16:50 | 939.4 | 1.6198 | 234.6 | 6.17 | 234.6 | 6.17 | 0 | 0 | 0.3686 | 9.7 | 0.3686 | 9.7 | 0 | 0 | 2025-12-06 06:38:10 | 1.5216 | 3555.8611 | 93.5881 | 1724.79 | Close | 18.3763
4778 | 22 | 5 | CC Chg | 00:20:00 | 38:21:50 | 939.4 | 1.6384 | 312.8 | 8.23 | 312.8 | 8.23 | 0 | 0 | 0.496 | 13.06 | 0.496 | 13.06 | 0 | 0 | 2025-12-06 06:43:10 | 1.539 | 4204.9283 | 110.6712 | 1744.59 | Close | 24.5026
4779 | 22 | 5 | CC Chg | 00:25:00 | 38:26:50 | 939.4 | 1.6555 | 391 | 10.29 | 391 | 10.29 | 0 | 0 | 0.6249 | 16.45 | 0.6249 | 16.45 | 0 | 0 | 2025-12-06 06:48:10 | 1.5551 | 4574.3795 | 120.3949 | 1762.69 | Close | 30.6297
4780 | 22 | 5 | CC Chg | 00:30:00 | 38:31:50 | 933.2 | 1.6728 | 469.3 | 12.35 | 469.3 | 12.35 | 0 | 0 | 0.755 | 19.87 | 0.755 | 19.87 | 0 | 0 | 2025-12-06 06:53:10 | 1.561 | 4521.1484 | 118.9939 | 1793.07 | Close | 36.75633
4781 | 22 | 5 | CC Chg | 00:35:00 | 38:36:50 | 933.2 | 1.6896 | 547.5 | 14.41 | 547.5 | 14.41 | 0 | 0 | 0.8865 | 23.33 | 0.8865 | 23.33 | 0 | 0 | 2025-12-06 06:58:10 | 1.5767 | 4654.7354 | 122.5098 | 1811.07 | Close | 42.88168
4782 | 22 | 5 | CC Chg | 00:40:00 | 38:41:50 | 939.4 | 1.7063 | 625.7 | 16.47 | 625.7 | 16.47 | 0 | 0 | 1.0192 | 26.83 | 1.0192 | 26.83 | 0 | 0 | 2025-12-06 07:03:10 | 1.6028 | 4682.8849 | 123.2507 | 1816.88 | Close | 49.0074
4783 | 22 | 5 | CC Chg | 00:45:00 | 38:46:50 | 939.4 | 1.7234 | 703.9 | 18.53 | 703.9 | 18.53 | 0 | 0 | 1.1534 | 30.36 | 1.1534 | 30.36 | 0 | 0 | 2025-12-06 07:08:10 | 1.6189 | 4574.5133 | 120.3984 | 1835.08 | Close | 55.13468
4784 | 22 | 5 | CC Chg | 00:50:00 | 38:51:50 | 939.4 | 1.7416 | 782.1 | 20.58 | 782.1 | 20.58 | 0 | 0 | 1.2889 | 33.92 | 1.2889 | 33.92 | 0 | 0 | 2025-12-06 07:13:10 | 1.636 | 4297.5971 | 113.1101 | 1854.45 | Close | 61.26134
4785 | 22 | 5 | CC Chg | 00:55:00 | 38:56:50 | 939.4 | 1.7618 | 860.3 | 22.64 | 860.3 | 22.64 | 0 | 0 | 1.4258 | 37.53 | 1.4258 | 37.53 | 0 | 0 | 2025-12-06 07:18:10 | 1.655 | 3869.1881 | 101.8347 | 1875.96 | Close | 67.38341
4786 | 22 | 5 | CC Chg | 01:00:00 | 39:01:50 | 939.4 | 1.7832 | 938.4 | 24.7 | 938.4 | 24.7 | 0 | 0 | 1.5643 | 41.17 | 1.5643 | 41.17 | 0 | 0 | 2025-12-06 07:23:10 | 1.6751 | 3651.73 | 96.1113 | 1898.74 | Close | 73.50464
4787 | 22 | 5 | CC Chg | 01:05:00 | 39:06:50 | 939.4 | 1.8074 | 1016.6 | 26.76 | 1016.6 | 26.76 | 0 | 0 | 1.7047 | 44.87 | 1.7047 | 44.87 | 0 | 0 | 2025-12-06 07:28:10 | 1.6978 | 3232.18 | 85.069 | 1924.5 | Close | 79.6315
4788 | 22 | 5 | CC Chg | 01:10:00 | 39:11:50 | 939.4 | 1.8337 | 1094.8 | 28.82 | 1094.8 | 28.82 | 0 | 0 | 1.8471 | 48.61 | 1.8471 | 48.61 | 0 | 0 | 2025-12-06 07:33:10 | 1.7225 | 2973.8369 | 78.2696 | 1952.39 | Close | 85.75782
4789 | 22 | 5 | CC Chg | 01:15:00 | 39:16:50 | 939.4 | 1.8619 | 1173 | 30.87 | 1173 | 30.87 | 0 | 0 | 1.9916 | 52.42 | 1.9916 | 52.42 | 0 | 0 | 2025-12-06 07:38:10 | 1.749 | 2773.5571 | 72.9983 | 1982.52 | Close | 91.88433
4790 | 22 | 5 | CC Chg | 01:20:00 | 39:21:50 | 939.4 | 1.8908 | 1251.3 | 32.93 | 1251.3 | 32.93 | 0 | 0 | 2.1384 | 56.28 | 2.1384 | 56.28 | 0 | 0 | 2025-12-06 07:43:10 | 1.7761 | 2707.3526 | 71.2559 | 2013.29 | Close | 98.01304
4791 | 22 | 5 | CC Chg | 01:21:37 | 39:23:27 | 939.4 | 1.9001 | 1276.7 | 33.6 | 1276.7 | 33.6 | 0 | 0 | 2.1865 | 57.55 | 2.1865 | 57.55 | 0 | 0 | 2025-12-06 07:44:47 | 1.7849 | 2727.589 | 71.7885 | 2023.19 | Close | 100 |  | 1
4792 | 23 | 4 | CC DChg | 00:00:00 | 39:23:27 | -7595.5 | 1.6548 | 0 | 0 | 0 | 0 | 0 | 0 | 0 | 0 | 0 | 0 | 0 | 0 | 2025-12-06 07:44:47 | -12.569 | 0 | 0 | 217.92 | Close | 0 |  | 0
4793 | 23 | 4 | CC DChg | 00:00:03 | 39:23:30 | -7592.4 | 1.6102 | 6.3 | 0.17 | 0 | 0 | 6.3 | 0.17 | 0.0103 | 0.27 | 0 | 0 | 0.0103 | 0.27 | 2025-12-06 07:44:50 | -12.2253 | -141.878 | -3.7341 | 212.13 | Close | 0.4999055
4794 | 23 | 4 | CC DChg | 00:00:06 | 39:23:33 | -7595.5 | 1.5928 | 12.7 | 0.33 | 0 | 0 | 12.7 | 0.33 | 0.0204 | 0.54 | 0 | 0 | 0.0204 | 0.54 | 2025-12-06 07:44:53 | -12.0981 | -363.6841 | -9.5719 | 209.76 | Close | 0.9998383
4795 | 23 | 4 | CC DChg | 00:00:09 | 39:23:36 | -7595.5 | 1.5804 | 19 | 0.5 | 0 | 0 | 19 | 0.5 | 0.0305 | 0.8 | 0 | 0 | 0.0305 | 0.8 | 2025-12-06 07:44:56 | -12.0039 | -510.4348 | -13.4343 | 208.11 | Close | 1.499873
4796 | 23 | 4 | CC DChg | 00:00:12 | 39:23:39 | -7592.4 | 1.5705 | 25.3 | 0.67 | 0 | 0 | 25.3 | 0.67 | 0.0404 | 1.06 | 0 | 0 | 0.0404 | 1.06 | 2025-12-06 07:44:59 | -11.9238 | -639.2809 | -16.8255 | 206.9 | Close | 1.999867
4797 | 23 | 4 | CC DChg | 00:00:15 | 39:23:42 | -7595.5 | 1.5618 | 31.6 | 0.83 | 0 | 0 | 31.6 | 0.83 | 0.0503 | 1.33 | 0 | 0 | 0.0503 | 1.33 | 2025-12-06 07:45:02 | -11.8626 | -727.4473 | -19.146 | 205.67 | Close | 2.499854
4798 | 23 | 4 | CC DChg | 00:00:18 | 39:23:45 | -7595.5 | 1.5538 | 38 | 1 | 0 | 0 | 38 | 1 | 0.0602 | 1.58 | 0 | 0 | 0.0602 | 1.58 | 2025-12-06 07:45:05 | -11.8019 | -791.0774 | -20.8207 | 204.62 | Close | 2.999828
4799 | 23 | 4 | CC DChg | 00:00:21 | 39:23:48 | -7595.5 | 1.5466 | 44.3 | 1.17 | 0 | 0 | 44.3 | 1.17 | 0.07 | 1.84 | 0 | 0 | 0.07 | 1.84 | 2025-12-06 07:45:08 | -11.7472 | -879.034 | -23.1356 | 203.67 | Close | 3.499835
4800 | 23 | 4 | CC DChg | 00:00:24 | 39:23:51 | -7592.4 | 1.5398 | 50.6 | 1.33 | 0 | 0 | 50.6 | 1.33 | 0.0798 | 2.1 | 0 | 0 | 0.0798 | 2.1 | 2025-12-06 07:45:11 | -11.6907 | -930.7312 | -24.4963 | 202.86 | Close | 3.999836
4801 | 23 | 4 | CC DChg | 00:00:27 | 39:23:54 | -7595.5 | 1.5333 | 57 | 1.5 | 0 | 0 | 57 | 1.5 | 0.0895 | 2.36 | 0 | 0 | 0.0895 | 2.36 | 2025-12-06 07:45:14 | -11.6461 | -973.7385 | -25.6282 | 201.92 | Close | 4.499864
4802 | 23 | 4 | CC DChg | 00:00:30 | 39:23:57 | -7595.5 | 1.5274 | 63.3 | 1.67 | 0 | 0 | 63.3 | 1.67 | 0.0992 | 2.61 | 0 | 0 | 0.0992 | 2.61 | 2025-12-06 07:45:17 | -11.6013 | -1072.7495 | -28.2341 | 201.15 | Close | 4.999885
4803 | 23 | 4 | CC DChg | 00:00:33 | 39:24:00 | -7595.5 | 1.5215 | 69.6 | 1.83 | 0 | 0 | 69.6 | 1.83 | 0.1088 | 2.86 | 0 | 0 | 0.1088 | 2.86 | 2025-12-06 07:45:20 | -11.5565 | -1072.7072 | -28.233 | 200.37 | Close | 5.499886
4804 | 23 | 4 | CC DChg | 00:00:36 | 39:24:03 | -7595.5 | 1.5156 | 75.9 | 2 | 0 | 0 | 75.9 | 2 | 0.1184 | 3.12 | 0 | 0 | 0.1184 | 3.12 | 2025-12-06 07:45:23 | -11.5117 | -1072.7495 | -28.2341 | 199.59 | Close | 5.999907
4805 | 23 | 4 | CC DChg | 00:00:39 | 39:24:06 | -7592.4 | 1.5104 | 82.3 | 2.17 | 0 | 0 | 82.3 | 2.17 | 0.128 | 3.37 | 0 | 0 | 0.128 | 3.37 | 2025-12-06 07:45:26 | -11.4675 | -1217.1068 | -32.0335 | 198.99 | Close | 6.499907
4806 | 23 | 4 | CC DChg | 00:00:42 | 39:24:09 | -7592.4 | 1.5054 | 88.6 | 2.33 | 0 | 0 | 88.6 | 2.33 | 0.1376 | 3.62 | 0 | 0 | 0.1376 | 3.62 | 2025-12-06 07:45:29 | -11.4296 | -1265.7067 | -33.3126 | 198.33 | Close | 6.999874
4807 | 23 | 4 | CC DChg | 00:00:45 | 39:24:12 | -7592.4 | 1.5001 | 94.9 | 2.5 | 0 | 0 | 94.9 | 2.5 | 0.1471 | 3.87 | 0 | 0 | 0.1471 | 3.87 | 2025-12-06 07:45:32 | -11.3893 | -1194.1447 | -31.4292 | 197.63 | Close | 7.499875
4808 | 23 | 4 | CC DChg | 00:00:48 | 39:24:15 | -7595.5 | 1.4955 | 101.3 | 2.67 | 0 | 0 | 101.3 | 2.67 | 0.1565 | 4.12 | 0 | 0 | 0.1565 | 4.12 | 2025-12-06 07:45:35 | -11.359 | -1375.8623 | -36.2119 | 196.95 | Close | 7.999876
4809 | 23 | 4 | CC DChg | 00:00:51 | 39:24:18 | -7595.5 | 1.4905 | 107.6 | 2.83 | 0 | 0 | 107.6 | 2.83 | 0.166 | 4.37 | 0 | 0 | 0.166 | 4.37 | 2025-12-06 07:45:38 | -11.3211 | -1265.7756 | -33.3144 | 196.29 | Close | 8.49987
4810 | 23 | 4 | CC DChg | 00:00:54 | 39:24:21 | -7595.5 | 1.4859 | 113.9 | 3 | 0 | 0 | 113.9 | 3 | 0.1754 | 4.62 | 0 | 0 | 0.1754 | 4.62 | 2025-12-06 07:45:41 | -11.2861 | -1375.843 | -36.2113 | 195.68 | Close | 8.999864
4811 | 23 | 4 | CC DChg | 00:00:57 | 39:24:24 | -7592.4 | 1.4815 | 120.2 | 3.16 | 0 | 0 | 120.2 | 3.16 | 0.1848 | 4.86 | 0 | 0 | 0.1848 | 4.86 | 2025-12-06 07:45:44 | -11.2481 | -1438.2045 | -37.8527 | 195.18 | Close | 9.499797
4812 | 23 | 4 | CC DChg | 00:01:00 | 39:24:27 | -7595.5 | 1.4769 | 126.6 | 3.33 | 0 | 0 | 126.6 | 3.33 | 0.1942 | 5.11 | 0 | 0 | 0.1942 | 5.11 | 2025-12-06 07:45:47 | -11.2178 | -1375.8261 | -36.2109 | 194.5 | Close | 9.999784
4813 | 23 | 4 | CC DChg | 00:01:03 | 39:24:30 | -7595.5 | 1.4729 | 132.9 | 3.5 | 0 | 0 | 132.9 | 3.5 | 0.2035 | 5.36 | 0 | 0 | 0.2035 | 5.36 | 2025-12-06 07:45:50 | -11.1874 | -1582.0861 | -41.6395 | 193.97 | Close | 10.49974
4814 | 23 | 4 | CC DChg | 00:01:06 | 39:24:33 | -7595.5 | 1.4685 | 139.2 | 3.66 | 0 | 0 | 139.2 | 3.66 | 0.2128 | 5.6 | 0 | 0 | 0.2128 | 5.6 | 2025-12-06 07:45:53 | -11.154 | -1438.3636 | -37.8569 | 193.38 | Close | 10.99972
4815 | 23 | 4 | CC DChg | 00:01:09 | 39:24:36 | -7592.4 | 1.4648 | 145.6 | 3.83 | 0 | 0 | 145.6 | 3.83 | 0.2221 | 5.85 | 0 | 0 | 0.2221 | 5.85 | 2025-12-06 07:45:56 | -11.1213 | -1710.3904 | -45.0164 | 192.98 | Close | 11.49968
4816 | 23 | 4 | CC DChg | 00:01:12 | 39:24:39 | -7595.5 | 1.4605 | 151.9 | 4 | 0 | 0 | 151.9 | 4 | 0.2313 | 6.09 | 0 | 0 | 0.2313 | 6.09 | 2025-12-06 07:45:59 | -11.0932 | -1471.8708 | -38.7387 | 192.32 | Close | 11.99969
4817 | 23 | 4 | CC DChg | 00:01:15 | 39:24:42 | -7595.5 | 1.4567 | 158.2 | 4.16 | 0 | 0 | 158.2 | 4.16 | 0.2406 | 6.33 | 0 | 0 | 0.2406 | 6.33 | 2025-12-06 07:46:02 | -11.0643 | -1665.4503 | -43.8336 | 191.82 | Close | 12.49967
4818 | 23 | 4 | CC DChg | 00:01:18 | 39:24:45 | -7595.5 | 1.4527 | 164.5 | 4.33 | 0 | 0 | 164.5 | 4.33 | 0.2498 | 6.57 | 0 | 0 | 0.2498 | 6.57 | 2025-12-06 07:46:05 | -11.034 | -1582.2639 | -41.6442 | 191.31 | Close | 12.99968
4819 | 23 | 4 | CC DChg | 00:01:21 | 39:24:48 | -7595.5 | 1.4493 | 170.9 | 4.5 | 0 | 0 | 170.9 | 4.5 | 0.259 | 6.82 | 0 | 0 | 0.259 | 6.82 | 2025-12-06 07:46:08 | -11.0081 | -1861.3333 | -48.9892 | 190.86 | Close | 13.49965
4820 | 23 | 4 | CC DChg | 00:01:24 | 39:24:51 | -7595.5 | 1.4456 | 177.2 | 4.66 | 0 | 0 | 177.2 | 4.66 | 0.2681 | 7.06 | 0 | 0 | 0.2681 | 7.06 | 2025-12-06 07:46:11 | -10.98 | -1710.5766 | -45.0213 | 190.36 | Close | 13.99966
4821 | 23 | 4 | CC DChg | 00:01:27 | 39:24:54 | -7595.5 | 1.4419 | 183.5 | 4.83 | 0 | 0 | 183.5 | 4.83 | 0.2773 | 7.3 | 0 | 0 | 0.2773 | 7.3 | 2025-12-06 07:46:14 | -10.9519 | -1710.4595 | -45.0183 | 189.89 | Close | 14.49964
4822 | 23 | 4 | CC DChg | 00:01:30 | 39:24:57 | -7595.5 | 1.4384 | 189.9 | 5 | 0 | 0 | 189.9 | 5 | 0.2864 | 7.54 | 0 | 0 | 0.2864 | 7.54 | 2025-12-06 07:46:17 | -10.9253 | -1808.3714 | -47.5952 | 189.43 | Close | 14.99967
4823 | 23 | 4 | CC DChg | 00:01:33 | 39:25:00 | -7595.5 | 1.435 | 196.2 | 5.16 | 0 | 0 | 196.2 | 5.16 | 0.2955 | 7.78 | 0 | 0 | 0.2955 | 7.78 | 2025-12-06 07:46:20 | -10.8995 | -1861.3137 | -48.9886 | 188.98 | Close | 15.49963
4824 | 23 | 4 | CC DChg | 00:01:36 | 39:25:03 | -7595.5 | 1.4319 | 202.5 | 5.33 | 0 | 0 | 202.5 | 5.33 | 0.3045 | 8.02 | 0 | 0 | 0.3045 | 8.02 | 2025-12-06 07:46:23 | -10.876 | -2041.6057 | -53.7338 | 188.57 | Close | 15.99963
4825 | 23 | 4 | CC DChg | 00:01:39 | 39:25:06 | -7595.5 | 1.4282 | 208.9 | 5.5 | 0 | 0 | 208.9 | 5.5 | 0.3136 | 8.25 | 0 | 0 | 0.3136 | 8.25 | 2025-12-06 07:46:26 | -10.8479 | -1710.4805 | -45.0188 | 188.09 | Close | 16.49962
4826 | 23 | 4 | CC DChg | 00:01:42 | 39:25:09 | -7595.5 | 1.4251 | 215.2 | 5.66 | 0 | 0 | 215.2 | 5.66 | 0.3226 | 8.49 | 0 | 0 | 0.3226 | 8.49 | 2025-12-06 07:46:29 | -10.8243 | -2041.4552 | -53.7299 | 187.68 | Close | 16.99958
4827 | 23 | 4 | CC DChg | 00:01:45 | 39:25:12 | -7595.5 | 1.4217 | 221.5 | 5.83 | 0 | 0 | 221.5 | 5.83 | 0.3316 | 8.73 | 0 | 0 | 0.3316 | 8.73 | 2025-12-06 07:46:32 | -10.7985 | -1861.4118 | -48.9912 | 187.23 | Close | 17.49957
4828 | 23 | 4 | CC DChg | 00:01:48 | 39:25:15 | -7595.5 | 1.4189 | 227.8 | 6 | 0 | 0 | 227.8 | 6 | 0.3406 | 8.96 | 0 | 0 | 0.3406 | 8.96 | 2025-12-06 07:46:35 | -10.7772 | -2260.3175 | -59.4902 | 186.86 | Close | 17.99956
4829 | 23 | 4 | CC DChg | 00:01:51 | 39:25:18 | -7595.5 | 1.4158 | 234.2 | 6.16 | 0 | 0 | 234.2 | 6.16 | 0.3496 | 9.2 | 0 | 0 | 0.3496 | 9.2 | 2025-12-06 07:46:38 | -10.7537 | -2041.7133 | -53.7366 | 186.45 | Close | 18.49959
4830 | 23 | 4 | CC DChg | 00:01:54 | 39:25:21 | -7595.5 | 1.4127 | 240.5 | 6.33 | 0 | 0 | 240.5 | 6.33 | 0.3585 | 9.44 | 0 | 0 | 0.3585 | 9.44 | 2025-12-06 07:46:41 | -10.7301 | -2041.7419 | -53.7374 | 186.04 | Close | 18.99963
4831 | 23 | 4 | CC DChg | 00:01:57 | 39:25:24 | -7595.5 | 1.4099 | 246.8 | 6.5 | 0 | 0 | 246.8 | 6.5 | 0.3675 | 9.67 | 0 | 0 | 0.3675 | 9.67 | 2025-12-06 07:46:44 | -10.7089 | -2260.246 | -59.4883 | 185.68 | Close | 19.49961
4832 | 23 | 4 | CC DChg | 00:02:00 | 39:25:27 | -7592.4 | 1.4068 | 253.2 | 6.66 | 0 | 0 | 253.2 | 6.66 | 0.3764 | 9.91 | 0 | 0 | 0.3764 | 9.91 | 2025-12-06 07:46:47 | -10.681 | -2041.491 | -53.7308 | 185.34 | Close | 19.99958
4833 | 23 | 4 | CC DChg | 00:02:03 | 39:25:30 | -7595.5 | 1.404 | 259.5 | 6.83 | 0 | 0 | 259.5 | 6.83 | 0.3853 | 10.14 | 0 | 0 | 0.3853 | 10.14 | 2025-12-06 07:46:50 | -10.6641 | -2260.254 | -59.4885 | 184.9 | Close | 20.49956
4834 | 23 | 4 | CC DChg | 00:02:06 | 39:25:33 | -7592.4 | 1.4012 | 265.8 | 7 | 0 | 0 | 265.8 | 7 | 0.3942 | 10.37 | 0 | 0 | 0.3942 | 10.37 | 2025-12-06 07:46:53 | -10.6384 | -2260.3175 | -59.4902 | 184.61 | Close | 20.99956
4835 | 23 | 4 | CC DChg | 00:02:09 | 39:25:36 | -7595.5 | 1.3984 | 272.1 | 7.16 | 0 | 0 | 272.1 | 7.16 | 0.403 | 10.61 | 0 | 0 | 0.403 | 10.61 | 2025-12-06 07:46:56 | -10.6215 | -2260.1825 | -59.4866 | 184.16 | Close | 21.49952
4836 | 23 | 4 | CC DChg | 00:02:12 | 39:25:39 | -7592.4 | 1.3957 | 278.5 | 7.33 | 0 | 0 | 278.5 | 7.33 | 0.4119 | 10.84 | 0 | 0 | 0.4119 | 10.84 | 2025-12-06 07:46:59 | -10.5967 | -2343.679 | -61.6842 | 183.88 | Close | 21.99944
4837 | 23 | 4 | CC DChg | 00:02:15 | 39:25:42 | -7592.4 | 1.3932 | 284.8 | 7.5 | 0 | 0 | 284.8 | 7.5 | 0.4207 | 11.07 | 0 | 0 | 0.4207 | 11.07 | 2025-12-06 07:47:02 | -10.5777 | -2531.5111 | -66.6278 | 183.55 | Close | 22.49943
4838 | 23 | 4 | CC DChg | 00:02:18 | 39:25:45 | -7595.5 | 1.3904 | 291.1 | 7.66 | 0 | 0 | 291.1 | 7.66 | 0.4295 | 11.3 | 0 | 0 | 0.4295 | 11.3 | 2025-12-06 07:47:05 | -10.5608 | -2260.254 | -59.4885 | 183.11 | Close | 22.99941
4839 | 23 | 4 | CC DChg | 00:02:21 | 39:25:48 | -7592.4 | 1.3879 | 297.5 | 7.83 | 0 | 0 | 297.5 | 7.83 | 0.4383 | 11.54 | 0 | 0 | 0.4383 | 11.54 | 2025-12-06 07:47:08 | -10.5375 | -2531.4933 | -66.6274 | 182.85 | Close | 23.49939
4840 | 23 | 4 | CC DChg | 00:02:24 | 39:25:51 | -7595.5 | 1.3854 | 303.8 | 8 | 0 | 0 | 303.8 | 8 | 0.4471 | 11.77 | 0 | 0 | 0.4471 | 11.77 | 2025-12-06 07:47:11 | -10.5228 | -2531.5378 | -66.6285 | 182.45 | Close | 23.99938
4841 | 23 | 4 | CC DChg | 00:02:27 | 39:25:54 | -7595.5 | 1.3829 | 310.1 | 8.16 | 0 | 0 | 310.1 | 8.16 | 0.4558 | 12 | 0 | 0 | 0.4558 | 12 | 2025-12-06 07:47:14 | -10.5038 | -2531.5111 | -66.6278 | 182.12 | Close | 24.49937
4842 | 23 | 4 | CC DChg | 00:02:30 | 39:25:57 | -7595.5 | 1.3805 | 316.4 | 8.33 | 0 | 0 | 316.4 | 8.33 | 0.4646 | 12.23 | 0 | 0 | 0.4646 | 12.23 | 2025-12-06 07:47:17 | -10.4856 | -2637.1296 | -69.4076 | 181.81 | Close | 24.99938
4843 | 23 | 4 | CC DChg | 00:02:33 | 39:26:00 | -7595.5 | 1.3783 | 322.8 | 8.5 | 0 | 0 | 322.8 | 8.5 | 0.4733 | 12.46 | 0 | 0 | 0.4733 | 12.46 | 2025-12-06 07:47:20 | -10.4689 | -2876.6263 | -75.7111 | 181.52 | Close | 25.49935
4844 | 23 | 4 | CC DChg | 00:02:36 | 39:26:03 | -7595.5 | 1.3758 | 329.1 | 8.66 | 0 | 0 | 329.1 | 8.66 | 0.482 | 12.69 | 0 | 0 | 0.482 | 12.69 | 2025-12-06 07:47:23 | -10.4499 | -2531.4311 | -66.6257 | 181.19 | Close | 25.99932
4845 | 23 | 4 | CC DChg | 00:02:39 | 39:26:06 | -7592.4 | 1.3733 | 335.4 | 8.83 | 0 | 0 | 335.4 | 8.83 | 0.4907 | 12.91 | 0 | 0 | 0.4907 | 12.91 | 2025-12-06 07:47:26 | -10.4266 | -2531.5822 | -66.6297 | 180.93 | Close | 26.49932
4846 | 23 | 4 | CC DChg | 00:02:42 | 39:26:09 | -7595.5 | 1.3712 | 341.8 | 8.99 | 0 | 0 | 341.8 | 8.99 | 0.4994 | 13.14 | 0 | 0 | 0.4994 | 13.14 | 2025-12-06 07:47:29 | -10.4149 | -3013.7672 | -79.3205 | 180.58 | Close | 26.99932
4847 | 23 | 4 | CC DChg | 00:02:45 | 39:26:12 | -7595.5 | 1.369 | 348.1 | 9.16 | 0 | 0 | 348.1 | 9.16 | 0.5081 | 13.37 | 0 | 0 | 0.5081 | 13.37 | 2025-12-06 07:47:32 | -10.3982 | -2876.899 | -75.7182 | 180.28 | Close | 27.49934
4848 | 23 | 4 | CC DChg | 00:02:48 | 39:26:15 | -7595.5 | 1.3665 | 354.4 | 9.33 | 0 | 0 | 354.4 | 9.33 | 0.5167 | 13.6 | 0 | 0 | 0.5167 | 13.6 | 2025-12-06 07:47:35 | -10.3792 | -2531.5111 | -66.6278 | 179.96 | Close | 27.99932
4849 | 23 | 4 | CC DChg | 00:02:51 | 39:26:18 | -7595.5 | 1.3643 | 360.7 | 9.49 | 0 | 0 | 360.7 | 9.49 | 0.5254 | 13.83 | 0 | 0 | 0.5254 | 13.83 | 2025-12-06 07:47:38 | -10.3625 | -2876.7172 | -75.7134 | 179.66 | Close | 28.49931
4850 | 23 | 4 | CC DChg | 00:02:54 | 39:26:21 | -7595.5 | 1.3622 | 367.1 | 9.66 | 0 | 0 | 367.1 | 9.66 | 0.534 | 14.05 | 0 | 0 | 0.534 | 14.05 | 2025-12-06 07:47:41 | -10.3466 | -3013.9788 | -79.3261 | 179.38 | Close | 28.99934
4851 | 23 | 4 | CC DChg | 00:02:57 | 39:26:24 | -7595.5 | 1.36 | 373.4 | 9.83 | 0 | 0 | 373.4 | 9.83 | 0.5426 | 14.28 | 0 | 0 | 0.5426 | 14.28 | 2025-12-06 07:47:44 | -10.3299 | -2876.7475 | -75.7142 | 179.11 | Close | 29.49933
4852 | 23 | 4 | CC DChg | 00:03:00 | 39:26:27 | -7595.5 | 1.3575 | 379.7 | 9.99 | 0 | 0 | 379.7 | 9.99 | 0.5512 | 14.51 | 0 | 0 | 0.5512 | 14.51 | 2025-12-06 07:47:47 | -10.3109 | -2531.5911 | -66.6299 | 178.78 | Close | 29.99933
4853 | 23 | 4 | CC DChg | 00:03:03 | 39:26:30 | -7595.5 | 1.3557 | 386.1 | 10.16 | 0 | 0 | 386.1 | 10.16 | 0.5598 | 14.73 | 0 | 0 | 0.5598 | 14.73 | 2025-12-06 07:47:50 | -10.2972 | -3516.0988 | -92.5416 | 178.54 | Close | 30.49933
4854 | 23 | 4 | CC DChg | 00:03:06 | 39:26:33 | -7595.5 | 1.3535 | 392.4 | 10.33 | 0 | 0 | 392.4 | 10.33 | 0.5683 | 14.96 | 0 | 0 | 0.5683 | 14.96 | 2025-12-06 07:47:53 | -10.2805 | -2876.9495 | -75.7196 | 178.25 | Close | 30.99936
4855 | 23 | 4 | CC DChg | 00:03:09 | 39:26:36 | -7595.5 | 1.351 | 398.7 | 10.49 | 0 | 0 | 398.7 | 10.49 | 0.5769 | 15.18 | 0 | 0 | 0.5769 | 15.18 | 2025-12-06 07:47:56 | -10.2615 | -2531.68 | -66.6323 | 177.92 | Close | 31.49938
4856 | 23 | 4 | CC DChg | 00:03:12 | 39:26:39 | -7592.4 | 1.3488 | 405 | 10.66 | 0 | 0 | 405 | 10.66 | 0.5855 | 15.41 | 0 | 0 | 0.5855 | 15.41 | 2025-12-06 07:47:59 | -10.2406 | -2876.6667 | -75.7121 | 177.7 | Close | 31.99936
4857 | 23 | 4 | CC DChg | 00:03:15 | 39:26:42 | -7595.5 | 1.347 | 411.4 | 10.83 | 0 | 0 | 411.4 | 10.83 | 0.594 | 15.63 | 0 | 0 | 0.594 | 15.63 | 2025-12-06 07:48:02 | -10.2311 | -3516.0247 | -92.5396 | 177.38 | Close | 32.49935
4858 | 23 | 4 | CC DChg | 00:03:18 | 39:26:45 | -7592.4 | 1.3448 | 417.7 | 10.99 | 0 | 0 | 417.7 | 10.99 | 0.6025 | 15.86 | 0 | 0 | 0.6025 | 15.86 | 2025-12-06 07:48:05 | -10.2102 | -2876.9293 | -75.719 | 177.18 | Close | 32.99937
4859 | 23 | 4 | CC DChg | 00:03:21 | 39:26:48 | -7595.5 | 1.3423 | 424 | 11.16 | 0 | 0 | 424 | 11.16 | 0.611 | 16.08 | 0 | 0 | 0.611 | 16.08 | 2025-12-06 07:48:08 | -10.1954 | -2531.4667 | -66.6267 | 176.78 | Close | 33.49935
4860 | 23 | 4 | CC DChg | 00:03:24 | 39:26:51 | -7592.4 | 1.3405 | 430.4 | 11.33 | 0 | 0 | 430.4 | 11.33 | 0.6195 | 16.3 | 0 | 0 | 0.6195 | 16.3 | 2025-12-06 07:48:11 | -10.1776 | -3515.9506 | -92.5377 | 176.61 | Close | 33.99933
4861 | 23 | 4 | CC DChg | 00:03:27 | 39:26:54 | -7592.4 | 1.3383 | 436.7 | 11.49 | 0 | 0 | 436.7 | 11.49 | 0.628 | 16.53 | 0 | 0 | 0.628 | 16.53 | 2025-12-06 07:48:14 | -10.1609 | -2876.8889 | -75.718 | 176.32 | Close | 34.49935
4862 | 23 | 4 | CC DChg | 00:03:30 | 39:26:57 | -7595.5 | 1.3364 | 443 | 11.66 | 0 | 0 | 443 | 11.66 | 0.6364 | 16.75 | 0 | 0 | 0.6364 | 16.75 | 2025-12-06 07:48:17 | -10.1506 | -3330.807 | -87.6648 | 175.99 | Close | 34.99931
4863 | 23 | 4 | CC DChg | 00:03:33 | 39:27:00 | -7595.5 | 1.334 | 449.3 | 11.83 | 0 | 0 | 449.3 | 11.83 | 0.6449 | 16.97 | 0 | 0 | 0.6449 | 16.97 | 2025-12-06 07:48:20 | -10.1324 | -2636.9815 | -69.4037 | 175.68 | Close | 35.4993
4864 | 23 | 4 | CC DChg | 00:03:36 | 39:27:03 | -7595.5 | 1.3318 | 455.7 | 11.99 | 0 | 0 | 455.7 | 11.99 | 0.6533 | 17.19 | 0 | 0 | 0.6533 | 17.19 | 2025-12-06 07:48:23 | -10.1157 | -2876.7273 | -75.7137 | 175.39 | Close | 35.99928
4865 | 23 | 4 | CC DChg | 00:03:39 | 39:27:06 | -7592.4 | 1.3299 | 462 | 12.16 | 0 | 0 | 462 | 12.16 | 0.6617 | 17.42 | 0 | 0 | 0.6617 | 17.42 | 2025-12-06 07:48:26 | -10.0971 | -3331.1813 | -87.6747 | 175.22 | Close | 36.49931
4866 | 23 | 4 | CC DChg | 00:03:42 | 39:27:09 | -7595.5 | 1.3275 | 468.3 | 12.33 | 0 | 0 | 468.3 | 12.33 | 0.6701 | 17.64 | 0 | 0 | 0.6701 | 17.64 | 2025-12-06 07:48:29 | -10.083 | -2636.9259 | -69.4023 | 174.83 | Close | 36.99928
4867 | 23 | 4 | CC DChg | 00:03:45 | 39:27:12 | -7595.5 | 1.3256 | 474.7 | 12.49 | 0 | 0 | 474.7 | 12.49 | 0.6785 | 17.86 | 0 | 0 | 0.6785 | 17.86 | 2025-12-06 07:48:32 | -10.0686 | -3330.9474 | -87.6685 | 174.56 | Close | 37.49927
4868 | 23 | 4 | CC DChg | 00:03:48 | 39:27:15 | -7595.5 | 1.3234 | 481 | 12.66 | 0 | 0 | 481 | 12.66 | 0.6869 | 18.08 | 0 | 0 | 0.6869 | 18.08 | 2025-12-06 07:48:35 | -10.0519 | -2876.9899 | -75.7206 | 174.29 | Close | 37.9993
4869 | 23 | 4 | CC DChg | 00:03:51 | 39:27:18 | -7595.5 | 1.3216 | 487.3 | 12.83 | 0 | 0 | 487.3 | 12.83 | 0.6953 | 18.3 | 0 | 0 | 0.6953 | 18.3 | 2025-12-06 07:48:38 | -10.0382 | -3516.3951 | -92.5494 | 174.05 | Close | 38.49935
4870 | 23 | 4 | CC DChg | 00:03:54 | 39:27:21 | -7595.5 | 1.3191 | 493.7 | 12.99 | 0 | 0 | 493.7 | 12.99 | 0.7037 | 18.52 | 0 | 0 | 0.7037 | 18.52 | 2025-12-06 07:48:41 | -10.0192 | -2531.68 | -66.6323 | 173.72 | Close | 38.99937
4871 | 23 | 4 | CC DChg | 00:03:57 | 39:27:24 | -7595.5 | 1.3172 | 500 | 13.16 | 0 | 0 | 500 | 13.16 | 0.712 | 18.74 | 0 | 0 | 0.712 | 18.74 | 2025-12-06 07:48:44 | -10.0048 | -3331.2515 | -87.6765 | 173.47 | Close | 39.4994
4872 | 23 | 4 | CC DChg | 00:04:00 | 39:27:27 | -7592.4 | 1.3151 | 506.3 | 13.33 | 0 | 0 | 506.3 | 13.33 | 0.7203 | 18.96 | 0 | 0 | 0.7203 | 18.96 | 2025-12-06 07:48:47 | -9.9847 | -3013.6508 | -79.3175 | 173.29 | Close | 39.99938
4873 | 23 | 4 | CC DChg | 00:04:03 | 39:27:30 | -7595.5 | 1.3132 | 512.6 | 13.49 | 0 | 0 | 512.6 | 13.49 | 0.7286 | 19.18 | 0 | 0 | 0.7286 | 19.18 | 2025-12-06 07:48:50 | -9.9744 | -3330.7836 | -87.6642 | 172.93 | Close | 40.49934
4874 | 23 | 4 | CC DChg | 00:04:06 | 39:27:33 | -7595.5 | 1.311 | 519 | 13.66 | 0 | 0 | 519 | 13.66 | 0.7369 | 19.4 | 0 | 0 | 0.7369 | 19.4 | 2025-12-06 07:48:53 | -9.9577 | -2876.9495 | -75.7196 | 172.66 | Close | 40.99937
4875 | 23 | 4 | CC DChg | 00:04:09 | 39:27:36 | -7595.5 | 1.3089 | 525.3 | 13.83 | 0 | 0 | 525.3 | 13.83 | 0.7452 | 19.61 | 0 | 0 | 0.7452 | 19.61 | 2025-12-06 07:48:56 | -9.9417 | -3013.5661 | -79.3152 | 172.37 | Close | 41.49933
4876 | 23 | 4 | CC DChg | 00:04:12 | 39:27:39 | -7595.5 | 1.307 | 531.6 | 13.99 | 0 | 0 | 531.6 | 13.99 | 0.7535 | 19.83 | 0 | 0 | 0.7535 | 19.83 | 2025-12-06 07:48:59 | -9.9273 | -3330.9006 | -87.6673 | 172.13 | Close | 41.99931
4877 | 23 | 4 | CC DChg | 00:04:15 | 39:27:42 | -7595.5 | 1.3051 | 538 | 14.16 | 0 | 0 | 538 | 14.16 | 0.7618 | 20.05 | 0 | 0 | 0.7618 | 20.05 | 2025-12-06 07:49:02 | -9.9129 | -3331.1111 | -87.6728 | 171.88 | Close | 42.49932
4878 | 23 | 4 | CC DChg | 00:04:18 | 39:27:45 | -7595.5 | 1.303 | 544.3 | 14.33 | 0 | 0 | 544.3 | 14.33 | 0.77 | 20.27 | 0 | 0 | 0.77 | 20.27 | 2025-12-06 07:49:05 | -9.8969 | -3013.9259 | -79.3247 | 171.63 | Close | 42.99935
4879 | 23 | 4 | CC DChg | 00:04:21 | 39:27:48 | -7595.5 | 1.3008 | 550.6 | 14.49 | 0 | 0 | 550.6 | 14.49 | 0.7783 | 20.48 | 0 | 0 | 0.7783 | 20.48 | 2025-12-06 07:49:08 | -9.8802 | -2876.9899 | -75.7206 | 171.31 | Close | 43.49938
4880 | 23 | 4 | CC DChg | 00:04:24 | 39:27:51 | -7595.5 | 1.2989 | 556.9 | 14.66 | 0 | 0 | 556.9 | 14.66 | 0.7865 | 20.7 | 0 | 0 | 0.7865 | 20.7 | 2025-12-06 07:49:11 | -9.8658 | -3331.1345 | -87.6734 | 171.06 | Close | 43.99939
4881 | 23 | 4 | CC DChg | 00:04:27 | 39:27:54 | -7592.4 | 1.2971 | 563.3 | 14.82 | 0 | 0 | 563.3 | 14.82 | 0.7947 | 20.92 | 0 | 0 | 0.7947 | 20.92 | 2025-12-06 07:49:14 | -9.8481 | -3515.8025 | -92.5338 | 170.9 | Close | 44.49935
4882 | 23 | 4 | CC DChg | 00:04:30 | 39:27:57 | -7592.4 | 1.2946 | 569.6 | 14.99 | 0 | 0 | 569.6 | 14.99 | 0.8029 | 21.13 | 0 | 0 | 0.8029 | 21.13 | 2025-12-06 07:49:17 | -9.8291 | -2531.52 | -66.6281 | 170.57 | Close | 44.99934
4883 | 23 | 4 | CC DChg | 00:04:33 | 39:28:00 | -7592.4 | 1.2927 | 575.9 | 15.16 | 0 | 0 | 575.9 | 15.16 | 0.8111 | 21.35 | 0 | 0 | 0.8111 | 21.35 | 2025-12-06 07:49:20 | -9.8147 | -3330.7836 | -87.6642 | 170.32 | Close | 45.49931
4884 | 23 | 4 | CC DChg | 00:04:36 | 39:28:03 | -7595.5 | 1.2909 | 582.3 | 15.32 | 0 | 0 | 582.3 | 15.32 | 0.8193 | 21.56 | 0 | 0 | 0.8193 | 21.56 | 2025-12-06 07:49:23 | -9.805 | -3516.3704 | -92.5487 | 170.01 | Close | 45.99935
4885 | 23 | 4 | CC DChg | 00:04:39 | 39:28:06 | -7595.5 | 1.289 | 588.6 | 15.49 | 0 | 0 | 588.6 | 15.49 | 0.8274 | 21.78 | 0 | 0 | 0.8274 | 21.78 | 2025-12-06 07:49:26 | -9.7906 | -3331.2047 | -87.6753 | 169.76 | Close | 46.49937
4886 | 23 | 4 | CC DChg | 00:04:42 | 39:28:09 | -7595.5 | 1.2868 | 594.9 | 15.66 | 0 | 0 | 594.9 | 15.66 | 0.8356 | 21.99 | 0 | 0 | 0.8356 | 21.99 | 2025-12-06 07:49:29 | -9.7739 | -2876.8485 | -75.7169 | 169.47 | Close | 46.99938
4887 | 23 | 4 | CC DChg | 00:04:45 | 39:28:12 | -7595.5 | 1.285 | 601.2 | 15.82 | 0 | 0 | 601.2 | 15.82 | 0.8437 | 22.21 | 0 | 0 | 0.8437 | 22.21 | 2025-12-06 07:49:32 | -9.7602 | -3516.0494 | -92.5403 | 169.23 | Close | 47.49938
4888 | 23 | 4 | CC DChg | 00:04:48 | 39:28:15 | -7595.5 | 1.2831 | 607.6 | 15.99 | 0 | 0 | 607.6 | 15.99 | 0.8519 | 22.42 | 0 | 0 | 0.8519 | 22.42 | 2025-12-06 07:49:35 | -9.7458 | -3330.8538 | -87.666 | 168.98 | Close | 47.99935
4889 | 23 | 4 | CC DChg | 00:04:51 | 39:28:18 | -7595.5 | 1.2813 | 613.9 | 16.16 | 0 | 0 | 613.9 | 16.16 | 0.86 | 22.63 | 0 | 0 | 0.86 | 22.63 | 2025-12-06 07:49:38 | -9.7321 | -3516.1728 | -92.5435 | 168.73 | Close | 48.49936
4890 | 23 | 4 | CC DChg | 00:04:54 | 39:28:21 | -7595.5 | 1.2791 | 620.2 | 16.32 | 0 | 0 | 620.2 | 16.32 | 0.8681 | 22.85 | 0 | 0 | 0.8681 | 22.85 | 2025-12-06 07:49:41 | -9.7154 | -2876.7879 | -75.7153 | 168.46 | Close | 48.99936
4891 | 23 | 4 | CC DChg | 00:04:57 | 39:28:24 | -7592.4 | 1.2769 | 626.6 | 16.49 | 0 | 0 | 626.6 | 16.49 | 0.8762 | 23.06 | 0 | 0 | 0.8762 | 23.06 | 2025-12-06 07:49:44 | -9.6947 | -2876.8485 | -75.7169 | 168.23 | Close | 49.49937
4892 | 23 | 4 | CC DChg | 00:05:00 | 39:28:27 | -7595.5 | 1.2754 | 632.9 | 16.66 | 0 | 0 | 632.9 | 16.66 | 0.8842 | 23.27 | 0 | 0 | 0.8842 | 23.27 | 2025-12-06 07:49:47 | -9.6873 | -4219.0519 | -111.0429 | 167.97 | Close | 49.99934
4893 | 23 | 4 | CC DChg | 00:05:03 | 39:28:30 | -7592.4 | 1.2735 | 639.2 | 16.82 | 0 | 0 | 639.2 | 16.82 | 0.8923 | 23.48 | 0 | 0 | 0.8923 | 23.48 | 2025-12-06 07:49:50 | -9.6689 | -3330.7836 | -87.6642 | 167.79 | Close | 50.4993
4894 | 23 | 4 | CC DChg | 00:05:06 | 39:28:33 | -7595.5 | 1.2713 | 645.5 | 16.99 | 0 | 0 | 645.5 | 16.99 | 0.9004 | 23.7 | 0 | 0 | 0.9004 | 23.7 | 2025-12-06 07:49:53 | -9.6561 | -2876.8687 | -75.7174 | 167.43 | Close | 50.99932
4895 | 23 | 4 | CC DChg | 00:05:09 | 39:28:36 | -7595.5 | 1.2695 | 651.9 | 17.16 | 0 | 0 | 651.9 | 17.16 | 0.9084 | 23.91 | 0 | 0 | 0.9084 | 23.91 | 2025-12-06 07:49:56 | -9.6425 | -3516.1235 | -92.5422 | 167.19 | Close | 51.49932
4896 | 23 | 4 | CC DChg | 00:05:12 | 39:28:39 | -7592.4 | 1.2676 | 658.2 | 17.32 | 0 | 0 | 658.2 | 17.32 | 0.9164 | 24.12 | 0 | 0 | 0.9164 | 24.12 | 2025-12-06 07:49:59 | -9.6241 | -3330.8772 | -87.6667 | 167.01 | Close | 51.9993
4897 | 23 | 4 | CC DChg | 00:05:15 | 39:28:42 | -7595.5 | 1.2658 | 664.5 | 17.49 | 0 | 0 | 664.5 | 17.49 | 0.9244 | 24.33 | 0 | 0 | 0.9244 | 24.33 | 2025-12-06 07:50:02 | -9.6144 | -3516.1235 | -92.5422 | 166.7 | Close | 52.4993
4898 | 23 | 4 | CC DChg | 00:05:18 | 39:28:45 | -7595.5 | 1.2636 | 670.9 | 17.66 | 0 | 0 | 670.9 | 17.66 | 0.9324 | 24.54 | 0 | 0 | 0.9324 | 24.54 | 2025-12-06 07:50:05 | -9.5976 | -2876.7475 | -75.7142 | 166.41 | Close | 52.99929
4899 | 23 | 4 | CC DChg | 00:05:21 | 39:28:48 | -7595.5 | 1.2617 | 677.2 | 17.82 | 0 | 0 | 677.2 | 17.82 | 0.9404 | 24.75 | 0 | 0 | 0.9404 | 24.75 | 2025-12-06 07:50:08 | -9.5832 | -3331.0175 | -87.6704 | 166.16 | Close | 53.49929
4900 | 23 | 4 | CC DChg | 00:05:24 | 39:28:51 | -7595.5 | 1.2602 | 683.5 | 17.99 | 0 | 0 | 683.5 | 17.99 | 0.9484 | 24.96 | 0 | 0 | 0.9484 | 24.96 | 2025-12-06 07:50:11 | -9.5718 | -4219.5556 | -111.0561 | 165.97 | Close | 53.99932
4901 | 23 | 4 | CC DChg | 00:05:27 | 39:28:54 | -7595.5 | 1.2583 | 689.8 | 18.16 | 0 | 0 | 689.8 | 18.16 | 0.9564 | 25.17 | 0 | 0 | 0.9564 | 25.17 | 2025-12-06 07:50:14 | -9.5574 | -3331.1345 | -87.6734 | 165.72 | Close | 54.49934
4902 | 23 | 4 | CC DChg | 00:05:30 | 39:28:57 | -7595.5 | 1.2562 | 696.2 | 18.32 | 0 | 0 | 696.2 | 18.32 | 0.9643 | 25.38 | 0 | 0 | 0.9643 | 25.38 | 2025-12-06 07:50:17 | -9.5414 | -3013.7566 | -79.3202 | 165.44 | Close | 54.99933
4903 | 23 | 4 | CC DChg | 00:05:33 | 39:29:00 | -7595.5 | 1.2546 | 702.5 | 18.49 | 0 | 0 | 702.5 | 18.49 | 0.9723 | 25.59 | 0 | 0 | 0.9723 | 25.59 | 2025-12-06 07:50:20 | -9.5293 | -3955.6389 | -104.11 | 165.23 | Close | 55.49934
4904 | 23 | 4 | CC DChg | 00:05:36 | 39:29:03 | -7592.4 | 1.2527 | 708.8 | 18.66 | 0 | 0 | 708.8 | 18.66 | 0.9802 | 25.8 | 0 | 0 | 0.9802 | 25.8 | 2025-12-06 07:50:23 | -9.511 | -3330.924 | -87.6679 | 165.05 | Close | 55.99932
4905 | 23 | 4 | CC DChg | 00:05:39 | 39:29:06 | -7595.5 | 1.2509 | 715.2 | 18.82 | 0 | 0 | 715.2 | 18.82 | 0.9881 | 26.01 | 0 | 0 | 0.9881 | 26.01 | 2025-12-06 07:50:26 | -9.5012 | -3515.9259 | -92.537 | 164.74 | Close | 56.4993
4906 | 23 | 4 | CC DChg | 00:05:42 | 39:29:09 | -7595.5 | 1.2493 | 721.5 | 18.99 | 0 | 0 | 721.5 | 18.99 | 0.9961 | 26.22 | 0 | 0 | 0.9961 | 26.22 | 2025-12-06 07:50:29 | -9.489 | -3955.8611 | -104.1159 | 164.53 | Close | 56.99933
4907 | 23 | 4 | CC DChg | 00:05:45 | 39:29:12 | -7592.4 | 1.2472 | 727.8 | 19.16 | 0 | 0 | 727.8 | 19.16 | 1.004 | 26.42 | 0 | 0 | 1.004 | 26.42 | 2025-12-06 07:50:32 | -9.4692 | -3013.9683 | -79.3258 | 164.32 | Close | 57.49936
4908 | 23 | 4 | CC DChg | 00:05:48 | 39:29:15 | -7595.5 | 1.2453 | 734.2 | 19.32 | 0 | 0 | 734.2 | 19.32 | 1.0118 | 26.63 | 0 | 0 | 1.0118 | 26.63 | 2025-12-06 07:50:35 | -9.4587 | -3330.9942 | -87.6697 | 164.01 | Close | 57.99936
4909 | 23 | 4 | CC DChg | 00:05:51 | 39:29:18 | -7595.5 | 1.2437 | 740.5 | 19.49 | 0 | 0 | 740.5 | 19.49 | 1.0197 | 26.84 | 0 | 0 | 1.0197 | 26.84 | 2025-12-06 07:50:38 | -9.4465 | -3955.7222 | -104.1122 | 163.79 | Close | 58.49938
4910 | 23 | 4 | CC DChg | 00:05:54 | 39:29:21 | -7595.5 | 1.2419 | 746.8 | 19.66 | 0 | 0 | 746.8 | 19.66 | 1.0276 | 27.05 | 0 | 0 | 1.0276 | 27.05 | 2025-12-06 07:50:41 | -9.4328 | -3516.2963 | -92.5468 | 163.56 | Close | 58.9994
4911 | 23 | 4 | CC DChg | 00:05:57 | 39:29:24 | -7595.5 | 1.24 | 753.1 | 19.82 | 0 | 0 | 753.1 | 19.82 | 1.0354 | 27.25 | 0 | 0 | 1.0354 | 27.25 | 2025-12-06 07:50:44 | -9.4184 | -3330.9474 | -87.6685 | 163.31 | Close | 59.49939
4912 | 23 | 4 | CC DChg | 00:06:00 | 39:29:27 | -7595.5 | 1.2385 | 759.5 | 19.99 | 0 | 0 | 759.5 | 19.99 | 1.0433 | 27.46 | 0 | 0 | 1.0433 | 27.46 | 2025-12-06 07:50:47 | -9.407 | -4219.3185 | -111.0499 | 163.11 | Close | 59.99939
4913 | 23 | 4 | CC DChg | 00:06:03 | 39:29:30 | -7595.5 | 1.2366 | 765.8 | 20.16 | 0 | 0 | 765.8 | 20.16 | 1.0511 | 27.66 | 0 | 0 | 1.0511 | 27.66 | 2025-12-06 07:50:50 | -9.3926 | -3331.0409 | -87.671 | 162.86 | Close | 60.4994
4914 | 23 | 4 | CC DChg | 00:06:06 | 39:29:33 | -7592.4 | 1.2351 | 772.1 | 20.32 | 0 | 0 | 772.1 | 20.32 | 1.0589 | 27.87 | 0 | 0 | 1.0589 | 27.87 | 2025-12-06 07:50:53 | -9.3773 | -4219.3778 | -111.0515 | 162.73 | Close | 60.99941
4915 | 23 | 4 | CC DChg | 00:06:09 | 39:29:36 | -7595.5 | 1.2332 | 778.5 | 20.49 | 0 | 0 | 778.5 | 20.49 | 1.0667 | 28.08 | 0 | 0 | 1.0667 | 28.08 | 2025-12-06 07:50:56 | -9.3667 | -3330.9942 | -87.6697 | 162.41 | Close | 61.4994
4916 | 23 | 4 | CC DChg | 00:06:12 | 39:29:39 | -7595.5 | 1.2313 | 784.8 | 20.66 | 0 | 0 | 784.8 | 20.66 | 1.0745 | 28.28 | 0 | 0 | 1.0745 | 28.28 | 2025-12-06 07:50:59 | -9.3523 | -3331.3684 | -87.6796 | 162.16 | Close | 61.99945
4917 | 23 | 4 | CC DChg | 00:06:15 | 39:29:42 | -7595.5 | 1.2298 | 791.1 | 20.82 | 0 | 0 | 791.1 | 20.82 | 1.0823 | 28.49 | 0 | 0 | 1.0823 | 28.49 | 2025-12-06 07:51:02 | -9.3409 | -4219.3185 | -111.0499 | 161.96 | Close | 62.49945
4918 | 23 | 4 | CC DChg | 00:06:18 | 39:29:45 | -7595.5 | 1.2279 | 797.4 | 20.99 | 0 | 0 | 797.4 | 20.99 | 1.0901 | 28.69 | 0 | 0 | 1.0901 | 28.69 | 2025-12-06 07:51:05 | -9.3265 | -3331.2749 | -87.6771 | 161.71 | Close | 62.99949
4919 | 23 | 4 | CC DChg | 00:06:21 | 39:29:48 | -7595.5 | 1.2264 | 803.8 | 21.15 | 0 | 0 | 803.8 | 21.15 | 1.0979 | 28.9 | 0 | 0 | 1.0979 | 28.9 | 2025-12-06 07:51:08 | -9.3151 | -4219.3185 | -111.0499 | 161.52 | Close | 63.49949
4920 | 23 | 4 | CC DChg | 00:06:24 | 39:29:51 | -7595.5 | 1.2245 | 810.1 | 21.32 | 0 | 0 | 810.1 | 21.32 | 1.1056 | 29.1 | 0 | 0 | 1.1056 | 29.1 | 2025-12-06 07:51:11 | -9.3007 | -3331.0877 | -87.6722 | 161.27 | Close | 63.9995
4921 | 23 | 4 | CC DChg | 00:06:27 | 39:29:54 | -7595.5 | 1.223 | 816.4 | 21.49 | 0 | 0 | 816.4 | 21.49 | 1.1134 | 29.3 | 0 | 0 | 1.1134 | 29.3 | 2025-12-06 07:51:14 | -9.2893 | -4219.3185 | -111.0499 | 161.07 | Close | 64.4995
4922 | 23 | 4 | CC DChg | 00:06:30 | 39:29:57 | -7595.5 | 1.2214 | 822.8 | 21.65 | 0 | 0 | 822.8 | 21.65 | 1.1211 | 29.51 | 0 | 0 | 1.1211 | 29.51 | 2025-12-06 07:51:17 | -9.2771 | -3955.7222 | -104.1122 | 160.86 | Close | 64.99952
4923 | 23 | 4 | CC DChg | 00:06:33 | 39:30:00 | -7595.5 | 1.2199 | 829.1 | 21.82 | 0 | 0 | 829.1 | 21.82 | 1.1288 | 29.71 | 0 | 0 | 1.1288 | 29.71 | 2025-12-06 07:51:20 | -9.2657 | -4219.437 | -111.053 | 160.66 | Close | 65.49953
4924 | 23 | 4 | CC DChg | 00:06:36 | 39:30:03 | -7595.5 | 1.2183 | 835.4 | 21.99 | 0 | 0 | 835.4 | 21.99 | 1.1366 | 29.91 | 0 | 0 | 1.1366 | 29.91 | 2025-12-06 07:51:23 | -9.2536 | -3955.6667 | -104.1107 | 160.45 | Close | 65.99954
4925 | 23 | 4 | CC DChg | 00:06:39 | 39:30:06 | -7595.5 | 1.2162 | 841.7 | 22.15 | 0 | 0 | 841.7 | 22.15 | 1.1443 | 30.12 | 0 | 0 | 1.1443 | 30.12 | 2025-12-06 07:51:26 | -9.2376 | -3013.5873 | -79.3158 | 160.16 | Close | 66.49951
4926 | 23 | 4 | CC DChg | 00:06:42 | 39:30:09 | -7595.5 | 1.2146 | 848.1 | 22.32 | 0 | 0 | 848.1 | 22.32 | 1.152 | 30.32 | 0 | 0 | 1.152 | 30.32 | 2025-12-06 07:51:29 | -9.2255 | -3955.7222 | -104.1122 | 159.96 | Close | 66.99953
4927 | 23 | 4 | CC DChg | 00:06:45 | 39:30:12 | -7595.5 | 1.2131 | 854.4 | 22.49 | 0 | 0 | 854.4 | 22.49 | 1.1596 | 30.52 | 0 | 0 | 1.1596 | 30.52 | 2025-12-06 07:51:32 | -9.2141 | -4219.2 | -111.0468 | 159.77 | Close | 67.49951
4928 | 23 | 4 | CC DChg | 00:06:48 | 39:30:15 | -7592.4 | 1.2118 | 860.7 | 22.65 | 0 | 0 | 860.7 | 22.65 | 1.1673 | 30.72 | 0 | 0 | 1.1673 | 30.72 | 2025-12-06 07:51:35 | -9.2004 | -4868.9231 | -128.1471 | 159.66 | Close | 67.99956
4929 | 23 | 4 | CC DChg | 00:06:51 | 39:30:18 | -7595.5 | 1.21 | 867.1 | 22.82 | 0 | 0 | 867.1 | 22.82 | 1.175 | 30.92 | 0 | 0 | 1.175 | 30.92 | 2025-12-06 07:51:38 | -9.1905 | -3516.3457 | -92.5481 | 159.36 | Close | 68.4996
4930 | 23 | 4 | CC DChg | 00:06:54 | 39:30:21 | -7592.4 | 1.2081 | 873.4 | 22.99 | 0 | 0 | 873.4 | 22.99 | 1.1826 | 31.13 | 0 | 0 | 1.1826 | 31.13 | 2025-12-06 07:51:41 | -9.1724 | -3331.0877 | -87.6722 | 159.17 | Close | 68.99961
4931 | 23 | 4 | CC DChg | 00:06:57 | 39:30:24 | -7595.5 | 1.2069 | 879.7 | 23.15 | 0 | 0 | 879.7 | 23.15 | 1.1903 | 31.33 | 0 | 0 | 1.1903 | 31.33 | 2025-12-06 07:51:44 | -9.167 | -5274.5185 | -138.8221 | 158.95 | Close | 69.49965
4932 | 23 | 4 | CC DChg | 00:07:00 | 39:30:27 | -7595.5 | 1.2053 | 886 | 23.32 | 0 | 0 | 886 | 23.32 | 1.1979 | 31.53 | 0 | 0 | 1.1979 | 31.53 | 2025-12-06 07:51:47 | -9.1548 | -3955.6667 | -104.1107 | 158.73 | Close | 69.99966
4933 | 23 | 4 | CC DChg | 00:07:03 | 39:30:30 | -7595.5 | 1.2038 | 892.4 | 23.49 | 0 | 0 | 892.4 | 23.49 | 1.2055 | 31.73 | 0 | 0 | 1.2055 | 31.73 | 2025-12-06 07:51:50 | -9.1434 | -4219.5556 | -111.0561 | 158.54 | Close | 70.49969
4934 | 23 | 4 | CC DChg | 00:07:06 | 39:30:33 | -7595.5 | 1.2022 | 898.7 | 23.65 | 0 | 0 | 898.7 | 23.65 | 1.2131 | 31.93 | 0 | 0 | 1.2131 | 31.93 | 2025-12-06 07:51:53 | -9.1313 | -3955.6667 | -104.1107 | 158.33 | Close | 70.9997
4935 | 23 | 4 | CC DChg | 00:07:09 | 39:30:36 | -7595.5 | 1.2003 | 905 | 23.82 | 0 | 0 | 905 | 23.82 | 1.2207 | 32.13 | 0 | 0 | 1.2207 | 32.13 | 2025-12-06 07:51:56 | -9.1169 | -3331.1813 | -87.6747 | 158.08 | Close | 71.49972
4936 | 23 | 4 | CC DChg | 00:07:12 | 39:30:39 | -7595.5 | 1.1988 | 911.4 | 23.99 | 0 | 0 | 911.4 | 23.99 | 1.2283 | 32.33 | 0 | 0 | 1.2283 | 32.33 | 2025-12-06 07:51:59 | -9.1055 | -4219.6741 | -111.0593 | 157.88 | Close | 71.99976
4937 | 23 | 4 | CC DChg | 00:07:15 | 39:30:42 | -7595.5 | 1.1972 | 917.7 | 24.15 | 0 | 0 | 917.7 | 24.15 | 1.2359 | 32.53 | 0 | 0 | 1.2359 | 32.53 | 2025-12-06 07:52:02 | -9.0933 | -3955.5556 | -104.1078 | 157.67 | Close | 72.49976
4938 | 23 | 4 | CC DChg | 00:07:18 | 39:30:45 | -7595.5 | 1.1957 | 924 | 24.32 | 0 | 0 | 924 | 24.32 | 1.2435 | 32.73 | 0 | 0 | 1.2435 | 32.73 | 2025-12-06 07:52:05 | -9.0819 | -4219.3778 | -111.0515 | 157.48 | Close | 72.99977
4939 | 23 | 4 | CC DChg | 00:07:21 | 39:30:48 | -7595.5 | 1.1945 | 930.4 | 24.49 | 0 | 0 | 930.4 | 24.49 | 1.251 | 32.93 | 0 | 0 | 1.251 | 32.93 | 2025-12-06 07:52:08 | -9.0728 | -5274 | -138.8085 | 157.32 | Close | 73.49975
4940 | 23 | 4 | CC DChg | 00:07:24 | 39:30:51 | -7592.4 | 1.1926 | 936.7 | 24.65 | 0 | 0 | 936.7 | 24.65 | 1.2586 | 33.13 | 0 | 0 | 1.2586 | 33.13 | 2025-12-06 07:52:11 | -9.0547 | -3331.2281 | -87.6759 | 157.13 | Close | 73.99978
4941 | 23 | 4 | CC DChg | 00:07:27 | 39:30:54 | -7595.5 | 1.191 | 943 | 24.82 | 0 | 0 | 943 | 24.82 | 1.2661 | 33.32 | 0 | 0 | 1.2661 | 33.32 | 2025-12-06 07:52:14 | -9.0462 | -3955.9444 | -104.118 | 156.84 | Close | 74.49983
4942 | 23 | 4 | CC DChg | 00:07:30 | 39:30:57 | -7592.4 | 1.1895 | 949.3 | 24.99 | 0 | 0 | 949.3 | 24.99 | 1.2737 | 33.52 | 0 | 0 | 1.2737 | 33.52 | 2025-12-06 07:52:17 | -9.0311 | -4219.5556 | -111.0561 | 156.72 | Close | 74.99986
4943 | 23 | 4 | CC DChg | 00:07:33 | 39:31:00 | -7595.5 | 1.1883 | 955.7 | 25.15 | 0 | 0 | 955.7 | 25.15 | 1.2812 | 33.72 | 0 | 0 | 1.2812 | 33.72 | 2025-12-06 07:52:20 | -9.0257 | -5274.1481 | -138.8124 | 156.49 | Close | 75.49986
4944 | 23 | 4 | CC DChg | 00:07:36 | 39:31:03 | -7595.5 | 1.1867 | 962 | 25.32 | 0 | 0 | 962 | 25.32 | 1.2887 | 33.92 | 0 | 0 | 1.2887 | 33.92 | 2025-12-06 07:52:23 | -9.0136 | -3955.4444 | -104.1049 | 156.29 | Close | 75.99984
4945 | 23 | 4 | CC DChg | 00:07:39 | 39:31:06 | -7595.5 | 1.1848 | 968.3 | 25.49 | 0 | 0 | 968.3 | 25.49 | 1.2962 | 34.12 | 0 | 0 | 1.2962 | 34.12 | 2025-12-06 07:52:26 | -8.9991 | -3331.1345 | -87.6734 | 156.03 | Close | 76.49986
4946 | 23 | 4 | CC DChg | 00:07:42 | 39:31:09 | -7595.5 | 1.1833 | 974.7 | 25.65 | 0 | 0 | 974.7 | 25.65 | 1.3037 | 34.31 | 0 | 0 | 1.3037 | 34.31 | 2025-12-06 07:52:29 | -8.9877 | -4219.5556 | -111.0561 | 155.84 | Close | 76.99989
4947 | 23 | 4 | CC DChg | 00:07:45 | 39:31:12 | -7595.5 | 1.1821 | 981 | 25.82 | 0 | 0 | 981 | 25.82 | 1.3112 | 34.51 | 0 | 0 | 1.3112 | 34.51 | 2025-12-06 07:52:32 | -8.9786 | -5274.4444 | -138.8202 | 155.68 | Close | 77.49992
4948 | 23 | 4 | CC DChg | 00:07:48 | 39:31:15 | -7595.5 | 1.1805 | 987.3 | 25.99 | 0 | 0 | 987.3 | 25.99 | 1.3187 | 34.71 | 0 | 0 | 1.3187 | 34.71 | 2025-12-06 07:52:35 | -8.9665 | -3955.6667 | -104.1107 | 155.47 | Close | 77.99993
4949 | 23 | 4 | CC DChg | 00:07:51 | 39:31:18 | -7595.5 | 1.179 | 993.6 | 26.15 | 0 | 0 | 993.6 | 26.15 | 1.3261 | 34.9 | 0 | 0 | 1.3261 | 34.9 | 2025-12-06 07:52:38 | -8.9551 | -4219.3778 | -111.0515 | 155.28 | Close | 78.49993
4950 | 23 | 4 | CC DChg | 00:07:54 | 39:31:21 | -7595.5 | 1.1771 | 1000 | 26.32 | 0 | 0 | 1000 | 26.32 | 1.3336 | 35.1 | 0 | 0 | 1.3336 | 35.1 | 2025-12-06 07:52:41 | -8.9406 | -3331.2749 | -87.6771 | 155.03 | Close | 78.99997
4951 | 23 | 4 | CC DChg | 00:07:57 | 39:31:24 | -7595.5 | 1.1755 | 1006.3 | 26.49 | 0 | 0 | 1006.3 | 26.49 | 1.341 | 35.3 | 0 | 0 | 1.341 | 35.3 | 2025-12-06 07:52:44 | -8.9285 | -3955.7778 | -104.1137 | 154.82 | Close | 79.49999
4952 | 23 | 4 | CC DChg | 00:08:00 | 39:31:27 | -7595.5 | 1.174 | 1012.6 | 26.65 | 0 | 0 | 1012.6 | 26.65 | 1.3485 | 35.49 | 0 | 0 | 1.3485 | 35.49 | 2025-12-06 07:52:47 | -8.9171 | -4219.4963 | -111.0546 | 154.62 | Close | 80.00002
4953 | 23 | 4 | CC DChg | 00:08:03 | 39:31:30 | -7592.4 | 1.1728 | 1019 | 26.82 | 0 | 0 | 1019 | 26.82 | 1.3559 | 35.69 | 0 | 0 | 1.3559 | 35.69 | 2025-12-06 07:52:50 | -8.9043 | -5274.2222 | -138.8143 | 154.52 | Close | 80.50003
4954 | 23 | 4 | CC DChg | 00:08:06 | 39:31:33 | -7595.5 | 1.1712 | 1025.3 | 26.99 | 0 | 0 | 1025.3 | 26.99 | 1.3633 | 35.88 | 0 | 0 | 1.3633 | 35.88 | 2025-12-06 07:52:53 | -8.8958 | -3955.3333 | -104.102 | 154.25 | Close | 80.99999
4955 | 23 | 4 | CC DChg | 00:08:09 | 39:31:36 | -7595.5 | 1.1697 | 1031.6 | 27.15 | 0 | 0 | 1031.6 | 27.15 | 1.3707 | 36.08 | 0 | 0 | 1.3707 | 36.08 | 2025-12-06 07:52:56 | -8.8844 | -4219.2593 | -111.0483 | 154.05 | Close | 81.49999
4956 | 23 | 4 | CC DChg | 00:08:12 | 39:31:39 | -7595.5 | 1.1681 | 1037.9 | 27.32 | 0 | 0 | 1037.9 | 27.32 | 1.3781 | 36.27 | 0 | 0 | 1.3781 | 36.27 | 2025-12-06 07:52:59 | -8.8723 | -3955.9444 | -104.118 | 153.84 | Close | 82.00003
4957 | 23 | 4 | CC DChg | 00:08:15 | 39:31:42 | -7595.5 | 1.1666 | 1044.3 | 27.48 | 0 | 0 | 1044.3 | 27.48 | 1.3855 | 36.47 | 0 | 0 | 1.3855 | 36.47 | 2025-12-06 07:53:02 | -8.8609 | -4219.2 | -111.0468 | 153.67 | Close | 82.50002
4958 | 23 | 4 | CC DChg | 00:08:18 | 39:31:45 | -7595.5 | 1.165 | 1050.6 | 27.65 | 0 | 0 | 1050.6 | 27.65 | 1.3929 | 36.66 | 0 | 0 | 1.3929 | 36.66 | 2025-12-06 07:53:05 | -8.8487 | -3955.7222 | -104.1122 | 153.43 | Close | 83.00004
4959 | 23 | 4 | CC DChg | 00:08:21 | 39:31:48 | -7595.5 | 1.1635 | 1056.9 | 27.82 | 0 | 0 | 1056.9 | 27.82 | 1.4003 | 36.85 | 0 | 0 | 1.4003 | 36.85 | 2025-12-06 07:53:08 | -8.8373 | -4219.2593 | -111.0483 | 153.24 | Close | 83.50003
4960 | 23 | 4 | CC DChg | 00:08:24 | 39:31:51 | -7595.5 | 1.1619 | 1063.3 | 27.98 | 0 | 0 | 1063.3 | 27.98 | 1.4076 | 37.05 | 0 | 0 | 1.4076 | 37.05 | 2025-12-06 07:53:11 | -8.8252 | -3955.5 | -104.1064 | 153.03 | Close | 84.00002
4961 | 23 | 4 | CC DChg | 00:08:27 | 39:31:54 | -7595.5 | 1.16 | 1069.6 | 28.15 | 0 | 0 | 1069.6 | 28.15 | 1.415 | 37.24 | 0 | 0 | 1.415 | 37.24 | 2025-12-06 07:53:14 | -8.8108 | -3330.9474 | -87.6685 | 152.78 | Close | 84.50001
4962 | 23 | 4 | CC DChg | 00:08:30 | 39:31:57 | -7592.4 | 1.1585 | 1075.9 | 28.32 | 0 | 0 | 1075.9 | 28.32 | 1.4223 | 37.43 | 0 | 0 | 1.4223 | 37.43 | 2025-12-06 07:53:17 | -8.7958 | -4218.8444 | -111.0374 | 152.63 | Close | 84.99995
4963 | 23 | 4 | CC DChg | 00:08:33 | 39:32:00 | -7592.4 | 1.1569 | 1082.3 | 28.48 | 0 | 0 | 1082.3 | 28.48 | 1.4296 | 37.63 | 0 | 0 | 1.4296 | 37.63 | 2025-12-06 07:53:20 | -8.7836 | -3955.2778 | -104.1005 | 152.43 | Close | 85.49991
4964 | 23 | 4 | CC DChg | 00:08:36 | 39:32:03 | -7595.5 | 1.1554 | 1088.6 | 28.65 | 0 | 0 | 1088.6 | 28.65 | 1.437 | 37.82 | 0 | 0 | 1.437 | 37.82 | 2025-12-06 07:53:23 | -8.7758 | -4219.0815 | -111.0437 | 152.2 | Close | 85.99988
4965 | 23 | 4 | CC DChg | 00:08:39 | 39:32:06 | -7592.4 | 1.1542 | 1094.9 | 28.82 | 0 | 0 | 1094.9 | 28.82 | 1.4443 | 38.01 | 0 | 0 | 1.4443 | 38.01 | 2025-12-06 07:53:26 | -8.7631 | -5274 | -138.8085 | 152.07 | Close | 86.49987
4966 | 23 | 4 | CC DChg | 00:08:42 | 39:32:09 | -7595.5 | 1.1523 | 1101.2 | 28.98 | 0 | 0 | 1101.2 | 28.98 | 1.4516 | 38.2 | 0 | 0 | 1.4516 | 38.2 | 2025-12-06 07:53:29 | -8.7523 | -3331.0409 | -87.671 | 151.76 | Close | 86.99987
4967 | 23 | 4 | CC DChg | 00:08:45 | 39:32:12 | -7595.5 | 1.1507 | 1107.6 | 29.15 | 0 | 0 | 1107.6 | 29.15 | 1.4588 | 38.4 | 0 | 0 | 1.4588 | 38.4 | 2025-12-06 07:53:32 | -8.7401 | -3955.7222 | -104.1122 | 151.54 | Close | 87.49989
4968 | 23 | 4 | CC DChg | 00:08:48 | 39:32:15 | -7595.5 | 1.1492 | 1113.9 | 29.32 | 0 | 0 | 1113.9 | 29.32 | 1.4661 | 38.59 | 0 | 0 | 1.4661 | 38.59 | 2025-12-06 07:53:35 | -8.7287 | -4219.1407 | -111.0452 | 151.35 | Close | 87.99987
4969 | 23 | 4 | CC DChg | 00:08:51 | 39:32:18 | -7595.5 | 1.1476 | 1120.2 | 29.48 | 0 | 0 | 1120.2 | 29.48 | 1.4734 | 38.78 | 0 | 0 | 1.4734 | 38.78 | 2025-12-06 07:53:38 | -8.7166 | -3955.6111 | -104.1093 | 151.14 | Close | 88.49987
4970 | 23 | 4 | CC DChg | 00:08:54 | 39:32:21 | -7595.5 | 1.1464 | 1126.6 | 29.65 | 0 | 0 | 1126.6 | 29.65 | 1.4807 | 38.97 | 0 | 0 | 1.4807 | 38.97 | 2025-12-06 07:53:41 | -8.7075 | -5274.5185 | -138.8221 | 150.98 | Close | 88.99991
4971 | 23 | 4 | CC DChg | 00:08:57 | 39:32:24 | -7592.4 | 1.1445 | 1132.9 | 29.82 | 0 | 0 | 1132.9 | 29.82 | 1.4879 | 39.16 | 0 | 0 | 1.4879 | 39.16 | 2025-12-06 07:53:44 | -8.6895 | -3330.9474 | -87.6685 | 150.8 | Close | 89.4999
4972 | 23 | 4 | CC DChg | 00:09:00 | 39:32:27 | -7595.5 | 1.143 | 1139.2 | 29.98 | 0 | 0 | 1139.2 | 29.98 | 1.4951 | 39.35 | 0 | 0 | 1.4951 | 39.35 | 2025-12-06 07:53:47 | -8.6816 | -4219.1407 | -111.0452 | 150.54 | Close | 89.99988
4973 | 23 | 4 | CC DChg | 00:09:03 | 39:32:30 | -7595.5 | 1.1418 | 1145.5 | 30.15 | 0 | 0 | 1145.5 | 30.15 | 1.5024 | 39.54 | 0 | 0 | 1.5024 | 39.54 | 2025-12-06 07:53:50 | -8.6725 | -5273.8519 | -138.8046 | 150.38 | Close | 90.49985
4974 | 23 | 4 | CC DChg | 00:09:06 | 39:32:33 | -7592.4 | 1.1402 | 1151.9 | 30.32 | 0 | 0 | 1151.9 | 30.32 | 1.5096 | 39.73 | 0 | 0 | 1.5096 | 39.73 | 2025-12-06 07:53:53 | -8.6568 | -3955.5556 | -104.1078 | 150.26 | Close | 90.99985
4975 | 23 | 4 | CC DChg | 00:09:09 | 39:32:36 | -7592.4 | 1.139 | 1158.2 | 30.48 | 0 | 0 | 1158.2 | 30.48 | 1.5168 | 39.92 | 0 | 0 | 1.5168 | 39.92 | 2025-12-06 07:53:56 | -8.6477 | -5274.1481 | -138.8124 | 150.06 | Close | 91.49985
4976 | 23 | 4 | CC DChg | 00:09:12 | 39:32:39 | -7595.5 | 1.1371 | 1164.5 | 30.65 | 0 | 0 | 1164.5 | 30.65 | 1.524 | 40.11 | 0 | 0 | 1.524 | 40.11 | 2025-12-06 07:53:59 | -8.6368 | -3330.9474 | -87.6685 | 149.79 | Close | 91.99984
4977 | 23 | 4 | CC DChg | 00:09:15 | 39:32:42 | -7595.5 | 1.1359 | 1170.9 | 30.82 | 0 | 0 | 1170.9 | 30.82 | 1.5312 | 40.3 | 0 | 0 | 1.5312 | 40.3 | 2025-12-06 07:54:02 | -8.6277 | -5274.2222 | -138.8143 | 149.6 | Close | 92.49985
4978 | 23 | 4 | CC DChg | 00:09:18 | 39:32:45 | -7595.5 | 1.1346 | 1177.2 | 30.98 | 0 | 0 | 1177.2 | 30.98 | 1.5384 | 40.49 | 0 | 0 | 1.5384 | 40.49 | 2025-12-06 07:54:05 | -8.6178 | -4868.7863 | -128.1435 | 149.43 | Close | 92.99988
4979 | 23 | 4 | CC DChg | 00:09:21 | 39:32:48 | -7595.5 | 1.1331 | 1183.5 | 31.15 | 0 | 0 | 1183.5 | 31.15 | 1.5456 | 40.68 | 0 | 0 | 1.5456 | 40.68 | 2025-12-06 07:54:08 | -8.6064 | -4219.2593 | -111.0483 | 149.23 | Close | 93.49988
4980 | 23 | 4 | CC DChg | 00:09:24 | 39:32:51 | -7595.5 | 1.1318 | 1189.8 | 31.32 | 0 | 0 | 1189.8 | 31.32 | 1.5527 | 40.87 | 0 | 0 | 1.5527 | 40.87 | 2025-12-06 07:54:11 | -8.5966 | -4868.3077 | -128.1309 | 149.06 | Close | 93.99987
4981 | 23 | 4 | CC DChg | 00:09:27 | 39:32:54 | -7592.4 | 1.1306 | 1196.2 | 31.48 | 0 | 0 | 1196.2 | 31.48 | 1.5599 | 41.06 | 0 | 0 | 1.5599 | 41.06 | 2025-12-06 07:54:14 | -8.5839 | -5274.2963 | -138.8163 | 148.95 | Close | 94.49988
4982 | 23 | 4 | CC DChg | 00:09:30 | 39:32:57 | -7592.4 | 1.129 | 1202.5 | 31.65 | 0 | 0 | 1202.5 | 31.65 | 1.567 | 41.24 | 0 | 0 | 1.567 | 41.24 | 2025-12-06 07:54:17 | -8.5718 | -3955.7222 | -104.1122 | 148.75 | Close | 94.9999
4983 | 23 | 4 | CC DChg | 00:09:33 | 39:33:00 | -7592.4 | 1.1278 | 1208.8 | 31.82 | 0 | 0 | 1208.8 | 31.82 | 1.5742 | 41.43 | 0 | 0 | 1.5742 | 41.43 | 2025-12-06 07:54:20 | -8.5627 | -5273.7037 | -138.8007 | 148.6 | Close | 95.49986
4984 | 23 | 4 | CC DChg | 00:09:36 | 39:33:03 | -7595.5 | 1.1266 | 1215.2 | 31.98 | 0 | 0 | 1215.2 | 31.98 | 1.5813 | 41.62 | 0 | 0 | 1.5813 | 41.62 | 2025-12-06 07:54:23 | -8.5571 | -5274.6667 | -138.826 | 148.38 | Close | 95.99991
4985 | 23 | 4 | CC DChg | 00:09:39 | 39:33:06 | -7592.4 | 1.1253 | 1221.5 | 32.15 | 0 | 0 | 1221.5 | 32.15 | 1.5884 | 41.81 | 0 | 0 | 1.5884 | 41.81 | 2025-12-06 07:54:26 | -8.5437 | -4868.3077 | -128.1309 | 148.27 | Close | 96.4999
4986 | 23 | 4 | CC DChg | 00:09:42 | 39:33:09 | -7595.5 | 1.1241 | 1227.8 | 32.32 | 0 | 0 | 1227.8 | 32.32 | 1.5956 | 41.99 | 0 | 0 | 1.5956 | 41.99 | 2025-12-06 07:54:29 | -8.5381 | -5274.1481 | -138.8124 | 148.05 | Close | 96.9999
4987 | 23 | 4 | CC DChg | 00:09:45 | 39:33:12 | -7592.4 | 1.1228 | 1234.1 | 32.48 | 0 | 0 | 1234.1 | 32.48 | 1.6027 | 42.18 | 0 | 0 | 1.6027 | 42.18 | 2025-12-06 07:54:32 | -8.5247 | -4868.5128 | -128.1363 | 147.94 | Close | 97.49991
4988 | 23 | 4 | CC DChg | 00:09:48 | 39:33:15 | -7595.5 | 1.1213 | 1240.5 | 32.65 | 0 | 0 | 1240.5 | 32.65 | 1.6098 | 42.37 | 0 | 0 | 1.6098 | 42.37 | 2025-12-06 07:54:35 | -8.5168 | -4219.2593 | -111.0483 | 147.68 | Close | 97.9999
4989 | 23 | 4 | CC DChg | 00:09:51 | 39:33:18 | -7595.5 | 1.1204 | 1246.8 | 32.82 | 0 | 0 | 1246.8 | 32.82 | 1.6169 | 42.55 | 0 | 0 | 1.6169 | 42.55 | 2025-12-06 07:54:38 | -8.51 | -7032.3951 | -185.0884 | 147.56 | Close | 98.49992
4990 | 23 | 4 | CC DChg | 00:09:54 | 39:33:21 | -7595.5 | 1.1191 | 1253.1 | 32.98 | 0 | 0 | 1253.1 | 32.98 | 1.624 | 42.74 | 0 | 0 | 1.624 | 42.74 | 2025-12-06 07:54:41 | -8.5001 | -4868.9231 | -128.1471 | 147.39 | Close | 98.99997
4991 | 23 | 4 | CC DChg | 00:09:57 | 39:33:24 | -7595.5 | 1.1179 | 1259.5 | 33.15 | 0 | 0 | 1259.5 | 33.15 | 1.631 | 42.93 | 0 | 0 | 1.631 | 42.93 | 2025-12-06 07:54:44 | -8.491 | -5274.3704 | -138.8182 | 147.23 | Close | 99.49999
4992 | 23 | 4 | CC DChg | 00:10:00 | 39:33:27 | -7595.5 | 1.1166 | 1265.8 | 33.31 | 0 | 0 | 1265.8 | 33.31 | 1.6381 | 43.11 | 0 | 0 | 1.6381 | 43.11 | 2025-12-06 07:54:47 | -8.4811 | -4868.5128 | -128.1363 | 147.06 | Close | 100 |  | 1
4993 | 23 | 5 | CC Chg | 00:00:00 | 39:33:27 | 0 | 1.3454 | 0 | 0 | 0 | 0 | 0 | 0 | 0 | 0 | 0 | 0 | 0 | 0 | 2025-12-06 07:54:48 | 0 | 0 | 0 | 0 | Close | 0 |  | 0
4994 | 23 | 5 | CC Chg | 00:05:00 | 39:38:27 | 939.4 | 1.5656 | 78.1 | 2.06 | 78.1 | 2.06 | 0 | 0 | 0.1189 | 3.13 | 0.1189 | 3.13 | 0 | 0 | 2025-12-06 07:59:47 | 1.4707 | 354.8115 | 9.3384 | 1667.09 | Close | 6.120479
4995 | 23 | 5 | CC Chg | 00:10:00 | 39:43:27 | 939.4 | 1.5984 | 156.3 | 4.11 | 156.3 | 4.11 | 0 | 0 | 0.2428 | 6.39 | 0.2428 | 6.39 | 0 | 0 | 2025-12-06 08:04:47 | 1.5015 | 2384.4026 | 62.756 | 1702.01 | Close | 12.24714
4996 | 23 | 5 | CC Chg | 00:15:00 | 39:48:27 | 939.4 | 1.6204 | 234.5 | 6.17 | 234.5 | 6.17 | 0 | 0 | 0.3687 | 9.7 | 0.3687 | 9.7 | 0 | 0 | 2025-12-06 08:09:47 | 1.5221 | 3554.8652 | 93.5619 | 1725.43 | Close | 18.37369
4997 | 23 | 5 | CC Chg | 00:20:00 | 39:53:27 | 939.4 | 1.639 | 312.7 | 8.23 | 312.7 | 8.23 | 0 | 0 | 0.4961 | 13.06 | 0.4961 | 13.06 | 0 | 0 | 2025-12-06 08:14:47 | 1.5396 | 4203.687 | 110.6385 | 1745.23 | Close | 24.4988
4998 | 23 | 5 | CC Chg | 00:25:00 | 39:58:27 | 939.4 | 1.6561 | 390.9 | 10.29 | 390.9 | 10.29 | 0 | 0 | 0.625 | 16.45 | 0.625 | 16.45 | 0 | 0 | 2025-12-06 08:19:47 | 1.5557 | 4572.8655 | 120.355 | 1763.43 | Close | 30.62449
4999 | 23 | 5 | CC Chg | 00:30:00 | 40:03:27 | 933.2 | 1.6731 | 469.1 | 12.35 | 469.1 | 12.35 | 0 | 0 | 0.7552 | 19.88 | 0.7552 | 19.88 | 0 | 0 | 2025-12-06 08:24:47 | 1.5613 | 4600.034 | 121.0701 | 1793.39 | Close | 36.75054
5000 | 23 | 5 | CC Chg | 00:35:00 | 40:08:27 | 939.4 | 1.6899 | 547.3 | 14.4 | 547.3 | 14.4 | 0 | 0 | 0.8866 | 23.34 | 0.8866 | 23.34 | 0 | 0 | 2025-12-06 08:29:47 | 1.5874 | 4653.4974 | 122.4772 | 1799.42 | Close | 42.87487
5001 | 23 | 5 | CC Chg | 00:40:00 | 40:13:27 | 939.4 | 1.7066 | 625.5 | 16.46 | 625.5 | 16.46 | 0 | 0 | 1.0194 | 26.83 | 1.0194 | 26.83 | 0 | 0 | 2025-12-06 08:34:47 | 1.6031 | 4682.6001 | 123.2432 | 1817.41 | Close | 49.00083
5002 | 23 | 5 | CC Chg | 00:45:00 | 40:18:27 | 939.4 | 1.724 | 703.7 | 18.52 | 703.7 | 18.52 | 0 | 0 | 1.1536 | 30.36 | 1.1536 | 30.36 | 0 | 0 | 2025-12-06 08:39:47 | 1.6195 | 4494.4725 | 118.2918 | 1835.61 | Close | 55.12713
5003 | 23 | 5 | CC Chg | 00:50:00 | 40:23:27 | 939.4 | 1.7426 | 781.9 | 20.58 | 781.9 | 20.58 | 0 | 0 | 1.2891 | 33.93 | 1.2891 | 33.93 | 0 | 0 | 2025-12-06 08:44:47 | 1.6369 | 4205.1039 | 110.6758 | 1855.52 | Close | 61.2543
5004 | 23 | 5 | CC Chg | 00:55:00 | 40:28:27 | 939.4 | 1.7621 | 860.1 | 22.64 | 860.1 | 22.64 | 0 | 0 | 1.4261 | 37.53 | 1.4261 | 37.53 | 0 | 0 | 2025-12-06 08:49:47 | 1.6552 | 4009.0803 | 105.5166 | 1876.28 | Close | 67.37851
5005 | 23 | 5 | CC Chg | 01:00:00 | 40:33:27 | 939.4 | 1.7835 | 938.3 | 24.7 | 938.3 | 24.7 | 0 | 0 | 1.5647 | 41.18 | 1.5647 | 41.18 | 0 | 0 | 2025-12-06 08:54:47 | 1.6753 | 3654.1059 | 96.1738 | 1899.06 | Close | 73.50434
5006 | 23 | 5 | CC Chg | 01:05:00 | 40:38:27 | 939.4 | 1.8077 | 1016.5 | 26.75 | 1016.5 | 26.75 | 0 | 0 | 1.7051 | 44.88 | 1.7051 | 44.88 | 0 | 0 | 2025-12-06 08:59:47 | 1.6981 | 3232.2314 | 85.0704 | 1924.82 | Close | 79.63191
5007 | 23 | 5 | CC Chg | 01:10:00 | 40:43:27 | 939.4 | 1.834 | 1094.8 | 28.81 | 1094.8 | 28.81 | 0 | 0 | 1.8476 | 48.63 | 1.8476 | 48.63 | 0 | 0 | 2025-12-06 09:04:46 | 1.7228 | 2975.2057 | 78.3056 | 1952.82 | Close | 85.76167
5008 | 23 | 5 | CC Chg | 01:15:00 | 40:48:27 | 939.4 | 1.8619 | 1173 | 30.87 | 1173 | 30.87 | 0 | 0 | 1.9921 | 52.43 | 1.9921 | 52.43 | 0 | 0 | 2025-12-06 09:09:46 | 1.749 | 2803.3708 | 73.783 | 1982.52 | Close | 91.88877
5009 | 23 | 5 | CC Chg | 01:20:00 | 40:53:27 | 939.4 | 1.8908 | 1251.2 | 32.93 | 1251.2 | 32.93 | 0 | 0 | 2.1389 | 56.29 | 2.1389 | 56.29 | 0 | 0 | 2025-12-06 09:14:46 | 1.7761 | 2706.6759 | 71.2381 | 2013.29 | Close | 98.01657
5010 | 23 | 5 | CC Chg | 01:21:37 | 40:55:04 | 939.4 | 1.9001 | 1276.5 | 33.6 | 1276.5 | 33.6 | 0 | 0 | 2.1869 | 57.56 | 2.1869 | 57.56 | 0 | 0 | 2025-12-06 09:16:23 | 1.7849 | 2722.4755 | 71.6539 | 2023.19 | Close | 100 |  | 1
5011 | 24 | 4 | CC DChg | 00:00:00 | 40:55:04 | -7592.4 | 1.6545 | 0 | 0 | 0 | 0 | 0 | 0 | 0 | 0 | 0 | 0 | 0 | 0 | 2025-12-06 09:16:23 | -12.5616 | 0 | 0 | 217.97 | Close | 0 |  | 0
5012 | 24 | 4 | CC DChg | 00:00:03 | 40:55:07 | -7592.4 | 1.6099 | 6.3 | 0.17 | 0 | 0 | 6.3 | 0.17 | 0.0103 | 0.27 | 0 | 0 | 0.0103 | 0.27 | 2025-12-06 09:16:26 | -12.223 | -141.8606 | -3.7337 | 212.08 | Close | 0.4998515
5013 | 24 | 4 | CC DChg | 00:00:06 | 40:55:10 | -7595.5 | 1.5925 | 12.7 | 0.33 | 0 | 0 | 12.7 | 0.33 | 0.0204 | 0.54 | 0 | 0 | 0.0204 | 0.54 | 2025-12-06 09:16:29 | -12.0958 | -363.6742 | -9.5717 | 209.7 | Close | 0.9997779
5014 | 24 | 4 | CC DChg | 00:00:09 | 40:55:13 | -7595.5 | 1.5798 | 19 | 0.5 | 0 | 0 | 19 | 0.5 | 0.0305 | 0.8 | 0 | 0 | 0.0305 | 0.8 | 2025-12-06 09:16:32 | -11.9993 | -498.3231 | -13.1156 | 208.04 | Close | 1.499765
5015 | 24 | 4 | CC DChg | 00:00:12 | 40:55:16 | -7595.5 | 1.5699 | 25.3 | 0.67 | 0 | 0 | 25.3 | 0.67 | 0.0404 | 1.06 | 0 | 0 | 0.0404 | 1.06 | 2025-12-06 09:16:35 | -11.9241 | -639.3067 | -16.8262 | 206.74 | Close | 1.999787
5016 | 24 | 4 | CC DChg | 00:00:15 | 40:55:19 | -7595.5 | 1.5612 | 31.6 | 0.83 | 0 | 0 | 31.6 | 0.83 | 0.0503 | 1.32 | 0 | 0 | 0.0503 | 1.32 | 2025-12-06 09:16:38 | -11.8581 | -727.4278 | -19.1455 | 205.62 | Close | 2.499768
5017 | 24 | 4 | CC DChg | 00:00:18 | 40:55:22 | -7595.5 | 1.5535 | 38 | 1 | 0 | 0 | 38 | 1 | 0.0602 | 1.58 | 0 | 0 | 0.0602 | 1.58 | 2025-12-06 09:16:41 | -11.7996 | -821.9434 | -21.633 | 204.58 | Close | 2.999776
5018 | 24 | 4 | CC DChg | 00:00:21 | 40:55:25 | -7595.5 | 1.546 | 44.3 | 1.17 | 0 | 0 | 44.3 | 1.17 | 0.07 | 1.84 | 0 | 0 | 0.07 | 1.84 | 2025-12-06 09:16:44 | -11.7426 | -843.8274 | -22.209 | 203.58 | Close | 3.499763
5019 | 24 | 4 | CC DChg | 00:00:24 | 40:55:28 | -7595.5 | 1.5392 | 50.6 | 1.33 | 0 | 0 | 50.6 | 1.33 | 0.0798 | 2.1 | 0 | 0 | 0.0798 | 2.1 | 2025-12-06 09:16:47 | -11.691 | -930.7557 | -24.4969 | 202.69 | Close | 3.999785
5020 | 24 | 4 | CC DChg | 00:00:27 | 40:55:31 | -7595.5 | 1.5327 | 57 | 1.5 | 0 | 0 | 57 | 1.5 | 0.0895 | 2.35 | 0 | 0 | 0.0895 | 2.35 | 2025-12-06 09:16:50 | -11.6416 | -973.6991 | -25.6272 | 201.84 | Close | 4.4998
5021 | 24 | 4 | CC DChg | 00:00:30 | 40:55:34 | -7592.4 | 1.5268 | 63.3 | 1.67 | 0 | 0 | 63.3 | 1.67 | 0.0992 | 2.61 | 0 | 0 | 0.0992 | 2.61 | 2025-12-06 09:16:53 | -11.592 | -1072.7062 | -28.233 | 201.15 | Close | 4.999808
5022 | 24 | 4 | CC DChg | 00:00:33 | 40:55:37 | -7595.5 | 1.5209 | 69.6 | 1.83 | 0 | 0 | 69.6 | 1.83 | 0.1088 | 2.86 | 0 | 0 | 0.1088 | 2.86 | 2025-12-06 09:16:56 | -11.552 | -1072.6337 | -28.2311 | 200.29 | Close | 5.499782
5023 | 24 | 4 | CC DChg | 00:00:36 | 40:55:40 | -7595.5 | 1.5153 | 75.9 | 2 | 0 | 0 | 75.9 | 2 | 0.1184 | 3.12 | 0 | 0 | 0.1184 | 3.12 | 2025-12-06 09:16:59 | -11.5094 | -1130.0169 | -29.7414 | 199.58 | Close | 5.999722
5024 | 24 | 4 | CC DChg | 00:00:39 | 40:55:43 | -7592.4 | 1.5097 | 82.3 | 2.17 | 0 | 0 | 82.3 | 2.17 | 0.128 | 3.37 | 0 | 0 | 0.128 | 3.37 | 2025-12-06 09:17:02 | -11.4622 | -1130.1885 | -29.7459 | 198.9 | Close | 6.499737
5025 | 24 | 4 | CC DChg | 00:00:42 | 40:55:46 | -7592.4 | 1.5048 | 88.6 | 2.33 | 0 | 0 | 88.6 | 2.33 | 0.1375 | 3.62 | 0 | 0 | 0.1375 | 3.62 | 2025-12-06 09:17:05 | -11.425 | -1291.5023 | -33.9916 | 198.25 | Close | 6.999697
5026 | 24 | 4 | CC DChg | 00:00:45 | 40:55:49 | -7592.4 | 1.4998 | 94.9 | 2.5 | 0 | 0 | 94.9 | 2.5 | 0.147 | 3.87 | 0 | 0 | 0.147 | 3.87 | 2025-12-06 09:17:08 | -11.3871 | -1265.6378 | -33.3108 | 197.59 | Close | 7.499644
5027 | 24 | 4 | CC DChg | 00:00:48 | 40:55:52 | -7592.4 | 1.4952 | 101.3 | 2.67 | 0 | 0 | 101.3 | 2.67 | 0.1565 | 4.12 | 0 | 0 | 0.1565 | 4.12 | 2025-12-06 09:17:11 | -11.3521 | -1375.8237 | -36.2108 | 196.99 | Close | 7.999638
5028 | 24 | 4 | CC DChg | 00:00:51 | 40:55:55 | -7595.5 | 1.4902 | 107.6 | 2.83 | 0 | 0 | 107.6 | 2.83 | 0.1659 | 4.37 | 0 | 0 | 0.1659 | 4.37 | 2025-12-06 09:17:14 | -11.3188 | -1265.8089 | -33.3153 | 196.25 | Close | 8.499652
5029 | 24 | 4 | CC DChg | 00:00:54 | 40:55:58 | -7595.5 | 1.4856 | 113.9 | 3 | 0 | 0 | 113.9 | 3 | 0.1754 | 4.62 | 0 | 0 | 0.1754 | 4.62 | 2025-12-06 09:17:17 | -11.2838 | -1375.8623 | -36.2119 | 195.64 | Close | 8.999661
5030 | 24 | 4 | CC DChg | 00:00:57 | 40:56:01 | -7595.5 | 1.4812 | 120.2 | 3.16 | 0 | 0 | 120.2 | 3.16 | 0.1848 | 4.86 | 0 | 0 | 0.1848 | 4.86 | 2025-12-06 09:17:20 | -11.2504 | -1438.2449 | -37.8537 | 195.06 | Close | 9.499614
5031 | 24 | 4 | CC DChg | 00:01:00 | 40:56:04 | -7595.5 | 1.4766 | 126.6 | 3.33 | 0 | 0 | 126.6 | 3.33 | 0.1941 | 5.11 | 0 | 0 | 0.1941 | 5.11 | 2025-12-06 09:17:23 | -11.2155 | -1375.9928 | -36.2153 | 194.46 | Close | 9.99967
5032 | 24 | 4 | CC DChg | 00:01:03 | 40:56:07 | -7592.4 | 1.4725 | 132.9 | 3.5 | 0 | 0 | 132.9 | 3.5 | 0.2034 | 5.35 | 0 | 0 | 0.2034 | 5.35 | 2025-12-06 09:17:26 | -11.1798 | -1543.6504 | -40.6279 | 194 | Close | 10.49968
5033 | 24 | 4 | CC DChg | 00:01:06 | 40:56:10 | -7592.4 | 1.4682 | 139.2 | 3.66 | 0 | 0 | 139.2 | 3.66 | 0.2127 | 5.6 | 0 | 0 | 0.2127 | 5.6 | 2025-12-06 09:17:29 | -11.1471 | -1471.9096 | -38.7398 | 193.43 | Close | 10.99971
5034 | 24 | 4 | CC DChg | 00:01:09 | 40:56:13 | -7595.5 | 1.4645 | 145.6 | 3.83 | 0 | 0 | 145.6 | 3.83 | 0.222 | 5.84 | 0 | 0 | 0.222 | 5.84 | 2025-12-06 09:17:32 | -11.1236 | -1710.4865 | -45.019 | 192.86 | Close | 11.4997
5035 | 24 | 4 | CC DChg | 00:01:12 | 40:56:16 | -7595.5 | 1.4601 | 151.9 | 4 | 0 | 0 | 151.9 | 4 | 0.2313 | 6.09 | 0 | 0 | 0.2313 | 6.09 | 2025-12-06 09:17:35 | -11.0902 | -1438.3838 | -37.8574 | 192.29 | Close | 11.9997
5036 | 24 | 4 | CC DChg | 00:01:15 | 40:56:19 | -7595.5 | 1.4564 | 158.2 | 4.16 | 0 | 0 | 158.2 | 4.16 | 0.2405 | 6.33 | 0 | 0 | 0.2405 | 6.33 | 2025-12-06 09:17:38 | -11.0621 | -1710.5976 | -45.0219 | 191.8 | Close | 12.49973
5037 | 24 | 4 | CC DChg | 00:01:18 | 40:56:22 | -7592.4 | 1.4524 | 164.5 | 4.33 | 0 | 0 | 164.5 | 4.33 | 0.2497 | 6.57 | 0 | 0 | 0.2497 | 6.57 | 2025-12-06 09:17:41 | -11.0272 | -1582.1583 | -41.6414 | 191.35 | Close | 12.99971
5038 | 24 | 4 | CC DChg | 00:01:21 | 40:56:25 | -7592.4 | 1.449 | 170.9 | 4.5 | 0 | 0 | 170.9 | 4.5 | 0.2589 | 6.81 | 0 | 0 | 0.2589 | 6.81 | 2025-12-06 09:17:44 | -11.0014 | -1861.3039 | -48.9884 | 190.93 | Close | 13.49968
5039 | 24 | 4 | CC DChg | 00:01:24 | 40:56:28 | -7595.5 | 1.445 | 177.2 | 4.66 | 0 | 0 | 177.2 | 4.66 | 0.2681 | 7.05 | 0 | 0 | 0.2681 | 7.05 | 2025-12-06 09:17:47 | -10.9755 | -1582.15 | -41.6412 | 190.3 | Close | 13.99966
5040 | 24 | 4 | CC DChg | 00:01:27 | 40:56:31 | -7595.5 | 1.4415 | 183.5 | 4.83 | 0 | 0 | 183.5 | 4.83 | 0.2772 | 7.3 | 0 | 0 | 0.2772 | 7.3 | 2025-12-06 09:17:50 | -10.9489 | -1808.3079 | -47.5936 | 189.84 | Close | 14.49967
5041 | 24 | 4 | CC DChg | 00:01:30 | 40:56:34 | -7592.4 | 1.4381 | 189.9 | 5 | 0 | 0 | 189.9 | 5 | 0.2863 | 7.54 | 0 | 0 | 0.2863 | 7.54 | 2025-12-06 09:17:53 | -10.9186 | -1861.4085 | -48.9911 | 189.47 | Close | 14.99967
5042 | 24 | 4 | CC DChg | 00:01:33 | 40:56:37 | -7595.5 | 1.4347 | 196.2 | 5.16 | 0 | 0 | 196.2 | 5.16 | 0.2954 | 7.77 | 0 | 0 | 0.2954 | 7.77 | 2025-12-06 09:17:56 | -10.8972 | -1861.4314 | -48.9917 | 188.94 | Close | 15.49967
5043 | 24 | 4 | CC DChg | 00:01:36 | 40:56:40 | -7595.5 | 1.4316 | 202.5 | 5.33 | 0 | 0 | 202.5 | 5.33 | 0.3045 | 8.01 | 0 | 0 | 0.3045 | 8.01 | 2025-12-06 09:17:59 | -10.8737 | -2041.4839 | -53.7306 | 188.53 | Close | 15.99965
5044 | 24 | 4 | CC DChg | 00:01:39 | 40:56:43 | -7592.4 | 1.4279 | 208.8 | 5.5 | 0 | 0 | 208.8 | 5.5 | 0.3135 | 8.25 | 0 | 0 | 0.3135 | 8.25 | 2025-12-06 09:18:02 | -10.8412 | -1710.5345 | -45.0202 | 188.12 | Close | 16.49966
5045 | 24 | 4 | CC DChg | 00:01:42 | 40:56:46 | -7595.5 | 1.4248 | 215.2 | 5.66 | 0 | 0 | 215.2 | 5.66 | 0.3225 | 8.49 | 0 | 0 | 0.3225 | 8.49 | 2025-12-06 09:18:05 | -10.822 | -2041.6272 | -53.7344 | 187.64 | Close | 16.99967
5046 | 24 | 4 | CC DChg | 00:01:45 | 40:56:49 | -7595.5 | 1.4214 | 221.5 | 5.83 | 0 | 0 | 221.5 | 5.83 | 0.3315 | 8.73 | 0 | 0 | 0.3315 | 8.73 | 2025-12-06 09:18:08 | -10.7962 | -1861.4183 | -48.9914 | 187.19 | Close | 17.49967
5047 | 24 | 4 | CC DChg | 00:01:48 | 40:56:52 | -7595.5 | 1.4186 | 227.8 | 6 | 0 | 0 | 227.8 | 6 | 0.3405 | 8.96 | 0 | 0 | 0.3405 | 8.96 | 2025-12-06 09:18:11 | -10.7749 | -2260.2143 | -59.4875 | 186.82 | Close | 17.99965
5048 | 24 | 4 | CC DChg | 00:01:51 | 40:56:55 | -7592.4 | 1.4155 | 234.2 | 6.16 | 0 | 0 | 234.2 | 6.16 | 0.3495 | 9.2 | 0 | 0 | 0.3495 | 9.2 | 2025-12-06 09:18:14 | -10.747 | -2041.4122 | -53.7287 | 186.49 | Close | 18.49961
5049 | 24 | 4 | CC DChg | 00:01:54 | 40:56:58 | -7595.5 | 1.4124 | 240.5 | 6.33 | 0 | 0 | 240.5 | 6.33 | 0.3584 | 9.43 | 0 | 0 | 0.3584 | 9.43 | 2025-12-06 09:18:17 | -10.7279 | -2041.5125 | -53.7314 | 186.03 | Close | 18.9996
5050 | 24 | 4 | CC DChg | 00:01:57 | 40:57:01 | -7595.5 | 1.4096 | 246.8 | 6.5 | 0 | 0 | 246.8 | 6.5 | 0.3674 | 9.67 | 0 | 0 | 0.3674 | 9.67 | 2025-12-06 09:18:20 | -10.7066 | -2260.2778 | -59.4891 | 185.64 | Close | 19.49959
5051 | 24 | 4 | CC DChg | 00:02:00 | 40:57:04 | -7592.4 | 1.4065 | 253.1 | 6.66 | 0 | 0 | 253.1 | 6.66 | 0.3763 | 9.9 | 0 | 0 | 0.3763 | 9.9 | 2025-12-06 09:18:23 | -10.6787 | -2041.5269 | -53.7317 | 185.3 | Close | 19.99958
5052 | 24 | 4 | CC DChg | 00:02:03 | 40:57:07 | -7595.5 | 1.4037 | 259.5 | 6.83 | 0 | 0 | 259.5 | 6.83 | 0.3852 | 10.14 | 0 | 0 | 0.3852 | 10.14 | 2025-12-06 09:18:26 | -10.6618 | -2260.2857 | -59.4893 | 184.86 | Close | 20.49957
5053 | 24 | 4 | CC DChg | 00:02:06 | 40:57:10 | -7595.5 | 1.4009 | 265.8 | 7 | 0 | 0 | 265.8 | 7 | 0.394 | 10.37 | 0 | 0 | 0.394 | 10.37 | 2025-12-06 09:18:29 | -10.6405 | -2260.254 | -59.4885 | 184.49 | Close | 20.99956
5054 | 24 | 4 | CC DChg | 00:02:09 | 40:57:13 | -7595.5 | 1.3981 | 272.1 | 7.16 | 0 | 0 | 272.1 | 7.16 | 0.4029 | 10.6 | 0 | 0 | 0.4029 | 10.6 | 2025-12-06 09:18:32 | -10.6192 | -2260.3095 | -59.49 | 184.12 | Close | 21.49956
5055 | 24 | 4 | CC DChg | 00:02:12 | 40:57:16 | -7595.5 | 1.3953 | 278.5 | 7.33 | 0 | 0 | 278.5 | 7.33 | 0.4117 | 10.84 | 0 | 0 | 0.4117 | 10.84 | 2025-12-06 09:18:35 | -10.598 | -2260.246 | -59.4883 | 183.75 | Close | 21.99955
5056 | 24 | 4 | CC DChg | 00:02:15 | 40:57:19 | -7595.5 | 1.3929 | 284.8 | 7.5 | 0 | 0 | 284.8 | 7.5 | 0.4206 | 11.07 | 0 | 0 | 0.4206 | 11.07 | 2025-12-06 09:18:38 | -10.5797 | -2636.9167 | -69.402 | 183.44 | Close | 22.49953
5057 | 24 | 4 | CC DChg | 00:02:18 | 40:57:22 | -7595.5 | 1.3901 | 291.1 | 7.66 | 0 | 0 | 291.1 | 7.66 | 0.4294 | 11.3 | 0 | 0 | 0.4294 | 11.3 | 2025-12-06 09:18:41 | -10.5585 | -2260.3254 | -59.4904 | 183.07 | Close | 22.99953
5058 | 24 | 4 | CC DChg | 00:02:21 | 40:57:25 | -7592.4 | 1.3876 | 297.5 | 7.83 | 0 | 0 | 297.5 | 7.83 | 0.4382 | 11.53 | 0 | 0 | 0.4382 | 11.53 | 2025-12-06 09:18:44 | -10.5352 | -2531.4756 | -66.6269 | 182.8 | Close | 23.49952
5059 | 24 | 4 | CC DChg | 00:02:24 | 40:57:28 | -7595.5 | 1.3851 | 303.8 | 8 | 0 | 0 | 303.8 | 8 | 0.4469 | 11.76 | 0 | 0 | 0.4469 | 11.76 | 2025-12-06 09:18:47 | -10.5205 | -2531.4844 | -66.6271 | 182.41 | Close | 23.99951
5060 | 24 | 4 | CC DChg | 00:02:27 | 40:57:31 | -7592.4 | 1.3826 | 310.1 | 8.16 | 0 | 0 | 310.1 | 8.16 | 0.4557 | 11.99 | 0 | 0 | 0.4557 | 11.99 | 2025-12-06 09:18:50 | -10.4972 | -2531.5022 | -66.6276 | 182.16 | Close | 24.4995
5061 | 24 | 4 | CC DChg | 00:02:30 | 40:57:34 | -7592.4 | 1.3802 | 316.4 | 8.33 | 0 | 0 | 316.4 | 8.33 | 0.4644 | 12.22 | 0 | 0 | 0.4644 | 12.22 | 2025-12-06 09:18:53 | -10.479 | -2637.0093 | -69.4045 | 181.84 | Close | 24.99949
5062 | 24 | 4 | CC DChg | 00:02:33 | 40:57:37 | -7592.4 | 1.378 | 322.8 | 8.49 | 0 | 0 | 322.8 | 8.49 | 0.4732 | 12.45 | 0 | 0 | 0.4732 | 12.45 | 2025-12-06 09:18:56 | -10.4623 | -2876.6869 | -75.7126 | 181.55 | Close | 25.49948
5063 | 24 | 4 | CC DChg | 00:02:36 | 40:57:40 | -7595.5 | 1.3752 | 329.1 | 8.66 | 0 | 0 | 329.1 | 8.66 | 0.4819 | 12.68 | 0 | 0 | 0.4819 | 12.68 | 2025-12-06 09:18:59 | -10.4453 | -2260.2857 | -59.4893 | 181.11 | Close | 25.99948
5064 | 24 | 4 | CC DChg | 00:02:39 | 40:57:43 | -7595.5 | 1.373 | 335.4 | 8.83 | 0 | 0 | 335.4 | 8.83 | 0.4906 | 12.91 | 0 | 0 | 0.4906 | 12.91 | 2025-12-06 09:19:02 | -10.4286 | -2876.9192 | -75.7188 | 180.82 | Close | 26.49951
5065 | 24 | 4 | CC DChg | 00:02:42 | 40:57:46 | -7595.5 | 1.3705 | 341.8 | 8.99 | 0 | 0 | 341.8 | 8.99 | 0.4993 | 13.14 | 0 | 0 | 0.4993 | 13.14 | 2025-12-06 09:19:05 | -10.4096 | -2531.5822 | -66.6297 | 180.49 | Close | 26.99951
5066 | 24 | 4 | CC DChg | 00:02:45 | 40:57:49 | -7592.4 | 1.3684 | 348.1 | 9.16 | 0 | 0 | 348.1 | 9.16 | 0.5079 | 13.37 | 0 | 0 | 0.5079 | 13.37 | 2025-12-06 09:19:08 | -10.3894 | -3013.873 | -79.3233 | 180.29 | Close | 27.49953
5067 | 24 | 4 | CC DChg | 00:02:48 | 40:57:52 | -7595.5 | 1.3659 | 354.4 | 9.33 | 0 | 0 | 354.4 | 9.33 | 0.5166 | 13.6 | 0 | 0 | 0.5166 | 13.6 | 2025-12-06 09:19:11 | -10.3747 | -2531.5556 | -66.629 | 179.88 | Close | 27.99954
5068 | 24 | 4 | CC DChg | 00:02:51 | 40:57:55 | -7595.5 | 1.3637 | 360.7 | 9.49 | 0 | 0 | 360.7 | 9.49 | 0.5252 | 13.82 | 0 | 0 | 0.5252 | 13.82 | 2025-12-06 09:19:14 | -10.358 | -2876.6768 | -75.7124 | 179.59 | Close | 28.49952
5069 | 24 | 4 | CC DChg | 00:02:54 | 40:57:58 | -7595.5 | 1.3616 | 367.1 | 9.66 | 0 | 0 | 367.1 | 9.66 | 0.5338 | 14.05 | 0 | 0 | 0.5338 | 14.05 | 2025-12-06 09:19:17 | -10.342 | -3013.8095 | -79.3216 | 179.32 | Close | 28.99953
5070 | 24 | 4 | CC DChg | 00:02:57 | 40:58:01 | -7592.4 | 1.3594 | 373.4 | 9.83 | 0 | 0 | 373.4 | 9.83 | 0.5424 | 14.28 | 0 | 0 | 0.5424 | 14.28 | 2025-12-06 09:19:20 | -10.3211 | -2876.5455 | -75.7089 | 179.1 | Close | 29.4995
5071 | 24 | 4 | CC DChg | 00:03:00 | 40:58:04 | -7595.5 | 1.3572 | 379.7 | 9.99 | 0 | 0 | 379.7 | 9.99 | 0.551 | 14.5 | 0 | 0 | 0.551 | 14.5 | 2025-12-06 09:19:23 | -10.3086 | -2876.8889 | -75.718 | 178.74 | Close | 29.99952
5072 | 24 | 4 | CC DChg | 00:03:03 | 40:58:07 | -7595.5 | 1.355 | 386.1 | 10.16 | 0 | 0 | 386.1 | 10.16 | 0.5596 | 14.73 | 0 | 0 | 0.5596 | 14.73 | 2025-12-06 09:19:26 | -10.2919 | -2876.6667 | -75.7121 | 178.45 | Close | 30.4995
5073 | 24 | 4 | CC DChg | 00:03:06 | 40:58:10 | -7592.4 | 1.3532 | 392.4 | 10.33 | 0 | 0 | 392.4 | 10.33 | 0.5682 | 14.95 | 0 | 0 | 0.5682 | 14.95 | 2025-12-06 09:19:29 | -10.274 | -3515.9259 | -92.537 | 178.28 | Close | 30.99949
5074 | 24 | 4 | CC DChg | 00:03:09 | 40:58:13 | -7592.4 | 1.3507 | 398.7 | 10.49 | 0 | 0 | 398.7 | 10.49 | 0.5768 | 15.18 | 0 | 0 | 0.5768 | 15.18 | 2025-12-06 09:19:32 | -10.255 | -2531.1644 | -66.6187 | 177.95 | Close | 31.49941
5075 | 24 | 4 | CC DChg | 00:03:12 | 40:58:16 | -7595.5 | 1.3485 | 405 | 10.66 | 0 | 0 | 405 | 10.66 | 0.5853 | 15.4 | 0 | 0 | 0.5853 | 15.4 | 2025-12-06 09:19:35 | -10.2425 | -2876.7475 | -75.7142 | 177.59 | Close | 31.99941
5076 | 24 | 4 | CC DChg | 00:03:15 | 40:58:19 | -7592.4 | 1.3464 | 411.4 | 10.83 | 0 | 0 | 411.4 | 10.83 | 0.5938 | 15.63 | 0 | 0 | 0.5938 | 15.63 | 2025-12-06 09:19:38 | -10.2224 | -3013.7354 | -79.3197 | 177.39 | Close | 32.49941
5077 | 24 | 4 | CC DChg | 00:03:18 | 40:58:22 | -7592.4 | 1.3445 | 417.7 | 10.99 | 0 | 0 | 417.7 | 10.99 | 0.6023 | 15.85 | 0 | 0 | 0.6023 | 15.85 | 2025-12-06 09:19:41 | -10.208 | -3330.9474 | -87.6685 | 177.14 | Close | 32.99941
5078 | 24 | 4 | CC DChg | 00:03:21 | 40:58:25 | -7595.5 | 1.3423 | 424 | 11.16 | 0 | 0 | 424 | 11.16 | 0.6108 | 16.08 | 0 | 0 | 0.6108 | 16.08 | 2025-12-06 09:19:44 | -10.1954 | -2876.9697 | -75.7201 | 176.78 | Close | 33.49944
5079 | 24 | 4 | CC DChg | 00:03:24 | 40:58:28 | -7595.5 | 1.3402 | 430.4 | 11.33 | 0 | 0 | 430.4 | 11.33 | 0.6193 | 16.3 | 0 | 0 | 0.6193 | 16.3 | 2025-12-06 09:19:47 | -10.1795 | -3013.5661 | -79.3152 | 176.5 | Close | 33.99941
5080 | 24 | 4 | CC DChg | 00:03:27 | 40:58:31 | -7592.4 | 1.338 | 436.7 | 11.49 | 0 | 0 | 436.7 | 11.49 | 0.6278 | 16.52 | 0 | 0 | 0.6278 | 16.52 | 2025-12-06 09:19:50 | -10.1586 | -2876.6465 | -75.7116 | 176.28 | Close | 34.4994
5081 | 24 | 4 | CC DChg | 00:03:30 | 40:58:34 | -7595.5 | 1.3361 | 443 | 11.66 | 0 | 0 | 443 | 11.66 | 0.6363 | 16.75 | 0 | 0 | 0.6363 | 16.75 | 2025-12-06 09:19:53 | -10.1483 | -3330.7135 | -87.6623 | 175.96 | Close | 34.99935
5082 | 24 | 4 | CC DChg | 00:03:33 | 40:58:37 | -7595.5 | 1.3337 | 449.3 | 11.83 | 0 | 0 | 449.3 | 11.83 | 0.6447 | 16.97 | 0 | 0 | 0.6447 | 16.97 | 2025-12-06 09:19:56 | -10.1301 | -2636.9815 | -69.4037 | 175.64 | Close | 35.49935
5083 | 24 | 4 | CC DChg | 00:03:36 | 40:58:40 | -7595.5 | 1.3318 | 455.7 | 11.99 | 0 | 0 | 455.7 | 11.99 | 0.6531 | 17.19 | 0 | 0 | 0.6531 | 17.19 | 2025-12-06 09:19:59 | -10.1157 | -3330.5965 | -87.6593 | 175.39 | Close | 35.99929
5084 | 24 | 4 | CC DChg | 00:03:39 | 40:58:43 | -7592.4 | 1.3296 | 462 | 12.16 | 0 | 0 | 462 | 12.16 | 0.6616 | 17.41 | 0 | 0 | 0.6616 | 17.41 | 2025-12-06 09:20:02 | -10.0948 | -2876.7071 | -75.7132 | 175.18 | Close | 36.49928
5085 | 24 | 4 | CC DChg | 00:03:42 | 40:58:46 | -7595.5 | 1.3275 | 468.3 | 12.33 | 0 | 0 | 468.3 | 12.33 | 0.67 | 17.63 | 0 | 0 | 0.67 | 17.63 | 2025-12-06 09:20:05 | -10.083 | -3013.9048 | -79.3241 | 174.83 | Close | 36.99931
5086 | 24 | 4 | CC DChg | 00:03:45 | 40:58:49 | -7595.5 | 1.3256 | 474.7 | 12.49 | 0 | 0 | 474.7 | 12.49 | 0.6784 | 17.85 | 0 | 0 | 0.6784 | 17.85 | 2025-12-06 09:20:08 | -10.0686 | -3331.0643 | -87.6716 | 174.58 | Close | 37.49932
5087 | 24 | 4 | CC DChg | 00:03:48 | 40:58:52 | -7592.4 | 1.3234 | 481 | 12.66 | 0 | 0 | 481 | 12.66 | 0.6867 | 18.07 | 0 | 0 | 0.6867 | 18.07 | 2025-12-06 09:20:11 | -10.0478 | -2876.8687 | -75.7174 | 174.36 | Close | 37.99934
5088 | 24 | 4 | CC DChg | 00:03:51 | 40:58:55 | -7595.5 | 1.3216 | 487.3 | 12.83 | 0 | 0 | 487.3 | 12.83 | 0.6951 | 18.3 | 0 | 0 | 0.6951 | 18.3 | 2025-12-06 09:20:14 | -10.0382 | -3515.7284 | -92.5318 | 174.05 | Close | 38.4993
5089 | 24 | 4 | CC DChg | 00:03:54 | 40:58:58 | -7595.5 | 1.3194 | 493.6 | 12.99 | 0 | 0 | 493.6 | 12.99 | 0.7035 | 18.52 | 0 | 0 | 0.7035 | 18.52 | 2025-12-06 09:20:17 | -10.0215 | -2876.7475 | -75.7142 | 173.76 | Close | 38.99929
5090 | 24 | 4 | CC DChg | 00:03:57 | 40:59:01 | -7595.5 | 1.3172 | 500 | 13.16 | 0 | 0 | 500 | 13.16 | 0.7118 | 18.73 | 0 | 0 | 0.7118 | 18.73 | 2025-12-06 09:20:20 | -10.0048 | -2876.7879 | -75.7153 | 173.47 | Close | 39.4993
5091 | 24 | 4 | CC DChg | 00:04:00 | 40:59:04 | -7595.5 | 1.3154 | 506.3 | 13.33 | 0 | 0 | 506.3 | 13.33 | 0.7201 | 18.95 | 0 | 0 | 0.7201 | 18.95 | 2025-12-06 09:20:23 | -9.9911 | -3516.1235 | -92.5422 | 173.23 | Close | 39.99931
5092 | 24 | 4 | CC DChg | 00:04:03 | 40:59:07 | -7592.4 | 1.3135 | 512.6 | 13.49 | 0 | 0 | 512.6 | 13.49 | 0.7285 | 19.17 | 0 | 0 | 0.7285 | 19.17 | 2025-12-06 09:20:26 | -9.9726 | -3330.7836 | -87.6642 | 173.06 | Close | 40.49928
5093 | 24 | 4 | CC DChg | 00:04:06 | 40:59:10 | -7595.5 | 1.311 | 519 | 13.66 | 0 | 0 | 519 | 13.66 | 0.7368 | 19.39 | 0 | 0 | 0.7368 | 19.39 | 2025-12-06 09:20:29 | -9.9577 | -2531.52 | -66.6281 | 172.66 | Close | 40.99928
5094 | 24 | 4 | CC DChg | 00:04:09 | 40:59:13 | -7595.5 | 1.3092 | 525.3 | 13.83 | 0 | 0 | 525.3 | 13.83 | 0.7451 | 19.61 | 0 | 0 | 0.7451 | 19.61 | 2025-12-06 09:20:32 | -9.944 | -3516.4444 | -92.5507 | 172.42 | Close | 41.49934
5095 | 24 | 4 | CC DChg | 00:04:12 | 40:59:16 | -7595.5 | 1.3073 | 531.6 | 13.99 | 0 | 0 | 531.6 | 13.99 | 0.7533 | 19.83 | 0 | 0 | 0.7533 | 19.83 | 2025-12-06 09:20:35 | -9.9296 | -3331.0877 | -87.6722 | 172.17 | Close | 41.99935
5096 | 24 | 4 | CC DChg | 00:04:15 | 40:59:19 | -7595.5 | 1.3054 | 537.9 | 14.16 | 0 | 0 | 537.9 | 14.16 | 0.7616 | 20.05 | 0 | 0 | 0.7616 | 20.05 | 2025-12-06 09:20:38 | -9.9151 | -3330.9942 | -87.6697 | 171.92 | Close | 42.49935
5097 | 24 | 4 | CC DChg | 00:04:18 | 40:59:22 | -7595.5 | 1.303 | 544.3 | 14.32 | 0 | 0 | 544.3 | 14.32 | 0.7699 | 20.26 | 0 | 0 | 0.7699 | 20.26 | 2025-12-06 09:20:41 | -9.8969 | -2637.037 | -69.4052 | 171.6 | Close | 42.99936
5098 | 24 | 4 | CC DChg | 00:04:21 | 40:59:25 | -7592.4 | 1.3011 | 550.6 | 14.49 | 0 | 0 | 550.6 | 14.49 | 0.7781 | 20.48 | 0 | 0 | 0.7781 | 20.48 | 2025-12-06 09:20:44 | -9.8784 | -3331.1111 | -87.6728 | 171.41 | Close | 43.49938
5099 | 24 | 4 | CC DChg | 00:04:24 | 40:59:28 | -7595.5 | 1.2992 | 556.9 | 14.66 | 0 | 0 | 556.9 | 14.66 | 0.7863 | 20.7 | 0 | 0 | 0.7863 | 20.7 | 2025-12-06 09:20:47 | -9.868 | -3330.9942 | -87.6697 | 171.1 | Close | 43.99938
5100 | 24 | 4 | CC DChg | 00:04:27 | 40:59:31 | -7595.5 | 1.2974 | 563.3 | 14.82 | 0 | 0 | 563.3 | 14.82 | 0.7945 | 20.91 | 0 | 0 | 0.7945 | 20.91 | 2025-12-06 09:20:50 | -9.8544 | -3516.0741 | -92.5409 | 170.86 | Close | 44.49938
5101 | 24 | 4 | CC DChg | 00:04:30 | 40:59:34 | -7595.5 | 1.2952 | 569.6 | 14.99 | 0 | 0 | 569.6 | 14.99 | 0.8028 | 21.13 | 0 | 0 | 0.8028 | 21.13 | 2025-12-06 09:20:53 | -9.8377 | -2876.8485 | -75.7169 | 170.56 | Close | 44.9994
5102 | 24 | 4 | CC DChg | 00:04:33 | 40:59:37 | -7592.4 | 1.293 | 575.9 | 15.16 | 0 | 0 | 575.9 | 15.16 | 0.8109 | 21.34 | 0 | 0 | 0.8109 | 21.34 | 2025-12-06 09:20:56 | -9.8169 | -2876.9495 | -75.7196 | 170.36 | Close | 45.49943
5103 | 24 | 4 | CC DChg | 00:04:36 | 40:59:40 | -7595.5 | 1.2912 | 582.2 | 15.32 | 0 | 0 | 582.2 | 15.32 | 0.8191 | 21.56 | 0 | 0 | 0.8191 | 21.56 | 2025-12-06 09:20:59 | -9.8073 | -3516.0247 | -92.5396 | 170.05 | Close | 45.99943
5104 | 24 | 4 | CC DChg | 00:04:39 | 40:59:43 | -7595.5 | 1.2893 | 588.6 | 15.49 | 0 | 0 | 588.6 | 15.49 | 0.8273 | 21.77 | 0 | 0 | 0.8273 | 21.77 | 2025-12-06 09:21:02 | -9.7929 | -3331.1111 | -87.6728 | 169.79 | Close | 46.49945
5105 | 24 | 4 | CC DChg | 00:04:42 | 40:59:46 | -7595.5 | 1.2872 | 594.9 | 15.66 | 0 | 0 | 594.9 | 15.66 | 0.8354 | 21.99 | 0 | 0 | 0.8354 | 21.99 | 2025-12-06 09:21:05 | -9.7769 | -3013.6931 | -79.3186 | 169.52 | Close | 46.99944
5106 | 24 | 4 | CC DChg | 00:04:45 | 40:59:49 | -7595.5 | 1.2853 | 601.2 | 15.82 | 0 | 0 | 601.2 | 15.82 | 0.8436 | 22.2 | 0 | 0 | 0.8436 | 22.2 | 2025-12-06 09:21:08 | -9.7625 | -3330.807 | -87.6648 | 169.27 | Close | 47.49942
5107 | 24 | 4 | CC DChg | 00:04:48 | 40:59:52 | -7595.5 | 1.2834 | 607.6 | 15.99 | 0 | 0 | 607.6 | 15.99 | 0.8517 | 22.42 | 0 | 0 | 0.8517 | 22.42 | 2025-12-06 09:21:11 | -9.748 | -3331.1111 | -87.6728 | 169.02 | Close | 47.99944
5108 | 24 | 4 | CC DChg | 00:04:51 | 40:59:55 | -7592.4 | 1.2816 | 613.9 | 16.16 | 0 | 0 | 613.9 | 16.16 | 0.8598 | 22.63 | 0 | 0 | 0.8598 | 22.63 | 2025-12-06 09:21:14 | -9.7304 | -3516.0741 | -92.5409 | 168.85 | Close | 48.49944
5109 | 24 | 4 | CC DChg | 00:04:54 | 40:59:58 | -7592.4 | 1.2794 | 620.2 | 16.32 | 0 | 0 | 620.2 | 16.32 | 0.8679 | 22.84 | 0 | 0 | 0.8679 | 22.84 | 2025-12-06 09:21:17 | -9.7137 | -2876.6869 | -75.7126 | 168.56 | Close | 48.99943
5110 | 24 | 4 | CC DChg | 00:04:57 | 41:00:01 | -7595.5 | 1.2775 | 626.5 | 16.49 | 0 | 0 | 626.5 | 16.49 | 0.876 | 23.06 | 0 | 0 | 0.876 | 23.06 | 2025-12-06 09:21:20 | -9.7032 | -3330.8304 | -87.6654 | 168.24 | Close | 49.49941
5111 | 24 | 4 | CC DChg | 00:05:00 | 41:00:04 | -7592.4 | 1.2757 | 632.9 | 16.66 | 0 | 0 | 632.9 | 16.66 | 0.8841 | 23.27 | 0 | 0 | 0.8841 | 23.27 | 2025-12-06 09:21:23 | -9.6856 | -3516.1728 | -92.5435 | 168.08 | Close | 49.99943
5112 | 24 | 4 | CC DChg | 00:05:03 | 41:00:07 | -7592.4 | 1.2738 | 639.2 | 16.82 | 0 | 0 | 639.2 | 16.82 | 0.8922 | 23.48 | 0 | 0 | 0.8922 | 23.48 | 2025-12-06 09:21:26 | -9.6712 | -3331.1345 | -87.6734 | 167.83 | Close | 50.49945
5113 | 24 | 4 | CC DChg | 00:05:06 | 41:00:10 | -7592.4 | 1.2717 | 645.5 | 16.99 | 0 | 0 | 645.5 | 16.99 | 0.9002 | 23.69 | 0 | 0 | 0.9002 | 23.69 | 2025-12-06 09:21:29 | -9.6552 | -3013.7989 | -79.3214 | 167.55 | Close | 50.99946
5114 | 24 | 4 | CC DChg | 00:05:09 | 41:00:13 | -7595.5 | 1.2698 | 651.9 | 17.16 | 0 | 0 | 651.9 | 17.16 | 0.9083 | 23.9 | 0 | 0 | 0.9083 | 23.9 | 2025-12-06 09:21:32 | -9.6447 | -3331.2515 | -87.6765 | 167.23 | Close | 51.4995
5115 | 24 | 4 | CC DChg | 00:05:12 | 41:00:16 | -7595.5 | 1.2679 | 658.2 | 17.32 | 0 | 0 | 658.2 | 17.32 | 0.9163 | 24.12 | 0 | 0 | 0.9163 | 24.12 | 2025-12-06 09:21:35 | -9.6303 | -3331.2047 | -87.6753 | 166.98 | Close | 51.99953
5116 | 24 | 4 | CC DChg | 00:05:15 | 41:00:19 | -7595.5 | 1.2664 | 664.5 | 17.49 | 0 | 0 | 664.5 | 17.49 | 0.9243 | 24.33 | 0 | 0 | 0.9243 | 24.33 | 2025-12-06 09:21:38 | -9.6189 | -4219.5852 | -111.0569 | 166.78 | Close | 52.49957
5117 | 24 | 4 | CC DChg | 00:05:18 | 41:00:22 | -7595.5 | 1.2642 | 670.9 | 17.66 | 0 | 0 | 670.9 | 17.66 | 0.9323 | 24.54 | 0 | 0 | 0.9323 | 24.54 | 2025-12-06 09:21:41 | -9.6022 | -2877.0909 | -75.7233 | 166.49 | Close | 52.99963
5118 | 24 | 4 | CC DChg | 00:05:21 | 41:00:25 | -7595.5 | 1.2624 | 677.2 | 17.82 | 0 | 0 | 677.2 | 17.82 | 0.9403 | 24.75 | 0 | 0 | 0.9403 | 24.75 | 2025-12-06 09:21:44 | -9.5885 | -3516.3457 | -92.5481 | 166.26 | Close | 53.49968
5119 | 24 | 4 | CC DChg | 00:05:24 | 41:00:28 | -7592.4 | 1.2605 | 683.5 | 17.99 | 0 | 0 | 683.5 | 17.99 | 0.9483 | 24.96 | 0 | 0 | 0.9483 | 24.96 | 2025-12-06 09:21:47 | -9.5702 | -3331.0643 | -87.6716 | 166.07 | Close | 53.99969
5120 | 24 | 4 | CC DChg | 00:05:27 | 41:00:31 | -7595.5 | 1.2589 | 689.8 | 18.16 | 0 | 0 | 689.8 | 18.16 | 0.9563 | 25.17 | 0 | 0 | 0.9563 | 25.17 | 2025-12-06 09:21:50 | -9.5619 | -3955.6111 | -104.1093 | 165.8 | Close | 54.4997
5121 | 24 | 4 | CC DChg | 00:05:30 | 41:00:34 | -7595.5 | 1.2571 | 696.2 | 18.32 | 0 | 0 | 696.2 | 18.32 | 0.9642 | 25.38 | 0 | 0 | 0.9642 | 25.38 | 2025-12-06 09:21:53 | -9.5483 | -3516.0988 | -92.5416 | 165.56 | Close | 54.99971
5122 | 24 | 4 | CC DChg | 00:05:33 | 41:00:37 | -7595.5 | 1.2549 | 702.5 | 18.49 | 0 | 0 | 702.5 | 18.49 | 0.9722 | 25.59 | 0 | 0 | 0.9722 | 25.59 | 2025-12-06 09:21:56 | -9.5316 | -2876.8485 | -75.7169 | 165.26 | Close | 55.49972
5123 | 24 | 4 | CC DChg | 00:05:36 | 41:00:40 | -7592.4 | 1.2534 | 708.8 | 18.66 | 0 | 0 | 708.8 | 18.66 | 0.9801 | 25.8 | 0 | 0 | 0.9801 | 25.8 | 2025-12-06 09:21:59 | -9.5163 | -4219.0815 | -111.0437 | 165.14 | Close | 55.99971
5124 | 24 | 4 | CC DChg | 00:05:39 | 41:00:43 | -7595.5 | 1.2515 | 715.2 | 18.82 | 0 | 0 | 715.2 | 18.82 | 0.988 | 26 | 0 | 0 | 0.988 | 26 | 2025-12-06 09:22:02 | -9.5057 | -3331.2515 | -87.6765 | 164.82 | Close | 56.49975
5125 | 24 | 4 | CC DChg | 00:05:42 | 41:00:46 | -7595.5 | 1.2496 | 721.5 | 18.99 | 0 | 0 | 721.5 | 18.99 | 0.996 | 26.21 | 0 | 0 | 0.996 | 26.21 | 2025-12-06 09:22:05 | -9.4913 | -3330.9942 | -87.6697 | 164.57 | Close | 56.99975
5126 | 24 | 4 | CC DChg | 00:05:45 | 41:00:49 | -7595.5 | 1.2478 | 727.8 | 19.16 | 0 | 0 | 727.8 | 19.16 | 1.0039 | 26.42 | 0 | 0 | 1.0039 | 26.42 | 2025-12-06 09:22:08 | -9.4776 | -3516.0494 | -92.5403 | 164.33 | Close | 57.49975
5127 | 24 | 4 | CC DChg | 00:05:48 | 41:00:52 | -7592.4 | 1.2459 | 734.1 | 19.32 | 0 | 0 | 734.1 | 19.32 | 1.0118 | 26.63 | 0 | 0 | 1.0118 | 26.63 | 2025-12-06 09:22:11 | -9.4593 | -3330.924 | -87.6679 | 164.15 | Close | 57.99974
5128 | 24 | 4 | CC DChg | 00:05:51 | 41:00:55 | -7595.5 | 1.2444 | 740.5 | 19.49 | 0 | 0 | 740.5 | 19.49 | 1.0196 | 26.84 | 0 | 0 | 1.0196 | 26.84 | 2025-12-06 09:22:14 | -9.4518 | -4219.1111 | -111.0444 | 163.89 | Close | 58.49973
5129 | 24 | 4 | CC DChg | 00:05:54 | 41:00:58 | -7595.5 | 1.2425 | 746.8 | 19.66 | 0 | 0 | 746.8 | 19.66 | 1.0275 | 27.04 | 0 | 0 | 1.0275 | 27.04 | 2025-12-06 09:22:17 | -9.4374 | -3330.924 | -87.6679 | 163.66 | Close | 58.99972
5130 | 24 | 4 | CC DChg | 00:05:57 | 41:01:01 | -7595.5 | 1.241 | 753.1 | 19.82 | 0 | 0 | 753.1 | 19.82 | 1.0354 | 27.25 | 0 | 0 | 1.0354 | 27.25 | 2025-12-06 09:22:20 | -9.426 | -4219.1407 | -111.0452 | 163.43 | Close | 59.49971
5131 | 24 | 4 | CC DChg | 00:06:00 | 41:01:04 | -7595.5 | 1.2388 | 759.5 | 19.99 | 0 | 0 | 759.5 | 19.99 | 1.0432 | 27.46 | 0 | 0 | 1.0432 | 27.46 | 2025-12-06 09:22:23 | -9.4093 | -2876.5253 | -75.7084 | 163.15 | Close | 59.99967
5132 | 24 | 4 | CC DChg | 00:06:03 | 41:01:07 | -7595.5 | 1.2372 | 765.8 | 20.16 | 0 | 0 | 765.8 | 20.16 | 1.051 | 27.66 | 0 | 0 | 1.051 | 27.66 | 2025-12-06 09:22:26 | -9.3971 | -3955.7778 | -104.1137 | 162.97 | Close | 60.4997
5133 | 24 | 4 | CC DChg | 00:06:06 | 41:01:10 | -7595.5 | 1.2357 | 772.1 | 20.32 | 0 | 0 | 772.1 | 20.32 | 1.0589 | 27.87 | 0 | 0 | 1.0589 | 27.87 | 2025-12-06 09:22:29 | -9.3857 | -4219.437 | -111.053 | 162.74 | Close | 60.99972
5134 | 24 | 4 | CC DChg | 00:06:09 | 41:01:13 | -7595.5 | 1.2338 | 778.4 | 20.49 | 0 | 0 | 778.4 | 20.49 | 1.0667 | 28.07 | 0 | 0 | 1.0667 | 28.07 | 2025-12-06 09:22:32 | -9.3713 | -3331.0877 | -87.6722 | 162.49 | Close | 61.49974
5135 | 24 | 4 | CC DChg | 00:06:12 | 41:01:16 | -7592.4 | 1.232 | 784.8 | 20.65 | 0 | 0 | 784.8 | 20.65 | 1.0745 | 28.28 | 0 | 0 | 1.0745 | 28.28 | 2025-12-06 09:22:35 | -9.3538 | -3516.2469 | -92.5455 | 162.32 | Close | 61.99977
5136 | 24 | 4 | CC DChg | 00:06:15 | 41:01:19 | -7595.5 | 1.2304 | 791.1 | 20.82 | 0 | 0 | 791.1 | 20.82 | 1.0823 | 28.48 | 0 | 0 | 1.0823 | 28.48 | 2025-12-06 09:22:38 | -9.3455 | -3955.6667 | -104.1107 | 162.04 | Close | 62.49978
5137 | 24 | 4 | CC DChg | 00:06:18 | 41:01:22 | -7595.5 | 1.2286 | 797.4 | 20.99 | 0 | 0 | 797.4 | 20.99 | 1.0901 | 28.69 | 0 | 0 | 1.0901 | 28.69 | 2025-12-06 09:22:41 | -9.3318 | -3516.1975 | -92.5442 | 161.81 | Close | 62.9998
5138 | 24 | 4 | CC DChg | 00:06:21 | 41:01:25 | -7595.5 | 1.227 | 803.8 | 21.15 | 0 | 0 | 803.8 | 21.15 | 1.0978 | 28.89 | 0 | 0 | 1.0978 | 28.89 | 2025-12-06 09:22:44 | -9.3197 | -3955.2778 | -104.1005 | 161.58 | Close | 63.49977
5139 | 24 | 4 | CC DChg | 00:06:24 | 41:01:28 | -7592.4 | 1.2255 | 810.1 | 21.32 | 0 | 0 | 810.1 | 21.32 | 1.1056 | 29.1 | 0 | 0 | 1.1056 | 29.1 | 2025-12-06 09:22:47 | -9.3045 | -4219.0815 | -111.0437 | 161.46 | Close | 63.99975
5140 | 24 | 4 | CC DChg | 00:06:27 | 41:01:31 | -7595.5 | 1.2236 | 816.4 | 21.49 | 0 | 0 | 816.4 | 21.49 | 1.1133 | 29.3 | 0 | 0 | 1.1133 | 29.3 | 2025-12-06 09:22:50 | -9.2938 | -3330.9942 | -87.6697 | 161.15 | Close | 64.49975
5141 | 24 | 4 | CC DChg | 00:06:30 | 41:01:34 | -7595.5 | 1.222 | 822.7 | 21.65 | 0 | 0 | 822.7 | 21.65 | 1.1211 | 29.51 | 0 | 0 | 1.1211 | 29.51 | 2025-12-06 09:22:53 | -9.2817 | -3955.6667 | -104.1107 | 160.94 | Close | 64.99977
5142 | 24 | 4 | CC DChg | 00:06:33 | 41:01:37 | -7592.4 | 1.2205 | 829.1 | 21.82 | 0 | 0 | 829.1 | 21.82 | 1.1288 | 29.71 | 0 | 0 | 1.1288 | 29.71 | 2025-12-06 09:22:56 | -9.2665 | -4218.963 | -111.0405 | 160.81 | Close | 65.49974
5143 | 24 | 4 | CC DChg | 00:06:36 | 41:01:40 | -7592.4 | 1.2189 | 835.4 | 21.99 | 0 | 0 | 835.4 | 21.99 | 1.1365 | 29.91 | 0 | 0 | 1.1365 | 29.91 | 2025-12-06 09:22:59 | -9.2544 | -3955.5 | -104.1064 | 160.6 | Close | 65.99973
5144 | 24 | 4 | CC DChg | 00:06:39 | 41:01:43 | -7595.5 | 1.2174 | 841.7 | 22.15 | 0 | 0 | 841.7 | 22.15 | 1.1442 | 30.12 | 0 | 0 | 1.1442 | 30.12 | 2025-12-06 09:23:02 | -9.2467 | -4218.8444 | -111.0374 | 160.33 | Close | 66.49969
5145 | 24 | 4 | CC DChg | 00:06:42 | 41:01:46 | -7595.5 | 1.2155 | 848.1 | 22.32 | 0 | 0 | 848.1 | 22.32 | 1.1519 | 30.32 | 0 | 0 | 1.1519 | 30.32 | 2025-12-06 09:23:05 | -9.2323 | -3331.0409 | -87.671 | 160.08 | Close | 66.99969
5146 | 24 | 4 | CC DChg | 00:06:45 | 41:01:49 | -7592.4 | 1.2137 | 854.4 | 22.49 | 0 | 0 | 854.4 | 22.49 | 1.1596 | 30.52 | 0 | 0 | 1.1596 | 30.52 | 2025-12-06 09:23:08 | -9.2149 | -3516.1975 | -92.5442 | 159.91 | Close | 67.49972
5147 | 24 | 4 | CC DChg | 00:06:48 | 41:01:52 | -7595.5 | 1.2121 | 860.7 | 22.65 | 0 | 0 | 860.7 | 22.65 | 1.1673 | 30.72 | 0 | 0 | 1.1673 | 30.72 | 2025-12-06 09:23:11 | -9.2065 | -3955.7222 | -104.1122 | 159.63 | Close | 67.99974
5148 | 24 | 4 | CC DChg | 00:06:51 | 41:01:55 | -7595.5 | 1.2106 | 867.1 | 22.82 | 0 | 0 | 867.1 | 22.82 | 1.175 | 30.92 | 0 | 0 | 1.175 | 30.92 | 2025-12-06 09:23:14 | -9.1951 | -4219.5556 | -111.0561 | 159.44 | Close | 68.49978
5149 | 24 | 4 | CC DChg | 00:06:54 | 41:01:58 | -7595.5 | 1.2093 | 873.4 | 22.99 | 0 | 0 | 873.4 | 22.99 | 1.1826 | 31.13 | 0 | 0 | 1.1826 | 31.13 | 2025-12-06 09:23:17 | -9.1852 | -4868.2393 | -128.1291 | 159.25 | Close | 68.99977
5150 | 24 | 4 | CC DChg | 00:06:57 | 41:02:01 | -7595.5 | 1.2075 | 879.7 | 23.15 | 0 | 0 | 879.7 | 23.15 | 1.1903 | 31.33 | 0 | 0 | 1.1903 | 31.33 | 2025-12-06 09:23:20 | -9.1715 | -3516.2469 | -92.5455 | 159.03 | Close | 69.4998
5151 | 24 | 4 | CC DChg | 00:07:00 | 41:02:04 | -7595.5 | 1.2059 | 886 | 23.32 | 0 | 0 | 886 | 23.32 | 1.1979 | 31.53 | 0 | 0 | 1.1979 | 31.53 | 2025-12-06 09:23:23 | -9.1594 | -3955.7778 | -104.1137 | 158.8 | Close | 69.99983
5152 | 24 | 4 | CC DChg | 00:07:03 | 41:02:07 | -7595.5 | 1.2044 | 892.4 | 23.49 | 0 | 0 | 892.4 | 23.49 | 1.2055 | 31.73 | 0 | 0 | 1.2055 | 31.73 | 2025-12-06 09:23:26 | -9.148 | -4218.8444 | -111.0374 | 158.62 | Close | 70.49978
5153 | 24 | 4 | CC DChg | 00:07:06 | 41:02:10 | -7592.4 | 1.2028 | 898.7 | 23.65 | 0 | 0 | 898.7 | 23.65 | 1.2132 | 31.93 | 0 | 0 | 1.2132 | 31.93 | 2025-12-06 09:23:29 | -9.1321 | -3955.2778 | -104.1005 | 158.47 | Close | 70.99975
5154 | 24 | 4 | CC DChg | 00:07:09 | 41:02:13 | -7595.5 | 1.201 | 905 | 23.82 | 0 | 0 | 905 | 23.82 | 1.2208 | 32.13 | 0 | 0 | 1.2208 | 32.13 | 2025-12-06 09:23:32 | -9.1222 | -3516.2963 | -92.5468 | 158.16 | Close | 71.49978
5155 | 24 | 4 | CC DChg | 00:07:12 | 41:02:16 | -7595.5 | 1.1994 | 911.4 | 23.99 | 0 | 0 | 911.4 | 23.99 | 1.2284 | 32.33 | 0 | 0 | 1.2284 | 32.33 | 2025-12-06 09:23:35 | -9.11 | -3955.7222 | -104.1122 | 157.96 | Close | 71.99981
5156 | 24 | 4 | CC DChg | 00:07:15 | 41:02:19 | -7595.5 | 1.1982 | 917.7 | 24.15 | 0 | 0 | 917.7 | 24.15 | 1.2359 | 32.53 | 0 | 0 | 1.2359 | 32.53 | 2025-12-06 09:23:38 | -9.1009 | -5274.0741 | -138.8104 | 157.8 | Close | 72.49981
5157 | 24 | 4 | CC DChg | 00:07:18 | 41:02:22 | -7592.4 | 1.1966 | 924 | 24.32 | 0 | 0 | 924 | 24.32 | 1.2435 | 32.73 | 0 | 0 | 1.2435 | 32.73 | 2025-12-06 09:23:41 | -9.085 | -3955.5556 | -104.1078 | 157.66 | Close | 72.99981
5158 | 24 | 4 | CC DChg | 00:07:21 | 41:02:25 | -7595.5 | 1.1951 | 930.3 | 24.49 | 0 | 0 | 930.3 | 24.49 | 1.2511 | 32.93 | 0 | 0 | 1.2511 | 32.93 | 2025-12-06 09:23:44 | -9.0774 | -4219.1407 | -111.0452 | 157.4 | Close | 73.4998
5159 | 24 | 4 | CC DChg | 00:07:24 | 41:02:28 | -7595.5 | 1.1935 | 936.7 | 24.65 | 0 | 0 | 936.7 | 24.65 | 1.2586 | 33.13 | 0 | 0 | 1.2586 | 33.13 | 2025-12-06 09:23:47 | -9.0652 | -3955.9444 | -104.118 | 157.17 | Close | 73.99985
5160 | 24 | 4 | CC DChg | 00:07:27 | 41:02:31 | -7592.4 | 1.1917 | 943 | 24.82 | 0 | 0 | 943 | 24.82 | 1.2662 | 33.33 | 0 | 0 | 1.2662 | 33.33 | 2025-12-06 09:23:50 | -9.0478 | -3516.2963 | -92.5468 | 157.01 | Close | 74.49989
5161 | 24 | 4 | CC DChg | 00:07:30 | 41:02:34 | -7595.5 | 1.1904 | 949.3 | 24.99 | 0 | 0 | 949.3 | 24.99 | 1.2737 | 33.52 | 0 | 0 | 1.2737 | 33.52 | 2025-12-06 09:23:53 | -9.0417 | -4868.5812 | -128.1381 | 156.78 | Close | 74.99991
5162 | 24 | 4 | CC DChg | 00:07:33 | 41:02:37 | -7595.5 | 1.1889 | 955.7 | 25.15 | 0 | 0 | 955.7 | 25.15 | 1.2813 | 33.72 | 0 | 0 | 1.2813 | 33.72 | 2025-12-06 09:23:56 | -9.0303 | -4219.3185 | -111.0499 | 156.58 | Close | 75.49992
5163 | 24 | 4 | CC DChg | 00:07:36 | 41:02:40 | -7592.4 | 1.1873 | 962 | 25.32 | 0 | 0 | 962 | 25.32 | 1.2888 | 33.92 | 0 | 0 | 1.2888 | 33.92 | 2025-12-06 09:23:59 | -9.0144 | -3955.6111 | -104.1093 | 156.43 | Close | 75.99993
5164 | 24 | 4 | CC DChg | 00:07:39 | 41:02:43 | -7592.4 | 1.1858 | 968.3 | 25.49 | 0 | 0 | 968.3 | 25.49 | 1.2963 | 34.12 | 0 | 0 | 1.2963 | 34.12 | 2025-12-06 09:24:02 | -9.003 | -4219.2593 | -111.0483 | 156.24 | Close | 76.49993
5165 | 24 | 4 | CC DChg | 00:07:42 | 41:02:46 | -7592.4 | 1.1839 | 974.6 | 25.65 | 0 | 0 | 974.6 | 25.65 | 1.3038 | 34.32 | 0 | 0 | 1.3038 | 34.32 | 2025-12-06 09:24:05 | -8.9886 | -3330.9942 | -87.6697 | 155.99 | Close | 76.99993
5166 | 24 | 4 | CC DChg | 00:07:45 | 41:02:49 | -7595.5 | 1.1827 | 981 | 25.82 | 0 | 0 | 981 | 25.82 | 1.3113 | 34.51 | 0 | 0 | 1.3113 | 34.51 | 2025-12-06 09:24:08 | -8.9832 | -5273.7778 | -138.8026 | 155.76 | Close | 77.49991
5167 | 24 | 4 | CC DChg | 00:07:48 | 41:02:52 | -7595.5 | 1.1811 | 987.3 | 25.99 | 0 | 0 | 987.3 | 25.99 | 1.3188 | 34.71 | 0 | 0 | 1.3188 | 34.71 | 2025-12-06 09:24:11 | -8.971 | -3955.6111 | -104.1093 | 155.55 | Close | 77.99992
5168 | 24 | 4 | CC DChg | 00:07:51 | 41:02:55 | -7592.4 | 1.1796 | 993.6 | 26.15 | 0 | 0 | 993.6 | 26.15 | 1.3262 | 34.91 | 0 | 0 | 1.3262 | 34.91 | 2025-12-06 09:24:14 | -8.956 | -4219.2 | -111.0468 | 155.42 | Close | 78.49991
5169 | 24 | 4 | CC DChg | 00:07:54 | 41:02:58 | -7595.5 | 1.1783 | 1000 | 26.32 | 0 | 0 | 1000 | 26.32 | 1.3337 | 35.1 | 0 | 0 | 1.3337 | 35.1 | 2025-12-06 09:24:17 | -8.9498 | -4868.1709 | -128.1273 | 155.18 | Close | 78.99989
5170 | 24 | 4 | CC DChg | 00:07:57 | 41:03:01 | -7592.4 | 1.1765 | 1006.3 | 26.48 | 0 | 0 | 1006.3 | 26.48 | 1.3411 | 35.3 | 0 | 0 | 1.3411 | 35.3 | 2025-12-06 09:24:20 | -8.9324 | -3516.1975 | -92.5442 | 155.01 | Close | 79.49992
5171 | 24 | 4 | CC DChg | 00:08:00 | 41:03:04 | -7592.4 | 1.1749 | 1012.6 | 26.65 | 0 | 0 | 1012.6 | 26.65 | 1.3486 | 35.49 | 0 | 0 | 1.3486 | 35.49 | 2025-12-06 09:24:23 | -8.9203 | -3955.2778 | -104.1005 | 154.8 | Close | 79.99988
5172 | 24 | 4 | CC DChg | 00:08:03 | 41:03:07 | -7595.5 | 1.1734 | 1018.9 | 26.82 | 0 | 0 | 1018.9 | 26.82 | 1.356 | 35.69 | 0 | 0 | 1.356 | 35.69 | 2025-12-06 09:24:26 | -8.9125 | -4219.2593 | -111.0483 | 154.54 | Close | 80.49988
5173 | 24 | 4 | CC DChg | 00:08:06 | 41:03:10 | -7595.5 | 1.1718 | 1025.3 | 26.98 | 0 | 0 | 1025.3 | 26.98 | 1.3634 | 35.88 | 0 | 0 | 1.3634 | 35.88 | 2025-12-06 09:24:29 | -8.9004 | -3955.8889 | -104.1166 | 154.33 | Close | 80.99993
5174 | 24 | 4 | CC DChg | 00:08:09 | 41:03:13 | -7595.5 | 1.1703 | 1031.6 | 27.15 | 0 | 0 | 1031.6 | 27.15 | 1.3709 | 36.08 | 0 | 0 | 1.3709 | 36.08 | 2025-12-06 09:24:32 | -8.889 | -4219.437 | -111.053 | 154.13 | Close | 81.49995
5175 | 24 | 4 | CC DChg | 00:08:12 | 41:03:16 | -7595.5 | 1.1687 | 1037.9 | 27.32 | 0 | 0 | 1037.9 | 27.32 | 1.3783 | 36.27 | 0 | 0 | 1.3783 | 36.27 | 2025-12-06 09:24:35 | -8.8768 | -3955.6111 | -104.1093 | 153.92 | Close | 81.99996
5176 | 24 | 4 | CC DChg | 00:08:15 | 41:03:19 | -7595.5 | 1.1672 | 1044.3 | 27.48 | 0 | 0 | 1044.3 | 27.48 | 1.3856 | 36.47 | 0 | 0 | 1.3856 | 36.47 | 2025-12-06 09:24:38 | -8.8654 | -4219.2 | -111.0468 | 153.72 | Close | 82.49996
5177 | 24 | 4 | CC DChg | 00:08:18 | 41:03:22 | -7595.5 | 1.1656 | 1050.6 | 27.65 | 0 | 0 | 1050.6 | 27.65 | 1.393 | 36.66 | 0 | 0 | 1.393 | 36.66 | 2025-12-06 09:24:41 | -8.8533 | -3955.5556 | -104.1078 | 153.51 | Close | 82.99996
5178 | 24 | 4 | CC DChg | 00:08:21 | 41:03:25 | -7592.4 | 1.1641 | 1056.9 | 27.82 | 0 | 0 | 1056.9 | 27.82 | 1.4004 | 36.86 | 0 | 0 | 1.4004 | 36.86 | 2025-12-06 09:24:44 | -8.8383 | -4219.1407 | -111.0452 | 153.38 | Close | 83.49995
5179 | 24 | 4 | CC DChg | 00:08:24 | 41:03:28 | -7595.5 | 1.1625 | 1063.2 | 27.98 | 0 | 0 | 1063.2 | 27.98 | 1.4078 | 37.05 | 0 | 0 | 1.4078 | 37.05 | 2025-12-06 09:24:47 | -8.8297 | -3955.4444 | -104.1049 | 153.1 | Close | 83.99993
5180 | 24 | 4 | CC DChg | 00:08:27 | 41:03:31 | -7592.4 | 1.1607 | 1069.6 | 28.15 | 0 | 0 | 1069.6 | 28.15 | 1.4151 | 37.24 | 0 | 0 | 1.4151 | 37.24 | 2025-12-06 09:24:50 | -8.8125 | -3516.1975 | -92.5442 | 152.93 | Close | 84.49996
5181 | 24 | 4 | CC DChg | 00:08:30 | 41:03:34 | -7595.5 | 1.1591 | 1075.9 | 28.32 | 0 | 0 | 1075.9 | 28.32 | 1.4225 | 37.44 | 0 | 0 | 1.4225 | 37.44 | 2025-12-06 09:24:53 | -8.8039 | -3955.3889 | -104.1034 | 152.66 | Close | 84.99994
5182 | 24 | 4 | CC DChg | 00:08:33 | 41:03:37 | -7592.4 | 1.1576 | 1082.2 | 28.48 | 0 | 0 | 1082.2 | 28.48 | 1.4298 | 37.63 | 0 | 0 | 1.4298 | 37.63 | 2025-12-06 09:24:56 | -8.7889 | -4219.3185 | -111.0499 | 152.52 | Close | 85.49995
5183 | 24 | 4 | CC DChg | 00:08:36 | 41:03:40 | -7595.5 | 1.1563 | 1088.6 | 28.65 | 0 | 0 | 1088.6 | 28.65 | 1.4371 | 37.82 | 0 | 0 | 1.4371 | 37.82 | 2025-12-06 09:24:59 | -8.7827 | -4868.1026 | -128.1255 | 152.29 | Close | 85.99992
5184 | 24 | 4 | CC DChg | 00:08:39 | 41:03:43 | -7592.4 | 1.1548 | 1094.9 | 28.82 | 0 | 0 | 1094.9 | 28.82 | 1.4444 | 38.02 | 0 | 0 | 1.4444 | 38.02 | 2025-12-06 09:25:02 | -8.7677 | -4219.0815 | -111.0437 | 152.15 | Close | 86.4999
5185 | 24 | 4 | CC DChg | 00:08:42 | 41:03:46 | -7592.4 | 1.1529 | 1101.2 | 28.98 | 0 | 0 | 1101.2 | 28.98 | 1.4517 | 38.21 | 0 | 0 | 1.4517 | 38.21 | 2025-12-06 09:25:05 | -8.7533 | -3331.0409 | -87.671 | 151.9 | Close | 86.99991
5186 | 24 | 4 | CC DChg | 00:08:45 | 41:03:49 | -7592.4 | 1.1514 | 1107.5 | 29.15 | 0 | 0 | 1107.5 | 29.15 | 1.459 | 38.4 | 0 | 0 | 1.459 | 38.4 | 2025-12-06 09:25:08 | -8.7419 | -4218.9037 | -111.039 | 151.7 | Close | 87.49987
5187 | 24 | 4 | CC DChg | 00:08:48 | 41:03:52 | -7592.4 | 1.1498 | 1113.9 | 29.32 | 0 | 0 | 1113.9 | 29.32 | 1.4663 | 38.59 | 0 | 0 | 1.4663 | 38.59 | 2025-12-06 09:25:11 | -8.7297 | -3955.3889 | -104.1034 | 151.49 | Close | 87.99985
5188 | 24 | 4 | CC DChg | 00:08:51 | 41:03:55 | -7595.5 | 1.1483 | 1120.2 | 29.48 | 0 | 0 | 1120.2 | 29.48 | 1.4736 | 38.78 | 0 | 0 | 1.4736 | 38.78 | 2025-12-06 09:25:14 | -8.7219 | -4219.3185 | -111.0499 | 151.22 | Close | 88.49986
5189 | 24 | 4 | CC DChg | 00:08:54 | 41:03:58 | -7595.5 | 1.1467 | 1126.5 | 29.65 | 0 | 0 | 1126.5 | 29.65 | 1.4808 | 38.97 | 0 | 0 | 1.4808 | 38.97 | 2025-12-06 09:25:17 | -8.7097 | -3955.5 | -104.1064 | 151.02 | Close | 88.99986
5190 | 24 | 4 | CC DChg | 00:08:57 | 41:04:01 | -7592.4 | 1.1452 | 1132.9 | 29.82 | 0 | 0 | 1132.9 | 29.82 | 1.4881 | 39.17 | 0 | 0 | 1.4881 | 39.17 | 2025-12-06 09:25:20 | -8.6948 | -4219.1407 | -111.0452 | 150.89 | Close | 89.49984
5191 | 24 | 4 | CC DChg | 00:09:00 | 41:04:04 | -7595.5 | 1.1436 | 1139.2 | 29.98 | 0 | 0 | 1139.2 | 29.98 | 1.4953 | 39.36 | 0 | 0 | 1.4953 | 39.36 | 2025-12-06 09:25:23 | -8.6862 | -3955.7778 | -104.1137 | 150.62 | Close | 89.99987
5192 | 24 | 4 | CC DChg | 00:09:03 | 41:04:07 | -7595.5 | 1.1421 | 1145.5 | 30.15 | 0 | 0 | 1145.5 | 30.15 | 1.5026 | 39.55 | 0 | 0 | 1.5026 | 39.55 | 2025-12-06 09:25:26 | -8.6748 | -4218.9037 | -111.039 | 150.42 | Close | 90.49983
5193 | 24 | 4 | CC DChg | 00:09:06 | 41:04:10 | -7595.5 | 1.1408 | 1151.9 | 30.32 | 0 | 0 | 1151.9 | 30.32 | 1.5098 | 39.74 | 0 | 0 | 1.5098 | 39.74 | 2025-12-06 09:25:29 | -8.6649 | -4868.7179 | -128.1417 | 150.25 | Close | 90.99987
5194 | 24 | 4 | CC DChg | 00:09:09 | 41:04:13 | -7595.5 | 1.1393 | 1158.2 | 30.48 | 0 | 0 | 1158.2 | 30.48 | 1.517 | 39.93 | 0 | 0 | 1.517 | 39.93 | 2025-12-06 09:25:32 | -8.6535 | -4219.7926 | -111.0624 | 150.05 | Close | 91.49994
5195 | 24 | 4 | CC DChg | 00:09:12 | 41:04:16 | -7595.5 | 1.138 | 1164.5 | 30.65 | 0 | 0 | 1164.5 | 30.65 | 1.5242 | 40.12 | 0 | 0 | 1.5242 | 40.12 | 2025-12-06 09:25:35 | -8.6437 | -4868.3761 | -128.1327 | 149.88 | Close | 91.99994
5196 | 24 | 4 | CC DChg | 00:09:15 | 41:04:19 | -7595.5 | 1.1362 | 1170.8 | 30.82 | 0 | 0 | 1170.8 | 30.82 | 1.5314 | 40.31 | 0 | 0 | 1.5314 | 40.31 | 2025-12-06 09:25:38 | -8.63 | -3515.9012 | -92.5364 | 149.64 | Close | 92.49992
5197 | 24 | 4 | CC DChg | 00:09:18 | 41:04:22 | -7592.4 | 1.1349 | 1177.2 | 30.98 | 0 | 0 | 1177.2 | 30.98 | 1.5386 | 40.49 | 0 | 0 | 1.5386 | 40.49 | 2025-12-06 09:25:41 | -8.6166 | -4868.3761 | -128.1327 | 149.53 | Close | 92.99992
5198 | 24 | 4 | CC DChg | 00:09:21 | 41:04:25 | -7595.5 | 1.1337 | 1183.5 | 31.15 | 0 | 0 | 1183.5 | 31.15 | 1.5458 | 40.68 | 0 | 0 | 1.5458 | 40.68 | 2025-12-06 09:25:44 | -8.611 | -5274.0741 | -138.8104 | 149.31 | Close | 93.49992
5199 | 24 | 4 | CC DChg | 00:09:24 | 41:04:28 | -7592.4 | 1.1325 | 1189.8 | 31.32 | 0 | 0 | 1189.8 | 31.32 | 1.5529 | 40.87 | 0 | 0 | 1.5529 | 40.87 | 2025-12-06 09:25:47 | -8.5984 | -5273.8519 | -138.8046 | 149.22 | Close | 93.9999
5200 | 24 | 4 | CC DChg | 00:09:27 | 41:04:31 | -7595.5 | 1.1309 | 1196.2 | 31.48 | 0 | 0 | 1196.2 | 31.48 | 1.5601 | 41.06 | 0 | 0 | 1.5601 | 41.06 | 2025-12-06 09:25:50 | -8.5897 | -3955.6667 | -104.1107 | 148.94 | Close | 94.49992
5201 | 24 | 4 | CC DChg | 00:09:30 | 41:04:34 | -7595.5 | 1.1294 | 1202.5 | 31.65 | 0 | 0 | 1202.5 | 31.65 | 1.5672 | 41.25 | 0 | 0 | 1.5672 | 41.25 | 2025-12-06 09:25:53 | -8.5783 | -4219.0815 | -111.0437 | 148.75 | Close | 94.9999
5202 | 24 | 4 | CC DChg | 00:09:33 | 41:04:37 | -7595.5 | 1.1281 | 1208.8 | 31.82 | 0 | 0 | 1208.8 | 31.82 | 1.5744 | 41.44 | 0 | 0 | 1.5744 | 41.44 | 2025-12-06 09:25:56 | -8.5685 | -4868.2393 | -128.1291 | 148.6 | Close | 95.49989
5203 | 24 | 4 | CC DChg | 00:09:36 | 41:04:40 | -7595.5 | 1.1269 | 1215.1 | 31.98 | 0 | 0 | 1215.1 | 31.98 | 1.5815 | 41.62 | 0 | 0 | 1.5815 | 41.62 | 2025-12-06 09:25:59 | -8.5593 | -5274.5185 | -138.8221 | 148.42 | Close | 95.99993
5204 | 24 | 4 | CC DChg | 00:09:39 | 41:04:43 | -7592.4 | 1.1256 | 1221.5 | 32.15 | 0 | 0 | 1221.5 | 32.15 | 1.5887 | 41.81 | 0 | 0 | 1.5887 | 41.81 | 2025-12-06 09:26:02 | -8.546 | -4868.1709 | -128.1273 | 148.31 | Close | 96.49992
5205 | 24 | 4 | CC DChg | 00:09:42 | 41:04:46 | -7595.5 | 1.1244 | 1227.8 | 32.31 | 0 | 0 | 1227.8 | 32.31 | 1.5958 | 42 | 0 | 0 | 1.5958 | 42 | 2025-12-06 09:26:05 | -8.5404 | -5274.2222 | -138.8143 | 148.09 | Close | 96.99993
5206 | 24 | 4 | CC DChg | 00:09:45 | 41:04:49 | -7592.4 | 1.1232 | 1234.1 | 32.48 | 0 | 0 | 1234.1 | 32.48 | 1.6029 | 42.19 | 0 | 0 | 1.6029 | 42.19 | 2025-12-06 09:26:08 | -8.5278 | -5274.4444 | -138.8202 | 147.98 | Close | 97.49997
5207 | 24 | 4 | CC DChg | 00:09:48 | 41:04:52 | -7595.5 | 1.1216 | 1240.5 | 32.65 | 0 | 0 | 1240.5 | 32.65 | 1.61 | 42.37 | 0 | 0 | 1.61 | 42.37 | 2025-12-06 09:26:11 | -8.5191 | -3955.2778 | -104.1005 | 147.72 | Close | 97.99994
5208 | 24 | 4 | CC DChg | 00:09:51 | 41:04:55 | -7595.5 | 1.1207 | 1246.8 | 32.81 | 0 | 0 | 1246.8 | 32.81 | 1.6171 | 42.56 | 0 | 0 | 1.6171 | 42.56 | 2025-12-06 09:26:14 | -8.5123 | -7032.0988 | -185.0806 | 147.6 | Close | 98.49994
5209 | 24 | 4 | CC DChg | 00:09:54 | 41:04:58 | -7595.5 | 1.1194 | 1253.1 | 32.98 | 0 | 0 | 1253.1 | 32.98 | 1.6242 | 42.75 | 0 | 0 | 1.6242 | 42.75 | 2025-12-06 09:26:17 | -8.5024 | -4868.7179 | -128.1417 | 147.43 | Close | 98.99997
5210 | 24 | 4 | CC DChg | 00:09:57 | 41:05:01 | -7592.4 | 1.1182 | 1259.4 | 33.15 | 0 | 0 | 1259.4 | 33.15 | 1.6313 | 42.93 | 0 | 0 | 1.6313 | 42.93 | 2025-12-06 09:26:20 | -8.4898 | -5274.0741 | -138.8104 | 147.33 | Close | 99.49998
5211 | 24 | 4 | CC DChg | 00:10:00 | 41:05:04 | -7592.4 | 1.1173 | 1265.8 | 33.31 | 0 | 0 | 1265.8 | 33.31 | 1.6383 | 43.12 | 0 | 0 | 1.6383 | 43.12 | 2025-12-06 09:26:23 | -8.483 | -7032.3951 | -185.0884 | 147.21 | Close | 100 |  | 1
5212 | 24 | 5 | CC Chg | 00:00:00 | 41:05:04 | 0 | 1.3473 | 0 | 0 | 0 | 0 | 0 | 0 | 0 | 0 | 0 | 0 | 0 | 0 | 2025-12-06 09:26:23 | 0 | 0 | 0 | 0 | Close | 0 |  | 0
5213 | 24 | 5 | CC Chg | 00:05:00 | 41:10:04 | 939.4 | 1.5665 | 78.1 | 2.06 | 78.1 | 2.06 | 0 | 0 | 0.119 | 3.13 | 0.119 | 3.13 | 0 | 0 | 2025-12-06 09:31:23 | 1.4715 | 356.4006 | 9.3802 | 1667.94 | Close | 6.119299
5214 | 24 | 5 | CC Chg | 00:10:00 | 41:15:04 | 939.4 | 1.5993 | 156.3 | 4.11 | 156.3 | 4.11 | 0 | 0 | 0.2428 | 6.39 | 0.2428 | 6.39 | 0 | 0 | 2025-12-06 09:36:23 | 1.5023 | 2382.4888 | 62.7057 | 1702.97 | Close | 12.24037
5215 | 24 | 5 | CC Chg | 00:15:00 | 41:20:04 | 939.4 | 1.621 | 234.5 | 6.17 | 234.5 | 6.17 | 0 | 0 | 0.3688 | 9.71 | 0.3688 | 9.71 | 0 | 0 | 2025-12-06 09:41:23 | 1.5227 | 3603.8525 | 94.8512 | 1726.07 | Close | 18.36598
5216 | 24 | 5 | CC Chg | 00:20:00 | 41:25:04 | 939.4 | 1.6393 | 312.7 | 8.23 | 312.7 | 8.23 | 0 | 0 | 0.4963 | 13.06 | 0.4963 | 13.06 | 0 | 0 | 2025-12-06 09:46:23 | 1.5399 | 4272.9472 | 112.4614 | 1745.55 | Close | 24.49092
5217 | 24 | 5 | CC Chg | 00:25:00 | 41:30:04 | 939.4 | 1.6567 | 390.9 | 10.29 | 390.9 | 10.29 | 0 | 0 | 0.6252 | 16.45 | 0.6252 | 16.45 | 0 | 0 | 2025-12-06 09:51:23 | 1.5562 | 4494.7063 | 118.2979 | 1764.07 | Close | 30.61686
5218 | 24 | 5 | CC Chg | 00:30:00 | 41:35:04 | 939.4 | 1.6737 | 469.1 | 12.35 | 469.1 | 12.35 | 0 | 0 | 0.7553 | 19.88 | 0.7553 | 19.88 | 0 | 0 | 2025-12-06 09:56:23 | 1.5722 | 4599.2575 | 121.0497 | 1782.17 | Close | 36.7412
5219 | 24 | 5 | CC Chg | 00:35:00 | 41:40:04 | 939.4 | 1.6902 | 547.3 | 14.4 | 547.3 | 14.4 | 0 | 0 | 0.8869 | 23.34 | 0.8869 | 23.34 | 0 | 0 | 2025-12-06 10:01:23 | 1.5877 | 4739.0357 | 124.7285 | 1799.74 | Close | 42.86607
5220 | 24 | 5 | CC Chg | 00:40:00 | 41:45:04 | 933.2 | 1.7069 | 625.5 | 16.46 | 625.5 | 16.46 | 0 | 0 | 1.0197 | 26.84 | 1.0197 | 26.84 | 0 | 0 | 2025-12-06 10:06:23 | 1.5928 | 4682.2888 | 123.235 | 1829.61 | Close | 48.99095
5221 | 24 | 5 | CC Chg | 00:45:00 | 41:50:04 | 939.4 | 1.7243 | 703.7 | 18.52 | 703.7 | 18.52 | 0 | 0 | 1.1539 | 30.37 | 1.1539 | 30.37 | 0 | 0 | 2025-12-06 10:11:23 | 1.6197 | 4495.8774 | 118.3288 | 1836.04 | Close | 55.11849
5222 | 24 | 5 | CC Chg | 00:50:00 | 41:55:04 | 939.4 | 1.7426 | 781.9 | 20.58 | 781.9 | 20.58 | 0 | 0 | 1.2895 | 33.94 | 1.2895 | 33.94 | 0 | 0 | 2025-12-06 10:16:23 | 1.6369 | 4274.2101 | 112.4946 | 1855.52 | Close | 61.24524
5223 | 24 | 5 | CC Chg | 00:55:00 | 42:00:04 | 939.4 | 1.7621 | 860.1 | 22.64 | 860.1 | 22.64 | 0 | 0 | 1.4265 | 37.54 | 1.4265 | 37.54 | 0 | 0 | 2025-12-06 10:21:23 | 1.6552 | 4009.208 | 105.5199 | 1876.28 | Close | 67.36896
5224 | 24 | 5 | CC Chg | 01:00:00 | 42:05:04 | 939.4 | 1.7838 | 938.3 | 24.7 | 938.3 | 24.7 | 0 | 0 | 1.5651 | 41.19 | 1.5651 | 41.19 | 0 | 0 | 2025-12-06 10:26:23 | 1.6756 | 3604.5305 | 94.869 | 1899.38 | Close | 73.49573
5225 | 24 | 5 | CC Chg | 01:05:00 | 42:10:04 | 939.4 | 1.8077 | 1016.5 | 26.75 | 1016.5 | 26.75 | 0 | 0 | 1.7056 | 44.89 | 1.7056 | 44.89 | 0 | 0 | 2025-12-06 10:31:23 | 1.6981 | 3273.205 | 86.1488 | 1924.82 | Close | 79.62338
5226 | 24 | 5 | CC Chg | 01:10:00 | 42:15:04 | 939.4 | 1.834 | 1094.7 | 28.81 | 1094.7 | 28.81 | 0 | 0 | 1.848 | 48.64 | 1.848 | 48.64 | 0 | 0 | 2025-12-06 10:36:23 | 1.7228 | 2973.793 | 78.2684 | 1952.82 | Close | 85.74955
5227 | 24 | 5 | CC Chg | 01:15:00 | 42:20:04 | 939.4 | 1.8619 | 1172.9 | 30.87 | 1172.9 | 30.87 | 0 | 0 | 1.9925 | 52.44 | 1.9925 | 52.44 | 0 | 0 | 2025-12-06 10:41:23 | 1.749 | 2802.5329 | 73.761 | 1982.52 | Close | 91.87415
5228 | 24 | 5 | CC Chg | 01:20:00 | 42:25:04 | 933.2 | 1.8908 | 1251.2 | 32.93 | 1251.2 | 32.93 | 0 | 0 | 2.1393 | 56.31 | 2.1393 | 56.31 | 0 | 0 | 2025-12-06 10:46:23 | 1.7644 | 2707.7032 | 71.2651 | 2026.58 | Close | 98.0036
5229 | 24 | 5 | CC Chg | 01:21:37 | 42:26:42 | 939.4 | 1.9001 | 1276.7 | 33.6 | 1276.7 | 33.6 | 0 | 0 | 2.1876 | 57.58 | 2.1876 | 57.58 | 0 | 0 | 2025-12-06 10:48:01 | 1.7849 | 2740.5783 | 72.1304 | 2023.19 | Close | 100 |  | 1
5230 | 25 | 4 | CC DChg | 00:00:00 | 42:26:42 | -7592.4 | 1.6561 | 0 | 0 | 0 | 0 | 0 | 0 | 0 | 0 | 0 | 0 | 0 | 0 | 2025-12-06 10:48:01 | -12.5737 | 0 | 0 | 218.18 | Close | 0 |  | 0
5231 | 25 | 4 | CC DChg | 00:00:03 | 42:26:45 | -7592.4 | 1.6099 | 6.3 | 0.17 | 0 | 0 | 6.3 | 0.17 | 0.0103 | 0.27 | 0 | 0 | 0.0103 | 0.27 | 2025-12-06 10:48:04 | -12.223 | -136.9477 | -3.6044 | 212.09 | Close | 0.4998451
5232 | 25 | 4 | CC DChg | 00:00:06 | 42:26:48 | -7595.5 | 1.5922 | 12.7 | 0.33 | 0 | 0 | 12.7 | 0.33 | 0.0204 | 0.54 | 0 | 0 | 0.0204 | 0.54 | 2025-12-06 10:48:07 | -12.0935 | -357.5053 | -9.4093 | 209.68 | Close | 0.9997582
5233 | 25 | 4 | CC DChg | 00:00:09 | 42:26:51 | -7595.5 | 1.5798 | 19 | 0.5 | 0 | 0 | 19 | 0.5 | 0.0305 | 0.8 | 0 | 0 | 0.0305 | 0.8 | 2025-12-06 10:48:10 | -11.9993 | -510.4073 | -13.4336 | 208.04 | Close | 1.499767
5234 | 25 | 4 | CC DChg | 00:00:12 | 42:26:54 | -7595.5 | 1.5699 | 25.3 | 0.67 | 0 | 0 | 25.3 | 0.67 | 0.0404 | 1.06 | 0 | 0 | 0.0404 | 1.06 | 2025-12-06 10:48:13 | -11.9241 | -639.2719 | -16.8252 | 206.74 | Close | 1.999754
5235 | 25 | 4 | CC DChg | 00:00:15 | 42:26:57 | -7595.5 | 1.5609 | 31.6 | 0.83 | 0 | 0 | 31.6 | 0.83 | 0.0503 | 1.32 | 0 | 0 | 0.0503 | 1.32 | 2025-12-06 10:48:16 | -11.8558 | -703.2852 | -18.51 | 205.54 | Close | 2.499804
5236 | 25 | 4 | CC DChg | 00:00:18 | 42:27:00 | -7592.4 | 1.5531 | 38 | 1 | 0 | 0 | 38 | 1 | 0.0602 | 1.58 | 0 | 0 | 0.0602 | 1.58 | 2025-12-06 10:48:19 | -11.7917 | -811.4163 | -21.356 | 204.61 | Close | 2.999812
5237 | 25 | 4 | CC DChg | 00:00:21 | 42:27:03 | -7595.5 | 1.5457 | 44.3 | 1.17 | 0 | 0 | 44.3 | 1.17 | 0.07 | 1.84 | 0 | 0 | 0.07 | 1.84 | 2025-12-06 10:48:22 | -11.7403 | -855.1956 | -22.5082 | 203.56 | Close | 3.499772
5238 | 25 | 4 | CC DChg | 00:00:24 | 42:27:06 | -7592.4 | 1.5389 | 50.6 | 1.33 | 0 | 0 | 50.6 | 1.33 | 0.0797 | 2.1 | 0 | 0 | 0.0797 | 2.1 | 2025-12-06 10:48:25 | -11.6839 | -930.7047 | -24.4956 | 202.74 | Close | 3.99976
5239 | 25 | 4 | CC DChg | 00:00:27 | 42:27:09 | -7595.5 | 1.5324 | 57 | 1.5 | 0 | 0 | 57 | 1.5 | 0.0895 | 2.35 | 0 | 0 | 0.0895 | 2.35 | 2025-12-06 10:48:28 | -11.6393 | -973.647 | -25.6258 | 201.79 | Close | 4.499741
5240 | 25 | 4 | CC DChg | 00:00:30 | 42:27:12 | -7592.4 | 1.5262 | 63.3 | 1.67 | 0 | 0 | 63.3 | 1.67 | 0.0991 | 2.61 | 0 | 0 | 0.0991 | 2.61 | 2025-12-06 10:48:31 | -11.5875 | -1020.7733 | -26.8661 | 201.07 | Close | 4.99973
5241 | 25 | 4 | CC DChg | 00:00:33 | 42:27:15 | -7595.5 | 1.5206 | 69.6 | 1.83 | 0 | 0 | 69.6 | 1.83 | 0.1088 | 2.86 | 0 | 0 | 0.1088 | 2.86 | 2025-12-06 10:48:34 | -11.5497 | -1130.2192 | -29.7467 | 200.28 | Close | 5.499752
5242 | 25 | 4 | CC DChg | 00:00:36 | 42:27:18 | -7592.4 | 1.515 | 75.9 | 2 | 0 | 0 | 75.9 | 2 | 0.1184 | 3.12 | 0 | 0 | 0.1184 | 3.12 | 2025-12-06 10:48:37 | -11.5025 | -1130.1577 | -29.7451 | 199.59 | Close | 5.999747
5243 | 25 | 4 | CC DChg | 00:00:39 | 42:27:21 | -7595.5 | 1.5097 | 82.3 | 2.17 | 0 | 0 | 82.3 | 2.17 | 0.128 | 3.37 | 0 | 0 | 0.128 | 3.37 | 2025-12-06 10:48:40 | -11.4669 | -1194.1572 | -31.4295 | 198.82 | Close | 6.499754
5244 | 25 | 4 | CC DChg | 00:00:42 | 42:27:24 | -7595.5 | 1.5045 | 88.6 | 2.33 | 0 | 0 | 88.6 | 2.33 | 0.1375 | 3.62 | 0 | 0 | 0.1375 | 3.62 | 2025-12-06 10:48:43 | -11.4274 | -1217.2244 | -32.0366 | 198.13 | Close | 6.999803
5245 | 25 | 4 | CC DChg | 00:00:45 | 42:27:27 | -7592.4 | 1.4995 | 94.9 | 2.5 | 0 | 0 | 94.9 | 2.5 | 0.147 | 3.87 | 0 | 0 | 0.147 | 3.87 | 2025-12-06 10:48:46 | -11.3848 | -1265.8467 | -33.3163 | 197.54 | Close | 7.499826
5246 | 25 | 4 | CC DChg | 00:00:48 | 42:27:30 | -7595.5 | 1.4949 | 101.3 | 2.67 | 0 | 0 | 101.3 | 2.67 | 0.1565 | 4.12 | 0 | 0 | 0.1565 | 4.12 | 2025-12-06 10:48:49 | -11.3545 | -1375.9155 | -36.2133 | 196.87 | Close | 7.999847
5247 | 25 | 4 | CC DChg | 00:00:51 | 42:27:33 | -7595.5 | 1.4899 | 107.6 | 2.83 | 0 | 0 | 107.6 | 2.83 | 0.1659 | 4.37 | 0 | 0 | 0.1659 | 4.37 | 2025-12-06 10:48:52 | -11.3165 | -1265.7067 | -33.3126 | 196.21 | Close | 8.499815
5248 | 25 | 4 | CC DChg | 00:00:54 | 42:27:36 | -7592.4 | 1.4853 | 113.9 | 3 | 0 | 0 | 113.9 | 3 | 0.1753 | 4.61 | 0 | 0 | 0.1753 | 4.61 | 2025-12-06 10:48:55 | -11.277 | -1375.901 | -36.2129 | 195.68 | Close | 8.999831
5249 | 25 | 4 | CC DChg | 00:00:57 | 42:27:39 | -7595.5 | 1.4809 | 120.2 | 3.16 | 0 | 0 | 120.2 | 3.16 | 0.1847 | 4.86 | 0 | 0 | 0.1847 | 4.86 | 2025-12-06 10:48:58 | -11.2481 | -1438.5379 | -37.8614 | 195.02 | Close | 9.49988
5250 | 25 | 4 | CC DChg | 00:01:00 | 42:27:42 | -7595.5 | 1.4766 | 126.6 | 3.33 | 0 | 0 | 126.6 | 3.33 | 0.1941 | 5.11 | 0 | 0 | 0.1941 | 5.11 | 2025-12-06 10:49:01 | -11.2155 | -1471.8734 | -38.7388 | 194.46 | Close | 9.999889
5251 | 25 | 4 | CC DChg | 00:01:03 | 42:27:45 | -7595.5 | 1.4722 | 132.9 | 3.5 | 0 | 0 | 132.9 | 3.5 | 0.2034 | 5.35 | 0 | 0 | 0.2034 | 5.35 | 2025-12-06 10:49:04 | -11.1821 | -1438.4975 | -37.8604 | 193.87 | Close | 10.49992
5252 | 25 | 4 | CC DChg | 00:01:06 | 42:27:48 | -7592.4 | 1.4679 | 139.2 | 3.66 | 0 | 0 | 139.2 | 3.66 | 0.2127 | 5.6 | 0 | 0 | 0.2127 | 5.6 | 2025-12-06 10:49:07 | -11.1449 | -1471.9302 | -38.7403 | 193.39 | Close | 10.99995
5253 | 25 | 4 | CC DChg | 00:01:09 | 42:27:51 | -7595.5 | 1.4642 | 145.6 | 3.83 | 0 | 0 | 145.6 | 3.83 | 0.222 | 5.84 | 0 | 0 | 0.222 | 5.84 | 2025-12-06 10:49:10 | -11.1213 | -1710.4625 | -45.0183 | 192.83 | Close | 11.49993
5254 | 25 | 4 | CC DChg | 00:01:12 | 42:27:54 | -7595.5 | 1.4598 | 151.9 | 4 | 0 | 0 | 151.9 | 4 | 0.2313 | 6.09 | 0 | 0 | 0.2313 | 6.09 | 2025-12-06 10:49:13 | -11.0879 | -1438.399 | -37.8578 | 192.25 | Close | 11.99993
5255 | 25 | 4 | CC DChg | 00:01:15 | 42:27:57 | -7592.4 | 1.4564 | 158.2 | 4.16 | 0 | 0 | 158.2 | 4.16 | 0.2405 | 6.33 | 0 | 0 | 0.2405 | 6.33 | 2025-12-06 10:49:16 | -11.0575 | -1861.3366 | -48.9892 | 191.88 | Close | 12.4999
5256 | 25 | 4 | CC DChg | 00:01:18 | 42:28:00 | -7595.5 | 1.4524 | 164.6 | 4.33 | 0 | 0 | 164.6 | 4.33 | 0.2497 | 6.57 | 0 | 0 | 0.2497 | 6.57 | 2025-12-06 10:49:19 | -11.0317 | -1582.2389 | -41.6436 | 191.27 | Close | 12.9999
5257 | 25 | 4 | CC DChg | 00:01:21 | 42:28:03 | -7595.5 | 1.4487 | 170.9 | 4.5 | 0 | 0 | 170.9 | 4.5 | 0.2589 | 6.81 | 0 | 0 | 0.2589 | 6.81 | 2025-12-06 10:49:22 | -11.0036 | -1710.5315 | -45.0201 | 190.78 | Close | 13.49991
5258 | 25 | 4 | CC DChg | 00:01:24 | 42:28:06 | -7592.4 | 1.445 | 177.2 | 4.66 | 0 | 0 | 177.2 | 4.66 | 0.268 | 7.05 | 0 | 0 | 0.268 | 7.05 | 2025-12-06 10:49:25 | -10.971 | -1710.5315 | -45.0201 | 190.36 | Close | 13.99991
5259 | 25 | 4 | CC DChg | 00:01:27 | 42:28:09 | -7592.4 | 1.4415 | 183.5 | 4.83 | 0 | 0 | 183.5 | 4.83 | 0.2772 | 7.29 | 0 | 0 | 0.2772 | 7.29 | 2025-12-06 10:49:28 | -10.9444 | -1808.1746 | -47.5901 | 189.91 | Close | 14.49988
5260 | 25 | 4 | CC DChg | 00:01:30 | 42:28:12 | -7595.5 | 1.4378 | 189.9 | 5 | 0 | 0 | 189.9 | 5 | 0.2863 | 7.53 | 0 | 0 | 0.2863 | 7.53 | 2025-12-06 10:49:31 | -10.9208 | -1710.6937 | -45.0244 | 189.35 | Close | 14.99993
5261 | 25 | 4 | CC DChg | 00:01:33 | 42:28:15 | -7595.5 | 1.4344 | 196.2 | 5.16 | 0 | 0 | 196.2 | 5.16 | 0.2954 | 7.77 | 0 | 0 | 0.2954 | 7.77 | 2025-12-06 10:49:34 | -10.895 | -1861.6144 | -48.9966 | 188.9 | Close | 15.49997
5262 | 25 | 4 | CC DChg | 00:01:36 | 42:28:18 | -7595.5 | 1.431 | 202.5 | 5.33 | 0 | 0 | 202.5 | 5.33 | 0.3044 | 8.01 | 0 | 0 | 0.3044 | 8.01 | 2025-12-06 10:49:37 | -10.8691 | -1861.4641 | -48.9926 | 188.45 | Close | 15.99998
5263 | 25 | 4 | CC DChg | 00:01:39 | 42:28:21 | -7595.5 | 1.4276 | 208.9 | 5.5 | 0 | 0 | 208.9 | 5.5 | 0.3135 | 8.25 | 0 | 0 | 0.3135 | 8.25 | 2025-12-06 10:49:40 | -10.8433 | -1861.5817 | -48.9957 | 188.01 | Close | 16.50001
5264 | 25 | 4 | CC DChg | 00:01:42 | 42:28:24 | -7595.5 | 1.4245 | 215.2 | 5.66 | 0 | 0 | 215.2 | 5.66 | 0.3225 | 8.49 | 0 | 0 | 0.3225 | 8.49 | 2025-12-06 10:49:43 | -10.8198 | -2041.7133 | -53.7366 | 187.59 | Close | 17.00004
5265 | 25 | 4 | CC DChg | 00:01:45 | 42:28:27 | -7595.5 | 1.4211 | 221.5 | 5.83 | 0 | 0 | 221.5 | 5.83 | 0.3315 | 8.72 | 0 | 0 | 0.3315 | 8.72 | 2025-12-06 10:49:46 | -10.7939 | -1861.5359 | -48.9945 | 187.15 | Close | 17.50006
5266 | 25 | 4 | CC DChg | 00:01:48 | 42:28:30 | -7595.5 | 1.4183 | 227.8 | 6 | 0 | 0 | 227.8 | 6 | 0.3405 | 8.96 | 0 | 0 | 0.3405 | 8.96 | 2025-12-06 10:49:49 | -10.7727 | -2260.4683 | -59.4941 | 186.78 | Close | 18.00009
5267 | 25 | 4 | CC DChg | 00:01:51 | 42:28:33 | -7595.5 | 1.4149 | 234.2 | 6.16 | 0 | 0 | 234.2 | 6.16 | 0.3495 | 9.2 | 0 | 0 | 0.3495 | 9.2 | 2025-12-06 10:49:52 | -10.7468 | -1861.5817 | -48.9957 | 186.33 | Close | 18.50012
5268 | 25 | 4 | CC DChg | 00:01:54 | 42:28:36 | -7592.4 | 1.4121 | 240.5 | 6.33 | 0 | 0 | 240.5 | 6.33 | 0.3584 | 9.43 | 0 | 0 | 0.3584 | 9.43 | 2025-12-06 10:49:55 | -10.7212 | -2260.254 | -59.4885 | 186.04 | Close | 19.00011
5269 | 25 | 4 | CC DChg | 00:01:57 | 42:28:39 | -7595.5 | 1.4093 | 246.8 | 6.5 | 0 | 0 | 246.8 | 6.5 | 0.3673 | 9.67 | 0 | 0 | 0.3673 | 9.67 | 2025-12-06 10:49:58 | -10.7043 | -2260.4048 | -59.4925 | 185.6 | Close | 19.50012
5270 | 25 | 4 | CC DChg | 00:02:00 | 42:28:42 | -7595.5 | 1.4062 | 253.2 | 6.66 | 0 | 0 | 253.2 | 6.66 | 0.3762 | 9.9 | 0 | 0 | 0.3762 | 9.9 | 2025-12-06 10:50:01 | -10.6808 | -2041.6559 | -53.7351 | 185.19 | Close | 20.00014
5271 | 25 | 4 | CC DChg | 00:02:03 | 42:28:45 | -7595.5 | 1.4034 | 259.5 | 6.83 | 0 | 0 | 259.5 | 6.83 | 0.3851 | 10.14 | 0 | 0 | 0.3851 | 10.14 | 2025-12-06 10:50:04 | -10.6595 | -2260.5238 | -59.4956 | 184.82 | Close | 20.50018
5272 | 25 | 4 | CC DChg | 00:02:06 | 42:28:48 | -7595.5 | 1.4006 | 265.8 | 7 | 0 | 0 | 265.8 | 7 | 0.394 | 10.37 | 0 | 0 | 0.394 | 10.37 | 2025-12-06 10:50:07 | -10.6382 | -2260.4206 | -59.4929 | 184.45 | Close | 21.00019
5273 | 25 | 4 | CC DChg | 00:02:09 | 42:28:51 | -7595.5 | 1.3978 | 272.1 | 7.16 | 0 | 0 | 272.1 | 7.16 | 0.4029 | 10.6 | 0 | 0 | 0.4029 | 10.6 | 2025-12-06 10:50:10 | -10.617 | -2260.1508 | -59.4858 | 184.08 | Close | 21.50015
5274 | 25 | 4 | CC DChg | 00:02:12 | 42:28:54 | -7595.5 | 1.395 | 278.5 | 7.33 | 0 | 0 | 278.5 | 7.33 | 0.4117 | 10.84 | 0 | 0 | 0.4117 | 10.84 | 2025-12-06 10:50:13 | -10.5957 | -2260.373 | -59.4916 | 183.71 | Close | 22.00016
5275 | 25 | 4 | CC DChg | 00:02:15 | 42:28:57 | -7595.5 | 1.3926 | 284.8 | 7.5 | 0 | 0 | 284.8 | 7.5 | 0.4205 | 11.07 | 0 | 0 | 0.4205 | 11.07 | 2025-12-06 10:50:16 | -10.5775 | -2637.1204 | -69.4074 | 183.4 | Close | 22.50017
5276 | 25 | 4 | CC DChg | 00:02:18 | 42:29:00 | -7592.4 | 1.3898 | 291.1 | 7.66 | 0 | 0 | 291.1 | 7.66 | 0.4293 | 11.3 | 0 | 0 | 0.4293 | 11.3 | 2025-12-06 10:50:19 | -10.5519 | -2260.2143 | -59.4875 | 183.1 | Close | 23.00015
5277 | 25 | 4 | CC DChg | 00:02:21 | 42:29:03 | -7592.4 | 1.3873 | 297.5 | 7.83 | 0 | 0 | 297.5 | 7.83 | 0.4381 | 11.53 | 0 | 0 | 0.4381 | 11.53 | 2025-12-06 10:50:22 | -10.5329 | -2531.5467 | -66.6288 | 182.78 | Close | 23.50014
5278 | 25 | 4 | CC DChg | 00:02:24 | 42:29:06 | -7595.5 | 1.3848 | 303.8 | 8 | 0 | 0 | 303.8 | 8 | 0.4469 | 11.76 | 0 | 0 | 0.4469 | 11.76 | 2025-12-06 10:50:25 | -10.5182 | -2531.7511 | -66.6341 | 182.37 | Close | 24.00017
5279 | 25 | 4 | CC DChg | 00:02:27 | 42:29:09 | -7595.5 | 1.382 | 310.1 | 8.16 | 0 | 0 | 310.1 | 8.16 | 0.4556 | 11.99 | 0 | 0 | 0.4556 | 11.99 | 2025-12-06 10:50:28 | -10.497 | -2260.4762 | -59.4944 | 182 | Close | 24.5002
5280 | 25 | 4 | CC DChg | 00:02:30 | 42:29:12 | -7592.4 | 1.3798 | 316.5 | 8.33 | 0 | 0 | 316.5 | 8.33 | 0.4644 | 12.22 | 0 | 0 | 0.4644 | 12.22 | 2025-12-06 10:50:31 | -10.476 | -2876.8788 | -75.7177 | 181.79 | Close | 25.00022
5281 | 25 | 4 | CC DChg | 00:02:33 | 42:29:15 | -7595.5 | 1.3774 | 322.8 | 8.5 | 0 | 0 | 322.8 | 8.5 | 0.4731 | 12.45 | 0 | 0 | 0.4731 | 12.45 | 2025-12-06 10:50:34 | -10.462 | -2637.213 | -69.4098 | 181.4 | Close | 25.50025
5282 | 25 | 4 | CC DChg | 00:02:36 | 42:29:18 | -7595.5 | 1.3749 | 329.1 | 8.66 | 0 | 0 | 329.1 | 8.66 | 0.4818 | 12.68 | 0 | 0 | 0.4818 | 12.68 | 2025-12-06 10:50:37 | -10.443 | -2531.4578 | -66.6264 | 181.07 | Close | 26.00022
5283 | 25 | 4 | CC DChg | 00:02:39 | 42:29:21 | -7595.5 | 1.3724 | 335.4 | 8.83 | 0 | 0 | 335.4 | 8.83 | 0.4905 | 12.91 | 0 | 0 | 0.4905 | 12.91 | 2025-12-06 10:50:40 | -10.424 | -2531.6356 | -66.6311 | 180.74 | Close | 26.50024
5284 | 25 | 4 | CC DChg | 00:02:42 | 42:29:24 | -7595.5 | 1.3702 | 341.8 | 9 | 0 | 0 | 341.8 | 9 | 0.4992 | 13.14 | 0 | 0 | 0.4992 | 13.14 | 2025-12-06 10:50:43 | -10.4073 | -2876.9293 | -75.719 | 180.45 | Close | 27.00026
5285 | 25 | 4 | CC DChg | 00:02:45 | 42:29:27 | -7592.4 | 1.3681 | 348.1 | 9.16 | 0 | 0 | 348.1 | 9.16 | 0.5078 | 13.37 | 0 | 0 | 0.5078 | 13.37 | 2025-12-06 10:50:46 | -10.3871 | -3013.9048 | -79.3241 | 180.25 | Close | 27.50028
5286 | 25 | 4 | CC DChg | 00:02:48 | 42:29:30 | -7592.4 | 1.3656 | 354.4 | 9.33 | 0 | 0 | 354.4 | 9.33 | 0.5165 | 13.59 | 0 | 0 | 0.5165 | 13.59 | 2025-12-06 10:50:49 | -10.3682 | -2531.6 | -66.6302 | 179.92 | Close | 28.00028
5287 | 25 | 4 | CC DChg | 00:02:51 | 42:29:33 | -7595.5 | 1.3634 | 360.8 | 9.49 | 0 | 0 | 360.8 | 9.49 | 0.5251 | 13.82 | 0 | 0 | 0.5251 | 13.82 | 2025-12-06 10:50:52 | -10.3557 | -2876.8586 | -75.7172 | 179.55 | Close | 28.5003
5288 | 25 | 4 | CC DChg | 00:02:54 | 42:29:36 | -7595.5 | 1.3612 | 367.1 | 9.66 | 0 | 0 | 367.1 | 9.66 | 0.5338 | 14.05 | 0 | 0 | 0.5338 | 14.05 | 2025-12-06 10:50:55 | -10.339 | -2876.9697 | -75.7201 | 179.26 | Close | 29.00033
5289 | 25 | 4 | CC DChg | 00:02:57 | 42:29:39 | -7592.4 | 1.3588 | 373.4 | 9.83 | 0 | 0 | 373.4 | 9.83 | 0.5424 | 14.27 | 0 | 0 | 0.5424 | 14.27 | 2025-12-06 10:50:58 | -10.3165 | -2637.1204 | -69.4074 | 179.02 | Close | 29.50034
5290 | 25 | 4 | CC DChg | 00:03:00 | 42:29:42 | -7595.5 | 1.3566 | 379.7 | 9.99 | 0 | 0 | 379.7 | 9.99 | 0.551 | 14.5 | 0 | 0 | 0.551 | 14.5 | 2025-12-06 10:51:01 | -10.304 | -2876.7879 | -75.7153 | 178.66 | Close | 30.00034
5291 | 25 | 4 | CC DChg | 00:03:03 | 42:29:45 | -7595.5 | 1.3547 | 386.1 | 10.16 | 0 | 0 | 386.1 | 10.16 | 0.5595 | 14.73 | 0 | 0 | 0.5595 | 14.73 | 2025-12-06 10:51:04 | -10.2896 | -3331.345 | -87.679 | 178.41 | Close | 30.50039
5292 | 25 | 4 | CC DChg | 00:03:06 | 42:29:48 | -7595.5 | 1.3526 | 392.4 | 10.33 | 0 | 0 | 392.4 | 10.33 | 0.5681 | 14.95 | 0 | 0 | 0.5681 | 14.95 | 2025-12-06 10:51:07 | -10.2736 | -3013.7989 | -79.3214 | 178.12 | Close | 31.00039
5293 | 25 | 4 | CC DChg | 00:03:09 | 42:29:51 | -7595.5 | 1.3501 | 398.7 | 10.49 | 0 | 0 | 398.7 | 10.49 | 0.5767 | 15.18 | 0 | 0 | 0.5767 | 15.18 | 2025-12-06 10:51:10 | -10.2547 | -2531.5556 | -66.629 | 177.8 | Close | 31.50038
5294 | 25 | 4 | CC DChg | 00:03:12 | 42:29:54 | -7592.4 | 1.3482 | 405.1 | 10.66 | 0 | 0 | 405.1 | 10.66 | 0.5852 | 15.4 | 0 | 0 | 0.5852 | 15.4 | 2025-12-06 10:51:13 | -10.236 | -3330.9474 | -87.6685 | 177.63 | Close | 32.00037
5295 | 25 | 4 | CC DChg | 00:03:15 | 42:29:57 | -7595.5 | 1.3461 | 411.4 | 10.83 | 0 | 0 | 411.4 | 10.83 | 0.5937 | 15.63 | 0 | 0 | 0.5937 | 15.63 | 2025-12-06 10:51:16 | -10.2243 | -3013.8624 | -79.323 | 177.28 | Close | 32.50039
5296 | 25 | 4 | CC DChg | 00:03:18 | 42:30:00 | -7592.4 | 1.3442 | 417.7 | 10.99 | 0 | 0 | 417.7 | 10.99 | 0.6022 | 15.85 | 0 | 0 | 0.6022 | 15.85 | 2025-12-06 10:51:19 | -10.2057 | -3331.0175 | -87.6704 | 177.1 | Close | 33.00038
5297 | 25 | 4 | CC DChg | 00:03:21 | 42:30:03 | -7595.5 | 1.342 | 424 | 11.16 | 0 | 0 | 424 | 11.16 | 0.6107 | 16.07 | 0 | 0 | 0.6107 | 16.07 | 2025-12-06 10:51:22 | -10.1931 | -2876.5253 | -75.7084 | 176.74 | Close | 33.50034
5298 | 25 | 4 | CC DChg | 00:03:24 | 42:30:06 | -7595.5 | 1.3399 | 430.4 | 11.33 | 0 | 0 | 430.4 | 11.33 | 0.6192 | 16.3 | 0 | 0 | 0.6192 | 16.3 | 2025-12-06 10:51:25 | -10.1772 | -3013.7989 | -79.3214 | 176.46 | Close | 34.00034
5299 | 25 | 4 | CC DChg | 00:03:27 | 42:30:09 | -7592.4 | 1.338 | 436.7 | 11.49 | 0 | 0 | 436.7 | 11.49 | 0.6277 | 16.52 | 0 | 0 | 0.6277 | 16.52 | 2025-12-06 10:51:28 | -10.1586 | -3330.9474 | -87.6685 | 176.28 | Close | 34.50033
5300 | 25 | 4 | CC DChg | 00:03:30 | 42:30:12 | -7595.5 | 1.3355 | 443 | 11.66 | 0 | 0 | 443 | 11.66 | 0.6361 | 16.74 | 0 | 0 | 0.6361 | 16.74 | 2025-12-06 10:51:31 | -10.1438 | -2531.5022 | -66.6276 | 175.88 | Close | 35.00031
5301 | 25 | 4 | CC DChg | 00:03:33 | 42:30:15 | -7595.5 | 1.3337 | 449.4 | 11.83 | 0 | 0 | 449.4 | 11.83 | 0.6446 | 16.97 | 0 | 0 | 0.6446 | 16.97 | 2025-12-06 10:51:34 | -10.1301 | -3515.9753 | -92.5383 | 175.64 | Close | 35.5003
5302 | 25 | 4 | CC DChg | 00:03:36 | 42:30:18 | -7592.4 | 1.3315 | 455.7 | 11.99 | 0 | 0 | 455.7 | 11.99 | 0.653 | 17.19 | 0 | 0 | 0.653 | 17.19 | 2025-12-06 10:51:37 | -10.1093 | -2876.9091 | -75.7185 | 175.43 | Close | 36.00032
5303 | 25 | 4 | CC DChg | 00:03:39 | 42:30:21 | -7595.5 | 1.3296 | 462 | 12.16 | 0 | 0 | 462 | 12.16 | 0.6614 | 17.41 | 0 | 0 | 0.6614 | 17.41 | 2025-12-06 10:51:40 | -10.099 | -3331.2047 | -87.6753 | 175.13 | Close | 36.50035
5304 | 25 | 4 | CC DChg | 00:03:42 | 42:30:24 | -7595.5 | 1.3275 | 468.3 | 12.33 | 0 | 0 | 468.3 | 12.33 | 0.6699 | 17.63 | 0 | 0 | 0.6699 | 17.63 | 2025-12-06 10:51:43 | -10.083 | -3013.7354 | -79.3197 | 174.83 | Close | 37.00034
5305 | 25 | 4 | CC DChg | 00:03:45 | 42:30:27 | -7595.5 | 1.3253 | 474.7 | 12.49 | 0 | 0 | 474.7 | 12.49 | 0.6782 | 17.85 | 0 | 0 | 0.6782 | 17.85 | 2025-12-06 10:51:46 | -10.0663 | -2876.9091 | -75.7185 | 174.54 | Close | 37.50036
5306 | 25 | 4 | CC DChg | 00:03:48 | 42:30:30 | -7595.5 | 1.3234 | 481 | 12.66 | 0 | 0 | 481 | 12.66 | 0.6866 | 18.07 | 0 | 0 | 0.6866 | 18.07 | 2025-12-06 10:51:49 | -10.0519 | -3330.9474 | -87.6685 | 174.29 | Close | 38.00035
5307 | 25 | 4 | CC DChg | 00:03:51 | 42:30:33 | -7595.5 | 1.3213 | 487.3 | 12.83 | 0 | 0 | 487.3 | 12.83 | 0.695 | 18.29 | 0 | 0 | 0.695 | 18.29 | 2025-12-06 10:51:52 | -10.0359 | -3013.9471 | -79.3253 | 174.01 | Close | 38.50037
5308 | 25 | 4 | CC DChg | 00:03:54 | 42:30:36 | -7595.5 | 1.3191 | 493.7 | 12.99 | 0 | 0 | 493.7 | 12.99 | 0.7034 | 18.51 | 0 | 0 | 0.7034 | 18.51 | 2025-12-06 10:51:55 | -10.0192 | -2876.7677 | -75.7148 | 173.72 | Close | 39.00037
5309 | 25 | 4 | CC DChg | 00:03:57 | 42:30:39 | -7595.5 | 1.3172 | 500 | 13.16 | 0 | 0 | 500 | 13.16 | 0.7117 | 18.73 | 0 | 0 | 0.7117 | 18.73 | 2025-12-06 10:51:58 | -10.0048 | -3331.1345 | -87.6734 | 173.47 | Close | 39.50039
5310 | 25 | 4 | CC DChg | 00:04:00 | 42:30:42 | -7595.5 | 1.3154 | 506.3 | 13.33 | 0 | 0 | 506.3 | 13.33 | 0.72 | 18.95 | 0 | 0 | 0.72 | 18.95 | 2025-12-06 10:52:01 | -9.9911 | -3516.2963 | -92.5468 | 173.23 | Close | 40.00042
5311 | 25 | 4 | CC DChg | 00:04:03 | 42:30:45 | -7592.4 | 1.3132 | 512.6 | 13.49 | 0 | 0 | 512.6 | 13.49 | 0.7283 | 19.17 | 0 | 0 | 0.7283 | 19.17 | 2025-12-06 10:52:04 | -9.9703 | -2876.5455 | -75.7089 | 173.02 | Close | 40.50037
5312 | 25 | 4 | CC DChg | 00:04:06 | 42:30:48 | -7595.5 | 1.311 | 519 | 13.66 | 0 | 0 | 519 | 13.66 | 0.7367 | 19.39 | 0 | 0 | 0.7367 | 19.39 | 2025-12-06 10:52:07 | -9.9577 | -2876.8889 | -75.718 | 172.66 | Close | 41.00039
5313 | 25 | 4 | CC DChg | 00:04:09 | 42:30:51 | -7592.4 | 1.3092 | 525.3 | 13.83 | 0 | 0 | 525.3 | 13.83 | 0.7449 | 19.61 | 0 | 0 | 0.7449 | 19.61 | 2025-12-06 10:52:10 | -9.9399 | -3516.0741 | -92.5409 | 172.48 | Close | 41.50039
5314 | 25 | 4 | CC DChg | 00:04:12 | 42:30:54 | -7595.5 | 1.3073 | 531.6 | 13.99 | 0 | 0 | 531.6 | 13.99 | 0.7532 | 19.82 | 0 | 0 | 0.7532 | 19.82 | 2025-12-06 10:52:13 | -9.9296 | -3331.0175 | -87.6704 | 172.19 | Close | 42.00039
5315 | 25 | 4 | CC DChg | 00:04:15 | 42:30:57 | -7595.5 | 1.3054 | 538 | 14.16 | 0 | 0 | 538 | 14.16 | 0.7615 | 20.04 | 0 | 0 | 0.7615 | 20.04 | 2025-12-06 10:52:16 | -9.9151 | -3331.1579 | -87.674 | 171.92 | Close | 42.50041
5316 | 25 | 4 | CC DChg | 00:04:18 | 42:31:00 | -7595.5 | 1.303 | 544.3 | 14.33 | 0 | 0 | 544.3 | 14.33 | 0.7697 | 20.26 | 0 | 0 | 0.7697 | 20.26 | 2025-12-06 10:52:19 | -9.8969 | -2636.9074 | -69.4018 | 171.6 | Close | 43.00038
5317 | 25 | 4 | CC DChg | 00:04:21 | 42:31:03 | -7595.5 | 1.3011 | 550.6 | 14.49 | 0 | 0 | 550.6 | 14.49 | 0.778 | 20.48 | 0 | 0 | 0.778 | 20.48 | 2025-12-06 10:52:22 | -9.8825 | -3330.9942 | -87.6697 | 171.35 | Close | 43.50038
5318 | 25 | 4 | CC DChg | 00:04:24 | 42:31:06 | -7595.5 | 1.2992 | 557 | 14.66 | 0 | 0 | 557 | 14.66 | 0.7862 | 20.69 | 0 | 0 | 0.7862 | 20.69 | 2025-12-06 10:52:25 | -9.868 | -3331.1579 | -87.674 | 171.1 | Close | 44.0004
5319 | 25 | 4 | CC DChg | 00:04:27 | 42:31:09 | -7595.5 | 1.2974 | 563.3 | 14.83 | 0 | 0 | 563.3 | 14.83 | 0.7944 | 20.91 | 0 | 0 | 0.7944 | 20.91 | 2025-12-06 10:52:28 | -9.8544 | -3516.0494 | -92.5403 | 170.86 | Close | 44.50039
5320 | 25 | 4 | CC DChg | 00:04:30 | 42:31:12 | -7595.5 | 1.2952 | 569.6 | 14.99 | 0 | 0 | 569.6 | 14.99 | 0.8026 | 21.12 | 0 | 0 | 0.8026 | 21.12 | 2025-12-06 10:52:31 | -9.8377 | -2876.7677 | -75.7148 | 170.58 | Close | 45.00039
5321 | 25 | 4 | CC DChg | 00:04:33 | 42:31:15 | -7595.5 | 1.2934 | 575.9 | 15.16 | 0 | 0 | 575.9 | 15.16 | 0.8108 | 21.34 | 0 | 0 | 0.8108 | 21.34 | 2025-12-06 10:52:34 | -9.824 | -3516.1975 | -92.5442 | 170.34 | Close | 45.5004
5322 | 25 | 4 | CC DChg | 00:04:36 | 42:31:18 | -7595.5 | 1.2915 | 582.3 | 15.32 | 0 | 0 | 582.3 | 15.32 | 0.819 | 21.56 | 0 | 0 | 0.819 | 21.56 | 2025-12-06 10:52:37 | -9.8096 | -3331.1111 | -87.6728 | 170.09 | Close | 46.00042
5323 | 25 | 4 | CC DChg | 00:04:39 | 42:31:21 | -7592.4 | 1.2896 | 588.6 | 15.49 | 0 | 0 | 588.6 | 15.49 | 0.8272 | 21.77 | 0 | 0 | 0.8272 | 21.77 | 2025-12-06 10:52:40 | -9.7911 | -3330.9942 | -87.6697 | 169.91 | Close | 46.50041
5324 | 25 | 4 | CC DChg | 00:04:42 | 42:31:24 | -7592.4 | 1.2875 | 594.9 | 15.66 | 0 | 0 | 594.9 | 15.66 | 0.8353 | 21.99 | 0 | 0 | 0.8353 | 21.99 | 2025-12-06 10:52:43 | -9.7752 | -3013.672 | -79.318 | 169.63 | Close | 47.0004
5325 | 25 | 4 | CC DChg | 00:04:45 | 42:31:27 | -7595.5 | 1.2856 | 601.3 | 15.82 | 0 | 0 | 601.3 | 15.82 | 0.8435 | 22.2 | 0 | 0 | 0.8435 | 22.2 | 2025-12-06 10:52:46 | -9.7647 | -3330.7602 | -87.6636 | 169.31 | Close | 47.50036
5326 | 25 | 4 | CC DChg | 00:04:48 | 42:31:30 | -7595.5 | 1.2837 | 607.6 | 15.99 | 0 | 0 | 607.6 | 15.99 | 0.8516 | 22.41 | 0 | 0 | 0.8516 | 22.41 | 2025-12-06 10:52:49 | -9.7503 | -3331.3684 | -87.6796 | 169.09 | Close | 48.00041
5327 | 25 | 4 | CC DChg | 00:04:51 | 42:31:33 | -7592.4 | 1.2819 | 613.9 | 16.16 | 0 | 0 | 613.9 | 16.16 | 0.8597 | 22.63 | 0 | 0 | 0.8597 | 22.63 | 2025-12-06 10:52:52 | -9.7327 | -3516.0988 | -92.5416 | 168.89 | Close | 48.50041
5328 | 25 | 4 | CC DChg | 00:04:54 | 42:31:36 | -7595.5 | 1.2797 | 620.2 | 16.32 | 0 | 0 | 620.2 | 16.32 | 0.8678 | 22.84 | 0 | 0 | 0.8678 | 22.84 | 2025-12-06 10:52:55 | -9.7199 | -2876.6061 | -75.7105 | 168.53 | Close | 49.00038
5329 | 25 | 4 | CC DChg | 00:04:57 | 42:31:39 | -7595.5 | 1.2779 | 626.6 | 16.49 | 0 | 0 | 626.6 | 16.49 | 0.8759 | 23.05 | 0 | 0 | 0.8759 | 23.05 | 2025-12-06 10:52:58 | -9.7063 | -3516.1235 | -92.5422 | 168.3 | Close | 49.50038
5330 | 25 | 4 | CC DChg | 00:05:00 | 42:31:42 | -7592.4 | 1.276 | 632.9 | 16.66 | 0 | 0 | 632.9 | 16.66 | 0.884 | 23.27 | 0 | 0 | 0.884 | 23.27 | 2025-12-06 10:53:01 | -9.6879 | -3331.2749 | -87.6771 | 168.14 | Close | 50.00042
5331 | 25 | 4 | CC DChg | 00:05:03 | 42:31:45 | -7595.5 | 1.2741 | 639.2 | 16.82 | 0 | 0 | 639.2 | 16.82 | 0.8921 | 23.48 | 0 | 0 | 0.8921 | 23.48 | 2025-12-06 10:53:04 | -9.6774 | -3330.9942 | -87.6697 | 167.8 | Close | 50.50042
5332 | 25 | 4 | CC DChg | 00:05:06 | 42:31:48 | -7595.5 | 1.272 | 645.6 | 16.99 | 0 | 0 | 645.6 | 16.99 | 0.9001 | 23.69 | 0 | 0 | 0.9001 | 23.69 | 2025-12-06 10:53:07 | -9.6615 | -3014.0529 | -79.328 | 167.55 | Close | 51.00046
5333 | 25 | 4 | CC DChg | 00:05:09 | 42:31:51 | -7595.5 | 1.2701 | 651.9 | 17.16 | 0 | 0 | 651.9 | 17.16 | 0.9082 | 23.9 | 0 | 0 | 0.9082 | 23.9 | 2025-12-06 10:53:10 | -9.647 | -3330.8538 | -87.666 | 167.27 | Close | 51.50044
5334 | 25 | 4 | CC DChg | 00:05:12 | 42:31:54 | -7595.5 | 1.2686 | 658.2 | 17.32 | 0 | 0 | 658.2 | 17.32 | 0.9162 | 24.11 | 0 | 0 | 0.9162 | 24.11 | 2025-12-06 10:53:13 | -9.6356 | -4219.5259 | -111.0554 | 167.07 | Close | 52.00046
5335 | 25 | 4 | CC DChg | 00:05:15 | 42:31:57 | -7595.5 | 1.2667 | 664.5 | 17.49 | 0 | 0 | 664.5 | 17.49 | 0.9242 | 24.32 | 0 | 0 | 0.9242 | 24.32 | 2025-12-06 10:53:16 | -9.6212 | -3331.345 | -87.679 | 166.81 | Close | 52.50051
5336 | 25 | 4 | CC DChg | 00:05:18 | 42:32:00 | -7595.5 | 1.2648 | 670.9 | 17.66 | 0 | 0 | 670.9 | 17.66 | 0.9322 | 24.54 | 0 | 0 | 0.9322 | 24.54 | 2025-12-06 10:53:19 | -9.6068 | -3331.2749 | -87.6771 | 166.57 | Close | 53.00055
5337 | 25 | 4 | CC DChg | 00:05:21 | 42:32:03 | -7595.5 | 1.2627 | 677.2 | 17.82 | 0 | 0 | 677.2 | 17.82 | 0.9402 | 24.75 | 0 | 0 | 0.9402 | 24.75 | 2025-12-06 10:53:22 | -9.5908 | -3013.8201 | -79.3219 | 166.28 | Close | 53.50056
5338 | 25 | 4 | CC DChg | 00:05:24 | 42:32:06 | -7595.5 | 1.2611 | 683.5 | 17.99 | 0 | 0 | 683.5 | 17.99 | 0.9482 | 24.96 | 0 | 0 | 0.9482 | 24.96 | 2025-12-06 10:53:25 | -9.5787 | -3955.6944 | -104.1115 | 166.07 | Close | 54.00057
5339 | 25 | 4 | CC DChg | 00:05:27 | 42:32:09 | -7592.4 | 1.2593 | 689.9 | 18.16 | 0 | 0 | 689.9 | 18.16 | 0.9562 | 25.17 | 0 | 0 | 0.9562 | 25.17 | 2025-12-06 10:53:28 | -9.5611 | -3516.2716 | -92.5461 | 165.92 | Close | 54.5006
5340 | 25 | 4 | CC DChg | 00:05:30 | 42:32:12 | -7595.5 | 1.2577 | 696.2 | 18.32 | 0 | 0 | 696.2 | 18.32 | 0.9642 | 25.38 | 0 | 0 | 0.9642 | 25.38 | 2025-12-06 10:53:31 | -9.5528 | -3955.7778 | -104.1137 | 165.64 | Close | 55.00062
5341 | 25 | 4 | CC DChg | 00:05:33 | 42:32:15 | -7595.5 | 1.2555 | 702.5 | 18.49 | 0 | 0 | 702.5 | 18.49 | 0.9721 | 25.59 | 0 | 0 | 0.9721 | 25.59 | 2025-12-06 10:53:34 | -9.5361 | -2876.8889 | -75.718 | 165.35 | Close | 55.50064
5342 | 25 | 4 | CC DChg | 00:05:36 | 42:32:18 | -7595.5 | 1.2537 | 708.9 | 18.66 | 0 | 0 | 708.9 | 18.66 | 0.98 | 25.79 | 0 | 0 | 0.98 | 25.79 | 2025-12-06 10:53:37 | -9.5225 | -3516.2469 | -92.5455 | 165.11 | Close | 56.00066
5343 | 25 | 4 | CC DChg | 00:05:39 | 42:32:21 | -7595.5 | 1.2521 | 715.2 | 18.82 | 0 | 0 | 715.2 | 18.82 | 0.988 | 26 | 0 | 0 | 0.988 | 26 | 2025-12-06 10:53:40 | -9.5103 | -3955.8333 | -104.1151 | 164.9 | Close | 56.50069
5344 | 25 | 4 | CC DChg | 00:05:42 | 42:32:24 | -7595.5 | 1.2503 | 721.5 | 18.99 | 0 | 0 | 721.5 | 18.99 | 0.9959 | 26.21 | 0 | 0 | 0.9959 | 26.21 | 2025-12-06 10:53:43 | -9.4966 | -3515.9506 | -92.5377 | 164.66 | Close | 57.00067
5345 | 25 | 4 | CC DChg | 00:05:45 | 42:32:27 | -7595.5 | 1.2481 | 727.8 | 19.16 | 0 | 0 | 727.8 | 19.16 | 1.0038 | 26.42 | 0 | 0 | 1.0038 | 26.42 | 2025-12-06 10:53:46 | -9.4799 | -2876.9091 | -75.7185 | 164.37 | Close | 57.50069
5346 | 25 | 4 | CC DChg | 00:05:48 | 42:32:30 | -7595.5 | 1.2465 | 734.2 | 19.32 | 0 | 0 | 734.2 | 19.32 | 1.0117 | 26.63 | 0 | 0 | 1.0117 | 26.63 | 2025-12-06 10:53:49 | -9.4678 | -3955.8056 | -104.1144 | 164.15 | Close | 58.00072
5347 | 25 | 4 | CC DChg | 00:05:51 | 42:32:33 | -7595.5 | 1.2447 | 740.5 | 19.49 | 0 | 0 | 740.5 | 19.49 | 1.0196 | 26.83 | 0 | 0 | 1.0196 | 26.83 | 2025-12-06 10:53:52 | -9.4541 | -3516.4444 | -92.5507 | 163.93 | Close | 58.50077
5348 | 25 | 4 | CC DChg | 00:05:54 | 42:32:36 | -7595.5 | 1.2431 | 746.8 | 19.66 | 0 | 0 | 746.8 | 19.66 | 1.0275 | 27.04 | 0 | 0 | 1.0275 | 27.04 | 2025-12-06 10:53:55 | -9.4419 | -3956 | -104.1195 | 163.72 | Close | 59.00082
5349 | 25 | 4 | CC DChg | 00:05:57 | 42:32:39 | -7595.5 | 1.2416 | 753.2 | 19.82 | 0 | 0 | 753.2 | 19.82 | 1.0353 | 27.25 | 0 | 0 | 1.0353 | 27.25 | 2025-12-06 10:53:58 | -9.4305 | -4219.4963 | -111.0546 | 163.52 | Close | 59.50085
5350 | 25 | 4 | CC DChg | 00:06:00 | 42:32:42 | -7592.4 | 1.2394 | 759.5 | 19.99 | 0 | 0 | 759.5 | 19.99 | 1.0432 | 27.46 | 0 | 0 | 1.0432 | 27.46 | 2025-12-06 10:54:01 | -9.41 | -2876.8081 | -75.7158 | 163.3 | Close | 60.00085
5351 | 25 | 4 | CC DChg | 00:06:03 | 42:32:45 | -7595.5 | 1.2379 | 765.8 | 20.16 | 0 | 0 | 765.8 | 20.16 | 1.051 | 27.66 | 0 | 0 | 1.051 | 27.66 | 2025-12-06 10:54:04 | -9.4024 | -4219.6741 | -111.0593 | 163.03 | Close | 60.50089
5352 | 25 | 4 | CC DChg | 00:06:06 | 42:32:48 | -7595.5 | 1.236 | 772.1 | 20.32 | 0 | 0 | 772.1 | 20.32 | 1.0588 | 27.87 | 0 | 0 | 1.0588 | 27.87 | 2025-12-06 10:54:07 | -9.388 | -3331.2749 | -87.6771 | 162.78 | Close | 61.00093
5353 | 25 | 4 | CC DChg | 00:06:09 | 42:32:51 | -7592.4 | 1.2344 | 778.5 | 20.49 | 0 | 0 | 778.5 | 20.49 | 1.0667 | 28.07 | 0 | 0 | 1.0667 | 28.07 | 2025-12-06 10:54:10 | -9.372 | -3955.5 | -104.1064 | 162.64 | Close | 61.50092
5354 | 25 | 4 | CC DChg | 00:06:12 | 42:32:54 | -7595.5 | 1.2326 | 784.8 | 20.66 | 0 | 0 | 784.8 | 20.66 | 1.0745 | 28.28 | 0 | 0 | 1.0745 | 28.28 | 2025-12-06 10:54:13 | -9.3622 | -3516.2469 | -92.5455 | 162.32 | Close | 62.00094
5355 | 25 | 4 | CC DChg | 00:06:15 | 42:32:57 | -7592.4 | 1.231 | 791.1 | 20.82 | 0 | 0 | 791.1 | 20.82 | 1.0823 | 28.48 | 0 | 0 | 1.0823 | 28.48 | 2025-12-06 10:54:16 | -9.3462 | -3955.5556 | -104.1078 | 162.19 | Close | 62.50094
5356 | 25 | 4 | CC DChg | 00:06:18 | 42:33:00 | -7595.5 | 1.2295 | 797.5 | 20.99 | 0 | 0 | 797.5 | 20.99 | 1.09 | 28.69 | 0 | 0 | 1.09 | 28.69 | 2025-12-06 10:54:19 | -9.3386 | -4219.2593 | -111.0483 | 161.93 | Close | 63.00094
5357 | 25 | 4 | CC DChg | 00:06:21 | 42:33:03 | -7595.5 | 1.2276 | 803.8 | 21.16 | 0 | 0 | 803.8 | 21.16 | 1.0978 | 28.89 | 0 | 0 | 1.0978 | 28.89 | 2025-12-06 10:54:22 | -9.3242 | -3330.9942 | -87.6697 | 161.68 | Close | 63.50093
5358 | 25 | 4 | CC DChg | 00:06:24 | 42:33:06 | -7595.5 | 1.2261 | 810.1 | 21.32 | 0 | 0 | 810.1 | 21.32 | 1.1056 | 29.1 | 0 | 0 | 1.1056 | 29.1 | 2025-12-06 10:54:25 | -9.3128 | -4219.2593 | -111.0483 | 161.48 | Close | 64.00093
5359 | 25 | 4 | CC DChg | 00:06:27 | 42:33:09 | -7595.5 | 1.2242 | 816.4 | 21.49 | 0 | 0 | 816.4 | 21.49 | 1.1133 | 29.3 | 0 | 0 | 1.1133 | 29.3 | 2025-12-06 10:54:28 | -9.2984 | -3331.1813 | -87.6747 | 161.23 | Close | 64.50095
5360 | 25 | 4 | CC DChg | 00:06:30 | 42:33:12 | -7595.5 | 1.2227 | 822.8 | 21.65 | 0 | 0 | 822.8 | 21.65 | 1.1211 | 29.51 | 0 | 0 | 1.1211 | 29.51 | 2025-12-06 10:54:31 | -9.287 | -4219.0815 | -111.0437 | 161.02 | Close | 65.00093
5361 | 25 | 4 | CC DChg | 00:06:33 | 42:33:15 | -7595.5 | 1.2211 | 829.1 | 21.82 | 0 | 0 | 829.1 | 21.82 | 1.1288 | 29.71 | 0 | 0 | 1.1288 | 29.71 | 2025-12-06 10:54:34 | -9.2748 | -3955.5 | -104.1064 | 160.82 | Close | 65.50091
5362 | 25 | 4 | CC DChg | 00:06:36 | 42:33:18 | -7595.5 | 1.2196 | 835.4 | 21.99 | 0 | 0 | 835.4 | 21.99 | 1.1365 | 29.91 | 0 | 0 | 1.1365 | 29.91 | 2025-12-06 10:54:37 | -9.2634 | -4219.1407 | -111.0452 | 160.62 | Close | 66.0009
5363 | 25 | 4 | CC DChg | 00:06:39 | 42:33:21 | -7595.5 | 1.218 | 841.8 | 22.15 | 0 | 0 | 841.8 | 22.15 | 1.1443 | 30.12 | 0 | 0 | 1.1443 | 30.12 | 2025-12-06 10:54:40 | -9.2513 | -3955.5 | -104.1064 | 160.41 | Close | 66.50088
5364 | 25 | 4 | CC DChg | 00:06:42 | 42:33:24 | -7592.4 | 1.2158 | 848.1 | 22.32 | 0 | 0 | 848.1 | 22.32 | 1.152 | 30.32 | 0 | 0 | 1.152 | 30.32 | 2025-12-06 10:54:43 | -9.2308 | -2876.7677 | -75.7148 | 160.17 | Close | 67.00088
5365 | 25 | 4 | CC DChg | 00:06:45 | 42:33:27 | -7595.5 | 1.2146 | 854.4 | 22.49 | 0 | 0 | 854.4 | 22.49 | 1.1596 | 30.52 | 0 | 0 | 1.1596 | 30.52 | 2025-12-06 10:54:46 | -9.2255 | -5274.5185 | -138.8221 | 159.96 | Close | 67.50092
5366 | 25 | 4 | CC DChg | 00:06:48 | 42:33:30 | -7595.5 | 1.2131 | 860.7 | 22.65 | 0 | 0 | 860.7 | 22.65 | 1.1673 | 30.72 | 0 | 0 | 1.1673 | 30.72 | 2025-12-06 10:54:49 | -9.2141 | -4219.6741 | -111.0593 | 159.77 | Close | 68.00096
5367 | 25 | 4 | CC DChg | 00:06:51 | 42:33:33 | -7592.4 | 1.2115 | 867.1 | 22.82 | 0 | 0 | 867.1 | 22.82 | 1.175 | 30.93 | 0 | 0 | 1.175 | 30.93 | 2025-12-06 10:54:52 | -9.1982 | -3955.5556 | -104.1078 | 159.62 | Close | 68.50096
5368 | 25 | 4 | CC DChg | 00:06:54 | 42:33:36 | -7595.5 | 1.21 | 873.4 | 22.99 | 0 | 0 | 873.4 | 22.99 | 1.1827 | 31.13 | 0 | 0 | 1.1827 | 31.13 | 2025-12-06 10:54:55 | -9.1905 | -4219.0222 | -111.0421 | 159.36 | Close | 69.00093
5369 | 25 | 4 | CC DChg | 00:06:57 | 42:33:39 | -7595.5 | 1.2081 | 879.7 | 23.15 | 0 | 0 | 879.7 | 23.15 | 1.1903 | 31.33 | 0 | 0 | 1.1903 | 31.33 | 2025-12-06 10:54:58 | -9.1761 | -3330.9006 | -87.6673 | 159.11 | Close | 69.50091
5370 | 25 | 4 | CC DChg | 00:07:00 | 42:33:42 | -7595.5 | 1.2065 | 886.1 | 23.32 | 0 | 0 | 886.1 | 23.32 | 1.198 | 31.53 | 0 | 0 | 1.198 | 31.53 | 2025-12-06 10:55:01 | -9.1639 | -3955.7778 | -104.1137 | 158.9 | Close | 70.00093
5371 | 25 | 4 | CC DChg | 00:07:03 | 42:33:45 | -7595.5 | 1.205 | 892.4 | 23.49 | 0 | 0 | 892.4 | 23.49 | 1.2056 | 31.73 | 0 | 0 | 1.2056 | 31.73 | 2025-12-06 10:55:04 | -9.1526 | -4219.1407 | -111.0452 | 158.7 | Close | 70.50091
5372 | 25 | 4 | CC DChg | 00:07:06 | 42:33:48 | -7595.5 | 1.2034 | 898.7 | 23.65 | 0 | 0 | 898.7 | 23.65 | 1.2132 | 31.93 | 0 | 0 | 1.2132 | 31.93 | 2025-12-06 10:55:07 | -9.1404 | -3955.5556 | -104.1078 | 158.49 | Close | 71.00091
5373 | 25 | 4 | CC DChg | 00:07:09 | 42:33:51 | -7595.5 | 1.2019 | 905.1 | 23.82 | 0 | 0 | 905.1 | 23.82 | 1.2208 | 32.13 | 0 | 0 | 1.2208 | 32.13 | 2025-12-06 10:55:10 | -9.129 | -4219.6741 | -111.0593 | 158.29 | Close | 71.50095
5374 | 25 | 4 | CC DChg | 00:07:12 | 42:33:54 | -7595.5 | 1.2 | 911.4 | 23.99 | 0 | 0 | 911.4 | 23.99 | 1.2284 | 32.33 | 0 | 0 | 1.2284 | 32.33 | 2025-12-06 10:55:13 | -9.1146 | -3331.3684 | -87.6796 | 158.04 | Close | 72.001
5375 | 25 | 4 | CC DChg | 00:07:15 | 42:33:57 | -7595.5 | 1.1988 | 917.7 | 24.15 | 0 | 0 | 917.7 | 24.15 | 1.236 | 32.53 | 0 | 0 | 1.236 | 32.53 | 2025-12-06 10:55:16 | -9.1055 | -5274.2222 | -138.8143 | 157.88 | Close | 72.50101
5376 | 25 | 4 | CC DChg | 00:07:18 | 42:34:00 | -7595.5 | 1.1972 | 924 | 24.32 | 0 | 0 | 924 | 24.32 | 1.2436 | 32.73 | 0 | 0 | 1.2436 | 32.73 | 2025-12-06 10:55:19 | -9.0933 | -3955.9444 | -104.118 | 157.67 | Close | 73.00106
5377 | 25 | 4 | CC DChg | 00:07:21 | 42:34:03 | -7595.5 | 1.1957 | 930.4 | 24.49 | 0 | 0 | 930.4 | 24.49 | 1.2512 | 32.93 | 0 | 0 | 1.2512 | 32.93 | 2025-12-06 10:55:22 | -9.0819 | -4219.437 | -111.053 | 157.48 | Close | 73.50108
5378 | 25 | 4 | CC DChg | 00:07:24 | 42:34:06 | -7595.5 | 1.1945 | 936.7 | 24.65 | 0 | 0 | 936.7 | 24.65 | 1.2587 | 33.13 | 0 | 0 | 1.2587 | 33.13 | 2025-12-06 10:55:25 | -9.0728 | -5273.7778 | -138.8026 | 157.32 | Close | 74.00104
5379 | 25 | 4 | CC DChg | 00:07:27 | 42:34:09 | -7595.5 | 1.1926 | 943 | 24.82 | 0 | 0 | 943 | 24.82 | 1.2663 | 33.33 | 0 | 0 | 1.2663 | 33.33 | 2025-12-06 10:55:28 | -9.0584 | -3331.0877 | -87.6722 | 157.07 | Close | 74.50105
5380 | 25 | 4 | CC DChg | 00:07:30 | 42:34:12 | -7595.5 | 1.191 | 949.4 | 24.99 | 0 | 0 | 949.4 | 24.99 | 1.2738 | 33.53 | 0 | 0 | 1.2738 | 33.53 | 2025-12-06 10:55:31 | -9.0462 | -3955.4444 | -104.1049 | 156.84 | Close | 75.00103
5381 | 25 | 4 | CC DChg | 00:07:33 | 42:34:15 | -7592.4 | 1.1895 | 955.7 | 25.15 | 0 | 0 | 955.7 | 25.15 | 1.2814 | 33.72 | 0 | 0 | 1.2814 | 33.72 | 2025-12-06 10:55:34 | -9.0311 | -4218.8444 | -111.0374 | 156.72 | Close | 75.50098
5382 | 25 | 4 | CC DChg | 00:07:36 | 42:34:18 | -7592.4 | 1.1879 | 962 | 25.32 | 0 | 0 | 962 | 25.32 | 1.2889 | 33.92 | 0 | 0 | 1.2889 | 33.92 | 2025-12-06 10:55:37 | -9.019 | -3955.3889 | -104.1034 | 156.51 | Close | 76.00096
5383 | 25 | 4 | CC DChg | 00:07:39 | 42:34:21 | -7592.4 | 1.1867 | 968.3 | 25.49 | 0 | 0 | 968.3 | 25.49 | 1.2964 | 34.12 | 0 | 0 | 1.2964 | 34.12 | 2025-12-06 10:55:40 | -9.0099 | -5273.6296 | -138.7987 | 156.34 | Close | 76.50091
5384 | 25 | 4 | CC DChg | 00:07:42 | 42:34:24 | -7595.5 | 1.1848 | 974.7 | 25.65 | 0 | 0 | 974.7 | 25.65 | 1.3039 | 34.32 | 0 | 0 | 1.3039 | 34.32 | 2025-12-06 10:55:43 | -8.9991 | -3330.6667 | -87.6611 | 156.04 | Close | 77.00085
5385 | 25 | 4 | CC DChg | 00:07:45 | 42:34:27 | -7595.5 | 1.1833 | 981 | 25.82 | 0 | 0 | 981 | 25.82 | 1.3114 | 34.51 | 0 | 0 | 1.3114 | 34.51 | 2025-12-06 10:55:46 | -8.9877 | -4218.9037 | -111.039 | 155.84 | Close | 77.50081
5386 | 25 | 4 | CC DChg | 00:07:48 | 42:34:30 | -7592.4 | 1.1821 | 987.3 | 25.99 | 0 | 0 | 987.3 | 25.99 | 1.3189 | 34.71 | 0 | 0 | 1.3189 | 34.71 | 2025-12-06 10:55:49 | -8.975 | -5273.7037 | -138.8007 | 155.75 | Close | 78.00077
5387 | 25 | 4 | CC DChg | 00:07:51 | 42:34:33 | -7595.5 | 1.1805 | 993.7 | 26.15 | 0 | 0 | 993.7 | 26.15 | 1.3263 | 34.91 | 0 | 0 | 1.3263 | 34.91 | 2025-12-06 10:55:52 | -8.9665 | -3955.2222 | -104.099 | 155.47 | Close | 78.50072
5388 | 25 | 4 | CC DChg | 00:07:54 | 42:34:36 | -7592.4 | 1.179 | 1000 | 26.32 | 0 | 0 | 1000 | 26.32 | 1.3338 | 35.11 | 0 | 0 | 1.3338 | 35.11 | 2025-12-06 10:55:55 | -8.9514 | -4218.963 | -111.0405 | 155.34 | Close | 79.00068
5389 | 25 | 4 | CC DChg | 00:07:57 | 42:34:39 | -7592.4 | 1.1771 | 1006.3 | 26.49 | 0 | 0 | 1006.3 | 26.49 | 1.3413 | 35.3 | 0 | 0 | 1.3413 | 35.3 | 2025-12-06 10:55:58 | -8.937 | -3330.6199 | -87.6599 | 155.09 | Close | 79.50062
5390 | 25 | 4 | CC DChg | 00:08:00 | 42:34:42 | -7592.4 | 1.1755 | 1012.6 | 26.65 | 0 | 0 | 1012.6 | 26.65 | 1.3487 | 35.5 | 0 | 0 | 1.3487 | 35.5 | 2025-12-06 10:56:01 | -8.9248 | -3955.5 | -104.1064 | 154.88 | Close | 80.00061
5391 | 25 | 4 | CC DChg | 00:08:03 | 42:34:45 | -7595.5 | 1.1743 | 1019 | 26.82 | 0 | 0 | 1019 | 26.82 | 1.3561 | 35.69 | 0 | 0 | 1.3561 | 35.69 | 2025-12-06 10:56:04 | -8.9194 | -5274.1481 | -138.8124 | 154.66 | Close | 80.50061
5392 | 25 | 4 | CC DChg | 00:08:06 | 42:34:48 | -7595.5 | 1.1728 | 1025.3 | 26.99 | 0 | 0 | 1025.3 | 26.99 | 1.3636 | 35.89 | 0 | 0 | 1.3636 | 35.89 | 2025-12-06 10:56:07 | -8.908 | -4219.0815 | -111.0437 | 154.46 | Close | 81.00059
5393 | 25 | 4 | CC DChg | 00:08:09 | 42:34:51 | -7595.5 | 1.1712 | 1031.6 | 27.15 | 0 | 0 | 1031.6 | 27.15 | 1.371 | 36.08 | 0 | 0 | 1.371 | 36.08 | 2025-12-06 10:56:10 | -8.8958 | -3955.1667 | -104.0976 | 154.25 | Close | 81.50053
5394 | 25 | 4 | CC DChg | 00:08:12 | 42:34:54 | -7595.5 | 1.1697 | 1038 | 27.32 | 0 | 0 | 1038 | 27.32 | 1.3784 | 36.28 | 0 | 0 | 1.3784 | 36.28 | 2025-12-06 10:56:13 | -8.8844 | -4219.0815 | -111.0437 | 154.05 | Close | 82.00051
5395 | 25 | 4 | CC DChg | 00:08:15 | 42:34:57 | -7595.5 | 1.1678 | 1044.3 | 27.48 | 0 | 0 | 1044.3 | 27.48 | 1.3858 | 36.47 | 0 | 0 | 1.3858 | 36.47 | 2025-12-06 10:56:16 | -8.87 | -3330.7602 | -87.6636 | 153.8 | Close | 82.50047
5396 | 25 | 4 | CC DChg | 00:08:18 | 42:35:00 | -7595.5 | 1.1662 | 1050.6 | 27.65 | 0 | 0 | 1050.6 | 27.65 | 1.3932 | 36.67 | 0 | 0 | 1.3932 | 36.67 | 2025-12-06 10:56:19 | -8.8578 | -3955.7222 | -104.1122 | 153.59 | Close | 83.00049
5397 | 25 | 4 | CC DChg | 00:08:21 | 42:35:03 | -7595.5 | 1.165 | 1056.9 | 27.82 | 0 | 0 | 1056.9 | 27.82 | 1.4006 | 36.86 | 0 | 0 | 1.4006 | 36.86 | 2025-12-06 10:56:22 | -8.8487 | -5273.8519 | -138.8046 | 153.43 | Close | 83.50046
5398 | 25 | 4 | CC DChg | 00:08:24 | 42:35:06 | -7595.5 | 1.1635 | 1063.3 | 27.98 | 0 | 0 | 1063.3 | 27.98 | 1.4079 | 37.06 | 0 | 0 | 1.4079 | 37.06 | 2025-12-06 10:56:25 | -8.8373 | -4219.3185 | -111.0499 | 153.24 | Close | 84.00046
5399 | 25 | 4 | CC DChg | 00:08:27 | 42:35:09 | -7595.5 | 1.1619 | 1069.6 | 28.15 | 0 | 0 | 1069.6 | 28.15 | 1.4153 | 37.25 | 0 | 0 | 1.4153 | 37.25 | 2025-12-06 10:56:28 | -8.8252 | -3955.2778 | -104.1005 | 153.03 | Close | 84.50042
5400 | 25 | 4 | CC DChg | 00:08:30 | 42:35:12 | -7595.5 | 1.16 | 1075.9 | 28.32 | 0 | 0 | 1075.9 | 28.32 | 1.4226 | 37.44 | 0 | 0 | 1.4226 | 37.44 | 2025-12-06 10:56:31 | -8.8108 | -3330.9942 | -87.6697 | 152.78 | Close | 85.00042
5401 | 25 | 4 | CC DChg | 00:08:33 | 42:35:15 | -7595.5 | 1.1585 | 1082.3 | 28.48 | 0 | 0 | 1082.3 | 28.48 | 1.43 | 37.64 | 0 | 0 | 1.43 | 37.64 | 2025-12-06 10:56:34 | -8.7994 | -4218.963 | -111.0405 | 152.58 | Close | 85.50038
5402 | 25 | 4 | CC DChg | 00:08:36 | 42:35:18 | -7595.5 | 1.1569 | 1088.6 | 28.65 | 0 | 0 | 1088.6 | 28.65 | 1.4373 | 37.83 | 0 | 0 | 1.4373 | 37.83 | 2025-12-06 10:56:37 | -8.7872 | -3955.5 | -104.1064 | 152.37 | Close | 86.00037
5403 | 25 | 4 | CC DChg | 00:08:39 | 42:35:21 | -7595.5 | 1.1554 | 1094.9 | 28.82 | 0 | 0 | 1094.9 | 28.82 | 1.4446 | 38.02 | 0 | 0 | 1.4446 | 38.02 | 2025-12-06 10:56:40 | -8.7758 | -4219.0815 | -111.0437 | 152.16 | Close | 86.50034
5404 | 25 | 4 | CC DChg | 00:08:42 | 42:35:24 | -7592.4 | 1.1538 | 1101.2 | 28.98 | 0 | 0 | 1101.2 | 28.98 | 1.4519 | 38.21 | 0 | 0 | 1.4519 | 38.21 | 2025-12-06 10:56:43 | -8.7601 | -3955.3333 | -104.102 | 152.02 | Close | 87.00031
5405 | 25 | 4 | CC DChg | 00:08:45 | 42:35:27 | -7595.5 | 1.152 | 1107.6 | 29.15 | 0 | 0 | 1107.6 | 29.15 | 1.4592 | 38.41 | 0 | 0 | 1.4592 | 38.41 | 2025-12-06 10:56:46 | -8.75 | -3515.7531 | -92.5325 | 151.72 | Close | 87.50026
5406 | 25 | 4 | CC DChg | 00:08:48 | 42:35:30 | -7595.5 | 1.1504 | 1113.9 | 29.32 | 0 | 0 | 1113.9 | 29.32 | 1.4665 | 38.6 | 0 | 0 | 1.4665 | 38.6 | 2025-12-06 10:56:49 | -8.7378 | -3955.5 | -104.1064 | 151.51 | Close | 88.00025
5407 | 25 | 4 | CC DChg | 00:08:51 | 42:35:33 | -7595.5 | 1.1489 | 1120.2 | 29.48 | 0 | 0 | 1120.2 | 29.48 | 1.4738 | 38.79 | 0 | 0 | 1.4738 | 38.79 | 2025-12-06 10:56:52 | -8.7264 | -4219.2 | -111.0468 | 151.31 | Close | 88.50024
5408 | 25 | 4 | CC DChg | 00:08:54 | 42:35:36 | -7592.4 | 1.1473 | 1126.6 | 29.65 | 0 | 0 | 1126.6 | 29.65 | 1.481 | 38.98 | 0 | 0 | 1.481 | 38.98 | 2025-12-06 10:56:55 | -8.7107 | -3955.5556 | -104.1078 | 151.16 | Close | 89.00024
5409 | 25 | 4 | CC DChg | 00:08:57 | 42:35:39 | -7592.4 | 1.1461 | 1132.9 | 29.82 | 0 | 0 | 1132.9 | 29.82 | 1.4883 | 39.17 | 0 | 0 | 1.4883 | 39.17 | 2025-12-06 10:56:58 | -8.7016 | -5273.8519 | -138.8046 | 151.01 | Close | 89.50021
5410 | 25 | 4 | CC DChg | 00:09:00 | 42:35:42 | -7592.4 | 1.1442 | 1139.2 | 29.98 | 0 | 0 | 1139.2 | 29.98 | 1.4955 | 39.36 | 0 | 0 | 1.4955 | 39.36 | 2025-12-06 10:57:01 | -8.6872 | -3331.1345 | -87.6734 | 150.76 | Close | 90.00023
5411 | 25 | 4 | CC DChg | 00:09:03 | 42:35:45 | -7595.5 | 1.143 | 1145.5 | 30.15 | 0 | 0 | 1145.5 | 30.15 | 1.5028 | 39.55 | 0 | 0 | 1.5028 | 39.55 | 2025-12-06 10:57:04 | -8.6816 | -5274.0741 | -138.8104 | 150.54 | Close | 90.50022
5412 | 25 | 4 | CC DChg | 00:09:06 | 42:35:48 | -7595.5 | 1.1414 | 1151.9 | 30.32 | 0 | 0 | 1151.9 | 30.32 | 1.51 | 39.74 | 0 | 0 | 1.51 | 39.74 | 2025-12-06 10:57:07 | -8.6695 | -3955.1667 | -104.0976 | 150.33 | Close | 91.00017
5413 | 25 | 4 | CC DChg | 00:09:09 | 42:35:51 | -7595.5 | 1.1399 | 1158.2 | 30.48 | 0 | 0 | 1158.2 | 30.48 | 1.5172 | 39.93 | 0 | 0 | 1.5172 | 39.93 | 2025-12-06 10:57:10 | -8.6581 | -4219.0815 | -111.0437 | 150.13 | Close | 91.50014
5414 | 25 | 4 | CC DChg | 00:09:12 | 42:35:54 | -7595.5 | 1.1387 | 1164.5 | 30.65 | 0 | 0 | 1164.5 | 30.65 | 1.5244 | 40.12 | 0 | 0 | 1.5244 | 40.12 | 2025-12-06 10:57:13 | -8.649 | -5273.7037 | -138.8007 | 149.97 | Close | 92.00011
5415 | 25 | 4 | CC DChg | 00:09:15 | 42:35:57 | -7595.5 | 1.1368 | 1170.9 | 30.82 | 0 | 0 | 1170.9 | 30.82 | 1.5316 | 40.31 | 0 | 0 | 1.5316 | 40.31 | 2025-12-06 10:57:16 | -8.6345 | -3331.3684 | -87.6796 | 149.72 | Close | 92.50016
5416 | 25 | 4 | CC DChg | 00:09:18 | 42:36:00 | -7595.5 | 1.1356 | 1177.2 | 30.98 | 0 | 0 | 1177.2 | 30.98 | 1.5388 | 40.5 | 0 | 0 | 1.5388 | 40.5 | 2025-12-06 10:57:19 | -8.6254 | -5273.5556 | -138.7968 | 149.56 | Close | 93.0001
5417 | 25 | 4 | CC DChg | 00:09:21 | 42:36:03 | -7595.5 | 1.1343 | 1183.5 | 31.15 | 0 | 0 | 1183.5 | 31.15 | 1.546 | 40.69 | 0 | 0 | 1.546 | 40.69 | 2025-12-06 10:57:22 | -8.6156 | -4868.1026 | -128.1255 | 149.38 | Close | 93.50007
5418 | 25 | 4 | CC DChg | 00:09:24 | 42:36:06 | -7592.4 | 1.1328 | 1189.8 | 31.32 | 0 | 0 | 1189.8 | 31.32 | 1.5532 | 40.88 | 0 | 0 | 1.5532 | 40.88 | 2025-12-06 10:57:25 | -8.6006 | -4218.8444 | -111.0374 | 149.25 | Close | 94.00002
5419 | 25 | 4 | CC DChg | 00:09:27 | 42:36:09 | -7595.5 | 1.1315 | 1196.2 | 31.48 | 0 | 0 | 1196.2 | 31.48 | 1.5603 | 41.07 | 0 | 0 | 1.5603 | 41.07 | 2025-12-06 10:57:28 | -8.5943 | -4868.1709 | -128.1273 | 149.02 | Close | 94.49999
5420 | 25 | 4 | CC DChg | 00:09:30 | 42:36:12 | -7595.5 | 1.1303 | 1202.5 | 31.65 | 0 | 0 | 1202.5 | 31.65 | 1.5675 | 41.26 | 0 | 0 | 1.5675 | 41.26 | 2025-12-06 10:57:31 | -8.5852 | -5274.2222 | -138.8143 | 148.86 | Close | 95
5421 | 25 | 4 | CC DChg | 00:09:33 | 42:36:15 | -7592.4 | 1.1287 | 1208.8 | 31.82 | 0 | 0 | 1208.8 | 31.82 | 1.5747 | 41.44 | 0 | 0 | 1.5747 | 41.44 | 2025-12-06 10:57:34 | -8.5695 | -3955.3889 | -104.1034 | 148.71 | Close | 95.49998
5422 | 25 | 4 | CC DChg | 00:09:36 | 42:36:18 | -7592.4 | 1.1275 | 1215.2 | 31.98 | 0 | 0 | 1215.2 | 31.98 | 1.5818 | 41.63 | 0 | 0 | 1.5818 | 41.63 | 2025-12-06 10:57:37 | -8.5604 | -5273.9259 | -138.8065 | 148.56 | Close | 95.99996
5423 | 25 | 4 | CC DChg | 00:09:39 | 42:36:21 | -7592.4 | 1.1263 | 1221.5 | 32.15 | 0 | 0 | 1221.5 | 32.15 | 1.5889 | 41.82 | 0 | 0 | 1.5889 | 41.82 | 2025-12-06 10:57:40 | -8.5513 | -5274.2222 | -138.8143 | 148.39 | Close | 96.49997
5424 | 25 | 4 | CC DChg | 00:09:42 | 42:36:24 | -7595.5 | 1.125 | 1227.8 | 32.32 | 0 | 0 | 1227.8 | 32.32 | 1.596 | 42.01 | 0 | 0 | 1.596 | 42.01 | 2025-12-06 10:57:43 | -8.5449 | -4868.5812 | -128.1381 | 148.17 | Close | 96.99998
5425 | 25 | 4 | CC DChg | 00:09:45 | 42:36:27 | -7595.5 | 1.1238 | 1234.1 | 32.48 | 0 | 0 | 1234.1 | 32.48 | 1.6032 | 42.19 | 0 | 0 | 1.6032 | 42.19 | 2025-12-06 10:57:46 | -8.5358 | -5274.1481 | -138.8124 | 148.01 | Close | 97.49999
5426 | 25 | 4 | CC DChg | 00:09:48 | 42:36:30 | -7592.4 | 1.1225 | 1240.5 | 32.65 | 0 | 0 | 1240.5 | 32.65 | 1.6103 | 42.38 | 0 | 0 | 1.6103 | 42.38 | 2025-12-06 10:57:49 | -8.5224 | -4868.5128 | -128.1363 | 147.89 | Close | 98
5427 | 25 | 4 | CC DChg | 00:09:51 | 42:36:33 | -7595.5 | 1.1213 | 1246.8 | 32.82 | 0 | 0 | 1246.8 | 32.82 | 1.6174 | 42.57 | 0 | 0 | 1.6174 | 42.57 | 2025-12-06 10:57:52 | -8.5168 | -5274.4444 | -138.8202 | 147.68 | Close | 98.50003
5428 | 25 | 4 | CC DChg | 00:09:54 | 42:36:36 | -7592.4 | 1.1201 | 1253.1 | 32.98 | 0 | 0 | 1253.1 | 32.98 | 1.6245 | 42.75 | 0 | 0 | 1.6245 | 42.75 | 2025-12-06 10:57:55 | -8.5042 | -5274.0741 | -138.8104 | 147.61 | Close | 99.00002
5429 | 25 | 4 | CC DChg | 00:09:57 | 42:36:39 | -7595.5 | 1.1188 | 1259.5 | 33.15 | 0 | 0 | 1259.5 | 33.15 | 1.6316 | 42.94 | 0 | 0 | 1.6316 | 42.94 | 2025-12-06 10:57:58 | -8.4978 | -4868.2393 | -128.1291 | 147.35 | Close | 99.5
5430 | 25 | 4 | CC DChg | 00:10:00 | 42:36:42 | -7595.5 | 1.1176 | 1265.8 | 33.31 | 0 | 0 | 1265.8 | 33.31 | 1.6386 | 43.13 | 0 | 0 | 1.6386 | 43.13 | 2025-12-06 10:58:01 | -8.4887 | -5274.0741 | -138.8104 | 147.19 | Close | 100 |  | 1
5431 | 25 | 5 | CC Chg | 00:00:00 | 42:36:42 | 0 | 1.3485 | 0 | 0 | 0 | 0 | 0 | 0 | 0 | 0 | 0 | 0 | 0 | 0 | 2025-12-06 10:58:01 | 0 | 0 | 0 | 0 | Close | 0 |  | 0
5432 | 25 | 5 | CC Chg | 00:05:00 | 42:41:42 | 939.4 | 1.5671 | 78.1 | 2.06 | 78.1 | 2.06 | 0 | 0 | 0.1191 | 3.13 | 0.1191 | 3.13 | 0 | 0 | 2025-12-06 11:03:01 | 1.4721 | 357.3832 | 9.4061 | 1668.69 | Close | 6.11349
5433 | 25 | 5 | CC Chg | 00:10:00 | 42:46:42 | 939.4 | 1.5997 | 156.3 | 4.12 | 156.3 | 4.12 | 0 | 0 | 0.2431 | 6.4 | 0.2431 | 6.4 | 0 | 0 | 2025-12-06 11:08:01 | 1.5027 | 2399.5596 | 63.1549 | 1703.39 | Close | 12.23494
5434 | 25 | 5 | CC Chg | 00:15:00 | 42:51:42 | 939.4 | 1.6217 | 234.6 | 6.17 | 234.6 | 6.17 | 0 | 0 | 0.3692 | 9.72 | 0.3692 | 9.72 | 0 | 0 | 2025-12-06 11:13:01 | 1.5234 | 3557.4293 | 93.6294 | 1726.81 | Close | 18.35934
5435 | 25 | 5 | CC Chg | 00:20:00 | 42:56:42 | 939.4 | 1.6396 | 312.8 | 8.23 | 312.8 | 8.23 | 0 | 0 | 0.4967 | 13.07 | 0.4967 | 13.07 | 0 | 0 | 2025-12-06 11:18:01 | 1.5402 | 4369.9565 | 115.0146 | 1745.87 | Close | 24.48052
5436 | 25 | 5 | CC Chg | 00:25:00 | 43:01:42 | 939.4 | 1.657 | 391.1 | 10.29 | 391.1 | 10.29 | 0 | 0 | 0.6257 | 16.47 | 0.6257 | 16.47 | 0 | 0 | 2025-12-06 11:23:01 | 1.5565 | 4497.1443 | 118.3621 | 1764.39 | Close | 30.6039
5437 | 25 | 5 | CC Chg | 00:30:00 | 43:06:42 | 939.4 | 1.6737 | 469.3 | 12.35 | 469.3 | 12.35 | 0 | 0 | 0.756 | 19.9 | 0.756 | 19.9 | 0 | 0 | 2025-12-06 11:28:01 | 1.5722 | 4685.0273 | 123.3071 | 1782.17 | Close | 36.72646
5438 | 25 | 5 | CC Chg | 00:35:00 | 43:11:42 | 939.4 | 1.6905 | 547.6 | 14.41 | 547.6 | 14.41 | 0 | 0 | 0.8876 | 23.36 | 0.8876 | 23.36 | 0 | 0 | 2025-12-06 11:33:01 | 1.588 | 4656.4762 | 122.5556 | 1800.06 | Close | 42.84815
5439 | 25 | 5 | CC Chg | 00:40:00 | 43:16:42 | 939.4 | 1.7072 | 625.8 | 16.47 | 625.8 | 16.47 | 0 | 0 | 1.0205 | 26.86 | 1.0205 | 26.86 | 0 | 0 | 2025-12-06 11:38:01 | 1.6037 | 4684.8357 | 123.302 | 1817.83 | Close | 48.97047
5440 | 25 | 5 | CC Chg | 00:45:00 | 43:21:42 | 933.2 | 1.7246 | 704 | 18.53 | 704 | 18.53 | 0 | 0 | 1.1547 | 30.39 | 1.1547 | 30.39 | 0 | 0 | 2025-12-06 11:43:01 | 1.6093 | 4494.9681 | 118.3048 | 1848.58 | Close | 55.09088
5441 | 25 | 5 | CC Chg | 00:50:00 | 43:26:42 | 939.4 | 1.7429 | 782.2 | 20.59 | 782.2 | 20.59 | 0 | 0 | 1.2903 | 33.96 | 1.2903 | 33.96 | 0 | 0 | 2025-12-06 11:48:01 | 1.6372 | 4274.1712 | 112.4936 | 1855.84 | Close | 61.21168
5442 | 25 | 5 | CC Chg | 00:55:00 | 43:31:42 | 939.4 | 1.7624 | 860.4 | 22.65 | 860.4 | 22.65 | 0 | 0 | 1.4274 | 37.57 | 1.4274 | 37.57 | 0 | 0 | 2025-12-06 11:53:01 | 1.6555 | 4010.3658 | 105.5504 | 1876.6 | Close | 67.33129
5443 | 25 | 5 | CC Chg | 01:00:00 | 43:36:42 | 939.4 | 1.7838 | 938.7 | 24.71 | 938.7 | 24.71 | 0 | 0 | 1.5661 | 41.22 | 1.5661 | 41.22 | 0 | 0 | 2025-12-06 11:58:01 | 1.6756 | 3656.0665 | 96.2254 | 1899.38 | Close | 73.45384
5444 | 25 | 5 | CC Chg | 01:05:00 | 43:41:42 | 939.4 | 1.808 | 1016.9 | 26.76 | 1016.9 | 26.76 | 0 | 0 | 1.7066 | 44.92 | 1.7066 | 44.92 | 0 | 0 | 2025-12-06 12:03:01 | 1.6984 | 3233.3076 | 85.0987 | 1925.35 | Close | 79.57688
5445 | 25 | 5 | CC Chg | 01:10:00 | 43:46:42 | 939.4 | 1.834 | 1095.1 | 28.82 | 1095.1 | 28.82 | 0 | 0 | 1.849 | 48.67 | 1.849 | 48.67 | 0 | 0 | 2025-12-06 12:08:01 | 1.7228 | 3008.7487 | 79.1884 | 1952.82 | Close | 85.69847
5446 | 25 | 5 | CC Chg | 01:15:00 | 43:51:42 | 939.4 | 1.8619 | 1173.4 | 30.88 | 1173.4 | 30.88 | 0 | 0 | 1.9936 | 52.47 | 1.9936 | 52.47 | 0 | 0 | 2025-12-06 12:13:01 | 1.749 | 2804.0685 | 73.8014 | 1982.52 | Close | 91.82053
5447 | 25 | 5 | CC Chg | 01:20:00 | 43:56:42 | 939.4 | 1.8905 | 1251.6 | 32.94 | 1251.6 | 32.94 | 0 | 0 | 2.1404 | 56.34 | 2.1404 | 56.34 | 0 | 0 | 2025-12-06 12:18:01 | 1.7759 | 2736.4848 | 72.0226 | 2012.97 | Close | 97.94494
5448 | 25 | 5 | CC Chg | 01:21:40 | 43:58:23 | 939.4 | 1.9001 | 1277.9 | 33.63 | 1277.9 | 33.63 | 0 | 0 | 2.1902 | 57.65 | 2.1902 | 57.65 | 0 | 0 | 2025-12-06 12:19:42 | 1.7849 | 2735.5741 | 71.9986 | 2023.19 | Close | 100 |  | 1
5449 | 26 | 4 | CC DChg | 00:00:00 | 43:58:23 | -7592.4 | 1.6542 | 0 | 0 | 0 | 0 | 0 | 0 | 0 | 0 | 0 | 0 | 0 | 0 | 2025-12-06 12:19:42 | -12.5593 | 0 | 0 | 217.93 | Close | 0 |  | 0
5450 | 26 | 4 | CC DChg | 00:00:03 | 43:58:26 | -7592.4 | 1.6099 | 6.3 | 0.17 | 0 | 0 | 6.3 | 0.17 | 0.0103 | 0.27 | 0 | 0 | 0.0103 | 0.27 | 2025-12-06 12:19:45 | -12.223 | -142.8213 | -3.759 | 212.08 | Close | 0.4998539
5451 | 26 | 4 | CC DChg | 00:00:06 | 43:58:29 | -7592.4 | 1.5922 | 12.7 | 0.33 | 0 | 0 | 12.7 | 0.33 | 0.0204 | 0.54 | 0 | 0 | 0.0204 | 0.54 | 2025-12-06 12:19:48 | -12.0886 | -357.4859 | -9.4088 | 209.76 | Close | 0.9997487
5452 | 26 | 4 | CC DChg | 00:00:09 | 43:58:32 | -7592.4 | 1.5798 | 19 | 0.5 | 0 | 0 | 19 | 0.5 | 0.0305 | 0.8 | 0 | 0 | 0.0305 | 0.8 | 2025-12-06 12:19:51 | -11.9944 | -510.3793 | -13.4329 | 208.13 | Close | 1.499739
5453 | 26 | 4 | CC DChg | 00:00:12 | 43:58:35 | -7595.5 | 1.5699 | 25.3 | 0.67 | 0 | 0 | 25.3 | 0.67 | 0.0404 | 1.06 | 0 | 0 | 0.0404 | 1.06 | 2025-12-06 12:19:54 | -11.9241 | -639.2898 | -16.8257 | 206.74 | Close | 1.999749
5454 | 26 | 4 | CC DChg | 00:00:15 | 43:58:38 | -7595.5 | 1.5609 | 31.6 | 0.83 | 0 | 0 | 31.6 | 0.83 | 0.0503 | 1.32 | 0 | 0 | 0.0503 | 1.32 | 2025-12-06 12:19:57 | -11.8558 | -703.1892 | -18.5075 | 205.56 | Close | 2.499739
5455 | 26 | 4 | CC DChg | 00:00:18 | 43:58:41 | -7592.4 | 1.5531 | 38 | 1 | 0 | 0 | 38 | 1 | 0.0602 | 1.58 | 0 | 0 | 0.0602 | 1.58 | 2025-12-06 12:20:00 | -11.7917 | -811.4056 | -21.3557 | 204.61 | Close | 2.99975
5456 | 26 | 4 | CC DChg | 00:00:21 | 43:58:44 | -7592.4 | 1.5457 | 44.3 | 1.17 | 0 | 0 | 44.3 | 1.17 | 0.07 | 1.84 | 0 | 0 | 0.07 | 1.84 | 2025-12-06 12:20:03 | -11.7355 | -855.2425 | -22.5095 | 203.64 | Close | 3.499747
5457 | 26 | 4 | CC DChg | 00:00:24 | 43:58:47 | -7592.4 | 1.5389 | 50.6 | 1.33 | 0 | 0 | 50.6 | 1.33 | 0.0797 | 2.1 | 0 | 0 | 0.0797 | 2.1 | 2025-12-06 12:20:06 | -11.6839 | -930.7802 | -24.4976 | 202.74 | Close | 3.999784
5458 | 26 | 4 | CC DChg | 00:00:27 | 43:58:50 | -7592.4 | 1.5324 | 57 | 1.5 | 0 | 0 | 57 | 1.5 | 0.0895 | 2.35 | 0 | 0 | 0.0895 | 2.35 | 2025-12-06 12:20:09 | -11.6346 | -973.6735 | -25.6265 | 201.89 | Close | 4.499788
5459 | 26 | 4 | CC DChg | 00:00:30 | 43:58:53 | -7595.5 | 1.5262 | 63.3 | 1.67 | 0 | 0 | 63.3 | 1.67 | 0.0991 | 2.61 | 0 | 0 | 0.0991 | 2.61 | 2025-12-06 12:20:12 | -11.5922 | -1020.759 | -26.8658 | 200.99 | Close | 4.999778
5460 | 26 | 4 | CC DChg | 00:00:33 | 43:58:56 | -7595.5 | 1.5206 | 69.6 | 1.83 | 0 | 0 | 69.6 | 1.83 | 0.1088 | 2.86 | 0 | 0 | 0.1088 | 2.86 | 2025-12-06 12:20:15 | -11.5497 | -1130.0804 | -29.743 | 200.25 | Close | 5.499747
5461 | 26 | 4 | CC DChg | 00:00:36 | 43:58:59 | -7595.5 | 1.515 | 75.9 | 2 | 0 | 0 | 75.9 | 2 | 0.1184 | 3.12 | 0 | 0 | 0.1184 | 3.12 | 2025-12-06 12:20:18 | -11.5072 | -1130.1716 | -29.7454 | 199.51 | Close | 5.999758
5462 | 26 | 4 | CC DChg | 00:00:39 | 43:59:02 | -7595.5 | 1.5094 | 82.3 | 2.17 | 0 | 0 | 82.3 | 2.17 | 0.128 | 3.37 | 0 | 0 | 0.128 | 3.37 | 2025-12-06 12:20:21 | -11.4646 | -1130.0347 | -29.7418 | 198.78 | Close | 6.499707
5463 | 26 | 4 | CC DChg | 00:00:42 | 43:59:05 | -7595.5 | 1.5045 | 88.6 | 2.33 | 0 | 0 | 88.6 | 2.33 | 0.1375 | 3.62 | 0 | 0 | 0.1375 | 3.62 | 2025-12-06 12:20:24 | -11.4274 | -1291.5193 | -33.992 | 198.13 | Close | 6.999677
5464 | 26 | 4 | CC DChg | 00:00:45 | 43:59:08 | -7592.4 | 1.4995 | 94.9 | 2.5 | 0 | 0 | 94.9 | 2.5 | 0.147 | 3.87 | 0 | 0 | 0.147 | 3.87 | 2025-12-06 12:20:27 | -11.3848 | -1265.7067 | -33.3126 | 197.55 | Close | 7.499653
5465 | 26 | 4 | CC DChg | 00:00:48 | 43:59:11 | -7595.5 | 1.4949 | 101.3 | 2.67 | 0 | 0 | 101.3 | 2.67 | 0.1565 | 4.12 | 0 | 0 | 0.1565 | 4.12 | 2025-12-06 12:20:30 | -11.3545 | -1375.7488 | -36.2089 | 196.87 | Close | 7.999622
5466 | 26 | 4 | CC DChg | 00:00:51 | 43:59:14 | -7592.4 | 1.4899 | 107.6 | 2.83 | 0 | 0 | 107.6 | 2.83 | 0.1659 | 4.37 | 0 | 0 | 0.1659 | 4.37 | 2025-12-06 12:20:33 | -11.3119 | -1265.7067 | -33.3126 | 196.29 | Close | 8.499599
5467 | 26 | 4 | CC DChg | 00:00:54 | 43:59:17 | -7595.5 | 1.4853 | 113.9 | 3 | 0 | 0 | 113.9 | 3 | 0.1753 | 4.61 | 0 | 0 | 0.1753 | 4.61 | 2025-12-06 12:20:36 | -11.2816 | -1375.8237 | -36.2108 | 195.6 | Close | 8.999595
5468 | 26 | 4 | CC DChg | 00:00:57 | 43:59:20 | -7592.4 | 1.4809 | 120.2 | 3.16 | 0 | 0 | 120.2 | 3.16 | 0.1847 | 4.86 | 0 | 0 | 0.1847 | 4.86 | 2025-12-06 12:20:39 | -11.2436 | -1438.3813 | -37.8573 | 195.13 | Close | 9.499599
5469 | 26 | 4 | CC DChg | 00:01:00 | 43:59:23 | -7595.5 | 1.4763 | 126.6 | 3.33 | 0 | 0 | 126.6 | 3.33 | 0.1941 | 5.11 | 0 | 0 | 0.1941 | 5.11 | 2025-12-06 12:20:42 | -11.2132 | -1375.7488 | -36.2089 | 194.42 | Close | 9.999568
5470 | 26 | 4 | CC DChg | 00:01:03 | 43:59:26 | -7595.5 | 1.4722 | 132.9 | 3.5 | 0 | 0 | 132.9 | 3.5 | 0.2034 | 5.35 | 0 | 0 | 0.2034 | 5.35 | 2025-12-06 12:20:45 | -11.1821 | -1543.4173 | -40.6218 | 193.88 | Close | 10.4995
5471 | 26 | 4 | CC DChg | 00:01:06 | 43:59:29 | -7595.5 | 1.4679 | 139.2 | 3.66 | 0 | 0 | 139.2 | 3.66 | 0.2127 | 5.6 | 0 | 0 | 0.2127 | 5.6 | 2025-12-06 12:20:48 | -11.1494 | -1471.6537 | -38.733 | 193.31 | Close | 10.99945
5472 | 26 | 4 | CC DChg | 00:01:09 | 43:59:32 | -7592.4 | 1.4642 | 145.6 | 3.83 | 0 | 0 | 145.6 | 3.83 | 0.222 | 5.84 | 0 | 0 | 0.222 | 5.84 | 2025-12-06 12:20:51 | -11.1168 | -1710.4595 | -45.0183 | 192.9 | Close | 11.49944
5473 | 26 | 4 | CC DChg | 00:01:12 | 43:59:35 | -7595.5 | 1.4601 | 151.9 | 4 | 0 | 0 | 151.9 | 4 | 0.2312 | 6.09 | 0 | 0 | 0.2312 | 6.09 | 2025-12-06 12:20:54 | -11.0902 | -1543.6287 | -40.6274 | 192.29 | Close | 11.99944
5474 | 26 | 4 | CC DChg | 00:01:15 | 43:59:38 | -7592.4 | 1.4561 | 158.2 | 4.16 | 0 | 0 | 158.2 | 4.16 | 0.2405 | 6.33 | 0 | 0 | 0.2405 | 6.33 | 2025-12-06 12:20:57 | -11.0553 | -1582.1611 | -41.6415 | 191.84 | Close | 12.49943
5475 | 26 | 4 | CC DChg | 00:01:18 | 43:59:41 | -7592.4 | 1.4524 | 164.5 | 4.33 | 0 | 0 | 164.5 | 4.33 | 0.2497 | 6.57 | 0 | 0 | 0.2497 | 6.57 | 2025-12-06 12:21:00 | -11.0272 | -1710.4835 | -45.0189 | 191.35 | Close | 12.99942
5476 | 26 | 4 | CC DChg | 00:01:21 | 43:59:44 | -7595.5 | 1.4487 | 170.9 | 4.5 | 0 | 0 | 170.9 | 4.5 | 0.2588 | 6.81 | 0 | 0 | 0.2588 | 6.81 | 2025-12-06 12:21:03 | -11.0036 | -1710.2943 | -45.0139 | 190.78 | Close | 13.49936
5477 | 26 | 4 | CC DChg | 00:01:24 | 43:59:47 | -7595.5 | 1.445 | 177.2 | 4.66 | 0 | 0 | 177.2 | 4.66 | 0.268 | 7.05 | 0 | 0 | 0.268 | 7.05 | 2025-12-06 12:21:06 | -10.9755 | -1710.3694 | -45.0159 | 190.28 | Close | 13.99933
5478 | 26 | 4 | CC DChg | 00:01:27 | 43:59:50 | -7592.4 | 1.4415 | 183.5 | 4.83 | 0 | 0 | 183.5 | 4.83 | 0.2771 | 7.29 | 0 | 0 | 0.2771 | 7.29 | 2025-12-06 12:21:09 | -10.9444 | -1808.1016 | -47.5881 | 189.91 | Close | 14.49929
5479 | 26 | 4 | CC DChg | 00:01:30 | 43:59:53 | -7592.4 | 1.4378 | 189.9 | 5 | 0 | 0 | 189.9 | 5 | 0.2862 | 7.53 | 0 | 0 | 0.2862 | 7.53 | 2025-12-06 12:21:12 | -10.9163 | -1710.3213 | -45.0146 | 189.43 | Close | 14.99924
5480 | 26 | 4 | CC DChg | 00:01:33 | 43:59:56 | -7595.5 | 1.4347 | 196.2 | 5.16 | 0 | 0 | 196.2 | 5.16 | 0.2953 | 7.77 | 0 | 0 | 0.2953 | 7.77 | 2025-12-06 12:21:15 | -10.8972 | -2041.6057 | -53.7338 | 188.93 | Close | 15.49925
5481 | 26 | 4 | CC DChg | 00:01:36 | 43:59:59 | -7595.5 | 1.431 | 202.5 | 5.33 | 0 | 0 | 202.5 | 5.33 | 0.3044 | 8.01 | 0 | 0 | 0.3044 | 8.01 | 2025-12-06 12:21:18 | -10.8691 | -1710.4144 | -45.0171 | 188.45 | Close | 15.99923
5482 | 26 | 4 | CC DChg | 00:01:39 | 44:00:02 | -7595.5 | 1.4279 | 208.8 | 5.5 | 0 | 0 | 208.8 | 5.5 | 0.3134 | 8.25 | 0 | 0 | 0.3134 | 8.25 | 2025-12-06 12:21:21 | -10.8456 | -2041.5125 | -53.7314 | 188.03 | Close | 16.49921
5483 | 26 | 4 | CC DChg | 00:01:42 | 44:00:05 | -7592.4 | 1.4248 | 215.2 | 5.66 | 0 | 0 | 215.2 | 5.66 | 0.3225 | 8.49 | 0 | 0 | 0.3225 | 8.49 | 2025-12-06 12:21:24 | -10.8176 | -2041.4122 | -53.7287 | 187.71 | Close | 16.99918
5484 | 26 | 4 | CC DChg | 00:01:45 | 44:00:08 | -7592.4 | 1.4214 | 221.5 | 5.83 | 0 | 0 | 221.5 | 5.83 | 0.3315 | 8.72 | 0 | 0 | 0.3315 | 8.72 | 2025-12-06 12:21:27 | -10.7918 | -1861.2026 | -48.9857 | 187.27 | Close | 17.49912
5485 | 26 | 4 | CC DChg | 00:01:48 | 44:00:11 | -7592.4 | 1.4183 | 227.8 | 6 | 0 | 0 | 227.8 | 6 | 0.3405 | 8.96 | 0 | 0 | 0.3405 | 8.96 | 2025-12-06 12:21:30 | -10.7683 | -2041.4624 | -53.73 | 186.86 | Close | 17.9991
5486 | 26 | 4 | CC DChg | 00:01:51 | 44:00:14 | -7592.4 | 1.4155 | 234.2 | 6.16 | 0 | 0 | 234.2 | 6.16 | 0.3494 | 9.2 | 0 | 0 | 0.3494 | 9.2 | 2025-12-06 12:21:33 | -10.747 | -2260.1032 | -59.4845 | 186.49 | Close | 18.49905
5487 | 26 | 4 | CC DChg | 00:01:54 | 44:00:17 | -7592.4 | 1.4124 | 240.5 | 6.33 | 0 | 0 | 240.5 | 6.33 | 0.3584 | 9.43 | 0 | 0 | 0.3584 | 9.43 | 2025-12-06 12:21:36 | -10.7235 | -2041.5627 | -53.7327 | 186.08 | Close | 18.99905
5488 | 26 | 4 | CC DChg | 00:01:57 | 44:00:20 | -7595.5 | 1.4093 | 246.8 | 6.5 | 0 | 0 | 246.8 | 6.5 | 0.3673 | 9.67 | 0 | 0 | 0.3673 | 9.67 | 2025-12-06 12:21:39 | -10.7043 | -2041.4695 | -53.7302 | 185.6 | Close | 19.49903
5489 | 26 | 4 | CC DChg | 00:02:00 | 44:00:23 | -7595.5 | 1.4062 | 253.1 | 6.66 | 0 | 0 | 253.1 | 6.66 | 0.3762 | 9.9 | 0 | 0 | 0.3762 | 9.9 | 2025-12-06 12:21:42 | -10.6808 | -2041.4409 | -53.7295 | 185.22 | Close | 19.999
5490 | 26 | 4 | CC DChg | 00:02:03 | 44:00:26 | -7592.4 | 1.4034 | 259.5 | 6.83 | 0 | 0 | 259.5 | 6.83 | 0.3851 | 10.14 | 0 | 0 | 0.3851 | 10.14 | 2025-12-06 12:21:45 | -10.6551 | -2260.1508 | -59.4858 | 184.9 | Close | 20.49897
5491 | 26 | 4 | CC DChg | 00:02:06 | 44:00:29 | -7595.5 | 1.4009 | 265.8 | 7 | 0 | 0 | 265.8 | 7 | 0.394 | 10.37 | 0 | 0 | 0.394 | 10.37 | 2025-12-06 12:21:48 | -10.6405 | -2531.3511 | -66.6236 | 184.49 | Close | 20.99894
5492 | 26 | 4 | CC DChg | 00:02:09 | 44:00:32 | -7595.5 | 1.3978 | 272.1 | 7.16 | 0 | 0 | 272.1 | 7.16 | 0.4028 | 10.6 | 0 | 0 | 0.4028 | 10.6 | 2025-12-06 12:21:51 | -10.617 | -2041.5627 | -53.7327 | 184.07 | Close | 21.49894
5493 | 26 | 4 | CC DChg | 00:02:12 | 44:00:35 | -7595.5 | 1.395 | 278.5 | 7.33 | 0 | 0 | 278.5 | 7.33 | 0.4117 | 10.83 | 0 | 0 | 0.4117 | 10.83 | 2025-12-06 12:21:54 | -10.5957 | -2260.5397 | -59.496 | 183.71 | Close | 21.99899
5494 | 26 | 4 | CC DChg | 00:02:15 | 44:00:38 | -7595.5 | 1.3926 | 284.8 | 7.5 | 0 | 0 | 284.8 | 7.5 | 0.4205 | 11.07 | 0 | 0 | 0.4205 | 11.07 | 2025-12-06 12:21:57 | -10.5775 | -2637 | -69.4042 | 183.4 | Close | 22.49899
5495 | 26 | 4 | CC DChg | 00:02:18 | 44:00:41 | -7595.5 | 1.3898 | 291.1 | 7.66 | 0 | 0 | 291.1 | 7.66 | 0.4293 | 11.3 | 0 | 0 | 0.4293 | 11.3 | 2025-12-06 12:22:00 | -10.5562 | -2260.4286 | -59.4931 | 183.06 | Close | 22.99902
5496 | 26 | 4 | CC DChg | 00:02:21 | 44:00:44 | -7592.4 | 1.3873 | 297.4 | 7.83 | 0 | 0 | 297.4 | 7.83 | 0.4381 | 11.53 | 0 | 0 | 0.4381 | 11.53 | 2025-12-06 12:22:03 | -10.5329 | -2531.4844 | -66.6271 | 182.78 | Close | 23.49901
5497 | 26 | 4 | CC DChg | 00:02:24 | 44:00:47 | -7592.4 | 1.3848 | 303.8 | 8 | 0 | 0 | 303.8 | 8 | 0.4469 | 11.76 | 0 | 0 | 0.4469 | 11.76 | 2025-12-06 12:22:06 | -10.5139 | -2531.6267 | -66.6309 | 182.45 | Close | 23.99903
5498 | 26 | 4 | CC DChg | 00:02:27 | 44:00:50 | -7595.5 | 1.382 | 310.1 | 8.16 | 0 | 0 | 310.1 | 8.16 | 0.4556 | 11.99 | 0 | 0 | 0.4556 | 11.99 | 2025-12-06 12:22:09 | -10.497 | -2260.4286 | -59.4931 | 182 | Close | 24.49905
5499 | 26 | 4 | CC DChg | 00:02:30 | 44:00:53 | -7592.4 | 1.3798 | 316.4 | 8.33 | 0 | 0 | 316.4 | 8.33 | 0.4643 | 12.22 | 0 | 0 | 0.4643 | 12.22 | 2025-12-06 12:22:12 | -10.476 | -2876.6566 | -75.7118 | 181.81 | Close | 24.99904
5500 | 26 | 4 | CC DChg | 00:02:33 | 44:00:56 | -7595.5 | 1.3774 | 322.8 | 8.49 | 0 | 0 | 322.8 | 8.49 | 0.4731 | 12.45 | 0 | 0 | 0.4731 | 12.45 | 2025-12-06 12:22:15 | -10.462 | -2636.6759 | -69.3957 | 181.4 | Close | 25.49898
5501 | 26 | 4 | CC DChg | 00:02:36 | 44:00:59 | -7592.4 | 1.3749 | 329.1 | 8.66 | 0 | 0 | 329.1 | 8.66 | 0.4818 | 12.68 | 0 | 0 | 0.4818 | 12.68 | 2025-12-06 12:22:18 | -10.4388 | -2531.4044 | -66.625 | 181.14 | Close | 25.99895
5502 | 26 | 4 | CC DChg | 00:02:39 | 44:01:02 | -7595.5 | 1.3724 | 335.4 | 8.83 | 0 | 0 | 335.4 | 8.83 | 0.4905 | 12.91 | 0 | 0 | 0.4905 | 12.91 | 2025-12-06 12:22:21 | -10.424 | -2531.5822 | -66.6297 | 180.74 | Close | 26.49896
5503 | 26 | 4 | CC DChg | 00:02:42 | 44:01:05 | -7595.5 | 1.3702 | 341.7 | 8.99 | 0 | 0 | 341.7 | 8.99 | 0.4992 | 13.14 | 0 | 0 | 0.4992 | 13.14 | 2025-12-06 12:22:24 | -10.4073 | -2876.9899 | -75.7206 | 180.45 | Close | 26.999
5504 | 26 | 4 | CC DChg | 00:02:45 | 44:01:08 | -7595.5 | 1.3681 | 348.1 | 9.16 | 0 | 0 | 348.1 | 9.16 | 0.5078 | 13.37 | 0 | 0 | 0.5078 | 13.37 | 2025-12-06 12:22:27 | -10.3914 | -3013.9153 | -79.3244 | 180.17 | Close | 27.49903
5505 | 26 | 4 | CC DChg | 00:02:48 | 44:01:11 | -7592.4 | 1.3656 | 354.4 | 9.33 | 0 | 0 | 354.4 | 9.33 | 0.5165 | 13.59 | 0 | 0 | 0.5165 | 13.59 | 2025-12-06 12:22:30 | -10.3682 | -2531.2978 | -66.6222 | 179.9 | Close | 27.99899
5506 | 26 | 4 | CC DChg | 00:02:51 | 44:01:14 | -7592.4 | 1.3634 | 360.7 | 9.49 | 0 | 0 | 360.7 | 9.49 | 0.5251 | 13.82 | 0 | 0 | 0.5251 | 13.82 | 2025-12-06 12:22:33 | -10.3515 | -2876.5758 | -75.7097 | 179.63 | Close | 28.49896
5507 | 26 | 4 | CC DChg | 00:02:54 | 44:01:17 | -7595.5 | 1.3612 | 367.1 | 9.66 | 0 | 0 | 367.1 | 9.66 | 0.5337 | 14.05 | 0 | 0 | 0.5337 | 14.05 | 2025-12-06 12:22:36 | -10.339 | -2876.8586 | -75.7172 | 179.26 | Close | 28.99898
5508 | 26 | 4 | CC DChg | 00:02:57 | 44:01:20 | -7595.5 | 1.3588 | 373.4 | 9.83 | 0 | 0 | 373.4 | 9.83 | 0.5423 | 14.27 | 0 | 0 | 0.5423 | 14.27 | 2025-12-06 12:22:39 | -10.3207 | -2637.0926 | -69.4067 | 178.94 | Close | 29.49899
5509 | 26 | 4 | CC DChg | 00:03:00 | 44:01:23 | -7595.5 | 1.3566 | 379.7 | 9.99 | 0 | 0 | 379.7 | 9.99 | 0.5509 | 14.5 | 0 | 0 | 0.5509 | 14.5 | 2025-12-06 12:22:42 | -10.304 | -2876.8081 | -75.7158 | 178.66 | Close | 29.99901
5510 | 26 | 4 | CC DChg | 00:03:03 | 44:01:26 | -7595.5 | 1.3544 | 386 | 10.16 | 0 | 0 | 386 | 10.16 | 0.5595 | 14.73 | 0 | 0 | 0.5595 | 14.73 | 2025-12-06 12:22:45 | -10.2873 | -2876.8485 | -75.7169 | 178.4 | Close | 30.49902
5511 | 26 | 4 | CC DChg | 00:03:06 | 44:01:29 | -7595.5 | 1.3526 | 392.4 | 10.33 | 0 | 0 | 392.4 | 10.33 | 0.5681 | 14.95 | 0 | 0 | 0.5681 | 14.95 | 2025-12-06 12:22:48 | -10.2736 | -3516.0741 | -92.5409 | 178.13 | Close | 30.99903
5512 | 26 | 4 | CC DChg | 00:03:09 | 44:01:32 | -7595.5 | 1.3501 | 398.7 | 10.49 | 0 | 0 | 398.7 | 10.49 | 0.5766 | 15.18 | 0 | 0 | 0.5766 | 15.18 | 2025-12-06 12:22:51 | -10.2547 | -2531.5378 | -66.6285 | 177.8 | Close | 31.49903
5513 | 26 | 4 | CC DChg | 00:03:12 | 44:01:35 | -7595.5 | 1.3482 | 405 | 10.66 | 0 | 0 | 405 | 10.66 | 0.5852 | 15.4 | 0 | 0 | 0.5852 | 15.4 | 2025-12-06 12:22:54 | -10.2402 | -3330.8304 | -87.6654 | 177.55 | Close | 31.99901
5514 | 26 | 4 | CC DChg | 00:03:15 | 44:01:38 | -7595.5 | 1.3461 | 411.4 | 10.83 | 0 | 0 | 411.4 | 10.83 | 0.5937 | 15.63 | 0 | 0 | 0.5937 | 15.63 | 2025-12-06 12:22:57 | -10.2243 | -3013.418 | -79.3113 | 177.28 | Close | 32.49896
5515 | 26 | 4 | CC DChg | 00:03:18 | 44:01:41 | -7595.5 | 1.3442 | 417.7 | 10.99 | 0 | 0 | 417.7 | 10.99 | 0.6022 | 15.85 | 0 | 0 | 0.6022 | 15.85 | 2025-12-06 12:23:00 | -10.2098 | -3330.9708 | -87.6691 | 177.03 | Close | 32.99896
5516 | 26 | 4 | CC DChg | 00:03:21 | 44:01:44 | -7595.5 | 1.342 | 424 | 11.16 | 0 | 0 | 424 | 11.16 | 0.6107 | 16.07 | 0 | 0 | 0.6107 | 16.07 | 2025-12-06 12:23:03 | -10.1931 | -2876.4646 | -75.7068 | 176.74 | Close | 33.49891
5517 | 26 | 4 | CC DChg | 00:03:24 | 44:01:47 | -7595.5 | 1.3399 | 430.3 | 11.33 | 0 | 0 | 430.3 | 11.33 | 0.6192 | 16.3 | 0 | 0 | 0.6192 | 16.3 | 2025-12-06 12:23:06 | -10.1772 | -3013.8413 | -79.3225 | 176.49 | Close | 33.99893
5518 | 26 | 4 | CC DChg | 00:03:27 | 44:01:50 | -7595.5 | 1.338 | 436.7 | 11.49 | 0 | 0 | 436.7 | 11.49 | 0.6277 | 16.52 | 0 | 0 | 0.6277 | 16.52 | 2025-12-06 12:23:09 | -10.1628 | -3331.0409 | -87.671 | 176.21 | Close | 34.49894
5519 | 26 | 4 | CC DChg | 00:03:30 | 44:01:53 | -7595.5 | 1.3361 | 443 | 11.66 | 0 | 0 | 443 | 11.66 | 0.6361 | 16.74 | 0 | 0 | 0.6361 | 16.74 | 2025-12-06 12:23:12 | -10.1483 | -3330.807 | -87.6648 | 175.96 | Close | 34.99892
5520 | 26 | 4 | CC DChg | 00:03:33 | 44:01:56 | -7595.5 | 1.3337 | 449.3 | 11.83 | 0 | 0 | 449.3 | 11.83 | 0.6446 | 16.96 | 0 | 0 | 0.6446 | 16.96 | 2025-12-06 12:23:15 | -10.1301 | -2637 | -69.4042 | 175.67 | Close | 35.49892
5521 | 26 | 4 | CC DChg | 00:03:36 | 44:01:59 | -7595.5 | 1.3318 | 455.7 | 11.99 | 0 | 0 | 455.7 | 11.99 | 0.653 | 17.19 | 0 | 0 | 0.653 | 17.19 | 2025-12-06 12:23:18 | -10.1157 | -3331.2047 | -87.6753 | 175.39 | Close | 35.99895
5522 | 26 | 4 | CC DChg | 00:03:39 | 44:02:02 | -7595.5 | 1.3299 | 462 | 12.16 | 0 | 0 | 462 | 12.16 | 0.6614 | 17.41 | 0 | 0 | 0.6614 | 17.41 | 2025-12-06 12:23:21 | -10.1012 | -3330.9474 | -87.6685 | 175.14 | Close | 36.49895
5523 | 26 | 4 | CC DChg | 00:03:42 | 44:02:05 | -7595.5 | 1.3275 | 468.3 | 12.33 | 0 | 0 | 468.3 | 12.33 | 0.6698 | 17.63 | 0 | 0 | 0.6698 | 17.63 | 2025-12-06 12:23:24 | -10.083 | -2637.2037 | -69.4096 | 174.83 | Close | 36.99899
5524 | 26 | 4 | CC DChg | 00:03:45 | 44:02:08 | -7592.4 | 1.3256 | 474.6 | 12.49 | 0 | 0 | 474.6 | 12.49 | 0.6782 | 17.85 | 0 | 0 | 0.6782 | 17.85 | 2025-12-06 12:23:27 | -10.0645 | -3331.1345 | -87.6734 | 174.65 | Close | 37.49901
5525 | 26 | 4 | CC DChg | 00:03:48 | 44:02:11 | -7592.4 | 1.3237 | 481 | 12.66 | 0 | 0 | 481 | 12.66 | 0.6866 | 18.07 | 0 | 0 | 0.6866 | 18.07 | 2025-12-06 12:23:30 | -10.05 | -3330.9006 | -87.6673 | 174.42 | Close | 37.999
5526 | 26 | 4 | CC DChg | 00:03:51 | 44:02:14 | -7595.5 | 1.3216 | 487.3 | 12.83 | 0 | 0 | 487.3 | 12.83 | 0.695 | 18.29 | 0 | 0 | 0.695 | 18.29 | 2025-12-06 12:23:33 | -10.0382 | -3013.3968 | -79.3108 | 174.05 | Close | 38.49895
5527 | 26 | 4 | CC DChg | 00:03:54 | 44:02:17 | -7595.5 | 1.3194 | 493.6 | 12.99 | 0 | 0 | 493.6 | 12.99 | 0.7033 | 18.51 | 0 | 0 | 0.7033 | 18.51 | 2025-12-06 12:23:36 | -10.0215 | -2876.8283 | -75.7164 | 173.76 | Close | 38.99896
5528 | 26 | 4 | CC DChg | 00:03:57 | 44:02:20 | -7595.5 | 1.3175 | 500 | 13.16 | 0 | 0 | 500 | 13.16 | 0.7117 | 18.73 | 0 | 0 | 0.7117 | 18.73 | 2025-12-06 12:23:39 | -10.007 | -3330.807 | -87.6648 | 173.51 | Close | 39.49894
5529 | 26 | 4 | CC DChg | 00:04:00 | 44:02:23 | -7592.4 | 1.3157 | 506.3 | 13.33 | 0 | 0 | 506.3 | 13.33 | 0.72 | 18.95 | 0 | 0 | 0.72 | 18.95 | 2025-12-06 12:23:42 | -9.9893 | -3516.0247 | -92.5396 | 173.34 | Close | 39.99894
5530 | 26 | 4 | CC DChg | 00:04:03 | 44:02:26 | -7592.4 | 1.3138 | 512.6 | 13.49 | 0 | 0 | 512.6 | 13.49 | 0.7283 | 19.17 | 0 | 0 | 0.7283 | 19.17 | 2025-12-06 12:23:45 | -9.9749 | -3331.1813 | -87.6747 | 173.09 | Close | 40.49897
5531 | 26 | 4 | CC DChg | 00:04:06 | 44:02:29 | -7592.4 | 1.3113 | 519 | 13.66 | 0 | 0 | 519 | 13.66 | 0.7366 | 19.39 | 0 | 0 | 0.7366 | 19.39 | 2025-12-06 12:23:48 | -9.9559 | -2531.7689 | -66.6346 | 172.77 | Close | 40.99902
5532 | 26 | 4 | CC DChg | 00:04:09 | 44:02:32 | -7595.5 | 1.3095 | 525.3 | 13.83 | 0 | 0 | 525.3 | 13.83 | 0.7449 | 19.61 | 0 | 0 | 0.7449 | 19.61 | 2025-12-06 12:23:51 | -9.9463 | -3516.0247 | -92.5396 | 172.46 | Close | 41.49902
5533 | 26 | 4 | CC DChg | 00:04:12 | 44:02:35 | -7595.5 | 1.3076 | 531.6 | 13.99 | 0 | 0 | 531.6 | 13.99 | 0.7532 | 19.82 | 0 | 0 | 0.7532 | 19.82 | 2025-12-06 12:23:54 | -9.9318 | -3331.1813 | -87.6747 | 172.23 | Close | 41.99905
5534 | 26 | 4 | CC DChg | 00:04:15 | 44:02:38 | -7595.5 | 1.3058 | 537.9 | 14.16 | 0 | 0 | 537.9 | 14.16 | 0.7615 | 20.04 | 0 | 0 | 0.7615 | 20.04 | 2025-12-06 12:23:57 | -9.9182 | -3515.9012 | -92.5364 | 171.97 | Close | 42.49904
5535 | 26 | 4 | CC DChg | 00:04:18 | 44:02:41 | -7595.5 | 1.3036 | 544.3 | 14.32 | 0 | 0 | 544.3 | 14.32 | 0.7697 | 20.26 | 0 | 0 | 0.7697 | 20.26 | 2025-12-06 12:24:00 | -9.9015 | -2876.5253 | -75.7084 | 171.68 | Close | 42.999
5536 | 26 | 4 | CC DChg | 00:04:21 | 44:02:44 | -7595.5 | 1.3017 | 550.6 | 14.49 | 0 | 0 | 550.6 | 14.49 | 0.778 | 20.48 | 0 | 0 | 0.778 | 20.48 | 2025-12-06 12:24:03 | -9.887 | -3330.8304 | -87.6654 | 171.43 | Close | 43.49898
5537 | 26 | 4 | CC DChg | 00:04:24 | 44:02:47 | -7592.4 | 1.2999 | 556.9 | 14.66 | 0 | 0 | 556.9 | 14.66 | 0.7862 | 20.69 | 0 | 0 | 0.7862 | 20.69 | 2025-12-06 12:24:06 | -9.8693 | -3516.1235 | -92.5422 | 171.26 | Close | 43.99899
5538 | 26 | 4 | CC DChg | 00:04:27 | 44:02:50 | -7595.5 | 1.298 | 563.3 | 14.82 | 0 | 0 | 563.3 | 14.82 | 0.7944 | 20.91 | 0 | 0 | 0.7944 | 20.91 | 2025-12-06 12:24:09 | -9.8589 | -3330.8772 | -87.6667 | 170.93 | Close | 44.49898
5539 | 26 | 4 | CC DChg | 00:04:30 | 44:02:53 | -7595.5 | 1.2958 | 569.6 | 14.99 | 0 | 0 | 569.6 | 14.99 | 0.8026 | 21.13 | 0 | 0 | 0.8026 | 21.13 | 2025-12-06 12:24:12 | -9.8422 | -2876.5859 | -75.71 | 170.65 | Close | 44.99895
5540 | 26 | 4 | CC DChg | 00:04:33 | 44:02:56 | -7595.5 | 1.294 | 575.9 | 15.16 | 0 | 0 | 575.9 | 15.16 | 0.8108 | 21.34 | 0 | 0 | 0.8108 | 21.34 | 2025-12-06 12:24:15 | -9.8286 | -3516.1235 | -92.5422 | 170.42 | Close | 45.49897
5541 | 26 | 4 | CC DChg | 00:04:36 | 44:02:59 | -7595.5 | 1.2921 | 582.2 | 15.32 | 0 | 0 | 582.2 | 15.32 | 0.819 | 21.56 | 0 | 0 | 0.819 | 21.56 | 2025-12-06 12:24:18 | -9.8141 | -3331.2749 | -87.6771 | 170.17 | Close | 45.99902
5542 | 26 | 4 | CC DChg | 00:04:39 | 44:03:02 | -7595.5 | 1.2903 | 588.6 | 15.49 | 0 | 0 | 588.6 | 15.49 | 0.8272 | 21.77 | 0 | 0 | 0.8272 | 21.77 | 2025-12-06 12:24:21 | -9.8004 | -3516.1975 | -92.5442 | 169.93 | Close | 46.49904
5543 | 26 | 4 | CC DChg | 00:04:42 | 44:03:05 | -7595.5 | 1.2881 | 594.9 | 15.66 | 0 | 0 | 594.9 | 15.66 | 0.8354 | 21.99 | 0 | 0 | 0.8354 | 21.99 | 2025-12-06 12:24:24 | -9.7837 | -2876.8889 | -75.718 | 169.64 | Close | 46.99907
5544 | 26 | 4 | CC DChg | 00:04:45 | 44:03:08 | -7595.5 | 1.2862 | 601.2 | 15.82 | 0 | 0 | 601.2 | 15.82 | 0.8435 | 22.2 | 0 | 0 | 0.8435 | 22.2 | 2025-12-06 12:24:27 | -9.7693 | -3331.1345 | -87.6734 | 169.42 | Close | 47.49909
5545 | 26 | 4 | CC DChg | 00:04:48 | 44:03:11 | -7595.5 | 1.2844 | 607.6 | 15.99 | 0 | 0 | 607.6 | 15.99 | 0.8516 | 22.41 | 0 | 0 | 0.8516 | 22.41 | 2025-12-06 12:24:30 | -9.7556 | -3515.7037 | -92.5312 | 169.18 | Close | 47.99905
5546 | 26 | 4 | CC DChg | 00:04:51 | 44:03:14 | -7595.5 | 1.2825 | 613.9 | 16.16 | 0 | 0 | 613.9 | 16.16 | 0.8598 | 22.63 | 0 | 0 | 0.8598 | 22.63 | 2025-12-06 12:24:33 | -9.7412 | -3331.0409 | -87.671 | 168.89 | Close | 48.49906
5547 | 26 | 4 | CC DChg | 00:04:54 | 44:03:17 | -7595.5 | 1.2806 | 620.2 | 16.32 | 0 | 0 | 620.2 | 16.32 | 0.8679 | 22.84 | 0 | 0 | 0.8679 | 22.84 | 2025-12-06 12:24:36 | -9.7268 | -3330.9942 | -87.6697 | 168.65 | Close | 48.99906
5548 | 26 | 4 | CC DChg | 00:04:57 | 44:03:20 | -7595.5 | 1.2785 | 626.5 | 16.49 | 0 | 0 | 626.5 | 16.49 | 0.876 | 23.05 | 0 | 0 | 0.876 | 23.05 | 2025-12-06 12:24:39 | -9.7108 | -3013.6508 | -79.3175 | 168.38 | Close | 49.49905
5549 | 26 | 4 | CC DChg | 00:05:00 | 44:03:23 | -7595.5 | 1.2766 | 632.9 | 16.66 | 0 | 0 | 632.9 | 16.66 | 0.8841 | 23.27 | 0 | 0 | 0.8841 | 23.27 | 2025-12-06 12:24:42 | -9.6964 | -3331.2515 | -87.6765 | 168.13 | Close | 49.99909
5550 | 26 | 4 | CC DChg | 00:05:03 | 44:03:26 | -7595.5 | 1.2748 | 639.2 | 16.82 | 0 | 0 | 639.2 | 16.82 | 0.8921 | 23.48 | 0 | 0 | 0.8921 | 23.48 | 2025-12-06 12:24:45 | -9.6827 | -3515.9259 | -92.537 | 167.89 | Close | 50.49908
5551 | 26 | 4 | CC DChg | 00:05:06 | 44:03:29 | -7595.5 | 1.2732 | 645.5 | 16.99 | 0 | 0 | 645.5 | 16.99 | 0.9002 | 23.69 | 0 | 0 | 0.9002 | 23.69 | 2025-12-06 12:24:48 | -9.6706 | -3955.8333 | -104.1151 | 167.68 | Close | 50.99912
5552 | 26 | 4 | CC DChg | 00:05:09 | 44:03:32 | -7595.5 | 1.271 | 651.9 | 17.16 | 0 | 0 | 651.9 | 17.16 | 0.9082 | 23.9 | 0 | 0 | 0.9082 | 23.9 | 2025-12-06 12:24:51 | -9.6539 | -2876.6667 | -75.7121 | 167.39 | Close | 51.49911
5553 | 26 | 4 | CC DChg | 00:05:12 | 44:03:35 | -7595.5 | 1.2692 | 658.2 | 17.32 | 0 | 0 | 658.2 | 17.32 | 0.9163 | 24.12 | 0 | 0 | 0.9163 | 24.12 | 2025-12-06 12:24:54 | -9.6402 | -3516.3704 | -92.5487 | 167.15 | Close | 51.99916
5554 | 26 | 4 | CC DChg | 00:05:15 | 44:03:38 | -7592.4 | 1.2673 | 664.5 | 17.49 | 0 | 0 | 664.5 | 17.49 | 0.9243 | 24.33 | 0 | 0 | 0.9243 | 24.33 | 2025-12-06 12:24:57 | -9.6218 | -3330.7602 | -87.6636 | 166.97 | Close | 52.49913
5555 | 26 | 4 | CC DChg | 00:05:18 | 44:03:41 | -7595.5 | 1.2658 | 670.8 | 17.66 | 0 | 0 | 670.8 | 17.66 | 0.9323 | 24.54 | 0 | 0 | 0.9323 | 24.54 | 2025-12-06 12:25:00 | -9.6144 | -4219.2593 | -111.0483 | 166.7 | Close | 52.99913
5556 | 26 | 4 | CC DChg | 00:05:21 | 44:03:44 | -7595.5 | 1.2636 | 677.2 | 17.82 | 0 | 0 | 677.2 | 17.82 | 0.9403 | 24.75 | 0 | 0 | 0.9403 | 24.75 | 2025-12-06 12:25:03 | -9.5976 | -2876.8081 | -75.7158 | 166.41 | Close | 53.49914
5557 | 26 | 4 | CC DChg | 00:05:24 | 44:03:47 | -7595.5 | 1.2617 | 683.5 | 17.99 | 0 | 0 | 683.5 | 17.99 | 0.9483 | 24.96 | 0 | 0 | 0.9483 | 24.96 | 2025-12-06 12:25:06 | -9.5832 | -3331.0175 | -87.6704 | 166.16 | Close | 53.99915
5558 | 26 | 4 | CC DChg | 00:05:27 | 44:03:50 | -7595.5 | 1.2599 | 689.8 | 18.16 | 0 | 0 | 689.8 | 18.16 | 0.9563 | 25.17 | 0 | 0 | 0.9563 | 25.17 | 2025-12-06 12:25:09 | -9.5695 | -3516.0494 | -92.5403 | 165.95 | Close | 54.49916
5559 | 26 | 4 | CC DChg | 00:05:30 | 44:03:53 | -7595.5 | 1.2583 | 696.2 | 18.32 | 0 | 0 | 696.2 | 18.32 | 0.9643 | 25.38 | 0 | 0 | 0.9643 | 25.38 | 2025-12-06 12:25:12 | -9.5574 | -3955.6389 | -104.11 | 165.72 | Close | 54.99917
5560 | 26 | 4 | CC DChg | 00:05:33 | 44:03:56 | -7595.5 | 1.2562 | 702.5 | 18.49 | 0 | 0 | 702.5 | 18.49 | 0.9722 | 25.59 | 0 | 0 | 0.9722 | 25.59 | 2025-12-06 12:25:15 | -9.5414 | -3013.9259 | -79.3247 | 165.44 | Close | 55.4992
5561 | 26 | 4 | CC DChg | 00:05:36 | 44:03:59 | -7592.4 | 1.2546 | 708.8 | 18.66 | 0 | 0 | 708.8 | 18.66 | 0.9802 | 25.8 | 0 | 0 | 0.9802 | 25.8 | 2025-12-06 12:25:18 | -9.5254 | -3955.6944 | -104.1115 | 165.3 | Close | 55.99923
5562 | 26 | 4 | CC DChg | 00:05:39 | 44:04:02 | -7595.5 | 1.2527 | 715.1 | 18.82 | 0 | 0 | 715.1 | 18.82 | 0.9881 | 26.01 | 0 | 0 | 0.9881 | 26.01 | 2025-12-06 12:25:21 | -9.5149 | -3330.9942 | -87.6697 | 164.97 | Close | 56.49923
5563 | 26 | 4 | CC DChg | 00:05:42 | 44:04:05 | -7595.5 | 1.2512 | 721.5 | 18.99 | 0 | 0 | 721.5 | 18.99 | 0.996 | 26.21 | 0 | 0 | 0.996 | 26.21 | 2025-12-06 12:25:24 | -9.5035 | -4219.0815 | -111.0437 | 164.78 | Close | 56.99921
5564 | 26 | 4 | CC DChg | 00:05:45 | 44:04:08 | -7592.4 | 1.2493 | 727.8 | 19.16 | 0 | 0 | 727.8 | 19.16 | 1.0039 | 26.42 | 0 | 0 | 1.0039 | 26.42 | 2025-12-06 12:25:27 | -9.4852 | -3331.1345 | -87.6734 | 164.6 | Close | 57.49924
5565 | 26 | 4 | CC DChg | 00:05:48 | 44:04:11 | -7595.5 | 1.2475 | 734.1 | 19.32 | 0 | 0 | 734.1 | 19.32 | 1.0118 | 26.63 | 0 | 0 | 1.0118 | 26.63 | 2025-12-06 12:25:30 | -9.4754 | -3516.1235 | -92.5422 | 164.3 | Close | 57.99925
5566 | 26 | 4 | CC DChg | 00:05:51 | 44:04:14 | -7595.5 | 1.2459 | 740.5 | 19.49 | 0 | 0 | 740.5 | 19.49 | 1.0197 | 26.84 | 0 | 0 | 1.0197 | 26.84 | 2025-12-06 12:25:33 | -9.4632 | -3955.8611 | -104.1159 | 164.08 | Close | 58.4993
5567 | 26 | 4 | CC DChg | 00:05:54 | 44:04:17 | -7595.5 | 1.2441 | 746.8 | 19.66 | 0 | 0 | 746.8 | 19.66 | 1.0276 | 27.05 | 0 | 0 | 1.0276 | 27.05 | 2025-12-06 12:25:36 | -9.4495 | -3516.2963 | -92.5468 | 163.87 | Close | 58.99934
5568 | 26 | 4 | CC DChg | 00:05:57 | 44:04:20 | -7592.4 | 1.2425 | 753.1 | 19.82 | 0 | 0 | 753.1 | 19.82 | 1.0355 | 27.25 | 0 | 0 | 1.0355 | 27.25 | 2025-12-06 12:25:39 | -9.4335 | -3955.1667 | -104.0976 | 163.69 | Close | 59.49929
5569 | 26 | 4 | CC DChg | 00:06:00 | 44:04:23 | -7595.5 | 1.2403 | 759.5 | 19.99 | 0 | 0 | 759.5 | 19.99 | 1.0433 | 27.46 | 0 | 0 | 1.0433 | 27.46 | 2025-12-06 12:25:42 | -9.4207 | -2876.9293 | -75.719 | 163.35 | Close | 59.99932
5570 | 26 | 4 | CC DChg | 00:06:03 | 44:04:26 | -7595.5 | 1.2388 | 765.8 | 20.15 | 0 | 0 | 765.8 | 20.15 | 1.0512 | 27.67 | 0 | 0 | 1.0512 | 27.67 | 2025-12-06 12:25:45 | -9.4093 | -4219.3185 | -111.0499 | 163.15 | Close | 60.49934
5571 | 26 | 4 | CC DChg | 00:06:06 | 44:04:29 | -7595.5 | 1.2372 | 772.1 | 20.32 | 0 | 0 | 772.1 | 20.32 | 1.059 | 27.87 | 0 | 0 | 1.059 | 27.87 | 2025-12-06 12:25:48 | -9.3971 | -3955.3333 | -104.102 | 162.94 | Close | 60.99931
5572 | 26 | 4 | CC DChg | 00:06:09 | 44:04:32 | -7595.5 | 1.2354 | 778.4 | 20.49 | 0 | 0 | 778.4 | 20.49 | 1.0668 | 28.08 | 0 | 0 | 1.0668 | 28.08 | 2025-12-06 12:25:51 | -9.3835 | -3516.1481 | -92.5429 | 162.7 | Close | 61.49933
5573 | 26 | 4 | CC DChg | 00:06:12 | 44:04:35 | -7595.5 | 1.2338 | 784.8 | 20.65 | 0 | 0 | 784.8 | 20.65 | 1.0747 | 28.28 | 0 | 0 | 1.0747 | 28.28 | 2025-12-06 12:25:54 | -9.3713 | -3955.6111 | -104.1093 | 162.49 | Close | 61.99934
5574 | 26 | 4 | CC DChg | 00:06:15 | 44:04:38 | -7595.5 | 1.232 | 791.1 | 20.82 | 0 | 0 | 791.1 | 20.82 | 1.0825 | 28.49 | 0 | 0 | 1.0825 | 28.49 | 2025-12-06 12:25:57 | -9.3576 | -3515.9506 | -92.5377 | 162.25 | Close | 62.49933
5575 | 26 | 4 | CC DChg | 00:06:18 | 44:04:41 | -7595.5 | 1.2304 | 797.4 | 20.99 | 0 | 0 | 797.4 | 20.99 | 1.0902 | 28.69 | 0 | 0 | 1.0902 | 28.69 | 2025-12-06 12:26:00 | -9.3455 | -3956 | -104.1195 | 162.04 | Close | 62.99939
5576 | 26 | 4 | CC DChg | 00:06:21 | 44:04:44 | -7595.5 | 1.2286 | 803.8 | 21.15 | 0 | 0 | 803.8 | 21.15 | 1.098 | 28.9 | 0 | 0 | 1.098 | 28.9 | 2025-12-06 12:26:03 | -9.3318 | -3516.2963 | -92.5468 | 161.81 | Close | 63.49943
5577 | 26 | 4 | CC DChg | 00:06:24 | 44:04:47 | -7595.5 | 1.227 | 810.1 | 21.32 | 0 | 0 | 810.1 | 21.32 | 1.1058 | 29.1 | 0 | 0 | 1.1058 | 29.1 | 2025-12-06 12:26:06 | -9.3197 | -3955.7222 | -104.1122 | 161.6 | Close | 63.99946
5578 | 26 | 4 | CC DChg | 00:06:27 | 44:04:50 | -7595.5 | 1.2255 | 816.4 | 21.49 | 0 | 0 | 816.4 | 21.49 | 1.1136 | 29.31 | 0 | 0 | 1.1136 | 29.31 | 2025-12-06 12:26:09 | -9.3083 | -4219.4963 | -111.0546 | 161.4 | Close | 64.49949
5579 | 26 | 4 | CC DChg | 00:06:30 | 44:04:53 | -7595.5 | 1.2236 | 822.7 | 21.65 | 0 | 0 | 822.7 | 21.65 | 1.1213 | 29.51 | 0 | 0 | 1.1213 | 29.51 | 2025-12-06 12:26:12 | -9.2938 | -3330.9006 | -87.6673 | 161.15 | Close | 64.99948
5580 | 26 | 4 | CC DChg | 00:06:33 | 44:04:56 | -7595.5 | 1.222 | 829.1 | 21.82 | 0 | 0 | 829.1 | 21.82 | 1.1291 | 29.72 | 0 | 0 | 1.1291 | 29.72 | 2025-12-06 12:26:15 | -9.2817 | -3955.8889 | -104.1166 | 160.94 | Close | 65.49953
5581 | 26 | 4 | CC DChg | 00:06:36 | 44:04:59 | -7595.5 | 1.2205 | 835.4 | 21.99 | 0 | 0 | 835.4 | 21.99 | 1.1368 | 29.92 | 0 | 0 | 1.1368 | 29.92 | 2025-12-06 12:26:18 | -9.2703 | -4219.6741 | -111.0593 | 160.73 | Close | 65.99958
5582 | 26 | 4 | CC DChg | 00:06:39 | 44:05:02 | -7592.4 | 1.2189 | 841.7 | 22.15 | 0 | 0 | 841.7 | 22.15 | 1.1445 | 30.12 | 0 | 0 | 1.1445 | 30.12 | 2025-12-06 12:26:21 | -9.2544 | -3955.7222 | -104.1122 | 160.6 | Close | 66.49961
5583 | 26 | 4 | CC DChg | 00:06:42 | 44:05:05 | -7595.5 | 1.2174 | 848.1 | 22.32 | 0 | 0 | 848.1 | 22.32 | 1.1522 | 30.33 | 0 | 0 | 1.1522 | 30.33 | 2025-12-06 12:26:24 | -9.2467 | -4219.3185 | -111.0499 | 160.33 | Close | 66.99962
5584 | 26 | 4 | CC DChg | 00:06:45 | 44:05:08 | -7592.4 | 1.2155 | 854.4 | 22.49 | 0 | 0 | 854.4 | 22.49 | 1.1599 | 30.53 | 0 | 0 | 1.1599 | 30.53 | 2025-12-06 12:26:27 | -9.2285 | -3331.1345 | -87.6734 | 160.15 | Close | 67.49964
5585 | 26 | 4 | CC DChg | 00:06:48 | 44:05:11 | -7595.5 | 1.214 | 860.7 | 22.65 | 0 | 0 | 860.7 | 22.65 | 1.1676 | 30.73 | 0 | 0 | 1.1676 | 30.73 | 2025-12-06 12:26:30 | -9.2209 | -4219.2 | -111.0468 | 159.88 | Close | 67.99964
5586 | 26 | 4 | CC DChg | 00:06:51 | 44:05:14 | -7592.4 | 1.2124 | 867 | 22.82 | 0 | 0 | 867 | 22.82 | 1.1753 | 30.93 | 0 | 0 | 1.1753 | 30.93 | 2025-12-06 12:26:33 | -9.205 | -3955.5556 | -104.1078 | 159.74 | Close | 68.49965
5587 | 26 | 4 | CC DChg | 00:06:54 | 44:05:17 | -7595.5 | 1.2109 | 873.4 | 22.99 | 0 | 0 | 873.4 | 22.99 | 1.1829 | 31.13 | 0 | 0 | 1.1829 | 31.13 | 2025-12-06 12:26:36 | -9.1974 | -4219.2593 | -111.0483 | 159.48 | Close | 68.99965
5588 | 26 | 4 | CC DChg | 00:06:57 | 44:05:20 | -7592.4 | 1.2093 | 879.7 | 23.15 | 0 | 0 | 879.7 | 23.15 | 1.1906 | 31.34 | 0 | 0 | 1.1906 | 31.34 | 2025-12-06 12:26:39 | -9.1815 | -3955.3889 | -104.1034 | 159.33 | Close | 69.49963
5589 | 26 | 4 | CC DChg | 00:07:00 | 44:05:23 | -7592.4 | 1.2078 | 886 | 23.32 | 0 | 0 | 886 | 23.32 | 1.1983 | 31.54 | 0 | 0 | 1.1983 | 31.54 | 2025-12-06 12:26:42 | -9.1701 | -4219.0815 | -111.0437 | 159.13 | Close | 69.99962
5590 | 26 | 4 | CC DChg | 00:07:03 | 44:05:26 | -7595.5 | 1.2062 | 892.4 | 23.49 | 0 | 0 | 892.4 | 23.49 | 1.2059 | 31.74 | 0 | 0 | 1.2059 | 31.74 | 2025-12-06 12:26:45 | -9.1617 | -3955.3333 | -104.102 | 158.86 | Close | 70.49959
5591 | 26 | 4 | CC DChg | 00:07:06 | 44:05:29 | -7592.4 | 1.2047 | 898.7 | 23.65 | 0 | 0 | 898.7 | 23.65 | 1.2135 | 31.94 | 0 | 0 | 1.2135 | 31.94 | 2025-12-06 12:26:48 | -9.1465 | -4218.8444 | -111.0374 | 158.72 | Close | 70.99955
5592 | 26 | 4 | CC DChg | 00:07:09 | 44:05:32 | -7595.5 | 1.2031 | 905 | 23.82 | 0 | 0 | 905 | 23.82 | 1.2211 | 32.14 | 0 | 0 | 1.2211 | 32.14 | 2025-12-06 12:26:51 | -9.1381 | -3955.7778 | -104.1137 | 158.45 | Close | 71.49958
5593 | 26 | 4 | CC DChg | 00:07:12 | 44:05:35 | -7595.5 | 1.2016 | 911.3 | 23.99 | 0 | 0 | 911.3 | 23.99 | 1.2287 | 32.34 | 0 | 0 | 1.2287 | 32.34 | 2025-12-06 12:26:54 | -9.1267 | -4219.5556 | -111.0561 | 158.25 | Close | 71.99962
5594 | 26 | 4 | CC DChg | 00:07:15 | 44:05:38 | -7592.4 | 1.2 | 917.7 | 24.15 | 0 | 0 | 917.7 | 24.15 | 1.2363 | 32.54 | 0 | 0 | 1.2363 | 32.54 | 2025-12-06 12:26:57 | -9.1109 | -3955.1667 | -104.0976 | 158.09 | Close | 72.49958
5595 | 26 | 4 | CC DChg | 00:07:18 | 44:05:41 | -7592.4 | 1.1985 | 924 | 24.32 | 0 | 0 | 924 | 24.32 | 1.2439 | 32.74 | 0 | 0 | 1.2439 | 32.74 | 2025-12-06 12:27:00 | -9.0995 | -4219.3185 | -111.0499 | 157.91 | Close | 72.99959
5596 | 26 | 4 | CC DChg | 00:07:21 | 44:05:44 | -7592.4 | 1.1969 | 930.3 | 24.49 | 0 | 0 | 930.3 | 24.49 | 1.2515 | 32.94 | 0 | 0 | 1.2515 | 32.94 | 2025-12-06 12:27:03 | -9.0873 | -3955.5 | -104.1064 | 157.7 | Close | 73.49959
5597 | 26 | 4 | CC DChg | 00:07:24 | 44:05:47 | -7595.5 | 1.1954 | 936.7 | 24.65 | 0 | 0 | 936.7 | 24.65 | 1.2591 | 33.14 | 0 | 0 | 1.2591 | 33.14 | 2025-12-06 12:27:06 | -9.0796 | -4219.3185 | -111.0499 | 157.44 | Close | 73.9996
5598 | 26 | 4 | CC DChg | 00:07:27 | 44:05:50 | -7595.5 | 1.1938 | 943 | 24.82 | 0 | 0 | 943 | 24.82 | 1.2666 | 33.34 | 0 | 0 | 1.2666 | 33.34 | 2025-12-06 12:27:09 | -9.0675 | -3955.2222 | -104.099 | 157.23 | Close | 74.49956
5599 | 26 | 4 | CC DChg | 00:07:30 | 44:05:53 | -7595.5 | 1.1923 | 949.3 | 24.99 | 0 | 0 | 949.3 | 24.99 | 1.2742 | 33.54 | 0 | 0 | 1.2742 | 33.54 | 2025-12-06 12:27:12 | -9.0561 | -4218.7852 | -111.0359 | 157.03 | Close | 74.99951
5600 | 26 | 4 | CC DChg | 00:07:33 | 44:05:56 | -7595.5 | 1.1907 | 955.6 | 25.15 | 0 | 0 | 955.6 | 25.15 | 1.2817 | 33.73 | 0 | 0 | 1.2817 | 33.73 | 2025-12-06 12:27:15 | -9.0439 | -3955.2778 | -104.1005 | 156.82 | Close | 75.49948
5601 | 26 | 4 | CC DChg | 00:07:36 | 44:05:59 | -7592.4 | 1.1892 | 962 | 25.32 | 0 | 0 | 962 | 25.32 | 1.2893 | 33.93 | 0 | 0 | 1.2893 | 33.93 | 2025-12-06 12:27:18 | -9.0289 | -4219.0815 | -111.0437 | 156.67 | Close | 75.99946
5602 | 26 | 4 | CC DChg | 00:07:39 | 44:06:02 | -7595.5 | 1.1876 | 968.3 | 25.49 | 0 | 0 | 968.3 | 25.49 | 1.2968 | 34.13 | 0 | 0 | 1.2968 | 34.13 | 2025-12-06 12:27:21 | -9.0204 | -3955.3889 | -104.1034 | 156.41 | Close | 76.49944
5603 | 26 | 4 | CC DChg | 00:07:42 | 44:06:05 | -7592.4 | 1.1864 | 974.6 | 25.65 | 0 | 0 | 974.6 | 25.65 | 1.3043 | 34.33 | 0 | 0 | 1.3043 | 34.33 | 2025-12-06 12:27:24 | -9.0076 | -5273.7037 | -138.8007 | 156.34 | Close | 76.99941
5604 | 26 | 4 | CC DChg | 00:07:45 | 44:06:08 | -7595.5 | 1.1845 | 981 | 25.82 | 0 | 0 | 981 | 25.82 | 1.3118 | 34.53 | 0 | 0 | 1.3118 | 34.53 | 2025-12-06 12:27:27 | -8.9968 | -3331.1345 | -87.6734 | 156 | Close | 77.49944
5605 | 26 | 4 | CC DChg | 00:07:48 | 44:06:11 | -7592.4 | 1.183 | 987.3 | 25.98 | 0 | 0 | 987.3 | 25.98 | 1.3193 | 34.72 | 0 | 0 | 1.3193 | 34.72 | 2025-12-06 12:27:30 | -8.9818 | -4218.7852 | -111.0359 | 155.87 | Close | 77.99939
5606 | 26 | 4 | CC DChg | 00:07:51 | 44:06:14 | -7595.5 | 1.1814 | 993.6 | 26.15 | 0 | 0 | 993.6 | 26.15 | 1.3268 | 34.92 | 0 | 0 | 1.3268 | 34.92 | 2025-12-06 12:27:33 | -8.9733 | -3955.5 | -104.1064 | 155.59 | Close | 78.49939
5607 | 26 | 4 | CC DChg | 00:07:54 | 44:06:17 | -7592.4 | 1.1802 | 999.9 | 26.32 | 0 | 0 | 999.9 | 26.32 | 1.3342 | 35.12 | 0 | 0 | 1.3342 | 35.12 | 2025-12-06 12:27:36 | -8.9605 | -5274.2222 | -138.8143 | 155.5 | Close | 78.9994
5608 | 26 | 4 | CC DChg | 00:07:57 | 44:06:20 | -7592.4 | 1.1786 | 1006.3 | 26.48 | 0 | 0 | 1006.3 | 26.48 | 1.3417 | 35.31 | 0 | 0 | 1.3417 | 35.31 | 2025-12-06 12:27:39 | -8.9484 | -3955.5 | -104.1064 | 155.29 | Close | 79.4994
5609 | 26 | 4 | CC DChg | 00:08:00 | 44:06:23 | -7592.4 | 1.1768 | 1012.6 | 26.65 | 0 | 0 | 1012.6 | 26.65 | 1.3492 | 35.51 | 0 | 0 | 1.3492 | 35.51 | 2025-12-06 12:27:42 | -8.9347 | -3515.7037 | -92.5312 | 155.05 | Close | 79.99936
5610 | 26 | 4 | CC DChg | 00:08:03 | 44:06:26 | -7595.5 | 1.1752 | 1018.9 | 26.82 | 0 | 0 | 1018.9 | 26.82 | 1.3566 | 35.71 | 0 | 0 | 1.3566 | 35.71 | 2025-12-06 12:27:45 | -8.9262 | -3955.7222 | -104.1122 | 154.78 | Close | 80.49938
5611 | 26 | 4 | CC DChg | 00:08:06 | 44:06:29 | -7595.5 | 1.1737 | 1025.3 | 26.98 | 0 | 0 | 1025.3 | 26.98 | 1.364 | 35.9 | 0 | 0 | 1.364 | 35.9 | 2025-12-06 12:27:48 | -8.9148 | -4219.1407 | -111.0452 | 154.58 | Close | 80.99937
5612 | 26 | 4 | CC DChg | 00:08:09 | 44:06:32 | -7595.5 | 1.1724 | 1031.6 | 27.15 | 0 | 0 | 1031.6 | 27.15 | 1.3715 | 36.1 | 0 | 0 | 1.3715 | 36.1 | 2025-12-06 12:27:51 | -8.9049 | -4868.5128 | -128.1363 | 154.41 | Close | 81.49939
5613 | 26 | 4 | CC DChg | 00:08:12 | 44:06:35 | -7592.4 | 1.1709 | 1037.9 | 27.32 | 0 | 0 | 1037.9 | 27.32 | 1.3789 | 36.29 | 0 | 0 | 1.3789 | 36.29 | 2025-12-06 12:27:54 | -8.8899 | -4219.2593 | -111.0483 | 154.27 | Close | 81.9994
5614 | 26 | 4 | CC DChg | 00:08:15 | 44:06:38 | -7595.5 | 1.169 | 1044.2 | 27.48 | 0 | 0 | 1044.2 | 27.48 | 1.3863 | 36.49 | 0 | 0 | 1.3863 | 36.49 | 2025-12-06 12:27:57 | -8.8791 | -3331.0877 | -87.6722 | 153.95 | Close | 82.49941
5615 | 26 | 4 | CC DChg | 00:08:18 | 44:06:41 | -7595.5 | 1.1675 | 1050.6 | 27.65 | 0 | 0 | 1050.6 | 27.65 | 1.3937 | 36.68 | 0 | 0 | 1.3937 | 36.68 | 2025-12-06 12:28:00 | -8.8677 | -4219.3778 | -111.0515 | 153.76 | Close | 82.99943
5616 | 26 | 4 | CC DChg | 00:08:21 | 44:06:44 | -7592.4 | 1.1659 | 1056.9 | 27.82 | 0 | 0 | 1056.9 | 27.82 | 1.4011 | 36.88 | 0 | 0 | 1.4011 | 36.88 | 2025-12-06 12:28:03 | -8.852 | -3955.5 | -104.1064 | 153.61 | Close | 83.49943
5617 | 26 | 4 | CC DChg | 00:08:24 | 44:06:47 | -7595.5 | 1.1644 | 1063.2 | 27.98 | 0 | 0 | 1063.2 | 27.98 | 1.4084 | 37.07 | 0 | 0 | 1.4084 | 37.07 | 2025-12-06 12:28:06 | -8.8442 | -4219.0815 | -111.0437 | 153.35 | Close | 83.99941
5618 | 26 | 4 | CC DChg | 00:08:27 | 44:06:50 | -7595.5 | 1.1628 | 1069.6 | 28.15 | 0 | 0 | 1069.6 | 28.15 | 1.4158 | 37.26 | 0 | 0 | 1.4158 | 37.26 | 2025-12-06 12:28:09 | -8.832 | -3955.6667 | -104.1107 | 153.14 | Close | 84.49943
5619 | 26 | 4 | CC DChg | 00:08:30 | 44:06:53 | -7595.5 | 1.161 | 1075.9 | 28.32 | 0 | 0 | 1075.9 | 28.32 | 1.4232 | 37.46 | 0 | 0 | 1.4232 | 37.46 | 2025-12-06 12:28:12 | -8.8184 | -3516.0988 | -92.5416 | 152.91 | Close | 84.99944
5620 | 26 | 4 | CC DChg | 00:08:33 | 44:06:56 | -7592.4 | 1.1594 | 1082.2 | 28.48 | 0 | 0 | 1082.2 | 28.48 | 1.4305 | 37.65 | 0 | 0 | 1.4305 | 37.65 | 2025-12-06 12:28:15 | -8.8026 | -3955.2778 | -104.1005 | 152.76 | Close | 85.49941
5621 | 26 | 4 | CC DChg | 00:08:36 | 44:06:59 | -7595.5 | 1.1579 | 1088.6 | 28.65 | 0 | 0 | 1088.6 | 28.65 | 1.4378 | 37.84 | 0 | 0 | 1.4378 | 37.84 | 2025-12-06 12:28:18 | -8.7948 | -4219.3778 | -111.0515 | 152.5 | Close | 85.99943
5622 | 26 | 4 | CC DChg | 00:08:39 | 44:07:02 | -7595.5 | 1.1563 | 1094.9 | 28.82 | 0 | 0 | 1094.9 | 28.82 | 1.4452 | 38.04 | 0 | 0 | 1.4452 | 38.04 | 2025-12-06 12:28:21 | -8.7827 | -3955.3889 | -104.1034 | 152.29 | Close | 86.49942
5623 | 26 | 4 | CC DChg | 00:08:42 | 44:07:05 | -7592.4 | 1.1548 | 1101.2 | 28.98 | 0 | 0 | 1101.2 | 28.98 | 1.4525 | 38.23 | 0 | 0 | 1.4525 | 38.23 | 2025-12-06 12:28:24 | -8.7677 | -4219.4963 | -111.0546 | 152.14 | Close | 86.99945
5624 | 26 | 4 | CC DChg | 00:08:45 | 44:07:08 | -7595.5 | 1.1532 | 1107.5 | 29.15 | 0 | 0 | 1107.5 | 29.15 | 1.4598 | 38.42 | 0 | 0 | 1.4598 | 38.42 | 2025-12-06 12:28:27 | -8.7591 | -3955.7222 | -104.1122 | 151.88 | Close | 87.49947
5625 | 26 | 4 | CC DChg | 00:08:48 | 44:07:11 | -7592.4 | 1.1517 | 1113.9 | 29.32 | 0 | 0 | 1113.9 | 29.32 | 1.4671 | 38.61 | 0 | 0 | 1.4671 | 38.61 | 2025-12-06 12:28:30 | -8.7441 | -4219.2 | -111.0468 | 151.74 | Close | 87.99947
5626 | 26 | 4 | CC DChg | 00:08:51 | 44:07:14 | -7592.4 | 1.1501 | 1120.2 | 29.48 | 0 | 0 | 1120.2 | 29.48 | 1.4743 | 38.8 | 0 | 0 | 1.4743 | 38.8 | 2025-12-06 12:28:33 | -8.732 | -3955.5556 | -104.1078 | 151.53 | Close | 88.49948
5627 | 26 | 4 | CC DChg | 00:08:54 | 44:07:17 | -7595.5 | 1.1486 | 1126.5 | 29.65 | 0 | 0 | 1126.5 | 29.65 | 1.4816 | 39 | 0 | 0 | 1.4816 | 39 | 2025-12-06 12:28:36 | -8.7242 | -4219.2 | -111.0468 | 151.27 | Close | 88.99947
5628 | 26 | 4 | CC DChg | 00:08:57 | 44:07:20 | -7595.5 | 1.147 | 1132.9 | 29.82 | 0 | 0 | 1132.9 | 29.82 | 1.4889 | 39.19 | 0 | 0 | 1.4889 | 39.19 | 2025-12-06 12:28:39 | -8.712 | -3955.4444 | -104.1049 | 151.06 | Close | 89.49946
5629 | 26 | 4 | CC DChg | 00:09:00 | 44:07:23 | -7595.5 | 1.1452 | 1139.2 | 29.98 | 0 | 0 | 1139.2 | 29.98 | 1.4961 | 39.38 | 0 | 0 | 1.4961 | 39.38 | 2025-12-06 12:28:42 | -8.6983 | -3516.0494 | -92.5403 | 150.83 | Close | 89.99947
5630 | 26 | 4 | CC DChg | 00:09:03 | 44:07:26 | -7595.5 | 1.1436 | 1145.5 | 30.15 | 0 | 0 | 1145.5 | 30.15 | 1.5034 | 39.57 | 0 | 0 | 1.5034 | 39.57 | 2025-12-06 12:28:45 | -8.6862 | -3955.7222 | -104.1122 | 150.62 | Close | 90.49949
5631 | 26 | 4 | CC DChg | 00:09:06 | 44:07:29 | -7592.4 | 1.1424 | 1151.8 | 30.32 | 0 | 0 | 1151.8 | 30.32 | 1.5106 | 39.76 | 0 | 0 | 1.5106 | 39.76 | 2025-12-06 12:28:48 | -8.6735 | -5273.7778 | -138.8026 | 150.52 | Close | 90.99947
5632 | 26 | 4 | CC DChg | 00:09:09 | 44:07:32 | -7595.5 | 1.1408 | 1158.2 | 30.48 | 0 | 0 | 1158.2 | 30.48 | 1.5178 | 39.95 | 0 | 0 | 1.5178 | 39.95 | 2025-12-06 12:28:51 | -8.6649 | -3955.6111 | -104.1093 | 150.25 | Close | 91.49948
5633 | 26 | 4 | CC DChg | 00:09:12 | 44:07:35 | -7595.5 | 1.1396 | 1164.5 | 30.65 | 0 | 0 | 1164.5 | 30.65 | 1.5251 | 40.14 | 0 | 0 | 1.5251 | 40.14 | 2025-12-06 12:28:54 | -8.6558 | -5274.0741 | -138.8104 | 150.09 | Close | 91.99949
5634 | 26 | 4 | CC DChg | 00:09:15 | 44:07:38 | -7595.5 | 1.138 | 1170.8 | 30.82 | 0 | 0 | 1170.8 | 30.82 | 1.5323 | 40.33 | 0 | 0 | 1.5323 | 40.33 | 2025-12-06 12:28:57 | -8.6437 | -3955.6667 | -104.1107 | 149.88 | Close | 92.4995
5635 | 26 | 4 | CC DChg | 00:09:18 | 44:07:41 | -7595.5 | 1.1365 | 1177.2 | 30.98 | 0 | 0 | 1177.2 | 30.98 | 1.5395 | 40.52 | 0 | 0 | 1.5395 | 40.52 | 2025-12-06 12:29:00 | -8.6323 | -4219.5556 | -111.0561 | 149.68 | Close | 92.99954
5636 | 26 | 4 | CC DChg | 00:09:21 | 44:07:44 | -7595.5 | 1.1352 | 1183.5 | 31.15 | 0 | 0 | 1183.5 | 31.15 | 1.5467 | 40.71 | 0 | 0 | 1.5467 | 40.71 | 2025-12-06 12:29:03 | -8.6224 | -4868.9915 | -128.1489 | 149.51 | Close | 93.49961
5637 | 26 | 4 | CC DChg | 00:09:24 | 44:07:47 | -7595.5 | 1.1337 | 1189.8 | 31.32 | 0 | 0 | 1189.8 | 31.32 | 1.5538 | 40.9 | 0 | 0 | 1.5538 | 40.9 | 2025-12-06 12:29:06 | -8.611 | -4219.2593 | -111.0483 | 149.31 | Close | 93.99962
5638 | 26 | 4 | CC DChg | 00:09:27 | 44:07:50 | -7595.5 | 1.1325 | 1196.1 | 31.48 | 0 | 0 | 1196.1 | 31.48 | 1.561 | 41.08 | 0 | 0 | 1.561 | 41.08 | 2025-12-06 12:29:09 | -8.6019 | -5273.9259 | -138.8065 | 149.15 | Close | 94.49961
5639 | 26 | 4 | CC DChg | 00:09:30 | 44:07:53 | -7595.5 | 1.1312 | 1202.5 | 31.65 | 0 | 0 | 1202.5 | 31.65 | 1.5682 | 41.27 | 0 | 0 | 1.5682 | 41.27 | 2025-12-06 12:29:12 | -8.592 | -4868.6496 | -128.1399 | 148.98 | Close | 94.99964
5640 | 26 | 4 | CC DChg | 00:09:33 | 44:07:56 | -7595.5 | 1.13 | 1208.8 | 31.81 | 0 | 0 | 1208.8 | 31.81 | 1.5753 | 41.46 | 0 | 0 | 1.5753 | 41.46 | 2025-12-06 12:29:15 | -8.5829 | -5274.2963 | -138.8163 | 148.83 | Close | 95.49966
5641 | 26 | 4 | CC DChg | 00:09:36 | 44:07:59 | -7595.5 | 1.1284 | 1215.1 | 31.98 | 0 | 0 | 1215.1 | 31.98 | 1.5825 | 41.65 | 0 | 0 | 1.5825 | 41.65 | 2025-12-06 12:29:18 | -8.5707 | -3955.8889 | -104.1166 | 148.64 | Close | 95.99971
5642 | 26 | 4 | CC DChg | 00:09:39 | 44:08:02 | -7595.5 | 1.1272 | 1221.5 | 32.15 | 0 | 0 | 1221.5 | 32.15 | 1.5896 | 41.84 | 0 | 0 | 1.5896 | 41.84 | 2025-12-06 12:29:21 | -8.5616 | -5274.4444 | -138.8202 | 148.46 | Close | 96.49975
5643 | 26 | 4 | CC DChg | 00:09:42 | 44:08:05 | -7595.5 | 1.1259 | 1227.8 | 32.31 | 0 | 0 | 1227.8 | 32.31 | 1.5967 | 42.03 | 0 | 0 | 1.5967 | 42.03 | 2025-12-06 12:29:24 | -8.5518 | -4868.6496 | -128.1399 | 148.29 | Close | 96.99978
5644 | 26 | 4 | CC DChg | 00:09:45 | 44:08:08 | -7595.5 | 1.1247 | 1234.1 | 32.48 | 0 | 0 | 1234.1 | 32.48 | 1.6039 | 42.21 | 0 | 0 | 1.6039 | 42.21 | 2025-12-06 12:29:27 | -8.5426 | -5274.4444 | -138.8202 | 148.13 | Close | 97.49982
5645 | 26 | 4 | CC DChg | 00:09:48 | 44:08:11 | -7595.5 | 1.1235 | 1240.4 | 32.65 | 0 | 0 | 1240.4 | 32.65 | 1.611 | 42.4 | 0 | 0 | 1.611 | 42.4 | 2025-12-06 12:29:30 | -8.5335 | -5274.0741 | -138.8104 | 147.97 | Close | 97.99983
5646 | 26 | 4 | CC DChg | 00:09:51 | 44:08:14 | -7595.5 | 1.1225 | 1246.8 | 32.81 | 0 | 0 | 1246.8 | 32.81 | 1.6181 | 42.59 | 0 | 0 | 1.6181 | 42.59 | 2025-12-06 12:29:33 | -8.5259 | -6329.6 | -166.5912 | 147.84 | Close | 98.49989
5647 | 26 | 4 | CC DChg | 00:09:54 | 44:08:17 | -7595.5 | 1.121 | 1253.1 | 32.98 | 0 | 0 | 1253.1 | 32.98 | 1.6252 | 42.77 | 0 | 0 | 1.6252 | 42.77 | 2025-12-06 12:29:36 | -8.5145 | -4219.437 | -111.053 | 147.64 | Close | 98.99991
5648 | 26 | 4 | CC DChg | 00:09:57 | 44:08:20 | -7595.5 | 1.1197 | 1259.4 | 33.15 | 0 | 0 | 1259.4 | 33.15 | 1.6323 | 42.96 | 0 | 0 | 1.6323 | 42.96 | 2025-12-06 12:29:39 | -8.5047 | -4868.7863 | -128.1435 | 147.5 | Close | 99.49996
5649 | 26 | 4 | CC DChg | 00:10:00 | 44:08:23 | -7595.5 | 1.1185 | 1265.8 | 33.31 | 0 | 0 | 1265.8 | 33.31 | 1.6394 | 43.15 | 0 | 0 | 1.6394 | 43.15 | 2025-12-06 12:29:42 | -8.4955 | -5274.4444 | -138.8202 | 147.31 | Close | 100 |  | 1
5650 | 26 | 5 | CC Chg | 00:00:00 | 44:08:23 | 0 | 1.3498 | 0 | 0 | 0 | 0 | 0 | 0 | 0 | 0 | 0 | 0 | 0 | 0 | 2025-12-06 12:29:42 | 0 | 0 | 0 | 0 | Close | 0 |  | 0
5651 | 26 | 5 | CC Chg | 00:05:00 | 44:13:23 | 939.4 | 1.5677 | 78.1 | 2.06 | 78.1 | 2.06 | 0 | 0 | 0.1192 | 3.14 | 0.1192 | 3.14 | 0 | 0 | 2025-12-06 12:34:42 | 1.4726 | 358.6116 | 9.4384 | 1669.33 | Close | 6.108803
5652 | 26 | 5 | CC Chg | 00:10:00 | 44:18:23 | 939.4 | 1.6003 | 156.3 | 4.11 | 156.3 | 4.11 | 0 | 0 | 0.2432 | 6.4 | 0.2432 | 6.4 | 0 | 0 | 2025-12-06 12:39:42 | 1.5033 | 2398.9513 | 63.1389 | 1704.03 | Close | 12.22264
5653 | 26 | 5 | CC Chg | 00:15:00 | 44:23:23 | 939.4 | 1.6217 | 234.6 | 6.17 | 234.6 | 6.17 | 0 | 0 | 0.3692 | 9.72 | 0.3692 | 9.72 | 0 | 0 | 2025-12-06 12:44:42 | 1.5234 | 3655.3977 | 96.2078 | 1726.81 | Close | 18.33801
5654 | 26 | 5 | CC Chg | 00:20:00 | 44:28:23 | 939.4 | 1.64 | 312.8 | 8.23 | 312.8 | 8.23 | 0 | 0 | 0.4968 | 13.07 | 0.4968 | 13.07 | 0 | 0 | 2025-12-06 12:49:42 | 1.5406 | 4272.5707 | 112.4515 | 1746.3 | Close | 24.45045
5655 | 26 | 5 | CC Chg | 00:25:00 | 44:33:23 | 939.4 | 1.6573 | 391 | 10.29 | 391 | 10.29 | 0 | 0 | 0.6258 | 16.47 | 0.6258 | 16.47 | 0 | 0 | 2025-12-06 12:54:42 | 1.5568 | 4522.6333 | 119.033 | 1764.71 | Close | 30.56708
5656 | 26 | 5 | CC Chg | 00:30:00 | 44:38:23 | 939.4 | 1.6741 | 469.2 | 12.35 | 469.2 | 12.35 | 0 | 0 | 0.7561 | 19.9 | 0.7561 | 19.9 | 0 | 0 | 2025-12-06 12:59:42 | 1.5726 | 4657.1085 | 122.5723 | 1782.6 | Close | 36.68354
5657 | 26 | 5 | CC Chg | 00:35:00 | 44:43:23 | 933.2 | 1.6908 | 547.5 | 14.41 | 547.5 | 14.41 | 0 | 0 | 0.8877 | 23.36 | 0.8877 | 23.36 | 0 | 0 | 2025-12-06 13:04:42 | 1.5778 | 4684.4418 | 123.2917 | 1812.36 | Close | 42.79928
5658 | 26 | 5 | CC Chg | 00:40:00 | 44:48:23 | 939.4 | 1.7072 | 625.7 | 16.47 | 625.7 | 16.47 | 0 | 0 | 1.0206 | 26.86 | 1.0206 | 26.86 | 0 | 0 | 2025-12-06 13:09:42 | 1.6037 | 4770.6721 | 125.5612 | 1817.83 | Close | 48.91571
5659 | 26 | 5 | CC Chg | 00:45:00 | 44:53:23 | 939.4 | 1.7246 | 703.9 | 18.53 | 703.9 | 18.53 | 0 | 0 | 1.1549 | 30.4 | 1.1549 | 30.4 | 0 | 0 | 2025-12-06 13:14:42 | 1.62 | 4496.4444 | 118.3437 | 1836.36 | Close | 55.03207
5660 | 26 | 5 | CC Chg | 00:50:00 | 44:58:23 | 939.4 | 1.7429 | 782.2 | 20.59 | 782.2 | 20.59 | 0 | 0 | 1.2905 | 33.97 | 1.2905 | 33.97 | 0 | 0 | 2025-12-06 13:19:42 | 1.6372 | 4275.6964 | 112.5337 | 1855.84 | Close | 61.14898
5661 | 26 | 5 | CC Chg | 00:55:00 | 45:03:23 | 939.4 | 1.7624 | 860.4 | 22.64 | 860.4 | 22.64 | 0 | 0 | 1.4275 | 37.57 | 1.4275 | 37.57 | 0 | 0 | 2025-12-06 13:24:42 | 1.6555 | 4009.2764 | 105.5217 | 1876.6 | Close | 67.26087
5662 | 26 | 5 | CC Chg | 01:00:00 | 45:08:23 | 939.4 | 1.7838 | 938.6 | 24.7 | 938.6 | 24.7 | 0 | 0 | 1.5662 | 41.22 | 1.5662 | 41.22 | 0 | 0 | 2025-12-06 13:29:42 | 1.6756 | 3655.6303 | 96.214 | 1899.38 | Close | 73.37663
5663 | 26 | 5 | CC Chg | 01:05:00 | 45:13:23 | 939.4 | 1.808 | 1016.9 | 26.76 | 1016.9 | 26.76 | 0 | 0 | 1.7068 | 44.92 | 1.7068 | 44.92 | 0 | 0 | 2025-12-06 13:34:42 | 1.6984 | 3234.3398 | 85.1259 | 1925.14 | Close | 79.49556
5664 | 26 | 5 | CC Chg | 01:10:00 | 45:18:23 | 933.2 | 1.834 | 1095.1 | 28.82 | 1095.1 | 28.82 | 0 | 0 | 1.8493 | 48.67 | 1.8493 | 48.67 | 0 | 0 | 2025-12-06 13:39:42 | 1.7114 | 3009.7538 | 79.2149 | 1965.81 | Close | 85.61313
5665 | 26 | 5 | CC Chg | 01:15:00 | 45:23:23 | 939.4 | 1.8616 | 1173.4 | 30.88 | 1173.4 | 30.88 | 0 | 0 | 1.9938 | 52.48 | 1.9938 | 52.48 | 0 | 0 | 2025-12-06 13:44:42 | 1.7487 | 2834.3349 | 74.598 | 1982.2 | Close | 91.72867
5666 | 26 | 5 | CC Chg | 01:20:00 | 45:28:23 | 939.4 | 1.8901 | 1251.6 | 32.94 | 1251.6 | 32.94 | 0 | 0 | 2.1406 | 56.34 | 2.1406 | 56.34 | 0 | 0 | 2025-12-06 13:49:42 | 1.7755 | 2745.9649 | 72.2721 | 2012.75 | Close | 97.84674
5667 | 26 | 5 | CC Chg | 01:21:45 | 45:30:08 | 939.4 | 1.9001 | 1279.2 | 33.67 | 1279.2 | 33.67 | 0 | 0 | 2.1928 | 57.71 | 2.1928 | 57.71 | 0 | 0 | 2025-12-06 13:51:27 | 1.7849 | 2754.3733 | 72.4934 | 2023.19 | Close | 100 |  | 1
5668 | 27 | 4 | CC DChg | 00:00:00 | 45:30:08 | -7595.5 | 1.6545 | 0 | 0 | 0 | 0 | 0 | 0 | 0 | 0 | 0 | 0 | 0 | 0 | 2025-12-06 13:51:28 | -12.5667 | 0 | 0 | 217.87 | Close | 0 |  | 0
5669 | 27 | 4 | CC DChg | 00:00:03 | 45:30:11 | -7592.4 | 1.6105 | 6.3 | 0.17 | 0 | 0 | 6.3 | 0.17 | 0.0103 | 0.27 | 0 | 0 | 0.0103 | 0.27 | 2025-12-06 13:51:30 | -12.2275 | -143.797 | -3.7847 | 212.17 | Close | 0.4998454
5670 | 27 | 4 | CC DChg | 00:00:06 | 45:30:14 | -7595.5 | 1.5925 | 12.7 | 0.33 | 0 | 0 | 12.7 | 0.33 | 0.0204 | 0.54 | 0 | 0 | 0.0204 | 0.54 | 2025-12-06 13:51:33 | -12.0958 | -351.5804 | -9.2534 | 209.72 | Close | 0.9997997
5671 | 27 | 4 | CC DChg | 00:00:09 | 45:30:17 | -7595.5 | 1.5801 | 19 | 0.5 | 0 | 0 | 19 | 0.5 | 0.0305 | 0.8 | 0 | 0 | 0.0305 | 0.8 | 2025-12-06 13:51:36 | -12.0016 | -510.4073 | -13.4336 | 208.08 | Close | 1.499802
5672 | 27 | 4 | CC DChg | 00:00:12 | 45:30:20 | -7595.5 | 1.5699 | 25.3 | 0.67 | 0 | 0 | 25.3 | 0.67 | 0.0404 | 1.06 | 0 | 0 | 0.0404 | 1.06 | 2025-12-06 13:51:39 | -11.9241 | -620.4951 | -16.3311 | 206.74 | Close | 1.999804
5673 | 27 | 4 | CC DChg | 00:00:15 | 45:30:23 | -7595.5 | 1.5612 | 31.6 | 0.83 | 0 | 0 | 31.6 | 0.83 | 0.0503 | 1.32 | 0 | 0 | 0.0503 | 1.32 | 2025-12-06 13:51:42 | -11.8581 | -727.4971 | -19.1473 | 205.6 | Close | 2.499819
5674 | 27 | 4 | CC DChg | 00:00:18 | 45:30:26 | -7595.5 | 1.5531 | 38 | 1 | 0 | 0 | 38 | 1 | 0.0602 | 1.58 | 0 | 0 | 0.0602 | 1.58 | 2025-12-06 13:51:45 | -11.7965 | -781.3858 | -20.5656 | 204.53 | Close | 2.999835
5675 | 27 | 4 | CC DChg | 00:00:21 | 45:30:29 | -7595.5 | 1.546 | 44.3 | 1.17 | 0 | 0 | 44.3 | 1.17 | 0.07 | 1.84 | 0 | 0 | 0.07 | 1.84 | 2025-12-06 13:51:48 | -11.7426 | -891.4026 | -23.4612 | 203.59 | Close | 3.49983
5676 | 27 | 4 | CC DChg | 00:00:24 | 45:30:32 | -7595.5 | 1.5392 | 50.6 | 1.33 | 0 | 0 | 50.6 | 1.33 | 0.0798 | 2.1 | 0 | 0 | 0.0798 | 2.1 | 2025-12-06 13:51:51 | -11.691 | -930.6924 | -24.4953 | 202.7 | Close | 3.999805
5677 | 27 | 4 | CC DChg | 00:00:27 | 45:30:35 | -7595.5 | 1.5327 | 57 | 1.5 | 0 | 0 | 57 | 1.5 | 0.0895 | 2.36 | 0 | 0 | 0.0895 | 2.36 | 2025-12-06 13:51:54 | -11.6416 | -973.7265 | -25.6279 | 201.84 | Close | 4.49982
5678 | 27 | 4 | CC DChg | 00:00:30 | 45:30:38 | -7595.5 | 1.5268 | 63.3 | 1.67 | 0 | 0 | 63.3 | 1.67 | 0.0992 | 2.61 | 0 | 0 | 0.0992 | 2.61 | 2025-12-06 13:51:57 | -11.5968 | -1072.7043 | -28.2329 | 201.07 | Close | 4.999815
5679 | 27 | 4 | CC DChg | 00:00:33 | 45:30:41 | -7595.5 | 1.5209 | 69.6 | 1.83 | 0 | 0 | 69.6 | 1.83 | 0.1088 | 2.86 | 0 | 0 | 0.1088 | 2.86 | 2025-12-06 13:52:00 | -11.552 | -1072.8079 | -28.2357 | 200.29 | Close | 5.499857
5680 | 27 | 4 | CC DChg | 00:00:36 | 45:30:44 | -7595.5 | 1.5153 | 75.9 | 2 | 0 | 0 | 75.9 | 2 | 0.1184 | 3.12 | 0 | 0 | 0.1184 | 3.12 | 2025-12-06 13:52:03 | -11.5094 | -1130.2808 | -29.7483 | 199.55 | Close | 5.999901
5681 | 27 | 4 | CC DChg | 00:00:39 | 45:30:47 | -7595.5 | 1.5097 | 82.3 | 2.17 | 0 | 0 | 82.3 | 2.17 | 0.128 | 3.37 | 0 | 0 | 0.128 | 3.37 | 2025-12-06 13:52:06 | -11.4669 | -1130.0794 | -29.743 | 198.82 | Close | 6.499855
5682 | 27 | 4 | CC DChg | 00:00:42 | 45:30:50 | -7595.5 | 1.5048 | 88.6 | 2.33 | 0 | 0 | 88.6 | 2.33 | 0.1375 | 3.62 | 0 | 0 | 0.1375 | 3.62 | 2025-12-06 13:52:09 | -11.4297 | -1291.6791 | -33.9962 | 198.17 | Close | 6.999871
5683 | 27 | 4 | CC DChg | 00:00:45 | 45:30:53 | -7595.5 | 1.4998 | 94.9 | 2.5 | 0 | 0 | 94.9 | 2.5 | 0.147 | 3.87 | 0 | 0 | 0.147 | 3.87 | 2025-12-06 13:52:12 | -11.3917 | -1265.8267 | -33.3158 | 197.51 | Close | 7.499879
5684 | 27 | 4 | CC DChg | 00:00:48 | 45:30:56 | -7595.5 | 1.4952 | 101.3 | 2.67 | 0 | 0 | 101.3 | 2.67 | 0.1565 | 4.12 | 0 | 0 | 0.1565 | 4.12 | 2025-12-06 13:52:15 | -11.3568 | -1375.9372 | -36.2138 | 196.91 | Close | 7.999902
5685 | 27 | 4 | CC DChg | 00:00:51 | 45:30:59 | -7595.5 | 1.4902 | 107.6 | 2.83 | 0 | 0 | 107.6 | 2.83 | 0.166 | 4.37 | 0 | 0 | 0.166 | 4.37 | 2025-12-06 13:52:18 | -11.3188 | -1265.7044 | -33.3126 | 196.25 | Close | 8.499862
5686 | 27 | 4 | CC DChg | 00:00:54 | 45:31:02 | -7592.4 | 1.4856 | 113.9 | 3 | 0 | 0 | 113.9 | 3 | 0.1754 | 4.62 | 0 | 0 | 0.1754 | 4.62 | 2025-12-06 13:52:21 | -11.2792 | -1375.7874 | -36.2099 | 195.72 | Close | 8.99983
5687 | 27 | 4 | CC DChg | 00:00:57 | 45:31:05 | -7592.4 | 1.4812 | 120.2 | 3.16 | 0 | 0 | 120.2 | 3.16 | 0.1848 | 4.86 | 0 | 0 | 0.1848 | 4.86 | 2025-12-06 13:52:24 | -11.2458 | -1438.3636 | -37.8569 | 195.14 | Close | 9.499812
5688 | 27 | 4 | CC DChg | 00:01:00 | 45:31:08 | -7592.4 | 1.4766 | 126.6 | 3.33 | 0 | 0 | 126.6 | 3.33 | 0.1941 | 5.11 | 0 | 0 | 0.1941 | 5.11 | 2025-12-06 13:52:27 | -11.2109 | -1375.8237 | -36.2108 | 194.54 | Close | 9.999793
5689 | 27 | 4 | CC DChg | 00:01:03 | 45:31:11 | -7592.4 | 1.4725 | 132.9 | 3.5 | 0 | 0 | 132.9 | 3.5 | 0.2034 | 5.35 | 0 | 0 | 0.2034 | 5.35 | 2025-12-06 13:52:30 | -11.1798 | -1543.5881 | -40.6263 | 194 | Close | 10.49977
5690 | 27 | 4 | CC DChg | 00:01:06 | 45:31:14 | -7592.4 | 1.4682 | 139.2 | 3.66 | 0 | 0 | 139.2 | 3.66 | 0.2128 | 5.6 | 0 | 0 | 0.2128 | 5.6 | 2025-12-06 13:52:33 | -11.1471 | -1471.8889 | -38.7392 | 193.43 | Close | 10.99978
5691 | 27 | 4 | CC DChg | 00:01:09 | 45:31:17 | -7595.5 | 1.4645 | 145.6 | 3.83 | 0 | 0 | 145.6 | 3.83 | 0.222 | 5.84 | 0 | 0 | 0.222 | 5.84 | 2025-12-06 13:52:36 | -11.1236 | -1710.6276 | -45.0227 | 192.86 | Close | 11.4998
5692 | 27 | 4 | CC DChg | 00:01:12 | 45:31:20 | -7595.5 | 1.4605 | 151.9 | 4 | 0 | 0 | 151.9 | 4 | 0.2313 | 6.09 | 0 | 0 | 0.2313 | 6.09 | 2025-12-06 13:52:39 | -11.0932 | -1582.2611 | -41.6441 | 192.34 | Close | 11.9998
5693 | 27 | 4 | CC DChg | 00:01:15 | 45:31:23 | -7592.4 | 1.4567 | 158.2 | 4.16 | 0 | 0 | 158.2 | 4.16 | 0.2405 | 6.33 | 0 | 0 | 0.2405 | 6.33 | 2025-12-06 13:52:42 | -11.0598 | -1665.4503 | -43.8336 | 191.92 | Close | 12.49978
5694 | 27 | 4 | CC DChg | 00:01:18 | 45:31:26 | -7592.4 | 1.4527 | 164.6 | 4.33 | 0 | 0 | 164.6 | 4.33 | 0.2497 | 6.57 | 0 | 0 | 0.2497 | 6.57 | 2025-12-06 13:52:45 | -11.0295 | -1582.2611 | -41.6441 | 191.39 | Close | 12.99978
5695 | 27 | 4 | CC DChg | 00:01:21 | 45:31:29 | -7595.5 | 1.4493 | 170.9 | 4.5 | 0 | 0 | 170.9 | 4.5 | 0.2589 | 6.81 | 0 | 0 | 0.2589 | 6.81 | 2025-12-06 13:52:48 | -11.0081 | -1861.5621 | -48.9952 | 190.86 | Close | 13.4998
5696 | 27 | 4 | CC DChg | 00:01:24 | 45:31:32 | -7592.4 | 1.4453 | 177.2 | 4.66 | 0 | 0 | 177.2 | 4.66 | 0.2681 | 7.06 | 0 | 0 | 0.2681 | 7.06 | 2025-12-06 13:52:51 | -10.9733 | -1582.0917 | -41.6397 | 190.41 | Close | 13.99975
5697 | 27 | 4 | CC DChg | 00:01:27 | 45:31:35 | -7595.5 | 1.4419 | 183.5 | 4.83 | 0 | 0 | 183.5 | 4.83 | 0.2772 | 7.3 | 0 | 0 | 0.2772 | 7.3 | 2025-12-06 13:52:54 | -10.9519 | -1861.3824 | -48.9905 | 189.89 | Close | 14.49972
5698 | 27 | 4 | CC DChg | 00:01:30 | 45:31:38 | -7595.5 | 1.4381 | 189.9 | 5 | 0 | 0 | 189.9 | 5 | 0.2863 | 7.54 | 0 | 0 | 0.2863 | 7.54 | 2025-12-06 13:52:57 | -10.9231 | -1665.4064 | -43.8325 | 189.39 | Close | 14.99968
5699 | 27 | 4 | CC DChg | 00:01:33 | 45:31:41 | -7592.4 | 1.435 | 196.2 | 5.16 | 0 | 0 | 196.2 | 5.16 | 0.2954 | 7.77 | 0 | 0 | 0.2954 | 7.77 | 2025-12-06 13:53:00 | -10.8951 | -2041.5986 | -53.7336 | 189.06 | Close | 15.49968
5700 | 27 | 4 | CC DChg | 00:01:36 | 45:31:44 | -7595.5 | 1.4316 | 202.5 | 5.33 | 0 | 0 | 202.5 | 5.33 | 0.3045 | 8.01 | 0 | 0 | 0.3045 | 8.01 | 2025-12-06 13:53:03 | -10.8737 | -1861.4902 | -48.9933 | 188.53 | Close | 15.99968
5701 | 27 | 4 | CC DChg | 00:01:39 | 45:31:47 | -7595.5 | 1.4282 | 208.9 | 5.5 | 0 | 0 | 208.9 | 5.5 | 0.3135 | 8.25 | 0 | 0 | 0.3135 | 8.25 | 2025-12-06 13:53:06 | -10.8479 | -1861.5033 | -48.9936 | 188.09 | Close | 16.49969
5702 | 27 | 4 | CC DChg | 00:01:42 | 45:31:50 | -7595.5 | 1.4251 | 215.2 | 5.66 | 0 | 0 | 215.2 | 5.66 | 0.3226 | 8.49 | 0 | 0 | 0.3226 | 8.49 | 2025-12-06 13:53:09 | -10.8243 | -2041.491 | -53.7308 | 187.68 | Close | 16.99966
5703 | 27 | 4 | CC DChg | 00:01:45 | 45:31:53 | -7595.5 | 1.4217 | 221.5 | 5.83 | 0 | 0 | 221.5 | 5.83 | 0.3316 | 8.73 | 0 | 0 | 0.3316 | 8.73 | 2025-12-06 13:53:12 | -10.7985 | -1861.4379 | -48.9919 | 187.23 | Close | 17.49965
5704 | 27 | 4 | CC DChg | 00:01:48 | 45:31:56 | -7595.5 | 1.4189 | 227.8 | 6 | 0 | 0 | 227.8 | 6 | 0.3406 | 8.96 | 0 | 0 | 0.3406 | 8.96 | 2025-12-06 13:53:15 | -10.7772 | -2260.2778 | -59.4891 | 186.86 | Close | 17.99963
5705 | 27 | 4 | CC DChg | 00:01:51 | 45:31:59 | -7595.5 | 1.4158 | 234.2 | 6.16 | 0 | 0 | 234.2 | 6.16 | 0.3495 | 9.2 | 0 | 0 | 0.3495 | 9.2 | 2025-12-06 13:53:18 | -10.7537 | -2041.4337 | -53.7293 | 186.45 | Close | 18.49958
5706 | 27 | 4 | CC DChg | 00:01:54 | 45:32:02 | -7595.5 | 1.4127 | 240.5 | 6.33 | 0 | 0 | 240.5 | 6.33 | 0.3585 | 9.43 | 0 | 0 | 0.3585 | 9.43 | 2025-12-06 13:53:21 | -10.7301 | -2041.6272 | -53.7344 | 186.04 | Close | 18.99958
5707 | 27 | 4 | CC DChg | 00:01:57 | 45:32:05 | -7595.5 | 1.4099 | 246.8 | 6.5 | 0 | 0 | 246.8 | 6.5 | 0.3674 | 9.67 | 0 | 0 | 0.3674 | 9.67 | 2025-12-06 13:53:24 | -10.7089 | -2260.254 | -59.4885 | 185.68 | Close | 19.49956
5708 | 27 | 4 | CC DChg | 00:02:00 | 45:32:08 | -7595.5 | 1.4068 | 253.2 | 6.66 | 0 | 0 | 253.2 | 6.66 | 0.3763 | 9.9 | 0 | 0 | 0.3763 | 9.9 | 2025-12-06 13:53:27 | -10.6853 | -2041.6846 | -53.7359 | 185.27 | Close | 19.99957
5709 | 27 | 4 | CC DChg | 00:02:03 | 45:32:11 | -7595.5 | 1.404 | 259.5 | 6.83 | 0 | 0 | 259.5 | 6.83 | 0.3852 | 10.14 | 0 | 0 | 0.3852 | 10.14 | 2025-12-06 13:53:30 | -10.6641 | -2260.4048 | -59.4925 | 184.9 | Close | 20.49958
5710 | 27 | 4 | CC DChg | 00:02:06 | 45:32:14 | -7595.5 | 1.4012 | 265.8 | 7 | 0 | 0 | 265.8 | 7 | 0.3941 | 10.37 | 0 | 0 | 0.3941 | 10.37 | 2025-12-06 13:53:33 | -10.6428 | -2260.4048 | -59.4925 | 184.53 | Close | 20.99959
5711 | 27 | 4 | CC DChg | 00:02:09 | 45:32:17 | -7592.4 | 1.3984 | 272.1 | 7.16 | 0 | 0 | 272.1 | 7.16 | 0.4029 | 10.61 | 0 | 0 | 0.4029 | 10.61 | 2025-12-06 13:53:36 | -10.6172 | -2260.2619 | -59.4887 | 184.24 | Close | 21.49957
5712 | 27 | 4 | CC DChg | 00:02:12 | 45:32:20 | -7595.5 | 1.3957 | 278.5 | 7.33 | 0 | 0 | 278.5 | 7.33 | 0.4118 | 10.84 | 0 | 0 | 0.4118 | 10.84 | 2025-12-06 13:53:39 | -10.601 | -2343.8354 | -61.6883 | 183.81 | Close | 21.99951
5713 | 27 | 4 | CC DChg | 00:02:15 | 45:32:23 | -7595.5 | 1.3932 | 284.8 | 7.5 | 0 | 0 | 284.8 | 7.5 | 0.4206 | 11.07 | 0 | 0 | 0.4206 | 11.07 | 2025-12-06 13:53:42 | -10.582 | -2531.5467 | -66.6288 | 183.48 | Close | 22.4995
5714 | 27 | 4 | CC DChg | 00:02:18 | 45:32:26 | -7595.5 | 1.3904 | 291.1 | 7.66 | 0 | 0 | 291.1 | 7.66 | 0.4294 | 11.3 | 0 | 0 | 0.4294 | 11.3 | 2025-12-06 13:53:45 | -10.5608 | -2260.3095 | -59.49 | 183.11 | Close | 22.99949
5715 | 27 | 4 | CC DChg | 00:02:21 | 45:32:29 | -7595.5 | 1.3879 | 297.5 | 7.83 | 0 | 0 | 297.5 | 7.83 | 0.4382 | 11.53 | 0 | 0 | 0.4382 | 11.53 | 2025-12-06 13:53:48 | -10.5418 | -2531.4756 | -66.6269 | 182.78 | Close | 23.49946
5716 | 27 | 4 | CC DChg | 00:02:24 | 45:32:32 | -7595.5 | 1.3854 | 303.8 | 8 | 0 | 0 | 303.8 | 8 | 0.447 | 11.76 | 0 | 0 | 0.447 | 11.76 | 2025-12-06 13:53:51 | -10.5228 | -2531.5644 | -66.6292 | 182.45 | Close | 23.99945
5717 | 27 | 4 | CC DChg | 00:02:27 | 45:32:35 | -7595.5 | 1.3826 | 310.1 | 8.16 | 0 | 0 | 310.1 | 8.16 | 0.4557 | 12 | 0 | 0 | 0.4557 | 12 | 2025-12-06 13:53:54 | -10.5015 | -2260.4286 | -59.4931 | 182.07 | Close | 24.49947
5718 | 27 | 4 | CC DChg | 00:02:30 | 45:32:38 | -7595.5 | 1.3802 | 316.4 | 8.33 | 0 | 0 | 316.4 | 8.33 | 0.4645 | 12.23 | 0 | 0 | 0.4645 | 12.23 | 2025-12-06 13:53:57 | -10.4833 | -2637.1852 | -69.4091 | 181.77 | Close | 24.99948
5719 | 27 | 4 | CC DChg | 00:02:33 | 45:32:41 | -7595.5 | 1.378 | 322.8 | 8.5 | 0 | 0 | 322.8 | 8.5 | 0.4732 | 12.45 | 0 | 0 | 0.4732 | 12.45 | 2025-12-06 13:54:00 | -10.4666 | -2876.8788 | -75.7177 | 181.48 | Close | 25.49949
5720 | 27 | 4 | CC DChg | 00:02:36 | 45:32:44 | -7595.5 | 1.3752 | 329.1 | 8.66 | 0 | 0 | 329.1 | 8.66 | 0.4819 | 12.68 | 0 | 0 | 0.4819 | 12.68 | 2025-12-06 13:54:03 | -10.4453 | -2260.254 | -59.4885 | 181.11 | Close | 25.99947
5721 | 27 | 4 | CC DChg | 00:02:39 | 45:32:47 | -7595.5 | 1.373 | 335.4 | 8.83 | 0 | 0 | 335.4 | 8.83 | 0.4906 | 12.91 | 0 | 0 | 0.4906 | 12.91 | 2025-12-06 13:54:06 | -10.4286 | -2876.8788 | -75.7177 | 180.84 | Close | 26.49948
5722 | 27 | 4 | CC DChg | 00:02:42 | 45:32:50 | -7592.4 | 1.3709 | 341.8 | 8.99 | 0 | 0 | 341.8 | 8.99 | 0.4993 | 13.14 | 0 | 0 | 0.4993 | 13.14 | 2025-12-06 13:54:09 | -10.4084 | -3013.6614 | -79.3177 | 180.62 | Close | 26.99945
5723 | 27 | 4 | CC DChg | 00:02:45 | 45:32:53 | -7592.4 | 1.3687 | 348.1 | 9.16 | 0 | 0 | 348.1 | 9.16 | 0.508 | 13.37 | 0 | 0 | 0.508 | 13.37 | 2025-12-06 13:54:12 | -10.3917 | -2876.4949 | -75.7076 | 180.33 | Close | 27.49939
5724 | 27 | 4 | CC DChg | 00:02:48 | 45:32:56 | -7595.5 | 1.3662 | 354.4 | 9.33 | 0 | 0 | 354.4 | 9.33 | 0.5166 | 13.6 | 0 | 0 | 0.5166 | 13.6 | 2025-12-06 13:54:15 | -10.3769 | -2531.3333 | -66.6232 | 179.92 | Close | 27.99934
5725 | 27 | 4 | CC DChg | 00:02:51 | 45:32:59 | -7595.5 | 1.364 | 360.7 | 9.49 | 0 | 0 | 360.7 | 9.49 | 0.5253 | 13.82 | 0 | 0 | 0.5253 | 13.82 | 2025-12-06 13:54:18 | -10.3602 | -2876.8788 | -75.7177 | 179.63 | Close | 28.49934
5726 | 27 | 4 | CC DChg | 00:02:54 | 45:33:02 | -7595.5 | 1.3619 | 367.1 | 9.66 | 0 | 0 | 367.1 | 9.66 | 0.5339 | 14.05 | 0 | 0 | 0.5339 | 14.05 | 2025-12-06 13:54:21 | -10.3443 | -3013.9048 | -79.3241 | 179.36 | Close | 28.99936
5727 | 27 | 4 | CC DChg | 00:02:57 | 45:33:05 | -7595.5 | 1.3594 | 373.4 | 9.83 | 0 | 0 | 373.4 | 9.83 | 0.5425 | 14.28 | 0 | 0 | 0.5425 | 14.28 | 2025-12-06 13:54:24 | -10.3253 | -2531.5911 | -66.6299 | 179.03 | Close | 29.49935
5728 | 27 | 4 | CC DChg | 00:03:00 | 45:33:08 | -7595.5 | 1.3572 | 379.7 | 9.99 | 0 | 0 | 379.7 | 9.99 | 0.5511 | 14.5 | 0 | 0 | 0.5511 | 14.5 | 2025-12-06 13:54:27 | -10.3086 | -2876.9293 | -75.719 | 178.74 | Close | 29.99937
5729 | 27 | 4 | CC DChg | 00:03:03 | 45:33:11 | -7595.5 | 1.355 | 386.1 | 10.16 | 0 | 0 | 386.1 | 10.16 | 0.5597 | 14.73 | 0 | 0 | 0.5597 | 14.73 | 2025-12-06 13:54:30 | -10.2919 | -2877.0909 | -75.7233 | 178.45 | Close | 30.49942
5730 | 27 | 4 | CC DChg | 00:03:06 | 45:33:14 | -7595.5 | 1.3532 | 392.4 | 10.33 | 0 | 0 | 392.4 | 10.33 | 0.5683 | 14.96 | 0 | 0 | 0.5683 | 14.96 | 2025-12-06 13:54:33 | -10.2782 | -3516.1728 | -92.5435 | 178.21 | Close | 30.99942
5731 | 27 | 4 | CC DChg | 00:03:09 | 45:33:17 | -7595.5 | 1.3507 | 398.7 | 10.49 | 0 | 0 | 398.7 | 10.49 | 0.5768 | 15.18 | 0 | 0 | 0.5768 | 15.18 | 2025-12-06 13:54:36 | -10.2592 | -2531.4844 | -66.6271 | 177.88 | Close | 31.4994
5732 | 27 | 4 | CC DChg | 00:03:12 | 45:33:20 | -7592.4 | 1.3488 | 405 | 10.66 | 0 | 0 | 405 | 10.66 | 0.5854 | 15.41 | 0 | 0 | 0.5854 | 15.41 | 2025-12-06 13:54:39 | -10.2406 | -3330.8304 | -87.6654 | 177.7 | Close | 31.99936
5733 | 27 | 4 | CC DChg | 00:03:15 | 45:33:23 | -7595.5 | 1.3467 | 411.4 | 10.83 | 0 | 0 | 411.4 | 10.83 | 0.5939 | 15.63 | 0 | 0 | 0.5939 | 15.63 | 2025-12-06 13:54:42 | -10.2288 | -3013.672 | -79.318 | 177.34 | Close | 32.49934
5734 | 27 | 4 | CC DChg | 00:03:18 | 45:33:26 | -7595.5 | 1.3448 | 417.7 | 10.99 | 0 | 0 | 417.7 | 10.99 | 0.6024 | 15.85 | 0 | 0 | 0.6024 | 15.85 | 2025-12-06 13:54:45 | -10.2144 | -3330.5497 | -87.658 | 177.11 | Close | 32.99926
5735 | 27 | 4 | CC DChg | 00:03:21 | 45:33:29 | -7595.5 | 1.3426 | 424 | 11.16 | 0 | 0 | 424 | 11.16 | 0.6109 | 16.08 | 0 | 0 | 0.6109 | 16.08 | 2025-12-06 13:54:48 | -10.1977 | -2876.7677 | -75.7148 | 176.82 | Close | 33.49925
5736 | 27 | 4 | CC DChg | 00:03:24 | 45:33:32 | -7595.5 | 1.3405 | 430.4 | 11.33 | 0 | 0 | 430.4 | 11.33 | 0.6194 | 16.3 | 0 | 0 | 0.6194 | 16.3 | 2025-12-06 13:54:51 | -10.1817 | -3013.9048 | -79.3241 | 176.54 | Close | 33.99926
5737 | 27 | 4 | CC DChg | 00:03:27 | 45:33:35 | -7592.4 | 1.3386 | 436.7 | 11.49 | 0 | 0 | 436.7 | 11.49 | 0.6279 | 16.53 | 0 | 0 | 0.6279 | 16.53 | 2025-12-06 13:54:54 | -10.1632 | -3331.0175 | -87.6704 | 176.39 | Close | 34.49926
5738 | 27 | 4 | CC DChg | 00:03:30 | 45:33:38 | -7595.5 | 1.3368 | 443 | 11.66 | 0 | 0 | 443 | 11.66 | 0.6363 | 16.75 | 0 | 0 | 0.6363 | 16.75 | 2025-12-06 13:54:57 | -10.1536 | -3516.1235 | -92.5422 | 176.05 | Close | 34.99926
5739 | 27 | 4 | CC DChg | 00:03:33 | 45:33:41 | -7595.5 | 1.3343 | 449.4 | 11.83 | 0 | 0 | 449.4 | 11.83 | 0.6448 | 16.97 | 0 | 0 | 0.6448 | 16.97 | 2025-12-06 13:55:00 | -10.1346 | -2531.84 | -66.6365 | 175.72 | Close | 35.4993
5740 | 27 | 4 | CC DChg | 00:03:36 | 45:33:44 | -7595.5 | 1.3324 | 455.7 | 11.99 | 0 | 0 | 455.7 | 11.99 | 0.6532 | 17.19 | 0 | 0 | 0.6532 | 17.19 | 2025-12-06 13:55:03 | -10.1202 | -3331.0409 | -87.671 | 175.5 | Close | 35.9993
5741 | 27 | 4 | CC DChg | 00:03:39 | 45:33:47 | -7592.4 | 1.3306 | 462 | 12.16 | 0 | 0 | 462 | 12.16 | 0.6617 | 17.41 | 0 | 0 | 0.6617 | 17.41 | 2025-12-06 13:55:06 | -10.1024 | -3515.9259 | -92.537 | 175.31 | Close | 36.49927
5742 | 27 | 4 | CC DChg | 00:03:42 | 45:33:50 | -7592.4 | 1.3287 | 468.3 | 12.33 | 0 | 0 | 468.3 | 12.33 | 0.6701 | 17.64 | 0 | 0 | 0.6701 | 17.64 | 2025-12-06 13:55:09 | -10.088 | -3331.0175 | -87.6704 | 175.06 | Close | 36.99926
5743 | 27 | 4 | CC DChg | 00:03:45 | 45:33:53 | -7595.5 | 1.3262 | 474.7 | 12.49 | 0 | 0 | 474.7 | 12.49 | 0.6785 | 17.86 | 0 | 0 | 0.6785 | 17.86 | 2025-12-06 13:55:12 | -10.0731 | -2531.4489 | -66.6262 | 174.66 | Close | 37.49923
5744 | 27 | 4 | CC DChg | 00:03:48 | 45:33:56 | -7595.5 | 1.3247 | 481 | 12.66 | 0 | 0 | 481 | 12.66 | 0.6869 | 18.08 | 0 | 0 | 0.6869 | 18.08 | 2025-12-06 13:55:15 | -10.0617 | -4219.4963 | -111.0546 | 174.49 | Close | 37.99925
5745 | 27 | 4 | CC DChg | 00:03:51 | 45:33:59 | -7595.5 | 1.3225 | 487.3 | 12.83 | 0 | 0 | 487.3 | 12.83 | 0.6952 | 18.3 | 0 | 0 | 0.6952 | 18.3 | 2025-12-06 13:55:18 | -10.045 | -2876.8283 | -75.7164 | 174.16 | Close | 38.49925
5746 | 27 | 4 | CC DChg | 00:03:54 | 45:34:02 | -7595.5 | 1.3206 | 493.7 | 12.99 | 0 | 0 | 493.7 | 12.99 | 0.7036 | 18.52 | 0 | 0 | 0.7036 | 18.52 | 2025-12-06 13:55:21 | -10.0306 | -3331.0877 | -87.6722 | 173.92 | Close | 38.99925
5747 | 27 | 4 | CC DChg | 00:03:57 | 45:34:05 | -7595.5 | 1.3185 | 500 | 13.16 | 0 | 0 | 500 | 13.16 | 0.712 | 18.74 | 0 | 0 | 0.712 | 18.74 | 2025-12-06 13:55:24 | -10.0146 | -3013.9894 | -79.3264 | 173.64 | Close | 39.49928
5748 | 27 | 4 | CC DChg | 00:04:00 | 45:34:08 | -7595.5 | 1.3166 | 506.3 | 13.33 | 0 | 0 | 506.3 | 13.33 | 0.7203 | 18.96 | 0 | 0 | 0.7203 | 18.96 | 2025-12-06 13:55:27 | -10.0002 | -3331.3684 | -87.6796 | 173.39 | Close | 39.99932
5749 | 27 | 4 | CC DChg | 00:04:03 | 45:34:11 | -7595.5 | 1.3147 | 512.6 | 13.49 | 0 | 0 | 512.6 | 13.49 | 0.7286 | 19.18 | 0 | 0 | 0.7286 | 19.18 | 2025-12-06 13:55:30 | -9.9858 | -3331.2281 | -87.6759 | 173.14 | Close | 40.49935
5750 | 27 | 4 | CC DChg | 00:04:06 | 45:34:14 | -7595.5 | 1.3126 | 519 | 13.66 | 0 | 0 | 519 | 13.66 | 0.7369 | 19.4 | 0 | 0 | 0.7369 | 19.4 | 2025-12-06 13:55:33 | -9.9698 | -3014.0106 | -79.3269 | 172.85 | Close | 40.99938
5751 | 27 | 4 | CC DChg | 00:04:09 | 45:34:17 | -7595.5 | 1.3104 | 525.3 | 13.83 | 0 | 0 | 525.3 | 13.83 | 0.7452 | 19.61 | 0 | 0 | 0.7452 | 19.61 | 2025-12-06 13:55:36 | -9.9531 | -2876.7879 | -75.7153 | 172.58 | Close | 41.49937
5752 | 27 | 4 | CC DChg | 00:04:12 | 45:34:20 | -7595.5 | 1.3085 | 531.6 | 13.99 | 0 | 0 | 531.6 | 13.99 | 0.7535 | 19.83 | 0 | 0 | 0.7535 | 19.83 | 2025-12-06 13:55:39 | -9.9387 | -3331.3918 | -87.6802 | 172.33 | Close | 41.99942
5753 | 27 | 4 | CC DChg | 00:04:15 | 45:34:23 | -7595.5 | 1.3067 | 538 | 14.16 | 0 | 0 | 538 | 14.16 | 0.7618 | 20.05 | 0 | 0 | 0.7618 | 20.05 | 2025-12-06 13:55:42 | -9.925 | -3516.1481 | -92.5429 | 172.09 | Close | 42.49942
5754 | 27 | 4 | CC DChg | 00:04:18 | 45:34:26 | -7595.5 | 1.3048 | 544.3 | 14.33 | 0 | 0 | 544.3 | 14.33 | 0.7701 | 20.27 | 0 | 0 | 0.7701 | 20.27 | 2025-12-06 13:55:45 | -9.9106 | -3331.0877 | -87.6722 | 171.84 | Close | 42.99943
5755 | 27 | 4 | CC DChg | 00:04:21 | 45:34:29 | -7595.5 | 1.3027 | 550.6 | 14.49 | 0 | 0 | 550.6 | 14.49 | 0.7783 | 20.48 | 0 | 0 | 0.7783 | 20.48 | 2025-12-06 13:55:48 | -9.8946 | -3014.0952 | -79.3292 | 171.56 | Close | 43.49947
5756 | 27 | 4 | CC DChg | 00:04:24 | 45:34:32 | -7595.5 | 1.3008 | 556.9 | 14.66 | 0 | 0 | 556.9 | 14.66 | 0.7865 | 20.7 | 0 | 0 | 0.7865 | 20.7 | 2025-12-06 13:55:51 | -9.8802 | -3331.1111 | -87.6728 | 171.31 | Close | 43.99948
5757 | 27 | 4 | CC DChg | 00:04:27 | 45:34:35 | -7595.5 | 1.2989 | 563.3 | 14.83 | 0 | 0 | 563.3 | 14.83 | 0.7948 | 20.92 | 0 | 0 | 0.7948 | 20.92 | 2025-12-06 13:55:54 | -9.8658 | -3331.3216 | -87.6784 | 171.09 | Close | 44.49952
5758 | 27 | 4 | CC DChg | 00:04:30 | 45:34:38 | -7595.5 | 1.2971 | 569.6 | 14.99 | 0 | 0 | 569.6 | 14.99 | 0.803 | 21.13 | 0 | 0 | 0.803 | 21.13 | 2025-12-06 13:55:57 | -9.8521 | -3516.2222 | -92.5448 | 170.83 | Close | 44.99953
5759 | 27 | 4 | CC DChg | 00:04:33 | 45:34:41 | -7595.5 | 1.2949 | 575.9 | 15.16 | 0 | 0 | 575.9 | 15.16 | 0.8112 | 21.35 | 0 | 0 | 0.8112 | 21.35 | 2025-12-06 13:56:00 | -9.8354 | -2876.8485 | -75.7169 | 170.54 | Close | 45.49954
5760 | 27 | 4 | CC DChg | 00:04:36 | 45:34:44 | -7595.5 | 1.293 | 582.3 | 15.32 | 0 | 0 | 582.3 | 15.32 | 0.8194 | 21.57 | 0 | 0 | 0.8194 | 21.57 | 2025-12-06 13:56:03 | -9.821 | -3330.9474 | -87.6685 | 170.27 | Close | 45.99952
5761 | 27 | 4 | CC DChg | 00:04:39 | 45:34:47 | -7595.5 | 1.2912 | 588.6 | 15.49 | 0 | 0 | 588.6 | 15.49 | 0.8276 | 21.78 | 0 | 0 | 0.8276 | 21.78 | 2025-12-06 13:56:06 | -9.8073 | -3516.3704 | -92.5487 | 170.05 | Close | 46.49955
5762 | 27 | 4 | CC DChg | 00:04:42 | 45:34:50 | -7595.5 | 1.2893 | 594.9 | 15.66 | 0 | 0 | 594.9 | 15.66 | 0.8357 | 22 | 0 | 0 | 0.8357 | 22 | 2025-12-06 13:56:09 | -9.7929 | -3331.2982 | -87.6777 | 169.8 | Close | 46.99959
5763 | 27 | 4 | CC DChg | 00:04:45 | 45:34:53 | -7595.5 | 1.2872 | 601.3 | 15.82 | 0 | 0 | 601.3 | 15.82 | 0.8439 | 22.21 | 0 | 0 | 0.8439 | 22.21 | 2025-12-06 13:56:12 | -9.7769 | -3014.0106 | -79.3269 | 169.52 | Close | 47.49962
5764 | 27 | 4 | CC DChg | 00:04:48 | 45:34:56 | -7595.5 | 1.2853 | 607.6 | 15.99 | 0 | 0 | 607.6 | 15.99 | 0.852 | 22.42 | 0 | 0 | 0.852 | 22.42 | 2025-12-06 13:56:15 | -9.7625 | -3331.2982 | -87.6777 | 169.27 | Close | 47.99965
5765 | 27 | 4 | CC DChg | 00:04:51 | 45:34:59 | -7595.5 | 1.2834 | 613.9 | 16.16 | 0 | 0 | 613.9 | 16.16 | 0.8601 | 22.64 | 0 | 0 | 0.8601 | 22.64 | 2025-12-06 13:56:18 | -9.748 | -3330.924 | -87.6679 | 169.02 | Close | 48.49963
5766 | 27 | 4 | CC DChg | 00:04:54 | 45:35:02 | -7595.5 | 1.2816 | 620.2 | 16.32 | 0 | 0 | 620.2 | 16.32 | 0.8683 | 22.85 | 0 | 0 | 0.8683 | 22.85 | 2025-12-06 13:56:21 | -9.7344 | -3516.0494 | -92.5403 | 168.78 | Close | 48.99962
5767 | 27 | 4 | CC DChg | 00:04:57 | 45:35:05 | -7595.5 | 1.2794 | 626.6 | 16.49 | 0 | 0 | 626.6 | 16.49 | 0.8764 | 23.07 | 0 | 0 | 0.8764 | 23.07 | 2025-12-06 13:56:24 | -9.7177 | -2876.7273 | -75.7137 | 168.49 | Close | 49.4996
5768 | 27 | 4 | CC DChg | 00:05:00 | 45:35:08 | -7592.4 | 1.2779 | 632.9 | 16.66 | 0 | 0 | 632.9 | 16.66 | 0.8845 | 23.28 | 0 | 0 | 0.8845 | 23.28 | 2025-12-06 13:56:27 | -9.7023 | -4219.5556 | -111.0561 | 168.37 | Close | 49.99963
5769 | 27 | 4 | CC DChg | 00:05:03 | 45:35:11 | -7592.4 | 1.276 | 639.2 | 16.82 | 0 | 0 | 639.2 | 16.82 | 0.8925 | 23.49 | 0 | 0 | 0.8925 | 23.49 | 2025-12-06 13:56:30 | -9.6879 | -3331.0877 | -87.6722 | 168.12 | Close | 50.49963
5770 | 27 | 4 | CC DChg | 00:05:06 | 45:35:14 | -7595.5 | 1.2741 | 645.6 | 16.99 | 0 | 0 | 645.6 | 16.99 | 0.9006 | 23.7 | 0 | 0 | 0.9006 | 23.7 | 2025-12-06 13:56:33 | -9.6774 | -3331.2982 | -87.6777 | 167.8 | Close | 50.99967
5771 | 27 | 4 | CC DChg | 00:05:09 | 45:35:17 | -7595.5 | 1.272 | 651.9 | 17.16 | 0 | 0 | 651.9 | 17.16 | 0.9087 | 23.92 | 0 | 0 | 0.9087 | 23.92 | 2025-12-06 13:56:36 | -9.6615 | -3013.6931 | -79.3186 | 167.52 | Close | 51.49964
5772 | 27 | 4 | CC DChg | 00:05:12 | 45:35:20 | -7595.5 | 1.2704 | 658.2 | 17.32 | 0 | 0 | 658.2 | 17.32 | 0.9167 | 24.13 | 0 | 0 | 0.9167 | 24.13 | 2025-12-06 13:56:39 | -9.6493 | -3955.8611 | -104.1159 | 167.31 | Close | 51.99967
5773 | 27 | 4 | CC DChg | 00:05:15 | 45:35:23 | -7595.5 | 1.2686 | 664.5 | 17.49 | 0 | 0 | 664.5 | 17.49 | 0.9248 | 24.34 | 0 | 0 | 0.9248 | 24.34 | 2025-12-06 13:56:42 | -9.6356 | -3516.1975 | -92.5442 | 167.07 | Close | 52.49968
5774 | 27 | 4 | CC DChg | 00:05:18 | 45:35:26 | -7592.4 | 1.2667 | 670.9 | 17.66 | 0 | 0 | 670.9 | 17.66 | 0.9328 | 24.55 | 0 | 0 | 0.9328 | 24.55 | 2025-12-06 13:56:45 | -9.6173 | -3331.1813 | -87.6747 | 166.92 | Close | 52.9997
5775 | 27 | 4 | CC DChg | 00:05:21 | 45:35:29 | -7595.5 | 1.2651 | 677.2 | 17.82 | 0 | 0 | 677.2 | 17.82 | 0.9408 | 24.76 | 0 | 0 | 0.9408 | 24.76 | 2025-12-06 13:56:48 | -9.609 | -3955.4167 | -104.1042 | 166.64 | Close | 53.49967
5776 | 27 | 4 | CC DChg | 00:05:24 | 45:35:32 | -7595.5 | 1.263 | 683.5 | 17.99 | 0 | 0 | 683.5 | 17.99 | 0.9488 | 24.97 | 0 | 0 | 0.9488 | 24.97 | 2025-12-06 13:56:51 | -9.5931 | -3013.9471 | -79.3253 | 166.34 | Close | 53.99969
5777 | 27 | 4 | CC DChg | 00:05:27 | 45:35:35 | -7595.5 | 1.2611 | 689.9 | 18.16 | 0 | 0 | 689.9 | 18.16 | 0.9568 | 25.18 | 0 | 0 | 0.9568 | 25.18 | 2025-12-06 13:56:54 | -9.5787 | -3331.1579 | -87.674 | 166.11 | Close | 54.49971
5778 | 27 | 4 | CC DChg | 00:05:30 | 45:35:38 | -7595.5 | 1.2596 | 696.2 | 18.32 | 0 | 0 | 696.2 | 18.32 | 0.9648 | 25.39 | 0 | 0 | 0.9648 | 25.39 | 2025-12-06 13:56:57 | -9.5673 | -4219.3481 | -111.0507 | 165.89 | Close | 54.99971
5779 | 27 | 4 | CC DChg | 00:05:33 | 45:35:41 | -7595.5 | 1.258 | 702.5 | 18.49 | 0 | 0 | 702.5 | 18.49 | 0.9727 | 25.6 | 0 | 0 | 0.9727 | 25.6 | 2025-12-06 13:57:00 | -9.5551 | -3956.0278 | -104.1202 | 165.66 | Close | 55.49975
5780 | 27 | 4 | CC DChg | 00:05:36 | 45:35:44 | -7595.5 | 1.2558 | 708.8 | 18.66 | 0 | 0 | 708.8 | 18.66 | 0.9807 | 25.81 | 0 | 0 | 0.9807 | 25.81 | 2025-12-06 13:57:03 | -9.5384 | -2877.0505 | -75.7222 | 165.39 | Close | 55.99979
5781 | 27 | 4 | CC DChg | 00:05:39 | 45:35:47 | -7595.5 | 1.254 | 715.2 | 18.82 | 0 | 0 | 715.2 | 18.82 | 0.9886 | 26.02 | 0 | 0 | 0.9886 | 26.02 | 2025-12-06 13:57:06 | -9.5247 | -3516.4444 | -92.5507 | 165.15 | Close | 56.49984
5782 | 27 | 4 | CC DChg | 00:05:42 | 45:35:50 | -7595.5 | 1.2524 | 721.5 | 18.99 | 0 | 0 | 721.5 | 18.99 | 0.9966 | 26.23 | 0 | 0 | 0.9966 | 26.23 | 2025-12-06 13:57:09 | -9.5126 | -3955.9444 | -104.118 | 164.94 | Close | 56.99988
5783 | 27 | 4 | CC DChg | 00:05:45 | 45:35:53 | -7595.5 | 1.2506 | 727.8 | 19.16 | 0 | 0 | 727.8 | 19.16 | 1.0045 | 26.44 | 0 | 0 | 1.0045 | 26.44 | 2025-12-06 13:57:12 | -9.4989 | -3516.3457 | -92.5481 | 164.7 | Close | 57.49991
5784 | 27 | 4 | CC DChg | 00:05:48 | 45:35:56 | -7595.5 | 1.249 | 734.2 | 19.32 | 0 | 0 | 734.2 | 19.32 | 1.0124 | 26.65 | 0 | 0 | 1.0124 | 26.65 | 2025-12-06 13:57:15 | -9.4868 | -3955.7778 | -104.1137 | 164.49 | Close | 57.99993
5785 | 27 | 4 | CC DChg | 00:05:51 | 45:35:59 | -7595.5 | 1.2472 | 740.5 | 19.49 | 0 | 0 | 740.5 | 19.49 | 1.0203 | 26.85 | 0 | 0 | 1.0203 | 26.85 | 2025-12-06 13:57:18 | -9.4731 | -3516.1728 | -92.5435 | 164.24 | Close | 58.49993
5786 | 27 | 4 | CC DChg | 00:05:54 | 45:36:02 | -7592.4 | 1.2453 | 746.8 | 19.66 | 0 | 0 | 746.8 | 19.66 | 1.0282 | 27.06 | 0 | 0 | 1.0282 | 27.06 | 2025-12-06 13:57:21 | -9.4548 | -3330.9708 | -87.6691 | 164.07 | Close | 58.99992
5787 | 27 | 4 | CC DChg | 00:05:57 | 45:36:05 | -7595.5 | 1.2437 | 753.2 | 19.82 | 0 | 0 | 753.2 | 19.82 | 1.036 | 27.27 | 0 | 0 | 1.036 | 27.27 | 2025-12-06 13:57:24 | -9.4465 | -3955.8333 | -104.1151 | 163.79 | Close | 59.49994
5788 | 27 | 4 | CC DChg | 00:06:00 | 45:36:08 | -7595.5 | 1.2419 | 759.5 | 19.99 | 0 | 0 | 759.5 | 19.99 | 1.0439 | 27.48 | 0 | 0 | 1.0439 | 27.48 | 2025-12-06 13:57:27 | -9.4328 | -3516.4444 | -92.5507 | 163.56 | Close | 59.99999
5789 | 27 | 4 | CC DChg | 00:06:03 | 45:36:11 | -7595.5 | 1.24 | 765.8 | 20.16 | 0 | 0 | 765.8 | 20.16 | 1.0518 | 27.68 | 0 | 0 | 1.0518 | 27.68 | 2025-12-06 13:57:30 | -9.4184 | -3331.3216 | -87.6784 | 163.31 | Close | 60.50003
5790 | 27 | 4 | CC DChg | 00:06:06 | 45:36:14 | -7595.5 | 1.2385 | 772.1 | 20.32 | 0 | 0 | 772.1 | 20.32 | 1.0596 | 27.89 | 0 | 0 | 1.0596 | 27.89 | 2025-12-06 13:57:33 | -9.407 | -4219.437 | -111.053 | 163.11 | Close | 61.00004
5791 | 27 | 4 | CC DChg | 00:06:09 | 45:36:17 | -7595.5 | 1.2369 | 778.5 | 20.49 | 0 | 0 | 778.5 | 20.49 | 1.0674 | 28.09 | 0 | 0 | 1.0674 | 28.09 | 2025-12-06 13:57:36 | -9.3948 | -3955.8333 | -104.1151 | 162.9 | Close | 61.50006
5792 | 27 | 4 | CC DChg | 00:06:12 | 45:36:20 | -7592.4 | 1.2351 | 784.8 | 20.66 | 0 | 0 | 784.8 | 20.66 | 1.0753 | 28.3 | 0 | 0 | 1.0753 | 28.3 | 2025-12-06 13:57:39 | -9.3773 | -3516.0494 | -92.5403 | 162.73 | Close | 62.00005
5793 | 27 | 4 | CC DChg | 00:06:15 | 45:36:23 | -7595.5 | 1.2335 | 791.1 | 20.82 | 0 | 0 | 791.1 | 20.82 | 1.0831 | 28.51 | 0 | 0 | 1.0831 | 28.51 | 2025-12-06 13:57:42 | -9.369 | -3955.9444 | -104.118 | 162.45 | Close | 62.50009
5794 | 27 | 4 | CC DChg | 00:06:18 | 45:36:26 | -7595.5 | 1.2317 | 797.5 | 20.99 | 0 | 0 | 797.5 | 20.99 | 1.0909 | 28.71 | 0 | 0 | 1.0909 | 28.71 | 2025-12-06 13:57:45 | -9.3554 | -3516.4444 | -92.5507 | 162.21 | Close | 63.00013
5795 | 27 | 4 | CC DChg | 00:06:21 | 45:36:29 | -7595.5 | 1.2301 | 803.8 | 21.16 | 0 | 0 | 803.8 | 21.16 | 1.0987 | 28.92 | 0 | 0 | 1.0987 | 28.92 | 2025-12-06 13:57:48 | -9.3432 | -3955.6667 | -104.1107 | 162 | Close | 63.50014
5796 | 27 | 4 | CC DChg | 00:06:24 | 45:36:32 | -7592.4 | 1.2286 | 810.1 | 21.32 | 0 | 0 | 810.1 | 21.32 | 1.1064 | 29.12 | 0 | 0 | 1.1064 | 29.12 | 2025-12-06 13:57:51 | -9.328 | -4219.3185 | -111.0499 | 161.87 | Close | 64.00013
5797 | 27 | 4 | CC DChg | 00:06:27 | 45:36:35 | -7595.5 | 1.227 | 816.4 | 21.49 | 0 | 0 | 816.4 | 21.49 | 1.1142 | 29.33 | 0 | 0 | 1.1142 | 29.33 | 2025-12-06 13:57:54 | -9.3197 | -3955.6667 | -104.1107 | 161.6 | Close | 64.50014
5798 | 27 | 4 | CC DChg | 00:06:30 | 45:36:38 | -7595.5 | 1.2255 | 822.8 | 21.65 | 0 | 0 | 822.8 | 21.65 | 1.122 | 29.53 | 0 | 0 | 1.122 | 29.53 | 2025-12-06 13:57:57 | -9.3083 | -4219.437 | -111.053 | 161.39 | Close | 65.00015
5799 | 27 | 4 | CC DChg | 00:06:33 | 45:36:41 | -7595.5 | 1.2236 | 829.1 | 21.82 | 0 | 0 | 829.1 | 21.82 | 1.1297 | 29.73 | 0 | 0 | 1.1297 | 29.73 | 2025-12-06 13:58:00 | -9.2938 | -3330.9474 | -87.6685 | 161.15 | Close | 65.50013
5800 | 27 | 4 | CC DChg | 00:06:36 | 45:36:44 | -7595.5 | 1.222 | 835.4 | 21.99 | 0 | 0 | 835.4 | 21.99 | 1.1375 | 29.94 | 0 | 0 | 1.1375 | 29.94 | 2025-12-06 13:58:03 | -9.2817 | -3955.7222 | -104.1122 | 160.94 | Close | 66.00014
5801 | 27 | 4 | CC DChg | 00:06:39 | 45:36:47 | -7595.5 | 1.2205 | 841.8 | 22.15 | 0 | 0 | 841.8 | 22.15 | 1.1452 | 30.14 | 0 | 0 | 1.1452 | 30.14 | 2025-12-06 13:58:06 | -9.2703 | -4219.3778 | -111.0515 | 160.74 | Close | 66.50014
5802 | 27 | 4 | CC DChg | 00:06:42 | 45:36:50 | -7595.5 | 1.2189 | 848.1 | 22.32 | 0 | 0 | 848.1 | 22.32 | 1.1529 | 30.34 | 0 | 0 | 1.1529 | 30.34 | 2025-12-06 13:58:09 | -9.2581 | -3955.6667 | -104.1107 | 160.56 | Close | 67.00014
5803 | 27 | 4 | CC DChg | 00:06:45 | 45:36:53 | -7595.5 | 1.2174 | 854.4 | 22.49 | 0 | 0 | 854.4 | 22.49 | 1.1606 | 30.55 | 0 | 0 | 1.1606 | 30.55 | 2025-12-06 13:58:12 | -9.2467 | -4219.6741 | -111.0593 | 160.33 | Close | 67.50018
5804 | 27 | 4 | CC DChg | 00:06:48 | 45:36:56 | -7595.5 | 1.2155 | 860.8 | 22.65 | 0 | 0 | 860.8 | 22.65 | 1.1683 | 30.75 | 0 | 0 | 1.1683 | 30.75 | 2025-12-06 13:58:15 | -9.2323 | -3331.3684 | -87.6796 | 160.08 | Close | 68.00023
5805 | 27 | 4 | CC DChg | 00:06:51 | 45:36:59 | -7595.5 | 1.214 | 867.1 | 22.82 | 0 | 0 | 867.1 | 22.82 | 1.176 | 30.95 | 0 | 0 | 1.176 | 30.95 | 2025-12-06 13:58:18 | -9.2209 | -4219.0815 | -111.0437 | 159.88 | Close | 68.5002
5806 | 27 | 4 | CC DChg | 00:06:54 | 45:37:02 | -7595.5 | 1.2124 | 873.4 | 22.99 | 0 | 0 | 873.4 | 22.99 | 1.1837 | 31.15 | 0 | 0 | 1.1837 | 31.15 | 2025-12-06 13:58:21 | -9.2088 | -3955.5556 | -104.1078 | 159.67 | Close | 69.00019
5807 | 27 | 4 | CC DChg | 00:06:57 | 45:37:05 | -7595.5 | 1.2109 | 879.7 | 23.15 | 0 | 0 | 879.7 | 23.15 | 1.1914 | 31.36 | 0 | 0 | 1.1914 | 31.36 | 2025-12-06 13:58:24 | -9.1974 | -4219.3185 | -111.0499 | 159.48 | Close | 69.50018
5808 | 27 | 4 | CC DChg | 00:07:00 | 45:37:08 | -7595.5 | 1.2093 | 886.1 | 23.32 | 0 | 0 | 886.1 | 23.32 | 1.199 | 31.56 | 0 | 0 | 1.199 | 31.56 | 2025-12-06 13:58:27 | -9.1852 | -3955.5556 | -104.1078 | 159.27 | Close | 70.00017
5809 | 27 | 4 | CC DChg | 00:07:03 | 45:37:11 | -7595.5 | 1.2078 | 892.4 | 23.49 | 0 | 0 | 892.4 | 23.49 | 1.2067 | 31.76 | 0 | 0 | 1.2067 | 31.76 | 2025-12-06 13:58:30 | -9.1738 | -4218.9037 | -111.039 | 159.07 | Close | 70.50012
5810 | 27 | 4 | CC DChg | 00:07:06 | 45:37:14 | -7592.4 | 1.2062 | 898.7 | 23.65 | 0 | 0 | 898.7 | 23.65 | 1.2143 | 31.96 | 0 | 0 | 1.2143 | 31.96 | 2025-12-06 13:58:33 | -9.1579 | -3955.2222 | -104.099 | 158.92 | Close | 71.00007
5811 | 27 | 4 | CC DChg | 00:07:09 | 45:37:17 | -7595.5 | 1.2047 | 905.1 | 23.82 | 0 | 0 | 905.1 | 23.82 | 1.2219 | 32.16 | 0 | 0 | 1.2219 | 32.16 | 2025-12-06 13:58:36 | -9.1503 | -4219.0815 | -111.0437 | 158.66 | Close | 71.50003
5812 | 27 | 4 | CC DChg | 00:07:12 | 45:37:20 | -7595.5 | 1.2031 | 911.4 | 23.99 | 0 | 0 | 911.4 | 23.99 | 1.2296 | 32.36 | 0 | 0 | 1.2296 | 32.36 | 2025-12-06 13:58:39 | -9.1381 | -3955.8889 | -104.1166 | 158.45 | Close | 72.00006
5813 | 27 | 4 | CC DChg | 00:07:15 | 45:37:23 | -7595.5 | 1.2016 | 917.7 | 24.15 | 0 | 0 | 917.7 | 24.15 | 1.2372 | 32.56 | 0 | 0 | 1.2372 | 32.56 | 2025-12-06 13:58:42 | -9.1267 | -4219.0222 | -111.0421 | 158.25 | Close | 72.50003
5814 | 27 | 4 | CC DChg | 00:07:18 | 45:37:26 | -7595.5 | 1.2 | 924 | 24.32 | 0 | 0 | 924 | 24.32 | 1.2448 | 32.76 | 0 | 0 | 1.2448 | 32.76 | 2025-12-06 13:58:45 | -9.1146 | -3955.5556 | -104.1078 | 158.07 | Close | 73.00002
5815 | 27 | 4 | CC DChg | 00:07:21 | 45:37:29 | -7592.4 | 1.1985 | 930.4 | 24.49 | 0 | 0 | 930.4 | 24.49 | 1.2523 | 32.96 | 0 | 0 | 1.2523 | 32.96 | 2025-12-06 13:58:48 | -9.0995 | -4218.8444 | -111.0374 | 157.91 | Close | 73.49996
5816 | 27 | 4 | CC DChg | 00:07:24 | 45:37:32 | -7595.5 | 1.1969 | 936.7 | 24.65 | 0 | 0 | 936.7 | 24.65 | 1.2599 | 33.16 | 0 | 0 | 1.2599 | 33.16 | 2025-12-06 13:58:51 | -9.091 | -3955.6667 | -104.1107 | 157.63 | Close | 73.99996
5817 | 27 | 4 | CC DChg | 00:07:27 | 45:37:35 | -7595.5 | 1.1954 | 943 | 24.82 | 0 | 0 | 943 | 24.82 | 1.2675 | 33.36 | 0 | 0 | 1.2675 | 33.36 | 2025-12-06 13:58:54 | -9.0796 | -4219.2593 | -111.0483 | 157.44 | Close | 74.49995
5818 | 27 | 4 | CC DChg | 00:07:30 | 45:37:38 | -7592.4 | 1.1941 | 949.4 | 24.99 | 0 | 0 | 949.4 | 24.99 | 1.2751 | 33.56 | 0 | 0 | 1.2751 | 33.56 | 2025-12-06 13:58:57 | -9.0661 | -4867.9658 | -128.1219 | 157.33 | Close | 74.99989
5819 | 27 | 4 | CC DChg | 00:07:33 | 45:37:41 | -7595.5 | 1.1923 | 955.7 | 25.15 | 0 | 0 | 955.7 | 25.15 | 1.2826 | 33.76 | 0 | 0 | 1.2826 | 33.76 | 2025-12-06 13:59:00 | -9.0561 | -3516.0494 | -92.5403 | 157.03 | Close | 75.49988
5820 | 27 | 4 | CC DChg | 00:07:36 | 45:37:44 | -7595.5 | 1.1907 | 962 | 25.32 | 0 | 0 | 962 | 25.32 | 1.2902 | 33.96 | 0 | 0 | 1.2902 | 33.96 | 2025-12-06 13:59:03 | -9.0439 | -3955.5556 | -104.1078 | 156.82 | Close | 75.99987
5821 | 27 | 4 | CC DChg | 00:07:39 | 45:37:47 | -7595.5 | 1.1892 | 968.3 | 25.49 | 0 | 0 | 968.3 | 25.49 | 1.2977 | 34.15 | 0 | 0 | 1.2977 | 34.15 | 2025-12-06 13:59:06 | -9.0325 | -4219.2593 | -111.0483 | 156.62 | Close | 76.49986
5822 | 27 | 4 | CC DChg | 00:07:42 | 45:37:50 | -7595.5 | 1.1879 | 974.7 | 25.65 | 0 | 0 | 974.7 | 25.65 | 1.3052 | 34.35 | 0 | 0 | 1.3052 | 34.35 | 2025-12-06 13:59:09 | -9.0227 | -4868.7179 | -128.1417 | 156.45 | Close | 76.99989
5823 | 27 | 4 | CC DChg | 00:07:45 | 45:37:53 | -7595.5 | 1.1864 | 981 | 25.82 | 0 | 0 | 981 | 25.82 | 1.3127 | 34.55 | 0 | 0 | 1.3127 | 34.55 | 2025-12-06 13:59:12 | -9.0113 | -4219.6148 | -111.0577 | 156.25 | Close | 77.49992
5824 | 27 | 4 | CC DChg | 00:07:48 | 45:37:56 | -7592.4 | 1.1845 | 987.3 | 25.99 | 0 | 0 | 987.3 | 25.99 | 1.3202 | 34.75 | 0 | 0 | 1.3202 | 34.75 | 2025-12-06 13:59:15 | -8.9932 | -3330.7602 | -87.6636 | 156.06 | Close | 77.99987
5825 | 27 | 4 | CC DChg | 00:07:51 | 45:37:59 | -7595.5 | 1.183 | 993.7 | 26.15 | 0 | 0 | 993.7 | 26.15 | 1.3277 | 34.94 | 0 | 0 | 1.3277 | 34.94 | 2025-12-06 13:59:18 | -8.9855 | -4219.3185 | -111.0499 | 155.8 | Close | 78.49987
5826 | 27 | 4 | CC DChg | 00:07:54 | 45:38:02 | -7592.4 | 1.1817 | 1000 | 26.32 | 0 | 0 | 1000 | 26.32 | 1.3352 | 35.14 | 0 | 0 | 1.3352 | 35.14 | 2025-12-06 13:59:21 | -8.9719 | -4868.2393 | -128.1291 | 155.7 | Close | 78.99984
5827 | 27 | 4 | CC DChg | 00:07:57 | 45:38:05 | -7595.5 | 1.1802 | 1006.3 | 26.49 | 0 | 0 | 1006.3 | 26.49 | 1.3427 | 35.34 | 0 | 0 | 1.3427 | 35.34 | 2025-12-06 13:59:24 | -8.9642 | -4219.4963 | -111.0546 | 155.43 | Close | 79.49986
5828 | 27 | 4 | CC DChg | 00:08:00 | 45:38:08 | -7595.5 | 1.1786 | 1012.6 | 26.65 | 0 | 0 | 1012.6 | 26.65 | 1.3501 | 35.53 | 0 | 0 | 1.3501 | 35.53 | 2025-12-06 13:59:27 | -8.952 | -3955.3333 | -104.102 | 155.22 | Close | 79.99982
5829 | 27 | 4 | CC DChg | 00:08:03 | 45:38:11 | -7595.5 | 1.1768 | 1019 | 26.82 | 0 | 0 | 1019 | 26.82 | 1.3576 | 35.73 | 0 | 0 | 1.3576 | 35.73 | 2025-12-06 13:59:30 | -8.9384 | -3516.1481 | -92.5429 | 154.99 | Close | 80.49982
5830 | 27 | 4 | CC DChg | 00:08:06 | 45:38:14 | -7595.5 | 1.1755 | 1025.3 | 26.99 | 0 | 0 | 1025.3 | 26.99 | 1.365 | 35.93 | 0 | 0 | 1.365 | 35.93 | 2025-12-06 13:59:33 | -8.9285 | -4868.2393 | -128.1291 | 154.82 | Close | 80.9998
5831 | 27 | 4 | CC DChg | 00:08:09 | 45:38:17 | -7592.4 | 1.174 | 1031.6 | 27.15 | 0 | 0 | 1031.6 | 27.15 | 1.3725 | 36.12 | 0 | 0 | 1.3725 | 36.12 | 2025-12-06 13:59:36 | -8.9135 | -4218.963 | -111.0405 | 154.68 | Close | 81.49975
5832 | 27 | 4 | CC DChg | 00:08:12 | 45:38:20 | -7592.4 | 1.1724 | 1038 | 27.32 | 0 | 0 | 1038 | 27.32 | 1.3799 | 36.32 | 0 | 0 | 1.3799 | 36.32 | 2025-12-06 13:59:39 | -8.9013 | -3955.7222 | -104.1122 | 154.46 | Close | 81.99976
5833 | 27 | 4 | CC DChg | 00:08:15 | 45:38:23 | -7595.5 | 1.1709 | 1044.3 | 27.48 | 0 | 0 | 1044.3 | 27.48 | 1.3873 | 36.51 | 0 | 0 | 1.3873 | 36.51 | 2025-12-06 13:59:42 | -8.8935 | -4219.2 | -111.0468 | 154.24 | Close | 82.49975
5834 | 27 | 4 | CC DChg | 00:08:18 | 45:38:26 | -7595.5 | 1.169 | 1050.6 | 27.65 | 0 | 0 | 1050.6 | 27.65 | 1.3947 | 36.71 | 0 | 0 | 1.3947 | 36.71 | 2025-12-06 13:59:45 | -8.8791 | -3331.1813 | -87.6747 | 153.96 | Close | 82.99976
5835 | 27 | 4 | CC DChg | 00:08:21 | 45:38:29 | -7592.4 | 1.1675 | 1056.9 | 27.82 | 0 | 0 | 1056.9 | 27.82 | 1.4021 | 36.9 | 0 | 0 | 1.4021 | 36.9 | 2025-12-06 13:59:48 | -8.8641 | -4219.0815 | -111.0437 | 153.83 | Close | 83.49973
5836 | 27 | 4 | CC DChg | 00:08:24 | 45:38:32 | -7595.5 | 1.1662 | 1063.3 | 27.98 | 0 | 0 | 1063.3 | 27.98 | 1.4095 | 37.1 | 0 | 0 | 1.4095 | 37.1 | 2025-12-06 13:59:51 | -8.8578 | -4867.8974 | -128.1201 | 153.59 | Close | 83.99967
5837 | 27 | 4 | CC DChg | 00:08:27 | 45:38:35 | -7595.5 | 1.1647 | 1069.6 | 28.15 | 0 | 0 | 1069.6 | 28.15 | 1.4169 | 37.29 | 0 | 0 | 1.4169 | 37.29 | 2025-12-06 13:59:54 | -8.8465 | -4218.9037 | -111.039 | 153.39 | Close | 84.49962
5838 | 27 | 4 | CC DChg | 00:08:30 | 45:38:38 | -7595.5 | 1.1631 | 1075.9 | 28.32 | 0 | 0 | 1075.9 | 28.32 | 1.4242 | 37.48 | 0 | 0 | 1.4242 | 37.48 | 2025-12-06 13:59:57 | -8.8343 | -3955.5 | -104.1064 | 153.18 | Close | 84.9996
5839 | 27 | 4 | CC DChg | 00:08:33 | 45:38:41 | -7595.5 | 1.1613 | 1082.3 | 28.48 | 0 | 0 | 1082.3 | 28.48 | 1.4316 | 37.68 | 0 | 0 | 1.4316 | 37.68 | 2025-12-06 14:00:00 | -8.8206 | -3516.1481 | -92.5429 | 152.95 | Close | 85.4996
5840 | 27 | 4 | CC DChg | 00:08:36 | 45:38:44 | -7595.5 | 1.1597 | 1088.6 | 28.65 | 0 | 0 | 1088.6 | 28.65 | 1.4389 | 37.87 | 0 | 0 | 1.4389 | 37.87 | 2025-12-06 14:00:03 | -8.8085 | -3955.6667 | -104.1107 | 152.74 | Close | 85.99961
5841 | 27 | 4 | CC DChg | 00:08:39 | 45:38:47 | -7595.5 | 1.1582 | 1094.9 | 28.82 | 0 | 0 | 1094.9 | 28.82 | 1.4463 | 38.06 | 0 | 0 | 1.4463 | 38.06 | 2025-12-06 14:00:06 | -8.7971 | -4219.5556 | -111.0561 | 152.54 | Close | 86.49963
5842 | 27 | 4 | CC DChg | 00:08:42 | 45:38:50 | -7595.5 | 1.1566 | 1101.2 | 28.98 | 0 | 0 | 1101.2 | 28.98 | 1.4536 | 38.26 | 0 | 0 | 1.4536 | 38.26 | 2025-12-06 14:00:09 | -8.7849 | -3956.0556 | -104.121 | 152.33 | Close | 86.99968
5843 | 27 | 4 | CC DChg | 00:08:45 | 45:38:53 | -7595.5 | 1.1551 | 1107.6 | 29.15 | 0 | 0 | 1107.6 | 29.15 | 1.4609 | 38.45 | 0 | 0 | 1.4609 | 38.45 | 2025-12-06 14:00:12 | -8.7735 | -4218.8444 | -111.0374 | 152.13 | Close | 87.49962
5844 | 27 | 4 | CC DChg | 00:08:48 | 45:38:56 | -7592.4 | 1.1532 | 1113.9 | 29.32 | 0 | 0 | 1113.9 | 29.32 | 1.4682 | 38.64 | 0 | 0 | 1.4682 | 38.64 | 2025-12-06 14:00:15 | -8.7555 | -3330.807 | -87.6648 | 151.94 | Close | 87.99959
5845 | 27 | 4 | CC DChg | 00:08:51 | 45:38:59 | -7592.4 | 1.1517 | 1120.2 | 29.48 | 0 | 0 | 1120.2 | 29.48 | 1.4755 | 38.83 | 0 | 0 | 1.4755 | 38.83 | 2025-12-06 14:00:18 | -8.7441 | -4219.1407 | -111.0452 | 151.73 | Close | 88.49956
5846 | 27 | 4 | CC DChg | 00:08:54 | 45:39:02 | -7595.5 | 1.1501 | 1126.6 | 29.65 | 0 | 0 | 1126.6 | 29.65 | 1.4828 | 39.03 | 0 | 0 | 1.4828 | 39.03 | 2025-12-06 14:00:21 | -8.7356 | -3955.4444 | -104.1049 | 151.47 | Close | 88.99954
5847 | 27 | 4 | CC DChg | 00:08:57 | 45:39:05 | -7592.4 | 1.1486 | 1132.9 | 29.82 | 0 | 0 | 1132.9 | 29.82 | 1.4901 | 39.22 | 0 | 0 | 1.4901 | 39.22 | 2025-12-06 14:00:24 | -8.7206 | -4219.0815 | -111.0437 | 151.34 | Close | 89.4995
5848 | 27 | 4 | CC DChg | 00:09:00 | 45:39:08 | -7595.5 | 1.147 | 1139.2 | 29.98 | 0 | 0 | 1139.2 | 29.98 | 1.4973 | 39.41 | 0 | 0 | 1.4973 | 39.41 | 2025-12-06 14:00:27 | -8.712 | -3955.7778 | -104.1137 | 151.06 | Close | 89.99952
5849 | 27 | 4 | CC DChg | 00:09:03 | 45:39:11 | -7595.5 | 1.1458 | 1145.5 | 30.15 | 0 | 0 | 1145.5 | 30.15 | 1.5046 | 39.6 | 0 | 0 | 1.5046 | 39.6 | 2025-12-06 14:00:30 | -8.7029 | -5273.7778 | -138.8026 | 150.91 | Close | 90.49948
5850 | 27 | 4 | CC DChg | 00:09:06 | 45:39:14 | -7595.5 | 1.1439 | 1151.9 | 30.32 | 0 | 0 | 1151.9 | 30.32 | 1.5118 | 39.79 | 0 | 0 | 1.5118 | 39.79 | 2025-12-06 14:00:33 | -8.6885 | -3331.2281 | -87.6759 | 150.66 | Close | 90.99951
5851 | 27 | 4 | CC DChg | 00:09:09 | 45:39:17 | -7595.5 | 1.1427 | 1158.2 | 30.48 | 0 | 0 | 1158.2 | 30.48 | 1.5191 | 39.98 | 0 | 0 | 1.5191 | 39.98 | 2025-12-06 14:00:36 | -8.6794 | -5274.5185 | -138.8221 | 150.5 | Close | 91.49954
5852 | 27 | 4 | CC DChg | 00:09:12 | 45:39:20 | -7595.5 | 1.1411 | 1164.5 | 30.65 | 0 | 0 | 1164.5 | 30.65 | 1.5263 | 40.17 | 0 | 0 | 1.5263 | 40.17 | 2025-12-06 14:00:39 | -8.6672 | -3955.9444 | -104.118 | 150.29 | Close | 91.99958
5853 | 27 | 4 | CC DChg | 00:09:15 | 45:39:23 | -7595.5 | 1.1396 | 1170.9 | 30.82 | 0 | 0 | 1170.9 | 30.82 | 1.5335 | 40.36 | 0 | 0 | 1.5335 | 40.36 | 2025-12-06 14:00:42 | -8.6558 | -4219.4963 | -111.0546 | 150.09 | Close | 92.49959
5854 | 27 | 4 | CC DChg | 00:09:18 | 45:39:26 | -7595.5 | 1.1383 | 1177.2 | 30.98 | 0 | 0 | 1177.2 | 30.98 | 1.5407 | 40.55 | 0 | 0 | 1.5407 | 40.55 | 2025-12-06 14:00:45 | -8.6459 | -4868.6496 | -128.1399 | 149.92 | Close | 92.99961
5855 | 27 | 4 | CC DChg | 00:09:21 | 45:39:29 | -7592.4 | 1.1368 | 1183.5 | 31.15 | 0 | 0 | 1183.5 | 31.15 | 1.5479 | 40.74 | 0 | 0 | 1.5479 | 40.74 | 2025-12-06 14:00:48 | -8.631 | -4219.437 | -111.053 | 149.78 | Close | 93.49962
5856 | 27 | 4 | CC DChg | 00:09:24 | 45:39:32 | -7595.5 | 1.1352 | 1189.9 | 31.32 | 0 | 0 | 1189.9 | 31.32 | 1.5551 | 40.93 | 0 | 0 | 1.5551 | 40.93 | 2025-12-06 14:00:51 | -8.6224 | -3955.9444 | -104.118 | 149.51 | Close | 93.99966
5857 | 27 | 4 | CC DChg | 00:09:27 | 45:39:35 | -7595.5 | 1.134 | 1196.2 | 31.48 | 0 | 0 | 1196.2 | 31.48 | 1.5623 | 41.12 | 0 | 0 | 1.5623 | 41.12 | 2025-12-06 14:00:54 | -8.6133 | -5274.7407 | -138.828 | 149.35 | Close | 94.49971
5858 | 27 | 4 | CC DChg | 00:09:30 | 45:39:38 | -7595.5 | 1.1328 | 1202.5 | 31.65 | 0 | 0 | 1202.5 | 31.65 | 1.5695 | 41.31 | 0 | 0 | 1.5695 | 41.31 | 2025-12-06 14:00:57 | -8.6042 | -5274.4444 | -138.8202 | 149.19 | Close | 94.99974
5859 | 27 | 4 | CC DChg | 00:09:33 | 45:39:41 | -7592.4 | 1.1315 | 1208.8 | 31.82 | 0 | 0 | 1208.8 | 31.82 | 1.5766 | 41.5 | 0 | 0 | 1.5766 | 41.5 | 2025-12-06 14:01:00 | -8.5908 | -4868.8547 | -128.1453 | 149.08 | Close | 95.49977
5860 | 27 | 4 | CC DChg | 00:09:36 | 45:39:44 | -7595.5 | 1.1303 | 1215.2 | 31.98 | 0 | 0 | 1215.2 | 31.98 | 1.5838 | 41.68 | 0 | 0 | 1.5838 | 41.68 | 2025-12-06 14:01:03 | -8.5852 | -5274.5926 | -138.8241 | 148.86 | Close | 95.99981
5861 | 27 | 4 | CC DChg | 00:09:39 | 45:39:47 | -7595.5 | 1.1287 | 1221.5 | 32.15 | 0 | 0 | 1221.5 | 32.15 | 1.5909 | 41.87 | 0 | 0 | 1.5909 | 41.87 | 2025-12-06 14:01:06 | -8.573 | -3955.7778 | -104.1137 | 148.65 | Close | 96.49983
5862 | 27 | 4 | CC DChg | 00:09:42 | 45:39:50 | -7595.5 | 1.1275 | 1227.8 | 32.32 | 0 | 0 | 1227.8 | 32.32 | 1.5981 | 42.06 | 0 | 0 | 1.5981 | 42.06 | 2025-12-06 14:01:09 | -8.5639 | -5274.4444 | -138.8202 | 148.5 | Close | 96.99985
5863 | 27 | 4 | CC DChg | 00:09:45 | 45:39:53 | -7595.5 | 1.1263 | 1234.2 | 32.48 | 0 | 0 | 1234.2 | 32.48 | 1.6052 | 42.25 | 0 | 0 | 1.6052 | 42.25 | 2025-12-06 14:01:12 | -8.5548 | -5274.6667 | -138.826 | 148.34 | Close | 97.4999
5864 | 27 | 4 | CC DChg | 00:09:48 | 45:39:56 | -7595.5 | 1.125 | 1240.5 | 32.65 | 0 | 0 | 1240.5 | 32.65 | 1.6123 | 42.44 | 0 | 0 | 1.6123 | 42.44 | 2025-12-06 14:01:15 | -8.5449 | -4868.7863 | -128.1435 | 148.17 | Close | 97.99993
5865 | 27 | 4 | CC DChg | 00:09:51 | 45:39:59 | -7595.5 | 1.1241 | 1246.8 | 32.82 | 0 | 0 | 1246.8 | 32.82 | 1.6194 | 42.62 | 0 | 0 | 1.6194 | 42.62 | 2025-12-06 14:01:18 | -8.5381 | -7032.6914 | -185.0962 | 148.05 | Close | 98.49996
5866 | 27 | 4 | CC DChg | 00:09:54 | 45:40:02 | -7595.5 | 1.1228 | 1253.1 | 32.98 | 0 | 0 | 1253.1 | 32.98 | 1.6266 | 42.81 | 0 | 0 | 1.6266 | 42.81 | 2025-12-06 14:01:21 | -8.5282 | -4868.5128 | -128.1363 | 147.88 | Close | 98.99997
5867 | 27 | 4 | CC DChg | 00:09:57 | 45:40:05 | -7595.5 | 1.1213 | 1259.5 | 33.15 | 0 | 0 | 1259.5 | 33.15 | 1.6337 | 43 | 0 | 0 | 1.6337 | 43 | 2025-12-06 14:01:24 | -8.5168 | -4219.7333 | -111.0608 | 147.68 | Close | 99.50001
5868 | 27 | 4 | CC DChg | 00:10:00 | 45:40:08 | -7595.5 | 1.1204 | 1265.8 | 33.32 | 0 | 0 | 1265.8 | 33.32 | 1.6407 | 43.18 | 0 | 0 | 1.6407 | 43.18 | 2025-12-06 14:01:27 | -8.51 | -7032.0988 | -185.0806 | 147.56 | Close | 100 |  | 1
5869 | 27 | 5 | CC Chg | 00:00:00 | 45:40:08 | 0 | 1.3485 | 0 | 0 | 0 | 0 | 0 | 0 | 0 | 0 | 0 | 0 | 0 | 0 | 2025-12-06 14:01:28 | 0 | 0 | 0 | 0 | Close | 0 |  | 0
5870 | 27 | 5 | CC Chg | 00:05:00 | 45:45:08 | 939.4 | 1.5687 | 78.1 | 2.06 | 78.1 | 2.06 | 0 | 0 | 0.1192 | 3.14 | 0.1192 | 3.14 | 0 | 0 | 2025-12-06 14:06:27 | 1.4736 | 354.7643 | 9.3372 | 1670.39 | Close | 6.098168
5871 | 27 | 5 | CC Chg | 00:10:00 | 45:50:08 | 939.4 | 1.6006 | 156.4 | 4.12 | 156.4 | 4.12 | 0 | 0 | 0.2433 | 6.4 | 0.2433 | 6.4 | 0 | 0 | 2025-12-06 14:11:27 | 1.5035 | 2452.5991 | 64.5509 | 1704.35 | Close | 12.20561
5872 | 27 | 5 | CC Chg | 00:15:00 | 45:55:08 | 939.4 | 1.6223 | 234.6 | 6.18 | 234.6 | 6.18 | 0 | 0 | 0.3695 | 9.73 | 0.3695 | 9.73 | 0 | 0 | 2025-12-06 14:16:27 | 1.5239 | 3607.2535 | 94.9407 | 1727.67 | Close | 18.31614
5873 | 27 | 5 | CC Chg | 00:20:00 | 46:00:08 | 939.4 | 1.6403 | 312.9 | 8.23 | 312.9 | 8.23 | 0 | 0 | 0.4972 | 13.09 | 0.4972 | 13.09 | 0 | 0 | 2025-12-06 14:21:27 | 1.5408 | 4347.2975 | 114.4182 | 1746.61 | Close | 24.42463
5874 | 27 | 5 | CC Chg | 00:25:00 | 46:05:08 | 939.4 | 1.6576 | 391.2 | 10.3 | 391.2 | 10.3 | 0 | 0 | 0.6263 | 16.48 | 0.6263 | 16.48 | 0 | 0 | 2025-12-06 14:26:27 | 1.5571 | 4524.8568 | 119.0915 | 1765.03 | Close | 30.53536
5875 | 27 | 5 | CC Chg | 00:30:00 | 46:10:08 | 939.4 | 1.6741 | 469.4 | 12.36 | 469.4 | 12.36 | 0 | 0 | 0.7567 | 19.91 | 0.7567 | 19.91 | 0 | 0 | 2025-12-06 14:31:27 | 1.5726 | 4744.2316 | 124.8653 | 1782.6 | Close | 36.64607
5876 | 27 | 5 | CC Chg | 00:35:00 | 46:15:08 | 939.4 | 1.6908 | 547.7 | 14.42 | 547.7 | 14.42 | 0 | 0 | 0.8883 | 23.38 | 0.8883 | 23.38 | 0 | 0 | 2025-12-06 14:36:27 | 1.5883 | 4686.68 | 123.3506 | 1800.27 | Close | 42.75583
5877 | 27 | 5 | CC Chg | 00:40:00 | 46:20:08 | 939.4 | 1.7072 | 626 | 16.48 | 626 | 16.48 | 0 | 0 | 1.0213 | 26.88 | 1.0213 | 26.88 | 0 | 0 | 2025-12-06 14:41:27 | 1.6037 | 4773.1734 | 125.627 | 1817.83 | Close | 48.86656
5878 | 27 | 5 | CC Chg | 00:45:00 | 46:25:08 | 939.4 | 1.7246 | 704.3 | 18.54 | 704.3 | 18.54 | 0 | 0 | 1.1556 | 30.42 | 1.1556 | 30.42 | 0 | 0 | 2025-12-06 14:46:27 | 1.62 | 4498.8455 | 118.4069 | 1836.36 | Close | 54.97729
5879 | 27 | 5 | CC Chg | 00:50:00 | 46:30:08 | 939.4 | 1.7429 | 782.6 | 20.6 | 782.6 | 20.6 | 0 | 0 | 1.2913 | 33.99 | 1.2913 | 33.99 | 0 | 0 | 2025-12-06 14:51:27 | 1.6372 | 4277.5981 | 112.5838 | 1856.05 | Close | 61.08802
5880 | 27 | 5 | CC Chg | 00:55:00 | 46:35:08 | 939.4 | 1.7621 | 860.8 | 22.65 | 860.8 | 22.65 | 0 | 0 | 1.4284 | 37.59 | 1.4284 | 37.59 | 0 | 0 | 2025-12-06 14:56:27 | 1.6552 | 4073.4352 | 107.2103 | 1876.28 | Close | 67.19328
5881 | 27 | 5 | CC Chg | 01:00:00 | 46:40:08 | 939.4 | 1.7838 | 939 | 24.71 | 939 | 24.71 | 0 | 0 | 1.5672 | 41.25 | 1.5672 | 41.25 | 0 | 0 | 2025-12-06 15:01:27 | 1.6756 | 3606.8817 | 94.9309 | 1899.38 | Close | 73.30318
5882 | 27 | 5 | CC Chg | 01:05:00 | 46:45:08 | 939.4 | 1.8077 | 1017.3 | 26.77 | 1017.3 | 26.77 | 0 | 0 | 1.7077 | 44.95 | 1.7077 | 44.95 | 0 | 0 | 2025-12-06 15:06:27 | 1.6981 | 3275.113 | 86.199 | 1924.82 | Close | 79.41353
5883 | 27 | 5 | CC Chg | 01:10:00 | 46:50:08 | 939.4 | 1.8337 | 1095.6 | 28.84 | 1095.6 | 28.84 | 0 | 0 | 1.8502 | 48.7 | 1.8502 | 48.7 | 0 | 0 | 2025-12-06 15:11:27 | 1.7225 | 3010.7692 | 79.2416 | 1952.5 | Close | 85.52426
5884 | 27 | 5 | CC Chg | 01:15:00 | 46:55:08 | 939.4 | 1.8613 | 1173.9 | 30.9 | 1173.9 | 30.9 | 0 | 0 | 1.9948 | 52.5 | 1.9948 | 52.5 | 0 | 0 | 2025-12-06 15:16:27 | 1.7484 | 2835.9614 | 74.6408 | 1981.77 | Close | 91.6344
5885 | 27 | 5 | CC Chg | 01:20:00 | 47:00:08 | 939.4 | 1.8898 | 1252.1 | 32.96 | 1252.1 | 32.96 | 0 | 0 | 2.1417 | 56.37 | 2.1417 | 56.37 | 0 | 0 | 2025-12-06 15:21:27 | 1.7752 | 2746.6667 | 72.2906 | 2012.22 | Close | 97.74513
5886 | 27 | 5 | CC Chg | 01:21:50 | 47:01:59 | 939.4 | 1.9001 | 1281 | 33.72 | 1281 | 33.72 | 0 | 0 | 2.1964 | 57.81 | 2.1964 | 57.81 | 0 | 0 | 2025-12-06 15:23:18 | 1.7849 | 2804.4099 | 73.8104 | 2023.19 | Close | 100 |  | 1
5887 | 28 | 4 | CC DChg | 00:00:00 | 47:01:59 | -7595.5 | 1.6555 | 0 | 0 | 0 | 0 | 0 | 0 | 0 | 0 | 0 | 0 | 0 | 0 | 2025-12-06 15:23:18 | -12.5743 | 0 | 0 | 218.01 | Close | 0 |  | 0
5888 | 28 | 4 | CC DChg | 00:00:03 | 47:02:02 | -7592.4 | 1.6105 | 6.3 | 0.17 | 0 | 0 | 6.3 | 0.17 | 0.0103 | 0.27 | 0 | 0 | 0.0103 | 0.27 | 2025-12-06 15:23:21 | -12.2275 | -140.6341 | -3.7014 | 212.17 | Close | 0.4999202
5889 | 28 | 4 | CC DChg | 00:00:06 | 47:02:05 | -7595.5 | 1.5925 | 12.7 | 0.33 | 0 | 0 | 12.7 | 0.33 | 0.0204 | 0.54 | 0 | 0 | 0.0204 | 0.54 | 2025-12-06 15:23:24 | -12.0958 | -351.6282 | -9.2546 | 209.72 | Close | 0.9999017
5890 | 28 | 4 | CC DChg | 00:00:09 | 47:02:08 | -7595.5 | 1.5801 | 19 | 0.5 | 0 | 0 | 19 | 0.5 | 0.0305 | 0.8 | 0 | 0 | 0.0305 | 0.8 | 2025-12-06 15:23:27 | -12.0016 | -510.3934 | -13.4332 | 208.08 | Close | 1.499849
5891 | 28 | 4 | CC DChg | 00:00:12 | 47:02:11 | -7595.5 | 1.5702 | 25.3 | 0.67 | 0 | 0 | 25.3 | 0.67 | 0.0404 | 1.06 | 0 | 0 | 0.0404 | 1.06 | 2025-12-06 15:23:30 | -11.9264 | -639.3241 | -16.8266 | 206.78 | Close | 1.999831
5892 | 28 | 4 | CC DChg | 00:00:15 | 47:02:14 | -7595.5 | 1.5612 | 31.6 | 0.83 | 0 | 0 | 31.6 | 0.83 | 0.0503 | 1.33 | 0 | 0 | 0.0503 | 1.33 | 2025-12-06 15:23:33 | -11.8581 | -703.2855 | -18.51 | 205.6 | Close | 2.499833
5893 | 28 | 4 | CC DChg | 00:00:18 | 47:02:17 | -7592.4 | 1.5535 | 38 | 1 | 0 | 0 | 38 | 1 | 0.0602 | 1.58 | 0 | 0 | 0.0602 | 1.58 | 2025-12-06 15:23:36 | -11.7948 | -822.0105 | -21.6348 | 204.65 | Close | 2.999828
5894 | 28 | 4 | CC DChg | 00:00:21 | 47:02:20 | -7592.4 | 1.546 | 44.3 | 1.17 | 0 | 0 | 44.3 | 1.17 | 0.07 | 1.84 | 0 | 0 | 0.07 | 1.84 | 2025-12-06 15:23:39 | -11.7378 | -843.9185 | -22.2114 | 203.68 | Close | 3.499816
5895 | 28 | 4 | CC DChg | 00:00:24 | 47:02:23 | -7595.5 | 1.5392 | 50.6 | 1.33 | 0 | 0 | 50.6 | 1.33 | 0.0798 | 2.1 | 0 | 0 | 0.0798 | 2.1 | 2025-12-06 15:23:42 | -11.691 | -930.7933 | -24.4979 | 202.7 | Close | 3.999804
5896 | 28 | 4 | CC DChg | 00:00:27 | 47:02:26 | -7595.5 | 1.5327 | 57 | 1.5 | 0 | 0 | 57 | 1.5 | 0.0895 | 2.36 | 0 | 0 | 0.0895 | 2.36 | 2025-12-06 15:23:45 | -11.6416 | -973.7265 | -25.6279 | 201.84 | Close | 4.499778
5897 | 28 | 4 | CC DChg | 00:00:30 | 47:02:29 | -7595.5 | 1.5268 | 63.3 | 1.67 | 0 | 0 | 63.3 | 1.67 | 0.0992 | 2.61 | 0 | 0 | 0.0992 | 2.61 | 2025-12-06 15:23:48 | -11.5968 | -1072.8079 | -28.2357 | 201.07 | Close | 4.99978
5898 | 28 | 4 | CC DChg | 00:00:33 | 47:02:32 | -7595.5 | 1.5209 | 69.6 | 1.83 | 0 | 0 | 69.6 | 1.83 | 0.1088 | 2.86 | 0 | 0 | 0.1088 | 2.86 | 2025-12-06 15:23:51 | -11.552 | -1072.7345 | -28.2337 | 200.29 | Close | 5.499748
5899 | 28 | 4 | CC DChg | 00:00:36 | 47:02:35 | -7595.5 | 1.5153 | 76 | 2 | 0 | 0 | 76 | 2 | 0.1184 | 3.12 | 0 | 0 | 0.1184 | 3.12 | 2025-12-06 15:23:54 | -11.5094 | -1130.127 | -29.7443 | 199.55 | Close | 5.999682
5900 | 28 | 4 | CC DChg | 00:00:39 | 47:02:38 | -7595.5 | 1.5101 | 82.3 | 2.17 | 0 | 0 | 82.3 | 2.17 | 0.128 | 3.37 | 0 | 0 | 0.128 | 3.37 | 2025-12-06 15:23:57 | -11.4699 | -1217.141 | -32.0344 | 198.89 | Close | 6.49965
5901 | 28 | 4 | CC DChg | 00:00:42 | 47:02:41 | -7595.5 | 1.5054 | 88.6 | 2.33 | 0 | 0 | 88.6 | 2.33 | 0.1375 | 3.62 | 0 | 0 | 0.1375 | 3.62 | 2025-12-06 15:24:00 | -11.4342 | -1346.7163 | -35.4448 | 198.25 | Close | 6.999652
5902 | 28 | 4 | CC DChg | 00:00:45 | 47:02:44 | -7595.5 | 1.5001 | 94.9 | 2.5 | 0 | 0 | 94.9 | 2.5 | 0.1471 | 3.87 | 0 | 0 | 0.1471 | 3.87 | 2025-12-06 15:24:03 | -11.394 | -1194.2568 | -31.4321 | 197.54 | Close | 7.499653
5903 | 28 | 4 | CC DChg | 00:00:48 | 47:02:47 | -7595.5 | 1.4955 | 101.3 | 2.67 | 0 | 0 | 101.3 | 2.67 | 0.1565 | 4.12 | 0 | 0 | 0.1565 | 4.12 | 2025-12-06 15:24:06 | -11.359 | -1375.9928 | -36.2153 | 196.95 | Close | 7.999655
5904 | 28 | 4 | CC DChg | 00:00:51 | 47:02:50 | -7595.5 | 1.4905 | 107.6 | 2.83 | 0 | 0 | 107.6 | 2.83 | 0.166 | 4.37 | 0 | 0 | 0.166 | 4.37 | 2025-12-06 15:24:09 | -11.3211 | -1265.9133 | -33.3181 | 196.27 | Close | 8.499657
5905 | 28 | 4 | CC DChg | 00:00:54 | 47:02:53 | -7595.5 | 1.4859 | 113.9 | 3 | 0 | 0 | 113.9 | 3 | 0.1754 | 4.62 | 0 | 0 | 0.1754 | 4.62 | 2025-12-06 15:24:12 | -11.2861 | -1375.9928 | -36.2153 | 195.68 | Close | 8.999659
5906 | 28 | 4 | CC DChg | 00:00:57 | 47:02:56 | -7595.5 | 1.4815 | 120.3 | 3.17 | 0 | 0 | 120.3 | 3.17 | 0.1848 | 4.86 | 0 | 0 | 0.1848 | 4.86 | 2025-12-06 15:24:15 | -11.2527 | -1438.5379 | -37.8614 | 195.09 | Close | 9.499661
5907 | 28 | 4 | CC DChg | 00:01:00 | 47:02:59 | -7595.5 | 1.4772 | 126.6 | 3.33 | 0 | 0 | 126.6 | 3.33 | 0.1942 | 5.11 | 0 | 0 | 0.1942 | 5.11 | 2025-12-06 15:24:18 | -11.22 | -1471.9948 | -38.742 | 194.54 | Close | 9.999663
5908 | 28 | 4 | CC DChg | 00:01:03 | 47:03:02 | -7595.5 | 1.4732 | 132.9 | 3.5 | 0 | 0 | 132.9 | 3.5 | 0.2035 | 5.36 | 0 | 0 | 0.2035 | 5.36 | 2025-12-06 15:24:21 | -11.1897 | -1582.3917 | -41.6476 | 194.01 | Close | 10.49967
5909 | 28 | 4 | CC DChg | 00:01:06 | 47:03:05 | -7595.5 | 1.4688 | 139.2 | 3.66 | 0 | 0 | 139.2 | 3.66 | 0.2128 | 5.6 | 0 | 0 | 0.2128 | 5.6 | 2025-12-06 15:24:24 | -11.1562 | -1438.5379 | -37.8614 | 193.43 | Close | 10.99967
5910 | 28 | 4 | CC DChg | 00:01:09 | 47:03:08 | -7595.5 | 1.4651 | 145.6 | 3.83 | 0 | 0 | 145.6 | 3.83 | 0.2221 | 5.85 | 0 | 0 | 0.2221 | 5.85 | 2025-12-06 15:24:27 | -11.1281 | -1710.6937 | -45.0244 | 192.94 | Close | 11.49967
5911 | 28 | 4 | CC DChg | 00:01:12 | 47:03:11 | -7595.5 | 1.4608 | 151.9 | 4 | 0 | 0 | 151.9 | 4 | 0.2314 | 6.09 | 0 | 0 | 0.2314 | 6.09 | 2025-12-06 15:24:30 | -11.0955 | -1471.9948 | -38.742 | 192.4 | Close | 11.99967
5912 | 28 | 4 | CC DChg | 00:01:15 | 47:03:14 | -7595.5 | 1.4574 | 158.2 | 4.16 | 0 | 0 | 158.2 | 4.16 | 0.2406 | 6.33 | 0 | 0 | 0.2406 | 6.33 | 2025-12-06 15:24:33 | -11.0697 | -1861.6373 | -48.9972 | 191.93 | Close | 12.49967
5913 | 28 | 4 | CC DChg | 00:01:18 | 47:03:17 | -7595.5 | 1.4533 | 164.6 | 4.33 | 0 | 0 | 164.6 | 4.33 | 0.2498 | 6.57 | 0 | 0 | 0.2498 | 6.57 | 2025-12-06 15:24:36 | -11.0385 | -1543.7967 | -40.6318 | 191.39 | Close | 12.99968
5914 | 28 | 4 | CC DChg | 00:01:21 | 47:03:20 | -7595.5 | 1.4496 | 170.9 | 4.5 | 0 | 0 | 170.9 | 4.5 | 0.259 | 6.82 | 0 | 0 | 0.259 | 6.82 | 2025-12-06 15:24:39 | -11.0104 | -1710.6937 | -45.0244 | 190.9 | Close | 13.49968
5915 | 28 | 4 | CC DChg | 00:01:24 | 47:03:23 | -7595.5 | 1.4459 | 177.2 | 4.66 | 0 | 0 | 177.2 | 4.66 | 0.2682 | 7.06 | 0 | 0 | 0.2682 | 7.06 | 2025-12-06 15:24:42 | -10.9823 | -1710.6937 | -45.0244 | 190.42 | Close | 13.99968
5916 | 28 | 4 | CC DChg | 00:01:27 | 47:03:26 | -7595.5 | 1.4425 | 183.6 | 4.83 | 0 | 0 | 183.6 | 4.83 | 0.2773 | 7.3 | 0 | 0 | 0.2773 | 7.3 | 2025-12-06 15:24:45 | -10.9565 | -1861.6373 | -48.9972 | 189.97 | Close | 14.49968
5917 | 28 | 4 | CC DChg | 00:01:30 | 47:03:29 | -7595.5 | 1.4388 | 189.9 | 5 | 0 | 0 | 189.9 | 5 | 0.2864 | 7.54 | 0 | 0 | 0.2864 | 7.54 | 2025-12-06 15:24:48 | -10.9284 | -1710.6907 | -45.0243 | 189.48 | Close | 14.99968
5918 | 28 | 4 | CC DChg | 00:01:33 | 47:03:32 | -7595.5 | 1.4357 | 196.2 | 5.16 | 0 | 0 | 196.2 | 5.16 | 0.2955 | 7.78 | 0 | 0 | 0.2955 | 7.78 | 2025-12-06 15:24:51 | -10.9048 | -2041.7993 | -53.7389 | 189.06 | Close | 15.49968
5919 | 28 | 4 | CC DChg | 00:01:36 | 47:03:35 | -7595.5 | 1.4322 | 202.5 | 5.33 | 0 | 0 | 202.5 | 5.33 | 0.3046 | 8.02 | 0 | 0 | 0.3046 | 8.02 | 2025-12-06 15:24:54 | -10.8782 | -1808.4444 | -47.5972 | 188.61 | Close | 15.99969
5920 | 28 | 4 | CC DChg | 00:01:39 | 47:03:38 | -7595.5 | 1.4288 | 208.9 | 5.5 | 0 | 0 | 208.9 | 5.5 | 0.3136 | 8.25 | 0 | 0 | 0.3136 | 8.25 | 2025-12-06 15:24:57 | -10.8524 | -1861.6405 | -48.9972 | 188.16 | Close | 16.49969
5921 | 28 | 4 | CC DChg | 00:01:42 | 47:03:41 | -7595.5 | 1.4257 | 215.2 | 5.66 | 0 | 0 | 215.2 | 5.66 | 0.3227 | 8.49 | 0 | 0 | 0.3227 | 8.49 | 2025-12-06 15:25:00 | -10.8289 | -2041.7921 | -53.7387 | 187.78 | Close | 16.99969
5922 | 28 | 4 | CC DChg | 00:01:45 | 47:03:44 | -7595.5 | 1.4223 | 221.5 | 5.83 | 0 | 0 | 221.5 | 5.83 | 0.3317 | 8.73 | 0 | 0 | 0.3317 | 8.73 | 2025-12-06 15:25:03 | -10.8031 | -1861.6405 | -48.9972 | 187.3 | Close | 17.49969
5923 | 28 | 4 | CC DChg | 00:01:48 | 47:03:47 | -7595.5 | 1.4195 | 227.9 | 6 | 0 | 0 | 227.9 | 6 | 0.3407 | 8.97 | 0 | 0 | 0.3407 | 8.97 | 2025-12-06 15:25:06 | -10.7818 | -2260.5556 | -59.4964 | 186.94 | Close | 17.99969
5924 | 28 | 4 | CC DChg | 00:01:51 | 47:03:50 | -7595.5 | 1.4164 | 234.2 | 6.16 | 0 | 0 | 234.2 | 6.16 | 0.3497 | 9.2 | 0 | 0 | 0.3497 | 9.2 | 2025-12-06 15:25:09 | -10.7582 | -2041.7993 | -53.7389 | 186.53 | Close | 18.4997
5925 | 28 | 4 | CC DChg | 00:01:54 | 47:03:53 | -7595.5 | 1.4133 | 240.5 | 6.33 | 0 | 0 | 240.5 | 6.33 | 0.3586 | 9.44 | 0 | 0 | 0.3586 | 9.44 | 2025-12-06 15:25:12 | -10.7347 | -2041.7921 | -53.7387 | 186.12 | Close | 18.9997
5926 | 28 | 4 | CC DChg | 00:01:57 | 47:03:56 | -7595.5 | 1.4105 | 246.8 | 6.5 | 0 | 0 | 246.8 | 6.5 | 0.3675 | 9.67 | 0 | 0 | 0.3675 | 9.67 | 2025-12-06 15:25:15 | -10.7134 | -2260.5635 | -59.4967 | 185.76 | Close | 19.4997
5927 | 28 | 4 | CC DChg | 00:02:00 | 47:03:59 | -7595.5 | 1.4078 | 253.2 | 6.66 | 0 | 0 | 253.2 | 6.66 | 0.3765 | 9.91 | 0 | 0 | 0.3765 | 9.91 | 2025-12-06 15:25:18 | -10.6929 | -2344.2881 | -61.7002 | 185.4 | Close | 19.9997
5928 | 28 | 4 | CC DChg | 00:02:03 | 47:04:02 | -7595.5 | 1.4046 | 259.5 | 6.83 | 0 | 0 | 259.5 | 6.83 | 0.3854 | 10.14 | 0 | 0 | 0.3854 | 10.14 | 2025-12-06 15:25:21 | -10.6686 | -1977.9861 | -52.0594 | 184.98 | Close | 20.4997
5929 | 28 | 4 | CC DChg | 00:02:06 | 47:04:05 | -7595.5 | 1.4019 | 265.8 | 7 | 0 | 0 | 265.8 | 7 | 0.3942 | 10.38 | 0 | 0 | 0.3942 | 10.38 | 2025-12-06 15:25:24 | -10.6481 | -2344.2881 | -61.7002 | 184.65 | Close | 20.99971
5930 | 28 | 4 | CC DChg | 00:02:09 | 47:04:08 | -7595.5 | 1.3991 | 272.2 | 7.16 | 0 | 0 | 272.2 | 7.16 | 0.4031 | 10.61 | 0 | 0 | 0.4031 | 10.61 | 2025-12-06 15:25:27 | -10.6268 | -2260.5556 | -59.4964 | 184.25 | Close | 21.49971
5931 | 28 | 4 | CC DChg | 00:02:12 | 47:04:11 | -7595.5 | 1.3963 | 278.5 | 7.33 | 0 | 0 | 278.5 | 7.33 | 0.412 | 10.84 | 0 | 0 | 0.412 | 10.84 | 2025-12-06 15:25:30 | -10.6056 | -2260.5635 | -59.4967 | 183.89 | Close | 21.99971
5932 | 28 | 4 | CC DChg | 00:02:15 | 47:04:14 | -7595.5 | 1.3938 | 284.8 | 7.5 | 0 | 0 | 284.8 | 7.5 | 0.4208 | 11.07 | 0 | 0 | 0.4208 | 11.07 | 2025-12-06 15:25:33 | -10.5866 | -2531.8222 | -66.636 | 183.56 | Close | 22.49971
5933 | 28 | 4 | CC DChg | 00:02:18 | 47:04:17 | -7595.5 | 1.391 | 291.2 | 7.66 | 0 | 0 | 291.2 | 7.66 | 0.4296 | 11.31 | 0 | 0 | 0.4296 | 11.31 | 2025-12-06 15:25:36 | -10.5653 | -2260.5556 | -59.4964 | 183.19 | Close | 22.99971
5934 | 28 | 4 | CC DChg | 00:02:21 | 47:04:20 | -7595.5 | 1.3885 | 297.5 | 7.83 | 0 | 0 | 297.5 | 7.83 | 0.4384 | 11.54 | 0 | 0 | 0.4384 | 11.54 | 2025-12-06 15:25:39 | -10.5463 | -2531.8222 | -66.636 | 182.86 | Close | 23.49971
5935 | 28 | 4 | CC DChg | 00:02:24 | 47:04:23 | -7595.5 | 1.386 | 303.8 | 8 | 0 | 0 | 303.8 | 8 | 0.4472 | 11.77 | 0 | 0 | 0.4472 | 11.77 | 2025-12-06 15:25:42 | -10.5273 | -2531.8222 | -66.636 | 182.53 | Close | 23.99971
5936 | 28 | 4 | CC DChg | 00:02:27 | 47:04:26 | -7595.5 | 1.3833 | 310.1 | 8.16 | 0 | 0 | 310.1 | 8.16 | 0.4559 | 12 | 0 | 0 | 0.4559 | 12 | 2025-12-06 15:25:45 | -10.5068 | -2344.2881 | -61.7002 | 182.17 | Close | 24.49972
5937 | 28 | 4 | CC DChg | 00:02:30 | 47:04:29 | -7595.5 | 1.3808 | 316.5 | 8.33 | 0 | 0 | 316.5 | 8.33 | 0.4647 | 12.23 | 0 | 0 | 0.4647 | 12.23 | 2025-12-06 15:25:48 | -10.4878 | -2531.8222 | -66.636 | 181.84 | Close | 24.99972
5938 | 28 | 4 | CC DChg | 00:02:33 | 47:04:32 | -7595.5 | 1.3786 | 322.8 | 8.5 | 0 | 0 | 322.8 | 8.5 | 0.4734 | 12.46 | 0 | 0 | 0.4734 | 12.46 | 2025-12-06 15:25:51 | -10.4711 | -2877.0808 | -75.723 | 181.56 | Close | 25.49972
5939 | 28 | 4 | CC DChg | 00:02:36 | 47:04:35 | -7595.5 | 1.3761 | 329.1 | 8.66 | 0 | 0 | 329.1 | 8.66 | 0.4821 | 12.69 | 0 | 0 | 0.4821 | 12.69 | 2025-12-06 15:25:54 | -10.4521 | -2531.8222 | -66.636 | 181.23 | Close | 25.99972
5940 | 28 | 4 | CC DChg | 00:02:39 | 47:04:38 | -7595.5 | 1.3736 | 335.5 | 8.83 | 0 | 0 | 335.5 | 8.83 | 0.4908 | 12.92 | 0 | 0 | 0.4908 | 12.92 | 2025-12-06 15:25:57 | -10.4332 | -2531.8311 | -66.6363 | 180.9 | Close | 26.49972
5941 | 28 | 4 | CC DChg | 00:02:42 | 47:04:41 | -7595.5 | 1.3715 | 341.8 | 9 | 0 | 0 | 341.8 | 9 | 0.4995 | 13.15 | 0 | 0 | 0.4995 | 13.15 | 2025-12-06 15:26:00 | -10.4172 | -3014.0741 | -79.3286 | 180.65 | Close | 26.99972
5942 | 28 | 4 | CC DChg | 00:02:45 | 47:04:44 | -7595.5 | 1.369 | 348.1 | 9.16 | 0 | 0 | 348.1 | 9.16 | 0.5082 | 13.38 | 0 | 0 | 0.5082 | 13.38 | 2025-12-06 15:26:03 | -10.3982 | -2531.8311 | -66.6363 | 180.29 | Close | 27.49973
5943 | 28 | 4 | CC DChg | 00:02:48 | 47:04:47 | -7595.5 | 1.3668 | 354.5 | 9.33 | 0 | 0 | 354.5 | 9.33 | 0.5169 | 13.6 | 0 | 0 | 0.5169 | 13.6 | 2025-12-06 15:26:06 | -10.3815 | -2877.0707 | -75.7227 | 180 | Close | 27.99973
5944 | 28 | 4 | CC DChg | 00:02:51 | 47:04:50 | -7595.5 | 1.3643 | 360.8 | 9.5 | 0 | 0 | 360.8 | 9.5 | 0.5255 | 13.83 | 0 | 0 | 0.5255 | 13.83 | 2025-12-06 15:26:09 | -10.3625 | -2531.8311 | -66.6363 | 179.67 | Close | 28.49973
5945 | 28 | 4 | CC DChg | 00:02:54 | 47:04:53 | -7595.5 | 1.3622 | 367.1 | 9.66 | 0 | 0 | 367.1 | 9.66 | 0.5341 | 14.06 | 0 | 0 | 0.5341 | 14.06 | 2025-12-06 15:26:12 | -10.3466 | -3014.0741 | -79.3286 | 179.4 | Close | 28.99973
5946 | 28 | 4 | CC DChg | 00:02:57 | 47:04:56 | -7595.5 | 1.3603 | 373.4 | 9.83 | 0 | 0 | 373.4 | 9.83 | 0.5427 | 14.28 | 0 | 0 | 0.5427 | 14.28 | 2025-12-06 15:26:15 | -10.3321 | -3331.3567 | -87.6793 | 179.15 | Close | 29.49973
5947 | 28 | 4 | CC DChg | 00:03:00 | 47:04:59 | -7595.5 | 1.3578 | 379.8 | 10 | 0 | 0 | 379.8 | 10 | 0.5513 | 14.51 | 0 | 0 | 0.5513 | 14.51 | 2025-12-06 15:26:18 | -10.3131 | -2531.8222 | -66.636 | 178.82 | Close | 29.99974
5948 | 28 | 4 | CC DChg | 00:03:03 | 47:05:02 | -7595.5 | 1.3557 | 386.1 | 10.16 | 0 | 0 | 386.1 | 10.16 | 0.5599 | 14.74 | 0 | 0 | 0.5599 | 14.74 | 2025-12-06 15:26:21 | -10.2972 | -3014.0741 | -79.3286 | 178.54 | Close | 30.49974
5949 | 28 | 4 | CC DChg | 00:03:06 | 47:05:05 | -7595.5 | 1.3538 | 392.4 | 10.33 | 0 | 0 | 392.4 | 10.33 | 0.5685 | 14.96 | 0 | 0 | 0.5685 | 14.96 | 2025-12-06 15:26:24 | -10.2828 | -3331.3684 | -87.6796 | 178.29 | Close | 30.99974
5950 | 28 | 4 | CC DChg | 00:03:09 | 47:05:08 | -7595.5 | 1.3513 | 398.8 | 10.5 | 0 | 0 | 398.8 | 10.5 | 0.5771 | 15.19 | 0 | 0 | 0.5771 | 15.19 | 2025-12-06 15:26:27 | -10.2638 | -2531.8222 | -66.636 | 177.96 | Close | 31.49974
5951 | 28 | 4 | CC DChg | 00:03:12 | 47:05:11 | -7595.5 | 1.3495 | 405.1 | 10.66 | 0 | 0 | 405.1 | 10.66 | 0.5856 | 15.41 | 0 | 0 | 0.5856 | 15.41 | 2025-12-06 15:26:30 | -10.2501 | -3516.4444 | -92.5507 | 177.72 | Close | 31.99975
5952 | 28 | 4 | CC DChg | 00:03:15 | 47:05:14 | -7595.5 | 1.3473 | 411.4 | 10.83 | 0 | 0 | 411.4 | 10.83 | 0.5942 | 15.64 | 0 | 0 | 0.5942 | 15.64 | 2025-12-06 15:26:33 | -10.2334 | -2877.0505 | -75.7222 | 177.43 | Close | 32.49974
5953 | 28 | 4 | CC DChg | 00:03:18 | 47:05:17 | -7595.5 | 1.3454 | 417.7 | 10.99 | 0 | 0 | 417.7 | 10.99 | 0.6027 | 15.86 | 0 | 0 | 0.6027 | 15.86 | 2025-12-06 15:26:36 | -10.219 | -3331.3684 | -87.6796 | 177.18 | Close | 32.99975
5954 | 28 | 4 | CC DChg | 00:03:21 | 47:05:20 | -7595.5 | 1.3433 | 424.1 | 11.16 | 0 | 0 | 424.1 | 11.16 | 0.6112 | 16.09 | 0 | 0 | 0.6112 | 16.09 | 2025-12-06 15:26:39 | -10.203 | -3014.0952 | -79.3292 | 176.91 | Close | 33.49975
5955 | 28 | 4 | CC DChg | 00:03:24 | 47:05:23 | -7595.5 | 1.3411 | 430.4 | 11.33 | 0 | 0 | 430.4 | 11.33 | 0.6197 | 16.31 | 0 | 0 | 0.6197 | 16.31 | 2025-12-06 15:26:42 | -10.1863 | -2877.0505 | -75.7222 | 176.62 | Close | 33.99975
5956 | 28 | 4 | CC DChg | 00:03:27 | 47:05:26 | -7595.5 | 1.3392 | 436.7 | 11.49 | 0 | 0 | 436.7 | 11.49 | 0.6282 | 16.53 | 0 | 0 | 0.6282 | 16.53 | 2025-12-06 15:26:45 | -10.1719 | -3331.3684 | -87.6796 | 176.37 | Close | 34.49976
5957 | 28 | 4 | CC DChg | 00:03:30 | 47:05:29 | -7595.5 | 1.3374 | 443.1 | 11.66 | 0 | 0 | 443.1 | 11.66 | 0.6366 | 16.76 | 0 | 0 | 0.6366 | 16.76 | 2025-12-06 15:26:48 | -10.1582 | -3516.4198 | -92.55 | 176.13 | Close | 34.99976
5958 | 28 | 4 | CC DChg | 00:03:33 | 47:05:32 | -7595.5 | 1.3352 | 449.4 | 11.83 | 0 | 0 | 449.4 | 11.83 | 0.6451 | 16.98 | 0 | 0 | 0.6451 | 16.98 | 2025-12-06 15:26:51 | -10.1415 | -2877.0909 | -75.7233 | 175.84 | Close | 35.49976
5959 | 28 | 4 | CC DChg | 00:03:36 | 47:05:35 | -7595.5 | 1.3333 | 455.7 | 11.99 | 0 | 0 | 455.7 | 11.99 | 0.6535 | 17.2 | 0 | 0 | 0.6535 | 17.2 | 2025-12-06 15:26:54 | -10.1271 | -3331.3216 | -87.6784 | 175.62 | Close | 35.99976
5960 | 28 | 4 | CC DChg | 00:03:39 | 47:05:38 | -7595.5 | 1.3315 | 462.1 | 12.16 | 0 | 0 | 462.1 | 12.16 | 0.662 | 17.42 | 0 | 0 | 0.662 | 17.42 | 2025-12-06 15:26:57 | -10.1134 | -3516.4444 | -92.5507 | 175.35 | Close | 36.49976
5961 | 28 | 4 | CC DChg | 00:03:42 | 47:05:41 | -7595.5 | 1.3296 | 468.4 | 12.33 | 0 | 0 | 468.4 | 12.33 | 0.6704 | 17.64 | 0 | 0 | 0.6704 | 17.64 | 2025-12-06 15:27:00 | -10.099 | -3331.345 | -87.679 | 175.1 | Close | 36.99976
5962 | 28 | 4 | CC DChg | 00:03:45 | 47:05:44 | -7595.5 | 1.3275 | 474.7 | 12.49 | 0 | 0 | 474.7 | 12.49 | 0.6788 | 17.87 | 0 | 0 | 0.6788 | 17.87 | 2025-12-06 15:27:03 | -10.083 | -3014.0952 | -79.3292 | 174.83 | Close | 37.49977
5963 | 28 | 4 | CC DChg | 00:03:48 | 47:05:47 | -7595.5 | 1.3253 | 481 | 12.66 | 0 | 0 | 481 | 12.66 | 0.6872 | 18.09 | 0 | 0 | 0.6872 | 18.09 | 2025-12-06 15:27:06 | -10.0663 | -2877.0505 | -75.7222 | 174.54 | Close | 37.99977
5964 | 28 | 4 | CC DChg | 00:03:51 | 47:05:50 | -7595.5 | 1.3234 | 487.4 | 12.83 | 0 | 0 | 487.4 | 12.83 | 0.6956 | 18.31 | 0 | 0 | 0.6956 | 18.31 | 2025-12-06 15:27:09 | -10.0519 | -3331.3684 | -87.6796 | 174.29 | Close | 38.49977
5965 | 28 | 4 | CC DChg | 00:03:54 | 47:05:53 | -7595.5 | 1.3216 | 493.7 | 12.99 | 0 | 0 | 493.7 | 12.99 | 0.7039 | 18.53 | 0 | 0 | 0.7039 | 18.53 | 2025-12-06 15:27:12 | -10.0382 | -3516.4198 | -92.55 | 174.05 | Close | 38.99977
5966 | 28 | 4 | CC DChg | 00:03:57 | 47:05:56 | -7595.5 | 1.3194 | 500 | 13.16 | 0 | 0 | 500 | 13.16 | 0.7123 | 18.75 | 0 | 0 | 0.7123 | 18.75 | 2025-12-06 15:27:15 | -10.0215 | -2877.0909 | -75.7233 | 173.76 | Close | 39.49978
5967 | 28 | 4 | CC DChg | 00:04:00 | 47:05:59 | -7595.5 | 1.3175 | 506.4 | 13.33 | 0 | 0 | 506.4 | 13.33 | 0.7207 | 18.97 | 0 | 0 | 0.7207 | 18.97 | 2025-12-06 15:27:18 | -10.007 | -3331.3216 | -87.6784 | 173.51 | Close | 39.99977
5968 | 28 | 4 | CC DChg | 00:04:03 | 47:06:02 | -7595.5 | 1.3157 | 512.7 | 13.49 | 0 | 0 | 512.7 | 13.49 | 0.729 | 19.19 | 0 | 0 | 0.729 | 19.19 | 2025-12-06 15:27:21 | -9.9934 | -3516.4691 | -92.5513 | 173.27 | Close | 40.49978
5969 | 28 | 4 | CC DChg | 00:04:06 | 47:06:05 | -7595.5 | 1.3138 | 519 | 13.66 | 0 | 0 | 519 | 13.66 | 0.7373 | 19.41 | 0 | 0 | 0.7373 | 19.41 | 2025-12-06 15:27:24 | -9.9789 | -3331.3216 | -87.6784 | 173.02 | Close | 40.99978
5970 | 28 | 4 | CC DChg | 00:04:09 | 47:06:08 | -7595.5 | 1.3116 | 525.3 | 13.83 | 0 | 0 | 525.3 | 13.83 | 0.7456 | 19.62 | 0 | 0 | 0.7456 | 19.62 | 2025-12-06 15:27:27 | -9.9622 | -2877.0909 | -75.7233 | 172.73 | Close | 41.49978
5971 | 28 | 4 | CC DChg | 00:04:12 | 47:06:11 | -7595.5 | 1.3098 | 531.7 | 13.99 | 0 | 0 | 531.7 | 13.99 | 0.7539 | 19.84 | 0 | 0 | 0.7539 | 19.84 | 2025-12-06 15:27:30 | -9.9486 | -3516.3951 | -92.5494 | 172.48 | Close | 41.99978
5972 | 28 | 4 | CC DChg | 00:04:15 | 47:06:14 | -7595.5 | 1.3079 | 538 | 14.16 | 0 | 0 | 538 | 14.16 | 0.7622 | 20.06 | 0 | 0 | 0.7622 | 20.06 | 2025-12-06 15:27:33 | -9.9341 | -3331.3918 | -87.6802 | 172.25 | Close | 42.49979
5973 | 28 | 4 | CC DChg | 00:04:18 | 47:06:17 | -7595.5 | 1.3061 | 544.3 | 14.33 | 0 | 0 | 544.3 | 14.33 | 0.7705 | 20.28 | 0 | 0 | 0.7705 | 20.28 | 2025-12-06 15:27:36 | -9.9205 | -3516.3951 | -92.5494 | 172.01 | Close | 42.99979
5974 | 28 | 4 | CC DChg | 00:04:21 | 47:06:20 | -7595.5 | 1.3039 | 550.7 | 14.49 | 0 | 0 | 550.7 | 14.49 | 0.7787 | 20.5 | 0 | 0 | 0.7787 | 20.5 | 2025-12-06 15:27:39 | -9.9037 | -2877.0909 | -75.7233 | 171.72 | Close | 43.49979
5975 | 28 | 4 | CC DChg | 00:04:24 | 47:06:23 | -7595.5 | 1.302 | 557 | 14.66 | 0 | 0 | 557 | 14.66 | 0.787 | 20.71 | 0 | 0 | 0.787 | 20.71 | 2025-12-06 15:27:42 | -9.8893 | -3331.3216 | -87.6784 | 171.47 | Close | 43.99979
5976 | 28 | 4 | CC DChg | 00:04:27 | 47:06:26 | -7595.5 | 1.3002 | 563.3 | 14.83 | 0 | 0 | 563.3 | 14.83 | 0.7952 | 20.93 | 0 | 0 | 0.7952 | 20.93 | 2025-12-06 15:27:45 | -9.8756 | -3516.4691 | -92.5513 | 171.23 | Close | 44.4998
5977 | 28 | 4 | CC DChg | 00:04:30 | 47:06:29 | -7595.5 | 1.2983 | 569.7 | 14.99 | 0 | 0 | 569.7 | 14.99 | 0.8034 | 21.15 | 0 | 0 | 0.8034 | 21.15 | 2025-12-06 15:27:48 | -9.8612 | -3331.3216 | -87.6784 | 170.98 | Close | 44.99979
5978 | 28 | 4 | CC DChg | 00:04:33 | 47:06:32 | -7595.5 | 1.2961 | 576 | 15.16 | 0 | 0 | 576 | 15.16 | 0.8116 | 21.36 | 0 | 0 | 0.8116 | 21.36 | 2025-12-06 15:27:51 | -9.8445 | -2877.0909 | -75.7233 | 170.69 | Close | 45.4998
5979 | 28 | 4 | CC DChg | 00:04:36 | 47:06:35 | -7595.5 | 1.2943 | 582.3 | 15.33 | 0 | 0 | 582.3 | 15.33 | 0.8198 | 21.58 | 0 | 0 | 0.8198 | 21.58 | 2025-12-06 15:27:54 | -9.8308 | -3516.4198 | -92.55 | 170.46 | Close | 45.9998
5980 | 28 | 4 | CC DChg | 00:04:39 | 47:06:38 | -7595.5 | 1.2924 | 588.6 | 15.49 | 0 | 0 | 588.6 | 15.49 | 0.828 | 21.79 | 0 | 0 | 0.828 | 21.79 | 2025-12-06 15:27:57 | -9.8164 | -3331.3216 | -87.6784 | 170.23 | Close | 46.4998
5981 | 28 | 4 | CC DChg | 00:04:42 | 47:06:41 | -7595.5 | 1.2909 | 595 | 15.66 | 0 | 0 | 595 | 15.66 | 0.8362 | 22.01 | 0 | 0 | 0.8362 | 22.01 | 2025-12-06 15:28:00 | -9.805 | -4219.7333 | -111.0608 | 170.01 | Close | 46.9998
5982 | 28 | 4 | CC DChg | 00:04:45 | 47:06:44 | -7595.5 | 1.289 | 601.3 | 15.83 | 0 | 0 | 601.3 | 15.83 | 0.8444 | 22.22 | 0 | 0 | 0.8444 | 22.22 | 2025-12-06 15:28:03 | -9.7906 | -3331.345 | -87.679 | 169.75 | Close | 47.4998
5983 | 28 | 4 | CC DChg | 00:04:48 | 47:06:47 | -7595.5 | 1.2868 | 607.6 | 15.99 | 0 | 0 | 607.6 | 15.99 | 0.8525 | 22.44 | 0 | 0 | 0.8525 | 22.44 | 2025-12-06 15:28:06 | -9.7739 | -2877.0909 | -75.7233 | 169.47 | Close | 47.99981
5984 | 28 | 4 | CC DChg | 00:04:51 | 47:06:50 | -7595.5 | 1.285 | 614 | 16.16 | 0 | 0 | 614 | 16.16 | 0.8607 | 22.65 | 0 | 0 | 0.8607 | 22.65 | 2025-12-06 15:28:09 | -9.7602 | -3516.3951 | -92.5494 | 169.23 | Close | 48.4998
5985 | 28 | 4 | CC DChg | 00:04:54 | 47:06:53 | -7595.5 | 1.2831 | 620.3 | 16.33 | 0 | 0 | 620.3 | 16.33 | 0.8688 | 22.87 | 0 | 0 | 0.8688 | 22.87 | 2025-12-06 15:28:12 | -9.7458 | -3331.3684 | -87.6796 | 168.98 | Close | 48.99981
5986 | 28 | 4 | CC DChg | 00:04:57 | 47:06:56 | -7595.5 | 1.2813 | 626.6 | 16.49 | 0 | 0 | 626.6 | 16.49 | 0.8769 | 23.08 | 0 | 0 | 0.8769 | 23.08 | 2025-12-06 15:28:15 | -9.7321 | -3516.4198 | -92.55 | 168.75 | Close | 49.49981
5987 | 28 | 4 | CC DChg | 00:05:00 | 47:06:59 | -7595.5 | 1.2794 | 633 | 16.66 | 0 | 0 | 633 | 16.66 | 0.885 | 23.29 | 0 | 0 | 0.885 | 23.29 | 2025-12-06 15:28:18 | -9.7177 | -3331.3684 | -87.6796 | 168.49 | Close | 49.99981
5988 | 28 | 4 | CC DChg | 00:05:03 | 47:07:02 | -7595.5 | 1.2775 | 639.3 | 16.83 | 0 | 0 | 639.3 | 16.83 | 0.8931 | 23.51 | 0 | 0 | 0.8931 | 23.51 | 2025-12-06 15:28:21 | -9.7032 | -3331.3216 | -87.6784 | 168.24 | Close | 50.49981
5989 | 28 | 4 | CC DChg | 00:05:06 | 47:07:05 | -7595.5 | 1.2757 | 645.6 | 16.99 | 0 | 0 | 645.6 | 16.99 | 0.9012 | 23.72 | 0 | 0 | 0.9012 | 23.72 | 2025-12-06 15:28:24 | -9.6896 | -3516.4198 | -92.55 | 168.01 | Close | 50.99981
5990 | 28 | 4 | CC DChg | 00:05:09 | 47:07:08 | -7595.5 | 1.2741 | 651.9 | 17.16 | 0 | 0 | 651.9 | 17.16 | 0.9093 | 23.93 | 0 | 0 | 0.9093 | 23.93 | 2025-12-06 15:28:27 | -9.6774 | -3956 | -104.1195 | 167.8 | Close | 51.49982
5991 | 28 | 4 | CC DChg | 00:05:12 | 47:07:11 | -7595.5 | 1.272 | 658.3 | 17.33 | 0 | 0 | 658.3 | 17.33 | 0.9173 | 24.14 | 0 | 0 | 0.9173 | 24.14 | 2025-12-06 15:28:30 | -9.6615 | -3014.0952 | -79.3292 | 167.55 | Close | 51.99982
5992 | 28 | 4 | CC DChg | 00:05:15 | 47:07:14 | -7595.5 | 1.2701 | 664.6 | 17.49 | 0 | 0 | 664.6 | 17.49 | 0.9254 | 24.35 | 0 | 0 | 0.9254 | 24.35 | 2025-12-06 15:28:33 | -9.647 | -3331.3216 | -87.6784 | 167.27 | Close | 52.49982
5993 | 28 | 4 | CC DChg | 00:05:18 | 47:07:17 | -7595.5 | 1.2686 | 670.9 | 17.66 | 0 | 0 | 670.9 | 17.66 | 0.9334 | 24.57 | 0 | 0 | 0.9334 | 24.57 | 2025-12-06 15:28:36 | -9.6356 | -4219.7037 | -111.06 | 167.07 | Close | 52.99982
5994 | 28 | 4 | CC DChg | 00:05:21 | 47:07:20 | -7595.5 | 1.2667 | 677.3 | 17.83 | 0 | 0 | 677.3 | 17.83 | 0.9414 | 24.78 | 0 | 0 | 0.9414 | 24.78 | 2025-12-06 15:28:39 | -9.6212 | -3331.3684 | -87.6796 | 166.82 | Close | 53.49982
5995 | 28 | 4 | CC DChg | 00:05:24 | 47:07:23 | -7595.5 | 1.2648 | 683.6 | 17.99 | 0 | 0 | 683.6 | 17.99 | 0.9494 | 24.99 | 0 | 0 | 0.9494 | 24.99 | 2025-12-06 15:28:42 | -9.6068 | -3331.3684 | -87.6796 | 166.57 | Close | 53.99983
5996 | 28 | 4 | CC DChg | 00:05:27 | 47:07:26 | -7595.5 | 1.263 | 689.9 | 18.16 | 0 | 0 | 689.9 | 18.16 | 0.9574 | 25.2 | 0 | 0 | 0.9574 | 25.2 | 2025-12-06 15:28:45 | -9.5931 | -3516.3951 | -92.5494 | 166.34 | Close | 54.49983
5997 | 28 | 4 | CC DChg | 00:05:30 | 47:07:29 | -7595.5 | 1.2611 | 696.2 | 18.32 | 0 | 0 | 696.2 | 18.32 | 0.9654 | 25.41 | 0 | 0 | 0.9654 | 25.41 | 2025-12-06 15:28:48 | -9.5787 | -3331.345 | -87.679 | 166.09 | Close | 54.99983
5998 | 28 | 4 | CC DChg | 00:05:33 | 47:07:32 | -7595.5 | 1.2596 | 702.6 | 18.49 | 0 | 0 | 702.6 | 18.49 | 0.9734 | 25.62 | 0 | 0 | 0.9734 | 25.62 | 2025-12-06 15:28:51 | -9.5673 | -4219.7333 | -111.0608 | 165.89 | Close | 55.49983
5999 | 28 | 4 | CC DChg | 00:05:36 | 47:07:35 | -7595.5 | 1.2577 | 708.9 | 18.66 | 0 | 0 | 708.9 | 18.66 | 0.9814 | 25.83 | 0 | 0 | 0.9814 | 25.83 | 2025-12-06 15:28:54 | -9.5528 | -3331.3684 | -87.6796 | 165.62 | Close | 55.99984
6000 | 28 | 4 | CC DChg | 00:05:39 | 47:07:38 | -7595.5 | 1.2558 | 715.2 | 18.82 | 0 | 0 | 715.2 | 18.82 | 0.9893 | 26.04 | 0 | 0 | 0.9893 | 26.04 | 2025-12-06 15:28:57 | -9.5384 | -3331.3216 | -87.6784 | 165.37 | Close | 56.49983
6001 | 28 | 4 | CC DChg | 00:05:42 | 47:07:41 | -7595.5 | 1.254 | 721.6 | 18.99 | 0 | 0 | 721.6 | 18.99 | 0.9973 | 26.25 | 0 | 0 | 0.9973 | 26.25 | 2025-12-06 15:29:00 | -9.5247 | -3516.4198 | -92.55 | 165.15 | Close | 56.99983
6002 | 28 | 4 | CC DChg | 00:05:45 | 47:07:44 | -7595.5 | 1.2524 | 727.9 | 19.16 | 0 | 0 | 727.9 | 19.16 | 1.0052 | 26.46 | 0 | 0 | 1.0052 | 26.46 | 2025-12-06 15:29:03 | -9.5126 | -3956 | -104.1195 | 164.97 | Close | 57.49984
6003 | 28 | 4 | CC DChg | 00:05:48 | 47:07:47 | -7595.5 | 1.2506 | 734.2 | 19.32 | 0 | 0 | 734.2 | 19.32 | 1.0131 | 26.66 | 0 | 0 | 1.0131 | 26.66 | 2025-12-06 15:29:06 | -9.4989 | -3516.4198 | -92.55 | 164.7 | Close | 57.99984
6004 | 28 | 4 | CC DChg | 00:05:51 | 47:07:50 | -7595.5 | 1.249 | 740.6 | 19.49 | 0 | 0 | 740.6 | 19.49 | 1.021 | 26.87 | 0 | 0 | 1.021 | 26.87 | 2025-12-06 15:29:09 | -9.4868 | -3955.9722 | -104.1188 | 164.49 | Close | 58.49984
6005 | 28 | 4 | CC DChg | 00:05:54 | 47:07:53 | -7595.5 | 1.2472 | 746.9 | 19.66 | 0 | 0 | 746.9 | 19.66 | 1.0289 | 27.08 | 0 | 0 | 1.0289 | 27.08 | 2025-12-06 15:29:12 | -9.4731 | -3516.4198 | -92.55 | 164.26 | Close | 58.99984
6006 | 28 | 4 | CC DChg | 00:05:57 | 47:07:56 | -7595.5 | 1.2456 | 753.2 | 19.82 | 0 | 0 | 753.2 | 19.82 | 1.0368 | 27.29 | 0 | 0 | 1.0368 | 27.29 | 2025-12-06 15:29:15 | -9.4609 | -3956 | -104.1195 | 164.04 | Close | 59.49985
6007 | 28 | 4 | CC DChg | 00:06:00 | 47:07:59 | -7595.5 | 1.2437 | 759.5 | 19.99 | 0 | 0 | 759.5 | 19.99 | 1.0447 | 27.5 | 0 | 0 | 1.0447 | 27.5 | 2025-12-06 15:29:18 | -9.4465 | -3331.3684 | -87.6796 | 163.79 | Close | 59.99985
6008 | 28 | 4 | CC DChg | 00:06:03 | 47:08:02 | -7595.5 | 1.2422 | 765.9 | 20.16 | 0 | 0 | 765.9 | 20.16 | 1.0526 | 27.7 | 0 | 0 | 1.0526 | 27.7 | 2025-12-06 15:29:21 | -9.4351 | -4219.6741 | -111.0593 | 163.62 | Close | 60.49985
6009 | 28 | 4 | CC DChg | 00:06:06 | 47:08:05 | -7595.5 | 1.2403 | 772.2 | 20.32 | 0 | 0 | 772.2 | 20.32 | 1.0604 | 27.91 | 0 | 0 | 1.0604 | 27.91 | 2025-12-06 15:29:24 | -9.4207 | -3331.3684 | -87.6796 | 163.37 | Close | 60.99985
6010 | 28 | 4 | CC DChg | 00:06:09 | 47:08:08 | -7595.5 | 1.2388 | 778.5 | 20.49 | 0 | 0 | 778.5 | 20.49 | 1.0683 | 28.12 | 0 | 0 | 1.0683 | 28.12 | 2025-12-06 15:29:27 | -9.4093 | -4219.6741 | -111.0593 | 163.15 | Close | 61.49985
6011 | 28 | 4 | CC DChg | 00:06:12 | 47:08:11 | -7595.5 | 1.2372 | 784.9 | 20.66 | 0 | 0 | 784.9 | 20.66 | 1.0761 | 28.32 | 0 | 0 | 1.0761 | 28.32 | 2025-12-06 15:29:30 | -9.3971 | -3956 | -104.1195 | 162.94 | Close | 61.99986
6012 | 28 | 4 | CC DChg | 00:06:15 | 47:08:14 | -7595.5 | 1.2357 | 791.2 | 20.82 | 0 | 0 | 791.2 | 20.82 | 1.0839 | 28.53 | 0 | 0 | 1.0839 | 28.53 | 2025-12-06 15:29:33 | -9.3857 | -4219.7333 | -111.0608 | 162.74 | Close | 62.49986
6013 | 28 | 4 | CC DChg | 00:06:18 | 47:08:17 | -7595.5 | 1.2338 | 797.5 | 20.99 | 0 | 0 | 797.5 | 20.99 | 1.0917 | 28.73 | 0 | 0 | 1.0917 | 28.73 | 2025-12-06 15:29:36 | -9.3713 | -3331.3216 | -87.6784 | 162.49 | Close | 62.99986
6014 | 28 | 4 | CC DChg | 00:06:21 | 47:08:20 | -7595.5 | 1.232 | 803.9 | 21.16 | 0 | 0 | 803.9 | 21.16 | 1.0995 | 28.94 | 0 | 0 | 1.0995 | 28.94 | 2025-12-06 15:29:39 | -9.3576 | -3516.4444 | -92.5507 | 162.25 | Close | 63.49986
6015 | 28 | 4 | CC DChg | 00:06:24 | 47:08:23 | -7595.5 | 1.2304 | 810.2 | 21.32 | 0 | 0 | 810.2 | 21.32 | 1.1073 | 29.14 | 0 | 0 | 1.1073 | 29.14 | 2025-12-06 15:29:42 | -9.3455 | -3956 | -104.1195 | 162.04 | Close | 63.99987
6016 | 28 | 4 | CC DChg | 00:06:27 | 47:08:26 | -7595.5 | 1.2289 | 816.5 | 21.49 | 0 | 0 | 816.5 | 21.49 | 1.1151 | 29.35 | 0 | 0 | 1.1151 | 29.35 | 2025-12-06 15:29:45 | -9.3341 | -4219.6741 | -111.0593 | 161.85 | Close | 64.49986
6017 | 28 | 4 | CC DChg | 00:06:30 | 47:08:29 | -7595.5 | 1.2273 | 822.8 | 21.66 | 0 | 0 | 822.8 | 21.66 | 1.1229 | 29.55 | 0 | 0 | 1.1229 | 29.55 | 2025-12-06 15:29:48 | -9.3219 | -3956 | -104.1195 | 161.64 | Close | 64.99987
6018 | 28 | 4 | CC DChg | 00:06:33 | 47:08:32 | -7595.5 | 1.2258 | 829.2 | 21.82 | 0 | 0 | 829.2 | 21.82 | 1.1306 | 29.76 | 0 | 0 | 1.1306 | 29.76 | 2025-12-06 15:29:51 | -9.3105 | -4219.6741 | -111.0593 | 161.44 | Close | 65.49987
6019 | 28 | 4 | CC DChg | 00:06:36 | 47:08:35 | -7595.5 | 1.2239 | 835.5 | 21.99 | 0 | 0 | 835.5 | 21.99 | 1.1384 | 29.96 | 0 | 0 | 1.1384 | 29.96 | 2025-12-06 15:29:54 | -9.2961 | -3331.3684 | -87.6796 | 161.19 | Close | 65.99987
6020 | 28 | 4 | CC DChg | 00:06:39 | 47:08:38 | -7595.5 | 1.2224 | 841.8 | 22.16 | 0 | 0 | 841.8 | 22.16 | 1.1461 | 30.17 | 0 | 0 | 1.1461 | 30.17 | 2025-12-06 15:29:57 | -9.2847 | -4219.7333 | -111.0608 | 160.99 | Close | 66.49987
6021 | 28 | 4 | CC DChg | 00:06:42 | 47:08:41 | -7595.5 | 1.2208 | 848.2 | 22.32 | 0 | 0 | 848.2 | 22.32 | 1.1539 | 30.37 | 0 | 0 | 1.1539 | 30.37 | 2025-12-06 15:30:00 | -9.2726 | -3955.9444 | -104.118 | 160.81 | Close | 66.99987
6022 | 28 | 4 | CC DChg | 00:06:45 | 47:08:44 | -7595.5 | 1.2193 | 854.5 | 22.49 | 0 | 0 | 854.5 | 22.49 | 1.1616 | 30.57 | 0 | 0 | 1.1616 | 30.57 | 2025-12-06 15:30:03 | -9.2612 | -4219.7333 | -111.0608 | 160.58 | Close | 67.49988
6023 | 28 | 4 | CC DChg | 00:06:48 | 47:08:47 | -7595.5 | 1.2177 | 860.8 | 22.66 | 0 | 0 | 860.8 | 22.66 | 1.1693 | 30.78 | 0 | 0 | 1.1693 | 30.78 | 2025-12-06 15:30:06 | -9.249 | -3956 | -104.1195 | 160.37 | Close | 67.99988
6024 | 28 | 4 | CC DChg | 00:06:51 | 47:08:50 | -7595.5 | 1.2158 | 867.1 | 22.82 | 0 | 0 | 867.1 | 22.82 | 1.177 | 30.98 | 0 | 0 | 1.177 | 30.98 | 2025-12-06 15:30:09 | -9.2346 | -3331.3216 | -87.6784 | 160.12 | Close | 68.49988
6025 | 28 | 4 | CC DChg | 00:06:54 | 47:08:53 | -7595.5 | 1.2146 | 873.5 | 22.99 | 0 | 0 | 873.5 | 22.99 | 1.1847 | 31.18 | 0 | 0 | 1.1847 | 31.18 | 2025-12-06 15:30:12 | -9.2255 | -5274.5926 | -138.8241 | 159.96 | Close | 68.99988
6026 | 28 | 4 | CC DChg | 00:06:57 | 47:08:56 | -7595.5 | 1.2131 | 879.8 | 23.16 | 0 | 0 | 879.8 | 23.16 | 1.1924 | 31.38 | 0 | 0 | 1.1924 | 31.38 | 2025-12-06 15:30:15 | -9.2141 | -4219.7333 | -111.0608 | 159.77 | Close | 69.49988
6027 | 28 | 4 | CC DChg | 00:07:00 | 47:08:59 | -7595.5 | 1.2115 | 886.1 | 23.32 | 0 | 0 | 886.1 | 23.32 | 1.2001 | 31.58 | 0 | 0 | 1.2001 | 31.58 | 2025-12-06 15:30:18 | -9.2019 | -3956 | -104.1195 | 159.56 | Close | 69.99988
6028 | 28 | 4 | CC DChg | 00:07:03 | 47:09:02 | -7595.5 | 1.21 | 892.5 | 23.49 | 0 | 0 | 892.5 | 23.49 | 1.2077 | 31.79 | 0 | 0 | 1.2077 | 31.79 | 2025-12-06 15:30:21 | -9.1905 | -4219.7333 | -111.0608 | 159.36 | Close | 70.49989
6029 | 28 | 4 | CC DChg | 00:07:06 | 47:09:05 | -7595.5 | 1.2081 | 898.8 | 23.66 | 0 | 0 | 898.8 | 23.66 | 1.2154 | 31.99 | 0 | 0 | 1.2154 | 31.99 | 2025-12-06 15:30:24 | -9.1761 | -3331.3216 | -87.6784 | 159.13 | Close | 70.99989
6030 | 28 | 4 | CC DChg | 00:07:09 | 47:09:08 | -7595.5 | 1.2065 | 905.1 | 23.82 | 0 | 0 | 905.1 | 23.82 | 1.223 | 32.19 | 0 | 0 | 1.223 | 32.19 | 2025-12-06 15:30:27 | -9.1639 | -3956 | -104.1195 | 158.9 | Close | 71.49989
6031 | 28 | 4 | CC DChg | 00:07:12 | 47:09:11 | -7595.5 | 1.2053 | 911.5 | 23.99 | 0 | 0 | 911.5 | 23.99 | 1.2306 | 32.39 | 0 | 0 | 1.2306 | 32.39 | 2025-12-06 15:30:30 | -9.1548 | -5274.6667 | -138.826 | 158.74 | Close | 71.9999
6032 | 28 | 4 | CC DChg | 00:07:15 | 47:09:14 | -7595.5 | 1.2038 | 917.8 | 24.16 | 0 | 0 | 917.8 | 24.16 | 1.2383 | 32.59 | 0 | 0 | 1.2383 | 32.59 | 2025-12-06 15:30:33 | -9.1434 | -4219.6741 | -111.0593 | 158.54 | Close | 72.49989
6033 | 28 | 4 | CC DChg | 00:07:18 | 47:09:17 | -7595.5 | 1.2022 | 924.1 | 24.32 | 0 | 0 | 924.1 | 24.32 | 1.2459 | 32.79 | 0 | 0 | 1.2459 | 32.79 | 2025-12-06 15:30:36 | -9.1313 | -3956 | -104.1195 | 158.33 | Close | 72.9999
6034 | 28 | 4 | CC DChg | 00:07:21 | 47:09:20 | -7595.5 | 1.2003 | 930.4 | 24.49 | 0 | 0 | 930.4 | 24.49 | 1.2535 | 32.99 | 0 | 0 | 1.2535 | 32.99 | 2025-12-06 15:30:39 | -9.1169 | -3331.3216 | -87.6784 | 158.08 | Close | 73.4999
6035 | 28 | 4 | CC DChg | 00:07:24 | 47:09:23 | -7595.5 | 1.1988 | 936.8 | 24.66 | 0 | 0 | 936.8 | 24.66 | 1.2611 | 33.19 | 0 | 0 | 1.2611 | 33.19 | 2025-12-06 15:30:42 | -9.1055 | -4219.7926 | -111.0624 | 157.88 | Close | 73.99991
6036 | 28 | 4 | CC DChg | 00:07:27 | 47:09:26 | -7595.5 | 1.1976 | 943.1 | 24.82 | 0 | 0 | 943.1 | 24.82 | 1.2687 | 33.39 | 0 | 0 | 1.2687 | 33.39 | 2025-12-06 15:30:45 | -9.0963 | -5274.5926 | -138.8241 | 157.73 | Close | 74.4999
6037 | 28 | 4 | CC DChg | 00:07:30 | 47:09:29 | -7595.5 | 1.196 | 949.4 | 24.99 | 0 | 0 | 949.4 | 24.99 | 1.2762 | 33.59 | 0 | 0 | 1.2762 | 33.59 | 2025-12-06 15:30:48 | -9.0842 | -3956 | -104.1195 | 157.51 | Close | 74.99991
6038 | 28 | 4 | CC DChg | 00:07:33 | 47:09:32 | -7595.5 | 1.1945 | 955.8 | 25.16 | 0 | 0 | 955.8 | 25.16 | 1.2838 | 33.79 | 0 | 0 | 1.2838 | 33.79 | 2025-12-06 15:30:51 | -9.0728 | -4219.6741 | -111.0593 | 157.3 | Close | 75.49991
6039 | 28 | 4 | CC DChg | 00:07:36 | 47:09:35 | -7595.5 | 1.1929 | 962.1 | 25.32 | 0 | 0 | 962.1 | 25.32 | 1.2914 | 33.99 | 0 | 0 | 1.2914 | 33.99 | 2025-12-06 15:30:54 | -9.0606 | -3956 | -104.1195 | 157.11 | Close | 75.99991
6040 | 28 | 4 | CC DChg | 00:07:39 | 47:09:38 | -7595.5 | 1.1914 | 968.4 | 25.49 | 0 | 0 | 968.4 | 25.49 | 1.2989 | 34.19 | 0 | 0 | 1.2989 | 34.19 | 2025-12-06 15:30:57 | -9.0493 | -4219.6741 | -111.0593 | 156.91 | Close | 76.49991
6041 | 28 | 4 | CC DChg | 00:07:42 | 47:09:41 | -7595.5 | 1.1898 | 974.7 | 25.65 | 0 | 0 | 974.7 | 25.65 | 1.3064 | 34.38 | 0 | 0 | 1.3064 | 34.38 | 2025-12-06 15:31:00 | -9.0371 | -3956 | -104.1195 | 156.7 | Close | 76.99991
6042 | 28 | 4 | CC DChg | 00:07:45 | 47:09:44 | -7595.5 | 1.1883 | 981.1 | 25.82 | 0 | 0 | 981.1 | 25.82 | 1.314 | 34.58 | 0 | 0 | 1.314 | 34.58 | 2025-12-06 15:31:03 | -9.0257 | -4219.6741 | -111.0593 | 156.53 | Close | 77.49991
6043 | 28 | 4 | CC DChg | 00:07:48 | 47:09:47 | -7595.5 | 1.187 | 987.4 | 25.99 | 0 | 0 | 987.4 | 25.99 | 1.3215 | 34.78 | 0 | 0 | 1.3215 | 34.78 | 2025-12-06 15:31:06 | -9.0158 | -4868.9915 | -128.1489 | 156.33 | Close | 77.99992
6044 | 28 | 4 | CC DChg | 00:07:51 | 47:09:50 | -7595.5 | 1.1855 | 993.7 | 26.15 | 0 | 0 | 993.7 | 26.15 | 1.329 | 34.98 | 0 | 0 | 1.329 | 34.98 | 2025-12-06 15:31:09 | -9.0044 | -4219.6741 | -111.0593 | 156.13 | Close | 78.49992
6045 | 28 | 4 | CC DChg | 00:07:54 | 47:09:53 | -7595.5 | 1.1839 | 1000.1 | 26.32 | 0 | 0 | 1000.1 | 26.32 | 1.3365 | 35.18 | 0 | 0 | 1.3365 | 35.18 | 2025-12-06 15:31:12 | -8.9923 | -3955.9444 | -104.118 | 155.92 | Close | 78.99992
6046 | 28 | 4 | CC DChg | 00:07:57 | 47:09:56 | -7595.5 | 1.1824 | 1006.4 | 26.49 | 0 | 0 | 1006.4 | 26.49 | 1.344 | 35.37 | 0 | 0 | 1.344 | 35.37 | 2025-12-06 15:31:15 | -8.9809 | -4219.7333 | -111.0608 | 155.72 | Close | 79.49992
6047 | 28 | 4 | CC DChg | 00:08:00 | 47:09:59 | -7595.5 | 1.1808 | 1012.7 | 26.65 | 0 | 0 | 1012.7 | 26.65 | 1.3515 | 35.57 | 0 | 0 | 1.3515 | 35.57 | 2025-12-06 15:31:18 | -8.9687 | -3956 | -104.1195 | 155.5 | Close | 79.99993
6048 | 28 | 4 | CC DChg | 00:08:03 | 47:10:02 | -7595.5 | 1.1793 | 1019.1 | 26.82 | 0 | 0 | 1019.1 | 26.82 | 1.3589 | 35.77 | 0 | 0 | 1.3589 | 35.77 | 2025-12-06 15:31:21 | -8.9573 | -4219.6741 | -111.0593 | 155.32 | Close | 80.49992
6049 | 28 | 4 | CC DChg | 00:08:06 | 47:10:05 | -7595.5 | 1.1777 | 1025.4 | 26.99 | 0 | 0 | 1025.4 | 26.99 | 1.3664 | 35.96 | 0 | 0 | 1.3664 | 35.96 | 2025-12-06 15:31:24 | -8.9452 | -3955.9444 | -104.118 | 155.11 | Close | 80.99992
6050 | 28 | 4 | CC DChg | 00:08:09 | 47:10:08 | -7595.5 | 1.1759 | 1031.7 | 27.15 | 0 | 0 | 1031.7 | 27.15 | 1.3738 | 36.16 | 0 | 0 | 1.3738 | 36.16 | 2025-12-06 15:31:27 | -8.9315 | -3516.4938 | -92.552 | 154.87 | Close | 81.49993
6051 | 28 | 4 | CC DChg | 00:08:12 | 47:10:11 | -7595.5 | 1.1743 | 1038 | 27.32 | 0 | 0 | 1038 | 27.32 | 1.3813 | 36.35 | 0 | 0 | 1.3813 | 36.35 | 2025-12-06 15:31:30 | -8.9194 | -3956 | -104.1195 | 154.66 | Close | 81.99994
6052 | 28 | 4 | CC DChg | 00:08:15 | 47:10:14 | -7595.5 | 1.1731 | 1044.4 | 27.49 | 0 | 0 | 1044.4 | 27.49 | 1.3887 | 36.55 | 0 | 0 | 1.3887 | 36.55 | 2025-12-06 15:31:33 | -8.9103 | -5274.5926 | -138.8241 | 154.5 | Close | 82.49993
6053 | 28 | 4 | CC DChg | 00:08:18 | 47:10:17 | -7595.5 | 1.1715 | 1050.7 | 27.65 | 0 | 0 | 1050.7 | 27.65 | 1.3961 | 36.75 | 0 | 0 | 1.3961 | 36.75 | 2025-12-06 15:31:36 | -8.8981 | -3955.9444 | -104.118 | 154.29 | Close | 82.99993
6054 | 28 | 4 | CC DChg | 00:08:21 | 47:10:20 | -7595.5 | 1.17 | 1057 | 27.82 | 0 | 0 | 1057 | 27.82 | 1.4035 | 36.94 | 0 | 0 | 1.4035 | 36.94 | 2025-12-06 15:31:39 | -8.8867 | -4219.7333 | -111.0608 | 154.09 | Close | 83.49994
6055 | 28 | 4 | CC DChg | 00:08:24 | 47:10:23 | -7595.5 | 1.1681 | 1063.4 | 27.99 | 0 | 0 | 1063.4 | 27.99 | 1.4109 | 37.13 | 0 | 0 | 1.4109 | 37.13 | 2025-12-06 15:31:42 | -8.8723 | -3331.3684 | -87.6796 | 153.84 | Close | 83.99994
6056 | 28 | 4 | CC DChg | 00:08:27 | 47:10:26 | -7595.5 | 1.1666 | 1069.7 | 28.15 | 0 | 0 | 1069.7 | 28.15 | 1.4183 | 37.33 | 0 | 0 | 1.4183 | 37.33 | 2025-12-06 15:31:45 | -8.8609 | -4219.6741 | -111.0593 | 153.64 | Close | 84.49994
6057 | 28 | 4 | CC DChg | 00:08:30 | 47:10:29 | -7595.5 | 1.165 | 1076 | 28.32 | 0 | 0 | 1076 | 28.32 | 1.4257 | 37.52 | 0 | 0 | 1.4257 | 37.52 | 2025-12-06 15:31:48 | -8.8487 | -3955.9444 | -104.118 | 153.43 | Close | 84.99994
6058 | 28 | 4 | CC DChg | 00:08:33 | 47:10:32 | -7595.5 | 1.1635 | 1082.4 | 28.49 | 0 | 0 | 1082.4 | 28.49 | 1.4331 | 37.72 | 0 | 0 | 1.4331 | 37.72 | 2025-12-06 15:31:51 | -8.8373 | -4219.7926 | -111.0624 | 153.24 | Close | 85.49995
6059 | 28 | 4 | CC DChg | 00:08:36 | 47:10:35 | -7595.5 | 1.1622 | 1088.7 | 28.65 | 0 | 0 | 1088.7 | 28.65 | 1.4404 | 37.91 | 0 | 0 | 1.4404 | 37.91 | 2025-12-06 15:31:54 | -8.8275 | -4868.9231 | -128.1471 | 153.06 | Close | 85.99995
6060 | 28 | 4 | CC DChg | 00:08:39 | 47:10:38 | -7595.5 | 1.16 | 1095 | 28.82 | 0 | 0 | 1095 | 28.82 | 1.4478 | 38.1 | 0 | 0 | 1.4478 | 38.1 | 2025-12-06 15:31:57 | -8.8108 | -2877.0505 | -75.7222 | 152.78 | Close | 86.49995
6061 | 28 | 4 | CC DChg | 00:08:42 | 47:10:41 | -7595.5 | 1.1588 | 1101.3 | 28.99 | 0 | 0 | 1101.3 | 28.99 | 1.4551 | 38.3 | 0 | 0 | 1.4551 | 38.3 | 2025-12-06 15:32:00 | -8.8016 | -5274.5926 | -138.8241 | 152.62 | Close | 86.99995
6062 | 28 | 4 | CC DChg | 00:08:45 | 47:10:44 | -7595.5 | 1.1573 | 1107.7 | 29.15 | 0 | 0 | 1107.7 | 29.15 | 1.4624 | 38.49 | 0 | 0 | 1.4624 | 38.49 | 2025-12-06 15:32:03 | -8.7902 | -4219.7333 | -111.0608 | 152.42 | Close | 87.49995
6063 | 28 | 4 | CC DChg | 00:08:48 | 47:10:47 | -7595.5 | 1.1557 | 1114 | 29.32 | 0 | 0 | 1114 | 29.32 | 1.4698 | 38.68 | 0 | 0 | 1.4698 | 38.68 | 2025-12-06 15:32:06 | -8.7781 | -3956 | -104.1195 | 152.21 | Close | 87.99996
6064 | 28 | 4 | CC DChg | 00:08:51 | 47:10:50 | -7595.5 | 1.1542 | 1120.3 | 29.49 | 0 | 0 | 1120.3 | 29.49 | 1.4771 | 38.88 | 0 | 0 | 1.4771 | 38.88 | 2025-12-06 15:32:09 | -8.7667 | -4219.6741 | -111.0593 | 152.01 | Close | 88.49995
6065 | 28 | 4 | CC DChg | 00:08:54 | 47:10:53 | -7595.5 | 1.1523 | 1126.7 | 29.65 | 0 | 0 | 1126.7 | 29.65 | 1.4844 | 39.07 | 0 | 0 | 1.4844 | 39.07 | 2025-12-06 15:32:12 | -8.7523 | -3331.3216 | -87.6784 | 151.76 | Close | 88.99995
6066 | 28 | 4 | CC DChg | 00:08:57 | 47:10:56 | -7595.5 | 1.1507 | 1133 | 29.82 | 0 | 0 | 1133 | 29.82 | 1.4917 | 39.26 | 0 | 0 | 1.4917 | 39.26 | 2025-12-06 15:32:15 | -8.7401 | -3956.0556 | -104.121 | 151.55 | Close | 89.49996
6067 | 28 | 4 | CC DChg | 00:09:00 | 47:10:59 | -7595.5 | 1.1492 | 1139.3 | 29.99 | 0 | 0 | 1139.3 | 29.99 | 1.4989 | 39.45 | 0 | 0 | 1.4989 | 39.45 | 2025-12-06 15:32:18 | -8.7287 | -4219.6741 | -111.0593 | 151.35 | Close | 89.99996
6068 | 28 | 4 | CC DChg | 00:09:03 | 47:11:02 | -7595.5 | 1.148 | 1145.6 | 30.15 | 0 | 0 | 1145.6 | 30.15 | 1.5062 | 39.64 | 0 | 0 | 1.5062 | 39.64 | 2025-12-06 15:32:21 | -8.7196 | -5274.6667 | -138.826 | 151.2 | Close | 90.49996
6069 | 28 | 4 | CC DChg | 00:09:06 | 47:11:05 | -7595.5 | 1.1464 | 1152 | 30.32 | 0 | 0 | 1152 | 30.32 | 1.5135 | 39.83 | 0 | 0 | 1.5135 | 39.83 | 2025-12-06 15:32:24 | -8.7075 | -3955.9444 | -104.118 | 150.98 | Close | 90.99996
6070 | 28 | 4 | CC DChg | 00:09:09 | 47:11:08 | -7595.5 | 1.1445 | 1158.3 | 30.49 | 0 | 0 | 1158.3 | 30.49 | 1.5207 | 40.02 | 0 | 0 | 1.5207 | 40.02 | 2025-12-06 15:32:27 | -8.693 | -3331.3216 | -87.6784 | 150.73 | Close | 91.49996
6071 | 28 | 4 | CC DChg | 00:09:12 | 47:11:11 | -7595.5 | 1.1433 | 1164.6 | 30.65 | 0 | 0 | 1164.6 | 30.65 | 1.528 | 40.22 | 0 | 0 | 1.528 | 40.22 | 2025-12-06 15:32:30 | -8.6839 | -5274.7407 | -138.828 | 150.58 | Close | 91.99997
6072 | 28 | 4 | CC DChg | 00:09:15 | 47:11:14 | -7595.5 | 1.1418 | 1171 | 30.82 | 0 | 0 | 1171 | 30.82 | 1.5352 | 40.41 | 0 | 0 | 1.5352 | 40.41 | 2025-12-06 15:32:33 | -8.6725 | -4219.6148 | -111.0577 | 150.38 | Close | 92.49996
6073 | 28 | 4 | CC DChg | 00:09:18 | 47:11:17 | -7595.5 | 1.1402 | 1177.3 | 30.99 | 0 | 0 | 1177.3 | 30.99 | 1.5424 | 40.6 | 0 | 0 | 1.5424 | 40.6 | 2025-12-06 15:32:36 | -8.6604 | -3956 | -104.1195 | 150.17 | Close | 92.99997
6074 | 28 | 4 | CC DChg | 00:09:21 | 47:11:20 | -7595.5 | 1.139 | 1183.6 | 31.15 | 0 | 0 | 1183.6 | 31.15 | 1.5496 | 40.79 | 0 | 0 | 1.5496 | 40.79 | 2025-12-06 15:32:39 | -8.6513 | -5274.7407 | -138.828 | 150.01 | Close | 93.49998
6075 | 28 | 4 | CC DChg | 00:09:24 | 47:11:23 | -7595.5 | 1.1374 | 1190 | 31.32 | 0 | 0 | 1190 | 31.32 | 1.5568 | 40.97 | 0 | 0 | 1.5568 | 40.97 | 2025-12-06 15:32:42 | -8.6391 | -3955.9444 | -104.118 | 149.8 | Close | 93.99997
6076 | 28 | 4 | CC DChg | 00:09:27 | 47:11:26 | -7595.5 | 1.1362 | 1196.3 | 31.49 | 0 | 0 | 1196.3 | 31.49 | 1.564 | 41.16 | 0 | 0 | 1.564 | 41.16 | 2025-12-06 15:32:45 | -8.63 | -5274.6667 | -138.826 | 149.64 | Close | 94.49998
6077 | 28 | 4 | CC DChg | 00:09:30 | 47:11:29 | -7595.5 | 1.1346 | 1202.6 | 31.65 | 0 | 0 | 1202.6 | 31.65 | 1.5712 | 41.35 | 0 | 0 | 1.5712 | 41.35 | 2025-12-06 15:32:48 | -8.6178 | -3955.8889 | -104.1166 | 149.43 | Close | 94.99997
6078 | 28 | 4 | CC DChg | 00:09:33 | 47:11:32 | -7595.5 | 1.1334 | 1208.9 | 31.82 | 0 | 0 | 1208.9 | 31.82 | 1.5784 | 41.54 | 0 | 0 | 1.5784 | 41.54 | 2025-12-06 15:32:51 | -8.6087 | -5274.8889 | -138.8319 | 149.27 | Close | 95.49999
6079 | 28 | 4 | CC DChg | 00:09:36 | 47:11:35 | -7595.5 | 1.1321 | 1215.3 | 31.99 | 0 | 0 | 1215.3 | 31.99 | 1.5856 | 41.73 | 0 | 0 | 1.5856 | 41.73 | 2025-12-06 15:32:54 | -8.5988 | -4868.7863 | -128.1435 | 149.1 | Close | 95.99999
6080 | 28 | 4 | CC DChg | 00:09:39 | 47:11:38 | -7595.5 | 1.1309 | 1221.6 | 32.15 | 0 | 0 | 1221.6 | 32.15 | 1.5927 | 41.92 | 0 | 0 | 1.5927 | 41.92 | 2025-12-06 15:32:57 | -8.5897 | -5274.5185 | -138.8221 | 148.94 | Close | 96.49998
6081 | 28 | 4 | CC DChg | 00:09:42 | 47:11:41 | -7595.5 | 1.1294 | 1227.9 | 32.32 | 0 | 0 | 1227.9 | 32.32 | 1.5999 | 42.11 | 0 | 0 | 1.5999 | 42.11 | 2025-12-06 15:33:00 | -8.5783 | -4219.7333 | -111.0608 | 148.75 | Close | 96.99998
6082 | 28 | 4 | CC DChg | 00:09:45 | 47:11:44 | -7595.5 | 1.1281 | 1234.3 | 32.48 | 0 | 0 | 1234.3 | 32.48 | 1.607 | 42.3 | 0 | 0 | 1.607 | 42.3 | 2025-12-06 15:33:03 | -8.5685 | -4868.9915 | -128.1489 | 148.58 | Close | 97.49999
6083 | 28 | 4 | CC DChg | 00:09:48 | 47:11:47 | -7595.5 | 1.1272 | 1240.6 | 32.65 | 0 | 0 | 1240.6 | 32.65 | 1.6142 | 42.48 | 0 | 0 | 1.6142 | 42.48 | 2025-12-06 15:33:06 | -8.5616 | -7032.7901 | -185.0988 | 148.44 | Close | 97.99999
6084 | 28 | 4 | CC DChg | 00:09:51 | 47:11:50 | -7595.5 | 1.1259 | 1246.9 | 32.82 | 0 | 0 | 1246.9 | 32.82 | 1.6213 | 42.67 | 0 | 0 | 1.6213 | 42.67 | 2025-12-06 15:33:09 | -8.5518 | -4868.8547 | -128.1453 | 148.29 | Close | 98.49999
6085 | 28 | 4 | CC DChg | 00:09:54 | 47:11:53 | -7595.5 | 1.1247 | 1253.2 | 32.98 | 0 | 0 | 1253.2 | 32.98 | 1.6284 | 42.86 | 0 | 0 | 1.6284 | 42.86 | 2025-12-06 15:33:12 | -8.5426 | -5274.6667 | -138.826 | 148.11 | Close | 98.99999
6086 | 28 | 4 | CC DChg | 00:09:57 | 47:11:56 | -7595.5 | 1.1238 | 1259.6 | 33.15 | 0 | 0 | 1259.6 | 33.15 | 1.6355 | 43.05 | 0 | 0 | 1.6355 | 43.05 | 2025-12-06 15:33:15 | -8.5358 | -7033.0864 | -185.1066 | 148.01 | Close | 99.50001
6087 | 28 | 4 | CC DChg | 00:10:00 | 47:11:59 | -7595.5 | 1.1225 | 1265.9 | 33.32 | 0 | 0 | 1265.9 | 33.32 | 1.6426 | 43.23 | 0 | 0 | 1.6426 | 43.23 | 2025-12-06 15:33:18 | -8.5259 | -4868.7863 | -128.1435 | 147.84 | Close | 100 |  | 1
6088 | 28 | 5 | CC Chg | 00:00:00 | 47:11:59 | 0 | 1.3538 | 0 | 0 | 0 | 0 | 0 | 0 | 0 | 0 | 0 | 0 | 0 | 0 | 2025-12-06 15:33:18 | 0 | 0 | 0 | 0 | Close | 0 |  | 0
6089 | 28 | 5 | CC Chg | 00:05:00 | 47:16:59 | 939.4 | 1.5696 | 78.2 | 2.06 | 78.2 | 2.06 | 0 | 0 | 0.1194 | 3.14 | 0.1194 | 3.14 | 0 | 0 | 2025-12-06 15:38:18 | 1.4744 | 362.2012 | 9.5329 | 1671.35 | Close | 6.097929
6090 | 28 | 5 | CC Chg | 00:10:00 | 47:21:59 | 939.4 | 1.6012 | 156.4 | 4.12 | 156.4 | 4.12 | 0 | 0 | 0.2436 | 6.41 | 0.2436 | 6.41 | 0 | 0 | 2025-12-06 15:43:18 | 1.5041 | 2477.215 | 65.1988 | 1704.99 | Close | 12.20498
6091 | 28 | 5 | CC Chg | 00:15:00 | 47:26:59 | 939.4 | 1.6226 | 234.7 | 6.18 | 234.7 | 6.18 | 0 | 0 | 0.3699 | 9.73 | 0.3699 | 9.73 | 0 | 0 | 2025-12-06 15:48:18 | 1.5242 | 3657.9439 | 96.2749 | 1727.77 | Close | 18.31204
6092 | 28 | 5 | CC Chg | 00:20:00 | 47:31:59 | 939.4 | 1.6406 | 313 | 8.24 | 313 | 8.24 | 0 | 0 | 0.4976 | 13.1 | 0.4976 | 13.1 | 0 | 0 | 2025-12-06 15:53:18 | 1.5411 | 4348.8864 | 114.46 | 1746.93 | Close | 24.41909
6093 | 28 | 5 | CC Chg | 00:25:00 | 47:36:59 | 939.4 | 1.6579 | 391.3 | 10.3 | 391.3 | 10.3 | 0 | 0 | 0.6267 | 16.49 | 0.6267 | 16.49 | 0 | 0 | 2025-12-06 15:58:18 | 1.5574 | 4524.8555 | 119.0914 | 1765.35 | Close | 30.52614
6094 | 28 | 5 | CC Chg | 00:30:00 | 47:41:59 | 939.4 | 1.6744 | 469.6 | 12.36 | 469.6 | 12.36 | 0 | 0 | 0.7571 | 19.93 | 0.7571 | 19.93 | 0 | 0 | 2025-12-06 16:03:18 | 1.5729 | 4744.2451 | 124.8656 | 1782.92 | Close | 36.6332
6095 | 28 | 5 | CC Chg | 00:35:00 | 47:46:59 | 939.4 | 1.6908 | 547.8 | 14.42 | 547.8 | 14.42 | 0 | 0 | 0.8888 | 23.39 | 0.8888 | 23.39 | 0 | 0 | 2025-12-06 16:08:18 | 1.5883 | 4773.168 | 125.6269 | 1800.37 | Close | 42.74025
6096 | 28 | 5 | CC Chg | 00:40:00 | 47:51:59 | 939.4 | 1.7075 | 626.1 | 16.48 | 626.1 | 16.48 | 0 | 0 | 1.0219 | 26.89 | 1.0219 | 26.89 | 0 | 0 | 2025-12-06 16:13:18 | 1.604 | 4687.4251 | 123.3702 | 1818.15 | Close | 48.84731
6097 | 28 | 5 | CC Chg | 00:45:00 | 47:56:59 | 939.4 | 1.7246 | 704.4 | 18.54 | 704.4 | 18.54 | 0 | 0 | 1.1562 | 30.43 | 1.1562 | 30.43 | 0 | 0 | 2025-12-06 16:18:18 | 1.62 | 4577.7778 | 120.4843 | 1836.57 | Close | 54.95436
6098 | 28 | 5 | CC Chg | 00:50:00 | 48:01:59 | 939.4 | 1.7429 | 782.7 | 20.6 | 782.7 | 20.6 | 0 | 0 | 1.2919 | 34 | 1.2919 | 34 | 0 | 0 | 2025-12-06 16:23:18 | 1.6372 | 4277.5981 | 112.5838 | 1855.84 | Close | 61.06142
6099 | 28 | 5 | CC Chg | 00:55:00 | 48:06:59 | 939.4 | 1.7624 | 861 | 22.66 | 861 | 22.66 | 0 | 0 | 1.4291 | 37.61 | 1.4291 | 37.61 | 0 | 0 | 2025-12-06 16:28:18 | 1.6555 | 4014.359 | 105.6555 | 1876.6 | Close | 67.16848
6100 | 28 | 5 | CC Chg | 01:00:00 | 48:11:59 | 939.4 | 1.7838 | 939.2 | 24.72 | 939.2 | 24.72 | 0 | 0 | 1.5679 | 41.27 | 1.5679 | 41.27 | 0 | 0 | 2025-12-06 16:33:18 | 1.6756 | 3657.9439 | 96.2749 | 1899.38 | Close | 73.27553
6101 | 28 | 5 | CC Chg | 01:05:00 | 48:16:59 | 939.4 | 1.8077 | 1017.5 | 26.78 | 1017.5 | 26.78 | 0 | 0 | 1.7084 | 44.96 | 1.7084 | 44.96 | 0 | 0 | 2025-12-06 16:38:18 | 1.6981 | 3275.3101 | 86.2042 | 1924.82 | Close | 79.38258
6102 | 28 | 5 | CC Chg | 01:10:00 | 48:21:59 | 939.4 | 1.8337 | 1095.8 | 28.84 | 1095.8 | 28.84 | 0 | 0 | 1.8509 | 48.72 | 1.8509 | 48.72 | 0 | 0 | 2025-12-06 16:43:18 | 1.7225 | 3010.7726 | 79.2417 | 1952.5 | Close | 85.48964
6103 | 28 | 5 | CC Chg | 01:15:00 | 48:26:59 | 939.4 | 1.8613 | 1174.1 | 30.9 | 1174.1 | 30.9 | 0 | 0 | 1.9955 | 52.52 | 1.9955 | 52.52 | 0 | 0 | 2025-12-06 16:48:18 | 1.7484 | 2836.2287 | 74.6478 | 1981.88 | Close | 91.59669
6104 | 28 | 5 | CC Chg | 01:20:00 | 48:31:59 | 939.4 | 1.8895 | 1252.4 | 32.96 | 1252.4 | 32.96 | 0 | 0 | 2.1424 | 56.39 | 2.1424 | 56.39 | 0 | 0 | 2025-12-06 16:53:18 | 1.7749 | 2775.8897 | 73.0597 | 2011.9 | Close | 97.70375
6105 | 28 | 5 | CC Chg | 01:21:52 | 48:33:52 | 939.4 | 1.9001 | 1281.8 | 33.74 | 1281.8 | 33.74 | 0 | 0 | 2.1981 | 57.85 | 2.1981 | 57.85 | 0 | 0 | 2025-12-06 16:55:11 | 1.7849 | 2776.7212 | 73.0816 | 2023.19 | Close | 100 |  | 1
6106 | 29 | 4 | CC DChg | 00:00:00 | 48:33:52 | -7595.5 | 1.6548 | 0 | 0 | 0 | 0 | 0 | 0 | 0 | 0 | 0 | 0 | 0 | 0 | 2025-12-06 16:55:11 | -12.569 | 0 | 0 | 217.92 | Close | 0 |  | 0
6107 | 29 | 4 | CC DChg | 00:00:03 | 48:33:55 | -7595.5 | 1.6108 | 6.3 | 0.17 | 0 | 0 | 6.3 | 0.17 | 0.0103 | 0.27 | 0 | 0 | 0.0103 | 0.27 | 2025-12-06 16:55:14 | -12.2348 | -143.8538 | -3.7861 | 212.13 | Close | 0.5
6108 | 29 | 4 | CC DChg | 00:00:06 | 48:33:58 | -7595.5 | 1.5928 | 12.7 | 0.33 | 0 | 0 | 12.7 | 0.33 | 0.0204 | 0.54 | 0 | 0 | 0.0204 | 0.54 | 2025-12-06 16:55:17 | -12.0981 | -351.6426 | -9.255 | 209.76 | Close | 1
6109 | 29 | 4 | CC DChg | 00:00:09 | 48:34:01 | -7595.5 | 1.5804 | 19 | 0.5 | 0 | 0 | 19 | 0.5 | 0.0305 | 0.8 | 0 | 0 | 0.0305 | 0.8 | 2025-12-06 16:55:20 | -12.0039 | -510.4489 | -13.4347 | 208.12 | Close | 1.5
6110 | 29 | 4 | CC DChg | 00:00:12 | 48:34:04 | -7595.5 | 1.5702 | 25.3 | 0.67 | 0 | 0 | 25.3 | 0.67 | 0.0404 | 1.06 | 0 | 0 | 0.0404 | 1.06 | 2025-12-06 16:55:23 | -11.9264 | -620.5458 | -16.3324 | 206.78 | Close | 2
6111 | 29 | 4 | CC DChg | 00:00:15 | 48:34:07 | -7595.5 | 1.5615 | 31.6 | 0.83 | 0 | 0 | 31.6 | 0.83 | 0.0504 | 1.33 | 0 | 0 | 0.0504 | 1.33 | 2025-12-06 16:55:26 | -11.8603 | -727.5364 | -19.1483 | 205.64 | Close | 2.5
6112 | 29 | 4 | CC DChg | 00:00:18 | 48:34:10 | -7595.5 | 1.5538 | 38 | 1 | 0 | 0 | 38 | 1 | 0.0602 | 1.58 | 0 | 0 | 0.0602 | 1.58 | 2025-12-06 16:55:29 | -11.8019 | -822.0216 | -21.6351 | 204.62 | Close | 3
6113 | 29 | 4 | CC DChg | 00:00:21 | 48:34:13 | -7595.5 | 1.5463 | 44.3 | 1.17 | 0 | 0 | 44.3 | 1.17 | 0.07 | 1.84 | 0 | 0 | 0.07 | 1.84 | 2025-12-06 16:55:32 | -11.7449 | -843.9422 | -22.212 | 203.63 | Close | 3.5
6114 | 29 | 4 | CC DChg | 00:00:24 | 48:34:16 | -7595.5 | 1.5395 | 50.6 | 1.33 | 0 | 0 | 50.6 | 1.33 | 0.0798 | 2.1 | 0 | 0 | 0.0798 | 2.1 | 2025-12-06 16:55:35 | -11.6932 | -930.8186 | -24.4986 | 202.77 | Close | 4
6115 | 29 | 4 | CC DChg | 00:00:27 | 48:34:19 | -7595.5 | 1.533 | 57 | 1.5 | 0 | 0 | 57 | 1.5 | 0.0895 | 2.36 | 0 | 0 | 0.0895 | 2.36 | 2025-12-06 16:55:38 | -11.6439 | -973.7795 | -25.6293 | 201.88 | Close | 4.5
6116 | 29 | 4 | CC DChg | 00:00:30 | 48:34:22 | -7595.5 | 1.5271 | 63.3 | 1.67 | 0 | 0 | 63.3 | 1.67 | 0.0992 | 2.61 | 0 | 0 | 0.0992 | 2.61 | 2025-12-06 16:55:41 | -11.5991 | -1072.8079 | -28.2357 | 201.11 | Close | 5
6117 | 29 | 4 | CC DChg | 00:00:33 | 48:34:25 | -7595.5 | 1.5212 | 69.6 | 1.83 | 0 | 0 | 69.6 | 1.83 | 0.1088 | 2.86 | 0 | 0 | 0.1088 | 2.86 | 2025-12-06 16:55:44 | -11.5542 | -1072.8079 | -28.2357 | 200.33 | Close | 5.5
6118 | 29 | 4 | CC DChg | 00:00:36 | 48:34:28 | -7595.5 | 1.5156 | 76 | 2 | 0 | 0 | 76 | 2 | 0.1185 | 3.12 | 0 | 0 | 0.1185 | 3.12 | 2025-12-06 16:55:47 | -11.5117 | -1130.2798 | -29.7483 | 199.58 | Close | 6
6119 | 29 | 4 | CC DChg | 00:00:39 | 48:34:31 | -7595.5 | 1.5101 | 82.3 | 2.17 | 0 | 0 | 82.3 | 2.17 | 0.128 | 3.37 | 0 | 0 | 0.128 | 3.37 | 2025-12-06 16:55:50 | -11.4699 | -1150.8303 | -30.2892 | 198.87 | Close | 6.5
6120 | 29 | 4 | CC DChg | 00:00:42 | 48:34:34 | -7595.5 | 1.5054 | 88.6 | 2.33 | 0 | 0 | 88.6 | 2.33 | 0.1376 | 3.62 | 0 | 0 | 0.1376 | 3.62 | 2025-12-06 16:55:53 | -11.4342 | -1346.7163 | -35.4448 | 198.28 | Close | 7
6121 | 29 | 4 | CC DChg | 00:00:45 | 48:34:37 | -7595.5 | 1.5001 | 94.9 | 2.5 | 0 | 0 | 94.9 | 2.5 | 0.1471 | 3.87 | 0 | 0 | 0.1471 | 3.87 | 2025-12-06 16:55:56 | -11.394 | -1194.2579 | -31.4321 | 197.55 | Close | 7.5
6122 | 29 | 4 | CC DChg | 00:00:48 | 48:34:40 | -7595.5 | 1.4955 | 101.3 | 2.67 | 0 | 0 | 101.3 | 2.67 | 0.1566 | 4.12 | 0 | 0 | 0.1566 | 4.12 | 2025-12-06 16:55:59 | -11.359 | -1375.9928 | -36.2153 | 196.95 | Close | 8
6123 | 29 | 4 | CC DChg | 00:00:51 | 48:34:43 | -7595.5 | 1.4905 | 107.6 | 2.83 | 0 | 0 | 107.6 | 2.83 | 0.166 | 4.37 | 0 | 0 | 0.166 | 4.37 | 2025-12-06 16:56:02 | -11.3211 | -1265.9133 | -33.3181 | 196.29 | Close | 8.5
6124 | 29 | 4 | CC DChg | 00:00:54 | 48:34:46 | -7595.5 | 1.4859 | 113.9 | 3 | 0 | 0 | 113.9 | 3 | 0.1754 | 4.62 | 0 | 0 | 0.1754 | 4.62 | 2025-12-06 16:56:05 | -11.2861 | -1375.9928 | -36.2153 | 195.68 | Close | 9
6125 | 29 | 4 | CC DChg | 00:00:57 | 48:34:49 | -7595.5 | 1.4818 | 120.3 | 3.17 | 0 | 0 | 120.3 | 3.17 | 0.1848 | 4.86 | 0 | 0 | 0.1848 | 4.86 | 2025-12-06 16:56:08 | -11.255 | -1543.7967 | -40.6318 | 195.14 | Close | 9.5
6126 | 29 | 4 | CC DChg | 00:01:00 | 48:34:52 | -7595.5 | 1.4772 | 126.6 | 3.33 | 0 | 0 | 126.6 | 3.33 | 0.1942 | 5.11 | 0 | 0 | 0.1942 | 5.11 | 2025-12-06 16:56:11 | -11.22 | -1375.9928 | -36.2153 | 194.54 | Close | 10
6127 | 29 | 4 | CC DChg | 00:01:03 | 48:34:55 | -7595.5 | 1.4732 | 132.9 | 3.5 | 0 | 0 | 132.9 | 3.5 | 0.2035 | 5.36 | 0 | 0 | 0.2035 | 5.36 | 2025-12-06 16:56:14 | -11.1897 | -1582.3917 | -41.6476 | 194 | Close | 10.5
6128 | 29 | 4 | CC DChg | 00:01:06 | 48:34:58 | -7595.5 | 1.4688 | 139.3 | 3.66 | 0 | 0 | 139.3 | 3.66 | 0.2128 | 5.6 | 0 | 0 | 0.2128 | 5.6 | 2025-12-06 16:56:17 | -11.1562 | -1438.5379 | -37.8614 | 193.43 | Close | 11
6129 | 29 | 4 | CC DChg | 00:01:09 | 48:35:01 | -7595.5 | 1.4651 | 145.6 | 3.83 | 0 | 0 | 145.6 | 3.83 | 0.2221 | 5.85 | 0 | 0 | 0.2221 | 5.85 | 2025-12-06 16:56:20 | -11.1281 | -1710.6937 | -45.0244 | 192.94 | Close | 11.5
6130 | 29 | 4 | CC DChg | 00:01:12 | 48:35:04 | -7595.5 | 1.4608 | 151.9 | 4 | 0 | 0 | 151.9 | 4 | 0.2314 | 6.09 | 0 | 0 | 0.2314 | 6.09 | 2025-12-06 16:56:23 | -11.0955 | -1471.9922 | -38.7419 | 192.38 | Close | 12
6131 | 29 | 4 | CC DChg | 00:01:15 | 48:35:07 | -7595.5 | 1.4574 | 158.2 | 4.16 | 0 | 0 | 158.2 | 4.16 | 0.2406 | 6.33 | 0 | 0 | 0.2406 | 6.33 | 2025-12-06 16:56:26 | -11.0697 | -1861.6373 | -48.9972 | 191.93 | Close | 12.5
6132 | 29 | 4 | CC DChg | 00:01:18 | 48:35:10 | -7595.5 | 1.4533 | 164.6 | 4.33 | 0 | 0 | 164.6 | 4.33 | 0.2498 | 6.58 | 0 | 0 | 0.2498 | 6.58 | 2025-12-06 16:56:29 | -11.0385 | -1543.7967 | -40.6318 | 191.39 | Close | 13
6133 | 29 | 4 | CC DChg | 00:01:21 | 48:35:13 | -7595.5 | 1.4496 | 170.9 | 4.5 | 0 | 0 | 170.9 | 4.5 | 0.259 | 6.82 | 0 | 0 | 0.259 | 6.82 | 2025-12-06 16:56:32 | -11.0104 | -1710.6937 | -45.0244 | 190.9 | Close | 13.5
6134 | 29 | 4 | CC DChg | 00:01:24 | 48:35:16 | -7595.5 | 1.4459 | 177.2 | 4.66 | 0 | 0 | 177.2 | 4.66 | 0.2682 | 7.06 | 0 | 0 | 0.2682 | 7.06 | 2025-12-06 16:56:35 | -10.9823 | -1710.6937 | -45.0244 | 190.42 | Close | 14
6135 | 29 | 4 | CC DChg | 00:01:27 | 48:35:19 | -7595.5 | 1.4425 | 183.6 | 4.83 | 0 | 0 | 183.6 | 4.83 | 0.2773 | 7.3 | 0 | 0 | 0.2773 | 7.3 | 2025-12-06 16:56:38 | -10.9565 | -1861.6373 | -48.9972 | 189.97 | Close | 14.5
6136 | 29 | 4 | CC DChg | 00:01:30 | 48:35:22 | -7595.5 | 1.4394 | 189.9 | 5 | 0 | 0 | 189.9 | 5 | 0.2864 | 7.54 | 0 | 0 | 0.2864 | 7.54 | 2025-12-06 16:56:41 | -10.9329 | -2041.7957 | -53.7388 | 189.56 | Close | 15
6137 | 29 | 4 | CC DChg | 00:01:33 | 48:35:25 | -7595.5 | 1.4357 | 196.2 | 5.16 | 0 | 0 | 196.2 | 5.16 | 0.2955 | 7.78 | 0 | 0 | 0.2955 | 7.78 | 2025-12-06 16:56:44 | -10.9048 | -1710.6907 | -45.0243 | 189.07 | Close | 15.5
6138 | 29 | 4 | CC DChg | 00:01:36 | 48:35:28 | -7595.5 | 1.4326 | 202.5 | 5.33 | 0 | 0 | 202.5 | 5.33 | 0.3046 | 8.02 | 0 | 0 | 0.3046 | 8.02 | 2025-12-06 16:56:47 | -10.8813 | -2041.7993 | -53.7389 | 188.66 | Close | 16
6139 | 29 | 4 | CC DChg | 00:01:39 | 48:35:31 | -7595.5 | 1.4288 | 208.9 | 5.5 | 0 | 0 | 208.9 | 5.5 | 0.3137 | 8.26 | 0 | 0 | 0.3137 | 8.26 | 2025-12-06 16:56:50 | -10.8524 | -1665.6725 | -43.8395 | 188.16 | Close | 16.5
6140 | 29 | 4 | CC DChg | 00:01:42 | 48:35:34 | -7595.5 | 1.4257 | 215.2 | 5.66 | 0 | 0 | 215.2 | 5.66 | 0.3227 | 8.49 | 0 | 0 | 0.3227 | 8.49 | 2025-12-06 16:56:53 | -10.8289 | -2041.7993 | -53.7389 | 187.76 | Close | 17
6141 | 29 | 4 | CC DChg | 00:01:45 | 48:35:37 | -7595.5 | 1.4226 | 221.5 | 5.83 | 0 | 0 | 221.5 | 5.83 | 0.3317 | 8.73 | 0 | 0 | 0.3317 | 8.73 | 2025-12-06 16:56:56 | -10.8053 | -2041.7921 | -53.7387 | 187.34 | Close | 17.5
6142 | 29 | 4 | CC DChg | 00:01:48 | 48:35:40 | -7595.5 | 1.4195 | 227.9 | 6 | 0 | 0 | 227.9 | 6 | 0.3407 | 8.97 | 0 | 0 | 0.3407 | 8.97 | 2025-12-06 16:56:59 | -10.7818 | -2041.7993 | -53.7389 | 186.94 | Close | 18
6143 | 29 | 4 | CC DChg | 00:01:51 | 48:35:43 | -7595.5 | 1.4167 | 234.2 | 6.16 | 0 | 0 | 234.2 | 6.16 | 0.3497 | 9.2 | 0 | 0 | 0.3497 | 9.2 | 2025-12-06 16:57:02 | -10.7605 | -2260.5556 | -59.4964 | 186.57 | Close | 18.5
6144 | 29 | 4 | CC DChg | 00:01:54 | 48:35:46 | -7595.5 | 1.4133 | 240.5 | 6.33 | 0 | 0 | 240.5 | 6.33 | 0.3586 | 9.44 | 0 | 0 | 0.3586 | 9.44 | 2025-12-06 16:57:05 | -10.7347 | -1861.6405 | -48.9972 | 186.12 | Close | 19
6145 | 29 | 4 | CC DChg | 00:01:57 | 48:35:49 | -7595.5 | 1.4105 | 246.9 | 6.5 | 0 | 0 | 246.9 | 6.5 | 0.3676 | 9.67 | 0 | 0 | 0.3676 | 9.67 | 2025-12-06 16:57:08 | -10.7134 | -2260.5556 | -59.4964 | 185.76 | Close | 19.5
6146 | 29 | 4 | CC DChg | 00:02:00 | 48:35:52 | -7595.5 | 1.4078 | 253.2 | 6.66 | 0 | 0 | 253.2 | 6.66 | 0.3765 | 9.91 | 0 | 0 | 0.3765 | 9.91 | 2025-12-06 16:57:11 | -10.6929 | -2344.2881 | -61.7002 | 185.4 | Close | 20
6147 | 29 | 4 | CC DChg | 00:02:03 | 48:35:55 | -7595.5 | 1.405 | 259.5 | 6.83 | 0 | 0 | 259.5 | 6.83 | 0.3854 | 10.14 | 0 | 0 | 0.3854 | 10.14 | 2025-12-06 16:57:14 | -10.6716 | -2260.5635 | -59.4967 | 185.03 | Close | 20.5
6148 | 29 | 4 | CC DChg | 00:02:06 | 48:35:58 | -7595.5 | 1.4022 | 265.8 | 7 | 0 | 0 | 265.8 | 7 | 0.3943 | 10.38 | 0 | 0 | 0.3943 | 10.38 | 2025-12-06 16:57:17 | -10.6504 | -2260.5556 | -59.4964 | 184.66 | Close | 21
6149 | 29 | 4 | CC DChg | 00:02:09 | 48:36:01 | -7595.5 | 1.3991 | 272.2 | 7.16 | 0 | 0 | 272.2 | 7.16 | 0.4032 | 10.61 | 0 | 0 | 0.4032 | 10.61 | 2025-12-06 16:57:20 | -10.6268 | -2041.7993 | -53.7389 | 184.25 | Close | 21.5
6150 | 29 | 4 | CC DChg | 00:02:12 | 48:36:04 | -7595.5 | 1.3966 | 278.5 | 7.33 | 0 | 0 | 278.5 | 7.33 | 0.412 | 10.84 | 0 | 0 | 0.412 | 10.84 | 2025-12-06 16:57:23 | -10.6078 | -2531.8222 | -66.636 | 183.93 | Close | 22
6151 | 29 | 4 | CC DChg | 00:02:15 | 48:36:07 | -7595.5 | 1.3941 | 284.8 | 7.5 | 0 | 0 | 284.8 | 7.5 | 0.4208 | 11.08 | 0 | 0 | 0.4208 | 11.08 | 2025-12-06 16:57:26 | -10.5889 | -2531.8311 | -66.6363 | 183.6 | Close | 22.5
6152 | 29 | 4 | CC DChg | 00:02:18 | 48:36:10 | -7595.5 | 1.3913 | 291.2 | 7.66 | 0 | 0 | 291.2 | 7.66 | 0.4296 | 11.31 | 0 | 0 | 0.4296 | 11.31 | 2025-12-06 16:57:29 | -10.5676 | -2260.5556 | -59.4964 | 183.23 | Close | 23
6153 | 29 | 4 | CC DChg | 00:02:21 | 48:36:13 | -7595.5 | 1.3885 | 297.5 | 7.83 | 0 | 0 | 297.5 | 7.83 | 0.4384 | 11.54 | 0 | 0 | 0.4384 | 11.54 | 2025-12-06 16:57:32 | -10.5463 | -2260.5635 | -59.4967 | 182.86 | Close | 23.5
6154 | 29 | 4 | CC DChg | 00:02:24 | 48:36:16 | -7595.5 | 1.3864 | 303.8 | 8 | 0 | 0 | 303.8 | 8 | 0.4472 | 11.77 | 0 | 0 | 0.4472 | 11.77 | 2025-12-06 16:57:35 | -10.5304 | -3014.0741 | -79.3286 | 182.58 | Close | 24
6155 | 29 | 4 | CC DChg | 00:02:27 | 48:36:19 | -7595.5 | 1.3839 | 310.1 | 8.16 | 0 | 0 | 310.1 | 8.16 | 0.456 | 12 | 0 | 0 | 0.456 | 12 | 2025-12-06 16:57:38 | -10.5114 | -2531.8311 | -66.6363 | 182.25 | Close | 24.5
6156 | 29 | 4 | CC DChg | 00:02:30 | 48:36:22 | -7595.5 | 1.3811 | 316.5 | 8.33 | 0 | 0 | 316.5 | 8.33 | 0.4647 | 12.23 | 0 | 0 | 0.4647 | 12.23 | 2025-12-06 16:57:41 | -10.4901 | -2260.5556 | -59.4964 | 181.88 | Close | 25
6157 | 29 | 4 | CC DChg | 00:02:33 | 48:36:25 | -7595.5 | 1.3786 | 322.8 | 8.5 | 0 | 0 | 322.8 | 8.5 | 0.4735 | 12.46 | 0 | 0 | 0.4735 | 12.46 | 2025-12-06 16:57:44 | -10.4711 | -2531.8311 | -66.6363 | 181.56 | Close | 25.5
6158 | 29 | 4 | CC DChg | 00:02:36 | 48:36:28 | -7595.5 | 1.3764 | 329.1 | 8.66 | 0 | 0 | 329.1 | 8.66 | 0.4822 | 12.69 | 0 | 0 | 0.4822 | 12.69 | 2025-12-06 16:57:47 | -10.4544 | -2877.0707 | -75.7227 | 181.27 | Close | 26
6159 | 29 | 4 | CC DChg | 00:02:39 | 48:36:31 | -7595.5 | 1.374 | 335.5 | 8.83 | 0 | 0 | 335.5 | 8.83 | 0.4909 | 12.92 | 0 | 0 | 0.4909 | 12.92 | 2025-12-06 16:57:50 | -10.4362 | -2637.3241 | -69.4128 | 180.98 | Close | 26.5
6160 | 29 | 4 | CC DChg | 00:02:42 | 48:36:34 | -7595.5 | 1.3715 | 341.8 | 9 | 0 | 0 | 341.8 | 9 | 0.4996 | 13.15 | 0 | 0 | 0.4996 | 13.15 | 2025-12-06 16:57:53 | -10.4172 | -2531.8222 | -66.636 | 180.62 | Close | 27
6161 | 29 | 4 | CC DChg | 00:02:45 | 48:36:37 | -7595.5 | 1.3693 | 348.1 | 9.16 | 0 | 0 | 348.1 | 9.16 | 0.5083 | 13.38 | 0 | 0 | 0.5083 | 13.38 | 2025-12-06 16:57:56 | -10.4005 | -2877.0808 | -75.723 | 180.33 | Close | 27.5
6162 | 29 | 4 | CC DChg | 00:02:48 | 48:36:40 | -7595.5 | 1.3668 | 354.5 | 9.33 | 0 | 0 | 354.5 | 9.33 | 0.5169 | 13.6 | 0 | 0 | 0.5169 | 13.6 | 2025-12-06 16:57:59 | -10.3815 | -2531.8222 | -66.636 | 180 | Close | 28
6163 | 29 | 4 | CC DChg | 00:02:51 | 48:36:43 | -7595.5 | 1.3647 | 360.8 | 9.5 | 0 | 0 | 360.8 | 9.5 | 0.5256 | 13.83 | 0 | 0 | 0.5256 | 13.83 | 2025-12-06 16:58:02 | -10.3656 | -3014.0847 | -79.3289 | 179.73 | Close | 28.5
6164 | 29 | 4 | CC DChg | 00:02:54 | 48:36:46 | -7595.5 | 1.3625 | 367.1 | 9.66 | 0 | 0 | 367.1 | 9.66 | 0.5342 | 14.06 | 0 | 0 | 0.5342 | 14.06 | 2025-12-06 16:58:05 | -10.3488 | -2877.0707 | -75.7227 | 179.44 | Close | 29
6165 | 29 | 4 | CC DChg | 00:02:57 | 48:36:49 | -7595.5 | 1.3603 | 373.4 | 9.83 | 0 | 0 | 373.4 | 9.83 | 0.5428 | 14.29 | 0 | 0 | 0.5428 | 14.29 | 2025-12-06 16:58:08 | -10.3321 | -2877.0808 | -75.723 | 179.13 | Close | 29.5
6166 | 29 | 4 | CC DChg | 00:03:00 | 48:36:52 | -7595.5 | 1.3581 | 379.8 | 10 | 0 | 0 | 379.8 | 10 | 0.5514 | 14.51 | 0 | 0 | 0.5514 | 14.51 | 2025-12-06 16:58:11 | -10.3154 | -2877.0707 | -75.7227 | 178.86 | Close | 30
6167 | 29 | 4 | CC DChg | 00:03:03 | 48:36:55 | -7595.5 | 1.356 | 386.1 | 10.16 | 0 | 0 | 386.1 | 10.16 | 0.56 | 14.74 | 0 | 0 | 0.56 | 14.74 | 2025-12-06 16:58:14 | -10.2995 | -3014.0741 | -79.3286 | 178.58 | Close | 30.5
6168 | 29 | 4 | CC DChg | 00:03:06 | 48:36:58 | -7595.5 | 1.3538 | 392.4 | 10.33 | 0 | 0 | 392.4 | 10.33 | 0.5686 | 14.96 | 0 | 0 | 0.5686 | 14.96 | 2025-12-06 16:58:17 | -10.2828 | -2877.0707 | -75.7227 | 178.32 | Close | 31
6169 | 29 | 4 | CC DChg | 00:03:09 | 48:37:01 | -7595.5 | 1.3516 | 398.8 | 10.5 | 0 | 0 | 398.8 | 10.5 | 0.5771 | 15.19 | 0 | 0 | 0.5771 | 15.19 | 2025-12-06 16:58:20 | -10.2661 | -2877.0909 | -75.7233 | 178 | Close | 31.5
6170 | 29 | 4 | CC DChg | 00:03:12 | 48:37:04 | -7595.5 | 1.3495 | 405.1 | 10.66 | 0 | 0 | 405.1 | 10.66 | 0.5857 | 15.42 | 0 | 0 | 0.5857 | 15.42 | 2025-12-06 16:58:23 | -10.2501 | -3014.0741 | -79.3286 | 177.75 | Close | 32
6171 | 29 | 4 | CC DChg | 00:03:15 | 48:37:07 | -7595.5 | 1.3476 | 411.4 | 10.83 | 0 | 0 | 411.4 | 10.83 | 0.5942 | 15.64 | 0 | 0 | 0.5942 | 15.64 | 2025-12-06 16:58:26 | -10.2357 | -3331.345 | -87.679 | 177.47 | Close | 32.5
6172 | 29 | 4 | CC DChg | 00:03:18 | 48:37:10 | -7595.5 | 1.3457 | 417.8 | 10.99 | 0 | 0 | 417.8 | 10.99 | 0.6027 | 15.86 | 0 | 0 | 0.6027 | 15.86 | 2025-12-06 16:58:29 | -10.2212 | -3331.345 | -87.679 | 177.21 | Close | 33
6173 | 29 | 4 | CC DChg | 00:03:21 | 48:37:13 | -7595.5 | 1.3433 | 424.1 | 11.16 | 0 | 0 | 424.1 | 11.16 | 0.6113 | 16.09 | 0 | 0 | 0.6113 | 16.09 | 2025-12-06 16:58:32 | -10.203 | -2637.3333 | -69.413 | 176.91 | Close | 33.5
6174 | 29 | 4 | CC DChg | 00:03:24 | 48:37:16 | -7595.5 | 1.3414 | 430.4 | 11.33 | 0 | 0 | 430.4 | 11.33 | 0.6198 | 16.31 | 0 | 0 | 0.6198 | 16.31 | 2025-12-06 16:58:35 | -10.1886 | -3331.345 | -87.679 | 176.66 | Close | 34
6175 | 29 | 4 | CC DChg | 00:03:27 | 48:37:19 | -7595.5 | 1.3395 | 436.7 | 11.49 | 0 | 0 | 436.7 | 11.49 | 0.6282 | 16.53 | 0 | 0 | 0.6282 | 16.53 | 2025-12-06 16:58:38 | -10.1741 | -3331.345 | -87.679 | 176.39 | Close | 34.5
6176 | 29 | 4 | CC DChg | 00:03:30 | 48:37:22 | -7595.5 | 1.3374 | 443.1 | 11.66 | 0 | 0 | 443.1 | 11.66 | 0.6367 | 16.76 | 0 | 0 | 0.6367 | 16.76 | 2025-12-06 16:58:41 | -10.1582 | -3014.0741 | -79.3286 | 176.13 | Close | 35
6177 | 29 | 4 | CC DChg | 00:03:33 | 48:37:25 | -7595.5 | 1.3352 | 449.4 | 11.83 | 0 | 0 | 449.4 | 11.83 | 0.6452 | 16.98 | 0 | 0 | 0.6452 | 16.98 | 2025-12-06 16:58:44 | -10.1415 | -2877.0909 | -75.7233 | 175.83 | Close | 35.5
6178 | 29 | 4 | CC DChg | 00:03:36 | 48:37:28 | -7595.5 | 1.3333 | 455.7 | 11.99 | 0 | 0 | 455.7 | 11.99 | 0.6536 | 17.2 | 0 | 0 | 0.6536 | 17.2 | 2025-12-06 16:58:47 | -10.1271 | -3331.345 | -87.679 | 175.59 | Close | 36
6179 | 29 | 4 | CC DChg | 00:03:39 | 48:37:31 | -7595.5 | 1.3315 | 462.1 | 12.16 | 0 | 0 | 462.1 | 12.16 | 0.6621 | 17.42 | 0 | 0 | 0.6621 | 17.42 | 2025-12-06 16:58:50 | -10.1134 | -3516.4198 | -92.55 | 175.35 | Close | 36.5
6180 | 29 | 4 | CC DChg | 00:03:42 | 48:37:34 | -7595.5 | 1.3296 | 468.4 | 12.33 | 0 | 0 | 468.4 | 12.33 | 0.6705 | 17.65 | 0 | 0 | 0.6705 | 17.65 | 2025-12-06 16:58:53 | -10.099 | -3331.345 | -87.679 | 175.1 | Close | 37
6181 | 29 | 4 | CC DChg | 00:03:45 | 48:37:37 | -7595.5 | 1.3275 | 474.7 | 12.49 | 0 | 0 | 474.7 | 12.49 | 0.6789 | 17.87 | 0 | 0 | 0.6789 | 17.87 | 2025-12-06 16:58:56 | -10.083 | -3014.0952 | -79.3292 | 174.83 | Close | 37.5
6182 | 29 | 4 | CC DChg | 00:03:48 | 48:37:40 | -7595.5 | 1.3256 | 481 | 12.66 | 0 | 0 | 481 | 12.66 | 0.6873 | 18.09 | 0 | 0 | 0.6873 | 18.09 | 2025-12-06 16:58:59 | -10.0686 | -3331.345 | -87.679 | 174.58 | Close | 38
6183 | 29 | 4 | CC DChg | 00:03:51 | 48:37:43 | -7595.5 | 1.3237 | 487.4 | 12.83 | 0 | 0 | 487.4 | 12.83 | 0.6957 | 18.31 | 0 | 0 | 0.6957 | 18.31 | 2025-12-06 16:59:02 | -10.0541 | -3331.345 | -87.679 | 174.33 | Close | 38.5
6184 | 29 | 4 | CC DChg | 00:03:54 | 48:37:46 | -7595.5 | 1.3219 | 493.7 | 12.99 | 0 | 0 | 493.7 | 12.99 | 0.704 | 18.53 | 0 | 0 | 0.704 | 18.53 | 2025-12-06 16:59:05 | -10.0405 | -3516.4198 | -92.55 | 174.09 | Close | 39
6185 | 29 | 4 | CC DChg | 00:03:57 | 48:37:49 | -7595.5 | 1.3197 | 500 | 13.16 | 0 | 0 | 500 | 13.16 | 0.7124 | 18.75 | 0 | 0 | 0.7124 | 18.75 | 2025-12-06 16:59:08 | -10.0238 | -2877.0909 | -75.7233 | 173.8 | Close | 39.5
6186 | 29 | 4 | CC DChg | 00:04:00 | 48:37:52 | -7595.5 | 1.3178 | 506.4 | 13.33 | 0 | 0 | 506.4 | 13.33 | 0.7207 | 18.97 | 0 | 0 | 0.7207 | 18.97 | 2025-12-06 16:59:11 | -10.0093 | -3331.345 | -87.679 | 173.55 | Close | 40
6187 | 29 | 4 | CC DChg | 00:04:03 | 48:37:55 | -7595.5 | 1.316 | 512.7 | 13.49 | 0 | 0 | 512.7 | 13.49 | 0.7291 | 19.19 | 0 | 0 | 0.7291 | 19.19 | 2025-12-06 16:59:14 | -9.9957 | -3516.4198 | -92.55 | 173.31 | Close | 40.5
6188 | 29 | 4 | CC DChg | 00:04:06 | 48:37:58 | -7595.5 | 1.3141 | 519 | 13.66 | 0 | 0 | 519 | 13.66 | 0.7374 | 19.41 | 0 | 0 | 0.7374 | 19.41 | 2025-12-06 16:59:17 | -9.9812 | -3331.3684 | -87.6796 | 173.06 | Close | 41
6189 | 29 | 4 | CC DChg | 00:04:09 | 48:38:01 | -7595.5 | 1.312 | 525.4 | 13.83 | 0 | 0 | 525.4 | 13.83 | 0.7457 | 19.63 | 0 | 0 | 0.7457 | 19.63 | 2025-12-06 16:59:20 | -9.9653 | -3014.0741 | -79.3286 | 172.79 | Close | 41.5
6190 | 29 | 4 | CC DChg | 00:04:12 | 48:38:04 | -7595.5 | 1.3101 | 531.7 | 13.99 | 0 | 0 | 531.7 | 13.99 | 0.754 | 19.85 | 0 | 0 | 0.754 | 19.85 | 2025-12-06 16:59:23 | -9.9508 | -3331.345 | -87.679 | 172.54 | Close | 42
6191 | 29 | 4 | CC DChg | 00:04:15 | 48:38:07 | -7595.5 | 1.3082 | 538 | 14.16 | 0 | 0 | 538 | 14.16 | 0.7623 | 20.06 | 0 | 0 | 0.7623 | 20.06 | 2025-12-06 16:59:26 | -9.9364 | -3331.345 | -87.679 | 172.29 | Close | 42.5
6192 | 29 | 4 | CC DChg | 00:04:18 | 48:38:10 | -7595.5 | 1.3064 | 544.3 | 14.33 | 0 | 0 | 544.3 | 14.33 | 0.7706 | 20.28 | 0 | 0 | 0.7706 | 20.28 | 2025-12-06 16:59:29 | -9.9227 | -3516.4444 | -92.5507 | 172.05 | Close | 43
6193 | 29 | 4 | CC DChg | 00:04:21 | 48:38:13 | -7595.5 | 1.3045 | 550.7 | 14.49 | 0 | 0 | 550.7 | 14.49 | 0.7788 | 20.5 | 0 | 0 | 0.7788 | 20.5 | 2025-12-06 16:59:32 | -9.9083 | -3331.345 | -87.679 | 171.8 | Close | 43.5
6194 | 29 | 4 | CC DChg | 00:04:24 | 48:38:16 | -7595.5 | 1.3027 | 557 | 14.66 | 0 | 0 | 557 | 14.66 | 0.7871 | 20.72 | 0 | 0 | 0.7871 | 20.72 | 2025-12-06 16:59:35 | -9.8946 | -3516.4198 | -92.55 | 171.56 | Close | 44
6195 | 29 | 4 | CC DChg | 00:04:27 | 48:38:19 | -7595.5 | 1.3008 | 563.3 | 14.83 | 0 | 0 | 563.3 | 14.83 | 0.7953 | 20.93 | 0 | 0 | 0.7953 | 20.93 | 2025-12-06 16:59:38 | -9.8802 | -3331.345 | -87.679 | 171.31 | Close | 44.5
6196 | 29 | 4 | CC DChg | 00:04:30 | 48:38:22 | -7595.5 | 1.2989 | 569.7 | 14.99 | 0 | 0 | 569.7 | 14.99 | 0.8035 | 21.15 | 0 | 0 | 0.8035 | 21.15 | 2025-12-06 16:59:41 | -9.8658 | -3331.3684 | -87.6796 | 171.06 | Close | 45
6197 | 29 | 4 | CC DChg | 00:04:33 | 48:38:25 | -7595.5 | 1.2971 | 576 | 15.16 | 0 | 0 | 576 | 15.16 | 0.8118 | 21.37 | 0 | 0 | 0.8118 | 21.37 | 2025-12-06 16:59:44 | -9.8521 | -3516.3951 | -92.5494 | 170.83 | Close | 45.5
6198 | 29 | 4 | CC DChg | 00:04:36 | 48:38:28 | -7595.5 | 1.2949 | 582.3 | 15.33 | 0 | 0 | 582.3 | 15.33 | 0.82 | 21.58 | 0 | 0 | 0.82 | 21.58 | 2025-12-06 16:59:47 | -9.8354 | -2877.0909 | -75.7233 | 170.54 | Close | 46
6199 | 29 | 4 | CC DChg | 00:04:39 | 48:38:31 | -7595.5 | 1.293 | 588.6 | 15.49 | 0 | 0 | 588.6 | 15.49 | 0.8282 | 21.8 | 0 | 0 | 0.8282 | 21.8 | 2025-12-06 16:59:50 | -9.821 | -3331.3684 | -87.6796 | 170.29 | Close | 46.5
6200 | 29 | 4 | CC DChg | 00:04:42 | 48:38:34 | -7595.5 | 1.2912 | 595 | 15.66 | 0 | 0 | 595 | 15.66 | 0.8363 | 22.01 | 0 | 0 | 0.8363 | 22.01 | 2025-12-06 16:59:53 | -9.8073 | -3516.4198 | -92.55 | 170.05 | Close | 47
6201 | 29 | 4 | CC DChg | 00:04:45 | 48:38:37 | -7595.5 | 1.2896 | 601.3 | 15.83 | 0 | 0 | 601.3 | 15.83 | 0.8445 | 22.23 | 0 | 0 | 0.8445 | 22.23 | 2025-12-06 16:59:56 | -9.7951 | -3955.9444 | -104.118 | 169.84 | Close | 47.5
6202 | 29 | 4 | CC DChg | 00:04:48 | 48:38:40 | -7595.5 | 1.2875 | 607.6 | 15.99 | 0 | 0 | 607.6 | 15.99 | 0.8527 | 22.44 | 0 | 0 | 0.8527 | 22.44 | 2025-12-06 16:59:59 | -9.7792 | -3014.0952 | -79.3292 | 169.59 | Close | 48
6203 | 29 | 4 | CC DChg | 00:04:51 | 48:38:43 | -7595.5 | 1.2856 | 614 | 16.16 | 0 | 0 | 614 | 16.16 | 0.8608 | 22.66 | 0 | 0 | 0.8608 | 22.66 | 2025-12-06 17:00:02 | -9.7647 | -3331.3684 | -87.6796 | 169.31 | Close | 48.5
6204 | 29 | 4 | CC DChg | 00:04:54 | 48:38:46 | -7595.5 | 1.2837 | 620.3 | 16.33 | 0 | 0 | 620.3 | 16.33 | 0.8689 | 22.87 | 0 | 0 | 0.8689 | 22.87 | 2025-12-06 17:00:05 | -9.7503 | -3331.345 | -87.679 | 169.05 | Close | 49
6205 | 29 | 4 | CC DChg | 00:04:57 | 48:38:49 | -7595.5 | 1.2822 | 626.6 | 16.49 | 0 | 0 | 626.6 | 16.49 | 0.8771 | 23.08 | 0 | 0 | 0.8771 | 23.08 | 2025-12-06 17:00:08 | -9.7389 | -4219.6741 | -111.0593 | 168.86 | Close | 49.5
6206 | 29 | 4 | CC DChg | 00:05:00 | 48:38:52 | -7595.5 | 1.28 | 633 | 16.66 | 0 | 0 | 633 | 16.66 | 0.8852 | 23.3 | 0 | 0 | 0.8852 | 23.3 | 2025-12-06 17:00:11 | -9.7222 | -2877.0909 | -75.7233 | 168.57 | Close | 50
6207 | 29 | 4 | CC DChg | 00:05:03 | 48:38:55 | -7595.5 | 1.2782 | 639.3 | 16.83 | 0 | 0 | 639.3 | 16.83 | 0.8933 | 23.51 | 0 | 0 | 0.8933 | 23.51 | 2025-12-06 17:00:14 | -9.7085 | -3516.4444 | -92.5507 | 168.34 | Close | 50.5
6208 | 29 | 4 | CC DChg | 00:05:06 | 48:38:58 | -7595.5 | 1.2766 | 645.6 | 16.99 | 0 | 0 | 645.6 | 16.99 | 0.9013 | 23.72 | 0 | 0 | 0.9013 | 23.72 | 2025-12-06 17:00:17 | -9.6964 | -3955.9722 | -104.1188 | 168.13 | Close | 51
6209 | 29 | 4 | CC DChg | 00:05:09 | 48:39:01 | -7595.5 | 1.2748 | 651.9 | 17.16 | 0 | 0 | 651.9 | 17.16 | 0.9094 | 23.94 | 0 | 0 | 0.9094 | 23.94 | 2025-12-06 17:00:20 | -9.6827 | -3516.3951 | -92.5494 | 167.89 | Close | 51.5
6210 | 29 | 4 | CC DChg | 00:05:12 | 48:39:04 | -7595.5 | 1.2729 | 658.3 | 17.33 | 0 | 0 | 658.3 | 17.33 | 0.9175 | 24.15 | 0 | 0 | 0.9175 | 24.15 | 2025-12-06 17:00:23 | -9.6683 | -3331.3684 | -87.6796 | 167.64 | Close | 52
6211 | 29 | 4 | CC DChg | 00:05:15 | 48:39:07 | -7595.5 | 1.271 | 664.6 | 17.49 | 0 | 0 | 664.6 | 17.49 | 0.9255 | 24.36 | 0 | 0 | 0.9255 | 24.36 | 2025-12-06 17:00:26 | -9.6539 | -3331.3684 | -87.6796 | 167.39 | Close | 52.5
6212 | 29 | 4 | CC DChg | 00:05:18 | 48:39:10 | -7595.5 | 1.2692 | 670.9 | 17.66 | 0 | 0 | 670.9 | 17.66 | 0.9336 | 24.57 | 0 | 0 | 0.9336 | 24.57 | 2025-12-06 17:00:29 | -9.6402 | -3516.4198 | -92.55 | 167.15 | Close | 53
6213 | 29 | 4 | CC DChg | 00:05:21 | 48:39:13 | -7595.5 | 1.2676 | 677.3 | 17.83 | 0 | 0 | 677.3 | 17.83 | 0.9416 | 24.78 | 0 | 0 | 0.9416 | 24.78 | 2025-12-06 17:00:32 | -9.628 | -3955.9444 | -104.118 | 166.94 | Close | 53.5
6214 | 29 | 4 | CC DChg | 00:05:24 | 48:39:16 | -7595.5 | 1.2658 | 683.6 | 17.99 | 0 | 0 | 683.6 | 17.99 | 0.9496 | 24.99 | 0 | 0 | 0.9496 | 24.99 | 2025-12-06 17:00:35 | -9.6144 | -3516.4444 | -92.5507 | 166.7 | Close | 54
6215 | 29 | 4 | CC DChg | 00:05:27 | 48:39:19 | -7595.5 | 1.2639 | 689.9 | 18.16 | 0 | 0 | 689.9 | 18.16 | 0.9576 | 25.2 | 0 | 0 | 0.9576 | 25.2 | 2025-12-06 17:00:38 | -9.5999 | -3331.345 | -87.679 | 166.45 | Close | 54.5
6216 | 29 | 4 | CC DChg | 00:05:30 | 48:39:22 | -7595.5 | 1.262 | 696.3 | 18.32 | 0 | 0 | 696.3 | 18.32 | 0.9656 | 25.41 | 0 | 0 | 0.9656 | 25.41 | 2025-12-06 17:00:41 | -9.5855 | -3331.3684 | -87.6796 | 166.19 | Close | 55
6217 | 29 | 4 | CC DChg | 00:05:33 | 48:39:25 | -7595.5 | 1.2605 | 702.6 | 18.49 | 0 | 0 | 702.6 | 18.49 | 0.9736 | 25.62 | 0 | 0 | 0.9736 | 25.62 | 2025-12-06 17:00:44 | -9.5741 | -4219.6741 | -111.0593 | 166.01 | Close | 55.5
6218 | 29 | 4 | CC DChg | 00:05:36 | 48:39:28 | -7595.5 | 1.2586 | 708.9 | 18.66 | 0 | 0 | 708.9 | 18.66 | 0.9816 | 25.83 | 0 | 0 | 0.9816 | 25.83 | 2025-12-06 17:00:47 | -9.5597 | -3331.3684 | -87.6796 | 165.76 | Close | 56
6219 | 29 | 4 | CC DChg | 00:05:39 | 48:39:31 | -7595.5 | 1.2571 | 715.2 | 18.82 | 0 | 0 | 715.2 | 18.82 | 0.9895 | 26.04 | 0 | 0 | 0.9895 | 26.04 | 2025-12-06 17:00:50 | -9.5483 | -4219.7037 | -111.06 | 165.56 | Close | 56.5
6220 | 29 | 4 | CC DChg | 00:05:42 | 48:39:34 | -7595.5 | 1.2552 | 721.6 | 18.99 | 0 | 0 | 721.6 | 18.99 | 0.9975 | 26.25 | 0 | 0 | 0.9975 | 26.25 | 2025-12-06 17:00:53 | -9.5338 | -3331.3684 | -87.6796 | 165.31 | Close | 57
6221 | 29 | 4 | CC DChg | 00:05:45 | 48:39:37 | -7595.5 | 1.2534 | 727.9 | 19.16 | 0 | 0 | 727.9 | 19.16 | 1.0054 | 26.46 | 0 | 0 | 1.0054 | 26.46 | 2025-12-06 17:00:56 | -9.5202 | -3516.3951 | -92.5494 | 165.07 | Close | 57.5
6222 | 29 | 4 | CC DChg | 00:05:48 | 48:39:40 | -7595.5 | 1.2518 | 734.2 | 19.32 | 0 | 0 | 734.2 | 19.32 | 1.0133 | 26.67 | 0 | 0 | 1.0133 | 26.67 | 2025-12-06 17:00:59 | -9.508 | -3956 | -104.1195 | 164.86 | Close | 58
6223 | 29 | 4 | CC DChg | 00:05:51 | 48:39:43 | -7595.5 | 1.2503 | 740.6 | 19.49 | 0 | 0 | 740.6 | 19.49 | 1.0213 | 26.88 | 0 | 0 | 1.0213 | 26.88 | 2025-12-06 17:01:02 | -9.4966 | -4219.7037 | -111.06 | 164.66 | Close | 58.5
6224 | 29 | 4 | CC DChg | 00:05:54 | 48:39:46 | -7595.5 | 1.2481 | 746.9 | 19.66 | 0 | 0 | 746.9 | 19.66 | 1.0292 | 27.09 | 0 | 0 | 1.0292 | 27.09 | 2025-12-06 17:01:05 | -9.4799 | -2877.0909 | -75.7233 | 164.36 | Close | 59
6225 | 29 | 4 | CC DChg | 00:05:57 | 48:39:49 | -7595.5 | 1.2465 | 753.2 | 19.82 | 0 | 0 | 753.2 | 19.82 | 1.0371 | 27.3 | 0 | 0 | 1.0371 | 27.3 | 2025-12-06 17:01:08 | -9.4678 | -3955.9444 | -104.118 | 164.16 | Close | 59.5
6226 | 29 | 4 | CC DChg | 00:06:00 | 48:39:52 | -7595.5 | 1.245 | 759.5 | 19.99 | 0 | 0 | 759.5 | 19.99 | 1.045 | 27.5 | 0 | 0 | 1.045 | 27.5 | 2025-12-06 17:01:11 | -9.4564 | -4219.7333 | -111.0608 | 163.97 | Close | 60
6227 | 29 | 4 | CC DChg | 00:06:03 | 48:39:55 | -7595.5 | 1.2434 | 765.9 | 20.16 | 0 | 0 | 765.9 | 20.16 | 1.0528 | 27.71 | 0 | 0 | 1.0528 | 27.71 | 2025-12-06 17:01:14 | -9.4442 | -3956 | -104.1195 | 163.76 | Close | 60.5
6228 | 29 | 4 | CC DChg | 00:06:06 | 48:39:58 | -7595.5 | 1.2416 | 772.2 | 20.32 | 0 | 0 | 772.2 | 20.32 | 1.0607 | 27.92 | 0 | 0 | 1.0607 | 27.92 | 2025-12-06 17:01:17 | -9.4305 | -3516.3951 | -92.5494 | 163.54 | Close | 61
6229 | 29 | 4 | CC DChg | 00:06:09 | 48:40:01 | -7595.5 | 1.2397 | 778.5 | 20.49 | 0 | 0 | 778.5 | 20.49 | 1.0685 | 28.12 | 0 | 0 | 1.0685 | 28.12 | 2025-12-06 17:01:20 | -9.4161 | -3331.3684 | -87.6796 | 163.25 | Close | 61.5
6230 | 29 | 4 | CC DChg | 00:06:12 | 48:40:04 | -7595.5 | 1.2382 | 784.9 | 20.66 | 0 | 0 | 784.9 | 20.66 | 1.0764 | 28.33 | 0 | 0 | 1.0764 | 28.33 | 2025-12-06 17:01:23 | -9.4047 | -4219.6741 | -111.0593 | 163.07 | Close | 62
6231 | 29 | 4 | CC DChg | 00:06:15 | 48:40:07 | -7595.5 | 1.2366 | 791.2 | 20.82 | 0 | 0 | 791.2 | 20.82 | 1.0842 | 28.54 | 0 | 0 | 1.0842 | 28.54 | 2025-12-06 17:01:26 | -9.3926 | -3956 | -104.1195 | 162.86 | Close | 62.5
6232 | 29 | 4 | CC DChg | 00:06:18 | 48:40:10 | -7595.5 | 1.2351 | 797.5 | 20.99 | 0 | 0 | 797.5 | 20.99 | 1.092 | 28.74 | 0 | 0 | 1.092 | 28.74 | 2025-12-06 17:01:29 | -9.3812 | -4219.7333 | -111.0608 | 162.66 | Close | 63
6233 | 29 | 4 | CC DChg | 00:06:21 | 48:40:13 | -7595.5 | 1.2335 | 803.9 | 21.16 | 0 | 0 | 803.9 | 21.16 | 1.0999 | 28.95 | 0 | 0 | 1.0999 | 28.95 | 2025-12-06 17:01:32 | -9.369 | -3955.9444 | -104.118 | 162.44 | Close | 63.5
6234 | 29 | 4 | CC DChg | 00:06:24 | 48:40:16 | -7595.5 | 1.2317 | 810.2 | 21.32 | 0 | 0 | 810.2 | 21.32 | 1.1077 | 29.15 | 0 | 0 | 1.1077 | 29.15 | 2025-12-06 17:01:35 | -9.3554 | -3516.4444 | -92.5507 | 162.24 | Close | 64
6235 | 29 | 4 | CC DChg | 00:06:27 | 48:40:19 | -7595.5 | 1.2301 | 816.5 | 21.49 | 0 | 0 | 816.5 | 21.49 | 1.1154 | 29.36 | 0 | 0 | 1.1154 | 29.36 | 2025-12-06 17:01:38 | -9.3432 | -3956 | -104.1195 | 162 | Close | 64.5
6236 | 29 | 4 | CC DChg | 00:06:30 | 48:40:22 | -7595.5 | 1.2286 | 822.8 | 21.66 | 0 | 0 | 822.8 | 21.66 | 1.1232 | 29.56 | 0 | 0 | 1.1232 | 29.56 | 2025-12-06 17:01:41 | -9.3318 | -4219.6741 | -111.0593 | 161.83 | Close | 65
6237 | 29 | 4 | CC DChg | 00:06:33 | 48:40:25 | -7595.5 | 1.227 | 829.2 | 21.82 | 0 | 0 | 829.2 | 21.82 | 1.131 | 29.77 | 0 | 0 | 1.131 | 29.77 | 2025-12-06 17:01:44 | -9.3197 | -3955.9444 | -104.118 | 161.6 | Close | 65.49999
6238 | 29 | 4 | CC DChg | 00:06:36 | 48:40:28 | -7595.5 | 1.2255 | 835.5 | 21.99 | 0 | 0 | 835.5 | 21.99 | 1.1388 | 29.97 | 0 | 0 | 1.1388 | 29.97 | 2025-12-06 17:01:47 | -9.3083 | -4219.7333 | -111.0608 | 161.4 | Close | 66
6239 | 29 | 4 | CC DChg | 00:06:39 | 48:40:31 | -7595.5 | 1.2236 | 841.8 | 22.16 | 0 | 0 | 841.8 | 22.16 | 1.1465 | 30.18 | 0 | 0 | 1.1465 | 30.18 | 2025-12-06 17:01:50 | -9.2938 | -3331.3684 | -87.6796 | 161.15 | Close | 66.5
6240 | 29 | 4 | CC DChg | 00:06:42 | 48:40:34 | -7595.5 | 1.222 | 848.2 | 22.32 | 0 | 0 | 848.2 | 22.32 | 1.1542 | 30.38 | 0 | 0 | 1.1542 | 30.38 | 2025-12-06 17:01:53 | -9.2817 | -3956 | -104.1195 | 160.94 | Close | 67
6241 | 29 | 4 | CC DChg | 00:06:45 | 48:40:37 | -7595.5 | 1.2205 | 854.5 | 22.49 | 0 | 0 | 854.5 | 22.49 | 1.162 | 30.58 | 0 | 0 | 1.162 | 30.58 | 2025-12-06 17:01:56 | -9.2703 | -4219.6741 | -111.0593 | 160.74 | Close | 67.5
6242 | 29 | 4 | CC DChg | 00:06:48 | 48:40:40 | -7595.5 | 1.2189 | 860.8 | 22.66 | 0 | 0 | 860.8 | 22.66 | 1.1697 | 30.79 | 0 | 0 | 1.1697 | 30.79 | 2025-12-06 17:01:59 | -9.2581 | -3956 | -104.1195 | 160.53 | Close | 68
6243 | 29 | 4 | CC DChg | 00:06:51 | 48:40:43 | -7595.5 | 1.2174 | 867.2 | 22.82 | 0 | 0 | 867.2 | 22.82 | 1.1774 | 30.99 | 0 | 0 | 1.1774 | 30.99 | 2025-12-06 17:02:02 | -9.2467 | -4219.7333 | -111.0608 | 160.33 | Close | 68.5
6244 | 29 | 4 | CC DChg | 00:06:54 | 48:40:46 | -7595.5 | 1.2155 | 873.5 | 22.99 | 0 | 0 | 873.5 | 22.99 | 1.1851 | 31.19 | 0 | 0 | 1.1851 | 31.19 | 2025-12-06 17:02:05 | -9.2323 | -3331.3216 | -87.6784 | 160.08 | Close | 69
6245 | 29 | 4 | CC DChg | 00:06:57 | 48:40:49 | -7595.5 | 1.2143 | 879.8 | 23.16 | 0 | 0 | 879.8 | 23.16 | 1.1928 | 31.39 | 0 | 0 | 1.1928 | 31.39 | 2025-12-06 17:02:08 | -9.2232 | -5274.5926 | -138.8241 | 159.92 | Close | 69.49999
6246 | 29 | 4 | CC DChg | 00:07:00 | 48:40:52 | -7595.5 | 1.2127 | 886.1 | 23.32 | 0 | 0 | 886.1 | 23.32 | 1.2005 | 31.6 | 0 | 0 | 1.2005 | 31.6 | 2025-12-06 17:02:11 | -9.211 | -3956 | -104.1195 | 159.71 | Close | 70
6247 | 29 | 4 | CC DChg | 00:07:03 | 48:40:55 | -7595.5 | 1.2112 | 892.5 | 23.49 | 0 | 0 | 892.5 | 23.49 | 1.2081 | 31.8 | 0 | 0 | 1.2081 | 31.8 | 2025-12-06 17:02:14 | -9.1996 | -4219.7333 | -111.0608 | 159.52 | Close | 70.5
6248 | 29 | 4 | CC DChg | 00:07:06 | 48:40:58 | -7595.5 | 1.2096 | 898.8 | 23.66 | 0 | 0 | 898.8 | 23.66 | 1.2158 | 32 | 0 | 0 | 1.2158 | 32 | 2025-12-06 17:02:17 | -9.1875 | -3956 | -104.1195 | 159.31 | Close | 71
6249 | 29 | 4 | CC DChg | 00:07:09 | 48:41:01 | -7595.5 | 1.2078 | 905.1 | 23.82 | 0 | 0 | 905.1 | 23.82 | 1.2235 | 32.2 | 0 | 0 | 1.2235 | 32.2 | 2025-12-06 17:02:20 | -9.1738 | -3516.3951 | -92.5494 | 159.07 | Close | 71.5
6250 | 29 | 4 | CC DChg | 00:07:12 | 48:41:04 | -7595.5 | 1.2065 | 911.5 | 23.99 | 0 | 0 | 911.5 | 23.99 | 1.2311 | 32.4 | 0 | 0 | 1.2311 | 32.4 | 2025-12-06 17:02:23 | -9.1639 | -4868.9231 | -128.1471 | 158.9 | Close | 72
6251 | 29 | 4 | CC DChg | 00:07:15 | 48:41:07 | -7595.5 | 1.205 | 917.8 | 24.16 | 0 | 0 | 917.8 | 24.16 | 1.2387 | 32.6 | 0 | 0 | 1.2387 | 32.6 | 2025-12-06 17:02:26 | -9.1526 | -4219.6741 | -111.0593 | 158.7 | Close | 72.5
6252 | 29 | 4 | CC DChg | 00:07:18 | 48:41:10 | -7595.5 | 1.2034 | 924.1 | 24.32 | 0 | 0 | 924.1 | 24.32 | 1.2463 | 32.8 | 0 | 0 | 1.2463 | 32.8 | 2025-12-06 17:02:29 | -9.1404 | -3956 | -104.1195 | 158.49 | Close | 73
6253 | 29 | 4 | CC DChg | 00:07:21 | 48:41:13 | -7595.5 | 1.2019 | 930.4 | 24.49 | 0 | 0 | 930.4 | 24.49 | 1.254 | 33 | 0 | 0 | 1.254 | 33 | 2025-12-06 17:02:32 | -9.129 | -4219.6741 | -111.0593 | 158.29 | Close | 73.49999
6254 | 29 | 4 | CC DChg | 00:07:24 | 48:41:16 | -7595.5 | 1.2003 | 936.8 | 24.66 | 0 | 0 | 936.8 | 24.66 | 1.2616 | 33.2 | 0 | 0 | 1.2616 | 33.2 | 2025-12-06 17:02:35 | -9.1169 | -3956 | -104.1195 | 158.08 | Close | 74
6255 | 29 | 4 | CC DChg | 00:07:27 | 48:41:19 | -7595.5 | 1.1988 | 943.1 | 24.82 | 0 | 0 | 943.1 | 24.82 | 1.2692 | 33.4 | 0 | 0 | 1.2692 | 33.4 | 2025-12-06 17:02:38 | -9.1055 | -4219.7333 | -111.0608 | 157.88 | Close | 74.5
6256 | 29 | 4 | CC DChg | 00:07:30 | 48:41:22 | -7595.5 | 1.1972 | 949.4 | 24.99 | 0 | 0 | 949.4 | 24.99 | 1.2767 | 33.6 | 0 | 0 | 1.2767 | 33.6 | 2025-12-06 17:02:41 | -9.0933 | -3956 | -104.1195 | 157.67 | Close | 75
6257 | 29 | 4 | CC DChg | 00:07:33 | 48:41:25 | -7595.5 | 1.196 | 955.8 | 25.16 | 0 | 0 | 955.8 | 25.16 | 1.2843 | 33.8 | 0 | 0 | 1.2843 | 33.8 | 2025-12-06 17:02:44 | -9.0842 | -5274.6667 | -138.826 | 157.51 | Close | 75.5
6258 | 29 | 4 | CC DChg | 00:07:36 | 48:41:28 | -7595.5 | 1.1945 | 962.1 | 25.32 | 0 | 0 | 962.1 | 25.32 | 1.2919 | 34 | 0 | 0 | 1.2919 | 34 | 2025-12-06 17:02:47 | -9.0728 | -4219.6741 | -111.0593 | 157.32 | Close | 76
6259 | 29 | 4 | CC DChg | 00:07:39 | 48:41:31 | -7595.5 | 1.1926 | 968.4 | 25.49 | 0 | 0 | 968.4 | 25.49 | 1.2994 | 34.2 | 0 | 0 | 1.2994 | 34.2 | 2025-12-06 17:02:50 | -9.0584 | -3331.3684 | -87.6796 | 157.07 | Close | 76.5
6260 | 29 | 4 | CC DChg | 00:07:42 | 48:41:34 | -7595.5 | 1.191 | 974.8 | 25.65 | 0 | 0 | 974.8 | 25.65 | 1.307 | 34.4 | 0 | 0 | 1.307 | 34.4 | 2025-12-06 17:02:53 | -9.0462 | -3955.9444 | -104.118 | 156.86 | Close | 77
6261 | 29 | 4 | CC DChg | 00:07:45 | 48:41:37 | -7595.5 | 1.1898 | 981.1 | 25.82 | 0 | 0 | 981.1 | 25.82 | 1.3145 | 34.6 | 0 | 0 | 1.3145 | 34.6 | 2025-12-06 17:02:56 | -9.0371 | -5274.6667 | -138.826 | 156.7 | Close | 77.5
6262 | 29 | 4 | CC DChg | 00:07:48 | 48:41:40 | -7595.5 | 1.1883 | 987.4 | 25.99 | 0 | 0 | 987.4 | 25.99 | 1.322 | 34.8 | 0 | 0 | 1.322 | 34.8 | 2025-12-06 17:02:59 | -9.0257 | -4219.6741 | -111.0593 | 156.5 | Close | 78
6263 | 29 | 4 | CC DChg | 00:07:51 | 48:41:43 | -7595.5 | 1.1867 | 993.7 | 26.15 | 0 | 0 | 993.7 | 26.15 | 1.3296 | 34.99 | 0 | 0 | 1.3296 | 34.99 | 2025-12-06 17:03:02 | -9.0136 | -3956.0556 | -104.121 | 156.29 | Close | 78.50001
6264 | 29 | 4 | CC DChg | 00:07:54 | 48:41:46 | -7595.5 | 1.1848 | 1000.1 | 26.32 | 0 | 0 | 1000.1 | 26.32 | 1.3371 | 35.19 | 0 | 0 | 1.3371 | 35.19 | 2025-12-06 17:03:05 | -8.9991 | -3331.3216 | -87.6784 | 156.04 | Close | 79
6265 | 29 | 4 | CC DChg | 00:07:57 | 48:41:49 | -7595.5 | 1.1836 | 1006.4 | 26.49 | 0 | 0 | 1006.4 | 26.49 | 1.3446 | 35.39 | 0 | 0 | 1.3446 | 35.39 | 2025-12-06 17:03:08 | -8.99 | -5274.5926 | -138.8241 | 155.88 | Close | 79.5
6266 | 29 | 4 | CC DChg | 00:08:00 | 48:41:52 | -7595.5 | 1.1821 | 1012.7 | 26.65 | 0 | 0 | 1012.7 | 26.65 | 1.352 | 35.58 | 0 | 0 | 1.352 | 35.58 | 2025-12-06 17:03:11 | -8.9786 | -4219.7333 | -111.0608 | 155.68 | Close | 80
6267 | 29 | 4 | CC DChg | 00:08:03 | 48:41:55 | -7595.5 | 1.1805 | 1019.1 | 26.82 | 0 | 0 | 1019.1 | 26.82 | 1.3595 | 35.78 | 0 | 0 | 1.3595 | 35.78 | 2025-12-06 17:03:14 | -8.9665 | -3956 | -104.1195 | 155.47 | Close | 80.5
6268 | 29 | 4 | CC DChg | 00:08:06 | 48:41:58 | -7595.5 | 1.179 | 1025.4 | 26.99 | 0 | 0 | 1025.4 | 26.99 | 1.367 | 35.98 | 0 | 0 | 1.367 | 35.98 | 2025-12-06 17:03:17 | -8.9551 | -4219.6741 | -111.0593 | 155.28 | Close | 81
6269 | 29 | 4 | CC DChg | 00:08:09 | 48:42:01 | -7595.5 | 1.1777 | 1031.7 | 27.15 | 0 | 0 | 1031.7 | 27.15 | 1.3744 | 36.17 | 0 | 0 | 1.3744 | 36.17 | 2025-12-06 17:03:20 | -8.9452 | -4868.9231 | -128.1471 | 155.11 | Close | 81.5
6270 | 29 | 4 | CC DChg | 00:08:12 | 48:42:04 | -7595.5 | 1.1759 | 1038 | 27.32 | 0 | 0 | 1038 | 27.32 | 1.3819 | 36.37 | 0 | 0 | 1.3819 | 36.37 | 2025-12-06 17:03:23 | -8.9315 | -3516.4444 | -92.5507 | 154.87 | Close | 82
6271 | 29 | 4 | CC DChg | 00:08:15 | 48:42:07 | -7595.5 | 1.1743 | 1044.4 | 27.49 | 0 | 0 | 1044.4 | 27.49 | 1.3893 | 36.57 | 0 | 0 | 1.3893 | 36.57 | 2025-12-06 17:03:26 | -8.9194 | -3956 | -104.1195 | 154.66 | Close | 82.50001
6272 | 29 | 4 | CC DChg | 00:08:18 | 48:42:10 | -7595.5 | 1.1728 | 1050.7 | 27.65 | 0 | 0 | 1050.7 | 27.65 | 1.3968 | 36.76 | 0 | 0 | 1.3968 | 36.76 | 2025-12-06 17:03:29 | -8.908 | -4219.6741 | -111.0593 | 154.46 | Close | 83
6273 | 29 | 4 | CC DChg | 00:08:21 | 48:42:13 | -7595.5 | 1.1712 | 1057 | 27.82 | 0 | 0 | 1057 | 27.82 | 1.4042 | 36.96 | 0 | 0 | 1.4042 | 36.96 | 2025-12-06 17:03:32 | -8.8958 | -3955.9444 | -104.118 | 154.28 | Close | 83.5
6274 | 29 | 4 | CC DChg | 00:08:24 | 48:42:16 | -7595.5 | 1.1697 | 1063.4 | 27.99 | 0 | 0 | 1063.4 | 27.99 | 1.4116 | 37.15 | 0 | 0 | 1.4116 | 37.15 | 2025-12-06 17:03:35 | -8.8844 | -4219.7333 | -111.0608 | 154.05 | Close | 84
6275 | 29 | 4 | CC DChg | 00:08:27 | 48:42:19 | -7595.5 | 1.1681 | 1069.7 | 28.15 | 0 | 0 | 1069.7 | 28.15 | 1.419 | 37.35 | 0 | 0 | 1.419 | 37.35 | 2025-12-06 17:03:38 | -8.8723 | -3956 | -104.1195 | 153.84 | Close | 84.5
6276 | 29 | 4 | CC DChg | 00:08:30 | 48:42:22 | -7595.5 | 1.1666 | 1076 | 28.32 | 0 | 0 | 1076 | 28.32 | 1.4264 | 37.54 | 0 | 0 | 1.4264 | 37.54 | 2025-12-06 17:03:41 | -8.8609 | -4219.6741 | -111.0593 | 153.64 | Close | 85
6277 | 29 | 4 | CC DChg | 00:08:33 | 48:42:25 | -7595.5 | 1.165 | 1082.4 | 28.49 | 0 | 0 | 1082.4 | 28.49 | 1.4337 | 37.74 | 0 | 0 | 1.4337 | 37.74 | 2025-12-06 17:03:44 | -8.8487 | -3956 | -104.1195 | 153.43 | Close | 85.5
6278 | 29 | 4 | CC DChg | 00:08:36 | 48:42:28 | -7595.5 | 1.1635 | 1088.7 | 28.65 | 0 | 0 | 1088.7 | 28.65 | 1.4411 | 37.93 | 0 | 0 | 1.4411 | 37.93 | 2025-12-06 17:03:47 | -8.8373 | -4219.7333 | -111.0608 | 153.22 | Close | 86
6279 | 29 | 4 | CC DChg | 00:08:39 | 48:42:31 | -7595.5 | 1.1619 | 1095 | 28.82 | 0 | 0 | 1095 | 28.82 | 1.4485 | 38.12 | 0 | 0 | 1.4485 | 38.12 | 2025-12-06 17:03:50 | -8.8252 | -3956 | -104.1195 | 153.03 | Close | 86.50001
6280 | 29 | 4 | CC DChg | 00:08:42 | 48:42:34 | -7595.5 | 1.16 | 1101.3 | 28.99 | 0 | 0 | 1101.3 | 28.99 | 1.4558 | 38.32 | 0 | 0 | 1.4558 | 38.32 | 2025-12-06 17:03:53 | -8.8108 | -3331.3216 | -87.6784 | 152.78 | Close | 87
6281 | 29 | 4 | CC DChg | 00:08:45 | 48:42:37 | -7595.5 | 1.1585 | 1107.7 | 29.15 | 0 | 0 | 1107.7 | 29.15 | 1.4632 | 38.51 | 0 | 0 | 1.4632 | 38.51 | 2025-12-06 17:03:56 | -8.7994 | -4219.6741 | -111.0593 | 152.58 | Close | 87.5
6282 | 29 | 4 | CC DChg | 00:08:48 | 48:42:40 | -7595.5 | 1.1569 | 1114 | 29.32 | 0 | 0 | 1114 | 29.32 | 1.4705 | 38.7 | 0 | 0 | 1.4705 | 38.7 | 2025-12-06 17:03:59 | -8.7872 | -3956 | -104.1195 | 152.37 | Close | 88
6283 | 29 | 4 | CC DChg | 00:08:51 | 48:42:43 | -7595.5 | 1.1554 | 1120.3 | 29.49 | 0 | 0 | 1120.3 | 29.49 | 1.4778 | 38.89 | 0 | 0 | 1.4778 | 38.89 | 2025-12-06 17:04:02 | -8.7758 | -4219.7333 | -111.0608 | 152.17 | Close | 88.5
6284 | 29 | 4 | CC DChg | 00:08:54 | 48:42:46 | -7595.5 | 1.1538 | 1126.7 | 29.65 | 0 | 0 | 1126.7 | 29.65 | 1.4851 | 39.09 | 0 | 0 | 1.4851 | 39.09 | 2025-12-06 17:04:05 | -8.7637 | -3955.9444 | -104.118 | 151.96 | Close | 89
6285 | 29 | 4 | CC DChg | 00:08:57 | 48:42:49 | -7595.5 | 1.152 | 1133 | 29.82 | 0 | 0 | 1133 | 29.82 | 1.4924 | 39.28 | 0 | 0 | 1.4924 | 39.28 | 2025-12-06 17:04:08 | -8.75 | -3516.4444 | -92.5507 | 151.72 | Close | 89.5
6286 | 29 | 4 | CC DChg | 00:09:00 | 48:42:52 | -7595.5 | 1.1504 | 1139.3 | 29.99 | 0 | 0 | 1139.3 | 29.99 | 1.4997 | 39.47 | 0 | 0 | 1.4997 | 39.47 | 2025-12-06 17:04:11 | -8.7378 | -3956 | -104.1195 | 151.54 | Close | 90
6287 | 29 | 4 | CC DChg | 00:09:03 | 48:42:55 | -7595.5 | 1.1489 | 1145.7 | 30.15 | 0 | 0 | 1145.7 | 30.15 | 1.507 | 39.66 | 0 | 0 | 1.507 | 39.66 | 2025-12-06 17:04:14 | -8.7264 | -4219.6741 | -111.0593 | 151.31 | Close | 90.5
6288 | 29 | 4 | CC DChg | 00:09:06 | 48:42:58 | -7595.5 | 1.1476 | 1152 | 30.32 | 0 | 0 | 1152 | 30.32 | 1.5142 | 39.85 | 0 | 0 | 1.5142 | 39.85 | 2025-12-06 17:04:17 | -8.7166 | -4868.8547 | -128.1453 | 151.14 | Close | 90.99999
6289 | 29 | 4 | CC DChg | 00:09:09 | 48:43:01 | -7595.5 | 1.1461 | 1158.3 | 30.49 | 0 | 0 | 1158.3 | 30.49 | 1.5215 | 40.04 | 0 | 0 | 1.5215 | 40.04 | 2025-12-06 17:04:20 | -8.7052 | -4219.7333 | -111.0608 | 150.95 | Close | 91.5
6290 | 29 | 4 | CC DChg | 00:09:12 | 48:43:04 | -7595.5 | 1.1442 | 1164.6 | 30.65 | 0 | 0 | 1164.6 | 30.65 | 1.5287 | 40.24 | 0 | 0 | 1.5287 | 40.24 | 2025-12-06 17:04:23 | -8.6907 | -3331.3684 | -87.6796 | 150.69 | Close | 92
6291 | 29 | 4 | CC DChg | 00:09:15 | 48:43:07 | -7595.5 | 1.143 | 1171 | 30.82 | 0 | 0 | 1171 | 30.82 | 1.536 | 40.43 | 0 | 0 | 1.536 | 40.43 | 2025-12-06 17:04:26 | -8.6816 | -5274.5185 | -138.8221 | 150.54 | Close | 92.49999
6292 | 29 | 4 | CC DChg | 00:09:18 | 48:43:10 | -7595.5 | 1.1414 | 1177.3 | 30.99 | 0 | 0 | 1177.3 | 30.99 | 1.5432 | 40.62 | 0 | 0 | 1.5432 | 40.62 | 2025-12-06 17:04:29 | -8.6695 | -3956.1111 | -104.1224 | 150.33 | Close | 93.00001
6293 | 29 | 4 | CC DChg | 00:09:21 | 48:43:13 | -7595.5 | 1.1402 | 1183.6 | 31.15 | 0 | 0 | 1183.6 | 31.15 | 1.5504 | 40.81 | 0 | 0 | 1.5504 | 40.81 | 2025-12-06 17:04:32 | -8.6604 | -5274.5185 | -138.8221 | 150.17 | Close | 93.49999
6294 | 29 | 4 | CC DChg | 00:09:24 | 48:43:16 | -7595.5 | 1.139 | 1190 | 31.32 | 0 | 0 | 1190 | 31.32 | 1.5576 | 41 | 0 | 0 | 1.5576 | 41 | 2025-12-06 17:04:35 | -8.6513 | -5274.7407 | -138.828 | 150.01 | Close | 94
6295 | 29 | 4 | CC DChg | 00:09:27 | 48:43:19 | -7595.5 | 1.1374 | 1196.3 | 31.49 | 0 | 0 | 1196.3 | 31.49 | 1.5648 | 41.19 | 0 | 0 | 1.5648 | 41.19 | 2025-12-06 17:04:38 | -8.6391 | -3955.9444 | -104.118 | 149.8 | Close | 94.5
6296 | 29 | 4 | CC DChg | 00:09:30 | 48:43:22 | -7595.5 | 1.1359 | 1202.6 | 31.65 | 0 | 0 | 1202.6 | 31.65 | 1.572 | 41.38 | 0 | 0 | 1.572 | 41.38 | 2025-12-06 17:04:41 | -8.6277 | -4219.6741 | -111.0593 | 149.6 | Close | 94.99999
6297 | 29 | 4 | CC DChg | 00:09:33 | 48:43:25 | -7595.5 | 1.1346 | 1208.9 | 31.82 | 0 | 0 | 1208.9 | 31.82 | 1.5792 | 41.56 | 0 | 0 | 1.5792 | 41.56 | 2025-12-06 17:04:44 | -8.6178 | -4868.9231 | -128.1471 | 149.43 | Close | 95.5
6298 | 29 | 4 | CC DChg | 00:09:36 | 48:43:28 | -7595.5 | 1.1334 | 1215.3 | 31.99 | 0 | 0 | 1215.3 | 31.99 | 1.5864 | 41.75 | 0 | 0 | 1.5864 | 41.75 | 2025-12-06 17:04:47 | -8.6087 | -5274.6667 | -138.826 | 149.27 | Close | 96
6299 | 29 | 4 | CC DChg | 00:09:39 | 48:43:31 | -7595.5 | 1.1321 | 1221.6 | 32.15 | 0 | 0 | 1221.6 | 32.15 | 1.5936 | 41.94 | 0 | 0 | 1.5936 | 41.94 | 2025-12-06 17:04:50 | -8.5988 | -4868.7863 | -128.1435 | 149.1 | Close | 96.49999
6300 | 29 | 4 | CC DChg | 00:09:42 | 48:43:34 | -7595.5 | 1.1309 | 1227.9 | 32.32 | 0 | 0 | 1227.9 | 32.32 | 1.6007 | 42.13 | 0 | 0 | 1.6007 | 42.13 | 2025-12-06 17:04:53 | -8.5897 | -5274.8148 | -138.8299 | 148.93 | Close | 97.00001
6301 | 29 | 4 | CC DChg | 00:09:45 | 48:43:37 | -7595.5 | 1.13 | 1234.3 | 32.49 | 0 | 0 | 1234.3 | 32.49 | 1.6079 | 42.32 | 0 | 0 | 1.6079 | 42.32 | 2025-12-06 17:04:56 | -8.5829 | -7032.6914 | -185.0962 | 148.83 | Close | 97.49999
6302 | 29 | 4 | CC DChg | 00:09:48 | 48:43:40 | -7595.5 | 1.1284 | 1240.6 | 32.65 | 0 | 0 | 1240.6 | 32.65 | 1.615 | 42.51 | 0 | 0 | 1.615 | 42.51 | 2025-12-06 17:04:59 | -8.5707 | -3956.0556 | -104.121 | 148.61 | Close | 98
6303 | 29 | 4 | CC DChg | 00:09:51 | 48:43:43 | -7595.5 | 1.1272 | 1246.9 | 32.82 | 0 | 0 | 1246.9 | 32.82 | 1.6222 | 42.69 | 0 | 0 | 1.6222 | 42.69 | 2025-12-06 17:05:02 | -8.5616 | -5274.5926 | -138.8241 | 148.46 | Close | 98.5
6304 | 29 | 4 | CC DChg | 00:09:54 | 48:43:46 | -7595.5 | 1.1259 | 1253.3 | 32.98 | 0 | 0 | 1253.3 | 32.98 | 1.6293 | 42.88 | 0 | 0 | 1.6293 | 42.88 | 2025-12-06 17:05:05 | -8.5518 | -4868.8547 | -128.1453 | 148.29 | Close | 98.99999
6305 | 29 | 4 | CC DChg | 00:09:57 | 48:43:49 | -7595.5 | 1.125 | 1259.6 | 33.15 | 0 | 0 | 1259.6 | 33.15 | 1.6364 | 43.07 | 0 | 0 | 1.6364 | 43.07 | 2025-12-06 17:05:08 | -8.5449 | -7032.8889 | -185.1014 | 148.17 | Close | 99.5
6306 | 29 | 4 | CC DChg | 00:10:00 | 48:43:52 | -7595.5 | 1.1238 | 1265.9 | 33.32 | 0 | 0 | 1265.9 | 33.32 | 1.6436 | 43.26 | 0 | 0 | 1.6436 | 43.26 | 2025-12-06 17:05:11 | -8.5358 | -5274.6667 | -138.826 | 148.01 | Close | 100 |  | 1
6307 | 29 | 5 | CC Chg | 00:00:00 | 48:43:52 | 0 | 1.3529 | 0 | 0 | 0 | 0 | 0 | 0 | 0 | 0 | 0 | 0 | 0 | 0 | 2025-12-06 17:05:11 | 0 | 0 | 0 | 0 | Close | 0 |  | 0
6308 | 29 | 5 | CC Chg | 00:05:00 | 48:48:52 | 939.4 | 1.5699 | 78.2 | 2.06 | 78.2 | 2.06 | 0 | 0 | 0.1194 | 3.14 | 0.1194 | 3.14 | 0 | 0 | 2025-12-06 17:10:11 | 1.4747 | 360.209 | 9.4805 | 1671.67 | Close | 6.116276
6309 | 29 | 5 | CC Chg | 00:10:00 | 48:53:52 | 939.4 | 1.6015 | 156.4 | 4.12 | 156.4 | 4.12 | 0 | 0 | 0.2437 | 6.41 | 0.2437 | 6.41 | 0 | 0 | 2025-12-06 17:15:11 | 1.5044 | 2477.2152 | 65.1988 | 1705.31 | Close | 12.24152
6310 | 29 | 5 | CC Chg | 00:15:00 | 48:58:52 | 939.4 | 1.6229 | 234.7 | 6.18 | 234.7 | 6.18 | 0 | 0 | 0.37 | 9.74 | 0.37 | 9.74 | 0 | 0 | 2025-12-06 17:20:11 | 1.5245 | 3657.9444 | 96.2749 | 1728.09 | Close | 18.36677
6311 | 29 | 5 | CC Chg | 00:20:00 | 49:03:52 | 939.4 | 1.6412 | 313 | 8.24 | 313 | 8.24 | 0 | 0 | 0.4977 | 13.1 | 0.4977 | 13.1 | 0 | 0 | 2025-12-06 17:25:11 | 1.5417 | 4277.5956 | 112.5837 | 1747.57 | Close | 24.49202
6312 | 29 | 5 | CC Chg | 00:25:00 | 49:08:52 | 939.4 | 1.6579 | 391.3 | 10.3 | 391.3 | 10.3 | 0 | 0 | 0.6269 | 16.5 | 0.6269 | 16.5 | 0 | 0 | 2025-12-06 17:30:11 | 1.5574 | 4687.4238 | 123.3701 | 1765.35 | Close | 30.61727
6313 | 29 | 5 | CC Chg | 00:30:00 | 49:13:52 | 939.4 | 1.6744 | 469.6 | 12.36 | 469.6 | 12.36 | 0 | 0 | 0.7573 | 19.93 | 0.7573 | 19.93 | 0 | 0 | 2025-12-06 17:35:11 | 1.5729 | 4744.2424 | 124.8656 | 1782.92 | Close | 36.74252
6314 | 29 | 5 | CC Chg | 00:35:00 | 49:18:52 | 939.4 | 1.6911 | 547.8 | 14.42 | 547.8 | 14.42 | 0 | 0 | 0.889 | 23.4 | 0.889 | 23.4 | 0 | 0 | 2025-12-06 17:40:11 | 1.5886 | 4687.4225 | 123.3701 | 1800.69 | Close | 42.86776
6315 | 29 | 5 | CC Chg | 00:40:00 | 49:23:52 | 939.4 | 1.7075 | 626.1 | 16.48 | 626.1 | 16.48 | 0 | 0 | 1.022 | 26.9 | 1.022 | 26.9 | 0 | 0 | 2025-12-06 17:45:11 | 1.604 | 4773.1734 | 125.627 | 1818.15 | Close | 48.99301
6316 | 29 | 5 | CC Chg | 00:45:00 | 49:28:52 | 939.4 | 1.7249 | 704.4 | 18.54 | 704.4 | 18.54 | 0 | 0 | 1.1564 | 30.44 | 1.1564 | 30.44 | 0 | 0 | 2025-12-06 17:50:11 | 1.6203 | 4498.8506 | 118.407 | 1836.68 | Close | 55.11826
6317 | 29 | 5 | CC Chg | 00:50:00 | 49:33:52 | 939.4 | 1.7432 | 782.7 | 20.6 | 782.7 | 20.6 | 0 | 0 | 1.2921 | 34.01 | 1.2921 | 34.01 | 0 | 0 | 2025-12-06 17:55:11 | 1.6375 | 4277.5956 | 112.5837 | 1856.16 | Close | 61.24351
6318 | 29 | 5 | CC Chg | 00:55:00 | 49:38:52 | 939.4 | 1.7627 | 861 | 22.66 | 861 | 22.66 | 0 | 0 | 1.4293 | 37.62 | 1.4293 | 37.62 | 0 | 0 | 2025-12-06 18:00:10 | 1.6558 | 4014.3544 | 105.6554 | 1876.92 | Close | 67.36875
6319 | 29 | 5 | CC Chg | 01:00:00 | 49:43:52 | 939.4 | 1.7844 | 939.2 | 24.72 | 939.2 | 24.72 | 0 | 0 | 1.5682 | 41.27 | 1.5682 | 41.27 | 0 | 0 | 2025-12-06 18:05:10 | 1.6762 | 3607.3774 | 94.944 | 1900.02 | Close | 73.494
6320 | 29 | 5 | CC Chg | 01:05:00 | 49:48:52 | 939.4 | 1.8086 | 1017.5 | 26.78 | 1017.5 | 26.78 | 0 | 0 | 1.7088 | 44.97 | 1.7088 | 44.97 | 0 | 0 | 2025-12-06 18:10:10 | 1.6989 | 3234.7071 | 85.1355 | 1925.78 | Close | 79.61924
6321 | 29 | 5 | CC Chg | 01:10:00 | 49:53:52 | 939.4 | 1.8346 | 1095.8 | 28.84 | 1095.8 | 28.84 | 0 | 0 | 1.8514 | 48.73 | 1.8514 | 48.73 | 0 | 0 | 2025-12-06 18:15:10 | 1.7233 | 3010.7692 | 79.2416 | 1953.46 | Close | 85.74449
6322 | 29 | 5 | CC Chg | 01:15:00 | 49:58:52 | 939.4 | 1.8625 | 1174.1 | 30.9 | 1174.1 | 30.9 | 0 | 0 | 1.9961 | 52.54 | 1.9961 | 52.54 | 0 | 0 | 2025-12-06 18:20:10 | 1.7496 | 2805.7348 | 73.8452 | 1983.16 | Close | 91.86974
6323 | 29 | 5 | CC Chg | 01:20:00 | 50:03:52 | 939.4 | 1.8908 | 1252.4 | 32.96 | 1252.4 | 32.96 | 0 | 0 | 2.143 | 56.4 | 2.143 | 56.4 | 0 | 0 | 2025-12-06 18:25:10 | 1.7761 | 2766.0777 | 72.8015 | 2013.29 | Close | 97.99499
6324 | 29 | 5 | CC Chg | 01:21:38 | 50:05:30 | 939.4 | 1.9001 | 1278 | 33.64 | 1278 | 33.64 | 0 | 0 | 2.1916 | 57.68 | 2.1916 | 57.68 | 0 | 0 | 2025-12-06 18:26:48 | 1.7849 | 2755.2497 | 72.5165 | 2023.19 | Close | 100 |  | 1
6325 | 30 | 4 | CC DChg | 00:00:00 | 50:05:30 | -7592.4 | 1.6548 | 0 | 0 | 0 | 0 | 0 | 0 | 0 | 0 | 0 | 0 | 0 | 0 | 2025-12-06 18:26:48 | -12.5639 | 0 | 0 | 218.01 | Close | 0 |  | 0
6326 | 30 | 4 | CC DChg | 00:00:03 | 50:05:33 | -7595.5 | 1.6102 | 6.3 | 0.17 | 0 | 0 | 6.3 | 0.17 | 0.0103 | 0.27 | 0 | 0 | 0.0103 | 0.27 | 2025-12-06 18:26:51 | -12.2302 | -141.9088 | -3.735 | 212.05 | Close | 0.4999659
6327 | 30 | 4 | CC DChg | 00:00:06 | 50:05:36 | -7595.5 | 1.5922 | 12.7 | 0.33 | 0 | 0 | 12.7 | 0.33 | 0.0204 | 0.54 | 0 | 0 | 0.0204 | 0.54 | 2025-12-06 18:26:54 | -12.0935 | -351.6427 | -9.255 | 209.68 | Close | 0.9999663
6328 | 30 | 4 | CC DChg | 00:00:09 | 50:05:39 | -7595.5 | 1.5795 | 19 | 0.5 | 0 | 0 | 19 | 0.5 | 0.0305 | 0.8 | 0 | 0 | 0.0305 | 0.8 | 2025-12-06 18:26:57 | -11.9971 | -498.3909 | -13.1173 | 208.01 | Close | 1.499966
6329 | 30 | 4 | CC DChg | 00:00:12 | 50:05:42 | -7595.5 | 1.5696 | 25.3 | 0.67 | 0 | 0 | 25.3 | 0.67 | 0.0404 | 1.06 | 0 | 0 | 0.0404 | 1.06 | 2025-12-06 18:27:00 | -11.9219 | -639.3504 | -16.8273 | 206.7 | Close | 1.999967
6330 | 30 | 4 | CC DChg | 00:00:15 | 50:05:45 | -7595.5 | 1.5606 | 31.6 | 0.83 | 0 | 0 | 31.6 | 0.83 | 0.0503 | 1.32 | 0 | 0 | 0.0503 | 1.32 | 2025-12-06 18:27:03 | -11.8535 | -703.2852 | -18.51 | 205.52 | Close | 2.499967
6331 | 30 | 4 | CC DChg | 00:00:18 | 50:05:48 | -7595.5 | 1.5528 | 38 | 1 | 0 | 0 | 38 | 1 | 0.0602 | 1.58 | 0 | 0 | 0.0602 | 1.58 | 2025-12-06 18:27:06 | -11.7943 | -811.4829 | -21.3577 | 204.49 | Close | 2.999967
6332 | 30 | 4 | CC DChg | 00:00:21 | 50:05:51 | -7595.5 | 1.5454 | 44.3 | 1.17 | 0 | 0 | 44.3 | 1.17 | 0.07 | 1.84 | 0 | 0 | 0.07 | 1.84 | 2025-12-06 18:27:09 | -11.7381 | -855.3468 | -22.5122 | 203.52 | Close | 3.499967
6333 | 30 | 4 | CC DChg | 00:00:24 | 50:05:54 | -7595.5 | 1.5386 | 50.6 | 1.33 | 0 | 0 | 50.6 | 1.33 | 0.0797 | 2.1 | 0 | 0 | 0.0797 | 2.1 | 2025-12-06 18:27:12 | -11.6864 | -930.8182 | -24.4986 | 202.62 | Close | 3.999967
6334 | 30 | 4 | CC DChg | 00:00:27 | 50:05:57 | -7595.5 | 1.5321 | 57 | 1.5 | 0 | 0 | 57 | 1.5 | 0.0895 | 2.35 | 0 | 0 | 0.0895 | 2.35 | 2025-12-06 18:27:15 | -11.637 | -973.7795 | -25.6293 | 201.76 | Close | 4.499967
6335 | 30 | 4 | CC DChg | 00:00:30 | 50:06:00 | -7595.5 | 1.5259 | 63.3 | 1.67 | 0 | 0 | 63.3 | 1.67 | 0.0991 | 2.61 | 0 | 0 | 0.0991 | 2.61 | 2025-12-06 18:27:18 | -11.5899 | -1020.8987 | -26.8694 | 200.97 | Close | 4.999968
6336 | 30 | 4 | CC DChg | 00:00:33 | 50:06:03 | -7595.5 | 1.5203 | 69.6 | 1.83 | 0 | 0 | 69.6 | 1.83 | 0.1088 | 2.86 | 0 | 0 | 0.1088 | 2.86 | 2025-12-06 18:27:21 | -11.5474 | -1130.2798 | -29.7483 | 200.21 | Close | 5.499968
6337 | 30 | 4 | CC DChg | 00:00:36 | 50:06:06 | -7595.5 | 1.5147 | 76 | 2 | 0 | 0 | 76 | 2 | 0.1184 | 3.12 | 0 | 0 | 0.1184 | 3.12 | 2025-12-06 18:27:24 | -11.5049 | -1130.2788 | -29.7482 | 199.47 | Close | 5.999968
6338 | 30 | 4 | CC DChg | 00:00:39 | 50:06:09 | -7595.5 | 1.5091 | 82.3 | 2.17 | 0 | 0 | 82.3 | 2.17 | 0.128 | 3.37 | 0 | 0 | 0.128 | 3.37 | 2025-12-06 18:27:27 | -11.4623 | -1130.2798 | -29.7483 | 198.74 | Close | 6.499968
6339 | 30 | 4 | CC DChg | 00:00:42 | 50:06:12 | -7595.5 | 1.5042 | 88.6 | 2.33 | 0 | 0 | 88.6 | 2.33 | 0.1375 | 3.62 | 0 | 0 | 0.1375 | 3.62 | 2025-12-06 18:27:30 | -11.4251 | -1291.7483 | -33.998 | 198.09 | Close | 6.999968
6340 | 30 | 4 | CC DChg | 00:00:45 | 50:06:15 | -7595.5 | 1.4989 | 94.9 | 2.5 | 0 | 0 | 94.9 | 2.5 | 0.147 | 3.87 | 0 | 0 | 0.147 | 3.87 | 2025-12-06 18:27:33 | -11.3849 | -1194.2579 | -31.4321 | 197.38 | Close | 7.499968
6341 | 30 | 4 | CC DChg | 00:00:48 | 50:06:18 | -7595.5 | 1.4942 | 101.3 | 2.67 | 0 | 0 | 101.3 | 2.67 | 0.1565 | 4.12 | 0 | 0 | 0.1565 | 4.12 | 2025-12-06 18:27:36 | -11.3492 | -1346.7163 | -35.4448 | 196.77 | Close | 7.999969
6342 | 30 | 4 | CC DChg | 00:00:51 | 50:06:21 | -7595.5 | 1.4896 | 107.6 | 2.83 | 0 | 0 | 107.6 | 2.83 | 0.1659 | 4.37 | 0 | 0 | 0.1659 | 4.37 | 2025-12-06 18:27:39 | -11.3142 | -1375.9928 | -36.2153 | 196.17 | Close | 8.499969
6343 | 30 | 4 | CC DChg | 00:00:54 | 50:06:24 | -7595.5 | 1.4849 | 113.9 | 3 | 0 | 0 | 113.9 | 3 | 0.1753 | 4.61 | 0 | 0 | 0.1753 | 4.61 | 2025-12-06 18:27:42 | -11.2785 | -1346.7163 | -35.4448 | 195.55 | Close | 8.999969
6344 | 30 | 4 | CC DChg | 00:00:57 | 50:06:27 | -7595.5 | 1.4806 | 120.3 | 3.17 | 0 | 0 | 120.3 | 3.17 | 0.1847 | 4.86 | 0 | 0 | 0.1847 | 4.86 | 2025-12-06 18:27:45 | -11.2459 | -1471.9922 | -38.7419 | 194.98 | Close | 9.499969
6345 | 30 | 4 | CC DChg | 00:01:00 | 50:06:30 | -7595.5 | 1.476 | 126.6 | 3.33 | 0 | 0 | 126.6 | 3.33 | 0.1941 | 5.11 | 0 | 0 | 0.1941 | 5.11 | 2025-12-06 18:27:48 | -11.2109 | -1375.9928 | -36.2153 | 194.38 | Close | 9.999969
6346 | 30 | 4 | CC DChg | 00:01:03 | 50:06:33 | -7595.5 | 1.4719 | 132.9 | 3.5 | 0 | 0 | 132.9 | 3.5 | 0.2034 | 5.35 | 0 | 0 | 0.2034 | 5.35 | 2025-12-06 18:27:51 | -11.1798 | -1543.7967 | -40.6318 | 193.84 | Close | 10.49997
6347 | 30 | 4 | CC DChg | 00:01:06 | 50:06:36 | -7595.5 | 1.4679 | 139.3 | 3.66 | 0 | 0 | 139.3 | 3.66 | 0.2127 | 5.6 | 0 | 0 | 0.2127 | 5.6 | 2025-12-06 18:27:54 | -11.1494 | -1582.3917 | -41.6476 | 193.31 | Close | 10.99997
6348 | 30 | 4 | CC DChg | 00:01:09 | 50:06:39 | -7595.5 | 1.4639 | 145.6 | 3.83 | 0 | 0 | 145.6 | 3.83 | 0.222 | 5.84 | 0 | 0 | 0.222 | 5.84 | 2025-12-06 18:27:57 | -11.119 | -1582.3944 | -41.6477 | 192.79 | Close | 11.49997
6349 | 30 | 4 | CC DChg | 00:01:12 | 50:06:42 | -7595.5 | 1.4598 | 151.9 | 4 | 0 | 0 | 151.9 | 4 | 0.2312 | 6.09 | 0 | 0 | 0.2312 | 6.09 | 2025-12-06 18:28:00 | -11.0879 | -1543.7995 | -40.6319 | 192.25 | Close | 11.99997
6350 | 30 | 4 | CC DChg | 00:01:15 | 50:06:45 | -7595.5 | 1.4561 | 158.2 | 4.16 | 0 | 0 | 158.2 | 4.16 | 0.2405 | 6.33 | 0 | 0 | 0.2405 | 6.33 | 2025-12-06 18:28:03 | -11.0598 | -1710.6937 | -45.0244 | 191.76 | Close | 12.49997
6351 | 30 | 4 | CC DChg | 00:01:18 | 50:06:48 | -7595.5 | 1.4521 | 164.6 | 4.33 | 0 | 0 | 164.6 | 4.33 | 0.2497 | 6.57 | 0 | 0 | 0.2497 | 6.57 | 2025-12-06 18:28:06 | -11.0294 | -1582.3889 | -41.6475 | 191.23 | Close | 12.99997
6352 | 30 | 4 | CC DChg | 00:01:21 | 50:06:51 | -7595.5 | 1.4487 | 170.9 | 4.5 | 0 | 0 | 170.9 | 4.5 | 0.2588 | 6.81 | 0 | 0 | 0.2588 | 6.81 | 2025-12-06 18:28:09 | -11.0036 | -1861.6373 | -48.9972 | 190.77 | Close | 13.49997
6353 | 30 | 4 | CC DChg | 00:01:24 | 50:06:54 | -7595.5 | 1.445 | 177.2 | 4.66 | 0 | 0 | 177.2 | 4.66 | 0.268 | 7.05 | 0 | 0 | 0.268 | 7.05 | 2025-12-06 18:28:12 | -10.9755 | -1710.6937 | -45.0244 | 190.3 | Close | 13.99997
6354 | 30 | 4 | CC DChg | 00:01:27 | 50:06:57 | -7595.5 | 1.4415 | 183.6 | 4.83 | 0 | 0 | 183.6 | 4.83 | 0.2771 | 7.29 | 0 | 0 | 0.2771 | 7.29 | 2025-12-06 18:28:15 | -10.9489 | -1808.4476 | -47.5972 | 189.84 | Close | 14.49997
6355 | 30 | 4 | CC DChg | 00:01:30 | 50:07:00 | -7595.5 | 1.4378 | 189.9 | 5 | 0 | 0 | 189.9 | 5 | 0.2862 | 7.53 | 0 | 0 | 0.2862 | 7.53 | 2025-12-06 18:28:18 | -10.9208 | -1710.6937 | -45.0244 | 189.35 | Close | 14.99997
6356 | 30 | 4 | CC DChg | 00:01:33 | 50:07:03 | -7595.5 | 1.4344 | 196.2 | 5.16 | 0 | 0 | 196.2 | 5.16 | 0.2953 | 7.77 | 0 | 0 | 0.2953 | 7.77 | 2025-12-06 18:28:21 | -10.895 | -1861.6405 | -48.9972 | 188.9 | Close | 15.49997
6357 | 30 | 4 | CC DChg | 00:01:36 | 50:07:06 | -7595.5 | 1.431 | 202.5 | 5.33 | 0 | 0 | 202.5 | 5.33 | 0.3044 | 8.01 | 0 | 0 | 0.3044 | 8.01 | 2025-12-06 18:28:24 | -10.8691 | -1861.634 | -48.9971 | 188.45 | Close | 15.99997
6358 | 30 | 4 | CC DChg | 00:01:39 | 50:07:09 | -7595.5 | 1.4276 | 208.9 | 5.5 | 0 | 0 | 208.9 | 5.5 | 0.3134 | 8.25 | 0 | 0 | 0.3134 | 8.25 | 2025-12-06 18:28:27 | -10.8433 | -1861.6405 | -48.9972 | 188.01 | Close | 16.49997
6359 | 30 | 4 | CC DChg | 00:01:42 | 50:07:12 | -7595.5 | 1.4248 | 215.2 | 5.66 | 0 | 0 | 215.2 | 5.66 | 0.3225 | 8.49 | 0 | 0 | 0.3225 | 8.49 | 2025-12-06 18:28:30 | -10.822 | -2260.5556 | -59.4964 | 187.64 | Close | 16.99997
6360 | 30 | 4 | CC DChg | 00:01:45 | 50:07:15 | -7595.5 | 1.4214 | 221.5 | 5.83 | 0 | 0 | 221.5 | 5.83 | 0.3315 | 8.72 | 0 | 0 | 0.3315 | 8.72 | 2025-12-06 18:28:33 | -10.7962 | -1861.634 | -48.9971 | 187.19 | Close | 17.49997
6361 | 30 | 4 | CC DChg | 00:01:48 | 50:07:18 | -7595.5 | 1.4183 | 227.9 | 6 | 0 | 0 | 227.9 | 6 | 0.3405 | 8.96 | 0 | 0 | 0.3405 | 8.96 | 2025-12-06 18:28:36 | -10.7727 | -2041.7993 | -53.7389 | 186.77 | Close | 17.99997
6362 | 30 | 4 | CC DChg | 00:01:51 | 50:07:21 | -7595.5 | 1.4155 | 234.2 | 6.16 | 0 | 0 | 234.2 | 6.16 | 0.3494 | 9.2 | 0 | 0 | 0.3494 | 9.2 | 2025-12-06 18:28:39 | -10.7514 | -2260.5556 | -59.4964 | 186.41 | Close | 18.49997
6363 | 30 | 4 | CC DChg | 00:01:54 | 50:07:24 | -7595.5 | 1.4121 | 240.5 | 6.33 | 0 | 0 | 240.5 | 6.33 | 0.3584 | 9.43 | 0 | 0 | 0.3584 | 9.43 | 2025-12-06 18:28:42 | -10.7256 | -1861.6405 | -48.9972 | 185.97 | Close | 18.99997
6364 | 30 | 4 | CC DChg | 00:01:57 | 50:07:27 | -7595.5 | 1.4093 | 246.9 | 6.5 | 0 | 0 | 246.9 | 6.5 | 0.3673 | 9.67 | 0 | 0 | 0.3673 | 9.67 | 2025-12-06 18:28:45 | -10.7043 | -2260.5556 | -59.4964 | 185.6 | Close | 19.49997
6365 | 30 | 4 | CC DChg | 00:02:00 | 50:07:30 | -7595.5 | 1.4062 | 253.2 | 6.66 | 0 | 0 | 253.2 | 6.66 | 0.3762 | 9.9 | 0 | 0 | 0.3762 | 9.9 | 2025-12-06 18:28:48 | -10.6808 | -2041.7993 | -53.7389 | 185.19 | Close | 19.99997
6366 | 30 | 4 | CC DChg | 00:02:03 | 50:07:33 | -7595.5 | 1.4034 | 259.5 | 6.83 | 0 | 0 | 259.5 | 6.83 | 0.3851 | 10.14 | 0 | 0 | 0.3851 | 10.14 | 2025-12-06 18:28:51 | -10.6595 | -2260.5556 | -59.4964 | 184.82 | Close | 20.49997
6367 | 30 | 4 | CC DChg | 00:02:06 | 50:07:36 | -7595.5 | 1.4006 | 265.8 | 7 | 0 | 0 | 265.8 | 7 | 0.394 | 10.37 | 0 | 0 | 0.394 | 10.37 | 2025-12-06 18:28:54 | -10.6382 | -2260.5635 | -59.4967 | 184.45 | Close | 20.99997
6368 | 30 | 4 | CC DChg | 00:02:09 | 50:07:39 | -7595.5 | 1.3978 | 272.2 | 7.16 | 0 | 0 | 272.2 | 7.16 | 0.4028 | 10.6 | 0 | 0 | 0.4028 | 10.6 | 2025-12-06 18:28:57 | -10.617 | -2260.5556 | -59.4964 | 184.08 | Close | 21.49997
6369 | 30 | 4 | CC DChg | 00:02:12 | 50:07:42 | -7595.5 | 1.395 | 278.5 | 7.33 | 0 | 0 | 278.5 | 7.33 | 0.4117 | 10.84 | 0 | 0 | 0.4117 | 10.84 | 2025-12-06 18:29:00 | -10.5957 | -2260.5635 | -59.4967 | 183.71 | Close | 21.99997
6370 | 30 | 4 | CC DChg | 00:02:15 | 50:07:45 | -7595.5 | 1.3926 | 284.8 | 7.5 | 0 | 0 | 284.8 | 7.5 | 0.4205 | 11.07 | 0 | 0 | 0.4205 | 11.07 | 2025-12-06 18:29:03 | -10.5775 | -2637.3056 | -69.4123 | 183.4 | Close | 22.49997
6371 | 30 | 4 | CC DChg | 00:02:18 | 50:07:48 | -7595.5 | 1.3898 | 291.2 | 7.66 | 0 | 0 | 291.2 | 7.66 | 0.4293 | 11.3 | 0 | 0 | 0.4293 | 11.3 | 2025-12-06 18:29:06 | -10.5562 | -2260.5714 | -59.4969 | 183.03 | Close | 22.99997
6372 | 30 | 4 | CC DChg | 00:02:21 | 50:07:51 | -7595.5 | 1.3873 | 297.5 | 7.83 | 0 | 0 | 297.5 | 7.83 | 0.4381 | 11.53 | 0 | 0 | 0.4381 | 11.53 | 2025-12-06 18:29:09 | -10.5372 | -2531.8044 | -66.6356 | 182.7 | Close | 23.49997
6373 | 30 | 4 | CC DChg | 00:02:24 | 50:07:54 | -7595.5 | 1.3848 | 303.8 | 8 | 0 | 0 | 303.8 | 8 | 0.4469 | 11.76 | 0 | 0 | 0.4469 | 11.76 | 2025-12-06 18:29:12 | -10.5182 | -2531.84 | -66.6365 | 182.37 | Close | 23.99997
6374 | 30 | 4 | CC DChg | 00:02:27 | 50:07:57 | -7595.5 | 1.382 | 310.1 | 8.16 | 0 | 0 | 310.1 | 8.16 | 0.4556 | 11.99 | 0 | 0 | 0.4556 | 11.99 | 2025-12-06 18:29:15 | -10.497 | -2260.5476 | -59.4962 | 182 | Close | 24.49997
6375 | 30 | 4 | CC DChg | 00:02:30 | 50:08:00 | -7595.5 | 1.3795 | 316.5 | 8.33 | 0 | 0 | 316.5 | 8.33 | 0.4644 | 12.22 | 0 | 0 | 0.4644 | 12.22 | 2025-12-06 18:29:18 | -10.478 | -2531.84 | -66.6365 | 181.67 | Close | 24.99997
6376 | 30 | 4 | CC DChg | 00:02:33 | 50:08:03 | -7595.5 | 1.3771 | 322.8 | 8.5 | 0 | 0 | 322.8 | 8.5 | 0.4731 | 12.45 | 0 | 0 | 0.4731 | 12.45 | 2025-12-06 18:29:21 | -10.4597 | -2637.3056 | -69.4123 | 181.34 | Close | 25.49997
6377 | 30 | 4 | CC DChg | 00:02:36 | 50:08:06 | -7595.5 | 1.3746 | 329.1 | 8.66 | 0 | 0 | 329.1 | 8.66 | 0.4818 | 12.68 | 0 | 0 | 0.4818 | 12.68 | 2025-12-06 18:29:24 | -10.4407 | -2531.84 | -66.6365 | 181.03 | Close | 25.99997
6378 | 30 | 4 | CC DChg | 00:02:39 | 50:08:09 | -7595.5 | 1.3721 | 335.5 | 8.83 | 0 | 0 | 335.5 | 8.83 | 0.4905 | 12.91 | 0 | 0 | 0.4905 | 12.91 | 2025-12-06 18:29:27 | -10.4218 | -2531.8311 | -66.6363 | 180.7 | Close | 26.49998
6379 | 30 | 4 | CC DChg | 00:02:42 | 50:08:12 | -7595.5 | 1.3699 | 341.8 | 9 | 0 | 0 | 341.8 | 9 | 0.4992 | 13.14 | 0 | 0 | 0.4992 | 13.14 | 2025-12-06 18:29:30 | -10.405 | -2877.0707 | -75.7227 | 180.4 | Close | 26.99997
6380 | 30 | 4 | CC DChg | 00:02:45 | 50:08:15 | -7595.5 | 1.3674 | 348.1 | 9.16 | 0 | 0 | 348.1 | 9.16 | 0.5078 | 13.37 | 0 | 0 | 0.5078 | 13.37 | 2025-12-06 18:29:33 | -10.3861 | -2531.8311 | -66.6363 | 180.08 | Close | 27.49998
6381 | 30 | 4 | CC DChg | 00:02:48 | 50:08:18 | -7595.5 | 1.3653 | 354.5 | 9.33 | 0 | 0 | 354.5 | 9.33 | 0.5165 | 13.59 | 0 | 0 | 0.5165 | 13.59 | 2025-12-06 18:29:36 | -10.3701 | -3014.0741 | -79.3286 | 179.8 | Close | 27.99997
6382 | 30 | 4 | CC DChg | 00:02:51 | 50:08:21 | -7595.5 | 1.3631 | 360.8 | 9.5 | 0 | 0 | 360.8 | 9.5 | 0.5251 | 13.82 | 0 | 0 | 0.5251 | 13.82 | 2025-12-06 18:29:39 | -10.3534 | -2877.0808 | -75.723 | 179.51 | Close | 28.49998
6383 | 30 | 4 | CC DChg | 00:02:54 | 50:08:24 | -7595.5 | 1.3609 | 367.1 | 9.66 | 0 | 0 | 367.1 | 9.66 | 0.5337 | 14.05 | 0 | 0 | 0.5337 | 14.05 | 2025-12-06 18:29:42 | -10.3367 | -2877.0808 | -75.723 | 179.21 | Close | 28.99998
6384 | 30 | 4 | CC DChg | 00:02:57 | 50:08:27 | -7595.5 | 1.3585 | 373.4 | 9.83 | 0 | 0 | 373.4 | 9.83 | 0.5423 | 14.27 | 0 | 0 | 0.5423 | 14.27 | 2025-12-06 18:29:45 | -10.3185 | -2637.3148 | -69.4125 | 178.91 | Close | 29.49998
6385 | 30 | 4 | CC DChg | 00:03:00 | 50:08:30 | -7595.5 | 1.3563 | 379.8 | 10 | 0 | 0 | 379.8 | 10 | 0.5509 | 14.5 | 0 | 0 | 0.5509 | 14.5 | 2025-12-06 18:29:48 | -10.3017 | -2877.0707 | -75.7227 | 178.62 | Close | 29.99998
6386 | 30 | 4 | CC DChg | 00:03:03 | 50:08:33 | -7595.5 | 1.3541 | 386.1 | 10.16 | 0 | 0 | 386.1 | 10.16 | 0.5595 | 14.73 | 0 | 0 | 0.5595 | 14.73 | 2025-12-06 18:29:51 | -10.285 | -2877.0707 | -75.7227 | 178.33 | Close | 30.49997
6387 | 30 | 4 | CC DChg | 00:03:06 | 50:08:36 | -7595.5 | 1.3523 | 392.4 | 10.33 | 0 | 0 | 392.4 | 10.33 | 0.5681 | 14.95 | 0 | 0 | 0.5681 | 14.95 | 2025-12-06 18:29:54 | -10.2714 | -3516.4444 | -92.5507 | 178.09 | Close | 30.99998
6388 | 30 | 4 | CC DChg | 00:03:09 | 50:08:39 | -7595.5 | 1.3498 | 398.8 | 10.5 | 0 | 0 | 398.8 | 10.5 | 0.5766 | 15.18 | 0 | 0 | 0.5766 | 15.18 | 2025-12-06 18:29:57 | -10.2524 | -2531.8222 | -66.636 | 177.76 | Close | 31.49998
6389 | 30 | 4 | CC DChg | 00:03:12 | 50:08:42 | -7595.5 | 1.3479 | 405.1 | 10.66 | 0 | 0 | 405.1 | 10.66 | 0.5852 | 15.4 | 0 | 0 | 0.5852 | 15.4 | 2025-12-06 18:30:00 | -10.2379 | -3331.345 | -87.679 | 177.51 | Close | 31.99998
6390 | 30 | 4 | CC DChg | 00:03:15 | 50:08:45 | -7595.5 | 1.3457 | 411.4 | 10.83 | 0 | 0 | 411.4 | 10.83 | 0.5937 | 15.63 | 0 | 0 | 0.5937 | 15.63 | 2025-12-06 18:30:03 | -10.2212 | -2877.0707 | -75.7227 | 177.22 | Close | 32.49998
6391 | 30 | 4 | CC DChg | 00:03:18 | 50:08:48 | -7595.5 | 1.3436 | 417.8 | 10.99 | 0 | 0 | 417.8 | 10.99 | 0.6022 | 15.85 | 0 | 0 | 0.6022 | 15.85 | 2025-12-06 18:30:06 | -10.2053 | -3014.0952 | -79.3292 | 176.95 | Close | 32.99998
6392 | 30 | 4 | CC DChg | 00:03:21 | 50:08:51 | -7595.5 | 1.3417 | 424.1 | 11.16 | 0 | 0 | 424.1 | 11.16 | 0.6107 | 16.07 | 0 | 0 | 0.6107 | 16.07 | 2025-12-06 18:30:09 | -10.1909 | -3331.345 | -87.679 | 176.68 | Close | 33.49998
6393 | 30 | 4 | CC DChg | 00:03:24 | 50:08:54 | -7595.5 | 1.3395 | 430.4 | 11.33 | 0 | 0 | 430.4 | 11.33 | 0.6192 | 16.3 | 0 | 0 | 0.6192 | 16.3 | 2025-12-06 18:30:12 | -10.1741 | -2877.0707 | -75.7227 | 176.39 | Close | 33.99998
6394 | 30 | 4 | CC DChg | 00:03:27 | 50:08:57 | -7595.5 | 1.3377 | 436.7 | 11.49 | 0 | 0 | 436.7 | 11.49 | 0.6277 | 16.52 | 0 | 0 | 0.6277 | 16.52 | 2025-12-06 18:30:15 | -10.1605 | -3516.4198 | -92.55 | 176.17 | Close | 34.49998
6395 | 30 | 4 | CC DChg | 00:03:30 | 50:09:00 | -7595.5 | 1.3355 | 443.1 | 11.66 | 0 | 0 | 443.1 | 11.66 | 0.6361 | 16.74 | 0 | 0 | 0.6361 | 16.74 | 2025-12-06 18:30:18 | -10.1438 | -2877.0909 | -75.7233 | 175.88 | Close | 34.99998
6396 | 30 | 4 | CC DChg | 00:03:33 | 50:09:03 | -7595.5 | 1.3337 | 449.4 | 11.83 | 0 | 0 | 449.4 | 11.83 | 0.6446 | 16.96 | 0 | 0 | 0.6446 | 16.96 | 2025-12-06 18:30:21 | -10.1301 | -3516.4198 | -92.55 | 175.64 | Close | 35.49998
6397 | 30 | 4 | CC DChg | 00:03:36 | 50:09:06 | -7595.5 | 1.3318 | 455.7 | 11.99 | 0 | 0 | 455.7 | 11.99 | 0.653 | 17.19 | 0 | 0 | 0.653 | 17.19 | 2025-12-06 18:30:24 | -10.1157 | -3331.3684 | -87.6796 | 175.39 | Close | 35.99998
6398 | 30 | 4 | CC DChg | 00:03:39 | 50:09:09 | -7595.5 | 1.3299 | 462.1 | 12.16 | 0 | 0 | 462.1 | 12.16 | 0.6614 | 17.41 | 0 | 0 | 0.6614 | 17.41 | 2025-12-06 18:30:27 | -10.1012 | -3331.345 | -87.679 | 175.14 | Close | 36.49998
6399 | 30 | 4 | CC DChg | 00:03:42 | 50:09:12 | -7595.5 | 1.3275 | 468.4 | 12.33 | 0 | 0 | 468.4 | 12.33 | 0.6698 | 17.63 | 0 | 0 | 0.6698 | 17.63 | 2025-12-06 18:30:30 | -10.083 | -2637.3333 | -69.413 | 174.83 | Close | 36.99998
6400 | 30 | 4 | CC DChg | 00:03:45 | 50:09:15 | -7595.5 | 1.3256 | 474.7 | 12.49 | 0 | 0 | 474.7 | 12.49 | 0.6782 | 17.85 | 0 | 0 | 0.6782 | 17.85 | 2025-12-06 18:30:33 | -10.0686 | -3331.3216 | -87.6784 | 174.56 | Close | 37.49998
6401 | 30 | 4 | CC DChg | 00:03:48 | 50:09:18 | -7595.5 | 1.3237 | 481 | 12.66 | 0 | 0 | 481 | 12.66 | 0.6866 | 18.07 | 0 | 0 | 0.6866 | 18.07 | 2025-12-06 18:30:36 | -10.0541 | -3331.3684 | -87.6796 | 174.35 | Close | 37.99998
6402 | 30 | 4 | CC DChg | 00:03:51 | 50:09:21 | -7595.5 | 1.3219 | 487.4 | 12.83 | 0 | 0 | 487.4 | 12.83 | 0.695 | 18.29 | 0 | 0 | 0.695 | 18.29 | 2025-12-06 18:30:39 | -10.0405 | -3516.4198 | -92.55 | 174.09 | Close | 38.49998
6403 | 30 | 4 | CC DChg | 00:03:54 | 50:09:24 | -7595.5 | 1.3197 | 493.7 | 12.99 | 0 | 0 | 493.7 | 12.99 | 0.7033 | 18.51 | 0 | 0 | 0.7033 | 18.51 | 2025-12-06 18:30:42 | -10.0238 | -2877.0707 | -75.7227 | 173.8 | Close | 38.99998
6404 | 30 | 4 | CC DChg | 00:03:57 | 50:09:27 | -7595.5 | 1.3178 | 500 | 13.16 | 0 | 0 | 500 | 13.16 | 0.7117 | 18.73 | 0 | 0 | 0.7117 | 18.73 | 2025-12-06 18:30:45 | -10.0093 | -3331.345 | -87.679 | 173.55 | Close | 39.49998
6405 | 30 | 4 | CC DChg | 00:04:00 | 50:09:30 | -7595.5 | 1.316 | 506.4 | 13.33 | 0 | 0 | 506.4 | 13.33 | 0.72 | 18.95 | 0 | 0 | 0.72 | 18.95 | 2025-12-06 18:30:48 | -9.9957 | -3516.4198 | -92.55 | 173.34 | Close | 39.99998
6406 | 30 | 4 | CC DChg | 00:04:03 | 50:09:33 | -7595.5 | 1.3141 | 512.7 | 13.49 | 0 | 0 | 512.7 | 13.49 | 0.7284 | 19.17 | 0 | 0 | 0.7284 | 19.17 | 2025-12-06 18:30:51 | -9.9812 | -3331.3684 | -87.6796 | 173.06 | Close | 40.49998
6407 | 30 | 4 | CC DChg | 00:04:06 | 50:09:36 | -7595.5 | 1.312 | 519 | 13.66 | 0 | 0 | 519 | 13.66 | 0.7367 | 19.39 | 0 | 0 | 0.7367 | 19.39 | 2025-12-06 18:30:54 | -9.9653 | -3014.0741 | -79.3286 | 172.79 | Close | 40.99998
6408 | 30 | 4 | CC DChg | 00:04:09 | 50:09:39 | -7595.5 | 1.3101 | 525.4 | 13.83 | 0 | 0 | 525.4 | 13.83 | 0.745 | 19.61 | 0 | 0 | 0.745 | 19.61 | 2025-12-06 18:30:57 | -9.9508 | -3331.345 | -87.679 | 172.54 | Close | 41.49998
6409 | 30 | 4 | CC DChg | 00:04:12 | 50:09:42 | -7595.5 | 1.3082 | 531.7 | 13.99 | 0 | 0 | 531.7 | 13.99 | 0.7532 | 19.83 | 0 | 0 | 0.7532 | 19.83 | 2025-12-06 18:31:00 | -9.9364 | -3331.345 | -87.679 | 172.29 | Close | 41.99998
6410 | 30 | 4 | CC DChg | 00:04:15 | 50:09:45 | -7595.5 | 1.3064 | 538 | 14.16 | 0 | 0 | 538 | 14.16 | 0.7615 | 20.04 | 0 | 0 | 0.7615 | 20.04 | 2025-12-06 18:31:03 | -9.9227 | -3516.4444 | -92.5507 | 172.05 | Close | 42.49998
6411 | 30 | 4 | CC DChg | 00:04:18 | 50:09:48 | -7595.5 | 1.3048 | 544.3 | 14.33 | 0 | 0 | 544.3 | 14.33 | 0.7698 | 20.26 | 0 | 0 | 0.7698 | 20.26 | 2025-12-06 18:31:06 | -9.9106 | -3955.9722 | -104.1188 | 171.84 | Close | 42.99998
6412 | 30 | 4 | CC DChg | 00:04:21 | 50:09:51 | -7595.5 | 1.3023 | 550.7 | 14.49 | 0 | 0 | 550.7 | 14.49 | 0.778 | 20.48 | 0 | 0 | 0.778 | 20.48 | 2025-12-06 18:31:09 | -9.8916 | -2531.8222 | -66.636 | 171.54 | Close | 43.49998
6413 | 30 | 4 | CC DChg | 00:04:24 | 50:09:54 | -7595.5 | 1.3008 | 557 | 14.66 | 0 | 0 | 557 | 14.66 | 0.7863 | 20.69 | 0 | 0 | 0.7863 | 20.69 | 2025-12-06 18:31:12 | -9.8802 | -4219.7037 | -111.06 | 171.31 | Close | 43.99998
6414 | 30 | 4 | CC DChg | 00:04:27 | 50:09:57 | -7595.5 | 1.2989 | 563.3 | 14.83 | 0 | 0 | 563.3 | 14.83 | 0.7945 | 20.91 | 0 | 0 | 0.7945 | 20.91 | 2025-12-06 18:31:15 | -9.8658 | -3331.3684 | -87.6796 | 171.06 | Close | 44.49998
6415 | 30 | 4 | CC DChg | 00:04:30 | 50:10:00 | -7595.5 | 1.2971 | 569.7 | 14.99 | 0 | 0 | 569.7 | 14.99 | 0.8027 | 21.13 | 0 | 0 | 0.8027 | 21.13 | 2025-12-06 18:31:18 | -9.8521 | -3516.4198 | -92.55 | 170.83 | Close | 44.99998
6416 | 30 | 4 | CC DChg | 00:04:33 | 50:10:03 | -7595.5 | 1.2949 | 576 | 15.16 | 0 | 0 | 576 | 15.16 | 0.8109 | 21.34 | 0 | 0 | 0.8109 | 21.34 | 2025-12-06 18:31:21 | -9.8354 | -2877.0707 | -75.7227 | 170.54 | Close | 45.49998
6417 | 30 | 4 | CC DChg | 00:04:36 | 50:10:06 | -7595.5 | 1.293 | 582.3 | 15.33 | 0 | 0 | 582.3 | 15.33 | 0.8191 | 21.56 | 0 | 0 | 0.8191 | 21.56 | 2025-12-06 18:31:24 | -9.821 | -3331.345 | -87.679 | 170.27 | Close | 45.99998
6418 | 30 | 4 | CC DChg | 00:04:39 | 50:10:09 | -7595.5 | 1.2912 | 588.6 | 15.49 | 0 | 0 | 588.6 | 15.49 | 0.8273 | 21.77 | 0 | 0 | 0.8273 | 21.77 | 2025-12-06 18:31:27 | -9.8073 | -3516.4444 | -92.5507 | 170.05 | Close | 46.49998
6419 | 30 | 4 | CC DChg | 00:04:42 | 50:10:12 | -7595.5 | 1.2896 | 595 | 15.66 | 0 | 0 | 595 | 15.66 | 0.8355 | 21.99 | 0 | 0 | 0.8355 | 21.99 | 2025-12-06 18:31:30 | -9.7951 | -3955.9444 | -104.118 | 169.82 | Close | 46.99998
6420 | 30 | 4 | CC DChg | 00:04:45 | 50:10:15 | -7595.5 | 1.2875 | 601.3 | 15.83 | 0 | 0 | 601.3 | 15.83 | 0.8436 | 22.2 | 0 | 0 | 0.8436 | 22.2 | 2025-12-06 18:31:33 | -9.7792 | -3014.0952 | -79.3292 | 169.56 | Close | 47.49998
6421 | 30 | 4 | CC DChg | 00:04:48 | 50:10:18 | -7595.5 | 1.2856 | 607.6 | 15.99 | 0 | 0 | 607.6 | 15.99 | 0.8518 | 22.42 | 0 | 0 | 0.8518 | 22.42 | 2025-12-06 18:31:36 | -9.7647 | -3331.3216 | -87.6784 | 169.31 | Close | 47.99998
6422 | 30 | 4 | CC DChg | 00:04:51 | 50:10:21 | -7595.5 | 1.2837 | 614 | 16.16 | 0 | 0 | 614 | 16.16 | 0.8599 | 22.63 | 0 | 0 | 0.8599 | 22.63 | 2025-12-06 18:31:39 | -9.7503 | -3331.3918 | -87.6802 | 169.06 | Close | 48.49998
6423 | 30 | 4 | CC DChg | 00:04:54 | 50:10:24 | -7595.5 | 1.2822 | 620.3 | 16.33 | 0 | 0 | 620.3 | 16.33 | 0.868 | 22.85 | 0 | 0 | 0.868 | 22.85 | 2025-12-06 18:31:42 | -9.7389 | -4219.6741 | -111.0593 | 168.86 | Close | 48.99998
6424 | 30 | 4 | CC DChg | 00:04:57 | 50:10:27 | -7595.5 | 1.28 | 626.6 | 16.49 | 0 | 0 | 626.6 | 16.49 | 0.8761 | 23.06 | 0 | 0 | 0.8761 | 23.06 | 2025-12-06 18:31:45 | -9.7222 | -2877.0909 | -75.7233 | 168.56 | Close | 49.49998
6425 | 30 | 4 | CC DChg | 00:05:00 | 50:10:30 | -7595.5 | 1.2782 | 633 | 16.66 | 0 | 0 | 633 | 16.66 | 0.8842 | 23.27 | 0 | 0 | 0.8842 | 23.27 | 2025-12-06 18:31:48 | -9.7085 | -3516.3951 | -92.5494 | 168.34 | Close | 49.99998
6426 | 30 | 4 | CC DChg | 00:05:03 | 50:10:33 | -7595.5 | 1.2766 | 639.3 | 16.83 | 0 | 0 | 639.3 | 16.83 | 0.8923 | 23.48 | 0 | 0 | 0.8923 | 23.48 | 2025-12-06 18:31:51 | -9.6964 | -3956.0278 | -104.1202 | 168.13 | Close | 50.49999
6427 | 30 | 4 | CC DChg | 00:05:06 | 50:10:36 | -7595.5 | 1.2748 | 645.6 | 16.99 | 0 | 0 | 645.6 | 16.99 | 0.9004 | 23.7 | 0 | 0 | 0.9004 | 23.7 | 2025-12-06 18:31:54 | -9.6827 | -3516.3951 | -92.5494 | 167.88 | Close | 50.99998
6428 | 30 | 4 | CC DChg | 00:05:09 | 50:10:39 | -7595.5 | 1.2729 | 651.9 | 17.16 | 0 | 0 | 651.9 | 17.16 | 0.9084 | 23.91 | 0 | 0 | 0.9084 | 23.91 | 2025-12-06 18:31:57 | -9.6683 | -3331.3684 | -87.6796 | 167.64 | Close | 51.49998
6429 | 30 | 4 | CC DChg | 00:05:12 | 50:10:42 | -7595.5 | 1.271 | 658.3 | 17.33 | 0 | 0 | 658.3 | 17.33 | 0.9165 | 24.12 | 0 | 0 | 0.9165 | 24.12 | 2025-12-06 18:32:00 | -9.6539 | -3331.3216 | -87.6784 | 167.38 | Close | 51.99998
6430 | 30 | 4 | CC DChg | 00:05:15 | 50:10:45 | -7595.5 | 1.2695 | 664.6 | 17.49 | 0 | 0 | 664.6 | 17.49 | 0.9245 | 24.33 | 0 | 0 | 0.9245 | 24.33 | 2025-12-06 18:32:03 | -9.6425 | -4219.763 | -111.0616 | 167.19 | Close | 52.49999
6431 | 30 | 4 | CC DChg | 00:05:18 | 50:10:48 | -7595.5 | 1.2676 | 670.9 | 17.66 | 0 | 0 | 670.9 | 17.66 | 0.9326 | 24.54 | 0 | 0 | 0.9326 | 24.54 | 2025-12-06 18:32:06 | -9.628 | -3331.3216 | -87.6784 | 166.94 | Close | 52.99998
6432 | 30 | 4 | CC DChg | 00:05:21 | 50:10:51 | -7595.5 | 1.2658 | 677.3 | 17.83 | 0 | 0 | 677.3 | 17.83 | 0.9406 | 24.76 | 0 | 0 | 0.9406 | 24.76 | 2025-12-06 18:32:09 | -9.6144 | -3516.4444 | -92.5507 | 166.7 | Close | 53.49998
6433 | 30 | 4 | CC DChg | 00:05:24 | 50:10:54 | -7595.5 | 1.2639 | 683.6 | 17.99 | 0 | 0 | 683.6 | 17.99 | 0.9486 | 24.97 | 0 | 0 | 0.9486 | 24.97 | 2025-12-06 18:32:12 | -9.5999 | -3331.3216 | -87.6784 | 166.45 | Close | 53.99998
6434 | 30 | 4 | CC DChg | 00:05:27 | 50:10:57 | -7595.5 | 1.2624 | 689.9 | 18.16 | 0 | 0 | 689.9 | 18.16 | 0.9566 | 25.18 | 0 | 0 | 0.9566 | 25.18 | 2025-12-06 18:32:15 | -9.5885 | -4219.763 | -111.0616 | 166.26 | Close | 54.49999
6435 | 30 | 4 | CC DChg | 00:05:30 | 50:11:00 | -7595.5 | 1.2605 | 696.3 | 18.32 | 0 | 0 | 696.3 | 18.32 | 0.9646 | 25.39 | 0 | 0 | 0.9646 | 25.39 | 2025-12-06 18:32:18 | -9.5741 | -3331.3216 | -87.6784 | 166.01 | Close | 54.99998
6436 | 30 | 4 | CC DChg | 00:05:33 | 50:11:03 | -7595.5 | 1.2586 | 702.6 | 18.49 | 0 | 0 | 702.6 | 18.49 | 0.9725 | 25.6 | 0 | 0 | 0.9725 | 25.6 | 2025-12-06 18:32:21 | -9.5597 | -3331.3684 | -87.6796 | 165.76 | Close | 55.49999
6437 | 30 | 4 | CC DChg | 00:05:36 | 50:11:06 | -7595.5 | 1.2571 | 708.9 | 18.66 | 0 | 0 | 708.9 | 18.66 | 0.9805 | 25.81 | 0 | 0 | 0.9805 | 25.81 | 2025-12-06 18:32:24 | -9.5483 | -4219.7037 | -111.06 | 165.56 | Close | 55.99998
6438 | 30 | 4 | CC DChg | 00:05:39 | 50:11:09 | -7595.5 | 1.2552 | 715.2 | 18.82 | 0 | 0 | 715.2 | 18.82 | 0.9884 | 26.02 | 0 | 0 | 0.9884 | 26.02 | 2025-12-06 18:32:27 | -9.5338 | -3331.3684 | -87.6796 | 165.3 | Close | 56.49999
6439 | 30 | 4 | CC DChg | 00:05:42 | 50:11:12 | -7595.5 | 1.2534 | 721.6 | 18.99 | 0 | 0 | 721.6 | 18.99 | 0.9964 | 26.22 | 0 | 0 | 0.9964 | 26.22 | 2025-12-06 18:32:30 | -9.5202 | -3516.3951 | -92.5494 | 165.07 | Close | 56.99998
6440 | 30 | 4 | CC DChg | 00:05:45 | 50:11:15 | -7595.5 | 1.2518 | 727.9 | 19.16 | 0 | 0 | 727.9 | 19.16 | 1.0043 | 26.43 | 0 | 0 | 1.0043 | 26.43 | 2025-12-06 18:32:33 | -9.508 | -3956 | -104.1195 | 164.86 | Close | 57.49999
6441 | 30 | 4 | CC DChg | 00:05:48 | 50:11:18 | -7595.5 | 1.25 | 734.2 | 19.32 | 0 | 0 | 734.2 | 19.32 | 1.0122 | 26.64 | 0 | 0 | 1.0122 | 26.64 | 2025-12-06 18:32:36 | -9.4943 | -3516.4198 | -92.55 | 164.62 | Close | 57.99999
6442 | 30 | 4 | CC DChg | 00:05:51 | 50:11:21 | -7595.5 | 1.2481 | 740.6 | 19.49 | 0 | 0 | 740.6 | 19.49 | 1.0201 | 26.85 | 0 | 0 | 1.0201 | 26.85 | 2025-12-06 18:32:39 | -9.4799 | -3331.3684 | -87.6796 | 164.37 | Close | 58.49999
6443 | 30 | 4 | CC DChg | 00:05:54 | 50:11:24 | -7595.5 | 1.2465 | 746.9 | 19.66 | 0 | 0 | 746.9 | 19.66 | 1.028 | 27.06 | 0 | 0 | 1.028 | 27.06 | 2025-12-06 18:32:42 | -9.4678 | -3955.9722 | -104.1188 | 164.16 | Close | 58.99999
6444 | 30 | 4 | CC DChg | 00:05:57 | 50:11:27 | -7595.5 | 1.245 | 753.2 | 19.82 | 0 | 0 | 753.2 | 19.82 | 1.0359 | 27.26 | 0 | 0 | 1.0359 | 27.26 | 2025-12-06 18:32:45 | -9.4564 | -4219.6741 | -111.0593 | 163.97 | Close | 59.49998
6445 | 30 | 4 | CC DChg | 00:06:00 | 50:11:30 | -7595.5 | 1.2431 | 759.5 | 19.99 | 0 | 0 | 759.5 | 19.99 | 1.0438 | 27.47 | 0 | 0 | 1.0438 | 27.47 | 2025-12-06 18:32:48 | -9.4419 | -3331.3684 | -87.6796 | 163.7 | Close | 59.99999
6446 | 30 | 4 | CC DChg | 00:06:03 | 50:11:33 | -7595.5 | 1.2416 | 765.9 | 20.16 | 0 | 0 | 765.9 | 20.16 | 1.0516 | 27.68 | 0 | 0 | 1.0516 | 27.68 | 2025-12-06 18:32:51 | -9.4305 | -4219.7333 | -111.0608 | 163.52 | Close | 60.49999
6447 | 30 | 4 | CC DChg | 00:06:06 | 50:11:36 | -7595.5 | 1.2397 | 772.2 | 20.32 | 0 | 0 | 772.2 | 20.32 | 1.0595 | 27.89 | 0 | 0 | 1.0595 | 27.89 | 2025-12-06 18:32:54 | -9.4161 | -3331.3216 | -87.6784 | 163.27 | Close | 60.99998
6448 | 30 | 4 | CC DChg | 00:06:09 | 50:11:39 | -7595.5 | 1.2382 | 778.5 | 20.49 | 0 | 0 | 778.5 | 20.49 | 1.0673 | 28.09 | 0 | 0 | 1.0673 | 28.09 | 2025-12-06 18:32:57 | -9.4047 | -4219.7333 | -111.0608 | 163.07 | Close | 61.49999
6449 | 30 | 4 | CC DChg | 00:06:12 | 50:11:42 | -7595.5 | 1.2366 | 784.9 | 20.66 | 0 | 0 | 784.9 | 20.66 | 1.0752 | 28.3 | 0 | 0 | 1.0752 | 28.3 | 2025-12-06 18:33:00 | -9.3926 | -3956 | -104.1195 | 162.86 | Close | 61.99999
6450 | 30 | 4 | CC DChg | 00:06:15 | 50:11:45 | -7595.5 | 1.2351 | 791.2 | 20.82 | 0 | 0 | 791.2 | 20.82 | 1.083 | 28.5 | 0 | 0 | 1.083 | 28.5 | 2025-12-06 18:33:03 | -9.3812 | -4219.6741 | -111.0593 | 162.66 | Close | 62.49999
6451 | 30 | 4 | CC DChg | 00:06:18 | 50:11:48 | -7595.5 | 1.2335 | 797.5 | 20.99 | 0 | 0 | 797.5 | 20.99 | 1.0908 | 28.71 | 0 | 0 | 1.0908 | 28.71 | 2025-12-06 18:33:06 | -9.369 | -3955.9444 | -104.118 | 162.45 | Close | 62.99998
6452 | 30 | 4 | CC DChg | 00:06:21 | 50:11:51 | -7595.5 | 1.2317 | 803.9 | 21.16 | 0 | 0 | 803.9 | 21.16 | 1.0986 | 28.91 | 0 | 0 | 1.0986 | 28.91 | 2025-12-06 18:33:09 | -9.3554 | -3516.4444 | -92.5507 | 162.21 | Close | 63.49998
6453 | 30 | 4 | CC DChg | 00:06:24 | 50:11:54 | -7595.5 | 1.2301 | 810.2 | 21.32 | 0 | 0 | 810.2 | 21.32 | 1.1064 | 29.12 | 0 | 0 | 1.1064 | 29.12 | 2025-12-06 18:33:12 | -9.3432 | -3956 | -104.1195 | 162 | Close | 63.99999
6454 | 30 | 4 | CC DChg | 00:06:27 | 50:11:57 | -7595.5 | 1.2282 | 816.5 | 21.49 | 0 | 0 | 816.5 | 21.49 | 1.1142 | 29.32 | 0 | 0 | 1.1142 | 29.32 | 2025-12-06 18:33:15 | -9.3288 | -3331.3684 | -87.6796 | 161.75 | Close | 64.49999
6455 | 30 | 4 | CC DChg | 00:06:30 | 50:12:00 | -7595.5 | 1.2267 | 822.8 | 21.66 | 0 | 0 | 822.8 | 21.66 | 1.1219 | 29.53 | 0 | 0 | 1.1219 | 29.53 | 2025-12-06 18:33:18 | -9.3174 | -4219.6741 | -111.0593 | 161.56 | Close | 64.99999
6456 | 30 | 4 | CC DChg | 00:06:33 | 50:12:03 | -7595.5 | 1.2251 | 829.2 | 21.82 | 0 | 0 | 829.2 | 21.82 | 1.1297 | 29.73 | 0 | 0 | 1.1297 | 29.73 | 2025-12-06 18:33:21 | -9.3052 | -3956 | -104.1195 | 161.35 | Close | 65.49999
6457 | 30 | 4 | CC DChg | 00:06:36 | 50:12:06 | -7595.5 | 1.2233 | 835.5 | 21.99 | 0 | 0 | 835.5 | 21.99 | 1.1375 | 29.94 | 0 | 0 | 1.1375 | 29.94 | 2025-12-06 18:33:24 | -9.2916 | -3516.4444 | -92.5507 | 161.11 | Close | 65.99999
6458 | 30 | 4 | CC DChg | 00:06:39 | 50:12:09 | -7595.5 | 1.2217 | 841.8 | 22.16 | 0 | 0 | 841.8 | 22.16 | 1.1452 | 30.14 | 0 | 0 | 1.1452 | 30.14 | 2025-12-06 18:33:27 | -9.2794 | -3955.9444 | -104.118 | 160.9 | Close | 66.49999
6459 | 30 | 4 | CC DChg | 00:06:42 | 50:12:12 | -7595.5 | 1.2205 | 848.2 | 22.32 | 0 | 0 | 848.2 | 22.32 | 1.1529 | 30.34 | 0 | 0 | 1.1529 | 30.34 | 2025-12-06 18:33:30 | -9.2703 | -5274.5926 | -138.8241 | 160.74 | Close | 66.99998
6460 | 30 | 4 | CC DChg | 00:06:45 | 50:12:15 | -7595.5 | 1.2189 | 854.5 | 22.49 | 0 | 0 | 854.5 | 22.49 | 1.1606 | 30.55 | 0 | 0 | 1.1606 | 30.55 | 2025-12-06 18:33:33 | -9.2581 | -3956 | -104.1195 | 160.53 | Close | 67.49999
6461 | 30 | 4 | CC DChg | 00:06:48 | 50:12:18 | -7595.5 | 1.2174 | 860.8 | 22.66 | 0 | 0 | 860.8 | 22.66 | 1.1684 | 30.75 | 0 | 0 | 1.1684 | 30.75 | 2025-12-06 18:33:36 | -9.2467 | -4219.7333 | -111.0608 | 160.33 | Close | 67.99999
6462 | 30 | 4 | CC DChg | 00:06:51 | 50:12:21 | -7595.5 | 1.2155 | 867.2 | 22.82 | 0 | 0 | 867.2 | 22.82 | 1.1761 | 30.95 | 0 | 0 | 1.1761 | 30.95 | 2025-12-06 18:33:39 | -9.2323 | -3331.3684 | -87.6796 | 160.08 | Close | 68.49999
6463 | 30 | 4 | CC DChg | 00:06:54 | 50:12:24 | -7595.5 | 1.214 | 873.5 | 22.99 | 0 | 0 | 873.5 | 22.99 | 1.1837 | 31.16 | 0 | 0 | 1.1837 | 31.16 | 2025-12-06 18:33:42 | -9.2209 | -4219.6741 | -111.0593 | 159.88 | Close | 68.99999
6464 | 30 | 4 | CC DChg | 00:06:57 | 50:12:27 | -7595.5 | 1.2124 | 879.8 | 23.16 | 0 | 0 | 879.8 | 23.16 | 1.1914 | 31.36 | 0 | 0 | 1.1914 | 31.36 | 2025-12-06 18:33:45 | -9.2088 | -3956 | -104.1195 | 159.67 | Close | 69.49999
6465 | 30 | 4 | CC DChg | 00:07:00 | 50:12:30 | -7595.5 | 1.2109 | 886.1 | 23.32 | 0 | 0 | 886.1 | 23.32 | 1.1991 | 31.56 | 0 | 0 | 1.1991 | 31.56 | 2025-12-06 18:33:48 | -9.1974 | -4219.6741 | -111.0593 | 159.48 | Close | 69.99999
6466 | 30 | 4 | CC DChg | 00:07:03 | 50:12:33 | -7595.5 | 1.2093 | 892.5 | 23.49 | 0 | 0 | 892.5 | 23.49 | 1.2067 | 31.76 | 0 | 0 | 1.2067 | 31.76 | 2025-12-06 18:33:51 | -9.1852 | -3956 | -104.1195 | 159.27 | Close | 70.49999
6467 | 30 | 4 | CC DChg | 00:07:06 | 50:12:36 | -7595.5 | 1.2078 | 898.8 | 23.66 | 0 | 0 | 898.8 | 23.66 | 1.2144 | 31.96 | 0 | 0 | 1.2144 | 31.96 | 2025-12-06 18:33:54 | -9.1738 | -4219.7333 | -111.0608 | 159.07 | Close | 70.99999
6468 | 30 | 4 | CC DChg | 00:07:09 | 50:12:39 | -7595.5 | 1.2062 | 905.1 | 23.82 | 0 | 0 | 905.1 | 23.82 | 1.222 | 32.16 | 0 | 0 | 1.222 | 32.16 | 2025-12-06 18:33:57 | -9.1617 | -3955.9444 | -104.118 | 158.86 | Close | 71.49999
6469 | 30 | 4 | CC DChg | 00:07:12 | 50:12:42 | -7595.5 | 1.2047 | 911.5 | 23.99 | 0 | 0 | 911.5 | 23.99 | 1.2297 | 32.36 | 0 | 0 | 1.2297 | 32.36 | 2025-12-06 18:34:00 | -9.1503 | -4219.7333 | -111.0608 | 158.66 | Close | 71.99999
6470 | 30 | 4 | CC DChg | 00:07:15 | 50:12:45 | -7595.5 | 1.2031 | 917.8 | 24.16 | 0 | 0 | 917.8 | 24.16 | 1.2373 | 32.56 | 0 | 0 | 1.2373 | 32.56 | 2025-12-06 18:34:03 | -9.1381 | -3956 | -104.1195 | 158.44 | Close | 72.49999
6471 | 30 | 4 | CC DChg | 00:07:18 | 50:12:48 | -7595.5 | 1.2016 | 924.1 | 24.32 | 0 | 0 | 924.1 | 24.32 | 1.2449 | 32.76 | 0 | 0 | 1.2449 | 32.76 | 2025-12-06 18:34:06 | -9.1267 | -4219.7333 | -111.0608 | 158.25 | Close | 73
6472 | 30 | 4 | CC DChg | 00:07:21 | 50:12:51 | -7595.5 | 1.2 | 930.4 | 24.49 | 0 | 0 | 930.4 | 24.49 | 1.2525 | 32.97 | 0 | 0 | 1.2525 | 32.97 | 2025-12-06 18:34:09 | -9.1146 | -3955.9444 | -104.118 | 158.04 | Close | 73.49999
6473 | 30 | 4 | CC DChg | 00:07:24 | 50:12:54 | -7595.5 | 1.1985 | 936.8 | 24.66 | 0 | 0 | 936.8 | 24.66 | 1.2601 | 33.16 | 0 | 0 | 1.2601 | 33.16 | 2025-12-06 18:34:12 | -9.1032 | -4219.6741 | -111.0593 | 157.87 | Close | 73.99999
6474 | 30 | 4 | CC DChg | 00:07:27 | 50:12:57 | -7595.5 | 1.1969 | 943.1 | 24.82 | 0 | 0 | 943.1 | 24.82 | 1.2677 | 33.36 | 0 | 0 | 1.2677 | 33.36 | 2025-12-06 18:34:15 | -9.091 | -3956 | -104.1195 | 157.63 | Close | 74.49999
6475 | 30 | 4 | CC DChg | 00:07:30 | 50:13:00 | -7595.5 | 1.1954 | 949.4 | 24.99 | 0 | 0 | 949.4 | 24.99 | 1.2752 | 33.56 | 0 | 0 | 1.2752 | 33.56 | 2025-12-06 18:34:18 | -9.0796 | -4219.7333 | -111.0608 | 157.44 | Close | 74.99999
6476 | 30 | 4 | CC DChg | 00:07:33 | 50:13:03 | -7595.5 | 1.1941 | 955.8 | 25.16 | 0 | 0 | 955.8 | 25.16 | 1.2828 | 33.76 | 0 | 0 | 1.2828 | 33.76 | 2025-12-06 18:34:21 | -9.0698 | -4868.8547 | -128.1453 | 157.25 | Close | 75.49999
6477 | 30 | 4 | CC DChg | 00:07:36 | 50:13:06 | -7595.5 | 1.1923 | 962.1 | 25.32 | 0 | 0 | 962.1 | 25.32 | 1.2904 | 33.96 | 0 | 0 | 1.2904 | 33.96 | 2025-12-06 18:34:24 | -9.0561 | -3516.4444 | -92.5507 | 157.03 | Close | 75.99999
6478 | 30 | 4 | CC DChg | 00:07:39 | 50:13:09 | -7595.5 | 1.1907 | 968.4 | 25.49 | 0 | 0 | 968.4 | 25.49 | 1.2979 | 34.16 | 0 | 0 | 1.2979 | 34.16 | 2025-12-06 18:34:27 | -9.0439 | -3956 | -104.1195 | 156.82 | Close | 76.49999
6479 | 30 | 4 | CC DChg | 00:07:42 | 50:13:12 | -7595.5 | 1.1895 | 974.8 | 25.65 | 0 | 0 | 974.8 | 25.65 | 1.3054 | 34.36 | 0 | 0 | 1.3054 | 34.36 | 2025-12-06 18:34:30 | -9.0348 | -5274.6667 | -138.826 | 156.66 | Close | 77
6480 | 30 | 4 | CC DChg | 00:07:45 | 50:13:15 | -7595.5 | 1.1879 | 981.1 | 25.82 | 0 | 0 | 981.1 | 25.82 | 1.313 | 34.56 | 0 | 0 | 1.313 | 34.56 | 2025-12-06 18:34:33 | -9.0227 | -3955.9444 | -104.118 | 156.45 | Close | 77.49999
6481 | 30 | 4 | CC DChg | 00:07:48 | 50:13:18 | -7595.5 | 1.1864 | 987.4 | 25.99 | 0 | 0 | 987.4 | 25.99 | 1.3205 | 34.75 | 0 | 0 | 1.3205 | 34.75 | 2025-12-06 18:34:36 | -9.0113 | -4219.6741 | -111.0593 | 156.25 | Close | 77.99999
6482 | 30 | 4 | CC DChg | 00:07:51 | 50:13:21 | -7595.5 | 1.1845 | 993.7 | 26.15 | 0 | 0 | 993.7 | 26.15 | 1.328 | 34.95 | 0 | 0 | 1.328 | 34.95 | 2025-12-06 18:34:39 | -8.9968 | -3331.3684 | -87.6796 | 156 | Close | 78.49999
6483 | 30 | 4 | CC DChg | 00:07:54 | 50:13:24 | -7595.5 | 1.1833 | 1000.1 | 26.32 | 0 | 0 | 1000.1 | 26.32 | 1.3355 | 35.15 | 0 | 0 | 1.3355 | 35.15 | 2025-12-06 18:34:42 | -8.9877 | -5274.5926 | -138.8241 | 155.87 | Close | 78.99999
6484 | 30 | 4 | CC DChg | 00:07:57 | 50:13:27 | -7595.5 | 1.1817 | 1006.4 | 26.49 | 0 | 0 | 1006.4 | 26.49 | 1.343 | 35.35 | 0 | 0 | 1.343 | 35.35 | 2025-12-06 18:34:45 | -8.9756 | -3956.0556 | -104.121 | 155.63 | Close | 79.5
6485 | 30 | 4 | CC DChg | 00:08:00 | 50:13:30 | -7595.5 | 1.1802 | 1012.7 | 26.65 | 0 | 0 | 1012.7 | 26.65 | 1.3504 | 35.54 | 0 | 0 | 1.3504 | 35.54 | 2025-12-06 18:34:48 | -8.9642 | -4219.6741 | -111.0593 | 155.43 | Close | 79.99999
6486 | 30 | 4 | CC DChg | 00:08:03 | 50:13:33 | -7595.5 | 1.1786 | 1019.1 | 26.82 | 0 | 0 | 1019.1 | 26.82 | 1.3579 | 35.74 | 0 | 0 | 1.3579 | 35.74 | 2025-12-06 18:34:51 | -8.952 | -3956 | -104.1195 | 155.22 | Close | 80.5
6487 | 30 | 4 | CC DChg | 00:08:06 | 50:13:36 | -7595.5 | 1.1768 | 1025.4 | 26.99 | 0 | 0 | 1025.4 | 26.99 | 1.3653 | 35.94 | 0 | 0 | 1.3653 | 35.94 | 2025-12-06 18:34:54 | -8.9384 | -3516.3951 | -92.5494 | 154.99 | Close | 80.99999
6488 | 30 | 4 | CC DChg | 00:08:09 | 50:13:39 | -7595.5 | 1.1755 | 1031.7 | 27.15 | 0 | 0 | 1031.7 | 27.15 | 1.3728 | 36.13 | 0 | 0 | 1.3728 | 36.13 | 2025-12-06 18:34:57 | -8.9285 | -4868.9231 | -128.1471 | 154.82 | Close | 81.49999
6489 | 30 | 4 | CC DChg | 00:08:12 | 50:13:42 | -7595.5 | 1.174 | 1038 | 27.32 | 0 | 0 | 1038 | 27.32 | 1.3802 | 36.33 | 0 | 0 | 1.3802 | 36.33 | 2025-12-06 18:35:00 | -8.9171 | -4219.6741 | -111.0593 | 154.61 | Close | 81.99999
6490 | 30 | 4 | CC DChg | 00:08:15 | 50:13:45 | -7595.5 | 1.1724 | 1044.4 | 27.49 | 0 | 0 | 1044.4 | 27.49 | 1.3877 | 36.52 | 0 | 0 | 1.3877 | 36.52 | 2025-12-06 18:35:03 | -8.9049 | -3956 | -104.1195 | 154.41 | Close | 82.49999
6491 | 30 | 4 | CC DChg | 00:08:18 | 50:13:48 | -7595.5 | 1.1709 | 1050.7 | 27.65 | 0 | 0 | 1050.7 | 27.65 | 1.3951 | 36.72 | 0 | 0 | 1.3951 | 36.72 | 2025-12-06 18:35:06 | -8.8935 | -4219.6741 | -111.0593 | 154.21 | Close | 82.99999
6492 | 30 | 4 | CC DChg | 00:08:21 | 50:13:51 | -7595.5 | 1.169 | 1057 | 27.82 | 0 | 0 | 1057 | 27.82 | 1.4025 | 36.91 | 0 | 0 | 1.4025 | 36.91 | 2025-12-06 18:35:09 | -8.8791 | -3331.4152 | -87.6808 | 153.96 | Close | 83.5
6493 | 30 | 4 | CC DChg | 00:08:24 | 50:13:54 | -7595.5 | 1.1678 | 1063.4 | 27.99 | 0 | 0 | 1063.4 | 27.99 | 1.4099 | 37.11 | 0 | 0 | 1.4099 | 37.11 | 2025-12-06 18:35:12 | -8.87 | -5274.5926 | -138.8241 | 153.8 | Close | 83.99999
6494 | 30 | 4 | CC DChg | 00:08:27 | 50:13:57 | -7595.5 | 1.1659 | 1069.7 | 28.15 | 0 | 0 | 1069.7 | 28.15 | 1.4173 | 37.3 | 0 | 0 | 1.4173 | 37.3 | 2025-12-06 18:35:15 | -8.8556 | -3331.3684 | -87.6796 | 153.55 | Close | 84.5
6495 | 30 | 4 | CC DChg | 00:08:30 | 50:14:00 | -7595.5 | 1.1644 | 1076 | 28.32 | 0 | 0 | 1076 | 28.32 | 1.4246 | 37.5 | 0 | 0 | 1.4246 | 37.5 | 2025-12-06 18:35:18 | -8.8442 | -4219.6741 | -111.0593 | 153.34 | Close | 84.99999
6496 | 30 | 4 | CC DChg | 00:08:33 | 50:14:03 | -7595.5 | 1.1628 | 1082.4 | 28.49 | 0 | 0 | 1082.4 | 28.49 | 1.432 | 37.69 | 0 | 0 | 1.432 | 37.69 | 2025-12-06 18:35:21 | -8.832 | -3956 | -104.1195 | 153.13 | Close | 85.5
6497 | 30 | 4 | CC DChg | 00:08:36 | 50:14:06 | -7595.5 | 1.1613 | 1088.7 | 28.65 | 0 | 0 | 1088.7 | 28.65 | 1.4394 | 37.88 | 0 | 0 | 1.4394 | 37.88 | 2025-12-06 18:35:24 | -8.8206 | -4219.6741 | -111.0593 | 152.95 | Close | 85.99999
6498 | 30 | 4 | CC DChg | 00:08:39 | 50:14:09 | -7595.5 | 1.1594 | 1095 | 28.82 | 0 | 0 | 1095 | 28.82 | 1.4467 | 38.08 | 0 | 0 | 1.4467 | 38.08 | 2025-12-06 18:35:27 | -8.8062 | -3331.3684 | -87.6796 | 152.7 | Close | 86.49999
6499 | 30 | 4 | CC DChg | 00:08:42 | 50:14:12 | -7595.5 | 1.1582 | 1101.3 | 28.99 | 0 | 0 | 1101.3 | 28.99 | 1.454 | 38.27 | 0 | 0 | 1.454 | 38.27 | 2025-12-06 18:35:30 | -8.7971 | -5274.5926 | -138.8241 | 152.54 | Close | 86.99999
6500 | 30 | 4 | CC DChg | 00:08:45 | 50:14:15 | -7595.5 | 1.1566 | 1107.7 | 29.15 | 0 | 0 | 1107.7 | 29.15 | 1.4614 | 38.46 | 0 | 0 | 1.4614 | 38.46 | 2025-12-06 18:35:33 | -8.7849 | -3956.0556 | -104.121 | 152.33 | Close | 87.5
6501 | 30 | 4 | CC DChg | 00:08:48 | 50:14:18 | -7595.5 | 1.1551 | 1114 | 29.32 | 0 | 0 | 1114 | 29.32 | 1.4687 | 38.65 | 0 | 0 | 1.4687 | 38.65 | 2025-12-06 18:35:36 | -8.7735 | -4219.6741 | -111.0593 | 152.13 | Close | 88
6502 | 30 | 4 | CC DChg | 00:08:51 | 50:14:21 | -7595.5 | 1.1532 | 1120.3 | 29.49 | 0 | 0 | 1120.3 | 29.49 | 1.476 | 38.85 | 0 | 0 | 1.476 | 38.85 | 2025-12-06 18:35:39 | -8.7591 | -3331.3684 | -87.6796 | 151.88 | Close | 88.5
6503 | 30 | 4 | CC DChg | 00:08:54 | 50:14:24 | -7595.5 | 1.1517 | 1126.7 | 29.65 | 0 | 0 | 1126.7 | 29.65 | 1.4833 | 39.04 | 0 | 0 | 1.4833 | 39.04 | 2025-12-06 18:35:42 | -8.7477 | -4219.6741 | -111.0593 | 151.67 | Close | 88.99999
6504 | 30 | 4 | CC DChg | 00:08:57 | 50:14:27 | -7595.5 | 1.1501 | 1133 | 29.82 | 0 | 0 | 1133 | 29.82 | 1.4906 | 39.23 | 0 | 0 | 1.4906 | 39.23 | 2025-12-06 18:35:45 | -8.7356 | -3956 | -104.1195 | 151.47 | Close | 89.5
6505 | 30 | 4 | CC DChg | 00:09:00 | 50:14:30 | -7595.5 | 1.1486 | 1139.3 | 29.99 | 0 | 0 | 1139.3 | 29.99 | 1.4978 | 39.42 | 0 | 0 | 1.4978 | 39.42 | 2025-12-06 18:35:48 | -8.7242 | -4219.6741 | -111.0593 | 151.27 | Close | 89.99999
6506 | 30 | 4 | CC DChg | 00:09:03 | 50:14:33 | -7595.5 | 1.147 | 1145.7 | 30.15 | 0 | 0 | 1145.7 | 30.15 | 1.5051 | 39.61 | 0 | 0 | 1.5051 | 39.61 | 2025-12-06 18:35:51 | -8.712 | -3955.9444 | -104.118 | 151.06 | Close | 90.49999
6507 | 30 | 4 | CC DChg | 00:09:06 | 50:14:36 | -7595.5 | 1.1452 | 1152 | 30.32 | 0 | 0 | 1152 | 30.32 | 1.5123 | 39.8 | 0 | 0 | 1.5123 | 39.8 | 2025-12-06 18:35:54 | -8.6983 | -3516.4444 | -92.5507 | 150.83 | Close | 90.99999
6508 | 30 | 4 | CC DChg | 00:09:09 | 50:14:39 | -7595.5 | 1.1439 | 1158.3 | 30.49 | 0 | 0 | 1158.3 | 30.49 | 1.5196 | 39.99 | 0 | 0 | 1.5196 | 39.99 | 2025-12-06 18:35:57 | -8.6885 | -4868.9915 | -128.1489 | 150.66 | Close | 91.5
6509 | 30 | 4 | CC DChg | 00:09:12 | 50:14:42 | -7595.5 | 1.1424 | 1164.6 | 30.65 | 0 | 0 | 1164.6 | 30.65 | 1.5268 | 40.19 | 0 | 0 | 1.5268 | 40.19 | 2025-12-06 18:36:00 | -8.6771 | -4219.6741 | -111.0593 | 150.46 | Close | 92
6510 | 30 | 4 | CC DChg | 00:09:15 | 50:14:45 | -7595.5 | 1.1408 | 1171 | 30.82 | 0 | 0 | 1171 | 30.82 | 1.5341 | 40.38 | 0 | 0 | 1.5341 | 40.38 | 2025-12-06 18:36:03 | -8.6649 | -3955.9444 | -104.118 | 150.25 | Close | 92.49999
6511 | 30 | 4 | CC DChg | 00:09:18 | 50:14:48 | -7595.5 | 1.1396 | 1177.3 | 30.99 | 0 | 0 | 1177.3 | 30.99 | 1.5413 | 40.57 | 0 | 0 | 1.5413 | 40.57 | 2025-12-06 18:36:06 | -8.6558 | -5274.7407 | -138.828 | 150.09 | Close | 93
6512 | 30 | 4 | CC DChg | 00:09:21 | 50:14:51 | -7595.5 | 1.1383 | 1183.6 | 31.15 | 0 | 0 | 1183.6 | 31.15 | 1.5485 | 40.76 | 0 | 0 | 1.5485 | 40.76 | 2025-12-06 18:36:09 | -8.6459 | -4868.9231 | -128.1471 | 149.92 | Close | 93.50001
6513 | 30 | 4 | CC DChg | 00:09:24 | 50:14:54 | -7595.5 | 1.1365 | 1190 | 31.32 | 0 | 0 | 1190 | 31.32 | 1.5557 | 40.94 | 0 | 0 | 1.5557 | 40.94 | 2025-12-06 18:36:12 | -8.6323 | -3516.3457 | -92.5481 | 149.68 | Close | 93.99999
6514 | 30 | 4 | CC DChg | 00:09:27 | 50:14:57 | -7595.5 | 1.1352 | 1196.3 | 31.49 | 0 | 0 | 1196.3 | 31.49 | 1.5629 | 41.13 | 0 | 0 | 1.5629 | 41.13 | 2025-12-06 18:36:15 | -8.6224 | -4868.9231 | -128.1471 | 149.5 | Close | 94.5
6515 | 30 | 4 | CC DChg | 00:09:30 | 50:15:00 | -7595.5 | 1.134 | 1202.6 | 31.65 | 0 | 0 | 1202.6 | 31.65 | 1.57 | 41.32 | 0 | 0 | 1.57 | 41.32 | 2025-12-06 18:36:18 | -8.6133 | -5274.7407 | -138.828 | 149.35 | Close | 95.00001
6516 | 30 | 4 | CC DChg | 00:09:33 | 50:15:03 | -7595.5 | 1.1328 | 1208.9 | 31.82 | 0 | 0 | 1208.9 | 31.82 | 1.5772 | 41.51 | 0 | 0 | 1.5772 | 41.51 | 2025-12-06 18:36:21 | -8.6042 | -5274.5926 | -138.8241 | 149.19 | Close | 95.5
6517 | 30 | 4 | CC DChg | 00:09:36 | 50:15:06 | -7595.5 | 1.1315 | 1215.3 | 31.99 | 0 | 0 | 1215.3 | 31.99 | 1.5844 | 41.7 | 0 | 0 | 1.5844 | 41.7 | 2025-12-06 18:36:24 | -8.5943 | -4868.8547 | -128.1453 | 149.02 | Close | 96
6518 | 30 | 4 | CC DChg | 00:09:39 | 50:15:09 | -7595.5 | 1.1303 | 1221.6 | 32.15 | 0 | 0 | 1221.6 | 32.15 | 1.5915 | 41.89 | 0 | 0 | 1.5915 | 41.89 | 2025-12-06 18:36:27 | -8.5852 | -5274.5926 | -138.8241 | 148.86 | Close | 96.49999
6519 | 30 | 4 | CC DChg | 00:09:42 | 50:15:12 | -7595.5 | 1.1287 | 1227.9 | 32.32 | 0 | 0 | 1227.9 | 32.32 | 1.5987 | 42.08 | 0 | 0 | 1.5987 | 42.08 | 2025-12-06 18:36:30 | -8.573 | -3956.0556 | -104.121 | 148.65 | Close | 97
6520 | 30 | 4 | CC DChg | 00:09:45 | 50:15:15 | -7595.5 | 1.1275 | 1234.3 | 32.49 | 0 | 0 | 1234.3 | 32.49 | 1.6058 | 42.26 | 0 | 0 | 1.6058 | 42.26 | 2025-12-06 18:36:33 | -8.5639 | -5274.6667 | -138.826 | 148.5 | Close | 97.50001
6521 | 30 | 4 | CC DChg | 00:09:48 | 50:15:18 | -7595.5 | 1.1263 | 1240.6 | 32.65 | 0 | 0 | 1240.6 | 32.65 | 1.613 | 42.45 | 0 | 0 | 1.613 | 42.45 | 2025-12-06 18:36:36 | -8.5548 | -5274.5185 | -138.8221 | 148.34 | Close | 98
6522 | 30 | 4 | CC DChg | 00:09:51 | 50:15:21 | -7595.5 | 1.125 | 1246.9 | 32.82 | 0 | 0 | 1246.9 | 32.82 | 1.6201 | 42.64 | 0 | 0 | 1.6201 | 42.64 | 2025-12-06 18:36:39 | -8.5449 | -4868.9231 | -128.1471 | 148.17 | Close | 98.5
6523 | 30 | 4 | CC DChg | 00:09:54 | 50:15:24 | -7595.5 | 1.1241 | 1253.3 | 32.98 | 0 | 0 | 1253.3 | 32.98 | 1.6272 | 42.83 | 0 | 0 | 1.6272 | 42.83 | 2025-12-06 18:36:42 | -8.5381 | -7032.9877 | -185.104 | 148.05 | Close | 99.00001
6524 | 30 | 4 | CC DChg | 00:09:57 | 50:15:27 | -7595.5 | 1.1228 | 1259.6 | 33.15 | 0 | 0 | 1259.6 | 33.15 | 1.6343 | 43.01 | 0 | 0 | 1.6343 | 43.01 | 2025-12-06 18:36:45 | -8.5282 | -4868.7863 | -128.1435 | 147.88 | Close | 99.5
6525 | 30 | 4 | CC DChg | 00:10:00 | 50:15:30 | -7595.5 | 1.1216 | 1265.9 | 33.32 | 0 | 0 | 1265.9 | 33.32 | 1.6414 | 43.2 | 0 | 0 | 1.6414 | 43.2 | 2025-12-06 18:36:48 | -8.5191 | -5274.6667 | -138.826 | 147.72 | Close | 100 |  | 1
6526 | 30 | 5 | CC Chg | 00:00:00 | 50:15:30 | 0 | 1.3516 | 0 | 0 | 0 | 0 | 0 | 0 | 0 | 0 | 0 | 0 | 0 | 0 | 2025-12-06 18:36:48 | 0 | 0 | 0 | 0 | Close | 0 |  | 0
6527 | 30 | 5 | CC Chg | 00:05:00 | 50:20:30 | 939.4 | 1.5705 | 78.2 | 2.06 | 78.2 | 2.06 | 0 | 0 | 0.1195 | 3.14 | 0.1195 | 3.14 | 0 | 0 | 2025-12-06 18:41:48 | 1.4753 | 357.0679 | 9.3978 | 1672.31 | Close | 6.131943
6528 | 30 | 5 | CC Chg | 00:10:00 | 50:25:30 | 939.4 | 1.6028 | 156.4 | 4.12 | 156.4 | 4.12 | 0 | 0 | 0.2438 | 6.42 | 0.2438 | 6.42 | 0 | 0 | 2025-12-06 18:46:48 | 1.5056 | 2423.5286 | 63.7858 | 1706.69 | Close | 12.27313
6529 | 30 | 5 | CC Chg | 00:15:00 | 50:30:30 | 939.4 | 1.6238 | 234.7 | 6.18 | 234.7 | 6.18 | 0 | 0 | 0.3701 | 9.74 | 0.3701 | 9.74 | 0 | 0 | 2025-12-06 18:51:48 | 1.5253 | 3727.6201 | 98.1087 | 1729.05 | Close | 18.41432
6530 | 30 | 5 | CC Chg | 00:20:00 | 50:35:30 | 939.4 | 1.6418 | 313 | 8.24 | 313 | 8.24 | 0 | 0 | 0.4979 | 13.11 | 0.4979 | 13.11 | 0 | 0 | 2025-12-06 18:56:48 | 1.5422 | 4348.8889 | 114.4601 | 1748.11 | Close | 24.55551
6531 | 30 | 5 | CC Chg | 00:25:00 | 50:40:30 | 939.4 | 1.6589 | 391.3 | 10.3 | 391.3 | 10.3 | 0 | 0 | 0.6271 | 16.51 | 0.6271 | 16.51 | 0 | 0 | 2025-12-06 19:01:48 | 1.5583 | 4577.7765 | 120.4843 | 1766.42 | Close | 30.69669
6532 | 30 | 5 | CC Chg | 00:30:00 | 50:45:30 | 939.4 | 1.6756 | 469.6 | 12.36 | 469.6 | 12.36 | 0 | 0 | 0.7576 | 19.94 | 0.7576 | 19.94 | 0 | 0 | 2025-12-06 19:06:48 | 1.574 | 4687.4251 | 123.3702 | 1784.19 | Close | 36.83788
6533 | 30 | 5 | CC Chg | 00:35:00 | 50:50:30 | 939.4 | 1.692 | 547.8 | 14.42 | 547.8 | 14.42 | 0 | 0 | 0.8894 | 23.41 | 0.8894 | 23.41 | 0 | 0 | 2025-12-06 19:11:48 | 1.5894 | 4773.1707 | 125.6269 | 1801.65 | Close | 42.97907
6534 | 30 | 5 | CC Chg | 00:40:00 | 50:55:30 | 939.4 | 1.7088 | 626.1 | 16.48 | 626.1 | 16.48 | 0 | 0 | 1.0225 | 26.91 | 1.0225 | 26.91 | 0 | 0 | 2025-12-06 19:16:48 | 1.6052 | 4659.5212 | 122.6358 | 1819.54 | Close | 49.12025
6535 | 30 | 5 | CC Chg | 00:45:00 | 51:00:30 | 939.4 | 1.7258 | 704.4 | 18.54 | 704.4 | 18.54 | 0 | 0 | 1.157 | 30.45 | 1.157 | 30.45 | 0 | 0 | 2025-12-06 19:21:48 | 1.6211 | 4604.7085 | 121.1931 | 1837.63 | Close | 55.26145
6536 | 30 | 5 | CC Chg | 00:50:00 | 51:05:30 | 939.4 | 1.7444 | 782.7 | 20.6 | 782.7 | 20.6 | 0 | 0 | 1.2928 | 34.03 | 1.2928 | 34.03 | 0 | 0 | 2025-12-06 19:26:48 | 1.6386 | 4208.5974 | 110.7677 | 1857.43 | Close | 61.40263
6537 | 30 | 5 | CC Chg | 00:55:00 | 51:10:30 | 939.4 | 1.764 | 861 | 22.66 | 861 | 22.66 | 0 | 0 | 1.4301 | 37.64 | 1.4301 | 37.64 | 0 | 0 | 2025-12-06 19:31:48 | 1.657 | 3993.8821 | 105.1165 | 1878.51 | Close | 67.54382
6538 | 30 | 5 | CC Chg | 01:00:00 | 51:15:30 | 939.4 | 1.7857 | 939.2 | 24.72 | 939.2 | 24.72 | 0 | 0 | 1.569 | 41.3 | 1.569 | 41.3 | 0 | 0 | 2025-12-06 19:36:48 | 1.6774 | 3607.3733 | 94.9439 | 1901.4 | Close | 73.68501
6539 | 30 | 5 | CC Chg | 01:05:00 | 51:20:30 | 939.4 | 1.8098 | 1017.5 | 26.78 | 1017.5 | 26.78 | 0 | 0 | 1.7097 | 45 | 1.7097 | 45 | 0 | 0 | 2025-12-06 19:41:48 | 1.7001 | 3248.1291 | 85.4888 | 1927.06 | Close | 79.82619
6540 | 30 | 5 | CC Chg | 01:10:00 | 51:25:30 | 939.4 | 1.8359 | 1095.8 | 28.84 | 1095.8 | 28.84 | 0 | 0 | 1.8524 | 48.75 | 1.8524 | 48.75 | 0 | 0 | 2025-12-06 19:46:48 | 1.7246 | 2999.2337 | 78.938 | 1954.84 | Close | 85.96738
6541 | 30 | 5 | CC Chg | 01:15:00 | 51:30:30 | 939.4 | 1.8638 | 1174.1 | 30.9 | 1174.1 | 30.9 | 0 | 0 | 1.9972 | 52.57 | 1.9972 | 52.57 | 0 | 0 | 2025-12-06 19:51:48 | 1.7508 | 2805.7411 | 73.8454 | 1984.54 | Close | 92.10858
6542 | 30 | 5 | CC Chg | 01:20:00 | 51:35:30 | 939.4 | 1.892 | 1252.4 | 32.96 | 1252.4 | 32.96 | 0 | 0 | 2.1442 | 56.43 | 2.1442 | 56.43 | 0 | 0 | 2025-12-06 19:56:48 | 1.7773 | 2775.8865 | 73.0596 | 2014.56 | Close | 98.24977
6543 | 30 | 5 | CC Chg | 01:21:25 | 51:36:55 | 939.4 | 1.9001 | 1274.7 | 33.55 | 1274.7 | 33.55 | 0 | 0 | 2.1865 | 57.55 | 2.1865 | 57.55 | 0 | 0 | 2025-12-06 19:58:13 | 1.7849 | 2754.2826 | 72.491 | 2023.08 | Close | 100 |  | 1
6544 | 31 | 4 | CC DChg | 00:00:00 | 51:36:55 | -7592.4 | 1.6542 | 0 | 0 | 0 | 0 | 0 | 0 | 0 | 0 | 0 | 0 | 0 | 0 | 2025-12-06 19:58:14 | -12.5593 | 0 | 0 | 217.93 | Close | 0 |  | 0
6545 | 31 | 4 | CC DChg | 00:00:03 | 51:36:58 | -7595.5 | 1.6093 | 6.3 | 0.17 | 0 | 0 | 6.3 | 0.17 | 0.0103 | 0.27 | 0 | 0 | 0.0103 | 0.27 | 2025-12-06 19:58:16 | -12.2234 | -140.9607 | -3.71 | 211.93 | Close | 0.4999659
6546 | 31 | 4 | CC DChg | 00:00:06 | 51:37:01 | -7595.5 | 1.5913 | 12.7 | 0.33 | 0 | 0 | 12.7 | 0.33 | 0.0204 | 0.54 | 0 | 0 | 0.0204 | 0.54 | 2025-12-06 19:58:19 | -12.0867 | -351.6427 | -9.255 | 209.56 | Close | 0.9999663
6547 | 31 | 4 | CC DChg | 00:00:09 | 51:37:04 | -7595.5 | 1.5783 | 19 | 0.5 | 0 | 0 | 19 | 0.5 | 0.0304 | 0.8 | 0 | 0 | 0.0304 | 0.8 | 2025-12-06 19:58:22 | -11.9879 | -486.8895 | -12.8146 | 207.85 | Close | 1.499966
6548 | 31 | 4 | CC DChg | 00:00:12 | 51:37:07 | -7595.5 | 1.5683 | 25.3 | 0.67 | 0 | 0 | 25.3 | 0.67 | 0.0404 | 1.06 | 0 | 0 | 0.0404 | 1.06 | 2025-12-06 19:58:25 | -11.912 | -632.9569 | -16.659 | 206.53 | Close | 1.999967
6549 | 31 | 4 | CC DChg | 00:00:15 | 51:37:10 | -7595.5 | 1.5593 | 31.6 | 0.83 | 0 | 0 | 31.6 | 0.83 | 0.0503 | 1.32 | 0 | 0 | 0.0503 | 1.32 | 2025-12-06 19:58:28 | -11.8436 | -703.2852 | -18.51 | 205.35 | Close | 2.499967
6550 | 31 | 4 | CC DChg | 00:00:18 | 51:37:13 | -7595.5 | 1.5513 | 38 | 1 | 0 | 0 | 38 | 1 | 0.0601 | 1.58 | 0 | 0 | 0.0601 | 1.58 | 2025-12-06 19:58:31 | -11.7829 | -791.1958 | -20.8238 | 204.28 | Close | 2.999967
6551 | 31 | 4 | CC DChg | 00:00:21 | 51:37:16 | -7595.5 | 1.5442 | 44.3 | 1.17 | 0 | 0 | 44.3 | 1.17 | 0.0699 | 1.84 | 0 | 0 | 0.0699 | 1.84 | 2025-12-06 19:58:34 | -11.7289 | -891.4883 | -23.4634 | 203.36 | Close | 3.499967
6552 | 31 | 4 | CC DChg | 00:00:24 | 51:37:19 | -7595.5 | 1.537 | 50.6 | 1.33 | 0 | 0 | 50.6 | 1.33 | 0.0797 | 2.1 | 0 | 0 | 0.0797 | 2.1 | 2025-12-06 19:58:37 | -11.6743 | -879.1061 | -23.1375 | 202.41 | Close | 3.999967
6553 | 31 | 4 | CC DChg | 00:00:27 | 51:37:22 | -7595.5 | 1.5305 | 57 | 1.5 | 0 | 0 | 57 | 1.5 | 0.0894 | 2.35 | 0 | 0 | 0.0894 | 2.35 | 2025-12-06 19:58:40 | -11.6249 | -973.7795 | -25.6293 | 201.54 | Close | 4.499967
6554 | 31 | 4 | CC DChg | 00:00:30 | 51:37:25 | -7595.5 | 1.5243 | 63.3 | 1.67 | 0 | 0 | 63.3 | 1.67 | 0.0991 | 2.61 | 0 | 0 | 0.0991 | 2.61 | 2025-12-06 19:58:43 | -11.5778 | -1020.8987 | -26.8694 | 200.74 | Close | 4.999968
6555 | 31 | 4 | CC DChg | 00:00:33 | 51:37:28 | -7595.5 | 1.5187 | 69.6 | 1.83 | 0 | 0 | 69.6 | 1.83 | 0.1087 | 2.86 | 0 | 0 | 0.1087 | 2.86 | 2025-12-06 19:58:46 | -11.5353 | -1130.2798 | -29.7483 | 200 | Close | 5.499968
6556 | 31 | 4 | CC DChg | 00:00:36 | 51:37:31 | -7595.5 | 1.5132 | 76 | 2 | 0 | 0 | 76 | 2 | 0.1183 | 3.11 | 0 | 0 | 0.1183 | 3.11 | 2025-12-06 19:58:49 | -11.4935 | -1150.8293 | -30.2891 | 199.28 | Close | 5.999968
6557 | 31 | 4 | CC DChg | 00:00:39 | 51:37:34 | -7595.5 | 1.5076 | 82.3 | 2.17 | 0 | 0 | 82.3 | 2.17 | 0.1278 | 3.36 | 0 | 0 | 0.1278 | 3.36 | 2025-12-06 19:58:52 | -11.4509 | -1130.2798 | -29.7483 | 198.54 | Close | 6.499968
6558 | 31 | 4 | CC DChg | 00:00:42 | 51:37:37 | -7595.5 | 1.5023 | 88.6 | 2.33 | 0 | 0 | 88.6 | 2.33 | 0.1374 | 3.62 | 0 | 0 | 0.1374 | 3.62 | 2025-12-06 19:58:55 | -11.4107 | -1194.2579 | -31.4321 | 197.84 | Close | 6.999968
6559 | 31 | 4 | CC DChg | 00:00:45 | 51:37:40 | -7595.5 | 1.4977 | 94.9 | 2.5 | 0 | 0 | 94.9 | 2.5 | 0.1469 | 3.87 | 0 | 0 | 0.1469 | 3.87 | 2025-12-06 19:58:58 | -11.3758 | -1375.9928 | -36.2153 | 197.24 | Close | 7.499968
6560 | 31 | 4 | CC DChg | 00:00:48 | 51:37:43 | -7595.5 | 1.4927 | 101.3 | 2.67 | 0 | 0 | 101.3 | 2.67 | 0.1563 | 4.11 | 0 | 0 | 0.1563 | 4.11 | 2025-12-06 19:59:01 | -11.3378 | -1265.9133 | -33.3181 | 196.58 | Close | 7.999969
6561 | 31 | 4 | CC DChg | 00:00:51 | 51:37:46 | -7595.5 | 1.488 | 107.6 | 2.83 | 0 | 0 | 107.6 | 2.83 | 0.1658 | 4.36 | 0 | 0 | 0.1658 | 4.36 | 2025-12-06 19:59:04 | -11.3021 | -1346.7163 | -35.4448 | 195.96 | Close | 8.499969
6562 | 31 | 4 | CC DChg | 00:00:54 | 51:37:49 | -7595.5 | 1.4834 | 113.9 | 3 | 0 | 0 | 113.9 | 3 | 0.1752 | 4.61 | 0 | 0 | 0.1752 | 4.61 | 2025-12-06 19:59:07 | -11.2671 | -1375.9928 | -36.2153 | 195.35 | Close | 8.999969
6563 | 31 | 4 | CC DChg | 00:00:57 | 51:37:52 | -7595.5 | 1.4791 | 120.3 | 3.17 | 0 | 0 | 120.3 | 3.17 | 0.1845 | 4.86 | 0 | 0 | 0.1845 | 4.86 | 2025-12-06 19:59:10 | -11.2345 | -1471.9922 | -38.7419 | 194.79 | Close | 9.499969
6564 | 31 | 4 | CC DChg | 00:01:00 | 51:37:55 | -7595.5 | 1.4744 | 126.6 | 3.33 | 0 | 0 | 126.6 | 3.33 | 0.1939 | 5.1 | 0 | 0 | 0.1939 | 5.1 | 2025-12-06 19:59:13 | -11.1988 | -1346.7163 | -35.4448 | 194.17 | Close | 9.999969
6565 | 31 | 4 | CC DChg | 00:01:03 | 51:37:58 | -7595.5 | 1.4701 | 132.9 | 3.5 | 0 | 0 | 132.9 | 3.5 | 0.2032 | 5.35 | 0 | 0 | 0.2032 | 5.35 | 2025-12-06 19:59:16 | -11.1661 | -1471.9922 | -38.7419 | 193.6 | Close | 10.49997
6566 | 31 | 4 | CC DChg | 00:01:06 | 51:38:01 | -7595.5 | 1.466 | 139.3 | 3.66 | 0 | 0 | 139.3 | 3.66 | 0.2125 | 5.59 | 0 | 0 | 0.2125 | 5.59 | 2025-12-06 19:59:19 | -11.135 | -1543.7967 | -40.6318 | 193.05 | Close | 10.99997
6567 | 31 | 4 | CC DChg | 00:01:09 | 51:38:04 | -7595.5 | 1.462 | 145.6 | 3.83 | 0 | 0 | 145.6 | 3.83 | 0.2218 | 5.84 | 0 | 0 | 0.2218 | 5.84 | 2025-12-06 19:59:22 | -11.1046 | -1582.3944 | -41.6477 | 192.54 | Close | 11.49997
6568 | 31 | 4 | CC DChg | 00:01:12 | 51:38:07 | -7595.5 | 1.458 | 151.9 | 4 | 0 | 0 | 151.9 | 4 | 0.231 | 6.08 | 0 | 0 | 0.231 | 6.08 | 2025-12-06 19:59:25 | -11.0742 | -1582.3944 | -41.6477 | 192.01 | Close | 11.99997
6569 | 31 | 4 | CC DChg | 00:01:15 | 51:38:10 | -7595.5 | 1.4539 | 158.2 | 4.16 | 0 | 0 | 158.2 | 4.16 | 0.2402 | 6.32 | 0 | 0 | 0.2402 | 6.32 | 2025-12-06 19:59:28 | -11.0431 | -1543.7967 | -40.6318 | 191.47 | Close | 12.49997
6570 | 31 | 4 | CC DChg | 00:01:18 | 51:38:13 | -7595.5 | 1.4505 | 164.6 | 4.33 | 0 | 0 | 164.6 | 4.33 | 0.2494 | 6.56 | 0 | 0 | 0.2494 | 6.56 | 2025-12-06 19:59:31 | -11.0172 | -1861.634 | -48.9971 | 191.02 | Close | 12.99997
6571 | 31 | 4 | CC DChg | 00:01:21 | 51:38:16 | -7595.5 | 1.4465 | 170.9 | 4.5 | 0 | 0 | 170.9 | 4.5 | 0.2586 | 6.81 | 0 | 0 | 0.2586 | 6.81 | 2025-12-06 19:59:34 | -10.9869 | -1582.3917 | -41.6476 | 190.48 | Close | 13.49997
6572 | 31 | 4 | CC DChg | 00:01:24 | 51:38:19 | -7595.5 | 1.4431 | 177.2 | 4.66 | 0 | 0 | 177.2 | 4.66 | 0.2677 | 7.05 | 0 | 0 | 0.2677 | 7.05 | 2025-12-06 19:59:37 | -10.961 | -1861.6373 | -48.9972 | 190.05 | Close | 13.99997
6573 | 31 | 4 | CC DChg | 00:01:27 | 51:38:22 | -7595.5 | 1.4397 | 183.6 | 4.83 | 0 | 0 | 183.6 | 4.83 | 0.2768 | 7.29 | 0 | 0 | 0.2768 | 7.29 | 2025-12-06 19:59:40 | -10.9352 | -1861.6373 | -48.9972 | 189.6 | Close | 14.49997
6574 | 31 | 4 | CC DChg | 00:01:30 | 51:38:25 | -7595.5 | 1.436 | 189.9 | 5 | 0 | 0 | 189.9 | 5 | 0.2859 | 7.53 | 0 | 0 | 0.2859 | 7.53 | 2025-12-06 19:59:43 | -10.9071 | -1710.6937 | -45.0244 | 189.11 | Close | 14.99997
6575 | 31 | 4 | CC DChg | 00:01:33 | 51:38:28 | -7595.5 | 1.4326 | 196.2 | 5.16 | 0 | 0 | 196.2 | 5.16 | 0.295 | 7.76 | 0 | 0 | 0.295 | 7.76 | 2025-12-06 19:59:46 | -10.8813 | -1861.6405 | -48.9972 | 188.66 | Close | 15.49997
6576 | 31 | 4 | CC DChg | 00:01:36 | 51:38:31 | -7595.5 | 1.4291 | 202.5 | 5.33 | 0 | 0 | 202.5 | 5.33 | 0.3041 | 8 | 0 | 0 | 0.3041 | 8 | 2025-12-06 19:59:49 | -10.8547 | -1808.4444 | -47.5972 | 188.2 | Close | 15.99997
6577 | 31 | 4 | CC DChg | 00:01:39 | 51:38:34 | -7595.5 | 1.426 | 208.9 | 5.5 | 0 | 0 | 208.9 | 5.5 | 0.3131 | 8.24 | 0 | 0 | 0.3131 | 8.24 | 2025-12-06 19:59:52 | -10.8312 | -2041.7993 | -53.7389 | 187.78 | Close | 16.49997
6578 | 31 | 4 | CC DChg | 00:01:42 | 51:38:37 | -7595.5 | 1.4223 | 215.2 | 5.66 | 0 | 0 | 215.2 | 5.66 | 0.3221 | 8.48 | 0 | 0 | 0.3221 | 8.48 | 2025-12-06 19:59:55 | -10.8031 | -1710.6907 | -45.0243 | 187.31 | Close | 16.99997
6579 | 31 | 4 | CC DChg | 00:01:45 | 51:38:40 | -7595.5 | 1.4192 | 221.5 | 5.83 | 0 | 0 | 221.5 | 5.83 | 0.3311 | 8.71 | 0 | 0 | 0.3311 | 8.71 | 2025-12-06 19:59:58 | -10.7795 | -2041.7921 | -53.7387 | 186.9 | Close | 17.49997
6580 | 31 | 4 | CC DChg | 00:01:48 | 51:38:43 | -7595.5 | 1.4164 | 227.9 | 6 | 0 | 0 | 227.9 | 6 | 0.3401 | 8.95 | 0 | 0 | 0.3401 | 8.95 | 2025-12-06 20:00:01 | -10.7582 | -2260.5635 | -59.4967 | 186.53 | Close | 17.99997
6581 | 31 | 4 | CC DChg | 00:01:51 | 51:38:46 | -7595.5 | 1.413 | 234.2 | 6.16 | 0 | 0 | 234.2 | 6.16 | 0.349 | 9.19 | 0 | 0 | 0.349 | 9.19 | 2025-12-06 20:00:04 | -10.7324 | -1861.634 | -48.9971 | 186.08 | Close | 18.49997
6582 | 31 | 4 | CC DChg | 00:01:54 | 51:38:49 | -7595.5 | 1.4102 | 240.5 | 6.33 | 0 | 0 | 240.5 | 6.33 | 0.358 | 9.42 | 0 | 0 | 0.358 | 9.42 | 2025-12-06 20:00:07 | -10.7111 | -2260.5635 | -59.4967 | 185.72 | Close | 18.99997
6583 | 31 | 4 | CC DChg | 00:01:57 | 51:38:52 | -7595.5 | 1.4068 | 246.9 | 6.5 | 0 | 0 | 246.9 | 6.5 | 0.3669 | 9.66 | 0 | 0 | 0.3669 | 9.66 | 2025-12-06 20:00:10 | -10.6853 | -1861.634 | -48.9971 | 185.27 | Close | 19.49997
6584 | 31 | 4 | CC DChg | 00:02:00 | 51:38:55 | -7595.5 | 1.404 | 253.2 | 6.66 | 0 | 0 | 253.2 | 6.66 | 0.3758 | 9.89 | 0 | 0 | 0.3758 | 9.89 | 2025-12-06 20:00:13 | -10.6641 | -2260.5635 | -59.4967 | 184.9 | Close | 19.99997
6585 | 31 | 4 | CC DChg | 00:02:03 | 51:38:58 | -7595.5 | 1.4012 | 259.5 | 6.83 | 0 | 0 | 259.5 | 6.83 | 0.3847 | 10.12 | 0 | 0 | 0.3847 | 10.12 | 2025-12-06 20:00:16 | -10.6428 | -2260.5556 | -59.4964 | 184.53 | Close | 20.49997
6586 | 31 | 4 | CC DChg | 00:02:06 | 51:39:01 | -7595.5 | 1.3984 | 265.8 | 7 | 0 | 0 | 265.8 | 7 | 0.3935 | 10.36 | 0 | 0 | 0.3935 | 10.36 | 2025-12-06 20:00:19 | -10.6215 | -2260.5635 | -59.4967 | 184.16 | Close | 20.99997
6587 | 31 | 4 | CC DChg | 00:02:09 | 51:39:04 | -7595.5 | 1.3957 | 272.2 | 7.16 | 0 | 0 | 272.2 | 7.16 | 0.4024 | 10.59 | 0 | 0 | 0.4024 | 10.59 | 2025-12-06 20:00:22 | -10.601 | -2344.2798 | -61.7 | 183.81 | Close | 21.49997
6588 | 31 | 4 | CC DChg | 00:02:12 | 51:39:07 | -7595.5 | 1.3929 | 278.5 | 7.33 | 0 | 0 | 278.5 | 7.33 | 0.4112 | 10.82 | 0 | 0 | 0.4112 | 10.82 | 2025-12-06 20:00:25 | -10.5797 | -2260.5635 | -59.4967 | 183.42 | Close | 21.99997
6589 | 31 | 4 | CC DChg | 00:02:15 | 51:39:10 | -7595.5 | 1.3901 | 284.8 | 7.5 | 0 | 0 | 284.8 | 7.5 | 0.42 | 11.05 | 0 | 0 | 0.42 | 11.05 | 2025-12-06 20:00:28 | -10.5585 | -2260.5476 | -59.4962 | 183.07 | Close | 22.49997
6590 | 31 | 4 | CC DChg | 00:02:18 | 51:39:13 | -7595.5 | 1.3876 | 291.2 | 7.66 | 0 | 0 | 291.2 | 7.66 | 0.4288 | 11.29 | 0 | 0 | 0.4288 | 11.29 | 2025-12-06 20:00:31 | -10.5395 | -2531.84 | -66.6365 | 182.74 | Close | 22.99997
6591 | 31 | 4 | CC DChg | 00:02:21 | 51:39:16 | -7595.5 | 1.3848 | 297.5 | 7.83 | 0 | 0 | 297.5 | 7.83 | 0.4376 | 11.52 | 0 | 0 | 0.4376 | 11.52 | 2025-12-06 20:00:34 | -10.5182 | -2260.5397 | -59.496 | 182.37 | Close | 23.49997
6592 | 31 | 4 | CC DChg | 00:02:24 | 51:39:19 | -7595.5 | 1.382 | 303.8 | 8 | 0 | 0 | 303.8 | 8 | 0.4463 | 11.75 | 0 | 0 | 0.4463 | 11.75 | 2025-12-06 20:00:37 | -10.497 | -2260.5714 | -59.4969 | 182 | Close | 23.99997
6593 | 31 | 4 | CC DChg | 00:02:27 | 51:39:22 | -7595.5 | 1.3795 | 310.1 | 8.16 | 0 | 0 | 310.1 | 8.16 | 0.4551 | 11.98 | 0 | 0 | 0.4551 | 11.98 | 2025-12-06 20:00:40 | -10.478 | -2531.8133 | -66.6358 | 181.67 | Close | 24.49997
6594 | 31 | 4 | CC DChg | 00:02:30 | 51:39:25 | -7595.5 | 1.3774 | 316.5 | 8.33 | 0 | 0 | 316.5 | 8.33 | 0.4638 | 12.21 | 0 | 0 | 0.4638 | 12.21 | 2025-12-06 20:00:43 | -10.462 | -3014.0952 | -79.3292 | 181.4 | Close | 24.99997
6595 | 31 | 4 | CC DChg | 00:02:33 | 51:39:28 | -7595.5 | 1.3746 | 322.8 | 8.5 | 0 | 0 | 322.8 | 8.5 | 0.4725 | 12.44 | 0 | 0 | 0.4725 | 12.44 | 2025-12-06 20:00:46 | -10.4407 | -2260.5476 | -59.4962 | 181.02 | Close | 25.49997
6596 | 31 | 4 | CC DChg | 00:02:36 | 51:39:31 | -7595.5 | 1.3721 | 329.1 | 8.66 | 0 | 0 | 329.1 | 8.66 | 0.4812 | 12.66 | 0 | 0 | 0.4812 | 12.66 | 2025-12-06 20:00:49 | -10.4218 | -2531.84 | -66.6365 | 180.7 | Close | 25.99997
6597 | 31 | 4 | CC DChg | 00:02:39 | 51:39:34 | -7595.5 | 1.3699 | 335.5 | 8.83 | 0 | 0 | 335.5 | 8.83 | 0.4899 | 12.89 | 0 | 0 | 0.4899 | 12.89 | 2025-12-06 20:00:52 | -10.405 | -2877.0808 | -75.723 | 180.41 | Close | 26.49998
6598 | 31 | 4 | CC DChg | 00:02:42 | 51:39:37 | -7595.5 | 1.3671 | 341.8 | 9 | 0 | 0 | 341.8 | 9 | 0.4985 | 13.12 | 0 | 0 | 0.4985 | 13.12 | 2025-12-06 20:00:55 | -10.3838 | -2260.5556 | -59.4964 | 180.04 | Close | 26.99997
6599 | 31 | 4 | CC DChg | 00:02:45 | 51:39:40 | -7595.5 | 1.365 | 348.1 | 9.16 | 0 | 0 | 348.1 | 9.16 | 0.5072 | 13.35 | 0 | 0 | 0.5072 | 13.35 | 2025-12-06 20:00:58 | -10.3678 | -3014.0847 | -79.3289 | 179.75 | Close | 27.49998
6600 | 31 | 4 | CC DChg | 00:02:48 | 51:39:43 | -7595.5 | 1.3625 | 354.5 | 9.33 | 0 | 0 | 354.5 | 9.33 | 0.5158 | 13.58 | 0 | 0 | 0.5158 | 13.58 | 2025-12-06 20:01:01 | -10.3488 | -2531.8222 | -66.636 | 179.44 | Close | 27.99997
6601 | 31 | 4 | CC DChg | 00:02:51 | 51:39:46 | -7595.5 | 1.3606 | 360.8 | 9.5 | 0 | 0 | 360.8 | 9.5 | 0.5244 | 13.8 | 0 | 0 | 0.5244 | 13.8 | 2025-12-06 20:01:04 | -10.3344 | -3331.3567 | -87.6793 | 179.19 | Close | 28.49998
6602 | 31 | 4 | CC DChg | 00:02:54 | 51:39:49 | -7595.5 | 1.3578 | 367.1 | 9.66 | 0 | 0 | 367.1 | 9.66 | 0.533 | 14.03 | 0 | 0 | 0.533 | 14.03 | 2025-12-06 20:01:07 | -10.3131 | -2260.5635 | -59.4967 | 178.82 | Close | 28.99998
6603 | 31 | 4 | CC DChg | 00:02:57 | 51:39:52 | -7595.5 | 1.3557 | 373.4 | 9.83 | 0 | 0 | 373.4 | 9.83 | 0.5416 | 14.26 | 0 | 0 | 0.5416 | 14.26 | 2025-12-06 20:01:10 | -10.2972 | -3014.0741 | -79.3286 | 178.54 | Close | 29.49998
6604 | 31 | 4 | CC DChg | 00:03:00 | 51:39:55 | -7595.5 | 1.3535 | 379.8 | 10 | 0 | 0 | 379.8 | 10 | 0.5502 | 14.48 | 0 | 0 | 0.5502 | 14.48 | 2025-12-06 20:01:13 | -10.2805 | -2877.0707 | -75.7227 | 178.25 | Close | 29.99998
6605 | 31 | 4 | CC DChg | 00:03:03 | 51:39:58 | -7595.5 | 1.3513 | 386.1 | 10.16 | 0 | 0 | 386.1 | 10.16 | 0.5588 | 14.71 | 0 | 0 | 0.5588 | 14.71 | 2025-12-06 20:01:16 | -10.2638 | -2877.0707 | -75.7227 | 177.96 | Close | 30.49997
6606 | 31 | 4 | CC DChg | 00:03:06 | 51:40:01 | -7595.5 | 1.3492 | 392.4 | 10.33 | 0 | 0 | 392.4 | 10.33 | 0.5673 | 14.93 | 0 | 0 | 0.5673 | 14.93 | 2025-12-06 20:01:19 | -10.2478 | -3014.0952 | -79.3292 | 177.71 | Close | 30.99998
6607 | 31 | 4 | CC DChg | 00:03:09 | 51:40:04 | -7595.5 | 1.347 | 398.8 | 10.5 | 0 | 0 | 398.8 | 10.5 | 0.5758 | 15.16 | 0 | 0 | 0.5758 | 15.16 | 2025-12-06 20:01:22 | -10.2311 | -2877.0707 | -75.7227 | 177.39 | Close | 31.49998
6608 | 31 | 4 | CC DChg | 00:03:12 | 51:40:07 | -7595.5 | 1.3451 | 405.1 | 10.66 | 0 | 0 | 405.1 | 10.66 | 0.5844 | 15.38 | 0 | 0 | 0.5844 | 15.38 | 2025-12-06 20:01:25 | -10.2167 | -3331.345 | -87.679 | 177.14 | Close | 31.99998
6609 | 31 | 4 | CC DChg | 00:03:15 | 51:40:10 | -7595.5 | 1.3426 | 411.4 | 10.83 | 0 | 0 | 411.4 | 10.83 | 0.5929 | 15.6 | 0 | 0 | 0.5929 | 15.6 | 2025-12-06 20:01:28 | -10.1977 | -2531.8222 | -66.636 | 176.82 | Close | 32.49998
6610 | 31 | 4 | CC DChg | 00:03:18 | 51:40:13 | -7595.5 | 1.3408 | 417.8 | 10.99 | 0 | 0 | 417.8 | 10.99 | 0.6014 | 15.83 | 0 | 0 | 0.6014 | 15.83 | 2025-12-06 20:01:31 | -10.184 | -3516.4444 | -92.5507 | 176.58 | Close | 32.99998
6611 | 31 | 4 | CC DChg | 00:03:21 | 51:40:16 | -7595.5 | 1.3386 | 424.1 | 11.16 | 0 | 0 | 424.1 | 11.16 | 0.6098 | 16.05 | 0 | 0 | 0.6098 | 16.05 | 2025-12-06 20:01:34 | -10.1673 | -2877.0707 | -75.7227 | 176.29 | Close | 33.49998
6612 | 31 | 4 | CC DChg | 00:03:24 | 51:40:19 | -7595.5 | 1.3368 | 430.4 | 11.33 | 0 | 0 | 430.4 | 11.33 | 0.6183 | 16.27 | 0 | 0 | 0.6183 | 16.27 | 2025-12-06 20:01:37 | -10.1536 | -3516.4198 | -92.55 | 176.05 | Close | 33.99998
6613 | 31 | 4 | CC DChg | 00:03:27 | 51:40:22 | -7595.5 | 1.3346 | 436.7 | 11.49 | 0 | 0 | 436.7 | 11.49 | 0.6268 | 16.5 | 0 | 0 | 0.6268 | 16.5 | 2025-12-06 20:01:40 | -10.1369 | -2877.0707 | -75.7227 | 175.76 | Close | 34.49998
6614 | 31 | 4 | CC DChg | 00:03:30 | 51:40:25 | -7595.5 | 1.3327 | 443.1 | 11.66 | 0 | 0 | 443.1 | 11.66 | 0.6352 | 16.72 | 0 | 0 | 0.6352 | 16.72 | 2025-12-06 20:01:43 | -10.1225 | -3331.3684 | -87.6796 | 175.51 | Close | 34.99998
6615 | 31 | 4 | CC DChg | 00:03:33 | 51:40:28 | -7595.5 | 1.3309 | 449.4 | 11.83 | 0 | 0 | 449.4 | 11.83 | 0.6436 | 16.94 | 0 | 0 | 0.6436 | 16.94 | 2025-12-06 20:01:46 | -10.1088 | -3516.4198 | -92.55 | 175.28 | Close | 35.49998
6616 | 31 | 4 | CC DChg | 00:03:36 | 51:40:31 | -7595.5 | 1.329 | 455.7 | 11.99 | 0 | 0 | 455.7 | 11.99 | 0.652 | 17.16 | 0 | 0 | 0.652 | 17.16 | 2025-12-06 20:01:49 | -10.0944 | -3331.3684 | -87.6796 | 175.03 | Close | 35.99998
6617 | 31 | 4 | CC DChg | 00:03:39 | 51:40:34 | -7595.5 | 1.3268 | 462.1 | 12.16 | 0 | 0 | 462.1 | 12.16 | 0.6604 | 17.38 | 0 | 0 | 0.6604 | 17.38 | 2025-12-06 20:01:52 | -10.0777 | -2877.0707 | -75.7227 | 174.76 | Close | 36.49998
6618 | 31 | 4 | CC DChg | 00:03:42 | 51:40:37 | -7595.5 | 1.325 | 468.4 | 12.33 | 0 | 0 | 468.4 | 12.33 | 0.6688 | 17.6 | 0 | 0 | 0.6688 | 17.6 | 2025-12-06 20:01:55 | -10.064 | -3516.4444 | -92.5507 | 174.5 | Close | 36.99998
6619 | 31 | 4 | CC DChg | 00:03:45 | 51:40:40 | -7595.5 | 1.3231 | 474.7 | 12.49 | 0 | 0 | 474.7 | 12.49 | 0.6772 | 17.82 | 0 | 0 | 0.6772 | 17.82 | 2025-12-06 20:01:58 | -10.0496 | -3331.3216 | -87.6784 | 174.25 | Close | 37.49998
6620 | 31 | 4 | CC DChg | 00:03:48 | 51:40:43 | -7595.5 | 1.3213 | 481 | 12.66 | 0 | 0 | 481 | 12.66 | 0.6856 | 18.04 | 0 | 0 | 0.6856 | 18.04 | 2025-12-06 20:02:01 | -10.0359 | -3516.4444 | -92.5507 | 174.01 | Close | 37.99998
6621 | 31 | 4 | CC DChg | 00:03:51 | 51:40:46 | -7595.5 | 1.3191 | 487.4 | 12.83 | 0 | 0 | 487.4 | 12.83 | 0.6939 | 18.26 | 0 | 0 | 0.6939 | 18.26 | 2025-12-06 20:02:04 | -10.0192 | -2877.0707 | -75.7227 | 173.72 | Close | 38.49998
6622 | 31 | 4 | CC DChg | 00:03:54 | 51:40:49 | -7595.5 | 1.3172 | 493.7 | 12.99 | 0 | 0 | 493.7 | 12.99 | 0.7023 | 18.48 | 0 | 0 | 0.7023 | 18.48 | 2025-12-06 20:02:07 | -10.0048 | -3331.345 | -87.679 | 173.47 | Close | 38.99998
6623 | 31 | 4 | CC DChg | 00:03:57 | 51:40:52 | -7595.5 | 1.3154 | 500 | 13.16 | 0 | 0 | 500 | 13.16 | 0.7106 | 18.7 | 0 | 0 | 0.7106 | 18.7 | 2025-12-06 20:02:10 | -9.9911 | -3516.4198 | -92.55 | 173.22 | Close | 39.49998
6624 | 31 | 4 | CC DChg | 00:04:00 | 51:40:55 | -7595.5 | 1.3135 | 506.4 | 13.33 | 0 | 0 | 506.4 | 13.33 | 0.7189 | 18.92 | 0 | 0 | 0.7189 | 18.92 | 2025-12-06 20:02:13 | -9.9767 | -3331.345 | -87.679 | 172.97 | Close | 39.99998
6625 | 31 | 4 | CC DChg | 00:04:03 | 51:40:58 | -7595.5 | 1.3113 | 512.7 | 13.49 | 0 | 0 | 512.7 | 13.49 | 0.7272 | 19.14 | 0 | 0 | 0.7272 | 19.14 | 2025-12-06 20:02:16 | -9.96 | -2877.0909 | -75.7233 | 172.69 | Close | 40.49998
6626 | 31 | 4 | CC DChg | 00:04:06 | 51:41:01 | -7595.5 | 1.3095 | 519 | 13.66 | 0 | 0 | 519 | 13.66 | 0.7355 | 19.36 | 0 | 0 | 0.7355 | 19.36 | 2025-12-06 20:02:19 | -9.9463 | -3516.4198 | -92.55 | 172.46 | Close | 40.99998
6627 | 31 | 4 | CC DChg | 00:04:09 | 51:41:04 | -7595.5 | 1.3076 | 525.4 | 13.83 | 0 | 0 | 525.4 | 13.83 | 0.7438 | 19.58 | 0 | 0 | 0.7438 | 19.58 | 2025-12-06 20:02:22 | -9.9318 | -3331.345 | -87.679 | 172.21 | Close | 41.49998
6628 | 31 | 4 | CC DChg | 00:04:12 | 51:41:07 | -7595.5 | 1.3058 | 531.7 | 13.99 | 0 | 0 | 531.7 | 13.99 | 0.7521 | 19.79 | 0 | 0 | 0.7521 | 19.79 | 2025-12-06 20:02:25 | -9.9182 | -3516.4198 | -92.55 | 171.97 | Close | 41.99998
6629 | 31 | 4 | CC DChg | 00:04:15 | 51:41:10 | -7595.5 | 1.3036 | 538 | 14.16 | 0 | 0 | 538 | 14.16 | 0.7603 | 20.01 | 0 | 0 | 0.7603 | 20.01 | 2025-12-06 20:02:28 | -9.9015 | -2877.0909 | -75.7233 | 171.67 | Close | 42.49998
6630 | 31 | 4 | CC DChg | 00:04:18 | 51:41:13 | -7595.5 | 1.302 | 544.3 | 14.33 | 0 | 0 | 544.3 | 14.33 | 0.7686 | 20.23 | 0 | 0 | 0.7686 | 20.23 | 2025-12-06 20:02:31 | -9.8893 | -3955.9722 | -104.1188 | 171.46 | Close | 42.99998
6631 | 31 | 4 | CC DChg | 00:04:21 | 51:41:16 | -7595.5 | 1.3002 | 550.7 | 14.49 | 0 | 0 | 550.7 | 14.49 | 0.7768 | 20.45 | 0 | 0 | 0.7768 | 20.45 | 2025-12-06 20:02:34 | -9.8756 | -3516.4198 | -92.55 | 171.23 | Close | 43.49998
6632 | 31 | 4 | CC DChg | 00:04:24 | 51:41:19 | -7595.5 | 1.2983 | 557 | 14.66 | 0 | 0 | 557 | 14.66 | 0.7851 | 20.66 | 0 | 0 | 0.7851 | 20.66 | 2025-12-06 20:02:37 | -9.8612 | -3331.345 | -87.679 | 170.98 | Close | 43.99998
6633 | 31 | 4 | CC DChg | 00:04:27 | 51:41:22 | -7595.5 | 1.2961 | 563.3 | 14.83 | 0 | 0 | 563.3 | 14.83 | 0.7933 | 20.88 | 0 | 0 | 0.7933 | 20.88 | 2025-12-06 20:02:40 | -9.8445 | -2877.0909 | -75.7233 | 170.69 | Close | 44.49998
6634 | 31 | 4 | CC DChg | 00:04:30 | 51:41:25 | -7595.5 | 1.2943 | 569.7 | 14.99 | 0 | 0 | 569.7 | 14.99 | 0.8015 | 21.09 | 0 | 0 | 0.8015 | 21.09 | 2025-12-06 20:02:43 | -9.8308 | -3516.4198 | -92.55 | 170.46 | Close | 44.99998
6635 | 31 | 4 | CC DChg | 00:04:33 | 51:41:28 | -7595.5 | 1.2924 | 576 | 15.16 | 0 | 0 | 576 | 15.16 | 0.8096 | 21.31 | 0 | 0 | 0.8096 | 21.31 | 2025-12-06 20:02:46 | -9.8164 | -3331.345 | -87.679 | 170.21 | Close | 45.49998
6636 | 31 | 4 | CC DChg | 00:04:36 | 51:41:31 | -7595.5 | 1.2906 | 582.3 | 15.33 | 0 | 0 | 582.3 | 15.33 | 0.8178 | 21.52 | 0 | 0 | 0.8178 | 21.52 | 2025-12-06 20:02:49 | -9.8027 | -3516.4198 | -92.55 | 169.97 | Close | 45.99998
6637 | 31 | 4 | CC DChg | 00:04:39 | 51:41:34 | -7595.5 | 1.289 | 588.6 | 15.49 | 0 | 0 | 588.6 | 15.49 | 0.826 | 21.74 | 0 | 0 | 0.826 | 21.74 | 2025-12-06 20:02:52 | -9.7906 | -3956 | -104.1195 | 169.76 | Close | 46.49998
6638 | 31 | 4 | CC DChg | 00:04:42 | 51:41:37 | -7595.5 | 1.2868 | 595 | 15.66 | 0 | 0 | 595 | 15.66 | 0.8341 | 21.95 | 0 | 0 | 0.8341 | 21.95 | 2025-12-06 20:02:55 | -9.7739 | -2877.0505 | -75.7222 | 169.47 | Close | 46.99998
6639 | 31 | 4 | CC DChg | 00:04:45 | 51:41:40 | -7595.5 | 1.285 | 601.3 | 15.83 | 0 | 0 | 601.3 | 15.83 | 0.8423 | 22.17 | 0 | 0 | 0.8423 | 22.17 | 2025-12-06 20:02:58 | -9.7602 | -3516.4444 | -92.5507 | 169.23 | Close | 47.49998
6640 | 31 | 4 | CC DChg | 00:04:48 | 51:41:43 | -7595.5 | 1.2831 | 607.6 | 15.99 | 0 | 0 | 607.6 | 15.99 | 0.8504 | 22.38 | 0 | 0 | 0.8504 | 22.38 | 2025-12-06 20:03:01 | -9.7458 | -3331.3216 | -87.6784 | 168.98 | Close | 47.99998
6641 | 31 | 4 | CC DChg | 00:04:51 | 51:41:46 | -7595.5 | 1.2816 | 614 | 16.16 | 0 | 0 | 614 | 16.16 | 0.8585 | 22.6 | 0 | 0 | 0.8585 | 22.6 | 2025-12-06 20:03:04 | -9.7344 | -4219.763 | -111.0616 | 168.78 | Close | 48.49998
6642 | 31 | 4 | CC DChg | 00:04:54 | 51:41:49 | -7595.5 | 1.2794 | 620.3 | 16.33 | 0 | 0 | 620.3 | 16.33 | 0.8666 | 22.81 | 0 | 0 | 0.8666 | 22.81 | 2025-12-06 20:03:07 | -9.7177 | -2877.0505 | -75.7222 | 168.49 | Close | 48.99998
6643 | 31 | 4 | CC DChg | 00:04:57 | 51:41:52 | -7595.5 | 1.2775 | 626.6 | 16.49 | 0 | 0 | 626.6 | 16.49 | 0.8747 | 23.02 | 0 | 0 | 0.8747 | 23.02 | 2025-12-06 20:03:10 | -9.7032 | -3331.3684 | -87.6796 | 168.24 | Close | 49.49998
6644 | 31 | 4 | CC DChg | 00:05:00 | 51:41:55 | -7595.5 | 1.276 | 633 | 16.66 | 0 | 0 | 633 | 16.66 | 0.8828 | 23.23 | 0 | 0 | 0.8828 | 23.23 | 2025-12-06 20:03:13 | -9.6918 | -4219.6741 | -111.0593 | 168.05 | Close | 49.99998
6645 | 31 | 4 | CC DChg | 00:05:03 | 51:41:58 | -7595.5 | 1.2741 | 639.3 | 16.83 | 0 | 0 | 639.3 | 16.83 | 0.8909 | 23.45 | 0 | 0 | 0.8909 | 23.45 | 2025-12-06 20:03:16 | -9.6774 | -3331.3918 | -87.6802 | 167.8 | Close | 50.49999
6646 | 31 | 4 | CC DChg | 00:05:06 | 51:42:01 | -7595.5 | 1.2723 | 645.6 | 16.99 | 0 | 0 | 645.6 | 16.99 | 0.8989 | 23.66 | 0 | 0 | 0.8989 | 23.66 | 2025-12-06 20:03:19 | -9.6637 | -3516.3951 | -92.5494 | 167.56 | Close | 50.99998
6647 | 31 | 4 | CC DChg | 00:05:09 | 51:42:04 | -7595.5 | 1.2704 | 651.9 | 17.16 | 0 | 0 | 651.9 | 17.16 | 0.907 | 23.87 | 0 | 0 | 0.907 | 23.87 | 2025-12-06 20:03:22 | -9.6493 | -3331.3684 | -87.6796 | 167.3 | Close | 51.49998
6648 | 31 | 4 | CC DChg | 00:05:12 | 51:42:07 | -7595.5 | 1.2686 | 658.3 | 17.33 | 0 | 0 | 658.3 | 17.33 | 0.915 | 24.08 | 0 | 0 | 0.915 | 24.08 | 2025-12-06 20:03:25 | -9.6356 | -3516.3951 | -92.5494 | 167.07 | Close | 51.99998
6649 | 31 | 4 | CC DChg | 00:05:15 | 51:42:10 | -7595.5 | 1.267 | 664.6 | 17.49 | 0 | 0 | 664.6 | 17.49 | 0.923 | 24.29 | 0 | 0 | 0.923 | 24.29 | 2025-12-06 20:03:28 | -9.6235 | -3956.0278 | -104.1202 | 166.86 | Close | 52.49999
6650 | 31 | 4 | CC DChg | 00:05:18 | 51:42:13 | -7595.5 | 1.2651 | 670.9 | 17.66 | 0 | 0 | 670.9 | 17.66 | 0.9311 | 24.5 | 0 | 0 | 0.9311 | 24.5 | 2025-12-06 20:03:31 | -9.609 | -3331.3216 | -87.6784 | 166.61 | Close | 52.99998
6651 | 31 | 4 | CC DChg | 00:05:21 | 51:42:16 | -7595.5 | 1.2633 | 677.3 | 17.83 | 0 | 0 | 677.3 | 17.83 | 0.9391 | 24.72 | 0 | 0 | 0.9391 | 24.72 | 2025-12-06 20:03:34 | -9.5954 | -3516.4444 | -92.5507 | 166.38 | Close | 53.49998
6652 | 31 | 4 | CC DChg | 00:05:24 | 51:42:19 | -7595.5 | 1.2614 | 683.6 | 17.99 | 0 | 0 | 683.6 | 17.99 | 0.947 | 24.93 | 0 | 0 | 0.947 | 24.93 | 2025-12-06 20:03:37 | -9.5809 | -3331.3216 | -87.6784 | 166.13 | Close | 53.99998
6653 | 31 | 4 | CC DChg | 00:05:27 | 51:42:22 | -7595.5 | 1.2599 | 689.9 | 18.16 | 0 | 0 | 689.9 | 18.16 | 0.955 | 25.14 | 0 | 0 | 0.955 | 25.14 | 2025-12-06 20:03:40 | -9.5695 | -4219.763 | -111.0616 | 165.93 | Close | 54.49999
6654 | 31 | 4 | CC DChg | 00:05:30 | 51:42:25 | -7595.5 | 1.258 | 696.3 | 18.32 | 0 | 0 | 696.3 | 18.32 | 0.963 | 25.35 | 0 | 0 | 0.963 | 25.35 | 2025-12-06 20:03:43 | -9.5551 | -3331.3216 | -87.6784 | 165.7 | Close | 54.99998
6655 | 31 | 4 | CC DChg | 00:05:33 | 51:42:28 | -7595.5 | 1.2562 | 702.6 | 18.49 | 0 | 0 | 702.6 | 18.49 | 0.9709 | 25.55 | 0 | 0 | 0.9709 | 25.55 | 2025-12-06 20:03:46 | -9.5414 | -3516.4444 | -92.5507 | 165.44 | Close | 55.49999
6656 | 31 | 4 | CC DChg | 00:05:36 | 51:42:31 | -7595.5 | 1.2543 | 708.9 | 18.66 | 0 | 0 | 708.9 | 18.66 | 0.9789 | 25.76 | 0 | 0 | 0.9789 | 25.76 | 2025-12-06 20:03:49 | -9.527 | -3331.345 | -87.679 | 165.19 | Close | 55.99998
6657 | 31 | 4 | CC DChg | 00:05:39 | 51:42:34 | -7595.5 | 1.2527 | 715.2 | 18.82 | 0 | 0 | 715.2 | 18.82 | 0.9868 | 25.97 | 0 | 0 | 0.9868 | 25.97 | 2025-12-06 20:03:52 | -9.5149 | -3956 | -104.1195 | 164.97 | Close | 56.49999
6658 | 31 | 4 | CC DChg | 00:05:42 | 51:42:37 | -7595.5 | 1.2512 | 721.6 | 18.99 | 0 | 0 | 721.6 | 18.99 | 0.9948 | 26.18 | 0 | 0 | 0.9948 | 26.18 | 2025-12-06 20:03:55 | -9.5035 | -4219.6741 | -111.0593 | 164.78 | Close | 56.99998
6659 | 31 | 4 | CC DChg | 00:05:45 | 51:42:40 | -7595.5 | 1.2493 | 727.9 | 19.16 | 0 | 0 | 727.9 | 19.16 | 1.0027 | 26.39 | 0 | 0 | 1.0027 | 26.39 | 2025-12-06 20:03:58 | -9.489 | -3331.3684 | -87.6796 | 164.53 | Close | 57.49999
6660 | 31 | 4 | CC DChg | 00:05:48 | 51:42:43 | -7595.5 | 1.2475 | 734.2 | 19.32 | 0 | 0 | 734.2 | 19.32 | 1.0106 | 26.6 | 0 | 0 | 1.0106 | 26.6 | 2025-12-06 20:04:01 | -9.4754 | -3516.4198 | -92.55 | 164.3 | Close | 57.99999
6661 | 31 | 4 | CC DChg | 00:05:51 | 51:42:46 | -7595.5 | 1.2459 | 740.6 | 19.49 | 0 | 0 | 740.6 | 19.49 | 1.0185 | 26.81 | 0 | 0 | 1.0185 | 26.81 | 2025-12-06 20:04:04 | -9.4632 | -3956 | -104.1195 | 164.08 | Close | 58.49999
6662 | 31 | 4 | CC DChg | 00:05:54 | 51:42:49 | -7595.5 | 1.2441 | 746.9 | 19.66 | 0 | 0 | 746.9 | 19.66 | 1.0263 | 27.01 | 0 | 0 | 1.0263 | 27.01 | 2025-12-06 20:04:07 | -9.4495 | -3516.4198 | -92.55 | 163.85 | Close | 58.99999
6663 | 31 | 4 | CC DChg | 00:05:57 | 51:42:52 | -7595.5 | 1.2425 | 753.2 | 19.82 | 0 | 0 | 753.2 | 19.82 | 1.0342 | 27.22 | 0 | 0 | 1.0342 | 27.22 | 2025-12-06 20:04:10 | -9.4374 | -3955.9444 | -104.118 | 163.64 | Close | 59.49998
6664 | 31 | 4 | CC DChg | 00:06:00 | 51:42:55 | -7595.5 | 1.241 | 759.5 | 19.99 | 0 | 0 | 759.5 | 19.99 | 1.0421 | 27.43 | 0 | 0 | 1.0421 | 27.43 | 2025-12-06 20:04:13 | -9.426 | -4219.7333 | -111.0608 | 163.44 | Close | 59.99999
6665 | 31 | 4 | CC DChg | 00:06:03 | 51:42:58 | -7595.5 | 1.2391 | 765.9 | 20.16 | 0 | 0 | 765.9 | 20.16 | 1.0499 | 27.63 | 0 | 0 | 1.0499 | 27.63 | 2025-12-06 20:04:16 | -9.4116 | -3331.3684 | -87.6796 | 163.19 | Close | 60.49999
6666 | 31 | 4 | CC DChg | 00:06:06 | 51:43:01 | -7595.5 | 1.2372 | 772.2 | 20.32 | 0 | 0 | 772.2 | 20.32 | 1.0577 | 27.84 | 0 | 0 | 1.0577 | 27.84 | 2025-12-06 20:04:19 | -9.3971 | -3331.3216 | -87.6784 | 162.94 | Close | 60.99998
6667 | 31 | 4 | CC DChg | 00:06:09 | 51:43:04 | -7595.5 | 1.2357 | 778.5 | 20.49 | 0 | 0 | 778.5 | 20.49 | 1.0656 | 28.05 | 0 | 0 | 1.0656 | 28.05 | 2025-12-06 20:04:22 | -9.3857 | -4219.7333 | -111.0608 | 162.74 | Close | 61.49999
6668 | 31 | 4 | CC DChg | 00:06:12 | 51:43:07 | -7595.5 | 1.2341 | 784.9 | 20.66 | 0 | 0 | 784.9 | 20.66 | 1.0734 | 28.25 | 0 | 0 | 1.0734 | 28.25 | 2025-12-06 20:04:25 | -9.3736 | -3956 | -104.1195 | 162.53 | Close | 61.99999
6669 | 31 | 4 | CC DChg | 00:06:15 | 51:43:10 | -7595.5 | 1.2323 | 791.2 | 20.82 | 0 | 0 | 791.2 | 20.82 | 1.0812 | 28.46 | 0 | 0 | 1.0812 | 28.46 | 2025-12-06 20:04:28 | -9.3599 | -3516.3951 | -92.5494 | 162.29 | Close | 62.49999
6670 | 31 | 4 | CC DChg | 00:06:18 | 51:43:13 | -7595.5 | 1.2307 | 797.5 | 20.99 | 0 | 0 | 797.5 | 20.99 | 1.089 | 28.66 | 0 | 0 | 1.089 | 28.66 | 2025-12-06 20:04:31 | -9.3478 | -3955.9444 | -104.118 | 162.08 | Close | 62.99998
6671 | 31 | 4 | CC DChg | 00:06:21 | 51:43:16 | -7595.5 | 1.2292 | 803.9 | 21.16 | 0 | 0 | 803.9 | 21.16 | 1.0968 | 28.87 | 0 | 0 | 1.0968 | 28.87 | 2025-12-06 20:04:34 | -9.3364 | -4219.7333 | -111.0608 | 161.89 | Close | 63.49998
6672 | 31 | 4 | CC DChg | 00:06:24 | 51:43:19 | -7595.5 | 1.2276 | 810.2 | 21.32 | 0 | 0 | 810.2 | 21.32 | 1.1046 | 29.07 | 0 | 0 | 1.1046 | 29.07 | 2025-12-06 20:04:37 | -9.3242 | -3956 | -104.1195 | 161.68 | Close | 63.99999
6673 | 31 | 4 | CC DChg | 00:06:27 | 51:43:22 | -7595.5 | 1.2261 | 816.5 | 21.49 | 0 | 0 | 816.5 | 21.49 | 1.1123 | 29.28 | 0 | 0 | 1.1123 | 29.28 | 2025-12-06 20:04:40 | -9.3128 | -4219.7333 | -111.0608 | 161.48 | Close | 64.49999
6674 | 31 | 4 | CC DChg | 00:06:30 | 51:43:25 | -7595.5 | 1.2242 | 822.8 | 21.66 | 0 | 0 | 822.8 | 21.66 | 1.1201 | 29.48 | 0 | 0 | 1.1201 | 29.48 | 2025-12-06 20:04:43 | -9.2984 | -3331.3216 | -87.6784 | 161.23 | Close | 64.99999
6675 | 31 | 4 | CC DChg | 00:06:33 | 51:43:28 | -7595.5 | 1.2227 | 829.2 | 21.82 | 0 | 0 | 829.2 | 21.82 | 1.1278 | 29.68 | 0 | 0 | 1.1278 | 29.68 | 2025-12-06 20:04:46 | -9.287 | -4219.7333 | -111.0608 | 161.03 | Close | 65.49999
6676 | 31 | 4 | CC DChg | 00:06:36 | 51:43:31 | -7595.5 | 1.2211 | 835.5 | 21.99 | 0 | 0 | 835.5 | 21.99 | 1.1355 | 29.89 | 0 | 0 | 1.1355 | 29.89 | 2025-12-06 20:04:49 | -9.2748 | -3956 | -104.1195 | 160.82 | Close | 65.99999
6677 | 31 | 4 | CC DChg | 00:06:39 | 51:43:34 | -7595.5 | 1.2196 | 841.8 | 22.16 | 0 | 0 | 841.8 | 22.16 | 1.1433 | 30.09 | 0 | 0 | 1.1433 | 30.09 | 2025-12-06 20:04:52 | -9.2634 | -4219.6741 | -111.0593 | 160.62 | Close | 66.49999
6678 | 31 | 4 | CC DChg | 00:06:42 | 51:43:37 | -7595.5 | 1.218 | 848.2 | 22.32 | 0 | 0 | 848.2 | 22.32 | 1.151 | 30.29 | 0 | 0 | 1.151 | 30.29 | 2025-12-06 20:04:55 | -9.2513 | -3955.9444 | -104.118 | 160.41 | Close | 66.99998
6679 | 31 | 4 | CC DChg | 00:06:45 | 51:43:40 | -7595.5 | 1.2162 | 854.5 | 22.49 | 0 | 0 | 854.5 | 22.49 | 1.1587 | 30.5 | 0 | 0 | 1.1587 | 30.5 | 2025-12-06 20:04:58 | -9.2376 | -3516.4444 | -92.5507 | 160.17 | Close | 67.49999
6680 | 31 | 4 | CC DChg | 00:06:48 | 51:43:43 | -7595.5 | 1.2146 | 860.8 | 22.66 | 0 | 0 | 860.8 | 22.66 | 1.1664 | 30.7 | 0 | 0 | 1.1664 | 30.7 | 2025-12-06 20:05:01 | -9.2255 | -3956 | -104.1195 | 159.95 | Close | 67.99999
6681 | 31 | 4 | CC DChg | 00:06:51 | 51:43:46 | -7595.5 | 1.2131 | 867.2 | 22.82 | 0 | 0 | 867.2 | 22.82 | 1.1741 | 30.9 | 0 | 0 | 1.1741 | 30.9 | 2025-12-06 20:05:04 | -9.2141 | -4219.7333 | -111.0608 | 159.77 | Close | 68.49999
6682 | 31 | 4 | CC DChg | 00:06:54 | 51:43:49 | -7595.5 | 1.2115 | 873.5 | 22.99 | 0 | 0 | 873.5 | 22.99 | 1.1817 | 31.1 | 0 | 0 | 1.1817 | 31.1 | 2025-12-06 20:05:07 | -9.2019 | -3955.9444 | -104.118 | 159.56 | Close | 68.99999
6683 | 31 | 4 | CC DChg | 00:06:57 | 51:43:52 | -7595.5 | 1.21 | 879.8 | 23.16 | 0 | 0 | 879.8 | 23.16 | 1.1894 | 31.3 | 0 | 0 | 1.1894 | 31.3 | 2025-12-06 20:05:10 | -9.1905 | -4219.7333 | -111.0608 | 159.36 | Close | 69.49999
6684 | 31 | 4 | CC DChg | 00:07:00 | 51:43:55 | -7595.5 | 1.2081 | 886.1 | 23.32 | 0 | 0 | 886.1 | 23.32 | 1.1971 | 31.51 | 0 | 0 | 1.1971 | 31.51 | 2025-12-06 20:05:13 | -9.1761 | -3331.3216 | -87.6784 | 159.11 | Close | 69.99999
6685 | 31 | 4 | CC DChg | 00:07:03 | 51:43:58 | -7595.5 | 1.2069 | 892.5 | 23.49 | 0 | 0 | 892.5 | 23.49 | 1.2047 | 31.71 | 0 | 0 | 1.2047 | 31.71 | 2025-12-06 20:05:16 | -9.167 | -5274.6667 | -138.826 | 158.95 | Close | 70.49999
6686 | 31 | 4 | CC DChg | 00:07:06 | 51:44:01 | -7595.5 | 1.2053 | 898.8 | 23.66 | 0 | 0 | 898.8 | 23.66 | 1.2123 | 31.91 | 0 | 0 | 1.2123 | 31.91 | 2025-12-06 20:05:19 | -9.1548 | -3956 | -104.1195 | 158.74 | Close | 70.99999
6687 | 31 | 4 | CC DChg | 00:07:09 | 51:44:04 | -7595.5 | 1.2038 | 905.1 | 23.82 | 0 | 0 | 905.1 | 23.82 | 1.22 | 32.11 | 0 | 0 | 1.22 | 32.11 | 2025-12-06 20:05:22 | -9.1434 | -4219.6741 | -111.0593 | 158.54 | Close | 71.49999
6688 | 31 | 4 | CC DChg | 00:07:12 | 51:44:07 | -7595.5 | 1.2022 | 911.5 | 23.99 | 0 | 0 | 911.5 | 23.99 | 1.2276 | 32.31 | 0 | 0 | 1.2276 | 32.31 | 2025-12-06 20:05:25 | -9.1313 | -3956 | -104.1195 | 158.33 | Close | 71.99999
6689 | 31 | 4 | CC DChg | 00:07:15 | 51:44:10 | -7595.5 | 1.2003 | 917.8 | 24.16 | 0 | 0 | 917.8 | 24.16 | 1.2352 | 32.51 | 0 | 0 | 1.2352 | 32.51 | 2025-12-06 20:05:28 | -9.1169 | -3331.3684 | -87.6796 | 158.08 | Close | 72.49999
6690 | 31 | 4 | CC DChg | 00:07:18 | 51:44:13 | -7595.5 | 1.1991 | 924.1 | 24.32 | 0 | 0 | 924.1 | 24.32 | 1.2428 | 32.71 | 0 | 0 | 1.2428 | 32.71 | 2025-12-06 20:05:31 | -9.1077 | -5274.6667 | -138.826 | 157.92 | Close | 73
6691 | 31 | 4 | CC DChg | 00:07:21 | 51:44:16 | -7595.5 | 1.1976 | 930.4 | 24.49 | 0 | 0 | 930.4 | 24.49 | 1.2503 | 32.91 | 0 | 0 | 1.2503 | 32.91 | 2025-12-06 20:05:34 | -9.0963 | -4219.6741 | -111.0593 | 157.73 | Close | 73.49999
6692 | 31 | 4 | CC DChg | 00:07:24 | 51:44:19 | -7595.5 | 1.196 | 936.8 | 24.66 | 0 | 0 | 936.8 | 24.66 | 1.2579 | 33.11 | 0 | 0 | 1.2579 | 33.11 | 2025-12-06 20:05:37 | -9.0842 | -3955.9444 | -104.118 | 157.51 | Close | 73.99999
6693 | 31 | 4 | CC DChg | 00:07:27 | 51:44:22 | -7595.5 | 1.1945 | 943.1 | 24.82 | 0 | 0 | 943.1 | 24.82 | 1.2655 | 33.31 | 0 | 0 | 1.2655 | 33.31 | 2025-12-06 20:05:40 | -9.0728 | -4219.7333 | -111.0608 | 157.3 | Close | 74.49999
6694 | 31 | 4 | CC DChg | 00:07:30 | 51:44:25 | -7595.5 | 1.1929 | 949.4 | 24.99 | 0 | 0 | 949.4 | 24.99 | 1.273 | 33.51 | 0 | 0 | 1.273 | 33.51 | 2025-12-06 20:05:43 | -9.0606 | -3956 | -104.1195 | 157.11 | Close | 74.99999
6695 | 31 | 4 | CC DChg | 00:07:33 | 51:44:28 | -7595.5 | 1.1914 | 955.8 | 25.16 | 0 | 0 | 955.8 | 25.16 | 1.2806 | 33.7 | 0 | 0 | 1.2806 | 33.7 | 2025-12-06 20:05:46 | -9.0493 | -4219.6741 | -111.0593 | 156.91 | Close | 75.49999
6696 | 31 | 4 | CC DChg | 00:07:36 | 51:44:31 | -7595.5 | 1.1898 | 962.1 | 25.32 | 0 | 0 | 962.1 | 25.32 | 1.2881 | 33.9 | 0 | 0 | 1.2881 | 33.9 | 2025-12-06 20:05:49 | -9.0371 | -3956 | -104.1195 | 156.69 | Close | 75.99999
6697 | 31 | 4 | CC DChg | 00:07:39 | 51:44:34 | -7595.5 | 1.1886 | 968.4 | 25.49 | 0 | 0 | 968.4 | 25.49 | 1.2957 | 34.1 | 0 | 0 | 1.2957 | 34.1 | 2025-12-06 20:05:52 | -9.028 | -5274.6667 | -138.826 | 156.54 | Close | 76.49999
6698 | 31 | 4 | CC DChg | 00:07:42 | 51:44:37 | -7595.5 | 1.187 | 974.8 | 25.65 | 0 | 0 | 974.8 | 25.65 | 1.3032 | 34.3 | 0 | 0 | 1.3032 | 34.3 | 2025-12-06 20:05:55 | -9.0158 | -3956 | -104.1195 | 156.33 | Close | 77
6699 | 31 | 4 | CC DChg | 00:07:45 | 51:44:40 | -7595.5 | 1.1855 | 981.1 | 25.82 | 0 | 0 | 981.1 | 25.82 | 1.3107 | 34.5 | 0 | 0 | 1.3107 | 34.5 | 2025-12-06 20:05:58 | -9.0044 | -4219.6741 | -111.0593 | 156.13 | Close | 77.49999
6700 | 31 | 4 | CC DChg | 00:07:48 | 51:44:43 | -7595.5 | 1.1836 | 987.4 | 25.99 | 0 | 0 | 987.4 | 25.99 | 1.3182 | 34.69 | 0 | 0 | 1.3182 | 34.69 | 2025-12-06 20:06:01 | -8.99 | -3331.3216 | -87.6784 | 155.88 | Close | 77.99999
6701 | 31 | 4 | CC DChg | 00:07:51 | 51:44:46 | -7595.5 | 1.1824 | 993.7 | 26.15 | 0 | 0 | 993.7 | 26.15 | 1.3257 | 34.89 | 0 | 0 | 1.3257 | 34.89 | 2025-12-06 20:06:04 | -8.9809 | -5274.6667 | -138.826 | 155.72 | Close | 78.49999
6702 | 31 | 4 | CC DChg | 00:07:54 | 51:44:49 | -7595.5 | 1.1808 | 1000.1 | 26.32 | 0 | 0 | 1000.1 | 26.32 | 1.3331 | 35.09 | 0 | 0 | 1.3331 | 35.09 | 2025-12-06 20:06:07 | -8.9687 | -3955.9444 | -104.118 | 155.51 | Close | 78.99999
6703 | 31 | 4 | CC DChg | 00:07:57 | 51:44:52 | -7595.5 | 1.1793 | 1006.4 | 26.49 | 0 | 0 | 1006.4 | 26.49 | 1.3406 | 35.28 | 0 | 0 | 1.3406 | 35.28 | 2025-12-06 20:06:10 | -8.9573 | -4219.7926 | -111.0624 | 155.32 | Close | 79.5
6704 | 31 | 4 | CC DChg | 00:08:00 | 51:44:55 | -7595.5 | 1.1777 | 1012.7 | 26.65 | 0 | 0 | 1012.7 | 26.65 | 1.3481 | 35.48 | 0 | 0 | 1.3481 | 35.48 | 2025-12-06 20:06:13 | -8.9452 | -3955.9444 | -104.118 | 155.11 | Close | 79.99999
6705 | 31 | 4 | CC DChg | 00:08:03 | 51:44:58 | -7595.5 | 1.1759 | 1019.1 | 26.82 | 0 | 0 | 1019.1 | 26.82 | 1.3555 | 35.68 | 0 | 0 | 1.3555 | 35.68 | 2025-12-06 20:06:16 | -8.9315 | -3516.4444 | -92.5507 | 154.87 | Close | 80.5
6706 | 31 | 4 | CC DChg | 00:08:06 | 51:45:01 | -7595.5 | 1.1743 | 1025.4 | 26.99 | 0 | 0 | 1025.4 | 26.99 | 1.363 | 35.87 | 0 | 0 | 1.363 | 35.87 | 2025-12-06 20:06:19 | -8.9194 | -3955.9444 | -104.118 | 154.66 | Close | 80.99999
6707 | 31 | 4 | CC DChg | 00:08:09 | 51:45:04 | -7595.5 | 1.1731 | 1031.7 | 27.15 | 0 | 0 | 1031.7 | 27.15 | 1.3704 | 36.07 | 0 | 0 | 1.3704 | 36.07 | 2025-12-06 20:06:22 | -8.9103 | -5274.6667 | -138.826 | 154.53 | Close | 81.49999
6708 | 31 | 4 | CC DChg | 00:08:12 | 51:45:07 | -7595.5 | 1.1715 | 1038 | 27.32 | 0 | 0 | 1038 | 27.32 | 1.3778 | 36.26 | 0 | 0 | 1.3778 | 36.26 | 2025-12-06 20:06:25 | -8.8981 | -3955.9444 | -104.118 | 154.29 | Close | 81.99999
6709 | 31 | 4 | CC DChg | 00:08:15 | 51:45:10 | -7595.5 | 1.17 | 1044.4 | 27.49 | 0 | 0 | 1044.4 | 27.49 | 1.3852 | 36.46 | 0 | 0 | 1.3852 | 36.46 | 2025-12-06 20:06:28 | -8.8867 | -4219.7333 | -111.0608 | 154.09 | Close | 82.49999
6710 | 31 | 4 | CC DChg | 00:08:18 | 51:45:13 | -7595.5 | 1.1681 | 1050.7 | 27.65 | 0 | 0 | 1050.7 | 27.65 | 1.3926 | 36.65 | 0 | 0 | 1.3926 | 36.65 | 2025-12-06 20:06:31 | -8.8723 | -3331.3216 | -87.6784 | 153.84 | Close | 82.99999
6711 | 31 | 4 | CC DChg | 00:08:21 | 51:45:16 | -7595.5 | 1.1666 | 1057 | 27.82 | 0 | 0 | 1057 | 27.82 | 1.4 | 36.85 | 0 | 0 | 1.4 | 36.85 | 2025-12-06 20:06:34 | -8.8609 | -4219.7926 | -111.0624 | 153.64 | Close | 83.5
6712 | 31 | 4 | CC DChg | 00:08:24 | 51:45:19 | -7595.5 | 1.165 | 1063.4 | 27.99 | 0 | 0 | 1063.4 | 27.99 | 1.4074 | 37.04 | 0 | 0 | 1.4074 | 37.04 | 2025-12-06 20:06:37 | -8.8487 | -3955.9444 | -104.118 | 153.43 | Close | 83.99999
6713 | 31 | 4 | CC DChg | 00:08:27 | 51:45:22 | -7595.5 | 1.1635 | 1069.7 | 28.15 | 0 | 0 | 1069.7 | 28.15 | 1.4147 | 37.24 | 0 | 0 | 1.4147 | 37.24 | 2025-12-06 20:06:40 | -8.8373 | -4219.7333 | -111.0608 | 153.22 | Close | 84.5
6714 | 31 | 4 | CC DChg | 00:08:30 | 51:45:25 | -7595.5 | 1.1619 | 1076 | 28.32 | 0 | 0 | 1076 | 28.32 | 1.4221 | 37.43 | 0 | 0 | 1.4221 | 37.43 | 2025-12-06 20:06:43 | -8.8252 | -3955.9444 | -104.118 | 153.01 | Close | 84.99999
6715 | 31 | 4 | CC DChg | 00:08:33 | 51:45:28 | -7595.5 | 1.16 | 1082.4 | 28.49 | 0 | 0 | 1082.4 | 28.49 | 1.4295 | 37.62 | 0 | 0 | 1.4295 | 37.62 | 2025-12-06 20:06:46 | -8.8108 | -3331.3684 | -87.6796 | 152.78 | Close | 85.5
6716 | 31 | 4 | CC DChg | 00:08:36 | 51:45:31 | -7595.5 | 1.1585 | 1088.7 | 28.65 | 0 | 0 | 1088.7 | 28.65 | 1.4368 | 37.82 | 0 | 0 | 1.4368 | 37.82 | 2025-12-06 20:06:49 | -8.7994 | -4219.6741 | -111.0593 | 152.58 | Close | 85.99999
6717 | 31 | 4 | CC DChg | 00:08:39 | 51:45:34 | -7595.5 | 1.1569 | 1095 | 28.82 | 0 | 0 | 1095 | 28.82 | 1.4441 | 38.01 | 0 | 0 | 1.4441 | 38.01 | 2025-12-06 20:06:52 | -8.7872 | -3956 | -104.1195 | 152.37 | Close | 86.49999
6718 | 31 | 4 | CC DChg | 00:08:42 | 51:45:37 | -7595.5 | 1.1554 | 1101.3 | 28.99 | 0 | 0 | 1101.3 | 28.99 | 1.4514 | 38.2 | 0 | 0 | 1.4514 | 38.2 | 2025-12-06 20:06:55 | -8.7758 | -4219.6741 | -111.0593 | 152.17 | Close | 86.99999
6719 | 31 | 4 | CC DChg | 00:08:45 | 51:45:40 | -7595.5 | 1.1538 | 1107.7 | 29.15 | 0 | 0 | 1107.7 | 29.15 | 1.4587 | 38.39 | 0 | 0 | 1.4587 | 38.39 | 2025-12-06 20:06:58 | -8.7637 | -3956.0556 | -104.121 | 151.96 | Close | 87.5
6720 | 31 | 4 | CC DChg | 00:08:48 | 51:45:43 | -7595.5 | 1.152 | 1114 | 29.32 | 0 | 0 | 1114 | 29.32 | 1.466 | 38.59 | 0 | 0 | 1.466 | 38.59 | 2025-12-06 20:07:01 | -8.75 | -3516.3951 | -92.5494 | 151.72 | Close | 88
6721 | 31 | 4 | CC DChg | 00:08:51 | 51:45:46 | -7595.5 | 1.1504 | 1120.3 | 29.49 | 0 | 0 | 1120.3 | 29.49 | 1.4733 | 38.78 | 0 | 0 | 1.4733 | 38.78 | 2025-12-06 20:07:04 | -8.7378 | -3956 | -104.1195 | 151.51 | Close | 88.5
6722 | 31 | 4 | CC DChg | 00:08:54 | 51:45:49 | -7595.5 | 1.1489 | 1126.7 | 29.65 | 0 | 0 | 1126.7 | 29.65 | 1.4806 | 38.97 | 0 | 0 | 1.4806 | 38.97 | 2025-12-06 20:07:07 | -8.7264 | -4219.6741 | -111.0593 | 151.31 | Close | 88.99999
6723 | 31 | 4 | CC DChg | 00:08:57 | 51:45:52 | -7595.5 | 1.1473 | 1133 | 29.82 | 0 | 0 | 1133 | 29.82 | 1.4879 | 39.16 | 0 | 0 | 1.4879 | 39.16 | 2025-12-06 20:07:10 | -8.7143 | -3956 | -104.1195 | 151.1 | Close | 89.5
6724 | 31 | 4 | CC DChg | 00:09:00 | 51:45:55 | -7595.5 | 1.1458 | 1139.3 | 29.99 | 0 | 0 | 1139.3 | 29.99 | 1.4951 | 39.35 | 0 | 0 | 1.4951 | 39.35 | 2025-12-06 20:07:13 | -8.7029 | -4219.6741 | -111.0593 | 150.91 | Close | 89.99999
6725 | 31 | 4 | CC DChg | 00:09:03 | 51:45:58 | -7595.5 | 1.1439 | 1145.7 | 30.15 | 0 | 0 | 1145.7 | 30.15 | 1.5024 | 39.54 | 0 | 0 | 1.5024 | 39.54 | 2025-12-06 20:07:16 | -8.6885 | -3331.3216 | -87.6784 | 150.66 | Close | 90.49999
6726 | 31 | 4 | CC DChg | 00:09:06 | 51:46:01 | -7595.5 | 1.1424 | 1152 | 30.32 | 0 | 0 | 1152 | 30.32 | 1.5096 | 39.73 | 0 | 0 | 1.5096 | 39.73 | 2025-12-06 20:07:19 | -8.6771 | -4219.7333 | -111.0608 | 150.46 | Close | 90.99999
6727 | 31 | 4 | CC DChg | 00:09:09 | 51:46:04 | -7595.5 | 1.1411 | 1158.3 | 30.49 | 0 | 0 | 1158.3 | 30.49 | 1.5168 | 39.92 | 0 | 0 | 1.5168 | 39.92 | 2025-12-06 20:07:22 | -8.6672 | -4868.9915 | -128.1489 | 150.29 | Close | 91.5
6728 | 31 | 4 | CC DChg | 00:09:12 | 51:46:07 | -7595.5 | 1.1396 | 1164.6 | 30.65 | 0 | 0 | 1164.6 | 30.65 | 1.5241 | 40.11 | 0 | 0 | 1.5241 | 40.11 | 2025-12-06 20:07:25 | -8.6558 | -4219.6741 | -111.0593 | 150.09 | Close | 92
6729 | 31 | 4 | CC DChg | 00:09:15 | 51:46:10 | -7595.5 | 1.138 | 1171 | 30.82 | 0 | 0 | 1171 | 30.82 | 1.5313 | 40.3 | 0 | 0 | 1.5313 | 40.3 | 2025-12-06 20:07:28 | -8.6437 | -3955.9444 | -104.118 | 149.88 | Close | 92.49999
6730 | 31 | 4 | CC DChg | 00:09:18 | 51:46:13 | -7595.5 | 1.1365 | 1177.3 | 30.99 | 0 | 0 | 1177.3 | 30.99 | 1.5385 | 40.49 | 0 | 0 | 1.5385 | 40.49 | 2025-12-06 20:07:31 | -8.6323 | -4219.7926 | -111.0624 | 149.71 | Close | 93
6731 | 31 | 4 | CC DChg | 00:09:21 | 51:46:16 | -7595.5 | 1.1349 | 1183.6 | 31.15 | 0 | 0 | 1183.6 | 31.15 | 1.5456 | 40.68 | 0 | 0 | 1.5456 | 40.68 | 2025-12-06 20:07:34 | -8.6201 | -3956 | -104.1195 | 149.47 | Close | 93.50001
6732 | 31 | 4 | CC DChg | 00:09:24 | 51:46:19 | -7595.5 | 1.1337 | 1190 | 31.32 | 0 | 0 | 1190 | 31.32 | 1.5528 | 40.87 | 0 | 0 | 1.5528 | 40.87 | 2025-12-06 20:07:37 | -8.611 | -5274.5185 | -138.8221 | 149.31 | Close | 93.99999
6733 | 31 | 4 | CC DChg | 00:09:27 | 51:46:22 | -7595.5 | 1.1325 | 1196.3 | 31.49 | 0 | 0 | 1196.3 | 31.49 | 1.56 | 41.06 | 0 | 0 | 1.56 | 41.06 | 2025-12-06 20:07:40 | -8.6019 | -5274.6667 | -138.826 | 149.18 | Close | 94.5
6734 | 31 | 4 | CC DChg | 00:09:30 | 51:46:25 | -7595.5 | 1.1309 | 1202.6 | 31.65 | 0 | 0 | 1202.6 | 31.65 | 1.5672 | 41.25 | 0 | 0 | 1.5672 | 41.25 | 2025-12-06 20:07:43 | -8.5897 | -3956.0556 | -104.121 | 148.94 | Close | 95.00001
6735 | 31 | 4 | CC DChg | 00:09:33 | 51:46:28 | -7595.5 | 1.1294 | 1208.9 | 31.82 | 0 | 0 | 1208.9 | 31.82 | 1.5743 | 41.44 | 0 | 0 | 1.5743 | 41.44 | 2025-12-06 20:07:46 | -8.5783 | -4219.6741 | -111.0593 | 148.73 | Close | 95.5
6736 | 31 | 4 | CC DChg | 00:09:36 | 51:46:31 | -7595.5 | 1.1281 | 1215.3 | 31.99 | 0 | 0 | 1215.3 | 31.99 | 1.5815 | 41.62 | 0 | 0 | 1.5815 | 41.62 | 2025-12-06 20:07:49 | -8.5685 | -4868.8547 | -128.1453 | 148.58 | Close | 96
6737 | 31 | 4 | CC DChg | 00:09:39 | 51:46:34 | -7595.5 | 1.1269 | 1221.6 | 32.15 | 0 | 0 | 1221.6 | 32.15 | 1.5886 | 41.81 | 0 | 0 | 1.5886 | 41.81 | 2025-12-06 20:07:52 | -8.5593 | -5274.5926 | -138.8241 | 148.42 | Close | 96.49999
6738 | 31 | 4 | CC DChg | 00:09:42 | 51:46:37 | -7595.5 | 1.1256 | 1227.9 | 32.32 | 0 | 0 | 1227.9 | 32.32 | 1.5957 | 42 | 0 | 0 | 1.5957 | 42 | 2025-12-06 20:07:55 | -8.5495 | -4868.9915 | -128.1489 | 148.25 | Close | 97
6739 | 31 | 4 | CC DChg | 00:09:45 | 51:46:40 | -7595.5 | 1.1247 | 1234.3 | 32.49 | 0 | 0 | 1234.3 | 32.49 | 1.6028 | 42.19 | 0 | 0 | 1.6028 | 42.19 | 2025-12-06 20:07:58 | -8.5426 | -7032.8889 | -185.1014 | 148.13 | Close | 97.50001
6740 | 31 | 4 | CC DChg | 00:09:48 | 51:46:43 | -7595.5 | 1.1235 | 1240.6 | 32.65 | 0 | 0 | 1240.6 | 32.65 | 1.61 | 42.37 | 0 | 0 | 1.61 | 42.37 | 2025-12-06 20:08:01 | -8.5335 | -5274.5185 | -138.8221 | 147.96 | Close | 98
6741 | 31 | 4 | CC DChg | 00:09:51 | 51:46:46 | -7595.5 | 1.1222 | 1246.9 | 32.82 | 0 | 0 | 1246.9 | 32.82 | 1.6171 | 42.56 | 0 | 0 | 1.6171 | 42.56 | 2025-12-06 20:08:04 | -8.5236 | -4868.9231 | -128.1471 | 147.8 | Close | 98.5
6742 | 31 | 4 | CC DChg | 00:09:54 | 51:46:49 | -7595.5 | 1.1207 | 1253.3 | 32.98 | 0 | 0 | 1253.3 | 32.98 | 1.6242 | 42.75 | 0 | 0 | 1.6242 | 42.75 | 2025-12-06 20:08:07 | -8.5123 | -4219.7926 | -111.0624 | 147.6 | Close | 99.00001
6743 | 31 | 4 | CC DChg | 00:09:57 | 51:46:52 | -7595.5 | 1.1197 | 1259.6 | 33.15 | 0 | 0 | 1259.6 | 33.15 | 1.6313 | 42.93 | 0 | 0 | 1.6313 | 42.93 | 2025-12-06 20:08:10 | -8.5047 | -6329.4222 | -166.5865 | 147.47 | Close | 99.5
6744 | 31 | 4 | CC DChg | 00:10:00 | 51:46:55 | -7595.5 | 1.1185 | 1265.9 | 33.32 | 0 | 0 | 1265.9 | 33.32 | 1.6383 | 43.12 | 0 | 0 | 1.6383 | 43.12 | 2025-12-06 20:08:13 | -8.4955 | -5274.6667 | -138.826 | 147.31 | Close | 100 |  | 1
6745 | 31 | 5 | CC Chg | 00:00:00 | 51:46:55 | 0 | 1.3513 | 0 | 0 | 0 | 0 | 0 | 0 | 0 | 0 | 0 | 0 | 0 | 0 | 2025-12-06 20:08:14 | 0 | 0 | 0 | 0 | Close | 0 |  | 0
6746 | 31 | 5 | CC Chg | 00:05:00 | 51:51:55 | 939.4 | 1.5708 | 78.2 | 2.06 | 78.2 | 2.06 | 0 | 0 | 0.1194 | 3.14 | 0.1194 | 3.14 | 0 | 0 | 2025-12-06 20:13:13 | 1.4755 | 356.086 | 9.372 | 1672.63 | Close | 6.128335
6747 | 31 | 5 | CC Chg | 00:10:00 | 51:56:55 | 939.4 | 1.6028 | 156.4 | 4.12 | 156.4 | 4.12 | 0 | 0 | 0.2438 | 6.42 | 0.2438 | 6.42 | 0 | 0 | 2025-12-06 20:18:13 | 1.5056 | 2446.25 | 64.3838 | 1706.91 | Close | 12.26601
6748 | 31 | 5 | CC Chg | 00:15:00 | 52:01:55 | 939.4 | 1.6241 | 234.7 | 6.18 | 234.7 | 6.18 | 0 | 0 | 0.3701 | 9.74 | 0.3701 | 9.74 | 0 | 0 | 2025-12-06 20:23:13 | 1.5256 | 3675.1174 | 96.7269 | 1729.37 | Close | 18.40369
6749 | 31 | 5 | CC Chg | 00:20:00 | 52:06:55 | 939.4 | 1.6421 | 313 | 8.24 | 313 | 8.24 | 0 | 0 | 0.498 | 13.11 | 0.498 | 13.11 | 0 | 0 | 2025-12-06 20:28:13 | 1.5425 | 4348.8889 | 114.4601 | 1748.53 | Close | 24.54136
6750 | 31 | 5 | CC Chg | 00:25:00 | 52:11:55 | 939.4 | 1.6592 | 391.3 | 10.3 | 391.3 | 10.3 | 0 | 0 | 0.6272 | 16.51 | 0.6272 | 16.51 | 0 | 0 | 2025-12-06 20:33:13 | 1.5586 | 4577.7791 | 120.4844 | 1766.73 | Close | 30.67904
6751 | 31 | 5 | CC Chg | 00:30:00 | 52:16:55 | 939.4 | 1.6756 | 469.6 | 12.36 | 469.6 | 12.36 | 0 | 0 | 0.7577 | 19.94 | 0.7577 | 19.94 | 0 | 0 | 2025-12-06 20:38:13 | 1.574 | 4773.1707 | 125.6269 | 1784.09 | Close | 36.81672
6752 | 31 | 5 | CC Chg | 00:35:00 | 52:21:55 | 939.4 | 1.692 | 547.8 | 14.42 | 547.8 | 14.42 | 0 | 0 | 0.8895 | 23.41 | 0.8895 | 23.41 | 0 | 0 | 2025-12-06 20:43:13 | 1.5894 | 4773.168 | 125.6269 | 1801.65 | Close | 42.95439
6753 | 31 | 5 | CC Chg | 00:40:00 | 52:26:55 | 939.4 | 1.7088 | 626.1 | 16.48 | 626.1 | 16.48 | 0 | 0 | 1.0226 | 26.91 | 1.0226 | 26.91 | 0 | 0 | 2025-12-06 20:48:13 | 1.6052 | 4659.5265 | 122.6359 | 1819.54 | Close | 49.09207
6754 | 31 | 5 | CC Chg | 00:45:00 | 52:31:55 | 939.4 | 1.7261 | 704.4 | 18.54 | 704.4 | 18.54 | 0 | 0 | 1.1571 | 30.45 | 1.1571 | 30.45 | 0 | 0 | 2025-12-06 20:53:13 | 1.6214 | 4524.8529 | 119.0914 | 1837.85 | Close | 55.22974
6755 | 31 | 5 | CC Chg | 00:50:00 | 52:36:55 | 939.4 | 1.7444 | 782.7 | 20.6 | 782.7 | 20.6 | 0 | 0 | 1.2929 | 34.03 | 1.2929 | 34.03 | 0 | 0 | 2025-12-06 20:58:13 | 1.6386 | 4277.5932 | 112.5836 | 1857.43 | Close | 61.36742
6756 | 31 | 5 | CC Chg | 00:55:00 | 52:41:55 | 939.4 | 1.764 | 861 | 22.66 | 861 | 22.66 | 0 | 0 | 1.4302 | 37.64 | 1.4302 | 37.64 | 0 | 0 | 2025-12-06 21:03:13 | 1.657 | 3993.8776 | 105.1164 | 1878.3 | Close | 67.50509
6757 | 31 | 5 | CC Chg | 01:00:00 | 52:46:55 | 939.4 | 1.7857 | 939.2 | 24.72 | 939.2 | 24.72 | 0 | 0 | 1.5691 | 41.3 | 1.5691 | 41.3 | 0 | 0 | 2025-12-06 21:08:13 | 1.6774 | 3607.3733 | 94.9439 | 1901.4 | Close | 73.64277
6758 | 31 | 5 | CC Chg | 01:05:00 | 52:51:55 | 939.4 | 1.8095 | 1017.5 | 26.78 | 1017.5 | 26.78 | 0 | 0 | 1.7098 | 45 | 1.7098 | 45 | 0 | 0 | 2025-12-06 21:13:13 | 1.6998 | 3289.0756 | 86.5665 | 1926.74 | Close | 79.78045
6759 | 31 | 5 | CC Chg | 01:10:00 | 52:56:55 | 939.4 | 1.8356 | 1095.8 | 28.84 | 1095.8 | 28.84 | 0 | 0 | 1.8525 | 48.76 | 1.8525 | 48.76 | 0 | 0 | 2025-12-06 21:18:13 | 1.7243 | 2999.2337 | 78.938 | 1954.52 | Close | 85.91812
6760 | 31 | 5 | CC Chg | 01:15:00 | 53:01:55 | 939.4 | 1.8638 | 1174.1 | 30.9 | 1174.1 | 30.9 | 0 | 0 | 1.9973 | 52.57 | 1.9973 | 52.57 | 0 | 0 | 2025-12-06 21:23:13 | 1.7508 | 2775.8865 | 73.0596 | 1984.44 | Close | 92.0558
6761 | 31 | 5 | CC Chg | 01:20:00 | 53:06:55 | 939.4 | 1.8917 | 1252.4 | 32.96 | 1252.4 | 32.96 | 0 | 0 | 2.1443 | 56.44 | 2.1443 | 56.44 | 0 | 0 | 2025-12-06 21:28:13 | 1.777 | 2805.7348 | 73.8452 | 2014.24 | Close | 98.19347
6762 | 31 | 5 | CC Chg | 01:21:28 | 53:08:24 | 939.4 | 1.9001 | 1275.4 | 33.57 | 1275.4 | 33.57 | 0 | 0 | 2.188 | 57.59 | 2.188 | 57.59 | 0 | 0 | 2025-12-06 21:29:42 | 1.7849 | 2742.9101 | 72.1917 | 2023.19 | Close | 100 |  | 1
6763 | 32 | 4 | CC DChg | 00:00:00 | 53:08:24 | -7592.4 | 1.6558 | 0 | 0 | 0 | 0 | 0 | 0 | 0 | 0 | 0 | 0 | 0 | 0 | 2025-12-06 21:29:42 | -12.5715 | 0 | 0 | 218.13 | Close | 0 |  | 0
6764 | 32 | 4 | CC DChg | 00:00:03 | 53:08:27 | -7595.5 | 1.609 | 6.3 | 0.17 | 0 | 0 | 6.3 | 0.17 | 0.0103 | 0.27 | 0 | 0 | 0.0103 | 0.27 | 2025-12-06 21:29:45 | -12.2211 | -135.2416 | -3.5595 | 211.89 | Close | 0.4999798
6765 | 32 | 4 | CC DChg | 00:00:06 | 53:08:30 | -7595.5 | 1.5907 | 12.7 | 0.33 | 0 | 0 | 12.7 | 0.33 | 0.0204 | 0.54 | 0 | 0 | 0.0204 | 0.54 | 2025-12-06 21:29:48 | -12.0821 | -345.878 | -9.1033 | 209.48 | Close | 0.9999799
6766 | 32 | 4 | CC DChg | 00:00:09 | 53:08:33 | -7595.5 | 1.5776 | 19 | 0.5 | 0 | 0 | 19 | 0.5 | 0.0304 | 0.8 | 0 | 0 | 0.0304 | 0.8 | 2025-12-06 21:29:51 | -11.9826 | -483.173 | -12.7168 | 207.76 | Close | 1.49998
6767 | 32 | 4 | CC DChg | 00:00:12 | 53:08:36 | -7595.5 | 1.5674 | 25.3 | 0.67 | 0 | 0 | 25.3 | 0.67 | 0.0404 | 1.06 | 0 | 0 | 0.0404 | 1.06 | 2025-12-06 21:29:54 | -11.9052 | -620.5458 | -16.3324 | 206.41 | Close | 1.99998
6768 | 32 | 4 | CC DChg | 00:00:15 | 53:08:39 | -7595.5 | 1.5587 | 31.6 | 0.83 | 0 | 0 | 31.6 | 0.83 | 0.0503 | 1.32 | 0 | 0 | 0.0503 | 1.32 | 2025-12-06 21:29:57 | -11.8391 | -727.5364 | -19.1483 | 205.27 | Close | 2.49998
6769 | 32 | 4 | CC DChg | 00:00:18 | 53:08:42 | -7595.5 | 1.5507 | 38 | 1 | 0 | 0 | 38 | 1 | 0.0601 | 1.58 | 0 | 0 | 0.0601 | 1.58 | 2025-12-06 21:30:00 | -11.7783 | -791.1962 | -20.8238 | 204.21 | Close | 2.999981
6770 | 32 | 4 | CC DChg | 00:00:21 | 53:08:45 | -7595.5 | 1.5432 | 44.3 | 1.17 | 0 | 0 | 44.3 | 1.17 | 0.0699 | 1.84 | 0 | 0 | 0.0699 | 1.84 | 2025-12-06 21:30:03 | -11.7213 | -843.9422 | -22.212 | 203.23 | Close | 3.499981
6771 | 32 | 4 | CC DChg | 00:00:24 | 53:08:48 | -7595.5 | 1.5361 | 50.6 | 1.33 | 0 | 0 | 50.6 | 1.33 | 0.0797 | 2.1 | 0 | 0 | 0.0797 | 2.1 | 2025-12-06 21:30:06 | -11.6674 | -891.4883 | -23.4634 | 202.29 | Close | 3.999981
6772 | 32 | 4 | CC DChg | 00:00:27 | 53:08:51 | -7595.5 | 1.5296 | 57 | 1.5 | 0 | 0 | 57 | 1.5 | 0.0894 | 2.35 | 0 | 0 | 0.0894 | 2.35 | 2025-12-06 21:30:09 | -11.618 | -973.7795 | -25.6293 | 201.44 | Close | 4.499981
6773 | 32 | 4 | CC DChg | 00:00:30 | 53:08:54 | -7595.5 | 1.5234 | 63.3 | 1.67 | 0 | 0 | 63.3 | 1.67 | 0.099 | 2.61 | 0 | 0 | 0.099 | 2.61 | 2025-12-06 21:30:12 | -11.571 | -1020.8978 | -26.8694 | 200.65 | Close | 4.999982
6774 | 32 | 4 | CC DChg | 00:00:33 | 53:08:57 | -7595.5 | 1.5175 | 69.6 | 1.83 | 0 | 0 | 69.6 | 1.83 | 0.1086 | 2.86 | 0 | 0 | 0.1086 | 2.86 | 2025-12-06 21:30:15 | -11.5261 | -1072.8079 | -28.2357 | 199.84 | Close | 5.499982
6775 | 32 | 4 | CC DChg | 00:00:36 | 53:09:00 | -7595.5 | 1.5122 | 76 | 2 | 0 | 0 | 76 | 2 | 0.1182 | 3.11 | 0 | 0 | 0.1182 | 3.11 | 2025-12-06 21:30:18 | -11.4859 | -1194.2568 | -31.4321 | 199.14 | Close | 5.999981
6776 | 32 | 4 | CC DChg | 00:00:39 | 53:09:03 | -7595.5 | 1.5066 | 82.3 | 2.17 | 0 | 0 | 82.3 | 2.17 | 0.1278 | 3.36 | 0 | 0 | 0.1278 | 3.36 | 2025-12-06 21:30:21 | -11.4434 | -1130.2798 | -29.7483 | 198.39 | Close | 6.499982
6777 | 32 | 4 | CC DChg | 00:00:42 | 53:09:06 | -7595.5 | 1.5014 | 88.6 | 2.33 | 0 | 0 | 88.6 | 2.33 | 0.1373 | 3.61 | 0 | 0 | 0.1373 | 3.61 | 2025-12-06 21:30:24 | -11.4039 | -1217.2244 | -32.0366 | 197.72 | Close | 6.999982
6778 | 32 | 4 | CC DChg | 00:00:45 | 53:09:09 | -7595.5 | 1.4964 | 94.9 | 2.5 | 0 | 0 | 94.9 | 2.5 | 0.1468 | 3.86 | 0 | 0 | 0.1468 | 3.86 | 2025-12-06 21:30:27 | -11.3659 | -1265.9122 | -33.318 | 197.06 | Close | 7.499982
6779 | 32 | 4 | CC DChg | 00:00:48 | 53:09:12 | -7595.5 | 1.4915 | 101.3 | 2.67 | 0 | 0 | 101.3 | 2.67 | 0.1562 | 4.11 | 0 | 0 | 0.1562 | 4.11 | 2025-12-06 21:30:30 | -11.3287 | -1291.7483 | -33.998 | 196.41 | Close | 7.999982
6780 | 32 | 4 | CC DChg | 00:00:51 | 53:09:15 | -7595.5 | 1.4871 | 107.6 | 2.83 | 0 | 0 | 107.6 | 2.83 | 0.1657 | 4.36 | 0 | 0 | 0.1657 | 4.36 | 2025-12-06 21:30:33 | -11.2952 | -1438.5379 | -37.8614 | 195.84 | Close | 8.499982
6781 | 32 | 4 | CC DChg | 00:00:54 | 53:09:18 | -7595.5 | 1.4822 | 113.9 | 3 | 0 | 0 | 113.9 | 3 | 0.1751 | 4.61 | 0 | 0 | 0.1751 | 4.61 | 2025-12-06 21:30:36 | -11.258 | -1291.7483 | -33.998 | 195.2 | Close | 8.999982
6782 | 32 | 4 | CC DChg | 00:00:57 | 53:09:21 | -7595.5 | 1.4775 | 120.3 | 3.17 | 0 | 0 | 120.3 | 3.17 | 0.1844 | 4.85 | 0 | 0 | 0.1844 | 4.85 | 2025-12-06 21:30:39 | -11.2223 | -1346.7163 | -35.4448 | 194.56 | Close | 9.499982
6783 | 32 | 4 | CC DChg | 00:01:00 | 53:09:24 | -7595.5 | 1.4735 | 126.6 | 3.33 | 0 | 0 | 126.6 | 3.33 | 0.1938 | 5.1 | 0 | 0 | 0.1938 | 5.1 | 2025-12-06 21:30:42 | -11.1919 | -1582.3917 | -41.6476 | 194.05 | Close | 9.999982
6784 | 32 | 4 | CC DChg | 00:01:03 | 53:09:27 | -7595.5 | 1.4691 | 132.9 | 3.5 | 0 | 0 | 132.9 | 3.5 | 0.2031 | 5.35 | 0 | 0 | 0.2031 | 5.35 | 2025-12-06 21:30:45 | -11.1585 | -1438.5379 | -37.8614 | 193.46 | Close | 10.49998
6785 | 32 | 4 | CC DChg | 00:01:06 | 53:09:30 | -7595.5 | 1.4651 | 139.3 | 3.66 | 0 | 0 | 139.3 | 3.66 | 0.2124 | 5.59 | 0 | 0 | 0.2124 | 5.59 | 2025-12-06 21:30:48 | -11.1281 | -1582.3917 | -41.6476 | 192.93 | Close | 10.99998
6786 | 32 | 4 | CC DChg | 00:01:09 | 53:09:33 | -7595.5 | 1.4608 | 145.6 | 3.83 | 0 | 0 | 145.6 | 3.83 | 0.2216 | 5.83 | 0 | 0 | 0.2216 | 5.83 | 2025-12-06 21:30:51 | -11.0955 | -1471.9922 | -38.7419 | 192.38 | Close | 11.49998
6787 | 32 | 4 | CC DChg | 00:01:12 | 53:09:36 | -7595.5 | 1.457 | 151.9 | 4 | 0 | 0 | 151.9 | 4 | 0.2309 | 6.08 | 0 | 0 | 0.2309 | 6.08 | 2025-12-06 21:30:54 | -11.0666 | -1665.6784 | -43.8396 | 191.88 | Close | 11.99998
6788 | 32 | 4 | CC DChg | 00:01:15 | 53:09:39 | -7595.5 | 1.453 | 158.2 | 4.16 | 0 | 0 | 158.2 | 4.16 | 0.2401 | 6.32 | 0 | 0 | 0.2401 | 6.32 | 2025-12-06 21:30:57 | -11.0362 | -1582.3917 | -41.6476 | 191.35 | Close | 12.49998
6789 | 32 | 4 | CC DChg | 00:01:18 | 53:09:42 | -7595.5 | 1.4493 | 164.6 | 4.33 | 0 | 0 | 164.6 | 4.33 | 0.2493 | 6.56 | 0 | 0 | 0.2493 | 6.56 | 2025-12-06 21:31:00 | -11.0081 | -1710.6907 | -45.0243 | 190.85 | Close | 12.99998
6790 | 32 | 4 | CC DChg | 00:01:21 | 53:09:45 | -7595.5 | 1.4456 | 170.9 | 4.5 | 0 | 0 | 170.9 | 4.5 | 0.2584 | 6.8 | 0 | 0 | 0.2584 | 6.8 | 2025-12-06 21:31:03 | -10.98 | -1710.6937 | -45.0244 | 190.38 | Close | 13.49998
6791 | 32 | 4 | CC DChg | 00:01:24 | 53:09:48 | -7595.5 | 1.4419 | 177.2 | 4.66 | 0 | 0 | 177.2 | 4.66 | 0.2676 | 7.04 | 0 | 0 | 0.2676 | 7.04 | 2025-12-06 21:31:06 | -10.9519 | -1710.6937 | -45.0244 | 189.89 | Close | 13.99998
6792 | 32 | 4 | CC DChg | 00:01:27 | 53:09:51 | -7595.5 | 1.4384 | 183.6 | 4.83 | 0 | 0 | 183.6 | 4.83 | 0.2767 | 7.28 | 0 | 0 | 0.2767 | 7.28 | 2025-12-06 21:31:09 | -10.9253 | -1808.4476 | -47.5972 | 189.43 | Close | 14.49998
6793 | 32 | 4 | CC DChg | 00:01:30 | 53:09:54 | -7595.5 | 1.435 | 189.9 | 5 | 0 | 0 | 189.9 | 5 | 0.2858 | 7.52 | 0 | 0 | 0.2858 | 7.52 | 2025-12-06 21:31:12 | -10.8995 | -1861.6373 | -48.9972 | 188.98 | Close | 14.99998
6794 | 32 | 4 | CC DChg | 00:01:33 | 53:09:57 | -7595.5 | 1.4316 | 196.2 | 5.16 | 0 | 0 | 196.2 | 5.16 | 0.2948 | 7.76 | 0 | 0 | 0.2948 | 7.76 | 2025-12-06 21:31:15 | -10.8737 | -1861.6405 | -48.9972 | 188.53 | Close | 15.49999
6795 | 32 | 4 | CC DChg | 00:01:36 | 53:10:00 | -7595.5 | 1.4279 | 202.5 | 5.33 | 0 | 0 | 202.5 | 5.33 | 0.3039 | 8 | 0 | 0 | 0.3039 | 8 | 2025-12-06 21:31:18 | -10.8456 | -1710.6967 | -45.0245 | 188.05 | Close | 15.99999
6796 | 32 | 4 | CC DChg | 00:01:39 | 53:10:03 | -7595.5 | 1.4248 | 208.9 | 5.5 | 0 | 0 | 208.9 | 5.5 | 0.3129 | 8.24 | 0 | 0 | 0.3129 | 8.24 | 2025-12-06 21:31:21 | -10.822 | -2041.7921 | -53.7387 | 187.64 | Close | 16.49999
6797 | 32 | 4 | CC DChg | 00:01:42 | 53:10:06 | -7595.5 | 1.4214 | 215.2 | 5.66 | 0 | 0 | 215.2 | 5.66 | 0.3219 | 8.47 | 0 | 0 | 0.3219 | 8.47 | 2025-12-06 21:31:24 | -10.7962 | -1861.6405 | -48.9972 | 187.19 | Close | 16.99999
6798 | 32 | 4 | CC DChg | 00:01:45 | 53:10:09 | -7595.5 | 1.4183 | 221.5 | 5.83 | 0 | 0 | 221.5 | 5.83 | 0.3309 | 8.71 | 0 | 0 | 0.3309 | 8.71 | 2025-12-06 21:31:27 | -10.7727 | -2041.7921 | -53.7387 | 186.78 | Close | 17.49999
6799 | 32 | 4 | CC DChg | 00:01:48 | 53:10:12 | -7595.5 | 1.4149 | 227.9 | 6 | 0 | 0 | 227.9 | 6 | 0.3399 | 8.95 | 0 | 0 | 0.3399 | 8.95 | 2025-12-06 21:31:30 | -10.7468 | -1861.6405 | -48.9972 | 186.33 | Close | 17.99999
6800 | 32 | 4 | CC DChg | 00:01:51 | 53:10:15 | -7595.5 | 1.4121 | 234.2 | 6.16 | 0 | 0 | 234.2 | 6.16 | 0.3488 | 9.18 | 0 | 0 | 0.3488 | 9.18 | 2025-12-06 21:31:33 | -10.7256 | -2260.5556 | -59.4964 | 185.97 | Close | 18.49999
6801 | 32 | 4 | CC DChg | 00:01:54 | 53:10:18 | -7595.5 | 1.409 | 240.5 | 6.33 | 0 | 0 | 240.5 | 6.33 | 0.3577 | 9.42 | 0 | 0 | 0.3577 | 9.42 | 2025-12-06 21:31:36 | -10.702 | -2041.7993 | -53.7389 | 185.56 | Close | 18.99999
6802 | 32 | 4 | CC DChg | 00:01:57 | 53:10:21 | -7595.5 | 1.4059 | 246.9 | 6.5 | 0 | 0 | 246.9 | 6.5 | 0.3667 | 9.65 | 0 | 0 | 0.3667 | 9.65 | 2025-12-06 21:31:39 | -10.6785 | -2041.7921 | -53.7387 | 185.14 | Close | 19.49999
6803 | 32 | 4 | CC DChg | 00:02:00 | 53:10:24 | -7595.5 | 1.4031 | 253.2 | 6.66 | 0 | 0 | 253.2 | 6.66 | 0.3755 | 9.88 | 0 | 0 | 0.3755 | 9.88 | 2025-12-06 21:31:42 | -10.6572 | -2260.5635 | -59.4967 | 184.81 | Close | 19.99999
6804 | 32 | 4 | CC DChg | 00:02:03 | 53:10:27 | -7595.5 | 1.4 | 259.5 | 6.83 | 0 | 0 | 259.5 | 6.83 | 0.3844 | 10.12 | 0 | 0 | 0.3844 | 10.12 | 2025-12-06 21:31:45 | -10.6337 | -2041.7921 | -53.7387 | 184.37 | Close | 20.49999
6805 | 32 | 4 | CC DChg | 00:02:06 | 53:10:30 | -7595.5 | 1.3972 | 265.8 | 7 | 0 | 0 | 265.8 | 7 | 0.3933 | 10.35 | 0 | 0 | 0.3933 | 10.35 | 2025-12-06 21:31:48 | -10.6124 | -2260.5635 | -59.4967 | 184 | Close | 20.99999
6806 | 32 | 4 | CC DChg | 00:02:09 | 53:10:33 | -7595.5 | 1.3944 | 272.2 | 7.16 | 0 | 0 | 272.2 | 7.16 | 0.4021 | 10.58 | 0 | 0 | 0.4021 | 10.58 | 2025-12-06 21:31:51 | -10.5911 | -2260.5556 | -59.4964 | 183.64 | Close | 21.49999
6807 | 32 | 4 | CC DChg | 00:02:12 | 53:10:36 | -7595.5 | 1.3913 | 278.5 | 7.33 | 0 | 0 | 278.5 | 7.33 | 0.4109 | 10.82 | 0 | 0 | 0.4109 | 10.82 | 2025-12-06 21:31:54 | -10.5676 | -2041.7921 | -53.7387 | 183.23 | Close | 21.99999
6808 | 32 | 4 | CC DChg | 00:02:15 | 53:10:39 | -7595.5 | 1.3888 | 284.8 | 7.5 | 0 | 0 | 284.8 | 7.5 | 0.4197 | 11.05 | 0 | 0 | 0.4197 | 11.05 | 2025-12-06 21:31:57 | -10.5486 | -2531.84 | -66.6365 | 182.9 | Close | 22.49999
6809 | 32 | 4 | CC DChg | 00:02:18 | 53:10:42 | -7595.5 | 1.386 | 291.2 | 7.66 | 0 | 0 | 291.2 | 7.66 | 0.4285 | 11.28 | 0 | 0 | 0.4285 | 11.28 | 2025-12-06 21:32:00 | -10.5273 | -2260.5476 | -59.4962 | 182.53 | Close | 22.99999
6810 | 32 | 4 | CC DChg | 00:02:21 | 53:10:45 | -7595.5 | 1.3833 | 297.5 | 7.83 | 0 | 0 | 297.5 | 7.83 | 0.4373 | 11.51 | 0 | 0 | 0.4373 | 11.51 | 2025-12-06 21:32:03 | -10.5068 | -2344.2881 | -61.7002 | 182.17 | Close | 23.49999
6811 | 32 | 4 | CC DChg | 00:02:24 | 53:10:48 | -7595.5 | 1.3808 | 303.8 | 8 | 0 | 0 | 303.8 | 8 | 0.446 | 11.74 | 0 | 0 | 0.446 | 11.74 | 2025-12-06 21:32:06 | -10.4878 | -2531.8222 | -66.636 | 181.84 | Close | 23.99999
6812 | 32 | 4 | CC DChg | 00:02:27 | 53:10:51 | -7595.5 | 1.3783 | 310.1 | 8.16 | 0 | 0 | 310.1 | 8.16 | 0.4547 | 11.97 | 0 | 0 | 0.4547 | 11.97 | 2025-12-06 21:32:09 | -10.4689 | -2531.8311 | -66.6363 | 181.52 | Close | 24.49999
6813 | 32 | 4 | CC DChg | 00:02:30 | 53:10:54 | -7595.5 | 1.3758 | 316.5 | 8.33 | 0 | 0 | 316.5 | 8.33 | 0.4635 | 12.2 | 0 | 0 | 0.4635 | 12.2 | 2025-12-06 21:32:12 | -10.4499 | -2531.8133 | -66.6358 | 181.19 | Close | 24.99999
6814 | 32 | 4 | CC DChg | 00:02:33 | 53:10:57 | -7595.5 | 1.373 | 322.8 | 8.5 | 0 | 0 | 322.8 | 8.5 | 0.4722 | 12.43 | 0 | 0 | 0.4722 | 12.43 | 2025-12-06 21:32:15 | -10.4286 | -2260.5714 | -59.4969 | 180.82 | Close | 25.49999
6815 | 32 | 4 | CC DChg | 00:02:36 | 53:11:00 | -7595.5 | 1.3709 | 329.1 | 8.66 | 0 | 0 | 329.1 | 8.66 | 0.4808 | 12.66 | 0 | 0 | 0.4808 | 12.66 | 2025-12-06 21:32:18 | -10.4126 | -3014.0635 | -79.3283 | 180.54 | Close | 25.99999
6816 | 32 | 4 | CC DChg | 00:02:39 | 53:11:03 | -7595.5 | 1.3684 | 335.5 | 8.83 | 0 | 0 | 335.5 | 8.83 | 0.4895 | 12.88 | 0 | 0 | 0.4895 | 12.88 | 2025-12-06 21:32:21 | -10.3937 | -2531.84 | -66.6365 | 180.21 | Close | 26.49999
6817 | 32 | 4 | CC DChg | 00:02:42 | 53:11:06 | -7595.5 | 1.3656 | 341.8 | 9 | 0 | 0 | 341.8 | 9 | 0.4982 | 13.11 | 0 | 0 | 0.4982 | 13.11 | 2025-12-06 21:32:24 | -10.3724 | -2260.5476 | -59.4962 | 179.84 | Close | 26.99999
6818 | 32 | 4 | CC DChg | 00:02:45 | 53:11:09 | -7595.5 | 1.3634 | 348.1 | 9.16 | 0 | 0 | 348.1 | 9.16 | 0.5068 | 13.34 | 0 | 0 | 0.5068 | 13.34 | 2025-12-06 21:32:27 | -10.3557 | -2877.0909 | -75.7233 | 179.54 | Close | 27.49999
6819 | 32 | 4 | CC DChg | 00:02:48 | 53:11:12 | -7595.5 | 1.3612 | 354.5 | 9.33 | 0 | 0 | 354.5 | 9.33 | 0.5154 | 13.57 | 0 | 0 | 0.5154 | 13.57 | 2025-12-06 21:32:30 | -10.339 | -2877.0606 | -75.7225 | 179.25 | Close | 27.99999
6820 | 32 | 4 | CC DChg | 00:02:51 | 53:11:15 | -7595.5 | 1.3585 | 360.8 | 9.5 | 0 | 0 | 360.8 | 9.5 | 0.524 | 13.79 | 0 | 0 | 0.524 | 13.79 | 2025-12-06 21:32:33 | -10.3185 | -2344.2963 | -61.7005 | 178.91 | Close | 28.49999
6821 | 32 | 4 | CC DChg | 00:02:54 | 53:11:18 | -7595.5 | 1.3563 | 367.1 | 9.66 | 0 | 0 | 367.1 | 9.66 | 0.5326 | 14.02 | 0 | 0 | 0.5326 | 14.02 | 2025-12-06 21:32:36 | -10.3017 | -2877.0606 | -75.7225 | 178.62 | Close | 28.99999
6822 | 32 | 4 | CC DChg | 00:02:57 | 53:11:21 | -7595.5 | 1.3541 | 373.4 | 9.83 | 0 | 0 | 373.4 | 9.83 | 0.5412 | 14.24 | 0 | 0 | 0.5412 | 14.24 | 2025-12-06 21:32:39 | -10.285 | -2877.0909 | -75.7233 | 178.33 | Close | 29.49999
6823 | 32 | 4 | CC DChg | 00:03:00 | 53:11:24 | -7595.5 | 1.3516 | 379.8 | 10 | 0 | 0 | 379.8 | 10 | 0.5498 | 14.47 | 0 | 0 | 0.5498 | 14.47 | 2025-12-06 21:32:42 | -10.2661 | -2531.8222 | -66.636 | 178 | Close | 29.99999
6824 | 32 | 4 | CC DChg | 00:03:03 | 53:11:27 | -7595.5 | 1.3495 | 386.1 | 10.16 | 0 | 0 | 386.1 | 10.16 | 0.5583 | 14.69 | 0 | 0 | 0.5583 | 14.69 | 2025-12-06 21:32:45 | -10.2501 | -3014.0741 | -79.3286 | 177.72 | Close | 30.49999
6825 | 32 | 4 | CC DChg | 00:03:06 | 53:11:30 | -7595.5 | 1.3473 | 392.4 | 10.33 | 0 | 0 | 392.4 | 10.33 | 0.5668 | 14.92 | 0 | 0 | 0.5668 | 14.92 | 2025-12-06 21:32:48 | -10.2334 | -2877.0707 | -75.7227 | 177.43 | Close | 30.99999
6826 | 32 | 4 | CC DChg | 00:03:09 | 53:11:33 | -7595.5 | 1.3451 | 398.8 | 10.5 | 0 | 0 | 398.8 | 10.5 | 0.5754 | 15.14 | 0 | 0 | 0.5754 | 15.14 | 2025-12-06 21:32:51 | -10.2167 | -2877.0909 | -75.7233 | 177.14 | Close | 31.49999
6827 | 32 | 4 | CC DChg | 00:03:12 | 53:11:36 | -7595.5 | 1.3426 | 405.1 | 10.66 | 0 | 0 | 405.1 | 10.66 | 0.5839 | 15.37 | 0 | 0 | 0.5839 | 15.37 | 2025-12-06 21:32:54 | -10.1977 | -2531.8222 | -66.636 | 176.8 | Close | 31.99999
6828 | 32 | 4 | CC DChg | 00:03:15 | 53:11:39 | -7595.5 | 1.3408 | 411.4 | 10.83 | 0 | 0 | 411.4 | 10.83 | 0.5924 | 15.59 | 0 | 0 | 0.5924 | 15.59 | 2025-12-06 21:32:57 | -10.184 | -3516.4198 | -92.55 | 176.58 | Close | 32.49999
6829 | 32 | 4 | CC DChg | 00:03:18 | 53:11:42 | -7595.5 | 1.3386 | 417.8 | 10.99 | 0 | 0 | 417.8 | 10.99 | 0.6008 | 15.81 | 0 | 0 | 0.6008 | 15.81 | 2025-12-06 21:33:00 | -10.1673 | -2877.0707 | -75.7227 | 176.29 | Close | 32.99999
6830 | 32 | 4 | CC DChg | 00:03:21 | 53:11:45 | -7595.5 | 1.3368 | 424.1 | 11.16 | 0 | 0 | 424.1 | 11.16 | 0.6093 | 16.04 | 0 | 0 | 0.6093 | 16.04 | 2025-12-06 21:33:03 | -10.1536 | -3516.4444 | -92.5507 | 176.05 | Close | 33.49999
6831 | 32 | 4 | CC DChg | 00:03:24 | 53:11:48 | -7595.5 | 1.3346 | 430.4 | 11.33 | 0 | 0 | 430.4 | 11.33 | 0.6178 | 16.26 | 0 | 0 | 0.6178 | 16.26 | 2025-12-06 21:33:06 | -10.1369 | -2877.0505 | -75.7222 | 175.76 | Close | 33.99999
6832 | 32 | 4 | CC DChg | 00:03:27 | 53:11:51 | -7595.5 | 1.3324 | 436.7 | 11.49 | 0 | 0 | 436.7 | 11.49 | 0.6262 | 16.48 | 0 | 0 | 0.6262 | 16.48 | 2025-12-06 21:33:09 | -10.1202 | -2877.0909 | -75.7233 | 175.47 | Close | 34.49999
6833 | 32 | 4 | CC DChg | 00:03:30 | 53:11:54 | -7595.5 | 1.3306 | 443.1 | 11.66 | 0 | 0 | 443.1 | 11.66 | 0.6346 | 16.7 | 0 | 0 | 0.6346 | 16.7 | 2025-12-06 21:33:12 | -10.1065 | -3516.4198 | -92.55 | 175.24 | Close | 34.99999
6834 | 32 | 4 | CC DChg | 00:03:33 | 53:11:57 | -7595.5 | 1.3287 | 449.4 | 11.83 | 0 | 0 | 449.4 | 11.83 | 0.643 | 16.92 | 0 | 0 | 0.643 | 16.92 | 2025-12-06 21:33:15 | -10.0921 | -3331.3684 | -87.6796 | 174.99 | Close | 35.49999
6835 | 32 | 4 | CC DChg | 00:03:36 | 53:12:00 | -7595.5 | 1.3265 | 455.7 | 11.99 | 0 | 0 | 455.7 | 11.99 | 0.6515 | 17.15 | 0 | 0 | 0.6515 | 17.15 | 2025-12-06 21:33:18 | -10.0754 | -2877.0505 | -75.7222 | 174.7 | Close | 35.99999
6836 | 32 | 4 | CC DChg | 00:03:39 | 53:12:03 | -7595.5 | 1.3247 | 462.1 | 12.16 | 0 | 0 | 462.1 | 12.16 | 0.6598 | 17.37 | 0 | 0 | 0.6598 | 17.37 | 2025-12-06 21:33:21 | -10.0617 | -3516.4444 | -92.5507 | 174.46 | Close | 36.49999
6837 | 32 | 4 | CC DChg | 00:03:42 | 53:12:06 | -7595.5 | 1.3228 | 468.4 | 12.33 | 0 | 0 | 468.4 | 12.33 | 0.6682 | 17.59 | 0 | 0 | 0.6682 | 17.59 | 2025-12-06 21:33:24 | -10.0473 | -3331.345 | -87.679 | 174.21 | Close | 36.99999
6838 | 32 | 4 | CC DChg | 00:03:45 | 53:12:09 | -7595.5 | 1.3209 | 474.7 | 12.49 | 0 | 0 | 474.7 | 12.49 | 0.6766 | 17.81 | 0 | 0 | 0.6766 | 17.81 | 2025-12-06 21:33:27 | -10.0329 | -3331.3684 | -87.6796 | 173.96 | Close | 37.49999
6839 | 32 | 4 | CC DChg | 00:03:48 | 53:12:12 | -7595.5 | 1.3188 | 481 | 12.66 | 0 | 0 | 481 | 12.66 | 0.6849 | 18.03 | 0 | 0 | 0.6849 | 18.03 | 2025-12-06 21:33:30 | -10.0169 | -3014.0529 | -79.328 | 173.68 | Close | 37.99999
6840 | 32 | 4 | CC DChg | 00:03:51 | 53:12:15 | -7595.5 | 1.3169 | 487.4 | 12.83 | 0 | 0 | 487.4 | 12.83 | 0.6933 | 18.25 | 0 | 0 | 0.6933 | 18.25 | 2025-12-06 21:33:33 | -10.0025 | -3331.3684 | -87.6796 | 173.43 | Close | 38.49999
6841 | 32 | 4 | CC DChg | 00:03:54 | 53:12:18 | -7595.5 | 1.3151 | 493.7 | 12.99 | 0 | 0 | 493.7 | 12.99 | 0.7016 | 18.47 | 0 | 0 | 0.7016 | 18.47 | 2025-12-06 21:33:36 | -9.9888 | -3516.4198 | -92.55 | 173.2 | Close | 38.99999
6842 | 32 | 4 | CC DChg | 00:03:57 | 53:12:21 | -7595.5 | 1.3132 | 500 | 13.16 | 0 | 0 | 500 | 13.16 | 0.7099 | 18.68 | 0 | 0 | 0.7099 | 18.68 | 2025-12-06 21:33:39 | -9.9744 | -3331.3684 | -87.6796 | 172.94 | Close | 39.49999
6843 | 32 | 4 | CC DChg | 00:04:00 | 53:12:24 | -7595.5 | 1.3113 | 506.4 | 13.33 | 0 | 0 | 506.4 | 13.33 | 0.7182 | 18.9 | 0 | 0 | 0.7182 | 18.9 | 2025-12-06 21:33:42 | -9.96 | -3331.3216 | -87.6784 | 172.69 | Close | 39.99999
6844 | 32 | 4 | CC DChg | 00:04:03 | 53:12:27 | -7595.5 | 1.3095 | 512.7 | 13.49 | 0 | 0 | 512.7 | 13.49 | 0.7265 | 19.12 | 0 | 0 | 0.7265 | 19.12 | 2025-12-06 21:33:45 | -9.9463 | -3516.4691 | -92.5513 | 172.44 | Close | 40.5
6845 | 32 | 4 | CC DChg | 00:04:06 | 53:12:30 | -7595.5 | 1.3076 | 519 | 13.66 | 0 | 0 | 519 | 13.66 | 0.7348 | 19.34 | 0 | 0 | 0.7348 | 19.34 | 2025-12-06 21:33:48 | -9.9318 | -3331.3216 | -87.6784 | 172.21 | Close | 40.99999
6846 | 32 | 4 | CC DChg | 00:04:09 | 53:12:33 | -7595.5 | 1.3058 | 525.4 | 13.83 | 0 | 0 | 525.4 | 13.83 | 0.7431 | 19.56 | 0 | 0 | 0.7431 | 19.56 | 2025-12-06 21:33:51 | -9.9182 | -3516.4444 | -92.5507 | 171.97 | Close | 41.49999
6847 | 32 | 4 | CC DChg | 00:04:12 | 53:12:36 | -7595.5 | 1.3036 | 531.7 | 13.99 | 0 | 0 | 531.7 | 13.99 | 0.7513 | 19.77 | 0 | 0 | 0.7513 | 19.77 | 2025-12-06 21:33:54 | -9.9015 | -2877.0505 | -75.7222 | 171.68 | Close | 41.99999
6848 | 32 | 4 | CC DChg | 00:04:15 | 53:12:39 | -7595.5 | 1.302 | 538 | 14.16 | 0 | 0 | 538 | 14.16 | 0.7596 | 19.99 | 0 | 0 | 0.7596 | 19.99 | 2025-12-06 21:33:57 | -9.8893 | -3956.0278 | -104.1202 | 171.47 | Close | 42.5
6849 | 32 | 4 | CC DChg | 00:04:18 | 53:12:42 | -7595.5 | 1.3002 | 544.3 | 14.33 | 0 | 0 | 544.3 | 14.33 | 0.7678 | 20.21 | 0 | 0 | 0.7678 | 20.21 | 2025-12-06 21:34:00 | -9.8756 | -3516.3951 | -92.5494 | 171.23 | Close | 42.99999
6850 | 32 | 4 | CC DChg | 00:04:21 | 53:12:45 | -7595.5 | 1.2983 | 550.7 | 14.49 | 0 | 0 | 550.7 | 14.49 | 0.776 | 20.42 | 0 | 0 | 0.776 | 20.42 | 2025-12-06 21:34:03 | -9.8612 | -3331.3684 | -87.6796 | 170.98 | Close | 43.5
6851 | 32 | 4 | CC DChg | 00:04:24 | 53:12:48 | -7595.5 | 1.2961 | 557 | 14.66 | 0 | 0 | 557 | 14.66 | 0.7843 | 20.64 | 0 | 0 | 0.7843 | 20.64 | 2025-12-06 21:34:06 | -9.8445 | -2877.0707 | -75.7227 | 170.69 | Close | 43.99999
6852 | 32 | 4 | CC DChg | 00:04:27 | 53:12:51 | -7595.5 | 1.2943 | 563.3 | 14.83 | 0 | 0 | 563.3 | 14.83 | 0.7925 | 20.86 | 0 | 0 | 0.7925 | 20.86 | 2025-12-06 21:34:09 | -9.8308 | -3516.4444 | -92.5507 | 170.44 | Close | 44.5
6853 | 32 | 4 | CC DChg | 00:04:30 | 53:12:54 | -7595.5 | 1.2927 | 569.7 | 14.99 | 0 | 0 | 569.7 | 14.99 | 0.8006 | 21.07 | 0 | 0 | 0.8006 | 21.07 | 2025-12-06 21:34:12 | -9.8187 | -3955.9444 | -104.118 | 170.25 | Close | 44.99999
6854 | 32 | 4 | CC DChg | 00:04:33 | 53:12:57 | -7595.5 | 1.2909 | 576 | 15.16 | 0 | 0 | 576 | 15.16 | 0.8088 | 21.29 | 0 | 0 | 0.8088 | 21.29 | 2025-12-06 21:34:15 | -9.805 | -3516.4444 | -92.5507 | 170.01 | Close | 45.5
6855 | 32 | 4 | CC DChg | 00:04:36 | 53:13:00 | -7595.5 | 1.289 | 582.3 | 15.33 | 0 | 0 | 582.3 | 15.33 | 0.817 | 21.5 | 0 | 0 | 0.817 | 21.5 | 2025-12-06 21:34:18 | -9.7906 | -3331.345 | -87.679 | 169.76 | Close | 46
6856 | 32 | 4 | CC DChg | 00:04:39 | 53:13:03 | -7595.5 | 1.2872 | 588.6 | 15.49 | 0 | 0 | 588.6 | 15.49 | 0.8251 | 21.72 | 0 | 0 | 0.8251 | 21.72 | 2025-12-06 21:34:21 | -9.7769 | -3516.4198 | -92.55 | 169.52 | Close | 46.49999
6857 | 32 | 4 | CC DChg | 00:04:42 | 53:13:06 | -7595.5 | 1.2853 | 595 | 15.66 | 0 | 0 | 595 | 15.66 | 0.8333 | 21.93 | 0 | 0 | 0.8333 | 21.93 | 2025-12-06 21:34:24 | -9.7625 | -3331.345 | -87.679 | 169.27 | Close | 46.99999
6858 | 32 | 4 | CC DChg | 00:04:45 | 53:13:09 | -7595.5 | 1.2834 | 601.3 | 15.83 | 0 | 0 | 601.3 | 15.83 | 0.8414 | 22.15 | 0 | 0 | 0.8414 | 22.15 | 2025-12-06 21:34:27 | -9.748 | -3331.3918 | -87.6802 | 169.02 | Close | 47.5
6859 | 32 | 4 | CC DChg | 00:04:48 | 53:13:12 | -7595.5 | 1.2819 | 607.6 | 15.99 | 0 | 0 | 607.6 | 15.99 | 0.8495 | 22.36 | 0 | 0 | 0.8495 | 22.36 | 2025-12-06 21:34:30 | -9.7366 | -4219.6741 | -111.0593 | 168.82 | Close | 48
6860 | 32 | 4 | CC DChg | 00:04:51 | 53:13:15 | -7595.5 | 1.2797 | 614 | 16.16 | 0 | 0 | 614 | 16.16 | 0.8576 | 22.57 | 0 | 0 | 0.8576 | 22.57 | 2025-12-06 21:34:33 | -9.7199 | -2877.0707 | -75.7227 | 168.53 | Close | 48.5
6861 | 32 | 4 | CC DChg | 00:04:54 | 53:13:18 | -7595.5 | 1.2779 | 620.3 | 16.33 | 0 | 0 | 620.3 | 16.33 | 0.8657 | 22.79 | 0 | 0 | 0.8657 | 22.79 | 2025-12-06 21:34:36 | -9.7063 | -3516.4198 | -92.55 | 168.3 | Close | 48.99999
6862 | 32 | 4 | CC DChg | 00:04:57 | 53:13:21 | -7595.5 | 1.2763 | 626.6 | 16.49 | 0 | 0 | 626.6 | 16.49 | 0.8738 | 23 | 0 | 0 | 0.8738 | 23 | 2025-12-06 21:34:39 | -9.6941 | -3956.0278 | -104.1202 | 168.09 | Close | 49.5
6863 | 32 | 4 | CC DChg | 00:05:00 | 53:13:24 | -7595.5 | 1.2744 | 633 | 16.66 | 0 | 0 | 633 | 16.66 | 0.8819 | 23.21 | 0 | 0 | 0.8819 | 23.21 | 2025-12-06 21:34:42 | -9.6797 | -3331.3216 | -87.6784 | 167.84 | Close | 50
6864 | 32 | 4 | CC DChg | 00:05:03 | 53:13:27 | -7595.5 | 1.2729 | 639.3 | 16.83 | 0 | 0 | 639.3 | 16.83 | 0.8899 | 23.42 | 0 | 0 | 0.8899 | 23.42 | 2025-12-06 21:34:45 | -9.6683 | -4219.7037 | -111.06 | 167.64 | Close | 50.5
6865 | 32 | 4 | CC DChg | 00:05:06 | 53:13:30 | -7595.5 | 1.2707 | 645.6 | 16.99 | 0 | 0 | 645.6 | 16.99 | 0.898 | 23.63 | 0 | 0 | 0.898 | 23.63 | 2025-12-06 21:34:48 | -9.6516 | -2877.0505 | -75.7222 | 167.34 | Close | 50.99999
6866 | 32 | 4 | CC DChg | 00:05:09 | 53:13:33 | -7595.5 | 1.2689 | 651.9 | 17.16 | 0 | 0 | 651.9 | 17.16 | 0.906 | 23.85 | 0 | 0 | 0.906 | 23.85 | 2025-12-06 21:34:51 | -9.6379 | -3516.4938 | -92.552 | 167.11 | Close | 51.5
6867 | 32 | 4 | CC DChg | 00:05:12 | 53:13:36 | -7595.5 | 1.2673 | 658.3 | 17.33 | 0 | 0 | 658.3 | 17.33 | 0.9141 | 24.06 | 0 | 0 | 0.9141 | 24.06 | 2025-12-06 21:34:54 | -9.6258 | -3955.9444 | -104.118 | 166.9 | Close | 52
6868 | 32 | 4 | CC DChg | 00:05:15 | 53:13:39 | -7595.5 | 1.2655 | 664.6 | 17.49 | 0 | 0 | 664.6 | 17.49 | 0.9221 | 24.27 | 0 | 0 | 0.9221 | 24.27 | 2025-12-06 21:34:57 | -9.6121 | -3516.4198 | -92.55 | 166.66 | Close | 52.5
6869 | 32 | 4 | CC DChg | 00:05:18 | 53:13:42 | -7595.5 | 1.2636 | 670.9 | 17.66 | 0 | 0 | 670.9 | 17.66 | 0.9301 | 24.48 | 0 | 0 | 0.9301 | 24.48 | 2025-12-06 21:35:00 | -9.5976 | -3331.3216 | -87.6784 | 166.41 | Close | 52.99999
6870 | 32 | 4 | CC DChg | 00:05:21 | 53:13:45 | -7595.5 | 1.2617 | 677.3 | 17.83 | 0 | 0 | 677.3 | 17.83 | 0.9381 | 24.69 | 0 | 0 | 0.9381 | 24.69 | 2025-12-06 21:35:03 | -9.5832 | -3331.4152 | -87.6808 | 166.15 | Close | 53.5
6871 | 32 | 4 | CC DChg | 00:05:24 | 53:13:48 | -7595.5 | 1.2602 | 683.6 | 17.99 | 0 | 0 | 683.6 | 17.99 | 0.946 | 24.9 | 0 | 0 | 0.946 | 24.9 | 2025-12-06 21:35:06 | -9.5718 | -4219.6741 | -111.0593 | 165.97 | Close | 54
6872 | 32 | 4 | CC DChg | 00:05:27 | 53:13:51 | -7595.5 | 1.2583 | 689.9 | 18.16 | 0 | 0 | 689.9 | 18.16 | 0.954 | 25.11 | 0 | 0 | 0.954 | 25.11 | 2025-12-06 21:35:09 | -9.5574 | -3331.345 | -87.679 | 165.72 | Close | 54.5
6873 | 32 | 4 | CC DChg | 00:05:30 | 53:13:54 | -7595.5 | 1.2565 | 696.3 | 18.32 | 0 | 0 | 696.3 | 18.32 | 0.962 | 25.32 | 0 | 0 | 0.962 | 25.32 | 2025-12-06 21:35:12 | -9.5437 | -3516.3951 | -92.5494 | 165.47 | Close | 54.99999
6874 | 32 | 4 | CC DChg | 00:05:33 | 53:13:57 | -7595.5 | 1.2546 | 702.6 | 18.49 | 0 | 0 | 702.6 | 18.49 | 0.9699 | 25.53 | 0 | 0 | 0.9699 | 25.53 | 2025-12-06 21:35:15 | -9.5293 | -3331.4152 | -87.6808 | 165.23 | Close | 55.5
6875 | 32 | 4 | CC DChg | 00:05:36 | 53:14:00 | -7595.5 | 1.2531 | 708.9 | 18.66 | 0 | 0 | 708.9 | 18.66 | 0.9779 | 25.74 | 0 | 0 | 0.9779 | 25.74 | 2025-12-06 21:35:18 | -9.5179 | -4219.6741 | -111.0593 | 165.03 | Close | 56
6876 | 32 | 4 | CC DChg | 00:05:39 | 53:14:03 | -7595.5 | 1.2515 | 715.2 | 18.82 | 0 | 0 | 715.2 | 18.82 | 0.9858 | 25.95 | 0 | 0 | 0.9858 | 25.95 | 2025-12-06 21:35:21 | -9.5057 | -3955.9722 | -104.1188 | 164.82 | Close | 56.5
6877 | 32 | 4 | CC DChg | 00:05:42 | 53:14:06 | -7595.5 | 1.2496 | 721.6 | 18.99 | 0 | 0 | 721.6 | 18.99 | 0.9937 | 26.15 | 0 | 0 | 0.9937 | 26.15 | 2025-12-06 21:35:24 | -9.4913 | -3331.3216 | -87.6784 | 164.6 | Close | 56.99999
6878 | 32 | 4 | CC DChg | 00:05:45 | 53:14:09 | -7595.5 | 1.2478 | 727.9 | 19.16 | 0 | 0 | 727.9 | 19.16 | 1.0016 | 26.36 | 0 | 0 | 1.0016 | 26.36 | 2025-12-06 21:35:27 | -9.4776 | -3516.4691 | -92.5513 | 164.33 | Close | 57.5
6879 | 32 | 4 | CC DChg | 00:05:48 | 53:14:12 | -7595.5 | 1.2462 | 734.2 | 19.32 | 0 | 0 | 734.2 | 19.32 | 1.0095 | 26.57 | 0 | 0 | 1.0095 | 26.57 | 2025-12-06 21:35:30 | -9.4655 | -3955.9444 | -104.118 | 164.12 | Close | 58
6880 | 32 | 4 | CC DChg | 00:05:51 | 53:14:15 | -7595.5 | 1.2444 | 740.6 | 19.49 | 0 | 0 | 740.6 | 19.49 | 1.0174 | 26.78 | 0 | 0 | 1.0174 | 26.78 | 2025-12-06 21:35:33 | -9.4518 | -3516.4444 | -92.5507 | 163.89 | Close | 58.5
6881 | 32 | 4 | CC DChg | 00:05:54 | 53:14:18 | -7595.5 | 1.2428 | 746.9 | 19.66 | 0 | 0 | 746.9 | 19.66 | 1.0253 | 26.98 | 0 | 0 | 1.0253 | 26.98 | 2025-12-06 21:35:36 | -9.4397 | -3955.9444 | -104.118 | 163.66 | Close | 58.99999
6882 | 32 | 4 | CC DChg | 00:05:57 | 53:14:21 | -7595.5 | 1.2413 | 753.2 | 19.82 | 0 | 0 | 753.2 | 19.82 | 1.0331 | 27.19 | 0 | 0 | 1.0331 | 27.19 | 2025-12-06 21:35:39 | -9.4283 | -4219.7926 | -111.0624 | 163.48 | Close | 59.5
6883 | 32 | 4 | CC DChg | 00:06:00 | 53:14:24 | -7595.5 | 1.2394 | 759.5 | 19.99 | 0 | 0 | 759.5 | 19.99 | 1.041 | 27.4 | 0 | 0 | 1.041 | 27.4 | 2025-12-06 21:35:42 | -9.4138 | -3331.3216 | -87.6784 | 163.23 | Close | 60
6884 | 32 | 4 | CC DChg | 00:06:03 | 53:14:27 | -7595.5 | 1.2379 | 765.9 | 20.16 | 0 | 0 | 765.9 | 20.16 | 1.0488 | 27.6 | 0 | 0 | 1.0488 | 27.6 | 2025-12-06 21:35:45 | -9.4024 | -4219.7333 | -111.0608 | 163.03 | Close | 60.5
6885 | 32 | 4 | CC DChg | 00:06:06 | 53:14:30 | -7595.5 | 1.236 | 772.2 | 20.32 | 0 | 0 | 772.2 | 20.32 | 1.0566 | 27.81 | 0 | 0 | 1.0566 | 27.81 | 2025-12-06 21:35:48 | -9.388 | -3331.3216 | -87.6784 | 162.78 | Close | 61
6886 | 32 | 4 | CC DChg | 00:06:09 | 53:14:33 | -7595.5 | 1.2344 | 778.5 | 20.49 | 0 | 0 | 778.5 | 20.49 | 1.0645 | 28.02 | 0 | 0 | 1.0645 | 28.02 | 2025-12-06 21:35:51 | -9.3759 | -3956 | -104.1195 | 162.56 | Close | 61.5
6887 | 32 | 4 | CC DChg | 00:06:12 | 53:14:36 | -7595.5 | 1.2326 | 784.9 | 20.66 | 0 | 0 | 784.9 | 20.66 | 1.0723 | 28.22 | 0 | 0 | 1.0723 | 28.22 | 2025-12-06 21:35:54 | -9.3622 | -3516.3951 | -92.5494 | 162.33 | Close | 62
6888 | 32 | 4 | CC DChg | 00:06:15 | 53:14:39 | -7595.5 | 1.231 | 791.2 | 20.82 | 0 | 0 | 791.2 | 20.82 | 1.0801 | 28.43 | 0 | 0 | 1.0801 | 28.43 | 2025-12-06 21:35:57 | -9.35 | -3956 | -104.1195 | 162.11 | Close | 62.5
6889 | 32 | 4 | CC DChg | 00:06:18 | 53:14:42 | -7595.5 | 1.2295 | 797.5 | 20.99 | 0 | 0 | 797.5 | 20.99 | 1.0878 | 28.63 | 0 | 0 | 1.0878 | 28.63 | 2025-12-06 21:36:00 | -9.3386 | -4219.7333 | -111.0608 | 161.93 | Close | 63
6890 | 32 | 4 | CC DChg | 00:06:21 | 53:14:45 | -7595.5 | 1.2279 | 803.9 | 21.16 | 0 | 0 | 803.9 | 21.16 | 1.0956 | 28.84 | 0 | 0 | 1.0956 | 28.84 | 2025-12-06 21:36:03 | -9.3265 | -3956 | -104.1195 | 161.71 | Close | 63.50001
6891 | 32 | 4 | CC DChg | 00:06:24 | 53:14:48 | -7595.5 | 1.2264 | 810.2 | 21.32 | 0 | 0 | 810.2 | 21.32 | 1.1034 | 29.04 | 0 | 0 | 1.1034 | 29.04 | 2025-12-06 21:36:06 | -9.3151 | -4219.6741 | -111.0593 | 161.52 | Close | 64
6892 | 32 | 4 | CC DChg | 00:06:27 | 53:14:51 | -7595.5 | 1.2245 | 816.5 | 21.49 | 0 | 0 | 816.5 | 21.49 | 1.1111 | 29.24 | 0 | 0 | 1.1111 | 29.24 | 2025-12-06 21:36:09 | -9.3007 | -3331.3216 | -87.6784 | 161.27 | Close | 64.5
6893 | 32 | 4 | CC DChg | 00:06:30 | 53:14:54 | -7595.5 | 1.223 | 822.8 | 21.66 | 0 | 0 | 822.8 | 21.66 | 1.1189 | 29.45 | 0 | 0 | 1.1189 | 29.45 | 2025-12-06 21:36:12 | -9.2893 | -4219.7333 | -111.0608 | 161.07 | Close | 65
6894 | 32 | 4 | CC DChg | 00:06:33 | 53:14:57 | -7595.5 | 1.2214 | 829.2 | 21.82 | 0 | 0 | 829.2 | 21.82 | 1.1266 | 29.65 | 0 | 0 | 1.1266 | 29.65 | 2025-12-06 21:36:15 | -9.2771 | -3956 | -104.1195 | 160.86 | Close | 65.5
6895 | 32 | 4 | CC DChg | 00:06:36 | 53:15:00 | -7595.5 | 1.2199 | 835.5 | 21.99 | 0 | 0 | 835.5 | 21.99 | 1.1344 | 29.86 | 0 | 0 | 1.1344 | 29.86 | 2025-12-06 21:36:18 | -9.2657 | -4219.7333 | -111.0608 | 160.66 | Close | 66.00001
6896 | 32 | 4 | CC DChg | 00:06:39 | 53:15:03 | -7595.5 | 1.2183 | 841.8 | 22.16 | 0 | 0 | 841.8 | 22.16 | 1.1421 | 30.06 | 0 | 0 | 1.1421 | 30.06 | 2025-12-06 21:36:21 | -9.2536 | -3955.9444 | -104.118 | 160.45 | Close | 66.5
6897 | 32 | 4 | CC DChg | 00:06:42 | 53:15:06 | -7595.5 | 1.2165 | 848.2 | 22.32 | 0 | 0 | 848.2 | 22.32 | 1.1498 | 30.26 | 0 | 0 | 1.1498 | 30.26 | 2025-12-06 21:36:24 | -9.2399 | -3516.4444 | -92.5507 | 160.21 | Close | 67
6898 | 32 | 4 | CC DChg | 00:06:45 | 53:15:09 | -7595.5 | 1.2149 | 854.5 | 22.49 | 0 | 0 | 854.5 | 22.49 | 1.1575 | 30.46 | 0 | 0 | 1.1575 | 30.46 | 2025-12-06 21:36:27 | -9.2277 | -3956 | -104.1195 | 160 | Close | 67.50001
6899 | 32 | 4 | CC DChg | 00:06:48 | 53:15:12 | -7595.5 | 1.2134 | 860.8 | 22.66 | 0 | 0 | 860.8 | 22.66 | 1.1652 | 30.67 | 0 | 0 | 1.1652 | 30.67 | 2025-12-06 21:36:30 | -9.2164 | -4219.6741 | -111.0593 | 159.79 | Close | 68
6900 | 32 | 4 | CC DChg | 00:06:51 | 53:15:15 | -7595.5 | 1.2118 | 867.2 | 22.82 | 0 | 0 | 867.2 | 22.82 | 1.1728 | 30.87 | 0 | 0 | 1.1728 | 30.87 | 2025-12-06 21:36:33 | -9.2042 | -3955.9444 | -104.118 | 159.59 | Close | 68.5
6901 | 32 | 4 | CC DChg | 00:06:54 | 53:15:18 | -7595.5 | 1.2103 | 873.5 | 22.99 | 0 | 0 | 873.5 | 22.99 | 1.1805 | 31.07 | 0 | 0 | 1.1805 | 31.07 | 2025-12-06 21:36:36 | -9.1928 | -4219.7333 | -111.0608 | 159.4 | Close | 69
6902 | 32 | 4 | CC DChg | 00:06:57 | 53:15:21 | -7595.5 | 1.2087 | 879.8 | 23.16 | 0 | 0 | 879.8 | 23.16 | 1.1881 | 31.27 | 0 | 0 | 1.1881 | 31.27 | 2025-12-06 21:36:39 | -9.1807 | -3956 | -104.1195 | 159.19 | Close | 69.5
6903 | 32 | 4 | CC DChg | 00:07:00 | 53:15:24 | -7595.5 | 1.2072 | 886.1 | 23.32 | 0 | 0 | 886.1 | 23.32 | 1.1958 | 31.47 | 0 | 0 | 1.1958 | 31.47 | 2025-12-06 21:36:42 | -9.1693 | -4219.7333 | -111.0608 | 158.99 | Close | 70.00001
6904 | 32 | 4 | CC DChg | 00:07:03 | 53:15:27 | -7595.5 | 1.2056 | 892.5 | 23.49 | 0 | 0 | 892.5 | 23.49 | 1.2034 | 31.67 | 0 | 0 | 1.2034 | 31.67 | 2025-12-06 21:36:45 | -9.1571 | -3955.9444 | -104.118 | 158.78 | Close | 70.5
6905 | 32 | 4 | CC DChg | 00:07:06 | 53:15:30 | -7595.5 | 1.2041 | 898.8 | 23.66 | 0 | 0 | 898.8 | 23.66 | 1.2111 | 31.87 | 0 | 0 | 1.2111 | 31.87 | 2025-12-06 21:36:48 | -9.1457 | -4219.7333 | -111.0608 | 158.58 | Close | 71.00001
6906 | 32 | 4 | CC DChg | 00:07:09 | 53:15:33 | -7595.5 | 1.2025 | 905.1 | 23.82 | 0 | 0 | 905.1 | 23.82 | 1.2187 | 32.07 | 0 | 0 | 1.2187 | 32.07 | 2025-12-06 21:36:51 | -9.1336 | -3956 | -104.1195 | 158.37 | Close | 71.50001
6907 | 32 | 4 | CC DChg | 00:07:12 | 53:15:36 | -7595.5 | 1.2007 | 911.5 | 23.99 | 0 | 0 | 911.5 | 23.99 | 1.2263 | 32.27 | 0 | 0 | 1.2263 | 32.27 | 2025-12-06 21:36:54 | -9.1199 | -3516.3951 | -92.5494 | 158.13 | Close | 72
6908 | 32 | 4 | CC DChg | 00:07:15 | 53:15:39 | -7595.5 | 1.1994 | 917.8 | 24.16 | 0 | 0 | 917.8 | 24.16 | 1.2339 | 32.47 | 0 | 0 | 1.2339 | 32.47 | 2025-12-06 21:36:57 | -9.11 | -4868.8547 | -128.1453 | 157.96 | Close | 72.5
6909 | 32 | 4 | CC DChg | 00:07:18 | 53:15:42 | -7595.5 | 1.1979 | 924.1 | 24.32 | 0 | 0 | 924.1 | 24.32 | 1.2415 | 32.67 | 0 | 0 | 1.2415 | 32.67 | 2025-12-06 21:37:00 | -9.0986 | -4219.7333 | -111.0608 | 157.76 | Close | 73
6910 | 32 | 4 | CC DChg | 00:07:21 | 53:15:45 | -7595.5 | 1.1963 | 930.4 | 24.49 | 0 | 0 | 930.4 | 24.49 | 1.249 | 32.87 | 0 | 0 | 1.249 | 32.87 | 2025-12-06 21:37:03 | -9.0865 | -3956 | -104.1195 | 157.55 | Close | 73.50001
6911 | 32 | 4 | CC DChg | 00:07:24 | 53:15:48 | -7595.5 | 1.1948 | 936.8 | 24.66 | 0 | 0 | 936.8 | 24.66 | 1.2566 | 33.07 | 0 | 0 | 1.2566 | 33.07 | 2025-12-06 21:37:06 | -9.0751 | -4219.7333 | -111.0608 | 157.36 | Close | 74.00001
6912 | 32 | 4 | CC DChg | 00:07:27 | 53:15:51 | -7595.5 | 1.1935 | 943.1 | 24.82 | 0 | 0 | 943.1 | 24.82 | 1.2642 | 33.27 | 0 | 0 | 1.2642 | 33.27 | 2025-12-06 21:37:09 | -9.0652 | -4868.8547 | -128.1453 | 157.19 | Close | 74.5
6913 | 32 | 4 | CC DChg | 00:07:30 | 53:15:54 | -7595.5 | 1.1917 | 949.4 | 24.99 | 0 | 0 | 949.4 | 24.99 | 1.2717 | 33.47 | 0 | 0 | 1.2717 | 33.47 | 2025-12-06 21:37:12 | -9.0515 | -3516.4444 | -92.5507 | 156.95 | Close | 75.00001
6914 | 32 | 4 | CC DChg | 00:07:33 | 53:15:57 | -7595.5 | 1.1901 | 955.8 | 25.16 | 0 | 0 | 955.8 | 25.16 | 1.2792 | 33.67 | 0 | 0 | 1.2792 | 33.67 | 2025-12-06 21:37:15 | -9.0394 | -3955.9444 | -104.118 | 156.74 | Close | 75.5
6915 | 32 | 4 | CC DChg | 00:07:36 | 53:16:00 | -7595.5 | 1.1886 | 962.1 | 25.32 | 0 | 0 | 962.1 | 25.32 | 1.2868 | 33.87 | 0 | 0 | 1.2868 | 33.87 | 2025-12-06 21:37:18 | -9.028 | -4219.7333 | -111.0608 | 156.54 | Close | 76.00001
6916 | 32 | 4 | CC DChg | 00:07:39 | 53:16:03 | -7595.5 | 1.1873 | 968.4 | 25.49 | 0 | 0 | 968.4 | 25.49 | 1.2943 | 34.07 | 0 | 0 | 1.2943 | 34.07 | 2025-12-06 21:37:21 | -9.0181 | -4868.8547 | -128.1453 | 156.37 | Close | 76.5
6917 | 32 | 4 | CC DChg | 00:07:42 | 53:16:06 | -7595.5 | 1.1858 | 974.8 | 25.65 | 0 | 0 | 974.8 | 25.65 | 1.3018 | 34.26 | 0 | 0 | 1.3018 | 34.26 | 2025-12-06 21:37:24 | -9.0067 | -4219.7333 | -111.0608 | 156.16 | Close | 77
6918 | 32 | 4 | CC DChg | 00:07:45 | 53:16:09 | -7595.5 | 1.1839 | 981.1 | 25.82 | 0 | 0 | 981.1 | 25.82 | 1.3093 | 34.46 | 0 | 0 | 1.3093 | 34.46 | 2025-12-06 21:37:27 | -8.9923 | -3331.3684 | -87.6796 | 155.91 | Close | 77.50001
6919 | 32 | 4 | CC DChg | 00:07:48 | 53:16:12 | -7595.5 | 1.1824 | 987.4 | 25.99 | 0 | 0 | 987.4 | 25.99 | 1.3168 | 34.66 | 0 | 0 | 1.3168 | 34.66 | 2025-12-06 21:37:30 | -8.9809 | -4219.7333 | -111.0608 | 155.72 | Close | 78.00001
6920 | 32 | 4 | CC DChg | 00:07:51 | 53:16:15 | -7595.5 | 1.1811 | 993.7 | 26.15 | 0 | 0 | 993.7 | 26.15 | 1.3243 | 34.85 | 0 | 0 | 1.3243 | 34.85 | 2025-12-06 21:37:33 | -8.971 | -4868.8547 | -128.1453 | 155.55 | Close | 78.50001
6921 | 32 | 4 | CC DChg | 00:07:54 | 53:16:18 | -7595.5 | 1.1796 | 1000.1 | 26.32 | 0 | 0 | 1000.1 | 26.32 | 1.3317 | 35.05 | 0 | 0 | 1.3317 | 35.05 | 2025-12-06 21:37:36 | -8.9596 | -4219.7333 | -111.0608 | 155.36 | Close | 79.00001
6922 | 32 | 4 | CC DChg | 00:07:57 | 53:16:21 | -7595.5 | 1.178 | 1006.4 | 26.49 | 0 | 0 | 1006.4 | 26.49 | 1.3392 | 35.25 | 0 | 0 | 1.3392 | 35.25 | 2025-12-06 21:37:39 | -8.9475 | -3955.9444 | -104.118 | 155.14 | Close | 79.5
6923 | 32 | 4 | CC DChg | 00:08:00 | 53:16:24 | -7595.5 | 1.1765 | 1012.7 | 26.65 | 0 | 0 | 1012.7 | 26.65 | 1.3467 | 35.44 | 0 | 0 | 1.3467 | 35.44 | 2025-12-06 21:37:42 | -8.9361 | -4219.6741 | -111.0593 | 154.95 | Close | 80
6924 | 32 | 4 | CC DChg | 00:08:03 | 53:16:27 | -7595.5 | 1.1749 | 1019.1 | 26.82 | 0 | 0 | 1019.1 | 26.82 | 1.3541 | 35.64 | 0 | 0 | 1.3541 | 35.64 | 2025-12-06 21:37:45 | -8.9239 | -3956.0556 | -104.121 | 154.74 | Close | 80.50001
6925 | 32 | 4 | CC DChg | 00:08:06 | 53:16:30 | -7595.5 | 1.1734 | 1025.4 | 26.99 | 0 | 0 | 1025.4 | 26.99 | 1.3615 | 35.83 | 0 | 0 | 1.3615 | 35.83 | 2025-12-06 21:37:48 | -8.9125 | -4219.6741 | -111.0593 | 154.54 | Close | 81.00001
6926 | 32 | 4 | CC DChg | 00:08:09 | 53:16:33 | -7595.5 | 1.1718 | 1031.7 | 27.15 | 0 | 0 | 1031.7 | 27.15 | 1.369 | 36.03 | 0 | 0 | 1.369 | 36.03 | 2025-12-06 21:37:51 | -8.9004 | -3956 | -104.1195 | 154.33 | Close | 81.50001
6927 | 32 | 4 | CC DChg | 00:08:12 | 53:16:36 | -7595.5 | 1.1703 | 1038 | 27.32 | 0 | 0 | 1038 | 27.32 | 1.3764 | 36.23 | 0 | 0 | 1.3764 | 36.23 | 2025-12-06 21:37:54 | -8.889 | -4219.6741 | -111.0593 | 154.13 | Close | 82
6928 | 32 | 4 | CC DChg | 00:08:15 | 53:16:39 | -7595.5 | 1.1684 | 1044.4 | 27.49 | 0 | 0 | 1044.4 | 27.49 | 1.3838 | 36.42 | 0 | 0 | 1.3838 | 36.42 | 2025-12-06 21:37:57 | -8.8746 | -3331.3684 | -87.6796 | 153.88 | Close | 82.50001
6929 | 32 | 4 | CC DChg | 00:08:18 | 53:16:42 | -7595.5 | 1.1669 | 1050.7 | 27.65 | 0 | 0 | 1050.7 | 27.65 | 1.3912 | 36.61 | 0 | 0 | 1.3912 | 36.61 | 2025-12-06 21:38:00 | -8.8632 | -4219.6741 | -111.0593 | 153.68 | Close | 83
6930 | 32 | 4 | CC DChg | 00:08:21 | 53:16:45 | -7595.5 | 1.1653 | 1057 | 27.82 | 0 | 0 | 1057 | 27.82 | 1.3985 | 36.81 | 0 | 0 | 1.3985 | 36.81 | 2025-12-06 21:38:03 | -8.851 | -3956 | -104.1195 | 153.47 | Close | 83.50001
6931 | 32 | 4 | CC DChg | 00:08:24 | 53:16:48 | -7595.5 | 1.1638 | 1063.4 | 27.99 | 0 | 0 | 1063.4 | 27.99 | 1.4059 | 37 | 0 | 0 | 1.4059 | 37 | 2025-12-06 21:38:06 | -8.8396 | -4219.6741 | -111.0593 | 153.28 | Close | 84
6932 | 32 | 4 | CC DChg | 00:08:27 | 53:16:51 | -7595.5 | 1.1622 | 1069.7 | 28.15 | 0 | 0 | 1069.7 | 28.15 | 1.4133 | 37.2 | 0 | 0 | 1.4133 | 37.2 | 2025-12-06 21:38:09 | -8.8275 | -3956.0556 | -104.121 | 153.06 | Close | 84.50001
6933 | 32 | 4 | CC DChg | 00:08:30 | 53:16:54 | -7595.5 | 1.1604 | 1076 | 28.32 | 0 | 0 | 1076 | 28.32 | 1.4206 | 37.39 | 0 | 0 | 1.4206 | 37.39 | 2025-12-06 21:38:12 | -8.8138 | -3516.3951 | -92.5494 | 152.85 | Close | 85.00001
6934 | 32 | 4 | CC DChg | 00:08:33 | 53:16:57 | -7595.5 | 1.1588 | 1082.4 | 28.49 | 0 | 0 | 1082.4 | 28.49 | 1.428 | 37.58 | 0 | 0 | 1.428 | 37.58 | 2025-12-06 21:38:15 | -8.8016 | -3956 | -104.1195 | 152.64 | Close | 85.50001
6935 | 32 | 4 | CC DChg | 00:08:36 | 53:17:00 | -7595.5 | 1.1573 | 1088.7 | 28.65 | 0 | 0 | 1088.7 | 28.65 | 1.4353 | 37.78 | 0 | 0 | 1.4353 | 37.78 | 2025-12-06 21:38:18 | -8.7902 | -4219.6741 | -111.0593 | 152.42 | Close | 86.00001
6936 | 32 | 4 | CC DChg | 00:08:39 | 53:17:03 | -7595.5 | 1.1557 | 1095 | 28.82 | 0 | 0 | 1095 | 28.82 | 1.4426 | 37.97 | 0 | 0 | 1.4426 | 37.97 | 2025-12-06 21:38:21 | -8.7781 | -3956 | -104.1195 | 152.21 | Close | 86.50001
6937 | 32 | 4 | CC DChg | 00:08:42 | 53:17:06 | -7595.5 | 1.1542 | 1101.3 | 28.99 | 0 | 0 | 1101.3 | 28.99 | 1.4499 | 38.16 | 0 | 0 | 1.4499 | 38.16 | 2025-12-06 21:38:24 | -8.7667 | -4219.6741 | -111.0593 | 152.01 | Close | 87
6938 | 32 | 4 | CC DChg | 00:08:45 | 53:17:09 | -7595.5 | 1.1523 | 1107.7 | 29.15 | 0 | 0 | 1107.7 | 29.15 | 1.4572 | 38.35 | 0 | 0 | 1.4572 | 38.35 | 2025-12-06 21:38:27 | -8.7523 | -3331.3684 | -87.6796 | 151.75 | Close | 87.50001
6939 | 32 | 4 | CC DChg | 00:08:48 | 53:17:12 | -7595.5 | 1.1507 | 1114 | 29.32 | 0 | 0 | 1114 | 29.32 | 1.4645 | 38.55 | 0 | 0 | 1.4645 | 38.55 | 2025-12-06 21:38:30 | -8.7401 | -3955.9444 | -104.118 | 151.55 | Close | 88
6940 | 32 | 4 | CC DChg | 00:08:51 | 53:17:15 | -7595.5 | 1.1492 | 1120.3 | 29.49 | 0 | 0 | 1120.3 | 29.49 | 1.4718 | 38.74 | 0 | 0 | 1.4718 | 38.74 | 2025-12-06 21:38:33 | -8.7287 | -4219.7926 | -111.0624 | 151.35 | Close | 88.50001
6941 | 32 | 4 | CC DChg | 00:08:54 | 53:17:18 | -7595.5 | 1.1476 | 1126.7 | 29.65 | 0 | 0 | 1126.7 | 29.65 | 1.4791 | 38.93 | 0 | 0 | 1.4791 | 38.93 | 2025-12-06 21:38:36 | -8.7166 | -3955.9444 | -104.118 | 151.14 | Close | 89.00001
6942 | 32 | 4 | CC DChg | 00:08:57 | 53:17:21 | -7595.5 | 1.1461 | 1133 | 29.82 | 0 | 0 | 1133 | 29.82 | 1.4863 | 39.12 | 0 | 0 | 1.4863 | 39.12 | 2025-12-06 21:38:39 | -8.7052 | -4219.7333 | -111.0608 | 150.95 | Close | 89.50001
6943 | 32 | 4 | CC DChg | 00:09:00 | 53:17:24 | -7595.5 | 1.1442 | 1139.3 | 29.99 | 0 | 0 | 1139.3 | 29.99 | 1.4936 | 39.31 | 0 | 0 | 1.4936 | 39.31 | 2025-12-06 21:38:42 | -8.6907 | -3331.3216 | -87.6784 | 150.69 | Close | 90.00001
6944 | 32 | 4 | CC DChg | 00:09:03 | 53:17:27 | -7595.5 | 1.1427 | 1145.7 | 30.15 | 0 | 0 | 1145.7 | 30.15 | 1.5008 | 39.5 | 0 | 0 | 1.5008 | 39.5 | 2025-12-06 21:38:45 | -8.6794 | -4219.7333 | -111.0608 | 150.48 | Close | 90.50001
6945 | 32 | 4 | CC DChg | 00:09:06 | 53:17:30 | -7595.5 | 1.1411 | 1152 | 30.32 | 0 | 0 | 1152 | 30.32 | 1.508 | 39.69 | 0 | 0 | 1.508 | 39.69 | 2025-12-06 21:38:48 | -8.6672 | -3956 | -104.1195 | 150.29 | Close | 91.00001
6946 | 32 | 4 | CC DChg | 00:09:09 | 53:17:33 | -7595.5 | 1.1396 | 1158.3 | 30.49 | 0 | 0 | 1158.3 | 30.49 | 1.5152 | 39.88 | 0 | 0 | 1.5152 | 39.88 | 2025-12-06 21:38:51 | -8.6558 | -4219.6741 | -111.0593 | 150.09 | Close | 91.50001
6947 | 32 | 4 | CC DChg | 00:09:12 | 53:17:36 | -7595.5 | 1.1383 | 1164.6 | 30.65 | 0 | 0 | 1164.6 | 30.65 | 1.5225 | 40.07 | 0 | 0 | 1.5225 | 40.07 | 2025-12-06 21:38:54 | -8.6459 | -4868.7863 | -128.1435 | 149.92 | Close | 92
6948 | 32 | 4 | CC DChg | 00:09:15 | 53:17:39 | -7595.5 | 1.1365 | 1171 | 30.82 | 0 | 0 | 1171 | 30.82 | 1.5297 | 40.26 | 0 | 0 | 1.5297 | 40.26 | 2025-12-06 21:38:57 | -8.6323 | -3516.5432 | -92.5533 | 149.68 | Close | 92.50001
6949 | 32 | 4 | CC DChg | 00:09:18 | 53:17:42 | -7595.5 | 1.1349 | 1177.3 | 30.99 | 0 | 0 | 1177.3 | 30.99 | 1.5368 | 40.45 | 0 | 0 | 1.5368 | 40.45 | 2025-12-06 21:39:00 | -8.6201 | -3956 | -104.1195 | 149.47 | Close | 93.00002
6950 | 32 | 4 | CC DChg | 00:09:21 | 53:17:45 | -7595.5 | 1.1337 | 1183.6 | 31.15 | 0 | 0 | 1183.6 | 31.15 | 1.544 | 40.64 | 0 | 0 | 1.544 | 40.64 | 2025-12-06 21:39:03 | -8.611 | -5274.5926 | -138.8241 | 149.31 | Close | 93.50001
6951 | 32 | 4 | CC DChg | 00:09:24 | 53:17:48 | -7595.5 | 1.1321 | 1190 | 31.32 | 0 | 0 | 1190 | 31.32 | 1.5512 | 40.83 | 0 | 0 | 1.5512 | 40.83 | 2025-12-06 21:39:06 | -8.5988 | -3955.9444 | -104.118 | 149.1 | Close | 94.00001
6952 | 32 | 4 | CC DChg | 00:09:27 | 53:17:51 | -7595.5 | 1.1309 | 1196.3 | 31.49 | 0 | 0 | 1196.3 | 31.49 | 1.5584 | 41.01 | 0 | 0 | 1.5584 | 41.01 | 2025-12-06 21:39:09 | -8.5897 | -5274.6667 | -138.826 | 148.94 | Close | 94.50001
6953 | 32 | 4 | CC DChg | 00:09:30 | 53:17:54 | -7595.5 | 1.1294 | 1202.6 | 31.65 | 0 | 0 | 1202.6 | 31.65 | 1.5655 | 41.2 | 0 | 0 | 1.5655 | 41.2 | 2025-12-06 21:39:12 | -8.5783 | -4219.7926 | -111.0624 | 148.75 | Close | 95.00002
6954 | 32 | 4 | CC DChg | 00:09:33 | 53:17:57 | -7595.5 | 1.1281 | 1208.9 | 31.82 | 0 | 0 | 1208.9 | 31.82 | 1.5727 | 41.39 | 0 | 0 | 1.5727 | 41.39 | 2025-12-06 21:39:15 | -8.5685 | -4868.7863 | -128.1435 | 148.58 | Close | 95.50001
6955 | 32 | 4 | CC DChg | 00:09:36 | 53:18:00 | -7595.5 | 1.1269 | 1215.3 | 31.99 | 0 | 0 | 1215.3 | 31.99 | 1.5798 | 41.58 | 0 | 0 | 1.5798 | 41.58 | 2025-12-06 21:39:18 | -8.5593 | -5274.5185 | -138.8221 | 148.42 | Close | 96
6956 | 32 | 4 | CC DChg | 00:09:39 | 53:18:03 | -7595.5 | 1.1256 | 1221.6 | 32.15 | 0 | 0 | 1221.6 | 32.15 | 1.5869 | 41.77 | 0 | 0 | 1.5869 | 41.77 | 2025-12-06 21:39:21 | -8.5495 | -4869.0598 | -128.1507 | 148.25 | Close | 96.50002
6957 | 32 | 4 | CC DChg | 00:09:42 | 53:18:06 | -7595.5 | 1.1244 | 1227.9 | 32.32 | 0 | 0 | 1227.9 | 32.32 | 1.594 | 41.95 | 0 | 0 | 1.594 | 41.95 | 2025-12-06 21:39:24 | -8.5404 | -5274.6667 | -138.826 | 148.09 | Close | 97.00002
6958 | 32 | 4 | CC DChg | 00:09:45 | 53:18:09 | -7595.5 | 1.1232 | 1234.3 | 32.49 | 0 | 0 | 1234.3 | 32.49 | 1.6012 | 42.14 | 0 | 0 | 1.6012 | 42.14 | 2025-12-06 21:39:27 | -8.5312 | -5274.5926 | -138.8241 | 147.92 | Close | 97.50001
6959 | 32 | 4 | CC DChg | 00:09:48 | 53:18:12 | -7595.5 | 1.1216 | 1240.6 | 32.65 | 0 | 0 | 1240.6 | 32.65 | 1.6083 | 42.33 | 0 | 0 | 1.6083 | 42.33 | 2025-12-06 21:39:30 | -8.5191 | -3955.9444 | -104.118 | 147.72 | Close | 98.00001
6960 | 32 | 4 | CC DChg | 00:09:51 | 53:18:15 | -7595.5 | 1.1204 | 1246.9 | 32.82 | 0 | 0 | 1246.9 | 32.82 | 1.6154 | 42.52 | 0 | 0 | 1.6154 | 42.52 | 2025-12-06 21:39:33 | -8.51 | -5274.5926 | -138.8241 | 147.55 | Close | 98.50001
6961 | 32 | 4 | CC DChg | 00:09:54 | 53:18:18 | -7595.5 | 1.1194 | 1253.3 | 32.98 | 0 | 0 | 1253.3 | 32.98 | 1.6224 | 42.7 | 0 | 0 | 1.6224 | 42.7 | 2025-12-06 21:39:36 | -8.5024 | -6329.7778 | -166.5959 | 147.43 | Close | 99.00002
6962 | 32 | 4 | CC DChg | 00:09:57 | 53:18:21 | -7595.5 | 1.1182 | 1259.6 | 33.15 | 0 | 0 | 1259.6 | 33.15 | 1.6295 | 42.89 | 0 | 0 | 1.6295 | 42.89 | 2025-12-06 21:39:39 | -8.4933 | -5274.5185 | -138.8221 | 147.27 | Close | 99.50001
6963 | 32 | 4 | CC DChg | 00:10:00 | 53:18:24 | -7595.5 | 1.1173 | 1265.9 | 33.32 | 0 | 0 | 1265.9 | 33.32 | 1.6366 | 43.07 | 0 | 0 | 1.6366 | 43.07 | 2025-12-06 21:39:42 | -8.4864 | -7032.6914 | -185.0962 | 147.15 | Close | 100 |  | 1
6964 | 32 | 5 | CC Chg | 00:00:00 | 53:18:24 | 0 | 1.3495 | 0 | 0 | 0 | 0 | 0 | 0 | 0 | 0 | 0 | 0 | 0 | 0 | 2025-12-06 21:39:42 | 0 | 0 | 0 | 0 | Close | 0 |  | 0
6965 | 32 | 5 | CC Chg | 00:05:00 | 53:23:24 | 939.4 | 1.5708 | 78.2 | 2.06 | 78.2 | 2.06 | 0 | 0 | 0.1194 | 3.14 | 0.1194 | 3.14 | 0 | 0 | 2025-12-06 21:44:42 | 1.4755 | 353.2029 | 9.2961 | 1672.63 | Close | 6.127047
6966 | 32 | 5 | CC Chg | 00:10:00 | 53:28:24 | 939.4 | 1.6031 | 156.4 | 4.12 | 156.4 | 4.12 | 0 | 0 | 0.2438 | 6.42 | 0.2438 | 6.42 | 0 | 0 | 2025-12-06 21:49:42 | 1.5059 | 2423.5292 | 63.7858 | 1707.01 | Close | 12.2632
6967 | 32 | 5 | CC Chg | 00:15:00 | 53:33:24 | 939.4 | 1.6241 | 234.7 | 6.18 | 234.7 | 6.18 | 0 | 0 | 0.3702 | 9.74 | 0.3702 | 9.74 | 0 | 0 | 2025-12-06 21:54:42 | 1.5256 | 3727.6196 | 98.1087 | 1729.37 | Close | 18.39936
6968 | 32 | 5 | CC Chg | 00:20:00 | 53:38:24 | 939.4 | 1.6424 | 313 | 8.24 | 313 | 8.24 | 0 | 0 | 0.498 | 13.11 | 0.498 | 13.11 | 0 | 0 | 2025-12-06 21:59:42 | 1.5428 | 4277.5944 | 112.5837 | 1748.85 | Close | 24.53551
6969 | 32 | 5 | CC Chg | 00:25:00 | 53:43:24 | 939.4 | 1.6592 | 391.3 | 10.3 | 391.3 | 10.3 | 0 | 0 | 0.6273 | 16.51 | 0.6273 | 16.51 | 0 | 0 | 2025-12-06 22:04:42 | 1.5586 | 4659.5238 | 122.6358 | 1766.73 | Close | 30.67167
6970 | 32 | 5 | CC Chg | 00:30:00 | 53:48:24 | 939.4 | 1.6756 | 469.6 | 12.36 | 469.6 | 12.36 | 0 | 0 | 0.7578 | 19.94 | 0.7578 | 19.94 | 0 | 0 | 2025-12-06 22:09:42 | 1.574 | 4773.1707 | 125.6269 | 1784.19 | Close | 36.80783
6971 | 32 | 5 | CC Chg | 00:35:00 | 53:53:24 | 939.4 | 1.6923 | 547.8 | 14.42 | 547.8 | 14.42 | 0 | 0 | 0.8896 | 23.41 | 0.8896 | 23.41 | 0 | 0 | 2025-12-06 22:14:42 | 1.5897 | 4687.4225 | 123.3701 | 1801.97 | Close | 42.94398
6972 | 32 | 5 | CC Chg | 00:40:00 | 53:58:24 | 939.4 | 1.7088 | 626.1 | 16.48 | 626.1 | 16.48 | 0 | 0 | 1.0227 | 26.92 | 1.0227 | 26.92 | 0 | 0 | 2025-12-06 22:19:42 | 1.6052 | 4744.2478 | 124.8657 | 1819.43 | Close | 49.08014
6973 | 32 | 5 | CC Chg | 00:45:00 | 54:03:24 | 939.4 | 1.7261 | 704.4 | 18.54 | 704.4 | 18.54 | 0 | 0 | 1.1572 | 30.46 | 1.1572 | 30.46 | 0 | 0 | 2025-12-06 22:24:42 | 1.6214 | 4524.8504 | 119.0913 | 1837.95 | Close | 55.21629
6974 | 32 | 5 | CC Chg | 00:50:00 | 54:08:24 | 939.4 | 1.7444 | 782.7 | 20.6 | 782.7 | 20.6 | 0 | 0 | 1.293 | 34.03 | 1.293 | 34.03 | 0 | 0 | 2025-12-06 22:29:42 | 1.6386 | 4277.5956 | 112.5837 | 1857.43 | Close | 61.35245
6975 | 32 | 5 | CC Chg | 00:55:00 | 54:13:24 | 939.4 | 1.764 | 861 | 22.66 | 861 | 22.66 | 0 | 0 | 1.4303 | 37.65 | 1.4303 | 37.65 | 0 | 0 | 2025-12-06 22:34:42 | 1.657 | 3993.8776 | 105.1164 | 1878.19 | Close | 67.4886
6976 | 32 | 5 | CC Chg | 01:00:00 | 54:18:24 | 939.4 | 1.7857 | 939.2 | 24.72 | 939.2 | 24.72 | 0 | 0 | 1.5693 | 41.3 | 1.5693 | 41.3 | 0 | 0 | 2025-12-06 22:39:42 | 1.6774 | 3607.3733 | 94.9439 | 1901.4 | Close | 73.62476
6977 | 32 | 5 | CC Chg | 01:05:00 | 54:23:24 | 939.4 | 1.8095 | 1017.5 | 26.78 | 1017.5 | 26.78 | 0 | 0 | 1.71 | 45.01 | 1.71 | 45.01 | 0 | 0 | 2025-12-06 22:44:42 | 1.6998 | 3289.0756 | 86.5665 | 1926.74 | Close | 79.76091
6978 | 32 | 5 | CC Chg | 01:10:00 | 54:28:24 | 939.4 | 1.8356 | 1095.8 | 28.84 | 1095.8 | 28.84 | 0 | 0 | 1.8526 | 48.76 | 1.8526 | 48.76 | 0 | 0 | 2025-12-06 22:49:42 | 1.7243 | 2999.2337 | 78.938 | 1954.52 | Close | 85.89707
6979 | 32 | 5 | CC Chg | 01:15:00 | 54:33:24 | 939.4 | 1.8635 | 1174.1 | 30.9 | 1174.1 | 30.9 | 0 | 0 | 1.9974 | 52.57 | 1.9974 | 52.57 | 0 | 0 | 2025-12-06 22:54:42 | 1.7505 | 2805.7316 | 73.8451 | 1984.22 | Close | 92.03322
6980 | 32 | 5 | CC Chg | 01:20:00 | 54:38:24 | 939.4 | 1.8917 | 1252.4 | 32.96 | 1252.4 | 32.96 | 0 | 0 | 2.1444 | 56.44 | 2.1444 | 56.44 | 0 | 0 | 2025-12-06 22:59:42 | 1.777 | 2775.896 | 73.0599 | 2014.24 | Close | 98.1694
6981 | 32 | 5 | CC Chg | 01:21:29 | 54:39:53 | 939.4 | 1.9001 | 1275.7 | 33.58 | 1275.7 | 33.58 | 0 | 0 | 2.1887 | 57.6 | 2.1887 | 57.6 | 0 | 0 | 2025-12-06 23:01:11 | 1.7849 | 2780.1587 | 73.1721 | 2023.19 | Close | 100 |  | 1
6982 | 33 | 4 | CC DChg | 00:00:00 | 54:39:53 | -7592.4 | 1.6555 | 0 | 0 | 0 | 0 | 0 | 0 | 0 | 0 | 0 | 0 | 0 | 0 | 2025-12-06 23:01:11 | -12.5692 | 0 | 0 | 218.1 | Close | 0 |  | 0
6983 | 33 | 4 | CC DChg | 00:00:03 | 54:39:56 | -7595.5 | 1.6083 | 6.3 | 0.17 | 0 | 0 | 6.3 | 0.17 | 0.0103 | 0.27 | 0 | 0 | 0.0103 | 0.27 | 2025-12-06 23:01:14 | -12.2158 | -134.0791 | -3.5289 | 211.8 | Close | 0.4999189
6984 | 33 | 4 | CC DChg | 00:00:06 | 54:39:59 | -7595.5 | 1.5897 | 12.7 | 0.33 | 0 | 0 | 12.7 | 0.33 | 0.0204 | 0.54 | 0 | 0 | 0.0204 | 0.54 | 2025-12-06 23:01:17 | -12.0745 | -340.2947 | -8.9563 | 209.35 | Close | 0.9999126
6985 | 33 | 4 | CC DChg | 00:00:09 | 54:40:02 | -7595.5 | 1.577 | 19 | 0.5 | 0 | 0 | 19 | 0.5 | 0.0304 | 0.8 | 0 | 0 | 0.0304 | 0.8 | 2025-12-06 23:01:20 | -11.9781 | -498.3843 | -13.1172 | 207.68 | Close | 1.499906
6986 | 33 | 4 | CC DChg | 00:00:12 | 54:40:05 | -7595.5 | 1.5668 | 25.3 | 0.67 | 0 | 0 | 25.3 | 0.67 | 0.0404 | 1.06 | 0 | 0 | 0.0404 | 1.06 | 2025-12-06 23:01:23 | -11.9006 | -620.5458 | -16.3324 | 206.36 | Close | 1.999907
6987 | 33 | 4 | CC DChg | 00:00:15 | 54:40:08 | -7595.5 | 1.5575 | 31.6 | 0.83 | 0 | 0 | 31.6 | 0.83 | 0.0503 | 1.32 | 0 | 0 | 0.0503 | 1.32 | 2025-12-06 23:01:26 | -11.83 | -680.5989 | -17.9129 | 205.11 | Close | 2.499907
6988 | 33 | 4 | CC DChg | 00:00:18 | 54:40:11 | -7595.5 | 1.5494 | 38 | 1 | 0 | 0 | 38 | 1 | 0.0601 | 1.58 | 0 | 0 | 0.0601 | 1.58 | 2025-12-06 23:01:29 | -11.7684 | -781.4276 | -20.5667 | 204.04 | Close | 2.999908
6989 | 33 | 4 | CC DChg | 00:00:21 | 54:40:14 | -7595.5 | 1.542 | 44.3 | 1.17 | 0 | 0 | 44.3 | 1.17 | 0.0699 | 1.84 | 0 | 0 | 0.0699 | 1.84 | 2025-12-06 23:01:32 | -11.7122 | -855.3465 | -22.5122 | 203.07 | Close | 3.499908
6990 | 33 | 4 | CC DChg | 00:00:24 | 54:40:17 | -7595.5 | 1.5355 | 50.6 | 1.33 | 0 | 0 | 50.6 | 1.33 | 0.0796 | 2.1 | 0 | 0 | 0.0796 | 2.1 | 2025-12-06 23:01:35 | -11.6629 | -973.7799 | -25.6293 | 202.21 | Close | 3.999909
6991 | 33 | 4 | CC DChg | 00:00:27 | 54:40:20 | -7595.5 | 1.529 | 57 | 1.5 | 0 | 0 | 57 | 1.5 | 0.0893 | 2.35 | 0 | 0 | 0.0893 | 2.35 | 2025-12-06 23:01:38 | -11.6135 | -973.7786 | -25.6293 | 201.34 | Close | 4.499909
6992 | 33 | 4 | CC DChg | 00:00:30 | 54:40:23 | -7595.5 | 1.5228 | 63.3 | 1.67 | 0 | 0 | 63.3 | 1.67 | 0.099 | 2.6 | 0 | 0 | 0.099 | 2.6 | 2025-12-06 23:01:41 | -11.5664 | -1020.8987 | -26.8694 | 200.54 | Close | 4.99991
6993 | 33 | 4 | CC DChg | 00:00:33 | 54:40:26 | -7595.5 | 1.5166 | 69.6 | 1.83 | 0 | 0 | 69.6 | 1.83 | 0.1086 | 2.86 | 0 | 0 | 0.1086 | 2.86 | 2025-12-06 23:01:44 | -11.5193 | -1020.8978 | -26.8694 | 199.72 | Close | 5.49991
6994 | 33 | 4 | CC DChg | 00:00:36 | 54:40:29 | -7595.5 | 1.5113 | 76 | 2 | 0 | 0 | 76 | 2 | 0.1182 | 3.11 | 0 | 0 | 0.1182 | 3.11 | 2025-12-06 23:01:47 | -11.479 | -1194.2579 | -31.4321 | 199.03 | Close | 5.999911
6995 | 33 | 4 | CC DChg | 00:00:39 | 54:40:32 | -7595.5 | 1.5057 | 82.3 | 2.17 | 0 | 0 | 82.3 | 2.17 | 0.1277 | 3.36 | 0 | 0 | 0.1277 | 3.36 | 2025-12-06 23:01:50 | -11.4365 | -1130.2808 | -29.7483 | 198.29 | Close | 6.499912
6996 | 33 | 4 | CC DChg | 00:00:42 | 54:40:35 | -7595.5 | 1.5004 | 88.6 | 2.33 | 0 | 0 | 88.6 | 2.33 | 0.1372 | 3.61 | 0 | 0 | 0.1372 | 3.61 | 2025-12-06 23:01:53 | -11.3963 | -1194.2579 | -31.4321 | 197.59 | Close | 6.999912
6997 | 33 | 4 | CC DChg | 00:00:45 | 54:40:38 | -7595.5 | 1.4955 | 94.9 | 2.5 | 0 | 0 | 94.9 | 2.5 | 0.1467 | 3.86 | 0 | 0 | 0.1467 | 3.86 | 2025-12-06 23:01:56 | -11.359 | -1291.7483 | -33.998 | 196.95 | Close | 7.499913
6998 | 33 | 4 | CC DChg | 00:00:48 | 54:40:41 | -7595.5 | 1.4905 | 101.3 | 2.67 | 0 | 0 | 101.3 | 2.67 | 0.1562 | 4.11 | 0 | 0 | 0.1562 | 4.11 | 2025-12-06 23:01:59 | -11.3211 | -1265.9133 | -33.3181 | 196.29 | Close | 7.999913
6999 | 33 | 4 | CC DChg | 00:00:51 | 54:40:44 | -7595.5 | 1.4856 | 107.6 | 2.83 | 0 | 0 | 107.6 | 2.83 | 0.1656 | 4.36 | 0 | 0 | 0.1656 | 4.36 | 2025-12-06 23:02:02 | -11.2838 | -1291.7483 | -33.998 | 195.64 | Close | 8.499914
7000 | 33 | 4 | CC DChg | 00:00:54 | 54:40:47 | -7595.5 | 1.4812 | 113.9 | 3 | 0 | 0 | 113.9 | 3 | 0.175 | 4.61 | 0 | 0 | 0.175 | 4.61 | 2025-12-06 23:02:05 | -11.2504 | -1438.5379 | -37.8614 | 195.06 | Close | 8.999914
7001 | 33 | 4 | CC DChg | 00:00:57 | 54:40:50 | -7595.5 | 1.4766 | 120.3 | 3.17 | 0 | 0 | 120.3 | 3.17 | 0.1843 | 4.85 | 0 | 0 | 0.1843 | 4.85 | 2025-12-06 23:02:08 | -11.2155 | -1375.9928 | -36.2153 | 194.46 | Close | 9.499915
7002 | 33 | 4 | CC DChg | 00:01:00 | 54:40:53 | -7595.5 | 1.4725 | 126.6 | 3.33 | 0 | 0 | 126.6 | 3.33 | 0.1937 | 5.1 | 0 | 0 | 0.1937 | 5.1 | 2025-12-06 23:02:11 | -11.1843 | -1543.7967 | -40.6318 | 193.92 | Close | 9.999915
7003 | 33 | 4 | CC DChg | 00:01:03 | 54:40:56 | -7595.5 | 1.4679 | 132.9 | 3.5 | 0 | 0 | 132.9 | 3.5 | 0.203 | 5.34 | 0 | 0 | 0.203 | 5.34 | 2025-12-06 23:02:14 | -11.1494 | -1375.9928 | -36.2153 | 193.31 | Close | 10.49992
7004 | 33 | 4 | CC DChg | 00:01:06 | 54:40:59 | -7595.5 | 1.4642 | 139.2 | 3.66 | 0 | 0 | 139.2 | 3.66 | 0.2122 | 5.59 | 0 | 0 | 0.2122 | 5.59 | 2025-12-06 23:02:17 | -11.1213 | -1710.6937 | -45.0244 | 192.83 | Close | 10.99992
7005 | 33 | 4 | CC DChg | 00:01:09 | 54:41:02 | -7595.5 | 1.4598 | 145.6 | 3.83 | 0 | 0 | 145.6 | 3.83 | 0.2215 | 5.83 | 0 | 0 | 0.2215 | 5.83 | 2025-12-06 23:02:20 | -11.0879 | -1438.5379 | -37.8614 | 192.25 | Close | 11.49992
7006 | 33 | 4 | CC DChg | 00:01:12 | 54:41:05 | -7595.5 | 1.4561 | 151.9 | 4 | 0 | 0 | 151.9 | 4 | 0.2307 | 6.07 | 0 | 0 | 0.2307 | 6.07 | 2025-12-06 23:02:23 | -11.0598 | -1710.6937 | -45.0244 | 191.76 | Close | 11.99992
7007 | 33 | 4 | CC DChg | 00:01:15 | 54:41:08 | -7595.5 | 1.4518 | 158.2 | 4.16 | 0 | 0 | 158.2 | 4.16 | 0.2399 | 6.31 | 0 | 0 | 0.2399 | 6.31 | 2025-12-06 23:02:26 | -11.0271 | -1471.9922 | -38.7419 | 191.19 | Close | 12.49992
7008 | 33 | 4 | CC DChg | 00:01:18 | 54:41:11 | -7595.5 | 1.4484 | 164.6 | 4.33 | 0 | 0 | 164.6 | 4.33 | 0.2491 | 6.56 | 0 | 0 | 0.2491 | 6.56 | 2025-12-06 23:02:29 | -11.0013 | -1861.6373 | -48.9972 | 190.75 | Close | 12.99992
7009 | 33 | 4 | CC DChg | 00:01:21 | 54:41:14 | -7595.5 | 1.4443 | 170.9 | 4.5 | 0 | 0 | 170.9 | 4.5 | 0.2583 | 6.8 | 0 | 0 | 0.2583 | 6.8 | 2025-12-06 23:02:32 | -10.9702 | -1543.7967 | -40.6318 | 190.23 | Close | 13.49992
7010 | 33 | 4 | CC DChg | 00:01:24 | 54:41:17 | -7595.5 | 1.4409 | 177.2 | 4.66 | 0 | 0 | 177.2 | 4.66 | 0.2674 | 7.04 | 0 | 0 | 0.2674 | 7.04 | 2025-12-06 23:02:35 | -10.9443 | -1861.6373 | -48.9972 | 189.76 | Close | 13.99992
7011 | 33 | 4 | CC DChg | 00:01:27 | 54:41:20 | -7595.5 | 1.4372 | 183.6 | 4.83 | 0 | 0 | 183.6 | 4.83 | 0.2765 | 7.28 | 0 | 0 | 0.2765 | 7.28 | 2025-12-06 23:02:38 | -10.9162 | -1710.6937 | -45.0244 | 189.26 | Close | 14.49992
7012 | 33 | 4 | CC DChg | 00:01:30 | 54:41:23 | -7595.5 | 1.4338 | 189.9 | 5 | 0 | 0 | 189.9 | 5 | 0.2856 | 7.52 | 0 | 0 | 0.2856 | 7.52 | 2025-12-06 23:02:41 | -10.8904 | -1861.6373 | -48.9972 | 188.82 | Close | 14.99992
7013 | 33 | 4 | CC DChg | 00:01:33 | 54:41:26 | -7595.5 | 1.4301 | 196.2 | 5.16 | 0 | 0 | 196.2 | 5.16 | 0.2946 | 7.75 | 0 | 0 | 0.2946 | 7.75 | 2025-12-06 23:02:44 | -10.8623 | -1710.6907 | -45.0243 | 188.34 | Close | 15.49992
7014 | 33 | 4 | CC DChg | 00:01:36 | 54:41:29 | -7595.5 | 1.427 | 202.5 | 5.33 | 0 | 0 | 202.5 | 5.33 | 0.3037 | 7.99 | 0 | 0 | 0.3037 | 7.99 | 2025-12-06 23:02:47 | -10.8387 | -2041.7993 | -53.7389 | 187.93 | Close | 15.99992
7015 | 33 | 4 | CC DChg | 00:01:39 | 54:41:32 | -7595.5 | 1.4236 | 208.9 | 5.5 | 0 | 0 | 208.9 | 5.5 | 0.3127 | 8.23 | 0 | 0 | 0.3127 | 8.23 | 2025-12-06 23:02:50 | -10.8129 | -1861.634 | -48.9971 | 187.48 | Close | 16.49992
7016 | 33 | 4 | CC DChg | 00:01:42 | 54:41:35 | -7595.5 | 1.4202 | 215.2 | 5.66 | 0 | 0 | 215.2 | 5.66 | 0.3217 | 8.47 | 0 | 0 | 0.3217 | 8.47 | 2025-12-06 23:02:53 | -10.7871 | -1861.6405 | -48.9972 | 187.03 | Close | 16.99992
7017 | 33 | 4 | CC DChg | 00:01:45 | 54:41:38 | -7595.5 | 1.4171 | 221.5 | 5.83 | 0 | 0 | 221.5 | 5.83 | 0.3307 | 8.7 | 0 | 0 | 0.3307 | 8.7 | 2025-12-06 23:02:56 | -10.7636 | -2041.7921 | -53.7387 | 186.62 | Close | 17.49992
7018 | 33 | 4 | CC DChg | 00:01:48 | 54:41:41 | -7595.5 | 1.4136 | 227.9 | 6 | 0 | 0 | 227.9 | 6 | 0.3396 | 8.94 | 0 | 0 | 0.3396 | 8.94 | 2025-12-06 23:02:59 | -10.737 | -1808.4508 | -47.5973 | 186.16 | Close | 17.99992
7019 | 33 | 4 | CC DChg | 00:01:51 | 54:41:44 | -7595.5 | 1.4109 | 234.2 | 6.16 | 0 | 0 | 234.2 | 6.16 | 0.3486 | 9.17 | 0 | 0 | 0.3486 | 9.17 | 2025-12-06 23:03:02 | -10.7165 | -2344.2798 | -61.7 | 185.81 | Close | 18.49992
7020 | 33 | 4 | CC DChg | 00:01:54 | 54:41:47 | -7595.5 | 1.4078 | 240.5 | 6.33 | 0 | 0 | 240.5 | 6.33 | 0.3575 | 9.41 | 0 | 0 | 0.3575 | 9.41 | 2025-12-06 23:03:05 | -10.6929 | -2041.7993 | -53.7389 | 185.43 | Close | 18.99992
7021 | 33 | 4 | CC DChg | 00:01:57 | 54:41:50 | -7595.5 | 1.4046 | 246.9 | 6.5 | 0 | 0 | 246.9 | 6.5 | 0.3664 | 9.64 | 0 | 0 | 0.3664 | 9.64 | 2025-12-06 23:03:08 | -10.6686 | -1977.9861 | -52.0594 | 184.98 | Close | 19.49992
7022 | 33 | 4 | CC DChg | 00:02:00 | 54:41:53 | -7595.5 | 1.4019 | 253.2 | 6.66 | 0 | 0 | 253.2 | 6.66 | 0.3753 | 9.88 | 0 | 0 | 0.3753 | 9.88 | 2025-12-06 23:03:11 | -10.6481 | -2344.2881 | -61.7002 | 184.61 | Close | 19.99992
7023 | 33 | 4 | CC DChg | 00:02:03 | 54:41:56 | -7595.5 | 1.3988 | 259.5 | 6.83 | 0 | 0 | 259.5 | 6.83 | 0.3842 | 10.11 | 0 | 0 | 0.3842 | 10.11 | 2025-12-06 23:03:14 | -10.6246 | -2041.7921 | -53.7387 | 184.21 | Close | 20.49992
7024 | 33 | 4 | CC DChg | 00:02:06 | 54:41:59 | -7595.5 | 1.396 | 265.8 | 7 | 0 | 0 | 265.8 | 7 | 0.393 | 10.34 | 0 | 0 | 0.393 | 10.34 | 2025-12-06 23:03:17 | -10.6033 | -2260.5635 | -59.4967 | 183.85 | Close | 20.99993
7025 | 33 | 4 | CC DChg | 00:02:09 | 54:42:02 | -7595.5 | 1.3932 | 272.2 | 7.16 | 0 | 0 | 272.2 | 7.16 | 0.4018 | 10.58 | 0 | 0 | 0.4018 | 10.58 | 2025-12-06 23:03:20 | -10.582 | -2260.5556 | -59.4964 | 183.48 | Close | 21.49993
7026 | 33 | 4 | CC DChg | 00:02:12 | 54:42:05 | -7595.5 | 1.3901 | 278.5 | 7.33 | 0 | 0 | 278.5 | 7.33 | 0.4106 | 10.81 | 0 | 0 | 0.4106 | 10.81 | 2025-12-06 23:03:23 | -10.5585 | -2041.7993 | -53.7389 | 183.07 | Close | 21.99993
7027 | 33 | 4 | CC DChg | 00:02:15 | 54:42:08 | -7595.5 | 1.3876 | 284.8 | 7.5 | 0 | 0 | 284.8 | 7.5 | 0.4194 | 11.04 | 0 | 0 | 0.4194 | 11.04 | 2025-12-06 23:03:26 | -10.5395 | -2531.8311 | -66.6363 | 182.74 | Close | 22.49993
7028 | 33 | 4 | CC DChg | 00:02:18 | 54:42:11 | -7595.5 | 1.3848 | 291.2 | 7.66 | 0 | 0 | 291.2 | 7.66 | 0.4282 | 11.27 | 0 | 0 | 0.4282 | 11.27 | 2025-12-06 23:03:29 | -10.5182 | -2260.5476 | -59.4962 | 182.37 | Close | 22.99993
7029 | 33 | 4 | CC DChg | 00:02:21 | 54:42:14 | -7595.5 | 1.382 | 297.5 | 7.83 | 0 | 0 | 297.5 | 7.83 | 0.437 | 11.5 | 0 | 0 | 0.437 | 11.5 | 2025-12-06 23:03:32 | -10.497 | -2260.5714 | -59.4969 | 182 | Close | 23.49993
7030 | 33 | 4 | CC DChg | 00:02:24 | 54:42:17 | -7595.5 | 1.3795 | 303.8 | 8 | 0 | 0 | 303.8 | 8 | 0.4457 | 11.73 | 0 | 0 | 0.4457 | 11.73 | 2025-12-06 23:03:35 | -10.478 | -2531.8133 | -66.6358 | 181.67 | Close | 23.99993
7031 | 33 | 4 | CC DChg | 00:02:27 | 54:42:20 | -7595.5 | 1.3771 | 310.1 | 8.16 | 0 | 0 | 310.1 | 8.16 | 0.4544 | 11.96 | 0 | 0 | 0.4544 | 11.96 | 2025-12-06 23:03:38 | -10.4597 | -2637.3333 | -69.413 | 181.36 | Close | 24.49993
7032 | 33 | 4 | CC DChg | 00:02:30 | 54:42:23 | -7595.5 | 1.3743 | 316.5 | 8.33 | 0 | 0 | 316.5 | 8.33 | 0.4631 | 12.19 | 0 | 0 | 0.4631 | 12.19 | 2025-12-06 23:03:41 | -10.4385 | -2260.5476 | -59.4962 | 180.98 | Close | 24.99993
7033 | 33 | 4 | CC DChg | 00:02:33 | 54:42:26 | -7595.5 | 1.3718 | 322.8 | 8.5 | 0 | 0 | 322.8 | 8.5 | 0.4718 | 12.42 | 0 | 0 | 0.4718 | 12.42 | 2025-12-06 23:03:44 | -10.4195 | -2531.84 | -66.6365 | 180.66 | Close | 25.49993
7034 | 33 | 4 | CC DChg | 00:02:36 | 54:42:29 | -7595.5 | 1.3693 | 329.1 | 8.66 | 0 | 0 | 329.1 | 8.66 | 0.4805 | 12.65 | 0 | 0 | 0.4805 | 12.65 | 2025-12-06 23:03:47 | -10.4005 | -2531.8133 | -66.6358 | 180.33 | Close | 25.99993
7035 | 33 | 4 | CC DChg | 00:02:39 | 54:42:32 | -7595.5 | 1.3668 | 335.5 | 8.83 | 0 | 0 | 335.5 | 8.83 | 0.4891 | 12.87 | 0 | 0 | 0.4891 | 12.87 | 2025-12-06 23:03:50 | -10.3815 | -2531.8311 | -66.6363 | 179.99 | Close | 26.49993
7036 | 33 | 4 | CC DChg | 00:02:42 | 54:42:35 | -7595.5 | 1.3643 | 341.8 | 9 | 0 | 0 | 341.8 | 9 | 0.4978 | 13.1 | 0 | 0 | 0.4978 | 13.1 | 2025-12-06 23:03:53 | -10.3625 | -2531.8222 | -66.636 | 179.67 | Close | 26.99993
7037 | 33 | 4 | CC DChg | 00:02:45 | 54:42:38 | -7595.5 | 1.3622 | 348.1 | 9.16 | 0 | 0 | 348.1 | 9.16 | 0.5064 | 13.33 | 0 | 0 | 0.5064 | 13.33 | 2025-12-06 23:03:56 | -10.3466 | -3014.0847 | -79.3289 | 179.4 | Close | 27.49993
7038 | 33 | 4 | CC DChg | 00:02:48 | 54:42:41 | -7595.5 | 1.3594 | 354.5 | 9.33 | 0 | 0 | 354.5 | 9.33 | 0.515 | 13.56 | 0 | 0 | 0.515 | 13.56 | 2025-12-06 23:03:59 | -10.3253 | -2260.5556 | -59.4964 | 179.03 | Close | 27.99993
7039 | 33 | 4 | CC DChg | 00:02:51 | 54:42:44 | -7595.5 | 1.3572 | 360.8 | 9.5 | 0 | 0 | 360.8 | 9.5 | 0.5236 | 13.78 | 0 | 0 | 0.5236 | 13.78 | 2025-12-06 23:04:02 | -10.3086 | -2877.0808 | -75.723 | 178.74 | Close | 28.49993
7040 | 33 | 4 | CC DChg | 00:02:54 | 54:42:47 | -7595.5 | 1.355 | 367.1 | 9.66 | 0 | 0 | 367.1 | 9.66 | 0.5322 | 14.01 | 0 | 0 | 0.5322 | 14.01 | 2025-12-06 23:04:05 | -10.2919 | -2877.0707 | -75.7227 | 178.45 | Close | 28.99993
7041 | 33 | 4 | CC DChg | 00:02:57 | 54:42:50 | -7595.5 | 1.3529 | 373.4 | 9.83 | 0 | 0 | 373.4 | 9.83 | 0.5408 | 14.23 | 0 | 0 | 0.5408 | 14.23 | 2025-12-06 23:04:08 | -10.2759 | -3014.0952 | -79.3292 | 178.17 | Close | 29.49994
7042 | 33 | 4 | CC DChg | 00:03:00 | 54:42:53 | -7595.5 | 1.3504 | 379.8 | 10 | 0 | 0 | 379.8 | 10 | 0.5493 | 14.46 | 0 | 0 | 0.5493 | 14.46 | 2025-12-06 23:04:11 | -10.2569 | -2531.8222 | -66.636 | 177.84 | Close | 29.99993
7043 | 33 | 4 | CC DChg | 00:03:03 | 54:42:56 | -7595.5 | 1.3482 | 386.1 | 10.16 | 0 | 0 | 386.1 | 10.16 | 0.5579 | 14.68 | 0 | 0 | 0.5579 | 14.68 | 2025-12-06 23:04:14 | -10.2402 | -2877.0707 | -75.7227 | 177.55 | Close | 30.49993
7044 | 33 | 4 | CC DChg | 00:03:06 | 54:42:59 | -7595.5 | 1.3461 | 392.4 | 10.33 | 0 | 0 | 392.4 | 10.33 | 0.5664 | 14.91 | 0 | 0 | 0.5664 | 14.91 | 2025-12-06 23:04:17 | -10.2243 | -3014.0741 | -79.3286 | 177.28 | Close | 30.99993
7045 | 33 | 4 | CC DChg | 00:03:09 | 54:43:02 | -7595.5 | 1.3436 | 398.8 | 10.5 | 0 | 0 | 398.8 | 10.5 | 0.5749 | 15.13 | 0 | 0 | 0.5749 | 15.13 | 2025-12-06 23:04:20 | -10.2053 | -2531.84 | -66.6365 | 176.95 | Close | 31.49994
7046 | 33 | 4 | CC DChg | 00:03:12 | 54:43:05 | -7595.5 | 1.3414 | 405.1 | 10.66 | 0 | 0 | 405.1 | 10.66 | 0.5834 | 15.35 | 0 | 0 | 0.5834 | 15.35 | 2025-12-06 23:04:23 | -10.1886 | -2877.0505 | -75.7222 | 176.66 | Close | 31.99993
7047 | 33 | 4 | CC DChg | 00:03:15 | 54:43:08 | -7595.5 | 1.3392 | 411.4 | 10.83 | 0 | 0 | 411.4 | 10.83 | 0.5919 | 15.58 | 0 | 0 | 0.5919 | 15.58 | 2025-12-06 23:04:26 | -10.1719 | -2877.0909 | -75.7233 | 176.37 | Close | 32.49994
7048 | 33 | 4 | CC DChg | 00:03:18 | 54:43:11 | -7595.5 | 1.3374 | 417.8 | 10.99 | 0 | 0 | 417.8 | 10.99 | 0.6004 | 15.8 | 0 | 0 | 0.6004 | 15.8 | 2025-12-06 23:04:29 | -10.1582 | -3516.4198 | -92.55 | 176.13 | Close | 32.99994
7049 | 33 | 4 | CC DChg | 00:03:21 | 54:43:14 | -7595.5 | 1.3349 | 424.1 | 11.16 | 0 | 0 | 424.1 | 11.16 | 0.6088 | 16.02 | 0 | 0 | 0.6088 | 16.02 | 2025-12-06 23:04:32 | -10.1392 | -2531.84 | -66.6365 | 175.8 | Close | 33.49994
7050 | 33 | 4 | CC DChg | 00:03:24 | 54:43:17 | -7595.5 | 1.333 | 430.4 | 11.33 | 0 | 0 | 430.4 | 11.33 | 0.6173 | 16.25 | 0 | 0 | 0.6173 | 16.25 | 2025-12-06 23:04:35 | -10.1248 | -3331.3216 | -87.6784 | 175.55 | Close | 33.99994
7051 | 33 | 4 | CC DChg | 00:03:27 | 54:43:20 | -7595.5 | 1.3309 | 436.7 | 11.49 | 0 | 0 | 436.7 | 11.49 | 0.6257 | 16.47 | 0 | 0 | 0.6257 | 16.47 | 2025-12-06 23:04:38 | -10.1088 | -3014.0952 | -79.3292 | 175.26 | Close | 34.49994
7052 | 33 | 4 | CC DChg | 00:03:30 | 54:43:23 | -7595.5 | 1.329 | 443.1 | 11.66 | 0 | 0 | 443.1 | 11.66 | 0.6341 | 16.69 | 0 | 0 | 0.6341 | 16.69 | 2025-12-06 23:04:41 | -10.0944 | -3331.345 | -87.679 | 175.03 | Close | 34.99994
7053 | 33 | 4 | CC DChg | 00:03:33 | 54:43:26 | -7595.5 | 1.3268 | 449.4 | 11.83 | 0 | 0 | 449.4 | 11.83 | 0.6425 | 16.91 | 0 | 0 | 0.6425 | 16.91 | 2025-12-06 23:04:44 | -10.0777 | -2877.0707 | -75.7227 | 174.74 | Close | 35.49994
7054 | 33 | 4 | CC DChg | 00:03:36 | 54:43:29 | -7595.5 | 1.325 | 455.7 | 11.99 | 0 | 0 | 455.7 | 11.99 | 0.6509 | 17.13 | 0 | 0 | 0.6509 | 17.13 | 2025-12-06 23:04:47 | -10.064 | -3516.4444 | -92.5507 | 174.5 | Close | 35.99994
7055 | 33 | 4 | CC DChg | 00:03:39 | 54:43:32 | -7595.5 | 1.3231 | 462.1 | 12.16 | 0 | 0 | 462.1 | 12.16 | 0.6593 | 17.35 | 0 | 0 | 0.6593 | 17.35 | 2025-12-06 23:04:50 | -10.0496 | -3331.3684 | -87.6796 | 174.25 | Close | 36.49994
7056 | 33 | 4 | CC DChg | 00:03:42 | 54:43:35 | -7595.5 | 1.3213 | 468.4 | 12.33 | 0 | 0 | 468.4 | 12.33 | 0.6677 | 17.57 | 0 | 0 | 0.6677 | 17.57 | 2025-12-06 23:04:53 | -10.0359 | -3516.4198 | -92.55 | 174.01 | Close | 36.99994
7057 | 33 | 4 | CC DChg | 00:03:45 | 54:43:38 | -7595.5 | 1.3191 | 474.7 | 12.49 | 0 | 0 | 474.7 | 12.49 | 0.676 | 17.79 | 0 | 0 | 0.676 | 17.79 | 2025-12-06 23:04:56 | -10.0192 | -2877.0707 | -75.7227 | 173.71 | Close | 37.49994
7058 | 33 | 4 | CC DChg | 00:03:48 | 54:43:41 | -7595.5 | 1.3172 | 481 | 12.66 | 0 | 0 | 481 | 12.66 | 0.6844 | 18.01 | 0 | 0 | 0.6844 | 18.01 | 2025-12-06 23:04:59 | -10.0048 | -3331.345 | -87.679 | 173.47 | Close | 37.99994
7059 | 33 | 4 | CC DChg | 00:03:51 | 54:43:44 | -7595.5 | 1.3154 | 487.4 | 12.83 | 0 | 0 | 487.4 | 12.83 | 0.6927 | 18.23 | 0 | 0 | 0.6927 | 18.23 | 2025-12-06 23:05:02 | -9.9911 | -3516.4444 | -92.5507 | 173.23 | Close | 38.49995
7060 | 33 | 4 | CC DChg | 00:03:54 | 54:43:47 | -7595.5 | 1.3135 | 493.7 | 12.99 | 0 | 0 | 493.7 | 12.99 | 0.701 | 18.45 | 0 | 0 | 0.701 | 18.45 | 2025-12-06 23:05:05 | -9.9767 | -3331.3216 | -87.6784 | 172.98 | Close | 38.99994
7061 | 33 | 4 | CC DChg | 00:03:57 | 54:43:50 | -7595.5 | 1.3113 | 500 | 13.16 | 0 | 0 | 500 | 13.16 | 0.7093 | 18.67 | 0 | 0 | 0.7093 | 18.67 | 2025-12-06 23:05:08 | -9.96 | -2877.0909 | -75.7233 | 172.72 | Close | 39.49994
7062 | 33 | 4 | CC DChg | 00:04:00 | 54:43:53 | -7595.5 | 1.3098 | 506.4 | 13.33 | 0 | 0 | 506.4 | 13.33 | 0.7176 | 18.89 | 0 | 0 | 0.7176 | 18.89 | 2025-12-06 23:05:11 | -9.9486 | -4219.6741 | -111.0593 | 172.5 | Close | 39.99994
7063 | 33 | 4 | CC DChg | 00:04:03 | 54:43:56 | -7595.5 | 1.3079 | 512.7 | 13.49 | 0 | 0 | 512.7 | 13.49 | 0.7259 | 19.11 | 0 | 0 | 0.7259 | 19.11 | 2025-12-06 23:05:14 | -9.9341 | -3331.3918 | -87.6802 | 172.25 | Close | 40.49995
7064 | 33 | 4 | CC DChg | 00:04:06 | 54:43:59 | -7595.5 | 1.3061 | 519 | 13.66 | 0 | 0 | 519 | 13.66 | 0.7342 | 19.32 | 0 | 0 | 0.7342 | 19.32 | 2025-12-06 23:05:17 | -9.9205 | -3516.3951 | -92.5494 | 172.01 | Close | 40.99994
7065 | 33 | 4 | CC DChg | 00:04:09 | 54:44:02 | -7595.5 | 1.3045 | 525.4 | 13.83 | 0 | 0 | 525.4 | 13.83 | 0.7424 | 19.54 | 0 | 0 | 0.7424 | 19.54 | 2025-12-06 23:05:20 | -9.9083 | -3956 | -104.1195 | 171.79 | Close | 41.49995
7066 | 33 | 4 | CC DChg | 00:04:12 | 54:44:05 | -7595.5 | 1.3023 | 531.7 | 13.99 | 0 | 0 | 531.7 | 13.99 | 0.7507 | 19.76 | 0 | 0 | 0.7507 | 19.76 | 2025-12-06 23:05:23 | -9.8916 | -2877.0505 | -75.7222 | 171.51 | Close | 41.99994
7067 | 33 | 4 | CC DChg | 00:04:15 | 54:44:08 | -7595.5 | 1.3005 | 538 | 14.16 | 0 | 0 | 538 | 14.16 | 0.7589 | 19.97 | 0 | 0 | 0.7589 | 19.97 | 2025-12-06 23:05:26 | -9.8779 | -3516.4691 | -92.5513 | 171.27 | Close | 42.49995
7068 | 33 | 4 | CC DChg | 00:04:18 | 54:44:11 | -7595.5 | 1.2986 | 544.3 | 14.33 | 0 | 0 | 544.3 | 14.33 | 0.7671 | 20.19 | 0 | 0 | 0.7671 | 20.19 | 2025-12-06 23:05:29 | -9.8635 | -3331.3216 | -87.6784 | 171.02 | Close | 42.99995
7069 | 33 | 4 | CC DChg | 00:04:21 | 54:44:14 | -7595.5 | 1.2971 | 550.7 | 14.49 | 0 | 0 | 550.7 | 14.49 | 0.7754 | 20.41 | 0 | 0 | 0.7754 | 20.41 | 2025-12-06 23:05:32 | -9.8521 | -4219.7333 | -111.0608 | 170.83 | Close | 43.49995
7070 | 33 | 4 | CC DChg | 00:04:24 | 54:44:17 | -7595.5 | 1.2949 | 557 | 14.66 | 0 | 0 | 557 | 14.66 | 0.7836 | 20.62 | 0 | 0 | 0.7836 | 20.62 | 2025-12-06 23:05:35 | -9.8354 | -2877.0505 | -75.7222 | 170.56 | Close | 43.99994
7071 | 33 | 4 | CC DChg | 00:04:27 | 54:44:20 | -7595.5 | 1.2934 | 563.3 | 14.83 | 0 | 0 | 563.3 | 14.83 | 0.7917 | 20.84 | 0 | 0 | 0.7917 | 20.84 | 2025-12-06 23:05:38 | -9.824 | -4219.7333 | -111.0608 | 170.34 | Close | 44.49995
7072 | 33 | 4 | CC DChg | 00:04:30 | 54:44:23 | -7595.5 | 1.2915 | 569.7 | 14.99 | 0 | 0 | 569.7 | 14.99 | 0.7999 | 21.05 | 0 | 0 | 0.7999 | 21.05 | 2025-12-06 23:05:41 | -9.8096 | -3331.345 | -87.679 | 170.09 | Close | 44.99995
7073 | 33 | 4 | CC DChg | 00:04:33 | 54:44:26 | -7595.5 | 1.2896 | 576 | 15.16 | 0 | 0 | 576 | 15.16 | 0.8081 | 21.27 | 0 | 0 | 0.8081 | 21.27 | 2025-12-06 23:05:44 | -9.7951 | -3331.3684 | -87.6796 | 169.84 | Close | 45.49995
7074 | 33 | 4 | CC DChg | 00:04:36 | 54:44:29 | -7595.5 | 1.2878 | 582.3 | 15.33 | 0 | 0 | 582.3 | 15.33 | 0.8163 | 21.48 | 0 | 0 | 0.8163 | 21.48 | 2025-12-06 23:05:47 | -9.7815 | -3516.4198 | -92.55 | 169.59 | Close | 45.99995
7075 | 33 | 4 | CC DChg | 00:04:39 | 54:44:32 | -7595.5 | 1.2859 | 588.6 | 15.49 | 0 | 0 | 588.6 | 15.49 | 0.8244 | 21.7 | 0 | 0 | 0.8244 | 21.7 | 2025-12-06 23:05:50 | -9.767 | -3331.345 | -87.679 | 169.35 | Close | 46.49995
7076 | 33 | 4 | CC DChg | 00:04:42 | 54:44:35 | -7595.5 | 1.2841 | 595 | 15.66 | 0 | 0 | 595 | 15.66 | 0.8325 | 21.91 | 0 | 0 | 0.8325 | 21.91 | 2025-12-06 23:05:53 | -9.7534 | -3516.4198 | -92.55 | 169.11 | Close | 46.99995
7077 | 33 | 4 | CC DChg | 00:04:45 | 54:44:38 | -7595.5 | 1.2825 | 601.3 | 15.83 | 0 | 0 | 601.3 | 15.83 | 0.8407 | 22.13 | 0 | 0 | 0.8407 | 22.13 | 2025-12-06 23:05:56 | -9.7412 | -3956 | -104.1195 | 168.9 | Close | 47.49995
7078 | 33 | 4 | CC DChg | 00:04:48 | 54:44:41 | -7595.5 | 1.2806 | 607.6 | 15.99 | 0 | 0 | 607.6 | 15.99 | 0.8488 | 22.34 | 0 | 0 | 0.8488 | 22.34 | 2025-12-06 23:05:59 | -9.7268 | -3331.3684 | -87.6796 | 168.65 | Close | 47.99996
7079 | 33 | 4 | CC DChg | 00:04:51 | 54:44:44 | -7595.5 | 1.2788 | 614 | 16.16 | 0 | 0 | 614 | 16.16 | 0.8569 | 22.55 | 0 | 0 | 0.8569 | 22.55 | 2025-12-06 23:06:02 | -9.7131 | -3516.3951 | -92.5494 | 168.42 | Close | 48.49995
7080 | 33 | 4 | CC DChg | 00:04:54 | 54:44:47 | -7595.5 | 1.2769 | 620.3 | 16.33 | 0 | 0 | 620.3 | 16.33 | 0.865 | 22.76 | 0 | 0 | 0.865 | 22.76 | 2025-12-06 23:06:05 | -9.6987 | -3331.345 | -87.679 | 168.17 | Close | 48.99995
7081 | 33 | 4 | CC DChg | 00:04:57 | 54:44:50 | -7595.5 | 1.2751 | 626.6 | 16.49 | 0 | 0 | 626.6 | 16.49 | 0.873 | 22.98 | 0 | 0 | 0.873 | 22.98 | 2025-12-06 23:06:08 | -9.685 | -3516.4444 | -92.5507 | 167.93 | Close | 49.49995
7082 | 33 | 4 | CC DChg | 00:05:00 | 54:44:53 | -7595.5 | 1.2735 | 633 | 16.66 | 0 | 0 | 633 | 16.66 | 0.8811 | 23.19 | 0 | 0 | 0.8811 | 23.19 | 2025-12-06 23:06:11 | -9.6728 | -3955.9722 | -104.1188 | 167.71 | Close | 49.99995
7083 | 33 | 4 | CC DChg | 00:05:03 | 54:44:56 | -7595.5 | 1.2713 | 639.3 | 16.83 | 0 | 0 | 639.3 | 16.83 | 0.8891 | 23.4 | 0 | 0 | 0.8891 | 23.4 | 2025-12-06 23:06:14 | -9.6561 | -2877.0505 | -75.7222 | 167.42 | Close | 50.49995
7084 | 33 | 4 | CC DChg | 00:05:06 | 54:44:59 | -7595.5 | 1.2698 | 645.6 | 16.99 | 0 | 0 | 645.6 | 16.99 | 0.8972 | 23.61 | 0 | 0 | 0.8972 | 23.61 | 2025-12-06 23:06:17 | -9.6447 | -4219.7333 | -111.0608 | 167.22 | Close | 50.99995
7085 | 33 | 4 | CC DChg | 00:05:09 | 54:45:02 | -7595.5 | 1.2679 | 651.9 | 17.16 | 0 | 0 | 651.9 | 17.16 | 0.9052 | 23.82 | 0 | 0 | 0.9052 | 23.82 | 2025-12-06 23:06:20 | -9.6303 | -3331.3684 | -87.6796 | 166.98 | Close | 51.49996
7086 | 33 | 4 | CC DChg | 00:05:12 | 54:45:05 | -7595.5 | 1.2664 | 658.3 | 17.33 | 0 | 0 | 658.3 | 17.33 | 0.9132 | 24.04 | 0 | 0 | 0.9132 | 24.04 | 2025-12-06 23:06:23 | -9.6189 | -4219.7037 | -111.06 | 166.78 | Close | 51.99996
7087 | 33 | 4 | CC DChg | 00:05:15 | 54:45:08 | -7595.5 | 1.2642 | 664.6 | 17.49 | 0 | 0 | 664.6 | 17.49 | 0.9213 | 24.25 | 0 | 0 | 0.9213 | 24.25 | 2025-12-06 23:06:26 | -9.6022 | -2877.0505 | -75.7222 | 166.49 | Close | 52.49995
7088 | 33 | 4 | CC DChg | 00:05:18 | 54:45:11 | -7595.5 | 1.2627 | 670.9 | 17.66 | 0 | 0 | 670.9 | 17.66 | 0.9292 | 24.46 | 0 | 0 | 0.9292 | 24.46 | 2025-12-06 23:06:29 | -9.5908 | -4219.7333 | -111.0608 | 166.32 | Close | 52.99996
7089 | 33 | 4 | CC DChg | 00:05:21 | 54:45:14 | -7595.5 | 1.2608 | 677.3 | 17.83 | 0 | 0 | 677.3 | 17.83 | 0.9372 | 24.67 | 0 | 0 | 0.9372 | 24.67 | 2025-12-06 23:06:32 | -9.5764 | -3331.3684 | -87.6796 | 166.03 | Close | 53.49996
7090 | 33 | 4 | CC DChg | 00:05:24 | 54:45:17 | -7595.5 | 1.2593 | 683.6 | 17.99 | 0 | 0 | 683.6 | 17.99 | 0.9452 | 24.88 | 0 | 0 | 0.9452 | 24.88 | 2025-12-06 23:06:35 | -9.565 | -4219.7037 | -111.06 | 165.85 | Close | 53.99996
7091 | 33 | 4 | CC DChg | 00:05:27 | 54:45:20 | -7595.5 | 1.2577 | 689.9 | 18.16 | 0 | 0 | 689.9 | 18.16 | 0.9532 | 25.09 | 0 | 0 | 0.9532 | 25.09 | 2025-12-06 23:06:38 | -9.5528 | -3955.9444 | -104.118 | 165.64 | Close | 54.49995
7092 | 33 | 4 | CC DChg | 00:05:30 | 54:45:23 | -7595.5 | 1.2555 | 696.3 | 18.32 | 0 | 0 | 696.3 | 18.32 | 0.9611 | 25.3 | 0 | 0 | 0.9611 | 25.3 | 2025-12-06 23:06:41 | -9.5361 | -2877.1313 | -75.7243 | 165.35 | Close | 54.99996
7093 | 33 | 4 | CC DChg | 00:05:33 | 54:45:26 | -7595.5 | 1.254 | 702.6 | 18.49 | 0 | 0 | 702.6 | 18.49 | 0.9691 | 25.51 | 0 | 0 | 0.9691 | 25.51 | 2025-12-06 23:06:44 | -9.5247 | -4219.6741 | -111.0593 | 165.15 | Close | 55.49996
7094 | 33 | 4 | CC DChg | 00:05:36 | 54:45:29 | -7595.5 | 1.2521 | 708.9 | 18.66 | 0 | 0 | 708.9 | 18.66 | 0.977 | 25.71 | 0 | 0 | 0.977 | 25.71 | 2025-12-06 23:06:47 | -9.5103 | -3331.3918 | -87.6802 | 164.9 | Close | 55.99997
7095 | 33 | 4 | CC DChg | 00:05:39 | 54:45:32 | -7595.5 | 1.2506 | 715.2 | 18.82 | 0 | 0 | 715.2 | 18.82 | 0.9849 | 25.92 | 0 | 0 | 0.9849 | 25.92 | 2025-12-06 23:06:50 | -9.4989 | -4219.6148 | -111.0577 | 164.7 | Close | 56.49996
7096 | 33 | 4 | CC DChg | 00:05:42 | 54:45:35 | -7595.5 | 1.249 | 721.6 | 18.99 | 0 | 0 | 721.6 | 18.99 | 0.9928 | 26.13 | 0 | 0 | 0.9928 | 26.13 | 2025-12-06 23:06:53 | -9.4868 | -3956.0278 | -104.1202 | 164.49 | Close | 56.99996
7097 | 33 | 4 | CC DChg | 00:05:45 | 54:45:38 | -7595.5 | 1.2468 | 727.9 | 19.16 | 0 | 0 | 727.9 | 19.16 | 1.0007 | 26.34 | 0 | 0 | 1.0007 | 26.34 | 2025-12-06 23:06:56 | -9.47 | -2877.0707 | -75.7227 | 164.2 | Close | 57.49996
7098 | 33 | 4 | CC DChg | 00:05:48 | 54:45:41 | -7595.5 | 1.2453 | 734.2 | 19.32 | 0 | 0 | 734.2 | 19.32 | 1.0086 | 26.55 | 0 | 0 | 1.0086 | 26.55 | 2025-12-06 23:06:59 | -9.4587 | -4219.763 | -111.0616 | 164.01 | Close | 57.99997
7099 | 33 | 4 | CC DChg | 00:05:51 | 54:45:44 | -7595.5 | 1.2437 | 740.6 | 19.49 | 0 | 0 | 740.6 | 19.49 | 1.0165 | 26.75 | 0 | 0 | 1.0165 | 26.75 | 2025-12-06 23:07:02 | -9.4465 | -3955.8889 | -104.1166 | 163.78 | Close | 58.49996
7100 | 33 | 4 | CC DChg | 00:05:54 | 54:45:47 | -7595.5 | 1.2419 | 746.9 | 19.66 | 0 | 0 | 746.9 | 19.66 | 1.0244 | 26.96 | 0 | 0 | 1.0244 | 26.96 | 2025-12-06 23:07:05 | -9.4328 | -3516.4938 | -92.552 | 163.56 | Close | 58.99997
7101 | 33 | 4 | CC DChg | 00:05:57 | 54:45:50 | -7595.5 | 1.24 | 753.2 | 19.82 | 0 | 0 | 753.2 | 19.82 | 1.0322 | 27.17 | 0 | 0 | 1.0322 | 27.17 | 2025-12-06 23:07:08 | -9.4184 | -3331.3216 | -87.6784 | 163.31 | Close | 59.49996
7102 | 33 | 4 | CC DChg | 00:06:00 | 54:45:53 | -7595.5 | 1.2385 | 759.5 | 19.99 | 0 | 0 | 759.5 | 19.99 | 1.0401 | 27.37 | 0 | 0 | 1.0401 | 27.37 | 2025-12-06 23:07:11 | -9.407 | -4219.7333 | -111.0608 | 163.11 | Close | 59.99997
7103 | 33 | 4 | CC DChg | 00:06:03 | 54:45:56 | -7595.5 | 1.2369 | 765.9 | 20.16 | 0 | 0 | 765.9 | 20.16 | 1.0479 | 27.58 | 0 | 0 | 1.0479 | 27.58 | 2025-12-06 23:07:14 | -9.3948 | -3955.9444 | -104.118 | 162.9 | Close | 60.49996
7104 | 33 | 4 | CC DChg | 00:06:06 | 54:45:59 | -7595.5 | 1.2354 | 772.2 | 20.32 | 0 | 0 | 772.2 | 20.32 | 1.0557 | 27.79 | 0 | 0 | 1.0557 | 27.79 | 2025-12-06 23:07:17 | -9.3835 | -4219.7333 | -111.0608 | 162.7 | Close | 60.99997
7105 | 33 | 4 | CC DChg | 00:06:09 | 54:46:02 | -7595.5 | 1.2335 | 778.5 | 20.49 | 0 | 0 | 778.5 | 20.49 | 1.0635 | 27.99 | 0 | 0 | 1.0635 | 27.99 | 2025-12-06 23:07:20 | -9.369 | -3331.3216 | -87.6784 | 162.45 | Close | 61.49996
7106 | 33 | 4 | CC DChg | 00:06:12 | 54:46:05 | -7595.5 | 1.2317 | 784.9 | 20.66 | 0 | 0 | 784.9 | 20.66 | 1.0713 | 28.2 | 0 | 0 | 1.0713 | 28.2 | 2025-12-06 23:07:23 | -9.3554 | -3516.4938 | -92.552 | 162.21 | Close | 61.99997
7107 | 33 | 4 | CC DChg | 00:06:15 | 54:46:08 | -7595.5 | 1.2301 | 791.2 | 20.82 | 0 | 0 | 791.2 | 20.82 | 1.0791 | 28.4 | 0 | 0 | 1.0791 | 28.4 | 2025-12-06 23:07:26 | -9.3432 | -3955.8889 | -104.1166 | 162 | Close | 62.49996
7108 | 33 | 4 | CC DChg | 00:06:18 | 54:46:11 | -7595.5 | 1.2286 | 797.5 | 20.99 | 0 | 0 | 797.5 | 20.99 | 1.0869 | 28.61 | 0 | 0 | 1.0869 | 28.61 | 2025-12-06 23:07:29 | -9.3318 | -4219.7926 | -111.0624 | 161.81 | Close | 62.99997
7109 | 33 | 4 | CC DChg | 00:06:21 | 54:46:14 | -7595.5 | 1.227 | 803.9 | 21.16 | 0 | 0 | 803.9 | 21.16 | 1.0947 | 28.81 | 0 | 0 | 1.0947 | 28.81 | 2025-12-06 23:07:32 | -9.3197 | -3955.9444 | -104.118 | 161.6 | Close | 63.49997
7110 | 33 | 4 | CC DChg | 00:06:24 | 54:46:17 | -7595.5 | 1.2255 | 810.2 | 21.32 | 0 | 0 | 810.2 | 21.32 | 1.1024 | 29.02 | 0 | 0 | 1.1024 | 29.02 | 2025-12-06 23:07:35 | -9.3083 | -4219.7333 | -111.0608 | 161.4 | Close | 63.99997
7111 | 33 | 4 | CC DChg | 00:06:27 | 54:46:20 | -7595.5 | 1.2236 | 816.5 | 21.49 | 0 | 0 | 816.5 | 21.49 | 1.1102 | 29.22 | 0 | 0 | 1.1102 | 29.22 | 2025-12-06 23:07:38 | -9.2938 | -3331.3216 | -87.6784 | 161.14 | Close | 64.49997
7112 | 33 | 4 | CC DChg | 00:06:30 | 54:46:23 | -7595.5 | 1.222 | 822.8 | 21.66 | 0 | 0 | 822.8 | 21.66 | 1.1179 | 29.42 | 0 | 0 | 1.1179 | 29.42 | 2025-12-06 23:07:41 | -9.2817 | -3956 | -104.1195 | 160.94 | Close | 64.99997
7113 | 33 | 4 | CC DChg | 00:06:33 | 54:46:26 | -7595.5 | 1.2205 | 829.2 | 21.82 | 0 | 0 | 829.2 | 21.82 | 1.1257 | 29.63 | 0 | 0 | 1.1257 | 29.63 | 2025-12-06 23:07:44 | -9.2703 | -4219.6741 | -111.0593 | 160.74 | Close | 65.49997
7114 | 33 | 4 | CC DChg | 00:06:36 | 54:46:29 | -7595.5 | 1.2189 | 835.5 | 21.99 | 0 | 0 | 835.5 | 21.99 | 1.1334 | 29.83 | 0 | 0 | 1.1334 | 29.83 | 2025-12-06 23:07:47 | -9.2581 | -3956.0556 | -104.121 | 160.52 | Close | 65.99998
7115 | 33 | 4 | CC DChg | 00:06:39 | 54:46:32 | -7595.5 | 1.2174 | 841.8 | 22.16 | 0 | 0 | 841.8 | 22.16 | 1.1411 | 30.03 | 0 | 0 | 1.1411 | 30.03 | 2025-12-06 23:07:50 | -9.2467 | -4219.6148 | -111.0577 | 160.33 | Close | 66.49997
7116 | 33 | 4 | CC DChg | 00:06:42 | 54:46:35 | -7595.5 | 1.2155 | 848.2 | 22.32 | 0 | 0 | 848.2 | 22.32 | 1.1488 | 30.24 | 0 | 0 | 1.1488 | 30.24 | 2025-12-06 23:07:53 | -9.2323 | -3331.4152 | -87.6808 | 160.08 | Close | 66.99998
7117 | 33 | 4 | CC DChg | 00:06:45 | 54:46:38 | -7595.5 | 1.214 | 854.5 | 22.49 | 0 | 0 | 854.5 | 22.49 | 1.1565 | 30.44 | 0 | 0 | 1.1565 | 30.44 | 2025-12-06 23:07:56 | -9.2209 | -4219.6741 | -111.0593 | 159.88 | Close | 67.49997
7118 | 33 | 4 | CC DChg | 00:06:48 | 54:46:41 | -7595.5 | 1.2124 | 860.8 | 22.66 | 0 | 0 | 860.8 | 22.66 | 1.1641 | 30.64 | 0 | 0 | 1.1641 | 30.64 | 2025-12-06 23:07:59 | -9.2088 | -3956 | -104.1195 | 159.66 | Close | 67.99998
7119 | 33 | 4 | CC DChg | 00:06:51 | 54:46:44 | -7595.5 | 1.2109 | 867.1 | 22.82 | 0 | 0 | 867.1 | 22.82 | 1.1718 | 30.84 | 0 | 0 | 1.1718 | 30.84 | 2025-12-06 23:08:02 | -9.1974 | -4219.6148 | -111.0577 | 159.48 | Close | 68.49996
7120 | 33 | 4 | CC DChg | 00:06:54 | 54:46:47 | -7595.5 | 1.2096 | 873.5 | 22.99 | 0 | 0 | 873.5 | 22.99 | 1.1795 | 31.04 | 0 | 0 | 1.1795 | 31.04 | 2025-12-06 23:08:05 | -9.1875 | -4868.9915 | -128.1489 | 159.33 | Close | 68.99997
7121 | 33 | 4 | CC DChg | 00:06:57 | 54:46:50 | -7595.5 | 1.2078 | 879.8 | 23.16 | 0 | 0 | 879.8 | 23.16 | 1.1871 | 31.24 | 0 | 0 | 1.1871 | 31.24 | 2025-12-06 23:08:08 | -9.1738 | -3516.3951 | -92.5494 | 159.07 | Close | 69.49997
7122 | 33 | 4 | CC DChg | 00:07:00 | 54:46:53 | -7595.5 | 1.2062 | 886.1 | 23.32 | 0 | 0 | 886.1 | 23.32 | 1.1948 | 31.45 | 0 | 0 | 1.1948 | 31.45 | 2025-12-06 23:08:11 | -9.1617 | -3956.0556 | -104.121 | 158.86 | Close | 69.99998
7123 | 33 | 4 | CC DChg | 00:07:03 | 54:46:56 | -7595.5 | 1.2047 | 892.5 | 23.49 | 0 | 0 | 892.5 | 23.49 | 1.2024 | 31.65 | 0 | 0 | 1.2024 | 31.65 | 2025-12-06 23:08:14 | -9.1503 | -4219.6148 | -111.0577 | 158.66 | Close | 70.49997
7124 | 33 | 4 | CC DChg | 00:07:06 | 54:46:59 | -7595.5 | 1.2031 | 898.8 | 23.66 | 0 | 0 | 898.8 | 23.66 | 1.21 | 31.85 | 0 | 0 | 1.21 | 31.85 | 2025-12-06 23:08:17 | -9.1381 | -3956.0556 | -104.121 | 158.45 | Close | 70.99998
7125 | 33 | 4 | CC DChg | 00:07:09 | 54:47:02 | -7595.5 | 1.2019 | 905.1 | 23.82 | 0 | 0 | 905.1 | 23.82 | 1.2176 | 32.05 | 0 | 0 | 1.2176 | 32.05 | 2025-12-06 23:08:20 | -9.129 | -5274.5926 | -138.8241 | 158.29 | Close | 71.49998
7126 | 33 | 4 | CC DChg | 00:07:12 | 54:47:05 | -7595.5 | 1.2 | 911.5 | 23.99 | 0 | 0 | 911.5 | 23.99 | 1.2252 | 32.25 | 0 | 0 | 1.2252 | 32.25 | 2025-12-06 23:08:23 | -9.1146 | -3331.3684 | -87.6796 | 158.04 | Close | 71.99998
7127 | 33 | 4 | CC DChg | 00:07:15 | 54:47:08 | -7595.5 | 1.1985 | 917.8 | 24.16 | 0 | 0 | 917.8 | 24.16 | 1.2328 | 32.45 | 0 | 0 | 1.2328 | 32.45 | 2025-12-06 23:08:26 | -9.1032 | -4219.6148 | -111.0577 | 157.84 | Close | 72.49997
7128 | 33 | 4 | CC DChg | 00:07:18 | 54:47:11 | -7595.5 | 1.1969 | 924.1 | 24.32 | 0 | 0 | 924.1 | 24.32 | 1.2404 | 32.65 | 0 | 0 | 1.2404 | 32.65 | 2025-12-06 23:08:29 | -9.091 | -3956.0556 | -104.121 | 157.63 | Close | 72.99998
7129 | 33 | 4 | CC DChg | 00:07:21 | 54:47:14 | -7595.5 | 1.1957 | 930.4 | 24.49 | 0 | 0 | 930.4 | 24.49 | 1.248 | 32.85 | 0 | 0 | 1.248 | 32.85 | 2025-12-06 23:08:32 | -9.0819 | -5274.5926 | -138.8241 | 157.48 | Close | 73.49997
7130 | 33 | 4 | CC DChg | 00:07:24 | 54:47:17 | -7595.5 | 1.1941 | 936.8 | 24.66 | 0 | 0 | 936.8 | 24.66 | 1.2555 | 33.05 | 0 | 0 | 1.2555 | 33.05 | 2025-12-06 23:08:35 | -9.0698 | -3956.0556 | -104.121 | 157.26 | Close | 73.99998
7131 | 33 | 4 | CC DChg | 00:07:27 | 54:47:20 | -7595.5 | 1.1923 | 943.1 | 24.82 | 0 | 0 | 943.1 | 24.82 | 1.2631 | 33.24 | 0 | 0 | 1.2631 | 33.24 | 2025-12-06 23:08:38 | -9.0561 | -3516.3457 | -92.5481 | 157.03 | Close | 74.49997
7132 | 33 | 4 | CC DChg | 00:07:30 | 54:47:23 | -7595.5 | 1.191 | 949.4 | 24.99 | 0 | 0 | 949.4 | 24.99 | 1.2706 | 33.44 | 0 | 0 | 1.2706 | 33.44 | 2025-12-06 23:08:41 | -9.0462 | -4868.9231 | -128.1471 | 156.86 | Close | 74.99998
7133 | 33 | 4 | CC DChg | 00:07:33 | 54:47:26 | -7595.5 | 1.1895 | 955.8 | 25.16 | 0 | 0 | 955.8 | 25.16 | 1.2782 | 33.64 | 0 | 0 | 1.2782 | 33.64 | 2025-12-06 23:08:44 | -9.0348 | -4219.7333 | -111.0608 | 156.66 | Close | 75.49998
7134 | 33 | 4 | CC DChg | 00:07:36 | 54:47:29 | -7595.5 | 1.1879 | 962.1 | 25.32 | 0 | 0 | 962.1 | 25.32 | 1.2857 | 33.84 | 0 | 0 | 1.2857 | 33.84 | 2025-12-06 23:08:47 | -9.0227 | -3956 | -104.1195 | 156.45 | Close | 75.99998
7135 | 33 | 4 | CC DChg | 00:07:39 | 54:47:32 | -7595.5 | 1.1864 | 968.4 | 25.49 | 0 | 0 | 968.4 | 25.49 | 1.2932 | 34.04 | 0 | 0 | 1.2932 | 34.04 | 2025-12-06 23:08:50 | -9.0113 | -4219.6148 | -111.0577 | 156.25 | Close | 76.49997
7136 | 33 | 4 | CC DChg | 00:07:42 | 54:47:35 | -7595.5 | 1.1848 | 974.8 | 25.65 | 0 | 0 | 974.8 | 25.65 | 1.3007 | 34.23 | 0 | 0 | 1.3007 | 34.23 | 2025-12-06 23:08:53 | -8.9991 | -3956.0556 | -104.121 | 156.03 | Close | 76.99998
7137 | 33 | 4 | CC DChg | 00:07:45 | 54:47:38 | -7595.5 | 1.1833 | 981.1 | 25.82 | 0 | 0 | 981.1 | 25.82 | 1.3082 | 34.43 | 0 | 0 | 1.3082 | 34.43 | 2025-12-06 23:08:56 | -8.9877 | -4219.6741 | -111.0593 | 155.83 | Close | 77.49998
7138 | 33 | 4 | CC DChg | 00:07:48 | 54:47:41 | -7595.5 | 1.1817 | 987.4 | 25.99 | 0 | 0 | 987.4 | 25.99 | 1.3157 | 34.63 | 0 | 0 | 1.3157 | 34.63 | 2025-12-06 23:08:59 | -8.9756 | -3956.0556 | -104.121 | 155.63 | Close | 77.99999
7139 | 33 | 4 | CC DChg | 00:07:51 | 54:47:44 | -7595.5 | 1.1802 | 993.7 | 26.15 | 0 | 0 | 993.7 | 26.15 | 1.3232 | 34.82 | 0 | 0 | 1.3232 | 34.82 | 2025-12-06 23:09:02 | -8.9642 | -4219.6148 | -111.0577 | 155.43 | Close | 78.49998
7140 | 33 | 4 | CC DChg | 00:07:54 | 54:47:47 | -7595.5 | 1.179 | 1000.1 | 26.32 | 0 | 0 | 1000.1 | 26.32 | 1.3306 | 35.02 | 0 | 0 | 1.3306 | 35.02 | 2025-12-06 23:09:05 | -8.9551 | -5274.6667 | -138.826 | 155.28 | Close | 78.99998
7141 | 33 | 4 | CC DChg | 00:07:57 | 54:47:50 | -7595.5 | 1.1771 | 1006.4 | 26.49 | 0 | 0 | 1006.4 | 26.49 | 1.3381 | 35.22 | 0 | 0 | 1.3381 | 35.22 | 2025-12-06 23:09:08 | -8.9406 | -3331.3216 | -87.6784 | 155.03 | Close | 79.49998
7142 | 33 | 4 | CC DChg | 00:08:00 | 54:47:53 | -7595.5 | 1.1755 | 1012.7 | 26.65 | 0 | 0 | 1012.7 | 26.65 | 1.3455 | 35.41 | 0 | 0 | 1.3455 | 35.41 | 2025-12-06 23:09:11 | -8.9285 | -3956 | -104.1195 | 154.82 | Close | 79.99998
7143 | 33 | 4 | CC DChg | 00:08:03 | 54:47:56 | -7595.5 | 1.174 | 1019.1 | 26.82 | 0 | 0 | 1019.1 | 26.82 | 1.353 | 35.61 | 0 | 0 | 1.353 | 35.61 | 2025-12-06 23:09:14 | -8.9171 | -4219.7333 | -111.0608 | 154.62 | Close | 80.49998
7144 | 33 | 4 | CC DChg | 00:08:06 | 54:47:59 | -7595.5 | 1.1724 | 1025.4 | 26.99 | 0 | 0 | 1025.4 | 26.99 | 1.3604 | 35.8 | 0 | 0 | 1.3604 | 35.8 | 2025-12-06 23:09:17 | -8.9049 | -3956 | -104.1195 | 154.41 | Close | 80.99999
7145 | 33 | 4 | CC DChg | 00:08:09 | 54:48:02 | -7595.5 | 1.1712 | 1031.7 | 27.15 | 0 | 0 | 1031.7 | 27.15 | 1.3678 | 36 | 0 | 0 | 1.3678 | 36 | 2025-12-06 23:09:20 | -8.8958 | -5274.5926 | -138.8241 | 154.25 | Close | 81.49998
7146 | 33 | 4 | CC DChg | 00:08:12 | 54:48:05 | -7595.5 | 1.1697 | 1038 | 27.32 | 0 | 0 | 1038 | 27.32 | 1.3752 | 36.19 | 0 | 0 | 1.3752 | 36.19 | 2025-12-06 23:09:23 | -8.8844 | -4219.7333 | -111.0608 | 154.05 | Close | 81.99999
7147 | 33 | 4 | CC DChg | 00:08:15 | 54:48:08 | -7595.5 | 1.1678 | 1044.4 | 27.49 | 0 | 0 | 1044.4 | 27.49 | 1.3826 | 36.39 | 0 | 0 | 1.3826 | 36.39 | 2025-12-06 23:09:26 | -8.87 | -3331.3684 | -87.6796 | 153.8 | Close | 82.49999
7148 | 33 | 4 | CC DChg | 00:08:18 | 54:48:11 | -7595.5 | 1.1662 | 1050.7 | 27.65 | 0 | 0 | 1050.7 | 27.65 | 1.39 | 36.58 | 0 | 0 | 1.39 | 36.58 | 2025-12-06 23:09:29 | -8.8578 | -3955.9444 | -104.118 | 153.58 | Close | 82.99999
7149 | 33 | 4 | CC DChg | 00:08:21 | 54:48:14 | -7595.5 | 1.1647 | 1057 | 27.82 | 0 | 0 | 1057 | 27.82 | 1.3974 | 36.78 | 0 | 0 | 1.3974 | 36.78 | 2025-12-06 23:09:32 | -8.8465 | -4219.6741 | -111.0593 | 153.39 | Close | 83.49998
7150 | 33 | 4 | CC DChg | 00:08:24 | 54:48:17 | -7595.5 | 1.1631 | 1063.4 | 27.99 | 0 | 0 | 1063.4 | 27.99 | 1.4047 | 36.97 | 0 | 0 | 1.4047 | 36.97 | 2025-12-06 23:09:35 | -8.8343 | -3956 | -104.1195 | 153.18 | Close | 83.99998
7151 | 33 | 4 | CC DChg | 00:08:27 | 54:48:20 | -7595.5 | 1.1613 | 1069.7 | 28.15 | 0 | 0 | 1069.7 | 28.15 | 1.4121 | 37.17 | 0 | 0 | 1.4121 | 37.17 | 2025-12-06 23:09:38 | -8.8206 | -3516.4444 | -92.5507 | 152.95 | Close | 84.49999
7152 | 33 | 4 | CC DChg | 00:08:30 | 54:48:23 | -7595.5 | 1.1597 | 1076 | 28.32 | 0 | 0 | 1076 | 28.32 | 1.4194 | 37.36 | 0 | 0 | 1.4194 | 37.36 | 2025-12-06 23:09:41 | -8.8085 | -3956 | -104.1195 | 152.74 | Close | 84.99999
7153 | 33 | 4 | CC DChg | 00:08:33 | 54:48:26 | -7595.5 | 1.1582 | 1082.4 | 28.49 | 0 | 0 | 1082.4 | 28.49 | 1.4268 | 37.55 | 0 | 0 | 1.4268 | 37.55 | 2025-12-06 23:09:44 | -8.7971 | -4219.6741 | -111.0593 | 152.54 | Close | 85.49999
7154 | 33 | 4 | CC DChg | 00:08:36 | 54:48:29 | -7595.5 | 1.1566 | 1088.7 | 28.65 | 0 | 0 | 1088.7 | 28.65 | 1.4341 | 37.74 | 0 | 0 | 1.4341 | 37.74 | 2025-12-06 23:09:47 | -8.7849 | -3956 | -104.1195 | 152.33 | Close | 85.99999
7155 | 33 | 4 | CC DChg | 00:08:39 | 54:48:32 | -7595.5 | 1.1551 | 1095 | 28.82 | 0 | 0 | 1095 | 28.82 | 1.4414 | 37.94 | 0 | 0 | 1.4414 | 37.94 | 2025-12-06 23:09:50 | -8.7735 | -4219.6741 | -111.0593 | 152.13 | Close | 86.49999
7156 | 33 | 4 | CC DChg | 00:08:42 | 54:48:35 | -7595.5 | 1.1529 | 1101.3 | 28.99 | 0 | 0 | 1101.3 | 28.99 | 1.4487 | 38.13 | 0 | 0 | 1.4487 | 38.13 | 2025-12-06 23:09:53 | -8.7568 | -2877.0909 | -75.7233 | 151.84 | Close | 86.99999
7157 | 33 | 4 | CC DChg | 00:08:45 | 54:48:38 | -7595.5 | 1.1514 | 1107.7 | 29.15 | 0 | 0 | 1107.7 | 29.15 | 1.456 | 38.32 | 0 | 0 | 1.456 | 38.32 | 2025-12-06 23:09:56 | -8.7454 | -4219.6741 | -111.0593 | 151.64 | Close | 87.49999
7158 | 33 | 4 | CC DChg | 00:08:48 | 54:48:41 | -7595.5 | 1.1498 | 1114 | 29.32 | 0 | 0 | 1114 | 29.32 | 1.4633 | 38.51 | 0 | 0 | 1.4633 | 38.51 | 2025-12-06 23:09:59 | -8.7333 | -3956 | -104.1195 | 151.42 | Close | 87.99999
7159 | 33 | 4 | CC DChg | 00:08:51 | 54:48:44 | -7595.5 | 1.1483 | 1120.3 | 29.49 | 0 | 0 | 1120.3 | 29.49 | 1.4706 | 38.7 | 0 | 0 | 1.4706 | 38.7 | 2025-12-06 23:10:02 | -8.7219 | -4219.7333 | -111.0608 | 151.23 | Close | 88.49999
7160 | 33 | 4 | CC DChg | 00:08:54 | 54:48:47 | -7595.5 | 1.1467 | 1126.7 | 29.65 | 0 | 0 | 1126.7 | 29.65 | 1.4778 | 38.9 | 0 | 0 | 1.4778 | 38.9 | 2025-12-06 23:10:05 | -8.7097 | -3956 | -104.1195 | 151.02 | Close | 88.99999
7161 | 33 | 4 | CC DChg | 00:08:57 | 54:48:50 | -7595.5 | 1.1449 | 1133 | 29.82 | 0 | 0 | 1133 | 29.82 | 1.4851 | 39.09 | 0 | 0 | 1.4851 | 39.09 | 2025-12-06 23:10:08 | -8.6961 | -3516.3951 | -92.5494 | 150.79 | Close | 89.49999
7162 | 33 | 4 | CC DChg | 00:09:00 | 54:48:53 | -7595.5 | 1.1433 | 1139.3 | 29.99 | 0 | 0 | 1139.3 | 29.99 | 1.4923 | 39.28 | 0 | 0 | 1.4923 | 39.28 | 2025-12-06 23:10:11 | -8.6839 | -3956 | -104.1195 | 150.58 | Close | 89.99999
7163 | 33 | 4 | CC DChg | 00:09:03 | 54:48:56 | -7595.5 | 1.1418 | 1145.7 | 30.15 | 0 | 0 | 1145.7 | 30.15 | 1.4996 | 39.47 | 0 | 0 | 1.4996 | 39.47 | 2025-12-06 23:10:14 | -8.6725 | -4219.6741 | -111.0593 | 150.38 | Close | 90.49999
7164 | 33 | 4 | CC DChg | 00:09:06 | 54:48:59 | -7595.5 | 1.1402 | 1152 | 30.32 | 0 | 0 | 1152 | 30.32 | 1.5068 | 39.66 | 0 | 0 | 1.5068 | 39.66 | 2025-12-06 23:10:17 | -8.6604 | -3956.0556 | -104.121 | 150.17 | Close | 91
7165 | 33 | 4 | CC DChg | 00:09:09 | 54:49:02 | -7595.5 | 1.1387 | 1158.3 | 30.49 | 0 | 0 | 1158.3 | 30.49 | 1.514 | 39.85 | 0 | 0 | 1.514 | 39.85 | 2025-12-06 23:10:20 | -8.649 | -4219.6148 | -111.0577 | 149.96 | Close | 91.49999
7166 | 33 | 4 | CC DChg | 00:09:12 | 54:49:05 | -7595.5 | 1.1368 | 1164.6 | 30.65 | 0 | 0 | 1164.6 | 30.65 | 1.5212 | 40.04 | 0 | 0 | 1.5212 | 40.04 | 2025-12-06 23:10:23 | -8.6345 | -3331.4152 | -87.6808 | 149.72 | Close | 92
7167 | 33 | 4 | CC DChg | 00:09:15 | 54:49:08 | -7595.5 | 1.1356 | 1171 | 30.82 | 0 | 0 | 1171 | 30.82 | 1.5284 | 40.23 | 0 | 0 | 1.5284 | 40.23 | 2025-12-06 23:10:26 | -8.6254 | -5274.6667 | -138.826 | 149.56 | Close | 92.5
7168 | 33 | 4 | CC DChg | 00:09:18 | 54:49:11 | -7595.5 | 1.134 | 1177.3 | 30.99 | 0 | 0 | 1177.3 | 30.99 | 1.5356 | 40.42 | 0 | 0 | 1.5356 | 40.42 | 2025-12-06 23:10:29 | -8.6133 | -3955.9444 | -104.118 | 149.35 | Close | 93
7169 | 33 | 4 | CC DChg | 00:09:21 | 54:49:14 | -7595.5 | 1.1325 | 1183.6 | 31.15 | 0 | 0 | 1183.6 | 31.15 | 1.5427 | 40.6 | 0 | 0 | 1.5427 | 40.6 | 2025-12-06 23:10:32 | -8.6019 | -4219.6148 | -111.0577 | 149.15 | Close | 93.49999
7170 | 33 | 4 | CC DChg | 00:09:24 | 54:49:17 | -7595.5 | 1.1312 | 1190 | 31.32 | 0 | 0 | 1190 | 31.32 | 1.5499 | 40.79 | 0 | 0 | 1.5499 | 40.79 | 2025-12-06 23:10:35 | -8.592 | -4868.9915 | -128.1489 | 148.98 | Close | 94
7171 | 33 | 4 | CC DChg | 00:09:27 | 54:49:20 | -7595.5 | 1.1294 | 1196.3 | 31.49 | 0 | 0 | 1196.3 | 31.49 | 1.5571 | 40.98 | 0 | 0 | 1.5571 | 40.98 | 2025-12-06 23:10:38 | -8.5783 | -3516.4444 | -92.5507 | 148.75 | Close | 94.5
7172 | 33 | 4 | CC DChg | 00:09:30 | 54:49:23 | -7595.5 | 1.1281 | 1202.6 | 31.65 | 0 | 0 | 1202.6 | 31.65 | 1.5642 | 41.17 | 0 | 0 | 1.5642 | 41.17 | 2025-12-06 23:10:41 | -8.5685 | -4868.9231 | -128.1471 | 148.58 | Close | 95
7173 | 33 | 4 | CC DChg | 00:09:33 | 54:49:26 | -7595.5 | 1.1269 | 1208.9 | 31.82 | 0 | 0 | 1208.9 | 31.82 | 1.5713 | 41.36 | 0 | 0 | 1.5713 | 41.36 | 2025-12-06 23:10:44 | -8.5593 | -5274.5185 | -138.8221 | 148.42 | Close | 95.49999
7174 | 33 | 4 | CC DChg | 00:09:36 | 54:49:29 | -7595.5 | 1.1256 | 1215.3 | 31.99 | 0 | 0 | 1215.3 | 31.99 | 1.5785 | 41.54 | 0 | 0 | 1.5785 | 41.54 | 2025-12-06 23:10:47 | -8.5495 | -4868.9231 | -128.1471 | 148.25 | Close | 96
7175 | 33 | 4 | CC DChg | 00:09:39 | 54:49:32 | -7595.5 | 1.1244 | 1221.6 | 32.15 | 0 | 0 | 1221.6 | 32.15 | 1.5856 | 41.73 | 0 | 0 | 1.5856 | 41.73 | 2025-12-06 23:10:50 | -8.5404 | -5274.7407 | -138.828 | 148.11 | Close | 96.50001
7176 | 33 | 4 | CC DChg | 00:09:42 | 54:49:35 | -7595.5 | 1.1232 | 1227.9 | 32.32 | 0 | 0 | 1227.9 | 32.32 | 1.5927 | 41.92 | 0 | 0 | 1.5927 | 41.92 | 2025-12-06 23:10:53 | -8.5312 | -5274.5926 | -138.8241 | 147.93 | Close | 97
7177 | 33 | 4 | CC DChg | 00:09:45 | 54:49:38 | -7595.5 | 1.1216 | 1234.3 | 32.49 | 0 | 0 | 1234.3 | 32.49 | 1.5998 | 42.11 | 0 | 0 | 1.5998 | 42.11 | 2025-12-06 23:10:56 | -8.5191 | -3955.8889 | -104.1166 | 147.72 | Close | 97.49999
7178 | 33 | 4 | CC DChg | 00:09:48 | 54:49:41 | -7595.5 | 1.1204 | 1240.6 | 32.65 | 0 | 0 | 1240.6 | 32.65 | 1.6069 | 42.29 | 0 | 0 | 1.6069 | 42.29 | 2025-12-06 23:10:59 | -8.51 | -5274.7407 | -138.828 | 147.56 | Close | 98
7179 | 33 | 4 | CC DChg | 00:09:51 | 54:49:44 | -7595.5 | 1.1191 | 1246.9 | 32.82 | 0 | 0 | 1246.9 | 32.82 | 1.614 | 42.48 | 0 | 0 | 1.614 | 42.48 | 2025-12-06 23:11:02 | -8.5001 | -4868.9231 | -128.1471 | 147.39 | Close | 98.5
7180 | 33 | 4 | CC DChg | 00:09:54 | 54:49:47 | -7595.5 | 1.1182 | 1253.3 | 32.98 | 0 | 0 | 1253.3 | 32.98 | 1.6211 | 42.67 | 0 | 0 | 1.6211 | 42.67 | 2025-12-06 23:11:05 | -8.4933 | -7032.8889 | -185.1014 | 147.27 | Close | 99.00001
7181 | 33 | 4 | CC DChg | 00:09:57 | 54:49:50 | -7595.5 | 1.117 | 1259.6 | 33.15 | 0 | 0 | 1259.6 | 33.15 | 1.6282 | 42.85 | 0 | 0 | 1.6282 | 42.85 | 2025-12-06 23:11:08 | -8.4842 | -5274.5185 | -138.8221 | 147.11 | Close | 99.5
7182 | 33 | 4 | CC DChg | 00:10:00 | 54:49:53 | -7595.5 | 1.1157 | 1265.9 | 33.32 | 0 | 0 | 1265.9 | 33.32 | 1.6352 | 43.04 | 0 | 0 | 1.6352 | 43.04 | 2025-12-06 23:11:11 | -8.4743 | -4868.9231 | -128.1471 | 146.93 | Close | 100 |  | 1
7183 | 33 | 5 | CC Chg | 00:00:00 | 54:49:53 | 0 | 1.3485 | 0 | 0 | 0 | 0 | 0 | 0 | 0 | 0 | 0 | 0 | 0 | 0 | 2025-12-06 23:11:11 | 0 | 0 | 0 | 0 | Close | 0 |  | 0
7184 | 33 | 5 | CC Chg | 00:05:00 | 54:54:53 | 939.4 | 1.5714 | 78.2 | 2.06 | 78.2 | 2.06 | 0 | 0 | 0.1195 | 3.14 | 0.1195 | 3.14 | 0 | 0 | 2025-12-06 23:16:11 | 1.4761 | 350.6622 | 9.2292 | 1673.27 | Close | 6.127335
7185 | 33 | 5 | CC Chg | 00:10:00 | 54:59:53 | 939.4 | 1.6034 | 156.4 | 4.12 | 156.4 | 4.12 | 0 | 0 | 0.2438 | 6.42 | 0.2438 | 6.42 | 0 | 0 | 2025-12-06 23:21:11 | 1.5062 | 2446.2498 | 64.3838 | 1707.33 | Close | 12.26387
7186 | 33 | 5 | CC Chg | 00:15:00 | 55:04:53 | 939.4 | 1.6245 | 234.7 | 6.18 | 234.7 | 6.18 | 0 | 0 | 0.3702 | 9.74 | 0.3702 | 9.74 | 0 | 0 | 2025-12-06 23:26:11 | 1.526 | 3709.9521 | 97.6437 | 1729.79 | Close | 18.40041
7187 | 33 | 5 | CC Chg | 00:20:00 | 55:09:53 | 939.4 | 1.6424 | 313 | 8.24 | 313 | 8.24 | 0 | 0 | 0.4981 | 13.11 | 0.4981 | 13.11 | 0 | 0 | 2025-12-06 23:31:11 | 1.5428 | 4373.1856 | 115.0996 | 1748.85 | Close | 24.53695
7188 | 33 | 5 | CC Chg | 00:25:00 | 55:14:53 | 939.4 | 1.6595 | 391.3 | 10.3 | 391.3 | 10.3 | 0 | 0 | 0.6273 | 16.51 | 0.6273 | 16.51 | 0 | 0 | 2025-12-06 23:36:11 | 1.5589 | 4577.7765 | 120.4843 | 1766.95 | Close | 30.67349
7189 | 33 | 5 | CC Chg | 00:30:00 | 55:19:53 | 939.4 | 1.6759 | 469.6 | 12.36 | 469.6 | 12.36 | 0 | 0 | 0.7579 | 19.95 | 0.7579 | 19.95 | 0 | 0 | 2025-12-06 23:41:11 | 1.5743 | 4773.1707 | 125.6269 | 1784.51 | Close | 36.81002
7190 | 33 | 5 | CC Chg | 00:35:00 | 55:24:53 | 939.4 | 1.6923 | 547.8 | 14.42 | 547.8 | 14.42 | 0 | 0 | 0.8897 | 23.42 | 0.8897 | 23.42 | 0 | 0 | 2025-12-06 23:46:11 | 1.5897 | 4773.1707 | 125.6269 | 1801.87 | Close | 42.94656
7191 | 33 | 5 | CC Chg | 00:40:00 | 55:29:53 | 939.4 | 1.7091 | 626.1 | 16.48 | 626.1 | 16.48 | 0 | 0 | 1.0228 | 26.92 | 1.0228 | 26.92 | 0 | 0 | 2025-12-06 23:51:11 | 1.6055 | 4659.5238 | 122.6358 | 1819.86 | Close | 49.0831
7192 | 33 | 5 | CC Chg | 00:45:00 | 55:34:53 | 939.4 | 1.7261 | 704.4 | 18.54 | 704.4 | 18.54 | 0 | 0 | 1.1573 | 30.46 | 1.1573 | 30.46 | 0 | 0 | 2025-12-06 23:56:11 | 1.6214 | 4604.7007 | 121.1929 | 1837.95 | Close | 55.21963
7193 | 33 | 5 | CC Chg | 00:50:00 | 55:39:53 | 939.4 | 1.7447 | 782.7 | 20.6 | 782.7 | 20.6 | 0 | 0 | 1.2931 | 34.03 | 1.2931 | 34.03 | 0 | 0 | 2025-12-07 00:01:11 | 1.6389 | 4208.6069 | 110.768 | 1857.75 | Close | 61.35618
7194 | 33 | 5 | CC Chg | 00:55:00 | 55:44:53 | 939.4 | 1.764 | 861 | 22.66 | 861 | 22.66 | 0 | 0 | 1.4305 | 37.65 | 1.4305 | 37.65 | 0 | 0 | 2025-12-07 00:06:11 | 1.657 | 4055.9585 | 106.7504 | 1878.3 | Close | 67.49272
7195 | 33 | 5 | CC Chg | 01:00:00 | 55:49:53 | 939.4 | 1.7857 | 939.2 | 24.72 | 939.2 | 24.72 | 0 | 0 | 1.5694 | 41.31 | 1.5694 | 41.31 | 0 | 0 | 2025-12-07 00:11:11 | 1.6774 | 3607.3733 | 94.9439 | 1901.29 | Close | 73.62925
7196 | 33 | 5 | CC Chg | 01:05:00 | 55:54:53 | 939.4 | 1.8095 | 1017.5 | 26.78 | 1017.5 | 26.78 | 0 | 0 | 1.7101 | 45.01 | 1.7101 | 45.01 | 0 | 0 | 2025-12-07 00:16:11 | 1.6998 | 3289.0756 | 86.5665 | 1926.74 | Close | 79.76579
7197 | 33 | 5 | CC Chg | 01:10:00 | 55:59:53 | 939.4 | 1.8356 | 1095.8 | 28.84 | 1095.8 | 28.84 | 0 | 0 | 1.8528 | 48.76 | 1.8528 | 48.76 | 0 | 0 | 2025-12-07 00:21:11 | 1.7243 | 2999.2337 | 78.938 | 1954.52 | Close | 85.90233
7198 | 33 | 5 | CC Chg | 01:15:00 | 56:04:53 | 939.4 | 1.8635 | 1174.1 | 30.9 | 1174.1 | 30.9 | 0 | 0 | 1.9975 | 52.57 | 1.9975 | 52.57 | 0 | 0 | 2025-12-07 00:26:11 | 1.7505 | 2805.738 | 73.8453 | 1984.22 | Close | 92.03888
7199 | 33 | 5 | CC Chg | 01:20:00 | 56:09:53 | 939.4 | 1.8917 | 1252.4 | 32.96 | 1252.4 | 32.96 | 0 | 0 | 2.1445 | 56.44 | 2.1445 | 56.44 | 0 | 0 | 2025-12-07 00:31:11 | 1.777 | 2775.8802 | 73.0595 | 2014.24 | Close | 98.1754
7200 | 33 | 5 | CC Chg | 01:21:29 | 56:11:22 | 939.4 | 1.9001 | 1275.6 | 33.57 | 1275.6 | 33.57 | 0 | 0 | 2.1887 | 57.6 | 2.1887 | 57.6 | 0 | 0 | 2025-12-07 00:32:40 | 1.7849 | 2770.8677 | 72.9276 | 2023.19 | Close | 100 |  | 1
7201 | 34 | 4 | CC DChg | 00:00:00 | 56:11:22 | -7589.3 | 1.8306 | 0 | 0 | 0 | 0 | 0 | 0 | 0 | 0 | 0 | 0 | 0 | 0 | 2025-12-07 00:32:40 | -13.8929 | 0 | 0 | 241.26 | Close | 0 |  | 0
7202 | 34 | 4 | CC DChg | 00:00:03 | 56:11:25 | -7595.5 | 1.6083 | 6.3 | 0.17 | 0 | 0 | 6.3 | 0.17 | 0.0104 | 0.27 | 0 | 0 | 0.0104 | 0.27 | 2025-12-07 00:32:43 | -12.2158 | -28.4619 | -0.7491 | 211.8 | Close | 0.4998039
7203 | 34 | 4 | CC DChg | 00:00:06 | 56:11:28 | -7595.5 | 1.5894 | 12.7 | 0.33 | 0 | 0 | 12.7 | 0.33 | 0.0205 | 0.54 | 0 | 0 | 0.0205 | 0.54 | 2025-12-07 00:32:46 | -12.0723 | -334.8749 | -8.8137 | 209.31 | Close | 0.999771
7204 | 34 | 4 | CC DChg | 00:00:09 | 56:11:31 | -7595.5 | 1.5767 | 19 | 0.5 | 0 | 0 | 19 | 0.5 | 0.0305 | 0.8 | 0 | 0 | 0.0305 | 0.8 | 2025-12-07 00:32:49 | -11.9758 | -498.3911 | -13.1173 | 207.64 | Close | 1.499772
7205 | 34 | 4 | CC DChg | 00:00:12 | 56:11:34 | -7595.5 | 1.5659 | 25.3 | 0.67 | 0 | 0 | 25.3 | 0.67 | 0.0405 | 1.06 | 0 | 0 | 0.0405 | 1.06 | 2025-12-07 00:32:52 | -11.8938 | -586.071 | -15.425 | 206.2 | Close | 1.999773
7206 | 34 | 4 | CC DChg | 00:00:15 | 56:11:37 | -7595.5 | 1.5569 | 31.6 | 0.83 | 0 | 0 | 31.6 | 0.83 | 0.0503 | 1.32 | 0 | 0 | 0.0503 | 1.32 | 2025-12-07 00:32:55 | -11.8254 | -703.2852 | -18.51 | 205.03 | Close | 2.499775
7207 | 34 | 4 | CC DChg | 00:00:18 | 56:11:40 | -7595.5 | 1.5488 | 38 | 1 | 0 | 0 | 38 | 1 | 0.0602 | 1.58 | 0 | 0 | 0.0602 | 1.58 | 2025-12-07 00:32:58 | -11.7639 | -781.4276 | -20.5667 | 203.96 | Close | 2.999775
7208 | 34 | 4 | CC DChg | 00:00:21 | 56:11:43 | -7595.5 | 1.5414 | 44.3 | 1.17 | 0 | 0 | 44.3 | 1.17 | 0.0699 | 1.84 | 0 | 0 | 0.0699 | 1.84 | 2025-12-07 00:33:01 | -11.7077 | -855.3468 | -22.5122 | 202.99 | Close | 3.499777
7209 | 34 | 4 | CC DChg | 00:00:24 | 56:11:46 | -7595.5 | 1.5349 | 50.6 | 1.33 | 0 | 0 | 50.6 | 1.33 | 0.0797 | 2.1 | 0 | 0 | 0.0797 | 2.1 | 2025-12-07 00:33:04 | -11.6583 | -973.7791 | -25.6293 | 202.13 | Close | 3.999778
7210 | 34 | 4 | CC DChg | 00:00:27 | 56:11:49 | -7595.5 | 1.528 | 57 | 1.5 | 0 | 0 | 57 | 1.5 | 0.0894 | 2.35 | 0 | 0 | 0.0894 | 2.35 | 2025-12-07 00:33:07 | -11.6059 | -917.3285 | -24.1435 | 201.22 | Close | 4.499779
7211 | 34 | 4 | CC DChg | 00:00:30 | 56:11:52 | -7595.5 | 1.5218 | 63.3 | 1.67 | 0 | 0 | 63.3 | 1.67 | 0.099 | 2.61 | 0 | 0 | 0.099 | 2.61 | 2025-12-07 00:33:10 | -11.5588 | -1020.8987 | -26.8694 | 200.41 | Close | 4.99978
7212 | 34 | 4 | CC DChg | 00:00:33 | 56:11:55 | -7595.5 | 1.5159 | 69.6 | 1.83 | 0 | 0 | 69.6 | 1.83 | 0.1086 | 2.86 | 0 | 0 | 0.1086 | 2.86 | 2025-12-07 00:33:13 | -11.514 | -1072.8079 | -28.2357 | 199.63 | Close | 5.499781
7213 | 34 | 4 | CC DChg | 00:00:36 | 56:11:58 | -7595.5 | 1.5104 | 76 | 2 | 0 | 0 | 76 | 2 | 0.1182 | 3.11 | 0 | 0 | 0.1182 | 3.11 | 2025-12-07 00:33:16 | -11.4722 | -1150.8313 | -30.2892 | 198.91 | Close | 5.999783
7214 | 34 | 4 | CC DChg | 00:00:39 | 56:12:01 | -7595.5 | 1.5051 | 82.3 | 2.17 | 0 | 0 | 82.3 | 2.17 | 0.1278 | 3.36 | 0 | 0 | 0.1278 | 3.36 | 2025-12-07 00:33:19 | -11.432 | -1194.2568 | -31.4321 | 198.21 | Close | 6.499784
7215 | 34 | 4 | CC DChg | 00:00:42 | 56:12:04 | -7595.5 | 1.4998 | 88.6 | 2.33 | 0 | 0 | 88.6 | 2.33 | 0.1373 | 3.61 | 0 | 0 | 0.1373 | 3.61 | 2025-12-07 00:33:22 | -11.3917 | -1194.2579 | -31.4321 | 197.51 | Close | 6.999785
7216 | 34 | 4 | CC DChg | 00:00:45 | 56:12:07 | -7595.5 | 1.4949 | 94.9 | 2.5 | 0 | 0 | 94.9 | 2.5 | 0.1467 | 3.86 | 0 | 0 | 0.1467 | 3.86 | 2025-12-07 00:33:25 | -11.3545 | -1291.7494 | -33.9981 | 196.87 | Close | 7.499787
7217 | 34 | 4 | CC DChg | 00:00:48 | 56:12:10 | -7595.5 | 1.4899 | 101.3 | 2.67 | 0 | 0 | 101.3 | 2.67 | 0.1562 | 4.11 | 0 | 0 | 0.1562 | 4.11 | 2025-12-07 00:33:28 | -11.3165 | -1265.9111 | -33.318 | 196.21 | Close | 7.999787
7218 | 34 | 4 | CC DChg | 00:00:51 | 56:12:13 | -7595.5 | 1.4849 | 107.6 | 2.83 | 0 | 0 | 107.6 | 2.83 | 0.1656 | 4.36 | 0 | 0 | 0.1656 | 4.36 | 2025-12-07 00:33:31 | -11.2785 | -1265.9133 | -33.3181 | 195.55 | Close | 8.499788
7219 | 34 | 4 | CC DChg | 00:00:54 | 56:12:16 | -7595.5 | 1.4806 | 113.9 | 3 | 0 | 0 | 113.9 | 3 | 0.175 | 4.61 | 0 | 0 | 0.175 | 4.61 | 2025-12-07 00:33:34 | -11.2459 | -1471.9922 | -38.7419 | 194.98 | Close | 8.999789
7220 | 34 | 4 | CC DChg | 00:00:57 | 56:12:19 | -7595.5 | 1.476 | 120.3 | 3.17 | 0 | 0 | 120.3 | 3.17 | 0.1843 | 4.85 | 0 | 0 | 0.1843 | 4.85 | 2025-12-07 00:33:37 | -11.2109 | -1375.9928 | -36.2153 | 194.38 | Close | 9.49979
7221 | 34 | 4 | CC DChg | 00:01:00 | 56:12:22 | -7595.5 | 1.4716 | 126.6 | 3.33 | 0 | 0 | 126.6 | 3.33 | 0.1937 | 5.1 | 0 | 0 | 0.1937 | 5.1 | 2025-12-07 00:33:40 | -11.1775 | -1438.5379 | -37.8614 | 193.8 | Close | 9.999791
7222 | 34 | 4 | CC DChg | 00:01:03 | 56:12:25 | -7595.5 | 1.4673 | 132.9 | 3.5 | 0 | 0 | 132.9 | 3.5 | 0.203 | 5.34 | 0 | 0 | 0.203 | 5.34 | 2025-12-07 00:33:43 | -11.1448 | -1471.9922 | -38.7419 | 193.23 | Close | 10.49979
7223 | 34 | 4 | CC DChg | 00:01:06 | 56:12:28 | -7595.5 | 1.4632 | 139.2 | 3.66 | 0 | 0 | 139.2 | 3.66 | 0.2122 | 5.59 | 0 | 0 | 0.2122 | 5.59 | 2025-12-07 00:33:46 | -11.1137 | -1543.7967 | -40.6318 | 192.72 | Close | 10.99979
7224 | 34 | 4 | CC DChg | 00:01:09 | 56:12:31 | -7595.5 | 1.4592 | 145.6 | 3.83 | 0 | 0 | 145.6 | 3.83 | 0.2215 | 5.83 | 0 | 0 | 0.2215 | 5.83 | 2025-12-07 00:33:49 | -11.0833 | -1582.3917 | -41.6476 | 192.17 | Close | 11.49979
7225 | 34 | 4 | CC DChg | 00:01:12 | 56:12:34 | -7595.5 | 1.4552 | 151.9 | 4 | 0 | 0 | 151.9 | 4 | 0.2307 | 6.07 | 0 | 0 | 0.2307 | 6.07 | 2025-12-07 00:33:52 | -11.0529 | -1582.3917 | -41.6476 | 191.64 | Close | 11.9998
7226 | 34 | 4 | CC DChg | 00:01:15 | 56:12:37 | -7595.5 | 1.4512 | 158.2 | 4.16 | 0 | 0 | 158.2 | 4.16 | 0.2399 | 6.31 | 0 | 0 | 0.2399 | 6.31 | 2025-12-07 00:33:55 | -11.0226 | -1582.3917 | -41.6476 | 191.11 | Close | 12.4998
7227 | 34 | 4 | CC DChg | 00:01:18 | 56:12:40 | -7595.5 | 1.4477 | 164.6 | 4.33 | 0 | 0 | 164.6 | 4.33 | 0.2491 | 6.56 | 0 | 0 | 0.2491 | 6.56 | 2025-12-07 00:33:58 | -10.996 | -1808.4476 | -47.5972 | 190.65 | Close | 12.9998
7228 | 34 | 4 | CC DChg | 00:01:21 | 56:12:43 | -7595.5 | 1.4437 | 170.9 | 4.5 | 0 | 0 | 170.9 | 4.5 | 0.2582 | 6.8 | 0 | 0 | 0.2582 | 6.8 | 2025-12-07 00:34:01 | -10.9656 | -1582.3917 | -41.6476 | 190.13 | Close | 13.4998
7229 | 34 | 4 | CC DChg | 00:01:24 | 56:12:46 | -7595.5 | 1.4403 | 177.2 | 4.66 | 0 | 0 | 177.2 | 4.66 | 0.2674 | 7.04 | 0 | 0 | 0.2674 | 7.04 | 2025-12-07 00:34:04 | -10.9398 | -1861.6373 | -48.9972 | 189.68 | Close | 13.9998
7230 | 34 | 4 | CC DChg | 00:01:27 | 56:12:49 | -7595.5 | 1.4363 | 183.6 | 4.83 | 0 | 0 | 183.6 | 4.83 | 0.2765 | 7.28 | 0 | 0 | 0.2765 | 7.28 | 2025-12-07 00:34:07 | -10.9094 | -1582.3917 | -41.6476 | 189.15 | Close | 14.4998
7231 | 34 | 4 | CC DChg | 00:01:30 | 56:12:52 | -7595.5 | 1.4329 | 189.9 | 5 | 0 | 0 | 189.9 | 5 | 0.2855 | 7.52 | 0 | 0 | 0.2855 | 7.52 | 2025-12-07 00:34:10 | -10.8836 | -1861.6373 | -48.9972 | 188.7 | Close | 14.9998
7232 | 34 | 4 | CC DChg | 00:01:33 | 56:12:55 | -7595.5 | 1.4295 | 196.2 | 5.16 | 0 | 0 | 196.2 | 5.16 | 0.2946 | 7.75 | 0 | 0 | 0.2946 | 7.75 | 2025-12-07 00:34:13 | -10.8577 | -1861.634 | -48.9971 | 188.24 | Close | 15.4998
7233 | 34 | 4 | CC DChg | 00:01:36 | 56:12:58 | -7595.5 | 1.426 | 202.5 | 5.33 | 0 | 0 | 202.5 | 5.33 | 0.3036 | 7.99 | 0 | 0 | 0.3036 | 7.99 | 2025-12-07 00:34:16 | -10.8312 | -1808.4508 | -47.5973 | 187.8 | Close | 15.99981
7234 | 34 | 4 | CC DChg | 00:01:39 | 56:13:01 | -7595.5 | 1.4226 | 208.9 | 5.5 | 0 | 0 | 208.9 | 5.5 | 0.3127 | 8.23 | 0 | 0 | 0.3127 | 8.23 | 2025-12-07 00:34:19 | -10.8053 | -1861.634 | -48.9971 | 187.34 | Close | 16.49981
7235 | 34 | 4 | CC DChg | 00:01:42 | 56:13:04 | -7595.5 | 1.4192 | 215.2 | 5.66 | 0 | 0 | 215.2 | 5.66 | 0.3217 | 8.47 | 0 | 0 | 0.3217 | 8.47 | 2025-12-07 00:34:22 | -10.7795 | -1861.6405 | -48.9972 | 186.9 | Close | 16.99981
7236 | 34 | 4 | CC DChg | 00:01:45 | 56:13:07 | -7595.5 | 1.4161 | 221.5 | 5.83 | 0 | 0 | 221.5 | 5.83 | 0.3306 | 8.7 | 0 | 0 | 0.3306 | 8.7 | 2025-12-07 00:34:25 | -10.756 | -2041.7921 | -53.7387 | 186.49 | Close | 17.49981
7237 | 34 | 4 | CC DChg | 00:01:48 | 56:13:10 | -7595.5 | 1.4127 | 227.9 | 6 | 0 | 0 | 227.9 | 6 | 0.3396 | 8.94 | 0 | 0 | 0.3396 | 8.94 | 2025-12-07 00:34:28 | -10.7301 | -1861.6405 | -48.9972 | 186.04 | Close | 17.99981
7238 | 34 | 4 | CC DChg | 00:01:51 | 56:13:13 | -7595.5 | 1.4096 | 234.2 | 6.16 | 0 | 0 | 234.2 | 6.16 | 0.3485 | 9.17 | 0 | 0 | 0.3485 | 9.17 | 2025-12-07 00:34:31 | -10.7066 | -2041.7993 | -53.7389 | 185.64 | Close | 18.49981
7239 | 34 | 4 | CC DChg | 00:01:54 | 56:13:16 | -7595.5 | 1.4065 | 240.5 | 6.33 | 0 | 0 | 240.5 | 6.33 | 0.3574 | 9.41 | 0 | 0 | 0.3574 | 9.41 | 2025-12-07 00:34:34 | -10.683 | -2041.7921 | -53.7387 | 185.23 | Close | 18.99981
7240 | 34 | 4 | CC DChg | 00:01:57 | 56:13:19 | -7595.5 | 1.4037 | 246.9 | 6.5 | 0 | 0 | 246.9 | 6.5 | 0.3663 | 9.64 | 0 | 0 | 0.3663 | 9.64 | 2025-12-07 00:34:37 | -10.6618 | -2260.5635 | -59.4967 | 184.86 | Close | 19.49981
7241 | 34 | 4 | CC DChg | 00:02:00 | 56:13:22 | -7595.5 | 1.4009 | 253.2 | 6.66 | 0 | 0 | 253.2 | 6.66 | 0.3752 | 9.87 | 0 | 0 | 0.3752 | 9.87 | 2025-12-07 00:34:40 | -10.6405 | -2260.5556 | -59.4964 | 184.49 | Close | 19.99981
7242 | 34 | 4 | CC DChg | 00:02:03 | 56:13:25 | -7595.5 | 1.3978 | 259.5 | 6.83 | 0 | 0 | 259.5 | 6.83 | 0.3841 | 10.11 | 0 | 0 | 0.3841 | 10.11 | 2025-12-07 00:34:43 | -10.617 | -2041.7921 | -53.7387 | 184.08 | Close | 20.49981
7243 | 34 | 4 | CC DChg | 00:02:06 | 56:13:28 | -7595.5 | 1.395 | 265.8 | 7 | 0 | 0 | 265.8 | 7 | 0.3929 | 10.34 | 0 | 0 | 0.3929 | 10.34 | 2025-12-07 00:34:46 | -10.5957 | -2260.5556 | -59.4964 | 183.71 | Close | 20.99982
7244 | 34 | 4 | CC DChg | 00:02:09 | 56:13:31 | -7595.5 | 1.3922 | 272.2 | 7.16 | 0 | 0 | 272.2 | 7.16 | 0.4017 | 10.57 | 0 | 0 | 0.4017 | 10.57 | 2025-12-07 00:34:49 | -10.5744 | -2260.5635 | -59.4967 | 183.35 | Close | 21.49982
7245 | 34 | 4 | CC DChg | 00:02:12 | 56:13:34 | -7595.5 | 1.3891 | 278.5 | 7.33 | 0 | 0 | 278.5 | 7.33 | 0.4105 | 10.8 | 0 | 0 | 0.4105 | 10.8 | 2025-12-07 00:34:52 | -10.5509 | -2041.7921 | -53.7387 | 182.94 | Close | 21.99982
7246 | 34 | 4 | CC DChg | 00:02:15 | 56:13:37 | -7595.5 | 1.3867 | 284.8 | 7.5 | 0 | 0 | 284.8 | 7.5 | 0.4193 | 11.04 | 0 | 0 | 0.4193 | 11.04 | 2025-12-07 00:34:55 | -10.5327 | -2637.3333 | -69.413 | 182.62 | Close | 22.49982
7247 | 34 | 4 | CC DChg | 00:02:18 | 56:13:40 | -7595.5 | 1.3839 | 291.2 | 7.66 | 0 | 0 | 291.2 | 7.66 | 0.4281 | 11.27 | 0 | 0 | 0.4281 | 11.27 | 2025-12-07 00:34:58 | -10.5114 | -2260.5476 | -59.4962 | 182.25 | Close | 22.99982
7248 | 34 | 4 | CC DChg | 00:02:21 | 56:13:43 | -7595.5 | 1.3811 | 297.5 | 7.83 | 0 | 0 | 297.5 | 7.83 | 0.4368 | 11.5 | 0 | 0 | 0.4368 | 11.5 | 2025-12-07 00:35:01 | -10.4901 | -2260.5714 | -59.4969 | 181.88 | Close | 23.49982
7249 | 34 | 4 | CC DChg | 00:02:24 | 56:13:46 | -7595.5 | 1.3786 | 303.8 | 8 | 0 | 0 | 303.8 | 8 | 0.4455 | 11.73 | 0 | 0 | 0.4455 | 11.73 | 2025-12-07 00:35:04 | -10.4711 | -2531.8133 | -66.6358 | 181.56 | Close | 23.99982
7250 | 34 | 4 | CC DChg | 00:02:27 | 56:13:49 | -7595.5 | 1.3761 | 310.1 | 8.16 | 0 | 0 | 310.1 | 8.16 | 0.4543 | 11.96 | 0 | 0 | 0.4543 | 11.96 | 2025-12-07 00:35:07 | -10.4521 | -2531.8311 | -66.6363 | 181.23 | Close | 24.49982
7251 | 34 | 4 | CC DChg | 00:02:30 | 56:13:52 | -7595.5 | 1.373 | 316.5 | 8.33 | 0 | 0 | 316.5 | 8.33 | 0.463 | 12.18 | 0 | 0 | 0.463 | 12.18 | 2025-12-07 00:35:10 | -10.4286 | -2041.7921 | -53.7387 | 180.82 | Close | 24.99982
7252 | 34 | 4 | CC DChg | 00:02:33 | 56:13:55 | -7595.5 | 1.3709 | 322.8 | 8.5 | 0 | 0 | 322.8 | 8.5 | 0.4716 | 12.41 | 0 | 0 | 0.4716 | 12.41 | 2025-12-07 00:35:13 | -10.4126 | -3014.0847 | -79.3289 | 180.57 | Close | 25.49983
7253 | 34 | 4 | CC DChg | 00:02:36 | 56:13:58 | -7595.5 | 1.3684 | 329.1 | 8.66 | 0 | 0 | 329.1 | 8.66 | 0.4803 | 12.64 | 0 | 0 | 0.4803 | 12.64 | 2025-12-07 00:35:16 | -10.3937 | -2531.8222 | -66.636 | 180.21 | Close | 25.99983
7254 | 34 | 4 | CC DChg | 00:02:39 | 56:14:01 | -7595.5 | 1.3656 | 335.5 | 8.83 | 0 | 0 | 335.5 | 8.83 | 0.489 | 12.87 | 0 | 0 | 0.489 | 12.87 | 2025-12-07 00:35:19 | -10.3724 | -2260.5635 | -59.4967 | 179.84 | Close | 26.49983
7255 | 34 | 4 | CC DChg | 00:02:42 | 56:14:04 | -7595.5 | 1.3634 | 341.8 | 9 | 0 | 0 | 341.8 | 9 | 0.4976 | 13.1 | 0 | 0 | 0.4976 | 13.1 | 2025-12-07 00:35:22 | -10.3557 | -2877.0707 | -75.7227 | 179.55 | Close | 26.99983
7256 | 34 | 4 | CC DChg | 00:02:45 | 56:14:07 | -7595.5 | 1.3609 | 348.1 | 9.16 | 0 | 0 | 348.1 | 9.16 | 0.5062 | 13.32 | 0 | 0 | 0.5062 | 13.32 | 2025-12-07 00:35:25 | -10.3367 | -2531.8311 | -66.6363 | 179.23 | Close | 27.49983
7257 | 34 | 4 | CC DChg | 00:02:48 | 56:14:10 | -7595.5 | 1.3585 | 354.5 | 9.33 | 0 | 0 | 354.5 | 9.33 | 0.5148 | 13.55 | 0 | 0 | 0.5148 | 13.55 | 2025-12-07 00:35:28 | -10.3185 | -2637.3333 | -69.413 | 178.91 | Close | 27.99983
7258 | 34 | 4 | CC DChg | 00:02:51 | 56:14:13 | -7595.5 | 1.356 | 360.8 | 9.5 | 0 | 0 | 360.8 | 9.5 | 0.5234 | 13.78 | 0 | 0 | 0.5234 | 13.78 | 2025-12-07 00:35:31 | -10.2995 | -2531.8133 | -66.6358 | 178.58 | Close | 28.49983
7259 | 34 | 4 | CC DChg | 00:02:54 | 56:14:16 | -7595.5 | 1.3538 | 367.1 | 9.66 | 0 | 0 | 367.1 | 9.66 | 0.532 | 14 | 0 | 0 | 0.532 | 14 | 2025-12-07 00:35:34 | -10.2828 | -2877.0909 | -75.7233 | 178.29 | Close | 28.99984
7260 | 34 | 4 | CC DChg | 00:02:57 | 56:14:19 | -7595.5 | 1.3513 | 373.4 | 9.83 | 0 | 0 | 373.4 | 9.83 | 0.5406 | 14.23 | 0 | 0 | 0.5406 | 14.23 | 2025-12-07 00:35:37 | -10.2638 | -2531.8222 | -66.636 | 177.96 | Close | 29.49984
7261 | 34 | 4 | CC DChg | 00:03:00 | 56:14:22 | -7595.5 | 1.3492 | 379.8 | 10 | 0 | 0 | 379.8 | 10 | 0.5491 | 14.45 | 0 | 0 | 0.5491 | 14.45 | 2025-12-07 00:35:40 | -10.2478 | -3014.0741 | -79.3286 | 177.68 | Close | 29.99984
7262 | 34 | 4 | CC DChg | 00:03:03 | 56:14:25 | -7595.5 | 1.347 | 386.1 | 10.16 | 0 | 0 | 386.1 | 10.16 | 0.5576 | 14.68 | 0 | 0 | 0.5576 | 14.68 | 2025-12-07 00:35:43 | -10.2311 | -2877.0707 | -75.7227 | 177.39 | Close | 30.49984
7263 | 34 | 4 | CC DChg | 00:03:06 | 56:14:28 | -7595.5 | 1.3448 | 392.4 | 10.33 | 0 | 0 | 392.4 | 10.33 | 0.5662 | 14.9 | 0 | 0 | 0.5662 | 14.9 | 2025-12-07 00:35:46 | -10.2144 | -2877.0909 | -75.7233 | 177.11 | Close | 30.99984
7264 | 34 | 4 | CC DChg | 00:03:09 | 56:14:31 | -7595.5 | 1.3423 | 398.8 | 10.5 | 0 | 0 | 398.8 | 10.5 | 0.5747 | 15.12 | 0 | 0 | 0.5747 | 15.12 | 2025-12-07 00:35:49 | -10.1954 | -2531.8222 | -66.636 | 176.78 | Close | 31.49984
7265 | 34 | 4 | CC DChg | 00:03:12 | 56:14:34 | -7595.5 | 1.3402 | 405.1 | 10.66 | 0 | 0 | 405.1 | 10.66 | 0.5831 | 15.35 | 0 | 0 | 0.5831 | 15.35 | 2025-12-07 00:35:52 | -10.1795 | -3014.0741 | -79.3286 | 176.5 | Close | 31.99984
7266 | 34 | 4 | CC DChg | 00:03:15 | 56:14:37 | -7595.5 | 1.3383 | 411.4 | 10.83 | 0 | 0 | 411.4 | 10.83 | 0.5916 | 15.57 | 0 | 0 | 0.5916 | 15.57 | 2025-12-07 00:35:55 | -10.165 | -3331.3684 | -87.6796 | 176.25 | Close | 32.49985
7267 | 34 | 4 | CC DChg | 00:03:18 | 56:14:40 | -7595.5 | 1.3361 | 417.7 | 10.99 | 0 | 0 | 417.7 | 10.99 | 0.6001 | 15.79 | 0 | 0 | 0.6001 | 15.79 | 2025-12-07 00:35:58 | -10.1483 | -2877.0707 | -75.7227 | 175.96 | Close | 32.99985
7268 | 34 | 4 | CC DChg | 00:03:21 | 56:14:43 | -7595.5 | 1.3337 | 424.1 | 11.16 | 0 | 0 | 424.1 | 11.16 | 0.6085 | 16.02 | 0 | 0 | 0.6085 | 16.02 | 2025-12-07 00:36:01 | -10.1301 | -2637.3148 | -69.4125 | 175.64 | Close | 33.49985
7269 | 34 | 4 | CC DChg | 00:03:24 | 56:14:46 | -7595.5 | 1.3318 | 430.4 | 11.33 | 0 | 0 | 430.4 | 11.33 | 0.617 | 16.24 | 0 | 0 | 0.617 | 16.24 | 2025-12-07 00:36:04 | -10.1157 | -3331.345 | -87.679 | 175.39 | Close | 33.99985
7270 | 34 | 4 | CC DChg | 00:03:27 | 56:14:49 | -7595.5 | 1.3299 | 436.7 | 11.49 | 0 | 0 | 436.7 | 11.49 | 0.6254 | 16.46 | 0 | 0 | 0.6254 | 16.46 | 2025-12-07 00:36:07 | -10.1012 | -3331.3684 | -87.6796 | 175.14 | Close | 34.49985
7271 | 34 | 4 | CC DChg | 00:03:30 | 56:14:52 | -7595.5 | 1.3275 | 443.1 | 11.66 | 0 | 0 | 443.1 | 11.66 | 0.6338 | 16.68 | 0 | 0 | 0.6338 | 16.68 | 2025-12-07 00:36:10 | -10.083 | -2637.3148 | -69.4125 | 174.83 | Close | 34.99985
7272 | 34 | 4 | CC DChg | 00:03:33 | 56:14:55 | -7595.5 | 1.3256 | 449.4 | 11.83 | 0 | 0 | 449.4 | 11.83 | 0.6422 | 16.9 | 0 | 0 | 0.6422 | 16.9 | 2025-12-07 00:36:13 | -10.0686 | -3331.345 | -87.679 | 174.58 | Close | 35.49985
7273 | 34 | 4 | CC DChg | 00:03:36 | 56:14:58 | -7595.5 | 1.3237 | 455.7 | 11.99 | 0 | 0 | 455.7 | 11.99 | 0.6506 | 17.12 | 0 | 0 | 0.6506 | 17.12 | 2025-12-07 00:36:16 | -10.0541 | -3331.345 | -87.679 | 174.33 | Close | 35.99985
7274 | 34 | 4 | CC DChg | 00:03:39 | 56:15:01 | -7595.5 | 1.3216 | 462.1 | 12.16 | 0 | 0 | 462.1 | 12.16 | 0.659 | 17.34 | 0 | 0 | 0.659 | 17.34 | 2025-12-07 00:36:19 | -10.0382 | -3014.0952 | -79.3292 | 174.05 | Close | 36.49986
7275 | 34 | 4 | CC DChg | 00:03:42 | 56:15:04 | -7595.5 | 1.3194 | 468.4 | 12.33 | 0 | 0 | 468.4 | 12.33 | 0.6673 | 17.56 | 0 | 0 | 0.6673 | 17.56 | 2025-12-07 00:36:22 | -10.0215 | -2877.0505 | -75.7222 | 173.76 | Close | 36.99985
7276 | 34 | 4 | CC DChg | 00:03:45 | 56:15:07 | -7595.5 | 1.3175 | 474.7 | 12.49 | 0 | 0 | 474.7 | 12.49 | 0.6757 | 17.78 | 0 | 0 | 0.6757 | 17.78 | 2025-12-07 00:36:25 | -10.007 | -3331.3684 | -87.6796 | 173.51 | Close | 37.49986
7277 | 34 | 4 | CC DChg | 00:03:48 | 56:15:10 | -7595.5 | 1.3157 | 481 | 12.66 | 0 | 0 | 481 | 12.66 | 0.684 | 18 | 0 | 0 | 0.684 | 18 | 2025-12-07 00:36:28 | -9.9934 | -3516.4198 | -92.55 | 173.27 | Close | 37.99986
7278 | 34 | 4 | CC DChg | 00:03:51 | 56:15:13 | -7595.5 | 1.3141 | 487.4 | 12.83 | 0 | 0 | 487.4 | 12.83 | 0.6923 | 18.22 | 0 | 0 | 0.6923 | 18.22 | 2025-12-07 00:36:31 | -9.9812 | -3956 | -104.1195 | 173.06 | Close | 38.49986
7279 | 34 | 4 | CC DChg | 00:03:54 | 56:15:16 | -7595.5 | 1.312 | 493.7 | 12.99 | 0 | 0 | 493.7 | 12.99 | 0.7006 | 18.44 | 0 | 0 | 0.7006 | 18.44 | 2025-12-07 00:36:34 | -9.9653 | -3014.0529 | -79.328 | 172.77 | Close | 38.99986
7280 | 34 | 4 | CC DChg | 00:03:57 | 56:15:19 | -7595.5 | 1.3101 | 500 | 13.16 | 0 | 0 | 500 | 13.16 | 0.7089 | 18.66 | 0 | 0 | 0.7089 | 18.66 | 2025-12-07 00:36:37 | -9.9508 | -3331.3684 | -87.6796 | 172.54 | Close | 39.49986
7281 | 34 | 4 | CC DChg | 00:04:00 | 56:15:22 | -7595.5 | 1.3085 | 506.4 | 13.33 | 0 | 0 | 506.4 | 13.33 | 0.7172 | 18.88 | 0 | 0 | 0.7172 | 18.88 | 2025-12-07 00:36:40 | -9.9387 | -3955.9444 | -104.118 | 172.33 | Close | 39.99986
7282 | 34 | 4 | CC DChg | 00:04:03 | 56:15:25 | -7595.5 | 1.307 | 512.7 | 13.49 | 0 | 0 | 512.7 | 13.49 | 0.7255 | 19.09 | 0 | 0 | 0.7255 | 19.09 | 2025-12-07 00:36:43 | -9.9273 | -4219.763 | -111.0616 | 172.13 | Close | 40.49986
7283 | 34 | 4 | CC DChg | 00:04:06 | 56:15:28 | -7595.5 | 1.3051 | 519 | 13.66 | 0 | 0 | 519 | 13.66 | 0.7338 | 19.31 | 0 | 0 | 0.7338 | 19.31 | 2025-12-07 00:36:46 | -9.9129 | -3331.3216 | -87.6784 | 171.87 | Close | 40.99986
7284 | 34 | 4 | CC DChg | 00:04:09 | 56:15:31 | -7595.5 | 1.3033 | 525.4 | 13.83 | 0 | 0 | 525.4 | 13.83 | 0.742 | 19.53 | 0 | 0 | 0.742 | 19.53 | 2025-12-07 00:36:49 | -9.8992 | -3516.4444 | -92.5507 | 171.64 | Close | 41.49987
7285 | 34 | 4 | CC DChg | 00:04:12 | 56:15:34 | -7595.5 | 1.3014 | 531.7 | 13.99 | 0 | 0 | 531.7 | 13.99 | 0.7503 | 19.75 | 0 | 0 | 0.7503 | 19.75 | 2025-12-07 00:36:52 | -9.8848 | -3331.3216 | -87.6784 | 171.39 | Close | 41.99986
7286 | 34 | 4 | CC DChg | 00:04:15 | 56:15:37 | -7595.5 | 1.2999 | 538 | 14.16 | 0 | 0 | 538 | 14.16 | 0.7585 | 19.96 | 0 | 0 | 0.7585 | 19.96 | 2025-12-07 00:36:55 | -9.8734 | -4219.7333 | -111.0608 | 171.18 | Close | 42.49987
7287 | 34 | 4 | CC DChg | 00:04:18 | 56:15:40 | -7595.5 | 1.298 | 544.3 | 14.33 | 0 | 0 | 544.3 | 14.33 | 0.7667 | 20.18 | 0 | 0 | 0.7667 | 20.18 | 2025-12-07 00:36:58 | -9.8589 | -3331.345 | -87.679 | 170.94 | Close | 42.99987
7288 | 34 | 4 | CC DChg | 00:04:21 | 56:15:43 | -7595.5 | 1.2958 | 550.7 | 14.49 | 0 | 0 | 550.7 | 14.49 | 0.7749 | 20.4 | 0 | 0 | 0.7749 | 20.4 | 2025-12-07 00:37:01 | -9.8422 | -2877.0909 | -75.7233 | 170.65 | Close | 43.49987
7289 | 34 | 4 | CC DChg | 00:04:24 | 56:15:46 | -7595.5 | 1.2943 | 557 | 14.66 | 0 | 0 | 557 | 14.66 | 0.7831 | 20.61 | 0 | 0 | 0.7831 | 20.61 | 2025-12-07 00:37:04 | -9.8308 | -4219.6741 | -111.0593 | 170.46 | Close | 43.99987
7290 | 34 | 4 | CC DChg | 00:04:27 | 56:15:49 | -7595.5 | 1.2924 | 563.3 | 14.83 | 0 | 0 | 563.3 | 14.83 | 0.7913 | 20.83 | 0 | 0 | 0.7913 | 20.83 | 2025-12-07 00:37:07 | -9.8164 | -3331.3684 | -87.6796 | 170.21 | Close | 44.49987
7291 | 34 | 4 | CC DChg | 00:04:30 | 56:15:52 | -7595.5 | 1.2909 | 569.7 | 14.99 | 0 | 0 | 569.7 | 14.99 | 0.7995 | 21.04 | 0 | 0 | 0.7995 | 21.04 | 2025-12-07 00:37:10 | -9.805 | -4219.7037 | -111.06 | 170.01 | Close | 44.99987
7292 | 34 | 4 | CC DChg | 00:04:33 | 56:15:55 | -7595.5 | 1.289 | 576 | 15.16 | 0 | 0 | 576 | 15.16 | 0.8076 | 21.26 | 0 | 0 | 0.8076 | 21.26 | 2025-12-07 00:37:13 | -9.7906 | -3331.345 | -87.679 | 169.75 | Close | 45.49987
7293 | 34 | 4 | CC DChg | 00:04:36 | 56:15:58 | -7595.5 | 1.2868 | 582.3 | 15.33 | 0 | 0 | 582.3 | 15.33 | 0.8158 | 21.47 | 0 | 0 | 0.8158 | 21.47 | 2025-12-07 00:37:16 | -9.7739 | -2877.0707 | -75.7227 | 169.46 | Close | 45.99987
7294 | 34 | 4 | CC DChg | 00:04:39 | 56:16:01 | -7595.5 | 1.2853 | 588.6 | 15.49 | 0 | 0 | 588.6 | 15.49 | 0.8239 | 21.69 | 0 | 0 | 0.8239 | 21.69 | 2025-12-07 00:37:19 | -9.7625 | -4219.763 | -111.0616 | 169.27 | Close | 46.49988
7295 | 34 | 4 | CC DChg | 00:04:42 | 56:16:04 | -7595.5 | 1.2834 | 595 | 15.66 | 0 | 0 | 595 | 15.66 | 0.8321 | 21.9 | 0 | 0 | 0.8321 | 21.9 | 2025-12-07 00:37:22 | -9.748 | -3331.3216 | -87.6784 | 169.02 | Close | 46.99988
7296 | 34 | 4 | CC DChg | 00:04:45 | 56:16:07 | -7595.5 | 1.2816 | 601.3 | 15.83 | 0 | 0 | 601.3 | 15.83 | 0.8402 | 22.11 | 0 | 0 | 0.8402 | 22.11 | 2025-12-07 00:37:25 | -9.7344 | -3516.4444 | -92.5507 | 168.78 | Close | 47.49988
7297 | 34 | 4 | CC DChg | 00:04:48 | 56:16:10 | -7595.5 | 1.2797 | 607.6 | 15.99 | 0 | 0 | 607.6 | 15.99 | 0.8483 | 22.33 | 0 | 0 | 0.8483 | 22.33 | 2025-12-07 00:37:28 | -9.7199 | -3331.345 | -87.679 | 168.53 | Close | 47.99988
7298 | 34 | 4 | CC DChg | 00:04:51 | 56:16:13 | -7595.5 | 1.2779 | 614 | 16.16 | 0 | 0 | 614 | 16.16 | 0.8564 | 22.54 | 0 | 0 | 0.8564 | 22.54 | 2025-12-07 00:37:31 | -9.7063 | -3516.4444 | -92.5507 | 168.3 | Close | 48.49988
7299 | 34 | 4 | CC DChg | 00:04:54 | 56:16:16 | -7595.5 | 1.2763 | 620.3 | 16.33 | 0 | 0 | 620.3 | 16.33 | 0.8645 | 22.75 | 0 | 0 | 0.8645 | 22.75 | 2025-12-07 00:37:34 | -9.6941 | -3956 | -104.1195 | 168.09 | Close | 48.99989
7300 | 34 | 4 | CC DChg | 00:04:57 | 56:16:19 | -7595.5 | 1.2744 | 626.6 | 16.49 | 0 | 0 | 626.6 | 16.49 | 0.8725 | 22.96 | 0 | 0 | 0.8725 | 22.96 | 2025-12-07 00:37:37 | -9.6797 | -3331.3216 | -87.6784 | 167.84 | Close | 49.49988
7301 | 34 | 4 | CC DChg | 00:05:00 | 56:16:22 | -7595.5 | 1.2723 | 633 | 16.66 | 0 | 0 | 633 | 16.66 | 0.8806 | 23.18 | 0 | 0 | 0.8806 | 23.18 | 2025-12-07 00:37:40 | -9.6637 | -3014.0741 | -79.3286 | 167.56 | Close | 49.99988
7302 | 34 | 4 | CC DChg | 00:05:03 | 56:16:25 | -7595.5 | 1.2707 | 639.3 | 16.83 | 0 | 0 | 639.3 | 16.83 | 0.8886 | 23.39 | 0 | 0 | 0.8886 | 23.39 | 2025-12-07 00:37:43 | -9.6516 | -3956 | -104.1195 | 167.35 | Close | 50.49989
7303 | 34 | 4 | CC DChg | 00:05:06 | 56:16:28 | -7595.5 | 1.2689 | 645.6 | 16.99 | 0 | 0 | 645.6 | 16.99 | 0.8967 | 23.6 | 0 | 0 | 0.8967 | 23.6 | 2025-12-07 00:37:46 | -9.6379 | -3516.4444 | -92.5507 | 167.11 | Close | 50.99989
7304 | 34 | 4 | CC DChg | 00:05:09 | 56:16:31 | -7595.5 | 1.2673 | 651.9 | 17.16 | 0 | 0 | 651.9 | 17.16 | 0.9047 | 23.81 | 0 | 0 | 0.9047 | 23.81 | 2025-12-07 00:37:49 | -9.6258 | -3955.9444 | -104.118 | 166.9 | Close | 51.49989
7305 | 34 | 4 | CC DChg | 00:05:12 | 56:16:34 | -7595.5 | 1.2655 | 658.3 | 17.33 | 0 | 0 | 658.3 | 17.33 | 0.9127 | 24.02 | 0 | 0 | 0.9127 | 24.02 | 2025-12-07 00:37:52 | -9.6121 | -3516.4198 | -92.55 | 166.66 | Close | 51.99989
7306 | 34 | 4 | CC DChg | 00:05:15 | 56:16:37 | -7595.5 | 1.2636 | 664.6 | 17.49 | 0 | 0 | 664.6 | 17.49 | 0.9207 | 24.23 | 0 | 0 | 0.9207 | 24.23 | 2025-12-07 00:37:55 | -9.5976 | -3331.3684 | -87.6796 | 166.41 | Close | 52.49989
7307 | 34 | 4 | CC DChg | 00:05:18 | 56:16:40 | -7595.5 | 1.2617 | 670.9 | 17.66 | 0 | 0 | 670.9 | 17.66 | 0.9287 | 24.44 | 0 | 0 | 0.9287 | 24.44 | 2025-12-07 00:37:58 | -9.5832 | -3331.3684 | -87.6796 | 166.16 | Close | 52.9999
7308 | 34 | 4 | CC DChg | 00:05:21 | 56:16:43 | -7595.5 | 1.2602 | 677.3 | 17.83 | 0 | 0 | 677.3 | 17.83 | 0.9367 | 24.65 | 0 | 0 | 0.9367 | 24.65 | 2025-12-07 00:38:01 | -9.5718 | -4219.6741 | -111.0593 | 165.95 | Close | 53.49989
7309 | 34 | 4 | CC DChg | 00:05:24 | 56:16:46 | -7595.5 | 1.2583 | 683.6 | 17.99 | 0 | 0 | 683.6 | 17.99 | 0.9447 | 24.86 | 0 | 0 | 0.9447 | 24.86 | 2025-12-07 00:38:04 | -9.5574 | -3331.345 | -87.679 | 165.74 | Close | 53.99989
7310 | 34 | 4 | CC DChg | 00:05:27 | 56:16:49 | -7595.5 | 1.2565 | 689.9 | 18.16 | 0 | 0 | 689.9 | 18.16 | 0.9526 | 25.07 | 0 | 0 | 0.9526 | 25.07 | 2025-12-07 00:38:07 | -9.5437 | -3516.4444 | -92.5507 | 165.48 | Close | 54.4999
7311 | 34 | 4 | CC DChg | 00:05:30 | 56:16:52 | -7595.5 | 1.2546 | 696.2 | 18.32 | 0 | 0 | 696.2 | 18.32 | 0.9606 | 25.28 | 0 | 0 | 0.9606 | 25.28 | 2025-12-07 00:38:10 | -9.5293 | -3331.345 | -87.679 | 165.23 | Close | 54.9999
7312 | 34 | 4 | CC DChg | 00:05:33 | 56:16:55 | -7595.5 | 1.2531 | 702.6 | 18.49 | 0 | 0 | 702.6 | 18.49 | 0.9685 | 25.49 | 0 | 0 | 0.9685 | 25.49 | 2025-12-07 00:38:13 | -9.5179 | -4219.7037 | -111.06 | 165.02 | Close | 55.4999
7313 | 34 | 4 | CC DChg | 00:05:36 | 56:16:58 | -7595.5 | 1.2515 | 708.9 | 18.66 | 0 | 0 | 708.9 | 18.66 | 0.9764 | 25.7 | 0 | 0 | 0.9764 | 25.7 | 2025-12-07 00:38:16 | -9.5057 | -3955.9722 | -104.1188 | 164.82 | Close | 55.9999
7314 | 34 | 4 | CC DChg | 00:05:39 | 56:17:01 | -7595.5 | 1.2496 | 715.2 | 18.82 | 0 | 0 | 715.2 | 18.82 | 0.9844 | 25.91 | 0 | 0 | 0.9844 | 25.91 | 2025-12-07 00:38:19 | -9.4913 | -3331.3684 | -87.6796 | 164.57 | Close | 56.4999
7315 | 34 | 4 | CC DChg | 00:05:42 | 56:17:04 | -7595.5 | 1.2478 | 721.6 | 18.99 | 0 | 0 | 721.6 | 18.99 | 0.9923 | 26.12 | 0 | 0 | 0.9923 | 26.12 | 2025-12-07 00:38:22 | -9.4776 | -3516.4198 | -92.55 | 164.33 | Close | 56.9999
7316 | 34 | 4 | CC DChg | 00:05:45 | 56:17:07 | -7595.5 | 1.2462 | 727.9 | 19.16 | 0 | 0 | 727.9 | 19.16 | 1.0001 | 26.32 | 0 | 0 | 1.0001 | 26.32 | 2025-12-07 00:38:25 | -9.4655 | -3955.9722 | -104.1188 | 164.11 | Close | 57.4999
7317 | 34 | 4 | CC DChg | 00:05:48 | 56:17:10 | -7595.5 | 1.2447 | 734.2 | 19.32 | 0 | 0 | 734.2 | 19.32 | 1.008 | 26.53 | 0 | 0 | 1.008 | 26.53 | 2025-12-07 00:38:28 | -9.4541 | -4219.7037 | -111.06 | 163.91 | Close | 57.9999
7318 | 34 | 4 | CC DChg | 00:05:51 | 56:17:13 | -7595.5 | 1.2428 | 740.6 | 19.49 | 0 | 0 | 740.6 | 19.49 | 1.0159 | 26.74 | 0 | 0 | 1.0159 | 26.74 | 2025-12-07 00:38:31 | -9.4397 | -3331.3684 | -87.6796 | 163.68 | Close | 58.49991
7319 | 34 | 4 | CC DChg | 00:05:54 | 56:17:16 | -7595.5 | 1.2413 | 746.9 | 19.66 | 0 | 0 | 746.9 | 19.66 | 1.0238 | 26.94 | 0 | 0 | 1.0238 | 26.94 | 2025-12-07 00:38:34 | -9.4283 | -4219.7037 | -111.06 | 163.48 | Close | 58.99991
7320 | 34 | 4 | CC DChg | 00:05:57 | 56:17:19 | -7595.5 | 1.2394 | 753.2 | 19.82 | 0 | 0 | 753.2 | 19.82 | 1.0316 | 27.15 | 0 | 0 | 1.0316 | 27.15 | 2025-12-07 00:38:37 | -9.4138 | -3331.3216 | -87.6784 | 163.23 | Close | 59.4999
7321 | 34 | 4 | CC DChg | 00:06:00 | 56:17:22 | -7595.5 | 1.2379 | 759.5 | 19.99 | 0 | 0 | 759.5 | 19.99 | 1.0395 | 27.36 | 0 | 0 | 1.0395 | 27.36 | 2025-12-07 00:38:40 | -9.4024 | -4219.7333 | -111.0608 | 163.03 | Close | 59.99991
7322 | 34 | 4 | CC DChg | 00:06:03 | 56:17:25 | -7595.5 | 1.236 | 765.9 | 20.16 | 0 | 0 | 765.9 | 20.16 | 1.0473 | 27.56 | 0 | 0 | 1.0473 | 27.56 | 2025-12-07 00:38:43 | -9.388 | -3331.3684 | -87.6796 | 162.78 | Close | 60.49991
7323 | 34 | 4 | CC DChg | 00:06:06 | 56:17:28 | -7595.5 | 1.2341 | 772.2 | 20.32 | 0 | 0 | 772.2 | 20.32 | 1.0551 | 27.77 | 0 | 0 | 1.0551 | 27.77 | 2025-12-07 00:38:46 | -9.3736 | -3331.3684 | -87.6796 | 162.53 | Close | 60.99991
7324 | 34 | 4 | CC DChg | 00:06:09 | 56:17:31 | -7595.5 | 1.2326 | 778.5 | 20.49 | 0 | 0 | 778.5 | 20.49 | 1.0629 | 27.98 | 0 | 0 | 1.0629 | 27.98 | 2025-12-07 00:38:49 | -9.3622 | -4219.6741 | -111.0593 | 162.33 | Close | 61.49991
7325 | 34 | 4 | CC DChg | 00:06:12 | 56:17:34 | -7595.5 | 1.2307 | 784.9 | 20.66 | 0 | 0 | 784.9 | 20.66 | 1.0707 | 28.18 | 0 | 0 | 1.0707 | 28.18 | 2025-12-07 00:38:52 | -9.3478 | -3331.3216 | -87.6784 | 162.08 | Close | 61.99991
7326 | 34 | 4 | CC DChg | 00:06:15 | 56:17:37 | -7595.5 | 1.2295 | 791.2 | 20.82 | 0 | 0 | 791.2 | 20.82 | 1.0785 | 28.39 | 0 | 0 | 1.0785 | 28.39 | 2025-12-07 00:38:55 | -9.3386 | -5274.6667 | -138.826 | 161.91 | Close | 62.49991
7327 | 34 | 4 | CC DChg | 00:06:18 | 56:17:40 | -7595.5 | 1.2279 | 797.5 | 20.99 | 0 | 0 | 797.5 | 20.99 | 1.0863 | 28.59 | 0 | 0 | 1.0863 | 28.59 | 2025-12-07 00:38:58 | -9.3265 | -3956 | -104.1195 | 161.71 | Close | 62.99992
7328 | 34 | 4 | CC DChg | 00:06:21 | 56:17:43 | -7595.5 | 1.2264 | 803.9 | 21.16 | 0 | 0 | 803.9 | 21.16 | 1.094 | 28.79 | 0 | 0 | 1.094 | 28.79 | 2025-12-07 00:39:01 | -9.3151 | -4219.6741 | -111.0593 | 161.52 | Close | 63.49991
7329 | 34 | 4 | CC DChg | 00:06:24 | 56:17:46 | -7595.5 | 1.2245 | 810.2 | 21.32 | 0 | 0 | 810.2 | 21.32 | 1.1018 | 29 | 0 | 0 | 1.1018 | 29 | 2025-12-07 00:39:04 | -9.3007 | -3331.3684 | -87.6796 | 161.27 | Close | 63.99992
7330 | 34 | 4 | CC DChg | 00:06:27 | 56:17:49 | -7595.5 | 1.223 | 816.5 | 21.49 | 0 | 0 | 816.5 | 21.49 | 1.1095 | 29.2 | 0 | 0 | 1.1095 | 29.2 | 2025-12-07 00:39:07 | -9.2893 | -4219.7333 | -111.0608 | 161.1 | Close | 64.49992
7331 | 34 | 4 | CC DChg | 00:06:30 | 56:17:52 | -7595.5 | 1.2214 | 822.8 | 21.66 | 0 | 0 | 822.8 | 21.66 | 1.1173 | 29.41 | 0 | 0 | 1.1173 | 29.41 | 2025-12-07 00:39:10 | -9.2771 | -3956 | -104.1195 | 160.86 | Close | 64.99992
7332 | 34 | 4 | CC DChg | 00:06:33 | 56:17:55 | -7595.5 | 1.2199 | 829.2 | 21.82 | 0 | 0 | 829.2 | 21.82 | 1.125 | 29.61 | 0 | 0 | 1.125 | 29.61 | 2025-12-07 00:39:13 | -9.2657 | -4219.6741 | -111.0593 | 160.66 | Close | 65.49992
7333 | 34 | 4 | CC DChg | 00:06:36 | 56:17:58 | -7595.5 | 1.2183 | 835.5 | 21.99 | 0 | 0 | 835.5 | 21.99 | 1.1327 | 29.81 | 0 | 0 | 1.1327 | 29.81 | 2025-12-07 00:39:16 | -9.2536 | -3955.9444 | -104.118 | 160.45 | Close | 65.99992
7334 | 34 | 4 | CC DChg | 00:06:39 | 56:18:01 | -7595.5 | 1.2165 | 841.8 | 22.16 | 0 | 0 | 841.8 | 22.16 | 1.1404 | 30.02 | 0 | 0 | 1.1404 | 30.02 | 2025-12-07 00:39:19 | -9.2399 | -3516.4444 | -92.5507 | 160.21 | Close | 66.49992
7335 | 34 | 4 | CC DChg | 00:06:42 | 56:18:04 | -7595.5 | 1.2149 | 848.2 | 22.32 | 0 | 0 | 848.2 | 22.32 | 1.1481 | 30.22 | 0 | 0 | 1.1481 | 30.22 | 2025-12-07 00:39:22 | -9.2277 | -3956 | -104.1195 | 160 | Close | 66.99993
7336 | 34 | 4 | CC DChg | 00:06:45 | 56:18:07 | -7595.5 | 1.2134 | 854.5 | 22.49 | 0 | 0 | 854.5 | 22.49 | 1.1558 | 30.42 | 0 | 0 | 1.1558 | 30.42 | 2025-12-07 00:39:25 | -9.2164 | -4219.6741 | -111.0593 | 159.81 | Close | 67.49992
7337 | 34 | 4 | CC DChg | 00:06:48 | 56:18:10 | -7595.5 | 1.2118 | 860.8 | 22.66 | 0 | 0 | 860.8 | 22.66 | 1.1635 | 30.62 | 0 | 0 | 1.1635 | 30.62 | 2025-12-07 00:39:28 | -9.2042 | -3956 | -104.1195 | 159.59 | Close | 67.99993
7338 | 34 | 4 | CC DChg | 00:06:51 | 56:18:13 | -7595.5 | 1.2103 | 867.1 | 22.82 | 0 | 0 | 867.1 | 22.82 | 1.1711 | 30.82 | 0 | 0 | 1.1711 | 30.82 | 2025-12-07 00:39:31 | -9.1928 | -4219.7333 | -111.0608 | 159.4 | Close | 68.49993
7339 | 34 | 4 | CC DChg | 00:06:54 | 56:18:16 | -7595.5 | 1.2084 | 873.5 | 22.99 | 0 | 0 | 873.5 | 22.99 | 1.1788 | 31.03 | 0 | 0 | 1.1788 | 31.03 | 2025-12-07 00:39:34 | -9.1784 | -3331.3684 | -87.6796 | 159.15 | Close | 68.99993
7340 | 34 | 4 | CC DChg | 00:06:57 | 56:18:19 | -7595.5 | 1.2072 | 879.8 | 23.16 | 0 | 0 | 879.8 | 23.16 | 1.1864 | 31.23 | 0 | 0 | 1.1864 | 31.23 | 2025-12-07 00:39:37 | -9.1693 | -5274.5926 | -138.8241 | 158.99 | Close | 69.49993
7341 | 34 | 4 | CC DChg | 00:07:00 | 56:18:22 | -7595.5 | 1.2056 | 886.1 | 23.32 | 0 | 0 | 886.1 | 23.32 | 1.1941 | 31.43 | 0 | 0 | 1.1941 | 31.43 | 2025-12-07 00:39:40 | -9.1571 | -3955.9444 | -104.118 | 158.78 | Close | 69.99993
7342 | 34 | 4 | CC DChg | 00:07:03 | 56:18:25 | -7595.5 | 1.2041 | 892.5 | 23.49 | 0 | 0 | 892.5 | 23.49 | 1.2017 | 31.63 | 0 | 0 | 1.2017 | 31.63 | 2025-12-07 00:39:43 | -9.1457 | -4219.7333 | -111.0608 | 158.58 | Close | 70.49993
7343 | 34 | 4 | CC DChg | 00:07:06 | 56:18:28 | -7595.5 | 1.2025 | 898.8 | 23.66 | 0 | 0 | 898.8 | 23.66 | 1.2093 | 31.83 | 0 | 0 | 1.2093 | 31.83 | 2025-12-07 00:39:46 | -9.1336 | -3956 | -104.1195 | 158.37 | Close | 70.99993
7344 | 34 | 4 | CC DChg | 00:07:09 | 56:18:31 | -7595.5 | 1.201 | 905.1 | 23.82 | 0 | 0 | 905.1 | 23.82 | 1.2169 | 32.03 | 0 | 0 | 1.2169 | 32.03 | 2025-12-07 00:39:49 | -9.1222 | -4219.6741 | -111.0593 | 158.17 | Close | 71.49993
7345 | 34 | 4 | CC DChg | 00:07:12 | 56:18:34 | -7595.5 | 1.1994 | 911.5 | 23.99 | 0 | 0 | 911.5 | 23.99 | 1.2245 | 32.23 | 0 | 0 | 1.2245 | 32.23 | 2025-12-07 00:39:52 | -9.11 | -3956 | -104.1195 | 157.96 | Close | 71.99994
7346 | 34 | 4 | CC DChg | 00:07:15 | 56:18:37 | -7595.5 | 1.1979 | 917.8 | 24.16 | 0 | 0 | 917.8 | 24.16 | 1.2321 | 32.43 | 0 | 0 | 1.2321 | 32.43 | 2025-12-07 00:39:55 | -9.0986 | -4219.7333 | -111.0608 | 157.76 | Close | 72.49994
7347 | 34 | 4 | CC DChg | 00:07:18 | 56:18:40 | -7595.5 | 1.1963 | 924.1 | 24.32 | 0 | 0 | 924.1 | 24.32 | 1.2397 | 32.63 | 0 | 0 | 1.2397 | 32.63 | 2025-12-07 00:39:58 | -9.0865 | -3955.9444 | -104.118 | 157.55 | Close | 72.99994
7348 | 34 | 4 | CC DChg | 00:07:21 | 56:18:43 | -7595.5 | 1.1948 | 930.4 | 24.49 | 0 | 0 | 930.4 | 24.49 | 1.2472 | 32.83 | 0 | 0 | 1.2472 | 32.83 | 2025-12-07 00:40:01 | -9.0751 | -4219.7333 | -111.0608 | 157.36 | Close | 73.49994
7349 | 34 | 4 | CC DChg | 00:07:24 | 56:18:46 | -7595.5 | 1.1935 | 936.8 | 24.66 | 0 | 0 | 936.8 | 24.66 | 1.2548 | 33.03 | 0 | 0 | 1.2548 | 33.03 | 2025-12-07 00:40:04 | -9.0652 | -4868.8547 | -128.1453 | 157.19 | Close | 73.99994
7350 | 34 | 4 | CC DChg | 00:07:27 | 56:18:49 | -7595.5 | 1.1917 | 943.1 | 24.82 | 0 | 0 | 943.1 | 24.82 | 1.2624 | 33.22 | 0 | 0 | 1.2624 | 33.22 | 2025-12-07 00:40:07 | -9.0515 | -3516.4444 | -92.5507 | 156.95 | Close | 74.49994
7351 | 34 | 4 | CC DChg | 00:07:30 | 56:18:52 | -7595.5 | 1.1901 | 949.4 | 24.99 | 0 | 0 | 949.4 | 24.99 | 1.2699 | 33.42 | 0 | 0 | 1.2699 | 33.42 | 2025-12-07 00:40:10 | -9.0394 | -3956 | -104.1195 | 156.74 | Close | 74.99994
7352 | 34 | 4 | CC DChg | 00:07:33 | 56:18:55 | -7595.5 | 1.1886 | 955.8 | 25.16 | 0 | 0 | 955.8 | 25.16 | 1.2774 | 33.62 | 0 | 0 | 1.2774 | 33.62 | 2025-12-07 00:40:13 | -9.028 | -4219.6741 | -111.0593 | 156.53 | Close | 75.49994
7353 | 34 | 4 | CC DChg | 00:07:36 | 56:18:58 | -7595.5 | 1.1873 | 962.1 | 25.32 | 0 | 0 | 962.1 | 25.32 | 1.2849 | 33.82 | 0 | 0 | 1.2849 | 33.82 | 2025-12-07 00:40:16 | -9.0181 | -4868.9231 | -128.1471 | 156.37 | Close | 75.99994
7354 | 34 | 4 | CC DChg | 00:07:39 | 56:19:01 | -7595.5 | 1.1858 | 968.4 | 25.49 | 0 | 0 | 968.4 | 25.49 | 1.2924 | 34.02 | 0 | 0 | 1.2924 | 34.02 | 2025-12-07 00:40:19 | -9.0067 | -4219.7333 | -111.0608 | 156.17 | Close | 76.49995
7355 | 34 | 4 | CC DChg | 00:07:42 | 56:19:04 | -7595.5 | 1.1839 | 974.8 | 25.65 | 0 | 0 | 974.8 | 25.65 | 1.2999 | 34.21 | 0 | 0 | 1.2999 | 34.21 | 2025-12-07 00:40:22 | -8.9923 | -3331.3216 | -87.6784 | 155.92 | Close | 76.99994
7356 | 34 | 4 | CC DChg | 00:07:45 | 56:19:07 | -7595.5 | 1.1824 | 981.1 | 25.82 | 0 | 0 | 981.1 | 25.82 | 1.3074 | 34.41 | 0 | 0 | 1.3074 | 34.41 | 2025-12-07 00:40:25 | -8.9809 | -4219.6741 | -111.0593 | 155.72 | Close | 77.49994
7357 | 34 | 4 | CC DChg | 00:07:48 | 56:19:10 | -7595.5 | 1.1811 | 987.4 | 25.99 | 0 | 0 | 987.4 | 25.99 | 1.3149 | 34.61 | 0 | 0 | 1.3149 | 34.61 | 2025-12-07 00:40:28 | -8.971 | -4868.9231 | -128.1471 | 155.55 | Close | 77.99995
7358 | 34 | 4 | CC DChg | 00:07:51 | 56:19:13 | -7595.5 | 1.1796 | 993.7 | 26.15 | 0 | 0 | 993.7 | 26.15 | 1.3224 | 34.8 | 0 | 0 | 1.3224 | 34.8 | 2025-12-07 00:40:31 | -8.9596 | -4219.7333 | -111.0608 | 155.36 | Close | 78.49995
7359 | 34 | 4 | CC DChg | 00:07:54 | 56:19:16 | -7595.5 | 1.178 | 1000.1 | 26.32 | 0 | 0 | 1000.1 | 26.32 | 1.3298 | 35 | 0 | 0 | 1.3298 | 35 | 2025-12-07 00:40:34 | -8.9475 | -3955.9444 | -104.118 | 155.13 | Close | 78.99995
7360 | 34 | 4 | CC DChg | 00:07:57 | 56:19:19 | -7595.5 | 1.1762 | 1006.4 | 26.49 | 0 | 0 | 1006.4 | 26.49 | 1.3373 | 35.2 | 0 | 0 | 1.3373 | 35.2 | 2025-12-07 00:40:37 | -8.9338 | -3516.4938 | -92.552 | 154.91 | Close | 79.49996
7361 | 34 | 4 | CC DChg | 00:08:00 | 56:19:22 | -7595.5 | 1.1746 | 1012.7 | 26.65 | 0 | 0 | 1012.7 | 26.65 | 1.3447 | 35.39 | 0 | 0 | 1.3447 | 35.39 | 2025-12-07 00:40:40 | -8.9217 | -3955.9444 | -104.118 | 154.7 | Close | 79.99995
7362 | 34 | 4 | CC DChg | 00:08:03 | 56:19:25 | -7595.5 | 1.1734 | 1019.1 | 26.82 | 0 | 0 | 1019.1 | 26.82 | 1.3522 | 35.59 | 0 | 0 | 1.3522 | 35.59 | 2025-12-07 00:40:43 | -8.9125 | -5274.6667 | -138.826 | 154.54 | Close | 80.49996
7363 | 34 | 4 | CC DChg | 00:08:06 | 56:19:28 | -7595.5 | 1.1718 | 1025.4 | 26.99 | 0 | 0 | 1025.4 | 26.99 | 1.3596 | 35.78 | 0 | 0 | 1.3596 | 35.78 | 2025-12-07 00:40:46 | -8.9004 | -3955.9444 | -104.118 | 154.33 | Close | 80.99995
7364 | 34 | 4 | CC DChg | 00:08:09 | 56:19:31 | -7595.5 | 1.1703 | 1031.7 | 27.15 | 0 | 0 | 1031.7 | 27.15 | 1.367 | 35.98 | 0 | 0 | 1.367 | 35.98 | 2025-12-07 00:40:49 | -8.889 | -4219.7333 | -111.0608 | 154.13 | Close | 81.49996
7365 | 34 | 4 | CC DChg | 00:08:12 | 56:19:34 | -7595.5 | 1.1684 | 1038 | 27.32 | 0 | 0 | 1038 | 27.32 | 1.3744 | 36.17 | 0 | 0 | 1.3744 | 36.17 | 2025-12-07 00:40:52 | -8.8746 | -3331.3216 | -87.6784 | 153.87 | Close | 81.99995
7366 | 34 | 4 | CC DChg | 00:08:15 | 56:19:37 | -7595.5 | 1.1669 | 1044.4 | 27.49 | 0 | 0 | 1044.4 | 27.49 | 1.3818 | 36.37 | 0 | 0 | 1.3818 | 36.37 | 2025-12-07 00:40:55 | -8.8632 | -4219.7333 | -111.0608 | 153.67 | Close | 82.49996
7367 | 34 | 4 | CC DChg | 00:08:18 | 56:19:40 | -7595.5 | 1.1653 | 1050.7 | 27.65 | 0 | 0 | 1050.7 | 27.65 | 1.3892 | 36.56 | 0 | 0 | 1.3892 | 36.56 | 2025-12-07 00:40:58 | -8.851 | -3955.9444 | -104.118 | 153.47 | Close | 82.99996
7368 | 34 | 4 | CC DChg | 00:08:21 | 56:19:43 | -7595.5 | 1.1638 | 1057 | 27.82 | 0 | 0 | 1057 | 27.82 | 1.3965 | 36.76 | 0 | 0 | 1.3965 | 36.76 | 2025-12-07 00:41:01 | -8.8396 | -4219.7926 | -111.0624 | 153.26 | Close | 83.49997
7369 | 34 | 4 | CC DChg | 00:08:24 | 56:19:46 | -7595.5 | 1.1622 | 1063.4 | 27.99 | 0 | 0 | 1063.4 | 27.99 | 1.4039 | 36.95 | 0 | 0 | 1.4039 | 36.95 | 2025-12-07 00:41:04 | -8.8275 | -3955.9444 | -104.118 | 153.06 | Close | 83.99996
7370 | 34 | 4 | CC DChg | 00:08:27 | 56:19:49 | -7595.5 | 1.1604 | 1069.7 | 28.15 | 0 | 0 | 1069.7 | 28.15 | 1.4113 | 37.14 | 0 | 0 | 1.4113 | 37.14 | 2025-12-07 00:41:07 | -8.8138 | -3516.3951 | -92.5494 | 152.83 | Close | 84.49996
7371 | 34 | 4 | CC DChg | 00:08:30 | 56:19:52 | -7595.5 | 1.1588 | 1076 | 28.32 | 0 | 0 | 1076 | 28.32 | 1.4186 | 37.34 | 0 | 0 | 1.4186 | 37.34 | 2025-12-07 00:41:10 | -8.8016 | -3956.0556 | -104.121 | 152.62 | Close | 84.99997
7372 | 34 | 4 | CC DChg | 00:08:33 | 56:19:55 | -7595.5 | 1.1573 | 1082.4 | 28.49 | 0 | 0 | 1082.4 | 28.49 | 1.4259 | 37.53 | 0 | 0 | 1.4259 | 37.53 | 2025-12-07 00:41:13 | -8.7902 | -4219.6741 | -111.0593 | 152.42 | Close | 85.49997
7373 | 34 | 4 | CC DChg | 00:08:36 | 56:19:58 | -7595.5 | 1.1557 | 1088.7 | 28.65 | 0 | 0 | 1088.7 | 28.65 | 1.4332 | 37.72 | 0 | 0 | 1.4332 | 37.72 | 2025-12-07 00:41:16 | -8.7781 | -3955.9444 | -104.118 | 152.21 | Close | 85.99996
7374 | 34 | 4 | CC DChg | 00:08:39 | 56:20:01 | -7595.5 | 1.1542 | 1095 | 28.82 | 0 | 0 | 1095 | 28.82 | 1.4406 | 37.91 | 0 | 0 | 1.4406 | 37.91 | 2025-12-07 00:41:19 | -8.7667 | -4219.7333 | -111.0608 | 152.01 | Close | 86.49997
7375 | 34 | 4 | CC DChg | 00:08:42 | 56:20:04 | -7595.5 | 1.1523 | 1101.3 | 28.99 | 0 | 0 | 1101.3 | 28.99 | 1.4479 | 38.11 | 0 | 0 | 1.4479 | 38.11 | 2025-12-07 00:41:22 | -8.7523 | -3331.4152 | -87.6808 | 151.76 | Close | 86.99998
7376 | 34 | 4 | CC DChg | 00:08:45 | 56:20:07 | -7595.5 | 1.1507 | 1107.7 | 29.15 | 0 | 0 | 1107.7 | 29.15 | 1.4551 | 38.3 | 0 | 0 | 1.4551 | 38.3 | 2025-12-07 00:41:25 | -8.7401 | -3955.9444 | -104.118 | 151.55 | Close | 87.49998
7377 | 34 | 4 | CC DChg | 00:08:48 | 56:20:10 | -7595.5 | 1.1492 | 1114 | 29.32 | 0 | 0 | 1114 | 29.32 | 1.4624 | 38.49 | 0 | 0 | 1.4624 | 38.49 | 2025-12-07 00:41:28 | -8.7287 | -4219.6741 | -111.0593 | 151.35 | Close | 87.99997
7378 | 34 | 4 | CC DChg | 00:08:51 | 56:20:13 | -7595.5 | 1.1473 | 1120.3 | 29.49 | 0 | 0 | 1120.3 | 29.49 | 1.4697 | 38.68 | 0 | 0 | 1.4697 | 38.68 | 2025-12-07 00:41:31 | -8.7143 | -3331.3216 | -87.6784 | 151.1 | Close | 88.49997
7379 | 34 | 4 | CC DChg | 00:08:54 | 56:20:16 | -7595.5 | 1.1458 | 1126.7 | 29.65 | 0 | 0 | 1126.7 | 29.65 | 1.4769 | 38.87 | 0 | 0 | 1.4769 | 38.87 | 2025-12-07 00:41:34 | -8.7029 | -4219.7926 | -111.0624 | 150.91 | Close | 88.99998
7380 | 34 | 4 | CC DChg | 00:08:57 | 56:20:19 | -7595.5 | 1.1439 | 1133 | 29.82 | 0 | 0 | 1133 | 29.82 | 1.4842 | 39.06 | 0 | 0 | 1.4842 | 39.06 | 2025-12-07 00:41:37 | -8.6885 | -3331.3216 | -87.6784 | 150.66 | Close | 89.49998
7381 | 34 | 4 | CC DChg | 00:09:00 | 56:20:22 | -7595.5 | 1.1424 | 1139.3 | 29.99 | 0 | 0 | 1139.3 | 29.99 | 1.4914 | 39.25 | 0 | 0 | 1.4914 | 39.25 | 2025-12-07 00:41:40 | -8.6771 | -4219.7333 | -111.0608 | 150.46 | Close | 89.99998
7382 | 34 | 4 | CC DChg | 00:09:03 | 56:20:25 | -7595.5 | 1.1408 | 1145.6 | 30.15 | 0 | 0 | 1145.6 | 30.15 | 1.4987 | 39.44 | 0 | 0 | 1.4987 | 39.44 | 2025-12-07 00:41:43 | -8.6649 | -3955.9444 | -104.118 | 150.25 | Close | 90.49998
7383 | 34 | 4 | CC DChg | 00:09:06 | 56:20:28 | -7595.5 | 1.1393 | 1152 | 30.32 | 0 | 0 | 1152 | 30.32 | 1.5059 | 39.63 | 0 | 0 | 1.5059 | 39.63 | 2025-12-07 00:41:46 | -8.6535 | -4219.7333 | -111.0608 | 150.05 | Close | 90.99998
7384 | 34 | 4 | CC DChg | 00:09:09 | 56:20:31 | -7595.5 | 1.1374 | 1158.3 | 30.49 | 0 | 0 | 1158.3 | 30.49 | 1.5131 | 39.82 | 0 | 0 | 1.5131 | 39.82 | 2025-12-07 00:41:49 | -8.6391 | -3331.3684 | -87.6796 | 149.83 | Close | 91.49998
7385 | 34 | 4 | CC DChg | 00:09:12 | 56:20:34 | -7595.5 | 1.1359 | 1164.6 | 30.65 | 0 | 0 | 1164.6 | 30.65 | 1.5203 | 40.01 | 0 | 0 | 1.5203 | 40.01 | 2025-12-07 00:41:52 | -8.6277 | -4219.6741 | -111.0593 | 149.6 | Close | 91.99998
7386 | 34 | 4 | CC DChg | 00:09:15 | 56:20:37 | -7595.5 | 1.1343 | 1171 | 30.82 | 0 | 0 | 1171 | 30.82 | 1.5275 | 40.2 | 0 | 0 | 1.5275 | 40.2 | 2025-12-07 00:41:55 | -8.6156 | -3955.9444 | -104.118 | 149.39 | Close | 92.49998
7387 | 34 | 4 | CC DChg | 00:09:18 | 56:20:40 | -7595.5 | 1.1331 | 1177.3 | 30.99 | 0 | 0 | 1177.3 | 30.99 | 1.5346 | 40.39 | 0 | 0 | 1.5346 | 40.39 | 2025-12-07 00:41:58 | -8.6064 | -5274.7407 | -138.828 | 149.23 | Close | 92.99999
7388 | 34 | 4 | CC DChg | 00:09:21 | 56:20:43 | -7595.5 | 1.1315 | 1183.6 | 31.15 | 0 | 0 | 1183.6 | 31.15 | 1.5418 | 40.58 | 0 | 0 | 1.5418 | 40.58 | 2025-12-07 00:42:01 | -8.5943 | -3955.8889 | -104.1166 | 149.02 | Close | 93.49998
7389 | 34 | 4 | CC DChg | 00:09:24 | 56:20:46 | -7595.5 | 1.13 | 1190 | 31.32 | 0 | 0 | 1190 | 31.32 | 1.549 | 40.77 | 0 | 0 | 1.549 | 40.77 | 2025-12-07 00:42:04 | -8.5829 | -4219.8519 | -111.0639 | 148.83 | Close | 94
7390 | 34 | 4 | CC DChg | 00:09:27 | 56:20:49 | -7595.5 | 1.1284 | 1196.3 | 31.49 | 0 | 0 | 1196.3 | 31.49 | 1.5561 | 40.96 | 0 | 0 | 1.5561 | 40.96 | 2025-12-07 00:42:07 | -8.5707 | -3955.8889 | -104.1166 | 148.61 | Close | 94.49999
7391 | 34 | 4 | CC DChg | 00:09:30 | 56:20:52 | -7595.5 | 1.1272 | 1202.6 | 31.65 | 0 | 0 | 1202.6 | 31.65 | 1.5632 | 41.14 | 0 | 0 | 1.5632 | 41.14 | 2025-12-07 00:42:10 | -8.5616 | -5274.6667 | -138.826 | 148.46 | Close | 94.99999
7392 | 34 | 4 | CC DChg | 00:09:33 | 56:20:55 | -7595.5 | 1.1256 | 1208.9 | 31.82 | 0 | 0 | 1208.9 | 31.82 | 1.5704 | 41.33 | 0 | 0 | 1.5704 | 41.33 | 2025-12-07 00:42:13 | -8.5495 | -3955.9444 | -104.118 | 148.23 | Close | 95.49999
7393 | 34 | 4 | CC DChg | 00:09:36 | 56:20:58 | -7595.5 | 1.1244 | 1215.3 | 31.99 | 0 | 0 | 1215.3 | 31.99 | 1.5775 | 41.52 | 0 | 0 | 1.5775 | 41.52 | 2025-12-07 00:42:16 | -8.5404 | -5274.6667 | -138.826 | 148.09 | Close | 95.99999
7394 | 34 | 4 | CC DChg | 00:09:39 | 56:21:01 | -7595.5 | 1.1232 | 1221.6 | 32.15 | 0 | 0 | 1221.6 | 32.15 | 1.5846 | 41.71 | 0 | 0 | 1.5846 | 41.71 | 2025-12-07 00:42:19 | -8.5312 | -5274.6667 | -138.826 | 147.93 | Close | 96.49999
7395 | 34 | 4 | CC DChg | 00:09:42 | 56:21:04 | -7595.5 | 1.1216 | 1227.9 | 32.32 | 0 | 0 | 1227.9 | 32.32 | 1.5917 | 41.89 | 0 | 0 | 1.5917 | 41.89 | 2025-12-07 00:42:22 | -8.5191 | -3956 | -104.1195 | 147.72 | Close | 97
7396 | 34 | 4 | CC DChg | 00:09:45 | 56:21:07 | -7595.5 | 1.1204 | 1234.3 | 32.49 | 0 | 0 | 1234.3 | 32.49 | 1.5988 | 42.08 | 0 | 0 | 1.5988 | 42.08 | 2025-12-07 00:42:25 | -8.51 | -5274.5185 | -138.8221 | 147.56 | Close | 97.49999
7397 | 34 | 4 | CC DChg | 00:09:48 | 56:21:10 | -7595.5 | 1.1191 | 1240.6 | 32.65 | 0 | 0 | 1240.6 | 32.65 | 1.6059 | 42.27 | 0 | 0 | 1.6059 | 42.27 | 2025-12-07 00:42:28 | -8.5001 | -4868.9915 | -128.1489 | 147.39 | Close | 98
7398 | 34 | 4 | CC DChg | 00:09:51 | 56:21:13 | -7595.5 | 1.1182 | 1246.9 | 32.82 | 0 | 0 | 1246.9 | 32.82 | 1.613 | 42.45 | 0 | 0 | 1.613 | 42.45 | 2025-12-07 00:42:31 | -8.4933 | -7032.7901 | -185.0988 | 147.27 | Close | 98.5
7399 | 34 | 4 | CC DChg | 00:09:54 | 56:21:16 | -7595.5 | 1.117 | 1253.3 | 32.98 | 0 | 0 | 1253.3 | 32.98 | 1.62 | 42.64 | 0 | 0 | 1.62 | 42.64 | 2025-12-07 00:42:34 | -8.4842 | -5274.6667 | -138.826 | 147.11 | Close | 99
7400 | 34 | 4 | CC DChg | 00:09:57 | 56:21:19 | -7595.5 | 1.1157 | 1259.6 | 33.15 | 0 | 0 | 1259.6 | 33.15 | 1.6271 | 42.82 | 0 | 0 | 1.6271 | 42.82 | 2025-12-07 00:42:37 | -8.4743 | -4868.8547 | -128.1453 | 146.94 | Close | 99.5
7401 | 34 | 4 | CC DChg | 00:10:00 | 56:21:22 | -7595.5 | 1.1148 | 1265.9 | 33.32 | 0 | 0 | 1265.9 | 33.32 | 1.6342 | 43.01 | 0 | 0 | 1.6342 | 43.01 | 2025-12-07 00:42:40 | -8.4674 | -7032.8889 | -185.1014 | 146.82 | Close | 100 |  | 1
7402 | 34 | 5 | CC Chg | 00:00:00 | 56:21:22 | 0 | 1.3485 | 0 | 0 | 0 | 0 | 0 | 0 | 0 | 0 | 0 | 0 | 0 | 0 | 2025-12-07 00:42:40 | 0 | 0 | 0 | 0 | Close | 0 |  | 0
7403 | 34 | 5 | CC Chg | 00:05:00 | 56:26:22 | 939.4 | 1.5718 | 78.2 | 2.06 | 78.2 | 2.06 | 0 | 0 | 0.1195 | 3.14 | 0.1195 | 3.14 | 0 | 0 | 2025-12-07 00:47:40 | 1.4765 | 350.0413 | 9.2129 | 1673.69 | Close | 6.121945
7404 | 34 | 5 | CC Chg | 00:10:00 | 56:31:22 | 939.4 | 1.6037 | 156.4 | 4.12 | 156.4 | 4.12 | 0 | 0 | 0.2439 | 6.42 | 0.2439 | 6.42 | 0 | 0 | 2025-12-07 00:52:40 | 1.5065 | 2453.9187 | 64.5856 | 1707.65 | Close | 12.25296
7405 | 34 | 5 | CC Chg | 00:15:00 | 56:36:22 | 939.4 | 1.6245 | 234.7 | 6.18 | 234.7 | 6.18 | 0 | 0 | 0.3703 | 9.75 | 0.3703 | 9.75 | 0 | 0 | 2025-12-07 00:57:40 | 1.526 | 3763.461 | 99.052 | 1730.01 | Close | 18.38397
7406 | 34 | 5 | CC Chg | 00:20:00 | 56:41:22 | 939.4 | 1.6427 | 313 | 8.24 | 313 | 8.24 | 0 | 0 | 0.4982 | 13.11 | 0.4982 | 13.11 | 0 | 0 | 2025-12-07 01:02:40 | 1.5431 | 4301.0977 | 113.2023 | 1749.17 | Close | 24.51498
7407 | 34 | 5 | CC Chg | 00:25:00 | 56:46:22 | 939.4 | 1.6595 | 391.3 | 10.3 | 391.3 | 10.3 | 0 | 0 | 0.6274 | 16.51 | 0.6274 | 16.51 | 0 | 0 | 2025-12-07 01:07:40 | 1.5589 | 4659.5251 | 122.6359 | 1767.05 | Close | 30.64599
7408 | 34 | 5 | CC Chg | 00:30:00 | 56:51:22 | 939.4 | 1.6759 | 469.6 | 12.36 | 469.6 | 12.36 | 0 | 0 | 0.7579 | 19.95 | 0.7579 | 19.95 | 0 | 0 | 2025-12-07 01:12:40 | 1.5743 | 4773.1707 | 125.6269 | 1784.51 | Close | 36.77701
7409 | 34 | 5 | CC Chg | 00:35:00 | 56:56:22 | 939.4 | 1.6923 | 547.8 | 14.42 | 547.8 | 14.42 | 0 | 0 | 0.8898 | 23.42 | 0.8898 | 23.42 | 0 | 0 | 2025-12-07 01:17:40 | 1.5897 | 4773.1707 | 125.6269 | 1801.97 | Close | 42.90802
7410 | 34 | 5 | CC Chg | 00:40:00 | 57:01:22 | 939.4 | 1.7091 | 626.1 | 16.48 | 626.1 | 16.48 | 0 | 0 | 1.0229 | 26.92 | 1.0229 | 26.92 | 0 | 0 | 2025-12-07 01:22:40 | 1.6055 | 4659.5212 | 122.6358 | 1819.86 | Close | 49.03903
7411 | 34 | 5 | CC Chg | 00:45:00 | 57:06:22 | 939.4 | 1.7261 | 704.4 | 18.54 | 704.4 | 18.54 | 0 | 0 | 1.1574 | 30.46 | 1.1574 | 30.46 | 0 | 0 | 2025-12-07 01:27:40 | 1.6214 | 4604.7059 | 121.1931 | 1837.95 | Close | 55.17004
7412 | 34 | 5 | CC Chg | 00:50:00 | 57:11:22 | 939.4 | 1.7447 | 782.7 | 20.6 | 782.7 | 20.6 | 0 | 0 | 1.2932 | 34.04 | 1.2932 | 34.04 | 0 | 0 | 2025-12-07 01:32:40 | 1.6389 | 4208.6022 | 110.7678 | 1857.75 | Close | 61.30105
7413 | 34 | 5 | CC Chg | 00:55:00 | 57:16:22 | 939.4 | 1.764 | 861 | 22.66 | 861 | 22.66 | 0 | 0 | 1.4305 | 37.65 | 1.4305 | 37.65 | 0 | 0 | 2025-12-07 01:37:40 | 1.657 | 4055.9585 | 106.7504 | 1878.3 | Close | 67.43207
7414 | 34 | 5 | CC Chg | 01:00:00 | 57:21:22 | 939.4 | 1.7857 | 939.2 | 24.72 | 939.2 | 24.72 | 0 | 0 | 1.5695 | 41.31 | 1.5695 | 41.31 | 0 | 0 | 2025-12-07 01:42:40 | 1.6774 | 3607.3733 | 94.9439 | 1901.4 | Close | 73.56308
7415 | 34 | 5 | CC Chg | 01:05:00 | 57:26:22 | 939.4 | 1.8095 | 1017.5 | 26.78 | 1017.5 | 26.78 | 0 | 0 | 1.7102 | 45.01 | 1.7102 | 45.01 | 0 | 0 | 2025-12-07 01:47:40 | 1.6998 | 3289.0794 | 86.5666 | 1926.74 | Close | 79.6941
7416 | 34 | 5 | CC Chg | 01:10:00 | 57:31:22 | 939.4 | 1.8356 | 1095.8 | 28.84 | 1095.8 | 28.84 | 0 | 0 | 1.8528 | 48.76 | 1.8528 | 48.76 | 0 | 0 | 2025-12-07 01:52:40 | 1.7243 | 2999.2337 | 78.938 | 1954.52 | Close | 85.82511
7417 | 34 | 5 | CC Chg | 01:15:00 | 57:36:22 | 939.4 | 1.8632 | 1174.1 | 30.9 | 1174.1 | 30.9 | 0 | 0 | 1.9976 | 52.57 | 1.9976 | 52.57 | 0 | 0 | 2025-12-07 01:57:40 | 1.7502 | 2836.2287 | 74.6478 | 1983.9 | Close | 91.95612
7418 | 34 | 5 | CC Chg | 01:20:00 | 57:41:22 | 939.4 | 1.8914 | 1252.4 | 32.96 | 1252.4 | 32.96 | 0 | 0 | 2.1445 | 56.44 | 2.1445 | 56.44 | 0 | 0 | 2025-12-07 02:02:40 | 1.7767 | 2775.8802 | 73.0595 | 2014.14 | Close | 98.08712
7419 | 34 | 5 | CC Chg | 01:21:33 | 57:42:56 | 939.4 | 1.9001 | 1276.8 | 33.6 | 1276.8 | 33.6 | 0 | 0 | 2.1908 | 57.66 | 2.1908 | 57.66 | 0 | 0 | 2025-12-07 02:04:14 | 1.7849 | 2807.295 | 73.8863 | 2023.19 | Close | 100 |  | 1
7420 | 35 | 4 | CC DChg | 00:00:00 | 57:42:56 | -7592.4 | 1.6527 | 0 | 0 | 0 | 0 | 0 | 0 | 0 | 0 | 0 | 0 | 0 | 0 | 2025-12-07 02:04:14 | -12.5479 | 0 | 0 | 217.73 | Close | 0 |  | 0
7421 | 35 | 4 | CC DChg | 00:00:03 | 57:42:59 | -7595.5 | 1.6077 | 6.3 | 0.17 | 0 | 0 | 6.3 | 0.17 | 0.0103 | 0.27 | 0 | 0 | 0.0103 | 0.27 | 2025-12-07 02:04:17 | -12.2113 | -140.6092 | -3.7007 | 211.7 | Close | 0.4998307
7422 | 35 | 4 | CC DChg | 00:00:06 | 57:43:02 | -7595.5 | 1.5885 | 12.7 | 0.33 | 0 | 0 | 12.7 | 0.33 | 0.0204 | 0.54 | 0 | 0 | 0.0204 | 0.54 | 2025-12-07 02:04:20 | -12.0654 | -329.6649 | -8.6766 | 209.19 | Close | 0.9998316
7423 | 35 | 4 | CC DChg | 00:00:09 | 57:43:05 | -7595.5 | 1.5758 | 19 | 0.5 | 0 | 0 | 19 | 0.5 | 0.0304 | 0.8 | 0 | 0 | 0.0304 | 0.8 | 2025-12-07 02:04:23 | -11.969 | -498.3911 | -13.1173 | 207.52 | Close | 1.499832
7424 | 35 | 4 | CC DChg | 00:00:12 | 57:43:08 | -7595.5 | 1.5652 | 25.3 | 0.67 | 0 | 0 | 25.3 | 0.67 | 0.0403 | 1.06 | 0 | 0 | 0.0403 | 1.06 | 2025-12-07 02:04:26 | -11.8884 | -597.1289 | -15.7161 | 206.15 | Close | 1.999833
7425 | 35 | 4 | CC DChg | 00:00:15 | 57:43:11 | -7595.5 | 1.5562 | 31.6 | 0.83 | 0 | 0 | 31.6 | 0.83 | 0.0502 | 1.32 | 0 | 0 | 0.0502 | 1.32 | 2025-12-07 02:04:29 | -11.8201 | -703.2852 | -18.51 | 204.94 | Close | 2.499834
7426 | 35 | 4 | CC DChg | 00:00:18 | 57:43:14 | -7595.5 | 1.5482 | 38 | 1 | 0 | 0 | 38 | 1 | 0.06 | 1.58 | 0 | 0 | 0.06 | 1.58 | 2025-12-07 02:04:32 | -11.7593 | -791.1958 | -20.8238 | 203.87 | Close | 2.999835
7427 | 35 | 4 | CC DChg | 00:00:21 | 57:43:17 | -7595.5 | 1.5407 | 44.3 | 1.17 | 0 | 0 | 44.3 | 1.17 | 0.0698 | 1.84 | 0 | 0 | 0.0698 | 1.84 | 2025-12-07 02:04:35 | -11.7024 | -843.9422 | -22.212 | 202.88 | Close | 3.499836
7428 | 35 | 4 | CC DChg | 00:00:24 | 57:43:20 | -7595.5 | 1.5336 | 50.6 | 1.33 | 0 | 0 | 50.6 | 1.33 | 0.0796 | 2.09 | 0 | 0 | 0.0796 | 2.09 | 2025-12-07 02:04:38 | -11.6484 | -891.4879 | -23.4634 | 201.96 | Close | 3.999836
7429 | 35 | 4 | CC DChg | 00:00:27 | 57:43:23 | -7595.5 | 1.5274 | 57 | 1.5 | 0 | 0 | 57 | 1.5 | 0.0892 | 2.35 | 0 | 0 | 0.0892 | 2.35 | 2025-12-07 02:04:41 | -11.6013 | -1020.8978 | -26.8694 | 201.15 | Close | 4.499837
7430 | 35 | 4 | CC DChg | 00:00:30 | 57:43:26 | -7595.5 | 1.5212 | 63.3 | 1.67 | 0 | 0 | 63.3 | 1.67 | 0.0989 | 2.6 | 0 | 0 | 0.0989 | 2.6 | 2025-12-07 02:04:44 | -11.5542 | -1020.8987 | -26.8694 | 200.32 | Close | 4.999838
7431 | 35 | 4 | CC DChg | 00:00:33 | 57:43:29 | -7595.5 | 1.515 | 69.6 | 1.83 | 0 | 0 | 69.6 | 1.83 | 0.1085 | 2.86 | 0 | 0 | 0.1085 | 2.86 | 2025-12-07 02:04:47 | -11.5072 | -1020.8978 | -26.8694 | 199.51 | Close | 5.499839
7432 | 35 | 4 | CC DChg | 00:00:36 | 57:43:32 | -7595.5 | 1.5094 | 76 | 2 | 0 | 0 | 76 | 2 | 0.1181 | 3.11 | 0 | 0 | 0.1181 | 3.11 | 2025-12-07 02:04:50 | -11.4646 | -1130.2798 | -29.7483 | 198.78 | Close | 5.99984
7433 | 35 | 4 | CC DChg | 00:00:39 | 57:43:35 | -7595.5 | 1.5042 | 82.3 | 2.17 | 0 | 0 | 82.3 | 2.17 | 0.1276 | 3.36 | 0 | 0 | 0.1276 | 3.36 | 2025-12-07 02:04:53 | -11.4251 | -1217.2233 | -32.0366 | 198.09 | Close | 6.49984
7434 | 35 | 4 | CC DChg | 00:00:42 | 57:43:38 | -7595.5 | 1.4986 | 88.6 | 2.33 | 0 | 0 | 88.6 | 2.33 | 0.1371 | 3.61 | 0 | 0 | 0.1371 | 3.61 | 2025-12-07 02:04:56 | -11.3826 | -1130.2798 | -29.7483 | 197.35 | Close | 6.999841
7435 | 35 | 4 | CC DChg | 00:00:45 | 57:43:41 | -7595.5 | 1.4936 | 94.9 | 2.5 | 0 | 0 | 94.9 | 2.5 | 0.1466 | 3.86 | 0 | 0 | 0.1466 | 3.86 | 2025-12-07 02:04:59 | -11.3446 | -1265.9133 | -33.3181 | 196.7 | Close | 7.499842
7436 | 35 | 4 | CC DChg | 00:00:48 | 57:43:44 | -7595.5 | 1.489 | 101.3 | 2.67 | 0 | 0 | 101.3 | 2.67 | 0.156 | 4.11 | 0 | 0 | 0.156 | 4.11 | 2025-12-07 02:05:02 | -11.3097 | -1375.9928 | -36.2153 | 196.09 | Close | 7.999843
7437 | 35 | 4 | CC DChg | 00:00:51 | 57:43:47 | -7595.5 | 1.484 | 107.6 | 2.83 | 0 | 0 | 107.6 | 2.83 | 0.1654 | 4.35 | 0 | 0 | 0.1654 | 4.35 | 2025-12-07 02:05:05 | -11.2717 | -1265.9133 | -33.3181 | 195.43 | Close | 8.499843
7438 | 35 | 4 | CC DChg | 00:00:54 | 57:43:50 | -7595.5 | 1.4797 | 113.9 | 3 | 0 | 0 | 113.9 | 3 | 0.1748 | 4.6 | 0 | 0 | 0.1748 | 4.6 | 2025-12-07 02:05:08 | -11.239 | -1471.9922 | -38.7419 | 194.87 | Close | 8.999844
7439 | 35 | 4 | CC DChg | 00:00:57 | 57:43:53 | -7595.5 | 1.475 | 120.3 | 3.17 | 0 | 0 | 120.3 | 3.17 | 0.1842 | 4.85 | 0 | 0 | 0.1842 | 4.85 | 2025-12-07 02:05:11 | -11.2033 | -1346.7163 | -35.4448 | 194.23 | Close | 9.499845
7440 | 35 | 4 | CC DChg | 00:01:00 | 57:43:56 | -7595.5 | 1.4707 | 126.6 | 3.33 | 0 | 0 | 126.6 | 3.33 | 0.1935 | 5.09 | 0 | 0 | 0.1935 | 5.09 | 2025-12-07 02:05:14 | -11.1707 | -1471.9922 | -38.7419 | 193.68 | Close | 9.999846
7441 | 35 | 4 | CC DChg | 00:01:03 | 57:43:59 | -7595.5 | 1.4663 | 132.9 | 3.5 | 0 | 0 | 132.9 | 3.5 | 0.2028 | 5.34 | 0 | 0 | 0.2028 | 5.34 | 2025-12-07 02:05:17 | -11.1373 | -1438.5379 | -37.8614 | 193.1 | Close | 10.49985
7442 | 35 | 4 | CC DChg | 00:01:06 | 57:44:02 | -7595.5 | 1.462 | 139.2 | 3.66 | 0 | 0 | 139.2 | 3.66 | 0.212 | 5.58 | 0 | 0 | 0.212 | 5.58 | 2025-12-07 02:05:20 | -11.1046 | -1471.9922 | -38.7419 | 192.54 | Close | 10.99985
7443 | 35 | 4 | CC DChg | 00:01:09 | 57:44:05 | -7595.5 | 1.4583 | 145.6 | 3.83 | 0 | 0 | 145.6 | 3.83 | 0.2213 | 5.82 | 0 | 0 | 0.2213 | 5.82 | 2025-12-07 02:05:23 | -11.0765 | -1710.6937 | -45.0244 | 192.04 | Close | 11.49985
7444 | 35 | 4 | CC DChg | 00:01:12 | 57:44:08 | -7595.5 | 1.4539 | 151.9 | 4 | 0 | 0 | 151.9 | 4 | 0.2305 | 6.07 | 0 | 0 | 0.2305 | 6.07 | 2025-12-07 02:05:26 | -11.0431 | -1438.5379 | -37.8614 | 191.47 | Close | 11.99985
7445 | 35 | 4 | CC DChg | 00:01:15 | 57:44:11 | -7595.5 | 1.4502 | 158.2 | 4.16 | 0 | 0 | 158.2 | 4.16 | 0.2397 | 6.31 | 0 | 0 | 0.2397 | 6.31 | 2025-12-07 02:05:29 | -11.015 | -1710.6937 | -45.0244 | 190.97 | Close | 12.49985
7446 | 35 | 4 | CC DChg | 00:01:18 | 57:44:14 | -7595.5 | 1.4462 | 164.6 | 4.33 | 0 | 0 | 164.6 | 4.33 | 0.2489 | 6.55 | 0 | 0 | 0.2489 | 6.55 | 2025-12-07 02:05:32 | -10.9846 | -1582.3917 | -41.6476 | 190.46 | Close | 12.99985
7447 | 35 | 4 | CC DChg | 00:01:21 | 57:44:17 | -7595.5 | 1.4428 | 170.9 | 4.5 | 0 | 0 | 170.9 | 4.5 | 0.258 | 6.79 | 0 | 0 | 0.258 | 6.79 | 2025-12-07 02:05:35 | -10.9588 | -1861.6373 | -48.9972 | 190.01 | Close | 13.49985
7448 | 35 | 4 | CC DChg | 00:01:24 | 57:44:20 | -7595.5 | 1.4388 | 177.2 | 4.66 | 0 | 0 | 177.2 | 4.66 | 0.2671 | 7.03 | 0 | 0 | 0.2671 | 7.03 | 2025-12-07 02:05:38 | -10.9284 | -1582.3917 | -41.6476 | 189.48 | Close | 13.99985
7449 | 35 | 4 | CC DChg | 00:01:27 | 57:44:23 | -7595.5 | 1.4353 | 183.6 | 4.83 | 0 | 0 | 183.6 | 4.83 | 0.2762 | 7.27 | 0 | 0 | 0.2762 | 7.27 | 2025-12-07 02:05:41 | -10.9018 | -1808.4476 | -47.5972 | 189.02 | Close | 14.49985
7450 | 35 | 4 | CC DChg | 00:01:30 | 57:44:26 | -7595.5 | 1.4319 | 189.9 | 5 | 0 | 0 | 189.9 | 5 | 0.2853 | 7.51 | 0 | 0 | 0.2853 | 7.51 | 2025-12-07 02:05:44 | -10.876 | -1861.6373 | -48.9972 | 188.57 | Close | 14.99985
7451 | 35 | 4 | CC DChg | 00:01:33 | 57:44:29 | -7595.5 | 1.4285 | 196.2 | 5.16 | 0 | 0 | 196.2 | 5.16 | 0.2943 | 7.75 | 0 | 0 | 0.2943 | 7.75 | 2025-12-07 02:05:47 | -10.8501 | -1861.634 | -48.9971 | 188.13 | Close | 15.49985
7452 | 35 | 4 | CC DChg | 00:01:36 | 57:44:32 | -7595.5 | 1.4251 | 202.5 | 5.33 | 0 | 0 | 202.5 | 5.33 | 0.3034 | 7.98 | 0 | 0 | 0.3034 | 7.98 | 2025-12-07 02:05:50 | -10.8243 | -1861.6405 | -48.9972 | 187.68 | Close | 15.99986
7453 | 35 | 4 | CC DChg | 00:01:39 | 57:44:35 | -7595.5 | 1.4217 | 208.9 | 5.5 | 0 | 0 | 208.9 | 5.5 | 0.3124 | 8.22 | 0 | 0 | 0.3124 | 8.22 | 2025-12-07 02:05:53 | -10.7985 | -1861.634 | -48.9971 | 187.23 | Close | 16.49986
7454 | 35 | 4 | CC DChg | 00:01:42 | 57:44:38 | -7595.5 | 1.4186 | 215.2 | 5.66 | 0 | 0 | 215.2 | 5.66 | 0.3214 | 8.46 | 0 | 0 | 0.3214 | 8.46 | 2025-12-07 02:05:56 | -10.7749 | -2041.7993 | -53.7389 | 186.82 | Close | 16.99986
7455 | 35 | 4 | CC DChg | 00:01:45 | 57:44:41 | -7595.5 | 1.4155 | 221.5 | 5.83 | 0 | 0 | 221.5 | 5.83 | 0.3303 | 8.69 | 0 | 0 | 0.3303 | 8.69 | 2025-12-07 02:05:59 | -10.7514 | -2041.7921 | -53.7387 | 186.4 | Close | 17.49986
7456 | 35 | 4 | CC DChg | 00:01:48 | 57:44:44 | -7595.5 | 1.4121 | 227.9 | 6 | 0 | 0 | 227.9 | 6 | 0.3393 | 8.93 | 0 | 0 | 0.3393 | 8.93 | 2025-12-07 02:06:02 | -10.7256 | -1861.6405 | -48.9972 | 185.97 | Close | 17.99986
7457 | 35 | 4 | CC DChg | 00:01:51 | 57:44:47 | -7595.5 | 1.409 | 234.2 | 6.16 | 0 | 0 | 234.2 | 6.16 | 0.3482 | 9.16 | 0 | 0 | 0.3482 | 9.16 | 2025-12-07 02:06:05 | -10.702 | -2041.7993 | -53.7389 | 185.56 | Close | 18.49986
7458 | 35 | 4 | CC DChg | 00:01:54 | 57:44:50 | -7595.5 | 1.4059 | 240.5 | 6.33 | 0 | 0 | 240.5 | 6.33 | 0.3571 | 9.4 | 0 | 0 | 0.3571 | 9.4 | 2025-12-07 02:06:08 | -10.6785 | -2041.7921 | -53.7387 | 185.15 | Close | 18.99986
7459 | 35 | 4 | CC DChg | 00:01:57 | 57:44:53 | -7595.5 | 1.4028 | 246.9 | 6.5 | 0 | 0 | 246.9 | 6.5 | 0.366 | 9.63 | 0 | 0 | 0.366 | 9.63 | 2025-12-07 02:06:11 | -10.6549 | -2041.7993 | -53.7389 | 184.74 | Close | 19.49986
7460 | 35 | 4 | CC DChg | 00:02:00 | 57:44:56 | -7595.5 | 1.4 | 253.2 | 6.66 | 0 | 0 | 253.2 | 6.66 | 0.3749 | 9.87 | 0 | 0 | 0.3749 | 9.87 | 2025-12-07 02:06:14 | -10.6337 | -2260.5556 | -59.4964 | 184.37 | Close | 19.99986
7461 | 35 | 4 | CC DChg | 00:02:03 | 57:44:59 | -7595.5 | 1.3969 | 259.5 | 6.83 | 0 | 0 | 259.5 | 6.83 | 0.3837 | 10.1 | 0 | 0 | 0.3837 | 10.1 | 2025-12-07 02:06:17 | -10.6101 | -2041.7921 | -53.7387 | 183.96 | Close | 20.49986
7462 | 35 | 4 | CC DChg | 00:02:06 | 57:45:02 | -7595.5 | 1.3941 | 265.8 | 7 | 0 | 0 | 265.8 | 7 | 0.3926 | 10.33 | 0 | 0 | 0.3926 | 10.33 | 2025-12-07 02:06:20 | -10.5889 | -2260.5635 | -59.4967 | 183.6 | Close | 20.99986
7463 | 35 | 4 | CC DChg | 00:02:09 | 57:45:05 | -7595.5 | 1.391 | 272.2 | 7.16 | 0 | 0 | 272.2 | 7.16 | 0.4014 | 10.56 | 0 | 0 | 0.4014 | 10.56 | 2025-12-07 02:06:23 | -10.5653 | -2041.7921 | -53.7387 | 183.19 | Close | 21.49986
7464 | 35 | 4 | CC DChg | 00:02:12 | 57:45:08 | -7595.5 | 1.3882 | 278.5 | 7.33 | 0 | 0 | 278.5 | 7.33 | 0.4102 | 10.8 | 0 | 0 | 0.4102 | 10.8 | 2025-12-07 02:06:26 | -10.544 | -2260.5635 | -59.4967 | 182.82 | Close | 21.99987
7465 | 35 | 4 | CC DChg | 00:02:15 | 57:45:11 | -7595.5 | 1.3857 | 284.8 | 7.5 | 0 | 0 | 284.8 | 7.5 | 0.419 | 11.03 | 0 | 0 | 0.419 | 11.03 | 2025-12-07 02:06:29 | -10.5251 | -2531.8133 | -66.6358 | 182.49 | Close | 22.49986
7466 | 35 | 4 | CC DChg | 00:02:18 | 57:45:14 | -7595.5 | 1.3826 | 291.2 | 7.66 | 0 | 0 | 291.2 | 7.66 | 0.4277 | 11.26 | 0 | 0 | 0.4277 | 11.26 | 2025-12-07 02:06:32 | -10.5015 | -2041.7993 | -53.7389 | 182.07 | Close | 22.99987
7467 | 35 | 4 | CC DChg | 00:02:21 | 57:45:17 | -7595.5 | 1.3802 | 297.5 | 7.83 | 0 | 0 | 297.5 | 7.83 | 0.4365 | 11.49 | 0 | 0 | 0.4365 | 11.49 | 2025-12-07 02:06:35 | -10.4833 | -2637.3241 | -69.4128 | 181.77 | Close | 23.49987
7468 | 35 | 4 | CC DChg | 00:02:24 | 57:45:20 | -7595.5 | 1.3777 | 303.8 | 8 | 0 | 0 | 303.8 | 8 | 0.4452 | 11.72 | 0 | 0 | 0.4452 | 11.72 | 2025-12-07 02:06:38 | -10.4643 | -2531.8311 | -66.6363 | 181.42 | Close | 23.99987
7469 | 35 | 4 | CC DChg | 00:02:27 | 57:45:23 | -7595.5 | 1.3749 | 310.1 | 8.16 | 0 | 0 | 310.1 | 8.16 | 0.4539 | 11.95 | 0 | 0 | 0.4539 | 11.95 | 2025-12-07 02:06:41 | -10.443 | -2260.5556 | -59.4964 | 181.07 | Close | 24.49987
7470 | 35 | 4 | CC DChg | 00:02:30 | 57:45:26 | -7595.5 | 1.3724 | 316.5 | 8.33 | 0 | 0 | 316.5 | 8.33 | 0.4626 | 12.18 | 0 | 0 | 0.4626 | 12.18 | 2025-12-07 02:06:44 | -10.424 | -2531.8311 | -66.6363 | 180.74 | Close | 24.99987
7471 | 35 | 4 | CC DChg | 00:02:33 | 57:45:29 | -7595.5 | 1.3699 | 322.8 | 8.5 | 0 | 0 | 322.8 | 8.5 | 0.4713 | 12.4 | 0 | 0 | 0.4713 | 12.4 | 2025-12-07 02:06:47 | -10.405 | -2531.8222 | -66.636 | 180.41 | Close | 25.49987
7472 | 35 | 4 | CC DChg | 00:02:36 | 57:45:32 | -7595.5 | 1.3671 | 329.1 | 8.66 | 0 | 0 | 329.1 | 8.66 | 0.4799 | 12.63 | 0 | 0 | 0.4799 | 12.63 | 2025-12-07 02:06:50 | -10.3838 | -2260.5635 | -59.4967 | 180.04 | Close | 25.99987
7473 | 35 | 4 | CC DChg | 00:02:39 | 57:45:35 | -7595.5 | 1.365 | 335.5 | 8.83 | 0 | 0 | 335.5 | 8.83 | 0.4886 | 12.86 | 0 | 0 | 0.4886 | 12.86 | 2025-12-07 02:06:53 | -10.3678 | -3014.0741 | -79.3286 | 179.76 | Close | 26.49987
7474 | 35 | 4 | CC DChg | 00:02:42 | 57:45:38 | -7595.5 | 1.3625 | 341.8 | 9 | 0 | 0 | 341.8 | 9 | 0.4972 | 13.09 | 0 | 0 | 0.4972 | 13.09 | 2025-12-07 02:06:56 | -10.3488 | -2531.8311 | -66.6363 | 179.44 | Close | 26.99987
7475 | 35 | 4 | CC DChg | 00:02:45 | 57:45:41 | -7595.5 | 1.3603 | 348.1 | 9.16 | 0 | 0 | 348.1 | 9.16 | 0.5058 | 13.31 | 0 | 0 | 0.5058 | 13.31 | 2025-12-07 02:06:59 | -10.3321 | -2877.0707 | -75.7227 | 179.15 | Close | 27.49987
7476 | 35 | 4 | CC DChg | 00:02:48 | 57:45:44 | -7595.5 | 1.3575 | 354.5 | 9.33 | 0 | 0 | 354.5 | 9.33 | 0.5144 | 13.54 | 0 | 0 | 0.5144 | 13.54 | 2025-12-07 02:07:02 | -10.3109 | -2260.5714 | -59.4969 | 178.78 | Close | 27.99988
7477 | 35 | 4 | CC DChg | 00:02:51 | 57:45:47 | -7595.5 | 1.3554 | 360.8 | 9.5 | 0 | 0 | 360.8 | 9.5 | 0.523 | 13.77 | 0 | 0 | 0.523 | 13.77 | 2025-12-07 02:07:05 | -10.2949 | -3014.0741 | -79.3286 | 178.5 | Close | 28.49988
7478 | 35 | 4 | CC DChg | 00:02:54 | 57:45:50 | -7595.5 | 1.3532 | 367.1 | 9.66 | 0 | 0 | 367.1 | 9.66 | 0.5316 | 13.99 | 0 | 0 | 0.5316 | 13.99 | 2025-12-07 02:07:08 | -10.2782 | -2877.0808 | -75.723 | 178.21 | Close | 28.99988
7479 | 35 | 4 | CC DChg | 00:02:57 | 57:45:53 | -7595.5 | 1.3507 | 373.4 | 9.83 | 0 | 0 | 373.4 | 9.83 | 0.5401 | 14.22 | 0 | 0 | 0.5401 | 14.22 | 2025-12-07 02:07:11 | -10.2592 | -2531.8311 | -66.6363 | 177.88 | Close | 29.49988
7480 | 35 | 4 | CC DChg | 00:03:00 | 57:45:56 | -7595.5 | 1.3485 | 379.8 | 10 | 0 | 0 | 379.8 | 10 | 0.5487 | 14.44 | 0 | 0 | 0.5487 | 14.44 | 2025-12-07 02:07:14 | -10.2425 | -2877.0707 | -75.7227 | 177.59 | Close | 29.99988
7481 | 35 | 4 | CC DChg | 00:03:03 | 57:45:59 | -7595.5 | 1.3464 | 386.1 | 10.16 | 0 | 0 | 386.1 | 10.16 | 0.5572 | 14.67 | 0 | 0 | 0.5572 | 14.67 | 2025-12-07 02:07:17 | -10.2266 | -3014.0741 | -79.3286 | 177.32 | Close | 30.49988
7482 | 35 | 4 | CC DChg | 00:03:06 | 57:46:02 | -7595.5 | 1.3442 | 392.4 | 10.33 | 0 | 0 | 392.4 | 10.33 | 0.5657 | 14.89 | 0 | 0 | 0.5657 | 14.89 | 2025-12-07 02:07:20 | -10.2098 | -2877.0909 | -75.7233 | 177.01 | Close | 30.99988
7483 | 35 | 4 | CC DChg | 00:03:09 | 57:46:05 | -7595.5 | 1.3417 | 398.8 | 10.5 | 0 | 0 | 398.8 | 10.5 | 0.5742 | 15.11 | 0 | 0 | 0.5742 | 15.11 | 2025-12-07 02:07:23 | -10.1909 | -2531.8044 | -66.6356 | 176.7 | Close | 31.49988
7484 | 35 | 4 | CC DChg | 00:03:12 | 57:46:08 | -7595.5 | 1.3399 | 405.1 | 10.66 | 0 | 0 | 405.1 | 10.66 | 0.5827 | 15.34 | 0 | 0 | 0.5827 | 15.34 | 2025-12-07 02:07:26 | -10.1772 | -3516.4444 | -92.5507 | 176.46 | Close | 31.99988
7485 | 35 | 4 | CC DChg | 00:03:15 | 57:46:11 | -7595.5 | 1.3377 | 411.4 | 10.83 | 0 | 0 | 411.4 | 10.83 | 0.5912 | 15.56 | 0 | 0 | 0.5912 | 15.56 | 2025-12-07 02:07:29 | -10.1605 | -2877.0707 | -75.7227 | 176.17 | Close | 32.49988
7486 | 35 | 4 | CC DChg | 00:03:18 | 57:46:14 | -7595.5 | 1.3355 | 417.7 | 10.99 | 0 | 0 | 417.7 | 10.99 | 0.5996 | 15.78 | 0 | 0 | 0.5996 | 15.78 | 2025-12-07 02:07:32 | -10.1438 | -2877.0909 | -75.7233 | 175.88 | Close | 32.99989
7487 | 35 | 4 | CC DChg | 00:03:21 | 57:46:17 | -7595.5 | 1.3333 | 424.1 | 11.16 | 0 | 0 | 424.1 | 11.16 | 0.6081 | 16 | 0 | 0 | 0.6081 | 16 | 2025-12-07 02:07:35 | -10.1271 | -2877.0505 | -75.7222 | 175.59 | Close | 33.49988
7488 | 35 | 4 | CC DChg | 00:03:24 | 57:46:20 | -7595.5 | 1.3315 | 430.4 | 11.33 | 0 | 0 | 430.4 | 11.33 | 0.6165 | 16.23 | 0 | 0 | 0.6165 | 16.23 | 2025-12-07 02:07:38 | -10.1134 | -3516.4444 | -92.5507 | 175.35 | Close | 33.99989
7489 | 35 | 4 | CC DChg | 00:03:27 | 57:46:23 | -7595.5 | 1.3293 | 436.7 | 11.49 | 0 | 0 | 436.7 | 11.49 | 0.6249 | 16.45 | 0 | 0 | 0.6249 | 16.45 | 2025-12-07 02:07:41 | -10.0967 | -2877.0707 | -75.7227 | 175.06 | Close | 34.49989
7490 | 35 | 4 | CC DChg | 00:03:30 | 57:46:26 | -7595.5 | 1.3271 | 443.1 | 11.66 | 0 | 0 | 443.1 | 11.66 | 0.6334 | 16.67 | 0 | 0 | 0.6334 | 16.67 | 2025-12-07 02:07:44 | -10.08 | -2877.0909 | -75.7233 | 174.77 | Close | 34.99989
7491 | 35 | 4 | CC DChg | 00:03:33 | 57:46:29 | -7595.5 | 1.3253 | 449.4 | 11.83 | 0 | 0 | 449.4 | 11.83 | 0.6417 | 16.89 | 0 | 0 | 0.6417 | 16.89 | 2025-12-07 02:07:47 | -10.0663 | -3516.3951 | -92.5494 | 174.54 | Close | 35.49989
7492 | 35 | 4 | CC DChg | 00:03:36 | 57:46:32 | -7595.5 | 1.3234 | 455.7 | 11.99 | 0 | 0 | 455.7 | 11.99 | 0.6501 | 17.11 | 0 | 0 | 0.6501 | 17.11 | 2025-12-07 02:07:50 | -10.0519 | -3331.3684 | -87.6796 | 174.29 | Close | 35.99989
7493 | 35 | 4 | CC DChg | 00:03:39 | 57:46:35 | -7595.5 | 1.3216 | 462.1 | 12.16 | 0 | 0 | 462.1 | 12.16 | 0.6585 | 17.33 | 0 | 0 | 0.6585 | 17.33 | 2025-12-07 02:07:53 | -10.0382 | -3516.4198 | -92.55 | 174.05 | Close | 36.49989
7494 | 35 | 4 | CC DChg | 00:03:42 | 57:46:38 | -7595.5 | 1.3194 | 468.4 | 12.33 | 0 | 0 | 468.4 | 12.33 | 0.6669 | 17.55 | 0 | 0 | 0.6669 | 17.55 | 2025-12-07 02:07:56 | -10.0215 | -2877.0707 | -75.7227 | 173.76 | Close | 36.99989
7495 | 35 | 4 | CC DChg | 00:03:45 | 57:46:41 | -7595.5 | 1.3175 | 474.7 | 12.49 | 0 | 0 | 474.7 | 12.49 | 0.6752 | 17.77 | 0 | 0 | 0.6752 | 17.77 | 2025-12-07 02:07:59 | -10.007 | -3331.345 | -87.679 | 173.51 | Close | 37.49989
7496 | 35 | 4 | CC DChg | 00:03:48 | 57:46:44 | -7595.5 | 1.3157 | 481 | 12.66 | 0 | 0 | 481 | 12.66 | 0.6835 | 17.99 | 0 | 0 | 0.6835 | 17.99 | 2025-12-07 02:08:02 | -9.9934 | -3516.4444 | -92.5507 | 173.27 | Close | 37.99989
7497 | 35 | 4 | CC DChg | 00:03:51 | 57:46:47 | -7595.5 | 1.3141 | 487.4 | 12.83 | 0 | 0 | 487.4 | 12.83 | 0.6919 | 18.21 | 0 | 0 | 0.6919 | 18.21 | 2025-12-07 02:08:05 | -9.9812 | -3955.9722 | -104.1188 | 173.06 | Close | 38.49989
7498 | 35 | 4 | CC DChg | 00:03:54 | 57:46:50 | -7595.5 | 1.312 | 493.7 | 12.99 | 0 | 0 | 493.7 | 12.99 | 0.7002 | 18.43 | 0 | 0 | 0.7002 | 18.43 | 2025-12-07 02:08:08 | -9.9653 | -3014.0741 | -79.3286 | 172.79 | Close | 38.99989
7499 | 35 | 4 | CC DChg | 00:03:57 | 57:46:53 | -7595.5 | 1.3101 | 500 | 13.16 | 0 | 0 | 500 | 13.16 | 0.7085 | 18.65 | 0 | 0 | 0.7085 | 18.65 | 2025-12-07 02:08:11 | -9.9508 | -3331.345 | -87.679 | 172.52 | Close | 39.49989
7500 | 35 | 4 | CC DChg | 00:04:00 | 57:46:56 | -7595.5 | 1.3082 | 506.4 | 13.33 | 0 | 0 | 506.4 | 13.33 | 0.7168 | 18.86 | 0 | 0 | 0.7168 | 18.86 | 2025-12-07 02:08:14 | -9.9364 | -3331.345 | -87.679 | 172.29 | Close | 39.99989
7501 | 35 | 4 | CC DChg | 00:04:03 | 57:46:59 | -7595.5 | 1.3064 | 512.7 | 13.49 | 0 | 0 | 512.7 | 13.49 | 0.725 | 19.08 | 0 | 0 | 0.725 | 19.08 | 2025-12-07 02:08:17 | -9.9227 | -3516.4444 | -92.5507 | 172.05 | Close | 40.4999
7502 | 35 | 4 | CC DChg | 00:04:06 | 57:47:02 | -7595.5 | 1.3048 | 519 | 13.66 | 0 | 0 | 519 | 13.66 | 0.7333 | 19.3 | 0 | 0 | 0.7333 | 19.3 | 2025-12-07 02:08:20 | -9.9106 | -3955.9722 | -104.1188 | 171.84 | Close | 40.9999
7503 | 35 | 4 | CC DChg | 00:04:09 | 57:47:05 | -7595.5 | 1.3027 | 525.4 | 13.83 | 0 | 0 | 525.4 | 13.83 | 0.7415 | 19.52 | 0 | 0 | 0.7415 | 19.52 | 2025-12-07 02:08:23 | -9.8946 | -3014.0741 | -79.3286 | 171.56 | Close | 41.4999
7504 | 35 | 4 | CC DChg | 00:04:12 | 57:47:08 | -7595.5 | 1.3008 | 531.7 | 13.99 | 0 | 0 | 531.7 | 13.99 | 0.7498 | 19.73 | 0 | 0 | 0.7498 | 19.73 | 2025-12-07 02:08:26 | -9.8802 | -3331.345 | -87.679 | 171.31 | Close | 41.9999
7505 | 35 | 4 | CC DChg | 00:04:15 | 57:47:11 | -7595.5 | 1.2992 | 538 | 14.16 | 0 | 0 | 538 | 14.16 | 0.758 | 19.95 | 0 | 0 | 0.758 | 19.95 | 2025-12-07 02:08:29 | -9.868 | -3956 | -104.1195 | 171.09 | Close | 42.4999
7506 | 35 | 4 | CC DChg | 00:04:18 | 57:47:14 | -7595.5 | 1.2974 | 544.3 | 14.33 | 0 | 0 | 544.3 | 14.33 | 0.7662 | 20.17 | 0 | 0 | 0.7662 | 20.17 | 2025-12-07 02:08:32 | -9.8544 | -3516.3951 | -92.5494 | 170.86 | Close | 42.9999
7507 | 35 | 4 | CC DChg | 00:04:21 | 57:47:17 | -7595.5 | 1.2952 | 550.7 | 14.49 | 0 | 0 | 550.7 | 14.49 | 0.7744 | 20.38 | 0 | 0 | 0.7744 | 20.38 | 2025-12-07 02:08:35 | -9.8377 | -2877.0909 | -75.7233 | 170.58 | Close | 43.4999
7508 | 35 | 4 | CC DChg | 00:04:24 | 57:47:20 | -7595.5 | 1.2937 | 557 | 14.66 | 0 | 0 | 557 | 14.66 | 0.7826 | 20.6 | 0 | 0 | 0.7826 | 20.6 | 2025-12-07 02:08:38 | -9.8263 | -4219.7037 | -111.06 | 170.38 | Close | 43.9999
7509 | 35 | 4 | CC DChg | 00:04:27 | 57:47:23 | -7595.5 | 1.2918 | 563.3 | 14.83 | 0 | 0 | 563.3 | 14.83 | 0.7908 | 20.81 | 0 | 0 | 0.7908 | 20.81 | 2025-12-07 02:08:41 | -9.8118 | -3331.3684 | -87.6796 | 170.11 | Close | 44.4999
7510 | 35 | 4 | CC DChg | 00:04:30 | 57:47:26 | -7595.5 | 1.2903 | 569.7 | 14.99 | 0 | 0 | 569.7 | 14.99 | 0.799 | 21.03 | 0 | 0 | 0.799 | 21.03 | 2025-12-07 02:08:44 | -9.8004 | -4219.6741 | -111.0593 | 169.96 | Close | 44.9999
7511 | 35 | 4 | CC DChg | 00:04:33 | 57:47:29 | -7595.5 | 1.2881 | 576 | 15.16 | 0 | 0 | 576 | 15.16 | 0.8071 | 21.24 | 0 | 0 | 0.8071 | 21.24 | 2025-12-07 02:08:47 | -9.7837 | -2877.1111 | -75.7238 | 169.64 | Close | 45.49991
7512 | 35 | 4 | CC DChg | 00:04:36 | 57:47:32 | -7595.5 | 1.2862 | 582.3 | 15.33 | 0 | 0 | 582.3 | 15.33 | 0.8153 | 21.46 | 0 | 0 | 0.8153 | 21.46 | 2025-12-07 02:08:50 | -9.7693 | -3331.345 | -87.679 | 169.39 | Close | 45.99991
7513 | 35 | 4 | CC DChg | 00:04:39 | 57:47:35 | -7595.5 | 1.2847 | 588.6 | 15.49 | 0 | 0 | 588.6 | 15.49 | 0.8234 | 21.67 | 0 | 0 | 0.8234 | 21.67 | 2025-12-07 02:08:53 | -9.7579 | -4219.6741 | -111.0593 | 169.19 | Close | 46.4999
7514 | 35 | 4 | CC DChg | 00:04:42 | 57:47:38 | -7595.5 | 1.2828 | 595 | 15.66 | 0 | 0 | 595 | 15.66 | 0.8316 | 21.89 | 0 | 0 | 0.8316 | 21.89 | 2025-12-07 02:08:56 | -9.7435 | -3331.3918 | -87.6802 | 168.94 | Close | 46.99991
7515 | 35 | 4 | CC DChg | 00:04:45 | 57:47:41 | -7595.5 | 1.281 | 601.3 | 15.83 | 0 | 0 | 601.3 | 15.83 | 0.8397 | 22.1 | 0 | 0 | 0.8397 | 22.1 | 2025-12-07 02:08:59 | -9.7298 | -3516.3951 | -92.5494 | 168.71 | Close | 47.49991
7516 | 35 | 4 | CC DChg | 00:04:48 | 57:47:44 | -7595.5 | 1.2791 | 607.6 | 15.99 | 0 | 0 | 607.6 | 15.99 | 0.8478 | 22.31 | 0 | 0 | 0.8478 | 22.31 | 2025-12-07 02:09:02 | -9.7154 | -3331.3684 | -87.6796 | 168.46 | Close | 47.99991
7517 | 35 | 4 | CC DChg | 00:04:51 | 57:47:47 | -7595.5 | 1.2772 | 614 | 16.16 | 0 | 0 | 614 | 16.16 | 0.8559 | 22.53 | 0 | 0 | 0.8559 | 22.53 | 2025-12-07 02:09:05 | -9.7009 | -3331.3216 | -87.6784 | 168.21 | Close | 48.49991
7518 | 35 | 4 | CC DChg | 00:04:54 | 57:47:50 | -7595.5 | 1.2754 | 620.3 | 16.33 | 0 | 0 | 620.3 | 16.33 | 0.8639 | 22.74 | 0 | 0 | 0.8639 | 22.74 | 2025-12-07 02:09:08 | -9.6873 | -3516.4691 | -92.5513 | 167.96 | Close | 48.99991
7519 | 35 | 4 | CC DChg | 00:04:57 | 57:47:53 | -7595.5 | 1.2738 | 626.6 | 16.49 | 0 | 0 | 626.6 | 16.49 | 0.872 | 22.95 | 0 | 0 | 0.872 | 22.95 | 2025-12-07 02:09:11 | -9.6751 | -3955.9444 | -104.118 | 167.76 | Close | 49.49991
7520 | 35 | 4 | CC DChg | 00:05:00 | 57:47:56 | -7595.5 | 1.2717 | 633 | 16.66 | 0 | 0 | 633 | 16.66 | 0.8801 | 23.16 | 0 | 0 | 0.8801 | 23.16 | 2025-12-07 02:09:14 | -9.6592 | -3014.0952 | -79.3292 | 167.48 | Close | 49.99991
7521 | 35 | 4 | CC DChg | 00:05:03 | 57:47:59 | -7595.5 | 1.2698 | 639.3 | 16.83 | 0 | 0 | 639.3 | 16.83 | 0.8881 | 23.37 | 0 | 0 | 0.8881 | 23.37 | 2025-12-07 02:09:17 | -9.6447 | -3331.3216 | -87.6784 | 167.23 | Close | 50.49991
7522 | 35 | 4 | CC DChg | 00:05:06 | 57:48:02 | -7595.5 | 1.2682 | 645.6 | 16.99 | 0 | 0 | 645.6 | 16.99 | 0.8961 | 23.59 | 0 | 0 | 0.8961 | 23.59 | 2025-12-07 02:09:20 | -9.6326 | -3956.0278 | -104.1202 | 167.02 | Close | 50.99992
7523 | 35 | 4 | CC DChg | 00:05:09 | 57:48:05 | -7595.5 | 1.2664 | 651.9 | 17.16 | 0 | 0 | 651.9 | 17.16 | 0.9042 | 23.8 | 0 | 0 | 0.9042 | 23.8 | 2025-12-07 02:09:23 | -9.6189 | -3516.3951 | -92.5494 | 166.78 | Close | 51.49991
7524 | 35 | 4 | CC DChg | 00:05:12 | 57:48:08 | -7595.5 | 1.2648 | 658.3 | 17.33 | 0 | 0 | 658.3 | 17.33 | 0.9122 | 24.01 | 0 | 0 | 0.9122 | 24.01 | 2025-12-07 02:09:26 | -9.6068 | -3956 | -104.1195 | 166.57 | Close | 51.99992
7525 | 35 | 4 | CC DChg | 00:05:15 | 57:48:11 | -7595.5 | 1.2627 | 664.6 | 17.49 | 0 | 0 | 664.6 | 17.49 | 0.9202 | 24.22 | 0 | 0 | 0.9202 | 24.22 | 2025-12-07 02:09:29 | -9.5908 | -3014.0529 | -79.328 | 166.3 | Close | 52.49991
7526 | 35 | 4 | CC DChg | 00:05:18 | 57:48:14 | -7595.5 | 1.2611 | 670.9 | 17.66 | 0 | 0 | 670.9 | 17.66 | 0.9281 | 24.43 | 0 | 0 | 0.9281 | 24.43 | 2025-12-07 02:09:32 | -9.5787 | -3956.0278 | -104.1202 | 166.09 | Close | 52.99992
7527 | 35 | 4 | CC DChg | 00:05:21 | 57:48:17 | -7595.5 | 1.2593 | 677.3 | 17.83 | 0 | 0 | 677.3 | 17.83 | 0.9361 | 24.64 | 0 | 0 | 0.9361 | 24.64 | 2025-12-07 02:09:35 | -9.565 | -3516.3951 | -92.5494 | 165.85 | Close | 53.49992
7528 | 35 | 4 | CC DChg | 00:05:24 | 57:48:20 | -7595.5 | 1.2577 | 683.6 | 17.99 | 0 | 0 | 683.6 | 17.99 | 0.9441 | 24.85 | 0 | 0 | 0.9441 | 24.85 | 2025-12-07 02:09:38 | -9.5528 | -3955.9722 | -104.1188 | 165.64 | Close | 53.99992
7529 | 35 | 4 | CC DChg | 00:05:27 | 57:48:23 | -7595.5 | 1.2555 | 689.9 | 18.16 | 0 | 0 | 689.9 | 18.16 | 0.952 | 25.06 | 0 | 0 | 0.952 | 25.06 | 2025-12-07 02:09:41 | -9.5361 | -2877.0505 | -75.7222 | 165.35 | Close | 54.49991
7530 | 35 | 4 | CC DChg | 00:05:30 | 57:48:26 | -7595.5 | 1.254 | 696.3 | 18.32 | 0 | 0 | 696.3 | 18.32 | 0.96 | 25.27 | 0 | 0 | 0.96 | 25.27 | 2025-12-07 02:09:44 | -9.5247 | -4219.7926 | -111.0624 | 165.15 | Close | 54.99992
7531 | 35 | 4 | CC DChg | 00:05:33 | 57:48:29 | -7595.5 | 1.2524 | 702.6 | 18.49 | 0 | 0 | 702.6 | 18.49 | 0.9679 | 25.47 | 0 | 0 | 0.9679 | 25.47 | 2025-12-07 02:09:47 | -9.5126 | -3955.9444 | -104.118 | 164.94 | Close | 55.49992
7532 | 35 | 4 | CC DChg | 00:05:36 | 57:48:32 | -7595.5 | 1.2506 | 708.9 | 18.66 | 0 | 0 | 708.9 | 18.66 | 0.9758 | 25.68 | 0 | 0 | 0.9758 | 25.68 | 2025-12-07 02:09:50 | -9.4989 | -3516.4198 | -92.55 | 164.7 | Close | 55.99992
7533 | 35 | 4 | CC DChg | 00:05:39 | 57:48:35 | -7595.5 | 1.2484 | 715.2 | 18.82 | 0 | 0 | 715.2 | 18.82 | 0.9837 | 25.89 | 0 | 0 | 0.9837 | 25.89 | 2025-12-07 02:09:53 | -9.4822 | -2877.0505 | -75.7222 | 164.41 | Close | 56.49991
7534 | 35 | 4 | CC DChg | 00:05:42 | 57:48:38 | -7595.5 | 1.2468 | 721.6 | 18.99 | 0 | 0 | 721.6 | 18.99 | 0.9916 | 26.1 | 0 | 0 | 0.9916 | 26.1 | 2025-12-07 02:09:56 | -9.47 | -3956.0556 | -104.121 | 164.2 | Close | 56.99993
7535 | 35 | 4 | CC DChg | 00:05:45 | 57:48:41 | -7595.5 | 1.2453 | 727.9 | 19.16 | 0 | 0 | 727.9 | 19.16 | 0.9995 | 26.31 | 0 | 0 | 0.9995 | 26.31 | 2025-12-07 02:09:59 | -9.4587 | -4219.6741 | -111.0593 | 164.01 | Close | 57.49992
7536 | 35 | 4 | CC DChg | 00:05:48 | 57:48:44 | -7595.5 | 1.2437 | 734.2 | 19.32 | 0 | 0 | 734.2 | 19.32 | 1.0074 | 26.51 | 0 | 0 | 1.0074 | 26.51 | 2025-12-07 02:10:02 | -9.4465 | -3955.9722 | -104.1188 | 163.79 | Close | 57.99992
7537 | 35 | 4 | CC DChg | 00:05:51 | 57:48:47 | -7595.5 | 1.2419 | 740.6 | 19.49 | 0 | 0 | 740.6 | 19.49 | 1.0153 | 26.72 | 0 | 0 | 1.0153 | 26.72 | 2025-12-07 02:10:05 | -9.4328 | -3516.3951 | -92.5494 | 163.54 | Close | 58.49992
7538 | 35 | 4 | CC DChg | 00:05:54 | 57:48:50 | -7595.5 | 1.24 | 746.9 | 19.66 | 0 | 0 | 746.9 | 19.66 | 1.0231 | 26.93 | 0 | 0 | 1.0231 | 26.93 | 2025-12-07 02:10:08 | -9.4184 | -3331.4152 | -87.6808 | 163.31 | Close | 58.99993
7539 | 35 | 4 | CC DChg | 00:05:57 | 57:48:53 | -7595.5 | 1.2385 | 753.2 | 19.82 | 0 | 0 | 753.2 | 19.82 | 1.031 | 27.13 | 0 | 0 | 1.031 | 27.13 | 2025-12-07 02:10:11 | -9.407 | -4219.6741 | -111.0593 | 163.1 | Close | 59.49992
7540 | 35 | 4 | CC DChg | 00:06:00 | 57:48:56 | -7595.5 | 1.2369 | 759.5 | 19.99 | 0 | 0 | 759.5 | 19.99 | 1.0388 | 27.34 | 0 | 0 | 1.0388 | 27.34 | 2025-12-07 02:10:14 | -9.3948 | -3956 | -104.1195 | 162.9 | Close | 59.99993
7541 | 35 | 4 | CC DChg | 00:06:03 | 57:48:59 | -7595.5 | 1.2354 | 765.9 | 20.16 | 0 | 0 | 765.9 | 20.16 | 1.0466 | 27.55 | 0 | 0 | 1.0466 | 27.55 | 2025-12-07 02:10:17 | -9.3835 | -4219.6741 | -111.0593 | 162.7 | Close | 60.49992
7542 | 35 | 4 | CC DChg | 00:06:06 | 57:49:02 | -7595.5 | 1.2335 | 772.2 | 20.32 | 0 | 0 | 772.2 | 20.32 | 1.0544 | 27.75 | 0 | 0 | 1.0544 | 27.75 | 2025-12-07 02:10:20 | -9.369 | -3331.3684 | -87.6796 | 162.45 | Close | 60.99993
7543 | 35 | 4 | CC DChg | 00:06:09 | 57:49:05 | -7595.5 | 1.2317 | 778.5 | 20.49 | 0 | 0 | 778.5 | 20.49 | 1.0622 | 27.96 | 0 | 0 | 1.0622 | 27.96 | 2025-12-07 02:10:23 | -9.3554 | -3516.3951 | -92.5494 | 162.21 | Close | 61.49992
7544 | 35 | 4 | CC DChg | 00:06:12 | 57:49:08 | -7595.5 | 1.2301 | 784.9 | 20.66 | 0 | 0 | 784.9 | 20.66 | 1.07 | 28.16 | 0 | 0 | 1.07 | 28.16 | 2025-12-07 02:10:26 | -9.3432 | -3956 | -104.1195 | 162 | Close | 61.99993
7545 | 35 | 4 | CC DChg | 00:06:15 | 57:49:11 | -7595.5 | 1.2286 | 791.2 | 20.82 | 0 | 0 | 791.2 | 20.82 | 1.0778 | 28.37 | 0 | 0 | 1.0778 | 28.37 | 2025-12-07 02:10:29 | -9.3318 | -4219.6741 | -111.0593 | 161.81 | Close | 62.49992
7546 | 35 | 4 | CC DChg | 00:06:18 | 57:49:14 | -7595.5 | 1.227 | 797.5 | 20.99 | 0 | 0 | 797.5 | 20.99 | 1.0856 | 28.57 | 0 | 0 | 1.0856 | 28.57 | 2025-12-07 02:10:32 | -9.3197 | -3956.0556 | -104.121 | 161.6 | Close | 62.99993
7547 | 35 | 4 | CC DChg | 00:06:21 | 57:49:17 | -7595.5 | 1.2255 | 803.9 | 21.16 | 0 | 0 | 803.9 | 21.16 | 1.0934 | 28.78 | 0 | 0 | 1.0934 | 28.78 | 2025-12-07 02:10:35 | -9.3083 | -4219.6741 | -111.0593 | 161.4 | Close | 63.49993
7548 | 35 | 4 | CC DChg | 00:06:24 | 57:49:20 | -7595.5 | 1.2236 | 810.2 | 21.32 | 0 | 0 | 810.2 | 21.32 | 1.1011 | 28.98 | 0 | 0 | 1.1011 | 28.98 | 2025-12-07 02:10:38 | -9.2938 | -3331.3684 | -87.6796 | 161.15 | Close | 63.99993
7549 | 35 | 4 | CC DChg | 00:06:27 | 57:49:23 | -7595.5 | 1.222 | 816.5 | 21.49 | 0 | 0 | 816.5 | 21.49 | 1.1088 | 29.18 | 0 | 0 | 1.1088 | 29.18 | 2025-12-07 02:10:41 | -9.2817 | -3955.9444 | -104.118 | 160.94 | Close | 64.49993
7550 | 35 | 4 | CC DChg | 00:06:30 | 57:49:26 | -7595.5 | 1.2205 | 822.8 | 21.66 | 0 | 0 | 822.8 | 21.66 | 1.1166 | 29.39 | 0 | 0 | 1.1166 | 29.39 | 2025-12-07 02:10:44 | -9.2703 | -4219.7333 | -111.0608 | 160.74 | Close | 64.99993
7551 | 35 | 4 | CC DChg | 00:06:33 | 57:49:29 | -7595.5 | 1.2189 | 829.2 | 21.82 | 0 | 0 | 829.2 | 21.82 | 1.1243 | 29.59 | 0 | 0 | 1.1243 | 29.59 | 2025-12-07 02:10:47 | -9.2581 | -3955.9444 | -104.118 | 160.53 | Close | 65.49993
7552 | 35 | 4 | CC DChg | 00:06:36 | 57:49:32 | -7595.5 | 1.2174 | 835.5 | 21.99 | 0 | 0 | 835.5 | 21.99 | 1.132 | 29.79 | 0 | 0 | 1.132 | 29.79 | 2025-12-07 02:10:50 | -9.2467 | -4219.7333 | -111.0608 | 160.33 | Close | 65.99993
7553 | 35 | 4 | CC DChg | 00:06:39 | 57:49:35 | -7595.5 | 1.2155 | 841.8 | 22.16 | 0 | 0 | 841.8 | 22.16 | 1.1397 | 30 | 0 | 0 | 1.1397 | 30 | 2025-12-07 02:10:53 | -9.2323 | -3331.3216 | -87.6784 | 160.08 | Close | 66.49993
7554 | 35 | 4 | CC DChg | 00:06:42 | 57:49:38 | -7595.5 | 1.214 | 848.2 | 22.32 | 0 | 0 | 848.2 | 22.32 | 1.1474 | 30.2 | 0 | 0 | 1.1474 | 30.2 | 2025-12-07 02:10:56 | -9.2209 | -4219.7926 | -111.0624 | 159.88 | Close | 66.99994
7555 | 35 | 4 | CC DChg | 00:06:45 | 57:49:41 | -7595.5 | 1.2127 | 854.5 | 22.49 | 0 | 0 | 854.5 | 22.49 | 1.1551 | 30.4 | 0 | 0 | 1.1551 | 30.4 | 2025-12-07 02:10:59 | -9.211 | -4868.8547 | -128.1453 | 159.71 | Close | 67.49994
7556 | 35 | 4 | CC DChg | 00:06:48 | 57:49:44 | -7595.5 | 1.2112 | 860.8 | 22.66 | 0 | 0 | 860.8 | 22.66 | 1.1627 | 30.6 | 0 | 0 | 1.1627 | 30.6 | 2025-12-07 02:11:02 | -9.1996 | -4219.7333 | -111.0608 | 159.52 | Close | 67.99994
7557 | 35 | 4 | CC DChg | 00:06:51 | 57:49:47 | -7595.5 | 1.2093 | 867.1 | 22.82 | 0 | 0 | 867.1 | 22.82 | 1.1704 | 30.8 | 0 | 0 | 1.1704 | 30.8 | 2025-12-07 02:11:05 | -9.1852 | -3331.3216 | -87.6784 | 159.27 | Close | 68.49994
7558 | 35 | 4 | CC DChg | 00:06:54 | 57:49:50 | -7595.5 | 1.2078 | 873.5 | 22.99 | 0 | 0 | 873.5 | 22.99 | 1.178 | 31.01 | 0 | 0 | 1.178 | 31.01 | 2025-12-07 02:11:08 | -9.1738 | -4219.7333 | -111.0608 | 159.07 | Close | 68.99994
7559 | 35 | 4 | CC DChg | 00:06:57 | 57:49:53 | -7595.5 | 1.2062 | 879.8 | 23.16 | 0 | 0 | 879.8 | 23.16 | 1.1857 | 31.21 | 0 | 0 | 1.1857 | 31.21 | 2025-12-07 02:11:11 | -9.1617 | -3955.9444 | -104.118 | 158.86 | Close | 69.49994
7560 | 35 | 4 | CC DChg | 00:07:00 | 57:49:56 | -7595.5 | 1.2047 | 886.1 | 23.32 | 0 | 0 | 886.1 | 23.32 | 1.1933 | 31.41 | 0 | 0 | 1.1933 | 31.41 | 2025-12-07 02:11:14 | -9.1503 | -4219.7926 | -111.0624 | 158.66 | Close | 69.99995
7561 | 35 | 4 | CC DChg | 00:07:03 | 57:49:59 | -7595.5 | 1.2031 | 892.5 | 23.49 | 0 | 0 | 892.5 | 23.49 | 1.2009 | 31.61 | 0 | 0 | 1.2009 | 31.61 | 2025-12-07 02:11:17 | -9.1381 | -3955.9444 | -104.118 | 158.45 | Close | 70.49994
7562 | 35 | 4 | CC DChg | 00:07:06 | 57:50:02 | -7595.5 | 1.2019 | 898.8 | 23.66 | 0 | 0 | 898.8 | 23.66 | 1.2086 | 31.81 | 0 | 0 | 1.2086 | 31.81 | 2025-12-07 02:11:20 | -9.129 | -5274.6667 | -138.826 | 158.29 | Close | 70.99995
7563 | 35 | 4 | CC DChg | 00:07:09 | 57:50:05 | -7595.5 | 1.2 | 905.1 | 23.82 | 0 | 0 | 905.1 | 23.82 | 1.2162 | 32.01 | 0 | 0 | 1.2162 | 32.01 | 2025-12-07 02:11:23 | -9.1146 | -3331.3216 | -87.6784 | 158.04 | Close | 71.49994
7564 | 35 | 4 | CC DChg | 00:07:12 | 57:50:08 | -7595.5 | 1.1985 | 911.5 | 23.99 | 0 | 0 | 911.5 | 23.99 | 1.2237 | 32.21 | 0 | 0 | 1.2237 | 32.21 | 2025-12-07 02:11:26 | -9.1032 | -4219.7333 | -111.0608 | 157.84 | Close | 71.99995
7565 | 35 | 4 | CC DChg | 00:07:15 | 57:50:11 | -7595.5 | 1.1969 | 917.8 | 24.16 | 0 | 0 | 917.8 | 24.16 | 1.2313 | 32.41 | 0 | 0 | 1.2313 | 32.41 | 2025-12-07 02:11:29 | -9.091 | -3955.9444 | -104.118 | 157.63 | Close | 72.49994
7566 | 35 | 4 | CC DChg | 00:07:18 | 57:50:14 | -7595.5 | 1.1957 | 924.1 | 24.32 | 0 | 0 | 924.1 | 24.32 | 1.2389 | 32.61 | 0 | 0 | 1.2389 | 32.61 | 2025-12-07 02:11:32 | -9.0819 | -5274.6667 | -138.826 | 157.48 | Close | 72.99995
7567 | 35 | 4 | CC DChg | 00:07:21 | 57:50:17 | -7595.5 | 1.1941 | 930.4 | 24.49 | 0 | 0 | 930.4 | 24.49 | 1.2465 | 32.81 | 0 | 0 | 1.2465 | 32.81 | 2025-12-07 02:11:35 | -9.0698 | -3956 | -104.1195 | 157.25 | Close | 73.49995
7568 | 35 | 4 | CC DChg | 00:07:24 | 57:50:20 | -7595.5 | 1.1923 | 936.8 | 24.66 | 0 | 0 | 936.8 | 24.66 | 1.254 | 33 | 0 | 0 | 1.254 | 33 | 2025-12-07 02:11:38 | -9.0561 | -3516.4444 | -92.5507 | 157.01 | Close | 73.99995
7569 | 35 | 4 | CC DChg | 00:07:27 | 57:50:23 | -7595.5 | 1.191 | 943.1 | 24.82 | 0 | 0 | 943.1 | 24.82 | 1.2616 | 33.2 | 0 | 0 | 1.2616 | 33.2 | 2025-12-07 02:11:41 | -9.0462 | -4868.8547 | -128.1453 | 156.84 | Close | 74.49995
7570 | 35 | 4 | CC DChg | 00:07:30 | 57:50:26 | -7595.5 | 1.1895 | 949.4 | 24.99 | 0 | 0 | 949.4 | 24.99 | 1.2691 | 33.4 | 0 | 0 | 1.2691 | 33.4 | 2025-12-07 02:11:44 | -9.0348 | -4219.7333 | -111.0608 | 156.66 | Close | 74.99995
7571 | 35 | 4 | CC DChg | 00:07:33 | 57:50:29 | -7595.5 | 1.1879 | 955.8 | 25.16 | 0 | 0 | 955.8 | 25.16 | 1.2766 | 33.6 | 0 | 0 | 1.2766 | 33.6 | 2025-12-07 02:11:47 | -9.0227 | -3955.9444 | -104.118 | 156.44 | Close | 75.49995
7572 | 35 | 4 | CC DChg | 00:07:36 | 57:50:32 | -7595.5 | 1.1864 | 962.1 | 25.32 | 0 | 0 | 962.1 | 25.32 | 1.2841 | 33.8 | 0 | 0 | 1.2841 | 33.8 | 2025-12-07 02:11:50 | -9.0113 | -4219.7333 | -111.0608 | 156.24 | Close | 75.99995
7573 | 35 | 4 | CC DChg | 00:07:39 | 57:50:35 | -7595.5 | 1.1848 | 968.4 | 25.49 | 0 | 0 | 968.4 | 25.49 | 1.2916 | 33.99 | 0 | 0 | 1.2916 | 33.99 | 2025-12-07 02:11:53 | -8.9991 | -3955.9444 | -104.118 | 156.04 | Close | 76.49995
7574 | 35 | 4 | CC DChg | 00:07:42 | 57:50:38 | -7595.5 | 1.1833 | 974.8 | 25.65 | 0 | 0 | 974.8 | 25.65 | 1.2991 | 34.19 | 0 | 0 | 1.2991 | 34.19 | 2025-12-07 02:11:56 | -8.9877 | -4219.7333 | -111.0608 | 155.84 | Close | 76.99995
7575 | 35 | 4 | CC DChg | 00:07:45 | 57:50:41 | -7595.5 | 1.1817 | 981.1 | 25.82 | 0 | 0 | 981.1 | 25.82 | 1.3066 | 34.39 | 0 | 0 | 1.3066 | 34.39 | 2025-12-07 02:11:59 | -8.9756 | -3956 | -104.1195 | 155.63 | Close | 77.49996
7576 | 35 | 4 | CC DChg | 00:07:48 | 57:50:44 | -7595.5 | 1.1802 | 987.4 | 25.99 | 0 | 0 | 987.4 | 25.99 | 1.3141 | 34.59 | 0 | 0 | 1.3141 | 34.59 | 2025-12-07 02:12:02 | -8.9642 | -4219.7333 | -111.0608 | 155.43 | Close | 77.99996
7577 | 35 | 4 | CC DChg | 00:07:51 | 57:50:47 | -7595.5 | 1.179 | 993.7 | 26.15 | 0 | 0 | 993.7 | 26.15 | 1.3215 | 34.78 | 0 | 0 | 1.3215 | 34.78 | 2025-12-07 02:12:05 | -8.9551 | -5274.5926 | -138.8241 | 155.26 | Close | 78.49996
7578 | 35 | 4 | CC DChg | 00:07:54 | 57:50:50 | -7595.5 | 1.1771 | 1000.1 | 26.32 | 0 | 0 | 1000.1 | 26.32 | 1.329 | 34.98 | 0 | 0 | 1.329 | 34.98 | 2025-12-07 02:12:08 | -8.9406 | -3331.3216 | -87.6784 | 155.03 | Close | 78.99995
7579 | 35 | 4 | CC DChg | 00:07:57 | 57:50:53 | -7595.5 | 1.1755 | 1006.4 | 26.49 | 0 | 0 | 1006.4 | 26.49 | 1.3365 | 35.17 | 0 | 0 | 1.3365 | 35.17 | 2025-12-07 02:12:11 | -8.9285 | -3956 | -104.1195 | 154.82 | Close | 79.49996
7580 | 35 | 4 | CC DChg | 00:08:00 | 57:50:56 | -7595.5 | 1.174 | 1012.7 | 26.65 | 0 | 0 | 1012.7 | 26.65 | 1.3439 | 35.37 | 0 | 0 | 1.3439 | 35.37 | 2025-12-07 02:12:14 | -8.9171 | -4219.6741 | -111.0593 | 154.61 | Close | 79.99995
7581 | 35 | 4 | CC DChg | 00:08:03 | 57:50:59 | -7595.5 | 1.1728 | 1019.1 | 26.82 | 0 | 0 | 1019.1 | 26.82 | 1.3513 | 35.57 | 0 | 0 | 1.3513 | 35.57 | 2025-12-07 02:12:17 | -8.908 | -5274.7407 | -138.828 | 154.46 | Close | 80.49996
7582 | 35 | 4 | CC DChg | 00:08:06 | 57:51:02 | -7595.5 | 1.1712 | 1025.4 | 26.99 | 0 | 0 | 1025.4 | 26.99 | 1.3587 | 35.76 | 0 | 0 | 1.3587 | 35.76 | 2025-12-07 02:12:20 | -8.8958 | -3955.9444 | -104.118 | 154.25 | Close | 80.99996
7583 | 35 | 4 | CC DChg | 00:08:09 | 57:51:05 | -7595.5 | 1.1697 | 1031.7 | 27.15 | 0 | 0 | 1031.7 | 27.15 | 1.3661 | 35.96 | 0 | 0 | 1.3661 | 35.96 | 2025-12-07 02:12:23 | -8.8844 | -4219.7333 | -111.0608 | 154.05 | Close | 81.49996
7584 | 35 | 4 | CC DChg | 00:08:12 | 57:51:08 | -7595.5 | 1.1678 | 1038 | 27.32 | 0 | 0 | 1038 | 27.32 | 1.3735 | 36.15 | 0 | 0 | 1.3735 | 36.15 | 2025-12-07 02:12:26 | -8.87 | -3331.3216 | -87.6784 | 153.83 | Close | 81.99996
7585 | 35 | 4 | CC DChg | 00:08:15 | 57:51:11 | -7595.5 | 1.1662 | 1044.4 | 27.49 | 0 | 0 | 1044.4 | 27.49 | 1.3809 | 36.34 | 0 | 0 | 1.3809 | 36.34 | 2025-12-07 02:12:29 | -8.8578 | -3956 | -104.1195 | 153.59 | Close | 82.49996
7586 | 35 | 4 | CC DChg | 00:08:18 | 57:51:14 | -7595.5 | 1.1647 | 1050.7 | 27.65 | 0 | 0 | 1050.7 | 27.65 | 1.3883 | 36.54 | 0 | 0 | 1.3883 | 36.54 | 2025-12-07 02:12:32 | -8.8465 | -4219.6741 | -111.0593 | 153.38 | Close | 82.99996
7587 | 35 | 4 | CC DChg | 00:08:21 | 57:51:17 | -7595.5 | 1.1631 | 1057 | 27.82 | 0 | 0 | 1057 | 27.82 | 1.3957 | 36.73 | 0 | 0 | 1.3957 | 36.73 | 2025-12-07 02:12:35 | -8.8343 | -3956 | -104.1195 | 153.18 | Close | 83.49996
7588 | 35 | 4 | CC DChg | 00:08:24 | 57:51:20 | -7595.5 | 1.1613 | 1063.4 | 27.99 | 0 | 0 | 1063.4 | 27.99 | 1.403 | 36.93 | 0 | 0 | 1.403 | 36.93 | 2025-12-07 02:12:38 | -8.8206 | -3516.4444 | -92.5507 | 152.93 | Close | 83.99997
7589 | 35 | 4 | CC DChg | 00:08:27 | 57:51:23 | -7595.5 | 1.1597 | 1069.7 | 28.15 | 0 | 0 | 1069.7 | 28.15 | 1.4104 | 37.12 | 0 | 0 | 1.4104 | 37.12 | 2025-12-07 02:12:41 | -8.8085 | -3956 | -104.1195 | 152.74 | Close | 84.49997
7590 | 35 | 4 | CC DChg | 00:08:30 | 57:51:26 | -7595.5 | 1.1582 | 1076 | 28.32 | 0 | 0 | 1076 | 28.32 | 1.4177 | 37.31 | 0 | 0 | 1.4177 | 37.31 | 2025-12-07 02:12:44 | -8.7971 | -4219.6741 | -111.0593 | 152.54 | Close | 84.99997
7591 | 35 | 4 | CC DChg | 00:08:33 | 57:51:29 | -7595.5 | 1.1566 | 1082.4 | 28.49 | 0 | 0 | 1082.4 | 28.49 | 1.425 | 37.51 | 0 | 0 | 1.425 | 37.51 | 2025-12-07 02:12:47 | -8.7849 | -3956 | -104.1195 | 152.33 | Close | 85.49997
7592 | 35 | 4 | CC DChg | 00:08:36 | 57:51:32 | -7595.5 | 1.1551 | 1088.7 | 28.65 | 0 | 0 | 1088.7 | 28.65 | 1.4323 | 37.7 | 0 | 0 | 1.4323 | 37.7 | 2025-12-07 02:12:50 | -8.7735 | -4219.7333 | -111.0608 | 152.13 | Close | 85.99997
7593 | 35 | 4 | CC DChg | 00:08:39 | 57:51:35 | -7595.5 | 1.1529 | 1095 | 28.82 | 0 | 0 | 1095 | 28.82 | 1.4396 | 37.89 | 0 | 0 | 1.4396 | 37.89 | 2025-12-07 02:12:53 | -8.7568 | -2877.0505 | -75.7222 | 151.84 | Close | 86.49997
7594 | 35 | 4 | CC DChg | 00:08:42 | 57:51:38 | -7595.5 | 1.1514 | 1101.3 | 28.99 | 0 | 0 | 1101.3 | 28.99 | 1.4469 | 38.08 | 0 | 0 | 1.4469 | 38.08 | 2025-12-07 02:12:56 | -8.7454 | -4219.6741 | -111.0593 | 151.64 | Close | 86.99997
7595 | 35 | 4 | CC DChg | 00:08:45 | 57:51:41 | -7595.5 | 1.1498 | 1107.7 | 29.15 | 0 | 0 | 1107.7 | 29.15 | 1.4542 | 38.27 | 0 | 0 | 1.4542 | 38.27 | 2025-12-07 02:12:59 | -8.7333 | -3956 | -104.1195 | 151.43 | Close | 87.49997
7596 | 35 | 4 | CC DChg | 00:08:48 | 57:51:44 | -7595.5 | 1.1483 | 1114 | 29.32 | 0 | 0 | 1114 | 29.32 | 1.4615 | 38.47 | 0 | 0 | 1.4615 | 38.47 | 2025-12-07 02:13:02 | -8.7219 | -4219.7333 | -111.0608 | 151.23 | Close | 87.99997
7597 | 35 | 4 | CC DChg | 00:08:51 | 57:51:47 | -7595.5 | 1.1467 | 1120.3 | 29.49 | 0 | 0 | 1120.3 | 29.49 | 1.4688 | 38.66 | 0 | 0 | 1.4688 | 38.66 | 2025-12-07 02:13:05 | -8.7097 | -3956 | -104.1195 | 151.02 | Close | 88.49998
7598 | 35 | 4 | CC DChg | 00:08:54 | 57:51:50 | -7595.5 | 1.1449 | 1126.7 | 29.65 | 0 | 0 | 1126.7 | 29.65 | 1.476 | 38.85 | 0 | 0 | 1.476 | 38.85 | 2025-12-07 02:13:08 | -8.6961 | -3516.3951 | -92.5494 | 150.79 | Close | 88.99997
7599 | 35 | 4 | CC DChg | 00:08:57 | 57:51:53 | -7595.5 | 1.143 | 1133 | 29.82 | 0 | 0 | 1133 | 29.82 | 1.4833 | 39.04 | 0 | 0 | 1.4833 | 39.04 | 2025-12-07 02:13:11 | -8.6816 | -3331.3684 | -87.6796 | 150.54 | Close | 89.49998
7600 | 35 | 4 | CC DChg | 00:09:00 | 57:51:56 | -7595.5 | 1.1414 | 1139.3 | 29.99 | 0 | 0 | 1139.3 | 29.99 | 1.4905 | 39.23 | 0 | 0 | 1.4905 | 39.23 | 2025-12-07 02:13:14 | -8.6695 | -3956 | -104.1195 | 150.31 | Close | 89.99998
7601 | 35 | 4 | CC DChg | 00:09:03 | 57:51:59 | -7595.5 | 1.1399 | 1145.6 | 30.15 | 0 | 0 | 1145.6 | 30.15 | 1.4977 | 39.42 | 0 | 0 | 1.4977 | 39.42 | 2025-12-07 02:13:17 | -8.6581 | -4219.6741 | -111.0593 | 150.12 | Close | 90.49998
7602 | 35 | 4 | CC DChg | 00:09:06 | 57:52:02 | -7595.5 | 1.1383 | 1152 | 30.32 | 0 | 0 | 1152 | 30.32 | 1.5049 | 39.61 | 0 | 0 | 1.5049 | 39.61 | 2025-12-07 02:13:20 | -8.6459 | -3956 | -104.1195 | 149.92 | Close | 90.99998
7603 | 35 | 4 | CC DChg | 00:09:09 | 57:52:05 | -7595.5 | 1.1362 | 1158.3 | 30.49 | 0 | 0 | 1158.3 | 30.49 | 1.5121 | 39.8 | 0 | 0 | 1.5121 | 39.8 | 2025-12-07 02:13:23 | -8.63 | -3014.0529 | -79.328 | 149.64 | Close | 91.49998
7604 | 35 | 4 | CC DChg | 00:09:12 | 57:52:08 | -7595.5 | 1.1346 | 1164.6 | 30.65 | 0 | 0 | 1164.6 | 30.65 | 1.5193 | 39.99 | 0 | 0 | 1.5193 | 39.99 | 2025-12-07 02:13:26 | -8.6178 | -3956 | -104.1195 | 149.43 | Close | 91.99998
7605 | 35 | 4 | CC DChg | 00:09:15 | 57:52:11 | -7595.5 | 1.1334 | 1171 | 30.82 | 0 | 0 | 1171 | 30.82 | 1.5265 | 40.18 | 0 | 0 | 1.5265 | 40.18 | 2025-12-07 02:13:29 | -8.6087 | -5274.7407 | -138.828 | 149.27 | Close | 92.49999
7606 | 35 | 4 | CC DChg | 00:09:18 | 57:52:14 | -7595.5 | 1.1321 | 1177.3 | 30.99 | 0 | 0 | 1177.3 | 30.99 | 1.5336 | 40.36 | 0 | 0 | 1.5336 | 40.36 | 2025-12-07 02:13:32 | -8.5988 | -4868.7863 | -128.1435 | 149.1 | Close | 92.99998
7607 | 35 | 4 | CC DChg | 00:09:21 | 57:52:17 | -7595.5 | 1.1306 | 1183.6 | 31.15 | 0 | 0 | 1183.6 | 31.15 | 1.5408 | 40.55 | 0 | 0 | 1.5408 | 40.55 | 2025-12-07 02:13:35 | -8.5874 | -4219.6148 | -111.0577 | 148.9 | Close | 93.49997
7608 | 35 | 4 | CC DChg | 00:09:24 | 57:52:20 | -7595.5 | 1.129 | 1190 | 31.32 | 0 | 0 | 1190 | 31.32 | 1.548 | 40.74 | 0 | 0 | 1.548 | 40.74 | 2025-12-07 02:13:38 | -8.5753 | -3956.1667 | -104.1239 | 148.68 | Close | 93.99999
7609 | 35 | 4 | CC DChg | 00:09:27 | 57:52:23 | -7595.5 | 1.1275 | 1196.3 | 31.49 | 0 | 0 | 1196.3 | 31.49 | 1.5551 | 40.93 | 0 | 0 | 1.5551 | 40.93 | 2025-12-07 02:13:41 | -8.5639 | -4219.6148 | -111.0577 | 148.5 | Close | 94.49998
7610 | 35 | 4 | CC DChg | 00:09:30 | 57:52:26 | -7595.5 | 1.1259 | 1202.6 | 31.65 | 0 | 0 | 1202.6 | 31.65 | 1.5622 | 41.12 | 0 | 0 | 1.5622 | 41.12 | 2025-12-07 02:13:44 | -8.5518 | -3956 | -104.1195 | 148.29 | Close | 94.99999
7611 | 35 | 4 | CC DChg | 00:09:33 | 57:52:29 | -7595.5 | 1.1247 | 1208.9 | 31.82 | 0 | 0 | 1208.9 | 31.82 | 1.5694 | 41.3 | 0 | 0 | 1.5694 | 41.3 | 2025-12-07 02:13:47 | -8.5426 | -5274.5185 | -138.8221 | 148.11 | Close | 95.49998
7612 | 35 | 4 | CC DChg | 00:09:36 | 57:52:32 | -7595.5 | 1.1235 | 1215.3 | 31.99 | 0 | 0 | 1215.3 | 31.99 | 1.5765 | 41.49 | 0 | 0 | 1.5765 | 41.49 | 2025-12-07 02:13:50 | -8.5335 | -5274.8148 | -138.8299 | 147.97 | Close | 95.99999
7613 | 35 | 4 | CC DChg | 00:09:39 | 57:52:35 | -7595.5 | 1.1222 | 1221.6 | 32.15 | 0 | 0 | 1221.6 | 32.15 | 1.5836 | 41.68 | 0 | 0 | 1.5836 | 41.68 | 2025-12-07 02:13:53 | -8.5236 | -4868.8547 | -128.1453 | 147.8 | Close | 96.49999
7614 | 35 | 4 | CC DChg | 00:09:42 | 57:52:38 | -7595.5 | 1.1207 | 1227.9 | 32.32 | 0 | 0 | 1227.9 | 32.32 | 1.5907 | 41.87 | 0 | 0 | 1.5907 | 41.87 | 2025-12-07 02:13:56 | -8.5123 | -4219.6741 | -111.0593 | 147.6 | Close | 96.99999
7615 | 35 | 4 | CC DChg | 00:09:45 | 57:52:41 | -7595.5 | 1.1194 | 1234.3 | 32.49 | 0 | 0 | 1234.3 | 32.49 | 1.5978 | 42.05 | 0 | 0 | 1.5978 | 42.05 | 2025-12-07 02:13:59 | -8.5024 | -4868.7863 | -128.1435 | 147.42 | Close | 97.49998
7616 | 35 | 4 | CC DChg | 00:09:48 | 57:52:44 | -7595.5 | 1.1182 | 1240.6 | 32.65 | 0 | 0 | 1240.6 | 32.65 | 1.6048 | 42.24 | 0 | 0 | 1.6048 | 42.24 | 2025-12-07 02:14:02 | -8.4933 | -5274.8889 | -138.8319 | 147.27 | Close | 98
7617 | 35 | 4 | CC DChg | 00:09:51 | 57:52:47 | -7595.5 | 1.117 | 1246.9 | 32.82 | 0 | 0 | 1246.9 | 32.82 | 1.6119 | 42.42 | 0 | 0 | 1.6119 | 42.42 | 2025-12-07 02:14:05 | -8.4842 | -5274.5185 | -138.8221 | 147.1 | Close | 98.49999
7618 | 35 | 4 | CC DChg | 00:09:54 | 57:52:50 | -7595.5 | 1.1157 | 1253.3 | 32.98 | 0 | 0 | 1253.3 | 32.98 | 1.619 | 42.61 | 0 | 0 | 1.619 | 42.61 | 2025-12-07 02:14:08 | -8.4743 | -4868.9231 | -128.1471 | 146.94 | Close | 98.99999
7619 | 35 | 4 | CC DChg | 00:09:57 | 57:52:53 | -7595.5 | 1.1148 | 1259.6 | 33.15 | 0 | 0 | 1259.6 | 33.15 | 1.626 | 42.8 | 0 | 0 | 1.626 | 42.8 | 2025-12-07 02:14:11 | -8.4674 | -7032.6914 | -185.0962 | 146.82 | Close | 99.49998
7620 | 35 | 4 | CC DChg | 00:10:00 | 57:52:56 | -7595.5 | 1.1132 | 1265.9 | 33.32 | 0 | 0 | 1265.9 | 33.32 | 1.6331 | 42.98 | 0 | 0 | 1.6331 | 42.98 | 2025-12-07 02:14:14 | -8.4553 | -3956.1111 | -104.1224 | 146.61 | Close | 100 |  | 1
7621 | 35 | 5 | CC Chg | 00:00:00 | 57:52:56 | 0 | 1.3488 | 0 | 0 | 0 | 0 | 0 | 0 | 0 | 0 | 0 | 0 | 0 | 0 | 2025-12-07 02:14:14 | 0 | 0 | 0 | 0 | Close | 0 |  | 0
7622 | 35 | 5 | CC Chg | 00:05:00 | 57:57:56 | 939.4 | 1.5721 | 78.2 | 2.06 | 78.2 | 2.06 | 0 | 0 | 0.1195 | 3.14 | 0.1195 | 3.14 | 0 | 0 | 2025-12-07 02:19:14 | 1.4768 | 350.0201 | 9.2123 | 1674.01 | Close | 6.101893
7623 | 35 | 5 | CC Chg | 00:10:00 | 58:02:56 | 939.4 | 1.604 | 156.4 | 4.12 | 156.4 | 4.12 | 0 | 0 | 0.2439 | 6.42 | 0.2439 | 6.42 | 0 | 0 | 2025-12-07 02:24:14 | 1.5067 | 2453.9181 | 64.5856 | 1707.97 | Close | 12.21319
7624 | 35 | 5 | CC Chg | 00:15:00 | 58:07:56 | 939.4 | 1.6248 | 234.7 | 6.18 | 234.7 | 6.18 | 0 | 0 | 0.3703 | 9.75 | 0.3703 | 9.75 | 0 | 0 | 2025-12-07 02:29:14 | 1.5263 | 3763.4621 | 99.052 | 1730.11 | Close | 18.32449
7625 | 35 | 5 | CC Chg | 00:20:00 | 58:12:56 | 939.4 | 1.6431 | 313 | 8.24 | 313 | 8.24 | 0 | 0 | 0.4982 | 13.11 | 0.4982 | 13.11 | 0 | 0 | 2025-12-07 02:34:14 | 1.5435 | 4277.5956 | 112.5837 | 1749.6 | Close | 24.4358
7626 | 35 | 5 | CC Chg | 00:25:00 | 58:17:56 | 939.4 | 1.6598 | 391.3 | 10.3 | 391.3 | 10.3 | 0 | 0 | 0.6275 | 16.52 | 0.6275 | 16.52 | 0 | 0 | 2025-12-07 02:39:14 | 1.5591 | 4687.4265 | 123.3702 | 1767.37 | Close | 30.5471
7627 | 35 | 5 | CC Chg | 00:30:00 | 58:22:56 | 939.4 | 1.6762 | 469.6 | 12.36 | 469.6 | 12.36 | 0 | 0 | 0.7581 | 19.95 | 0.7581 | 19.95 | 0 | 0 | 2025-12-07 02:44:14 | 1.5746 | 4773.168 | 125.6269 | 1784.83 | Close | 36.65839
7628 | 35 | 5 | CC Chg | 00:35:00 | 58:27:56 | 939.4 | 1.6923 | 547.8 | 14.42 | 547.8 | 14.42 | 0 | 0 | 0.8899 | 23.42 | 0.8899 | 23.42 | 0 | 0 | 2025-12-07 02:49:14 | 1.5897 | 4862.1118 | 127.9678 | 1801.97 | Close | 42.7697
7629 | 35 | 5 | CC Chg | 00:40:00 | 58:32:56 | 939.4 | 1.7088 | 626.1 | 16.48 | 626.1 | 16.48 | 0 | 0 | 1.0231 | 26.93 | 1.0231 | 26.93 | 0 | 0 | 2025-12-07 02:54:14 | 1.6052 | 4744.2451 | 124.8656 | 1819.54 | Close | 48.881
7630 | 35 | 5 | CC Chg | 00:45:00 | 58:37:56 | 939.4 | 1.7261 | 704.4 | 18.54 | 704.4 | 18.54 | 0 | 0 | 1.1575 | 30.46 | 1.1575 | 30.46 | 0 | 0 | 2025-12-07 02:59:14 | 1.6214 | 4524.8555 | 119.0914 | 1837.95 | Close | 54.9923
7631 | 35 | 5 | CC Chg | 00:50:00 | 58:42:56 | 939.4 | 1.7444 | 782.7 | 20.6 | 782.7 | 20.6 | 0 | 0 | 1.2933 | 34.04 | 1.2933 | 34.04 | 0 | 0 | 2025-12-07 03:04:14 | 1.6386 | 4277.5932 | 112.5836 | 1857.43 | Close | 61.1036
7632 | 35 | 5 | CC Chg | 00:55:00 | 58:47:56 | 939.4 | 1.7637 | 861 | 22.66 | 861 | 22.66 | 0 | 0 | 1.4306 | 37.65 | 1.4306 | 37.65 | 0 | 0 | 2025-12-07 03:09:14 | 1.6567 | 4055.9585 | 106.7504 | 1877.98 | Close | 67.2149
7633 | 35 | 5 | CC Chg | 01:00:00 | 58:52:56 | 939.4 | 1.785 | 939.2 | 24.72 | 939.2 | 24.72 | 0 | 0 | 1.5695 | 41.31 | 1.5695 | 41.31 | 0 | 0 | 2025-12-07 03:14:14 | 1.6768 | 3675.1174 | 96.7269 | 1900.66 | Close | 73.3262
7634 | 35 | 5 | CC Chg | 01:05:00 | 58:57:56 | 939.4 | 1.8086 | 1017.5 | 26.78 | 1017.5 | 26.78 | 0 | 0 | 1.7101 | 45.01 | 1.7101 | 45.01 | 0 | 0 | 2025-12-07 03:19:14 | 1.6989 | 3316.9492 | 87.3001 | 1925.78 | Close | 79.4375
7635 | 35 | 5 | CC Chg | 01:10:00 | 59:02:56 | 939.4 | 1.8346 | 1095.8 | 28.84 | 1095.8 | 28.84 | 0 | 0 | 1.8527 | 48.76 | 1.8527 | 48.76 | 0 | 0 | 2025-12-07 03:24:14 | 1.7233 | 3010.7692 | 79.2416 | 1953.46 | Close | 85.5488
7636 | 35 | 5 | CC Chg | 01:15:00 | 59:07:56 | 939.4 | 1.8619 | 1174.1 | 30.9 | 1174.1 | 30.9 | 0 | 0 | 1.9974 | 52.57 | 1.9974 | 52.57 | 0 | 0 | 2025-12-07 03:29:14 | 1.749 | 2867.3993 | 75.4682 | 1982.52 | Close | 91.6601
7637 | 35 | 5 | CC Chg | 01:20:00 | 59:12:56 | 939.4 | 1.8901 | 1252.4 | 32.96 | 1252.4 | 32.96 | 0 | 0 | 2.1443 | 56.44 | 2.1443 | 56.44 | 0 | 0 | 2025-12-07 03:34:14 | 1.7755 | 2775.8802 | 73.0595 | 2012.54 | Close | 97.77139
7638 | 35 | 5 | CC Chg | 01:21:49 | 59:14:45 | 939.4 | 1.9001 | 1280.9 | 33.71 | 1280.9 | 33.71 | 0 | 0 | 2.1983 | 57.86 | 2.1983 | 57.86 | 0 | 0 | 2025-12-07 03:36:03 | 1.7849 | 2854.64 | 75.1324 | 2023.19 | Close | 100 |  | 1
7639 | 36 | 4 | CC DChg | 00:00:00 | 59:14:45 | -7592.4 | 1.6548 | 0 | 0 | 0 | 0 | 0 | 0 | 0 | 0 | 0 | 0 | 0 | 0 | 2025-12-07 03:36:03 | -12.5639 | 0 | 0 | 218.01 | Close | 0 |  | 0
7640 | 36 | 4 | CC DChg | 00:00:03 | 59:14:48 | -7595.5 | 1.6077 | 6.3 | 0.17 | 0 | 0 | 6.3 | 0.17 | 0.0103 | 0.27 | 0 | 0 | 0.0103 | 0.27 | 2025-12-07 03:36:06 | -12.2113 | -134.3729 | -3.5366 | 211.72 | Close | 0.4999526
7641 | 36 | 4 | CC DChg | 00:00:06 | 59:14:51 | -7595.5 | 1.5888 | 12.7 | 0.33 | 0 | 0 | 12.7 | 0.33 | 0.0204 | 0.54 | 0 | 0 | 0.0204 | 0.54 | 2025-12-07 03:36:09 | -12.0677 | -334.8977 | -8.8143 | 209.23 | Close | 0.9999528
7642 | 36 | 4 | CC DChg | 00:00:09 | 59:14:54 | -7595.5 | 1.5761 | 19 | 0.5 | 0 | 0 | 19 | 0.5 | 0.0304 | 0.8 | 0 | 0 | 0.0304 | 0.8 | 2025-12-07 03:36:12 | -11.9712 | -498.3911 | -13.1173 | 207.56 | Close | 1.499953
7643 | 36 | 4 | CC DChg | 00:00:12 | 59:14:57 | -7595.5 | 1.5652 | 25.3 | 0.67 | 0 | 0 | 25.3 | 0.67 | 0.0404 | 1.06 | 0 | 0 | 0.0404 | 1.06 | 2025-12-07 03:36:15 | -11.8884 | -580.6942 | -15.2835 | 206.12 | Close | 1.999953
7644 | 36 | 4 | CC DChg | 00:00:15 | 59:15:00 | -7595.5 | 1.5562 | 31.6 | 0.83 | 0 | 0 | 31.6 | 0.83 | 0.0502 | 1.32 | 0 | 0 | 0.0502 | 1.32 | 2025-12-07 03:36:18 | -11.8201 | -703.2852 | -18.51 | 204.94 | Close | 2.499953
7645 | 36 | 4 | CC DChg | 00:00:18 | 59:15:03 | -7595.5 | 1.5482 | 38 | 1 | 0 | 0 | 38 | 1 | 0.0601 | 1.58 | 0 | 0 | 0.0601 | 1.58 | 2025-12-07 03:36:21 | -11.7593 | -791.1958 | -20.8238 | 203.88 | Close | 2.999954
7646 | 36 | 4 | CC DChg | 00:00:21 | 59:15:06 | -7595.5 | 1.5407 | 44.3 | 1.17 | 0 | 0 | 44.3 | 1.17 | 0.0698 | 1.84 | 0 | 0 | 0.0698 | 1.84 | 2025-12-07 03:36:24 | -11.7024 | -843.9426 | -22.2121 | 202.9 | Close | 3.499954
7647 | 36 | 4 | CC DChg | 00:00:24 | 59:15:09 | -7595.5 | 1.5336 | 50.6 | 1.33 | 0 | 0 | 50.6 | 1.33 | 0.0796 | 2.09 | 0 | 0 | 0.0796 | 2.09 | 2025-12-07 03:36:27 | -11.6484 | -891.4883 | -23.4634 | 201.96 | Close | 3.999954
7648 | 36 | 4 | CC DChg | 00:00:27 | 59:15:12 | -7595.5 | 1.5274 | 57 | 1.5 | 0 | 0 | 57 | 1.5 | 0.0892 | 2.35 | 0 | 0 | 0.0892 | 2.35 | 2025-12-07 03:36:30 | -11.6013 | -1020.8978 | -26.8694 | 201.15 | Close | 4.499954
7649 | 36 | 4 | CC DChg | 00:00:30 | 59:15:15 | -7595.5 | 1.5212 | 63.3 | 1.67 | 0 | 0 | 63.3 | 1.67 | 0.0989 | 2.6 | 0 | 0 | 0.0989 | 2.6 | 2025-12-07 03:36:33 | -11.5542 | -1020.8978 | -26.8694 | 200.32 | Close | 4.999955
7650 | 36 | 4 | CC DChg | 00:00:33 | 59:15:18 | -7595.5 | 1.515 | 69.6 | 1.83 | 0 | 0 | 69.6 | 1.83 | 0.1085 | 2.86 | 0 | 0 | 0.1085 | 2.86 | 2025-12-07 03:36:36 | -11.5072 | -1020.8978 | -26.8694 | 199.51 | Close | 5.499955
7651 | 36 | 4 | CC DChg | 00:00:36 | 59:15:21 | -7595.5 | 1.5094 | 76 | 2 | 0 | 0 | 76 | 2 | 0.1181 | 3.11 | 0 | 0 | 0.1181 | 3.11 | 2025-12-07 03:36:39 | -11.4646 | -1130.2798 | -29.7483 | 198.78 | Close | 5.999955
7652 | 36 | 4 | CC DChg | 00:00:39 | 59:15:24 | -7595.5 | 1.5045 | 82.3 | 2.17 | 0 | 0 | 82.3 | 2.17 | 0.1276 | 3.36 | 0 | 0 | 0.1276 | 3.36 | 2025-12-07 03:36:42 | -11.4274 | -1291.7483 | -33.998 | 198.13 | Close | 6.499955
7653 | 36 | 4 | CC DChg | 00:00:42 | 59:15:27 | -7595.5 | 1.4989 | 88.6 | 2.33 | 0 | 0 | 88.6 | 2.33 | 0.1371 | 3.61 | 0 | 0 | 0.1371 | 3.61 | 2025-12-07 03:36:45 | -11.3849 | -1130.2798 | -29.7483 | 197.39 | Close | 6.999956
7654 | 36 | 4 | CC DChg | 00:00:45 | 59:15:30 | -7595.5 | 1.4939 | 94.9 | 2.5 | 0 | 0 | 94.9 | 2.5 | 0.1466 | 3.86 | 0 | 0 | 0.1466 | 3.86 | 2025-12-07 03:36:48 | -11.3469 | -1265.9133 | -33.3181 | 196.74 | Close | 7.499956
7655 | 36 | 4 | CC DChg | 00:00:48 | 59:15:33 | -7595.5 | 1.4893 | 101.3 | 2.67 | 0 | 0 | 101.3 | 2.67 | 0.156 | 4.11 | 0 | 0 | 0.156 | 4.11 | 2025-12-07 03:36:51 | -11.3119 | -1375.9928 | -36.2153 | 196.13 | Close | 7.999956
7656 | 36 | 4 | CC DChg | 00:00:51 | 59:15:36 | -7595.5 | 1.4843 | 107.6 | 2.83 | 0 | 0 | 107.6 | 2.83 | 0.1654 | 4.35 | 0 | 0 | 0.1654 | 4.35 | 2025-12-07 03:36:54 | -11.274 | -1265.9133 | -33.3181 | 195.47 | Close | 8.499956
7657 | 36 | 4 | CC DChg | 00:00:54 | 59:15:39 | -7595.5 | 1.4797 | 113.9 | 3 | 0 | 0 | 113.9 | 3 | 0.1748 | 4.6 | 0 | 0 | 0.1748 | 4.6 | 2025-12-07 03:36:57 | -11.239 | -1375.9928 | -36.2153 | 194.87 | Close | 8.999956
7658 | 36 | 4 | CC DChg | 00:00:57 | 59:15:42 | -7595.5 | 1.475 | 120.3 | 3.17 | 0 | 0 | 120.3 | 3.17 | 0.1842 | 4.85 | 0 | 0 | 0.1842 | 4.85 | 2025-12-07 03:37:00 | -11.2033 | -1346.7163 | -35.4448 | 194.27 | Close | 9.499957
7659 | 36 | 4 | CC DChg | 00:01:00 | 59:15:45 | -7595.5 | 1.4707 | 126.6 | 3.33 | 0 | 0 | 126.6 | 3.33 | 0.1935 | 5.09 | 0 | 0 | 0.1935 | 5.09 | 2025-12-07 03:37:03 | -11.1707 | -1471.9922 | -38.7419 | 193.68 | Close | 9.999957
7660 | 36 | 4 | CC DChg | 00:01:03 | 59:15:48 | -7595.5 | 1.4667 | 132.9 | 3.5 | 0 | 0 | 132.9 | 3.5 | 0.2028 | 5.34 | 0 | 0 | 0.2028 | 5.34 | 2025-12-07 03:37:06 | -11.1403 | -1582.3917 | -41.6476 | 193.15 | Close | 10.49996
7661 | 36 | 4 | CC DChg | 00:01:06 | 59:15:51 | -7595.5 | 1.4623 | 139.2 | 3.66 | 0 | 0 | 139.2 | 3.66 | 0.2121 | 5.58 | 0 | 0 | 0.2121 | 5.58 | 2025-12-07 03:37:09 | -11.1069 | -1438.5379 | -37.8614 | 192.58 | Close | 10.99996
7662 | 36 | 4 | CC DChg | 00:01:09 | 59:15:54 | -7595.5 | 1.4583 | 145.6 | 3.83 | 0 | 0 | 145.6 | 3.83 | 0.2213 | 5.82 | 0 | 0 | 0.2213 | 5.82 | 2025-12-07 03:37:12 | -11.0765 | -1582.3889 | -41.6475 | 192.05 | Close | 11.49996
7663 | 36 | 4 | CC DChg | 00:01:12 | 59:15:57 | -7595.5 | 1.4543 | 151.9 | 4 | 0 | 0 | 151.9 | 4 | 0.2305 | 6.07 | 0 | 0 | 0.2305 | 6.07 | 2025-12-07 03:37:15 | -11.0461 | -1582.3917 | -41.6476 | 191.52 | Close | 11.99996
7664 | 36 | 4 | CC DChg | 00:01:15 | 59:16:00 | -7595.5 | 1.4505 | 158.2 | 4.16 | 0 | 0 | 158.2 | 4.16 | 0.2397 | 6.31 | 0 | 0 | 0.2397 | 6.31 | 2025-12-07 03:37:18 | -11.0172 | -1665.6754 | -43.8396 | 191.02 | Close | 12.49996
7665 | 36 | 4 | CC DChg | 00:01:18 | 59:16:03 | -7595.5 | 1.4465 | 164.6 | 4.33 | 0 | 0 | 164.6 | 4.33 | 0.2489 | 6.55 | 0 | 0 | 0.2489 | 6.55 | 2025-12-07 03:37:21 | -10.9869 | -1582.3917 | -41.6476 | 190.49 | Close | 12.99996
7666 | 36 | 4 | CC DChg | 00:01:21 | 59:16:06 | -7595.5 | 1.4428 | 170.9 | 4.5 | 0 | 0 | 170.9 | 4.5 | 0.258 | 6.79 | 0 | 0 | 0.258 | 6.79 | 2025-12-07 03:37:24 | -10.9588 | -1710.6937 | -45.0244 | 190.01 | Close | 13.49996
7667 | 36 | 4 | CC DChg | 00:01:24 | 59:16:09 | -7595.5 | 1.4394 | 177.2 | 4.66 | 0 | 0 | 177.2 | 4.66 | 0.2671 | 7.03 | 0 | 0 | 0.2671 | 7.03 | 2025-12-07 03:37:27 | -10.9329 | -1861.6373 | -48.9972 | 189.55 | Close | 13.99996
7668 | 36 | 4 | CC DChg | 00:01:27 | 59:16:12 | -7595.5 | 1.4357 | 183.6 | 4.83 | 0 | 0 | 183.6 | 4.83 | 0.2762 | 7.27 | 0 | 0 | 0.2762 | 7.27 | 2025-12-07 03:37:30 | -10.9048 | -1710.6937 | -45.0244 | 189.07 | Close | 14.49996
7669 | 36 | 4 | CC DChg | 00:01:30 | 59:16:15 | -7595.5 | 1.4322 | 189.9 | 5 | 0 | 0 | 189.9 | 5 | 0.2853 | 7.51 | 0 | 0 | 0.2853 | 7.51 | 2025-12-07 03:37:33 | -10.8782 | -1808.4508 | -47.5973 | 188.61 | Close | 14.99996
7670 | 36 | 4 | CC DChg | 00:01:33 | 59:16:18 | -7595.5 | 1.4285 | 196.2 | 5.16 | 0 | 0 | 196.2 | 5.16 | 0.2944 | 7.75 | 0 | 0 | 0.2944 | 7.75 | 2025-12-07 03:37:36 | -10.8501 | -1710.6907 | -45.0243 | 188.13 | Close | 15.49996
7671 | 36 | 4 | CC DChg | 00:01:36 | 59:16:21 | -7595.5 | 1.4254 | 202.5 | 5.33 | 0 | 0 | 202.5 | 5.33 | 0.3034 | 7.99 | 0 | 0 | 0.3034 | 7.99 | 2025-12-07 03:37:39 | -10.8266 | -2041.7921 | -53.7387 | 187.72 | Close | 15.99996
7672 | 36 | 4 | CC DChg | 00:01:39 | 59:16:24 | -7595.5 | 1.4217 | 208.9 | 5.5 | 0 | 0 | 208.9 | 5.5 | 0.3124 | 8.22 | 0 | 0 | 0.3124 | 8.22 | 2025-12-07 03:37:42 | -10.7985 | -1710.6967 | -45.0245 | 187.23 | Close | 16.49996
7673 | 36 | 4 | CC DChg | 00:01:42 | 59:16:27 | -7595.5 | 1.4186 | 215.2 | 5.66 | 0 | 0 | 215.2 | 5.66 | 0.3214 | 8.46 | 0 | 0 | 0.3214 | 8.46 | 2025-12-07 03:37:45 | -10.7749 | -2041.7921 | -53.7387 | 186.85 | Close | 16.99996
7674 | 36 | 4 | CC DChg | 00:01:45 | 59:16:30 | -7595.5 | 1.4155 | 221.5 | 5.83 | 0 | 0 | 221.5 | 5.83 | 0.3304 | 8.7 | 0 | 0 | 0.3304 | 8.7 | 2025-12-07 03:37:48 | -10.7514 | -2041.7993 | -53.7389 | 186.41 | Close | 17.49996
7675 | 36 | 4 | CC DChg | 00:01:48 | 59:16:33 | -7595.5 | 1.4121 | 227.9 | 6 | 0 | 0 | 227.9 | 6 | 0.3393 | 8.93 | 0 | 0 | 0.3393 | 8.93 | 2025-12-07 03:37:51 | -10.7256 | -1861.6405 | -48.9972 | 185.97 | Close | 17.99996
7676 | 36 | 4 | CC DChg | 00:01:51 | 59:16:36 | -7595.5 | 1.4093 | 234.2 | 6.16 | 0 | 0 | 234.2 | 6.16 | 0.3482 | 9.17 | 0 | 0 | 0.3482 | 9.17 | 2025-12-07 03:37:54 | -10.7043 | -2260.5635 | -59.4967 | 185.6 | Close | 18.49996
7677 | 36 | 4 | CC DChg | 00:01:54 | 59:16:39 | -7595.5 | 1.4059 | 240.5 | 6.33 | 0 | 0 | 240.5 | 6.33 | 0.3572 | 9.4 | 0 | 0 | 0.3572 | 9.4 | 2025-12-07 03:37:57 | -10.6785 | -1861.634 | -48.9971 | 185.15 | Close | 18.99996
7678 | 36 | 4 | CC DChg | 00:01:57 | 59:16:42 | -7595.5 | 1.4031 | 246.9 | 6.5 | 0 | 0 | 246.9 | 6.5 | 0.366 | 9.63 | 0 | 0 | 0.366 | 9.63 | 2025-12-07 03:38:00 | -10.6572 | -2260.5556 | -59.4964 | 184.78 | Close | 19.49996
7679 | 36 | 4 | CC DChg | 00:02:00 | 59:16:45 | -7595.5 | 1.4003 | 253.2 | 6.66 | 0 | 0 | 253.2 | 6.66 | 0.3749 | 9.87 | 0 | 0 | 0.3749 | 9.87 | 2025-12-07 03:38:03 | -10.636 | -2260.5556 | -59.4964 | 184.41 | Close | 19.99996
7680 | 36 | 4 | CC DChg | 00:02:03 | 59:16:48 | -7595.5 | 1.3969 | 259.5 | 6.83 | 0 | 0 | 259.5 | 6.83 | 0.3838 | 10.1 | 0 | 0 | 0.3838 | 10.1 | 2025-12-07 03:38:06 | -10.6101 | -1861.6405 | -48.9972 | 183.96 | Close | 20.49996
7681 | 36 | 4 | CC DChg | 00:02:06 | 59:16:51 | -7595.5 | 1.3941 | 265.8 | 7 | 0 | 0 | 265.8 | 7 | 0.3926 | 10.33 | 0 | 0 | 0.3926 | 10.33 | 2025-12-07 03:38:09 | -10.5889 | -2260.5556 | -59.4964 | 183.6 | Close | 20.99996
7682 | 36 | 4 | CC DChg | 00:02:09 | 59:16:54 | -7595.5 | 1.3913 | 272.2 | 7.16 | 0 | 0 | 272.2 | 7.16 | 0.4014 | 10.57 | 0 | 0 | 0.4014 | 10.57 | 2025-12-07 03:38:12 | -10.5676 | -2260.5635 | -59.4967 | 183.23 | Close | 21.49996
7683 | 36 | 4 | CC DChg | 00:02:12 | 59:16:57 | -7595.5 | 1.3885 | 278.5 | 7.33 | 0 | 0 | 278.5 | 7.33 | 0.4102 | 10.8 | 0 | 0 | 0.4102 | 10.8 | 2025-12-07 03:38:15 | -10.5463 | -2260.5556 | -59.4964 | 182.86 | Close | 21.99996
7684 | 36 | 4 | CC DChg | 00:02:15 | 59:17:00 | -7595.5 | 1.3857 | 284.8 | 7.5 | 0 | 0 | 284.8 | 7.5 | 0.419 | 11.03 | 0 | 0 | 0.419 | 11.03 | 2025-12-07 03:38:18 | -10.5251 | -2260.5635 | -59.4967 | 182.49 | Close | 22.49996
7685 | 36 | 4 | CC DChg | 00:02:18 | 59:17:03 | -7595.5 | 1.3829 | 291.2 | 7.66 | 0 | 0 | 291.2 | 7.66 | 0.4278 | 11.26 | 0 | 0 | 0.4278 | 11.26 | 2025-12-07 03:38:21 | -10.5038 | -2260.5635 | -59.4967 | 182.12 | Close | 22.99996
7686 | 36 | 4 | CC DChg | 00:02:21 | 59:17:06 | -7595.5 | 1.3805 | 297.5 | 7.83 | 0 | 0 | 297.5 | 7.83 | 0.4365 | 11.49 | 0 | 0 | 0.4365 | 11.49 | 2025-12-07 03:38:24 | -10.4856 | -2637.3148 | -69.4125 | 181.81 | Close | 23.49996
7687 | 36 | 4 | CC DChg | 00:02:24 | 59:17:09 | -7595.5 | 1.3777 | 303.8 | 8 | 0 | 0 | 303.8 | 8 | 0.4452 | 11.72 | 0 | 0 | 0.4452 | 11.72 | 2025-12-07 03:38:27 | -10.4643 | -2260.5714 | -59.4969 | 181.44 | Close | 23.99996
7688 | 36 | 4 | CC DChg | 00:02:27 | 59:17:12 | -7595.5 | 1.3749 | 310.1 | 8.16 | 0 | 0 | 310.1 | 8.16 | 0.4539 | 11.95 | 0 | 0 | 0.4539 | 11.95 | 2025-12-07 03:38:30 | -10.443 | -2260.5476 | -59.4962 | 181.07 | Close | 24.49996
7689 | 36 | 4 | CC DChg | 00:02:30 | 59:17:15 | -7595.5 | 1.3724 | 316.5 | 8.33 | 0 | 0 | 316.5 | 8.33 | 0.4626 | 12.18 | 0 | 0 | 0.4626 | 12.18 | 2025-12-07 03:38:33 | -10.424 | -2531.8311 | -66.6363 | 180.74 | Close | 24.99996
7690 | 36 | 4 | CC DChg | 00:02:33 | 59:17:18 | -7595.5 | 1.3699 | 322.8 | 8.5 | 0 | 0 | 322.8 | 8.5 | 0.4713 | 12.4 | 0 | 0 | 0.4713 | 12.4 | 2025-12-07 03:38:36 | -10.405 | -2531.8222 | -66.636 | 180.41 | Close | 25.49996
7691 | 36 | 4 | CC DChg | 00:02:36 | 59:17:21 | -7595.5 | 1.3671 | 329.1 | 8.66 | 0 | 0 | 329.1 | 8.66 | 0.48 | 12.63 | 0 | 0 | 0.48 | 12.63 | 2025-12-07 03:38:39 | -10.3838 | -2260.5635 | -59.4967 | 180.04 | Close | 25.99996
7692 | 36 | 4 | CC DChg | 00:02:39 | 59:17:24 | -7595.5 | 1.365 | 335.5 | 8.83 | 0 | 0 | 335.5 | 8.83 | 0.4886 | 12.86 | 0 | 0 | 0.4886 | 12.86 | 2025-12-07 03:38:42 | -10.3678 | -3014.0741 | -79.3286 | 179.76 | Close | 26.49996
7693 | 36 | 4 | CC DChg | 00:02:42 | 59:17:27 | -7595.5 | 1.3625 | 341.8 | 9 | 0 | 0 | 341.8 | 9 | 0.4973 | 13.09 | 0 | 0 | 0.4973 | 13.09 | 2025-12-07 03:38:45 | -10.3488 | -2531.8311 | -66.6363 | 179.44 | Close | 26.99996
7694 | 36 | 4 | CC DChg | 00:02:45 | 59:17:30 | -7595.5 | 1.3603 | 348.1 | 9.16 | 0 | 0 | 348.1 | 9.16 | 0.5059 | 13.31 | 0 | 0 | 0.5059 | 13.31 | 2025-12-07 03:38:48 | -10.3321 | -2877.0909 | -75.7233 | 179.17 | Close | 27.49997
7695 | 36 | 4 | CC DChg | 00:02:48 | 59:17:33 | -7595.5 | 1.3575 | 354.5 | 9.33 | 0 | 0 | 354.5 | 9.33 | 0.5145 | 13.54 | 0 | 0 | 0.5145 | 13.54 | 2025-12-07 03:38:51 | -10.3109 | -2260.5635 | -59.4967 | 178.78 | Close | 27.99997
7696 | 36 | 4 | CC DChg | 00:02:51 | 59:17:36 | -7595.5 | 1.3554 | 360.8 | 9.5 | 0 | 0 | 360.8 | 9.5 | 0.5231 | 13.77 | 0 | 0 | 0.5231 | 13.77 | 2025-12-07 03:38:54 | -10.2949 | -3014.0635 | -79.3283 | 178.5 | Close | 28.49997
7697 | 36 | 4 | CC DChg | 00:02:54 | 59:17:39 | -7595.5 | 1.3532 | 367.1 | 9.66 | 0 | 0 | 367.1 | 9.66 | 0.5316 | 13.99 | 0 | 0 | 0.5316 | 13.99 | 2025-12-07 03:38:57 | -10.2782 | -2877.0909 | -75.7233 | 178.21 | Close | 28.99997
7698 | 36 | 4 | CC DChg | 00:02:57 | 59:17:42 | -7595.5 | 1.3507 | 373.4 | 9.83 | 0 | 0 | 373.4 | 9.83 | 0.5402 | 14.22 | 0 | 0 | 0.5402 | 14.22 | 2025-12-07 03:39:00 | -10.2592 | -2531.8222 | -66.636 | 177.88 | Close | 29.49997
7699 | 36 | 4 | CC DChg | 00:03:00 | 59:17:45 | -7595.5 | 1.3482 | 379.8 | 10 | 0 | 0 | 379.8 | 10 | 0.5487 | 14.44 | 0 | 0 | 0.5487 | 14.44 | 2025-12-07 03:39:03 | -10.2402 | -2531.8222 | -66.636 | 177.55 | Close | 29.99997
7700 | 36 | 4 | CC DChg | 00:03:03 | 59:17:48 | -7595.5 | 1.3464 | 386.1 | 10.16 | 0 | 0 | 386.1 | 10.16 | 0.5573 | 14.67 | 0 | 0 | 0.5573 | 14.67 | 2025-12-07 03:39:06 | -10.2266 | -3516.4198 | -92.55 | 177.32 | Close | 30.49997
7701 | 36 | 4 | CC DChg | 00:03:06 | 59:17:51 | -7595.5 | 1.3442 | 392.4 | 10.33 | 0 | 0 | 392.4 | 10.33 | 0.5658 | 14.89 | 0 | 0 | 0.5658 | 14.89 | 2025-12-07 03:39:09 | -10.2098 | -2877.0909 | -75.7233 | 177.03 | Close | 30.99997
7702 | 36 | 4 | CC DChg | 00:03:09 | 59:17:54 | -7595.5 | 1.3417 | 398.8 | 10.5 | 0 | 0 | 398.8 | 10.5 | 0.5743 | 15.11 | 0 | 0 | 0.5743 | 15.11 | 2025-12-07 03:39:12 | -10.1909 | -2531.8222 | -66.636 | 176.7 | Close | 31.49997
7703 | 36 | 4 | CC DChg | 00:03:12 | 59:17:57 | -7595.5 | 1.3399 | 405.1 | 10.66 | 0 | 0 | 405.1 | 10.66 | 0.5828 | 15.34 | 0 | 0 | 0.5828 | 15.34 | 2025-12-07 03:39:15 | -10.1772 | -3516.4198 | -92.55 | 176.46 | Close | 31.99997
7704 | 36 | 4 | CC DChg | 00:03:15 | 59:18:00 | -7595.5 | 1.3377 | 411.4 | 10.83 | 0 | 0 | 411.4 | 10.83 | 0.5912 | 15.56 | 0 | 0 | 0.5912 | 15.56 | 2025-12-07 03:39:18 | -10.1605 | -2877.0707 | -75.7227 | 176.17 | Close | 32.49997
7705 | 36 | 4 | CC DChg | 00:03:18 | 59:18:03 | -7595.5 | 1.3352 | 417.8 | 10.99 | 0 | 0 | 417.8 | 10.99 | 0.5997 | 15.78 | 0 | 0 | 0.5997 | 15.78 | 2025-12-07 03:39:21 | -10.1415 | -2531.84 | -66.6365 | 175.84 | Close | 32.99997
7706 | 36 | 4 | CC DChg | 00:03:21 | 59:18:06 | -7595.5 | 1.3333 | 424.1 | 11.16 | 0 | 0 | 424.1 | 11.16 | 0.6081 | 16.01 | 0 | 0 | 0.6081 | 16.01 | 2025-12-07 03:39:24 | -10.1271 | -3331.345 | -87.679 | 175.59 | Close | 33.49997
7707 | 36 | 4 | CC DChg | 00:03:24 | 59:18:09 | -7595.5 | 1.3315 | 430.4 | 11.33 | 0 | 0 | 430.4 | 11.33 | 0.6166 | 16.23 | 0 | 0 | 0.6166 | 16.23 | 2025-12-07 03:39:27 | -10.1134 | -3516.4198 | -92.55 | 175.35 | Close | 33.99997
7708 | 36 | 4 | CC DChg | 00:03:27 | 59:18:12 | -7595.5 | 1.3293 | 436.7 | 11.49 | 0 | 0 | 436.7 | 11.49 | 0.625 | 16.45 | 0 | 0 | 0.625 | 16.45 | 2025-12-07 03:39:30 | -10.0967 | -2877.0707 | -75.7227 | 175.06 | Close | 34.49997
7709 | 36 | 4 | CC DChg | 00:03:30 | 59:18:15 | -7595.5 | 1.3271 | 443.1 | 11.66 | 0 | 0 | 443.1 | 11.66 | 0.6334 | 16.67 | 0 | 0 | 0.6334 | 16.67 | 2025-12-07 03:39:33 | -10.08 | -2877.0909 | -75.7233 | 174.77 | Close | 34.99997
7710 | 36 | 4 | CC DChg | 00:03:33 | 59:18:18 | -7595.5 | 1.3253 | 449.4 | 11.83 | 0 | 0 | 449.4 | 11.83 | 0.6418 | 16.89 | 0 | 0 | 0.6418 | 16.89 | 2025-12-07 03:39:36 | -10.0663 | -3516.4198 | -92.55 | 174.52 | Close | 35.49997
7711 | 36 | 4 | CC DChg | 00:03:36 | 59:18:21 | -7595.5 | 1.3234 | 455.7 | 11.99 | 0 | 0 | 455.7 | 11.99 | 0.6502 | 17.11 | 0 | 0 | 0.6502 | 17.11 | 2025-12-07 03:39:39 | -10.0519 | -3331.345 | -87.679 | 174.29 | Close | 35.99997
7712 | 36 | 4 | CC DChg | 00:03:39 | 59:18:24 | -7595.5 | 1.3216 | 462.1 | 12.16 | 0 | 0 | 462.1 | 12.16 | 0.6585 | 17.33 | 0 | 0 | 0.6585 | 17.33 | 2025-12-07 03:39:42 | -10.0382 | -3516.4198 | -92.55 | 174.05 | Close | 36.49997
7713 | 36 | 4 | CC DChg | 00:03:42 | 59:18:27 | -7595.5 | 1.3194 | 468.4 | 12.33 | 0 | 0 | 468.4 | 12.33 | 0.6669 | 17.55 | 0 | 0 | 0.6669 | 17.55 | 2025-12-07 03:39:45 | -10.0215 | -2877.0909 | -75.7233 | 173.76 | Close | 36.99997
7714 | 36 | 4 | CC DChg | 00:03:45 | 59:18:30 | -7595.5 | 1.3178 | 474.7 | 12.49 | 0 | 0 | 474.7 | 12.49 | 0.6753 | 17.77 | 0 | 0 | 0.6753 | 17.77 | 2025-12-07 03:39:48 | -10.0093 | -3955.9444 | -104.118 | 173.55 | Close | 37.49997
7715 | 36 | 4 | CC DChg | 00:03:48 | 59:18:33 | -7595.5 | 1.316 | 481 | 12.66 | 0 | 0 | 481 | 12.66 | 0.6836 | 17.99 | 0 | 0 | 0.6836 | 17.99 | 2025-12-07 03:39:51 | -9.9957 | -3516.4444 | -92.5507 | 173.31 | Close | 37.99997
7716 | 36 | 4 | CC DChg | 00:03:51 | 59:18:36 | -7595.5 | 1.3141 | 487.4 | 12.83 | 0 | 0 | 487.4 | 12.83 | 0.6919 | 18.21 | 0 | 0 | 0.6919 | 18.21 | 2025-12-07 03:39:54 | -9.9812 | -3331.345 | -87.679 | 173.06 | Close | 38.49997
7717 | 36 | 4 | CC DChg | 00:03:54 | 59:18:39 | -7595.5 | 1.312 | 493.7 | 12.99 | 0 | 0 | 493.7 | 12.99 | 0.7002 | 18.43 | 0 | 0 | 0.7002 | 18.43 | 2025-12-07 03:39:57 | -9.9653 | -3014.0952 | -79.3292 | 172.79 | Close | 38.99997
7718 | 36 | 4 | CC DChg | 00:03:57 | 59:18:42 | -7595.5 | 1.3101 | 500 | 13.16 | 0 | 0 | 500 | 13.16 | 0.7085 | 18.65 | 0 | 0 | 0.7085 | 18.65 | 2025-12-07 03:40:00 | -9.9508 | -3331.3216 | -87.6784 | 172.54 | Close | 39.49997
7719 | 36 | 4 | CC DChg | 00:04:00 | 59:18:45 | -7595.5 | 1.3085 | 506.4 | 13.33 | 0 | 0 | 506.4 | 13.33 | 0.7168 | 18.87 | 0 | 0 | 0.7168 | 18.87 | 2025-12-07 03:40:03 | -9.9387 | -3955.9722 | -104.1188 | 172.33 | Close | 39.99997
7720 | 36 | 4 | CC DChg | 00:04:03 | 59:18:48 | -7595.5 | 1.3067 | 512.7 | 13.49 | 0 | 0 | 512.7 | 13.49 | 0.7251 | 19.08 | 0 | 0 | 0.7251 | 19.08 | 2025-12-07 03:40:06 | -9.925 | -3516.4444 | -92.5507 | 172.09 | Close | 40.49997
7721 | 36 | 4 | CC DChg | 00:04:06 | 59:18:51 | -7595.5 | 1.3051 | 519 | 13.66 | 0 | 0 | 519 | 13.66 | 0.7333 | 19.3 | 0 | 0 | 0.7333 | 19.3 | 2025-12-07 03:40:09 | -9.9129 | -3955.9722 | -104.1188 | 171.9 | Close | 40.99997
7722 | 36 | 4 | CC DChg | 00:04:09 | 59:18:54 | -7595.5 | 1.303 | 525.4 | 13.83 | 0 | 0 | 525.4 | 13.83 | 0.7416 | 19.52 | 0 | 0 | 0.7416 | 19.52 | 2025-12-07 03:40:12 | -9.8969 | -3014.0741 | -79.3286 | 171.6 | Close | 41.49997
7723 | 36 | 4 | CC DChg | 00:04:12 | 59:18:57 | -7595.5 | 1.3014 | 531.7 | 13.99 | 0 | 0 | 531.7 | 13.99 | 0.7498 | 19.74 | 0 | 0 | 0.7498 | 19.74 | 2025-12-07 03:40:15 | -9.8848 | -3955.9722 | -104.1188 | 171.38 | Close | 41.99997
7724 | 36 | 4 | CC DChg | 00:04:15 | 59:19:00 | -7595.5 | 1.2996 | 538 | 14.16 | 0 | 0 | 538 | 14.16 | 0.7581 | 19.95 | 0 | 0 | 0.7581 | 19.95 | 2025-12-07 03:40:18 | -9.8711 | -3516.4444 | -92.5507 | 171.14 | Close | 42.49997
7725 | 36 | 4 | CC DChg | 00:04:18 | 59:19:03 | -7595.5 | 1.298 | 544.3 | 14.33 | 0 | 0 | 544.3 | 14.33 | 0.7663 | 20.17 | 0 | 0 | 0.7663 | 20.17 | 2025-12-07 03:40:21 | -9.8589 | -3955.9722 | -104.1188 | 170.93 | Close | 42.99997
7726 | 36 | 4 | CC DChg | 00:04:21 | 59:19:06 | -7595.5 | 1.2958 | 550.7 | 14.49 | 0 | 0 | 550.7 | 14.49 | 0.7745 | 20.38 | 0 | 0 | 0.7745 | 20.38 | 2025-12-07 03:40:24 | -9.8422 | -2877.0707 | -75.7227 | 170.65 | Close | 43.49997
7727 | 36 | 4 | CC DChg | 00:04:24 | 59:19:09 | -7595.5 | 1.2943 | 557 | 14.66 | 0 | 0 | 557 | 14.66 | 0.7827 | 20.6 | 0 | 0 | 0.7827 | 20.6 | 2025-12-07 03:40:27 | -9.8308 | -4219.7037 | -111.06 | 170.46 | Close | 43.99997
7728 | 36 | 4 | CC DChg | 00:04:27 | 59:19:12 | -7595.5 | 1.2924 | 563.3 | 14.83 | 0 | 0 | 563.3 | 14.83 | 0.7909 | 20.82 | 0 | 0 | 0.7909 | 20.82 | 2025-12-07 03:40:30 | -9.8164 | -3331.3684 | -87.6796 | 170.21 | Close | 44.49997
7729 | 36 | 4 | CC DChg | 00:04:30 | 59:19:15 | -7595.5 | 1.2909 | 569.7 | 14.99 | 0 | 0 | 569.7 | 14.99 | 0.7991 | 21.03 | 0 | 0 | 0.7991 | 21.03 | 2025-12-07 03:40:33 | -9.805 | -4219.7037 | -111.06 | 170.01 | Close | 44.99997
7730 | 36 | 4 | CC DChg | 00:04:33 | 59:19:18 | -7595.5 | 1.289 | 576 | 15.16 | 0 | 0 | 576 | 15.16 | 0.8072 | 21.25 | 0 | 0 | 0.8072 | 21.25 | 2025-12-07 03:40:36 | -9.7906 | -3331.3684 | -87.6796 | 169.76 | Close | 45.49997
7731 | 36 | 4 | CC DChg | 00:04:36 | 59:19:21 | -7595.5 | 1.2872 | 582.3 | 15.33 | 0 | 0 | 582.3 | 15.33 | 0.8154 | 21.46 | 0 | 0 | 0.8154 | 21.46 | 2025-12-07 03:40:39 | -9.7769 | -3516.4198 | -92.55 | 169.52 | Close | 45.99997
7732 | 36 | 4 | CC DChg | 00:04:39 | 59:19:24 | -7595.5 | 1.2853 | 588.6 | 15.49 | 0 | 0 | 588.6 | 15.49 | 0.8235 | 21.67 | 0 | 0 | 0.8235 | 21.67 | 2025-12-07 03:40:42 | -9.7625 | -3331.345 | -87.679 | 169.26 | Close | 46.49997
7733 | 36 | 4 | CC DChg | 00:04:42 | 59:19:27 | -7595.5 | 1.2837 | 595 | 15.66 | 0 | 0 | 595 | 15.66 | 0.8317 | 21.89 | 0 | 0 | 0.8317 | 21.89 | 2025-12-07 03:40:45 | -9.7503 | -3955.9722 | -104.1188 | 169.06 | Close | 46.99997
7734 | 36 | 4 | CC DChg | 00:04:45 | 59:19:30 | -7595.5 | 1.2819 | 601.3 | 15.83 | 0 | 0 | 601.3 | 15.83 | 0.8398 | 22.1 | 0 | 0 | 0.8398 | 22.1 | 2025-12-07 03:40:48 | -9.7366 | -3516.4444 | -92.5507 | 168.82 | Close | 47.49998
7735 | 36 | 4 | CC DChg | 00:04:48 | 59:19:33 | -7595.5 | 1.28 | 607.6 | 15.99 | 0 | 0 | 607.6 | 15.99 | 0.8479 | 22.32 | 0 | 0 | 0.8479 | 22.32 | 2025-12-07 03:40:51 | -9.7222 | -3331.3216 | -87.6784 | 168.57 | Close | 47.99997
7736 | 36 | 4 | CC DChg | 00:04:51 | 59:19:36 | -7595.5 | 1.2782 | 614 | 16.16 | 0 | 0 | 614 | 16.16 | 0.856 | 22.53 | 0 | 0 | 0.856 | 22.53 | 2025-12-07 03:40:54 | -9.7085 | -3516.4444 | -92.5507 | 168.32 | Close | 48.49997
7737 | 36 | 4 | CC DChg | 00:04:54 | 59:19:39 | -7595.5 | 1.2766 | 620.3 | 16.33 | 0 | 0 | 620.3 | 16.33 | 0.8641 | 22.74 | 0 | 0 | 0.8641 | 22.74 | 2025-12-07 03:40:57 | -9.6964 | -3955.9722 | -104.1188 | 168.13 | Close | 48.99997
7738 | 36 | 4 | CC DChg | 00:04:57 | 59:19:42 | -7595.5 | 1.2748 | 626.6 | 16.49 | 0 | 0 | 626.6 | 16.49 | 0.8721 | 22.95 | 0 | 0 | 0.8721 | 22.95 | 2025-12-07 03:41:00 | -9.6827 | -3516.4444 | -92.5507 | 167.89 | Close | 49.49998
7739 | 36 | 4 | CC DChg | 00:05:00 | 59:19:45 | -7595.5 | 1.2732 | 633 | 16.66 | 0 | 0 | 633 | 16.66 | 0.8802 | 23.17 | 0 | 0 | 0.8802 | 23.17 | 2025-12-07 03:41:03 | -9.6706 | -3955.9444 | -104.118 | 167.67 | Close | 49.99997
7740 | 36 | 4 | CC DChg | 00:05:03 | 59:19:48 | -7595.5 | 1.271 | 639.3 | 16.83 | 0 | 0 | 639.3 | 16.83 | 0.8882 | 23.38 | 0 | 0 | 0.8882 | 23.38 | 2025-12-07 03:41:06 | -9.6539 | -2877.0909 | -75.7233 | 167.39 | Close | 50.49997
7741 | 36 | 4 | CC DChg | 00:05:06 | 59:19:51 | -7595.5 | 1.2695 | 645.6 | 16.99 | 0 | 0 | 645.6 | 16.99 | 0.8963 | 23.59 | 0 | 0 | 0.8963 | 23.59 | 2025-12-07 03:41:09 | -9.6425 | -4219.7037 | -111.06 | 167.19 | Close | 50.99997
7742 | 36 | 4 | CC DChg | 00:05:09 | 59:19:54 | -7595.5 | 1.2676 | 651.9 | 17.16 | 0 | 0 | 651.9 | 17.16 | 0.9043 | 23.8 | 0 | 0 | 0.9043 | 23.8 | 2025-12-07 03:41:12 | -9.628 | -3331.3684 | -87.6796 | 166.94 | Close | 51.49998
7743 | 36 | 4 | CC DChg | 00:05:12 | 59:19:57 | -7595.5 | 1.2661 | 658.3 | 17.33 | 0 | 0 | 658.3 | 17.33 | 0.9123 | 24.01 | 0 | 0 | 0.9123 | 24.01 | 2025-12-07 03:41:15 | -9.6166 | -4219.6741 | -111.0593 | 166.74 | Close | 51.99997
7744 | 36 | 4 | CC DChg | 00:05:15 | 59:20:00 | -7595.5 | 1.2639 | 664.6 | 17.49 | 0 | 0 | 664.6 | 17.49 | 0.9203 | 24.22 | 0 | 0 | 0.9203 | 24.22 | 2025-12-07 03:41:18 | -9.5999 | -2877.0909 | -75.7233 | 166.45 | Close | 52.49998
7745 | 36 | 4 | CC DChg | 00:05:18 | 59:20:03 | -7595.5 | 1.2624 | 670.9 | 17.66 | 0 | 0 | 670.9 | 17.66 | 0.9283 | 24.43 | 0 | 0 | 0.9283 | 24.43 | 2025-12-07 03:41:21 | -9.5885 | -4219.7037 | -111.06 | 166.26 | Close | 52.99997
7746 | 36 | 4 | CC DChg | 00:05:21 | 59:20:06 | -7595.5 | 1.2608 | 677.3 | 17.83 | 0 | 0 | 677.3 | 17.83 | 0.9363 | 24.64 | 0 | 0 | 0.9363 | 24.64 | 2025-12-07 03:41:24 | -9.5764 | -3956 | -104.1195 | 166.05 | Close | 53.49998
7747 | 36 | 4 | CC DChg | 00:05:24 | 59:20:09 | -7595.5 | 1.2589 | 683.6 | 17.99 | 0 | 0 | 683.6 | 17.99 | 0.9443 | 24.85 | 0 | 0 | 0.9443 | 24.85 | 2025-12-07 03:41:27 | -9.5619 | -3331.3216 | -87.6784 | 165.8 | Close | 53.99997
7748 | 36 | 4 | CC DChg | 00:05:27 | 59:20:12 | -7595.5 | 1.2574 | 689.9 | 18.16 | 0 | 0 | 689.9 | 18.16 | 0.9523 | 25.06 | 0 | 0 | 0.9523 | 25.06 | 2025-12-07 03:41:30 | -9.5506 | -4219.7037 | -111.06 | 165.59 | Close | 54.49997
7749 | 36 | 4 | CC DChg | 00:05:30 | 59:20:15 | -7595.5 | 1.2555 | 696.3 | 18.32 | 0 | 0 | 696.3 | 18.32 | 0.9602 | 25.27 | 0 | 0 | 0.9602 | 25.27 | 2025-12-07 03:41:33 | -9.5361 | -3331.3684 | -87.6796 | 165.35 | Close | 54.99998
7750 | 36 | 4 | CC DChg | 00:05:33 | 59:20:18 | -7595.5 | 1.2537 | 702.6 | 18.49 | 0 | 0 | 702.6 | 18.49 | 0.9682 | 25.48 | 0 | 0 | 0.9682 | 25.48 | 2025-12-07 03:41:36 | -9.5225 | -3516.4444 | -92.5507 | 165.11 | Close | 55.49998
7751 | 36 | 4 | CC DChg | 00:05:36 | 59:20:21 | -7595.5 | 1.2521 | 708.9 | 18.66 | 0 | 0 | 708.9 | 18.66 | 0.9761 | 25.69 | 0 | 0 | 0.9761 | 25.69 | 2025-12-07 03:41:39 | -9.5103 | -3955.9444 | -104.118 | 164.9 | Close | 55.99997
7752 | 36 | 4 | CC DChg | 00:05:39 | 59:20:24 | -7595.5 | 1.2506 | 715.2 | 18.82 | 0 | 0 | 715.2 | 18.82 | 0.984 | 25.9 | 0 | 0 | 0.984 | 25.9 | 2025-12-07 03:41:42 | -9.4989 | -4219.7037 | -111.06 | 164.7 | Close | 56.49997
7753 | 36 | 4 | CC DChg | 00:05:42 | 59:20:27 | -7595.5 | 1.2484 | 721.6 | 18.99 | 0 | 0 | 721.6 | 18.99 | 0.9919 | 26.11 | 0 | 0 | 0.9919 | 26.11 | 2025-12-07 03:41:45 | -9.4822 | -2877.0909 | -75.7233 | 164.41 | Close | 56.99998
7754 | 36 | 4 | CC DChg | 00:05:45 | 59:20:30 | -7595.5 | 1.2468 | 727.9 | 19.16 | 0 | 0 | 727.9 | 19.16 | 0.9998 | 26.31 | 0 | 0 | 0.9998 | 26.31 | 2025-12-07 03:41:48 | -9.47 | -3956 | -104.1195 | 164.2 | Close | 57.49998
7755 | 36 | 4 | CC DChg | 00:05:48 | 59:20:33 | -7595.5 | 1.2453 | 734.2 | 19.32 | 0 | 0 | 734.2 | 19.32 | 1.0077 | 26.52 | 0 | 0 | 1.0077 | 26.52 | 2025-12-07 03:41:51 | -9.4587 | -4219.6741 | -111.0593 | 164.01 | Close | 57.99998
7756 | 36 | 4 | CC DChg | 00:05:51 | 59:20:36 | -7595.5 | 1.2437 | 740.6 | 19.49 | 0 | 0 | 740.6 | 19.49 | 1.0156 | 26.73 | 0 | 0 | 1.0156 | 26.73 | 2025-12-07 03:41:54 | -9.4465 | -3955.9722 | -104.1188 | 163.78 | Close | 58.49997
7757 | 36 | 4 | CC DChg | 00:05:54 | 59:20:39 | -7595.5 | 1.2422 | 746.9 | 19.66 | 0 | 0 | 746.9 | 19.66 | 1.0234 | 26.94 | 0 | 0 | 1.0234 | 26.94 | 2025-12-07 03:41:57 | -9.4351 | -4219.7333 | -111.0608 | 163.58 | Close | 58.99998
7758 | 36 | 4 | CC DChg | 00:05:57 | 59:20:42 | -7595.5 | 1.24 | 753.2 | 19.82 | 0 | 0 | 753.2 | 19.82 | 1.0313 | 27.14 | 0 | 0 | 1.0313 | 27.14 | 2025-12-07 03:42:00 | -9.4184 | -2877.0909 | -75.7233 | 163.31 | Close | 59.49998
7759 | 36 | 4 | CC DChg | 00:06:00 | 59:20:45 | -7595.5 | 1.2385 | 759.5 | 19.99 | 0 | 0 | 759.5 | 19.99 | 1.0391 | 27.35 | 0 | 0 | 1.0391 | 27.35 | 2025-12-07 03:42:03 | -9.407 | -4219.6741 | -111.0593 | 163.11 | Close | 59.99998
7760 | 36 | 4 | CC DChg | 00:06:03 | 59:20:48 | -7595.5 | 1.2369 | 765.9 | 20.16 | 0 | 0 | 765.9 | 20.16 | 1.047 | 27.56 | 0 | 0 | 1.047 | 27.56 | 2025-12-07 03:42:06 | -9.3948 | -3956 | -104.1195 | 162.9 | Close | 60.49998
7761 | 36 | 4 | CC DChg | 00:06:06 | 59:20:51 | -7595.5 | 1.2354 | 772.2 | 20.32 | 0 | 0 | 772.2 | 20.32 | 1.0548 | 27.76 | 0 | 0 | 1.0548 | 27.76 | 2025-12-07 03:42:09 | -9.3835 | -4219.6741 | -111.0593 | 162.7 | Close | 60.99997
7762 | 36 | 4 | CC DChg | 00:06:09 | 59:20:54 | -7595.5 | 1.2338 | 778.5 | 20.49 | 0 | 0 | 778.5 | 20.49 | 1.0626 | 27.97 | 0 | 0 | 1.0626 | 27.97 | 2025-12-07 03:42:12 | -9.3713 | -3956 | -104.1195 | 162.49 | Close | 61.49998
7763 | 36 | 4 | CC DChg | 00:06:12 | 59:20:57 | -7595.5 | 1.232 | 784.9 | 20.66 | 0 | 0 | 784.9 | 20.66 | 1.0704 | 28.17 | 0 | 0 | 1.0704 | 28.17 | 2025-12-07 03:42:15 | -9.3576 | -3516.3951 | -92.5494 | 162.25 | Close | 61.99997
7764 | 36 | 4 | CC DChg | 00:06:15 | 59:21:00 | -7595.5 | 1.2304 | 791.2 | 20.82 | 0 | 0 | 791.2 | 20.82 | 1.0782 | 28.38 | 0 | 0 | 1.0782 | 28.38 | 2025-12-07 03:42:18 | -9.3455 | -3956 | -104.1195 | 162.03 | Close | 62.49998
7765 | 36 | 4 | CC DChg | 00:06:18 | 59:21:03 | -7595.5 | 1.2289 | 797.5 | 20.99 | 0 | 0 | 797.5 | 20.99 | 1.086 | 28.58 | 0 | 0 | 1.086 | 28.58 | 2025-12-07 03:42:21 | -9.3341 | -4219.7333 | -111.0608 | 161.85 | Close | 62.99998
7766 | 36 | 4 | CC DChg | 00:06:21 | 59:21:06 | -7595.5 | 1.2273 | 803.9 | 21.16 | 0 | 0 | 803.9 | 21.16 | 1.0938 | 28.79 | 0 | 0 | 1.0938 | 28.79 | 2025-12-07 03:42:24 | -9.3219 | -3956 | -104.1195 | 161.64 | Close | 63.49998
7767 | 36 | 4 | CC DChg | 00:06:24 | 59:21:09 | -7595.5 | 1.2258 | 810.2 | 21.32 | 0 | 0 | 810.2 | 21.32 | 1.1015 | 28.99 | 0 | 0 | 1.1015 | 28.99 | 2025-12-07 03:42:27 | -9.3105 | -4219.6741 | -111.0593 | 161.44 | Close | 63.99998
7768 | 36 | 4 | CC DChg | 00:06:27 | 59:21:12 | -7595.5 | 1.2239 | 816.5 | 21.49 | 0 | 0 | 816.5 | 21.49 | 1.1093 | 29.2 | 0 | 0 | 1.1093 | 29.2 | 2025-12-07 03:42:30 | -9.2961 | -3331.3684 | -87.6796 | 161.19 | Close | 64.49998
7769 | 36 | 4 | CC DChg | 00:06:30 | 59:21:15 | -7595.5 | 1.2224 | 822.8 | 21.66 | 0 | 0 | 822.8 | 21.66 | 1.117 | 29.4 | 0 | 0 | 1.117 | 29.4 | 2025-12-07 03:42:33 | -9.2847 | -4219.6741 | -111.0593 | 160.98 | Close | 64.99998
7770 | 36 | 4 | CC DChg | 00:06:33 | 59:21:18 | -7595.5 | 1.2208 | 829.2 | 21.82 | 0 | 0 | 829.2 | 21.82 | 1.1248 | 29.6 | 0 | 0 | 1.1248 | 29.6 | 2025-12-07 03:42:36 | -9.2726 | -3956 | -104.1195 | 160.78 | Close | 65.49998
7771 | 36 | 4 | CC DChg | 00:06:36 | 59:21:21 | -7595.5 | 1.2196 | 835.5 | 21.99 | 0 | 0 | 835.5 | 21.99 | 1.1325 | 29.81 | 0 | 0 | 1.1325 | 29.81 | 2025-12-07 03:42:39 | -9.2634 | -5274.5926 | -138.8241 | 160.62 | Close | 65.99998
7772 | 36 | 4 | CC DChg | 00:06:39 | 59:21:24 | -7595.5 | 1.218 | 841.8 | 22.16 | 0 | 0 | 841.8 | 22.16 | 1.1402 | 30.01 | 0 | 0 | 1.1402 | 30.01 | 2025-12-07 03:42:42 | -9.2513 | -3956 | -104.1195 | 160.41 | Close | 66.49998
7773 | 36 | 4 | CC DChg | 00:06:42 | 59:21:27 | -7595.5 | 1.2162 | 848.2 | 22.32 | 0 | 0 | 848.2 | 22.32 | 1.1479 | 30.21 | 0 | 0 | 1.1479 | 30.21 | 2025-12-07 03:42:45 | -9.2376 | -3516.4444 | -92.5507 | 160.17 | Close | 66.99998
7774 | 36 | 4 | CC DChg | 00:06:45 | 59:21:30 | -7595.5 | 1.2146 | 854.5 | 22.49 | 0 | 0 | 854.5 | 22.49 | 1.1556 | 30.41 | 0 | 0 | 1.1556 | 30.41 | 2025-12-07 03:42:48 | -9.2255 | -3956 | -104.1195 | 159.96 | Close | 67.49998
7775 | 36 | 4 | CC DChg | 00:06:48 | 59:21:33 | -7595.5 | 1.2131 | 860.8 | 22.66 | 0 | 0 | 860.8 | 22.66 | 1.1633 | 30.62 | 0 | 0 | 1.1633 | 30.62 | 2025-12-07 03:42:51 | -9.2141 | -4219.6741 | -111.0593 | 159.77 | Close | 67.99998
7776 | 36 | 4 | CC DChg | 00:06:51 | 59:21:36 | -7595.5 | 1.2115 | 867.2 | 22.82 | 0 | 0 | 867.2 | 22.82 | 1.1709 | 30.82 | 0 | 0 | 1.1709 | 30.82 | 2025-12-07 03:42:54 | -9.2019 | -3956 | -104.1195 | 159.56 | Close | 68.49998
7777 | 36 | 4 | CC DChg | 00:06:54 | 59:21:39 | -7595.5 | 1.2103 | 873.5 | 22.99 | 0 | 0 | 873.5 | 22.99 | 1.1786 | 31.02 | 0 | 0 | 1.1786 | 31.02 | 2025-12-07 03:42:57 | -9.1928 | -5274.5926 | -138.8241 | 159.38 | Close | 68.99998
7778 | 36 | 4 | CC DChg | 00:06:57 | 59:21:42 | -7595.5 | 1.2084 | 879.8 | 23.16 | 0 | 0 | 879.8 | 23.16 | 1.1863 | 31.22 | 0 | 0 | 1.1863 | 31.22 | 2025-12-07 03:43:00 | -9.1784 | -3331.3684 | -87.6796 | 159.13 | Close | 69.49998
7779 | 36 | 4 | CC DChg | 00:07:00 | 59:21:45 | -7595.5 | 1.2069 | 886.1 | 23.32 | 0 | 0 | 886.1 | 23.32 | 1.1939 | 31.42 | 0 | 0 | 1.1939 | 31.42 | 2025-12-07 03:43:03 | -9.167 | -4219.6741 | -111.0593 | 158.95 | Close | 69.99998
7780 | 36 | 4 | CC DChg | 00:07:03 | 59:21:48 | -7595.5 | 1.2053 | 892.5 | 23.49 | 0 | 0 | 892.5 | 23.49 | 1.2015 | 31.62 | 0 | 0 | 1.2015 | 31.62 | 2025-12-07 03:43:06 | -9.1548 | -3956 | -104.1195 | 158.73 | Close | 70.49998
7781 | 36 | 4 | CC DChg | 00:07:06 | 59:21:51 | -7595.5 | 1.2041 | 898.8 | 23.66 | 0 | 0 | 898.8 | 23.66 | 1.2092 | 31.82 | 0 | 0 | 1.2092 | 31.82 | 2025-12-07 03:43:09 | -9.1457 | -5274.6667 | -138.826 | 158.58 | Close | 70.99998
7782 | 36 | 4 | CC DChg | 00:07:09 | 59:21:54 | -7595.5 | 1.2025 | 905.1 | 23.82 | 0 | 0 | 905.1 | 23.82 | 1.2168 | 32.02 | 0 | 0 | 1.2168 | 32.02 | 2025-12-07 03:43:12 | -9.1336 | -3956 | -104.1195 | 158.36 | Close | 71.49999
7783 | 36 | 4 | CC DChg | 00:07:12 | 59:21:57 | -7595.5 | 1.2007 | 911.5 | 23.99 | 0 | 0 | 911.5 | 23.99 | 1.2244 | 32.23 | 0 | 0 | 1.2244 | 32.23 | 2025-12-07 03:43:15 | -9.1199 | -3516.3951 | -92.5494 | 158.12 | Close | 71.99998
7784 | 36 | 4 | CC DChg | 00:07:15 | 59:22:00 | -7595.5 | 1.1991 | 917.8 | 24.16 | 0 | 0 | 917.8 | 24.16 | 1.232 | 32.43 | 0 | 0 | 1.232 | 32.43 | 2025-12-07 03:43:18 | -9.1077 | -3955.9444 | -104.118 | 157.92 | Close | 72.49998
7785 | 36 | 4 | CC DChg | 00:07:18 | 59:22:03 | -7595.5 | 1.1979 | 924.1 | 24.32 | 0 | 0 | 924.1 | 24.32 | 1.2396 | 32.62 | 0 | 0 | 1.2396 | 32.62 | 2025-12-07 03:43:21 | -9.0986 | -5274.6667 | -138.826 | 157.76 | Close | 72.99998
7786 | 36 | 4 | CC DChg | 00:07:21 | 59:22:06 | -7595.5 | 1.1963 | 930.4 | 24.49 | 0 | 0 | 930.4 | 24.49 | 1.2471 | 32.82 | 0 | 0 | 1.2471 | 32.82 | 2025-12-07 03:43:24 | -9.0865 | -3956 | -104.1195 | 157.55 | Close | 73.49998
7787 | 36 | 4 | CC DChg | 00:07:24 | 59:22:09 | -7595.5 | 1.1948 | 936.8 | 24.66 | 0 | 0 | 936.8 | 24.66 | 1.2547 | 33.02 | 0 | 0 | 1.2547 | 33.02 | 2025-12-07 03:43:27 | -9.0751 | -4219.6741 | -111.0593 | 157.36 | Close | 73.99998
7788 | 36 | 4 | CC DChg | 00:07:27 | 59:22:12 | -7595.5 | 1.1935 | 943.1 | 24.82 | 0 | 0 | 943.1 | 24.82 | 1.2623 | 33.22 | 0 | 0 | 1.2623 | 33.22 | 2025-12-07 03:43:30 | -9.0652 | -4868.9231 | -128.1471 | 157.19 | Close | 74.49998
7789 | 36 | 4 | CC DChg | 00:07:30 | 59:22:15 | -7595.5 | 1.1917 | 949.4 | 24.99 | 0 | 0 | 949.4 | 24.99 | 1.2698 | 33.42 | 0 | 0 | 1.2698 | 33.42 | 2025-12-07 03:43:33 | -9.0515 | -3516.4444 | -92.5507 | 156.94 | Close | 74.99998
7790 | 36 | 4 | CC DChg | 00:07:33 | 59:22:18 | -7595.5 | 1.1901 | 955.8 | 25.16 | 0 | 0 | 955.8 | 25.16 | 1.2774 | 33.62 | 0 | 0 | 1.2774 | 33.62 | 2025-12-07 03:43:36 | -9.0394 | -3956 | -104.1195 | 156.74 | Close | 75.49999
7791 | 36 | 4 | CC DChg | 00:07:36 | 59:22:21 | -7595.5 | 1.1889 | 962.1 | 25.32 | 0 | 0 | 962.1 | 25.32 | 1.2849 | 33.82 | 0 | 0 | 1.2849 | 33.82 | 2025-12-07 03:43:39 | -9.0303 | -5274.5926 | -138.8241 | 156.58 | Close | 75.99998
7792 | 36 | 4 | CC DChg | 00:07:39 | 59:22:24 | -7595.5 | 1.1873 | 968.4 | 25.49 | 0 | 0 | 968.4 | 25.49 | 1.2924 | 34.02 | 0 | 0 | 1.2924 | 34.02 | 2025-12-07 03:43:42 | -9.0181 | -3955.9444 | -104.118 | 156.37 | Close | 76.49998
7793 | 36 | 4 | CC DChg | 00:07:42 | 59:22:27 | -7595.5 | 1.1858 | 974.8 | 25.65 | 0 | 0 | 974.8 | 25.65 | 1.2999 | 34.21 | 0 | 0 | 1.2999 | 34.21 | 2025-12-07 03:43:45 | -9.0067 | -4219.7333 | -111.0608 | 156.17 | Close | 76.99998
7794 | 36 | 4 | CC DChg | 00:07:45 | 59:22:30 | -7595.5 | 1.1839 | 981.1 | 25.82 | 0 | 0 | 981.1 | 25.82 | 1.3074 | 34.41 | 0 | 0 | 1.3074 | 34.41 | 2025-12-07 03:43:48 | -8.9923 | -3331.3684 | -87.6796 | 155.92 | Close | 77.49998
7795 | 36 | 4 | CC DChg | 00:07:48 | 59:22:33 | -7595.5 | 1.1827 | 987.4 | 25.99 | 0 | 0 | 987.4 | 25.99 | 1.3149 | 34.61 | 0 | 0 | 1.3149 | 34.61 | 2025-12-07 03:43:51 | -8.9832 | -5274.5926 | -138.8241 | 155.76 | Close | 77.99998
7796 | 36 | 4 | CC DChg | 00:07:51 | 59:22:36 | -7595.5 | 1.1811 | 993.7 | 26.15 | 0 | 0 | 993.7 | 26.15 | 1.3224 | 34.8 | 0 | 0 | 1.3224 | 34.8 | 2025-12-07 03:43:54 | -8.971 | -3956 | -104.1195 | 155.55 | Close | 78.49998
7797 | 36 | 4 | CC DChg | 00:07:54 | 59:22:39 | -7595.5 | 1.1796 | 1000.1 | 26.32 | 0 | 0 | 1000.1 | 26.32 | 1.3299 | 35 | 0 | 0 | 1.3299 | 35 | 2025-12-07 03:43:57 | -8.9596 | -4219.7333 | -111.0608 | 155.36 | Close | 78.99999
7798 | 36 | 4 | CC DChg | 00:07:57 | 59:22:42 | -7595.5 | 1.1783 | 1006.4 | 26.49 | 0 | 0 | 1006.4 | 26.49 | 1.3373 | 35.2 | 0 | 0 | 1.3373 | 35.2 | 2025-12-07 03:44:00 | -8.9498 | -4868.8547 | -128.1453 | 155.21 | Close | 79.49998
7799 | 36 | 4 | CC DChg | 00:08:00 | 59:22:45 | -7595.5 | 1.1765 | 1012.7 | 26.65 | 0 | 0 | 1012.7 | 26.65 | 1.3448 | 35.39 | 0 | 0 | 1.3448 | 35.39 | 2025-12-07 03:44:03 | -8.9361 | -3516.3951 | -92.5494 | 154.95 | Close | 79.99998
7800 | 36 | 4 | CC DChg | 00:08:03 | 59:22:48 | -7595.5 | 1.1749 | 1019.1 | 26.82 | 0 | 0 | 1019.1 | 26.82 | 1.3522 | 35.59 | 0 | 0 | 1.3522 | 35.59 | 2025-12-07 03:44:06 | -8.9239 | -3956.0556 | -104.121 | 154.74 | Close | 80.49999
7801 | 36 | 4 | CC DChg | 00:08:06 | 59:22:51 | -7595.5 | 1.1734 | 1025.4 | 26.99 | 0 | 0 | 1025.4 | 26.99 | 1.3596 | 35.78 | 0 | 0 | 1.3596 | 35.78 | 2025-12-07 03:44:09 | -8.9125 | -4219.6741 | -111.0593 | 154.54 | Close | 80.99998
7802 | 36 | 4 | CC DChg | 00:08:09 | 59:22:54 | -7595.5 | 1.1718 | 1031.7 | 27.15 | 0 | 0 | 1031.7 | 27.15 | 1.3671 | 35.98 | 0 | 0 | 1.3671 | 35.98 | 2025-12-07 03:44:12 | -8.9004 | -3956 | -104.1195 | 154.33 | Close | 81.49999
7803 | 36 | 4 | CC DChg | 00:08:12 | 59:22:57 | -7595.5 | 1.1706 | 1038 | 27.32 | 0 | 0 | 1038 | 27.32 | 1.3745 | 36.18 | 0 | 0 | 1.3745 | 36.18 | 2025-12-07 03:44:15 | -8.8913 | -5274.6667 | -138.826 | 154.17 | Close | 81.99999
7804 | 36 | 4 | CC DChg | 00:08:15 | 59:23:00 | -7595.5 | 1.1687 | 1044.4 | 27.49 | 0 | 0 | 1044.4 | 27.49 | 1.3819 | 36.37 | 0 | 0 | 1.3819 | 36.37 | 2025-12-07 03:44:18 | -8.8768 | -3331.3684 | -87.6796 | 153.92 | Close | 82.49999
7805 | 36 | 4 | CC DChg | 00:08:18 | 59:23:03 | -7595.5 | 1.1672 | 1050.7 | 27.65 | 0 | 0 | 1050.7 | 27.65 | 1.3893 | 36.56 | 0 | 0 | 1.3893 | 36.56 | 2025-12-07 03:44:21 | -8.8654 | -4219.6741 | -111.0593 | 153.72 | Close | 82.99999
7806 | 36 | 4 | CC DChg | 00:08:21 | 59:23:06 | -7595.5 | 1.1656 | 1057 | 27.82 | 0 | 0 | 1057 | 27.82 | 1.3967 | 36.76 | 0 | 0 | 1.3967 | 36.76 | 2025-12-07 03:44:24 | -8.8533 | -3955.9444 | -104.118 | 153.51 | Close | 83.49998
7807 | 36 | 4 | CC DChg | 00:08:24 | 59:23:09 | -7595.5 | 1.1641 | 1063.4 | 27.99 | 0 | 0 | 1063.4 | 27.99 | 1.404 | 36.95 | 0 | 0 | 1.404 | 36.95 | 2025-12-07 03:44:27 | -8.8419 | -4219.7333 | -111.0608 | 153.31 | Close | 83.99999
7808 | 36 | 4 | CC DChg | 00:08:27 | 59:23:12 | -7595.5 | 1.1625 | 1069.7 | 28.15 | 0 | 0 | 1069.7 | 28.15 | 1.4114 | 37.15 | 0 | 0 | 1.4114 | 37.15 | 2025-12-07 03:44:30 | -8.8297 | -3956 | -104.1195 | 153.1 | Close | 84.49999
7809 | 36 | 4 | CC DChg | 00:08:30 | 59:23:15 | -7595.5 | 1.1607 | 1076 | 28.32 | 0 | 0 | 1076 | 28.32 | 1.4187 | 37.34 | 0 | 0 | 1.4187 | 37.34 | 2025-12-07 03:44:33 | -8.8161 | -3516.4444 | -92.5507 | 152.87 | Close | 84.99999
7810 | 36 | 4 | CC DChg | 00:08:33 | 59:23:18 | -7595.5 | 1.1591 | 1082.4 | 28.49 | 0 | 0 | 1082.4 | 28.49 | 1.4261 | 37.53 | 0 | 0 | 1.4261 | 37.53 | 2025-12-07 03:44:36 | -8.8039 | -3955.9444 | -104.118 | 152.66 | Close | 85.49999
7811 | 36 | 4 | CC DChg | 00:08:36 | 59:23:21 | -7595.5 | 1.1576 | 1088.7 | 28.65 | 0 | 0 | 1088.7 | 28.65 | 1.4334 | 37.73 | 0 | 0 | 1.4334 | 37.73 | 2025-12-07 03:44:39 | -8.7925 | -4219.7333 | -111.0608 | 152.46 | Close | 85.99999
7812 | 36 | 4 | CC DChg | 00:08:39 | 59:23:24 | -7595.5 | 1.156 | 1095 | 28.82 | 0 | 0 | 1095 | 28.82 | 1.4407 | 37.92 | 0 | 0 | 1.4407 | 37.92 | 2025-12-07 03:44:42 | -8.7804 | -3955.9444 | -104.118 | 152.25 | Close | 86.49999
7813 | 36 | 4 | CC DChg | 00:08:42 | 59:23:27 | -7595.5 | 1.1545 | 1101.3 | 28.99 | 0 | 0 | 1101.3 | 28.99 | 1.448 | 38.11 | 0 | 0 | 1.448 | 38.11 | 2025-12-07 03:44:45 | -8.769 | -4219.7333 | -111.0608 | 152.05 | Close | 86.99999
7814 | 36 | 4 | CC DChg | 00:08:45 | 59:23:30 | -7595.5 | 1.1523 | 1107.7 | 29.15 | 0 | 0 | 1107.7 | 29.15 | 1.4553 | 38.3 | 0 | 0 | 1.4553 | 38.3 | 2025-12-07 03:44:48 | -8.7523 | -2877.0505 | -75.7222 | 151.75 | Close | 87.49999
7815 | 36 | 4 | CC DChg | 00:08:48 | 59:23:33 | -7595.5 | 1.1507 | 1114 | 29.32 | 0 | 0 | 1114 | 29.32 | 1.4626 | 38.5 | 0 | 0 | 1.4626 | 38.5 | 2025-12-07 03:44:51 | -8.7401 | -3956.0556 | -104.121 | 151.54 | Close | 87.99999
7816 | 36 | 4 | CC DChg | 00:08:51 | 59:23:36 | -7595.5 | 1.1492 | 1120.3 | 29.49 | 0 | 0 | 1120.3 | 29.49 | 1.4699 | 38.69 | 0 | 0 | 1.4699 | 38.69 | 2025-12-07 03:44:54 | -8.7287 | -4219.6741 | -111.0593 | 151.35 | Close | 88.49999
7817 | 36 | 4 | CC DChg | 00:08:54 | 59:23:39 | -7595.5 | 1.1476 | 1126.7 | 29.65 | 0 | 0 | 1126.7 | 29.65 | 1.4772 | 38.88 | 0 | 0 | 1.4772 | 38.88 | 2025-12-07 03:44:57 | -8.7166 | -3956 | -104.1195 | 151.14 | Close | 88.99999
7818 | 36 | 4 | CC DChg | 00:08:57 | 59:23:42 | -7595.5 | 1.1461 | 1133 | 29.82 | 0 | 0 | 1133 | 29.82 | 1.4844 | 39.07 | 0 | 0 | 1.4844 | 39.07 | 2025-12-07 03:45:00 | -8.7052 | -4219.6741 | -111.0593 | 150.95 | Close | 89.49999
7819 | 36 | 4 | CC DChg | 00:09:00 | 59:23:45 | -7595.5 | 1.1442 | 1139.3 | 29.99 | 0 | 0 | 1139.3 | 29.99 | 1.4917 | 39.26 | 0 | 0 | 1.4917 | 39.26 | 2025-12-07 03:45:03 | -8.6907 | -3331.3684 | -87.6796 | 150.69 | Close | 89.99999
7820 | 36 | 4 | CC DChg | 00:09:03 | 59:23:48 | -7595.5 | 1.1427 | 1145.7 | 30.15 | 0 | 0 | 1145.7 | 30.15 | 1.4989 | 39.45 | 0 | 0 | 1.4989 | 39.45 | 2025-12-07 03:45:06 | -8.6794 | -4219.7333 | -111.0608 | 150.5 | Close | 90.5
7821 | 36 | 4 | CC DChg | 00:09:06 | 59:23:51 | -7595.5 | 1.1408 | 1152 | 30.32 | 0 | 0 | 1152 | 30.32 | 1.5062 | 39.64 | 0 | 0 | 1.5062 | 39.64 | 2025-12-07 03:45:09 | -8.6649 | -3331.3216 | -87.6784 | 150.25 | Close | 90.99999
7822 | 36 | 4 | CC DChg | 00:09:09 | 59:23:54 | -7595.5 | 1.1393 | 1158.3 | 30.49 | 0 | 0 | 1158.3 | 30.49 | 1.5134 | 39.83 | 0 | 0 | 1.5134 | 39.83 | 2025-12-07 03:45:12 | -8.6535 | -4219.6741 | -111.0593 | 150.05 | Close | 91.49999
7823 | 36 | 4 | CC DChg | 00:09:12 | 59:23:57 | -7595.5 | 1.138 | 1164.6 | 30.65 | 0 | 0 | 1164.6 | 30.65 | 1.5206 | 40.02 | 0 | 0 | 1.5206 | 40.02 | 2025-12-07 03:45:15 | -8.6437 | -4868.9915 | -128.1489 | 149.88 | Close | 92
7824 | 36 | 4 | CC DChg | 00:09:15 | 59:24:00 | -7595.5 | 1.1362 | 1171 | 30.82 | 0 | 0 | 1171 | 30.82 | 1.5278 | 40.21 | 0 | 0 | 1.5278 | 40.21 | 2025-12-07 03:45:18 | -8.63 | -3516.4444 | -92.5507 | 149.64 | Close | 92.5
7825 | 36 | 4 | CC DChg | 00:09:18 | 59:24:03 | -7595.5 | 1.1346 | 1177.3 | 30.99 | 0 | 0 | 1177.3 | 30.99 | 1.535 | 40.4 | 0 | 0 | 1.535 | 40.4 | 2025-12-07 03:45:21 | -8.6178 | -3955.8889 | -104.1166 | 149.43 | Close | 92.99999
7826 | 36 | 4 | CC DChg | 00:09:21 | 59:24:06 | -7595.5 | 1.1331 | 1183.6 | 31.15 | 0 | 0 | 1183.6 | 31.15 | 1.5421 | 40.59 | 0 | 0 | 1.5421 | 40.59 | 2025-12-07 03:45:24 | -8.6064 | -4219.7333 | -111.0608 | 149.23 | Close | 93.49999
7827 | 36 | 4 | CC DChg | 00:09:24 | 59:24:09 | -7595.5 | 1.1315 | 1190 | 31.32 | 0 | 0 | 1190 | 31.32 | 1.5493 | 40.78 | 0 | 0 | 1.5493 | 40.78 | 2025-12-07 03:45:27 | -8.5943 | -3956 | -104.1195 | 149.02 | Close | 93.99999
7828 | 36 | 4 | CC DChg | 00:09:27 | 59:24:12 | -7595.5 | 1.1303 | 1196.3 | 31.49 | 0 | 0 | 1196.3 | 31.49 | 1.5565 | 40.97 | 0 | 0 | 1.5565 | 40.97 | 2025-12-07 03:45:30 | -8.5852 | -5274.7407 | -138.828 | 148.89 | Close | 94.5
7829 | 36 | 4 | CC DChg | 00:09:30 | 59:24:15 | -7595.5 | 1.1284 | 1202.6 | 31.65 | 0 | 0 | 1202.6 | 31.65 | 1.5636 | 41.15 | 0 | 0 | 1.5636 | 41.15 | 2025-12-07 03:45:33 | -8.5707 | -3331.2749 | -87.6771 | 148.61 | Close | 94.99999
7830 | 36 | 4 | CC DChg | 00:09:33 | 59:24:18 | -7595.5 | 1.1272 | 1208.9 | 31.82 | 0 | 0 | 1208.9 | 31.82 | 1.5707 | 41.34 | 0 | 0 | 1.5707 | 41.34 | 2025-12-07 03:45:36 | -8.5616 | -5274.5185 | -138.8221 | 148.46 | Close | 95.49998
7831 | 36 | 4 | CC DChg | 00:09:36 | 59:24:21 | -7595.5 | 1.1256 | 1215.3 | 31.99 | 0 | 0 | 1215.3 | 31.99 | 1.5779 | 41.53 | 0 | 0 | 1.5779 | 41.53 | 2025-12-07 03:45:39 | -8.5495 | -3956.1111 | -104.1224 | 148.25 | Close | 96
7832 | 36 | 4 | CC DChg | 00:09:39 | 59:24:24 | -7595.5 | 1.1244 | 1221.6 | 32.15 | 0 | 0 | 1221.6 | 32.15 | 1.585 | 41.72 | 0 | 0 | 1.585 | 41.72 | 2025-12-07 03:45:42 | -8.5404 | -5274.6667 | -138.826 | 148.09 | Close | 96.5
7833 | 36 | 4 | CC DChg | 00:09:42 | 59:24:27 | -7595.5 | 1.1232 | 1227.9 | 32.32 | 0 | 0 | 1227.9 | 32.32 | 1.5921 | 41.9 | 0 | 0 | 1.5921 | 41.9 | 2025-12-07 03:45:45 | -8.5312 | -5274.5185 | -138.8221 | 147.93 | Close | 96.99999
7834 | 36 | 4 | CC DChg | 00:09:45 | 59:24:30 | -7595.5 | 1.1216 | 1234.3 | 32.49 | 0 | 0 | 1234.3 | 32.49 | 1.5992 | 42.09 | 0 | 0 | 1.5992 | 42.09 | 2025-12-07 03:45:48 | -8.5191 | -3956 | -104.1195 | 147.72 | Close | 97.49999
7835 | 36 | 4 | CC DChg | 00:09:48 | 59:24:33 | -7595.5 | 1.1204 | 1240.6 | 32.65 | 0 | 0 | 1240.6 | 32.65 | 1.6063 | 42.28 | 0 | 0 | 1.6063 | 42.28 | 2025-12-07 03:45:51 | -8.51 | -5274.6667 | -138.826 | 147.56 | Close | 98
7836 | 36 | 4 | CC DChg | 00:09:51 | 59:24:36 | -7595.5 | 1.1191 | 1246.9 | 32.82 | 0 | 0 | 1246.9 | 32.82 | 1.6134 | 42.46 | 0 | 0 | 1.6134 | 42.46 | 2025-12-07 03:45:54 | -8.5001 | -4868.9915 | -128.1489 | 147.39 | Close | 98.50001
7837 | 36 | 4 | CC DChg | 00:09:54 | 59:24:39 | -7595.5 | 1.1182 | 1253.3 | 32.98 | 0 | 0 | 1253.3 | 32.98 | 1.6205 | 42.65 | 0 | 0 | 1.6205 | 42.65 | 2025-12-07 03:45:57 | -8.4933 | -7032.6914 | -185.0962 | 147.27 | Close | 98.99999
7838 | 36 | 4 | CC DChg | 00:09:57 | 59:24:42 | -7595.5 | 1.117 | 1259.6 | 33.15 | 0 | 0 | 1259.6 | 33.15 | 1.6276 | 42.84 | 0 | 0 | 1.6276 | 42.84 | 2025-12-07 03:46:00 | -8.4842 | -5274.5185 | -138.8221 | 147.11 | Close | 99.49998
7839 | 36 | 4 | CC DChg | 00:10:00 | 59:24:45 | -7595.5 | 1.116 | 1265.9 | 33.32 | 0 | 0 | 1265.9 | 33.32 | 1.6346 | 43.02 | 0 | 0 | 1.6346 | 43.02 | 2025-12-07 03:46:03 | -8.4766 | -6329.7778 | -166.5959 | 146.98 | Close | 100 |  | 1
7840 | 36 | 5 | CC Chg | 00:00:00 | 59:24:45 | 0 | 1.3501 | 0 | 0 | 0 | 0 | 0 | 0 | 0 | 0 | 0 | 0 | 0 | 0 | 2025-12-07 03:46:03 | 0 | 0 | 0 | 0 | Close | 0 |  | 0
7841 | 36 | 5 | CC Chg | 00:05:00 | 59:29:45 | 939.4 | 1.5727 | 78.2 | 2.06 | 78.2 | 2.06 | 0 | 0 | 0.1196 | 3.15 | 0.1196 | 3.15 | 0 | 0 | 2025-12-07 03:51:03 | 1.4773 | 351.1378 | 9.2417 | 1674.65 | Close | 6.091747
7842 | 36 | 5 | CC Chg | 00:10:00 | 59:34:45 | 939.4 | 1.604 | 156.4 | 4.12 | 156.4 | 4.12 | 0 | 0 | 0.244 | 6.42 | 0.244 | 6.42 | 0 | 0 | 2025-12-07 03:56:03 | 1.5067 | 2500.9583 | 65.8237 | 1707.97 | Close | 12.19259
7843 | 36 | 5 | CC Chg | 00:15:00 | 59:39:45 | 939.4 | 1.6245 | 234.7 | 6.18 | 234.7 | 6.18 | 0 | 0 | 0.3704 | 9.75 | 0.3704 | 9.75 | 0 | 0 | 2025-12-07 04:01:03 | 1.526 | 3818.5371 | 100.5016 | 1729.79 | Close | 18.29343
7844 | 36 | 5 | CC Chg | 00:20:00 | 59:44:45 | 939.4 | 1.6424 | 313 | 8.24 | 313 | 8.24 | 0 | 0 | 0.4983 | 13.12 | 0.4983 | 13.12 | 0 | 0 | 2025-12-07 04:06:03 | 1.5428 | 4373.1831 | 115.0995 | 1748.85 | Close | 24.39428
7845 | 36 | 5 | CC Chg | 00:25:00 | 59:49:45 | 939.4 | 1.6592 | 391.3 | 10.3 | 391.3 | 10.3 | 0 | 0 | 0.6275 | 16.52 | 0.6275 | 16.52 | 0 | 0 | 2025-12-07 04:11:03 | 1.5586 | 4659.5225 | 122.6358 | 1766.95 | Close | 30.49512
7846 | 36 | 5 | CC Chg | 00:30:00 | 59:54:45 | 939.4 | 1.6753 | 469.6 | 12.36 | 469.6 | 12.36 | 0 | 0 | 0.758 | 19.95 | 0.758 | 19.95 | 0 | 0 | 2025-12-07 04:16:03 | 1.5737 | 4862.1118 | 127.9678 | 1783.87 | Close | 36.59596
7847 | 36 | 5 | CC Chg | 00:35:00 | 59:59:45 | 939.4 | 1.6917 | 547.8 | 14.42 | 547.8 | 14.42 | 0 | 0 | 0.8898 | 23.42 | 0.8898 | 23.42 | 0 | 0 | 2025-12-07 04:21:03 | 1.5891 | 4773.1734 | 125.627 | 1801.55 | Close | 42.69681
7848 | 36 | 5 | CC Chg | 00:40:00 | 60:04:45 | 939.4 | 1.7082 | 626.1 | 16.48 | 626.1 | 16.48 | 0 | 0 | 1.0229 | 26.92 | 1.0229 | 26.92 | 0 | 0 | 2025-12-07 04:26:03 | 1.6046 | 4744.2397 | 124.8655 | 1818.9 | Close | 48.79765
7849 | 36 | 5 | CC Chg | 00:45:00 | 60:09:45 | 939.4 | 1.7252 | 704.4 | 18.54 | 704.4 | 18.54 | 0 | 0 | 1.1573 | 30.46 | 1.1573 | 30.46 | 0 | 0 | 2025-12-07 04:31:03 | 1.6206 | 4604.7059 | 121.1931 | 1837 | Close | 54.89849
7850 | 36 | 5 | CC Chg | 00:50:00 | 60:14:45 | 939.4 | 1.7438 | 782.7 | 20.6 | 782.7 | 20.6 | 0 | 0 | 1.2931 | 34.03 | 1.2931 | 34.03 | 0 | 0 | 2025-12-07 04:36:03 | 1.6381 | 4208.6045 | 110.7679 | 1856.8 | Close | 60.99934
7851 | 36 | 5 | CC Chg | 00:55:00 | 60:19:45 | 939.4 | 1.763 | 861 | 22.66 | 861 | 22.66 | 0 | 0 | 1.4303 | 37.65 | 1.4303 | 37.65 | 0 | 0 | 2025-12-07 04:41:03 | 1.6561 | 4077.0787 | 107.3062 | 1877.24 | Close | 67.10018
7852 | 36 | 5 | CC Chg | 01:00:00 | 60:24:45 | 939.4 | 1.7844 | 939.2 | 24.72 | 939.2 | 24.72 | 0 | 0 | 1.5691 | 41.3 | 1.5691 | 41.3 | 0 | 0 | 2025-12-07 04:46:03 | 1.6762 | 3657.9481 | 96.275 | 1899.91 | Close | 73.20103
7853 | 36 | 5 | CC Chg | 01:05:00 | 60:29:45 | 939.4 | 1.808 | 1017.5 | 26.78 | 1017.5 | 26.78 | 0 | 0 | 1.7097 | 45 | 1.7097 | 45 | 0 | 0 | 2025-12-07 04:51:03 | 1.6984 | 3316.9492 | 87.3001 | 1925.14 | Close | 79.30187
7854 | 36 | 5 | CC Chg | 01:10:00 | 60:34:45 | 939.4 | 1.834 | 1095.8 | 28.84 | 1095.8 | 28.84 | 0 | 0 | 1.8523 | 48.75 | 1.8523 | 48.75 | 0 | 0 | 2025-12-07 04:56:03 | 1.7228 | 3010.7692 | 79.2416 | 1952.82 | Close | 85.40271
7855 | 36 | 5 | CC Chg | 01:15:00 | 60:39:45 | 939.4 | 1.8613 | 1174.1 | 30.9 | 1174.1 | 30.9 | 0 | 0 | 1.9969 | 52.56 | 1.9969 | 52.56 | 0 | 0 | 2025-12-07 05:01:03 | 1.7484 | 2867.396 | 75.4681 | 1981.88 | Close | 91.50355
7856 | 36 | 5 | CC Chg | 01:20:00 | 60:44:45 | 939.4 | 1.8892 | 1252.4 | 32.96 | 1252.4 | 32.96 | 0 | 0 | 2.1437 | 56.42 | 2.1437 | 56.42 | 0 | 0 | 2025-12-07 05:06:03 | 1.7746 | 2805.7348 | 73.8452 | 2011.58 | Close | 97.60439
7857 | 36 | 5 | CC Chg | 01:21:57 | 60:46:43 | 939.4 | 1.9001 | 1283.1 | 33.77 | 1283.1 | 33.77 | 0 | 0 | 2.2019 | 57.95 | 2.2019 | 57.95 | 0 | 0 | 2025-12-07 05:08:01 | 1.7849 | 2820.0041 | 74.2208 | 2023.19 | Close | 100 |  | 1
7858 | 37 | 4 | CC DChg | 00:00:00 | 60:46:43 | -7592.4 | 1.6548 | 0 | 0 | 0 | 0 | 0 | 0 | 0 | 0 | 0 | 0 | 0 | 0 | 2025-12-07 05:08:01 | -12.5639 | 0 | 0 | 218.01 | Close | 0 |  | 0
7859 | 37 | 4 | CC DChg | 00:00:03 | 60:46:46 | -7595.5 | 1.6083 | 6.3 | 0.17 | 0 | 0 | 6.3 | 0.17 | 0.0103 | 0.27 | 0 | 0 | 0.0103 | 0.27 | 2025-12-07 05:08:04 | -12.2158 | -136.103 | -3.5821 | 211.8 | Close | 0.4999391
7860 | 37 | 4 | CC DChg | 00:00:06 | 60:46:49 | -7595.5 | 1.5891 | 12.7 | 0.33 | 0 | 0 | 12.7 | 0.33 | 0.0204 | 0.54 | 0 | 0 | 0.0204 | 0.54 | 2025-12-07 05:08:07 | -12.07 | -329.6649 | -8.6766 | 209.27 | Close | 0.9999394
7861 | 37 | 4 | CC DChg | 00:00:09 | 60:46:52 | -7595.5 | 1.5764 | 19 | 0.5 | 0 | 0 | 19 | 0.5 | 0.0304 | 0.8 | 0 | 0 | 0.0304 | 0.8 | 2025-12-07 05:08:10 | -11.9735 | -498.3911 | -13.1173 | 207.6 | Close | 1.49994
7862 | 37 | 4 | CC DChg | 00:00:12 | 60:46:55 | -7595.5 | 1.5659 | 25.3 | 0.67 | 0 | 0 | 25.3 | 0.67 | 0.0404 | 1.06 | 0 | 0 | 0.0404 | 1.06 | 2025-12-07 05:08:13 | -11.8938 | -602.8161 | -15.8658 | 206.2 | Close | 1.99994
7863 | 37 | 4 | CC DChg | 00:00:15 | 60:46:58 | -7595.5 | 1.5569 | 31.6 | 0.83 | 0 | 0 | 31.6 | 0.83 | 0.0502 | 1.32 | 0 | 0 | 0.0502 | 1.32 | 2025-12-07 05:08:16 | -11.8254 | -703.2849 | -18.51 | 205.03 | Close | 2.49994
7864 | 37 | 4 | CC DChg | 00:00:18 | 60:47:01 | -7595.5 | 1.5485 | 38 | 1 | 0 | 0 | 38 | 1 | 0.0601 | 1.58 | 0 | 0 | 0.0601 | 1.58 | 2025-12-07 05:08:19 | -11.7616 | -753.5195 | -19.8322 | 203.92 | Close | 2.99994
7865 | 37 | 4 | CC DChg | 00:00:21 | 60:47:04 | -7595.5 | 1.5411 | 44.3 | 1.17 | 0 | 0 | 44.3 | 1.17 | 0.0698 | 1.84 | 0 | 0 | 0.0698 | 1.84 | 2025-12-07 05:08:22 | -11.7054 | -855.3468 | -22.5122 | 202.95 | Close | 3.499941
7866 | 37 | 4 | CC DChg | 00:00:24 | 60:47:07 | -7595.5 | 1.5345 | 50.6 | 1.33 | 0 | 0 | 50.6 | 1.33 | 0.0796 | 2.09 | 0 | 0 | 0.0796 | 2.09 | 2025-12-07 05:08:25 | -11.6553 | -959.0261 | -25.241 | 202.08 | Close | 3.999942
7867 | 37 | 4 | CC DChg | 00:00:27 | 60:47:10 | -7595.5 | 1.528 | 57 | 1.5 | 0 | 0 | 57 | 1.5 | 0.0893 | 2.35 | 0 | 0 | 0.0893 | 2.35 | 2025-12-07 05:08:28 | -11.6059 | -973.7795 | -25.6293 | 201.22 | Close | 4.499942
7868 | 37 | 4 | CC DChg | 00:00:30 | 60:47:13 | -7595.5 | 1.5215 | 63.3 | 1.67 | 0 | 0 | 63.3 | 1.67 | 0.0989 | 2.6 | 0 | 0 | 0.0989 | 2.6 | 2025-12-07 05:08:31 | -11.5565 | -973.7795 | -25.6293 | 200.37 | Close | 4.999942
7869 | 37 | 4 | CC DChg | 00:00:33 | 60:47:16 | -7595.5 | 1.5156 | 69.6 | 1.83 | 0 | 0 | 69.6 | 1.83 | 0.1085 | 2.86 | 0 | 0 | 0.1085 | 2.86 | 2025-12-07 05:08:34 | -11.5117 | -1072.8079 | -28.2357 | 199.59 | Close | 5.499942
7870 | 37 | 4 | CC DChg | 00:00:36 | 60:47:19 | -7595.5 | 1.5101 | 76 | 2 | 0 | 0 | 76 | 2 | 0.1181 | 3.11 | 0 | 0 | 0.1181 | 3.11 | 2025-12-07 05:08:37 | -11.4699 | -1150.8303 | -30.2892 | 198.87 | Close | 5.999943
7871 | 37 | 4 | CC DChg | 00:00:39 | 60:47:22 | -7595.5 | 1.5048 | 82.3 | 2.17 | 0 | 0 | 82.3 | 2.17 | 0.1276 | 3.36 | 0 | 0 | 0.1276 | 3.36 | 2025-12-07 05:08:40 | -11.4297 | -1194.2579 | -31.4321 | 198.17 | Close | 6.499943
7872 | 37 | 4 | CC DChg | 00:00:42 | 60:47:25 | -7595.5 | 1.4992 | 88.6 | 2.33 | 0 | 0 | 88.6 | 2.33 | 0.1372 | 3.61 | 0 | 0 | 0.1372 | 3.61 | 2025-12-07 05:08:43 | -11.3871 | -1130.2798 | -29.7483 | 197.43 | Close | 6.999943
7873 | 37 | 4 | CC DChg | 00:00:45 | 60:47:28 | -7595.5 | 1.4942 | 94.9 | 2.5 | 0 | 0 | 94.9 | 2.5 | 0.1466 | 3.86 | 0 | 0 | 0.1466 | 3.86 | 2025-12-07 05:08:46 | -11.3492 | -1265.9122 | -33.318 | 196.77 | Close | 7.499943
7874 | 37 | 4 | CC DChg | 00:00:48 | 60:47:31 | -7595.5 | 1.4896 | 101.3 | 2.67 | 0 | 0 | 101.3 | 2.67 | 0.1561 | 4.11 | 0 | 0 | 0.1561 | 4.11 | 2025-12-07 05:08:49 | -11.3142 | -1375.9928 | -36.2153 | 196.17 | Close | 7.999944
7875 | 37 | 4 | CC DChg | 00:00:51 | 60:47:34 | -7595.5 | 1.4846 | 107.6 | 2.83 | 0 | 0 | 107.6 | 2.83 | 0.1655 | 4.36 | 0 | 0 | 0.1655 | 4.36 | 2025-12-07 05:08:52 | -11.2762 | -1265.9133 | -33.3181 | 195.51 | Close | 8.499944
7876 | 37 | 4 | CC DChg | 00:00:54 | 60:47:37 | -7595.5 | 1.4803 | 113.9 | 3 | 0 | 0 | 113.9 | 3 | 0.1749 | 4.6 | 0 | 0 | 0.1749 | 4.6 | 2025-12-07 05:08:55 | -11.2436 | -1471.9922 | -38.7419 | 194.94 | Close | 8.999944
7877 | 37 | 4 | CC DChg | 00:00:57 | 60:47:40 | -7595.5 | 1.4756 | 120.3 | 3.17 | 0 | 0 | 120.3 | 3.17 | 0.1842 | 4.85 | 0 | 0 | 0.1842 | 4.85 | 2025-12-07 05:08:58 | -11.2079 | -1346.7163 | -35.4448 | 194.33 | Close | 9.499945
7878 | 37 | 4 | CC DChg | 00:01:00 | 60:47:43 | -7595.5 | 1.4716 | 126.6 | 3.33 | 0 | 0 | 126.6 | 3.33 | 0.1935 | 5.09 | 0 | 0 | 0.1935 | 5.09 | 2025-12-07 05:09:01 | -11.1775 | -1582.3944 | -41.6477 | 193.8 | Close | 9.999946
7879 | 37 | 4 | CC DChg | 00:01:03 | 60:47:46 | -7595.5 | 1.467 | 132.9 | 3.5 | 0 | 0 | 132.9 | 3.5 | 0.2028 | 5.34 | 0 | 0 | 0.2028 | 5.34 | 2025-12-07 05:09:04 | -11.1426 | -1375.9928 | -36.2153 | 193.18 | Close | 10.49995
7880 | 37 | 4 | CC DChg | 00:01:06 | 60:47:49 | -7595.5 | 1.4626 | 139.2 | 3.66 | 0 | 0 | 139.2 | 3.66 | 0.2121 | 5.58 | 0 | 0 | 0.2121 | 5.58 | 2025-12-07 05:09:07 | -11.1091 | -1438.5379 | -37.8614 | 192.6 | Close | 10.99995
7881 | 37 | 4 | CC DChg | 00:01:09 | 60:47:52 | -7595.5 | 1.4589 | 145.6 | 3.83 | 0 | 0 | 145.6 | 3.83 | 0.2214 | 5.83 | 0 | 0 | 0.2214 | 5.83 | 2025-12-07 05:09:10 | -11.081 | -1710.6907 | -45.0243 | 192.13 | Close | 11.49995
7882 | 37 | 4 | CC DChg | 00:01:12 | 60:47:55 | -7595.5 | 1.4552 | 151.9 | 4 | 0 | 0 | 151.9 | 4 | 0.2306 | 6.07 | 0 | 0 | 0.2306 | 6.07 | 2025-12-07 05:09:13 | -11.0529 | -1710.6937 | -45.0244 | 191.64 | Close | 11.99995
7883 | 37 | 4 | CC DChg | 00:01:15 | 60:47:58 | -7595.5 | 1.4512 | 158.2 | 4.16 | 0 | 0 | 158.2 | 4.16 | 0.2398 | 6.31 | 0 | 0 | 0.2398 | 6.31 | 2025-12-07 05:09:16 | -11.0226 | -1582.3917 | -41.6476 | 191.11 | Close | 12.49995
7884 | 37 | 4 | CC DChg | 00:01:18 | 60:48:01 | -7595.5 | 1.4474 | 164.6 | 4.33 | 0 | 0 | 164.6 | 4.33 | 0.249 | 6.55 | 0 | 0 | 0.249 | 6.55 | 2025-12-07 05:09:19 | -10.9937 | -1665.6754 | -43.8396 | 190.61 | Close | 12.99995
7885 | 37 | 4 | CC DChg | 00:01:21 | 60:48:04 | -7595.5 | 1.4434 | 170.9 | 4.5 | 0 | 0 | 170.9 | 4.5 | 0.2581 | 6.79 | 0 | 0 | 0.2581 | 6.79 | 2025-12-07 05:09:22 | -10.9633 | -1582.3917 | -41.6476 | 190.09 | Close | 13.49995
7886 | 37 | 4 | CC DChg | 00:01:24 | 60:48:07 | -7595.5 | 1.44 | 177.2 | 4.66 | 0 | 0 | 177.2 | 4.66 | 0.2672 | 7.03 | 0 | 0 | 0.2672 | 7.03 | 2025-12-07 05:09:25 | -10.9375 | -1861.6373 | -48.9972 | 189.64 | Close | 13.99995
7887 | 37 | 4 | CC DChg | 00:01:27 | 60:48:10 | -7595.5 | 1.4363 | 183.6 | 4.83 | 0 | 0 | 183.6 | 4.83 | 0.2763 | 7.27 | 0 | 0 | 0.2763 | 7.27 | 2025-12-07 05:09:28 | -10.9094 | -1710.6907 | -45.0243 | 189.15 | Close | 14.49995
7888 | 37 | 4 | CC DChg | 00:01:30 | 60:48:13 | -7595.5 | 1.4329 | 189.9 | 5 | 0 | 0 | 189.9 | 5 | 0.2854 | 7.51 | 0 | 0 | 0.2854 | 7.51 | 2025-12-07 05:09:31 | -10.8836 | -1861.6405 | -48.9972 | 188.7 | Close | 14.99995
7889 | 37 | 4 | CC DChg | 00:01:33 | 60:48:16 | -7595.5 | 1.4291 | 196.2 | 5.16 | 0 | 0 | 196.2 | 5.16 | 0.2945 | 7.75 | 0 | 0 | 0.2945 | 7.75 | 2025-12-07 05:09:34 | -10.8547 | -1665.6725 | -43.8395 | 188.2 | Close | 15.49995
7890 | 37 | 4 | CC DChg | 00:01:36 | 60:48:19 | -7595.5 | 1.426 | 202.5 | 5.33 | 0 | 0 | 202.5 | 5.33 | 0.3035 | 7.99 | 0 | 0 | 0.3035 | 7.99 | 2025-12-07 05:09:37 | -10.8312 | -2041.7993 | -53.7389 | 187.8 | Close | 15.99995
7891 | 37 | 4 | CC DChg | 00:01:39 | 60:48:22 | -7595.5 | 1.4226 | 208.9 | 5.5 | 0 | 0 | 208.9 | 5.5 | 0.3125 | 8.23 | 0 | 0 | 0.3125 | 8.23 | 2025-12-07 05:09:40 | -10.8053 | -1861.634 | -48.9971 | 187.35 | Close | 16.49995
7892 | 37 | 4 | CC DChg | 00:01:42 | 60:48:25 | -7595.5 | 1.4195 | 215.2 | 5.66 | 0 | 0 | 215.2 | 5.66 | 0.3215 | 8.46 | 0 | 0 | 0.3215 | 8.46 | 2025-12-07 05:09:43 | -10.7818 | -2041.7993 | -53.7389 | 186.94 | Close | 16.99995
7893 | 37 | 4 | CC DChg | 00:01:45 | 60:48:28 | -7595.5 | 1.4161 | 221.5 | 5.83 | 0 | 0 | 221.5 | 5.83 | 0.3305 | 8.7 | 0 | 0 | 0.3305 | 8.7 | 2025-12-07 05:09:46 | -10.756 | -1861.634 | -48.9971 | 186.49 | Close | 17.49995
7894 | 37 | 4 | CC DChg | 00:01:48 | 60:48:31 | -7595.5 | 1.413 | 227.9 | 6 | 0 | 0 | 227.9 | 6 | 0.3394 | 8.93 | 0 | 0 | 0.3394 | 8.93 | 2025-12-07 05:09:49 | -10.7324 | -2041.7921 | -53.7387 | 186.08 | Close | 17.99995
7895 | 37 | 4 | CC DChg | 00:01:51 | 60:48:34 | -7595.5 | 1.4099 | 234.2 | 6.16 | 0 | 0 | 234.2 | 6.16 | 0.3484 | 9.17 | 0 | 0 | 0.3484 | 9.17 | 2025-12-07 05:09:52 | -10.7089 | -2041.7993 | -53.7389 | 185.68 | Close | 18.49995
7896 | 37 | 4 | CC DChg | 00:01:54 | 60:48:37 | -7595.5 | 1.4068 | 240.5 | 6.33 | 0 | 0 | 240.5 | 6.33 | 0.3573 | 9.4 | 0 | 0 | 0.3573 | 9.4 | 2025-12-07 05:09:55 | -10.6853 | -2041.7921 | -53.7387 | 185.27 | Close | 18.99995
7897 | 37 | 4 | CC DChg | 00:01:57 | 60:48:40 | -7595.5 | 1.4037 | 246.9 | 6.5 | 0 | 0 | 246.9 | 6.5 | 0.3662 | 9.64 | 0 | 0 | 0.3662 | 9.64 | 2025-12-07 05:09:58 | -10.6618 | -2041.7993 | -53.7389 | 184.86 | Close | 19.49995
7898 | 37 | 4 | CC DChg | 00:02:00 | 60:48:43 | -7595.5 | 1.4009 | 253.2 | 6.66 | 0 | 0 | 253.2 | 6.66 | 0.3751 | 9.87 | 0 | 0 | 0.3751 | 9.87 | 2025-12-07 05:10:01 | -10.6405 | -2260.5635 | -59.4967 | 184.49 | Close | 19.99995
7899 | 37 | 4 | CC DChg | 00:02:03 | 60:48:46 | -7595.5 | 1.3978 | 259.5 | 6.83 | 0 | 0 | 259.5 | 6.83 | 0.3839 | 10.1 | 0 | 0 | 0.3839 | 10.1 | 2025-12-07 05:10:04 | -10.617 | -2041.7993 | -53.7389 | 184.11 | Close | 20.49995
7900 | 37 | 4 | CC DChg | 00:02:06 | 60:48:49 | -7595.5 | 1.395 | 265.8 | 7 | 0 | 0 | 265.8 | 7 | 0.3928 | 10.34 | 0 | 0 | 0.3928 | 10.34 | 2025-12-07 05:10:07 | -10.5957 | -2260.5556 | -59.4964 | 183.71 | Close | 20.99995
7901 | 37 | 4 | CC DChg | 00:02:09 | 60:48:52 | -7595.5 | 1.3926 | 272.2 | 7.16 | 0 | 0 | 272.2 | 7.16 | 0.4016 | 10.57 | 0 | 0 | 0.4016 | 10.57 | 2025-12-07 05:10:10 | -10.5775 | -2637.3241 | -69.4128 | 183.4 | Close | 21.49995
7902 | 37 | 4 | CC DChg | 00:02:12 | 60:48:55 | -7595.5 | 1.3895 | 278.5 | 7.33 | 0 | 0 | 278.5 | 7.33 | 0.4104 | 10.8 | 0 | 0 | 0.4104 | 10.8 | 2025-12-07 05:10:13 | -10.5539 | -2041.7921 | -53.7387 | 182.99 | Close | 21.99995
7903 | 37 | 4 | CC DChg | 00:02:15 | 60:48:58 | -7595.5 | 1.387 | 284.8 | 7.5 | 0 | 0 | 284.8 | 7.5 | 0.4192 | 11.03 | 0 | 0 | 0.4192 | 11.03 | 2025-12-07 05:10:16 | -10.5349 | -2531.8311 | -66.6363 | 182.66 | Close | 22.49995
7904 | 37 | 4 | CC DChg | 00:02:18 | 60:49:01 | -7595.5 | 1.3842 | 291.2 | 7.66 | 0 | 0 | 291.2 | 7.66 | 0.4279 | 11.26 | 0 | 0 | 0.4279 | 11.26 | 2025-12-07 05:10:19 | -10.5137 | -2260.5556 | -59.4964 | 182.29 | Close | 22.99995
7905 | 37 | 4 | CC DChg | 00:02:21 | 60:49:04 | -7595.5 | 1.3814 | 297.5 | 7.83 | 0 | 0 | 297.5 | 7.83 | 0.4367 | 11.49 | 0 | 0 | 0.4367 | 11.49 | 2025-12-07 05:10:22 | -10.4924 | -2260.5714 | -59.4969 | 181.92 | Close | 23.49996
7906 | 37 | 4 | CC DChg | 00:02:24 | 60:49:07 | -7595.5 | 1.3789 | 303.8 | 8 | 0 | 0 | 303.8 | 8 | 0.4454 | 11.72 | 0 | 0 | 0.4454 | 11.72 | 2025-12-07 05:10:25 | -10.4734 | -2531.8222 | -66.636 | 181.58 | Close | 23.99996
7907 | 37 | 4 | CC DChg | 00:02:27 | 60:49:10 | -7595.5 | 1.3764 | 310.1 | 8.16 | 0 | 0 | 310.1 | 8.16 | 0.4541 | 11.95 | 0 | 0 | 0.4541 | 11.95 | 2025-12-07 05:10:28 | -10.4544 | -2531.8311 | -66.6363 | 181.27 | Close | 24.49996
7908 | 37 | 4 | CC DChg | 00:02:30 | 60:49:13 | -7595.5 | 1.3736 | 316.5 | 8.33 | 0 | 0 | 316.5 | 8.33 | 0.4628 | 12.18 | 0 | 0 | 0.4628 | 12.18 | 2025-12-07 05:10:31 | -10.4332 | -2260.5556 | -59.4964 | 180.88 | Close | 24.99996
7909 | 37 | 4 | CC DChg | 00:02:33 | 60:49:16 | -7595.5 | 1.3712 | 322.8 | 8.5 | 0 | 0 | 322.8 | 8.5 | 0.4715 | 12.41 | 0 | 0 | 0.4715 | 12.41 | 2025-12-07 05:10:34 | -10.4149 | -2637.3241 | -69.4128 | 180.58 | Close | 25.49996
7910 | 37 | 4 | CC DChg | 00:02:36 | 60:49:19 | -7595.5 | 1.369 | 329.1 | 8.66 | 0 | 0 | 329.1 | 8.66 | 0.4802 | 12.64 | 0 | 0 | 0.4802 | 12.64 | 2025-12-07 05:10:37 | -10.3982 | -2877.0707 | -75.7227 | 180.29 | Close | 25.99996
7911 | 37 | 4 | CC DChg | 00:02:39 | 60:49:22 | -7595.5 | 1.3662 | 335.5 | 8.83 | 0 | 0 | 335.5 | 8.83 | 0.4889 | 12.87 | 0 | 0 | 0.4889 | 12.87 | 2025-12-07 05:10:40 | -10.3769 | -2260.5635 | -59.4967 | 179.95 | Close | 26.49996
7912 | 37 | 4 | CC DChg | 00:02:42 | 60:49:25 | -7595.5 | 1.364 | 341.8 | 9 | 0 | 0 | 341.8 | 9 | 0.4975 | 13.09 | 0 | 0 | 0.4975 | 13.09 | 2025-12-07 05:10:43 | -10.3602 | -2877.0606 | -75.7225 | 179.63 | Close | 26.99996
7913 | 37 | 4 | CC DChg | 00:02:45 | 60:49:28 | -7595.5 | 1.3616 | 348.1 | 9.16 | 0 | 0 | 348.1 | 9.16 | 0.5061 | 13.32 | 0 | 0 | 0.5061 | 13.32 | 2025-12-07 05:10:46 | -10.342 | -2637.3333 | -69.413 | 179.3 | Close | 27.49996
7914 | 37 | 4 | CC DChg | 00:02:48 | 60:49:31 | -7595.5 | 1.3591 | 354.5 | 9.33 | 0 | 0 | 354.5 | 9.33 | 0.5147 | 13.55 | 0 | 0 | 0.5147 | 13.55 | 2025-12-07 05:10:49 | -10.323 | -2531.8133 | -66.6358 | 178.99 | Close | 27.99996
7915 | 37 | 4 | CC DChg | 00:02:51 | 60:49:34 | -7595.5 | 1.3569 | 360.8 | 9.5 | 0 | 0 | 360.8 | 9.5 | 0.5233 | 13.77 | 0 | 0 | 0.5233 | 13.77 | 2025-12-07 05:10:52 | -10.3063 | -2877.0909 | -75.7233 | 178.7 | Close | 28.49996
7916 | 37 | 4 | CC DChg | 00:02:54 | 60:49:37 | -7595.5 | 1.3544 | 367.1 | 9.66 | 0 | 0 | 367.1 | 9.66 | 0.5319 | 14 | 0 | 0 | 0.5319 | 14 | 2025-12-07 05:10:55 | -10.2873 | -2531.8133 | -66.6358 | 178.37 | Close | 28.99996
7917 | 37 | 4 | CC DChg | 00:02:57 | 60:49:40 | -7595.5 | 1.3523 | 373.4 | 9.83 | 0 | 0 | 373.4 | 9.83 | 0.5405 | 14.22 | 0 | 0 | 0.5405 | 14.22 | 2025-12-07 05:10:58 | -10.2714 | -3014.0952 | -79.3292 | 178.09 | Close | 29.49996
7918 | 37 | 4 | CC DChg | 00:03:00 | 60:49:43 | -7595.5 | 1.3501 | 379.8 | 10 | 0 | 0 | 379.8 | 10 | 0.549 | 14.45 | 0 | 0 | 0.549 | 14.45 | 2025-12-07 05:11:01 | -10.2547 | -2877.0707 | -75.7227 | 177.8 | Close | 29.99996
7919 | 37 | 4 | CC DChg | 00:03:03 | 60:49:46 | -7595.5 | 1.3479 | 386.1 | 10.16 | 0 | 0 | 386.1 | 10.16 | 0.5576 | 14.67 | 0 | 0 | 0.5576 | 14.67 | 2025-12-07 05:11:04 | -10.2379 | -2877.0707 | -75.7227 | 177.51 | Close | 30.49996
7920 | 37 | 4 | CC DChg | 00:03:06 | 60:49:49 | -7595.5 | 1.3457 | 392.4 | 10.33 | 0 | 0 | 392.4 | 10.33 | 0.5661 | 14.9 | 0 | 0 | 0.5661 | 14.9 | 2025-12-07 05:11:07 | -10.2212 | -2877.0707 | -75.7227 | 177.22 | Close | 30.99996
7921 | 37 | 4 | CC DChg | 00:03:09 | 60:49:52 | -7595.5 | 1.3436 | 398.8 | 10.5 | 0 | 0 | 398.8 | 10.5 | 0.5746 | 15.12 | 0 | 0 | 0.5746 | 15.12 | 2025-12-07 05:11:10 | -10.2053 | -3014.0952 | -79.3292 | 176.95 | Close | 31.49996
7922 | 37 | 4 | CC DChg | 00:03:12 | 60:49:55 | -7595.5 | 1.3414 | 405.1 | 10.66 | 0 | 0 | 405.1 | 10.66 | 0.5831 | 15.35 | 0 | 0 | 0.5831 | 15.35 | 2025-12-07 05:11:13 | -10.1886 | -2877.0707 | -75.7227 | 176.66 | Close | 31.99996
7923 | 37 | 4 | CC DChg | 00:03:15 | 60:49:58 | -7595.5 | 1.3395 | 411.4 | 10.83 | 0 | 0 | 411.4 | 10.83 | 0.5916 | 15.57 | 0 | 0 | 0.5916 | 15.57 | 2025-12-07 05:11:16 | -10.1741 | -3331.345 | -87.679 | 176.41 | Close | 32.49996
7924 | 37 | 4 | CC DChg | 00:03:18 | 60:50:01 | -7595.5 | 1.3374 | 417.8 | 10.99 | 0 | 0 | 417.8 | 10.99 | 0.6001 | 15.79 | 0 | 0 | 0.6001 | 15.79 | 2025-12-07 05:11:19 | -10.1582 | -3014.0741 | -79.3286 | 176.13 | Close | 32.99996
7925 | 37 | 4 | CC DChg | 00:03:21 | 60:50:04 | -7595.5 | 1.3352 | 424.1 | 11.16 | 0 | 0 | 424.1 | 11.16 | 0.6085 | 16.02 | 0 | 0 | 0.6085 | 16.02 | 2025-12-07 05:11:22 | -10.1415 | -2877.0909 | -75.7233 | 175.84 | Close | 33.49996
7926 | 37 | 4 | CC DChg | 00:03:24 | 60:50:07 | -7595.5 | 1.333 | 430.4 | 11.33 | 0 | 0 | 430.4 | 11.33 | 0.617 | 16.24 | 0 | 0 | 0.617 | 16.24 | 2025-12-07 05:11:25 | -10.1248 | -2877.0707 | -75.7227 | 175.55 | Close | 33.99996
7927 | 37 | 4 | CC DChg | 00:03:27 | 60:50:10 | -7595.5 | 1.3312 | 436.7 | 11.49 | 0 | 0 | 436.7 | 11.49 | 0.6254 | 16.46 | 0 | 0 | 0.6254 | 16.46 | 2025-12-07 05:11:28 | -10.1111 | -3516.4198 | -92.55 | 175.31 | Close | 34.49996
7928 | 37 | 4 | CC DChg | 00:03:30 | 60:50:13 | -7595.5 | 1.3293 | 443.1 | 11.66 | 0 | 0 | 443.1 | 11.66 | 0.6338 | 16.68 | 0 | 0 | 0.6338 | 16.68 | 2025-12-07 05:11:31 | -10.0967 | -3331.345 | -87.679 | 175.06 | Close | 34.99996
7929 | 37 | 4 | CC DChg | 00:03:33 | 60:50:16 | -7595.5 | 1.3271 | 449.4 | 11.83 | 0 | 0 | 449.4 | 11.83 | 0.6422 | 16.9 | 0 | 0 | 0.6422 | 16.9 | 2025-12-07 05:11:34 | -10.08 | -2877.0909 | -75.7233 | 174.77 | Close | 35.49996
7930 | 37 | 4 | CC DChg | 00:03:36 | 60:50:19 | -7595.5 | 1.325 | 455.7 | 11.99 | 0 | 0 | 455.7 | 11.99 | 0.6506 | 17.12 | 0 | 0 | 0.6506 | 17.12 | 2025-12-07 05:11:37 | -10.064 | -3014.0529 | -79.328 | 174.49 | Close | 35.99996
7931 | 37 | 4 | CC DChg | 00:03:39 | 60:50:22 | -7595.5 | 1.3234 | 462.1 | 12.16 | 0 | 0 | 462.1 | 12.16 | 0.659 | 17.34 | 0 | 0 | 0.659 | 17.34 | 2025-12-07 05:11:40 | -10.0519 | -3956 | -104.1195 | 174.29 | Close | 36.49996
7932 | 37 | 4 | CC DChg | 00:03:42 | 60:50:25 | -7595.5 | 1.3216 | 468.4 | 12.33 | 0 | 0 | 468.4 | 12.33 | 0.6674 | 17.56 | 0 | 0 | 0.6674 | 17.56 | 2025-12-07 05:11:43 | -10.0382 | -3516.4198 | -92.55 | 174.05 | Close | 36.99996
7933 | 37 | 4 | CC DChg | 00:03:45 | 60:50:28 | -7595.5 | 1.3194 | 474.7 | 12.49 | 0 | 0 | 474.7 | 12.49 | 0.6757 | 17.78 | 0 | 0 | 0.6757 | 17.78 | 2025-12-07 05:11:46 | -10.0215 | -2877.0909 | -75.7233 | 173.76 | Close | 37.49996
7934 | 37 | 4 | CC DChg | 00:03:48 | 60:50:31 | -7595.5 | 1.3175 | 481 | 12.66 | 0 | 0 | 481 | 12.66 | 0.6841 | 18 | 0 | 0 | 0.6841 | 18 | 2025-12-07 05:11:49 | -10.007 | -3331.3216 | -87.6784 | 173.51 | Close | 37.99996
7935 | 37 | 4 | CC DChg | 00:03:51 | 60:50:34 | -7595.5 | 1.3157 | 487.4 | 12.83 | 0 | 0 | 487.4 | 12.83 | 0.6924 | 18.22 | 0 | 0 | 0.6924 | 18.22 | 2025-12-07 05:11:52 | -9.9934 | -3516.4444 | -92.5507 | 173.27 | Close | 38.49996
7936 | 37 | 4 | CC DChg | 00:03:54 | 60:50:37 | -7595.5 | 1.3138 | 493.7 | 12.99 | 0 | 0 | 493.7 | 12.99 | 0.7007 | 18.44 | 0 | 0 | 0.7007 | 18.44 | 2025-12-07 05:11:55 | -9.9789 | -3331.345 | -87.679 | 173.05 | Close | 38.99996
7937 | 37 | 4 | CC DChg | 00:03:57 | 60:50:40 | -7595.5 | 1.3116 | 500 | 13.16 | 0 | 0 | 500 | 13.16 | 0.709 | 18.66 | 0 | 0 | 0.709 | 18.66 | 2025-12-07 05:11:58 | -9.9622 | -2877.0909 | -75.7233 | 172.73 | Close | 39.49997
7938 | 37 | 4 | CC DChg | 00:04:00 | 60:50:43 | -7595.5 | 1.3101 | 506.4 | 13.33 | 0 | 0 | 506.4 | 13.33 | 0.7173 | 18.88 | 0 | 0 | 0.7173 | 18.88 | 2025-12-07 05:12:01 | -9.9508 | -4219.7037 | -111.06 | 172.56 | Close | 39.99997
7939 | 37 | 4 | CC DChg | 00:04:03 | 60:50:46 | -7595.5 | 1.3082 | 512.7 | 13.49 | 0 | 0 | 512.7 | 13.49 | 0.7256 | 19.1 | 0 | 0 | 0.7256 | 19.1 | 2025-12-07 05:12:04 | -9.9364 | -3331.345 | -87.679 | 172.29 | Close | 40.49997
7940 | 37 | 4 | CC DChg | 00:04:06 | 60:50:49 | -7595.5 | 1.3067 | 519 | 13.66 | 0 | 0 | 519 | 13.66 | 0.7339 | 19.32 | 0 | 0 | 0.7339 | 19.32 | 2025-12-07 05:12:07 | -9.925 | -4219.7333 | -111.0608 | 172.09 | Close | 40.99997
7941 | 37 | 4 | CC DChg | 00:04:09 | 60:50:52 | -7595.5 | 1.3048 | 525.4 | 13.83 | 0 | 0 | 525.4 | 13.83 | 0.7421 | 19.53 | 0 | 0 | 0.7421 | 19.53 | 2025-12-07 05:12:10 | -9.9106 | -3331.3216 | -87.6784 | 171.84 | Close | 41.49996
7942 | 37 | 4 | CC DChg | 00:04:12 | 60:50:55 | -7595.5 | 1.3027 | 531.7 | 13.99 | 0 | 0 | 531.7 | 13.99 | 0.7504 | 19.75 | 0 | 0 | 0.7504 | 19.75 | 2025-12-07 05:12:13 | -9.8946 | -3014.0952 | -79.3292 | 171.56 | Close | 41.99997
7943 | 37 | 4 | CC DChg | 00:04:15 | 60:50:58 | -7595.5 | 1.3011 | 538 | 14.16 | 0 | 0 | 538 | 14.16 | 0.7586 | 19.97 | 0 | 0 | 0.7586 | 19.97 | 2025-12-07 05:12:16 | -9.8825 | -3955.9722 | -104.1188 | 171.35 | Close | 42.49997
7944 | 37 | 4 | CC DChg | 00:04:18 | 60:51:01 | -7595.5 | 1.2992 | 544.3 | 14.33 | 0 | 0 | 544.3 | 14.33 | 0.7669 | 20.18 | 0 | 0 | 0.7669 | 20.18 | 2025-12-07 05:12:19 | -9.868 | -3331.3684 | -87.6796 | 171.1 | Close | 42.99997
7945 | 37 | 4 | CC DChg | 00:04:21 | 60:51:04 | -7595.5 | 1.2974 | 550.7 | 14.49 | 0 | 0 | 550.7 | 14.49 | 0.7751 | 20.4 | 0 | 0 | 0.7751 | 20.4 | 2025-12-07 05:12:22 | -9.8544 | -3516.3951 | -92.5494 | 170.85 | Close | 43.49997
7946 | 37 | 4 | CC DChg | 00:04:24 | 60:51:07 | -7595.5 | 1.2955 | 557 | 14.66 | 0 | 0 | 557 | 14.66 | 0.7833 | 20.62 | 0 | 0 | 0.7833 | 20.62 | 2025-12-07 05:12:25 | -9.8399 | -3331.3684 | -87.6796 | 170.61 | Close | 43.99997
7947 | 37 | 4 | CC DChg | 00:04:27 | 60:51:10 | -7595.5 | 1.2937 | 563.3 | 14.83 | 0 | 0 | 563.3 | 14.83 | 0.7915 | 20.83 | 0 | 0 | 0.7915 | 20.83 | 2025-12-07 05:12:28 | -9.8263 | -3516.4198 | -92.55 | 170.38 | Close | 44.49997
7948 | 37 | 4 | CC DChg | 00:04:30 | 60:51:13 | -7595.5 | 1.2921 | 569.7 | 14.99 | 0 | 0 | 569.7 | 14.99 | 0.7997 | 21.05 | 0 | 0 | 0.7997 | 21.05 | 2025-12-07 05:12:31 | -9.8141 | -3955.9722 | -104.1188 | 170.17 | Close | 44.99997
7949 | 37 | 4 | CC DChg | 00:04:33 | 60:51:16 | -7595.5 | 1.2903 | 576 | 15.16 | 0 | 0 | 576 | 15.16 | 0.8078 | 21.26 | 0 | 0 | 0.8078 | 21.26 | 2025-12-07 05:12:34 | -9.8004 | -3516.4198 | -92.55 | 169.93 | Close | 45.49997
7950 | 37 | 4 | CC DChg | 00:04:36 | 60:51:19 | -7595.5 | 1.2887 | 582.3 | 15.33 | 0 | 0 | 582.3 | 15.33 | 0.816 | 21.48 | 0 | 0 | 0.816 | 21.48 | 2025-12-07 05:12:37 | -9.7883 | -3956.0278 | -104.1202 | 169.72 | Close | 45.99997
7951 | 37 | 4 | CC DChg | 00:04:39 | 60:51:22 | -7595.5 | 1.2865 | 588.6 | 15.49 | 0 | 0 | 588.6 | 15.49 | 0.8242 | 21.69 | 0 | 0 | 0.8242 | 21.69 | 2025-12-07 05:12:40 | -9.7716 | -2877.0303 | -75.7217 | 169.43 | Close | 46.49997
7952 | 37 | 4 | CC DChg | 00:04:42 | 60:51:25 | -7595.5 | 1.285 | 595 | 15.66 | 0 | 0 | 595 | 15.66 | 0.8323 | 21.91 | 0 | 0 | 0.8323 | 21.91 | 2025-12-07 05:12:43 | -9.7602 | -4219.7333 | -111.0608 | 169.23 | Close | 46.99997
7953 | 37 | 4 | CC DChg | 00:04:45 | 60:51:28 | -7595.5 | 1.2831 | 601.3 | 15.83 | 0 | 0 | 601.3 | 15.83 | 0.8404 | 22.12 | 0 | 0 | 0.8404 | 22.12 | 2025-12-07 05:12:46 | -9.7458 | -3331.345 | -87.679 | 168.98 | Close | 47.49997
7954 | 37 | 4 | CC DChg | 00:04:48 | 60:51:31 | -7595.5 | 1.2816 | 607.6 | 15.99 | 0 | 0 | 607.6 | 15.99 | 0.8485 | 22.33 | 0 | 0 | 0.8485 | 22.33 | 2025-12-07 05:12:49 | -9.7344 | -4219.7333 | -111.0608 | 168.78 | Close | 47.99997
7955 | 37 | 4 | CC DChg | 00:04:51 | 60:51:34 | -7595.5 | 1.2794 | 614 | 16.16 | 0 | 0 | 614 | 16.16 | 0.8566 | 22.55 | 0 | 0 | 0.8566 | 22.55 | 2025-12-07 05:12:52 | -9.7177 | -2877.0505 | -75.7222 | 168.49 | Close | 48.49997
7956 | 37 | 4 | CC DChg | 00:04:54 | 60:51:37 | -7595.5 | 1.2779 | 620.3 | 16.33 | 0 | 0 | 620.3 | 16.33 | 0.8647 | 22.76 | 0 | 0 | 0.8647 | 22.76 | 2025-12-07 05:12:55 | -9.7063 | -4219.7333 | -111.0608 | 168.3 | Close | 48.99997
7957 | 37 | 4 | CC DChg | 00:04:57 | 60:51:40 | -7595.5 | 1.276 | 626.6 | 16.49 | 0 | 0 | 626.6 | 16.49 | 0.8728 | 22.97 | 0 | 0 | 0.8728 | 22.97 | 2025-12-07 05:12:58 | -9.6918 | -3331.345 | -87.679 | 168.05 | Close | 49.49997
7958 | 37 | 4 | CC DChg | 00:05:00 | 60:51:43 | -7595.5 | 1.2744 | 633 | 16.66 | 0 | 0 | 633 | 16.66 | 0.8809 | 23.18 | 0 | 0 | 0.8809 | 23.18 | 2025-12-07 05:13:01 | -9.6797 | -3956 | -104.1195 | 167.84 | Close | 49.99997
7959 | 37 | 4 | CC DChg | 00:05:03 | 60:51:46 | -7595.5 | 1.2723 | 639.3 | 16.83 | 0 | 0 | 639.3 | 16.83 | 0.8889 | 23.4 | 0 | 0 | 0.8889 | 23.4 | 2025-12-07 05:13:04 | -9.6637 | -3014.0529 | -79.328 | 167.59 | Close | 50.49997
7960 | 37 | 4 | CC DChg | 00:05:06 | 60:51:49 | -7595.5 | 1.2707 | 645.6 | 16.99 | 0 | 0 | 645.6 | 16.99 | 0.897 | 23.61 | 0 | 0 | 0.897 | 23.61 | 2025-12-07 05:13:07 | -9.6516 | -3956 | -104.1195 | 167.38 | Close | 50.99997
7961 | 37 | 4 | CC DChg | 00:05:09 | 60:51:52 | -7595.5 | 1.2689 | 651.9 | 17.16 | 0 | 0 | 651.9 | 17.16 | 0.905 | 23.82 | 0 | 0 | 0.905 | 23.82 | 2025-12-07 05:13:10 | -9.6379 | -3516.4198 | -92.55 | 167.11 | Close | 51.49997
7962 | 37 | 4 | CC DChg | 00:05:12 | 60:51:55 | -7595.5 | 1.2673 | 658.3 | 17.33 | 0 | 0 | 658.3 | 17.33 | 0.9131 | 24.03 | 0 | 0 | 0.9131 | 24.03 | 2025-12-07 05:13:13 | -9.6258 | -3956 | -104.1195 | 166.9 | Close | 51.99997
7963 | 37 | 4 | CC DChg | 00:05:15 | 60:51:58 | -7595.5 | 1.2655 | 664.6 | 17.49 | 0 | 0 | 664.6 | 17.49 | 0.9211 | 24.24 | 0 | 0 | 0.9211 | 24.24 | 2025-12-07 05:13:16 | -9.6121 | -3516.3951 | -92.5494 | 166.66 | Close | 52.49997
7964 | 37 | 4 | CC DChg | 00:05:18 | 60:52:01 | -7595.5 | 1.2636 | 670.9 | 17.66 | 0 | 0 | 670.9 | 17.66 | 0.9291 | 24.45 | 0 | 0 | 0.9291 | 24.45 | 2025-12-07 05:13:19 | -9.5976 | -3331.345 | -87.679 | 166.41 | Close | 52.99997
7965 | 37 | 4 | CC DChg | 00:05:21 | 60:52:04 | -7595.5 | 1.262 | 677.3 | 17.83 | 0 | 0 | 677.3 | 17.83 | 0.9371 | 24.66 | 0 | 0 | 0.9371 | 24.66 | 2025-12-07 05:13:22 | -9.5855 | -3956 | -104.1195 | 166.19 | Close | 53.49997
7966 | 37 | 4 | CC DChg | 00:05:24 | 60:52:07 | -7595.5 | 1.2602 | 683.6 | 17.99 | 0 | 0 | 683.6 | 17.99 | 0.945 | 24.87 | 0 | 0 | 0.945 | 24.87 | 2025-12-07 05:13:25 | -9.5718 | -3516.4444 | -92.5507 | 165.97 | Close | 53.99997
7967 | 37 | 4 | CC DChg | 00:05:27 | 60:52:10 | -7595.5 | 1.2586 | 689.9 | 18.16 | 0 | 0 | 689.9 | 18.16 | 0.953 | 25.08 | 0 | 0 | 0.953 | 25.08 | 2025-12-07 05:13:28 | -9.5597 | -3955.9444 | -104.118 | 165.76 | Close | 54.49997
7968 | 37 | 4 | CC DChg | 00:05:30 | 60:52:13 | -7595.5 | 1.2571 | 696.3 | 18.32 | 0 | 0 | 696.3 | 18.32 | 0.961 | 25.29 | 0 | 0 | 0.961 | 25.29 | 2025-12-07 05:13:31 | -9.5483 | -4219.7037 | -111.06 | 165.56 | Close | 54.99997
7969 | 37 | 4 | CC DChg | 00:05:33 | 60:52:16 | -7595.5 | 1.2549 | 702.6 | 18.49 | 0 | 0 | 702.6 | 18.49 | 0.9689 | 25.5 | 0 | 0 | 0.9689 | 25.5 | 2025-12-07 05:13:34 | -9.5316 | -2877.0909 | -75.7233 | 165.27 | Close | 55.49997
7970 | 37 | 4 | CC DChg | 00:05:36 | 60:52:19 | -7595.5 | 1.2534 | 708.9 | 18.66 | 0 | 0 | 708.9 | 18.66 | 0.9769 | 25.71 | 0 | 0 | 0.9769 | 25.71 | 2025-12-07 05:13:37 | -9.5202 | -4219.7333 | -111.0608 | 165.07 | Close | 55.99998
7971 | 37 | 4 | CC DChg | 00:05:39 | 60:52:22 | -7595.5 | 1.2518 | 715.2 | 18.82 | 0 | 0 | 715.2 | 18.82 | 0.9848 | 25.92 | 0 | 0 | 0.9848 | 25.92 | 2025-12-07 05:13:40 | -9.508 | -3955.9444 | -104.118 | 164.85 | Close | 56.49997
7972 | 37 | 4 | CC DChg | 00:05:42 | 60:52:25 | -7595.5 | 1.25 | 721.6 | 18.99 | 0 | 0 | 721.6 | 18.99 | 0.9927 | 26.13 | 0 | 0 | 0.9927 | 26.13 | 2025-12-07 05:13:43 | -9.4943 | -3516.4198 | -92.55 | 164.62 | Close | 56.99997
7973 | 37 | 4 | CC DChg | 00:05:45 | 60:52:28 | -7595.5 | 1.2481 | 727.9 | 19.16 | 0 | 0 | 727.9 | 19.16 | 1.0006 | 26.34 | 0 | 0 | 1.0006 | 26.34 | 2025-12-07 05:13:46 | -9.4799 | -3331.3684 | -87.6796 | 164.37 | Close | 57.49997
7974 | 37 | 4 | CC DChg | 00:05:48 | 60:52:31 | -7595.5 | 1.2465 | 734.2 | 19.32 | 0 | 0 | 734.2 | 19.32 | 1.0085 | 26.54 | 0 | 0 | 1.0085 | 26.54 | 2025-12-07 05:13:49 | -9.4678 | -3956 | -104.1195 | 164.16 | Close | 57.99998
7975 | 37 | 4 | CC DChg | 00:05:51 | 60:52:34 | -7595.5 | 1.245 | 740.6 | 19.49 | 0 | 0 | 740.6 | 19.49 | 1.0164 | 26.75 | 0 | 0 | 1.0164 | 26.75 | 2025-12-07 05:13:52 | -9.4564 | -4219.6741 | -111.0593 | 163.97 | Close | 58.49997
7976 | 37 | 4 | CC DChg | 00:05:54 | 60:52:37 | -7595.5 | 1.2434 | 746.9 | 19.66 | 0 | 0 | 746.9 | 19.66 | 1.0243 | 26.96 | 0 | 0 | 1.0243 | 26.96 | 2025-12-07 05:13:55 | -9.4442 | -3956 | -104.1195 | 163.76 | Close | 58.99998
7977 | 37 | 4 | CC DChg | 00:05:57 | 60:52:40 | -7595.5 | 1.2419 | 753.2 | 19.82 | 0 | 0 | 753.2 | 19.82 | 1.0321 | 27.17 | 0 | 0 | 1.0321 | 27.17 | 2025-12-07 05:13:58 | -9.4328 | -4219.6741 | -111.0593 | 163.56 | Close | 59.49997
7978 | 37 | 4 | CC DChg | 00:06:00 | 60:52:43 | -7595.5 | 1.2397 | 759.5 | 19.99 | 0 | 0 | 759.5 | 19.99 | 1.04 | 27.37 | 0 | 0 | 1.04 | 27.37 | 2025-12-07 05:14:01 | -9.4161 | -2877.0909 | -75.7233 | 163.27 | Close | 59.99997
7979 | 37 | 4 | CC DChg | 00:06:03 | 60:52:46 | -7595.5 | 1.2382 | 765.9 | 20.16 | 0 | 0 | 765.9 | 20.16 | 1.0478 | 27.58 | 0 | 0 | 1.0478 | 27.58 | 2025-12-07 05:14:04 | -9.4047 | -4219.6741 | -111.0593 | 163.07 | Close | 60.49997
7980 | 37 | 4 | CC DChg | 00:06:06 | 60:52:49 | -7595.5 | 1.2366 | 772.2 | 20.32 | 0 | 0 | 772.2 | 20.32 | 1.0557 | 27.78 | 0 | 0 | 1.0557 | 27.78 | 2025-12-07 05:14:07 | -9.3926 | -3956 | -104.1195 | 162.86 | Close | 60.99997
7981 | 37 | 4 | CC DChg | 00:06:09 | 60:52:52 | -7595.5 | 1.2351 | 778.5 | 20.49 | 0 | 0 | 778.5 | 20.49 | 1.0635 | 27.99 | 0 | 0 | 1.0635 | 27.99 | 2025-12-07 05:14:10 | -9.3812 | -4219.7333 | -111.0608 | 162.66 | Close | 61.49998
7982 | 37 | 4 | CC DChg | 00:06:12 | 60:52:55 | -7595.5 | 1.2335 | 784.9 | 20.66 | 0 | 0 | 784.9 | 20.66 | 1.0713 | 28.2 | 0 | 0 | 1.0713 | 28.2 | 2025-12-07 05:14:13 | -9.369 | -3956 | -104.1195 | 162.44 | Close | 61.99998
7983 | 37 | 4 | CC DChg | 00:06:15 | 60:52:58 | -7595.5 | 1.2317 | 791.2 | 20.82 | 0 | 0 | 791.2 | 20.82 | 1.0791 | 28.4 | 0 | 0 | 1.0791 | 28.4 | 2025-12-07 05:14:16 | -9.3554 | -3516.4444 | -92.5507 | 162.21 | Close | 62.49998
7984 | 37 | 4 | CC DChg | 00:06:18 | 60:53:01 | -7595.5 | 1.2301 | 797.5 | 20.99 | 0 | 0 | 797.5 | 20.99 | 1.0869 | 28.61 | 0 | 0 | 1.0869 | 28.61 | 2025-12-07 05:14:19 | -9.3432 | -3955.9444 | -104.118 | 162 | Close | 62.99998
7985 | 37 | 4 | CC DChg | 00:06:21 | 60:53:04 | -7595.5 | 1.2286 | 803.9 | 21.16 | 0 | 0 | 803.9 | 21.16 | 1.0947 | 28.81 | 0 | 0 | 1.0947 | 28.81 | 2025-12-07 05:14:22 | -9.3318 | -4219.6741 | -111.0593 | 161.79 | Close | 63.49997
7986 | 37 | 4 | CC DChg | 00:06:24 | 60:53:07 | -7595.5 | 1.227 | 810.2 | 21.32 | 0 | 0 | 810.2 | 21.32 | 1.1024 | 29.02 | 0 | 0 | 1.1024 | 29.02 | 2025-12-07 05:14:25 | -9.3197 | -3956 | -104.1195 | 161.6 | Close | 63.99998
7987 | 37 | 4 | CC DChg | 00:06:27 | 60:53:10 | -7595.5 | 1.2255 | 816.5 | 21.49 | 0 | 0 | 816.5 | 21.49 | 1.1102 | 29.22 | 0 | 0 | 1.1102 | 29.22 | 2025-12-07 05:14:28 | -9.3083 | -4219.7333 | -111.0608 | 161.4 | Close | 64.49998
7988 | 37 | 4 | CC DChg | 00:06:30 | 60:53:13 | -7595.5 | 1.2236 | 822.8 | 21.66 | 0 | 0 | 822.8 | 21.66 | 1.118 | 29.42 | 0 | 0 | 1.118 | 29.42 | 2025-12-07 05:14:31 | -9.2938 | -3331.3684 | -87.6796 | 161.14 | Close | 64.99998
7989 | 37 | 4 | CC DChg | 00:06:33 | 60:53:16 | -7595.5 | 1.2224 | 829.2 | 21.82 | 0 | 0 | 829.2 | 21.82 | 1.1257 | 29.63 | 0 | 0 | 1.1257 | 29.63 | 2025-12-07 05:14:34 | -9.2847 | -5274.5926 | -138.8241 | 160.99 | Close | 65.49998
7990 | 37 | 4 | CC DChg | 00:06:36 | 60:53:19 | -7595.5 | 1.2208 | 835.5 | 21.99 | 0 | 0 | 835.5 | 21.99 | 1.1334 | 29.83 | 0 | 0 | 1.1334 | 29.83 | 2025-12-07 05:14:37 | -9.2726 | -3956 | -104.1195 | 160.78 | Close | 65.99998
7991 | 37 | 4 | CC DChg | 00:06:39 | 60:53:22 | -7595.5 | 1.2193 | 841.8 | 22.16 | 0 | 0 | 841.8 | 22.16 | 1.1412 | 30.03 | 0 | 0 | 1.1412 | 30.03 | 2025-12-07 05:14:40 | -9.2612 | -4219.6741 | -111.0593 | 160.58 | Close | 66.49998
7992 | 37 | 4 | CC DChg | 00:06:42 | 60:53:25 | -7595.5 | 1.2177 | 848.2 | 22.32 | 0 | 0 | 848.2 | 22.32 | 1.1489 | 30.24 | 0 | 0 | 1.1489 | 30.24 | 2025-12-07 05:14:43 | -9.249 | -3956 | -104.1195 | 160.37 | Close | 66.99998
7993 | 37 | 4 | CC DChg | 00:06:45 | 60:53:28 | -7595.5 | 1.2158 | 854.5 | 22.49 | 0 | 0 | 854.5 | 22.49 | 1.1566 | 30.44 | 0 | 0 | 1.1566 | 30.44 | 2025-12-07 05:14:46 | -9.2346 | -3331.3216 | -87.6784 | 160.12 | Close | 67.49998
7994 | 37 | 4 | CC DChg | 00:06:48 | 60:53:31 | -7595.5 | 1.2143 | 860.8 | 22.66 | 0 | 0 | 860.8 | 22.66 | 1.1643 | 30.64 | 0 | 0 | 1.1643 | 30.64 | 2025-12-07 05:14:49 | -9.2232 | -4219.7333 | -111.0608 | 159.92 | Close | 67.99998
7995 | 37 | 4 | CC DChg | 00:06:51 | 60:53:34 | -7595.5 | 1.2131 | 867.1 | 22.82 | 0 | 0 | 867.1 | 22.82 | 1.1719 | 30.84 | 0 | 0 | 1.1719 | 30.84 | 2025-12-07 05:14:52 | -9.2141 | -5274.6667 | -138.826 | 159.77 | Close | 68.49998
7996 | 37 | 4 | CC DChg | 00:06:54 | 60:53:37 | -7595.5 | 1.2115 | 873.5 | 22.99 | 0 | 0 | 873.5 | 22.99 | 1.1796 | 31.05 | 0 | 0 | 1.1796 | 31.05 | 2025-12-07 05:14:55 | -9.2019 | -3956 | -104.1195 | 159.56 | Close | 68.99999
7997 | 37 | 4 | CC DChg | 00:06:57 | 60:53:40 | -7595.5 | 1.21 | 879.8 | 23.16 | 0 | 0 | 879.8 | 23.16 | 1.1873 | 31.25 | 0 | 0 | 1.1873 | 31.25 | 2025-12-07 05:14:58 | -9.1905 | -4219.6741 | -111.0593 | 159.38 | Close | 69.49998
7998 | 37 | 4 | CC DChg | 00:07:00 | 60:53:43 | -7595.5 | 1.2081 | 886.1 | 23.32 | 0 | 0 | 886.1 | 23.32 | 1.1949 | 31.45 | 0 | 0 | 1.1949 | 31.45 | 2025-12-07 05:15:01 | -9.1761 | -3331.3684 | -87.6796 | 159.11 | Close | 69.99998
7999 | 37 | 4 | CC DChg | 00:07:03 | 60:53:46 | -7595.5 | 1.2065 | 892.5 | 23.49 | 0 | 0 | 892.5 | 23.49 | 1.2026 | 31.65 | 0 | 0 | 1.2026 | 31.65 | 2025-12-07 05:15:04 | -9.1639 | -3955.9444 | -104.118 | 158.9 | Close | 70.49998
8000 | 37 | 4 | CC DChg | 00:07:06 | 60:53:49 | -7595.5 | 1.2053 | 898.8 | 23.66 | 0 | 0 | 898.8 | 23.66 | 1.2102 | 31.85 | 0 | 0 | 1.2102 | 31.85 | 2025-12-07 05:15:07 | -9.1548 | -5274.6667 | -138.826 | 158.74 | Close | 70.99998
8001 | 37 | 4 | CC DChg | 00:07:09 | 60:53:52 | -7595.5 | 1.2038 | 905.1 | 23.82 | 0 | 0 | 905.1 | 23.82 | 1.2178 | 32.05 | 0 | 0 | 1.2178 | 32.05 | 2025-12-07 05:15:10 | -9.1434 | -4219.6741 | -111.0593 | 158.54 | Close | 71.49998
8002 | 37 | 4 | CC DChg | 00:07:12 | 60:53:55 | -7595.5 | 1.2022 | 911.5 | 23.99 | 0 | 0 | 911.5 | 23.99 | 1.2254 | 32.25 | 0 | 0 | 1.2254 | 32.25 | 2025-12-07 05:15:13 | -9.1313 | -3956.0556 | -104.121 | 158.33 | Close | 71.99999
8003 | 37 | 4 | CC DChg | 00:07:15 | 60:53:58 | -7595.5 | 1.2007 | 917.8 | 24.16 | 0 | 0 | 917.8 | 24.16 | 1.233 | 32.45 | 0 | 0 | 1.233 | 32.45 | 2025-12-07 05:15:16 | -9.1199 | -4219.6741 | -111.0593 | 158.16 | Close | 72.49999
8004 | 37 | 4 | CC DChg | 00:07:18 | 60:54:01 | -7595.5 | 1.1991 | 924.1 | 24.32 | 0 | 0 | 924.1 | 24.32 | 1.2406 | 32.65 | 0 | 0 | 1.2406 | 32.65 | 2025-12-07 05:15:19 | -9.1077 | -3956 | -104.1195 | 157.92 | Close | 72.99999
8005 | 37 | 4 | CC DChg | 00:07:21 | 60:54:04 | -7595.5 | 1.1976 | 930.4 | 24.49 | 0 | 0 | 930.4 | 24.49 | 1.2482 | 32.85 | 0 | 0 | 1.2482 | 32.85 | 2025-12-07 05:15:22 | -9.0963 | -4219.6741 | -111.0593 | 157.73 | Close | 73.49998
8006 | 37 | 4 | CC DChg | 00:07:24 | 60:54:07 | -7595.5 | 1.1963 | 936.8 | 24.66 | 0 | 0 | 936.8 | 24.66 | 1.2558 | 33.05 | 0 | 0 | 1.2558 | 33.05 | 2025-12-07 05:15:25 | -9.0865 | -4868.9231 | -128.1471 | 157.55 | Close | 73.99999
8007 | 37 | 4 | CC DChg | 00:07:27 | 60:54:10 | -7595.5 | 1.1948 | 943.1 | 24.82 | 0 | 0 | 943.1 | 24.82 | 1.2634 | 33.25 | 0 | 0 | 1.2634 | 33.25 | 2025-12-07 05:15:28 | -9.0751 | -4219.6741 | -111.0593 | 157.36 | Close | 74.49998
8008 | 37 | 4 | CC DChg | 00:07:30 | 60:54:13 | -7595.5 | 1.1929 | 949.4 | 24.99 | 0 | 0 | 949.4 | 24.99 | 1.2709 | 33.45 | 0 | 0 | 1.2709 | 33.45 | 2025-12-07 05:15:31 | -9.0606 | -3331.3684 | -87.6796 | 157.09 | Close | 74.99999
8009 | 37 | 4 | CC DChg | 00:07:33 | 60:54:16 | -7595.5 | 1.1917 | 955.8 | 25.16 | 0 | 0 | 955.8 | 25.16 | 1.2785 | 33.65 | 0 | 0 | 1.2785 | 33.65 | 2025-12-07 05:15:34 | -9.0515 | -5274.6667 | -138.826 | 156.95 | Close | 75.49999
8010 | 37 | 4 | CC DChg | 00:07:36 | 60:54:19 | -7595.5 | 1.1901 | 962.1 | 25.32 | 0 | 0 | 962.1 | 25.32 | 1.286 | 33.85 | 0 | 0 | 1.286 | 33.85 | 2025-12-07 05:15:37 | -9.0394 | -3956 | -104.1195 | 156.74 | Close | 75.99999
8011 | 37 | 4 | CC DChg | 00:07:39 | 60:54:22 | -7595.5 | 1.1886 | 968.4 | 25.49 | 0 | 0 | 968.4 | 25.49 | 1.2935 | 34.05 | 0 | 0 | 1.2935 | 34.05 | 2025-12-07 05:15:40 | -9.028 | -4219.6741 | -111.0593 | 156.54 | Close | 76.49999
8012 | 37 | 4 | CC DChg | 00:07:42 | 60:54:25 | -7595.5 | 1.1873 | 974.8 | 25.65 | 0 | 0 | 974.8 | 25.65 | 1.3011 | 34.24 | 0 | 0 | 1.3011 | 34.24 | 2025-12-07 05:15:43 | -9.0181 | -4868.9231 | -128.1471 | 156.36 | Close | 76.99999
8013 | 37 | 4 | CC DChg | 00:07:45 | 60:54:28 | -7595.5 | 1.1858 | 981.1 | 25.82 | 0 | 0 | 981.1 | 25.82 | 1.3086 | 34.44 | 0 | 0 | 1.3086 | 34.44 | 2025-12-07 05:15:46 | -9.0067 | -4219.6741 | -111.0593 | 156.17 | Close | 77.49999
8014 | 37 | 4 | CC DChg | 00:07:48 | 60:54:31 | -7595.5 | 1.1839 | 987.4 | 25.99 | 0 | 0 | 987.4 | 25.99 | 1.3161 | 34.64 | 0 | 0 | 1.3161 | 34.64 | 2025-12-07 05:15:49 | -8.9923 | -3331.3684 | -87.6796 | 155.92 | Close | 77.99999
8015 | 37 | 4 | CC DChg | 00:07:51 | 60:54:34 | -7595.5 | 1.1827 | 993.7 | 26.15 | 0 | 0 | 993.7 | 26.15 | 1.3236 | 34.84 | 0 | 0 | 1.3236 | 34.84 | 2025-12-07 05:15:52 | -8.9832 | -5274.5926 | -138.8241 | 155.76 | Close | 78.49999
8016 | 37 | 4 | CC DChg | 00:07:54 | 60:54:37 | -7595.5 | 1.1811 | 1000.1 | 26.32 | 0 | 0 | 1000.1 | 26.32 | 1.331 | 35.03 | 0 | 0 | 1.331 | 35.03 | 2025-12-07 05:15:55 | -8.971 | -3956.0556 | -104.121 | 155.54 | Close | 79
8017 | 37 | 4 | CC DChg | 00:07:57 | 60:54:40 | -7595.5 | 1.1796 | 1006.4 | 26.49 | 0 | 0 | 1006.4 | 26.49 | 1.3385 | 35.23 | 0 | 0 | 1.3385 | 35.23 | 2025-12-07 05:15:58 | -8.9596 | -4219.6741 | -111.0593 | 155.36 | Close | 79.49999
8018 | 37 | 4 | CC DChg | 00:08:00 | 60:54:43 | -7595.5 | 1.178 | 1012.7 | 26.65 | 0 | 0 | 1012.7 | 26.65 | 1.346 | 35.43 | 0 | 0 | 1.346 | 35.43 | 2025-12-07 05:16:01 | -8.9475 | -3956 | -104.1195 | 155.14 | Close | 79.99999
8019 | 37 | 4 | CC DChg | 00:08:03 | 60:54:46 | -7595.5 | 1.1765 | 1019.1 | 26.82 | 0 | 0 | 1019.1 | 26.82 | 1.3534 | 35.62 | 0 | 0 | 1.3534 | 35.62 | 2025-12-07 05:16:04 | -8.9361 | -4219.6741 | -111.0593 | 154.95 | Close | 80.49999
8020 | 37 | 4 | CC DChg | 00:08:06 | 60:54:49 | -7595.5 | 1.1749 | 1025.4 | 26.99 | 0 | 0 | 1025.4 | 26.99 | 1.3609 | 35.82 | 0 | 0 | 1.3609 | 35.82 | 2025-12-07 05:16:07 | -8.9239 | -3956 | -104.1195 | 154.74 | Close | 80.99999
8021 | 37 | 4 | CC DChg | 00:08:09 | 60:54:52 | -7595.5 | 1.1734 | 1031.7 | 27.15 | 0 | 0 | 1031.7 | 27.15 | 1.3683 | 36.01 | 0 | 0 | 1.3683 | 36.01 | 2025-12-07 05:16:10 | -8.9125 | -4219.6741 | -111.0593 | 154.54 | Close | 81.49999
8022 | 37 | 4 | CC DChg | 00:08:12 | 60:54:55 | -7595.5 | 1.1718 | 1038 | 27.32 | 0 | 0 | 1038 | 27.32 | 1.3757 | 36.21 | 0 | 0 | 1.3757 | 36.21 | 2025-12-07 05:16:13 | -8.9004 | -3956 | -104.1195 | 154.33 | Close | 81.99999
8023 | 37 | 4 | CC DChg | 00:08:15 | 60:54:58 | -7595.5 | 1.1703 | 1044.4 | 27.49 | 0 | 0 | 1044.4 | 27.49 | 1.3831 | 36.4 | 0 | 0 | 1.3831 | 36.4 | 2025-12-07 05:16:16 | -8.889 | -4219.6741 | -111.0593 | 154.13 | Close | 82.49999
8024 | 37 | 4 | CC DChg | 00:08:18 | 60:55:01 | -7595.5 | 1.1687 | 1050.7 | 27.65 | 0 | 0 | 1050.7 | 27.65 | 1.3905 | 36.6 | 0 | 0 | 1.3905 | 36.6 | 2025-12-07 05:16:19 | -8.8768 | -3956.0556 | -104.121 | 153.92 | Close | 83
8025 | 37 | 4 | CC DChg | 00:08:21 | 60:55:04 | -7595.5 | 1.1672 | 1057 | 27.82 | 0 | 0 | 1057 | 27.82 | 1.3979 | 36.79 | 0 | 0 | 1.3979 | 36.79 | 2025-12-07 05:16:22 | -8.8654 | -4219.6741 | -111.0593 | 153.72 | Close | 83.49999
8026 | 37 | 4 | CC DChg | 00:08:24 | 60:55:07 | -7595.5 | 1.1656 | 1063.4 | 27.99 | 0 | 0 | 1063.4 | 27.99 | 1.4053 | 36.99 | 0 | 0 | 1.4053 | 36.99 | 2025-12-07 05:16:25 | -8.8533 | -3956 | -104.1195 | 153.51 | Close | 84
8027 | 37 | 4 | CC DChg | 00:08:27 | 60:55:10 | -7595.5 | 1.1641 | 1069.7 | 28.15 | 0 | 0 | 1069.7 | 28.15 | 1.4127 | 37.18 | 0 | 0 | 1.4127 | 37.18 | 2025-12-07 05:16:28 | -8.8419 | -4219.6741 | -111.0593 | 153.31 | Close | 84.49999
8028 | 37 | 4 | CC DChg | 00:08:30 | 60:55:13 | -7595.5 | 1.1625 | 1076 | 28.32 | 0 | 0 | 1076 | 28.32 | 1.42 | 37.37 | 0 | 0 | 1.42 | 37.37 | 2025-12-07 05:16:31 | -8.8297 | -3956 | -104.1195 | 153.1 | Close | 85
8029 | 37 | 4 | CC DChg | 00:08:33 | 60:55:16 | -7595.5 | 1.1607 | 1082.4 | 28.49 | 0 | 0 | 1082.4 | 28.49 | 1.4274 | 37.57 | 0 | 0 | 1.4274 | 37.57 | 2025-12-07 05:16:34 | -8.8161 | -3516.3951 | -92.5494 | 152.87 | Close | 85.49999
8030 | 37 | 4 | CC DChg | 00:08:36 | 60:55:19 | -7595.5 | 1.1591 | 1088.7 | 28.65 | 0 | 0 | 1088.7 | 28.65 | 1.4347 | 37.76 | 0 | 0 | 1.4347 | 37.76 | 2025-12-07 05:16:37 | -8.8039 | -3956 | -104.1195 | 152.66 | Close | 85.99999
8031 | 37 | 4 | CC DChg | 00:08:39 | 60:55:22 | -7595.5 | 1.1576 | 1095 | 28.82 | 0 | 0 | 1095 | 28.82 | 1.4421 | 37.95 | 0 | 0 | 1.4421 | 37.95 | 2025-12-07 05:16:40 | -8.7925 | -4219.6741 | -111.0593 | 152.46 | Close | 86.49999
8032 | 37 | 4 | CC DChg | 00:08:42 | 60:55:25 | -7595.5 | 1.156 | 1101.3 | 28.99 | 0 | 0 | 1101.3 | 28.99 | 1.4494 | 38.15 | 0 | 0 | 1.4494 | 38.15 | 2025-12-07 05:16:43 | -8.7804 | -3956.0556 | -104.121 | 152.24 | Close | 87
8033 | 37 | 4 | CC DChg | 00:08:45 | 60:55:28 | -7595.5 | 1.1542 | 1107.7 | 29.15 | 0 | 0 | 1107.7 | 29.15 | 1.4567 | 38.34 | 0 | 0 | 1.4567 | 38.34 | 2025-12-07 05:16:46 | -8.7667 | -3516.3951 | -92.5494 | 152.01 | Close | 87.5
8034 | 37 | 4 | CC DChg | 00:08:48 | 60:55:31 | -7595.5 | 1.1523 | 1114 | 29.32 | 0 | 0 | 1114 | 29.32 | 1.464 | 38.53 | 0 | 0 | 1.464 | 38.53 | 2025-12-07 05:16:49 | -8.7523 | -3331.3684 | -87.6796 | 151.76 | Close | 88
8035 | 37 | 4 | CC DChg | 00:08:51 | 60:55:34 | -7595.5 | 1.1507 | 1120.3 | 29.49 | 0 | 0 | 1120.3 | 29.49 | 1.4713 | 38.72 | 0 | 0 | 1.4713 | 38.72 | 2025-12-07 05:16:52 | -8.7401 | -3955.9444 | -104.118 | 151.55 | Close | 88.5
8036 | 37 | 4 | CC DChg | 00:08:54 | 60:55:37 | -7595.5 | 1.1492 | 1126.7 | 29.65 | 0 | 0 | 1126.7 | 29.65 | 1.4786 | 38.91 | 0 | 0 | 1.4786 | 38.91 | 2025-12-07 05:16:55 | -8.7287 | -4219.7333 | -111.0608 | 151.35 | Close | 89
8037 | 37 | 4 | CC DChg | 00:08:57 | 60:55:40 | -7595.5 | 1.1476 | 1133 | 29.82 | 0 | 0 | 1133 | 29.82 | 1.4858 | 39.11 | 0 | 0 | 1.4858 | 39.11 | 2025-12-07 05:16:58 | -8.7166 | -3955.9444 | -104.118 | 151.13 | Close | 89.49999
8038 | 37 | 4 | CC DChg | 00:09:00 | 60:55:43 | -7595.5 | 1.1461 | 1139.3 | 29.99 | 0 | 0 | 1139.3 | 29.99 | 1.4931 | 39.3 | 0 | 0 | 1.4931 | 39.3 | 2025-12-07 05:17:01 | -8.7052 | -4219.6741 | -111.0593 | 150.95 | Close | 89.99999
8039 | 37 | 4 | CC DChg | 00:09:03 | 60:55:46 | -7595.5 | 1.1442 | 1145.7 | 30.15 | 0 | 0 | 1145.7 | 30.15 | 1.5003 | 39.49 | 0 | 0 | 1.5003 | 39.49 | 2025-12-07 05:17:04 | -8.6907 | -3331.3684 | -87.6796 | 150.69 | Close | 90.49999
8040 | 37 | 4 | CC DChg | 00:09:06 | 60:55:49 | -7595.5 | 1.1427 | 1152 | 30.32 | 0 | 0 | 1152 | 30.32 | 1.5076 | 39.68 | 0 | 0 | 1.5076 | 39.68 | 2025-12-07 05:17:07 | -8.6794 | -4219.7926 | -111.0624 | 150.5 | Close | 91
8041 | 37 | 4 | CC DChg | 00:09:09 | 60:55:52 | -7595.5 | 1.1408 | 1158.3 | 30.49 | 0 | 0 | 1158.3 | 30.49 | 1.5148 | 39.87 | 0 | 0 | 1.5148 | 39.87 | 2025-12-07 05:17:10 | -8.6649 | -3331.3684 | -87.6796 | 150.25 | Close | 91.50001
8042 | 37 | 4 | CC DChg | 00:09:12 | 60:55:55 | -7595.5 | 1.1396 | 1164.6 | 30.65 | 0 | 0 | 1164.6 | 30.65 | 1.522 | 40.06 | 0 | 0 | 1.522 | 40.06 | 2025-12-07 05:17:13 | -8.6558 | -5274.5926 | -138.8241 | 150.09 | Close | 92
8043 | 37 | 4 | CC DChg | 00:09:15 | 60:55:58 | -7595.5 | 1.138 | 1171 | 30.82 | 0 | 0 | 1171 | 30.82 | 1.5292 | 40.25 | 0 | 0 | 1.5292 | 40.25 | 2025-12-07 05:17:16 | -8.6437 | -3955.9444 | -104.118 | 149.88 | Close | 92.5
8044 | 37 | 4 | CC DChg | 00:09:18 | 60:56:01 | -7595.5 | 1.1362 | 1177.3 | 30.99 | 0 | 0 | 1177.3 | 30.99 | 1.5364 | 40.44 | 0 | 0 | 1.5364 | 40.44 | 2025-12-07 05:17:19 | -8.63 | -3516.4938 | -92.552 | 149.64 | Close | 93.00001
8045 | 37 | 4 | CC DChg | 00:09:21 | 60:56:04 | -7595.5 | 1.1346 | 1183.6 | 31.15 | 0 | 0 | 1183.6 | 31.15 | 1.5436 | 40.63 | 0 | 0 | 1.5436 | 40.63 | 2025-12-07 05:17:22 | -8.6178 | -3955.8889 | -104.1166 | 149.43 | Close | 93.5
8046 | 37 | 4 | CC DChg | 00:09:24 | 60:56:07 | -7595.5 | 1.1331 | 1190 | 31.32 | 0 | 0 | 1190 | 31.32 | 1.5508 | 40.82 | 0 | 0 | 1.5508 | 40.82 | 2025-12-07 05:17:25 | -8.6064 | -4219.6148 | -111.0577 | 149.22 | Close | 93.99999
8047 | 37 | 4 | CC DChg | 00:09:27 | 60:56:10 | -7595.5 | 1.1318 | 1196.3 | 31.49 | 0 | 0 | 1196.3 | 31.49 | 1.558 | 41 | 0 | 0 | 1.558 | 41 | 2025-12-07 05:17:28 | -8.5966 | -4869.0598 | -128.1507 | 149.06 | Close | 94.5
8048 | 37 | 4 | CC DChg | 00:09:30 | 60:56:13 | -7595.5 | 1.1303 | 1202.6 | 31.65 | 0 | 0 | 1202.6 | 31.65 | 1.5651 | 41.19 | 0 | 0 | 1.5651 | 41.19 | 2025-12-07 05:17:31 | -8.5852 | -4219.7333 | -111.0608 | 148.86 | Close | 95.00001
8049 | 37 | 4 | CC DChg | 00:09:33 | 60:56:16 | -7595.5 | 1.1284 | 1208.9 | 31.82 | 0 | 0 | 1208.9 | 31.82 | 1.5723 | 41.38 | 0 | 0 | 1.5723 | 41.38 | 2025-12-07 05:17:34 | -8.5707 | -3331.3216 | -87.6784 | 148.61 | Close | 95.5
8050 | 37 | 4 | CC DChg | 00:09:36 | 60:56:19 | -7595.5 | 1.1272 | 1215.3 | 31.99 | 0 | 0 | 1215.3 | 31.99 | 1.5794 | 41.57 | 0 | 0 | 1.5794 | 41.57 | 2025-12-07 05:17:37 | -8.5616 | -5274.5926 | -138.8241 | 148.44 | Close | 96
8051 | 37 | 4 | CC DChg | 00:09:39 | 60:56:22 | -7595.5 | 1.1259 | 1221.6 | 32.15 | 0 | 0 | 1221.6 | 32.15 | 1.5865 | 41.76 | 0 | 0 | 1.5865 | 41.76 | 2025-12-07 05:17:40 | -8.5518 | -4868.8547 | -128.1453 | 148.29 | Close | 96.49999
8052 | 37 | 4 | CC DChg | 00:09:42 | 60:56:25 | -7595.5 | 1.1247 | 1227.9 | 32.32 | 0 | 0 | 1227.9 | 32.32 | 1.5936 | 41.94 | 0 | 0 | 1.5936 | 41.94 | 2025-12-07 05:17:43 | -8.5426 | -5274.8148 | -138.8299 | 148.13 | Close | 97.00001
8053 | 37 | 4 | CC DChg | 00:09:45 | 60:56:28 | -7595.5 | 1.1235 | 1234.3 | 32.49 | 0 | 0 | 1234.3 | 32.49 | 1.6008 | 42.13 | 0 | 0 | 1.6008 | 42.13 | 2025-12-07 05:17:46 | -8.5335 | -5274.5185 | -138.8221 | 147.97 | Close | 97.5
8054 | 37 | 4 | CC DChg | 00:09:48 | 60:56:31 | -7595.5 | 1.1222 | 1240.6 | 32.65 | 0 | 0 | 1240.6 | 32.65 | 1.6079 | 42.32 | 0 | 0 | 1.6079 | 42.32 | 2025-12-07 05:17:49 | -8.5236 | -4868.7863 | -128.1435 | 147.8 | Close | 97.99999
8055 | 37 | 4 | CC DChg | 00:09:51 | 60:56:34 | -7595.5 | 1.1207 | 1246.9 | 32.82 | 0 | 0 | 1246.9 | 32.82 | 1.615 | 42.5 | 0 | 0 | 1.615 | 42.5 | 2025-12-07 05:17:52 | -8.5123 | -4219.8519 | -111.0639 | 147.6 | Close | 98.50001
8056 | 37 | 4 | CC DChg | 00:09:54 | 60:56:37 | -7595.5 | 1.1194 | 1253.3 | 32.98 | 0 | 0 | 1253.3 | 32.98 | 1.6221 | 42.69 | 0 | 0 | 1.6221 | 42.69 | 2025-12-07 05:17:55 | -8.5024 | -4868.9231 | -128.1471 | 147.43 | Close | 99.00001
8057 | 37 | 4 | CC DChg | 00:09:57 | 60:56:40 | -7595.5 | 1.1185 | 1259.6 | 33.15 | 0 | 0 | 1259.6 | 33.15 | 1.6291 | 42.88 | 0 | 0 | 1.6291 | 42.88 | 2025-12-07 05:17:58 | -8.4955 | -7032.7901 | -185.0988 | 147.31 | Close | 99.5
8058 | 37 | 4 | CC DChg | 00:10:00 | 60:56:43 | -7595.5 | 1.1173 | 1265.9 | 33.32 | 0 | 0 | 1265.9 | 33.32 | 1.6362 | 43.06 | 0 | 0 | 1.6362 | 43.06 | 2025-12-07 05:18:01 | -8.4864 | -5274.5926 | -138.8241 | 147.15 | Close | 100 |  | 1
8059 | 37 | 5 | CC Chg | 00:00:00 | 60:56:43 | 0 | 1.351 | 0 | 0 | 0 | 0 | 0 | 0 | 0 | 0 | 0 | 0 | 0 | 0 | 2025-12-07 05:18:01 | 0 | 0 | 0 | 0 | Close | 0 |  | 0
8060 | 37 | 5 | CC Chg | 00:05:00 | 61:01:43 | 939.4 | 1.5733 | 78.1 | 2.06 | 78.1 | 2.06 | 0 | 0 | 0.1196 | 3.15 | 0.1196 | 3.15 | 0 | 0 | 2025-12-07 05:23:01 | 1.4779 | 351.4374 | 9.2496 | 1675.18 | Close | 6.097344
8061 | 37 | 5 | CC Chg | 00:10:00 | 61:06:43 | 939.4 | 1.6043 | 156.4 | 4.12 | 156.4 | 4.12 | 0 | 0 | 0.2441 | 6.42 | 0.2441 | 6.42 | 0 | 0 | 2025-12-07 05:28:01 | 1.507 | 2525.1606 | 66.4607 | 1708.29 | Close | 12.20682
8062 | 37 | 5 | CC Chg | 00:15:00 | 61:11:43 | 939.4 | 1.6251 | 234.7 | 6.18 | 234.7 | 6.18 | 0 | 0 | 0.3705 | 9.75 | 0.3705 | 9.75 | 0 | 0 | 2025-12-07 05:33:01 | 1.5266 | 3763.4626 | 99.052 | 1730.65 | Close | 18.3163
8063 | 37 | 5 | CC Chg | 00:20:00 | 61:16:43 | 939.4 | 1.6427 | 313 | 8.24 | 313 | 8.24 | 0 | 0 | 0.4984 | 13.12 | 0.4984 | 13.12 | 0 | 0 | 2025-12-07 05:38:01 | 1.5431 | 4447.7285 | 117.0615 | 1749.17 | Close | 24.42578
8064 | 37 | 5 | CC Chg | 00:25:00 | 61:21:43 | 939.4 | 1.6595 | 391.2 | 10.3 | 391.2 | 10.3 | 0 | 0 | 0.6277 | 16.52 | 0.6277 | 16.52 | 0 | 0 | 2025-12-07 05:43:01 | 1.5589 | 4659.5225 | 122.6358 | 1767.05 | Close | 30.53526
8065 | 37 | 5 | CC Chg | 00:30:00 | 61:26:43 | 939.4 | 1.6759 | 469.5 | 12.36 | 469.5 | 12.36 | 0 | 0 | 0.7582 | 19.96 | 0.7582 | 19.96 | 0 | 0 | 2025-12-07 05:48:01 | 1.5743 | 4773.1707 | 125.6269 | 1784.51 | Close | 36.64473
8066 | 37 | 5 | CC Chg | 00:35:00 | 61:31:43 | 939.4 | 1.692 | 547.8 | 14.42 | 547.8 | 14.42 | 0 | 0 | 0.89 | 23.42 | 0.89 | 23.42 | 0 | 0 | 2025-12-07 05:53:01 | 1.5894 | 4862.1118 | 127.9678 | 1801.65 | Close | 42.75421
8067 | 37 | 5 | CC Chg | 00:40:00 | 61:36:43 | 939.4 | 1.7085 | 626.1 | 16.48 | 626.1 | 16.48 | 0 | 0 | 1.0231 | 26.93 | 1.0231 | 26.93 | 0 | 0 | 2025-12-07 05:58:01 | 1.6049 | 4744.2424 | 124.8656 | 1819.22 | Close | 48.86369
8068 | 37 | 5 | CC Chg | 00:45:00 | 61:41:43 | 939.4 | 1.7255 | 704.4 | 18.54 | 704.4 | 18.54 | 0 | 0 | 1.1575 | 30.47 | 1.1575 | 30.47 | 0 | 0 | 2025-12-07 06:03:01 | 1.6209 | 4604.7059 | 121.1931 | 1837.31 | Close | 54.97317
8069 | 37 | 5 | CC Chg | 00:50:00 | 61:46:43 | 939.4 | 1.7438 | 782.6 | 20.6 | 782.6 | 20.6 | 0 | 0 | 1.2933 | 34.04 | 1.2933 | 34.04 | 0 | 0 | 2025-12-07 06:08:01 | 1.6381 | 4277.5956 | 112.5837 | 1856.8 | Close | 61.08264
8070 | 37 | 5 | CC Chg | 00:55:00 | 61:51:43 | 939.4 | 1.7633 | 860.9 | 22.66 | 860.9 | 22.66 | 0 | 0 | 1.4306 | 37.65 | 1.4306 | 37.65 | 0 | 0 | 2025-12-07 06:13:01 | 1.6564 | 4014.3544 | 105.6554 | 1877.55 | Close | 67.19211
8071 | 37 | 5 | CC Chg | 01:00:00 | 61:56:43 | 939.4 | 1.7847 | 939.2 | 24.72 | 939.2 | 24.72 | 0 | 0 | 1.5694 | 41.31 | 1.5694 | 41.31 | 0 | 0 | 2025-12-07 06:18:01 | 1.6765 | 3657.9481 | 96.275 | 1900.34 | Close | 73.3016
8072 | 37 | 5 | CC Chg | 01:05:00 | 62:01:43 | 939.4 | 1.8086 | 1017.5 | 26.78 | 1017.5 | 26.78 | 0 | 0 | 1.7101 | 45.01 | 1.7101 | 45.01 | 0 | 0 | 2025-12-07 06:23:01 | 1.6989 | 3275.3138 | 86.2043 | 1925.78 | Close | 79.41108
8073 | 37 | 5 | CC Chg | 01:10:00 | 62:06:43 | 939.4 | 1.8346 | 1095.8 | 28.84 | 1095.8 | 28.84 | 0 | 0 | 1.8527 | 48.76 | 1.8527 | 48.76 | 0 | 0 | 2025-12-07 06:28:01 | 1.7233 | 3010.7692 | 79.2416 | 1953.46 | Close | 85.52056
8074 | 37 | 5 | CC Chg | 01:15:00 | 62:11:43 | 939.4 | 1.8619 | 1174 | 30.9 | 1174 | 30.9 | 0 | 0 | 1.9973 | 52.57 | 1.9973 | 52.57 | 0 | 0 | 2025-12-07 06:33:01 | 1.749 | 2867.396 | 75.4681 | 1982.52 | Close | 91.63003
8075 | 37 | 5 | CC Chg | 01:20:00 | 62:16:43 | 939.4 | 1.8898 | 1252.3 | 32.96 | 1252.3 | 32.96 | 0 | 0 | 2.1442 | 56.43 | 2.1442 | 56.43 | 0 | 0 | 2025-12-07 06:38:01 | 1.7752 | 2805.7348 | 73.8452 | 2012.22 | Close | 97.7395
8076 | 37 | 5 | CC Chg | 01:21:51 | 62:18:34 | 939.4 | 1.9001 | 1281.3 | 33.72 | 1281.3 | 33.72 | 0 | 0 | 2.1991 | 57.88 | 2.1991 | 57.88 | 0 | 0 | 2025-12-07 06:39:52 | 1.7849 | 2811.9871 | 74.0098 | 2023.19 | Close | 100 |  | 1
8077 | 38 | 4 | CC DChg | 00:00:00 | 62:18:34 | -7592.4 | 1.6527 | 0 | 0 | 0 | 0 | 0 | 0 | 0 | 0 | 0 | 0 | 0 | 0 | 2025-12-07 06:39:52 | -12.5479 | 0 | 0 | 217.73 | Close | 0 |  | 0
8078 | 38 | 4 | CC DChg | 00:00:03 | 62:18:37 | -7595.5 | 1.6083 | 6.3 | 0.17 | 0 | 0 | 6.3 | 0.17 | 0.0103 | 0.27 | 0 | 0 | 0.0103 | 0.27 | 2025-12-07 06:39:55 | -12.2158 | -142.5539 | -3.7519 | 211.8 | Close | 0.4999865
8079 | 38 | 4 | CC DChg | 00:00:06 | 62:18:40 | -7595.5 | 1.5891 | 12.7 | 0.33 | 0 | 0 | 12.7 | 0.33 | 0.0204 | 0.54 | 0 | 0 | 0.0204 | 0.54 | 2025-12-07 06:39:58 | -12.07 | -329.6649 | -8.6766 | 209.27 | Close | 0.9999866
8080 | 38 | 4 | CC DChg | 00:00:09 | 62:18:43 | -7595.5 | 1.5764 | 19 | 0.5 | 0 | 0 | 19 | 0.5 | 0.0304 | 0.8 | 0 | 0 | 0.0304 | 0.8 | 2025-12-07 06:40:01 | -11.9735 | -498.3909 | -13.1173 | 207.6 | Close | 1.499986
8081 | 38 | 4 | CC DChg | 00:00:12 | 62:18:46 | -7595.5 | 1.5659 | 25.3 | 0.67 | 0 | 0 | 25.3 | 0.67 | 0.0404 | 1.06 | 0 | 0 | 0.0404 | 1.06 | 2025-12-07 06:40:04 | -11.8938 | -602.8159 | -15.8657 | 206.21 | Close | 1.999987
8082 | 38 | 4 | CC DChg | 00:00:15 | 62:18:49 | -7595.5 | 1.5566 | 31.6 | 0.83 | 0 | 0 | 31.6 | 0.83 | 0.0502 | 1.32 | 0 | 0 | 0.0502 | 1.32 | 2025-12-07 06:40:07 | -11.8231 | -680.5986 | -17.9129 | 204.99 | Close | 2.499987
8083 | 38 | 4 | CC DChg | 00:00:18 | 62:18:52 | -7595.5 | 1.5485 | 38 | 1 | 0 | 0 | 38 | 1 | 0.0601 | 1.58 | 0 | 0 | 0.0601 | 1.58 | 2025-12-07 06:40:10 | -11.7616 | -781.4283 | -20.5667 | 203.91 | Close | 2.999987
8084 | 38 | 4 | CC DChg | 00:00:21 | 62:18:55 | -7595.5 | 1.5411 | 44.3 | 1.17 | 0 | 0 | 44.3 | 1.17 | 0.0699 | 1.84 | 0 | 0 | 0.0699 | 1.84 | 2025-12-07 06:40:13 | -11.7054 | -855.3472 | -22.5122 | 202.95 | Close | 3.499987
8085 | 38 | 4 | CC DChg | 00:00:24 | 62:18:58 | -7595.5 | 1.5339 | 50.6 | 1.33 | 0 | 0 | 50.6 | 1.33 | 0.0796 | 2.09 | 0 | 0 | 0.0796 | 2.09 | 2025-12-07 06:40:16 | -11.6507 | -879.1061 | -23.1375 | 202 | Close | 3.999987
8086 | 38 | 4 | CC DChg | 00:00:27 | 62:19:01 | -7595.5 | 1.5277 | 57 | 1.5 | 0 | 0 | 57 | 1.5 | 0.0893 | 2.35 | 0 | 0 | 0.0893 | 2.35 | 2025-12-07 06:40:19 | -11.6036 | -1020.8978 | -26.8694 | 201.19 | Close | 4.499987
8087 | 38 | 4 | CC DChg | 00:00:30 | 62:19:04 | -7595.5 | 1.5215 | 63.3 | 1.67 | 0 | 0 | 63.3 | 1.67 | 0.0989 | 2.6 | 0 | 0 | 0.0989 | 2.6 | 2025-12-07 06:40:22 | -11.5565 | -1020.897 | -26.8694 | 200.37 | Close | 4.999987
8088 | 38 | 4 | CC DChg | 00:00:33 | 62:19:07 | -7595.5 | 1.5156 | 69.6 | 1.83 | 0 | 0 | 69.6 | 1.83 | 0.1085 | 2.86 | 0 | 0 | 0.1085 | 2.86 | 2025-12-07 06:40:25 | -11.5117 | -1072.8079 | -28.2357 | 199.59 | Close | 5.499987
8089 | 38 | 4 | CC DChg | 00:00:36 | 62:19:10 | -7595.5 | 1.5097 | 76 | 2 | 0 | 0 | 76 | 2 | 0.1181 | 3.11 | 0 | 0 | 0.1181 | 3.11 | 2025-12-07 06:40:28 | -11.4669 | -1072.8098 | -28.2357 | 198.82 | Close | 5.999988
8090 | 38 | 4 | CC DChg | 00:00:39 | 62:19:13 | -7595.5 | 1.5045 | 82.3 | 2.17 | 0 | 0 | 82.3 | 2.17 | 0.1276 | 3.36 | 0 | 0 | 0.1276 | 3.36 | 2025-12-07 06:40:31 | -11.4274 | -1217.2244 | -32.0366 | 198.16 | Close | 6.499988
8091 | 38 | 4 | CC DChg | 00:00:42 | 62:19:16 | -7595.5 | 1.4992 | 88.6 | 2.33 | 0 | 0 | 88.6 | 2.33 | 0.1371 | 3.61 | 0 | 0 | 0.1371 | 3.61 | 2025-12-07 06:40:34 | -11.3871 | -1194.2579 | -31.4321 | 197.43 | Close | 6.999988
8092 | 38 | 4 | CC DChg | 00:00:45 | 62:19:19 | -7595.5 | 1.4942 | 94.9 | 2.5 | 0 | 0 | 94.9 | 2.5 | 0.1466 | 3.86 | 0 | 0 | 0.1466 | 3.86 | 2025-12-07 06:40:37 | -11.3492 | -1265.9133 | -33.3181 | 196.77 | Close | 7.499988
8093 | 38 | 4 | CC DChg | 00:00:48 | 62:19:22 | -7595.5 | 1.4893 | 101.3 | 2.67 | 0 | 0 | 101.3 | 2.67 | 0.1561 | 4.11 | 0 | 0 | 0.1561 | 4.11 | 2025-12-07 06:40:40 | -11.3119 | -1291.7483 | -33.998 | 196.13 | Close | 7.999989
8094 | 38 | 4 | CC DChg | 00:00:51 | 62:19:25 | -7595.5 | 1.4843 | 107.6 | 2.83 | 0 | 0 | 107.6 | 2.83 | 0.1655 | 4.36 | 0 | 0 | 0.1655 | 4.36 | 2025-12-07 06:40:43 | -11.274 | -1265.9133 | -33.3181 | 195.47 | Close | 8.499989
8095 | 38 | 4 | CC DChg | 00:00:54 | 62:19:28 | -7595.5 | 1.48 | 113.9 | 3 | 0 | 0 | 113.9 | 3 | 0.1749 | 4.6 | 0 | 0 | 0.1749 | 4.6 | 2025-12-07 06:40:46 | -11.2413 | -1471.9922 | -38.7419 | 194.91 | Close | 8.999989
8096 | 38 | 4 | CC DChg | 00:00:57 | 62:19:31 | -7595.5 | 1.4753 | 120.3 | 3.17 | 0 | 0 | 120.3 | 3.17 | 0.1842 | 4.85 | 0 | 0 | 0.1842 | 4.85 | 2025-12-07 06:40:49 | -11.2056 | -1346.7163 | -35.4448 | 194.29 | Close | 9.499989
8097 | 38 | 4 | CC DChg | 00:01:00 | 62:19:34 | -7595.5 | 1.4713 | 126.6 | 3.33 | 0 | 0 | 126.6 | 3.33 | 0.1935 | 5.09 | 0 | 0 | 0.1935 | 5.09 | 2025-12-07 06:40:52 | -11.1752 | -1582.3917 | -41.6476 | 193.76 | Close | 9.999989
8098 | 38 | 4 | CC DChg | 00:01:03 | 62:19:37 | -7595.5 | 1.467 | 132.9 | 3.5 | 0 | 0 | 132.9 | 3.5 | 0.2028 | 5.34 | 0 | 0 | 0.2028 | 5.34 | 2025-12-07 06:40:55 | -11.1426 | -1471.9922 | -38.7419 | 193.19 | Close | 10.49999
8099 | 38 | 4 | CC DChg | 00:01:06 | 62:19:40 | -7595.5 | 1.4626 | 139.3 | 3.66 | 0 | 0 | 139.3 | 3.66 | 0.2121 | 5.58 | 0 | 0 | 0.2121 | 5.58 | 2025-12-07 06:40:58 | -11.1091 | -1438.5379 | -37.8614 | 192.6 | Close | 10.99999
8100 | 38 | 4 | CC DChg | 00:01:09 | 62:19:43 | -7595.5 | 1.4586 | 145.6 | 3.83 | 0 | 0 | 145.6 | 3.83 | 0.2213 | 5.83 | 0 | 0 | 0.2213 | 5.83 | 2025-12-07 06:41:01 | -11.0788 | -1582.3917 | -41.6476 | 192.09 | Close | 11.49999
8101 | 38 | 4 | CC DChg | 00:01:12 | 62:19:46 | -7595.5 | 1.4546 | 151.9 | 4 | 0 | 0 | 151.9 | 4 | 0.2306 | 6.07 | 0 | 0 | 0.2306 | 6.07 | 2025-12-07 06:41:04 | -11.0484 | -1582.3889 | -41.6475 | 191.56 | Close | 11.99999
8102 | 38 | 4 | CC DChg | 00:01:15 | 62:19:49 | -7595.5 | 1.4508 | 158.2 | 4.16 | 0 | 0 | 158.2 | 4.16 | 0.2398 | 6.31 | 0 | 0 | 0.2398 | 6.31 | 2025-12-07 06:41:07 | -11.0195 | -1665.6754 | -43.8396 | 191.06 | Close | 12.49999
8103 | 38 | 4 | CC DChg | 00:01:18 | 62:19:52 | -7595.5 | 1.4468 | 164.6 | 4.33 | 0 | 0 | 164.6 | 4.33 | 0.2489 | 6.55 | 0 | 0 | 0.2489 | 6.55 | 2025-12-07 06:41:10 | -10.9891 | -1582.3917 | -41.6476 | 190.53 | Close | 12.99999
8104 | 38 | 4 | CC DChg | 00:01:21 | 62:19:55 | -7595.5 | 1.4434 | 170.9 | 4.5 | 0 | 0 | 170.9 | 4.5 | 0.2581 | 6.79 | 0 | 0 | 0.2581 | 6.79 | 2025-12-07 06:41:13 | -10.9633 | -1861.6373 | -48.9972 | 190.09 | Close | 13.49999
8105 | 38 | 4 | CC DChg | 00:01:24 | 62:19:58 | -7595.5 | 1.4397 | 177.2 | 4.66 | 0 | 0 | 177.2 | 4.66 | 0.2672 | 7.03 | 0 | 0 | 0.2672 | 7.03 | 2025-12-07 06:41:16 | -10.9352 | -1710.6937 | -45.0244 | 189.6 | Close | 13.99999
8106 | 38 | 4 | CC DChg | 00:01:27 | 62:20:01 | -7595.5 | 1.436 | 183.6 | 4.83 | 0 | 0 | 183.6 | 4.83 | 0.2763 | 7.27 | 0 | 0 | 0.2763 | 7.27 | 2025-12-07 06:41:19 | -10.9071 | -1710.6937 | -45.0244 | 189.11 | Close | 14.49999
8107 | 38 | 4 | CC DChg | 00:01:30 | 62:20:04 | -7595.5 | 1.4326 | 189.9 | 5 | 0 | 0 | 189.9 | 5 | 0.2854 | 7.51 | 0 | 0 | 0.2854 | 7.51 | 2025-12-07 06:41:22 | -10.8813 | -1861.6373 | -48.9972 | 188.66 | Close | 14.99999
8108 | 38 | 4 | CC DChg | 00:01:33 | 62:20:07 | -7595.5 | 1.4291 | 196.2 | 5.16 | 0 | 0 | 196.2 | 5.16 | 0.2944 | 7.75 | 0 | 0 | 0.2944 | 7.75 | 2025-12-07 06:41:25 | -10.8547 | -1808.4508 | -47.5973 | 188.19 | Close | 15.49999
8109 | 38 | 4 | CC DChg | 00:01:36 | 62:20:10 | -7595.5 | 1.4257 | 202.5 | 5.33 | 0 | 0 | 202.5 | 5.33 | 0.3035 | 7.99 | 0 | 0 | 0.3035 | 7.99 | 2025-12-07 06:41:28 | -10.8289 | -1861.634 | -48.9971 | 187.76 | Close | 15.99999
8110 | 38 | 4 | CC DChg | 00:01:39 | 62:20:13 | -7595.5 | 1.4223 | 208.9 | 5.5 | 0 | 0 | 208.9 | 5.5 | 0.3125 | 8.22 | 0 | 0 | 0.3125 | 8.22 | 2025-12-07 06:41:31 | -10.8031 | -1861.634 | -48.9971 | 187.31 | Close | 16.49999
8111 | 38 | 4 | CC DChg | 00:01:42 | 62:20:16 | -7595.5 | 1.4192 | 215.2 | 5.66 | 0 | 0 | 215.2 | 5.66 | 0.3215 | 8.46 | 0 | 0 | 0.3215 | 8.46 | 2025-12-07 06:41:34 | -10.7795 | -2041.7993 | -53.7389 | 186.9 | Close | 16.99999
8112 | 38 | 4 | CC DChg | 00:01:45 | 62:20:19 | -7595.5 | 1.4161 | 221.5 | 5.83 | 0 | 0 | 221.5 | 5.83 | 0.3304 | 8.7 | 0 | 0 | 0.3304 | 8.7 | 2025-12-07 06:41:37 | -10.756 | -2041.7921 | -53.7387 | 186.49 | Close | 17.49999
8113 | 38 | 4 | CC DChg | 00:01:48 | 62:20:22 | -7595.5 | 1.4127 | 227.9 | 6 | 0 | 0 | 227.9 | 6 | 0.3394 | 8.93 | 0 | 0 | 0.3394 | 8.93 | 2025-12-07 06:41:40 | -10.7301 | -1861.6405 | -48.9972 | 186.04 | Close | 17.99999
8114 | 38 | 4 | CC DChg | 00:01:51 | 62:20:25 | -7595.5 | 1.4096 | 234.2 | 6.16 | 0 | 0 | 234.2 | 6.16 | 0.3483 | 9.17 | 0 | 0 | 0.3483 | 9.17 | 2025-12-07 06:41:43 | -10.7066 | -2041.7921 | -53.7387 | 185.64 | Close | 18.49999
8115 | 38 | 4 | CC DChg | 00:01:54 | 62:20:28 | -7595.5 | 1.4065 | 240.5 | 6.33 | 0 | 0 | 240.5 | 6.33 | 0.3572 | 9.4 | 0 | 0 | 0.3572 | 9.4 | 2025-12-07 06:41:46 | -10.683 | -2041.8065 | -53.7391 | 185.23 | Close | 18.99999
8116 | 38 | 4 | CC DChg | 00:01:57 | 62:20:31 | -7595.5 | 1.4037 | 246.9 | 6.5 | 0 | 0 | 246.9 | 6.5 | 0.3661 | 9.64 | 0 | 0 | 0.3661 | 9.64 | 2025-12-07 06:41:49 | -10.6618 | -2260.5556 | -59.4964 | 184.86 | Close | 19.49999
8117 | 38 | 4 | CC DChg | 00:02:00 | 62:20:34 | -7595.5 | 1.4009 | 253.2 | 6.66 | 0 | 0 | 253.2 | 6.66 | 0.375 | 9.87 | 0 | 0 | 0.375 | 9.87 | 2025-12-07 06:41:52 | -10.6405 | -2260.5556 | -59.4964 | 184.49 | Close | 19.99999
8118 | 38 | 4 | CC DChg | 00:02:03 | 62:20:37 | -7595.5 | 1.3978 | 259.5 | 6.83 | 0 | 0 | 259.5 | 6.83 | 0.3839 | 10.1 | 0 | 0 | 0.3839 | 10.1 | 2025-12-07 06:41:55 | -10.617 | -2041.8065 | -53.7391 | 184.08 | Close | 20.49999
8119 | 38 | 4 | CC DChg | 00:02:06 | 62:20:40 | -7595.5 | 1.395 | 265.8 | 7 | 0 | 0 | 265.8 | 7 | 0.3927 | 10.34 | 0 | 0 | 0.3927 | 10.34 | 2025-12-07 06:41:58 | -10.5957 | -2260.5556 | -59.4964 | 183.71 | Close | 20.99999
8120 | 38 | 4 | CC DChg | 00:02:09 | 62:20:43 | -7595.5 | 1.3922 | 272.2 | 7.16 | 0 | 0 | 272.2 | 7.16 | 0.4015 | 10.57 | 0 | 0 | 0.4015 | 10.57 | 2025-12-07 06:42:01 | -10.5744 | -2260.5635 | -59.4967 | 183.35 | Close | 21.49999
8121 | 38 | 4 | CC DChg | 00:02:12 | 62:20:46 | -7595.5 | 1.3895 | 278.5 | 7.33 | 0 | 0 | 278.5 | 7.33 | 0.4103 | 10.8 | 0 | 0 | 0.4103 | 10.8 | 2025-12-07 06:42:04 | -10.5539 | -2344.2798 | -61.7 | 182.99 | Close | 21.99999
8122 | 38 | 4 | CC DChg | 00:02:15 | 62:20:49 | -7595.5 | 1.3867 | 284.8 | 7.5 | 0 | 0 | 284.8 | 7.5 | 0.4191 | 11.03 | 0 | 0 | 0.4191 | 11.03 | 2025-12-07 06:42:07 | -10.5327 | -2260.5556 | -59.4964 | 182.62 | Close | 22.49999
8123 | 38 | 4 | CC DChg | 00:02:18 | 62:20:52 | -7595.5 | 1.3842 | 291.2 | 7.66 | 0 | 0 | 291.2 | 7.66 | 0.4279 | 11.26 | 0 | 0 | 0.4279 | 11.26 | 2025-12-07 06:42:10 | -10.5137 | -2531.8311 | -66.6363 | 182.29 | Close | 22.99999
8124 | 38 | 4 | CC DChg | 00:02:21 | 62:20:55 | -7595.5 | 1.3814 | 297.5 | 7.83 | 0 | 0 | 297.5 | 7.83 | 0.4366 | 11.49 | 0 | 0 | 0.4366 | 11.49 | 2025-12-07 06:42:13 | -10.4924 | -2260.5476 | -59.4962 | 181.92 | Close | 23.49999
8125 | 38 | 4 | CC DChg | 00:02:24 | 62:20:58 | -7595.5 | 1.3789 | 303.8 | 8 | 0 | 0 | 303.8 | 8 | 0.4454 | 11.72 | 0 | 0 | 0.4454 | 11.72 | 2025-12-07 06:42:16 | -10.4734 | -2531.8311 | -66.6363 | 181.62 | Close | 23.99999
8126 | 38 | 4 | CC DChg | 00:02:27 | 62:21:01 | -7595.5 | 1.3764 | 310.1 | 8.16 | 0 | 0 | 310.1 | 8.16 | 0.4541 | 11.95 | 0 | 0 | 0.4541 | 11.95 | 2025-12-07 06:42:19 | -10.4544 | -2531.8222 | -66.636 | 181.27 | Close | 24.49999
8127 | 38 | 4 | CC DChg | 00:02:30 | 62:21:04 | -7595.5 | 1.3736 | 316.5 | 8.33 | 0 | 0 | 316.5 | 8.33 | 0.4628 | 12.18 | 0 | 0 | 0.4628 | 12.18 | 2025-12-07 06:42:22 | -10.4332 | -2260.5635 | -59.4967 | 180.9 | Close | 24.99999
8128 | 38 | 4 | CC DChg | 00:02:33 | 62:21:07 | -7595.5 | 1.3712 | 322.8 | 8.5 | 0 | 0 | 322.8 | 8.5 | 0.4715 | 12.41 | 0 | 0 | 0.4715 | 12.41 | 2025-12-07 06:42:25 | -10.4149 | -2637.3148 | -69.4125 | 180.58 | Close | 25.49999
8129 | 38 | 4 | CC DChg | 00:02:36 | 62:21:10 | -7595.5 | 1.3687 | 329.1 | 8.66 | 0 | 0 | 329.1 | 8.66 | 0.4801 | 12.64 | 0 | 0 | 0.4801 | 12.64 | 2025-12-07 06:42:28 | -10.3959 | -2531.8311 | -66.6363 | 180.25 | Close | 25.99999
8130 | 38 | 4 | CC DChg | 00:02:39 | 62:21:13 | -7595.5 | 1.3662 | 335.5 | 8.83 | 0 | 0 | 335.5 | 8.83 | 0.4888 | 12.86 | 0 | 0 | 0.4888 | 12.86 | 2025-12-07 06:42:31 | -10.3769 | -2531.8222 | -66.636 | 179.92 | Close | 26.49999
8131 | 38 | 4 | CC DChg | 00:02:42 | 62:21:16 | -7595.5 | 1.3637 | 341.8 | 9 | 0 | 0 | 341.8 | 9 | 0.4974 | 13.09 | 0 | 0 | 0.4974 | 13.09 | 2025-12-07 06:42:34 | -10.358 | -2531.8311 | -66.6363 | 179.59 | Close | 26.99999
8132 | 38 | 4 | CC DChg | 00:02:45 | 62:21:19 | -7595.5 | 1.3616 | 348.1 | 9.16 | 0 | 0 | 348.1 | 9.16 | 0.5061 | 13.32 | 0 | 0 | 0.5061 | 13.32 | 2025-12-07 06:42:37 | -10.342 | -3014.0741 | -79.3286 | 179.32 | Close | 27.49999
8133 | 38 | 4 | CC DChg | 00:02:48 | 62:21:22 | -7595.5 | 1.3591 | 354.5 | 9.33 | 0 | 0 | 354.5 | 9.33 | 0.5147 | 13.55 | 0 | 0 | 0.5147 | 13.55 | 2025-12-07 06:42:40 | -10.323 | -2531.8311 | -66.6363 | 178.99 | Close | 27.99999
8134 | 38 | 4 | CC DChg | 00:02:51 | 62:21:25 | -7595.5 | 1.3569 | 360.8 | 9.5 | 0 | 0 | 360.8 | 9.5 | 0.5233 | 13.77 | 0 | 0 | 0.5233 | 13.77 | 2025-12-07 06:42:43 | -10.3063 | -2877.0707 | -75.7227 | 178.7 | Close | 28.49999
8135 | 38 | 4 | CC DChg | 00:02:54 | 62:21:28 | -7595.5 | 1.3547 | 367.1 | 9.66 | 0 | 0 | 367.1 | 9.66 | 0.5319 | 14 | 0 | 0 | 0.5319 | 14 | 2025-12-07 06:42:46 | -10.2896 | -2877.0808 | -75.723 | 178.41 | Close | 28.99999
8136 | 38 | 4 | CC DChg | 00:02:57 | 62:21:31 | -7595.5 | 1.3526 | 373.4 | 9.83 | 0 | 0 | 373.4 | 9.83 | 0.5404 | 14.22 | 0 | 0 | 0.5404 | 14.22 | 2025-12-07 06:42:49 | -10.2736 | -3014.0635 | -79.3283 | 178.13 | Close | 29.49999
8137 | 38 | 4 | CC DChg | 00:03:00 | 62:21:34 | -7595.5 | 1.3501 | 379.8 | 10 | 0 | 0 | 379.8 | 10 | 0.549 | 14.45 | 0 | 0 | 0.549 | 14.45 | 2025-12-07 06:42:52 | -10.2547 | -2531.84 | -66.6365 | 177.8 | Close | 29.99999
8138 | 38 | 4 | CC DChg | 00:03:03 | 62:21:37 | -7595.5 | 1.3479 | 386.1 | 10.16 | 0 | 0 | 386.1 | 10.16 | 0.5575 | 14.67 | 0 | 0 | 0.5575 | 14.67 | 2025-12-07 06:42:55 | -10.2379 | -2877.0707 | -75.7227 | 177.51 | Close | 30.49999
8139 | 38 | 4 | CC DChg | 00:03:06 | 62:21:40 | -7595.5 | 1.3461 | 392.4 | 10.33 | 0 | 0 | 392.4 | 10.33 | 0.566 | 14.9 | 0 | 0 | 0.566 | 14.9 | 2025-12-07 06:42:58 | -10.2243 | -3516.4198 | -92.55 | 177.3 | Close | 30.99999
8140 | 38 | 4 | CC DChg | 00:03:09 | 62:21:43 | -7595.5 | 1.3436 | 398.8 | 10.5 | 0 | 0 | 398.8 | 10.5 | 0.5745 | 15.12 | 0 | 0 | 0.5745 | 15.12 | 2025-12-07 06:43:01 | -10.2053 | -2531.8222 | -66.636 | 176.95 | Close | 31.49999
8141 | 38 | 4 | CC DChg | 00:03:12 | 62:21:46 | -7595.5 | 1.3414 | 405.1 | 10.66 | 0 | 0 | 405.1 | 10.66 | 0.583 | 15.35 | 0 | 0 | 0.583 | 15.35 | 2025-12-07 06:43:04 | -10.1886 | -2877.0909 | -75.7233 | 176.66 | Close | 31.99999
8142 | 38 | 4 | CC DChg | 00:03:15 | 62:21:49 | -7595.5 | 1.3395 | 411.4 | 10.83 | 0 | 0 | 411.4 | 10.83 | 0.5915 | 15.57 | 0 | 0 | 0.5915 | 15.57 | 2025-12-07 06:43:07 | -10.1741 | -3331.345 | -87.679 | 176.41 | Close | 32.49999
8143 | 38 | 4 | CC DChg | 00:03:18 | 62:21:52 | -7595.5 | 1.3374 | 417.8 | 10.99 | 0 | 0 | 417.8 | 10.99 | 0.6 | 15.79 | 0 | 0 | 0.6 | 15.79 | 2025-12-07 06:43:10 | -10.1582 | -3014.0741 | -79.3286 | 176.13 | Close | 32.99999
8144 | 38 | 4 | CC DChg | 00:03:21 | 62:21:55 | -7595.5 | 1.3352 | 424.1 | 11.16 | 0 | 0 | 424.1 | 11.16 | 0.6085 | 16.01 | 0 | 0 | 0.6085 | 16.01 | 2025-12-07 06:43:13 | -10.1415 | -2877.0707 | -75.7227 | 175.84 | Close | 33.49999
8145 | 38 | 4 | CC DChg | 00:03:24 | 62:21:58 | -7595.5 | 1.3333 | 430.4 | 11.33 | 0 | 0 | 430.4 | 11.33 | 0.6169 | 16.24 | 0 | 0 | 0.6169 | 16.24 | 2025-12-07 06:43:16 | -10.1271 | -3331.3684 | -87.6796 | 175.59 | Close | 33.99999
8146 | 38 | 4 | CC DChg | 00:03:27 | 62:22:01 | -7595.5 | 1.3315 | 436.7 | 11.49 | 0 | 0 | 436.7 | 11.49 | 0.6253 | 16.46 | 0 | 0 | 0.6253 | 16.46 | 2025-12-07 06:43:19 | -10.1134 | -3516.4198 | -92.55 | 175.35 | Close | 34.49999
8147 | 38 | 4 | CC DChg | 00:03:30 | 62:22:04 | -7595.5 | 1.3296 | 443.1 | 11.66 | 0 | 0 | 443.1 | 11.66 | 0.6338 | 16.68 | 0 | 0 | 0.6338 | 16.68 | 2025-12-07 06:43:22 | -10.099 | -3331.345 | -87.679 | 175.1 | Close | 34.99999
8148 | 38 | 4 | CC DChg | 00:03:33 | 62:22:07 | -7595.5 | 1.3271 | 449.4 | 11.83 | 0 | 0 | 449.4 | 11.83 | 0.6422 | 16.9 | 0 | 0 | 0.6422 | 16.9 | 2025-12-07 06:43:25 | -10.08 | -2531.8222 | -66.636 | 174.77 | Close | 35.49999
8149 | 38 | 4 | CC DChg | 00:03:36 | 62:22:10 | -7595.5 | 1.3253 | 455.7 | 11.99 | 0 | 0 | 455.7 | 11.99 | 0.6506 | 17.12 | 0 | 0 | 0.6506 | 17.12 | 2025-12-07 06:43:28 | -10.0663 | -3516.4444 | -92.5507 | 174.54 | Close | 35.99999
8150 | 38 | 4 | CC DChg | 00:03:39 | 62:22:13 | -7595.5 | 1.3234 | 462.1 | 12.16 | 0 | 0 | 462.1 | 12.16 | 0.6589 | 17.34 | 0 | 0 | 0.6589 | 17.34 | 2025-12-07 06:43:31 | -10.0519 | -3331.345 | -87.679 | 174.29 | Close | 36.49999
8151 | 38 | 4 | CC DChg | 00:03:42 | 62:22:16 | -7595.5 | 1.3216 | 468.4 | 12.33 | 0 | 0 | 468.4 | 12.33 | 0.6673 | 17.56 | 0 | 0 | 0.6673 | 17.56 | 2025-12-07 06:43:34 | -10.0382 | -3516.4198 | -92.55 | 174.05 | Close | 36.99999
8152 | 38 | 4 | CC DChg | 00:03:45 | 62:22:19 | -7595.5 | 1.3194 | 474.7 | 12.49 | 0 | 0 | 474.7 | 12.49 | 0.6757 | 17.78 | 0 | 0 | 0.6757 | 17.78 | 2025-12-07 06:43:37 | -10.0215 | -2877.0707 | -75.7227 | 173.76 | Close | 37.49999
8153 | 38 | 4 | CC DChg | 00:03:48 | 62:22:22 | -7595.5 | 1.3175 | 481 | 12.66 | 0 | 0 | 481 | 12.66 | 0.684 | 18 | 0 | 0 | 0.684 | 18 | 2025-12-07 06:43:40 | -10.007 | -3331.3684 | -87.6796 | 173.51 | Close | 37.99999
8154 | 38 | 4 | CC DChg | 00:03:51 | 62:22:25 | -7595.5 | 1.316 | 487.4 | 12.83 | 0 | 0 | 487.4 | 12.83 | 0.6924 | 18.22 | 0 | 0 | 0.6924 | 18.22 | 2025-12-07 06:43:43 | -9.9957 | -4219.7037 | -111.06 | 173.31 | Close | 38.49999
8155 | 38 | 4 | CC DChg | 00:03:54 | 62:22:28 | -7595.5 | 1.3141 | 493.7 | 12.99 | 0 | 0 | 493.7 | 12.99 | 0.7007 | 18.44 | 0 | 0 | 0.7007 | 18.44 | 2025-12-07 06:43:46 | -9.9812 | -3331.345 | -87.679 | 173.06 | Close | 38.99999
8156 | 38 | 4 | CC DChg | 00:03:57 | 62:22:31 | -7595.5 | 1.312 | 500 | 13.16 | 0 | 0 | 500 | 13.16 | 0.709 | 18.66 | 0 | 0 | 0.709 | 18.66 | 2025-12-07 06:43:49 | -9.9653 | -3014.0741 | -79.3286 | 172.79 | Close | 39.49999
8157 | 38 | 4 | CC DChg | 00:04:00 | 62:22:34 | -7595.5 | 1.3101 | 506.4 | 13.33 | 0 | 0 | 506.4 | 13.33 | 0.7173 | 18.88 | 0 | 0 | 0.7173 | 18.88 | 2025-12-07 06:43:52 | -9.9508 | -3331.3684 | -87.6796 | 172.54 | Close | 39.99999
8158 | 38 | 4 | CC DChg | 00:04:03 | 62:22:37 | -7595.5 | 1.3082 | 512.7 | 13.49 | 0 | 0 | 512.7 | 13.49 | 0.7256 | 19.1 | 0 | 0 | 0.7256 | 19.1 | 2025-12-07 06:43:55 | -9.9364 | -3331.3216 | -87.6784 | 172.29 | Close | 40.49999
8159 | 38 | 4 | CC DChg | 00:04:06 | 62:22:40 | -7595.5 | 1.3067 | 519 | 13.66 | 0 | 0 | 519 | 13.66 | 0.7338 | 19.31 | 0 | 0 | 0.7338 | 19.31 | 2025-12-07 06:43:58 | -9.925 | -4219.763 | -111.0616 | 172.09 | Close | 41
8160 | 38 | 4 | CC DChg | 00:04:09 | 62:22:43 | -7595.5 | 1.3048 | 525.4 | 13.83 | 0 | 0 | 525.4 | 13.83 | 0.7421 | 19.53 | 0 | 0 | 0.7421 | 19.53 | 2025-12-07 06:44:01 | -9.9106 | -3331.3216 | -87.6784 | 171.84 | Close | 41.49999
8161 | 38 | 4 | CC DChg | 00:04:12 | 62:22:46 | -7595.5 | 1.3027 | 531.7 | 13.99 | 0 | 0 | 531.7 | 13.99 | 0.7504 | 19.75 | 0 | 0 | 0.7504 | 19.75 | 2025-12-07 06:44:04 | -9.8946 | -3014.0952 | -79.3292 | 171.59 | Close | 41.99999
8162 | 38 | 4 | CC DChg | 00:04:15 | 62:22:49 | -7595.5 | 1.3008 | 538 | 14.16 | 0 | 0 | 538 | 14.16 | 0.7586 | 19.97 | 0 | 0 | 0.7586 | 19.97 | 2025-12-07 06:44:07 | -9.8802 | -3331.3216 | -87.6784 | 171.3 | Close | 42.49999
8163 | 38 | 4 | CC DChg | 00:04:18 | 62:22:52 | -7595.5 | 1.2992 | 544.3 | 14.33 | 0 | 0 | 544.3 | 14.33 | 0.7668 | 20.18 | 0 | 0 | 0.7668 | 20.18 | 2025-12-07 06:44:10 | -9.868 | -3956.0278 | -104.1202 | 171.1 | Close | 43
8164 | 38 | 4 | CC DChg | 00:04:21 | 62:22:55 | -7595.5 | 1.2974 | 550.7 | 14.49 | 0 | 0 | 550.7 | 14.49 | 0.775 | 20.4 | 0 | 0 | 0.775 | 20.4 | 2025-12-07 06:44:13 | -9.8544 | -3516.3951 | -92.5494 | 170.86 | Close | 43.49999
8165 | 38 | 4 | CC DChg | 00:04:24 | 62:22:58 | -7595.5 | 1.2952 | 557 | 14.66 | 0 | 0 | 557 | 14.66 | 0.7833 | 20.61 | 0 | 0 | 0.7833 | 20.61 | 2025-12-07 06:44:16 | -9.8377 | -2877.0909 | -75.7233 | 170.58 | Close | 44
8166 | 38 | 4 | CC DChg | 00:04:27 | 62:23:01 | -7595.5 | 1.2937 | 563.3 | 14.83 | 0 | 0 | 563.3 | 14.83 | 0.7914 | 20.83 | 0 | 0 | 0.7914 | 20.83 | 2025-12-07 06:44:19 | -9.8263 | -4219.6741 | -111.0593 | 170.38 | Close | 44.49999
8167 | 38 | 4 | CC DChg | 00:04:30 | 62:23:04 | -7595.5 | 1.2918 | 569.7 | 14.99 | 0 | 0 | 569.7 | 14.99 | 0.7996 | 21.05 | 0 | 0 | 0.7996 | 21.05 | 2025-12-07 06:44:22 | -9.8118 | -3331.3918 | -87.6802 | 170.13 | Close | 45
8168 | 38 | 4 | CC DChg | 00:04:33 | 62:23:07 | -7595.5 | 1.2903 | 576 | 15.16 | 0 | 0 | 576 | 15.16 | 0.8078 | 21.26 | 0 | 0 | 0.8078 | 21.26 | 2025-12-07 06:44:25 | -9.8004 | -4219.7037 | -111.06 | 169.93 | Close | 45.5
8169 | 38 | 4 | CC DChg | 00:04:36 | 62:23:10 | -7595.5 | 1.2881 | 582.3 | 15.33 | 0 | 0 | 582.3 | 15.33 | 0.816 | 21.48 | 0 | 0 | 0.816 | 21.48 | 2025-12-07 06:44:28 | -9.7837 | -2877.0505 | -75.7222 | 169.64 | Close | 45.99999
8170 | 38 | 4 | CC DChg | 00:04:39 | 62:23:13 | -7595.5 | 1.2865 | 588.6 | 15.49 | 0 | 0 | 588.6 | 15.49 | 0.8241 | 21.69 | 0 | 0 | 0.8241 | 21.69 | 2025-12-07 06:44:31 | -9.7716 | -3956 | -104.1195 | 169.43 | Close | 46.49999
8171 | 38 | 4 | CC DChg | 00:04:42 | 62:23:16 | -7595.5 | 1.2847 | 595 | 15.66 | 0 | 0 | 595 | 15.66 | 0.8322 | 21.9 | 0 | 0 | 0.8322 | 21.9 | 2025-12-07 06:44:34 | -9.7579 | -3516.4444 | -92.5507 | 169.19 | Close | 47
8172 | 38 | 4 | CC DChg | 00:04:45 | 62:23:19 | -7595.5 | 1.2828 | 601.3 | 15.83 | 0 | 0 | 601.3 | 15.83 | 0.8404 | 22.12 | 0 | 0 | 0.8404 | 22.12 | 2025-12-07 06:44:37 | -9.7435 | -3331.345 | -87.679 | 168.97 | Close | 47.5
8173 | 38 | 4 | CC DChg | 00:04:48 | 62:23:22 | -7595.5 | 1.2813 | 607.6 | 15.99 | 0 | 0 | 607.6 | 15.99 | 0.8485 | 22.33 | 0 | 0 | 0.8485 | 22.33 | 2025-12-07 06:44:40 | -9.7321 | -4219.6741 | -111.0593 | 168.75 | Close | 47.99999
8174 | 38 | 4 | CC DChg | 00:04:51 | 62:23:25 | -7595.5 | 1.2791 | 614 | 16.16 | 0 | 0 | 614 | 16.16 | 0.8566 | 22.54 | 0 | 0 | 0.8566 | 22.54 | 2025-12-07 06:44:43 | -9.7154 | -2877.0909 | -75.7233 | 168.46 | Close | 48.5
8175 | 38 | 4 | CC DChg | 00:04:54 | 62:23:28 | -7595.5 | 1.2775 | 620.3 | 16.33 | 0 | 0 | 620.3 | 16.33 | 0.8647 | 22.76 | 0 | 0 | 0.8647 | 22.76 | 2025-12-07 06:44:46 | -9.7032 | -3956 | -104.1195 | 168.27 | Close | 49
8176 | 38 | 4 | CC DChg | 00:04:57 | 62:23:31 | -7595.5 | 1.2757 | 626.6 | 16.49 | 0 | 0 | 626.6 | 16.49 | 0.8728 | 22.97 | 0 | 0 | 0.8728 | 22.97 | 2025-12-07 06:44:49 | -9.6896 | -3516.4198 | -92.55 | 167.99 | Close | 49.5
8177 | 38 | 4 | CC DChg | 00:05:00 | 62:23:34 | -7595.5 | 1.2741 | 633 | 16.66 | 0 | 0 | 633 | 16.66 | 0.8808 | 23.18 | 0 | 0 | 0.8808 | 23.18 | 2025-12-07 06:44:52 | -9.6774 | -3955.9444 | -104.118 | 167.8 | Close | 49.99999
8178 | 38 | 4 | CC DChg | 00:05:03 | 62:23:37 | -7595.5 | 1.272 | 639.3 | 16.83 | 0 | 0 | 639.3 | 16.83 | 0.8889 | 23.4 | 0 | 0 | 0.8889 | 23.4 | 2025-12-07 06:44:55 | -9.6615 | -3014.0952 | -79.3292 | 167.52 | Close | 50.5
8179 | 38 | 4 | CC DChg | 00:05:06 | 62:23:40 | -7595.5 | 1.2704 | 645.6 | 16.99 | 0 | 0 | 645.6 | 16.99 | 0.8969 | 23.61 | 0 | 0 | 0.8969 | 23.61 | 2025-12-07 06:44:58 | -9.6493 | -3956 | -104.1195 | 167.31 | Close | 51
8180 | 38 | 4 | CC DChg | 00:05:09 | 62:23:43 | -7595.5 | 1.2689 | 651.9 | 17.16 | 0 | 0 | 651.9 | 17.16 | 0.905 | 23.82 | 0 | 0 | 0.905 | 23.82 | 2025-12-07 06:45:01 | -9.6379 | -4219.7037 | -111.06 | 167.11 | Close | 51.5
8181 | 38 | 4 | CC DChg | 00:05:12 | 62:23:46 | -7595.5 | 1.267 | 658.3 | 17.33 | 0 | 0 | 658.3 | 17.33 | 0.913 | 24.03 | 0 | 0 | 0.913 | 24.03 | 2025-12-07 06:45:04 | -9.6235 | -3331.3216 | -87.6784 | 166.86 | Close | 51.99999
8182 | 38 | 4 | CC DChg | 00:05:15 | 62:23:49 | -7595.5 | 1.2655 | 664.6 | 17.49 | 0 | 0 | 664.6 | 17.49 | 0.921 | 24.24 | 0 | 0 | 0.921 | 24.24 | 2025-12-07 06:45:07 | -9.6121 | -4219.7333 | -111.0608 | 166.66 | Close | 52.5
8183 | 38 | 4 | CC DChg | 00:05:18 | 62:23:52 | -7595.5 | 1.2633 | 670.9 | 17.66 | 0 | 0 | 670.9 | 17.66 | 0.929 | 24.45 | 0 | 0 | 0.929 | 24.45 | 2025-12-07 06:45:10 | -9.5954 | -2877.0707 | -75.7227 | 166.38 | Close | 53
8184 | 38 | 4 | CC DChg | 00:05:21 | 62:23:55 | -7595.5 | 1.2617 | 677.3 | 17.83 | 0 | 0 | 677.3 | 17.83 | 0.937 | 24.66 | 0 | 0 | 0.937 | 24.66 | 2025-12-07 06:45:13 | -9.5832 | -3956 | -104.1195 | 166.16 | Close | 53.5
8185 | 38 | 4 | CC DChg | 00:05:24 | 62:23:58 | -7595.5 | 1.2602 | 683.6 | 17.99 | 0 | 0 | 683.6 | 17.99 | 0.945 | 24.87 | 0 | 0 | 0.945 | 24.87 | 2025-12-07 06:45:16 | -9.5718 | -4219.6741 | -111.0593 | 165.97 | Close | 53.99999
8186 | 38 | 4 | CC DChg | 00:05:27 | 62:24:01 | -7595.5 | 1.2586 | 689.9 | 18.16 | 0 | 0 | 689.9 | 18.16 | 0.953 | 25.08 | 0 | 0 | 0.953 | 25.08 | 2025-12-07 06:45:19 | -9.5597 | -3956 | -104.1195 | 165.74 | Close | 54.5
8187 | 38 | 4 | CC DChg | 00:05:30 | 62:24:04 | -7595.5 | 1.2565 | 696.3 | 18.32 | 0 | 0 | 696.3 | 18.32 | 0.9609 | 25.29 | 0 | 0 | 0.9609 | 25.29 | 2025-12-07 06:45:22 | -9.5437 | -3014.0741 | -79.3286 | 165.48 | Close | 55
8188 | 38 | 4 | CC DChg | 00:05:33 | 62:24:07 | -7595.5 | 1.2549 | 702.6 | 18.49 | 0 | 0 | 702.6 | 18.49 | 0.9689 | 25.5 | 0 | 0 | 0.9689 | 25.5 | 2025-12-07 06:45:25 | -9.5316 | -3956 | -104.1195 | 165.3 | Close | 55.5
8189 | 38 | 4 | CC DChg | 00:05:36 | 62:24:10 | -7595.5 | 1.2534 | 708.9 | 18.66 | 0 | 0 | 708.9 | 18.66 | 0.9768 | 25.71 | 0 | 0 | 0.9768 | 25.71 | 2025-12-07 06:45:28 | -9.5202 | -4219.6741 | -111.0593 | 165.07 | Close | 55.99999
8190 | 38 | 4 | CC DChg | 00:05:39 | 62:24:13 | -7595.5 | 1.2518 | 715.2 | 18.82 | 0 | 0 | 715.2 | 18.82 | 0.9847 | 25.92 | 0 | 0 | 0.9847 | 25.92 | 2025-12-07 06:45:31 | -9.508 | -3956 | -104.1195 | 164.86 | Close | 56.5
8191 | 38 | 4 | CC DChg | 00:05:42 | 62:24:16 | -7595.5 | 1.2503 | 721.6 | 18.99 | 0 | 0 | 721.6 | 18.99 | 0.9927 | 26.13 | 0 | 0 | 0.9927 | 26.13 | 2025-12-07 06:45:34 | -9.4966 | -4219.7037 | -111.06 | 164.66 | Close | 57
8192 | 38 | 4 | CC DChg | 00:05:45 | 62:24:19 | -7595.5 | 1.2481 | 727.9 | 19.16 | 0 | 0 | 727.9 | 19.16 | 1.0006 | 26.33 | 0 | 0 | 1.0006 | 26.33 | 2025-12-07 06:45:37 | -9.4799 | -2877.0909 | -75.7233 | 164.37 | Close | 57.5
8193 | 38 | 4 | CC DChg | 00:05:48 | 62:24:22 | -7595.5 | 1.2465 | 734.2 | 19.32 | 0 | 0 | 734.2 | 19.32 | 1.0085 | 26.54 | 0 | 0 | 1.0085 | 26.54 | 2025-12-07 06:45:40 | -9.4678 | -3955.9444 | -104.118 | 164.16 | Close | 57.99999
8194 | 38 | 4 | CC DChg | 00:05:51 | 62:24:25 | -7595.5 | 1.245 | 740.6 | 19.49 | 0 | 0 | 740.6 | 19.49 | 1.0163 | 26.75 | 0 | 0 | 1.0163 | 26.75 | 2025-12-07 06:45:43 | -9.4564 | -4219.7333 | -111.0608 | 163.97 | Close | 58.5
8195 | 38 | 4 | CC DChg | 00:05:54 | 62:24:28 | -7595.5 | 1.2434 | 746.9 | 19.66 | 0 | 0 | 746.9 | 19.66 | 1.0242 | 26.96 | 0 | 0 | 1.0242 | 26.96 | 2025-12-07 06:45:46 | -9.4442 | -3956 | -104.1195 | 163.76 | Close | 59
8196 | 38 | 4 | CC DChg | 00:05:57 | 62:24:31 | -7595.5 | 1.2419 | 753.2 | 19.82 | 0 | 0 | 753.2 | 19.82 | 1.0321 | 27.16 | 0 | 0 | 1.0321 | 27.16 | 2025-12-07 06:45:49 | -9.4328 | -4219.6741 | -111.0593 | 163.56 | Close | 59.5
8197 | 38 | 4 | CC DChg | 00:06:00 | 62:24:34 | -7595.5 | 1.24 | 759.5 | 19.99 | 0 | 0 | 759.5 | 19.99 | 1.0399 | 27.37 | 0 | 0 | 1.0399 | 27.37 | 2025-12-07 06:45:52 | -9.4184 | -3331.3216 | -87.6784 | 163.31 | Close | 59.99999
8198 | 38 | 4 | CC DChg | 00:06:03 | 62:24:37 | -7595.5 | 1.2385 | 765.9 | 20.16 | 0 | 0 | 765.9 | 20.16 | 1.0478 | 27.58 | 0 | 0 | 1.0478 | 27.58 | 2025-12-07 06:45:55 | -9.407 | -4219.7333 | -111.0608 | 163.11 | Close | 60.49999
8199 | 38 | 4 | CC DChg | 00:06:06 | 62:24:40 | -7595.5 | 1.2369 | 772.2 | 20.32 | 0 | 0 | 772.2 | 20.32 | 1.0556 | 27.78 | 0 | 0 | 1.0556 | 27.78 | 2025-12-07 06:45:58 | -9.3948 | -3956 | -104.1195 | 162.9 | Close | 61
8200 | 38 | 4 | CC DChg | 00:06:09 | 62:24:43 | -7595.5 | 1.2354 | 778.5 | 20.49 | 0 | 0 | 778.5 | 20.49 | 1.0634 | 27.99 | 0 | 0 | 1.0634 | 27.99 | 2025-12-07 06:46:01 | -9.3835 | -4219.7333 | -111.0608 | 162.7 | Close | 61.5
8201 | 38 | 4 | CC DChg | 00:06:12 | 62:24:46 | -7595.5 | 1.2338 | 784.9 | 20.66 | 0 | 0 | 784.9 | 20.66 | 1.0712 | 28.19 | 0 | 0 | 1.0712 | 28.19 | 2025-12-07 06:46:04 | -9.3713 | -3955.9444 | -104.118 | 162.49 | Close | 62
8202 | 38 | 4 | CC DChg | 00:06:15 | 62:24:49 | -7595.5 | 1.232 | 791.2 | 20.82 | 0 | 0 | 791.2 | 20.82 | 1.079 | 28.4 | 0 | 0 | 1.079 | 28.4 | 2025-12-07 06:46:07 | -9.3576 | -3516.4444 | -92.5507 | 162.25 | Close | 62.5
8203 | 38 | 4 | CC DChg | 00:06:18 | 62:24:52 | -7595.5 | 1.2304 | 797.5 | 20.99 | 0 | 0 | 797.5 | 20.99 | 1.0868 | 28.6 | 0 | 0 | 1.0868 | 28.6 | 2025-12-07 06:46:10 | -9.3455 | -3956 | -104.1195 | 162.04 | Close | 63
8204 | 38 | 4 | CC DChg | 00:06:21 | 62:24:55 | -7595.5 | 1.2289 | 803.9 | 21.16 | 0 | 0 | 803.9 | 21.16 | 1.0946 | 28.81 | 0 | 0 | 1.0946 | 28.81 | 2025-12-07 06:46:13 | -9.3341 | -4219.6741 | -111.0593 | 161.85 | Close | 63.5
8205 | 38 | 4 | CC DChg | 00:06:24 | 62:24:58 | -7595.5 | 1.2273 | 810.2 | 21.32 | 0 | 0 | 810.2 | 21.32 | 1.1024 | 29.01 | 0 | 0 | 1.1024 | 29.01 | 2025-12-07 06:46:16 | -9.3219 | -3955.9444 | -104.118 | 161.64 | Close | 63.99999
8206 | 38 | 4 | CC DChg | 00:06:27 | 62:25:01 | -7595.5 | 1.2258 | 816.5 | 21.49 | 0 | 0 | 816.5 | 21.49 | 1.1102 | 29.22 | 0 | 0 | 1.1102 | 29.22 | 2025-12-07 06:46:19 | -9.3105 | -4219.7333 | -111.0608 | 161.44 | Close | 64.5
8207 | 38 | 4 | CC DChg | 00:06:30 | 62:25:04 | -7595.5 | 1.2239 | 822.8 | 21.66 | 0 | 0 | 822.8 | 21.66 | 1.1179 | 29.42 | 0 | 0 | 1.1179 | 29.42 | 2025-12-07 06:46:22 | -9.2961 | -3331.3684 | -87.6796 | 161.19 | Close | 65
8208 | 38 | 4 | CC DChg | 00:06:33 | 62:25:07 | -7595.5 | 1.2224 | 829.2 | 21.82 | 0 | 0 | 829.2 | 21.82 | 1.1257 | 29.63 | 0 | 0 | 1.1257 | 29.63 | 2025-12-07 06:46:25 | -9.2847 | -4219.7333 | -111.0608 | 160.99 | Close | 65.5
8209 | 38 | 4 | CC DChg | 00:06:36 | 62:25:10 | -7595.5 | 1.2208 | 835.5 | 21.99 | 0 | 0 | 835.5 | 21.99 | 1.1334 | 29.83 | 0 | 0 | 1.1334 | 29.83 | 2025-12-07 06:46:28 | -9.2726 | -3956 | -104.1195 | 160.78 | Close | 66
8210 | 38 | 4 | CC DChg | 00:06:39 | 62:25:13 | -7595.5 | 1.2196 | 841.8 | 22.16 | 0 | 0 | 841.8 | 22.16 | 1.1411 | 30.03 | 0 | 0 | 1.1411 | 30.03 | 2025-12-07 06:46:31 | -9.2634 | -5274.5926 | -138.8241 | 160.62 | Close | 66.5
8211 | 38 | 4 | CC DChg | 00:06:42 | 62:25:16 | -7595.5 | 1.218 | 848.2 | 22.32 | 0 | 0 | 848.2 | 22.32 | 1.1488 | 30.24 | 0 | 0 | 1.1488 | 30.24 | 2025-12-07 06:46:34 | -9.2513 | -3956 | -104.1195 | 160.41 | Close | 67
8212 | 38 | 4 | CC DChg | 00:06:45 | 62:25:19 | -7595.5 | 1.2162 | 854.5 | 22.49 | 0 | 0 | 854.5 | 22.49 | 1.1565 | 30.44 | 0 | 0 | 1.1565 | 30.44 | 2025-12-07 06:46:37 | -9.2376 | -3516.4444 | -92.5507 | 160.17 | Close | 67.5
8213 | 38 | 4 | CC DChg | 00:06:48 | 62:25:22 | -7595.5 | 1.2146 | 860.8 | 22.66 | 0 | 0 | 860.8 | 22.66 | 1.1642 | 30.64 | 0 | 0 | 1.1642 | 30.64 | 2025-12-07 06:46:40 | -9.2255 | -3955.9444 | -104.118 | 159.96 | Close | 68
8214 | 38 | 4 | CC DChg | 00:06:51 | 62:25:25 | -7595.5 | 1.2131 | 867.2 | 22.82 | 0 | 0 | 867.2 | 22.82 | 1.1719 | 30.84 | 0 | 0 | 1.1719 | 30.84 | 2025-12-07 06:46:43 | -9.2141 | -4219.7333 | -111.0608 | 159.77 | Close | 68.5
8215 | 38 | 4 | CC DChg | 00:06:54 | 62:25:28 | -7595.5 | 1.2118 | 873.5 | 22.99 | 0 | 0 | 873.5 | 22.99 | 1.1796 | 31.05 | 0 | 0 | 1.1796 | 31.05 | 2025-12-07 06:46:46 | -9.2042 | -4868.8547 | -128.1453 | 159.59 | Close | 69
8216 | 38 | 4 | CC DChg | 00:06:57 | 62:25:31 | -7595.5 | 1.2103 | 879.8 | 23.16 | 0 | 0 | 879.8 | 23.16 | 1.1872 | 31.25 | 0 | 0 | 1.1872 | 31.25 | 2025-12-07 06:46:49 | -9.1928 | -4219.7926 | -111.0624 | 159.42 | Close | 69.50001
8217 | 38 | 4 | CC DChg | 00:07:00 | 62:25:34 | -7595.5 | 1.2084 | 886.1 | 23.32 | 0 | 0 | 886.1 | 23.32 | 1.1949 | 31.45 | 0 | 0 | 1.1949 | 31.45 | 2025-12-07 06:46:52 | -9.1784 | -3331.3216 | -87.6784 | 159.15 | Close | 70
8218 | 38 | 4 | CC DChg | 00:07:03 | 62:25:37 | -7595.5 | 1.2069 | 892.5 | 23.49 | 0 | 0 | 892.5 | 23.49 | 1.2025 | 31.65 | 0 | 0 | 1.2025 | 31.65 | 2025-12-07 06:46:55 | -9.167 | -4219.6741 | -111.0593 | 158.95 | Close | 70.5
8219 | 38 | 4 | CC DChg | 00:07:06 | 62:25:40 | -7595.5 | 1.2056 | 898.8 | 23.66 | 0 | 0 | 898.8 | 23.66 | 1.2102 | 31.85 | 0 | 0 | 1.2102 | 31.85 | 2025-12-07 06:46:58 | -9.1571 | -4868.8547 | -128.1453 | 158.78 | Close | 71
8220 | 38 | 4 | CC DChg | 00:07:09 | 62:25:43 | -7595.5 | 1.2041 | 905.1 | 23.82 | 0 | 0 | 905.1 | 23.82 | 1.2178 | 32.05 | 0 | 0 | 1.2178 | 32.05 | 2025-12-07 06:47:01 | -9.1457 | -4219.7926 | -111.0624 | 158.58 | Close | 71.50001
8221 | 38 | 4 | CC DChg | 00:07:12 | 62:25:46 | -7595.5 | 1.2025 | 911.5 | 23.99 | 0 | 0 | 911.5 | 23.99 | 1.2254 | 32.25 | 0 | 0 | 1.2254 | 32.25 | 2025-12-07 06:47:04 | -9.1336 | -3955.9444 | -104.118 | 158.37 | Close | 72
8222 | 38 | 4 | CC DChg | 00:07:15 | 62:25:49 | -7595.5 | 1.201 | 917.8 | 24.16 | 0 | 0 | 917.8 | 24.16 | 1.233 | 32.45 | 0 | 0 | 1.233 | 32.45 | 2025-12-07 06:47:07 | -9.1222 | -4219.7333 | -111.0608 | 158.17 | Close | 72.5
8223 | 38 | 4 | CC DChg | 00:07:18 | 62:25:52 | -7595.5 | 1.1994 | 924.1 | 24.32 | 0 | 0 | 924.1 | 24.32 | 1.2406 | 32.65 | 0 | 0 | 1.2406 | 32.65 | 2025-12-07 06:47:10 | -9.11 | -3955.9444 | -104.118 | 157.96 | Close | 73
8224 | 38 | 4 | CC DChg | 00:07:21 | 62:25:55 | -7595.5 | 1.1979 | 930.4 | 24.49 | 0 | 0 | 930.4 | 24.49 | 1.2482 | 32.85 | 0 | 0 | 1.2482 | 32.85 | 2025-12-07 06:47:13 | -9.0986 | -4219.7926 | -111.0624 | 157.76 | Close | 73.50001
8225 | 38 | 4 | CC DChg | 00:07:24 | 62:25:58 | -7595.5 | 1.1966 | 936.8 | 24.66 | 0 | 0 | 936.8 | 24.66 | 1.2558 | 33.05 | 0 | 0 | 1.2558 | 33.05 | 2025-12-07 06:47:16 | -9.0888 | -4868.8547 | -128.1453 | 157.59 | Close | 74.00001
8226 | 38 | 4 | CC DChg | 00:07:27 | 62:26:01 | -7595.5 | 1.1951 | 943.1 | 24.82 | 0 | 0 | 943.1 | 24.82 | 1.2633 | 33.25 | 0 | 0 | 1.2633 | 33.25 | 2025-12-07 06:47:19 | -9.0774 | -4219.6741 | -111.0593 | 157.4 | Close | 74.5
8227 | 38 | 4 | CC DChg | 00:07:30 | 62:26:04 | -7595.5 | 1.1935 | 949.4 | 24.99 | 0 | 0 | 949.4 | 24.99 | 1.2709 | 33.45 | 0 | 0 | 1.2709 | 33.45 | 2025-12-07 06:47:22 | -9.0652 | -3955.9444 | -104.118 | 157.17 | Close | 75
8228 | 38 | 4 | CC DChg | 00:07:33 | 62:26:07 | -7595.5 | 1.192 | 955.8 | 25.16 | 0 | 0 | 955.8 | 25.16 | 1.2785 | 33.65 | 0 | 0 | 1.2785 | 33.65 | 2025-12-07 06:47:25 | -9.0538 | -4219.7926 | -111.0624 | 156.99 | Close | 75.50001
8229 | 38 | 4 | CC DChg | 00:07:36 | 62:26:10 | -7595.5 | 1.1904 | 962.1 | 25.32 | 0 | 0 | 962.1 | 25.32 | 1.286 | 33.85 | 0 | 0 | 1.286 | 33.85 | 2025-12-07 06:47:28 | -9.0417 | -3955.9444 | -104.118 | 156.78 | Close | 76
8230 | 38 | 4 | CC DChg | 00:07:39 | 62:26:13 | -7595.5 | 1.1889 | 968.4 | 25.49 | 0 | 0 | 968.4 | 25.49 | 1.2935 | 34.04 | 0 | 0 | 1.2935 | 34.04 | 2025-12-07 06:47:31 | -9.0303 | -4219.7333 | -111.0608 | 156.58 | Close | 76.5
8231 | 38 | 4 | CC DChg | 00:07:42 | 62:26:16 | -7595.5 | 1.1876 | 974.8 | 25.65 | 0 | 0 | 974.8 | 25.65 | 1.301 | 34.24 | 0 | 0 | 1.301 | 34.24 | 2025-12-07 06:47:34 | -9.0204 | -4868.8547 | -128.1453 | 156.41 | Close | 77
8232 | 38 | 4 | CC DChg | 00:07:45 | 62:26:19 | -7595.5 | 1.1861 | 981.1 | 25.82 | 0 | 0 | 981.1 | 25.82 | 1.3086 | 34.44 | 0 | 0 | 1.3086 | 34.44 | 2025-12-07 06:47:37 | -9.009 | -4219.7333 | -111.0608 | 156.2 | Close | 77.5
8233 | 38 | 4 | CC DChg | 00:07:48 | 62:26:22 | -7595.5 | 1.1842 | 987.4 | 25.99 | 0 | 0 | 987.4 | 25.99 | 1.3161 | 34.64 | 0 | 0 | 1.3161 | 34.64 | 2025-12-07 06:47:40 | -8.9946 | -3331.3684 | -87.6796 | 155.96 | Close | 78.00001
8234 | 38 | 4 | CC DChg | 00:07:51 | 62:26:25 | -7595.5 | 1.183 | 993.7 | 26.15 | 0 | 0 | 993.7 | 26.15 | 1.3236 | 34.84 | 0 | 0 | 1.3236 | 34.84 | 2025-12-07 06:47:43 | -8.9855 | -5274.5926 | -138.8241 | 155.8 | Close | 78.5
8235 | 38 | 4 | CC DChg | 00:07:54 | 62:26:28 | -7595.5 | 1.1814 | 1000.1 | 26.32 | 0 | 0 | 1000.1 | 26.32 | 1.331 | 35.03 | 0 | 0 | 1.331 | 35.03 | 2025-12-07 06:47:46 | -8.9733 | -3956 | -104.1195 | 155.59 | Close | 79
8236 | 38 | 4 | CC DChg | 00:07:57 | 62:26:31 | -7595.5 | 1.1799 | 1006.4 | 26.49 | 0 | 0 | 1006.4 | 26.49 | 1.3385 | 35.23 | 0 | 0 | 1.3385 | 35.23 | 2025-12-07 06:47:49 | -8.9619 | -4219.7333 | -111.0608 | 155.4 | Close | 79.50001
8237 | 38 | 4 | CC DChg | 00:08:00 | 62:26:34 | -7595.5 | 1.1783 | 1012.7 | 26.65 | 0 | 0 | 1012.7 | 26.65 | 1.346 | 35.43 | 0 | 0 | 1.346 | 35.43 | 2025-12-07 06:47:52 | -8.9498 | -3955.9444 | -104.118 | 155.18 | Close | 80
8238 | 38 | 4 | CC DChg | 00:08:03 | 62:26:37 | -7595.5 | 1.1765 | 1019.1 | 26.82 | 0 | 0 | 1019.1 | 26.82 | 1.3534 | 35.62 | 0 | 0 | 1.3534 | 35.62 | 2025-12-07 06:47:55 | -8.9361 | -3516.3951 | -92.5494 | 154.95 | Close | 80.5
8239 | 38 | 4 | CC DChg | 00:08:06 | 62:26:40 | -7595.5 | 1.1752 | 1025.4 | 26.99 | 0 | 0 | 1025.4 | 26.99 | 1.3609 | 35.82 | 0 | 0 | 1.3609 | 35.82 | 2025-12-07 06:47:58 | -8.9262 | -4868.9915 | -128.1489 | 154.78 | Close | 81.00001
8240 | 38 | 4 | CC DChg | 00:08:09 | 62:26:43 | -7595.5 | 1.1737 | 1031.7 | 27.15 | 0 | 0 | 1031.7 | 27.15 | 1.3683 | 36.01 | 0 | 0 | 1.3683 | 36.01 | 2025-12-07 06:48:01 | -8.9148 | -4219.6741 | -111.0593 | 154.58 | Close | 81.5
8241 | 38 | 4 | CC DChg | 00:08:12 | 62:26:46 | -7595.5 | 1.1721 | 1038 | 27.32 | 0 | 0 | 1038 | 27.32 | 1.3757 | 36.21 | 0 | 0 | 1.3757 | 36.21 | 2025-12-07 06:48:04 | -8.9027 | -3955.9444 | -104.118 | 154.37 | Close | 82
8242 | 38 | 4 | CC DChg | 00:08:15 | 62:26:49 | -7595.5 | 1.1706 | 1044.4 | 27.49 | 0 | 0 | 1044.4 | 27.49 | 1.3831 | 36.4 | 0 | 0 | 1.3831 | 36.4 | 2025-12-07 06:48:07 | -8.8913 | -4219.6741 | -111.0593 | 154.17 | Close | 82.5
8243 | 38 | 4 | CC DChg | 00:08:18 | 62:26:52 | -7595.5 | 1.169 | 1050.7 | 27.65 | 0 | 0 | 1050.7 | 27.65 | 1.3905 | 36.6 | 0 | 0 | 1.3905 | 36.6 | 2025-12-07 06:48:10 | -8.8791 | -3956.0556 | -104.121 | 153.96 | Close | 83.00001
8244 | 38 | 4 | CC DChg | 00:08:21 | 62:26:55 | -7595.5 | 1.1672 | 1057 | 27.82 | 0 | 0 | 1057 | 27.82 | 1.3979 | 36.79 | 0 | 0 | 1.3979 | 36.79 | 2025-12-07 06:48:13 | -8.8654 | -3516.4444 | -92.5507 | 153.72 | Close | 83.50001
8245 | 38 | 4 | CC DChg | 00:08:24 | 62:26:58 | -7595.5 | 1.1659 | 1063.4 | 27.99 | 0 | 0 | 1063.4 | 27.99 | 1.4053 | 36.99 | 0 | 0 | 1.4053 | 36.99 | 2025-12-07 06:48:16 | -8.8556 | -4868.8547 | -128.1453 | 153.55 | Close | 84
8246 | 38 | 4 | CC DChg | 00:08:27 | 62:27:01 | -7595.5 | 1.1644 | 1069.7 | 28.15 | 0 | 0 | 1069.7 | 28.15 | 1.4127 | 37.18 | 0 | 0 | 1.4127 | 37.18 | 2025-12-07 06:48:19 | -8.8442 | -4219.6741 | -111.0593 | 153.34 | Close | 84.5
8247 | 38 | 4 | CC DChg | 00:08:30 | 62:27:04 | -7595.5 | 1.1628 | 1076 | 28.32 | 0 | 0 | 1076 | 28.32 | 1.4201 | 37.38 | 0 | 0 | 1.4201 | 37.38 | 2025-12-07 06:48:22 | -8.832 | -3956.0556 | -104.121 | 153.14 | Close | 85.00001
8248 | 38 | 4 | CC DChg | 00:08:33 | 62:27:07 | -7595.5 | 1.161 | 1082.4 | 28.49 | 0 | 0 | 1082.4 | 28.49 | 1.4274 | 37.57 | 0 | 0 | 1.4274 | 37.57 | 2025-12-07 06:48:25 | -8.8184 | -3516.3951 | -92.5494 | 152.93 | Close | 85.5
8249 | 38 | 4 | CC DChg | 00:08:36 | 62:27:10 | -7595.5 | 1.1594 | 1088.7 | 28.65 | 0 | 0 | 1088.7 | 28.65 | 1.4348 | 37.76 | 0 | 0 | 1.4348 | 37.76 | 2025-12-07 06:48:28 | -8.8062 | -3955.9444 | -104.118 | 152.7 | Close | 86
8250 | 38 | 4 | CC DChg | 00:08:39 | 62:27:13 | -7595.5 | 1.1579 | 1095 | 28.82 | 0 | 0 | 1095 | 28.82 | 1.4421 | 37.95 | 0 | 0 | 1.4421 | 37.95 | 2025-12-07 06:48:31 | -8.7948 | -4219.6741 | -111.0593 | 152.5 | Close | 86.5
8251 | 38 | 4 | CC DChg | 00:08:42 | 62:27:16 | -7595.5 | 1.156 | 1101.3 | 28.99 | 0 | 0 | 1101.3 | 28.99 | 1.4494 | 38.15 | 0 | 0 | 1.4494 | 38.15 | 2025-12-07 06:48:34 | -8.7804 | -3331.4152 | -87.6808 | 152.24 | Close | 87.00001
8252 | 38 | 4 | CC DChg | 00:08:45 | 62:27:19 | -7595.5 | 1.1545 | 1107.7 | 29.15 | 0 | 0 | 1107.7 | 29.15 | 1.4567 | 38.34 | 0 | 0 | 1.4567 | 38.34 | 2025-12-07 06:48:37 | -8.769 | -4219.7333 | -111.0608 | 152.05 | Close | 87.50001
8253 | 38 | 4 | CC DChg | 00:08:48 | 62:27:22 | -7595.5 | 1.1526 | 1114 | 29.32 | 0 | 0 | 1114 | 29.32 | 1.464 | 38.53 | 0 | 0 | 1.464 | 38.53 | 2025-12-07 06:48:40 | -8.7546 | -3331.3216 | -87.6784 | 151.8 | Close | 88
8254 | 38 | 4 | CC DChg | 00:08:51 | 62:27:25 | -7595.5 | 1.1511 | 1120.3 | 29.49 | 0 | 0 | 1120.3 | 29.49 | 1.4713 | 38.72 | 0 | 0 | 1.4713 | 38.72 | 2025-12-07 06:48:43 | -8.7432 | -4219.6741 | -111.0593 | 151.6 | Close | 88.5
8255 | 38 | 4 | CC DChg | 00:08:54 | 62:27:28 | -7595.5 | 1.1495 | 1126.7 | 29.65 | 0 | 0 | 1126.7 | 29.65 | 1.4786 | 38.92 | 0 | 0 | 1.4786 | 38.92 | 2025-12-07 06:48:46 | -8.731 | -3956 | -104.1195 | 151.39 | Close | 89
8256 | 38 | 4 | CC DChg | 00:08:57 | 62:27:31 | -7595.5 | 1.148 | 1133 | 29.82 | 0 | 0 | 1133 | 29.82 | 1.4859 | 39.11 | 0 | 0 | 1.4859 | 39.11 | 2025-12-07 06:48:49 | -8.7196 | -4219.7333 | -111.0608 | 151.2 | Close | 89.50001
8257 | 38 | 4 | CC DChg | 00:09:00 | 62:27:34 | -7595.5 | 1.1464 | 1139.3 | 29.99 | 0 | 0 | 1139.3 | 29.99 | 1.4931 | 39.3 | 0 | 0 | 1.4931 | 39.3 | 2025-12-07 06:48:52 | -8.7075 | -3955.9444 | -104.118 | 150.98 | Close | 90
8258 | 38 | 4 | CC DChg | 00:09:03 | 62:27:37 | -7595.5 | 1.1445 | 1145.7 | 30.15 | 0 | 0 | 1145.7 | 30.15 | 1.5004 | 39.49 | 0 | 0 | 1.5004 | 39.49 | 2025-12-07 06:48:55 | -8.693 | -3331.3216 | -87.6784 | 150.73 | Close | 90.5
8259 | 38 | 4 | CC DChg | 00:09:06 | 62:27:40 | -7595.5 | 1.1427 | 1152 | 30.32 | 0 | 0 | 1152 | 30.32 | 1.5076 | 39.68 | 0 | 0 | 1.5076 | 39.68 | 2025-12-07 06:48:58 | -8.6794 | -3516.4444 | -92.5507 | 150.5 | Close | 91
8260 | 38 | 4 | CC DChg | 00:09:09 | 62:27:43 | -7595.5 | 1.1411 | 1158.3 | 30.49 | 0 | 0 | 1158.3 | 30.49 | 1.5148 | 39.87 | 0 | 0 | 1.5148 | 39.87 | 2025-12-07 06:49:01 | -8.6672 | -3956.0556 | -104.121 | 150.29 | Close | 91.50001
8261 | 38 | 4 | CC DChg | 00:09:12 | 62:27:46 | -7595.5 | 1.1396 | 1164.6 | 30.65 | 0 | 0 | 1164.6 | 30.65 | 1.5221 | 40.06 | 0 | 0 | 1.5221 | 40.06 | 2025-12-07 06:49:04 | -8.6558 | -4219.6148 | -111.0577 | 150.09 | Close | 92
8262 | 38 | 4 | CC DChg | 00:09:15 | 62:27:49 | -7595.5 | 1.138 | 1171 | 30.82 | 0 | 0 | 1171 | 30.82 | 1.5293 | 40.25 | 0 | 0 | 1.5293 | 40.25 | 2025-12-07 06:49:07 | -8.6437 | -3956 | -104.1195 | 149.88 | Close | 92.5
8263 | 38 | 4 | CC DChg | 00:09:18 | 62:27:52 | -7595.5 | 1.1362 | 1177.3 | 30.99 | 0 | 0 | 1177.3 | 30.99 | 1.5365 | 40.44 | 0 | 0 | 1.5365 | 40.44 | 2025-12-07 06:49:10 | -8.63 | -3516.4938 | -92.552 | 149.64 | Close | 93.00001
8264 | 38 | 4 | CC DChg | 00:09:21 | 62:27:55 | -7595.5 | 1.1346 | 1183.6 | 31.15 | 0 | 0 | 1183.6 | 31.15 | 1.5437 | 40.63 | 0 | 0 | 1.5437 | 40.63 | 2025-12-07 06:49:13 | -8.6178 | -3955.8889 | -104.1166 | 149.43 | Close | 93.5
8265 | 38 | 4 | CC DChg | 00:09:24 | 62:27:58 | -7595.5 | 1.1334 | 1190 | 31.32 | 0 | 0 | 1190 | 31.32 | 1.5508 | 40.82 | 0 | 0 | 1.5508 | 40.82 | 2025-12-07 06:49:16 | -8.6087 | -5274.6667 | -138.826 | 149.26 | Close | 94
8266 | 38 | 4 | CC DChg | 00:09:27 | 62:28:01 | -7595.5 | 1.1318 | 1196.3 | 31.49 | 0 | 0 | 1196.3 | 31.49 | 1.558 | 41.01 | 0 | 0 | 1.558 | 41.01 | 2025-12-07 06:49:19 | -8.5966 | -3955.9444 | -104.118 | 149.09 | Close | 94.5
8267 | 38 | 4 | CC DChg | 00:09:30 | 62:28:04 | -7595.5 | 1.1306 | 1202.6 | 31.65 | 0 | 0 | 1202.6 | 31.65 | 1.5652 | 41.19 | 0 | 0 | 1.5652 | 41.19 | 2025-12-07 06:49:22 | -8.5874 | -5274.7407 | -138.828 | 148.9 | Close | 95.00001
8268 | 38 | 4 | CC DChg | 00:09:33 | 62:28:07 | -7595.5 | 1.1287 | 1208.9 | 31.82 | 0 | 0 | 1208.9 | 31.82 | 1.5723 | 41.38 | 0 | 0 | 1.5723 | 41.38 | 2025-12-07 06:49:25 | -8.573 | -3331.3684 | -87.6796 | 148.64 | Close | 95.50001
8269 | 38 | 4 | CC DChg | 00:09:36 | 62:28:10 | -7595.5 | 1.1275 | 1215.3 | 31.99 | 0 | 0 | 1215.3 | 31.99 | 1.5795 | 41.57 | 0 | 0 | 1.5795 | 41.57 | 2025-12-07 06:49:28 | -8.5639 | -5274.5185 | -138.8221 | 148.5 | Close | 96
8270 | 38 | 4 | CC DChg | 00:09:39 | 62:28:13 | -7595.5 | 1.1259 | 1221.6 | 32.15 | 0 | 0 | 1221.6 | 32.15 | 1.5866 | 41.76 | 0 | 0 | 1.5866 | 41.76 | 2025-12-07 06:49:31 | -8.5518 | -3956 | -104.1195 | 148.29 | Close | 96.5
8271 | 38 | 4 | CC DChg | 00:09:42 | 62:28:16 | -7595.5 | 1.1247 | 1227.9 | 32.32 | 0 | 0 | 1227.9 | 32.32 | 1.5937 | 41.95 | 0 | 0 | 1.5937 | 41.95 | 2025-12-07 06:49:34 | -8.5426 | -5274.7407 | -138.828 | 148.13 | Close | 97.00001
8272 | 38 | 4 | CC DChg | 00:09:45 | 62:28:19 | -7595.5 | 1.1235 | 1234.3 | 32.49 | 0 | 0 | 1234.3 | 32.49 | 1.6008 | 42.13 | 0 | 0 | 1.6008 | 42.13 | 2025-12-07 06:49:37 | -8.5335 | -5274.5185 | -138.8221 | 147.97 | Close | 97.5
8273 | 38 | 4 | CC DChg | 00:09:48 | 62:28:22 | -7595.5 | 1.1222 | 1240.6 | 32.65 | 0 | 0 | 1240.6 | 32.65 | 1.6079 | 42.32 | 0 | 0 | 1.6079 | 42.32 | 2025-12-07 06:49:40 | -8.5236 | -4868.9231 | -128.1471 | 147.82 | Close | 98
8274 | 38 | 4 | CC DChg | 00:09:51 | 62:28:25 | -7595.5 | 1.1207 | 1246.9 | 32.82 | 0 | 0 | 1246.9 | 32.82 | 1.615 | 42.51 | 0 | 0 | 1.615 | 42.51 | 2025-12-07 06:49:43 | -8.5123 | -4219.6148 | -111.0577 | 147.59 | Close | 98.49999
8275 | 38 | 4 | CC DChg | 00:09:54 | 62:28:28 | -7595.5 | 1.1197 | 1253.3 | 32.98 | 0 | 0 | 1253.3 | 32.98 | 1.6221 | 42.69 | 0 | 0 | 1.6221 | 42.69 | 2025-12-07 06:49:46 | -8.5047 | -6329.8667 | -166.5982 | 147.47 | Close | 99.00002
8276 | 38 | 4 | CC DChg | 00:09:57 | 62:28:31 | -7595.5 | 1.1185 | 1259.6 | 33.15 | 0 | 0 | 1259.6 | 33.15 | 1.6292 | 42.88 | 0 | 0 | 1.6292 | 42.88 | 2025-12-07 06:49:49 | -8.4955 | -5274.5926 | -138.8241 | 147.34 | Close | 99.50001
8277 | 38 | 4 | CC DChg | 00:10:00 | 62:28:34 | -7595.5 | 1.1176 | 1265.9 | 33.32 | 0 | 0 | 1265.9 | 33.32 | 1.6363 | 43.07 | 0 | 0 | 1.6363 | 43.07 | 2025-12-07 06:49:52 | -8.4887 | -7032.6914 | -185.0962 | 147.19 | Close | 100 |  | 1
8278 | 38 | 5 | CC Chg | 00:00:00 | 62:28:34 | 0 | 1.3523 | 0 | 0 | 0 | 0 | 0 | 0 | 0 | 0 | 0 | 0 | 0 | 0 | 2025-12-07 06:49:52 | 0 | 0 | 0 | 0 | Close | 0 |  | 0
8279 | 38 | 5 | CC Chg | 00:05:00 | 62:33:34 | 939.4 | 1.5736 | 78.2 | 2.06 | 78.2 | 2.06 | 0 | 0 | 0.1197 | 3.15 | 0.1197 | 3.15 | 0 | 0 | 2025-12-07 06:54:52 | 1.4782 | 353.206 | 9.2962 | 1675.61 | Close | 6.107236
8280 | 38 | 5 | CC Chg | 00:10:00 | 62:38:34 | 939.4 | 1.6046 | 156.4 | 4.12 | 156.4 | 4.12 | 0 | 0 | 0.2442 | 6.43 | 0.2442 | 6.43 | 0 | 0 | 2025-12-07 06:59:52 | 1.5073 | 2525.1609 | 66.4607 | 1708.61 | Close | 12.2235
8281 | 38 | 5 | CC Chg | 00:15:00 | 62:43:34 | 939.4 | 1.6257 | 234.7 | 6.18 | 234.7 | 6.18 | 0 | 0 | 0.3707 | 9.76 | 0.3707 | 9.76 | 0 | 0 | 2025-12-07 07:04:52 | 1.5271 | 3709.9531 | 97.6437 | 1731.07 | Close | 18.33976
8282 | 38 | 5 | CC Chg | 00:20:00 | 62:48:34 | 939.4 | 1.6431 | 313 | 8.24 | 313 | 8.24 | 0 | 0 | 0.4986 | 13.12 | 0.4986 | 13.12 | 0 | 0 | 2025-12-07 07:09:52 | 1.5435 | 4498.8506 | 118.407 | 1749.6 | Close | 24.45602
8283 | 38 | 5 | CC Chg | 00:25:00 | 62:53:34 | 939.4 | 1.6598 | 391.3 | 10.3 | 391.3 | 10.3 | 0 | 0 | 0.6279 | 16.53 | 0.6279 | 16.53 | 0 | 0 | 2025-12-07 07:14:52 | 1.5591 | 4687.4225 | 123.3701 | 1767.27 | Close | 30.57228
8284 | 38 | 5 | CC Chg | 00:30:00 | 62:58:34 | 939.4 | 1.6759 | 469.6 | 12.36 | 469.6 | 12.36 | 0 | 0 | 0.7584 | 19.96 | 0.7584 | 19.96 | 0 | 0 | 2025-12-07 07:19:52 | 1.5743 | 4862.1146 | 127.9679 | 1784.51 | Close | 36.68854
8285 | 38 | 5 | CC Chg | 00:35:00 | 63:03:34 | 939.4 | 1.692 | 547.8 | 14.42 | 547.8 | 14.42 | 0 | 0 | 0.8903 | 23.43 | 0.8903 | 23.43 | 0 | 0 | 2025-12-07 07:24:52 | 1.5894 | 4862.1118 | 127.9678 | 1801.65 | Close | 42.8048
8286 | 38 | 5 | CC Chg | 00:40:00 | 63:08:34 | 939.4 | 1.7085 | 626.1 | 16.48 | 626.1 | 16.48 | 0 | 0 | 1.0234 | 26.93 | 1.0234 | 26.93 | 0 | 0 | 2025-12-07 07:29:52 | 1.6049 | 4744.2397 | 124.8655 | 1819.22 | Close | 48.92106
8287 | 38 | 5 | CC Chg | 00:45:00 | 63:13:34 | 939.4 | 1.7258 | 704.4 | 18.54 | 704.4 | 18.54 | 0 | 0 | 1.1578 | 30.47 | 1.1578 | 30.47 | 0 | 0 | 2025-12-07 07:34:52 | 1.6211 | 4524.8606 | 119.0916 | 1837.63 | Close | 55.03733
8288 | 38 | 5 | CC Chg | 00:50:00 | 63:18:34 | 939.4 | 1.7441 | 782.7 | 20.6 | 782.7 | 20.6 | 0 | 0 | 1.2936 | 34.05 | 1.2936 | 34.05 | 0 | 0 | 2025-12-07 07:39:52 | 1.6383 | 4277.5908 | 112.5836 | 1857.12 | Close | 61.15358
8289 | 38 | 5 | CC Chg | 00:55:00 | 63:23:34 | 939.4 | 1.7633 | 861 | 22.66 | 861 | 22.66 | 0 | 0 | 1.4309 | 37.66 | 1.4309 | 37.66 | 0 | 0 | 2025-12-07 07:44:52 | 1.6564 | 4077.088 | 107.3065 | 1877.55 | Close | 67.26985
8290 | 38 | 5 | CC Chg | 01:00:00 | 63:28:34 | 939.4 | 1.785 | 939.2 | 24.72 | 939.2 | 24.72 | 0 | 0 | 1.5698 | 41.32 | 1.5698 | 41.32 | 0 | 0 | 2025-12-07 07:49:52 | 1.6768 | 3607.3692 | 94.9438 | 1900.66 | Close | 73.38611
8291 | 38 | 5 | CC Chg | 01:05:00 | 63:33:34 | 939.4 | 1.8092 | 1017.5 | 26.78 | 1017.5 | 26.78 | 0 | 0 | 1.7104 | 45.02 | 1.7104 | 45.02 | 0 | 0 | 2025-12-07 07:54:52 | 1.6995 | 3234.7144 | 85.1357 | 1926.42 | Close | 79.50237
8292 | 38 | 5 | CC Chg | 01:10:00 | 63:38:34 | 939.4 | 1.835 | 1095.8 | 28.84 | 1095.8 | 28.84 | 0 | 0 | 1.8531 | 48.77 | 1.8531 | 48.77 | 0 | 0 | 2025-12-07 07:59:52 | 1.7237 | 3034.1051 | 79.8558 | 1953.88 | Close | 85.61863
8293 | 38 | 5 | CC Chg | 01:15:00 | 63:43:34 | 939.4 | 1.8625 | 1174.1 | 30.9 | 1174.1 | 30.9 | 0 | 0 | 1.9978 | 52.58 | 1.9978 | 52.58 | 0 | 0 | 2025-12-07 08:04:52 | 1.7496 | 2846.5455 | 74.9193 | 1983.16 | Close | 91.73489
8294 | 38 | 5 | CC Chg | 01:20:00 | 63:48:34 | 939.4 | 1.8905 | 1252.4 | 32.96 | 1252.4 | 32.96 | 0 | 0 | 2.1447 | 56.45 | 2.1447 | 56.45 | 0 | 0 | 2025-12-07 08:09:52 | 1.7759 | 2795.7079 | 73.5813 | 2013.18 | Close | 97.85114
8295 | 38 | 5 | CC Chg | 01:21:45 | 63:50:20 | 939.4 | 1.9001 | 1279.9 | 33.69 | 1279.9 | 33.69 | 0 | 0 | 2.1968 | 57.82 | 2.1968 | 57.82 | 0 | 0 | 2025-12-07 08:11:37 | 1.7849 | 2864.8519 | 75.4012 | 2023.4 | Close | 100 |  | 1
8296 | 39 | 4 | CC DChg | 00:00:00 | 63:50:20 | -7589.3 | 1.6927 | 0 | 0 | 0 | 0 | 0 | 0 | 0 | 0 | 0 | 0 | 0 | 0 | 2025-12-07 08:11:38 | -12.8464 | 0 | 0 | 223.09 | Close | 0 |  | 0
8297 | 39 | 4 | CC DChg | 00:00:03 | 63:50:23 | -7595.5 | 1.6083 | 6.3 | 0.17 | 0 | 0 | 6.3 | 0.17 | 0.0103 | 0.27 | 0 | 0 | 0.0103 | 0.27 | 2025-12-07 08:11:40 | -12.2158 | -74.9877 | -1.9736 | 211.8 | Close | 0.4999526
8298 | 39 | 4 | CC DChg | 00:00:06 | 63:50:26 | -7595.5 | 1.5894 | 12.7 | 0.33 | 0 | 0 | 12.7 | 0.33 | 0.0204 | 0.54 | 0 | 0 | 0.0204 | 0.54 | 2025-12-07 08:11:43 | -12.0723 | -334.8977 | -8.8143 | 209.31 | Close | 0.9999528
8299 | 39 | 4 | CC DChg | 00:00:09 | 63:50:29 | -7595.5 | 1.5764 | 19 | 0.5 | 0 | 0 | 19 | 0.5 | 0.0304 | 0.8 | 0 | 0 | 0.0304 | 0.8 | 2025-12-07 08:11:46 | -11.9735 | -486.8897 | -12.8146 | 207.6 | Close | 1.499953
8300 | 39 | 4 | CC DChg | 00:00:12 | 63:50:32 | -7595.5 | 1.5656 | 25.3 | 0.67 | 0 | 0 | 25.3 | 0.67 | 0.0404 | 1.06 | 0 | 0 | 0.0404 | 1.06 | 2025-12-07 08:11:49 | -11.8915 | -586.071 | -15.425 | 206.18 | Close | 1.999953
8301 | 39 | 4 | CC DChg | 00:00:15 | 63:50:35 | -7595.5 | 1.5566 | 31.6 | 0.83 | 0 | 0 | 31.6 | 0.83 | 0.0503 | 1.32 | 0 | 0 | 0.0503 | 1.32 | 2025-12-07 08:11:52 | -11.8231 | -703.2852 | -18.51 | 204.99 | Close | 2.499953
8302 | 39 | 4 | CC DChg | 00:00:18 | 63:50:38 | -7595.5 | 1.5482 | 38 | 1 | 0 | 0 | 38 | 1 | 0.0601 | 1.58 | 0 | 0 | 0.0601 | 1.58 | 2025-12-07 08:11:55 | -11.7593 | -753.5198 | -19.8322 | 203.88 | Close | 2.999954
8303 | 39 | 4 | CC DChg | 00:00:21 | 63:50:41 | -7595.5 | 1.5407 | 44.3 | 1.17 | 0 | 0 | 44.3 | 1.17 | 0.0699 | 1.84 | 0 | 0 | 0.0699 | 1.84 | 2025-12-07 08:11:58 | -11.7024 | -843.9426 | -22.2121 | 202.9 | Close | 3.499954
8304 | 39 | 4 | CC DChg | 00:00:24 | 63:50:44 | -7595.5 | 1.5336 | 50.6 | 1.33 | 0 | 0 | 50.6 | 1.33 | 0.0796 | 2.09 | 0 | 0 | 0.0796 | 2.09 | 2025-12-07 08:12:01 | -11.6484 | -891.4883 | -23.4634 | 201.96 | Close | 3.999954
8305 | 39 | 4 | CC DChg | 00:00:27 | 63:50:47 | -7595.5 | 1.5274 | 57 | 1.5 | 0 | 0 | 57 | 1.5 | 0.0893 | 2.35 | 0 | 0 | 0.0893 | 2.35 | 2025-12-07 08:12:04 | -11.6013 | -1020.8978 | -26.8694 | 201.13 | Close | 4.499954
8306 | 39 | 4 | CC DChg | 00:00:30 | 63:50:50 | -7595.5 | 1.5212 | 63.3 | 1.67 | 0 | 0 | 63.3 | 1.67 | 0.0989 | 2.6 | 0 | 0 | 0.0989 | 2.6 | 2025-12-07 08:12:07 | -11.5542 | -1020.8978 | -26.8694 | 200.33 | Close | 4.999955
8307 | 39 | 4 | CC DChg | 00:00:33 | 63:50:53 | -7595.5 | 1.5153 | 69.6 | 1.83 | 0 | 0 | 69.6 | 1.83 | 0.1085 | 2.86 | 0 | 0 | 0.1085 | 2.86 | 2025-12-07 08:12:10 | -11.5094 | -1072.8079 | -28.2357 | 199.54 | Close | 5.499955
8308 | 39 | 4 | CC DChg | 00:00:36 | 63:50:56 | -7595.5 | 1.5094 | 76 | 2 | 0 | 0 | 76 | 2 | 0.1181 | 3.11 | 0 | 0 | 0.1181 | 3.11 | 2025-12-07 08:12:13 | -11.4646 | -1072.8079 | -28.2357 | 198.78 | Close | 5.999955
8309 | 39 | 4 | CC DChg | 00:00:39 | 63:50:59 | -7595.5 | 1.5042 | 82.3 | 2.17 | 0 | 0 | 82.3 | 2.17 | 0.1276 | 3.36 | 0 | 0 | 0.1276 | 3.36 | 2025-12-07 08:12:16 | -11.4251 | -1217.2244 | -32.0366 | 198.09 | Close | 6.499955
8310 | 39 | 4 | CC DChg | 00:00:42 | 63:51:02 | -7595.5 | 1.4989 | 88.6 | 2.33 | 0 | 0 | 88.6 | 2.33 | 0.1372 | 3.61 | 0 | 0 | 0.1372 | 3.61 | 2025-12-07 08:12:19 | -11.3849 | -1194.2579 | -31.4321 | 197.39 | Close | 6.999956
8311 | 39 | 4 | CC DChg | 00:00:45 | 63:51:05 | -7595.5 | 1.4939 | 94.9 | 2.5 | 0 | 0 | 94.9 | 2.5 | 0.1466 | 3.86 | 0 | 0 | 0.1466 | 3.86 | 2025-12-07 08:12:22 | -11.3469 | -1265.9133 | -33.3181 | 196.74 | Close | 7.499956
8312 | 39 | 4 | CC DChg | 00:00:48 | 63:51:08 | -7595.5 | 1.489 | 101.3 | 2.67 | 0 | 0 | 101.3 | 2.67 | 0.1561 | 4.11 | 0 | 0 | 0.1561 | 4.11 | 2025-12-07 08:12:25 | -11.3097 | -1291.7483 | -33.998 | 196.09 | Close | 7.999956
8313 | 39 | 4 | CC DChg | 00:00:51 | 63:51:11 | -7595.5 | 1.484 | 107.6 | 2.83 | 0 | 0 | 107.6 | 2.83 | 0.1655 | 4.36 | 0 | 0 | 0.1655 | 4.36 | 2025-12-07 08:12:28 | -11.2717 | -1265.9133 | -33.3181 | 195.43 | Close | 8.499956
8314 | 39 | 4 | CC DChg | 00:00:54 | 63:51:14 | -7595.5 | 1.4797 | 113.9 | 3 | 0 | 0 | 113.9 | 3 | 0.1749 | 4.6 | 0 | 0 | 0.1749 | 4.6 | 2025-12-07 08:12:31 | -11.239 | -1471.9922 | -38.7419 | 194.87 | Close | 8.999956
8315 | 39 | 4 | CC DChg | 00:00:57 | 63:51:17 | -7595.5 | 1.475 | 120.3 | 3.17 | 0 | 0 | 120.3 | 3.17 | 0.1842 | 4.85 | 0 | 0 | 0.1842 | 4.85 | 2025-12-07 08:12:34 | -11.2033 | -1346.7163 | -35.4448 | 194.25 | Close | 9.499957
8316 | 39 | 4 | CC DChg | 00:01:00 | 63:51:20 | -7595.5 | 1.4707 | 126.6 | 3.33 | 0 | 0 | 126.6 | 3.33 | 0.1935 | 5.09 | 0 | 0 | 0.1935 | 5.09 | 2025-12-07 08:12:37 | -11.1707 | -1471.9922 | -38.7419 | 193.67 | Close | 9.999957
8317 | 39 | 4 | CC DChg | 00:01:03 | 63:51:23 | -7595.5 | 1.4663 | 132.9 | 3.5 | 0 | 0 | 132.9 | 3.5 | 0.2028 | 5.34 | 0 | 0 | 0.2028 | 5.34 | 2025-12-07 08:12:40 | -11.1373 | -1438.5379 | -37.8614 | 193.1 | Close | 10.49996
8318 | 39 | 4 | CC DChg | 00:01:06 | 63:51:26 | -7595.5 | 1.462 | 139.2 | 3.66 | 0 | 0 | 139.2 | 3.66 | 0.2121 | 5.58 | 0 | 0 | 0.2121 | 5.58 | 2025-12-07 08:12:43 | -11.1046 | -1471.9922 | -38.7419 | 192.52 | Close | 10.99996
8319 | 39 | 4 | CC DChg | 00:01:09 | 63:51:29 | -7595.5 | 1.4583 | 145.6 | 3.83 | 0 | 0 | 145.6 | 3.83 | 0.2213 | 5.83 | 0 | 0 | 0.2213 | 5.83 | 2025-12-07 08:12:46 | -11.0765 | -1710.6907 | -45.0243 | 192.04 | Close | 11.49996
8320 | 39 | 4 | CC DChg | 00:01:12 | 63:51:32 | -7595.5 | 1.4543 | 151.9 | 4 | 0 | 0 | 151.9 | 4 | 0.2305 | 6.07 | 0 | 0 | 0.2305 | 6.07 | 2025-12-07 08:12:49 | -11.0461 | -1582.3917 | -41.6476 | 191.51 | Close | 11.99996
8321 | 39 | 4 | CC DChg | 00:01:15 | 63:51:35 | -7595.5 | 1.4505 | 158.2 | 4.16 | 0 | 0 | 158.2 | 4.16 | 0.2397 | 6.31 | 0 | 0 | 0.2397 | 6.31 | 2025-12-07 08:12:52 | -11.0172 | -1665.6754 | -43.8396 | 191.01 | Close | 12.49996
8322 | 39 | 4 | CC DChg | 00:01:18 | 63:51:38 | -7595.5 | 1.4465 | 164.6 | 4.33 | 0 | 0 | 164.6 | 4.33 | 0.2489 | 6.55 | 0 | 0 | 0.2489 | 6.55 | 2025-12-07 08:12:55 | -10.9869 | -1582.3917 | -41.6476 | 190.49 | Close | 12.99996
8323 | 39 | 4 | CC DChg | 00:01:21 | 63:51:41 | -7595.5 | 1.4428 | 170.9 | 4.5 | 0 | 0 | 170.9 | 4.5 | 0.2581 | 6.79 | 0 | 0 | 0.2581 | 6.79 | 2025-12-07 08:12:58 | -10.9588 | -1710.6937 | -45.0244 | 190.01 | Close | 13.49996
8324 | 39 | 4 | CC DChg | 00:01:24 | 63:51:44 | -7595.5 | 1.4394 | 177.2 | 4.66 | 0 | 0 | 177.2 | 4.66 | 0.2672 | 7.03 | 0 | 0 | 0.2672 | 7.03 | 2025-12-07 08:13:01 | -10.9329 | -1861.6373 | -48.9972 | 189.56 | Close | 13.99996
8325 | 39 | 4 | CC DChg | 00:01:27 | 63:51:47 | -7595.5 | 1.4357 | 183.6 | 4.83 | 0 | 0 | 183.6 | 4.83 | 0.2763 | 7.27 | 0 | 0 | 0.2763 | 7.27 | 2025-12-07 08:13:04 | -10.9048 | -1710.6937 | -45.0244 | 189.07 | Close | 14.49996
8326 | 39 | 4 | CC DChg | 00:01:30 | 63:51:50 | -7595.5 | 1.4322 | 189.9 | 5 | 0 | 0 | 189.9 | 5 | 0.2853 | 7.51 | 0 | 0 | 0.2853 | 7.51 | 2025-12-07 08:13:07 | -10.8782 | -1808.4508 | -47.5973 | 188.61 | Close | 14.99996
8327 | 39 | 4 | CC DChg | 00:01:33 | 63:51:53 | -7595.5 | 1.4285 | 196.2 | 5.16 | 0 | 0 | 196.2 | 5.16 | 0.2944 | 7.75 | 0 | 0 | 0.2944 | 7.75 | 2025-12-07 08:13:10 | -10.8501 | -1710.6907 | -45.0243 | 188.13 | Close | 15.49996
8328 | 39 | 4 | CC DChg | 00:01:36 | 63:51:56 | -7595.5 | 1.4254 | 202.5 | 5.33 | 0 | 0 | 202.5 | 5.33 | 0.3034 | 7.99 | 0 | 0 | 0.3034 | 7.99 | 2025-12-07 08:13:13 | -10.8266 | -2041.7921 | -53.7387 | 187.74 | Close | 15.99996
8329 | 39 | 4 | CC DChg | 00:01:39 | 63:51:59 | -7595.5 | 1.422 | 208.9 | 5.5 | 0 | 0 | 208.9 | 5.5 | 0.3124 | 8.22 | 0 | 0 | 0.3124 | 8.22 | 2025-12-07 08:13:16 | -10.8008 | -1861.6405 | -48.9972 | 187.27 | Close | 16.49996
8330 | 39 | 4 | CC DChg | 00:01:42 | 63:52:02 | -7595.5 | 1.4189 | 215.2 | 5.66 | 0 | 0 | 215.2 | 5.66 | 0.3214 | 8.46 | 0 | 0 | 0.3214 | 8.46 | 2025-12-07 08:13:19 | -10.7772 | -2041.7921 | -53.7387 | 186.86 | Close | 16.99996
8331 | 39 | 4 | CC DChg | 00:01:45 | 63:52:05 | -7595.5 | 1.4158 | 221.5 | 5.83 | 0 | 0 | 221.5 | 5.83 | 0.3304 | 8.7 | 0 | 0 | 0.3304 | 8.7 | 2025-12-07 08:13:22 | -10.7537 | -2041.7993 | -53.7389 | 186.48 | Close | 17.49996
8332 | 39 | 4 | CC DChg | 00:01:48 | 63:52:08 | -7595.5 | 1.4124 | 227.9 | 6 | 0 | 0 | 227.9 | 6 | 0.3394 | 8.93 | 0 | 0 | 0.3394 | 8.93 | 2025-12-07 08:13:25 | -10.7279 | -1861.6405 | -48.9972 | 186.01 | Close | 17.99996
8333 | 39 | 4 | CC DChg | 00:01:51 | 63:52:11 | -7595.5 | 1.4093 | 234.2 | 6.16 | 0 | 0 | 234.2 | 6.16 | 0.3483 | 9.17 | 0 | 0 | 0.3483 | 9.17 | 2025-12-07 08:13:28 | -10.7043 | -2041.7993 | -53.7389 | 185.6 | Close | 18.49996
8334 | 39 | 4 | CC DChg | 00:01:54 | 63:52:14 | -7595.5 | 1.4062 | 240.5 | 6.33 | 0 | 0 | 240.5 | 6.33 | 0.3572 | 9.4 | 0 | 0 | 0.3572 | 9.4 | 2025-12-07 08:13:31 | -10.6808 | -2041.7921 | -53.7387 | 185.19 | Close | 18.99996
8335 | 39 | 4 | CC DChg | 00:01:57 | 63:52:17 | -7595.5 | 1.4034 | 246.9 | 6.5 | 0 | 0 | 246.9 | 6.5 | 0.3661 | 9.64 | 0 | 0 | 0.3661 | 9.64 | 2025-12-07 08:13:34 | -10.6595 | -2260.5556 | -59.4964 | 184.82 | Close | 19.49996
8336 | 39 | 4 | CC DChg | 00:02:00 | 63:52:20 | -7595.5 | 1.4003 | 253.2 | 6.66 | 0 | 0 | 253.2 | 6.66 | 0.375 | 9.87 | 0 | 0 | 0.375 | 9.87 | 2025-12-07 08:13:37 | -10.636 | -2041.7921 | -53.7387 | 184.41 | Close | 19.99996
8337 | 39 | 4 | CC DChg | 00:02:03 | 63:52:23 | -7595.5 | 1.3972 | 259.5 | 6.83 | 0 | 0 | 259.5 | 6.83 | 0.3838 | 10.1 | 0 | 0 | 0.3838 | 10.1 | 2025-12-07 08:13:40 | -10.6124 | -2041.7993 | -53.7389 | 184 | Close | 20.49996
8338 | 39 | 4 | CC DChg | 00:02:06 | 63:52:26 | -7595.5 | 1.3944 | 265.8 | 7 | 0 | 0 | 265.8 | 7 | 0.3926 | 10.33 | 0 | 0 | 0.3926 | 10.33 | 2025-12-07 08:13:43 | -10.5911 | -2260.5556 | -59.4964 | 183.64 | Close | 20.99996
8339 | 39 | 4 | CC DChg | 00:02:09 | 63:52:29 | -7595.5 | 1.3919 | 272.2 | 7.16 | 0 | 0 | 272.2 | 7.16 | 0.4015 | 10.57 | 0 | 0 | 0.4015 | 10.57 | 2025-12-07 08:13:46 | -10.5721 | -2531.8311 | -66.6363 | 183.31 | Close | 21.49996
8340 | 39 | 4 | CC DChg | 00:02:12 | 63:52:32 | -7595.5 | 1.3888 | 278.5 | 7.33 | 0 | 0 | 278.5 | 7.33 | 0.4103 | 10.8 | 0 | 0 | 0.4103 | 10.8 | 2025-12-07 08:13:49 | -10.5486 | -2041.7921 | -53.7387 | 182.9 | Close | 21.99996
8341 | 39 | 4 | CC DChg | 00:02:15 | 63:52:35 | -7595.5 | 1.386 | 284.8 | 7.5 | 0 | 0 | 284.8 | 7.5 | 0.419 | 11.03 | 0 | 0 | 0.419 | 11.03 | 2025-12-07 08:13:52 | -10.5273 | -2260.5635 | -59.4967 | 182.52 | Close | 22.49996
8342 | 39 | 4 | CC DChg | 00:02:18 | 63:52:38 | -7595.5 | 1.3833 | 291.2 | 7.66 | 0 | 0 | 291.2 | 7.66 | 0.4278 | 11.26 | 0 | 0 | 0.4278 | 11.26 | 2025-12-07 08:13:55 | -10.5068 | -2344.2881 | -61.7002 | 182.17 | Close | 22.99996
8343 | 39 | 4 | CC DChg | 00:02:21 | 63:52:41 | -7595.5 | 1.3808 | 297.5 | 7.83 | 0 | 0 | 297.5 | 7.83 | 0.4366 | 11.49 | 0 | 0 | 0.4366 | 11.49 | 2025-12-07 08:13:58 | -10.4878 | -2531.8222 | -66.636 | 181.84 | Close | 23.49996
8344 | 39 | 4 | CC DChg | 00:02:24 | 63:52:44 | -7595.5 | 1.3783 | 303.8 | 8 | 0 | 0 | 303.8 | 8 | 0.4453 | 11.72 | 0 | 0 | 0.4453 | 11.72 | 2025-12-07 08:14:01 | -10.4689 | -2531.84 | -66.6365 | 181.52 | Close | 23.99996
8345 | 39 | 4 | CC DChg | 00:02:27 | 63:52:47 | -7595.5 | 1.3758 | 310.1 | 8.16 | 0 | 0 | 310.1 | 8.16 | 0.454 | 11.95 | 0 | 0 | 0.454 | 11.95 | 2025-12-07 08:14:04 | -10.4499 | -2531.8133 | -66.6358 | 181.19 | Close | 24.49996
8346 | 39 | 4 | CC DChg | 00:02:30 | 63:52:50 | -7595.5 | 1.373 | 316.5 | 8.33 | 0 | 0 | 316.5 | 8.33 | 0.4627 | 12.18 | 0 | 0 | 0.4627 | 12.18 | 2025-12-07 08:14:07 | -10.4286 | -2260.5635 | -59.4967 | 180.82 | Close | 24.99996
8347 | 39 | 4 | CC DChg | 00:02:33 | 63:52:53 | -7595.5 | 1.3705 | 322.8 | 8.5 | 0 | 0 | 322.8 | 8.5 | 0.4714 | 12.41 | 0 | 0 | 0.4714 | 12.41 | 2025-12-07 08:14:10 | -10.4096 | -2531.8222 | -66.636 | 180.49 | Close | 25.49996
8348 | 39 | 4 | CC DChg | 00:02:36 | 63:52:56 | -7595.5 | 1.3681 | 329.1 | 8.66 | 0 | 0 | 329.1 | 8.66 | 0.48 | 12.63 | 0 | 0 | 0.48 | 12.63 | 2025-12-07 08:14:13 | -10.3914 | -2637.3241 | -69.4128 | 180.17 | Close | 25.99996
8349 | 39 | 4 | CC DChg | 00:02:39 | 63:52:59 | -7595.5 | 1.3656 | 335.5 | 8.83 | 0 | 0 | 335.5 | 8.83 | 0.4887 | 12.86 | 0 | 0 | 0.4887 | 12.86 | 2025-12-07 08:14:16 | -10.3724 | -2531.8222 | -66.636 | 179.84 | Close | 26.49996
8350 | 39 | 4 | CC DChg | 00:02:42 | 63:53:02 | -7595.5 | 1.3631 | 341.8 | 9 | 0 | 0 | 341.8 | 9 | 0.4973 | 13.09 | 0 | 0 | 0.4973 | 13.09 | 2025-12-07 08:14:19 | -10.3534 | -2531.8311 | -66.6363 | 179.51 | Close | 26.99996
8351 | 39 | 4 | CC DChg | 00:02:45 | 63:53:05 | -7595.5 | 1.3609 | 348.1 | 9.16 | 0 | 0 | 348.1 | 9.16 | 0.506 | 13.32 | 0 | 0 | 0.506 | 13.32 | 2025-12-07 08:14:22 | -10.3367 | -2877.0909 | -75.7233 | 179.23 | Close | 27.49997
8352 | 39 | 4 | CC DChg | 00:02:48 | 63:53:08 | -7595.5 | 1.3581 | 354.5 | 9.33 | 0 | 0 | 354.5 | 9.33 | 0.5146 | 13.54 | 0 | 0 | 0.5146 | 13.54 | 2025-12-07 08:14:25 | -10.3154 | -2260.5635 | -59.4967 | 178.86 | Close | 27.99997
8353 | 39 | 4 | CC DChg | 00:02:51 | 63:53:11 | -7595.5 | 1.356 | 360.8 | 9.5 | 0 | 0 | 360.8 | 9.5 | 0.5231 | 13.77 | 0 | 0 | 0.5231 | 13.77 | 2025-12-07 08:14:28 | -10.2995 | -3014.0635 | -79.3283 | 178.58 | Close | 28.49997
8354 | 39 | 4 | CC DChg | 00:02:54 | 63:53:14 | -7595.5 | 1.3538 | 367.1 | 9.66 | 0 | 0 | 367.1 | 9.66 | 0.5317 | 13.99 | 0 | 0 | 0.5317 | 13.99 | 2025-12-07 08:14:31 | -10.2828 | -2877.0909 | -75.7233 | 178.29 | Close | 28.99997
8355 | 39 | 4 | CC DChg | 00:02:57 | 63:53:17 | -7595.5 | 1.3513 | 373.4 | 9.83 | 0 | 0 | 373.4 | 9.83 | 0.5403 | 14.22 | 0 | 0 | 0.5403 | 14.22 | 2025-12-07 08:14:34 | -10.2638 | -2531.8222 | -66.636 | 177.96 | Close | 29.49997
8356 | 39 | 4 | CC DChg | 00:03:00 | 63:53:20 | -7595.5 | 1.3492 | 379.8 | 10 | 0 | 0 | 379.8 | 10 | 0.5488 | 14.44 | 0 | 0 | 0.5488 | 14.44 | 2025-12-07 08:14:37 | -10.2478 | -3014.0741 | -79.3286 | 177.68 | Close | 29.99997
8357 | 39 | 4 | CC DChg | 00:03:03 | 63:53:23 | -7595.5 | 1.347 | 386.1 | 10.16 | 0 | 0 | 386.1 | 10.16 | 0.5574 | 14.67 | 0 | 0 | 0.5574 | 14.67 | 2025-12-07 08:14:40 | -10.2311 | -2877.0707 | -75.7227 | 177.39 | Close | 30.49997
8358 | 39 | 4 | CC DChg | 00:03:06 | 63:53:26 | -7595.5 | 1.3448 | 392.4 | 10.33 | 0 | 0 | 392.4 | 10.33 | 0.5659 | 14.89 | 0 | 0 | 0.5659 | 14.89 | 2025-12-07 08:14:43 | -10.2144 | -2877.0909 | -75.7233 | 177.11 | Close | 30.99997
8359 | 39 | 4 | CC DChg | 00:03:09 | 63:53:29 | -7595.5 | 1.3426 | 398.8 | 10.5 | 0 | 0 | 398.8 | 10.5 | 0.5744 | 15.12 | 0 | 0 | 0.5744 | 15.12 | 2025-12-07 08:14:46 | -10.1977 | -2877.0707 | -75.7227 | 176.82 | Close | 31.49997
8360 | 39 | 4 | CC DChg | 00:03:12 | 63:53:32 | -7595.5 | 1.3405 | 405.1 | 10.66 | 0 | 0 | 405.1 | 10.66 | 0.5829 | 15.34 | 0 | 0 | 0.5829 | 15.34 | 2025-12-07 08:14:49 | -10.1817 | -3014.0741 | -79.3286 | 176.54 | Close | 31.99997
8361 | 39 | 4 | CC DChg | 00:03:15 | 63:53:35 | -7595.5 | 1.3386 | 411.4 | 10.83 | 0 | 0 | 411.4 | 10.83 | 0.5914 | 15.56 | 0 | 0 | 0.5914 | 15.56 | 2025-12-07 08:14:52 | -10.1673 | -3331.345 | -87.679 | 176.29 | Close | 32.49997
8362 | 39 | 4 | CC DChg | 00:03:18 | 63:53:38 | -7595.5 | 1.3364 | 417.8 | 10.99 | 0 | 0 | 417.8 | 10.99 | 0.5998 | 15.79 | 0 | 0 | 0.5998 | 15.79 | 2025-12-07 08:14:55 | -10.1506 | -2877.0909 | -75.7233 | 176 | Close | 32.99997
8363 | 39 | 4 | CC DChg | 00:03:21 | 63:53:41 | -7595.5 | 1.3343 | 424.1 | 11.16 | 0 | 0 | 424.1 | 11.16 | 0.6083 | 16.01 | 0 | 0 | 0.6083 | 16.01 | 2025-12-07 08:14:58 | -10.1346 | -3014.0741 | -79.3286 | 175.72 | Close | 33.49997
8364 | 39 | 4 | CC DChg | 00:03:24 | 63:53:44 | -7595.5 | 1.3324 | 430.4 | 11.33 | 0 | 0 | 430.4 | 11.33 | 0.6167 | 16.23 | 0 | 0 | 0.6167 | 16.23 | 2025-12-07 08:15:01 | -10.1202 | -3331.345 | -87.679 | 175.47 | Close | 33.99997
8365 | 39 | 4 | CC DChg | 00:03:27 | 63:53:47 | -7595.5 | 1.3302 | 436.7 | 11.49 | 0 | 0 | 436.7 | 11.49 | 0.6251 | 16.45 | 0 | 0 | 0.6251 | 16.45 | 2025-12-07 08:15:04 | -10.1035 | -2877.0707 | -75.7227 | 175.17 | Close | 34.49997
8366 | 39 | 4 | CC DChg | 00:03:30 | 63:53:50 | -7595.5 | 1.3284 | 443.1 | 11.66 | 0 | 0 | 443.1 | 11.66 | 0.6336 | 16.67 | 0 | 0 | 0.6336 | 16.67 | 2025-12-07 08:15:07 | -10.0898 | -3516.4444 | -92.5507 | 174.95 | Close | 34.99997
8367 | 39 | 4 | CC DChg | 00:03:33 | 63:53:53 | -7595.5 | 1.3262 | 449.4 | 11.83 | 0 | 0 | 449.4 | 11.83 | 0.642 | 16.9 | 0 | 0 | 0.642 | 16.9 | 2025-12-07 08:15:10 | -10.0731 | -2877.0707 | -75.7227 | 174.66 | Close | 35.49997
8368 | 39 | 4 | CC DChg | 00:03:36 | 63:53:56 | -7595.5 | 1.3244 | 455.7 | 11.99 | 0 | 0 | 455.7 | 11.99 | 0.6503 | 17.12 | 0 | 0 | 0.6503 | 17.12 | 2025-12-07 08:15:13 | -10.0595 | -3516.4198 | -92.55 | 174.42 | Close | 35.99997
8369 | 39 | 4 | CC DChg | 00:03:39 | 63:53:59 | -7595.5 | 1.3225 | 462.1 | 12.16 | 0 | 0 | 462.1 | 12.16 | 0.6587 | 17.34 | 0 | 0 | 0.6587 | 17.34 | 2025-12-07 08:15:16 | -10.045 | -3331.345 | -87.679 | 174.16 | Close | 36.49997
8370 | 39 | 4 | CC DChg | 00:03:42 | 63:54:02 | -7595.5 | 1.3206 | 468.4 | 12.33 | 0 | 0 | 468.4 | 12.33 | 0.6671 | 17.56 | 0 | 0 | 0.6671 | 17.56 | 2025-12-07 08:15:19 | -10.0306 | -3331.3684 | -87.6796 | 173.92 | Close | 36.99997
8371 | 39 | 4 | CC DChg | 00:03:45 | 63:54:05 | -7595.5 | 1.3185 | 474.7 | 12.49 | 0 | 0 | 474.7 | 12.49 | 0.6754 | 17.78 | 0 | 0 | 0.6754 | 17.78 | 2025-12-07 08:15:22 | -10.0146 | -3014.0529 | -79.328 | 173.64 | Close | 37.49997
8372 | 39 | 4 | CC DChg | 00:03:48 | 63:54:08 | -7595.5 | 1.3166 | 481 | 12.66 | 0 | 0 | 481 | 12.66 | 0.6838 | 18 | 0 | 0 | 0.6838 | 18 | 2025-12-07 08:15:25 | -10.0002 | -3331.3684 | -87.6796 | 173.39 | Close | 37.99997
8373 | 39 | 4 | CC DChg | 00:03:51 | 63:54:11 | -7595.5 | 1.3147 | 487.4 | 12.83 | 0 | 0 | 487.4 | 12.83 | 0.6921 | 18.22 | 0 | 0 | 0.6921 | 18.22 | 2025-12-07 08:15:28 | -9.9858 | -3331.345 | -87.679 | 173.14 | Close | 38.49997
8374 | 39 | 4 | CC DChg | 00:03:54 | 63:54:14 | -7595.5 | 1.3129 | 493.7 | 12.99 | 0 | 0 | 493.7 | 12.99 | 0.7004 | 18.43 | 0 | 0 | 0.7004 | 18.43 | 2025-12-07 08:15:31 | -9.9721 | -3516.4444 | -92.5507 | 172.91 | Close | 38.99997
8375 | 39 | 4 | CC DChg | 00:03:57 | 63:54:17 | -7595.5 | 1.311 | 500 | 13.16 | 0 | 0 | 500 | 13.16 | 0.7087 | 18.65 | 0 | 0 | 0.7087 | 18.65 | 2025-12-07 08:15:34 | -9.9577 | -3331.3216 | -87.6784 | 172.66 | Close | 39.49997
8376 | 39 | 4 | CC DChg | 00:04:00 | 63:54:20 | -7595.5 | 1.3092 | 506.4 | 13.33 | 0 | 0 | 506.4 | 13.33 | 0.717 | 18.87 | 0 | 0 | 0.717 | 18.87 | 2025-12-07 08:15:37 | -9.944 | -3516.4198 | -92.55 | 172.42 | Close | 39.99997
8377 | 39 | 4 | CC DChg | 00:04:03 | 63:54:23 | -7595.5 | 1.3073 | 512.7 | 13.49 | 0 | 0 | 512.7 | 13.49 | 0.7253 | 19.09 | 0 | 0 | 0.7253 | 19.09 | 2025-12-07 08:15:40 | -9.9296 | -3331.3684 | -87.6796 | 172.17 | Close | 40.49997
8378 | 39 | 4 | CC DChg | 00:04:06 | 63:54:26 | -7595.5 | 1.3058 | 519 | 13.66 | 0 | 0 | 519 | 13.66 | 0.7336 | 19.31 | 0 | 0 | 0.7336 | 19.31 | 2025-12-07 08:15:43 | -9.9182 | -4219.7037 | -111.06 | 171.96 | Close | 40.99997
8379 | 39 | 4 | CC DChg | 00:04:09 | 63:54:29 | -7595.5 | 1.3036 | 525.4 | 13.83 | 0 | 0 | 525.4 | 13.83 | 0.7418 | 19.52 | 0 | 0 | 0.7418 | 19.52 | 2025-12-07 08:15:46 | -9.9015 | -2877.0707 | -75.7227 | 171.68 | Close | 41.49997
8380 | 39 | 4 | CC DChg | 00:04:12 | 63:54:32 | -7595.5 | 1.3017 | 531.7 | 13.99 | 0 | 0 | 531.7 | 13.99 | 0.7501 | 19.74 | 0 | 0 | 0.7501 | 19.74 | 2025-12-07 08:15:49 | -9.887 | -3331.345 | -87.679 | 171.43 | Close | 41.99997
8381 | 39 | 4 | CC DChg | 00:04:15 | 63:54:35 | -7595.5 | 1.3002 | 538 | 14.16 | 0 | 0 | 538 | 14.16 | 0.7583 | 19.96 | 0 | 0 | 0.7583 | 19.96 | 2025-12-07 08:15:52 | -9.8756 | -4219.7333 | -111.0608 | 171.26 | Close | 42.49997
8382 | 39 | 4 | CC DChg | 00:04:18 | 63:54:38 | -7595.5 | 1.2983 | 544.3 | 14.33 | 0 | 0 | 544.3 | 14.33 | 0.7665 | 20.17 | 0 | 0 | 0.7665 | 20.17 | 2025-12-07 08:15:55 | -9.8612 | -3331.345 | -87.679 | 170.98 | Close | 42.99997
8383 | 39 | 4 | CC DChg | 00:04:21 | 63:54:41 | -7595.5 | 1.2968 | 550.7 | 14.49 | 0 | 0 | 550.7 | 14.49 | 0.7747 | 20.39 | 0 | 0 | 0.7747 | 20.39 | 2025-12-07 08:15:58 | -9.8498 | -4219.7037 | -111.06 | 170.77 | Close | 43.49997
8384 | 39 | 4 | CC DChg | 00:04:24 | 63:54:44 | -7595.5 | 1.2946 | 557 | 14.66 | 0 | 0 | 557 | 14.66 | 0.7829 | 20.61 | 0 | 0 | 0.7829 | 20.61 | 2025-12-07 08:16:01 | -9.8331 | -2877.0707 | -75.7227 | 170.48 | Close | 43.99997
8385 | 39 | 4 | CC DChg | 00:04:27 | 63:54:47 | -7595.5 | 1.293 | 563.3 | 14.83 | 0 | 0 | 563.3 | 14.83 | 0.7911 | 20.82 | 0 | 0 | 0.7911 | 20.82 | 2025-12-07 08:16:04 | -9.821 | -3956 | -104.1195 | 170.29 | Close | 44.49997
8386 | 39 | 4 | CC DChg | 00:04:30 | 63:54:50 | -7595.5 | 1.2912 | 569.7 | 14.99 | 0 | 0 | 569.7 | 14.99 | 0.7993 | 21.04 | 0 | 0 | 0.7993 | 21.04 | 2025-12-07 08:16:07 | -9.8073 | -3516.4198 | -92.55 | 170.04 | Close | 44.99997
8387 | 39 | 4 | CC DChg | 00:04:33 | 63:54:53 | -7595.5 | 1.2896 | 576 | 15.16 | 0 | 0 | 576 | 15.16 | 0.8075 | 21.25 | 0 | 0 | 0.8075 | 21.25 | 2025-12-07 08:16:10 | -9.7951 | -3956 | -104.1195 | 169.84 | Close | 45.49997
8388 | 39 | 4 | CC DChg | 00:04:36 | 63:54:56 | -7595.5 | 1.2875 | 582.3 | 15.33 | 0 | 0 | 582.3 | 15.33 | 0.8156 | 21.47 | 0 | 0 | 0.8156 | 21.47 | 2025-12-07 08:16:13 | -9.7792 | -3014.0741 | -79.3286 | 169.56 | Close | 45.99997
8389 | 39 | 4 | CC DChg | 00:04:39 | 63:54:59 | -7595.5 | 1.2859 | 588.6 | 15.49 | 0 | 0 | 588.6 | 15.49 | 0.8238 | 21.68 | 0 | 0 | 0.8238 | 21.68 | 2025-12-07 08:16:16 | -9.767 | -3955.9722 | -104.1188 | 169.34 | Close | 46.49997
8390 | 39 | 4 | CC DChg | 00:04:42 | 63:55:02 | -7595.5 | 1.2841 | 595 | 15.66 | 0 | 0 | 595 | 15.66 | 0.8319 | 21.89 | 0 | 0 | 0.8319 | 21.89 | 2025-12-07 08:16:19 | -9.7534 | -3516.4198 | -92.55 | 169.11 | Close | 46.99997
8391 | 39 | 4 | CC DChg | 00:04:45 | 63:55:05 | -7595.5 | 1.2825 | 601.3 | 15.83 | 0 | 0 | 601.3 | 15.83 | 0.84 | 22.11 | 0 | 0 | 0.84 | 22.11 | 2025-12-07 08:16:22 | -9.7412 | -3956 | -104.1195 | 168.89 | Close | 47.49998
8392 | 39 | 4 | CC DChg | 00:04:48 | 63:55:08 | -7595.5 | 1.2806 | 607.6 | 15.99 | 0 | 0 | 607.6 | 15.99 | 0.8481 | 22.32 | 0 | 0 | 0.8481 | 22.32 | 2025-12-07 08:16:25 | -9.7268 | -3331.3216 | -87.6784 | 168.65 | Close | 47.99997
8393 | 39 | 4 | CC DChg | 00:04:51 | 63:55:11 | -7595.5 | 1.2788 | 614 | 16.16 | 0 | 0 | 614 | 16.16 | 0.8562 | 22.54 | 0 | 0 | 0.8562 | 22.54 | 2025-12-07 08:16:28 | -9.7131 | -3516.4444 | -92.5507 | 168.42 | Close | 48.49997
8394 | 39 | 4 | CC DChg | 00:04:54 | 63:55:14 | -7595.5 | 1.2769 | 620.3 | 16.33 | 0 | 0 | 620.3 | 16.33 | 0.8643 | 22.75 | 0 | 0 | 0.8643 | 22.75 | 2025-12-07 08:16:31 | -9.6987 | -3331.345 | -87.679 | 168.17 | Close | 48.99997
8395 | 39 | 4 | CC DChg | 00:04:57 | 63:55:17 | -7595.5 | 1.2754 | 626.6 | 16.49 | 0 | 0 | 626.6 | 16.49 | 0.8724 | 22.96 | 0 | 0 | 0.8724 | 22.96 | 2025-12-07 08:16:34 | -9.6873 | -4219.7333 | -111.0608 | 167.97 | Close | 49.49998
8396 | 39 | 4 | CC DChg | 00:05:00 | 63:55:20 | -7595.5 | 1.2735 | 633 | 16.66 | 0 | 0 | 633 | 16.66 | 0.8805 | 23.17 | 0 | 0 | 0.8805 | 23.17 | 2025-12-07 08:16:37 | -9.6728 | -3331.3216 | -87.6784 | 167.72 | Close | 49.99997
8397 | 39 | 4 | CC DChg | 00:05:03 | 63:55:23 | -7595.5 | 1.2717 | 639.3 | 16.83 | 0 | 0 | 639.3 | 16.83 | 0.8885 | 23.39 | 0 | 0 | 0.8885 | 23.39 | 2025-12-07 08:16:40 | -9.6592 | -3516.4444 | -92.5507 | 167.48 | Close | 50.49997
8398 | 39 | 4 | CC DChg | 00:05:06 | 63:55:26 | -7595.5 | 1.2701 | 645.6 | 16.99 | 0 | 0 | 645.6 | 16.99 | 0.8966 | 23.6 | 0 | 0 | 0.8966 | 23.6 | 2025-12-07 08:16:43 | -9.647 | -3955.9722 | -104.1188 | 167.27 | Close | 50.99997
8399 | 39 | 4 | CC DChg | 00:05:09 | 63:55:29 | -7595.5 | 1.2682 | 651.9 | 17.16 | 0 | 0 | 651.9 | 17.16 | 0.9046 | 23.81 | 0 | 0 | 0.9046 | 23.81 | 2025-12-07 08:16:46 | -9.6326 | -3331.3684 | -87.6796 | 167.02 | Close | 51.49998
8400 | 39 | 4 | CC DChg | 00:05:12 | 63:55:32 | -7595.5 | 1.2667 | 658.3 | 17.33 | 0 | 0 | 658.3 | 17.33 | 0.9126 | 24.02 | 0 | 0 | 0.9126 | 24.02 | 2025-12-07 08:16:49 | -9.6212 | -4219.6741 | -111.0593 | 166.82 | Close | 51.99997
8401 | 39 | 4 | CC DChg | 00:05:15 | 63:55:35 | -7595.5 | 1.2651 | 664.6 | 17.49 | 0 | 0 | 664.6 | 17.49 | 0.9206 | 24.23 | 0 | 0 | 0.9206 | 24.23 | 2025-12-07 08:16:52 | -9.609 | -3956 | -104.1195 | 166.61 | Close | 52.49998
8402 | 39 | 4 | CC DChg | 00:05:18 | 63:55:38 | -7595.5 | 1.263 | 670.9 | 17.66 | 0 | 0 | 670.9 | 17.66 | 0.9286 | 24.44 | 0 | 0 | 0.9286 | 24.44 | 2025-12-07 08:16:55 | -9.5931 | -3014.0741 | -79.3286 | 166.34 | Close | 52.99997
8403 | 39 | 4 | CC DChg | 00:05:21 | 63:55:41 | -7595.5 | 1.2614 | 677.3 | 17.83 | 0 | 0 | 677.3 | 17.83 | 0.9366 | 24.65 | 0 | 0 | 0.9366 | 24.65 | 2025-12-07 08:16:58 | -9.5809 | -3956 | -104.1195 | 166.15 | Close | 53.49998
8404 | 39 | 4 | CC DChg | 00:05:24 | 63:55:44 | -7595.5 | 1.2596 | 683.6 | 17.99 | 0 | 0 | 683.6 | 17.99 | 0.9446 | 24.86 | 0 | 0 | 0.9446 | 24.86 | 2025-12-07 08:17:01 | -9.5673 | -3516.3951 | -92.5494 | 165.89 | Close | 53.99997
8405 | 39 | 4 | CC DChg | 00:05:27 | 63:55:47 | -7595.5 | 1.258 | 689.9 | 18.16 | 0 | 0 | 689.9 | 18.16 | 0.9526 | 25.07 | 0 | 0 | 0.9526 | 25.07 | 2025-12-07 08:17:04 | -9.5551 | -3955.9722 | -104.1188 | 165.68 | Close | 54.49997
8406 | 39 | 4 | CC DChg | 00:05:30 | 63:55:50 | -7595.5 | 1.2562 | 696.3 | 18.32 | 0 | 0 | 696.3 | 18.32 | 0.9605 | 25.28 | 0 | 0 | 0.9605 | 25.28 | 2025-12-07 08:17:07 | -9.5414 | -3516.4444 | -92.5507 | 165.44 | Close | 54.99998
8407 | 39 | 4 | CC DChg | 00:05:33 | 63:55:53 | -7595.5 | 1.2546 | 702.6 | 18.49 | 0 | 0 | 702.6 | 18.49 | 0.9685 | 25.49 | 0 | 0 | 0.9685 | 25.49 | 2025-12-07 08:17:10 | -9.5293 | -3956 | -104.1195 | 165.23 | Close | 55.49998
8408 | 39 | 4 | CC DChg | 00:05:36 | 63:55:56 | -7595.5 | 1.2527 | 708.9 | 18.66 | 0 | 0 | 708.9 | 18.66 | 0.9764 | 25.7 | 0 | 0 | 0.9764 | 25.7 | 2025-12-07 08:17:13 | -9.5149 | -3331.3216 | -87.6784 | 164.98 | Close | 55.99997
8409 | 39 | 4 | CC DChg | 00:05:39 | 63:55:59 | -7595.5 | 1.2512 | 715.2 | 18.82 | 0 | 0 | 715.2 | 18.82 | 0.9843 | 25.91 | 0 | 0 | 0.9843 | 25.91 | 2025-12-07 08:17:16 | -9.5035 | -4219.7037 | -111.06 | 164.78 | Close | 56.49997
8410 | 39 | 4 | CC DChg | 00:05:42 | 63:56:02 | -7595.5 | 1.2496 | 721.6 | 18.99 | 0 | 0 | 721.6 | 18.99 | 0.9922 | 26.12 | 0 | 0 | 0.9922 | 26.12 | 2025-12-07 08:17:19 | -9.4913 | -3956 | -104.1195 | 164.57 | Close | 56.99998
8411 | 39 | 4 | CC DChg | 00:05:45 | 63:56:05 | -7595.5 | 1.2478 | 727.9 | 19.16 | 0 | 0 | 727.9 | 19.16 | 1.0001 | 26.32 | 0 | 0 | 1.0001 | 26.32 | 2025-12-07 08:17:22 | -9.4776 | -3516.4444 | -92.5507 | 164.33 | Close | 57.49998
8412 | 39 | 4 | CC DChg | 00:05:48 | 63:56:08 | -7595.5 | 1.2462 | 734.2 | 19.32 | 0 | 0 | 734.2 | 19.32 | 1.008 | 26.53 | 0 | 0 | 1.008 | 26.53 | 2025-12-07 08:17:25 | -9.4655 | -3955.9444 | -104.118 | 164.11 | Close | 57.99998
8413 | 39 | 4 | CC DChg | 00:05:51 | 63:56:11 | -7595.5 | 1.2447 | 740.6 | 19.49 | 0 | 0 | 740.6 | 19.49 | 1.0159 | 26.74 | 0 | 0 | 1.0159 | 26.74 | 2025-12-07 08:17:28 | -9.4541 | -4219.7037 | -111.06 | 163.93 | Close | 58.49997
8414 | 39 | 4 | CC DChg | 00:05:54 | 63:56:14 | -7595.5 | 1.2428 | 746.9 | 19.66 | 0 | 0 | 746.9 | 19.66 | 1.0238 | 26.95 | 0 | 0 | 1.0238 | 26.95 | 2025-12-07 08:17:31 | -9.4397 | -3331.3684 | -87.6796 | 163.68 | Close | 58.99998
8415 | 39 | 4 | CC DChg | 00:05:57 | 63:56:17 | -7595.5 | 1.2413 | 753.2 | 19.82 | 0 | 0 | 753.2 | 19.82 | 1.0317 | 27.15 | 0 | 0 | 1.0317 | 27.15 | 2025-12-07 08:17:34 | -9.4283 | -4219.7333 | -111.0608 | 163.48 | Close | 59.49998
8416 | 39 | 4 | CC DChg | 00:06:00 | 63:56:20 | -7595.5 | 1.2394 | 759.5 | 19.99 | 0 | 0 | 759.5 | 19.99 | 1.0395 | 27.36 | 0 | 0 | 1.0395 | 27.36 | 2025-12-07 08:17:37 | -9.4138 | -3331.3216 | -87.6784 | 163.23 | Close | 59.99998
8417 | 39 | 4 | CC DChg | 00:06:03 | 63:56:23 | -7595.5 | 1.2379 | 765.9 | 20.16 | 0 | 0 | 765.9 | 20.16 | 1.0473 | 27.57 | 0 | 0 | 1.0473 | 27.57 | 2025-12-07 08:17:40 | -9.4024 | -4219.7333 | -111.0608 | 163.03 | Close | 60.49998
8418 | 39 | 4 | CC DChg | 00:06:06 | 63:56:26 | -7595.5 | 1.2363 | 772.2 | 20.32 | 0 | 0 | 772.2 | 20.32 | 1.0552 | 27.77 | 0 | 0 | 1.0552 | 27.77 | 2025-12-07 08:17:43 | -9.3903 | -3955.9444 | -104.118 | 162.81 | Close | 60.99997
8419 | 39 | 4 | CC DChg | 00:06:09 | 63:56:29 | -7595.5 | 1.2348 | 778.5 | 20.49 | 0 | 0 | 778.5 | 20.49 | 1.063 | 27.98 | 0 | 0 | 1.063 | 27.98 | 2025-12-07 08:17:46 | -9.3789 | -4219.7333 | -111.0608 | 162.62 | Close | 61.49998
8420 | 39 | 4 | CC DChg | 00:06:12 | 63:56:32 | -7595.5 | 1.2332 | 784.9 | 20.66 | 0 | 0 | 784.9 | 20.66 | 1.0708 | 28.18 | 0 | 0 | 1.0708 | 28.18 | 2025-12-07 08:17:49 | -9.3667 | -3955.9444 | -104.118 | 162.4 | Close | 61.99997
8421 | 39 | 4 | CC DChg | 00:06:15 | 63:56:35 | -7595.5 | 1.2313 | 791.2 | 20.82 | 0 | 0 | 791.2 | 20.82 | 1.0786 | 28.39 | 0 | 0 | 1.0786 | 28.39 | 2025-12-07 08:17:52 | -9.3523 | -3331.3684 | -87.6796 | 162.16 | Close | 62.49998
8422 | 39 | 4 | CC DChg | 00:06:18 | 63:56:38 | -7595.5 | 1.2298 | 797.5 | 20.99 | 0 | 0 | 797.5 | 20.99 | 1.0864 | 28.59 | 0 | 0 | 1.0864 | 28.59 | 2025-12-07 08:17:55 | -9.3409 | -4219.7333 | -111.0608 | 161.96 | Close | 62.99998
8423 | 39 | 4 | CC DChg | 00:06:21 | 63:56:41 | -7595.5 | 1.2282 | 803.9 | 21.16 | 0 | 0 | 803.9 | 21.16 | 1.0942 | 28.8 | 0 | 0 | 1.0942 | 28.8 | 2025-12-07 08:17:58 | -9.3288 | -3956 | -104.1195 | 161.78 | Close | 63.49998
8424 | 39 | 4 | CC DChg | 00:06:24 | 63:56:44 | -7595.5 | 1.2267 | 810.2 | 21.32 | 0 | 0 | 810.2 | 21.32 | 1.1019 | 29 | 0 | 0 | 1.1019 | 29 | 2025-12-07 08:18:01 | -9.3174 | -4219.6741 | -111.0593 | 161.56 | Close | 63.99998
8425 | 39 | 4 | CC DChg | 00:06:27 | 63:56:47 | -7595.5 | 1.2251 | 816.5 | 21.49 | 0 | 0 | 816.5 | 21.49 | 1.1097 | 29.21 | 0 | 0 | 1.1097 | 29.21 | 2025-12-07 08:18:04 | -9.3052 | -3956 | -104.1195 | 161.35 | Close | 64.49998
8426 | 39 | 4 | CC DChg | 00:06:30 | 63:56:50 | -7595.5 | 1.2233 | 822.8 | 21.66 | 0 | 0 | 822.8 | 21.66 | 1.1175 | 29.41 | 0 | 0 | 1.1175 | 29.41 | 2025-12-07 08:18:07 | -9.2916 | -3516.3951 | -92.5494 | 161.11 | Close | 64.99998
8427 | 39 | 4 | CC DChg | 00:06:33 | 63:56:53 | -7595.5 | 1.222 | 829.2 | 21.82 | 0 | 0 | 829.2 | 21.82 | 1.1252 | 29.61 | 0 | 0 | 1.1252 | 29.61 | 2025-12-07 08:18:10 | -9.2817 | -4868.9231 | -128.1471 | 160.94 | Close | 65.49998
8428 | 39 | 4 | CC DChg | 00:06:36 | 63:56:56 | -7595.5 | 1.2205 | 835.5 | 21.99 | 0 | 0 | 835.5 | 21.99 | 1.1329 | 29.82 | 0 | 0 | 1.1329 | 29.82 | 2025-12-07 08:18:13 | -9.2703 | -4219.6741 | -111.0593 | 160.74 | Close | 65.99998
8429 | 39 | 4 | CC DChg | 00:06:39 | 63:56:59 | -7595.5 | 1.2189 | 841.8 | 22.16 | 0 | 0 | 841.8 | 22.16 | 1.1406 | 30.02 | 0 | 0 | 1.1406 | 30.02 | 2025-12-07 08:18:16 | -9.2581 | -3956 | -104.1195 | 160.53 | Close | 66.49998
8430 | 39 | 4 | CC DChg | 00:06:42 | 63:57:02 | -7595.5 | 1.2174 | 848.2 | 22.32 | 0 | 0 | 848.2 | 22.32 | 1.1484 | 30.22 | 0 | 0 | 1.1484 | 30.22 | 2025-12-07 08:18:19 | -9.2467 | -4219.7333 | -111.0608 | 160.33 | Close | 66.99998
8431 | 39 | 4 | CC DChg | 00:06:45 | 63:57:05 | -7595.5 | 1.2155 | 854.5 | 22.49 | 0 | 0 | 854.5 | 22.49 | 1.1561 | 30.43 | 0 | 0 | 1.1561 | 30.43 | 2025-12-07 08:18:22 | -9.2323 | -3331.3684 | -87.6796 | 160.08 | Close | 67.49998
8432 | 39 | 4 | CC DChg | 00:06:48 | 63:57:08 | -7595.5 | 1.2143 | 860.8 | 22.66 | 0 | 0 | 860.8 | 22.66 | 1.1637 | 30.63 | 0 | 0 | 1.1637 | 30.63 | 2025-12-07 08:18:25 | -9.2232 | -5274.5926 | -138.8241 | 159.92 | Close | 67.99998
8433 | 39 | 4 | CC DChg | 00:06:51 | 63:57:11 | -7595.5 | 1.2127 | 867.2 | 22.82 | 0 | 0 | 867.2 | 22.82 | 1.1714 | 30.83 | 0 | 0 | 1.1714 | 30.83 | 2025-12-07 08:18:28 | -9.211 | -3956 | -104.1195 | 159.71 | Close | 68.49998
8434 | 39 | 4 | CC DChg | 00:06:54 | 63:57:14 | -7595.5 | 1.2112 | 873.5 | 22.99 | 0 | 0 | 873.5 | 22.99 | 1.1791 | 31.03 | 0 | 0 | 1.1791 | 31.03 | 2025-12-07 08:18:31 | -9.1996 | -4219.6741 | -111.0593 | 159.52 | Close | 68.99998
8435 | 39 | 4 | CC DChg | 00:06:57 | 63:57:17 | -7595.5 | 1.2096 | 879.8 | 23.16 | 0 | 0 | 879.8 | 23.16 | 1.1868 | 31.23 | 0 | 0 | 1.1868 | 31.23 | 2025-12-07 08:18:34 | -9.1875 | -3956 | -104.1195 | 159.31 | Close | 69.49998
8436 | 39 | 4 | CC DChg | 00:07:00 | 63:57:20 | -7595.5 | 1.2081 | 886.1 | 23.32 | 0 | 0 | 886.1 | 23.32 | 1.1944 | 31.44 | 0 | 0 | 1.1944 | 31.44 | 2025-12-07 08:18:37 | -9.1761 | -4219.6741 | -111.0593 | 159.11 | Close | 69.99998
8437 | 39 | 4 | CC DChg | 00:07:03 | 63:57:23 | -7595.5 | 1.2065 | 892.5 | 23.49 | 0 | 0 | 892.5 | 23.49 | 1.202 | 31.64 | 0 | 0 | 1.202 | 31.64 | 2025-12-07 08:18:40 | -9.1639 | -3956 | -104.1195 | 158.9 | Close | 70.49998
8438 | 39 | 4 | CC DChg | 00:07:06 | 63:57:26 | -7595.5 | 1.205 | 898.8 | 23.66 | 0 | 0 | 898.8 | 23.66 | 1.2097 | 31.84 | 0 | 0 | 1.2097 | 31.84 | 2025-12-07 08:18:43 | -9.1526 | -4219.7333 | -111.0608 | 158.69 | Close | 70.99998
8439 | 39 | 4 | CC DChg | 00:07:09 | 63:57:29 | -7595.5 | 1.2038 | 905.1 | 23.82 | 0 | 0 | 905.1 | 23.82 | 1.2173 | 32.04 | 0 | 0 | 1.2173 | 32.04 | 2025-12-07 08:18:46 | -9.1434 | -5274.6667 | -138.826 | 158.53 | Close | 71.49999
8440 | 39 | 4 | CC DChg | 00:07:12 | 63:57:32 | -7595.5 | 1.2022 | 911.5 | 23.99 | 0 | 0 | 911.5 | 23.99 | 1.2249 | 32.24 | 0 | 0 | 1.2249 | 32.24 | 2025-12-07 08:18:49 | -9.1313 | -3955.9444 | -104.118 | 158.33 | Close | 71.99998
8441 | 39 | 4 | CC DChg | 00:07:15 | 63:57:35 | -7595.5 | 1.2003 | 917.8 | 24.16 | 0 | 0 | 917.8 | 24.16 | 1.2325 | 32.44 | 0 | 0 | 1.2325 | 32.44 | 2025-12-07 08:18:52 | -9.1169 | -3331.3216 | -87.6784 | 158.08 | Close | 72.49998
8442 | 39 | 4 | CC DChg | 00:07:18 | 63:57:38 | -7595.5 | 1.1991 | 924.1 | 24.32 | 0 | 0 | 924.1 | 24.32 | 1.2401 | 32.64 | 0 | 0 | 1.2401 | 32.64 | 2025-12-07 08:18:55 | -9.1077 | -5274.6667 | -138.826 | 157.92 | Close | 72.99998
8443 | 39 | 4 | CC DChg | 00:07:21 | 63:57:41 | -7595.5 | 1.1976 | 930.4 | 24.49 | 0 | 0 | 930.4 | 24.49 | 1.2477 | 32.84 | 0 | 0 | 1.2477 | 32.84 | 2025-12-07 08:18:58 | -9.0963 | -4219.7333 | -111.0608 | 157.73 | Close | 73.49998
8444 | 39 | 4 | CC DChg | 00:07:24 | 63:57:44 | -7595.5 | 1.196 | 936.8 | 24.66 | 0 | 0 | 936.8 | 24.66 | 1.2553 | 33.04 | 0 | 0 | 1.2553 | 33.04 | 2025-12-07 08:19:01 | -9.0842 | -3955.9444 | -104.118 | 157.51 | Close | 73.99998
8445 | 39 | 4 | CC DChg | 00:07:27 | 63:57:47 | -7595.5 | 1.1945 | 943.1 | 24.82 | 0 | 0 | 943.1 | 24.82 | 1.2628 | 33.24 | 0 | 0 | 1.2628 | 33.24 | 2025-12-07 08:19:04 | -9.0728 | -4219.7333 | -111.0608 | 157.32 | Close | 74.49998
8446 | 39 | 4 | CC DChg | 00:07:30 | 63:57:50 | -7595.5 | 1.1929 | 949.4 | 24.99 | 0 | 0 | 949.4 | 24.99 | 1.2704 | 33.44 | 0 | 0 | 1.2704 | 33.44 | 2025-12-07 08:19:07 | -9.0606 | -3956 | -104.1195 | 157.11 | Close | 74.99998
8447 | 39 | 4 | CC DChg | 00:07:33 | 63:57:53 | -7595.5 | 1.1914 | 955.8 | 25.16 | 0 | 0 | 955.8 | 25.16 | 1.2779 | 33.63 | 0 | 0 | 1.2779 | 33.63 | 2025-12-07 08:19:10 | -9.0493 | -4219.7333 | -111.0608 | 156.91 | Close | 75.49999
8448 | 39 | 4 | CC DChg | 00:07:36 | 63:57:56 | -7595.5 | 1.1901 | 962.1 | 25.32 | 0 | 0 | 962.1 | 25.32 | 1.2855 | 33.83 | 0 | 0 | 1.2855 | 33.83 | 2025-12-07 08:19:13 | -9.0394 | -4868.8547 | -128.1453 | 156.74 | Close | 75.99998
8449 | 39 | 4 | CC DChg | 00:07:39 | 63:57:59 | -7595.5 | 1.1886 | 968.4 | 25.49 | 0 | 0 | 968.4 | 25.49 | 1.293 | 34.03 | 0 | 0 | 1.293 | 34.03 | 2025-12-07 08:19:16 | -9.028 | -4219.6741 | -111.0593 | 156.54 | Close | 76.49998
8450 | 39 | 4 | CC DChg | 00:07:42 | 63:58:02 | -7595.5 | 1.187 | 974.8 | 25.65 | 0 | 0 | 974.8 | 25.65 | 1.3005 | 34.23 | 0 | 0 | 1.3005 | 34.23 | 2025-12-07 08:19:19 | -9.0158 | -3956 | -104.1195 | 156.33 | Close | 76.99998
8451 | 39 | 4 | CC DChg | 00:07:45 | 63:58:05 | -7595.5 | 1.1855 | 981.1 | 25.82 | 0 | 0 | 981.1 | 25.82 | 1.308 | 34.43 | 0 | 0 | 1.308 | 34.43 | 2025-12-07 08:19:22 | -9.0044 | -4219.7333 | -111.0608 | 156.13 | Close | 77.49998
8452 | 39 | 4 | CC DChg | 00:07:48 | 63:58:08 | -7595.5 | 1.1839 | 987.4 | 25.99 | 0 | 0 | 987.4 | 25.99 | 1.3155 | 34.62 | 0 | 0 | 1.3155 | 34.62 | 2025-12-07 08:19:25 | -8.9923 | -3955.9444 | -104.118 | 155.91 | Close | 77.99998
8453 | 39 | 4 | CC DChg | 00:07:51 | 63:58:11 | -7595.5 | 1.1824 | 993.7 | 26.15 | 0 | 0 | 993.7 | 26.15 | 1.323 | 34.82 | 0 | 0 | 1.323 | 34.82 | 2025-12-07 08:19:28 | -8.9809 | -4219.7333 | -111.0608 | 155.72 | Close | 78.49998
8454 | 39 | 4 | CC DChg | 00:07:54 | 63:58:14 | -7595.5 | 1.1808 | 1000.1 | 26.32 | 0 | 0 | 1000.1 | 26.32 | 1.3305 | 35.02 | 0 | 0 | 1.3305 | 35.02 | 2025-12-07 08:19:31 | -8.9687 | -3956 | -104.1195 | 155.51 | Close | 78.99999
8455 | 39 | 4 | CC DChg | 00:07:57 | 63:58:17 | -7595.5 | 1.1796 | 1006.4 | 26.49 | 0 | 0 | 1006.4 | 26.49 | 1.338 | 35.21 | 0 | 0 | 1.338 | 35.21 | 2025-12-07 08:19:34 | -8.9596 | -5274.5926 | -138.8241 | 155.36 | Close | 79.49998
8456 | 39 | 4 | CC DChg | 00:08:00 | 63:58:20 | -7595.5 | 1.178 | 1012.7 | 26.65 | 0 | 0 | 1012.7 | 26.65 | 1.3454 | 35.41 | 0 | 0 | 1.3454 | 35.41 | 2025-12-07 08:19:37 | -8.9475 | -3955.9444 | -104.118 | 155.14 | Close | 79.99998
8457 | 39 | 4 | CC DChg | 00:08:03 | 63:58:23 | -7595.5 | 1.1762 | 1019.1 | 26.82 | 0 | 0 | 1019.1 | 26.82 | 1.3529 | 35.61 | 0 | 0 | 1.3529 | 35.61 | 2025-12-07 08:19:40 | -8.9338 | -3516.4938 | -92.552 | 154.91 | Close | 80.49999
8458 | 39 | 4 | CC DChg | 00:08:06 | 63:58:26 | -7595.5 | 1.1746 | 1025.4 | 26.99 | 0 | 0 | 1025.4 | 26.99 | 1.3603 | 35.8 | 0 | 0 | 1.3603 | 35.8 | 2025-12-07 08:19:43 | -8.9217 | -3955.9444 | -104.118 | 154.7 | Close | 80.99998
8459 | 39 | 4 | CC DChg | 00:08:09 | 63:58:29 | -7595.5 | 1.1734 | 1031.7 | 27.15 | 0 | 0 | 1031.7 | 27.15 | 1.3677 | 36 | 0 | 0 | 1.3677 | 36 | 2025-12-07 08:19:46 | -8.9125 | -5274.6667 | -138.826 | 154.54 | Close | 81.49999
8460 | 39 | 4 | CC DChg | 00:08:12 | 63:58:32 | -7595.5 | 1.1718 | 1038 | 27.32 | 0 | 0 | 1038 | 27.32 | 1.3752 | 36.19 | 0 | 0 | 1.3752 | 36.19 | 2025-12-07 08:19:49 | -8.9004 | -3956 | -104.1195 | 154.33 | Close | 81.99999
8461 | 39 | 4 | CC DChg | 00:08:15 | 63:58:35 | -7595.5 | 1.1703 | 1044.4 | 27.49 | 0 | 0 | 1044.4 | 27.49 | 1.3826 | 36.39 | 0 | 0 | 1.3826 | 36.39 | 2025-12-07 08:19:52 | -8.889 | -4219.7333 | -111.0608 | 154.13 | Close | 82.49999
8462 | 39 | 4 | CC DChg | 00:08:18 | 63:58:38 | -7595.5 | 1.1684 | 1050.7 | 27.65 | 0 | 0 | 1050.7 | 27.65 | 1.39 | 36.58 | 0 | 0 | 1.39 | 36.58 | 2025-12-07 08:19:55 | -8.8746 | -3331.3216 | -87.6784 | 153.88 | Close | 82.99999
8463 | 39 | 4 | CC DChg | 00:08:21 | 63:58:41 | -7595.5 | 1.1669 | 1057 | 27.82 | 0 | 0 | 1057 | 27.82 | 1.3974 | 36.78 | 0 | 0 | 1.3974 | 36.78 | 2025-12-07 08:19:58 | -8.8632 | -4219.6741 | -111.0593 | 153.68 | Close | 83.49998
8464 | 39 | 4 | CC DChg | 00:08:24 | 63:58:44 | -7595.5 | 1.1653 | 1063.4 | 27.99 | 0 | 0 | 1063.4 | 27.99 | 1.4048 | 36.97 | 0 | 0 | 1.4048 | 36.97 | 2025-12-07 08:20:01 | -8.851 | -3956 | -104.1195 | 153.47 | Close | 83.99999
8465 | 39 | 4 | CC DChg | 00:08:27 | 63:58:47 | -7595.5 | 1.1638 | 1069.7 | 28.15 | 0 | 0 | 1069.7 | 28.15 | 1.4121 | 37.17 | 0 | 0 | 1.4121 | 37.17 | 2025-12-07 08:20:04 | -8.8396 | -4219.7333 | -111.0608 | 153.28 | Close | 84.49999
8466 | 39 | 4 | CC DChg | 00:08:30 | 63:58:50 | -7595.5 | 1.1622 | 1076 | 28.32 | 0 | 0 | 1076 | 28.32 | 1.4195 | 37.36 | 0 | 0 | 1.4195 | 37.36 | 2025-12-07 08:20:07 | -8.8275 | -3956 | -104.1195 | 153.06 | Close | 84.99999
8467 | 39 | 4 | CC DChg | 00:08:33 | 63:58:53 | -7595.5 | 1.1604 | 1082.4 | 28.49 | 0 | 0 | 1082.4 | 28.49 | 1.4268 | 37.55 | 0 | 0 | 1.4268 | 37.55 | 2025-12-07 08:20:10 | -8.8138 | -3516.3951 | -92.5494 | 152.83 | Close | 85.49999
8468 | 39 | 4 | CC DChg | 00:08:36 | 63:58:56 | -7595.5 | 1.1588 | 1088.7 | 28.65 | 0 | 0 | 1088.7 | 28.65 | 1.4342 | 37.75 | 0 | 0 | 1.4342 | 37.75 | 2025-12-07 08:20:13 | -8.8016 | -3956 | -104.1195 | 152.62 | Close | 85.99999
8469 | 39 | 4 | CC DChg | 00:08:39 | 63:58:59 | -7595.5 | 1.1573 | 1095 | 28.82 | 0 | 0 | 1095 | 28.82 | 1.4415 | 37.94 | 0 | 0 | 1.4415 | 37.94 | 2025-12-07 08:20:16 | -8.7902 | -4219.6741 | -111.0593 | 152.42 | Close | 86.49999
8470 | 39 | 4 | CC DChg | 00:08:42 | 63:59:02 | -7595.5 | 1.1557 | 1101.3 | 28.99 | 0 | 0 | 1101.3 | 28.99 | 1.4488 | 38.13 | 0 | 0 | 1.4488 | 38.13 | 2025-12-07 08:20:19 | -8.7781 | -3956 | -104.1195 | 152.21 | Close | 86.99999
8471 | 39 | 4 | CC DChg | 00:08:45 | 63:59:05 | -7595.5 | 1.1542 | 1107.7 | 29.15 | 0 | 0 | 1107.7 | 29.15 | 1.4561 | 38.32 | 0 | 0 | 1.4561 | 38.32 | 2025-12-07 08:20:22 | -8.7667 | -4219.6741 | -111.0593 | 152.01 | Close | 87.49999
8472 | 39 | 4 | CC DChg | 00:08:48 | 63:59:08 | -7595.5 | 1.1523 | 1114 | 29.32 | 0 | 0 | 1114 | 29.32 | 1.4634 | 38.52 | 0 | 0 | 1.4634 | 38.52 | 2025-12-07 08:20:25 | -8.7523 | -3331.4152 | -87.6808 | 151.76 | Close | 87.99999
8473 | 39 | 4 | CC DChg | 00:08:51 | 63:59:11 | -7595.5 | 1.1504 | 1120.3 | 29.49 | 0 | 0 | 1120.3 | 29.49 | 1.4707 | 38.71 | 0 | 0 | 1.4707 | 38.71 | 2025-12-07 08:20:28 | -8.7378 | -3331.3216 | -87.6784 | 151.51 | Close | 88.49999
8474 | 39 | 4 | CC DChg | 00:08:54 | 63:59:14 | -7595.5 | 1.1489 | 1126.7 | 29.65 | 0 | 0 | 1126.7 | 29.65 | 1.478 | 38.9 | 0 | 0 | 1.478 | 38.9 | 2025-12-07 08:20:31 | -8.7264 | -4219.7333 | -111.0608 | 151.31 | Close | 88.99999
8475 | 39 | 4 | CC DChg | 00:08:57 | 63:59:17 | -7595.5 | 1.1473 | 1133 | 29.82 | 0 | 0 | 1133 | 29.82 | 1.4853 | 39.09 | 0 | 0 | 1.4853 | 39.09 | 2025-12-07 08:20:34 | -8.7143 | -3955.9444 | -104.118 | 151.1 | Close | 89.49999
8476 | 39 | 4 | CC DChg | 00:09:00 | 63:59:20 | -7595.5 | 1.1458 | 1139.3 | 29.99 | 0 | 0 | 1139.3 | 29.99 | 1.4925 | 39.28 | 0 | 0 | 1.4925 | 39.28 | 2025-12-07 08:20:37 | -8.7029 | -4219.7333 | -111.0608 | 150.91 | Close | 89.99999
8477 | 39 | 4 | CC DChg | 00:09:03 | 63:59:23 | -7595.5 | 1.1439 | 1145.7 | 30.15 | 0 | 0 | 1145.7 | 30.15 | 1.4998 | 39.47 | 0 | 0 | 1.4998 | 39.47 | 2025-12-07 08:20:40 | -8.6885 | -3331.3684 | -87.6796 | 150.66 | Close | 90.5
8478 | 39 | 4 | CC DChg | 00:09:06 | 63:59:26 | -7595.5 | 1.1421 | 1152 | 30.32 | 0 | 0 | 1152 | 30.32 | 1.507 | 39.66 | 0 | 0 | 1.507 | 39.66 | 2025-12-07 08:20:43 | -8.6748 | -3516.3951 | -92.5494 | 150.42 | Close | 90.99999
8479 | 39 | 4 | CC DChg | 00:09:09 | 63:59:29 | -7595.5 | 1.1405 | 1158.3 | 30.49 | 0 | 0 | 1158.3 | 30.49 | 1.5142 | 39.85 | 0 | 0 | 1.5142 | 39.85 | 2025-12-07 08:20:46 | -8.6626 | -3955.9444 | -104.118 | 150.21 | Close | 91.49999
8480 | 39 | 4 | CC DChg | 00:09:12 | 63:59:32 | -7595.5 | 1.139 | 1164.6 | 30.65 | 0 | 0 | 1164.6 | 30.65 | 1.5214 | 40.04 | 0 | 0 | 1.5214 | 40.04 | 2025-12-07 08:20:49 | -8.6513 | -4219.7926 | -111.0624 | 150.01 | Close | 92
8481 | 39 | 4 | CC DChg | 00:09:15 | 63:59:35 | -7595.5 | 1.1371 | 1171 | 30.82 | 0 | 0 | 1171 | 30.82 | 1.5286 | 40.23 | 0 | 0 | 1.5286 | 40.23 | 2025-12-07 08:20:52 | -8.6368 | -3331.3684 | -87.6796 | 149.76 | Close | 92.5
8482 | 39 | 4 | CC DChg | 00:09:18 | 63:59:38 | -7595.5 | 1.1359 | 1177.3 | 30.99 | 0 | 0 | 1177.3 | 30.99 | 1.5358 | 40.42 | 0 | 0 | 1.5358 | 40.42 | 2025-12-07 08:20:55 | -8.6277 | -5274.5185 | -138.8221 | 149.6 | Close | 92.99999
8483 | 39 | 4 | CC DChg | 00:09:21 | 63:59:41 | -7595.5 | 1.1343 | 1183.6 | 31.15 | 0 | 0 | 1183.6 | 31.15 | 1.543 | 40.61 | 0 | 0 | 1.543 | 40.61 | 2025-12-07 08:20:58 | -8.6156 | -3956 | -104.1195 | 149.39 | Close | 93.49999
8484 | 39 | 4 | CC DChg | 00:09:24 | 63:59:44 | -7595.5 | 1.1328 | 1190 | 31.32 | 0 | 0 | 1190 | 31.32 | 1.5502 | 40.8 | 0 | 0 | 1.5502 | 40.8 | 2025-12-07 08:21:01 | -8.6042 | -4219.7333 | -111.0608 | 149.19 | Close | 93.99999
8485 | 39 | 4 | CC DChg | 00:09:27 | 63:59:47 | -7595.5 | 1.1312 | 1196.3 | 31.49 | 0 | 0 | 1196.3 | 31.49 | 1.5574 | 40.99 | 0 | 0 | 1.5574 | 40.99 | 2025-12-07 08:21:04 | -8.592 | -3956.0556 | -104.121 | 148.98 | Close | 94.5
8486 | 39 | 4 | CC DChg | 00:09:30 | 63:59:50 | -7595.5 | 1.13 | 1202.6 | 31.65 | 0 | 0 | 1202.6 | 31.65 | 1.5645 | 41.18 | 0 | 0 | 1.5645 | 41.18 | 2025-12-07 08:21:07 | -8.5829 | -5274.5185 | -138.8221 | 148.83 | Close | 94.99999
8487 | 39 | 4 | CC DChg | 00:09:33 | 63:59:53 | -7595.5 | 1.1281 | 1208.9 | 31.82 | 0 | 0 | 1208.9 | 31.82 | 1.5717 | 41.37 | 0 | 0 | 1.5717 | 41.37 | 2025-12-07 08:21:10 | -8.5685 | -3331.2749 | -87.6771 | 148.58 | Close | 95.49998
8488 | 39 | 4 | CC DChg | 00:09:36 | 63:59:56 | -7595.5 | 1.1269 | 1215.3 | 31.99 | 0 | 0 | 1215.3 | 31.99 | 1.5788 | 41.55 | 0 | 0 | 1.5788 | 41.55 | 2025-12-07 08:21:13 | -8.5593 | -5274.8148 | -138.8299 | 148.42 | Close | 96
8489 | 39 | 4 | CC DChg | 00:09:39 | 63:59:59 | -7595.5 | 1.1256 | 1221.6 | 32.15 | 0 | 0 | 1221.6 | 32.15 | 1.5859 | 41.74 | 0 | 0 | 1.5859 | 41.74 | 2025-12-07 08:21:16 | -8.5495 | -4868.9231 | -128.1471 | 148.25 | Close | 96.5
8490 | 39 | 4 | CC DChg | 00:09:42 | 64:00:02 | -7595.5 | 1.1244 | 1227.9 | 32.32 | 0 | 0 | 1227.9 | 32.32 | 1.593 | 41.93 | 0 | 0 | 1.593 | 41.93 | 2025-12-07 08:21:19 | -8.5404 | -5274.5185 | -138.8221 | 148.09 | Close | 96.99999
8491 | 39 | 4 | CC DChg | 00:09:45 | 64:00:05 | -7595.5 | 1.1232 | 1234.3 | 32.49 | 0 | 0 | 1234.3 | 32.49 | 1.6002 | 42.12 | 0 | 0 | 1.6002 | 42.12 | 2025-12-07 08:21:22 | -8.5312 | -5274.6667 | -138.826 | 147.93 | Close | 97.49999
8492 | 39 | 4 | CC DChg | 00:09:48 | 64:00:08 | -7595.5 | 1.1216 | 1240.6 | 32.65 | 0 | 0 | 1240.6 | 32.65 | 1.6073 | 42.3 | 0 | 0 | 1.6073 | 42.3 | 2025-12-07 08:21:25 | -8.5191 | -3956 | -104.1195 | 147.72 | Close | 98
8493 | 39 | 4 | CC DChg | 00:09:51 | 64:00:11 | -7595.5 | 1.1204 | 1246.9 | 32.82 | 0 | 0 | 1246.9 | 32.82 | 1.6144 | 42.49 | 0 | 0 | 1.6144 | 42.49 | 2025-12-07 08:21:28 | -8.51 | -5274.7407 | -138.828 | 147.56 | Close | 98.50001
8494 | 39 | 4 | CC DChg | 00:09:54 | 64:00:14 | -7595.5 | 1.1191 | 1253.3 | 32.98 | 0 | 0 | 1253.3 | 32.98 | 1.6214 | 42.68 | 0 | 0 | 1.6214 | 42.68 | 2025-12-07 08:21:31 | -8.5001 | -4868.7863 | -128.1435 | 147.39 | Close | 98.99999
8495 | 39 | 4 | CC DChg | 00:09:57 | 64:00:17 | -7595.5 | 1.1182 | 1259.6 | 33.15 | 0 | 0 | 1259.6 | 33.15 | 1.6285 | 42.86 | 0 | 0 | 1.6285 | 42.86 | 2025-12-07 08:21:34 | -8.4933 | -7032.6914 | -185.0962 | 147.27 | Close | 99.49998
8496 | 39 | 4 | CC DChg | 00:10:00 | 64:00:20 | -7595.5 | 1.117 | 1265.9 | 33.32 | 0 | 0 | 1265.9 | 33.32 | 1.6356 | 43.05 | 0 | 0 | 1.6356 | 43.05 | 2025-12-07 08:21:37 | -8.4842 | -5274.8148 | -138.8299 | 147.11 | Close | 100 |  | 1
8497 | 39 | 5 | CC Chg | 00:00:00 | 64:00:20 | 0 | 1.3547 | 0 | 0 | 0 | 0 | 0 | 0 | 0 | 0 | 0 | 0 | 0 | 0 | 2025-12-07 08:21:38 | 0 | 0 | 0 | 0 | Close | 0 |  | 0
8498 | 39 | 5 | CC Chg | 00:05:00 | 64:05:20 | 939.4 | 1.5739 | 78.2 | 2.06 | 78.2 | 2.06 | 0 | 0 | 0.1197 | 3.15 | 0.1197 | 3.15 | 0 | 0 | 2025-12-07 08:26:38 | 1.4785 | 356.5737 | 9.3848 | 1675.93 | Close | 6.105235
8499 | 39 | 5 | CC Chg | 00:10:00 | 64:10:20 | 939.4 | 1.6049 | 156.4 | 4.12 | 156.4 | 4.12 | 0 | 0 | 0.2442 | 6.43 | 0.2442 | 6.43 | 0 | 0 | 2025-12-07 08:31:38 | 1.5076 | 2525.1611 | 66.4607 | 1708.93 | Close | 12.21977
8500 | 39 | 5 | CC Chg | 00:15:00 | 64:15:20 | 939.4 | 1.6257 | 234.7 | 6.18 | 234.7 | 6.18 | 0 | 0 | 0.3707 | 9.76 | 0.3707 | 9.76 | 0 | 0 | 2025-12-07 08:36:38 | 1.5271 | 3763.4615 | 99.052 | 1731.07 | Close | 18.3343
8501 | 39 | 5 | CC Chg | 00:20:00 | 64:20:20 | 939.4 | 1.6434 | 313 | 8.24 | 313 | 8.24 | 0 | 0 | 0.4987 | 13.12 | 0.4987 | 13.12 | 0 | 0 | 2025-12-07 08:41:38 | 1.5437 | 4422.6001 | 116.4001 | 1749.91 | Close | 24.44883
8502 | 39 | 5 | CC Chg | 00:25:00 | 64:25:20 | 939.4 | 1.6598 | 391.3 | 10.3 | 391.3 | 10.3 | 0 | 0 | 0.6279 | 16.53 | 0.6279 | 16.53 | 0 | 0 | 2025-12-07 08:46:38 | 1.5591 | 4773.1707 | 125.6269 | 1767.37 | Close | 30.56337
8503 | 39 | 5 | CC Chg | 00:30:00 | 64:30:20 | 939.4 | 1.6759 | 469.6 | 12.36 | 469.6 | 12.36 | 0 | 0 | 0.7585 | 19.96 | 0.7585 | 19.96 | 0 | 0 | 2025-12-07 08:51:38 | 1.5743 | 4862.109 | 127.9677 | 1784.51 | Close | 36.6779
8504 | 39 | 5 | CC Chg | 00:35:00 | 64:35:20 | 939.4 | 1.6923 | 547.8 | 14.42 | 547.8 | 14.42 | 0 | 0 | 0.8903 | 23.43 | 0.8903 | 23.43 | 0 | 0 | 2025-12-07 08:56:38 | 1.5897 | 4773.1707 | 125.6269 | 1801.97 | Close | 42.79243
8505 | 39 | 5 | CC Chg | 00:40:00 | 64:40:20 | 939.4 | 1.7088 | 626.1 | 16.48 | 626.1 | 16.48 | 0 | 0 | 1.0234 | 26.94 | 1.0234 | 26.94 | 0 | 0 | 2025-12-07 09:01:36 | 1.6052 | 4744.2451 | 124.8656 | 1819.54 | Close | 48.90697
8506 | 39 | 5 | CC Chg | 00:45:00 | 64:45:20 | 939.4 | 1.7258 | 704.4 | 18.54 | 704.4 | 18.54 | 0 | 0 | 1.1579 | 30.47 | 1.1579 | 30.47 | 0 | 0 | 2025-12-07 09:06:36 | 1.6211 | 4604.7059 | 121.1931 | 1837.63 | Close | 55.0215
8507 | 39 | 5 | CC Chg | 00:50:00 | 64:50:20 | 939.4 | 1.7441 | 782.7 | 20.6 | 782.7 | 20.6 | 0 | 0 | 1.2937 | 34.05 | 1.2937 | 34.05 | 0 | 0 | 2025-12-07 09:11:36 | 1.6383 | 4277.5908 | 112.5836 | 1857.33 | Close | 61.13602
8508 | 39 | 5 | CC Chg | 00:55:00 | 64:55:20 | 939.4 | 1.7637 | 861 | 22.66 | 861 | 22.66 | 0 | 0 | 1.431 | 37.66 | 1.431 | 37.66 | 0 | 0 | 2025-12-07 09:16:36 | 1.6567 | 3993.8776 | 105.1164 | 1878.19 | Close | 67.25056
8509 | 39 | 5 | CC Chg | 01:00:00 | 65:00:20 | 939.4 | 1.7854 | 939.2 | 24.72 | 939.2 | 24.72 | 0 | 0 | 1.5699 | 41.32 | 1.5699 | 41.32 | 0 | 0 | 2025-12-07 09:21:36 | 1.6771 | 3607.3733 | 94.9439 | 1901.08 | Close | 73.36509
8510 | 39 | 5 | CC Chg | 01:05:00 | 65:05:20 | 939.4 | 1.8092 | 1017.5 | 26.78 | 1017.5 | 26.78 | 0 | 0 | 1.7105 | 45.02 | 1.7105 | 45.02 | 0 | 0 | 2025-12-07 09:26:36 | 1.6995 | 3289.0756 | 86.5665 | 1926.42 | Close | 79.47962
8511 | 39 | 5 | CC Chg | 01:10:00 | 65:10:20 | 939.4 | 1.835 | 1095.8 | 28.84 | 1095.8 | 28.84 | 0 | 0 | 1.8531 | 48.77 | 1.8531 | 48.77 | 0 | 0 | 2025-12-07 09:31:36 | 1.7237 | 3034.1051 | 79.8558 | 1953.78 | Close | 85.59415
8512 | 39 | 5 | CC Chg | 01:15:00 | 65:15:20 | 939.4 | 1.8622 | 1174.1 | 30.9 | 1174.1 | 30.9 | 0 | 0 | 1.9978 | 52.58 | 1.9978 | 52.58 | 0 | 0 | 2025-12-07 09:36:36 | 1.7493 | 2877.9477 | 75.7458 | 1982.84 | Close | 91.7087
8513 | 39 | 5 | CC Chg | 01:20:00 | 65:20:20 | 939.4 | 1.8901 | 1252.4 | 32.96 | 1252.4 | 32.96 | 0 | 0 | 2.1447 | 56.45 | 2.1447 | 56.45 | 0 | 0 | 2025-12-07 09:41:36 | 1.7755 | 2805.7348 | 73.8452 | 2012.43 | Close | 97.82323
8514 | 39 | 5 | CC Chg | 01:21:46 | 65:22:06 | 939.4 | 1.9001 | 1280.2 | 33.69 | 1280.2 | 33.69 | 0 | 0 | 2.1975 | 57.84 | 2.1975 | 57.84 | 0 | 0 | 2025-12-07 09:43:23 | 1.7849 | 2786.7644 | 73.3459 | 2023.19 | Close | 100 |  | 1
8515 | 40 | 4 | CC DChg | 00:00:00 | 65:22:06 | -7592.4 | 1.6539 | 0 | 0 | 0 | 0 | 0 | 0 | 0 | 0 | 0 | 0 | 0 | 0 | 2025-12-07 09:43:23 | -12.557 | 0 | 0 | 217.92 | Close | 0 |  | 0
8516 | 40 | 4 | CC DChg | 00:00:03 | 65:22:09 | -7595.5 | 1.6083 | 6.3 | 0.17 | 0 | 0 | 6.3 | 0.17 | 0.0103 | 0.27 | 0 | 0 | 0.0103 | 0.27 | 2025-12-07 09:43:26 | -12.2158 | -138.7968 | -3.653 | 211.78 | Close | 0.4999659
8517 | 40 | 4 | CC DChg | 00:00:06 | 65:22:12 | -7595.5 | 1.5891 | 12.7 | 0.33 | 0 | 0 | 12.7 | 0.33 | 0.0204 | 0.54 | 0 | 0 | 0.0204 | 0.54 | 2025-12-07 09:43:29 | -12.07 | -329.6651 | -8.6766 | 209.27 | Close | 0.9999663
8518 | 40 | 4 | CC DChg | 00:00:09 | 65:22:15 | -7595.5 | 1.5761 | 19 | 0.5 | 0 | 0 | 19 | 0.5 | 0.0304 | 0.8 | 0 | 0 | 0.0304 | 0.8 | 2025-12-07 09:43:32 | -11.9712 | -486.8895 | -12.8146 | 207.56 | Close | 1.499966
8519 | 40 | 4 | CC DChg | 00:00:12 | 65:22:18 | -7595.5 | 1.5652 | 25.3 | 0.67 | 0 | 0 | 25.3 | 0.67 | 0.0404 | 1.06 | 0 | 0 | 0.0404 | 1.06 | 2025-12-07 09:43:35 | -11.8884 | -580.6944 | -15.2835 | 206.12 | Close | 1.999967
8520 | 40 | 4 | CC DChg | 00:00:15 | 65:22:21 | -7595.5 | 1.5562 | 31.6 | 0.83 | 0 | 0 | 31.6 | 0.83 | 0.0502 | 1.32 | 0 | 0 | 0.0502 | 1.32 | 2025-12-07 09:43:38 | -11.8201 | -703.2852 | -18.51 | 204.92 | Close | 2.499967
8521 | 40 | 4 | CC DChg | 00:00:18 | 65:22:24 | -7595.5 | 1.5479 | 38 | 1 | 0 | 0 | 38 | 1 | 0.0601 | 1.58 | 0 | 0 | 0.0601 | 1.58 | 2025-12-07 09:43:41 | -11.757 | -762.5984 | -20.0711 | 203.84 | Close | 2.999967
8522 | 40 | 4 | CC DChg | 00:00:21 | 65:22:27 | -7595.5 | 1.5404 | 44.3 | 1.17 | 0 | 0 | 44.3 | 1.17 | 0.0698 | 1.84 | 0 | 0 | 0.0698 | 1.84 | 2025-12-07 09:43:44 | -11.7001 | -843.9422 | -22.212 | 202.86 | Close | 3.499967
8523 | 40 | 4 | CC DChg | 00:00:24 | 65:22:30 | -7595.5 | 1.5336 | 50.6 | 1.33 | 0 | 0 | 50.6 | 1.33 | 0.0796 | 2.09 | 0 | 0 | 0.0796 | 2.09 | 2025-12-07 09:43:47 | -11.6484 | -930.8182 | -24.4986 | 201.96 | Close | 3.999967
8524 | 40 | 4 | CC DChg | 00:00:27 | 65:22:33 | -7595.5 | 1.5271 | 57 | 1.5 | 0 | 0 | 57 | 1.5 | 0.0893 | 2.35 | 0 | 0 | 0.0893 | 2.35 | 2025-12-07 09:43:50 | -11.5991 | -973.7795 | -25.6293 | 201.11 | Close | 4.499967
8525 | 40 | 4 | CC DChg | 00:00:30 | 65:22:36 | -7595.5 | 1.5209 | 63.3 | 1.67 | 0 | 0 | 63.3 | 1.67 | 0.0989 | 2.6 | 0 | 0 | 0.0989 | 2.6 | 2025-12-07 09:43:53 | -11.552 | -1020.8987 | -26.8694 | 200.29 | Close | 4.999968
8526 | 40 | 4 | CC DChg | 00:00:33 | 65:22:39 | -7595.5 | 1.515 | 69.6 | 1.83 | 0 | 0 | 69.6 | 1.83 | 0.1085 | 2.86 | 0 | 0 | 0.1085 | 2.86 | 2025-12-07 09:43:56 | -11.5072 | -1072.8079 | -28.2357 | 199.51 | Close | 5.499968
8527 | 40 | 4 | CC DChg | 00:00:36 | 65:22:42 | -7595.5 | 1.5091 | 76 | 2 | 0 | 0 | 76 | 2 | 0.1181 | 3.11 | 0 | 0 | 0.1181 | 3.11 | 2025-12-07 09:43:59 | -11.4623 | -1072.807 | -28.2356 | 198.74 | Close | 5.999968
8528 | 40 | 4 | CC DChg | 00:00:39 | 65:22:45 | -7595.5 | 1.5039 | 82.3 | 2.17 | 0 | 0 | 82.3 | 2.17 | 0.1276 | 3.36 | 0 | 0 | 0.1276 | 3.36 | 2025-12-07 09:44:02 | -11.4228 | -1217.2244 | -32.0366 | 198.05 | Close | 6.499968
8529 | 40 | 4 | CC DChg | 00:00:42 | 65:22:48 | -7595.5 | 1.4986 | 88.6 | 2.33 | 0 | 0 | 88.6 | 2.33 | 0.1371 | 3.61 | 0 | 0 | 0.1371 | 3.61 | 2025-12-07 09:44:05 | -11.3826 | -1194.2579 | -31.4321 | 197.35 | Close | 6.999968
8530 | 40 | 4 | CC DChg | 00:00:45 | 65:22:51 | -7595.5 | 1.4933 | 94.9 | 2.5 | 0 | 0 | 94.9 | 2.5 | 0.1466 | 3.86 | 0 | 0 | 0.1466 | 3.86 | 2025-12-07 09:44:08 | -11.3423 | -1194.2579 | -31.4321 | 196.66 | Close | 7.499968
8531 | 40 | 4 | CC DChg | 00:00:48 | 65:22:54 | -7595.5 | 1.4887 | 101.3 | 2.67 | 0 | 0 | 101.3 | 2.67 | 0.156 | 4.11 | 0 | 0 | 0.156 | 4.11 | 2025-12-07 09:44:11 | -11.3074 | -1375.9928 | -36.2153 | 196.04 | Close | 7.999969
8532 | 40 | 4 | CC DChg | 00:00:51 | 65:22:57 | -7595.5 | 1.484 | 107.6 | 2.83 | 0 | 0 | 107.6 | 2.83 | 0.1654 | 4.35 | 0 | 0 | 0.1654 | 4.35 | 2025-12-07 09:44:14 | -11.2717 | -1346.7163 | -35.4448 | 195.42 | Close | 8.499969
8533 | 40 | 4 | CC DChg | 00:00:54 | 65:23:00 | -7595.5 | 1.4794 | 113.9 | 3 | 0 | 0 | 113.9 | 3 | 0.1748 | 4.6 | 0 | 0 | 0.1748 | 4.6 | 2025-12-07 09:44:17 | -11.2368 | -1375.9928 | -36.2153 | 194.83 | Close | 8.999969
8534 | 40 | 4 | CC DChg | 00:00:57 | 65:23:03 | -7595.5 | 1.4747 | 120.3 | 3.17 | 0 | 0 | 120.3 | 3.17 | 0.1841 | 4.85 | 0 | 0 | 0.1841 | 4.85 | 2025-12-07 09:44:20 | -11.2011 | -1346.7163 | -35.4448 | 194.21 | Close | 9.499969
8535 | 40 | 4 | CC DChg | 00:01:00 | 65:23:06 | -7595.5 | 1.4704 | 126.6 | 3.33 | 0 | 0 | 126.6 | 3.33 | 0.1935 | 5.09 | 0 | 0 | 0.1935 | 5.09 | 2025-12-07 09:44:23 | -11.1684 | -1471.9922 | -38.7419 | 193.64 | Close | 9.999969
8536 | 40 | 4 | CC DChg | 00:01:03 | 65:23:09 | -7595.5 | 1.466 | 132.9 | 3.5 | 0 | 0 | 132.9 | 3.5 | 0.2028 | 5.34 | 0 | 0 | 0.2028 | 5.34 | 2025-12-07 09:44:26 | -11.135 | -1438.5379 | -37.8614 | 193.06 | Close | 10.49997
8537 | 40 | 4 | CC DChg | 00:01:06 | 65:23:12 | -7595.5 | 1.462 | 139.3 | 3.66 | 0 | 0 | 139.3 | 3.66 | 0.212 | 5.58 | 0 | 0 | 0.212 | 5.58 | 2025-12-07 09:44:29 | -11.1046 | -1582.3917 | -41.6476 | 192.54 | Close | 10.99997
8538 | 40 | 4 | CC DChg | 00:01:09 | 65:23:15 | -7595.5 | 1.458 | 145.6 | 3.83 | 0 | 0 | 145.6 | 3.83 | 0.2213 | 5.82 | 0 | 0 | 0.2213 | 5.82 | 2025-12-07 09:44:32 | -11.0742 | -1582.3944 | -41.6477 | 192.01 | Close | 11.49997
8539 | 40 | 4 | CC DChg | 00:01:12 | 65:23:18 | -7595.5 | 1.4539 | 151.9 | 4 | 0 | 0 | 151.9 | 4 | 0.2305 | 6.07 | 0 | 0 | 0.2305 | 6.07 | 2025-12-07 09:44:35 | -11.0431 | -1543.7995 | -40.6319 | 191.47 | Close | 11.99997
8540 | 40 | 4 | CC DChg | 00:01:15 | 65:23:21 | -7595.5 | 1.4502 | 158.2 | 4.16 | 0 | 0 | 158.2 | 4.16 | 0.2397 | 6.31 | 0 | 0 | 0.2397 | 6.31 | 2025-12-07 09:44:38 | -11.015 | -1710.6937 | -45.0244 | 190.98 | Close | 12.49997
8541 | 40 | 4 | CC DChg | 00:01:18 | 65:23:24 | -7595.5 | 1.4462 | 164.6 | 4.33 | 0 | 0 | 164.6 | 4.33 | 0.2488 | 6.55 | 0 | 0 | 0.2488 | 6.55 | 2025-12-07 09:44:41 | -10.9846 | -1582.3889 | -41.6475 | 190.44 | Close | 12.99997
8542 | 40 | 4 | CC DChg | 00:01:21 | 65:23:27 | -7595.5 | 1.4425 | 170.9 | 4.5 | 0 | 0 | 170.9 | 4.5 | 0.258 | 6.79 | 0 | 0 | 0.258 | 6.79 | 2025-12-07 09:44:44 | -10.9565 | -1710.6937 | -45.0244 | 189.99 | Close | 13.49997
8543 | 40 | 4 | CC DChg | 00:01:24 | 65:23:30 | -7595.5 | 1.4388 | 177.2 | 4.66 | 0 | 0 | 177.2 | 4.66 | 0.2671 | 7.03 | 0 | 0 | 0.2671 | 7.03 | 2025-12-07 09:44:47 | -10.9284 | -1710.6937 | -45.0244 | 189.48 | Close | 13.99997
8544 | 40 | 4 | CC DChg | 00:01:27 | 65:23:33 | -7595.5 | 1.4353 | 183.6 | 4.83 | 0 | 0 | 183.6 | 4.83 | 0.2762 | 7.27 | 0 | 0 | 0.2762 | 7.27 | 2025-12-07 09:44:50 | -10.9018 | -1808.4476 | -47.5972 | 189.02 | Close | 14.49997
8545 | 40 | 4 | CC DChg | 00:01:30 | 65:23:36 | -7595.5 | 1.4319 | 189.9 | 5 | 0 | 0 | 189.9 | 5 | 0.2853 | 7.51 | 0 | 0 | 0.2853 | 7.51 | 2025-12-07 09:44:53 | -10.876 | -1861.6373 | -48.9972 | 188.57 | Close | 14.99997
8546 | 40 | 4 | CC DChg | 00:01:33 | 65:23:39 | -7595.5 | 1.4282 | 196.2 | 5.16 | 0 | 0 | 196.2 | 5.16 | 0.2943 | 7.75 | 0 | 0 | 0.2943 | 7.75 | 2025-12-07 09:44:56 | -10.8479 | -1710.6967 | -45.0245 | 188.09 | Close | 15.49997
8547 | 40 | 4 | CC DChg | 00:01:36 | 65:23:42 | -7595.5 | 1.4251 | 202.5 | 5.33 | 0 | 0 | 202.5 | 5.33 | 0.3034 | 7.98 | 0 | 0 | 0.3034 | 7.98 | 2025-12-07 09:44:59 | -10.8243 | -2041.7921 | -53.7387 | 187.68 | Close | 15.99997
8548 | 40 | 4 | CC DChg | 00:01:39 | 65:23:45 | -7595.5 | 1.4217 | 208.9 | 5.5 | 0 | 0 | 208.9 | 5.5 | 0.3124 | 8.22 | 0 | 0 | 0.3124 | 8.22 | 2025-12-07 09:45:02 | -10.7985 | -1861.6405 | -48.9972 | 187.23 | Close | 16.49997
8549 | 40 | 4 | CC DChg | 00:01:42 | 65:23:48 | -7595.5 | 1.4186 | 215.2 | 5.66 | 0 | 0 | 215.2 | 5.66 | 0.3213 | 8.46 | 0 | 0 | 0.3213 | 8.46 | 2025-12-07 09:45:05 | -10.7749 | -2041.7921 | -53.7387 | 186.85 | Close | 16.99997
8550 | 40 | 4 | CC DChg | 00:01:45 | 65:23:51 | -7595.5 | 1.4155 | 221.5 | 5.83 | 0 | 0 | 221.5 | 5.83 | 0.3303 | 8.69 | 0 | 0 | 0.3303 | 8.69 | 2025-12-07 09:45:08 | -10.7514 | -2041.7921 | -53.7387 | 186.41 | Close | 17.49997
8551 | 40 | 4 | CC DChg | 00:01:48 | 65:23:54 | -7595.5 | 1.4121 | 227.9 | 6 | 0 | 0 | 227.9 | 6 | 0.3393 | 8.93 | 0 | 0 | 0.3393 | 8.93 | 2025-12-07 09:45:11 | -10.7256 | -1861.6405 | -48.9972 | 185.97 | Close | 17.99997
8552 | 40 | 4 | CC DChg | 00:01:51 | 65:23:57 | -7595.5 | 1.409 | 234.2 | 6.16 | 0 | 0 | 234.2 | 6.16 | 0.3482 | 9.16 | 0 | 0 | 0.3482 | 9.16 | 2025-12-07 09:45:14 | -10.702 | -2041.7921 | -53.7387 | 185.56 | Close | 18.49997
8553 | 40 | 4 | CC DChg | 00:01:54 | 65:24:00 | -7595.5 | 1.4059 | 240.5 | 6.33 | 0 | 0 | 240.5 | 6.33 | 0.3571 | 9.4 | 0 | 0 | 0.3571 | 9.4 | 2025-12-07 09:45:17 | -10.6785 | -2041.7993 | -53.7389 | 185.15 | Close | 18.99997
8554 | 40 | 4 | CC DChg | 00:01:57 | 65:24:03 | -7595.5 | 1.4031 | 246.9 | 6.5 | 0 | 0 | 246.9 | 6.5 | 0.366 | 9.63 | 0 | 0 | 0.366 | 9.63 | 2025-12-07 09:45:20 | -10.6572 | -2260.5556 | -59.4964 | 184.78 | Close | 19.49997
8555 | 40 | 4 | CC DChg | 00:02:00 | 65:24:06 | -7595.5 | 1.4003 | 253.2 | 6.66 | 0 | 0 | 253.2 | 6.66 | 0.3749 | 9.87 | 0 | 0 | 0.3749 | 9.87 | 2025-12-07 09:45:23 | -10.636 | -2260.5635 | -59.4967 | 184.44 | Close | 19.99997
8556 | 40 | 4 | CC DChg | 00:02:03 | 65:24:09 | -7595.5 | 1.3972 | 259.5 | 6.83 | 0 | 0 | 259.5 | 6.83 | 0.3837 | 10.1 | 0 | 0 | 0.3837 | 10.1 | 2025-12-07 09:45:26 | -10.6124 | -2041.7921 | -53.7387 | 184 | Close | 20.49997
8557 | 40 | 4 | CC DChg | 00:02:06 | 65:24:12 | -7595.5 | 1.3944 | 265.8 | 7 | 0 | 0 | 265.8 | 7 | 0.3925 | 10.33 | 0 | 0 | 0.3925 | 10.33 | 2025-12-07 09:45:29 | -10.5911 | -2260.5635 | -59.4967 | 183.64 | Close | 20.99997
8558 | 40 | 4 | CC DChg | 00:02:09 | 65:24:15 | -7595.5 | 1.3913 | 272.2 | 7.16 | 0 | 0 | 272.2 | 7.16 | 0.4014 | 10.56 | 0 | 0 | 0.4014 | 10.56 | 2025-12-07 09:45:32 | -10.5676 | -2041.7921 | -53.7387 | 183.23 | Close | 21.49997
8559 | 40 | 4 | CC DChg | 00:02:12 | 65:24:18 | -7595.5 | 1.3888 | 278.5 | 7.33 | 0 | 0 | 278.5 | 7.33 | 0.4102 | 10.8 | 0 | 0 | 0.4102 | 10.8 | 2025-12-07 09:45:35 | -10.5486 | -2531.8311 | -66.6363 | 182.9 | Close | 21.99997
8560 | 40 | 4 | CC DChg | 00:02:15 | 65:24:21 | -7595.5 | 1.386 | 284.8 | 7.5 | 0 | 0 | 284.8 | 7.5 | 0.4189 | 11.03 | 0 | 0 | 0.4189 | 11.03 | 2025-12-07 09:45:38 | -10.5273 | -2260.5476 | -59.4962 | 182.52 | Close | 22.49997
8561 | 40 | 4 | CC DChg | 00:02:18 | 65:24:24 | -7595.5 | 1.3833 | 291.2 | 7.66 | 0 | 0 | 291.2 | 7.66 | 0.4277 | 11.26 | 0 | 0 | 0.4277 | 11.26 | 2025-12-07 09:45:41 | -10.5068 | -2344.2963 | -61.7005 | 182.17 | Close | 22.99997
8562 | 40 | 4 | CC DChg | 00:02:21 | 65:24:27 | -7595.5 | 1.3808 | 297.5 | 7.83 | 0 | 0 | 297.5 | 7.83 | 0.4365 | 11.49 | 0 | 0 | 0.4365 | 11.49 | 2025-12-07 09:45:44 | -10.4878 | -2531.8044 | -66.6356 | 181.84 | Close | 23.49997
8563 | 40 | 4 | CC DChg | 00:02:24 | 65:24:30 | -7595.5 | 1.378 | 303.8 | 8 | 0 | 0 | 303.8 | 8 | 0.4452 | 11.72 | 0 | 0 | 0.4452 | 11.72 | 2025-12-07 09:45:47 | -10.4666 | -2260.5714 | -59.4969 | 181.48 | Close | 23.99997
8564 | 40 | 4 | CC DChg | 00:02:27 | 65:24:33 | -7595.5 | 1.3752 | 310.1 | 8.16 | 0 | 0 | 310.1 | 8.16 | 0.4539 | 11.95 | 0 | 0 | 0.4539 | 11.95 | 2025-12-07 09:45:50 | -10.4453 | -2260.5476 | -59.4962 | 181.11 | Close | 24.49997
8565 | 40 | 4 | CC DChg | 00:02:30 | 65:24:36 | -7595.5 | 1.373 | 316.5 | 8.33 | 0 | 0 | 316.5 | 8.33 | 0.4626 | 12.18 | 0 | 0 | 0.4626 | 12.18 | 2025-12-07 09:45:53 | -10.4286 | -2877.0909 | -75.7233 | 180.8 | Close | 24.99997
8566 | 40 | 4 | CC DChg | 00:02:33 | 65:24:39 | -7595.5 | 1.3705 | 322.8 | 8.5 | 0 | 0 | 322.8 | 8.5 | 0.4713 | 12.4 | 0 | 0 | 0.4713 | 12.4 | 2025-12-07 09:45:56 | -10.4096 | -2531.8133 | -66.6358 | 180.49 | Close | 25.49997
8567 | 40 | 4 | CC DChg | 00:02:36 | 65:24:42 | -7595.5 | 1.3681 | 329.1 | 8.66 | 0 | 0 | 329.1 | 8.66 | 0.4799 | 12.63 | 0 | 0 | 0.4799 | 12.63 | 2025-12-07 09:45:59 | -10.3914 | -2637.3333 | -69.413 | 180.17 | Close | 25.99997
8568 | 40 | 4 | CC DChg | 00:02:39 | 65:24:45 | -7595.5 | 1.3656 | 335.5 | 8.83 | 0 | 0 | 335.5 | 8.83 | 0.4886 | 12.86 | 0 | 0 | 0.4886 | 12.86 | 2025-12-07 09:46:02 | -10.3724 | -2531.8311 | -66.6363 | 179.84 | Close | 26.49998
8569 | 40 | 4 | CC DChg | 00:02:42 | 65:24:48 | -7595.5 | 1.3631 | 341.8 | 9 | 0 | 0 | 341.8 | 9 | 0.4972 | 13.09 | 0 | 0 | 0.4972 | 13.09 | 2025-12-07 09:46:05 | -10.3534 | -2531.8222 | -66.636 | 179.5 | Close | 26.99997
8570 | 40 | 4 | CC DChg | 00:02:45 | 65:24:51 | -7595.5 | 1.3609 | 348.1 | 9.16 | 0 | 0 | 348.1 | 9.16 | 0.5059 | 13.31 | 0 | 0 | 0.5059 | 13.31 | 2025-12-07 09:46:08 | -10.3367 | -2877.0808 | -75.723 | 179.23 | Close | 27.49998
8571 | 40 | 4 | CC DChg | 00:02:48 | 65:24:54 | -7595.5 | 1.3585 | 354.5 | 9.33 | 0 | 0 | 354.5 | 9.33 | 0.5145 | 13.54 | 0 | 0 | 0.5145 | 13.54 | 2025-12-07 09:46:11 | -10.3185 | -2637.3148 | -69.4125 | 178.91 | Close | 27.99997
8572 | 40 | 4 | CC DChg | 00:02:51 | 65:24:57 | -7595.5 | 1.3563 | 360.8 | 9.5 | 0 | 0 | 360.8 | 9.5 | 0.523 | 13.77 | 0 | 0 | 0.523 | 13.77 | 2025-12-07 09:46:14 | -10.3017 | -2877.0808 | -75.723 | 178.62 | Close | 28.49998
8573 | 40 | 4 | CC DChg | 00:02:54 | 65:25:00 | -7595.5 | 1.3538 | 367.1 | 9.66 | 0 | 0 | 367.1 | 9.66 | 0.5316 | 13.99 | 0 | 0 | 0.5316 | 13.99 | 2025-12-07 09:46:17 | -10.2828 | -2531.8311 | -66.6363 | 178.29 | Close | 28.99998
8574 | 40 | 4 | CC DChg | 00:02:57 | 65:25:03 | -7595.5 | 1.3513 | 373.4 | 9.83 | 0 | 0 | 373.4 | 9.83 | 0.5402 | 14.22 | 0 | 0 | 0.5402 | 14.22 | 2025-12-07 09:46:20 | -10.2638 | -2531.8222 | -66.636 | 177.96 | Close | 29.49998
8575 | 40 | 4 | CC DChg | 00:03:00 | 65:25:06 | -7595.5 | 1.3492 | 379.8 | 10 | 0 | 0 | 379.8 | 10 | 0.5487 | 14.44 | 0 | 0 | 0.5487 | 14.44 | 2025-12-07 09:46:23 | -10.2478 | -3014.0741 | -79.3286 | 177.67 | Close | 29.99998
8576 | 40 | 4 | CC DChg | 00:03:03 | 65:25:09 | -7595.5 | 1.3473 | 386.1 | 10.16 | 0 | 0 | 386.1 | 10.16 | 0.5573 | 14.67 | 0 | 0 | 0.5573 | 14.67 | 2025-12-07 09:46:26 | -10.2334 | -3331.345 | -87.679 | 177.42 | Close | 30.49997
8577 | 40 | 4 | CC DChg | 00:03:06 | 65:25:12 | -7595.5 | 1.3451 | 392.4 | 10.33 | 0 | 0 | 392.4 | 10.33 | 0.5658 | 14.89 | 0 | 0 | 0.5658 | 14.89 | 2025-12-07 09:46:29 | -10.2167 | -2877.0909 | -75.7233 | 177.14 | Close | 30.99998
8578 | 40 | 4 | CC DChg | 00:03:09 | 65:25:15 | -7595.5 | 1.3426 | 398.8 | 10.5 | 0 | 0 | 398.8 | 10.5 | 0.5743 | 15.11 | 0 | 0 | 0.5743 | 15.11 | 2025-12-07 09:46:32 | -10.1977 | -2531.8222 | -66.636 | 176.8 | Close | 31.49998
8579 | 40 | 4 | CC DChg | 00:03:12 | 65:25:18 | -7595.5 | 1.3405 | 405.1 | 10.66 | 0 | 0 | 405.1 | 10.66 | 0.5828 | 15.34 | 0 | 0 | 0.5828 | 15.34 | 2025-12-07 09:46:35 | -10.1817 | -3014.0741 | -79.3286 | 176.54 | Close | 31.99998
8580 | 40 | 4 | CC DChg | 00:03:15 | 65:25:21 | -7595.5 | 1.3386 | 411.4 | 10.83 | 0 | 0 | 411.4 | 10.83 | 0.5913 | 15.56 | 0 | 0 | 0.5913 | 15.56 | 2025-12-07 09:46:38 | -10.1673 | -3331.345 | -87.679 | 176.29 | Close | 32.49998
8581 | 40 | 4 | CC DChg | 00:03:18 | 65:25:24 | -7595.5 | 1.3364 | 417.8 | 10.99 | 0 | 0 | 417.8 | 10.99 | 0.5997 | 15.78 | 0 | 0 | 0.5997 | 15.78 | 2025-12-07 09:46:41 | -10.1506 | -2877.0909 | -75.7233 | 176 | Close | 32.99998
8582 | 40 | 4 | CC DChg | 00:03:21 | 65:25:27 | -7595.5 | 1.3343 | 424.1 | 11.16 | 0 | 0 | 424.1 | 11.16 | 0.6082 | 16.01 | 0 | 0 | 0.6082 | 16.01 | 2025-12-07 09:46:44 | -10.1346 | -3014.0741 | -79.3286 | 175.72 | Close | 33.49998
8583 | 40 | 4 | CC DChg | 00:03:24 | 65:25:30 | -7595.5 | 1.3321 | 430.4 | 11.33 | 0 | 0 | 430.4 | 11.33 | 0.6166 | 16.23 | 0 | 0 | 0.6166 | 16.23 | 2025-12-07 09:46:47 | -10.1179 | -2877.0707 | -75.7227 | 175.43 | Close | 33.99998
8584 | 40 | 4 | CC DChg | 00:03:27 | 65:25:33 | -7595.5 | 1.3302 | 436.7 | 11.49 | 0 | 0 | 436.7 | 11.49 | 0.625 | 16.45 | 0 | 0 | 0.625 | 16.45 | 2025-12-07 09:46:50 | -10.1035 | -3331.345 | -87.679 | 175.21 | Close | 34.49998
8585 | 40 | 4 | CC DChg | 00:03:30 | 65:25:36 | -7595.5 | 1.3284 | 443.1 | 11.66 | 0 | 0 | 443.1 | 11.66 | 0.6335 | 16.67 | 0 | 0 | 0.6335 | 16.67 | 2025-12-07 09:46:53 | -10.0898 | -3516.4444 | -92.5507 | 174.95 | Close | 34.99998
8586 | 40 | 4 | CC DChg | 00:03:33 | 65:25:39 | -7595.5 | 1.3262 | 449.4 | 11.83 | 0 | 0 | 449.4 | 11.83 | 0.6419 | 16.89 | 0 | 0 | 0.6419 | 16.89 | 2025-12-07 09:46:56 | -10.0731 | -2877.0707 | -75.7227 | 174.66 | Close | 35.49998
8587 | 40 | 4 | CC DChg | 00:03:36 | 65:25:42 | -7595.5 | 1.3244 | 455.7 | 11.99 | 0 | 0 | 455.7 | 11.99 | 0.6502 | 17.11 | 0 | 0 | 0.6502 | 17.11 | 2025-12-07 09:46:59 | -10.0595 | -3516.4444 | -92.5507 | 174.42 | Close | 35.99998
8588 | 40 | 4 | CC DChg | 00:03:39 | 65:25:45 | -7595.5 | 1.3225 | 462.1 | 12.16 | 0 | 0 | 462.1 | 12.16 | 0.6586 | 17.33 | 0 | 0 | 0.6586 | 17.33 | 2025-12-07 09:47:02 | -10.045 | -3331.345 | -87.679 | 174.17 | Close | 36.49998
8589 | 40 | 4 | CC DChg | 00:03:42 | 65:25:48 | -7595.5 | 1.32 | 468.4 | 12.33 | 0 | 0 | 468.4 | 12.33 | 0.667 | 17.55 | 0 | 0 | 0.667 | 17.55 | 2025-12-07 09:47:05 | -10.026 | -2531.84 | -66.6365 | 173.84 | Close | 36.99998
8590 | 40 | 4 | CC DChg | 00:03:45 | 65:25:51 | -7595.5 | 1.3182 | 474.7 | 12.49 | 0 | 0 | 474.7 | 12.49 | 0.6753 | 17.77 | 0 | 0 | 0.6753 | 17.77 | 2025-12-07 09:47:08 | -10.0124 | -3516.3951 | -92.5494 | 173.6 | Close | 37.49998
8591 | 40 | 4 | CC DChg | 00:03:48 | 65:25:54 | -7595.5 | 1.3166 | 481 | 12.66 | 0 | 0 | 481 | 12.66 | 0.6837 | 17.99 | 0 | 0 | 0.6837 | 17.99 | 2025-12-07 09:47:11 | -10.0002 | -3956 | -104.1195 | 173.39 | Close | 37.99998
8592 | 40 | 4 | CC DChg | 00:03:51 | 65:25:57 | -7595.5 | 1.3147 | 487.4 | 12.83 | 0 | 0 | 487.4 | 12.83 | 0.692 | 18.21 | 0 | 0 | 0.692 | 18.21 | 2025-12-07 09:47:14 | -9.9858 | -3331.345 | -87.679 | 173.14 | Close | 38.49998
8593 | 40 | 4 | CC DChg | 00:03:54 | 65:26:00 | -7595.5 | 1.3129 | 493.7 | 12.99 | 0 | 0 | 493.7 | 12.99 | 0.7003 | 18.43 | 0 | 0 | 0.7003 | 18.43 | 2025-12-07 09:47:17 | -9.9721 | -3516.4198 | -92.55 | 172.91 | Close | 38.99998
8594 | 40 | 4 | CC DChg | 00:03:57 | 65:26:03 | -7595.5 | 1.3107 | 500 | 13.16 | 0 | 0 | 500 | 13.16 | 0.7086 | 18.65 | 0 | 0 | 0.7086 | 18.65 | 2025-12-07 09:47:20 | -9.9554 | -2877.0707 | -75.7227 | 172.62 | Close | 39.49998
8595 | 40 | 4 | CC DChg | 00:04:00 | 65:26:06 | -7595.5 | 1.3089 | 506.4 | 13.33 | 0 | 0 | 506.4 | 13.33 | 0.7169 | 18.87 | 0 | 0 | 0.7169 | 18.87 | 2025-12-07 09:47:23 | -9.9417 | -3516.4198 | -92.55 | 172.38 | Close | 39.99998
8596 | 40 | 4 | CC DChg | 00:04:03 | 65:26:09 | -7595.5 | 1.3073 | 512.7 | 13.49 | 0 | 0 | 512.7 | 13.49 | 0.7252 | 19.09 | 0 | 0 | 0.7252 | 19.09 | 2025-12-07 09:47:26 | -9.9296 | -3956 | -104.1195 | 172.16 | Close | 40.49998
8597 | 40 | 4 | CC DChg | 00:04:06 | 65:26:12 | -7595.5 | 1.3054 | 519 | 13.66 | 0 | 0 | 519 | 13.66 | 0.7335 | 19.3 | 0 | 0 | 0.7335 | 19.3 | 2025-12-07 09:47:29 | -9.9151 | -3331.345 | -87.679 | 171.9 | Close | 40.99998
8598 | 40 | 4 | CC DChg | 00:04:09 | 65:26:15 | -7595.5 | 1.3033 | 525.4 | 13.83 | 0 | 0 | 525.4 | 13.83 | 0.7417 | 19.52 | 0 | 0 | 0.7417 | 19.52 | 2025-12-07 09:47:32 | -9.8992 | -3014.0741 | -79.3286 | 171.64 | Close | 41.49998
8599 | 40 | 4 | CC DChg | 00:04:12 | 65:26:18 | -7595.5 | 1.3014 | 531.7 | 13.99 | 0 | 0 | 531.7 | 13.99 | 0.75 | 19.74 | 0 | 0 | 0.75 | 19.74 | 2025-12-07 09:47:35 | -9.8848 | -3331.345 | -87.679 | 171.39 | Close | 41.99998
8600 | 40 | 4 | CC DChg | 00:04:15 | 65:26:21 | -7595.5 | 1.2999 | 538 | 14.16 | 0 | 0 | 538 | 14.16 | 0.7582 | 19.95 | 0 | 0 | 0.7582 | 19.95 | 2025-12-07 09:47:38 | -9.8734 | -4219.7333 | -111.0608 | 171.19 | Close | 42.49998
8601 | 40 | 4 | CC DChg | 00:04:18 | 65:26:24 | -7595.5 | 1.298 | 544.3 | 14.33 | 0 | 0 | 544.3 | 14.33 | 0.7664 | 20.17 | 0 | 0 | 0.7664 | 20.17 | 2025-12-07 09:47:41 | -9.8589 | -3331.345 | -87.679 | 170.97 | Close | 42.99998
8602 | 40 | 4 | CC DChg | 00:04:21 | 65:26:27 | -7595.5 | 1.2961 | 550.7 | 14.49 | 0 | 0 | 550.7 | 14.49 | 0.7746 | 20.39 | 0 | 0 | 0.7746 | 20.39 | 2025-12-07 09:47:44 | -9.8445 | -3331.345 | -87.679 | 170.68 | Close | 43.49998
8603 | 40 | 4 | CC DChg | 00:04:24 | 65:26:30 | -7595.5 | 1.2943 | 557 | 14.66 | 0 | 0 | 557 | 14.66 | 0.7828 | 20.6 | 0 | 0 | 0.7828 | 20.6 | 2025-12-07 09:47:47 | -9.8308 | -3516.4198 | -92.55 | 170.46 | Close | 43.99998
8604 | 40 | 4 | CC DChg | 00:04:27 | 65:26:33 | -7595.5 | 1.2924 | 563.3 | 14.83 | 0 | 0 | 563.3 | 14.83 | 0.791 | 20.82 | 0 | 0 | 0.791 | 20.82 | 2025-12-07 09:47:50 | -9.8164 | -3331.3684 | -87.6796 | 170.23 | Close | 44.49998
8605 | 40 | 4 | CC DChg | 00:04:30 | 65:26:36 | -7595.5 | 1.2909 | 569.7 | 14.99 | 0 | 0 | 569.7 | 14.99 | 0.7992 | 21.03 | 0 | 0 | 0.7992 | 21.03 | 2025-12-07 09:47:53 | -9.805 | -4219.7037 | -111.06 | 170.01 | Close | 44.99998
8606 | 40 | 4 | CC DChg | 00:04:33 | 65:26:39 | -7595.5 | 1.289 | 576 | 15.16 | 0 | 0 | 576 | 15.16 | 0.8073 | 21.25 | 0 | 0 | 0.8073 | 21.25 | 2025-12-07 09:47:56 | -9.7906 | -3331.345 | -87.679 | 169.76 | Close | 45.49998
8607 | 40 | 4 | CC DChg | 00:04:36 | 65:26:42 | -7595.5 | 1.2872 | 582.3 | 15.33 | 0 | 0 | 582.3 | 15.33 | 0.8155 | 21.46 | 0 | 0 | 0.8155 | 21.46 | 2025-12-07 09:47:59 | -9.7769 | -3516.4198 | -92.55 | 169.52 | Close | 45.99998
8608 | 40 | 4 | CC DChg | 00:04:39 | 65:26:45 | -7595.5 | 1.2853 | 588.6 | 15.49 | 0 | 0 | 588.6 | 15.49 | 0.8236 | 21.68 | 0 | 0 | 0.8236 | 21.68 | 2025-12-07 09:48:02 | -9.7625 | -3331.3684 | -87.6796 | 169.27 | Close | 46.49998
8609 | 40 | 4 | CC DChg | 00:04:42 | 65:26:48 | -7595.5 | 1.2837 | 595 | 15.66 | 0 | 0 | 595 | 15.66 | 0.8318 | 21.89 | 0 | 0 | 0.8318 | 21.89 | 2025-12-07 09:48:05 | -9.7503 | -3955.9444 | -104.118 | 169.06 | Close | 46.99998
8610 | 40 | 4 | CC DChg | 00:04:45 | 65:26:51 | -7595.5 | 1.2819 | 601.3 | 15.83 | 0 | 0 | 601.3 | 15.83 | 0.8399 | 22.11 | 0 | 0 | 0.8399 | 22.11 | 2025-12-07 09:48:08 | -9.7366 | -3516.4444 | -92.5507 | 168.82 | Close | 47.49998
8611 | 40 | 4 | CC DChg | 00:04:48 | 65:26:54 | -7595.5 | 1.28 | 607.6 | 15.99 | 0 | 0 | 607.6 | 15.99 | 0.848 | 22.32 | 0 | 0 | 0.848 | 22.32 | 2025-12-07 09:48:11 | -9.7222 | -3331.3216 | -87.6784 | 168.57 | Close | 47.99998
8612 | 40 | 4 | CC DChg | 00:04:51 | 65:26:57 | -7595.5 | 1.2782 | 614 | 16.16 | 0 | 0 | 614 | 16.16 | 0.8561 | 22.53 | 0 | 0 | 0.8561 | 22.53 | 2025-12-07 09:48:14 | -9.7085 | -3516.4691 | -92.5513 | 168.34 | Close | 48.49998
8613 | 40 | 4 | CC DChg | 00:04:54 | 65:27:00 | -7595.5 | 1.2766 | 620.3 | 16.33 | 0 | 0 | 620.3 | 16.33 | 0.8642 | 22.74 | 0 | 0 | 0.8642 | 22.74 | 2025-12-07 09:48:17 | -9.6964 | -3955.9444 | -104.118 | 168.13 | Close | 48.99998
8614 | 40 | 4 | CC DChg | 00:04:57 | 65:27:03 | -7595.5 | 1.2748 | 626.6 | 16.49 | 0 | 0 | 626.6 | 16.49 | 0.8722 | 22.96 | 0 | 0 | 0.8722 | 22.96 | 2025-12-07 09:48:20 | -9.6827 | -3516.4444 | -92.5507 | 167.89 | Close | 49.49998
8615 | 40 | 4 | CC DChg | 00:05:00 | 65:27:06 | -7595.5 | 1.2732 | 633 | 16.66 | 0 | 0 | 633 | 16.66 | 0.8803 | 23.17 | 0 | 0 | 0.8803 | 23.17 | 2025-12-07 09:48:23 | -9.6706 | -3955.9444 | -104.118 | 167.67 | Close | 49.99998
8616 | 40 | 4 | CC DChg | 00:05:03 | 65:27:09 | -7595.5 | 1.271 | 639.3 | 16.83 | 0 | 0 | 639.3 | 16.83 | 0.8884 | 23.38 | 0 | 0 | 0.8884 | 23.38 | 2025-12-07 09:48:26 | -9.6539 | -2877.1111 | -75.7238 | 167.39 | Close | 50.49999
8617 | 40 | 4 | CC DChg | 00:05:06 | 65:27:12 | -7595.5 | 1.2695 | 645.6 | 16.99 | 0 | 0 | 645.6 | 16.99 | 0.8964 | 23.59 | 0 | 0 | 0.8964 | 23.59 | 2025-12-07 09:48:29 | -9.6425 | -4219.6741 | -111.0593 | 167.22 | Close | 50.99998
8618 | 40 | 4 | CC DChg | 00:05:09 | 65:27:15 | -7595.5 | 1.2679 | 651.9 | 17.16 | 0 | 0 | 651.9 | 17.16 | 0.9044 | 23.8 | 0 | 0 | 0.9044 | 23.8 | 2025-12-07 09:48:32 | -9.6303 | -3956 | -104.1195 | 166.98 | Close | 51.49998
8619 | 40 | 4 | CC DChg | 00:05:12 | 65:27:18 | -7595.5 | 1.2661 | 658.3 | 17.33 | 0 | 0 | 658.3 | 17.33 | 0.9125 | 24.02 | 0 | 0 | 0.9125 | 24.02 | 2025-12-07 09:48:35 | -9.6166 | -3516.3951 | -92.5494 | 166.74 | Close | 51.99998
8620 | 40 | 4 | CC DChg | 00:05:15 | 65:27:21 | -7595.5 | 1.2642 | 664.6 | 17.49 | 0 | 0 | 664.6 | 17.49 | 0.9205 | 24.23 | 0 | 0 | 0.9205 | 24.23 | 2025-12-07 09:48:38 | -9.6022 | -3331.3918 | -87.6802 | 166.49 | Close | 52.49999
8621 | 40 | 4 | CC DChg | 00:05:18 | 65:27:24 | -7595.5 | 1.2627 | 670.9 | 17.66 | 0 | 0 | 670.9 | 17.66 | 0.9285 | 24.44 | 0 | 0 | 0.9285 | 24.44 | 2025-12-07 09:48:41 | -9.5908 | -4219.6741 | -111.0593 | 166.32 | Close | 52.99998
8622 | 40 | 4 | CC DChg | 00:05:21 | 65:27:27 | -7595.5 | 1.2608 | 677.3 | 17.83 | 0 | 0 | 677.3 | 17.83 | 0.9364 | 24.65 | 0 | 0 | 0.9364 | 24.65 | 2025-12-07 09:48:44 | -9.5764 | -3331.3684 | -87.6796 | 166.07 | Close | 53.49998
8623 | 40 | 4 | CC DChg | 00:05:24 | 65:27:30 | -7595.5 | 1.2593 | 683.6 | 17.99 | 0 | 0 | 683.6 | 17.99 | 0.9444 | 24.86 | 0 | 0 | 0.9444 | 24.86 | 2025-12-07 09:48:47 | -9.565 | -4219.6741 | -111.0593 | 165.85 | Close | 53.99998
8624 | 40 | 4 | CC DChg | 00:05:27 | 65:27:33 | -7595.5 | 1.2577 | 689.9 | 18.16 | 0 | 0 | 689.9 | 18.16 | 0.9524 | 25.07 | 0 | 0 | 0.9524 | 25.07 | 2025-12-07 09:48:50 | -9.5528 | -3956.0278 | -104.1202 | 165.66 | Close | 54.49999
8625 | 40 | 4 | CC DChg | 00:05:30 | 65:27:36 | -7595.5 | 1.2558 | 696.3 | 18.32 | 0 | 0 | 696.3 | 18.32 | 0.9603 | 25.28 | 0 | 0 | 0.9603 | 25.28 | 2025-12-07 09:48:53 | -9.5384 | -3331.3216 | -87.6784 | 165.39 | Close | 54.99998
8626 | 40 | 4 | CC DChg | 00:05:33 | 65:27:39 | -7595.5 | 1.254 | 702.6 | 18.49 | 0 | 0 | 702.6 | 18.49 | 0.9683 | 25.48 | 0 | 0 | 0.9683 | 25.48 | 2025-12-07 09:48:56 | -9.5247 | -3516.4444 | -92.5507 | 165.15 | Close | 55.49999
8627 | 40 | 4 | CC DChg | 00:05:36 | 65:27:42 | -7595.5 | 1.2524 | 708.9 | 18.66 | 0 | 0 | 708.9 | 18.66 | 0.9762 | 25.69 | 0 | 0 | 0.9762 | 25.69 | 2025-12-07 09:48:59 | -9.5126 | -3955.9722 | -104.1188 | 164.94 | Close | 55.99998
8628 | 40 | 4 | CC DChg | 00:05:39 | 65:27:45 | -7595.5 | 1.2509 | 715.2 | 18.82 | 0 | 0 | 715.2 | 18.82 | 0.9841 | 25.9 | 0 | 0 | 0.9841 | 25.9 | 2025-12-07 09:49:02 | -9.5012 | -4219.7333 | -111.0608 | 164.74 | Close | 56.49999
8629 | 40 | 4 | CC DChg | 00:05:42 | 65:27:48 | -7595.5 | 1.2493 | 721.6 | 18.99 | 0 | 0 | 721.6 | 18.99 | 0.9921 | 26.11 | 0 | 0 | 0.9921 | 26.11 | 2025-12-07 09:49:05 | -9.489 | -3955.9444 | -104.118 | 164.53 | Close | 56.99998
8630 | 40 | 4 | CC DChg | 00:05:45 | 65:27:51 | -7595.5 | 1.2475 | 727.9 | 19.16 | 0 | 0 | 727.9 | 19.16 | 1 | 26.32 | 0 | 0 | 1 | 26.32 | 2025-12-07 09:49:08 | -9.4754 | -3516.4444 | -92.5507 | 164.3 | Close | 57.49999
8631 | 40 | 4 | CC DChg | 00:05:48 | 65:27:54 | -7595.5 | 1.2456 | 734.2 | 19.32 | 0 | 0 | 734.2 | 19.32 | 1.0078 | 26.53 | 0 | 0 | 1.0078 | 26.53 | 2025-12-07 09:49:11 | -9.4609 | -3331.345 | -87.679 | 164.07 | Close | 57.99999
8632 | 40 | 4 | CC DChg | 00:05:51 | 65:27:57 | -7595.5 | 1.2441 | 740.6 | 19.49 | 0 | 0 | 740.6 | 19.49 | 1.0157 | 26.73 | 0 | 0 | 1.0157 | 26.73 | 2025-12-07 09:49:14 | -9.4495 | -4219.7333 | -111.0608 | 163.85 | Close | 58.49999
8633 | 40 | 4 | CC DChg | 00:05:54 | 65:28:00 | -7595.5 | 1.2425 | 746.9 | 19.66 | 0 | 0 | 746.9 | 19.66 | 1.0236 | 26.94 | 0 | 0 | 1.0236 | 26.94 | 2025-12-07 09:49:17 | -9.4374 | -3955.9722 | -104.1188 | 163.64 | Close | 58.99999
8634 | 40 | 4 | CC DChg | 00:05:57 | 65:28:03 | -7595.5 | 1.241 | 753.2 | 19.82 | 0 | 0 | 753.2 | 19.82 | 1.0314 | 27.15 | 0 | 0 | 1.0314 | 27.15 | 2025-12-07 09:49:20 | -9.426 | -4219.6741 | -111.0593 | 163.44 | Close | 59.49998
8635 | 40 | 4 | CC DChg | 00:06:00 | 65:28:06 | -7595.5 | 1.2391 | 759.5 | 19.99 | 0 | 0 | 759.5 | 19.99 | 1.0393 | 27.35 | 0 | 0 | 1.0393 | 27.35 | 2025-12-07 09:49:23 | -9.4116 | -3331.3684 | -87.6796 | 163.19 | Close | 59.99999
8636 | 40 | 4 | CC DChg | 00:06:03 | 65:28:09 | -7595.5 | 1.2375 | 765.9 | 20.16 | 0 | 0 | 765.9 | 20.16 | 1.0471 | 27.56 | 0 | 0 | 1.0471 | 27.56 | 2025-12-07 09:49:26 | -9.3994 | -3956 | -104.1195 | 162.98 | Close | 60.49999
8637 | 40 | 4 | CC DChg | 00:06:06 | 65:28:12 | -7595.5 | 1.236 | 772.2 | 20.32 | 0 | 0 | 772.2 | 20.32 | 1.055 | 27.77 | 0 | 0 | 1.055 | 27.77 | 2025-12-07 09:49:29 | -9.388 | -4219.6741 | -111.0593 | 162.78 | Close | 60.99998
8638 | 40 | 4 | CC DChg | 00:06:09 | 65:28:15 | -7595.5 | 1.2344 | 778.5 | 20.49 | 0 | 0 | 778.5 | 20.49 | 1.0628 | 27.97 | 0 | 0 | 1.0628 | 27.97 | 2025-12-07 09:49:32 | -9.3759 | -3956 | -104.1195 | 162.56 | Close | 61.49999
8639 | 40 | 4 | CC DChg | 00:06:12 | 65:28:18 | -7595.5 | 1.2326 | 784.9 | 20.66 | 0 | 0 | 784.9 | 20.66 | 1.0706 | 28.18 | 0 | 0 | 1.0706 | 28.18 | 2025-12-07 09:49:35 | -9.3622 | -3516.4444 | -92.5507 | 162.33 | Close | 61.99999
8640 | 40 | 4 | CC DChg | 00:06:15 | 65:28:21 | -7595.5 | 1.231 | 791.2 | 20.82 | 0 | 0 | 791.2 | 20.82 | 1.0784 | 28.38 | 0 | 0 | 1.0784 | 28.38 | 2025-12-07 09:49:38 | -9.35 | -3955.9444 | -104.118 | 162.12 | Close | 62.49999
8641 | 40 | 4 | CC DChg | 00:06:18 | 65:28:24 | -7595.5 | 1.2295 | 797.5 | 20.99 | 0 | 0 | 797.5 | 20.99 | 1.0862 | 28.59 | 0 | 0 | 1.0862 | 28.59 | 2025-12-07 09:49:41 | -9.3386 | -4219.6741 | -111.0593 | 161.93 | Close | 62.99998
8642 | 40 | 4 | CC DChg | 00:06:21 | 65:28:27 | -7595.5 | 1.2279 | 803.9 | 21.16 | 0 | 0 | 803.9 | 21.16 | 1.094 | 28.79 | 0 | 0 | 1.094 | 28.79 | 2025-12-07 09:49:44 | -9.3265 | -3956 | -104.1195 | 161.71 | Close | 63.49998
8643 | 40 | 4 | CC DChg | 00:06:24 | 65:28:30 | -7595.5 | 1.2264 | 810.2 | 21.32 | 0 | 0 | 810.2 | 21.32 | 1.1017 | 29 | 0 | 0 | 1.1017 | 29 | 2025-12-07 09:49:47 | -9.3151 | -4219.7333 | -111.0608 | 161.5 | Close | 63.99999
8644 | 40 | 4 | CC DChg | 00:06:27 | 65:28:33 | -7595.5 | 1.2245 | 816.5 | 21.49 | 0 | 0 | 816.5 | 21.49 | 1.1095 | 29.2 | 0 | 0 | 1.1095 | 29.2 | 2025-12-07 09:49:50 | -9.3007 | -3331.3684 | -87.6796 | 161.27 | Close | 64.49999
8645 | 40 | 4 | CC DChg | 00:06:30 | 65:28:36 | -7595.5 | 1.2233 | 822.8 | 21.66 | 0 | 0 | 822.8 | 21.66 | 1.1172 | 29.4 | 0 | 0 | 1.1172 | 29.4 | 2025-12-07 09:49:53 | -9.2916 | -5274.5926 | -138.8241 | 161.11 | Close | 64.99999
8646 | 40 | 4 | CC DChg | 00:06:33 | 65:28:39 | -7595.5 | 1.2217 | 829.2 | 21.82 | 0 | 0 | 829.2 | 21.82 | 1.125 | 29.61 | 0 | 0 | 1.125 | 29.61 | 2025-12-07 09:49:56 | -9.2794 | -3956 | -104.1195 | 160.9 | Close | 65.49999
8647 | 40 | 4 | CC DChg | 00:06:36 | 65:28:42 | -7595.5 | 1.2202 | 835.5 | 21.99 | 0 | 0 | 835.5 | 21.99 | 1.1327 | 29.81 | 0 | 0 | 1.1327 | 29.81 | 2025-12-07 09:49:59 | -9.268 | -4219.7333 | -111.0608 | 160.7 | Close | 65.99999
8648 | 40 | 4 | CC DChg | 00:06:39 | 65:28:45 | -7595.5 | 1.2186 | 841.8 | 22.16 | 0 | 0 | 841.8 | 22.16 | 1.1404 | 30.01 | 0 | 0 | 1.1404 | 30.01 | 2025-12-07 09:50:02 | -9.2559 | -3955.9444 | -104.118 | 160.49 | Close | 66.49999
8649 | 40 | 4 | CC DChg | 00:06:42 | 65:28:48 | -7595.5 | 1.2168 | 848.2 | 22.32 | 0 | 0 | 848.2 | 22.32 | 1.1481 | 30.22 | 0 | 0 | 1.1481 | 30.22 | 2025-12-07 09:50:05 | -9.2422 | -3516.3951 | -92.5494 | 160.25 | Close | 66.99998
8650 | 40 | 4 | CC DChg | 00:06:45 | 65:28:51 | -7595.5 | 1.2155 | 854.5 | 22.49 | 0 | 0 | 854.5 | 22.49 | 1.1558 | 30.42 | 0 | 0 | 1.1558 | 30.42 | 2025-12-07 09:50:08 | -9.2323 | -4868.9231 | -128.1471 | 160.08 | Close | 67.49999
8651 | 40 | 4 | CC DChg | 00:06:48 | 65:28:54 | -7595.5 | 1.214 | 860.8 | 22.66 | 0 | 0 | 860.8 | 22.66 | 1.1635 | 30.62 | 0 | 0 | 1.1635 | 30.62 | 2025-12-07 09:50:11 | -9.2209 | -4219.7333 | -111.0608 | 159.88 | Close | 67.99999
8652 | 40 | 4 | CC DChg | 00:06:51 | 65:28:57 | -7595.5 | 1.2124 | 867.2 | 22.82 | 0 | 0 | 867.2 | 22.82 | 1.1712 | 30.82 | 0 | 0 | 1.1712 | 30.82 | 2025-12-07 09:50:14 | -9.2088 | -3956 | -104.1195 | 159.67 | Close | 68.49999
8653 | 40 | 4 | CC DChg | 00:06:54 | 65:29:00 | -7595.5 | 1.2109 | 873.5 | 22.99 | 0 | 0 | 873.5 | 22.99 | 1.1789 | 31.03 | 0 | 0 | 1.1789 | 31.03 | 2025-12-07 09:50:17 | -9.1974 | -4219.6741 | -111.0593 | 159.48 | Close | 68.99999
8654 | 40 | 4 | CC DChg | 00:06:57 | 65:29:03 | -7595.5 | 1.2096 | 879.8 | 23.16 | 0 | 0 | 879.8 | 23.16 | 1.1865 | 31.23 | 0 | 0 | 1.1865 | 31.23 | 2025-12-07 09:50:20 | -9.1875 | -4868.9231 | -128.1471 | 159.31 | Close | 69.49999
8655 | 40 | 4 | CC DChg | 00:07:00 | 65:29:06 | -7595.5 | 1.2078 | 886.1 | 23.32 | 0 | 0 | 886.1 | 23.32 | 1.1942 | 31.43 | 0 | 0 | 1.1942 | 31.43 | 2025-12-07 09:50:23 | -9.1738 | -3516.3951 | -92.5494 | 159.07 | Close | 69.99999
8656 | 40 | 4 | CC DChg | 00:07:03 | 65:29:09 | -7595.5 | 1.2062 | 892.5 | 23.49 | 0 | 0 | 892.5 | 23.49 | 1.2018 | 31.63 | 0 | 0 | 1.2018 | 31.63 | 2025-12-07 09:50:26 | -9.1617 | -3956 | -104.1195 | 158.86 | Close | 70.49999
8657 | 40 | 4 | CC DChg | 00:07:06 | 65:29:12 | -7595.5 | 1.2047 | 898.8 | 23.66 | 0 | 0 | 898.8 | 23.66 | 1.2094 | 31.83 | 0 | 0 | 1.2094 | 31.83 | 2025-12-07 09:50:29 | -9.1503 | -4219.7333 | -111.0608 | 158.66 | Close | 70.99999
8658 | 40 | 4 | CC DChg | 00:07:09 | 65:29:15 | -7595.5 | 1.2034 | 905.1 | 23.82 | 0 | 0 | 905.1 | 23.82 | 1.2171 | 32.03 | 0 | 0 | 1.2171 | 32.03 | 2025-12-07 09:50:32 | -9.1404 | -4868.8547 | -128.1453 | 158.49 | Close | 71.49999
8659 | 40 | 4 | CC DChg | 00:07:12 | 65:29:18 | -7595.5 | 1.2019 | 911.5 | 23.99 | 0 | 0 | 911.5 | 23.99 | 1.2247 | 32.23 | 0 | 0 | 1.2247 | 32.23 | 2025-12-07 09:50:35 | -9.129 | -4219.7333 | -111.0608 | 158.29 | Close | 71.99999
8660 | 40 | 4 | CC DChg | 00:07:15 | 65:29:21 | -7595.5 | 1.2003 | 917.8 | 24.16 | 0 | 0 | 917.8 | 24.16 | 1.2323 | 32.43 | 0 | 0 | 1.2323 | 32.43 | 2025-12-07 09:50:38 | -9.1169 | -3956 | -104.1195 | 158.08 | Close | 72.49999
8661 | 40 | 4 | CC DChg | 00:07:18 | 65:29:24 | -7595.5 | 1.1988 | 924.1 | 24.32 | 0 | 0 | 924.1 | 24.32 | 1.2399 | 32.63 | 0 | 0 | 1.2399 | 32.63 | 2025-12-07 09:50:41 | -9.1055 | -4219.7333 | -111.0608 | 157.88 | Close | 73
8662 | 40 | 4 | CC DChg | 00:07:21 | 65:29:27 | -7595.5 | 1.1972 | 930.4 | 24.49 | 0 | 0 | 930.4 | 24.49 | 1.2474 | 32.83 | 0 | 0 | 1.2474 | 32.83 | 2025-12-07 09:50:44 | -9.0933 | -3955.9444 | -104.118 | 157.67 | Close | 73.49999
8663 | 40 | 4 | CC DChg | 00:07:24 | 65:29:30 | -7595.5 | 1.1957 | 936.8 | 24.66 | 0 | 0 | 936.8 | 24.66 | 1.255 | 33.03 | 0 | 0 | 1.255 | 33.03 | 2025-12-07 09:50:47 | -9.0819 | -4219.6741 | -111.0593 | 157.48 | Close | 73.99999
8664 | 40 | 4 | CC DChg | 00:07:27 | 65:29:33 | -7595.5 | 1.1945 | 943.1 | 24.82 | 0 | 0 | 943.1 | 24.82 | 1.2626 | 33.23 | 0 | 0 | 1.2626 | 33.23 | 2025-12-07 09:50:50 | -9.0728 | -5274.6667 | -138.826 | 157.32 | Close | 74.49999
8665 | 40 | 4 | CC DChg | 00:07:30 | 65:29:36 | -7595.5 | 1.1926 | 949.4 | 24.99 | 0 | 0 | 949.4 | 24.99 | 1.2701 | 33.43 | 0 | 0 | 1.2701 | 33.43 | 2025-12-07 09:50:53 | -9.0584 | -3331.3684 | -87.6796 | 157.07 | Close | 74.99999
8666 | 40 | 4 | CC DChg | 00:07:33 | 65:29:39 | -7595.5 | 1.191 | 955.8 | 25.16 | 0 | 0 | 955.8 | 25.16 | 1.2777 | 33.63 | 0 | 0 | 1.2777 | 33.63 | 2025-12-07 09:50:56 | -9.0462 | -3955.9444 | -104.118 | 156.86 | Close | 75.49999
8667 | 40 | 4 | CC DChg | 00:07:36 | 65:29:42 | -7595.5 | 1.1898 | 962.1 | 25.32 | 0 | 0 | 962.1 | 25.32 | 1.2852 | 33.83 | 0 | 0 | 1.2852 | 33.83 | 2025-12-07 09:50:59 | -9.0371 | -5274.6667 | -138.826 | 156.69 | Close | 75.99999
8668 | 40 | 4 | CC DChg | 00:07:39 | 65:29:45 | -7595.5 | 1.1883 | 968.4 | 25.49 | 0 | 0 | 968.4 | 25.49 | 1.2927 | 34.02 | 0 | 0 | 1.2927 | 34.02 | 2025-12-07 09:51:02 | -9.0257 | -4219.7333 | -111.0608 | 156.5 | Close | 76.49999
8669 | 40 | 4 | CC DChg | 00:07:42 | 65:29:48 | -7595.5 | 1.1867 | 974.8 | 25.65 | 0 | 0 | 974.8 | 25.65 | 1.3003 | 34.22 | 0 | 0 | 1.3003 | 34.22 | 2025-12-07 09:51:05 | -9.0136 | -3956 | -104.1195 | 156.29 | Close | 77
8670 | 40 | 4 | CC DChg | 00:07:45 | 65:29:51 | -7595.5 | 1.1855 | 981.1 | 25.82 | 0 | 0 | 981.1 | 25.82 | 1.3078 | 34.42 | 0 | 0 | 1.3078 | 34.42 | 2025-12-07 09:51:08 | -9.0044 | -5274.5926 | -138.8241 | 156.13 | Close | 77.49999
8671 | 40 | 4 | CC DChg | 00:07:48 | 65:29:54 | -7595.5 | 1.1836 | 987.4 | 25.99 | 0 | 0 | 987.4 | 25.99 | 1.3153 | 34.62 | 0 | 0 | 1.3153 | 34.62 | 2025-12-07 09:51:11 | -8.99 | -3331.3216 | -87.6784 | 155.88 | Close | 77.99999
8672 | 40 | 4 | CC DChg | 00:07:51 | 65:29:57 | -7595.5 | 1.1821 | 993.7 | 26.15 | 0 | 0 | 993.7 | 26.15 | 1.3227 | 34.81 | 0 | 0 | 1.3227 | 34.81 | 2025-12-07 09:51:14 | -8.9786 | -4219.7333 | -111.0608 | 155.68 | Close | 78.49999
8673 | 40 | 4 | CC DChg | 00:07:54 | 65:30:00 | -7595.5 | 1.1808 | 1000.1 | 26.32 | 0 | 0 | 1000.1 | 26.32 | 1.3302 | 35.01 | 0 | 0 | 1.3302 | 35.01 | 2025-12-07 09:51:17 | -8.9687 | -4868.8547 | -128.1453 | 155.51 | Close | 78.99999
8674 | 40 | 4 | CC DChg | 00:07:57 | 65:30:03 | -7595.5 | 1.1793 | 1006.4 | 26.49 | 0 | 0 | 1006.4 | 26.49 | 1.3377 | 35.21 | 0 | 0 | 1.3377 | 35.21 | 2025-12-07 09:51:20 | -8.9573 | -4219.7926 | -111.0624 | 155.32 | Close | 79.5
8675 | 40 | 4 | CC DChg | 00:08:00 | 65:30:06 | -7595.5 | 1.1777 | 1012.7 | 26.65 | 0 | 0 | 1012.7 | 26.65 | 1.3452 | 35.4 | 0 | 0 | 1.3452 | 35.4 | 2025-12-07 09:51:23 | -8.9452 | -3955.9444 | -104.118 | 155.11 | Close | 79.99999
8676 | 40 | 4 | CC DChg | 00:08:03 | 65:30:09 | -7595.5 | 1.1762 | 1019.1 | 26.82 | 0 | 0 | 1019.1 | 26.82 | 1.3526 | 35.6 | 0 | 0 | 1.3526 | 35.6 | 2025-12-07 09:51:26 | -8.9338 | -4219.7333 | -111.0608 | 154.91 | Close | 80.5
8677 | 40 | 4 | CC DChg | 00:08:06 | 65:30:12 | -7595.5 | 1.1746 | 1025.4 | 26.99 | 0 | 0 | 1025.4 | 26.99 | 1.36 | 35.8 | 0 | 0 | 1.36 | 35.8 | 2025-12-07 09:51:29 | -8.9217 | -3955.9444 | -104.118 | 154.68 | Close | 80.99999
8678 | 40 | 4 | CC DChg | 00:08:09 | 65:30:15 | -7595.5 | 1.1731 | 1031.7 | 27.15 | 0 | 0 | 1031.7 | 27.15 | 1.3675 | 35.99 | 0 | 0 | 1.3675 | 35.99 | 2025-12-07 09:51:32 | -8.9103 | -4219.7333 | -111.0608 | 154.5 | Close | 81.49999
8679 | 40 | 4 | CC DChg | 00:08:12 | 65:30:18 | -7595.5 | 1.1715 | 1038 | 27.32 | 0 | 0 | 1038 | 27.32 | 1.3749 | 36.19 | 0 | 0 | 1.3749 | 36.19 | 2025-12-07 09:51:35 | -8.8981 | -3955.9444 | -104.118 | 154.29 | Close | 81.99999
8680 | 40 | 4 | CC DChg | 00:08:15 | 65:30:21 | -7595.5 | 1.17 | 1044.4 | 27.49 | 0 | 0 | 1044.4 | 27.49 | 1.3823 | 36.38 | 0 | 0 | 1.3823 | 36.38 | 2025-12-07 09:51:38 | -8.8867 | -4219.7333 | -111.0608 | 154.09 | Close | 82.49999
8681 | 40 | 4 | CC DChg | 00:08:18 | 65:30:24 | -7595.5 | 1.1684 | 1050.7 | 27.65 | 0 | 0 | 1050.7 | 27.65 | 1.3897 | 36.58 | 0 | 0 | 1.3897 | 36.58 | 2025-12-07 09:51:41 | -8.8746 | -3955.9444 | -104.118 | 153.88 | Close | 82.99999
8682 | 40 | 4 | CC DChg | 00:08:21 | 65:30:27 | -7595.5 | 1.1669 | 1057 | 27.82 | 0 | 0 | 1057 | 27.82 | 1.3971 | 36.77 | 0 | 0 | 1.3971 | 36.77 | 2025-12-07 09:51:44 | -8.8632 | -4219.7926 | -111.0624 | 153.68 | Close | 83.5
8683 | 40 | 4 | CC DChg | 00:08:24 | 65:30:30 | -7595.5 | 1.1653 | 1063.4 | 27.99 | 0 | 0 | 1063.4 | 27.99 | 1.4045 | 36.96 | 0 | 0 | 1.4045 | 36.96 | 2025-12-07 09:51:47 | -8.851 | -3955.9444 | -104.118 | 153.47 | Close | 83.99999
8684 | 40 | 4 | CC DChg | 00:08:27 | 65:30:33 | -7595.5 | 1.1638 | 1069.7 | 28.15 | 0 | 0 | 1069.7 | 28.15 | 1.4118 | 37.16 | 0 | 0 | 1.4118 | 37.16 | 2025-12-07 09:51:50 | -8.8396 | -4219.7333 | -111.0608 | 153.28 | Close | 84.5
8685 | 40 | 4 | CC DChg | 00:08:30 | 65:30:36 | -7595.5 | 1.1622 | 1076 | 28.32 | 0 | 0 | 1076 | 28.32 | 1.4192 | 37.35 | 0 | 0 | 1.4192 | 37.35 | 2025-12-07 09:51:53 | -8.8275 | -3955.9444 | -104.118 | 153.06 | Close | 84.99999
8686 | 40 | 4 | CC DChg | 00:08:33 | 65:30:39 | -7595.5 | 1.1604 | 1082.4 | 28.49 | 0 | 0 | 1082.4 | 28.49 | 1.4265 | 37.55 | 0 | 0 | 1.4265 | 37.55 | 2025-12-07 09:51:56 | -8.8138 | -3516.4444 | -92.5507 | 152.83 | Close | 85.5
8687 | 40 | 4 | CC DChg | 00:08:36 | 65:30:42 | -7595.5 | 1.1588 | 1088.7 | 28.65 | 0 | 0 | 1088.7 | 28.65 | 1.4339 | 37.74 | 0 | 0 | 1.4339 | 37.74 | 2025-12-07 09:51:59 | -8.8016 | -3955.9444 | -104.118 | 152.62 | Close | 85.99999
8688 | 40 | 4 | CC DChg | 00:08:39 | 65:30:45 | -7595.5 | 1.1569 | 1095 | 28.82 | 0 | 0 | 1095 | 28.82 | 1.4412 | 37.93 | 0 | 0 | 1.4412 | 37.93 | 2025-12-07 09:52:02 | -8.7872 | -3331.3684 | -87.6796 | 152.37 | Close | 86.49999
8689 | 40 | 4 | CC DChg | 00:08:42 | 65:30:48 | -7595.5 | 1.1554 | 1101.3 | 28.99 | 0 | 0 | 1101.3 | 28.99 | 1.4485 | 38.12 | 0 | 0 | 1.4485 | 38.12 | 2025-12-07 09:52:05 | -8.7758 | -4219.6741 | -111.0593 | 152.17 | Close | 86.99999
8690 | 40 | 4 | CC DChg | 00:08:45 | 65:30:51 | -7595.5 | 1.1538 | 1107.7 | 29.15 | 0 | 0 | 1107.7 | 29.15 | 1.4558 | 38.32 | 0 | 0 | 1.4558 | 38.32 | 2025-12-07 09:52:08 | -8.7637 | -3956.0556 | -104.121 | 151.96 | Close | 87.5
8691 | 40 | 4 | CC DChg | 00:08:48 | 65:30:54 | -7595.5 | 1.152 | 1114 | 29.32 | 0 | 0 | 1114 | 29.32 | 1.4631 | 38.51 | 0 | 0 | 1.4631 | 38.51 | 2025-12-07 09:52:11 | -8.75 | -3516.3951 | -92.5494 | 151.72 | Close | 88
8692 | 40 | 4 | CC DChg | 00:08:51 | 65:30:57 | -7595.5 | 1.1504 | 1120.3 | 29.49 | 0 | 0 | 1120.3 | 29.49 | 1.4704 | 38.7 | 0 | 0 | 1.4704 | 38.7 | 2025-12-07 09:52:14 | -8.7378 | -3956 | -104.1195 | 151.51 | Close | 88.5
8693 | 40 | 4 | CC DChg | 00:08:54 | 65:31:00 | -7595.5 | 1.1489 | 1126.7 | 29.65 | 0 | 0 | 1126.7 | 29.65 | 1.4777 | 38.89 | 0 | 0 | 1.4777 | 38.89 | 2025-12-07 09:52:17 | -8.7264 | -4219.6741 | -111.0593 | 151.31 | Close | 88.99999
8694 | 40 | 4 | CC DChg | 00:08:57 | 65:31:03 | -7595.5 | 1.1473 | 1133 | 29.82 | 0 | 0 | 1133 | 29.82 | 1.485 | 39.08 | 0 | 0 | 1.485 | 39.08 | 2025-12-07 09:52:20 | -8.7143 | -3956 | -104.1195 | 151.09 | Close | 89.5
8695 | 40 | 4 | CC DChg | 00:09:00 | 65:31:06 | -7595.5 | 1.1452 | 1139.3 | 29.99 | 0 | 0 | 1139.3 | 29.99 | 1.4922 | 39.27 | 0 | 0 | 1.4922 | 39.27 | 2025-12-07 09:52:23 | -8.6983 | -3014.0529 | -79.328 | 150.83 | Close | 89.99999
8696 | 40 | 4 | CC DChg | 00:09:03 | 65:31:09 | -7595.5 | 1.1436 | 1145.7 | 30.15 | 0 | 0 | 1145.7 | 30.15 | 1.4995 | 39.47 | 0 | 0 | 1.4995 | 39.47 | 2025-12-07 09:52:26 | -8.6862 | -3955.9444 | -104.118 | 150.62 | Close | 90.49999
8697 | 40 | 4 | CC DChg | 00:09:06 | 65:31:12 | -7595.5 | 1.1421 | 1152 | 30.32 | 0 | 0 | 1152 | 30.32 | 1.5067 | 39.66 | 0 | 0 | 1.5067 | 39.66 | 2025-12-07 09:52:29 | -8.6748 | -4219.7333 | -111.0608 | 150.42 | Close | 90.99999
8698 | 40 | 4 | CC DChg | 00:09:09 | 65:31:15 | -7595.5 | 1.1405 | 1158.3 | 30.49 | 0 | 0 | 1158.3 | 30.49 | 1.5139 | 39.85 | 0 | 0 | 1.5139 | 39.85 | 2025-12-07 09:52:32 | -8.6626 | -3956.0556 | -104.121 | 150.21 | Close | 91.5
8699 | 40 | 4 | CC DChg | 00:09:12 | 65:31:18 | -7595.5 | 1.139 | 1164.6 | 30.65 | 0 | 0 | 1164.6 | 30.65 | 1.5211 | 40.04 | 0 | 0 | 1.5211 | 40.04 | 2025-12-07 09:52:35 | -8.6513 | -4219.6741 | -111.0593 | 150.01 | Close | 92
8700 | 40 | 4 | CC DChg | 00:09:15 | 65:31:21 | -7595.5 | 1.1371 | 1171 | 30.82 | 0 | 0 | 1171 | 30.82 | 1.5283 | 40.23 | 0 | 0 | 1.5283 | 40.23 | 2025-12-07 09:52:38 | -8.6368 | -3331.3216 | -87.6784 | 149.76 | Close | 92.49999
8701 | 40 | 4 | CC DChg | 00:09:18 | 65:31:24 | -7595.5 | 1.1356 | 1177.3 | 30.99 | 0 | 0 | 1177.3 | 30.99 | 1.5355 | 40.41 | 0 | 0 | 1.5355 | 40.41 | 2025-12-07 09:52:41 | -8.6254 | -4219.7926 | -111.0624 | 149.56 | Close | 93
8702 | 40 | 4 | CC DChg | 00:09:21 | 65:31:27 | -7595.5 | 1.134 | 1183.6 | 31.15 | 0 | 0 | 1183.6 | 31.15 | 1.5427 | 40.6 | 0 | 0 | 1.5427 | 40.6 | 2025-12-07 09:52:44 | -8.6133 | -3956 | -104.1195 | 149.34 | Close | 93.50001
8703 | 40 | 4 | CC DChg | 00:09:24 | 65:31:30 | -7595.5 | 1.1325 | 1190 | 31.32 | 0 | 0 | 1190 | 31.32 | 1.5499 | 40.79 | 0 | 0 | 1.5499 | 40.79 | 2025-12-07 09:52:47 | -8.6019 | -4219.6148 | -111.0577 | 149.18 | Close | 93.99999
8704 | 40 | 4 | CC DChg | 00:09:27 | 65:31:33 | -7595.5 | 1.1312 | 1196.3 | 31.49 | 0 | 0 | 1196.3 | 31.49 | 1.5571 | 40.98 | 0 | 0 | 1.5571 | 40.98 | 2025-12-07 09:52:50 | -8.592 | -4868.9231 | -128.1471 | 148.98 | Close | 94.5
8705 | 40 | 4 | CC DChg | 00:09:30 | 65:31:36 | -7595.5 | 1.1294 | 1202.6 | 31.65 | 0 | 0 | 1202.6 | 31.65 | 1.5642 | 41.17 | 0 | 0 | 1.5642 | 41.17 | 2025-12-07 09:52:53 | -8.5783 | -3516.4938 | -92.552 | 148.75 | Close | 95.00001
8706 | 40 | 4 | CC DChg | 00:09:33 | 65:31:39 | -7595.5 | 1.1281 | 1208.9 | 31.82 | 0 | 0 | 1208.9 | 31.82 | 1.5714 | 41.36 | 0 | 0 | 1.5714 | 41.36 | 2025-12-07 09:52:56 | -8.5685 | -4868.8547 | -128.1453 | 148.58 | Close | 95.5
8707 | 40 | 4 | CC DChg | 00:09:36 | 65:31:42 | -7595.5 | 1.1266 | 1215.3 | 31.99 | 0 | 0 | 1215.3 | 31.99 | 1.5785 | 41.54 | 0 | 0 | 1.5785 | 41.54 | 2025-12-07 09:52:59 | -8.5571 | -4219.6741 | -111.0593 | 148.38 | Close | 96
8708 | 40 | 4 | CC DChg | 00:09:39 | 65:31:45 | -7595.5 | 1.1253 | 1221.6 | 32.15 | 0 | 0 | 1221.6 | 32.15 | 1.5856 | 41.73 | 0 | 0 | 1.5856 | 41.73 | 2025-12-07 09:53:02 | -8.5472 | -4868.8547 | -128.1453 | 148.19 | Close | 96.49999
8709 | 40 | 4 | CC DChg | 00:09:42 | 65:31:48 | -7595.5 | 1.1241 | 1227.9 | 32.32 | 0 | 0 | 1227.9 | 32.32 | 1.5927 | 41.92 | 0 | 0 | 1.5927 | 41.92 | 2025-12-07 09:53:05 | -8.5381 | -5274.7407 | -138.828 | 148.04 | Close | 97
8710 | 40 | 4 | CC DChg | 00:09:45 | 65:31:51 | -7595.5 | 1.1228 | 1234.3 | 32.49 | 0 | 0 | 1234.3 | 32.49 | 1.5998 | 42.11 | 0 | 0 | 1.5998 | 42.11 | 2025-12-07 09:53:08 | -8.5282 | -4868.9231 | -128.1471 | 147.88 | Close | 97.50001
8711 | 40 | 4 | CC DChg | 00:09:48 | 65:31:54 | -7595.5 | 1.1213 | 1240.6 | 32.65 | 0 | 0 | 1240.6 | 32.65 | 1.6069 | 42.29 | 0 | 0 | 1.6069 | 42.29 | 2025-12-07 09:53:11 | -8.5168 | -4219.6148 | -111.0577 | 147.68 | Close | 98
8712 | 40 | 4 | CC DChg | 00:09:51 | 65:31:57 | -7595.5 | 1.1201 | 1246.9 | 32.82 | 0 | 0 | 1246.9 | 32.82 | 1.614 | 42.48 | 0 | 0 | 1.614 | 42.48 | 2025-12-07 09:53:14 | -8.5077 | -5274.6667 | -138.826 | 147.51 | Close | 98.5
8713 | 40 | 4 | CC DChg | 00:09:54 | 65:32:00 | -7595.5 | 1.1191 | 1253.3 | 32.98 | 0 | 0 | 1253.3 | 32.98 | 1.6211 | 42.67 | 0 | 0 | 1.6211 | 42.67 | 2025-12-07 09:53:17 | -8.5001 | -6329.6889 | -166.5936 | 147.39 | Close | 99.00001
8714 | 40 | 4 | CC DChg | 00:09:57 | 65:32:03 | -7595.5 | 1.1179 | 1259.6 | 33.15 | 0 | 0 | 1259.6 | 33.15 | 1.6282 | 42.85 | 0 | 0 | 1.6282 | 42.85 | 2025-12-07 09:53:20 | -8.491 | -5274.5185 | -138.8221 | 147.23 | Close | 99.5
8715 | 40 | 4 | CC DChg | 00:10:00 | 65:32:06 | -7595.5 | 1.1166 | 1265.9 | 33.32 | 0 | 0 | 1265.9 | 33.32 | 1.6353 | 43.04 | 0 | 0 | 1.6353 | 43.04 | 2025-12-07 09:53:23 | -8.4811 | -4868.9231 | -128.1471 | 147.06 | Close | 100 |  | 1
8716 | 40 | 5 | CC Chg | 00:00:00 | 65:32:06 | 0 | 1.3523 | 0 | 0 | 0 | 0 | 0 | 0 | 0 | 0 | 0 | 0 | 0 | 0 | 2025-12-07 09:53:23 | 0 | 0 | 0 | 0 | Close | 0 |  | 0
8717 | 40 | 5 | CC Chg | 00:05:00 | 65:37:06 | 939.4 | 1.5742 | 78.2 | 2.06 | 78.2 | 2.06 | 0 | 0 | 0.1197 | 3.15 | 0.1197 | 3.15 | 0 | 0 | 2025-12-07 09:58:23 | 1.4787 | 352.249 | 9.271 | 1676.25 | Close | 6.103347
8718 | 40 | 5 | CC Chg | 00:10:00 | 65:42:06 | 939.4 | 1.6052 | 156.4 | 4.12 | 156.4 | 4.12 | 0 | 0 | 0.2443 | 6.43 | 0.2443 | 6.43 | 0 | 0 | 2025-12-07 10:03:23 | 1.5079 | 2525.1616 | 66.4607 | 1709.25 | Close | 12.21575
8719 | 40 | 5 | CC Chg | 00:15:00 | 65:47:06 | 939.4 | 1.626 | 234.7 | 6.18 | 234.7 | 6.18 | 0 | 0 | 0.3708 | 9.76 | 0.3708 | 9.76 | 0 | 0 | 2025-12-07 10:08:23 | 1.5274 | 3763.4605 | 99.052 | 1731.39 | Close | 18.32815
8720 | 40 | 5 | CC Chg | 00:20:00 | 65:52:06 | 939.4 | 1.6434 | 313 | 8.24 | 313 | 8.24 | 0 | 0 | 0.4988 | 13.13 | 0.4988 | 13.13 | 0 | 0 | 2025-12-07 10:13:23 | 1.5437 | 4498.8519 | 118.407 | 1749.91 | Close | 24.44055
8721 | 40 | 5 | CC Chg | 00:25:00 | 65:57:06 | 939.4 | 1.6598 | 391.3 | 10.3 | 391.3 | 10.3 | 0 | 0 | 0.628 | 16.53 | 0.628 | 16.53 | 0 | 0 | 2025-12-07 10:18:23 | 1.5591 | 4773.1694 | 125.6269 | 1767.37 | Close | 30.55295
8722 | 40 | 5 | CC Chg | 00:30:00 | 66:02:06 | 939.4 | 1.6759 | 469.6 | 12.36 | 469.6 | 12.36 | 0 | 0 | 0.7586 | 19.97 | 0.7586 | 19.97 | 0 | 0 | 2025-12-07 10:23:23 | 1.5743 | 4862.1118 | 127.9678 | 1784.51 | Close | 36.66535
8723 | 40 | 5 | CC Chg | 00:35:00 | 66:07:06 | 939.4 | 1.6923 | 547.8 | 14.42 | 547.8 | 14.42 | 0 | 0 | 0.8904 | 23.44 | 0.8904 | 23.44 | 0 | 0 | 2025-12-07 10:28:23 | 1.5897 | 4773.1707 | 125.6269 | 1801.97 | Close | 42.77775
8724 | 40 | 5 | CC Chg | 00:40:00 | 66:12:06 | 939.4 | 1.7088 | 626.1 | 16.48 | 626.1 | 16.48 | 0 | 0 | 1.0235 | 26.94 | 1.0235 | 26.94 | 0 | 0 | 2025-12-07 10:33:23 | 1.6052 | 4744.2424 | 124.8656 | 1819.43 | Close | 48.89015
8725 | 40 | 5 | CC Chg | 00:45:00 | 66:17:06 | 939.4 | 1.7258 | 704.4 | 18.54 | 704.4 | 18.54 | 0 | 0 | 1.158 | 30.48 | 1.158 | 30.48 | 0 | 0 | 2025-12-07 10:38:23 | 1.6211 | 4604.7059 | 121.1931 | 1837.63 | Close | 55.00255
8726 | 40 | 5 | CC Chg | 00:50:00 | 66:22:06 | 939.4 | 1.7441 | 782.7 | 20.6 | 782.7 | 20.6 | 0 | 0 | 1.2938 | 34.05 | 1.2938 | 34.05 | 0 | 0 | 2025-12-07 10:43:23 | 1.6383 | 4277.5932 | 112.5836 | 1857.12 | Close | 61.11495
8727 | 40 | 5 | CC Chg | 00:55:00 | 66:27:06 | 939.4 | 1.7637 | 861 | 22.66 | 861 | 22.66 | 0 | 0 | 1.4311 | 37.66 | 1.4311 | 37.66 | 0 | 0 | 2025-12-07 10:48:23 | 1.6567 | 3993.8776 | 105.1164 | 1877.98 | Close | 67.22735
8728 | 40 | 5 | CC Chg | 01:00:00 | 66:32:06 | 939.4 | 1.7854 | 939.2 | 24.72 | 939.2 | 24.72 | 0 | 0 | 1.5699 | 41.32 | 1.5699 | 41.32 | 0 | 0 | 2025-12-07 10:53:23 | 1.6771 | 3607.3733 | 94.9439 | 1901.08 | Close | 73.33975
8729 | 40 | 5 | CC Chg | 01:05:00 | 66:37:06 | 939.4 | 1.8092 | 1017.5 | 26.78 | 1017.5 | 26.78 | 0 | 0 | 1.7106 | 45.02 | 1.7106 | 45.02 | 0 | 0 | 2025-12-07 10:58:23 | 1.6995 | 3289.0756 | 86.5665 | 1926.42 | Close | 79.45215
8730 | 40 | 5 | CC Chg | 01:10:00 | 66:42:06 | 939.4 | 1.835 | 1095.8 | 28.84 | 1095.8 | 28.84 | 0 | 0 | 1.8532 | 48.78 | 1.8532 | 48.78 | 0 | 0 | 2025-12-07 11:03:23 | 1.7237 | 3034.1085 | 79.8559 | 1953.88 | Close | 85.56455
8731 | 40 | 5 | CC Chg | 01:15:00 | 66:47:06 | 939.4 | 1.8622 | 1174.1 | 30.9 | 1174.1 | 30.9 | 0 | 0 | 1.9979 | 52.58 | 1.9979 | 52.58 | 0 | 0 | 2025-12-07 11:08:23 | 1.7493 | 2877.9412 | 75.7457 | 1982.84 | Close | 91.67695
8732 | 40 | 5 | CC Chg | 01:20:00 | 66:52:06 | 939.4 | 1.8901 | 1252.4 | 32.96 | 1252.4 | 32.96 | 0 | 0 | 2.1448 | 56.45 | 2.1448 | 56.45 | 0 | 0 | 2025-12-07 11:13:23 | 1.7755 | 2805.7348 | 73.8452 | 2012.54 | Close | 97.78935
8733 | 40 | 5 | CC Chg | 01:21:48 | 66:53:55 | 939.4 | 1.9001 | 1280.7 | 33.71 | 1280.7 | 33.71 | 0 | 0 | 2.1985 | 57.86 | 2.1985 | 57.86 | 0 | 0 | 2025-12-07 11:15:11 | 1.7849 | 2831.1289 | 74.5136 | 2023.19 | Close | 100 |  | 1
8734 | 41 | 4 | CC DChg | 00:00:00 | 66:53:55 | -7589.3 | 1.692 | 0 | 0 | 0 | 0 | 0 | 0 | 0 | 0 | 0 | 0 | 0 | 0 | 2025-12-07 11:15:11 | -12.8411 | 0 | 0 | 223 | Close | 0 |  | 0
8735 | 41 | 4 | CC DChg | 00:00:03 | 66:53:58 | -7595.5 | 1.6086 | 6.3 | 0.17 | 0 | 0 | 6.3 | 0.17 | 0.0103 | 0.27 | 0 | 0 | 0.0103 | 0.27 | 2025-12-07 11:15:14 | -12.2181 | -75.8869 | -1.9973 | 211.84 | Close | 0.4999526
8736 | 41 | 4 | CC DChg | 00:00:06 | 66:54:01 | -7595.5 | 1.5891 | 12.7 | 0.33 | 0 | 0 | 12.7 | 0.33 | 0.0204 | 0.54 | 0 | 0 | 0.0204 | 0.54 | 2025-12-07 11:15:17 | -12.07 | -324.5932 | -8.5431 | 209.27 | Close | 0.9999528
8737 | 41 | 4 | CC DChg | 00:00:09 | 66:54:04 | -7595.5 | 1.5764 | 19 | 0.5 | 0 | 0 | 19 | 0.5 | 0.0304 | 0.8 | 0 | 0 | 0.0304 | 0.8 | 2025-12-07 11:15:20 | -11.9735 | -498.3911 | -13.1173 | 207.6 | Close | 1.499953
8738 | 41 | 4 | CC DChg | 00:00:12 | 66:54:07 | -7595.5 | 1.5656 | 25.3 | 0.67 | 0 | 0 | 25.3 | 0.67 | 0.0404 | 1.06 | 0 | 0 | 0.0404 | 1.06 | 2025-12-07 11:15:23 | -11.8915 | -586.071 | -15.425 | 206.18 | Close | 1.999953
8739 | 41 | 4 | CC DChg | 00:00:15 | 66:54:10 | -7595.5 | 1.5562 | 31.6 | 0.83 | 0 | 0 | 31.6 | 0.83 | 0.0503 | 1.32 | 0 | 0 | 0.0503 | 1.32 | 2025-12-07 11:15:26 | -11.8201 | -673.3582 | -17.7224 | 204.94 | Close | 2.499953
8740 | 41 | 4 | CC DChg | 00:00:18 | 66:54:13 | -7595.5 | 1.5482 | 38 | 1 | 0 | 0 | 38 | 1 | 0.0601 | 1.58 | 0 | 0 | 0.0601 | 1.58 | 2025-12-07 11:15:29 | -11.7593 | -791.1958 | -20.8238 | 203.88 | Close | 2.999954
8741 | 41 | 4 | CC DChg | 00:00:21 | 66:54:16 | -7595.5 | 1.5404 | 44.3 | 1.17 | 0 | 0 | 44.3 | 1.17 | 0.0699 | 1.84 | 0 | 0 | 0.0699 | 1.84 | 2025-12-07 11:15:32 | -11.7001 | -811.4833 | -21.3577 | 202.86 | Close | 3.499954
8742 | 41 | 4 | CC DChg | 00:00:24 | 66:54:19 | -7595.5 | 1.5336 | 50.6 | 1.33 | 0 | 0 | 50.6 | 1.33 | 0.0796 | 2.09 | 0 | 0 | 0.0796 | 2.09 | 2025-12-07 11:15:35 | -11.6484 | -930.8186 | -24.4986 | 201.96 | Close | 3.999954
8743 | 41 | 4 | CC DChg | 00:00:27 | 66:54:22 | -7595.5 | 1.5271 | 57 | 1.5 | 0 | 0 | 57 | 1.5 | 0.0893 | 2.35 | 0 | 0 | 0.0893 | 2.35 | 2025-12-07 11:15:38 | -11.5991 | -973.7795 | -25.6293 | 201.11 | Close | 4.499954
8744 | 41 | 4 | CC DChg | 00:00:30 | 66:54:25 | -7595.5 | 1.5209 | 63.3 | 1.67 | 0 | 0 | 63.3 | 1.67 | 0.0989 | 2.6 | 0 | 0 | 0.0989 | 2.6 | 2025-12-07 11:15:41 | -11.552 | -1020.8978 | -26.8694 | 200.29 | Close | 4.999955
8745 | 41 | 4 | CC DChg | 00:00:33 | 66:54:28 | -7595.5 | 1.515 | 69.6 | 1.83 | 0 | 0 | 69.6 | 1.83 | 0.1085 | 2.86 | 0 | 0 | 0.1085 | 2.86 | 2025-12-07 11:15:44 | -11.5072 | -1072.8079 | -28.2357 | 199.51 | Close | 5.499955
8746 | 41 | 4 | CC DChg | 00:00:36 | 66:54:31 | -7595.5 | 1.5091 | 76 | 2 | 0 | 0 | 76 | 2 | 0.1181 | 3.11 | 0 | 0 | 0.1181 | 3.11 | 2025-12-07 11:15:47 | -11.4623 | -1072.8079 | -28.2357 | 198.74 | Close | 5.999955
8747 | 41 | 4 | CC DChg | 00:00:39 | 66:54:34 | -7595.5 | 1.5039 | 82.3 | 2.17 | 0 | 0 | 82.3 | 2.17 | 0.1276 | 3.36 | 0 | 0 | 0.1276 | 3.36 | 2025-12-07 11:15:50 | -11.4228 | -1217.2244 | -32.0366 | 198.08 | Close | 6.499955
8748 | 41 | 4 | CC DChg | 00:00:42 | 66:54:37 | -7595.5 | 1.4986 | 88.6 | 2.33 | 0 | 0 | 88.6 | 2.33 | 0.1371 | 3.61 | 0 | 0 | 0.1371 | 3.61 | 2025-12-07 11:15:53 | -11.3826 | -1194.2579 | -31.4321 | 197.35 | Close | 6.999956
8749 | 41 | 4 | CC DChg | 00:00:45 | 66:54:40 | -7595.5 | 1.4933 | 94.9 | 2.5 | 0 | 0 | 94.9 | 2.5 | 0.1466 | 3.86 | 0 | 0 | 0.1466 | 3.86 | 2025-12-07 11:15:56 | -11.3423 | -1194.2579 | -31.4321 | 196.66 | Close | 7.499956
8750 | 41 | 4 | CC DChg | 00:00:48 | 66:54:43 | -7595.5 | 1.4887 | 101.3 | 2.67 | 0 | 0 | 101.3 | 2.67 | 0.156 | 4.11 | 0 | 0 | 0.156 | 4.11 | 2025-12-07 11:15:59 | -11.3074 | -1375.9928 | -36.2153 | 196.05 | Close | 7.999956
8751 | 41 | 4 | CC DChg | 00:00:51 | 66:54:46 | -7595.5 | 1.4837 | 107.6 | 2.83 | 0 | 0 | 107.6 | 2.83 | 0.1654 | 4.35 | 0 | 0 | 0.1654 | 4.35 | 2025-12-07 11:16:02 | -11.2694 | -1265.9133 | -33.3181 | 195.39 | Close | 8.499956
8752 | 41 | 4 | CC DChg | 00:00:54 | 66:54:49 | -7595.5 | 1.4794 | 113.9 | 3 | 0 | 0 | 113.9 | 3 | 0.1748 | 4.6 | 0 | 0 | 0.1748 | 4.6 | 2025-12-07 11:16:05 | -11.2368 | -1471.9922 | -38.7419 | 194.83 | Close | 8.999956
8753 | 41 | 4 | CC DChg | 00:00:57 | 66:54:52 | -7595.5 | 1.4747 | 120.3 | 3.17 | 0 | 0 | 120.3 | 3.17 | 0.1842 | 4.85 | 0 | 0 | 0.1842 | 4.85 | 2025-12-07 11:16:08 | -11.2011 | -1346.7163 | -35.4448 | 194.21 | Close | 9.499957
8754 | 41 | 4 | CC DChg | 00:01:00 | 66:54:55 | -7595.5 | 1.4704 | 126.6 | 3.33 | 0 | 0 | 126.6 | 3.33 | 0.1935 | 5.09 | 0 | 0 | 0.1935 | 5.09 | 2025-12-07 11:16:11 | -11.1684 | -1471.9922 | -38.7419 | 193.64 | Close | 9.999957
8755 | 41 | 4 | CC DChg | 00:01:03 | 66:54:58 | -7595.5 | 1.466 | 132.9 | 3.5 | 0 | 0 | 132.9 | 3.5 | 0.2028 | 5.34 | 0 | 0 | 0.2028 | 5.34 | 2025-12-07 11:16:14 | -11.135 | -1438.5379 | -37.8614 | 193.06 | Close | 10.49996
8756 | 41 | 4 | CC DChg | 00:01:06 | 66:55:01 | -7595.5 | 1.4617 | 139.2 | 3.66 | 0 | 0 | 139.2 | 3.66 | 0.2121 | 5.58 | 0 | 0 | 0.2121 | 5.58 | 2025-12-07 11:16:17 | -11.1023 | -1471.9922 | -38.7419 | 192.5 | Close | 10.99996
8757 | 41 | 4 | CC DChg | 00:01:09 | 66:55:04 | -7595.5 | 1.458 | 145.6 | 3.83 | 0 | 0 | 145.6 | 3.83 | 0.2213 | 5.82 | 0 | 0 | 0.2213 | 5.82 | 2025-12-07 11:16:20 | -11.0742 | -1710.6907 | -45.0243 | 192.01 | Close | 11.49996
8758 | 41 | 4 | CC DChg | 00:01:12 | 66:55:07 | -7595.5 | 1.4536 | 151.9 | 4 | 0 | 0 | 151.9 | 4 | 0.2305 | 6.07 | 0 | 0 | 0.2305 | 6.07 | 2025-12-07 11:16:23 | -11.0408 | -1438.5379 | -37.8614 | 191.43 | Close | 11.99996
8759 | 41 | 4 | CC DChg | 00:01:15 | 66:55:10 | -7595.5 | 1.4499 | 158.2 | 4.16 | 0 | 0 | 158.2 | 4.16 | 0.2397 | 6.31 | 0 | 0 | 0.2397 | 6.31 | 2025-12-07 11:16:26 | -11.0127 | -1710.6937 | -45.0244 | 190.94 | Close | 12.49996
8760 | 41 | 4 | CC DChg | 00:01:18 | 66:55:13 | -7595.5 | 1.4462 | 164.6 | 4.33 | 0 | 0 | 164.6 | 4.33 | 0.2489 | 6.55 | 0 | 0 | 0.2489 | 6.55 | 2025-12-07 11:16:29 | -10.9846 | -1710.6937 | -45.0244 | 190.46 | Close | 12.99996
8761 | 41 | 4 | CC DChg | 00:01:21 | 66:55:16 | -7595.5 | 1.4425 | 170.9 | 4.5 | 0 | 0 | 170.9 | 4.5 | 0.258 | 6.79 | 0 | 0 | 0.258 | 6.79 | 2025-12-07 11:16:32 | -10.9565 | -1710.6937 | -45.0244 | 189.97 | Close | 13.49996
8762 | 41 | 4 | CC DChg | 00:01:24 | 66:55:19 | -7595.5 | 1.4388 | 177.2 | 4.66 | 0 | 0 | 177.2 | 4.66 | 0.2671 | 7.03 | 0 | 0 | 0.2671 | 7.03 | 2025-12-07 11:16:35 | -10.9284 | -1710.6937 | -45.0244 | 189.48 | Close | 13.99996
8763 | 41 | 4 | CC DChg | 00:01:27 | 66:55:22 | -7595.5 | 1.4353 | 183.6 | 4.83 | 0 | 0 | 183.6 | 4.83 | 0.2762 | 7.27 | 0 | 0 | 0.2762 | 7.27 | 2025-12-07 11:16:38 | -10.9018 | -1808.4476 | -47.5972 | 189.02 | Close | 14.49996
8764 | 41 | 4 | CC DChg | 00:01:30 | 66:55:25 | -7595.5 | 1.4319 | 189.9 | 5 | 0 | 0 | 189.9 | 5 | 0.2853 | 7.51 | 0 | 0 | 0.2853 | 7.51 | 2025-12-07 11:16:41 | -10.876 | -1861.6405 | -48.9972 | 188.57 | Close | 14.99996
8765 | 41 | 4 | CC DChg | 00:01:33 | 66:55:28 | -7595.5 | 1.4282 | 196.2 | 5.16 | 0 | 0 | 196.2 | 5.16 | 0.2943 | 7.75 | 0 | 0 | 0.2943 | 7.75 | 2025-12-07 11:16:44 | -10.8479 | -1710.6907 | -45.0243 | 188.09 | Close | 15.49996
8766 | 41 | 4 | CC DChg | 00:01:36 | 66:55:31 | -7595.5 | 1.4251 | 202.5 | 5.33 | 0 | 0 | 202.5 | 5.33 | 0.3034 | 7.98 | 0 | 0 | 0.3034 | 7.98 | 2025-12-07 11:16:47 | -10.8243 | -2041.7921 | -53.7387 | 187.68 | Close | 15.99996
8767 | 41 | 4 | CC DChg | 00:01:39 | 66:55:34 | -7595.5 | 1.4214 | 208.9 | 5.5 | 0 | 0 | 208.9 | 5.5 | 0.3124 | 8.22 | 0 | 0 | 0.3124 | 8.22 | 2025-12-07 11:16:50 | -10.7962 | -1710.6967 | -45.0245 | 187.19 | Close | 16.49996
8768 | 41 | 4 | CC DChg | 00:01:42 | 66:55:37 | -7595.5 | 1.4183 | 215.2 | 5.66 | 0 | 0 | 215.2 | 5.66 | 0.3214 | 8.46 | 0 | 0 | 0.3214 | 8.46 | 2025-12-07 11:16:53 | -10.7727 | -2041.7921 | -53.7387 | 186.78 | Close | 16.99996
8769 | 41 | 4 | CC DChg | 00:01:45 | 66:55:40 | -7595.5 | 1.4155 | 221.5 | 5.83 | 0 | 0 | 221.5 | 5.83 | 0.3303 | 8.69 | 0 | 0 | 0.3303 | 8.69 | 2025-12-07 11:16:56 | -10.7514 | -2260.5635 | -59.4967 | 186.41 | Close | 17.49996
8770 | 41 | 4 | CC DChg | 00:01:48 | 66:55:43 | -7595.5 | 1.4121 | 227.9 | 6 | 0 | 0 | 227.9 | 6 | 0.3393 | 8.93 | 0 | 0 | 0.3393 | 8.93 | 2025-12-07 11:16:59 | -10.7256 | -1861.6405 | -48.9972 | 185.95 | Close | 17.99996
8771 | 41 | 4 | CC DChg | 00:01:51 | 66:55:46 | -7595.5 | 1.409 | 234.2 | 6.16 | 0 | 0 | 234.2 | 6.16 | 0.3482 | 9.16 | 0 | 0 | 0.3482 | 9.16 | 2025-12-07 11:17:02 | -10.702 | -2041.7993 | -53.7389 | 185.56 | Close | 18.49996
8772 | 41 | 4 | CC DChg | 00:01:54 | 66:55:49 | -7595.5 | 1.4059 | 240.5 | 6.33 | 0 | 0 | 240.5 | 6.33 | 0.3571 | 9.4 | 0 | 0 | 0.3571 | 9.4 | 2025-12-07 11:17:05 | -10.6785 | -2041.7921 | -53.7387 | 185.14 | Close | 18.99996
8773 | 41 | 4 | CC DChg | 00:01:57 | 66:55:52 | -7595.5 | 1.4031 | 246.9 | 6.5 | 0 | 0 | 246.9 | 6.5 | 0.366 | 9.63 | 0 | 0 | 0.366 | 9.63 | 2025-12-07 11:17:08 | -10.6572 | -2260.5556 | -59.4964 | 184.78 | Close | 19.49996
8774 | 41 | 4 | CC DChg | 00:02:00 | 66:55:55 | -7595.5 | 1.4003 | 253.2 | 6.66 | 0 | 0 | 253.2 | 6.66 | 0.3749 | 9.87 | 0 | 0 | 0.3749 | 9.87 | 2025-12-07 11:17:11 | -10.636 | -2260.5556 | -59.4964 | 184.41 | Close | 19.99996
8775 | 41 | 4 | CC DChg | 00:02:03 | 66:55:58 | -7595.5 | 1.3972 | 259.5 | 6.83 | 0 | 0 | 259.5 | 6.83 | 0.3837 | 10.1 | 0 | 0 | 0.3837 | 10.1 | 2025-12-07 11:17:14 | -10.6124 | -2041.7993 | -53.7389 | 183.99 | Close | 20.49996
8776 | 41 | 4 | CC DChg | 00:02:06 | 66:56:01 | -7595.5 | 1.3944 | 265.8 | 7 | 0 | 0 | 265.8 | 7 | 0.3926 | 10.33 | 0 | 0 | 0.3926 | 10.33 | 2025-12-07 11:17:17 | -10.5911 | -2260.5556 | -59.4964 | 183.64 | Close | 20.99996
8777 | 41 | 4 | CC DChg | 00:02:09 | 66:56:04 | -7595.5 | 1.3913 | 272.2 | 7.16 | 0 | 0 | 272.2 | 7.16 | 0.4014 | 10.56 | 0 | 0 | 0.4014 | 10.56 | 2025-12-07 11:17:20 | -10.5676 | -2041.7993 | -53.7389 | 183.23 | Close | 21.49996
8778 | 41 | 4 | CC DChg | 00:02:12 | 66:56:07 | -7595.5 | 1.3888 | 278.5 | 7.33 | 0 | 0 | 278.5 | 7.33 | 0.4102 | 10.8 | 0 | 0 | 0.4102 | 10.8 | 2025-12-07 11:17:23 | -10.5486 | -2531.8222 | -66.636 | 182.9 | Close | 21.99996
8779 | 41 | 4 | CC DChg | 00:02:15 | 66:56:10 | -7595.5 | 1.386 | 284.8 | 7.5 | 0 | 0 | 284.8 | 7.5 | 0.419 | 11.03 | 0 | 0 | 0.419 | 11.03 | 2025-12-07 11:17:26 | -10.5273 | -2260.5635 | -59.4967 | 182.53 | Close | 22.49996
8780 | 41 | 4 | CC DChg | 00:02:18 | 66:56:13 | -7595.5 | 1.3833 | 291.2 | 7.66 | 0 | 0 | 291.2 | 7.66 | 0.4277 | 11.26 | 0 | 0 | 0.4277 | 11.26 | 2025-12-07 11:17:29 | -10.5068 | -2344.2881 | -61.7002 | 182.17 | Close | 22.99996
8781 | 41 | 4 | CC DChg | 00:02:21 | 66:56:16 | -7595.5 | 1.3808 | 297.5 | 7.83 | 0 | 0 | 297.5 | 7.83 | 0.4365 | 11.49 | 0 | 0 | 0.4365 | 11.49 | 2025-12-07 11:17:32 | -10.4878 | -2531.8222 | -66.636 | 181.84 | Close | 23.49996
8782 | 41 | 4 | CC DChg | 00:02:24 | 66:56:19 | -7595.5 | 1.378 | 303.8 | 8 | 0 | 0 | 303.8 | 8 | 0.4452 | 11.72 | 0 | 0 | 0.4452 | 11.72 | 2025-12-07 11:17:35 | -10.4666 | -2260.5714 | -59.4969 | 181.48 | Close | 23.99996
8783 | 41 | 4 | CC DChg | 00:02:27 | 66:56:22 | -7595.5 | 1.3752 | 310.1 | 8.16 | 0 | 0 | 310.1 | 8.16 | 0.4539 | 11.95 | 0 | 0 | 0.4539 | 11.95 | 2025-12-07 11:17:38 | -10.4453 | -2260.5476 | -59.4962 | 181.11 | Close | 24.49996
8784 | 41 | 4 | CC DChg | 00:02:30 | 66:56:25 | -7595.5 | 1.373 | 316.5 | 8.33 | 0 | 0 | 316.5 | 8.33 | 0.4626 | 12.18 | 0 | 0 | 0.4626 | 12.18 | 2025-12-07 11:17:41 | -10.4286 | -2877.0808 | -75.723 | 180.8 | Close | 24.99996
8785 | 41 | 4 | CC DChg | 00:02:33 | 66:56:28 | -7595.5 | 1.3705 | 322.8 | 8.5 | 0 | 0 | 322.8 | 8.5 | 0.4713 | 12.4 | 0 | 0 | 0.4713 | 12.4 | 2025-12-07 11:17:44 | -10.4096 | -2531.8222 | -66.636 | 180.48 | Close | 25.49996
8786 | 41 | 4 | CC DChg | 00:02:36 | 66:56:31 | -7595.5 | 1.3681 | 329.1 | 8.66 | 0 | 0 | 329.1 | 8.66 | 0.48 | 12.63 | 0 | 0 | 0.48 | 12.63 | 2025-12-07 11:17:47 | -10.3914 | -2637.3241 | -69.4128 | 180.17 | Close | 25.99996
8787 | 41 | 4 | CC DChg | 00:02:39 | 66:56:34 | -7595.5 | 1.3656 | 335.5 | 8.83 | 0 | 0 | 335.5 | 8.83 | 0.4886 | 12.86 | 0 | 0 | 0.4886 | 12.86 | 2025-12-07 11:17:50 | -10.3724 | -2531.8222 | -66.636 | 179.84 | Close | 26.49996
8788 | 41 | 4 | CC DChg | 00:02:42 | 66:56:37 | -7595.5 | 1.3631 | 341.8 | 9 | 0 | 0 | 341.8 | 9 | 0.4973 | 13.09 | 0 | 0 | 0.4973 | 13.09 | 2025-12-07 11:17:53 | -10.3534 | -2531.8311 | -66.6363 | 179.51 | Close | 26.99996
8789 | 41 | 4 | CC DChg | 00:02:45 | 66:56:40 | -7595.5 | 1.3609 | 348.1 | 9.16 | 0 | 0 | 348.1 | 9.16 | 0.5059 | 13.31 | 0 | 0 | 0.5059 | 13.31 | 2025-12-07 11:17:56 | -10.3367 | -2877.0909 | -75.7233 | 179.25 | Close | 27.49997
8790 | 41 | 4 | CC DChg | 00:02:48 | 66:56:43 | -7595.5 | 1.3581 | 354.5 | 9.33 | 0 | 0 | 354.5 | 9.33 | 0.5145 | 13.54 | 0 | 0 | 0.5145 | 13.54 | 2025-12-07 11:17:59 | -10.3154 | -2260.5635 | -59.4967 | 178.86 | Close | 27.99997
8791 | 41 | 4 | CC DChg | 00:02:51 | 66:56:46 | -7595.5 | 1.356 | 360.8 | 9.5 | 0 | 0 | 360.8 | 9.5 | 0.5231 | 13.77 | 0 | 0 | 0.5231 | 13.77 | 2025-12-07 11:18:02 | -10.2995 | -3014.0635 | -79.3283 | 178.57 | Close | 28.49997
8792 | 41 | 4 | CC DChg | 00:02:54 | 66:56:49 | -7595.5 | 1.3538 | 367.1 | 9.66 | 0 | 0 | 367.1 | 9.66 | 0.5316 | 13.99 | 0 | 0 | 0.5316 | 13.99 | 2025-12-07 11:18:05 | -10.2828 | -2877.0909 | -75.7233 | 178.29 | Close | 28.99997
8793 | 41 | 4 | CC DChg | 00:02:57 | 66:56:52 | -7595.5 | 1.3513 | 373.4 | 9.83 | 0 | 0 | 373.4 | 9.83 | 0.5402 | 14.22 | 0 | 0 | 0.5402 | 14.22 | 2025-12-07 11:18:08 | -10.2638 | -2531.8222 | -66.636 | 177.96 | Close | 29.49997
8794 | 41 | 4 | CC DChg | 00:03:00 | 66:56:55 | -7595.5 | 1.3492 | 379.8 | 10 | 0 | 0 | 379.8 | 10 | 0.5488 | 14.44 | 0 | 0 | 0.5488 | 14.44 | 2025-12-07 11:18:11 | -10.2478 | -3014.0741 | -79.3286 | 177.68 | Close | 29.99997
8795 | 41 | 4 | CC DChg | 00:03:03 | 66:56:58 | -7595.5 | 1.347 | 386.1 | 10.16 | 0 | 0 | 386.1 | 10.16 | 0.5573 | 14.67 | 0 | 0 | 0.5573 | 14.67 | 2025-12-07 11:18:14 | -10.2311 | -2877.0707 | -75.7227 | 177.39 | Close | 30.49997
8796 | 41 | 4 | CC DChg | 00:03:06 | 66:57:01 | -7595.5 | 1.3448 | 392.4 | 10.33 | 0 | 0 | 392.4 | 10.33 | 0.5658 | 14.89 | 0 | 0 | 0.5658 | 14.89 | 2025-12-07 11:18:17 | -10.2144 | -2877.0909 | -75.7233 | 177.11 | Close | 30.99997
8797 | 41 | 4 | CC DChg | 00:03:09 | 66:57:04 | -7595.5 | 1.3426 | 398.8 | 10.5 | 0 | 0 | 398.8 | 10.5 | 0.5743 | 15.12 | 0 | 0 | 0.5743 | 15.12 | 2025-12-07 11:18:20 | -10.1977 | -2877.0707 | -75.7227 | 176.82 | Close | 31.49997
8798 | 41 | 4 | CC DChg | 00:03:12 | 66:57:07 | -7595.5 | 1.3405 | 405.1 | 10.66 | 0 | 0 | 405.1 | 10.66 | 0.5828 | 15.34 | 0 | 0 | 0.5828 | 15.34 | 2025-12-07 11:18:23 | -10.1817 | -3014.0741 | -79.3286 | 176.54 | Close | 31.99997
8799 | 41 | 4 | CC DChg | 00:03:15 | 66:57:10 | -7595.5 | 1.3386 | 411.4 | 10.83 | 0 | 0 | 411.4 | 10.83 | 0.5913 | 15.56 | 0 | 0 | 0.5913 | 15.56 | 2025-12-07 11:18:26 | -10.1673 | -3331.345 | -87.679 | 176.29 | Close | 32.49997
8800 | 41 | 4 | CC DChg | 00:03:18 | 66:57:13 | -7595.5 | 1.3364 | 417.8 | 10.99 | 0 | 0 | 417.8 | 10.99 | 0.5997 | 15.78 | 0 | 0 | 0.5997 | 15.78 | 2025-12-07 11:18:29 | -10.1506 | -2877.0909 | -75.7233 | 176 | Close | 32.99997
8801 | 41 | 4 | CC DChg | 00:03:21 | 66:57:16 | -7595.5 | 1.3343 | 424.1 | 11.16 | 0 | 0 | 424.1 | 11.16 | 0.6082 | 16.01 | 0 | 0 | 0.6082 | 16.01 | 2025-12-07 11:18:32 | -10.1346 | -3014.0741 | -79.3286 | 175.72 | Close | 33.49997
8802 | 41 | 4 | CC DChg | 00:03:24 | 66:57:19 | -7595.5 | 1.3321 | 430.4 | 11.33 | 0 | 0 | 430.4 | 11.33 | 0.6166 | 16.23 | 0 | 0 | 0.6166 | 16.23 | 2025-12-07 11:18:35 | -10.1179 | -2877.0707 | -75.7227 | 175.43 | Close | 33.99997
8803 | 41 | 4 | CC DChg | 00:03:27 | 66:57:22 | -7595.5 | 1.3302 | 436.7 | 11.49 | 0 | 0 | 436.7 | 11.49 | 0.6251 | 16.45 | 0 | 0 | 0.6251 | 16.45 | 2025-12-07 11:18:38 | -10.1035 | -3331.345 | -87.679 | 175.17 | Close | 34.49997
8804 | 41 | 4 | CC DChg | 00:03:30 | 66:57:25 | -7595.5 | 1.3284 | 443.1 | 11.66 | 0 | 0 | 443.1 | 11.66 | 0.6335 | 16.67 | 0 | 0 | 0.6335 | 16.67 | 2025-12-07 11:18:41 | -10.0898 | -3516.4444 | -92.5507 | 174.95 | Close | 34.99997
8805 | 41 | 4 | CC DChg | 00:03:33 | 66:57:28 | -7595.5 | 1.3262 | 449.4 | 11.83 | 0 | 0 | 449.4 | 11.83 | 0.6419 | 16.89 | 0 | 0 | 0.6419 | 16.89 | 2025-12-07 11:18:44 | -10.0731 | -2877.0707 | -75.7227 | 174.66 | Close | 35.49997
8806 | 41 | 4 | CC DChg | 00:03:36 | 66:57:31 | -7595.5 | 1.324 | 455.7 | 11.99 | 0 | 0 | 455.7 | 11.99 | 0.6503 | 17.11 | 0 | 0 | 0.6503 | 17.11 | 2025-12-07 11:18:47 | -10.0564 | -2877.0707 | -75.7227 | 174.37 | Close | 35.99997
8807 | 41 | 4 | CC DChg | 00:03:39 | 66:57:34 | -7595.5 | 1.3222 | 462.1 | 12.16 | 0 | 0 | 462.1 | 12.16 | 0.6586 | 17.33 | 0 | 0 | 0.6586 | 17.33 | 2025-12-07 11:18:50 | -10.0427 | -3516.4198 | -92.55 | 174.13 | Close | 36.49997
8808 | 41 | 4 | CC DChg | 00:03:42 | 66:57:37 | -7595.5 | 1.32 | 468.4 | 12.33 | 0 | 0 | 468.4 | 12.33 | 0.667 | 17.55 | 0 | 0 | 0.667 | 17.55 | 2025-12-07 11:18:53 | -10.026 | -2877.0909 | -75.7233 | 173.84 | Close | 36.99997
8809 | 41 | 4 | CC DChg | 00:03:45 | 66:57:40 | -7595.5 | 1.3182 | 474.7 | 12.49 | 0 | 0 | 474.7 | 12.49 | 0.6753 | 17.77 | 0 | 0 | 0.6753 | 17.77 | 2025-12-07 11:18:56 | -10.0124 | -3516.3951 | -92.5494 | 173.6 | Close | 37.49997
8810 | 41 | 4 | CC DChg | 00:03:48 | 66:57:43 | -7595.5 | 1.3163 | 481 | 12.66 | 0 | 0 | 481 | 12.66 | 0.6837 | 17.99 | 0 | 0 | 0.6837 | 17.99 | 2025-12-07 11:18:59 | -9.9979 | -3331.3684 | -87.6796 | 173.34 | Close | 37.99997
8811 | 41 | 4 | CC DChg | 00:03:51 | 66:57:46 | -7595.5 | 1.3144 | 487.4 | 12.83 | 0 | 0 | 487.4 | 12.83 | 0.692 | 18.21 | 0 | 0 | 0.692 | 18.21 | 2025-12-07 11:19:02 | -9.9835 | -3331.345 | -87.679 | 173.1 | Close | 38.49997
8812 | 41 | 4 | CC DChg | 00:03:54 | 66:57:49 | -7595.5 | 1.3129 | 493.7 | 12.99 | 0 | 0 | 493.7 | 12.99 | 0.7003 | 18.43 | 0 | 0 | 0.7003 | 18.43 | 2025-12-07 11:19:05 | -9.9721 | -4219.7333 | -111.0608 | 172.91 | Close | 38.99997
8813 | 41 | 4 | CC DChg | 00:03:57 | 66:57:52 | -7595.5 | 1.3107 | 500 | 13.16 | 0 | 0 | 500 | 13.16 | 0.7086 | 18.65 | 0 | 0 | 0.7086 | 18.65 | 2025-12-07 11:19:08 | -9.9554 | -2877.0505 | -75.7222 | 172.62 | Close | 39.49997
8814 | 41 | 4 | CC DChg | 00:04:00 | 66:57:55 | -7595.5 | 1.3089 | 506.4 | 13.33 | 0 | 0 | 506.4 | 13.33 | 0.7169 | 18.87 | 0 | 0 | 0.7169 | 18.87 | 2025-12-07 11:19:11 | -9.9417 | -3516.4198 | -92.55 | 172.38 | Close | 39.99997
8815 | 41 | 4 | CC DChg | 00:04:03 | 66:57:58 | -7595.5 | 1.307 | 512.7 | 13.49 | 0 | 0 | 512.7 | 13.49 | 0.7252 | 19.09 | 0 | 0 | 0.7252 | 19.09 | 2025-12-07 11:19:14 | -9.9273 | -3331.3684 | -87.6796 | 172.13 | Close | 40.49997
8816 | 41 | 4 | CC DChg | 00:04:06 | 66:58:01 | -7595.5 | 1.3051 | 519 | 13.66 | 0 | 0 | 519 | 13.66 | 0.7335 | 19.3 | 0 | 0 | 0.7335 | 19.3 | 2025-12-07 11:19:17 | -9.9129 | -3331.345 | -87.679 | 171.88 | Close | 40.99997
8817 | 41 | 4 | CC DChg | 00:04:09 | 66:58:04 | -7595.5 | 1.3033 | 525.4 | 13.83 | 0 | 0 | 525.4 | 13.83 | 0.7417 | 19.52 | 0 | 0 | 0.7417 | 19.52 | 2025-12-07 11:19:20 | -9.8992 | -3516.4198 | -92.55 | 171.64 | Close | 41.49997
8818 | 41 | 4 | CC DChg | 00:04:12 | 66:58:07 | -7595.5 | 1.3014 | 531.7 | 13.99 | 0 | 0 | 531.7 | 13.99 | 0.75 | 19.74 | 0 | 0 | 0.75 | 19.74 | 2025-12-07 11:19:23 | -9.8848 | -3331.345 | -87.679 | 171.39 | Close | 41.99997
8819 | 41 | 4 | CC DChg | 00:04:15 | 66:58:10 | -7595.5 | 1.2996 | 538 | 14.16 | 0 | 0 | 538 | 14.16 | 0.7582 | 19.96 | 0 | 0 | 0.7582 | 19.96 | 2025-12-07 11:19:26 | -9.8711 | -3516.4444 | -92.5507 | 171.15 | Close | 42.49997
8820 | 41 | 4 | CC DChg | 00:04:18 | 66:58:13 | -7595.5 | 1.298 | 544.3 | 14.33 | 0 | 0 | 544.3 | 14.33 | 0.7664 | 20.17 | 0 | 0 | 0.7664 | 20.17 | 2025-12-07 11:19:29 | -9.8589 | -3955.9722 | -104.1188 | 170.94 | Close | 42.99997
8821 | 41 | 4 | CC DChg | 00:04:21 | 66:58:16 | -7595.5 | 1.2958 | 550.7 | 14.49 | 0 | 0 | 550.7 | 14.49 | 0.7746 | 20.39 | 0 | 0 | 0.7746 | 20.39 | 2025-12-07 11:19:32 | -9.8422 | -2877.0707 | -75.7227 | 170.65 | Close | 43.49997
8822 | 41 | 4 | CC DChg | 00:04:24 | 66:58:19 | -7595.5 | 1.294 | 557 | 14.66 | 0 | 0 | 557 | 14.66 | 0.7828 | 20.6 | 0 | 0 | 0.7828 | 20.6 | 2025-12-07 11:19:35 | -9.8286 | -3516.4198 | -92.55 | 170.42 | Close | 43.99997
8823 | 41 | 4 | CC DChg | 00:04:27 | 66:58:22 | -7595.5 | 1.2924 | 563.3 | 14.83 | 0 | 0 | 563.3 | 14.83 | 0.791 | 20.82 | 0 | 0 | 0.791 | 20.82 | 2025-12-07 11:19:38 | -9.8164 | -3956 | -104.1195 | 170.19 | Close | 44.49997
8824 | 41 | 4 | CC DChg | 00:04:30 | 66:58:25 | -7595.5 | 1.2906 | 569.7 | 14.99 | 0 | 0 | 569.7 | 14.99 | 0.7992 | 21.03 | 0 | 0 | 0.7992 | 21.03 | 2025-12-07 11:19:41 | -9.8027 | -3516.4198 | -92.55 | 169.97 | Close | 44.99997
8825 | 41 | 4 | CC DChg | 00:04:33 | 66:58:28 | -7595.5 | 1.289 | 576 | 15.16 | 0 | 0 | 576 | 15.16 | 0.8073 | 21.25 | 0 | 0 | 0.8073 | 21.25 | 2025-12-07 11:19:44 | -9.7906 | -3956 | -104.1195 | 169.76 | Close | 45.49997
8826 | 41 | 4 | CC DChg | 00:04:36 | 66:58:31 | -7595.5 | 1.2868 | 582.3 | 15.33 | 0 | 0 | 582.3 | 15.33 | 0.8155 | 21.46 | 0 | 0 | 0.8155 | 21.46 | 2025-12-07 11:19:47 | -9.7739 | -2877.0707 | -75.7227 | 169.47 | Close | 45.99997
8827 | 41 | 4 | CC DChg | 00:04:39 | 66:58:34 | -7595.5 | 1.2853 | 588.6 | 15.49 | 0 | 0 | 588.6 | 15.49 | 0.8236 | 21.68 | 0 | 0 | 0.8236 | 21.68 | 2025-12-07 11:19:50 | -9.7625 | -4219.7037 | -111.06 | 169.27 | Close | 46.49997
8828 | 41 | 4 | CC DChg | 00:04:42 | 66:58:37 | -7595.5 | 1.2834 | 595 | 15.66 | 0 | 0 | 595 | 15.66 | 0.8318 | 21.89 | 0 | 0 | 0.8318 | 21.89 | 2025-12-07 11:19:53 | -9.748 | -3331.345 | -87.679 | 169.02 | Close | 46.99997
8829 | 41 | 4 | CC DChg | 00:04:45 | 66:58:40 | -7595.5 | 1.2819 | 601.3 | 15.83 | 0 | 0 | 601.3 | 15.83 | 0.8399 | 22.11 | 0 | 0 | 0.8399 | 22.11 | 2025-12-07 11:19:56 | -9.7366 | -4219.7333 | -111.0608 | 168.82 | Close | 47.49998
8830 | 41 | 4 | CC DChg | 00:04:48 | 66:58:43 | -7595.5 | 1.2797 | 607.6 | 15.99 | 0 | 0 | 607.6 | 15.99 | 0.848 | 22.32 | 0 | 0 | 0.848 | 22.32 | 2025-12-07 11:19:59 | -9.7199 | -2877.0505 | -75.7222 | 168.53 | Close | 47.99997
8831 | 41 | 4 | CC DChg | 00:04:51 | 66:58:46 | -7595.5 | 1.2782 | 614 | 16.16 | 0 | 0 | 614 | 16.16 | 0.8561 | 22.53 | 0 | 0 | 0.8561 | 22.53 | 2025-12-07 11:20:02 | -9.7085 | -4219.7333 | -111.0608 | 168.34 | Close | 48.49997
8832 | 41 | 4 | CC DChg | 00:04:54 | 66:58:49 | -7595.5 | 1.2763 | 620.3 | 16.33 | 0 | 0 | 620.3 | 16.33 | 0.8642 | 22.74 | 0 | 0 | 0.8642 | 22.74 | 2025-12-07 11:20:05 | -9.6941 | -3331.345 | -87.679 | 168.09 | Close | 48.99997
8833 | 41 | 4 | CC DChg | 00:04:57 | 66:58:52 | -7595.5 | 1.2748 | 626.6 | 16.49 | 0 | 0 | 626.6 | 16.49 | 0.8722 | 22.96 | 0 | 0 | 0.8722 | 22.96 | 2025-12-07 11:20:08 | -9.6827 | -4219.7333 | -111.0608 | 167.89 | Close | 49.49998
8834 | 41 | 4 | CC DChg | 00:05:00 | 66:58:55 | -7595.5 | 1.2732 | 633 | 16.66 | 0 | 0 | 633 | 16.66 | 0.8803 | 23.17 | 0 | 0 | 0.8803 | 23.17 | 2025-12-07 11:20:11 | -9.6706 | -3955.9444 | -104.118 | 167.68 | Close | 49.99997
8835 | 41 | 4 | CC DChg | 00:05:03 | 66:58:58 | -7595.5 | 1.271 | 639.3 | 16.83 | 0 | 0 | 639.3 | 16.83 | 0.8884 | 23.38 | 0 | 0 | 0.8884 | 23.38 | 2025-12-07 11:20:14 | -9.6539 | -2877.0909 | -75.7233 | 167.39 | Close | 50.49997
8836 | 41 | 4 | CC DChg | 00:05:06 | 66:59:01 | -7595.5 | 1.2695 | 645.6 | 16.99 | 0 | 0 | 645.6 | 16.99 | 0.8964 | 23.59 | 0 | 0 | 0.8964 | 23.59 | 2025-12-07 11:20:17 | -9.6425 | -4219.7037 | -111.06 | 167.19 | Close | 50.99997
8837 | 41 | 4 | CC DChg | 00:05:09 | 66:59:04 | -7595.5 | 1.2679 | 651.9 | 17.16 | 0 | 0 | 651.9 | 17.16 | 0.9044 | 23.8 | 0 | 0 | 0.9044 | 23.8 | 2025-12-07 11:20:20 | -9.6303 | -3956 | -104.1195 | 166.98 | Close | 51.49998
8838 | 41 | 4 | CC DChg | 00:05:12 | 66:59:07 | -7595.5 | 1.2661 | 658.3 | 17.33 | 0 | 0 | 658.3 | 17.33 | 0.9124 | 24.01 | 0 | 0 | 0.9124 | 24.01 | 2025-12-07 11:20:23 | -9.6166 | -3516.3951 | -92.5494 | 166.74 | Close | 51.99997
8839 | 41 | 4 | CC DChg | 00:05:15 | 66:59:10 | -7595.5 | 1.2642 | 664.6 | 17.49 | 0 | 0 | 664.6 | 17.49 | 0.9205 | 24.23 | 0 | 0 | 0.9205 | 24.23 | 2025-12-07 11:20:26 | -9.6022 | -3331.3684 | -87.6796 | 166.49 | Close | 52.49998
8840 | 41 | 4 | CC DChg | 00:05:18 | 66:59:13 | -7595.5 | 1.2627 | 670.9 | 17.66 | 0 | 0 | 670.9 | 17.66 | 0.9284 | 24.44 | 0 | 0 | 0.9284 | 24.44 | 2025-12-07 11:20:29 | -9.5908 | -4219.7037 | -111.06 | 166.3 | Close | 52.99997
8841 | 41 | 4 | CC DChg | 00:05:21 | 66:59:16 | -7595.5 | 1.2608 | 677.3 | 17.83 | 0 | 0 | 677.3 | 17.83 | 0.9364 | 24.65 | 0 | 0 | 0.9364 | 24.65 | 2025-12-07 11:20:32 | -9.5764 | -3331.3684 | -87.6796 | 166.05 | Close | 53.49998
8842 | 41 | 4 | CC DChg | 00:05:24 | 66:59:19 | -7595.5 | 1.2593 | 683.6 | 17.99 | 0 | 0 | 683.6 | 17.99 | 0.9444 | 24.86 | 0 | 0 | 0.9444 | 24.86 | 2025-12-07 11:20:35 | -9.565 | -4219.6741 | -111.0593 | 165.85 | Close | 53.99997
8843 | 41 | 4 | CC DChg | 00:05:27 | 66:59:22 | -7595.5 | 1.2577 | 689.9 | 18.16 | 0 | 0 | 689.9 | 18.16 | 0.9524 | 25.07 | 0 | 0 | 0.9524 | 25.07 | 2025-12-07 11:20:38 | -9.5528 | -3955.9722 | -104.1188 | 165.64 | Close | 54.49997
8844 | 41 | 4 | CC DChg | 00:05:30 | 66:59:25 | -7595.5 | 1.2558 | 696.3 | 18.32 | 0 | 0 | 696.3 | 18.32 | 0.9603 | 25.28 | 0 | 0 | 0.9603 | 25.28 | 2025-12-07 11:20:41 | -9.5384 | -3331.3684 | -87.6796 | 165.39 | Close | 54.99998
8845 | 41 | 4 | CC DChg | 00:05:33 | 66:59:28 | -7595.5 | 1.254 | 702.6 | 18.49 | 0 | 0 | 702.6 | 18.49 | 0.9683 | 25.48 | 0 | 0 | 0.9683 | 25.48 | 2025-12-07 11:20:44 | -9.5247 | -3516.4444 | -92.5507 | 165.15 | Close | 55.49998
8846 | 41 | 4 | CC DChg | 00:05:36 | 66:59:31 | -7595.5 | 1.2524 | 708.9 | 18.66 | 0 | 0 | 708.9 | 18.66 | 0.9762 | 25.69 | 0 | 0 | 0.9762 | 25.69 | 2025-12-07 11:20:47 | -9.5126 | -3955.9444 | -104.118 | 164.97 | Close | 55.99997
8847 | 41 | 4 | CC DChg | 00:05:39 | 66:59:34 | -7595.5 | 1.2509 | 715.2 | 18.82 | 0 | 0 | 715.2 | 18.82 | 0.9841 | 25.9 | 0 | 0 | 0.9841 | 25.9 | 2025-12-07 11:20:50 | -9.5012 | -4219.7037 | -111.06 | 164.74 | Close | 56.49997
8848 | 41 | 4 | CC DChg | 00:05:42 | 66:59:37 | -7595.5 | 1.2493 | 721.6 | 18.99 | 0 | 0 | 721.6 | 18.99 | 0.992 | 26.11 | 0 | 0 | 0.992 | 26.11 | 2025-12-07 11:20:53 | -9.489 | -3956 | -104.1195 | 164.53 | Close | 56.99998
8849 | 41 | 4 | CC DChg | 00:05:45 | 66:59:40 | -7595.5 | 1.2475 | 727.9 | 19.16 | 0 | 0 | 727.9 | 19.16 | 0.9999 | 26.32 | 0 | 0 | 0.9999 | 26.32 | 2025-12-07 11:20:56 | -9.4754 | -3516.4444 | -92.5507 | 164.3 | Close | 57.49998
8850 | 41 | 4 | CC DChg | 00:05:48 | 66:59:43 | -7595.5 | 1.2459 | 734.2 | 19.32 | 0 | 0 | 734.2 | 19.32 | 1.0078 | 26.53 | 0 | 0 | 1.0078 | 26.53 | 2025-12-07 11:20:59 | -9.4632 | -3955.9444 | -104.118 | 164.08 | Close | 57.99998
8851 | 41 | 4 | CC DChg | 00:05:51 | 66:59:46 | -7595.5 | 1.2441 | 740.6 | 19.49 | 0 | 0 | 740.6 | 19.49 | 1.0157 | 26.73 | 0 | 0 | 1.0157 | 26.73 | 2025-12-07 11:21:02 | -9.4495 | -3516.4198 | -92.55 | 163.85 | Close | 58.49997
8852 | 41 | 4 | CC DChg | 00:05:54 | 66:59:49 | -7595.5 | 1.2428 | 746.9 | 19.66 | 0 | 0 | 746.9 | 19.66 | 1.0236 | 26.94 | 0 | 0 | 1.0236 | 26.94 | 2025-12-07 11:21:05 | -9.4397 | -4868.9231 | -128.1471 | 163.68 | Close | 58.99998
8853 | 41 | 4 | CC DChg | 00:05:57 | 66:59:52 | -7595.5 | 1.2413 | 753.2 | 19.82 | 0 | 0 | 753.2 | 19.82 | 1.0314 | 27.15 | 0 | 0 | 1.0314 | 27.15 | 2025-12-07 11:21:08 | -9.4283 | -4219.7333 | -111.0608 | 163.48 | Close | 59.49998
8854 | 41 | 4 | CC DChg | 00:06:00 | 66:59:55 | -7595.5 | 1.2391 | 759.5 | 19.99 | 0 | 0 | 759.5 | 19.99 | 1.0393 | 27.35 | 0 | 0 | 1.0393 | 27.35 | 2025-12-07 11:21:11 | -9.4116 | -2877.0505 | -75.7222 | 163.19 | Close | 59.99998
8855 | 41 | 4 | CC DChg | 00:06:03 | 66:59:58 | -7595.5 | 1.2375 | 765.9 | 20.16 | 0 | 0 | 765.9 | 20.16 | 1.0471 | 27.56 | 0 | 0 | 1.0471 | 27.56 | 2025-12-07 11:21:14 | -9.3994 | -3956 | -104.1195 | 162.98 | Close | 60.49998
8856 | 41 | 4 | CC DChg | 00:06:06 | 67:00:01 | -7595.5 | 1.236 | 772.2 | 20.32 | 0 | 0 | 772.2 | 20.32 | 1.055 | 27.77 | 0 | 0 | 1.055 | 27.77 | 2025-12-07 11:21:17 | -9.388 | -4219.6741 | -111.0593 | 162.78 | Close | 60.99997
8857 | 41 | 4 | CC DChg | 00:06:09 | 67:00:04 | -7595.5 | 1.2348 | 778.5 | 20.49 | 0 | 0 | 778.5 | 20.49 | 1.0628 | 27.97 | 0 | 0 | 1.0628 | 27.97 | 2025-12-07 11:21:20 | -9.3789 | -5274.6667 | -138.826 | 162.62 | Close | 61.49998
8858 | 41 | 4 | CC DChg | 00:06:12 | 67:00:07 | -7595.5 | 1.2326 | 784.9 | 20.66 | 0 | 0 | 784.9 | 20.66 | 1.0706 | 28.18 | 0 | 0 | 1.0706 | 28.18 | 2025-12-07 11:21:23 | -9.3622 | -2877.0505 | -75.7222 | 162.33 | Close | 61.99997
8859 | 41 | 4 | CC DChg | 00:06:15 | 67:00:10 | -7595.5 | 1.2313 | 791.2 | 20.82 | 0 | 0 | 791.2 | 20.82 | 1.0784 | 28.38 | 0 | 0 | 1.0784 | 28.38 | 2025-12-07 11:21:26 | -9.3523 | -4868.9231 | -128.1471 | 162.16 | Close | 62.49998
8860 | 41 | 4 | CC DChg | 00:06:18 | 67:00:13 | -7595.5 | 1.2298 | 797.5 | 20.99 | 0 | 0 | 797.5 | 20.99 | 1.0862 | 28.59 | 0 | 0 | 1.0862 | 28.59 | 2025-12-07 11:21:29 | -9.3409 | -4219.7333 | -111.0608 | 161.96 | Close | 62.99998
8861 | 41 | 4 | CC DChg | 00:06:21 | 67:00:16 | -7595.5 | 1.2282 | 803.9 | 21.16 | 0 | 0 | 803.9 | 21.16 | 1.094 | 28.79 | 0 | 0 | 1.094 | 28.79 | 2025-12-07 11:21:32 | -9.3288 | -3956 | -104.1195 | 161.75 | Close | 63.49998
8862 | 41 | 4 | CC DChg | 00:06:24 | 67:00:19 | -7595.5 | 1.2267 | 810.2 | 21.32 | 0 | 0 | 810.2 | 21.32 | 1.1017 | 29 | 0 | 0 | 1.1017 | 29 | 2025-12-07 11:21:35 | -9.3174 | -4219.6741 | -111.0593 | 161.54 | Close | 63.99998
8863 | 41 | 4 | CC DChg | 00:06:27 | 67:00:22 | -7595.5 | 1.2251 | 816.5 | 21.49 | 0 | 0 | 816.5 | 21.49 | 1.1095 | 29.2 | 0 | 0 | 1.1095 | 29.2 | 2025-12-07 11:21:38 | -9.3052 | -3956 | -104.1195 | 161.35 | Close | 64.49998
8864 | 41 | 4 | CC DChg | 00:06:30 | 67:00:25 | -7595.5 | 1.2233 | 822.8 | 21.66 | 0 | 0 | 822.8 | 21.66 | 1.1172 | 29.4 | 0 | 0 | 1.1172 | 29.4 | 2025-12-07 11:21:41 | -9.2916 | -3516.3951 | -92.5494 | 161.11 | Close | 64.99998
8865 | 41 | 4 | CC DChg | 00:06:33 | 67:00:28 | -7595.5 | 1.2217 | 829.2 | 21.82 | 0 | 0 | 829.2 | 21.82 | 1.125 | 29.61 | 0 | 0 | 1.125 | 29.61 | 2025-12-07 11:21:44 | -9.2794 | -3956 | -104.1195 | 160.9 | Close | 65.49998
8866 | 41 | 4 | CC DChg | 00:06:36 | 67:00:31 | -7595.5 | 1.2205 | 835.5 | 21.99 | 0 | 0 | 835.5 | 21.99 | 1.1327 | 29.81 | 0 | 0 | 1.1327 | 29.81 | 2025-12-07 11:21:47 | -9.2703 | -5274.5926 | -138.8241 | 160.74 | Close | 65.99998
8867 | 41 | 4 | CC DChg | 00:06:39 | 67:00:34 | -7595.5 | 1.2189 | 841.8 | 22.16 | 0 | 0 | 841.8 | 22.16 | 1.1404 | 30.01 | 0 | 0 | 1.1404 | 30.01 | 2025-12-07 11:21:50 | -9.2581 | -3956 | -104.1195 | 160.52 | Close | 66.49998
8868 | 41 | 4 | CC DChg | 00:06:42 | 67:00:37 | -7595.5 | 1.2174 | 848.2 | 22.32 | 0 | 0 | 848.2 | 22.32 | 1.1481 | 30.22 | 0 | 0 | 1.1481 | 30.22 | 2025-12-07 11:21:53 | -9.2467 | -4219.7333 | -111.0608 | 160.33 | Close | 66.99998
8869 | 41 | 4 | CC DChg | 00:06:45 | 67:00:40 | -7595.5 | 1.2155 | 854.5 | 22.49 | 0 | 0 | 854.5 | 22.49 | 1.1558 | 30.42 | 0 | 0 | 1.1558 | 30.42 | 2025-12-07 11:21:56 | -9.2323 | -3331.3684 | -87.6796 | 160.08 | Close | 67.49998
8870 | 41 | 4 | CC DChg | 00:06:48 | 67:00:43 | -7595.5 | 1.214 | 860.8 | 22.66 | 0 | 0 | 860.8 | 22.66 | 1.1635 | 30.62 | 0 | 0 | 1.1635 | 30.62 | 2025-12-07 11:21:59 | -9.2209 | -4219.6741 | -111.0593 | 159.88 | Close | 67.99998
8871 | 41 | 4 | CC DChg | 00:06:51 | 67:00:46 | -7595.5 | 1.2127 | 867.2 | 22.82 | 0 | 0 | 867.2 | 22.82 | 1.1712 | 30.83 | 0 | 0 | 1.1712 | 30.83 | 2025-12-07 11:22:02 | -9.211 | -4868.9231 | -128.1471 | 159.71 | Close | 68.49998
8872 | 41 | 4 | CC DChg | 00:06:54 | 67:00:49 | -7595.5 | 1.2112 | 873.5 | 22.99 | 0 | 0 | 873.5 | 22.99 | 1.1789 | 31.03 | 0 | 0 | 1.1789 | 31.03 | 2025-12-07 11:22:05 | -9.1996 | -4219.6741 | -111.0593 | 159.52 | Close | 68.99998
8873 | 41 | 4 | CC DChg | 00:06:57 | 67:00:52 | -7595.5 | 1.2096 | 879.8 | 23.16 | 0 | 0 | 879.8 | 23.16 | 1.1865 | 31.23 | 0 | 0 | 1.1865 | 31.23 | 2025-12-07 11:22:08 | -9.1875 | -3956 | -104.1195 | 159.31 | Close | 69.49998
8874 | 41 | 4 | CC DChg | 00:07:00 | 67:00:55 | -7595.5 | 1.2081 | 886.1 | 23.32 | 0 | 0 | 886.1 | 23.32 | 1.1942 | 31.43 | 0 | 0 | 1.1942 | 31.43 | 2025-12-07 11:22:11 | -9.1761 | -4219.6741 | -111.0593 | 159.11 | Close | 69.99998
8875 | 41 | 4 | CC DChg | 00:07:03 | 67:00:58 | -7595.5 | 1.2065 | 892.5 | 23.49 | 0 | 0 | 892.5 | 23.49 | 1.2018 | 31.63 | 0 | 0 | 1.2018 | 31.63 | 2025-12-07 11:22:14 | -9.1639 | -3956 | -104.1195 | 158.9 | Close | 70.49998
8876 | 41 | 4 | CC DChg | 00:07:06 | 67:01:01 | -7595.5 | 1.205 | 898.8 | 23.66 | 0 | 0 | 898.8 | 23.66 | 1.2094 | 31.83 | 0 | 0 | 1.2094 | 31.83 | 2025-12-07 11:22:17 | -9.1526 | -4219.7333 | -111.0608 | 158.7 | Close | 70.99998
8877 | 41 | 4 | CC DChg | 00:07:09 | 67:01:04 | -7595.5 | 1.2034 | 905.1 | 23.82 | 0 | 0 | 905.1 | 23.82 | 1.2171 | 32.03 | 0 | 0 | 1.2171 | 32.03 | 2025-12-07 11:22:20 | -9.1404 | -3956 | -104.1195 | 158.49 | Close | 71.49999
8878 | 41 | 4 | CC DChg | 00:07:12 | 67:01:07 | -7595.5 | 1.2022 | 911.5 | 23.99 | 0 | 0 | 911.5 | 23.99 | 1.2247 | 32.23 | 0 | 0 | 1.2247 | 32.23 | 2025-12-07 11:22:23 | -9.1313 | -5274.5926 | -138.8241 | 158.33 | Close | 71.99998
8879 | 41 | 4 | CC DChg | 00:07:15 | 67:01:10 | -7595.5 | 1.2003 | 917.8 | 24.16 | 0 | 0 | 917.8 | 24.16 | 1.2323 | 32.43 | 0 | 0 | 1.2323 | 32.43 | 2025-12-07 11:22:26 | -9.1169 | -3331.3216 | -87.6784 | 158.08 | Close | 72.49998
8880 | 41 | 4 | CC DChg | 00:07:18 | 67:01:13 | -7595.5 | 1.1991 | 924.1 | 24.32 | 0 | 0 | 924.1 | 24.32 | 1.2399 | 32.63 | 0 | 0 | 1.2399 | 32.63 | 2025-12-07 11:22:29 | -9.1077 | -5274.6667 | -138.826 | 157.92 | Close | 72.99998
8881 | 41 | 4 | CC DChg | 00:07:21 | 67:01:16 | -7595.5 | 1.1976 | 930.4 | 24.49 | 0 | 0 | 930.4 | 24.49 | 1.2475 | 32.83 | 0 | 0 | 1.2475 | 32.83 | 2025-12-07 11:22:32 | -9.0963 | -4219.7333 | -111.0608 | 157.73 | Close | 73.49998
8882 | 41 | 4 | CC DChg | 00:07:24 | 67:01:19 | -7595.5 | 1.196 | 936.8 | 24.66 | 0 | 0 | 936.8 | 24.66 | 1.255 | 33.03 | 0 | 0 | 1.255 | 33.03 | 2025-12-07 11:22:35 | -9.0842 | -3955.9444 | -104.118 | 157.51 | Close | 73.99998
8883 | 41 | 4 | CC DChg | 00:07:27 | 67:01:22 | -7595.5 | 1.1948 | 943.1 | 24.82 | 0 | 0 | 943.1 | 24.82 | 1.2626 | 33.23 | 0 | 0 | 1.2626 | 33.23 | 2025-12-07 11:22:38 | -9.0751 | -5274.6667 | -138.826 | 157.36 | Close | 74.49998
8884 | 41 | 4 | CC DChg | 00:07:30 | 67:01:25 | -7595.5 | 1.1929 | 949.4 | 24.99 | 0 | 0 | 949.4 | 24.99 | 1.2702 | 33.43 | 0 | 0 | 1.2702 | 33.43 | 2025-12-07 11:22:41 | -9.0606 | -3331.3684 | -87.6796 | 157.11 | Close | 74.99998
8885 | 41 | 4 | CC DChg | 00:07:33 | 67:01:28 | -7595.5 | 1.1914 | 955.8 | 25.16 | 0 | 0 | 955.8 | 25.16 | 1.2777 | 33.63 | 0 | 0 | 1.2777 | 33.63 | 2025-12-07 11:22:44 | -9.0493 | -4219.7333 | -111.0608 | 156.91 | Close | 75.49999
8886 | 41 | 4 | CC DChg | 00:07:36 | 67:01:31 | -7595.5 | 1.1901 | 962.1 | 25.32 | 0 | 0 | 962.1 | 25.32 | 1.2852 | 33.83 | 0 | 0 | 1.2852 | 33.83 | 2025-12-07 11:22:47 | -9.0394 | -4868.8547 | -128.1453 | 156.74 | Close | 75.99998
8887 | 41 | 4 | CC DChg | 00:07:39 | 67:01:34 | -7595.5 | 1.1886 | 968.4 | 25.49 | 0 | 0 | 968.4 | 25.49 | 1.2928 | 34.03 | 0 | 0 | 1.2928 | 34.03 | 2025-12-07 11:22:50 | -9.028 | -4219.6741 | -111.0593 | 156.54 | Close | 76.49998
8888 | 41 | 4 | CC DChg | 00:07:42 | 67:01:37 | -7595.5 | 1.187 | 974.8 | 25.65 | 0 | 0 | 974.8 | 25.65 | 1.3003 | 34.22 | 0 | 0 | 1.3003 | 34.22 | 2025-12-07 11:22:53 | -9.0158 | -3956 | -104.1195 | 156.33 | Close | 76.99998
8889 | 41 | 4 | CC DChg | 00:07:45 | 67:01:40 | -7595.5 | 1.1858 | 981.1 | 25.82 | 0 | 0 | 981.1 | 25.82 | 1.3078 | 34.42 | 0 | 0 | 1.3078 | 34.42 | 2025-12-07 11:22:56 | -9.0067 | -5274.6667 | -138.826 | 156.17 | Close | 77.49998
8890 | 41 | 4 | CC DChg | 00:07:48 | 67:01:43 | -7595.5 | 1.1839 | 987.4 | 25.99 | 0 | 0 | 987.4 | 25.99 | 1.3153 | 34.62 | 0 | 0 | 1.3153 | 34.62 | 2025-12-07 11:22:59 | -8.9923 | -3331.3216 | -87.6784 | 155.92 | Close | 77.99998
8891 | 41 | 4 | CC DChg | 00:07:51 | 67:01:46 | -7595.5 | 1.1824 | 993.7 | 26.15 | 0 | 0 | 993.7 | 26.15 | 1.3228 | 34.81 | 0 | 0 | 1.3228 | 34.81 | 2025-12-07 11:23:02 | -8.9809 | -4219.7333 | -111.0608 | 155.72 | Close | 78.49998
8892 | 41 | 4 | CC DChg | 00:07:54 | 67:01:49 | -7595.5 | 1.1811 | 1000.1 | 26.32 | 0 | 0 | 1000.1 | 26.32 | 1.3303 | 35.01 | 0 | 0 | 1.3303 | 35.01 | 2025-12-07 11:23:05 | -8.971 | -4868.9231 | -128.1471 | 155.55 | Close | 78.99999
8893 | 41 | 4 | CC DChg | 00:07:57 | 67:01:52 | -7595.5 | 1.1796 | 1006.4 | 26.49 | 0 | 0 | 1006.4 | 26.49 | 1.3377 | 35.21 | 0 | 0 | 1.3377 | 35.21 | 2025-12-07 11:23:08 | -8.9596 | -4219.6741 | -111.0593 | 155.36 | Close | 79.49998
8894 | 41 | 4 | CC DChg | 00:08:00 | 67:01:55 | -7595.5 | 1.178 | 1012.7 | 26.65 | 0 | 0 | 1012.7 | 26.65 | 1.3452 | 35.4 | 0 | 0 | 1.3452 | 35.4 | 2025-12-07 11:23:11 | -8.9475 | -3955.9444 | -104.118 | 155.14 | Close | 79.99998
8895 | 41 | 4 | CC DChg | 00:08:03 | 67:01:58 | -7595.5 | 1.1762 | 1019.1 | 26.82 | 0 | 0 | 1019.1 | 26.82 | 1.3526 | 35.6 | 0 | 0 | 1.3526 | 35.6 | 2025-12-07 11:23:14 | -8.9338 | -3516.4938 | -92.552 | 154.91 | Close | 80.49999
8896 | 41 | 4 | CC DChg | 00:08:06 | 67:02:01 | -7595.5 | 1.1749 | 1025.4 | 26.99 | 0 | 0 | 1025.4 | 26.99 | 1.3601 | 35.8 | 0 | 0 | 1.3601 | 35.8 | 2025-12-07 11:23:17 | -8.9239 | -4868.8547 | -128.1453 | 154.74 | Close | 80.99998
8897 | 41 | 4 | CC DChg | 00:08:09 | 67:02:04 | -7595.5 | 1.1734 | 1031.7 | 27.15 | 0 | 0 | 1031.7 | 27.15 | 1.3675 | 35.99 | 0 | 0 | 1.3675 | 35.99 | 2025-12-07 11:23:20 | -8.9125 | -4219.7333 | -111.0608 | 154.54 | Close | 81.49999
8898 | 41 | 4 | CC DChg | 00:08:12 | 67:02:07 | -7595.5 | 1.1718 | 1038 | 27.32 | 0 | 0 | 1038 | 27.32 | 1.3749 | 36.19 | 0 | 0 | 1.3749 | 36.19 | 2025-12-07 11:23:23 | -8.9004 | -3956 | -104.1195 | 154.32 | Close | 81.99999
8899 | 41 | 4 | CC DChg | 00:08:15 | 67:02:10 | -7595.5 | 1.1703 | 1044.4 | 27.49 | 0 | 0 | 1044.4 | 27.49 | 1.3824 | 36.38 | 0 | 0 | 1.3824 | 36.38 | 2025-12-07 11:23:26 | -8.889 | -4219.7333 | -111.0608 | 154.13 | Close | 82.49999
8900 | 41 | 4 | CC DChg | 00:08:18 | 67:02:13 | -7595.5 | 1.1684 | 1050.7 | 27.65 | 0 | 0 | 1050.7 | 27.65 | 1.3898 | 36.58 | 0 | 0 | 1.3898 | 36.58 | 2025-12-07 11:23:29 | -8.8746 | -3331.3216 | -87.6784 | 153.88 | Close | 82.99999
8901 | 41 | 4 | CC DChg | 00:08:21 | 67:02:16 | -7595.5 | 1.1669 | 1057 | 27.82 | 0 | 0 | 1057 | 27.82 | 1.3971 | 36.77 | 0 | 0 | 1.3971 | 36.77 | 2025-12-07 11:23:32 | -8.8632 | -4219.6741 | -111.0593 | 153.68 | Close | 83.49998
8902 | 41 | 4 | CC DChg | 00:08:24 | 67:02:19 | -7595.5 | 1.1656 | 1063.4 | 27.99 | 0 | 0 | 1063.4 | 27.99 | 1.4045 | 36.97 | 0 | 0 | 1.4045 | 36.97 | 2025-12-07 11:23:35 | -8.8533 | -4868.9231 | -128.1471 | 153.51 | Close | 83.99999
8903 | 41 | 4 | CC DChg | 00:08:27 | 67:02:22 | -7595.5 | 1.1638 | 1069.7 | 28.15 | 0 | 0 | 1069.7 | 28.15 | 1.4119 | 37.16 | 0 | 0 | 1.4119 | 37.16 | 2025-12-07 11:23:38 | -8.8396 | -3516.4444 | -92.5507 | 153.28 | Close | 84.49999
8904 | 41 | 4 | CC DChg | 00:08:30 | 67:02:25 | -7595.5 | 1.1625 | 1076 | 28.32 | 0 | 0 | 1076 | 28.32 | 1.4193 | 37.35 | 0 | 0 | 1.4193 | 37.35 | 2025-12-07 11:23:41 | -8.8297 | -4868.9231 | -128.1471 | 153.1 | Close | 84.99999
8905 | 41 | 4 | CC DChg | 00:08:33 | 67:02:28 | -7595.5 | 1.1607 | 1082.4 | 28.49 | 0 | 0 | 1082.4 | 28.49 | 1.4266 | 37.55 | 0 | 0 | 1.4266 | 37.55 | 2025-12-07 11:23:44 | -8.8161 | -3516.3951 | -92.5494 | 152.87 | Close | 85.49999
8906 | 41 | 4 | CC DChg | 00:08:36 | 67:02:31 | -7595.5 | 1.1591 | 1088.7 | 28.65 | 0 | 0 | 1088.7 | 28.65 | 1.434 | 37.74 | 0 | 0 | 1.434 | 37.74 | 2025-12-07 11:23:47 | -8.8039 | -3956 | -104.1195 | 152.66 | Close | 85.99999
8907 | 41 | 4 | CC DChg | 00:08:39 | 67:02:34 | -7595.5 | 1.1576 | 1095 | 28.82 | 0 | 0 | 1095 | 28.82 | 1.4413 | 37.93 | 0 | 0 | 1.4413 | 37.93 | 2025-12-07 11:23:50 | -8.7925 | -4219.6741 | -111.0593 | 152.46 | Close | 86.49999
8908 | 41 | 4 | CC DChg | 00:08:42 | 67:02:37 | -7595.5 | 1.1557 | 1101.3 | 28.99 | 0 | 0 | 1101.3 | 28.99 | 1.4486 | 38.13 | 0 | 0 | 1.4486 | 38.13 | 2025-12-07 11:23:53 | -8.7781 | -3331.3684 | -87.6796 | 152.24 | Close | 86.99999
8909 | 41 | 4 | CC DChg | 00:08:45 | 67:02:40 | -7595.5 | 1.1542 | 1107.7 | 29.15 | 0 | 0 | 1107.7 | 29.15 | 1.4559 | 38.32 | 0 | 0 | 1.4559 | 38.32 | 2025-12-07 11:23:56 | -8.7667 | -4219.6741 | -111.0593 | 152.04 | Close | 87.49999
8910 | 41 | 4 | CC DChg | 00:08:48 | 67:02:43 | -7595.5 | 1.1523 | 1114 | 29.32 | 0 | 0 | 1114 | 29.32 | 1.4632 | 38.51 | 0 | 0 | 1.4632 | 38.51 | 2025-12-07 11:23:59 | -8.7523 | -3331.4152 | -87.6808 | 151.76 | Close | 87.99999
8911 | 41 | 4 | CC DChg | 00:08:51 | 67:02:46 | -7595.5 | 1.1507 | 1120.3 | 29.49 | 0 | 0 | 1120.3 | 29.49 | 1.4705 | 38.7 | 0 | 0 | 1.4705 | 38.7 | 2025-12-07 11:24:02 | -8.7401 | -3955.9444 | -104.118 | 151.55 | Close | 88.49999
8912 | 41 | 4 | CC DChg | 00:08:54 | 67:02:49 | -7595.5 | 1.1492 | 1126.7 | 29.65 | 0 | 0 | 1126.7 | 29.65 | 1.4778 | 38.89 | 0 | 0 | 1.4778 | 38.89 | 2025-12-07 11:24:05 | -8.7287 | -4219.7333 | -111.0608 | 151.35 | Close | 88.99999
8913 | 41 | 4 | CC DChg | 00:08:57 | 67:02:52 | -7595.5 | 1.1473 | 1133 | 29.82 | 0 | 0 | 1133 | 29.82 | 1.4851 | 39.09 | 0 | 0 | 1.4851 | 39.09 | 2025-12-07 11:24:08 | -8.7143 | -3331.3216 | -87.6784 | 151.1 | Close | 89.49999
8914 | 41 | 4 | CC DChg | 00:09:00 | 67:02:55 | -7595.5 | 1.1458 | 1139.3 | 29.99 | 0 | 0 | 1139.3 | 29.99 | 1.4923 | 39.28 | 0 | 0 | 1.4923 | 39.28 | 2025-12-07 11:24:11 | -8.7029 | -4219.7333 | -111.0608 | 150.91 | Close | 89.99999
8915 | 41 | 4 | CC DChg | 00:09:03 | 67:02:58 | -7595.5 | 1.1439 | 1145.7 | 30.15 | 0 | 0 | 1145.7 | 30.15 | 1.4996 | 39.47 | 0 | 0 | 1.4996 | 39.47 | 2025-12-07 11:24:14 | -8.6885 | -3331.3684 | -87.6796 | 150.66 | Close | 90.5
8916 | 41 | 4 | CC DChg | 00:09:06 | 67:03:01 | -7595.5 | 1.1424 | 1152 | 30.32 | 0 | 0 | 1152 | 30.32 | 1.5068 | 39.66 | 0 | 0 | 1.5068 | 39.66 | 2025-12-07 11:24:17 | -8.6771 | -4219.6741 | -111.0593 | 150.46 | Close | 90.99999
8917 | 41 | 4 | CC DChg | 00:09:09 | 67:03:04 | -7595.5 | 1.1408 | 1158.3 | 30.49 | 0 | 0 | 1158.3 | 30.49 | 1.514 | 39.85 | 0 | 0 | 1.514 | 39.85 | 2025-12-07 11:24:20 | -8.6649 | -3955.9444 | -104.118 | 150.25 | Close | 91.49999
8918 | 41 | 4 | CC DChg | 00:09:12 | 67:03:07 | -7595.5 | 1.1393 | 1164.6 | 30.65 | 0 | 0 | 1164.6 | 30.65 | 1.5212 | 40.04 | 0 | 0 | 1.5212 | 40.04 | 2025-12-07 11:24:23 | -8.6535 | -4219.7926 | -111.0624 | 150.05 | Close | 92
8919 | 41 | 4 | CC DChg | 00:09:15 | 67:03:10 | -7595.5 | 1.1374 | 1171 | 30.82 | 0 | 0 | 1171 | 30.82 | 1.5284 | 40.23 | 0 | 0 | 1.5284 | 40.23 | 2025-12-07 11:24:26 | -8.6391 | -3331.3684 | -87.6796 | 149.8 | Close | 92.5
8920 | 41 | 4 | CC DChg | 00:09:18 | 67:03:13 | -7595.5 | 1.1359 | 1177.3 | 30.99 | 0 | 0 | 1177.3 | 30.99 | 1.5356 | 40.42 | 0 | 0 | 1.5356 | 40.42 | 2025-12-07 11:24:29 | -8.6277 | -4219.6148 | -111.0577 | 149.6 | Close | 92.99999
8921 | 41 | 4 | CC DChg | 00:09:21 | 67:03:16 | -7595.5 | 1.1343 | 1183.6 | 31.15 | 0 | 0 | 1183.6 | 31.15 | 1.5428 | 40.61 | 0 | 0 | 1.5428 | 40.61 | 2025-12-07 11:24:32 | -8.6156 | -3956 | -104.1195 | 149.39 | Close | 93.49999
8922 | 41 | 4 | CC DChg | 00:09:24 | 67:03:19 | -7595.5 | 1.1328 | 1190 | 31.32 | 0 | 0 | 1190 | 31.32 | 1.55 | 40.79 | 0 | 0 | 1.55 | 40.79 | 2025-12-07 11:24:35 | -8.6042 | -4219.7333 | -111.0608 | 149.19 | Close | 93.99999
8923 | 41 | 4 | CC DChg | 00:09:27 | 67:03:22 | -7595.5 | 1.1312 | 1196.3 | 31.49 | 0 | 0 | 1196.3 | 31.49 | 1.5572 | 40.98 | 0 | 0 | 1.5572 | 40.98 | 2025-12-07 11:24:38 | -8.592 | -3956.0556 | -104.121 | 148.98 | Close | 94.5
8924 | 41 | 4 | CC DChg | 00:09:30 | 67:03:25 | -7595.5 | 1.13 | 1202.6 | 31.65 | 0 | 0 | 1202.6 | 31.65 | 1.5643 | 41.17 | 0 | 0 | 1.5643 | 41.17 | 2025-12-07 11:24:41 | -8.5829 | -5274.5185 | -138.8221 | 148.83 | Close | 94.99999
8925 | 41 | 4 | CC DChg | 00:09:33 | 67:03:28 | -7595.5 | 1.1281 | 1208.9 | 31.82 | 0 | 0 | 1208.9 | 31.82 | 1.5715 | 41.36 | 0 | 0 | 1.5715 | 41.36 | 2025-12-07 11:24:44 | -8.5685 | -3331.2749 | -87.6771 | 148.58 | Close | 95.49998
8926 | 41 | 4 | CC DChg | 00:09:36 | 67:03:31 | -7595.5 | 1.1269 | 1215.3 | 31.99 | 0 | 0 | 1215.3 | 31.99 | 1.5786 | 41.55 | 0 | 0 | 1.5786 | 41.55 | 2025-12-07 11:24:47 | -8.5593 | -5274.8148 | -138.8299 | 148.4 | Close | 96
8927 | 41 | 4 | CC DChg | 00:09:39 | 67:03:34 | -7595.5 | 1.1256 | 1221.6 | 32.15 | 0 | 0 | 1221.6 | 32.15 | 1.5857 | 41.74 | 0 | 0 | 1.5857 | 41.74 | 2025-12-07 11:24:50 | -8.5495 | -4868.9231 | -128.1471 | 148.25 | Close | 96.5
8928 | 41 | 4 | CC DChg | 00:09:42 | 67:03:37 | -7595.5 | 1.1244 | 1227.9 | 32.32 | 0 | 0 | 1227.9 | 32.32 | 1.5928 | 41.92 | 0 | 0 | 1.5928 | 41.92 | 2025-12-07 11:24:53 | -8.5404 | -5274.5185 | -138.8221 | 148.09 | Close | 96.99999
8929 | 41 | 4 | CC DChg | 00:09:45 | 67:03:40 | -7595.5 | 1.1228 | 1234.3 | 32.49 | 0 | 0 | 1234.3 | 32.49 | 1.6 | 42.11 | 0 | 0 | 1.6 | 42.11 | 2025-12-07 11:24:56 | -8.5282 | -3956 | -104.1195 | 147.88 | Close | 97.49999
8930 | 41 | 4 | CC DChg | 00:09:48 | 67:03:43 | -7595.5 | 1.1213 | 1240.6 | 32.65 | 0 | 0 | 1240.6 | 32.65 | 1.6071 | 42.3 | 0 | 0 | 1.6071 | 42.3 | 2025-12-07 11:24:59 | -8.5168 | -4219.7333 | -111.0608 | 147.68 | Close | 98
8931 | 41 | 4 | CC DChg | 00:09:51 | 67:03:46 | -7595.5 | 1.1204 | 1246.9 | 32.82 | 0 | 0 | 1246.9 | 32.82 | 1.6142 | 42.48 | 0 | 0 | 1.6142 | 42.48 | 2025-12-07 11:25:02 | -8.51 | -7032.9877 | -185.104 | 147.56 | Close | 98.50001
8932 | 41 | 4 | CC DChg | 00:09:54 | 67:03:49 | -7595.5 | 1.1191 | 1253.3 | 32.98 | 0 | 0 | 1253.3 | 32.98 | 1.6212 | 42.67 | 0 | 0 | 1.6212 | 42.67 | 2025-12-07 11:25:05 | -8.5001 | -4868.7863 | -128.1435 | 147.39 | Close | 98.99999
8933 | 41 | 4 | CC DChg | 00:09:57 | 67:03:52 | -7595.5 | 1.1179 | 1259.6 | 33.15 | 0 | 0 | 1259.6 | 33.15 | 1.6283 | 42.86 | 0 | 0 | 1.6283 | 42.86 | 2025-12-07 11:25:08 | -8.491 | -5274.5185 | -138.8221 | 147.22 | Close | 99.49998
8934 | 41 | 4 | CC DChg | 00:10:00 | 67:03:55 | -7595.5 | 1.117 | 1265.9 | 33.32 | 0 | 0 | 1265.9 | 33.32 | 1.6354 | 43.04 | 0 | 0 | 1.6354 | 43.04 | 2025-12-07 11:25:11 | -8.4842 | -7033.0864 | -185.1066 | 147.11 | Close | 100 |  | 1
8935 | 41 | 5 | CC Chg | 00:00:00 | 67:03:55 | 0 | 1.3541 | 0 | 0 | 0 | 0 | 0 | 0 | 0 | 0 | 0 | 0 | 0 | 0 | 2025-12-07 11:25:11 | 0 | 0 | 0 | 0 | Close | 0 |  | 0
8936 | 41 | 5 | CC Chg | 00:05:00 | 67:08:55 | 939.4 | 1.5745 | 78.2 | 2.06 | 78.2 | 2.06 | 0 | 0 | 0.1198 | 3.15 | 0.1198 | 3.15 | 0 | 0 | 2025-12-07 11:30:11 | 1.479 | 354.6424 | 9.334 | 1676.57 | Close | 6.103533
8937 | 41 | 5 | CC Chg | 00:10:00 | 67:13:55 | 939.4 | 1.6055 | 156.4 | 4.12 | 156.4 | 4.12 | 0 | 0 | 0.2443 | 6.43 | 0.2443 | 6.43 | 0 | 0 | 2025-12-07 11:35:11 | 1.5081 | 2525.1615 | 66.4607 | 1709.57 | Close | 12.21619
8938 | 41 | 5 | CC Chg | 00:15:00 | 67:18:55 | 939.4 | 1.626 | 234.7 | 6.18 | 234.7 | 6.18 | 0 | 0 | 0.3709 | 9.76 | 0.3709 | 9.76 | 0 | 0 | 2025-12-07 11:40:11 | 1.5274 | 3818.5366 | 100.5016 | 1731.39 | Close | 18.32884
8939 | 41 | 5 | CC Chg | 00:20:00 | 67:23:55 | 939.4 | 1.6434 | 313 | 8.24 | 313 | 8.24 | 0 | 0 | 0.4988 | 13.13 | 0.4988 | 13.13 | 0 | 0 | 2025-12-07 11:45:11 | 1.5437 | 4498.848 | 118.4069 | 1749.91 | Close | 24.44149
8940 | 41 | 5 | CC Chg | 00:25:00 | 67:28:55 | 939.4 | 1.6598 | 391.3 | 10.3 | 391.3 | 10.3 | 0 | 0 | 0.6281 | 16.53 | 0.6281 | 16.53 | 0 | 0 | 2025-12-07 11:50:11 | 1.5591 | 4773.1734 | 125.627 | 1767.37 | Close | 30.55415
8941 | 41 | 5 | CC Chg | 00:30:00 | 67:33:55 | 939.4 | 1.6759 | 469.6 | 12.36 | 469.6 | 12.36 | 0 | 0 | 0.7587 | 19.97 | 0.7587 | 19.97 | 0 | 0 | 2025-12-07 11:55:11 | 1.5743 | 4862.1118 | 127.9678 | 1784.51 | Close | 36.6668
8942 | 41 | 5 | CC Chg | 00:35:00 | 67:38:55 | 939.4 | 1.692 | 547.8 | 14.42 | 547.8 | 14.42 | 0 | 0 | 0.8905 | 23.44 | 0.8905 | 23.44 | 0 | 0 | 2025-12-07 12:00:11 | 1.5894 | 4862.109 | 127.9677 | 1801.65 | Close | 42.77945
8943 | 41 | 5 | CC Chg | 00:40:00 | 67:43:55 | 939.4 | 1.7085 | 626.1 | 16.48 | 626.1 | 16.48 | 0 | 0 | 1.0236 | 26.94 | 1.0236 | 26.94 | 0 | 0 | 2025-12-07 12:05:11 | 1.6049 | 4744.2451 | 124.8656 | 1819.11 | Close | 48.89211
8944 | 41 | 5 | CC Chg | 00:45:00 | 67:48:55 | 939.4 | 1.7255 | 704.4 | 18.54 | 704.4 | 18.54 | 0 | 0 | 1.158 | 30.48 | 1.158 | 30.48 | 0 | 0 | 2025-12-07 12:10:11 | 1.6209 | 4604.7007 | 121.1929 | 1837.31 | Close | 55.00475
8945 | 41 | 5 | CC Chg | 00:50:00 | 67:53:55 | 939.4 | 1.7441 | 782.7 | 20.6 | 782.7 | 20.6 | 0 | 0 | 1.2938 | 34.05 | 1.2938 | 34.05 | 0 | 0 | 2025-12-07 12:15:11 | 1.6383 | 4208.6069 | 110.768 | 1857.12 | Close | 61.11742
8946 | 41 | 5 | CC Chg | 00:55:00 | 67:58:55 | 939.4 | 1.7633 | 861 | 22.66 | 861 | 22.66 | 0 | 0 | 1.4311 | 37.67 | 1.4311 | 37.67 | 0 | 0 | 2025-12-07 12:20:11 | 1.6564 | 4077.0787 | 107.3062 | 1877.55 | Close | 67.23006
8947 | 41 | 5 | CC Chg | 01:00:00 | 68:03:55 | 939.4 | 1.785 | 939.2 | 24.72 | 939.2 | 24.72 | 0 | 0 | 1.57 | 41.32 | 1.57 | 41.32 | 0 | 0 | 2025-12-07 12:25:11 | 1.6768 | 3607.3774 | 94.944 | 1900.66 | Close | 73.34272
8948 | 41 | 5 | CC Chg | 01:05:00 | 68:08:55 | 939.4 | 1.8089 | 1017.5 | 26.78 | 1017.5 | 26.78 | 0 | 0 | 1.7106 | 45.02 | 1.7106 | 45.02 | 0 | 0 | 2025-12-07 12:30:11 | 1.6992 | 3275.3138 | 86.2043 | 1926.1 | Close | 79.45538
8949 | 41 | 5 | CC Chg | 01:10:00 | 68:13:55 | 939.4 | 1.835 | 1095.8 | 28.84 | 1095.8 | 28.84 | 0 | 0 | 1.8532 | 48.78 | 1.8532 | 48.78 | 0 | 0 | 2025-12-07 12:35:11 | 1.7237 | 2999.2303 | 78.9379 | 1953.88 | Close | 85.56802
8950 | 41 | 5 | CC Chg | 01:15:00 | 68:18:55 | 939.4 | 1.8622 | 1174.1 | 30.9 | 1174.1 | 30.9 | 0 | 0 | 1.9979 | 52.58 | 1.9979 | 52.58 | 0 | 0 | 2025-12-07 12:40:11 | 1.7493 | 2877.9379 | 75.7456 | 1982.84 | Close | 91.68067
8951 | 41 | 5 | CC Chg | 01:20:00 | 68:23:55 | 939.4 | 1.8901 | 1252.4 | 32.96 | 1252.4 | 32.96 | 0 | 0 | 2.1448 | 56.45 | 2.1448 | 56.45 | 0 | 0 | 2025-12-07 12:45:11 | 1.7755 | 2805.7411 | 73.8454 | 2012.54 | Close | 97.79334
8952 | 41 | 5 | CC Chg | 01:21:48 | 68:25:43 | 939.4 | 1.9001 | 1280.6 | 33.71 | 1280.6 | 33.71 | 0 | 0 | 2.1984 | 57.86 | 2.1984 | 57.86 | 0 | 0 | 2025-12-07 12:47:00 | 1.7849 | 2825.9022 | 74.376 | 2023.19 | Close | 100 |  | 1
8953 | 42 | 4 | CC DChg | 00:00:00 | 68:25:43 | -7592.4 | 1.6524 | 0 | 0 | 0 | 0 | 0 | 0 | 0 | 0 | 0 | 0 | 0 | 0 | 2025-12-07 12:47:00 | -12.5456 | 0 | 0 | 217.69 | Close | 0 |  | 0
8954 | 42 | 4 | CC DChg | 00:00:03 | 68:25:46 | -7595.5 | 1.6086 | 6.3 | 0.17 | 0 | 0 | 6.3 | 0.17 | 0.0103 | 0.27 | 0 | 0 | 0.0103 | 0.27 | 2025-12-07 12:47:03 | -12.2181 | -144.5008 | -3.8032 | 211.84 | Close | 0.4999659
8955 | 42 | 4 | CC DChg | 00:00:06 | 68:25:49 | -7595.5 | 1.5894 | 12.7 | 0.33 | 0 | 0 | 12.7 | 0.33 | 0.0204 | 0.54 | 0 | 0 | 0.0204 | 0.54 | 2025-12-07 12:47:06 | -12.0723 | -329.6651 | -8.6766 | 209.31 | Close | 0.9999663
8956 | 42 | 4 | CC DChg | 00:00:09 | 68:25:52 | -7595.5 | 1.5764 | 19 | 0.5 | 0 | 0 | 19 | 0.5 | 0.0304 | 0.8 | 0 | 0 | 0.0304 | 0.8 | 2025-12-07 12:47:09 | -11.9735 | -486.8895 | -12.8146 | 207.6 | Close | 1.499966
8957 | 42 | 4 | CC DChg | 00:00:12 | 68:25:55 | -7595.5 | 1.5656 | 25.3 | 0.67 | 0 | 0 | 25.3 | 0.67 | 0.0404 | 1.06 | 0 | 0 | 0.0404 | 1.06 | 2025-12-07 12:47:12 | -11.8915 | -586.0712 | -15.425 | 206.18 | Close | 1.999967
8958 | 42 | 4 | CC DChg | 00:00:15 | 68:25:58 | -7595.5 | 1.5562 | 31.6 | 0.83 | 0 | 0 | 31.6 | 0.83 | 0.0502 | 1.32 | 0 | 0 | 0.0502 | 1.32 | 2025-12-07 12:47:15 | -11.8201 | -673.3582 | -17.7224 | 204.94 | Close | 2.499967
8959 | 42 | 4 | CC DChg | 00:00:18 | 68:26:01 | -7595.5 | 1.5482 | 38 | 1 | 0 | 0 | 38 | 1 | 0.0601 | 1.58 | 0 | 0 | 0.0601 | 1.58 | 2025-12-07 12:47:18 | -11.7593 | -791.1958 | -20.8238 | 203.88 | Close | 2.999967
8960 | 42 | 4 | CC DChg | 00:00:21 | 68:26:04 | -7595.5 | 1.5404 | 44.3 | 1.17 | 0 | 0 | 44.3 | 1.17 | 0.0698 | 1.84 | 0 | 0 | 0.0698 | 1.84 | 2025-12-07 12:47:21 | -11.7001 | -811.4829 | -21.3577 | 202.86 | Close | 3.499967
8961 | 42 | 4 | CC DChg | 00:00:24 | 68:26:07 | -7595.5 | 1.5333 | 50.6 | 1.33 | 0 | 0 | 50.6 | 1.33 | 0.0796 | 2.09 | 0 | 0 | 0.0796 | 2.09 | 2025-12-07 12:47:24 | -11.6461 | -891.4879 | -23.4634 | 201.92 | Close | 3.999967
8962 | 42 | 4 | CC DChg | 00:00:27 | 68:26:10 | -7595.5 | 1.5271 | 57 | 1.5 | 0 | 0 | 57 | 1.5 | 0.0893 | 2.35 | 0 | 0 | 0.0893 | 2.35 | 2025-12-07 12:47:27 | -11.5991 | -1020.8978 | -26.8694 | 201.11 | Close | 4.499967
8963 | 42 | 4 | CC DChg | 00:00:30 | 68:26:13 | -7595.5 | 1.5206 | 63.3 | 1.67 | 0 | 0 | 63.3 | 1.67 | 0.0989 | 2.6 | 0 | 0 | 0.0989 | 2.6 | 2025-12-07 12:47:30 | -11.5497 | -973.7803 | -25.6293 | 200.25 | Close | 4.999968
8964 | 42 | 4 | CC DChg | 00:00:33 | 68:26:16 | -7595.5 | 1.5147 | 69.6 | 1.83 | 0 | 0 | 69.6 | 1.83 | 0.1085 | 2.86 | 0 | 0 | 0.1085 | 2.86 | 2025-12-07 12:47:33 | -11.5049 | -1072.8079 | -28.2357 | 199.47 | Close | 5.499968
8965 | 42 | 4 | CC DChg | 00:00:36 | 68:26:19 | -7595.5 | 1.5088 | 76 | 2 | 0 | 0 | 76 | 2 | 0.1181 | 3.11 | 0 | 0 | 0.1181 | 3.11 | 2025-12-07 12:47:36 | -11.4601 | -1072.807 | -28.2356 | 198.7 | Close | 5.999968
8966 | 42 | 4 | CC DChg | 00:00:39 | 68:26:22 | -7595.5 | 1.5039 | 82.3 | 2.17 | 0 | 0 | 82.3 | 2.17 | 0.1276 | 3.36 | 0 | 0 | 0.1276 | 3.36 | 2025-12-07 12:47:39 | -11.4228 | -1291.7483 | -33.998 | 198.05 | Close | 6.499968
8967 | 42 | 4 | CC DChg | 00:00:42 | 68:26:25 | -7595.5 | 1.4986 | 88.6 | 2.33 | 0 | 0 | 88.6 | 2.33 | 0.1371 | 3.61 | 0 | 0 | 0.1371 | 3.61 | 2025-12-07 12:47:42 | -11.3826 | -1194.2579 | -31.4321 | 197.35 | Close | 6.999968
8968 | 42 | 4 | CC DChg | 00:00:45 | 68:26:28 | -7595.5 | 1.4933 | 94.9 | 2.5 | 0 | 0 | 94.9 | 2.5 | 0.1466 | 3.86 | 0 | 0 | 0.1466 | 3.86 | 2025-12-07 12:47:45 | -11.3423 | -1194.2579 | -31.4321 | 196.66 | Close | 7.499968
8969 | 42 | 4 | CC DChg | 00:00:48 | 68:26:31 | -7595.5 | 1.4887 | 101.3 | 2.67 | 0 | 0 | 101.3 | 2.67 | 0.156 | 4.11 | 0 | 0 | 0.156 | 4.11 | 2025-12-07 12:47:48 | -11.3074 | -1375.9928 | -36.2153 | 196.04 | Close | 7.999969
8970 | 42 | 4 | CC DChg | 00:00:51 | 68:26:34 | -7595.5 | 1.4837 | 107.6 | 2.83 | 0 | 0 | 107.6 | 2.83 | 0.1654 | 4.35 | 0 | 0 | 0.1654 | 4.35 | 2025-12-07 12:47:51 | -11.2694 | -1265.9133 | -33.3181 | 195.38 | Close | 8.499969
8971 | 42 | 4 | CC DChg | 00:00:54 | 68:26:37 | -7595.5 | 1.4791 | 113.9 | 3 | 0 | 0 | 113.9 | 3 | 0.1748 | 4.6 | 0 | 0 | 0.1748 | 4.6 | 2025-12-07 12:47:54 | -11.2345 | -1375.9928 | -36.2153 | 194.79 | Close | 8.999969
8972 | 42 | 4 | CC DChg | 00:00:57 | 68:26:40 | -7595.5 | 1.4747 | 120.3 | 3.17 | 0 | 0 | 120.3 | 3.17 | 0.1841 | 4.85 | 0 | 0 | 0.1841 | 4.85 | 2025-12-07 12:47:57 | -11.2011 | -1438.5379 | -37.8614 | 194.21 | Close | 9.499969
8973 | 42 | 4 | CC DChg | 00:01:00 | 68:26:43 | -7595.5 | 1.4701 | 126.6 | 3.33 | 0 | 0 | 126.6 | 3.33 | 0.1935 | 5.09 | 0 | 0 | 0.1935 | 5.09 | 2025-12-07 12:48:00 | -11.1661 | -1375.9928 | -36.2153 | 193.6 | Close | 9.999969
8974 | 42 | 4 | CC DChg | 00:01:03 | 68:26:46 | -7595.5 | 1.466 | 132.9 | 3.5 | 0 | 0 | 132.9 | 3.5 | 0.2027 | 5.34 | 0 | 0 | 0.2027 | 5.34 | 2025-12-07 12:48:03 | -11.135 | -1543.7967 | -40.6318 | 193.06 | Close | 10.49997
8975 | 42 | 4 | CC DChg | 00:01:06 | 68:26:49 | -7595.5 | 1.4617 | 139.3 | 3.66 | 0 | 0 | 139.3 | 3.66 | 0.212 | 5.58 | 0 | 0 | 0.212 | 5.58 | 2025-12-07 12:48:06 | -11.1023 | -1471.9922 | -38.7419 | 192.5 | Close | 10.99997
8976 | 42 | 4 | CC DChg | 00:01:09 | 68:26:52 | -7595.5 | 1.4577 | 145.6 | 3.83 | 0 | 0 | 145.6 | 3.83 | 0.2213 | 5.82 | 0 | 0 | 0.2213 | 5.82 | 2025-12-07 12:48:09 | -11.0719 | -1582.3944 | -41.6477 | 191.97 | Close | 11.49997
8977 | 42 | 4 | CC DChg | 00:01:12 | 68:26:55 | -7595.5 | 1.4536 | 151.9 | 4 | 0 | 0 | 151.9 | 4 | 0.2305 | 6.07 | 0 | 0 | 0.2305 | 6.07 | 2025-12-07 12:48:12 | -11.0408 | -1543.7995 | -40.6319 | 191.43 | Close | 11.99997
8978 | 42 | 4 | CC DChg | 00:01:15 | 68:26:58 | -7595.5 | 1.4499 | 158.2 | 4.16 | 0 | 0 | 158.2 | 4.16 | 0.2397 | 6.31 | 0 | 0 | 0.2397 | 6.31 | 2025-12-07 12:48:15 | -11.0127 | -1710.6937 | -45.0244 | 190.94 | Close | 12.49997
8979 | 42 | 4 | CC DChg | 00:01:18 | 68:27:01 | -7595.5 | 1.4459 | 164.6 | 4.33 | 0 | 0 | 164.6 | 4.33 | 0.2488 | 6.55 | 0 | 0 | 0.2488 | 6.55 | 2025-12-07 12:48:18 | -10.9823 | -1582.3889 | -41.6475 | 190.42 | Close | 12.99997
8980 | 42 | 4 | CC DChg | 00:01:21 | 68:27:04 | -7595.5 | 1.4422 | 170.9 | 4.5 | 0 | 0 | 170.9 | 4.5 | 0.258 | 6.79 | 0 | 0 | 0.258 | 6.79 | 2025-12-07 12:48:21 | -10.9542 | -1710.6937 | -45.0244 | 189.93 | Close | 13.49997
8981 | 42 | 4 | CC DChg | 00:01:24 | 68:27:07 | -7595.5 | 1.4384 | 177.2 | 4.66 | 0 | 0 | 177.2 | 4.66 | 0.2671 | 7.03 | 0 | 0 | 0.2671 | 7.03 | 2025-12-07 12:48:24 | -10.9253 | -1665.6754 | -43.8396 | 189.43 | Close | 13.99997
8982 | 42 | 4 | CC DChg | 00:01:27 | 68:27:10 | -7595.5 | 1.435 | 183.6 | 4.83 | 0 | 0 | 183.6 | 4.83 | 0.2762 | 7.27 | 0 | 0 | 0.2762 | 7.27 | 2025-12-07 12:48:27 | -10.8995 | -1861.6373 | -48.9972 | 188.98 | Close | 14.49997
8983 | 42 | 4 | CC DChg | 00:01:30 | 68:27:13 | -7595.5 | 1.4316 | 189.9 | 5 | 0 | 0 | 189.9 | 5 | 0.2852 | 7.51 | 0 | 0 | 0.2852 | 7.51 | 2025-12-07 12:48:30 | -10.8737 | -1861.6373 | -48.9972 | 188.53 | Close | 14.99997
8984 | 42 | 4 | CC DChg | 00:01:33 | 68:27:16 | -7595.5 | 1.4279 | 196.2 | 5.16 | 0 | 0 | 196.2 | 5.16 | 0.2943 | 7.75 | 0 | 0 | 0.2943 | 7.75 | 2025-12-07 12:48:33 | -10.8456 | -1710.6967 | -45.0245 | 188.05 | Close | 15.49997
8985 | 42 | 4 | CC DChg | 00:01:36 | 68:27:19 | -7595.5 | 1.4248 | 202.5 | 5.33 | 0 | 0 | 202.5 | 5.33 | 0.3033 | 7.98 | 0 | 0 | 0.3033 | 7.98 | 2025-12-07 12:48:36 | -10.822 | -2041.7921 | -53.7387 | 187.64 | Close | 15.99997
8986 | 42 | 4 | CC DChg | 00:01:39 | 68:27:22 | -7595.5 | 1.4211 | 208.9 | 5.5 | 0 | 0 | 208.9 | 5.5 | 0.3123 | 8.22 | 0 | 0 | 0.3123 | 8.22 | 2025-12-07 12:48:39 | -10.7939 | -1710.6967 | -45.0245 | 187.15 | Close | 16.49997
8987 | 42 | 4 | CC DChg | 00:01:42 | 68:27:25 | -7595.5 | 1.418 | 215.2 | 5.66 | 0 | 0 | 215.2 | 5.66 | 0.3213 | 8.46 | 0 | 0 | 0.3213 | 8.46 | 2025-12-07 12:48:42 | -10.7704 | -2041.7921 | -53.7387 | 186.74 | Close | 16.99997
8988 | 42 | 4 | CC DChg | 00:01:45 | 68:27:28 | -7595.5 | 1.4146 | 221.5 | 5.83 | 0 | 0 | 221.5 | 5.83 | 0.3303 | 8.69 | 0 | 0 | 0.3303 | 8.69 | 2025-12-07 12:48:45 | -10.7446 | -1861.634 | -48.9971 | 186.3 | Close | 17.49997
8989 | 42 | 4 | CC DChg | 00:01:48 | 68:27:31 | -7595.5 | 1.4115 | 227.9 | 6 | 0 | 0 | 227.9 | 6 | 0.3392 | 8.93 | 0 | 0 | 0.3392 | 8.93 | 2025-12-07 12:48:48 | -10.721 | -2041.7993 | -53.7389 | 185.89 | Close | 17.99997
8990 | 42 | 4 | CC DChg | 00:01:51 | 68:27:34 | -7595.5 | 1.4087 | 234.2 | 6.16 | 0 | 0 | 234.2 | 6.16 | 0.3481 | 9.16 | 0 | 0 | 0.3481 | 9.16 | 2025-12-07 12:48:51 | -10.6998 | -2260.5556 | -59.4964 | 185.52 | Close | 18.49997
8991 | 42 | 4 | CC DChg | 00:01:54 | 68:27:37 | -7595.5 | 1.4056 | 240.5 | 6.33 | 0 | 0 | 240.5 | 6.33 | 0.357 | 9.4 | 0 | 0 | 0.357 | 9.4 | 2025-12-07 12:48:54 | -10.6762 | -2041.7993 | -53.7389 | 185.11 | Close | 18.99997
8992 | 42 | 4 | CC DChg | 00:01:57 | 68:27:40 | -7595.5 | 1.4025 | 246.9 | 6.5 | 0 | 0 | 246.9 | 6.5 | 0.3659 | 9.63 | 0 | 0 | 0.3659 | 9.63 | 2025-12-07 12:48:57 | -10.6527 | -2041.7921 | -53.7387 | 184.7 | Close | 19.49997
8993 | 42 | 4 | CC DChg | 00:02:00 | 68:27:43 | -7595.5 | 1.3997 | 253.2 | 6.66 | 0 | 0 | 253.2 | 6.66 | 0.3748 | 9.86 | 0 | 0 | 0.3748 | 9.86 | 2025-12-07 12:49:00 | -10.6314 | -2260.5635 | -59.4967 | 184.32 | Close | 19.99997
8994 | 42 | 4 | CC DChg | 00:02:03 | 68:27:46 | -7595.5 | 1.3966 | 259.5 | 6.83 | 0 | 0 | 259.5 | 6.83 | 0.3837 | 10.1 | 0 | 0 | 0.3837 | 10.1 | 2025-12-07 12:49:03 | -10.6078 | -2041.7921 | -53.7387 | 183.91 | Close | 20.49997
8995 | 42 | 4 | CC DChg | 00:02:06 | 68:27:49 | -7595.5 | 1.3938 | 265.8 | 7 | 0 | 0 | 265.8 | 7 | 0.3925 | 10.33 | 0 | 0 | 0.3925 | 10.33 | 2025-12-07 12:49:06 | -10.5866 | -2260.5635 | -59.4967 | 183.56 | Close | 20.99997
8996 | 42 | 4 | CC DChg | 00:02:09 | 68:27:52 | -7595.5 | 1.3907 | 272.2 | 7.16 | 0 | 0 | 272.2 | 7.16 | 0.4013 | 10.56 | 0 | 0 | 0.4013 | 10.56 | 2025-12-07 12:49:09 | -10.563 | -2041.7921 | -53.7387 | 183.17 | Close | 21.49997
8997 | 42 | 4 | CC DChg | 00:02:12 | 68:27:55 | -7595.5 | 1.3882 | 278.5 | 7.33 | 0 | 0 | 278.5 | 7.33 | 0.4101 | 10.79 | 0 | 0 | 0.4101 | 10.79 | 2025-12-07 12:49:12 | -10.544 | -2531.8311 | -66.6363 | 182.82 | Close | 21.99997
8998 | 42 | 4 | CC DChg | 00:02:15 | 68:27:58 | -7595.5 | 1.3857 | 284.8 | 7.5 | 0 | 0 | 284.8 | 7.5 | 0.4189 | 11.02 | 0 | 0 | 0.4189 | 11.02 | 2025-12-07 12:49:15 | -10.5251 | -2531.8133 | -66.6358 | 182.49 | Close | 22.49997
8999 | 42 | 4 | CC DChg | 00:02:18 | 68:28:01 | -7595.5 | 1.3826 | 291.2 | 7.66 | 0 | 0 | 291.2 | 7.66 | 0.4276 | 11.25 | 0 | 0 | 0.4276 | 11.25 | 2025-12-07 12:49:18 | -10.5015 | -2041.8065 | -53.7391 | 182.08 | Close | 22.99997
9000 | 42 | 4 | CC DChg | 00:02:21 | 68:28:04 | -7595.5 | 1.3802 | 297.5 | 7.83 | 0 | 0 | 297.5 | 7.83 | 0.4364 | 11.49 | 0 | 0 | 0.4364 | 11.49 | 2025-12-07 12:49:21 | -10.4833 | -2637.2963 | -69.412 | 181.77 | Close | 23.49997
9001 | 42 | 4 | CC DChg | 00:02:24 | 68:28:07 | -7595.5 | 1.3777 | 303.8 | 8 | 0 | 0 | 303.8 | 8 | 0.4451 | 11.71 | 0 | 0 | 0.4451 | 11.71 | 2025-12-07 12:49:24 | -10.4643 | -2531.84 | -66.6365 | 181.44 | Close | 23.99997
9002 | 42 | 4 | CC DChg | 00:02:27 | 68:28:10 | -7595.5 | 1.3749 | 310.1 | 8.16 | 0 | 0 | 310.1 | 8.16 | 0.4538 | 11.94 | 0 | 0 | 0.4538 | 11.94 | 2025-12-07 12:49:27 | -10.443 | -2260.5476 | -59.4962 | 181.07 | Close | 24.49997
9003 | 42 | 4 | CC DChg | 00:02:30 | 68:28:13 | -7595.5 | 1.3724 | 316.5 | 8.33 | 0 | 0 | 316.5 | 8.33 | 0.4625 | 12.17 | 0 | 0 | 0.4625 | 12.17 | 2025-12-07 12:49:30 | -10.424 | -2531.84 | -66.6365 | 180.74 | Close | 24.99997
9004 | 42 | 4 | CC DChg | 00:02:33 | 68:28:16 | -7595.5 | 1.3699 | 322.8 | 8.5 | 0 | 0 | 322.8 | 8.5 | 0.4712 | 12.4 | 0 | 0 | 0.4712 | 12.4 | 2025-12-07 12:49:33 | -10.405 | -2531.8133 | -66.6358 | 180.41 | Close | 25.49997
9005 | 42 | 4 | CC DChg | 00:02:36 | 68:28:19 | -7595.5 | 1.3674 | 329.1 | 8.66 | 0 | 0 | 329.1 | 8.66 | 0.4799 | 12.63 | 0 | 0 | 0.4799 | 12.63 | 2025-12-07 12:49:36 | -10.3861 | -2531.84 | -66.6365 | 180.08 | Close | 25.99997
9006 | 42 | 4 | CC DChg | 00:02:39 | 68:28:22 | -7595.5 | 1.365 | 335.5 | 8.83 | 0 | 0 | 335.5 | 8.83 | 0.4885 | 12.86 | 0 | 0 | 0.4885 | 12.86 | 2025-12-07 12:49:39 | -10.3678 | -2637.3241 | -69.4128 | 179.76 | Close | 26.49998
9007 | 42 | 4 | CC DChg | 00:02:42 | 68:28:25 | -7595.5 | 1.3625 | 341.8 | 9 | 0 | 0 | 341.8 | 9 | 0.4971 | 13.08 | 0 | 0 | 0.4971 | 13.08 | 2025-12-07 12:49:42 | -10.3488 | -2531.8222 | -66.636 | 179.44 | Close | 26.99997
9008 | 42 | 4 | CC DChg | 00:02:45 | 68:28:28 | -7595.5 | 1.3603 | 348.1 | 9.16 | 0 | 0 | 348.1 | 9.16 | 0.5057 | 13.31 | 0 | 0 | 0.5057 | 13.31 | 2025-12-07 12:49:45 | -10.3321 | -2877.0808 | -75.723 | 179.15 | Close | 27.49998
9009 | 42 | 4 | CC DChg | 00:02:48 | 68:28:31 | -7595.5 | 1.3578 | 354.5 | 9.33 | 0 | 0 | 354.5 | 9.33 | 0.5143 | 13.54 | 0 | 0 | 0.5143 | 13.54 | 2025-12-07 12:49:48 | -10.3131 | -2531.8222 | -66.636 | 178.82 | Close | 27.99997
9010 | 42 | 4 | CC DChg | 00:02:51 | 68:28:34 | -7595.5 | 1.3557 | 360.8 | 9.5 | 0 | 0 | 360.8 | 9.5 | 0.5229 | 13.76 | 0 | 0 | 0.5229 | 13.76 | 2025-12-07 12:49:51 | -10.2972 | -3014.0847 | -79.3289 | 178.54 | Close | 28.49998
9011 | 42 | 4 | CC DChg | 00:02:54 | 68:28:37 | -7595.5 | 1.3532 | 367.1 | 9.66 | 0 | 0 | 367.1 | 9.66 | 0.5315 | 13.99 | 0 | 0 | 0.5315 | 13.99 | 2025-12-07 12:49:54 | -10.2782 | -2531.8311 | -66.6363 | 178.21 | Close | 28.99998
9012 | 42 | 4 | CC DChg | 00:02:57 | 68:28:40 | -7595.5 | 1.351 | 373.4 | 9.83 | 0 | 0 | 373.4 | 9.83 | 0.5401 | 14.21 | 0 | 0 | 0.5401 | 14.21 | 2025-12-07 12:49:57 | -10.2615 | -2877.0707 | -75.7227 | 177.92 | Close | 29.49998
9013 | 42 | 4 | CC DChg | 00:03:00 | 68:28:43 | -7595.5 | 1.3488 | 379.8 | 10 | 0 | 0 | 379.8 | 10 | 0.5486 | 14.44 | 0 | 0 | 0.5486 | 14.44 | 2025-12-07 12:50:00 | -10.2448 | -2877.0707 | -75.7227 | 177.63 | Close | 29.99998
9014 | 42 | 4 | CC DChg | 00:03:03 | 68:28:46 | -7595.5 | 1.3467 | 386.1 | 10.16 | 0 | 0 | 386.1 | 10.16 | 0.5571 | 14.66 | 0 | 0 | 0.5571 | 14.66 | 2025-12-07 12:50:03 | -10.2288 | -3014.0741 | -79.3286 | 177.36 | Close | 30.49997
9015 | 42 | 4 | CC DChg | 00:03:06 | 68:28:49 | -7595.5 | 1.3445 | 392.4 | 10.33 | 0 | 0 | 392.4 | 10.33 | 0.5657 | 14.89 | 0 | 0 | 0.5657 | 14.89 | 2025-12-07 12:50:06 | -10.2121 | -2877.0909 | -75.7233 | 177.07 | Close | 30.99998
9016 | 42 | 4 | CC DChg | 00:03:09 | 68:28:52 | -7595.5 | 1.342 | 398.8 | 10.5 | 0 | 0 | 398.8 | 10.5 | 0.5742 | 15.11 | 0 | 0 | 0.5742 | 15.11 | 2025-12-07 12:50:09 | -10.1931 | -2531.8222 | -66.636 | 176.72 | Close | 31.49998
9017 | 42 | 4 | CC DChg | 00:03:12 | 68:28:55 | -7595.5 | 1.3402 | 405.1 | 10.66 | 0 | 0 | 405.1 | 10.66 | 0.5826 | 15.33 | 0 | 0 | 0.5826 | 15.33 | 2025-12-07 12:50:12 | -10.1795 | -3516.4198 | -92.55 | 176.53 | Close | 31.99998
9018 | 42 | 4 | CC DChg | 00:03:15 | 68:28:58 | -7595.5 | 1.338 | 411.4 | 10.83 | 0 | 0 | 411.4 | 10.83 | 0.5911 | 15.56 | 0 | 0 | 0.5911 | 15.56 | 2025-12-07 12:50:15 | -10.1628 | -2877.0707 | -75.7227 | 176.21 | Close | 32.49998
9019 | 42 | 4 | CC DChg | 00:03:18 | 68:29:01 | -7595.5 | 1.3361 | 417.8 | 10.99 | 0 | 0 | 417.8 | 10.99 | 0.5996 | 15.78 | 0 | 0 | 0.5996 | 15.78 | 2025-12-07 12:50:18 | -10.1483 | -3331.3684 | -87.6796 | 175.96 | Close | 32.99998
9020 | 42 | 4 | CC DChg | 00:03:21 | 68:29:04 | -7595.5 | 1.334 | 424.1 | 11.16 | 0 | 0 | 424.1 | 11.16 | 0.608 | 16 | 0 | 0 | 0.608 | 16 | 2025-12-07 12:50:21 | -10.1324 | -3014.0741 | -79.3286 | 175.68 | Close | 33.49998
9021 | 42 | 4 | CC DChg | 00:03:24 | 68:29:07 | -7595.5 | 1.3318 | 430.4 | 11.33 | 0 | 0 | 430.4 | 11.33 | 0.6165 | 16.23 | 0 | 0 | 0.6165 | 16.23 | 2025-12-07 12:50:24 | -10.1157 | -2877.0707 | -75.7227 | 175.39 | Close | 33.99998
9022 | 42 | 4 | CC DChg | 00:03:27 | 68:29:10 | -7595.5 | 1.3299 | 436.7 | 11.49 | 0 | 0 | 436.7 | 11.49 | 0.6249 | 16.45 | 0 | 0 | 0.6249 | 16.45 | 2025-12-07 12:50:27 | -10.1012 | -3331.345 | -87.679 | 175.14 | Close | 34.49998
9023 | 42 | 4 | CC DChg | 00:03:30 | 68:29:13 | -7595.5 | 1.3278 | 443.1 | 11.66 | 0 | 0 | 443.1 | 11.66 | 0.6333 | 16.67 | 0 | 0 | 0.6333 | 16.67 | 2025-12-07 12:50:30 | -10.0853 | -3014.0952 | -79.3292 | 174.87 | Close | 34.99998
9024 | 42 | 4 | CC DChg | 00:03:33 | 68:29:16 | -7595.5 | 1.3259 | 449.4 | 11.83 | 0 | 0 | 449.4 | 11.83 | 0.6417 | 16.89 | 0 | 0 | 0.6417 | 16.89 | 2025-12-07 12:50:33 | -10.0708 | -3331.345 | -87.679 | 174.62 | Close | 35.49998
9025 | 42 | 4 | CC DChg | 00:03:36 | 68:29:19 | -7595.5 | 1.324 | 455.7 | 11.99 | 0 | 0 | 455.7 | 11.99 | 0.6501 | 17.11 | 0 | 0 | 0.6501 | 17.11 | 2025-12-07 12:50:36 | -10.0564 | -3331.3684 | -87.6796 | 174.37 | Close | 35.99998
9026 | 42 | 4 | CC DChg | 00:03:39 | 68:29:22 | -7595.5 | 1.3222 | 462.1 | 12.16 | 0 | 0 | 462.1 | 12.16 | 0.6585 | 17.33 | 0 | 0 | 0.6585 | 17.33 | 2025-12-07 12:50:39 | -10.0427 | -3516.4198 | -92.55 | 174.13 | Close | 36.49998
9027 | 42 | 4 | CC DChg | 00:03:42 | 68:29:25 | -7595.5 | 1.32 | 468.4 | 12.33 | 0 | 0 | 468.4 | 12.33 | 0.6668 | 17.55 | 0 | 0 | 0.6668 | 17.55 | 2025-12-07 12:50:42 | -10.026 | -2877.0909 | -75.7233 | 173.84 | Close | 36.99998
9028 | 42 | 4 | CC DChg | 00:03:45 | 68:29:28 | -7595.5 | 1.3182 | 474.7 | 12.49 | 0 | 0 | 474.7 | 12.49 | 0.6752 | 17.77 | 0 | 0 | 0.6752 | 17.77 | 2025-12-07 12:50:45 | -10.0124 | -3516.3951 | -92.5494 | 173.6 | Close | 37.49998
9029 | 42 | 4 | CC DChg | 00:03:48 | 68:29:31 | -7595.5 | 1.3163 | 481 | 12.66 | 0 | 0 | 481 | 12.66 | 0.6835 | 17.99 | 0 | 0 | 0.6835 | 17.99 | 2025-12-07 12:50:48 | -9.9979 | -3331.3684 | -87.6796 | 173.38 | Close | 37.99998
9030 | 42 | 4 | CC DChg | 00:03:51 | 68:29:34 | -7595.5 | 1.3144 | 487.4 | 12.83 | 0 | 0 | 487.4 | 12.83 | 0.6918 | 18.21 | 0 | 0 | 0.6918 | 18.21 | 2025-12-07 12:50:51 | -9.9835 | -3331.345 | -87.679 | 173.1 | Close | 38.49998
9031 | 42 | 4 | CC DChg | 00:03:54 | 68:29:37 | -7595.5 | 1.3126 | 493.7 | 12.99 | 0 | 0 | 493.7 | 12.99 | 0.7002 | 18.43 | 0 | 0 | 0.7002 | 18.43 | 2025-12-07 12:50:54 | -9.9698 | -3516.4198 | -92.55 | 172.87 | Close | 38.99998
9032 | 42 | 4 | CC DChg | 00:03:57 | 68:29:40 | -7595.5 | 1.3107 | 500 | 13.16 | 0 | 0 | 500 | 13.16 | 0.7085 | 18.65 | 0 | 0 | 0.7085 | 18.65 | 2025-12-07 12:50:57 | -9.9554 | -3331.345 | -87.679 | 172.62 | Close | 39.49998
9033 | 42 | 4 | CC DChg | 00:04:00 | 68:29:43 | -7595.5 | 1.3089 | 506.4 | 13.33 | 0 | 0 | 506.4 | 13.33 | 0.7167 | 18.86 | 0 | 0 | 0.7167 | 18.86 | 2025-12-07 12:51:00 | -9.9417 | -3516.4198 | -92.55 | 172.38 | Close | 39.99998
9034 | 42 | 4 | CC DChg | 00:04:03 | 68:29:46 | -7595.5 | 1.307 | 512.7 | 13.49 | 0 | 0 | 512.7 | 13.49 | 0.725 | 19.08 | 0 | 0 | 0.725 | 19.08 | 2025-12-07 12:51:03 | -9.9273 | -3331.3684 | -87.6796 | 172.12 | Close | 40.49998
9035 | 42 | 4 | CC DChg | 00:04:06 | 68:29:49 | -7595.5 | 1.3051 | 519 | 13.66 | 0 | 0 | 519 | 13.66 | 0.7333 | 19.3 | 0 | 0 | 0.7333 | 19.3 | 2025-12-07 12:51:06 | -9.9129 | -3331.345 | -87.679 | 171.9 | Close | 40.99998
9036 | 42 | 4 | CC DChg | 00:04:09 | 68:29:52 | -7595.5 | 1.3033 | 525.4 | 13.83 | 0 | 0 | 525.4 | 13.83 | 0.7415 | 19.52 | 0 | 0 | 0.7415 | 19.52 | 2025-12-07 12:51:09 | -9.8992 | -3516.4198 | -92.55 | 171.64 | Close | 41.49998
9037 | 42 | 4 | CC DChg | 00:04:12 | 68:29:55 | -7595.5 | 1.3014 | 531.7 | 13.99 | 0 | 0 | 531.7 | 13.99 | 0.7498 | 19.73 | 0 | 0 | 0.7498 | 19.73 | 2025-12-07 12:51:12 | -9.8848 | -3331.345 | -87.679 | 171.38 | Close | 41.99998
9038 | 42 | 4 | CC DChg | 00:04:15 | 68:29:58 | -7595.5 | 1.2996 | 538 | 14.16 | 0 | 0 | 538 | 14.16 | 0.758 | 19.95 | 0 | 0 | 0.758 | 19.95 | 2025-12-07 12:51:15 | -9.8711 | -3516.4444 | -92.5507 | 171.15 | Close | 42.49998
9039 | 42 | 4 | CC DChg | 00:04:18 | 68:30:01 | -7595.5 | 1.298 | 544.3 | 14.33 | 0 | 0 | 544.3 | 14.33 | 0.7662 | 20.17 | 0 | 0 | 0.7662 | 20.17 | 2025-12-07 12:51:18 | -9.8589 | -3955.9722 | -104.1188 | 170.94 | Close | 42.99998
9040 | 42 | 4 | CC DChg | 00:04:21 | 68:30:04 | -7595.5 | 1.2958 | 550.7 | 14.49 | 0 | 0 | 550.7 | 14.49 | 0.7745 | 20.38 | 0 | 0 | 0.7745 | 20.38 | 2025-12-07 12:51:21 | -9.8422 | -2877.0707 | -75.7227 | 170.65 | Close | 43.49998
9041 | 42 | 4 | CC DChg | 00:04:24 | 68:30:07 | -7595.5 | 1.2943 | 557 | 14.66 | 0 | 0 | 557 | 14.66 | 0.7826 | 20.6 | 0 | 0 | 0.7826 | 20.6 | 2025-12-07 12:51:24 | -9.8308 | -4219.7037 | -111.06 | 170.46 | Close | 43.99998
9042 | 42 | 4 | CC DChg | 00:04:27 | 68:30:10 | -7595.5 | 1.2924 | 563.3 | 14.83 | 0 | 0 | 563.3 | 14.83 | 0.7908 | 20.81 | 0 | 0 | 0.7908 | 20.81 | 2025-12-07 12:51:27 | -9.8164 | -3331.3684 | -87.6796 | 170.21 | Close | 44.49998
9043 | 42 | 4 | CC DChg | 00:04:30 | 68:30:13 | -7595.5 | 1.2906 | 569.7 | 14.99 | 0 | 0 | 569.7 | 14.99 | 0.799 | 21.03 | 0 | 0 | 0.799 | 21.03 | 2025-12-07 12:51:30 | -9.8027 | -3516.4198 | -92.55 | 169.97 | Close | 44.99998
9044 | 42 | 4 | CC DChg | 00:04:33 | 68:30:16 | -7595.5 | 1.289 | 576 | 15.16 | 0 | 0 | 576 | 15.16 | 0.8072 | 21.24 | 0 | 0 | 0.8072 | 21.24 | 2025-12-07 12:51:33 | -9.7906 | -3955.9722 | -104.1188 | 169.76 | Close | 45.49998
9045 | 42 | 4 | CC DChg | 00:04:36 | 68:30:19 | -7595.5 | 1.2872 | 582.3 | 15.33 | 0 | 0 | 582.3 | 15.33 | 0.8153 | 21.46 | 0 | 0 | 0.8153 | 21.46 | 2025-12-07 12:51:36 | -9.7769 | -3516.4198 | -92.55 | 169.52 | Close | 45.99998
9046 | 42 | 4 | CC DChg | 00:04:39 | 68:30:22 | -7595.5 | 1.2853 | 588.6 | 15.49 | 0 | 0 | 588.6 | 15.49 | 0.8235 | 21.67 | 0 | 0 | 0.8235 | 21.67 | 2025-12-07 12:51:39 | -9.7625 | -3331.3684 | -87.6796 | 169.27 | Close | 46.49998
9047 | 42 | 4 | CC DChg | 00:04:42 | 68:30:25 | -7595.5 | 1.2837 | 595 | 15.66 | 0 | 0 | 595 | 15.66 | 0.8316 | 21.89 | 0 | 0 | 0.8316 | 21.89 | 2025-12-07 12:51:42 | -9.7503 | -3955.9444 | -104.118 | 169.06 | Close | 46.99998
9048 | 42 | 4 | CC DChg | 00:04:45 | 68:30:28 | -7595.5 | 1.2819 | 601.3 | 15.83 | 0 | 0 | 601.3 | 15.83 | 0.8397 | 22.1 | 0 | 0 | 0.8397 | 22.1 | 2025-12-07 12:51:45 | -9.7366 | -3516.4444 | -92.5507 | 168.82 | Close | 47.49998
9049 | 42 | 4 | CC DChg | 00:04:48 | 68:30:31 | -7595.5 | 1.28 | 607.6 | 15.99 | 0 | 0 | 607.6 | 15.99 | 0.8478 | 22.31 | 0 | 0 | 0.8478 | 22.31 | 2025-12-07 12:51:48 | -9.7222 | -3331.3216 | -87.6784 | 168.57 | Close | 47.99998
9050 | 42 | 4 | CC DChg | 00:04:51 | 68:30:34 | -7595.5 | 1.2782 | 614 | 16.16 | 0 | 0 | 614 | 16.16 | 0.8559 | 22.53 | 0 | 0 | 0.8559 | 22.53 | 2025-12-07 12:51:51 | -9.7085 | -3516.4691 | -92.5513 | 168.32 | Close | 48.49998
9051 | 42 | 4 | CC DChg | 00:04:54 | 68:30:37 | -7595.5 | 1.2766 | 620.3 | 16.33 | 0 | 0 | 620.3 | 16.33 | 0.864 | 22.74 | 0 | 0 | 0.864 | 22.74 | 2025-12-07 12:51:54 | -9.6964 | -3955.9444 | -104.118 | 168.13 | Close | 48.99998
9052 | 42 | 4 | CC DChg | 00:04:57 | 68:30:40 | -7595.5 | 1.2748 | 626.6 | 16.49 | 0 | 0 | 626.6 | 16.49 | 0.8721 | 22.95 | 0 | 0 | 0.8721 | 22.95 | 2025-12-07 12:51:57 | -9.6827 | -3516.4444 | -92.5507 | 167.88 | Close | 49.49998
9053 | 42 | 4 | CC DChg | 00:05:00 | 68:30:43 | -7595.5 | 1.2732 | 633 | 16.66 | 0 | 0 | 633 | 16.66 | 0.8801 | 23.16 | 0 | 0 | 0.8801 | 23.16 | 2025-12-07 12:52:00 | -9.6706 | -3955.9444 | -104.118 | 167.68 | Close | 49.99998
9054 | 42 | 4 | CC DChg | 00:05:03 | 68:30:46 | -7595.5 | 1.271 | 639.3 | 16.83 | 0 | 0 | 639.3 | 16.83 | 0.8882 | 23.38 | 0 | 0 | 0.8882 | 23.38 | 2025-12-07 12:52:03 | -9.6539 | -2877.1111 | -75.7238 | 167.39 | Close | 50.49999
9055 | 42 | 4 | CC DChg | 00:05:06 | 68:30:49 | -7595.5 | 1.2695 | 645.6 | 16.99 | 0 | 0 | 645.6 | 16.99 | 0.8962 | 23.59 | 0 | 0 | 0.8962 | 23.59 | 2025-12-07 12:52:06 | -9.6425 | -4219.6741 | -111.0593 | 167.19 | Close | 50.99998
9056 | 42 | 4 | CC DChg | 00:05:09 | 68:30:52 | -7595.5 | 1.2679 | 651.9 | 17.16 | 0 | 0 | 651.9 | 17.16 | 0.9043 | 23.8 | 0 | 0 | 0.9043 | 23.8 | 2025-12-07 12:52:09 | -9.6303 | -3956 | -104.1195 | 166.98 | Close | 51.49998
9057 | 42 | 4 | CC DChg | 00:05:12 | 68:30:55 | -7595.5 | 1.2661 | 658.3 | 17.33 | 0 | 0 | 658.3 | 17.33 | 0.9123 | 24.01 | 0 | 0 | 0.9123 | 24.01 | 2025-12-07 12:52:12 | -9.6166 | -3516.3951 | -92.5494 | 166.74 | Close | 51.99998
9058 | 42 | 4 | CC DChg | 00:05:15 | 68:30:58 | -7595.5 | 1.2642 | 664.6 | 17.49 | 0 | 0 | 664.6 | 17.49 | 0.9203 | 24.22 | 0 | 0 | 0.9203 | 24.22 | 2025-12-07 12:52:15 | -9.6022 | -3331.3918 | -87.6802 | 166.49 | Close | 52.49999
9059 | 42 | 4 | CC DChg | 00:05:18 | 68:31:01 | -7595.5 | 1.2627 | 670.9 | 17.66 | 0 | 0 | 670.9 | 17.66 | 0.9283 | 24.43 | 0 | 0 | 0.9283 | 24.43 | 2025-12-07 12:52:18 | -9.5908 | -4219.6741 | -111.0593 | 166.3 | Close | 52.99998
9060 | 42 | 4 | CC DChg | 00:05:21 | 68:31:04 | -7595.5 | 1.2611 | 677.3 | 17.83 | 0 | 0 | 677.3 | 17.83 | 0.9363 | 24.64 | 0 | 0 | 0.9363 | 24.64 | 2025-12-07 12:52:21 | -9.5787 | -3956 | -104.1195 | 166.09 | Close | 53.49998
9061 | 42 | 4 | CC DChg | 00:05:24 | 68:31:07 | -7595.5 | 1.2593 | 683.6 | 17.99 | 0 | 0 | 683.6 | 17.99 | 0.9442 | 24.85 | 0 | 0 | 0.9442 | 24.85 | 2025-12-07 12:52:24 | -9.565 | -3516.3951 | -92.5494 | 165.85 | Close | 53.99998
9062 | 42 | 4 | CC DChg | 00:05:27 | 68:31:10 | -7595.5 | 1.2577 | 689.9 | 18.16 | 0 | 0 | 689.9 | 18.16 | 0.9522 | 25.06 | 0 | 0 | 0.9522 | 25.06 | 2025-12-07 12:52:27 | -9.5528 | -3956.0278 | -104.1202 | 165.64 | Close | 54.49999
9063 | 42 | 4 | CC DChg | 00:05:30 | 68:31:13 | -7595.5 | 1.2558 | 696.3 | 18.32 | 0 | 0 | 696.3 | 18.32 | 0.9602 | 25.27 | 0 | 0 | 0.9602 | 25.27 | 2025-12-07 12:52:30 | -9.5384 | -3331.3216 | -87.6784 | 165.39 | Close | 54.99998
9064 | 42 | 4 | CC DChg | 00:05:33 | 68:31:16 | -7595.5 | 1.2543 | 702.6 | 18.49 | 0 | 0 | 702.6 | 18.49 | 0.9681 | 25.48 | 0 | 0 | 0.9681 | 25.48 | 2025-12-07 12:52:33 | -9.527 | -4219.7333 | -111.0608 | 165.22 | Close | 55.49999
9065 | 42 | 4 | CC DChg | 00:05:36 | 68:31:19 | -7595.5 | 1.2524 | 708.9 | 18.66 | 0 | 0 | 708.9 | 18.66 | 0.976 | 25.69 | 0 | 0 | 0.976 | 25.69 | 2025-12-07 12:52:36 | -9.5126 | -3331.345 | -87.679 | 164.94 | Close | 55.99998
9066 | 42 | 4 | CC DChg | 00:05:39 | 68:31:22 | -7595.5 | 1.2509 | 715.2 | 18.82 | 0 | 0 | 715.2 | 18.82 | 0.984 | 25.9 | 0 | 0 | 0.984 | 25.9 | 2025-12-07 12:52:39 | -9.5012 | -4219.7333 | -111.0608 | 164.74 | Close | 56.49999
9067 | 42 | 4 | CC DChg | 00:05:42 | 68:31:25 | -7595.5 | 1.2493 | 721.6 | 18.99 | 0 | 0 | 721.6 | 18.99 | 0.9919 | 26.11 | 0 | 0 | 0.9919 | 26.11 | 2025-12-07 12:52:42 | -9.489 | -3955.9444 | -104.118 | 164.53 | Close | 56.99998
9068 | 42 | 4 | CC DChg | 00:05:45 | 68:31:28 | -7595.5 | 1.2475 | 727.9 | 19.16 | 0 | 0 | 727.9 | 19.16 | 0.9998 | 26.31 | 0 | 0 | 0.9998 | 26.31 | 2025-12-07 12:52:45 | -9.4754 | -3516.4444 | -92.5507 | 164.3 | Close | 57.49999
9069 | 42 | 4 | CC DChg | 00:05:48 | 68:31:31 | -7595.5 | 1.2459 | 734.2 | 19.32 | 0 | 0 | 734.2 | 19.32 | 1.0077 | 26.52 | 0 | 0 | 1.0077 | 26.52 | 2025-12-07 12:52:48 | -9.4632 | -3955.9722 | -104.1188 | 164.08 | Close | 57.99999
9070 | 42 | 4 | CC DChg | 00:05:51 | 68:31:34 | -7595.5 | 1.2444 | 740.6 | 19.49 | 0 | 0 | 740.6 | 19.49 | 1.0156 | 26.73 | 0 | 0 | 1.0156 | 26.73 | 2025-12-07 12:52:51 | -9.4518 | -4219.7333 | -111.0608 | 163.89 | Close | 58.49999
9071 | 42 | 4 | CC DChg | 00:05:54 | 68:31:37 | -7595.5 | 1.2428 | 746.9 | 19.66 | 0 | 0 | 746.9 | 19.66 | 1.0234 | 26.94 | 0 | 0 | 1.0234 | 26.94 | 2025-12-07 12:52:54 | -9.4397 | -3955.9722 | -104.1188 | 163.68 | Close | 58.99999
9072 | 42 | 4 | CC DChg | 00:05:57 | 68:31:40 | -7595.5 | 1.2413 | 753.2 | 19.82 | 0 | 0 | 753.2 | 19.82 | 1.0313 | 27.14 | 0 | 0 | 1.0313 | 27.14 | 2025-12-07 12:52:57 | -9.4283 | -4219.6741 | -111.0593 | 163.48 | Close | 59.49998
9073 | 42 | 4 | CC DChg | 00:06:00 | 68:31:43 | -7595.5 | 1.2394 | 759.5 | 19.99 | 0 | 0 | 759.5 | 19.99 | 1.0391 | 27.35 | 0 | 0 | 1.0391 | 27.35 | 2025-12-07 12:53:00 | -9.4138 | -3331.3684 | -87.6796 | 163.23 | Close | 59.99999
9074 | 42 | 4 | CC DChg | 00:06:03 | 68:31:46 | -7595.5 | 1.2379 | 765.9 | 20.16 | 0 | 0 | 765.9 | 20.16 | 1.047 | 27.56 | 0 | 0 | 1.047 | 27.56 | 2025-12-07 12:53:03 | -9.4024 | -4219.7333 | -111.0608 | 163.03 | Close | 60.49999
9075 | 42 | 4 | CC DChg | 00:06:06 | 68:31:49 | -7595.5 | 1.2363 | 772.2 | 20.32 | 0 | 0 | 772.2 | 20.32 | 1.0548 | 27.76 | 0 | 0 | 1.0548 | 27.76 | 2025-12-07 12:53:06 | -9.3903 | -3955.9444 | -104.118 | 162.82 | Close | 60.99998
9076 | 42 | 4 | CC DChg | 00:06:09 | 68:31:52 | -7595.5 | 1.2348 | 778.5 | 20.49 | 0 | 0 | 778.5 | 20.49 | 1.0626 | 27.97 | 0 | 0 | 1.0626 | 27.97 | 2025-12-07 12:53:09 | -9.3789 | -4219.7333 | -111.0608 | 162.62 | Close | 61.49999
9077 | 42 | 4 | CC DChg | 00:06:12 | 68:31:55 | -7595.5 | 1.2332 | 784.9 | 20.66 | 0 | 0 | 784.9 | 20.66 | 1.0704 | 28.17 | 0 | 0 | 1.0704 | 28.17 | 2025-12-07 12:53:12 | -9.3667 | -3956 | -104.1195 | 162.41 | Close | 61.99999
9078 | 42 | 4 | CC DChg | 00:06:15 | 68:31:58 | -7595.5 | 1.2313 | 791.2 | 20.82 | 0 | 0 | 791.2 | 20.82 | 1.0782 | 28.38 | 0 | 0 | 1.0782 | 28.38 | 2025-12-07 12:53:15 | -9.3523 | -3331.3216 | -87.6784 | 162.16 | Close | 62.49999
9079 | 42 | 4 | CC DChg | 00:06:18 | 68:32:01 | -7595.5 | 1.2298 | 797.5 | 20.99 | 0 | 0 | 797.5 | 20.99 | 1.086 | 28.58 | 0 | 0 | 1.086 | 28.58 | 2025-12-07 12:53:18 | -9.3409 | -4219.6741 | -111.0593 | 161.99 | Close | 62.99998
9080 | 42 | 4 | CC DChg | 00:06:21 | 68:32:04 | -7595.5 | 1.2282 | 803.9 | 21.16 | 0 | 0 | 803.9 | 21.16 | 1.0938 | 28.79 | 0 | 0 | 1.0938 | 28.79 | 2025-12-07 12:53:21 | -9.3288 | -3956 | -104.1195 | 161.75 | Close | 63.49998
9081 | 42 | 4 | CC DChg | 00:06:24 | 68:32:07 | -7595.5 | 1.2267 | 810.2 | 21.32 | 0 | 0 | 810.2 | 21.32 | 1.1016 | 28.99 | 0 | 0 | 1.1016 | 28.99 | 2025-12-07 12:53:24 | -9.3174 | -4219.7333 | -111.0608 | 161.56 | Close | 63.99999
9082 | 42 | 4 | CC DChg | 00:06:27 | 68:32:10 | -7595.5 | 1.2251 | 816.5 | 21.49 | 0 | 0 | 816.5 | 21.49 | 1.1093 | 29.2 | 0 | 0 | 1.1093 | 29.2 | 2025-12-07 12:53:27 | -9.3052 | -3956 | -104.1195 | 161.35 | Close | 64.49999
9083 | 42 | 4 | CC DChg | 00:06:30 | 68:32:13 | -7595.5 | 1.2236 | 822.8 | 21.66 | 0 | 0 | 822.8 | 21.66 | 1.1171 | 29.4 | 0 | 0 | 1.1171 | 29.4 | 2025-12-07 12:53:30 | -9.2938 | -4219.6741 | -111.0593 | 161.15 | Close | 64.99999
9084 | 42 | 4 | CC DChg | 00:06:33 | 68:32:16 | -7595.5 | 1.222 | 829.2 | 21.82 | 0 | 0 | 829.2 | 21.82 | 1.1248 | 29.6 | 0 | 0 | 1.1248 | 29.6 | 2025-12-07 12:53:33 | -9.2817 | -3956 | -104.1195 | 160.96 | Close | 65.49999
9085 | 42 | 4 | CC DChg | 00:06:36 | 68:32:19 | -7595.5 | 1.2205 | 835.5 | 21.99 | 0 | 0 | 835.5 | 21.99 | 1.1326 | 29.81 | 0 | 0 | 1.1326 | 29.81 | 2025-12-07 12:53:36 | -9.2703 | -4219.7333 | -111.0608 | 160.74 | Close | 65.99999
9086 | 42 | 4 | CC DChg | 00:06:39 | 68:32:22 | -7595.5 | 1.2189 | 841.8 | 22.16 | 0 | 0 | 841.8 | 22.16 | 1.1403 | 30.01 | 0 | 0 | 1.1403 | 30.01 | 2025-12-07 12:53:39 | -9.2581 | -3955.9444 | -104.118 | 160.53 | Close | 66.49999
9087 | 42 | 4 | CC DChg | 00:06:42 | 68:32:25 | -7595.5 | 1.2177 | 848.2 | 22.32 | 0 | 0 | 848.2 | 22.32 | 1.148 | 30.21 | 0 | 0 | 1.148 | 30.21 | 2025-12-07 12:53:42 | -9.249 | -5274.5926 | -138.8241 | 160.37 | Close | 66.99998
9088 | 42 | 4 | CC DChg | 00:06:45 | 68:32:28 | -7595.5 | 1.2158 | 854.5 | 22.49 | 0 | 0 | 854.5 | 22.49 | 1.1557 | 30.42 | 0 | 0 | 1.1557 | 30.42 | 2025-12-07 12:53:45 | -9.2346 | -3331.3684 | -87.6796 | 160.12 | Close | 67.49999
9089 | 42 | 4 | CC DChg | 00:06:48 | 68:32:31 | -7595.5 | 1.2143 | 860.8 | 22.66 | 0 | 0 | 860.8 | 22.66 | 1.1634 | 30.62 | 0 | 0 | 1.1634 | 30.62 | 2025-12-07 12:53:48 | -9.2232 | -4219.7333 | -111.0608 | 159.92 | Close | 67.99999
9090 | 42 | 4 | CC DChg | 00:06:51 | 68:32:34 | -7595.5 | 1.2127 | 867.2 | 22.82 | 0 | 0 | 867.2 | 22.82 | 1.1711 | 30.82 | 0 | 0 | 1.1711 | 30.82 | 2025-12-07 12:53:51 | -9.211 | -3956 | -104.1195 | 159.71 | Close | 68.49999
9091 | 42 | 4 | CC DChg | 00:06:54 | 68:32:37 | -7595.5 | 1.2112 | 873.5 | 22.99 | 0 | 0 | 873.5 | 22.99 | 1.1787 | 31.02 | 0 | 0 | 1.1787 | 31.02 | 2025-12-07 12:53:54 | -9.1996 | -4219.6741 | -111.0593 | 159.52 | Close | 68.99999
9092 | 42 | 4 | CC DChg | 00:06:57 | 68:32:40 | -7595.5 | 1.21 | 879.8 | 23.16 | 0 | 0 | 879.8 | 23.16 | 1.1864 | 31.23 | 0 | 0 | 1.1864 | 31.23 | 2025-12-07 12:53:57 | -9.1905 | -5274.6667 | -138.826 | 159.36 | Close | 69.49999
9093 | 42 | 4 | CC DChg | 00:07:00 | 68:32:43 | -7595.5 | 1.2081 | 886.1 | 23.32 | 0 | 0 | 886.1 | 23.32 | 1.194 | 31.43 | 0 | 0 | 1.194 | 31.43 | 2025-12-07 12:54:00 | -9.1761 | -3331.3216 | -87.6784 | 159.11 | Close | 69.99999
9094 | 42 | 4 | CC DChg | 00:07:03 | 68:32:46 | -7595.5 | 1.2069 | 892.5 | 23.49 | 0 | 0 | 892.5 | 23.49 | 1.2017 | 31.63 | 0 | 0 | 1.2017 | 31.63 | 2025-12-07 12:54:03 | -9.167 | -5274.6667 | -138.826 | 158.95 | Close | 70.49999
9095 | 42 | 4 | CC DChg | 00:07:06 | 68:32:49 | -7595.5 | 1.2053 | 898.8 | 23.66 | 0 | 0 | 898.8 | 23.66 | 1.2093 | 31.83 | 0 | 0 | 1.2093 | 31.83 | 2025-12-07 12:54:06 | -9.1548 | -3956 | -104.1195 | 158.74 | Close | 70.99999
9096 | 42 | 4 | CC DChg | 00:07:09 | 68:32:52 | -7595.5 | 1.2038 | 905.1 | 23.82 | 0 | 0 | 905.1 | 23.82 | 1.2169 | 32.03 | 0 | 0 | 1.2169 | 32.03 | 2025-12-07 12:54:09 | -9.1434 | -4219.6741 | -111.0593 | 158.54 | Close | 71.49999
9097 | 42 | 4 | CC DChg | 00:07:12 | 68:32:55 | -7595.5 | 1.2022 | 911.5 | 23.99 | 0 | 0 | 911.5 | 23.99 | 1.2246 | 32.23 | 0 | 0 | 1.2246 | 32.23 | 2025-12-07 12:54:12 | -9.1313 | -3956 | -104.1195 | 158.33 | Close | 71.99999
9098 | 42 | 4 | CC DChg | 00:07:15 | 68:32:58 | -7595.5 | 1.2007 | 917.8 | 24.16 | 0 | 0 | 917.8 | 24.16 | 1.2322 | 32.43 | 0 | 0 | 1.2322 | 32.43 | 2025-12-07 12:54:15 | -9.1199 | -4219.7333 | -111.0608 | 158.13 | Close | 72.49999
9099 | 42 | 4 | CC DChg | 00:07:18 | 68:33:01 | -7595.5 | 1.1991 | 924.1 | 24.32 | 0 | 0 | 924.1 | 24.32 | 1.2398 | 32.63 | 0 | 0 | 1.2398 | 32.63 | 2025-12-07 12:54:18 | -9.1077 | -3956 | -104.1195 | 157.92 | Close | 73
9100 | 42 | 4 | CC DChg | 00:07:21 | 68:33:04 | -7595.5 | 1.1979 | 930.4 | 24.49 | 0 | 0 | 930.4 | 24.49 | 1.2473 | 32.83 | 0 | 0 | 1.2473 | 32.83 | 2025-12-07 12:54:21 | -9.0986 | -5274.5926 | -138.8241 | 157.76 | Close | 73.49999
9101 | 42 | 4 | CC DChg | 00:07:24 | 68:33:07 | -7595.5 | 1.1963 | 936.8 | 24.66 | 0 | 0 | 936.8 | 24.66 | 1.2549 | 33.03 | 0 | 0 | 1.2549 | 33.03 | 2025-12-07 12:54:24 | -9.0865 | -3955.9444 | -104.118 | 157.54 | Close | 73.99999
9102 | 42 | 4 | CC DChg | 00:07:27 | 68:33:10 | -7595.5 | 1.1948 | 943.1 | 24.82 | 0 | 0 | 943.1 | 24.82 | 1.2625 | 33.23 | 0 | 0 | 1.2625 | 33.23 | 2025-12-07 12:54:27 | -9.0751 | -4219.7333 | -111.0608 | 157.36 | Close | 74.49999
9103 | 42 | 4 | CC DChg | 00:07:30 | 68:33:13 | -7595.5 | 1.1935 | 949.4 | 24.99 | 0 | 0 | 949.4 | 24.99 | 1.27 | 33.43 | 0 | 0 | 1.27 | 33.43 | 2025-12-07 12:54:30 | -9.0652 | -4868.9231 | -128.1471 | 157.17 | Close | 74.99999
9104 | 42 | 4 | CC DChg | 00:07:33 | 68:33:16 | -7595.5 | 1.1917 | 955.8 | 25.16 | 0 | 0 | 955.8 | 25.16 | 1.2776 | 33.63 | 0 | 0 | 1.2776 | 33.63 | 2025-12-07 12:54:33 | -9.0515 | -3516.3951 | -92.5494 | 156.95 | Close | 75.49999
9105 | 42 | 4 | CC DChg | 00:07:36 | 68:33:19 | -7595.5 | 1.1901 | 962.1 | 25.32 | 0 | 0 | 962.1 | 25.32 | 1.2851 | 33.82 | 0 | 0 | 1.2851 | 33.82 | 2025-12-07 12:54:36 | -9.0394 | -3956 | -104.1195 | 156.74 | Close | 75.99999
9106 | 42 | 4 | CC DChg | 00:07:39 | 68:33:22 | -7595.5 | 1.1889 | 968.4 | 25.49 | 0 | 0 | 968.4 | 25.49 | 1.2927 | 34.02 | 0 | 0 | 1.2927 | 34.02 | 2025-12-07 12:54:39 | -9.0303 | -5274.6667 | -138.826 | 156.57 | Close | 76.49999
9107 | 42 | 4 | CC DChg | 00:07:42 | 68:33:25 | -7595.5 | 1.1873 | 974.8 | 25.65 | 0 | 0 | 974.8 | 25.65 | 1.3002 | 34.22 | 0 | 0 | 1.3002 | 34.22 | 2025-12-07 12:54:42 | -9.0181 | -3956 | -104.1195 | 156.36 | Close | 77
9108 | 42 | 4 | CC DChg | 00:07:45 | 68:33:28 | -7595.5 | 1.1858 | 981.1 | 25.82 | 0 | 0 | 981.1 | 25.82 | 1.3077 | 34.42 | 0 | 0 | 1.3077 | 34.42 | 2025-12-07 12:54:45 | -9.0067 | -4219.6741 | -111.0593 | 156.17 | Close | 77.49999
9109 | 42 | 4 | CC DChg | 00:07:48 | 68:33:31 | -7595.5 | 1.1842 | 987.4 | 25.99 | 0 | 0 | 987.4 | 25.99 | 1.3152 | 34.61 | 0 | 0 | 1.3152 | 34.61 | 2025-12-07 12:54:48 | -8.9946 | -3955.9444 | -104.118 | 155.96 | Close | 77.99999
9110 | 42 | 4 | CC DChg | 00:07:51 | 68:33:34 | -7595.5 | 1.1827 | 993.7 | 26.15 | 0 | 0 | 993.7 | 26.15 | 1.3227 | 34.81 | 0 | 0 | 1.3227 | 34.81 | 2025-12-07 12:54:51 | -8.9832 | -4219.7333 | -111.0608 | 155.76 | Close | 78.49999
9111 | 42 | 4 | CC DChg | 00:07:54 | 68:33:37 | -7595.5 | 1.1811 | 1000.1 | 26.32 | 0 | 0 | 1000.1 | 26.32 | 1.3302 | 35.01 | 0 | 0 | 1.3302 | 35.01 | 2025-12-07 12:54:54 | -8.971 | -3955.9444 | -104.118 | 155.54 | Close | 78.99999
9112 | 42 | 4 | CC DChg | 00:07:57 | 68:33:40 | -7595.5 | 1.1799 | 1006.4 | 26.49 | 0 | 0 | 1006.4 | 26.49 | 1.3376 | 35.21 | 0 | 0 | 1.3376 | 35.21 | 2025-12-07 12:54:57 | -8.9619 | -5274.7407 | -138.828 | 155.4 | Close | 79.5
9113 | 42 | 4 | CC DChg | 00:08:00 | 68:33:43 | -7595.5 | 1.1783 | 1012.7 | 26.65 | 0 | 0 | 1012.7 | 26.65 | 1.3451 | 35.4 | 0 | 0 | 1.3451 | 35.4 | 2025-12-07 12:55:00 | -8.9498 | -3955.9444 | -104.118 | 155.18 | Close | 79.99999
9114 | 42 | 4 | CC DChg | 00:08:03 | 68:33:46 | -7595.5 | 1.1765 | 1019.1 | 26.82 | 0 | 0 | 1019.1 | 26.82 | 1.3525 | 35.6 | 0 | 0 | 1.3525 | 35.6 | 2025-12-07 12:55:03 | -8.9361 | -3516.4444 | -92.5507 | 154.95 | Close | 80.5
9115 | 42 | 4 | CC DChg | 00:08:06 | 68:33:49 | -7595.5 | 1.1749 | 1025.4 | 26.99 | 0 | 0 | 1025.4 | 26.99 | 1.36 | 35.79 | 0 | 0 | 1.36 | 35.79 | 2025-12-07 12:55:06 | -8.9239 | -3955.9444 | -104.118 | 154.74 | Close | 80.99999
9116 | 42 | 4 | CC DChg | 00:08:09 | 68:33:52 | -7595.5 | 1.1737 | 1031.7 | 27.15 | 0 | 0 | 1031.7 | 27.15 | 1.3674 | 35.99 | 0 | 0 | 1.3674 | 35.99 | 2025-12-07 12:55:09 | -8.9148 | -5274.6667 | -138.826 | 154.58 | Close | 81.49999
9117 | 42 | 4 | CC DChg | 00:08:12 | 68:33:55 | -7595.5 | 1.1721 | 1038 | 27.32 | 0 | 0 | 1038 | 27.32 | 1.3748 | 36.19 | 0 | 0 | 1.3748 | 36.19 | 2025-12-07 12:55:12 | -8.9027 | -3955.9444 | -104.118 | 154.37 | Close | 81.99999
9118 | 42 | 4 | CC DChg | 00:08:15 | 68:33:58 | -7595.5 | 1.1706 | 1044.4 | 27.49 | 0 | 0 | 1044.4 | 27.49 | 1.3823 | 36.38 | 0 | 0 | 1.3823 | 36.38 | 2025-12-07 12:55:15 | -8.8913 | -4219.7333 | -111.0608 | 154.17 | Close | 82.49999
9119 | 42 | 4 | CC DChg | 00:08:18 | 68:34:01 | -7595.5 | 1.1687 | 1050.7 | 27.65 | 0 | 0 | 1050.7 | 27.65 | 1.3897 | 36.58 | 0 | 0 | 1.3897 | 36.58 | 2025-12-07 12:55:18 | -8.8768 | -3331.3216 | -87.6784 | 153.92 | Close | 82.99999
9120 | 42 | 4 | CC DChg | 00:08:21 | 68:34:04 | -7595.5 | 1.1672 | 1057 | 27.82 | 0 | 0 | 1057 | 27.82 | 1.3971 | 36.77 | 0 | 0 | 1.3971 | 36.77 | 2025-12-07 12:55:21 | -8.8654 | -4219.7926 | -111.0624 | 153.72 | Close | 83.5
9121 | 42 | 4 | CC DChg | 00:08:24 | 68:34:07 | -7595.5 | 1.1656 | 1063.4 | 27.99 | 0 | 0 | 1063.4 | 27.99 | 1.4044 | 36.96 | 0 | 0 | 1.4044 | 36.96 | 2025-12-07 12:55:24 | -8.8533 | -3955.9444 | -104.118 | 153.51 | Close | 83.99999
9122 | 42 | 4 | CC DChg | 00:08:27 | 68:34:10 | -7595.5 | 1.1641 | 1069.7 | 28.15 | 0 | 0 | 1069.7 | 28.15 | 1.4118 | 37.16 | 0 | 0 | 1.4118 | 37.16 | 2025-12-07 12:55:27 | -8.8419 | -4219.7333 | -111.0608 | 153.31 | Close | 84.5
9123 | 42 | 4 | CC DChg | 00:08:30 | 68:34:13 | -7595.5 | 1.1625 | 1076 | 28.32 | 0 | 0 | 1076 | 28.32 | 1.4192 | 37.35 | 0 | 0 | 1.4192 | 37.35 | 2025-12-07 12:55:30 | -8.8297 | -3955.9444 | -104.118 | 153.1 | Close | 84.99999
9124 | 42 | 4 | CC DChg | 00:08:33 | 68:34:16 | -7595.5 | 1.1607 | 1082.4 | 28.49 | 0 | 0 | 1082.4 | 28.49 | 1.4265 | 37.55 | 0 | 0 | 1.4265 | 37.55 | 2025-12-07 12:55:33 | -8.8161 | -3516.4444 | -92.5507 | 152.87 | Close | 85.5
9125 | 42 | 4 | CC DChg | 00:08:36 | 68:34:19 | -7595.5 | 1.1591 | 1088.7 | 28.65 | 0 | 0 | 1088.7 | 28.65 | 1.4339 | 37.74 | 0 | 0 | 1.4339 | 37.74 | 2025-12-07 12:55:36 | -8.8039 | -3955.9444 | -104.118 | 152.64 | Close | 85.99999
9126 | 42 | 4 | CC DChg | 00:08:39 | 68:34:22 | -7595.5 | 1.1576 | 1095 | 28.82 | 0 | 0 | 1095 | 28.82 | 1.4412 | 37.93 | 0 | 0 | 1.4412 | 37.93 | 2025-12-07 12:55:39 | -8.7925 | -4219.7333 | -111.0608 | 152.46 | Close | 86.49999
9127 | 42 | 4 | CC DChg | 00:08:42 | 68:34:25 | -7595.5 | 1.156 | 1101.3 | 28.99 | 0 | 0 | 1101.3 | 28.99 | 1.4485 | 38.12 | 0 | 0 | 1.4485 | 38.12 | 2025-12-07 12:55:42 | -8.7804 | -3955.9444 | -104.118 | 152.25 | Close | 86.99999
9128 | 42 | 4 | CC DChg | 00:08:45 | 68:34:28 | -7595.5 | 1.1545 | 1107.7 | 29.15 | 0 | 0 | 1107.7 | 29.15 | 1.4558 | 38.32 | 0 | 0 | 1.4558 | 38.32 | 2025-12-07 12:55:45 | -8.769 | -4219.7926 | -111.0624 | 152.05 | Close | 87.5
9129 | 42 | 4 | CC DChg | 00:08:48 | 68:34:31 | -7595.5 | 1.1526 | 1114 | 29.32 | 0 | 0 | 1114 | 29.32 | 1.4631 | 38.51 | 0 | 0 | 1.4631 | 38.51 | 2025-12-07 12:55:48 | -8.7546 | -3331.3216 | -87.6784 | 151.8 | Close | 88
9130 | 42 | 4 | CC DChg | 00:08:51 | 68:34:34 | -7595.5 | 1.1511 | 1120.3 | 29.49 | 0 | 0 | 1120.3 | 29.49 | 1.4704 | 38.7 | 0 | 0 | 1.4704 | 38.7 | 2025-12-07 12:55:51 | -8.7432 | -4219.7333 | -111.0608 | 151.6 | Close | 88.5
9131 | 42 | 4 | CC DChg | 00:08:54 | 68:34:37 | -7595.5 | 1.1495 | 1126.7 | 29.65 | 0 | 0 | 1126.7 | 29.65 | 1.4777 | 38.89 | 0 | 0 | 1.4777 | 38.89 | 2025-12-07 12:55:54 | -8.731 | -3955.9444 | -104.118 | 151.39 | Close | 88.99999
9132 | 42 | 4 | CC DChg | 00:08:57 | 68:34:40 | -7595.5 | 1.1476 | 1133 | 29.82 | 0 | 0 | 1133 | 29.82 | 1.485 | 39.08 | 0 | 0 | 1.485 | 39.08 | 2025-12-07 12:55:57 | -8.7166 | -3331.3684 | -87.6796 | 151.14 | Close | 89.5
9133 | 42 | 4 | CC DChg | 00:09:00 | 68:34:43 | -7595.5 | 1.1461 | 1139.3 | 29.99 | 0 | 0 | 1139.3 | 29.99 | 1.4922 | 39.27 | 0 | 0 | 1.4922 | 39.27 | 2025-12-07 12:56:00 | -8.7052 | -4219.6741 | -111.0593 | 150.95 | Close | 89.99999
9134 | 42 | 4 | CC DChg | 00:09:03 | 68:34:46 | -7595.5 | 1.1442 | 1145.7 | 30.15 | 0 | 0 | 1145.7 | 30.15 | 1.4995 | 39.47 | 0 | 0 | 1.4995 | 39.47 | 2025-12-07 12:56:03 | -8.6907 | -3331.3216 | -87.6784 | 150.69 | Close | 90.49999
9135 | 42 | 4 | CC DChg | 00:09:06 | 68:34:49 | -7595.5 | 1.1427 | 1152 | 30.32 | 0 | 0 | 1152 | 30.32 | 1.5067 | 39.66 | 0 | 0 | 1.5067 | 39.66 | 2025-12-07 12:56:06 | -8.6794 | -4219.7333 | -111.0608 | 150.48 | Close | 90.99999
9136 | 42 | 4 | CC DChg | 00:09:09 | 68:34:52 | -7595.5 | 1.1411 | 1158.3 | 30.49 | 0 | 0 | 1158.3 | 30.49 | 1.514 | 39.85 | 0 | 0 | 1.514 | 39.85 | 2025-12-07 12:56:09 | -8.6672 | -3956.0556 | -104.121 | 150.29 | Close | 91.5
9137 | 42 | 4 | CC DChg | 00:09:12 | 68:34:55 | -7595.5 | 1.1396 | 1164.6 | 30.65 | 0 | 0 | 1164.6 | 30.65 | 1.5212 | 40.04 | 0 | 0 | 1.5212 | 40.04 | 2025-12-07 12:56:12 | -8.6558 | -4219.6741 | -111.0593 | 150.08 | Close | 92
9138 | 42 | 4 | CC DChg | 00:09:15 | 68:34:58 | -7595.5 | 1.1374 | 1171 | 30.82 | 0 | 0 | 1171 | 30.82 | 1.5284 | 40.23 | 0 | 0 | 1.5284 | 40.23 | 2025-12-07 12:56:15 | -8.6391 | -2877.0505 | -75.7222 | 149.8 | Close | 92.49999
9139 | 42 | 4 | CC DChg | 00:09:18 | 68:35:01 | -7595.5 | 1.1359 | 1177.3 | 30.99 | 0 | 0 | 1177.3 | 30.99 | 1.5356 | 40.42 | 0 | 0 | 1.5356 | 40.42 | 2025-12-07 12:56:18 | -8.6277 | -4219.7926 | -111.0624 | 149.59 | Close | 93
9140 | 42 | 4 | CC DChg | 00:09:21 | 68:35:04 | -7595.5 | 1.1346 | 1183.6 | 31.15 | 0 | 0 | 1183.6 | 31.15 | 1.5428 | 40.6 | 0 | 0 | 1.5428 | 40.6 | 2025-12-07 12:56:21 | -8.6178 | -4868.9231 | -128.1471 | 149.43 | Close | 93.50001
9141 | 42 | 4 | CC DChg | 00:09:24 | 68:35:07 | -7595.5 | 1.1331 | 1190 | 31.32 | 0 | 0 | 1190 | 31.32 | 1.5499 | 40.79 | 0 | 0 | 1.5499 | 40.79 | 2025-12-07 12:56:24 | -8.6064 | -4219.6148 | -111.0577 | 149.23 | Close | 93.99999
9142 | 42 | 4 | CC DChg | 00:09:27 | 68:35:10 | -7595.5 | 1.1315 | 1196.3 | 31.49 | 0 | 0 | 1196.3 | 31.49 | 1.5571 | 40.98 | 0 | 0 | 1.5571 | 40.98 | 2025-12-07 12:56:27 | -8.5943 | -3956 | -104.1195 | 149.02 | Close | 94.5
9143 | 42 | 4 | CC DChg | 00:09:30 | 68:35:13 | -7595.5 | 1.13 | 1202.6 | 31.65 | 0 | 0 | 1202.6 | 31.65 | 1.5643 | 41.17 | 0 | 0 | 1.5643 | 41.17 | 2025-12-07 12:56:30 | -8.5829 | -4219.7926 | -111.0624 | 148.83 | Close | 95.00001
9144 | 42 | 4 | CC DChg | 00:09:33 | 68:35:16 | -7595.5 | 1.1284 | 1208.9 | 31.82 | 0 | 0 | 1208.9 | 31.82 | 1.5714 | 41.36 | 0 | 0 | 1.5714 | 41.36 | 2025-12-07 12:56:33 | -8.5707 | -3955.9444 | -104.118 | 148.61 | Close | 95.5
9145 | 42 | 4 | CC DChg | 00:09:36 | 68:35:19 | -7595.5 | 1.1269 | 1215.3 | 31.99 | 0 | 0 | 1215.3 | 31.99 | 1.5785 | 41.55 | 0 | 0 | 1.5785 | 41.55 | 2025-12-07 12:56:36 | -8.5593 | -4219.6741 | -111.0593 | 148.42 | Close | 96
9146 | 42 | 4 | CC DChg | 00:09:39 | 68:35:22 | -7595.5 | 1.1256 | 1221.6 | 32.15 | 0 | 0 | 1221.6 | 32.15 | 1.5857 | 41.73 | 0 | 0 | 1.5857 | 41.73 | 2025-12-07 12:56:39 | -8.5495 | -4868.8547 | -128.1453 | 148.25 | Close | 96.49999
9147 | 42 | 4 | CC DChg | 00:09:42 | 68:35:25 | -7595.5 | 1.1244 | 1227.9 | 32.32 | 0 | 0 | 1227.9 | 32.32 | 1.5928 | 41.92 | 0 | 0 | 1.5928 | 41.92 | 2025-12-07 12:56:42 | -8.5404 | -5274.7407 | -138.828 | 148.09 | Close | 97
9148 | 42 | 4 | CC DChg | 00:09:45 | 68:35:28 | -7595.5 | 1.1232 | 1234.3 | 32.49 | 0 | 0 | 1234.3 | 32.49 | 1.5999 | 42.11 | 0 | 0 | 1.5999 | 42.11 | 2025-12-07 12:56:45 | -8.5312 | -5274.6667 | -138.826 | 147.93 | Close | 97.50001
9149 | 42 | 4 | CC DChg | 00:09:48 | 68:35:31 | -7595.5 | 1.1216 | 1240.6 | 32.65 | 0 | 0 | 1240.6 | 32.65 | 1.607 | 42.3 | 0 | 0 | 1.607 | 42.3 | 2025-12-07 12:56:48 | -8.5191 | -3955.8889 | -104.1166 | 147.72 | Close | 98
9150 | 42 | 4 | CC DChg | 00:09:51 | 68:35:34 | -7595.5 | 1.1204 | 1246.9 | 32.82 | 0 | 0 | 1246.9 | 32.82 | 1.6141 | 42.48 | 0 | 0 | 1.6141 | 42.48 | 2025-12-07 12:56:51 | -8.51 | -5274.6667 | -138.826 | 147.56 | Close | 98.5
9151 | 42 | 4 | CC DChg | 00:09:54 | 68:35:37 | -7595.5 | 1.1194 | 1253.3 | 32.98 | 0 | 0 | 1253.3 | 32.98 | 1.6212 | 42.67 | 0 | 0 | 1.6212 | 42.67 | 2025-12-07 12:56:54 | -8.5024 | -6329.6889 | -166.5936 | 147.43 | Close | 99.00001
9152 | 42 | 4 | CC DChg | 00:09:57 | 68:35:40 | -7595.5 | 1.1182 | 1259.6 | 33.15 | 0 | 0 | 1259.6 | 33.15 | 1.6283 | 42.86 | 0 | 0 | 1.6283 | 42.86 | 2025-12-07 12:56:57 | -8.4933 | -5274.5185 | -138.8221 | 147.27 | Close | 99.5
9153 | 42 | 4 | CC DChg | 00:10:00 | 68:35:43 | -7595.5 | 1.1173 | 1265.9 | 33.32 | 0 | 0 | 1265.9 | 33.32 | 1.6354 | 43.04 | 0 | 0 | 1.6354 | 43.04 | 2025-12-07 12:57:00 | -8.4864 | -7032.8889 | -185.1014 | 147.15 | Close | 100 |  | 1
9154 | 42 | 5 | CC Chg | 00:00:00 | 68:35:43 | 0 | 1.3557 | 0 | 0 | 0 | 0 | 0 | 0 | 0 | 0 | 0 | 0 | 0 | 0 | 2025-12-07 12:57:00 | 0 | 0 | 0 | 0 | Close | 0 |  | 0
9155 | 42 | 5 | CC Chg | 00:05:00 | 68:40:43 | 939.4 | 1.5749 | 78.2 | 2.06 | 78.2 | 2.06 | 0 | 0 | 0.1198 | 3.15 | 0.1198 | 3.15 | 0 | 0 | 2025-12-07 13:02:00 | 1.4794 | 356.5851 | 9.3851 | 1676.99 | Close | 6.098208
9156 | 42 | 5 | CC Chg | 00:10:00 | 68:45:43 | 939.4 | 1.6055 | 156.4 | 4.12 | 156.4 | 4.12 | 0 | 0 | 0.2444 | 6.43 | 0.2444 | 6.43 | 0 | 0 | 2025-12-07 13:07:00 | 1.5081 | 2558.1699 | 67.3295 | 1709.57 | Close | 12.20551
9157 | 42 | 5 | CC Chg | 00:15:00 | 68:50:43 | 939.4 | 1.626 | 234.7 | 6.18 | 234.7 | 6.18 | 0 | 0 | 0.3709 | 9.76 | 0.3709 | 9.76 | 0 | 0 | 2025-12-07 13:12:00 | 1.5274 | 3818.536 | 100.5015 | 1731.39 | Close | 18.31281
9158 | 42 | 5 | CC Chg | 00:20:00 | 68:55:43 | 939.4 | 1.6434 | 313 | 8.24 | 313 | 8.24 | 0 | 0 | 0.4989 | 13.13 | 0.4989 | 13.13 | 0 | 0 | 2025-12-07 13:17:00 | 1.5437 | 4498.8506 | 118.407 | 1749.91 | Close | 24.42011
9159 | 42 | 5 | CC Chg | 00:25:00 | 69:00:43 | 939.4 | 1.6598 | 391.3 | 10.3 | 391.3 | 10.3 | 0 | 0 | 0.6282 | 16.53 | 0.6282 | 16.53 | 0 | 0 | 2025-12-07 13:22:00 | 1.5591 | 4773.1721 | 125.627 | 1767.27 | Close | 30.52741
9160 | 42 | 5 | CC Chg | 00:30:00 | 69:05:43 | 939.4 | 1.6759 | 469.6 | 12.36 | 469.6 | 12.36 | 0 | 0 | 0.7587 | 19.97 | 0.7587 | 19.97 | 0 | 0 | 2025-12-07 13:27:00 | 1.5743 | 4862.1118 | 127.9678 | 1784.51 | Close | 36.63471
9161 | 42 | 5 | CC Chg | 00:35:00 | 69:10:43 | 939.4 | 1.692 | 547.8 | 14.42 | 547.8 | 14.42 | 0 | 0 | 0.8905 | 23.44 | 0.8905 | 23.44 | 0 | 0 | 2025-12-07 13:32:00 | 1.5894 | 4862.1118 | 127.9678 | 1801.65 | Close | 42.74201
9162 | 42 | 5 | CC Chg | 00:40:00 | 69:15:43 | 939.4 | 1.7085 | 626.1 | 16.48 | 626.1 | 16.48 | 0 | 0 | 1.0236 | 26.94 | 1.0236 | 26.94 | 0 | 0 | 2025-12-07 13:37:00 | 1.6049 | 4744.2424 | 124.8656 | 1819.11 | Close | 48.84931
9163 | 42 | 5 | CC Chg | 00:45:00 | 69:20:43 | 939.4 | 1.7255 | 704.4 | 18.54 | 704.4 | 18.54 | 0 | 0 | 1.158 | 30.48 | 1.158 | 30.48 | 0 | 0 | 2025-12-07 13:42:00 | 1.6209 | 4604.7059 | 121.1931 | 1837.31 | Close | 54.95662
9164 | 42 | 5 | CC Chg | 00:50:00 | 69:25:43 | 939.4 | 1.7438 | 782.7 | 20.6 | 782.7 | 20.6 | 0 | 0 | 1.2938 | 34.05 | 1.2938 | 34.05 | 0 | 0 | 2025-12-07 13:47:00 | 1.6381 | 4277.5956 | 112.5837 | 1856.8 | Close | 61.06392
9165 | 42 | 5 | CC Chg | 00:55:00 | 69:30:43 | 939.4 | 1.7633 | 861 | 22.66 | 861 | 22.66 | 0 | 0 | 1.4311 | 37.66 | 1.4311 | 37.66 | 0 | 0 | 2025-12-07 13:52:00 | 1.6564 | 4014.3544 | 105.6554 | 1877.55 | Close | 67.17121
9166 | 42 | 5 | CC Chg | 01:00:00 | 69:35:43 | 939.4 | 1.785 | 939.2 | 24.72 | 939.2 | 24.72 | 0 | 0 | 1.5699 | 41.32 | 1.5699 | 41.32 | 0 | 0 | 2025-12-07 13:57:00 | 1.6768 | 3607.3733 | 94.9439 | 1900.66 | Close | 73.27851
9167 | 42 | 5 | CC Chg | 01:05:00 | 69:40:43 | 939.4 | 1.8089 | 1017.5 | 26.78 | 1017.5 | 26.78 | 0 | 0 | 1.7106 | 45.02 | 1.7106 | 45.02 | 0 | 0 | 2025-12-07 14:02:00 | 1.6992 | 3275.3138 | 86.2043 | 1926.1 | Close | 79.38581
9168 | 42 | 5 | CC Chg | 01:10:00 | 69:45:43 | 939.4 | 1.8346 | 1095.8 | 28.84 | 1095.8 | 28.84 | 0 | 0 | 1.8532 | 48.77 | 1.8532 | 48.77 | 0 | 0 | 2025-12-07 14:07:00 | 1.7233 | 3045.9144 | 80.1666 | 1953.35 | Close | 85.49311
9169 | 42 | 5 | CC Chg | 01:15:00 | 69:50:43 | 939.4 | 1.8619 | 1174.1 | 30.9 | 1174.1 | 30.9 | 0 | 0 | 1.9979 | 52.58 | 1.9979 | 52.58 | 0 | 0 | 2025-12-07 14:12:00 | 1.749 | 2867.4025 | 75.4683 | 1982.52 | Close | 91.60042
9170 | 42 | 5 | CC Chg | 01:20:00 | 69:55:43 | 939.4 | 1.8898 | 1252.4 | 32.96 | 1252.4 | 32.96 | 0 | 0 | 2.1447 | 56.45 | 2.1447 | 56.45 | 0 | 0 | 2025-12-07 14:17:00 | 1.7752 | 2805.7348 | 73.8452 | 2012.22 | Close | 97.70772
9171 | 42 | 5 | CC Chg | 01:21:52 | 69:57:36 | 939.4 | 1.9001 | 1281.7 | 33.73 | 1281.7 | 33.73 | 0 | 0 | 2.2004 | 57.91 | 2.2004 | 57.91 | 0 | 0 | 2025-12-07 14:18:52 | 1.7849 | 2852.5394 | 75.0771 | 2023.19 | Close | 100 |  | 1
9172 | 43 | 4 | CC DChg | 00:00:00 | 69:57:36 | -7592.4 | 1.653 | 0 | 0 | 0 | 0 | 0 | 0 | 0 | 0 | 0 | 0 | 0 | 0 | 2025-12-07 14:18:52 | -12.5502 | 0 | 0 | 217.77 | Close | 0 |  | 0
9173 | 43 | 4 | CC DChg | 00:00:03 | 69:57:39 | -7595.5 | 1.6086 | 6.3 | 0.17 | 0 | 0 | 6.3 | 0.17 | 0.0103 | 0.27 | 0 | 0 | 0.0103 | 0.27 | 2025-12-07 14:18:55 | -12.2181 | -142.5423 | -3.7516 | 211.82 | Close | 0.4999459
9174 | 43 | 4 | CC DChg | 00:00:06 | 69:57:42 | -7595.5 | 1.5894 | 12.7 | 0.33 | 0 | 0 | 12.7 | 0.33 | 0.0204 | 0.54 | 0 | 0 | 0.0204 | 0.54 | 2025-12-07 14:18:58 | -12.0723 | -329.6649 | -8.6766 | 209.31 | Close | 0.9999461
9175 | 43 | 4 | CC DChg | 00:00:09 | 69:57:45 | -7595.5 | 1.5764 | 19 | 0.5 | 0 | 0 | 19 | 0.5 | 0.0304 | 0.8 | 0 | 0 | 0.0304 | 0.8 | 2025-12-07 14:19:01 | -11.9735 | -486.8897 | -12.8146 | 207.6 | Close | 1.499946
9176 | 43 | 4 | CC DChg | 00:00:12 | 69:57:48 | -7595.5 | 1.5656 | 25.3 | 0.67 | 0 | 0 | 25.3 | 0.67 | 0.0404 | 1.06 | 0 | 0 | 0.0404 | 1.06 | 2025-12-07 14:19:04 | -11.8915 | -586.071 | -15.425 | 206.18 | Close | 1.999947
9177 | 43 | 4 | CC DChg | 00:00:15 | 69:57:51 | -7595.5 | 1.5562 | 31.6 | 0.83 | 0 | 0 | 31.6 | 0.83 | 0.0502 | 1.32 | 0 | 0 | 0.0502 | 1.32 | 2025-12-07 14:19:07 | -11.8201 | -673.3585 | -17.7224 | 204.94 | Close | 2.499947
9178 | 43 | 4 | CC DChg | 00:00:18 | 69:57:54 | -7595.5 | 1.5479 | 38 | 1 | 0 | 0 | 38 | 1 | 0.0601 | 1.58 | 0 | 0 | 0.0601 | 1.58 | 2025-12-07 14:19:10 | -11.757 | -762.5981 | -20.0711 | 203.84 | Close | 2.999947
9179 | 43 | 4 | CC DChg | 00:00:21 | 69:57:57 | -7595.5 | 1.5404 | 44.3 | 1.17 | 0 | 0 | 44.3 | 1.17 | 0.0698 | 1.84 | 0 | 0 | 0.0698 | 1.84 | 2025-12-07 14:19:13 | -11.7001 | -843.9419 | -22.212 | 202.86 | Close | 3.499947
9180 | 43 | 4 | CC DChg | 00:00:24 | 69:58:00 | -7595.5 | 1.5336 | 50.6 | 1.33 | 0 | 0 | 50.6 | 1.33 | 0.0796 | 2.09 | 0 | 0 | 0.0796 | 2.09 | 2025-12-07 14:19:16 | -11.6484 | -930.819 | -24.4986 | 201.96 | Close | 3.999948
9181 | 43 | 4 | CC DChg | 00:00:27 | 69:58:03 | -7595.5 | 1.5271 | 57 | 1.5 | 0 | 0 | 57 | 1.5 | 0.0893 | 2.35 | 0 | 0 | 0.0893 | 2.35 | 2025-12-07 14:19:19 | -11.5991 | -973.7795 | -25.6293 | 201.11 | Close | 4.499948
9182 | 43 | 4 | CC DChg | 00:00:30 | 69:58:06 | -7595.5 | 1.5209 | 63.3 | 1.67 | 0 | 0 | 63.3 | 1.67 | 0.0989 | 2.6 | 0 | 0 | 0.0989 | 2.6 | 2025-12-07 14:19:22 | -11.552 | -1020.8978 | -26.8694 | 200.32 | Close | 4.999948
9183 | 43 | 4 | CC DChg | 00:00:33 | 69:58:09 | -7595.5 | 1.5147 | 69.6 | 1.83 | 0 | 0 | 69.6 | 1.83 | 0.1085 | 2.86 | 0 | 0 | 0.1085 | 2.86 | 2025-12-07 14:19:25 | -11.5049 | -1020.8978 | -26.8694 | 199.46 | Close | 5.499949
9184 | 43 | 4 | CC DChg | 00:00:36 | 69:58:12 | -7595.5 | 1.5091 | 76 | 2 | 0 | 0 | 76 | 2 | 0.1181 | 3.11 | 0 | 0 | 0.1181 | 3.11 | 2025-12-07 14:19:28 | -11.4623 | -1130.2788 | -29.7482 | 198.76 | Close | 5.999949
9185 | 43 | 4 | CC DChg | 00:00:39 | 69:58:15 | -7595.5 | 1.5039 | 82.3 | 2.17 | 0 | 0 | 82.3 | 2.17 | 0.1276 | 3.36 | 0 | 0 | 0.1276 | 3.36 | 2025-12-07 14:19:31 | -11.4228 | -1217.2244 | -32.0366 | 198.05 | Close | 6.499949
9186 | 43 | 4 | CC DChg | 00:00:42 | 69:58:18 | -7595.5 | 1.4983 | 88.6 | 2.33 | 0 | 0 | 88.6 | 2.33 | 0.1371 | 3.61 | 0 | 0 | 0.1371 | 3.61 | 2025-12-07 14:19:34 | -11.3803 | -1130.2798 | -29.7483 | 197.31 | Close | 6.999949
9187 | 43 | 4 | CC DChg | 00:00:45 | 69:58:21 | -7595.5 | 1.4933 | 94.9 | 2.5 | 0 | 0 | 94.9 | 2.5 | 0.1466 | 3.86 | 0 | 0 | 0.1466 | 3.86 | 2025-12-07 14:19:37 | -11.3423 | -1265.9122 | -33.318 | 196.68 | Close | 7.499949
9188 | 43 | 4 | CC DChg | 00:00:48 | 69:58:24 | -7595.5 | 1.4884 | 101.3 | 2.67 | 0 | 0 | 101.3 | 2.67 | 0.156 | 4.11 | 0 | 0 | 0.156 | 4.11 | 2025-12-07 14:19:40 | -11.3051 | -1291.7483 | -33.998 | 196.04 | Close | 7.999949
9189 | 43 | 4 | CC DChg | 00:00:51 | 69:58:27 | -7595.5 | 1.4837 | 107.6 | 2.83 | 0 | 0 | 107.6 | 2.83 | 0.1654 | 4.35 | 0 | 0 | 0.1654 | 4.35 | 2025-12-07 14:19:43 | -11.2694 | -1346.7163 | -35.4448 | 195.42 | Close | 8.499949
9190 | 43 | 4 | CC DChg | 00:00:54 | 69:58:30 | -7595.5 | 1.4791 | 113.9 | 3 | 0 | 0 | 113.9 | 3 | 0.1748 | 4.6 | 0 | 0 | 0.1748 | 4.6 | 2025-12-07 14:19:46 | -11.2345 | -1375.9952 | -36.2154 | 194.79 | Close | 8.999951
9191 | 43 | 4 | CC DChg | 00:00:57 | 69:58:33 | -7595.5 | 1.4744 | 120.3 | 3.17 | 0 | 0 | 120.3 | 3.17 | 0.1841 | 4.85 | 0 | 0 | 0.1841 | 4.85 | 2025-12-07 14:19:49 | -11.1988 | -1346.7163 | -35.4448 | 194.17 | Close | 9.499951
9192 | 43 | 4 | CC DChg | 00:01:00 | 69:58:36 | -7595.5 | 1.4701 | 126.6 | 3.33 | 0 | 0 | 126.6 | 3.33 | 0.1935 | 5.09 | 0 | 0 | 0.1935 | 5.09 | 2025-12-07 14:19:52 | -11.1661 | -1471.9897 | -38.7419 | 193.6 | Close | 9.99995
9193 | 43 | 4 | CC DChg | 00:01:03 | 69:58:39 | -7595.5 | 1.466 | 132.9 | 3.5 | 0 | 0 | 132.9 | 3.5 | 0.2027 | 5.34 | 0 | 0 | 0.2027 | 5.34 | 2025-12-07 14:19:55 | -11.135 | -1543.7967 | -40.6318 | 193.06 | Close | 10.49995
9194 | 43 | 4 | CC DChg | 00:01:06 | 69:58:42 | -7595.5 | 1.4614 | 139.2 | 3.66 | 0 | 0 | 139.2 | 3.66 | 0.212 | 5.58 | 0 | 0 | 0.212 | 5.58 | 2025-12-07 14:19:58 | -11.1 | -1375.9928 | -36.2153 | 192.46 | Close | 10.99995
9195 | 43 | 4 | CC DChg | 00:01:09 | 69:58:45 | -7595.5 | 1.4577 | 145.6 | 3.83 | 0 | 0 | 145.6 | 3.83 | 0.2213 | 5.82 | 0 | 0 | 0.2213 | 5.82 | 2025-12-07 14:20:01 | -11.0719 | -1710.6967 | -45.0245 | 191.97 | Close | 11.49995
9196 | 43 | 4 | CC DChg | 00:01:12 | 69:58:48 | -7595.5 | 1.4533 | 151.9 | 4 | 0 | 0 | 151.9 | 4 | 0.2305 | 6.07 | 0 | 0 | 0.2305 | 6.07 | 2025-12-07 14:20:04 | -11.0385 | -1438.5379 | -37.8614 | 191.39 | Close | 11.99995
9197 | 43 | 4 | CC DChg | 00:01:15 | 69:58:51 | -7595.5 | 1.4496 | 158.2 | 4.16 | 0 | 0 | 158.2 | 4.16 | 0.2397 | 6.31 | 0 | 0 | 0.2397 | 6.31 | 2025-12-07 14:20:07 | -11.0104 | -1710.6907 | -45.0243 | 190.9 | Close | 12.49995
9198 | 43 | 4 | CC DChg | 00:01:18 | 69:58:54 | -7595.5 | 1.4459 | 164.6 | 4.33 | 0 | 0 | 164.6 | 4.33 | 0.2488 | 6.55 | 0 | 0 | 0.2488 | 6.55 | 2025-12-07 14:20:10 | -10.9823 | -1710.6937 | -45.0244 | 190.42 | Close | 12.99995
9199 | 43 | 4 | CC DChg | 00:01:21 | 69:58:57 | -7595.5 | 1.4422 | 170.9 | 4.5 | 0 | 0 | 170.9 | 4.5 | 0.258 | 6.79 | 0 | 0 | 0.258 | 6.79 | 2025-12-07 14:20:13 | -10.9542 | -1710.6937 | -45.0244 | 189.93 | Close | 13.49995
9200 | 43 | 4 | CC DChg | 00:01:24 | 69:59:00 | -7595.5 | 1.4384 | 177.2 | 4.66 | 0 | 0 | 177.2 | 4.66 | 0.2671 | 7.03 | 0 | 0 | 0.2671 | 7.03 | 2025-12-07 14:20:16 | -10.9253 | -1665.6813 | -43.8397 | 189.43 | Close | 13.99995
9201 | 43 | 4 | CC DChg | 00:01:27 | 69:59:03 | -7595.5 | 1.4347 | 183.6 | 4.83 | 0 | 0 | 183.6 | 4.83 | 0.2762 | 7.27 | 0 | 0 | 0.2762 | 7.27 | 2025-12-07 14:20:19 | -10.8972 | -1710.6937 | -45.0244 | 188.94 | Close | 14.49995
9202 | 43 | 4 | CC DChg | 00:01:30 | 69:59:06 | -7595.5 | 1.4316 | 189.9 | 5 | 0 | 0 | 189.9 | 5 | 0.2852 | 7.51 | 0 | 0 | 0.2852 | 7.51 | 2025-12-07 14:20:22 | -10.8737 | -2041.7921 | -53.7387 | 188.53 | Close | 14.99995
9203 | 43 | 4 | CC DChg | 00:01:33 | 69:59:09 | -7595.5 | 1.4279 | 196.2 | 5.16 | 0 | 0 | 196.2 | 5.16 | 0.2943 | 7.75 | 0 | 0 | 0.2943 | 7.75 | 2025-12-07 14:20:25 | -10.8456 | -1710.6967 | -45.0245 | 188.05 | Close | 15.49996
9204 | 43 | 4 | CC DChg | 00:01:36 | 69:59:12 | -7595.5 | 1.4245 | 202.5 | 5.33 | 0 | 0 | 202.5 | 5.33 | 0.3033 | 7.98 | 0 | 0 | 0.3033 | 7.98 | 2025-12-07 14:20:28 | -10.8198 | -1861.634 | -48.9971 | 187.6 | Close | 15.99995
9205 | 43 | 4 | CC DChg | 00:01:39 | 69:59:15 | -7595.5 | 1.4211 | 208.9 | 5.5 | 0 | 0 | 208.9 | 5.5 | 0.3123 | 8.22 | 0 | 0 | 0.3123 | 8.22 | 2025-12-07 14:20:31 | -10.7939 | -1861.6405 | -48.9972 | 187.15 | Close | 16.49996
9206 | 43 | 4 | CC DChg | 00:01:42 | 69:59:18 | -7595.5 | 1.418 | 215.2 | 5.66 | 0 | 0 | 215.2 | 5.66 | 0.3213 | 8.46 | 0 | 0 | 0.3213 | 8.46 | 2025-12-07 14:20:34 | -10.7704 | -2041.7921 | -53.7387 | 186.74 | Close | 16.99996
9207 | 43 | 4 | CC DChg | 00:01:45 | 69:59:21 | -7595.5 | 1.4146 | 221.5 | 5.83 | 0 | 0 | 221.5 | 5.83 | 0.3303 | 8.69 | 0 | 0 | 0.3303 | 8.69 | 2025-12-07 14:20:37 | -10.7446 | -1861.6405 | -48.9972 | 186.3 | Close | 17.49996
9208 | 43 | 4 | CC DChg | 00:01:48 | 69:59:24 | -7595.5 | 1.4115 | 227.9 | 6 | 0 | 0 | 227.9 | 6 | 0.3392 | 8.93 | 0 | 0 | 0.3392 | 8.93 | 2025-12-07 14:20:40 | -10.721 | -2041.7921 | -53.7387 | 185.89 | Close | 17.99996
9209 | 43 | 4 | CC DChg | 00:01:51 | 69:59:27 | -7595.5 | 1.4084 | 234.2 | 6.16 | 0 | 0 | 234.2 | 6.16 | 0.3481 | 9.16 | 0 | 0 | 0.3481 | 9.16 | 2025-12-07 14:20:43 | -10.6975 | -2041.7993 | -53.7389 | 185.48 | Close | 18.49996
9210 | 43 | 4 | CC DChg | 00:01:54 | 69:59:30 | -7595.5 | 1.4053 | 240.5 | 6.33 | 0 | 0 | 240.5 | 6.33 | 0.357 | 9.4 | 0 | 0 | 0.357 | 9.4 | 2025-12-07 14:20:46 | -10.6739 | -2041.7921 | -53.7387 | 185.07 | Close | 18.99996
9211 | 43 | 4 | CC DChg | 00:01:57 | 69:59:33 | -7595.5 | 1.4025 | 246.9 | 6.5 | 0 | 0 | 246.9 | 6.5 | 0.3659 | 9.63 | 0 | 0 | 0.3659 | 9.63 | 2025-12-07 14:20:49 | -10.6527 | -2260.5635 | -59.4967 | 184.7 | Close | 19.49996
9212 | 43 | 4 | CC DChg | 00:02:00 | 69:59:36 | -7595.5 | 1.3997 | 253.2 | 6.66 | 0 | 0 | 253.2 | 6.66 | 0.3748 | 9.86 | 0 | 0 | 0.3748 | 9.86 | 2025-12-07 14:20:52 | -10.6314 | -2260.5476 | -59.4962 | 184.33 | Close | 19.99996
9213 | 43 | 4 | CC DChg | 00:02:03 | 69:59:39 | -7595.5 | 1.3966 | 259.5 | 6.83 | 0 | 0 | 259.5 | 6.83 | 0.3836 | 10.1 | 0 | 0 | 0.3836 | 10.1 | 2025-12-07 14:20:55 | -10.6078 | -2041.7993 | -53.7389 | 183.93 | Close | 20.49996
9214 | 43 | 4 | CC DChg | 00:02:06 | 69:59:42 | -7595.5 | 1.3938 | 265.8 | 7 | 0 | 0 | 265.8 | 7 | 0.3925 | 10.33 | 0 | 0 | 0.3925 | 10.33 | 2025-12-07 14:20:58 | -10.5866 | -2260.5556 | -59.4964 | 183.56 | Close | 20.99996
9215 | 43 | 4 | CC DChg | 00:02:09 | 69:59:45 | -7595.5 | 1.3907 | 272.2 | 7.16 | 0 | 0 | 272.2 | 7.16 | 0.4013 | 10.56 | 0 | 0 | 0.4013 | 10.56 | 2025-12-07 14:21:01 | -10.563 | -2041.7993 | -53.7389 | 183.15 | Close | 21.49996
9216 | 43 | 4 | CC DChg | 00:02:12 | 69:59:48 | -7595.5 | 1.3879 | 278.5 | 7.33 | 0 | 0 | 278.5 | 7.33 | 0.4101 | 10.79 | 0 | 0 | 0.4101 | 10.79 | 2025-12-07 14:21:04 | -10.5418 | -2260.5556 | -59.4964 | 182.78 | Close | 21.99996
9217 | 43 | 4 | CC DChg | 00:02:15 | 69:59:51 | -7595.5 | 1.3854 | 284.8 | 7.5 | 0 | 0 | 284.8 | 7.5 | 0.4189 | 11.02 | 0 | 0 | 0.4189 | 11.02 | 2025-12-07 14:21:07 | -10.5228 | -2531.8222 | -66.636 | 182.45 | Close | 22.49996
9218 | 43 | 4 | CC DChg | 00:02:18 | 69:59:54 | -7595.5 | 1.3826 | 291.2 | 7.66 | 0 | 0 | 291.2 | 7.66 | 0.4276 | 11.25 | 0 | 0 | 0.4276 | 11.25 | 2025-12-07 14:21:10 | -10.5015 | -2260.5635 | -59.4967 | 182.08 | Close | 22.99996
9219 | 43 | 4 | CC DChg | 00:02:21 | 69:59:57 | -7595.5 | 1.3798 | 297.5 | 7.83 | 0 | 0 | 297.5 | 7.83 | 0.4364 | 11.48 | 0 | 0 | 0.4364 | 11.48 | 2025-12-07 14:21:13 | -10.4802 | -2260.5714 | -59.4969 | 181.71 | Close | 23.49996
9220 | 43 | 4 | CC DChg | 00:02:24 | 70:00:00 | -7595.5 | 1.3774 | 303.8 | 8 | 0 | 0 | 303.8 | 8 | 0.4451 | 11.71 | 0 | 0 | 0.4451 | 11.71 | 2025-12-07 14:21:16 | -10.462 | -2637.3241 | -69.4128 | 181.4 | Close | 23.99996
9221 | 43 | 4 | CC DChg | 00:02:27 | 70:00:03 | -7595.5 | 1.3746 | 310.1 | 8.16 | 0 | 0 | 310.1 | 8.16 | 0.4538 | 11.94 | 0 | 0 | 0.4538 | 11.94 | 2025-12-07 14:21:19 | -10.4407 | -2260.5556 | -59.4964 | 181.02 | Close | 24.49996
9222 | 43 | 4 | CC DChg | 00:02:30 | 70:00:06 | -7595.5 | 1.3721 | 316.5 | 8.33 | 0 | 0 | 316.5 | 8.33 | 0.4625 | 12.17 | 0 | 0 | 0.4625 | 12.17 | 2025-12-07 14:21:22 | -10.4218 | -2531.8311 | -66.6363 | 180.7 | Close | 24.99996
9223 | 43 | 4 | CC DChg | 00:02:33 | 70:00:09 | -7595.5 | 1.3696 | 322.8 | 8.5 | 0 | 0 | 322.8 | 8.5 | 0.4712 | 12.4 | 0 | 0 | 0.4712 | 12.4 | 2025-12-07 14:21:25 | -10.4028 | -2531.8222 | -66.636 | 180.37 | Close | 25.49996
9224 | 43 | 4 | CC DChg | 00:02:36 | 70:00:12 | -7595.5 | 1.3668 | 329.1 | 8.66 | 0 | 0 | 329.1 | 8.66 | 0.4798 | 12.63 | 0 | 0 | 0.4798 | 12.63 | 2025-12-07 14:21:28 | -10.3815 | -2260.5635 | -59.4967 | 180 | Close | 25.99996
9225 | 43 | 4 | CC DChg | 00:02:39 | 70:00:15 | -7595.5 | 1.3647 | 335.5 | 8.83 | 0 | 0 | 335.5 | 8.83 | 0.4885 | 12.86 | 0 | 0 | 0.4885 | 12.86 | 2025-12-07 14:21:31 | -10.3656 | -3014.0741 | -79.3286 | 179.73 | Close | 26.49996
9226 | 43 | 4 | CC DChg | 00:02:42 | 70:00:18 | -7595.5 | 1.3622 | 341.8 | 9 | 0 | 0 | 341.8 | 9 | 0.4971 | 13.08 | 0 | 0 | 0.4971 | 13.08 | 2025-12-07 14:21:34 | -10.3466 | -2531.8311 | -66.6363 | 179.42 | Close | 26.99996
9227 | 43 | 4 | CC DChg | 00:02:45 | 70:00:21 | -7595.5 | 1.36 | 348.1 | 9.16 | 0 | 0 | 348.1 | 9.16 | 0.5057 | 13.31 | 0 | 0 | 0.5057 | 13.31 | 2025-12-07 14:21:37 | -10.3299 | -2877.0707 | -75.7227 | 179.11 | Close | 27.49996
9228 | 43 | 4 | CC DChg | 00:02:48 | 70:00:24 | -7595.5 | 1.3572 | 354.5 | 9.33 | 0 | 0 | 354.5 | 9.33 | 0.5143 | 13.54 | 0 | 0 | 0.5143 | 13.54 | 2025-12-07 14:21:40 | -10.3086 | -2260.5635 | -59.4967 | 178.74 | Close | 27.99996
9229 | 43 | 4 | CC DChg | 00:02:51 | 70:00:27 | -7595.5 | 1.355 | 360.8 | 9.5 | 0 | 0 | 360.8 | 9.5 | 0.5229 | 13.76 | 0 | 0 | 0.5229 | 13.76 | 2025-12-07 14:21:43 | -10.2919 | -2877.0707 | -75.7227 | 178.45 | Close | 28.49996
9230 | 43 | 4 | CC DChg | 00:02:54 | 70:00:30 | -7595.5 | 1.3529 | 367.1 | 9.66 | 0 | 0 | 367.1 | 9.66 | 0.5315 | 13.99 | 0 | 0 | 0.5315 | 13.99 | 2025-12-07 14:21:46 | -10.2759 | -3014.0847 | -79.3289 | 178.17 | Close | 28.99996
9231 | 43 | 4 | CC DChg | 00:02:57 | 70:00:33 | -7595.5 | 1.3504 | 373.4 | 9.83 | 0 | 0 | 373.4 | 9.83 | 0.54 | 14.21 | 0 | 0 | 0.54 | 14.21 | 2025-12-07 14:21:49 | -10.2569 | -2531.8133 | -66.6358 | 177.84 | Close | 29.49996
9232 | 43 | 4 | CC DChg | 00:03:00 | 70:00:36 | -7595.5 | 1.3482 | 379.8 | 10 | 0 | 0 | 379.8 | 10 | 0.5486 | 14.44 | 0 | 0 | 0.5486 | 14.44 | 2025-12-07 14:21:52 | -10.2402 | -2877.0909 | -75.7233 | 177.55 | Close | 29.99996
9233 | 43 | 4 | CC DChg | 00:03:03 | 70:00:39 | -7595.5 | 1.3461 | 386.1 | 10.16 | 0 | 0 | 386.1 | 10.16 | 0.5571 | 14.66 | 0 | 0 | 0.5571 | 14.66 | 2025-12-07 14:21:55 | -10.2243 | -3014.0741 | -79.3286 | 177.28 | Close | 30.49996
9234 | 43 | 4 | CC DChg | 00:03:06 | 70:00:42 | -7595.5 | 1.3442 | 392.4 | 10.33 | 0 | 0 | 392.4 | 10.33 | 0.5656 | 14.89 | 0 | 0 | 0.5656 | 14.89 | 2025-12-07 14:21:58 | -10.2098 | -3331.345 | -87.679 | 177.03 | Close | 30.99996
9235 | 43 | 4 | CC DChg | 00:03:09 | 70:00:45 | -7595.5 | 1.3417 | 398.8 | 10.5 | 0 | 0 | 398.8 | 10.5 | 0.5741 | 15.11 | 0 | 0 | 0.5741 | 15.11 | 2025-12-07 14:22:01 | -10.1909 | -2531.8222 | -66.636 | 176.7 | Close | 31.49996
9236 | 43 | 4 | CC DChg | 00:03:12 | 70:00:48 | -7595.5 | 1.3395 | 405.1 | 10.66 | 0 | 0 | 405.1 | 10.66 | 0.5826 | 15.33 | 0 | 0 | 0.5826 | 15.33 | 2025-12-07 14:22:04 | -10.1741 | -2877.0909 | -75.7233 | 176.41 | Close | 31.99997
9237 | 43 | 4 | CC DChg | 00:03:15 | 70:00:51 | -7595.5 | 1.3377 | 411.4 | 10.83 | 0 | 0 | 411.4 | 10.83 | 0.591 | 15.56 | 0 | 0 | 0.591 | 15.56 | 2025-12-07 14:22:07 | -10.1605 | -3516.4198 | -92.55 | 176.17 | Close | 32.49996
9238 | 43 | 4 | CC DChg | 00:03:18 | 70:00:54 | -7595.5 | 1.3352 | 417.8 | 10.99 | 0 | 0 | 417.8 | 10.99 | 0.5995 | 15.78 | 0 | 0 | 0.5995 | 15.78 | 2025-12-07 14:22:10 | -10.1415 | -2531.8222 | -66.636 | 175.84 | Close | 32.99996
9239 | 43 | 4 | CC DChg | 00:03:21 | 70:00:57 | -7595.5 | 1.3333 | 424.1 | 11.16 | 0 | 0 | 424.1 | 11.16 | 0.608 | 16 | 0 | 0 | 0.608 | 16 | 2025-12-07 14:22:13 | -10.1271 | -3331.345 | -87.679 | 175.59 | Close | 33.49996
9240 | 43 | 4 | CC DChg | 00:03:24 | 70:01:00 | -7595.5 | 1.3315 | 430.4 | 11.33 | 0 | 0 | 430.4 | 11.33 | 0.6164 | 16.22 | 0 | 0 | 0.6164 | 16.22 | 2025-12-07 14:22:16 | -10.1134 | -3516.4444 | -92.5507 | 175.35 | Close | 33.99997
9241 | 43 | 4 | CC DChg | 00:03:27 | 70:01:03 | -7595.5 | 1.3293 | 436.7 | 11.49 | 0 | 0 | 436.7 | 11.49 | 0.6248 | 16.44 | 0 | 0 | 0.6248 | 16.44 | 2025-12-07 14:22:19 | -10.0967 | -2877.0707 | -75.7227 | 175.06 | Close | 34.49997
9242 | 43 | 4 | CC DChg | 00:03:30 | 70:01:06 | -7595.5 | 1.3271 | 443.1 | 11.66 | 0 | 0 | 443.1 | 11.66 | 0.6332 | 16.67 | 0 | 0 | 0.6332 | 16.67 | 2025-12-07 14:22:22 | -10.08 | -2877.0707 | -75.7227 | 174.77 | Close | 34.99997
9243 | 43 | 4 | CC DChg | 00:03:33 | 70:01:09 | -7595.5 | 1.3253 | 449.4 | 11.83 | 0 | 0 | 449.4 | 11.83 | 0.6416 | 16.89 | 0 | 0 | 0.6416 | 16.89 | 2025-12-07 14:22:25 | -10.0663 | -3516.4198 | -92.55 | 174.54 | Close | 35.49996
9244 | 43 | 4 | CC DChg | 00:03:36 | 70:01:12 | -7595.5 | 1.3234 | 455.7 | 11.99 | 0 | 0 | 455.7 | 11.99 | 0.65 | 17.11 | 0 | 0 | 0.65 | 17.11 | 2025-12-07 14:22:28 | -10.0519 | -3331.3684 | -87.6796 | 174.29 | Close | 35.99997
9245 | 43 | 4 | CC DChg | 00:03:39 | 70:01:15 | -7595.5 | 1.3216 | 462.1 | 12.16 | 0 | 0 | 462.1 | 12.16 | 0.6584 | 17.33 | 0 | 0 | 0.6584 | 17.33 | 2025-12-07 14:22:31 | -10.0382 | -3516.4198 | -92.55 | 174.04 | Close | 36.49997
9246 | 43 | 4 | CC DChg | 00:03:42 | 70:01:18 | -7595.5 | 1.3197 | 468.4 | 12.33 | 0 | 0 | 468.4 | 12.33 | 0.6667 | 17.55 | 0 | 0 | 0.6667 | 17.55 | 2025-12-07 14:22:34 | -10.0238 | -3331.345 | -87.679 | 173.8 | Close | 36.99997
9247 | 43 | 4 | CC DChg | 00:03:45 | 70:01:21 | -7595.5 | 1.3178 | 474.7 | 12.49 | 0 | 0 | 474.7 | 12.49 | 0.6751 | 17.77 | 0 | 0 | 0.6751 | 17.77 | 2025-12-07 14:22:37 | -10.0093 | -3331.345 | -87.679 | 173.55 | Close | 37.49997
9248 | 43 | 4 | CC DChg | 00:03:48 | 70:01:24 | -7595.5 | 1.316 | 481 | 12.66 | 0 | 0 | 481 | 12.66 | 0.6834 | 17.99 | 0 | 0 | 0.6834 | 17.99 | 2025-12-07 14:22:40 | -9.9957 | -3516.4444 | -92.5507 | 173.31 | Close | 37.99997
9249 | 43 | 4 | CC DChg | 00:03:51 | 70:01:27 | -7595.5 | 1.3141 | 487.4 | 12.83 | 0 | 0 | 487.4 | 12.83 | 0.6917 | 18.21 | 0 | 0 | 0.6917 | 18.21 | 2025-12-07 14:22:43 | -9.9812 | -3331.345 | -87.679 | 173.06 | Close | 38.49997
9250 | 43 | 4 | CC DChg | 00:03:54 | 70:01:30 | -7595.5 | 1.312 | 493.7 | 12.99 | 0 | 0 | 493.7 | 12.99 | 0.7 | 18.42 | 0 | 0 | 0.7 | 18.42 | 2025-12-07 14:22:46 | -9.9653 | -3014.0741 | -79.3286 | 172.79 | Close | 38.99997
9251 | 43 | 4 | CC DChg | 00:03:57 | 70:01:33 | -7595.5 | 1.3104 | 500 | 13.16 | 0 | 0 | 500 | 13.16 | 0.7083 | 18.64 | 0 | 0 | 0.7083 | 18.64 | 2025-12-07 14:22:49 | -9.9531 | -3955.9722 | -104.1188 | 172.58 | Close | 39.49997
9252 | 43 | 4 | CC DChg | 00:04:00 | 70:01:36 | -7595.5 | 1.3085 | 506.4 | 13.33 | 0 | 0 | 506.4 | 13.33 | 0.7166 | 18.86 | 0 | 0 | 0.7166 | 18.86 | 2025-12-07 14:22:52 | -9.9387 | -3331.3684 | -87.6796 | 172.33 | Close | 39.99997
9253 | 43 | 4 | CC DChg | 00:04:03 | 70:01:39 | -7595.5 | 1.3067 | 512.7 | 13.49 | 0 | 0 | 512.7 | 13.49 | 0.7249 | 19.08 | 0 | 0 | 0.7249 | 19.08 | 2025-12-07 14:22:55 | -9.925 | -3516.4198 | -92.55 | 172.08 | Close | 40.49997
9254 | 43 | 4 | CC DChg | 00:04:06 | 70:01:42 | -7595.5 | 1.3051 | 519 | 13.66 | 0 | 0 | 519 | 13.66 | 0.7332 | 19.3 | 0 | 0 | 0.7332 | 19.3 | 2025-12-07 14:22:58 | -9.9129 | -3955.9722 | -104.1188 | 171.88 | Close | 40.99997
9255 | 43 | 4 | CC DChg | 00:04:09 | 70:01:45 | -7595.5 | 1.303 | 525.4 | 13.83 | 0 | 0 | 525.4 | 13.83 | 0.7414 | 19.51 | 0 | 0 | 0.7414 | 19.51 | 2025-12-07 14:23:01 | -9.8969 | -3014.0741 | -79.3286 | 171.6 | Close | 41.49997
9256 | 43 | 4 | CC DChg | 00:04:12 | 70:01:48 | -7595.5 | 1.3014 | 531.7 | 13.99 | 0 | 0 | 531.7 | 13.99 | 0.7497 | 19.73 | 0 | 0 | 0.7497 | 19.73 | 2025-12-07 14:23:04 | -9.8848 | -3956 | -104.1195 | 171.39 | Close | 41.99997
9257 | 43 | 4 | CC DChg | 00:04:15 | 70:01:51 | -7595.5 | 1.2996 | 538 | 14.16 | 0 | 0 | 538 | 14.16 | 0.7579 | 19.95 | 0 | 0 | 0.7579 | 19.95 | 2025-12-07 14:23:07 | -9.8711 | -3516.4198 | -92.55 | 171.15 | Close | 42.49997
9258 | 43 | 4 | CC DChg | 00:04:18 | 70:01:54 | -7595.5 | 1.2977 | 544.3 | 14.33 | 0 | 0 | 544.3 | 14.33 | 0.7661 | 20.16 | 0 | 0 | 0.7661 | 20.16 | 2025-12-07 14:23:10 | -9.8567 | -3331.345 | -87.679 | 170.89 | Close | 42.99997
9259 | 43 | 4 | CC DChg | 00:04:21 | 70:01:57 | -7595.5 | 1.2958 | 550.7 | 14.49 | 0 | 0 | 550.7 | 14.49 | 0.7743 | 20.38 | 0 | 0 | 0.7743 | 20.38 | 2025-12-07 14:23:13 | -9.8422 | -3331.3684 | -87.6796 | 170.65 | Close | 43.49997
9260 | 43 | 4 | CC DChg | 00:04:24 | 70:02:00 | -7595.5 | 1.294 | 557 | 14.66 | 0 | 0 | 557 | 14.66 | 0.7825 | 20.6 | 0 | 0 | 0.7825 | 20.6 | 2025-12-07 14:23:16 | -9.8286 | -3516.4198 | -92.55 | 170.42 | Close | 43.99997
9261 | 43 | 4 | CC DChg | 00:04:27 | 70:02:03 | -7595.5 | 1.2924 | 563.3 | 14.83 | 0 | 0 | 563.3 | 14.83 | 0.7907 | 20.81 | 0 | 0 | 0.7907 | 20.81 | 2025-12-07 14:23:19 | -9.8164 | -3955.9722 | -104.1188 | 170.23 | Close | 44.49997
9262 | 43 | 4 | CC DChg | 00:04:30 | 70:02:06 | -7595.5 | 1.2906 | 569.7 | 14.99 | 0 | 0 | 569.7 | 14.99 | 0.7989 | 21.03 | 0 | 0 | 0.7989 | 21.03 | 2025-12-07 14:23:22 | -9.8027 | -3516.4198 | -92.55 | 169.97 | Close | 44.99997
9263 | 43 | 4 | CC DChg | 00:04:33 | 70:02:09 | -7595.5 | 1.289 | 576 | 15.16 | 0 | 0 | 576 | 15.16 | 0.807 | 21.24 | 0 | 0 | 0.807 | 21.24 | 2025-12-07 14:23:25 | -9.7906 | -3956 | -104.1195 | 169.76 | Close | 45.49997
9264 | 43 | 4 | CC DChg | 00:04:36 | 70:02:12 | -7595.5 | 1.2868 | 582.3 | 15.33 | 0 | 0 | 582.3 | 15.33 | 0.8152 | 21.46 | 0 | 0 | 0.8152 | 21.46 | 2025-12-07 14:23:28 | -9.7739 | -2877.0707 | -75.7227 | 169.46 | Close | 45.99997
9265 | 43 | 4 | CC DChg | 00:04:39 | 70:02:15 | -7595.5 | 1.2853 | 588.6 | 15.49 | 0 | 0 | 588.6 | 15.49 | 0.8233 | 21.67 | 0 | 0 | 0.8233 | 21.67 | 2025-12-07 14:23:31 | -9.7625 | -4219.7037 | -111.06 | 169.27 | Close | 46.49997
9266 | 43 | 4 | CC DChg | 00:04:42 | 70:02:18 | -7595.5 | 1.2837 | 595 | 15.66 | 0 | 0 | 595 | 15.66 | 0.8315 | 21.88 | 0 | 0 | 0.8315 | 21.88 | 2025-12-07 14:23:34 | -9.7503 | -3955.9444 | -104.118 | 169.06 | Close | 46.99997
9267 | 43 | 4 | CC DChg | 00:04:45 | 70:02:21 | -7595.5 | 1.2819 | 601.3 | 15.83 | 0 | 0 | 601.3 | 15.83 | 0.8396 | 22.1 | 0 | 0 | 0.8396 | 22.1 | 2025-12-07 14:23:37 | -9.7366 | -3516.4691 | -92.5513 | 168.81 | Close | 47.49997
9268 | 43 | 4 | CC DChg | 00:04:48 | 70:02:24 | -7595.5 | 1.28 | 607.6 | 15.99 | 0 | 0 | 607.6 | 15.99 | 0.8477 | 22.31 | 0 | 0 | 0.8477 | 22.31 | 2025-12-07 14:23:40 | -9.7222 | -3331.3216 | -87.6784 | 168.57 | Close | 47.99997
9269 | 43 | 4 | CC DChg | 00:04:51 | 70:02:27 | -7595.5 | 1.2782 | 614 | 16.16 | 0 | 0 | 614 | 16.16 | 0.8558 | 22.52 | 0 | 0 | 0.8558 | 22.52 | 2025-12-07 14:23:43 | -9.7085 | -3516.4444 | -92.5507 | 168.34 | Close | 48.49997
9270 | 43 | 4 | CC DChg | 00:04:54 | 70:02:30 | -7595.5 | 1.2766 | 620.3 | 16.33 | 0 | 0 | 620.3 | 16.33 | 0.8639 | 22.74 | 0 | 0 | 0.8639 | 22.74 | 2025-12-07 14:23:46 | -9.6964 | -3955.9444 | -104.118 | 168.13 | Close | 48.99997
9271 | 43 | 4 | CC DChg | 00:04:57 | 70:02:33 | -7595.5 | 1.2748 | 626.6 | 16.49 | 0 | 0 | 626.6 | 16.49 | 0.8719 | 22.95 | 0 | 0 | 0.8719 | 22.95 | 2025-12-07 14:23:49 | -9.6827 | -3516.4691 | -92.5513 | 167.89 | Close | 49.49998
9272 | 43 | 4 | CC DChg | 00:05:00 | 70:02:36 | -7595.5 | 1.2732 | 633 | 16.66 | 0 | 0 | 633 | 16.66 | 0.88 | 23.16 | 0 | 0 | 0.88 | 23.16 | 2025-12-07 14:23:52 | -9.6706 | -3955.9444 | -104.118 | 167.68 | Close | 49.99997
9273 | 43 | 4 | CC DChg | 00:05:03 | 70:02:39 | -7595.5 | 1.2713 | 639.3 | 16.83 | 0 | 0 | 639.3 | 16.83 | 0.8881 | 23.37 | 0 | 0 | 0.8881 | 23.37 | 2025-12-07 14:23:55 | -9.6561 | -3331.3684 | -87.6796 | 167.43 | Close | 50.49997
9274 | 43 | 4 | CC DChg | 00:05:06 | 70:02:42 | -7595.5 | 1.2698 | 645.6 | 16.99 | 0 | 0 | 645.6 | 16.99 | 0.8961 | 23.58 | 0 | 0 | 0.8961 | 23.58 | 2025-12-07 14:23:58 | -9.6447 | -4219.6741 | -111.0593 | 167.23 | Close | 50.99997
9275 | 43 | 4 | CC DChg | 00:05:09 | 70:02:45 | -7595.5 | 1.2679 | 651.9 | 17.16 | 0 | 0 | 651.9 | 17.16 | 0.9041 | 23.8 | 0 | 0 | 0.9041 | 23.8 | 2025-12-07 14:24:01 | -9.6303 | -3331.3918 | -87.6802 | 166.98 | Close | 51.49998
9276 | 43 | 4 | CC DChg | 00:05:12 | 70:02:48 | -7595.5 | 1.2664 | 658.3 | 17.33 | 0 | 0 | 658.3 | 17.33 | 0.9122 | 24.01 | 0 | 0 | 0.9122 | 24.01 | 2025-12-07 14:24:04 | -9.6189 | -4219.6741 | -111.0593 | 166.78 | Close | 51.99997
9277 | 43 | 4 | CC DChg | 00:05:15 | 70:02:51 | -7595.5 | 1.2648 | 664.6 | 17.49 | 0 | 0 | 664.6 | 17.49 | 0.9202 | 24.22 | 0 | 0 | 0.9202 | 24.22 | 2025-12-07 14:24:07 | -9.6068 | -3956 | -104.1195 | 166.57 | Close | 52.49998
9278 | 43 | 4 | CC DChg | 00:05:18 | 70:02:54 | -7595.5 | 1.263 | 670.9 | 17.66 | 0 | 0 | 670.9 | 17.66 | 0.9282 | 24.43 | 0 | 0 | 0.9282 | 24.43 | 2025-12-07 14:24:10 | -9.5931 | -3516.3951 | -92.5494 | 166.36 | Close | 52.99997
9279 | 43 | 4 | CC DChg | 00:05:21 | 70:02:57 | -7595.5 | 1.2611 | 677.3 | 17.83 | 0 | 0 | 677.3 | 17.83 | 0.9362 | 24.64 | 0 | 0 | 0.9362 | 24.64 | 2025-12-07 14:24:13 | -9.5787 | -3331.3918 | -87.6802 | 166.07 | Close | 53.49998
9280 | 43 | 4 | CC DChg | 00:05:24 | 70:03:00 | -7595.5 | 1.2596 | 683.6 | 17.99 | 0 | 0 | 683.6 | 17.99 | 0.9441 | 24.85 | 0 | 0 | 0.9441 | 24.85 | 2025-12-07 14:24:16 | -9.5673 | -4219.6741 | -111.0593 | 165.91 | Close | 53.99997
9281 | 43 | 4 | CC DChg | 00:05:27 | 70:03:03 | -7595.5 | 1.258 | 689.9 | 18.16 | 0 | 0 | 689.9 | 18.16 | 0.9521 | 25.06 | 0 | 0 | 0.9521 | 25.06 | 2025-12-07 14:24:19 | -9.5551 | -3956 | -104.1195 | 165.68 | Close | 54.49998
9282 | 43 | 4 | CC DChg | 00:05:30 | 70:03:06 | -7595.5 | 1.2562 | 696.3 | 18.32 | 0 | 0 | 696.3 | 18.32 | 0.9601 | 25.27 | 0 | 0 | 0.9601 | 25.27 | 2025-12-07 14:24:22 | -9.5414 | -3516.3951 | -92.5494 | 165.44 | Close | 54.99997
9283 | 43 | 4 | CC DChg | 00:05:33 | 70:03:09 | -7595.5 | 1.2546 | 702.6 | 18.49 | 0 | 0 | 702.6 | 18.49 | 0.968 | 25.48 | 0 | 0 | 0.968 | 25.48 | 2025-12-07 14:24:25 | -9.5293 | -3956.0278 | -104.1202 | 165.23 | Close | 55.49998
9284 | 43 | 4 | CC DChg | 00:05:36 | 70:03:12 | -7595.5 | 1.2531 | 708.9 | 18.66 | 0 | 0 | 708.9 | 18.66 | 0.9759 | 25.69 | 0 | 0 | 0.9759 | 25.69 | 2025-12-07 14:24:28 | -9.5179 | -4219.6741 | -111.0593 | 165.03 | Close | 55.99998
9285 | 43 | 4 | CC DChg | 00:05:39 | 70:03:15 | -7595.5 | 1.2512 | 715.2 | 18.82 | 0 | 0 | 715.2 | 18.82 | 0.9839 | 25.89 | 0 | 0 | 0.9839 | 25.89 | 2025-12-07 14:24:31 | -9.5035 | -3331.3684 | -87.6796 | 164.78 | Close | 56.49998
9286 | 43 | 4 | CC DChg | 00:05:42 | 70:03:18 | -7595.5 | 1.2496 | 721.6 | 18.99 | 0 | 0 | 721.6 | 18.99 | 0.9918 | 26.1 | 0 | 0 | 0.9918 | 26.1 | 2025-12-07 14:24:34 | -9.4913 | -3955.9444 | -104.118 | 164.57 | Close | 56.99997
9287 | 43 | 4 | CC DChg | 00:05:45 | 70:03:21 | -7595.5 | 1.2478 | 727.9 | 19.16 | 0 | 0 | 727.9 | 19.16 | 0.9997 | 26.31 | 0 | 0 | 0.9997 | 26.31 | 2025-12-07 14:24:37 | -9.4776 | -3516.4691 | -92.5513 | 164.33 | Close | 57.49998
9288 | 43 | 4 | CC DChg | 00:05:48 | 70:03:24 | -7595.5 | 1.2462 | 734.2 | 19.32 | 0 | 0 | 734.2 | 19.32 | 1.0076 | 26.52 | 0 | 0 | 1.0076 | 26.52 | 2025-12-07 14:24:40 | -9.4655 | -3955.9444 | -104.118 | 164.12 | Close | 57.99998
9289 | 43 | 4 | CC DChg | 00:05:51 | 70:03:27 | -7595.5 | 1.2447 | 740.6 | 19.49 | 0 | 0 | 740.6 | 19.49 | 1.0155 | 26.73 | 0 | 0 | 1.0155 | 26.73 | 2025-12-07 14:24:43 | -9.4541 | -4219.7333 | -111.0608 | 163.93 | Close | 58.49998
9290 | 43 | 4 | CC DChg | 00:05:54 | 70:03:30 | -7595.5 | 1.2431 | 746.9 | 19.66 | 0 | 0 | 746.9 | 19.66 | 1.0233 | 26.93 | 0 | 0 | 1.0233 | 26.93 | 2025-12-07 14:24:46 | -9.4419 | -3955.9167 | -104.1173 | 163.72 | Close | 58.99997
9291 | 43 | 4 | CC DChg | 00:05:57 | 70:03:33 | -7595.5 | 1.2416 | 753.2 | 19.82 | 0 | 0 | 753.2 | 19.82 | 1.0312 | 27.14 | 0 | 0 | 1.0312 | 27.14 | 2025-12-07 14:24:49 | -9.4305 | -4219.7926 | -111.0624 | 163.51 | Close | 59.49998
9292 | 43 | 4 | CC DChg | 00:06:00 | 70:03:36 | -7595.5 | 1.2397 | 759.5 | 19.99 | 0 | 0 | 759.5 | 19.99 | 1.039 | 27.35 | 0 | 0 | 1.039 | 27.35 | 2025-12-07 14:24:52 | -9.4161 | -3331.3216 | -87.6784 | 163.29 | Close | 59.99998
9293 | 43 | 4 | CC DChg | 00:06:03 | 70:03:39 | -7595.5 | 1.2382 | 765.9 | 20.16 | 0 | 0 | 765.9 | 20.16 | 1.0469 | 27.55 | 0 | 0 | 1.0469 | 27.55 | 2025-12-07 14:24:55 | -9.4047 | -4219.7333 | -111.0608 | 163.06 | Close | 60.49998
9294 | 43 | 4 | CC DChg | 00:06:06 | 70:03:42 | -7595.5 | 1.2366 | 772.2 | 20.32 | 0 | 0 | 772.2 | 20.32 | 1.0547 | 27.76 | 0 | 0 | 1.0547 | 27.76 | 2025-12-07 14:24:58 | -9.3926 | -3955.9444 | -104.118 | 162.86 | Close | 60.99998
9295 | 43 | 4 | CC DChg | 00:06:09 | 70:03:45 | -7595.5 | 1.2351 | 778.5 | 20.49 | 0 | 0 | 778.5 | 20.49 | 1.0625 | 27.97 | 0 | 0 | 1.0625 | 27.97 | 2025-12-07 14:25:01 | -9.3812 | -4219.7333 | -111.0608 | 162.65 | Close | 61.49998
9296 | 43 | 4 | CC DChg | 00:06:12 | 70:03:48 | -7595.5 | 1.2335 | 784.9 | 20.66 | 0 | 0 | 784.9 | 20.66 | 1.0704 | 28.17 | 0 | 0 | 1.0704 | 28.17 | 2025-12-07 14:25:04 | -9.369 | -3956 | -104.1195 | 162.45 | Close | 61.99998
9297 | 43 | 4 | CC DChg | 00:06:15 | 70:03:51 | -7595.5 | 1.2317 | 791.2 | 20.82 | 0 | 0 | 791.2 | 20.82 | 1.0782 | 28.38 | 0 | 0 | 1.0782 | 28.38 | 2025-12-07 14:25:07 | -9.3554 | -3516.3951 | -92.5494 | 162.21 | Close | 62.49998
9298 | 43 | 4 | CC DChg | 00:06:18 | 70:03:54 | -7595.5 | 1.2304 | 797.5 | 20.99 | 0 | 0 | 797.5 | 20.99 | 1.086 | 28.58 | 0 | 0 | 1.086 | 28.58 | 2025-12-07 14:25:10 | -9.3455 | -4868.8547 | -128.1453 | 162.04 | Close | 62.99997
9299 | 43 | 4 | CC DChg | 00:06:21 | 70:03:57 | -7595.5 | 1.2289 | 803.9 | 21.16 | 0 | 0 | 803.9 | 21.16 | 1.0937 | 28.79 | 0 | 0 | 1.0937 | 28.79 | 2025-12-07 14:25:13 | -9.3341 | -4219.7926 | -111.0624 | 161.85 | Close | 63.49998
9300 | 43 | 4 | CC DChg | 00:06:24 | 70:04:00 | -7595.5 | 1.2273 | 810.2 | 21.32 | 0 | 0 | 810.2 | 21.32 | 1.1015 | 28.99 | 0 | 0 | 1.1015 | 28.99 | 2025-12-07 14:25:16 | -9.3219 | -3955.9444 | -104.118 | 161.64 | Close | 63.99998
9301 | 43 | 4 | CC DChg | 00:06:27 | 70:04:03 | -7595.5 | 1.2258 | 816.5 | 21.49 | 0 | 0 | 816.5 | 21.49 | 1.1093 | 29.2 | 0 | 0 | 1.1093 | 29.2 | 2025-12-07 14:25:19 | -9.3105 | -4219.7333 | -111.0608 | 161.44 | Close | 64.49998
9302 | 43 | 4 | CC DChg | 00:06:30 | 70:04:06 | -7595.5 | 1.2239 | 822.8 | 21.66 | 0 | 0 | 822.8 | 21.66 | 1.117 | 29.4 | 0 | 0 | 1.117 | 29.4 | 2025-12-07 14:25:22 | -9.2961 | -3331.3216 | -87.6784 | 161.17 | Close | 64.99998
9303 | 43 | 4 | CC DChg | 00:06:33 | 70:04:09 | -7595.5 | 1.2227 | 829.2 | 21.82 | 0 | 0 | 829.2 | 21.82 | 1.1248 | 29.6 | 0 | 0 | 1.1248 | 29.6 | 2025-12-07 14:25:25 | -9.287 | -5274.6667 | -138.826 | 161.03 | Close | 65.49998
9304 | 43 | 4 | CC DChg | 00:06:36 | 70:04:12 | -7595.5 | 1.2211 | 835.5 | 21.99 | 0 | 0 | 835.5 | 21.99 | 1.1325 | 29.81 | 0 | 0 | 1.1325 | 29.81 | 2025-12-07 14:25:28 | -9.2748 | -3955.9444 | -104.118 | 160.82 | Close | 65.99998
9305 | 43 | 4 | CC DChg | 00:06:39 | 70:04:15 | -7595.5 | 1.2196 | 841.8 | 22.16 | 0 | 0 | 841.8 | 22.16 | 1.1402 | 30.01 | 0 | 0 | 1.1402 | 30.01 | 2025-12-07 14:25:31 | -9.2634 | -4219.7333 | -111.0608 | 160.62 | Close | 66.49998
9306 | 43 | 4 | CC DChg | 00:06:42 | 70:04:18 | -7595.5 | 1.218 | 848.2 | 22.32 | 0 | 0 | 848.2 | 22.32 | 1.1479 | 30.21 | 0 | 0 | 1.1479 | 30.21 | 2025-12-07 14:25:34 | -9.2513 | -3955.9444 | -104.118 | 160.41 | Close | 66.99998
9307 | 43 | 4 | CC DChg | 00:06:45 | 70:04:21 | -7595.5 | 1.2162 | 854.5 | 22.49 | 0 | 0 | 854.5 | 22.49 | 1.1556 | 30.42 | 0 | 0 | 1.1556 | 30.42 | 2025-12-07 14:25:37 | -9.2376 | -3516.4938 | -92.552 | 160.17 | Close | 67.49999
9308 | 43 | 4 | CC DChg | 00:06:48 | 70:04:24 | -7595.5 | 1.2149 | 860.8 | 22.66 | 0 | 0 | 860.8 | 22.66 | 1.1633 | 30.62 | 0 | 0 | 1.1633 | 30.62 | 2025-12-07 14:25:40 | -9.2277 | -4868.8547 | -128.1453 | 160 | Close | 67.99998
9309 | 43 | 4 | CC DChg | 00:06:51 | 70:04:27 | -7595.5 | 1.2134 | 867.1 | 22.82 | 0 | 0 | 867.1 | 22.82 | 1.171 | 30.82 | 0 | 0 | 1.171 | 30.82 | 2025-12-07 14:25:43 | -9.2164 | -4219.7333 | -111.0608 | 159.81 | Close | 68.49998
9310 | 43 | 4 | CC DChg | 00:06:54 | 70:04:30 | -7595.5 | 1.2121 | 873.5 | 22.99 | 0 | 0 | 873.5 | 22.99 | 1.1787 | 31.02 | 0 | 0 | 1.1787 | 31.02 | 2025-12-07 14:25:46 | -9.2065 | -4868.8547 | -128.1453 | 159.66 | Close | 68.99998
9311 | 43 | 4 | CC DChg | 00:06:57 | 70:04:33 | -7595.5 | 1.2106 | 879.8 | 23.16 | 0 | 0 | 879.8 | 23.16 | 1.1864 | 31.22 | 0 | 0 | 1.1864 | 31.22 | 2025-12-07 14:25:49 | -9.1951 | -4219.7333 | -111.0608 | 159.44 | Close | 69.49998
9312 | 43 | 4 | CC DChg | 00:07:00 | 70:04:36 | -7595.5 | 1.2087 | 886.1 | 23.32 | 0 | 0 | 886.1 | 23.32 | 1.194 | 31.43 | 0 | 0 | 1.194 | 31.43 | 2025-12-07 14:25:52 | -9.1807 | -3331.3216 | -87.6784 | 159.19 | Close | 69.99998
9313 | 43 | 4 | CC DChg | 00:07:03 | 70:04:39 | -7595.5 | 1.2075 | 892.5 | 23.49 | 0 | 0 | 892.5 | 23.49 | 1.2017 | 31.63 | 0 | 0 | 1.2017 | 31.63 | 2025-12-07 14:25:55 | -9.1715 | -5274.6667 | -138.826 | 159.03 | Close | 70.49998
9314 | 43 | 4 | CC DChg | 00:07:06 | 70:04:42 | -7595.5 | 1.2059 | 898.8 | 23.66 | 0 | 0 | 898.8 | 23.66 | 1.2093 | 31.83 | 0 | 0 | 1.2093 | 31.83 | 2025-12-07 14:25:58 | -9.1594 | -3956 | -104.1195 | 158.82 | Close | 70.99999
9315 | 43 | 4 | CC DChg | 00:07:09 | 70:04:45 | -7595.5 | 1.2044 | 905.1 | 23.82 | 0 | 0 | 905.1 | 23.82 | 1.2169 | 32.03 | 0 | 0 | 1.2169 | 32.03 | 2025-12-07 14:26:01 | -9.148 | -4219.7333 | -111.0608 | 158.62 | Close | 71.49999
9316 | 43 | 4 | CC DChg | 00:07:12 | 70:04:48 | -7595.5 | 1.2031 | 911.5 | 23.99 | 0 | 0 | 911.5 | 23.99 | 1.2246 | 32.23 | 0 | 0 | 1.2246 | 32.23 | 2025-12-07 14:26:04 | -9.1381 | -4868.8547 | -128.1453 | 158.45 | Close | 71.99998
9317 | 43 | 4 | CC DChg | 00:07:15 | 70:04:51 | -7595.5 | 1.2016 | 917.8 | 24.16 | 0 | 0 | 917.8 | 24.16 | 1.2322 | 32.43 | 0 | 0 | 1.2322 | 32.43 | 2025-12-07 14:26:07 | -9.1267 | -4219.7333 | -111.0608 | 158.25 | Close | 72.49999
9318 | 43 | 4 | CC DChg | 00:07:18 | 70:04:54 | -7595.5 | 1.1997 | 924.1 | 24.32 | 0 | 0 | 924.1 | 24.32 | 1.2398 | 32.63 | 0 | 0 | 1.2398 | 32.63 | 2025-12-07 14:26:10 | -9.1123 | -3331.3216 | -87.6784 | 158 | Close | 72.99998
9319 | 43 | 4 | CC DChg | 00:07:21 | 70:04:57 | -7595.5 | 1.1985 | 930.4 | 24.49 | 0 | 0 | 930.4 | 24.49 | 1.2473 | 32.83 | 0 | 0 | 1.2473 | 32.83 | 2025-12-07 14:26:13 | -9.1032 | -5274.6667 | -138.826 | 157.87 | Close | 73.49999
9320 | 43 | 4 | CC DChg | 00:07:24 | 70:05:00 | -7595.5 | 1.1969 | 936.8 | 24.66 | 0 | 0 | 936.8 | 24.66 | 1.2549 | 33.03 | 0 | 0 | 1.2549 | 33.03 | 2025-12-07 14:26:16 | -9.091 | -3955.9444 | -104.118 | 157.63 | Close | 73.99998
9321 | 43 | 4 | CC DChg | 00:07:27 | 70:05:03 | -7595.5 | 1.1954 | 943.1 | 24.82 | 0 | 0 | 943.1 | 24.82 | 1.2625 | 33.23 | 0 | 0 | 1.2625 | 33.23 | 2025-12-07 14:26:19 | -9.0796 | -4219.7333 | -111.0608 | 157.44 | Close | 74.49998
9322 | 43 | 4 | CC DChg | 00:07:30 | 70:05:06 | -7595.5 | 1.1941 | 949.4 | 24.99 | 0 | 0 | 949.4 | 24.99 | 1.2701 | 33.43 | 0 | 0 | 1.2701 | 33.43 | 2025-12-07 14:26:22 | -9.0698 | -4868.9231 | -128.1471 | 157.26 | Close | 74.99999
9323 | 43 | 4 | CC DChg | 00:07:33 | 70:05:09 | -7595.5 | 1.1923 | 955.8 | 25.16 | 0 | 0 | 955.8 | 25.16 | 1.2776 | 33.63 | 0 | 0 | 1.2776 | 33.63 | 2025-12-07 14:26:25 | -9.0561 | -3516.4444 | -92.5507 | 157.03 | Close | 75.49999
9324 | 43 | 4 | CC DChg | 00:07:36 | 70:05:12 | -7595.5 | 1.191 | 962.1 | 25.32 | 0 | 0 | 962.1 | 25.32 | 1.2852 | 33.82 | 0 | 0 | 1.2852 | 33.82 | 2025-12-07 14:26:28 | -9.0462 | -4868.9231 | -128.1471 | 156.86 | Close | 75.99999
9325 | 43 | 4 | CC DChg | 00:07:39 | 70:05:15 | -7595.5 | 1.1895 | 968.4 | 25.49 | 0 | 0 | 968.4 | 25.49 | 1.2927 | 34.02 | 0 | 0 | 1.2927 | 34.02 | 2025-12-07 14:26:31 | -9.0348 | -4219.6741 | -111.0593 | 156.66 | Close | 76.49999
9326 | 43 | 4 | CC DChg | 00:07:42 | 70:05:18 | -7595.5 | 1.1879 | 974.8 | 25.65 | 0 | 0 | 974.8 | 25.65 | 1.3002 | 34.22 | 0 | 0 | 1.3002 | 34.22 | 2025-12-07 14:26:34 | -9.0227 | -3955.9444 | -104.118 | 156.45 | Close | 76.99999
9327 | 43 | 4 | CC DChg | 00:07:45 | 70:05:21 | -7595.5 | 1.1867 | 981.1 | 25.82 | 0 | 0 | 981.1 | 25.82 | 1.3077 | 34.42 | 0 | 0 | 1.3077 | 34.42 | 2025-12-07 14:26:37 | -9.0136 | -5274.6667 | -138.826 | 156.29 | Close | 77.49999
9328 | 43 | 4 | CC DChg | 00:07:48 | 70:05:24 | -7595.5 | 1.1848 | 987.4 | 25.99 | 0 | 0 | 987.4 | 25.99 | 1.3152 | 34.62 | 0 | 0 | 1.3152 | 34.62 | 2025-12-07 14:26:40 | -8.9991 | -3331.3684 | -87.6796 | 156.04 | Close | 77.99999
9329 | 43 | 4 | CC DChg | 00:07:51 | 70:05:27 | -7595.5 | 1.1833 | 993.7 | 26.15 | 0 | 0 | 993.7 | 26.15 | 1.3227 | 34.81 | 0 | 0 | 1.3227 | 34.81 | 2025-12-07 14:26:43 | -8.9877 | -4219.6741 | -111.0593 | 155.83 | Close | 78.49999
9330 | 43 | 4 | CC DChg | 00:07:54 | 70:05:30 | -7595.5 | 1.1821 | 1000.1 | 26.32 | 0 | 0 | 1000.1 | 26.32 | 1.3302 | 35.01 | 0 | 0 | 1.3302 | 35.01 | 2025-12-07 14:26:46 | -8.9786 | -5274.6667 | -138.826 | 155.68 | Close | 78.99999
9331 | 43 | 4 | CC DChg | 00:07:57 | 70:05:33 | -7595.5 | 1.1805 | 1006.4 | 26.49 | 0 | 0 | 1006.4 | 26.49 | 1.3377 | 35.21 | 0 | 0 | 1.3377 | 35.21 | 2025-12-07 14:26:49 | -8.9665 | -3956 | -104.1195 | 155.47 | Close | 79.49999
9332 | 43 | 4 | CC DChg | 00:08:00 | 70:05:36 | -7595.5 | 1.179 | 1012.7 | 26.65 | 0 | 0 | 1012.7 | 26.65 | 1.3452 | 35.4 | 0 | 0 | 1.3452 | 35.4 | 2025-12-07 14:26:52 | -8.9551 | -4219.6741 | -111.0593 | 155.28 | Close | 79.99999
9333 | 43 | 4 | CC DChg | 00:08:03 | 70:05:39 | -7595.5 | 1.1771 | 1019.1 | 26.82 | 0 | 0 | 1019.1 | 26.82 | 1.3526 | 35.6 | 0 | 0 | 1.3526 | 35.6 | 2025-12-07 14:26:55 | -8.9406 | -3331.3684 | -87.6796 | 155.03 | Close | 80.49999
9334 | 43 | 4 | CC DChg | 00:08:06 | 70:05:42 | -7595.5 | 1.1759 | 1025.4 | 26.99 | 0 | 0 | 1025.4 | 26.99 | 1.3601 | 35.8 | 0 | 0 | 1.3601 | 35.8 | 2025-12-07 14:26:58 | -8.9315 | -5274.5926 | -138.8241 | 154.87 | Close | 80.99999
9335 | 43 | 4 | CC DChg | 00:08:09 | 70:05:45 | -7595.5 | 1.1743 | 1031.7 | 27.15 | 0 | 0 | 1031.7 | 27.15 | 1.3675 | 35.99 | 0 | 0 | 1.3675 | 35.99 | 2025-12-07 14:27:01 | -8.9194 | -3956.0556 | -104.121 | 154.66 | Close | 81.5
9336 | 43 | 4 | CC DChg | 00:08:12 | 70:05:48 | -7595.5 | 1.1728 | 1038 | 27.32 | 0 | 0 | 1038 | 27.32 | 1.3749 | 36.19 | 0 | 0 | 1.3749 | 36.19 | 2025-12-07 14:27:04 | -8.908 | -4219.7333 | -111.0608 | 154.46 | Close | 82
9337 | 43 | 4 | CC DChg | 00:08:15 | 70:05:51 | -7595.5 | 1.1712 | 1044.4 | 27.49 | 0 | 0 | 1044.4 | 27.49 | 1.3823 | 36.38 | 0 | 0 | 1.3823 | 36.38 | 2025-12-07 14:27:07 | -8.8958 | -3955.8889 | -104.1166 | 154.25 | Close | 82.49999
9338 | 43 | 4 | CC DChg | 00:08:18 | 70:05:54 | -7595.5 | 1.1697 | 1050.7 | 27.65 | 0 | 0 | 1050.7 | 27.65 | 1.3898 | 36.58 | 0 | 0 | 1.3898 | 36.58 | 2025-12-07 14:27:10 | -8.8844 | -4219.7333 | -111.0608 | 154.04 | Close | 82.99999
9339 | 43 | 4 | CC DChg | 00:08:21 | 70:05:57 | -7595.5 | 1.1681 | 1057 | 27.82 | 0 | 0 | 1057 | 27.82 | 1.3972 | 36.77 | 0 | 0 | 1.3972 | 36.77 | 2025-12-07 14:27:13 | -8.8723 | -3956 | -104.1195 | 153.84 | Close | 83.5
9340 | 43 | 4 | CC DChg | 00:08:24 | 70:06:00 | -7595.5 | 1.1666 | 1063.4 | 27.99 | 0 | 0 | 1063.4 | 27.99 | 1.4045 | 36.97 | 0 | 0 | 1.4045 | 36.97 | 2025-12-07 14:27:16 | -8.8609 | -4219.7333 | -111.0608 | 153.64 | Close | 84
9341 | 43 | 4 | CC DChg | 00:08:27 | 70:06:03 | -7595.5 | 1.165 | 1069.7 | 28.15 | 0 | 0 | 1069.7 | 28.15 | 1.4119 | 37.16 | 0 | 0 | 1.4119 | 37.16 | 2025-12-07 14:27:19 | -8.8487 | -3955.8889 | -104.1166 | 153.43 | Close | 84.49999
9342 | 43 | 4 | CC DChg | 00:08:30 | 70:06:06 | -7595.5 | 1.1635 | 1076 | 28.32 | 0 | 0 | 1076 | 28.32 | 1.4193 | 37.35 | 0 | 0 | 1.4193 | 37.35 | 2025-12-07 14:27:22 | -8.8373 | -4219.7333 | -111.0608 | 153.22 | Close | 84.99999
9343 | 43 | 4 | CC DChg | 00:08:33 | 70:06:09 | -7595.5 | 1.1619 | 1082.4 | 28.49 | 0 | 0 | 1082.4 | 28.49 | 1.4267 | 37.55 | 0 | 0 | 1.4267 | 37.55 | 2025-12-07 14:27:25 | -8.8252 | -3956.0556 | -104.121 | 153.03 | Close | 85.5
9344 | 43 | 4 | CC DChg | 00:08:36 | 70:06:12 | -7595.5 | 1.16 | 1088.7 | 28.65 | 0 | 0 | 1088.7 | 28.65 | 1.434 | 37.74 | 0 | 0 | 1.434 | 37.74 | 2025-12-07 14:27:28 | -8.8108 | -3331.3684 | -87.6796 | 152.78 | Close | 86
9345 | 43 | 4 | CC DChg | 00:08:39 | 70:06:15 | -7595.5 | 1.1585 | 1095 | 28.82 | 0 | 0 | 1095 | 28.82 | 1.4413 | 37.94 | 0 | 0 | 1.4413 | 37.94 | 2025-12-07 14:27:31 | -8.7994 | -4219.6148 | -111.0577 | 152.58 | Close | 86.49999
9346 | 43 | 4 | CC DChg | 00:08:42 | 70:06:18 | -7595.5 | 1.1569 | 1101.3 | 28.99 | 0 | 0 | 1101.3 | 28.99 | 1.4487 | 38.13 | 0 | 0 | 1.4487 | 38.13 | 2025-12-07 14:27:34 | -8.7872 | -3956 | -104.1195 | 152.37 | Close | 86.99999
9347 | 43 | 4 | CC DChg | 00:08:45 | 70:06:21 | -7595.5 | 1.1554 | 1107.7 | 29.15 | 0 | 0 | 1107.7 | 29.15 | 1.456 | 38.32 | 0 | 0 | 1.456 | 38.32 | 2025-12-07 14:27:37 | -8.7758 | -4219.7333 | -111.0608 | 152.17 | Close | 87.5
9348 | 43 | 4 | CC DChg | 00:08:48 | 70:06:24 | -7595.5 | 1.1538 | 1114 | 29.32 | 0 | 0 | 1114 | 29.32 | 1.4633 | 38.51 | 0 | 0 | 1.4633 | 38.51 | 2025-12-07 14:27:40 | -8.7637 | -3956 | -104.1195 | 151.96 | Close | 88
9349 | 43 | 4 | CC DChg | 00:08:51 | 70:06:27 | -7595.5 | 1.1517 | 1120.3 | 29.49 | 0 | 0 | 1120.3 | 29.49 | 1.4706 | 38.7 | 0 | 0 | 1.4706 | 38.7 | 2025-12-07 14:27:43 | -8.7477 | -3014.0106 | -79.3269 | 151.68 | Close | 88.49999
9350 | 43 | 4 | CC DChg | 00:08:54 | 70:06:30 | -7595.5 | 1.1501 | 1126.7 | 29.65 | 0 | 0 | 1126.7 | 29.65 | 1.4779 | 38.9 | 0 | 0 | 1.4779 | 38.9 | 2025-12-07 14:27:46 | -8.7356 | -3956 | -104.1195 | 151.47 | Close | 88.99999
9351 | 43 | 4 | CC DChg | 00:08:57 | 70:06:33 | -7595.5 | 1.1486 | 1133 | 29.82 | 0 | 0 | 1133 | 29.82 | 1.4851 | 39.09 | 0 | 0 | 1.4851 | 39.09 | 2025-12-07 14:27:49 | -8.7242 | -4219.7926 | -111.0624 | 151.27 | Close | 89.5
9352 | 43 | 4 | CC DChg | 00:09:00 | 70:06:36 | -7595.5 | 1.147 | 1139.3 | 29.99 | 0 | 0 | 1139.3 | 29.99 | 1.4924 | 39.28 | 0 | 0 | 1.4924 | 39.28 | 2025-12-07 14:27:52 | -8.712 | -3955.9444 | -104.118 | 151.06 | Close | 90
9353 | 43 | 4 | CC DChg | 00:09:03 | 70:06:39 | -7595.5 | 1.1449 | 1145.7 | 30.15 | 0 | 0 | 1145.7 | 30.15 | 1.4997 | 39.47 | 0 | 0 | 1.4997 | 39.47 | 2025-12-07 14:27:55 | -8.6961 | -3014.0952 | -79.3292 | 150.79 | Close | 90.5
9354 | 43 | 4 | CC DChg | 00:09:06 | 70:06:42 | -7595.5 | 1.1433 | 1152 | 30.32 | 0 | 0 | 1152 | 30.32 | 1.5069 | 39.66 | 0 | 0 | 1.5069 | 39.66 | 2025-12-07 14:27:58 | -8.6839 | -3955.9444 | -104.118 | 150.58 | Close | 91
9355 | 43 | 4 | CC DChg | 00:09:09 | 70:06:45 | -7595.5 | 1.1418 | 1158.3 | 30.49 | 0 | 0 | 1158.3 | 30.49 | 1.5141 | 39.85 | 0 | 0 | 1.5141 | 39.85 | 2025-12-07 14:28:01 | -8.6725 | -4219.7333 | -111.0608 | 150.37 | Close | 91.5
9356 | 43 | 4 | CC DChg | 00:09:12 | 70:06:48 | -7595.5 | 1.1402 | 1164.6 | 30.65 | 0 | 0 | 1164.6 | 30.65 | 1.5214 | 40.04 | 0 | 0 | 1.5214 | 40.04 | 2025-12-07 14:28:04 | -8.6604 | -3956 | -104.1195 | 150.17 | Close | 92
9357 | 43 | 4 | CC DChg | 00:09:15 | 70:06:51 | -7595.5 | 1.1387 | 1171 | 30.82 | 0 | 0 | 1171 | 30.82 | 1.5286 | 40.23 | 0 | 0 | 1.5286 | 40.23 | 2025-12-07 14:28:07 | -8.649 | -4219.6741 | -111.0593 | 149.97 | Close | 92.5
9358 | 43 | 4 | CC DChg | 00:09:18 | 70:06:54 | -7595.5 | 1.1368 | 1177.3 | 30.99 | 0 | 0 | 1177.3 | 30.99 | 1.5358 | 40.42 | 0 | 0 | 1.5358 | 40.42 | 2025-12-07 14:28:10 | -8.6345 | -3331.3684 | -87.6796 | 149.72 | Close | 93
9359 | 43 | 4 | CC DChg | 00:09:21 | 70:06:57 | -7595.5 | 1.1352 | 1183.6 | 31.15 | 0 | 0 | 1183.6 | 31.15 | 1.543 | 40.61 | 0 | 0 | 1.543 | 40.61 | 2025-12-07 14:28:13 | -8.6224 | -3956 | -104.1195 | 149.51 | Close | 93.5
9360 | 43 | 4 | CC DChg | 00:09:24 | 70:07:00 | -7595.5 | 1.1337 | 1190 | 31.32 | 0 | 0 | 1190 | 31.32 | 1.5501 | 40.8 | 0 | 0 | 1.5501 | 40.8 | 2025-12-07 14:28:16 | -8.611 | -4219.6148 | -111.0577 | 149.31 | Close | 93.99999
9361 | 43 | 4 | CC DChg | 00:09:27 | 70:07:03 | -7595.5 | 1.1321 | 1196.3 | 31.49 | 0 | 0 | 1196.3 | 31.49 | 1.5573 | 40.99 | 0 | 0 | 1.5573 | 40.99 | 2025-12-07 14:28:19 | -8.5988 | -3956.0556 | -104.121 | 149.1 | Close | 94.5
9362 | 43 | 4 | CC DChg | 00:09:30 | 70:07:06 | -7595.5 | 1.1309 | 1202.6 | 31.65 | 0 | 0 | 1202.6 | 31.65 | 1.5645 | 41.18 | 0 | 0 | 1.5645 | 41.18 | 2025-12-07 14:28:22 | -8.5897 | -5274.5926 | -138.8241 | 148.94 | Close | 95
9363 | 43 | 4 | CC DChg | 00:09:33 | 70:07:09 | -7595.5 | 1.129 | 1208.9 | 31.82 | 0 | 0 | 1208.9 | 31.82 | 1.5716 | 41.36 | 0 | 0 | 1.5716 | 41.36 | 2025-12-07 14:28:25 | -8.5753 | -3331.3216 | -87.6784 | 148.69 | Close | 95.49999
9364 | 43 | 4 | CC DChg | 00:09:36 | 70:07:12 | -7595.5 | 1.1278 | 1215.3 | 31.99 | 0 | 0 | 1215.3 | 31.99 | 1.5788 | 41.55 | 0 | 0 | 1.5788 | 41.55 | 2025-12-07 14:28:28 | -8.5662 | -5274.6667 | -138.826 | 148.54 | Close | 96
9365 | 43 | 4 | CC DChg | 00:09:39 | 70:07:15 | -7595.5 | 1.1266 | 1221.6 | 32.15 | 0 | 0 | 1221.6 | 32.15 | 1.5859 | 41.74 | 0 | 0 | 1.5859 | 41.74 | 2025-12-07 14:28:31 | -8.5571 | -5274.6667 | -138.826 | 148.38 | Close | 96.5
9366 | 43 | 4 | CC DChg | 00:09:42 | 70:07:18 | -7595.5 | 1.125 | 1227.9 | 32.32 | 0 | 0 | 1227.9 | 32.32 | 1.593 | 41.93 | 0 | 0 | 1.593 | 41.93 | 2025-12-07 14:28:34 | -8.5449 | -3956 | -104.1195 | 148.17 | Close | 97
9367 | 43 | 4 | CC DChg | 00:09:45 | 70:07:21 | -7595.5 | 1.1238 | 1234.3 | 32.49 | 0 | 0 | 1234.3 | 32.49 | 1.6001 | 42.11 | 0 | 0 | 1.6001 | 42.11 | 2025-12-07 14:28:37 | -8.5358 | -5274.6667 | -138.826 | 148.01 | Close | 97.50001
9368 | 43 | 4 | CC DChg | 00:09:48 | 70:07:24 | -7595.5 | 1.1225 | 1240.6 | 32.65 | 0 | 0 | 1240.6 | 32.65 | 1.6073 | 42.3 | 0 | 0 | 1.6073 | 42.3 | 2025-12-07 14:28:40 | -8.5259 | -4868.7863 | -128.1435 | 147.84 | Close | 98
9369 | 43 | 4 | CC DChg | 00:09:51 | 70:07:27 | -7595.5 | 1.1213 | 1246.9 | 32.82 | 0 | 0 | 1246.9 | 32.82 | 1.6144 | 42.49 | 0 | 0 | 1.6144 | 42.49 | 2025-12-07 14:28:43 | -8.5168 | -5274.7407 | -138.828 | 147.68 | Close | 98.50001
9370 | 43 | 4 | CC DChg | 00:09:54 | 70:07:30 | -7595.5 | 1.1201 | 1253.3 | 32.98 | 0 | 0 | 1253.3 | 32.98 | 1.6214 | 42.68 | 0 | 0 | 1.6214 | 42.68 | 2025-12-07 14:28:46 | -8.5077 | -5274.5926 | -138.8241 | 147.52 | Close | 99
9371 | 43 | 4 | CC DChg | 00:09:57 | 70:07:33 | -7595.5 | 1.1188 | 1259.6 | 33.15 | 0 | 0 | 1259.6 | 33.15 | 1.6285 | 42.86 | 0 | 0 | 1.6285 | 42.86 | 2025-12-07 14:28:49 | -8.4978 | -4868.8547 | -128.1453 | 147.35 | Close | 99.5
9372 | 43 | 4 | CC DChg | 00:10:00 | 70:07:36 | -7595.5 | 1.1179 | 1265.9 | 33.32 | 0 | 0 | 1265.9 | 33.32 | 1.6356 | 43.05 | 0 | 0 | 1.6356 | 43.05 | 2025-12-07 14:28:52 | -8.491 | -7032.8889 | -185.1014 | 147.23 | Close | 100 |  | 1
9373 | 43 | 5 | CC Chg | 00:00:00 | 70:07:36 | 0 | 1.3566 | 0 | 0 | 0 | 0 | 0 | 0 | 0 | 0 | 0 | 0 | 0 | 0 | 2025-12-07 14:28:52 | 0 | 0 | 0 | 0 | Close | 0 |  | 0
9374 | 43 | 5 | CC Chg | 00:05:00 | 70:12:36 | 939.4 | 1.5749 | 78.2 | 2.06 | 78.2 | 2.06 | 0 | 0 | 0.1198 | 3.15 | 0.1198 | 3.15 | 0 | 0 | 2025-12-07 14:33:52 | 1.4794 | 358.0544 | 9.4238 | 1676.99 | Close | 6.121625
9375 | 43 | 5 | CC Chg | 00:10:00 | 70:17:36 | 939.4 | 1.6055 | 156.4 | 4.12 | 156.4 | 4.12 | 0 | 0 | 0.2444 | 6.43 | 0.2444 | 6.43 | 0 | 0 | 2025-12-07 14:38:52 | 1.5081 | 2558.1698 | 67.3295 | 1709.57 | Close | 12.25239
9376 | 43 | 5 | CC Chg | 00:15:00 | 70:22:36 | 939.4 | 1.626 | 234.7 | 6.18 | 234.7 | 6.18 | 0 | 0 | 0.371 | 9.76 | 0.371 | 9.76 | 0 | 0 | 2025-12-07 14:43:52 | 1.5274 | 3818.5371 | 100.5016 | 1731.39 | Close | 18.38316
9377 | 43 | 5 | CC Chg | 00:20:00 | 70:27:36 | 939.4 | 1.6434 | 313 | 8.24 | 313 | 8.24 | 0 | 0 | 0.4989 | 13.13 | 0.4989 | 13.13 | 0 | 0 | 2025-12-07 14:48:52 | 1.5437 | 4498.8493 | 118.407 | 1749.91 | Close | 24.51392
9378 | 43 | 5 | CC Chg | 00:25:00 | 70:32:36 | 939.4 | 1.6598 | 391.3 | 10.3 | 391.3 | 10.3 | 0 | 0 | 0.6282 | 16.53 | 0.6282 | 16.53 | 0 | 0 | 2025-12-07 14:53:52 | 1.5591 | 4773.1694 | 125.6269 | 1767.27 | Close | 30.64469
9379 | 43 | 5 | CC Chg | 00:30:00 | 70:37:36 | 939.4 | 1.6759 | 469.6 | 12.36 | 469.6 | 12.36 | 0 | 0 | 0.7588 | 19.97 | 0.7588 | 19.97 | 0 | 0 | 2025-12-07 14:58:52 | 1.5743 | 4862.1118 | 127.9678 | 1784.51 | Close | 36.77545
9380 | 43 | 5 | CC Chg | 00:35:00 | 70:42:36 | 939.4 | 1.692 | 547.8 | 14.42 | 547.8 | 14.42 | 0 | 0 | 0.8906 | 23.44 | 0.8906 | 23.44 | 0 | 0 | 2025-12-07 15:03:52 | 1.5894 | 4862.1146 | 127.9679 | 1801.65 | Close | 42.90622
9381 | 43 | 5 | CC Chg | 00:40:00 | 70:47:36 | 939.4 | 1.7088 | 626.1 | 16.48 | 626.1 | 16.48 | 0 | 0 | 1.0237 | 26.94 | 1.0237 | 26.94 | 0 | 0 | 2025-12-07 15:08:52 | 1.6052 | 4659.5212 | 122.6358 | 1819.43 | Close | 49.03699
9382 | 43 | 5 | CC Chg | 00:45:00 | 70:52:36 | 939.4 | 1.7258 | 704.4 | 18.54 | 704.4 | 18.54 | 0 | 0 | 1.1581 | 30.48 | 1.1581 | 30.48 | 0 | 0 | 2025-12-07 15:13:52 | 1.6211 | 4604.7059 | 121.1931 | 1837.53 | Close | 55.16775
9383 | 43 | 5 | CC Chg | 00:50:00 | 70:57:36 | 939.4 | 1.7441 | 782.7 | 20.6 | 782.7 | 20.6 | 0 | 0 | 1.294 | 34.06 | 1.294 | 34.06 | 0 | 0 | 2025-12-07 15:18:52 | 1.6383 | 4277.5981 | 112.5838 | 1857.12 | Close | 61.29852
9384 | 43 | 5 | CC Chg | 00:55:00 | 71:02:36 | 939.4 | 1.764 | 861 | 22.66 | 861 | 22.66 | 0 | 0 | 1.4312 | 37.67 | 1.4312 | 37.67 | 0 | 0 | 2025-12-07 15:23:52 | 1.657 | 3933.6639 | 103.5316 | 1878.3 | Close | 67.42928
9385 | 43 | 5 | CC Chg | 01:00:00 | 71:07:36 | 939.4 | 1.7857 | 939.2 | 24.72 | 939.2 | 24.72 | 0 | 0 | 1.5702 | 41.33 | 1.5702 | 41.33 | 0 | 0 | 2025-12-07 15:28:52 | 1.6774 | 3607.3774 | 94.944 | 1901.4 | Close | 73.56005
9386 | 43 | 5 | CC Chg | 01:05:00 | 71:12:36 | 939.4 | 1.8098 | 1017.5 | 26.78 | 1017.5 | 26.78 | 0 | 0 | 1.7109 | 45.03 | 1.7109 | 45.03 | 0 | 0 | 2025-12-07 15:33:52 | 1.7001 | 3248.1328 | 85.4889 | 1927.06 | Close | 79.69082
9387 | 43 | 5 | CC Chg | 01:10:00 | 71:17:36 | 939.4 | 1.8359 | 1095.8 | 28.84 | 1095.8 | 28.84 | 0 | 0 | 1.8536 | 48.78 | 1.8536 | 48.78 | 0 | 0 | 2025-12-07 15:38:52 | 1.7246 | 2999.2337 | 78.938 | 1954.84 | Close | 85.82159
9388 | 43 | 5 | CC Chg | 01:15:00 | 71:22:36 | 939.4 | 1.8638 | 1174.1 | 30.9 | 1174.1 | 30.9 | 0 | 0 | 1.9984 | 52.6 | 1.9984 | 52.6 | 0 | 0 | 2025-12-07 15:43:52 | 1.7508 | 2805.7316 | 73.8451 | 1984.54 | Close | 91.95235
9389 | 43 | 5 | CC Chg | 01:20:00 | 71:27:36 | 939.4 | 1.8914 | 1252.4 | 32.96 | 1252.4 | 32.96 | 0 | 0 | 2.1453 | 56.46 | 2.1453 | 56.46 | 0 | 0 | 2025-12-07 15:48:52 | 1.7767 | 2836.2319 | 74.6479 | 2013.82 | Close | 98.08311
9390 | 43 | 5 | CC Chg | 01:21:33 | 71:29:10 | 939.4 | 1.9001 | 1276.8 | 33.61 | 1276.8 | 33.61 | 0 | 0 | 2.1917 | 57.69 | 2.1917 | 57.69 | 0 | 0 | 2025-12-07 15:50:26 | 1.7849 | 2813.2822 | 74.0439 | 2023.19 | Close | 100 |  | 1
9391 | 44 | 4 | CC DChg | 00:00:00 | 71:29:10 | -7592.4 | 1.653 | 0 | 0 | 0 | 0 | 0 | 0 | 0 | 0 | 0 | 0 | 0 | 0 | 2025-12-07 15:50:26 | -12.5502 | 0 | 0 | 217.77 | Close | 0 |  | 0
9392 | 44 | 4 | CC DChg | 00:00:03 | 71:29:13 | -7595.5 | 1.608 | 6.3 | 0.17 | 0 | 0 | 6.3 | 0.17 | 0.0103 | 0.27 | 0 | 0 | 0.0103 | 0.27 | 2025-12-07 15:50:29 | -12.2135 | -140.6513 | -3.7019 | 211.76 | Close | 0.4999798
9393 | 44 | 4 | CC DChg | 00:00:06 | 71:29:16 | -7595.5 | 1.5888 | 12.7 | 0.33 | 0 | 0 | 12.7 | 0.33 | 0.0204 | 0.54 | 0 | 0 | 0.0204 | 0.54 | 2025-12-07 15:50:32 | -12.0677 | -329.6649 | -8.6766 | 209.23 | Close | 0.9999799
9394 | 44 | 4 | CC DChg | 00:00:09 | 71:29:19 | -7595.5 | 1.5755 | 19 | 0.5 | 0 | 0 | 19 | 0.5 | 0.0304 | 0.8 | 0 | 0 | 0.0304 | 0.8 | 2025-12-07 15:50:35 | -11.9667 | -475.9073 | -12.5256 | 207.48 | Close | 1.49998
9395 | 44 | 4 | CC DChg | 00:00:12 | 71:29:22 | -7595.5 | 1.5646 | 25.3 | 0.67 | 0 | 0 | 25.3 | 0.67 | 0.0404 | 1.06 | 0 | 0 | 0.0404 | 1.06 | 2025-12-07 15:50:38 | -11.8839 | -580.6942 | -15.2835 | 206.03 | Close | 1.99998
9396 | 44 | 4 | CC DChg | 00:00:15 | 71:29:25 | -7595.5 | 1.5553 | 31.6 | 0.83 | 0 | 0 | 31.6 | 0.83 | 0.0502 | 1.32 | 0 | 0 | 0.0502 | 1.32 | 2025-12-07 15:50:41 | -11.8133 | -680.5986 | -17.9129 | 204.82 | Close | 2.49998
9397 | 44 | 4 | CC DChg | 00:00:18 | 71:29:28 | -7595.5 | 1.5469 | 38 | 1 | 0 | 0 | 38 | 1 | 0.06 | 1.58 | 0 | 0 | 0.06 | 1.58 | 2025-12-07 15:50:44 | -11.7494 | -753.5202 | -19.8322 | 203.71 | Close | 2.999981
9398 | 44 | 4 | CC DChg | 00:00:21 | 71:29:31 | -7595.5 | 1.5395 | 44.3 | 1.17 | 0 | 0 | 44.3 | 1.17 | 0.0698 | 1.84 | 0 | 0 | 0.0698 | 1.84 | 2025-12-07 15:50:47 | -11.6932 | -855.3468 | -22.5122 | 202.74 | Close | 3.499981
9399 | 44 | 4 | CC DChg | 00:00:24 | 71:29:34 | -7595.5 | 1.5324 | 50.6 | 1.33 | 0 | 0 | 50.6 | 1.33 | 0.0795 | 2.09 | 0 | 0 | 0.0795 | 2.09 | 2025-12-07 15:50:50 | -11.6393 | -891.4883 | -23.4634 | 201.8 | Close | 3.999981
9400 | 44 | 4 | CC DChg | 00:00:27 | 71:29:37 | -7595.5 | 1.5256 | 57 | 1.5 | 0 | 0 | 57 | 1.5 | 0.0892 | 2.35 | 0 | 0 | 0.0892 | 2.35 | 2025-12-07 15:50:53 | -11.5877 | -930.8186 | -24.4986 | 200.91 | Close | 4.499981
9401 | 44 | 4 | CC DChg | 00:00:30 | 71:29:40 | -7595.5 | 1.5197 | 63.3 | 1.67 | 0 | 0 | 63.3 | 1.67 | 0.0988 | 2.6 | 0 | 0 | 0.0988 | 2.6 | 2025-12-07 15:50:56 | -11.5429 | -1072.8079 | -28.2357 | 200.13 | Close | 4.999982
9402 | 44 | 4 | CC DChg | 00:00:33 | 71:29:43 | -7595.5 | 1.5135 | 69.6 | 1.83 | 0 | 0 | 69.6 | 1.83 | 0.1084 | 2.85 | 0 | 0 | 0.1084 | 2.85 | 2025-12-07 15:50:59 | -11.4958 | -1020.8978 | -26.8694 | 199.32 | Close | 5.499982
9403 | 44 | 4 | CC DChg | 00:00:36 | 71:29:46 | -7595.5 | 1.5079 | 76 | 2 | 0 | 0 | 76 | 2 | 0.118 | 3.11 | 0 | 0 | 0.118 | 3.11 | 2025-12-07 15:51:02 | -11.4532 | -1130.2788 | -29.7482 | 198.58 | Close | 5.999981
9404 | 44 | 4 | CC DChg | 00:00:39 | 71:29:49 | -7595.5 | 1.5023 | 82.3 | 2.17 | 0 | 0 | 82.3 | 2.17 | 0.1275 | 3.36 | 0 | 0 | 0.1275 | 3.36 | 2025-12-07 15:51:05 | -11.4107 | -1130.2798 | -29.7483 | 197.84 | Close | 6.499982
9405 | 44 | 4 | CC DChg | 00:00:42 | 71:29:52 | -7595.5 | 1.497 | 88.6 | 2.33 | 0 | 0 | 88.6 | 2.33 | 0.137 | 3.61 | 0 | 0 | 0.137 | 3.61 | 2025-12-07 15:51:08 | -11.3704 | -1194.2579 | -31.4321 | 197.14 | Close | 6.999982
9406 | 44 | 4 | CC DChg | 00:00:45 | 71:29:55 | -7595.5 | 1.4918 | 94.9 | 2.5 | 0 | 0 | 94.9 | 2.5 | 0.1465 | 3.86 | 0 | 0 | 0.1465 | 3.86 | 2025-12-07 15:51:11 | -11.3309 | -1217.2233 | -32.0366 | 196.46 | Close | 7.499982
9407 | 44 | 4 | CC DChg | 00:00:48 | 71:29:58 | -7595.5 | 1.4871 | 101.3 | 2.67 | 0 | 0 | 101.3 | 2.67 | 0.1559 | 4.1 | 0 | 0 | 0.1559 | 4.1 | 2025-12-07 15:51:14 | -11.2952 | -1346.7163 | -35.4448 | 195.84 | Close | 7.999982
9408 | 44 | 4 | CC DChg | 00:00:51 | 71:30:01 | -7595.5 | 1.4822 | 107.6 | 2.83 | 0 | 0 | 107.6 | 2.83 | 0.1653 | 4.35 | 0 | 0 | 0.1653 | 4.35 | 2025-12-07 15:51:17 | -11.258 | -1291.7483 | -33.998 | 195.2 | Close | 8.499982
9409 | 44 | 4 | CC DChg | 00:00:54 | 71:30:04 | -7595.5 | 1.4772 | 113.9 | 3 | 0 | 0 | 113.9 | 3 | 0.1747 | 4.6 | 0 | 0 | 0.1747 | 4.6 | 2025-12-07 15:51:20 | -11.22 | -1265.9133 | -33.3181 | 194.52 | Close | 8.999982
9410 | 44 | 4 | CC DChg | 00:00:57 | 71:30:07 | -7595.5 | 1.4732 | 120.3 | 3.17 | 0 | 0 | 120.3 | 3.17 | 0.184 | 4.84 | 0 | 0 | 0.184 | 4.84 | 2025-12-07 15:51:23 | -11.1897 | -1582.3917 | -41.6476 | 194.01 | Close | 9.499982
9411 | 44 | 4 | CC DChg | 00:01:00 | 71:30:10 | -7595.5 | 1.4685 | 126.6 | 3.33 | 0 | 0 | 126.6 | 3.33 | 0.1933 | 5.09 | 0 | 0 | 0.1933 | 5.09 | 2025-12-07 15:51:26 | -11.154 | -1346.7163 | -35.4448 | 193.39 | Close | 9.999982
9412 | 44 | 4 | CC DChg | 00:01:03 | 71:30:13 | -7595.5 | 1.4642 | 132.9 | 3.5 | 0 | 0 | 132.9 | 3.5 | 0.2026 | 5.33 | 0 | 0 | 0.2026 | 5.33 | 2025-12-07 15:51:29 | -11.1213 | -1471.9922 | -38.7419 | 192.83 | Close | 10.49998
9413 | 44 | 4 | CC DChg | 00:01:06 | 71:30:16 | -7595.5 | 1.4598 | 139.3 | 3.66 | 0 | 0 | 139.3 | 3.66 | 0.2118 | 5.58 | 0 | 0 | 0.2118 | 5.58 | 2025-12-07 15:51:32 | -11.0879 | -1438.5379 | -37.8614 | 192.25 | Close | 10.99998
9414 | 44 | 4 | CC DChg | 00:01:09 | 71:30:19 | -7595.5 | 1.4561 | 145.6 | 3.83 | 0 | 0 | 145.6 | 3.83 | 0.2211 | 5.82 | 0 | 0 | 0.2211 | 5.82 | 2025-12-07 15:51:35 | -11.0598 | -1710.6937 | -45.0244 | 191.76 | Close | 11.49998
9415 | 44 | 4 | CC DChg | 00:01:12 | 71:30:22 | -7595.5 | 1.4518 | 151.9 | 4 | 0 | 0 | 151.9 | 4 | 0.2303 | 6.06 | 0 | 0 | 0.2303 | 6.06 | 2025-12-07 15:51:38 | -11.0271 | -1471.9948 | -38.742 | 191.19 | Close | 11.99998
9416 | 44 | 4 | CC DChg | 00:01:15 | 71:30:25 | -7595.5 | 1.4481 | 158.2 | 4.16 | 0 | 0 | 158.2 | 4.16 | 0.2395 | 6.3 | 0 | 0 | 0.2395 | 6.3 | 2025-12-07 15:51:41 | -10.999 | -1710.6937 | -45.0244 | 190.71 | Close | 12.49998
9417 | 44 | 4 | CC DChg | 00:01:18 | 71:30:28 | -7595.5 | 1.444 | 164.6 | 4.33 | 0 | 0 | 164.6 | 4.33 | 0.2486 | 6.54 | 0 | 0 | 0.2486 | 6.54 | 2025-12-07 15:51:44 | -10.9679 | -1543.794 | -40.6317 | 190.17 | Close | 12.99998
9418 | 44 | 4 | CC DChg | 00:01:21 | 71:30:31 | -7595.5 | 1.4406 | 170.9 | 4.5 | 0 | 0 | 170.9 | 4.5 | 0.2577 | 6.78 | 0 | 0 | 0.2577 | 6.78 | 2025-12-07 15:51:47 | -10.942 | -1861.6373 | -48.9972 | 189.72 | Close | 13.49998
9419 | 44 | 4 | CC DChg | 00:01:24 | 71:30:34 | -7595.5 | 1.4366 | 177.2 | 4.66 | 0 | 0 | 177.2 | 4.66 | 0.2668 | 7.02 | 0 | 0 | 0.2668 | 7.02 | 2025-12-07 15:51:50 | -10.9117 | -1582.3917 | -41.6476 | 189.19 | Close | 13.99998
9420 | 44 | 4 | CC DChg | 00:01:27 | 71:30:37 | -7595.5 | 1.4332 | 183.6 | 4.83 | 0 | 0 | 183.6 | 4.83 | 0.2759 | 7.26 | 0 | 0 | 0.2759 | 7.26 | 2025-12-07 15:51:53 | -10.8858 | -1861.6373 | -48.9972 | 188.74 | Close | 14.49998
9421 | 44 | 4 | CC DChg | 00:01:30 | 71:30:40 | -7595.5 | 1.4295 | 189.9 | 5 | 0 | 0 | 189.9 | 5 | 0.285 | 7.5 | 0 | 0 | 0.285 | 7.5 | 2025-12-07 15:51:56 | -10.8577 | -1710.6937 | -45.0244 | 188.26 | Close | 14.99998
9422 | 44 | 4 | CC DChg | 00:01:33 | 71:30:43 | -7595.5 | 1.4264 | 196.2 | 5.16 | 0 | 0 | 196.2 | 5.16 | 0.294 | 7.74 | 0 | 0 | 0.294 | 7.74 | 2025-12-07 15:51:59 | -10.8342 | -2041.7993 | -53.7389 | 187.84 | Close | 15.49999
9423 | 44 | 4 | CC DChg | 00:01:36 | 71:30:46 | -7595.5 | 1.4226 | 202.5 | 5.33 | 0 | 0 | 202.5 | 5.33 | 0.303 | 7.98 | 0 | 0 | 0.303 | 7.98 | 2025-12-07 15:52:02 | -10.8053 | -1665.6784 | -43.8396 | 187.35 | Close | 15.99999
9424 | 44 | 4 | CC DChg | 00:01:39 | 71:30:49 | -7595.5 | 1.4195 | 208.9 | 5.5 | 0 | 0 | 208.9 | 5.5 | 0.312 | 8.21 | 0 | 0 | 0.312 | 8.21 | 2025-12-07 15:52:05 | -10.7818 | -2041.7921 | -53.7387 | 186.94 | Close | 16.49999
9425 | 44 | 4 | CC DChg | 00:01:42 | 71:30:52 | -7595.5 | 1.4161 | 215.2 | 5.66 | 0 | 0 | 215.2 | 5.66 | 0.321 | 8.45 | 0 | 0 | 0.321 | 8.45 | 2025-12-07 15:52:08 | -10.756 | -1861.6405 | -48.9972 | 186.49 | Close | 16.99999
9426 | 44 | 4 | CC DChg | 00:01:45 | 71:30:55 | -7595.5 | 1.4127 | 221.5 | 5.83 | 0 | 0 | 221.5 | 5.83 | 0.33 | 8.68 | 0 | 0 | 0.33 | 8.68 | 2025-12-07 15:52:11 | -10.7301 | -1861.634 | -48.9971 | 186.07 | Close | 17.49999
9427 | 44 | 4 | CC DChg | 00:01:48 | 71:30:58 | -7595.5 | 1.4096 | 227.9 | 6 | 0 | 0 | 227.9 | 6 | 0.3389 | 8.92 | 0 | 0 | 0.3389 | 8.92 | 2025-12-07 15:52:14 | -10.7066 | -2041.7993 | -53.7389 | 185.64 | Close | 17.99999
9428 | 44 | 4 | CC DChg | 00:01:51 | 71:31:01 | -7595.5 | 1.4065 | 234.2 | 6.16 | 0 | 0 | 234.2 | 6.16 | 0.3478 | 9.15 | 0 | 0 | 0.3478 | 9.15 | 2025-12-07 15:52:17 | -10.683 | -2041.7921 | -53.7387 | 185.23 | Close | 18.49999
9429 | 44 | 4 | CC DChg | 00:01:54 | 71:31:04 | -7595.5 | 1.4034 | 240.5 | 6.33 | 0 | 0 | 240.5 | 6.33 | 0.3567 | 9.39 | 0 | 0 | 0.3567 | 9.39 | 2025-12-07 15:52:20 | -10.6595 | -2041.7993 | -53.7389 | 184.85 | Close | 18.99999
9430 | 44 | 4 | CC DChg | 00:01:57 | 71:31:07 | -7595.5 | 1.4006 | 246.9 | 6.5 | 0 | 0 | 246.9 | 6.5 | 0.3656 | 9.62 | 0 | 0 | 0.3656 | 9.62 | 2025-12-07 15:52:23 | -10.6382 | -2260.5556 | -59.4964 | 184.45 | Close | 19.49999
9431 | 44 | 4 | CC DChg | 00:02:00 | 71:31:10 | -7595.5 | 1.3975 | 253.2 | 6.66 | 0 | 0 | 253.2 | 6.66 | 0.3744 | 9.85 | 0 | 0 | 0.3744 | 9.85 | 2025-12-07 15:52:26 | -10.6147 | -2041.7993 | -53.7389 | 184.03 | Close | 19.99999
9432 | 44 | 4 | CC DChg | 00:02:03 | 71:31:13 | -7595.5 | 1.3944 | 259.5 | 6.83 | 0 | 0 | 259.5 | 6.83 | 0.3833 | 10.09 | 0 | 0 | 0.3833 | 10.09 | 2025-12-07 15:52:29 | -10.5911 | -2041.7921 | -53.7387 | 183.64 | Close | 20.49999
9433 | 44 | 4 | CC DChg | 00:02:06 | 71:31:16 | -7595.5 | 1.3913 | 265.8 | 7 | 0 | 0 | 265.8 | 7 | 0.3921 | 10.32 | 0 | 0 | 0.3921 | 10.32 | 2025-12-07 15:52:32 | -10.5676 | -2041.7993 | -53.7389 | 183.23 | Close | 20.99999
9434 | 44 | 4 | CC DChg | 00:02:09 | 71:31:19 | -7595.5 | 1.3885 | 272.2 | 7.16 | 0 | 0 | 272.2 | 7.16 | 0.4009 | 10.55 | 0 | 0 | 0.4009 | 10.55 | 2025-12-07 15:52:35 | -10.5463 | -2260.5556 | -59.4964 | 182.86 | Close | 21.49999
9435 | 44 | 4 | CC DChg | 00:02:12 | 71:31:22 | -7595.5 | 1.386 | 278.5 | 7.33 | 0 | 0 | 278.5 | 7.33 | 0.4097 | 10.78 | 0 | 0 | 0.4097 | 10.78 | 2025-12-07 15:52:38 | -10.5273 | -2531.8222 | -66.636 | 182.53 | Close | 21.99999
9436 | 44 | 4 | CC DChg | 00:02:15 | 71:31:25 | -7595.5 | 1.3829 | 284.8 | 7.5 | 0 | 0 | 284.8 | 7.5 | 0.4184 | 11.01 | 0 | 0 | 0.4184 | 11.01 | 2025-12-07 15:52:41 | -10.5038 | -2041.8065 | -53.7391 | 182.12 | Close | 22.49999
9437 | 44 | 4 | CC DChg | 00:02:18 | 71:31:28 | -7595.5 | 1.3805 | 291.2 | 7.66 | 0 | 0 | 291.2 | 7.66 | 0.4272 | 11.24 | 0 | 0 | 0.4272 | 11.24 | 2025-12-07 15:52:44 | -10.4856 | -2637.3056 | -69.4123 | 181.81 | Close | 22.99999
9438 | 44 | 4 | CC DChg | 00:02:21 | 71:31:31 | -7595.5 | 1.3777 | 297.5 | 7.83 | 0 | 0 | 297.5 | 7.83 | 0.4359 | 11.47 | 0 | 0 | 0.4359 | 11.47 | 2025-12-07 15:52:47 | -10.4643 | -2260.5635 | -59.4967 | 181.44 | Close | 23.49999
9439 | 44 | 4 | CC DChg | 00:02:24 | 71:31:34 | -7595.5 | 1.3749 | 303.8 | 8 | 0 | 0 | 303.8 | 8 | 0.4446 | 11.7 | 0 | 0 | 0.4446 | 11.7 | 2025-12-07 15:52:50 | -10.443 | -2260.5556 | -59.4964 | 181.07 | Close | 23.99999
9440 | 44 | 4 | CC DChg | 00:02:27 | 71:31:37 | -7595.5 | 1.3724 | 310.1 | 8.16 | 0 | 0 | 310.1 | 8.16 | 0.4533 | 11.93 | 0 | 0 | 0.4533 | 11.93 | 2025-12-07 15:52:53 | -10.424 | -2531.8311 | -66.6363 | 180.74 | Close | 24.49999
9441 | 44 | 4 | CC DChg | 00:02:30 | 71:31:40 | -7595.5 | 1.3699 | 316.5 | 8.33 | 0 | 0 | 316.5 | 8.33 | 0.462 | 12.16 | 0 | 0 | 0.462 | 12.16 | 2025-12-07 15:52:56 | -10.405 | -2531.8133 | -66.6358 | 180.41 | Close | 24.99999
9442 | 44 | 4 | CC DChg | 00:02:33 | 71:31:43 | -7595.5 | 1.3671 | 322.8 | 8.5 | 0 | 0 | 322.8 | 8.5 | 0.4706 | 12.39 | 0 | 0 | 0.4706 | 12.39 | 2025-12-07 15:52:59 | -10.3838 | -2260.5714 | -59.4969 | 180.04 | Close | 25.49999
9443 | 44 | 4 | CC DChg | 00:02:36 | 71:31:46 | -7595.5 | 1.3647 | 329.1 | 8.66 | 0 | 0 | 329.1 | 8.66 | 0.4793 | 12.61 | 0 | 0 | 0.4793 | 12.61 | 2025-12-07 15:53:02 | -10.3656 | -2637.3056 | -69.4123 | 179.73 | Close | 25.99999
9444 | 44 | 4 | CC DChg | 00:02:39 | 71:31:49 | -7595.5 | 1.3622 | 335.5 | 8.83 | 0 | 0 | 335.5 | 8.83 | 0.4879 | 12.84 | 0 | 0 | 0.4879 | 12.84 | 2025-12-07 15:53:05 | -10.3466 | -2531.84 | -66.6365 | 179.4 | Close | 26.49999
9445 | 44 | 4 | CC DChg | 00:02:42 | 71:31:52 | -7595.5 | 1.36 | 341.8 | 9 | 0 | 0 | 341.8 | 9 | 0.4965 | 13.07 | 0 | 0 | 0.4965 | 13.07 | 2025-12-07 15:53:08 | -10.3299 | -2877.0606 | -75.7225 | 179.11 | Close | 26.99999
9446 | 44 | 4 | CC DChg | 00:02:45 | 71:31:55 | -7595.5 | 1.3572 | 348.1 | 9.16 | 0 | 0 | 348.1 | 9.16 | 0.5051 | 13.29 | 0 | 0 | 0.5051 | 13.29 | 2025-12-07 15:53:11 | -10.3086 | -2260.5714 | -59.4969 | 178.74 | Close | 27.49999
9447 | 44 | 4 | CC DChg | 00:02:48 | 71:31:58 | -7595.5 | 1.3547 | 354.5 | 9.33 | 0 | 0 | 354.5 | 9.33 | 0.5137 | 13.52 | 0 | 0 | 0.5137 | 13.52 | 2025-12-07 15:53:14 | -10.2896 | -2531.8133 | -66.6358 | 178.41 | Close | 27.99999
9448 | 44 | 4 | CC DChg | 00:02:51 | 71:32:01 | -7595.5 | 1.3526 | 360.8 | 9.5 | 0 | 0 | 360.8 | 9.5 | 0.5223 | 13.75 | 0 | 0 | 0.5223 | 13.75 | 2025-12-07 15:53:17 | -10.2736 | -3014.0952 | -79.3292 | 178.12 | Close | 28.49999
9449 | 44 | 4 | CC DChg | 00:02:54 | 71:32:04 | -7595.5 | 1.3501 | 367.1 | 9.66 | 0 | 0 | 367.1 | 9.66 | 0.5308 | 13.97 | 0 | 0 | 0.5308 | 13.97 | 2025-12-07 15:53:20 | -10.2547 | -2531.8133 | -66.6358 | 177.8 | Close | 28.99999
9450 | 44 | 4 | CC DChg | 00:02:57 | 71:32:07 | -7595.5 | 1.3479 | 373.4 | 9.83 | 0 | 0 | 373.4 | 9.83 | 0.5394 | 14.2 | 0 | 0 | 0.5394 | 14.2 | 2025-12-07 15:53:23 | -10.2379 | -2877.0909 | -75.7233 | 177.51 | Close | 29.49999
9451 | 44 | 4 | CC DChg | 00:03:00 | 71:32:10 | -7595.5 | 1.3454 | 379.8 | 10 | 0 | 0 | 379.8 | 10 | 0.5479 | 14.42 | 0 | 0 | 0.5479 | 14.42 | 2025-12-07 15:53:26 | -10.219 | -2531.8222 | -66.636 | 177.18 | Close | 29.99999
9452 | 44 | 4 | CC DChg | 00:03:03 | 71:32:13 | -7595.5 | 1.343 | 386.1 | 10.16 | 0 | 0 | 386.1 | 10.16 | 0.5564 | 14.64 | 0 | 0 | 0.5564 | 14.64 | 2025-12-07 15:53:29 | -10.2007 | -2637.3148 | -69.4125 | 176.87 | Close | 30.49999
9453 | 44 | 4 | CC DChg | 00:03:06 | 71:32:16 | -7595.5 | 1.3408 | 392.4 | 10.33 | 0 | 0 | 392.4 | 10.33 | 0.5649 | 14.87 | 0 | 0 | 0.5649 | 14.87 | 2025-12-07 15:53:32 | -10.184 | -2877.0707 | -75.7227 | 176.58 | Close | 30.99999
9454 | 44 | 4 | CC DChg | 00:03:09 | 71:32:19 | -7595.5 | 1.3389 | 398.8 | 10.5 | 0 | 0 | 398.8 | 10.5 | 0.5734 | 15.09 | 0 | 0 | 0.5734 | 15.09 | 2025-12-07 15:53:35 | -10.1696 | -3331.3684 | -87.6796 | 176.32 | Close | 31.49999
9455 | 44 | 4 | CC DChg | 00:03:12 | 71:32:22 | -7595.5 | 1.3368 | 405.1 | 10.66 | 0 | 0 | 405.1 | 10.66 | 0.5818 | 15.31 | 0 | 0 | 0.5818 | 15.31 | 2025-12-07 15:53:38 | -10.1536 | -3014.0741 | -79.3286 | 176.05 | Close | 31.99999
9456 | 44 | 4 | CC DChg | 00:03:15 | 71:32:25 | -7595.5 | 1.3343 | 411.4 | 10.83 | 0 | 0 | 411.4 | 10.83 | 0.5903 | 15.54 | 0 | 0 | 0.5903 | 15.54 | 2025-12-07 15:53:41 | -10.1346 | -2531.8222 | -66.636 | 175.75 | Close | 32.49999
9457 | 44 | 4 | CC DChg | 00:03:18 | 71:32:28 | -7595.5 | 1.3324 | 417.8 | 10.99 | 0 | 0 | 417.8 | 10.99 | 0.5987 | 15.76 | 0 | 0 | 0.5987 | 15.76 | 2025-12-07 15:53:44 | -10.1202 | -3331.345 | -87.679 | 175.5 | Close | 32.99999
9458 | 44 | 4 | CC DChg | 00:03:21 | 71:32:31 | -7595.5 | 1.3302 | 424.1 | 11.16 | 0 | 0 | 424.1 | 11.16 | 0.6072 | 15.98 | 0 | 0 | 0.6072 | 15.98 | 2025-12-07 15:53:47 | -10.1035 | -2877.0909 | -75.7233 | 175.18 | Close | 33.49999
9459 | 44 | 4 | CC DChg | 00:03:24 | 71:32:34 | -7595.5 | 1.3284 | 430.4 | 11.33 | 0 | 0 | 430.4 | 11.33 | 0.6156 | 16.2 | 0 | 0 | 0.6156 | 16.2 | 2025-12-07 15:53:50 | -10.0898 | -3516.3951 | -92.5494 | 174.97 | Close | 33.99999
9460 | 44 | 4 | CC DChg | 00:03:27 | 71:32:37 | -7595.5 | 1.3259 | 436.7 | 11.49 | 0 | 0 | 436.7 | 11.49 | 0.624 | 16.42 | 0 | 0 | 0.624 | 16.42 | 2025-12-07 15:53:53 | -10.0708 | -2531.84 | -66.6365 | 174.62 | Close | 34.49999
9461 | 44 | 4 | CC DChg | 00:03:30 | 71:32:40 | -7595.5 | 1.324 | 443.1 | 11.66 | 0 | 0 | 443.1 | 11.66 | 0.6324 | 16.64 | 0 | 0 | 0.6324 | 16.64 | 2025-12-07 15:53:56 | -10.0564 | -3331.345 | -87.679 | 174.37 | Close | 34.99999
9462 | 44 | 4 | CC DChg | 00:03:33 | 71:32:43 | -7595.5 | 1.3222 | 449.4 | 11.83 | 0 | 0 | 449.4 | 11.83 | 0.6407 | 16.86 | 0 | 0 | 0.6407 | 16.86 | 2025-12-07 15:53:59 | -10.0427 | -3516.4444 | -92.5507 | 174.13 | Close | 35.49999
9463 | 44 | 4 | CC DChg | 00:03:36 | 71:32:46 | -7595.5 | 1.32 | 455.7 | 11.99 | 0 | 0 | 455.7 | 11.99 | 0.6491 | 17.08 | 0 | 0 | 0.6491 | 17.08 | 2025-12-07 15:54:02 | -10.026 | -2877.0505 | -75.7222 | 173.84 | Close | 35.99999
9464 | 44 | 4 | CC DChg | 00:03:39 | 71:32:49 | -7595.5 | 1.3182 | 462.1 | 12.16 | 0 | 0 | 462.1 | 12.16 | 0.6574 | 17.3 | 0 | 0 | 0.6574 | 17.3 | 2025-12-07 15:54:05 | -10.0124 | -3516.4444 | -92.5507 | 173.6 | Close | 36.49999
9465 | 44 | 4 | CC DChg | 00:03:42 | 71:32:52 | -7595.5 | 1.3163 | 468.4 | 12.33 | 0 | 0 | 468.4 | 12.33 | 0.6658 | 17.52 | 0 | 0 | 0.6658 | 17.52 | 2025-12-07 15:54:08 | -9.9979 | -3331.345 | -87.679 | 173.35 | Close | 36.99999
9466 | 44 | 4 | CC DChg | 00:03:45 | 71:32:55 | -7595.5 | 1.3144 | 474.7 | 12.49 | 0 | 0 | 474.7 | 12.49 | 0.6741 | 17.74 | 0 | 0 | 0.6741 | 17.74 | 2025-12-07 15:54:11 | -9.9835 | -3331.3684 | -87.6796 | 173.1 | Close | 37.49999
9467 | 44 | 4 | CC DChg | 00:03:48 | 71:32:58 | -7595.5 | 1.3126 | 481 | 12.66 | 0 | 0 | 481 | 12.66 | 0.6824 | 17.96 | 0 | 0 | 0.6824 | 17.96 | 2025-12-07 15:54:14 | -9.9698 | -3516.3951 | -92.5494 | 172.87 | Close | 37.99999
9468 | 44 | 4 | CC DChg | 00:03:51 | 71:33:01 | -7595.5 | 1.3104 | 487.4 | 12.83 | 0 | 0 | 487.4 | 12.83 | 0.6907 | 18.18 | 0 | 0 | 0.6907 | 18.18 | 2025-12-07 15:54:17 | -9.9531 | -2877.0909 | -75.7233 | 172.58 | Close | 38.49999
9469 | 44 | 4 | CC DChg | 00:03:54 | 71:33:04 | -7595.5 | 1.3089 | 493.7 | 12.99 | 0 | 0 | 493.7 | 12.99 | 0.699 | 18.4 | 0 | 0 | 0.699 | 18.4 | 2025-12-07 15:54:20 | -9.9417 | -4219.7037 | -111.06 | 172.38 | Close | 38.99999
9470 | 44 | 4 | CC DChg | 00:03:57 | 71:33:07 | -7595.5 | 1.307 | 500 | 13.16 | 0 | 0 | 500 | 13.16 | 0.7073 | 18.62 | 0 | 0 | 0.7073 | 18.62 | 2025-12-07 15:54:23 | -9.9273 | -3331.3684 | -87.6796 | 172.13 | Close | 39.49999
9471 | 44 | 4 | CC DChg | 00:04:00 | 71:33:10 | -7595.5 | 1.3051 | 506.4 | 13.33 | 0 | 0 | 506.4 | 13.33 | 0.7155 | 18.83 | 0 | 0 | 0.7155 | 18.83 | 2025-12-07 15:54:26 | -9.9129 | -3331.3216 | -87.6784 | 171.88 | Close | 39.99999
9472 | 44 | 4 | CC DChg | 00:04:03 | 71:33:13 | -7595.5 | 1.3033 | 512.7 | 13.49 | 0 | 0 | 512.7 | 13.49 | 0.7238 | 19.05 | 0 | 0 | 0.7238 | 19.05 | 2025-12-07 15:54:29 | -9.8992 | -3516.4691 | -92.5513 | 171.64 | Close | 40.5
9473 | 44 | 4 | CC DChg | 00:04:06 | 71:33:16 | -7595.5 | 1.3014 | 519 | 13.66 | 0 | 0 | 519 | 13.66 | 0.732 | 19.27 | 0 | 0 | 0.732 | 19.27 | 2025-12-07 15:54:32 | -9.8848 | -3331.3216 | -87.6784 | 171.39 | Close | 40.99999
9474 | 44 | 4 | CC DChg | 00:04:09 | 71:33:19 | -7595.5 | 1.2999 | 525.4 | 13.83 | 0 | 0 | 525.4 | 13.83 | 0.7403 | 19.48 | 0 | 0 | 0.7403 | 19.48 | 2025-12-07 15:54:35 | -9.8734 | -4219.7333 | -111.0608 | 171.18 | Close | 41.49999
9475 | 44 | 4 | CC DChg | 00:04:12 | 71:33:22 | -7595.5 | 1.2983 | 531.7 | 13.99 | 0 | 0 | 531.7 | 13.99 | 0.7485 | 19.7 | 0 | 0 | 0.7485 | 19.7 | 2025-12-07 15:54:38 | -9.8612 | -3955.9444 | -104.118 | 170.98 | Close | 41.99999
9476 | 44 | 4 | CC DChg | 00:04:15 | 71:33:25 | -7595.5 | 1.2961 | 538 | 14.16 | 0 | 0 | 538 | 14.16 | 0.7567 | 19.92 | 0 | 0 | 0.7567 | 19.92 | 2025-12-07 15:54:41 | -9.8445 | -2877.1111 | -75.7238 | 170.69 | Close | 42.5
9477 | 44 | 4 | CC DChg | 00:04:18 | 71:33:28 | -7595.5 | 1.2946 | 544.3 | 14.33 | 0 | 0 | 544.3 | 14.33 | 0.7649 | 20.13 | 0 | 0 | 0.7649 | 20.13 | 2025-12-07 15:54:44 | -9.8331 | -4219.6741 | -111.0593 | 170.5 | Close | 42.99999
9478 | 44 | 4 | CC DChg | 00:04:21 | 71:33:31 | -7595.5 | 1.2927 | 550.7 | 14.49 | 0 | 0 | 550.7 | 14.49 | 0.7731 | 20.35 | 0 | 0 | 0.7731 | 20.35 | 2025-12-07 15:54:47 | -9.8187 | -3331.3684 | -87.6796 | 170.25 | Close | 43.5
9479 | 44 | 4 | CC DChg | 00:04:24 | 71:33:34 | -7595.5 | 1.2912 | 557 | 14.66 | 0 | 0 | 557 | 14.66 | 0.7813 | 20.56 | 0 | 0 | 0.7813 | 20.56 | 2025-12-07 15:54:50 | -9.8073 | -4219.7037 | -111.06 | 170.05 | Close | 43.99999
9480 | 44 | 4 | CC DChg | 00:04:27 | 71:33:37 | -7595.5 | 1.2896 | 563.3 | 14.83 | 0 | 0 | 563.3 | 14.83 | 0.7894 | 20.78 | 0 | 0 | 0.7894 | 20.78 | 2025-12-07 15:54:53 | -9.7951 | -3956 | -104.1195 | 169.82 | Close | 44.5
9481 | 44 | 4 | CC DChg | 00:04:30 | 71:33:40 | -7595.5 | 1.2875 | 569.7 | 14.99 | 0 | 0 | 569.7 | 14.99 | 0.7976 | 20.99 | 0 | 0 | 0.7976 | 20.99 | 2025-12-07 15:54:56 | -9.7792 | -3014.0529 | -79.328 | 169.56 | Close | 44.99999
9482 | 44 | 4 | CC DChg | 00:04:33 | 71:33:43 | -7595.5 | 1.2859 | 576 | 15.16 | 0 | 0 | 576 | 15.16 | 0.8057 | 21.21 | 0 | 0 | 0.8057 | 21.21 | 2025-12-07 15:54:59 | -9.767 | -3956 | -104.1195 | 169.35 | Close | 45.5
9483 | 44 | 4 | CC DChg | 00:04:36 | 71:33:46 | -7595.5 | 1.2844 | 582.3 | 15.33 | 0 | 0 | 582.3 | 15.33 | 0.8139 | 21.42 | 0 | 0 | 0.8139 | 21.42 | 2025-12-07 15:55:02 | -9.7556 | -4219.7037 | -111.06 | 169.15 | Close | 46
9484 | 44 | 4 | CC DChg | 00:04:39 | 71:33:49 | -7595.5 | 1.2825 | 588.6 | 15.49 | 0 | 0 | 588.6 | 15.49 | 0.822 | 21.63 | 0 | 0 | 0.822 | 21.63 | 2025-12-07 15:55:05 | -9.7412 | -3331.345 | -87.679 | 168.93 | Close | 46.49999
9485 | 44 | 4 | CC DChg | 00:04:42 | 71:33:52 | -7595.5 | 1.281 | 595 | 15.66 | 0 | 0 | 595 | 15.66 | 0.8301 | 21.85 | 0 | 0 | 0.8301 | 21.85 | 2025-12-07 15:55:08 | -9.7298 | -4219.7037 | -111.06 | 168.71 | Close | 46.99999
9486 | 44 | 4 | CC DChg | 00:04:45 | 71:33:55 | -7595.5 | 1.2791 | 601.3 | 15.83 | 0 | 0 | 601.3 | 15.83 | 0.8382 | 22.06 | 0 | 0 | 0.8382 | 22.06 | 2025-12-07 15:55:11 | -9.7154 | -3331.3918 | -87.6802 | 168.46 | Close | 47.5
9487 | 44 | 4 | CC DChg | 00:04:48 | 71:33:58 | -7595.5 | 1.2775 | 607.6 | 15.99 | 0 | 0 | 607.6 | 15.99 | 0.8463 | 22.27 | 0 | 0 | 0.8463 | 22.27 | 2025-12-07 15:55:14 | -9.7032 | -3955.9444 | -104.118 | 168.23 | Close | 48
9488 | 44 | 4 | CC DChg | 00:04:51 | 71:34:01 | -7595.5 | 1.2757 | 614 | 16.16 | 0 | 0 | 614 | 16.16 | 0.8544 | 22.49 | 0 | 0 | 0.8544 | 22.49 | 2025-12-07 15:55:17 | -9.6896 | -3516.4198 | -92.55 | 168.01 | Close | 48.5
9489 | 44 | 4 | CC DChg | 00:04:54 | 71:34:04 | -7595.5 | 1.2741 | 620.3 | 16.33 | 0 | 0 | 620.3 | 16.33 | 0.8625 | 22.7 | 0 | 0 | 0.8625 | 22.7 | 2025-12-07 15:55:20 | -9.6774 | -3955.9722 | -104.1188 | 167.8 | Close | 48.99999
9490 | 44 | 4 | CC DChg | 00:04:57 | 71:34:07 | -7595.5 | 1.272 | 626.6 | 16.49 | 0 | 0 | 626.6 | 16.49 | 0.8705 | 22.91 | 0 | 0 | 0.8705 | 22.91 | 2025-12-07 15:55:23 | -9.6615 | -3014.1164 | -79.3297 | 167.52 | Close | 49.5
9491 | 44 | 4 | CC DChg | 00:05:00 | 71:34:10 | -7595.5 | 1.2704 | 633 | 16.66 | 0 | 0 | 633 | 16.66 | 0.8786 | 23.12 | 0 | 0 | 0.8786 | 23.12 | 2025-12-07 15:55:26 | -9.6493 | -3955.9444 | -104.118 | 167.31 | Close | 50
9492 | 44 | 4 | CC DChg | 00:05:03 | 71:34:13 | -7595.5 | 1.2689 | 639.3 | 16.83 | 0 | 0 | 639.3 | 16.83 | 0.8866 | 23.33 | 0 | 0 | 0.8866 | 23.33 | 2025-12-07 15:55:29 | -9.6379 | -4219.7037 | -111.06 | 167.11 | Close | 50.5
9493 | 44 | 4 | CC DChg | 00:05:06 | 71:34:16 | -7595.5 | 1.2673 | 645.6 | 16.99 | 0 | 0 | 645.6 | 16.99 | 0.8946 | 23.55 | 0 | 0 | 0.8946 | 23.55 | 2025-12-07 15:55:32 | -9.6258 | -3955.9444 | -104.118 | 166.9 | Close | 50.99999
9494 | 44 | 4 | CC DChg | 00:05:09 | 71:34:19 | -7595.5 | 1.2655 | 651.9 | 17.16 | 0 | 0 | 651.9 | 17.16 | 0.9026 | 23.76 | 0 | 0 | 0.9026 | 23.76 | 2025-12-07 15:55:35 | -9.6121 | -3516.4938 | -92.552 | 166.66 | Close | 51.5
9495 | 44 | 4 | CC DChg | 00:05:12 | 71:34:22 | -7595.5 | 1.2636 | 658.3 | 17.33 | 0 | 0 | 658.3 | 17.33 | 0.9106 | 23.97 | 0 | 0 | 0.9106 | 23.97 | 2025-12-07 15:55:38 | -9.5976 | -3331.3216 | -87.6784 | 166.41 | Close | 52
9496 | 44 | 4 | CC DChg | 00:05:15 | 71:34:25 | -7595.5 | 1.262 | 664.6 | 17.49 | 0 | 0 | 664.6 | 17.49 | 0.9186 | 24.18 | 0 | 0 | 0.9186 | 24.18 | 2025-12-07 15:55:41 | -9.5855 | -3955.9722 | -104.1188 | 166.2 | Close | 52.5
9497 | 44 | 4 | CC DChg | 00:05:18 | 71:34:28 | -7595.5 | 1.2602 | 670.9 | 17.66 | 0 | 0 | 670.9 | 17.66 | 0.9266 | 24.39 | 0 | 0 | 0.9266 | 24.39 | 2025-12-07 15:55:44 | -9.5718 | -3516.3951 | -92.5494 | 165.95 | Close | 52.99999
9498 | 44 | 4 | CC DChg | 00:05:21 | 71:34:31 | -7595.5 | 1.2586 | 677.3 | 17.83 | 0 | 0 | 677.3 | 17.83 | 0.9346 | 24.6 | 0 | 0 | 0.9346 | 24.6 | 2025-12-07 15:55:47 | -9.5597 | -3956.0556 | -104.121 | 165.76 | Close | 53.5
9499 | 44 | 4 | CC DChg | 00:05:24 | 71:34:34 | -7595.5 | 1.2571 | 683.6 | 17.99 | 0 | 0 | 683.6 | 17.99 | 0.9426 | 24.81 | 0 | 0 | 0.9426 | 24.81 | 2025-12-07 15:55:50 | -9.5483 | -4219.6741 | -111.0593 | 165.56 | Close | 54
9500 | 44 | 4 | CC DChg | 00:05:27 | 71:34:37 | -7595.5 | 1.2552 | 689.9 | 18.16 | 0 | 0 | 689.9 | 18.16 | 0.9505 | 25.02 | 0 | 0 | 0.9505 | 25.02 | 2025-12-07 15:55:53 | -9.5338 | -3331.345 | -87.679 | 165.3 | Close | 54.5
9501 | 44 | 4 | CC DChg | 00:05:30 | 71:34:40 | -7595.5 | 1.2537 | 696.3 | 18.32 | 0 | 0 | 696.3 | 18.32 | 0.9584 | 25.23 | 0 | 0 | 0.9584 | 25.23 | 2025-12-07 15:55:56 | -9.5225 | -4219.6741 | -111.0593 | 165.1 | Close | 54.99999
9502 | 44 | 4 | CC DChg | 00:05:33 | 71:34:43 | -7595.5 | 1.2518 | 702.6 | 18.49 | 0 | 0 | 702.6 | 18.49 | 0.9664 | 25.43 | 0 | 0 | 0.9664 | 25.43 | 2025-12-07 15:55:59 | -9.508 | -3331.4152 | -87.6808 | 164.86 | Close | 55.5
9503 | 44 | 4 | CC DChg | 00:05:36 | 71:34:46 | -7595.5 | 1.2503 | 708.9 | 18.66 | 0 | 0 | 708.9 | 18.66 | 0.9743 | 25.64 | 0 | 0 | 0.9743 | 25.64 | 2025-12-07 15:56:02 | -9.4966 | -4219.6741 | -111.0593 | 164.66 | Close | 56
9504 | 44 | 4 | CC DChg | 00:05:39 | 71:34:49 | -7595.5 | 1.2484 | 715.2 | 18.82 | 0 | 0 | 715.2 | 18.82 | 0.9822 | 25.85 | 0 | 0 | 0.9822 | 25.85 | 2025-12-07 15:56:05 | -9.4822 | -3331.345 | -87.679 | 164.41 | Close | 56.5
9505 | 44 | 4 | CC DChg | 00:05:42 | 71:34:52 | -7595.5 | 1.2468 | 721.6 | 18.99 | 0 | 0 | 721.6 | 18.99 | 0.9901 | 26.06 | 0 | 0 | 0.9901 | 26.06 | 2025-12-07 15:56:08 | -9.47 | -3955.9444 | -104.118 | 164.19 | Close | 56.99999
9506 | 44 | 4 | CC DChg | 00:05:45 | 71:34:55 | -7595.5 | 1.2453 | 727.9 | 19.16 | 0 | 0 | 727.9 | 19.16 | 0.998 | 26.27 | 0 | 0 | 0.998 | 26.27 | 2025-12-07 15:56:11 | -9.4587 | -4219.763 | -111.0616 | 164.01 | Close | 57.5
9507 | 44 | 4 | CC DChg | 00:05:48 | 71:34:58 | -7595.5 | 1.2437 | 734.2 | 19.32 | 0 | 0 | 734.2 | 19.32 | 1.0059 | 26.47 | 0 | 0 | 1.0059 | 26.47 | 2025-12-07 15:56:14 | -9.4465 | -3955.9444 | -104.118 | 163.79 | Close | 58
9508 | 44 | 4 | CC DChg | 00:05:51 | 71:35:01 | -7595.5 | 1.2422 | 740.6 | 19.49 | 0 | 0 | 740.6 | 19.49 | 1.0137 | 26.68 | 0 | 0 | 1.0137 | 26.68 | 2025-12-07 15:56:17 | -9.4351 | -4219.7333 | -111.0608 | 163.6 | Close | 58.5
9509 | 44 | 4 | CC DChg | 00:05:54 | 71:35:04 | -7595.5 | 1.2403 | 746.9 | 19.66 | 0 | 0 | 746.9 | 19.66 | 1.0216 | 26.89 | 0 | 0 | 1.0216 | 26.89 | 2025-12-07 15:56:20 | -9.4207 | -3331.3216 | -87.6784 | 163.35 | Close | 58.99999
9510 | 44 | 4 | CC DChg | 00:05:57 | 71:35:07 | -7595.5 | 1.2388 | 753.2 | 19.82 | 0 | 0 | 753.2 | 19.82 | 1.0294 | 27.09 | 0 | 0 | 1.0294 | 27.09 | 2025-12-07 15:56:23 | -9.4093 | -4219.7926 | -111.0624 | 163.15 | Close | 59.5
9511 | 44 | 4 | CC DChg | 00:06:00 | 71:35:10 | -7595.5 | 1.2372 | 759.5 | 19.99 | 0 | 0 | 759.5 | 19.99 | 1.0373 | 27.3 | 0 | 0 | 1.0373 | 27.3 | 2025-12-07 15:56:26 | -9.3971 | -3955.9444 | -104.118 | 162.93 | Close | 60
9512 | 44 | 4 | CC DChg | 00:06:03 | 71:35:13 | -7595.5 | 1.2357 | 765.9 | 20.16 | 0 | 0 | 765.9 | 20.16 | 1.0451 | 27.51 | 0 | 0 | 1.0451 | 27.51 | 2025-12-07 15:56:29 | -9.3857 | -4219.7333 | -111.0608 | 162.74 | Close | 60.5
9513 | 44 | 4 | CC DChg | 00:06:06 | 71:35:16 | -7595.5 | 1.2341 | 772.2 | 20.32 | 0 | 0 | 772.2 | 20.32 | 1.0529 | 27.71 | 0 | 0 | 1.0529 | 27.71 | 2025-12-07 15:56:32 | -9.3736 | -3955.9444 | -104.118 | 162.53 | Close | 61
9514 | 44 | 4 | CC DChg | 00:06:09 | 71:35:19 | -7595.5 | 1.2323 | 778.5 | 20.49 | 0 | 0 | 778.5 | 20.49 | 1.0607 | 27.92 | 0 | 0 | 1.0607 | 27.92 | 2025-12-07 15:56:35 | -9.3599 | -3516.4444 | -92.5507 | 162.29 | Close | 61.5
9515 | 44 | 4 | CC DChg | 00:06:12 | 71:35:22 | -7595.5 | 1.2307 | 784.9 | 20.66 | 0 | 0 | 784.9 | 20.66 | 1.0685 | 28.12 | 0 | 0 | 1.0685 | 28.12 | 2025-12-07 15:56:38 | -9.3478 | -3955.9444 | -104.118 | 162.11 | Close | 62
9516 | 44 | 4 | CC DChg | 00:06:15 | 71:35:25 | -7595.5 | 1.2292 | 791.2 | 20.82 | 0 | 0 | 791.2 | 20.82 | 1.0763 | 28.33 | 0 | 0 | 1.0763 | 28.33 | 2025-12-07 15:56:41 | -9.3364 | -4219.7333 | -111.0608 | 161.89 | Close | 62.5
9517 | 44 | 4 | CC DChg | 00:06:18 | 71:35:28 | -7595.5 | 1.2276 | 797.5 | 20.99 | 0 | 0 | 797.5 | 20.99 | 1.0841 | 28.53 | 0 | 0 | 1.0841 | 28.53 | 2025-12-07 15:56:44 | -9.3242 | -3956 | -104.1195 | 161.68 | Close | 63
9518 | 44 | 4 | CC DChg | 00:06:21 | 71:35:31 | -7595.5 | 1.2264 | 803.9 | 21.16 | 0 | 0 | 803.9 | 21.16 | 1.0918 | 28.74 | 0 | 0 | 1.0918 | 28.74 | 2025-12-07 15:56:47 | -9.3151 | -5274.6667 | -138.826 | 161.52 | Close | 63.50001
9519 | 44 | 4 | CC DChg | 00:06:24 | 71:35:34 | -7595.5 | 1.2245 | 810.2 | 21.32 | 0 | 0 | 810.2 | 21.32 | 1.0996 | 28.94 | 0 | 0 | 1.0996 | 28.94 | 2025-12-07 15:56:50 | -9.3007 | -3331.3216 | -87.6784 | 161.27 | Close | 64
9520 | 44 | 4 | CC DChg | 00:06:27 | 71:35:37 | -7595.5 | 1.223 | 816.5 | 21.49 | 0 | 0 | 816.5 | 21.49 | 1.1073 | 29.14 | 0 | 0 | 1.1073 | 29.14 | 2025-12-07 15:56:53 | -9.2893 | -4219.6741 | -111.0593 | 161.07 | Close | 64.5
9521 | 44 | 4 | CC DChg | 00:06:30 | 71:35:40 | -7595.5 | 1.2214 | 822.8 | 21.66 | 0 | 0 | 822.8 | 21.66 | 1.1151 | 29.35 | 0 | 0 | 1.1151 | 29.35 | 2025-12-07 15:56:56 | -9.2771 | -3956 | -104.1195 | 160.86 | Close | 65
9522 | 44 | 4 | CC DChg | 00:06:33 | 71:35:43 | -7595.5 | 1.2199 | 829.2 | 21.82 | 0 | 0 | 829.2 | 21.82 | 1.1228 | 29.55 | 0 | 0 | 1.1228 | 29.55 | 2025-12-07 15:56:59 | -9.2657 | -4219.7333 | -111.0608 | 160.66 | Close | 65.5
9523 | 44 | 4 | CC DChg | 00:06:36 | 71:35:46 | -7595.5 | 1.2186 | 835.5 | 21.99 | 0 | 0 | 835.5 | 21.99 | 1.1305 | 29.75 | 0 | 0 | 1.1305 | 29.75 | 2025-12-07 15:57:02 | -9.2559 | -4868.9231 | -128.1471 | 160.49 | Close | 66.00001
9524 | 44 | 4 | CC DChg | 00:06:39 | 71:35:49 | -7595.5 | 1.2168 | 841.8 | 22.16 | 0 | 0 | 841.8 | 22.16 | 1.1382 | 29.96 | 0 | 0 | 1.1382 | 29.96 | 2025-12-07 15:57:05 | -9.2422 | -3516.3951 | -92.5494 | 160.25 | Close | 66.5
9525 | 44 | 4 | CC DChg | 00:06:42 | 71:35:52 | -7595.5 | 1.2152 | 848.2 | 22.32 | 0 | 0 | 848.2 | 22.32 | 1.1459 | 30.16 | 0 | 0 | 1.1459 | 30.16 | 2025-12-07 15:57:08 | -9.23 | -3956 | -104.1195 | 160.04 | Close | 67
9526 | 44 | 4 | CC DChg | 00:06:45 | 71:35:55 | -7595.5 | 1.2137 | 854.5 | 22.49 | 0 | 0 | 854.5 | 22.49 | 1.1536 | 30.36 | 0 | 0 | 1.1536 | 30.36 | 2025-12-07 15:57:11 | -9.2186 | -4219.7333 | -111.0608 | 159.85 | Close | 67.50001
9527 | 44 | 4 | CC DChg | 00:06:48 | 71:35:58 | -7595.5 | 1.2124 | 860.8 | 22.66 | 0 | 0 | 860.8 | 22.66 | 1.1613 | 30.56 | 0 | 0 | 1.1613 | 30.56 | 2025-12-07 15:57:14 | -9.2088 | -4868.8547 | -128.1453 | 159.67 | Close | 68
9528 | 44 | 4 | CC DChg | 00:06:51 | 71:36:01 | -7595.5 | 1.2109 | 867.2 | 22.82 | 0 | 0 | 867.2 | 22.82 | 1.169 | 30.77 | 0 | 0 | 1.169 | 30.77 | 2025-12-07 15:57:17 | -9.1974 | -4219.6741 | -111.0593 | 159.48 | Close | 68.5
9529 | 44 | 4 | CC DChg | 00:06:54 | 71:36:04 | -7595.5 | 1.2093 | 873.5 | 22.99 | 0 | 0 | 873.5 | 22.99 | 1.1766 | 30.97 | 0 | 0 | 1.1766 | 30.97 | 2025-12-07 15:57:20 | -9.1852 | -3956 | -104.1195 | 159.27 | Close | 69
9530 | 44 | 4 | CC DChg | 00:06:57 | 71:36:07 | -7595.5 | 1.2075 | 879.8 | 23.16 | 0 | 0 | 879.8 | 23.16 | 1.1843 | 31.17 | 0 | 0 | 1.1843 | 31.17 | 2025-12-07 15:57:23 | -9.1715 | -3516.4444 | -92.5507 | 159.03 | Close | 69.5
9531 | 44 | 4 | CC DChg | 00:07:00 | 71:36:10 | -7595.5 | 1.2062 | 886.1 | 23.32 | 0 | 0 | 886.1 | 23.32 | 1.1919 | 31.37 | 0 | 0 | 1.1919 | 31.37 | 2025-12-07 15:57:26 | -9.1617 | -4868.9231 | -128.1471 | 158.86 | Close | 70.00001
9532 | 44 | 4 | CC DChg | 00:07:03 | 71:36:13 | -7595.5 | 1.2047 | 892.5 | 23.49 | 0 | 0 | 892.5 | 23.49 | 1.1995 | 31.57 | 0 | 0 | 1.1995 | 31.57 | 2025-12-07 15:57:29 | -9.1503 | -4219.6741 | -111.0593 | 158.66 | Close | 70.5
9533 | 44 | 4 | CC DChg | 00:07:06 | 71:36:16 | -7595.5 | 1.2031 | 898.8 | 23.66 | 0 | 0 | 898.8 | 23.66 | 1.2072 | 31.77 | 0 | 0 | 1.2072 | 31.77 | 2025-12-07 15:57:32 | -9.1381 | -3956 | -104.1195 | 158.45 | Close | 71.00001
9534 | 44 | 4 | CC DChg | 00:07:09 | 71:36:19 | -7595.5 | 1.2019 | 905.1 | 23.82 | 0 | 0 | 905.1 | 23.82 | 1.2148 | 31.97 | 0 | 0 | 1.2148 | 31.97 | 2025-12-07 15:57:35 | -9.129 | -5274.6667 | -138.826 | 158.29 | Close | 71.50001
9535 | 44 | 4 | CC DChg | 00:07:12 | 71:36:22 | -7595.5 | 1.2 | 911.5 | 23.99 | 0 | 0 | 911.5 | 23.99 | 1.2224 | 32.17 | 0 | 0 | 1.2224 | 32.17 | 2025-12-07 15:57:38 | -9.1146 | -3331.3216 | -87.6784 | 158.04 | Close | 72
9536 | 44 | 4 | CC DChg | 00:07:15 | 71:36:25 | -7595.5 | 1.1985 | 917.8 | 24.16 | 0 | 0 | 917.8 | 24.16 | 1.23 | 32.37 | 0 | 0 | 1.23 | 32.37 | 2025-12-07 15:57:41 | -9.1032 | -4219.6741 | -111.0593 | 157.84 | Close | 72.5
9537 | 44 | 4 | CC DChg | 00:07:18 | 71:36:28 | -7595.5 | 1.1972 | 924.1 | 24.32 | 0 | 0 | 924.1 | 24.32 | 1.2375 | 32.57 | 0 | 0 | 1.2375 | 32.57 | 2025-12-07 15:57:44 | -9.0933 | -4868.9231 | -128.1471 | 157.67 | Close | 73
9538 | 44 | 4 | CC DChg | 00:07:21 | 71:36:31 | -7595.5 | 1.1957 | 930.4 | 24.49 | 0 | 0 | 930.4 | 24.49 | 1.2451 | 32.77 | 0 | 0 | 1.2451 | 32.77 | 2025-12-07 15:57:47 | -9.0819 | -4219.7333 | -111.0608 | 157.48 | Close | 73.50001
9539 | 44 | 4 | CC DChg | 00:07:24 | 71:36:34 | -7595.5 | 1.1941 | 936.8 | 24.66 | 0 | 0 | 936.8 | 24.66 | 1.2527 | 32.97 | 0 | 0 | 1.2527 | 32.97 | 2025-12-07 15:57:50 | -9.0698 | -3956 | -104.1195 | 157.26 | Close | 74.00001
9540 | 44 | 4 | CC DChg | 00:07:27 | 71:36:37 | -7595.5 | 1.1926 | 943.1 | 24.82 | 0 | 0 | 943.1 | 24.82 | 1.2602 | 33.17 | 0 | 0 | 1.2602 | 33.17 | 2025-12-07 15:57:53 | -9.0584 | -4219.6741 | -111.0593 | 157.07 | Close | 74.5
9541 | 44 | 4 | CC DChg | 00:07:30 | 71:36:40 | -7595.5 | 1.191 | 949.4 | 24.99 | 0 | 0 | 949.4 | 24.99 | 1.2678 | 33.37 | 0 | 0 | 1.2678 | 33.37 | 2025-12-07 15:57:56 | -9.0462 | -3956 | -104.1195 | 156.86 | Close | 75.00001
9542 | 44 | 4 | CC DChg | 00:07:33 | 71:36:43 | -7595.5 | 1.1898 | 955.8 | 25.16 | 0 | 0 | 955.8 | 25.16 | 1.2753 | 33.57 | 0 | 0 | 1.2753 | 33.57 | 2025-12-07 15:57:59 | -9.0371 | -5274.5926 | -138.8241 | 156.7 | Close | 75.5
9543 | 44 | 4 | CC DChg | 00:07:36 | 71:36:46 | -7595.5 | 1.1883 | 962.1 | 25.32 | 0 | 0 | 962.1 | 25.32 | 1.2828 | 33.76 | 0 | 0 | 1.2828 | 33.76 | 2025-12-07 15:58:02 | -9.0257 | -4219.7333 | -111.0608 | 156.5 | Close | 76.00001
9544 | 44 | 4 | CC DChg | 00:07:39 | 71:36:49 | -7595.5 | 1.1867 | 968.4 | 25.49 | 0 | 0 | 968.4 | 25.49 | 1.2903 | 33.96 | 0 | 0 | 1.2903 | 33.96 | 2025-12-07 15:58:05 | -9.0136 | -3955.9444 | -104.118 | 156.29 | Close | 76.5
9545 | 44 | 4 | CC DChg | 00:07:42 | 71:36:52 | -7595.5 | 1.1855 | 974.8 | 25.65 | 0 | 0 | 974.8 | 25.65 | 1.2979 | 34.16 | 0 | 0 | 1.2979 | 34.16 | 2025-12-07 15:58:08 | -9.0044 | -5274.6667 | -138.826 | 156.13 | Close | 77
9546 | 44 | 4 | CC DChg | 00:07:45 | 71:36:55 | -7595.5 | 1.1836 | 981.1 | 25.82 | 0 | 0 | 981.1 | 25.82 | 1.3053 | 34.36 | 0 | 0 | 1.3053 | 34.36 | 2025-12-07 15:58:11 | -8.99 | -3331.3684 | -87.6796 | 155.88 | Close | 77.50001
9547 | 44 | 4 | CC DChg | 00:07:48 | 71:36:58 | -7595.5 | 1.1821 | 987.4 | 25.99 | 0 | 0 | 987.4 | 25.99 | 1.3128 | 34.55 | 0 | 0 | 1.3128 | 34.55 | 2025-12-07 15:58:14 | -8.9786 | -4219.7333 | -111.0608 | 155.68 | Close | 78.00001
9548 | 44 | 4 | CC DChg | 00:07:51 | 71:37:01 | -7595.5 | 1.1805 | 993.7 | 26.15 | 0 | 0 | 993.7 | 26.15 | 1.3203 | 34.75 | 0 | 0 | 1.3203 | 34.75 | 2025-12-07 15:58:17 | -8.9665 | -3955.9444 | -104.118 | 155.47 | Close | 78.50001
9549 | 44 | 4 | CC DChg | 00:07:54 | 71:37:04 | -7595.5 | 1.1793 | 1000.1 | 26.32 | 0 | 0 | 1000.1 | 26.32 | 1.3278 | 34.95 | 0 | 0 | 1.3278 | 34.95 | 2025-12-07 15:58:20 | -8.9573 | -5274.6667 | -138.826 | 155.32 | Close | 79.00001
9550 | 44 | 4 | CC DChg | 00:07:57 | 71:37:07 | -7595.5 | 1.1777 | 1006.4 | 26.49 | 0 | 0 | 1006.4 | 26.49 | 1.3352 | 35.14 | 0 | 0 | 1.3352 | 35.14 | 2025-12-07 15:58:23 | -8.9452 | -3955.9444 | -104.118 | 155.11 | Close | 79.5
9551 | 44 | 4 | CC DChg | 00:08:00 | 71:37:10 | -7595.5 | 1.1759 | 1012.7 | 26.65 | 0 | 0 | 1012.7 | 26.65 | 1.3427 | 35.34 | 0 | 0 | 1.3427 | 35.34 | 2025-12-07 15:58:26 | -8.9315 | -3516.3951 | -92.5494 | 154.87 | Close | 80
9552 | 44 | 4 | CC DChg | 00:08:03 | 71:37:13 | -7595.5 | 1.1743 | 1019.1 | 26.82 | 0 | 0 | 1019.1 | 26.82 | 1.3501 | 35.53 | 0 | 0 | 1.3501 | 35.53 | 2025-12-07 15:58:29 | -8.9194 | -3956.0556 | -104.121 | 154.66 | Close | 80.50001
9553 | 44 | 4 | CC DChg | 00:08:06 | 71:37:16 | -7595.5 | 1.1731 | 1025.4 | 26.99 | 0 | 0 | 1025.4 | 26.99 | 1.3576 | 35.73 | 0 | 0 | 1.3576 | 35.73 | 2025-12-07 15:58:32 | -8.9103 | -5274.5926 | -138.8241 | 154.5 | Close | 81.00001
9554 | 44 | 4 | CC DChg | 00:08:09 | 71:37:19 | -7595.5 | 1.1715 | 1031.7 | 27.15 | 0 | 0 | 1031.7 | 27.15 | 1.365 | 35.93 | 0 | 0 | 1.365 | 35.93 | 2025-12-07 15:58:35 | -8.8981 | -3956 | -104.1195 | 154.29 | Close | 81.50001
9555 | 44 | 4 | CC DChg | 00:08:12 | 71:37:22 | -7595.5 | 1.17 | 1038 | 27.32 | 0 | 0 | 1038 | 27.32 | 1.3724 | 36.12 | 0 | 0 | 1.3724 | 36.12 | 2025-12-07 15:58:38 | -8.8867 | -4219.6741 | -111.0593 | 154.09 | Close | 82
9556 | 44 | 4 | CC DChg | 00:08:15 | 71:37:25 | -7595.5 | 1.1681 | 1044.4 | 27.49 | 0 | 0 | 1044.4 | 27.49 | 1.3798 | 36.31 | 0 | 0 | 1.3798 | 36.31 | 2025-12-07 15:58:41 | -8.8723 | -3331.3684 | -87.6796 | 153.83 | Close | 82.50001
9557 | 44 | 4 | CC DChg | 00:08:18 | 71:37:28 | -7595.5 | 1.1666 | 1050.7 | 27.65 | 0 | 0 | 1050.7 | 27.65 | 1.3872 | 36.51 | 0 | 0 | 1.3872 | 36.51 | 2025-12-07 15:58:44 | -8.8609 | -4219.6741 | -111.0593 | 153.64 | Close | 83
9558 | 44 | 4 | CC DChg | 00:08:21 | 71:37:31 | -7595.5 | 1.165 | 1057 | 27.82 | 0 | 0 | 1057 | 27.82 | 1.3945 | 36.7 | 0 | 0 | 1.3945 | 36.7 | 2025-12-07 15:58:47 | -8.8487 | -3956 | -104.1195 | 153.43 | Close | 83.50001
9559 | 44 | 4 | CC DChg | 00:08:24 | 71:37:34 | -7595.5 | 1.1635 | 1063.4 | 27.99 | 0 | 0 | 1063.4 | 27.99 | 1.4019 | 36.9 | 0 | 0 | 1.4019 | 36.9 | 2025-12-07 15:58:50 | -8.8373 | -4219.6741 | -111.0593 | 153.26 | Close | 84
9560 | 44 | 4 | CC DChg | 00:08:27 | 71:37:37 | -7595.5 | 1.1619 | 1069.7 | 28.15 | 0 | 0 | 1069.7 | 28.15 | 1.4093 | 37.09 | 0 | 0 | 1.4093 | 37.09 | 2025-12-07 15:58:53 | -8.8252 | -3956.0556 | -104.121 | 153.03 | Close | 84.50001
9561 | 44 | 4 | CC DChg | 00:08:30 | 71:37:40 | -7595.5 | 1.16 | 1076 | 28.32 | 0 | 0 | 1076 | 28.32 | 1.4166 | 37.28 | 0 | 0 | 1.4166 | 37.28 | 2025-12-07 15:58:56 | -8.8108 | -3331.3216 | -87.6784 | 152.78 | Close | 85.00001
9562 | 44 | 4 | CC DChg | 00:08:33 | 71:37:43 | -7595.5 | 1.1585 | 1082.4 | 28.49 | 0 | 0 | 1082.4 | 28.49 | 1.424 | 37.48 | 0 | 0 | 1.424 | 37.48 | 2025-12-07 15:58:59 | -8.7994 | -4219.7333 | -111.0608 | 152.58 | Close | 85.50001
9563 | 44 | 4 | CC DChg | 00:08:36 | 71:37:46 | -7595.5 | 1.1569 | 1088.7 | 28.65 | 0 | 0 | 1088.7 | 28.65 | 1.4313 | 37.67 | 0 | 0 | 1.4313 | 37.67 | 2025-12-07 15:59:02 | -8.7872 | -3955.9444 | -104.118 | 152.37 | Close | 86.00001
9564 | 44 | 4 | CC DChg | 00:08:39 | 71:37:49 | -7595.5 | 1.1554 | 1095 | 28.82 | 0 | 0 | 1095 | 28.82 | 1.4386 | 37.86 | 0 | 0 | 1.4386 | 37.86 | 2025-12-07 15:59:05 | -8.7758 | -4219.7333 | -111.0608 | 152.17 | Close | 86.50001
9565 | 44 | 4 | CC DChg | 00:08:42 | 71:37:52 | -7595.5 | 1.1538 | 1101.3 | 28.99 | 0 | 0 | 1101.3 | 28.99 | 1.4459 | 38.06 | 0 | 0 | 1.4459 | 38.06 | 2025-12-07 15:59:08 | -8.7637 | -3955.9444 | -104.118 | 151.96 | Close | 87
9566 | 44 | 4 | CC DChg | 00:08:45 | 71:37:55 | -7595.5 | 1.152 | 1107.7 | 29.15 | 0 | 0 | 1107.7 | 29.15 | 1.4532 | 38.25 | 0 | 0 | 1.4532 | 38.25 | 2025-12-07 15:59:11 | -8.75 | -3516.4444 | -92.5507 | 151.72 | Close | 87.50001
9567 | 44 | 4 | CC DChg | 00:08:48 | 71:37:58 | -7595.5 | 1.1504 | 1114 | 29.32 | 0 | 0 | 1114 | 29.32 | 1.4605 | 38.44 | 0 | 0 | 1.4605 | 38.44 | 2025-12-07 15:59:14 | -8.7378 | -3955.9444 | -104.118 | 151.51 | Close | 88
9568 | 44 | 4 | CC DChg | 00:08:51 | 71:38:01 | -7595.5 | 1.1486 | 1120.3 | 29.49 | 0 | 0 | 1120.3 | 29.49 | 1.4678 | 38.63 | 0 | 0 | 1.4678 | 38.63 | 2025-12-07 15:59:17 | -8.7242 | -3516.4938 | -92.552 | 151.27 | Close | 88.50001
9569 | 44 | 4 | CC DChg | 00:08:54 | 71:38:04 | -7595.5 | 1.147 | 1126.7 | 29.65 | 0 | 0 | 1126.7 | 29.65 | 1.475 | 38.82 | 0 | 0 | 1.475 | 38.82 | 2025-12-07 15:59:20 | -8.712 | -3955.9444 | -104.118 | 151.06 | Close | 89.00001
9570 | 44 | 4 | CC DChg | 00:08:57 | 71:38:07 | -7595.5 | 1.1452 | 1133 | 29.82 | 0 | 0 | 1133 | 29.82 | 1.4823 | 39.01 | 0 | 0 | 1.4823 | 39.01 | 2025-12-07 15:59:23 | -8.6983 | -3516.4444 | -92.5507 | 150.83 | Close | 89.50001
9571 | 44 | 4 | CC DChg | 00:09:00 | 71:38:10 | -7595.5 | 1.1436 | 1139.3 | 29.99 | 0 | 0 | 1139.3 | 29.99 | 1.4895 | 39.2 | 0 | 0 | 1.4895 | 39.2 | 2025-12-07 15:59:26 | -8.6862 | -3955.9444 | -104.118 | 150.62 | Close | 90.00001
9572 | 44 | 4 | CC DChg | 00:09:03 | 71:38:13 | -7595.5 | 1.1418 | 1145.7 | 30.15 | 0 | 0 | 1145.7 | 30.15 | 1.4968 | 39.39 | 0 | 0 | 1.4968 | 39.39 | 2025-12-07 15:59:29 | -8.6725 | -3516.4444 | -92.5507 | 150.38 | Close | 90.50001
9573 | 44 | 4 | CC DChg | 00:09:06 | 71:38:16 | -7595.5 | 1.1402 | 1152 | 30.32 | 0 | 0 | 1152 | 30.32 | 1.504 | 39.58 | 0 | 0 | 1.504 | 39.58 | 2025-12-07 15:59:32 | -8.6604 | -3956 | -104.1195 | 150.17 | Close | 91.00001
9574 | 44 | 4 | CC DChg | 00:09:09 | 71:38:19 | -7595.5 | 1.1387 | 1158.3 | 30.49 | 0 | 0 | 1158.3 | 30.49 | 1.5112 | 39.77 | 0 | 0 | 1.5112 | 39.77 | 2025-12-07 15:59:35 | -8.649 | -4219.6741 | -111.0593 | 149.97 | Close | 91.50001
9575 | 44 | 4 | CC DChg | 00:09:12 | 71:38:22 | -7595.5 | 1.1368 | 1164.6 | 30.65 | 0 | 0 | 1164.6 | 30.65 | 1.5184 | 39.96 | 0 | 0 | 1.5184 | 39.96 | 2025-12-07 15:59:38 | -8.6345 | -3331.2749 | -87.6771 | 149.72 | Close | 92
9576 | 44 | 4 | CC DChg | 00:09:15 | 71:38:25 | -7595.5 | 1.1352 | 1171 | 30.82 | 0 | 0 | 1171 | 30.82 | 1.5256 | 40.15 | 0 | 0 | 1.5256 | 40.15 | 2025-12-07 15:59:41 | -8.6224 | -3956.1111 | -104.1224 | 149.51 | Close | 92.50001
9577 | 44 | 4 | CC DChg | 00:09:18 | 71:38:28 | -7595.5 | 1.1337 | 1177.3 | 30.99 | 0 | 0 | 1177.3 | 30.99 | 1.5328 | 40.34 | 0 | 0 | 1.5328 | 40.34 | 2025-12-07 15:59:44 | -8.611 | -4219.7333 | -111.0608 | 149.3 | Close | 93.00002
9578 | 44 | 4 | CC DChg | 00:09:21 | 71:38:31 | -7595.5 | 1.1321 | 1183.6 | 31.15 | 0 | 0 | 1183.6 | 31.15 | 1.5399 | 40.53 | 0 | 0 | 1.5399 | 40.53 | 2025-12-07 15:59:47 | -8.5988 | -3955.9444 | -104.118 | 149.09 | Close | 93.50001
9579 | 44 | 4 | CC DChg | 00:09:24 | 71:38:34 | -7595.5 | 1.1306 | 1190 | 31.32 | 0 | 0 | 1190 | 31.32 | 1.5471 | 40.72 | 0 | 0 | 1.5471 | 40.72 | 2025-12-07 15:59:50 | -8.5874 | -4219.6741 | -111.0593 | 148.9 | Close | 94.00001
9580 | 44 | 4 | CC DChg | 00:09:27 | 71:38:37 | -7595.5 | 1.1287 | 1196.3 | 31.49 | 0 | 0 | 1196.3 | 31.49 | 1.5543 | 40.91 | 0 | 0 | 1.5543 | 40.91 | 2025-12-07 15:59:53 | -8.573 | -3331.3684 | -87.6796 | 148.65 | Close | 94.50001
9581 | 44 | 4 | CC DChg | 00:09:30 | 71:38:40 | -7595.5 | 1.1275 | 1202.6 | 31.65 | 0 | 0 | 1202.6 | 31.65 | 1.5614 | 41.1 | 0 | 0 | 1.5614 | 41.1 | 2025-12-07 15:59:56 | -8.5639 | -5274.7407 | -138.828 | 148.48 | Close | 95.00002
9582 | 44 | 4 | CC DChg | 00:09:33 | 71:38:43 | -7595.5 | 1.1259 | 1208.9 | 31.82 | 0 | 0 | 1208.9 | 31.82 | 1.5685 | 41.28 | 0 | 0 | 1.5685 | 41.28 | 2025-12-07 15:59:59 | -8.5518 | -3955.8889 | -104.1166 | 148.29 | Close | 95.50001
9583 | 44 | 4 | CC DChg | 00:09:36 | 71:38:46 | -7595.5 | 1.1247 | 1215.3 | 31.99 | 0 | 0 | 1215.3 | 31.99 | 1.5757 | 41.47 | 0 | 0 | 1.5757 | 41.47 | 2025-12-07 16:00:02 | -8.5426 | -5274.5185 | -138.8221 | 148.13 | Close | 96
9584 | 44 | 4 | CC DChg | 00:09:39 | 71:38:49 | -7595.5 | 1.1235 | 1221.6 | 32.15 | 0 | 0 | 1221.6 | 32.15 | 1.5828 | 41.66 | 0 | 0 | 1.5828 | 41.66 | 2025-12-07 16:00:05 | -8.5335 | -5274.8148 | -138.8299 | 147.97 | Close | 96.50002
9585 | 44 | 4 | CC DChg | 00:09:42 | 71:38:52 | -7595.5 | 1.1216 | 1227.9 | 32.32 | 0 | 0 | 1227.9 | 32.32 | 1.5899 | 41.84 | 0 | 0 | 1.5899 | 41.84 | 2025-12-07 16:00:08 | -8.5191 | -3331.3684 | -87.6796 | 147.72 | Close | 97.00002
9586 | 44 | 4 | CC DChg | 00:09:45 | 71:38:55 | -7595.5 | 1.1204 | 1234.3 | 32.49 | 0 | 0 | 1234.3 | 32.49 | 1.597 | 42.03 | 0 | 0 | 1.597 | 42.03 | 2025-12-07 16:00:11 | -8.51 | -5274.5926 | -138.8241 | 147.56 | Close | 97.50001
9587 | 44 | 4 | CC DChg | 00:09:48 | 71:38:58 | -7595.5 | 1.1194 | 1240.6 | 32.65 | 0 | 0 | 1240.6 | 32.65 | 1.6041 | 42.22 | 0 | 0 | 1.6041 | 42.22 | 2025-12-07 16:00:14 | -8.5024 | -6329.5111 | -166.5889 | 147.43 | Close | 98.00001
9588 | 44 | 4 | CC DChg | 00:09:51 | 71:39:01 | -7595.5 | 1.1182 | 1246.9 | 32.82 | 0 | 0 | 1246.9 | 32.82 | 1.6111 | 42.4 | 0 | 0 | 1.6111 | 42.4 | 2025-12-07 16:00:17 | -8.4933 | -5274.5926 | -138.8241 | 147.27 | Close | 98.50001
9589 | 44 | 4 | CC DChg | 00:09:54 | 71:39:04 | -7595.5 | 1.117 | 1253.3 | 32.98 | 0 | 0 | 1253.3 | 32.98 | 1.6182 | 42.59 | 0 | 0 | 1.6182 | 42.59 | 2025-12-07 16:00:20 | -8.4842 | -5274.8148 | -138.8299 | 147.11 | Close | 99.00002
9590 | 44 | 4 | CC DChg | 00:09:57 | 71:39:07 | -7595.5 | 1.116 | 1259.6 | 33.15 | 0 | 0 | 1259.6 | 33.15 | 1.6253 | 42.78 | 0 | 0 | 1.6253 | 42.78 | 2025-12-07 16:00:23 | -8.4766 | -6329.4222 | -166.5865 | 146.98 | Close | 99.50001
9591 | 44 | 4 | CC DChg | 00:10:00 | 71:39:10 | -7595.5 | 1.1148 | 1265.9 | 33.32 | 0 | 0 | 1265.9 | 33.32 | 1.6323 | 42.96 | 0 | 0 | 1.6323 | 42.96 | 2025-12-07 16:00:26 | -8.4674 | -5274.5185 | -138.8221 | 146.82 | Close | 100 |  | 1
9592 | 44 | 5 | CC Chg | 00:00:00 | 71:39:10 | 0 | 1.3526 | 0 | 0 | 0 | 0 | 0 | 0 | 0 | 0 | 0 | 0 | 0 | 0 | 2025-12-07 16:00:26 | 0 | 0 | 0 | 0 | Close | 0 |  | 0
9593 | 44 | 5 | CC Chg | 00:05:00 | 71:44:10 | 939.4 | 1.5752 | 78.2 | 2.06 | 78.2 | 2.06 | 0 | 0 | 0.1198 | 3.15 | 0.1198 | 3.15 | 0 | 0 | 2025-12-07 16:05:26 | 1.4797 | 351.1321 | 9.2416 | 1677.31 | Close | 6.126538
9594 | 44 | 5 | CC Chg | 00:10:00 | 71:49:10 | 939.4 | 1.6062 | 156.4 | 4.12 | 156.4 | 4.12 | 0 | 0 | 0.2444 | 6.43 | 0.2444 | 6.43 | 0 | 0 | 2025-12-07 16:10:26 | 1.5088 | 2525.1615 | 66.4607 | 1710.31 | Close | 12.26233
9595 | 44 | 5 | CC Chg | 00:15:00 | 71:54:10 | 939.4 | 1.6266 | 234.7 | 6.18 | 234.7 | 6.18 | 0 | 0 | 0.371 | 9.76 | 0.371 | 9.76 | 0 | 0 | 2025-12-07 16:15:26 | 1.528 | 3837.2538 | 100.9942 | 1732.03 | Close | 18.39811
9596 | 44 | 5 | CC Chg | 00:20:00 | 71:59:10 | 939.4 | 1.644 | 313 | 8.24 | 313 | 8.24 | 0 | 0 | 0.499 | 13.13 | 0.499 | 13.13 | 0 | 0 | 2025-12-07 16:20:26 | 1.5443 | 4498.8506 | 118.407 | 1750.55 | Close | 24.5339
9597 | 44 | 5 | CC Chg | 00:25:00 | 72:04:10 | 939.4 | 1.6604 | 391.3 | 10.3 | 391.3 | 10.3 | 0 | 0 | 0.6283 | 16.54 | 0.6283 | 16.54 | 0 | 0 | 2025-12-07 16:25:26 | 1.5597 | 4773.1721 | 125.627 | 1768.01 | Close | 30.66969
9598 | 44 | 5 | CC Chg | 00:30:00 | 72:09:10 | 939.4 | 1.6765 | 469.6 | 12.36 | 469.6 | 12.36 | 0 | 0 | 0.7589 | 19.97 | 0.7589 | 19.97 | 0 | 0 | 2025-12-07 16:30:26 | 1.5748 | 4862.1118 | 127.9678 | 1785.15 | Close | 36.80548
9599 | 44 | 5 | CC Chg | 00:35:00 | 72:14:10 | 939.4 | 1.6927 | 547.8 | 14.42 | 547.8 | 14.42 | 0 | 0 | 0.8908 | 23.45 | 0.8908 | 23.45 | 0 | 0 | 2025-12-07 16:35:26 | 1.5901 | 4832.0988 | 127.1779 | 1802.4 | Close | 42.94127
9600 | 44 | 5 | CC Chg | 00:40:00 | 72:19:10 | 939.4 | 1.7091 | 626.1 | 16.48 | 626.1 | 16.48 | 0 | 0 | 1.0239 | 26.95 | 1.0239 | 26.95 | 0 | 0 | 2025-12-07 16:40:26 | 1.6055 | 4773.1707 | 125.6269 | 1819.86 | Close | 49.07705
9601 | 44 | 5 | CC Chg | 00:45:00 | 72:24:10 | 939.4 | 1.7261 | 704.4 | 18.54 | 704.4 | 18.54 | 0 | 0 | 1.1584 | 30.49 | 1.1584 | 30.49 | 0 | 0 | 2025-12-07 16:45:26 | 1.6214 | 4604.7059 | 121.1931 | 1837.95 | Close | 55.21284
9602 | 44 | 5 | CC Chg | 00:50:00 | 72:29:10 | 939.4 | 1.7447 | 782.7 | 20.6 | 782.7 | 20.6 | 0 | 0 | 1.2943 | 34.06 | 1.2943 | 34.06 | 0 | 0 | 2025-12-07 16:50:26 | 1.6389 | 4208.5998 | 110.7678 | 1857.75 | Close | 61.34863
9603 | 44 | 5 | CC Chg | 00:55:00 | 72:34:10 | 939.4 | 1.7643 | 861 | 22.66 | 861 | 22.66 | 0 | 0 | 1.4316 | 37.68 | 1.4316 | 37.68 | 0 | 0 | 2025-12-07 16:55:26 | 1.6573 | 3993.8821 | 105.1165 | 1878.51 | Close | 67.48442
9604 | 44 | 5 | CC Chg | 01:00:00 | 72:39:10 | 939.4 | 1.786 | 939.2 | 24.72 | 939.2 | 24.72 | 0 | 0 | 1.5705 | 41.34 | 1.5705 | 41.34 | 0 | 0 | 2025-12-07 17:00:26 | 1.6777 | 3607.3692 | 94.9438 | 1901.72 | Close | 73.6202
9605 | 44 | 5 | CC Chg | 01:05:00 | 72:44:10 | 939.4 | 1.8102 | 1017.5 | 26.78 | 1017.5 | 26.78 | 0 | 0 | 1.7113 | 45.04 | 1.7113 | 45.04 | 0 | 0 | 2025-12-07 17:05:26 | 1.7004 | 3234.7107 | 85.1356 | 1927.48 | Close | 79.75599
9606 | 44 | 5 | CC Chg | 01:10:00 | 72:49:10 | 939.4 | 1.8362 | 1095.8 | 28.84 | 1095.8 | 28.84 | 0 | 0 | 1.854 | 48.8 | 1.854 | 48.8 | 0 | 0 | 2025-12-07 17:10:26 | 1.7249 | 3010.7692 | 79.2416 | 1955.16 | Close | 85.89178
9607 | 44 | 5 | CC Chg | 01:15:00 | 72:54:10 | 939.4 | 1.8641 | 1174.1 | 30.9 | 1174.1 | 30.9 | 0 | 0 | 1.9988 | 52.61 | 1.9988 | 52.61 | 0 | 0 | 2025-12-07 17:15:26 | 1.7511 | 2805.7348 | 73.8452 | 1984.86 | Close | 92.02757
9608 | 44 | 5 | CC Chg | 01:20:00 | 72:59:10 | 939.4 | 1.8917 | 1252.4 | 32.96 | 1252.4 | 32.96 | 0 | 0 | 2.1458 | 56.48 | 2.1458 | 56.48 | 0 | 0 | 2025-12-07 17:20:26 | 1.777 | 2836.2319 | 74.6479 | 2014.24 | Close | 98.16335
9609 | 44 | 5 | CC Chg | 01:21:29 | 73:00:39 | 939.4 | 1.9001 | 1275.8 | 33.58 | 1275.8 | 33.58 | 0 | 0 | 2.1902 | 57.65 | 2.1902 | 57.65 | 0 | 0 | 2025-12-07 17:21:56 | 1.7849 | 2789.5026 | 73.418 | 2023.19 | Close | 100 |  | 1
9610 | 45 | 4 | CC DChg | 00:00:00 | 73:00:39 | -7592.4 | 1.8303 | 0 | 0 | 0 | 0 | 0 | 0 | 0 | 0 | 0 | 0 | 0 | 0 | 2025-12-07 17:21:56 | -13.8963 | 0 | 0 | 241.12 | Close | 0 |  | 0
9611 | 45 | 4 | CC DChg | 00:00:03 | 73:00:42 | -7595.5 | 1.6077 | 6.3 | 0.17 | 0 | 0 | 6.3 | 0.17 | 0.0104 | 0.27 | 0 | 0 | 0.0104 | 0.27 | 2025-12-07 17:21:59 | -12.2113 | -28.4258 | -0.7482 | 211.72 | Close | 0.4998443
9612 | 45 | 4 | CC DChg | 00:00:06 | 73:00:45 | -7595.5 | 1.5882 | 12.7 | 0.33 | 0 | 0 | 12.7 | 0.33 | 0.0205 | 0.54 | 0 | 0 | 0.0205 | 0.54 | 2025-12-07 17:22:02 | -12.0631 | -324.5932 | -8.5431 | 209.15 | Close | 0.9998451
9613 | 45 | 4 | CC DChg | 00:00:09 | 73:00:48 | -7595.5 | 1.5749 | 19 | 0.5 | 0 | 0 | 19 | 0.5 | 0.0305 | 0.8 | 0 | 0 | 0.0305 | 0.8 | 2025-12-07 17:22:05 | -11.9621 | -475.9073 | -12.5256 | 207.4 | Close | 1.499846
9614 | 45 | 4 | CC DChg | 00:00:12 | 73:00:51 | -7595.5 | 1.5637 | 25.3 | 0.67 | 0 | 0 | 25.3 | 0.67 | 0.0404 | 1.06 | 0 | 0 | 0.0404 | 1.06 | 2025-12-07 17:22:08 | -11.8771 | -565.1399 | -14.8741 | 205.93 | Close | 1.999847
9615 | 45 | 4 | CC DChg | 00:00:15 | 73:00:54 | -7595.5 | 1.5544 | 31.6 | 0.83 | 0 | 0 | 31.6 | 0.83 | 0.0503 | 1.32 | 0 | 0 | 0.0503 | 1.32 | 2025-12-07 17:22:11 | -11.8064 | -680.5986 | -17.9129 | 204.73 | Close | 2.499847
9616 | 45 | 4 | CC DChg | 00:00:18 | 73:00:57 | -7595.5 | 1.546 | 38 | 1 | 0 | 0 | 38 | 1 | 0.0601 | 1.58 | 0 | 0 | 0.0601 | 1.58 | 2025-12-07 17:22:14 | -11.7426 | -753.5195 | -19.8322 | 203.59 | Close | 2.999848
9617 | 45 | 4 | CC DChg | 00:00:21 | 73:01:00 | -7595.5 | 1.5383 | 44.3 | 1.17 | 0 | 0 | 44.3 | 1.17 | 0.0699 | 1.84 | 0 | 0 | 0.0699 | 1.84 | 2025-12-07 17:22:17 | -11.6841 | -822.022 | -21.6351 | 202.57 | Close | 3.499849
9618 | 45 | 4 | CC DChg | 00:00:24 | 73:01:03 | -7595.5 | 1.5311 | 50.6 | 1.33 | 0 | 0 | 50.6 | 1.33 | 0.0796 | 2.09 | 0 | 0 | 0.0796 | 2.09 | 2025-12-07 17:22:20 | -11.6294 | -879.1069 | -23.1376 | 201.63 | Close | 3.99985
9619 | 45 | 4 | CC DChg | 00:00:27 | 73:01:06 | -7595.5 | 1.5243 | 57 | 1.5 | 0 | 0 | 57 | 1.5 | 0.0892 | 2.35 | 0 | 0 | 0.0892 | 2.35 | 2025-12-07 17:22:23 | -11.5778 | -930.8178 | -24.4986 | 200.74 | Close | 4.49985
9620 | 45 | 4 | CC DChg | 00:00:30 | 73:01:09 | -7595.5 | 1.5181 | 63.3 | 1.67 | 0 | 0 | 63.3 | 1.67 | 0.0989 | 2.6 | 0 | 0 | 0.0989 | 2.6 | 2025-12-07 17:22:26 | -11.5307 | -1020.8978 | -26.8694 | 199.92 | Close | 4.999851
9621 | 45 | 4 | CC DChg | 00:00:33 | 73:01:12 | -7595.5 | 1.5122 | 69.6 | 1.83 | 0 | 0 | 69.6 | 1.83 | 0.1085 | 2.85 | 0 | 0 | 0.1085 | 2.85 | 2025-12-07 17:22:29 | -11.4859 | -1072.8089 | -28.2357 | 199.13 | Close | 5.499852
9622 | 45 | 4 | CC DChg | 00:00:36 | 73:01:15 | -7595.5 | 1.5063 | 76 | 2 | 0 | 0 | 76 | 2 | 0.118 | 3.11 | 0 | 0 | 0.118 | 3.11 | 2025-12-07 17:22:32 | -11.4411 | -1072.8079 | -28.2357 | 198.37 | Close | 5.999853
9623 | 45 | 4 | CC DChg | 00:00:39 | 73:01:18 | -7595.5 | 1.5011 | 82.3 | 2.17 | 0 | 0 | 82.3 | 2.17 | 0.1275 | 3.36 | 0 | 0 | 0.1275 | 3.36 | 2025-12-07 17:22:35 | -11.4016 | -1217.2244 | -32.0366 | 197.68 | Close | 6.499854
9624 | 45 | 4 | CC DChg | 00:00:42 | 73:01:21 | -7595.5 | 1.4958 | 88.6 | 2.33 | 0 | 0 | 88.6 | 2.33 | 0.137 | 3.61 | 0 | 0 | 0.137 | 3.61 | 2025-12-07 17:22:38 | -11.3613 | -1194.2579 | -31.4321 | 196.97 | Close | 6.999855
9625 | 45 | 4 | CC DChg | 00:00:45 | 73:01:24 | -7595.5 | 1.4905 | 94.9 | 2.5 | 0 | 0 | 94.9 | 2.5 | 0.1465 | 3.85 | 0 | 0 | 0.1465 | 3.85 | 2025-12-07 17:22:41 | -11.3211 | -1194.2579 | -31.4321 | 196.29 | Close | 7.499855
9626 | 45 | 4 | CC DChg | 00:00:48 | 73:01:27 | -7595.5 | 1.4856 | 101.3 | 2.67 | 0 | 0 | 101.3 | 2.67 | 0.1559 | 4.1 | 0 | 0 | 0.1559 | 4.1 | 2025-12-07 17:22:44 | -11.2838 | -1291.7483 | -33.998 | 195.64 | Close | 7.999856
9627 | 45 | 4 | CC DChg | 00:00:51 | 73:01:30 | -7595.5 | 1.4809 | 107.6 | 2.83 | 0 | 0 | 107.6 | 2.83 | 0.1653 | 4.35 | 0 | 0 | 0.1653 | 4.35 | 2025-12-07 17:22:47 | -11.2481 | -1346.7163 | -35.4448 | 195.02 | Close | 8.499857
9628 | 45 | 4 | CC DChg | 00:00:54 | 73:01:33 | -7595.5 | 1.476 | 113.9 | 3 | 0 | 0 | 113.9 | 3 | 0.1746 | 4.6 | 0 | 0 | 0.1746 | 4.6 | 2025-12-07 17:22:50 | -11.2109 | -1291.7483 | -33.998 | 194.41 | Close | 8.999858
9629 | 45 | 4 | CC DChg | 00:00:57 | 73:01:36 | -7595.5 | 1.4716 | 120.3 | 3.17 | 0 | 0 | 120.3 | 3.17 | 0.184 | 4.84 | 0 | 0 | 0.184 | 4.84 | 2025-12-07 17:22:53 | -11.1775 | -1438.5354 | -37.8614 | 193.8 | Close | 9.499858
9630 | 45 | 4 | CC DChg | 00:01:00 | 73:01:39 | -7595.5 | 1.4673 | 126.6 | 3.33 | 0 | 0 | 126.6 | 3.33 | 0.1933 | 5.09 | 0 | 0 | 0.1933 | 5.09 | 2025-12-07 17:22:56 | -11.1448 | -1471.9948 | -38.742 | 193.23 | Close | 9.999859
9631 | 45 | 4 | CC DChg | 00:01:03 | 73:01:42 | -7595.5 | 1.4626 | 132.9 | 3.5 | 0 | 0 | 132.9 | 3.5 | 0.2025 | 5.33 | 0 | 0 | 0.2025 | 5.33 | 2025-12-07 17:22:59 | -11.1091 | -1346.7163 | -35.4448 | 192.61 | Close | 10.49986
9632 | 45 | 4 | CC DChg | 00:01:06 | 73:01:45 | -7595.5 | 1.4586 | 139.2 | 3.66 | 0 | 0 | 139.2 | 3.66 | 0.2118 | 5.57 | 0 | 0 | 0.2118 | 5.57 | 2025-12-07 17:23:02 | -11.0788 | -1582.3917 | -41.6476 | 192.09 | Close | 10.99986
9633 | 45 | 4 | CC DChg | 00:01:09 | 73:01:48 | -7595.5 | 1.4546 | 145.6 | 3.83 | 0 | 0 | 145.6 | 3.83 | 0.221 | 5.82 | 0 | 0 | 0.221 | 5.82 | 2025-12-07 17:23:05 | -11.0484 | -1582.3917 | -41.6476 | 191.56 | Close | 11.49986
9634 | 45 | 4 | CC DChg | 00:01:12 | 73:01:51 | -7595.5 | 1.4505 | 151.9 | 4 | 0 | 0 | 151.9 | 4 | 0.2302 | 6.06 | 0 | 0 | 0.2302 | 6.06 | 2025-12-07 17:23:08 | -11.0172 | -1543.7967 | -40.6318 | 191.02 | Close | 11.99986
9635 | 45 | 4 | CC DChg | 00:01:15 | 73:01:54 | -7595.5 | 1.4465 | 158.2 | 4.16 | 0 | 0 | 158.2 | 4.16 | 0.2394 | 6.3 | 0 | 0 | 0.2394 | 6.3 | 2025-12-07 17:23:11 | -10.9869 | -1582.3917 | -41.6476 | 190.49 | Close | 12.49986
9636 | 45 | 4 | CC DChg | 00:01:18 | 73:01:57 | -7595.5 | 1.4428 | 164.6 | 4.33 | 0 | 0 | 164.6 | 4.33 | 0.2485 | 6.54 | 0 | 0 | 0.2485 | 6.54 | 2025-12-07 17:23:14 | -10.9588 | -1710.6937 | -45.0244 | 190.01 | Close | 12.99986
9637 | 45 | 4 | CC DChg | 00:01:21 | 73:02:00 | -7595.5 | 1.4388 | 170.9 | 4.5 | 0 | 0 | 170.9 | 4.5 | 0.2576 | 6.78 | 0 | 0 | 0.2576 | 6.78 | 2025-12-07 17:23:17 | -10.9284 | -1582.3917 | -41.6476 | 189.51 | Close | 13.49986
9638 | 45 | 4 | CC DChg | 00:01:24 | 73:02:03 | -7595.5 | 1.4353 | 177.2 | 4.66 | 0 | 0 | 177.2 | 4.66 | 0.2667 | 7.02 | 0 | 0 | 0.2667 | 7.02 | 2025-12-07 17:23:20 | -10.9018 | -1808.4476 | -47.5972 | 189.02 | Close | 13.99987
9639 | 45 | 4 | CC DChg | 00:01:27 | 73:02:06 | -7595.5 | 1.4319 | 183.6 | 4.83 | 0 | 0 | 183.6 | 4.83 | 0.2758 | 7.26 | 0 | 0 | 0.2758 | 7.26 | 2025-12-07 17:23:23 | -10.876 | -1861.6373 | -48.9972 | 188.57 | Close | 14.49987
9640 | 45 | 4 | CC DChg | 00:01:30 | 73:02:09 | -7595.5 | 1.4279 | 189.9 | 5 | 0 | 0 | 189.9 | 5 | 0.2848 | 7.5 | 0 | 0 | 0.2848 | 7.5 | 2025-12-07 17:23:26 | -10.8456 | -1582.3917 | -41.6476 | 188.05 | Close | 14.99987
9641 | 45 | 4 | CC DChg | 00:01:33 | 73:02:12 | -7595.5 | 1.4248 | 196.2 | 5.16 | 0 | 0 | 196.2 | 5.16 | 0.2939 | 7.73 | 0 | 0 | 0.2939 | 7.73 | 2025-12-07 17:23:29 | -10.822 | -2041.7921 | -53.7387 | 187.64 | Close | 15.49987
9642 | 45 | 4 | CC DChg | 00:01:36 | 73:02:15 | -7595.5 | 1.4211 | 202.5 | 5.33 | 0 | 0 | 202.5 | 5.33 | 0.3029 | 7.97 | 0 | 0 | 0.3029 | 7.97 | 2025-12-07 17:23:32 | -10.7939 | -1710.6967 | -45.0245 | 187.15 | Close | 15.99987
9643 | 45 | 4 | CC DChg | 00:01:39 | 73:02:18 | -7595.5 | 1.418 | 208.9 | 5.5 | 0 | 0 | 208.9 | 5.5 | 0.3119 | 8.21 | 0 | 0 | 0.3119 | 8.21 | 2025-12-07 17:23:35 | -10.7704 | -2041.7921 | -53.7387 | 186.73 | Close | 16.49987
9644 | 45 | 4 | CC DChg | 00:01:42 | 73:02:21 | -7595.5 | 1.4146 | 215.2 | 5.66 | 0 | 0 | 215.2 | 5.66 | 0.3208 | 8.44 | 0 | 0 | 0.3208 | 8.44 | 2025-12-07 17:23:38 | -10.7446 | -1861.6405 | -48.9972 | 186.3 | Close | 16.99987
9645 | 45 | 4 | CC DChg | 00:01:45 | 73:02:24 | -7595.5 | 1.4112 | 221.5 | 5.83 | 0 | 0 | 221.5 | 5.83 | 0.3298 | 8.68 | 0 | 0 | 0.3298 | 8.68 | 2025-12-07 17:23:41 | -10.7187 | -1861.634 | -48.9971 | 185.85 | Close | 17.49987
9646 | 45 | 4 | CC DChg | 00:01:48 | 73:02:27 | -7595.5 | 1.4084 | 227.9 | 6 | 0 | 0 | 227.9 | 6 | 0.3387 | 8.91 | 0 | 0 | 0.3387 | 8.91 | 2025-12-07 17:23:44 | -10.6975 | -2260.5635 | -59.4967 | 185.47 | Close | 17.99987
9647 | 45 | 4 | CC DChg | 00:01:51 | 73:02:30 | -7595.5 | 1.405 | 234.2 | 6.16 | 0 | 0 | 234.2 | 6.16 | 0.3476 | 9.15 | 0 | 0 | 0.3476 | 9.15 | 2025-12-07 17:23:47 | -10.6716 | -1861.634 | -48.9971 | 185.03 | Close | 18.49987
9648 | 45 | 4 | CC DChg | 00:01:54 | 73:02:33 | -7595.5 | 1.4022 | 240.5 | 6.33 | 0 | 0 | 240.5 | 6.33 | 0.3565 | 9.38 | 0 | 0 | 0.3565 | 9.38 | 2025-12-07 17:23:50 | -10.6504 | -2260.5635 | -59.4967 | 184.66 | Close | 18.99987
9649 | 45 | 4 | CC DChg | 00:01:57 | 73:02:36 | -7595.5 | 1.3988 | 246.9 | 6.5 | 0 | 0 | 246.9 | 6.5 | 0.3653 | 9.62 | 0 | 0 | 0.3653 | 9.62 | 2025-12-07 17:23:53 | -10.6246 | -1861.634 | -48.9971 | 184.21 | Close | 19.49987
9650 | 45 | 4 | CC DChg | 00:02:00 | 73:02:39 | -7595.5 | 1.396 | 253.2 | 6.66 | 0 | 0 | 253.2 | 6.66 | 0.3742 | 9.85 | 0 | 0 | 0.3742 | 9.85 | 2025-12-07 17:23:56 | -10.6033 | -2260.5556 | -59.4964 | 183.85 | Close | 19.99987
9651 | 45 | 4 | CC DChg | 00:02:03 | 73:02:42 | -7595.5 | 1.3932 | 259.5 | 6.83 | 0 | 0 | 259.5 | 6.83 | 0.383 | 10.08 | 0 | 0 | 0.383 | 10.08 | 2025-12-07 17:23:59 | -10.582 | -2260.5635 | -59.4967 | 183.48 | Close | 20.49987
9652 | 45 | 4 | CC DChg | 00:02:06 | 73:02:45 | -7595.5 | 1.3901 | 265.8 | 7 | 0 | 0 | 265.8 | 7 | 0.3918 | 10.31 | 0 | 0 | 0.3918 | 10.31 | 2025-12-07 17:24:02 | -10.5585 | -2041.7921 | -53.7387 | 183.07 | Close | 20.99987
9653 | 45 | 4 | CC DChg | 00:02:09 | 73:02:48 | -7595.5 | 1.3873 | 272.2 | 7.16 | 0 | 0 | 272.2 | 7.16 | 0.4006 | 10.54 | 0 | 0 | 0.4006 | 10.54 | 2025-12-07 17:24:05 | -10.5372 | -2260.5635 | -59.4967 | 182.7 | Close | 21.49988
9654 | 45 | 4 | CC DChg | 00:02:12 | 73:02:51 | -7595.5 | 1.3845 | 278.5 | 7.33 | 0 | 0 | 278.5 | 7.33 | 0.4094 | 10.77 | 0 | 0 | 0.4094 | 10.77 | 2025-12-07 17:24:08 | -10.5159 | -2260.5556 | -59.4964 | 182.33 | Close | 21.99988
9655 | 45 | 4 | CC DChg | 00:02:15 | 73:02:54 | -7595.5 | 1.3814 | 284.8 | 7.5 | 0 | 0 | 284.8 | 7.5 | 0.4181 | 11 | 0 | 0 | 0.4181 | 11 | 2025-12-07 17:24:11 | -10.4924 | -2041.8065 | -53.7391 | 181.92 | Close | 22.49988
9656 | 45 | 4 | CC DChg | 00:02:18 | 73:02:57 | -7595.5 | 1.3789 | 291.2 | 7.66 | 0 | 0 | 291.2 | 7.66 | 0.4269 | 11.23 | 0 | 0 | 0.4269 | 11.23 | 2025-12-07 17:24:14 | -10.4734 | -2531.8133 | -66.6358 | 181.59 | Close | 22.99988
9657 | 45 | 4 | CC DChg | 00:02:21 | 73:03:00 | -7595.5 | 1.3761 | 297.5 | 7.83 | 0 | 0 | 297.5 | 7.83 | 0.4356 | 11.46 | 0 | 0 | 0.4356 | 11.46 | 2025-12-07 17:24:17 | -10.4521 | -2260.5714 | -59.4969 | 181.23 | Close | 23.49988
9658 | 45 | 4 | CC DChg | 00:02:24 | 73:03:03 | -7595.5 | 1.3733 | 303.8 | 8 | 0 | 0 | 303.8 | 8 | 0.4443 | 11.69 | 0 | 0 | 0.4443 | 11.69 | 2025-12-07 17:24:20 | -10.4309 | -2260.5556 | -59.4964 | 180.86 | Close | 23.99988
9659 | 45 | 4 | CC DChg | 00:02:27 | 73:03:06 | -7595.5 | 1.3709 | 310.1 | 8.16 | 0 | 0 | 310.1 | 8.16 | 0.453 | 11.92 | 0 | 0 | 0.453 | 11.92 | 2025-12-07 17:24:23 | -10.4126 | -2637.3241 | -69.4128 | 180.54 | Close | 24.49988
9660 | 45 | 4 | CC DChg | 00:02:30 | 73:03:09 | -7595.5 | 1.3684 | 316.5 | 8.33 | 0 | 0 | 316.5 | 8.33 | 0.4616 | 12.15 | 0 | 0 | 0.4616 | 12.15 | 2025-12-07 17:24:26 | -10.3937 | -2531.8222 | -66.636 | 180.21 | Close | 24.99988
9661 | 45 | 4 | CC DChg | 00:02:33 | 73:03:12 | -7595.5 | 1.3656 | 322.8 | 8.5 | 0 | 0 | 322.8 | 8.5 | 0.4703 | 12.38 | 0 | 0 | 0.4703 | 12.38 | 2025-12-07 17:24:29 | -10.3724 | -2260.5635 | -59.4967 | 179.84 | Close | 25.49988
9662 | 45 | 4 | CC DChg | 00:02:36 | 73:03:15 | -7595.5 | 1.3631 | 329.1 | 8.66 | 0 | 0 | 329.1 | 8.66 | 0.4789 | 12.6 | 0 | 0 | 0.4789 | 12.6 | 2025-12-07 17:24:32 | -10.3534 | -2531.8222 | -66.636 | 179.51 | Close | 25.99988
9663 | 45 | 4 | CC DChg | 00:02:39 | 73:03:18 | -7595.5 | 1.3606 | 335.5 | 8.83 | 0 | 0 | 335.5 | 8.83 | 0.4875 | 12.83 | 0 | 0 | 0.4875 | 12.83 | 2025-12-07 17:24:35 | -10.3344 | -2531.8311 | -66.6363 | 179.21 | Close | 26.49989
9664 | 45 | 4 | CC DChg | 00:02:42 | 73:03:21 | -7595.5 | 1.3578 | 341.8 | 9 | 0 | 0 | 341.8 | 9 | 0.4961 | 13.06 | 0 | 0 | 0.4961 | 13.06 | 2025-12-07 17:24:38 | -10.3131 | -2260.5556 | -59.4964 | 178.82 | Close | 26.99989
9665 | 45 | 4 | CC DChg | 00:02:45 | 73:03:24 | -7595.5 | 1.3557 | 348.1 | 9.16 | 0 | 0 | 348.1 | 9.16 | 0.5047 | 13.28 | 0 | 0 | 0.5047 | 13.28 | 2025-12-07 17:24:41 | -10.2972 | -3014.0847 | -79.3289 | 178.54 | Close | 27.49989
9666 | 45 | 4 | CC DChg | 00:02:48 | 73:03:27 | -7595.5 | 1.3532 | 354.5 | 9.33 | 0 | 0 | 354.5 | 9.33 | 0.5133 | 13.51 | 0 | 0 | 0.5133 | 13.51 | 2025-12-07 17:24:44 | -10.2782 | -2531.8222 | -66.636 | 178.21 | Close | 27.99989
9667 | 45 | 4 | CC DChg | 00:02:51 | 73:03:30 | -7595.5 | 1.3507 | 360.8 | 9.5 | 0 | 0 | 360.8 | 9.5 | 0.5219 | 13.74 | 0 | 0 | 0.5219 | 13.74 | 2025-12-07 17:24:47 | -10.2592 | -2531.8311 | -66.6363 | 177.88 | Close | 28.49989
9668 | 45 | 4 | CC DChg | 00:02:54 | 73:03:33 | -7595.5 | 1.3485 | 367.1 | 9.66 | 0 | 0 | 367.1 | 9.66 | 0.5304 | 13.96 | 0 | 0 | 0.5304 | 13.96 | 2025-12-07 17:24:50 | -10.2425 | -2877.0707 | -75.7227 | 177.58 | Close | 28.99989
9669 | 45 | 4 | CC DChg | 00:02:57 | 73:03:36 | -7595.5 | 1.3464 | 373.4 | 9.83 | 0 | 0 | 373.4 | 9.83 | 0.5389 | 14.18 | 0 | 0 | 0.5389 | 14.18 | 2025-12-07 17:24:53 | -10.2266 | -3014.0741 | -79.3286 | 177.32 | Close | 29.49989
9670 | 45 | 4 | CC DChg | 00:03:00 | 73:03:39 | -7595.5 | 1.3436 | 379.8 | 10 | 0 | 0 | 379.8 | 10 | 0.5474 | 14.41 | 0 | 0 | 0.5474 | 14.41 | 2025-12-07 17:24:56 | -10.2053 | -2260.5556 | -59.4964 | 176.95 | Close | 29.99989
9671 | 45 | 4 | CC DChg | 00:03:03 | 73:03:42 | -7595.5 | 1.3414 | 386.1 | 10.16 | 0 | 0 | 386.1 | 10.16 | 0.5559 | 14.63 | 0 | 0 | 0.5559 | 14.63 | 2025-12-07 17:24:59 | -10.1886 | -2877.0909 | -75.7233 | 176.66 | Close | 30.49989
9672 | 45 | 4 | CC DChg | 00:03:06 | 73:03:45 | -7595.5 | 1.3392 | 392.4 | 10.33 | 0 | 0 | 392.4 | 10.33 | 0.5644 | 14.86 | 0 | 0 | 0.5644 | 14.86 | 2025-12-07 17:25:02 | -10.1719 | -2877.0707 | -75.7227 | 176.37 | Close | 30.99989
9673 | 45 | 4 | CC DChg | 00:03:09 | 73:03:48 | -7595.5 | 1.3374 | 398.8 | 10.5 | 0 | 0 | 398.8 | 10.5 | 0.5729 | 15.08 | 0 | 0 | 0.5729 | 15.08 | 2025-12-07 17:25:05 | -10.1582 | -3516.4198 | -92.55 | 176.13 | Close | 31.49989
9674 | 45 | 4 | CC DChg | 00:03:12 | 73:03:51 | -7595.5 | 1.3349 | 405.1 | 10.66 | 0 | 0 | 405.1 | 10.66 | 0.5814 | 15.3 | 0 | 0 | 0.5814 | 15.3 | 2025-12-07 17:25:08 | -10.1392 | -2531.8222 | -66.636 | 175.8 | Close | 31.99989
9675 | 45 | 4 | CC DChg | 00:03:15 | 73:03:54 | -7595.5 | 1.3327 | 411.4 | 10.83 | 0 | 0 | 411.4 | 10.83 | 0.5898 | 15.52 | 0 | 0 | 0.5898 | 15.52 | 2025-12-07 17:25:11 | -10.1225 | -2877.0909 | -75.7233 | 175.51 | Close | 32.49989
9676 | 45 | 4 | CC DChg | 00:03:18 | 73:03:57 | -7595.5 | 1.3306 | 417.7 | 10.99 | 0 | 0 | 417.7 | 10.99 | 0.5982 | 15.75 | 0 | 0 | 0.5982 | 15.75 | 2025-12-07 17:25:14 | -10.1065 | -3014.0741 | -79.3286 | 175.24 | Close | 32.99989
9677 | 45 | 4 | CC DChg | 00:03:21 | 73:04:00 | -7595.5 | 1.3287 | 424.1 | 11.16 | 0 | 0 | 424.1 | 11.16 | 0.6066 | 15.97 | 0 | 0 | 0.6066 | 15.97 | 2025-12-07 17:25:17 | -10.0921 | -3331.345 | -87.679 | 174.99 | Close | 33.49989
9678 | 45 | 4 | CC DChg | 00:03:24 | 73:04:03 | -7595.5 | 1.3265 | 430.4 | 11.33 | 0 | 0 | 430.4 | 11.33 | 0.615 | 16.19 | 0 | 0 | 0.615 | 16.19 | 2025-12-07 17:25:20 | -10.0754 | -2877.0707 | -75.7227 | 174.7 | Close | 33.99989
9679 | 45 | 4 | CC DChg | 00:03:27 | 73:04:06 | -7595.5 | 1.3244 | 436.7 | 11.49 | 0 | 0 | 436.7 | 11.49 | 0.6234 | 16.41 | 0 | 0 | 0.6234 | 16.41 | 2025-12-07 17:25:23 | -10.0595 | -3014.0952 | -79.3292 | 174.42 | Close | 34.4999
9680 | 45 | 4 | CC DChg | 00:03:30 | 73:04:09 | -7595.5 | 1.3225 | 443.1 | 11.66 | 0 | 0 | 443.1 | 11.66 | 0.6318 | 16.63 | 0 | 0 | 0.6318 | 16.63 | 2025-12-07 17:25:26 | -10.045 | -3331.345 | -87.679 | 174.17 | Close | 34.9999
9681 | 45 | 4 | CC DChg | 00:03:33 | 73:04:12 | -7595.5 | 1.3206 | 449.4 | 11.83 | 0 | 0 | 449.4 | 11.83 | 0.6402 | 16.85 | 0 | 0 | 0.6402 | 16.85 | 2025-12-07 17:25:29 | -10.0306 | -3331.345 | -87.679 | 173.92 | Close | 35.4999
9682 | 45 | 4 | CC DChg | 00:03:36 | 73:04:15 | -7595.5 | 1.3185 | 455.7 | 11.99 | 0 | 0 | 455.7 | 11.99 | 0.6485 | 17.07 | 0 | 0 | 0.6485 | 17.07 | 2025-12-07 17:25:32 | -10.0146 | -3014.0952 | -79.3292 | 173.64 | Close | 35.9999
9683 | 45 | 4 | CC DChg | 00:03:39 | 73:04:18 | -7595.5 | 1.3166 | 462.1 | 12.16 | 0 | 0 | 462.1 | 12.16 | 0.6569 | 17.29 | 0 | 0 | 0.6569 | 17.29 | 2025-12-07 17:25:35 | -10.0002 | -3331.3684 | -87.6796 | 173.39 | Close | 36.4999
9684 | 45 | 4 | CC DChg | 00:03:42 | 73:04:21 | -7595.5 | 1.3147 | 468.4 | 12.33 | 0 | 0 | 468.4 | 12.33 | 0.6652 | 17.51 | 0 | 0 | 0.6652 | 17.51 | 2025-12-07 17:25:38 | -9.9858 | -3331.3216 | -87.6784 | 173.14 | Close | 36.9999
9685 | 45 | 4 | CC DChg | 00:03:45 | 73:04:24 | -7595.5 | 1.3129 | 474.7 | 12.49 | 0 | 0 | 474.7 | 12.49 | 0.6735 | 17.73 | 0 | 0 | 0.6735 | 17.73 | 2025-12-07 17:25:41 | -9.9721 | -3516.4444 | -92.5507 | 172.91 | Close | 37.4999
9686 | 45 | 4 | CC DChg | 00:03:48 | 73:04:27 | -7595.5 | 1.3107 | 481 | 12.66 | 0 | 0 | 481 | 12.66 | 0.6818 | 17.94 | 0 | 0 | 0.6818 | 17.94 | 2025-12-07 17:25:44 | -9.9554 | -2877.0707 | -75.7227 | 172.62 | Close | 37.9999
9687 | 45 | 4 | CC DChg | 00:03:51 | 73:04:30 | -7595.5 | 1.3089 | 487.4 | 12.83 | 0 | 0 | 487.4 | 12.83 | 0.6901 | 18.16 | 0 | 0 | 0.6901 | 18.16 | 2025-12-07 17:25:47 | -9.9417 | -3516.4198 | -92.55 | 172.38 | Close | 38.4999
9688 | 45 | 4 | CC DChg | 00:03:54 | 73:04:33 | -7595.5 | 1.307 | 493.7 | 12.99 | 0 | 0 | 493.7 | 12.99 | 0.6984 | 18.38 | 0 | 0 | 0.6984 | 18.38 | 2025-12-07 17:25:50 | -9.9273 | -3331.345 | -87.679 | 172.13 | Close | 38.9999
9689 | 45 | 4 | CC DChg | 00:03:57 | 73:04:36 | -7595.5 | 1.3054 | 500 | 13.16 | 0 | 0 | 500 | 13.16 | 0.7066 | 18.6 | 0 | 0 | 0.7066 | 18.6 | 2025-12-07 17:25:53 | -9.9151 | -3956 | -104.1195 | 171.92 | Close | 39.49991
9690 | 45 | 4 | CC DChg | 00:04:00 | 73:04:39 | -7595.5 | 1.3033 | 506.4 | 13.33 | 0 | 0 | 506.4 | 13.33 | 0.7149 | 18.82 | 0 | 0 | 0.7149 | 18.82 | 2025-12-07 17:25:56 | -9.8992 | -3014.0529 | -79.328 | 171.64 | Close | 39.9999
9691 | 45 | 4 | CC DChg | 00:04:03 | 73:04:42 | -7595.5 | 1.3014 | 512.7 | 13.49 | 0 | 0 | 512.7 | 13.49 | 0.7231 | 19.03 | 0 | 0 | 0.7231 | 19.03 | 2025-12-07 17:25:59 | -9.8848 | -3331.3684 | -87.6796 | 171.39 | Close | 40.49991
9692 | 45 | 4 | CC DChg | 00:04:06 | 73:04:45 | -7595.5 | 1.2999 | 519 | 13.66 | 0 | 0 | 519 | 13.66 | 0.7314 | 19.25 | 0 | 0 | 0.7314 | 19.25 | 2025-12-07 17:26:02 | -9.8734 | -4219.6741 | -111.0593 | 171.19 | Close | 40.9999
9693 | 45 | 4 | CC DChg | 00:04:09 | 73:04:48 | -7595.5 | 1.298 | 525.4 | 13.83 | 0 | 0 | 525.4 | 13.83 | 0.7396 | 19.47 | 0 | 0 | 0.7396 | 19.47 | 2025-12-07 17:26:05 | -9.8589 | -3331.3918 | -87.6802 | 170.94 | Close | 41.49991
9694 | 45 | 4 | CC DChg | 00:04:12 | 73:04:51 | -7595.5 | 1.2961 | 531.7 | 13.99 | 0 | 0 | 531.7 | 13.99 | 0.7478 | 19.68 | 0 | 0 | 0.7478 | 19.68 | 2025-12-07 17:26:08 | -9.8445 | -3331.3216 | -87.6784 | 170.69 | Close | 41.99991
9695 | 45 | 4 | CC DChg | 00:04:15 | 73:04:54 | -7595.5 | 1.2943 | 538 | 14.16 | 0 | 0 | 538 | 14.16 | 0.756 | 19.9 | 0 | 0 | 0.756 | 19.9 | 2025-12-07 17:26:11 | -9.8308 | -3516.4444 | -92.5507 | 170.46 | Close | 42.49991
9696 | 45 | 4 | CC DChg | 00:04:18 | 73:04:57 | -7595.5 | 1.2927 | 544.3 | 14.33 | 0 | 0 | 544.3 | 14.33 | 0.7642 | 20.11 | 0 | 0 | 0.7642 | 20.11 | 2025-12-07 17:26:14 | -9.8187 | -3955.9444 | -104.118 | 170.25 | Close | 42.99991
9697 | 45 | 4 | CC DChg | 00:04:21 | 73:05:00 | -7595.5 | 1.2909 | 550.7 | 14.49 | 0 | 0 | 550.7 | 14.49 | 0.7724 | 20.33 | 0 | 0 | 0.7724 | 20.33 | 2025-12-07 17:26:17 | -9.805 | -3516.4691 | -92.5513 | 170.01 | Close | 43.49991
9698 | 45 | 4 | CC DChg | 00:04:24 | 73:05:03 | -7595.5 | 1.2893 | 557 | 14.66 | 0 | 0 | 557 | 14.66 | 0.7805 | 20.54 | 0 | 0 | 0.7805 | 20.54 | 2025-12-07 17:26:20 | -9.7929 | -3955.9444 | -104.118 | 169.79 | Close | 43.99991
9699 | 45 | 4 | CC DChg | 00:04:27 | 73:05:06 | -7595.5 | 1.2872 | 563.3 | 14.83 | 0 | 0 | 563.3 | 14.83 | 0.7887 | 20.76 | 0 | 0 | 0.7887 | 20.76 | 2025-12-07 17:26:23 | -9.7769 | -3014.0952 | -79.3292 | 169.51 | Close | 44.49991
9700 | 45 | 4 | CC DChg | 00:04:30 | 73:05:09 | -7595.5 | 1.2856 | 569.7 | 14.99 | 0 | 0 | 569.7 | 14.99 | 0.7968 | 20.97 | 0 | 0 | 0.7968 | 20.97 | 2025-12-07 17:26:26 | -9.7647 | -3955.9722 | -104.1188 | 169.31 | Close | 44.99991
9701 | 45 | 4 | CC DChg | 00:04:33 | 73:05:12 | -7595.5 | 1.2841 | 576 | 15.16 | 0 | 0 | 576 | 15.16 | 0.805 | 21.19 | 0 | 0 | 0.805 | 21.19 | 2025-12-07 17:26:29 | -9.7534 | -4219.7037 | -111.06 | 169.11 | Close | 45.49991
9702 | 45 | 4 | CC DChg | 00:04:36 | 73:05:15 | -7595.5 | 1.2822 | 582.3 | 15.33 | 0 | 0 | 582.3 | 15.33 | 0.8131 | 21.4 | 0 | 0 | 0.8131 | 21.4 | 2025-12-07 17:26:32 | -9.7389 | -3331.345 | -87.679 | 168.89 | Close | 45.99991
9703 | 45 | 4 | CC DChg | 00:04:39 | 73:05:18 | -7595.5 | 1.2806 | 588.6 | 15.49 | 0 | 0 | 588.6 | 15.49 | 0.8212 | 21.61 | 0 | 0 | 0.8212 | 21.61 | 2025-12-07 17:26:35 | -9.7268 | -3955.9722 | -104.1188 | 168.65 | Close | 46.49991
9704 | 45 | 4 | CC DChg | 00:04:42 | 73:05:21 | -7595.5 | 1.2788 | 595 | 15.66 | 0 | 0 | 595 | 15.66 | 0.8293 | 21.83 | 0 | 0 | 0.8293 | 21.83 | 2025-12-07 17:26:38 | -9.7131 | -3516.4444 | -92.5507 | 168.42 | Close | 46.99992
9705 | 45 | 4 | CC DChg | 00:04:45 | 73:05:24 | -7595.5 | 1.2769 | 601.3 | 15.83 | 0 | 0 | 601.3 | 15.83 | 0.8374 | 22.04 | 0 | 0 | 0.8374 | 22.04 | 2025-12-07 17:26:41 | -9.6987 | -3331.3216 | -87.6784 | 168.17 | Close | 47.49991
9706 | 45 | 4 | CC DChg | 00:04:48 | 73:05:27 | -7595.5 | 1.2754 | 607.6 | 15.99 | 0 | 0 | 607.6 | 15.99 | 0.8455 | 22.25 | 0 | 0 | 0.8455 | 22.25 | 2025-12-07 17:26:44 | -9.6873 | -4219.7333 | -111.0608 | 167.97 | Close | 47.99992
9707 | 45 | 4 | CC DChg | 00:04:51 | 73:05:30 | -7595.5 | 1.2738 | 614 | 16.16 | 0 | 0 | 614 | 16.16 | 0.8535 | 22.46 | 0 | 0 | 0.8535 | 22.46 | 2025-12-07 17:26:47 | -9.6751 | -3955.9722 | -104.1188 | 167.76 | Close | 48.49992
9708 | 45 | 4 | CC DChg | 00:04:54 | 73:05:33 | -7595.5 | 1.2717 | 620.3 | 16.33 | 0 | 0 | 620.3 | 16.33 | 0.8616 | 22.68 | 0 | 0 | 0.8616 | 22.68 | 2025-12-07 17:26:50 | -9.6592 | -3014.0952 | -79.3292 | 167.48 | Close | 48.99992
9709 | 45 | 4 | CC DChg | 00:04:57 | 73:05:36 | -7595.5 | 1.2701 | 626.6 | 16.49 | 0 | 0 | 626.6 | 16.49 | 0.8696 | 22.89 | 0 | 0 | 0.8696 | 22.89 | 2025-12-07 17:26:53 | -9.647 | -3955.9444 | -104.118 | 167.27 | Close | 49.49992
9710 | 45 | 4 | CC DChg | 00:05:00 | 73:05:39 | -7595.5 | 1.2686 | 633 | 16.66 | 0 | 0 | 633 | 16.66 | 0.8777 | 23.1 | 0 | 0 | 0.8777 | 23.1 | 2025-12-07 17:26:56 | -9.6356 | -4219.7333 | -111.0608 | 167.07 | Close | 49.99992
9711 | 45 | 4 | CC DChg | 00:05:03 | 73:05:42 | -7595.5 | 1.2667 | 639.3 | 16.83 | 0 | 0 | 639.3 | 16.83 | 0.8857 | 23.31 | 0 | 0 | 0.8857 | 23.31 | 2025-12-07 17:26:59 | -9.6212 | -3331.345 | -87.679 | 166.82 | Close | 50.49992
9712 | 45 | 4 | CC DChg | 00:05:06 | 73:05:45 | -7595.5 | 1.2651 | 645.6 | 16.99 | 0 | 0 | 645.6 | 16.99 | 0.8937 | 23.52 | 0 | 0 | 0.8937 | 23.52 | 2025-12-07 17:27:02 | -9.609 | -3956 | -104.1195 | 166.61 | Close | 50.99992
9713 | 45 | 4 | CC DChg | 00:05:09 | 73:05:48 | -7595.5 | 1.2633 | 651.9 | 17.16 | 0 | 0 | 651.9 | 17.16 | 0.9017 | 23.73 | 0 | 0 | 0.9017 | 23.73 | 2025-12-07 17:27:05 | -9.5954 | -3516.3951 | -92.5494 | 166.38 | Close | 51.49992
9714 | 45 | 4 | CC DChg | 00:05:12 | 73:05:51 | -7595.5 | 1.2617 | 658.3 | 17.33 | 0 | 0 | 658.3 | 17.33 | 0.9097 | 23.94 | 0 | 0 | 0.9097 | 23.94 | 2025-12-07 17:27:08 | -9.5832 | -3956 | -104.1195 | 166.16 | Close | 51.99992
9715 | 45 | 4 | CC DChg | 00:05:15 | 73:05:54 | -7595.5 | 1.2599 | 664.6 | 17.49 | 0 | 0 | 664.6 | 17.49 | 0.9177 | 24.15 | 0 | 0 | 0.9177 | 24.15 | 2025-12-07 17:27:11 | -9.5695 | -3516.4198 | -92.55 | 165.93 | Close | 52.49992
9716 | 45 | 4 | CC DChg | 00:05:18 | 73:05:57 | -7595.5 | 1.2583 | 670.9 | 17.66 | 0 | 0 | 670.9 | 17.66 | 0.9256 | 24.36 | 0 | 0 | 0.9256 | 24.36 | 2025-12-07 17:27:14 | -9.5574 | -3956 | -104.1195 | 165.72 | Close | 52.99993
9717 | 45 | 4 | CC DChg | 00:05:21 | 73:06:00 | -7595.5 | 1.2565 | 677.3 | 17.83 | 0 | 0 | 677.3 | 17.83 | 0.9336 | 24.57 | 0 | 0 | 0.9336 | 24.57 | 2025-12-07 17:27:17 | -9.5437 | -3516.3951 | -92.5494 | 165.48 | Close | 53.49992
9718 | 45 | 4 | CC DChg | 00:05:24 | 73:06:03 | -7595.5 | 1.2549 | 683.6 | 17.99 | 0 | 0 | 683.6 | 17.99 | 0.9416 | 24.78 | 0 | 0 | 0.9416 | 24.78 | 2025-12-07 17:27:20 | -9.5316 | -3956 | -104.1195 | 165.26 | Close | 53.99993
9719 | 45 | 4 | CC DChg | 00:05:27 | 73:06:06 | -7595.5 | 1.2534 | 689.9 | 18.16 | 0 | 0 | 689.9 | 18.16 | 0.9495 | 24.99 | 0 | 0 | 0.9495 | 24.99 | 2025-12-07 17:27:23 | -9.5202 | -4219.7037 | -111.06 | 165.06 | Close | 54.49993
9720 | 45 | 4 | CC DChg | 00:05:30 | 73:06:09 | -7595.5 | 1.2515 | 696.3 | 18.32 | 0 | 0 | 696.3 | 18.32 | 0.9574 | 25.2 | 0 | 0 | 0.9574 | 25.2 | 2025-12-07 17:27:26 | -9.5057 | -3331.3918 | -87.6802 | 164.82 | Close | 54.99993
9721 | 45 | 4 | CC DChg | 00:05:33 | 73:06:12 | -7595.5 | 1.25 | 702.6 | 18.49 | 0 | 0 | 702.6 | 18.49 | 0.9653 | 25.41 | 0 | 0 | 0.9653 | 25.41 | 2025-12-07 17:27:29 | -9.4943 | -4219.6444 | -111.0585 | 164.61 | Close | 55.49993
9722 | 45 | 4 | CC DChg | 00:05:36 | 73:06:15 | -7595.5 | 1.2481 | 708.9 | 18.66 | 0 | 0 | 708.9 | 18.66 | 0.9732 | 25.62 | 0 | 0 | 0.9732 | 25.62 | 2025-12-07 17:27:32 | -9.4799 | -3331.3918 | -87.6802 | 164.37 | Close | 55.99993
9723 | 45 | 4 | CC DChg | 00:05:39 | 73:06:18 | -7595.5 | 1.2465 | 715.2 | 18.82 | 0 | 0 | 715.2 | 18.82 | 0.9811 | 25.82 | 0 | 0 | 0.9811 | 25.82 | 2025-12-07 17:27:35 | -9.4678 | -3955.9444 | -104.118 | 164.16 | Close | 56.49993
9724 | 45 | 4 | CC DChg | 00:05:42 | 73:06:21 | -7595.5 | 1.245 | 721.6 | 18.99 | 0 | 0 | 721.6 | 18.99 | 0.989 | 26.03 | 0 | 0 | 0.989 | 26.03 | 2025-12-07 17:27:38 | -9.4564 | -4219.763 | -111.0616 | 163.97 | Close | 56.99994
9725 | 45 | 4 | CC DChg | 00:05:45 | 73:06:24 | -7595.5 | 1.2434 | 727.9 | 19.16 | 0 | 0 | 727.9 | 19.16 | 0.9969 | 26.24 | 0 | 0 | 0.9969 | 26.24 | 2025-12-07 17:27:41 | -9.4442 | -3955.9167 | -104.1173 | 163.76 | Close | 57.49993
9726 | 45 | 4 | CC DChg | 00:05:48 | 73:06:27 | -7595.5 | 1.2419 | 734.2 | 19.32 | 0 | 0 | 734.2 | 19.32 | 1.0048 | 26.44 | 0 | 0 | 1.0048 | 26.44 | 2025-12-07 17:27:44 | -9.4328 | -4219.763 | -111.0616 | 163.56 | Close | 57.99994
9727 | 45 | 4 | CC DChg | 00:05:51 | 73:06:30 | -7595.5 | 1.24 | 740.6 | 19.49 | 0 | 0 | 740.6 | 19.49 | 1.0126 | 26.65 | 0 | 0 | 1.0126 | 26.65 | 2025-12-07 17:27:47 | -9.4184 | -3331.3216 | -87.6784 | 163.29 | Close | 58.49993
9728 | 45 | 4 | CC DChg | 00:05:54 | 73:06:33 | -7595.5 | 1.2385 | 746.9 | 19.66 | 0 | 0 | 746.9 | 19.66 | 1.0205 | 26.86 | 0 | 0 | 1.0205 | 26.86 | 2025-12-07 17:27:50 | -9.407 | -4219.763 | -111.0616 | 163.11 | Close | 58.99994
9729 | 45 | 4 | CC DChg | 00:05:57 | 73:06:36 | -7595.5 | 1.2366 | 753.2 | 19.82 | 0 | 0 | 753.2 | 19.82 | 1.0283 | 27.06 | 0 | 0 | 1.0283 | 27.06 | 2025-12-07 17:27:53 | -9.3926 | -3331.2749 | -87.6771 | 162.86 | Close | 59.49993
9730 | 45 | 4 | CC DChg | 00:06:00 | 73:06:39 | -7595.5 | 1.2351 | 759.5 | 19.99 | 0 | 0 | 759.5 | 19.99 | 1.0361 | 27.27 | 0 | 0 | 1.0361 | 27.27 | 2025-12-07 17:27:56 | -9.3812 | -4219.7926 | -111.0624 | 162.66 | Close | 59.99994
9731 | 45 | 4 | CC DChg | 00:06:03 | 73:06:42 | -7595.5 | 1.2338 | 765.9 | 20.16 | 0 | 0 | 765.9 | 20.16 | 1.0439 | 27.48 | 0 | 0 | 1.0439 | 27.48 | 2025-12-07 17:27:59 | -9.3713 | -4868.8547 | -128.1453 | 162.48 | Close | 60.49993
9732 | 45 | 4 | CC DChg | 00:06:06 | 73:06:45 | -7595.5 | 1.232 | 772.2 | 20.32 | 0 | 0 | 772.2 | 20.32 | 1.0517 | 27.68 | 0 | 0 | 1.0517 | 27.68 | 2025-12-07 17:28:02 | -9.3576 | -3516.4938 | -92.552 | 162.24 | Close | 60.99995
9733 | 45 | 4 | CC DChg | 00:06:09 | 73:06:48 | -7595.5 | 1.2304 | 778.5 | 20.49 | 0 | 0 | 778.5 | 20.49 | 1.0595 | 27.89 | 0 | 0 | 1.0595 | 27.89 | 2025-12-07 17:28:05 | -9.3455 | -3955.8889 | -104.1166 | 162.04 | Close | 61.49993
9734 | 45 | 4 | CC DChg | 00:06:12 | 73:06:51 | -7595.5 | 1.2289 | 784.9 | 20.66 | 0 | 0 | 784.9 | 20.66 | 1.0673 | 28.09 | 0 | 0 | 1.0673 | 28.09 | 2025-12-07 17:28:08 | -9.3341 | -4219.7333 | -111.0608 | 161.85 | Close | 61.99994
9735 | 45 | 4 | CC DChg | 00:06:15 | 73:06:54 | -7595.5 | 1.2273 | 791.2 | 20.82 | 0 | 0 | 791.2 | 20.82 | 1.0751 | 28.3 | 0 | 0 | 1.0751 | 28.3 | 2025-12-07 17:28:11 | -9.3219 | -3955.9444 | -104.118 | 161.64 | Close | 62.49993
9736 | 45 | 4 | CC DChg | 00:06:18 | 73:06:57 | -7595.5 | 1.2258 | 797.5 | 20.99 | 0 | 0 | 797.5 | 20.99 | 1.0828 | 28.5 | 0 | 0 | 1.0828 | 28.5 | 2025-12-07 17:28:14 | -9.3105 | -4219.7926 | -111.0624 | 161.44 | Close | 62.99994
9737 | 45 | 4 | CC DChg | 00:06:21 | 73:07:00 | -7595.5 | 1.2239 | 803.9 | 21.16 | 0 | 0 | 803.9 | 21.16 | 1.0906 | 28.7 | 0 | 0 | 1.0906 | 28.7 | 2025-12-07 17:28:17 | -9.2961 | -3331.2749 | -87.6771 | 161.19 | Close | 63.49993
9738 | 45 | 4 | CC DChg | 00:06:24 | 73:07:03 | -7595.5 | 1.2224 | 810.2 | 21.32 | 0 | 0 | 810.2 | 21.32 | 1.0983 | 28.91 | 0 | 0 | 1.0983 | 28.91 | 2025-12-07 17:28:20 | -9.2847 | -4219.7926 | -111.0624 | 160.99 | Close | 63.99994
9739 | 45 | 4 | CC DChg | 00:06:27 | 73:07:06 | -7595.5 | 1.2211 | 816.5 | 21.49 | 0 | 0 | 816.5 | 21.49 | 1.1061 | 29.11 | 0 | 0 | 1.1061 | 29.11 | 2025-12-07 17:28:23 | -9.2748 | -4868.8547 | -128.1453 | 160.82 | Close | 64.49994
9740 | 45 | 4 | CC DChg | 00:06:30 | 73:07:09 | -7595.5 | 1.2196 | 822.8 | 21.66 | 0 | 0 | 822.8 | 21.66 | 1.1138 | 29.31 | 0 | 0 | 1.1138 | 29.31 | 2025-12-07 17:28:26 | -9.2634 | -4219.7926 | -111.0624 | 160.62 | Close | 64.99995
9741 | 45 | 4 | CC DChg | 00:06:33 | 73:07:12 | -7595.5 | 1.218 | 829.2 | 21.82 | 0 | 0 | 829.2 | 21.82 | 1.1215 | 29.52 | 0 | 0 | 1.1215 | 29.52 | 2025-12-07 17:28:29 | -9.2513 | -3955.8889 | -104.1166 | 160.41 | Close | 65.49994
9742 | 45 | 4 | CC DChg | 00:06:36 | 73:07:15 | -7595.5 | 1.2162 | 835.5 | 21.99 | 0 | 0 | 835.5 | 21.99 | 1.1292 | 29.72 | 0 | 0 | 1.1292 | 29.72 | 2025-12-07 17:28:32 | -9.2376 | -3516.4444 | -92.5507 | 160.17 | Close | 65.99994
9743 | 45 | 4 | CC DChg | 00:06:39 | 73:07:18 | -7595.5 | 1.2149 | 841.8 | 22.16 | 0 | 0 | 841.8 | 22.16 | 1.1369 | 29.92 | 0 | 0 | 1.1369 | 29.92 | 2025-12-07 17:28:35 | -9.2277 | -4868.8547 | -128.1453 | 160 | Close | 66.49994
9744 | 45 | 4 | CC DChg | 00:06:42 | 73:07:21 | -7595.5 | 1.2134 | 848.2 | 22.32 | 0 | 0 | 848.2 | 22.32 | 1.1446 | 30.12 | 0 | 0 | 1.1446 | 30.12 | 2025-12-07 17:28:38 | -9.2164 | -4219.7926 | -111.0624 | 159.81 | Close | 66.99995
9745 | 45 | 4 | CC DChg | 00:06:45 | 73:07:24 | -7595.5 | 1.2118 | 854.5 | 22.49 | 0 | 0 | 854.5 | 22.49 | 1.1523 | 30.33 | 0 | 0 | 1.1523 | 30.33 | 2025-12-07 17:28:41 | -9.2042 | -3955.8889 | -104.1166 | 159.59 | Close | 67.49994
9746 | 45 | 4 | CC DChg | 00:06:48 | 73:07:27 | -7595.5 | 1.2103 | 860.8 | 22.66 | 0 | 0 | 860.8 | 22.66 | 1.1599 | 30.53 | 0 | 0 | 1.1599 | 30.53 | 2025-12-07 17:28:44 | -9.1928 | -4219.7926 | -111.0624 | 159.4 | Close | 67.99995
9747 | 45 | 4 | CC DChg | 00:06:51 | 73:07:30 | -7595.5 | 1.2087 | 867.1 | 22.82 | 0 | 0 | 867.1 | 22.82 | 1.1676 | 30.73 | 0 | 0 | 1.1676 | 30.73 | 2025-12-07 17:28:47 | -9.1807 | -3955.9444 | -104.118 | 159.19 | Close | 68.49995
9748 | 45 | 4 | CC DChg | 00:06:54 | 73:07:33 | -7595.5 | 1.2072 | 873.5 | 22.99 | 0 | 0 | 873.5 | 22.99 | 1.1752 | 30.93 | 0 | 0 | 1.1752 | 30.93 | 2025-12-07 17:28:50 | -9.1693 | -4219.7333 | -111.0608 | 158.99 | Close | 68.99995
9749 | 45 | 4 | CC DChg | 00:06:57 | 73:07:36 | -7595.5 | 1.2056 | 879.8 | 23.16 | 0 | 0 | 879.8 | 23.16 | 1.1829 | 31.13 | 0 | 0 | 1.1829 | 31.13 | 2025-12-07 17:28:53 | -9.1571 | -3955.9444 | -104.118 | 158.78 | Close | 69.49995
9750 | 45 | 4 | CC DChg | 00:07:00 | 73:07:39 | -7595.5 | 1.2041 | 886.1 | 23.32 | 0 | 0 | 886.1 | 23.32 | 1.1905 | 31.33 | 0 | 0 | 1.1905 | 31.33 | 2025-12-07 17:28:56 | -9.1457 | -4219.7333 | -111.0608 | 158.58 | Close | 69.99995
9751 | 45 | 4 | CC DChg | 00:07:03 | 73:07:42 | -7595.5 | 1.2028 | 892.5 | 23.49 | 0 | 0 | 892.5 | 23.49 | 1.1981 | 31.53 | 0 | 0 | 1.1981 | 31.53 | 2025-12-07 17:28:59 | -9.1358 | -4868.8547 | -128.1453 | 158.41 | Close | 70.49995
9752 | 45 | 4 | CC DChg | 00:07:06 | 73:07:45 | -7595.5 | 1.201 | 898.8 | 23.66 | 0 | 0 | 898.8 | 23.66 | 1.2057 | 31.73 | 0 | 0 | 1.2057 | 31.73 | 2025-12-07 17:29:02 | -9.1222 | -3516.4938 | -92.552 | 158.17 | Close | 70.99996
9753 | 45 | 4 | CC DChg | 00:07:09 | 73:07:48 | -7595.5 | 1.1994 | 905.1 | 23.82 | 0 | 0 | 905.1 | 23.82 | 1.2133 | 31.93 | 0 | 0 | 1.2133 | 31.93 | 2025-12-07 17:29:05 | -9.11 | -3955.8889 | -104.1166 | 157.96 | Close | 71.49995
9754 | 45 | 4 | CC DChg | 00:07:12 | 73:07:51 | -7595.5 | 1.1982 | 911.5 | 23.99 | 0 | 0 | 911.5 | 23.99 | 1.2209 | 32.13 | 0 | 0 | 1.2209 | 32.13 | 2025-12-07 17:29:08 | -9.1009 | -5274.7407 | -138.828 | 157.8 | Close | 71.99996
9755 | 45 | 4 | CC DChg | 00:07:15 | 73:07:54 | -7595.5 | 1.1966 | 917.8 | 24.16 | 0 | 0 | 917.8 | 24.16 | 1.2285 | 32.33 | 0 | 0 | 1.2285 | 32.33 | 2025-12-07 17:29:11 | -9.0888 | -3955.9444 | -104.118 | 157.59 | Close | 72.49995
9756 | 45 | 4 | CC DChg | 00:07:18 | 73:07:57 | -7595.5 | 1.1951 | 924.1 | 24.32 | 0 | 0 | 924.1 | 24.32 | 1.2361 | 32.53 | 0 | 0 | 1.2361 | 32.53 | 2025-12-07 17:29:14 | -9.0774 | -4219.7333 | -111.0608 | 157.4 | Close | 72.99996
9757 | 45 | 4 | CC DChg | 00:07:21 | 73:08:00 | -7595.5 | 1.1938 | 930.4 | 24.49 | 0 | 0 | 930.4 | 24.49 | 1.2436 | 32.73 | 0 | 0 | 1.2436 | 32.73 | 2025-12-07 17:29:17 | -9.0675 | -4868.8547 | -128.1453 | 157.23 | Close | 73.49995
9758 | 45 | 4 | CC DChg | 00:07:24 | 73:08:03 | -7595.5 | 1.192 | 936.8 | 24.66 | 0 | 0 | 936.8 | 24.66 | 1.2512 | 32.93 | 0 | 0 | 1.2512 | 32.93 | 2025-12-07 17:29:20 | -9.0538 | -3516.4444 | -92.5507 | 156.99 | Close | 73.99996
9759 | 45 | 4 | CC DChg | 00:07:27 | 73:08:06 | -7595.5 | 1.1907 | 943.1 | 24.82 | 0 | 0 | 943.1 | 24.82 | 1.2587 | 33.13 | 0 | 0 | 1.2587 | 33.13 | 2025-12-07 17:29:23 | -9.0439 | -4868.8547 | -128.1453 | 156.82 | Close | 74.49995
9760 | 45 | 4 | CC DChg | 00:07:30 | 73:08:09 | -7595.5 | 1.1892 | 949.4 | 24.99 | 0 | 0 | 949.4 | 24.99 | 1.2662 | 33.33 | 0 | 0 | 1.2662 | 33.33 | 2025-12-07 17:29:26 | -9.0325 | -4219.7926 | -111.0624 | 156.62 | Close | 74.99996
9761 | 45 | 4 | CC DChg | 00:07:33 | 73:08:12 | -7595.5 | 1.1876 | 955.8 | 25.16 | 0 | 0 | 955.8 | 25.16 | 1.2738 | 33.52 | 0 | 0 | 1.2738 | 33.52 | 2025-12-07 17:29:29 | -9.0204 | -3955.8889 | -104.1166 | 156.41 | Close | 75.49995
9762 | 45 | 4 | CC DChg | 00:07:36 | 73:08:15 | -7595.5 | 1.1864 | 962.1 | 25.32 | 0 | 0 | 962.1 | 25.32 | 1.2813 | 33.72 | 0 | 0 | 1.2813 | 33.72 | 2025-12-07 17:29:32 | -9.0113 | -5274.7407 | -138.828 | 156.25 | Close | 75.99996
9763 | 45 | 4 | CC DChg | 00:07:39 | 73:08:18 | -7595.5 | 1.1845 | 968.4 | 25.49 | 0 | 0 | 968.4 | 25.49 | 1.2888 | 33.92 | 0 | 0 | 1.2888 | 33.92 | 2025-12-07 17:29:35 | -8.9968 | -3331.3216 | -87.6784 | 156 | Close | 76.49996
9764 | 45 | 4 | CC DChg | 00:07:42 | 73:08:21 | -7595.5 | 1.183 | 974.8 | 25.65 | 0 | 0 | 974.8 | 25.65 | 1.2963 | 34.12 | 0 | 0 | 1.2963 | 34.12 | 2025-12-07 17:29:38 | -8.9855 | -4219.7333 | -111.0608 | 155.79 | Close | 76.99996
9765 | 45 | 4 | CC DChg | 00:07:45 | 73:08:24 | -7595.5 | 1.1814 | 981.1 | 25.82 | 0 | 0 | 981.1 | 25.82 | 1.3037 | 34.31 | 0 | 0 | 1.3037 | 34.31 | 2025-12-07 17:29:41 | -8.9733 | -3955.9444 | -104.118 | 155.59 | Close | 77.49996
9766 | 45 | 4 | CC DChg | 00:07:48 | 73:08:27 | -7595.5 | 1.1802 | 987.4 | 25.99 | 0 | 0 | 987.4 | 25.99 | 1.3112 | 34.51 | 0 | 0 | 1.3112 | 34.51 | 2025-12-07 17:29:44 | -8.9642 | -5274.6667 | -138.826 | 155.43 | Close | 77.99996
9767 | 45 | 4 | CC DChg | 00:07:51 | 73:08:30 | -7595.5 | 1.1786 | 993.7 | 26.15 | 0 | 0 | 993.7 | 26.15 | 1.3187 | 34.71 | 0 | 0 | 1.3187 | 34.71 | 2025-12-07 17:29:47 | -8.952 | -3955.9444 | -104.118 | 155.22 | Close | 78.49996
9768 | 45 | 4 | CC DChg | 00:07:54 | 73:08:33 | -7595.5 | 1.1768 | 1000.1 | 26.32 | 0 | 0 | 1000.1 | 26.32 | 1.3261 | 34.9 | 0 | 0 | 1.3261 | 34.9 | 2025-12-07 17:29:50 | -8.9384 | -3516.4444 | -92.5507 | 154.99 | Close | 78.99996
9769 | 45 | 4 | CC DChg | 00:07:57 | 73:08:36 | -7595.5 | 1.1752 | 1006.4 | 26.49 | 0 | 0 | 1006.4 | 26.49 | 1.3336 | 35.1 | 0 | 0 | 1.3336 | 35.1 | 2025-12-07 17:29:53 | -8.9262 | -3956 | -104.1195 | 154.78 | Close | 79.49997
9770 | 45 | 4 | CC DChg | 00:08:00 | 73:08:39 | -7595.5 | 1.174 | 1012.7 | 26.65 | 0 | 0 | 1012.7 | 26.65 | 1.341 | 35.29 | 0 | 0 | 1.341 | 35.29 | 2025-12-07 17:29:56 | -8.9171 | -5274.6667 | -138.826 | 154.62 | Close | 79.99997
9771 | 45 | 4 | CC DChg | 00:08:03 | 73:08:42 | -7595.5 | 1.1724 | 1019.1 | 26.82 | 0 | 0 | 1019.1 | 26.82 | 1.3484 | 35.49 | 0 | 0 | 1.3484 | 35.49 | 2025-12-07 17:29:59 | -8.9049 | -3955.9444 | -104.118 | 154.41 | Close | 80.49997
9772 | 45 | 4 | CC DChg | 00:08:06 | 73:08:45 | -7595.5 | 1.1709 | 1025.4 | 26.99 | 0 | 0 | 1025.4 | 26.99 | 1.3559 | 35.69 | 0 | 0 | 1.3559 | 35.69 | 2025-12-07 17:30:02 | -8.8935 | -4219.6741 | -111.0593 | 154.21 | Close | 80.99996
9773 | 45 | 4 | CC DChg | 00:08:09 | 73:08:48 | -7595.5 | 1.169 | 1031.7 | 27.15 | 0 | 0 | 1031.7 | 27.15 | 1.3633 | 35.88 | 0 | 0 | 1.3633 | 35.88 | 2025-12-07 17:30:05 | -8.8791 | -3331.3684 | -87.6796 | 153.96 | Close | 81.49997
9774 | 45 | 4 | CC DChg | 00:08:12 | 73:08:51 | -7595.5 | 1.1675 | 1038 | 27.32 | 0 | 0 | 1038 | 27.32 | 1.3707 | 36.07 | 0 | 0 | 1.3707 | 36.07 | 2025-12-07 17:30:08 | -8.8677 | -4219.7333 | -111.0608 | 153.75 | Close | 81.99997
9775 | 45 | 4 | CC DChg | 00:08:15 | 73:08:54 | -7595.5 | 1.1662 | 1044.4 | 27.49 | 0 | 0 | 1044.4 | 27.49 | 1.378 | 36.27 | 0 | 0 | 1.378 | 36.27 | 2025-12-07 17:30:11 | -8.8578 | -4868.8547 | -128.1453 | 153.59 | Close | 82.49997
9776 | 45 | 4 | CC DChg | 00:08:18 | 73:08:57 | -7595.5 | 1.1647 | 1050.7 | 27.65 | 0 | 0 | 1050.7 | 27.65 | 1.3854 | 36.46 | 0 | 0 | 1.3854 | 36.46 | 2025-12-07 17:30:14 | -8.8465 | -4219.7333 | -111.0608 | 153.39 | Close | 82.99997
9777 | 45 | 4 | CC DChg | 00:08:21 | 73:09:00 | -7595.5 | 1.1631 | 1057 | 27.82 | 0 | 0 | 1057 | 27.82 | 1.3928 | 36.66 | 0 | 0 | 1.3928 | 36.66 | 2025-12-07 17:30:17 | -8.8343 | -3956 | -104.1195 | 153.17 | Close | 83.49997
9778 | 45 | 4 | CC DChg | 00:08:24 | 73:09:03 | -7595.5 | 1.1613 | 1063.4 | 27.99 | 0 | 0 | 1063.4 | 27.99 | 1.4001 | 36.85 | 0 | 0 | 1.4001 | 36.85 | 2025-12-07 17:30:20 | -8.8206 | -3516.4444 | -92.5507 | 152.95 | Close | 83.99998
9779 | 45 | 4 | CC DChg | 00:08:27 | 73:09:06 | -7595.5 | 1.1597 | 1069.7 | 28.15 | 0 | 0 | 1069.7 | 28.15 | 1.4075 | 37.04 | 0 | 0 | 1.4075 | 37.04 | 2025-12-07 17:30:23 | -8.8085 | -3955.9444 | -104.118 | 152.74 | Close | 84.49997
9780 | 45 | 4 | CC DChg | 00:08:30 | 73:09:09 | -7595.5 | 1.1582 | 1076 | 28.32 | 0 | 0 | 1076 | 28.32 | 1.4148 | 37.24 | 0 | 0 | 1.4148 | 37.24 | 2025-12-07 17:30:26 | -8.7971 | -4219.6741 | -111.0593 | 152.54 | Close | 84.99997
9781 | 45 | 4 | CC DChg | 00:08:33 | 73:09:12 | -7595.5 | 1.1566 | 1082.4 | 28.49 | 0 | 0 | 1082.4 | 28.49 | 1.4222 | 37.43 | 0 | 0 | 1.4222 | 37.43 | 2025-12-07 17:30:29 | -8.7849 | -3956 | -104.1195 | 152.33 | Close | 85.49997
9782 | 45 | 4 | CC DChg | 00:08:36 | 73:09:15 | -7595.5 | 1.1551 | 1088.7 | 28.65 | 0 | 0 | 1088.7 | 28.65 | 1.4295 | 37.62 | 0 | 0 | 1.4295 | 37.62 | 2025-12-07 17:30:32 | -8.7735 | -4219.7333 | -111.0608 | 152.13 | Close | 85.99997
9783 | 45 | 4 | CC DChg | 00:08:39 | 73:09:18 | -7595.5 | 1.1529 | 1095 | 28.82 | 0 | 0 | 1095 | 28.82 | 1.4368 | 37.81 | 0 | 0 | 1.4368 | 37.81 | 2025-12-07 17:30:35 | -8.7568 | -2877.0909 | -75.7233 | 151.84 | Close | 86.49998
9784 | 45 | 4 | CC DChg | 00:08:42 | 73:09:21 | -7595.5 | 1.1514 | 1101.3 | 28.99 | 0 | 0 | 1101.3 | 28.99 | 1.4441 | 38.01 | 0 | 0 | 1.4441 | 38.01 | 2025-12-07 17:30:38 | -8.7454 | -4219.6741 | -111.0593 | 151.64 | Close | 86.99997
9785 | 45 | 4 | CC DChg | 00:08:45 | 73:09:24 | -7595.5 | 1.1498 | 1107.7 | 29.15 | 0 | 0 | 1107.7 | 29.15 | 1.4513 | 38.2 | 0 | 0 | 1.4513 | 38.2 | 2025-12-07 17:30:41 | -8.7333 | -3956 | -104.1195 | 151.43 | Close | 87.49998
9786 | 45 | 4 | CC DChg | 00:08:48 | 73:09:27 | -7595.5 | 1.1483 | 1114 | 29.32 | 0 | 0 | 1114 | 29.32 | 1.4586 | 38.39 | 0 | 0 | 1.4586 | 38.39 | 2025-12-07 17:30:44 | -8.7219 | -4219.7333 | -111.0608 | 151.22 | Close | 87.99998
9787 | 45 | 4 | CC DChg | 00:08:51 | 73:09:30 | -7595.5 | 1.1467 | 1120.3 | 29.49 | 0 | 0 | 1120.3 | 29.49 | 1.4659 | 38.58 | 0 | 0 | 1.4659 | 38.58 | 2025-12-07 17:30:47 | -8.7097 | -3955.9444 | -104.118 | 151.02 | Close | 88.49998
9788 | 45 | 4 | CC DChg | 00:08:54 | 73:09:33 | -7595.5 | 1.1445 | 1126.7 | 29.65 | 0 | 0 | 1126.7 | 29.65 | 1.4731 | 38.77 | 0 | 0 | 1.4731 | 38.77 | 2025-12-07 17:30:50 | -8.693 | -2877.0505 | -75.7222 | 150.73 | Close | 88.99997
9789 | 45 | 4 | CC DChg | 00:08:57 | 73:09:36 | -7595.5 | 1.143 | 1133 | 29.82 | 0 | 0 | 1133 | 29.82 | 1.4804 | 38.96 | 0 | 0 | 1.4804 | 38.96 | 2025-12-07 17:30:53 | -8.6816 | -4219.7333 | -111.0608 | 150.54 | Close | 89.49998
9790 | 45 | 4 | CC DChg | 00:09:00 | 73:09:39 | -7595.5 | 1.1414 | 1139.3 | 29.99 | 0 | 0 | 1139.3 | 29.99 | 1.4876 | 39.15 | 0 | 0 | 1.4876 | 39.15 | 2025-12-07 17:30:56 | -8.6695 | -3956.0556 | -104.121 | 150.33 | Close | 89.99999
9791 | 45 | 4 | CC DChg | 00:09:03 | 73:09:42 | -7595.5 | 1.1396 | 1145.6 | 30.15 | 0 | 0 | 1145.6 | 30.15 | 1.4948 | 39.34 | 0 | 0 | 1.4948 | 39.34 | 2025-12-07 17:30:59 | -8.6558 | -3516.3951 | -92.5494 | 150.09 | Close | 90.49998
9792 | 45 | 4 | CC DChg | 00:09:06 | 73:09:45 | -7595.5 | 1.138 | 1152 | 30.32 | 0 | 0 | 1152 | 30.32 | 1.502 | 39.53 | 0 | 0 | 1.502 | 39.53 | 2025-12-07 17:31:02 | -8.6437 | -3955.8889 | -104.1166 | 149.88 | Close | 90.99997
9793 | 45 | 4 | CC DChg | 00:09:09 | 73:09:48 | -7595.5 | 1.1362 | 1158.3 | 30.49 | 0 | 0 | 1158.3 | 30.49 | 1.5092 | 39.72 | 0 | 0 | 1.5092 | 39.72 | 2025-12-07 17:31:05 | -8.63 | -3516.4938 | -92.552 | 149.64 | Close | 91.49998
9794 | 45 | 4 | CC DChg | 00:09:12 | 73:09:51 | -7595.5 | 1.1346 | 1164.6 | 30.65 | 0 | 0 | 1164.6 | 30.65 | 1.5164 | 39.91 | 0 | 0 | 1.5164 | 39.91 | 2025-12-07 17:31:08 | -8.6178 | -3955.9444 | -104.118 | 149.43 | Close | 91.99998
9795 | 45 | 4 | CC DChg | 00:09:15 | 73:09:54 | -7595.5 | 1.1331 | 1171 | 30.82 | 0 | 0 | 1171 | 30.82 | 1.5236 | 40.1 | 0 | 0 | 1.5236 | 40.1 | 2025-12-07 17:31:11 | -8.6064 | -4219.7926 | -111.0624 | 149.23 | Close | 92.49999
9796 | 45 | 4 | CC DChg | 00:09:18 | 73:09:57 | -7595.5 | 1.1315 | 1177.3 | 30.99 | 0 | 0 | 1177.3 | 30.99 | 1.5308 | 40.29 | 0 | 0 | 1.5308 | 40.29 | 2025-12-07 17:31:14 | -8.5943 | -3956 | -104.1195 | 149.02 | Close | 92.99999
9797 | 45 | 4 | CC DChg | 00:09:21 | 73:10:00 | -7595.5 | 1.13 | 1183.6 | 31.15 | 0 | 0 | 1183.6 | 31.15 | 1.5379 | 40.48 | 0 | 0 | 1.5379 | 40.48 | 2025-12-07 17:31:17 | -8.5829 | -4219.6148 | -111.0577 | 148.83 | Close | 93.49998
9798 | 45 | 4 | CC DChg | 00:09:24 | 73:10:03 | -7595.5 | 1.1281 | 1190 | 31.32 | 0 | 0 | 1190 | 31.32 | 1.5451 | 40.66 | 0 | 0 | 1.5451 | 40.66 | 2025-12-07 17:31:20 | -8.5685 | -3331.4152 | -87.6808 | 148.58 | Close | 93.99999
9799 | 45 | 4 | CC DChg | 00:09:27 | 73:10:06 | -7595.5 | 1.1266 | 1196.3 | 31.49 | 0 | 0 | 1196.3 | 31.49 | 1.5522 | 40.85 | 0 | 0 | 1.5522 | 40.85 | 2025-12-07 17:31:23 | -8.5571 | -4219.6741 | -111.0593 | 148.4 | Close | 94.49999
9800 | 45 | 4 | CC DChg | 00:09:30 | 73:10:09 | -7595.5 | 1.125 | 1202.6 | 31.65 | 0 | 0 | 1202.6 | 31.65 | 1.5593 | 41.04 | 0 | 0 | 1.5593 | 41.04 | 2025-12-07 17:31:26 | -8.5449 | -3956 | -104.1195 | 148.17 | Close | 94.99999
9801 | 45 | 4 | CC DChg | 00:09:33 | 73:10:12 | -7595.5 | 1.1238 | 1208.9 | 31.82 | 0 | 0 | 1208.9 | 31.82 | 1.5664 | 41.23 | 0 | 0 | 1.5664 | 41.23 | 2025-12-07 17:31:29 | -8.5358 | -5274.5926 | -138.8241 | 148.04 | Close | 95.49999
9802 | 45 | 4 | CC DChg | 00:09:36 | 73:10:15 | -7595.5 | 1.1222 | 1215.3 | 31.99 | 0 | 0 | 1215.3 | 31.99 | 1.5735 | 41.41 | 0 | 0 | 1.5735 | 41.41 | 2025-12-07 17:31:32 | -8.5236 | -3956 | -104.1195 | 147.8 | Close | 95.99999
9803 | 45 | 4 | CC DChg | 00:09:39 | 73:10:18 | -7595.5 | 1.1207 | 1221.6 | 32.15 | 0 | 0 | 1221.6 | 32.15 | 1.5806 | 41.6 | 0 | 0 | 1.5806 | 41.6 | 2025-12-07 17:31:35 | -8.5123 | -4219.7333 | -111.0608 | 147.6 | Close | 96.5
9804 | 45 | 4 | CC DChg | 00:09:42 | 73:10:21 | -7595.5 | 1.1194 | 1227.9 | 32.32 | 0 | 0 | 1227.9 | 32.32 | 1.5877 | 41.79 | 0 | 0 | 1.5877 | 41.79 | 2025-12-07 17:31:38 | -8.5024 | -4868.9231 | -128.1471 | 147.43 | Close | 97
9805 | 45 | 4 | CC DChg | 00:09:45 | 73:10:24 | -7595.5 | 1.1182 | 1234.3 | 32.49 | 0 | 0 | 1234.3 | 32.49 | 1.5948 | 41.97 | 0 | 0 | 1.5948 | 41.97 | 2025-12-07 17:31:41 | -8.4933 | -5274.5185 | -138.8221 | 147.27 | Close | 97.49999
9806 | 45 | 4 | CC DChg | 00:09:48 | 73:10:27 | -7595.5 | 1.117 | 1240.6 | 32.65 | 0 | 0 | 1240.6 | 32.65 | 1.6019 | 42.16 | 0 | 0 | 1.6019 | 42.16 | 2025-12-07 17:31:44 | -8.4842 | -5274.7407 | -138.828 | 147.11 | Close | 98
9807 | 45 | 4 | CC DChg | 00:09:51 | 73:10:30 | -7595.5 | 1.1157 | 1246.9 | 32.82 | 0 | 0 | 1246.9 | 32.82 | 1.609 | 42.35 | 0 | 0 | 1.609 | 42.35 | 2025-12-07 17:31:47 | -8.4743 | -4868.8547 | -128.1453 | 146.94 | Close | 98.5
9808 | 45 | 4 | CC DChg | 00:09:54 | 73:10:33 | -7595.5 | 1.1148 | 1253.3 | 32.98 | 0 | 0 | 1253.3 | 32.98 | 1.616 | 42.53 | 0 | 0 | 1.616 | 42.53 | 2025-12-07 17:31:50 | -8.4674 | -7032.8889 | -185.1014 | 146.82 | Close | 99
9809 | 45 | 4 | CC DChg | 00:09:57 | 73:10:36 | -7595.5 | 1.1132 | 1259.6 | 33.15 | 0 | 0 | 1259.6 | 33.15 | 1.6231 | 42.72 | 0 | 0 | 1.6231 | 42.72 | 2025-12-07 17:31:53 | -8.4553 | -3955.9444 | -104.118 | 146.61 | Close | 99.5
9810 | 45 | 4 | CC DChg | 00:10:00 | 73:10:39 | -7595.5 | 1.1123 | 1265.9 | 33.32 | 0 | 0 | 1265.9 | 33.32 | 1.6301 | 42.9 | 0 | 0 | 1.6301 | 42.9 | 2025-12-07 17:31:56 | -8.4485 | -7032.8889 | -185.1014 | 146.5 | Close | 100 |  | 1
9811 | 45 | 5 | CC Chg | 00:00:00 | 73:10:39 | 0 | 1.3526 | 0 | 0 | 0 | 0 | 0 | 0 | 0 | 0 | 0 | 0 | 0 | 0 | 2025-12-07 17:31:56 | 0 | 0 | 0 | 0 | Close | 0 |  | 0
9812 | 45 | 5 | CC Chg | 00:05:00 | 73:15:39 | 939.4 | 1.5752 | 78.2 | 2.06 | 78.2 | 2.06 | 0 | 0 | 0.1198 | 3.15 | 0.1198 | 3.15 | 0 | 0 | 2025-12-07 17:36:56 | 1.4797 | 351.1297 | 9.2415 | 1677.31 | Close | 6.11799
9813 | 45 | 5 | CC Chg | 00:10:00 | 73:20:39 | 939.4 | 1.6062 | 156.4 | 4.12 | 156.4 | 4.12 | 0 | 0 | 0.2444 | 6.43 | 0.2444 | 6.43 | 0 | 0 | 2025-12-07 17:41:56 | 1.5088 | 2525.1609 | 66.4607 | 1710.31 | Close | 12.24526
9814 | 45 | 5 | CC Chg | 00:15:00 | 73:25:39 | 939.4 | 1.6266 | 234.7 | 6.18 | 234.7 | 6.18 | 0 | 0 | 0.371 | 9.76 | 0.371 | 9.76 | 0 | 0 | 2025-12-07 17:46:56 | 1.528 | 3837.2554 | 100.9942 | 1732.03 | Close | 18.37253
9815 | 45 | 5 | CC Chg | 00:20:00 | 73:30:39 | 939.4 | 1.644 | 313 | 8.24 | 313 | 8.24 | 0 | 0 | 0.499 | 13.13 | 0.499 | 13.13 | 0 | 0 | 2025-12-07 17:51:56 | 1.5443 | 4498.848 | 118.4069 | 1750.55 | Close | 24.49979
9816 | 45 | 5 | CC Chg | 00:25:00 | 73:35:39 | 939.4 | 1.6604 | 391.3 | 10.3 | 391.3 | 10.3 | 0 | 0 | 0.6283 | 16.54 | 0.6283 | 16.54 | 0 | 0 | 2025-12-07 17:56:56 | 1.5597 | 4773.1734 | 125.627 | 1768.01 | Close | 30.62706
9817 | 45 | 5 | CC Chg | 00:30:00 | 73:40:39 | 939.4 | 1.6765 | 469.6 | 12.36 | 469.6 | 12.36 | 0 | 0 | 0.7589 | 19.98 | 0.7589 | 19.98 | 0 | 0 | 2025-12-07 18:01:55 | 1.5748 | 4862.1118 | 127.9678 | 1785.05 | Close | 36.75433
9818 | 45 | 5 | CC Chg | 00:35:00 | 73:45:39 | 939.4 | 1.6927 | 547.8 | 14.42 | 547.8 | 14.42 | 0 | 0 | 0.8908 | 23.45 | 0.8908 | 23.45 | 0 | 0 | 2025-12-07 18:06:55 | 1.5901 | 4832.096 | 127.1778 | 1802.61 | Close | 42.8816
9819 | 45 | 5 | CC Chg | 00:40:00 | 73:50:39 | 939.4 | 1.7091 | 626.1 | 16.48 | 626.1 | 16.48 | 0 | 0 | 1.024 | 26.95 | 1.024 | 26.95 | 0 | 0 | 2025-12-07 18:11:55 | 1.6055 | 4773.1734 | 125.627 | 1819.86 | Close | 49.00887
9820 | 45 | 5 | CC Chg | 00:45:00 | 73:55:39 | 939.4 | 1.7261 | 704.4 | 18.54 | 704.4 | 18.54 | 0 | 0 | 1.1584 | 30.49 | 1.1584 | 30.49 | 0 | 0 | 2025-12-07 18:16:55 | 1.6214 | 4604.7059 | 121.1931 | 1837.95 | Close | 55.13614
9821 | 45 | 5 | CC Chg | 00:50:00 | 74:00:39 | 939.4 | 1.7444 | 782.7 | 20.6 | 782.7 | 20.6 | 0 | 0 | 1.2943 | 34.06 | 1.2943 | 34.06 | 0 | 0 | 2025-12-07 18:21:55 | 1.6386 | 4277.5932 | 112.5836 | 1857.43 | Close | 61.2634
9822 | 45 | 5 | CC Chg | 00:55:00 | 74:05:39 | 939.4 | 1.764 | 861 | 22.66 | 861 | 22.66 | 0 | 0 | 1.4316 | 37.68 | 1.4316 | 37.68 | 0 | 0 | 2025-12-07 18:26:55 | 1.657 | 3993.8776 | 105.1164 | 1878.3 | Close | 67.39067
9823 | 45 | 5 | CC Chg | 01:00:00 | 74:10:39 | 939.4 | 1.7857 | 939.2 | 24.72 | 939.2 | 24.72 | 0 | 0 | 1.5705 | 41.33 | 1.5705 | 41.33 | 0 | 0 | 2025-12-07 18:31:55 | 1.6774 | 3607.3733 | 94.9439 | 1901.29 | Close | 73.51794
9824 | 45 | 5 | CC Chg | 01:05:00 | 74:15:39 | 939.4 | 1.8098 | 1017.5 | 26.78 | 1017.5 | 26.78 | 0 | 0 | 1.7112 | 45.04 | 1.7112 | 45.04 | 0 | 0 | 2025-12-07 18:36:55 | 1.7001 | 3248.1328 | 85.4889 | 1926.95 | Close | 79.64521
9825 | 45 | 5 | CC Chg | 01:10:00 | 74:20:39 | 939.4 | 1.8359 | 1095.8 | 28.84 | 1095.8 | 28.84 | 0 | 0 | 1.8539 | 48.79 | 1.8539 | 48.79 | 0 | 0 | 2025-12-07 18:41:55 | 1.7246 | 2999.2337 | 78.938 | 1954.84 | Close | 85.77248
9826 | 45 | 5 | CC Chg | 01:15:00 | 74:25:39 | 939.4 | 1.8635 | 1174.1 | 30.9 | 1174.1 | 30.9 | 0 | 0 | 1.9987 | 52.6 | 1.9987 | 52.6 | 0 | 0 | 2025-12-07 18:46:55 | 1.7505 | 2836.2351 | 74.648 | 1984.22 | Close | 91.89975
9827 | 45 | 5 | CC Chg | 01:20:00 | 74:30:39 | 939.4 | 1.8911 | 1252.4 | 32.96 | 1252.4 | 32.96 | 0 | 0 | 2.1456 | 56.47 | 2.1456 | 56.47 | 0 | 0 | 2025-12-07 18:51:55 | 1.7764 | 2836.2287 | 74.6478 | 2013.61 | Close | 98.02701
9828 | 45 | 5 | CC Chg | 01:21:36 | 74:32:16 | 939.4 | 1.9001 | 1277.6 | 33.62 | 1277.6 | 33.62 | 0 | 0 | 2.1934 | 57.73 | 2.1934 | 57.73 | 0 | 0 | 2025-12-07 18:53:31 | 1.7849 | 2800.6914 | 73.7125 | 2023.4 | Close | 100 |  | 1
9829 | 46 | 4 | CC DChg | 00:00:00 | 74:32:16 | -7592.4 | 1.6536 | 0 | 0 | 0 | 0 | 0 | 0 | 0 | 0 | 0 | 0 | 0 | 0 | 2025-12-07 18:53:32 | -12.5548 | 0 | 0 | 217.85 | Close | 0 |  | 0
9830 | 46 | 4 | CC DChg | 00:00:03 | 74:32:19 | -7595.5 | 1.6071 | 6.3 | 0.17 | 0 | 0 | 6.3 | 0.17 | 0.0103 | 0.27 | 0 | 0 | 0.0103 | 0.27 | 2025-12-07 18:53:34 | -12.2067 | -136.1179 | -3.5825 | 211.64 | Close | 0.4999933
9831 | 46 | 4 | CC DChg | 00:00:06 | 74:32:22 | -7595.5 | 1.5876 | 12.7 | 0.33 | 0 | 0 | 12.7 | 0.33 | 0.0204 | 0.54 | 0 | 0 | 0.0204 | 0.54 | 2025-12-07 18:53:37 | -12.0586 | -324.593 | -8.5431 | 209.07 | Close | 0.9999931
9832 | 46 | 4 | CC DChg | 00:00:09 | 74:32:25 | -7595.5 | 1.5742 | 19 | 0.5 | 0 | 0 | 19 | 0.5 | 0.0304 | 0.8 | 0 | 0 | 0.0304 | 0.8 | 2025-12-07 18:53:40 | -11.9568 | -472.3559 | -12.4321 | 207.31 | Close | 1.499993
9833 | 46 | 4 | CC DChg | 00:00:12 | 74:32:28 | -7595.5 | 1.5631 | 25.3 | 0.67 | 0 | 0 | 25.3 | 0.67 | 0.0403 | 1.06 | 0 | 0 | 0.0403 | 1.06 | 2025-12-07 18:53:43 | -11.8725 | -570.2312 | -15.0081 | 205.87 | Close | 1.999993
9834 | 46 | 4 | CC DChg | 00:00:15 | 74:32:31 | -7595.5 | 1.5538 | 31.6 | 0.83 | 0 | 0 | 31.6 | 0.83 | 0.0502 | 1.32 | 0 | 0 | 0.0502 | 1.32 | 2025-12-07 18:53:46 | -11.8019 | -680.5983 | -17.9129 | 204.61 | Close | 2.499993
9835 | 46 | 4 | CC DChg | 00:00:18 | 74:32:34 | -7595.5 | 1.5454 | 38 | 1 | 0 | 0 | 38 | 1 | 0.06 | 1.58 | 0 | 0 | 0.06 | 1.58 | 2025-12-07 18:53:49 | -11.7381 | -753.5205 | -19.8322 | 203.52 | Close | 2.999994
9836 | 46 | 4 | CC DChg | 00:00:21 | 74:32:37 | -7595.5 | 1.5376 | 44.3 | 1.17 | 0 | 0 | 44.3 | 1.17 | 0.0697 | 1.84 | 0 | 0 | 0.0697 | 1.84 | 2025-12-07 18:53:52 | -11.6788 | -811.4829 | -21.3577 | 202.49 | Close | 3.499994
9837 | 46 | 4 | CC DChg | 00:00:24 | 74:32:40 | -7595.5 | 1.5305 | 50.6 | 1.33 | 0 | 0 | 50.6 | 1.33 | 0.0795 | 2.09 | 0 | 0 | 0.0795 | 2.09 | 2025-12-07 18:53:55 | -11.6249 | -891.4883 | -23.4634 | 201.55 | Close | 3.999994
9838 | 46 | 4 | CC DChg | 00:00:27 | 74:32:43 | -7595.5 | 1.5237 | 57 | 1.5 | 0 | 0 | 57 | 1.5 | 0.0891 | 2.35 | 0 | 0 | 0.0891 | 2.35 | 2025-12-07 18:53:58 | -11.5732 | -930.8186 | -24.4986 | 200.66 | Close | 4.499994
9839 | 46 | 4 | CC DChg | 00:00:30 | 74:32:46 | -7595.5 | 1.5175 | 63.3 | 1.67 | 0 | 0 | 63.3 | 1.67 | 0.0987 | 2.6 | 0 | 0 | 0.0987 | 2.6 | 2025-12-07 18:54:01 | -11.5261 | -1020.8978 | -26.8694 | 199.84 | Close | 4.999994
9840 | 46 | 4 | CC DChg | 00:00:33 | 74:32:49 | -7595.5 | 1.5116 | 69.6 | 1.83 | 0 | 0 | 69.6 | 1.83 | 0.1083 | 2.85 | 0 | 0 | 0.1083 | 2.85 | 2025-12-07 18:54:04 | -11.4813 | -1072.8079 | -28.2357 | 199.07 | Close | 5.499994
9841 | 46 | 4 | CC DChg | 00:00:36 | 74:32:52 | -7595.5 | 1.5057 | 76 | 2 | 0 | 0 | 76 | 2 | 0.1179 | 3.1 | 0 | 0 | 0.1179 | 3.1 | 2025-12-07 18:54:07 | -11.4365 | -1072.807 | -28.2356 | 198.29 | Close | 5.999994
9842 | 46 | 4 | CC DChg | 00:00:39 | 74:32:55 | -7595.5 | 1.5001 | 82.3 | 2.17 | 0 | 0 | 82.3 | 2.17 | 0.1274 | 3.35 | 0 | 0 | 0.1274 | 3.35 | 2025-12-07 18:54:10 | -11.394 | -1130.2798 | -29.7483 | 197.55 | Close | 6.499994
9843 | 46 | 4 | CC DChg | 00:00:42 | 74:32:58 | -7595.5 | 1.4952 | 88.6 | 2.33 | 0 | 0 | 88.6 | 2.33 | 0.1369 | 3.6 | 0 | 0 | 0.1369 | 3.6 | 2025-12-07 18:54:13 | -11.3568 | -1291.7483 | -33.998 | 196.91 | Close | 6.999994
9844 | 46 | 4 | CC DChg | 00:00:45 | 74:33:01 | -7595.5 | 1.4899 | 94.9 | 2.5 | 0 | 0 | 94.9 | 2.5 | 0.1463 | 3.85 | 0 | 0 | 0.1463 | 3.85 | 2025-12-07 18:54:16 | -11.3165 | -1194.2579 | -31.4321 | 196.21 | Close | 7.499994
9845 | 46 | 4 | CC DChg | 00:00:48 | 74:33:04 | -7595.5 | 1.4846 | 101.3 | 2.67 | 0 | 0 | 101.3 | 2.67 | 0.1557 | 4.1 | 0 | 0 | 0.1557 | 4.1 | 2025-12-07 18:54:19 | -11.2762 | -1194.2579 | -31.4321 | 195.51 | Close | 7.999994
9846 | 46 | 4 | CC DChg | 00:00:51 | 74:33:07 | -7595.5 | 1.48 | 107.6 | 2.83 | 0 | 0 | 107.6 | 2.83 | 0.1651 | 4.35 | 0 | 0 | 0.1651 | 4.35 | 2025-12-07 18:54:22 | -11.2413 | -1375.9928 | -36.2153 | 194.91 | Close | 8.499994
9847 | 46 | 4 | CC DChg | 00:00:54 | 74:33:10 | -7595.5 | 1.4753 | 113.9 | 3 | 0 | 0 | 113.9 | 3 | 0.1745 | 4.59 | 0 | 0 | 0.1745 | 4.59 | 2025-12-07 18:54:25 | -11.2056 | -1346.7163 | -35.4448 | 194.29 | Close | 8.999994
9848 | 46 | 4 | CC DChg | 00:00:57 | 74:33:13 | -7595.5 | 1.4707 | 120.3 | 3.17 | 0 | 0 | 120.3 | 3.17 | 0.1838 | 4.84 | 0 | 0 | 0.1838 | 4.84 | 2025-12-07 18:54:28 | -11.1707 | -1375.9952 | -36.2154 | 193.68 | Close | 9.499995
9849 | 46 | 4 | CC DChg | 00:01:00 | 74:33:16 | -7595.5 | 1.4663 | 126.6 | 3.33 | 0 | 0 | 126.6 | 3.33 | 0.1931 | 5.08 | 0 | 0 | 0.1931 | 5.08 | 2025-12-07 18:54:31 | -11.1373 | -1438.5354 | -37.8614 | 193.09 | Close | 9.999994
9850 | 46 | 4 | CC DChg | 00:01:03 | 74:33:19 | -7595.5 | 1.462 | 132.9 | 3.5 | 0 | 0 | 132.9 | 3.5 | 0.2024 | 5.33 | 0 | 0 | 0.2024 | 5.33 | 2025-12-07 18:54:34 | -11.1046 | -1471.9948 | -38.742 | 192.54 | Close | 10.5
9851 | 46 | 4 | CC DChg | 00:01:06 | 74:33:22 | -7595.5 | 1.458 | 139.3 | 3.66 | 0 | 0 | 139.3 | 3.66 | 0.2116 | 5.57 | 0 | 0 | 0.2116 | 5.57 | 2025-12-07 18:54:37 | -11.0742 | -1582.3917 | -41.6476 | 192 | Close | 11
9852 | 46 | 4 | CC DChg | 00:01:09 | 74:33:25 | -7595.5 | 1.4536 | 145.6 | 3.83 | 0 | 0 | 145.6 | 3.83 | 0.2208 | 5.81 | 0 | 0 | 0.2208 | 5.81 | 2025-12-07 18:54:40 | -11.0408 | -1438.5379 | -37.8614 | 191.43 | Close | 11.5
9853 | 46 | 4 | CC DChg | 00:01:12 | 74:33:28 | -7595.5 | 1.4496 | 151.9 | 4 | 0 | 0 | 151.9 | 4 | 0.23 | 6.05 | 0 | 0 | 0.23 | 6.05 | 2025-12-07 18:54:43 | -11.0104 | -1582.3889 | -41.6475 | 190.9 | Close | 11.99999
9854 | 46 | 4 | CC DChg | 00:01:15 | 74:33:31 | -7595.5 | 1.4456 | 158.2 | 4.16 | 0 | 0 | 158.2 | 4.16 | 0.2392 | 6.29 | 0 | 0 | 0.2392 | 6.29 | 2025-12-07 18:54:46 | -10.98 | -1582.3917 | -41.6476 | 190.4 | Close | 12.49999
9855 | 46 | 4 | CC DChg | 00:01:18 | 74:33:34 | -7595.5 | 1.4419 | 164.6 | 4.33 | 0 | 0 | 164.6 | 4.33 | 0.2483 | 6.53 | 0 | 0 | 0.2483 | 6.53 | 2025-12-07 18:54:49 | -10.9519 | -1710.6937 | -45.0244 | 189.89 | Close | 12.99999
9856 | 46 | 4 | CC DChg | 00:01:21 | 74:33:37 | -7595.5 | 1.4378 | 170.9 | 4.5 | 0 | 0 | 170.9 | 4.5 | 0.2574 | 6.77 | 0 | 0 | 0.2574 | 6.77 | 2025-12-07 18:54:52 | -10.9208 | -1543.7967 | -40.6318 | 189.38 | Close | 13.49999
9857 | 46 | 4 | CC DChg | 00:01:24 | 74:33:40 | -7595.5 | 1.4344 | 177.2 | 4.66 | 0 | 0 | 177.2 | 4.66 | 0.2665 | 7.01 | 0 | 0 | 0.2665 | 7.01 | 2025-12-07 18:54:55 | -10.895 | -1861.6373 | -48.9972 | 188.9 | Close | 13.99999
9858 | 46 | 4 | CC DChg | 00:01:27 | 74:33:43 | -7595.5 | 1.4307 | 183.6 | 4.83 | 0 | 0 | 183.6 | 4.83 | 0.2756 | 7.25 | 0 | 0 | 0.2756 | 7.25 | 2025-12-07 18:54:58 | -10.8669 | -1710.6937 | -45.0244 | 188.41 | Close | 14.5
9859 | 46 | 4 | CC DChg | 00:01:30 | 74:33:46 | -7595.5 | 1.4273 | 189.9 | 5 | 0 | 0 | 189.9 | 5 | 0.2846 | 7.49 | 0 | 0 | 0.2846 | 7.49 | 2025-12-07 18:55:01 | -10.841 | -1861.6373 | -48.9972 | 187.97 | Close | 15
9860 | 46 | 4 | CC DChg | 00:01:33 | 74:33:49 | -7595.5 | 1.4239 | 196.2 | 5.16 | 0 | 0 | 196.2 | 5.16 | 0.2936 | 7.73 | 0 | 0 | 0.2936 | 7.73 | 2025-12-07 18:55:04 | -10.8152 | -1861.634 | -48.9971 | 187.52 | Close | 15.49999
9861 | 46 | 4 | CC DChg | 00:01:36 | 74:33:52 | -7595.5 | 1.4202 | 202.5 | 5.33 | 0 | 0 | 202.5 | 5.33 | 0.3026 | 7.97 | 0 | 0 | 0.3026 | 7.97 | 2025-12-07 18:55:07 | -10.7871 | -1710.6967 | -45.0245 | 187.03 | Close | 16
9862 | 46 | 4 | CC DChg | 00:01:39 | 74:33:55 | -7595.5 | 1.4171 | 208.9 | 5.5 | 0 | 0 | 208.9 | 5.5 | 0.3116 | 8.2 | 0 | 0 | 0.3116 | 8.2 | 2025-12-07 18:55:10 | -10.7636 | -2041.7921 | -53.7387 | 186.62 | Close | 16.49999
9863 | 46 | 4 | CC DChg | 00:01:42 | 74:33:58 | -7595.5 | 1.4136 | 215.2 | 5.66 | 0 | 0 | 215.2 | 5.66 | 0.3206 | 8.44 | 0 | 0 | 0.3206 | 8.44 | 2025-12-07 18:55:13 | -10.737 | -1808.4508 | -47.5973 | 186.19 | Close | 17
9864 | 46 | 4 | CC DChg | 00:01:45 | 74:34:01 | -7595.5 | 1.4105 | 221.5 | 5.83 | 0 | 0 | 221.5 | 5.83 | 0.3295 | 8.67 | 0 | 0 | 0.3295 | 8.67 | 2025-12-07 18:55:16 | -10.7134 | -2041.7921 | -53.7387 | 185.74 | Close | 17.49999
9865 | 46 | 4 | CC DChg | 00:01:48 | 74:34:04 | -7595.5 | 1.4068 | 227.9 | 6 | 0 | 0 | 227.9 | 6 | 0.3384 | 8.91 | 0 | 0 | 0.3384 | 8.91 | 2025-12-07 18:55:19 | -10.6853 | -1710.6967 | -45.0245 | 185.27 | Close | 18
9866 | 46 | 4 | CC DChg | 00:01:51 | 74:34:07 | -7595.5 | 1.404 | 234.2 | 6.16 | 0 | 0 | 234.2 | 6.16 | 0.3473 | 9.14 | 0 | 0 | 0.3473 | 9.14 | 2025-12-07 18:55:22 | -10.6641 | -2260.5556 | -59.4964 | 184.9 | Close | 18.49999
9867 | 46 | 4 | CC DChg | 00:01:54 | 74:34:10 | -7595.5 | 1.4009 | 240.5 | 6.33 | 0 | 0 | 240.5 | 6.33 | 0.3562 | 9.37 | 0 | 0 | 0.3562 | 9.37 | 2025-12-07 18:55:25 | -10.6405 | -2041.7993 | -53.7389 | 184.49 | Close | 19
9868 | 46 | 4 | CC DChg | 00:01:57 | 74:34:13 | -7595.5 | 1.3978 | 246.9 | 6.5 | 0 | 0 | 246.9 | 6.5 | 0.365 | 9.61 | 0 | 0 | 0.365 | 9.61 | 2025-12-07 18:55:28 | -10.617 | -2041.7921 | -53.7387 | 184.08 | Close | 19.49999
9869 | 46 | 4 | CC DChg | 00:02:00 | 74:34:16 | -7595.5 | 1.395 | 253.2 | 6.66 | 0 | 0 | 253.2 | 6.66 | 0.3739 | 9.84 | 0 | 0 | 0.3739 | 9.84 | 2025-12-07 18:55:31 | -10.5957 | -2260.5635 | -59.4967 | 183.71 | Close | 20
9870 | 46 | 4 | CC DChg | 00:02:03 | 74:34:19 | -7595.5 | 1.3922 | 259.5 | 6.83 | 0 | 0 | 259.5 | 6.83 | 0.3827 | 10.07 | 0 | 0 | 0.3827 | 10.07 | 2025-12-07 18:55:34 | -10.5744 | -2260.5635 | -59.4967 | 183.35 | Close | 20.5
9871 | 46 | 4 | CC DChg | 00:02:06 | 74:34:22 | -7595.5 | 1.3888 | 265.8 | 7 | 0 | 0 | 265.8 | 7 | 0.3915 | 10.3 | 0 | 0 | 0.3915 | 10.3 | 2025-12-07 18:55:37 | -10.5486 | -1861.634 | -48.9971 | 182.9 | Close | 21
9872 | 46 | 4 | CC DChg | 00:02:09 | 74:34:25 | -7595.5 | 1.3864 | 272.2 | 7.16 | 0 | 0 | 272.2 | 7.16 | 0.4003 | 10.54 | 0 | 0 | 0.4003 | 10.54 | 2025-12-07 18:55:40 | -10.5304 | -2637.3241 | -69.4128 | 182.58 | Close | 21.5
9873 | 46 | 4 | CC DChg | 00:02:12 | 74:34:28 | -7595.5 | 1.3833 | 278.5 | 7.33 | 0 | 0 | 278.5 | 7.33 | 0.4091 | 10.77 | 0 | 0 | 0.4091 | 10.77 | 2025-12-07 18:55:43 | -10.5068 | -2041.7921 | -53.7387 | 182.16 | Close | 22
9874 | 46 | 4 | CC DChg | 00:02:15 | 74:34:31 | -7595.5 | 1.3805 | 284.8 | 7.5 | 0 | 0 | 284.8 | 7.5 | 0.4178 | 11 | 0 | 0 | 0.4178 | 11 | 2025-12-07 18:55:46 | -10.4856 | -2260.5635 | -59.4967 | 181.81 | Close | 22.5
9875 | 46 | 4 | CC DChg | 00:02:18 | 74:34:34 | -7595.5 | 1.378 | 291.2 | 7.66 | 0 | 0 | 291.2 | 7.66 | 0.4265 | 11.23 | 0 | 0 | 0.4265 | 11.23 | 2025-12-07 18:55:49 | -10.4666 | -2531.8133 | -66.6358 | 181.48 | Close | 22.99999
9876 | 46 | 4 | CC DChg | 00:02:21 | 74:34:37 | -7595.5 | 1.3749 | 297.5 | 7.83 | 0 | 0 | 297.5 | 7.83 | 0.4352 | 11.46 | 0 | 0 | 0.4352 | 11.46 | 2025-12-07 18:55:52 | -10.443 | -2041.8065 | -53.7391 | 181.06 | Close | 23.5
9877 | 46 | 4 | CC DChg | 00:02:24 | 74:34:40 | -7595.5 | 1.3724 | 303.8 | 8 | 0 | 0 | 303.8 | 8 | 0.4439 | 11.68 | 0 | 0 | 0.4439 | 11.68 | 2025-12-07 18:55:55 | -10.424 | -2531.8133 | -66.6358 | 180.74 | Close | 23.99999
9878 | 46 | 4 | CC DChg | 00:02:27 | 74:34:43 | -7595.5 | 1.3699 | 310.1 | 8.16 | 0 | 0 | 310.1 | 8.16 | 0.4526 | 11.91 | 0 | 0 | 0.4526 | 11.91 | 2025-12-07 18:55:58 | -10.405 | -2531.84 | -66.6365 | 180.4 | Close | 24.5
9879 | 46 | 4 | CC DChg | 00:02:30 | 74:34:46 | -7595.5 | 1.3671 | 316.5 | 8.33 | 0 | 0 | 316.5 | 8.33 | 0.4613 | 12.14 | 0 | 0 | 0.4613 | 12.14 | 2025-12-07 18:56:01 | -10.3838 | -2260.5476 | -59.4962 | 180.04 | Close | 24.99999
9880 | 46 | 4 | CC DChg | 00:02:33 | 74:34:49 | -7595.5 | 1.3647 | 322.8 | 8.5 | 0 | 0 | 322.8 | 8.5 | 0.4699 | 12.37 | 0 | 0 | 0.4699 | 12.37 | 2025-12-07 18:56:04 | -10.3656 | -2637.3333 | -69.413 | 179.73 | Close | 25.5
9881 | 46 | 4 | CC DChg | 00:02:36 | 74:34:52 | -7595.5 | 1.3622 | 329.1 | 8.66 | 0 | 0 | 329.1 | 8.66 | 0.4786 | 12.6 | 0 | 0 | 0.4786 | 12.6 | 2025-12-07 18:56:07 | -10.3466 | -2531.8133 | -66.6358 | 179.4 | Close | 25.99999
9882 | 46 | 4 | CC DChg | 00:02:39 | 74:34:55 | -7595.5 | 1.36 | 335.5 | 8.83 | 0 | 0 | 335.5 | 8.83 | 0.4872 | 12.82 | 0 | 0 | 0.4872 | 12.82 | 2025-12-07 18:56:10 | -10.3299 | -2877.0808 | -75.723 | 179.11 | Close | 26.5
9883 | 46 | 4 | CC DChg | 00:02:42 | 74:34:58 | -7595.5 | 1.3572 | 341.8 | 9 | 0 | 0 | 341.8 | 9 | 0.4958 | 13.05 | 0 | 0 | 0.4958 | 13.05 | 2025-12-07 18:56:13 | -10.3086 | -2260.5556 | -59.4964 | 178.74 | Close | 27
9884 | 46 | 4 | CC DChg | 00:02:45 | 74:35:01 | -7595.5 | 1.355 | 348.1 | 9.16 | 0 | 0 | 348.1 | 9.16 | 0.5044 | 13.27 | 0 | 0 | 0.5044 | 13.27 | 2025-12-07 18:56:16 | -10.2919 | -2877.0808 | -75.723 | 178.45 | Close | 27.5
9885 | 46 | 4 | CC DChg | 00:02:48 | 74:35:04 | -7595.5 | 1.3526 | 354.5 | 9.33 | 0 | 0 | 354.5 | 9.33 | 0.5129 | 13.5 | 0 | 0 | 0.5129 | 13.5 | 2025-12-07 18:56:19 | -10.2736 | -2637.3148 | -69.4125 | 178.13 | Close | 28
9886 | 46 | 4 | CC DChg | 00:02:51 | 74:35:07 | -7595.5 | 1.3501 | 360.8 | 9.5 | 0 | 0 | 360.8 | 9.5 | 0.5215 | 13.72 | 0 | 0 | 0.5215 | 13.72 | 2025-12-07 18:56:22 | -10.2547 | -2531.8311 | -66.6363 | 177.8 | Close | 28.5
9887 | 46 | 4 | CC DChg | 00:02:54 | 74:35:10 | -7595.5 | 1.3476 | 367.1 | 9.66 | 0 | 0 | 367.1 | 9.66 | 0.53 | 13.95 | 0 | 0 | 0.53 | 13.95 | 2025-12-07 18:56:25 | -10.2357 | -2531.8222 | -66.636 | 177.47 | Close | 29
9888 | 46 | 4 | CC DChg | 00:02:57 | 74:35:13 | -7595.5 | 1.3454 | 373.4 | 9.83 | 0 | 0 | 373.4 | 9.83 | 0.5385 | 14.17 | 0 | 0 | 0.5385 | 14.17 | 2025-12-07 18:56:28 | -10.219 | -2877.0909 | -75.7233 | 177.18 | Close | 29.5
9889 | 46 | 4 | CC DChg | 00:03:00 | 74:35:16 | -7595.5 | 1.343 | 379.8 | 10 | 0 | 0 | 379.8 | 10 | 0.547 | 14.4 | 0 | 0 | 0.547 | 14.4 | 2025-12-07 18:56:31 | -10.2007 | -2637.2963 | -69.412 | 176.86 | Close | 29.99999
9890 | 46 | 4 | CC DChg | 00:03:03 | 74:35:19 | -7595.5 | 1.3408 | 386.1 | 10.16 | 0 | 0 | 386.1 | 10.16 | 0.5555 | 14.62 | 0 | 0 | 0.5555 | 14.62 | 2025-12-07 18:56:34 | -10.184 | -2877.0909 | -75.7233 | 176.57 | Close | 30.5
9891 | 46 | 4 | CC DChg | 00:03:06 | 74:35:22 | -7595.5 | 1.3386 | 392.4 | 10.33 | 0 | 0 | 392.4 | 10.33 | 0.564 | 14.84 | 0 | 0 | 0.564 | 14.84 | 2025-12-07 18:56:37 | -10.1673 | -2877.0707 | -75.7227 | 176.29 | Close | 31
9892 | 46 | 4 | CC DChg | 00:03:09 | 74:35:25 | -7595.5 | 1.3364 | 398.8 | 10.5 | 0 | 0 | 398.8 | 10.5 | 0.5725 | 15.07 | 0 | 0 | 0.5725 | 15.07 | 2025-12-07 18:56:40 | -10.1506 | -2877.0909 | -75.7233 | 176 | Close | 31.5
9893 | 46 | 4 | CC DChg | 00:03:12 | 74:35:28 | -7595.5 | 1.3343 | 405.1 | 10.66 | 0 | 0 | 405.1 | 10.66 | 0.5809 | 15.29 | 0 | 0 | 0.5809 | 15.29 | 2025-12-07 18:56:43 | -10.1346 | -3014.0529 | -79.328 | 175.72 | Close | 31.99999
9894 | 46 | 4 | CC DChg | 00:03:15 | 74:35:31 | -7595.5 | 1.3321 | 411.4 | 10.83 | 0 | 0 | 411.4 | 10.83 | 0.5894 | 15.51 | 0 | 0 | 0.5894 | 15.51 | 2025-12-07 18:56:46 | -10.1179 | -2877.0909 | -75.7233 | 175.43 | Close | 32.5
9895 | 46 | 4 | CC DChg | 00:03:18 | 74:35:34 | -7595.5 | 1.3302 | 417.8 | 10.99 | 0 | 0 | 417.8 | 10.99 | 0.5978 | 15.73 | 0 | 0 | 0.5978 | 15.73 | 2025-12-07 18:56:49 | -10.1035 | -3331.3684 | -87.6796 | 175.18 | Close | 33
9896 | 46 | 4 | CC DChg | 00:03:21 | 74:35:37 | -7595.5 | 1.3278 | 424.1 | 11.16 | 0 | 0 | 424.1 | 11.16 | 0.6062 | 15.96 | 0 | 0 | 0.6062 | 15.96 | 2025-12-07 18:56:52 | -10.0853 | -2637.3148 | -69.4125 | 174.85 | Close | 33.5
9897 | 46 | 4 | CC DChg | 00:03:24 | 74:35:40 | -7595.5 | 1.3256 | 430.4 | 11.33 | 0 | 0 | 430.4 | 11.33 | 0.6146 | 16.18 | 0 | 0 | 0.6146 | 16.18 | 2025-12-07 18:56:55 | -10.0686 | -2877.0707 | -75.7227 | 174.58 | Close | 34
9898 | 46 | 4 | CC DChg | 00:03:27 | 74:35:43 | -7595.5 | 1.3237 | 436.7 | 11.49 | 0 | 0 | 436.7 | 11.49 | 0.623 | 16.4 | 0 | 0 | 0.623 | 16.4 | 2025-12-07 18:56:58 | -10.0541 | -3331.345 | -87.679 | 174.33 | Close | 34.5
9899 | 46 | 4 | CC DChg | 00:03:30 | 74:35:46 | -7595.5 | 1.3219 | 443.1 | 11.66 | 0 | 0 | 443.1 | 11.66 | 0.6314 | 16.62 | 0 | 0 | 0.6314 | 16.62 | 2025-12-07 18:57:01 | -10.0405 | -3516.4444 | -92.5507 | 174.09 | Close | 35
9900 | 46 | 4 | CC DChg | 00:03:33 | 74:35:49 | -7595.5 | 1.3197 | 449.4 | 11.83 | 0 | 0 | 449.4 | 11.83 | 0.6397 | 16.84 | 0 | 0 | 0.6397 | 16.84 | 2025-12-07 18:57:04 | -10.0238 | -2877.0505 | -75.7222 | 173.8 | Close | 35.5
9901 | 46 | 4 | CC DChg | 00:03:36 | 74:35:52 | -7595.5 | 1.3175 | 455.7 | 11.99 | 0 | 0 | 455.7 | 11.99 | 0.6481 | 17.06 | 0 | 0 | 0.6481 | 17.06 | 2025-12-07 18:57:07 | -10.007 | -2877.0909 | -75.7233 | 173.51 | Close | 36
9902 | 46 | 4 | CC DChg | 00:03:39 | 74:35:55 | -7595.5 | 1.3157 | 462.1 | 12.16 | 0 | 0 | 462.1 | 12.16 | 0.6564 | 17.28 | 0 | 0 | 0.6564 | 17.28 | 2025-12-07 18:57:10 | -9.9934 | -3516.4198 | -92.55 | 173.27 | Close | 36.5
9903 | 46 | 4 | CC DChg | 00:03:42 | 74:35:58 | -7595.5 | 1.3138 | 468.4 | 12.33 | 0 | 0 | 468.4 | 12.33 | 0.6647 | 17.5 | 0 | 0 | 0.6647 | 17.5 | 2025-12-07 18:57:13 | -9.9789 | -3331.3684 | -87.6796 | 173.01 | Close | 37
9904 | 46 | 4 | CC DChg | 00:03:45 | 74:36:01 | -7595.5 | 1.3116 | 474.7 | 12.49 | 0 | 0 | 474.7 | 12.49 | 0.673 | 17.71 | 0 | 0 | 0.673 | 17.71 | 2025-12-07 18:57:16 | -9.9622 | -2877.0505 | -75.7222 | 172.73 | Close | 37.5
9905 | 46 | 4 | CC DChg | 00:03:48 | 74:36:04 | -7595.5 | 1.3098 | 481 | 12.66 | 0 | 0 | 481 | 12.66 | 0.6813 | 17.93 | 0 | 0 | 0.6813 | 17.93 | 2025-12-07 18:57:19 | -9.9486 | -3516.4444 | -92.5507 | 172.5 | Close | 38
9906 | 46 | 4 | CC DChg | 00:03:51 | 74:36:07 | -7595.5 | 1.3079 | 487.4 | 12.83 | 0 | 0 | 487.4 | 12.83 | 0.6896 | 18.15 | 0 | 0 | 0.6896 | 18.15 | 2025-12-07 18:57:22 | -9.9341 | -3331.345 | -87.679 | 172.25 | Close | 38.5
9907 | 46 | 4 | CC DChg | 00:03:54 | 74:36:10 | -7595.5 | 1.3064 | 493.7 | 12.99 | 0 | 0 | 493.7 | 12.99 | 0.6979 | 18.37 | 0 | 0 | 0.6979 | 18.37 | 2025-12-07 18:57:25 | -9.9227 | -4219.7333 | -111.0608 | 172.05 | Close | 39
9908 | 46 | 4 | CC DChg | 00:03:57 | 74:36:13 | -7595.5 | 1.3045 | 500 | 13.16 | 0 | 0 | 500 | 13.16 | 0.7062 | 18.59 | 0 | 0 | 0.7062 | 18.59 | 2025-12-07 18:57:28 | -9.9083 | -3331.345 | -87.679 | 171.8 | Close | 39.5
9909 | 46 | 4 | CC DChg | 00:04:00 | 74:36:16 | -7595.5 | 1.3023 | 506.4 | 13.33 | 0 | 0 | 506.4 | 13.33 | 0.7144 | 18.8 | 0 | 0 | 0.7144 | 18.8 | 2025-12-07 18:57:31 | -9.8916 | -2877.0707 | -75.7227 | 171.51 | Close | 40
9910 | 46 | 4 | CC DChg | 00:04:03 | 74:36:19 | -7595.5 | 1.3005 | 512.7 | 13.49 | 0 | 0 | 512.7 | 13.49 | 0.7226 | 19.02 | 0 | 0 | 0.7226 | 19.02 | 2025-12-07 18:57:34 | -9.8779 | -3516.4444 | -92.5507 | 171.27 | Close | 40.5
9911 | 46 | 4 | CC DChg | 00:04:06 | 74:36:22 | -7595.5 | 1.2989 | 519 | 13.66 | 0 | 0 | 519 | 13.66 | 0.7309 | 19.24 | 0 | 0 | 0.7309 | 19.24 | 2025-12-07 18:57:37 | -9.8658 | -3955.9444 | -104.118 | 171.06 | Close | 41
9912 | 46 | 4 | CC DChg | 00:04:09 | 74:36:25 | -7595.5 | 1.2971 | 525.4 | 13.83 | 0 | 0 | 525.4 | 13.83 | 0.7391 | 19.45 | 0 | 0 | 0.7391 | 19.45 | 2025-12-07 18:57:40 | -9.8521 | -3516.4444 | -92.5507 | 170.83 | Close | 41.5
9913 | 46 | 4 | CC DChg | 00:04:12 | 74:36:28 | -7595.5 | 1.2952 | 531.7 | 13.99 | 0 | 0 | 531.7 | 13.99 | 0.7473 | 19.67 | 0 | 0 | 0.7473 | 19.67 | 2025-12-07 18:57:43 | -9.8377 | -3331.345 | -87.679 | 170.58 | Close | 42
9914 | 46 | 4 | CC DChg | 00:04:15 | 74:36:31 | -7595.5 | 1.2934 | 538 | 14.16 | 0 | 0 | 538 | 14.16 | 0.7555 | 19.88 | 0 | 0 | 0.7555 | 19.88 | 2025-12-07 18:57:46 | -9.824 | -3516.4444 | -92.5507 | 170.34 | Close | 42.5
9915 | 46 | 4 | CC DChg | 00:04:18 | 74:36:34 | -7595.5 | 1.2918 | 544.3 | 14.33 | 0 | 0 | 544.3 | 14.33 | 0.7637 | 20.1 | 0 | 0 | 0.7637 | 20.1 | 2025-12-07 18:57:49 | -9.8118 | -3955.9444 | -104.118 | 170.13 | Close | 43
9916 | 46 | 4 | CC DChg | 00:04:21 | 74:36:37 | -7595.5 | 1.2899 | 550.7 | 14.49 | 0 | 0 | 550.7 | 14.49 | 0.7718 | 20.31 | 0 | 0 | 0.7718 | 20.31 | 2025-12-07 18:57:52 | -9.7974 | -3331.3684 | -87.6796 | 169.88 | Close | 43.5
9917 | 46 | 4 | CC DChg | 00:04:24 | 74:36:40 | -7595.5 | 1.2881 | 557 | 14.66 | 0 | 0 | 557 | 14.66 | 0.78 | 20.53 | 0 | 0 | 0.78 | 20.53 | 2025-12-07 18:57:55 | -9.7837 | -3516.4198 | -92.55 | 169.64 | Close | 44
9918 | 46 | 4 | CC DChg | 00:04:27 | 74:36:43 | -7595.5 | 1.2862 | 563.3 | 14.83 | 0 | 0 | 563.3 | 14.83 | 0.7881 | 20.74 | 0 | 0 | 0.7881 | 20.74 | 2025-12-07 18:57:58 | -9.7693 | -3331.345 | -87.679 | 169.39 | Close | 44.5
9919 | 46 | 4 | CC DChg | 00:04:30 | 74:36:46 | -7595.5 | 1.2847 | 569.7 | 14.99 | 0 | 0 | 569.7 | 14.99 | 0.7963 | 20.96 | 0 | 0 | 0.7963 | 20.96 | 2025-12-07 18:58:01 | -9.7579 | -4219.7037 | -111.06 | 169.19 | Close | 45
9920 | 46 | 4 | CC DChg | 00:04:33 | 74:36:49 | -7595.5 | 1.2828 | 576 | 15.16 | 0 | 0 | 576 | 15.16 | 0.8044 | 21.17 | 0 | 0 | 0.8044 | 21.17 | 2025-12-07 18:58:04 | -9.7435 | -3331.345 | -87.679 | 168.94 | Close | 45.5
9921 | 46 | 4 | CC DChg | 00:04:36 | 74:36:52 | -7595.5 | 1.2813 | 582.3 | 15.33 | 0 | 0 | 582.3 | 15.33 | 0.8125 | 21.38 | 0 | 0 | 0.8125 | 21.38 | 2025-12-07 18:58:07 | -9.7321 | -4219.7037 | -111.06 | 168.73 | Close | 46
9922 | 46 | 4 | CC DChg | 00:04:39 | 74:36:55 | -7595.5 | 1.2791 | 588.6 | 15.49 | 0 | 0 | 588.6 | 15.49 | 0.8206 | 21.6 | 0 | 0 | 0.8206 | 21.6 | 2025-12-07 18:58:10 | -9.7154 | -2877.1111 | -75.7238 | 168.46 | Close | 46.5
9923 | 46 | 4 | CC DChg | 00:04:42 | 74:36:58 | -7595.5 | 1.2775 | 595 | 15.66 | 0 | 0 | 595 | 15.66 | 0.8287 | 21.81 | 0 | 0 | 0.8287 | 21.81 | 2025-12-07 18:58:13 | -9.7032 | -3955.9444 | -104.118 | 168.24 | Close | 47
9924 | 46 | 4 | CC DChg | 00:04:45 | 74:37:01 | -7595.5 | 1.276 | 601.3 | 15.83 | 0 | 0 | 601.3 | 15.83 | 0.8368 | 22.02 | 0 | 0 | 0.8368 | 22.02 | 2025-12-07 18:58:16 | -9.6918 | -4219.7333 | -111.0608 | 168.05 | Close | 47.5
9925 | 46 | 4 | CC DChg | 00:04:48 | 74:37:04 | -7595.5 | 1.2741 | 607.6 | 15.99 | 0 | 0 | 607.6 | 15.99 | 0.8449 | 22.24 | 0 | 0 | 0.8449 | 22.24 | 2025-12-07 18:58:19 | -9.6774 | -3331.3216 | -87.6784 | 167.8 | Close | 48
9926 | 46 | 4 | CC DChg | 00:04:51 | 74:37:07 | -7595.5 | 1.2723 | 614 | 16.16 | 0 | 0 | 614 | 16.16 | 0.8529 | 22.45 | 0 | 0 | 0.8529 | 22.45 | 2025-12-07 18:58:22 | -9.6637 | -3516.4691 | -92.5513 | 167.56 | Close | 48.5
9927 | 46 | 4 | CC DChg | 00:04:54 | 74:37:10 | -7595.5 | 1.2704 | 620.3 | 16.33 | 0 | 0 | 620.3 | 16.33 | 0.861 | 22.66 | 0 | 0 | 0.861 | 22.66 | 2025-12-07 18:58:25 | -9.6493 | -3331.3216 | -87.6784 | 167.31 | Close | 49
9928 | 46 | 4 | CC DChg | 00:04:57 | 74:37:13 | -7595.5 | 1.2689 | 626.6 | 16.49 | 0 | 0 | 626.6 | 16.49 | 0.869 | 22.87 | 0 | 0 | 0.869 | 22.87 | 2025-12-07 18:58:28 | -9.6379 | -4219.763 | -111.0616 | 167.11 | Close | 49.5
9929 | 46 | 4 | CC DChg | 00:05:00 | 74:37:16 | -7595.5 | 1.2673 | 633 | 16.66 | 0 | 0 | 633 | 16.66 | 0.877 | 23.08 | 0 | 0 | 0.877 | 23.08 | 2025-12-07 18:58:31 | -9.6258 | -3955.9167 | -104.1173 | 166.9 | Close | 50
9930 | 46 | 4 | CC DChg | 00:05:03 | 74:37:19 | -7595.5 | 1.2655 | 639.3 | 16.83 | 0 | 0 | 639.3 | 16.83 | 0.885 | 23.29 | 0 | 0 | 0.885 | 23.29 | 2025-12-07 18:58:34 | -9.6121 | -3516.4691 | -92.5513 | 166.66 | Close | 50.5
9931 | 46 | 4 | CC DChg | 00:05:06 | 74:37:22 | -7595.5 | 1.2636 | 645.6 | 16.99 | 0 | 0 | 645.6 | 16.99 | 0.893 | 23.5 | 0 | 0 | 0.893 | 23.5 | 2025-12-07 18:58:37 | -9.5976 | -3331.3216 | -87.6784 | 166.41 | Close | 51
9932 | 46 | 4 | CC DChg | 00:05:09 | 74:37:25 | -7595.5 | 1.262 | 651.9 | 17.16 | 0 | 0 | 651.9 | 17.16 | 0.901 | 23.71 | 0 | 0 | 0.901 | 23.71 | 2025-12-07 18:58:40 | -9.5855 | -3956.0278 | -104.1202 | 166.2 | Close | 51.5
9933 | 46 | 4 | CC DChg | 00:05:12 | 74:37:28 | -7595.5 | 1.2605 | 658.3 | 17.33 | 0 | 0 | 658.3 | 17.33 | 0.909 | 23.92 | 0 | 0 | 0.909 | 23.92 | 2025-12-07 18:58:43 | -9.5741 | -4219.6444 | -111.0585 | 166.01 | Close | 52
9934 | 46 | 4 | CC DChg | 00:05:15 | 74:37:31 | -7595.5 | 1.2586 | 664.6 | 17.49 | 0 | 0 | 664.6 | 17.49 | 0.917 | 24.13 | 0 | 0 | 0.917 | 24.13 | 2025-12-07 18:58:46 | -9.5597 | -3331.3918 | -87.6802 | 165.76 | Close | 52.5
9935 | 46 | 4 | CC DChg | 00:05:18 | 74:37:34 | -7595.5 | 1.2571 | 670.9 | 17.66 | 0 | 0 | 670.9 | 17.66 | 0.925 | 24.34 | 0 | 0 | 0.925 | 24.34 | 2025-12-07 18:58:49 | -9.5483 | -4219.6741 | -111.0593 | 165.56 | Close | 53
9936 | 46 | 4 | CC DChg | 00:05:21 | 74:37:37 | -7595.5 | 1.2552 | 677.3 | 17.83 | 0 | 0 | 677.3 | 17.83 | 0.9329 | 24.55 | 0 | 0 | 0.9329 | 24.55 | 2025-12-07 18:58:52 | -9.5338 | -3331.3918 | -87.6802 | 165.31 | Close | 53.5
9937 | 46 | 4 | CC DChg | 00:05:24 | 74:37:40 | -7595.5 | 1.2537 | 683.6 | 17.99 | 0 | 0 | 683.6 | 17.99 | 0.9408 | 24.76 | 0 | 0 | 0.9408 | 24.76 | 2025-12-07 18:58:55 | -9.5225 | -4219.6444 | -111.0585 | 165.11 | Close | 54
9938 | 46 | 4 | CC DChg | 00:05:27 | 74:37:43 | -7595.5 | 1.2521 | 689.9 | 18.16 | 0 | 0 | 689.9 | 18.16 | 0.9488 | 24.97 | 0 | 0 | 0.9488 | 24.97 | 2025-12-07 18:58:58 | -9.5103 | -3956.0278 | -104.1202 | 164.9 | Close | 54.5
9939 | 46 | 4 | CC DChg | 00:05:30 | 74:37:46 | -7595.5 | 1.2503 | 696.3 | 18.32 | 0 | 0 | 696.3 | 18.32 | 0.9567 | 25.18 | 0 | 0 | 0.9567 | 25.18 | 2025-12-07 18:59:01 | -9.4966 | -3516.3951 | -92.5494 | 164.66 | Close | 55
9940 | 46 | 4 | CC DChg | 00:05:33 | 74:37:49 | -7595.5 | 1.2484 | 702.6 | 18.49 | 0 | 0 | 702.6 | 18.49 | 0.9646 | 25.39 | 0 | 0 | 0.9646 | 25.39 | 2025-12-07 18:59:04 | -9.4822 | -3331.3918 | -87.6802 | 164.41 | Close | 55.50001
9941 | 46 | 4 | CC DChg | 00:05:36 | 74:37:52 | -7595.5 | 1.2468 | 708.9 | 18.66 | 0 | 0 | 708.9 | 18.66 | 0.9725 | 25.6 | 0 | 0 | 0.9725 | 25.6 | 2025-12-07 18:59:07 | -9.47 | -3955.9167 | -104.1173 | 164.2 | Close | 56
9942 | 46 | 4 | CC DChg | 00:05:39 | 74:37:55 | -7595.5 | 1.2453 | 715.2 | 18.82 | 0 | 0 | 715.2 | 18.82 | 0.9804 | 25.8 | 0 | 0 | 0.9804 | 25.8 | 2025-12-07 18:59:10 | -9.4587 | -4219.763 | -111.0616 | 164.01 | Close | 56.5
9943 | 46 | 4 | CC DChg | 00:05:42 | 74:37:58 | -7595.5 | 1.2437 | 721.6 | 18.99 | 0 | 0 | 721.6 | 18.99 | 0.9883 | 26.01 | 0 | 0 | 0.9883 | 26.01 | 2025-12-07 18:59:13 | -9.4465 | -3955.9444 | -104.118 | 163.79 | Close | 57
9944 | 46 | 4 | CC DChg | 00:05:45 | 74:38:01 | -7595.5 | 1.2422 | 727.9 | 19.16 | 0 | 0 | 727.9 | 19.16 | 0.9961 | 26.22 | 0 | 0 | 0.9961 | 26.22 | 2025-12-07 18:59:16 | -9.4351 | -4219.763 | -111.0616 | 163.6 | Close | 57.50001
9945 | 46 | 4 | CC DChg | 00:05:48 | 74:38:04 | -7595.5 | 1.2403 | 734.2 | 19.32 | 0 | 0 | 734.2 | 19.32 | 1.004 | 26.42 | 0 | 0 | 1.004 | 26.42 | 2025-12-07 18:59:19 | -9.4207 | -3331.2982 | -87.6777 | 163.35 | Close | 58
9946 | 46 | 4 | CC DChg | 00:05:51 | 74:38:07 | -7595.5 | 1.2388 | 740.6 | 19.49 | 0 | 0 | 740.6 | 19.49 | 1.0118 | 26.63 | 0 | 0 | 1.0118 | 26.63 | 2025-12-07 18:59:22 | -9.4093 | -4219.763 | -111.0616 | 163.15 | Close | 58.5
9947 | 46 | 4 | CC DChg | 00:05:54 | 74:38:10 | -7595.5 | 1.2372 | 746.9 | 19.66 | 0 | 0 | 746.9 | 19.66 | 1.0197 | 26.84 | 0 | 0 | 1.0197 | 26.84 | 2025-12-07 18:59:25 | -9.3971 | -3955.9167 | -104.1173 | 162.94 | Close | 59
9948 | 46 | 4 | CC DChg | 00:05:57 | 74:38:13 | -7595.5 | 1.2357 | 753.2 | 19.82 | 0 | 0 | 753.2 | 19.82 | 1.0275 | 27.04 | 0 | 0 | 1.0275 | 27.04 | 2025-12-07 18:59:28 | -9.3857 | -4219.7926 | -111.0624 | 162.74 | Close | 59.50001
9949 | 46 | 4 | CC DChg | 00:06:00 | 74:38:16 | -7595.5 | 1.2341 | 759.5 | 19.99 | 0 | 0 | 759.5 | 19.99 | 1.0353 | 27.25 | 0 | 0 | 1.0353 | 27.25 | 2025-12-07 18:59:31 | -9.3736 | -3955.8889 | -104.1166 | 162.53 | Close | 59.99999
9950 | 46 | 4 | CC DChg | 00:06:03 | 74:38:19 | -7595.5 | 1.2323 | 765.9 | 20.16 | 0 | 0 | 765.9 | 20.16 | 1.0431 | 27.45 | 0 | 0 | 1.0431 | 27.45 | 2025-12-07 18:59:34 | -9.3599 | -3516.4938 | -92.552 | 162.29 | Close | 60.5
9951 | 46 | 4 | CC DChg | 00:06:06 | 74:38:22 | -7595.5 | 1.2307 | 772.2 | 20.32 | 0 | 0 | 772.2 | 20.32 | 1.0509 | 27.66 | 0 | 0 | 1.0509 | 27.66 | 2025-12-07 18:59:37 | -9.3478 | -3955.9444 | -104.118 | 162.08 | Close | 61
9952 | 46 | 4 | CC DChg | 00:06:09 | 74:38:25 | -7595.5 | 1.2292 | 778.5 | 20.49 | 0 | 0 | 778.5 | 20.49 | 1.0587 | 27.86 | 0 | 0 | 1.0587 | 27.86 | 2025-12-07 18:59:40 | -9.3364 | -4219.7926 | -111.0624 | 161.89 | Close | 61.50001
9953 | 46 | 4 | CC DChg | 00:06:12 | 74:38:28 | -7595.5 | 1.2276 | 784.9 | 20.66 | 0 | 0 | 784.9 | 20.66 | 1.0665 | 28.07 | 0 | 0 | 1.0665 | 28.07 | 2025-12-07 18:59:43 | -9.3242 | -3955.8889 | -104.1166 | 161.68 | Close | 62
9954 | 46 | 4 | CC DChg | 00:06:15 | 74:38:31 | -7595.5 | 1.2261 | 791.2 | 20.82 | 0 | 0 | 791.2 | 20.82 | 1.0742 | 28.27 | 0 | 0 | 1.0742 | 28.27 | 2025-12-07 18:59:46 | -9.3128 | -4219.7333 | -111.0608 | 161.48 | Close | 62.5
9955 | 46 | 4 | CC DChg | 00:06:18 | 74:38:34 | -7595.5 | 1.2242 | 797.5 | 20.99 | 0 | 0 | 797.5 | 20.99 | 1.082 | 28.48 | 0 | 0 | 1.082 | 28.48 | 2025-12-07 18:59:49 | -9.2984 | -3331.3216 | -87.6784 | 161.23 | Close | 63
9956 | 46 | 4 | CC DChg | 00:06:21 | 74:38:37 | -7595.5 | 1.2227 | 803.9 | 21.16 | 0 | 0 | 803.9 | 21.16 | 1.0897 | 28.68 | 0 | 0 | 1.0897 | 28.68 | 2025-12-07 18:59:52 | -9.287 | -4219.7926 | -111.0624 | 161.03 | Close | 63.50001
9957 | 46 | 4 | CC DChg | 00:06:24 | 74:38:40 | -7595.5 | 1.2214 | 810.2 | 21.32 | 0 | 0 | 810.2 | 21.32 | 1.0975 | 28.88 | 0 | 0 | 1.0975 | 28.88 | 2025-12-07 18:59:55 | -9.2771 | -4868.7863 | -128.1435 | 160.86 | Close | 63.99999
9958 | 46 | 4 | CC DChg | 00:06:27 | 74:38:43 | -7595.5 | 1.2199 | 816.5 | 21.49 | 0 | 0 | 816.5 | 21.49 | 1.1052 | 29.09 | 0 | 0 | 1.1052 | 29.09 | 2025-12-07 18:59:58 | -9.2657 | -4219.7926 | -111.0624 | 160.66 | Close | 64.5
9959 | 46 | 4 | CC DChg | 00:06:30 | 74:38:46 | -7595.5 | 1.2183 | 822.8 | 21.66 | 0 | 0 | 822.8 | 21.66 | 1.1129 | 29.29 | 0 | 0 | 1.1129 | 29.29 | 2025-12-07 19:00:01 | -9.2536 | -3955.9444 | -104.118 | 160.45 | Close | 65
9960 | 46 | 4 | CC DChg | 00:06:33 | 74:38:49 | -7595.5 | 1.2165 | 829.2 | 21.82 | 0 | 0 | 829.2 | 21.82 | 1.1206 | 29.49 | 0 | 0 | 1.1206 | 29.49 | 2025-12-07 19:00:04 | -9.2399 | -3516.4444 | -92.5507 | 160.21 | Close | 65.5
9961 | 46 | 4 | CC DChg | 00:06:36 | 74:38:52 | -7595.5 | 1.2149 | 835.5 | 21.99 | 0 | 0 | 835.5 | 21.99 | 1.1283 | 29.7 | 0 | 0 | 1.1283 | 29.7 | 2025-12-07 19:00:07 | -9.2277 | -3955.9444 | -104.118 | 160 | Close | 66
9962 | 46 | 4 | CC DChg | 00:06:39 | 74:38:55 | -7595.5 | 1.2137 | 841.8 | 22.16 | 0 | 0 | 841.8 | 22.16 | 1.136 | 29.9 | 0 | 0 | 1.136 | 29.9 | 2025-12-07 19:00:10 | -9.2186 | -5274.6667 | -138.826 | 159.85 | Close | 66.5
9963 | 46 | 4 | CC DChg | 00:06:42 | 74:38:58 | -7595.5 | 1.2121 | 848.2 | 22.32 | 0 | 0 | 848.2 | 22.32 | 1.1437 | 30.1 | 0 | 0 | 1.1437 | 30.1 | 2025-12-07 19:00:13 | -9.2065 | -3955.9444 | -104.118 | 159.63 | Close | 67
9964 | 46 | 4 | CC DChg | 00:06:45 | 74:39:01 | -7595.5 | 1.2106 | 854.5 | 22.49 | 0 | 0 | 854.5 | 22.49 | 1.1513 | 30.3 | 0 | 0 | 1.1513 | 30.3 | 2025-12-07 19:00:16 | -9.1951 | -4219.7926 | -111.0624 | 159.44 | Close | 67.50001
9965 | 46 | 4 | CC DChg | 00:06:48 | 74:39:04 | -7595.5 | 1.2093 | 860.8 | 22.66 | 0 | 0 | 860.8 | 22.66 | 1.159 | 30.5 | 0 | 0 | 1.159 | 30.5 | 2025-12-07 19:00:19 | -9.1852 | -4868.7863 | -128.1435 | 159.27 | Close | 68
9966 | 46 | 4 | CC DChg | 00:06:51 | 74:39:07 | -7595.5 | 1.2075 | 867.2 | 22.82 | 0 | 0 | 867.2 | 22.82 | 1.1666 | 30.71 | 0 | 0 | 1.1666 | 30.71 | 2025-12-07 19:00:22 | -9.1715 | -3516.4938 | -92.552 | 159.02 | Close | 68.50001
9967 | 46 | 4 | CC DChg | 00:06:54 | 74:39:10 | -7595.5 | 1.2059 | 873.5 | 22.99 | 0 | 0 | 873.5 | 22.99 | 1.1743 | 30.91 | 0 | 0 | 1.1743 | 30.91 | 2025-12-07 19:00:25 | -9.1594 | -3955.9444 | -104.118 | 158.82 | Close | 69
9968 | 46 | 4 | CC DChg | 00:06:57 | 74:39:13 | -7595.5 | 1.2044 | 879.8 | 23.16 | 0 | 0 | 879.8 | 23.16 | 1.1819 | 31.11 | 0 | 0 | 1.1819 | 31.11 | 2025-12-07 19:00:28 | -9.148 | -4219.7333 | -111.0608 | 158.62 | Close | 69.5
9969 | 46 | 4 | CC DChg | 00:07:00 | 74:39:16 | -7595.5 | 1.2031 | 886.1 | 23.32 | 0 | 0 | 886.1 | 23.32 | 1.1895 | 31.31 | 0 | 0 | 1.1895 | 31.31 | 2025-12-07 19:00:31 | -9.1381 | -4868.8547 | -128.1453 | 158.45 | Close | 70
9970 | 46 | 4 | CC DChg | 00:07:03 | 74:39:19 | -7595.5 | 1.2016 | 892.5 | 23.49 | 0 | 0 | 892.5 | 23.49 | 1.1971 | 31.51 | 0 | 0 | 1.1971 | 31.51 | 2025-12-07 19:00:34 | -9.1267 | -4219.7333 | -111.0608 | 158.25 | Close | 70.5
9971 | 46 | 4 | CC DChg | 00:07:06 | 74:39:22 | -7595.5 | 1.1997 | 898.8 | 23.66 | 0 | 0 | 898.8 | 23.66 | 1.2047 | 31.71 | 0 | 0 | 1.2047 | 31.71 | 2025-12-07 19:00:37 | -9.1123 | -3331.3684 | -87.6796 | 158 | Close | 71
9972 | 46 | 4 | CC DChg | 00:07:09 | 74:39:25 | -7595.5 | 1.1985 | 905.1 | 23.82 | 0 | 0 | 905.1 | 23.82 | 1.2123 | 31.91 | 0 | 0 | 1.2123 | 31.91 | 2025-12-07 19:00:40 | -9.1032 | -5274.6667 | -138.826 | 157.84 | Close | 71.50001
9973 | 46 | 4 | CC DChg | 00:07:12 | 74:39:28 | -7595.5 | 1.1969 | 911.5 | 23.99 | 0 | 0 | 911.5 | 23.99 | 1.2199 | 32.11 | 0 | 0 | 1.2199 | 32.11 | 2025-12-07 19:00:43 | -9.091 | -3955.9444 | -104.118 | 157.63 | Close | 72
9974 | 46 | 4 | CC DChg | 00:07:15 | 74:39:31 | -7595.5 | 1.1954 | 917.8 | 24.16 | 0 | 0 | 917.8 | 24.16 | 1.2275 | 32.31 | 0 | 0 | 1.2275 | 32.31 | 2025-12-07 19:00:46 | -9.0796 | -4219.7333 | -111.0608 | 157.44 | Close | 72.50001
9975 | 46 | 4 | CC DChg | 00:07:18 | 74:39:34 | -7595.5 | 1.1941 | 924.1 | 24.32 | 0 | 0 | 924.1 | 24.32 | 1.235 | 32.51 | 0 | 0 | 1.235 | 32.51 | 2025-12-07 19:00:49 | -9.0698 | -4868.8547 | -128.1453 | 157.25 | Close | 73
9976 | 46 | 4 | CC DChg | 00:07:21 | 74:39:37 | -7595.5 | 1.1923 | 930.4 | 24.49 | 0 | 0 | 930.4 | 24.49 | 1.2426 | 32.7 | 0 | 0 | 1.2426 | 32.7 | 2025-12-07 19:00:52 | -9.0561 | -3516.4444 | -92.5507 | 157.03 | Close | 73.5
9977 | 46 | 4 | CC DChg | 00:07:24 | 74:39:40 | -7595.5 | 1.1907 | 936.8 | 24.66 | 0 | 0 | 936.8 | 24.66 | 1.2501 | 32.9 | 0 | 0 | 1.2501 | 32.9 | 2025-12-07 19:00:55 | -9.0439 | -3955.9444 | -104.118 | 156.82 | Close | 74
9978 | 46 | 4 | CC DChg | 00:07:27 | 74:39:43 | -7595.5 | 1.1895 | 943.1 | 24.82 | 0 | 0 | 943.1 | 24.82 | 1.2577 | 33.1 | 0 | 0 | 1.2577 | 33.1 | 2025-12-07 19:00:58 | -9.0348 | -5274.6667 | -138.826 | 156.66 | Close | 74.5
9979 | 46 | 4 | CC DChg | 00:07:30 | 74:39:46 | -7595.5 | 1.1879 | 949.4 | 24.99 | 0 | 0 | 949.4 | 24.99 | 1.2652 | 33.3 | 0 | 0 | 1.2652 | 33.3 | 2025-12-07 19:01:01 | -9.0227 | -3956 | -104.1195 | 156.45 | Close | 75.00001
9980 | 46 | 4 | CC DChg | 00:07:33 | 74:39:49 | -7595.5 | 1.1867 | 955.8 | 25.16 | 0 | 0 | 955.8 | 25.16 | 1.2727 | 33.5 | 0 | 0 | 1.2727 | 33.5 | 2025-12-07 19:01:04 | -9.0136 | -5274.6667 | -138.826 | 156.29 | Close | 75.50001
9981 | 46 | 4 | CC DChg | 00:07:36 | 74:39:52 | -7595.5 | 1.1848 | 962.1 | 25.32 | 0 | 0 | 962.1 | 25.32 | 1.2802 | 33.69 | 0 | 0 | 1.2802 | 33.69 | 2025-12-07 19:01:07 | -8.9991 | -3331.3216 | -87.6784 | 156.07 | Close | 76
9982 | 46 | 4 | CC DChg | 00:07:39 | 74:39:55 | -7595.5 | 1.1833 | 968.4 | 25.49 | 0 | 0 | 968.4 | 25.49 | 1.2877 | 33.89 | 0 | 0 | 1.2877 | 33.89 | 2025-12-07 19:01:10 | -8.9877 | -4219.7333 | -111.0608 | 155.84 | Close | 76.50001
9983 | 46 | 4 | CC DChg | 00:07:42 | 74:39:58 | -7595.5 | 1.1821 | 974.8 | 25.65 | 0 | 0 | 974.8 | 25.65 | 1.2952 | 34.09 | 0 | 0 | 1.2952 | 34.09 | 2025-12-07 19:01:13 | -8.9786 | -5274.5926 | -138.8241 | 155.68 | Close | 77
9984 | 46 | 4 | CC DChg | 00:07:45 | 74:40:01 | -7595.5 | 1.1805 | 981.1 | 25.82 | 0 | 0 | 981.1 | 25.82 | 1.3027 | 34.29 | 0 | 0 | 1.3027 | 34.29 | 2025-12-07 19:01:16 | -8.9665 | -3956 | -104.1195 | 155.46 | Close | 77.5
9985 | 46 | 4 | CC DChg | 00:07:48 | 74:40:04 | -7595.5 | 1.179 | 987.4 | 25.99 | 0 | 0 | 987.4 | 25.99 | 1.3101 | 34.48 | 0 | 0 | 1.3101 | 34.48 | 2025-12-07 19:01:19 | -8.9551 | -4219.6741 | -111.0593 | 155.28 | Close | 78
9986 | 46 | 4 | CC DChg | 00:07:51 | 74:40:07 | -7595.5 | 1.1771 | 993.7 | 26.15 | 0 | 0 | 993.7 | 26.15 | 1.3176 | 34.68 | 0 | 0 | 1.3176 | 34.68 | 2025-12-07 19:01:22 | -8.9406 | -3331.3684 | -87.6796 | 155.03 | Close | 78.5
9987 | 46 | 4 | CC DChg | 00:07:54 | 74:40:10 | -7595.5 | 1.1759 | 1000.1 | 26.32 | 0 | 0 | 1000.1 | 26.32 | 1.325 | 34.87 | 0 | 0 | 1.325 | 34.87 | 2025-12-07 19:01:25 | -8.9315 | -5274.5926 | -138.8241 | 154.87 | Close | 79
9988 | 46 | 4 | CC DChg | 00:07:57 | 74:40:13 | -7595.5 | 1.1743 | 1006.4 | 26.49 | 0 | 0 | 1006.4 | 26.49 | 1.3325 | 35.07 | 0 | 0 | 1.3325 | 35.07 | 2025-12-07 19:01:28 | -8.9194 | -3956.0556 | -104.121 | 154.66 | Close | 79.50001
9989 | 46 | 4 | CC DChg | 00:08:00 | 74:40:16 | -7595.5 | 1.1728 | 1012.7 | 26.65 | 0 | 0 | 1012.7 | 26.65 | 1.3399 | 35.27 | 0 | 0 | 1.3399 | 35.27 | 2025-12-07 19:01:31 | -8.908 | -4219.6741 | -111.0593 | 154.46 | Close | 80
9990 | 46 | 4 | CC DChg | 00:08:03 | 74:40:19 | -7595.5 | 1.1715 | 1019.1 | 26.82 | 0 | 0 | 1019.1 | 26.82 | 1.3473 | 35.46 | 0 | 0 | 1.3473 | 35.46 | 2025-12-07 19:01:34 | -8.8981 | -4868.9231 | -128.1471 | 154.29 | Close | 80.50001
9991 | 46 | 4 | CC DChg | 00:08:06 | 74:40:22 | -7595.5 | 1.17 | 1025.4 | 26.99 | 0 | 0 | 1025.4 | 26.99 | 1.3547 | 35.66 | 0 | 0 | 1.3547 | 35.66 | 2025-12-07 19:01:37 | -8.8867 | -4219.6741 | -111.0593 | 154.09 | Close | 81
9992 | 46 | 4 | CC DChg | 00:08:09 | 74:40:25 | -7595.5 | 1.1681 | 1031.7 | 27.15 | 0 | 0 | 1031.7 | 27.15 | 1.3621 | 35.85 | 0 | 0 | 1.3621 | 35.85 | 2025-12-07 19:01:40 | -8.8723 | -3331.4152 | -87.6808 | 153.84 | Close | 81.50001
9993 | 46 | 4 | CC DChg | 00:08:12 | 74:40:28 | -7595.5 | 1.1666 | 1038 | 27.32 | 0 | 0 | 1038 | 27.32 | 1.3695 | 36.05 | 0 | 0 | 1.3695 | 36.05 | 2025-12-07 19:01:43 | -8.8609 | -4219.6148 | -111.0577 | 153.63 | Close | 82
9994 | 46 | 4 | CC DChg | 00:08:15 | 74:40:31 | -7595.5 | 1.165 | 1044.4 | 27.49 | 0 | 0 | 1044.4 | 27.49 | 1.3769 | 36.24 | 0 | 0 | 1.3769 | 36.24 | 2025-12-07 19:01:46 | -8.8487 | -3956 | -104.1195 | 153.43 | Close | 82.5
9995 | 46 | 4 | CC DChg | 00:08:18 | 74:40:34 | -7595.5 | 1.1635 | 1050.7 | 27.65 | 0 | 0 | 1050.7 | 27.65 | 1.3843 | 36.43 | 0 | 0 | 1.3843 | 36.43 | 2025-12-07 19:01:49 | -8.8373 | -4219.6741 | -111.0593 | 153.24 | Close | 83
9996 | 46 | 4 | CC DChg | 00:08:21 | 74:40:37 | -7595.5 | 1.1619 | 1057 | 27.82 | 0 | 0 | 1057 | 27.82 | 1.3916 | 36.63 | 0 | 0 | 1.3916 | 36.63 | 2025-12-07 19:01:52 | -8.8252 | -3956.0556 | -104.121 | 153.03 | Close | 83.50001
9997 | 46 | 4 | CC DChg | 00:08:24 | 74:40:40 | -7595.5 | 1.16 | 1063.4 | 27.99 | 0 | 0 | 1063.4 | 27.99 | 1.399 | 36.82 | 0 | 0 | 1.399 | 36.82 | 2025-12-07 19:01:55 | -8.8108 | -3331.3216 | -87.6784 | 152.78 | Close | 84
9998 | 46 | 4 | CC DChg | 00:08:27 | 74:40:43 | -7595.5 | 1.1585 | 1069.7 | 28.15 | 0 | 0 | 1069.7 | 28.15 | 1.4063 | 37.01 | 0 | 0 | 1.4063 | 37.01 | 2025-12-07 19:01:58 | -8.7994 | -4219.7333 | -111.0608 | 152.58 | Close | 84.50001
9999 | 46 | 4 | CC DChg | 00:08:30 | 74:40:46 | -7595.5 | 1.1569 | 1076 | 28.32 | 0 | 0 | 1076 | 28.32 | 1.4137 | 37.21 | 0 | 0 | 1.4137 | 37.21 | 2025-12-07 19:02:01 | -8.7872 | -3955.9444 | -104.118 | 152.37 | Close | 85
10000 | 46 | 4 | CC DChg | 00:08:33 | 74:40:49 | -7595.5 | 1.1554 | 1082.4 | 28.49 | 0 | 0 | 1082.4 | 28.49 | 1.421 | 37.4 | 0 | 0 | 1.421 | 37.4 | 2025-12-07 19:02:04 | -8.7758 | -4219.7926 | -111.0624 | 152.16 | Close | 85.50001
10001 | 46 | 4 | CC DChg | 00:08:36 | 74:40:52 | -7595.5 | 1.1538 | 1088.7 | 28.65 | 0 | 0 | 1088.7 | 28.65 | 1.4283 | 37.59 | 0 | 0 | 1.4283 | 37.59 | 2025-12-07 19:02:07 | -8.7637 | -3955.8889 | -104.1166 | 151.96 | Close | 86
10002 | 46 | 4 | CC DChg | 00:08:39 | 74:40:55 | -7595.5 | 1.152 | 1095 | 28.82 | 0 | 0 | 1095 | 28.82 | 1.4356 | 37.78 | 0 | 0 | 1.4356 | 37.78 | 2025-12-07 19:02:10 | -8.75 | -3516.4444 | -92.5507 | 151.72 | Close | 86.5
10003 | 46 | 4 | CC DChg | 00:08:42 | 74:40:58 | -7595.5 | 1.1504 | 1101.3 | 28.99 | 0 | 0 | 1101.3 | 28.99 | 1.4429 | 37.98 | 0 | 0 | 1.4429 | 37.98 | 2025-12-07 19:02:13 | -8.7378 | -3955.9444 | -104.118 | 151.51 | Close | 87
10004 | 46 | 4 | CC DChg | 00:08:45 | 74:41:01 | -7595.5 | 1.1486 | 1107.7 | 29.15 | 0 | 0 | 1107.7 | 29.15 | 1.4501 | 38.17 | 0 | 0 | 1.4501 | 38.17 | 2025-12-07 19:02:16 | -8.7242 | -3516.4938 | -92.552 | 151.27 | Close | 87.50001
10005 | 46 | 4 | CC DChg | 00:08:48 | 74:41:04 | -7595.5 | 1.1473 | 1114 | 29.32 | 0 | 0 | 1114 | 29.32 | 1.4574 | 38.36 | 0 | 0 | 1.4574 | 38.36 | 2025-12-07 19:02:19 | -8.7143 | -4868.8547 | -128.1453 | 151.1 | Close | 88.00001
10006 | 46 | 4 | CC DChg | 00:08:51 | 74:41:07 | -7595.5 | 1.1452 | 1120.3 | 29.49 | 0 | 0 | 1120.3 | 29.49 | 1.4647 | 38.55 | 0 | 0 | 1.4647 | 38.55 | 2025-12-07 19:02:22 | -8.6983 | -3014.0529 | -79.328 | 150.83 | Close | 88.5
10007 | 46 | 4 | CC DChg | 00:08:54 | 74:41:10 | -7595.5 | 1.1436 | 1126.7 | 29.65 | 0 | 0 | 1126.7 | 29.65 | 1.4719 | 38.74 | 0 | 0 | 1.4719 | 38.74 | 2025-12-07 19:02:25 | -8.6862 | -3955.9444 | -104.118 | 150.62 | Close | 89
10008 | 46 | 4 | CC DChg | 00:08:57 | 74:41:13 | -7595.5 | 1.1421 | 1133 | 29.82 | 0 | 0 | 1133 | 29.82 | 1.4791 | 38.93 | 0 | 0 | 1.4791 | 38.93 | 2025-12-07 19:02:28 | -8.6748 | -4219.8519 | -111.0639 | 150.41 | Close | 89.50001
10009 | 46 | 4 | CC DChg | 00:09:00 | 74:41:16 | -7595.5 | 1.1402 | 1139.3 | 29.99 | 0 | 0 | 1139.3 | 29.99 | 1.4864 | 39.12 | 0 | 0 | 1.4864 | 39.12 | 2025-12-07 19:02:31 | -8.6604 | -3331.3216 | -87.6784 | 150.17 | Close | 90.00001
10010 | 46 | 4 | CC DChg | 00:09:03 | 74:41:19 | -7595.5 | 1.1387 | 1145.7 | 30.15 | 0 | 0 | 1145.7 | 30.15 | 1.4936 | 39.31 | 0 | 0 | 1.4936 | 39.31 | 2025-12-07 19:02:34 | -8.649 | -4219.6741 | -111.0593 | 149.97 | Close | 90.5
10011 | 46 | 4 | CC DChg | 00:09:06 | 74:41:22 | -7595.5 | 1.1368 | 1152 | 30.32 | 0 | 0 | 1152 | 30.32 | 1.5008 | 39.5 | 0 | 0 | 1.5008 | 39.5 | 2025-12-07 19:02:37 | -8.6345 | -3331.2749 | -87.6771 | 149.71 | Close | 90.99999
10012 | 46 | 4 | CC DChg | 00:09:09 | 74:41:25 | -7595.5 | 1.1349 | 1158.3 | 30.49 | 0 | 0 | 1158.3 | 30.49 | 1.508 | 39.69 | 0 | 0 | 1.508 | 39.69 | 2025-12-07 19:02:40 | -8.6201 | -3331.462 | -87.6821 | 149.47 | Close | 91.50001
10013 | 46 | 4 | CC DChg | 00:09:12 | 74:41:28 | -7595.5 | 1.1334 | 1164.6 | 30.65 | 0 | 0 | 1164.6 | 30.65 | 1.5151 | 39.88 | 0 | 0 | 1.5151 | 39.88 | 2025-12-07 19:02:43 | -8.6087 | -4219.6741 | -111.0593 | 149.3 | Close | 92.00001
10014 | 46 | 4 | CC DChg | 00:09:15 | 74:41:31 | -7595.5 | 1.1318 | 1171 | 30.82 | 0 | 0 | 1171 | 30.82 | 1.5223 | 40.07 | 0 | 0 | 1.5223 | 40.07 | 2025-12-07 19:02:46 | -8.5966 | -3955.9444 | -104.118 | 149.06 | Close | 92.5
10015 | 46 | 4 | CC DChg | 00:09:18 | 74:41:34 | -7595.5 | 1.1303 | 1177.3 | 30.99 | 0 | 0 | 1177.3 | 30.99 | 1.5295 | 40.25 | 0 | 0 | 1.5295 | 40.25 | 2025-12-07 19:02:49 | -8.5852 | -4219.7333 | -111.0608 | 148.86 | Close | 93
10016 | 46 | 4 | CC DChg | 00:09:21 | 74:41:37 | -7595.5 | 1.1284 | 1183.6 | 31.15 | 0 | 0 | 1183.6 | 31.15 | 1.5366 | 40.44 | 0 | 0 | 1.5366 | 40.44 | 2025-12-07 19:02:52 | -8.5707 | -3331.3684 | -87.6796 | 148.61 | Close | 93.50001
10017 | 46 | 4 | CC DChg | 00:09:24 | 74:41:40 | -7595.5 | 1.1269 | 1190 | 31.32 | 0 | 0 | 1190 | 31.32 | 1.5438 | 40.63 | 0 | 0 | 1.5438 | 40.63 | 2025-12-07 19:02:55 | -8.5593 | -4219.7333 | -111.0608 | 148.4 | Close | 94.00001
10018 | 46 | 4 | CC DChg | 00:09:27 | 74:41:43 | -7595.5 | 1.1253 | 1196.3 | 31.49 | 0 | 0 | 1196.3 | 31.49 | 1.5509 | 40.82 | 0 | 0 | 1.5509 | 40.82 | 2025-12-07 19:02:58 | -8.5472 | -3955.8889 | -104.1166 | 148.19 | Close | 94.5
10019 | 46 | 4 | CC DChg | 00:09:30 | 74:41:46 | -7595.5 | 1.1238 | 1202.6 | 31.65 | 0 | 0 | 1202.6 | 31.65 | 1.558 | 41.01 | 0 | 0 | 1.558 | 41.01 | 2025-12-07 19:03:01 | -8.5358 | -4219.7333 | -111.0608 | 148.01 | Close | 95
10020 | 46 | 4 | CC DChg | 00:09:33 | 74:41:49 | -7595.5 | 1.1225 | 1208.9 | 31.82 | 0 | 0 | 1208.9 | 31.82 | 1.5651 | 41.19 | 0 | 0 | 1.5651 | 41.19 | 2025-12-07 19:03:04 | -8.5259 | -4868.9915 | -128.1489 | 147.84 | Close | 95.50001
10021 | 46 | 4 | CC DChg | 00:09:36 | 74:41:52 | -7595.5 | 1.121 | 1215.3 | 31.99 | 0 | 0 | 1215.3 | 31.99 | 1.5722 | 41.38 | 0 | 0 | 1.5722 | 41.38 | 2025-12-07 19:03:07 | -8.5145 | -4219.6148 | -111.0577 | 147.64 | Close | 96
10022 | 46 | 4 | CC DChg | 00:09:39 | 74:41:55 | -7595.5 | 1.1194 | 1221.6 | 32.15 | 0 | 0 | 1221.6 | 32.15 | 1.5793 | 41.57 | 0 | 0 | 1.5793 | 41.57 | 2025-12-07 19:03:10 | -8.5024 | -3956 | -104.1195 | 147.42 | Close | 96.5
10023 | 46 | 4 | CC DChg | 00:09:42 | 74:41:58 | -7595.5 | 1.1182 | 1227.9 | 32.32 | 0 | 0 | 1227.9 | 32.32 | 1.5864 | 41.75 | 0 | 0 | 1.5864 | 41.75 | 2025-12-07 19:03:13 | -8.4933 | -5274.6667 | -138.826 | 147.27 | Close | 97
10024 | 46 | 4 | CC DChg | 00:09:45 | 74:42:01 | -7595.5 | 1.117 | 1234.3 | 32.49 | 0 | 0 | 1234.3 | 32.49 | 1.5935 | 41.94 | 0 | 0 | 1.5935 | 41.94 | 2025-12-07 19:03:16 | -8.4842 | -5274.6667 | -138.826 | 147.11 | Close | 97.50001
10025 | 46 | 4 | CC DChg | 00:09:48 | 74:42:04 | -7595.5 | 1.1157 | 1240.6 | 32.65 | 0 | 0 | 1240.6 | 32.65 | 1.6005 | 42.12 | 0 | 0 | 1.6005 | 42.12 | 2025-12-07 19:03:19 | -8.4743 | -4868.9231 | -128.1471 | 146.94 | Close | 98.00001
10026 | 46 | 4 | CC DChg | 00:09:51 | 74:42:07 | -7595.5 | 1.1145 | 1246.9 | 32.82 | 0 | 0 | 1246.9 | 32.82 | 1.6076 | 42.31 | 0 | 0 | 1.6076 | 42.31 | 2025-12-07 19:03:22 | -8.4652 | -5274.5185 | -138.8221 | 146.78 | Close | 98.5
10027 | 46 | 4 | CC DChg | 00:09:54 | 74:42:10 | -7595.5 | 1.1129 | 1253.3 | 32.98 | 0 | 0 | 1253.3 | 32.98 | 1.6146 | 42.5 | 0 | 0 | 1.6146 | 42.5 | 2025-12-07 19:03:25 | -8.453 | -3956.0556 | -104.121 | 146.57 | Close | 99.00001
10028 | 46 | 4 | CC DChg | 00:09:57 | 74:42:13 | -7595.5 | 1.112 | 1259.6 | 33.15 | 0 | 0 | 1259.6 | 33.15 | 1.6217 | 42.68 | 0 | 0 | 1.6217 | 42.68 | 2025-12-07 19:03:28 | -8.4462 | -7032.8889 | -185.1014 | 146.46 | Close | 99.50001
10029 | 46 | 4 | CC DChg | 00:10:00 | 74:42:16 | -7595.5 | 1.1108 | 1265.9 | 33.32 | 0 | 0 | 1265.9 | 33.32 | 1.6287 | 42.87 | 0 | 0 | 1.6287 | 42.87 | 2025-12-07 19:03:31 | -8.4371 | -5274.5185 | -138.8221 | 146.3 | Close | 100 |  | 1
10030 | 46 | 5 | CC Chg | 00:00:00 | 74:42:16 | 0 | 1.3498 | 0 | 0 | 0 | 0 | 0 | 0 | 0 | 0 | 0 | 0 | 0 | 0 | 2025-12-07 19:03:32 | 0 | 0 | 0 | 0 | Close | 0 |  | 0
10031 | 46 | 5 | CC Chg | 00:05:00 | 74:47:16 | 939.4 | 1.5752 | 78.2 | 2.06 | 78.2 | 2.06 | 0 | 0 | 0.1198 | 3.15 | 0.1198 | 3.15 | 0 | 0 | 2025-12-07 19:08:31 | 1.4797 | 346.7793 | 9.127 | 1677.53 | Close | 6.124059
10032 | 46 | 5 | CC Chg | 00:10:00 | 74:52:16 | 939.4 | 1.6065 | 156.4 | 4.12 | 156.4 | 4.12 | 0 | 0 | 0.2444 | 6.43 | 0.2444 | 6.43 | 0 | 0 | 2025-12-07 19:13:31 | 1.5091 | 2500.9588 | 65.8237 | 1710.63 | Close | 12.2572
10033 | 46 | 5 | CC Chg | 00:15:00 | 74:57:16 | 939.4 | 1.6269 | 234.7 | 6.18 | 234.7 | 6.18 | 0 | 0 | 0.371 | 9.76 | 0.371 | 9.76 | 0 | 0 | 2025-12-07 19:18:31 | 1.5282 | 3837.2538 | 100.9942 | 1732.24 | Close | 18.39034
10034 | 46 | 5 | CC Chg | 00:20:00 | 75:02:16 | 939.4 | 1.6443 | 313 | 8.24 | 313 | 8.24 | 0 | 0 | 0.499 | 13.13 | 0.499 | 13.13 | 0 | 0 | 2025-12-07 19:23:31 | 1.5446 | 4498.8519 | 118.407 | 1750.87 | Close | 24.52349
10035 | 46 | 5 | CC Chg | 00:25:00 | 75:07:16 | 939.4 | 1.6607 | 391.3 | 10.3 | 391.3 | 10.3 | 0 | 0 | 0.6284 | 16.54 | 0.6284 | 16.54 | 0 | 0 | 2025-12-07 19:28:31 | 1.56 | 4773.1694 | 125.6269 | 1768.33 | Close | 30.65663
10036 | 46 | 5 | CC Chg | 00:30:00 | 75:12:16 | 939.4 | 1.6765 | 469.6 | 12.36 | 469.6 | 12.36 | 0 | 0 | 0.759 | 19.98 | 0.759 | 19.98 | 0 | 0 | 2025-12-07 19:33:31 | 1.5748 | 4954.4304 | 130.3976 | 1785.15 | Close | 36.78977
10037 | 46 | 5 | CC Chg | 00:35:00 | 75:17:16 | 939.4 | 1.6927 | 547.8 | 14.42 | 547.8 | 14.42 | 0 | 0 | 0.8909 | 23.45 | 0.8909 | 23.45 | 0 | 0 | 2025-12-07 19:38:31 | 1.5901 | 4832.0988 | 127.1779 | 1802.4 | Close | 42.92292
10038 | 46 | 5 | CC Chg | 00:40:00 | 75:22:16 | 939.4 | 1.7091 | 626.1 | 16.48 | 626.1 | 16.48 | 0 | 0 | 1.024 | 26.95 | 1.024 | 26.95 | 0 | 0 | 2025-12-07 19:43:31 | 1.6055 | 4773.1707 | 125.6269 | 1819.86 | Close | 49.05606
10039 | 46 | 5 | CC Chg | 00:45:00 | 75:27:16 | 939.4 | 1.7268 | 704.4 | 18.54 | 704.4 | 18.54 | 0 | 0 | 1.1585 | 30.49 | 1.1585 | 30.49 | 0 | 0 | 2025-12-07 19:48:31 | 1.6221 | 4422.5989 | 116.4001 | 1838.7 | Close | 55.1892
10040 | 46 | 5 | CC Chg | 00:50:00 | 75:32:16 | 939.4 | 1.7447 | 782.7 | 20.6 | 782.7 | 20.6 | 0 | 0 | 1.2944 | 34.07 | 1.2944 | 34.07 | 0 | 0 | 2025-12-07 19:53:31 | 1.6389 | 4373.1819 | 115.0995 | 1857.75 | Close | 61.32234
10041 | 46 | 5 | CC Chg | 00:55:00 | 75:37:16 | 939.4 | 1.7643 | 861 | 22.66 | 861 | 22.66 | 0 | 0 | 1.4317 | 37.68 | 1.4317 | 37.68 | 0 | 0 | 2025-12-07 19:58:31 | 1.6573 | 3993.8776 | 105.1164 | 1878.62 | Close | 67.45549
10042 | 46 | 5 | CC Chg | 01:00:00 | 75:42:16 | 939.4 | 1.786 | 939.2 | 24.72 | 939.2 | 24.72 | 0 | 0 | 1.5706 | 41.34 | 1.5706 | 41.34 | 0 | 0 | 2025-12-07 20:03:31 | 1.6777 | 3607.3733 | 94.9439 | 1901.72 | Close | 73.58863
10043 | 46 | 5 | CC Chg | 01:05:00 | 75:47:16 | 939.4 | 1.8102 | 1017.5 | 26.78 | 1017.5 | 26.78 | 0 | 0 | 1.7114 | 45.04 | 1.7114 | 45.04 | 0 | 0 | 2025-12-07 20:08:31 | 1.7004 | 3234.7107 | 85.1356 | 1927.48 | Close | 79.72177
10044 | 46 | 5 | CC Chg | 01:10:00 | 75:52:16 | 939.4 | 1.8362 | 1095.8 | 28.84 | 1095.8 | 28.84 | 0 | 0 | 1.8541 | 48.8 | 1.8541 | 48.8 | 0 | 0 | 2025-12-07 20:13:31 | 1.7249 | 3010.7692 | 79.2416 | 1955.05 | Close | 85.85492
10045 | 46 | 5 | CC Chg | 01:15:00 | 75:57:16 | 939.4 | 1.8641 | 1174.1 | 30.9 | 1174.1 | 30.9 | 0 | 0 | 1.9989 | 52.61 | 1.9989 | 52.61 | 0 | 0 | 2025-12-07 20:18:31 | 1.7511 | 2805.7348 | 73.8452 | 1984.76 | Close | 91.98806
10046 | 46 | 5 | CC Chg | 01:20:00 | 76:02:16 | 939.4 | 1.8917 | 1252.4 | 32.96 | 1252.4 | 32.96 | 0 | 0 | 2.1459 | 56.48 | 2.1459 | 56.48 | 0 | 0 | 2025-12-07 20:23:31 | 1.777 | 2836.2319 | 74.6479 | 2014.14 | Close | 98.1212
10047 | 46 | 5 | CC Chg | 01:21:31 | 76:03:48 | 939.4 | 1.9001 | 1276.3 | 33.59 | 1276.3 | 33.59 | 0 | 0 | 2.1914 | 57.68 | 2.1914 | 57.68 | 0 | 0 | 2025-12-07 20:25:03 | 1.7849 | 2854.7513 | 75.1353 | 2023.19 | Close | 100 |  | 1
10048 | 47 | 4 | CC DChg | 00:00:00 | 76:03:48 | -7592.4 | 1.6511 | 0 | 0 | 0 | 0 | 0 | 0 | 0 | 0 | 0 | 0 | 0 | 0 | 2025-12-07 20:25:03 | -12.5358 | 0 | 0 | 217.52 | Close | 0 |  | 0
10049 | 47 | 4 | CC DChg | 00:00:03 | 76:03:51 | -7595.5 | 1.6068 | 6.3 | 0.17 | 0 | 0 | 6.3 | 0.17 | 0.0103 | 0.27 | 0 | 0 | 0.0103 | 0.27 | 2025-12-07 20:25:06 | -12.2044 | -142.8738 | -3.7604 | 211.6 | Close | 0.4999798
10050 | 47 | 4 | CC DChg | 00:00:06 | 76:03:54 | -7595.5 | 1.5869 | 12.7 | 0.33 | 0 | 0 | 12.7 | 0.33 | 0.0204 | 0.54 | 0 | 0 | 0.0204 | 0.54 | 2025-12-07 20:25:09 | -12.0533 | -318.0687 | -8.3714 | 208.98 | Close | 0.9999799
10051 | 47 | 4 | CC DChg | 00:00:09 | 76:03:57 | -7595.5 | 1.5733 | 19 | 0.5 | 0 | 0 | 19 | 0.5 | 0.0304 | 0.8 | 0 | 0 | 0.0304 | 0.8 | 2025-12-07 20:25:12 | -11.95 | -465.4093 | -12.2493 | 207.19 | Close | 1.49998
10052 | 47 | 4 | CC DChg | 00:00:12 | 76:04:00 | -7595.5 | 1.5625 | 25.3 | 0.67 | 0 | 0 | 25.3 | 0.67 | 0.0403 | 1.06 | 0 | 0 | 0.0403 | 1.06 | 2025-12-07 20:25:15 | -11.8679 | -586.071 | -15.425 | 205.77 | Close | 1.99998
10053 | 47 | 4 | CC DChg | 00:00:15 | 76:04:03 | -7595.5 | 1.5531 | 31.6 | 0.83 | 0 | 0 | 31.6 | 0.83 | 0.0502 | 1.32 | 0 | 0 | 0.0502 | 1.32 | 2025-12-07 20:25:18 | -11.7965 | -673.3582 | -17.7224 | 204.53 | Close | 2.49998
10054 | 47 | 4 | CC DChg | 00:00:18 | 76:04:06 | -7595.5 | 1.5448 | 38 | 1 | 0 | 0 | 38 | 1 | 0.06 | 1.58 | 0 | 0 | 0.06 | 1.58 | 2025-12-07 20:25:21 | -11.7335 | -762.5987 | -20.0711 | 203.44 | Close | 2.999981
10055 | 47 | 4 | CC DChg | 00:00:21 | 76:04:09 | -7595.5 | 1.537 | 44.3 | 1.17 | 0 | 0 | 44.3 | 1.17 | 0.0697 | 1.83 | 0 | 0 | 0.0697 | 1.83 | 2025-12-07 20:25:24 | -11.6743 | -811.4829 | -21.3577 | 202.4 | Close | 3.499981
10056 | 47 | 4 | CC DChg | 00:00:24 | 76:04:12 | -7595.5 | 1.5299 | 50.6 | 1.33 | 0 | 0 | 50.6 | 1.33 | 0.0794 | 2.09 | 0 | 0 | 0.0794 | 2.09 | 2025-12-07 20:25:27 | -11.6203 | -891.4883 | -23.4634 | 201.48 | Close | 3.999981
10057 | 47 | 4 | CC DChg | 00:00:27 | 76:04:15 | -7595.5 | 1.5231 | 57 | 1.5 | 0 | 0 | 57 | 1.5 | 0.0891 | 2.34 | 0 | 0 | 0.0891 | 2.34 | 2025-12-07 20:25:30 | -11.5687 | -930.8186 | -24.4986 | 200.61 | Close | 4.499981
10058 | 47 | 4 | CC DChg | 00:00:30 | 76:04:18 | -7595.5 | 1.5166 | 63.3 | 1.67 | 0 | 0 | 63.3 | 1.67 | 0.0987 | 2.6 | 0 | 0 | 0.0987 | 2.6 | 2025-12-07 20:25:33 | -11.5193 | -973.7795 | -25.6293 | 199.72 | Close | 4.999982
10059 | 47 | 4 | CC DChg | 00:00:33 | 76:04:21 | -7595.5 | 1.5104 | 69.6 | 1.83 | 0 | 0 | 69.6 | 1.83 | 0.1083 | 2.85 | 0 | 0 | 0.1083 | 2.85 | 2025-12-07 20:25:36 | -11.4722 | -1020.8978 | -26.8694 | 198.91 | Close | 5.499982
10060 | 47 | 4 | CC DChg | 00:00:36 | 76:04:24 | -7595.5 | 1.5048 | 76 | 2 | 0 | 0 | 76 | 2 | 0.1178 | 3.1 | 0 | 0 | 0.1178 | 3.1 | 2025-12-07 20:25:39 | -11.4297 | -1130.2788 | -29.7482 | 198.17 | Close | 5.999981
10061 | 47 | 4 | CC DChg | 00:00:39 | 76:04:27 | -7595.5 | 1.4992 | 82.3 | 2.17 | 0 | 0 | 82.3 | 2.17 | 0.1273 | 3.35 | 0 | 0 | 0.1273 | 3.35 | 2025-12-07 20:25:42 | -11.3871 | -1130.2798 | -29.7483 | 197.42 | Close | 6.499982
10062 | 47 | 4 | CC DChg | 00:00:42 | 76:04:30 | -7595.5 | 1.4939 | 88.6 | 2.33 | 0 | 0 | 88.6 | 2.33 | 0.1368 | 3.6 | 0 | 0 | 0.1368 | 3.6 | 2025-12-07 20:25:45 | -11.3469 | -1194.2579 | -31.4321 | 196.74 | Close | 6.999982
10063 | 47 | 4 | CC DChg | 00:00:45 | 76:04:33 | -7595.5 | 1.489 | 94.9 | 2.5 | 0 | 0 | 94.9 | 2.5 | 0.1462 | 3.85 | 0 | 0 | 0.1462 | 3.85 | 2025-12-07 20:25:48 | -11.3097 | -1291.7472 | -33.998 | 196.09 | Close | 7.499982
10064 | 47 | 4 | CC DChg | 00:00:48 | 76:04:36 | -7595.5 | 1.4837 | 101.3 | 2.67 | 0 | 0 | 101.3 | 2.67 | 0.1556 | 4.1 | 0 | 0 | 0.1556 | 4.1 | 2025-12-07 20:25:51 | -11.2694 | -1194.2579 | -31.4321 | 195.39 | Close | 7.999982
10065 | 47 | 4 | CC DChg | 00:00:51 | 76:04:39 | -7595.5 | 1.4791 | 107.6 | 2.83 | 0 | 0 | 107.6 | 2.83 | 0.165 | 4.34 | 0 | 0 | 0.165 | 4.34 | 2025-12-07 20:25:54 | -11.2345 | -1375.9928 | -36.2153 | 194.79 | Close | 8.499982
10066 | 47 | 4 | CC DChg | 00:00:54 | 76:04:42 | -7595.5 | 1.4744 | 113.9 | 3 | 0 | 0 | 113.9 | 3 | 0.1744 | 4.59 | 0 | 0 | 0.1744 | 4.59 | 2025-12-07 20:25:57 | -11.1988 | -1346.7163 | -35.4448 | 194.17 | Close | 8.999982
10067 | 47 | 4 | CC DChg | 00:00:57 | 76:04:45 | -7595.5 | 1.4698 | 120.3 | 3.17 | 0 | 0 | 120.3 | 3.17 | 0.1837 | 4.83 | 0 | 0 | 0.1837 | 4.83 | 2025-12-07 20:26:00 | -11.1638 | -1375.9928 | -36.2153 | 193.56 | Close | 9.499982
10068 | 47 | 4 | CC DChg | 00:01:00 | 76:04:48 | -7595.5 | 1.4654 | 126.6 | 3.33 | 0 | 0 | 126.6 | 3.33 | 0.193 | 5.08 | 0 | 0 | 0.193 | 5.08 | 2025-12-07 20:26:03 | -11.1304 | -1438.5379 | -37.8614 | 192.98 | Close | 9.999982
10069 | 47 | 4 | CC DChg | 00:01:03 | 76:04:51 | -7595.5 | 1.4608 | 132.9 | 3.5 | 0 | 0 | 132.9 | 3.5 | 0.2022 | 5.32 | 0 | 0 | 0.2022 | 5.32 | 2025-12-07 20:26:06 | -11.0955 | -1375.9928 | -36.2153 | 192.4 | Close | 10.49998
10070 | 47 | 4 | CC DChg | 00:01:06 | 76:04:54 | -7595.5 | 1.4567 | 139.3 | 3.66 | 0 | 0 | 139.3 | 3.66 | 0.2115 | 5.57 | 0 | 0 | 0.2115 | 5.57 | 2025-12-07 20:26:09 | -11.0643 | -1543.7967 | -40.6318 | 191.84 | Close | 10.99998
10071 | 47 | 4 | CC DChg | 00:01:09 | 76:04:57 | -7595.5 | 1.4527 | 145.6 | 3.83 | 0 | 0 | 145.6 | 3.83 | 0.2207 | 5.81 | 0 | 0 | 0.2207 | 5.81 | 2025-12-07 20:26:12 | -11.034 | -1582.3917 | -41.6476 | 191.31 | Close | 11.49998
10072 | 47 | 4 | CC DChg | 00:01:12 | 76:05:00 | -7595.5 | 1.4487 | 151.9 | 4 | 0 | 0 | 151.9 | 4 | 0.2299 | 6.05 | 0 | 0 | 0.2299 | 6.05 | 2025-12-07 20:26:15 | -11.0036 | -1582.3944 | -41.6477 | 190.78 | Close | 11.99998
10073 | 47 | 4 | CC DChg | 00:01:15 | 76:05:03 | -7595.5 | 1.4446 | 158.2 | 4.16 | 0 | 0 | 158.2 | 4.16 | 0.239 | 6.29 | 0 | 0 | 0.239 | 6.29 | 2025-12-07 20:26:18 | -10.9724 | -1543.7967 | -40.6318 | 190.24 | Close | 12.49998
10074 | 47 | 4 | CC DChg | 00:01:18 | 76:05:06 | -7595.5 | 1.4409 | 164.6 | 4.33 | 0 | 0 | 164.6 | 4.33 | 0.2481 | 6.53 | 0 | 0 | 0.2481 | 6.53 | 2025-12-07 20:26:21 | -10.9443 | -1710.6907 | -45.0243 | 189.76 | Close | 12.99998
10075 | 47 | 4 | CC DChg | 00:01:21 | 76:05:09 | -7595.5 | 1.4369 | 170.9 | 4.5 | 0 | 0 | 170.9 | 4.5 | 0.2572 | 6.77 | 0 | 0 | 0.2572 | 6.77 | 2025-12-07 20:26:24 | -10.9139 | -1582.3917 | -41.6476 | 189.23 | Close | 13.49998
10076 | 47 | 4 | CC DChg | 00:01:24 | 76:05:12 | -7595.5 | 1.4332 | 177.2 | 4.66 | 0 | 0 | 177.2 | 4.66 | 0.2663 | 7.01 | 0 | 0 | 0.2663 | 7.01 | 2025-12-07 20:26:27 | -10.8858 | -1710.6937 | -45.0244 | 188.74 | Close | 13.99998
10077 | 47 | 4 | CC DChg | 00:01:27 | 76:05:15 | -7595.5 | 1.4295 | 183.6 | 4.83 | 0 | 0 | 183.6 | 4.83 | 0.2754 | 7.25 | 0 | 0 | 0.2754 | 7.25 | 2025-12-07 20:26:30 | -10.8577 | -1710.6937 | -45.0244 | 188.26 | Close | 14.49998
10078 | 47 | 4 | CC DChg | 00:01:30 | 76:05:18 | -7595.5 | 1.426 | 189.9 | 5 | 0 | 0 | 189.9 | 5 | 0.2844 | 7.49 | 0 | 0 | 0.2844 | 7.49 | 2025-12-07 20:26:33 | -10.8312 | -1808.4476 | -47.5972 | 187.78 | Close | 14.99998
10079 | 47 | 4 | CC DChg | 00:01:33 | 76:05:21 | -7595.5 | 1.4223 | 196.2 | 5.16 | 0 | 0 | 196.2 | 5.16 | 0.2934 | 7.72 | 0 | 0 | 0.2934 | 7.72 | 2025-12-07 20:26:36 | -10.8031 | -1710.6967 | -45.0245 | 187.31 | Close | 15.49999
10080 | 47 | 4 | CC DChg | 00:01:36 | 76:05:24 | -7595.5 | 1.4189 | 202.5 | 5.33 | 0 | 0 | 202.5 | 5.33 | 0.3024 | 7.96 | 0 | 0 | 0.3024 | 7.96 | 2025-12-07 20:26:39 | -10.7772 | -1861.6405 | -48.9972 | 186.86 | Close | 15.99999
10081 | 47 | 4 | CC DChg | 00:01:39 | 76:05:27 | -7595.5 | 1.4158 | 208.9 | 5.5 | 0 | 0 | 208.9 | 5.5 | 0.3114 | 8.2 | 0 | 0 | 0.3114 | 8.2 | 2025-12-07 20:26:42 | -10.7537 | -2041.7921 | -53.7387 | 186.48 | Close | 16.49999
10082 | 47 | 4 | CC DChg | 00:01:42 | 76:05:30 | -7595.5 | 1.4124 | 215.2 | 5.66 | 0 | 0 | 215.2 | 5.66 | 0.3204 | 8.43 | 0 | 0 | 0.3204 | 8.43 | 2025-12-07 20:26:45 | -10.7279 | -1861.6405 | -48.9972 | 185.99 | Close | 16.99999
10083 | 47 | 4 | CC DChg | 00:01:45 | 76:05:33 | -7595.5 | 1.4093 | 221.5 | 5.83 | 0 | 0 | 221.5 | 5.83 | 0.3293 | 8.67 | 0 | 0 | 0.3293 | 8.67 | 2025-12-07 20:26:48 | -10.7043 | -2041.7921 | -53.7387 | 185.6 | Close | 17.49999
10084 | 47 | 4 | CC DChg | 00:01:48 | 76:05:36 | -7595.5 | 1.4059 | 227.9 | 6 | 0 | 0 | 227.9 | 6 | 0.3382 | 8.9 | 0 | 0 | 0.3382 | 8.9 | 2025-12-07 20:26:51 | -10.6785 | -1861.6405 | -48.9972 | 185.14 | Close | 17.99999
10085 | 47 | 4 | CC DChg | 00:01:51 | 76:05:39 | -7595.5 | 1.4028 | 234.2 | 6.16 | 0 | 0 | 234.2 | 6.16 | 0.3471 | 9.13 | 0 | 0 | 0.3471 | 9.13 | 2025-12-07 20:26:54 | -10.6549 | -2041.7921 | -53.7387 | 184.74 | Close | 18.49999
10086 | 47 | 4 | CC DChg | 00:01:54 | 76:05:42 | -7595.5 | 1.3997 | 240.5 | 6.33 | 0 | 0 | 240.5 | 6.33 | 0.3559 | 9.37 | 0 | 0 | 0.3559 | 9.37 | 2025-12-07 20:26:57 | -10.6314 | -2041.7993 | -53.7389 | 184.32 | Close | 18.99999
10087 | 47 | 4 | CC DChg | 00:01:57 | 76:05:45 | -7595.5 | 1.3966 | 246.9 | 6.5 | 0 | 0 | 246.9 | 6.5 | 0.3648 | 9.6 | 0 | 0 | 0.3648 | 9.6 | 2025-12-07 20:27:00 | -10.6078 | -2041.7921 | -53.7387 | 183.93 | Close | 19.49999
10088 | 47 | 4 | CC DChg | 00:02:00 | 76:05:48 | -7595.5 | 1.3935 | 253.2 | 6.66 | 0 | 0 | 253.2 | 6.66 | 0.3736 | 9.83 | 0 | 0 | 0.3736 | 9.83 | 2025-12-07 20:27:03 | -10.5843 | -2041.7993 | -53.7389 | 183.52 | Close | 19.99999
10089 | 47 | 4 | CC DChg | 00:02:03 | 76:05:51 | -7595.5 | 1.3904 | 259.5 | 6.83 | 0 | 0 | 259.5 | 6.83 | 0.3824 | 10.07 | 0 | 0 | 0.3824 | 10.07 | 2025-12-07 20:27:06 | -10.5608 | -2041.7921 | -53.7387 | 183.11 | Close | 20.49999
10090 | 47 | 4 | CC DChg | 00:02:06 | 76:05:54 | -7595.5 | 1.3876 | 265.8 | 7 | 0 | 0 | 265.8 | 7 | 0.3912 | 10.3 | 0 | 0 | 0.3912 | 10.3 | 2025-12-07 20:27:09 | -10.5395 | -2260.5635 | -59.4967 | 182.74 | Close | 20.99999
10091 | 47 | 4 | CC DChg | 00:02:09 | 76:05:57 | -7595.5 | 1.3848 | 272.2 | 7.16 | 0 | 0 | 272.2 | 7.16 | 0.4 | 10.53 | 0 | 0 | 0.4 | 10.53 | 2025-12-07 20:27:12 | -10.5182 | -2260.5556 | -59.4964 | 182.37 | Close | 21.49999
10092 | 47 | 4 | CC DChg | 00:02:12 | 76:06:00 | -7595.5 | 1.382 | 278.5 | 7.33 | 0 | 0 | 278.5 | 7.33 | 0.4088 | 10.76 | 0 | 0 | 0.4088 | 10.76 | 2025-12-07 20:27:15 | -10.497 | -2260.5556 | -59.4964 | 181.99 | Close | 21.99999
10093 | 47 | 4 | CC DChg | 00:02:15 | 76:06:03 | -7595.5 | 1.3792 | 284.8 | 7.5 | 0 | 0 | 284.8 | 7.5 | 0.4175 | 10.99 | 0 | 0 | 0.4175 | 10.99 | 2025-12-07 20:27:18 | -10.4757 | -2260.5714 | -59.4969 | 181.63 | Close | 22.49999
10094 | 47 | 4 | CC DChg | 00:02:18 | 76:06:06 | -7595.5 | 1.3764 | 291.2 | 7.66 | 0 | 0 | 291.2 | 7.66 | 0.4262 | 11.22 | 0 | 0 | 0.4262 | 11.22 | 2025-12-07 20:27:21 | -10.4544 | -2260.5476 | -59.4962 | 181.27 | Close | 22.99999
10095 | 47 | 4 | CC DChg | 00:02:21 | 76:06:09 | -7595.5 | 1.3736 | 297.5 | 7.83 | 0 | 0 | 297.5 | 7.83 | 0.4349 | 11.45 | 0 | 0 | 0.4349 | 11.45 | 2025-12-07 20:27:24 | -10.4332 | -2260.5635 | -59.4967 | 180.9 | Close | 23.49999
10096 | 47 | 4 | CC DChg | 00:02:24 | 76:06:12 | -7595.5 | 1.3712 | 303.8 | 8 | 0 | 0 | 303.8 | 8 | 0.4436 | 11.68 | 0 | 0 | 0.4436 | 11.68 | 2025-12-07 20:27:27 | -10.4149 | -2637.3148 | -69.4125 | 180.58 | Close | 23.99999
10097 | 47 | 4 | CC DChg | 00:02:27 | 76:06:15 | -7595.5 | 1.3684 | 310.1 | 8.16 | 0 | 0 | 310.1 | 8.16 | 0.4523 | 11.9 | 0 | 0 | 0.4523 | 11.9 | 2025-12-07 20:27:30 | -10.3937 | -2260.5635 | -59.4967 | 180.24 | Close | 24.49999
10098 | 47 | 4 | CC DChg | 00:02:30 | 76:06:18 | -7595.5 | 1.3656 | 316.5 | 8.33 | 0 | 0 | 316.5 | 8.33 | 0.4609 | 12.13 | 0 | 0 | 0.4609 | 12.13 | 2025-12-07 20:27:33 | -10.3724 | -2260.5476 | -59.4962 | 179.87 | Close | 24.99999
10099 | 47 | 4 | CC DChg | 00:02:33 | 76:06:21 | -7595.5 | 1.3634 | 322.8 | 8.5 | 0 | 0 | 322.8 | 8.5 | 0.4696 | 12.36 | 0 | 0 | 0.4696 | 12.36 | 2025-12-07 20:27:36 | -10.3557 | -2877.0909 | -75.7233 | 179.55 | Close | 25.49999
10100 | 47 | 4 | CC DChg | 00:02:36 | 76:06:24 | -7595.5 | 1.3606 | 329.1 | 8.66 | 0 | 0 | 329.1 | 8.66 | 0.4782 | 12.59 | 0 | 0 | 0.4782 | 12.59 | 2025-12-07 20:27:39 | -10.3344 | -2260.5476 | -59.4962 | 179.19 | Close | 25.99999
10101 | 47 | 4 | CC DChg | 00:02:39 | 76:06:27 | -7595.5 | 1.3581 | 335.5 | 8.83 | 0 | 0 | 335.5 | 8.83 | 0.4868 | 12.81 | 0 | 0 | 0.4868 | 12.81 | 2025-12-07 20:27:42 | -10.3154 | -2531.84 | -66.6365 | 178.84 | Close | 26.49999
10102 | 47 | 4 | CC DChg | 00:02:42 | 76:06:30 | -7595.5 | 1.3557 | 341.8 | 9 | 0 | 0 | 341.8 | 9 | 0.4954 | 13.04 | 0 | 0 | 0.4954 | 13.04 | 2025-12-07 20:27:45 | -10.2972 | -2637.3056 | -69.4123 | 178.54 | Close | 26.99999
10103 | 47 | 4 | CC DChg | 00:02:45 | 76:06:33 | -7595.5 | 1.3535 | 348.1 | 9.16 | 0 | 0 | 348.1 | 9.16 | 0.504 | 13.26 | 0 | 0 | 0.504 | 13.26 | 2025-12-07 20:27:48 | -10.2805 | -2877.0909 | -75.7233 | 178.25 | Close | 27.49999
10104 | 47 | 4 | CC DChg | 00:02:48 | 76:06:36 | -7595.5 | 1.3507 | 354.5 | 9.33 | 0 | 0 | 354.5 | 9.33 | 0.5125 | 13.49 | 0 | 0 | 0.5125 | 13.49 | 2025-12-07 20:27:51 | -10.2592 | -2260.5476 | -59.4962 | 177.88 | Close | 27.99999
10105 | 47 | 4 | CC DChg | 00:02:51 | 76:06:39 | -7595.5 | 1.3485 | 360.8 | 9.5 | 0 | 0 | 360.8 | 9.5 | 0.5211 | 13.71 | 0 | 0 | 0.5211 | 13.71 | 2025-12-07 20:27:54 | -10.2425 | -2877.0909 | -75.7233 | 177.59 | Close | 28.49999
10106 | 47 | 4 | CC DChg | 00:02:54 | 76:06:42 | -7595.5 | 1.3464 | 367.1 | 9.66 | 0 | 0 | 367.1 | 9.66 | 0.5296 | 13.94 | 0 | 0 | 0.5296 | 13.94 | 2025-12-07 20:27:57 | -10.2266 | -3014.0635 | -79.3283 | 177.32 | Close | 28.99999
10107 | 47 | 4 | CC DChg | 00:02:57 | 76:06:45 | -7595.5 | 1.3436 | 373.4 | 9.83 | 0 | 0 | 373.4 | 9.83 | 0.5381 | 14.16 | 0 | 0 | 0.5381 | 14.16 | 2025-12-07 20:28:00 | -10.2053 | -2260.5714 | -59.4969 | 176.93 | Close | 29.49999
10108 | 47 | 4 | CC DChg | 00:03:00 | 76:06:48 | -7595.5 | 1.3414 | 379.8 | 10 | 0 | 0 | 379.8 | 10 | 0.5466 | 14.39 | 0 | 0 | 0.5466 | 14.39 | 2025-12-07 20:28:03 | -10.1886 | -2877.0707 | -75.7227 | 176.66 | Close | 29.99999
10109 | 47 | 4 | CC DChg | 00:03:03 | 76:06:51 | -7595.5 | 1.3392 | 386.1 | 10.16 | 0 | 0 | 386.1 | 10.16 | 0.5551 | 14.61 | 0 | 0 | 0.5551 | 14.61 | 2025-12-07 20:28:06 | -10.1719 | -2877.0707 | -75.7227 | 176.37 | Close | 30.49999
10110 | 47 | 4 | CC DChg | 00:03:06 | 76:06:54 | -7595.5 | 1.3371 | 392.4 | 10.33 | 0 | 0 | 392.4 | 10.33 | 0.5635 | 14.83 | 0 | 0 | 0.5635 | 14.83 | 2025-12-07 20:28:09 | -10.1559 | -3014.0741 | -79.3286 | 176.09 | Close | 30.99999
10111 | 47 | 4 | CC DChg | 00:03:09 | 76:06:57 | -7595.5 | 1.3349 | 398.8 | 10.5 | 0 | 0 | 398.8 | 10.5 | 0.572 | 15.05 | 0 | 0 | 0.572 | 15.05 | 2025-12-07 20:28:12 | -10.1392 | -2877.0909 | -75.7233 | 175.8 | Close | 31.49999
10112 | 47 | 4 | CC DChg | 00:03:12 | 76:07:00 | -7595.5 | 1.3327 | 405.1 | 10.66 | 0 | 0 | 405.1 | 10.66 | 0.5804 | 15.28 | 0 | 0 | 0.5804 | 15.28 | 2025-12-07 20:28:15 | -10.1225 | -2877.0707 | -75.7227 | 175.51 | Close | 31.99999
10113 | 47 | 4 | CC DChg | 00:03:15 | 76:07:03 | -7595.5 | 1.3306 | 411.4 | 10.83 | 0 | 0 | 411.4 | 10.83 | 0.5889 | 15.5 | 0 | 0 | 0.5889 | 15.5 | 2025-12-07 20:28:18 | -10.1065 | -3014.0741 | -79.3286 | 175.24 | Close | 32.49999
10114 | 47 | 4 | CC DChg | 00:03:18 | 76:07:06 | -7595.5 | 1.3287 | 417.8 | 10.99 | 0 | 0 | 417.8 | 10.99 | 0.5973 | 15.72 | 0 | 0 | 0.5973 | 15.72 | 2025-12-07 20:28:21 | -10.0921 | -3331.345 | -87.679 | 174.99 | Close | 32.99999
10115 | 47 | 4 | CC DChg | 00:03:21 | 76:07:09 | -7595.5 | 1.3262 | 424.1 | 11.16 | 0 | 0 | 424.1 | 11.16 | 0.6057 | 15.94 | 0 | 0 | 0.6057 | 15.94 | 2025-12-07 20:28:24 | -10.0731 | -2531.84 | -66.6365 | 174.66 | Close | 33.49999
10116 | 47 | 4 | CC DChg | 00:03:24 | 76:07:12 | -7595.5 | 1.3244 | 430.4 | 11.33 | 0 | 0 | 430.4 | 11.33 | 0.6141 | 16.16 | 0 | 0 | 0.6141 | 16.16 | 2025-12-07 20:28:27 | -10.0595 | -3516.3951 | -92.5494 | 174.42 | Close | 33.99999
10117 | 47 | 4 | CC DChg | 00:03:27 | 76:07:15 | -7595.5 | 1.3225 | 436.7 | 11.49 | 0 | 0 | 436.7 | 11.49 | 0.6225 | 16.38 | 0 | 0 | 0.6225 | 16.38 | 2025-12-07 20:28:30 | -10.045 | -3331.3684 | -87.6796 | 174.16 | Close | 34.49999
10118 | 47 | 4 | CC DChg | 00:03:30 | 76:07:18 | -7595.5 | 1.32 | 443.1 | 11.66 | 0 | 0 | 443.1 | 11.66 | 0.6308 | 16.6 | 0 | 0 | 0.6308 | 16.6 | 2025-12-07 20:28:33 | -10.026 | -2531.8222 | -66.636 | 173.84 | Close | 34.99999
10119 | 47 | 4 | CC DChg | 00:03:33 | 76:07:21 | -7595.5 | 1.3182 | 449.4 | 11.83 | 0 | 0 | 449.4 | 11.83 | 0.6392 | 16.82 | 0 | 0 | 0.6392 | 16.82 | 2025-12-07 20:28:36 | -10.0124 | -3516.4444 | -92.5507 | 173.6 | Close | 35.49999
10120 | 47 | 4 | CC DChg | 00:03:36 | 76:07:24 | -7595.5 | 1.3163 | 455.7 | 11.99 | 0 | 0 | 455.7 | 11.99 | 0.6475 | 17.04 | 0 | 0 | 0.6475 | 17.04 | 2025-12-07 20:28:39 | -9.9979 | -3331.3216 | -87.6784 | 173.35 | Close | 35.99999
10121 | 47 | 4 | CC DChg | 00:03:39 | 76:07:27 | -7595.5 | 1.3144 | 462.1 | 12.16 | 0 | 0 | 462.1 | 12.16 | 0.6558 | 17.26 | 0 | 0 | 0.6558 | 17.26 | 2025-12-07 20:28:42 | -9.9835 | -3331.3684 | -87.6796 | 173.1 | Close | 36.49999
10122 | 47 | 4 | CC DChg | 00:03:42 | 76:07:30 | -7595.5 | 1.3126 | 468.4 | 12.33 | 0 | 0 | 468.4 | 12.33 | 0.6641 | 17.48 | 0 | 0 | 0.6641 | 17.48 | 2025-12-07 20:28:45 | -9.9698 | -3516.4198 | -92.55 | 172.87 | Close | 36.99999
10123 | 47 | 4 | CC DChg | 00:03:45 | 76:07:33 | -7595.5 | 1.3104 | 474.7 | 12.49 | 0 | 0 | 474.7 | 12.49 | 0.6724 | 17.7 | 0 | 0 | 0.6724 | 17.7 | 2025-12-07 20:28:48 | -9.9531 | -2877.0909 | -75.7233 | 172.58 | Close | 37.49999
10124 | 47 | 4 | CC DChg | 00:03:48 | 76:07:36 | -7595.5 | 1.3082 | 481 | 12.66 | 0 | 0 | 481 | 12.66 | 0.6807 | 17.92 | 0 | 0 | 0.6807 | 17.92 | 2025-12-07 20:28:51 | -9.9364 | -2877.0505 | -75.7222 | 172.29 | Close | 37.99999
10125 | 47 | 4 | CC DChg | 00:03:51 | 76:07:39 | -7595.5 | 1.3067 | 487.4 | 12.83 | 0 | 0 | 487.4 | 12.83 | 0.689 | 18.13 | 0 | 0 | 0.689 | 18.13 | 2025-12-07 20:28:54 | -9.925 | -4219.7333 | -111.0608 | 172.09 | Close | 38.49999
10126 | 47 | 4 | CC DChg | 00:03:54 | 76:07:42 | -7595.5 | 1.3048 | 493.7 | 12.99 | 0 | 0 | 493.7 | 12.99 | 0.6973 | 18.35 | 0 | 0 | 0.6973 | 18.35 | 2025-12-07 20:28:57 | -9.9106 | -3331.345 | -87.679 | 171.83 | Close | 38.99999
10127 | 47 | 4 | CC DChg | 00:03:57 | 76:07:45 | -7595.5 | 1.3027 | 500 | 13.16 | 0 | 0 | 500 | 13.16 | 0.7055 | 18.57 | 0 | 0 | 0.7055 | 18.57 | 2025-12-07 20:29:00 | -9.8946 | -3014.0952 | -79.3292 | 171.56 | Close | 39.49999
10128 | 47 | 4 | CC DChg | 00:04:00 | 76:07:48 | -7595.5 | 1.3008 | 506.4 | 13.33 | 0 | 0 | 506.4 | 13.33 | 0.7138 | 18.79 | 0 | 0 | 0.7138 | 18.79 | 2025-12-07 20:29:03 | -9.8802 | -3331.3216 | -87.6784 | 171.31 | Close | 39.99999
10129 | 47 | 4 | CC DChg | 00:04:03 | 76:07:51 | -7595.5 | 1.2992 | 512.7 | 13.49 | 0 | 0 | 512.7 | 13.49 | 0.722 | 19 | 0 | 0 | 0.722 | 19 | 2025-12-07 20:29:06 | -9.868 | -3956.0278 | -104.1202 | 171.1 | Close | 40.5
10130 | 47 | 4 | CC DChg | 00:04:06 | 76:07:54 | -7595.5 | 1.2974 | 519 | 13.66 | 0 | 0 | 519 | 13.66 | 0.7302 | 19.22 | 0 | 0 | 0.7302 | 19.22 | 2025-12-07 20:29:09 | -9.8544 | -3516.3951 | -92.5494 | 170.86 | Close | 40.99999
10131 | 47 | 4 | CC DChg | 00:04:09 | 76:07:57 | -7595.5 | 1.2952 | 525.4 | 13.83 | 0 | 0 | 525.4 | 13.83 | 0.7384 | 19.43 | 0 | 0 | 0.7384 | 19.43 | 2025-12-07 20:29:12 | -9.8377 | -2877.0909 | -75.7233 | 170.58 | Close | 41.49999
10132 | 47 | 4 | CC DChg | 00:04:12 | 76:08:00 | -7595.5 | 1.2937 | 531.7 | 13.99 | 0 | 0 | 531.7 | 13.99 | 0.7466 | 19.65 | 0 | 0 | 0.7466 | 19.65 | 2025-12-07 20:29:15 | -9.8263 | -4219.6741 | -111.0593 | 170.38 | Close | 41.99999
10133 | 47 | 4 | CC DChg | 00:04:15 | 76:08:03 | -7595.5 | 1.2918 | 538 | 14.16 | 0 | 0 | 538 | 14.16 | 0.7548 | 19.87 | 0 | 0 | 0.7548 | 19.87 | 2025-12-07 20:29:18 | -9.8118 | -3331.3918 | -87.6802 | 170.11 | Close | 42.5
10134 | 47 | 4 | CC DChg | 00:04:18 | 76:08:06 | -7595.5 | 1.2903 | 544.3 | 14.33 | 0 | 0 | 544.3 | 14.33 | 0.763 | 20.08 | 0 | 0 | 0.763 | 20.08 | 2025-12-07 20:29:21 | -9.8004 | -4219.6741 | -111.0593 | 169.93 | Close | 42.99999
10135 | 47 | 4 | CC DChg | 00:04:21 | 76:08:09 | -7595.5 | 1.2881 | 550.7 | 14.49 | 0 | 0 | 550.7 | 14.49 | 0.7711 | 20.3 | 0 | 0 | 0.7711 | 20.3 | 2025-12-07 20:29:24 | -9.7837 | -2877.0909 | -75.7233 | 169.64 | Close | 43.5
10136 | 47 | 4 | CC DChg | 00:04:24 | 76:08:12 | -7595.5 | 1.2865 | 557 | 14.66 | 0 | 0 | 557 | 14.66 | 0.7793 | 20.51 | 0 | 0 | 0.7793 | 20.51 | 2025-12-07 20:29:27 | -9.7716 | -3955.9722 | -104.1188 | 169.43 | Close | 43.99999
10137 | 47 | 4 | CC DChg | 00:04:27 | 76:08:15 | -7595.5 | 1.2847 | 563.3 | 14.83 | 0 | 0 | 563.3 | 14.83 | 0.7874 | 20.72 | 0 | 0 | 0.7874 | 20.72 | 2025-12-07 20:29:30 | -9.7579 | -3516.4444 | -92.5507 | 169.19 | Close | 44.5
10138 | 47 | 4 | CC DChg | 00:04:30 | 76:08:18 | -7595.5 | 1.2831 | 569.7 | 14.99 | 0 | 0 | 569.7 | 14.99 | 0.7955 | 20.94 | 0 | 0 | 0.7955 | 20.94 | 2025-12-07 20:29:33 | -9.7458 | -3955.9444 | -104.118 | 168.98 | Close | 44.99999
10139 | 47 | 4 | CC DChg | 00:04:33 | 76:08:21 | -7595.5 | 1.2816 | 576 | 15.16 | 0 | 0 | 576 | 15.16 | 0.8037 | 21.15 | 0 | 0 | 0.8037 | 21.15 | 2025-12-07 20:29:36 | -9.7344 | -4219.7333 | -111.0608 | 168.78 | Close | 45.5
10140 | 47 | 4 | CC DChg | 00:04:36 | 76:08:24 | -7595.5 | 1.2794 | 582.3 | 15.33 | 0 | 0 | 582.3 | 15.33 | 0.8118 | 21.36 | 0 | 0 | 0.8118 | 21.36 | 2025-12-07 20:29:39 | -9.7177 | -2877.0707 | -75.7227 | 168.49 | Close | 46
10141 | 47 | 4 | CC DChg | 00:04:39 | 76:08:27 | -7595.5 | 1.2779 | 588.6 | 15.49 | 0 | 0 | 588.6 | 15.49 | 0.8198 | 21.58 | 0 | 0 | 0.8198 | 21.58 | 2025-12-07 20:29:42 | -9.7063 | -4219.7037 | -111.06 | 168.3 | Close | 46.49999
10142 | 47 | 4 | CC DChg | 00:04:42 | 76:08:30 | -7595.5 | 1.276 | 595 | 15.66 | 0 | 0 | 595 | 15.66 | 0.8279 | 21.79 | 0 | 0 | 0.8279 | 21.79 | 2025-12-07 20:29:45 | -9.6918 | -3331.345 | -87.679 | 168.03 | Close | 46.99999
10143 | 47 | 4 | CC DChg | 00:04:45 | 76:08:33 | -7595.5 | 1.2744 | 601.3 | 15.83 | 0 | 0 | 601.3 | 15.83 | 0.836 | 22 | 0 | 0 | 0.836 | 22 | 2025-12-07 20:29:48 | -9.6797 | -3956.0278 | -104.1202 | 167.82 | Close | 47.5
10144 | 47 | 4 | CC DChg | 00:04:48 | 76:08:36 | -7595.5 | 1.2723 | 607.6 | 15.99 | 0 | 0 | 607.6 | 15.99 | 0.8441 | 22.22 | 0 | 0 | 0.8441 | 22.22 | 2025-12-07 20:29:51 | -9.6637 | -3014.0529 | -79.328 | 167.55 | Close | 48
10145 | 47 | 4 | CC DChg | 00:04:51 | 76:08:39 | -7595.5 | 1.2707 | 614 | 16.16 | 0 | 0 | 614 | 16.16 | 0.8521 | 22.43 | 0 | 0 | 0.8521 | 22.43 | 2025-12-07 20:29:54 | -9.6516 | -3955.9722 | -104.1188 | 167.35 | Close | 48.5
10146 | 47 | 4 | CC DChg | 00:04:54 | 76:08:42 | -7595.5 | 1.2692 | 620.3 | 16.33 | 0 | 0 | 620.3 | 16.33 | 0.8601 | 22.64 | 0 | 0 | 0.8601 | 22.64 | 2025-12-07 20:29:57 | -9.6402 | -4219.7037 | -111.06 | 167.15 | Close | 48.99999
10147 | 47 | 4 | CC DChg | 00:04:57 | 76:08:45 | -7595.5 | 1.2676 | 626.6 | 16.49 | 0 | 0 | 626.6 | 16.49 | 0.8682 | 22.85 | 0 | 0 | 0.8682 | 22.85 | 2025-12-07 20:30:00 | -9.628 | -3956.0278 | -104.1202 | 166.94 | Close | 49.5
10148 | 47 | 4 | CC DChg | 00:05:00 | 76:08:48 | -7595.5 | 1.2658 | 633 | 16.66 | 0 | 0 | 633 | 16.66 | 0.8762 | 23.06 | 0 | 0 | 0.8762 | 23.06 | 2025-12-07 20:30:03 | -9.6144 | -3516.3951 | -92.5494 | 166.7 | Close | 50
10149 | 47 | 4 | CC DChg | 00:05:03 | 76:08:51 | -7595.5 | 1.2639 | 639.3 | 16.83 | 0 | 0 | 639.3 | 16.83 | 0.8842 | 23.27 | 0 | 0 | 0.8842 | 23.27 | 2025-12-07 20:30:06 | -9.5999 | -3331.345 | -87.679 | 166.45 | Close | 50.5
10150 | 47 | 4 | CC DChg | 00:05:06 | 76:08:54 | -7595.5 | 1.262 | 645.6 | 16.99 | 0 | 0 | 645.6 | 16.99 | 0.8922 | 23.48 | 0 | 0 | 0.8922 | 23.48 | 2025-12-07 20:30:09 | -9.5855 | -3331.3216 | -87.6784 | 166.2 | Close | 50.99999
10151 | 47 | 4 | CC DChg | 00:05:09 | 76:08:57 | -7595.5 | 1.2605 | 651.9 | 17.16 | 0 | 0 | 651.9 | 17.16 | 0.9002 | 23.69 | 0 | 0 | 0.9002 | 23.69 | 2025-12-07 20:30:12 | -9.5741 | -4219.7926 | -111.0624 | 166.01 | Close | 51.5
10152 | 47 | 4 | CC DChg | 00:05:12 | 76:09:00 | -7595.5 | 1.2589 | 658.3 | 17.33 | 0 | 0 | 658.3 | 17.33 | 0.9082 | 23.9 | 0 | 0 | 0.9082 | 23.9 | 2025-12-07 20:30:15 | -9.5619 | -3955.9444 | -104.118 | 165.8 | Close | 52
10153 | 47 | 4 | CC DChg | 00:05:15 | 76:09:03 | -7595.5 | 1.2574 | 664.6 | 17.49 | 0 | 0 | 664.6 | 17.49 | 0.9161 | 24.11 | 0 | 0 | 0.9161 | 24.11 | 2025-12-07 20:30:18 | -9.5506 | -4219.7037 | -111.06 | 165.6 | Close | 52.5
10154 | 47 | 4 | CC DChg | 00:05:18 | 76:09:06 | -7595.5 | 1.2552 | 670.9 | 17.66 | 0 | 0 | 670.9 | 17.66 | 0.9241 | 24.32 | 0 | 0 | 0.9241 | 24.32 | 2025-12-07 20:30:21 | -9.5338 | -2877.0505 | -75.7222 | 165.31 | Close | 52.99999
10155 | 47 | 4 | CC DChg | 00:05:21 | 76:09:09 | -7595.5 | 1.2537 | 677.3 | 17.83 | 0 | 0 | 677.3 | 17.83 | 0.932 | 24.53 | 0 | 0 | 0.932 | 24.53 | 2025-12-07 20:30:24 | -9.5225 | -4219.7926 | -111.0624 | 165.11 | Close | 53.5
10156 | 47 | 4 | CC DChg | 00:05:24 | 76:09:12 | -7595.5 | 1.2521 | 683.6 | 17.99 | 0 | 0 | 683.6 | 17.99 | 0.9399 | 24.74 | 0 | 0 | 0.9399 | 24.74 | 2025-12-07 20:30:27 | -9.5103 | -3955.9444 | -104.118 | 164.9 | Close | 54
10157 | 47 | 4 | CC DChg | 00:05:27 | 76:09:15 | -7595.5 | 1.2506 | 689.9 | 18.16 | 0 | 0 | 689.9 | 18.16 | 0.9479 | 24.95 | 0 | 0 | 0.9479 | 24.95 | 2025-12-07 20:30:30 | -9.4989 | -4219.7037 | -111.06 | 164.7 | Close | 54.5
10158 | 47 | 4 | CC DChg | 00:05:30 | 76:09:18 | -7595.5 | 1.249 | 696.3 | 18.32 | 0 | 0 | 696.3 | 18.32 | 0.9558 | 25.16 | 0 | 0 | 0.9558 | 25.16 | 2025-12-07 20:30:33 | -9.4868 | -3955.9444 | -104.118 | 164.49 | Close | 54.99999
10159 | 47 | 4 | CC DChg | 00:05:33 | 76:09:21 | -7595.5 | 1.2468 | 702.6 | 18.49 | 0 | 0 | 702.6 | 18.49 | 0.9637 | 25.36 | 0 | 0 | 0.9637 | 25.36 | 2025-12-07 20:30:36 | -9.47 | -2877.1313 | -75.7243 | 164.2 | Close | 55.5
10160 | 47 | 4 | CC DChg | 00:05:36 | 76:09:24 | -7595.5 | 1.2453 | 708.9 | 18.66 | 0 | 0 | 708.9 | 18.66 | 0.9716 | 25.57 | 0 | 0 | 0.9716 | 25.57 | 2025-12-07 20:30:39 | -9.4587 | -4219.6741 | -111.0593 | 164.01 | Close | 56
10161 | 47 | 4 | CC DChg | 00:05:39 | 76:09:27 | -7595.5 | 1.2437 | 715.2 | 18.82 | 0 | 0 | 715.2 | 18.82 | 0.9794 | 25.78 | 0 | 0 | 0.9794 | 25.78 | 2025-12-07 20:30:42 | -9.4465 | -3955.9722 | -104.1188 | 163.78 | Close | 56.5
10162 | 47 | 4 | CC DChg | 00:05:42 | 76:09:30 | -7595.5 | 1.2422 | 721.6 | 18.99 | 0 | 0 | 721.6 | 18.99 | 0.9873 | 25.99 | 0 | 0 | 0.9873 | 25.99 | 2025-12-07 20:30:45 | -9.4351 | -4219.6741 | -111.0593 | 163.6 | Close | 56.99999
10163 | 47 | 4 | CC DChg | 00:05:45 | 76:09:33 | -7595.5 | 1.2403 | 727.9 | 19.16 | 0 | 0 | 727.9 | 19.16 | 0.9952 | 26.19 | 0 | 0 | 0.9952 | 26.19 | 2025-12-07 20:30:48 | -9.4207 | -3331.3918 | -87.6802 | 163.35 | Close | 57.5
10164 | 47 | 4 | CC DChg | 00:05:48 | 76:09:36 | -7595.5 | 1.2388 | 734.2 | 19.32 | 0 | 0 | 734.2 | 19.32 | 1.003 | 26.4 | 0 | 0 | 1.003 | 26.4 | 2025-12-07 20:30:51 | -9.4093 | -4219.6741 | -111.0593 | 163.15 | Close | 58
10165 | 47 | 4 | CC DChg | 00:05:51 | 76:09:39 | -7595.5 | 1.2372 | 740.6 | 19.49 | 0 | 0 | 740.6 | 19.49 | 1.0108 | 26.6 | 0 | 0 | 1.0108 | 26.6 | 2025-12-07 20:30:54 | -9.3971 | -3956 | -104.1195 | 162.94 | Close | 58.5
10166 | 47 | 4 | CC DChg | 00:05:54 | 76:09:42 | -7595.5 | 1.2357 | 746.9 | 19.66 | 0 | 0 | 746.9 | 19.66 | 1.0187 | 26.81 | 0 | 0 | 1.0187 | 26.81 | 2025-12-07 20:30:57 | -9.3857 | -4219.6741 | -111.0593 | 162.74 | Close | 58.99999
10167 | 47 | 4 | CC DChg | 00:05:57 | 76:09:45 | -7595.5 | 1.2341 | 753.2 | 19.82 | 0 | 0 | 753.2 | 19.82 | 1.0265 | 27.02 | 0 | 0 | 1.0265 | 27.02 | 2025-12-07 20:31:00 | -9.3736 | -3956.0556 | -104.121 | 162.53 | Close | 59.5
10168 | 47 | 4 | CC DChg | 00:06:00 | 76:09:48 | -7595.5 | 1.2323 | 759.5 | 19.99 | 0 | 0 | 759.5 | 19.99 | 1.0343 | 27.22 | 0 | 0 | 1.0343 | 27.22 | 2025-12-07 20:31:03 | -9.3599 | -3516.3951 | -92.5494 | 162.29 | Close | 60
10169 | 47 | 4 | CC DChg | 00:06:03 | 76:09:51 | -7595.5 | 1.2307 | 765.9 | 20.16 | 0 | 0 | 765.9 | 20.16 | 1.0421 | 27.43 | 0 | 0 | 1.0421 | 27.43 | 2025-12-07 20:31:06 | -9.3478 | -3956 | -104.1195 | 162.08 | Close | 60.5
10170 | 47 | 4 | CC DChg | 00:06:06 | 76:09:54 | -7595.5 | 1.2292 | 772.2 | 20.32 | 0 | 0 | 772.2 | 20.32 | 1.0499 | 27.63 | 0 | 0 | 1.0499 | 27.63 | 2025-12-07 20:31:09 | -9.3364 | -4219.6741 | -111.0593 | 161.89 | Close | 61
10171 | 47 | 4 | CC DChg | 00:06:09 | 76:09:57 | -7595.5 | 1.2276 | 778.5 | 20.49 | 0 | 0 | 778.5 | 20.49 | 1.0576 | 27.84 | 0 | 0 | 1.0576 | 27.84 | 2025-12-07 20:31:12 | -9.3242 | -3956 | -104.1195 | 161.68 | Close | 61.5
10172 | 47 | 4 | CC DChg | 00:06:12 | 76:10:00 | -7595.5 | 1.2261 | 784.9 | 20.66 | 0 | 0 | 784.9 | 20.66 | 1.0654 | 28.04 | 0 | 0 | 1.0654 | 28.04 | 2025-12-07 20:31:15 | -9.3128 | -4219.6741 | -111.0593 | 161.48 | Close | 62
10173 | 47 | 4 | CC DChg | 00:06:15 | 76:10:03 | -7595.5 | 1.2242 | 791.2 | 20.82 | 0 | 0 | 791.2 | 20.82 | 1.0732 | 28.25 | 0 | 0 | 1.0732 | 28.25 | 2025-12-07 20:31:18 | -9.2984 | -3331.3684 | -87.6796 | 161.23 | Close | 62.5
10174 | 47 | 4 | CC DChg | 00:06:18 | 76:10:06 | -7595.5 | 1.2227 | 797.5 | 20.99 | 0 | 0 | 797.5 | 20.99 | 1.0809 | 28.45 | 0 | 0 | 1.0809 | 28.45 | 2025-12-07 20:31:21 | -9.287 | -4219.7333 | -111.0608 | 161.03 | Close | 63
10175 | 47 | 4 | CC DChg | 00:06:21 | 76:10:09 | -7595.5 | 1.2214 | 803.9 | 21.16 | 0 | 0 | 803.9 | 21.16 | 1.0886 | 28.65 | 0 | 0 | 1.0886 | 28.65 | 2025-12-07 20:31:24 | -9.2771 | -4868.9231 | -128.1471 | 160.86 | Close | 63.50001
10176 | 47 | 4 | CC DChg | 00:06:24 | 76:10:12 | -7595.5 | 1.2199 | 810.2 | 21.32 | 0 | 0 | 810.2 | 21.32 | 1.0964 | 28.86 | 0 | 0 | 1.0964 | 28.86 | 2025-12-07 20:31:27 | -9.2657 | -4219.6741 | -111.0593 | 160.69 | Close | 64
10177 | 47 | 4 | CC DChg | 00:06:27 | 76:10:15 | -7595.5 | 1.2183 | 816.5 | 21.49 | 0 | 0 | 816.5 | 21.49 | 1.1041 | 29.06 | 0 | 0 | 1.1041 | 29.06 | 2025-12-07 20:31:30 | -9.2536 | -3955.9444 | -104.118 | 160.45 | Close | 64.5
10178 | 47 | 4 | CC DChg | 00:06:30 | 76:10:18 | -7595.5 | 1.2165 | 822.8 | 21.66 | 0 | 0 | 822.8 | 21.66 | 1.1118 | 29.26 | 0 | 0 | 1.1118 | 29.26 | 2025-12-07 20:31:33 | -9.2399 | -3516.4444 | -92.5507 | 160.21 | Close | 65
10179 | 47 | 4 | CC DChg | 00:06:33 | 76:10:21 | -7595.5 | 1.2149 | 829.2 | 21.82 | 0 | 0 | 829.2 | 21.82 | 1.1195 | 29.46 | 0 | 0 | 1.1195 | 29.46 | 2025-12-07 20:31:36 | -9.2277 | -3956 | -104.1195 | 160 | Close | 65.5
10180 | 47 | 4 | CC DChg | 00:06:36 | 76:10:24 | -7595.5 | 1.2137 | 835.5 | 21.99 | 0 | 0 | 835.5 | 21.99 | 1.1272 | 29.67 | 0 | 0 | 1.1272 | 29.67 | 2025-12-07 20:31:39 | -9.2186 | -5274.6667 | -138.826 | 159.83 | Close | 66.00001
10181 | 47 | 4 | CC DChg | 00:06:39 | 76:10:27 | -7595.5 | 1.2121 | 841.8 | 22.16 | 0 | 0 | 841.8 | 22.16 | 1.1349 | 29.87 | 0 | 0 | 1.1349 | 29.87 | 2025-12-07 20:31:42 | -9.2065 | -3955.9444 | -104.118 | 159.63 | Close | 66.5
10182 | 47 | 4 | CC DChg | 00:06:42 | 76:10:30 | -7595.5 | 1.2106 | 848.2 | 22.32 | 0 | 0 | 848.2 | 22.32 | 1.1425 | 30.07 | 0 | 0 | 1.1425 | 30.07 | 2025-12-07 20:31:45 | -9.1951 | -4219.7333 | -111.0608 | 159.44 | Close | 67
10183 | 47 | 4 | CC DChg | 00:06:45 | 76:10:33 | -7595.5 | 1.2093 | 854.5 | 22.49 | 0 | 0 | 854.5 | 22.49 | 1.1502 | 30.27 | 0 | 0 | 1.1502 | 30.27 | 2025-12-07 20:31:48 | -9.1852 | -4868.9231 | -128.1471 | 159.29 | Close | 67.50001
10184 | 47 | 4 | CC DChg | 00:06:48 | 76:10:36 | -7595.5 | 1.2075 | 860.8 | 22.66 | 0 | 0 | 860.8 | 22.66 | 1.1578 | 30.47 | 0 | 0 | 1.1578 | 30.47 | 2025-12-07 20:31:51 | -9.1715 | -3516.3951 | -92.5494 | 159.03 | Close | 68
10185 | 47 | 4 | CC DChg | 00:06:51 | 76:10:39 | -7595.5 | 1.2059 | 867.2 | 22.82 | 0 | 0 | 867.2 | 22.82 | 1.1655 | 30.67 | 0 | 0 | 1.1655 | 30.67 | 2025-12-07 20:31:54 | -9.1594 | -3955.9444 | -104.118 | 158.82 | Close | 68.5
10186 | 47 | 4 | CC DChg | 00:06:54 | 76:10:42 | -7595.5 | 1.2044 | 873.5 | 22.99 | 0 | 0 | 873.5 | 22.99 | 1.1731 | 30.87 | 0 | 0 | 1.1731 | 30.87 | 2025-12-07 20:31:57 | -9.148 | -4219.7333 | -111.0608 | 158.62 | Close | 69
10187 | 47 | 4 | CC DChg | 00:06:57 | 76:10:45 | -7595.5 | 1.2031 | 879.8 | 23.16 | 0 | 0 | 879.8 | 23.16 | 1.1807 | 31.08 | 0 | 0 | 1.1807 | 31.08 | 2025-12-07 20:32:00 | -9.1381 | -4868.9231 | -128.1471 | 158.45 | Close | 69.5
10188 | 47 | 4 | CC DChg | 00:07:00 | 76:10:48 | -7595.5 | 1.2016 | 886.1 | 23.32 | 0 | 0 | 886.1 | 23.32 | 1.1883 | 31.28 | 0 | 0 | 1.1883 | 31.28 | 2025-12-07 20:32:03 | -9.1267 | -4219.7333 | -111.0608 | 158.25 | Close | 70.00001
10189 | 47 | 4 | CC DChg | 00:07:03 | 76:10:51 | -7595.5 | 1.1997 | 892.5 | 23.49 | 0 | 0 | 892.5 | 23.49 | 1.1959 | 31.48 | 0 | 0 | 1.1959 | 31.48 | 2025-12-07 20:32:06 | -9.1123 | -3331.3216 | -87.6784 | 158 | Close | 70.5
10190 | 47 | 4 | CC DChg | 00:07:06 | 76:10:54 | -7595.5 | 1.1985 | 898.8 | 23.66 | 0 | 0 | 898.8 | 23.66 | 1.2035 | 31.68 | 0 | 0 | 1.2035 | 31.68 | 2025-12-07 20:32:09 | -9.1032 | -5274.6667 | -138.826 | 157.84 | Close | 71.00001
10191 | 47 | 4 | CC DChg | 00:07:09 | 76:10:57 | -7595.5 | 1.1969 | 905.1 | 23.82 | 0 | 0 | 905.1 | 23.82 | 1.2111 | 31.88 | 0 | 0 | 1.2111 | 31.88 | 2025-12-07 20:32:12 | -9.091 | -3956 | -104.1195 | 157.63 | Close | 71.50001
10192 | 47 | 4 | CC DChg | 00:07:12 | 76:11:00 | -7595.5 | 1.1954 | 911.5 | 23.99 | 0 | 0 | 911.5 | 23.99 | 1.2187 | 32.07 | 0 | 0 | 1.2187 | 32.07 | 2025-12-07 20:32:15 | -9.0796 | -4219.6741 | -111.0593 | 157.44 | Close | 72
10193 | 47 | 4 | CC DChg | 00:07:15 | 76:11:03 | -7595.5 | 1.1941 | 917.8 | 24.16 | 0 | 0 | 917.8 | 24.16 | 1.2262 | 32.27 | 0 | 0 | 1.2262 | 32.27 | 2025-12-07 20:32:18 | -9.0698 | -4868.8547 | -128.1453 | 157.26 | Close | 72.5
10194 | 47 | 4 | CC DChg | 00:07:18 | 76:11:06 | -7595.5 | 1.1923 | 924.1 | 24.32 | 0 | 0 | 924.1 | 24.32 | 1.2338 | 32.47 | 0 | 0 | 1.2338 | 32.47 | 2025-12-07 20:32:21 | -9.0561 | -3516.4444 | -92.5507 | 157.03 | Close | 73
10195 | 47 | 4 | CC DChg | 00:07:21 | 76:11:09 | -7595.5 | 1.1907 | 930.4 | 24.49 | 0 | 0 | 930.4 | 24.49 | 1.2413 | 32.67 | 0 | 0 | 1.2413 | 32.67 | 2025-12-07 20:32:24 | -9.0439 | -3956 | -104.1195 | 156.82 | Close | 73.50001
10196 | 47 | 4 | CC DChg | 00:07:24 | 76:11:12 | -7595.5 | 1.1895 | 936.8 | 24.66 | 0 | 0 | 936.8 | 24.66 | 1.2488 | 32.87 | 0 | 0 | 1.2488 | 32.87 | 2025-12-07 20:32:27 | -9.0348 | -5274.6667 | -138.826 | 156.66 | Close | 74.00001
10197 | 47 | 4 | CC DChg | 00:07:27 | 76:11:15 | -7595.5 | 1.1879 | 943.1 | 24.82 | 0 | 0 | 943.1 | 24.82 | 1.2564 | 33.07 | 0 | 0 | 1.2564 | 33.07 | 2025-12-07 20:32:30 | -9.0227 | -3955.9444 | -104.118 | 156.45 | Close | 74.5
10198 | 47 | 4 | CC DChg | 00:07:30 | 76:11:18 | -7595.5 | 1.1864 | 949.4 | 24.99 | 0 | 0 | 949.4 | 24.99 | 1.2639 | 33.26 | 0 | 0 | 1.2639 | 33.26 | 2025-12-07 20:32:33 | -9.0113 | -4219.7333 | -111.0608 | 156.25 | Close | 75.00001
10199 | 47 | 4 | CC DChg | 00:07:33 | 76:11:21 | -7595.5 | 1.1848 | 955.8 | 25.16 | 0 | 0 | 955.8 | 25.16 | 1.2714 | 33.46 | 0 | 0 | 1.2714 | 33.46 | 2025-12-07 20:32:36 | -8.9991 | -3955.9444 | -104.118 | 156.04 | Close | 75.5
10200 | 47 | 4 | CC DChg | 00:07:36 | 76:11:24 | -7595.5 | 1.1833 | 962.1 | 25.32 | 0 | 0 | 962.1 | 25.32 | 1.2789 | 33.66 | 0 | 0 | 1.2789 | 33.66 | 2025-12-07 20:32:39 | -8.9877 | -4219.7333 | -111.0608 | 155.84 | Close | 76.00001
10201 | 47 | 4 | CC DChg | 00:07:39 | 76:11:27 | -7595.5 | 1.1817 | 968.4 | 25.49 | 0 | 0 | 968.4 | 25.49 | 1.2864 | 33.86 | 0 | 0 | 1.2864 | 33.86 | 2025-12-07 20:32:42 | -8.9756 | -3955.9444 | -104.118 | 155.63 | Close | 76.5
10202 | 47 | 4 | CC DChg | 00:07:42 | 76:11:30 | -7595.5 | 1.1805 | 974.8 | 25.65 | 0 | 0 | 974.8 | 25.65 | 1.2938 | 34.05 | 0 | 0 | 1.2938 | 34.05 | 2025-12-07 20:32:45 | -8.9665 | -5274.6667 | -138.826 | 155.46 | Close | 77
10203 | 47 | 4 | CC DChg | 00:07:45 | 76:11:33 | -7595.5 | 1.179 | 981.1 | 25.82 | 0 | 0 | 981.1 | 25.82 | 1.3013 | 34.25 | 0 | 0 | 1.3013 | 34.25 | 2025-12-07 20:32:48 | -8.9551 | -4219.7333 | -111.0608 | 155.28 | Close | 77.50001
10204 | 47 | 4 | CC DChg | 00:07:48 | 76:11:36 | -7595.5 | 1.1771 | 987.4 | 25.99 | 0 | 0 | 987.4 | 25.99 | 1.3088 | 34.45 | 0 | 0 | 1.3088 | 34.45 | 2025-12-07 20:32:51 | -8.9406 | -3331.3684 | -87.6796 | 155.03 | Close | 78.00001
10205 | 47 | 4 | CC DChg | 00:07:51 | 76:11:39 | -7595.5 | 1.1759 | 993.7 | 26.15 | 0 | 0 | 993.7 | 26.15 | 1.3162 | 34.64 | 0 | 0 | 1.3162 | 34.64 | 2025-12-07 20:32:54 | -8.9315 | -5274.5926 | -138.8241 | 154.87 | Close | 78.50001
10206 | 47 | 4 | CC DChg | 00:07:54 | 76:11:42 | -7595.5 | 1.1743 | 1000.1 | 26.32 | 0 | 0 | 1000.1 | 26.32 | 1.3237 | 34.84 | 0 | 0 | 1.3237 | 34.84 | 2025-12-07 20:32:57 | -8.9194 | -3956 | -104.1195 | 154.66 | Close | 79.00001
10207 | 47 | 4 | CC DChg | 00:07:57 | 76:11:45 | -7595.5 | 1.1728 | 1006.4 | 26.49 | 0 | 0 | 1006.4 | 26.49 | 1.3311 | 35.03 | 0 | 0 | 1.3311 | 35.03 | 2025-12-07 20:33:00 | -8.908 | -4219.6741 | -111.0593 | 154.46 | Close | 79.5
10208 | 47 | 4 | CC DChg | 00:08:00 | 76:11:48 | -7595.5 | 1.1712 | 1012.7 | 26.65 | 0 | 0 | 1012.7 | 26.65 | 1.3385 | 35.23 | 0 | 0 | 1.3385 | 35.23 | 2025-12-07 20:33:03 | -8.8958 | -3955.9444 | -104.118 | 154.25 | Close | 80
10209 | 47 | 4 | CC DChg | 00:08:03 | 76:11:51 | -7595.5 | 1.1697 | 1019.1 | 26.82 | 0 | 0 | 1019.1 | 26.82 | 1.3459 | 35.42 | 0 | 0 | 1.3459 | 35.42 | 2025-12-07 20:33:06 | -8.8844 | -4219.7926 | -111.0624 | 154.04 | Close | 80.50001
10210 | 47 | 4 | CC DChg | 00:08:06 | 76:11:54 | -7595.5 | 1.1681 | 1025.4 | 26.99 | 0 | 0 | 1025.4 | 26.99 | 1.3533 | 35.62 | 0 | 0 | 1.3533 | 35.62 | 2025-12-07 20:33:09 | -8.8723 | -3955.9444 | -104.118 | 153.84 | Close | 81.00001
10211 | 47 | 4 | CC DChg | 00:08:09 | 76:11:57 | -7595.5 | 1.1666 | 1031.7 | 27.15 | 0 | 0 | 1031.7 | 27.15 | 1.3607 | 35.81 | 0 | 0 | 1.3607 | 35.81 | 2025-12-07 20:33:12 | -8.8609 | -4219.7333 | -111.0608 | 153.64 | Close | 81.50001
10212 | 47 | 4 | CC DChg | 00:08:12 | 76:12:00 | -7595.5 | 1.165 | 1038 | 27.32 | 0 | 0 | 1038 | 27.32 | 1.3681 | 36.01 | 0 | 0 | 1.3681 | 36.01 | 2025-12-07 20:33:15 | -8.8487 | -3955.9444 | -104.118 | 153.43 | Close | 82
10213 | 47 | 4 | CC DChg | 00:08:15 | 76:12:03 | -7595.5 | 1.1635 | 1044.4 | 27.49 | 0 | 0 | 1044.4 | 27.49 | 1.3754 | 36.2 | 0 | 0 | 1.3754 | 36.2 | 2025-12-07 20:33:18 | -8.8373 | -4219.7333 | -111.0608 | 153.24 | Close | 82.50001
10214 | 47 | 4 | CC DChg | 00:08:18 | 76:12:06 | -7595.5 | 1.1619 | 1050.7 | 27.65 | 0 | 0 | 1050.7 | 27.65 | 1.3828 | 36.39 | 0 | 0 | 1.3828 | 36.39 | 2025-12-07 20:33:21 | -8.8252 | -3955.9444 | -104.118 | 153.03 | Close | 83
10215 | 47 | 4 | CC DChg | 00:08:21 | 76:12:09 | -7595.5 | 1.16 | 1057 | 27.82 | 0 | 0 | 1057 | 27.82 | 1.3902 | 36.59 | 0 | 0 | 1.3902 | 36.59 | 2025-12-07 20:33:24 | -8.8108 | -3331.3684 | -87.6796 | 152.76 | Close | 83.50001
10216 | 47 | 4 | CC DChg | 00:08:24 | 76:12:12 | -7595.5 | 1.1585 | 1063.4 | 27.99 | 0 | 0 | 1063.4 | 27.99 | 1.3975 | 36.78 | 0 | 0 | 1.3975 | 36.78 | 2025-12-07 20:33:27 | -8.7994 | -4219.6741 | -111.0593 | 152.58 | Close | 84
10217 | 47 | 4 | CC DChg | 00:08:27 | 76:12:15 | -7595.5 | 1.1569 | 1069.7 | 28.15 | 0 | 0 | 1069.7 | 28.15 | 1.4048 | 36.97 | 0 | 0 | 1.4048 | 36.97 | 2025-12-07 20:33:30 | -8.7872 | -3956.0556 | -104.121 | 152.35 | Close | 84.50001
10218 | 47 | 4 | CC DChg | 00:08:30 | 76:12:18 | -7595.5 | 1.1554 | 1076 | 28.32 | 0 | 0 | 1076 | 28.32 | 1.4121 | 37.17 | 0 | 0 | 1.4121 | 37.17 | 2025-12-07 20:33:33 | -8.7758 | -4219.6741 | -111.0593 | 152.16 | Close | 85.00001
10219 | 47 | 4 | CC DChg | 00:08:33 | 76:12:21 | -7595.5 | 1.1538 | 1082.4 | 28.49 | 0 | 0 | 1082.4 | 28.49 | 1.4194 | 37.36 | 0 | 0 | 1.4194 | 37.36 | 2025-12-07 20:33:36 | -8.7637 | -3956 | -104.1195 | 151.96 | Close | 85.50001
10220 | 47 | 4 | CC DChg | 00:08:36 | 76:12:24 | -7595.5 | 1.152 | 1088.7 | 28.65 | 0 | 0 | 1088.7 | 28.65 | 1.4267 | 37.55 | 0 | 0 | 1.4267 | 37.55 | 2025-12-07 20:33:39 | -8.75 | -3516.3951 | -92.5494 | 151.72 | Close | 86.00001
10221 | 47 | 4 | CC DChg | 00:08:39 | 76:12:27 | -7595.5 | 1.1504 | 1095 | 28.82 | 0 | 0 | 1095 | 28.82 | 1.434 | 37.74 | 0 | 0 | 1.434 | 37.74 | 2025-12-07 20:33:42 | -8.7378 | -3956 | -104.1195 | 151.51 | Close | 86.50001
10222 | 47 | 4 | CC DChg | 00:08:42 | 76:12:30 | -7595.5 | 1.1489 | 1101.3 | 28.99 | 0 | 0 | 1101.3 | 28.99 | 1.4413 | 37.93 | 0 | 0 | 1.4413 | 37.93 | 2025-12-07 20:33:45 | -8.7264 | -4219.6741 | -111.0593 | 151.31 | Close | 87
10223 | 47 | 4 | CC DChg | 00:08:45 | 76:12:33 | -7595.5 | 1.1473 | 1107.7 | 29.15 | 0 | 0 | 1107.7 | 29.15 | 1.4486 | 38.13 | 0 | 0 | 1.4486 | 38.13 | 2025-12-07 20:33:48 | -8.7143 | -3956 | -104.1195 | 151.1 | Close | 87.50001
10224 | 47 | 4 | CC DChg | 00:08:48 | 76:12:36 | -7595.5 | 1.1452 | 1114 | 29.32 | 0 | 0 | 1114 | 29.32 | 1.4558 | 38.32 | 0 | 0 | 1.4558 | 38.32 | 2025-12-07 20:33:51 | -8.6983 | -3014.0529 | -79.328 | 150.83 | Close | 88
10225 | 47 | 4 | CC DChg | 00:08:51 | 76:12:39 | -7595.5 | 1.1436 | 1120.3 | 29.49 | 0 | 0 | 1120.3 | 29.49 | 1.4631 | 38.51 | 0 | 0 | 1.4631 | 38.51 | 2025-12-07 20:33:54 | -8.6862 | -3956.0556 | -104.121 | 150.62 | Close | 88.50001
10226 | 47 | 4 | CC DChg | 00:08:54 | 76:12:42 | -7595.5 | 1.1421 | 1126.7 | 29.65 | 0 | 0 | 1126.7 | 29.65 | 1.4703 | 38.7 | 0 | 0 | 1.4703 | 38.7 | 2025-12-07 20:33:57 | -8.6748 | -4219.6741 | -111.0593 | 150.42 | Close | 89.00001
10227 | 47 | 4 | CC DChg | 00:08:57 | 76:12:45 | -7595.5 | 1.1402 | 1133 | 29.82 | 0 | 0 | 1133 | 29.82 | 1.4775 | 38.89 | 0 | 0 | 1.4775 | 38.89 | 2025-12-07 20:34:00 | -8.6604 | -3331.3684 | -87.6796 | 150.17 | Close | 89.50001
10228 | 47 | 4 | CC DChg | 00:09:00 | 76:12:48 | -7595.5 | 1.1387 | 1139.3 | 29.99 | 0 | 0 | 1139.3 | 29.99 | 1.4847 | 39.08 | 0 | 0 | 1.4847 | 39.08 | 2025-12-07 20:34:03 | -8.649 | -4219.6741 | -111.0593 | 149.97 | Close | 90.00001
10229 | 47 | 4 | CC DChg | 00:09:03 | 76:12:51 | -7595.5 | 1.1368 | 1145.7 | 30.15 | 0 | 0 | 1145.7 | 30.15 | 1.4919 | 39.27 | 0 | 0 | 1.4919 | 39.27 | 2025-12-07 20:34:06 | -8.6345 | -3331.3684 | -87.6796 | 149.72 | Close | 90.50001
10230 | 47 | 4 | CC DChg | 00:09:06 | 76:12:54 | -7595.5 | 1.1349 | 1152 | 30.32 | 0 | 0 | 1152 | 30.32 | 1.4991 | 39.46 | 0 | 0 | 1.4991 | 39.46 | 2025-12-07 20:34:09 | -8.6201 | -3331.3684 | -87.6796 | 149.47 | Close | 91.00001
10231 | 47 | 4 | CC DChg | 00:09:09 | 76:12:57 | -7595.5 | 1.1334 | 1158.3 | 30.49 | 0 | 0 | 1158.3 | 30.49 | 1.5063 | 39.65 | 0 | 0 | 1.5063 | 39.65 | 2025-12-07 20:34:12 | -8.6087 | -4219.6741 | -111.0593 | 149.27 | Close | 91.50001
10232 | 47 | 4 | CC DChg | 00:09:12 | 76:13:00 | -7595.5 | 1.1318 | 1164.6 | 30.65 | 0 | 0 | 1164.6 | 30.65 | 1.5135 | 39.83 | 0 | 0 | 1.5135 | 39.83 | 2025-12-07 20:34:15 | -8.5966 | -3955.8889 | -104.1166 | 149.06 | Close | 92
10233 | 47 | 4 | CC DChg | 00:09:15 | 76:13:03 | -7595.5 | 1.13 | 1171 | 30.82 | 0 | 0 | 1171 | 30.82 | 1.5206 | 40.02 | 0 | 0 | 1.5206 | 40.02 | 2025-12-07 20:34:18 | -8.5829 | -3516.5432 | -92.5533 | 148.83 | Close | 92.50001
10234 | 47 | 4 | CC DChg | 00:09:18 | 76:13:06 | -7595.5 | 1.1281 | 1177.3 | 30.99 | 0 | 0 | 1177.3 | 30.99 | 1.5278 | 40.21 | 0 | 0 | 1.5278 | 40.21 | 2025-12-07 20:34:21 | -8.5685 | -3331.3684 | -87.6796 | 148.58 | Close | 93.00002
10235 | 47 | 4 | CC DChg | 00:09:21 | 76:13:09 | -7595.5 | 1.1266 | 1183.6 | 31.15 | 0 | 0 | 1183.6 | 31.15 | 1.5349 | 40.4 | 0 | 0 | 1.5349 | 40.4 | 2025-12-07 20:34:24 | -8.5571 | -4219.6741 | -111.0593 | 148.38 | Close | 93.50001
10236 | 47 | 4 | CC DChg | 00:09:24 | 76:13:12 | -7595.5 | 1.125 | 1190 | 31.32 | 0 | 0 | 1190 | 31.32 | 1.542 | 40.59 | 0 | 0 | 1.542 | 40.59 | 2025-12-07 20:34:27 | -8.5449 | -3955.9444 | -104.118 | 148.17 | Close | 94.00001
10237 | 47 | 4 | CC DChg | 00:09:27 | 76:13:15 | -7595.5 | 1.1238 | 1196.3 | 31.49 | 0 | 0 | 1196.3 | 31.49 | 1.5492 | 40.77 | 0 | 0 | 1.5492 | 40.77 | 2025-12-07 20:34:30 | -8.5358 | -5274.6667 | -138.826 | 148.01 | Close | 94.50001
10238 | 47 | 4 | CC DChg | 00:09:30 | 76:13:18 | -7595.5 | 1.1222 | 1202.6 | 31.65 | 0 | 0 | 1202.6 | 31.65 | 1.5563 | 40.96 | 0 | 0 | 1.5563 | 40.96 | 2025-12-07 20:34:33 | -8.5236 | -3956.0556 | -104.121 | 147.79 | Close | 95.00002
10239 | 47 | 4 | CC DChg | 00:09:33 | 76:13:21 | -7595.5 | 1.1204 | 1208.9 | 31.82 | 0 | 0 | 1208.9 | 31.82 | 1.5634 | 41.15 | 0 | 0 | 1.5634 | 41.15 | 2025-12-07 20:34:36 | -8.51 | -3516.3457 | -92.5481 | 147.56 | Close | 95.50001
10240 | 47 | 4 | CC DChg | 00:09:36 | 76:13:24 | -7595.5 | 1.1191 | 1215.3 | 31.99 | 0 | 0 | 1215.3 | 31.99 | 1.5705 | 41.33 | 0 | 0 | 1.5705 | 41.33 | 2025-12-07 20:34:39 | -8.5001 | -4868.7863 | -128.1435 | 147.38 | Close | 96
10241 | 47 | 4 | CC DChg | 00:09:39 | 76:13:27 | -7595.5 | 1.1176 | 1221.6 | 32.15 | 0 | 0 | 1221.6 | 32.15 | 1.5775 | 41.52 | 0 | 0 | 1.5775 | 41.52 | 2025-12-07 20:34:42 | -8.4887 | -4219.8519 | -111.0639 | 147.19 | Close | 96.50002
10242 | 47 | 4 | CC DChg | 00:09:42 | 76:13:30 | -7595.5 | 1.1163 | 1227.9 | 32.32 | 0 | 0 | 1227.9 | 32.32 | 1.5846 | 41.71 | 0 | 0 | 1.5846 | 41.71 | 2025-12-07 20:34:45 | -8.4788 | -4868.9231 | -128.1471 | 147.01 | Close | 97.00002
10243 | 47 | 4 | CC DChg | 00:09:45 | 76:13:33 | -7595.5 | 1.1151 | 1234.3 | 32.49 | 0 | 0 | 1234.3 | 32.49 | 1.5917 | 41.89 | 0 | 0 | 1.5917 | 41.89 | 2025-12-07 20:34:48 | -8.4697 | -5274.5926 | -138.8241 | 146.86 | Close | 97.50001
10244 | 47 | 4 | CC DChg | 00:09:48 | 76:13:36 | -7595.5 | 1.1135 | 1240.6 | 32.65 | 0 | 0 | 1240.6 | 32.65 | 1.5987 | 42.08 | 0 | 0 | 1.5987 | 42.08 | 2025-12-07 20:34:51 | -8.4576 | -3955.9444 | -104.118 | 146.65 | Close | 98.00001
10245 | 47 | 4 | CC DChg | 00:09:51 | 76:13:39 | -7595.5 | 1.1123 | 1246.9 | 32.82 | 0 | 0 | 1246.9 | 32.82 | 1.6058 | 42.26 | 0 | 0 | 1.6058 | 42.26 | 2025-12-07 20:34:54 | -8.4485 | -5274.5926 | -138.8241 | 146.5 | Close | 98.50001
10246 | 47 | 4 | CC DChg | 00:09:54 | 76:13:42 | -7595.5 | 1.1111 | 1253.3 | 32.98 | 0 | 0 | 1253.3 | 32.98 | 1.6128 | 42.45 | 0 | 0 | 1.6128 | 42.45 | 2025-12-07 20:34:57 | -8.4393 | -5274.8148 | -138.8299 | 146.34 | Close | 99.00002
10247 | 47 | 4 | CC DChg | 00:09:57 | 76:13:45 | -7595.5 | 1.1101 | 1259.6 | 33.15 | 0 | 0 | 1259.6 | 33.15 | 1.6198 | 42.63 | 0 | 0 | 1.6198 | 42.63 | 2025-12-07 20:35:00 | -8.4317 | -6329.4222 | -166.5865 | 146.21 | Close | 99.50001
10248 | 47 | 4 | CC DChg | 00:10:00 | 76:13:48 | -7595.5 | 1.1089 | 1265.9 | 33.32 | 0 | 0 | 1265.9 | 33.32 | 1.6268 | 42.82 | 0 | 0 | 1.6268 | 42.82 | 2025-12-07 20:35:03 | -8.4226 | -5274.5185 | -138.8221 | 146.05 | Close | 100 |  | 1
10249 | 47 | 5 | CC Chg | 00:00:00 | 76:13:48 | 0 | 1.3498 | 0 | 0 | 0 | 0 | 0 | 0 | 0 | 0 | 0 | 0 | 0 | 0 | 2025-12-07 20:35:04 | 0 | 0 | 0 | 0 | Close | 0 |  | 0
10250 | 47 | 5 | CC Chg | 00:05:00 | 76:18:48 | 939.4 | 1.5752 | 78.2 | 2.06 | 78.2 | 2.06 | 0 | 0 | 0.1197 | 3.15 | 0.1197 | 3.15 | 0 | 0 | 2025-12-07 20:40:03 | 1.4797 | 346.764 | 9.1266 | 1677.31 | Close | 6.129069
10251 | 47 | 5 | CC Chg | 00:10:00 | 76:23:48 | 939.4 | 1.6065 | 156.4 | 4.12 | 156.4 | 4.12 | 0 | 0 | 0.2444 | 6.43 | 0.2444 | 6.43 | 0 | 0 | 2025-12-07 20:45:03 | 1.5091 | 2500.9583 | 65.8237 | 1710.53 | Close | 12.2675
10252 | 47 | 5 | CC Chg | 00:15:00 | 76:28:48 | 939.4 | 1.6272 | 234.7 | 6.18 | 234.7 | 6.18 | 0 | 0 | 0.371 | 9.76 | 0.371 | 9.76 | 0 | 0 | 2025-12-07 20:50:03 | 1.5285 | 3781.642 | 99.5305 | 1732.67 | Close | 18.40593
10253 | 47 | 5 | CC Chg | 00:20:00 | 76:33:48 | 939.4 | 1.6443 | 313 | 8.24 | 313 | 8.24 | 0 | 0 | 0.4991 | 13.13 | 0.4991 | 13.13 | 0 | 0 | 2025-12-07 20:55:03 | 1.5446 | 4577.7778 | 120.4843 | 1750.87 | Close | 24.54436
10254 | 47 | 5 | CC Chg | 00:25:00 | 76:38:48 | 939.4 | 1.6607 | 391.3 | 10.3 | 391.3 | 10.3 | 0 | 0 | 0.6284 | 16.54 | 0.6284 | 16.54 | 0 | 0 | 2025-12-07 21:00:03 | 1.56 | 4773.1694 | 125.6269 | 1768.33 | Close | 30.68279
10255 | 47 | 5 | CC Chg | 00:30:00 | 76:43:48 | 939.4 | 1.6765 | 469.6 | 12.36 | 469.6 | 12.36 | 0 | 0 | 0.759 | 19.98 | 0.759 | 19.98 | 0 | 0 | 2025-12-07 21:05:03 | 1.5748 | 4954.4304 | 130.3976 | 1785.15 | Close | 36.82122
10256 | 47 | 5 | CC Chg | 00:35:00 | 76:48:48 | 939.4 | 1.6927 | 547.8 | 14.42 | 547.8 | 14.42 | 0 | 0 | 0.8909 | 23.45 | 0.8909 | 23.45 | 0 | 0 | 2025-12-07 21:10:03 | 1.5901 | 4832.1015 | 127.178 | 1802.4 | Close | 42.95966
10257 | 47 | 5 | CC Chg | 00:40:00 | 76:53:48 | 939.4 | 1.7091 | 626.1 | 16.48 | 626.1 | 16.48 | 0 | 0 | 1.0241 | 26.95 | 1.0241 | 26.95 | 0 | 0 | 2025-12-07 21:15:03 | 1.6055 | 4773.1653 | 125.6268 | 1819.86 | Close | 49.09808
10258 | 47 | 5 | CC Chg | 00:45:00 | 76:58:48 | 939.4 | 1.7268 | 704.4 | 18.54 | 704.4 | 18.54 | 0 | 0 | 1.1585 | 30.49 | 1.1585 | 30.49 | 0 | 0 | 2025-12-07 21:20:03 | 1.6221 | 4422.5989 | 116.4001 | 1838.7 | Close | 55.23651
10259 | 47 | 5 | CC Chg | 00:50:00 | 77:03:48 | 939.4 | 1.7447 | 782.7 | 20.6 | 782.7 | 20.6 | 0 | 0 | 1.2944 | 34.07 | 1.2944 | 34.07 | 0 | 0 | 2025-12-07 21:25:03 | 1.6389 | 4373.1893 | 115.0997 | 1857.75 | Close | 61.37495
10260 | 47 | 5 | CC Chg | 00:55:00 | 77:08:48 | 939.4 | 1.7646 | 861 | 22.66 | 861 | 22.66 | 0 | 0 | 1.4317 | 37.68 | 1.4317 | 37.68 | 0 | 0 | 2025-12-07 21:30:03 | 1.6576 | 3933.6683 | 103.5318 | 1878.94 | Close | 67.51338
10261 | 47 | 5 | CC Chg | 01:00:00 | 77:13:48 | 939.4 | 1.7863 | 939.2 | 24.72 | 939.2 | 24.72 | 0 | 0 | 1.5707 | 41.34 | 1.5707 | 41.34 | 0 | 0 | 2025-12-07 21:35:03 | 1.678 | 3607.3692 | 94.9438 | 1902.04 | Close | 73.6518
10262 | 47 | 5 | CC Chg | 01:05:00 | 77:18:48 | 939.4 | 1.8102 | 1017.5 | 26.78 | 1017.5 | 26.78 | 0 | 0 | 1.7115 | 45.04 | 1.7115 | 45.04 | 0 | 0 | 2025-12-07 21:40:03 | 1.7004 | 3275.3138 | 86.2043 | 1927.48 | Close | 79.79023
10263 | 47 | 5 | CC Chg | 01:10:00 | 77:23:48 | 939.4 | 1.8362 | 1095.8 | 28.84 | 1095.8 | 28.84 | 0 | 0 | 1.8542 | 48.8 | 1.8542 | 48.8 | 0 | 0 | 2025-12-07 21:45:03 | 1.7249 | 3010.7658 | 79.2415 | 1955.16 | Close | 85.92866
10264 | 47 | 5 | CC Chg | 01:15:00 | 77:28:48 | 939.4 | 1.8641 | 1174.1 | 30.9 | 1174.1 | 30.9 | 0 | 0 | 1.999 | 52.61 | 1.999 | 52.61 | 0 | 0 | 2025-12-07 21:50:03 | 1.7511 | 2805.7443 | 73.8455 | 1984.86 | Close | 92.06711
10265 | 47 | 5 | CC Chg | 01:20:00 | 77:33:48 | 939.4 | 1.892 | 1252.4 | 32.96 | 1252.4 | 32.96 | 0 | 0 | 2.146 | 56.48 | 2.146 | 56.48 | 0 | 0 | 2025-12-07 21:55:03 | 1.7773 | 2805.7284 | 73.8451 | 2014.56 | Close | 98.20553
10266 | 47 | 5 | CC Chg | 01:21:27 | 77:35:16 | 939.4 | 1.9001 | 1275.2 | 33.56 | 1275.2 | 33.56 | 0 | 0 | 2.1894 | 57.62 | 2.1894 | 57.62 | 0 | 0 | 2025-12-07 21:56:31 | 1.7849 | 2825.1742 | 74.3569 | 2023.19 | Close | 100 |  | 1
10267 | 48 | 4 | CC DChg | 00:00:00 | 77:35:16 | -7595.5 | 1.6505 | 0 | 0 | 0 | 0 | 0 | 0 | 0 | 0 | 0 | 0 | 0 | 0 | 2025-12-07 21:56:31 | -12.5363 | 0 | 0 | 217.35 | Close | 0 |  | 0
10268 | 48 | 4 | CC DChg | 00:00:03 | 77:35:19 | -7595.5 | 1.6065 | 6.3 | 0.17 | 0 | 0 | 6.3 | 0.17 | 0.0103 | 0.27 | 0 | 0 | 0.0103 | 0.27 | 2025-12-07 21:56:34 | -12.2021 | -143.8518 | -3.7861 | 211.56 | Close | 0.4999933
10269 | 48 | 4 | CC DChg | 00:00:06 | 77:35:22 | -7595.5 | 1.5863 | 12.7 | 0.33 | 0 | 0 | 12.7 | 0.33 | 0.0204 | 0.54 | 0 | 0 | 0.0204 | 0.54 | 2025-12-07 21:56:37 | -12.0487 | -313.3447 | -8.247 | 208.9 | Close | 0.9999931
10270 | 48 | 4 | CC DChg | 00:00:09 | 77:35:25 | -7595.5 | 1.5724 | 19 | 0.5 | 0 | 0 | 19 | 0.5 | 0.0304 | 0.8 | 0 | 0 | 0.0304 | 0.8 | 2025-12-07 21:56:40 | -11.9431 | -455.3647 | -11.9849 | 207.06 | Close | 1.499993
10271 | 48 | 4 | CC DChg | 00:00:12 | 77:35:28 | -7595.5 | 1.5615 | 25.3 | 0.67 | 0 | 0 | 25.3 | 0.67 | 0.0403 | 1.06 | 0 | 0 | 0.0403 | 1.06 | 2025-12-07 21:56:43 | -11.8603 | -580.6942 | -15.2835 | 205.64 | Close | 1.999993
10272 | 48 | 4 | CC DChg | 00:00:15 | 77:35:31 | -7595.5 | 1.5522 | 31.6 | 0.83 | 0 | 0 | 31.6 | 0.83 | 0.0501 | 1.32 | 0 | 0 | 0.0501 | 1.32 | 2025-12-07 21:56:46 | -11.7897 | -680.5983 | -17.9129 | 204.41 | Close | 2.499993
10273 | 48 | 4 | CC DChg | 00:00:18 | 77:35:34 | -7595.5 | 1.5435 | 38 | 1 | 0 | 0 | 38 | 1 | 0.0599 | 1.58 | 0 | 0 | 0.0599 | 1.58 | 2025-12-07 21:56:49 | -11.7236 | -727.537 | -19.1483 | 203.27 | Close | 2.999994
10274 | 48 | 4 | CC DChg | 00:00:21 | 77:35:37 | -7595.5 | 1.5358 | 44.3 | 1.17 | 0 | 0 | 44.3 | 1.17 | 0.0697 | 1.83 | 0 | 0 | 0.0697 | 1.83 | 2025-12-07 21:56:52 | -11.6651 | -822.0216 | -21.6351 | 202.25 | Close | 3.499994
10275 | 48 | 4 | CC DChg | 00:00:24 | 77:35:40 | -7595.5 | 1.5287 | 50.6 | 1.33 | 0 | 0 | 50.6 | 1.33 | 0.0794 | 2.09 | 0 | 0 | 0.0794 | 2.09 | 2025-12-07 21:56:55 | -11.6112 | -891.4883 | -23.4634 | 201.32 | Close | 3.999994
10276 | 48 | 4 | CC DChg | 00:00:27 | 77:35:43 | -7595.5 | 1.5218 | 57 | 1.5 | 0 | 0 | 57 | 1.5 | 0.089 | 2.34 | 0 | 0 | 0.089 | 2.34 | 2025-12-07 21:56:58 | -11.5588 | -917.3285 | -24.1435 | 200.41 | Close | 4.499994
10277 | 48 | 4 | CC DChg | 00:00:30 | 77:35:46 | -7595.5 | 1.5153 | 63.3 | 1.67 | 0 | 0 | 63.3 | 1.67 | 0.0986 | 2.6 | 0 | 0 | 0.0986 | 2.6 | 2025-12-07 21:57:01 | -11.5094 | -973.7795 | -25.6293 | 199.55 | Close | 4.999994
10278 | 48 | 4 | CC DChg | 00:00:33 | 77:35:49 | -7595.5 | 1.5091 | 69.6 | 1.83 | 0 | 0 | 69.6 | 1.83 | 0.1082 | 2.85 | 0 | 0 | 0.1082 | 2.85 | 2025-12-07 21:57:04 | -11.4623 | -1020.8978 | -26.8694 | 198.72 | Close | 5.499994
10279 | 48 | 4 | CC DChg | 00:00:36 | 77:35:52 | -7595.5 | 1.5035 | 76 | 2 | 0 | 0 | 76 | 2 | 0.1177 | 3.1 | 0 | 0 | 0.1177 | 3.1 | 2025-12-07 21:57:07 | -11.4198 | -1130.2788 | -29.7482 | 198 | Close | 5.999994
10280 | 48 | 4 | CC DChg | 00:00:39 | 77:35:55 | -7595.5 | 1.498 | 82.3 | 2.17 | 0 | 0 | 82.3 | 2.17 | 0.1272 | 3.35 | 0 | 0 | 0.1272 | 3.35 | 2025-12-07 21:57:10 | -11.378 | -1150.8303 | -30.2892 | 197.28 | Close | 6.499994
10281 | 48 | 4 | CC DChg | 00:00:42 | 77:35:58 | -7595.5 | 1.4927 | 88.6 | 2.33 | 0 | 0 | 88.6 | 2.33 | 0.1367 | 3.6 | 0 | 0 | 0.1367 | 3.6 | 2025-12-07 21:57:13 | -11.3378 | -1194.2579 | -31.4321 | 196.58 | Close | 6.999994
10282 | 48 | 4 | CC DChg | 00:00:45 | 77:36:01 | -7595.5 | 1.4877 | 94.9 | 2.5 | 0 | 0 | 94.9 | 2.5 | 0.1461 | 3.85 | 0 | 0 | 0.1461 | 3.85 | 2025-12-07 21:57:16 | -11.2998 | -1265.9133 | -33.3181 | 195.92 | Close | 7.499994
10283 | 48 | 4 | CC DChg | 00:00:48 | 77:36:04 | -7595.5 | 1.4825 | 101.3 | 2.67 | 0 | 0 | 101.3 | 2.67 | 0.1555 | 4.09 | 0 | 0 | 0.1555 | 4.09 | 2025-12-07 21:57:19 | -11.2603 | -1217.2244 | -32.0366 | 195.23 | Close | 7.999994
10284 | 48 | 4 | CC DChg | 00:00:51 | 77:36:07 | -7595.5 | 1.4775 | 107.6 | 2.83 | 0 | 0 | 107.6 | 2.83 | 0.1649 | 4.34 | 0 | 0 | 0.1649 | 4.34 | 2025-12-07 21:57:22 | -11.2223 | -1265.9133 | -33.3181 | 194.58 | Close | 8.499994
10285 | 48 | 4 | CC DChg | 00:00:54 | 77:36:10 | -7595.5 | 1.4729 | 113.9 | 3 | 0 | 0 | 113.9 | 3 | 0.1742 | 4.59 | 0 | 0 | 0.1742 | 4.59 | 2025-12-07 21:57:25 | -11.1874 | -1375.9928 | -36.2153 | 193.97 | Close | 8.999994
10286 | 48 | 4 | CC DChg | 00:00:57 | 77:36:13 | -7595.5 | 1.4682 | 120.3 | 3.17 | 0 | 0 | 120.3 | 3.17 | 0.1836 | 4.83 | 0 | 0 | 0.1836 | 4.83 | 2025-12-07 21:57:28 | -11.1517 | -1346.7187 | -35.4448 | 193.35 | Close | 9.499995
10287 | 48 | 4 | CC DChg | 00:01:00 | 77:36:16 | -7595.5 | 1.4639 | 126.6 | 3.33 | 0 | 0 | 126.6 | 3.33 | 0.1928 | 5.08 | 0 | 0 | 0.1928 | 5.08 | 2025-12-07 21:57:31 | -11.119 | -1471.9897 | -38.7419 | 192.79 | Close | 9.999994
10288 | 48 | 4 | CC DChg | 00:01:03 | 77:36:19 | -7595.5 | 1.4595 | 132.9 | 3.5 | 0 | 0 | 132.9 | 3.5 | 0.2021 | 5.32 | 0 | 0 | 0.2021 | 5.32 | 2025-12-07 21:57:34 | -11.0856 | -1438.5404 | -37.8615 | 192.21 | Close | 10.5
10289 | 48 | 4 | CC DChg | 00:01:06 | 77:36:22 | -7595.5 | 1.4552 | 139.3 | 3.66 | 0 | 0 | 139.3 | 3.66 | 0.2113 | 5.56 | 0 | 0 | 0.2113 | 5.56 | 2025-12-07 21:57:37 | -11.0529 | -1471.9922 | -38.7419 | 191.64 | Close | 11
10290 | 48 | 4 | CC DChg | 00:01:09 | 77:36:25 | -7595.5 | 1.4512 | 145.6 | 3.83 | 0 | 0 | 145.6 | 3.83 | 0.2205 | 5.8 | 0 | 0 | 0.2205 | 5.8 | 2025-12-07 21:57:40 | -11.0226 | -1582.3917 | -41.6476 | 191.11 | Close | 11.5
10291 | 48 | 4 | CC DChg | 00:01:12 | 77:36:28 | -7595.5 | 1.4468 | 151.9 | 4 | 0 | 0 | 151.9 | 4 | 0.2297 | 6.04 | 0 | 0 | 0.2297 | 6.04 | 2025-12-07 21:57:43 | -10.9891 | -1438.5354 | -37.8614 | 190.53 | Close | 11.99999
10292 | 48 | 4 | CC DChg | 00:01:15 | 77:36:31 | -7595.5 | 1.4431 | 158.2 | 4.16 | 0 | 0 | 158.2 | 4.16 | 0.2388 | 6.29 | 0 | 0 | 0.2388 | 6.29 | 2025-12-07 21:57:46 | -10.961 | -1710.6937 | -45.0244 | 190.05 | Close | 12.49999
10293 | 48 | 4 | CC DChg | 00:01:18 | 77:36:34 | -7595.5 | 1.4388 | 164.6 | 4.33 | 0 | 0 | 164.6 | 4.33 | 0.2479 | 6.53 | 0 | 0 | 0.2479 | 6.53 | 2025-12-07 21:57:49 | -10.9284 | -1471.9922 | -38.7419 | 189.48 | Close | 12.99999
10294 | 48 | 4 | CC DChg | 00:01:21 | 77:36:37 | -7595.5 | 1.4353 | 170.9 | 4.5 | 0 | 0 | 170.9 | 4.5 | 0.257 | 6.76 | 0 | 0 | 0.257 | 6.76 | 2025-12-07 21:57:52 | -10.9018 | -1808.4476 | -47.5972 | 189.02 | Close | 13.49999
10295 | 48 | 4 | CC DChg | 00:01:24 | 77:36:40 | -7595.5 | 1.4316 | 177.2 | 4.66 | 0 | 0 | 177.2 | 4.66 | 0.2661 | 7 | 0 | 0 | 0.2661 | 7 | 2025-12-07 21:57:55 | -10.8737 | -1710.6937 | -45.0244 | 188.53 | Close | 13.99999
10296 | 48 | 4 | CC DChg | 00:01:27 | 77:36:43 | -7595.5 | 1.4279 | 183.6 | 4.83 | 0 | 0 | 183.6 | 4.83 | 0.2752 | 7.24 | 0 | 0 | 0.2752 | 7.24 | 2025-12-07 21:57:58 | -10.8456 | -1710.6937 | -45.0244 | 188.05 | Close | 14.5
10297 | 48 | 4 | CC DChg | 00:01:30 | 77:36:46 | -7595.5 | 1.4245 | 189.9 | 5 | 0 | 0 | 189.9 | 5 | 0.2842 | 7.48 | 0 | 0 | 0.2842 | 7.48 | 2025-12-07 21:58:01 | -10.8198 | -1861.6373 | -48.9972 | 187.6 | Close | 15
10298 | 48 | 4 | CC DChg | 00:01:33 | 77:36:49 | -7595.5 | 1.4208 | 196.2 | 5.16 | 0 | 0 | 196.2 | 5.16 | 0.2932 | 7.72 | 0 | 0 | 0.2932 | 7.72 | 2025-12-07 21:58:04 | -10.7917 | -1710.6907 | -45.0243 | 187.11 | Close | 15.49999
10299 | 48 | 4 | CC DChg | 00:01:36 | 77:36:52 | -7595.5 | 1.4174 | 202.5 | 5.33 | 0 | 0 | 202.5 | 5.33 | 0.3022 | 7.95 | 0 | 0 | 0.3022 | 7.95 | 2025-12-07 21:58:07 | -10.7658 | -1861.6405 | -48.9972 | 186.66 | Close | 16
10300 | 48 | 4 | CC DChg | 00:01:39 | 77:36:55 | -7595.5 | 1.4136 | 208.9 | 5.5 | 0 | 0 | 208.9 | 5.5 | 0.3111 | 8.19 | 0 | 0 | 0.3111 | 8.19 | 2025-12-07 21:58:10 | -10.737 | -1665.6725 | -43.8395 | 186.16 | Close | 16.49999
10301 | 48 | 4 | CC DChg | 00:01:42 | 77:36:58 | -7595.5 | 1.4105 | 215.2 | 5.66 | 0 | 0 | 215.2 | 5.66 | 0.3201 | 8.42 | 0 | 0 | 0.3201 | 8.42 | 2025-12-07 21:58:13 | -10.7134 | -2041.7993 | -53.7389 | 185.76 | Close | 17
10302 | 48 | 4 | CC DChg | 00:01:45 | 77:37:01 | -7595.5 | 1.4071 | 221.5 | 5.83 | 0 | 0 | 221.5 | 5.83 | 0.329 | 8.66 | 0 | 0 | 0.329 | 8.66 | 2025-12-07 21:58:16 | -10.6876 | -1861.634 | -48.9971 | 185.31 | Close | 17.49999
10303 | 48 | 4 | CC DChg | 00:01:48 | 77:37:04 | -7595.5 | 1.404 | 227.9 | 6 | 0 | 0 | 227.9 | 6 | 0.3379 | 8.89 | 0 | 0 | 0.3379 | 8.89 | 2025-12-07 21:58:19 | -10.6641 | -2041.7993 | -53.7389 | 184.9 | Close | 18
10304 | 48 | 4 | CC DChg | 00:01:51 | 77:37:07 | -7595.5 | 1.4009 | 234.2 | 6.16 | 0 | 0 | 234.2 | 6.16 | 0.3468 | 9.13 | 0 | 0 | 0.3468 | 9.13 | 2025-12-07 21:58:22 | -10.6405 | -2041.7921 | -53.7387 | 184.49 | Close | 18.49999
10305 | 48 | 4 | CC DChg | 00:01:54 | 77:37:10 | -7595.5 | 1.3975 | 240.5 | 6.33 | 0 | 0 | 240.5 | 6.33 | 0.3556 | 9.36 | 0 | 0 | 0.3556 | 9.36 | 2025-12-07 21:58:25 | -10.6147 | -1861.6405 | -48.9972 | 184.03 | Close | 19
10306 | 48 | 4 | CC DChg | 00:01:57 | 77:37:13 | -7595.5 | 1.3947 | 246.9 | 6.5 | 0 | 0 | 246.9 | 6.5 | 0.3644 | 9.59 | 0 | 0 | 0.3644 | 9.59 | 2025-12-07 21:58:28 | -10.5934 | -2260.5556 | -59.4964 | 183.68 | Close | 19.49999
10307 | 48 | 4 | CC DChg | 00:02:00 | 77:37:16 | -7595.5 | 1.3913 | 253.2 | 6.66 | 0 | 0 | 253.2 | 6.66 | 0.3733 | 9.82 | 0 | 0 | 0.3733 | 9.82 | 2025-12-07 21:58:31 | -10.5676 | -1861.6405 | -48.9972 | 183.23 | Close | 20
10308 | 48 | 4 | CC DChg | 00:02:03 | 77:37:19 | -7595.5 | 1.3885 | 259.5 | 6.83 | 0 | 0 | 259.5 | 6.83 | 0.3821 | 10.06 | 0 | 0 | 0.3821 | 10.06 | 2025-12-07 21:58:34 | -10.5463 | -2260.5635 | -59.4967 | 182.86 | Close | 20.5
10309 | 48 | 4 | CC DChg | 00:02:06 | 77:37:22 | -7595.5 | 1.3857 | 265.8 | 7 | 0 | 0 | 265.8 | 7 | 0.3908 | 10.29 | 0 | 0 | 0.3908 | 10.29 | 2025-12-07 21:58:37 | -10.5251 | -2260.5556 | -59.4964 | 182.48 | Close | 21
10310 | 48 | 4 | CC DChg | 00:02:09 | 77:37:25 | -7595.5 | 1.3826 | 272.2 | 7.16 | 0 | 0 | 272.2 | 7.16 | 0.3996 | 10.52 | 0 | 0 | 0.3996 | 10.52 | 2025-12-07 21:58:40 | -10.5015 | -2041.7993 | -53.7389 | 182.08 | Close | 21.5
10311 | 48 | 4 | CC DChg | 00:02:12 | 77:37:28 | -7595.5 | 1.3798 | 278.5 | 7.33 | 0 | 0 | 278.5 | 7.33 | 0.4083 | 10.75 | 0 | 0 | 0.4083 | 10.75 | 2025-12-07 21:58:43 | -10.4802 | -2260.5556 | -59.4964 | 181.74 | Close | 22
10312 | 48 | 4 | CC DChg | 00:02:15 | 77:37:31 | -7595.5 | 1.3771 | 284.8 | 7.5 | 0 | 0 | 284.8 | 7.5 | 0.4171 | 10.98 | 0 | 0 | 0.4171 | 10.98 | 2025-12-07 21:58:46 | -10.4597 | -2344.2881 | -61.7002 | 181.36 | Close | 22.5
10313 | 48 | 4 | CC DChg | 00:02:18 | 77:37:34 | -7595.5 | 1.3743 | 291.2 | 7.66 | 0 | 0 | 291.2 | 7.66 | 0.4258 | 11.21 | 0 | 0 | 0.4258 | 11.21 | 2025-12-07 21:58:49 | -10.4385 | -2260.5476 | -59.4962 | 180.99 | Close | 22.99999
10314 | 48 | 4 | CC DChg | 00:02:21 | 77:37:37 | -7595.5 | 1.3715 | 297.5 | 7.83 | 0 | 0 | 297.5 | 7.83 | 0.4345 | 11.43 | 0 | 0 | 0.4345 | 11.43 | 2025-12-07 21:58:52 | -10.4172 | -2260.5714 | -59.4969 | 180.62 | Close | 23.5
10315 | 48 | 4 | CC DChg | 00:02:24 | 77:37:40 | -7595.5 | 1.369 | 303.8 | 8 | 0 | 0 | 303.8 | 8 | 0.4431 | 11.66 | 0 | 0 | 0.4431 | 11.66 | 2025-12-07 21:58:55 | -10.3982 | -2531.8133 | -66.6358 | 180.29 | Close | 23.99999
10316 | 48 | 4 | CC DChg | 00:02:27 | 77:37:43 | -7595.5 | 1.3659 | 310.1 | 8.16 | 0 | 0 | 310.1 | 8.16 | 0.4518 | 11.89 | 0 | 0 | 0.4518 | 11.89 | 2025-12-07 21:58:58 | -10.3747 | -2041.8065 | -53.7391 | 179.88 | Close | 24.5
10317 | 48 | 4 | CC DChg | 00:02:30 | 77:37:46 | -7595.5 | 1.3634 | 316.5 | 8.33 | 0 | 0 | 316.5 | 8.33 | 0.4604 | 12.12 | 0 | 0 | 0.4604 | 12.12 | 2025-12-07 21:59:01 | -10.3557 | -2531.8133 | -66.6358 | 179.55 | Close | 24.99999
10318 | 48 | 4 | CC DChg | 00:02:33 | 77:37:49 | -7595.5 | 1.3609 | 322.8 | 8.5 | 0 | 0 | 322.8 | 8.5 | 0.469 | 12.35 | 0 | 0 | 0.469 | 12.35 | 2025-12-07 21:59:04 | -10.3367 | -2531.84 | -66.6365 | 179.23 | Close | 25.5
10319 | 48 | 4 | CC DChg | 00:02:36 | 77:37:52 | -7595.5 | 1.3581 | 329.1 | 8.66 | 0 | 0 | 329.1 | 8.66 | 0.4777 | 12.57 | 0 | 0 | 0.4777 | 12.57 | 2025-12-07 21:59:07 | -10.3154 | -2260.5476 | -59.4962 | 178.86 | Close | 25.99999
10320 | 48 | 4 | CC DChg | 00:02:39 | 77:37:55 | -7595.5 | 1.3557 | 335.5 | 8.83 | 0 | 0 | 335.5 | 8.83 | 0.4862 | 12.8 | 0 | 0 | 0.4862 | 12.8 | 2025-12-07 21:59:10 | -10.2972 | -2637.3241 | -69.4128 | 178.53 | Close | 26.5
10321 | 48 | 4 | CC DChg | 00:02:42 | 77:37:58 | -7595.5 | 1.3532 | 341.8 | 9 | 0 | 0 | 341.8 | 9 | 0.4948 | 13.02 | 0 | 0 | 0.4948 | 13.02 | 2025-12-07 21:59:13 | -10.2782 | -2531.8222 | -66.636 | 178.21 | Close | 27
10322 | 48 | 4 | CC DChg | 00:02:45 | 77:38:01 | -7595.5 | 1.3507 | 348.1 | 9.16 | 0 | 0 | 348.1 | 9.16 | 0.5034 | 13.25 | 0 | 0 | 0.5034 | 13.25 | 2025-12-07 21:59:16 | -10.2592 | -2531.8311 | -66.6363 | 177.88 | Close | 27.5
10323 | 48 | 4 | CC DChg | 00:02:48 | 77:38:04 | -7595.5 | 1.3482 | 354.5 | 9.33 | 0 | 0 | 354.5 | 9.33 | 0.5119 | 13.47 | 0 | 0 | 0.5119 | 13.47 | 2025-12-07 21:59:19 | -10.2402 | -2531.8222 | -66.636 | 177.55 | Close | 28
10324 | 48 | 4 | CC DChg | 00:02:51 | 77:38:07 | -7595.5 | 1.3457 | 360.8 | 9.5 | 0 | 0 | 360.8 | 9.5 | 0.5204 | 13.7 | 0 | 0 | 0.5204 | 13.7 | 2025-12-07 21:59:22 | -10.2212 | -2531.8311 | -66.6363 | 177.22 | Close | 28.5
10325 | 48 | 4 | CC DChg | 00:02:54 | 77:38:10 | -7595.5 | 1.3433 | 367.1 | 9.66 | 0 | 0 | 367.1 | 9.66 | 0.5289 | 13.92 | 0 | 0 | 0.5289 | 13.92 | 2025-12-07 21:59:25 | -10.203 | -2637.3148 | -69.4125 | 176.91 | Close | 29
10326 | 48 | 4 | CC DChg | 00:02:57 | 77:38:13 | -7595.5 | 1.3411 | 373.4 | 9.83 | 0 | 0 | 373.4 | 9.83 | 0.5374 | 14.15 | 0 | 0 | 0.5374 | 14.15 | 2025-12-07 21:59:28 | -10.1863 | -2877.0909 | -75.7233 | 176.62 | Close | 29.5
10327 | 48 | 4 | CC DChg | 00:03:00 | 77:38:16 | -7595.5 | 1.3386 | 379.8 | 10 | 0 | 0 | 379.8 | 10 | 0.5459 | 14.37 | 0 | 0 | 0.5459 | 14.37 | 2025-12-07 21:59:31 | -10.1673 | -2531.8044 | -66.6356 | 176.29 | Close | 29.99999
10328 | 48 | 4 | CC DChg | 00:03:03 | 77:38:19 | -7595.5 | 1.3364 | 386.1 | 10.16 | 0 | 0 | 386.1 | 10.16 | 0.5544 | 14.59 | 0 | 0 | 0.5544 | 14.59 | 2025-12-07 21:59:34 | -10.1506 | -2877.0909 | -75.7233 | 176 | Close | 30.5
10329 | 48 | 4 | CC DChg | 00:03:06 | 77:38:22 | -7595.5 | 1.334 | 392.4 | 10.33 | 0 | 0 | 392.4 | 10.33 | 0.5628 | 14.81 | 0 | 0 | 0.5628 | 14.81 | 2025-12-07 21:59:37 | -10.1324 | -2637.3148 | -69.4125 | 175.68 | Close | 31
10330 | 48 | 4 | CC DChg | 00:03:09 | 77:38:25 | -7595.5 | 1.3318 | 398.8 | 10.5 | 0 | 0 | 398.8 | 10.5 | 0.5713 | 15.04 | 0 | 0 | 0.5713 | 15.04 | 2025-12-07 21:59:40 | -10.1157 | -2877.0909 | -75.7233 | 175.38 | Close | 31.5
10331 | 48 | 4 | CC DChg | 00:03:12 | 77:38:28 | -7595.5 | 1.3299 | 405.1 | 10.66 | 0 | 0 | 405.1 | 10.66 | 0.5797 | 15.26 | 0 | 0 | 0.5797 | 15.26 | 2025-12-07 21:59:43 | -10.1012 | -3331.3216 | -87.6784 | 175.14 | Close | 31.99999
10332 | 48 | 4 | CC DChg | 00:03:15 | 77:38:31 | -7595.5 | 1.3275 | 411.4 | 10.83 | 0 | 0 | 411.4 | 10.83 | 0.5881 | 15.48 | 0 | 0 | 0.5881 | 15.48 | 2025-12-07 21:59:46 | -10.083 | -2637.3333 | -69.413 | 174.83 | Close | 32.5
10333 | 48 | 4 | CC DChg | 00:03:18 | 77:38:34 | -7595.5 | 1.3253 | 417.8 | 10.99 | 0 | 0 | 417.8 | 10.99 | 0.5965 | 15.7 | 0 | 0 | 0.5965 | 15.7 | 2025-12-07 21:59:49 | -10.0663 | -2877.0909 | -75.7233 | 174.54 | Close | 33
10334 | 48 | 4 | CC DChg | 00:03:21 | 77:38:37 | -7595.5 | 1.3234 | 424.1 | 11.16 | 0 | 0 | 424.1 | 11.16 | 0.6049 | 15.92 | 0 | 0 | 0.6049 | 15.92 | 2025-12-07 21:59:52 | -10.0519 | -3331.345 | -87.679 | 174.27 | Close | 33.5
10335 | 48 | 4 | CC DChg | 00:03:24 | 77:38:40 | -7595.5 | 1.3216 | 430.4 | 11.33 | 0 | 0 | 430.4 | 11.33 | 0.6133 | 16.14 | 0 | 0 | 0.6133 | 16.14 | 2025-12-07 21:59:55 | -10.0382 | -3516.4198 | -92.55 | 174.05 | Close | 34
10336 | 48 | 4 | CC DChg | 00:03:27 | 77:38:43 | -7595.5 | 1.3191 | 436.7 | 11.49 | 0 | 0 | 436.7 | 11.49 | 0.6216 | 16.36 | 0 | 0 | 0.6216 | 16.36 | 2025-12-07 21:59:58 | -10.0192 | -2531.8222 | -66.636 | 173.72 | Close | 34.5
10337 | 48 | 4 | CC DChg | 00:03:30 | 77:38:46 | -7595.5 | 1.3172 | 443.1 | 11.66 | 0 | 0 | 443.1 | 11.66 | 0.63 | 16.58 | 0 | 0 | 0.63 | 16.58 | 2025-12-07 22:00:01 | -10.0048 | -3331.3684 | -87.6796 | 173.47 | Close | 35
10338 | 48 | 4 | CC DChg | 00:03:33 | 77:38:49 | -7595.5 | 1.3154 | 449.4 | 11.83 | 0 | 0 | 449.4 | 11.83 | 0.6383 | 16.8 | 0 | 0 | 0.6383 | 16.8 | 2025-12-07 22:00:04 | -9.9911 | -3516.3951 | -92.5494 | 173.23 | Close | 35.5
10339 | 48 | 4 | CC DChg | 00:03:36 | 77:38:52 | -7595.5 | 1.3135 | 455.7 | 11.99 | 0 | 0 | 455.7 | 11.99 | 0.6466 | 17.02 | 0 | 0 | 0.6466 | 17.02 | 2025-12-07 22:00:07 | -9.9767 | -3331.3684 | -87.6796 | 172.98 | Close | 36
10340 | 48 | 4 | CC DChg | 00:03:39 | 77:38:55 | -7595.5 | 1.3113 | 462.1 | 12.16 | 0 | 0 | 462.1 | 12.16 | 0.6549 | 17.24 | 0 | 0 | 0.6549 | 17.24 | 2025-12-07 22:00:10 | -9.96 | -2877.0707 | -75.7227 | 172.69 | Close | 36.5
10341 | 48 | 4 | CC DChg | 00:03:42 | 77:38:58 | -7595.5 | 1.3095 | 468.4 | 12.33 | 0 | 0 | 468.4 | 12.33 | 0.6632 | 17.46 | 0 | 0 | 0.6632 | 17.46 | 2025-12-07 22:00:13 | -9.9463 | -3516.4444 | -92.5507 | 172.48 | Close | 37
10342 | 48 | 4 | CC DChg | 00:03:45 | 77:39:01 | -7595.5 | 1.3076 | 474.7 | 12.49 | 0 | 0 | 474.7 | 12.49 | 0.6715 | 17.67 | 0 | 0 | 0.6715 | 17.67 | 2025-12-07 22:00:16 | -9.9318 | -3331.3216 | -87.6784 | 172.21 | Close | 37.5
10343 | 48 | 4 | CC DChg | 00:03:48 | 77:39:04 | -7595.5 | 1.3061 | 481 | 12.66 | 0 | 0 | 481 | 12.66 | 0.6798 | 17.89 | 0 | 0 | 0.6798 | 17.89 | 2025-12-07 22:00:19 | -9.9205 | -4219.7333 | -111.0608 | 172.01 | Close | 38
10344 | 48 | 4 | CC DChg | 00:03:51 | 77:39:07 | -7595.5 | 1.3039 | 487.4 | 12.83 | 0 | 0 | 487.4 | 12.83 | 0.688 | 18.11 | 0 | 0 | 0.688 | 18.11 | 2025-12-07 22:00:22 | -9.9037 | -2877.0707 | -75.7227 | 171.72 | Close | 38.5
10345 | 48 | 4 | CC DChg | 00:03:54 | 77:39:10 | -7595.5 | 1.302 | 493.7 | 12.99 | 0 | 0 | 493.7 | 12.99 | 0.6963 | 18.33 | 0 | 0 | 0.6963 | 18.33 | 2025-12-07 22:00:25 | -9.8893 | -3331.3684 | -87.6796 | 171.47 | Close | 39
10346 | 48 | 4 | CC DChg | 00:03:57 | 77:39:13 | -7595.5 | 1.3005 | 500 | 13.16 | 0 | 0 | 500 | 13.16 | 0.7045 | 18.54 | 0 | 0 | 0.7045 | 18.54 | 2025-12-07 22:00:28 | -9.8779 | -4219.7037 | -111.06 | 171.27 | Close | 39.5
10347 | 48 | 4 | CC DChg | 00:04:00 | 77:39:16 | -7595.5 | 1.2986 | 506.4 | 13.33 | 0 | 0 | 506.4 | 13.33 | 0.7127 | 18.76 | 0 | 0 | 0.7127 | 18.76 | 2025-12-07 22:00:31 | -9.8635 | -3331.345 | -87.679 | 171.02 | Close | 40
10348 | 48 | 4 | CC DChg | 00:04:03 | 77:39:19 | -7595.5 | 1.2971 | 512.7 | 13.49 | 0 | 0 | 512.7 | 13.49 | 0.721 | 18.97 | 0 | 0 | 0.721 | 18.97 | 2025-12-07 22:00:34 | -9.8521 | -4219.7333 | -111.0608 | 170.83 | Close | 40.5
10349 | 48 | 4 | CC DChg | 00:04:06 | 77:39:22 | -7595.5 | 1.2949 | 519 | 13.66 | 0 | 0 | 519 | 13.66 | 0.7292 | 19.19 | 0 | 0 | 0.7292 | 19.19 | 2025-12-07 22:00:37 | -9.8354 | -2877.0505 | -75.7222 | 170.56 | Close | 41
10350 | 48 | 4 | CC DChg | 00:04:09 | 77:39:25 | -7595.5 | 1.2934 | 525.4 | 13.83 | 0 | 0 | 525.4 | 13.83 | 0.7373 | 19.41 | 0 | 0 | 0.7373 | 19.41 | 2025-12-07 22:00:40 | -9.824 | -4219.7333 | -111.0608 | 170.34 | Close | 41.5
10351 | 48 | 4 | CC DChg | 00:04:12 | 77:39:28 | -7595.5 | 1.2915 | 531.7 | 13.99 | 0 | 0 | 531.7 | 13.99 | 0.7455 | 19.62 | 0 | 0 | 0.7455 | 19.62 | 2025-12-07 22:00:43 | -9.8096 | -3331.345 | -87.679 | 170.07 | Close | 42
10352 | 48 | 4 | CC DChg | 00:04:15 | 77:39:31 | -7595.5 | 1.2899 | 538 | 14.16 | 0 | 0 | 538 | 14.16 | 0.7537 | 19.84 | 0 | 0 | 0.7537 | 19.84 | 2025-12-07 22:00:46 | -9.7974 | -3956 | -104.1195 | 169.88 | Close | 42.5
10353 | 48 | 4 | CC DChg | 00:04:18 | 77:39:34 | -7595.5 | 1.2878 | 544.3 | 14.33 | 0 | 0 | 544.3 | 14.33 | 0.7619 | 20.05 | 0 | 0 | 0.7619 | 20.05 | 2025-12-07 22:00:49 | -9.7815 | -3014.0529 | -79.328 | 169.6 | Close | 43
10354 | 48 | 4 | CC DChg | 00:04:21 | 77:39:37 | -7595.5 | 1.2862 | 550.7 | 14.49 | 0 | 0 | 550.7 | 14.49 | 0.77 | 20.27 | 0 | 0 | 0.77 | 20.27 | 2025-12-07 22:00:52 | -9.7693 | -3956 | -104.1195 | 169.38 | Close | 43.5
10355 | 48 | 4 | CC DChg | 00:04:24 | 77:39:40 | -7595.5 | 1.2844 | 557 | 14.66 | 0 | 0 | 557 | 14.66 | 0.7781 | 20.48 | 0 | 0 | 0.7781 | 20.48 | 2025-12-07 22:00:55 | -9.7556 | -3516.4198 | -92.55 | 169.14 | Close | 44
10356 | 48 | 4 | CC DChg | 00:04:27 | 77:39:43 | -7595.5 | 1.2828 | 563.3 | 14.83 | 0 | 0 | 563.3 | 14.83 | 0.7863 | 20.69 | 0 | 0 | 0.7863 | 20.69 | 2025-12-07 22:00:58 | -9.7435 | -3955.9722 | -104.1188 | 168.94 | Close | 44.5
10357 | 48 | 4 | CC DChg | 00:04:30 | 77:39:46 | -7595.5 | 1.2813 | 569.7 | 14.99 | 0 | 0 | 569.7 | 14.99 | 0.7944 | 20.91 | 0 | 0 | 0.7944 | 20.91 | 2025-12-07 22:01:01 | -9.7321 | -4219.7037 | -111.06 | 168.73 | Close | 45
10358 | 48 | 4 | CC DChg | 00:04:33 | 77:39:49 | -7595.5 | 1.2791 | 576 | 15.16 | 0 | 0 | 576 | 15.16 | 0.8025 | 21.12 | 0 | 0 | 0.8025 | 21.12 | 2025-12-07 22:01:04 | -9.7154 | -2877.0707 | -75.7227 | 168.46 | Close | 45.5
10359 | 48 | 4 | CC DChg | 00:04:36 | 77:39:52 | -7595.5 | 1.2775 | 582.3 | 15.33 | 0 | 0 | 582.3 | 15.33 | 0.8106 | 21.33 | 0 | 0 | 0.8106 | 21.33 | 2025-12-07 22:01:07 | -9.7032 | -3955.9722 | -104.1188 | 168.24 | Close | 46
10360 | 48 | 4 | CC DChg | 00:04:39 | 77:39:55 | -7595.5 | 1.276 | 588.6 | 15.49 | 0 | 0 | 588.6 | 15.49 | 0.8186 | 21.55 | 0 | 0 | 0.8186 | 21.55 | 2025-12-07 22:01:10 | -9.6918 | -4219.763 | -111.0616 | 168.05 | Close | 46.5
10361 | 48 | 4 | CC DChg | 00:04:42 | 77:39:58 | -7595.5 | 1.2741 | 595 | 15.66 | 0 | 0 | 595 | 15.66 | 0.8267 | 21.76 | 0 | 0 | 0.8267 | 21.76 | 2025-12-07 22:01:13 | -9.6774 | -3331.3216 | -87.6784 | 167.8 | Close | 47
10362 | 48 | 4 | CC DChg | 00:04:45 | 77:40:01 | -7595.5 | 1.2723 | 601.3 | 15.83 | 0 | 0 | 601.3 | 15.83 | 0.8348 | 21.97 | 0 | 0 | 0.8348 | 21.97 | 2025-12-07 22:01:16 | -9.6637 | -3516.4444 | -92.5507 | 167.56 | Close | 47.5
10363 | 48 | 4 | CC DChg | 00:04:48 | 77:40:04 | -7595.5 | 1.2707 | 607.6 | 15.99 | 0 | 0 | 607.6 | 15.99 | 0.8428 | 22.18 | 0 | 0 | 0.8428 | 22.18 | 2025-12-07 22:01:19 | -9.6516 | -3955.9444 | -104.118 | 167.35 | Close | 48
10364 | 48 | 4 | CC DChg | 00:04:51 | 77:40:07 | -7595.5 | 1.2689 | 614 | 16.16 | 0 | 0 | 614 | 16.16 | 0.8509 | 22.39 | 0 | 0 | 0.8509 | 22.39 | 2025-12-07 22:01:22 | -9.6379 | -3516.4691 | -92.5513 | 167.11 | Close | 48.5
10365 | 48 | 4 | CC DChg | 00:04:54 | 77:40:10 | -7595.5 | 1.2673 | 620.3 | 16.33 | 0 | 0 | 620.3 | 16.33 | 0.8589 | 22.61 | 0 | 0 | 0.8589 | 22.61 | 2025-12-07 22:01:25 | -9.6258 | -3955.9444 | -104.118 | 166.9 | Close | 49
10366 | 48 | 4 | CC DChg | 00:04:57 | 77:40:13 | -7595.5 | 1.2658 | 626.6 | 16.49 | 0 | 0 | 626.6 | 16.49 | 0.8669 | 22.82 | 0 | 0 | 0.8669 | 22.82 | 2025-12-07 22:01:28 | -9.6144 | -4219.763 | -111.0616 | 166.7 | Close | 49.5
10367 | 48 | 4 | CC DChg | 00:05:00 | 77:40:16 | -7595.5 | 1.2636 | 633 | 16.66 | 0 | 0 | 633 | 16.66 | 0.8749 | 23.03 | 0 | 0 | 0.8749 | 23.03 | 2025-12-07 22:01:31 | -9.5976 | -2877.0303 | -75.7217 | 166.41 | Close | 50
10368 | 48 | 4 | CC DChg | 00:05:03 | 77:40:19 | -7595.5 | 1.262 | 639.3 | 16.83 | 0 | 0 | 639.3 | 16.83 | 0.8829 | 23.24 | 0 | 0 | 0.8829 | 23.24 | 2025-12-07 22:01:34 | -9.5855 | -3956.0278 | -104.1202 | 166.2 | Close | 50.5
10369 | 48 | 4 | CC DChg | 00:05:06 | 77:40:22 | -7595.5 | 1.2605 | 645.6 | 16.99 | 0 | 0 | 645.6 | 16.99 | 0.8909 | 23.45 | 0 | 0 | 0.8909 | 23.45 | 2025-12-07 22:01:37 | -9.5741 | -4219.6741 | -111.0593 | 165.99 | Close | 51
10370 | 48 | 4 | CC DChg | 00:05:09 | 77:40:25 | -7595.5 | 1.2589 | 651.9 | 17.16 | 0 | 0 | 651.9 | 17.16 | 0.8989 | 23.66 | 0 | 0 | 0.8989 | 23.66 | 2025-12-07 22:01:40 | -9.5619 | -3956.0278 | -104.1202 | 165.8 | Close | 51.5
10371 | 48 | 4 | CC DChg | 00:05:12 | 77:40:28 | -7595.5 | 1.2571 | 658.3 | 17.33 | 0 | 0 | 658.3 | 17.33 | 0.9068 | 23.87 | 0 | 0 | 0.9068 | 23.87 | 2025-12-07 22:01:43 | -9.5483 | -3516.3704 | -92.5487 | 165.56 | Close | 52
10372 | 48 | 4 | CC DChg | 00:05:15 | 77:40:31 | -7595.5 | 1.2552 | 664.6 | 17.49 | 0 | 0 | 664.6 | 17.49 | 0.9148 | 24.08 | 0 | 0 | 0.9148 | 24.08 | 2025-12-07 22:01:46 | -9.5338 | -3331.3918 | -87.6802 | 165.3 | Close | 52.5
10373 | 48 | 4 | CC DChg | 00:05:18 | 77:40:34 | -7595.5 | 1.2537 | 670.9 | 17.66 | 0 | 0 | 670.9 | 17.66 | 0.9227 | 24.29 | 0 | 0 | 0.9227 | 24.29 | 2025-12-07 22:01:49 | -9.5225 | -4219.6741 | -111.0593 | 165.11 | Close | 53
10374 | 48 | 4 | CC DChg | 00:05:21 | 77:40:37 | -7595.5 | 1.2521 | 677.3 | 17.83 | 0 | 0 | 677.3 | 17.83 | 0.9306 | 24.49 | 0 | 0 | 0.9306 | 24.49 | 2025-12-07 22:01:52 | -9.5103 | -3956.0278 | -104.1202 | 164.9 | Close | 53.5
10375 | 48 | 4 | CC DChg | 00:05:24 | 77:40:40 | -7595.5 | 1.2503 | 683.6 | 17.99 | 0 | 0 | 683.6 | 17.99 | 0.9386 | 24.7 | 0 | 0 | 0.9386 | 24.7 | 2025-12-07 22:01:55 | -9.4966 | -3516.3704 | -92.5487 | 164.65 | Close | 54
10376 | 48 | 4 | CC DChg | 00:05:27 | 77:40:43 | -7595.5 | 1.2484 | 689.9 | 18.16 | 0 | 0 | 689.9 | 18.16 | 0.9465 | 24.91 | 0 | 0 | 0.9465 | 24.91 | 2025-12-07 22:01:58 | -9.4822 | -3331.3918 | -87.6802 | 164.41 | Close | 54.5
10377 | 48 | 4 | CC DChg | 00:05:30 | 77:40:46 | -7595.5 | 1.2468 | 696.3 | 18.32 | 0 | 0 | 696.3 | 18.32 | 0.9544 | 25.12 | 0 | 0 | 0.9544 | 25.12 | 2025-12-07 22:02:01 | -9.47 | -3955.9444 | -104.118 | 164.2 | Close | 55
10378 | 48 | 4 | CC DChg | 00:05:33 | 77:40:49 | -7595.5 | 1.2453 | 702.6 | 18.49 | 0 | 0 | 702.6 | 18.49 | 0.9623 | 25.33 | 0 | 0 | 0.9623 | 25.33 | 2025-12-07 22:02:04 | -9.4587 | -4219.763 | -111.0616 | 164.01 | Close | 55.50001
10379 | 48 | 4 | CC DChg | 00:05:36 | 77:40:52 | -7595.5 | 1.2437 | 708.9 | 18.66 | 0 | 0 | 708.9 | 18.66 | 0.9701 | 25.53 | 0 | 0 | 0.9701 | 25.53 | 2025-12-07 22:02:07 | -9.4465 | -3955.9167 | -104.1173 | 163.79 | Close | 56
10380 | 48 | 4 | CC DChg | 00:05:39 | 77:40:55 | -7595.5 | 1.2422 | 715.2 | 18.82 | 0 | 0 | 715.2 | 18.82 | 0.978 | 25.74 | 0 | 0 | 0.978 | 25.74 | 2025-12-07 22:02:10 | -9.4351 | -4219.763 | -111.0616 | 163.6 | Close | 56.5
10381 | 48 | 4 | CC DChg | 00:05:42 | 77:40:58 | -7595.5 | 1.2403 | 721.6 | 18.99 | 0 | 0 | 721.6 | 18.99 | 0.9859 | 25.95 | 0 | 0 | 0.9859 | 25.95 | 2025-12-07 22:02:13 | -9.4207 | -3331.3216 | -87.6784 | 163.35 | Close | 57
10382 | 48 | 4 | CC DChg | 00:05:45 | 77:41:01 | -7595.5 | 1.2388 | 727.9 | 19.16 | 0 | 0 | 727.9 | 19.16 | 0.9937 | 26.15 | 0 | 0 | 0.9937 | 26.15 | 2025-12-07 22:02:16 | -9.4093 | -4219.763 | -111.0616 | 163.15 | Close | 57.50001
10383 | 48 | 4 | CC DChg | 00:05:48 | 77:41:04 | -7595.5 | 1.2369 | 734.2 | 19.32 | 0 | 0 | 734.2 | 19.32 | 1.0015 | 26.36 | 0 | 0 | 1.0015 | 26.36 | 2025-12-07 22:02:19 | -9.3948 | -3331.2982 | -87.6777 | 162.9 | Close | 58
10384 | 48 | 4 | CC DChg | 00:05:51 | 77:41:07 | -7595.5 | 1.2357 | 740.6 | 19.49 | 0 | 0 | 740.6 | 19.49 | 1.0094 | 26.57 | 0 | 0 | 1.0094 | 26.57 | 2025-12-07 22:02:22 | -9.3857 | -5274.7037 | -138.827 | 162.74 | Close | 58.5
10385 | 48 | 4 | CC DChg | 00:05:54 | 77:41:10 | -7595.5 | 1.2341 | 746.9 | 19.66 | 0 | 0 | 746.9 | 19.66 | 1.0172 | 26.77 | 0 | 0 | 1.0172 | 26.77 | 2025-12-07 22:02:25 | -9.3736 | -3955.9167 | -104.1173 | 162.53 | Close | 59
10386 | 48 | 4 | CC DChg | 00:05:57 | 77:41:13 | -7595.5 | 1.2323 | 753.2 | 19.82 | 0 | 0 | 753.2 | 19.82 | 1.025 | 26.98 | 0 | 0 | 1.025 | 26.98 | 2025-12-07 22:02:28 | -9.3599 | -3516.4938 | -92.552 | 162.29 | Close | 59.50001
10387 | 48 | 4 | CC DChg | 00:06:00 | 77:41:16 | -7595.5 | 1.2304 | 759.5 | 19.99 | 0 | 0 | 759.5 | 19.99 | 1.0328 | 27.18 | 0 | 0 | 1.0328 | 27.18 | 2025-12-07 22:02:31 | -9.3455 | -3331.2749 | -87.6771 | 162.04 | Close | 59.99999
10388 | 48 | 4 | CC DChg | 00:06:03 | 77:41:19 | -7595.5 | 1.2292 | 765.9 | 20.16 | 0 | 0 | 765.9 | 20.16 | 1.0406 | 27.39 | 0 | 0 | 1.0406 | 27.39 | 2025-12-07 22:02:34 | -9.3364 | -5274.7407 | -138.828 | 161.87 | Close | 60.5
10389 | 48 | 4 | CC DChg | 00:06:06 | 77:41:22 | -7595.5 | 1.2276 | 772.2 | 20.32 | 0 | 0 | 772.2 | 20.32 | 1.0483 | 27.59 | 0 | 0 | 1.0483 | 27.59 | 2025-12-07 22:02:37 | -9.3242 | -3955.9444 | -104.118 | 161.68 | Close | 61
10390 | 48 | 4 | CC DChg | 00:06:09 | 77:41:25 | -7595.5 | 1.2261 | 778.5 | 20.49 | 0 | 0 | 778.5 | 20.49 | 1.0561 | 27.8 | 0 | 0 | 1.0561 | 27.8 | 2025-12-07 22:02:40 | -9.3128 | -4219.7926 | -111.0624 | 161.5 | Close | 61.50001
10391 | 48 | 4 | CC DChg | 00:06:12 | 77:41:28 | -7595.5 | 1.2242 | 784.9 | 20.66 | 0 | 0 | 784.9 | 20.66 | 1.0639 | 28 | 0 | 0 | 1.0639 | 28 | 2025-12-07 22:02:43 | -9.2984 | -3331.2749 | -87.6771 | 161.23 | Close | 62
10392 | 48 | 4 | CC DChg | 00:06:15 | 77:41:31 | -7595.5 | 1.2227 | 791.2 | 20.82 | 0 | 0 | 791.2 | 20.82 | 1.0716 | 28.2 | 0 | 0 | 1.0716 | 28.2 | 2025-12-07 22:02:46 | -9.287 | -4219.7333 | -111.0608 | 161.02 | Close | 62.5
10393 | 48 | 4 | CC DChg | 00:06:18 | 77:41:34 | -7595.5 | 1.2211 | 797.5 | 20.99 | 0 | 0 | 797.5 | 20.99 | 1.0793 | 28.41 | 0 | 0 | 1.0793 | 28.41 | 2025-12-07 22:02:49 | -9.2748 | -3955.9444 | -104.118 | 160.81 | Close | 63
10394 | 48 | 4 | CC DChg | 00:06:21 | 77:41:37 | -7595.5 | 1.2196 | 803.9 | 21.16 | 0 | 0 | 803.9 | 21.16 | 1.0871 | 28.61 | 0 | 0 | 1.0871 | 28.61 | 2025-12-07 22:02:52 | -9.2634 | -4219.7926 | -111.0624 | 160.62 | Close | 63.50001
10395 | 48 | 4 | CC DChg | 00:06:24 | 77:41:40 | -7595.5 | 1.2183 | 810.2 | 21.32 | 0 | 0 | 810.2 | 21.32 | 1.0948 | 28.81 | 0 | 0 | 1.0948 | 28.81 | 2025-12-07 22:02:55 | -9.2536 | -4868.7863 | -128.1435 | 160.45 | Close | 63.99999
10396 | 48 | 4 | CC DChg | 00:06:27 | 77:41:43 | -7595.5 | 1.2165 | 816.5 | 21.49 | 0 | 0 | 816.5 | 21.49 | 1.1025 | 29.02 | 0 | 0 | 1.1025 | 29.02 | 2025-12-07 22:02:58 | -9.2399 | -3516.4938 | -92.552 | 160.21 | Close | 64.5
10397 | 48 | 4 | CC DChg | 00:06:30 | 77:41:46 | -7595.5 | 1.2149 | 822.8 | 21.66 | 0 | 0 | 822.8 | 21.66 | 1.1102 | 29.22 | 0 | 0 | 1.1102 | 29.22 | 2025-12-07 22:03:01 | -9.2277 | -3955.9444 | -104.118 | 160 | Close | 65
10398 | 48 | 4 | CC DChg | 00:06:33 | 77:41:49 | -7595.5 | 1.2134 | 829.2 | 21.82 | 0 | 0 | 829.2 | 21.82 | 1.1179 | 29.42 | 0 | 0 | 1.1179 | 29.42 | 2025-12-07 22:03:04 | -9.2164 | -4219.7333 | -111.0608 | 159.81 | Close | 65.5
10399 | 48 | 4 | CC DChg | 00:06:36 | 77:41:52 | -7595.5 | 1.2118 | 835.5 | 21.99 | 0 | 0 | 835.5 | 21.99 | 1.1255 | 29.62 | 0 | 0 | 1.1255 | 29.62 | 2025-12-07 22:03:07 | -9.2042 | -3955.9444 | -104.118 | 159.59 | Close | 66
10400 | 48 | 4 | CC DChg | 00:06:39 | 77:41:55 | -7595.5 | 1.2106 | 841.8 | 22.16 | 0 | 0 | 841.8 | 22.16 | 1.1332 | 29.82 | 0 | 0 | 1.1332 | 29.82 | 2025-12-07 22:03:10 | -9.1951 | -5274.6667 | -138.826 | 159.44 | Close | 66.5
10401 | 48 | 4 | CC DChg | 00:06:42 | 77:41:58 | -7595.5 | 1.2087 | 848.2 | 22.32 | 0 | 0 | 848.2 | 22.32 | 1.1408 | 30.03 | 0 | 0 | 1.1408 | 30.03 | 2025-12-07 22:03:13 | -9.1807 | -3331.3216 | -87.6784 | 159.19 | Close | 67
10402 | 48 | 4 | CC DChg | 00:06:45 | 77:42:01 | -7595.5 | 1.2072 | 854.5 | 22.49 | 0 | 0 | 854.5 | 22.49 | 1.1485 | 30.23 | 0 | 0 | 1.1485 | 30.23 | 2025-12-07 22:03:16 | -9.1693 | -4219.7926 | -111.0624 | 159.02 | Close | 67.50001
10403 | 48 | 4 | CC DChg | 00:06:48 | 77:42:04 | -7595.5 | 1.2056 | 860.8 | 22.66 | 0 | 0 | 860.8 | 22.66 | 1.1561 | 30.43 | 0 | 0 | 1.1561 | 30.43 | 2025-12-07 22:03:19 | -9.1571 | -3955.8889 | -104.1166 | 158.78 | Close | 68
10404 | 48 | 4 | CC DChg | 00:06:51 | 77:42:07 | -7595.5 | 1.2044 | 867.2 | 22.82 | 0 | 0 | 867.2 | 22.82 | 1.1638 | 30.63 | 0 | 0 | 1.1638 | 30.63 | 2025-12-07 22:03:22 | -9.148 | -5274.7407 | -138.828 | 158.62 | Close | 68.50001
10405 | 48 | 4 | CC DChg | 00:06:54 | 77:42:10 | -7595.5 | 1.2028 | 873.5 | 22.99 | 0 | 0 | 873.5 | 22.99 | 1.1714 | 30.83 | 0 | 0 | 1.1714 | 30.83 | 2025-12-07 22:03:25 | -9.1358 | -3955.9444 | -104.118 | 158.41 | Close | 69
10406 | 48 | 4 | CC DChg | 00:06:57 | 77:42:13 | -7595.5 | 1.201 | 879.8 | 23.16 | 0 | 0 | 879.8 | 23.16 | 1.179 | 31.03 | 0 | 0 | 1.179 | 31.03 | 2025-12-07 22:03:28 | -9.1222 | -3516.4444 | -92.5507 | 158.17 | Close | 69.5
10407 | 48 | 4 | CC DChg | 00:07:00 | 77:42:16 | -7595.5 | 1.1997 | 886.1 | 23.32 | 0 | 0 | 886.1 | 23.32 | 1.1866 | 31.23 | 0 | 0 | 1.1866 | 31.23 | 2025-12-07 22:03:31 | -9.1123 | -4868.8547 | -128.1453 | 158 | Close | 70
10408 | 48 | 4 | CC DChg | 00:07:03 | 77:42:19 | -7595.5 | 1.1982 | 892.5 | 23.49 | 0 | 0 | 892.5 | 23.49 | 1.1942 | 31.43 | 0 | 0 | 1.1942 | 31.43 | 2025-12-07 22:03:34 | -9.1009 | -4219.7333 | -111.0608 | 157.8 | Close | 70.5
10409 | 48 | 4 | CC DChg | 00:07:06 | 77:42:22 | -7595.5 | 1.1966 | 898.8 | 23.66 | 0 | 0 | 898.8 | 23.66 | 1.2017 | 31.63 | 0 | 0 | 1.2017 | 31.63 | 2025-12-07 22:03:37 | -9.0888 | -3956 | -104.1195 | 157.59 | Close | 71
10410 | 48 | 4 | CC DChg | 00:07:09 | 77:42:25 | -7595.5 | 1.1954 | 905.1 | 23.82 | 0 | 0 | 905.1 | 23.82 | 1.2093 | 31.83 | 0 | 0 | 1.2093 | 31.83 | 2025-12-07 22:03:40 | -9.0796 | -5274.6667 | -138.826 | 157.44 | Close | 71.50001
10411 | 48 | 4 | CC DChg | 00:07:12 | 77:42:28 | -7595.5 | 1.1938 | 911.5 | 23.99 | 0 | 0 | 911.5 | 23.99 | 1.2169 | 32.03 | 0 | 0 | 1.2169 | 32.03 | 2025-12-07 22:03:43 | -9.0675 | -3955.9444 | -104.118 | 157.23 | Close | 72
10412 | 48 | 4 | CC DChg | 00:07:15 | 77:42:31 | -7595.5 | 1.192 | 917.8 | 24.16 | 0 | 0 | 917.8 | 24.16 | 1.2244 | 32.23 | 0 | 0 | 1.2244 | 32.23 | 2025-12-07 22:03:46 | -9.0538 | -3516.4444 | -92.5507 | 156.99 | Close | 72.50001
10413 | 48 | 4 | CC DChg | 00:07:18 | 77:42:34 | -7595.5 | 1.1907 | 924.1 | 24.32 | 0 | 0 | 924.1 | 24.32 | 1.232 | 32.42 | 0 | 0 | 1.232 | 32.42 | 2025-12-07 22:03:49 | -9.0439 | -4868.8547 | -128.1453 | 156.82 | Close | 73
10414 | 48 | 4 | CC DChg | 00:07:21 | 77:42:37 | -7595.5 | 1.1892 | 930.4 | 24.49 | 0 | 0 | 930.4 | 24.49 | 1.2395 | 32.62 | 0 | 0 | 1.2395 | 32.62 | 2025-12-07 22:03:52 | -9.0325 | -4219.7333 | -111.0608 | 156.62 | Close | 73.5
10415 | 48 | 4 | CC DChg | 00:07:24 | 77:42:40 | -7595.5 | 1.1876 | 936.8 | 24.66 | 0 | 0 | 936.8 | 24.66 | 1.247 | 32.82 | 0 | 0 | 1.247 | 32.82 | 2025-12-07 22:03:55 | -9.0204 | -3955.9444 | -104.118 | 156.41 | Close | 74
10416 | 48 | 4 | CC DChg | 00:07:27 | 77:42:43 | -7595.5 | 1.1864 | 943.1 | 24.82 | 0 | 0 | 943.1 | 24.82 | 1.2545 | 33.02 | 0 | 0 | 1.2545 | 33.02 | 2025-12-07 22:03:58 | -9.0113 | -5274.6667 | -138.826 | 156.24 | Close | 74.5
10417 | 48 | 4 | CC DChg | 00:07:30 | 77:42:46 | -7595.5 | 1.1845 | 949.4 | 24.99 | 0 | 0 | 949.4 | 24.99 | 1.262 | 33.22 | 0 | 0 | 1.262 | 33.22 | 2025-12-07 22:04:01 | -8.9968 | -3331.3684 | -87.6796 | 156 | Close | 75.00001
10418 | 48 | 4 | CC DChg | 00:07:33 | 77:42:49 | -7595.5 | 1.183 | 955.8 | 25.16 | 0 | 0 | 955.8 | 25.16 | 1.2695 | 33.41 | 0 | 0 | 1.2695 | 33.41 | 2025-12-07 22:04:04 | -8.9855 | -4219.7333 | -111.0608 | 155.83 | Close | 75.50001
10419 | 48 | 4 | CC DChg | 00:07:36 | 77:42:52 | -7595.5 | 1.1817 | 962.1 | 25.32 | 0 | 0 | 962.1 | 25.32 | 1.277 | 33.61 | 0 | 0 | 1.277 | 33.61 | 2025-12-07 22:04:07 | -8.9756 | -4868.8547 | -128.1453 | 155.62 | Close | 76
10420 | 48 | 4 | CC DChg | 00:07:39 | 77:42:55 | -7595.5 | 1.1802 | 968.4 | 25.49 | 0 | 0 | 968.4 | 25.49 | 1.2845 | 33.81 | 0 | 0 | 1.2845 | 33.81 | 2025-12-07 22:04:10 | -8.9642 | -4219.7333 | -111.0608 | 155.43 | Close | 76.50001
10421 | 48 | 4 | CC DChg | 00:07:42 | 77:42:58 | -7595.5 | 1.1786 | 974.8 | 25.65 | 0 | 0 | 974.8 | 25.65 | 1.292 | 34 | 0 | 0 | 1.292 | 34 | 2025-12-07 22:04:13 | -8.952 | -3955.9444 | -104.118 | 155.22 | Close | 77
10422 | 48 | 4 | CC DChg | 00:07:45 | 77:43:01 | -7595.5 | 1.1771 | 981.1 | 25.82 | 0 | 0 | 981.1 | 25.82 | 1.2994 | 34.2 | 0 | 0 | 1.2994 | 34.2 | 2025-12-07 22:04:16 | -8.9406 | -4219.7333 | -111.0608 | 155.03 | Close | 77.5
10423 | 48 | 4 | CC DChg | 00:07:48 | 77:43:04 | -7595.5 | 1.1755 | 987.4 | 25.99 | 0 | 0 | 987.4 | 25.99 | 1.3069 | 34.4 | 0 | 0 | 1.3069 | 34.4 | 2025-12-07 22:04:19 | -8.9285 | -3955.9444 | -104.118 | 154.82 | Close | 78
10424 | 48 | 4 | CC DChg | 00:07:51 | 77:43:07 | -7595.5 | 1.174 | 993.7 | 26.15 | 0 | 0 | 993.7 | 26.15 | 1.3143 | 34.59 | 0 | 0 | 1.3143 | 34.59 | 2025-12-07 22:04:22 | -8.9171 | -4219.7333 | -111.0608 | 154.62 | Close | 78.5
10425 | 48 | 4 | CC DChg | 00:07:54 | 77:43:10 | -7595.5 | 1.1724 | 1000.1 | 26.32 | 0 | 0 | 1000.1 | 26.32 | 1.3217 | 34.79 | 0 | 0 | 1.3217 | 34.79 | 2025-12-07 22:04:25 | -8.9049 | -3955.9444 | -104.118 | 154.39 | Close | 79
10426 | 48 | 4 | CC DChg | 00:07:57 | 77:43:13 | -7595.5 | 1.1712 | 1006.4 | 26.49 | 0 | 0 | 1006.4 | 26.49 | 1.3291 | 34.98 | 0 | 0 | 1.3291 | 34.98 | 2025-12-07 22:04:28 | -8.8958 | -5274.7407 | -138.828 | 154.25 | Close | 79.50001
10427 | 48 | 4 | CC DChg | 00:08:00 | 77:43:16 | -7595.5 | 1.1697 | 1012.7 | 26.65 | 0 | 0 | 1012.7 | 26.65 | 1.3365 | 35.18 | 0 | 0 | 1.3365 | 35.18 | 2025-12-07 22:04:31 | -8.8844 | -4219.6741 | -111.0593 | 154.05 | Close | 80
10428 | 48 | 4 | CC DChg | 00:08:03 | 77:43:19 | -7595.5 | 1.1678 | 1019.1 | 26.82 | 0 | 0 | 1019.1 | 26.82 | 1.3439 | 35.37 | 0 | 0 | 1.3439 | 35.37 | 2025-12-07 22:04:34 | -8.87 | -3331.3684 | -87.6796 | 153.8 | Close | 80.50001
10429 | 48 | 4 | CC DChg | 00:08:06 | 77:43:22 | -7595.5 | 1.1662 | 1025.4 | 26.99 | 0 | 0 | 1025.4 | 26.99 | 1.3513 | 35.57 | 0 | 0 | 1.3513 | 35.57 | 2025-12-07 22:04:37 | -8.8578 | -3955.9444 | -104.118 | 153.59 | Close | 81
10430 | 48 | 4 | CC DChg | 00:08:09 | 77:43:25 | -7595.5 | 1.1647 | 1031.7 | 27.15 | 0 | 0 | 1031.7 | 27.15 | 1.3587 | 35.76 | 0 | 0 | 1.3587 | 35.76 | 2025-12-07 22:04:40 | -8.8465 | -4219.7926 | -111.0624 | 153.39 | Close | 81.50001
10431 | 48 | 4 | CC DChg | 00:08:12 | 77:43:28 | -7595.5 | 1.1635 | 1038 | 27.32 | 0 | 0 | 1038 | 27.32 | 1.3661 | 35.95 | 0 | 0 | 1.3661 | 35.95 | 2025-12-07 22:04:43 | -8.8373 | -5274.5185 | -138.8221 | 153.22 | Close | 82
10432 | 48 | 4 | CC DChg | 00:08:15 | 77:43:31 | -7595.5 | 1.1619 | 1044.4 | 27.49 | 0 | 0 | 1044.4 | 27.49 | 1.3734 | 36.15 | 0 | 0 | 1.3734 | 36.15 | 2025-12-07 22:04:46 | -8.8252 | -3956 | -104.1195 | 153.03 | Close | 82.5
10433 | 48 | 4 | CC DChg | 00:08:18 | 77:43:34 | -7595.5 | 1.16 | 1050.7 | 27.65 | 0 | 0 | 1050.7 | 27.65 | 1.3808 | 36.34 | 0 | 0 | 1.3808 | 36.34 | 2025-12-07 22:04:49 | -8.8108 | -3331.3216 | -87.6784 | 152.78 | Close | 83
10434 | 48 | 4 | CC DChg | 00:08:21 | 77:43:37 | -7595.5 | 1.1585 | 1057 | 27.82 | 0 | 0 | 1057 | 27.82 | 1.3881 | 36.53 | 0 | 0 | 1.3881 | 36.53 | 2025-12-07 22:04:52 | -8.7994 | -4219.7926 | -111.0624 | 152.58 | Close | 83.50001
10435 | 48 | 4 | CC DChg | 00:08:24 | 77:43:40 | -7595.5 | 1.1569 | 1063.4 | 27.99 | 0 | 0 | 1063.4 | 27.99 | 1.3954 | 36.73 | 0 | 0 | 1.3954 | 36.73 | 2025-12-07 22:04:55 | -8.7872 | -3955.9444 | -104.118 | 152.37 | Close | 84
10436 | 48 | 4 | CC DChg | 00:08:27 | 77:43:43 | -7595.5 | 1.1554 | 1069.7 | 28.15 | 0 | 0 | 1069.7 | 28.15 | 1.4028 | 36.92 | 0 | 0 | 1.4028 | 36.92 | 2025-12-07 22:04:58 | -8.7758 | -4219.7333 | -111.0608 | 152.17 | Close | 84.50001
10437 | 48 | 4 | CC DChg | 00:08:30 | 77:43:46 | -7595.5 | 1.1538 | 1076 | 28.32 | 0 | 0 | 1076 | 28.32 | 1.4101 | 37.11 | 0 | 0 | 1.4101 | 37.11 | 2025-12-07 22:05:01 | -8.7637 | -3955.9444 | -104.118 | 151.96 | Close | 85
10438 | 48 | 4 | CC DChg | 00:08:33 | 77:43:49 | -7595.5 | 1.152 | 1082.4 | 28.49 | 0 | 0 | 1082.4 | 28.49 | 1.4174 | 37.3 | 0 | 0 | 1.4174 | 37.3 | 2025-12-07 22:05:04 | -8.75 | -3516.4938 | -92.552 | 151.71 | Close | 85.50001
10439 | 48 | 4 | CC DChg | 00:08:36 | 77:43:52 | -7595.5 | 1.1501 | 1088.7 | 28.65 | 0 | 0 | 1088.7 | 28.65 | 1.4246 | 37.5 | 0 | 0 | 1.4246 | 37.5 | 2025-12-07 22:05:07 | -8.7356 | -3331.2749 | -87.6771 | 151.46 | Close | 86
10440 | 48 | 4 | CC DChg | 00:08:39 | 77:43:55 | -7595.5 | 1.1486 | 1095 | 28.82 | 0 | 0 | 1095 | 28.82 | 1.4319 | 37.69 | 0 | 0 | 1.4319 | 37.69 | 2025-12-07 22:05:10 | -8.7242 | -4219.7333 | -111.0608 | 151.27 | Close | 86.5
10441 | 48 | 4 | CC DChg | 00:08:42 | 77:43:58 | -7595.5 | 1.147 | 1101.3 | 28.99 | 0 | 0 | 1101.3 | 28.99 | 1.4392 | 37.88 | 0 | 0 | 1.4392 | 37.88 | 2025-12-07 22:05:13 | -8.712 | -3955.9444 | -104.118 | 151.06 | Close | 87
10442 | 48 | 4 | CC DChg | 00:08:45 | 77:44:01 | -7595.5 | 1.1452 | 1107.7 | 29.15 | 0 | 0 | 1107.7 | 29.15 | 1.4464 | 38.07 | 0 | 0 | 1.4464 | 38.07 | 2025-12-07 22:05:16 | -8.6983 | -3516.4938 | -92.552 | 150.83 | Close | 87.50001
10443 | 48 | 4 | CC DChg | 00:08:48 | 77:44:04 | -7595.5 | 1.1433 | 1114 | 29.32 | 0 | 0 | 1114 | 29.32 | 1.4537 | 38.26 | 0 | 0 | 1.4537 | 38.26 | 2025-12-07 22:05:19 | -8.6839 | -3331.3216 | -87.6784 | 150.58 | Close | 88.00001
10444 | 48 | 4 | CC DChg | 00:08:51 | 77:44:07 | -7595.5 | 1.1418 | 1120.3 | 29.49 | 0 | 0 | 1120.3 | 29.49 | 1.4609 | 38.45 | 0 | 0 | 1.4609 | 38.45 | 2025-12-07 22:05:22 | -8.6725 | -4219.6741 | -111.0593 | 150.38 | Close | 88.5
10445 | 48 | 4 | CC DChg | 00:08:54 | 77:44:10 | -7595.5 | 1.1402 | 1126.7 | 29.65 | 0 | 0 | 1126.7 | 29.65 | 1.4681 | 38.64 | 0 | 0 | 1.4681 | 38.64 | 2025-12-07 22:05:25 | -8.6604 | -3955.9444 | -104.118 | 150.17 | Close | 89
10446 | 48 | 4 | CC DChg | 00:08:57 | 77:44:13 | -7595.5 | 1.1383 | 1133 | 29.82 | 0 | 0 | 1133 | 29.82 | 1.4753 | 38.83 | 0 | 0 | 1.4753 | 38.83 | 2025-12-07 22:05:28 | -8.6459 | -3331.462 | -87.6821 | 149.92 | Close | 89.50001
10447 | 48 | 4 | CC DChg | 00:09:00 | 77:44:16 | -7595.5 | 1.1365 | 1139.3 | 29.99 | 0 | 0 | 1139.3 | 29.99 | 1.4825 | 39.02 | 0 | 0 | 1.4825 | 39.02 | 2025-12-07 22:05:31 | -8.6323 | -3516.3951 | -92.5494 | 149.68 | Close | 90.00001
10448 | 48 | 4 | CC DChg | 00:09:03 | 77:44:19 | -7595.5 | 1.1349 | 1145.7 | 30.15 | 0 | 0 | 1145.7 | 30.15 | 1.4897 | 39.21 | 0 | 0 | 1.4897 | 39.21 | 2025-12-07 22:05:34 | -8.6201 | -3955.9444 | -104.118 | 149.47 | Close | 90.5
10449 | 48 | 4 | CC DChg | 00:09:06 | 77:44:22 | -7595.5 | 1.1331 | 1152 | 30.32 | 0 | 0 | 1152 | 30.32 | 1.4969 | 39.4 | 0 | 0 | 1.4969 | 39.4 | 2025-12-07 22:05:37 | -8.6064 | -3516.3457 | -92.5481 | 149.23 | Close | 90.99999
10450 | 48 | 4 | CC DChg | 00:09:09 | 77:44:25 | -7595.5 | 1.1315 | 1158.3 | 30.49 | 0 | 0 | 1158.3 | 30.49 | 1.5041 | 39.59 | 0 | 0 | 1.5041 | 39.59 | 2025-12-07 22:05:40 | -8.5943 | -3956.1111 | -104.1224 | 149.02 | Close | 91.50001
10451 | 48 | 4 | CC DChg | 00:09:12 | 77:44:28 | -7595.5 | 1.13 | 1164.6 | 30.65 | 0 | 0 | 1164.6 | 30.65 | 1.5112 | 39.77 | 0 | 0 | 1.5112 | 39.77 | 2025-12-07 22:05:43 | -8.5829 | -4219.6741 | -111.0593 | 148.81 | Close | 92.00001
10452 | 48 | 4 | CC DChg | 00:09:15 | 77:44:31 | -7595.5 | 1.1281 | 1171 | 30.82 | 0 | 0 | 1171 | 30.82 | 1.5184 | 39.96 | 0 | 0 | 1.5184 | 39.96 | 2025-12-07 22:05:46 | -8.5685 | -3331.3216 | -87.6784 | 148.58 | Close | 92.5
10453 | 48 | 4 | CC DChg | 00:09:18 | 77:44:34 | -7595.5 | 1.1263 | 1177.3 | 30.99 | 0 | 0 | 1177.3 | 30.99 | 1.5255 | 40.15 | 0 | 0 | 1.5255 | 40.15 | 2025-12-07 22:05:49 | -8.5548 | -3516.4444 | -92.5507 | 148.34 | Close | 93
10454 | 48 | 4 | CC DChg | 00:09:21 | 77:44:37 | -7595.5 | 1.1247 | 1183.6 | 31.15 | 0 | 0 | 1183.6 | 31.15 | 1.5326 | 40.34 | 0 | 0 | 1.5326 | 40.34 | 2025-12-07 22:05:52 | -8.5426 | -3956 | -104.1195 | 148.13 | Close | 93.50001
10455 | 48 | 4 | CC DChg | 00:09:24 | 77:44:40 | -7595.5 | 1.1232 | 1190 | 31.32 | 0 | 0 | 1190 | 31.32 | 1.5398 | 40.53 | 0 | 0 | 1.5398 | 40.53 | 2025-12-07 22:05:55 | -8.5312 | -4219.7333 | -111.0608 | 147.93 | Close | 94.00001
10456 | 48 | 4 | CC DChg | 00:09:27 | 77:44:43 | -7595.5 | 1.1213 | 1196.3 | 31.49 | 0 | 0 | 1196.3 | 31.49 | 1.5469 | 40.71 | 0 | 0 | 1.5469 | 40.71 | 2025-12-07 22:05:58 | -8.5168 | -3331.2749 | -87.6771 | 147.68 | Close | 94.5
10457 | 48 | 4 | CC DChg | 00:09:30 | 77:44:46 | -7595.5 | 1.1197 | 1202.6 | 31.65 | 0 | 0 | 1202.6 | 31.65 | 1.554 | 40.9 | 0 | 0 | 1.554 | 40.9 | 2025-12-07 22:06:01 | -8.5047 | -3956 | -104.1195 | 147.47 | Close | 95
10458 | 48 | 4 | CC DChg | 00:09:33 | 77:44:49 | -7595.5 | 1.1185 | 1208.9 | 31.82 | 0 | 0 | 1208.9 | 31.82 | 1.561 | 41.09 | 0 | 0 | 1.561 | 41.09 | 2025-12-07 22:06:04 | -8.4955 | -5274.7407 | -138.828 | 147.31 | Close | 95.50001
10459 | 48 | 4 | CC DChg | 00:09:36 | 77:44:52 | -7595.5 | 1.117 | 1215.3 | 31.99 | 0 | 0 | 1215.3 | 31.99 | 1.5681 | 41.27 | 0 | 0 | 1.5681 | 41.27 | 2025-12-07 22:06:07 | -8.4842 | -4219.6148 | -111.0577 | 147.11 | Close | 96
10460 | 48 | 4 | CC DChg | 00:09:39 | 77:44:55 | -7595.5 | 1.1157 | 1221.6 | 32.15 | 0 | 0 | 1221.6 | 32.15 | 1.5752 | 41.46 | 0 | 0 | 1.5752 | 41.46 | 2025-12-07 22:06:10 | -8.4743 | -4868.9231 | -128.1471 | 146.94 | Close | 96.5
10461 | 48 | 4 | CC DChg | 00:09:42 | 77:44:58 | -7595.5 | 1.1145 | 1227.9 | 32.32 | 0 | 0 | 1227.9 | 32.32 | 1.5822 | 41.64 | 0 | 0 | 1.5822 | 41.64 | 2025-12-07 22:06:13 | -8.4652 | -5274.6667 | -138.826 | 146.78 | Close | 97
10462 | 48 | 4 | CC DChg | 00:09:45 | 77:45:01 | -7595.5 | 1.1129 | 1234.3 | 32.49 | 0 | 0 | 1234.3 | 32.49 | 1.5893 | 41.83 | 0 | 0 | 1.5893 | 41.83 | 2025-12-07 22:06:16 | -8.453 | -3956 | -104.1195 | 146.57 | Close | 97.50001
10463 | 48 | 4 | CC DChg | 00:09:48 | 77:45:04 | -7595.5 | 1.1117 | 1240.6 | 32.65 | 0 | 0 | 1240.6 | 32.65 | 1.5963 | 42.01 | 0 | 0 | 1.5963 | 42.01 | 2025-12-07 22:06:19 | -8.4439 | -5274.6667 | -138.826 | 146.42 | Close | 98.00001
10464 | 48 | 4 | CC DChg | 00:09:51 | 77:45:07 | -7595.5 | 1.1104 | 1246.9 | 32.82 | 0 | 0 | 1246.9 | 32.82 | 1.6034 | 42.2 | 0 | 0 | 1.6034 | 42.2 | 2025-12-07 22:06:22 | -8.434 | -4868.7863 | -128.1435 | 146.24 | Close | 98.5
10465 | 48 | 4 | CC DChg | 00:09:54 | 77:45:10 | -7595.5 | 1.1092 | 1253.3 | 32.98 | 0 | 0 | 1253.3 | 32.98 | 1.6104 | 42.38 | 0 | 0 | 1.6104 | 42.38 | 2025-12-07 22:06:25 | -8.4249 | -5274.7407 | -138.828 | 146.09 | Close | 99.00001
10466 | 48 | 4 | CC DChg | 00:09:57 | 77:45:13 | -7595.5 | 1.1083 | 1259.6 | 33.15 | 0 | 0 | 1259.6 | 33.15 | 1.6174 | 42.57 | 0 | 0 | 1.6174 | 42.57 | 2025-12-07 22:06:28 | -8.4181 | -7032.8889 | -185.1014 | 145.97 | Close | 99.50001
10467 | 48 | 4 | CC DChg | 00:10:00 | 77:45:16 | -7595.5 | 1.107 | 1265.9 | 33.32 | 0 | 0 | 1265.9 | 33.32 | 1.6244 | 42.75 | 0 | 0 | 1.6244 | 42.75 | 2025-12-07 22:06:31 | -8.4082 | -4868.7863 | -128.1435 | 145.8 | Close | 100 |  | 1
10468 | 48 | 5 | CC Chg | 00:00:00 | 77:45:16 | 0 | 1.3473 | 0 | 0 | 0 | 0 | 0 | 0 | 0 | 0 | 0 | 0 | 0 | 0 | 2025-12-07 22:06:31 | 0 | 0 | 0 | 0 | Close | 0 |  | 0
10469 | 48 | 5 | CC Chg | 00:05:00 | 77:50:16 | 939.4 | 1.5752 | 78.2 | 2.06 | 78.2 | 2.06 | 0 | 0 | 0.1197 | 3.15 | 0.1197 | 3.15 | 0 | 0 | 2025-12-07 22:11:31 | 1.4797 | 342.9605 | 9.0265 | 1677.31 | Close | 6.132463
10470 | 48 | 5 | CC Chg | 00:10:00 | 77:55:16 | 939.4 | 1.6065 | 156.4 | 4.12 | 156.4 | 4.12 | 0 | 0 | 0.2444 | 6.43 | 0.2444 | 6.43 | 0 | 0 | 2025-12-07 22:16:31 | 1.5091 | 2500.9579 | 65.8237 | 1710.63 | Close | 12.27429
10471 | 48 | 5 | CC Chg | 00:15:00 | 78:00:16 | 939.4 | 1.6272 | 234.7 | 6.18 | 234.7 | 6.18 | 0 | 0 | 0.371 | 9.76 | 0.371 | 9.76 | 0 | 0 | 2025-12-07 22:21:31 | 1.5285 | 3781.643 | 99.5305 | 1732.67 | Close | 18.41611
10472 | 48 | 5 | CC Chg | 00:20:00 | 78:05:16 | 939.4 | 1.6443 | 313 | 8.24 | 313 | 8.24 | 0 | 0 | 0.4991 | 13.13 | 0.4991 | 13.13 | 0 | 0 | 2025-12-07 22:26:31 | 1.5446 | 4577.7778 | 120.4843 | 1750.87 | Close | 24.55793
10473 | 48 | 5 | CC Chg | 00:25:00 | 78:10:16 | 939.4 | 1.6607 | 391.3 | 10.3 | 391.3 | 10.3 | 0 | 0 | 0.6284 | 16.54 | 0.6284 | 16.54 | 0 | 0 | 2025-12-07 22:31:31 | 1.56 | 4773.1721 | 125.627 | 1768.23 | Close | 30.69976
10474 | 48 | 5 | CC Chg | 00:30:00 | 78:15:16 | 939.4 | 1.6768 | 469.6 | 12.36 | 469.6 | 12.36 | 0 | 0 | 0.759 | 19.98 | 0.759 | 19.98 | 0 | 0 | 2025-12-07 22:36:31 | 1.5751 | 4862.1118 | 127.9678 | 1785.47 | Close | 36.84158
10475 | 48 | 5 | CC Chg | 00:35:00 | 78:20:16 | 939.4 | 1.693 | 547.8 | 14.42 | 547.8 | 14.42 | 0 | 0 | 0.8909 | 23.45 | 0.8909 | 23.45 | 0 | 0 | 2025-12-07 22:41:31 | 1.5903 | 4832.096 | 127.1778 | 1802.72 | Close | 42.9834
10476 | 48 | 5 | CC Chg | 00:40:00 | 78:25:16 | 939.4 | 1.7091 | 626.1 | 16.48 | 626.1 | 16.48 | 0 | 0 | 1.0241 | 26.95 | 1.0241 | 26.95 | 0 | 0 | 2025-12-07 22:46:31 | 1.6055 | 4862.1146 | 127.9679 | 1819.86 | Close | 49.12523
10477 | 48 | 5 | CC Chg | 00:45:00 | 78:30:16 | 939.4 | 1.7268 | 704.4 | 18.54 | 704.4 | 18.54 | 0 | 0 | 1.1586 | 30.49 | 1.1586 | 30.49 | 0 | 0 | 2025-12-07 22:51:31 | 1.6221 | 4422.5938 | 116.4 | 1838.7 | Close | 55.26705
10478 | 48 | 5 | CC Chg | 00:50:00 | 78:35:16 | 939.4 | 1.7451 | 782.7 | 20.6 | 782.7 | 20.6 | 0 | 0 | 1.2944 | 34.07 | 1.2944 | 34.07 | 0 | 0 | 2025-12-07 22:56:31 | 1.6393 | 4277.6005 | 112.5838 | 1858.18 | Close | 61.40888
10479 | 48 | 5 | CC Chg | 00:55:00 | 78:40:16 | 939.4 | 1.7646 | 861 | 22.66 | 861 | 22.66 | 0 | 0 | 1.4318 | 37.68 | 1.4318 | 37.68 | 0 | 0 | 2025-12-07 23:01:31 | 1.6576 | 4014.359 | 105.6555 | 1878.94 | Close | 67.5507
10480 | 48 | 5 | CC Chg | 01:00:00 | 78:45:16 | 939.4 | 1.7863 | 939.2 | 24.72 | 939.2 | 24.72 | 0 | 0 | 1.5708 | 41.34 | 1.5708 | 41.34 | 0 | 0 | 2025-12-07 23:06:31 | 1.678 | 3607.3692 | 94.9438 | 1902.04 | Close | 73.69252
10481 | 48 | 5 | CC Chg | 01:05:00 | 78:50:16 | 939.4 | 1.8105 | 1017.5 | 26.78 | 1017.5 | 26.78 | 0 | 0 | 1.7115 | 45.05 | 1.7115 | 45.05 | 0 | 0 | 2025-12-07 23:11:31 | 1.7007 | 3234.7144 | 85.1357 | 1927.8 | Close | 79.83435
10482 | 48 | 5 | CC Chg | 01:10:00 | 78:55:16 | 939.4 | 1.8365 | 1095.8 | 28.84 | 1095.8 | 28.84 | 0 | 0 | 1.8543 | 48.8 | 1.8543 | 48.8 | 0 | 0 | 2025-12-07 23:16:31 | 1.7251 | 3010.7658 | 79.2415 | 1955.48 | Close | 85.97617
10483 | 48 | 5 | CC Chg | 01:15:00 | 79:00:16 | 939.4 | 1.8644 | 1174.1 | 30.9 | 1174.1 | 30.9 | 0 | 0 | 1.9991 | 52.62 | 1.9991 | 52.62 | 0 | 0 | 2025-12-07 23:21:31 | 1.7513 | 2805.738 | 73.8453 | 1985.18 | Close | 92.118
10484 | 48 | 5 | CC Chg | 01:20:00 | 79:05:16 | 939.4 | 1.892 | 1252.4 | 32.96 | 1252.4 | 32.96 | 0 | 0 | 2.1461 | 56.49 | 2.1461 | 56.49 | 0 | 0 | 2025-12-07 23:26:31 | 1.7773 | 2836.2319 | 74.6479 | 2014.56 | Close | 98.25982
10485 | 48 | 5 | CC Chg | 01:21:25 | 79:06:41 | 939.4 | 1.9001 | 1274.5 | 33.55 | 1274.5 | 33.55 | 0 | 0 | 2.1882 | 57.59 | 2.1882 | 57.59 | 0 | 0 | 2025-12-07 23:27:56 | 1.7849 | 2738.1838 | 72.0673 | 2023.19 | Close | 100 |  | 1
10486 | 49 | 4 | CC DChg | 00:00:00 | 79:06:41 | -7592.4 | 1.6502 | 0 | 0 | 0 | 0 | 0 | 0 | 0 | 0 | 0 | 0 | 0 | 0 | 2025-12-07 23:27:56 | -12.5289 | 0 | 0 | 217.4 | Close | 0 |  | 0
10487 | 49 | 4 | CC DChg | 00:00:03 | 79:06:44 | -7595.5 | 1.6052 | 6.3 | 0.17 | 0 | 0 | 6.3 | 0.17 | 0.0103 | 0.27 | 0 | 0 | 0.0103 | 0.27 | 2025-12-07 23:27:59 | -12.1923 | -140.6436 | -3.7017 | 211.39 | Close | 0.4999526
10488 | 49 | 4 | CC DChg | 00:00:06 | 79:06:47 | -7595.5 | 1.5857 | 12.7 | 0.33 | 0 | 0 | 12.7 | 0.33 | 0.0204 | 0.54 | 0 | 0 | 0.0204 | 0.54 | 2025-12-07 23:28:02 | -12.0442 | -324.5932 | -8.5431 | 208.82 | Close | 0.9999528
10489 | 49 | 4 | CC DChg | 00:00:09 | 79:06:50 | -7595.5 | 1.5718 | 19 | 0.5 | 0 | 0 | 19 | 0.5 | 0.0304 | 0.8 | 0 | 0 | 0.0304 | 0.8 | 2025-12-07 23:28:05 | -11.9386 | -455.3645 | -11.9849 | 207.02 | Close | 1.499953
10490 | 49 | 4 | CC DChg | 00:00:12 | 79:06:53 | -7595.5 | 1.5606 | 25.3 | 0.67 | 0 | 0 | 25.3 | 0.67 | 0.0403 | 1.06 | 0 | 0 | 0.0403 | 1.06 | 2025-12-07 23:28:08 | -11.8535 | -565.1399 | -14.8741 | 205.5 | Close | 1.999953
10491 | 49 | 4 | CC DChg | 00:00:15 | 79:06:56 | -7595.5 | 1.5513 | 31.6 | 0.83 | 0 | 0 | 31.6 | 0.83 | 0.0501 | 1.32 | 0 | 0 | 0.0501 | 1.32 | 2025-12-07 23:28:11 | -11.7829 | -680.5986 | -17.9129 | 204.29 | Close | 2.499953
10492 | 49 | 4 | CC DChg | 00:00:18 | 79:06:59 | -7595.5 | 1.5426 | 38 | 1 | 0 | 0 | 38 | 1 | 0.0599 | 1.58 | 0 | 0 | 0.0599 | 1.58 | 2025-12-07 23:28:14 | -11.7168 | -727.5364 | -19.1483 | 203.15 | Close | 2.999954
10493 | 49 | 4 | CC DChg | 00:00:21 | 79:07:02 | -7595.5 | 1.5349 | 44.3 | 1.17 | 0 | 0 | 44.3 | 1.17 | 0.0696 | 1.83 | 0 | 0 | 0.0696 | 1.83 | 2025-12-07 23:28:17 | -11.6583 | -822.022 | -21.6351 | 202.12 | Close | 3.499954
10494 | 49 | 4 | CC DChg | 00:00:24 | 79:07:05 | -7595.5 | 1.5277 | 50.6 | 1.33 | 0 | 0 | 50.6 | 1.33 | 0.0793 | 2.09 | 0 | 0 | 0.0793 | 2.09 | 2025-12-07 23:28:20 | -11.6036 | -879.1065 | -23.1375 | 201.17 | Close | 3.999954
10495 | 49 | 4 | CC DChg | 00:00:27 | 79:07:08 | -7595.5 | 1.5209 | 57 | 1.5 | 0 | 0 | 57 | 1.5 | 0.089 | 2.34 | 0 | 0 | 0.089 | 2.34 | 2025-12-07 23:28:23 | -11.552 | -930.8186 | -24.4986 | 200.28 | Close | 4.499954
10496 | 49 | 4 | CC DChg | 00:00:30 | 79:07:11 | -7595.5 | 1.5144 | 63.3 | 1.67 | 0 | 0 | 63.3 | 1.67 | 0.0986 | 2.59 | 0 | 0 | 0.0986 | 2.59 | 2025-12-07 23:28:26 | -11.5026 | -973.7795 | -25.6293 | 199.43 | Close | 4.999955
10497 | 49 | 4 | CC DChg | 00:00:33 | 79:07:14 | -7595.5 | 1.5082 | 69.6 | 1.83 | 0 | 0 | 69.6 | 1.83 | 0.1081 | 2.85 | 0 | 0 | 0.1081 | 2.85 | 2025-12-07 23:28:29 | -11.4555 | -1020.8978 | -26.8694 | 198.62 | Close | 5.499955
10498 | 49 | 4 | CC DChg | 00:00:36 | 79:07:17 | -7595.5 | 1.5023 | 76 | 2 | 0 | 0 | 76 | 2 | 0.1177 | 3.1 | 0 | 0 | 0.1177 | 3.1 | 2025-12-07 23:28:32 | -11.4107 | -1072.8079 | -28.2357 | 197.84 | Close | 5.999955
10499 | 49 | 4 | CC DChg | 00:00:39 | 79:07:20 | -7595.5 | 1.4967 | 82.3 | 2.17 | 0 | 0 | 82.3 | 2.17 | 0.1272 | 3.35 | 0 | 0 | 0.1272 | 3.35 | 2025-12-07 23:28:35 | -11.3682 | -1130.2798 | -29.7483 | 197.1 | Close | 6.499955
10500 | 49 | 4 | CC DChg | 00:00:42 | 79:07:23 | -7595.5 | 1.4915 | 88.6 | 2.33 | 0 | 0 | 88.6 | 2.33 | 0.1366 | 3.6 | 0 | 0 | 0.1366 | 3.6 | 2025-12-07 23:28:38 | -11.3287 | -1217.2244 | -32.0366 | 196.42 | Close | 6.999956
10501 | 49 | 4 | CC DChg | 00:00:45 | 79:07:26 | -7595.5 | 1.4862 | 94.9 | 2.5 | 0 | 0 | 94.9 | 2.5 | 0.146 | 3.84 | 0 | 0 | 0.146 | 3.84 | 2025-12-07 23:28:41 | -11.2884 | -1194.2579 | -31.4321 | 195.72 | Close | 7.499956
10502 | 49 | 4 | CC DChg | 00:00:48 | 79:07:29 | -7595.5 | 1.4812 | 101.3 | 2.67 | 0 | 0 | 101.3 | 2.67 | 0.1554 | 4.09 | 0 | 0 | 0.1554 | 4.09 | 2025-12-07 23:28:44 | -11.2504 | -1265.9133 | -33.3181 | 195.06 | Close | 7.999956
10503 | 49 | 4 | CC DChg | 00:00:51 | 79:07:32 | -7595.5 | 1.4763 | 107.6 | 2.83 | 0 | 0 | 107.6 | 2.83 | 0.1648 | 4.34 | 0 | 0 | 0.1648 | 4.34 | 2025-12-07 23:28:47 | -11.2132 | -1291.7483 | -33.998 | 194.41 | Close | 8.499956
10504 | 49 | 4 | CC DChg | 00:00:54 | 79:07:35 | -7595.5 | 1.4719 | 113.9 | 3 | 0 | 0 | 113.9 | 3 | 0.1741 | 4.58 | 0 | 0 | 0.1741 | 4.58 | 2025-12-07 23:28:50 | -11.1798 | -1438.5379 | -37.8614 | 193.84 | Close | 8.999956
10505 | 49 | 4 | CC DChg | 00:00:57 | 79:07:38 | -7595.5 | 1.467 | 120.3 | 3.17 | 0 | 0 | 120.3 | 3.17 | 0.1834 | 4.83 | 0 | 0 | 0.1834 | 4.83 | 2025-12-07 23:28:53 | -11.1426 | -1291.7483 | -33.998 | 193.18 | Close | 9.499957
10506 | 49 | 4 | CC DChg | 00:01:00 | 79:07:41 | -7595.5 | 1.4623 | 126.6 | 3.33 | 0 | 0 | 126.6 | 3.33 | 0.1927 | 5.07 | 0 | 0 | 0.1927 | 5.07 | 2025-12-07 23:28:56 | -11.1069 | -1346.7163 | -35.4448 | 192.58 | Close | 9.999957
10507 | 49 | 4 | CC DChg | 00:01:03 | 79:07:44 | -7595.5 | 1.4583 | 132.9 | 3.5 | 0 | 0 | 132.9 | 3.5 | 0.2019 | 5.31 | 0 | 0 | 0.2019 | 5.31 | 2025-12-07 23:28:59 | -11.0765 | -1582.3917 | -41.6476 | 192.05 | Close | 10.49996
10508 | 49 | 4 | CC DChg | 00:01:06 | 79:07:47 | -7595.5 | 1.4539 | 139.2 | 3.66 | 0 | 0 | 139.2 | 3.66 | 0.2112 | 5.56 | 0 | 0 | 0.2112 | 5.56 | 2025-12-07 23:29:02 | -11.0431 | -1438.5379 | -37.8614 | 191.47 | Close | 10.99996
10509 | 49 | 4 | CC DChg | 00:01:09 | 79:07:50 | -7595.5 | 1.4499 | 145.6 | 3.83 | 0 | 0 | 145.6 | 3.83 | 0.2203 | 5.8 | 0 | 0 | 0.2203 | 5.8 | 2025-12-07 23:29:05 | -11.0127 | -1582.3889 | -41.6475 | 190.94 | Close | 11.49996
10510 | 49 | 4 | CC DChg | 00:01:12 | 79:07:53 | -7595.5 | 1.4456 | 151.9 | 4 | 0 | 0 | 151.9 | 4 | 0.2295 | 6.04 | 0 | 0 | 0.2295 | 6.04 | 2025-12-07 23:29:08 | -10.98 | -1471.9922 | -38.7419 | 190.38 | Close | 11.99996
10511 | 49 | 4 | CC DChg | 00:01:15 | 79:07:56 | -7595.5 | 1.4415 | 158.2 | 4.16 | 0 | 0 | 158.2 | 4.16 | 0.2386 | 6.28 | 0 | 0 | 0.2386 | 6.28 | 2025-12-07 23:29:11 | -10.9489 | -1543.7967 | -40.6318 | 189.84 | Close | 12.49996
10512 | 49 | 4 | CC DChg | 00:01:18 | 79:07:59 | -7595.5 | 1.4378 | 164.6 | 4.33 | 0 | 0 | 164.6 | 4.33 | 0.2478 | 6.52 | 0 | 0 | 0.2478 | 6.52 | 2025-12-07 23:29:14 | -10.9208 | -1710.6937 | -45.0244 | 189.35 | Close | 12.99996
10513 | 49 | 4 | CC DChg | 00:01:21 | 79:08:02 | -7595.5 | 1.4341 | 170.9 | 4.5 | 0 | 0 | 170.9 | 4.5 | 0.2568 | 6.76 | 0 | 0 | 0.2568 | 6.76 | 2025-12-07 23:29:17 | -10.8927 | -1710.6937 | -45.0244 | 188.86 | Close | 13.49996
10514 | 49 | 4 | CC DChg | 00:01:24 | 79:08:05 | -7595.5 | 1.4301 | 177.2 | 4.66 | 0 | 0 | 177.2 | 4.66 | 0.2659 | 7 | 0 | 0 | 0.2659 | 7 | 2025-12-07 23:29:20 | -10.8623 | -1582.3917 | -41.6476 | 188.34 | Close | 13.99996
10515 | 49 | 4 | CC DChg | 00:01:27 | 79:08:08 | -7595.5 | 1.4267 | 183.6 | 4.83 | 0 | 0 | 183.6 | 4.83 | 0.275 | 7.24 | 0 | 0 | 0.275 | 7.24 | 2025-12-07 23:29:23 | -10.8365 | -1861.6373 | -48.9972 | 187.89 | Close | 14.49996
10516 | 49 | 4 | CC DChg | 00:01:30 | 79:08:11 | -7595.5 | 1.4226 | 189.9 | 5 | 0 | 0 | 189.9 | 5 | 0.284 | 7.47 | 0 | 0 | 0.284 | 7.47 | 2025-12-07 23:29:26 | -10.8053 | -1543.7995 | -40.6319 | 187.35 | Close | 14.99996
10517 | 49 | 4 | CC DChg | 00:01:33 | 79:08:14 | -7595.5 | 1.4192 | 196.2 | 5.16 | 0 | 0 | 196.2 | 5.16 | 0.293 | 7.71 | 0 | 0 | 0.293 | 7.71 | 2025-12-07 23:29:29 | -10.7795 | -1861.634 | -48.9971 | 186.89 | Close | 15.49996
10518 | 49 | 4 | CC DChg | 00:01:36 | 79:08:17 | -7595.5 | 1.4161 | 202.5 | 5.33 | 0 | 0 | 202.5 | 5.33 | 0.3019 | 7.95 | 0 | 0 | 0.3019 | 7.95 | 2025-12-07 23:29:32 | -10.756 | -2041.7921 | -53.7387 | 186.48 | Close | 15.99996
10519 | 49 | 4 | CC DChg | 00:01:39 | 79:08:20 | -7595.5 | 1.4124 | 208.9 | 5.5 | 0 | 0 | 208.9 | 5.5 | 0.3109 | 8.18 | 0 | 0 | 0.3109 | 8.18 | 2025-12-07 23:29:35 | -10.7279 | -1710.6967 | -45.0245 | 186.01 | Close | 16.49996
10520 | 49 | 4 | CC DChg | 00:01:42 | 79:08:23 | -7595.5 | 1.4093 | 215.2 | 5.66 | 0 | 0 | 215.2 | 5.66 | 0.3198 | 8.42 | 0 | 0 | 0.3198 | 8.42 | 2025-12-07 23:29:38 | -10.7043 | -2041.7921 | -53.7387 | 185.6 | Close | 16.99996
10521 | 49 | 4 | CC DChg | 00:01:45 | 79:08:26 | -7595.5 | 1.4059 | 221.5 | 5.83 | 0 | 0 | 221.5 | 5.83 | 0.3287 | 8.65 | 0 | 0 | 0.3287 | 8.65 | 2025-12-07 23:29:41 | -10.6785 | -1861.6405 | -48.9972 | 185.15 | Close | 17.49996
10522 | 49 | 4 | CC DChg | 00:01:48 | 79:08:29 | -7595.5 | 1.4025 | 227.9 | 6 | 0 | 0 | 227.9 | 6 | 0.3376 | 8.89 | 0 | 0 | 0.3376 | 8.89 | 2025-12-07 23:29:44 | -10.6527 | -1861.6405 | -48.9972 | 184.7 | Close | 17.99996
10523 | 49 | 4 | CC DChg | 00:01:51 | 79:08:32 | -7595.5 | 1.3991 | 234.2 | 6.16 | 0 | 0 | 234.2 | 6.16 | 0.3465 | 9.12 | 0 | 0 | 0.3465 | 9.12 | 2025-12-07 23:29:47 | -10.6268 | -1861.6405 | -48.9972 | 184.25 | Close | 18.49996
10524 | 49 | 4 | CC DChg | 00:01:54 | 79:08:35 | -7595.5 | 1.3963 | 240.5 | 6.33 | 0 | 0 | 240.5 | 6.33 | 0.3553 | 9.35 | 0 | 0 | 0.3553 | 9.35 | 2025-12-07 23:29:50 | -10.6056 | -2260.5556 | -59.4964 | 183.87 | Close | 18.99996
10525 | 49 | 4 | CC DChg | 00:01:57 | 79:08:38 | -7595.5 | 1.3932 | 246.9 | 6.5 | 0 | 0 | 246.9 | 6.5 | 0.3642 | 9.58 | 0 | 0 | 0.3642 | 9.58 | 2025-12-07 23:29:53 | -10.582 | -2041.7921 | -53.7387 | 183.48 | Close | 19.49996
10526 | 49 | 4 | CC DChg | 00:02:00 | 79:08:41 | -7595.5 | 1.3901 | 253.2 | 6.66 | 0 | 0 | 253.2 | 6.66 | 0.373 | 9.82 | 0 | 0 | 0.373 | 9.82 | 2025-12-07 23:29:56 | -10.5585 | -2041.7921 | -53.7387 | 183.06 | Close | 19.99996
10527 | 49 | 4 | CC DChg | 00:02:03 | 79:08:44 | -7595.5 | 1.3873 | 259.5 | 6.83 | 0 | 0 | 259.5 | 6.83 | 0.3818 | 10.05 | 0 | 0 | 0.3818 | 10.05 | 2025-12-07 23:29:59 | -10.5372 | -2260.5635 | -59.4967 | 182.7 | Close | 20.49996
10528 | 49 | 4 | CC DChg | 00:02:06 | 79:08:47 | -7595.5 | 1.3842 | 265.8 | 7 | 0 | 0 | 265.8 | 7 | 0.3905 | 10.28 | 0 | 0 | 0.3905 | 10.28 | 2025-12-07 23:30:02 | -10.5137 | -2041.7921 | -53.7387 | 182.29 | Close | 20.99996
10529 | 49 | 4 | CC DChg | 00:02:09 | 79:08:50 | -7595.5 | 1.3811 | 272.2 | 7.16 | 0 | 0 | 272.2 | 7.16 | 0.3993 | 10.51 | 0 | 0 | 0.3993 | 10.51 | 2025-12-07 23:30:05 | -10.4901 | -2041.7993 | -53.7389 | 181.87 | Close | 21.49996
10530 | 49 | 4 | CC DChg | 00:02:12 | 79:08:53 | -7595.5 | 1.3783 | 278.5 | 7.33 | 0 | 0 | 278.5 | 7.33 | 0.408 | 10.74 | 0 | 0 | 0.408 | 10.74 | 2025-12-07 23:30:08 | -10.4689 | -2260.5556 | -59.4964 | 181.52 | Close | 21.99996
10531 | 49 | 4 | CC DChg | 00:02:15 | 79:08:56 | -7595.5 | 1.3758 | 284.8 | 7.5 | 0 | 0 | 284.8 | 7.5 | 0.4167 | 10.97 | 0 | 0 | 0.4167 | 10.97 | 2025-12-07 23:30:11 | -10.4499 | -2531.8311 | -66.6363 | 181.19 | Close | 22.49996
10532 | 49 | 4 | CC DChg | 00:02:18 | 79:08:59 | -7595.5 | 1.3727 | 291.2 | 7.66 | 0 | 0 | 291.2 | 7.66 | 0.4254 | 11.2 | 0 | 0 | 0.4254 | 11.2 | 2025-12-07 23:30:14 | -10.4263 | -2041.7993 | -53.7389 | 180.77 | Close | 22.99996
10533 | 49 | 4 | CC DChg | 00:02:21 | 79:09:02 | -7595.5 | 1.3699 | 297.5 | 7.83 | 0 | 0 | 297.5 | 7.83 | 0.4341 | 11.43 | 0 | 0 | 0.4341 | 11.43 | 2025-12-07 23:30:17 | -10.405 | -2260.5556 | -59.4964 | 180.41 | Close | 23.49996
10534 | 49 | 4 | CC DChg | 00:02:24 | 79:09:05 | -7595.5 | 1.3671 | 303.8 | 8 | 0 | 0 | 303.8 | 8 | 0.4428 | 11.65 | 0 | 0 | 0.4428 | 11.65 | 2025-12-07 23:30:20 | -10.3838 | -2260.5714 | -59.4969 | 180.03 | Close | 23.99996
10535 | 49 | 4 | CC DChg | 00:02:27 | 79:09:08 | -7595.5 | 1.3647 | 310.1 | 8.16 | 0 | 0 | 310.1 | 8.16 | 0.4514 | 11.88 | 0 | 0 | 0.4514 | 11.88 | 2025-12-07 23:30:23 | -10.3656 | -2637.3056 | -69.4123 | 179.73 | Close | 24.49996
10536 | 49 | 4 | CC DChg | 00:02:30 | 79:09:11 | -7595.5 | 1.3619 | 316.5 | 8.33 | 0 | 0 | 316.5 | 8.33 | 0.46 | 12.11 | 0 | 0 | 0.46 | 12.11 | 2025-12-07 23:30:26 | -10.3443 | -2260.5635 | -59.4967 | 179.36 | Close | 24.99996
10537 | 49 | 4 | CC DChg | 00:02:33 | 79:09:14 | -7595.5 | 1.3591 | 322.8 | 8.5 | 0 | 0 | 322.8 | 8.5 | 0.4686 | 12.33 | 0 | 0 | 0.4686 | 12.33 | 2025-12-07 23:30:29 | -10.323 | -2260.5556 | -59.4964 | 178.97 | Close | 25.49996
10538 | 49 | 4 | CC DChg | 00:02:36 | 79:09:17 | -7595.5 | 1.3566 | 329.1 | 8.66 | 0 | 0 | 329.1 | 8.66 | 0.4772 | 12.56 | 0 | 0 | 0.4772 | 12.56 | 2025-12-07 23:30:32 | -10.304 | -2531.8311 | -66.6363 | 178.66 | Close | 25.99996
10539 | 49 | 4 | CC DChg | 00:02:39 | 79:09:20 | -7595.5 | 1.3544 | 335.5 | 8.83 | 0 | 0 | 335.5 | 8.83 | 0.4858 | 12.79 | 0 | 0 | 0.4858 | 12.79 | 2025-12-07 23:30:35 | -10.2873 | -2877.0707 | -75.7227 | 178.37 | Close | 26.49996
10540 | 49 | 4 | CC DChg | 00:02:42 | 79:09:23 | -7595.5 | 1.3516 | 341.8 | 9 | 0 | 0 | 341.8 | 9 | 0.4944 | 13.01 | 0 | 0 | 0.4944 | 13.01 | 2025-12-07 23:30:38 | -10.2661 | -2260.5635 | -59.4967 | 178 | Close | 26.99996
10541 | 49 | 4 | CC DChg | 00:02:45 | 79:09:26 | -7595.5 | 1.3492 | 348.1 | 9.16 | 0 | 0 | 348.1 | 9.16 | 0.5029 | 13.24 | 0 | 0 | 0.5029 | 13.24 | 2025-12-07 23:30:41 | -10.2478 | -2637.3333 | -69.413 | 177.68 | Close | 27.49997
10542 | 49 | 4 | CC DChg | 00:02:48 | 79:09:29 | -7595.5 | 1.3467 | 354.5 | 9.33 | 0 | 0 | 354.5 | 9.33 | 0.5115 | 13.46 | 0 | 0 | 0.5115 | 13.46 | 2025-12-07 23:30:44 | -10.2288 | -2531.8311 | -66.6363 | 177.36 | Close | 27.99997
10543 | 49 | 4 | CC DChg | 00:02:51 | 79:09:32 | -7595.5 | 1.3445 | 360.8 | 9.5 | 0 | 0 | 360.8 | 9.5 | 0.52 | 13.69 | 0 | 0 | 0.52 | 13.69 | 2025-12-07 23:30:47 | -10.2121 | -2877.0606 | -75.7225 | 177.05 | Close | 28.49997
10544 | 49 | 4 | CC DChg | 00:02:54 | 79:09:35 | -7595.5 | 1.3417 | 367.1 | 9.66 | 0 | 0 | 367.1 | 9.66 | 0.5285 | 13.91 | 0 | 0 | 0.5285 | 13.91 | 2025-12-07 23:30:50 | -10.1909 | -2260.5714 | -59.4969 | 176.7 | Close | 28.99997
10545 | 49 | 4 | CC DChg | 00:02:57 | 79:09:38 | -7595.5 | 1.3395 | 373.4 | 9.83 | 0 | 0 | 373.4 | 9.83 | 0.537 | 14.13 | 0 | 0 | 0.537 | 14.13 | 2025-12-07 23:30:53 | -10.1741 | -2877.0707 | -75.7227 | 176.41 | Close | 29.49997
10546 | 49 | 4 | CC DChg | 00:03:00 | 79:09:41 | -7595.5 | 1.3374 | 379.8 | 10 | 0 | 0 | 379.8 | 10 | 0.5454 | 14.36 | 0 | 0 | 0.5454 | 14.36 | 2025-12-07 23:30:56 | -10.1582 | -3014.0741 | -79.3286 | 176.13 | Close | 29.99997
10547 | 49 | 4 | CC DChg | 00:03:03 | 79:09:44 | -7595.5 | 1.3349 | 386.1 | 10.16 | 0 | 0 | 386.1 | 10.16 | 0.5539 | 14.58 | 0 | 0 | 0.5539 | 14.58 | 2025-12-07 23:30:59 | -10.1392 | -2531.8222 | -66.636 | 175.8 | Close | 30.49997
10548 | 49 | 4 | CC DChg | 00:03:06 | 79:09:47 | -7595.5 | 1.3327 | 392.4 | 10.33 | 0 | 0 | 392.4 | 10.33 | 0.5623 | 14.8 | 0 | 0 | 0.5623 | 14.8 | 2025-12-07 23:31:02 | -10.1225 | -2877.0909 | -75.7233 | 175.51 | Close | 30.99997
10549 | 49 | 4 | CC DChg | 00:03:09 | 79:09:50 | -7595.5 | 1.3306 | 398.8 | 10.5 | 0 | 0 | 398.8 | 10.5 | 0.5708 | 15.02 | 0 | 0 | 0.5708 | 15.02 | 2025-12-07 23:31:05 | -10.1065 | -3014.0741 | -79.3286 | 175.24 | Close | 31.49997
10550 | 49 | 4 | CC DChg | 00:03:12 | 79:09:53 | -7595.5 | 1.3284 | 405.1 | 10.66 | 0 | 0 | 405.1 | 10.66 | 0.5792 | 15.24 | 0 | 0 | 0.5792 | 15.24 | 2025-12-07 23:31:08 | -10.0898 | -2877.0707 | -75.7227 | 174.95 | Close | 31.99997
10551 | 49 | 4 | CC DChg | 00:03:15 | 79:09:56 | -7595.5 | 1.3259 | 411.4 | 10.83 | 0 | 0 | 411.4 | 10.83 | 0.5876 | 15.46 | 0 | 0 | 0.5876 | 15.46 | 2025-12-07 23:31:11 | -10.0708 | -2531.8222 | -66.636 | 174.62 | Close | 32.49997
10552 | 49 | 4 | CC DChg | 00:03:18 | 79:09:59 | -7595.5 | 1.3237 | 417.8 | 10.99 | 0 | 0 | 417.8 | 10.99 | 0.596 | 15.69 | 0 | 0 | 0.596 | 15.69 | 2025-12-07 23:31:14 | -10.0541 | -2877.0909 | -75.7233 | 174.33 | Close | 32.99997
10553 | 49 | 4 | CC DChg | 00:03:21 | 79:10:02 | -7595.5 | 1.3219 | 424.1 | 11.16 | 0 | 0 | 424.1 | 11.16 | 0.6043 | 15.91 | 0 | 0 | 0.6043 | 15.91 | 2025-12-07 23:31:17 | -10.0405 | -3516.4198 | -92.55 | 174.09 | Close | 33.49997
10554 | 49 | 4 | CC DChg | 00:03:24 | 79:10:05 | -7595.5 | 1.3194 | 430.4 | 11.33 | 0 | 0 | 430.4 | 11.33 | 0.6127 | 16.13 | 0 | 0 | 0.6127 | 16.13 | 2025-12-07 23:31:20 | -10.0215 | -2531.8222 | -66.636 | 173.76 | Close | 33.99997
10555 | 49 | 4 | CC DChg | 00:03:27 | 79:10:08 | -7595.5 | 1.3172 | 436.7 | 11.49 | 0 | 0 | 436.7 | 11.49 | 0.621 | 16.35 | 0 | 0 | 0.621 | 16.35 | 2025-12-07 23:31:23 | -10.0048 | -2877.0707 | -75.7227 | 173.47 | Close | 34.49997
10556 | 49 | 4 | CC DChg | 00:03:30 | 79:10:11 | -7595.5 | 1.3154 | 443.1 | 11.66 | 0 | 0 | 443.1 | 11.66 | 0.6294 | 16.56 | 0 | 0 | 0.6294 | 16.56 | 2025-12-07 23:31:26 | -9.9911 | -3516.4444 | -92.5507 | 173.23 | Close | 34.99997
10557 | 49 | 4 | CC DChg | 00:03:33 | 79:10:14 | -7595.5 | 1.3135 | 449.4 | 11.83 | 0 | 0 | 449.4 | 11.83 | 0.6377 | 16.78 | 0 | 0 | 0.6377 | 16.78 | 2025-12-07 23:31:29 | -9.9767 | -3331.345 | -87.679 | 172.98 | Close | 35.49997
10558 | 49 | 4 | CC DChg | 00:03:36 | 79:10:17 | -7595.5 | 1.311 | 455.7 | 11.99 | 0 | 0 | 455.7 | 11.99 | 0.646 | 17 | 0 | 0 | 0.646 | 17 | 2025-12-07 23:31:32 | -9.9577 | -2531.8222 | -66.636 | 172.68 | Close | 35.99997
10559 | 49 | 4 | CC DChg | 00:03:39 | 79:10:20 | -7595.5 | 1.3092 | 462.1 | 12.16 | 0 | 0 | 462.1 | 12.16 | 0.6543 | 17.22 | 0 | 0 | 0.6543 | 17.22 | 2025-12-07 23:31:35 | -9.944 | -3516.4198 | -92.55 | 172.42 | Close | 36.49997
10560 | 49 | 4 | CC DChg | 00:03:42 | 79:10:23 | -7595.5 | 1.3073 | 468.4 | 12.33 | 0 | 0 | 468.4 | 12.33 | 0.6626 | 17.44 | 0 | 0 | 0.6626 | 17.44 | 2025-12-07 23:31:38 | -9.9296 | -3331.3684 | -87.6796 | 172.17 | Close | 36.99997
10561 | 49 | 4 | CC DChg | 00:03:45 | 79:10:26 | -7595.5 | 1.3054 | 474.7 | 12.49 | 0 | 0 | 474.7 | 12.49 | 0.6708 | 17.66 | 0 | 0 | 0.6708 | 17.66 | 2025-12-07 23:31:41 | -9.9151 | -3331.3216 | -87.6784 | 171.92 | Close | 37.49997
10562 | 49 | 4 | CC DChg | 00:03:48 | 79:10:29 | -7595.5 | 1.3033 | 481 | 12.66 | 0 | 0 | 481 | 12.66 | 0.6791 | 17.87 | 0 | 0 | 0.6791 | 17.87 | 2025-12-07 23:31:44 | -9.8992 | -3014.0952 | -79.3292 | 171.64 | Close | 37.99997
10563 | 49 | 4 | CC DChg | 00:03:51 | 79:10:32 | -7595.5 | 1.3014 | 487.4 | 12.83 | 0 | 0 | 487.4 | 12.83 | 0.6873 | 18.09 | 0 | 0 | 0.6873 | 18.09 | 2025-12-07 23:31:47 | -9.8848 | -3331.345 | -87.679 | 171.39 | Close | 38.49997
10564 | 49 | 4 | CC DChg | 00:03:54 | 79:10:35 | -7595.5 | 1.2996 | 493.7 | 12.99 | 0 | 0 | 493.7 | 12.99 | 0.6956 | 18.31 | 0 | 0 | 0.6956 | 18.31 | 2025-12-07 23:31:50 | -9.8711 | -3516.4444 | -92.5507 | 171.15 | Close | 38.99997
10565 | 49 | 4 | CC DChg | 00:03:57 | 79:10:38 | -7595.5 | 1.2977 | 500 | 13.16 | 0 | 0 | 500 | 13.16 | 0.7038 | 18.52 | 0 | 0 | 0.7038 | 18.52 | 2025-12-07 23:31:53 | -9.8567 | -3331.3216 | -87.6784 | 170.9 | Close | 39.49997
10566 | 49 | 4 | CC DChg | 00:04:00 | 79:10:41 | -7595.5 | 1.2955 | 506.4 | 13.33 | 0 | 0 | 506.4 | 13.33 | 0.712 | 18.74 | 0 | 0 | 0.712 | 18.74 | 2025-12-07 23:31:56 | -9.8399 | -2877.0707 | -75.7227 | 170.61 | Close | 39.99997
10567 | 49 | 4 | CC DChg | 00:04:03 | 79:10:44 | -7595.5 | 1.294 | 512.7 | 13.49 | 0 | 0 | 512.7 | 13.49 | 0.7202 | 18.95 | 0 | 0 | 0.7202 | 18.95 | 2025-12-07 23:31:59 | -9.8286 | -4219.7333 | -111.0608 | 170.42 | Close | 40.49997
10568 | 49 | 4 | CC DChg | 00:04:06 | 79:10:47 | -7595.5 | 1.2921 | 519 | 13.66 | 0 | 0 | 519 | 13.66 | 0.7284 | 19.17 | 0 | 0 | 0.7284 | 19.17 | 2025-12-07 23:32:02 | -9.8141 | -3331.345 | -87.679 | 170.17 | Close | 40.99997
10569 | 49 | 4 | CC DChg | 00:04:09 | 79:10:50 | -7595.5 | 1.2903 | 525.4 | 13.83 | 0 | 0 | 525.4 | 13.83 | 0.7365 | 19.39 | 0 | 0 | 0.7365 | 19.39 | 2025-12-07 23:32:05 | -9.8004 | -3516.4198 | -92.55 | 169.96 | Close | 41.49997
10570 | 49 | 4 | CC DChg | 00:04:12 | 79:10:53 | -7595.5 | 1.2881 | 531.7 | 13.99 | 0 | 0 | 531.7 | 13.99 | 0.7447 | 19.6 | 0 | 0 | 0.7447 | 19.6 | 2025-12-07 23:32:08 | -9.7837 | -2877.0707 | -75.7227 | 169.64 | Close | 41.99997
10571 | 49 | 4 | CC DChg | 00:04:15 | 79:10:56 | -7595.5 | 1.2865 | 538 | 14.16 | 0 | 0 | 538 | 14.16 | 0.7529 | 19.81 | 0 | 0 | 0.7529 | 19.81 | 2025-12-07 23:32:11 | -9.7716 | -3956 | -104.1195 | 169.43 | Close | 42.49997
10572 | 49 | 4 | CC DChg | 00:04:18 | 79:10:59 | -7595.5 | 1.2847 | 544.3 | 14.33 | 0 | 0 | 544.3 | 14.33 | 0.761 | 20.03 | 0 | 0 | 0.761 | 20.03 | 2025-12-07 23:32:14 | -9.7579 | -3516.4198 | -92.55 | 169.19 | Close | 42.99997
10573 | 49 | 4 | CC DChg | 00:04:21 | 79:11:02 | -7595.5 | 1.2831 | 550.7 | 14.49 | 0 | 0 | 550.7 | 14.49 | 0.7691 | 20.24 | 0 | 0 | 0.7691 | 20.24 | 2025-12-07 23:32:17 | -9.7458 | -3955.9722 | -104.1188 | 168.98 | Close | 43.49997
10574 | 49 | 4 | CC DChg | 00:04:24 | 79:11:05 | -7595.5 | 1.2816 | 557 | 14.66 | 0 | 0 | 557 | 14.66 | 0.7772 | 20.46 | 0 | 0 | 0.7772 | 20.46 | 2025-12-07 23:32:20 | -9.7344 | -4219.7037 | -111.06 | 168.78 | Close | 43.99997
10575 | 49 | 4 | CC DChg | 00:04:27 | 79:11:08 | -7595.5 | 1.2794 | 563.3 | 14.83 | 0 | 0 | 563.3 | 14.83 | 0.7853 | 20.67 | 0 | 0 | 0.7853 | 20.67 | 2025-12-07 23:32:23 | -9.7177 | -2877.0909 | -75.7233 | 168.48 | Close | 44.49997
10576 | 49 | 4 | CC DChg | 00:04:30 | 79:11:11 | -7595.5 | 1.2779 | 569.7 | 14.99 | 0 | 0 | 569.7 | 14.99 | 0.7934 | 20.88 | 0 | 0 | 0.7934 | 20.88 | 2025-12-07 23:32:26 | -9.7063 | -4219.7037 | -111.06 | 168.3 | Close | 44.99997
10577 | 49 | 4 | CC DChg | 00:04:33 | 79:11:14 | -7595.5 | 1.2763 | 576 | 15.16 | 0 | 0 | 576 | 15.16 | 0.8015 | 21.1 | 0 | 0 | 0.8015 | 21.1 | 2025-12-07 23:32:29 | -9.6941 | -3956 | -104.1195 | 168.09 | Close | 45.49997
10578 | 49 | 4 | CC DChg | 00:04:36 | 79:11:17 | -7595.5 | 1.2744 | 582.3 | 15.33 | 0 | 0 | 582.3 | 15.33 | 0.8096 | 21.31 | 0 | 0 | 0.8096 | 21.31 | 2025-12-07 23:32:32 | -9.6797 | -3331.345 | -87.679 | 167.84 | Close | 45.99997
10579 | 49 | 4 | CC DChg | 00:04:39 | 79:11:20 | -7595.5 | 1.2729 | 588.6 | 15.49 | 0 | 0 | 588.6 | 15.49 | 0.8177 | 21.52 | 0 | 0 | 0.8177 | 21.52 | 2025-12-07 23:32:35 | -9.6683 | -4219.7037 | -111.06 | 167.64 | Close | 46.49997
10580 | 49 | 4 | CC DChg | 00:04:42 | 79:11:23 | -7595.5 | 1.271 | 595 | 15.66 | 0 | 0 | 595 | 15.66 | 0.8257 | 21.73 | 0 | 0 | 0.8257 | 21.73 | 2025-12-07 23:32:38 | -9.6539 | -3331.345 | -87.679 | 167.38 | Close | 46.99997
10581 | 49 | 4 | CC DChg | 00:04:45 | 79:11:26 | -7595.5 | 1.2695 | 601.3 | 15.83 | 0 | 0 | 601.3 | 15.83 | 0.8337 | 21.94 | 0 | 0 | 0.8337 | 21.94 | 2025-12-07 23:32:41 | -9.6425 | -4219.7333 | -111.0608 | 167.19 | Close | 47.49998
10582 | 49 | 4 | CC DChg | 00:04:48 | 79:11:29 | -7595.5 | 1.2679 | 607.6 | 15.99 | 0 | 0 | 607.6 | 15.99 | 0.8418 | 22.15 | 0 | 0 | 0.8418 | 22.15 | 2025-12-07 23:32:44 | -9.6303 | -3955.9444 | -104.118 | 166.98 | Close | 47.99997
10583 | 49 | 4 | CC DChg | 00:04:51 | 79:11:32 | -7595.5 | 1.2661 | 614 | 16.16 | 0 | 0 | 614 | 16.16 | 0.8498 | 22.37 | 0 | 0 | 0.8498 | 22.37 | 2025-12-07 23:32:47 | -9.6166 | -3516.4444 | -92.5507 | 166.74 | Close | 48.49997
10584 | 49 | 4 | CC DChg | 00:04:54 | 79:11:35 | -7595.5 | 1.2642 | 620.3 | 16.33 | 0 | 0 | 620.3 | 16.33 | 0.8578 | 22.58 | 0 | 0 | 0.8578 | 22.58 | 2025-12-07 23:32:50 | -9.6022 | -3331.345 | -87.679 | 166.49 | Close | 48.99997
10585 | 49 | 4 | CC DChg | 00:04:57 | 79:11:38 | -7595.5 | 1.2627 | 626.6 | 16.49 | 0 | 0 | 626.6 | 16.49 | 0.8658 | 22.79 | 0 | 0 | 0.8658 | 22.79 | 2025-12-07 23:32:53 | -9.5908 | -4219.7333 | -111.0608 | 166.3 | Close | 49.49998
10586 | 49 | 4 | CC DChg | 00:05:00 | 79:11:41 | -7595.5 | 1.2611 | 633 | 16.66 | 0 | 0 | 633 | 16.66 | 0.8738 | 23 | 0 | 0 | 0.8738 | 23 | 2025-12-07 23:32:56 | -9.5787 | -3955.9444 | -104.118 | 166.09 | Close | 49.99997
10587 | 49 | 4 | CC DChg | 00:05:03 | 79:11:44 | -7595.5 | 1.2596 | 639.3 | 16.83 | 0 | 0 | 639.3 | 16.83 | 0.8818 | 23.21 | 0 | 0 | 0.8818 | 23.21 | 2025-12-07 23:32:59 | -9.5673 | -4219.7333 | -111.0608 | 165.89 | Close | 50.49997
10588 | 49 | 4 | CC DChg | 00:05:06 | 79:11:47 | -7595.5 | 1.258 | 645.6 | 16.99 | 0 | 0 | 645.6 | 16.99 | 0.8897 | 23.42 | 0 | 0 | 0.8897 | 23.42 | 2025-12-07 23:33:02 | -9.5551 | -3955.9722 | -104.1188 | 165.68 | Close | 50.99997
10589 | 49 | 4 | CC DChg | 00:05:09 | 79:11:50 | -7595.5 | 1.2558 | 651.9 | 17.16 | 0 | 0 | 651.9 | 17.16 | 0.8977 | 23.63 | 0 | 0 | 0.8977 | 23.63 | 2025-12-07 23:33:05 | -9.5384 | -2877.0909 | -75.7233 | 165.39 | Close | 51.49998
10590 | 49 | 4 | CC DChg | 00:05:12 | 79:11:53 | -7595.5 | 1.2546 | 658.3 | 17.33 | 0 | 0 | 658.3 | 17.33 | 0.9056 | 23.84 | 0 | 0 | 0.9056 | 23.84 | 2025-12-07 23:33:08 | -9.5293 | -5274.5926 | -138.8241 | 165.22 | Close | 51.99997
10591 | 49 | 4 | CC DChg | 00:05:15 | 79:11:56 | -7595.5 | 1.2527 | 664.6 | 17.49 | 0 | 0 | 664.6 | 17.49 | 0.9136 | 24.04 | 0 | 0 | 0.9136 | 24.04 | 2025-12-07 23:33:11 | -9.5149 | -3331.3684 | -87.6796 | 164.98 | Close | 52.49998
10592 | 49 | 4 | CC DChg | 00:05:18 | 79:11:59 | -7595.5 | 1.2512 | 670.9 | 17.66 | 0 | 0 | 670.9 | 17.66 | 0.9215 | 24.25 | 0 | 0 | 0.9215 | 24.25 | 2025-12-07 23:33:14 | -9.5035 | -4219.7037 | -111.06 | 164.78 | Close | 52.99997
10593 | 49 | 4 | CC DChg | 00:05:21 | 79:12:02 | -7595.5 | 1.2496 | 677.3 | 17.83 | 0 | 0 | 677.3 | 17.83 | 0.9294 | 24.46 | 0 | 0 | 0.9294 | 24.46 | 2025-12-07 23:33:17 | -9.4913 | -3956 | -104.1195 | 164.57 | Close | 53.49998
10594 | 49 | 4 | CC DChg | 00:05:24 | 79:12:05 | -7595.5 | 1.2478 | 683.6 | 17.99 | 0 | 0 | 683.6 | 17.99 | 0.9373 | 24.67 | 0 | 0 | 0.9373 | 24.67 | 2025-12-07 23:33:20 | -9.4776 | -3516.3951 | -92.5494 | 164.33 | Close | 53.99997
10595 | 49 | 4 | CC DChg | 00:05:27 | 79:12:08 | -7595.5 | 1.2462 | 689.9 | 18.16 | 0 | 0 | 689.9 | 18.16 | 0.9452 | 24.88 | 0 | 0 | 0.9452 | 24.88 | 2025-12-07 23:33:23 | -9.4655 | -3955.9722 | -104.1188 | 164.12 | Close | 54.49997
10596 | 49 | 4 | CC DChg | 00:05:30 | 79:12:11 | -7595.5 | 1.2447 | 696.3 | 18.32 | 0 | 0 | 696.3 | 18.32 | 0.9531 | 25.08 | 0 | 0 | 0.9531 | 25.08 | 2025-12-07 23:33:26 | -9.4541 | -4219.7333 | -111.0608 | 163.93 | Close | 54.99998
10597 | 49 | 4 | CC DChg | 00:05:33 | 79:12:14 | -7595.5 | 1.2431 | 702.6 | 18.49 | 0 | 0 | 702.6 | 18.49 | 0.961 | 25.29 | 0 | 0 | 0.961 | 25.29 | 2025-12-07 23:33:29 | -9.4419 | -3956 | -104.1195 | 163.74 | Close | 55.49998
10598 | 49 | 4 | CC DChg | 00:05:36 | 79:12:17 | -7595.5 | 1.2416 | 708.9 | 18.66 | 0 | 0 | 708.9 | 18.66 | 0.9688 | 25.5 | 0 | 0 | 0.9688 | 25.5 | 2025-12-07 23:33:32 | -9.4305 | -4219.6741 | -111.0593 | 163.52 | Close | 55.99997
10599 | 49 | 4 | CC DChg | 00:05:39 | 79:12:20 | -7595.5 | 1.2397 | 715.2 | 18.82 | 0 | 0 | 715.2 | 18.82 | 0.9767 | 25.71 | 0 | 0 | 0.9767 | 25.71 | 2025-12-07 23:33:35 | -9.4161 | -3331.345 | -87.679 | 163.27 | Close | 56.49997
10600 | 49 | 4 | CC DChg | 00:05:42 | 79:12:23 | -7595.5 | 1.2382 | 721.6 | 18.99 | 0 | 0 | 721.6 | 18.99 | 0.9845 | 25.91 | 0 | 0 | 0.9845 | 25.91 | 2025-12-07 23:33:38 | -9.4047 | -4219.7333 | -111.0608 | 163.07 | Close | 56.99998
10601 | 49 | 4 | CC DChg | 00:05:45 | 79:12:26 | -7595.5 | 1.2366 | 727.9 | 19.16 | 0 | 0 | 727.9 | 19.16 | 0.9923 | 26.12 | 0 | 0 | 0.9923 | 26.12 | 2025-12-07 23:33:41 | -9.3926 | -3956 | -104.1195 | 162.86 | Close | 57.49998
10602 | 49 | 4 | CC DChg | 00:05:48 | 79:12:29 | -7595.5 | 1.2351 | 734.2 | 19.32 | 0 | 0 | 734.2 | 19.32 | 1.0002 | 26.32 | 0 | 0 | 1.0002 | 26.32 | 2025-12-07 23:33:44 | -9.3812 | -4219.6741 | -111.0593 | 162.66 | Close | 57.99998
10603 | 49 | 4 | CC DChg | 00:05:51 | 79:12:32 | -7595.5 | 1.2335 | 740.6 | 19.49 | 0 | 0 | 740.6 | 19.49 | 1.008 | 26.53 | 0 | 0 | 1.008 | 26.53 | 2025-12-07 23:33:47 | -9.369 | -3955.9722 | -104.1188 | 162.45 | Close | 58.49997
10604 | 49 | 4 | CC DChg | 00:05:54 | 79:12:35 | -7595.5 | 1.2317 | 746.9 | 19.66 | 0 | 0 | 746.9 | 19.66 | 1.0158 | 26.73 | 0 | 0 | 1.0158 | 26.73 | 2025-12-07 23:33:50 | -9.3554 | -3516.4444 | -92.5507 | 162.2 | Close | 58.99998
10605 | 49 | 4 | CC DChg | 00:05:57 | 79:12:38 | -7595.5 | 1.2304 | 753.2 | 19.82 | 0 | 0 | 753.2 | 19.82 | 1.0236 | 26.94 | 0 | 0 | 1.0236 | 26.94 | 2025-12-07 23:33:53 | -9.3455 | -4868.9231 | -128.1471 | 162.04 | Close | 59.49998
10606 | 49 | 4 | CC DChg | 00:06:00 | 79:12:41 | -7595.5 | 1.2289 | 759.5 | 19.99 | 0 | 0 | 759.5 | 19.99 | 1.0314 | 27.14 | 0 | 0 | 1.0314 | 27.14 | 2025-12-07 23:33:56 | -9.3341 | -4219.6741 | -111.0593 | 161.85 | Close | 59.99998
10607 | 49 | 4 | CC DChg | 00:06:03 | 79:12:44 | -7595.5 | 1.2273 | 765.9 | 20.16 | 0 | 0 | 765.9 | 20.16 | 1.0391 | 27.35 | 0 | 0 | 1.0391 | 27.35 | 2025-12-07 23:33:59 | -9.3219 | -3956 | -104.1195 | 161.64 | Close | 60.49998
10608 | 49 | 4 | CC DChg | 00:06:06 | 79:12:47 | -7595.5 | 1.2258 | 772.2 | 20.32 | 0 | 0 | 772.2 | 20.32 | 1.0469 | 27.55 | 0 | 0 | 1.0469 | 27.55 | 2025-12-07 23:34:02 | -9.3105 | -4219.6741 | -111.0593 | 161.44 | Close | 60.99997
10609 | 49 | 4 | CC DChg | 00:06:09 | 79:12:50 | -7595.5 | 1.2239 | 778.5 | 20.49 | 0 | 0 | 778.5 | 20.49 | 1.0546 | 27.76 | 0 | 0 | 1.0546 | 27.76 | 2025-12-07 23:34:05 | -9.2961 | -3331.3684 | -87.6796 | 161.19 | Close | 61.49998
10610 | 49 | 4 | CC DChg | 00:06:12 | 79:12:53 | -7595.5 | 1.2224 | 784.9 | 20.66 | 0 | 0 | 784.9 | 20.66 | 1.0624 | 27.96 | 0 | 0 | 1.0624 | 27.96 | 2025-12-07 23:34:08 | -9.2847 | -4219.6741 | -111.0593 | 160.99 | Close | 61.99997
10611 | 49 | 4 | CC DChg | 00:06:15 | 79:12:56 | -7595.5 | 1.2208 | 791.2 | 20.82 | 0 | 0 | 791.2 | 20.82 | 1.0701 | 28.16 | 0 | 0 | 1.0701 | 28.16 | 2025-12-07 23:34:11 | -9.2726 | -3956 | -104.1195 | 160.78 | Close | 62.49998
10612 | 49 | 4 | CC DChg | 00:06:18 | 79:12:59 | -7595.5 | 1.2196 | 797.5 | 20.99 | 0 | 0 | 797.5 | 20.99 | 1.0778 | 28.37 | 0 | 0 | 1.0778 | 28.37 | 2025-12-07 23:34:14 | -9.2634 | -5274.6667 | -138.826 | 160.61 | Close | 62.99998
10613 | 49 | 4 | CC DChg | 00:06:21 | 79:13:02 | -7595.5 | 1.218 | 803.9 | 21.16 | 0 | 0 | 803.9 | 21.16 | 1.0856 | 28.57 | 0 | 0 | 1.0856 | 28.57 | 2025-12-07 23:34:17 | -9.2513 | -3956 | -104.1195 | 160.41 | Close | 63.49998
10614 | 49 | 4 | CC DChg | 00:06:24 | 79:13:05 | -7595.5 | 1.2162 | 810.2 | 21.32 | 0 | 0 | 810.2 | 21.32 | 1.0933 | 28.77 | 0 | 0 | 1.0933 | 28.77 | 2025-12-07 23:34:20 | -9.2376 | -3516.3951 | -92.5494 | 160.17 | Close | 63.99998
10615 | 49 | 4 | CC DChg | 00:06:27 | 79:13:08 | -7595.5 | 1.2146 | 816.5 | 21.49 | 0 | 0 | 816.5 | 21.49 | 1.101 | 28.98 | 0 | 0 | 1.101 | 28.98 | 2025-12-07 23:34:23 | -9.2255 | -3956 | -104.1195 | 159.96 | Close | 64.49998
10616 | 49 | 4 | CC DChg | 00:06:30 | 79:13:11 | -7595.5 | 1.2131 | 822.8 | 21.66 | 0 | 0 | 822.8 | 21.66 | 1.1086 | 29.18 | 0 | 0 | 1.1086 | 29.18 | 2025-12-07 23:34:26 | -9.2141 | -4219.6741 | -111.0593 | 159.77 | Close | 64.99998
10617 | 49 | 4 | CC DChg | 00:06:33 | 79:13:14 | -7595.5 | 1.2118 | 829.2 | 21.82 | 0 | 0 | 829.2 | 21.82 | 1.1163 | 29.38 | 0 | 0 | 1.1163 | 29.38 | 2025-12-07 23:34:29 | -9.2042 | -4868.9231 | -128.1471 | 159.58 | Close | 65.49998
10618 | 49 | 4 | CC DChg | 00:06:36 | 79:13:17 | -7595.5 | 1.2103 | 835.5 | 21.99 | 0 | 0 | 835.5 | 21.99 | 1.124 | 29.58 | 0 | 0 | 1.124 | 29.58 | 2025-12-07 23:34:32 | -9.1928 | -4219.6741 | -111.0593 | 159.4 | Close | 65.99998
10619 | 49 | 4 | CC DChg | 00:06:39 | 79:13:20 | -7595.5 | 1.2084 | 841.8 | 22.16 | 0 | 0 | 841.8 | 22.16 | 1.1316 | 29.78 | 0 | 0 | 1.1316 | 29.78 | 2025-12-07 23:34:35 | -9.1784 | -3331.3684 | -87.6796 | 159.13 | Close | 66.49998
10620 | 49 | 4 | CC DChg | 00:06:42 | 79:13:23 | -7595.5 | 1.2069 | 848.2 | 22.32 | 0 | 0 | 848.2 | 22.32 | 1.1393 | 29.99 | 0 | 0 | 1.1393 | 29.99 | 2025-12-07 23:34:38 | -9.167 | -4219.7333 | -111.0608 | 158.95 | Close | 66.99998
10621 | 49 | 4 | CC DChg | 00:06:45 | 79:13:26 | -7595.5 | 1.2056 | 854.5 | 22.49 | 0 | 0 | 854.5 | 22.49 | 1.1469 | 30.19 | 0 | 0 | 1.1469 | 30.19 | 2025-12-07 23:34:41 | -9.1571 | -4868.9231 | -128.1471 | 158.78 | Close | 67.49998
10622 | 49 | 4 | CC DChg | 00:06:48 | 79:13:29 | -7595.5 | 1.2041 | 860.8 | 22.66 | 0 | 0 | 860.8 | 22.66 | 1.1545 | 30.39 | 0 | 0 | 1.1545 | 30.39 | 2025-12-07 23:34:44 | -9.1457 | -4219.6741 | -111.0593 | 158.58 | Close | 67.99998
10623 | 49 | 4 | CC DChg | 00:06:51 | 79:13:32 | -7595.5 | 1.2025 | 867.2 | 22.82 | 0 | 0 | 867.2 | 22.82 | 1.1622 | 30.59 | 0 | 0 | 1.1622 | 30.59 | 2025-12-07 23:34:47 | -9.1336 | -3956 | -104.1195 | 158.37 | Close | 68.49998
10624 | 49 | 4 | CC DChg | 00:06:54 | 79:13:35 | -7595.5 | 1.201 | 873.5 | 22.99 | 0 | 0 | 873.5 | 22.99 | 1.1698 | 30.79 | 0 | 0 | 1.1698 | 30.79 | 2025-12-07 23:34:50 | -9.1222 | -4219.6741 | -111.0593 | 158.17 | Close | 68.99998
10625 | 49 | 4 | CC DChg | 00:06:57 | 79:13:38 | -7595.5 | 1.1994 | 879.8 | 23.16 | 0 | 0 | 879.8 | 23.16 | 1.1774 | 30.99 | 0 | 0 | 1.1774 | 30.99 | 2025-12-07 23:34:53 | -9.11 | -3956 | -104.1195 | 157.96 | Close | 69.49998
10626 | 49 | 4 | CC DChg | 00:07:00 | 79:13:41 | -7595.5 | 1.1979 | 886.1 | 23.32 | 0 | 0 | 886.1 | 23.32 | 1.1849 | 31.19 | 0 | 0 | 1.1849 | 31.19 | 2025-12-07 23:34:56 | -9.0986 | -4219.6741 | -111.0593 | 157.76 | Close | 69.99998
10627 | 49 | 4 | CC DChg | 00:07:03 | 79:13:44 | -7595.5 | 1.1966 | 892.5 | 23.49 | 0 | 0 | 892.5 | 23.49 | 1.1925 | 31.39 | 0 | 0 | 1.1925 | 31.39 | 2025-12-07 23:34:59 | -9.0888 | -4868.9231 | -128.1471 | 157.58 | Close | 70.49998
10628 | 49 | 4 | CC DChg | 00:07:06 | 79:13:47 | -7595.5 | 1.1951 | 898.8 | 23.66 | 0 | 0 | 898.8 | 23.66 | 1.2001 | 31.59 | 0 | 0 | 1.2001 | 31.59 | 2025-12-07 23:35:02 | -9.0774 | -4219.7333 | -111.0608 | 157.4 | Close | 70.99998
10629 | 49 | 4 | CC DChg | 00:07:09 | 79:13:50 | -7595.5 | 1.1935 | 905.1 | 23.82 | 0 | 0 | 905.1 | 23.82 | 1.2076 | 31.78 | 0 | 0 | 1.2076 | 31.78 | 2025-12-07 23:35:05 | -9.0652 | -3956 | -104.1195 | 157.19 | Close | 71.49999
10630 | 49 | 4 | CC DChg | 00:07:12 | 79:13:53 | -7595.5 | 1.192 | 911.5 | 23.99 | 0 | 0 | 911.5 | 23.99 | 1.2152 | 31.98 | 0 | 0 | 1.2152 | 31.98 | 2025-12-07 23:35:08 | -9.0538 | -4219.6741 | -111.0593 | 156.99 | Close | 71.99998
10631 | 49 | 4 | CC DChg | 00:07:15 | 79:13:56 | -7595.5 | 1.1904 | 917.8 | 24.16 | 0 | 0 | 917.8 | 24.16 | 1.2227 | 32.18 | 0 | 0 | 1.2227 | 32.18 | 2025-12-07 23:35:11 | -9.0417 | -3955.9444 | -104.118 | 156.78 | Close | 72.49998
10632 | 49 | 4 | CC DChg | 00:07:18 | 79:13:59 | -7595.5 | 1.1889 | 924.1 | 24.32 | 0 | 0 | 924.1 | 24.32 | 1.2303 | 32.38 | 0 | 0 | 1.2303 | 32.38 | 2025-12-07 23:35:14 | -9.0303 | -4219.7333 | -111.0608 | 156.57 | Close | 72.99998
10633 | 49 | 4 | CC DChg | 00:07:21 | 79:14:02 | -7595.5 | 1.1876 | 930.4 | 24.49 | 0 | 0 | 930.4 | 24.49 | 1.2378 | 32.58 | 0 | 0 | 1.2378 | 32.58 | 2025-12-07 23:35:17 | -9.0204 | -4868.9231 | -128.1471 | 156.41 | Close | 73.49998
10634 | 49 | 4 | CC DChg | 00:07:24 | 79:14:05 | -7595.5 | 1.1861 | 936.8 | 24.66 | 0 | 0 | 936.8 | 24.66 | 1.2453 | 32.78 | 0 | 0 | 1.2453 | 32.78 | 2025-12-07 23:35:20 | -9.009 | -4219.6741 | -111.0593 | 156.21 | Close | 73.99998
10635 | 49 | 4 | CC DChg | 00:07:27 | 79:14:08 | -7595.5 | 1.1842 | 943.1 | 24.82 | 0 | 0 | 943.1 | 24.82 | 1.2528 | 32.97 | 0 | 0 | 1.2528 | 32.97 | 2025-12-07 23:35:23 | -8.9946 | -3331.3684 | -87.6796 | 155.96 | Close | 74.49998
10636 | 49 | 4 | CC DChg | 00:07:30 | 79:14:11 | -7595.5 | 1.183 | 949.4 | 24.99 | 0 | 0 | 949.4 | 24.99 | 1.2603 | 33.17 | 0 | 0 | 1.2603 | 33.17 | 2025-12-07 23:35:26 | -8.9855 | -5274.6667 | -138.826 | 155.8 | Close | 74.99998
10637 | 49 | 4 | CC DChg | 00:07:33 | 79:14:14 | -7595.5 | 1.1814 | 955.8 | 25.16 | 0 | 0 | 955.8 | 25.16 | 1.2678 | 33.37 | 0 | 0 | 1.2678 | 33.37 | 2025-12-07 23:35:29 | -8.9733 | -3956 | -104.1195 | 155.59 | Close | 75.49999
10638 | 49 | 4 | CC DChg | 00:07:36 | 79:14:17 | -7595.5 | 1.1799 | 962.1 | 25.32 | 0 | 0 | 962.1 | 25.32 | 1.2752 | 33.56 | 0 | 0 | 1.2752 | 33.56 | 2025-12-07 23:35:32 | -8.9619 | -4219.6741 | -111.0593 | 155.42 | Close | 75.99998
10639 | 49 | 4 | CC DChg | 00:07:39 | 79:14:20 | -7595.5 | 1.1786 | 968.4 | 25.49 | 0 | 0 | 968.4 | 25.49 | 1.2827 | 33.76 | 0 | 0 | 1.2827 | 33.76 | 2025-12-07 23:35:35 | -8.952 | -4868.8547 | -128.1453 | 155.22 | Close | 76.49998
10640 | 49 | 4 | CC DChg | 00:07:42 | 79:14:23 | -7595.5 | 1.1768 | 974.8 | 25.65 | 0 | 0 | 974.8 | 25.65 | 1.2902 | 33.96 | 0 | 0 | 1.2902 | 33.96 | 2025-12-07 23:35:38 | -8.9384 | -3516.4444 | -92.5507 | 154.99 | Close | 76.99998
10641 | 49 | 4 | CC DChg | 00:07:45 | 79:14:26 | -7595.5 | 1.1752 | 981.1 | 25.82 | 0 | 0 | 981.1 | 25.82 | 1.2976 | 34.15 | 0 | 0 | 1.2976 | 34.15 | 2025-12-07 23:35:41 | -8.9262 | -3956 | -104.1195 | 154.78 | Close | 77.49998
10642 | 49 | 4 | CC DChg | 00:07:48 | 79:14:29 | -7595.5 | 1.174 | 987.4 | 25.99 | 0 | 0 | 987.4 | 25.99 | 1.305 | 34.35 | 0 | 0 | 1.305 | 34.35 | 2025-12-07 23:35:44 | -8.9171 | -5274.5926 | -138.8241 | 154.62 | Close | 77.99998
10643 | 49 | 4 | CC DChg | 00:07:51 | 79:14:32 | -7595.5 | 1.1724 | 993.7 | 26.15 | 0 | 0 | 993.7 | 26.15 | 1.3125 | 34.54 | 0 | 0 | 1.3125 | 34.54 | 2025-12-07 23:35:47 | -8.9049 | -3956 | -104.1195 | 154.41 | Close | 78.49998
10644 | 49 | 4 | CC DChg | 00:07:54 | 79:14:35 | -7595.5 | 1.1709 | 1000.1 | 26.32 | 0 | 0 | 1000.1 | 26.32 | 1.3199 | 34.74 | 0 | 0 | 1.3199 | 34.74 | 2025-12-07 23:35:50 | -8.8935 | -4219.7333 | -111.0608 | 154.21 | Close | 78.99999
10645 | 49 | 4 | CC DChg | 00:07:57 | 79:14:38 | -7595.5 | 1.169 | 1006.4 | 26.49 | 0 | 0 | 1006.4 | 26.49 | 1.3273 | 34.93 | 0 | 0 | 1.3273 | 34.93 | 2025-12-07 23:35:53 | -8.8791 | -3331.3216 | -87.6784 | 153.96 | Close | 79.49998
10646 | 49 | 4 | CC DChg | 00:08:00 | 79:14:41 | -7595.5 | 1.1678 | 1012.7 | 26.65 | 0 | 0 | 1012.7 | 26.65 | 1.3347 | 35.13 | 0 | 0 | 1.3347 | 35.13 | 2025-12-07 23:35:56 | -8.87 | -5274.5926 | -138.8241 | 153.8 | Close | 79.99998
10647 | 49 | 4 | CC DChg | 00:08:03 | 79:14:44 | -7595.5 | 1.1662 | 1019.1 | 26.82 | 0 | 0 | 1019.1 | 26.82 | 1.3421 | 35.32 | 0 | 0 | 1.3421 | 35.32 | 2025-12-07 23:35:59 | -8.8578 | -3956.0556 | -104.121 | 153.58 | Close | 80.49999
10648 | 49 | 4 | CC DChg | 00:08:06 | 79:14:47 | -7595.5 | 1.1647 | 1025.4 | 26.99 | 0 | 0 | 1025.4 | 26.99 | 1.3494 | 35.52 | 0 | 0 | 1.3494 | 35.52 | 2025-12-07 23:36:02 | -8.8465 | -4219.6741 | -111.0593 | 153.39 | Close | 80.99998
10649 | 49 | 4 | CC DChg | 00:08:09 | 79:14:50 | -7595.5 | 1.1631 | 1031.7 | 27.15 | 0 | 0 | 1031.7 | 27.15 | 1.3568 | 35.71 | 0 | 0 | 1.3568 | 35.71 | 2025-12-07 23:36:05 | -8.8343 | -3956 | -104.1195 | 153.18 | Close | 81.49999
10650 | 49 | 4 | CC DChg | 00:08:12 | 79:14:53 | -7595.5 | 1.1613 | 1038 | 27.32 | 0 | 0 | 1038 | 27.32 | 1.3642 | 35.9 | 0 | 0 | 1.3642 | 35.9 | 2025-12-07 23:36:08 | -8.8206 | -3516.4444 | -92.5507 | 152.95 | Close | 81.99999
10651 | 49 | 4 | CC DChg | 00:08:15 | 79:14:56 | -7595.5 | 1.1597 | 1044.4 | 27.49 | 0 | 0 | 1044.4 | 27.49 | 1.3715 | 36.1 | 0 | 0 | 1.3715 | 36.1 | 2025-12-07 23:36:11 | -8.8085 | -3956 | -104.1195 | 152.74 | Close | 82.49999
10652 | 49 | 4 | CC DChg | 00:08:18 | 79:14:59 | -7595.5 | 1.1582 | 1050.7 | 27.65 | 0 | 0 | 1050.7 | 27.65 | 1.3789 | 36.29 | 0 | 0 | 1.3789 | 36.29 | 2025-12-07 23:36:14 | -8.7971 | -4219.6741 | -111.0593 | 152.54 | Close | 82.99999
10653 | 49 | 4 | CC DChg | 00:08:21 | 79:15:02 | -7595.5 | 1.1566 | 1057 | 27.82 | 0 | 0 | 1057 | 27.82 | 1.3862 | 36.48 | 0 | 0 | 1.3862 | 36.48 | 2025-12-07 23:36:17 | -8.7849 | -3955.9444 | -104.118 | 152.33 | Close | 83.49998
10654 | 49 | 4 | CC DChg | 00:08:24 | 79:15:05 | -7595.5 | 1.1551 | 1063.4 | 27.99 | 0 | 0 | 1063.4 | 27.99 | 1.3935 | 36.68 | 0 | 0 | 1.3935 | 36.68 | 2025-12-07 23:36:20 | -8.7735 | -4219.7333 | -111.0608 | 152.13 | Close | 83.99999
10655 | 49 | 4 | CC DChg | 00:08:27 | 79:15:08 | -7595.5 | 1.1532 | 1069.7 | 28.15 | 0 | 0 | 1069.7 | 28.15 | 1.4008 | 36.87 | 0 | 0 | 1.4008 | 36.87 | 2025-12-07 23:36:23 | -8.7591 | -3331.3684 | -87.6796 | 151.88 | Close | 84.49999
10656 | 49 | 4 | CC DChg | 00:08:30 | 79:15:11 | -7595.5 | 1.1517 | 1076 | 28.32 | 0 | 0 | 1076 | 28.32 | 1.4081 | 37.06 | 0 | 0 | 1.4081 | 37.06 | 2025-12-07 23:36:26 | -8.7477 | -4219.7333 | -111.0608 | 151.67 | Close | 84.99999
10657 | 49 | 4 | CC DChg | 00:08:33 | 79:15:14 | -7595.5 | 1.1501 | 1082.4 | 28.49 | 0 | 0 | 1082.4 | 28.49 | 1.4154 | 37.25 | 0 | 0 | 1.4154 | 37.25 | 2025-12-07 23:36:29 | -8.7356 | -3955.9444 | -104.118 | 151.46 | Close | 85.49999
10658 | 49 | 4 | CC DChg | 00:08:36 | 79:15:17 | -7595.5 | 1.1486 | 1088.7 | 28.65 | 0 | 0 | 1088.7 | 28.65 | 1.4227 | 37.44 | 0 | 0 | 1.4227 | 37.44 | 2025-12-07 23:36:32 | -8.7242 | -4219.7333 | -111.0608 | 151.27 | Close | 85.99999
10659 | 49 | 4 | CC DChg | 00:08:39 | 79:15:20 | -7595.5 | 1.147 | 1095 | 28.82 | 0 | 0 | 1095 | 28.82 | 1.4299 | 37.63 | 0 | 0 | 1.4299 | 37.63 | 2025-12-07 23:36:35 | -8.712 | -3955.9444 | -104.118 | 151.05 | Close | 86.49999
10660 | 49 | 4 | CC DChg | 00:08:42 | 79:15:23 | -7595.5 | 1.1452 | 1101.3 | 28.99 | 0 | 0 | 1101.3 | 28.99 | 1.4372 | 37.83 | 0 | 0 | 1.4372 | 37.83 | 2025-12-07 23:36:38 | -8.6983 | -3516.4444 | -92.5507 | 150.83 | Close | 86.99999
10661 | 49 | 4 | CC DChg | 00:08:45 | 79:15:26 | -7595.5 | 1.1433 | 1107.7 | 29.15 | 0 | 0 | 1107.7 | 29.15 | 1.4444 | 38.02 | 0 | 0 | 1.4444 | 38.02 | 2025-12-07 23:36:41 | -8.6839 | -3331.3216 | -87.6784 | 150.56 | Close | 87.49999
10662 | 49 | 4 | CC DChg | 00:08:48 | 79:15:29 | -7595.5 | 1.1418 | 1114 | 29.32 | 0 | 0 | 1114 | 29.32 | 1.4517 | 38.21 | 0 | 0 | 1.4517 | 38.21 | 2025-12-07 23:36:44 | -8.6725 | -4219.7926 | -111.0624 | 150.38 | Close | 87.99999
10663 | 49 | 4 | CC DChg | 00:08:51 | 79:15:32 | -7595.5 | 1.1402 | 1120.3 | 29.49 | 0 | 0 | 1120.3 | 29.49 | 1.4589 | 38.4 | 0 | 0 | 1.4589 | 38.4 | 2025-12-07 23:36:47 | -8.6604 | -3955.9444 | -104.118 | 150.17 | Close | 88.49999
10664 | 49 | 4 | CC DChg | 00:08:54 | 79:15:35 | -7595.5 | 1.1383 | 1126.7 | 29.65 | 0 | 0 | 1126.7 | 29.65 | 1.4661 | 38.59 | 0 | 0 | 1.4661 | 38.59 | 2025-12-07 23:36:50 | -8.6459 | -3331.3684 | -87.6796 | 149.92 | Close | 88.99999
10665 | 49 | 4 | CC DChg | 00:08:57 | 79:15:38 | -7595.5 | 1.1365 | 1133 | 29.82 | 0 | 0 | 1133 | 29.82 | 1.4733 | 38.78 | 0 | 0 | 1.4733 | 38.78 | 2025-12-07 23:36:53 | -8.6323 | -3516.3951 | -92.5494 | 149.68 | Close | 89.49999
10666 | 49 | 4 | CC DChg | 00:09:00 | 79:15:41 | -7595.5 | 1.1346 | 1139.3 | 29.99 | 0 | 0 | 1139.3 | 29.99 | 1.4805 | 38.97 | 0 | 0 | 1.4805 | 38.97 | 2025-12-07 23:36:56 | -8.6178 | -3331.3684 | -87.6796 | 149.43 | Close | 89.99999
10667 | 49 | 4 | CC DChg | 00:09:03 | 79:15:44 | -7595.5 | 1.1331 | 1145.7 | 30.15 | 0 | 0 | 1145.7 | 30.15 | 1.4876 | 39.15 | 0 | 0 | 1.4876 | 39.15 | 2025-12-07 23:36:59 | -8.6064 | -4219.7333 | -111.0608 | 149.22 | Close | 90.5
10668 | 49 | 4 | CC DChg | 00:09:06 | 79:15:47 | -7595.5 | 1.1315 | 1152 | 30.32 | 0 | 0 | 1152 | 30.32 | 1.4948 | 39.34 | 0 | 0 | 1.4948 | 39.34 | 2025-12-07 23:37:02 | -8.5943 | -3955.9444 | -104.118 | 149.02 | Close | 90.99999
10669 | 49 | 4 | CC DChg | 00:09:09 | 79:15:50 | -7595.5 | 1.1294 | 1158.3 | 30.49 | 0 | 0 | 1158.3 | 30.49 | 1.502 | 39.53 | 0 | 0 | 1.502 | 39.53 | 2025-12-07 23:37:05 | -8.5783 | -3014.0529 | -79.328 | 148.75 | Close | 91.49999
10670 | 49 | 4 | CC DChg | 00:09:12 | 79:15:53 | -7595.5 | 1.1278 | 1164.6 | 30.65 | 0 | 0 | 1164.6 | 30.65 | 1.5091 | 39.72 | 0 | 0 | 1.5091 | 39.72 | 2025-12-07 23:37:08 | -8.5662 | -3956.0556 | -104.121 | 148.54 | Close | 92
10671 | 49 | 4 | CC DChg | 00:09:15 | 79:15:56 | -7595.5 | 1.1263 | 1171 | 30.82 | 0 | 0 | 1171 | 30.82 | 1.5162 | 39.91 | 0 | 0 | 1.5162 | 39.91 | 2025-12-07 23:37:11 | -8.5548 | -4219.7333 | -111.0608 | 148.34 | Close | 92.5
10672 | 49 | 4 | CC DChg | 00:09:18 | 79:15:59 | -7595.5 | 1.1244 | 1177.3 | 30.99 | 0 | 0 | 1177.3 | 30.99 | 1.5234 | 40.09 | 0 | 0 | 1.5234 | 40.09 | 2025-12-07 23:37:14 | -8.5404 | -3331.2749 | -87.6771 | 148.09 | Close | 92.99999
10673 | 49 | 4 | CC DChg | 00:09:21 | 79:16:02 | -7595.5 | 1.1228 | 1183.6 | 31.15 | 0 | 0 | 1183.6 | 31.15 | 1.5305 | 40.28 | 0 | 0 | 1.5305 | 40.28 | 2025-12-07 23:37:17 | -8.5282 | -3956 | -104.1195 | 147.86 | Close | 93.49999
10674 | 49 | 4 | CC DChg | 00:09:24 | 79:16:05 | -7595.5 | 1.121 | 1190 | 31.32 | 0 | 0 | 1190 | 31.32 | 1.5376 | 40.47 | 0 | 0 | 1.5376 | 40.47 | 2025-12-07 23:37:20 | -8.5145 | -3516.4444 | -92.5507 | 147.64 | Close | 93.99999
10675 | 49 | 4 | CC DChg | 00:09:27 | 79:16:08 | -7595.5 | 1.1194 | 1196.3 | 31.49 | 0 | 0 | 1196.3 | 31.49 | 1.5447 | 40.65 | 0 | 0 | 1.5447 | 40.65 | 2025-12-07 23:37:23 | -8.5024 | -3956.0556 | -104.121 | 147.43 | Close | 94.5
10676 | 49 | 4 | CC DChg | 00:09:30 | 79:16:11 | -7595.5 | 1.1182 | 1202.6 | 31.65 | 0 | 0 | 1202.6 | 31.65 | 1.5518 | 40.84 | 0 | 0 | 1.5518 | 40.84 | 2025-12-07 23:37:26 | -8.4933 | -5274.5185 | -138.8221 | 147.27 | Close | 94.99999
10677 | 49 | 4 | CC DChg | 00:09:33 | 79:16:14 | -7595.5 | 1.1166 | 1208.9 | 31.82 | 0 | 0 | 1208.9 | 31.82 | 1.5588 | 41.03 | 0 | 0 | 1.5588 | 41.03 | 2025-12-07 23:37:29 | -8.4811 | -3955.8889 | -104.1166 | 147.06 | Close | 95.49998
10678 | 49 | 4 | CC DChg | 00:09:36 | 79:16:17 | -7595.5 | 1.1151 | 1215.3 | 31.99 | 0 | 0 | 1215.3 | 31.99 | 1.5659 | 41.21 | 0 | 0 | 1.5659 | 41.21 | 2025-12-07 23:37:32 | -8.4697 | -4219.8519 | -111.0639 | 146.86 | Close | 96
10679 | 49 | 4 | CC DChg | 00:09:39 | 79:16:20 | -7595.5 | 1.1135 | 1221.6 | 32.15 | 0 | 0 | 1221.6 | 32.15 | 1.5729 | 41.4 | 0 | 0 | 1.5729 | 41.4 | 2025-12-07 23:37:35 | -8.4576 | -3956 | -104.1195 | 146.65 | Close | 96.5
10680 | 49 | 4 | CC DChg | 00:09:42 | 79:16:23 | -7595.5 | 1.112 | 1227.9 | 32.32 | 0 | 0 | 1227.9 | 32.32 | 1.58 | 41.58 | 0 | 0 | 1.58 | 41.58 | 2025-12-07 23:37:38 | -8.4462 | -4219.6148 | -111.0577 | 146.46 | Close | 96.99999
10681 | 49 | 4 | CC DChg | 00:09:45 | 79:16:26 | -7595.5 | 1.1108 | 1234.3 | 32.49 | 0 | 0 | 1234.3 | 32.49 | 1.587 | 41.77 | 0 | 0 | 1.587 | 41.77 | 2025-12-07 23:37:41 | -8.4371 | -5274.6667 | -138.826 | 146.28 | Close | 97.49999
10682 | 49 | 4 | CC DChg | 00:09:48 | 79:16:29 | -7595.5 | 1.1098 | 1240.6 | 32.65 | 0 | 0 | 1240.6 | 32.65 | 1.594 | 41.95 | 0 | 0 | 1.594 | 41.95 | 2025-12-07 23:37:44 | -8.4295 | -6329.6 | -166.5912 | 146.17 | Close | 98
10683 | 49 | 4 | CC DChg | 00:09:51 | 79:16:32 | -7595.5 | 1.1086 | 1246.9 | 32.82 | 0 | 0 | 1246.9 | 32.82 | 1.6011 | 42.14 | 0 | 0 | 1.6011 | 42.14 | 2025-12-07 23:37:47 | -8.4203 | -5274.7407 | -138.828 | 146.01 | Close | 98.50001
10684 | 49 | 4 | CC DChg | 00:09:54 | 79:16:35 | -7595.5 | 1.1073 | 1253.3 | 32.98 | 0 | 0 | 1253.3 | 32.98 | 1.6081 | 42.32 | 0 | 0 | 1.6081 | 42.32 | 2025-12-07 23:37:50 | -8.4105 | -4868.7863 | -128.1435 | 145.84 | Close | 98.99999
10685 | 49 | 4 | CC DChg | 00:09:57 | 79:16:38 | -7595.5 | 1.1064 | 1259.6 | 33.15 | 0 | 0 | 1259.6 | 33.15 | 1.6151 | 42.51 | 0 | 0 | 1.6151 | 42.51 | 2025-12-07 23:37:53 | -8.4036 | -7032.6914 | -185.0962 | 145.72 | Close | 99.49998
10686 | 49 | 4 | CC DChg | 00:10:00 | 79:16:41 | -7595.5 | 1.1049 | 1265.9 | 33.32 | 0 | 0 | 1265.9 | 33.32 | 1.6221 | 42.69 | 0 | 0 | 1.6221 | 42.69 | 2025-12-07 23:37:56 | -8.3922 | -4219.8519 | -111.0639 | 145.52 | Close | 100 |  | 1
10687 | 49 | 5 | CC Chg | 00:00:00 | 79:16:41 | 0 | 1.3476 | 0 | 0 | 0 | 0 | 0 | 0 | 0 | 0 | 0 | 0 | 0 | 0 | 2025-12-07 23:37:56 | 0 | 0 | 0 | 0 | Close | 0 |  | 0
10688 | 49 | 5 | CC Chg | 00:05:00 | 79:21:41 | 939.4 | 1.5752 | 78.2 | 2.06 | 78.2 | 2.06 | 0 | 0 | 0.1197 | 3.15 | 0.1197 | 3.15 | 0 | 0 | 2025-12-07 23:42:56 | 1.4797 | 343.4122 | 9.0384 | 1677.21 | Close | 6.127941
10689 | 49 | 5 | CC Chg | 00:10:00 | 79:26:41 | 939.4 | 1.6065 | 156.4 | 4.12 | 156.4 | 4.12 | 0 | 0 | 0.2444 | 6.43 | 0.2444 | 6.43 | 0 | 0 | 2025-12-07 23:47:56 | 1.5091 | 2500.9583 | 65.8237 | 1710.63 | Close | 12.26524
10690 | 49 | 5 | CC Chg | 00:15:00 | 79:31:41 | 939.4 | 1.6272 | 234.7 | 6.18 | 234.7 | 6.18 | 0 | 0 | 0.371 | 9.76 | 0.371 | 9.76 | 0 | 0 | 2025-12-07 23:52:56 | 1.5285 | 3781.642 | 99.5305 | 1732.67 | Close | 18.40254
10691 | 49 | 5 | CC Chg | 00:20:00 | 79:36:41 | 939.4 | 1.6446 | 313 | 8.24 | 313 | 8.24 | 0 | 0 | 0.499 | 13.13 | 0.499 | 13.13 | 0 | 0 | 2025-12-07 23:57:56 | 1.5449 | 4498.8506 | 118.407 | 1751.09 | Close | 24.53984
10692 | 49 | 5 | CC Chg | 00:25:00 | 79:41:41 | 939.4 | 1.6607 | 391.3 | 10.3 | 391.3 | 10.3 | 0 | 0 | 0.6284 | 16.54 | 0.6284 | 16.54 | 0 | 0 | 2025-12-08 00:02:56 | 1.56 | 4862.1104 | 127.9678 | 1768.33 | Close | 30.67714
10693 | 49 | 5 | CC Chg | 00:30:00 | 79:46:41 | 939.4 | 1.6768 | 469.6 | 12.36 | 469.6 | 12.36 | 0 | 0 | 0.759 | 19.98 | 0.759 | 19.98 | 0 | 0 | 2025-12-08 00:07:56 | 1.5751 | 4862.1118 | 127.9678 | 1785.47 | Close | 36.81444
10694 | 49 | 5 | CC Chg | 00:35:00 | 79:51:41 | 939.4 | 1.693 | 547.8 | 14.42 | 547.8 | 14.42 | 0 | 0 | 0.8909 | 23.45 | 0.8909 | 23.45 | 0 | 0 | 2025-12-08 00:12:56 | 1.5903 | 4832.1015 | 127.178 | 1802.72 | Close | 42.95175
10695 | 49 | 5 | CC Chg | 00:40:00 | 79:56:41 | 939.4 | 1.7094 | 626.1 | 16.48 | 626.1 | 16.48 | 0 | 0 | 1.0241 | 26.95 | 1.0241 | 26.95 | 0 | 0 | 2025-12-08 00:17:56 | 1.6057 | 4773.1653 | 125.6268 | 1820.18 | Close | 49.08904
10696 | 49 | 5 | CC Chg | 00:45:00 | 80:01:41 | 939.4 | 1.7268 | 704.4 | 18.54 | 704.4 | 18.54 | 0 | 0 | 1.1586 | 30.49 | 1.1586 | 30.49 | 0 | 0 | 2025-12-08 00:22:56 | 1.6221 | 4498.8506 | 118.407 | 1838.7 | Close | 55.22634
10697 | 49 | 5 | CC Chg | 00:50:00 | 80:06:41 | 939.4 | 1.7447 | 782.7 | 20.6 | 782.7 | 20.6 | 0 | 0 | 1.2944 | 34.07 | 1.2944 | 34.07 | 0 | 0 | 2025-12-08 00:27:56 | 1.6389 | 4373.1893 | 115.0997 | 1857.75 | Close | 61.36365
10698 | 49 | 5 | CC Chg | 00:55:00 | 80:11:41 | 939.4 | 1.7646 | 861 | 22.66 | 861 | 22.66 | 0 | 0 | 1.4318 | 37.68 | 1.4318 | 37.68 | 0 | 0 | 2025-12-08 00:32:56 | 1.6576 | 3933.6683 | 103.5318 | 1879.15 | Close | 67.50095
10699 | 49 | 5 | CC Chg | 01:00:00 | 80:16:41 | 939.4 | 1.7863 | 939.2 | 24.72 | 939.2 | 24.72 | 0 | 0 | 1.5708 | 41.34 | 1.5708 | 41.34 | 0 | 0 | 2025-12-08 00:37:56 | 1.678 | 3607.3692 | 94.9438 | 1902.04 | Close | 73.63824
10700 | 49 | 5 | CC Chg | 01:05:00 | 80:21:41 | 939.4 | 1.8105 | 1017.5 | 26.78 | 1017.5 | 26.78 | 0 | 0 | 1.7115 | 45.05 | 1.7115 | 45.05 | 0 | 0 | 2025-12-08 00:42:56 | 1.7007 | 3234.7107 | 85.1356 | 1927.8 | Close | 79.77554
10701 | 49 | 5 | CC Chg | 01:10:00 | 80:26:41 | 939.4 | 1.8365 | 1095.8 | 28.84 | 1095.8 | 28.84 | 0 | 0 | 1.8543 | 48.8 | 1.8543 | 48.8 | 0 | 0 | 2025-12-08 00:47:56 | 1.7251 | 3010.7658 | 79.2415 | 1955.48 | Close | 85.91284
10702 | 49 | 5 | CC Chg | 01:15:00 | 80:31:41 | 939.4 | 1.8644 | 1174.1 | 30.9 | 1174.1 | 30.9 | 0 | 0 | 1.9991 | 52.62 | 1.9991 | 52.62 | 0 | 0 | 2025-12-08 00:52:56 | 1.7513 | 2805.7443 | 73.8455 | 1985.18 | Close | 92.05016
10703 | 49 | 5 | CC Chg | 01:20:00 | 80:36:41 | 939.4 | 1.892 | 1252.4 | 32.96 | 1252.4 | 32.96 | 0 | 0 | 2.1461 | 56.48 | 2.1461 | 56.48 | 0 | 0 | 2025-12-08 00:57:56 | 1.7773 | 2836.2254 | 74.6477 | 2014.56 | Close | 98.18745
10704 | 49 | 5 | CC Chg | 01:21:28 | 80:38:09 | 939.4 | 1.9001 | 1275.5 | 33.57 | 1275.5 | 33.57 | 0 | 0 | 2.19 | 57.64 | 2.19 | 57.64 | 0 | 0 | 2025-12-08 00:59:25 | 1.7849 | 2854.1674 | 75.1199 | 2023.19 | Close | 100 |  | 1
10705 | 50 | 4 | CC DChg | 00:00:00 | 80:38:09 | -7592.4 | 1.6542 | 0 | 0 | 0 | 0 | 0 | 0 | 0 | 0 | 0 | 0 | 0 | 0 | 2025-12-08 00:59:25 | -12.5593 | 0 | 0 | 217.93 | Close | 0 |  | 0
10706 | 50 | 4 | CC DChg | 00:00:03 | 80:38:12 | -7595.5 | 1.6052 | 6.3 | 0.17 | 0 | 0 | 6.3 | 0.17 | 0.0103 | 0.27 | 0 | 0 | 0.0103 | 0.27 | 2025-12-08 00:59:28 | -12.1923 | -129.1731 | -3.3998 | 211.38 | Close | 0.4999933
10707 | 50 | 4 | CC DChg | 00:00:06 | 80:38:15 | -7595.5 | 1.5851 | 12.7 | 0.33 | 0 | 0 | 12.7 | 0.33 | 0.0204 | 0.54 | 0 | 0 | 0.0204 | 0.54 | 2025-12-08 00:59:31 | -12.0396 | -314.9037 | -8.2881 | 208.77 | Close | 0.9999931
10708 | 50 | 4 | CC DChg | 00:00:09 | 80:38:18 | -7595.5 | 1.5711 | 19 | 0.5 | 0 | 0 | 19 | 0.5 | 0.0304 | 0.8 | 0 | 0 | 0.0304 | 0.8 | 2025-12-08 00:59:34 | -11.9333 | -452.1121 | -11.8993 | 206.9 | Close | 1.499993
10709 | 50 | 4 | CC DChg | 00:00:12 | 80:38:21 | -7595.5 | 1.5603 | 25.3 | 0.67 | 0 | 0 | 25.3 | 0.67 | 0.0403 | 1.06 | 0 | 0 | 0.0403 | 1.06 | 2025-12-08 00:59:37 | -11.8512 | -586.071 | -15.425 | 205.48 | Close | 1.999993
10710 | 50 | 4 | CC DChg | 00:00:15 | 80:38:24 | -7595.5 | 1.5507 | 31.6 | 0.83 | 0 | 0 | 31.6 | 0.83 | 0.0501 | 1.32 | 0 | 0 | 0.0501 | 1.32 | 2025-12-08 00:59:40 | -11.7783 | -659.3296 | -17.3532 | 204.24 | Close | 2.499993
10711 | 50 | 4 | CC DChg | 00:00:18 | 80:38:27 | -7595.5 | 1.5417 | 38 | 1 | 0 | 0 | 38 | 1 | 0.0599 | 1.58 | 0 | 0 | 0.0599 | 1.58 | 2025-12-08 00:59:43 | -11.71 | -703.2858 | -18.5101 | 203.03 | Close | 2.999994
10712 | 50 | 4 | CC DChg | 00:00:21 | 80:38:30 | -7595.5 | 1.5339 | 44.3 | 1.17 | 0 | 0 | 44.3 | 1.17 | 0.0696 | 1.83 | 0 | 0 | 0.0696 | 1.83 | 2025-12-08 00:59:46 | -11.6507 | -811.4829 | -21.3577 | 202 | Close | 3.499994
10713 | 50 | 4 | CC DChg | 00:00:24 | 80:38:33 | -7595.5 | 1.5268 | 50.6 | 1.33 | 0 | 0 | 50.6 | 1.33 | 0.0793 | 2.09 | 0 | 0 | 0.0793 | 2.09 | 2025-12-08 00:59:49 | -11.5968 | -891.4883 | -23.4634 | 201.05 | Close | 3.999994
10714 | 50 | 4 | CC DChg | 00:00:27 | 80:38:36 | -7595.5 | 1.52 | 57 | 1.5 | 0 | 0 | 57 | 1.5 | 0.089 | 2.34 | 0 | 0 | 0.089 | 2.34 | 2025-12-08 00:59:52 | -11.5451 | -930.8186 | -24.4986 | 200.17 | Close | 4.499994
10715 | 50 | 4 | CC DChg | 00:00:30 | 80:38:39 | -7595.5 | 1.5135 | 63.3 | 1.67 | 0 | 0 | 63.3 | 1.67 | 0.0986 | 2.59 | 0 | 0 | 0.0986 | 2.59 | 2025-12-08 00:59:55 | -11.4958 | -973.7795 | -25.6293 | 199.34 | Close | 4.999994
10716 | 50 | 4 | CC DChg | 00:00:33 | 80:38:42 | -7595.5 | 1.5073 | 69.6 | 1.83 | 0 | 0 | 69.6 | 1.83 | 0.1081 | 2.85 | 0 | 0 | 0.1081 | 2.85 | 2025-12-08 00:59:58 | -11.4487 | -1020.8978 | -26.8694 | 198.5 | Close | 5.499994
10717 | 50 | 4 | CC DChg | 00:00:36 | 80:38:45 | -7595.5 | 1.5014 | 76 | 2 | 0 | 0 | 76 | 2 | 0.1176 | 3.1 | 0 | 0 | 0.1176 | 3.1 | 2025-12-08 01:00:01 | -11.4039 | -1072.807 | -28.2356 | 197.72 | Close | 5.999994
10718 | 50 | 4 | CC DChg | 00:00:39 | 80:38:48 | -7595.5 | 1.4961 | 82.3 | 2.17 | 0 | 0 | 82.3 | 2.17 | 0.1271 | 3.35 | 0 | 0 | 0.1271 | 3.35 | 2025-12-08 01:00:04 | -11.3636 | -1194.2579 | -31.4321 | 197.03 | Close | 6.499994
10719 | 50 | 4 | CC DChg | 00:00:42 | 80:38:51 | -7595.5 | 1.4905 | 88.6 | 2.33 | 0 | 0 | 88.6 | 2.33 | 0.1366 | 3.59 | 0 | 0 | 0.1366 | 3.59 | 2025-12-08 01:00:07 | -11.3211 | -1130.2798 | -29.7483 | 196.29 | Close | 6.999994
10720 | 50 | 4 | CC DChg | 00:00:45 | 80:38:54 | -7595.5 | 1.4853 | 94.9 | 2.5 | 0 | 0 | 94.9 | 2.5 | 0.146 | 3.84 | 0 | 0 | 0.146 | 3.84 | 2025-12-08 01:00:10 | -11.2816 | -1217.2244 | -32.0366 | 195.6 | Close | 7.499994
10721 | 50 | 4 | CC DChg | 00:00:48 | 80:38:57 | -7595.5 | 1.4806 | 101.3 | 2.67 | 0 | 0 | 101.3 | 2.67 | 0.1554 | 4.09 | 0 | 0 | 0.1554 | 4.09 | 2025-12-08 01:00:13 | -11.2459 | -1346.7163 | -35.4448 | 194.98 | Close | 7.999994
10722 | 50 | 4 | CC DChg | 00:00:51 | 80:39:00 | -7595.5 | 1.4756 | 107.6 | 2.83 | 0 | 0 | 107.6 | 2.83 | 0.1647 | 4.34 | 0 | 0 | 0.1647 | 4.34 | 2025-12-08 01:00:16 | -11.2079 | -1265.9133 | -33.3181 | 194.33 | Close | 8.499994
10723 | 50 | 4 | CC DChg | 00:00:54 | 80:39:03 | -7595.5 | 1.4707 | 113.9 | 3 | 0 | 0 | 113.9 | 3 | 0.1741 | 4.58 | 0 | 0 | 0.1741 | 4.58 | 2025-12-08 01:00:19 | -11.1707 | -1291.7483 | -33.998 | 193.68 | Close | 8.999994
10724 | 50 | 4 | CC DChg | 00:00:57 | 80:39:06 | -7595.5 | 1.4663 | 120.3 | 3.17 | 0 | 0 | 120.3 | 3.17 | 0.1833 | 4.83 | 0 | 0 | 0.1833 | 4.83 | 2025-12-08 01:00:22 | -11.1373 | -1438.5404 | -37.8615 | 193.1 | Close | 9.499995
10725 | 50 | 4 | CC DChg | 00:01:00 | 80:39:09 | -7595.5 | 1.4617 | 126.6 | 3.33 | 0 | 0 | 126.6 | 3.33 | 0.1926 | 5.07 | 0 | 0 | 0.1926 | 5.07 | 2025-12-08 01:00:25 | -11.1023 | -1375.9903 | -36.2152 | 192.5 | Close | 9.999994
10726 | 50 | 4 | CC DChg | 00:01:03 | 80:39:12 | -7595.5 | 1.4574 | 132.9 | 3.5 | 0 | 0 | 132.9 | 3.5 | 0.2019 | 5.31 | 0 | 0 | 0.2019 | 5.31 | 2025-12-08 01:00:28 | -11.0697 | -1471.9948 | -38.742 | 191.93 | Close | 10.5
10727 | 50 | 4 | CC DChg | 00:01:06 | 80:39:15 | -7595.5 | 1.453 | 139.3 | 3.66 | 0 | 0 | 139.3 | 3.66 | 0.2111 | 5.56 | 0 | 0 | 0.2111 | 5.56 | 2025-12-08 01:00:31 | -11.0362 | -1438.5379 | -37.8614 | 191.35 | Close | 11
10728 | 50 | 4 | CC DChg | 00:01:09 | 80:39:18 | -7595.5 | 1.449 | 145.6 | 3.83 | 0 | 0 | 145.6 | 3.83 | 0.2202 | 5.8 | 0 | 0 | 0.2202 | 5.8 | 2025-12-08 01:00:34 | -11.0059 | -1582.3917 | -41.6476 | 190.82 | Close | 11.5
10729 | 50 | 4 | CC DChg | 00:01:12 | 80:39:21 | -7595.5 | 1.4446 | 151.9 | 4 | 0 | 0 | 151.9 | 4 | 0.2294 | 6.04 | 0 | 0 | 0.2294 | 6.04 | 2025-12-08 01:00:37 | -10.9724 | -1438.5354 | -37.8614 | 190.24 | Close | 11.99999
10730 | 50 | 4 | CC DChg | 00:01:15 | 80:39:24 | -7595.5 | 1.4409 | 158.2 | 4.16 | 0 | 0 | 158.2 | 4.16 | 0.2385 | 6.28 | 0 | 0 | 0.2385 | 6.28 | 2025-12-08 01:00:40 | -10.9443 | -1710.6937 | -45.0244 | 189.76 | Close | 12.49999
10731 | 50 | 4 | CC DChg | 00:01:18 | 80:39:27 | -7595.5 | 1.4369 | 164.6 | 4.33 | 0 | 0 | 164.6 | 4.33 | 0.2476 | 6.52 | 0 | 0 | 0.2476 | 6.52 | 2025-12-08 01:00:43 | -10.9139 | -1582.3917 | -41.6476 | 189.23 | Close | 12.99999
10732 | 50 | 4 | CC DChg | 00:01:21 | 80:39:30 | -7595.5 | 1.4332 | 170.9 | 4.5 | 0 | 0 | 170.9 | 4.5 | 0.2567 | 6.76 | 0 | 0 | 0.2567 | 6.76 | 2025-12-08 01:00:46 | -10.8858 | -1710.6937 | -45.0244 | 188.74 | Close | 13.49999
10733 | 50 | 4 | CC DChg | 00:01:24 | 80:39:33 | -7595.5 | 1.4291 | 177.2 | 4.66 | 0 | 0 | 177.2 | 4.66 | 0.2658 | 7 | 0 | 0 | 0.2658 | 7 | 2025-12-08 01:00:49 | -10.8547 | -1543.7967 | -40.6318 | 188.2 | Close | 13.99999
10734 | 50 | 4 | CC DChg | 00:01:27 | 80:39:36 | -7595.5 | 1.4257 | 183.6 | 4.83 | 0 | 0 | 183.6 | 4.83 | 0.2748 | 7.23 | 0 | 0 | 0.2748 | 7.23 | 2025-12-08 01:00:52 | -10.8289 | -1861.6373 | -48.9972 | 187.76 | Close | 14.5
10735 | 50 | 4 | CC DChg | 00:01:30 | 80:39:39 | -7595.5 | 1.4217 | 189.9 | 5 | 0 | 0 | 189.9 | 5 | 0.2838 | 7.47 | 0 | 0 | 0.2838 | 7.47 | 2025-12-08 01:00:55 | -10.7985 | -1582.3917 | -41.6476 | 187.23 | Close | 15
10736 | 50 | 4 | CC DChg | 00:01:33 | 80:39:42 | -7595.5 | 1.4183 | 196.2 | 5.16 | 0 | 0 | 196.2 | 5.16 | 0.2928 | 7.71 | 0 | 0 | 0.2928 | 7.71 | 2025-12-08 01:00:58 | -10.7727 | -1861.634 | -48.9971 | 186.78 | Close | 15.49999
10737 | 50 | 4 | CC DChg | 00:01:36 | 80:39:45 | -7595.5 | 1.4149 | 202.5 | 5.33 | 0 | 0 | 202.5 | 5.33 | 0.3018 | 7.94 | 0 | 0 | 0.3018 | 7.94 | 2025-12-08 01:01:01 | -10.7468 | -1861.6405 | -48.9972 | 186.33 | Close | 16
10738 | 50 | 4 | CC DChg | 00:01:39 | 80:39:48 | -7595.5 | 1.4115 | 208.9 | 5.5 | 0 | 0 | 208.9 | 5.5 | 0.3107 | 8.18 | 0 | 0 | 0.3107 | 8.18 | 2025-12-08 01:01:04 | -10.721 | -1861.634 | -48.9971 | 185.89 | Close | 16.49999
10739 | 50 | 4 | CC DChg | 00:01:42 | 80:39:51 | -7595.5 | 1.4081 | 215.2 | 5.66 | 0 | 0 | 215.2 | 5.66 | 0.3196 | 8.41 | 0 | 0 | 0.3196 | 8.41 | 2025-12-08 01:01:07 | -10.6952 | -1861.6405 | -48.9972 | 185.44 | Close | 17
10740 | 50 | 4 | CC DChg | 00:01:45 | 80:39:54 | -7595.5 | 1.4046 | 221.5 | 5.83 | 0 | 0 | 221.5 | 5.83 | 0.3285 | 8.65 | 0 | 0 | 0.3285 | 8.65 | 2025-12-08 01:01:10 | -10.6686 | -1808.4444 | -47.5972 | 184.98 | Close | 17.49999
10741 | 50 | 4 | CC DChg | 00:01:48 | 80:39:57 | -7595.5 | 1.4015 | 227.9 | 6 | 0 | 0 | 227.9 | 6 | 0.3374 | 8.88 | 0 | 0 | 0.3374 | 8.88 | 2025-12-08 01:01:13 | -10.6451 | -2041.7993 | -53.7389 | 184.57 | Close | 18
10742 | 50 | 4 | CC DChg | 00:01:51 | 80:40:00 | -7595.5 | 1.3981 | 234.2 | 6.16 | 0 | 0 | 234.2 | 6.16 | 0.3463 | 9.11 | 0 | 0 | 0.3463 | 9.11 | 2025-12-08 01:01:16 | -10.6192 | -1861.634 | -48.9971 | 184.12 | Close | 18.49999
10743 | 50 | 4 | CC DChg | 00:01:54 | 80:40:03 | -7595.5 | 1.3953 | 240.5 | 6.33 | 0 | 0 | 240.5 | 6.33 | 0.3551 | 9.35 | 0 | 0 | 0.3551 | 9.35 | 2025-12-08 01:01:19 | -10.598 | -2260.5635 | -59.4967 | 183.74 | Close | 19
10744 | 50 | 4 | CC DChg | 00:01:57 | 80:40:06 | -7595.5 | 1.3922 | 246.9 | 6.5 | 0 | 0 | 246.9 | 6.5 | 0.364 | 9.58 | 0 | 0 | 0.364 | 9.58 | 2025-12-08 01:01:22 | -10.5744 | -2041.7921 | -53.7387 | 183.33 | Close | 19.49999
10745 | 50 | 4 | CC DChg | 00:02:00 | 80:40:09 | -7595.5 | 1.3888 | 253.2 | 6.66 | 0 | 0 | 253.2 | 6.66 | 0.3728 | 9.81 | 0 | 0 | 0.3728 | 9.81 | 2025-12-08 01:01:25 | -10.5486 | -1861.6405 | -48.9972 | 182.9 | Close | 20
10746 | 50 | 4 | CC DChg | 00:02:03 | 80:40:12 | -7595.5 | 1.386 | 259.5 | 6.83 | 0 | 0 | 259.5 | 6.83 | 0.3815 | 10.04 | 0 | 0 | 0.3815 | 10.04 | 2025-12-08 01:01:28 | -10.5273 | -2260.5635 | -59.4967 | 182.53 | Close | 20.5
10747 | 50 | 4 | CC DChg | 00:02:06 | 80:40:15 | -7595.5 | 1.3829 | 265.8 | 7 | 0 | 0 | 265.8 | 7 | 0.3903 | 10.27 | 0 | 0 | 0.3903 | 10.27 | 2025-12-08 01:01:31 | -10.5038 | -2041.7921 | -53.7387 | 182.12 | Close | 21
10748 | 50 | 4 | CC DChg | 00:02:09 | 80:40:18 | -7595.5 | 1.3802 | 272.2 | 7.16 | 0 | 0 | 272.2 | 7.16 | 0.399 | 10.5 | 0 | 0 | 0.399 | 10.5 | 2025-12-08 01:01:34 | -10.4833 | -2344.2881 | -61.7002 | 181.77 | Close | 21.5
10749 | 50 | 4 | CC DChg | 00:02:12 | 80:40:21 | -7595.5 | 1.3771 | 278.5 | 7.33 | 0 | 0 | 278.5 | 7.33 | 0.4078 | 10.73 | 0 | 0 | 0.4078 | 10.73 | 2025-12-08 01:01:37 | -10.4597 | -2041.7921 | -53.7387 | 181.36 | Close | 22
10750 | 50 | 4 | CC DChg | 00:02:15 | 80:40:24 | -7595.5 | 1.3743 | 284.8 | 7.5 | 0 | 0 | 284.8 | 7.5 | 0.4165 | 10.96 | 0 | 0 | 0.4165 | 10.96 | 2025-12-08 01:01:40 | -10.4385 | -2260.5635 | -59.4967 | 180.98 | Close | 22.5
10751 | 50 | 4 | CC DChg | 00:02:18 | 80:40:27 | -7595.5 | 1.3715 | 291.2 | 7.66 | 0 | 0 | 291.2 | 7.66 | 0.4252 | 11.19 | 0 | 0 | 0.4252 | 11.19 | 2025-12-08 01:01:43 | -10.4172 | -2260.5476 | -59.4962 | 180.61 | Close | 22.99999
10752 | 50 | 4 | CC DChg | 00:02:21 | 80:40:30 | -7595.5 | 1.3687 | 297.5 | 7.83 | 0 | 0 | 297.5 | 7.83 | 0.4338 | 11.42 | 0 | 0 | 0.4338 | 11.42 | 2025-12-08 01:01:46 | -10.3959 | -2260.5714 | -59.4969 | 180.25 | Close | 23.5
10753 | 50 | 4 | CC DChg | 00:02:24 | 80:40:33 | -7595.5 | 1.3659 | 303.8 | 8 | 0 | 0 | 303.8 | 8 | 0.4425 | 11.65 | 0 | 0 | 0.4425 | 11.65 | 2025-12-08 01:01:49 | -10.3747 | -2260.5476 | -59.4962 | 179.88 | Close | 23.99999
10754 | 50 | 4 | CC DChg | 00:02:27 | 80:40:36 | -7595.5 | 1.3631 | 310.1 | 8.16 | 0 | 0 | 310.1 | 8.16 | 0.4511 | 11.87 | 0 | 0 | 0.4511 | 11.87 | 2025-12-08 01:01:52 | -10.3534 | -2260.5714 | -59.4969 | 179.51 | Close | 24.5
10755 | 50 | 4 | CC DChg | 00:02:30 | 80:40:39 | -7595.5 | 1.3606 | 316.5 | 8.33 | 0 | 0 | 316.5 | 8.33 | 0.4597 | 12.1 | 0 | 0 | 0.4597 | 12.1 | 2025-12-08 01:01:55 | -10.3344 | -2531.8133 | -66.6358 | 179.19 | Close | 24.99999
10756 | 50 | 4 | CC DChg | 00:02:33 | 80:40:42 | -7595.5 | 1.3578 | 322.8 | 8.5 | 0 | 0 | 322.8 | 8.5 | 0.4683 | 12.33 | 0 | 0 | 0.4683 | 12.33 | 2025-12-08 01:01:58 | -10.3131 | -2260.5714 | -59.4969 | 178.82 | Close | 25.5
10757 | 50 | 4 | CC DChg | 00:02:36 | 80:40:45 | -7595.5 | 1.3554 | 329.1 | 8.66 | 0 | 0 | 329.1 | 8.66 | 0.4769 | 12.55 | 0 | 0 | 0.4769 | 12.55 | 2025-12-08 01:02:01 | -10.2949 | -2637.3056 | -69.4123 | 178.5 | Close | 25.99999
10758 | 50 | 4 | CC DChg | 00:02:39 | 80:40:48 | -7595.5 | 1.3529 | 335.5 | 8.83 | 0 | 0 | 335.5 | 8.83 | 0.4855 | 12.78 | 0 | 0 | 0.4855 | 12.78 | 2025-12-08 01:02:04 | -10.2759 | -2531.8311 | -66.6363 | 178.17 | Close | 26.5
10759 | 50 | 4 | CC DChg | 00:02:42 | 80:40:51 | -7595.5 | 1.3501 | 341.8 | 9 | 0 | 0 | 341.8 | 9 | 0.4941 | 13 | 0 | 0 | 0.4941 | 13 | 2025-12-08 01:02:07 | -10.2547 | -2260.5556 | -59.4964 | 177.8 | Close | 27
10760 | 50 | 4 | CC DChg | 00:02:45 | 80:40:54 | -7595.5 | 1.3476 | 348.1 | 9.16 | 0 | 0 | 348.1 | 9.16 | 0.5026 | 13.23 | 0 | 0 | 0.5026 | 13.23 | 2025-12-08 01:02:10 | -10.2357 | -2531.8311 | -66.6363 | 177.47 | Close | 27.5
10761 | 50 | 4 | CC DChg | 00:02:48 | 80:40:57 | -7595.5 | 1.3451 | 354.5 | 9.33 | 0 | 0 | 354.5 | 9.33 | 0.5111 | 13.45 | 0 | 0 | 0.5111 | 13.45 | 2025-12-08 01:02:13 | -10.2167 | -2531.8222 | -66.636 | 177.14 | Close | 28
10762 | 50 | 4 | CC DChg | 00:02:51 | 80:41:00 | -7595.5 | 1.3426 | 360.8 | 9.5 | 0 | 0 | 360.8 | 9.5 | 0.5196 | 13.68 | 0 | 0 | 0.5196 | 13.68 | 2025-12-08 01:02:16 | -10.1977 | -2531.8311 | -66.6363 | 176.82 | Close | 28.5
10763 | 50 | 4 | CC DChg | 00:02:54 | 80:41:03 | -7595.5 | 1.3402 | 367.1 | 9.66 | 0 | 0 | 367.1 | 9.66 | 0.5281 | 13.9 | 0 | 0 | 0.5281 | 13.9 | 2025-12-08 01:02:19 | -10.1795 | -2637.3148 | -69.4125 | 176.5 | Close | 29
10764 | 50 | 4 | CC DChg | 00:02:57 | 80:41:06 | -7595.5 | 1.338 | 373.4 | 9.83 | 0 | 0 | 373.4 | 9.83 | 0.5366 | 14.12 | 0 | 0 | 0.5366 | 14.12 | 2025-12-08 01:02:22 | -10.1628 | -2877.0909 | -75.7233 | 176.21 | Close | 29.5
10765 | 50 | 4 | CC DChg | 00:03:00 | 80:41:09 | -7595.5 | 1.3352 | 379.8 | 10 | 0 | 0 | 379.8 | 10 | 0.545 | 14.35 | 0 | 0 | 0.545 | 14.35 | 2025-12-08 01:02:25 | -10.1415 | -2260.5397 | -59.496 | 175.84 | Close | 29.99999
10766 | 50 | 4 | CC DChg | 00:03:03 | 80:41:12 | -7595.5 | 1.333 | 386.1 | 10.16 | 0 | 0 | 386.1 | 10.16 | 0.5535 | 14.57 | 0 | 0 | 0.5535 | 14.57 | 2025-12-08 01:02:28 | -10.1248 | -2877.0909 | -75.7233 | 175.55 | Close | 30.5
10767 | 50 | 4 | CC DChg | 00:03:06 | 80:41:15 | -7595.5 | 1.3309 | 392.4 | 10.33 | 0 | 0 | 392.4 | 10.33 | 0.5619 | 14.79 | 0 | 0 | 0.5619 | 14.79 | 2025-12-08 01:02:31 | -10.1088 | -3014.0741 | -79.3286 | 175.28 | Close | 31
10768 | 50 | 4 | CC DChg | 00:03:09 | 80:41:18 | -7595.5 | 1.3287 | 398.8 | 10.5 | 0 | 0 | 398.8 | 10.5 | 0.5703 | 15.01 | 0 | 0 | 0.5703 | 15.01 | 2025-12-08 01:02:34 | -10.0921 | -2877.0909 | -75.7233 | 174.97 | Close | 31.5
10769 | 50 | 4 | CC DChg | 00:03:12 | 80:41:21 | -7595.5 | 1.3262 | 405.1 | 10.66 | 0 | 0 | 405.1 | 10.66 | 0.5787 | 15.23 | 0 | 0 | 0.5787 | 15.23 | 2025-12-08 01:02:37 | -10.0731 | -2531.8044 | -66.6356 | 174.66 | Close | 31.99999
10770 | 50 | 4 | CC DChg | 00:03:15 | 80:41:24 | -7595.5 | 1.324 | 411.4 | 10.83 | 0 | 0 | 411.4 | 10.83 | 0.5871 | 15.45 | 0 | 0 | 0.5871 | 15.45 | 2025-12-08 01:02:40 | -10.0564 | -2877.0909 | -75.7233 | 174.37 | Close | 32.5
10771 | 50 | 4 | CC DChg | 00:03:18 | 80:41:27 | -7595.5 | 1.3219 | 417.8 | 10.99 | 0 | 0 | 417.8 | 10.99 | 0.5955 | 15.67 | 0 | 0 | 0.5955 | 15.67 | 2025-12-08 01:02:43 | -10.0405 | -3014.0952 | -79.3292 | 174.09 | Close | 33
10772 | 50 | 4 | CC DChg | 00:03:21 | 80:41:30 | -7595.5 | 1.3197 | 424.1 | 11.16 | 0 | 0 | 424.1 | 11.16 | 0.6039 | 15.89 | 0 | 0 | 0.6039 | 15.89 | 2025-12-08 01:02:46 | -10.0238 | -2877.0707 | -75.7227 | 173.8 | Close | 33.5
10773 | 50 | 4 | CC DChg | 00:03:24 | 80:41:33 | -7595.5 | 1.3175 | 430.4 | 11.33 | 0 | 0 | 430.4 | 11.33 | 0.6122 | 16.11 | 0 | 0 | 0.6122 | 16.11 | 2025-12-08 01:02:49 | -10.007 | -2877.0707 | -75.7227 | 173.51 | Close | 34
10774 | 50 | 4 | CC DChg | 00:03:27 | 80:41:36 | -7595.5 | 1.3157 | 436.7 | 11.49 | 0 | 0 | 436.7 | 11.49 | 0.6205 | 16.33 | 0 | 0 | 0.6205 | 16.33 | 2025-12-08 01:02:52 | -9.9934 | -3516.4198 | -92.55 | 173.26 | Close | 34.5
10775 | 50 | 4 | CC DChg | 00:03:30 | 80:41:39 | -7595.5 | 1.3135 | 443.1 | 11.66 | 0 | 0 | 443.1 | 11.66 | 0.6289 | 16.55 | 0 | 0 | 0.6289 | 16.55 | 2025-12-08 01:02:55 | -9.9767 | -2877.0909 | -75.7233 | 172.98 | Close | 35
10776 | 50 | 4 | CC DChg | 00:03:33 | 80:41:42 | -7595.5 | 1.3113 | 449.4 | 11.83 | 0 | 0 | 449.4 | 11.83 | 0.6372 | 16.77 | 0 | 0 | 0.6372 | 16.77 | 2025-12-08 01:02:58 | -9.96 | -2877.0505 | -75.7222 | 172.68 | Close | 35.5
10777 | 50 | 4 | CC DChg | 00:03:36 | 80:41:45 | -7595.5 | 1.3095 | 455.7 | 11.99 | 0 | 0 | 455.7 | 11.99 | 0.6455 | 16.99 | 0 | 0 | 0.6455 | 16.99 | 2025-12-08 01:03:01 | -9.9463 | -3516.4444 | -92.5507 | 172.46 | Close | 36
10778 | 50 | 4 | CC DChg | 00:03:39 | 80:41:48 | -7595.5 | 1.3076 | 462.1 | 12.16 | 0 | 0 | 462.1 | 12.16 | 0.6537 | 17.21 | 0 | 0 | 0.6537 | 17.21 | 2025-12-08 01:03:04 | -9.9318 | -3331.345 | -87.679 | 172.21 | Close | 36.5
10779 | 50 | 4 | CC DChg | 00:03:42 | 80:41:51 | -7595.5 | 1.3058 | 468.4 | 12.33 | 0 | 0 | 468.4 | 12.33 | 0.662 | 17.42 | 0 | 0 | 0.662 | 17.42 | 2025-12-08 01:03:07 | -9.9182 | -3516.4444 | -92.5507 | 171.97 | Close | 37
10780 | 50 | 4 | CC DChg | 00:03:45 | 80:41:54 | -7595.5 | 1.3036 | 474.7 | 12.49 | 0 | 0 | 474.7 | 12.49 | 0.6703 | 17.64 | 0 | 0 | 0.6703 | 17.64 | 2025-12-08 01:03:10 | -9.9015 | -2877.0505 | -75.7222 | 171.68 | Close | 37.5
10781 | 50 | 4 | CC DChg | 00:03:48 | 80:41:57 | -7595.5 | 1.3017 | 481 | 12.66 | 0 | 0 | 481 | 12.66 | 0.6785 | 17.86 | 0 | 0 | 0.6785 | 17.86 | 2025-12-08 01:03:13 | -9.887 | -3331.3684 | -87.6796 | 171.43 | Close | 38
10782 | 50 | 4 | CC DChg | 00:03:51 | 80:42:00 | -7595.5 | 1.2999 | 487.4 | 12.83 | 0 | 0 | 487.4 | 12.83 | 0.6868 | 18.07 | 0 | 0 | 0.6868 | 18.07 | 2025-12-08 01:03:16 | -9.8734 | -3516.4198 | -92.55 | 171.19 | Close | 38.5
10783 | 50 | 4 | CC DChg | 00:03:54 | 80:42:03 | -7595.5 | 1.298 | 493.7 | 12.99 | 0 | 0 | 493.7 | 12.99 | 0.695 | 18.29 | 0 | 0 | 0.695 | 18.29 | 2025-12-08 01:03:19 | -9.8589 | -3331.3684 | -87.6796 | 170.94 | Close | 39
10784 | 50 | 4 | CC DChg | 00:03:57 | 80:42:06 | -7595.5 | 1.2961 | 500 | 13.16 | 0 | 0 | 500 | 13.16 | 0.7032 | 18.51 | 0 | 0 | 0.7032 | 18.51 | 2025-12-08 01:03:22 | -9.8445 | -3331.345 | -87.679 | 170.69 | Close | 39.5
10785 | 50 | 4 | CC DChg | 00:04:00 | 80:42:09 | -7595.5 | 1.2943 | 506.4 | 13.33 | 0 | 0 | 506.4 | 13.33 | 0.7114 | 18.72 | 0 | 0 | 0.7114 | 18.72 | 2025-12-08 01:03:25 | -9.8308 | -3516.4198 | -92.55 | 170.46 | Close | 40
10786 | 50 | 4 | CC DChg | 00:04:03 | 80:42:12 | -7595.5 | 1.2927 | 512.7 | 13.49 | 0 | 0 | 512.7 | 13.49 | 0.7196 | 18.94 | 0 | 0 | 0.7196 | 18.94 | 2025-12-08 01:03:28 | -9.8187 | -3956 | -104.1195 | 170.25 | Close | 40.5
10787 | 50 | 4 | CC DChg | 00:04:06 | 80:42:15 | -7595.5 | 1.2909 | 519 | 13.66 | 0 | 0 | 519 | 13.66 | 0.7277 | 19.15 | 0 | 0 | 0.7277 | 19.15 | 2025-12-08 01:03:31 | -9.805 | -3516.3951 | -92.5494 | 170.01 | Close | 41
10788 | 50 | 4 | CC DChg | 00:04:09 | 80:42:18 | -7595.5 | 1.289 | 525.4 | 13.83 | 0 | 0 | 525.4 | 13.83 | 0.7359 | 19.37 | 0 | 0 | 0.7359 | 19.37 | 2025-12-08 01:03:34 | -9.7906 | -3331.3684 | -87.6796 | 169.76 | Close | 41.5
10789 | 50 | 4 | CC DChg | 00:04:12 | 80:42:21 | -7595.5 | 1.2872 | 531.7 | 13.99 | 0 | 0 | 531.7 | 13.99 | 0.7441 | 19.58 | 0 | 0 | 0.7441 | 19.58 | 2025-12-08 01:03:37 | -9.7769 | -3516.4198 | -92.55 | 169.52 | Close | 42
10790 | 50 | 4 | CC DChg | 00:04:15 | 80:42:24 | -7595.5 | 1.2853 | 538 | 14.16 | 0 | 0 | 538 | 14.16 | 0.7522 | 19.8 | 0 | 0 | 0.7522 | 19.8 | 2025-12-08 01:03:40 | -9.7625 | -3331.3684 | -87.6796 | 169.27 | Close | 42.5
10791 | 50 | 4 | CC DChg | 00:04:18 | 80:42:27 | -7595.5 | 1.2837 | 544.3 | 14.33 | 0 | 0 | 544.3 | 14.33 | 0.7603 | 20.01 | 0 | 0 | 0.7603 | 20.01 | 2025-12-08 01:03:43 | -9.7503 | -3955.9444 | -104.118 | 169.06 | Close | 43
10792 | 50 | 4 | CC DChg | 00:04:21 | 80:42:30 | -7595.5 | 1.2822 | 550.7 | 14.49 | 0 | 0 | 550.7 | 14.49 | 0.7685 | 20.23 | 0 | 0 | 0.7685 | 20.23 | 2025-12-08 01:03:46 | -9.7389 | -4219.7333 | -111.0608 | 168.86 | Close | 43.5
10793 | 50 | 4 | CC DChg | 00:04:24 | 80:42:33 | -7595.5 | 1.2806 | 557 | 14.66 | 0 | 0 | 557 | 14.66 | 0.7766 | 20.44 | 0 | 0 | 0.7766 | 20.44 | 2025-12-08 01:03:49 | -9.7268 | -3955.9722 | -104.1188 | 168.65 | Close | 44
10794 | 50 | 4 | CC DChg | 00:04:27 | 80:42:36 | -7595.5 | 1.2785 | 563.3 | 14.83 | 0 | 0 | 563.3 | 14.83 | 0.7847 | 20.65 | 0 | 0 | 0.7847 | 20.65 | 2025-12-08 01:03:52 | -9.7108 | -3014.0741 | -79.3286 | 168.38 | Close | 44.5
10795 | 50 | 4 | CC DChg | 00:04:30 | 80:42:39 | -7595.5 | 1.2769 | 569.7 | 14.99 | 0 | 0 | 569.7 | 14.99 | 0.7928 | 20.86 | 0 | 0 | 0.7928 | 20.86 | 2025-12-08 01:03:55 | -9.6987 | -3955.9722 | -104.1188 | 168.17 | Close | 45
10796 | 50 | 4 | CC DChg | 00:04:33 | 80:42:42 | -7595.5 | 1.2754 | 576 | 15.16 | 0 | 0 | 576 | 15.16 | 0.8008 | 21.08 | 0 | 0 | 0.8008 | 21.08 | 2025-12-08 01:03:58 | -9.6873 | -4219.7037 | -111.06 | 167.97 | Close | 45.5
10797 | 50 | 4 | CC DChg | 00:04:36 | 80:42:45 | -7595.5 | 1.2738 | 582.3 | 15.33 | 0 | 0 | 582.3 | 15.33 | 0.8089 | 21.29 | 0 | 0 | 0.8089 | 21.29 | 2025-12-08 01:04:01 | -9.6751 | -3955.9722 | -104.1188 | 167.76 | Close | 46
10798 | 50 | 4 | CC DChg | 00:04:39 | 80:42:48 | -7595.5 | 1.272 | 588.6 | 15.49 | 0 | 0 | 588.6 | 15.49 | 0.817 | 21.5 | 0 | 0 | 0.817 | 21.5 | 2025-12-08 01:04:04 | -9.6615 | -3516.4691 | -92.5513 | 167.52 | Close | 46.5
10799 | 50 | 4 | CC DChg | 00:04:42 | 80:42:51 | -7595.5 | 1.2701 | 595 | 15.66 | 0 | 0 | 595 | 15.66 | 0.825 | 21.71 | 0 | 0 | 0.825 | 21.71 | 2025-12-08 01:04:07 | -9.647 | -3331.3216 | -87.6784 | 167.27 | Close | 47
10800 | 50 | 4 | CC DChg | 00:04:45 | 80:42:54 | -7595.5 | 1.2686 | 601.3 | 15.83 | 0 | 0 | 601.3 | 15.83 | 0.833 | 21.92 | 0 | 0 | 0.833 | 21.92 | 2025-12-08 01:04:10 | -9.6356 | -4219.7333 | -111.0608 | 167.07 | Close | 47.5
10801 | 50 | 4 | CC DChg | 00:04:48 | 80:42:57 | -7595.5 | 1.267 | 607.6 | 15.99 | 0 | 0 | 607.6 | 15.99 | 0.8411 | 22.14 | 0 | 0 | 0.8411 | 22.14 | 2025-12-08 01:04:13 | -9.6235 | -3955.9444 | -104.118 | 166.86 | Close | 48
10802 | 50 | 4 | CC DChg | 00:04:51 | 80:43:00 | -7595.5 | 1.2655 | 614 | 16.16 | 0 | 0 | 614 | 16.16 | 0.8491 | 22.35 | 0 | 0 | 0.8491 | 22.35 | 2025-12-08 01:04:16 | -9.6121 | -4219.763 | -111.0616 | 166.66 | Close | 48.5
10803 | 50 | 4 | CC DChg | 00:04:54 | 80:43:03 | -7595.5 | 1.2636 | 620.3 | 16.33 | 0 | 0 | 620.3 | 16.33 | 0.8571 | 22.56 | 0 | 0 | 0.8571 | 22.56 | 2025-12-08 01:04:19 | -9.5976 | -3331.3216 | -87.6784 | 166.41 | Close | 49
10804 | 50 | 4 | CC DChg | 00:04:57 | 80:43:06 | -7595.5 | 1.262 | 626.6 | 16.49 | 0 | 0 | 626.6 | 16.49 | 0.8651 | 22.77 | 0 | 0 | 0.8651 | 22.77 | 2025-12-08 01:04:22 | -9.5855 | -3956.0278 | -104.1202 | 166.2 | Close | 49.5
10805 | 50 | 4 | CC DChg | 00:05:00 | 80:43:09 | -7595.5 | 1.2605 | 633 | 16.66 | 0 | 0 | 633 | 16.66 | 0.8731 | 22.98 | 0 | 0 | 0.8731 | 22.98 | 2025-12-08 01:04:25 | -9.5741 | -4219.6444 | -111.0585 | 166.01 | Close | 50
10806 | 50 | 4 | CC DChg | 00:05:03 | 80:43:12 | -7595.5 | 1.2589 | 639.3 | 16.83 | 0 | 0 | 639.3 | 16.83 | 0.881 | 23.19 | 0 | 0 | 0.881 | 23.19 | 2025-12-08 01:04:28 | -9.5619 | -3956.0278 | -104.1202 | 165.8 | Close | 50.5
10807 | 50 | 4 | CC DChg | 00:05:06 | 80:43:15 | -7595.5 | 1.2574 | 645.6 | 16.99 | 0 | 0 | 645.6 | 16.99 | 0.889 | 23.4 | 0 | 0 | 0.889 | 23.4 | 2025-12-08 01:04:31 | -9.5506 | -4219.6741 | -111.0593 | 165.6 | Close | 51
10808 | 50 | 4 | CC DChg | 00:05:09 | 80:43:18 | -7595.5 | 1.2552 | 651.9 | 17.16 | 0 | 0 | 651.9 | 17.16 | 0.8969 | 23.61 | 0 | 0 | 0.8969 | 23.61 | 2025-12-08 01:04:34 | -9.5338 | -2877.1111 | -75.7238 | 165.31 | Close | 51.5
10809 | 50 | 4 | CC DChg | 00:05:12 | 80:43:21 | -7595.5 | 1.2537 | 658.3 | 17.33 | 0 | 0 | 658.3 | 17.33 | 0.9049 | 23.82 | 0 | 0 | 0.9049 | 23.82 | 2025-12-08 01:04:37 | -9.5225 | -4219.6444 | -111.0585 | 165.11 | Close | 52
10810 | 50 | 4 | CC DChg | 00:05:15 | 80:43:24 | -7595.5 | 1.2521 | 664.6 | 17.49 | 0 | 0 | 664.6 | 17.49 | 0.9128 | 24.02 | 0 | 0 | 0.9128 | 24.02 | 2025-12-08 01:04:40 | -9.5103 | -3956.0278 | -104.1202 | 164.89 | Close | 52.5
10811 | 50 | 4 | CC DChg | 00:05:18 | 80:43:27 | -7595.5 | 1.2506 | 670.9 | 17.66 | 0 | 0 | 670.9 | 17.66 | 0.9207 | 24.23 | 0 | 0 | 0.9207 | 24.23 | 2025-12-08 01:04:43 | -9.4989 | -4219.6741 | -111.0593 | 164.7 | Close | 53
10812 | 50 | 4 | CC DChg | 00:05:21 | 80:43:30 | -7595.5 | 1.249 | 677.3 | 17.83 | 0 | 0 | 677.3 | 17.83 | 0.9286 | 24.44 | 0 | 0 | 0.9286 | 24.44 | 2025-12-08 01:04:46 | -9.4868 | -3956.0278 | -104.1202 | 164.49 | Close | 53.5
10813 | 50 | 4 | CC DChg | 00:05:24 | 80:43:33 | -7595.5 | 1.2472 | 683.6 | 17.99 | 0 | 0 | 683.6 | 17.99 | 0.9365 | 24.65 | 0 | 0 | 0.9365 | 24.65 | 2025-12-08 01:04:49 | -9.4731 | -3516.3704 | -92.5487 | 164.26 | Close | 54
10814 | 50 | 4 | CC DChg | 00:05:27 | 80:43:36 | -7595.5 | 1.2456 | 689.9 | 18.16 | 0 | 0 | 689.9 | 18.16 | 0.9444 | 24.86 | 0 | 0 | 0.9444 | 24.86 | 2025-12-08 01:04:52 | -9.4609 | -3956.0278 | -104.1202 | 164.04 | Close | 54.5
10815 | 50 | 4 | CC DChg | 00:05:30 | 80:43:39 | -7595.5 | 1.2441 | 696.3 | 18.32 | 0 | 0 | 696.3 | 18.32 | 0.9523 | 25.06 | 0 | 0 | 0.9523 | 25.06 | 2025-12-08 01:04:55 | -9.4495 | -4219.6741 | -111.0593 | 163.85 | Close | 55
10816 | 50 | 4 | CC DChg | 00:05:33 | 80:43:42 | -7595.5 | 1.2425 | 702.6 | 18.49 | 0 | 0 | 702.6 | 18.49 | 0.9602 | 25.27 | 0 | 0 | 0.9602 | 25.27 | 2025-12-08 01:04:58 | -9.4374 | -3956.0278 | -104.1202 | 163.64 | Close | 55.50001
10817 | 50 | 4 | CC DChg | 00:05:36 | 80:43:45 | -7595.5 | 1.241 | 708.9 | 18.66 | 0 | 0 | 708.9 | 18.66 | 0.968 | 25.48 | 0 | 0 | 0.968 | 25.48 | 2025-12-08 01:05:01 | -9.426 | -4219.6444 | -111.0585 | 163.44 | Close | 56
10818 | 50 | 4 | CC DChg | 00:05:39 | 80:43:48 | -7595.5 | 1.2391 | 715.2 | 18.82 | 0 | 0 | 715.2 | 18.82 | 0.9759 | 25.68 | 0 | 0 | 0.9759 | 25.68 | 2025-12-08 01:05:04 | -9.4116 | -3331.3918 | -87.6802 | 163.19 | Close | 56.5
10819 | 50 | 4 | CC DChg | 00:05:42 | 80:43:51 | -7595.5 | 1.2375 | 721.6 | 18.99 | 0 | 0 | 721.6 | 18.99 | 0.9837 | 25.89 | 0 | 0 | 0.9837 | 25.89 | 2025-12-08 01:05:07 | -9.3994 | -3955.9444 | -104.118 | 162.98 | Close | 57
10820 | 50 | 4 | CC DChg | 00:05:45 | 80:43:54 | -7595.5 | 1.236 | 727.9 | 19.16 | 0 | 0 | 727.9 | 19.16 | 0.9915 | 26.1 | 0 | 0 | 0.9915 | 26.1 | 2025-12-08 01:05:10 | -9.388 | -4219.763 | -111.0616 | 162.78 | Close | 57.50001
10821 | 50 | 4 | CC DChg | 00:05:48 | 80:43:57 | -7595.5 | 1.2344 | 734.2 | 19.32 | 0 | 0 | 734.2 | 19.32 | 0.9994 | 26.3 | 0 | 0 | 0.9994 | 26.3 | 2025-12-08 01:05:13 | -9.3759 | -3955.9167 | -104.1173 | 162.57 | Close | 58
10822 | 50 | 4 | CC DChg | 00:05:51 | 80:44:00 | -7595.5 | 1.2326 | 740.6 | 19.49 | 0 | 0 | 740.6 | 19.49 | 1.0072 | 26.51 | 0 | 0 | 1.0072 | 26.51 | 2025-12-08 01:05:16 | -9.3622 | -3516.4691 | -92.5513 | 162.33 | Close | 58.5
10823 | 50 | 4 | CC DChg | 00:05:54 | 80:44:03 | -7595.5 | 1.231 | 746.9 | 19.66 | 0 | 0 | 746.9 | 19.66 | 1.015 | 26.71 | 0 | 0 | 1.015 | 26.71 | 2025-12-08 01:05:19 | -9.35 | -3955.9167 | -104.1173 | 162.12 | Close | 59
10824 | 50 | 4 | CC DChg | 00:05:57 | 80:44:06 | -7595.5 | 1.2295 | 753.2 | 19.82 | 0 | 0 | 753.2 | 19.82 | 1.0228 | 26.92 | 0 | 0 | 1.0228 | 26.92 | 2025-12-08 01:05:22 | -9.3386 | -4219.7926 | -111.0624 | 161.93 | Close | 59.50001
10825 | 50 | 4 | CC DChg | 00:06:00 | 80:44:09 | -7595.5 | 1.2279 | 759.5 | 19.99 | 0 | 0 | 759.5 | 19.99 | 1.0305 | 27.12 | 0 | 0 | 1.0305 | 27.12 | 2025-12-08 01:05:25 | -9.3265 | -3955.8889 | -104.1166 | 161.71 | Close | 59.99999
10826 | 50 | 4 | CC DChg | 00:06:03 | 80:44:12 | -7595.5 | 1.2264 | 765.9 | 20.16 | 0 | 0 | 765.9 | 20.16 | 1.0383 | 27.33 | 0 | 0 | 1.0383 | 27.33 | 2025-12-08 01:05:28 | -9.3151 | -4219.7926 | -111.0624 | 161.52 | Close | 60.5
10827 | 50 | 4 | CC DChg | 00:06:06 | 80:44:15 | -7595.5 | 1.2245 | 772.2 | 20.32 | 0 | 0 | 772.2 | 20.32 | 1.0461 | 27.53 | 0 | 0 | 1.0461 | 27.53 | 2025-12-08 01:05:31 | -9.3007 | -3331.3216 | -87.6784 | 161.27 | Close | 61
10828 | 50 | 4 | CC DChg | 00:06:09 | 80:44:18 | -7595.5 | 1.2233 | 778.5 | 20.49 | 0 | 0 | 778.5 | 20.49 | 1.0538 | 27.74 | 0 | 0 | 1.0538 | 27.74 | 2025-12-08 01:05:34 | -9.2916 | -5274.7407 | -138.828 | 161.11 | Close | 61.50001
10829 | 50 | 4 | CC DChg | 00:06:12 | 80:44:21 | -7595.5 | 1.2217 | 784.9 | 20.66 | 0 | 0 | 784.9 | 20.66 | 1.0615 | 27.94 | 0 | 0 | 1.0615 | 27.94 | 2025-12-08 01:05:37 | -9.2794 | -3955.8889 | -104.1166 | 160.9 | Close | 62
10830 | 50 | 4 | CC DChg | 00:06:15 | 80:44:24 | -7595.5 | 1.2202 | 791.2 | 20.82 | 0 | 0 | 791.2 | 20.82 | 1.0693 | 28.14 | 0 | 0 | 1.0693 | 28.14 | 2025-12-08 01:05:40 | -9.268 | -4219.7333 | -111.0608 | 160.7 | Close | 62.5
10831 | 50 | 4 | CC DChg | 00:06:18 | 80:44:27 | -7595.5 | 1.2186 | 797.5 | 20.99 | 0 | 0 | 797.5 | 20.99 | 1.077 | 28.35 | 0 | 0 | 1.077 | 28.35 | 2025-12-08 01:05:43 | -9.2559 | -3955.9444 | -104.118 | 160.49 | Close | 63
10832 | 50 | 4 | CC DChg | 00:06:21 | 80:44:30 | -7595.5 | 1.2168 | 803.9 | 21.16 | 0 | 0 | 803.9 | 21.16 | 1.0847 | 28.55 | 0 | 0 | 1.0847 | 28.55 | 2025-12-08 01:05:46 | -9.2422 | -3516.4938 | -92.552 | 160.25 | Close | 63.50001
10833 | 50 | 4 | CC DChg | 00:06:24 | 80:44:33 | -7595.5 | 1.2152 | 810.2 | 21.32 | 0 | 0 | 810.2 | 21.32 | 1.0924 | 28.75 | 0 | 0 | 1.0924 | 28.75 | 2025-12-08 01:05:49 | -9.23 | -3955.8889 | -104.1166 | 160.04 | Close | 63.99999
10834 | 50 | 4 | CC DChg | 00:06:27 | 80:44:36 | -7595.5 | 1.214 | 816.5 | 21.49 | 0 | 0 | 816.5 | 21.49 | 1.1001 | 28.95 | 0 | 0 | 1.1001 | 28.95 | 2025-12-08 01:05:52 | -9.2209 | -5274.7407 | -138.828 | 159.88 | Close | 64.5
10835 | 50 | 4 | CC DChg | 00:06:30 | 80:44:39 | -7595.5 | 1.2124 | 822.8 | 21.66 | 0 | 0 | 822.8 | 21.66 | 1.1078 | 29.16 | 0 | 0 | 1.1078 | 29.16 | 2025-12-08 01:05:55 | -9.2088 | -3955.9444 | -104.118 | 159.67 | Close | 65
10836 | 50 | 4 | CC DChg | 00:06:33 | 80:44:42 | -7595.5 | 1.2109 | 829.2 | 21.82 | 0 | 0 | 829.2 | 21.82 | 1.1154 | 29.36 | 0 | 0 | 1.1154 | 29.36 | 2025-12-08 01:05:58 | -9.1974 | -4219.7333 | -111.0608 | 159.48 | Close | 65.5
10837 | 50 | 4 | CC DChg | 00:06:36 | 80:44:45 | -7595.5 | 1.2093 | 835.5 | 21.99 | 0 | 0 | 835.5 | 21.99 | 1.1231 | 29.56 | 0 | 0 | 1.1231 | 29.56 | 2025-12-08 01:06:01 | -9.1852 | -3955.9444 | -104.118 | 159.27 | Close | 66
10838 | 50 | 4 | CC DChg | 00:06:39 | 80:44:48 | -7595.5 | 1.2075 | 841.8 | 22.16 | 0 | 0 | 841.8 | 22.16 | 1.1307 | 29.76 | 0 | 0 | 1.1307 | 29.76 | 2025-12-08 01:06:04 | -9.1715 | -3516.4444 | -92.5507 | 159.03 | Close | 66.5
10839 | 50 | 4 | CC DChg | 00:06:42 | 80:44:51 | -7595.5 | 1.2062 | 848.2 | 22.32 | 0 | 0 | 848.2 | 22.32 | 1.1384 | 29.96 | 0 | 0 | 1.1384 | 29.96 | 2025-12-08 01:06:07 | -9.1617 | -4868.8547 | -128.1453 | 158.86 | Close | 67
10840 | 50 | 4 | CC DChg | 00:06:45 | 80:44:54 | -7595.5 | 1.2047 | 854.5 | 22.49 | 0 | 0 | 854.5 | 22.49 | 1.146 | 30.16 | 0 | 0 | 1.146 | 30.16 | 2025-12-08 01:06:10 | -9.1503 | -4219.7926 | -111.0624 | 158.65 | Close | 67.50001
10841 | 50 | 4 | CC DChg | 00:06:48 | 80:44:57 | -7595.5 | 1.2031 | 860.8 | 22.66 | 0 | 0 | 860.8 | 22.66 | 1.1536 | 30.36 | 0 | 0 | 1.1536 | 30.36 | 2025-12-08 01:06:13 | -9.1381 | -3955.8889 | -104.1166 | 158.45 | Close | 68
10842 | 50 | 4 | CC DChg | 00:06:51 | 80:45:00 | -7595.5 | 1.2019 | 867.2 | 22.82 | 0 | 0 | 867.2 | 22.82 | 1.1612 | 30.56 | 0 | 0 | 1.1612 | 30.56 | 2025-12-08 01:06:16 | -9.129 | -5274.7407 | -138.828 | 158.29 | Close | 68.50001
10843 | 50 | 4 | CC DChg | 00:06:54 | 80:45:03 | -7595.5 | 1.2 | 873.5 | 22.99 | 0 | 0 | 873.5 | 22.99 | 1.1688 | 30.76 | 0 | 0 | 1.1688 | 30.76 | 2025-12-08 01:06:19 | -9.1146 | -3331.3216 | -87.6784 | 158.04 | Close | 69
10844 | 50 | 4 | CC DChg | 00:06:57 | 80:45:06 | -7595.5 | 1.1985 | 879.8 | 23.16 | 0 | 0 | 879.8 | 23.16 | 1.1764 | 30.96 | 0 | 0 | 1.1764 | 30.96 | 2025-12-08 01:06:22 | -9.1032 | -4219.7333 | -111.0608 | 157.84 | Close | 69.5
10845 | 50 | 4 | CC DChg | 00:07:00 | 80:45:09 | -7595.5 | 1.1972 | 886.1 | 23.32 | 0 | 0 | 886.1 | 23.32 | 1.184 | 31.16 | 0 | 0 | 1.184 | 31.16 | 2025-12-08 01:06:25 | -9.0933 | -4868.8547 | -128.1453 | 157.67 | Close | 70
10846 | 50 | 4 | CC DChg | 00:07:03 | 80:45:12 | -7595.5 | 1.1957 | 892.5 | 23.49 | 0 | 0 | 892.5 | 23.49 | 1.1916 | 31.36 | 0 | 0 | 1.1916 | 31.36 | 2025-12-08 01:06:28 | -9.0819 | -4219.7333 | -111.0608 | 157.46 | Close | 70.5
10847 | 50 | 4 | CC DChg | 00:07:06 | 80:45:15 | -7595.5 | 1.1941 | 898.8 | 23.66 | 0 | 0 | 898.8 | 23.66 | 1.1991 | 31.56 | 0 | 0 | 1.1991 | 31.56 | 2025-12-08 01:06:31 | -9.0698 | -3956 | -104.1195 | 157.26 | Close | 71
10848 | 50 | 4 | CC DChg | 00:07:09 | 80:45:18 | -7595.5 | 1.1926 | 905.1 | 23.82 | 0 | 0 | 905.1 | 23.82 | 1.2067 | 31.76 | 0 | 0 | 1.2067 | 31.76 | 2025-12-08 01:06:34 | -9.0584 | -4219.7333 | -111.0608 | 157.07 | Close | 71.50001
10849 | 50 | 4 | CC DChg | 00:07:12 | 80:45:21 | -7595.5 | 1.191 | 911.5 | 23.99 | 0 | 0 | 911.5 | 23.99 | 1.2142 | 31.96 | 0 | 0 | 1.2142 | 31.96 | 2025-12-08 01:06:37 | -9.0462 | -3955.9444 | -104.118 | 156.86 | Close | 72
10850 | 50 | 4 | CC DChg | 00:07:15 | 80:45:24 | -7595.5 | 1.1895 | 917.8 | 24.16 | 0 | 0 | 917.8 | 24.16 | 1.2218 | 32.16 | 0 | 0 | 1.2218 | 32.16 | 2025-12-08 01:06:40 | -9.0348 | -4219.7333 | -111.0608 | 156.69 | Close | 72.50001
10851 | 50 | 4 | CC DChg | 00:07:18 | 80:45:27 | -7595.5 | 1.1883 | 924.1 | 24.32 | 0 | 0 | 924.1 | 24.32 | 1.2293 | 32.35 | 0 | 0 | 1.2293 | 32.35 | 2025-12-08 01:06:43 | -9.0257 | -5274.5926 | -138.8241 | 156.5 | Close | 73
10852 | 50 | 4 | CC DChg | 00:07:21 | 80:45:30 | -7595.5 | 1.1867 | 930.4 | 24.49 | 0 | 0 | 930.4 | 24.49 | 1.2368 | 32.55 | 0 | 0 | 1.2368 | 32.55 | 2025-12-08 01:06:46 | -9.0136 | -3956 | -104.1195 | 156.29 | Close | 73.5
10853 | 50 | 4 | CC DChg | 00:07:24 | 80:45:33 | -7595.5 | 1.1855 | 936.8 | 24.66 | 0 | 0 | 936.8 | 24.66 | 1.2443 | 32.75 | 0 | 0 | 1.2443 | 32.75 | 2025-12-08 01:06:49 | -9.0044 | -5274.5926 | -138.8241 | 156.13 | Close | 74
10854 | 50 | 4 | CC DChg | 00:07:27 | 80:45:36 | -7595.5 | 1.1836 | 943.1 | 24.82 | 0 | 0 | 943.1 | 24.82 | 1.2518 | 32.95 | 0 | 0 | 1.2518 | 32.95 | 2025-12-08 01:06:52 | -8.99 | -3331.3684 | -87.6796 | 155.88 | Close | 74.5
10855 | 50 | 4 | CC DChg | 00:07:30 | 80:45:39 | -7595.5 | 1.1821 | 949.4 | 24.99 | 0 | 0 | 949.4 | 24.99 | 1.2593 | 33.14 | 0 | 0 | 1.2593 | 33.14 | 2025-12-08 01:06:55 | -8.9786 | -4219.7333 | -111.0608 | 155.68 | Close | 75.00001
10856 | 50 | 4 | CC DChg | 00:07:33 | 80:45:42 | -7595.5 | 1.1805 | 955.8 | 25.16 | 0 | 0 | 955.8 | 25.16 | 1.2668 | 33.34 | 0 | 0 | 1.2668 | 33.34 | 2025-12-08 01:06:58 | -8.9665 | -3956 | -104.1195 | 155.47 | Close | 75.50001
10857 | 50 | 4 | CC DChg | 00:07:36 | 80:45:45 | -7595.5 | 1.1793 | 962.1 | 25.32 | 0 | 0 | 962.1 | 25.32 | 1.2743 | 33.54 | 0 | 0 | 1.2743 | 33.54 | 2025-12-08 01:07:01 | -8.9573 | -5274.5926 | -138.8241 | 155.32 | Close | 76
10858 | 50 | 4 | CC DChg | 00:07:39 | 80:45:48 | -7595.5 | 1.1777 | 968.4 | 25.49 | 0 | 0 | 968.4 | 25.49 | 1.2817 | 33.73 | 0 | 0 | 1.2817 | 33.73 | 2025-12-08 01:07:04 | -8.9452 | -3956 | -104.1195 | 155.11 | Close | 76.50001
10859 | 50 | 4 | CC DChg | 00:07:42 | 80:45:51 | -7595.5 | 1.1762 | 974.8 | 25.65 | 0 | 0 | 974.8 | 25.65 | 1.2892 | 33.93 | 0 | 0 | 1.2892 | 33.93 | 2025-12-08 01:07:07 | -8.9338 | -4219.6741 | -111.0593 | 154.91 | Close | 77
10860 | 50 | 4 | CC DChg | 00:07:45 | 80:45:54 | -7595.5 | 1.1746 | 981.1 | 25.82 | 0 | 0 | 981.1 | 25.82 | 1.2966 | 34.13 | 0 | 0 | 1.2966 | 34.13 | 2025-12-08 01:07:10 | -8.9217 | -3956 | -104.1195 | 154.7 | Close | 77.5
10861 | 50 | 4 | CC DChg | 00:07:48 | 80:45:57 | -7595.5 | 1.1731 | 987.4 | 25.99 | 0 | 0 | 987.4 | 25.99 | 1.304 | 34.32 | 0 | 0 | 1.304 | 34.32 | 2025-12-08 01:07:13 | -8.9103 | -4219.6741 | -111.0593 | 154.5 | Close | 78
10862 | 50 | 4 | CC DChg | 00:07:51 | 80:46:00 | -7595.5 | 1.1715 | 993.7 | 26.15 | 0 | 0 | 993.7 | 26.15 | 1.3115 | 34.52 | 0 | 0 | 1.3115 | 34.52 | 2025-12-08 01:07:16 | -8.8981 | -3956 | -104.1195 | 154.29 | Close | 78.5
10863 | 50 | 4 | CC DChg | 00:07:54 | 80:46:03 | -7595.5 | 1.1703 | 1000.1 | 26.32 | 0 | 0 | 1000.1 | 26.32 | 1.3189 | 34.71 | 0 | 0 | 1.3189 | 34.71 | 2025-12-08 01:07:19 | -8.889 | -5274.5926 | -138.8241 | 154.13 | Close | 79
10864 | 50 | 4 | CC DChg | 00:07:57 | 80:46:06 | -7595.5 | 1.1684 | 1006.4 | 26.49 | 0 | 0 | 1006.4 | 26.49 | 1.3263 | 34.91 | 0 | 0 | 1.3263 | 34.91 | 2025-12-08 01:07:22 | -8.8746 | -3331.4152 | -87.6808 | 153.88 | Close | 79.50001
10865 | 50 | 4 | CC DChg | 00:08:00 | 80:46:09 | -7595.5 | 1.1669 | 1012.7 | 26.65 | 0 | 0 | 1012.7 | 26.65 | 1.3337 | 35.1 | 0 | 0 | 1.3337 | 35.1 | 2025-12-08 01:07:25 | -8.8632 | -4219.6741 | -111.0593 | 153.71 | Close | 80
10866 | 50 | 4 | CC DChg | 00:08:03 | 80:46:12 | -7595.5 | 1.1653 | 1019.1 | 26.82 | 0 | 0 | 1019.1 | 26.82 | 1.341 | 35.3 | 0 | 0 | 1.341 | 35.3 | 2025-12-08 01:07:28 | -8.851 | -3956 | -104.1195 | 153.47 | Close | 80.50001
10867 | 50 | 4 | CC DChg | 00:08:06 | 80:46:15 | -7595.5 | 1.1641 | 1025.4 | 26.99 | 0 | 0 | 1025.4 | 26.99 | 1.3484 | 35.49 | 0 | 0 | 1.3484 | 35.49 | 2025-12-08 01:07:31 | -8.8419 | -5274.5926 | -138.8241 | 153.31 | Close | 81
10868 | 50 | 4 | CC DChg | 00:08:09 | 80:46:18 | -7595.5 | 1.1625 | 1031.7 | 27.15 | 0 | 0 | 1031.7 | 27.15 | 1.3558 | 35.68 | 0 | 0 | 1.3558 | 35.68 | 2025-12-08 01:07:34 | -8.8297 | -3956.0556 | -104.121 | 153.1 | Close | 81.50001
10869 | 50 | 4 | CC DChg | 00:08:12 | 80:46:21 | -7595.5 | 1.1607 | 1038 | 27.32 | 0 | 0 | 1038 | 27.32 | 1.3631 | 35.88 | 0 | 0 | 1.3631 | 35.88 | 2025-12-08 01:07:37 | -8.8161 | -3516.3457 | -92.5481 | 152.87 | Close | 82
10870 | 50 | 4 | CC DChg | 00:08:15 | 80:46:24 | -7595.5 | 1.1591 | 1044.4 | 27.49 | 0 | 0 | 1044.4 | 27.49 | 1.3705 | 36.07 | 0 | 0 | 1.3705 | 36.07 | 2025-12-08 01:07:40 | -8.8039 | -3956 | -104.1195 | 152.66 | Close | 82.5
10871 | 50 | 4 | CC DChg | 00:08:18 | 80:46:27 | -7595.5 | 1.1576 | 1050.7 | 27.65 | 0 | 0 | 1050.7 | 27.65 | 1.3778 | 36.26 | 0 | 0 | 1.3778 | 36.26 | 2025-12-08 01:07:43 | -8.7925 | -4219.6741 | -111.0593 | 152.46 | Close | 83
10872 | 50 | 4 | CC DChg | 00:08:21 | 80:46:30 | -7595.5 | 1.156 | 1057 | 27.82 | 0 | 0 | 1057 | 27.82 | 1.3851 | 36.46 | 0 | 0 | 1.3851 | 36.46 | 2025-12-08 01:07:46 | -8.7804 | -3956.0556 | -104.121 | 152.25 | Close | 83.50001
10873 | 50 | 4 | CC DChg | 00:08:24 | 80:46:33 | -7595.5 | 1.1545 | 1063.4 | 27.99 | 0 | 0 | 1063.4 | 27.99 | 1.3924 | 36.65 | 0 | 0 | 1.3924 | 36.65 | 2025-12-08 01:07:49 | -8.769 | -4219.6741 | -111.0593 | 152.05 | Close | 84
10874 | 50 | 4 | CC DChg | 00:08:27 | 80:46:36 | -7595.5 | 1.1526 | 1069.7 | 28.15 | 0 | 0 | 1069.7 | 28.15 | 1.3997 | 36.84 | 0 | 0 | 1.3997 | 36.84 | 2025-12-08 01:07:52 | -8.7546 | -3331.3684 | -87.6796 | 151.8 | Close | 84.50001
10875 | 50 | 4 | CC DChg | 00:08:30 | 80:46:39 | -7595.5 | 1.1511 | 1076 | 28.32 | 0 | 0 | 1076 | 28.32 | 1.407 | 37.03 | 0 | 0 | 1.407 | 37.03 | 2025-12-08 01:07:55 | -8.7432 | -4219.6741 | -111.0593 | 151.59 | Close | 85
10876 | 50 | 4 | CC DChg | 00:08:33 | 80:46:42 | -7595.5 | 1.1495 | 1082.4 | 28.49 | 0 | 0 | 1082.4 | 28.49 | 1.4143 | 37.22 | 0 | 0 | 1.4143 | 37.22 | 2025-12-08 01:07:58 | -8.731 | -3956.0556 | -104.121 | 151.39 | Close | 85.50001
10877 | 50 | 4 | CC DChg | 00:08:36 | 80:46:45 | -7595.5 | 1.148 | 1088.7 | 28.65 | 0 | 0 | 1088.7 | 28.65 | 1.4216 | 37.41 | 0 | 0 | 1.4216 | 37.41 | 2025-12-08 01:08:01 | -8.7196 | -4219.6148 | -111.0577 | 151.2 | Close | 86
10878 | 50 | 4 | CC DChg | 00:08:39 | 80:46:48 | -7595.5 | 1.1461 | 1095 | 28.82 | 0 | 0 | 1095 | 28.82 | 1.4288 | 37.61 | 0 | 0 | 1.4288 | 37.61 | 2025-12-08 01:08:04 | -8.7052 | -3331.3684 | -87.6796 | 150.95 | Close | 86.5
10879 | 50 | 4 | CC DChg | 00:08:42 | 80:46:51 | -7595.5 | 1.1442 | 1101.3 | 28.99 | 0 | 0 | 1101.3 | 28.99 | 1.4361 | 37.8 | 0 | 0 | 1.4361 | 37.8 | 2025-12-08 01:08:07 | -8.6907 | -3331.3216 | -87.6784 | 150.69 | Close | 87
10880 | 50 | 4 | CC DChg | 00:08:45 | 80:46:54 | -7595.5 | 1.1427 | 1107.7 | 29.15 | 0 | 0 | 1107.7 | 29.15 | 1.4433 | 37.99 | 0 | 0 | 1.4433 | 37.99 | 2025-12-08 01:08:10 | -8.6794 | -4219.7926 | -111.0624 | 150.5 | Close | 87.50001
10881 | 50 | 4 | CC DChg | 00:08:48 | 80:46:57 | -7595.5 | 1.1411 | 1114 | 29.32 | 0 | 0 | 1114 | 29.32 | 1.4505 | 38.18 | 0 | 0 | 1.4505 | 38.18 | 2025-12-08 01:08:13 | -8.6672 | -3955.9444 | -104.118 | 150.29 | Close | 88.00001
10882 | 50 | 4 | CC DChg | 00:08:51 | 80:47:00 | -7595.5 | 1.1393 | 1120.3 | 29.49 | 0 | 0 | 1120.3 | 29.49 | 1.4578 | 38.37 | 0 | 0 | 1.4578 | 38.37 | 2025-12-08 01:08:16 | -8.6535 | -3516.3951 | -92.5494 | 150.05 | Close | 88.5
10883 | 50 | 4 | CC DChg | 00:08:54 | 80:47:03 | -7595.5 | 1.1374 | 1126.7 | 29.65 | 0 | 0 | 1126.7 | 29.65 | 1.465 | 38.56 | 0 | 0 | 1.465 | 38.56 | 2025-12-08 01:08:19 | -8.6391 | -3331.3216 | -87.6784 | 149.8 | Close | 89
10884 | 50 | 4 | CC DChg | 00:08:57 | 80:47:06 | -7595.5 | 1.1356 | 1133 | 29.82 | 0 | 0 | 1133 | 29.82 | 1.4722 | 38.75 | 0 | 0 | 1.4722 | 38.75 | 2025-12-08 01:08:22 | -8.6254 | -3516.5432 | -92.5533 | 149.56 | Close | 89.50001
10885 | 50 | 4 | CC DChg | 00:09:00 | 80:47:09 | -7595.5 | 1.134 | 1139.3 | 29.99 | 0 | 0 | 1139.3 | 29.99 | 1.4793 | 38.94 | 0 | 0 | 1.4793 | 38.94 | 2025-12-08 01:08:25 | -8.6133 | -3955.9444 | -104.118 | 149.35 | Close | 90.00001
10886 | 50 | 4 | CC DChg | 00:09:03 | 80:47:12 | -7595.5 | 1.1325 | 1145.7 | 30.15 | 0 | 0 | 1145.7 | 30.15 | 1.4865 | 39.12 | 0 | 0 | 1.4865 | 39.12 | 2025-12-08 01:08:28 | -8.6019 | -4219.6741 | -111.0593 | 149.15 | Close | 90.5
10887 | 50 | 4 | CC DChg | 00:09:06 | 80:47:15 | -7595.5 | 1.1306 | 1152 | 30.32 | 0 | 0 | 1152 | 30.32 | 1.4937 | 39.31 | 0 | 0 | 1.4937 | 39.31 | 2025-12-08 01:08:31 | -8.5874 | -3331.2749 | -87.6771 | 148.9 | Close | 90.99999
10888 | 50 | 4 | CC DChg | 00:09:09 | 80:47:18 | -7595.5 | 1.1287 | 1158.3 | 30.49 | 0 | 0 | 1158.3 | 30.49 | 1.5008 | 39.5 | 0 | 0 | 1.5008 | 39.5 | 2025-12-08 01:08:34 | -8.573 | -3331.462 | -87.6821 | 148.65 | Close | 91.50001
10889 | 50 | 4 | CC DChg | 00:09:12 | 80:47:21 | -7595.5 | 1.1272 | 1164.6 | 30.65 | 0 | 0 | 1164.6 | 30.65 | 1.508 | 39.69 | 0 | 0 | 1.508 | 39.69 | 2025-12-08 01:08:37 | -8.5616 | -4219.6741 | -111.0593 | 148.46 | Close | 92.00001
10890 | 50 | 4 | CC DChg | 00:09:15 | 80:47:24 | -7595.5 | 1.1253 | 1171 | 30.82 | 0 | 0 | 1171 | 30.82 | 1.5151 | 39.88 | 0 | 0 | 1.5151 | 39.88 | 2025-12-08 01:08:40 | -8.5472 | -3331.3216 | -87.6784 | 148.21 | Close | 92.5
10891 | 50 | 4 | CC DChg | 00:09:18 | 80:47:27 | -7595.5 | 1.1238 | 1177.3 | 30.99 | 0 | 0 | 1177.3 | 30.99 | 1.5222 | 40.06 | 0 | 0 | 1.5222 | 40.06 | 2025-12-08 01:08:43 | -8.5358 | -4219.7333 | -111.0608 | 148.01 | Close | 93
10892 | 50 | 4 | CC DChg | 00:09:21 | 80:47:30 | -7595.5 | 1.1222 | 1183.6 | 31.15 | 0 | 0 | 1183.6 | 31.15 | 1.5293 | 40.25 | 0 | 0 | 1.5293 | 40.25 | 2025-12-08 01:08:46 | -8.5236 | -3956 | -104.1195 | 147.8 | Close | 93.50001
10893 | 50 | 4 | CC DChg | 00:09:24 | 80:47:33 | -7595.5 | 1.1204 | 1190 | 31.32 | 0 | 0 | 1190 | 31.32 | 1.5364 | 40.44 | 0 | 0 | 1.5364 | 40.44 | 2025-12-08 01:08:49 | -8.51 | -3516.4444 | -92.5507 | 147.56 | Close | 94.00001
10894 | 50 | 4 | CC DChg | 00:09:27 | 80:47:36 | -7595.5 | 1.1188 | 1196.3 | 31.49 | 0 | 0 | 1196.3 | 31.49 | 1.5435 | 40.62 | 0 | 0 | 1.5435 | 40.62 | 2025-12-08 01:08:52 | -8.4978 | -3955.8889 | -104.1166 | 147.35 | Close | 94.5
10895 | 50 | 4 | CC DChg | 00:09:30 | 80:47:39 | -7595.5 | 1.1173 | 1202.6 | 31.65 | 0 | 0 | 1202.6 | 31.65 | 1.5506 | 40.81 | 0 | 0 | 1.5506 | 40.81 | 2025-12-08 01:08:55 | -8.4864 | -4219.7333 | -111.0608 | 147.15 | Close | 95
10896 | 50 | 4 | CC DChg | 00:09:33 | 80:47:42 | -7595.5 | 1.116 | 1208.9 | 31.82 | 0 | 0 | 1208.9 | 31.82 | 1.5577 | 41 | 0 | 0 | 1.5577 | 41 | 2025-12-08 01:08:58 | -8.4766 | -4868.9915 | -128.1489 | 146.98 | Close | 95.50001
10897 | 50 | 4 | CC DChg | 00:09:36 | 80:47:45 | -7595.5 | 1.1145 | 1215.3 | 31.99 | 0 | 0 | 1215.3 | 31.99 | 1.5647 | 41.18 | 0 | 0 | 1.5647 | 41.18 | 2025-12-08 01:09:01 | -8.4652 | -4219.6148 | -111.0577 | 146.77 | Close | 96
10898 | 50 | 4 | CC DChg | 00:09:39 | 80:47:48 | -7595.5 | 1.1126 | 1221.6 | 32.15 | 0 | 0 | 1221.6 | 32.15 | 1.5718 | 41.37 | 0 | 0 | 1.5718 | 41.37 | 2025-12-08 01:09:04 | -8.4507 | -3331.3684 | -87.6796 | 146.53 | Close | 96.5
10899 | 50 | 4 | CC DChg | 00:09:42 | 80:47:51 | -7595.5 | 1.1114 | 1227.9 | 32.32 | 0 | 0 | 1227.9 | 32.32 | 1.5788 | 41.55 | 0 | 0 | 1.5788 | 41.55 | 2025-12-08 01:09:07 | -8.4416 | -5274.6667 | -138.826 | 146.38 | Close | 97
10900 | 50 | 4 | CC DChg | 00:09:45 | 80:47:54 | -7595.5 | 1.1101 | 1234.3 | 32.49 | 0 | 0 | 1234.3 | 32.49 | 1.5858 | 41.74 | 0 | 0 | 1.5858 | 41.74 | 2025-12-08 01:09:10 | -8.4317 | -4868.9231 | -128.1471 | 146.21 | Close | 97.50001
10901 | 50 | 4 | CC DChg | 00:09:48 | 80:47:57 | -7595.5 | 1.1089 | 1240.6 | 32.65 | 0 | 0 | 1240.6 | 32.65 | 1.5928 | 41.92 | 0 | 0 | 1.5928 | 41.92 | 2025-12-08 01:09:13 | -8.4226 | -5274.6667 | -138.826 | 146.05 | Close | 98.00001
10902 | 50 | 4 | CC DChg | 00:09:51 | 80:48:00 | -7595.5 | 1.1077 | 1246.9 | 32.82 | 0 | 0 | 1246.9 | 32.82 | 1.5999 | 42.11 | 0 | 0 | 1.5999 | 42.11 | 2025-12-08 01:09:16 | -8.4135 | -5274.5185 | -138.8221 | 145.89 | Close | 98.5
10903 | 50 | 4 | CC DChg | 00:09:54 | 80:48:03 | -7595.5 | 1.1064 | 1253.3 | 32.98 | 0 | 0 | 1253.3 | 32.98 | 1.6069 | 42.29 | 0 | 0 | 1.6069 | 42.29 | 2025-12-08 01:09:19 | -8.4036 | -4868.9915 | -128.1489 | 145.72 | Close | 99.00001
10904 | 50 | 4 | CC DChg | 00:09:57 | 80:48:06 | -7595.5 | 1.1052 | 1259.6 | 33.15 | 0 | 0 | 1259.6 | 33.15 | 1.6139 | 42.48 | 0 | 0 | 1.6139 | 42.48 | 2025-12-08 01:09:22 | -8.3945 | -5274.6667 | -138.826 | 145.56 | Close | 99.50001
10905 | 50 | 4 | CC DChg | 00:10:00 | 80:48:09 | -7595.5 | 1.1039 | 1265.9 | 33.32 | 0 | 0 | 1265.9 | 33.32 | 1.6209 | 42.66 | 0 | 0 | 1.6209 | 42.66 | 2025-12-08 01:09:25 | -8.3847 | -4868.7863 | -128.1435 | 145.39 | Close | 100 |  | 1
10906 | 50 | 5 | CC Chg | 00:00:00 | 80:48:09 | 0 | 1.3461 | 0 | 0 | 0 | 0 | 0 | 0 | 0 | 0 | 0 | 0 | 0 | 0 | 2025-12-08 01:09:25 | 0 | 0 | 0 | 0 | Close | 0 |  | 0
10907 | 50 | 5 | CC Chg | 00:05:00 | 80:53:09 | 939.4 | 1.5749 | 78.2 | 2.06 | 78.2 | 2.06 | 0 | 0 | 0.1197 | 3.15 | 0.1197 | 3.15 | 0 | 0 | 2025-12-08 01:14:25 | 1.4794 | 341.6145 | 8.9911 | 1676.89 | Close | 6.090618
10908 | 50 | 5 | CC Chg | 00:10:00 | 80:58:09 | 939.4 | 1.6065 | 156.4 | 4.12 | 156.4 | 4.12 | 0 | 0 | 0.2444 | 6.43 | 0.2444 | 6.43 | 0 | 0 | 2025-12-08 01:19:25 | 1.5091 | 2477.2152 | 65.1988 | 1710.53 | Close | 12.19048
10909 | 50 | 5 | CC Chg | 00:15:00 | 81:03:09 | 939.4 | 1.6269 | 234.7 | 6.18 | 234.7 | 6.18 | 0 | 0 | 0.3709 | 9.76 | 0.3709 | 9.76 | 0 | 0 | 2025-12-08 01:24:25 | 1.5282 | 3837.2544 | 100.9942 | 1732.35 | Close | 18.29034
10910 | 50 | 5 | CC Chg | 00:20:00 | 81:08:09 | 939.4 | 1.644 | 313 | 8.24 | 313 | 8.24 | 0 | 0 | 0.499 | 13.13 | 0.499 | 13.13 | 0 | 0 | 2025-12-08 01:29:25 | 1.5443 | 4577.7765 | 120.4843 | 1750.55 | Close | 24.3902
10911 | 50 | 5 | CC Chg | 00:25:00 | 81:13:09 | 939.4 | 1.6601 | 391.3 | 10.3 | 391.3 | 10.3 | 0 | 0 | 0.6283 | 16.54 | 0.6283 | 16.54 | 0 | 0 | 2025-12-08 01:34:25 | 1.5594 | 4862.1104 | 127.9678 | 1767.69 | Close | 30.49006
10912 | 50 | 5 | CC Chg | 00:30:00 | 81:18:09 | 939.4 | 1.6759 | 469.6 | 12.36 | 469.6 | 12.36 | 0 | 0 | 0.7589 | 19.97 | 0.7589 | 19.97 | 0 | 0 | 2025-12-08 01:39:25 | 1.5743 | 4954.4304 | 130.3976 | 1784.51 | Close | 36.58992
10913 | 50 | 5 | CC Chg | 00:35:00 | 81:23:09 | 939.4 | 1.692 | 547.8 | 14.42 | 547.8 | 14.42 | 0 | 0 | 0.8907 | 23.44 | 0.8907 | 23.44 | 0 | 0 | 2025-12-08 01:44:25 | 1.5894 | 4862.1118 | 127.9678 | 1801.65 | Close | 42.68978
10914 | 50 | 5 | CC Chg | 00:40:00 | 81:28:09 | 939.4 | 1.7082 | 626.1 | 16.48 | 626.1 | 16.48 | 0 | 0 | 1.0238 | 26.94 | 1.0238 | 26.94 | 0 | 0 | 2025-12-08 01:49:25 | 1.6046 | 4832.0988 | 127.1779 | 1818.9 | Close | 48.78964
10915 | 50 | 5 | CC Chg | 00:45:00 | 81:33:09 | 939.4 | 1.7252 | 704.4 | 18.54 | 704.4 | 18.54 | 0 | 0 | 1.1582 | 30.48 | 1.1582 | 30.48 | 0 | 0 | 2025-12-08 01:54:25 | 1.6206 | 4604.7085 | 121.1931 | 1837 | Close | 54.88951
10916 | 50 | 5 | CC Chg | 00:50:00 | 81:38:09 | 939.4 | 1.7435 | 782.7 | 20.6 | 782.7 | 20.6 | 0 | 0 | 1.2939 | 34.05 | 1.2939 | 34.05 | 0 | 0 | 2025-12-08 01:59:25 | 1.6378 | 4277.5932 | 112.5836 | 1856.37 | Close | 60.98936
10917 | 50 | 5 | CC Chg | 00:55:00 | 81:43:09 | 939.4 | 1.7627 | 861 | 22.66 | 861 | 22.66 | 0 | 0 | 1.4311 | 37.67 | 1.4311 | 37.67 | 0 | 0 | 2025-12-08 02:04:25 | 1.6558 | 4077.088 | 107.3065 | 1876.92 | Close | 67.08923
10918 | 50 | 5 | CC Chg | 01:00:00 | 81:48:09 | 939.4 | 1.7844 | 939.2 | 24.72 | 939.2 | 24.72 | 0 | 0 | 1.57 | 41.32 | 1.57 | 41.32 | 0 | 0 | 2025-12-08 02:09:25 | 1.6762 | 3607.3692 | 94.9438 | 1899.91 | Close | 73.18909
10919 | 50 | 5 | CC Chg | 01:05:00 | 81:53:09 | 939.4 | 1.8083 | 1017.5 | 26.78 | 1017.5 | 26.78 | 0 | 0 | 1.7106 | 45.02 | 1.7106 | 45.02 | 0 | 0 | 2025-12-08 02:14:25 | 1.6986 | 3275.3175 | 86.2044 | 1925.46 | Close | 79.28895
10920 | 50 | 5 | CC Chg | 01:10:00 | 81:58:09 | 939.4 | 1.8343 | 1095.8 | 28.84 | 1095.8 | 28.84 | 0 | 0 | 1.8531 | 48.77 | 1.8531 | 48.77 | 0 | 0 | 2025-12-08 02:19:25 | 1.7231 | 3010.7658 | 79.2415 | 1953.14 | Close | 85.38881
10921 | 50 | 5 | CC Chg | 01:15:00 | 82:03:09 | 939.4 | 1.8616 | 1174.1 | 30.9 | 1174.1 | 30.9 | 0 | 0 | 1.9978 | 52.58 | 1.9978 | 52.58 | 0 | 0 | 2025-12-08 02:24:25 | 1.7487 | 2867.4025 | 75.4683 | 1982.2 | Close | 91.48868
10922 | 50 | 5 | CC Chg | 01:20:00 | 82:08:09 | 939.4 | 1.8892 | 1252.4 | 32.96 | 1252.4 | 32.96 | 0 | 0 | 2.1446 | 56.44 | 2.1446 | 56.44 | 0 | 0 | 2025-12-08 02:29:25 | 1.7746 | 2836.2254 | 74.6477 | 2011.58 | Close | 97.58852
10923 | 50 | 5 | CC Chg | 01:21:58 | 82:10:08 | 939.4 | 1.9001 | 1283.3 | 33.78 | 1283.3 | 33.78 | 0 | 0 | 2.2032 | 57.99 | 2.2032 | 57.99 | 0 | 0 | 2025-12-08 02:31:23 | 1.7849 | 2839.1437 | 74.7245 | 2023.19 | Close | 100 |  | 1
10924 | 51 | 4 | CC DChg | 00:00:00 | 82:10:08 | -7595.5 | 1.6514 | 0 | 0 | 0 | 0 | 0 | 0 | 0 | 0 | 0 | 0 | 0 | 0 | 2025-12-08 02:31:23 | -12.5432 | 0 | 0 | 217.47 | Close | 0 |  | 0
10925 | 51 | 4 | CC DChg | 00:00:03 | 82:10:11 | -7595.5 | 1.6062 | 6.3 | 0.17 | 0 | 0 | 6.3 | 0.17 | 0.0103 | 0.27 | 0 | 0 | 0.0103 | 0.27 | 2025-12-08 02:31:26 | -12.1999 | -140.0347 | -3.6856 | 211.52 | Close | 0.5
10926 | 51 | 4 | CC DChg | 00:00:06 | 82:10:14 | -7595.5 | 1.586 | 12.7 | 0.33 | 0 | 0 | 12.7 | 0.33 | 0.0204 | 0.54 | 0 | 0 | 0.0204 | 0.54 | 2025-12-08 02:31:29 | -12.0464 | -313.3449 | -8.247 | 208.86 | Close | 1
10927 | 51 | 4 | CC DChg | 00:00:09 | 82:10:17 | -7595.5 | 1.5721 | 19 | 0.5 | 0 | 0 | 19 | 0.5 | 0.0304 | 0.8 | 0 | 0 | 0.0304 | 0.8 | 2025-12-08 02:31:32 | -11.9409 | -455.3645 | -11.9849 | 207.03 | Close | 1.5
10928 | 51 | 4 | CC DChg | 00:00:12 | 82:10:20 | -7595.5 | 1.5609 | 25.3 | 0.67 | 0 | 0 | 25.3 | 0.67 | 0.0403 | 1.06 | 0 | 0 | 0.0403 | 1.06 | 2025-12-08 02:31:35 | -11.8558 | -565.1399 | -14.8741 | 205.56 | Close | 2
10929 | 51 | 4 | CC DChg | 00:00:15 | 82:10:23 | -7595.5 | 1.5513 | 31.6 | 0.83 | 0 | 0 | 31.6 | 0.83 | 0.0501 | 1.32 | 0 | 0 | 0.0501 | 1.32 | 2025-12-08 02:31:38 | -11.7829 | -659.3299 | -17.3532 | 204.29 | Close | 2.5
10930 | 51 | 4 | CC DChg | 00:00:18 | 82:10:26 | -7595.5 | 1.5429 | 38 | 1 | 0 | 0 | 38 | 1 | 0.0599 | 1.58 | 0 | 0 | 0.0599 | 1.58 | 2025-12-08 02:31:41 | -11.7191 | -753.5198 | -19.8322 | 203.17 | Close | 3
10931 | 51 | 4 | CC DChg | 00:00:21 | 82:10:29 | -7595.5 | 1.5352 | 44.3 | 1.17 | 0 | 0 | 44.3 | 1.17 | 0.0697 | 1.83 | 0 | 0 | 0.0697 | 1.83 | 2025-12-08 02:31:44 | -11.6606 | -822.0216 | -21.6351 | 202.17 | Close | 3.5
10932 | 51 | 4 | CC DChg | 00:00:24 | 82:10:32 | -7595.5 | 1.5277 | 50.6 | 1.33 | 0 | 0 | 50.6 | 1.33 | 0.0793 | 2.09 | 0 | 0 | 0.0793 | 2.09 | 2025-12-08 02:31:47 | -11.6036 | -843.9422 | -22.212 | 201.19 | Close | 4
10933 | 51 | 4 | CC DChg | 00:00:27 | 82:10:35 | -7595.5 | 1.5209 | 57 | 1.5 | 0 | 0 | 57 | 1.5 | 0.089 | 2.34 | 0 | 0 | 0.089 | 2.34 | 2025-12-08 02:31:50 | -11.552 | -930.8186 | -24.4986 | 200.29 | Close | 4.5
10934 | 51 | 4 | CC DChg | 00:00:30 | 82:10:38 | -7595.5 | 1.5144 | 63.3 | 1.67 | 0 | 0 | 63.3 | 1.67 | 0.0986 | 2.6 | 0 | 0 | 0.0986 | 2.6 | 2025-12-08 02:31:53 | -11.5026 | -973.7795 | -25.6293 | 199.43 | Close | 5
10935 | 51 | 4 | CC DChg | 00:00:33 | 82:10:41 | -7595.5 | 1.5082 | 69.6 | 1.83 | 0 | 0 | 69.6 | 1.83 | 0.1082 | 2.85 | 0 | 0 | 0.1082 | 2.85 | 2025-12-08 02:31:56 | -11.4555 | -1020.8978 | -26.8694 | 198.62 | Close | 5.5
10936 | 51 | 4 | CC DChg | 00:00:36 | 82:10:44 | -7595.5 | 1.5023 | 76 | 2 | 0 | 0 | 76 | 2 | 0.1177 | 3.1 | 0 | 0 | 0.1177 | 3.1 | 2025-12-08 02:31:59 | -11.4107 | -1072.8079 | -28.2357 | 197.84 | Close | 6
10937 | 51 | 4 | CC DChg | 00:00:39 | 82:10:47 | -7595.5 | 1.497 | 82.3 | 2.17 | 0 | 0 | 82.3 | 2.17 | 0.1272 | 3.35 | 0 | 0 | 0.1272 | 3.35 | 2025-12-08 02:32:02 | -11.3704 | -1194.2579 | -31.4321 | 197.14 | Close | 6.5
10938 | 51 | 4 | CC DChg | 00:00:42 | 82:10:50 | -7595.5 | 1.4915 | 88.6 | 2.33 | 0 | 0 | 88.6 | 2.33 | 0.1366 | 3.6 | 0 | 0 | 0.1366 | 3.6 | 2025-12-08 02:32:05 | -11.3287 | -1150.8303 | -30.2892 | 196.42 | Close | 7
10939 | 51 | 4 | CC DChg | 00:00:45 | 82:10:53 | -7595.5 | 1.4862 | 94.9 | 2.5 | 0 | 0 | 94.9 | 2.5 | 0.1461 | 3.84 | 0 | 0 | 0.1461 | 3.84 | 2025-12-08 02:32:08 | -11.2884 | -1194.2579 | -31.4321 | 195.72 | Close | 7.5
10940 | 51 | 4 | CC DChg | 00:00:48 | 82:10:56 | -7595.5 | 1.4812 | 101.3 | 2.67 | 0 | 0 | 101.3 | 2.67 | 0.1555 | 4.09 | 0 | 0 | 0.1555 | 4.09 | 2025-12-08 02:32:11 | -11.2504 | -1265.9133 | -33.3181 | 195.06 | Close | 8
10941 | 51 | 4 | CC DChg | 00:00:51 | 82:10:59 | -7595.5 | 1.4763 | 107.6 | 2.83 | 0 | 0 | 107.6 | 2.83 | 0.1648 | 4.34 | 0 | 0 | 0.1648 | 4.34 | 2025-12-08 02:32:14 | -11.2132 | -1291.7483 | -33.998 | 194.42 | Close | 8.5
10942 | 51 | 4 | CC DChg | 00:00:54 | 82:11:02 | -7595.5 | 1.4719 | 113.9 | 3 | 0 | 0 | 113.9 | 3 | 0.1741 | 4.58 | 0 | 0 | 0.1741 | 4.58 | 2025-12-08 02:32:17 | -11.1798 | -1438.5379 | -37.8614 | 193.84 | Close | 9
10943 | 51 | 4 | CC DChg | 00:00:57 | 82:11:05 | -7595.5 | 1.4673 | 120.3 | 3.17 | 0 | 0 | 120.3 | 3.17 | 0.1834 | 4.83 | 0 | 0 | 0.1834 | 4.83 | 2025-12-08 02:32:20 | -11.1448 | -1375.9928 | -36.2153 | 193.26 | Close | 9.5
10944 | 51 | 4 | CC DChg | 00:01:00 | 82:11:08 | -7595.5 | 1.4626 | 126.6 | 3.33 | 0 | 0 | 126.6 | 3.33 | 0.1927 | 5.07 | 0 | 0 | 0.1927 | 5.07 | 2025-12-08 02:32:23 | -11.1091 | -1346.7163 | -35.4448 | 192.61 | Close | 10
10945 | 51 | 4 | CC DChg | 00:01:03 | 82:11:11 | -7595.5 | 1.4583 | 132.9 | 3.5 | 0 | 0 | 132.9 | 3.5 | 0.202 | 5.32 | 0 | 0 | 0.202 | 5.32 | 2025-12-08 02:32:26 | -11.0765 | -1471.9922 | -38.7419 | 192.05 | Close | 10.5
10946 | 51 | 4 | CC DChg | 00:01:06 | 82:11:14 | -7595.5 | 1.4539 | 139.3 | 3.66 | 0 | 0 | 139.3 | 3.66 | 0.2112 | 5.56 | 0 | 0 | 0.2112 | 5.56 | 2025-12-08 02:32:29 | -11.0431 | -1438.5379 | -37.8614 | 191.47 | Close | 11
10947 | 51 | 4 | CC DChg | 00:01:09 | 82:11:17 | -7595.5 | 1.4499 | 145.6 | 3.83 | 0 | 0 | 145.6 | 3.83 | 0.2204 | 5.8 | 0 | 0 | 0.2204 | 5.8 | 2025-12-08 02:32:32 | -11.0127 | -1582.3917 | -41.6476 | 190.94 | Close | 11.5
10948 | 51 | 4 | CC DChg | 00:01:12 | 82:11:20 | -7595.5 | 1.4456 | 151.9 | 4 | 0 | 0 | 151.9 | 4 | 0.2295 | 6.04 | 0 | 0 | 0.2295 | 6.04 | 2025-12-08 02:32:35 | -10.98 | -1471.9922 | -38.7419 | 190.38 | Close | 12
10949 | 51 | 4 | CC DChg | 00:01:15 | 82:11:23 | -7595.5 | 1.4419 | 158.2 | 4.16 | 0 | 0 | 158.2 | 4.16 | 0.2387 | 6.28 | 0 | 0 | 0.2387 | 6.28 | 2025-12-08 02:32:38 | -10.9519 | -1710.6937 | -45.0244 | 189.89 | Close | 12.5
10950 | 51 | 4 | CC DChg | 00:01:18 | 82:11:26 | -7595.5 | 1.4378 | 164.6 | 4.33 | 0 | 0 | 164.6 | 4.33 | 0.2478 | 6.52 | 0 | 0 | 0.2478 | 6.52 | 2025-12-08 02:32:41 | -10.9208 | -1543.7967 | -40.6318 | 189.35 | Close | 13
10951 | 51 | 4 | CC DChg | 00:01:21 | 82:11:29 | -7595.5 | 1.4341 | 170.9 | 4.5 | 0 | 0 | 170.9 | 4.5 | 0.2569 | 6.76 | 0 | 0 | 0.2569 | 6.76 | 2025-12-08 02:32:44 | -10.8927 | -1710.6937 | -45.0244 | 188.86 | Close | 13.5
10952 | 51 | 4 | CC DChg | 00:01:24 | 82:11:32 | -7595.5 | 1.4301 | 177.2 | 4.66 | 0 | 0 | 177.2 | 4.66 | 0.2659 | 7 | 0 | 0 | 0.2659 | 7 | 2025-12-08 02:32:47 | -10.8623 | -1582.3917 | -41.6476 | 188.34 | Close | 14
10953 | 51 | 4 | CC DChg | 00:01:27 | 82:11:35 | -7595.5 | 1.4267 | 183.6 | 4.83 | 0 | 0 | 183.6 | 4.83 | 0.275 | 7.24 | 0 | 0 | 0.275 | 7.24 | 2025-12-08 02:32:50 | -10.8365 | -1861.6373 | -48.9972 | 187.91 | Close | 14.5
10954 | 51 | 4 | CC DChg | 00:01:30 | 82:11:38 | -7595.5 | 1.4229 | 189.9 | 5 | 0 | 0 | 189.9 | 5 | 0.284 | 7.47 | 0 | 0 | 0.284 | 7.47 | 2025-12-08 02:32:53 | -10.8076 | -1665.6754 | -43.8396 | 187.37 | Close | 15
10955 | 51 | 4 | CC DChg | 00:01:33 | 82:11:41 | -7595.5 | 1.4195 | 196.2 | 5.16 | 0 | 0 | 196.2 | 5.16 | 0.293 | 7.71 | 0 | 0 | 0.293 | 7.71 | 2025-12-08 02:32:56 | -10.7818 | -1861.634 | -48.9971 | 186.94 | Close | 15.5
10956 | 51 | 4 | CC DChg | 00:01:36 | 82:11:44 | -7595.5 | 1.4161 | 202.5 | 5.33 | 0 | 0 | 202.5 | 5.33 | 0.302 | 7.95 | 0 | 0 | 0.302 | 7.95 | 2025-12-08 02:32:59 | -10.756 | -1861.6405 | -48.9972 | 186.49 | Close | 16
10957 | 51 | 4 | CC DChg | 00:01:39 | 82:11:47 | -7595.5 | 1.4124 | 208.9 | 5.5 | 0 | 0 | 208.9 | 5.5 | 0.3109 | 8.18 | 0 | 0 | 0.3109 | 8.18 | 2025-12-08 02:33:02 | -10.7279 | -1710.6907 | -45.0243 | 186.01 | Close | 16.5
10958 | 51 | 4 | CC DChg | 00:01:42 | 82:11:50 | -7595.5 | 1.4093 | 215.2 | 5.66 | 0 | 0 | 215.2 | 5.66 | 0.3198 | 8.42 | 0 | 0 | 0.3198 | 8.42 | 2025-12-08 02:33:05 | -10.7043 | -2041.7993 | -53.7389 | 185.6 | Close | 17
10959 | 51 | 4 | CC DChg | 00:01:45 | 82:11:53 | -7595.5 | 1.4059 | 221.5 | 5.83 | 0 | 0 | 221.5 | 5.83 | 0.3288 | 8.65 | 0 | 0 | 0.3288 | 8.65 | 2025-12-08 02:33:08 | -10.6785 | -1861.634 | -48.9971 | 185.15 | Close | 17.5
10960 | 51 | 4 | CC DChg | 00:01:48 | 82:11:56 | -7595.5 | 1.4028 | 227.9 | 6 | 0 | 0 | 227.9 | 6 | 0.3376 | 8.89 | 0 | 0 | 0.3376 | 8.89 | 2025-12-08 02:33:11 | -10.6549 | -2041.7993 | -53.7389 | 184.74 | Close | 18
10961 | 51 | 4 | CC DChg | 00:01:51 | 82:11:59 | -7595.5 | 1.3997 | 234.2 | 6.16 | 0 | 0 | 234.2 | 6.16 | 0.3465 | 9.12 | 0 | 0 | 0.3465 | 9.12 | 2025-12-08 02:33:14 | -10.6314 | -2041.7921 | -53.7387 | 184.33 | Close | 18.5
10962 | 51 | 4 | CC DChg | 00:01:54 | 82:12:02 | -7595.5 | 1.3963 | 240.5 | 6.33 | 0 | 0 | 240.5 | 6.33 | 0.3554 | 9.35 | 0 | 0 | 0.3554 | 9.35 | 2025-12-08 02:33:17 | -10.6056 | -1861.6405 | -48.9972 | 183.89 | Close | 19
10963 | 51 | 4 | CC DChg | 00:01:57 | 82:12:05 | -7595.5 | 1.3932 | 246.9 | 6.5 | 0 | 0 | 246.9 | 6.5 | 0.3642 | 9.59 | 0 | 0 | 0.3642 | 9.59 | 2025-12-08 02:33:20 | -10.582 | -2041.7921 | -53.7387 | 183.5 | Close | 19.5
10964 | 51 | 4 | CC DChg | 00:02:00 | 82:12:08 | -7595.5 | 1.3901 | 253.2 | 6.66 | 0 | 0 | 253.2 | 6.66 | 0.373 | 9.82 | 0 | 0 | 0.373 | 9.82 | 2025-12-08 02:33:23 | -10.5585 | -2041.7993 | -53.7389 | 183.07 | Close | 20
10965 | 51 | 4 | CC DChg | 00:02:03 | 82:12:11 | -7595.5 | 1.3873 | 259.5 | 6.83 | 0 | 0 | 259.5 | 6.83 | 0.3818 | 10.05 | 0 | 0 | 0.3818 | 10.05 | 2025-12-08 02:33:26 | -10.5372 | -2260.5635 | -59.4967 | 182.7 | Close | 20.5
10966 | 51 | 4 | CC DChg | 00:02:06 | 82:12:14 | -7595.5 | 1.3845 | 265.8 | 7 | 0 | 0 | 265.8 | 7 | 0.3905 | 10.28 | 0 | 0 | 0.3905 | 10.28 | 2025-12-08 02:33:29 | -10.5159 | -2260.5556 | -59.4964 | 182.33 | Close | 21
10967 | 51 | 4 | CC DChg | 00:02:09 | 82:12:17 | -7595.5 | 1.3814 | 272.2 | 7.16 | 0 | 0 | 272.2 | 7.16 | 0.3993 | 10.51 | 0 | 0 | 0.3993 | 10.51 | 2025-12-08 02:33:32 | -10.4924 | -2041.7993 | -53.7389 | 181.92 | Close | 21.5
10968 | 51 | 4 | CC DChg | 00:02:12 | 82:12:20 | -7595.5 | 1.3786 | 278.5 | 7.33 | 0 | 0 | 278.5 | 7.33 | 0.408 | 10.74 | 0 | 0 | 0.408 | 10.74 | 2025-12-08 02:33:35 | -10.4711 | -2260.5556 | -59.4964 | 181.56 | Close | 22
10969 | 51 | 4 | CC DChg | 00:02:15 | 82:12:23 | -7595.5 | 1.3758 | 284.8 | 7.5 | 0 | 0 | 284.8 | 7.5 | 0.4168 | 10.97 | 0 | 0 | 0.4168 | 10.97 | 2025-12-08 02:33:38 | -10.4499 | -2260.5635 | -59.4967 | 181.19 | Close | 22.5
10970 | 51 | 4 | CC DChg | 00:02:18 | 82:12:26 | -7595.5 | 1.3727 | 291.2 | 7.66 | 0 | 0 | 291.2 | 7.66 | 0.4254 | 11.2 | 0 | 0 | 0.4254 | 11.2 | 2025-12-08 02:33:41 | -10.4263 | -2041.7921 | -53.7387 | 180.77 | Close | 23
10971 | 51 | 4 | CC DChg | 00:02:21 | 82:12:29 | -7595.5 | 1.3699 | 297.5 | 7.83 | 0 | 0 | 297.5 | 7.83 | 0.4341 | 11.43 | 0 | 0 | 0.4341 | 11.43 | 2025-12-08 02:33:44 | -10.405 | -2260.5635 | -59.4967 | 180.41 | Close | 23.5
10972 | 51 | 4 | CC DChg | 00:02:24 | 82:12:32 | -7595.5 | 1.3671 | 303.8 | 8 | 0 | 0 | 303.8 | 8 | 0.4428 | 11.65 | 0 | 0 | 0.4428 | 11.65 | 2025-12-08 02:33:47 | -10.3838 | -2260.5556 | -59.4964 | 180.03 | Close | 24
10973 | 51 | 4 | CC DChg | 00:02:27 | 82:12:35 | -7595.5 | 1.3647 | 310.1 | 8.16 | 0 | 0 | 310.1 | 8.16 | 0.4514 | 11.88 | 0 | 0 | 0.4514 | 11.88 | 2025-12-08 02:33:50 | -10.3656 | -2637.3241 | -69.4128 | 179.73 | Close | 24.5
10974 | 51 | 4 | CC DChg | 00:02:30 | 82:12:38 | -7595.5 | 1.3619 | 316.5 | 8.33 | 0 | 0 | 316.5 | 8.33 | 0.4601 | 12.11 | 0 | 0 | 0.4601 | 12.11 | 2025-12-08 02:33:53 | -10.3443 | -2260.5556 | -59.4964 | 179.36 | Close | 25
10975 | 51 | 4 | CC DChg | 00:02:33 | 82:12:41 | -7595.5 | 1.3591 | 322.8 | 8.5 | 0 | 0 | 322.8 | 8.5 | 0.4687 | 12.34 | 0 | 0 | 0.4687 | 12.34 | 2025-12-08 02:33:56 | -10.323 | -2260.5635 | -59.4967 | 178.97 | Close | 25.5
10976 | 51 | 4 | CC DChg | 00:02:36 | 82:12:44 | -7595.5 | 1.3566 | 329.1 | 8.66 | 0 | 0 | 329.1 | 8.66 | 0.4773 | 12.56 | 0 | 0 | 0.4773 | 12.56 | 2025-12-08 02:33:59 | -10.304 | -2531.8222 | -66.636 | 178.66 | Close | 26
10977 | 51 | 4 | CC DChg | 00:02:39 | 82:12:47 | -7595.5 | 1.3541 | 335.5 | 8.83 | 0 | 0 | 335.5 | 8.83 | 0.4858 | 12.79 | 0 | 0 | 0.4858 | 12.79 | 2025-12-08 02:34:02 | -10.285 | -2531.8311 | -66.6363 | 178.33 | Close | 26.5
10978 | 51 | 4 | CC DChg | 00:02:42 | 82:12:50 | -7595.5 | 1.3513 | 341.8 | 9 | 0 | 0 | 341.8 | 9 | 0.4944 | 13.01 | 0 | 0 | 0.4944 | 13.01 | 2025-12-08 02:34:05 | -10.2638 | -2260.5556 | -59.4964 | 177.96 | Close | 27
10979 | 51 | 4 | CC DChg | 00:02:45 | 82:12:53 | -7595.5 | 1.3488 | 348.1 | 9.16 | 0 | 0 | 348.1 | 9.16 | 0.503 | 13.24 | 0 | 0 | 0.503 | 13.24 | 2025-12-08 02:34:08 | -10.2448 | -2531.8311 | -66.6363 | 177.62 | Close | 27.5
10980 | 51 | 4 | CC DChg | 00:02:48 | 82:12:56 | -7595.5 | 1.3467 | 354.5 | 9.33 | 0 | 0 | 354.5 | 9.33 | 0.5115 | 13.46 | 0 | 0 | 0.5115 | 13.46 | 2025-12-08 02:34:11 | -10.2288 | -3014.0741 | -79.3286 | 177.36 | Close | 28
10981 | 51 | 4 | CC DChg | 00:02:51 | 82:12:59 | -7595.5 | 1.3442 | 360.8 | 9.5 | 0 | 0 | 360.8 | 9.5 | 0.52 | 13.69 | 0 | 0 | 0.52 | 13.69 | 2025-12-08 02:34:14 | -10.2098 | -2531.8311 | -66.6363 | 177.03 | Close | 28.5
10982 | 51 | 4 | CC DChg | 00:02:54 | 82:13:02 | -7595.5 | 1.3417 | 367.1 | 9.66 | 0 | 0 | 367.1 | 9.66 | 0.5285 | 13.91 | 0 | 0 | 0.5285 | 13.91 | 2025-12-08 02:34:17 | -10.1909 | -2531.8222 | -66.636 | 176.7 | Close | 29
10983 | 51 | 4 | CC DChg | 00:02:57 | 82:13:05 | -7595.5 | 1.3392 | 373.4 | 9.83 | 0 | 0 | 373.4 | 9.83 | 0.537 | 14.13 | 0 | 0 | 0.537 | 14.13 | 2025-12-08 02:34:20 | -10.1719 | -2531.8311 | -66.6363 | 176.37 | Close | 29.5
10984 | 51 | 4 | CC DChg | 00:03:00 | 82:13:08 | -7595.5 | 1.3371 | 379.8 | 10 | 0 | 0 | 379.8 | 10 | 0.5455 | 14.36 | 0 | 0 | 0.5455 | 14.36 | 2025-12-08 02:34:23 | -10.1559 | -3014.0741 | -79.3286 | 176.09 | Close | 30
10985 | 51 | 4 | CC DChg | 00:03:03 | 82:13:11 | -7595.5 | 1.3346 | 386.1 | 10.16 | 0 | 0 | 386.1 | 10.16 | 0.5539 | 14.58 | 0 | 0 | 0.5539 | 14.58 | 2025-12-08 02:34:26 | -10.1369 | -2531.8222 | -66.636 | 175.76 | Close | 30.5
10986 | 51 | 4 | CC DChg | 00:03:06 | 82:13:14 | -7595.5 | 1.3324 | 392.4 | 10.33 | 0 | 0 | 392.4 | 10.33 | 0.5624 | 14.8 | 0 | 0 | 0.5624 | 14.8 | 2025-12-08 02:34:29 | -10.1202 | -2877.0707 | -75.7227 | 175.47 | Close | 31
10987 | 51 | 4 | CC DChg | 00:03:09 | 82:13:17 | -7595.5 | 1.3302 | 398.8 | 10.5 | 0 | 0 | 398.8 | 10.5 | 0.5708 | 15.02 | 0 | 0 | 0.5708 | 15.02 | 2025-12-08 02:34:32 | -10.1035 | -2877.0909 | -75.7233 | 175.18 | Close | 31.5
10988 | 51 | 4 | CC DChg | 00:03:12 | 82:13:20 | -7595.5 | 1.3278 | 405.1 | 10.66 | 0 | 0 | 405.1 | 10.66 | 0.5792 | 15.24 | 0 | 0 | 0.5792 | 15.24 | 2025-12-08 02:34:35 | -10.0853 | -2637.3148 | -69.4125 | 174.87 | Close | 32
10989 | 51 | 4 | CC DChg | 00:03:15 | 82:13:23 | -7595.5 | 1.3256 | 411.4 | 10.83 | 0 | 0 | 411.4 | 10.83 | 0.5876 | 15.46 | 0 | 0 | 0.5876 | 15.46 | 2025-12-08 02:34:38 | -10.0686 | -2877.0707 | -75.7227 | 174.58 | Close | 32.5
10990 | 51 | 4 | CC DChg | 00:03:18 | 82:13:26 | -7595.5 | 1.3234 | 417.8 | 10.99 | 0 | 0 | 417.8 | 10.99 | 0.596 | 15.69 | 0 | 0 | 0.596 | 15.69 | 2025-12-08 02:34:41 | -10.0519 | -2877.0707 | -75.7227 | 174.29 | Close | 33
10991 | 51 | 4 | CC DChg | 00:03:21 | 82:13:29 | -7595.5 | 1.3216 | 424.1 | 11.16 | 0 | 0 | 424.1 | 11.16 | 0.6043 | 15.91 | 0 | 0 | 0.6043 | 15.91 | 2025-12-08 02:34:44 | -10.0382 | -3516.4444 | -92.5507 | 174.05 | Close | 33.5
10992 | 51 | 4 | CC DChg | 00:03:24 | 82:13:32 | -7595.5 | 1.3191 | 430.4 | 11.33 | 0 | 0 | 430.4 | 11.33 | 0.6127 | 16.13 | 0 | 0 | 0.6127 | 16.13 | 2025-12-08 02:34:47 | -10.0192 | -2531.8222 | -66.636 | 173.72 | Close | 34
10993 | 51 | 4 | CC DChg | 00:03:27 | 82:13:35 | -7595.5 | 1.3169 | 436.7 | 11.49 | 0 | 0 | 436.7 | 11.49 | 0.621 | 16.35 | 0 | 0 | 0.621 | 16.35 | 2025-12-08 02:34:50 | -10.0025 | -2877.0707 | -75.7227 | 173.43 | Close | 34.5
10994 | 51 | 4 | CC DChg | 00:03:30 | 82:13:38 | -7595.5 | 1.3151 | 443.1 | 11.66 | 0 | 0 | 443.1 | 11.66 | 0.6294 | 16.56 | 0 | 0 | 0.6294 | 16.56 | 2025-12-08 02:34:53 | -9.9888 | -3516.4198 | -92.55 | 173.2 | Close | 35
10995 | 51 | 4 | CC DChg | 00:03:33 | 82:13:41 | -7595.5 | 1.3132 | 449.4 | 11.83 | 0 | 0 | 449.4 | 11.83 | 0.6377 | 16.78 | 0 | 0 | 0.6377 | 16.78 | 2025-12-08 02:34:56 | -9.9744 | -3331.3684 | -87.6796 | 172.94 | Close | 35.5
10996 | 51 | 4 | CC DChg | 00:03:36 | 82:13:44 | -7595.5 | 1.311 | 455.7 | 11.99 | 0 | 0 | 455.7 | 11.99 | 0.646 | 17 | 0 | 0 | 0.646 | 17 | 2025-12-08 02:34:59 | -9.9577 | -2877.0707 | -75.7227 | 172.66 | Close | 36
10997 | 51 | 4 | CC DChg | 00:03:39 | 82:13:47 | -7595.5 | 1.3089 | 462.1 | 12.16 | 0 | 0 | 462.1 | 12.16 | 0.6543 | 17.22 | 0 | 0 | 0.6543 | 17.22 | 2025-12-08 02:35:02 | -9.9417 | -3014.0741 | -79.3286 | 172.38 | Close | 36.5
10998 | 51 | 4 | CC DChg | 00:03:42 | 82:13:50 | -7595.5 | 1.307 | 468.4 | 12.33 | 0 | 0 | 468.4 | 12.33 | 0.6626 | 17.44 | 0 | 0 | 0.6626 | 17.44 | 2025-12-08 02:35:05 | -9.9273 | -3331.345 | -87.679 | 172.13 | Close | 37
10999 | 51 | 4 | CC DChg | 00:03:45 | 82:13:53 | -7595.5 | 1.3051 | 474.7 | 12.49 | 0 | 0 | 474.7 | 12.49 | 0.6708 | 17.66 | 0 | 0 | 0.6708 | 17.66 | 2025-12-08 02:35:08 | -9.9129 | -3331.3684 | -87.6796 | 171.88 | Close | 37.5
11000 | 51 | 4 | CC DChg | 00:03:48 | 82:13:56 | -7595.5 | 1.303 | 481 | 12.66 | 0 | 0 | 481 | 12.66 | 0.6791 | 17.87 | 0 | 0 | 0.6791 | 17.87 | 2025-12-08 02:35:11 | -9.8969 | -3014.0741 | -79.3286 | 171.6 | Close | 38
11001 | 51 | 4 | CC DChg | 00:03:51 | 82:13:59 | -7595.5 | 1.3014 | 487.4 | 12.83 | 0 | 0 | 487.4 | 12.83 | 0.6873 | 18.09 | 0 | 0 | 0.6873 | 18.09 | 2025-12-08 02:35:14 | -9.8848 | -3955.9722 | -104.1188 | 171.39 | Close | 38.5
11002 | 51 | 4 | CC DChg | 00:03:54 | 82:14:02 | -7595.5 | 1.2996 | 493.7 | 12.99 | 0 | 0 | 493.7 | 12.99 | 0.6956 | 18.31 | 0 | 0 | 0.6956 | 18.31 | 2025-12-08 02:35:17 | -9.8711 | -3516.4198 | -92.55 | 171.14 | Close | 39
11003 | 51 | 4 | CC DChg | 00:03:57 | 82:14:05 | -7595.5 | 1.2977 | 500 | 13.16 | 0 | 0 | 500 | 13.16 | 0.7038 | 18.52 | 0 | 0 | 0.7038 | 18.52 | 2025-12-08 02:35:20 | -9.8567 | -3331.3684 | -87.6796 | 170.9 | Close | 39.5
11004 | 51 | 4 | CC DChg | 00:04:00 | 82:14:08 | -7595.5 | 1.2958 | 506.4 | 13.33 | 0 | 0 | 506.4 | 13.33 | 0.712 | 18.74 | 0 | 0 | 0.712 | 18.74 | 2025-12-08 02:35:23 | -9.8422 | -3331.345 | -87.679 | 170.65 | Close | 40
11005 | 51 | 4 | CC DChg | 00:04:03 | 82:14:11 | -7595.5 | 1.294 | 512.7 | 13.49 | 0 | 0 | 512.7 | 13.49 | 0.7202 | 18.95 | 0 | 0 | 0.7202 | 18.95 | 2025-12-08 02:35:26 | -9.8286 | -3516.4198 | -92.55 | 170.42 | Close | 40.5
11006 | 51 | 4 | CC DChg | 00:04:06 | 82:14:14 | -7595.5 | 1.2921 | 519 | 13.66 | 0 | 0 | 519 | 13.66 | 0.7284 | 19.17 | 0 | 0 | 0.7284 | 19.17 | 2025-12-08 02:35:29 | -9.8141 | -3331.3684 | -87.6796 | 170.17 | Close | 41
11007 | 51 | 4 | CC DChg | 00:04:09 | 82:14:17 | -7595.5 | 1.2906 | 525.4 | 13.83 | 0 | 0 | 525.4 | 13.83 | 0.7365 | 19.39 | 0 | 0 | 0.7365 | 19.39 | 2025-12-08 02:35:32 | -9.8027 | -4219.7037 | -111.06 | 169.97 | Close | 41.5
11008 | 51 | 4 | CC DChg | 00:04:12 | 82:14:20 | -7595.5 | 1.2887 | 531.7 | 13.99 | 0 | 0 | 531.7 | 13.99 | 0.7447 | 19.6 | 0 | 0 | 0.7447 | 19.6 | 2025-12-08 02:35:35 | -9.7883 | -3331.345 | -87.679 | 169.72 | Close | 42
11009 | 51 | 4 | CC DChg | 00:04:15 | 82:14:23 | -7595.5 | 1.2868 | 538 | 14.16 | 0 | 0 | 538 | 14.16 | 0.7528 | 19.81 | 0 | 0 | 0.7528 | 19.81 | 2025-12-08 02:35:38 | -9.7739 | -3331.345 | -87.679 | 169.47 | Close | 42.5
11010 | 51 | 4 | CC DChg | 00:04:18 | 82:14:26 | -7595.5 | 1.2853 | 544.3 | 14.33 | 0 | 0 | 544.3 | 14.33 | 0.761 | 20.03 | 0 | 0 | 0.761 | 20.03 | 2025-12-08 02:35:41 | -9.7625 | -4219.7333 | -111.0608 | 169.27 | Close | 43
11011 | 51 | 4 | CC DChg | 00:04:21 | 82:14:29 | -7595.5 | 1.2834 | 550.7 | 14.49 | 0 | 0 | 550.7 | 14.49 | 0.7691 | 20.24 | 0 | 0 | 0.7691 | 20.24 | 2025-12-08 02:35:44 | -9.748 | -3331.345 | -87.679 | 169.02 | Close | 43.5
11012 | 51 | 4 | CC DChg | 00:04:24 | 82:14:32 | -7595.5 | 1.2819 | 557 | 14.66 | 0 | 0 | 557 | 14.66 | 0.7772 | 20.46 | 0 | 0 | 0.7772 | 20.46 | 2025-12-08 02:35:47 | -9.7366 | -4219.7037 | -111.06 | 168.82 | Close | 44
11013 | 51 | 4 | CC DChg | 00:04:27 | 82:14:35 | -7595.5 | 1.28 | 563.3 | 14.83 | 0 | 0 | 563.3 | 14.83 | 0.7853 | 20.67 | 0 | 0 | 0.7853 | 20.67 | 2025-12-08 02:35:50 | -9.7222 | -3331.345 | -87.679 | 168.57 | Close | 44.5
11014 | 51 | 4 | CC DChg | 00:04:30 | 82:14:38 | -7595.5 | 1.2785 | 569.7 | 14.99 | 0 | 0 | 569.7 | 14.99 | 0.7934 | 20.88 | 0 | 0 | 0.7934 | 20.88 | 2025-12-08 02:35:53 | -9.7108 | -4219.7333 | -111.0608 | 168.38 | Close | 45
11015 | 51 | 4 | CC DChg | 00:04:33 | 82:14:41 | -7595.5 | 1.2769 | 576 | 15.16 | 0 | 0 | 576 | 15.16 | 0.8015 | 21.1 | 0 | 0 | 0.8015 | 21.1 | 2025-12-08 02:35:56 | -9.6987 | -3955.9444 | -104.118 | 168.17 | Close | 45.5
11016 | 51 | 4 | CC DChg | 00:04:36 | 82:14:44 | -7595.5 | 1.2751 | 582.3 | 15.33 | 0 | 0 | 582.3 | 15.33 | 0.8096 | 21.31 | 0 | 0 | 0.8096 | 21.31 | 2025-12-08 02:35:59 | -9.685 | -3516.4444 | -92.5507 | 167.93 | Close | 46
11017 | 51 | 4 | CC DChg | 00:04:39 | 82:14:47 | -7595.5 | 1.2735 | 588.6 | 15.49 | 0 | 0 | 588.6 | 15.49 | 0.8177 | 21.52 | 0 | 0 | 0.8177 | 21.52 | 2025-12-08 02:36:02 | -9.6728 | -3956 | -104.1195 | 167.72 | Close | 46.5
11018 | 51 | 4 | CC DChg | 00:04:42 | 82:14:50 | -7595.5 | 1.2717 | 595 | 15.66 | 0 | 0 | 595 | 15.66 | 0.8257 | 21.73 | 0 | 0 | 0.8257 | 21.73 | 2025-12-08 02:36:05 | -9.6592 | -3516.4198 | -92.55 | 167.48 | Close | 47
11019 | 51 | 4 | CC DChg | 00:04:45 | 82:14:53 | -7595.5 | 1.2701 | 601.3 | 15.83 | 0 | 0 | 601.3 | 15.83 | 0.8338 | 21.94 | 0 | 0 | 0.8338 | 21.94 | 2025-12-08 02:36:08 | -9.647 | -3955.9444 | -104.118 | 167.27 | Close | 47.5
11020 | 51 | 4 | CC DChg | 00:04:48 | 82:14:56 | -7595.5 | 1.2686 | 607.6 | 15.99 | 0 | 0 | 607.6 | 15.99 | 0.8418 | 22.16 | 0 | 0 | 0.8418 | 22.16 | 2025-12-08 02:36:11 | -9.6356 | -4219.7333 | -111.0608 | 167.07 | Close | 48
11021 | 51 | 4 | CC DChg | 00:04:51 | 82:14:59 | -7595.5 | 1.267 | 614 | 16.16 | 0 | 0 | 614 | 16.16 | 0.8498 | 22.37 | 0 | 0 | 0.8498 | 22.37 | 2025-12-08 02:36:14 | -9.6235 | -3956 | -104.1195 | 166.86 | Close | 48.5
11022 | 51 | 4 | CC DChg | 00:04:54 | 82:15:02 | -7595.5 | 1.2655 | 620.3 | 16.33 | 0 | 0 | 620.3 | 16.33 | 0.8578 | 22.58 | 0 | 0 | 0.8578 | 22.58 | 2025-12-08 02:36:17 | -9.6121 | -4219.7037 | -111.06 | 166.69 | Close | 49
11023 | 51 | 4 | CC DChg | 00:04:57 | 82:15:05 | -7595.5 | 1.2636 | 626.6 | 16.49 | 0 | 0 | 626.6 | 16.49 | 0.8658 | 22.79 | 0 | 0 | 0.8658 | 22.79 | 2025-12-08 02:36:20 | -9.5976 | -3331.3216 | -87.6784 | 166.41 | Close | 49.5
11024 | 51 | 4 | CC DChg | 00:05:00 | 82:15:08 | -7595.5 | 1.262 | 633 | 16.66 | 0 | 0 | 633 | 16.66 | 0.8738 | 23 | 0 | 0 | 0.8738 | 23 | 2025-12-08 02:36:23 | -9.5855 | -3956 | -104.1195 | 166.2 | Close | 50
11025 | 51 | 4 | CC DChg | 00:05:03 | 82:15:11 | -7595.5 | 1.2605 | 639.3 | 16.83 | 0 | 0 | 639.3 | 16.83 | 0.8818 | 23.21 | 0 | 0 | 0.8818 | 23.21 | 2025-12-08 02:36:26 | -9.5741 | -4219.7333 | -111.0608 | 166.01 | Close | 50.5
11026 | 51 | 4 | CC DChg | 00:05:06 | 82:15:14 | -7595.5 | 1.2589 | 645.6 | 16.99 | 0 | 0 | 645.6 | 16.99 | 0.8898 | 23.42 | 0 | 0 | 0.8898 | 23.42 | 2025-12-08 02:36:29 | -9.5619 | -3955.9722 | -104.1188 | 165.8 | Close | 51
11027 | 51 | 4 | CC DChg | 00:05:09 | 82:15:17 | -7595.5 | 1.2574 | 651.9 | 17.16 | 0 | 0 | 651.9 | 17.16 | 0.8978 | 23.63 | 0 | 0 | 0.8978 | 23.63 | 2025-12-08 02:36:32 | -9.5506 | -4219.6741 | -111.0593 | 165.6 | Close | 51.5
11028 | 51 | 4 | CC DChg | 00:05:12 | 82:15:20 | -7595.5 | 1.2555 | 658.3 | 17.33 | 0 | 0 | 658.3 | 17.33 | 0.9057 | 23.84 | 0 | 0 | 0.9057 | 23.84 | 2025-12-08 02:36:35 | -9.5361 | -3331.3684 | -87.6796 | 165.35 | Close | 52
11029 | 51 | 4 | CC DChg | 00:05:15 | 82:15:23 | -7595.5 | 1.254 | 664.6 | 17.49 | 0 | 0 | 664.6 | 17.49 | 0.9137 | 24.05 | 0 | 0 | 0.9137 | 24.05 | 2025-12-08 02:36:38 | -9.5247 | -4219.7333 | -111.0608 | 165.15 | Close | 52.5
11030 | 51 | 4 | CC DChg | 00:05:18 | 82:15:26 | -7595.5 | 1.2524 | 670.9 | 17.66 | 0 | 0 | 670.9 | 17.66 | 0.9216 | 24.26 | 0 | 0 | 0.9216 | 24.26 | 2025-12-08 02:36:41 | -9.5126 | -3955.9722 | -104.1188 | 164.94 | Close | 53
11031 | 51 | 4 | CC DChg | 00:05:21 | 82:15:29 | -7595.5 | 1.2509 | 677.3 | 17.83 | 0 | 0 | 677.3 | 17.83 | 0.9295 | 24.46 | 0 | 0 | 0.9295 | 24.46 | 2025-12-08 02:36:44 | -9.5012 | -4219.6741 | -111.0593 | 164.74 | Close | 53.5
11032 | 51 | 4 | CC DChg | 00:05:24 | 82:15:32 | -7595.5 | 1.2493 | 683.6 | 17.99 | 0 | 0 | 683.6 | 17.99 | 0.9374 | 24.67 | 0 | 0 | 0.9374 | 24.67 | 2025-12-08 02:36:47 | -9.489 | -3956 | -104.1195 | 164.56 | Close | 54
11033 | 51 | 4 | CC DChg | 00:05:27 | 82:15:35 | -7595.5 | 1.2475 | 689.9 | 18.16 | 0 | 0 | 689.9 | 18.16 | 0.9453 | 24.88 | 0 | 0 | 0.9453 | 24.88 | 2025-12-08 02:36:50 | -9.4754 | -3516.4198 | -92.55 | 164.3 | Close | 54.5
11034 | 51 | 4 | CC DChg | 00:05:30 | 82:15:38 | -7595.5 | 1.2459 | 696.3 | 18.32 | 0 | 0 | 696.3 | 18.32 | 0.9532 | 25.09 | 0 | 0 | 0.9532 | 25.09 | 2025-12-08 02:36:53 | -9.4632 | -3956 | -104.1195 | 164.08 | Close | 55
11035 | 51 | 4 | CC DChg | 00:05:33 | 82:15:41 | -7595.5 | 1.2444 | 702.6 | 18.49 | 0 | 0 | 702.6 | 18.49 | 0.9611 | 25.3 | 0 | 0 | 0.9611 | 25.3 | 2025-12-08 02:36:56 | -9.4518 | -4219.6741 | -111.0593 | 163.87 | Close | 55.5
11036 | 51 | 4 | CC DChg | 00:05:36 | 82:15:44 | -7595.5 | 1.2428 | 708.9 | 18.66 | 0 | 0 | 708.9 | 18.66 | 0.969 | 25.5 | 0 | 0 | 0.969 | 25.5 | 2025-12-08 02:36:59 | -9.4397 | -3956 | -104.1195 | 163.68 | Close | 56
11037 | 51 | 4 | CC DChg | 00:05:39 | 82:15:47 | -7595.5 | 1.2413 | 715.2 | 18.82 | 0 | 0 | 715.2 | 18.82 | 0.9768 | 25.71 | 0 | 0 | 0.9768 | 25.71 | 2025-12-08 02:37:02 | -9.4283 | -4219.7037 | -111.06 | 163.48 | Close | 56.5
11038 | 51 | 4 | CC DChg | 00:05:42 | 82:15:50 | -7595.5 | 1.2394 | 721.6 | 18.99 | 0 | 0 | 721.6 | 18.99 | 0.9847 | 25.92 | 0 | 0 | 0.9847 | 25.92 | 2025-12-08 02:37:05 | -9.4138 | -3331.3684 | -87.6796 | 163.23 | Close | 57
11039 | 51 | 4 | CC DChg | 00:05:45 | 82:15:53 | -7595.5 | 1.2382 | 727.9 | 19.16 | 0 | 0 | 727.9 | 19.16 | 0.9925 | 26.12 | 0 | 0 | 0.9925 | 26.12 | 2025-12-08 02:37:08 | -9.4047 | -5274.5926 | -138.8241 | 163.07 | Close | 57.5
11040 | 51 | 4 | CC DChg | 00:05:48 | 82:15:56 | -7595.5 | 1.2366 | 734.2 | 19.32 | 0 | 0 | 734.2 | 19.32 | 1.0004 | 26.33 | 0 | 0 | 1.0004 | 26.33 | 2025-12-08 02:37:11 | -9.3926 | -3956 | -104.1195 | 162.86 | Close | 58
11041 | 51 | 4 | CC DChg | 00:05:51 | 82:15:59 | -7595.5 | 1.2351 | 740.6 | 19.49 | 0 | 0 | 740.6 | 19.49 | 1.0082 | 26.53 | 0 | 0 | 1.0082 | 26.53 | 2025-12-08 02:37:14 | -9.3812 | -4219.7037 | -111.06 | 162.66 | Close | 58.5
11042 | 51 | 4 | CC DChg | 00:05:54 | 82:16:02 | -7595.5 | 1.2335 | 746.9 | 19.66 | 0 | 0 | 746.9 | 19.66 | 1.016 | 26.74 | 0 | 0 | 1.016 | 26.74 | 2025-12-08 02:37:17 | -9.369 | -3956 | -104.1195 | 162.44 | Close | 59
11043 | 51 | 4 | CC DChg | 00:05:57 | 82:16:05 | -7595.5 | 1.2317 | 753.2 | 19.82 | 0 | 0 | 753.2 | 19.82 | 1.0238 | 26.95 | 0 | 0 | 1.0238 | 26.95 | 2025-12-08 02:37:20 | -9.3554 | -3516.3951 | -92.5494 | 162.21 | Close | 59.5
11044 | 51 | 4 | CC DChg | 00:06:00 | 82:16:08 | -7595.5 | 1.2301 | 759.5 | 19.99 | 0 | 0 | 759.5 | 19.99 | 1.0316 | 27.15 | 0 | 0 | 1.0316 | 27.15 | 2025-12-08 02:37:23 | -9.3432 | -3956 | -104.1195 | 162 | Close | 60
11045 | 51 | 4 | CC DChg | 00:06:03 | 82:16:11 | -7595.5 | 1.2286 | 765.9 | 20.16 | 0 | 0 | 765.9 | 20.16 | 1.0394 | 27.36 | 0 | 0 | 1.0394 | 27.36 | 2025-12-08 02:37:26 | -9.3318 | -4219.7333 | -111.0608 | 161.81 | Close | 60.5
11046 | 51 | 4 | CC DChg | 00:06:06 | 82:16:14 | -7595.5 | 1.2273 | 772.2 | 20.32 | 0 | 0 | 772.2 | 20.32 | 1.0471 | 27.56 | 0 | 0 | 1.0471 | 27.56 | 2025-12-08 02:37:29 | -9.3219 | -4868.8547 | -128.1453 | 161.64 | Close | 61
11047 | 51 | 4 | CC DChg | 00:06:09 | 82:16:17 | -7595.5 | 1.2258 | 778.5 | 20.49 | 0 | 0 | 778.5 | 20.49 | 1.0549 | 27.76 | 0 | 0 | 1.0549 | 27.76 | 2025-12-08 02:37:32 | -9.3105 | -4219.7333 | -111.0608 | 161.44 | Close | 61.5
11048 | 51 | 4 | CC DChg | 00:06:12 | 82:16:20 | -7595.5 | 1.2239 | 784.9 | 20.66 | 0 | 0 | 784.9 | 20.66 | 1.0626 | 27.97 | 0 | 0 | 1.0626 | 27.97 | 2025-12-08 02:37:35 | -9.2961 | -3331.3216 | -87.6784 | 161.19 | Close | 62
11049 | 51 | 4 | CC DChg | 00:06:15 | 82:16:23 | -7595.5 | 1.2224 | 791.2 | 20.82 | 0 | 0 | 791.2 | 20.82 | 1.0704 | 28.17 | 0 | 0 | 1.0704 | 28.17 | 2025-12-08 02:37:38 | -9.2847 | -4219.7333 | -111.0608 | 160.99 | Close | 62.5
11050 | 51 | 4 | CC DChg | 00:06:18 | 82:16:26 | -7595.5 | 1.2211 | 797.5 | 20.99 | 0 | 0 | 797.5 | 20.99 | 1.0781 | 28.38 | 0 | 0 | 1.0781 | 28.38 | 2025-12-08 02:37:41 | -9.2748 | -4868.9231 | -128.1471 | 160.82 | Close | 63
11051 | 51 | 4 | CC DChg | 00:06:21 | 82:16:29 | -7595.5 | 1.2196 | 803.9 | 21.16 | 0 | 0 | 803.9 | 21.16 | 1.0858 | 28.58 | 0 | 0 | 1.0858 | 28.58 | 2025-12-08 02:37:44 | -9.2634 | -4219.6741 | -111.0593 | 160.62 | Close | 63.5
11052 | 51 | 4 | CC DChg | 00:06:24 | 82:16:32 | -7595.5 | 1.218 | 810.2 | 21.32 | 0 | 0 | 810.2 | 21.32 | 1.0936 | 28.78 | 0 | 0 | 1.0936 | 28.78 | 2025-12-08 02:37:47 | -9.2513 | -3956 | -104.1195 | 160.4 | Close | 64
11053 | 51 | 4 | CC DChg | 00:06:27 | 82:16:35 | -7595.5 | 1.2162 | 816.5 | 21.49 | 0 | 0 | 816.5 | 21.49 | 1.1013 | 28.98 | 0 | 0 | 1.1013 | 28.98 | 2025-12-08 02:37:50 | -9.2376 | -3516.4444 | -92.5507 | 160.17 | Close | 64.5
11054 | 51 | 4 | CC DChg | 00:06:30 | 82:16:38 | -7595.5 | 1.2149 | 822.8 | 21.66 | 0 | 0 | 822.8 | 21.66 | 1.109 | 29.19 | 0 | 0 | 1.109 | 29.19 | 2025-12-08 02:37:53 | -9.2277 | -4868.8547 | -128.1453 | 160 | Close | 65
11055 | 51 | 4 | CC DChg | 00:06:33 | 82:16:41 | -7595.5 | 1.2134 | 829.2 | 21.82 | 0 | 0 | 829.2 | 21.82 | 1.1166 | 29.39 | 0 | 0 | 1.1166 | 29.39 | 2025-12-08 02:37:56 | -9.2164 | -4219.6741 | -111.0593 | 159.81 | Close | 65.49999
11056 | 51 | 4 | CC DChg | 00:06:36 | 82:16:44 | -7595.5 | 1.2118 | 835.5 | 21.99 | 0 | 0 | 835.5 | 21.99 | 1.1243 | 29.59 | 0 | 0 | 1.1243 | 29.59 | 2025-12-08 02:37:59 | -9.2042 | -3956 | -104.1195 | 159.58 | Close | 66
11057 | 51 | 4 | CC DChg | 00:06:39 | 82:16:47 | -7595.5 | 1.2106 | 841.8 | 22.16 | 0 | 0 | 841.8 | 22.16 | 1.132 | 29.79 | 0 | 0 | 1.132 | 29.79 | 2025-12-08 02:38:02 | -9.1951 | -5274.6667 | -138.826 | 159.44 | Close | 66.5
11058 | 51 | 4 | CC DChg | 00:06:42 | 82:16:50 | -7595.5 | 1.2087 | 848.2 | 22.32 | 0 | 0 | 848.2 | 22.32 | 1.1396 | 29.99 | 0 | 0 | 1.1396 | 29.99 | 2025-12-08 02:38:05 | -9.1807 | -3331.3684 | -87.6796 | 159.19 | Close | 67
11059 | 51 | 4 | CC DChg | 00:06:45 | 82:16:53 | -7595.5 | 1.2072 | 854.5 | 22.49 | 0 | 0 | 854.5 | 22.49 | 1.1473 | 30.2 | 0 | 0 | 1.1473 | 30.2 | 2025-12-08 02:38:08 | -9.1693 | -4219.6741 | -111.0593 | 158.99 | Close | 67.5
11060 | 51 | 4 | CC DChg | 00:06:48 | 82:16:56 | -7595.5 | 1.2059 | 860.8 | 22.66 | 0 | 0 | 860.8 | 22.66 | 1.1549 | 30.4 | 0 | 0 | 1.1549 | 30.4 | 2025-12-08 02:38:11 | -9.1594 | -4868.9231 | -128.1471 | 158.82 | Close | 68
11061 | 51 | 4 | CC DChg | 00:06:51 | 82:16:59 | -7595.5 | 1.2044 | 867.2 | 22.82 | 0 | 0 | 867.2 | 22.82 | 1.1625 | 30.6 | 0 | 0 | 1.1625 | 30.6 | 2025-12-08 02:38:14 | -9.148 | -4219.7333 | -111.0608 | 158.62 | Close | 68.5
11062 | 51 | 4 | CC DChg | 00:06:54 | 82:17:02 | -7595.5 | 1.2028 | 873.5 | 22.99 | 0 | 0 | 873.5 | 22.99 | 1.1702 | 30.8 | 0 | 0 | 1.1702 | 30.8 | 2025-12-08 02:38:17 | -9.1358 | -3955.9444 | -104.118 | 158.41 | Close | 69
11063 | 51 | 4 | CC DChg | 00:06:57 | 82:17:05 | -7595.5 | 1.2016 | 879.8 | 23.16 | 0 | 0 | 879.8 | 23.16 | 1.1778 | 31 | 0 | 0 | 1.1778 | 31 | 2025-12-08 02:38:20 | -9.1267 | -5274.5926 | -138.8241 | 158.25 | Close | 69.49999
11064 | 51 | 4 | CC DChg | 00:07:00 | 82:17:08 | -7595.5 | 1.1997 | 886.1 | 23.32 | 0 | 0 | 886.1 | 23.32 | 1.1854 | 31.2 | 0 | 0 | 1.1854 | 31.2 | 2025-12-08 02:38:23 | -9.1123 | -3331.3684 | -87.6796 | 158 | Close | 70
11065 | 51 | 4 | CC DChg | 00:07:03 | 82:17:11 | -7595.5 | 1.1982 | 892.5 | 23.49 | 0 | 0 | 892.5 | 23.49 | 1.193 | 31.4 | 0 | 0 | 1.193 | 31.4 | 2025-12-08 02:38:26 | -9.1009 | -4219.7333 | -111.0608 | 157.8 | Close | 70.5
11066 | 51 | 4 | CC DChg | 00:07:06 | 82:17:14 | -7595.5 | 1.1969 | 898.8 | 23.66 | 0 | 0 | 898.8 | 23.66 | 1.2005 | 31.6 | 0 | 0 | 1.2005 | 31.6 | 2025-12-08 02:38:29 | -9.091 | -4868.9231 | -128.1471 | 157.63 | Close | 71
11067 | 51 | 4 | CC DChg | 00:07:09 | 82:17:17 | -7595.5 | 1.1954 | 905.1 | 23.82 | 0 | 0 | 905.1 | 23.82 | 1.2081 | 31.8 | 0 | 0 | 1.2081 | 31.8 | 2025-12-08 02:38:32 | -9.0796 | -4219.6741 | -111.0593 | 157.44 | Close | 71.5
11068 | 51 | 4 | CC DChg | 00:07:12 | 82:17:20 | -7595.5 | 1.1941 | 911.5 | 23.99 | 0 | 0 | 911.5 | 23.99 | 1.2157 | 32 | 0 | 0 | 1.2157 | 32 | 2025-12-08 02:38:35 | -9.0698 | -4868.9231 | -128.1471 | 157.26 | Close | 72
11069 | 51 | 4 | CC DChg | 00:07:15 | 82:17:23 | -7595.5 | 1.1923 | 917.8 | 24.16 | 0 | 0 | 917.8 | 24.16 | 1.2232 | 32.19 | 0 | 0 | 1.2232 | 32.19 | 2025-12-08 02:38:38 | -9.0561 | -3516.3951 | -92.5494 | 157.03 | Close | 72.5
11070 | 51 | 4 | CC DChg | 00:07:18 | 82:17:26 | -7595.5 | 1.1907 | 924.1 | 24.32 | 0 | 0 | 924.1 | 24.32 | 1.2308 | 32.39 | 0 | 0 | 1.2308 | 32.39 | 2025-12-08 02:38:41 | -9.0439 | -3956 | -104.1195 | 156.82 | Close | 73
11071 | 51 | 4 | CC DChg | 00:07:21 | 82:17:29 | -7595.5 | 1.1895 | 930.4 | 24.49 | 0 | 0 | 930.4 | 24.49 | 1.2383 | 32.59 | 0 | 0 | 1.2383 | 32.59 | 2025-12-08 02:38:44 | -9.0348 | -5274.5926 | -138.8241 | 156.66 | Close | 73.49999
11072 | 51 | 4 | CC DChg | 00:07:24 | 82:17:32 | -7595.5 | 1.1879 | 936.8 | 24.66 | 0 | 0 | 936.8 | 24.66 | 1.2458 | 32.79 | 0 | 0 | 1.2458 | 32.79 | 2025-12-08 02:38:47 | -9.0227 | -3956 | -104.1195 | 156.45 | Close | 74
11073 | 51 | 4 | CC DChg | 00:07:27 | 82:17:35 | -7595.5 | 1.1864 | 943.1 | 24.82 | 0 | 0 | 943.1 | 24.82 | 1.2533 | 32.99 | 0 | 0 | 1.2533 | 32.99 | 2025-12-08 02:38:50 | -9.0113 | -4219.7333 | -111.0608 | 156.25 | Close | 74.5
11074 | 51 | 4 | CC DChg | 00:07:30 | 82:17:38 | -7595.5 | 1.1848 | 949.4 | 24.99 | 0 | 0 | 949.4 | 24.99 | 1.2608 | 33.18 | 0 | 0 | 1.2608 | 33.18 | 2025-12-08 02:38:53 | -8.9991 | -3956 | -104.1195 | 156.04 | Close | 75
11075 | 51 | 4 | CC DChg | 00:07:33 | 82:17:41 | -7595.5 | 1.1833 | 955.8 | 25.16 | 0 | 0 | 955.8 | 25.16 | 1.2683 | 33.38 | 0 | 0 | 1.2683 | 33.38 | 2025-12-08 02:38:56 | -8.9877 | -4219.7333 | -111.0608 | 155.84 | Close | 75.5
11076 | 51 | 4 | CC DChg | 00:07:36 | 82:17:44 | -7595.5 | 1.1821 | 962.1 | 25.32 | 0 | 0 | 962.1 | 25.32 | 1.2758 | 33.58 | 0 | 0 | 1.2758 | 33.58 | 2025-12-08 02:38:59 | -8.9786 | -5274.5926 | -138.8241 | 155.67 | Close | 76
11077 | 51 | 4 | CC DChg | 00:07:39 | 82:17:47 | -7595.5 | 1.1805 | 968.4 | 25.49 | 0 | 0 | 968.4 | 25.49 | 1.2833 | 33.78 | 0 | 0 | 1.2833 | 33.78 | 2025-12-08 02:39:02 | -8.9665 | -3956 | -104.1195 | 155.47 | Close | 76.5
11078 | 51 | 4 | CC DChg | 00:07:42 | 82:17:50 | -7595.5 | 1.179 | 974.8 | 25.65 | 0 | 0 | 974.8 | 25.65 | 1.2908 | 33.97 | 0 | 0 | 1.2908 | 33.97 | 2025-12-08 02:39:05 | -8.9551 | -4219.6741 | -111.0593 | 155.28 | Close | 77
11079 | 51 | 4 | CC DChg | 00:07:45 | 82:17:53 | -7595.5 | 1.1777 | 981.1 | 25.82 | 0 | 0 | 981.1 | 25.82 | 1.2982 | 34.17 | 0 | 0 | 1.2982 | 34.17 | 2025-12-08 02:39:08 | -8.9452 | -4868.9231 | -128.1471 | 155.11 | Close | 77.5
11080 | 51 | 4 | CC DChg | 00:07:48 | 82:17:56 | -7595.5 | 1.1759 | 987.4 | 25.99 | 0 | 0 | 987.4 | 25.99 | 1.3057 | 34.36 | 0 | 0 | 1.3057 | 34.36 | 2025-12-08 02:39:11 | -8.9315 | -3516.3951 | -92.5494 | 154.86 | Close | 78
11081 | 51 | 4 | CC DChg | 00:07:51 | 82:17:59 | -7595.5 | 1.1743 | 993.7 | 26.15 | 0 | 0 | 993.7 | 26.15 | 1.3131 | 34.56 | 0 | 0 | 1.3131 | 34.56 | 2025-12-08 02:39:14 | -8.9194 | -3956.0556 | -104.121 | 154.66 | Close | 78.50001
11082 | 51 | 4 | CC DChg | 00:07:54 | 82:18:02 | -7595.5 | 1.1731 | 1000.1 | 26.32 | 0 | 0 | 1000.1 | 26.32 | 1.3205 | 34.76 | 0 | 0 | 1.3205 | 34.76 | 2025-12-08 02:39:17 | -8.9103 | -5274.5926 | -138.8241 | 154.5 | Close | 79
11083 | 51 | 4 | CC DChg | 00:07:57 | 82:18:05 | -7595.5 | 1.1715 | 1006.4 | 26.49 | 0 | 0 | 1006.4 | 26.49 | 1.328 | 34.95 | 0 | 0 | 1.328 | 34.95 | 2025-12-08 02:39:20 | -8.8981 | -3955.9444 | -104.118 | 154.29 | Close | 79.5
11084 | 51 | 4 | CC DChg | 00:08:00 | 82:18:08 | -7595.5 | 1.17 | 1012.7 | 26.65 | 0 | 0 | 1012.7 | 26.65 | 1.3354 | 35.15 | 0 | 0 | 1.3354 | 35.15 | 2025-12-08 02:39:23 | -8.8867 | -4219.7333 | -111.0608 | 154.09 | Close | 80
11085 | 51 | 4 | CC DChg | 00:08:03 | 82:18:11 | -7595.5 | 1.1684 | 1019.1 | 26.82 | 0 | 0 | 1019.1 | 26.82 | 1.3428 | 35.34 | 0 | 0 | 1.3428 | 35.34 | 2025-12-08 02:39:26 | -8.8746 | -3956 | -104.1195 | 153.88 | Close | 80.5
11086 | 51 | 4 | CC DChg | 00:08:06 | 82:18:14 | -7595.5 | 1.1669 | 1025.4 | 26.99 | 0 | 0 | 1025.4 | 26.99 | 1.3502 | 35.54 | 0 | 0 | 1.3502 | 35.54 | 2025-12-08 02:39:29 | -8.8632 | -4219.6741 | -111.0593 | 153.68 | Close | 81
11087 | 51 | 4 | CC DChg | 00:08:09 | 82:18:17 | -7595.5 | 1.1653 | 1031.7 | 27.15 | 0 | 0 | 1031.7 | 27.15 | 1.3575 | 35.73 | 0 | 0 | 1.3575 | 35.73 | 2025-12-08 02:39:32 | -8.851 | -3956 | -104.1195 | 153.47 | Close | 81.5
11088 | 51 | 4 | CC DChg | 00:08:12 | 82:18:20 | -7595.5 | 1.1638 | 1038 | 27.32 | 0 | 0 | 1038 | 27.32 | 1.3649 | 35.92 | 0 | 0 | 1.3649 | 35.92 | 2025-12-08 02:39:35 | -8.8396 | -4219.7333 | -111.0608 | 153.28 | Close | 82
11089 | 51 | 4 | CC DChg | 00:08:15 | 82:18:23 | -7595.5 | 1.1625 | 1044.4 | 27.49 | 0 | 0 | 1044.4 | 27.49 | 1.3723 | 36.12 | 0 | 0 | 1.3723 | 36.12 | 2025-12-08 02:39:38 | -8.8297 | -4868.9231 | -128.1471 | 153.1 | Close | 82.50001
11090 | 51 | 4 | CC DChg | 00:08:18 | 82:18:26 | -7595.5 | 1.1607 | 1050.7 | 27.65 | 0 | 0 | 1050.7 | 27.65 | 1.3796 | 36.31 | 0 | 0 | 1.3796 | 36.31 | 2025-12-08 02:39:41 | -8.8161 | -3516.3951 | -92.5494 | 152.87 | Close | 83
11091 | 51 | 4 | CC DChg | 00:08:21 | 82:18:29 | -7595.5 | 1.1591 | 1057 | 27.82 | 0 | 0 | 1057 | 27.82 | 1.387 | 36.5 | 0 | 0 | 1.387 | 36.5 | 2025-12-08 02:39:44 | -8.8039 | -3955.9444 | -104.118 | 152.66 | Close | 83.5
11092 | 51 | 4 | CC DChg | 00:08:24 | 82:18:32 | -7595.5 | 1.1576 | 1063.4 | 27.99 | 0 | 0 | 1063.4 | 27.99 | 1.3943 | 36.7 | 0 | 0 | 1.3943 | 36.7 | 2025-12-08 02:39:47 | -8.7925 | -4219.7333 | -111.0608 | 152.46 | Close | 84
11093 | 51 | 4 | CC DChg | 00:08:27 | 82:18:35 | -7595.5 | 1.156 | 1069.7 | 28.15 | 0 | 0 | 1069.7 | 28.15 | 1.4016 | 36.89 | 0 | 0 | 1.4016 | 36.89 | 2025-12-08 02:39:50 | -8.7804 | -3956 | -104.1195 | 152.27 | Close | 84.5
11094 | 51 | 4 | CC DChg | 00:08:30 | 82:18:38 | -7595.5 | 1.1545 | 1076 | 28.32 | 0 | 0 | 1076 | 28.32 | 1.4089 | 37.08 | 0 | 0 | 1.4089 | 37.08 | 2025-12-08 02:39:53 | -8.769 | -4219.6741 | -111.0593 | 152.05 | Close | 85
11095 | 51 | 4 | CC DChg | 00:08:33 | 82:18:41 | -7595.5 | 1.1526 | 1082.4 | 28.49 | 0 | 0 | 1082.4 | 28.49 | 1.4162 | 37.27 | 0 | 0 | 1.4162 | 37.27 | 2025-12-08 02:39:56 | -8.7546 | -3331.3684 | -87.6796 | 151.8 | Close | 85.5
11096 | 51 | 4 | CC DChg | 00:08:36 | 82:18:44 | -7595.5 | 1.1511 | 1088.7 | 28.65 | 0 | 0 | 1088.7 | 28.65 | 1.4235 | 37.47 | 0 | 0 | 1.4235 | 37.47 | 2025-12-08 02:39:59 | -8.7432 | -4219.7333 | -111.0608 | 151.6 | Close | 86
11097 | 51 | 4 | CC DChg | 00:08:39 | 82:18:47 | -7595.5 | 1.1495 | 1095 | 28.82 | 0 | 0 | 1095 | 28.82 | 1.4308 | 37.66 | 0 | 0 | 1.4308 | 37.66 | 2025-12-08 02:40:02 | -8.731 | -3956 | -104.1195 | 151.39 | Close | 86.50001
11098 | 51 | 4 | CC DChg | 00:08:42 | 82:18:50 | -7595.5 | 1.148 | 1101.3 | 28.99 | 0 | 0 | 1101.3 | 28.99 | 1.4381 | 37.85 | 0 | 0 | 1.4381 | 37.85 | 2025-12-08 02:40:05 | -8.7196 | -4219.6741 | -111.0593 | 151.18 | Close | 87
11099 | 51 | 4 | CC DChg | 00:08:45 | 82:18:53 | -7595.5 | 1.1461 | 1107.7 | 29.15 | 0 | 0 | 1107.7 | 29.15 | 1.4453 | 38.04 | 0 | 0 | 1.4453 | 38.04 | 2025-12-08 02:40:08 | -8.7052 | -3331.3216 | -87.6784 | 150.95 | Close | 87.5
11100 | 51 | 4 | CC DChg | 00:08:48 | 82:18:56 | -7595.5 | 1.1442 | 1114 | 29.32 | 0 | 0 | 1114 | 29.32 | 1.4526 | 38.23 | 0 | 0 | 1.4526 | 38.23 | 2025-12-08 02:40:11 | -8.6907 | -3331.3684 | -87.6796 | 150.72 | Close | 88
11101 | 51 | 4 | CC DChg | 00:08:51 | 82:18:59 | -7595.5 | 1.1427 | 1120.3 | 29.49 | 0 | 0 | 1120.3 | 29.49 | 1.4598 | 38.42 | 0 | 0 | 1.4598 | 38.42 | 2025-12-08 02:40:14 | -8.6794 | -4219.7333 | -111.0608 | 150.5 | Close | 88.5
11102 | 51 | 4 | CC DChg | 00:08:54 | 82:19:02 | -7595.5 | 1.1411 | 1126.7 | 29.65 | 0 | 0 | 1126.7 | 29.65 | 1.467 | 38.61 | 0 | 0 | 1.467 | 38.61 | 2025-12-08 02:40:17 | -8.6672 | -3955.9444 | -104.118 | 150.31 | Close | 89
11103 | 51 | 4 | CC DChg | 00:08:57 | 82:19:05 | -7595.5 | 1.1393 | 1133 | 29.82 | 0 | 0 | 1133 | 29.82 | 1.4743 | 38.8 | 0 | 0 | 1.4743 | 38.8 | 2025-12-08 02:40:20 | -8.6535 | -3516.4444 | -92.5507 | 150.05 | Close | 89.5
11104 | 51 | 4 | CC DChg | 00:09:00 | 82:19:08 | -7595.5 | 1.1374 | 1139.3 | 29.99 | 0 | 0 | 1139.3 | 29.99 | 1.4815 | 38.99 | 0 | 0 | 1.4815 | 38.99 | 2025-12-08 02:40:23 | -8.6391 | -3331.3684 | -87.6796 | 149.8 | Close | 90
11105 | 51 | 4 | CC DChg | 00:09:03 | 82:19:11 | -7595.5 | 1.1359 | 1145.7 | 30.15 | 0 | 0 | 1145.7 | 30.15 | 1.4887 | 39.18 | 0 | 0 | 1.4887 | 39.18 | 2025-12-08 02:40:26 | -8.6277 | -4219.6741 | -111.0593 | 149.6 | Close | 90.5
11106 | 51 | 4 | CC DChg | 00:09:06 | 82:19:14 | -7595.5 | 1.134 | 1152 | 30.32 | 0 | 0 | 1152 | 30.32 | 1.4958 | 39.37 | 0 | 0 | 1.4958 | 39.37 | 2025-12-08 02:40:29 | -8.6133 | -3331.3216 | -87.6784 | 149.34 | Close | 90.99999
11107 | 51 | 4 | CC DChg | 00:09:09 | 82:19:17 | -7595.5 | 1.1325 | 1158.3 | 30.49 | 0 | 0 | 1158.3 | 30.49 | 1.503 | 39.56 | 0 | 0 | 1.503 | 39.56 | 2025-12-08 02:40:32 | -8.6019 | -4219.7333 | -111.0608 | 149.18 | Close | 91.5
11108 | 51 | 4 | CC DChg | 00:09:12 | 82:19:20 | -7595.5 | 1.1306 | 1164.6 | 30.65 | 0 | 0 | 1164.6 | 30.65 | 1.5102 | 39.75 | 0 | 0 | 1.5102 | 39.75 | 2025-12-08 02:40:35 | -8.5874 | -3331.3684 | -87.6796 | 148.89 | Close | 92
11109 | 51 | 4 | CC DChg | 00:09:15 | 82:19:23 | -7595.5 | 1.1287 | 1171 | 30.82 | 0 | 0 | 1171 | 30.82 | 1.5173 | 39.94 | 0 | 0 | 1.5173 | 39.94 | 2025-12-08 02:40:38 | -8.573 | -3331.2749 | -87.6771 | 148.65 | Close | 92.49999
11110 | 51 | 4 | CC DChg | 00:09:18 | 82:19:26 | -7595.5 | 1.1272 | 1177.3 | 30.99 | 0 | 0 | 1177.3 | 30.99 | 1.5245 | 40.12 | 0 | 0 | 1.5245 | 40.12 | 2025-12-08 02:40:41 | -8.5616 | -4219.8519 | -111.0639 | 148.46 | Close | 93.00001
11111 | 51 | 4 | CC DChg | 00:09:21 | 82:19:29 | -7595.5 | 1.1256 | 1183.6 | 31.15 | 0 | 0 | 1183.6 | 31.15 | 1.5316 | 40.31 | 0 | 0 | 1.5316 | 40.31 | 2025-12-08 02:40:44 | -8.5495 | -3955.8889 | -104.1166 | 148.25 | Close | 93.49999
11112 | 51 | 4 | CC DChg | 00:09:24 | 82:19:32 | -7595.5 | 1.1238 | 1190 | 31.32 | 0 | 0 | 1190 | 31.32 | 1.5387 | 40.5 | 0 | 0 | 1.5387 | 40.5 | 2025-12-08 02:40:47 | -8.5358 | -3516.4938 | -92.552 | 148.01 | Close | 94
11113 | 51 | 4 | CC DChg | 00:09:27 | 82:19:35 | -7595.5 | 1.1222 | 1196.3 | 31.49 | 0 | 0 | 1196.3 | 31.49 | 1.5458 | 40.69 | 0 | 0 | 1.5458 | 40.69 | 2025-12-08 02:40:50 | -8.5236 | -3955.9444 | -104.118 | 147.8 | Close | 94.5
11114 | 51 | 4 | CC DChg | 00:09:30 | 82:19:38 | -7595.5 | 1.1204 | 1202.6 | 31.65 | 0 | 0 | 1202.6 | 31.65 | 1.5529 | 40.87 | 0 | 0 | 1.5529 | 40.87 | 2025-12-08 02:40:53 | -8.51 | -3516.3951 | -92.5494 | 147.56 | Close | 94.99999
11115 | 51 | 4 | CC DChg | 00:09:33 | 82:19:41 | -7595.5 | 1.1191 | 1208.9 | 31.82 | 0 | 0 | 1208.9 | 31.82 | 1.56 | 41.06 | 0 | 0 | 1.56 | 41.06 | 2025-12-08 02:40:56 | -8.5001 | -4868.9231 | -128.1471 | 147.39 | Close | 95.5
11116 | 51 | 4 | CC DChg | 00:09:36 | 82:19:44 | -7595.5 | 1.1176 | 1215.3 | 31.99 | 0 | 0 | 1215.3 | 31.99 | 1.5671 | 41.24 | 0 | 0 | 1.5671 | 41.24 | 2025-12-08 02:40:59 | -8.4887 | -4219.7333 | -111.0608 | 147.19 | Close | 96
11117 | 51 | 4 | CC DChg | 00:09:39 | 82:19:47 | -7595.5 | 1.116 | 1221.6 | 32.15 | 0 | 0 | 1221.6 | 32.15 | 1.5742 | 41.43 | 0 | 0 | 1.5742 | 41.43 | 2025-12-08 02:41:02 | -8.4766 | -3955.8889 | -104.1166 | 146.98 | Close | 96.49999
11118 | 51 | 4 | CC DChg | 00:09:42 | 82:19:50 | -7595.5 | 1.1145 | 1227.9 | 32.32 | 0 | 0 | 1227.9 | 32.32 | 1.5812 | 41.62 | 0 | 0 | 1.5812 | 41.62 | 2025-12-08 02:41:05 | -8.4652 | -4219.8519 | -111.0639 | 146.78 | Close | 97.00001
11119 | 51 | 4 | CC DChg | 00:09:45 | 82:19:53 | -7595.5 | 1.1129 | 1234.3 | 32.49 | 0 | 0 | 1234.3 | 32.49 | 1.5883 | 41.8 | 0 | 0 | 1.5883 | 41.8 | 2025-12-08 02:41:08 | -8.453 | -3955.8889 | -104.1166 | 146.56 | Close | 97.49999
11120 | 51 | 4 | CC DChg | 00:09:48 | 82:19:56 | -7595.5 | 1.1117 | 1240.6 | 32.65 | 0 | 0 | 1240.6 | 32.65 | 1.5953 | 41.99 | 0 | 0 | 1.5953 | 41.99 | 2025-12-08 02:41:11 | -8.4439 | -5274.7407 | -138.828 | 146.42 | Close | 98
11121 | 51 | 4 | CC DChg | 00:09:51 | 82:19:59 | -7595.5 | 1.1104 | 1246.9 | 32.82 | 0 | 0 | 1246.9 | 32.82 | 1.6023 | 42.17 | 0 | 0 | 1.6023 | 42.17 | 2025-12-08 02:41:14 | -8.434 | -4868.8547 | -128.1453 | 146.24 | Close | 98.5
11122 | 51 | 4 | CC DChg | 00:09:54 | 82:20:02 | -7595.5 | 1.1092 | 1253.3 | 32.98 | 0 | 0 | 1253.3 | 32.98 | 1.6094 | 42.36 | 0 | 0 | 1.6094 | 42.36 | 2025-12-08 02:41:17 | -8.4249 | -5274.5926 | -138.8241 | 146.09 | Close | 98.99999
11123 | 51 | 4 | CC DChg | 00:09:57 | 82:20:05 | -7595.5 | 1.108 | 1259.6 | 33.15 | 0 | 0 | 1259.6 | 33.15 | 1.6164 | 42.54 | 0 | 0 | 1.6164 | 42.54 | 2025-12-08 02:41:20 | -8.4158 | -5274.6667 | -138.826 | 145.93 | Close | 99.5
11124 | 51 | 4 | CC DChg | 00:10:00 | 82:20:08 | -7595.5 | 1.107 | 1265.9 | 33.32 | 0 | 0 | 1265.9 | 33.32 | 1.6234 | 42.73 | 0 | 0 | 1.6234 | 42.73 | 2025-12-08 02:41:23 | -8.4082 | -6329.6 | -166.5912 | 145.8 | Close | 100 |  | 1
11125 | 51 | 5 | CC Chg | 00:00:00 | 82:20:08 | 0 | 1.3482 | 0 | 0 | 0 | 0 | 0 | 0 | 0 | 0 | 0 | 0 | 0 | 0 | 2025-12-08 02:41:23 | 0 | 0 | 0 | 0 | Close | 0 |  | 0
11126 | 51 | 5 | CC Chg | 00:05:00 | 82:25:08 | 939.4 | 1.5755 | 78.2 | 2.06 | 78.2 | 2.06 | 0 | 0 | 0.1198 | 3.15 | 0.1198 | 3.15 | 0 | 0 | 2025-12-08 02:46:23 | 1.48 | 343.8745 | 9.0506 | 1677.63 | Close | 6.099642
11127 | 51 | 5 | CC Chg | 00:10:00 | 82:30:08 | 939.4 | 1.6065 | 156.4 | 4.12 | 156.4 | 4.12 | 0 | 0 | 0.2445 | 6.43 | 0.2445 | 6.43 | 0 | 0 | 2025-12-08 02:51:23 | 1.5091 | 2525.1611 | 66.4607 | 1710.63 | Close | 12.20844
11128 | 51 | 5 | CC Chg | 00:15:00 | 82:35:08 | 939.4 | 1.6269 | 234.7 | 6.18 | 234.7 | 6.18 | 0 | 0 | 0.3711 | 9.77 | 0.3711 | 9.77 | 0 | 0 | 2025-12-08 02:56:23 | 1.5282 | 3837.2544 | 100.9942 | 1732.35 | Close | 18.31724
11129 | 51 | 5 | CC Chg | 00:20:00 | 82:40:08 | 939.4 | 1.644 | 313 | 8.24 | 313 | 8.24 | 0 | 0 | 0.4991 | 13.14 | 0.4991 | 13.14 | 0 | 0 | 2025-12-08 03:01:23 | 1.5443 | 4577.7804 | 120.4844 | 1750.55 | Close | 24.42604
11130 | 51 | 5 | CC Chg | 00:25:00 | 82:45:08 | 939.4 | 1.6601 | 391.3 | 10.3 | 391.3 | 10.3 | 0 | 0 | 0.6284 | 16.54 | 0.6284 | 16.54 | 0 | 0 | 2025-12-08 03:06:23 | 1.5594 | 4862.109 | 127.9677 | 1767.69 | Close | 30.53483
11131 | 51 | 5 | CC Chg | 00:30:00 | 82:50:08 | 939.4 | 1.6759 | 469.6 | 12.36 | 469.6 | 12.36 | 0 | 0 | 0.759 | 19.98 | 0.759 | 19.98 | 0 | 0 | 2025-12-08 03:11:23 | 1.5743 | 4954.4276 | 130.3975 | 1784.51 | Close | 36.64362
11132 | 51 | 5 | CC Chg | 00:35:00 | 82:55:08 | 939.4 | 1.692 | 547.8 | 14.42 | 547.8 | 14.42 | 0 | 0 | 0.8908 | 23.45 | 0.8908 | 23.45 | 0 | 0 | 2025-12-08 03:16:23 | 1.5894 | 4862.1146 | 127.9679 | 1801.65 | Close | 42.75242
11133 | 51 | 5 | CC Chg | 00:40:00 | 83:00:08 | 939.4 | 1.7082 | 626.1 | 16.48 | 626.1 | 16.48 | 0 | 0 | 1.0239 | 26.95 | 1.0239 | 26.95 | 0 | 0 | 2025-12-08 03:21:23 | 1.6046 | 4832.096 | 127.1778 | 1818.79 | Close | 48.86122
11134 | 51 | 5 | CC Chg | 00:45:00 | 83:05:08 | 939.4 | 1.7252 | 704.4 | 18.54 | 704.4 | 18.54 | 0 | 0 | 1.1583 | 30.48 | 1.1583 | 30.48 | 0 | 0 | 2025-12-08 03:26:23 | 1.6206 | 4604.7033 | 121.193 | 1837 | Close | 54.97001
11135 | 51 | 5 | CC Chg | 00:50:00 | 83:10:08 | 939.4 | 1.7435 | 782.7 | 20.6 | 782.7 | 20.6 | 0 | 0 | 1.294 | 34.06 | 1.294 | 34.06 | 0 | 0 | 2025-12-08 03:31:23 | 1.6378 | 4277.6005 | 112.5838 | 1856.48 | Close | 61.07882
11136 | 51 | 5 | CC Chg | 00:55:00 | 83:15:08 | 939.4 | 1.763 | 861 | 22.66 | 861 | 22.66 | 0 | 0 | 1.4313 | 37.67 | 1.4313 | 37.67 | 0 | 0 | 2025-12-08 03:36:23 | 1.6561 | 4014.359 | 105.6555 | 1877.24 | Close | 67.18761
11137 | 51 | 5 | CC Chg | 01:00:00 | 83:20:08 | 939.4 | 1.7847 | 939.2 | 24.72 | 939.2 | 24.72 | 0 | 0 | 1.5701 | 41.32 | 1.5701 | 41.32 | 0 | 0 | 2025-12-08 03:41:23 | 1.6765 | 3607.3733 | 94.9439 | 1900.34 | Close | 73.29641
11138 | 51 | 5 | CC Chg | 01:05:00 | 83:25:08 | 939.4 | 1.8086 | 1017.5 | 26.78 | 1017.5 | 26.78 | 0 | 0 | 1.7108 | 45.03 | 1.7108 | 45.03 | 0 | 0 | 2025-12-08 03:46:23 | 1.6989 | 3275.3138 | 86.2043 | 1925.67 | Close | 79.40521
11139 | 51 | 5 | CC Chg | 01:10:00 | 83:30:08 | 939.4 | 1.8346 | 1095.8 | 28.84 | 1095.8 | 28.84 | 0 | 0 | 1.8533 | 48.78 | 1.8533 | 48.78 | 0 | 0 | 2025-12-08 03:51:23 | 1.7233 | 3010.7692 | 79.2416 | 1953.46 | Close | 85.514
11140 | 51 | 5 | CC Chg | 01:15:00 | 83:35:08 | 939.4 | 1.8622 | 1174.1 | 30.9 | 1174.1 | 30.9 | 0 | 0 | 1.998 | 52.59 | 1.998 | 52.59 | 0 | 0 | 2025-12-08 03:56:23 | 1.7493 | 2836.2319 | 74.6479 | 1982.84 | Close | 91.6228
11141 | 51 | 5 | CC Chg | 01:20:00 | 83:40:08 | 939.4 | 1.8898 | 1252.4 | 32.96 | 1252.4 | 32.96 | 0 | 0 | 2.1449 | 56.45 | 2.1449 | 56.45 | 0 | 0 | 2025-12-08 04:01:23 | 1.7752 | 2836.2319 | 74.6479 | 2012.11 | Close | 97.7316
11142 | 51 | 5 | CC Chg | 01:21:51 | 83:41:59 | 939.4 | 1.9001 | 1281.4 | 33.73 | 1281.4 | 33.73 | 0 | 0 | 2.2 | 57.9 | 2.2 | 57.9 | 0 | 0 | 2025-12-08 04:03:15 | 1.7849 | 2822.1359 | 74.2769 | 2023.19 | Close | 100 |  | 1
11143 | 52 | 4 | CC DChg | 00:00:00 | 83:41:59 | -7592.4 | 1.6905 | 0 | 0 | 0 | 0 | 0 | 0 | 0 | 0 | 0 | 0 | 0 | 0 | 2025-12-08 04:03:15 | -12.8349 | 0 | 0 | 222.71 | Close | 0 |  | 0
11144 | 52 | 4 | CC DChg | 00:00:03 | 83:42:02 | -7595.5 | 1.6065 | 6.3 | 0.17 | 0 | 0 | 6.3 | 0.17 | 0.0103 | 0.27 | 0 | 0 | 0.0103 | 0.27 | 2025-12-08 04:03:18 | -12.2021 | -75.3448 | -1.983 | 211.56 | Close | 0.4999526
11145 | 52 | 4 | CC DChg | 00:00:06 | 83:42:05 | -7595.5 | 1.5863 | 12.7 | 0.33 | 0 | 0 | 12.7 | 0.33 | 0.0204 | 0.54 | 0 | 0 | 0.0204 | 0.54 | 2025-12-08 04:03:21 | -12.0487 | -313.3449 | -8.247 | 208.9 | Close | 0.9999528
11146 | 52 | 4 | CC DChg | 00:00:09 | 83:42:08 | -7595.5 | 1.5724 | 19 | 0.5 | 0 | 0 | 19 | 0.5 | 0.0304 | 0.8 | 0 | 0 | 0.0304 | 0.8 | 2025-12-08 04:03:24 | -11.9431 | -455.3645 | -11.9849 | 207.07 | Close | 1.499953
11147 | 52 | 4 | CC DChg | 00:00:12 | 83:42:11 | -7595.5 | 1.5612 | 25.3 | 0.67 | 0 | 0 | 25.3 | 0.67 | 0.0403 | 1.06 | 0 | 0 | 0.0403 | 1.06 | 2025-12-08 04:03:27 | -11.8581 | -565.1399 | -14.8741 | 205.6 | Close | 1.999953
11148 | 52 | 4 | CC DChg | 00:00:15 | 83:42:14 | -7595.5 | 1.5516 | 31.6 | 0.83 | 0 | 0 | 31.6 | 0.83 | 0.0502 | 1.32 | 0 | 0 | 0.0502 | 1.32 | 2025-12-08 04:03:30 | -11.7851 | -659.3299 | -17.3532 | 204.33 | Close | 2.499953
11149 | 52 | 4 | CC DChg | 00:00:18 | 83:42:17 | -7595.5 | 1.5429 | 38 | 1 | 0 | 0 | 38 | 1 | 0.0599 | 1.58 | 0 | 0 | 0.0599 | 1.58 | 2025-12-08 04:03:33 | -11.7191 | -727.5364 | -19.1483 | 203.21 | Close | 2.999954
11150 | 52 | 4 | CC DChg | 00:00:21 | 83:42:20 | -7595.5 | 1.5352 | 44.3 | 1.17 | 0 | 0 | 44.3 | 1.17 | 0.0697 | 1.83 | 0 | 0 | 0.0697 | 1.83 | 2025-12-08 04:03:36 | -11.6606 | -822.022 | -21.6351 | 202.17 | Close | 3.499954
11151 | 52 | 4 | CC DChg | 00:00:24 | 83:42:23 | -7595.5 | 1.5277 | 50.6 | 1.33 | 0 | 0 | 50.6 | 1.33 | 0.0794 | 2.09 | 0 | 0 | 0.0794 | 2.09 | 2025-12-08 04:03:39 | -11.6036 | -843.9422 | -22.212 | 201.19 | Close | 3.999954
11152 | 52 | 4 | CC DChg | 00:00:27 | 83:42:26 | -7595.5 | 1.5209 | 57 | 1.5 | 0 | 0 | 57 | 1.5 | 0.089 | 2.34 | 0 | 0 | 0.089 | 2.34 | 2025-12-08 04:03:42 | -11.552 | -930.8186 | -24.4986 | 200.32 | Close | 4.499954
11153 | 52 | 4 | CC DChg | 00:00:30 | 83:42:29 | -7595.5 | 1.5144 | 63.3 | 1.67 | 0 | 0 | 63.3 | 1.67 | 0.0986 | 2.6 | 0 | 0 | 0.0986 | 2.6 | 2025-12-08 04:03:45 | -11.5026 | -973.7795 | -25.6293 | 199.42 | Close | 4.999955
11154 | 52 | 4 | CC DChg | 00:00:33 | 83:42:32 | -7595.5 | 1.5082 | 69.6 | 1.83 | 0 | 0 | 69.6 | 1.83 | 0.1082 | 2.85 | 0 | 0 | 0.1082 | 2.85 | 2025-12-08 04:03:48 | -11.4555 | -1020.8978 | -26.8694 | 198.62 | Close | 5.499955
11155 | 52 | 4 | CC DChg | 00:00:36 | 83:42:35 | -7595.5 | 1.5023 | 76 | 2 | 0 | 0 | 76 | 2 | 0.1177 | 3.1 | 0 | 0 | 0.1177 | 3.1 | 2025-12-08 04:03:51 | -11.4107 | -1072.8079 | -28.2357 | 197.84 | Close | 5.999955
11156 | 52 | 4 | CC DChg | 00:00:39 | 83:42:38 | -7595.5 | 1.497 | 82.3 | 2.17 | 0 | 0 | 82.3 | 2.17 | 0.1272 | 3.35 | 0 | 0 | 0.1272 | 3.35 | 2025-12-08 04:03:54 | -11.3704 | -1194.2579 | -31.4321 | 197.17 | Close | 6.499955
11157 | 52 | 4 | CC DChg | 00:00:42 | 83:42:41 | -7595.5 | 1.4915 | 88.6 | 2.33 | 0 | 0 | 88.6 | 2.33 | 0.1367 | 3.6 | 0 | 0 | 0.1367 | 3.6 | 2025-12-08 04:03:57 | -11.3287 | -1150.8303 | -30.2892 | 196.42 | Close | 6.999956
11158 | 52 | 4 | CC DChg | 00:00:45 | 83:42:44 | -7595.5 | 1.4862 | 94.9 | 2.5 | 0 | 0 | 94.9 | 2.5 | 0.1461 | 3.85 | 0 | 0 | 0.1461 | 3.85 | 2025-12-08 04:04:00 | -11.2884 | -1194.2579 | -31.4321 | 195.72 | Close | 7.499956
11159 | 52 | 4 | CC DChg | 00:00:48 | 83:42:47 | -7595.5 | 1.4812 | 101.3 | 2.67 | 0 | 0 | 101.3 | 2.67 | 0.1555 | 4.09 | 0 | 0 | 0.1555 | 4.09 | 2025-12-08 04:04:03 | -11.2504 | -1265.9133 | -33.3181 | 195.06 | Close | 7.999956
11160 | 52 | 4 | CC DChg | 00:00:51 | 83:42:50 | -7595.5 | 1.4763 | 107.6 | 2.83 | 0 | 0 | 107.6 | 2.83 | 0.1648 | 4.34 | 0 | 0 | 0.1648 | 4.34 | 2025-12-08 04:04:06 | -11.2132 | -1291.7483 | -33.998 | 194.42 | Close | 8.499956
11161 | 52 | 4 | CC DChg | 00:00:54 | 83:42:53 | -7595.5 | 1.4719 | 113.9 | 3 | 0 | 0 | 113.9 | 3 | 0.1742 | 4.58 | 0 | 0 | 0.1742 | 4.58 | 2025-12-08 04:04:09 | -11.1798 | -1438.5379 | -37.8614 | 193.84 | Close | 8.999956
11162 | 52 | 4 | CC DChg | 00:00:57 | 83:42:56 | -7595.5 | 1.467 | 120.3 | 3.17 | 0 | 0 | 120.3 | 3.17 | 0.1835 | 4.83 | 0 | 0 | 0.1835 | 4.83 | 2025-12-08 04:04:12 | -11.1426 | -1291.7483 | -33.998 | 193.19 | Close | 9.499957
11163 | 52 | 4 | CC DChg | 00:01:00 | 83:42:59 | -7595.5 | 1.4623 | 126.6 | 3.33 | 0 | 0 | 126.6 | 3.33 | 0.1927 | 5.07 | 0 | 0 | 0.1927 | 5.07 | 2025-12-08 04:04:15 | -11.1069 | -1346.7163 | -35.4448 | 192.58 | Close | 9.999957
11164 | 52 | 4 | CC DChg | 00:01:03 | 83:43:02 | -7595.5 | 1.4583 | 132.9 | 3.5 | 0 | 0 | 132.9 | 3.5 | 0.202 | 5.32 | 0 | 0 | 0.202 | 5.32 | 2025-12-08 04:04:18 | -11.0765 | -1582.3917 | -41.6476 | 192.05 | Close | 10.49996
11165 | 52 | 4 | CC DChg | 00:01:06 | 83:43:05 | -7595.5 | 1.4539 | 139.2 | 3.66 | 0 | 0 | 139.2 | 3.66 | 0.2112 | 5.56 | 0 | 0 | 0.2112 | 5.56 | 2025-12-08 04:04:21 | -11.0431 | -1438.5379 | -37.8614 | 191.47 | Close | 10.99996
11166 | 52 | 4 | CC DChg | 00:01:09 | 83:43:08 | -7595.5 | 1.4499 | 145.6 | 3.83 | 0 | 0 | 145.6 | 3.83 | 0.2204 | 5.8 | 0 | 0 | 0.2204 | 5.8 | 2025-12-08 04:04:24 | -11.0127 | -1582.3889 | -41.6475 | 190.93 | Close | 11.49996
11167 | 52 | 4 | CC DChg | 00:01:12 | 83:43:11 | -7595.5 | 1.4456 | 151.9 | 4 | 0 | 0 | 151.9 | 4 | 0.2296 | 6.04 | 0 | 0 | 0.2296 | 6.04 | 2025-12-08 04:04:27 | -10.98 | -1471.9922 | -38.7419 | 190.38 | Close | 11.99996
11168 | 52 | 4 | CC DChg | 00:01:15 | 83:43:14 | -7595.5 | 1.4415 | 158.2 | 4.16 | 0 | 0 | 158.2 | 4.16 | 0.2387 | 6.28 | 0 | 0 | 0.2387 | 6.28 | 2025-12-08 04:04:30 | -10.9489 | -1543.7967 | -40.6318 | 189.84 | Close | 12.49996
11169 | 52 | 4 | CC DChg | 00:01:18 | 83:43:17 | -7595.5 | 1.4375 | 164.6 | 4.33 | 0 | 0 | 164.6 | 4.33 | 0.2478 | 6.52 | 0 | 0 | 0.2478 | 6.52 | 2025-12-08 04:04:33 | -10.9185 | -1582.3917 | -41.6476 | 189.31 | Close | 12.99996
11170 | 52 | 4 | CC DChg | 00:01:21 | 83:43:20 | -7595.5 | 1.4341 | 170.9 | 4.5 | 0 | 0 | 170.9 | 4.5 | 0.2569 | 6.76 | 0 | 0 | 0.2569 | 6.76 | 2025-12-08 04:04:36 | -10.8927 | -1861.6373 | -48.9972 | 188.86 | Close | 13.49996
11171 | 52 | 4 | CC DChg | 00:01:24 | 83:43:23 | -7595.5 | 1.4301 | 177.2 | 4.66 | 0 | 0 | 177.2 | 4.66 | 0.266 | 7 | 0 | 0 | 0.266 | 7 | 2025-12-08 04:04:39 | -10.8623 | -1582.3917 | -41.6476 | 188.34 | Close | 13.99996
11172 | 52 | 4 | CC DChg | 00:01:27 | 83:43:26 | -7595.5 | 1.4267 | 183.6 | 4.83 | 0 | 0 | 183.6 | 4.83 | 0.275 | 7.24 | 0 | 0 | 0.275 | 7.24 | 2025-12-08 04:04:42 | -10.8365 | -1861.6373 | -48.9972 | 187.89 | Close | 14.49996
11173 | 52 | 4 | CC DChg | 00:01:30 | 83:43:29 | -7595.5 | 1.4226 | 189.9 | 5 | 0 | 0 | 189.9 | 5 | 0.284 | 7.48 | 0 | 0 | 0.284 | 7.48 | 2025-12-08 04:04:45 | -10.8053 | -1543.7995 | -40.6319 | 187.35 | Close | 14.99996
11174 | 52 | 4 | CC DChg | 00:01:33 | 83:43:32 | -7595.5 | 1.4192 | 196.2 | 5.16 | 0 | 0 | 196.2 | 5.16 | 0.293 | 7.71 | 0 | 0 | 0.293 | 7.71 | 2025-12-08 04:04:48 | -10.7795 | -1861.634 | -48.9971 | 186.9 | Close | 15.49996
11175 | 52 | 4 | CC DChg | 00:01:36 | 83:43:35 | -7595.5 | 1.4161 | 202.5 | 5.33 | 0 | 0 | 202.5 | 5.33 | 0.302 | 7.95 | 0 | 0 | 0.302 | 7.95 | 2025-12-08 04:04:51 | -10.756 | -2041.7921 | -53.7387 | 186.49 | Close | 15.99996
11176 | 52 | 4 | CC DChg | 00:01:39 | 83:43:38 | -7595.5 | 1.4124 | 208.9 | 5.5 | 0 | 0 | 208.9 | 5.5 | 0.3109 | 8.18 | 0 | 0 | 0.3109 | 8.18 | 2025-12-08 04:04:54 | -10.7279 | -1710.6967 | -45.0245 | 186.01 | Close | 16.49996
11177 | 52 | 4 | CC DChg | 00:01:42 | 83:43:41 | -7595.5 | 1.4093 | 215.2 | 5.66 | 0 | 0 | 215.2 | 5.66 | 0.3199 | 8.42 | 0 | 0 | 0.3199 | 8.42 | 2025-12-08 04:04:57 | -10.7043 | -2041.7921 | -53.7387 | 185.6 | Close | 16.99996
11178 | 52 | 4 | CC DChg | 00:01:45 | 83:43:44 | -7595.5 | 1.4056 | 221.5 | 5.83 | 0 | 0 | 221.5 | 5.83 | 0.3288 | 8.65 | 0 | 0 | 0.3288 | 8.65 | 2025-12-08 04:05:00 | -10.6762 | -1710.6967 | -45.0245 | 185.11 | Close | 17.49996
11179 | 52 | 4 | CC DChg | 00:01:48 | 83:43:47 | -7595.5 | 1.4025 | 227.9 | 6 | 0 | 0 | 227.9 | 6 | 0.3377 | 8.89 | 0 | 0 | 0.3377 | 8.89 | 2025-12-08 04:05:03 | -10.6527 | -2041.7993 | -53.7389 | 184.69 | Close | 17.99996
11180 | 52 | 4 | CC DChg | 00:01:51 | 83:43:50 | -7595.5 | 1.3991 | 234.2 | 6.16 | 0 | 0 | 234.2 | 6.16 | 0.3465 | 9.12 | 0 | 0 | 0.3465 | 9.12 | 2025-12-08 04:05:06 | -10.6268 | -1861.6405 | -48.9972 | 184.28 | Close | 18.49996
11181 | 52 | 4 | CC DChg | 00:01:54 | 83:43:53 | -7595.5 | 1.3963 | 240.5 | 6.33 | 0 | 0 | 240.5 | 6.33 | 0.3554 | 9.35 | 0 | 0 | 0.3554 | 9.35 | 2025-12-08 04:05:09 | -10.6056 | -2260.5556 | -59.4964 | 183.89 | Close | 18.99996
11182 | 52 | 4 | CC DChg | 00:01:57 | 83:43:56 | -7595.5 | 1.3932 | 246.9 | 6.5 | 0 | 0 | 246.9 | 6.5 | 0.3642 | 9.59 | 0 | 0 | 0.3642 | 9.59 | 2025-12-08 04:05:12 | -10.582 | -2041.7921 | -53.7387 | 183.48 | Close | 19.49996
11183 | 52 | 4 | CC DChg | 00:02:00 | 83:43:59 | -7595.5 | 1.3901 | 253.2 | 6.66 | 0 | 0 | 253.2 | 6.66 | 0.373 | 9.82 | 0 | 0 | 0.373 | 9.82 | 2025-12-08 04:05:15 | -10.5585 | -2041.7921 | -53.7387 | 183.07 | Close | 19.99996
11184 | 52 | 4 | CC DChg | 00:02:03 | 83:44:02 | -7595.5 | 1.387 | 259.5 | 6.83 | 0 | 0 | 259.5 | 6.83 | 0.3818 | 10.05 | 0 | 0 | 0.3818 | 10.05 | 2025-12-08 04:05:18 | -10.5349 | -2041.7993 | -53.7389 | 182.66 | Close | 20.49996
11185 | 52 | 4 | CC DChg | 00:02:06 | 83:44:05 | -7595.5 | 1.3842 | 265.8 | 7 | 0 | 0 | 265.8 | 7 | 0.3906 | 10.28 | 0 | 0 | 0.3906 | 10.28 | 2025-12-08 04:05:21 | -10.5137 | -2260.5556 | -59.4964 | 182.29 | Close | 20.99996
11186 | 52 | 4 | CC DChg | 00:02:09 | 83:44:08 | -7595.5 | 1.3811 | 272.2 | 7.16 | 0 | 0 | 272.2 | 7.16 | 0.3993 | 10.51 | 0 | 0 | 0.3993 | 10.51 | 2025-12-08 04:05:24 | -10.4901 | -2041.7993 | -53.7389 | 181.88 | Close | 21.49996
11187 | 52 | 4 | CC DChg | 00:02:12 | 83:44:11 | -7595.5 | 1.3783 | 278.5 | 7.33 | 0 | 0 | 278.5 | 7.33 | 0.4081 | 10.74 | 0 | 0 | 0.4081 | 10.74 | 2025-12-08 04:05:27 | -10.4689 | -2260.5556 | -59.4964 | 181.52 | Close | 21.99996
11188 | 52 | 4 | CC DChg | 00:02:15 | 83:44:14 | -7595.5 | 1.3752 | 284.8 | 7.5 | 0 | 0 | 284.8 | 7.5 | 0.4168 | 10.97 | 0 | 0 | 0.4168 | 10.97 | 2025-12-08 04:05:30 | -10.4453 | -2041.7993 | -53.7389 | 181.11 | Close | 22.49996
11189 | 52 | 4 | CC DChg | 00:02:18 | 83:44:17 | -7595.5 | 1.3727 | 291.2 | 7.66 | 0 | 0 | 291.2 | 7.66 | 0.4255 | 11.2 | 0 | 0 | 0.4255 | 11.2 | 2025-12-08 04:05:33 | -10.4263 | -2531.8311 | -66.6363 | 180.78 | Close | 22.99996
11190 | 52 | 4 | CC DChg | 00:02:21 | 83:44:20 | -7595.5 | 1.3699 | 297.5 | 7.83 | 0 | 0 | 297.5 | 7.83 | 0.4341 | 11.43 | 0 | 0 | 0.4341 | 11.43 | 2025-12-08 04:05:36 | -10.405 | -2260.5556 | -59.4964 | 180.41 | Close | 23.49996
11191 | 52 | 4 | CC DChg | 00:02:24 | 83:44:23 | -7595.5 | 1.3671 | 303.8 | 8 | 0 | 0 | 303.8 | 8 | 0.4428 | 11.65 | 0 | 0 | 0.4428 | 11.65 | 2025-12-08 04:05:39 | -10.3838 | -2260.5714 | -59.4969 | 180.04 | Close | 23.99996
11192 | 52 | 4 | CC DChg | 00:02:27 | 83:44:26 | -7595.5 | 1.3643 | 310.1 | 8.16 | 0 | 0 | 310.1 | 8.16 | 0.4514 | 11.88 | 0 | 0 | 0.4514 | 11.88 | 2025-12-08 04:05:42 | -10.3625 | -2260.5476 | -59.4962 | 179.67 | Close | 24.49996
11193 | 52 | 4 | CC DChg | 00:02:30 | 83:44:29 | -7595.5 | 1.3619 | 316.5 | 8.33 | 0 | 0 | 316.5 | 8.33 | 0.4601 | 12.11 | 0 | 0 | 0.4601 | 12.11 | 2025-12-08 04:05:45 | -10.3443 | -2637.3241 | -69.4128 | 179.36 | Close | 24.99996
11194 | 52 | 4 | CC DChg | 00:02:33 | 83:44:32 | -7595.5 | 1.3588 | 322.8 | 8.5 | 0 | 0 | 322.8 | 8.5 | 0.4687 | 12.34 | 0 | 0 | 0.4687 | 12.34 | 2025-12-08 04:05:48 | -10.3207 | -2041.7921 | -53.7387 | 178.95 | Close | 25.49996
11195 | 52 | 4 | CC DChg | 00:02:36 | 83:44:35 | -7595.5 | 1.3563 | 329.1 | 8.66 | 0 | 0 | 329.1 | 8.66 | 0.4773 | 12.56 | 0 | 0 | 0.4773 | 12.56 | 2025-12-08 04:05:51 | -10.3017 | -2531.8311 | -66.6363 | 178.62 | Close | 25.99996
11196 | 52 | 4 | CC DChg | 00:02:39 | 83:44:38 | -7595.5 | 1.3538 | 335.5 | 8.83 | 0 | 0 | 335.5 | 8.83 | 0.4859 | 12.79 | 0 | 0 | 0.4859 | 12.79 | 2025-12-08 04:05:54 | -10.2828 | -2531.8222 | -66.636 | 178.29 | Close | 26.49996
11197 | 52 | 4 | CC DChg | 00:02:42 | 83:44:41 | -7595.5 | 1.351 | 341.8 | 9 | 0 | 0 | 341.8 | 9 | 0.4944 | 13.01 | 0 | 0 | 0.4944 | 13.01 | 2025-12-08 04:05:57 | -10.2615 | -2260.5635 | -59.4967 | 177.92 | Close | 26.99996
11198 | 52 | 4 | CC DChg | 00:02:45 | 83:44:44 | -7595.5 | 1.3488 | 348.1 | 9.16 | 0 | 0 | 348.1 | 9.16 | 0.503 | 13.24 | 0 | 0 | 0.503 | 13.24 | 2025-12-08 04:06:00 | -10.2448 | -2877.0909 | -75.7233 | 177.63 | Close | 27.49997
11199 | 52 | 4 | CC DChg | 00:02:48 | 83:44:47 | -7595.5 | 1.3464 | 354.5 | 9.33 | 0 | 0 | 354.5 | 9.33 | 0.5115 | 13.46 | 0 | 0 | 0.5115 | 13.46 | 2025-12-08 04:06:03 | -10.2266 | -2637.3241 | -69.4128 | 177.32 | Close | 27.99997
11200 | 52 | 4 | CC DChg | 00:02:51 | 83:44:50 | -7595.5 | 1.3436 | 360.8 | 9.5 | 0 | 0 | 360.8 | 9.5 | 0.52 | 13.69 | 0 | 0 | 0.52 | 13.69 | 2025-12-08 04:06:06 | -10.2053 | -2260.5476 | -59.4962 | 176.93 | Close | 28.49997
11201 | 52 | 4 | CC DChg | 00:02:54 | 83:44:53 | -7595.5 | 1.3414 | 367.1 | 9.66 | 0 | 0 | 367.1 | 9.66 | 0.5285 | 13.91 | 0 | 0 | 0.5285 | 13.91 | 2025-12-08 04:06:09 | -10.1886 | -2877.0909 | -75.7233 | 176.66 | Close | 28.99997
11202 | 52 | 4 | CC DChg | 00:02:57 | 83:44:56 | -7595.5 | 1.3389 | 373.4 | 9.83 | 0 | 0 | 373.4 | 9.83 | 0.537 | 14.13 | 0 | 0 | 0.537 | 14.13 | 2025-12-08 04:06:12 | -10.1696 | -2531.8222 | -66.636 | 176.32 | Close | 29.49997
11203 | 52 | 4 | CC DChg | 00:03:00 | 83:44:59 | -7595.5 | 1.3368 | 379.8 | 10 | 0 | 0 | 379.8 | 10 | 0.5455 | 14.36 | 0 | 0 | 0.5455 | 14.36 | 2025-12-08 04:06:15 | -10.1536 | -3014.0741 | -79.3286 | 176.05 | Close | 29.99997
11204 | 52 | 4 | CC DChg | 00:03:03 | 83:45:02 | -7595.5 | 1.3343 | 386.1 | 10.16 | 0 | 0 | 386.1 | 10.16 | 0.5539 | 14.58 | 0 | 0 | 0.5539 | 14.58 | 2025-12-08 04:06:18 | -10.1346 | -2531.8222 | -66.636 | 175.72 | Close | 30.49997
11205 | 52 | 4 | CC DChg | 00:03:06 | 83:45:05 | -7595.5 | 1.3321 | 392.4 | 10.33 | 0 | 0 | 392.4 | 10.33 | 0.5623 | 14.8 | 0 | 0 | 0.5623 | 14.8 | 2025-12-08 04:06:21 | -10.1179 | -2877.0909 | -75.7233 | 175.43 | Close | 30.99997
11206 | 52 | 4 | CC DChg | 00:03:09 | 83:45:08 | -7595.5 | 1.3299 | 398.8 | 10.5 | 0 | 0 | 398.8 | 10.5 | 0.5708 | 15.02 | 0 | 0 | 0.5708 | 15.02 | 2025-12-08 04:06:24 | -10.1012 | -2877.0707 | -75.7227 | 175.14 | Close | 31.49997
11207 | 52 | 4 | CC DChg | 00:03:12 | 83:45:11 | -7595.5 | 1.3275 | 405.1 | 10.66 | 0 | 0 | 405.1 | 10.66 | 0.5792 | 15.24 | 0 | 0 | 0.5792 | 15.24 | 2025-12-08 04:06:27 | -10.083 | -2637.3148 | -69.4125 | 174.83 | Close | 31.99997
11208 | 52 | 4 | CC DChg | 00:03:15 | 83:45:14 | -7595.5 | 1.3253 | 411.4 | 10.83 | 0 | 0 | 411.4 | 10.83 | 0.5876 | 15.46 | 0 | 0 | 0.5876 | 15.46 | 2025-12-08 04:06:30 | -10.0663 | -2877.0707 | -75.7227 | 174.54 | Close | 32.49997
11209 | 52 | 4 | CC DChg | 00:03:18 | 83:45:17 | -7595.5 | 1.3231 | 417.8 | 10.99 | 0 | 0 | 417.8 | 10.99 | 0.596 | 15.69 | 0 | 0 | 0.596 | 15.69 | 2025-12-08 04:06:33 | -10.0496 | -2877.0909 | -75.7233 | 174.25 | Close | 32.99997
11210 | 52 | 4 | CC DChg | 00:03:21 | 83:45:20 | -7595.5 | 1.3213 | 424.1 | 11.16 | 0 | 0 | 424.1 | 11.16 | 0.6043 | 15.91 | 0 | 0 | 0.6043 | 15.91 | 2025-12-08 04:06:36 | -10.0359 | -3516.4198 | -92.55 | 174.01 | Close | 33.49997
11211 | 52 | 4 | CC DChg | 00:03:24 | 83:45:23 | -7595.5 | 1.3188 | 430.4 | 11.33 | 0 | 0 | 430.4 | 11.33 | 0.6127 | 16.13 | 0 | 0 | 0.6127 | 16.13 | 2025-12-08 04:06:39 | -10.0169 | -2531.8222 | -66.636 | 173.68 | Close | 33.99997
11212 | 52 | 4 | CC DChg | 00:03:27 | 83:45:26 | -7595.5 | 1.3169 | 436.7 | 11.49 | 0 | 0 | 436.7 | 11.49 | 0.621 | 16.34 | 0 | 0 | 0.621 | 16.34 | 2025-12-08 04:06:42 | -10.0025 | -3331.345 | -87.679 | 173.46 | Close | 34.49997
11213 | 52 | 4 | CC DChg | 00:03:30 | 83:45:29 | -7595.5 | 1.3147 | 443.1 | 11.66 | 0 | 0 | 443.1 | 11.66 | 0.6293 | 16.56 | 0 | 0 | 0.6293 | 16.56 | 2025-12-08 04:06:45 | -9.9858 | -2877.0909 | -75.7233 | 173.14 | Close | 34.99997
11214 | 52 | 4 | CC DChg | 00:03:33 | 83:45:32 | -7595.5 | 1.3129 | 449.4 | 11.83 | 0 | 0 | 449.4 | 11.83 | 0.6377 | 16.78 | 0 | 0 | 0.6377 | 16.78 | 2025-12-08 04:06:48 | -9.9721 | -3516.4198 | -92.55 | 172.91 | Close | 35.49997
11215 | 52 | 4 | CC DChg | 00:03:36 | 83:45:35 | -7595.5 | 1.3107 | 455.7 | 11.99 | 0 | 0 | 455.7 | 11.99 | 0.646 | 17 | 0 | 0 | 0.646 | 17 | 2025-12-08 04:06:51 | -9.9554 | -2877.0707 | -75.7227 | 172.62 | Close | 35.99997
11216 | 52 | 4 | CC DChg | 00:03:39 | 83:45:38 | -7595.5 | 1.3089 | 462.1 | 12.16 | 0 | 0 | 462.1 | 12.16 | 0.6543 | 17.22 | 0 | 0 | 0.6543 | 17.22 | 2025-12-08 04:06:54 | -9.9417 | -3516.4198 | -92.55 | 172.38 | Close | 36.49997
11217 | 52 | 4 | CC DChg | 00:03:42 | 83:45:41 | -7595.5 | 1.307 | 468.4 | 12.33 | 0 | 0 | 468.4 | 12.33 | 0.6625 | 17.44 | 0 | 0 | 0.6625 | 17.44 | 2025-12-08 04:06:57 | -9.9273 | -3331.3684 | -87.6796 | 172.13 | Close | 36.99997
11218 | 52 | 4 | CC DChg | 00:03:45 | 83:45:44 | -7595.5 | 1.3051 | 474.7 | 12.49 | 0 | 0 | 474.7 | 12.49 | 0.6708 | 17.66 | 0 | 0 | 0.6708 | 17.66 | 2025-12-08 04:07:00 | -9.9129 | -3331.3216 | -87.6784 | 171.88 | Close | 37.49997
11219 | 52 | 4 | CC DChg | 00:03:48 | 83:45:47 | -7595.5 | 1.303 | 481 | 12.66 | 0 | 0 | 481 | 12.66 | 0.6791 | 17.87 | 0 | 0 | 0.6791 | 17.87 | 2025-12-08 04:07:03 | -9.8969 | -3014.0952 | -79.3292 | 171.6 | Close | 37.99997
11220 | 52 | 4 | CC DChg | 00:03:51 | 83:45:50 | -7595.5 | 1.3011 | 487.4 | 12.83 | 0 | 0 | 487.4 | 12.83 | 0.6873 | 18.09 | 0 | 0 | 0.6873 | 18.09 | 2025-12-08 04:07:06 | -9.8825 | -3331.345 | -87.679 | 171.35 | Close | 38.49997
11221 | 52 | 4 | CC DChg | 00:03:54 | 83:45:53 | -7595.5 | 1.2996 | 493.7 | 12.99 | 0 | 0 | 493.7 | 12.99 | 0.6955 | 18.31 | 0 | 0 | 0.6955 | 18.31 | 2025-12-08 04:07:09 | -9.8711 | -4219.7333 | -111.0608 | 171.15 | Close | 38.99997
11222 | 52 | 4 | CC DChg | 00:03:57 | 83:45:56 | -7595.5 | 1.2977 | 500 | 13.16 | 0 | 0 | 500 | 13.16 | 0.7037 | 18.52 | 0 | 0 | 0.7037 | 18.52 | 2025-12-08 04:07:12 | -9.8567 | -3331.3216 | -87.6784 | 170.93 | Close | 39.49997
11223 | 52 | 4 | CC DChg | 00:04:00 | 83:45:59 | -7595.5 | 1.2955 | 506.4 | 13.33 | 0 | 0 | 506.4 | 13.33 | 0.712 | 18.74 | 0 | 0 | 0.712 | 18.74 | 2025-12-08 04:07:15 | -9.8399 | -2877.0707 | -75.7227 | 170.61 | Close | 39.99997
11224 | 52 | 4 | CC DChg | 00:04:03 | 83:46:02 | -7595.5 | 1.294 | 512.7 | 13.49 | 0 | 0 | 512.7 | 13.49 | 0.7201 | 18.95 | 0 | 0 | 0.7201 | 18.95 | 2025-12-08 04:07:18 | -9.8286 | -4219.7333 | -111.0608 | 170.42 | Close | 40.49997
11225 | 52 | 4 | CC DChg | 00:04:06 | 83:46:05 | -7595.5 | 1.2921 | 519 | 13.66 | 0 | 0 | 519 | 13.66 | 0.7283 | 19.17 | 0 | 0 | 0.7283 | 19.17 | 2025-12-08 04:07:21 | -9.8141 | -3331.345 | -87.679 | 170.17 | Close | 40.99997
11226 | 52 | 4 | CC DChg | 00:04:09 | 83:46:08 | -7595.5 | 1.2906 | 525.4 | 13.83 | 0 | 0 | 525.4 | 13.83 | 0.7365 | 19.38 | 0 | 0 | 0.7365 | 19.38 | 2025-12-08 04:07:24 | -9.8027 | -4219.7037 | -111.06 | 169.97 | Close | 41.49997
11227 | 52 | 4 | CC DChg | 00:04:12 | 83:46:11 | -7595.5 | 1.289 | 531.7 | 13.99 | 0 | 0 | 531.7 | 13.99 | 0.7447 | 19.6 | 0 | 0 | 0.7447 | 19.6 | 2025-12-08 04:07:27 | -9.7906 | -3955.9722 | -104.1188 | 169.76 | Close | 41.99997
11228 | 52 | 4 | CC DChg | 00:04:15 | 83:46:14 | -7595.5 | 1.2868 | 538 | 14.16 | 0 | 0 | 538 | 14.16 | 0.7528 | 19.81 | 0 | 0 | 0.7528 | 19.81 | 2025-12-08 04:07:30 | -9.7739 | -2877.0909 | -75.7233 | 169.47 | Close | 42.49997
11229 | 52 | 4 | CC DChg | 00:04:18 | 83:46:17 | -7595.5 | 1.2853 | 544.3 | 14.33 | 0 | 0 | 544.3 | 14.33 | 0.761 | 20.03 | 0 | 0 | 0.761 | 20.03 | 2025-12-08 04:07:33 | -9.7625 | -4219.7037 | -111.06 | 169.27 | Close | 42.99997
11230 | 52 | 4 | CC DChg | 00:04:21 | 83:46:20 | -7595.5 | 1.2837 | 550.7 | 14.49 | 0 | 0 | 550.7 | 14.49 | 0.7691 | 20.24 | 0 | 0 | 0.7691 | 20.24 | 2025-12-08 04:07:36 | -9.7503 | -3955.9722 | -104.1188 | 169.06 | Close | 43.49997
11231 | 52 | 4 | CC DChg | 00:04:24 | 83:46:23 | -7595.5 | 1.2822 | 557 | 14.66 | 0 | 0 | 557 | 14.66 | 0.7772 | 20.46 | 0 | 0 | 0.7772 | 20.46 | 2025-12-08 04:07:39 | -9.7389 | -4219.7037 | -111.06 | 168.86 | Close | 43.99997
11232 | 52 | 4 | CC DChg | 00:04:27 | 83:46:26 | -7595.5 | 1.2806 | 563.3 | 14.83 | 0 | 0 | 563.3 | 14.83 | 0.7853 | 20.67 | 0 | 0 | 0.7853 | 20.67 | 2025-12-08 04:07:42 | -9.7268 | -3956 | -104.1195 | 168.65 | Close | 44.49997
11233 | 52 | 4 | CC DChg | 00:04:30 | 83:46:29 | -7595.5 | 1.2788 | 569.7 | 14.99 | 0 | 0 | 569.7 | 14.99 | 0.7934 | 20.88 | 0 | 0 | 0.7934 | 20.88 | 2025-12-08 04:07:45 | -9.7131 | -3516.4198 | -92.55 | 168.44 | Close | 44.99997
11234 | 52 | 4 | CC DChg | 00:04:33 | 83:46:32 | -7595.5 | 1.2772 | 576 | 15.16 | 0 | 0 | 576 | 15.16 | 0.8015 | 21.1 | 0 | 0 | 0.8015 | 21.1 | 2025-12-08 04:07:48 | -9.7009 | -3956 | -104.1195 | 168.21 | Close | 45.49997
11235 | 52 | 4 | CC DChg | 00:04:36 | 83:46:35 | -7595.5 | 1.2757 | 582.3 | 15.33 | 0 | 0 | 582.3 | 15.33 | 0.8096 | 21.31 | 0 | 0 | 0.8096 | 21.31 | 2025-12-08 04:07:51 | -9.6896 | -4219.7037 | -111.06 | 168.01 | Close | 45.99997
11236 | 52 | 4 | CC DChg | 00:04:39 | 83:46:38 | -7595.5 | 1.2741 | 588.6 | 15.49 | 0 | 0 | 588.6 | 15.49 | 0.8177 | 21.52 | 0 | 0 | 0.8177 | 21.52 | 2025-12-08 04:07:54 | -9.6774 | -3955.9722 | -104.1188 | 167.8 | Close | 46.49997
11237 | 52 | 4 | CC DChg | 00:04:42 | 83:46:41 | -7595.5 | 1.2723 | 595 | 15.66 | 0 | 0 | 595 | 15.66 | 0.8257 | 21.73 | 0 | 0 | 0.8257 | 21.73 | 2025-12-08 04:07:57 | -9.6637 | -3516.4198 | -92.55 | 167.56 | Close | 46.99997
11238 | 52 | 4 | CC DChg | 00:04:45 | 83:46:44 | -7595.5 | 1.2707 | 601.3 | 15.83 | 0 | 0 | 601.3 | 15.83 | 0.8338 | 21.94 | 0 | 0 | 0.8338 | 21.94 | 2025-12-08 04:08:00 | -9.6516 | -3956 | -104.1195 | 167.35 | Close | 47.49998
11239 | 52 | 4 | CC DChg | 00:04:48 | 83:46:47 | -7595.5 | 1.2692 | 607.6 | 15.99 | 0 | 0 | 607.6 | 15.99 | 0.8418 | 22.16 | 0 | 0 | 0.8418 | 22.16 | 2025-12-08 04:08:03 | -9.6402 | -4219.6741 | -111.0593 | 167.15 | Close | 47.99997
11240 | 52 | 4 | CC DChg | 00:04:51 | 83:46:50 | -7595.5 | 1.2676 | 614 | 16.16 | 0 | 0 | 614 | 16.16 | 0.8498 | 22.37 | 0 | 0 | 0.8498 | 22.37 | 2025-12-08 04:08:06 | -9.628 | -3956 | -104.1195 | 166.94 | Close | 48.49997
11241 | 52 | 4 | CC DChg | 00:04:54 | 83:46:53 | -7595.5 | 1.2661 | 620.3 | 16.33 | 0 | 0 | 620.3 | 16.33 | 0.8578 | 22.58 | 0 | 0 | 0.8578 | 22.58 | 2025-12-08 04:08:09 | -9.6166 | -4219.7037 | -111.06 | 166.74 | Close | 48.99997
11242 | 52 | 4 | CC DChg | 00:04:57 | 83:46:56 | -7595.5 | 1.2639 | 626.6 | 16.49 | 0 | 0 | 626.6 | 16.49 | 0.8659 | 22.79 | 0 | 0 | 0.8659 | 22.79 | 2025-12-08 04:08:12 | -9.5999 | -2877.0909 | -75.7233 | 166.45 | Close | 49.49998
11243 | 52 | 4 | CC DChg | 00:05:00 | 83:46:59 | -7595.5 | 1.2627 | 633 | 16.66 | 0 | 0 | 633 | 16.66 | 0.8738 | 23 | 0 | 0 | 0.8738 | 23 | 2025-12-08 04:08:15 | -9.5908 | -5274.5926 | -138.8241 | 166.3 | Close | 49.99997
11244 | 52 | 4 | CC DChg | 00:05:03 | 83:47:02 | -7595.5 | 1.2611 | 639.3 | 16.83 | 0 | 0 | 639.3 | 16.83 | 0.8818 | 23.21 | 0 | 0 | 0.8818 | 23.21 | 2025-12-08 04:08:18 | -9.5787 | -3956 | -104.1195 | 166.09 | Close | 50.49997
11245 | 52 | 4 | CC DChg | 00:05:06 | 83:47:05 | -7595.5 | 1.2596 | 645.6 | 16.99 | 0 | 0 | 645.6 | 16.99 | 0.8898 | 23.42 | 0 | 0 | 0.8898 | 23.42 | 2025-12-08 04:08:21 | -9.5673 | -4219.7037 | -111.06 | 165.89 | Close | 50.99997
11246 | 52 | 4 | CC DChg | 00:05:09 | 83:47:08 | -7595.5 | 1.2577 | 651.9 | 17.16 | 0 | 0 | 651.9 | 17.16 | 0.8978 | 23.63 | 0 | 0 | 0.8978 | 23.63 | 2025-12-08 04:08:24 | -9.5528 | -3331.3684 | -87.6796 | 165.64 | Close | 51.49998
11247 | 52 | 4 | CC DChg | 00:05:12 | 83:47:11 | -7595.5 | 1.2562 | 658.3 | 17.33 | 0 | 0 | 658.3 | 17.33 | 0.9057 | 23.84 | 0 | 0 | 0.9057 | 23.84 | 2025-12-08 04:08:27 | -9.5414 | -4219.6741 | -111.0593 | 165.44 | Close | 51.99997
11248 | 52 | 4 | CC DChg | 00:05:15 | 83:47:14 | -7595.5 | 1.2546 | 664.6 | 17.49 | 0 | 0 | 664.6 | 17.49 | 0.9137 | 24.05 | 0 | 0 | 0.9137 | 24.05 | 2025-12-08 04:08:30 | -9.5293 | -3956 | -104.1195 | 165.23 | Close | 52.49998
11249 | 52 | 4 | CC DChg | 00:05:18 | 83:47:17 | -7595.5 | 1.2531 | 670.9 | 17.66 | 0 | 0 | 670.9 | 17.66 | 0.9216 | 24.26 | 0 | 0 | 0.9216 | 24.26 | 2025-12-08 04:08:33 | -9.5179 | -4219.7037 | -111.06 | 165.03 | Close | 52.99997
11250 | 52 | 4 | CC DChg | 00:05:21 | 83:47:20 | -7595.5 | 1.2515 | 677.3 | 17.83 | 0 | 0 | 677.3 | 17.83 | 0.9295 | 24.46 | 0 | 0 | 0.9295 | 24.46 | 2025-12-08 04:08:36 | -9.5057 | -3956 | -104.1195 | 164.82 | Close | 53.49998
11251 | 52 | 4 | CC DChg | 00:05:24 | 83:47:23 | -7595.5 | 1.25 | 683.6 | 17.99 | 0 | 0 | 683.6 | 17.99 | 0.9375 | 24.67 | 0 | 0 | 0.9375 | 24.67 | 2025-12-08 04:08:39 | -9.4943 | -4219.6741 | -111.0593 | 164.61 | Close | 53.99997
11252 | 52 | 4 | CC DChg | 00:05:27 | 83:47:26 | -7595.5 | 1.2481 | 689.9 | 18.16 | 0 | 0 | 689.9 | 18.16 | 0.9454 | 24.88 | 0 | 0 | 0.9454 | 24.88 | 2025-12-08 04:08:42 | -9.4799 | -3331.345 | -87.679 | 164.37 | Close | 54.49997
11253 | 52 | 4 | CC DChg | 00:05:30 | 83:47:29 | -7595.5 | 1.2465 | 696.3 | 18.32 | 0 | 0 | 696.3 | 18.32 | 0.9533 | 25.09 | 0 | 0 | 0.9533 | 25.09 | 2025-12-08 04:08:45 | -9.4678 | -3956 | -104.1195 | 164.16 | Close | 54.99998
11254 | 52 | 4 | CC DChg | 00:05:33 | 83:47:32 | -7595.5 | 1.245 | 702.6 | 18.49 | 0 | 0 | 702.6 | 18.49 | 0.9611 | 25.3 | 0 | 0 | 0.9611 | 25.3 | 2025-12-08 04:08:48 | -9.4564 | -4219.7333 | -111.0608 | 163.97 | Close | 55.49998
11255 | 52 | 4 | CC DChg | 00:05:36 | 83:47:35 | -7595.5 | 1.2434 | 708.9 | 18.66 | 0 | 0 | 708.9 | 18.66 | 0.969 | 25.5 | 0 | 0 | 0.969 | 25.5 | 2025-12-08 04:08:51 | -9.4442 | -3955.9444 | -104.118 | 163.76 | Close | 55.99997
11256 | 52 | 4 | CC DChg | 00:05:39 | 83:47:38 | -7595.5 | 1.2419 | 715.2 | 18.82 | 0 | 0 | 715.2 | 18.82 | 0.9769 | 25.71 | 0 | 0 | 0.9769 | 25.71 | 2025-12-08 04:08:54 | -9.4328 | -4219.7037 | -111.06 | 163.56 | Close | 56.49997
11257 | 52 | 4 | CC DChg | 00:05:42 | 83:47:41 | -7595.5 | 1.24 | 721.6 | 18.99 | 0 | 0 | 721.6 | 18.99 | 0.9847 | 25.92 | 0 | 0 | 0.9847 | 25.92 | 2025-12-08 04:08:57 | -9.4184 | -3331.3684 | -87.6796 | 163.31 | Close | 56.99998
11258 | 52 | 4 | CC DChg | 00:05:45 | 83:47:44 | -7595.5 | 1.2385 | 727.9 | 19.16 | 0 | 0 | 727.9 | 19.16 | 0.9926 | 26.12 | 0 | 0 | 0.9926 | 26.12 | 2025-12-08 04:09:00 | -9.407 | -4219.7333 | -111.0608 | 163.11 | Close | 57.49998
11259 | 52 | 4 | CC DChg | 00:05:48 | 83:47:47 | -7595.5 | 1.2369 | 734.2 | 19.32 | 0 | 0 | 734.2 | 19.32 | 1.0004 | 26.33 | 0 | 0 | 1.0004 | 26.33 | 2025-12-08 04:09:03 | -9.3948 | -3955.9444 | -104.118 | 162.9 | Close | 57.99998
11260 | 52 | 4 | CC DChg | 00:05:51 | 83:47:50 | -7595.5 | 1.2354 | 740.6 | 19.49 | 0 | 0 | 740.6 | 19.49 | 1.0082 | 26.54 | 0 | 0 | 1.0082 | 26.54 | 2025-12-08 04:09:06 | -9.3835 | -4219.7037 | -111.06 | 162.7 | Close | 58.49997
11261 | 52 | 4 | CC DChg | 00:05:54 | 83:47:53 | -7595.5 | 1.2338 | 746.9 | 19.66 | 0 | 0 | 746.9 | 19.66 | 1.0161 | 26.74 | 0 | 0 | 1.0161 | 26.74 | 2025-12-08 04:09:09 | -9.3713 | -3956 | -104.1195 | 162.49 | Close | 58.99998
11262 | 52 | 4 | CC DChg | 00:05:57 | 83:47:56 | -7595.5 | 1.2323 | 753.2 | 19.82 | 0 | 0 | 753.2 | 19.82 | 1.0239 | 26.95 | 0 | 0 | 1.0239 | 26.95 | 2025-12-08 04:09:12 | -9.3599 | -4219.7333 | -111.0608 | 162.29 | Close | 59.49998
11263 | 52 | 4 | CC DChg | 00:06:00 | 83:47:59 | -7595.5 | 1.2307 | 759.5 | 19.99 | 0 | 0 | 759.5 | 19.99 | 1.0317 | 27.15 | 0 | 0 | 1.0317 | 27.15 | 2025-12-08 04:09:15 | -9.3478 | -3955.9444 | -104.118 | 162.08 | Close | 59.99998
11264 | 52 | 4 | CC DChg | 00:06:03 | 83:48:02 | -7595.5 | 1.2292 | 765.9 | 20.16 | 0 | 0 | 765.9 | 20.16 | 1.0394 | 27.36 | 0 | 0 | 1.0394 | 27.36 | 2025-12-08 04:09:18 | -9.3364 | -4219.7333 | -111.0608 | 161.89 | Close | 60.49998
11265 | 52 | 4 | CC DChg | 00:06:06 | 83:48:05 | -7595.5 | 1.2276 | 772.2 | 20.32 | 0 | 0 | 772.2 | 20.32 | 1.0472 | 27.56 | 0 | 0 | 1.0472 | 27.56 | 2025-12-08 04:09:21 | -9.3242 | -3955.9444 | -104.118 | 161.68 | Close | 60.99997
11266 | 52 | 4 | CC DChg | 00:06:09 | 83:48:08 | -7595.5 | 1.2264 | 778.5 | 20.49 | 0 | 0 | 778.5 | 20.49 | 1.055 | 27.77 | 0 | 0 | 1.055 | 27.77 | 2025-12-08 04:09:24 | -9.3151 | -5274.6667 | -138.826 | 161.5 | Close | 61.49998
11267 | 52 | 4 | CC DChg | 00:06:12 | 83:48:11 | -7595.5 | 1.2245 | 784.9 | 20.66 | 0 | 0 | 784.9 | 20.66 | 1.0627 | 27.97 | 0 | 0 | 1.0627 | 27.97 | 2025-12-08 04:09:27 | -9.3007 | -3331.3216 | -87.6784 | 161.27 | Close | 61.99997
11268 | 52 | 4 | CC DChg | 00:06:15 | 83:48:14 | -7595.5 | 1.223 | 791.2 | 20.82 | 0 | 0 | 791.2 | 20.82 | 1.0705 | 28.17 | 0 | 0 | 1.0705 | 28.17 | 2025-12-08 04:09:30 | -9.2893 | -4219.7333 | -111.0608 | 161.07 | Close | 62.49998
11269 | 52 | 4 | CC DChg | 00:06:18 | 83:48:17 | -7595.5 | 1.2214 | 797.5 | 20.99 | 0 | 0 | 797.5 | 20.99 | 1.0782 | 28.38 | 0 | 0 | 1.0782 | 28.38 | 2025-12-08 04:09:33 | -9.2771 | -3956 | -104.1195 | 160.86 | Close | 62.99998
11270 | 52 | 4 | CC DChg | 00:06:21 | 83:48:20 | -7595.5 | 1.2202 | 803.9 | 21.16 | 0 | 0 | 803.9 | 21.16 | 1.0859 | 28.58 | 0 | 0 | 1.0859 | 28.58 | 2025-12-08 04:09:36 | -9.268 | -5274.6667 | -138.826 | 160.7 | Close | 63.49998
11271 | 52 | 4 | CC DChg | 00:06:24 | 83:48:23 | -7595.5 | 1.2186 | 810.2 | 21.32 | 0 | 0 | 810.2 | 21.32 | 1.0937 | 28.78 | 0 | 0 | 1.0937 | 28.78 | 2025-12-08 04:09:39 | -9.2559 | -3955.9444 | -104.118 | 160.48 | Close | 63.99998
11272 | 52 | 4 | CC DChg | 00:06:27 | 83:48:26 | -7595.5 | 1.2168 | 816.5 | 21.49 | 0 | 0 | 816.5 | 21.49 | 1.1014 | 28.99 | 0 | 0 | 1.1014 | 28.99 | 2025-12-08 04:09:42 | -9.2422 | -3516.4444 | -92.5507 | 160.25 | Close | 64.49998
11273 | 52 | 4 | CC DChg | 00:06:30 | 83:48:29 | -7595.5 | 1.2152 | 822.8 | 21.66 | 0 | 0 | 822.8 | 21.66 | 1.1091 | 29.19 | 0 | 0 | 1.1091 | 29.19 | 2025-12-08 04:09:45 | -9.23 | -3955.9444 | -104.118 | 160.04 | Close | 64.99998
11274 | 52 | 4 | CC DChg | 00:06:33 | 83:48:32 | -7595.5 | 1.214 | 829.2 | 21.82 | 0 | 0 | 829.2 | 21.82 | 1.1168 | 29.39 | 0 | 0 | 1.1168 | 29.39 | 2025-12-08 04:09:48 | -9.2209 | -5274.6667 | -138.826 | 159.88 | Close | 65.49998
11275 | 52 | 4 | CC DChg | 00:06:36 | 83:48:35 | -7595.5 | 1.2124 | 835.5 | 21.99 | 0 | 0 | 835.5 | 21.99 | 1.1244 | 29.59 | 0 | 0 | 1.1244 | 29.59 | 2025-12-08 04:09:51 | -9.2088 | -3955.9444 | -104.118 | 159.67 | Close | 65.99998
11276 | 52 | 4 | CC DChg | 00:06:39 | 83:48:38 | -7595.5 | 1.2109 | 841.8 | 22.16 | 0 | 0 | 841.8 | 22.16 | 1.1321 | 29.8 | 0 | 0 | 1.1321 | 29.8 | 2025-12-08 04:09:54 | -9.1974 | -4219.7333 | -111.0608 | 159.48 | Close | 66.49998
11277 | 52 | 4 | CC DChg | 00:06:42 | 83:48:41 | -7595.5 | 1.2096 | 848.2 | 22.32 | 0 | 0 | 848.2 | 22.32 | 1.1398 | 30 | 0 | 0 | 1.1398 | 30 | 2025-12-08 04:09:57 | -9.1875 | -4868.9231 | -128.1471 | 159.31 | Close | 66.99998
11278 | 52 | 4 | CC DChg | 00:06:45 | 83:48:44 | -7595.5 | 1.2078 | 854.5 | 22.49 | 0 | 0 | 854.5 | 22.49 | 1.1474 | 30.2 | 0 | 0 | 1.1474 | 30.2 | 2025-12-08 04:10:00 | -9.1738 | -3516.4444 | -92.5507 | 159.07 | Close | 67.49998
11279 | 52 | 4 | CC DChg | 00:06:48 | 83:48:47 | -7595.5 | 1.2062 | 860.8 | 22.66 | 0 | 0 | 860.8 | 22.66 | 1.1551 | 30.4 | 0 | 0 | 1.1551 | 30.4 | 2025-12-08 04:10:03 | -9.1617 | -3955.9444 | -104.118 | 158.86 | Close | 67.99998
11280 | 52 | 4 | CC DChg | 00:06:51 | 83:48:50 | -7595.5 | 1.205 | 867.2 | 22.82 | 0 | 0 | 867.2 | 22.82 | 1.1627 | 30.6 | 0 | 0 | 1.1627 | 30.6 | 2025-12-08 04:10:06 | -9.1526 | -5274.6667 | -138.826 | 158.7 | Close | 68.49998
11281 | 52 | 4 | CC DChg | 00:06:54 | 83:48:53 | -7595.5 | 1.2034 | 873.5 | 22.99 | 0 | 0 | 873.5 | 22.99 | 1.1703 | 30.8 | 0 | 0 | 1.1703 | 30.8 | 2025-12-08 04:10:09 | -9.1404 | -3955.9444 | -104.118 | 158.52 | Close | 68.99998
11282 | 52 | 4 | CC DChg | 00:06:57 | 83:48:56 | -7595.5 | 1.2022 | 879.8 | 23.16 | 0 | 0 | 879.8 | 23.16 | 1.1779 | 31 | 0 | 0 | 1.1779 | 31 | 2025-12-08 04:10:12 | -9.1313 | -5274.6667 | -138.826 | 158.33 | Close | 69.49998
11283 | 52 | 4 | CC DChg | 00:07:00 | 83:48:59 | -7595.5 | 1.2003 | 886.1 | 23.32 | 0 | 0 | 886.1 | 23.32 | 1.1855 | 31.2 | 0 | 0 | 1.1855 | 31.2 | 2025-12-08 04:10:15 | -9.1169 | -3331.3216 | -87.6784 | 158.08 | Close | 69.99998
11284 | 52 | 4 | CC DChg | 00:07:03 | 83:49:02 | -7595.5 | 1.1988 | 892.5 | 23.49 | 0 | 0 | 892.5 | 23.49 | 1.1931 | 31.4 | 0 | 0 | 1.1931 | 31.4 | 2025-12-08 04:10:18 | -9.1055 | -4219.7333 | -111.0608 | 157.91 | Close | 70.49998
11285 | 52 | 4 | CC DChg | 00:07:06 | 83:49:05 | -7595.5 | 1.1976 | 898.8 | 23.66 | 0 | 0 | 898.8 | 23.66 | 1.2007 | 31.6 | 0 | 0 | 1.2007 | 31.6 | 2025-12-08 04:10:21 | -9.0963 | -5274.6667 | -138.826 | 157.73 | Close | 70.99998
11286 | 52 | 4 | CC DChg | 00:07:09 | 83:49:08 | -7595.5 | 1.196 | 905.1 | 23.82 | 0 | 0 | 905.1 | 23.82 | 1.2083 | 31.8 | 0 | 0 | 1.2083 | 31.8 | 2025-12-08 04:10:24 | -9.0842 | -3956 | -104.1195 | 157.51 | Close | 71.49999
11287 | 52 | 4 | CC DChg | 00:07:12 | 83:49:11 | -7595.5 | 1.1948 | 911.5 | 23.99 | 0 | 0 | 911.5 | 23.99 | 1.2158 | 32 | 0 | 0 | 1.2158 | 32 | 2025-12-08 04:10:27 | -9.0751 | -5274.5926 | -138.8241 | 157.36 | Close | 71.99998
11288 | 52 | 4 | CC DChg | 00:07:15 | 83:49:14 | -7595.5 | 1.1929 | 917.8 | 24.16 | 0 | 0 | 917.8 | 24.16 | 1.2234 | 32.2 | 0 | 0 | 1.2234 | 32.2 | 2025-12-08 04:10:30 | -9.0606 | -3331.3216 | -87.6784 | 157.11 | Close | 72.49998
11289 | 52 | 4 | CC DChg | 00:07:18 | 83:49:17 | -7595.5 | 1.1914 | 924.1 | 24.32 | 0 | 0 | 924.1 | 24.32 | 1.2309 | 32.4 | 0 | 0 | 1.2309 | 32.4 | 2025-12-08 04:10:33 | -9.0493 | -4219.7333 | -111.0608 | 156.91 | Close | 72.99998
11290 | 52 | 4 | CC DChg | 00:07:21 | 83:49:20 | -7595.5 | 1.1901 | 930.4 | 24.49 | 0 | 0 | 930.4 | 24.49 | 1.2385 | 32.6 | 0 | 0 | 1.2385 | 32.6 | 2025-12-08 04:10:36 | -9.0394 | -4868.9231 | -128.1471 | 156.74 | Close | 73.49998
11291 | 52 | 4 | CC DChg | 00:07:24 | 83:49:23 | -7595.5 | 1.1886 | 936.8 | 24.66 | 0 | 0 | 936.8 | 24.66 | 1.246 | 32.79 | 0 | 0 | 1.246 | 32.79 | 2025-12-08 04:10:39 | -9.028 | -4219.6741 | -111.0593 | 156.54 | Close | 73.99998
11292 | 52 | 4 | CC DChg | 00:07:27 | 83:49:26 | -7595.5 | 1.1873 | 943.1 | 24.82 | 0 | 0 | 943.1 | 24.82 | 1.2535 | 32.99 | 0 | 0 | 1.2535 | 32.99 | 2025-12-08 04:10:42 | -9.0181 | -4868.9231 | -128.1471 | 156.37 | Close | 74.49998
11293 | 52 | 4 | CC DChg | 00:07:30 | 83:49:29 | -7595.5 | 1.1858 | 949.4 | 24.99 | 0 | 0 | 949.4 | 24.99 | 1.261 | 33.19 | 0 | 0 | 1.261 | 33.19 | 2025-12-08 04:10:45 | -9.0067 | -4219.7333 | -111.0608 | 156.17 | Close | 74.99998
11294 | 52 | 4 | CC DChg | 00:07:33 | 83:49:32 | -7595.5 | 1.1839 | 955.8 | 25.16 | 0 | 0 | 955.8 | 25.16 | 1.2685 | 33.39 | 0 | 0 | 1.2685 | 33.39 | 2025-12-08 04:10:48 | -8.9923 | -3331.3684 | -87.6796 | 155.92 | Close | 75.49999
11295 | 52 | 4 | CC DChg | 00:07:36 | 83:49:35 | -7595.5 | 1.1827 | 962.1 | 25.32 | 0 | 0 | 962.1 | 25.32 | 1.276 | 33.58 | 0 | 0 | 1.276 | 33.58 | 2025-12-08 04:10:51 | -8.9832 | -5274.5926 | -138.8241 | 155.76 | Close | 75.99998
11296 | 52 | 4 | CC DChg | 00:07:39 | 83:49:38 | -7595.5 | 1.1811 | 968.4 | 25.49 | 0 | 0 | 968.4 | 25.49 | 1.2835 | 33.78 | 0 | 0 | 1.2835 | 33.78 | 2025-12-08 04:10:54 | -8.971 | -3955.9444 | -104.118 | 155.55 | Close | 76.49998
11297 | 52 | 4 | CC DChg | 00:07:42 | 83:49:41 | -7595.5 | 1.1796 | 974.8 | 25.65 | 0 | 0 | 974.8 | 25.65 | 1.291 | 33.98 | 0 | 0 | 1.291 | 33.98 | 2025-12-08 04:10:57 | -8.9596 | -4219.7333 | -111.0608 | 155.36 | Close | 76.99998
11298 | 52 | 4 | CC DChg | 00:07:45 | 83:49:44 | -7595.5 | 1.1783 | 981.1 | 25.82 | 0 | 0 | 981.1 | 25.82 | 1.2984 | 34.17 | 0 | 0 | 1.2984 | 34.17 | 2025-12-08 04:11:00 | -8.9498 | -4868.9231 | -128.1471 | 155.18 | Close | 77.49998
11299 | 52 | 4 | CC DChg | 00:07:48 | 83:49:47 | -7595.5 | 1.1765 | 987.4 | 25.99 | 0 | 0 | 987.4 | 25.99 | 1.3059 | 34.37 | 0 | 0 | 1.3059 | 34.37 | 2025-12-08 04:11:03 | -8.9361 | -3516.3951 | -92.5494 | 154.95 | Close | 77.99998
11300 | 52 | 4 | CC DChg | 00:07:51 | 83:49:50 | -7595.5 | 1.1752 | 993.7 | 26.15 | 0 | 0 | 993.7 | 26.15 | 1.3133 | 34.57 | 0 | 0 | 1.3133 | 34.57 | 2025-12-08 04:11:06 | -8.9262 | -4868.9231 | -128.1471 | 154.78 | Close | 78.49998
11301 | 52 | 4 | CC DChg | 00:07:54 | 83:49:53 | -7595.5 | 1.1737 | 1000.1 | 26.32 | 0 | 0 | 1000.1 | 26.32 | 1.3208 | 34.76 | 0 | 0 | 1.3208 | 34.76 | 2025-12-08 04:11:09 | -8.9148 | -4219.7333 | -111.0608 | 154.58 | Close | 78.99999
11302 | 52 | 4 | CC DChg | 00:07:57 | 83:49:56 | -7595.5 | 1.1721 | 1006.4 | 26.49 | 0 | 0 | 1006.4 | 26.49 | 1.3282 | 34.96 | 0 | 0 | 1.3282 | 34.96 | 2025-12-08 04:11:12 | -8.9027 | -3955.9444 | -104.118 | 154.37 | Close | 79.49998
11303 | 52 | 4 | CC DChg | 00:08:00 | 83:49:59 | -7595.5 | 1.1706 | 1012.7 | 26.65 | 0 | 0 | 1012.7 | 26.65 | 1.3356 | 35.15 | 0 | 0 | 1.3356 | 35.15 | 2025-12-08 04:11:15 | -8.8913 | -4219.6741 | -111.0593 | 154.2 | Close | 79.99998
11304 | 52 | 4 | CC DChg | 00:08:03 | 83:50:02 | -7595.5 | 1.169 | 1019.1 | 26.82 | 0 | 0 | 1019.1 | 26.82 | 1.343 | 35.35 | 0 | 0 | 1.343 | 35.35 | 2025-12-08 04:11:18 | -8.8791 | -3956.0556 | -104.121 | 153.96 | Close | 80.49999
11305 | 52 | 4 | CC DChg | 00:08:06 | 83:50:05 | -7595.5 | 1.1675 | 1025.4 | 26.99 | 0 | 0 | 1025.4 | 26.99 | 1.3504 | 35.54 | 0 | 0 | 1.3504 | 35.54 | 2025-12-08 04:11:21 | -8.8677 | -4219.6741 | -111.0593 | 153.76 | Close | 80.99998
11306 | 52 | 4 | CC DChg | 00:08:09 | 83:50:08 | -7595.5 | 1.1659 | 1031.7 | 27.15 | 0 | 0 | 1031.7 | 27.15 | 1.3578 | 35.74 | 0 | 0 | 1.3578 | 35.74 | 2025-12-08 04:11:24 | -8.8556 | -3956 | -104.1195 | 153.55 | Close | 81.49999
11307 | 52 | 4 | CC DChg | 00:08:12 | 83:50:11 | -7595.5 | 1.1644 | 1038 | 27.32 | 0 | 0 | 1038 | 27.32 | 1.3652 | 35.93 | 0 | 0 | 1.3652 | 35.93 | 2025-12-08 04:11:27 | -8.8442 | -4219.7333 | -111.0608 | 153.35 | Close | 81.99999
11308 | 52 | 4 | CC DChg | 00:08:15 | 83:50:14 | -7595.5 | 1.1628 | 1044.4 | 27.49 | 0 | 0 | 1044.4 | 27.49 | 1.3725 | 36.12 | 0 | 0 | 1.3725 | 36.12 | 2025-12-08 04:11:30 | -8.832 | -3956 | -104.1195 | 153.14 | Close | 82.49999
11309 | 52 | 4 | CC DChg | 00:08:18 | 83:50:17 | -7595.5 | 1.161 | 1050.7 | 27.65 | 0 | 0 | 1050.7 | 27.65 | 1.3799 | 36.32 | 0 | 0 | 1.3799 | 36.32 | 2025-12-08 04:11:33 | -8.8184 | -3516.3951 | -92.5494 | 152.91 | Close | 82.99999
11310 | 52 | 4 | CC DChg | 00:08:21 | 83:50:20 | -7595.5 | 1.1597 | 1057 | 27.82 | 0 | 0 | 1057 | 27.82 | 1.3872 | 36.51 | 0 | 0 | 1.3872 | 36.51 | 2025-12-08 04:11:36 | -8.8085 | -4868.8547 | -128.1453 | 152.74 | Close | 83.49998
11311 | 52 | 4 | CC DChg | 00:08:24 | 83:50:23 | -7595.5 | 1.1582 | 1063.4 | 27.99 | 0 | 0 | 1063.4 | 27.99 | 1.3946 | 36.7 | 0 | 0 | 1.3946 | 36.7 | 2025-12-08 04:11:39 | -8.7971 | -4219.7333 | -111.0608 | 152.54 | Close | 83.99999
11312 | 52 | 4 | CC DChg | 00:08:27 | 83:50:26 | -7595.5 | 1.1566 | 1069.7 | 28.15 | 0 | 0 | 1069.7 | 28.15 | 1.4019 | 36.9 | 0 | 0 | 1.4019 | 36.9 | 2025-12-08 04:11:42 | -8.7849 | -3956 | -104.1195 | 152.33 | Close | 84.49999
11313 | 52 | 4 | CC DChg | 00:08:30 | 83:50:29 | -7595.5 | 1.1551 | 1076 | 28.32 | 0 | 0 | 1076 | 28.32 | 1.4092 | 37.09 | 0 | 0 | 1.4092 | 37.09 | 2025-12-08 04:11:45 | -8.7735 | -4219.7333 | -111.0608 | 152.13 | Close | 84.99999
11314 | 52 | 4 | CC DChg | 00:08:33 | 83:50:32 | -7595.5 | 1.1532 | 1082.4 | 28.49 | 0 | 0 | 1082.4 | 28.49 | 1.4165 | 37.28 | 0 | 0 | 1.4165 | 37.28 | 2025-12-08 04:11:48 | -8.7591 | -3331.3216 | -87.6784 | 151.88 | Close | 85.49999
11315 | 52 | 4 | CC DChg | 00:08:36 | 83:50:35 | -7595.5 | 1.1517 | 1088.7 | 28.65 | 0 | 0 | 1088.7 | 28.65 | 1.4238 | 37.47 | 0 | 0 | 1.4238 | 37.47 | 2025-12-08 04:11:51 | -8.7477 | -4219.7333 | -111.0608 | 151.68 | Close | 85.99999
11316 | 52 | 4 | CC DChg | 00:08:39 | 83:50:38 | -7595.5 | 1.1501 | 1095 | 28.82 | 0 | 0 | 1095 | 28.82 | 1.4311 | 37.67 | 0 | 0 | 1.4311 | 37.67 | 2025-12-08 04:11:54 | -8.7356 | -3955.9444 | -104.118 | 151.47 | Close | 86.49999
11317 | 52 | 4 | CC DChg | 00:08:42 | 83:50:41 | -7595.5 | 1.1483 | 1101.3 | 28.99 | 0 | 0 | 1101.3 | 28.99 | 1.4384 | 37.86 | 0 | 0 | 1.4384 | 37.86 | 2025-12-08 04:11:57 | -8.7219 | -3516.4444 | -92.5507 | 151.23 | Close | 86.99999
11318 | 52 | 4 | CC DChg | 00:08:45 | 83:50:44 | -7595.5 | 1.1467 | 1107.7 | 29.15 | 0 | 0 | 1107.7 | 29.15 | 1.4456 | 38.05 | 0 | 0 | 1.4456 | 38.05 | 2025-12-08 04:12:00 | -8.7097 | -3955.9444 | -104.118 | 151.02 | Close | 87.49999
11319 | 52 | 4 | CC DChg | 00:08:48 | 83:50:47 | -7595.5 | 1.1449 | 1114 | 29.32 | 0 | 0 | 1114 | 29.32 | 1.4529 | 38.24 | 0 | 0 | 1.4529 | 38.24 | 2025-12-08 04:12:03 | -8.6961 | -3516.4938 | -92.552 | 150.79 | Close | 87.99999
11320 | 52 | 4 | CC DChg | 00:08:51 | 83:50:50 | -7595.5 | 1.1433 | 1120.3 | 29.49 | 0 | 0 | 1120.3 | 29.49 | 1.4601 | 38.43 | 0 | 0 | 1.4601 | 38.43 | 2025-12-08 04:12:06 | -8.6839 | -3955.9444 | -104.118 | 150.58 | Close | 88.49999
11321 | 52 | 4 | CC DChg | 00:08:54 | 83:50:53 | -7595.5 | 1.1418 | 1126.7 | 29.65 | 0 | 0 | 1126.7 | 29.65 | 1.4673 | 38.62 | 0 | 0 | 1.4673 | 38.62 | 2025-12-08 04:12:09 | -8.6725 | -4219.7333 | -111.0608 | 150.38 | Close | 88.99999
11322 | 52 | 4 | CC DChg | 00:08:57 | 83:50:56 | -7595.5 | 1.1399 | 1133 | 29.82 | 0 | 0 | 1133 | 29.82 | 1.4746 | 38.81 | 0 | 0 | 1.4746 | 38.81 | 2025-12-08 04:12:12 | -8.6581 | -3331.3216 | -87.6784 | 150.13 | Close | 89.49999
11323 | 52 | 4 | CC DChg | 00:09:00 | 83:50:59 | -7595.5 | 1.1383 | 1139.3 | 29.99 | 0 | 0 | 1139.3 | 29.99 | 1.4818 | 39 | 0 | 0 | 1.4818 | 39 | 2025-12-08 04:12:15 | -8.6459 | -3956 | -104.1195 | 149.92 | Close | 89.99999
11324 | 52 | 4 | CC DChg | 00:09:03 | 83:51:02 | -7595.5 | 1.1365 | 1145.7 | 30.15 | 0 | 0 | 1145.7 | 30.15 | 1.489 | 39.19 | 0 | 0 | 1.489 | 39.19 | 2025-12-08 04:12:18 | -8.6323 | -3516.4444 | -92.5507 | 149.68 | Close | 90.5
11325 | 52 | 4 | CC DChg | 00:09:06 | 83:51:05 | -7595.5 | 1.1346 | 1152 | 30.32 | 0 | 0 | 1152 | 30.32 | 1.4962 | 39.38 | 0 | 0 | 1.4962 | 39.38 | 2025-12-08 04:12:21 | -8.6178 | -3331.3216 | -87.6784 | 149.43 | Close | 90.99999
11326 | 52 | 4 | CC DChg | 00:09:09 | 83:51:08 | -7595.5 | 1.1331 | 1158.3 | 30.49 | 0 | 0 | 1158.3 | 30.49 | 1.5033 | 39.57 | 0 | 0 | 1.5033 | 39.57 | 2025-12-08 04:12:24 | -8.6064 | -4219.6741 | -111.0593 | 149.23 | Close | 91.49999
11327 | 52 | 4 | CC DChg | 00:09:12 | 83:51:11 | -7595.5 | 1.1312 | 1164.6 | 30.65 | 0 | 0 | 1164.6 | 30.65 | 1.5105 | 39.76 | 0 | 0 | 1.5105 | 39.76 | 2025-12-08 04:12:27 | -8.592 | -3331.4152 | -87.6808 | 148.98 | Close | 92
11328 | 52 | 4 | CC DChg | 00:09:15 | 83:51:14 | -7595.5 | 1.1294 | 1171 | 30.82 | 0 | 0 | 1171 | 30.82 | 1.5177 | 39.94 | 0 | 0 | 1.5177 | 39.94 | 2025-12-08 04:12:30 | -8.5783 | -3516.4444 | -92.5507 | 148.75 | Close | 92.5
11329 | 52 | 4 | CC DChg | 00:09:18 | 83:51:17 | -7595.5 | 1.1278 | 1177.3 | 30.99 | 0 | 0 | 1177.3 | 30.99 | 1.5248 | 40.13 | 0 | 0 | 1.5248 | 40.13 | 2025-12-08 04:12:33 | -8.5662 | -3955.8889 | -104.1166 | 148.54 | Close | 92.99999
11330 | 52 | 4 | CC DChg | 00:09:21 | 83:51:20 | -7595.5 | 1.1263 | 1183.6 | 31.15 | 0 | 0 | 1183.6 | 31.15 | 1.5319 | 40.32 | 0 | 0 | 1.5319 | 40.32 | 2025-12-08 04:12:36 | -8.5548 | -4219.7333 | -111.0608 | 148.34 | Close | 93.49999
11331 | 52 | 4 | CC DChg | 00:09:24 | 83:51:23 | -7595.5 | 1.1244 | 1190 | 31.32 | 0 | 0 | 1190 | 31.32 | 1.5391 | 40.51 | 0 | 0 | 1.5391 | 40.51 | 2025-12-08 04:12:39 | -8.5404 | -3331.3684 | -87.6796 | 148.09 | Close | 93.99999
11332 | 52 | 4 | CC DChg | 00:09:27 | 83:51:26 | -7595.5 | 1.1228 | 1196.3 | 31.49 | 0 | 0 | 1196.3 | 31.49 | 1.5462 | 40.69 | 0 | 0 | 1.5462 | 40.69 | 2025-12-08 04:12:42 | -8.5282 | -3956.0556 | -104.121 | 147.88 | Close | 94.5
11333 | 52 | 4 | CC DChg | 00:09:30 | 83:51:29 | -7595.5 | 1.121 | 1202.6 | 31.65 | 0 | 0 | 1202.6 | 31.65 | 1.5533 | 40.88 | 0 | 0 | 1.5533 | 40.88 | 2025-12-08 04:12:45 | -8.5145 | -3516.3457 | -92.5481 | 147.63 | Close | 94.99999
11334 | 52 | 4 | CC DChg | 00:09:33 | 83:51:32 | -7595.5 | 1.1194 | 1208.9 | 31.82 | 0 | 0 | 1208.9 | 31.82 | 1.5604 | 41.07 | 0 | 0 | 1.5604 | 41.07 | 2025-12-08 04:12:48 | -8.5024 | -3955.8889 | -104.1166 | 147.42 | Close | 95.49998
11335 | 52 | 4 | CC DChg | 00:09:36 | 83:51:35 | -7595.5 | 1.1179 | 1215.3 | 31.99 | 0 | 0 | 1215.3 | 31.99 | 1.5674 | 41.25 | 0 | 0 | 1.5674 | 41.25 | 2025-12-08 04:12:51 | -8.491 | -4219.8519 | -111.0639 | 147.23 | Close | 96
11336 | 52 | 4 | CC DChg | 00:09:39 | 83:51:38 | -7595.5 | 1.1166 | 1221.6 | 32.15 | 0 | 0 | 1221.6 | 32.15 | 1.5745 | 41.44 | 0 | 0 | 1.5745 | 41.44 | 2025-12-08 04:12:54 | -8.4811 | -4868.9231 | -128.1471 | 147.06 | Close | 96.5
11337 | 52 | 4 | CC DChg | 00:09:42 | 83:51:41 | -7595.5 | 1.1151 | 1227.9 | 32.32 | 0 | 0 | 1227.9 | 32.32 | 1.5816 | 41.63 | 0 | 0 | 1.5816 | 41.63 | 2025-12-08 04:12:57 | -8.4697 | -4219.6148 | -111.0577 | 146.86 | Close | 96.99999
11338 | 52 | 4 | CC DChg | 00:09:45 | 83:51:44 | -7595.5 | 1.1135 | 1234.3 | 32.49 | 0 | 0 | 1234.3 | 32.49 | 1.5886 | 41.81 | 0 | 0 | 1.5886 | 41.81 | 2025-12-08 04:13:00 | -8.4576 | -3956 | -104.1195 | 146.65 | Close | 97.49999
11339 | 52 | 4 | CC DChg | 00:09:48 | 83:51:47 | -7595.5 | 1.1123 | 1240.6 | 32.65 | 0 | 0 | 1240.6 | 32.65 | 1.5957 | 42 | 0 | 0 | 1.5957 | 42 | 2025-12-08 04:13:03 | -8.4485 | -5274.6667 | -138.826 | 146.48 | Close | 98
11340 | 52 | 4 | CC DChg | 00:09:51 | 83:51:50 | -7595.5 | 1.1111 | 1246.9 | 32.82 | 0 | 0 | 1246.9 | 32.82 | 1.6027 | 42.18 | 0 | 0 | 1.6027 | 42.18 | 2025-12-08 04:13:06 | -8.4393 | -5274.7407 | -138.828 | 146.34 | Close | 98.50001
11341 | 52 | 4 | CC DChg | 00:09:54 | 83:51:53 | -7595.5 | 1.1098 | 1253.3 | 32.98 | 0 | 0 | 1253.3 | 32.98 | 1.6097 | 42.37 | 0 | 0 | 1.6097 | 42.37 | 2025-12-08 04:13:09 | -8.4295 | -4868.7863 | -128.1435 | 146.17 | Close | 98.99999
11342 | 52 | 4 | CC DChg | 00:09:57 | 83:51:56 | -7595.5 | 1.1086 | 1259.6 | 33.15 | 0 | 0 | 1259.6 | 33.15 | 1.6168 | 42.55 | 0 | 0 | 1.6168 | 42.55 | 2025-12-08 04:13:12 | -8.4203 | -5274.5185 | -138.8221 | 146.01 | Close | 99.49998
11343 | 52 | 4 | CC DChg | 00:10:00 | 83:51:59 | -7595.5 | 1.1073 | 1265.9 | 33.32 | 0 | 0 | 1265.9 | 33.32 | 1.6238 | 42.74 | 0 | 0 | 1.6238 | 42.74 | 2025-12-08 04:13:15 | -8.4105 | -4869.0598 | -128.1507 | 145.84 | Close | 100 |  | 1
11344 | 52 | 5 | CC Chg | 00:00:00 | 83:51:59 | 0 | 1.3495 | 0 | 0 | 0 | 0 | 0 | 0 | 0 | 0 | 0 | 0 | 0 | 0 | 2025-12-08 04:13:15 | 0 | 0 | 0 | 0 | Close | 0 |  | 0
11345 | 52 | 5 | CC Chg | 00:05:00 | 83:56:59 | 939.4 | 1.5758 | 78.2 | 2.06 | 78.2 | 2.06 | 0 | 0 | 0.1198 | 3.15 | 0.1198 | 3.15 | 0 | 0 | 2025-12-08 04:18:15 | 1.4802 | 345.3918 | 9.0905 | 1677.95 | Close | 6.105447
11346 | 52 | 5 | CC Chg | 00:10:00 | 84:01:59 | 939.4 | 1.6068 | 156.4 | 4.12 | 156.4 | 4.12 | 0 | 0 | 0.2445 | 6.44 | 0.2445 | 6.44 | 0 | 0 | 2025-12-08 04:23:15 | 1.5094 | 2525.1611 | 66.4607 | 1710.95 | Close | 12.2201
11347 | 52 | 5 | CC Chg | 00:15:00 | 84:06:59 | 939.4 | 1.6269 | 234.7 | 6.18 | 234.7 | 6.18 | 0 | 0 | 0.3711 | 9.77 | 0.3711 | 9.77 | 0 | 0 | 2025-12-08 04:28:15 | 1.5282 | 3894.5274 | 102.5016 | 1732.35 | Close | 18.33475
11348 | 52 | 5 | CC Chg | 00:20:00 | 84:11:59 | 939.4 | 1.644 | 313 | 8.24 | 313 | 8.24 | 0 | 0 | 0.4992 | 13.14 | 0.4992 | 13.14 | 0 | 0 | 2025-12-08 04:33:15 | 1.5443 | 4577.7778 | 120.4843 | 1750.45 | Close | 24.4494
11349 | 52 | 5 | CC Chg | 00:25:00 | 84:16:59 | 939.4 | 1.6601 | 391.3 | 10.3 | 391.3 | 10.3 | 0 | 0 | 0.6285 | 16.54 | 0.6285 | 16.54 | 0 | 0 | 2025-12-08 04:38:15 | 1.5594 | 4862.1104 | 127.9678 | 1767.69 | Close | 30.56405
11350 | 52 | 5 | CC Chg | 00:30:00 | 84:21:59 | 939.4 | 1.6759 | 469.6 | 12.36 | 469.6 | 12.36 | 0 | 0 | 0.7591 | 19.98 | 0.7591 | 19.98 | 0 | 0 | 2025-12-08 04:43:15 | 1.5743 | 4954.4304 | 130.3976 | 1784.51 | Close | 36.6787
11351 | 52 | 5 | CC Chg | 00:35:00 | 84:26:59 | 939.4 | 1.692 | 547.8 | 14.42 | 547.8 | 14.42 | 0 | 0 | 0.8909 | 23.45 | 0.8909 | 23.45 | 0 | 0 | 2025-12-08 04:48:15 | 1.5894 | 4862.1118 | 127.9678 | 1801.65 | Close | 42.79336
11352 | 52 | 5 | CC Chg | 00:40:00 | 84:31:59 | 939.4 | 1.7085 | 626.1 | 16.48 | 626.1 | 16.48 | 0 | 0 | 1.024 | 26.95 | 1.024 | 26.95 | 0 | 0 | 2025-12-08 04:53:15 | 1.6049 | 4744.2397 | 124.8655 | 1819.22 | Close | 48.908
11353 | 52 | 5 | CC Chg | 00:45:00 | 84:36:59 | 939.4 | 1.7252 | 704.4 | 18.54 | 704.4 | 18.54 | 0 | 0 | 1.1584 | 30.49 | 1.1584 | 30.49 | 0 | 0 | 2025-12-08 04:58:15 | 1.6206 | 4687.4278 | 123.3702 | 1837 | Close | 55.02266
11354 | 52 | 5 | CC Chg | 00:50:00 | 84:41:59 | 939.4 | 1.7435 | 782.7 | 20.6 | 782.7 | 20.6 | 0 | 0 | 1.2941 | 34.06 | 1.2941 | 34.06 | 0 | 0 | 2025-12-08 05:03:15 | 1.6378 | 4277.5908 | 112.5836 | 1856.48 | Close | 61.1373
11355 | 52 | 5 | CC Chg | 00:55:00 | 84:46:59 | 939.4 | 1.763 | 861 | 22.66 | 861 | 22.66 | 0 | 0 | 1.4314 | 37.67 | 1.4314 | 37.67 | 0 | 0 | 2025-12-08 05:08:15 | 1.6561 | 4014.3635 | 105.6556 | 1877.24 | Close | 67.25196
11356 | 52 | 5 | CC Chg | 01:00:00 | 84:51:59 | 939.4 | 1.785 | 939.2 | 24.72 | 939.2 | 24.72 | 0 | 0 | 1.5703 | 41.33 | 1.5703 | 41.33 | 0 | 0 | 2025-12-08 05:13:15 | 1.6768 | 3558.1818 | 93.6492 | 1900.66 | Close | 73.36661
11357 | 52 | 5 | CC Chg | 01:05:00 | 84:56:59 | 939.4 | 1.8089 | 1017.5 | 26.78 | 1017.5 | 26.78 | 0 | 0 | 1.7109 | 45.03 | 1.7109 | 45.03 | 0 | 0 | 2025-12-08 05:18:15 | 1.6992 | 3275.3101 | 86.2042 | 1926.1 | Close | 79.48126
11358 | 52 | 5 | CC Chg | 01:10:00 | 85:01:59 | 939.4 | 1.8353 | 1095.8 | 28.84 | 1095.8 | 28.84 | 0 | 0 | 1.8535 | 48.78 | 1.8535 | 48.78 | 0 | 0 | 2025-12-08 05:23:15 | 1.724 | 2965.1515 | 78.041 | 1954.2 | Close | 85.59591
11359 | 52 | 5 | CC Chg | 01:15:00 | 85:06:59 | 939.4 | 1.8625 | 1174.1 | 30.9 | 1174.1 | 30.9 | 0 | 0 | 1.9983 | 52.59 | 1.9983 | 52.59 | 0 | 0 | 2025-12-08 05:28:15 | 1.7496 | 2877.9477 | 75.7458 | 1983.16 | Close | 91.71058
11360 | 52 | 5 | CC Chg | 01:20:00 | 85:11:59 | 939.4 | 1.8905 | 1252.4 | 32.96 | 1252.4 | 32.96 | 0 | 0 | 2.1452 | 56.46 | 2.1452 | 56.46 | 0 | 0 | 2025-12-08 05:33:15 | 1.7759 | 2795.7143 | 73.5815 | 2012.86 | Close | 97.82523
11361 | 52 | 5 | CC Chg | 01:21:46 | 85:13:46 | 939.4 | 1.9001 | 1280.2 | 33.69 | 1280.2 | 33.69 | 0 | 0 | 2.1979 | 57.85 | 2.1979 | 57.85 | 0 | 0 | 2025-12-08 05:35:01 | 1.7849 | 2900.1574 | 76.3304 | 2023.19 | Close | 100 |  | 1
11362 | 53 | 4 | CC DChg | 00:00:00 | 85:13:46 | -7592.4 | 1.6505 | 0 | 0 | 0 | 0 | 0 | 0 | 0 | 0 | 0 | 0 | 0 | 0 | 2025-12-08 05:35:02 | -12.5312 | 0 | 0 | 217.44 | Close | 0 |  | 0
11363 | 53 | 4 | CC DChg | 00:00:03 | 85:13:49 | -7595.5 | 1.6062 | 6.3 | 0.17 | 0 | 0 | 6.3 | 0.17 | 0.0103 | 0.27 | 0 | 0 | 0.0103 | 0.27 | 2025-12-08 05:35:04 | -12.1999 | -142.8738 | -3.7604 | 211.52 | Close | 0.4999798
11364 | 53 | 4 | CC DChg | 00:00:06 | 85:13:52 | -7595.5 | 1.586 | 12.7 | 0.33 | 0 | 0 | 12.7 | 0.33 | 0.0204 | 0.54 | 0 | 0 | 0.0204 | 0.54 | 2025-12-08 05:35:07 | -12.0464 | -313.3449 | -8.247 | 208.86 | Close | 0.9999799
11365 | 53 | 4 | CC DChg | 00:00:09 | 85:13:55 | -7595.5 | 1.5721 | 19 | 0.5 | 0 | 0 | 19 | 0.5 | 0.0304 | 0.8 | 0 | 0 | 0.0304 | 0.8 | 2025-12-08 05:35:10 | -11.9409 | -455.3645 | -11.9849 | 207.03 | Close | 1.49998
11366 | 53 | 4 | CC DChg | 00:00:12 | 85:13:58 | -7595.5 | 1.5609 | 25.3 | 0.67 | 0 | 0 | 25.3 | 0.67 | 0.0403 | 1.06 | 0 | 0 | 0.0403 | 1.06 | 2025-12-08 05:35:13 | -11.8558 | -565.1399 | -14.8741 | 205.56 | Close | 1.99998
11367 | 53 | 4 | CC DChg | 00:00:15 | 85:14:01 | -7595.5 | 1.5513 | 31.6 | 0.83 | 0 | 0 | 31.6 | 0.83 | 0.0501 | 1.32 | 0 | 0 | 0.0501 | 1.32 | 2025-12-08 05:35:16 | -11.7829 | -659.3299 | -17.3532 | 204.29 | Close | 2.49998
11368 | 53 | 4 | CC DChg | 00:00:18 | 85:14:04 | -7595.5 | 1.5426 | 38 | 1 | 0 | 0 | 38 | 1 | 0.0599 | 1.58 | 0 | 0 | 0.0599 | 1.58 | 2025-12-08 05:35:19 | -11.7168 | -727.5367 | -19.1483 | 203.15 | Close | 2.999981
11369 | 53 | 4 | CC DChg | 00:00:21 | 85:14:07 | -7595.5 | 1.5349 | 44.3 | 1.17 | 0 | 0 | 44.3 | 1.17 | 0.0697 | 1.83 | 0 | 0 | 0.0697 | 1.83 | 2025-12-08 05:35:22 | -11.6583 | -822.0216 | -21.6351 | 202.13 | Close | 3.499981
11370 | 53 | 4 | CC DChg | 00:00:24 | 85:14:10 | -7595.5 | 1.5274 | 50.6 | 1.33 | 0 | 0 | 50.6 | 1.33 | 0.0793 | 2.09 | 0 | 0 | 0.0793 | 2.09 | 2025-12-08 05:35:25 | -11.6013 | -843.9422 | -22.212 | 201.15 | Close | 3.999981
11371 | 53 | 4 | CC DChg | 00:00:27 | 85:14:13 | -7595.5 | 1.5206 | 57 | 1.5 | 0 | 0 | 57 | 1.5 | 0.089 | 2.34 | 0 | 0 | 0.089 | 2.34 | 2025-12-08 05:35:28 | -11.5497 | -930.8186 | -24.4986 | 200.25 | Close | 4.499981
11372 | 53 | 4 | CC DChg | 00:00:30 | 85:14:16 | -7595.5 | 1.5141 | 63.3 | 1.67 | 0 | 0 | 63.3 | 1.67 | 0.0986 | 2.6 | 0 | 0 | 0.0986 | 2.6 | 2025-12-08 05:35:31 | -11.5003 | -973.7795 | -25.6293 | 199.39 | Close | 4.999982
11373 | 53 | 4 | CC DChg | 00:00:33 | 85:14:19 | -7595.5 | 1.5079 | 69.6 | 1.83 | 0 | 0 | 69.6 | 1.83 | 0.1082 | 2.85 | 0 | 0 | 0.1082 | 2.85 | 2025-12-08 05:35:34 | -11.4532 | -1020.8978 | -26.8694 | 198.58 | Close | 5.499982
11374 | 53 | 4 | CC DChg | 00:00:36 | 85:14:22 | -7595.5 | 1.502 | 76 | 2 | 0 | 0 | 76 | 2 | 0.1177 | 3.1 | 0 | 0 | 0.1177 | 3.1 | 2025-12-08 05:35:37 | -11.4084 | -1072.807 | -28.2356 | 197.8 | Close | 5.999981
11375 | 53 | 4 | CC DChg | 00:00:39 | 85:14:25 | -7595.5 | 1.4967 | 82.3 | 2.17 | 0 | 0 | 82.3 | 2.17 | 0.1272 | 3.35 | 0 | 0 | 0.1272 | 3.35 | 2025-12-08 05:35:40 | -11.3682 | -1194.2579 | -31.4321 | 197.1 | Close | 6.499982
11376 | 53 | 4 | CC DChg | 00:00:42 | 85:14:28 | -7595.5 | 1.4911 | 88.6 | 2.33 | 0 | 0 | 88.6 | 2.33 | 0.1366 | 3.6 | 0 | 0 | 0.1366 | 3.6 | 2025-12-08 05:35:43 | -11.3256 | -1130.2798 | -29.7483 | 196.37 | Close | 6.999982
11377 | 53 | 4 | CC DChg | 00:00:45 | 85:14:31 | -7595.5 | 1.4859 | 94.9 | 2.5 | 0 | 0 | 94.9 | 2.5 | 0.1461 | 3.84 | 0 | 0 | 0.1461 | 3.84 | 2025-12-08 05:35:46 | -11.2861 | -1217.2233 | -32.0366 | 195.68 | Close | 7.499982
11378 | 53 | 4 | CC DChg | 00:00:48 | 85:14:34 | -7595.5 | 1.4809 | 101.3 | 2.67 | 0 | 0 | 101.3 | 2.67 | 0.1554 | 4.09 | 0 | 0 | 0.1554 | 4.09 | 2025-12-08 05:35:49 | -11.2481 | -1265.9133 | -33.3181 | 195.02 | Close | 7.999982
11379 | 53 | 4 | CC DChg | 00:00:51 | 85:14:37 | -7595.5 | 1.476 | 107.6 | 2.83 | 0 | 0 | 107.6 | 2.83 | 0.1648 | 4.34 | 0 | 0 | 0.1648 | 4.34 | 2025-12-08 05:35:52 | -11.2109 | -1291.7483 | -33.998 | 194.38 | Close | 8.499982
11380 | 53 | 4 | CC DChg | 00:00:54 | 85:14:40 | -7595.5 | 1.4716 | 113.9 | 3 | 0 | 0 | 113.9 | 3 | 0.1741 | 4.58 | 0 | 0 | 0.1741 | 4.58 | 2025-12-08 05:35:55 | -11.1775 | -1438.5379 | -37.8614 | 193.8 | Close | 8.999982
11381 | 53 | 4 | CC DChg | 00:00:57 | 85:14:43 | -7595.5 | 1.4667 | 120.3 | 3.17 | 0 | 0 | 120.3 | 3.17 | 0.1834 | 4.83 | 0 | 0 | 0.1834 | 4.83 | 2025-12-08 05:35:58 | -11.1403 | -1291.7483 | -33.998 | 193.15 | Close | 9.499982
11382 | 53 | 4 | CC DChg | 00:01:00 | 85:14:46 | -7595.5 | 1.462 | 126.6 | 3.33 | 0 | 0 | 126.6 | 3.33 | 0.1927 | 5.07 | 0 | 0 | 0.1927 | 5.07 | 2025-12-08 05:36:01 | -11.1046 | -1346.7163 | -35.4448 | 192.54 | Close | 9.999982
11383 | 53 | 4 | CC DChg | 00:01:03 | 85:14:49 | -7595.5 | 1.458 | 132.9 | 3.5 | 0 | 0 | 132.9 | 3.5 | 0.2019 | 5.31 | 0 | 0 | 0.2019 | 5.31 | 2025-12-08 05:36:04 | -11.0742 | -1582.3917 | -41.6476 | 192.01 | Close | 10.49998
11384 | 53 | 4 | CC DChg | 00:01:06 | 85:14:52 | -7595.5 | 1.4533 | 139.3 | 3.66 | 0 | 0 | 139.3 | 3.66 | 0.2111 | 5.56 | 0 | 0 | 0.2111 | 5.56 | 2025-12-08 05:36:07 | -11.0385 | -1346.7163 | -35.4448 | 191.39 | Close | 10.99998
11385 | 53 | 4 | CC DChg | 00:01:09 | 85:14:55 | -7595.5 | 1.4493 | 145.6 | 3.83 | 0 | 0 | 145.6 | 3.83 | 0.2203 | 5.8 | 0 | 0 | 0.2203 | 5.8 | 2025-12-08 05:36:10 | -11.0081 | -1582.3917 | -41.6476 | 190.89 | Close | 11.49998
11386 | 53 | 4 | CC DChg | 00:01:12 | 85:14:58 | -7595.5 | 1.4453 | 151.9 | 4 | 0 | 0 | 151.9 | 4 | 0.2295 | 6.04 | 0 | 0 | 0.2295 | 6.04 | 2025-12-08 05:36:13 | -10.9777 | -1582.3944 | -41.6477 | 190.34 | Close | 11.99998
11387 | 53 | 4 | CC DChg | 00:01:15 | 85:15:01 | -7595.5 | 1.4412 | 158.2 | 4.16 | 0 | 0 | 158.2 | 4.16 | 0.2386 | 6.28 | 0 | 0 | 0.2386 | 6.28 | 2025-12-08 05:36:16 | -10.9466 | -1543.7967 | -40.6318 | 189.8 | Close | 12.49998
11388 | 53 | 4 | CC DChg | 00:01:18 | 85:15:04 | -7595.5 | 1.4372 | 164.6 | 4.33 | 0 | 0 | 164.6 | 4.33 | 0.2477 | 6.52 | 0 | 0 | 0.2477 | 6.52 | 2025-12-08 05:36:19 | -10.9162 | -1582.3889 | -41.6475 | 189.27 | Close | 12.99998
11389 | 53 | 4 | CC DChg | 00:01:21 | 85:15:07 | -7595.5 | 1.4338 | 170.9 | 4.5 | 0 | 0 | 170.9 | 4.5 | 0.2568 | 6.76 | 0 | 0 | 0.2568 | 6.76 | 2025-12-08 05:36:22 | -10.8904 | -1861.6373 | -48.9972 | 188.82 | Close | 13.49998
11390 | 53 | 4 | CC DChg | 00:01:24 | 85:15:10 | -7595.5 | 1.4298 | 177.2 | 4.66 | 0 | 0 | 177.2 | 4.66 | 0.2659 | 7 | 0 | 0 | 0.2659 | 7 | 2025-12-08 05:36:25 | -10.86 | -1582.3917 | -41.6476 | 188.3 | Close | 13.99998
11391 | 53 | 4 | CC DChg | 00:01:27 | 85:15:13 | -7595.5 | 1.426 | 183.6 | 4.83 | 0 | 0 | 183.6 | 4.83 | 0.2749 | 7.24 | 0 | 0 | 0.2749 | 7.24 | 2025-12-08 05:36:28 | -10.8312 | -1665.6754 | -43.8396 | 187.8 | Close | 14.49998
11392 | 53 | 4 | CC DChg | 00:01:30 | 85:15:16 | -7595.5 | 1.4223 | 189.9 | 5 | 0 | 0 | 189.9 | 5 | 0.2839 | 7.47 | 0 | 0 | 0.2839 | 7.47 | 2025-12-08 05:36:31 | -10.8031 | -1710.6937 | -45.0244 | 187.3 | Close | 14.99998
11393 | 53 | 4 | CC DChg | 00:01:33 | 85:15:19 | -7595.5 | 1.4189 | 196.2 | 5.16 | 0 | 0 | 196.2 | 5.16 | 0.2929 | 7.71 | 0 | 0 | 0.2929 | 7.71 | 2025-12-08 05:36:34 | -10.7772 | -1861.6405 | -48.9972 | 186.86 | Close | 15.49999
11394 | 53 | 4 | CC DChg | 00:01:36 | 85:15:22 | -7595.5 | 1.4155 | 202.5 | 5.33 | 0 | 0 | 202.5 | 5.33 | 0.3019 | 7.95 | 0 | 0 | 0.3019 | 7.95 | 2025-12-08 05:36:37 | -10.7514 | -1861.6405 | -48.9972 | 186.44 | Close | 15.99999
11395 | 53 | 4 | CC DChg | 00:01:39 | 85:15:25 | -7595.5 | 1.4121 | 208.9 | 5.5 | 0 | 0 | 208.9 | 5.5 | 0.3109 | 8.18 | 0 | 0 | 0.3109 | 8.18 | 2025-12-08 05:36:40 | -10.7256 | -1861.634 | -48.9971 | 185.97 | Close | 16.49999
11396 | 53 | 4 | CC DChg | 00:01:42 | 85:15:28 | -7595.5 | 1.4087 | 215.2 | 5.66 | 0 | 0 | 215.2 | 5.66 | 0.3198 | 8.42 | 0 | 0 | 0.3198 | 8.42 | 2025-12-08 05:36:43 | -10.6998 | -1861.6405 | -48.9972 | 185.52 | Close | 16.99999
11397 | 53 | 4 | CC DChg | 00:01:45 | 85:15:31 | -7595.5 | 1.4053 | 221.5 | 5.83 | 0 | 0 | 221.5 | 5.83 | 0.3287 | 8.65 | 0 | 0 | 0.3287 | 8.65 | 2025-12-08 05:36:46 | -10.6739 | -1861.634 | -48.9971 | 185.1 | Close | 17.49999
11398 | 53 | 4 | CC DChg | 00:01:48 | 85:15:34 | -7595.5 | 1.4022 | 227.9 | 6 | 0 | 0 | 227.9 | 6 | 0.3376 | 8.88 | 0 | 0 | 0.3376 | 8.88 | 2025-12-08 05:36:49 | -10.6504 | -2041.7993 | -53.7389 | 184.66 | Close | 17.99999
11399 | 53 | 4 | CC DChg | 00:01:51 | 85:15:37 | -7595.5 | 1.3988 | 234.2 | 6.16 | 0 | 0 | 234.2 | 6.16 | 0.3464 | 9.12 | 0 | 0 | 0.3464 | 9.12 | 2025-12-08 05:36:52 | -10.6246 | -1861.634 | -48.9971 | 184.2 | Close | 18.49999
11400 | 53 | 4 | CC DChg | 00:01:54 | 85:15:40 | -7595.5 | 1.396 | 240.5 | 6.33 | 0 | 0 | 240.5 | 6.33 | 0.3553 | 9.35 | 0 | 0 | 0.3553 | 9.35 | 2025-12-08 05:36:55 | -10.6033 | -2260.5635 | -59.4967 | 183.85 | Close | 18.99999
11401 | 53 | 4 | CC DChg | 00:01:57 | 85:15:43 | -7595.5 | 1.3929 | 246.9 | 6.5 | 0 | 0 | 246.9 | 6.5 | 0.3641 | 9.58 | 0 | 0 | 0.3641 | 9.58 | 2025-12-08 05:36:58 | -10.5797 | -2041.7921 | -53.7387 | 183.44 | Close | 19.49999
11402 | 53 | 4 | CC DChg | 00:02:00 | 85:15:46 | -7595.5 | 1.3898 | 253.2 | 6.66 | 0 | 0 | 253.2 | 6.66 | 0.3729 | 9.81 | 0 | 0 | 0.3729 | 9.81 | 2025-12-08 05:37:01 | -10.5562 | -2041.7993 | -53.7389 | 183.03 | Close | 19.99999
11403 | 53 | 4 | CC DChg | 00:02:03 | 85:15:49 | -7595.5 | 1.3867 | 259.5 | 6.83 | 0 | 0 | 259.5 | 6.83 | 0.3817 | 10.05 | 0 | 0 | 0.3817 | 10.05 | 2025-12-08 05:37:04 | -10.5327 | -2041.7921 | -53.7387 | 182.62 | Close | 20.49999
11404 | 53 | 4 | CC DChg | 00:02:06 | 85:15:52 | -7595.5 | 1.3839 | 265.8 | 7 | 0 | 0 | 265.8 | 7 | 0.3905 | 10.28 | 0 | 0 | 0.3905 | 10.28 | 2025-12-08 05:37:07 | -10.5114 | -2260.5635 | -59.4967 | 182.25 | Close | 20.99999
11405 | 53 | 4 | CC DChg | 00:02:09 | 85:15:55 | -7595.5 | 1.3808 | 272.2 | 7.16 | 0 | 0 | 272.2 | 7.16 | 0.3992 | 10.51 | 0 | 0 | 0.3992 | 10.51 | 2025-12-08 05:37:10 | -10.4878 | -2041.7921 | -53.7387 | 181.84 | Close | 21.49999
11406 | 53 | 4 | CC DChg | 00:02:12 | 85:15:58 | -7595.5 | 1.378 | 278.5 | 7.33 | 0 | 0 | 278.5 | 7.33 | 0.4079 | 10.74 | 0 | 0 | 0.4079 | 10.74 | 2025-12-08 05:37:13 | -10.4666 | -2260.5556 | -59.4964 | 181.48 | Close | 21.99999
11407 | 53 | 4 | CC DChg | 00:02:15 | 85:16:01 | -7595.5 | 1.3749 | 284.8 | 7.5 | 0 | 0 | 284.8 | 7.5 | 0.4167 | 10.97 | 0 | 0 | 0.4167 | 10.97 | 2025-12-08 05:37:16 | -10.443 | -2041.8065 | -53.7391 | 181.07 | Close | 22.49999
11408 | 53 | 4 | CC DChg | 00:02:18 | 85:16:04 | -7595.5 | 1.3721 | 291.2 | 7.66 | 0 | 0 | 291.2 | 7.66 | 0.4253 | 11.19 | 0 | 0 | 0.4253 | 11.19 | 2025-12-08 05:37:19 | -10.4218 | -2260.5476 | -59.4962 | 180.7 | Close | 22.99999
11409 | 53 | 4 | CC DChg | 00:02:21 | 85:16:07 | -7595.5 | 1.3696 | 297.5 | 7.83 | 0 | 0 | 297.5 | 7.83 | 0.434 | 11.42 | 0 | 0 | 0.434 | 11.42 | 2025-12-08 05:37:22 | -10.4028 | -2531.8311 | -66.6363 | 180.37 | Close | 23.49999
11410 | 53 | 4 | CC DChg | 00:02:24 | 85:16:10 | -7595.5 | 1.3665 | 303.8 | 8 | 0 | 0 | 303.8 | 8 | 0.4427 | 11.65 | 0 | 0 | 0.4427 | 11.65 | 2025-12-08 05:37:25 | -10.3792 | -2041.7921 | -53.7387 | 179.96 | Close | 23.99999
11411 | 53 | 4 | CC DChg | 00:02:27 | 85:16:13 | -7595.5 | 1.364 | 310.1 | 8.16 | 0 | 0 | 310.1 | 8.16 | 0.4513 | 11.88 | 0 | 0 | 0.4513 | 11.88 | 2025-12-08 05:37:28 | -10.3602 | -2531.8311 | -66.6363 | 179.63 | Close | 24.49999
11412 | 53 | 4 | CC DChg | 00:02:30 | 85:16:16 | -7595.5 | 1.3616 | 316.5 | 8.33 | 0 | 0 | 316.5 | 8.33 | 0.46 | 12.11 | 0 | 0 | 0.46 | 12.11 | 2025-12-08 05:37:31 | -10.342 | -2637.3056 | -69.4123 | 179.32 | Close | 24.99999
11413 | 53 | 4 | CC DChg | 00:02:33 | 85:16:19 | -7595.5 | 1.3585 | 322.8 | 8.5 | 0 | 0 | 322.8 | 8.5 | 0.4686 | 12.33 | 0 | 0 | 0.4686 | 12.33 | 2025-12-08 05:37:34 | -10.3185 | -2041.8065 | -53.7391 | 178.91 | Close | 25.49999
11414 | 53 | 4 | CC DChg | 00:02:36 | 85:16:22 | -7595.5 | 1.356 | 329.1 | 8.66 | 0 | 0 | 329.1 | 8.66 | 0.4771 | 12.56 | 0 | 0 | 0.4771 | 12.56 | 2025-12-08 05:37:37 | -10.2995 | -2531.8133 | -66.6358 | 178.58 | Close | 25.99999
11415 | 53 | 4 | CC DChg | 00:02:39 | 85:16:25 | -7595.5 | 1.3535 | 335.5 | 8.83 | 0 | 0 | 335.5 | 8.83 | 0.4857 | 12.78 | 0 | 0 | 0.4857 | 12.78 | 2025-12-08 05:37:40 | -10.2805 | -2531.84 | -66.6365 | 178.25 | Close | 26.49999
11416 | 53 | 4 | CC DChg | 00:02:42 | 85:16:28 | -7595.5 | 1.3507 | 341.8 | 9 | 0 | 0 | 341.8 | 9 | 0.4943 | 13.01 | 0 | 0 | 0.4943 | 13.01 | 2025-12-08 05:37:43 | -10.2592 | -2260.5476 | -59.4962 | 177.88 | Close | 26.99999
11417 | 53 | 4 | CC DChg | 00:02:45 | 85:16:31 | -7595.5 | 1.3482 | 348.1 | 9.16 | 0 | 0 | 348.1 | 9.16 | 0.5028 | 13.23 | 0 | 0 | 0.5028 | 13.23 | 2025-12-08 05:37:46 | -10.2402 | -2531.84 | -66.6365 | 177.55 | Close | 27.49999
11418 | 53 | 4 | CC DChg | 00:02:48 | 85:16:34 | -7595.5 | 1.3461 | 354.5 | 9.33 | 0 | 0 | 354.5 | 9.33 | 0.5114 | 13.46 | 0 | 0 | 0.5114 | 13.46 | 2025-12-08 05:37:49 | -10.2243 | -3014.0635 | -79.3283 | 177.28 | Close | 27.99999
11419 | 53 | 4 | CC DChg | 00:02:51 | 85:16:37 | -7595.5 | 1.3433 | 360.8 | 9.5 | 0 | 0 | 360.8 | 9.5 | 0.5199 | 13.68 | 0 | 0 | 0.5199 | 13.68 | 2025-12-08 05:37:52 | -10.203 | -2260.5714 | -59.4969 | 176.91 | Close | 28.49999
11420 | 53 | 4 | CC DChg | 00:02:54 | 85:16:40 | -7595.5 | 1.3411 | 367.1 | 9.66 | 0 | 0 | 367.1 | 9.66 | 0.5284 | 13.91 | 0 | 0 | 0.5284 | 13.91 | 2025-12-08 05:37:55 | -10.1863 | -2877.0606 | -75.7225 | 176.61 | Close | 28.99999
11421 | 53 | 4 | CC DChg | 00:02:57 | 85:16:43 | -7595.5 | 1.3386 | 373.4 | 9.83 | 0 | 0 | 373.4 | 9.83 | 0.5368 | 14.13 | 0 | 0 | 0.5368 | 14.13 | 2025-12-08 05:37:58 | -10.1673 | -2531.84 | -66.6365 | 176.29 | Close | 29.49999
11422 | 53 | 4 | CC DChg | 00:03:00 | 85:16:46 | -7595.5 | 1.3364 | 379.8 | 10 | 0 | 0 | 379.8 | 10 | 0.5453 | 14.35 | 0 | 0 | 0.5453 | 14.35 | 2025-12-08 05:38:01 | -10.1506 | -2877.0707 | -75.7227 | 176 | Close | 29.99999
11423 | 53 | 4 | CC DChg | 00:03:03 | 85:16:49 | -7595.5 | 1.334 | 386.1 | 10.16 | 0 | 0 | 386.1 | 10.16 | 0.5538 | 14.57 | 0 | 0 | 0.5538 | 14.57 | 2025-12-08 05:38:04 | -10.1324 | -2637.3148 | -69.4125 | 175.68 | Close | 30.49999
11424 | 53 | 4 | CC DChg | 00:03:06 | 85:16:52 | -7595.5 | 1.3318 | 392.4 | 10.33 | 0 | 0 | 392.4 | 10.33 | 0.5622 | 14.8 | 0 | 0 | 0.5622 | 14.8 | 2025-12-08 05:38:07 | -10.1157 | -2877.0707 | -75.7227 | 175.38 | Close | 30.99999
11425 | 53 | 4 | CC DChg | 00:03:09 | 85:16:55 | -7595.5 | 1.3296 | 398.8 | 10.5 | 0 | 0 | 398.8 | 10.5 | 0.5706 | 15.02 | 0 | 0 | 0.5706 | 15.02 | 2025-12-08 05:38:10 | -10.099 | -2877.0909 | -75.7233 | 175.1 | Close | 31.49999
11426 | 53 | 4 | CC DChg | 00:03:12 | 85:16:58 | -7595.5 | 1.3271 | 405.1 | 10.66 | 0 | 0 | 405.1 | 10.66 | 0.579 | 15.24 | 0 | 0 | 0.579 | 15.24 | 2025-12-08 05:38:13 | -10.08 | -2531.8222 | -66.636 | 174.77 | Close | 31.99999
11427 | 53 | 4 | CC DChg | 00:03:15 | 85:17:01 | -7595.5 | 1.325 | 411.4 | 10.83 | 0 | 0 | 411.4 | 10.83 | 0.5874 | 15.46 | 0 | 0 | 0.5874 | 15.46 | 2025-12-08 05:38:16 | -10.064 | -3014.0741 | -79.3286 | 174.5 | Close | 32.49999
11428 | 53 | 4 | CC DChg | 00:03:18 | 85:17:04 | -7595.5 | 1.3228 | 417.8 | 10.99 | 0 | 0 | 417.8 | 10.99 | 0.5958 | 15.68 | 0 | 0 | 0.5958 | 15.68 | 2025-12-08 05:38:19 | -10.0473 | -2877.0707 | -75.7227 | 174.2 | Close | 32.99999
11429 | 53 | 4 | CC DChg | 00:03:21 | 85:17:07 | -7595.5 | 1.3209 | 424.1 | 11.16 | 0 | 0 | 424.1 | 11.16 | 0.6042 | 15.9 | 0 | 0 | 0.6042 | 15.9 | 2025-12-08 05:38:22 | -10.0329 | -3331.3684 | -87.6796 | 173.96 | Close | 33.49999
11430 | 53 | 4 | CC DChg | 00:03:24 | 85:17:10 | -7595.5 | 1.3185 | 430.4 | 11.33 | 0 | 0 | 430.4 | 11.33 | 0.6125 | 16.12 | 0 | 0 | 0.6125 | 16.12 | 2025-12-08 05:38:25 | -10.0146 | -2637.2963 | -69.412 | 173.64 | Close | 33.99999
11431 | 53 | 4 | CC DChg | 00:03:27 | 85:17:13 | -7595.5 | 1.3163 | 436.7 | 11.49 | 0 | 0 | 436.7 | 11.49 | 0.6208 | 16.34 | 0 | 0 | 0.6208 | 16.34 | 2025-12-08 05:38:28 | -9.9979 | -2877.0909 | -75.7233 | 173.35 | Close | 34.49999
11432 | 53 | 4 | CC DChg | 00:03:30 | 85:17:16 | -7595.5 | 1.3144 | 443.1 | 11.66 | 0 | 0 | 443.1 | 11.66 | 0.6292 | 16.56 | 0 | 0 | 0.6292 | 16.56 | 2025-12-08 05:38:31 | -9.9835 | -3331.345 | -87.679 | 173.1 | Close | 34.99999
11433 | 53 | 4 | CC DChg | 00:03:33 | 85:17:19 | -7595.5 | 1.3126 | 449.4 | 11.83 | 0 | 0 | 449.4 | 11.83 | 0.6375 | 16.78 | 0 | 0 | 0.6375 | 16.78 | 2025-12-08 05:38:34 | -9.9698 | -3516.4444 | -92.5507 | 172.87 | Close | 35.49999
11434 | 53 | 4 | CC DChg | 00:03:36 | 85:17:22 | -7595.5 | 1.3104 | 455.7 | 11.99 | 0 | 0 | 455.7 | 11.99 | 0.6458 | 17 | 0 | 0 | 0.6458 | 17 | 2025-12-08 05:38:37 | -9.9531 | -2877.0505 | -75.7222 | 172.58 | Close | 35.99999
11435 | 53 | 4 | CC DChg | 00:03:39 | 85:17:25 | -7595.5 | 1.3082 | 462.1 | 12.16 | 0 | 0 | 462.1 | 12.16 | 0.6541 | 17.21 | 0 | 0 | 0.6541 | 17.21 | 2025-12-08 05:38:40 | -9.9364 | -2877.0909 | -75.7233 | 172.29 | Close | 36.49999
11436 | 53 | 4 | CC DChg | 00:03:42 | 85:17:28 | -7595.5 | 1.3064 | 468.4 | 12.33 | 0 | 0 | 468.4 | 12.33 | 0.6624 | 17.43 | 0 | 0 | 0.6624 | 17.43 | 2025-12-08 05:38:43 | -9.9227 | -3516.4198 | -92.55 | 172.05 | Close | 36.99999
11437 | 53 | 4 | CC DChg | 00:03:45 | 85:17:31 | -7595.5 | 1.3045 | 474.7 | 12.49 | 0 | 0 | 474.7 | 12.49 | 0.6706 | 17.65 | 0 | 0 | 0.6706 | 17.65 | 2025-12-08 05:38:46 | -9.9083 | -3331.3684 | -87.6796 | 171.8 | Close | 37.49999
11438 | 53 | 4 | CC DChg | 00:03:48 | 85:17:34 | -7595.5 | 1.3023 | 481 | 12.66 | 0 | 0 | 481 | 12.66 | 0.6789 | 17.87 | 0 | 0 | 0.6789 | 17.87 | 2025-12-08 05:38:49 | -9.8916 | -2877.0505 | -75.7222 | 171.51 | Close | 37.99999
11439 | 53 | 4 | CC DChg | 00:03:51 | 85:17:37 | -7595.5 | 1.3008 | 487.4 | 12.83 | 0 | 0 | 487.4 | 12.83 | 0.6871 | 18.08 | 0 | 0 | 0.6871 | 18.08 | 2025-12-08 05:38:52 | -9.8802 | -4219.7333 | -111.0608 | 171.31 | Close | 38.49999
11440 | 53 | 4 | CC DChg | 00:03:54 | 85:17:40 | -7595.5 | 1.2989 | 493.7 | 12.99 | 0 | 0 | 493.7 | 12.99 | 0.6953 | 18.3 | 0 | 0 | 0.6953 | 18.3 | 2025-12-08 05:38:55 | -9.8658 | -3331.345 | -87.679 | 171.06 | Close | 38.99999
11441 | 53 | 4 | CC DChg | 00:03:57 | 85:17:43 | -7595.5 | 1.2971 | 500 | 13.16 | 0 | 0 | 500 | 13.16 | 0.7035 | 18.52 | 0 | 0 | 0.7035 | 18.52 | 2025-12-08 05:38:58 | -9.8521 | -3516.4444 | -92.5507 | 170.83 | Close | 39.49999
11442 | 53 | 4 | CC DChg | 00:04:00 | 85:17:46 | -7595.5 | 1.2949 | 506.4 | 13.33 | 0 | 0 | 506.4 | 13.33 | 0.7117 | 18.73 | 0 | 0 | 0.7117 | 18.73 | 2025-12-08 05:39:01 | -9.8354 | -2877.0505 | -75.7222 | 170.54 | Close | 39.99999
11443 | 53 | 4 | CC DChg | 00:04:03 | 85:17:49 | -7595.5 | 1.2934 | 512.7 | 13.49 | 0 | 0 | 512.7 | 13.49 | 0.7199 | 18.95 | 0 | 0 | 0.7199 | 18.95 | 2025-12-08 05:39:04 | -9.824 | -4219.763 | -111.0616 | 170.32 | Close | 40.5
11444 | 53 | 4 | CC DChg | 00:04:06 | 85:17:52 | -7595.5 | 1.2915 | 519 | 13.66 | 0 | 0 | 519 | 13.66 | 0.7281 | 19.16 | 0 | 0 | 0.7281 | 19.16 | 2025-12-08 05:39:07 | -9.8096 | -3331.3216 | -87.6784 | 170.09 | Close | 40.99999
11445 | 53 | 4 | CC DChg | 00:04:09 | 85:17:55 | -7595.5 | 1.2899 | 525.4 | 13.83 | 0 | 0 | 525.4 | 13.83 | 0.7363 | 19.38 | 0 | 0 | 0.7363 | 19.38 | 2025-12-08 05:39:10 | -9.7974 | -3956 | -104.1195 | 169.86 | Close | 41.49999
11446 | 53 | 4 | CC DChg | 00:04:12 | 85:17:58 | -7595.5 | 1.2881 | 531.7 | 13.99 | 0 | 0 | 531.7 | 13.99 | 0.7444 | 19.59 | 0 | 0 | 0.7444 | 19.59 | 2025-12-08 05:39:13 | -9.7837 | -3516.3951 | -92.5494 | 169.63 | Close | 41.99999
11447 | 53 | 4 | CC DChg | 00:04:15 | 85:18:01 | -7595.5 | 1.2862 | 538 | 14.16 | 0 | 0 | 538 | 14.16 | 0.7526 | 19.81 | 0 | 0 | 0.7526 | 19.81 | 2025-12-08 05:39:16 | -9.7693 | -3331.3918 | -87.6802 | 169.39 | Close | 42.5
11448 | 53 | 4 | CC DChg | 00:04:18 | 85:18:04 | -7595.5 | 1.2847 | 544.3 | 14.33 | 0 | 0 | 544.3 | 14.33 | 0.7607 | 20.02 | 0 | 0 | 0.7607 | 20.02 | 2025-12-08 05:39:19 | -9.7579 | -4219.6741 | -111.0593 | 169.19 | Close | 42.99999
11449 | 53 | 4 | CC DChg | 00:04:21 | 85:18:07 | -7595.5 | 1.2831 | 550.7 | 14.49 | 0 | 0 | 550.7 | 14.49 | 0.7689 | 20.24 | 0 | 0 | 0.7689 | 20.24 | 2025-12-08 05:39:22 | -9.7458 | -3956 | -104.1195 | 168.98 | Close | 43.5
11450 | 53 | 4 | CC DChg | 00:04:24 | 85:18:10 | -7595.5 | 1.2816 | 557 | 14.66 | 0 | 0 | 557 | 14.66 | 0.777 | 20.45 | 0 | 0 | 0.777 | 20.45 | 2025-12-08 05:39:25 | -9.7344 | -4219.7037 | -111.06 | 168.78 | Close | 43.99999
11451 | 53 | 4 | CC DChg | 00:04:27 | 85:18:13 | -7595.5 | 1.2794 | 563.3 | 14.83 | 0 | 0 | 563.3 | 14.83 | 0.7851 | 20.66 | 0 | 0 | 0.7851 | 20.66 | 2025-12-08 05:39:28 | -9.7177 | -2877.0909 | -75.7233 | 168.49 | Close | 44.5
11452 | 53 | 4 | CC DChg | 00:04:30 | 85:18:16 | -7595.5 | 1.2779 | 569.7 | 14.99 | 0 | 0 | 569.7 | 14.99 | 0.7932 | 20.88 | 0 | 0 | 0.7932 | 20.88 | 2025-12-08 05:39:31 | -9.7063 | -4219.6741 | -111.0593 | 168.3 | Close | 44.99999
11453 | 53 | 4 | CC DChg | 00:04:33 | 85:18:19 | -7595.5 | 1.2766 | 576 | 15.16 | 0 | 0 | 576 | 15.16 | 0.8013 | 21.09 | 0 | 0 | 0.8013 | 21.09 | 2025-12-08 05:39:34 | -9.6964 | -4868.9231 | -128.1471 | 168.13 | Close | 45.5
11454 | 53 | 4 | CC DChg | 00:04:36 | 85:18:22 | -7595.5 | 1.2748 | 582.3 | 15.33 | 0 | 0 | 582.3 | 15.33 | 0.8093 | 21.3 | 0 | 0 | 0.8093 | 21.3 | 2025-12-08 05:39:37 | -9.6827 | -3516.4198 | -92.55 | 167.89 | Close | 46
11455 | 53 | 4 | CC DChg | 00:04:39 | 85:18:25 | -7595.5 | 1.2732 | 588.6 | 15.49 | 0 | 0 | 588.6 | 15.49 | 0.8174 | 21.51 | 0 | 0 | 0.8174 | 21.51 | 2025-12-08 05:39:40 | -9.6706 | -3955.9722 | -104.1188 | 167.67 | Close | 46.49999
11456 | 53 | 4 | CC DChg | 00:04:42 | 85:18:28 | -7595.5 | 1.2717 | 595 | 15.66 | 0 | 0 | 595 | 15.66 | 0.8254 | 21.73 | 0 | 0 | 0.8254 | 21.73 | 2025-12-08 05:39:43 | -9.6592 | -4219.7037 | -111.06 | 167.48 | Close | 46.99999
11457 | 53 | 4 | CC DChg | 00:04:45 | 85:18:31 | -7595.5 | 1.2701 | 601.3 | 15.83 | 0 | 0 | 601.3 | 15.83 | 0.8335 | 21.94 | 0 | 0 | 0.8335 | 21.94 | 2025-12-08 05:39:46 | -9.647 | -3956.0278 | -104.1202 | 167.27 | Close | 47.5
11458 | 53 | 4 | CC DChg | 00:04:48 | 85:18:34 | -7595.5 | 1.2686 | 607.6 | 15.99 | 0 | 0 | 607.6 | 15.99 | 0.8415 | 22.15 | 0 | 0 | 0.8415 | 22.15 | 2025-12-08 05:39:49 | -9.6356 | -4219.6741 | -111.0593 | 167.07 | Close | 48
11459 | 53 | 4 | CC DChg | 00:04:51 | 85:18:37 | -7595.5 | 1.267 | 614 | 16.16 | 0 | 0 | 614 | 16.16 | 0.8495 | 22.36 | 0 | 0 | 0.8495 | 22.36 | 2025-12-08 05:39:52 | -9.6235 | -3955.9722 | -104.1188 | 166.86 | Close | 48.5
11460 | 53 | 4 | CC DChg | 00:04:54 | 85:18:40 | -7595.5 | 1.2655 | 620.3 | 16.33 | 0 | 0 | 620.3 | 16.33 | 0.8576 | 22.57 | 0 | 0 | 0.8576 | 22.57 | 2025-12-08 05:39:55 | -9.6121 | -4219.7037 | -111.06 | 166.66 | Close | 48.99999
11461 | 53 | 4 | CC DChg | 00:04:57 | 85:18:43 | -7595.5 | 1.2636 | 626.6 | 16.49 | 0 | 0 | 626.6 | 16.49 | 0.8656 | 22.78 | 0 | 0 | 0.8656 | 22.78 | 2025-12-08 05:39:58 | -9.5976 | -3331.3918 | -87.6802 | 166.41 | Close | 49.5
11462 | 53 | 4 | CC DChg | 00:05:00 | 85:18:46 | -7595.5 | 1.262 | 633 | 16.66 | 0 | 0 | 633 | 16.66 | 0.8736 | 22.99 | 0 | 0 | 0.8736 | 22.99 | 2025-12-08 05:40:01 | -9.5855 | -3955.9444 | -104.118 | 166.2 | Close | 50
11463 | 53 | 4 | CC DChg | 00:05:03 | 85:18:49 | -7595.5 | 1.2605 | 639.3 | 16.83 | 0 | 0 | 639.3 | 16.83 | 0.8815 | 23.2 | 0 | 0 | 0.8815 | 23.2 | 2025-12-08 05:40:04 | -9.5741 | -4219.7037 | -111.06 | 166.01 | Close | 50.5
11464 | 53 | 4 | CC DChg | 00:05:06 | 85:18:52 | -7595.5 | 1.2589 | 645.6 | 16.99 | 0 | 0 | 645.6 | 16.99 | 0.8895 | 23.41 | 0 | 0 | 0.8895 | 23.41 | 2025-12-08 05:40:07 | -9.5619 | -3955.9444 | -104.118 | 165.8 | Close | 50.99999
11465 | 53 | 4 | CC DChg | 00:05:09 | 85:18:55 | -7595.5 | 1.2574 | 651.9 | 17.16 | 0 | 0 | 651.9 | 17.16 | 0.8975 | 23.62 | 0 | 0 | 0.8975 | 23.62 | 2025-12-08 05:40:10 | -9.5506 | -4219.7926 | -111.0624 | 165.6 | Close | 51.5
11466 | 53 | 4 | CC DChg | 00:05:12 | 85:18:58 | -7595.5 | 1.2555 | 658.3 | 17.33 | 0 | 0 | 658.3 | 17.33 | 0.9054 | 23.83 | 0 | 0 | 0.9054 | 23.83 | 2025-12-08 05:40:13 | -9.5361 | -3331.3216 | -87.6784 | 165.35 | Close | 52
11467 | 53 | 4 | CC DChg | 00:05:15 | 85:19:01 | -7595.5 | 1.254 | 664.6 | 17.49 | 0 | 0 | 664.6 | 17.49 | 0.9134 | 24.04 | 0 | 0 | 0.9134 | 24.04 | 2025-12-08 05:40:16 | -9.5247 | -4219.7037 | -111.06 | 165.15 | Close | 52.5
11468 | 53 | 4 | CC DChg | 00:05:18 | 85:19:04 | -7595.5 | 1.2524 | 670.9 | 17.66 | 0 | 0 | 670.9 | 17.66 | 0.9213 | 24.25 | 0 | 0 | 0.9213 | 24.25 | 2025-12-08 05:40:19 | -9.5126 | -3955.9444 | -104.118 | 164.94 | Close | 52.99999
11469 | 53 | 4 | CC DChg | 00:05:21 | 85:19:07 | -7595.5 | 1.2509 | 677.3 | 17.83 | 0 | 0 | 677.3 | 17.83 | 0.9292 | 24.46 | 0 | 0 | 0.9292 | 24.46 | 2025-12-08 05:40:22 | -9.5012 | -4219.7926 | -111.0624 | 164.73 | Close | 53.5
11470 | 53 | 4 | CC DChg | 00:05:24 | 85:19:10 | -7595.5 | 1.2493 | 683.6 | 17.99 | 0 | 0 | 683.6 | 17.99 | 0.9371 | 24.66 | 0 | 0 | 0.9371 | 24.66 | 2025-12-08 05:40:25 | -9.489 | -3955.9444 | -104.118 | 164.53 | Close | 54
11471 | 53 | 4 | CC DChg | 00:05:27 | 85:19:13 | -7595.5 | 1.2475 | 689.9 | 18.16 | 0 | 0 | 689.9 | 18.16 | 0.945 | 24.87 | 0 | 0 | 0.945 | 24.87 | 2025-12-08 05:40:28 | -9.4754 | -3516.4198 | -92.55 | 164.3 | Close | 54.5
11472 | 53 | 4 | CC DChg | 00:05:30 | 85:19:16 | -7595.5 | 1.2459 | 696.3 | 18.32 | 0 | 0 | 696.3 | 18.32 | 0.9529 | 25.08 | 0 | 0 | 0.9529 | 25.08 | 2025-12-08 05:40:31 | -9.4632 | -3955.9444 | -104.118 | 164.11 | Close | 54.99999
11473 | 53 | 4 | CC DChg | 00:05:33 | 85:19:19 | -7595.5 | 1.2444 | 702.6 | 18.49 | 0 | 0 | 702.6 | 18.49 | 0.9608 | 25.29 | 0 | 0 | 0.9608 | 25.29 | 2025-12-08 05:40:34 | -9.4518 | -4219.7926 | -111.0624 | 163.89 | Close | 55.5
11474 | 53 | 4 | CC DChg | 00:05:36 | 85:19:22 | -7595.5 | 1.2428 | 708.9 | 18.66 | 0 | 0 | 708.9 | 18.66 | 0.9687 | 25.5 | 0 | 0 | 0.9687 | 25.5 | 2025-12-08 05:40:37 | -9.4397 | -3955.9444 | -104.118 | 163.68 | Close | 56
11475 | 53 | 4 | CC DChg | 00:05:39 | 85:19:25 | -7595.5 | 1.2416 | 715.2 | 18.82 | 0 | 0 | 715.2 | 18.82 | 0.9765 | 25.7 | 0 | 0 | 0.9765 | 25.7 | 2025-12-08 05:40:40 | -9.4305 | -5274.6296 | -138.825 | 163.52 | Close | 56.5
11476 | 53 | 4 | CC DChg | 00:05:42 | 85:19:28 | -7595.5 | 1.2397 | 721.6 | 18.99 | 0 | 0 | 721.6 | 18.99 | 0.9844 | 25.91 | 0 | 0 | 0.9844 | 25.91 | 2025-12-08 05:40:43 | -9.4161 | -3331.3216 | -87.6784 | 163.27 | Close | 56.99999
11477 | 53 | 4 | CC DChg | 00:05:45 | 85:19:31 | -7595.5 | 1.2382 | 727.9 | 19.16 | 0 | 0 | 727.9 | 19.16 | 0.9922 | 26.12 | 0 | 0 | 0.9922 | 26.12 | 2025-12-08 05:40:46 | -9.4047 | -4219.763 | -111.0616 | 163.07 | Close | 57.5
11478 | 53 | 4 | CC DChg | 00:05:48 | 85:19:34 | -7595.5 | 1.2366 | 734.2 | 19.32 | 0 | 0 | 734.2 | 19.32 | 1.0001 | 26.32 | 0 | 0 | 1.0001 | 26.32 | 2025-12-08 05:40:49 | -9.3926 | -3955.9444 | -104.118 | 162.86 | Close | 58
11479 | 53 | 4 | CC DChg | 00:05:51 | 85:19:37 | -7595.5 | 1.2351 | 740.6 | 19.49 | 0 | 0 | 740.6 | 19.49 | 1.0079 | 26.53 | 0 | 0 | 1.0079 | 26.53 | 2025-12-08 05:40:52 | -9.3812 | -4219.7333 | -111.0608 | 162.66 | Close | 58.5
11480 | 53 | 4 | CC DChg | 00:05:54 | 85:19:40 | -7595.5 | 1.2335 | 746.9 | 19.66 | 0 | 0 | 746.9 | 19.66 | 1.0157 | 26.73 | 0 | 0 | 1.0157 | 26.73 | 2025-12-08 05:40:55 | -9.369 | -3955.9444 | -104.118 | 162.45 | Close | 58.99999
11481 | 53 | 4 | CC DChg | 00:05:57 | 85:19:43 | -7595.5 | 1.232 | 753.2 | 19.82 | 0 | 0 | 753.2 | 19.82 | 1.0235 | 26.94 | 0 | 0 | 1.0235 | 26.94 | 2025-12-08 05:40:58 | -9.3576 | -4219.7926 | -111.0624 | 162.25 | Close | 59.5
11482 | 53 | 4 | CC DChg | 00:06:00 | 85:19:46 | -7595.5 | 1.2304 | 759.5 | 19.99 | 0 | 0 | 759.5 | 19.99 | 1.0313 | 27.14 | 0 | 0 | 1.0313 | 27.14 | 2025-12-08 05:41:01 | -9.3455 | -3955.9444 | -104.118 | 162.04 | Close | 60
11483 | 53 | 4 | CC DChg | 00:06:03 | 85:19:49 | -7595.5 | 1.2289 | 765.9 | 20.16 | 0 | 0 | 765.9 | 20.16 | 1.0391 | 27.35 | 0 | 0 | 1.0391 | 27.35 | 2025-12-08 05:41:04 | -9.3341 | -4219.7333 | -111.0608 | 161.85 | Close | 60.5
11484 | 53 | 4 | CC DChg | 00:06:06 | 85:19:52 | -7595.5 | 1.2273 | 772.2 | 20.32 | 0 | 0 | 772.2 | 20.32 | 1.0469 | 27.55 | 0 | 0 | 1.0469 | 27.55 | 2025-12-08 05:41:07 | -9.3219 | -3955.9444 | -104.118 | 161.64 | Close | 61
11485 | 53 | 4 | CC DChg | 00:06:09 | 85:19:55 | -7595.5 | 1.2258 | 778.5 | 20.49 | 0 | 0 | 778.5 | 20.49 | 1.0546 | 27.76 | 0 | 0 | 1.0546 | 27.76 | 2025-12-08 05:41:10 | -9.3105 | -4219.7333 | -111.0608 | 161.44 | Close | 61.5
11486 | 53 | 4 | CC DChg | 00:06:12 | 85:19:58 | -7595.5 | 1.2242 | 784.9 | 20.66 | 0 | 0 | 784.9 | 20.66 | 1.0624 | 27.96 | 0 | 0 | 1.0624 | 27.96 | 2025-12-08 05:41:13 | -9.2984 | -3955.9444 | -104.118 | 161.23 | Close | 62
11487 | 53 | 4 | CC DChg | 00:06:15 | 85:20:01 | -7595.5 | 1.2227 | 791.2 | 20.82 | 0 | 0 | 791.2 | 20.82 | 1.0701 | 28.16 | 0 | 0 | 1.0701 | 28.16 | 2025-12-08 05:41:16 | -9.287 | -4219.7333 | -111.0608 | 161.03 | Close | 62.5
11488 | 53 | 4 | CC DChg | 00:06:18 | 85:20:04 | -7595.5 | 1.2211 | 797.5 | 20.99 | 0 | 0 | 797.5 | 20.99 | 1.0779 | 28.37 | 0 | 0 | 1.0779 | 28.37 | 2025-12-08 05:41:19 | -9.2748 | -3956 | -104.1195 | 160.82 | Close | 63
11489 | 53 | 4 | CC DChg | 00:06:21 | 85:20:07 | -7595.5 | 1.2196 | 803.9 | 21.16 | 0 | 0 | 803.9 | 21.16 | 1.0856 | 28.57 | 0 | 0 | 1.0856 | 28.57 | 2025-12-08 05:41:22 | -9.2634 | -4219.7333 | -111.0608 | 160.61 | Close | 63.50001
11490 | 53 | 4 | CC DChg | 00:06:24 | 85:20:10 | -7595.5 | 1.2183 | 810.2 | 21.32 | 0 | 0 | 810.2 | 21.32 | 1.0933 | 28.77 | 0 | 0 | 1.0933 | 28.77 | 2025-12-08 05:41:25 | -9.2536 | -4868.8547 | -128.1453 | 160.45 | Close | 64
11491 | 53 | 4 | CC DChg | 00:06:27 | 85:20:13 | -7595.5 | 1.2165 | 816.5 | 21.49 | 0 | 0 | 816.5 | 21.49 | 1.101 | 28.98 | 0 | 0 | 1.101 | 28.98 | 2025-12-08 05:41:28 | -9.2399 | -3516.3951 | -92.5494 | 160.21 | Close | 64.5
11492 | 53 | 4 | CC DChg | 00:06:30 | 85:20:16 | -7595.5 | 1.2149 | 822.8 | 21.66 | 0 | 0 | 822.8 | 21.66 | 1.1087 | 29.18 | 0 | 0 | 1.1087 | 29.18 | 2025-12-08 05:41:31 | -9.2277 | -3956 | -104.1195 | 160 | Close | 65
11493 | 53 | 4 | CC DChg | 00:06:33 | 85:20:19 | -7595.5 | 1.2137 | 829.2 | 21.82 | 0 | 0 | 829.2 | 21.82 | 1.1164 | 29.38 | 0 | 0 | 1.1164 | 29.38 | 2025-12-08 05:41:34 | -9.2186 | -5274.6667 | -138.826 | 159.85 | Close | 65.5
11494 | 53 | 4 | CC DChg | 00:06:36 | 85:20:22 | -7595.5 | 1.2121 | 835.5 | 21.99 | 0 | 0 | 835.5 | 21.99 | 1.1241 | 29.58 | 0 | 0 | 1.1241 | 29.58 | 2025-12-08 05:41:37 | -9.2065 | -3956 | -104.1195 | 159.63 | Close | 66.00001
11495 | 53 | 4 | CC DChg | 00:06:39 | 85:20:25 | -7595.5 | 1.2106 | 841.8 | 22.16 | 0 | 0 | 841.8 | 22.16 | 1.1317 | 29.79 | 0 | 0 | 1.1317 | 29.79 | 2025-12-08 05:41:40 | -9.1951 | -4219.6741 | -111.0593 | 159.42 | Close | 66.5
11496 | 53 | 4 | CC DChg | 00:06:42 | 85:20:28 | -7595.5 | 1.2093 | 848.2 | 22.32 | 0 | 0 | 848.2 | 22.32 | 1.1394 | 29.99 | 0 | 0 | 1.1394 | 29.99 | 2025-12-08 05:41:43 | -9.1852 | -4868.9231 | -128.1471 | 159.27 | Close | 67
11497 | 53 | 4 | CC DChg | 00:06:45 | 85:20:31 | -7595.5 | 1.2075 | 854.5 | 22.49 | 0 | 0 | 854.5 | 22.49 | 1.147 | 30.19 | 0 | 0 | 1.147 | 30.19 | 2025-12-08 05:41:46 | -9.1715 | -3516.4444 | -92.5507 | 159.02 | Close | 67.50001
11498 | 53 | 4 | CC DChg | 00:06:48 | 85:20:34 | -7595.5 | 1.2059 | 860.8 | 22.66 | 0 | 0 | 860.8 | 22.66 | 1.1547 | 30.39 | 0 | 0 | 1.1547 | 30.39 | 2025-12-08 05:41:49 | -9.1594 | -3955.9444 | -104.118 | 158.82 | Close | 68
11499 | 53 | 4 | CC DChg | 00:06:51 | 85:20:37 | -7595.5 | 1.2047 | 867.2 | 22.82 | 0 | 0 | 867.2 | 22.82 | 1.1623 | 30.59 | 0 | 0 | 1.1623 | 30.59 | 2025-12-08 05:41:52 | -9.1503 | -5274.5926 | -138.8241 | 158.66 | Close | 68.5
11500 | 53 | 4 | CC DChg | 00:06:54 | 85:20:40 | -7595.5 | 1.2031 | 873.5 | 22.99 | 0 | 0 | 873.5 | 22.99 | 1.1699 | 30.79 | 0 | 0 | 1.1699 | 30.79 | 2025-12-08 05:41:55 | -9.1381 | -3956 | -104.1195 | 158.45 | Close | 69
11501 | 53 | 4 | CC DChg | 00:06:57 | 85:20:43 | -7595.5 | 1.2016 | 879.8 | 23.16 | 0 | 0 | 879.8 | 23.16 | 1.1775 | 30.99 | 0 | 0 | 1.1775 | 30.99 | 2025-12-08 05:41:58 | -9.1267 | -4219.7333 | -111.0608 | 158.25 | Close | 69.5
11502 | 53 | 4 | CC DChg | 00:07:00 | 85:20:46 | -7595.5 | 1.2 | 886.1 | 23.32 | 0 | 0 | 886.1 | 23.32 | 1.1851 | 31.19 | 0 | 0 | 1.1851 | 31.19 | 2025-12-08 05:42:01 | -9.1146 | -3956 | -104.1195 | 158.04 | Close | 70.00001
11503 | 53 | 4 | CC DChg | 00:07:03 | 85:20:49 | -7595.5 | 1.1985 | 892.5 | 23.49 | 0 | 0 | 892.5 | 23.49 | 1.1927 | 31.39 | 0 | 0 | 1.1927 | 31.39 | 2025-12-08 05:42:04 | -9.1032 | -4219.6741 | -111.0593 | 157.84 | Close | 70.5
11504 | 53 | 4 | CC DChg | 00:07:06 | 85:20:52 | -7595.5 | 1.1972 | 898.8 | 23.66 | 0 | 0 | 898.8 | 23.66 | 1.2003 | 31.59 | 0 | 0 | 1.2003 | 31.59 | 2025-12-08 05:42:07 | -9.0933 | -4868.9231 | -128.1471 | 157.67 | Close | 71.00001
11505 | 53 | 4 | CC DChg | 00:07:09 | 85:20:55 | -7595.5 | 1.1957 | 905.1 | 23.82 | 0 | 0 | 905.1 | 23.82 | 1.2079 | 31.79 | 0 | 0 | 1.2079 | 31.79 | 2025-12-08 05:42:10 | -9.0819 | -4219.7333 | -111.0608 | 157.48 | Close | 71.50001
11506 | 53 | 4 | CC DChg | 00:07:12 | 85:20:58 | -7595.5 | 1.1945 | 911.5 | 23.99 | 0 | 0 | 911.5 | 23.99 | 1.2154 | 31.99 | 0 | 0 | 1.2154 | 31.99 | 2025-12-08 05:42:13 | -9.0728 | -5274.5926 | -138.8241 | 157.32 | Close | 72
11507 | 53 | 4 | CC DChg | 00:07:15 | 85:21:01 | -7595.5 | 1.1926 | 917.8 | 24.16 | 0 | 0 | 917.8 | 24.16 | 1.223 | 32.19 | 0 | 0 | 1.223 | 32.19 | 2025-12-08 05:42:16 | -9.0584 | -3331.3216 | -87.6784 | 157.07 | Close | 72.5
11508 | 53 | 4 | CC DChg | 00:07:18 | 85:21:04 | -7595.5 | 1.191 | 924.1 | 24.32 | 0 | 0 | 924.1 | 24.32 | 1.2305 | 32.39 | 0 | 0 | 1.2305 | 32.39 | 2025-12-08 05:42:19 | -9.0462 | -3956 | -104.1195 | 156.84 | Close | 73
11509 | 53 | 4 | CC DChg | 00:07:21 | 85:21:07 | -7595.5 | 1.1898 | 930.4 | 24.49 | 0 | 0 | 930.4 | 24.49 | 1.2381 | 32.59 | 0 | 0 | 1.2381 | 32.59 | 2025-12-08 05:42:22 | -9.0371 | -5274.6667 | -138.826 | 156.7 | Close | 73.50001
11510 | 53 | 4 | CC DChg | 00:07:24 | 85:21:10 | -7595.5 | 1.1883 | 936.8 | 24.66 | 0 | 0 | 936.8 | 24.66 | 1.2456 | 32.78 | 0 | 0 | 1.2456 | 32.78 | 2025-12-08 05:42:25 | -9.0257 | -4219.7333 | -111.0608 | 156.5 | Close | 74.00001
11511 | 53 | 4 | CC DChg | 00:07:27 | 85:21:13 | -7595.5 | 1.187 | 943.1 | 24.82 | 0 | 0 | 943.1 | 24.82 | 1.2531 | 32.98 | 0 | 0 | 1.2531 | 32.98 | 2025-12-08 05:42:28 | -9.0158 | -4868.8547 | -128.1453 | 156.33 | Close | 74.5
11512 | 53 | 4 | CC DChg | 00:07:30 | 85:21:16 | -7595.5 | 1.1855 | 949.4 | 24.99 | 0 | 0 | 949.4 | 24.99 | 1.2606 | 33.18 | 0 | 0 | 1.2606 | 33.18 | 2025-12-08 05:42:31 | -9.0044 | -4219.7333 | -111.0608 | 156.13 | Close | 75.00001
11513 | 53 | 4 | CC DChg | 00:07:33 | 85:21:19 | -7595.5 | 1.1836 | 955.8 | 25.16 | 0 | 0 | 955.8 | 25.16 | 1.2681 | 33.38 | 0 | 0 | 1.2681 | 33.38 | 2025-12-08 05:42:34 | -8.99 | -3331.3216 | -87.6784 | 155.88 | Close | 75.5
11514 | 53 | 4 | CC DChg | 00:07:36 | 85:21:22 | -7595.5 | 1.1824 | 962.1 | 25.32 | 0 | 0 | 962.1 | 25.32 | 1.2756 | 33.57 | 0 | 0 | 1.2756 | 33.57 | 2025-12-08 05:42:37 | -8.9809 | -5274.6667 | -138.826 | 155.72 | Close | 76.00001
11515 | 53 | 4 | CC DChg | 00:07:39 | 85:21:25 | -7595.5 | 1.1808 | 968.4 | 25.49 | 0 | 0 | 968.4 | 25.49 | 1.2831 | 33.77 | 0 | 0 | 1.2831 | 33.77 | 2025-12-08 05:42:40 | -8.9687 | -3955.9444 | -104.118 | 155.51 | Close | 76.5
11516 | 53 | 4 | CC DChg | 00:07:42 | 85:21:28 | -7595.5 | 1.1796 | 974.8 | 25.65 | 0 | 0 | 974.8 | 25.65 | 1.2906 | 33.97 | 0 | 0 | 1.2906 | 33.97 | 2025-12-08 05:42:43 | -8.9596 | -5274.6667 | -138.826 | 155.36 | Close | 77
11517 | 53 | 4 | CC DChg | 00:07:45 | 85:21:31 | -7595.5 | 1.178 | 981.1 | 25.82 | 0 | 0 | 981.1 | 25.82 | 1.298 | 34.16 | 0 | 0 | 1.298 | 34.16 | 2025-12-08 05:42:46 | -8.9475 | -3956 | -104.1195 | 155.14 | Close | 77.50001
11518 | 53 | 4 | CC DChg | 00:07:48 | 85:21:34 | -7595.5 | 1.1762 | 987.4 | 25.99 | 0 | 0 | 987.4 | 25.99 | 1.3055 | 34.36 | 0 | 0 | 1.3055 | 34.36 | 2025-12-08 05:42:49 | -8.9338 | -3516.4444 | -92.5507 | 154.91 | Close | 78.00001
11519 | 53 | 4 | CC DChg | 00:07:51 | 85:21:37 | -7595.5 | 1.1749 | 993.7 | 26.15 | 0 | 0 | 993.7 | 26.15 | 1.3129 | 34.55 | 0 | 0 | 1.3129 | 34.55 | 2025-12-08 05:42:52 | -8.9239 | -4868.8547 | -128.1453 | 154.74 | Close | 78.50001
11520 | 53 | 4 | CC DChg | 00:07:54 | 85:21:40 | -7595.5 | 1.1734 | 1000.1 | 26.32 | 0 | 0 | 1000.1 | 26.32 | 1.3203 | 34.75 | 0 | 0 | 1.3203 | 34.75 | 2025-12-08 05:42:55 | -8.9125 | -4219.7333 | -111.0608 | 154.54 | Close | 79.00001
11521 | 53 | 4 | CC DChg | 00:07:57 | 85:21:43 | -7595.5 | 1.1718 | 1006.4 | 26.49 | 0 | 0 | 1006.4 | 26.49 | 1.3278 | 34.95 | 0 | 0 | 1.3278 | 34.95 | 2025-12-08 05:42:58 | -8.9004 | -3955.9444 | -104.118 | 154.33 | Close | 79.5
11522 | 53 | 4 | CC DChg | 00:08:00 | 85:21:46 | -7595.5 | 1.1703 | 1012.7 | 26.65 | 0 | 0 | 1012.7 | 26.65 | 1.3352 | 35.14 | 0 | 0 | 1.3352 | 35.14 | 2025-12-08 05:43:01 | -8.889 | -4219.6741 | -111.0593 | 154.12 | Close | 80
11523 | 53 | 4 | CC DChg | 00:08:03 | 85:21:49 | -7595.5 | 1.1687 | 1019.1 | 26.82 | 0 | 0 | 1019.1 | 26.82 | 1.3426 | 35.34 | 0 | 0 | 1.3426 | 35.34 | 2025-12-08 05:43:04 | -8.8768 | -3956.0556 | -104.121 | 153.92 | Close | 80.50001
11524 | 53 | 4 | CC DChg | 00:08:06 | 85:21:52 | -7595.5 | 1.1672 | 1025.4 | 26.99 | 0 | 0 | 1025.4 | 26.99 | 1.35 | 35.53 | 0 | 0 | 1.35 | 35.53 | 2025-12-08 05:43:07 | -8.8654 | -4219.6741 | -111.0593 | 153.72 | Close | 81.00001
11525 | 53 | 4 | CC DChg | 00:08:09 | 85:21:55 | -7595.5 | 1.1656 | 1031.7 | 27.15 | 0 | 0 | 1031.7 | 27.15 | 1.3573 | 35.72 | 0 | 0 | 1.3573 | 35.72 | 2025-12-08 05:43:10 | -8.8533 | -3956 | -104.1195 | 153.51 | Close | 81.50001
11526 | 53 | 4 | CC DChg | 00:08:12 | 85:21:58 | -7595.5 | 1.1641 | 1038 | 27.32 | 0 | 0 | 1038 | 27.32 | 1.3647 | 35.92 | 0 | 0 | 1.3647 | 35.92 | 2025-12-08 05:43:13 | -8.8419 | -4219.6741 | -111.0593 | 153.31 | Close | 82
11527 | 53 | 4 | CC DChg | 00:08:15 | 85:22:01 | -7595.5 | 1.1628 | 1044.4 | 27.49 | 0 | 0 | 1044.4 | 27.49 | 1.3721 | 36.11 | 0 | 0 | 1.3721 | 36.11 | 2025-12-08 05:43:16 | -8.832 | -4868.9231 | -128.1471 | 153.14 | Close | 82.50001
11528 | 53 | 4 | CC DChg | 00:08:18 | 85:22:04 | -7595.5 | 1.161 | 1050.7 | 27.65 | 0 | 0 | 1050.7 | 27.65 | 1.3794 | 36.31 | 0 | 0 | 1.3794 | 36.31 | 2025-12-08 05:43:19 | -8.8184 | -3516.3951 | -92.5494 | 152.91 | Close | 83
11529 | 53 | 4 | CC DChg | 00:08:21 | 85:22:07 | -7595.5 | 1.1594 | 1057 | 27.82 | 0 | 0 | 1057 | 27.82 | 1.3868 | 36.5 | 0 | 0 | 1.3868 | 36.5 | 2025-12-08 05:43:22 | -8.8062 | -3956 | -104.1195 | 152.7 | Close | 83.50001
11530 | 53 | 4 | CC DChg | 00:08:24 | 85:22:10 | -7595.5 | 1.1579 | 1063.4 | 27.99 | 0 | 0 | 1063.4 | 27.99 | 1.3941 | 36.69 | 0 | 0 | 1.3941 | 36.69 | 2025-12-08 05:43:25 | -8.7948 | -4219.6741 | -111.0593 | 152.5 | Close | 84
11531 | 53 | 4 | CC DChg | 00:08:27 | 85:22:13 | -7595.5 | 1.1563 | 1069.7 | 28.15 | 0 | 0 | 1069.7 | 28.15 | 1.4014 | 36.88 | 0 | 0 | 1.4014 | 36.88 | 2025-12-08 05:43:28 | -8.7827 | -3956.0556 | -104.121 | 152.29 | Close | 84.50001
11532 | 53 | 4 | CC DChg | 00:08:30 | 85:22:16 | -7595.5 | 1.1548 | 1076 | 28.32 | 0 | 0 | 1076 | 28.32 | 1.4088 | 37.08 | 0 | 0 | 1.4088 | 37.08 | 2025-12-08 05:43:31 | -8.7713 | -4219.6741 | -111.0593 | 152.09 | Close | 85.00001
11533 | 53 | 4 | CC DChg | 00:08:33 | 85:22:19 | -7595.5 | 1.1529 | 1082.4 | 28.49 | 0 | 0 | 1082.4 | 28.49 | 1.4161 | 37.27 | 0 | 0 | 1.4161 | 37.27 | 2025-12-08 05:43:34 | -8.7568 | -3331.3684 | -87.6796 | 151.84 | Close | 85.50001
11534 | 53 | 4 | CC DChg | 00:08:36 | 85:22:22 | -7595.5 | 1.1514 | 1088.7 | 28.65 | 0 | 0 | 1088.7 | 28.65 | 1.4233 | 37.46 | 0 | 0 | 1.4233 | 37.46 | 2025-12-08 05:43:37 | -8.7454 | -4219.6741 | -111.0593 | 151.64 | Close | 86.00001
11535 | 53 | 4 | CC DChg | 00:08:39 | 85:22:25 | -7595.5 | 1.1498 | 1095 | 28.82 | 0 | 0 | 1095 | 28.82 | 1.4306 | 37.65 | 0 | 0 | 1.4306 | 37.65 | 2025-12-08 05:43:40 | -8.7333 | -3956 | -104.1195 | 151.43 | Close | 86.50001
11536 | 53 | 4 | CC DChg | 00:08:42 | 85:22:28 | -7595.5 | 1.1483 | 1101.3 | 28.99 | 0 | 0 | 1101.3 | 28.99 | 1.4379 | 37.84 | 0 | 0 | 1.4379 | 37.84 | 2025-12-08 05:43:43 | -8.7219 | -4219.6741 | -111.0593 | 151.23 | Close | 87
11537 | 53 | 4 | CC DChg | 00:08:45 | 85:22:31 | -7595.5 | 1.1464 | 1107.7 | 29.15 | 0 | 0 | 1107.7 | 29.15 | 1.4452 | 38.04 | 0 | 0 | 1.4452 | 38.04 | 2025-12-08 05:43:46 | -8.7075 | -3331.3684 | -87.6796 | 150.97 | Close | 87.50001
11538 | 53 | 4 | CC DChg | 00:08:48 | 85:22:34 | -7595.5 | 1.1445 | 1114 | 29.32 | 0 | 0 | 1114 | 29.32 | 1.4524 | 38.23 | 0 | 0 | 1.4524 | 38.23 | 2025-12-08 05:43:49 | -8.693 | -3331.3216 | -87.6784 | 150.73 | Close | 88
11539 | 53 | 4 | CC DChg | 00:08:51 | 85:22:37 | -7595.5 | 1.143 | 1120.3 | 29.49 | 0 | 0 | 1120.3 | 29.49 | 1.4597 | 38.42 | 0 | 0 | 1.4597 | 38.42 | 2025-12-08 05:43:52 | -8.6816 | -4219.7926 | -111.0624 | 150.54 | Close | 88.50001
11540 | 53 | 4 | CC DChg | 00:08:54 | 85:22:40 | -7595.5 | 1.1411 | 1126.7 | 29.65 | 0 | 0 | 1126.7 | 29.65 | 1.4669 | 38.61 | 0 | 0 | 1.4669 | 38.61 | 2025-12-08 05:43:55 | -8.6672 | -3331.3216 | -87.6784 | 150.29 | Close | 89.00001
11541 | 53 | 4 | CC DChg | 00:08:57 | 85:22:43 | -7595.5 | 1.1396 | 1133 | 29.82 | 0 | 0 | 1133 | 29.82 | 1.4741 | 38.8 | 0 | 0 | 1.4741 | 38.8 | 2025-12-08 05:43:58 | -8.6558 | -4219.7333 | -111.0608 | 150.09 | Close | 89.50001
11542 | 53 | 4 | CC DChg | 00:09:00 | 85:22:46 | -7595.5 | 1.138 | 1139.3 | 29.99 | 0 | 0 | 1139.3 | 29.99 | 1.4813 | 38.99 | 0 | 0 | 1.4813 | 38.99 | 2025-12-08 05:44:01 | -8.6437 | -3955.9444 | -104.118 | 149.88 | Close | 90.00001
11543 | 53 | 4 | CC DChg | 00:09:03 | 85:22:49 | -7595.5 | 1.1362 | 1145.7 | 30.15 | 0 | 0 | 1145.7 | 30.15 | 1.4885 | 39.18 | 0 | 0 | 1.4885 | 39.18 | 2025-12-08 05:44:04 | -8.63 | -3516.4444 | -92.5507 | 149.64 | Close | 90.50001
11544 | 53 | 4 | CC DChg | 00:09:06 | 85:22:52 | -7595.5 | 1.1343 | 1152 | 30.32 | 0 | 0 | 1152 | 30.32 | 1.4957 | 39.37 | 0 | 0 | 1.4957 | 39.37 | 2025-12-08 05:44:07 | -8.6156 | -3331.3684 | -87.6796 | 149.39 | Close | 91.00001
11545 | 53 | 4 | CC DChg | 00:09:09 | 85:22:55 | -7595.5 | 1.1328 | 1158.3 | 30.49 | 0 | 0 | 1158.3 | 30.49 | 1.5029 | 39.55 | 0 | 0 | 1.5029 | 39.55 | 2025-12-08 05:44:10 | -8.6042 | -4219.6741 | -111.0593 | 149.19 | Close | 91.50001
11546 | 53 | 4 | CC DChg | 00:09:12 | 85:22:58 | -7595.5 | 1.1309 | 1164.6 | 30.65 | 0 | 0 | 1164.6 | 30.65 | 1.51 | 39.74 | 0 | 0 | 1.51 | 39.74 | 2025-12-08 05:44:13 | -8.5897 | -3331.2749 | -87.6771 | 148.94 | Close | 92
11547 | 53 | 4 | CC DChg | 00:09:15 | 85:23:01 | -7595.5 | 1.129 | 1171 | 30.82 | 0 | 0 | 1171 | 30.82 | 1.5172 | 39.93 | 0 | 0 | 1.5172 | 39.93 | 2025-12-08 05:44:16 | -8.5753 | -3331.462 | -87.6821 | 148.69 | Close | 92.50001
11548 | 53 | 4 | CC DChg | 00:09:18 | 85:23:04 | -7595.5 | 1.1275 | 1177.3 | 30.99 | 0 | 0 | 1177.3 | 30.99 | 1.5243 | 40.12 | 0 | 0 | 1.5243 | 40.12 | 2025-12-08 05:44:19 | -8.5639 | -4219.7333 | -111.0608 | 148.5 | Close | 93.00002
11549 | 53 | 4 | CC DChg | 00:09:21 | 85:23:07 | -7595.5 | 1.1256 | 1183.6 | 31.15 | 0 | 0 | 1183.6 | 31.15 | 1.5314 | 40.31 | 0 | 0 | 1.5314 | 40.31 | 2025-12-08 05:44:22 | -8.5495 | -3331.3216 | -87.6784 | 148.25 | Close | 93.50001
11550 | 53 | 4 | CC DChg | 00:09:24 | 85:23:10 | -7595.5 | 1.1241 | 1190 | 31.32 | 0 | 0 | 1190 | 31.32 | 1.5386 | 40.49 | 0 | 0 | 1.5386 | 40.49 | 2025-12-08 05:44:25 | -8.5381 | -4219.6741 | -111.0593 | 148.05 | Close | 94.00001
11551 | 53 | 4 | CC DChg | 00:09:27 | 85:23:13 | -7595.5 | 1.1225 | 1196.3 | 31.49 | 0 | 0 | 1196.3 | 31.49 | 1.5457 | 40.68 | 0 | 0 | 1.5457 | 40.68 | 2025-12-08 05:44:28 | -8.5259 | -3956 | -104.1195 | 147.84 | Close | 94.50001
11552 | 53 | 4 | CC DChg | 00:09:30 | 85:23:16 | -7595.5 | 1.1207 | 1202.6 | 31.65 | 0 | 0 | 1202.6 | 31.65 | 1.5528 | 40.87 | 0 | 0 | 1.5528 | 40.87 | 2025-12-08 05:44:31 | -8.5123 | -3516.4938 | -92.552 | 147.59 | Close | 95.00002
11553 | 53 | 4 | CC DChg | 00:09:33 | 85:23:19 | -7595.5 | 1.1191 | 1208.9 | 31.82 | 0 | 0 | 1208.9 | 31.82 | 1.5599 | 41.05 | 0 | 0 | 1.5599 | 41.05 | 2025-12-08 05:44:34 | -8.5001 | -3955.8889 | -104.1166 | 147.39 | Close | 95.50001
11554 | 53 | 4 | CC DChg | 00:09:36 | 85:23:22 | -7595.5 | 1.1176 | 1215.3 | 31.99 | 0 | 0 | 1215.3 | 31.99 | 1.5669 | 41.24 | 0 | 0 | 1.5669 | 41.24 | 2025-12-08 05:44:37 | -8.4887 | -4219.6148 | -111.0577 | 147.19 | Close | 96
11555 | 53 | 4 | CC DChg | 00:09:39 | 85:23:25 | -7595.5 | 1.1163 | 1221.6 | 32.15 | 0 | 0 | 1221.6 | 32.15 | 1.574 | 41.43 | 0 | 0 | 1.574 | 41.43 | 2025-12-08 05:44:40 | -8.4788 | -4869.0598 | -128.1507 | 147.02 | Close | 96.50002
11556 | 53 | 4 | CC DChg | 00:09:42 | 85:23:28 | -7595.5 | 1.1148 | 1227.9 | 32.32 | 0 | 0 | 1227.9 | 32.32 | 1.5811 | 41.61 | 0 | 0 | 1.5811 | 41.61 | 2025-12-08 05:44:43 | -8.4674 | -4219.7333 | -111.0608 | 146.82 | Close | 97.00002
11557 | 53 | 4 | CC DChg | 00:09:45 | 85:23:31 | -7595.5 | 1.1132 | 1234.3 | 32.49 | 0 | 0 | 1234.3 | 32.49 | 1.5881 | 41.8 | 0 | 0 | 1.5881 | 41.8 | 2025-12-08 05:44:46 | -8.4553 | -3955.9444 | -104.118 | 146.61 | Close | 97.50001
11558 | 53 | 4 | CC DChg | 00:09:48 | 85:23:34 | -7595.5 | 1.112 | 1240.6 | 32.65 | 0 | 0 | 1240.6 | 32.65 | 1.5952 | 41.98 | 0 | 0 | 1.5952 | 41.98 | 2025-12-08 05:44:49 | -8.4462 | -5274.5926 | -138.8241 | 146.46 | Close | 98.00001
11559 | 53 | 4 | CC DChg | 00:09:51 | 85:23:37 | -7595.5 | 1.1108 | 1246.9 | 32.82 | 0 | 0 | 1246.9 | 32.82 | 1.6022 | 42.17 | 0 | 0 | 1.6022 | 42.17 | 2025-12-08 05:44:52 | -8.4371 | -5274.5926 | -138.8241 | 146.3 | Close | 98.50001
11560 | 53 | 4 | CC DChg | 00:09:54 | 85:23:40 | -7595.5 | 1.1095 | 1253.3 | 32.98 | 0 | 0 | 1253.3 | 32.98 | 1.6092 | 42.35 | 0 | 0 | 1.6092 | 42.35 | 2025-12-08 05:44:55 | -8.4272 | -4869.0598 | -128.1507 | 146.13 | Close | 99.00002
11561 | 53 | 4 | CC DChg | 00:09:57 | 85:23:43 | -7595.5 | 1.1083 | 1259.6 | 33.15 | 0 | 0 | 1259.6 | 33.15 | 1.6163 | 42.54 | 0 | 0 | 1.6163 | 42.54 | 2025-12-08 05:44:58 | -8.4181 | -5274.5185 | -138.8221 | 145.96 | Close | 99.50001
11562 | 53 | 4 | CC DChg | 00:10:00 | 85:23:46 | -7595.5 | 1.1073 | 1265.9 | 33.32 | 0 | 0 | 1265.9 | 33.32 | 1.6233 | 42.72 | 0 | 0 | 1.6233 | 42.72 | 2025-12-08 05:45:01 | -8.4105 | -6329.4222 | -166.5865 | 145.84 | Close | 100 |  | 1
11563 | 53 | 5 | CC Chg | 00:00:00 | 85:23:46 | 0 | 1.3495 | 0 | 0 | 0 | 0 | 0 | 0 | 0 | 0 | 0 | 0 | 0 | 0 | 2025-12-08 05:45:02 | 0 | 0 | 0 | 0 | Close | 0 |  | 0
11564 | 53 | 5 | CC Chg | 00:05:00 | 85:28:46 | 939.4 | 1.5758 | 78.2 | 2.06 | 78.2 | 2.06 | 0 | 0 | 0.1198 | 3.15 | 0.1198 | 3.15 | 0 | 0 | 2025-12-08 05:50:01 | 1.4802 | 345.4074 | 9.0909 | 1677.95 | Close | 6.103219
11565 | 53 | 5 | CC Chg | 00:10:00 | 85:33:46 | 939.4 | 1.6068 | 156.4 | 4.12 | 156.4 | 4.12 | 0 | 0 | 0.2446 | 6.44 | 0.2446 | 6.44 | 0 | 0 | 2025-12-08 05:55:01 | 1.5094 | 2525.1611 | 66.4607 | 1710.95 | Close | 12.21536
11566 | 53 | 5 | CC Chg | 00:15:00 | 85:38:46 | 939.4 | 1.6272 | 234.7 | 6.18 | 234.7 | 6.18 | 0 | 0 | 0.3712 | 9.77 | 0.3712 | 9.77 | 0 | 0 | 2025-12-08 06:00:01 | 1.5285 | 3837.2538 | 100.9942 | 1732.67 | Close | 18.3275
11567 | 53 | 5 | CC Chg | 00:20:00 | 85:43:46 | 939.4 | 1.644 | 313 | 8.24 | 313 | 8.24 | 0 | 0 | 0.4992 | 13.14 | 0.4992 | 13.14 | 0 | 0 | 2025-12-08 06:05:01 | 1.5443 | 4659.5238 | 122.6358 | 1750.77 | Close | 24.43965
11568 | 53 | 5 | CC Chg | 00:25:00 | 85:48:46 | 939.4 | 1.6601 | 391.3 | 10.3 | 391.3 | 10.3 | 0 | 0 | 0.6286 | 16.54 | 0.6286 | 16.54 | 0 | 0 | 2025-12-08 06:10:01 | 1.5594 | 4862.1104 | 127.9678 | 1767.69 | Close | 30.55179
11569 | 53 | 5 | CC Chg | 00:30:00 | 85:53:46 | 939.4 | 1.6759 | 469.6 | 12.36 | 469.6 | 12.36 | 0 | 0 | 0.7591 | 19.98 | 0.7591 | 19.98 | 0 | 0 | 2025-12-08 06:15:01 | 1.5743 | 4954.4332 | 130.3977 | 1784.51 | Close | 36.66394
11570 | 53 | 5 | CC Chg | 00:35:00 | 85:58:46 | 939.4 | 1.692 | 547.8 | 14.42 | 547.8 | 14.42 | 0 | 0 | 0.891 | 23.45 | 0.891 | 23.45 | 0 | 0 | 2025-12-08 06:20:01 | 1.5894 | 4862.109 | 127.9677 | 1801.65 | Close | 42.77608
11571 | 53 | 5 | CC Chg | 00:40:00 | 86:03:46 | 939.4 | 1.7085 | 626.1 | 16.48 | 626.1 | 16.48 | 0 | 0 | 1.0241 | 26.95 | 1.0241 | 26.95 | 0 | 0 | 2025-12-08 06:25:01 | 1.6049 | 4744.2451 | 124.8656 | 1819.22 | Close | 48.88822
11572 | 53 | 5 | CC Chg | 00:45:00 | 86:08:46 | 939.4 | 1.7255 | 704.4 | 18.54 | 704.4 | 18.54 | 0 | 0 | 1.1585 | 30.49 | 1.1585 | 30.49 | 0 | 0 | 2025-12-08 06:30:01 | 1.6209 | 4604.7033 | 121.193 | 1837.31 | Close | 55.00036
11573 | 53 | 5 | CC Chg | 00:50:00 | 86:13:46 | 939.4 | 1.7438 | 782.7 | 20.6 | 782.7 | 20.6 | 0 | 0 | 1.2942 | 34.06 | 1.2942 | 34.06 | 0 | 0 | 2025-12-08 06:35:01 | 1.6381 | 4277.5932 | 112.5836 | 1856.8 | Close | 61.1125
11574 | 53 | 5 | CC Chg | 00:55:00 | 86:18:46 | 939.4 | 1.7633 | 861 | 22.66 | 861 | 22.66 | 0 | 0 | 1.4315 | 37.68 | 1.4315 | 37.68 | 0 | 0 | 2025-12-08 06:40:01 | 1.6564 | 4014.359 | 105.6555 | 1877.55 | Close | 67.22465
11575 | 53 | 5 | CC Chg | 01:00:00 | 86:23:46 | 939.4 | 1.785 | 939.2 | 24.72 | 939.2 | 24.72 | 0 | 0 | 1.5704 | 41.33 | 1.5704 | 41.33 | 0 | 0 | 2025-12-08 06:45:01 | 1.6768 | 3607.3774 | 94.944 | 1900.55 | Close | 73.3368
11576 | 53 | 5 | CC Chg | 01:05:00 | 86:28:46 | 939.4 | 1.8092 | 1017.5 | 26.78 | 1017.5 | 26.78 | 0 | 0 | 1.711 | 45.03 | 1.711 | 45.03 | 0 | 0 | 2025-12-08 06:50:01 | 1.6995 | 3234.7107 | 85.1356 | 1926.42 | Close | 79.44894
11577 | 53 | 5 | CC Chg | 01:10:00 | 86:33:46 | 939.4 | 1.835 | 1095.8 | 28.84 | 1095.8 | 28.84 | 0 | 0 | 1.8537 | 48.79 | 1.8537 | 48.79 | 0 | 0 | 2025-12-08 06:55:01 | 1.7237 | 3034.1085 | 79.8559 | 1953.88 | Close | 85.56109
11578 | 53 | 5 | CC Chg | 01:15:00 | 86:38:46 | 939.4 | 1.8622 | 1174.1 | 30.9 | 1174.1 | 30.9 | 0 | 0 | 1.9984 | 52.6 | 1.9984 | 52.6 | 0 | 0 | 2025-12-08 07:00:01 | 1.7493 | 2877.9346 | 75.7455 | 1982.84 | Close | 91.67322
11579 | 53 | 5 | CC Chg | 01:20:00 | 86:43:46 | 939.4 | 1.8901 | 1252.4 | 32.96 | 1252.4 | 32.96 | 0 | 0 | 2.1452 | 56.46 | 2.1452 | 56.46 | 0 | 0 | 2025-12-08 07:05:01 | 1.7755 | 2805.7348 | 73.8452 | 2012.54 | Close | 97.78536
11580 | 53 | 5 | CC Chg | 01:21:48 | 86:45:35 | 939.4 | 1.9001 | 1280.7 | 33.71 | 1280.7 | 33.71 | 0 | 0 | 2.199 | 57.88 | 2.199 | 57.88 | 0 | 0 | 2025-12-08 07:06:50 | 1.7849 | 2836.3556 | 74.6512 | 2023.19 | Close | 100 |  | 1
11581 | 54 | 4 | CC DChg | 00:00:00 | 86:45:35 | -7592.4 | 1.652 | 0 | 0 | 0 | 0 | 0 | 0 | 0 | 0 | 0 | 0 | 0 | 0 | 2025-12-08 07:06:50 | -12.5426 | 0 | 0 | 217.64 | Close | 0 |  | 0
11582 | 54 | 4 | CC DChg | 00:00:03 | 86:45:38 | -7595.5 | 1.6062 | 6.3 | 0.17 | 0 | 0 | 6.3 | 0.17 | 0.0103 | 0.27 | 0 | 0 | 0.0103 | 0.27 | 2025-12-08 07:06:53 | -12.1999 | -138.1983 | -3.6373 | 211.55 | Close | 0.4999933
11583 | 54 | 4 | CC DChg | 00:00:06 | 86:45:41 | -7595.5 | 1.586 | 12.7 | 0.33 | 0 | 0 | 12.7 | 0.33 | 0.0204 | 0.54 | 0 | 0 | 0.0204 | 0.54 | 2025-12-08 07:06:56 | -12.0464 | -313.3447 | -8.247 | 208.86 | Close | 0.9999931
11584 | 54 | 4 | CC DChg | 00:00:09 | 86:45:44 | -7595.5 | 1.5721 | 19 | 0.5 | 0 | 0 | 19 | 0.5 | 0.0304 | 0.8 | 0 | 0 | 0.0304 | 0.8 | 2025-12-08 07:06:59 | -11.9409 | -455.3647 | -11.9849 | 207.03 | Close | 1.499993
11585 | 54 | 4 | CC DChg | 00:00:12 | 86:45:47 | -7595.5 | 1.5609 | 25.3 | 0.67 | 0 | 0 | 25.3 | 0.67 | 0.0403 | 1.06 | 0 | 0 | 0.0403 | 1.06 | 2025-12-08 07:07:02 | -11.8558 | -565.1399 | -14.8741 | 205.56 | Close | 1.999993
11586 | 54 | 4 | CC DChg | 00:00:15 | 86:45:50 | -7595.5 | 1.5513 | 31.6 | 0.83 | 0 | 0 | 31.6 | 0.83 | 0.0501 | 1.32 | 0 | 0 | 0.0501 | 1.32 | 2025-12-08 07:07:05 | -11.7829 | -659.3296 | -17.3532 | 204.29 | Close | 2.499993
11587 | 54 | 4 | CC DChg | 00:00:18 | 86:45:53 | -7595.5 | 1.5426 | 38 | 1 | 0 | 0 | 38 | 1 | 0.0599 | 1.58 | 0 | 0 | 0.0599 | 1.58 | 2025-12-08 07:07:08 | -11.7168 | -727.537 | -19.1483 | 203.15 | Close | 2.999994
11588 | 54 | 4 | CC DChg | 00:00:21 | 86:45:56 | -7595.5 | 1.5345 | 44.3 | 1.17 | 0 | 0 | 44.3 | 1.17 | 0.0697 | 1.83 | 0 | 0 | 0.0697 | 1.83 | 2025-12-08 07:07:11 | -11.6553 | -781.428 | -20.5667 | 202.07 | Close | 3.499994
11589 | 54 | 4 | CC DChg | 00:00:24 | 86:45:59 | -7595.5 | 1.5274 | 50.6 | 1.33 | 0 | 0 | 50.6 | 1.33 | 0.0793 | 2.09 | 0 | 0 | 0.0793 | 2.09 | 2025-12-08 07:07:14 | -11.6013 | -891.4883 | -23.4634 | 201.15 | Close | 3.999994
11590 | 54 | 4 | CC DChg | 00:00:27 | 86:46:02 | -7595.5 | 1.5203 | 57 | 1.5 | 0 | 0 | 57 | 1.5 | 0.089 | 2.34 | 0 | 0 | 0.089 | 2.34 | 2025-12-08 07:07:17 | -11.5474 | -891.4883 | -23.4634 | 200.21 | Close | 4.499994
11591 | 54 | 4 | CC DChg | 00:00:30 | 86:46:05 | -7595.5 | 1.5138 | 63.3 | 1.67 | 0 | 0 | 63.3 | 1.67 | 0.0986 | 2.59 | 0 | 0 | 0.0986 | 2.59 | 2025-12-08 07:07:20 | -11.498 | -973.7795 | -25.6293 | 199.36 | Close | 4.999994
11592 | 54 | 4 | CC DChg | 00:00:33 | 86:46:08 | -7595.5 | 1.5076 | 69.6 | 1.83 | 0 | 0 | 69.6 | 1.83 | 0.1081 | 2.85 | 0 | 0 | 0.1081 | 2.85 | 2025-12-08 07:07:23 | -11.4509 | -1020.8978 | -26.8694 | 198.54 | Close | 5.499994
11593 | 54 | 4 | CC DChg | 00:00:36 | 86:46:11 | -7595.5 | 1.5017 | 76 | 2 | 0 | 0 | 76 | 2 | 0.1177 | 3.1 | 0 | 0 | 0.1177 | 3.1 | 2025-12-08 07:07:26 | -11.4061 | -1072.807 | -28.2356 | 197.75 | Close | 5.999994
11594 | 54 | 4 | CC DChg | 00:00:39 | 86:46:14 | -7595.5 | 1.4964 | 82.3 | 2.17 | 0 | 0 | 82.3 | 2.17 | 0.1272 | 3.35 | 0 | 0 | 0.1272 | 3.35 | 2025-12-08 07:07:29 | -11.3659 | -1194.2579 | -31.4321 | 197.06 | Close | 6.499994
11595 | 54 | 4 | CC DChg | 00:00:42 | 86:46:17 | -7595.5 | 1.4908 | 88.6 | 2.33 | 0 | 0 | 88.6 | 2.33 | 0.1366 | 3.6 | 0 | 0 | 0.1366 | 3.6 | 2025-12-08 07:07:32 | -11.3233 | -1130.2798 | -29.7483 | 196.33 | Close | 6.999994
11596 | 54 | 4 | CC DChg | 00:00:45 | 86:46:20 | -7595.5 | 1.4856 | 94.9 | 2.5 | 0 | 0 | 94.9 | 2.5 | 0.146 | 3.84 | 0 | 0 | 0.146 | 3.84 | 2025-12-08 07:07:35 | -11.2838 | -1217.2244 | -32.0366 | 195.64 | Close | 7.499994
11597 | 54 | 4 | CC DChg | 00:00:48 | 86:46:23 | -7595.5 | 1.4806 | 101.3 | 2.67 | 0 | 0 | 101.3 | 2.67 | 0.1554 | 4.09 | 0 | 0 | 0.1554 | 4.09 | 2025-12-08 07:07:38 | -11.2459 | -1265.9133 | -33.3181 | 194.98 | Close | 7.999994
11598 | 54 | 4 | CC DChg | 00:00:51 | 86:46:26 | -7595.5 | 1.4756 | 107.6 | 2.83 | 0 | 0 | 107.6 | 2.83 | 0.1648 | 4.34 | 0 | 0 | 0.1648 | 4.34 | 2025-12-08 07:07:41 | -11.2079 | -1265.9133 | -33.3181 | 194.31 | Close | 8.499994
11599 | 54 | 4 | CC DChg | 00:00:54 | 86:46:29 | -7595.5 | 1.4707 | 113.9 | 3 | 0 | 0 | 113.9 | 3 | 0.1741 | 4.58 | 0 | 0 | 0.1741 | 4.58 | 2025-12-08 07:07:44 | -11.1707 | -1291.7483 | -33.998 | 193.68 | Close | 8.999994
11600 | 54 | 4 | CC DChg | 00:00:57 | 86:46:32 | -7595.5 | 1.4663 | 120.3 | 3.17 | 0 | 0 | 120.3 | 3.17 | 0.1834 | 4.83 | 0 | 0 | 0.1834 | 4.83 | 2025-12-08 07:07:47 | -11.1373 | -1438.5404 | -37.8615 | 193.1 | Close | 9.499995
11601 | 54 | 4 | CC DChg | 00:01:00 | 86:46:35 | -7595.5 | 1.4617 | 126.6 | 3.33 | 0 | 0 | 126.6 | 3.33 | 0.1927 | 5.07 | 0 | 0 | 0.1927 | 5.07 | 2025-12-08 07:07:50 | -11.1023 | -1375.9903 | -36.2152 | 192.5 | Close | 9.999994
11602 | 54 | 4 | CC DChg | 00:01:03 | 86:46:38 | -7595.5 | 1.4574 | 132.9 | 3.5 | 0 | 0 | 132.9 | 3.5 | 0.2019 | 5.31 | 0 | 0 | 0.2019 | 5.31 | 2025-12-08 07:07:53 | -11.0697 | -1471.9948 | -38.742 | 191.93 | Close | 10.5
11603 | 54 | 4 | CC DChg | 00:01:06 | 86:46:41 | -7595.5 | 1.453 | 139.3 | 3.66 | 0 | 0 | 139.3 | 3.66 | 0.2111 | 5.56 | 0 | 0 | 0.2111 | 5.56 | 2025-12-08 07:07:56 | -11.0362 | -1438.5379 | -37.8614 | 191.35 | Close | 11
11604 | 54 | 4 | CC DChg | 00:01:09 | 86:46:44 | -7595.5 | 1.449 | 145.6 | 3.83 | 0 | 0 | 145.6 | 3.83 | 0.2203 | 5.8 | 0 | 0 | 0.2203 | 5.8 | 2025-12-08 07:07:59 | -11.0059 | -1582.3917 | -41.6476 | 190.82 | Close | 11.5
11605 | 54 | 4 | CC DChg | 00:01:12 | 86:46:47 | -7595.5 | 1.4446 | 151.9 | 4 | 0 | 0 | 151.9 | 4 | 0.2295 | 6.04 | 0 | 0 | 0.2295 | 6.04 | 2025-12-08 07:08:02 | -10.9724 | -1438.5354 | -37.8614 | 190.27 | Close | 11.99999
11606 | 54 | 4 | CC DChg | 00:01:15 | 86:46:50 | -7595.5 | 1.4409 | 158.2 | 4.16 | 0 | 0 | 158.2 | 4.16 | 0.2386 | 6.28 | 0 | 0 | 0.2386 | 6.28 | 2025-12-08 07:08:05 | -10.9443 | -1710.6937 | -45.0244 | 189.76 | Close | 12.49999
11607 | 54 | 4 | CC DChg | 00:01:18 | 86:46:53 | -7595.5 | 1.4369 | 164.6 | 4.33 | 0 | 0 | 164.6 | 4.33 | 0.2477 | 6.52 | 0 | 0 | 0.2477 | 6.52 | 2025-12-08 07:08:08 | -10.9139 | -1582.3917 | -41.6476 | 189.23 | Close | 12.99999
11608 | 54 | 4 | CC DChg | 00:01:21 | 86:46:56 | -7595.5 | 1.4332 | 170.9 | 4.5 | 0 | 0 | 170.9 | 4.5 | 0.2568 | 6.76 | 0 | 0 | 0.2568 | 6.76 | 2025-12-08 07:08:11 | -10.8858 | -1710.6937 | -45.0244 | 188.77 | Close | 13.49999
11609 | 54 | 4 | CC DChg | 00:01:24 | 86:46:59 | -7595.5 | 1.4291 | 177.2 | 4.66 | 0 | 0 | 177.2 | 4.66 | 0.2658 | 7 | 0 | 0 | 0.2658 | 7 | 2025-12-08 07:08:14 | -10.8547 | -1543.7967 | -40.6318 | 188.2 | Close | 13.99999
11610 | 54 | 4 | CC DChg | 00:01:27 | 86:47:02 | -7595.5 | 1.4257 | 183.6 | 4.83 | 0 | 0 | 183.6 | 4.83 | 0.2749 | 7.23 | 0 | 0 | 0.2749 | 7.23 | 2025-12-08 07:08:17 | -10.8289 | -1861.6373 | -48.9972 | 187.76 | Close | 14.5
11611 | 54 | 4 | CC DChg | 00:01:30 | 86:47:05 | -7595.5 | 1.422 | 189.9 | 5 | 0 | 0 | 189.9 | 5 | 0.2839 | 7.47 | 0 | 0 | 0.2839 | 7.47 | 2025-12-08 07:08:20 | -10.8008 | -1710.6937 | -45.0244 | 187.27 | Close | 15
11612 | 54 | 4 | CC DChg | 00:01:33 | 86:47:08 | -7595.5 | 1.4186 | 196.2 | 5.16 | 0 | 0 | 196.2 | 5.16 | 0.2929 | 7.71 | 0 | 0 | 0.2929 | 7.71 | 2025-12-08 07:08:23 | -10.7749 | -1861.634 | -48.9971 | 186.82 | Close | 15.49999
11613 | 54 | 4 | CC DChg | 00:01:36 | 86:47:11 | -7595.5 | 1.4149 | 202.5 | 5.33 | 0 | 0 | 202.5 | 5.33 | 0.3018 | 7.94 | 0 | 0 | 0.3018 | 7.94 | 2025-12-08 07:08:26 | -10.7468 | -1710.6967 | -45.0245 | 186.33 | Close | 16
11614 | 54 | 4 | CC DChg | 00:01:39 | 86:47:14 | -7595.5 | 1.4115 | 208.9 | 5.5 | 0 | 0 | 208.9 | 5.5 | 0.3108 | 8.18 | 0 | 0 | 0.3108 | 8.18 | 2025-12-08 07:08:29 | -10.721 | -1861.634 | -48.9971 | 185.89 | Close | 16.49999
11615 | 54 | 4 | CC DChg | 00:01:42 | 86:47:17 | -7595.5 | 1.4084 | 215.2 | 5.66 | 0 | 0 | 215.2 | 5.66 | 0.3197 | 8.41 | 0 | 0 | 0.3197 | 8.41 | 2025-12-08 07:08:32 | -10.6975 | -2041.7993 | -53.7389 | 185.48 | Close | 17
11616 | 54 | 4 | CC DChg | 00:01:45 | 86:47:20 | -7595.5 | 1.405 | 221.5 | 5.83 | 0 | 0 | 221.5 | 5.83 | 0.3286 | 8.65 | 0 | 0 | 0.3286 | 8.65 | 2025-12-08 07:08:35 | -10.6716 | -1861.634 | -48.9971 | 185.06 | Close | 17.49999
11617 | 54 | 4 | CC DChg | 00:01:48 | 86:47:23 | -7595.5 | 1.4019 | 227.9 | 6 | 0 | 0 | 227.9 | 6 | 0.3375 | 8.88 | 0 | 0 | 0.3375 | 8.88 | 2025-12-08 07:08:38 | -10.6481 | -2041.7993 | -53.7389 | 184.62 | Close | 18
11618 | 54 | 4 | CC DChg | 00:01:51 | 86:47:26 | -7595.5 | 1.3984 | 234.2 | 6.16 | 0 | 0 | 234.2 | 6.16 | 0.3464 | 9.12 | 0 | 0 | 0.3464 | 9.12 | 2025-12-08 07:08:41 | -10.6215 | -1808.4444 | -47.5972 | 184.16 | Close | 18.49999
11619 | 54 | 4 | CC DChg | 00:01:54 | 86:47:29 | -7595.5 | 1.3953 | 240.5 | 6.33 | 0 | 0 | 240.5 | 6.33 | 0.3552 | 9.35 | 0 | 0 | 0.3552 | 9.35 | 2025-12-08 07:08:44 | -10.598 | -2041.7993 | -53.7389 | 183.75 | Close | 19
11620 | 54 | 4 | CC DChg | 00:01:57 | 86:47:32 | -7595.5 | 1.3926 | 246.9 | 6.5 | 0 | 0 | 246.9 | 6.5 | 0.364 | 9.58 | 0 | 0 | 0.364 | 9.58 | 2025-12-08 07:08:47 | -10.5775 | -2344.2798 | -61.7 | 183.4 | Close | 19.49999
11621 | 54 | 4 | CC DChg | 00:02:00 | 86:47:35 | -7595.5 | 1.3891 | 253.2 | 6.66 | 0 | 0 | 253.2 | 6.66 | 0.3728 | 9.81 | 0 | 0 | 0.3728 | 9.81 | 2025-12-08 07:08:50 | -10.5509 | -1808.4508 | -47.5973 | 182.94 | Close | 20
11622 | 54 | 4 | CC DChg | 00:02:03 | 86:47:38 | -7595.5 | 1.3864 | 259.5 | 6.83 | 0 | 0 | 259.5 | 6.83 | 0.3816 | 10.04 | 0 | 0 | 0.3816 | 10.04 | 2025-12-08 07:08:53 | -10.5304 | -2344.2881 | -61.7002 | 182.58 | Close | 20.5
11623 | 54 | 4 | CC DChg | 00:02:06 | 86:47:41 | -7595.5 | 1.3833 | 265.8 | 7 | 0 | 0 | 265.8 | 7 | 0.3904 | 10.27 | 0 | 0 | 0.3904 | 10.27 | 2025-12-08 07:08:56 | -10.5068 | -2041.7921 | -53.7387 | 182.17 | Close | 21
11624 | 54 | 4 | CC DChg | 00:02:09 | 86:47:44 | -7595.5 | 1.3805 | 272.2 | 7.16 | 0 | 0 | 272.2 | 7.16 | 0.3991 | 10.5 | 0 | 0 | 0.3991 | 10.5 | 2025-12-08 07:08:59 | -10.4856 | -2260.5635 | -59.4967 | 181.81 | Close | 21.5
11625 | 54 | 4 | CC DChg | 00:02:12 | 86:47:47 | -7595.5 | 1.3777 | 278.5 | 7.33 | 0 | 0 | 278.5 | 7.33 | 0.4078 | 10.73 | 0 | 0 | 0.4078 | 10.73 | 2025-12-08 07:09:02 | -10.4643 | -2260.5556 | -59.4964 | 181.44 | Close | 22
11626 | 54 | 4 | CC DChg | 00:02:15 | 86:47:50 | -7595.5 | 1.3746 | 284.8 | 7.5 | 0 | 0 | 284.8 | 7.5 | 0.4166 | 10.96 | 0 | 0 | 0.4166 | 10.96 | 2025-12-08 07:09:05 | -10.4407 | -2041.7993 | -53.7389 | 181.03 | Close | 22.5
11627 | 54 | 4 | CC DChg | 00:02:18 | 86:47:53 | -7595.5 | 1.3721 | 291.2 | 7.66 | 0 | 0 | 291.2 | 7.66 | 0.4252 | 11.19 | 0 | 0 | 0.4252 | 11.19 | 2025-12-08 07:09:08 | -10.4218 | -2531.8133 | -66.6358 | 180.7 | Close | 22.99999
11628 | 54 | 4 | CC DChg | 00:02:21 | 86:47:56 | -7595.5 | 1.3693 | 297.5 | 7.83 | 0 | 0 | 297.5 | 7.83 | 0.4339 | 11.42 | 0 | 0 | 0.4339 | 11.42 | 2025-12-08 07:09:11 | -10.4005 | -2260.5714 | -59.4969 | 180.33 | Close | 23.5
11629 | 54 | 4 | CC DChg | 00:02:24 | 86:47:59 | -7595.5 | 1.3665 | 303.8 | 8 | 0 | 0 | 303.8 | 8 | 0.4426 | 11.65 | 0 | 0 | 0.4426 | 11.65 | 2025-12-08 07:09:14 | -10.3792 | -2260.5476 | -59.4962 | 179.96 | Close | 23.99999
11630 | 54 | 4 | CC DChg | 00:02:27 | 86:48:02 | -7595.5 | 1.3637 | 310.1 | 8.16 | 0 | 0 | 310.1 | 8.16 | 0.4512 | 11.88 | 0 | 0 | 0.4512 | 11.88 | 2025-12-08 07:09:17 | -10.358 | -2260.5714 | -59.4969 | 179.59 | Close | 24.5
11631 | 54 | 4 | CC DChg | 00:02:30 | 86:48:05 | -7595.5 | 1.3612 | 316.5 | 8.33 | 0 | 0 | 316.5 | 8.33 | 0.4598 | 12.1 | 0 | 0 | 0.4598 | 12.1 | 2025-12-08 07:09:20 | -10.339 | -2531.8133 | -66.6358 | 179.26 | Close | 24.99999
11632 | 54 | 4 | CC DChg | 00:02:33 | 86:48:08 | -7595.5 | 1.3585 | 322.8 | 8.5 | 0 | 0 | 322.8 | 8.5 | 0.4684 | 12.33 | 0 | 0 | 0.4684 | 12.33 | 2025-12-08 07:09:23 | -10.3185 | -2344.2963 | -61.7005 | 178.91 | Close | 25.5
11633 | 54 | 4 | CC DChg | 00:02:36 | 86:48:11 | -7595.5 | 1.356 | 329.1 | 8.66 | 0 | 0 | 329.1 | 8.66 | 0.477 | 12.56 | 0 | 0 | 0.477 | 12.56 | 2025-12-08 07:09:26 | -10.2995 | -2531.8133 | -66.6358 | 178.58 | Close | 25.99999
11634 | 54 | 4 | CC DChg | 00:02:39 | 86:48:14 | -7595.5 | 1.3535 | 335.5 | 8.83 | 0 | 0 | 335.5 | 8.83 | 0.4856 | 12.78 | 0 | 0 | 0.4856 | 12.78 | 2025-12-08 07:09:29 | -10.2805 | -2531.8311 | -66.6363 | 178.24 | Close | 26.5
11635 | 54 | 4 | CC DChg | 00:02:42 | 86:48:17 | -7595.5 | 1.3507 | 341.8 | 9 | 0 | 0 | 341.8 | 9 | 0.4942 | 13.01 | 0 | 0 | 0.4942 | 13.01 | 2025-12-08 07:09:32 | -10.2592 | -2260.5556 | -59.4964 | 177.88 | Close | 27
11636 | 54 | 4 | CC DChg | 00:02:45 | 86:48:20 | -7595.5 | 1.3482 | 348.1 | 9.16 | 0 | 0 | 348.1 | 9.16 | 0.5027 | 13.23 | 0 | 0 | 0.5027 | 13.23 | 2025-12-08 07:09:35 | -10.2402 | -2531.8311 | -66.6363 | 177.55 | Close | 27.5
11637 | 54 | 4 | CC DChg | 00:02:48 | 86:48:23 | -7595.5 | 1.3461 | 354.5 | 9.33 | 0 | 0 | 354.5 | 9.33 | 0.5112 | 13.46 | 0 | 0 | 0.5112 | 13.46 | 2025-12-08 07:09:38 | -10.2243 | -3014.0741 | -79.3286 | 177.28 | Close | 28
11638 | 54 | 4 | CC DChg | 00:02:51 | 86:48:26 | -7595.5 | 1.3433 | 360.8 | 9.5 | 0 | 0 | 360.8 | 9.5 | 0.5197 | 13.68 | 0 | 0 | 0.5197 | 13.68 | 2025-12-08 07:09:41 | -10.203 | -2260.5635 | -59.4967 | 176.91 | Close | 28.5
11639 | 54 | 4 | CC DChg | 00:02:54 | 86:48:29 | -7595.5 | 1.3411 | 367.1 | 9.66 | 0 | 0 | 367.1 | 9.66 | 0.5282 | 13.9 | 0 | 0 | 0.5282 | 13.9 | 2025-12-08 07:09:44 | -10.1863 | -2877.0707 | -75.7227 | 176.62 | Close | 29
11640 | 54 | 4 | CC DChg | 00:02:57 | 86:48:32 | -7595.5 | 1.3386 | 373.4 | 9.83 | 0 | 0 | 373.4 | 9.83 | 0.5367 | 14.13 | 0 | 0 | 0.5367 | 14.13 | 2025-12-08 07:09:47 | -10.1673 | -2531.84 | -66.6365 | 176.29 | Close | 29.5
11641 | 54 | 4 | CC DChg | 00:03:00 | 86:48:35 | -7595.5 | 1.3364 | 379.8 | 10 | 0 | 0 | 379.8 | 10 | 0.5452 | 14.35 | 0 | 0 | 0.5452 | 14.35 | 2025-12-08 07:09:50 | -10.1506 | -2877.0505 | -75.7222 | 176 | Close | 29.99999
11642 | 54 | 4 | CC DChg | 00:03:03 | 86:48:38 | -7595.5 | 1.334 | 386.1 | 10.16 | 0 | 0 | 386.1 | 10.16 | 0.5536 | 14.57 | 0 | 0 | 0.5536 | 14.57 | 2025-12-08 07:09:53 | -10.1324 | -2637.3333 | -69.413 | 175.68 | Close | 30.5
11643 | 54 | 4 | CC DChg | 00:03:06 | 86:48:41 | -7595.5 | 1.3318 | 392.4 | 10.33 | 0 | 0 | 392.4 | 10.33 | 0.5621 | 14.79 | 0 | 0 | 0.5621 | 14.79 | 2025-12-08 07:09:56 | -10.1157 | -2877.0707 | -75.7227 | 175.39 | Close | 31
11644 | 54 | 4 | CC DChg | 00:03:09 | 86:48:44 | -7595.5 | 1.3296 | 398.8 | 10.5 | 0 | 0 | 398.8 | 10.5 | 0.5705 | 15.02 | 0 | 0 | 0.5705 | 15.02 | 2025-12-08 07:09:59 | -10.099 | -2877.0909 | -75.7233 | 175.1 | Close | 31.5
11645 | 54 | 4 | CC DChg | 00:03:12 | 86:48:47 | -7595.5 | 1.3271 | 405.1 | 10.66 | 0 | 0 | 405.1 | 10.66 | 0.5789 | 15.24 | 0 | 0 | 0.5789 | 15.24 | 2025-12-08 07:10:02 | -10.08 | -2531.8044 | -66.6356 | 174.77 | Close | 31.99999
11646 | 54 | 4 | CC DChg | 00:03:15 | 86:48:50 | -7595.5 | 1.325 | 411.4 | 10.83 | 0 | 0 | 411.4 | 10.83 | 0.5873 | 15.46 | 0 | 0 | 0.5873 | 15.46 | 2025-12-08 07:10:05 | -10.064 | -3014.0952 | -79.3292 | 174.5 | Close | 32.5
11647 | 54 | 4 | CC DChg | 00:03:18 | 86:48:53 | -7595.5 | 1.3228 | 417.8 | 10.99 | 0 | 0 | 417.8 | 10.99 | 0.5957 | 15.68 | 0 | 0 | 0.5957 | 15.68 | 2025-12-08 07:10:08 | -10.0473 | -2877.0909 | -75.7233 | 174.21 | Close | 33
11648 | 54 | 4 | CC DChg | 00:03:21 | 86:48:56 | -7595.5 | 1.3209 | 424.1 | 11.16 | 0 | 0 | 424.1 | 11.16 | 0.604 | 15.9 | 0 | 0 | 0.604 | 15.9 | 2025-12-08 07:10:11 | -10.0329 | -3331.345 | -87.679 | 173.96 | Close | 33.5
11649 | 54 | 4 | CC DChg | 00:03:24 | 86:48:59 | -7595.5 | 1.3185 | 430.4 | 11.33 | 0 | 0 | 430.4 | 11.33 | 0.6124 | 16.12 | 0 | 0 | 0.6124 | 16.12 | 2025-12-08 07:10:14 | -10.0146 | -2637.3148 | -69.4125 | 173.64 | Close | 34
11650 | 54 | 4 | CC DChg | 00:03:27 | 86:49:02 | -7595.5 | 1.3166 | 436.7 | 11.49 | 0 | 0 | 436.7 | 11.49 | 0.6207 | 16.34 | 0 | 0 | 0.6207 | 16.34 | 2025-12-08 07:10:17 | -10.0002 | -3331.345 | -87.679 | 173.42 | Close | 34.5
11651 | 54 | 4 | CC DChg | 00:03:30 | 86:49:05 | -7595.5 | 1.3147 | 443.1 | 11.66 | 0 | 0 | 443.1 | 11.66 | 0.6291 | 16.56 | 0 | 0 | 0.6291 | 16.56 | 2025-12-08 07:10:20 | -9.9858 | -3331.3684 | -87.6796 | 173.14 | Close | 35
11652 | 54 | 4 | CC DChg | 00:03:33 | 86:49:08 | -7595.5 | 1.3126 | 449.4 | 11.83 | 0 | 0 | 449.4 | 11.83 | 0.6374 | 16.78 | 0 | 0 | 0.6374 | 16.78 | 2025-12-08 07:10:23 | -9.9698 | -3014.0529 | -79.328 | 172.87 | Close | 35.5
11653 | 54 | 4 | CC DChg | 00:03:36 | 86:49:11 | -7595.5 | 1.3104 | 455.7 | 11.99 | 0 | 0 | 455.7 | 11.99 | 0.6457 | 16.99 | 0 | 0 | 0.6457 | 16.99 | 2025-12-08 07:10:26 | -9.9531 | -2877.0909 | -75.7233 | 172.58 | Close | 36
11654 | 54 | 4 | CC DChg | 00:03:39 | 86:49:14 | -7595.5 | 1.3085 | 462.1 | 12.16 | 0 | 0 | 462.1 | 12.16 | 0.654 | 17.21 | 0 | 0 | 0.654 | 17.21 | 2025-12-08 07:10:29 | -9.9387 | -3331.345 | -87.679 | 172.33 | Close | 36.5
11655 | 54 | 4 | CC DChg | 00:03:42 | 86:49:17 | -7595.5 | 1.3067 | 468.4 | 12.33 | 0 | 0 | 468.4 | 12.33 | 0.6622 | 17.43 | 0 | 0 | 0.6622 | 17.43 | 2025-12-08 07:10:32 | -9.925 | -3516.4444 | -92.5507 | 172.09 | Close | 37
11656 | 54 | 4 | CC DChg | 00:03:45 | 86:49:20 | -7595.5 | 1.3048 | 474.7 | 12.49 | 0 | 0 | 474.7 | 12.49 | 0.6705 | 17.65 | 0 | 0 | 0.6705 | 17.65 | 2025-12-08 07:10:35 | -9.9106 | -3331.3216 | -87.6784 | 171.84 | Close | 37.5
11657 | 54 | 4 | CC DChg | 00:03:48 | 86:49:23 | -7595.5 | 1.303 | 481 | 12.66 | 0 | 0 | 481 | 12.66 | 0.6788 | 17.86 | 0 | 0 | 0.6788 | 17.86 | 2025-12-08 07:10:38 | -9.8969 | -3516.4444 | -92.5507 | 171.6 | Close | 38
11658 | 54 | 4 | CC DChg | 00:03:51 | 86:49:26 | -7595.5 | 1.3011 | 487.4 | 12.83 | 0 | 0 | 487.4 | 12.83 | 0.687 | 18.08 | 0 | 0 | 0.687 | 18.08 | 2025-12-08 07:10:41 | -9.8825 | -3331.345 | -87.679 | 171.35 | Close | 38.5
11659 | 54 | 4 | CC DChg | 00:03:54 | 86:49:29 | -7595.5 | 1.2992 | 493.7 | 12.99 | 0 | 0 | 493.7 | 12.99 | 0.6952 | 18.3 | 0 | 0 | 0.6952 | 18.3 | 2025-12-08 07:10:44 | -9.868 | -3331.3684 | -87.6796 | 171.1 | Close | 39
11660 | 54 | 4 | CC DChg | 00:03:57 | 86:49:32 | -7595.5 | 1.2974 | 500 | 13.16 | 0 | 0 | 500 | 13.16 | 0.7035 | 18.51 | 0 | 0 | 0.7035 | 18.51 | 2025-12-08 07:10:47 | -9.8544 | -3516.4198 | -92.55 | 170.86 | Close | 39.5
11661 | 54 | 4 | CC DChg | 00:04:00 | 86:49:35 | -7595.5 | 1.2955 | 506.4 | 13.33 | 0 | 0 | 506.4 | 13.33 | 0.7117 | 18.73 | 0 | 0 | 0.7117 | 18.73 | 2025-12-08 07:10:50 | -9.8399 | -3331.345 | -87.679 | 170.61 | Close | 40
11662 | 54 | 4 | CC DChg | 00:04:03 | 86:49:38 | -7595.5 | 1.2937 | 512.7 | 13.49 | 0 | 0 | 512.7 | 13.49 | 0.7199 | 18.95 | 0 | 0 | 0.7199 | 18.95 | 2025-12-08 07:10:53 | -9.8263 | -3516.4444 | -92.5507 | 170.38 | Close | 40.5
11663 | 54 | 4 | CC DChg | 00:04:06 | 86:49:41 | -7595.5 | 1.2921 | 519 | 13.66 | 0 | 0 | 519 | 13.66 | 0.728 | 19.16 | 0 | 0 | 0.728 | 19.16 | 2025-12-08 07:10:56 | -9.8141 | -3955.9444 | -104.118 | 170.17 | Close | 41
11664 | 54 | 4 | CC DChg | 00:04:09 | 86:49:44 | -7595.5 | 1.2903 | 525.4 | 13.83 | 0 | 0 | 525.4 | 13.83 | 0.7362 | 19.38 | 0 | 0 | 0.7362 | 19.38 | 2025-12-08 07:10:59 | -9.8004 | -3516.4444 | -92.5507 | 169.93 | Close | 41.5
11665 | 54 | 4 | CC DChg | 00:04:12 | 86:49:47 | -7595.5 | 1.2887 | 531.7 | 13.99 | 0 | 0 | 531.7 | 13.99 | 0.7444 | 19.59 | 0 | 0 | 0.7444 | 19.59 | 2025-12-08 07:11:02 | -9.7883 | -3955.9722 | -104.1188 | 169.72 | Close | 42
11666 | 54 | 4 | CC DChg | 00:04:15 | 86:49:50 | -7595.5 | 1.2868 | 538 | 14.16 | 0 | 0 | 538 | 14.16 | 0.7525 | 19.81 | 0 | 0 | 0.7525 | 19.81 | 2025-12-08 07:11:05 | -9.7739 | -3331.3684 | -87.6796 | 169.47 | Close | 42.5
11667 | 54 | 4 | CC DChg | 00:04:18 | 86:49:53 | -7595.5 | 1.285 | 544.3 | 14.33 | 0 | 0 | 544.3 | 14.33 | 0.7607 | 20.02 | 0 | 0 | 0.7607 | 20.02 | 2025-12-08 07:11:08 | -9.7602 | -3516.3951 | -92.5494 | 169.23 | Close | 43
11668 | 54 | 4 | CC DChg | 00:04:21 | 86:49:56 | -7595.5 | 1.2834 | 550.7 | 14.49 | 0 | 0 | 550.7 | 14.49 | 0.7688 | 20.23 | 0 | 0 | 0.7688 | 20.23 | 2025-12-08 07:11:11 | -9.748 | -3956 | -104.1195 | 169.02 | Close | 43.5
11669 | 54 | 4 | CC DChg | 00:04:24 | 86:49:59 | -7595.5 | 1.2819 | 557 | 14.66 | 0 | 0 | 557 | 14.66 | 0.7769 | 20.45 | 0 | 0 | 0.7769 | 20.45 | 2025-12-08 07:11:14 | -9.7366 | -4219.7037 | -111.06 | 168.82 | Close | 44
11670 | 54 | 4 | CC DChg | 00:04:27 | 86:50:02 | -7595.5 | 1.28 | 563.3 | 14.83 | 0 | 0 | 563.3 | 14.83 | 0.785 | 20.66 | 0 | 0 | 0.785 | 20.66 | 2025-12-08 07:11:17 | -9.7222 | -3331.345 | -87.679 | 168.57 | Close | 44.5
11671 | 54 | 4 | CC DChg | 00:04:30 | 86:50:05 | -7595.5 | 1.2785 | 569.7 | 14.99 | 0 | 0 | 569.7 | 14.99 | 0.7931 | 20.87 | 0 | 0 | 0.7931 | 20.87 | 2025-12-08 07:11:20 | -9.7108 | -4219.7037 | -111.06 | 168.38 | Close | 45
11672 | 54 | 4 | CC DChg | 00:04:33 | 86:50:08 | -7595.5 | 1.2769 | 576 | 15.16 | 0 | 0 | 576 | 15.16 | 0.8012 | 21.09 | 0 | 0 | 0.8012 | 21.09 | 2025-12-08 07:11:23 | -9.6987 | -3955.9722 | -104.1188 | 168.19 | Close | 45.5
11673 | 54 | 4 | CC DChg | 00:04:36 | 86:50:11 | -7595.5 | 1.2754 | 582.3 | 15.33 | 0 | 0 | 582.3 | 15.33 | 0.8093 | 21.3 | 0 | 0 | 0.8093 | 21.3 | 2025-12-08 07:11:26 | -9.6873 | -4219.7037 | -111.06 | 167.97 | Close | 46
11674 | 54 | 4 | CC DChg | 00:04:39 | 86:50:14 | -7595.5 | 1.2735 | 588.6 | 15.49 | 0 | 0 | 588.6 | 15.49 | 0.8173 | 21.51 | 0 | 0 | 0.8173 | 21.51 | 2025-12-08 07:11:29 | -9.6728 | -3331.3918 | -87.6802 | 167.72 | Close | 46.5
11675 | 54 | 4 | CC DChg | 00:04:42 | 86:50:17 | -7595.5 | 1.2717 | 595 | 15.66 | 0 | 0 | 595 | 15.66 | 0.8254 | 21.72 | 0 | 0 | 0.8254 | 21.72 | 2025-12-08 07:11:32 | -9.6592 | -3516.3951 | -92.5494 | 167.48 | Close | 47
11676 | 54 | 4 | CC DChg | 00:04:45 | 86:50:20 | -7595.5 | 1.2701 | 601.3 | 15.83 | 0 | 0 | 601.3 | 15.83 | 0.8334 | 21.94 | 0 | 0 | 0.8334 | 21.94 | 2025-12-08 07:11:35 | -9.647 | -3956 | -104.1195 | 167.27 | Close | 47.5
11677 | 54 | 4 | CC DChg | 00:04:48 | 86:50:23 | -7595.5 | 1.2686 | 607.6 | 15.99 | 0 | 0 | 607.6 | 15.99 | 0.8415 | 22.15 | 0 | 0 | 0.8415 | 22.15 | 2025-12-08 07:11:38 | -9.6356 | -4219.6741 | -111.0593 | 167.07 | Close | 48
11678 | 54 | 4 | CC DChg | 00:04:51 | 86:50:26 | -7595.5 | 1.267 | 614 | 16.16 | 0 | 0 | 614 | 16.16 | 0.8495 | 22.36 | 0 | 0 | 0.8495 | 22.36 | 2025-12-08 07:11:41 | -9.6235 | -3956.0278 | -104.1202 | 166.86 | Close | 48.5
11679 | 54 | 4 | CC DChg | 00:04:54 | 86:50:29 | -7595.5 | 1.2655 | 620.3 | 16.33 | 0 | 0 | 620.3 | 16.33 | 0.8575 | 22.57 | 0 | 0 | 0.8575 | 22.57 | 2025-12-08 07:11:44 | -9.6121 | -4219.6741 | -111.0593 | 166.66 | Close | 49
11680 | 54 | 4 | CC DChg | 00:04:57 | 86:50:32 | -7595.5 | 1.2636 | 626.6 | 16.49 | 0 | 0 | 626.6 | 16.49 | 0.8655 | 22.78 | 0 | 0 | 0.8655 | 22.78 | 2025-12-08 07:11:47 | -9.5976 | -3331.3918 | -87.6802 | 166.41 | Close | 49.5
11681 | 54 | 4 | CC DChg | 00:05:00 | 86:50:35 | -7595.5 | 1.262 | 633 | 16.66 | 0 | 0 | 633 | 16.66 | 0.8735 | 22.99 | 0 | 0 | 0.8735 | 22.99 | 2025-12-08 07:11:50 | -9.5855 | -3955.9167 | -104.1173 | 166.2 | Close | 50
11682 | 54 | 4 | CC DChg | 00:05:03 | 86:50:38 | -7595.5 | 1.2605 | 639.3 | 16.83 | 0 | 0 | 639.3 | 16.83 | 0.8815 | 23.2 | 0 | 0 | 0.8815 | 23.2 | 2025-12-08 07:11:53 | -9.5741 | -4219.763 | -111.0616 | 166.03 | Close | 50.5
11683 | 54 | 4 | CC DChg | 00:05:06 | 86:50:41 | -7595.5 | 1.2589 | 645.6 | 16.99 | 0 | 0 | 645.6 | 16.99 | 0.8895 | 23.41 | 0 | 0 | 0.8895 | 23.41 | 2025-12-08 07:11:56 | -9.5619 | -3955.9444 | -104.118 | 165.8 | Close | 51
11684 | 54 | 4 | CC DChg | 00:05:09 | 86:50:44 | -7595.5 | 1.2574 | 651.9 | 17.16 | 0 | 0 | 651.9 | 17.16 | 0.8974 | 23.62 | 0 | 0 | 0.8974 | 23.62 | 2025-12-08 07:11:59 | -9.5506 | -4219.763 | -111.0616 | 165.6 | Close | 51.5
11685 | 54 | 4 | CC DChg | 00:05:12 | 86:50:47 | -7595.5 | 1.2555 | 658.3 | 17.33 | 0 | 0 | 658.3 | 17.33 | 0.9054 | 23.83 | 0 | 0 | 0.9054 | 23.83 | 2025-12-08 07:12:02 | -9.5361 | -3331.2982 | -87.6777 | 165.35 | Close | 52
11686 | 54 | 4 | CC DChg | 00:05:15 | 86:50:50 | -7595.5 | 1.254 | 664.6 | 17.49 | 0 | 0 | 664.6 | 17.49 | 0.9133 | 24.04 | 0 | 0 | 0.9133 | 24.04 | 2025-12-08 07:12:05 | -9.5247 | -4219.763 | -111.0616 | 165.15 | Close | 52.5
11687 | 54 | 4 | CC DChg | 00:05:18 | 86:50:53 | -7595.5 | 1.2524 | 670.9 | 17.66 | 0 | 0 | 670.9 | 17.66 | 0.9213 | 24.25 | 0 | 0 | 0.9213 | 24.25 | 2025-12-08 07:12:08 | -9.5126 | -3955.9444 | -104.118 | 164.94 | Close | 53
11688 | 54 | 4 | CC DChg | 00:05:21 | 86:50:56 | -7595.5 | 1.2509 | 677.3 | 17.83 | 0 | 0 | 677.3 | 17.83 | 0.9292 | 24.46 | 0 | 0 | 0.9292 | 24.46 | 2025-12-08 07:12:11 | -9.5012 | -4219.763 | -111.0616 | 164.74 | Close | 53.5
11689 | 54 | 4 | CC DChg | 00:05:24 | 86:50:59 | -7595.5 | 1.2493 | 683.6 | 17.99 | 0 | 0 | 683.6 | 17.99 | 0.9371 | 24.66 | 0 | 0 | 0.9371 | 24.66 | 2025-12-08 07:12:14 | -9.489 | -3955.9167 | -104.1173 | 164.53 | Close | 54
11690 | 54 | 4 | CC DChg | 00:05:27 | 86:51:02 | -7595.5 | 1.2475 | 689.9 | 18.16 | 0 | 0 | 689.9 | 18.16 | 0.945 | 24.87 | 0 | 0 | 0.945 | 24.87 | 2025-12-08 07:12:17 | -9.4754 | -3516.4691 | -92.5513 | 164.3 | Close | 54.5
11691 | 54 | 4 | CC DChg | 00:05:30 | 86:51:05 | -7595.5 | 1.2459 | 696.3 | 18.32 | 0 | 0 | 696.3 | 18.32 | 0.9529 | 25.08 | 0 | 0 | 0.9529 | 25.08 | 2025-12-08 07:12:20 | -9.4632 | -3955.9444 | -104.118 | 164.08 | Close | 55
11692 | 54 | 4 | CC DChg | 00:05:33 | 86:51:08 | -7595.5 | 1.2444 | 702.6 | 18.49 | 0 | 0 | 702.6 | 18.49 | 0.9608 | 25.29 | 0 | 0 | 0.9608 | 25.29 | 2025-12-08 07:12:23 | -9.4518 | -4219.763 | -111.0616 | 163.89 | Close | 55.50001
11693 | 54 | 4 | CC DChg | 00:05:36 | 86:51:11 | -7595.5 | 1.2428 | 708.9 | 18.66 | 0 | 0 | 708.9 | 18.66 | 0.9686 | 25.49 | 0 | 0 | 0.9686 | 25.49 | 2025-12-08 07:12:26 | -9.4397 | -3955.9167 | -104.1173 | 163.68 | Close | 56
11694 | 54 | 4 | CC DChg | 00:05:39 | 86:51:14 | -7595.5 | 1.2413 | 715.2 | 18.82 | 0 | 0 | 715.2 | 18.82 | 0.9765 | 25.7 | 0 | 0 | 0.9765 | 25.7 | 2025-12-08 07:12:29 | -9.4283 | -4219.763 | -111.0616 | 163.48 | Close | 56.5
11695 | 54 | 4 | CC DChg | 00:05:42 | 86:51:17 | -7595.5 | 1.2394 | 721.6 | 18.99 | 0 | 0 | 721.6 | 18.99 | 0.9843 | 25.91 | 0 | 0 | 0.9843 | 25.91 | 2025-12-08 07:12:32 | -9.4138 | -3331.3216 | -87.6784 | 163.23 | Close | 57
11696 | 54 | 4 | CC DChg | 00:05:45 | 86:51:20 | -7595.5 | 1.2379 | 727.9 | 19.16 | 0 | 0 | 727.9 | 19.16 | 0.9922 | 26.11 | 0 | 0 | 0.9922 | 26.11 | 2025-12-08 07:12:35 | -9.4024 | -4219.763 | -111.0616 | 163.03 | Close | 57.50001
11697 | 54 | 4 | CC DChg | 00:05:48 | 86:51:23 | -7595.5 | 1.2363 | 734.2 | 19.32 | 0 | 0 | 734.2 | 19.32 | 1 | 26.32 | 0 | 0 | 1 | 26.32 | 2025-12-08 07:12:38 | -9.3903 | -3955.9167 | -104.1173 | 162.82 | Close | 58
11698 | 54 | 4 | CC DChg | 00:05:51 | 86:51:26 | -7595.5 | 1.2348 | 740.6 | 19.49 | 0 | 0 | 740.6 | 19.49 | 1.0078 | 26.53 | 0 | 0 | 1.0078 | 26.53 | 2025-12-08 07:12:41 | -9.3789 | -4219.763 | -111.0616 | 162.62 | Close | 58.5
11699 | 54 | 4 | CC DChg | 00:05:54 | 86:51:29 | -7595.5 | 1.2332 | 746.9 | 19.66 | 0 | 0 | 746.9 | 19.66 | 1.0156 | 26.73 | 0 | 0 | 1.0156 | 26.73 | 2025-12-08 07:12:44 | -9.3667 | -3955.9167 | -104.1173 | 162.41 | Close | 59
11700 | 54 | 4 | CC DChg | 00:05:57 | 86:51:32 | -7595.5 | 1.2313 | 753.2 | 19.82 | 0 | 0 | 753.2 | 19.82 | 1.0234 | 26.94 | 0 | 0 | 1.0234 | 26.94 | 2025-12-08 07:12:47 | -9.3523 | -3331.4152 | -87.6808 | 162.16 | Close | 59.50001
11701 | 54 | 4 | CC DChg | 00:06:00 | 86:51:35 | -7595.5 | 1.2301 | 759.5 | 19.99 | 0 | 0 | 759.5 | 19.99 | 1.0312 | 27.14 | 0 | 0 | 1.0312 | 27.14 | 2025-12-08 07:12:50 | -9.3432 | -5274.5185 | -138.8221 | 162.03 | Close | 59.99999
11702 | 54 | 4 | CC DChg | 00:06:03 | 86:51:38 | -7595.5 | 1.2286 | 765.9 | 20.16 | 0 | 0 | 765.9 | 20.16 | 1.039 | 27.35 | 0 | 0 | 1.039 | 27.35 | 2025-12-08 07:12:53 | -9.3318 | -4219.7926 | -111.0624 | 161.81 | Close | 60.5
11703 | 54 | 4 | CC DChg | 00:06:06 | 86:51:41 | -7595.5 | 1.227 | 772.2 | 20.32 | 0 | 0 | 772.2 | 20.32 | 1.0468 | 27.55 | 0 | 0 | 1.0468 | 27.55 | 2025-12-08 07:12:56 | -9.3197 | -3955.9444 | -104.118 | 161.6 | Close | 61
11704 | 54 | 4 | CC DChg | 00:06:09 | 86:51:44 | -7595.5 | 1.2255 | 778.5 | 20.49 | 0 | 0 | 778.5 | 20.49 | 1.0545 | 27.75 | 0 | 0 | 1.0545 | 27.75 | 2025-12-08 07:12:59 | -9.3083 | -4219.7926 | -111.0624 | 161.4 | Close | 61.50001
11705 | 54 | 4 | CC DChg | 00:06:12 | 86:51:47 | -7595.5 | 1.2236 | 784.9 | 20.66 | 0 | 0 | 784.9 | 20.66 | 1.0623 | 27.96 | 0 | 0 | 1.0623 | 27.96 | 2025-12-08 07:13:02 | -9.2938 | -3331.2749 | -87.6771 | 161.15 | Close | 62
11706 | 54 | 4 | CC DChg | 00:06:15 | 86:51:50 | -7595.5 | 1.2224 | 791.2 | 20.82 | 0 | 0 | 791.2 | 20.82 | 1.07 | 28.16 | 0 | 0 | 1.07 | 28.16 | 2025-12-08 07:13:05 | -9.2847 | -5274.6667 | -138.826 | 160.98 | Close | 62.5
11707 | 54 | 4 | CC DChg | 00:06:18 | 86:51:53 | -7595.5 | 1.2208 | 797.5 | 20.99 | 0 | 0 | 797.5 | 20.99 | 1.0778 | 28.37 | 0 | 0 | 1.0778 | 28.37 | 2025-12-08 07:13:08 | -9.2726 | -3955.9444 | -104.118 | 160.78 | Close | 63
11708 | 54 | 4 | CC DChg | 00:06:21 | 86:51:56 | -7595.5 | 1.2193 | 803.9 | 21.16 | 0 | 0 | 803.9 | 21.16 | 1.0855 | 28.57 | 0 | 0 | 1.0855 | 28.57 | 2025-12-08 07:13:11 | -9.2612 | -4219.7926 | -111.0624 | 160.58 | Close | 63.50001
11709 | 54 | 4 | CC DChg | 00:06:24 | 86:51:59 | -7595.5 | 1.218 | 810.2 | 21.32 | 0 | 0 | 810.2 | 21.32 | 1.0932 | 28.77 | 0 | 0 | 1.0932 | 28.77 | 2025-12-08 07:13:14 | -9.2513 | -4868.7863 | -128.1435 | 160.41 | Close | 63.99999
11710 | 54 | 4 | CC DChg | 00:06:27 | 86:52:02 | -7595.5 | 1.2162 | 816.5 | 21.49 | 0 | 0 | 816.5 | 21.49 | 1.1009 | 28.98 | 0 | 0 | 1.1009 | 28.98 | 2025-12-08 07:13:17 | -9.2376 | -3516.4938 | -92.552 | 160.17 | Close | 64.5
11711 | 54 | 4 | CC DChg | 00:06:30 | 86:52:05 | -7595.5 | 1.2146 | 822.8 | 21.66 | 0 | 0 | 822.8 | 21.66 | 1.1086 | 29.18 | 0 | 0 | 1.1086 | 29.18 | 2025-12-08 07:13:20 | -9.2255 | -3955.9444 | -104.118 | 159.96 | Close | 65
11712 | 54 | 4 | CC DChg | 00:06:33 | 86:52:08 | -7595.5 | 1.2131 | 829.2 | 21.82 | 0 | 0 | 829.2 | 21.82 | 1.1163 | 29.38 | 0 | 0 | 1.1163 | 29.38 | 2025-12-08 07:13:23 | -9.2141 | -4219.7333 | -111.0608 | 159.79 | Close | 65.5
11713 | 54 | 4 | CC DChg | 00:06:36 | 86:52:11 | -7595.5 | 1.2118 | 835.5 | 21.99 | 0 | 0 | 835.5 | 21.99 | 1.124 | 29.58 | 0 | 0 | 1.124 | 29.58 | 2025-12-08 07:13:26 | -9.2042 | -4868.8547 | -128.1453 | 159.59 | Close | 66
11714 | 54 | 4 | CC DChg | 00:06:39 | 86:52:14 | -7595.5 | 1.2103 | 841.8 | 22.16 | 0 | 0 | 841.8 | 22.16 | 1.1316 | 29.78 | 0 | 0 | 1.1316 | 29.78 | 2025-12-08 07:13:29 | -9.1928 | -4219.7333 | -111.0608 | 159.4 | Close | 66.5
11715 | 54 | 4 | CC DChg | 00:06:42 | 86:52:17 | -7595.5 | 1.2084 | 848.2 | 22.32 | 0 | 0 | 848.2 | 22.32 | 1.1393 | 29.99 | 0 | 0 | 1.1393 | 29.99 | 2025-12-08 07:13:32 | -9.1784 | -3331.3216 | -87.6784 | 159.13 | Close | 67
11716 | 54 | 4 | CC DChg | 00:06:45 | 86:52:20 | -7595.5 | 1.2072 | 854.5 | 22.49 | 0 | 0 | 854.5 | 22.49 | 1.1469 | 30.19 | 0 | 0 | 1.1469 | 30.19 | 2025-12-08 07:13:35 | -9.1693 | -5274.7407 | -138.828 | 158.99 | Close | 67.50001
11717 | 54 | 4 | CC DChg | 00:06:48 | 86:52:23 | -7595.5 | 1.2056 | 860.8 | 22.66 | 0 | 0 | 860.8 | 22.66 | 1.1546 | 30.39 | 0 | 0 | 1.1546 | 30.39 | 2025-12-08 07:13:38 | -9.1571 | -3955.8889 | -104.1166 | 158.78 | Close | 68
11718 | 54 | 4 | CC DChg | 00:06:51 | 86:52:26 | -7595.5 | 1.2044 | 867.2 | 22.82 | 0 | 0 | 867.2 | 22.82 | 1.1622 | 30.59 | 0 | 0 | 1.1622 | 30.59 | 2025-12-08 07:13:41 | -9.148 | -5274.7407 | -138.828 | 158.62 | Close | 68.50001
11719 | 54 | 4 | CC DChg | 00:06:54 | 86:52:29 | -7595.5 | 1.2028 | 873.5 | 22.99 | 0 | 0 | 873.5 | 22.99 | 1.1698 | 30.79 | 0 | 0 | 1.1698 | 30.79 | 2025-12-08 07:13:44 | -9.1358 | -3955.9444 | -104.118 | 158.41 | Close | 69
11720 | 54 | 4 | CC DChg | 00:06:57 | 86:52:32 | -7595.5 | 1.2016 | 879.8 | 23.16 | 0 | 0 | 879.8 | 23.16 | 1.1774 | 30.99 | 0 | 0 | 1.1774 | 30.99 | 2025-12-08 07:13:47 | -9.1267 | -5274.6667 | -138.826 | 158.24 | Close | 69.5
11721 | 54 | 4 | CC DChg | 00:07:00 | 86:52:35 | -7595.5 | 1.1997 | 886.1 | 23.32 | 0 | 0 | 886.1 | 23.32 | 1.185 | 31.19 | 0 | 0 | 1.185 | 31.19 | 2025-12-08 07:13:50 | -9.1123 | -3331.3216 | -87.6784 | 158 | Close | 70
11722 | 54 | 4 | CC DChg | 00:07:03 | 86:52:38 | -7595.5 | 1.1982 | 892.5 | 23.49 | 0 | 0 | 892.5 | 23.49 | 1.1926 | 31.39 | 0 | 0 | 1.1926 | 31.39 | 2025-12-08 07:13:53 | -9.1009 | -4219.7333 | -111.0608 | 157.8 | Close | 70.5
11723 | 54 | 4 | CC DChg | 00:07:06 | 86:52:41 | -7595.5 | 1.1966 | 898.8 | 23.66 | 0 | 0 | 898.8 | 23.66 | 1.2002 | 31.59 | 0 | 0 | 1.2002 | 31.59 | 2025-12-08 07:13:56 | -9.0888 | -3956 | -104.1195 | 157.59 | Close | 71
11724 | 54 | 4 | CC DChg | 00:07:09 | 86:52:44 | -7595.5 | 1.1954 | 905.1 | 23.82 | 0 | 0 | 905.1 | 23.82 | 1.2077 | 31.79 | 0 | 0 | 1.2077 | 31.79 | 2025-12-08 07:13:59 | -9.0796 | -5274.6667 | -138.826 | 157.42 | Close | 71.50001
11725 | 54 | 4 | CC DChg | 00:07:12 | 86:52:47 | -7595.5 | 1.1938 | 911.5 | 23.99 | 0 | 0 | 911.5 | 23.99 | 1.2153 | 31.99 | 0 | 0 | 1.2153 | 31.99 | 2025-12-08 07:14:02 | -9.0675 | -3955.9444 | -104.118 | 157.23 | Close | 72
11726 | 54 | 4 | CC DChg | 00:07:15 | 86:52:50 | -7595.5 | 1.1923 | 917.8 | 24.16 | 0 | 0 | 917.8 | 24.16 | 1.2229 | 32.18 | 0 | 0 | 1.2229 | 32.18 | 2025-12-08 07:14:05 | -9.0561 | -4219.7333 | -111.0608 | 157.03 | Close | 72.50001
11727 | 54 | 4 | CC DChg | 00:07:18 | 86:52:53 | -7595.5 | 1.1907 | 924.1 | 24.32 | 0 | 0 | 924.1 | 24.32 | 1.2304 | 32.38 | 0 | 0 | 1.2304 | 32.38 | 2025-12-08 07:14:08 | -9.0439 | -3955.9444 | -104.118 | 156.82 | Close | 73
11728 | 54 | 4 | CC DChg | 00:07:21 | 86:52:56 | -7595.5 | 1.1895 | 930.4 | 24.49 | 0 | 0 | 930.4 | 24.49 | 1.2379 | 32.58 | 0 | 0 | 1.2379 | 32.58 | 2025-12-08 07:14:11 | -9.0348 | -5274.6667 | -138.826 | 156.66 | Close | 73.5
11729 | 54 | 4 | CC DChg | 00:07:24 | 86:52:59 | -7595.5 | 1.1879 | 936.8 | 24.66 | 0 | 0 | 936.8 | 24.66 | 1.2455 | 32.78 | 0 | 0 | 1.2455 | 32.78 | 2025-12-08 07:14:14 | -9.0227 | -3955.9444 | -104.118 | 156.45 | Close | 74
11730 | 54 | 4 | CC DChg | 00:07:27 | 86:53:02 | -7595.5 | 1.1864 | 943.1 | 24.82 | 0 | 0 | 943.1 | 24.82 | 1.253 | 32.98 | 0 | 0 | 1.253 | 32.98 | 2025-12-08 07:14:17 | -9.0113 | -4219.7333 | -111.0608 | 156.25 | Close | 74.5
11731 | 54 | 4 | CC DChg | 00:07:30 | 86:53:05 | -7595.5 | 1.1848 | 949.4 | 24.99 | 0 | 0 | 949.4 | 24.99 | 1.2605 | 33.17 | 0 | 0 | 1.2605 | 33.17 | 2025-12-08 07:14:20 | -8.9991 | -3956 | -104.1195 | 156.04 | Close | 75.00001
11732 | 54 | 4 | CC DChg | 00:07:33 | 86:53:08 | -7595.5 | 1.1833 | 955.8 | 25.16 | 0 | 0 | 955.8 | 25.16 | 1.268 | 33.37 | 0 | 0 | 1.268 | 33.37 | 2025-12-08 07:14:23 | -8.9877 | -4219.7333 | -111.0608 | 155.84 | Close | 75.50001
11733 | 54 | 4 | CC DChg | 00:07:36 | 86:53:11 | -7595.5 | 1.1817 | 962.1 | 25.32 | 0 | 0 | 962.1 | 25.32 | 1.2755 | 33.57 | 0 | 0 | 1.2755 | 33.57 | 2025-12-08 07:14:26 | -8.9756 | -3955.9444 | -104.118 | 155.63 | Close | 76
11734 | 54 | 4 | CC DChg | 00:07:39 | 86:53:14 | -7595.5 | 1.1805 | 968.4 | 25.49 | 0 | 0 | 968.4 | 25.49 | 1.2829 | 33.77 | 0 | 0 | 1.2829 | 33.77 | 2025-12-08 07:14:29 | -8.9665 | -5274.6667 | -138.826 | 155.47 | Close | 76.50001
11735 | 54 | 4 | CC DChg | 00:07:42 | 86:53:17 | -7595.5 | 1.179 | 974.8 | 25.65 | 0 | 0 | 974.8 | 25.65 | 1.2904 | 33.96 | 0 | 0 | 1.2904 | 33.96 | 2025-12-08 07:14:32 | -8.9551 | -4219.6741 | -111.0593 | 155.28 | Close | 77
11736 | 54 | 4 | CC DChg | 00:07:45 | 86:53:20 | -7595.5 | 1.1777 | 981.1 | 25.82 | 0 | 0 | 981.1 | 25.82 | 1.2979 | 34.16 | 0 | 0 | 1.2979 | 34.16 | 2025-12-08 07:14:35 | -8.9452 | -4868.9231 | -128.1471 | 155.11 | Close | 77.5
11737 | 54 | 4 | CC DChg | 00:07:48 | 86:53:23 | -7595.5 | 1.1759 | 987.4 | 25.99 | 0 | 0 | 987.4 | 25.99 | 1.3053 | 34.35 | 0 | 0 | 1.3053 | 34.35 | 2025-12-08 07:14:38 | -8.9315 | -3516.3951 | -92.5494 | 154.87 | Close | 78
11738 | 54 | 4 | CC DChg | 00:07:51 | 86:53:26 | -7595.5 | 1.1743 | 993.7 | 26.15 | 0 | 0 | 993.7 | 26.15 | 1.3127 | 34.55 | 0 | 0 | 1.3127 | 34.55 | 2025-12-08 07:14:41 | -8.9194 | -3956 | -104.1195 | 154.66 | Close | 78.5
11739 | 54 | 4 | CC DChg | 00:07:54 | 86:53:29 | -7595.5 | 1.1731 | 1000.1 | 26.32 | 0 | 0 | 1000.1 | 26.32 | 1.3202 | 34.75 | 0 | 0 | 1.3202 | 34.75 | 2025-12-08 07:14:44 | -8.9103 | -5274.5926 | -138.8241 | 154.5 | Close | 79
11740 | 54 | 4 | CC DChg | 00:07:57 | 86:53:32 | -7595.5 | 1.1715 | 1006.4 | 26.49 | 0 | 0 | 1006.4 | 26.49 | 1.3276 | 34.94 | 0 | 0 | 1.3276 | 34.94 | 2025-12-08 07:14:47 | -8.8981 | -3956.0556 | -104.121 | 154.29 | Close | 79.50001
11741 | 54 | 4 | CC DChg | 00:08:00 | 86:53:35 | -7595.5 | 1.17 | 1012.7 | 26.65 | 0 | 0 | 1012.7 | 26.65 | 1.335 | 35.14 | 0 | 0 | 1.335 | 35.14 | 2025-12-08 07:14:50 | -8.8867 | -4219.6741 | -111.0593 | 154.09 | Close | 80
11742 | 54 | 4 | CC DChg | 00:08:03 | 86:53:38 | -7595.5 | 1.1681 | 1019.1 | 26.82 | 0 | 0 | 1019.1 | 26.82 | 1.3424 | 35.33 | 0 | 0 | 1.3424 | 35.33 | 2025-12-08 07:14:53 | -8.8723 | -3331.3684 | -87.6796 | 153.84 | Close | 80.50001
11743 | 54 | 4 | CC DChg | 00:08:06 | 86:53:41 | -7595.5 | 1.1669 | 1025.4 | 26.99 | 0 | 0 | 1025.4 | 26.99 | 1.3498 | 35.53 | 0 | 0 | 1.3498 | 35.53 | 2025-12-08 07:14:56 | -8.8632 | -5274.5926 | -138.8241 | 153.68 | Close | 81
11744 | 54 | 4 | CC DChg | 00:08:09 | 86:53:44 | -7595.5 | 1.1653 | 1031.7 | 27.15 | 0 | 0 | 1031.7 | 27.15 | 1.3572 | 35.72 | 0 | 0 | 1.3572 | 35.72 | 2025-12-08 07:14:59 | -8.851 | -3956.0556 | -104.121 | 153.47 | Close | 81.50001
11745 | 54 | 4 | CC DChg | 00:08:12 | 86:53:47 | -7595.5 | 1.1638 | 1038 | 27.32 | 0 | 0 | 1038 | 27.32 | 1.3645 | 35.91 | 0 | 0 | 1.3645 | 35.91 | 2025-12-08 07:15:02 | -8.8396 | -4219.6148 | -111.0577 | 153.28 | Close | 82
11746 | 54 | 4 | CC DChg | 00:08:15 | 86:53:50 | -7595.5 | 1.1622 | 1044.4 | 27.49 | 0 | 0 | 1044.4 | 27.49 | 1.3719 | 36.11 | 0 | 0 | 1.3719 | 36.11 | 2025-12-08 07:15:05 | -8.8275 | -3956 | -104.1195 | 153.06 | Close | 82.5
11747 | 54 | 4 | CC DChg | 00:08:18 | 86:53:53 | -7595.5 | 1.1604 | 1050.7 | 27.65 | 0 | 0 | 1050.7 | 27.65 | 1.3793 | 36.3 | 0 | 0 | 1.3793 | 36.3 | 2025-12-08 07:15:08 | -8.8138 | -3516.3951 | -92.5494 | 152.81 | Close | 83
11748 | 54 | 4 | CC DChg | 00:08:21 | 86:53:56 | -7595.5 | 1.1591 | 1057 | 27.82 | 0 | 0 | 1057 | 27.82 | 1.3866 | 36.49 | 0 | 0 | 1.3866 | 36.49 | 2025-12-08 07:15:11 | -8.8039 | -4868.9915 | -128.1489 | 152.64 | Close | 83.50001
11749 | 54 | 4 | CC DChg | 00:08:24 | 86:53:59 | -7595.5 | 1.1576 | 1063.4 | 27.99 | 0 | 0 | 1063.4 | 27.99 | 1.3939 | 36.69 | 0 | 0 | 1.3939 | 36.69 | 2025-12-08 07:15:14 | -8.7925 | -4219.6741 | -111.0593 | 152.45 | Close | 84
11750 | 54 | 4 | CC DChg | 00:08:27 | 86:54:02 | -7595.5 | 1.156 | 1069.7 | 28.15 | 0 | 0 | 1069.7 | 28.15 | 1.4012 | 36.88 | 0 | 0 | 1.4012 | 36.88 | 2025-12-08 07:15:17 | -8.7804 | -3956 | -104.1195 | 152.25 | Close | 84.50001
11751 | 54 | 4 | CC DChg | 00:08:30 | 86:54:05 | -7595.5 | 1.1545 | 1076 | 28.32 | 0 | 0 | 1076 | 28.32 | 1.4086 | 37.07 | 0 | 0 | 1.4086 | 37.07 | 2025-12-08 07:15:20 | -8.769 | -4219.6741 | -111.0593 | 152.05 | Close | 85
11752 | 54 | 4 | CC DChg | 00:08:33 | 86:54:08 | -7595.5 | 1.1526 | 1082.4 | 28.49 | 0 | 0 | 1082.4 | 28.49 | 1.4159 | 37.26 | 0 | 0 | 1.4159 | 37.26 | 2025-12-08 07:15:23 | -8.7546 | -3331.4152 | -87.6808 | 151.79 | Close | 85.50001
11753 | 54 | 4 | CC DChg | 00:08:36 | 86:54:11 | -7595.5 | 1.1507 | 1088.7 | 28.65 | 0 | 0 | 1088.7 | 28.65 | 1.4231 | 37.46 | 0 | 0 | 1.4231 | 37.46 | 2025-12-08 07:15:26 | -8.7401 | -3331.2749 | -87.6771 | 151.55 | Close | 86
11754 | 54 | 4 | CC DChg | 00:08:39 | 86:54:14 | -7595.5 | 1.1492 | 1095 | 28.82 | 0 | 0 | 1095 | 28.82 | 1.4304 | 37.65 | 0 | 0 | 1.4304 | 37.65 | 2025-12-08 07:15:29 | -8.7287 | -4219.7333 | -111.0608 | 151.35 | Close | 86.5
11755 | 54 | 4 | CC DChg | 00:08:42 | 86:54:17 | -7595.5 | 1.1476 | 1101.3 | 28.99 | 0 | 0 | 1101.3 | 28.99 | 1.4377 | 37.84 | 0 | 0 | 1.4377 | 37.84 | 2025-12-08 07:15:32 | -8.7166 | -3955.9444 | -104.118 | 151.14 | Close | 87
11756 | 54 | 4 | CC DChg | 00:08:45 | 86:54:20 | -7595.5 | 1.1461 | 1107.7 | 29.15 | 0 | 0 | 1107.7 | 29.15 | 1.445 | 38.03 | 0 | 0 | 1.445 | 38.03 | 2025-12-08 07:15:35 | -8.7052 | -4219.7926 | -111.0624 | 150.95 | Close | 87.50001
11757 | 54 | 4 | CC DChg | 00:08:48 | 86:54:23 | -7595.5 | 1.1442 | 1114 | 29.32 | 0 | 0 | 1114 | 29.32 | 1.4522 | 38.22 | 0 | 0 | 1.4522 | 38.22 | 2025-12-08 07:15:38 | -8.6907 | -3331.3216 | -87.6784 | 150.69 | Close | 88.00001
11758 | 54 | 4 | CC DChg | 00:08:51 | 86:54:26 | -7595.5 | 1.1427 | 1120.3 | 29.49 | 0 | 0 | 1120.3 | 29.49 | 1.4594 | 38.41 | 0 | 0 | 1.4594 | 38.41 | 2025-12-08 07:15:41 | -8.6794 | -4219.6741 | -111.0593 | 150.5 | Close | 88.5
11759 | 54 | 4 | CC DChg | 00:08:54 | 86:54:29 | -7595.5 | 1.1408 | 1126.7 | 29.65 | 0 | 0 | 1126.7 | 29.65 | 1.4667 | 38.6 | 0 | 0 | 1.4667 | 38.6 | 2025-12-08 07:15:44 | -8.6649 | -3331.3216 | -87.6784 | 150.25 | Close | 89
11760 | 54 | 4 | CC DChg | 00:08:57 | 86:54:32 | -7595.5 | 1.1393 | 1133 | 29.82 | 0 | 0 | 1133 | 29.82 | 1.4739 | 38.79 | 0 | 0 | 1.4739 | 38.79 | 2025-12-08 07:15:47 | -8.6535 | -4219.8519 | -111.0639 | 150.04 | Close | 89.50001
11761 | 54 | 4 | CC DChg | 00:09:00 | 86:54:35 | -7595.5 | 1.1374 | 1139.3 | 29.99 | 0 | 0 | 1139.3 | 29.99 | 1.4811 | 38.98 | 0 | 0 | 1.4811 | 38.98 | 2025-12-08 07:15:50 | -8.6391 | -3331.3216 | -87.6784 | 149.8 | Close | 90.00001
11762 | 54 | 4 | CC DChg | 00:09:03 | 86:54:38 | -7595.5 | 1.1356 | 1145.7 | 30.15 | 0 | 0 | 1145.7 | 30.15 | 1.4883 | 39.17 | 0 | 0 | 1.4883 | 39.17 | 2025-12-08 07:15:53 | -8.6254 | -3516.3951 | -92.5494 | 149.56 | Close | 90.5
11763 | 54 | 4 | CC DChg | 00:09:06 | 86:54:41 | -7595.5 | 1.134 | 1152 | 30.32 | 0 | 0 | 1152 | 30.32 | 1.4955 | 39.36 | 0 | 0 | 1.4955 | 39.36 | 2025-12-08 07:15:56 | -8.6133 | -3955.8889 | -104.1166 | 149.38 | Close | 90.99999
11764 | 54 | 4 | CC DChg | 00:09:09 | 86:54:44 | -7595.5 | 1.1325 | 1158.3 | 30.49 | 0 | 0 | 1158.3 | 30.49 | 1.5026 | 39.55 | 0 | 0 | 1.5026 | 39.55 | 2025-12-08 07:15:59 | -8.6019 | -4219.8519 | -111.0639 | 149.15 | Close | 91.50001
11765 | 54 | 4 | CC DChg | 00:09:12 | 86:54:47 | -7595.5 | 1.1306 | 1164.6 | 30.65 | 0 | 0 | 1164.6 | 30.65 | 1.5098 | 39.74 | 0 | 0 | 1.5098 | 39.74 | 2025-12-08 07:16:02 | -8.5874 | -3331.3216 | -87.6784 | 148.9 | Close | 92.00001
11766 | 54 | 4 | CC DChg | 00:09:15 | 86:54:50 | -7595.5 | 1.1287 | 1171 | 30.82 | 0 | 0 | 1171 | 30.82 | 1.5169 | 39.93 | 0 | 0 | 1.5169 | 39.93 | 2025-12-08 07:16:05 | -8.573 | -3331.3216 | -87.6784 | 148.65 | Close | 92.5
11767 | 54 | 4 | CC DChg | 00:09:18 | 86:54:53 | -7595.5 | 1.1269 | 1177.3 | 30.99 | 0 | 0 | 1177.3 | 30.99 | 1.5241 | 40.11 | 0 | 0 | 1.5241 | 40.11 | 2025-12-08 07:16:08 | -8.5593 | -3516.4444 | -92.5507 | 148.42 | Close | 93
11768 | 54 | 4 | CC DChg | 00:09:21 | 86:54:56 | -7595.5 | 1.1253 | 1183.6 | 31.15 | 0 | 0 | 1183.6 | 31.15 | 1.5312 | 40.3 | 0 | 0 | 1.5312 | 40.3 | 2025-12-08 07:16:11 | -8.5472 | -3956 | -104.1195 | 148.21 | Close | 93.50001
11769 | 54 | 4 | CC DChg | 00:09:24 | 86:54:59 | -7595.5 | 1.1238 | 1190 | 31.32 | 0 | 0 | 1190 | 31.32 | 1.5383 | 40.49 | 0 | 0 | 1.5383 | 40.49 | 2025-12-08 07:16:14 | -8.5358 | -4219.7333 | -111.0608 | 148.01 | Close | 94.00001
11770 | 54 | 4 | CC DChg | 00:09:27 | 86:55:02 | -7595.5 | 1.1222 | 1196.3 | 31.49 | 0 | 0 | 1196.3 | 31.49 | 1.5454 | 40.67 | 0 | 0 | 1.5454 | 40.67 | 2025-12-08 07:16:17 | -8.5236 | -3955.8889 | -104.1166 | 147.8 | Close | 94.5
11771 | 54 | 4 | CC DChg | 00:09:30 | 86:55:05 | -7595.5 | 1.1204 | 1202.6 | 31.65 | 0 | 0 | 1202.6 | 31.65 | 1.5525 | 40.86 | 0 | 0 | 1.5525 | 40.86 | 2025-12-08 07:16:20 | -8.51 | -3516.4444 | -92.5507 | 147.56 | Close | 95
11772 | 54 | 4 | CC DChg | 00:09:33 | 86:55:08 | -7595.5 | 1.1188 | 1208.9 | 31.82 | 0 | 0 | 1208.9 | 31.82 | 1.5596 | 41.05 | 0 | 0 | 1.5596 | 41.05 | 2025-12-08 07:16:23 | -8.4978 | -3956.0556 | -104.121 | 147.35 | Close | 95.50001
11773 | 54 | 4 | CC DChg | 00:09:36 | 86:55:11 | -7595.5 | 1.1173 | 1215.3 | 31.99 | 0 | 0 | 1215.3 | 31.99 | 1.5667 | 41.23 | 0 | 0 | 1.5667 | 41.23 | 2025-12-08 07:16:26 | -8.4864 | -4219.6148 | -111.0577 | 147.15 | Close | 96
11774 | 54 | 4 | CC DChg | 00:09:39 | 86:55:14 | -7595.5 | 1.1157 | 1221.6 | 32.15 | 0 | 0 | 1221.6 | 32.15 | 1.5738 | 41.42 | 0 | 0 | 1.5738 | 41.42 | 2025-12-08 07:16:29 | -8.4743 | -3956 | -104.1195 | 146.97 | Close | 96.5
11775 | 54 | 4 | CC DChg | 00:09:42 | 86:55:17 | -7595.5 | 1.1145 | 1227.9 | 32.32 | 0 | 0 | 1227.9 | 32.32 | 1.5808 | 41.61 | 0 | 0 | 1.5808 | 41.61 | 2025-12-08 07:16:32 | -8.4652 | -5274.6667 | -138.826 | 146.78 | Close | 97
11776 | 54 | 4 | CC DChg | 00:09:45 | 86:55:20 | -7595.5 | 1.1126 | 1234.3 | 32.49 | 0 | 0 | 1234.3 | 32.49 | 1.5879 | 41.79 | 0 | 0 | 1.5879 | 41.79 | 2025-12-08 07:16:35 | -8.4507 | -3331.3684 | -87.6796 | 146.53 | Close | 97.50001
11777 | 54 | 4 | CC DChg | 00:09:48 | 86:55:23 | -7595.5 | 1.1114 | 1240.6 | 32.65 | 0 | 0 | 1240.6 | 32.65 | 1.5949 | 41.98 | 0 | 0 | 1.5949 | 41.98 | 2025-12-08 07:16:38 | -8.4416 | -5274.6667 | -138.826 | 146.36 | Close | 98.00001
11778 | 54 | 4 | CC DChg | 00:09:51 | 86:55:26 | -7595.5 | 1.1101 | 1246.9 | 32.82 | 0 | 0 | 1246.9 | 32.82 | 1.6019 | 42.16 | 0 | 0 | 1.6019 | 42.16 | 2025-12-08 07:16:41 | -8.4317 | -4868.7863 | -128.1435 | 146.23 | Close | 98.5
11779 | 54 | 4 | CC DChg | 00:09:54 | 86:55:29 | -7595.5 | 1.1089 | 1253.3 | 32.98 | 0 | 0 | 1253.3 | 32.98 | 1.609 | 42.35 | 0 | 0 | 1.609 | 42.35 | 2025-12-08 07:16:44 | -8.4226 | -5274.7407 | -138.828 | 146.03 | Close | 99.00001
11780 | 54 | 4 | CC DChg | 00:09:57 | 86:55:32 | -7595.5 | 1.1077 | 1259.6 | 33.15 | 0 | 0 | 1259.6 | 33.15 | 1.616 | 42.53 | 0 | 0 | 1.616 | 42.53 | 2025-12-08 07:16:47 | -8.4135 | -5274.6667 | -138.826 | 145.89 | Close | 99.50001
11781 | 54 | 4 | CC DChg | 00:10:00 | 86:55:35 | -7595.5 | 1.1067 | 1265.9 | 33.32 | 0 | 0 | 1265.9 | 33.32 | 1.623 | 42.72 | 0 | 0 | 1.623 | 42.72 | 2025-12-08 07:16:50 | -8.4059 | -6329.4222 | -166.5865 | 145.76 | Close | 100 |  | 1
11782 | 54 | 5 | CC Chg | 00:00:00 | 86:55:35 | 0 | 1.3488 | 0 | 0 | 0 | 0 | 0 | 0 | 0 | 0 | 0 | 0 | 0 | 0 | 2025-12-08 07:16:50 | 0 | 0 | 0 | 0 | Close | 0 |  | 0
11783 | 54 | 5 | CC Chg | 00:05:00 | 87:00:35 | 939.4 | 1.5761 | 78.2 | 2.06 | 78.2 | 2.06 | 0 | 0 | 0.1199 | 3.15 | 0.1199 | 3.15 | 0 | 0 | 2025-12-08 07:21:50 | 1.4805 | 343.8844 | 9.0508 | 1678.27 | Close | 6.110631
11784 | 54 | 5 | CC Chg | 00:10:00 | 87:05:35 | 939.4 | 1.6071 | 156.4 | 4.12 | 156.4 | 4.12 | 0 | 0 | 0.2446 | 6.44 | 0.2446 | 6.44 | 0 | 0 | 2025-12-08 07:26:50 | 1.5096 | 2525.1616 | 66.4607 | 1711.27 | Close | 12.23026
11785 | 54 | 5 | CC Chg | 00:15:00 | 87:10:35 | 939.4 | 1.6272 | 234.7 | 6.18 | 234.7 | 6.18 | 0 | 0 | 0.3712 | 9.77 | 0.3712 | 9.77 | 0 | 0 | 2025-12-08 07:31:50 | 1.5285 | 3894.5252 | 102.5015 | 1732.67 | Close | 18.34988
11786 | 54 | 5 | CC Chg | 00:20:00 | 87:15:35 | 939.4 | 1.6446 | 313 | 8.24 | 313 | 8.24 | 0 | 0 | 0.4993 | 13.14 | 0.4993 | 13.14 | 0 | 0 | 2025-12-08 07:36:50 | 1.5449 | 4498.8506 | 118.407 | 1751.19 | Close | 24.46951
11787 | 54 | 5 | CC Chg | 00:25:00 | 87:20:35 | 939.4 | 1.6604 | 391.3 | 10.3 | 391.3 | 10.3 | 0 | 0 | 0.6287 | 16.55 | 0.6287 | 16.55 | 0 | 0 | 2025-12-08 07:41:50 | 1.5597 | 4954.4332 | 130.3977 | 1768.01 | Close | 30.58914
11788 | 54 | 5 | CC Chg | 00:30:00 | 87:25:35 | 939.4 | 1.6762 | 469.6 | 12.36 | 469.6 | 12.36 | 0 | 0 | 0.7593 | 19.98 | 0.7593 | 19.98 | 0 | 0 | 2025-12-08 07:46:50 | 1.5746 | 4954.4304 | 130.3976 | 1784.83 | Close | 36.70877
11789 | 54 | 5 | CC Chg | 00:35:00 | 87:30:35 | 939.4 | 1.6923 | 547.8 | 14.42 | 547.8 | 14.42 | 0 | 0 | 0.8911 | 23.45 | 0.8911 | 23.45 | 0 | 0 | 2025-12-08 07:51:50 | 1.5897 | 4862.109 | 127.9677 | 1801.97 | Close | 42.8284
11790 | 54 | 5 | CC Chg | 00:40:00 | 87:35:35 | 939.4 | 1.7085 | 626.1 | 16.48 | 626.1 | 16.48 | 0 | 0 | 1.0242 | 26.96 | 1.0242 | 26.96 | 0 | 0 | 2025-12-08 07:56:50 | 1.6049 | 4832.1015 | 127.178 | 1819.22 | Close | 48.94803
11791 | 54 | 5 | CC Chg | 00:45:00 | 87:40:35 | 939.4 | 1.7255 | 704.4 | 18.54 | 704.4 | 18.54 | 0 | 0 | 1.1586 | 30.49 | 1.1586 | 30.49 | 0 | 0 | 2025-12-08 08:01:50 | 1.6209 | 4604.7059 | 121.1931 | 1837.31 | Close | 55.06766
11792 | 54 | 5 | CC Chg | 00:50:00 | 87:45:35 | 939.4 | 1.7441 | 782.7 | 20.6 | 782.7 | 20.6 | 0 | 0 | 1.2944 | 34.07 | 1.2944 | 34.07 | 0 | 0 | 2025-12-08 08:06:50 | 1.6383 | 4208.5998 | 110.7678 | 1857.12 | Close | 61.18728
11793 | 54 | 5 | CC Chg | 00:55:00 | 87:50:35 | 939.4 | 1.7637 | 861 | 22.66 | 861 | 22.66 | 0 | 0 | 1.4317 | 37.68 | 1.4317 | 37.68 | 0 | 0 | 2025-12-08 08:11:50 | 1.6567 | 3993.8776 | 105.1164 | 1877.98 | Close | 67.30691
11794 | 54 | 5 | CC Chg | 01:00:00 | 87:55:35 | 939.4 | 1.7854 | 939.2 | 24.72 | 939.2 | 24.72 | 0 | 0 | 1.5706 | 41.34 | 1.5706 | 41.34 | 0 | 0 | 2025-12-08 08:16:50 | 1.6771 | 3607.3733 | 94.9439 | 1901.08 | Close | 73.42654
11795 | 54 | 5 | CC Chg | 01:05:00 | 88:00:35 | 939.4 | 1.8095 | 1017.5 | 26.78 | 1017.5 | 26.78 | 0 | 0 | 1.7113 | 45.04 | 1.7113 | 45.04 | 0 | 0 | 2025-12-08 08:21:50 | 1.6998 | 3248.1291 | 85.4888 | 1926.74 | Close | 79.54616
11796 | 54 | 5 | CC Chg | 01:10:00 | 88:05:35 | 939.4 | 1.8356 | 1095.8 | 28.84 | 1095.8 | 28.84 | 0 | 0 | 1.8539 | 48.79 | 1.8539 | 48.79 | 0 | 0 | 2025-12-08 08:26:50 | 1.7243 | 2999.2371 | 78.9381 | 1954.42 | Close | 85.66579
11797 | 54 | 5 | CC Chg | 01:15:00 | 88:10:35 | 939.4 | 1.8635 | 1174.1 | 30.9 | 1174.1 | 30.9 | 0 | 0 | 1.9987 | 52.6 | 1.9987 | 52.6 | 0 | 0 | 2025-12-08 08:31:50 | 1.7505 | 2805.7348 | 73.8452 | 1984.22 | Close | 91.78542
11798 | 54 | 5 | CC Chg | 01:20:00 | 88:15:35 | 939.4 | 1.8908 | 1252.4 | 32.96 | 1252.4 | 32.96 | 0 | 0 | 2.1456 | 56.47 | 2.1456 | 56.47 | 0 | 0 | 2025-12-08 08:36:50 | 1.7761 | 2867.3993 | 75.4682 | 2013.29 | Close | 97.90505
11799 | 54 | 5 | CC Chg | 01:21:42 | 88:17:17 | 939.4 | 1.9001 | 1279.2 | 33.67 | 1279.2 | 33.67 | 0 | 0 | 2.1964 | 57.81 | 2.1964 | 57.81 | 0 | 0 | 2025-12-08 08:38:33 | 1.7849 | 2881.491 | 75.8391 | 2023.19 | Close | 100 |  | 1
11800 | 55 | 4 | CC DChg | 00:00:00 | 88:17:17 | -7592.4 | 1.6502 | 0 | 0 | 0 | 0 | 0 | 0 | 0 | 0 | 0 | 0 | 0 | 0 | 2025-12-08 08:38:33 | -12.5289 | 0 | 0 | 217.4 | Close | 0 |  | 0
11801 | 55 | 4 | CC DChg | 00:00:03 | 88:17:20 | -7595.5 | 1.6055 | 6.3 | 0.17 | 0 | 0 | 6.3 | 0.17 | 0.0103 | 0.27 | 0 | 0 | 0.0103 | 0.27 | 2025-12-08 08:38:36 | -12.1945 | -141.5972 | -3.7268 | 211.43 | Close | 0.4999865
11802 | 55 | 4 | CC DChg | 00:00:06 | 88:17:23 | -7595.5 | 1.5857 | 12.7 | 0.33 | 0 | 0 | 12.7 | 0.33 | 0.0204 | 0.54 | 0 | 0 | 0.0204 | 0.54 | 2025-12-08 08:38:39 | -12.0442 | -319.6751 | -8.4137 | 208.82 | Close | 0.9999866
11803 | 55 | 4 | CC DChg | 00:00:09 | 88:17:26 | -7595.5 | 1.5718 | 19 | 0.5 | 0 | 0 | 19 | 0.5 | 0.0304 | 0.8 | 0 | 0 | 0.0304 | 0.8 | 2025-12-08 08:38:42 | -11.9386 | -455.3643 | -11.9849 | 206.98 | Close | 1.499986
11804 | 55 | 4 | CC DChg | 00:00:12 | 88:17:29 | -7595.5 | 1.5606 | 25.3 | 0.67 | 0 | 0 | 25.3 | 0.67 | 0.0403 | 1.06 | 0 | 0 | 0.0403 | 1.06 | 2025-12-08 08:38:45 | -11.8535 | -565.1399 | -14.8741 | 205.52 | Close | 1.999987
11805 | 55 | 4 | CC DChg | 00:00:15 | 88:17:32 | -7595.5 | 1.551 | 31.6 | 0.83 | 0 | 0 | 31.6 | 0.83 | 0.0501 | 1.32 | 0 | 0 | 0.0501 | 1.32 | 2025-12-08 08:38:48 | -11.7806 | -659.3299 | -17.3532 | 204.25 | Close | 2.499987
11806 | 55 | 4 | CC DChg | 00:00:18 | 88:17:35 | -7595.5 | 1.542 | 38 | 1 | 0 | 0 | 38 | 1 | 0.0599 | 1.58 | 0 | 0 | 0.0599 | 1.58 | 2025-12-08 08:38:51 | -11.7122 | -703.2855 | -18.51 | 203.07 | Close | 2.999987
11807 | 55 | 4 | CC DChg | 00:00:21 | 88:17:38 | -7595.5 | 1.5339 | 44.3 | 1.17 | 0 | 0 | 44.3 | 1.17 | 0.0696 | 1.83 | 0 | 0 | 0.0696 | 1.83 | 2025-12-08 08:38:54 | -11.6507 | -781.4283 | -20.5667 | 202 | Close | 3.499987
11808 | 55 | 4 | CC DChg | 00:00:24 | 88:17:41 | -7595.5 | 1.5271 | 50.6 | 1.33 | 0 | 0 | 50.6 | 1.33 | 0.0793 | 2.09 | 0 | 0 | 0.0793 | 2.09 | 2025-12-08 08:38:57 | -11.5991 | -930.8182 | -24.4986 | 201.11 | Close | 3.999987
11809 | 55 | 4 | CC DChg | 00:00:27 | 88:17:44 | -7595.5 | 1.52 | 57 | 1.5 | 0 | 0 | 57 | 1.5 | 0.089 | 2.34 | 0 | 0 | 0.089 | 2.34 | 2025-12-08 08:39:00 | -11.5451 | -891.4883 | -23.4634 | 200.17 | Close | 4.499987
11810 | 55 | 4 | CC DChg | 00:00:30 | 88:17:47 | -7595.5 | 1.5135 | 63.3 | 1.67 | 0 | 0 | 63.3 | 1.67 | 0.0986 | 2.59 | 0 | 0 | 0.0986 | 2.59 | 2025-12-08 08:39:03 | -11.4958 | -973.7786 | -25.6293 | 199.34 | Close | 4.999987
11811 | 55 | 4 | CC DChg | 00:00:33 | 88:17:50 | -7595.5 | 1.5073 | 69.6 | 1.83 | 0 | 0 | 69.6 | 1.83 | 0.1081 | 2.85 | 0 | 0 | 0.1081 | 2.85 | 2025-12-08 08:39:06 | -11.4487 | -1020.8978 | -26.8694 | 198.5 | Close | 5.499987
11812 | 55 | 4 | CC DChg | 00:00:36 | 88:17:53 | -7595.5 | 1.5014 | 76 | 2 | 0 | 0 | 76 | 2 | 0.1176 | 3.1 | 0 | 0 | 0.1176 | 3.1 | 2025-12-08 08:39:09 | -11.4039 | -1072.8098 | -28.2357 | 197.72 | Close | 5.999988
11813 | 55 | 4 | CC DChg | 00:00:39 | 88:17:56 | -7595.5 | 1.4958 | 82.3 | 2.17 | 0 | 0 | 82.3 | 2.17 | 0.1271 | 3.35 | 0 | 0 | 0.1271 | 3.35 | 2025-12-08 08:39:12 | -11.3613 | -1130.2798 | -29.7483 | 196.99 | Close | 6.499988
11814 | 55 | 4 | CC DChg | 00:00:42 | 88:17:59 | -7595.5 | 1.4902 | 88.6 | 2.33 | 0 | 0 | 88.6 | 2.33 | 0.1366 | 3.59 | 0 | 0 | 0.1366 | 3.59 | 2025-12-08 08:39:15 | -11.3188 | -1130.2798 | -29.7483 | 196.25 | Close | 6.999988
11815 | 55 | 4 | CC DChg | 00:00:45 | 88:18:02 | -7595.5 | 1.4849 | 94.9 | 2.5 | 0 | 0 | 94.9 | 2.5 | 0.146 | 3.84 | 0 | 0 | 0.146 | 3.84 | 2025-12-08 08:39:18 | -11.2785 | -1194.2579 | -31.4321 | 195.55 | Close | 7.499988
11816 | 55 | 4 | CC DChg | 00:00:48 | 88:18:05 | -7595.5 | 1.4803 | 101.3 | 2.67 | 0 | 0 | 101.3 | 2.67 | 0.1554 | 4.09 | 0 | 0 | 0.1554 | 4.09 | 2025-12-08 08:39:21 | -11.2436 | -1375.9928 | -36.2153 | 194.94 | Close | 7.999989
11817 | 55 | 4 | CC DChg | 00:00:51 | 88:18:08 | -7595.5 | 1.475 | 107.6 | 2.83 | 0 | 0 | 107.6 | 2.83 | 0.1647 | 4.34 | 0 | 0 | 0.1647 | 4.34 | 2025-12-08 08:39:24 | -11.2033 | -1194.2579 | -31.4321 | 194.27 | Close | 8.499989
11818 | 55 | 4 | CC DChg | 00:00:54 | 88:18:11 | -7595.5 | 1.4704 | 113.9 | 3 | 0 | 0 | 113.9 | 3 | 0.1741 | 4.58 | 0 | 0 | 0.1741 | 4.58 | 2025-12-08 08:39:27 | -11.1684 | -1375.9928 | -36.2153 | 193.64 | Close | 8.999989
11819 | 55 | 4 | CC DChg | 00:00:57 | 88:18:14 | -7595.5 | 1.4657 | 120.3 | 3.17 | 0 | 0 | 120.3 | 3.17 | 0.1833 | 4.83 | 0 | 0 | 0.1833 | 4.83 | 2025-12-08 08:39:30 | -11.1327 | -1346.7163 | -35.4448 | 193.02 | Close | 9.499989
11820 | 55 | 4 | CC DChg | 00:01:00 | 88:18:17 | -7595.5 | 1.4611 | 126.6 | 3.33 | 0 | 0 | 126.6 | 3.33 | 0.1926 | 5.07 | 0 | 0 | 0.1926 | 5.07 | 2025-12-08 08:39:33 | -11.0978 | -1375.9928 | -36.2153 | 192.42 | Close | 9.999989
11821 | 55 | 4 | CC DChg | 00:01:03 | 88:18:20 | -7595.5 | 1.457 | 132.9 | 3.5 | 0 | 0 | 132.9 | 3.5 | 0.2018 | 5.31 | 0 | 0 | 0.2018 | 5.31 | 2025-12-08 08:39:36 | -11.0666 | -1543.7967 | -40.6318 | 191.88 | Close | 10.49999
11822 | 55 | 4 | CC DChg | 00:01:06 | 88:18:23 | -7595.5 | 1.4524 | 139.3 | 3.66 | 0 | 0 | 139.3 | 3.66 | 0.2111 | 5.55 | 0 | 0 | 0.2111 | 5.55 | 2025-12-08 08:39:39 | -11.0317 | -1375.9928 | -36.2153 | 191.27 | Close | 10.99999
11823 | 55 | 4 | CC DChg | 00:01:09 | 88:18:26 | -7595.5 | 1.4484 | 145.6 | 3.83 | 0 | 0 | 145.6 | 3.83 | 0.2202 | 5.8 | 0 | 0 | 0.2202 | 5.8 | 2025-12-08 08:39:42 | -11.0013 | -1582.3917 | -41.6476 | 190.75 | Close | 11.49999
11824 | 55 | 4 | CC DChg | 00:01:12 | 88:18:29 | -7595.5 | 1.444 | 151.9 | 4 | 0 | 0 | 151.9 | 4 | 0.2294 | 6.04 | 0 | 0 | 0.2294 | 6.04 | 2025-12-08 08:39:45 | -10.9679 | -1438.5354 | -37.8614 | 190.17 | Close | 11.99999
11825 | 55 | 4 | CC DChg | 00:01:15 | 88:18:32 | -7595.5 | 1.4403 | 158.2 | 4.16 | 0 | 0 | 158.2 | 4.16 | 0.2385 | 6.28 | 0 | 0 | 0.2385 | 6.28 | 2025-12-08 08:39:48 | -10.9398 | -1710.6937 | -45.0244 | 189.68 | Close | 12.49999
11826 | 55 | 4 | CC DChg | 00:01:18 | 88:18:35 | -7595.5 | 1.4363 | 164.6 | 4.33 | 0 | 0 | 164.6 | 4.33 | 0.2476 | 6.52 | 0 | 0 | 0.2476 | 6.52 | 2025-12-08 08:39:51 | -10.9094 | -1582.3917 | -41.6476 | 189.14 | Close | 12.99999
11827 | 55 | 4 | CC DChg | 00:01:21 | 88:18:38 | -7595.5 | 1.4326 | 170.9 | 4.5 | 0 | 0 | 170.9 | 4.5 | 0.2567 | 6.76 | 0 | 0 | 0.2567 | 6.76 | 2025-12-08 08:39:54 | -10.8813 | -1710.6937 | -45.0244 | 188.66 | Close | 13.49999
11828 | 55 | 4 | CC DChg | 00:01:24 | 88:18:41 | -7595.5 | 1.4288 | 177.2 | 4.66 | 0 | 0 | 177.2 | 4.66 | 0.2658 | 6.99 | 0 | 0 | 0.2658 | 6.99 | 2025-12-08 08:39:57 | -10.8524 | -1665.6754 | -43.8396 | 188.16 | Close | 13.99999
11829 | 55 | 4 | CC DChg | 00:01:27 | 88:18:44 | -7595.5 | 1.4251 | 183.6 | 4.83 | 0 | 0 | 183.6 | 4.83 | 0.2748 | 7.23 | 0 | 0 | 0.2748 | 7.23 | 2025-12-08 08:40:00 | -10.8243 | -1710.6937 | -45.0244 | 187.68 | Close | 14.49999
11830 | 55 | 4 | CC DChg | 00:01:30 | 88:18:47 | -7595.5 | 1.4214 | 189.9 | 5 | 0 | 0 | 189.9 | 5 | 0.2838 | 7.47 | 0 | 0 | 0.2838 | 7.47 | 2025-12-08 08:40:03 | -10.7962 | -1710.6937 | -45.0244 | 187.19 | Close | 14.99999
11831 | 55 | 4 | CC DChg | 00:01:33 | 88:18:50 | -7595.5 | 1.418 | 196.2 | 5.16 | 0 | 0 | 196.2 | 5.16 | 0.2928 | 7.71 | 0 | 0 | 0.2928 | 7.71 | 2025-12-08 08:40:06 | -10.7704 | -1861.6405 | -48.9972 | 186.74 | Close | 15.49999
11832 | 55 | 4 | CC DChg | 00:01:36 | 88:18:53 | -7595.5 | 1.4143 | 202.5 | 5.33 | 0 | 0 | 202.5 | 5.33 | 0.3017 | 7.94 | 0 | 0 | 0.3017 | 7.94 | 2025-12-08 08:40:09 | -10.7423 | -1710.6907 | -45.0243 | 186.26 | Close | 15.99999
11833 | 55 | 4 | CC DChg | 00:01:39 | 88:18:56 | -7595.5 | 1.4109 | 208.9 | 5.5 | 0 | 0 | 208.9 | 5.5 | 0.3107 | 8.18 | 0 | 0 | 0.3107 | 8.18 | 2025-12-08 08:40:12 | -10.7165 | -1861.634 | -48.9971 | 185.81 | Close | 16.49999
11834 | 55 | 4 | CC DChg | 00:01:42 | 88:18:59 | -7595.5 | 1.4078 | 215.2 | 5.66 | 0 | 0 | 215.2 | 5.66 | 0.3196 | 8.41 | 0 | 0 | 0.3196 | 8.41 | 2025-12-08 08:40:15 | -10.6929 | -2041.7993 | -53.7389 | 185.4 | Close | 16.99999
11835 | 55 | 4 | CC DChg | 00:01:45 | 88:19:02 | -7595.5 | 1.4043 | 221.5 | 5.83 | 0 | 0 | 221.5 | 5.83 | 0.3285 | 8.65 | 0 | 0 | 0.3285 | 8.65 | 2025-12-08 08:40:18 | -10.6663 | -1808.4444 | -47.5972 | 184.94 | Close | 17.49999
11836 | 55 | 4 | CC DChg | 00:01:48 | 88:19:05 | -7595.5 | 1.4012 | 227.9 | 6 | 0 | 0 | 227.9 | 6 | 0.3374 | 8.88 | 0 | 0 | 0.3374 | 8.88 | 2025-12-08 08:40:21 | -10.6428 | -2041.7993 | -53.7389 | 184.53 | Close | 17.99999
11837 | 55 | 4 | CC DChg | 00:01:51 | 88:19:08 | -7595.5 | 1.3978 | 234.2 | 6.16 | 0 | 0 | 234.2 | 6.16 | 0.3462 | 9.11 | 0 | 0 | 0.3462 | 9.11 | 2025-12-08 08:40:24 | -10.617 | -1861.634 | -48.9971 | 184.07 | Close | 18.49999
11838 | 55 | 4 | CC DChg | 00:01:54 | 88:19:11 | -7595.5 | 1.3947 | 240.5 | 6.33 | 0 | 0 | 240.5 | 6.33 | 0.3551 | 9.35 | 0 | 0 | 0.3551 | 9.35 | 2025-12-08 08:40:27 | -10.5934 | -2041.8065 | -53.7391 | 183.68 | Close | 18.99999
11839 | 55 | 4 | CC DChg | 00:01:57 | 88:19:14 | -7595.5 | 1.3913 | 246.9 | 6.5 | 0 | 0 | 246.9 | 6.5 | 0.3639 | 9.58 | 0 | 0 | 0.3639 | 9.58 | 2025-12-08 08:40:30 | -10.5676 | -1861.634 | -48.9971 | 183.23 | Close | 19.49999
11840 | 55 | 4 | CC DChg | 00:02:00 | 88:19:17 | -7595.5 | 1.3885 | 253.2 | 6.66 | 0 | 0 | 253.2 | 6.66 | 0.3727 | 9.81 | 0 | 0 | 0.3727 | 9.81 | 2025-12-08 08:40:33 | -10.5463 | -2260.5556 | -59.4964 | 182.86 | Close | 19.99999
11841 | 55 | 4 | CC DChg | 00:02:03 | 88:19:20 | -7595.5 | 1.3857 | 259.5 | 6.83 | 0 | 0 | 259.5 | 6.83 | 0.3815 | 10.04 | 0 | 0 | 0.3815 | 10.04 | 2025-12-08 08:40:36 | -10.5251 | -2260.5714 | -59.4969 | 182.49 | Close | 20.49999
11842 | 55 | 4 | CC DChg | 00:02:06 | 88:19:23 | -7595.5 | 1.3823 | 265.8 | 7 | 0 | 0 | 265.8 | 7 | 0.3902 | 10.27 | 0 | 0 | 0.3902 | 10.27 | 2025-12-08 08:40:39 | -10.4992 | -1861.634 | -48.9971 | 182.04 | Close | 20.99999
11843 | 55 | 4 | CC DChg | 00:02:09 | 88:19:26 | -7595.5 | 1.3795 | 272.2 | 7.16 | 0 | 0 | 272.2 | 7.16 | 0.399 | 10.5 | 0 | 0 | 0.399 | 10.5 | 2025-12-08 08:40:42 | -10.478 | -2260.5635 | -59.4967 | 181.67 | Close | 21.49999
11844 | 55 | 4 | CC DChg | 00:02:12 | 88:19:29 | -7595.5 | 1.3767 | 278.5 | 7.33 | 0 | 0 | 278.5 | 7.33 | 0.4077 | 10.73 | 0 | 0 | 0.4077 | 10.73 | 2025-12-08 08:40:45 | -10.4567 | -2260.5556 | -59.4964 | 181.31 | Close | 21.99999
11845 | 55 | 4 | CC DChg | 00:02:15 | 88:19:32 | -7595.5 | 1.3736 | 284.8 | 7.5 | 0 | 0 | 284.8 | 7.5 | 0.4164 | 10.96 | 0 | 0 | 0.4164 | 10.96 | 2025-12-08 08:40:48 | -10.4332 | -2041.7921 | -53.7387 | 180.9 | Close | 22.49999
11846 | 55 | 4 | CC DChg | 00:02:18 | 88:19:35 | -7595.5 | 1.3712 | 291.2 | 7.66 | 0 | 0 | 291.2 | 7.66 | 0.4251 | 11.19 | 0 | 0 | 0.4251 | 11.19 | 2025-12-08 08:40:51 | -10.4149 | -2637.3241 | -69.4128 | 180.58 | Close | 22.99999
11847 | 55 | 4 | CC DChg | 00:02:21 | 88:19:38 | -7595.5 | 1.3684 | 297.5 | 7.83 | 0 | 0 | 297.5 | 7.83 | 0.4338 | 11.42 | 0 | 0 | 0.4338 | 11.42 | 2025-12-08 08:40:54 | -10.3937 | -2260.5476 | -59.4962 | 180.2 | Close | 23.49999
11848 | 55 | 4 | CC DChg | 00:02:24 | 88:19:41 | -7595.5 | 1.3656 | 303.8 | 8 | 0 | 0 | 303.8 | 8 | 0.4424 | 11.64 | 0 | 0 | 0.4424 | 11.64 | 2025-12-08 08:40:57 | -10.3724 | -2260.5635 | -59.4967 | 179.87 | Close | 23.99999
11849 | 55 | 4 | CC DChg | 00:02:27 | 88:19:44 | -7595.5 | 1.3628 | 310.1 | 8.16 | 0 | 0 | 310.1 | 8.16 | 0.451 | 11.87 | 0 | 0 | 0.451 | 11.87 | 2025-12-08 08:41:00 | -10.3511 | -2260.5556 | -59.4964 | 179.46 | Close | 24.49999
11850 | 55 | 4 | CC DChg | 00:02:30 | 88:19:47 | -7595.5 | 1.3603 | 316.5 | 8.33 | 0 | 0 | 316.5 | 8.33 | 0.4597 | 12.1 | 0 | 0 | 0.4597 | 12.1 | 2025-12-08 08:41:03 | -10.3321 | -2531.8311 | -66.6363 | 179.15 | Close | 24.99999
11851 | 55 | 4 | CC DChg | 00:02:33 | 88:19:50 | -7595.5 | 1.3575 | 322.8 | 8.5 | 0 | 0 | 322.8 | 8.5 | 0.4683 | 12.32 | 0 | 0 | 0.4683 | 12.32 | 2025-12-08 08:41:06 | -10.3109 | -2260.5556 | -59.4964 | 178.78 | Close | 25.49999
11852 | 55 | 4 | CC DChg | 00:02:36 | 88:19:53 | -7595.5 | 1.355 | 329.1 | 8.66 | 0 | 0 | 329.1 | 8.66 | 0.4768 | 12.55 | 0 | 0 | 0.4768 | 12.55 | 2025-12-08 08:41:09 | -10.2919 | -2531.8311 | -66.6363 | 178.45 | Close | 25.99999
11853 | 55 | 4 | CC DChg | 00:02:39 | 88:19:56 | -7595.5 | 1.3526 | 335.5 | 8.83 | 0 | 0 | 335.5 | 8.83 | 0.4854 | 12.78 | 0 | 0 | 0.4854 | 12.78 | 2025-12-08 08:41:12 | -10.2736 | -2637.3148 | -69.4125 | 178.13 | Close | 26.49999
11854 | 55 | 4 | CC DChg | 00:02:42 | 88:19:59 | -7595.5 | 1.3498 | 341.8 | 9 | 0 | 0 | 341.8 | 9 | 0.494 | 13 | 0 | 0 | 0.494 | 13 | 2025-12-08 08:41:15 | -10.2524 | -2260.5635 | -59.4967 | 177.76 | Close | 26.99999
11855 | 55 | 4 | CC DChg | 00:02:45 | 88:20:02 | -7595.5 | 1.3473 | 348.1 | 9.16 | 0 | 0 | 348.1 | 9.16 | 0.5025 | 13.23 | 0 | 0 | 0.5025 | 13.23 | 2025-12-08 08:41:18 | -10.2334 | -2531.8222 | -66.636 | 177.43 | Close | 27.49999
11856 | 55 | 4 | CC DChg | 00:02:48 | 88:20:05 | -7595.5 | 1.3448 | 354.5 | 9.33 | 0 | 0 | 354.5 | 9.33 | 0.511 | 13.45 | 0 | 0 | 0.511 | 13.45 | 2025-12-08 08:41:21 | -10.2144 | -2531.8311 | -66.6363 | 177.11 | Close | 27.99999
11857 | 55 | 4 | CC DChg | 00:02:51 | 88:20:08 | -7595.5 | 1.3423 | 360.8 | 9.5 | 0 | 0 | 360.8 | 9.5 | 0.5195 | 13.67 | 0 | 0 | 0.5195 | 13.67 | 2025-12-08 08:41:24 | -10.1954 | -2531.8222 | -66.636 | 176.78 | Close | 28.49999
11858 | 55 | 4 | CC DChg | 00:02:54 | 88:20:11 | -7595.5 | 1.3399 | 367.1 | 9.66 | 0 | 0 | 367.1 | 9.66 | 0.528 | 13.9 | 0 | 0 | 0.528 | 13.9 | 2025-12-08 08:41:27 | -10.1772 | -2637.3241 | -69.4128 | 176.46 | Close | 28.99999
11859 | 55 | 4 | CC DChg | 00:02:57 | 88:20:14 | -7595.5 | 1.3377 | 373.4 | 9.83 | 0 | 0 | 373.4 | 9.83 | 0.5365 | 14.12 | 0 | 0 | 0.5365 | 14.12 | 2025-12-08 08:41:30 | -10.1605 | -2877.0606 | -75.7225 | 176.16 | Close | 29.49999
11860 | 55 | 4 | CC DChg | 00:03:00 | 88:20:17 | -7595.5 | 1.3349 | 379.8 | 10 | 0 | 0 | 379.8 | 10 | 0.5449 | 14.34 | 0 | 0 | 0.5449 | 14.34 | 2025-12-08 08:41:33 | -10.1392 | -2260.5714 | -59.4969 | 175.8 | Close | 29.99999
11861 | 55 | 4 | CC DChg | 00:03:03 | 88:20:20 | -7595.5 | 1.3327 | 386.1 | 10.16 | 0 | 0 | 386.1 | 10.16 | 0.5534 | 14.56 | 0 | 0 | 0.5534 | 14.56 | 2025-12-08 08:41:36 | -10.1225 | -2877.0707 | -75.7227 | 175.51 | Close | 30.49999
11862 | 55 | 4 | CC DChg | 00:03:06 | 88:20:23 | -7595.5 | 1.3306 | 392.4 | 10.33 | 0 | 0 | 392.4 | 10.33 | 0.5618 | 14.79 | 0 | 0 | 0.5618 | 14.79 | 2025-12-08 08:41:39 | -10.1065 | -3014.0741 | -79.3286 | 175.24 | Close | 30.99999
11863 | 55 | 4 | CC DChg | 00:03:09 | 88:20:26 | -7595.5 | 1.3284 | 398.8 | 10.5 | 0 | 0 | 398.8 | 10.5 | 0.5702 | 15.01 | 0 | 0 | 0.5702 | 15.01 | 2025-12-08 08:41:42 | -10.0898 | -2877.0707 | -75.7227 | 174.93 | Close | 31.49999
11864 | 55 | 4 | CC DChg | 00:03:12 | 88:20:29 | -7595.5 | 1.3259 | 405.1 | 10.66 | 0 | 0 | 405.1 | 10.66 | 0.5786 | 15.23 | 0 | 0 | 0.5786 | 15.23 | 2025-12-08 08:41:45 | -10.0708 | -2531.84 | -66.6365 | 174.62 | Close | 31.99999
11865 | 55 | 4 | CC DChg | 00:03:15 | 88:20:32 | -7595.5 | 1.3237 | 411.4 | 10.83 | 0 | 0 | 411.4 | 10.83 | 0.587 | 15.45 | 0 | 0 | 0.587 | 15.45 | 2025-12-08 08:41:48 | -10.0541 | -2877.0707 | -75.7227 | 174.33 | Close | 32.49999
11866 | 55 | 4 | CC DChg | 00:03:18 | 88:20:35 | -7595.5 | 1.3216 | 417.8 | 10.99 | 0 | 0 | 417.8 | 10.99 | 0.5954 | 15.67 | 0 | 0 | 0.5954 | 15.67 | 2025-12-08 08:41:51 | -10.0382 | -3014.0741 | -79.3286 | 174.05 | Close | 32.99999
11867 | 55 | 4 | CC DChg | 00:03:21 | 88:20:38 | -7595.5 | 1.3194 | 424.1 | 11.16 | 0 | 0 | 424.1 | 11.16 | 0.6037 | 15.89 | 0 | 0 | 0.6037 | 15.89 | 2025-12-08 08:41:54 | -10.0215 | -2877.0707 | -75.7227 | 173.76 | Close | 33.49999
11868 | 55 | 4 | CC DChg | 00:03:24 | 88:20:41 | -7595.5 | 1.3172 | 430.4 | 11.33 | 0 | 0 | 430.4 | 11.33 | 0.6121 | 16.11 | 0 | 0 | 0.6121 | 16.11 | 2025-12-08 08:41:57 | -10.0048 | -2877.0909 | -75.7233 | 173.47 | Close | 33.99999
11869 | 55 | 4 | CC DChg | 00:03:27 | 88:20:44 | -7595.5 | 1.3154 | 436.7 | 11.49 | 0 | 0 | 436.7 | 11.49 | 0.6204 | 16.33 | 0 | 0 | 0.6204 | 16.33 | 2025-12-08 08:42:00 | -9.9911 | -3516.4198 | -92.55 | 173.23 | Close | 34.49999
11870 | 55 | 4 | CC DChg | 00:03:30 | 88:20:47 | -7595.5 | 1.3132 | 443.1 | 11.66 | 0 | 0 | 443.1 | 11.66 | 0.6287 | 16.55 | 0 | 0 | 0.6287 | 16.55 | 2025-12-08 08:42:03 | -9.9744 | -2877.0707 | -75.7227 | 172.94 | Close | 34.99999
11871 | 55 | 4 | CC DChg | 00:03:33 | 88:20:50 | -7595.5 | 1.311 | 449.4 | 11.83 | 0 | 0 | 449.4 | 11.83 | 0.637 | 16.77 | 0 | 0 | 0.637 | 16.77 | 2025-12-08 08:42:06 | -9.9577 | -2877.0707 | -75.7227 | 172.64 | Close | 35.49999
11872 | 55 | 4 | CC DChg | 00:03:36 | 88:20:53 | -7595.5 | 1.3092 | 455.7 | 11.99 | 0 | 0 | 455.7 | 11.99 | 0.6453 | 16.98 | 0 | 0 | 0.6453 | 16.98 | 2025-12-08 08:42:09 | -9.944 | -3516.4444 | -92.5507 | 172.42 | Close | 35.99999
11873 | 55 | 4 | CC DChg | 00:03:39 | 88:20:56 | -7595.5 | 1.3073 | 462.1 | 12.16 | 0 | 0 | 462.1 | 12.16 | 0.6536 | 17.2 | 0 | 0 | 0.6536 | 17.2 | 2025-12-08 08:42:12 | -9.9296 | -3331.345 | -87.679 | 172.17 | Close | 36.49999
11874 | 55 | 4 | CC DChg | 00:03:42 | 88:20:59 | -7595.5 | 1.3051 | 468.4 | 12.33 | 0 | 0 | 468.4 | 12.33 | 0.6619 | 17.42 | 0 | 0 | 0.6619 | 17.42 | 2025-12-08 08:42:15 | -9.9129 | -2877.0707 | -75.7227 | 171.88 | Close | 36.99999
11875 | 55 | 4 | CC DChg | 00:03:45 | 88:21:02 | -7595.5 | 1.3033 | 474.7 | 12.49 | 0 | 0 | 474.7 | 12.49 | 0.6701 | 17.64 | 0 | 0 | 0.6701 | 17.64 | 2025-12-08 08:42:18 | -9.8992 | -3516.4198 | -92.55 | 171.64 | Close | 37.49999
11876 | 55 | 4 | CC DChg | 00:03:48 | 88:21:05 | -7595.5 | 1.3014 | 481 | 12.66 | 0 | 0 | 481 | 12.66 | 0.6784 | 17.85 | 0 | 0 | 0.6784 | 17.85 | 2025-12-08 08:42:21 | -9.8848 | -3331.3684 | -87.6796 | 171.39 | Close | 37.99999
11877 | 55 | 4 | CC DChg | 00:03:51 | 88:21:08 | -7595.5 | 1.2996 | 487.4 | 12.83 | 0 | 0 | 487.4 | 12.83 | 0.6866 | 18.07 | 0 | 0 | 0.6866 | 18.07 | 2025-12-08 08:42:24 | -9.8711 | -3516.4198 | -92.55 | 171.15 | Close | 38.49999
11878 | 55 | 4 | CC DChg | 00:03:54 | 88:21:11 | -7595.5 | 1.2977 | 493.7 | 12.99 | 0 | 0 | 493.7 | 12.99 | 0.6948 | 18.29 | 0 | 0 | 0.6948 | 18.29 | 2025-12-08 08:42:27 | -9.8567 | -3331.345 | -87.679 | 170.9 | Close | 38.99999
11879 | 55 | 4 | CC DChg | 00:03:57 | 88:21:14 | -7595.5 | 1.2955 | 500 | 13.16 | 0 | 0 | 500 | 13.16 | 0.703 | 18.5 | 0 | 0 | 0.703 | 18.5 | 2025-12-08 08:42:30 | -9.8399 | -2877.0707 | -75.7227 | 170.61 | Close | 39.49999
11880 | 55 | 4 | CC DChg | 00:04:00 | 88:21:17 | -7595.5 | 1.294 | 506.4 | 13.33 | 0 | 0 | 506.4 | 13.33 | 0.7112 | 18.72 | 0 | 0 | 0.7112 | 18.72 | 2025-12-08 08:42:33 | -9.8286 | -4219.7333 | -111.0608 | 170.42 | Close | 39.99999
11881 | 55 | 4 | CC DChg | 00:04:03 | 88:21:20 | -7595.5 | 1.2921 | 512.7 | 13.49 | 0 | 0 | 512.7 | 13.49 | 0.7194 | 18.93 | 0 | 0 | 0.7194 | 18.93 | 2025-12-08 08:42:36 | -9.8141 | -3331.3216 | -87.6784 | 170.17 | Close | 40.49999
11882 | 55 | 4 | CC DChg | 00:04:06 | 88:21:23 | -7595.5 | 1.2903 | 519 | 13.66 | 0 | 0 | 519 | 13.66 | 0.7276 | 19.15 | 0 | 0 | 0.7276 | 19.15 | 2025-12-08 08:42:39 | -9.8004 | -3516.4691 | -92.5513 | 169.93 | Close | 41
11883 | 55 | 4 | CC DChg | 00:04:09 | 88:21:26 | -7595.5 | 1.2887 | 525.4 | 13.83 | 0 | 0 | 525.4 | 13.83 | 0.7357 | 19.36 | 0 | 0 | 0.7357 | 19.36 | 2025-12-08 08:42:42 | -9.7883 | -3955.9444 | -104.118 | 169.72 | Close | 41.49999
11884 | 55 | 4 | CC DChg | 00:04:12 | 88:21:29 | -7595.5 | 1.2865 | 531.7 | 13.99 | 0 | 0 | 531.7 | 13.99 | 0.7439 | 19.58 | 0 | 0 | 0.7439 | 19.58 | 2025-12-08 08:42:45 | -9.7716 | -2877.0909 | -75.7233 | 169.43 | Close | 41.99999
11885 | 55 | 4 | CC DChg | 00:04:15 | 88:21:32 | -7595.5 | 1.285 | 538 | 14.16 | 0 | 0 | 538 | 14.16 | 0.752 | 19.79 | 0 | 0 | 0.752 | 19.79 | 2025-12-08 08:42:48 | -9.7602 | -4219.6741 | -111.0593 | 169.23 | Close | 42.49999
11886 | 55 | 4 | CC DChg | 00:04:18 | 88:21:35 | -7595.5 | 1.2834 | 544.3 | 14.33 | 0 | 0 | 544.3 | 14.33 | 0.7602 | 20.01 | 0 | 0 | 0.7602 | 20.01 | 2025-12-08 08:42:51 | -9.748 | -3956.0278 | -104.1202 | 169.02 | Close | 43
11887 | 55 | 4 | CC DChg | 00:04:21 | 88:21:38 | -7595.5 | 1.2816 | 550.7 | 14.49 | 0 | 0 | 550.7 | 14.49 | 0.7683 | 20.22 | 0 | 0 | 0.7683 | 20.22 | 2025-12-08 08:42:54 | -9.7344 | -3516.3951 | -92.5494 | 168.78 | Close | 43.49999
11888 | 55 | 4 | CC DChg | 00:04:24 | 88:21:41 | -7595.5 | 1.2797 | 557 | 14.66 | 0 | 0 | 557 | 14.66 | 0.7764 | 20.43 | 0 | 0 | 0.7764 | 20.43 | 2025-12-08 08:42:57 | -9.7199 | -3331.3684 | -87.6796 | 168.56 | Close | 44
11889 | 55 | 4 | CC DChg | 00:04:27 | 88:21:44 | -7595.5 | 1.2782 | 563.3 | 14.83 | 0 | 0 | 563.3 | 14.83 | 0.7845 | 20.65 | 0 | 0 | 0.7845 | 20.65 | 2025-12-08 08:43:00 | -9.7085 | -4219.6741 | -111.0593 | 168.34 | Close | 44.49999
11890 | 55 | 4 | CC DChg | 00:04:30 | 88:21:47 | -7595.5 | 1.2766 | 569.7 | 14.99 | 0 | 0 | 569.7 | 14.99 | 0.7926 | 20.86 | 0 | 0 | 0.7926 | 20.86 | 2025-12-08 08:43:03 | -9.6964 | -3956.0278 | -104.1202 | 168.13 | Close | 45
11891 | 55 | 4 | CC DChg | 00:04:33 | 88:21:50 | -7595.5 | 1.2751 | 576 | 15.16 | 0 | 0 | 576 | 15.16 | 0.8006 | 21.07 | 0 | 0 | 0.8006 | 21.07 | 2025-12-08 08:43:06 | -9.685 | -4219.7037 | -111.06 | 167.93 | Close | 45.5
11892 | 55 | 4 | CC DChg | 00:04:36 | 88:21:53 | -7595.5 | 1.2735 | 582.3 | 15.33 | 0 | 0 | 582.3 | 15.33 | 0.8087 | 21.28 | 0 | 0 | 0.8087 | 21.28 | 2025-12-08 08:43:09 | -9.6728 | -3955.9444 | -104.118 | 167.72 | Close | 45.99999
11893 | 55 | 4 | CC DChg | 00:04:39 | 88:21:56 | -7595.5 | 1.2717 | 588.6 | 15.49 | 0 | 0 | 588.6 | 15.49 | 0.8168 | 21.5 | 0 | 0 | 0.8168 | 21.5 | 2025-12-08 08:43:12 | -9.6592 | -3516.4444 | -92.5507 | 167.48 | Close | 46.49999
11894 | 55 | 4 | CC DChg | 00:04:42 | 88:21:59 | -7595.5 | 1.2698 | 595 | 15.66 | 0 | 0 | 595 | 15.66 | 0.8248 | 21.71 | 0 | 0 | 0.8248 | 21.71 | 2025-12-08 08:43:15 | -9.6447 | -3331.3684 | -87.6796 | 167.23 | Close | 47
11895 | 55 | 4 | CC DChg | 00:04:45 | 88:22:02 | -7595.5 | 1.2682 | 601.3 | 15.83 | 0 | 0 | 601.3 | 15.83 | 0.8328 | 21.92 | 0 | 0 | 0.8328 | 21.92 | 2025-12-08 08:43:18 | -9.6326 | -3955.9722 | -104.1188 | 167.02 | Close | 47.5
11896 | 55 | 4 | CC DChg | 00:04:48 | 88:22:05 | -7595.5 | 1.2667 | 607.6 | 15.99 | 0 | 0 | 607.6 | 15.99 | 0.8408 | 22.13 | 0 | 0 | 0.8408 | 22.13 | 2025-12-08 08:43:21 | -9.6212 | -4219.6741 | -111.0593 | 166.82 | Close | 47.99999
11897 | 55 | 4 | CC DChg | 00:04:51 | 88:22:08 | -7595.5 | 1.2655 | 614 | 16.16 | 0 | 0 | 614 | 16.16 | 0.8489 | 22.34 | 0 | 0 | 0.8489 | 22.34 | 2025-12-08 08:43:24 | -9.6121 | -5274.6667 | -138.826 | 166.66 | Close | 48.5
11898 | 55 | 4 | CC DChg | 00:04:54 | 88:22:11 | -7595.5 | 1.2636 | 620.3 | 16.33 | 0 | 0 | 620.3 | 16.33 | 0.8569 | 22.55 | 0 | 0 | 0.8569 | 22.55 | 2025-12-08 08:43:27 | -9.5976 | -3331.3684 | -87.6796 | 166.41 | Close | 49
11899 | 55 | 4 | CC DChg | 00:04:57 | 88:22:14 | -7595.5 | 1.262 | 626.6 | 16.49 | 0 | 0 | 626.6 | 16.49 | 0.8649 | 22.76 | 0 | 0 | 0.8649 | 22.76 | 2025-12-08 08:43:30 | -9.5855 | -3955.9722 | -104.1188 | 166.2 | Close | 49.5
11900 | 55 | 4 | CC DChg | 00:05:00 | 88:22:17 | -7595.5 | 1.2605 | 633 | 16.66 | 0 | 0 | 633 | 16.66 | 0.8728 | 22.97 | 0 | 0 | 0.8728 | 22.97 | 2025-12-08 08:43:33 | -9.5741 | -4219.6741 | -111.0593 | 166.01 | Close | 49.99999
11901 | 55 | 4 | CC DChg | 00:05:03 | 88:22:20 | -7595.5 | 1.2589 | 639.3 | 16.83 | 0 | 0 | 639.3 | 16.83 | 0.8808 | 23.18 | 0 | 0 | 0.8808 | 23.18 | 2025-12-08 08:43:36 | -9.5619 | -3956 | -104.1195 | 165.8 | Close | 50.5
11902 | 55 | 4 | CC DChg | 00:05:06 | 88:22:23 | -7595.5 | 1.2574 | 645.6 | 16.99 | 0 | 0 | 645.6 | 16.99 | 0.8888 | 23.39 | 0 | 0 | 0.8888 | 23.39 | 2025-12-08 08:43:39 | -9.5506 | -4219.7333 | -111.0608 | 165.6 | Close | 51
11903 | 55 | 4 | CC DChg | 00:05:09 | 88:22:26 | -7595.5 | 1.2555 | 651.9 | 17.16 | 0 | 0 | 651.9 | 17.16 | 0.8967 | 23.6 | 0 | 0 | 0.8967 | 23.6 | 2025-12-08 08:43:42 | -9.5361 | -3331.345 | -87.679 | 165.35 | Close | 51.5
11904 | 55 | 4 | CC DChg | 00:05:12 | 88:22:29 | -7595.5 | 1.254 | 658.3 | 17.33 | 0 | 0 | 658.3 | 17.33 | 0.9047 | 23.81 | 0 | 0 | 0.9047 | 23.81 | 2025-12-08 08:43:45 | -9.5247 | -4219.6741 | -111.0593 | 165.14 | Close | 51.99999
11905 | 55 | 4 | CC DChg | 00:05:15 | 88:22:32 | -7595.5 | 1.2524 | 664.6 | 17.49 | 0 | 0 | 664.6 | 17.49 | 0.9126 | 24.02 | 0 | 0 | 0.9126 | 24.02 | 2025-12-08 08:43:48 | -9.5126 | -3956 | -104.1195 | 164.94 | Close | 52.5
11906 | 55 | 4 | CC DChg | 00:05:18 | 88:22:35 | -7595.5 | 1.2509 | 670.9 | 17.66 | 0 | 0 | 670.9 | 17.66 | 0.9205 | 24.23 | 0 | 0 | 0.9205 | 24.23 | 2025-12-08 08:43:51 | -9.5012 | -4219.7037 | -111.06 | 164.74 | Close | 53
11907 | 55 | 4 | CC DChg | 00:05:21 | 88:22:38 | -7595.5 | 1.2496 | 677.3 | 17.83 | 0 | 0 | 677.3 | 17.83 | 0.9284 | 24.44 | 0 | 0 | 0.9284 | 24.44 | 2025-12-08 08:43:54 | -9.4913 | -4868.9231 | -128.1471 | 164.57 | Close | 53.5
11908 | 55 | 4 | CC DChg | 00:05:24 | 88:22:41 | -7595.5 | 1.2478 | 683.6 | 17.99 | 0 | 0 | 683.6 | 17.99 | 0.9363 | 24.64 | 0 | 0 | 0.9363 | 24.64 | 2025-12-08 08:43:57 | -9.4776 | -3516.3951 | -92.5494 | 164.33 | Close | 53.99999
11909 | 55 | 4 | CC DChg | 00:05:27 | 88:22:44 | -7595.5 | 1.2462 | 689.9 | 18.16 | 0 | 0 | 689.9 | 18.16 | 0.9442 | 24.85 | 0 | 0 | 0.9442 | 24.85 | 2025-12-08 08:44:00 | -9.4655 | -3956 | -104.1195 | 164.12 | Close | 54.5
11910 | 55 | 4 | CC DChg | 00:05:30 | 88:22:47 | -7595.5 | 1.2447 | 696.3 | 18.32 | 0 | 0 | 696.3 | 18.32 | 0.9521 | 25.06 | 0 | 0 | 0.9521 | 25.06 | 2025-12-08 08:44:03 | -9.4541 | -4219.7037 | -111.06 | 163.93 | Close | 55
11911 | 55 | 4 | CC DChg | 00:05:33 | 88:22:50 | -7595.5 | 1.2431 | 702.6 | 18.49 | 0 | 0 | 702.6 | 18.49 | 0.96 | 25.27 | 0 | 0 | 0.96 | 25.27 | 2025-12-08 08:44:06 | -9.4419 | -3956 | -104.1195 | 163.72 | Close | 55.5
11912 | 55 | 4 | CC DChg | 00:05:36 | 88:22:53 | -7595.5 | 1.2416 | 708.9 | 18.66 | 0 | 0 | 708.9 | 18.66 | 0.9679 | 25.47 | 0 | 0 | 0.9679 | 25.47 | 2025-12-08 08:44:09 | -9.4305 | -4219.6741 | -111.0593 | 163.52 | Close | 55.99999
11913 | 55 | 4 | CC DChg | 00:05:39 | 88:22:56 | -7595.5 | 1.24 | 715.2 | 18.82 | 0 | 0 | 715.2 | 18.82 | 0.9757 | 25.68 | 0 | 0 | 0.9757 | 25.68 | 2025-12-08 08:44:12 | -9.4184 | -3956 | -104.1195 | 163.31 | Close | 56.5
11914 | 55 | 4 | CC DChg | 00:05:42 | 88:22:59 | -7595.5 | 1.2385 | 721.6 | 18.99 | 0 | 0 | 721.6 | 18.99 | 0.9836 | 25.89 | 0 | 0 | 0.9836 | 25.89 | 2025-12-08 08:44:15 | -9.407 | -4219.7037 | -111.06 | 163.11 | Close | 57
11915 | 55 | 4 | CC DChg | 00:05:45 | 88:23:02 | -7595.5 | 1.2369 | 727.9 | 19.16 | 0 | 0 | 727.9 | 19.16 | 0.9914 | 26.09 | 0 | 0 | 0.9914 | 26.09 | 2025-12-08 08:44:18 | -9.3948 | -3956 | -104.1195 | 162.89 | Close | 57.5
11916 | 55 | 4 | CC DChg | 00:05:48 | 88:23:05 | -7595.5 | 1.2354 | 734.2 | 19.32 | 0 | 0 | 734.2 | 19.32 | 0.9992 | 26.3 | 0 | 0 | 0.9992 | 26.3 | 2025-12-08 08:44:21 | -9.3835 | -4219.6741 | -111.0593 | 162.7 | Close | 57.99999
11917 | 55 | 4 | CC DChg | 00:05:51 | 88:23:08 | -7595.5 | 1.2338 | 740.6 | 19.49 | 0 | 0 | 740.6 | 19.49 | 1.007 | 26.5 | 0 | 0 | 1.007 | 26.5 | 2025-12-08 08:44:24 | -9.3713 | -3956 | -104.1195 | 162.49 | Close | 58.5
11918 | 55 | 4 | CC DChg | 00:05:54 | 88:23:11 | -7595.5 | 1.232 | 746.9 | 19.66 | 0 | 0 | 746.9 | 19.66 | 1.0148 | 26.71 | 0 | 0 | 1.0148 | 26.71 | 2025-12-08 08:44:27 | -9.3576 | -3516.4444 | -92.5507 | 162.25 | Close | 59
11919 | 55 | 4 | CC DChg | 00:05:57 | 88:23:14 | -7595.5 | 1.2307 | 753.2 | 19.82 | 0 | 0 | 753.2 | 19.82 | 1.0226 | 26.91 | 0 | 0 | 1.0226 | 26.91 | 2025-12-08 08:44:30 | -9.3478 | -4868.8547 | -128.1453 | 162.08 | Close | 59.5
11920 | 55 | 4 | CC DChg | 00:06:00 | 88:23:17 | -7595.5 | 1.2292 | 759.5 | 19.99 | 0 | 0 | 759.5 | 19.99 | 1.0304 | 27.12 | 0 | 0 | 1.0304 | 27.12 | 2025-12-08 08:44:33 | -9.3364 | -4219.6741 | -111.0593 | 161.89 | Close | 59.99999
11921 | 55 | 4 | CC DChg | 00:06:03 | 88:23:20 | -7595.5 | 1.2276 | 765.9 | 20.16 | 0 | 0 | 765.9 | 20.16 | 1.0382 | 27.32 | 0 | 0 | 1.0382 | 27.32 | 2025-12-08 08:44:36 | -9.3242 | -3956 | -104.1195 | 161.66 | Close | 60.49999
11922 | 55 | 4 | CC DChg | 00:06:06 | 88:23:23 | -7595.5 | 1.2261 | 772.2 | 20.32 | 0 | 0 | 772.2 | 20.32 | 1.0459 | 27.53 | 0 | 0 | 1.0459 | 27.53 | 2025-12-08 08:44:39 | -9.3128 | -4219.7333 | -111.0608 | 161.48 | Close | 61
11923 | 55 | 4 | CC DChg | 00:06:09 | 88:23:26 | -7595.5 | 1.2242 | 778.5 | 20.49 | 0 | 0 | 778.5 | 20.49 | 1.0537 | 27.73 | 0 | 0 | 1.0537 | 27.73 | 2025-12-08 08:44:42 | -9.2984 | -3331.3684 | -87.6796 | 161.23 | Close | 61.5
11924 | 55 | 4 | CC DChg | 00:06:12 | 88:23:29 | -7595.5 | 1.223 | 784.9 | 20.66 | 0 | 0 | 784.9 | 20.66 | 1.0614 | 27.94 | 0 | 0 | 1.0614 | 27.94 | 2025-12-08 08:44:45 | -9.2893 | -5274.5926 | -138.8241 | 161.07 | Close | 62
11925 | 55 | 4 | CC DChg | 00:06:15 | 88:23:32 | -7595.5 | 1.2214 | 791.2 | 20.82 | 0 | 0 | 791.2 | 20.82 | 1.0692 | 28.14 | 0 | 0 | 1.0692 | 28.14 | 2025-12-08 08:44:48 | -9.2771 | -3956 | -104.1195 | 160.86 | Close | 62.5
11926 | 55 | 4 | CC DChg | 00:06:18 | 88:23:35 | -7595.5 | 1.2199 | 797.5 | 20.99 | 0 | 0 | 797.5 | 20.99 | 1.0769 | 28.34 | 0 | 0 | 1.0769 | 28.34 | 2025-12-08 08:44:51 | -9.2657 | -4219.7333 | -111.0608 | 160.66 | Close | 63
11927 | 55 | 4 | CC DChg | 00:06:21 | 88:23:38 | -7595.5 | 1.2183 | 803.9 | 21.16 | 0 | 0 | 803.9 | 21.16 | 1.0846 | 28.55 | 0 | 0 | 1.0846 | 28.55 | 2025-12-08 08:44:54 | -9.2536 | -3955.9444 | -104.118 | 160.45 | Close | 63.5
11928 | 55 | 4 | CC DChg | 00:06:24 | 88:23:41 | -7595.5 | 1.2168 | 810.2 | 21.32 | 0 | 0 | 810.2 | 21.32 | 1.0923 | 28.75 | 0 | 0 | 1.0923 | 28.75 | 2025-12-08 08:44:57 | -9.2422 | -4219.6741 | -111.0593 | 160.25 | Close | 63.99999
11929 | 55 | 4 | CC DChg | 00:06:27 | 88:23:44 | -7595.5 | 1.2152 | 816.5 | 21.49 | 0 | 0 | 816.5 | 21.49 | 1.1 | 28.95 | 0 | 0 | 1.1 | 28.95 | 2025-12-08 08:45:00 | -9.23 | -3956 | -104.1195 | 160.04 | Close | 64.5
11930 | 55 | 4 | CC DChg | 00:06:30 | 88:23:47 | -7595.5 | 1.214 | 822.8 | 21.66 | 0 | 0 | 822.8 | 21.66 | 1.1077 | 29.15 | 0 | 0 | 1.1077 | 29.15 | 2025-12-08 08:45:03 | -9.2209 | -5274.6667 | -138.826 | 159.88 | Close | 65
11931 | 55 | 4 | CC DChg | 00:06:33 | 88:23:50 | -7595.5 | 1.2124 | 829.2 | 21.82 | 0 | 0 | 829.2 | 21.82 | 1.1154 | 29.36 | 0 | 0 | 1.1154 | 29.36 | 2025-12-08 08:45:06 | -9.2088 | -3956 | -104.1195 | 159.67 | Close | 65.5
11932 | 55 | 4 | CC DChg | 00:06:36 | 88:23:53 | -7595.5 | 1.2109 | 835.5 | 21.99 | 0 | 0 | 835.5 | 21.99 | 1.1231 | 29.56 | 0 | 0 | 1.1231 | 29.56 | 2025-12-08 08:45:09 | -9.1974 | -4219.7333 | -111.0608 | 159.48 | Close | 66
11933 | 55 | 4 | CC DChg | 00:06:39 | 88:23:56 | -7595.5 | 1.2096 | 841.8 | 22.16 | 0 | 0 | 841.8 | 22.16 | 1.1307 | 29.76 | 0 | 0 | 1.1307 | 29.76 | 2025-12-08 08:45:12 | -9.1875 | -4868.8547 | -128.1453 | 159.31 | Close | 66.5
11934 | 55 | 4 | CC DChg | 00:06:42 | 88:23:59 | -7595.5 | 1.2078 | 848.2 | 22.32 | 0 | 0 | 848.2 | 22.32 | 1.1384 | 29.96 | 0 | 0 | 1.1384 | 29.96 | 2025-12-08 08:45:15 | -9.1738 | -3516.4444 | -92.5507 | 159.07 | Close | 67
11935 | 55 | 4 | CC DChg | 00:06:45 | 88:24:02 | -7595.5 | 1.2062 | 854.5 | 22.49 | 0 | 0 | 854.5 | 22.49 | 1.146 | 30.16 | 0 | 0 | 1.146 | 30.16 | 2025-12-08 08:45:18 | -9.1617 | -3956 | -104.1195 | 158.84 | Close | 67.5
11936 | 55 | 4 | CC DChg | 00:06:48 | 88:24:05 | -7595.5 | 1.205 | 860.8 | 22.66 | 0 | 0 | 860.8 | 22.66 | 1.1536 | 30.36 | 0 | 0 | 1.1536 | 30.36 | 2025-12-08 08:45:21 | -9.1526 | -5274.5926 | -138.8241 | 158.69 | Close | 68
11937 | 55 | 4 | CC DChg | 00:06:51 | 88:24:08 | -7595.5 | 1.2034 | 867.2 | 22.82 | 0 | 0 | 867.2 | 22.82 | 1.1613 | 30.56 | 0 | 0 | 1.1613 | 30.56 | 2025-12-08 08:45:24 | -9.1404 | -3956 | -104.1195 | 158.49 | Close | 68.5
11938 | 55 | 4 | CC DChg | 00:06:54 | 88:24:11 | -7595.5 | 1.2019 | 873.5 | 22.99 | 0 | 0 | 873.5 | 22.99 | 1.1689 | 30.76 | 0 | 0 | 1.1689 | 30.76 | 2025-12-08 08:45:27 | -9.129 | -4219.6741 | -111.0593 | 158.29 | Close | 69
11939 | 55 | 4 | CC DChg | 00:06:57 | 88:24:14 | -7595.5 | 1.2003 | 879.8 | 23.16 | 0 | 0 | 879.8 | 23.16 | 1.1765 | 30.96 | 0 | 0 | 1.1765 | 30.96 | 2025-12-08 08:45:30 | -9.1169 | -3956.0556 | -104.121 | 158.08 | Close | 69.50001
11940 | 55 | 4 | CC DChg | 00:07:00 | 88:24:17 | -7595.5 | 1.1988 | 886.1 | 23.32 | 0 | 0 | 886.1 | 23.32 | 1.1841 | 31.16 | 0 | 0 | 1.1841 | 31.16 | 2025-12-08 08:45:33 | -9.1055 | -4219.6741 | -111.0593 | 157.88 | Close | 70
11941 | 55 | 4 | CC DChg | 00:07:03 | 88:24:20 | -7595.5 | 1.1976 | 892.5 | 23.49 | 0 | 0 | 892.5 | 23.49 | 1.1917 | 31.36 | 0 | 0 | 1.1917 | 31.36 | 2025-12-08 08:45:36 | -9.0963 | -5274.5926 | -138.8241 | 157.73 | Close | 70.5
11942 | 55 | 4 | CC DChg | 00:07:06 | 88:24:23 | -7595.5 | 1.196 | 898.8 | 23.66 | 0 | 0 | 898.8 | 23.66 | 1.1992 | 31.56 | 0 | 0 | 1.1992 | 31.56 | 2025-12-08 08:45:39 | -9.0842 | -3955.9444 | -104.118 | 157.51 | Close | 71
11943 | 55 | 4 | CC DChg | 00:07:09 | 88:24:26 | -7595.5 | 1.1945 | 905.1 | 23.82 | 0 | 0 | 905.1 | 23.82 | 1.2068 | 31.76 | 0 | 0 | 1.2068 | 31.76 | 2025-12-08 08:45:42 | -9.0728 | -4219.7926 | -111.0624 | 157.32 | Close | 71.50001
11944 | 55 | 4 | CC DChg | 00:07:12 | 88:24:29 | -7595.5 | 1.1929 | 911.5 | 23.99 | 0 | 0 | 911.5 | 23.99 | 1.2144 | 31.96 | 0 | 0 | 1.2144 | 31.96 | 2025-12-08 08:45:45 | -9.0606 | -3955.9444 | -104.118 | 157.11 | Close | 72
11945 | 55 | 4 | CC DChg | 00:07:15 | 88:24:32 | -7595.5 | 1.1914 | 917.8 | 24.16 | 0 | 0 | 917.8 | 24.16 | 1.2219 | 32.16 | 0 | 0 | 1.2219 | 32.16 | 2025-12-08 08:45:48 | -9.0493 | -4219.7333 | -111.0608 | 156.91 | Close | 72.5
11946 | 55 | 4 | CC DChg | 00:07:18 | 88:24:35 | -7595.5 | 1.1901 | 924.1 | 24.32 | 0 | 0 | 924.1 | 24.32 | 1.2294 | 32.36 | 0 | 0 | 1.2294 | 32.36 | 2025-12-08 08:45:51 | -9.0394 | -4868.8547 | -128.1453 | 156.74 | Close | 73
11947 | 55 | 4 | CC DChg | 00:07:21 | 88:24:38 | -7595.5 | 1.1886 | 930.4 | 24.49 | 0 | 0 | 930.4 | 24.49 | 1.237 | 32.56 | 0 | 0 | 1.237 | 32.56 | 2025-12-08 08:45:54 | -9.028 | -4219.7926 | -111.0624 | 156.57 | Close | 73.50001
11948 | 55 | 4 | CC DChg | 00:07:24 | 88:24:41 | -7595.5 | 1.187 | 936.8 | 24.66 | 0 | 0 | 936.8 | 24.66 | 1.2445 | 32.75 | 0 | 0 | 1.2445 | 32.75 | 2025-12-08 08:45:57 | -9.0158 | -3955.9444 | -104.118 | 156.33 | Close | 74.00001
11949 | 55 | 4 | CC DChg | 00:07:27 | 88:24:44 | -7595.5 | 1.1858 | 943.1 | 24.82 | 0 | 0 | 943.1 | 24.82 | 1.252 | 32.95 | 0 | 0 | 1.252 | 32.95 | 2025-12-08 08:46:00 | -9.0067 | -5274.5926 | -138.8241 | 156.17 | Close | 74.5
11950 | 55 | 4 | CC DChg | 00:07:30 | 88:24:47 | -7595.5 | 1.1839 | 949.4 | 24.99 | 0 | 0 | 949.4 | 24.99 | 1.2595 | 33.15 | 0 | 0 | 1.2595 | 33.15 | 2025-12-08 08:46:03 | -8.9923 | -3331.3216 | -87.6784 | 155.92 | Close | 75
11951 | 55 | 4 | CC DChg | 00:07:33 | 88:24:50 | -7595.5 | 1.1827 | 955.8 | 25.16 | 0 | 0 | 955.8 | 25.16 | 1.267 | 33.35 | 0 | 0 | 1.267 | 33.35 | 2025-12-08 08:46:06 | -8.9832 | -5274.7407 | -138.828 | 155.76 | Close | 75.50001
11952 | 55 | 4 | CC DChg | 00:07:36 | 88:24:53 | -7595.5 | 1.1811 | 962.1 | 25.32 | 0 | 0 | 962.1 | 25.32 | 1.2745 | 33.54 | 0 | 0 | 1.2745 | 33.54 | 2025-12-08 08:46:09 | -8.971 | -3955.9444 | -104.118 | 155.54 | Close | 76
11953 | 55 | 4 | CC DChg | 00:07:39 | 88:24:56 | -7595.5 | 1.1796 | 968.4 | 25.49 | 0 | 0 | 968.4 | 25.49 | 1.2819 | 33.74 | 0 | 0 | 1.2819 | 33.74 | 2025-12-08 08:46:12 | -8.9596 | -4219.7333 | -111.0608 | 155.38 | Close | 76.5
11954 | 55 | 4 | CC DChg | 00:07:42 | 88:24:59 | -7595.5 | 1.1783 | 974.8 | 25.65 | 0 | 0 | 974.8 | 25.65 | 1.2894 | 33.94 | 0 | 0 | 1.2894 | 33.94 | 2025-12-08 08:46:15 | -8.9498 | -4868.8547 | -128.1453 | 155.18 | Close | 77
11955 | 55 | 4 | CC DChg | 00:07:45 | 88:25:02 | -7595.5 | 1.1765 | 981.1 | 25.82 | 0 | 0 | 981.1 | 25.82 | 1.2968 | 34.13 | 0 | 0 | 1.2968 | 34.13 | 2025-12-08 08:46:18 | -8.9361 | -3516.4444 | -92.5507 | 154.95 | Close | 77.5
11956 | 55 | 4 | CC DChg | 00:07:48 | 88:25:05 | -7595.5 | 1.1749 | 987.4 | 25.99 | 0 | 0 | 987.4 | 25.99 | 1.3043 | 34.33 | 0 | 0 | 1.3043 | 34.33 | 2025-12-08 08:46:21 | -8.9239 | -3956 | -104.1195 | 154.74 | Close | 78.00001
11957 | 55 | 4 | CC DChg | 00:07:51 | 88:25:08 | -7595.5 | 1.1737 | 993.7 | 26.15 | 0 | 0 | 993.7 | 26.15 | 1.3117 | 34.52 | 0 | 0 | 1.3117 | 34.52 | 2025-12-08 08:46:24 | -8.9148 | -5274.5926 | -138.8241 | 154.58 | Close | 78.5
11958 | 55 | 4 | CC DChg | 00:07:54 | 88:25:11 | -7595.5 | 1.1721 | 1000.1 | 26.32 | 0 | 0 | 1000.1 | 26.32 | 1.3191 | 34.72 | 0 | 0 | 1.3191 | 34.72 | 2025-12-08 08:46:27 | -8.9027 | -3956 | -104.1195 | 154.37 | Close | 79
11959 | 55 | 4 | CC DChg | 00:07:57 | 88:25:14 | -7595.5 | 1.1706 | 1006.4 | 26.49 | 0 | 0 | 1006.4 | 26.49 | 1.3266 | 34.91 | 0 | 0 | 1.3266 | 34.91 | 2025-12-08 08:46:30 | -8.8913 | -4219.7333 | -111.0608 | 154.17 | Close | 79.50001
11960 | 55 | 4 | CC DChg | 00:08:00 | 88:25:17 | -7595.5 | 1.169 | 1012.7 | 26.65 | 0 | 0 | 1012.7 | 26.65 | 1.334 | 35.11 | 0 | 0 | 1.334 | 35.11 | 2025-12-08 08:46:33 | -8.8791 | -3955.9444 | -104.118 | 153.96 | Close | 80
11961 | 55 | 4 | CC DChg | 00:08:03 | 88:25:20 | -7595.5 | 1.1675 | 1019.1 | 26.82 | 0 | 0 | 1019.1 | 26.82 | 1.3414 | 35.3 | 0 | 0 | 1.3414 | 35.3 | 2025-12-08 08:46:36 | -8.8677 | -4219.6741 | -111.0593 | 153.75 | Close | 80.5
11962 | 55 | 4 | CC DChg | 00:08:06 | 88:25:23 | -7595.5 | 1.1659 | 1025.4 | 26.99 | 0 | 0 | 1025.4 | 26.99 | 1.3487 | 35.5 | 0 | 0 | 1.3487 | 35.5 | 2025-12-08 08:46:39 | -8.8556 | -3956.0556 | -104.121 | 153.55 | Close | 81.00001
11963 | 55 | 4 | CC DChg | 00:08:09 | 88:25:26 | -7595.5 | 1.1644 | 1031.7 | 27.15 | 0 | 0 | 1031.7 | 27.15 | 1.3561 | 35.69 | 0 | 0 | 1.3561 | 35.69 | 2025-12-08 08:46:42 | -8.8442 | -4219.6741 | -111.0593 | 153.35 | Close | 81.5
11964 | 55 | 4 | CC DChg | 00:08:12 | 88:25:29 | -7595.5 | 1.1631 | 1038 | 27.32 | 0 | 0 | 1038 | 27.32 | 1.3635 | 35.89 | 0 | 0 | 1.3635 | 35.89 | 2025-12-08 08:46:45 | -8.8343 | -4868.8547 | -128.1453 | 153.18 | Close | 82
11965 | 55 | 4 | CC DChg | 00:08:15 | 88:25:32 | -7595.5 | 1.1613 | 1044.4 | 27.49 | 0 | 0 | 1044.4 | 27.49 | 1.3708 | 36.08 | 0 | 0 | 1.3708 | 36.08 | 2025-12-08 08:46:48 | -8.8206 | -3516.3951 | -92.5494 | 152.93 | Close | 82.5
11966 | 55 | 4 | CC DChg | 00:08:18 | 88:25:35 | -7595.5 | 1.1597 | 1050.7 | 27.65 | 0 | 0 | 1050.7 | 27.65 | 1.3782 | 36.27 | 0 | 0 | 1.3782 | 36.27 | 2025-12-08 08:46:51 | -8.8085 | -3956.0556 | -104.121 | 152.74 | Close | 83.00001
11967 | 55 | 4 | CC DChg | 00:08:21 | 88:25:38 | -7595.5 | 1.1582 | 1057 | 27.82 | 0 | 0 | 1057 | 27.82 | 1.3855 | 36.47 | 0 | 0 | 1.3855 | 36.47 | 2025-12-08 08:46:54 | -8.7971 | -4219.7333 | -111.0608 | 152.54 | Close | 83.50001
11968 | 55 | 4 | CC DChg | 00:08:24 | 88:25:41 | -7595.5 | 1.1566 | 1063.4 | 27.99 | 0 | 0 | 1063.4 | 27.99 | 1.3928 | 36.66 | 0 | 0 | 1.3928 | 36.66 | 2025-12-08 08:46:57 | -8.7849 | -3955.9444 | -104.118 | 152.33 | Close | 84
11969 | 55 | 4 | CC DChg | 00:08:27 | 88:25:44 | -7595.5 | 1.1551 | 1069.7 | 28.15 | 0 | 0 | 1069.7 | 28.15 | 1.4002 | 36.85 | 0 | 0 | 1.4002 | 36.85 | 2025-12-08 08:47:00 | -8.7735 | -4219.6741 | -111.0593 | 152.13 | Close | 84.5
11970 | 55 | 4 | CC DChg | 00:08:30 | 88:25:47 | -7595.5 | 1.1532 | 1076 | 28.32 | 0 | 0 | 1076 | 28.32 | 1.4075 | 37.04 | 0 | 0 | 1.4075 | 37.04 | 2025-12-08 08:47:03 | -8.7591 | -3331.4152 | -87.6808 | 151.88 | Close | 85.00001
11971 | 55 | 4 | CC DChg | 00:08:33 | 88:25:50 | -7595.5 | 1.1517 | 1082.4 | 28.49 | 0 | 0 | 1082.4 | 28.49 | 1.4148 | 37.24 | 0 | 0 | 1.4148 | 37.24 | 2025-12-08 08:47:06 | -8.7477 | -4219.6741 | -111.0593 | 151.68 | Close | 85.5
11972 | 55 | 4 | CC DChg | 00:08:36 | 88:25:53 | -7595.5 | 1.1501 | 1088.7 | 28.65 | 0 | 0 | 1088.7 | 28.65 | 1.422 | 37.43 | 0 | 0 | 1.422 | 37.43 | 2025-12-08 08:47:09 | -8.7356 | -3955.9444 | -104.118 | 151.47 | Close | 86
11973 | 55 | 4 | CC DChg | 00:08:39 | 88:25:56 | -7595.5 | 1.1486 | 1095 | 28.82 | 0 | 0 | 1095 | 28.82 | 1.4293 | 37.62 | 0 | 0 | 1.4293 | 37.62 | 2025-12-08 08:47:12 | -8.7242 | -4219.6741 | -111.0593 | 151.27 | Close | 86.5
11974 | 55 | 4 | CC DChg | 00:08:42 | 88:25:59 | -7595.5 | 1.147 | 1101.3 | 28.99 | 0 | 0 | 1101.3 | 28.99 | 1.4366 | 37.81 | 0 | 0 | 1.4366 | 37.81 | 2025-12-08 08:47:15 | -8.712 | -3956.0556 | -104.121 | 151.06 | Close | 87.00001
11975 | 55 | 4 | CC DChg | 00:08:45 | 88:26:02 | -7595.5 | 1.1449 | 1107.7 | 29.15 | 0 | 0 | 1107.7 | 29.15 | 1.4438 | 38 | 0 | 0 | 1.4438 | 38 | 2025-12-08 08:47:18 | -8.6961 | -3014.0952 | -79.3292 | 150.79 | Close | 87.50001
11976 | 55 | 4 | CC DChg | 00:08:48 | 88:26:05 | -7595.5 | 1.1433 | 1114 | 29.32 | 0 | 0 | 1114 | 29.32 | 1.4511 | 38.19 | 0 | 0 | 1.4511 | 38.19 | 2025-12-08 08:47:21 | -8.6839 | -3955.9444 | -104.118 | 150.58 | Close | 88
11977 | 55 | 4 | CC DChg | 00:08:51 | 88:26:08 | -7595.5 | 1.1418 | 1120.3 | 29.49 | 0 | 0 | 1120.3 | 29.49 | 1.4583 | 38.38 | 0 | 0 | 1.4583 | 38.38 | 2025-12-08 08:47:24 | -8.6725 | -4219.6741 | -111.0593 | 150.38 | Close | 88.5
11978 | 55 | 4 | CC DChg | 00:08:54 | 88:26:11 | -7595.5 | 1.1402 | 1126.7 | 29.65 | 0 | 0 | 1126.7 | 29.65 | 1.4655 | 38.57 | 0 | 0 | 1.4655 | 38.57 | 2025-12-08 08:47:27 | -8.6604 | -3956 | -104.1195 | 150.17 | Close | 89
11979 | 55 | 4 | CC DChg | 00:08:57 | 88:26:14 | -7595.5 | 1.1383 | 1133 | 29.82 | 0 | 0 | 1133 | 29.82 | 1.4727 | 38.76 | 0 | 0 | 1.4727 | 38.76 | 2025-12-08 08:47:30 | -8.6459 | -3331.3684 | -87.6796 | 149.9 | Close | 89.50001
11980 | 55 | 4 | CC DChg | 00:09:00 | 88:26:17 | -7595.5 | 1.1365 | 1139.3 | 29.99 | 0 | 0 | 1139.3 | 29.99 | 1.4799 | 38.95 | 0 | 0 | 1.4799 | 38.95 | 2025-12-08 08:47:33 | -8.6323 | -3516.3951 | -92.5494 | 149.68 | Close | 90
11981 | 55 | 4 | CC DChg | 00:09:03 | 88:26:20 | -7595.5 | 1.1349 | 1145.7 | 30.15 | 0 | 0 | 1145.7 | 30.15 | 1.4871 | 39.14 | 0 | 0 | 1.4871 | 39.14 | 2025-12-08 08:47:36 | -8.6201 | -3955.9444 | -104.118 | 149.47 | Close | 90.5
11982 | 55 | 4 | CC DChg | 00:09:06 | 88:26:23 | -7595.5 | 1.1331 | 1152 | 30.32 | 0 | 0 | 1152 | 30.32 | 1.4943 | 39.33 | 0 | 0 | 1.4943 | 39.33 | 2025-12-08 08:47:39 | -8.6064 | -3516.4444 | -92.5507 | 149.23 | Close | 91
11983 | 55 | 4 | CC DChg | 00:09:09 | 88:26:26 | -7595.5 | 1.1315 | 1158.3 | 30.49 | 0 | 0 | 1158.3 | 30.49 | 1.5015 | 39.52 | 0 | 0 | 1.5015 | 39.52 | 2025-12-08 08:47:42 | -8.5943 | -3956.0556 | -104.121 | 149.02 | Close | 91.50001
11984 | 55 | 4 | CC DChg | 00:09:12 | 88:26:29 | -7595.5 | 1.13 | 1164.6 | 30.65 | 0 | 0 | 1164.6 | 30.65 | 1.5086 | 39.71 | 0 | 0 | 1.5086 | 39.71 | 2025-12-08 08:47:45 | -8.5829 | -4219.6148 | -111.0577 | 148.83 | Close | 92
11985 | 55 | 4 | CC DChg | 00:09:15 | 88:26:32 | -7595.5 | 1.1278 | 1171 | 30.82 | 0 | 0 | 1171 | 30.82 | 1.5158 | 39.89 | 0 | 0 | 1.5158 | 39.89 | 2025-12-08 08:47:48 | -8.5662 | -2877.0909 | -75.7233 | 148.54 | Close | 92.5
11986 | 55 | 4 | CC DChg | 00:09:18 | 88:26:35 | -7595.5 | 1.1263 | 1177.3 | 30.99 | 0 | 0 | 1177.3 | 30.99 | 1.5229 | 40.08 | 0 | 0 | 1.5229 | 40.08 | 2025-12-08 08:47:51 | -8.5548 | -4219.7926 | -111.0624 | 148.34 | Close | 93.00001
11987 | 55 | 4 | CC DChg | 00:09:21 | 88:26:38 | -7595.5 | 1.1247 | 1183.6 | 31.15 | 0 | 0 | 1183.6 | 31.15 | 1.53 | 40.27 | 0 | 0 | 1.53 | 40.27 | 2025-12-08 08:47:54 | -8.5426 | -3955.8889 | -104.1166 | 148.13 | Close | 93.5
11988 | 55 | 4 | CC DChg | 00:09:24 | 88:26:41 | -7595.5 | 1.1228 | 1190 | 31.32 | 0 | 0 | 1190 | 31.32 | 1.5371 | 40.46 | 0 | 0 | 1.5371 | 40.46 | 2025-12-08 08:47:57 | -8.5282 | -3331.3684 | -87.6796 | 147.88 | Close | 94
11989 | 55 | 4 | CC DChg | 00:09:27 | 88:26:44 | -7595.5 | 1.121 | 1196.3 | 31.49 | 0 | 0 | 1196.3 | 31.49 | 1.5442 | 40.64 | 0 | 0 | 1.5442 | 40.64 | 2025-12-08 08:48:00 | -8.5145 | -3516.3951 | -92.5494 | 147.64 | Close | 94.5
11990 | 55 | 4 | CC DChg | 00:09:30 | 88:26:47 | -7595.5 | 1.1194 | 1202.6 | 31.65 | 0 | 0 | 1202.6 | 31.65 | 1.5513 | 40.83 | 0 | 0 | 1.5513 | 40.83 | 2025-12-08 08:48:03 | -8.5024 | -3956.0556 | -104.121 | 147.43 | Close | 95.00001
11991 | 55 | 4 | CC DChg | 00:09:33 | 88:26:50 | -7595.5 | 1.1179 | 1208.9 | 31.82 | 0 | 0 | 1208.9 | 31.82 | 1.5584 | 41.02 | 0 | 0 | 1.5584 | 41.02 | 2025-12-08 08:48:06 | -8.491 | -4219.7333 | -111.0608 | 147.23 | Close | 95.50001
11992 | 55 | 4 | CC DChg | 00:09:36 | 88:26:53 | -7595.5 | 1.1163 | 1215.3 | 31.99 | 0 | 0 | 1215.3 | 31.99 | 1.5655 | 41.2 | 0 | 0 | 1.5655 | 41.2 | 2025-12-08 08:48:09 | -8.4788 | -3955.8889 | -104.1166 | 147.02 | Close | 96
11993 | 55 | 4 | CC DChg | 00:09:39 | 88:26:56 | -7595.5 | 1.1151 | 1221.6 | 32.15 | 0 | 0 | 1221.6 | 32.15 | 1.5726 | 41.39 | 0 | 0 | 1.5726 | 41.39 | 2025-12-08 08:48:12 | -8.4697 | -5274.6667 | -138.826 | 146.86 | Close | 96.5
11994 | 55 | 4 | CC DChg | 00:09:42 | 88:26:59 | -7595.5 | 1.1132 | 1227.9 | 32.32 | 0 | 0 | 1227.9 | 32.32 | 1.5796 | 41.57 | 0 | 0 | 1.5796 | 41.57 | 2025-12-08 08:48:15 | -8.4553 | -3331.4152 | -87.6808 | 146.61 | Close | 97.00001
11995 | 55 | 4 | CC DChg | 00:09:45 | 88:27:02 | -7595.5 | 1.112 | 1234.3 | 32.49 | 0 | 0 | 1234.3 | 32.49 | 1.5866 | 41.76 | 0 | 0 | 1.5866 | 41.76 | 2025-12-08 08:48:18 | -8.4462 | -5274.5185 | -138.8221 | 146.46 | Close | 97.5
11996 | 55 | 4 | CC DChg | 00:09:48 | 88:27:05 | -7595.5 | 1.1108 | 1240.6 | 32.65 | 0 | 0 | 1240.6 | 32.65 | 1.5937 | 41.94 | 0 | 0 | 1.5937 | 41.94 | 2025-12-08 08:48:21 | -8.4371 | -5274.6667 | -138.826 | 146.3 | Close | 98
11997 | 55 | 4 | CC DChg | 00:09:51 | 88:27:08 | -7595.5 | 1.1095 | 1246.9 | 32.82 | 0 | 0 | 1246.9 | 32.82 | 1.6007 | 42.13 | 0 | 0 | 1.6007 | 42.13 | 2025-12-08 08:48:24 | -8.4272 | -4868.7863 | -128.1435 | 146.13 | Close | 98.49999
11998 | 55 | 4 | CC DChg | 00:09:54 | 88:27:11 | -7595.5 | 1.1083 | 1253.3 | 32.98 | 0 | 0 | 1253.3 | 32.98 | 1.6077 | 42.31 | 0 | 0 | 1.6077 | 42.31 | 2025-12-08 08:48:27 | -8.4181 | -5274.8889 | -138.8319 | 145.97 | Close | 99.00002
11999 | 55 | 4 | CC DChg | 00:09:57 | 88:27:14 | -7595.5 | 1.107 | 1259.6 | 33.15 | 0 | 0 | 1259.6 | 33.15 | 1.6147 | 42.5 | 0 | 0 | 1.6147 | 42.5 | 2025-12-08 08:48:30 | -8.4082 | -4868.8547 | -128.1453 | 145.8 | Close | 99.50001
12000 | 55 | 4 | CC DChg | 00:10:00 | 88:27:17 | -7595.5 | 1.1061 | 1265.9 | 33.32 | 0 | 0 | 1265.9 | 33.32 | 1.6217 | 42.68 | 0 | 0 | 1.6217 | 42.68 | 2025-12-08 08:48:33 | -8.4014 | -7032.6914 | -185.0962 | 145.68 | Close | 100 |  | 1
12001 | 55 | 5 | CC Chg | 00:00:00 | 88:27:17 | 0 | 1.3507 | 0 | 0 | 0 | 0 | 0 | 0 | 0 | 0 | 0 | 0 | 0 | 0 | 2025-12-08 08:48:33 | 0 | 0 | 0 | 0 | Close | 0 |  | 0

## log
No. | DataPoint | Time | Class | Event | Detailed log | Detailed log description
1 | 1 | 2025-12-04 16:21:25 | Prompt | Start
2 | 20 | 2025-12-04 18:00:00 | Record | Synchronize RTC time
3 | 61 | 2025-12-04 21:21:23 | Record | Time limit jump |  | Set value: Set time value. Actual value 1: actual time value
4 | 139 | 2025-12-04 21:40:36 | Record | Cut-off voltage condition jump |  | Set value: Set voltage value. Actual value 1: actual voltage value
5 | 183 | 2025-12-04 21:51:14 | Record | Cut-off voltage condition jump |  | Set value: Set voltage value. Actual value 1: actual voltage value
6 | 372 | 2025-12-04 22:00:37 | Record | Cut-off voltage condition jump |  | Set value: Set voltage value. Actual value 1: actual voltage value
7 | 396 | 2025-12-05 00:00:00 | Record | Synchronize RTC time
8 | 411 | 2025-12-05 01:08:44 | Record | Cut-off voltage condition jump |  | Set value: Set voltage value. Actual value 1: actual voltage value
9 | 612 | 2025-12-05 01:18:44 | Record | Time limit jump |  | Set value: Set time value. Actual value 1: actual time value
10 | 630 | 2025-12-05 02:41:48 | Record | Cut-off voltage condition jump |  | Set value: Set voltage value. Actual value 1: actual voltage value
11 | 831 | 2025-12-05 02:51:48 | Record | Time limit jump |  | Set value: Set time value. Actual value 1: actual time value
12 | 849 | 2025-12-05 04:13:24 | Record | Cut-off voltage condition jump |  | Set value: Set voltage value. Actual value 1: actual voltage value
13 | 1050 | 2025-12-05 04:23:24 | Record | Time limit jump |  | Set value: Set time value. Actual value 1: actual time value
14 | 1068 | 2025-12-05 05:45:06 | Record | Cut-off voltage condition jump |  | Set value: Set voltage value. Actual value 1: actual voltage value
15 | 1269 | 2025-12-05 05:55:06 | Record | Time limit jump |  | Set value: Set time value. Actual value 1: actual time value
16 | 1287 | 2025-12-05 07:16:51 | Record | Cut-off voltage condition jump |  | Set value: Set voltage value. Actual value 1: actual voltage value
17 | 1488 | 2025-12-05 07:26:51 | Record | Time limit jump |  | Set value: Set time value. Actual value 1: actual time value
18 | 1506 | 2025-12-05 08:48:38 | Record | Cut-off voltage condition jump |  | Set value: Set voltage value. Actual value 1: actual voltage value
19 | 1707 | 2025-12-05 08:58:38 | Record | Time limit jump |  | Set value: Set time value. Actual value 1: actual time value
20 | 1708 | 2025-12-05 09:00:00 | Record | Synchronize RTC time
21 | 1725 | 2025-12-05 10:20:23 | Record | Cut-off voltage condition jump |  | Set value: Set voltage value. Actual value 1: actual voltage value
22 | 1926 | 2025-12-05 10:30:23 | Record | Time limit jump |  | Set value: Set time value. Actual value 1: actual time value
23 | 1944 | 2025-12-05 11:52:12 | Record | Cut-off voltage condition jump |  | Set value: Set voltage value. Actual value 1: actual voltage value
24 | 2145 | 2025-12-05 12:02:12 | Record | Time limit jump |  | Set value: Set time value. Actual value 1: actual time value
25 | 2163 | 2025-12-05 13:24:04 | Record | Cut-off voltage condition jump |  | Set value: Set voltage value. Actual value 1: actual voltage value
26 | 2364 | 2025-12-05 13:34:04 | Record | Time limit jump |  | Set value: Set time value. Actual value 1: actual time value
27 | 2382 | 2025-12-05 14:56:04 | Record | Cut-off voltage condition jump |  | Set value: Set voltage value. Actual value 1: actual voltage value
28 | 2583 | 2025-12-05 15:06:04 | Record | Time limit jump |  | Set value: Set time value. Actual value 1: actual time value
29 | 2601 | 2025-12-05 16:28:07 | Record | Cut-off voltage condition jump |  | Set value: Set voltage value. Actual value 1: actual voltage value
30 | 2802 | 2025-12-05 16:38:07 | Record | Time limit jump |  | Set value: Set time value. Actual value 1: actual time value
31 | 2820 | 2025-12-05 17:59:46 | Record | Cut-off voltage condition jump |  | Set value: Set voltage value. Actual value 1: actual voltage value
32 | 2825 | 2025-12-05 18:00:00 | Record | Synchronize RTC time
33 | 3021 | 2025-12-05 18:09:46 | Record | Time limit jump |  | Set value: Set time value. Actual value 1: actual time value
34 | 3039 | 2025-12-05 19:31:14 | Record | Cut-off voltage condition jump |  | Set value: Set voltage value. Actual value 1: actual voltage value
35 | 3240 | 2025-12-05 19:41:14 | Record | Time limit jump |  | Set value: Set time value. Actual value 1: actual time value
36 | 3258 | 2025-12-05 21:02:42 | Record | Cut-off voltage condition jump |  | Set value: Set voltage value. Actual value 1: actual voltage value
37 | 3459 | 2025-12-05 21:12:42 | Record | Time limit jump |  | Set value: Set time value. Actual value 1: actual time value
38 | 3477 | 2025-12-05 22:34:28 | Record | Cut-off voltage condition jump |  | Set value: Set voltage value. Actual value 1: actual voltage value
39 | 3678 | 2025-12-05 22:44:28 | Record | Time limit jump |  | Set value: Set time value. Actual value 1: actual time value
40 | 3694 | 2025-12-06 00:00:00 | Record | Synchronize RTC time
41 | 3696 | 2025-12-06 00:06:21 | Record | Cut-off voltage condition jump |  | Set value: Set voltage value. Actual value 1: actual voltage value
42 | 3897 | 2025-12-06 00:16:21 | Record | Time limit jump |  | Set value: Set time value. Actual value 1: actual time value
43 | 3915 | 2025-12-06 01:38:07 | Record | Cut-off voltage condition jump |  | Set value: Set voltage value. Actual value 1: actual voltage value
44 | 4116 | 2025-12-06 01:48:07 | Record | Time limit jump |  | Set value: Set time value. Actual value 1: actual time value
45 | 4134 | 2025-12-06 03:09:52 | Record | Cut-off voltage condition jump |  | Set value: Set voltage value. Actual value 1: actual voltage value
46 | 4335 | 2025-12-06 03:19:52 | Record | Time limit jump |  | Set value: Set time value. Actual value 1: actual time value
47 | 4353 | 2025-12-06 04:41:32 | Record | Cut-off voltage condition jump |  | Set value: Set voltage value. Actual value 1: actual voltage value
48 | 4554 | 2025-12-06 04:51:32 | Record | Time limit jump |  | Set value: Set time value. Actual value 1: actual time value
49 | 4572 | 2025-12-06 06:13:10 | Record | Cut-off voltage condition jump |  | Set value: Set voltage value. Actual value 1: actual voltage value
50 | 4773 | 2025-12-06 06:23:10 | Record | Time limit jump |  | Set value: Set time value. Actual value 1: actual time value
51 | 4791 | 2025-12-06 07:44:47 | Record | Cut-off voltage condition jump |  | Set value: Set voltage value. Actual value 1: actual voltage value
52 | 4992 | 2025-12-06 07:54:47 | Record | Time limit jump |  | Set value: Set time value. Actual value 1: actual time value
53 | 5006 | 2025-12-06 09:00:00 | Record | Synchronize RTC time
54 | 5010 | 2025-12-06 09:16:23 | Record | Cut-off voltage condition jump |  | Set value: Set voltage value. Actual value 1: actual voltage value
55 | 5211 | 2025-12-06 09:26:23 | Record | Time limit jump |  | Set value: Set time value. Actual value 1: actual time value
56 | 5229 | 2025-12-06 10:48:01 | Record | Cut-off voltage condition jump |  | Set value: Set voltage value. Actual value 1: actual voltage value
57 | 5430 | 2025-12-06 10:58:01 | Record | Time limit jump |  | Set value: Set time value. Actual value 1: actual time value
58 | 5448 | 2025-12-06 12:19:42 | Record | Cut-off voltage condition jump |  | Set value: Set voltage value. Actual value 1: actual voltage value
59 | 5649 | 2025-12-06 12:29:42 | Record | Time limit jump |  | Set value: Set time value. Actual value 1: actual time value
60 | 5667 | 2025-12-06 13:51:27 | Record | Cut-off voltage condition jump |  | Set value: Set voltage value. Actual value 1: actual voltage value
61 | 5868 | 2025-12-06 14:01:27 | Record | Time limit jump |  | Set value: Set time value. Actual value 1: actual time value
62 | 5886 | 2025-12-06 15:23:18 | Record | Cut-off voltage condition jump |  | Set value: Set voltage value. Actual value 1: actual voltage value
63 | 6087 | 2025-12-06 15:33:18 | Record | Time limit jump |  | Set value: Set time value. Actual value 1: actual time value
64 | 6105 | 2025-12-06 16:55:11 | Record | Cut-off voltage condition jump |  | Set value: Set voltage value. Actual value 1: actual voltage value
65 | 6306 | 2025-12-06 17:05:11 | Record | Time limit jump |  | Set value: Set time value. Actual value 1: actual time value
66 | 6317 | 2025-12-06 18:00:00 | Record | Synchronize RTC time
67 | 6324 | 2025-12-06 18:26:48 | Record | Cut-off voltage condition jump |  | Set value: Set voltage value. Actual value 1: actual voltage value
68 | 6525 | 2025-12-06 18:36:48 | Record | Time limit jump |  | Set value: Set time value. Actual value 1: actual time value
69 | 6543 | 2025-12-06 19:58:13 | Record | Cut-off voltage condition jump |  | Set value: Set voltage value. Actual value 1: actual voltage value
70 | 6744 | 2025-12-06 20:08:13 | Record | Time limit jump |  | Set value: Set time value. Actual value 1: actual time value
71 | 6762 | 2025-12-06 21:29:42 | Record | Cut-off voltage condition jump |  | Set value: Set voltage value. Actual value 1: actual voltage value
72 | 6963 | 2025-12-06 21:39:42 | Record | Time limit jump |  | Set value: Set time value. Actual value 1: actual time value
73 | 6981 | 2025-12-06 23:01:11 | Record | Cut-off voltage condition jump |  | Set value: Set voltage value. Actual value 1: actual voltage value
74 | 7182 | 2025-12-06 23:11:11 | Record | Time limit jump |  | Set value: Set time value. Actual value 1: actual time value
75 | 7192 | 2025-12-07 00:00:00 | Record | Synchronize RTC time
76 | 7200 | 2025-12-07 00:32:40 | Record | Cut-off voltage condition jump |  | Set value: Set voltage value. Actual value 1: actual voltage value
77 | 7401 | 2025-12-07 00:42:40 | Record | Time limit jump |  | Set value: Set time value. Actual value 1: actual time value
78 | 7419 | 2025-12-07 02:04:14 | Record | Cut-off voltage condition jump |  | Set value: Set voltage value. Actual value 1: actual voltage value
79 | 7620 | 2025-12-07 02:14:14 | Record | Time limit jump |  | Set value: Set time value. Actual value 1: actual time value
80 | 7638 | 2025-12-07 03:36:03 | Record | Cut-off voltage condition jump |  | Set value: Set voltage value. Actual value 1: actual voltage value
81 | 7839 | 2025-12-07 03:46:03 | Record | Time limit jump |  | Set value: Set time value. Actual value 1: actual time value
82 | 7857 | 2025-12-07 05:08:01 | Record | Cut-off voltage condition jump |  | Set value: Set voltage value. Actual value 1: actual voltage value
83 | 8058 | 2025-12-07 05:18:01 | Record | Time limit jump |  | Set value: Set time value. Actual value 1: actual time value
84 | 8076 | 2025-12-07 06:39:52 | Record | Cut-off voltage condition jump |  | Set value: Set voltage value. Actual value 1: actual voltage value
85 | 8277 | 2025-12-07 06:49:52 | Record | Time limit jump |  | Set value: Set time value. Actual value 1: actual time value
86 | 8295 | 2025-12-07 08:11:37 | Record | Cut-off voltage condition jump |  | Set value: Set voltage value. Actual value 1: actual voltage value
87 | 8496 | 2025-12-07 08:21:37 | Record | Time limit jump |  | Set value: Set time value. Actual value 1: actual time value
88 | 8504 | 2025-12-07 09:00:00 | Record | Synchronize RTC time
89 | 8514 | 2025-12-07 09:43:23 | Record | Cut-off voltage condition jump |  | Set value: Set voltage value. Actual value 1: actual voltage value
90 | 8715 | 2025-12-07 09:53:23 | Record | Time limit jump |  | Set value: Set time value. Actual value 1: actual time value
91 | 8733 | 2025-12-07 11:15:11 | Record | Cut-off voltage condition jump |  | Set value: Set voltage value. Actual value 1: actual voltage value
92 | 8934 | 2025-12-07 11:25:11 | Record | Time limit jump |  | Set value: Set time value. Actual value 1: actual time value
93 | 8952 | 2025-12-07 12:47:00 | Record | Cut-off voltage condition jump |  | Set value: Set voltage value. Actual value 1: actual voltage value
94 | 9153 | 2025-12-07 12:57:00 | Record | Time limit jump |  | Set value: Set time value. Actual value 1: actual time value
95 | 9171 | 2025-12-07 14:18:52 | Record | Cut-off voltage condition jump |  | Set value: Set voltage value. Actual value 1: actual voltage value
96 | 9372 | 2025-12-07 14:28:52 | Record | Time limit jump |  | Set value: Set time value. Actual value 1: actual time value
97 | 9390 | 2025-12-07 15:50:26 | Record | Cut-off voltage condition jump |  | Set value: Set voltage value. Actual value 1: actual voltage value
98 | 9591 | 2025-12-07 16:00:26 | Record | Time limit jump |  | Set value: Set time value. Actual value 1: actual time value
99 | 9609 | 2025-12-07 17:21:56 | Record | Cut-off voltage condition jump |  | Set value: Set voltage value. Actual value 1: actual voltage value
100 | 9810 | 2025-12-07 17:31:56 | Record | Time limit jump |  | Set value: Set time value. Actual value 1: actual time value
101 | 9816 | 2025-12-07 18:00:00 | Record | Synchronize RTC time
102 | 9828 | 2025-12-07 18:53:31 | Record | Cut-off voltage condition jump |  | Set value: Set voltage value. Actual value 1: actual voltage value
103 | 10029 | 2025-12-07 19:03:31 | Record | Time limit jump |  | Set value: Set time value. Actual value 1: actual time value
104 | 10047 | 2025-12-07 20:25:03 | Record | Cut-off voltage condition jump |  | Set value: Set voltage value. Actual value 1: actual voltage value
105 | 10248 | 2025-12-07 20:35:03 | Record | Time limit jump |  | Set value: Set time value. Actual value 1: actual time value
106 | 10266 | 2025-12-07 21:56:31 | Record | Cut-off voltage condition jump |  | Set value: Set voltage value. Actual value 1: actual voltage value
107 | 10467 | 2025-12-07 22:06:31 | Record | Time limit jump |  | Set value: Set time value. Actual value 1: actual time value
108 | 10485 | 2025-12-07 23:27:56 | Record | Cut-off voltage condition jump |  | Set value: Set voltage value. Actual value 1: actual voltage value
109 | 10686 | 2025-12-07 23:37:56 | Record | Time limit jump |  | Set value: Set time value. Actual value 1: actual time value
110 | 10691 | 2025-12-08 00:00:00 | Record | Synchronize RTC time
111 | 10704 | 2025-12-08 00:59:25 | Record | Cut-off voltage condition jump |  | Set value: Set voltage value. Actual value 1: actual voltage value
112 | 10905 | 2025-12-08 01:09:25 | Record | Time limit jump |  | Set value: Set time value. Actual value 1: actual time value
113 | 10923 | 2025-12-08 02:31:23 | Record | Cut-off voltage condition jump |  | Set value: Set voltage value. Actual value 1: actual voltage value
114 | 11124 | 2025-12-08 02:41:23 | Record | Time limit jump |  | Set value: Set time value. Actual value 1: actual time value
115 | 11142 | 2025-12-08 04:03:15 | Record | Cut-off voltage condition jump |  | Set value: Set voltage value. Actual value 1: actual voltage value
116 | 11343 | 2025-12-08 04:13:15 | Record | Time limit jump |  | Set value: Set time value. Actual value 1: actual time value
117 | 11361 | 2025-12-08 05:35:01 | Record | Cut-off voltage condition jump |  | Set value: Set voltage value. Actual value 1: actual voltage value
118 | 11562 | 2025-12-08 05:45:01 | Record | Time limit jump |  | Set value: Set time value. Actual value 1: actual time value
119 | 11580 | 2025-12-08 07:06:50 | Record | Cut-off voltage condition jump |  | Set value: Set voltage value. Actual value 1: actual voltage value
120 | 11781 | 2025-12-08 07:16:50 | Record | Time limit jump |  | Set value: Set time value. Actual value 1: actual time value
121 | 11799 | 2025-12-08 08:38:33 | Record | Cut-off voltage condition jump |  | Set value: Set voltage value. Actual value 1: actual voltage value
122 | 12000 | 2025-12-08 08:48:33 | Record | Time limit jump |  | Set value: Set time value. Actual value 1: actual time value

## idle
No. | DataPoint | Date | State | Voltage(V) | Current(mA) | V1(V) | T1(℃)

## auxVol
Single cell voltage(V)
DataPoint | Date | V1 | Aux. ΔV
1 | 2025-12-04 16:21:25 | -0.0004 | 0
2 | 2025-12-04 16:26:25 | -0.0006 | 0
3 | 2025-12-04 16:31:25 | -0.0004 | 0
4 | 2025-12-04 16:36:25 | -0.0004 | 0
5 | 2025-12-04 16:41:25 | -0.0004 | 0
6 | 2025-12-04 16:46:25 | -0.0004 | 0
7 | 2025-12-04 16:51:25 | -0.0004 | 0
8 | 2025-12-04 16:56:25 | -0.0004 | 0
9 | 2025-12-04 17:01:25 | -0.0004 | 0
10 | 2025-12-04 17:06:25 | -0.0004 | 0
11 | 2025-12-04 17:11:25 | -0.0004 | 0
12 | 2025-12-04 17:16:25 | -0.0004 | 0
13 | 2025-12-04 17:21:25 | -0.0004 | 0
14 | 2025-12-04 17:26:25 | -0.0004 | 0
15 | 2025-12-04 17:31:25 | -0.0004 | 0
16 | 2025-12-04 17:36:25 | -0.0003 | 0
17 | 2025-12-04 17:41:25 | -0.0004 | 0
18 | 2025-12-04 17:46:25 | -0.0004 | 0
19 | 2025-12-04 17:51:25 | -0.0004 | 0
20 | 2025-12-04 17:56:25 | -0.0004 | 0
21 | 2025-12-04 18:01:23 | -0.0006 | 0
22 | 2025-12-04 18:06:23 | -0.0004 | 0
23 | 2025-12-04 18:11:23 | -0.0004 | 0
24 | 2025-12-04 18:16:23 | -0.0004 | 0
25 | 2025-12-04 18:21:23 | -0.0004 | 0
26 | 2025-12-04 18:26:23 | -0.0006 | 0
27 | 2025-12-04 18:31:23 | -0.0004 | 0
28 | 2025-12-04 18:36:23 | -0.0004 | 0
29 | 2025-12-04 18:41:23 | -0.0004 | 0
30 | 2025-12-04 18:46:23 | -0.0004 | 0
31 | 2025-12-04 18:51:23 | -0.0004 | 0
32 | 2025-12-04 18:56:23 | -0.0004 | 0
33 | 2025-12-04 19:01:23 | -0.0003 | 0
34 | 2025-12-04 19:06:23 | -0.0004 | 0
35 | 2025-12-04 19:11:23 | -0.0004 | 0
36 | 2025-12-04 19:16:23 | -0.0003 | 0
37 | 2025-12-04 19:21:23 | -0.0004 | 0
38 | 2025-12-04 19:26:23 | -0.0004 | 0
39 | 2025-12-04 19:31:23 | -0.0003 | 0
40 | 2025-12-04 19:36:23 | -0.0004 | 0
41 | 2025-12-04 19:41:23 | -0.0004 | 0
42 | 2025-12-04 19:46:23 | -0.0004 | 0
43 | 2025-12-04 19:51:23 | -0.0004 | 0
44 | 2025-12-04 19:56:23 | -0.0004 | 0
45 | 2025-12-04 20:01:23 | -0.0004 | 0
46 | 2025-12-04 20:06:23 | -0.0004 | 0
47 | 2025-12-04 20:11:23 | -0.0004 | 0
48 | 2025-12-04 20:16:23 | -0.0004 | 0
49 | 2025-12-04 20:21:23 | -0.0004 | 0
50 | 2025-12-04 20:26:23 | -0.0003 | 0
51 | 2025-12-04 20:31:23 | -0.0004 | 0
52 | 2025-12-04 20:36:23 | -0.0004 | 0
53 | 2025-12-04 20:41:23 | -0.0004 | 0
54 | 2025-12-04 20:46:23 | -0.0004 | 0
55 | 2025-12-04 20:51:23 | -0.0004 | 0
56 | 2025-12-04 20:56:23 | -0.0004 | 0
57 | 2025-12-04 21:01:23 | -0.0004 | 0
58 | 2025-12-04 21:06:23 | -0.0004 | 0
59 | 2025-12-04 21:11:23 | -0.0004 | 0
60 | 2025-12-04 21:16:23 | -0.0004 | 0
61 | 2025-12-04 21:21:23 | -0.0004 | 0
62 | 2025-12-04 21:21:23 | -0.0004 | 0
63 | 2025-12-04 21:21:38 | -0.0004 | 0
64 | 2025-12-04 21:21:53 | -0.0004 | 0
65 | 2025-12-04 21:22:08 | -0.0004 | 0
66 | 2025-12-04 21:22:23 | -0.0004 | 0
67 | 2025-12-04 21:22:38 | -0.0004 | 0
68 | 2025-12-04 21:22:53 | -0.0004 | 0
69 | 2025-12-04 21:23:08 | -0.0004 | 0
70 | 2025-12-04 21:23:23 | -0.0004 | 0
71 | 2025-12-04 21:23:38 | -0.0004 | 0
72 | 2025-12-04 21:23:53 | -0.0004 | 0
73 | 2025-12-04 21:24:08 | -0.0004 | 0
74 | 2025-12-04 21:24:23 | -0.0004 | 0
75 | 2025-12-04 21:24:38 | -0.0004 | 0
76 | 2025-12-04 21:24:53 | -0.0004 | 0
77 | 2025-12-04 21:25:08 | -0.0004 | 0
78 | 2025-12-04 21:25:23 | -0.0004 | 0
79 | 2025-12-04 21:25:38 | -0.0003 | 0
80 | 2025-12-04 21:25:53 | -0.0004 | 0
81 | 2025-12-04 21:26:08 | -0.0004 | 0
82 | 2025-12-04 21:26:23 | -0.0003 | 0
83 | 2025-12-04 21:26:38 | -0.0004 | 0
84 | 2025-12-04 21:26:53 | -0.0004 | 0
85 | 2025-12-04 21:27:08 | -0.0006 | 0
86 | 2025-12-04 21:27:23 | -0.0004 | 0
87 | 2025-12-04 21:27:38 | -0.0004 | 0
88 | 2025-12-04 21:27:53 | -0.0004 | 0
89 | 2025-12-04 21:28:08 | -0.0004 | 0
90 | 2025-12-04 21:28:23 | -0.0003 | 0
91 | 2025-12-04 21:28:38 | -0.0004 | 0
92 | 2025-12-04 21:28:53 | -0.0004 | 0
93 | 2025-12-04 21:29:08 | -0.0004 | 0
94 | 2025-12-04 21:29:23 | -0.0004 | 0
95 | 2025-12-04 21:29:38 | -0.0004 | 0
96 | 2025-12-04 21:29:53 | -0.0004 | 0
97 | 2025-12-04 21:30:08 | -0.0004 | 0
98 | 2025-12-04 21:30:23 | -0.0004 | 0
99 | 2025-12-04 21:30:38 | -0.0004 | 0
100 | 2025-12-04 21:30:53 | -0.0004 | 0
101 | 2025-12-04 21:31:08 | -0.0004 | 0
102 | 2025-12-04 21:31:23 | -0.0004 | 0
103 | 2025-12-04 21:31:38 | -0.0004 | 0
104 | 2025-12-04 21:31:53 | -0.0004 | 0
105 | 2025-12-04 21:32:08 | -0.0004 | 0
106 | 2025-12-04 21:32:23 | -0.0004 | 0
107 | 2025-12-04 21:32:38 | -0.0004 | 0
108 | 2025-12-04 21:32:53 | -0.0004 | 0
109 | 2025-12-04 21:33:08 | -0.0004 | 0
110 | 2025-12-04 21:33:23 | -0.0003 | 0
111 | 2025-12-04 21:33:38 | -0.0004 | 0
112 | 2025-12-04 21:33:53 | -0.0003 | 0
113 | 2025-12-04 21:34:08 | -0.0004 | 0
114 | 2025-12-04 21:34:23 | -0.0004 | 0
115 | 2025-12-04 21:34:38 | -0.0004 | 0
116 | 2025-12-04 21:34:53 | -0.0004 | 0
117 | 2025-12-04 21:35:08 | -0.0004 | 0
118 | 2025-12-04 21:35:23 | -0.0004 | 0
119 | 2025-12-04 21:35:38 | -0.0004 | 0
120 | 2025-12-04 21:35:53 | -0.0004 | 0
121 | 2025-12-04 21:36:08 | -0.0004 | 0
122 | 2025-12-04 21:36:23 | -0.0003 | 0
123 | 2025-12-04 21:36:38 | -0.0003 | 0
124 | 2025-12-04 21:36:53 | -0.0004 | 0
125 | 2025-12-04 21:37:08 | -0.0004 | 0
126 | 2025-12-04 21:37:23 | -0.0004 | 0
127 | 2025-12-04 21:37:38 | -0.0004 | 0
128 | 2025-12-04 21:37:53 | -0.0004 | 0
129 | 2025-12-04 21:38:08 | -0.0004 | 0
130 | 2025-12-04 21:38:23 | -0.0003 | 0
131 | 2025-12-04 21:38:38 | -0.0004 | 0
132 | 2025-12-04 21:38:53 | -0.0004 | 0
133 | 2025-12-04 21:39:08 | -0.0004 | 0
134 | 2025-12-04 21:39:23 | -0.0004 | 0
135 | 2025-12-04 21:39:38 | -0.0004 | 0
136 | 2025-12-04 21:39:53 | -0.0004 | 0
137 | 2025-12-04 21:40:08 | -0.0004 | 0
138 | 2025-12-04 21:40:23 | -0.0004 | 0
139 | 2025-12-04 21:40:36 | -0.0004 | 0
140 | 2025-12-04 21:40:36 | -0.0004 | 0
141 | 2025-12-04 21:40:51 | -0.0004 | 0
142 | 2025-12-04 21:41:06 | -0.0004 | 0
143 | 2025-12-04 21:41:21 | -0.0004 | 0
144 | 2025-12-04 21:41:36 | -0.0004 | 0
145 | 2025-12-04 21:41:51 | -0.0004 | 0
146 | 2025-12-04 21:42:06 | -0.0004 | 0
147 | 2025-12-04 21:42:21 | -0.0004 | 0
148 | 2025-12-04 21:42:36 | -0.0004 | 0
149 | 2025-12-04 21:42:51 | -0.0004 | 0
150 | 2025-12-04 21:43:06 | -0.0004 | 0
151 | 2025-12-04 21:43:21 | -0.0004 | 0
152 | 2025-12-04 21:43:36 | -0.0004 | 0
153 | 2025-12-04 21:43:51 | -0.0003 | 0
154 | 2025-12-04 21:44:06 | -0.0004 | 0
155 | 2025-12-04 21:44:21 | -0.0004 | 0
156 | 2025-12-04 21:44:36 | -0.0004 | 0
157 | 2025-12-04 21:44:51 | -0.0004 | 0
158 | 2025-12-04 21:45:06 | -0.0004 | 0
159 | 2025-12-04 21:45:21 | -0.0004 | 0
160 | 2025-12-04 21:45:36 | -0.0006 | 0
161 | 2025-12-04 21:45:51 | -0.0004 | 0
162 | 2025-12-04 21:46:06 | -0.0004 | 0
163 | 2025-12-04 21:46:21 | -0.0003 | 0
164 | 2025-12-04 21:46:36 | -0.0004 | 0
165 | 2025-12-04 21:46:51 | -0.0004 | 0
166 | 2025-12-04 21:47:06 | -0.0004 | 0
167 | 2025-12-04 21:47:21 | -0.0006 | 0
168 | 2025-12-04 21:47:36 | -0.0004 | 0
169 | 2025-12-04 21:47:51 | -0.0004 | 0
170 | 2025-12-04 21:48:06 | -0.0004 | 0
171 | 2025-12-04 21:48:21 | -0.0004 | 0
172 | 2025-12-04 21:48:36 | -0.0004 | 0
173 | 2025-12-04 21:48:51 | -0.0004 | 0
174 | 2025-12-04 21:49:06 | -0.0004 | 0
175 | 2025-12-04 21:49:21 | -0.0006 | 0
176 | 2025-12-04 21:49:36 | -0.0004 | 0
177 | 2025-12-04 21:49:51 | -0.0004 | 0
178 | 2025-12-04 21:50:06 | -0.0004 | 0
179 | 2025-12-04 21:50:21 | -0.0004 | 0
180 | 2025-12-04 21:50:36 | -0.0004 | 0
181 | 2025-12-04 21:50:51 | -0.0004 | 0
182 | 2025-12-04 21:51:06 | -0.0004 | 0
183 | 2025-12-04 21:51:14 | -0.0004 | 0
184 | 2025-12-04 21:51:15 | -0.0004 | 0
185 | 2025-12-04 21:51:18 | -0.0004 | 0
186 | 2025-12-04 21:51:21 | -0.0004 | 0
187 | 2025-12-04 21:51:24 | -0.0004 | 0
188 | 2025-12-04 21:51:27 | -0.0004 | 0
189 | 2025-12-04 21:51:30 | -0.0004 | 0
190 | 2025-12-04 21:51:33 | -0.0004 | 0
191 | 2025-12-04 21:51:36 | -0.0004 | 0
192 | 2025-12-04 21:51:39 | -0.0004 | 0
193 | 2025-12-04 21:51:42 | -0.0006 | 0
194 | 2025-12-04 21:51:45 | -0.0006 | 0
195 | 2025-12-04 21:51:48 | -0.0006 | 0
196 | 2025-12-04 21:51:51 | -0.0004 | 0
197 | 2025-12-04 21:51:54 | -0.0003 | 0
198 | 2025-12-04 21:51:57 | -0.0004 | 0
199 | 2025-12-04 21:52:00 | -0.0004 | 0
200 | 2025-12-04 21:52:03 | -0.0004 | 0
201 | 2025-12-04 21:52:06 | -0.0004 | 0
202 | 2025-12-04 21:52:09 | -0.0004 | 0
203 | 2025-12-04 21:52:12 | -0.0004 | 0
204 | 2025-12-04 21:52:15 | -0.0004 | 0
205 | 2025-12-04 21:52:18 | -0.0004 | 0
206 | 2025-12-04 21:52:21 | -0.0004 | 0
207 | 2025-12-04 21:52:24 | -0.0004 | 0
208 | 2025-12-04 21:52:27 | -0.0004 | 0
209 | 2025-12-04 21:52:30 | -0.0004 | 0
210 | 2025-12-04 21:52:33 | -0.0004 | 0
211 | 2025-12-04 21:52:36 | -0.0003 | 0
212 | 2025-12-04 21:52:39 | -0.0003 | 0
213 | 2025-12-04 21:52:42 | -0.0004 | 0
214 | 2025-12-04 21:52:45 | -0.0006 | 0
215 | 2025-12-04 21:52:48 | -0.0004 | 0
216 | 2025-12-04 21:52:51 | -0.0004 | 0
217 | 2025-12-04 21:52:54 | -0.0004 | 0
218 | 2025-12-04 21:52:57 | -0.0004 | 0
219 | 2025-12-04 21:53:00 | -0.0004 | 0
220 | 2025-12-04 21:53:03 | -0.0006 | 0
221 | 2025-12-04 21:53:06 | -0.0004 | 0
222 | 2025-12-04 21:53:09 | -0.0004 | 0
223 | 2025-12-04 21:53:12 | -0.0004 | 0
224 | 2025-12-04 21:53:15 | -0.0003 | 0
225 | 2025-12-04 21:53:18 | -0.0004 | 0
226 | 2025-12-04 21:53:21 | -0.0004 | 0
227 | 2025-12-04 21:53:24 | -0.0004 | 0
228 | 2025-12-04 21:53:27 | -0.0003 | 0
229 | 2025-12-04 21:53:30 | -0.0004 | 0
230 | 2025-12-04 21:53:33 | -0.0004 | 0
231 | 2025-12-04 21:53:36 | -0.0004 | 0
232 | 2025-12-04 21:53:39 | -0.0003 | 0
233 | 2025-12-04 21:53:42 | -0.0004 | 0
234 | 2025-12-04 21:53:45 | -0.0004 | 0
235 | 2025-12-04 21:53:48 | -0.0004 | 0
236 | 2025-12-04 21:53:51 | -0.0004 | 0
237 | 2025-12-04 21:53:54 | -0.0004 | 0
238 | 2025-12-04 21:53:57 | -0.0004 | 0
239 | 2025-12-04 21:54:00 | -0.0004 | 0
240 | 2025-12-04 21:54:03 | -0.0004 | 0
241 | 2025-12-04 21:54:06 | -0.0004 | 0
242 | 2025-12-04 21:54:09 | -0.0004 | 0
243 | 2025-12-04 21:54:12 | -0.0004 | 0
244 | 2025-12-04 21:54:15 | -0.0004 | 0
245 | 2025-12-04 21:54:18 | -0.0004 | 0
246 | 2025-12-04 21:54:21 | -0.0004 | 0
247 | 2025-12-04 21:54:24 | -0.0004 | 0
248 | 2025-12-04 21:54:27 | -0.0004 | 0
249 | 2025-12-04 21:54:30 | -0.0004 | 0
250 | 2025-12-04 21:54:33 | -0.0004 | 0
251 | 2025-12-04 21:54:36 | -0.0004 | 0
252 | 2025-12-04 21:54:39 | -0.0003 | 0
253 | 2025-12-04 21:54:42 | -0.0004 | 0
254 | 2025-12-04 21:54:45 | -0.0004 | 0
255 | 2025-12-04 21:54:48 | -0.0006 | 0
256 | 2025-12-04 21:54:51 | -0.0004 | 0
257 | 2025-12-04 21:54:54 | -0.0004 | 0
258 | 2025-12-04 21:54:57 | -0.0006 | 0
259 | 2025-12-04 21:55:00 | -0.0004 | 0
260 | 2025-12-04 21:55:03 | -0.0004 | 0
261 | 2025-12-04 21:55:06 | -0.0004 | 0
262 | 2025-12-04 21:55:09 | -0.0004 | 0
263 | 2025-12-04 21:55:12 | -0.0004 | 0
264 | 2025-12-04 21:55:15 | -0.0004 | 0
265 | 2025-12-04 21:55:18 | -0.0004 | 0
266 | 2025-12-04 21:55:21 | -0.0004 | 0
267 | 2025-12-04 21:55:24 | -0.0004 | 0
268 | 2025-12-04 21:55:27 | -0.0004 | 0
269 | 2025-12-04 21:55:30 | -0.0004 | 0
270 | 2025-12-04 21:55:33 | -0.0004 | 0
271 | 2025-12-04 21:55:36 | -0.0004 | 0
272 | 2025-12-04 21:55:39 | -0.0004 | 0
273 | 2025-12-04 21:55:42 | -0.0004 | 0
274 | 2025-12-04 21:55:45 | -0.0004 | 0
275 | 2025-12-04 21:55:48 | -0.0004 | 0
276 | 2025-12-04 21:55:51 | -0.0004 | 0
277 | 2025-12-04 21:55:54 | -0.0004 | 0
278 | 2025-12-04 21:55:57 | -0.0004 | 0
279 | 2025-12-04 21:56:00 | -0.0004 | 0
280 | 2025-12-04 21:56:03 | -0.0004 | 0
281 | 2025-12-04 21:56:06 | -0.0004 | 0
282 | 2025-12-04 21:56:09 | -0.0004 | 0
283 | 2025-12-04 21:56:12 | -0.0004 | 0
284 | 2025-12-04 21:56:15 | -0.0004 | 0
285 | 2025-12-04 21:56:18 | -0.0004 | 0
286 | 2025-12-04 21:56:21 | -0.0004 | 0
287 | 2025-12-04 21:56:24 | -0.0004 | 0
288 | 2025-12-04 21:56:27 | -0.0004 | 0
289 | 2025-12-04 21:56:30 | -0.0003 | 0
290 | 2025-12-04 21:56:33 | -0.0004 | 0
291 | 2025-12-04 21:56:36 | -0.0004 | 0
292 | 2025-12-04 21:56:39 | -0.0004 | 0
293 | 2025-12-04 21:56:42 | -0.0004 | 0
294 | 2025-12-04 21:56:45 | -0.0004 | 0
295 | 2025-12-04 21:56:48 | -0.0004 | 0
296 | 2025-12-04 21:56:51 | -0.0004 | 0
297 | 2025-12-04 21:56:54 | -0.0004 | 0
298 | 2025-12-04 21:56:57 | -0.0004 | 0
299 | 2025-12-04 21:57:00 | -0.0004 | 0
300 | 2025-12-04 21:57:03 | -0.0004 | 0
301 | 2025-12-04 21:57:06 | -0.0004 | 0
302 | 2025-12-04 21:57:09 | -0.0004 | 0
303 | 2025-12-04 21:57:12 | -0.0004 | 0
304 | 2025-12-04 21:57:15 | -0.0004 | 0
305 | 2025-12-04 21:57:18 | -0.0004 | 0
306 | 2025-12-04 21:57:21 | -0.0004 | 0
307 | 2025-12-04 21:57:24 | -0.0004 | 0
308 | 2025-12-04 21:57:27 | -0.0004 | 0
309 | 2025-12-04 21:57:30 | -0.0004 | 0
310 | 2025-12-04 21:57:33 | -0.0006 | 0
311 | 2025-12-04 21:57:36 | -0.0004 | 0
312 | 2025-12-04 21:57:39 | -0.0004 | 0
313 | 2025-12-04 21:57:42 | -0.0004 | 0
314 | 2025-12-04 21:57:45 | -0.0004 | 0
315 | 2025-12-04 21:57:48 | -0.0004 | 0
316 | 2025-12-04 21:57:51 | -0.0004 | 0
317 | 2025-12-04 21:57:54 | -0.0004 | 0
318 | 2025-12-04 21:57:57 | -0.0004 | 0
319 | 2025-12-04 21:58:00 | -0.0004 | 0
320 | 2025-12-04 21:58:03 | -0.0004 | 0
321 | 2025-12-04 21:58:06 | -0.0004 | 0
322 | 2025-12-04 21:58:09 | -0.0004 | 0
323 | 2025-12-04 21:58:12 | -0.0004 | 0
324 | 2025-12-04 21:58:15 | -0.0004 | 0
325 | 2025-12-04 21:58:18 | -0.0004 | 0
326 | 2025-12-04 21:58:21 | -0.0004 | 0
327 | 2025-12-04 21:58:24 | -0.0004 | 0
328 | 2025-12-04 21:58:27 | -0.0004 | 0
329 | 2025-12-04 21:58:30 | -0.0004 | 0
330 | 2025-12-04 21:58:33 | -0.0004 | 0
331 | 2025-12-04 21:58:36 | -0.0004 | 0
332 | 2025-12-04 21:58:39 | -0.0004 | 0
333 | 2025-12-04 21:58:42 | -0.0004 | 0
334 | 2025-12-04 21:58:45 | -0.0003 | 0
335 | 2025-12-04 21:58:48 | -0.0004 | 0
336 | 2025-12-04 21:58:51 | -0.0003 | 0
337 | 2025-12-04 21:58:54 | -0.0006 | 0
338 | 2025-12-04 21:58:57 | -0.0004 | 0
339 | 2025-12-04 21:59:00 | -0.0006 | 0
340 | 2025-12-04 21:59:03 | -0.0004 | 0
341 | 2025-12-04 21:59:06 | -0.0004 | 0
342 | 2025-12-04 21:59:09 | -0.0004 | 0
343 | 2025-12-04 21:59:12 | -0.0004 | 0
344 | 2025-12-04 21:59:15 | -0.0003 | 0
345 | 2025-12-04 21:59:18 | -0.0004 | 0
346 | 2025-12-04 21:59:21 | -0.0004 | 0
347 | 2025-12-04 21:59:24 | -0.0003 | 0
348 | 2025-12-04 21:59:27 | -0.0004 | 0
349 | 2025-12-04 21:59:30 | -0.0004 | 0
350 | 2025-12-04 21:59:33 | -0.0003 | 0
351 | 2025-12-04 21:59:36 | -0.0004 | 0
352 | 2025-12-04 21:59:39 | -0.0004 | 0
353 | 2025-12-04 21:59:42 | -0.0004 | 0
354 | 2025-12-04 21:59:45 | -0.0004 | 0
355 | 2025-12-04 21:59:48 | -0.0004 | 0
356 | 2025-12-04 21:59:51 | -0.0004 | 0
357 | 2025-12-04 21:59:54 | -0.0004 | 0
358 | 2025-12-04 21:59:57 | -0.0004 | 0
359 | 2025-12-04 22:00:00 | -0.0004 | 0
360 | 2025-12-04 22:00:03 | -0.0004 | 0
361 | 2025-12-04 22:00:06 | -0.0004 | 0
362 | 2025-12-04 22:00:09 | -0.0004 | 0
363 | 2025-12-04 22:00:12 | -0.0004 | 0
364 | 2025-12-04 22:00:15 | -0.0004 | 0
365 | 2025-12-04 22:00:18 | -0.0003 | 0
366 | 2025-12-04 22:00:21 | -0.0004 | 0
367 | 2025-12-04 22:00:24 | -0.0004 | 0
368 | 2025-12-04 22:00:27 | -0.0004 | 0
369 | 2025-12-04 22:00:30 | -0.0004 | 0
370 | 2025-12-04 22:00:33 | -0.0004 | 0
371 | 2025-12-04 22:00:36 | -0.0004 | 0
372 | 2025-12-04 22:00:37 | -0.0004 | 0
373 | 2025-12-04 22:00:37 | -0.0004 | 0
374 | 2025-12-04 22:05:37 | -0.0004 | 0
375 | 2025-12-04 22:10:37 | -0.0004 | 0
376 | 2025-12-04 22:15:37 | -0.0004 | 0
377 | 2025-12-04 22:20:37 | -0.0004 | 0
378 | 2025-12-04 22:25:37 | -0.0004 | 0
379 | 2025-12-04 22:30:37 | -0.0004 | 0
380 | 2025-12-04 22:35:37 | -0.0004 | 0
381 | 2025-12-04 22:40:37 | -0.0006 | 0
382 | 2025-12-04 22:45:37 | -0.0004 | 0
383 | 2025-12-04 22:50:37 | -0.0006 | 0
384 | 2025-12-04 22:55:37 | -0.0004 | 0
385 | 2025-12-04 23:00:37 | -0.0004 | 0
386 | 2025-12-04 23:05:37 | -0.0004 | 0
387 | 2025-12-04 23:10:37 | -0.0004 | 0
388 | 2025-12-04 23:15:37 | -0.0004 | 0
389 | 2025-12-04 23:20:37 | -0.0006 | 0
390 | 2025-12-04 23:25:37 | -0.0004 | 0
391 | 2025-12-04 23:30:37 | -0.0004 | 0
392 | 2025-12-04 23:35:37 | -0.0004 | 0
393 | 2025-12-04 23:40:37 | -0.0006 | 0
394 | 2025-12-04 23:45:37 | -0.0004 | 0
395 | 2025-12-04 23:50:37 | -0.0004 | 0
396 | 2025-12-04 23:55:37 | -0.0004 | 0
397 | 2025-12-05 00:00:37 | -0.0003 | 0
398 | 2025-12-05 00:05:37 | -0.0004 | 0
399 | 2025-12-05 00:10:37 | -0.0004 | 0
400 | 2025-12-05 00:15:37 | -0.0004 | 0
401 | 2025-12-05 00:20:37 | -0.0004 | 0
402 | 2025-12-05 00:25:37 | -0.0004 | 0
403 | 2025-12-05 00:30:37 | -0.0004 | 0
404 | 2025-12-05 00:35:37 | -0.0004 | 0
405 | 2025-12-05 00:40:37 | -0.0004 | 0
406 | 2025-12-05 00:45:37 | -0.0004 | 0
407 | 2025-12-05 00:50:37 | -0.0004 | 0
408 | 2025-12-05 00:55:37 | -0.0004 | 0
409 | 2025-12-05 01:00:37 | -0.0004 | 0
410 | 2025-12-05 01:05:37 | -0.0004 | 0
411 | 2025-12-05 01:08:44 | -0.0004 | 0
412 | 2025-12-05 01:08:44 | -0.0004 | 0
413 | 2025-12-05 01:08:47 | -0.0004 | 0
414 | 2025-12-05 01:08:50 | -0.0003 | 0
415 | 2025-12-05 01:08:53 | -0.0004 | 0
416 | 2025-12-05 01:08:56 | -0.0004 | 0
417 | 2025-12-05 01:08:59 | -0.0004 | 0
418 | 2025-12-05 01:09:02 | -0.0004 | 0
419 | 2025-12-05 01:09:05 | -0.0004 | 0
420 | 2025-12-05 01:09:08 | -0.0003 | 0
421 | 2025-12-05 01:09:11 | -0.0004 | 0
422 | 2025-12-05 01:09:14 | -0.0004 | 0
423 | 2025-12-05 01:09:17 | -0.0004 | 0
424 | 2025-12-05 01:09:20 | -0.0003 | 0
425 | 2025-12-05 01:09:23 | -0.0004 | 0
426 | 2025-12-05 01:09:26 | -0.0004 | 0
427 | 2025-12-05 01:09:29 | -0.0004 | 0
428 | 2025-12-05 01:09:32 | -0.0006 | 0
429 | 2025-12-05 01:09:35 | -0.0004 | 0
430 | 2025-12-05 01:09:38 | -0.0004 | 0
431 | 2025-12-05 01:09:41 | -0.0004 | 0
432 | 2025-12-05 01:09:44 | -0.0004 | 0
433 | 2025-12-05 01:09:47 | -0.0004 | 0
434 | 2025-12-05 01:09:50 | -0.0004 | 0
435 | 2025-12-05 01:09:53 | -0.0004 | 0
436 | 2025-12-05 01:09:56 | -0.0004 | 0
437 | 2025-12-05 01:09:59 | -0.0004 | 0
438 | 2025-12-05 01:10:02 | -0.0004 | 0
439 | 2025-12-05 01:10:05 | -0.0003 | 0
440 | 2025-12-05 01:10:08 | -0.0003 | 0
441 | 2025-12-05 01:10:11 | -0.0004 | 0
442 | 2025-12-05 01:10:14 | -0.0004 | 0
443 | 2025-12-05 01:10:17 | -0.0004 | 0
444 | 2025-12-05 01:10:20 | -0.0004 | 0
445 | 2025-12-05 01:10:23 | -0.0004 | 0
446 | 2025-12-05 01:10:26 | -0.0004 | 0
447 | 2025-12-05 01:10:29 | -0.0006 | 0
448 | 2025-12-05 01:10:32 | -0.0004 | 0
449 | 2025-12-05 01:10:35 | -0.0004 | 0
450 | 2025-12-05 01:10:38 | -0.0004 | 0
451 | 2025-12-05 01:10:41 | -0.0006 | 0
452 | 2025-12-05 01:10:44 | -0.0004 | 0
453 | 2025-12-05 01:10:47 | -0.0004 | 0
454 | 2025-12-05 01:10:50 | -0.0004 | 0
455 | 2025-12-05 01:10:53 | -0.0004 | 0
456 | 2025-12-05 01:10:56 | -0.0004 | 0
457 | 2025-12-05 01:10:59 | -0.0004 | 0
458 | 2025-12-05 01:11:02 | -0.0004 | 0
459 | 2025-12-05 01:11:05 | -0.0004 | 0
460 | 2025-12-05 01:11:08 | -0.0004 | 0
461 | 2025-12-05 01:11:11 | -0.0004 | 0
462 | 2025-12-05 01:11:14 | -0.0004 | 0
463 | 2025-12-05 01:11:17 | -0.0004 | 0
464 | 2025-12-05 01:11:20 | -0.0004 | 0
465 | 2025-12-05 01:11:23 | -0.0004 | 0
466 | 2025-12-05 01:11:26 | -0.0004 | 0
467 | 2025-12-05 01:11:29 | -0.0004 | 0
468 | 2025-12-05 01:11:32 | -0.0004 | 0
469 | 2025-12-05 01:11:35 | -0.0004 | 0
470 | 2025-12-05 01:11:38 | -0.0004 | 0
471 | 2025-12-05 01:11:41 | -0.0004 | 0
472 | 2025-12-05 01:11:44 | -0.0004 | 0
473 | 2025-12-05 01:11:47 | -0.0004 | 0
474 | 2025-12-05 01:11:50 | -0.0004 | 0
475 | 2025-12-05 01:11:53 | -0.0004 | 0
476 | 2025-12-05 01:11:56 | -0.0004 | 0
477 | 2025-12-05 01:11:59 | -0.0004 | 0
478 | 2025-12-05 01:12:02 | -0.0004 | 0
479 | 2025-12-05 01:12:05 | -0.0004 | 0
480 | 2025-12-05 01:12:08 | -0.0003 | 0
481 | 2025-12-05 01:12:11 | -0.0004 | 0
482 | 2025-12-05 01:12:14 | -0.0004 | 0
483 | 2025-12-05 01:12:17 | -0.0004 | 0
484 | 2025-12-05 01:12:20 | -0.0004 | 0
485 | 2025-12-05 01:12:23 | -0.0004 | 0
486 | 2025-12-05 01:12:26 | -0.0004 | 0
487 | 2025-12-05 01:12:29 | -0.0004 | 0
488 | 2025-12-05 01:12:32 | -0.0004 | 0
489 | 2025-12-05 01:12:35 | -0.0004 | 0
490 | 2025-12-05 01:12:38 | -0.0004 | 0
491 | 2025-12-05 01:12:41 | -0.0003 | 0
492 | 2025-12-05 01:12:44 | -0.0003 | 0
493 | 2025-12-05 01:12:47 | -0.0004 | 0
494 | 2025-12-05 01:12:50 | -0.0004 | 0
495 | 2025-12-05 01:12:53 | -0.0004 | 0
496 | 2025-12-05 01:12:56 | -0.0003 | 0
497 | 2025-12-05 01:12:59 | -0.0003 | 0
498 | 2025-12-05 01:13:02 | -0.0004 | 0
499 | 2025-12-05 01:13:05 | -0.0003 | 0
500 | 2025-12-05 01:13:08 | -0.0006 | 0
501 | 2025-12-05 01:13:11 | -0.0004 | 0
502 | 2025-12-05 01:13:14 | -0.0003 | 0
503 | 2025-12-05 01:13:17 | -0.0004 | 0
504 | 2025-12-05 01:13:20 | -0.0003 | 0
505 | 2025-12-05 01:13:23 | -0.0004 | 0
506 | 2025-12-05 01:13:26 | -0.0004 | 0
507 | 2025-12-05 01:13:29 | -0.0004 | 0
508 | 2025-12-05 01:13:32 | -0.0003 | 0
509 | 2025-12-05 01:13:35 | -0.0004 | 0
510 | 2025-12-05 01:13:38 | -0.0003 | 0
511 | 2025-12-05 01:13:41 | -0.0004 | 0
512 | 2025-12-05 01:13:44 | -0.0004 | 0
513 | 2025-12-05 01:13:47 | -0.0003 | 0
514 | 2025-12-05 01:13:50 | -0.0004 | 0
515 | 2025-12-05 01:13:53 | -0.0004 | 0
516 | 2025-12-05 01:13:56 | -0.0004 | 0
517 | 2025-12-05 01:13:59 | -0.0004 | 0
518 | 2025-12-05 01:14:02 | -0.0004 | 0
519 | 2025-12-05 01:14:05 | -0.0004 | 0
520 | 2025-12-05 01:14:08 | -0.0004 | 0
521 | 2025-12-05 01:14:11 | -0.0004 | 0
522 | 2025-12-05 01:14:14 | -0.0004 | 0
523 | 2025-12-05 01:14:17 | -0.0003 | 0
524 | 2025-12-05 01:14:20 | -0.0004 | 0
525 | 2025-12-05 01:14:23 | -0.0004 | 0
526 | 2025-12-05 01:14:26 | -0.0004 | 0
527 | 2025-12-05 01:14:29 | -0.0004 | 0
528 | 2025-12-05 01:14:32 | -0.0006 | 0
529 | 2025-12-05 01:14:35 | -0.0004 | 0
530 | 2025-12-05 01:14:38 | -0.0004 | 0
531 | 2025-12-05 01:14:41 | -0.0006 | 0
532 | 2025-12-05 01:14:44 | -0.0003 | 0
533 | 2025-12-05 01:14:47 | -0.0004 | 0
534 | 2025-12-05 01:14:50 | -0.0004 | 0
535 | 2025-12-05 01:14:53 | -0.0004 | 0
536 | 2025-12-05 01:14:56 | -0.0004 | 0
537 | 2025-12-05 01:14:59 | -0.0004 | 0
538 | 2025-12-05 01:15:02 | -0.0004 | 0
539 | 2025-12-05 01:15:05 | -0.0004 | 0
540 | 2025-12-05 01:15:08 | -0.0004 | 0
541 | 2025-12-05 01:15:11 | -0.0004 | 0
542 | 2025-12-05 01:15:14 | -0.0004 | 0
543 | 2025-12-05 01:15:17 | -0.0004 | 0
544 | 2025-12-05 01:15:20 | -0.0004 | 0
545 | 2025-12-05 01:15:23 | -0.0004 | 0
546 | 2025-12-05 01:15:26 | -0.0004 | 0
547 | 2025-12-05 01:15:29 | -0.0006 | 0
548 | 2025-12-05 01:15:32 | -0.0004 | 0
549 | 2025-12-05 01:15:35 | -0.0004 | 0
550 | 2025-12-05 01:15:38 | -0.0003 | 0
551 | 2025-12-05 01:15:41 | -0.0004 | 0
552 | 2025-12-05 01:15:44 | -0.0004 | 0
553 | 2025-12-05 01:15:47 | -0.0004 | 0
554 | 2025-12-05 01:15:50 | -0.0004 | 0
555 | 2025-12-05 01:15:53 | -0.0004 | 0
556 | 2025-12-05 01:15:56 | -0.0004 | 0
557 | 2025-12-05 01:15:59 | -0.0004 | 0
558 | 2025-12-05 01:16:02 | -0.0004 | 0
559 | 2025-12-05 01:16:05 | -0.0004 | 0
560 | 2025-12-05 01:16:08 | -0.0003 | 0
561 | 2025-12-05 01:16:11 | -0.0004 | 0
562 | 2025-12-05 01:16:14 | -0.0004 | 0
563 | 2025-12-05 01:16:17 | -0.0003 | 0
564 | 2025-12-05 01:16:20 | -0.0006 | 0
565 | 2025-12-05 01:16:23 | -0.0004 | 0
566 | 2025-12-05 01:16:26 | -0.0004 | 0
567 | 2025-12-05 01:16:29 | -0.0004 | 0
568 | 2025-12-05 01:16:32 | -0.0004 | 0
569 | 2025-12-05 01:16:35 | -0.0004 | 0
570 | 2025-12-05 01:16:38 | -0.0004 | 0
571 | 2025-12-05 01:16:41 | -0.0003 | 0
572 | 2025-12-05 01:16:44 | -0.0004 | 0
573 | 2025-12-05 01:16:47 | -0.0004 | 0
574 | 2025-12-05 01:16:50 | -0.0004 | 0
575 | 2025-12-05 01:16:53 | -0.0004 | 0
576 | 2025-12-05 01:16:56 | -0.0004 | 0
577 | 2025-12-05 01:16:59 | -0.0004 | 0
578 | 2025-12-05 01:17:02 | -0.0004 | 0
579 | 2025-12-05 01:17:05 | -0.0004 | 0
580 | 2025-12-05 01:17:08 | -0.0004 | 0
581 | 2025-12-05 01:17:11 | -0.0004 | 0
582 | 2025-12-05 01:17:14 | -0.0004 | 0
583 | 2025-12-05 01:17:17 | -0.0004 | 0
584 | 2025-12-05 01:17:20 | -0.0004 | 0
585 | 2025-12-05 01:17:23 | -0.0003 | 0
586 | 2025-12-05 01:17:26 | -0.0004 | 0
587 | 2025-12-05 01:17:29 | -0.0004 | 0
588 | 2025-12-05 01:17:32 | -0.0006 | 0
589 | 2025-12-05 01:17:35 | -0.0006 | 0
590 | 2025-12-05 01:17:38 | -0.0004 | 0
591 | 2025-12-05 01:17:41 | -0.0004 | 0
592 | 2025-12-05 01:17:44 | -0.0004 | 0
593 | 2025-12-05 01:17:47 | -0.0004 | 0
594 | 2025-12-05 01:17:50 | -0.0004 | 0
595 | 2025-12-05 01:17:53 | -0.0004 | 0
596 | 2025-12-05 01:17:56 | -0.0004 | 0
597 | 2025-12-05 01:17:59 | -0.0004 | 0
598 | 2025-12-05 01:18:02 | -0.0004 | 0
599 | 2025-12-05 01:18:05 | -0.0004 | 0
600 | 2025-12-05 01:18:08 | -0.0004 | 0
601 | 2025-12-05 01:18:11 | -0.0004 | 0
602 | 2025-12-05 01:18:14 | -0.0004 | 0
603 | 2025-12-05 01:18:17 | -0.0004 | 0
604 | 2025-12-05 01:18:20 | -0.0004 | 0
605 | 2025-12-05 01:18:23 | -0.0004 | 0
606 | 2025-12-05 01:18:26 | -0.0004 | 0
607 | 2025-12-05 01:18:29 | -0.0004 | 0
608 | 2025-12-05 01:18:32 | -0.0004 | 0
609 | 2025-12-05 01:18:35 | -0.0004 | 0
610 | 2025-12-05 01:18:38 | -0.0004 | 0
611 | 2025-12-05 01:18:41 | -0.0004 | 0
612 | 2025-12-05 01:18:44 | -0.0003 | 0
613 | 2025-12-05 01:18:44 | -0.0004 | 0
614 | 2025-12-05 01:23:44 | -0.0004 | 0
615 | 2025-12-05 01:28:44 | -0.0004 | 0
616 | 2025-12-05 01:33:44 | -0.0004 | 0
617 | 2025-12-05 01:38:44 | -0.0004 | 0
618 | 2025-12-05 01:43:44 | -0.0004 | 0
619 | 2025-12-05 01:48:44 | -0.0004 | 0
620 | 2025-12-05 01:53:44 | -0.0004 | 0
621 | 2025-12-05 01:58:44 | -0.0004 | 0
622 | 2025-12-05 02:03:44 | -0.0003 | 0
623 | 2025-12-05 02:08:44 | -0.0004 | 0
624 | 2025-12-05 02:13:44 | -0.0004 | 0
625 | 2025-12-05 02:18:44 | -0.0003 | 0
626 | 2025-12-05 02:23:44 | -0.0006 | 0
627 | 2025-12-05 02:28:44 | -0.0004 | 0
628 | 2025-12-05 02:33:44 | -0.0004 | 0
629 | 2025-12-05 02:38:44 | -0.0004 | 0
630 | 2025-12-05 02:41:48 | -0.0004 | 0
631 | 2025-12-05 02:41:48 | -0.0004 | 0
632 | 2025-12-05 02:41:51 | -0.0004 | 0
633 | 2025-12-05 02:41:54 | -0.0004 | 0
634 | 2025-12-05 02:41:57 | -0.0003 | 0
635 | 2025-12-05 02:42:00 | -0.0004 | 0
636 | 2025-12-05 02:42:03 | -0.0004 | 0
637 | 2025-12-05 02:42:06 | -0.0004 | 0
638 | 2025-12-05 02:42:09 | -0.0004 | 0
639 | 2025-12-05 02:42:12 | -0.0004 | 0
640 | 2025-12-05 02:42:15 | -0.0003 | 0
641 | 2025-12-05 02:42:18 | -0.0003 | 0
642 | 2025-12-05 02:42:21 | -0.0004 | 0
643 | 2025-12-05 02:42:24 | -0.0004 | 0
644 | 2025-12-05 02:42:27 | -0.0004 | 0
645 | 2025-12-05 02:42:30 | -0.0003 | 0
646 | 2025-12-05 02:42:33 | -0.0004 | 0
647 | 2025-12-05 02:42:36 | -0.0004 | 0
648 | 2025-12-05 02:42:39 | -0.0004 | 0
649 | 2025-12-05 02:42:42 | -0.0004 | 0
650 | 2025-12-05 02:42:45 | -0.0004 | 0
651 | 2025-12-05 02:42:48 | -0.0004 | 0
652 | 2025-12-05 02:42:51 | -0.0004 | 0
653 | 2025-12-05 02:42:54 | -0.0004 | 0
654 | 2025-12-05 02:42:57 | -0.0004 | 0
655 | 2025-12-05 02:43:00 | -0.0004 | 0
656 | 2025-12-05 02:43:03 | -0.0003 | 0
657 | 2025-12-05 02:43:06 | -0.0004 | 0
658 | 2025-12-05 02:43:09 | -0.0004 | 0
659 | 2025-12-05 02:43:12 | -0.0004 | 0
660 | 2025-12-05 02:43:15 | -0.0004 | 0
661 | 2025-12-05 02:43:18 | -0.0004 | 0
662 | 2025-12-05 02:43:21 | -0.0003 | 0
663 | 2025-12-05 02:43:24 | -0.0003 | 0
664 | 2025-12-05 02:43:27 | -0.0004 | 0
665 | 2025-12-05 02:43:30 | -0.0003 | 0
666 | 2025-12-05 02:43:33 | -0.0003 | 0
667 | 2025-12-05 02:43:36 | -0.0004 | 0
668 | 2025-12-05 02:43:39 | -0.0004 | 0
669 | 2025-12-05 02:43:42 | -0.0004 | 0
670 | 2025-12-05 02:43:45 | -0.0004 | 0
671 | 2025-12-05 02:43:48 | -0.0004 | 0
672 | 2025-12-05 02:43:51 | -0.0004 | 0
673 | 2025-12-05 02:43:54 | -0.0004 | 0
674 | 2025-12-05 02:43:57 | -0.0004 | 0
675 | 2025-12-05 02:44:00 | -0.0004 | 0
676 | 2025-12-05 02:44:03 | -0.0004 | 0
677 | 2025-12-05 02:44:06 | -0.0004 | 0
678 | 2025-12-05 02:44:09 | -0.0004 | 0
679 | 2025-12-05 02:44:12 | -0.0003 | 0
680 | 2025-12-05 02:44:15 | -0.0004 | 0
681 | 2025-12-05 02:44:18 | -0.0004 | 0
682 | 2025-12-05 02:44:21 | -0.0004 | 0
683 | 2025-12-05 02:44:24 | -0.0004 | 0
684 | 2025-12-05 02:44:27 | -0.0004 | 0
685 | 2025-12-05 02:44:30 | -0.0004 | 0
686 | 2025-12-05 02:44:33 | -0.0003 | 0
687 | 2025-12-05 02:44:36 | -0.0004 | 0
688 | 2025-12-05 02:44:39 | -0.0004 | 0
689 | 2025-12-05 02:44:42 | -0.0004 | 0
690 | 2025-12-05 02:44:45 | -0.0004 | 0
691 | 2025-12-05 02:44:48 | -0.0004 | 0
692 | 2025-12-05 02:44:51 | -0.0004 | 0
693 | 2025-12-05 02:44:54 | -0.0004 | 0
694 | 2025-12-05 02:44:57 | -0.0003 | 0
695 | 2025-12-05 02:45:00 | -0.0003 | 0
696 | 2025-12-05 02:45:03 | -0.0004 | 0
697 | 2025-12-05 02:45:06 | -0.0004 | 0
698 | 2025-12-05 02:45:09 | -0.0004 | 0
699 | 2025-12-05 02:45:12 | -0.0004 | 0
700 | 2025-12-05 02:45:15 | -0.0004 | 0
701 | 2025-12-05 02:45:18 | -0.0003 | 0
702 | 2025-12-05 02:45:21 | -0.0004 | 0
703 | 2025-12-05 02:45:24 | -0.0004 | 0
704 | 2025-12-05 02:45:27 | -0.0004 | 0
705 | 2025-12-05 02:45:30 | -0.0004 | 0
706 | 2025-12-05 02:45:33 | -0.0004 | 0
707 | 2025-12-05 02:45:36 | -0.0004 | 0
708 | 2025-12-05 02:45:39 | -0.0004 | 0
709 | 2025-12-05 02:45:42 | -0.0003 | 0
710 | 2025-12-05 02:45:45 | -0.0004 | 0
711 | 2025-12-05 02:45:48 | -0.0004 | 0
712 | 2025-12-05 02:45:51 | -0.0004 | 0
713 | 2025-12-05 02:45:54 | -0.0004 | 0
714 | 2025-12-05 02:45:57 | -0.0003 | 0
715 | 2025-12-05 02:46:00 | -0.0004 | 0
716 | 2025-12-05 02:46:03 | -0.0004 | 0
717 | 2025-12-05 02:46:06 | -0.0004 | 0
718 | 2025-12-05 02:46:09 | -0.0004 | 0
719 | 2025-12-05 02:46:12 | -0.0004 | 0
720 | 2025-12-05 02:46:15 | -0.0004 | 0
721 | 2025-12-05 02:46:18 | -0.0004 | 0
722 | 2025-12-05 02:46:21 | -0.0004 | 0
723 | 2025-12-05 02:46:24 | -0.0004 | 0
724 | 2025-12-05 02:46:27 | -0.0004 | 0
725 | 2025-12-05 02:46:30 | -0.0004 | 0
726 | 2025-12-05 02:46:33 | -0.0004 | 0
727 | 2025-12-05 02:46:36 | -0.0004 | 0
728 | 2025-12-05 02:46:39 | -0.0003 | 0
729 | 2025-12-05 02:46:42 | -0.0003 | 0
730 | 2025-12-05 02:46:45 | -0.0004 | 0
731 | 2025-12-05 02:46:48 | -0.0004 | 0
732 | 2025-12-05 02:46:51 | -0.0004 | 0
733 | 2025-12-05 02:46:54 | -0.0004 | 0
734 | 2025-12-05 02:46:57 | -0.0004 | 0
735 | 2025-12-05 02:47:00 | -0.0004 | 0
736 | 2025-12-05 02:47:03 | -0.0004 | 0
737 | 2025-12-05 02:47:06 | -0.0004 | 0
738 | 2025-12-05 02:47:09 | -0.0004 | 0
739 | 2025-12-05 02:47:12 | -0.0004 | 0
740 | 2025-12-05 02:47:15 | -0.0004 | 0
741 | 2025-12-05 02:47:18 | -0.0004 | 0
742 | 2025-12-05 02:47:21 | -0.0003 | 0
743 | 2025-12-05 02:47:24 | -0.0003 | 0
744 | 2025-12-05 02:47:27 | -0.0004 | 0
745 | 2025-12-05 02:47:30 | -0.0004 | 0
746 | 2025-12-05 02:47:33 | -0.0003 | 0
747 | 2025-12-05 02:47:36 | -0.0004 | 0
748 | 2025-12-05 02:47:39 | -0.0003 | 0
749 | 2025-12-05 02:47:42 | -0.0004 | 0
750 | 2025-12-05 02:47:45 | -0.0004 | 0
751 | 2025-12-05 02:47:48 | -0.0004 | 0
752 | 2025-12-05 02:47:51 | -0.0004 | 0
753 | 2025-12-05 02:47:54 | -0.0004 | 0
754 | 2025-12-05 02:47:57 | -0.0004 | 0
755 | 2025-12-05 02:48:00 | -0.0003 | 0
756 | 2025-12-05 02:48:03 | -0.0004 | 0
757 | 2025-12-05 02:48:06 | -0.0004 | 0
758 | 2025-12-05 02:48:09 | -0.0003 | 0
759 | 2025-12-05 02:48:12 | -0.0004 | 0
760 | 2025-12-05 02:48:15 | -0.0004 | 0
761 | 2025-12-05 02:48:18 | -0.0004 | 0
762 | 2025-12-05 02:48:21 | -0.0004 | 0
763 | 2025-12-05 02:48:24 | -0.0004 | 0
764 | 2025-12-05 02:48:27 | -0.0004 | 0
765 | 2025-12-05 02:48:30 | -0.0004 | 0
766 | 2025-12-05 02:48:33 | -0.0004 | 0
767 | 2025-12-05 02:48:36 | -0.0006 | 0
768 | 2025-12-05 02:48:39 | -0.0004 | 0
769 | 2025-12-05 02:48:42 | -0.0004 | 0
770 | 2025-12-05 02:48:45 | -0.0004 | 0
771 | 2025-12-05 02:48:48 | -0.0003 | 0
772 | 2025-12-05 02:48:51 | -0.0004 | 0
773 | 2025-12-05 02:48:54 | -0.0004 | 0
774 | 2025-12-05 02:48:57 | -0.0004 | 0
775 | 2025-12-05 02:49:00 | -0.0006 | 0
776 | 2025-12-05 02:49:03 | -0.0004 | 0
777 | 2025-12-05 02:49:06 | -0.0004 | 0
778 | 2025-12-05 02:49:09 | -0.0004 | 0
779 | 2025-12-05 02:49:12 | -0.0004 | 0
780 | 2025-12-05 02:49:15 | -0.0004 | 0
781 | 2025-12-05 02:49:18 | -0.0004 | 0
782 | 2025-12-05 02:49:21 | -0.0004 | 0
783 | 2025-12-05 02:49:24 | -0.0004 | 0
784 | 2025-12-05 02:49:27 | -0.0003 | 0
785 | 2025-12-05 02:49:30 | -0.0004 | 0
786 | 2025-12-05 02:49:33 | -0.0004 | 0
787 | 2025-12-05 02:49:36 | -0.0004 | 0
788 | 2025-12-05 02:49:39 | -0.0004 | 0
789 | 2025-12-05 02:49:42 | -0.0004 | 0
790 | 2025-12-05 02:49:45 | -0.0004 | 0
791 | 2025-12-05 02:49:48 | -0.0004 | 0
792 | 2025-12-05 02:49:51 | -0.0004 | 0
793 | 2025-12-05 02:49:54 | -0.0004 | 0
794 | 2025-12-05 02:49:57 | -0.0004 | 0
795 | 2025-12-05 02:50:00 | -0.0004 | 0
796 | 2025-12-05 02:50:03 | -0.0004 | 0
797 | 2025-12-05 02:50:06 | -0.0004 | 0
798 | 2025-12-05 02:50:09 | -0.0004 | 0
799 | 2025-12-05 02:50:12 | -0.0004 | 0
800 | 2025-12-05 02:50:15 | -0.0004 | 0
801 | 2025-12-05 02:50:18 | -0.0004 | 0
802 | 2025-12-05 02:50:21 | -0.0004 | 0
803 | 2025-12-05 02:50:24 | -0.0004 | 0
804 | 2025-12-05 02:50:27 | -0.0004 | 0
805 | 2025-12-05 02:50:30 | -0.0004 | 0
806 | 2025-12-05 02:50:33 | -0.0004 | 0
807 | 2025-12-05 02:50:36 | -0.0006 | 0
808 | 2025-12-05 02:50:39 | -0.0006 | 0
809 | 2025-12-05 02:50:42 | -0.0004 | 0
810 | 2025-12-05 02:50:45 | -0.0004 | 0
811 | 2025-12-05 02:50:48 | -0.0003 | 0
812 | 2025-12-05 02:50:51 | -0.0004 | 0
813 | 2025-12-05 02:50:54 | -0.0003 | 0
814 | 2025-12-05 02:50:57 | -0.0004 | 0
815 | 2025-12-05 02:51:00 | -0.0004 | 0
816 | 2025-12-05 02:51:03 | -0.0004 | 0
817 | 2025-12-05 02:51:06 | -0.0003 | 0
818 | 2025-12-05 02:51:09 | -0.0004 | 0
819 | 2025-12-05 02:51:12 | -0.0004 | 0
820 | 2025-12-05 02:51:15 | -0.0004 | 0
821 | 2025-12-05 02:51:18 | -0.0004 | 0
822 | 2025-12-05 02:51:21 | -0.0003 | 0
823 | 2025-12-05 02:51:24 | -0.0004 | 0
824 | 2025-12-05 02:51:27 | -0.0004 | 0
825 | 2025-12-05 02:51:30 | -0.0004 | 0
826 | 2025-12-05 02:51:33 | -0.0003 | 0
827 | 2025-12-05 02:51:36 | -0.0004 | 0
828 | 2025-12-05 02:51:39 | -0.0004 | 0
829 | 2025-12-05 02:51:42 | -0.0004 | 0
830 | 2025-12-05 02:51:45 | -0.0004 | 0
831 | 2025-12-05 02:51:48 | -0.0006 | 0
832 | 2025-12-05 02:51:48 | -0.0004 | 0
833 | 2025-12-05 02:56:48 | -0.0004 | 0
834 | 2025-12-05 03:01:48 | -0.0003 | 0
835 | 2025-12-05 03:06:48 | -0.0004 | 0
836 | 2025-12-05 03:11:48 | -0.0004 | 0
837 | 2025-12-05 03:16:48 | -0.0004 | 0
838 | 2025-12-05 03:21:48 | -0.0004 | 0
839 | 2025-12-05 03:26:48 | -0.0004 | 0
840 | 2025-12-05 03:31:48 | -0.0004 | 0
841 | 2025-12-05 03:36:48 | -0.0004 | 0
842 | 2025-12-05 03:41:48 | -0.0004 | 0
843 | 2025-12-05 03:46:48 | -0.0003 | 0
844 | 2025-12-05 03:51:48 | -0.0004 | 0
845 | 2025-12-05 03:56:48 | -0.0004 | 0
846 | 2025-12-05 04:01:48 | -0.0003 | 0
847 | 2025-12-05 04:06:48 | -0.0003 | 0
848 | 2025-12-05 04:11:48 | -0.0004 | 0
849 | 2025-12-05 04:13:24 | -0.0006 | 0
850 | 2025-12-05 04:13:24 | -0.0004 | 0
851 | 2025-12-05 04:13:27 | -0.0003 | 0
852 | 2025-12-05 04:13:30 | -0.0004 | 0
853 | 2025-12-05 04:13:33 | -0.0004 | 0
854 | 2025-12-05 04:13:36 | -0.0004 | 0
855 | 2025-12-05 04:13:39 | -0.0004 | 0
856 | 2025-12-05 04:13:42 | -0.0004 | 0
857 | 2025-12-05 04:13:45 | -0.0004 | 0
858 | 2025-12-05 04:13:48 | -0.0004 | 0
859 | 2025-12-05 04:13:51 | -0.0004 | 0
860 | 2025-12-05 04:13:54 | -0.0003 | 0
861 | 2025-12-05 04:13:57 | -0.0004 | 0
862 | 2025-12-05 04:14:00 | -0.0003 | 0
863 | 2025-12-05 04:14:03 | -0.0004 | 0
864 | 2025-12-05 04:14:06 | -0.0004 | 0
865 | 2025-12-05 04:14:09 | -0.0004 | 0
866 | 2025-12-05 04:14:12 | -0.0004 | 0
867 | 2025-12-05 04:14:15 | -0.0004 | 0
868 | 2025-12-05 04:14:18 | -0.0004 | 0
869 | 2025-12-05 04:14:21 | -0.0004 | 0
870 | 2025-12-05 04:14:24 | -0.0004 | 0
871 | 2025-12-05 04:14:27 | -0.0004 | 0
872 | 2025-12-05 04:14:30 | -0.0004 | 0
873 | 2025-12-05 04:14:33 | -0.0006 | 0
874 | 2025-12-05 04:14:36 | -0.0004 | 0
875 | 2025-12-05 04:14:39 | -0.0004 | 0
876 | 2025-12-05 04:14:42 | -0.0003 | 0
877 | 2025-12-05 04:14:45 | -0.0004 | 0
878 | 2025-12-05 04:14:48 | -0.0004 | 0
879 | 2025-12-05 04:14:51 | -0.0004 | 0
880 | 2025-12-05 04:14:54 | -0.0004 | 0
881 | 2025-12-05 04:14:57 | -0.0004 | 0
882 | 2025-12-05 04:15:00 | -0.0004 | 0
883 | 2025-12-05 04:15:03 | -0.0004 | 0
884 | 2025-12-05 04:15:06 | -0.0004 | 0
885 | 2025-12-05 04:15:09 | -0.0004 | 0
886 | 2025-12-05 04:15:12 | -0.0004 | 0
887 | 2025-12-05 04:15:15 | -0.0004 | 0
888 | 2025-12-05 04:15:18 | -0.0004 | 0
889 | 2025-12-05 04:15:21 | -0.0004 | 0
890 | 2025-12-05 04:15:24 | -0.0004 | 0
891 | 2025-12-05 04:15:27 | -0.0004 | 0
892 | 2025-12-05 04:15:30 | -0.0003 | 0
893 | 2025-12-05 04:15:33 | -0.0004 | 0
894 | 2025-12-05 04:15:36 | -0.0003 | 0
895 | 2025-12-05 04:15:39 | -0.0004 | 0
896 | 2025-12-05 04:15:42 | -0.0004 | 0
897 | 2025-12-05 04:15:45 | -0.0004 | 0
898 | 2025-12-05 04:15:48 | -0.0004 | 0
899 | 2025-12-05 04:15:51 | -0.0004 | 0
900 | 2025-12-05 04:15:54 | -0.0004 | 0
901 | 2025-12-05 04:15:57 | -0.0004 | 0
902 | 2025-12-05 04:16:00 | -0.0003 | 0
903 | 2025-12-05 04:16:03 | -0.0004 | 0
904 | 2025-12-05 04:16:06 | -0.0006 | 0
905 | 2025-12-05 04:16:09 | -0.0004 | 0
906 | 2025-12-05 04:16:12 | -0.0004 | 0
907 | 2025-12-05 04:16:15 | -0.0004 | 0
908 | 2025-12-05 04:16:18 | -0.0004 | 0
909 | 2025-12-05 04:16:21 | -0.0004 | 0
910 | 2025-12-05 04:16:24 | -0.0004 | 0
911 | 2025-12-05 04:16:27 | -0.0004 | 0
912 | 2025-12-05 04:16:30 | -0.0004 | 0
913 | 2025-12-05 04:16:33 | -0.0004 | 0
914 | 2025-12-05 04:16:36 | -0.0004 | 0
915 | 2025-12-05 04:16:39 | -0.0004 | 0
916 | 2025-12-05 04:16:42 | -0.0004 | 0
917 | 2025-12-05 04:16:45 | -0.0004 | 0
918 | 2025-12-05 04:16:48 | -0.0004 | 0
919 | 2025-12-05 04:16:51 | -0.0004 | 0
920 | 2025-12-05 04:16:54 | -0.0004 | 0
921 | 2025-12-05 04:16:57 | -0.0004 | 0
922 | 2025-12-05 04:17:00 | -0.0004 | 0
923 | 2025-12-05 04:17:03 | -0.0003 | 0
924 | 2025-12-05 04:17:06 | -0.0004 | 0
925 | 2025-12-05 04:17:09 | -0.0004 | 0
926 | 2025-12-05 04:17:12 | -0.0004 | 0
927 | 2025-12-05 04:17:15 | -0.0004 | 0
928 | 2025-12-05 04:17:18 | -0.0003 | 0
929 | 2025-12-05 04:17:21 | -0.0004 | 0
930 | 2025-12-05 04:17:24 | -0.0004 | 0
931 | 2025-12-05 04:17:27 | -0.0003 | 0
932 | 2025-12-05 04:17:30 | -0.0004 | 0
933 | 2025-12-05 04:17:33 | -0.0004 | 0
934 | 2025-12-05 04:17:36 | -0.0004 | 0
935 | 2025-12-05 04:17:39 | -0.0004 | 0
936 | 2025-12-05 04:17:42 | -0.0004 | 0
937 | 2025-12-05 04:17:45 | -0.0004 | 0
938 | 2025-12-05 04:17:48 | -0.0004 | 0
939 | 2025-12-05 04:17:51 | -0.0004 | 0
940 | 2025-12-05 04:17:54 | -0.0004 | 0
941 | 2025-12-05 04:17:57 | -0.0004 | 0
942 | 2025-12-05 04:18:00 | -0.0004 | 0
943 | 2025-12-05 04:18:03 | -0.0004 | 0
944 | 2025-12-05 04:18:06 | -0.0003 | 0
945 | 2025-12-05 04:18:09 | -0.0004 | 0
946 | 2025-12-05 04:18:12 | -0.0004 | 0
947 | 2025-12-05 04:18:15 | -0.0004 | 0
948 | 2025-12-05 04:18:18 | -0.0003 | 0
949 | 2025-12-05 04:18:21 | -0.0004 | 0
950 | 2025-12-05 04:18:24 | -0.0004 | 0
951 | 2025-12-05 04:18:27 | -0.0004 | 0
952 | 2025-12-05 04:18:30 | -0.0004 | 0
953 | 2025-12-05 04:18:33 | -0.0004 | 0
954 | 2025-12-05 04:18:36 | -0.0004 | 0
955 | 2025-12-05 04:18:39 | -0.0004 | 0
956 | 2025-12-05 04:18:42 | -0.0004 | 0
957 | 2025-12-05 04:18:45 | -0.0004 | 0
958 | 2025-12-05 04:18:48 | -0.0004 | 0
959 | 2025-12-05 04:18:51 | -0.0004 | 0
960 | 2025-12-05 04:18:54 | -0.0004 | 0
961 | 2025-12-05 04:18:57 | -0.0004 | 0
962 | 2025-12-05 04:19:00 | -0.0004 | 0
963 | 2025-12-05 04:19:03 | -0.0004 | 0
964 | 2025-12-05 04:19:06 | -0.0004 | 0
965 | 2025-12-05 04:19:09 | -0.0004 | 0
966 | 2025-12-05 04:19:12 | -0.0004 | 0
967 | 2025-12-05 04:19:15 | -0.0003 | 0
968 | 2025-12-05 04:19:18 | -0.0004 | 0
969 | 2025-12-05 04:19:21 | -0.0006 | 0
970 | 2025-12-05 04:19:24 | -0.0006 | 0
971 | 2025-12-05 04:19:27 | -0.0004 | 0
972 | 2025-12-05 04:19:30 | -0.0004 | 0
973 | 2025-12-05 04:19:33 | -0.0004 | 0
974 | 2025-12-05 04:19:36 | -0.0004 | 0
975 | 2025-12-05 04:19:39 | -0.0004 | 0
976 | 2025-12-05 04:19:42 | -0.0004 | 0
977 | 2025-12-05 04:19:45 | -0.0004 | 0
978 | 2025-12-05 04:19:48 | -0.0004 | 0
979 | 2025-12-05 04:19:51 | -0.0004 | 0
980 | 2025-12-05 04:19:54 | -0.0004 | 0
981 | 2025-12-05 04:19:57 | -0.0004 | 0
982 | 2025-12-05 04:20:00 | -0.0004 | 0
983 | 2025-12-05 04:20:03 | -0.0004 | 0
984 | 2025-12-05 04:20:06 | -0.0004 | 0
985 | 2025-12-05 04:20:09 | -0.0004 | 0
986 | 2025-12-05 04:20:12 | -0.0004 | 0
987 | 2025-12-05 04:20:15 | -0.0004 | 0
988 | 2025-12-05 04:20:18 | -0.0004 | 0
989 | 2025-12-05 04:20:21 | -0.0004 | 0
990 | 2025-12-05 04:20:24 | -0.0004 | 0
991 | 2025-12-05 04:20:27 | -0.0004 | 0
992 | 2025-12-05 04:20:30 | -0.0004 | 0
993 | 2025-12-05 04:20:33 | -0.0004 | 0
994 | 2025-12-05 04:20:36 | -0.0004 | 0
995 | 2025-12-05 04:20:39 | -0.0004 | 0
996 | 2025-12-05 04:20:42 | -0.0004 | 0
997 | 2025-12-05 04:20:45 | -0.0004 | 0
998 | 2025-12-05 04:20:48 | -0.0004 | 0
999 | 2025-12-05 04:20:51 | -0.0003 | 0
1000 | 2025-12-05 04:20:54 | -0.0004 | 0
1001 | 2025-12-05 04:20:57 | -0.0004 | 0
1002 | 2025-12-05 04:21:00 | -0.0004 | 0
1003 | 2025-12-05 04:21:03 | -0.0003 | 0
1004 | 2025-12-05 04:21:06 | -0.0004 | 0
1005 | 2025-12-05 04:21:09 | -0.0003 | 0
1006 | 2025-12-05 04:21:12 | -0.0004 | 0
1007 | 2025-12-05 04:21:15 | -0.0004 | 0
1008 | 2025-12-05 04:21:18 | -0.0006 | 0
1009 | 2025-12-05 04:21:21 | -0.0004 | 0
1010 | 2025-12-05 04:21:24 | -0.0004 | 0
1011 | 2025-12-05 04:21:27 | -0.0004 | 0
1012 | 2025-12-05 04:21:30 | -0.0006 | 0
1013 | 2025-12-05 04:21:33 | -0.0003 | 0
1014 | 2025-12-05 04:21:36 | -0.0004 | 0
1015 | 2025-12-05 04:21:39 | -0.0004 | 0
1016 | 2025-12-05 04:21:42 | -0.0004 | 0
1017 | 2025-12-05 04:21:45 | -0.0004 | 0
1018 | 2025-12-05 04:21:48 | -0.0004 | 0
1019 | 2025-12-05 04:21:51 | -0.0006 | 0
1020 | 2025-12-05 04:21:54 | -0.0004 | 0
1021 | 2025-12-05 04:21:57 | -0.0004 | 0
1022 | 2025-12-05 04:22:00 | -0.0004 | 0
1023 | 2025-12-05 04:22:03 | -0.0004 | 0
1024 | 2025-12-05 04:22:06 | -0.0004 | 0
1025 | 2025-12-05 04:22:09 | -0.0004 | 0
1026 | 2025-12-05 04:22:12 | -0.0004 | 0
1027 | 2025-12-05 04:22:15 | -0.0004 | 0
1028 | 2025-12-05 04:22:18 | -0.0004 | 0
1029 | 2025-12-05 04:22:21 | -0.0003 | 0
1030 | 2025-12-05 04:22:24 | -0.0004 | 0
1031 | 2025-12-05 04:22:27 | -0.0004 | 0
1032 | 2025-12-05 04:22:30 | -0.0003 | 0
1033 | 2025-12-05 04:22:33 | -0.0004 | 0
1034 | 2025-12-05 04:22:36 | -0.0004 | 0
1035 | 2025-12-05 04:22:39 | -0.0003 | 0
1036 | 2025-12-05 04:22:42 | -0.0003 | 0
1037 | 2025-12-05 04:22:45 | -0.0004 | 0
1038 | 2025-12-05 04:22:48 | -0.0004 | 0
1039 | 2025-12-05 04:22:51 | -0.0004 | 0
1040 | 2025-12-05 04:22:54 | -0.0004 | 0
1041 | 2025-12-05 04:22:57 | -0.0004 | 0
1042 | 2025-12-05 04:23:00 | -0.0004 | 0
1043 | 2025-12-05 04:23:03 | -0.0004 | 0
1044 | 2025-12-05 04:23:06 | -0.0004 | 0
1045 | 2025-12-05 04:23:09 | -0.0003 | 0
1046 | 2025-12-05 04:23:12 | -0.0004 | 0
1047 | 2025-12-05 04:23:15 | -0.0004 | 0
1048 | 2025-12-05 04:23:18 | -0.0004 | 0
1049 | 2025-12-05 04:23:21 | -0.0004 | 0
1050 | 2025-12-05 04:23:24 | -0.0004 | 0
1051 | 2025-12-05 04:23:24 | -0.0004 | 0
1052 | 2025-12-05 04:28:24 | -0.0004 | 0
1053 | 2025-12-05 04:33:24 | -0.0004 | 0
1054 | 2025-12-05 04:38:24 | -0.0004 | 0
1055 | 2025-12-05 04:43:24 | -0.0004 | 0
1056 | 2025-12-05 04:48:24 | -0.0004 | 0
1057 | 2025-12-05 04:53:24 | -0.0003 | 0
1058 | 2025-12-05 04:58:24 | -0.0004 | 0
1059 | 2025-12-05 05:03:24 | -0.0004 | 0
1060 | 2025-12-05 05:08:24 | -0.0004 | 0
1061 | 2025-12-05 05:13:24 | -0.0004 | 0
1062 | 2025-12-05 05:18:24 | -0.0004 | 0
1063 | 2025-12-05 05:23:24 | -0.0004 | 0
1064 | 2025-12-05 05:28:24 | -0.0004 | 0
1065 | 2025-12-05 05:33:24 | -0.0006 | 0
1066 | 2025-12-05 05:38:24 | -0.0004 | 0
1067 | 2025-12-05 05:43:24 | -0.0004 | 0
1068 | 2025-12-05 05:45:06 | -0.0004 | 0
1069 | 2025-12-05 05:45:06 | -0.0004 | 0
1070 | 2025-12-05 05:45:09 | -0.0004 | 0
1071 | 2025-12-05 05:45:12 | -0.0004 | 0
1072 | 2025-12-05 05:45:15 | -0.0003 | 0
1073 | 2025-12-05 05:45:18 | -0.0004 | 0
1074 | 2025-12-05 05:45:21 | -0.0004 | 0
1075 | 2025-12-05 05:45:24 | -0.0004 | 0
1076 | 2025-12-05 05:45:27 | -0.0004 | 0
1077 | 2025-12-05 05:45:30 | -0.0004 | 0
1078 | 2025-12-05 05:45:33 | -0.0004 | 0
1079 | 2025-12-05 05:45:36 | -0.0004 | 0
1080 | 2025-12-05 05:45:39 | -0.0004 | 0
1081 | 2025-12-05 05:45:42 | -0.0003 | 0
1082 | 2025-12-05 05:45:45 | -0.0004 | 0
1083 | 2025-12-05 05:45:48 | -0.0004 | 0
1084 | 2025-12-05 05:45:51 | -0.0004 | 0
1085 | 2025-12-05 05:45:54 | -0.0003 | 0
1086 | 2025-12-05 05:45:57 | -0.0004 | 0
1087 | 2025-12-05 05:46:00 | -0.0004 | 0
1088 | 2025-12-05 05:46:03 | -0.0004 | 0
1089 | 2025-12-05 05:46:06 | -0.0004 | 0
1090 | 2025-12-05 05:46:09 | -0.0004 | 0
1091 | 2025-12-05 05:46:12 | -0.0004 | 0
1092 | 2025-12-05 05:46:15 | -0.0004 | 0
1093 | 2025-12-05 05:46:18 | -0.0004 | 0
1094 | 2025-12-05 05:46:21 | -0.0004 | 0
1095 | 2025-12-05 05:46:24 | -0.0003 | 0
1096 | 2025-12-05 05:46:27 | -0.0004 | 0
1097 | 2025-12-05 05:46:30 | -0.0004 | 0
1098 | 2025-12-05 05:46:33 | -0.0004 | 0
1099 | 2025-12-05 05:46:36 | -0.0004 | 0
1100 | 2025-12-05 05:46:39 | -0.0004 | 0
1101 | 2025-12-05 05:46:42 | -0.0004 | 0
1102 | 2025-12-05 05:46:45 | -0.0004 | 0
1103 | 2025-12-05 05:46:48 | -0.0004 | 0
1104 | 2025-12-05 05:46:51 | -0.0004 | 0
1105 | 2025-12-05 05:46:54 | -0.0004 | 0
1106 | 2025-12-05 05:46:57 | -0.0004 | 0
1107 | 2025-12-05 05:47:00 | -0.0004 | 0
1108 | 2025-12-05 05:47:03 | -0.0004 | 0
1109 | 2025-12-05 05:47:06 | -0.0004 | 0
1110 | 2025-12-05 05:47:09 | -0.0004 | 0
1111 | 2025-12-05 05:47:12 | -0.0004 | 0
1112 | 2025-12-05 05:47:15 | -0.0004 | 0
1113 | 2025-12-05 05:47:18 | -0.0004 | 0
1114 | 2025-12-05 05:47:21 | -0.0004 | 0
1115 | 2025-12-05 05:47:24 | -0.0004 | 0
1116 | 2025-12-05 05:47:27 | -0.0004 | 0
1117 | 2025-12-05 05:47:30 | -0.0004 | 0
1118 | 2025-12-05 05:47:33 | -0.0004 | 0
1119 | 2025-12-05 05:47:36 | -0.0004 | 0
1120 | 2025-12-05 05:47:39 | -0.0003 | 0
1121 | 2025-12-05 05:47:42 | -0.0004 | 0
1122 | 2025-12-05 05:47:45 | -0.0003 | 0
1123 | 2025-12-05 05:47:48 | -0.0004 | 0
1124 | 2025-12-05 05:47:51 | -0.0004 | 0
1125 | 2025-12-05 05:47:54 | -0.0004 | 0
1126 | 2025-12-05 05:47:57 | -0.0003 | 0
1127 | 2025-12-05 05:48:00 | -0.0004 | 0
1128 | 2025-12-05 05:48:03 | -0.0004 | 0
1129 | 2025-12-05 05:48:06 | -0.0004 | 0
1130 | 2025-12-05 05:48:09 | -0.0006 | 0
1131 | 2025-12-05 05:48:12 | -0.0004 | 0
1132 | 2025-12-05 05:48:15 | -0.0004 | 0
1133 | 2025-12-05 05:48:18 | -0.0004 | 0
1134 | 2025-12-05 05:48:21 | -0.0004 | 0
1135 | 2025-12-05 05:48:24 | -0.0004 | 0
1136 | 2025-12-05 05:48:27 | -0.0003 | 0
1137 | 2025-12-05 05:48:30 | -0.0004 | 0
1138 | 2025-12-05 05:48:33 | -0.0004 | 0
1139 | 2025-12-05 05:48:36 | -0.0004 | 0
1140 | 2025-12-05 05:48:39 | -0.0004 | 0
1141 | 2025-12-05 05:48:42 | -0.0004 | 0
1142 | 2025-12-05 05:48:45 | -0.0004 | 0
1143 | 2025-12-05 05:48:48 | -0.0004 | 0
1144 | 2025-12-05 05:48:51 | -0.0004 | 0
1145 | 2025-12-05 05:48:54 | -0.0004 | 0
1146 | 2025-12-05 05:48:57 | -0.0004 | 0
1147 | 2025-12-05 05:49:00 | -0.0003 | 0
1148 | 2025-12-05 05:49:03 | -0.0004 | 0
1149 | 2025-12-05 05:49:06 | -0.0004 | 0
1150 | 2025-12-05 05:49:09 | -0.0004 | 0
1151 | 2025-12-05 05:49:12 | -0.0004 | 0
1152 | 2025-12-05 05:49:15 | -0.0004 | 0
1153 | 2025-12-05 05:49:18 | -0.0004 | 0
1154 | 2025-12-05 05:49:21 | -0.0004 | 0
1155 | 2025-12-05 05:49:24 | -0.0004 | 0
1156 | 2025-12-05 05:49:27 | -0.0004 | 0
1157 | 2025-12-05 05:49:30 | -0.0004 | 0
1158 | 2025-12-05 05:49:33 | -0.0004 | 0
1159 | 2025-12-05 05:49:36 | -0.0003 | 0
1160 | 2025-12-05 05:49:39 | -0.0004 | 0
1161 | 2025-12-05 05:49:42 | -0.0003 | 0
1162 | 2025-12-05 05:49:45 | -0.0004 | 0
1163 | 2025-12-05 05:49:48 | -0.0004 | 0
1164 | 2025-12-05 05:49:51 | -0.0004 | 0
1165 | 2025-12-05 05:49:54 | -0.0004 | 0
1166 | 2025-12-05 05:49:57 | -0.0004 | 0
1167 | 2025-12-05 05:50:00 | -0.0004 | 0
1168 | 2025-12-05 05:50:03 | -0.0004 | 0
1169 | 2025-12-05 05:50:06 | -0.0004 | 0
1170 | 2025-12-05 05:50:09 | -0.0004 | 0
1171 | 2025-12-05 05:50:12 | -0.0004 | 0
1172 | 2025-12-05 05:50:15 | -0.0004 | 0
1173 | 2025-12-05 05:50:18 | -0.0003 | 0
1174 | 2025-12-05 05:50:21 | -0.0004 | 0
1175 | 2025-12-05 05:50:24 | -0.0004 | 0
1176 | 2025-12-05 05:50:27 | -0.0004 | 0
1177 | 2025-12-05 05:50:30 | -0.0004 | 0
1178 | 2025-12-05 05:50:33 | -0.0004 | 0
1179 | 2025-12-05 05:50:36 | -0.0004 | 0
1180 | 2025-12-05 05:50:39 | -0.0004 | 0
1181 | 2025-12-05 05:50:42 | -0.0004 | 0
1182 | 2025-12-05 05:50:45 | -0.0004 | 0
1183 | 2025-12-05 05:50:48 | -0.0004 | 0
1184 | 2025-12-05 05:50:51 | -0.0004 | 0
1185 | 2025-12-05 05:50:54 | -0.0004 | 0
1186 | 2025-12-05 05:50:57 | -0.0004 | 0
1187 | 2025-12-05 05:51:00 | -0.0004 | 0
1188 | 2025-12-05 05:51:03 | -0.0006 | 0
1189 | 2025-12-05 05:51:06 | -0.0006 | 0
1190 | 2025-12-05 05:51:09 | -0.0004 | 0
1191 | 2025-12-05 05:51:12 | -0.0004 | 0
1192 | 2025-12-05 05:51:15 | -0.0004 | 0
1193 | 2025-12-05 05:51:18 | -0.0004 | 0
1194 | 2025-12-05 05:51:21 | -0.0003 | 0
1195 | 2025-12-05 05:51:24 | -0.0006 | 0
1196 | 2025-12-05 05:51:27 | -0.0004 | 0
1197 | 2025-12-05 05:51:30 | -0.0004 | 0
1198 | 2025-12-05 05:51:33 | -0.0004 | 0
1199 | 2025-12-05 05:51:36 | -0.0004 | 0
1200 | 2025-12-05 05:51:39 | -0.0004 | 0
1201 | 2025-12-05 05:51:42 | -0.0004 | 0
1202 | 2025-12-05 05:51:45 | -0.0004 | 0
1203 | 2025-12-05 05:51:48 | -0.0004 | 0
1204 | 2025-12-05 05:51:51 | -0.0004 | 0
1205 | 2025-12-05 05:51:54 | -0.0004 | 0
1206 | 2025-12-05 05:51:57 | -0.0004 | 0
1207 | 2025-12-05 05:52:00 | -0.0004 | 0
1208 | 2025-12-05 05:52:03 | -0.0004 | 0
1209 | 2025-12-05 05:52:06 | -0.0006 | 0
1210 | 2025-12-05 05:52:09 | -0.0006 | 0
1211 | 2025-12-05 05:52:12 | -0.0004 | 0
1212 | 2025-12-05 05:52:15 | -0.0003 | 0
1213 | 2025-12-05 05:52:18 | -0.0003 | 0
1214 | 2025-12-05 05:52:21 | -0.0004 | 0
1215 | 2025-12-05 05:52:24 | -0.0004 | 0
1216 | 2025-12-05 05:52:27 | -0.0004 | 0
1217 | 2025-12-05 05:52:30 | -0.0004 | 0
1218 | 2025-12-05 05:52:33 | -0.0004 | 0
1219 | 2025-12-05 05:52:36 | -0.0004 | 0
1220 | 2025-12-05 05:52:39 | -0.0003 | 0
1221 | 2025-12-05 05:52:42 | -0.0004 | 0
1222 | 2025-12-05 05:52:45 | -0.0004 | 0
1223 | 2025-12-05 05:52:48 | -0.0004 | 0
1224 | 2025-12-05 05:52:51 | -0.0004 | 0
1225 | 2025-12-05 05:52:54 | -0.0004 | 0
1226 | 2025-12-05 05:52:57 | -0.0004 | 0
1227 | 2025-12-05 05:53:00 | -0.0004 | 0
1228 | 2025-12-05 05:53:03 | -0.0004 | 0
1229 | 2025-12-05 05:53:06 | -0.0004 | 0
1230 | 2025-12-05 05:53:09 | -0.0004 | 0
1231 | 2025-12-05 05:53:12 | -0.0004 | 0
1232 | 2025-12-05 05:53:15 | -0.0004 | 0
1233 | 2025-12-05 05:53:18 | -0.0004 | 0
1234 | 2025-12-05 05:53:21 | -0.0004 | 0
1235 | 2025-12-05 05:53:24 | -0.0004 | 0
1236 | 2025-12-05 05:53:27 | -0.0004 | 0
1237 | 2025-12-05 05:53:30 | -0.0004 | 0
1238 | 2025-12-05 05:53:33 | -0.0003 | 0
1239 | 2025-12-05 05:53:36 | -0.0004 | 0
1240 | 2025-12-05 05:53:39 | -0.0003 | 0
1241 | 2025-12-05 05:53:42 | -0.0004 | 0
1242 | 2025-12-05 05:53:45 | -0.0004 | 0
1243 | 2025-12-05 05:53:48 | -0.0004 | 0
1244 | 2025-12-05 05:53:51 | -0.0004 | 0
1245 | 2025-12-05 05:53:54 | -0.0003 | 0
1246 | 2025-12-05 05:53:57 | -0.0004 | 0
1247 | 2025-12-05 05:54:00 | -0.0004 | 0
1248 | 2025-12-05 05:54:03 | -0.0004 | 0
1249 | 2025-12-05 05:54:06 | -0.0004 | 0
1250 | 2025-12-05 05:54:09 | -0.0004 | 0
1251 | 2025-12-05 05:54:12 | -0.0004 | 0
1252 | 2025-12-05 05:54:15 | -0.0004 | 0
1253 | 2025-12-05 05:54:18 | -0.0004 | 0
1254 | 2025-12-05 05:54:21 | -0.0004 | 0
1255 | 2025-12-05 05:54:24 | -0.0004 | 0
1256 | 2025-12-05 05:54:27 | -0.0004 | 0
1257 | 2025-12-05 05:54:30 | -0.0004 | 0
1258 | 2025-12-05 05:54:33 | -0.0004 | 0
1259 | 2025-12-05 05:54:36 | -0.0004 | 0
1260 | 2025-12-05 05:54:39 | -0.0004 | 0
1261 | 2025-12-05 05:54:42 | -0.0004 | 0
1262 | 2025-12-05 05:54:45 | -0.0004 | 0
1263 | 2025-12-05 05:54:48 | -0.0004 | 0
1264 | 2025-12-05 05:54:51 | -0.0004 | 0
1265 | 2025-12-05 05:54:54 | -0.0004 | 0
1266 | 2025-12-05 05:54:57 | -0.0004 | 0
1267 | 2025-12-05 05:55:00 | -0.0004 | 0
1268 | 2025-12-05 05:55:03 | -0.0004 | 0
1269 | 2025-12-05 05:55:06 | -0.0004 | 0
1270 | 2025-12-05 05:55:06 | -0.0004 | 0
1271 | 2025-12-05 06:00:06 | -0.0004 | 0
1272 | 2025-12-05 06:05:06 | -0.0003 | 0
1273 | 2025-12-05 06:10:06 | -0.0004 | 0
1274 | 2025-12-05 06:15:06 | -0.0004 | 0
1275 | 2025-12-05 06:20:06 | -0.0006 | 0
1276 | 2025-12-05 06:25:06 | -0.0004 | 0
1277 | 2025-12-05 06:30:06 | -0.0004 | 0
1278 | 2025-12-05 06:35:06 | -0.0003 | 0
1279 | 2025-12-05 06:40:06 | -0.0004 | 0
1280 | 2025-12-05 06:45:06 | -0.0004 | 0
1281 | 2025-12-05 06:50:06 | -0.0004 | 0
1282 | 2025-12-05 06:55:06 | -0.0004 | 0
1283 | 2025-12-05 07:00:06 | -0.0004 | 0
1284 | 2025-12-05 07:05:06 | -0.0003 | 0
1285 | 2025-12-05 07:10:06 | -0.0004 | 0
1286 | 2025-12-05 07:15:06 | -0.0004 | 0
1287 | 2025-12-05 07:16:51 | -0.0004 | 0
1288 | 2025-12-05 07:16:51 | -0.0003 | 0
1289 | 2025-12-05 07:16:54 | -0.0004 | 0
1290 | 2025-12-05 07:16:57 | -0.0004 | 0
1291 | 2025-12-05 07:17:00 | -0.0004 | 0
1292 | 2025-12-05 07:17:03 | -0.0004 | 0
1293 | 2025-12-05 07:17:06 | -0.0004 | 0
1294 | 2025-12-05 07:17:09 | -0.0004 | 0
1295 | 2025-12-05 07:17:12 | -0.0004 | 0
1296 | 2025-12-05 07:17:15 | -0.0004 | 0
1297 | 2025-12-05 07:17:18 | -0.0004 | 0
1298 | 2025-12-05 07:17:21 | -0.0004 | 0
1299 | 2025-12-05 07:17:24 | -0.0004 | 0
1300 | 2025-12-05 07:17:27 | -0.0006 | 0
1301 | 2025-12-05 07:17:30 | -0.0003 | 0
1302 | 2025-12-05 07:17:33 | -0.0004 | 0
1303 | 2025-12-05 07:17:36 | -0.0004 | 0
1304 | 2025-12-05 07:17:39 | -0.0004 | 0
1305 | 2025-12-05 07:17:42 | -0.0004 | 0
1306 | 2025-12-05 07:17:45 | -0.0004 | 0
1307 | 2025-12-05 07:17:48 | -0.0004 | 0
1308 | 2025-12-05 07:17:51 | -0.0004 | 0
1309 | 2025-12-05 07:17:54 | -0.0004 | 0
1310 | 2025-12-05 07:17:57 | -0.0004 | 0
1311 | 2025-12-05 07:18:00 | -0.0004 | 0
1312 | 2025-12-05 07:18:03 | -0.0004 | 0
1313 | 2025-12-05 07:18:06 | -0.0004 | 0
1314 | 2025-12-05 07:18:09 | -0.0004 | 0
1315 | 2025-12-05 07:18:12 | -0.0004 | 0
1316 | 2025-12-05 07:18:15 | -0.0004 | 0
1317 | 2025-12-05 07:18:18 | -0.0004 | 0
1318 | 2025-12-05 07:18:21 | -0.0004 | 0
1319 | 2025-12-05 07:18:24 | -0.0004 | 0
1320 | 2025-12-05 07:18:27 | -0.0004 | 0
1321 | 2025-12-05 07:18:30 | -0.0004 | 0
1322 | 2025-12-05 07:18:33 | -0.0004 | 0
1323 | 2025-12-05 07:18:36 | -0.0004 | 0
1324 | 2025-12-05 07:18:39 | -0.0003 | 0
1325 | 2025-12-05 07:18:42 | -0.0004 | 0
1326 | 2025-12-05 07:18:45 | -0.0004 | 0
1327 | 2025-12-05 07:18:48 | -0.0004 | 0
1328 | 2025-12-05 07:18:51 | -0.0004 | 0
1329 | 2025-12-05 07:18:54 | -0.0004 | 0
1330 | 2025-12-05 07:18:57 | -0.0004 | 0
1331 | 2025-12-05 07:19:00 | -0.0004 | 0
1332 | 2025-12-05 07:19:03 | -0.0004 | 0
1333 | 2025-12-05 07:19:06 | -0.0003 | 0
1334 | 2025-12-05 07:19:09 | -0.0004 | 0
1335 | 2025-12-05 07:19:12 | -0.0004 | 0
1336 | 2025-12-05 07:19:15 | -0.0004 | 0
1337 | 2025-12-05 07:19:18 | -0.0004 | 0
1338 | 2025-12-05 07:19:21 | -0.0003 | 0
1339 | 2025-12-05 07:19:24 | -0.0004 | 0
1340 | 2025-12-05 07:19:27 | -0.0004 | 0
1341 | 2025-12-05 07:19:30 | -0.0004 | 0
1342 | 2025-12-05 07:19:33 | -0.0003 | 0
1343 | 2025-12-05 07:19:36 | -0.0004 | 0
1344 | 2025-12-05 07:19:39 | -0.0004 | 0
1345 | 2025-12-05 07:19:42 | -0.0004 | 0
1346 | 2025-12-05 07:19:45 | -0.0004 | 0
1347 | 2025-12-05 07:19:48 | -0.0004 | 0
1348 | 2025-12-05 07:19:51 | -0.0004 | 0
1349 | 2025-12-05 07:19:54 | -0.0004 | 0
1350 | 2025-12-05 07:19:57 | -0.0004 | 0
1351 | 2025-12-05 07:20:00 | -0.0004 | 0
1352 | 2025-12-05 07:20:03 | -0.0004 | 0
1353 | 2025-12-05 07:20:06 | -0.0004 | 0
1354 | 2025-12-05 07:20:09 | -0.0004 | 0
1355 | 2025-12-05 07:20:12 | -0.0004 | 0
1356 | 2025-12-05 07:20:15 | -0.0004 | 0
1357 | 2025-12-05 07:20:18 | -0.0004 | 0
1358 | 2025-12-05 07:20:21 | -0.0004 | 0
1359 | 2025-12-05 07:20:24 | -0.0004 | 0
1360 | 2025-12-05 07:20:27 | -0.0004 | 0
1361 | 2025-12-05 07:20:30 | -0.0004 | 0
1362 | 2025-12-05 07:20:33 | -0.0004 | 0
1363 | 2025-12-05 07:20:36 | -0.0004 | 0
1364 | 2025-12-05 07:20:39 | -0.0004 | 0
1365 | 2025-12-05 07:20:42 | -0.0004 | 0
1366 | 2025-12-05 07:20:45 | -0.0004 | 0
1367 | 2025-12-05 07:20:48 | -0.0004 | 0
1368 | 2025-12-05 07:20:51 | -0.0004 | 0
1369 | 2025-12-05 07:20:54 | -0.0004 | 0
1370 | 2025-12-05 07:20:57 | -0.0004 | 0
1371 | 2025-12-05 07:21:00 | -0.0004 | 0
1372 | 2025-12-05 07:21:03 | -0.0004 | 0
1373 | 2025-12-05 07:21:06 | -0.0004 | 0
1374 | 2025-12-05 07:21:09 | -0.0006 | 0
1375 | 2025-12-05 07:21:12 | -0.0004 | 0
1376 | 2025-12-05 07:21:15 | -0.0004 | 0
1377 | 2025-12-05 07:21:18 | -0.0004 | 0
1378 | 2025-12-05 07:21:21 | -0.0004 | 0
1379 | 2025-12-05 07:21:24 | -0.0004 | 0
1380 | 2025-12-05 07:21:27 | -0.0004 | 0
1381 | 2025-12-05 07:21:30 | -0.0004 | 0
1382 | 2025-12-05 07:21:33 | -0.0004 | 0
1383 | 2025-12-05 07:21:36 | -0.0004 | 0
1384 | 2025-12-05 07:21:39 | -0.0004 | 0
1385 | 2025-12-05 07:21:42 | -0.0004 | 0
1386 | 2025-12-05 07:21:45 | -0.0004 | 0
1387 | 2025-12-05 07:21:48 | -0.0004 | 0
1388 | 2025-12-05 07:21:51 | -0.0004 | 0
1389 | 2025-12-05 07:21:54 | -0.0004 | 0
1390 | 2025-12-05 07:21:57 | -0.0004 | 0
1391 | 2025-12-05 07:22:00 | -0.0004 | 0
1392 | 2025-12-05 07:22:03 | -0.0006 | 0
1393 | 2025-12-05 07:22:06 | -0.0004 | 0
1394 | 2025-12-05 07:22:09 | -0.0004 | 0
1395 | 2025-12-05 07:22:12 | -0.0004 | 0
1396 | 2025-12-05 07:22:15 | -0.0004 | 0
1397 | 2025-12-05 07:22:18 | -0.0004 | 0
1398 | 2025-12-05 07:22:21 | -0.0004 | 0
1399 | 2025-12-05 07:22:24 | -0.0004 | 0
1400 | 2025-12-05 07:22:27 | -0.0004 | 0
1401 | 2025-12-05 07:22:30 | -0.0004 | 0
1402 | 2025-12-05 07:22:33 | -0.0004 | 0
1403 | 2025-12-05 07:22:36 | -0.0004 | 0
1404 | 2025-12-05 07:22:39 | -0.0004 | 0
1405 | 2025-12-05 07:22:42 | -0.0004 | 0
1406 | 2025-12-05 07:22:45 | -0.0004 | 0
1407 | 2025-12-05 07:22:48 | -0.0004 | 0
1408 | 2025-12-05 07:22:51 | -0.0004 | 0
1409 | 2025-12-05 07:22:54 | -0.0004 | 0
1410 | 2025-12-05 07:22:57 | -0.0004 | 0
1411 | 2025-12-05 07:23:00 | -0.0004 | 0
1412 | 2025-12-05 07:23:03 | -0.0004 | 0
1413 | 2025-12-05 07:23:06 | -0.0004 | 0
1414 | 2025-12-05 07:23:09 | -0.0004 | 0
1415 | 2025-12-05 07:23:12 | -0.0004 | 0
1416 | 2025-12-05 07:23:15 | -0.0004 | 0
1417 | 2025-12-05 07:23:18 | -0.0004 | 0
1418 | 2025-12-05 07:23:21 | -0.0004 | 0
1419 | 2025-12-05 07:23:24 | -0.0004 | 0
1420 | 2025-12-05 07:23:27 | -0.0004 | 0
1421 | 2025-12-05 07:23:30 | -0.0006 | 0
1422 | 2025-12-05 07:23:33 | -0.0004 | 0
1423 | 2025-12-05 07:23:36 | -0.0004 | 0
1424 | 2025-12-05 07:23:39 | -0.0004 | 0
1425 | 2025-12-05 07:23:42 | -0.0004 | 0
1426 | 2025-12-05 07:23:45 | -0.0003 | 0
1427 | 2025-12-05 07:23:48 | -0.0004 | 0
1428 | 2025-12-05 07:23:51 | -0.0004 | 0
1429 | 2025-12-05 07:23:54 | -0.0004 | 0
1430 | 2025-12-05 07:23:57 | -0.0004 | 0
1431 | 2025-12-05 07:24:00 | -0.0004 | 0
1432 | 2025-12-05 07:24:03 | -0.0006 | 0
1433 | 2025-12-05 07:24:06 | -0.0004 | 0
1434 | 2025-12-05 07:24:09 | -0.0004 | 0
1435 | 2025-12-05 07:24:12 | -0.0004 | 0
1436 | 2025-12-05 07:24:15 | -0.0004 | 0
1437 | 2025-12-05 07:24:18 | -0.0004 | 0
1438 | 2025-12-05 07:24:21 | -0.0004 | 0
1439 | 2025-12-05 07:24:24 | -0.0004 | 0
1440 | 2025-12-05 07:24:27 | -0.0004 | 0
1441 | 2025-12-05 07:24:30 | -0.0004 | 0
1442 | 2025-12-05 07:24:33 | -0.0004 | 0
1443 | 2025-12-05 07:24:36 | -0.0004 | 0
1444 | 2025-12-05 07:24:39 | -0.0004 | 0
1445 | 2025-12-05 07:24:42 | -0.0004 | 0
1446 | 2025-12-05 07:24:45 | -0.0004 | 0
1447 | 2025-12-05 07:24:48 | -0.0004 | 0
1448 | 2025-12-05 07:24:51 | -0.0004 | 0
1449 | 2025-12-05 07:24:54 | -0.0004 | 0
1450 | 2025-12-05 07:24:57 | -0.0004 | 0
1451 | 2025-12-05 07:25:00 | -0.0004 | 0
1452 | 2025-12-05 07:25:03 | -0.0004 | 0
1453 | 2025-12-05 07:25:06 | -0.0004 | 0
1454 | 2025-12-05 07:25:09 | -0.0004 | 0
1455 | 2025-12-05 07:25:12 | -0.0004 | 0
1456 | 2025-12-05 07:25:15 | -0.0004 | 0
1457 | 2025-12-05 07:25:18 | -0.0004 | 0
1458 | 2025-12-05 07:25:21 | -0.0004 | 0
1459 | 2025-12-05 07:25:24 | -0.0004 | 0
1460 | 2025-12-05 07:25:27 | -0.0004 | 0
1461 | 2025-12-05 07:25:30 | -0.0006 | 0
1462 | 2025-12-05 07:25:33 | -0.0004 | 0
1463 | 2025-12-05 07:25:36 | -0.0004 | 0
1464 | 2025-12-05 07:25:39 | -0.0003 | 0
1465 | 2025-12-05 07:25:42 | -0.0003 | 0
1466 | 2025-12-05 07:25:45 | -0.0004 | 0
1467 | 2025-12-05 07:25:48 | -0.0004 | 0
1468 | 2025-12-05 07:25:51 | -0.0004 | 0
1469 | 2025-12-05 07:25:54 | -0.0006 | 0
1470 | 2025-12-05 07:25:57 | -0.0004 | 0
1471 | 2025-12-05 07:26:00 | -0.0004 | 0
1472 | 2025-12-05 07:26:03 | -0.0004 | 0
1473 | 2025-12-05 07:26:06 | -0.0004 | 0
1474 | 2025-12-05 07:26:09 | -0.0004 | 0
1475 | 2025-12-05 07:26:12 | -0.0004 | 0
1476 | 2025-12-05 07:26:15 | -0.0004 | 0
1477 | 2025-12-05 07:26:18 | -0.0004 | 0
1478 | 2025-12-05 07:26:21 | -0.0003 | 0
1479 | 2025-12-05 07:26:24 | -0.0004 | 0
1480 | 2025-12-05 07:26:27 | -0.0006 | 0
1481 | 2025-12-05 07:26:30 | -0.0004 | 0
1482 | 2025-12-05 07:26:33 | -0.0004 | 0
1483 | 2025-12-05 07:26:36 | -0.0004 | 0
1484 | 2025-12-05 07:26:39 | -0.0004 | 0
1485 | 2025-12-05 07:26:42 | -0.0004 | 0
1486 | 2025-12-05 07:26:45 | -0.0003 | 0
1487 | 2025-12-05 07:26:48 | -0.0004 | 0
1488 | 2025-12-05 07:26:51 | -0.0004 | 0
1489 | 2025-12-05 07:26:51 | -0.0004 | 0
1490 | 2025-12-05 07:31:51 | -0.0004 | 0
1491 | 2025-12-05 07:36:51 | -0.0004 | 0
1492 | 2025-12-05 07:41:51 | -0.0004 | 0
1493 | 2025-12-05 07:46:51 | -0.0004 | 0
1494 | 2025-12-05 07:51:51 | -0.0006 | 0
1495 | 2025-12-05 07:56:51 | -0.0004 | 0
1496 | 2025-12-05 08:01:51 | -0.0004 | 0
1497 | 2025-12-05 08:06:51 | -0.0004 | 0
1498 | 2025-12-05 08:11:51 | -0.0004 | 0
1499 | 2025-12-05 08:16:51 | -0.0004 | 0
1500 | 2025-12-05 08:21:51 | -0.0004 | 0
1501 | 2025-12-05 08:26:51 | -0.0004 | 0
1502 | 2025-12-05 08:31:51 | -0.0003 | 0
1503 | 2025-12-05 08:36:51 | -0.0004 | 0
1504 | 2025-12-05 08:41:51 | -0.0004 | 0
1505 | 2025-12-05 08:46:51 | -0.0004 | 0
1506 | 2025-12-05 08:48:38 | -0.0004 | 0
1507 | 2025-12-05 08:48:38 | -0.0004 | 0
1508 | 2025-12-05 08:48:41 | -0.0004 | 0
1509 | 2025-12-05 08:48:44 | -0.0004 | 0
1510 | 2025-12-05 08:48:47 | -0.0004 | 0
1511 | 2025-12-05 08:48:50 | -0.0004 | 0
1512 | 2025-12-05 08:48:53 | -0.0004 | 0
1513 | 2025-12-05 08:48:56 | -0.0004 | 0
1514 | 2025-12-05 08:48:59 | -0.0006 | 0
1515 | 2025-12-05 08:49:02 | -0.0004 | 0
1516 | 2025-12-05 08:49:05 | -0.0004 | 0
1517 | 2025-12-05 08:49:08 | -0.0004 | 0
1518 | 2025-12-05 08:49:11 | -0.0004 | 0
1519 | 2025-12-05 08:49:14 | -0.0004 | 0
1520 | 2025-12-05 08:49:17 | -0.0004 | 0
1521 | 2025-12-05 08:49:20 | -0.0004 | 0
1522 | 2025-12-05 08:49:23 | -0.0004 | 0
1523 | 2025-12-05 08:49:26 | -0.0004 | 0
1524 | 2025-12-05 08:49:29 | -0.0004 | 0
1525 | 2025-12-05 08:49:32 | -0.0004 | 0
1526 | 2025-12-05 08:49:35 | -0.0006 | 0
1527 | 2025-12-05 08:49:38 | -0.0004 | 0
1528 | 2025-12-05 08:49:41 | -0.0004 | 0
1529 | 2025-12-05 08:49:44 | -0.0004 | 0
1530 | 2025-12-05 08:49:47 | -0.0004 | 0
1531 | 2025-12-05 08:49:50 | -0.0004 | 0
1532 | 2025-12-05 08:49:53 | -0.0004 | 0
1533 | 2025-12-05 08:49:56 | -0.0004 | 0
1534 | 2025-12-05 08:49:59 | -0.0004 | 0
1535 | 2025-12-05 08:50:02 | -0.0004 | 0
1536 | 2025-12-05 08:50:05 | -0.0003 | 0
1537 | 2025-12-05 08:50:08 | -0.0004 | 0
1538 | 2025-12-05 08:50:11 | -0.0004 | 0
1539 | 2025-12-05 08:50:14 | -0.0004 | 0
1540 | 2025-12-05 08:50:17 | -0.0004 | 0
1541 | 2025-12-05 08:50:20 | -0.0004 | 0
1542 | 2025-12-05 08:50:23 | -0.0004 | 0
1543 | 2025-12-05 08:50:26 | -0.0004 | 0
1544 | 2025-12-05 08:50:29 | -0.0004 | 0
1545 | 2025-12-05 08:50:32 | -0.0004 | 0
1546 | 2025-12-05 08:50:35 | -0.0004 | 0
1547 | 2025-12-05 08:50:38 | -0.0004 | 0
1548 | 2025-12-05 08:50:41 | -0.0004 | 0
1549 | 2025-12-05 08:50:44 | -0.0004 | 0
1550 | 2025-12-05 08:50:47 | -0.0004 | 0
1551 | 2025-12-05 08:50:50 | -0.0004 | 0
1552 | 2025-12-05 08:50:53 | -0.0004 | 0
1553 | 2025-12-05 08:50:56 | -0.0004 | 0
1554 | 2025-12-05 08:50:59 | -0.0004 | 0
1555 | 2025-12-05 08:51:02 | -0.0004 | 0
1556 | 2025-12-05 08:51:05 | -0.0004 | 0
1557 | 2025-12-05 08:51:08 | -0.0004 | 0
1558 | 2025-12-05 08:51:11 | -0.0003 | 0
1559 | 2025-12-05 08:51:14 | -0.0003 | 0
1560 | 2025-12-05 08:51:17 | -0.0004 | 0
1561 | 2025-12-05 08:51:20 | -0.0004 | 0
1562 | 2025-12-05 08:51:23 | -0.0004 | 0
1563 | 2025-12-05 08:51:26 | -0.0004 | 0
1564 | 2025-12-05 08:51:29 | -0.0004 | 0
1565 | 2025-12-05 08:51:32 | -0.0004 | 0
1566 | 2025-12-05 08:51:35 | -0.0004 | 0
1567 | 2025-12-05 08:51:38 | -0.0004 | 0
1568 | 2025-12-05 08:51:41 | -0.0004 | 0
1569 | 2025-12-05 08:51:44 | -0.0004 | 0
1570 | 2025-12-05 08:51:47 | -0.0004 | 0
1571 | 2025-12-05 08:51:50 | -0.0004 | 0
1572 | 2025-12-05 08:51:53 | -0.0004 | 0
1573 | 2025-12-05 08:51:56 | -0.0004 | 0
1574 | 2025-12-05 08:51:59 | -0.0004 | 0
1575 | 2025-12-05 08:52:02 | -0.0004 | 0
1576 | 2025-12-05 08:52:05 | -0.0004 | 0
1577 | 2025-12-05 08:52:08 | -0.0004 | 0
1578 | 2025-12-05 08:52:11 | -0.0003 | 0
1579 | 2025-12-05 08:52:14 | -0.0004 | 0
1580 | 2025-12-05 08:52:17 | -0.0004 | 0
1581 | 2025-12-05 08:52:20 | -0.0004 | 0
1582 | 2025-12-05 08:52:23 | -0.0004 | 0
1583 | 2025-12-05 08:52:26 | -0.0004 | 0
1584 | 2025-12-05 08:52:29 | -0.0004 | 0
1585 | 2025-12-05 08:52:32 | -0.0004 | 0
1586 | 2025-12-05 08:52:35 | -0.0004 | 0
1587 | 2025-12-05 08:52:38 | -0.0004 | 0
1588 | 2025-12-05 08:52:41 | -0.0004 | 0
1589 | 2025-12-05 08:52:44 | -0.0004 | 0
1590 | 2025-12-05 08:52:47 | -0.0006 | 0
1591 | 2025-12-05 08:52:50 | -0.0004 | 0
1592 | 2025-12-05 08:52:53 | -0.0003 | 0
1593 | 2025-12-05 08:52:56 | -0.0004 | 0
1594 | 2025-12-05 08:52:59 | -0.0004 | 0
1595 | 2025-12-05 08:53:02 | -0.0003 | 0
1596 | 2025-12-05 08:53:05 | -0.0004 | 0
1597 | 2025-12-05 08:53:08 | -0.0004 | 0
1598 | 2025-12-05 08:53:11 | -0.0004 | 0
1599 | 2025-12-05 08:53:14 | -0.0004 | 0
1600 | 2025-12-05 08:53:17 | -0.0003 | 0
1601 | 2025-12-05 08:53:20 | -0.0004 | 0
1602 | 2025-12-05 08:53:23 | -0.0004 | 0
1603 | 2025-12-05 08:53:26 | -0.0004 | 0
1604 | 2025-12-05 08:53:29 | -0.0004 | 0
1605 | 2025-12-05 08:53:32 | -0.0003 | 0
1606 | 2025-12-05 08:53:35 | -0.0003 | 0
1607 | 2025-12-05 08:53:38 | -0.0004 | 0
1608 | 2025-12-05 08:53:41 | -0.0004 | 0
1609 | 2025-12-05 08:53:44 | -0.0004 | 0
1610 | 2025-12-05 08:53:47 | -0.0004 | 0
1611 | 2025-12-05 08:53:50 | -0.0004 | 0
1612 | 2025-12-05 08:53:53 | -0.0004 | 0
1613 | 2025-12-05 08:53:56 | -0.0004 | 0
1614 | 2025-12-05 08:53:59 | -0.0004 | 0
1615 | 2025-12-05 08:54:02 | -0.0003 | 0
1616 | 2025-12-05 08:54:05 | -0.0004 | 0
1617 | 2025-12-05 08:54:08 | -0.0003 | 0
1618 | 2025-12-05 08:54:11 | -0.0003 | 0
1619 | 2025-12-05 08:54:14 | -0.0004 | 0
1620 | 2025-12-05 08:54:17 | -0.0004 | 0
1621 | 2025-12-05 08:54:20 | -0.0004 | 0
1622 | 2025-12-05 08:54:23 | -0.0004 | 0
1623 | 2025-12-05 08:54:26 | -0.0004 | 0
1624 | 2025-12-05 08:54:29 | -0.0004 | 0
1625 | 2025-12-05 08:54:32 | -0.0004 | 0
1626 | 2025-12-05 08:54:35 | -0.0004 | 0
1627 | 2025-12-05 08:54:38 | -0.0004 | 0
1628 | 2025-12-05 08:54:41 | -0.0004 | 0
1629 | 2025-12-05 08:54:44 | -0.0004 | 0
1630 | 2025-12-05 08:54:47 | -0.0004 | 0
1631 | 2025-12-05 08:54:50 | -0.0004 | 0
1632 | 2025-12-05 08:54:53 | -0.0004 | 0
1633 | 2025-12-05 08:54:56 | -0.0004 | 0
1634 | 2025-12-05 08:54:59 | -0.0004 | 0
1635 | 2025-12-05 08:55:02 | -0.0006 | 0
1636 | 2025-12-05 08:55:05 | -0.0004 | 0
1637 | 2025-12-05 08:55:08 | -0.0004 | 0
1638 | 2025-12-05 08:55:11 | -0.0003 | 0
1639 | 2025-12-05 08:55:14 | -0.0004 | 0
1640 | 2025-12-05 08:55:17 | -0.0004 | 0
1641 | 2025-12-05 08:55:20 | -0.0003 | 0
1642 | 2025-12-05 08:55:23 | -0.0004 | 0
1643 | 2025-12-05 08:55:26 | -0.0006 | 0
1644 | 2025-12-05 08:55:29 | -0.0004 | 0
1645 | 2025-12-05 08:55:32 | -0.0003 | 0
1646 | 2025-12-05 08:55:35 | -0.0004 | 0
1647 | 2025-12-05 08:55:38 | -0.0004 | 0
1648 | 2025-12-05 08:55:41 | -0.0004 | 0
1649 | 2025-12-05 08:55:44 | -0.0004 | 0
1650 | 2025-12-05 08:55:47 | -0.0004 | 0
1651 | 2025-12-05 08:55:50 | -0.0003 | 0
1652 | 2025-12-05 08:55:53 | -0.0004 | 0
1653 | 2025-12-05 08:55:56 | -0.0004 | 0
1654 | 2025-12-05 08:55:59 | -0.0004 | 0
1655 | 2025-12-05 08:56:02 | -0.0004 | 0
1656 | 2025-12-05 08:56:05 | -0.0004 | 0
1657 | 2025-12-05 08:56:08 | -0.0004 | 0
1658 | 2025-12-05 08:56:11 | -0.0004 | 0
1659 | 2025-12-05 08:56:14 | -0.0004 | 0
1660 | 2025-12-05 08:56:17 | -0.0004 | 0
1661 | 2025-12-05 08:56:20 | -0.0004 | 0
1662 | 2025-12-05 08:56:23 | -0.0004 | 0
1663 | 2025-12-05 08:56:26 | -0.0003 | 0
1664 | 2025-12-05 08:56:29 | -0.0004 | 0
1665 | 2025-12-05 08:56:32 | -0.0004 | 0
1666 | 2025-12-05 08:56:35 | -0.0004 | 0
1667 | 2025-12-05 08:56:38 | -0.0004 | 0
1668 | 2025-12-05 08:56:41 | -0.0004 | 0
1669 | 2025-12-05 08:56:44 | -0.0004 | 0
1670 | 2025-12-05 08:56:47 | -0.0004 | 0
1671 | 2025-12-05 08:56:50 | -0.0004 | 0
1672 | 2025-12-05 08:56:53 | -0.0004 | 0
1673 | 2025-12-05 08:56:56 | -0.0004 | 0
1674 | 2025-12-05 08:56:59 | -0.0004 | 0
1675 | 2025-12-05 08:57:02 | -0.0004 | 0
1676 | 2025-12-05 08:57:05 | -0.0004 | 0
1677 | 2025-12-05 08:57:08 | -0.0004 | 0
1678 | 2025-12-05 08:57:11 | -0.0004 | 0
1679 | 2025-12-05 08:57:14 | -0.0004 | 0
1680 | 2025-12-05 08:57:17 | -0.0004 | 0
1681 | 2025-12-05 08:57:20 | -0.0004 | 0
1682 | 2025-12-05 08:57:23 | -0.0004 | 0
1683 | 2025-12-05 08:57:26 | -0.0004 | 0
1684 | 2025-12-05 08:57:29 | -0.0004 | 0
1685 | 2025-12-05 08:57:32 | -0.0004 | 0
1686 | 2025-12-05 08:57:35 | -0.0004 | 0
1687 | 2025-12-05 08:57:38 | -0.0004 | 0
1688 | 2025-12-05 08:57:41 | -0.0004 | 0
1689 | 2025-12-05 08:57:44 | -0.0004 | 0
1690 | 2025-12-05 08:57:47 | -0.0004 | 0
1691 | 2025-12-05 08:57:50 | -0.0004 | 0
1692 | 2025-12-05 08:57:53 | -0.0004 | 0
1693 | 2025-12-05 08:57:56 | -0.0004 | 0
1694 | 2025-12-05 08:57:59 | -0.0004 | 0
1695 | 2025-12-05 08:58:02 | -0.0004 | 0
1696 | 2025-12-05 08:58:05 | -0.0004 | 0
1697 | 2025-12-05 08:58:08 | -0.0004 | 0
1698 | 2025-12-05 08:58:11 | -0.0003 | 0
1699 | 2025-12-05 08:58:14 | -0.0004 | 0
1700 | 2025-12-05 08:58:17 | -0.0004 | 0
1701 | 2025-12-05 08:58:20 | -0.0004 | 0
1702 | 2025-12-05 08:58:23 | -0.0004 | 0
1703 | 2025-12-05 08:58:26 | -0.0004 | 0
1704 | 2025-12-05 08:58:29 | -0.0004 | 0
1705 | 2025-12-05 08:58:32 | -0.0004 | 0
1706 | 2025-12-05 08:58:35 | -0.0003 | 0
1707 | 2025-12-05 08:58:38 | -0.0004 | 0
1708 | 2025-12-05 08:58:38 | -0.0004 | 0
1709 | 2025-12-05 09:03:36 | -0.0004 | 0
1710 | 2025-12-05 09:08:36 | -0.0004 | 0
1711 | 2025-12-05 09:13:36 | -0.0004 | 0
1712 | 2025-12-05 09:18:36 | -0.0003 | 0
1713 | 2025-12-05 09:23:36 | -0.0004 | 0
1714 | 2025-12-05 09:28:36 | -0.0004 | 0
1715 | 2025-12-05 09:33:36 | -0.0004 | 0
1716 | 2025-12-05 09:38:36 | -0.0004 | 0
1717 | 2025-12-05 09:43:36 | -0.0004 | 0
1718 | 2025-12-05 09:48:36 | -0.0004 | 0
1719 | 2025-12-05 09:53:36 | -0.0004 | 0
1720 | 2025-12-05 09:58:36 | -0.0004 | 0
1721 | 2025-12-05 10:03:36 | -0.0004 | 0
1722 | 2025-12-05 10:08:36 | -0.0004 | 0
1723 | 2025-12-05 10:13:36 | -0.0004 | 0
1724 | 2025-12-05 10:18:36 | -0.0004 | 0
1725 | 2025-12-05 10:20:23 | -0.0003 | 0
1726 | 2025-12-05 10:20:23 | -0.0004 | 0
1727 | 2025-12-05 10:20:26 | -0.0004 | 0
1728 | 2025-12-05 10:20:29 | -0.0004 | 0
1729 | 2025-12-05 10:20:32 | -0.0004 | 0
1730 | 2025-12-05 10:20:35 | -0.0004 | 0
1731 | 2025-12-05 10:20:38 | -0.0004 | 0
1732 | 2025-12-05 10:20:41 | -0.0004 | 0
1733 | 2025-12-05 10:20:44 | -0.0004 | 0
1734 | 2025-12-05 10:20:47 | -0.0004 | 0
1735 | 2025-12-05 10:20:50 | -0.0003 | 0
1736 | 2025-12-05 10:20:53 | -0.0004 | 0
1737 | 2025-12-05 10:20:56 | -0.0004 | 0
1738 | 2025-12-05 10:20:59 | -0.0004 | 0
1739 | 2025-12-05 10:21:02 | -0.0004 | 0
1740 | 2025-12-05 10:21:05 | -0.0004 | 0
1741 | 2025-12-05 10:21:08 | -0.0004 | 0
1742 | 2025-12-05 10:21:11 | -0.0004 | 0
1743 | 2025-12-05 10:21:14 | -0.0004 | 0
1744 | 2025-12-05 10:21:17 | -0.0004 | 0
1745 | 2025-12-05 10:21:20 | -0.0004 | 0
1746 | 2025-12-05 10:21:23 | -0.0004 | 0
1747 | 2025-12-05 10:21:26 | -0.0004 | 0
1748 | 2025-12-05 10:21:29 | -0.0004 | 0
1749 | 2025-12-05 10:21:32 | -0.0004 | 0
1750 | 2025-12-05 10:21:35 | -0.0004 | 0
1751 | 2025-12-05 10:21:38 | -0.0004 | 0
1752 | 2025-12-05 10:21:41 | -0.0003 | 0
1753 | 2025-12-05 10:21:44 | -0.0004 | 0
1754 | 2025-12-05 10:21:47 | -0.0003 | 0
1755 | 2025-12-05 10:21:50 | -0.0003 | 0
1756 | 2025-12-05 10:21:53 | -0.0004 | 0
1757 | 2025-12-05 10:21:56 | -0.0004 | 0
1758 | 2025-12-05 10:21:59 | -0.0004 | 0
1759 | 2025-12-05 10:22:02 | -0.0004 | 0
1760 | 2025-12-05 10:22:05 | -0.0006 | 0
1761 | 2025-12-05 10:22:08 | -0.0004 | 0
1762 | 2025-12-05 10:22:11 | -0.0004 | 0
1763 | 2025-12-05 10:22:14 | -0.0004 | 0
1764 | 2025-12-05 10:22:17 | -0.0004 | 0
1765 | 2025-12-05 10:22:20 | -0.0004 | 0
1766 | 2025-12-05 10:22:23 | -0.0004 | 0
1767 | 2025-12-05 10:22:26 | -0.0004 | 0
1768 | 2025-12-05 10:22:29 | -0.0004 | 0
1769 | 2025-12-05 10:22:32 | -0.0004 | 0
1770 | 2025-12-05 10:22:35 | -0.0004 | 0
1771 | 2025-12-05 10:22:38 | -0.0004 | 0
1772 | 2025-12-05 10:22:41 | -0.0004 | 0
1773 | 2025-12-05 10:22:44 | -0.0004 | 0
1774 | 2025-12-05 10:22:47 | -0.0004 | 0
1775 | 2025-12-05 10:22:50 | -0.0004 | 0
1776 | 2025-12-05 10:22:53 | -0.0004 | 0
1777 | 2025-12-05 10:22:56 | -0.0004 | 0
1778 | 2025-12-05 10:22:59 | -0.0004 | 0
1779 | 2025-12-05 10:23:02 | -0.0004 | 0
1780 | 2025-12-05 10:23:05 | -0.0004 | 0
1781 | 2025-12-05 10:23:08 | -0.0004 | 0
1782 | 2025-12-05 10:23:11 | -0.0004 | 0
1783 | 2025-12-05 10:23:14 | -0.0004 | 0
1784 | 2025-12-05 10:23:17 | -0.0004 | 0
1785 | 2025-12-05 10:23:20 | -0.0004 | 0
1786 | 2025-12-05 10:23:23 | -0.0004 | 0
1787 | 2025-12-05 10:23:26 | -0.0004 | 0
1788 | 2025-12-05 10:23:29 | -0.0004 | 0
1789 | 2025-12-05 10:23:32 | -0.0004 | 0
1790 | 2025-12-05 10:23:35 | -0.0003 | 0
1791 | 2025-12-05 10:23:38 | -0.0004 | 0
1792 | 2025-12-05 10:23:41 | -0.0004 | 0
1793 | 2025-12-05 10:23:44 | -0.0004 | 0
1794 | 2025-12-05 10:23:47 | -0.0004 | 0
1795 | 2025-12-05 10:23:50 | -0.0004 | 0
1796 | 2025-12-05 10:23:53 | -0.0004 | 0
1797 | 2025-12-05 10:23:56 | -0.0004 | 0
1798 | 2025-12-05 10:23:59 | -0.0004 | 0
1799 | 2025-12-05 10:24:02 | -0.0004 | 0
1800 | 2025-12-05 10:24:05 | -0.0004 | 0
1801 | 2025-12-05 10:24:08 | -0.0004 | 0
1802 | 2025-12-05 10:24:11 | -0.0004 | 0
1803 | 2025-12-05 10:24:14 | -0.0006 | 0
1804 | 2025-12-05 10:24:17 | -0.0004 | 0
1805 | 2025-12-05 10:24:20 | -0.0004 | 0
1806 | 2025-12-05 10:24:23 | -0.0004 | 0
1807 | 2025-12-05 10:24:26 | -0.0003 | 0
1808 | 2025-12-05 10:24:29 | -0.0004 | 0
1809 | 2025-12-05 10:24:32 | -0.0004 | 0
1810 | 2025-12-05 10:24:35 | -0.0003 | 0
1811 | 2025-12-05 10:24:38 | -0.0004 | 0
1812 | 2025-12-05 10:24:41 | -0.0004 | 0
1813 | 2025-12-05 10:24:44 | -0.0004 | 0
1814 | 2025-12-05 10:24:47 | -0.0004 | 0
1815 | 2025-12-05 10:24:50 | -0.0004 | 0
1816 | 2025-12-05 10:24:53 | -0.0004 | 0
1817 | 2025-12-05 10:24:56 | -0.0004 | 0
1818 | 2025-12-05 10:24:59 | -0.0004 | 0
1819 | 2025-12-05 10:25:02 | -0.0004 | 0
1820 | 2025-12-05 10:25:05 | -0.0004 | 0
1821 | 2025-12-05 10:25:08 | -0.0004 | 0
1822 | 2025-12-05 10:25:11 | -0.0004 | 0
1823 | 2025-12-05 10:25:14 | -0.0006 | 0
1824 | 2025-12-05 10:25:17 | -0.0004 | 0
1825 | 2025-12-05 10:25:20 | -0.0004 | 0
1826 | 2025-12-05 10:25:23 | -0.0004 | 0
1827 | 2025-12-05 10:25:26 | -0.0004 | 0
1828 | 2025-12-05 10:25:29 | -0.0004 | 0
1829 | 2025-12-05 10:25:32 | -0.0004 | 0
1830 | 2025-12-05 10:25:35 | -0.0003 | 0
1831 | 2025-12-05 10:25:38 | -0.0004 | 0
1832 | 2025-12-05 10:25:41 | -0.0003 | 0
1833 | 2025-12-05 10:25:44 | -0.0003 | 0
1834 | 2025-12-05 10:25:47 | -0.0006 | 0
1835 | 2025-12-05 10:25:50 | -0.0004 | 0
1836 | 2025-12-05 10:25:53 | -0.0004 | 0
1837 | 2025-12-05 10:25:56 | -0.0004 | 0
1838 | 2025-12-05 10:25:59 | -0.0004 | 0
1839 | 2025-12-05 10:26:02 | -0.0004 | 0
1840 | 2025-12-05 10:26:05 | -0.0004 | 0
1841 | 2025-12-05 10:26:08 | -0.0004 | 0
1842 | 2025-12-05 10:26:11 | -0.0004 | 0
1843 | 2025-12-05 10:26:14 | -0.0004 | 0
1844 | 2025-12-05 10:26:17 | -0.0006 | 0
1845 | 2025-12-05 10:26:20 | -0.0004 | 0
1846 | 2025-12-05 10:26:23 | -0.0004 | 0
1847 | 2025-12-05 10:26:26 | -0.0004 | 0
1848 | 2025-12-05 10:26:29 | -0.0004 | 0
1849 | 2025-12-05 10:26:32 | -0.0004 | 0
1850 | 2025-12-05 10:26:35 | -0.0004 | 0
1851 | 2025-12-05 10:26:38 | -0.0003 | 0
1852 | 2025-12-05 10:26:41 | -0.0004 | 0
1853 | 2025-12-05 10:26:44 | -0.0004 | 0
1854 | 2025-12-05 10:26:47 | -0.0004 | 0
1855 | 2025-12-05 10:26:50 | -0.0004 | 0
1856 | 2025-12-05 10:26:53 | -0.0004 | 0
1857 | 2025-12-05 10:26:56 | -0.0004 | 0
1858 | 2025-12-05 10:26:59 | -0.0004 | 0
1859 | 2025-12-05 10:27:02 | -0.0004 | 0
1860 | 2025-12-05 10:27:05 | -0.0004 | 0
1861 | 2025-12-05 10:27:08 | -0.0004 | 0
1862 | 2025-12-05 10:27:11 | -0.0004 | 0
1863 | 2025-12-05 10:27:14 | -0.0004 | 0
1864 | 2025-12-05 10:27:17 | -0.0004 | 0
1865 | 2025-12-05 10:27:20 | -0.0004 | 0
1866 | 2025-12-05 10:27:23 | -0.0004 | 0
1867 | 2025-12-05 10:27:26 | -0.0004 | 0
1868 | 2025-12-05 10:27:29 | -0.0004 | 0
1869 | 2025-12-05 10:27:32 | -0.0004 | 0
1870 | 2025-12-05 10:27:35 | -0.0004 | 0
1871 | 2025-12-05 10:27:38 | -0.0004 | 0
1872 | 2025-12-05 10:27:41 | -0.0004 | 0
1873 | 2025-12-05 10:27:44 | -0.0004 | 0
1874 | 2025-12-05 10:27:47 | -0.0004 | 0
1875 | 2025-12-05 10:27:50 | -0.0004 | 0
1876 | 2025-12-05 10:27:53 | -0.0004 | 0
1877 | 2025-12-05 10:27:56 | -0.0003 | 0
1878 | 2025-12-05 10:27:59 | -0.0004 | 0
1879 | 2025-12-05 10:28:02 | -0.0004 | 0
1880 | 2025-12-05 10:28:05 | -0.0004 | 0
1881 | 2025-12-05 10:28:08 | -0.0004 | 0
1882 | 2025-12-05 10:28:11 | -0.0004 | 0
1883 | 2025-12-05 10:28:14 | -0.0004 | 0
1884 | 2025-12-05 10:28:17 | -0.0004 | 0
1885 | 2025-12-05 10:28:20 | -0.0004 | 0
1886 | 2025-12-05 10:28:23 | -0.0004 | 0
1887 | 2025-12-05 10:28:26 | -0.0004 | 0
1888 | 2025-12-05 10:28:29 | -0.0004 | 0
1889 | 2025-12-05 10:28:32 | -0.0003 | 0
1890 | 2025-12-05 10:28:35 | -0.0004 | 0
1891 | 2025-12-05 10:28:38 | -0.0003 | 0
1892 | 2025-12-05 10:28:41 | -0.0003 | 0
1893 | 2025-12-05 10:28:44 | -0.0004 | 0
1894 | 2025-12-05 10:28:47 | -0.0004 | 0
1895 | 2025-12-05 10:28:50 | -0.0004 | 0
1896 | 2025-12-05 10:28:53 | -0.0004 | 0
1897 | 2025-12-05 10:28:56 | -0.0004 | 0
1898 | 2025-12-05 10:28:59 | -0.0004 | 0
1899 | 2025-12-05 10:29:02 | -0.0004 | 0
1900 | 2025-12-05 10:29:05 | -0.0004 | 0
1901 | 2025-12-05 10:29:08 | -0.0003 | 0
1902 | 2025-12-05 10:29:11 | -0.0004 | 0
1903 | 2025-12-05 10:29:14 | -0.0003 | 0
1904 | 2025-12-05 10:29:17 | -0.0003 | 0
1905 | 2025-12-05 10:29:20 | -0.0004 | 0
1906 | 2025-12-05 10:29:23 | -0.0004 | 0
1907 | 2025-12-05 10:29:26 | -0.0004 | 0
1908 | 2025-12-05 10:29:29 | -0.0004 | 0
1909 | 2025-12-05 10:29:32 | -0.0003 | 0
1910 | 2025-12-05 10:29:35 | -0.0004 | 0
1911 | 2025-12-05 10:29:38 | -0.0004 | 0
1912 | 2025-12-05 10:29:41 | -0.0004 | 0
1913 | 2025-12-05 10:29:44 | -0.0004 | 0
1914 | 2025-12-05 10:29:47 | -0.0004 | 0
1915 | 2025-12-05 10:29:50 | -0.0003 | 0
1916 | 2025-12-05 10:29:53 | -0.0004 | 0
1917 | 2025-12-05 10:29:56 | -0.0004 | 0
1918 | 2025-12-05 10:29:59 | -0.0004 | 0
1919 | 2025-12-05 10:30:02 | -0.0004 | 0
1920 | 2025-12-05 10:30:05 | -0.0004 | 0
1921 | 2025-12-05 10:30:08 | -0.0006 | 0
1922 | 2025-12-05 10:30:11 | -0.0004 | 0
1923 | 2025-12-05 10:30:14 | -0.0004 | 0
1924 | 2025-12-05 10:30:17 | -0.0004 | 0
1925 | 2025-12-05 10:30:20 | -0.0004 | 0
1926 | 2025-12-05 10:30:23 | -0.0003 | 0
1927 | 2025-12-05 10:30:23 | -0.0004 | 0
1928 | 2025-12-05 10:35:23 | -0.0004 | 0
1929 | 2025-12-05 10:40:23 | -0.0003 | 0
1930 | 2025-12-05 10:45:23 | -0.0004 | 0
1931 | 2025-12-05 10:50:23 | -0.0004 | 0
1932 | 2025-12-05 10:55:23 | -0.0004 | 0
1933 | 2025-12-05 11:00:23 | -0.0004 | 0
1934 | 2025-12-05 11:05:23 | -0.0004 | 0
1935 | 2025-12-05 11:10:23 | -0.0004 | 0
1936 | 2025-12-05 11:15:23 | -0.0004 | 0
1937 | 2025-12-05 11:20:23 | -0.0004 | 0
1938 | 2025-12-05 11:25:23 | -0.0004 | 0
1939 | 2025-12-05 11:30:23 | -0.0004 | 0
1940 | 2025-12-05 11:35:23 | -0.0004 | 0
1941 | 2025-12-05 11:40:23 | -0.0006 | 0
1942 | 2025-12-05 11:45:23 | -0.0004 | 0
1943 | 2025-12-05 11:50:23 | -0.0003 | 0
1944 | 2025-12-05 11:52:12 | -0.0004 | 0
1945 | 2025-12-05 11:52:12 | -0.0004 | 0
1946 | 2025-12-05 11:52:15 | -0.0004 | 0
1947 | 2025-12-05 11:52:18 | -0.0004 | 0
1948 | 2025-12-05 11:52:21 | -0.0004 | 0
1949 | 2025-12-05 11:52:24 | -0.0004 | 0
1950 | 2025-12-05 11:52:27 | -0.0004 | 0
1951 | 2025-12-05 11:52:30 | -0.0004 | 0
1952 | 2025-12-05 11:52:33 | -0.0004 | 0
1953 | 2025-12-05 11:52:36 | -0.0004 | 0
1954 | 2025-12-05 11:52:39 | -0.0004 | 0
1955 | 2025-12-05 11:52:42 | -0.0004 | 0
1956 | 2025-12-05 11:52:45 | -0.0004 | 0
1957 | 2025-12-05 11:52:48 | -0.0004 | 0
1958 | 2025-12-05 11:52:51 | -0.0004 | 0
1959 | 2025-12-05 11:52:54 | -0.0004 | 0
1960 | 2025-12-05 11:52:57 | -0.0004 | 0
1961 | 2025-12-05 11:53:00 | -0.0004 | 0
1962 | 2025-12-05 11:53:03 | -0.0006 | 0
1963 | 2025-12-05 11:53:06 | -0.0004 | 0
1964 | 2025-12-05 11:53:09 | -0.0004 | 0
1965 | 2025-12-05 11:53:12 | -0.0004 | 0
1966 | 2025-12-05 11:53:15 | -0.0003 | 0
1967 | 2025-12-05 11:53:18 | -0.0006 | 0
1968 | 2025-12-05 11:53:21 | -0.0004 | 0
1969 | 2025-12-05 11:53:24 | -0.0004 | 0
1970 | 2025-12-05 11:53:27 | -0.0004 | 0
1971 | 2025-12-05 11:53:30 | -0.0004 | 0
1972 | 2025-12-05 11:53:33 | -0.0004 | 0
1973 | 2025-12-05 11:53:36 | -0.0004 | 0
1974 | 2025-12-05 11:53:39 | -0.0004 | 0
1975 | 2025-12-05 11:53:42 | -0.0004 | 0
1976 | 2025-12-05 11:53:45 | -0.0004 | 0
1977 | 2025-12-05 11:53:48 | -0.0003 | 0
1978 | 2025-12-05 11:53:51 | -0.0004 | 0
1979 | 2025-12-05 11:53:54 | -0.0004 | 0
1980 | 2025-12-05 11:53:57 | -0.0004 | 0
1981 | 2025-12-05 11:54:00 | -0.0006 | 0
1982 | 2025-12-05 11:54:03 | -0.0003 | 0
1983 | 2025-12-05 11:54:06 | -0.0004 | 0
1984 | 2025-12-05 11:54:09 | -0.0004 | 0
1985 | 2025-12-05 11:54:12 | -0.0004 | 0
1986 | 2025-12-05 11:54:15 | -0.0004 | 0
1987 | 2025-12-05 11:54:18 | -0.0004 | 0
1988 | 2025-12-05 11:54:21 | -0.0004 | 0
1989 | 2025-12-05 11:54:24 | -0.0004 | 0
1990 | 2025-12-05 11:54:27 | -0.0003 | 0
1991 | 2025-12-05 11:54:30 | -0.0004 | 0
1992 | 2025-12-05 11:54:33 | -0.0004 | 0
1993 | 2025-12-05 11:54:36 | -0.0004 | 0
1994 | 2025-12-05 11:54:39 | -0.0004 | 0
1995 | 2025-12-05 11:54:42 | -0.0004 | 0
1996 | 2025-12-05 11:54:45 | -0.0004 | 0
1997 | 2025-12-05 11:54:48 | -0.0003 | 0
1998 | 2025-12-05 11:54:51 | -0.0003 | 0
1999 | 2025-12-05 11:54:54 | -0.0004 | 0
2000 | 2025-12-05 11:54:57 | -0.0003 | 0
2001 | 2025-12-05 11:55:00 | -0.0004 | 0
2002 | 2025-12-05 11:55:03 | -0.0004 | 0
2003 | 2025-12-05 11:55:06 | -0.0004 | 0
2004 | 2025-12-05 11:55:09 | -0.0004 | 0
2005 | 2025-12-05 11:55:12 | -0.0004 | 0
2006 | 2025-12-05 11:55:15 | -0.0003 | 0
2007 | 2025-12-05 11:55:18 | -0.0004 | 0
2008 | 2025-12-05 11:55:21 | -0.0004 | 0
2009 | 2025-12-05 11:55:24 | -0.0004 | 0
2010 | 2025-12-05 11:55:27 | -0.0004 | 0
2011 | 2025-12-05 11:55:30 | -0.0006 | 0
2012 | 2025-12-05 11:55:33 | -0.0004 | 0
2013 | 2025-12-05 11:55:36 | -0.0004 | 0
2014 | 2025-12-05 11:55:39 | -0.0004 | 0
2015 | 2025-12-05 11:55:42 | -0.0004 | 0
2016 | 2025-12-05 11:55:45 | -0.0003 | 0
2017 | 2025-12-05 11:55:48 | -0.0003 | 0
2018 | 2025-12-05 11:55:51 | -0.0004 | 0
2019 | 2025-12-05 11:55:54 | -0.0004 | 0
2020 | 2025-12-05 11:55:57 | -0.0004 | 0
2021 | 2025-12-05 11:56:00 | -0.0004 | 0
2022 | 2025-12-05 11:56:03 | -0.0004 | 0
2023 | 2025-12-05 11:56:06 | -0.0004 | 0
2024 | 2025-12-05 11:56:09 | -0.0004 | 0
2025 | 2025-12-05 11:56:12 | -0.0004 | 0
2026 | 2025-12-05 11:56:15 | -0.0003 | 0
2027 | 2025-12-05 11:56:18 | -0.0004 | 0
2028 | 2025-12-05 11:56:21 | -0.0004 | 0
2029 | 2025-12-05 11:56:24 | -0.0004 | 0
2030 | 2025-12-05 11:56:27 | -0.0004 | 0
2031 | 2025-12-05 11:56:30 | -0.0004 | 0
2032 | 2025-12-05 11:56:33 | -0.0004 | 0
2033 | 2025-12-05 11:56:36 | -0.0004 | 0
2034 | 2025-12-05 11:56:39 | -0.0003 | 0
2035 | 2025-12-05 11:56:42 | -0.0004 | 0
2036 | 2025-12-05 11:56:45 | -0.0004 | 0
2037 | 2025-12-05 11:56:48 | -0.0004 | 0
2038 | 2025-12-05 11:56:51 | -0.0004 | 0
2039 | 2025-12-05 11:56:54 | -0.0004 | 0
2040 | 2025-12-05 11:56:57 | -0.0004 | 0
2041 | 2025-12-05 11:57:00 | -0.0004 | 0
2042 | 2025-12-05 11:57:03 | -0.0004 | 0
2043 | 2025-12-05 11:57:06 | -0.0004 | 0
2044 | 2025-12-05 11:57:09 | -0.0004 | 0
2045 | 2025-12-05 11:57:12 | -0.0004 | 0
2046 | 2025-12-05 11:57:15 | -0.0004 | 0
2047 | 2025-12-05 11:57:18 | -0.0004 | 0
2048 | 2025-12-05 11:57:21 | -0.0006 | 0
2049 | 2025-12-05 11:57:24 | -0.0004 | 0
2050 | 2025-12-05 11:57:27 | -0.0004 | 0
2051 | 2025-12-05 11:57:30 | -0.0004 | 0
2052 | 2025-12-05 11:57:33 | -0.0004 | 0
2053 | 2025-12-05 11:57:36 | -0.0004 | 0
2054 | 2025-12-05 11:57:39 | -0.0004 | 0
2055 | 2025-12-05 11:57:42 | -0.0004 | 0
2056 | 2025-12-05 11:57:45 | -0.0003 | 0
2057 | 2025-12-05 11:57:48 | -0.0003 | 0
2058 | 2025-12-05 11:57:51 | -0.0006 | 0
2059 | 2025-12-05 11:57:54 | -0.0004 | 0
2060 | 2025-12-05 11:57:57 | -0.0004 | 0
2061 | 2025-12-05 11:58:00 | -0.0004 | 0
2062 | 2025-12-05 11:58:03 | -0.0004 | 0
2063 | 2025-12-05 11:58:06 | -0.0004 | 0
2064 | 2025-12-05 11:58:09 | -0.0004 | 0
2065 | 2025-12-05 11:58:12 | -0.0004 | 0
2066 | 2025-12-05 11:58:15 | -0.0003 | 0
2067 | 2025-12-05 11:58:18 | -0.0004 | 0
2068 | 2025-12-05 11:58:21 | -0.0003 | 0
2069 | 2025-12-05 11:58:24 | -0.0004 | 0
2070 | 2025-12-05 11:58:27 | -0.0003 | 0
2071 | 2025-12-05 11:58:30 | -0.0004 | 0
2072 | 2025-12-05 11:58:33 | -0.0004 | 0
2073 | 2025-12-05 11:58:36 | -0.0004 | 0
2074 | 2025-12-05 11:58:39 | -0.0004 | 0
2075 | 2025-12-05 11:58:42 | -0.0004 | 0
2076 | 2025-12-05 11:58:45 | -0.0006 | 0
2077 | 2025-12-05 11:58:48 | -0.0004 | 0
2078 | 2025-12-05 11:58:51 | -0.0004 | 0
2079 | 2025-12-05 11:58:54 | -0.0004 | 0
2080 | 2025-12-05 11:58:57 | -0.0004 | 0
2081 | 2025-12-05 11:59:00 | -0.0004 | 0
2082 | 2025-12-05 11:59:03 | -0.0004 | 0
2083 | 2025-12-05 11:59:06 | -0.0004 | 0
2084 | 2025-12-05 11:59:09 | -0.0004 | 0
2085 | 2025-12-05 11:59:12 | -0.0004 | 0
2086 | 2025-12-05 11:59:15 | -0.0004 | 0
2087 | 2025-12-05 11:59:18 | -0.0003 | 0
2088 | 2025-12-05 11:59:21 | -0.0004 | 0
2089 | 2025-12-05 11:59:24 | -0.0004 | 0
2090 | 2025-12-05 11:59:27 | -0.0003 | 0
2091 | 2025-12-05 11:59:30 | -0.0003 | 0
2092 | 2025-12-05 11:59:33 | -0.0004 | 0
2093 | 2025-12-05 11:59:36 | -0.0003 | 0
2094 | 2025-12-05 11:59:39 | -0.0003 | 0
2095 | 2025-12-05 11:59:42 | -0.0004 | 0
2096 | 2025-12-05 11:59:45 | -0.0004 | 0
2097 | 2025-12-05 11:59:48 | -0.0004 | 0
2098 | 2025-12-05 11:59:51 | -0.0003 | 0
2099 | 2025-12-05 11:59:54 | -0.0004 | 0
2100 | 2025-12-05 11:59:57 | -0.0004 | 0
2101 | 2025-12-05 12:00:00 | -0.0004 | 0
2102 | 2025-12-05 12:00:03 | -0.0004 | 0
2103 | 2025-12-05 12:00:06 | -0.0004 | 0
2104 | 2025-12-05 12:00:09 | -0.0004 | 0
2105 | 2025-12-05 12:00:12 | -0.0006 | 0
2106 | 2025-12-05 12:00:15 | -0.0004 | 0
2107 | 2025-12-05 12:00:18 | -0.0004 | 0
2108 | 2025-12-05 12:00:21 | -0.0004 | 0
2109 | 2025-12-05 12:00:24 | -0.0006 | 0
2110 | 2025-12-05 12:00:27 | -0.0004 | 0
2111 | 2025-12-05 12:00:30 | -0.0004 | 0
2112 | 2025-12-05 12:00:33 | -0.0004 | 0
2113 | 2025-12-05 12:00:36 | -0.0004 | 0
2114 | 2025-12-05 12:00:39 | -0.0004 | 0
2115 | 2025-12-05 12:00:42 | -0.0004 | 0
2116 | 2025-12-05 12:00:45 | -0.0003 | 0
2117 | 2025-12-05 12:00:48 | -0.0003 | 0
2118 | 2025-12-05 12:00:51 | -0.0004 | 0
2119 | 2025-12-05 12:00:54 | -0.0004 | 0
2120 | 2025-12-05 12:00:57 | -0.0004 | 0
2121 | 2025-12-05 12:01:00 | -0.0004 | 0
2122 | 2025-12-05 12:01:03 | -0.0004 | 0
2123 | 2025-12-05 12:01:06 | -0.0004 | 0
2124 | 2025-12-05 12:01:09 | -0.0003 | 0
2125 | 2025-12-05 12:01:12 | -0.0004 | 0
2126 | 2025-12-05 12:01:15 | -0.0004 | 0
2127 | 2025-12-05 12:01:18 | -0.0004 | 0
2128 | 2025-12-05 12:01:21 | -0.0004 | 0
2129 | 2025-12-05 12:01:24 | -0.0004 | 0
2130 | 2025-12-05 12:01:27 | -0.0004 | 0
2131 | 2025-12-05 12:01:30 | -0.0004 | 0
2132 | 2025-12-05 12:01:33 | -0.0004 | 0
2133 | 2025-12-05 12:01:36 | -0.0004 | 0
2134 | 2025-12-05 12:01:39 | -0.0004 | 0
2135 | 2025-12-05 12:01:42 | -0.0004 | 0
2136 | 2025-12-05 12:01:45 | -0.0004 | 0
2137 | 2025-12-05 12:01:48 | -0.0003 | 0
2138 | 2025-12-05 12:01:51 | -0.0006 | 0
2139 | 2025-12-05 12:01:54 | -0.0004 | 0
2140 | 2025-12-05 12:01:57 | -0.0004 | 0
2141 | 2025-12-05 12:02:00 | -0.0004 | 0
2142 | 2025-12-05 12:02:03 | -0.0003 | 0
2143 | 2025-12-05 12:02:06 | -0.0004 | 0
2144 | 2025-12-05 12:02:09 | -0.0004 | 0
2145 | 2025-12-05 12:02:12 | -0.0004 | 0
2146 | 2025-12-05 12:02:12 | -0.0004 | 0
2147 | 2025-12-05 12:07:12 | -0.0004 | 0
2148 | 2025-12-05 12:12:12 | -0.0004 | 0
2149 | 2025-12-05 12:17:12 | -0.0004 | 0
2150 | 2025-12-05 12:22:12 | -0.0004 | 0
2151 | 2025-12-05 12:27:12 | -0.0003 | 0
2152 | 2025-12-05 12:32:12 | -0.0004 | 0
2153 | 2025-12-05 12:37:12 | -0.0004 | 0
2154 | 2025-12-05 12:42:12 | -0.0004 | 0
2155 | 2025-12-05 12:47:12 | -0.0004 | 0
2156 | 2025-12-05 12:52:12 | -0.0004 | 0
2157 | 2025-12-05 12:57:12 | -0.0003 | 0
2158 | 2025-12-05 13:02:12 | -0.0004 | 0
2159 | 2025-12-05 13:07:12 | -0.0004 | 0
2160 | 2025-12-05 13:12:12 | -0.0003 | 0
2161 | 2025-12-05 13:17:12 | -0.0004 | 0
2162 | 2025-12-05 13:22:12 | -0.0004 | 0
2163 | 2025-12-05 13:24:04 | -0.0004 | 0
2164 | 2025-12-05 13:24:04 | -0.0004 | 0
2165 | 2025-12-05 13:24:07 | -0.0004 | 0
2166 | 2025-12-05 13:24:10 | -0.0003 | 0
2167 | 2025-12-05 13:24:13 | -0.0004 | 0
2168 | 2025-12-05 13:24:16 | -0.0004 | 0
2169 | 2025-12-05 13:24:19 | -0.0004 | 0
2170 | 2025-12-05 13:24:22 | -0.0004 | 0
2171 | 2025-12-05 13:24:25 | -0.0004 | 0
2172 | 2025-12-05 13:24:28 | -0.0004 | 0
2173 | 2025-12-05 13:24:31 | -0.0004 | 0
2174 | 2025-12-05 13:24:34 | -0.0004 | 0
2175 | 2025-12-05 13:24:37 | -0.0004 | 0
2176 | 2025-12-05 13:24:40 | -0.0004 | 0
2177 | 2025-12-05 13:24:43 | -0.0006 | 0
2178 | 2025-12-05 13:24:46 | -0.0004 | 0
2179 | 2025-12-05 13:24:49 | -0.0004 | 0
2180 | 2025-12-05 13:24:52 | -0.0004 | 0
2181 | 2025-12-05 13:24:55 | -0.0004 | 0
2182 | 2025-12-05 13:24:58 | -0.0004 | 0
2183 | 2025-12-05 13:25:01 | -0.0004 | 0
2184 | 2025-12-05 13:25:04 | -0.0004 | 0
2185 | 2025-12-05 13:25:07 | -0.0003 | 0
2186 | 2025-12-05 13:25:10 | -0.0004 | 0
2187 | 2025-12-05 13:25:13 | -0.0004 | 0
2188 | 2025-12-05 13:25:16 | -0.0004 | 0
2189 | 2025-12-05 13:25:19 | -0.0004 | 0
2190 | 2025-12-05 13:25:22 | -0.0003 | 0
2191 | 2025-12-05 13:25:25 | -0.0004 | 0
2192 | 2025-12-05 13:25:28 | -0.0004 | 0
2193 | 2025-12-05 13:25:31 | -0.0004 | 0
2194 | 2025-12-05 13:25:34 | -0.0004 | 0
2195 | 2025-12-05 13:25:37 | -0.0004 | 0
2196 | 2025-12-05 13:25:40 | -0.0004 | 0
2197 | 2025-12-05 13:25:43 | -0.0004 | 0
2198 | 2025-12-05 13:25:46 | -0.0004 | 0
2199 | 2025-12-05 13:25:49 | -0.0004 | 0
2200 | 2025-12-05 13:25:52 | -0.0004 | 0
2201 | 2025-12-05 13:25:55 | -0.0004 | 0
2202 | 2025-12-05 13:25:58 | -0.0004 | 0
2203 | 2025-12-05 13:26:01 | -0.0003 | 0
2204 | 2025-12-05 13:26:04 | -0.0004 | 0
2205 | 2025-12-05 13:26:07 | -0.0004 | 0
2206 | 2025-12-05 13:26:10 | -0.0004 | 0
2207 | 2025-12-05 13:26:13 | -0.0004 | 0
2208 | 2025-12-05 13:26:16 | -0.0004 | 0
2209 | 2025-12-05 13:26:19 | -0.0003 | 0
2210 | 2025-12-05 13:26:22 | -0.0004 | 0
2211 | 2025-12-05 13:26:25 | -0.0004 | 0
2212 | 2025-12-05 13:26:28 | -0.0004 | 0
2213 | 2025-12-05 13:26:31 | -0.0004 | 0
2214 | 2025-12-05 13:26:34 | -0.0006 | 0
2215 | 2025-12-05 13:26:37 | -0.0004 | 0
2216 | 2025-12-05 13:26:40 | -0.0004 | 0
2217 | 2025-12-05 13:26:43 | -0.0004 | 0
2218 | 2025-12-05 13:26:46 | -0.0003 | 0
2219 | 2025-12-05 13:26:49 | -0.0004 | 0
2220 | 2025-12-05 13:26:52 | -0.0004 | 0
2221 | 2025-12-05 13:26:55 | -0.0004 | 0
2222 | 2025-12-05 13:26:58 | -0.0004 | 0
2223 | 2025-12-05 13:27:01 | -0.0004 | 0
2224 | 2025-12-05 13:27:04 | -0.0004 | 0
2225 | 2025-12-05 13:27:07 | -0.0004 | 0
2226 | 2025-12-05 13:27:10 | -0.0004 | 0
2227 | 2025-12-05 13:27:13 | -0.0004 | 0
2228 | 2025-12-05 13:27:16 | -0.0006 | 0
2229 | 2025-12-05 13:27:19 | -0.0004 | 0
2230 | 2025-12-05 13:27:22 | -0.0004 | 0
2231 | 2025-12-05 13:27:25 | -0.0004 | 0
2232 | 2025-12-05 13:27:28 | -0.0004 | 0
2233 | 2025-12-05 13:27:31 | -0.0004 | 0
2234 | 2025-12-05 13:27:34 | -0.0004 | 0
2235 | 2025-12-05 13:27:37 | -0.0004 | 0
2236 | 2025-12-05 13:27:40 | -0.0004 | 0
2237 | 2025-12-05 13:27:43 | -0.0004 | 0
2238 | 2025-12-05 13:27:46 | -0.0004 | 0
2239 | 2025-12-05 13:27:49 | -0.0004 | 0
2240 | 2025-12-05 13:27:52 | -0.0004 | 0
2241 | 2025-12-05 13:27:55 | -0.0004 | 0
2242 | 2025-12-05 13:27:58 | -0.0004 | 0
2243 | 2025-12-05 13:28:01 | -0.0003 | 0
2244 | 2025-12-05 13:28:04 | -0.0004 | 0
2245 | 2025-12-05 13:28:07 | -0.0004 | 0
2246 | 2025-12-05 13:28:10 | -0.0004 | 0
2247 | 2025-12-05 13:28:13 | -0.0006 | 0
2248 | 2025-12-05 13:28:16 | -0.0003 | 0
2249 | 2025-12-05 13:28:19 | -0.0004 | 0
2250 | 2025-12-05 13:28:22 | -0.0004 | 0
2251 | 2025-12-05 13:28:25 | -0.0004 | 0
2252 | 2025-12-05 13:28:28 | -0.0003 | 0
2253 | 2025-12-05 13:28:31 | -0.0004 | 0
2254 | 2025-12-05 13:28:34 | -0.0004 | 0
2255 | 2025-12-05 13:28:37 | -0.0004 | 0
2256 | 2025-12-05 13:28:40 | -0.0004 | 0
2257 | 2025-12-05 13:28:43 | -0.0004 | 0
2258 | 2025-12-05 13:28:46 | -0.0004 | 0
2259 | 2025-12-05 13:28:49 | -0.0004 | 0
2260 | 2025-12-05 13:28:52 | -0.0004 | 0
2261 | 2025-12-05 13:28:55 | -0.0004 | 0
2262 | 2025-12-05 13:28:58 | -0.0004 | 0
2263 | 2025-12-05 13:29:01 | -0.0004 | 0
2264 | 2025-12-05 13:29:04 | -0.0004 | 0
2265 | 2025-12-05 13:29:07 | -0.0004 | 0
2266 | 2025-12-05 13:29:10 | -0.0004 | 0
2267 | 2025-12-05 13:29:13 | -0.0004 | 0
2268 | 2025-12-05 13:29:16 | -0.0004 | 0
2269 | 2025-12-05 13:29:19 | -0.0004 | 0
2270 | 2025-12-05 13:29:22 | -0.0004 | 0
2271 | 2025-12-05 13:29:25 | -0.0004 | 0
2272 | 2025-12-05 13:29:28 | -0.0004 | 0
2273 | 2025-12-05 13:29:31 | -0.0004 | 0
2274 | 2025-12-05 13:29:34 | -0.0004 | 0
2275 | 2025-12-05 13:29:37 | -0.0004 | 0
2276 | 2025-12-05 13:29:40 | -0.0003 | 0
2277 | 2025-12-05 13:29:43 | -0.0004 | 0
2278 | 2025-12-05 13:29:46 | -0.0004 | 0
2279 | 2025-12-05 13:29:49 | -0.0004 | 0
2280 | 2025-12-05 13:29:52 | -0.0004 | 0
2281 | 2025-12-05 13:29:55 | -0.0004 | 0
2282 | 2025-12-05 13:29:58 | -0.0004 | 0
2283 | 2025-12-05 13:30:01 | -0.0004 | 0
2284 | 2025-12-05 13:30:04 | -0.0004 | 0
2285 | 2025-12-05 13:30:07 | -0.0004 | 0
2286 | 2025-12-05 13:30:10 | -0.0004 | 0
2287 | 2025-12-05 13:30:13 | -0.0004 | 0
2288 | 2025-12-05 13:30:16 | -0.0004 | 0
2289 | 2025-12-05 13:30:19 | -0.0004 | 0
2290 | 2025-12-05 13:30:22 | -0.0004 | 0
2291 | 2025-12-05 13:30:25 | -0.0004 | 0
2292 | 2025-12-05 13:30:28 | -0.0004 | 0
2293 | 2025-12-05 13:30:31 | -0.0004 | 0
2294 | 2025-12-05 13:30:34 | -0.0004 | 0
2295 | 2025-12-05 13:30:37 | -0.0004 | 0
2296 | 2025-12-05 13:30:40 | -0.0004 | 0
2297 | 2025-12-05 13:30:43 | -0.0004 | 0
2298 | 2025-12-05 13:30:46 | -0.0004 | 0
2299 | 2025-12-05 13:30:49 | -0.0004 | 0
2300 | 2025-12-05 13:30:52 | -0.0004 | 0
2301 | 2025-12-05 13:30:55 | -0.0004 | 0
2302 | 2025-12-05 13:30:58 | -0.0004 | 0
2303 | 2025-12-05 13:31:01 | -0.0003 | 0
2304 | 2025-12-05 13:31:04 | -0.0004 | 0
2305 | 2025-12-05 13:31:07 | -0.0004 | 0
2306 | 2025-12-05 13:31:10 | -0.0004 | 0
2307 | 2025-12-05 13:31:13 | -0.0004 | 0
2308 | 2025-12-05 13:31:16 | -0.0004 | 0
2309 | 2025-12-05 13:31:19 | -0.0004 | 0
2310 | 2025-12-05 13:31:22 | -0.0006 | 0
2311 | 2025-12-05 13:31:25 | -0.0004 | 0
2312 | 2025-12-05 13:31:28 | -0.0004 | 0
2313 | 2025-12-05 13:31:31 | -0.0004 | 0
2314 | 2025-12-05 13:31:34 | -0.0004 | 0
2315 | 2025-12-05 13:31:37 | -0.0004 | 0
2316 | 2025-12-05 13:31:40 | -0.0004 | 0
2317 | 2025-12-05 13:31:43 | -0.0004 | 0
2318 | 2025-12-05 13:31:46 | -0.0004 | 0
2319 | 2025-12-05 13:31:49 | -0.0004 | 0
2320 | 2025-12-05 13:31:52 | -0.0004 | 0
2321 | 2025-12-05 13:31:55 | -0.0004 | 0
2322 | 2025-12-05 13:31:58 | -0.0006 | 0
2323 | 2025-12-05 13:32:01 | -0.0004 | 0
2324 | 2025-12-05 13:32:04 | -0.0004 | 0
2325 | 2025-12-05 13:32:07 | -0.0004 | 0
2326 | 2025-12-05 13:32:10 | -0.0004 | 0
2327 | 2025-12-05 13:32:13 | -0.0004 | 0
2328 | 2025-12-05 13:32:16 | -0.0004 | 0
2329 | 2025-12-05 13:32:19 | -0.0004 | 0
2330 | 2025-12-05 13:32:22 | -0.0004 | 0
2331 | 2025-12-05 13:32:25 | -0.0004 | 0
2332 | 2025-12-05 13:32:28 | -0.0004 | 0
2333 | 2025-12-05 13:32:31 | -0.0004 | 0
2334 | 2025-12-05 13:32:34 | -0.0004 | 0
2335 | 2025-12-05 13:32:37 | -0.0004 | 0
2336 | 2025-12-05 13:32:40 | -0.0004 | 0
2337 | 2025-12-05 13:32:43 | -0.0004 | 0
2338 | 2025-12-05 13:32:46 | -0.0004 | 0
2339 | 2025-12-05 13:32:49 | -0.0004 | 0
2340 | 2025-12-05 13:32:52 | -0.0004 | 0
2341 | 2025-12-05 13:32:55 | -0.0004 | 0
2342 | 2025-12-05 13:32:58 | -0.0004 | 0
2343 | 2025-12-05 13:33:01 | -0.0004 | 0
2344 | 2025-12-05 13:33:04 | -0.0004 | 0
2345 | 2025-12-05 13:33:07 | -0.0003 | 0
2346 | 2025-12-05 13:33:10 | -0.0004 | 0
2347 | 2025-12-05 13:33:13 | -0.0004 | 0
2348 | 2025-12-05 13:33:16 | -0.0004 | 0
2349 | 2025-12-05 13:33:19 | -0.0004 | 0
2350 | 2025-12-05 13:33:22 | -0.0003 | 0
2351 | 2025-12-05 13:33:25 | -0.0004 | 0
2352 | 2025-12-05 13:33:28 | -0.0004 | 0
2353 | 2025-12-05 13:33:31 | -0.0006 | 0
2354 | 2025-12-05 13:33:34 | -0.0004 | 0
2355 | 2025-12-05 13:33:37 | -0.0004 | 0
2356 | 2025-12-05 13:33:40 | -0.0006 | 0
2357 | 2025-12-05 13:33:43 | -0.0006 | 0
2358 | 2025-12-05 13:33:46 | -0.0004 | 0
2359 | 2025-12-05 13:33:49 | -0.0003 | 0
2360 | 2025-12-05 13:33:52 | -0.0004 | 0
2361 | 2025-12-05 13:33:55 | -0.0004 | 0
2362 | 2025-12-05 13:33:58 | -0.0006 | 0
2363 | 2025-12-05 13:34:01 | -0.0004 | 0
2364 | 2025-12-05 13:34:04 | -0.0004 | 0
2365 | 2025-12-05 13:34:04 | -0.0004 | 0
2366 | 2025-12-05 13:39:04 | -0.0004 | 0
2367 | 2025-12-05 13:44:04 | -0.0004 | 0
2368 | 2025-12-05 13:49:04 | -0.0004 | 0
2369 | 2025-12-05 13:54:04 | -0.0004 | 0
2370 | 2025-12-05 13:59:04 | -0.0003 | 0
2371 | 2025-12-05 14:04:04 | -0.0004 | 0
2372 | 2025-12-05 14:09:04 | -0.0003 | 0
2373 | 2025-12-05 14:14:04 | -0.0004 | 0
2374 | 2025-12-05 14:19:04 | -0.0004 | 0
2375 | 2025-12-05 14:24:04 | -0.0004 | 0
2376 | 2025-12-05 14:29:04 | -0.0003 | 0
2377 | 2025-12-05 14:34:04 | -0.0004 | 0
2378 | 2025-12-05 14:39:04 | -0.0004 | 0
2379 | 2025-12-05 14:44:04 | -0.0004 | 0
2380 | 2025-12-05 14:49:04 | -0.0004 | 0
2381 | 2025-12-05 14:54:04 | -0.0004 | 0
2382 | 2025-12-05 14:56:04 | -0.0004 | 0
2383 | 2025-12-05 14:56:04 | -0.0006 | 0
2384 | 2025-12-05 14:56:07 | -0.0004 | 0
2385 | 2025-12-05 14:56:10 | -0.0003 | 0
2386 | 2025-12-05 14:56:13 | -0.0004 | 0
2387 | 2025-12-05 14:56:16 | -0.0004 | 0
2388 | 2025-12-05 14:56:19 | -0.0004 | 0
2389 | 2025-12-05 14:56:22 | -0.0004 | 0
2390 | 2025-12-05 14:56:25 | -0.0004 | 0
2391 | 2025-12-05 14:56:28 | -0.0004 | 0
2392 | 2025-12-05 14:56:31 | -0.0004 | 0
2393 | 2025-12-05 14:56:34 | -0.0004 | 0
2394 | 2025-12-05 14:56:37 | -0.0003 | 0
2395 | 2025-12-05 14:56:40 | -0.0004 | 0
2396 | 2025-12-05 14:56:43 | -0.0004 | 0
2397 | 2025-12-05 14:56:46 | -0.0004 | 0
2398 | 2025-12-05 14:56:49 | -0.0003 | 0
2399 | 2025-12-05 14:56:52 | -0.0004 | 0
2400 | 2025-12-05 14:56:55 | -0.0004 | 0
2401 | 2025-12-05 14:56:58 | -0.0004 | 0
2402 | 2025-12-05 14:57:01 | -0.0003 | 0
2403 | 2025-12-05 14:57:04 | -0.0003 | 0
2404 | 2025-12-05 14:57:07 | -0.0004 | 0
2405 | 2025-12-05 14:57:10 | -0.0004 | 0
2406 | 2025-12-05 14:57:13 | -0.0003 | 0
2407 | 2025-12-05 14:57:16 | -0.0004 | 0
2408 | 2025-12-05 14:57:19 | -0.0004 | 0
2409 | 2025-12-05 14:57:22 | -0.0004 | 0
2410 | 2025-12-05 14:57:25 | -0.0004 | 0
2411 | 2025-12-05 14:57:28 | -0.0004 | 0
2412 | 2025-12-05 14:57:31 | -0.0004 | 0
2413 | 2025-12-05 14:57:34 | -0.0003 | 0
2414 | 2025-12-05 14:57:37 | -0.0004 | 0
2415 | 2025-12-05 14:57:40 | -0.0006 | 0
2416 | 2025-12-05 14:57:43 | -0.0004 | 0
2417 | 2025-12-05 14:57:46 | -0.0004 | 0
2418 | 2025-12-05 14:57:49 | -0.0004 | 0
2419 | 2025-12-05 14:57:52 | -0.0004 | 0
2420 | 2025-12-05 14:57:55 | -0.0004 | 0
2421 | 2025-12-05 14:57:58 | -0.0004 | 0
2422 | 2025-12-05 14:58:01 | -0.0004 | 0
2423 | 2025-12-05 14:58:04 | -0.0004 | 0
2424 | 2025-12-05 14:58:07 | -0.0004 | 0
2425 | 2025-12-05 14:58:10 | -0.0004 | 0
2426 | 2025-12-05 14:58:13 | -0.0004 | 0
2427 | 2025-12-05 14:58:16 | -0.0004 | 0
2428 | 2025-12-05 14:58:19 | -0.0004 | 0
2429 | 2025-12-05 14:58:22 | -0.0004 | 0
2430 | 2025-12-05 14:58:25 | -0.0004 | 0
2431 | 2025-12-05 14:58:28 | -0.0004 | 0
2432 | 2025-12-05 14:58:31 | -0.0004 | 0
2433 | 2025-12-05 14:58:34 | -0.0004 | 0
2434 | 2025-12-05 14:58:37 | -0.0004 | 0
2435 | 2025-12-05 14:58:40 | -0.0004 | 0
2436 | 2025-12-05 14:58:43 | -0.0004 | 0
2437 | 2025-12-05 14:58:46 | -0.0004 | 0
2438 | 2025-12-05 14:58:49 | -0.0004 | 0
2439 | 2025-12-05 14:58:52 | -0.0004 | 0
2440 | 2025-12-05 14:58:55 | -0.0004 | 0
2441 | 2025-12-05 14:58:58 | -0.0004 | 0
2442 | 2025-12-05 14:59:01 | -0.0004 | 0
2443 | 2025-12-05 14:59:04 | -0.0004 | 0
2444 | 2025-12-05 14:59:07 | -0.0004 | 0
2445 | 2025-12-05 14:59:10 | -0.0004 | 0
2446 | 2025-12-05 14:59:13 | -0.0004 | 0
2447 | 2025-12-05 14:59:16 | -0.0004 | 0
2448 | 2025-12-05 14:59:19 | -0.0004 | 0
2449 | 2025-12-05 14:59:22 | -0.0004 | 0
2450 | 2025-12-05 14:59:25 | -0.0004 | 0
2451 | 2025-12-05 14:59:28 | -0.0004 | 0
2452 | 2025-12-05 14:59:31 | -0.0004 | 0
2453 | 2025-12-05 14:59:34 | -0.0004 | 0
2454 | 2025-12-05 14:59:37 | -0.0004 | 0
2455 | 2025-12-05 14:59:40 | -0.0004 | 0
2456 | 2025-12-05 14:59:43 | -0.0004 | 0
2457 | 2025-12-05 14:59:46 | -0.0004 | 0
2458 | 2025-12-05 14:59:49 | -0.0004 | 0
2459 | 2025-12-05 14:59:52 | -0.0004 | 0
2460 | 2025-12-05 14:59:55 | -0.0004 | 0
2461 | 2025-12-05 14:59:58 | -0.0004 | 0
2462 | 2025-12-05 15:00:01 | -0.0004 | 0
2463 | 2025-12-05 15:00:04 | -0.0004 | 0
2464 | 2025-12-05 15:00:07 | -0.0004 | 0
2465 | 2025-12-05 15:00:10 | -0.0006 | 0
2466 | 2025-12-05 15:00:13 | -0.0004 | 0
2467 | 2025-12-05 15:00:16 | -0.0004 | 0
2468 | 2025-12-05 15:00:19 | -0.0003 | 0
2469 | 2025-12-05 15:00:22 | -0.0004 | 0
2470 | 2025-12-05 15:00:25 | -0.0004 | 0
2471 | 2025-12-05 15:00:28 | -0.0004 | 0
2472 | 2025-12-05 15:00:31 | -0.0004 | 0
2473 | 2025-12-05 15:00:34 | -0.0004 | 0
2474 | 2025-12-05 15:00:37 | -0.0004 | 0
2475 | 2025-12-05 15:00:40 | -0.0004 | 0
2476 | 2025-12-05 15:00:43 | -0.0004 | 0
2477 | 2025-12-05 15:00:46 | -0.0004 | 0
2478 | 2025-12-05 15:00:49 | -0.0004 | 0
2479 | 2025-12-05 15:00:52 | -0.0004 | 0
2480 | 2025-12-05 15:00:55 | -0.0004 | 0
2481 | 2025-12-05 15:00:58 | -0.0004 | 0
2482 | 2025-12-05 15:01:01 | -0.0004 | 0
2483 | 2025-12-05 15:01:04 | -0.0004 | 0
2484 | 2025-12-05 15:01:07 | -0.0004 | 0
2485 | 2025-12-05 15:01:10 | -0.0006 | 0
2486 | 2025-12-05 15:01:13 | -0.0004 | 0
2487 | 2025-12-05 15:01:16 | -0.0004 | 0
2488 | 2025-12-05 15:01:19 | -0.0004 | 0
2489 | 2025-12-05 15:01:22 | -0.0004 | 0
2490 | 2025-12-05 15:01:25 | -0.0003 | 0
2491 | 2025-12-05 15:01:28 | -0.0004 | 0
2492 | 2025-12-05 15:01:31 | -0.0004 | 0
2493 | 2025-12-05 15:01:34 | -0.0004 | 0
2494 | 2025-12-05 15:01:37 | -0.0004 | 0
2495 | 2025-12-05 15:01:40 | -0.0004 | 0
2496 | 2025-12-05 15:01:43 | -0.0004 | 0
2497 | 2025-12-05 15:01:46 | -0.0004 | 0
2498 | 2025-12-05 15:01:49 | -0.0003 | 0
2499 | 2025-12-05 15:01:52 | -0.0004 | 0
2500 | 2025-12-05 15:01:55 | -0.0004 | 0
2501 | 2025-12-05 15:01:58 | -0.0003 | 0
2502 | 2025-12-05 15:02:01 | -0.0004 | 0
2503 | 2025-12-05 15:02:04 | -0.0003 | 0
2504 | 2025-12-05 15:02:07 | -0.0004 | 0
2505 | 2025-12-05 15:02:10 | -0.0004 | 0
2506 | 2025-12-05 15:02:13 | -0.0004 | 0
2507 | 2025-12-05 15:02:16 | -0.0004 | 0
2508 | 2025-12-05 15:02:19 | -0.0004 | 0
2509 | 2025-12-05 15:02:22 | -0.0004 | 0
2510 | 2025-12-05 15:02:25 | -0.0004 | 0
2511 | 2025-12-05 15:02:28 | -0.0004 | 0
2512 | 2025-12-05 15:02:31 | -0.0004 | 0
2513 | 2025-12-05 15:02:34 | -0.0004 | 0
2514 | 2025-12-05 15:02:37 | -0.0004 | 0
2515 | 2025-12-05 15:02:40 | -0.0004 | 0
2516 | 2025-12-05 15:02:43 | -0.0004 | 0
2517 | 2025-12-05 15:02:46 | -0.0004 | 0
2518 | 2025-12-05 15:02:49 | -0.0004 | 0
2519 | 2025-12-05 15:02:52 | -0.0004 | 0
2520 | 2025-12-05 15:02:55 | -0.0003 | 0
2521 | 2025-12-05 15:02:58 | -0.0004 | 0
2522 | 2025-12-05 15:03:01 | -0.0003 | 0
2523 | 2025-12-05 15:03:04 | -0.0004 | 0
2524 | 2025-12-05 15:03:07 | -0.0004 | 0
2525 | 2025-12-05 15:03:10 | -0.0003 | 0
2526 | 2025-12-05 15:03:13 | -0.0004 | 0
2527 | 2025-12-05 15:03:16 | -0.0004 | 0
2528 | 2025-12-05 15:03:19 | -0.0004 | 0
2529 | 2025-12-05 15:03:22 | -0.0004 | 0
2530 | 2025-12-05 15:03:25 | -0.0004 | 0
2531 | 2025-12-05 15:03:28 | -0.0004 | 0
2532 | 2025-12-05 15:03:31 | -0.0004 | 0
2533 | 2025-12-05 15:03:34 | -0.0004 | 0
2534 | 2025-12-05 15:03:37 | -0.0003 | 0
2535 | 2025-12-05 15:03:40 | -0.0006 | 0
2536 | 2025-12-05 15:03:43 | -0.0004 | 0
2537 | 2025-12-05 15:03:46 | -0.0004 | 0
2538 | 2025-12-05 15:03:49 | -0.0004 | 0
2539 | 2025-12-05 15:03:52 | -0.0004 | 0
2540 | 2025-12-05 15:03:55 | -0.0004 | 0
2541 | 2025-12-05 15:03:58 | -0.0004 | 0
2542 | 2025-12-05 15:04:01 | -0.0004 | 0
2543 | 2025-12-05 15:04:04 | -0.0004 | 0
2544 | 2025-12-05 15:04:07 | -0.0006 | 0
2545 | 2025-12-05 15:04:10 | -0.0004 | 0
2546 | 2025-12-05 15:04:13 | -0.0004 | 0
2547 | 2025-12-05 15:04:16 | -0.0004 | 0
2548 | 2025-12-05 15:04:19 | -0.0004 | 0
2549 | 2025-12-05 15:04:22 | -0.0003 | 0
2550 | 2025-12-05 15:04:25 | -0.0006 | 0
2551 | 2025-12-05 15:04:28 | -0.0004 | 0
2552 | 2025-12-05 15:04:31 | -0.0004 | 0
2553 | 2025-12-05 15:04:34 | -0.0003 | 0
2554 | 2025-12-05 15:04:37 | -0.0004 | 0
2555 | 2025-12-05 15:04:40 | -0.0004 | 0
2556 | 2025-12-05 15:04:43 | -0.0004 | 0
2557 | 2025-12-05 15:04:46 | -0.0006 | 0
2558 | 2025-12-05 15:04:49 | -0.0004 | 0
2559 | 2025-12-05 15:04:52 | -0.0004 | 0
2560 | 2025-12-05 15:04:55 | -0.0004 | 0
2561 | 2025-12-05 15:04:58 | -0.0004 | 0
2562 | 2025-12-05 15:05:01 | -0.0004 | 0
2563 | 2025-12-05 15:05:04 | -0.0004 | 0
2564 | 2025-12-05 15:05:07 | -0.0004 | 0
2565 | 2025-12-05 15:05:10 | -0.0006 | 0
2566 | 2025-12-05 15:05:13 | -0.0004 | 0
2567 | 2025-12-05 15:05:16 | -0.0004 | 0
2568 | 2025-12-05 15:05:19 | -0.0004 | 0
2569 | 2025-12-05 15:05:22 | -0.0004 | 0
2570 | 2025-12-05 15:05:25 | -0.0003 | 0
2571 | 2025-12-05 15:05:28 | -0.0006 | 0
2572 | 2025-12-05 15:05:31 | -0.0004 | 0
2573 | 2025-12-05 15:05:34 | -0.0003 | 0
2574 | 2025-12-05 15:05:37 | -0.0004 | 0
2575 | 2025-12-05 15:05:40 | -0.0004 | 0
2576 | 2025-12-05 15:05:43 | -0.0004 | 0
2577 | 2025-12-05 15:05:46 | -0.0004 | 0
2578 | 2025-12-05 15:05:49 | -0.0004 | 0
2579 | 2025-12-05 15:05:52 | -0.0004 | 0
2580 | 2025-12-05 15:05:55 | -0.0004 | 0
2581 | 2025-12-05 15:05:58 | -0.0004 | 0
2582 | 2025-12-05 15:06:01 | -0.0004 | 0
2583 | 2025-12-05 15:06:04 | -0.0004 | 0
2584 | 2025-12-05 15:06:04 | -0.0004 | 0
2585 | 2025-12-05 15:11:04 | -0.0004 | 0
2586 | 2025-12-05 15:16:04 | -0.0004 | 0
2587 | 2025-12-05 15:21:04 | -0.0004 | 0
2588 | 2025-12-05 15:26:04 | -0.0004 | 0
2589 | 2025-12-05 15:31:04 | -0.0004 | 0
2590 | 2025-12-05 15:36:04 | -0.0004 | 0
2591 | 2025-12-05 15:41:04 | -0.0004 | 0
2592 | 2025-12-05 15:46:04 | -0.0004 | 0
2593 | 2025-12-05 15:51:04 | -0.0004 | 0
2594 | 2025-12-05 15:56:04 | -0.0006 | 0
2595 | 2025-12-05 16:01:04 | -0.0004 | 0
2596 | 2025-12-05 16:06:04 | -0.0004 | 0
2597 | 2025-12-05 16:11:04 | -0.0006 | 0
2598 | 2025-12-05 16:16:04 | -0.0003 | 0
2599 | 2025-12-05 16:21:04 | -0.0004 | 0
2600 | 2025-12-05 16:26:04 | -0.0004 | 0
2601 | 2025-12-05 16:28:07 | -0.0004 | 0
2602 | 2025-12-05 16:28:07 | -0.0004 | 0
2603 | 2025-12-05 16:28:10 | -0.0004 | 0
2604 | 2025-12-05 16:28:13 | -0.0004 | 0
2605 | 2025-12-05 16:28:16 | -0.0004 | 0
2606 | 2025-12-05 16:28:19 | -0.0004 | 0
2607 | 2025-12-05 16:28:22 | -0.0004 | 0
2608 | 2025-12-05 16:28:25 | -0.0004 | 0
2609 | 2025-12-05 16:28:28 | -0.0004 | 0
2610 | 2025-12-05 16:28:31 | -0.0004 | 0
2611 | 2025-12-05 16:28:34 | -0.0004 | 0
2612 | 2025-12-05 16:28:37 | -0.0004 | 0
2613 | 2025-12-05 16:28:40 | -0.0004 | 0
2614 | 2025-12-05 16:28:43 | -0.0004 | 0
2615 | 2025-12-05 16:28:46 | -0.0004 | 0
2616 | 2025-12-05 16:28:49 | -0.0004 | 0
2617 | 2025-12-05 16:28:52 | -0.0004 | 0
2618 | 2025-12-05 16:28:55 | -0.0006 | 0
2619 | 2025-12-05 16:28:58 | -0.0004 | 0
2620 | 2025-12-05 16:29:01 | -0.0004 | 0
2621 | 2025-12-05 16:29:04 | -0.0004 | 0
2622 | 2025-12-05 16:29:07 | -0.0004 | 0
2623 | 2025-12-05 16:29:10 | -0.0004 | 0
2624 | 2025-12-05 16:29:13 | -0.0004 | 0
2625 | 2025-12-05 16:29:16 | -0.0004 | 0
2626 | 2025-12-05 16:29:19 | -0.0004 | 0
2627 | 2025-12-05 16:29:22 | -0.0004 | 0
2628 | 2025-12-05 16:29:25 | -0.0004 | 0
2629 | 2025-12-05 16:29:28 | -0.0004 | 0
2630 | 2025-12-05 16:29:31 | -0.0004 | 0
2631 | 2025-12-05 16:29:34 | -0.0004 | 0
2632 | 2025-12-05 16:29:37 | -0.0004 | 0
2633 | 2025-12-05 16:29:40 | -0.0004 | 0
2634 | 2025-12-05 16:29:43 | -0.0004 | 0
2635 | 2025-12-05 16:29:46 | -0.0004 | 0
2636 | 2025-12-05 16:29:49 | -0.0004 | 0
2637 | 2025-12-05 16:29:52 | -0.0004 | 0
2638 | 2025-12-05 16:29:55 | -0.0004 | 0
2639 | 2025-12-05 16:29:58 | -0.0004 | 0
2640 | 2025-12-05 16:30:01 | -0.0004 | 0
2641 | 2025-12-05 16:30:04 | -0.0004 | 0
2642 | 2025-12-05 16:30:07 | -0.0004 | 0
2643 | 2025-12-05 16:30:10 | -0.0004 | 0
2644 | 2025-12-05 16:30:13 | -0.0004 | 0
2645 | 2025-12-05 16:30:16 | -0.0003 | 0
2646 | 2025-12-05 16:30:19 | -0.0004 | 0
2647 | 2025-12-05 16:30:22 | -0.0004 | 0
2648 | 2025-12-05 16:30:25 | -0.0004 | 0
2649 | 2025-12-05 16:30:28 | -0.0004 | 0
2650 | 2025-12-05 16:30:31 | -0.0004 | 0
2651 | 2025-12-05 16:30:34 | -0.0004 | 0
2652 | 2025-12-05 16:30:37 | -0.0004 | 0
2653 | 2025-12-05 16:30:40 | -0.0004 | 0
2654 | 2025-12-05 16:30:43 | -0.0004 | 0
2655 | 2025-12-05 16:30:46 | -0.0004 | 0
2656 | 2025-12-05 16:30:49 | -0.0004 | 0
2657 | 2025-12-05 16:30:52 | -0.0004 | 0
2658 | 2025-12-05 16:30:55 | -0.0004 | 0
2659 | 2025-12-05 16:30:58 | -0.0004 | 0
2660 | 2025-12-05 16:31:01 | -0.0004 | 0
2661 | 2025-12-05 16:31:04 | -0.0006 | 0
2662 | 2025-12-05 16:31:07 | -0.0004 | 0
2663 | 2025-12-05 16:31:10 | -0.0004 | 0
2664 | 2025-12-05 16:31:13 | -0.0004 | 0
2665 | 2025-12-05 16:31:16 | -0.0004 | 0
2666 | 2025-12-05 16:31:19 | -0.0004 | 0
2667 | 2025-12-05 16:31:22 | -0.0006 | 0
2668 | 2025-12-05 16:31:25 | -0.0004 | 0
2669 | 2025-12-05 16:31:28 | -0.0004 | 0
2670 | 2025-12-05 16:31:31 | -0.0004 | 0
2671 | 2025-12-05 16:31:34 | -0.0004 | 0
2672 | 2025-12-05 16:31:37 | -0.0004 | 0
2673 | 2025-12-05 16:31:40 | -0.0004 | 0
2674 | 2025-12-05 16:31:43 | -0.0004 | 0
2675 | 2025-12-05 16:31:46 | -0.0004 | 0
2676 | 2025-12-05 16:31:49 | -0.0004 | 0
2677 | 2025-12-05 16:31:52 | -0.0004 | 0
2678 | 2025-12-05 16:31:55 | -0.0004 | 0
2679 | 2025-12-05 16:31:58 | -0.0004 | 0
2680 | 2025-12-05 16:32:01 | -0.0006 | 0
2681 | 2025-12-05 16:32:04 | -0.0004 | 0
2682 | 2025-12-05 16:32:07 | -0.0004 | 0
2683 | 2025-12-05 16:32:10 | -0.0004 | 0
2684 | 2025-12-05 16:32:13 | -0.0004 | 0
2685 | 2025-12-05 16:32:16 | -0.0003 | 0
2686 | 2025-12-05 16:32:19 | -0.0004 | 0
2687 | 2025-12-05 16:32:22 | -0.0004 | 0
2688 | 2025-12-05 16:32:25 | -0.0004 | 0
2689 | 2025-12-05 16:32:28 | -0.0004 | 0
2690 | 2025-12-05 16:32:31 | -0.0006 | 0
2691 | 2025-12-05 16:32:34 | -0.0004 | 0
2692 | 2025-12-05 16:32:37 | -0.0004 | 0
2693 | 2025-12-05 16:32:40 | -0.0004 | 0
2694 | 2025-12-05 16:32:43 | -0.0004 | 0
2695 | 2025-12-05 16:32:46 | -0.0004 | 0
2696 | 2025-12-05 16:32:49 | -0.0004 | 0
2697 | 2025-12-05 16:32:52 | -0.0004 | 0
2698 | 2025-12-05 16:32:55 | -0.0006 | 0
2699 | 2025-12-05 16:32:58 | -0.0006 | 0
2700 | 2025-12-05 16:33:01 | -0.0004 | 0
2701 | 2025-12-05 16:33:04 | -0.0006 | 0
2702 | 2025-12-05 16:33:07 | -0.0004 | 0
2703 | 2025-12-05 16:33:10 | -0.0004 | 0
2704 | 2025-12-05 16:33:13 | -0.0004 | 0
2705 | 2025-12-05 16:33:16 | -0.0006 | 0
2706 | 2025-12-05 16:33:19 | -0.0004 | 0
2707 | 2025-12-05 16:33:22 | -0.0004 | 0
2708 | 2025-12-05 16:33:25 | -0.0004 | 0
2709 | 2025-12-05 16:33:28 | -0.0004 | 0
2710 | 2025-12-05 16:33:31 | -0.0004 | 0
2711 | 2025-12-05 16:33:34 | -0.0004 | 0
2712 | 2025-12-05 16:33:37 | -0.0004 | 0
2713 | 2025-12-05 16:33:40 | -0.0004 | 0
2714 | 2025-12-05 16:33:43 | -0.0004 | 0
2715 | 2025-12-05 16:33:46 | -0.0004 | 0
2716 | 2025-12-05 16:33:49 | -0.0004 | 0
2717 | 2025-12-05 16:33:52 | -0.0003 | 0
2718 | 2025-12-05 16:33:55 | -0.0004 | 0
2719 | 2025-12-05 16:33:58 | -0.0004 | 0
2720 | 2025-12-05 16:34:01 | -0.0004 | 0
2721 | 2025-12-05 16:34:04 | -0.0004 | 0
2722 | 2025-12-05 16:34:07 | -0.0004 | 0
2723 | 2025-12-05 16:34:10 | -0.0004 | 0
2724 | 2025-12-05 16:34:13 | -0.0004 | 0
2725 | 2025-12-05 16:34:16 | -0.0004 | 0
2726 | 2025-12-05 16:34:19 | -0.0006 | 0
2727 | 2025-12-05 16:34:22 | -0.0004 | 0
2728 | 2025-12-05 16:34:25 | -0.0004 | 0
2729 | 2025-12-05 16:34:28 | -0.0004 | 0
2730 | 2025-12-05 16:34:31 | -0.0004 | 0
2731 | 2025-12-05 16:34:34 | -0.0004 | 0
2732 | 2025-12-05 16:34:37 | -0.0004 | 0
2733 | 2025-12-05 16:34:40 | -0.0004 | 0
2734 | 2025-12-05 16:34:43 | -0.0004 | 0
2735 | 2025-12-05 16:34:46 | -0.0004 | 0
2736 | 2025-12-05 16:34:49 | -0.0004 | 0
2737 | 2025-12-05 16:34:52 | -0.0004 | 0
2738 | 2025-12-05 16:34:55 | -0.0004 | 0
2739 | 2025-12-05 16:34:58 | -0.0006 | 0
2740 | 2025-12-05 16:35:01 | -0.0004 | 0
2741 | 2025-12-05 16:35:04 | -0.0003 | 0
2742 | 2025-12-05 16:35:07 | -0.0004 | 0
2743 | 2025-12-05 16:35:10 | -0.0003 | 0
2744 | 2025-12-05 16:35:13 | -0.0004 | 0
2745 | 2025-12-05 16:35:16 | -0.0004 | 0
2746 | 2025-12-05 16:35:19 | -0.0004 | 0
2747 | 2025-12-05 16:35:22 | -0.0004 | 0
2748 | 2025-12-05 16:35:25 | -0.0006 | 0
2749 | 2025-12-05 16:35:28 | -0.0004 | 0
2750 | 2025-12-05 16:35:31 | -0.0004 | 0
2751 | 2025-12-05 16:35:34 | -0.0004 | 0
2752 | 2025-12-05 16:35:37 | -0.0004 | 0
2753 | 2025-12-05 16:35:40 | -0.0004 | 0
2754 | 2025-12-05 16:35:43 | -0.0004 | 0
2755 | 2025-12-05 16:35:46 | -0.0003 | 0
2756 | 2025-12-05 16:35:49 | -0.0004 | 0
2757 | 2025-12-05 16:35:52 | -0.0006 | 0
2758 | 2025-12-05 16:35:55 | -0.0004 | 0
2759 | 2025-12-05 16:35:58 | -0.0004 | 0
2760 | 2025-12-05 16:36:01 | -0.0004 | 0
2761 | 2025-12-05 16:36:04 | -0.0004 | 0
2762 | 2025-12-05 16:36:07 | -0.0004 | 0
2763 | 2025-12-05 16:36:10 | -0.0004 | 0
2764 | 2025-12-05 16:36:13 | -0.0003 | 0
2765 | 2025-12-05 16:36:16 | -0.0004 | 0
2766 | 2025-12-05 16:36:19 | -0.0004 | 0
2767 | 2025-12-05 16:36:22 | -0.0004 | 0
2768 | 2025-12-05 16:36:25 | -0.0004 | 0
2769 | 2025-12-05 16:36:28 | -0.0004 | 0
2770 | 2025-12-05 16:36:31 | -0.0004 | 0
2771 | 2025-12-05 16:36:34 | -0.0004 | 0
2772 | 2025-12-05 16:36:37 | -0.0004 | 0
2773 | 2025-12-05 16:36:40 | -0.0006 | 0
2774 | 2025-12-05 16:36:43 | -0.0004 | 0
2775 | 2025-12-05 16:36:46 | -0.0004 | 0
2776 | 2025-12-05 16:36:49 | -0.0004 | 0
2777 | 2025-12-05 16:36:52 | -0.0004 | 0
2778 | 2025-12-05 16:36:55 | -0.0004 | 0
2779 | 2025-12-05 16:36:58 | -0.0004 | 0
2780 | 2025-12-05 16:37:01 | -0.0004 | 0
2781 | 2025-12-05 16:37:04 | -0.0004 | 0
2782 | 2025-12-05 16:37:07 | -0.0004 | 0
2783 | 2025-12-05 16:37:10 | -0.0004 | 0
2784 | 2025-12-05 16:37:13 | -0.0004 | 0
2785 | 2025-12-05 16:37:16 | -0.0003 | 0
2786 | 2025-12-05 16:37:19 | -0.0003 | 0
2787 | 2025-12-05 16:37:22 | -0.0004 | 0
2788 | 2025-12-05 16:37:25 | -0.0004 | 0
2789 | 2025-12-05 16:37:28 | -0.0004 | 0
2790 | 2025-12-05 16:37:31 | -0.0004 | 0
2791 | 2025-12-05 16:37:34 | -0.0004 | 0
2792 | 2025-12-05 16:37:37 | -0.0004 | 0
2793 | 2025-12-05 16:37:40 | -0.0006 | 0
2794 | 2025-12-05 16:37:43 | -0.0004 | 0
2795 | 2025-12-05 16:37:46 | -0.0004 | 0
2796 | 2025-12-05 16:37:49 | -0.0004 | 0
2797 | 2025-12-05 16:37:52 | -0.0004 | 0
2798 | 2025-12-05 16:37:55 | -0.0004 | 0
2799 | 2025-12-05 16:37:58 | -0.0004 | 0
2800 | 2025-12-05 16:38:01 | -0.0004 | 0
2801 | 2025-12-05 16:38:04 | -0.0004 | 0
2802 | 2025-12-05 16:38:07 | -0.0004 | 0
2803 | 2025-12-05 16:38:07 | -0.0006 | 0
2804 | 2025-12-05 16:43:07 | -0.0004 | 0
2805 | 2025-12-05 16:48:07 | -0.0004 | 0
2806 | 2025-12-05 16:53:07 | -0.0004 | 0
2807 | 2025-12-05 16:58:07 | -0.0004 | 0
2808 | 2025-12-05 17:03:07 | -0.0006 | 0
2809 | 2025-12-05 17:08:07 | -0.0003 | 0
2810 | 2025-12-05 17:13:07 | -0.0004 | 0
2811 | 2025-12-05 17:18:07 | -0.0004 | 0
2812 | 2025-12-05 17:23:07 | -0.0004 | 0
2813 | 2025-12-05 17:28:07 | -0.0004 | 0
2814 | 2025-12-05 17:33:07 | -0.0004 | 0
2815 | 2025-12-05 17:38:07 | -0.0003 | 0
2816 | 2025-12-05 17:43:07 | -0.0004 | 0
2817 | 2025-12-05 17:48:07 | -0.0004 | 0
2818 | 2025-12-05 17:53:07 | -0.0003 | 0
2819 | 2025-12-05 17:58:07 | -0.0004 | 0
2820 | 2025-12-05 17:59:46 | -0.0004 | 0
2821 | 2025-12-05 17:59:46 | -0.0003 | 0
2822 | 2025-12-05 17:59:49 | -0.0004 | 0
2823 | 2025-12-05 17:59:52 | -0.0006 | 0
2824 | 2025-12-05 17:59:55 | -0.0004 | 0
2825 | 2025-12-05 17:59:58 | -0.0004 | 0
2826 | 2025-12-05 18:00:01 | -0.0004 | 0
2827 | 2025-12-05 18:00:04 | -0.0003 | 0
2828 | 2025-12-05 18:00:07 | -0.0006 | 0
2829 | 2025-12-05 18:00:10 | -0.0004 | 0
2830 | 2025-12-05 18:00:13 | -0.0004 | 0
2831 | 2025-12-05 18:00:16 | -0.0004 | 0
2832 | 2025-12-05 18:00:19 | -0.0004 | 0
2833 | 2025-12-05 18:00:22 | -0.0004 | 0
2834 | 2025-12-05 18:00:25 | -0.0004 | 0
2835 | 2025-12-05 18:00:28 | -0.0004 | 0
2836 | 2025-12-05 18:00:31 | -0.0004 | 0
2837 | 2025-12-05 18:00:34 | -0.0004 | 0
2838 | 2025-12-05 18:00:37 | -0.0004 | 0
2839 | 2025-12-05 18:00:40 | -0.0004 | 0
2840 | 2025-12-05 18:00:43 | -0.0004 | 0
2841 | 2025-12-05 18:00:46 | -0.0004 | 0
2842 | 2025-12-05 18:00:49 | -0.0004 | 0
2843 | 2025-12-05 18:00:52 | -0.0004 | 0
2844 | 2025-12-05 18:00:55 | -0.0004 | 0
2845 | 2025-12-05 18:00:58 | -0.0003 | 0
2846 | 2025-12-05 18:01:01 | -0.0004 | 0
2847 | 2025-12-05 18:01:04 | -0.0004 | 0
2848 | 2025-12-05 18:01:07 | -0.0004 | 0
2849 | 2025-12-05 18:01:10 | -0.0004 | 0
2850 | 2025-12-05 18:01:13 | -0.0006 | 0
2851 | 2025-12-05 18:01:16 | -0.0004 | 0
2852 | 2025-12-05 18:01:19 | -0.0004 | 0
2853 | 2025-12-05 18:01:22 | -0.0004 | 0
2854 | 2025-12-05 18:01:25 | -0.0004 | 0
2855 | 2025-12-05 18:01:28 | -0.0003 | 0
2856 | 2025-12-05 18:01:31 | -0.0004 | 0
2857 | 2025-12-05 18:01:34 | -0.0004 | 0
2858 | 2025-12-05 18:01:37 | -0.0004 | 0
2859 | 2025-12-05 18:01:40 | -0.0004 | 0
2860 | 2025-12-05 18:01:43 | -0.0004 | 0
2861 | 2025-12-05 18:01:46 | -0.0004 | 0
2862 | 2025-12-05 18:01:49 | -0.0004 | 0
2863 | 2025-12-05 18:01:52 | -0.0004 | 0
2864 | 2025-12-05 18:01:55 | -0.0004 | 0
2865 | 2025-12-05 18:01:58 | -0.0004 | 0
2866 | 2025-12-05 18:02:01 | -0.0004 | 0
2867 | 2025-12-05 18:02:04 | -0.0004 | 0
2868 | 2025-12-05 18:02:07 | -0.0004 | 0
2869 | 2025-12-05 18:02:10 | -0.0004 | 0
2870 | 2025-12-05 18:02:13 | -0.0004 | 0
2871 | 2025-12-05 18:02:16 | -0.0003 | 0
2872 | 2025-12-05 18:02:19 | -0.0003 | 0
2873 | 2025-12-05 18:02:22 | -0.0003 | 0
2874 | 2025-12-05 18:02:25 | -0.0004 | 0
2875 | 2025-12-05 18:02:28 | -0.0004 | 0
2876 | 2025-12-05 18:02:31 | -0.0004 | 0
2877 | 2025-12-05 18:02:34 | -0.0004 | 0
2878 | 2025-12-05 18:02:37 | -0.0004 | 0
2879 | 2025-12-05 18:02:40 | -0.0004 | 0
2880 | 2025-12-05 18:02:43 | -0.0004 | 0
2881 | 2025-12-05 18:02:46 | -0.0004 | 0
2882 | 2025-12-05 18:02:49 | -0.0004 | 0
2883 | 2025-12-05 18:02:52 | -0.0006 | 0
2884 | 2025-12-05 18:02:55 | -0.0003 | 0
2885 | 2025-12-05 18:02:58 | -0.0004 | 0
2886 | 2025-12-05 18:03:01 | -0.0004 | 0
2887 | 2025-12-05 18:03:04 | -0.0003 | 0
2888 | 2025-12-05 18:03:07 | -0.0004 | 0
2889 | 2025-12-05 18:03:10 | -0.0004 | 0
2890 | 2025-12-05 18:03:13 | -0.0004 | 0
2891 | 2025-12-05 18:03:16 | -0.0004 | 0
2892 | 2025-12-05 18:03:19 | -0.0004 | 0
2893 | 2025-12-05 18:03:22 | -0.0004 | 0
2894 | 2025-12-05 18:03:25 | -0.0004 | 0
2895 | 2025-12-05 18:03:28 | -0.0004 | 0
2896 | 2025-12-05 18:03:31 | -0.0004 | 0
2897 | 2025-12-05 18:03:34 | -0.0004 | 0
2898 | 2025-12-05 18:03:37 | -0.0004 | 0
2899 | 2025-12-05 18:03:40 | -0.0004 | 0
2900 | 2025-12-05 18:03:43 | -0.0004 | 0
2901 | 2025-12-05 18:03:46 | -0.0004 | 0
2902 | 2025-12-05 18:03:49 | -0.0004 | 0
2903 | 2025-12-05 18:03:52 | -0.0004 | 0
2904 | 2025-12-05 18:03:55 | -0.0004 | 0
2905 | 2025-12-05 18:03:58 | -0.0004 | 0
2906 | 2025-12-05 18:04:01 | -0.0004 | 0
2907 | 2025-12-05 18:04:04 | -0.0004 | 0
2908 | 2025-12-05 18:04:07 | -0.0004 | 0
2909 | 2025-12-05 18:04:10 | -0.0004 | 0
2910 | 2025-12-05 18:04:13 | -0.0004 | 0
2911 | 2025-12-05 18:04:16 | -0.0004 | 0
2912 | 2025-12-05 18:04:19 | -0.0004 | 0
2913 | 2025-12-05 18:04:22 | -0.0004 | 0
2914 | 2025-12-05 18:04:25 | -0.0004 | 0
2915 | 2025-12-05 18:04:28 | -0.0004 | 0
2916 | 2025-12-05 18:04:31 | -0.0004 | 0
2917 | 2025-12-05 18:04:34 | -0.0004 | 0
2918 | 2025-12-05 18:04:37 | -0.0004 | 0
2919 | 2025-12-05 18:04:40 | -0.0004 | 0
2920 | 2025-12-05 18:04:43 | -0.0004 | 0
2921 | 2025-12-05 18:04:46 | -0.0003 | 0
2922 | 2025-12-05 18:04:49 | -0.0004 | 0
2923 | 2025-12-05 18:04:52 | -0.0004 | 0
2924 | 2025-12-05 18:04:55 | -0.0004 | 0
2925 | 2025-12-05 18:04:58 | -0.0004 | 0
2926 | 2025-12-05 18:05:01 | -0.0004 | 0
2927 | 2025-12-05 18:05:04 | -0.0004 | 0
2928 | 2025-12-05 18:05:07 | -0.0004 | 0
2929 | 2025-12-05 18:05:10 | -0.0004 | 0
2930 | 2025-12-05 18:05:13 | -0.0004 | 0
2931 | 2025-12-05 18:05:16 | -0.0004 | 0
2932 | 2025-12-05 18:05:19 | -0.0004 | 0
2933 | 2025-12-05 18:05:22 | -0.0004 | 0
2934 | 2025-12-05 18:05:25 | -0.0004 | 0
2935 | 2025-12-05 18:05:28 | -0.0004 | 0
2936 | 2025-12-05 18:05:31 | -0.0004 | 0
2937 | 2025-12-05 18:05:34 | -0.0004 | 0
2938 | 2025-12-05 18:05:37 | -0.0004 | 0
2939 | 2025-12-05 18:05:40 | -0.0004 | 0
2940 | 2025-12-05 18:05:43 | -0.0004 | 0
2941 | 2025-12-05 18:05:46 | -0.0004 | 0
2942 | 2025-12-05 18:05:49 | -0.0004 | 0
2943 | 2025-12-05 18:05:52 | -0.0004 | 0
2944 | 2025-12-05 18:05:55 | -0.0004 | 0
2945 | 2025-12-05 18:05:58 | -0.0004 | 0
2946 | 2025-12-05 18:06:01 | -0.0004 | 0
2947 | 2025-12-05 18:06:04 | -0.0004 | 0
2948 | 2025-12-05 18:06:07 | -0.0004 | 0
2949 | 2025-12-05 18:06:10 | -0.0004 | 0
2950 | 2025-12-05 18:06:13 | -0.0004 | 0
2951 | 2025-12-05 18:06:16 | -0.0004 | 0
2952 | 2025-12-05 18:06:19 | -0.0004 | 0
2953 | 2025-12-05 18:06:22 | -0.0004 | 0
2954 | 2025-12-05 18:06:25 | -0.0004 | 0
2955 | 2025-12-05 18:06:28 | -0.0004 | 0
2956 | 2025-12-05 18:06:31 | -0.0004 | 0
2957 | 2025-12-05 18:06:34 | -0.0003 | 0
2958 | 2025-12-05 18:06:37 | -0.0004 | 0
2959 | 2025-12-05 18:06:40 | -0.0004 | 0
2960 | 2025-12-05 18:06:43 | -0.0003 | 0
2961 | 2025-12-05 18:06:46 | -0.0004 | 0
2962 | 2025-12-05 18:06:49 | -0.0003 | 0
2963 | 2025-12-05 18:06:52 | -0.0004 | 0
2964 | 2025-12-05 18:06:55 | -0.0004 | 0
2965 | 2025-12-05 18:06:58 | -0.0004 | 0
2966 | 2025-12-05 18:07:01 | -0.0004 | 0
2967 | 2025-12-05 18:07:04 | -0.0004 | 0
2968 | 2025-12-05 18:07:07 | -0.0004 | 0
2969 | 2025-12-05 18:07:10 | -0.0004 | 0
2970 | 2025-12-05 18:07:13 | -0.0004 | 0
2971 | 2025-12-05 18:07:16 | -0.0004 | 0
2972 | 2025-12-05 18:07:19 | -0.0004 | 0
2973 | 2025-12-05 18:07:22 | -0.0004 | 0
2974 | 2025-12-05 18:07:25 | -0.0003 | 0
2975 | 2025-12-05 18:07:28 | -0.0004 | 0
2976 | 2025-12-05 18:07:31 | -0.0004 | 0
2977 | 2025-12-05 18:07:34 | -0.0004 | 0
2978 | 2025-12-05 18:07:37 | -0.0003 | 0
2979 | 2025-12-05 18:07:40 | -0.0004 | 0
2980 | 2025-12-05 18:07:43 | -0.0004 | 0
2981 | 2025-12-05 18:07:46 | -0.0004 | 0
2982 | 2025-12-05 18:07:49 | -0.0004 | 0
2983 | 2025-12-05 18:07:52 | -0.0004 | 0
2984 | 2025-12-05 18:07:55 | -0.0004 | 0
2985 | 2025-12-05 18:07:58 | -0.0004 | 0
2986 | 2025-12-05 18:08:01 | -0.0004 | 0
2987 | 2025-12-05 18:08:04 | -0.0004 | 0
2988 | 2025-12-05 18:08:07 | -0.0004 | 0
2989 | 2025-12-05 18:08:10 | -0.0004 | 0
2990 | 2025-12-05 18:08:13 | -0.0004 | 0
2991 | 2025-12-05 18:08:16 | -0.0004 | 0
2992 | 2025-12-05 18:08:19 | -0.0004 | 0
2993 | 2025-12-05 18:08:22 | -0.0006 | 0
2994 | 2025-12-05 18:08:25 | -0.0004 | 0
2995 | 2025-12-05 18:08:28 | -0.0004 | 0
2996 | 2025-12-05 18:08:31 | -0.0003 | 0
2997 | 2025-12-05 18:08:34 | -0.0004 | 0
2998 | 2025-12-05 18:08:37 | -0.0004 | 0
2999 | 2025-12-05 18:08:40 | -0.0004 | 0
3000 | 2025-12-05 18:08:43 | -0.0004 | 0
3001 | 2025-12-05 18:08:46 | -0.0004 | 0
3002 | 2025-12-05 18:08:49 | -0.0004 | 0
3003 | 2025-12-05 18:08:52 | -0.0004 | 0
3004 | 2025-12-05 18:08:55 | -0.0004 | 0
3005 | 2025-12-05 18:08:58 | -0.0004 | 0
3006 | 2025-12-05 18:09:01 | -0.0004 | 0
3007 | 2025-12-05 18:09:04 | -0.0004 | 0
3008 | 2025-12-05 18:09:07 | -0.0003 | 0
3009 | 2025-12-05 18:09:10 | -0.0003 | 0
3010 | 2025-12-05 18:09:13 | -0.0006 | 0
3011 | 2025-12-05 18:09:16 | -0.0004 | 0
3012 | 2025-12-05 18:09:19 | -0.0004 | 0
3013 | 2025-12-05 18:09:22 | -0.0004 | 0
3014 | 2025-12-05 18:09:25 | -0.0004 | 0
3015 | 2025-12-05 18:09:28 | -0.0003 | 0
3016 | 2025-12-05 18:09:31 | -0.0004 | 0
3017 | 2025-12-05 18:09:34 | -0.0004 | 0
3018 | 2025-12-05 18:09:37 | -0.0003 | 0
3019 | 2025-12-05 18:09:40 | -0.0004 | 0
3020 | 2025-12-05 18:09:43 | -0.0004 | 0
3021 | 2025-12-05 18:09:46 | -0.0006 | 0
3022 | 2025-12-05 18:09:46 | -0.0004 | 0
3023 | 2025-12-05 18:14:46 | -0.0004 | 0
3024 | 2025-12-05 18:19:46 | -0.0004 | 0
3025 | 2025-12-05 18:24:46 | -0.0004 | 0
3026 | 2025-12-05 18:29:46 | -0.0004 | 0
3027 | 2025-12-05 18:34:46 | -0.0004 | 0
3028 | 2025-12-05 18:39:46 | -0.0004 | 0
3029 | 2025-12-05 18:44:46 | -0.0004 | 0
3030 | 2025-12-05 18:49:46 | -0.0004 | 0
3031 | 2025-12-05 18:54:46 | -0.0003 | 0
3032 | 2025-12-05 18:59:46 | -0.0004 | 0
3033 | 2025-12-05 19:04:46 | -0.0004 | 0
3034 | 2025-12-05 19:09:46 | -0.0004 | 0
3035 | 2025-12-05 19:14:46 | -0.0004 | 0
3036 | 2025-12-05 19:19:46 | -0.0004 | 0
3037 | 2025-12-05 19:24:46 | -0.0004 | 0
3038 | 2025-12-05 19:29:46 | -0.0004 | 0
3039 | 2025-12-05 19:31:14 | -0.0004 | 0
3040 | 2025-12-05 19:31:14 | -0.0004 | 0
3041 | 2025-12-05 19:31:17 | -0.0004 | 0
3042 | 2025-12-05 19:31:20 | -0.0004 | 0
3043 | 2025-12-05 19:31:23 | -0.0004 | 0
3044 | 2025-12-05 19:31:26 | -0.0004 | 0
3045 | 2025-12-05 19:31:29 | -0.0004 | 0
3046 | 2025-12-05 19:31:32 | -0.0004 | 0
3047 | 2025-12-05 19:31:35 | -0.0004 | 0
3048 | 2025-12-05 19:31:38 | -0.0004 | 0
3049 | 2025-12-05 19:31:41 | -0.0004 | 0
3050 | 2025-12-05 19:31:44 | -0.0004 | 0
3051 | 2025-12-05 19:31:47 | -0.0004 | 0
3052 | 2025-12-05 19:31:50 | -0.0004 | 0
3053 | 2025-12-05 19:31:53 | -0.0004 | 0
3054 | 2025-12-05 19:31:56 | -0.0006 | 0
3055 | 2025-12-05 19:31:59 | -0.0004 | 0
3056 | 2025-12-05 19:32:02 | -0.0004 | 0
3057 | 2025-12-05 19:32:05 | -0.0006 | 0
3058 | 2025-12-05 19:32:08 | -0.0004 | 0
3059 | 2025-12-05 19:32:11 | -0.0004 | 0
3060 | 2025-12-05 19:32:14 | -0.0004 | 0
3061 | 2025-12-05 19:32:17 | -0.0004 | 0
3062 | 2025-12-05 19:32:20 | -0.0004 | 0
3063 | 2025-12-05 19:32:23 | -0.0004 | 0
3064 | 2025-12-05 19:32:26 | -0.0004 | 0
3065 | 2025-12-05 19:32:29 | -0.0004 | 0
3066 | 2025-12-05 19:32:32 | -0.0004 | 0
3067 | 2025-12-05 19:32:35 | -0.0003 | 0
3068 | 2025-12-05 19:32:38 | -0.0004 | 0
3069 | 2025-12-05 19:32:41 | -0.0004 | 0
3070 | 2025-12-05 19:32:44 | -0.0003 | 0
3071 | 2025-12-05 19:32:47 | -0.0004 | 0
3072 | 2025-12-05 19:32:50 | -0.0004 | 0
3073 | 2025-12-05 19:32:53 | -0.0004 | 0
3074 | 2025-12-05 19:32:56 | -0.0004 | 0
3075 | 2025-12-05 19:32:59 | -0.0004 | 0
3076 | 2025-12-05 19:33:02 | -0.0004 | 0
3077 | 2025-12-05 19:33:05 | -0.0004 | 0
3078 | 2025-12-05 19:33:08 | -0.0004 | 0
3079 | 2025-12-05 19:33:11 | -0.0004 | 0
3080 | 2025-12-05 19:33:14 | -0.0004 | 0
3081 | 2025-12-05 19:33:17 | -0.0004 | 0
3082 | 2025-12-05 19:33:20 | -0.0004 | 0
3083 | 2025-12-05 19:33:23 | -0.0004 | 0
3084 | 2025-12-05 19:33:26 | -0.0004 | 0
3085 | 2025-12-05 19:33:29 | -0.0004 | 0
3086 | 2025-12-05 19:33:32 | -0.0004 | 0
3087 | 2025-12-05 19:33:35 | -0.0004 | 0
3088 | 2025-12-05 19:33:38 | -0.0004 | 0
3089 | 2025-12-05 19:33:41 | -0.0004 | 0
3090 | 2025-12-05 19:33:44 | -0.0004 | 0
3091 | 2025-12-05 19:33:47 | -0.0004 | 0
3092 | 2025-12-05 19:33:50 | -0.0004 | 0
3093 | 2025-12-05 19:33:53 | -0.0004 | 0
3094 | 2025-12-05 19:33:56 | -0.0004 | 0
3095 | 2025-12-05 19:33:59 | -0.0004 | 0
3096 | 2025-12-05 19:34:02 | -0.0004 | 0
3097 | 2025-12-05 19:34:05 | -0.0004 | 0
3098 | 2025-12-05 19:34:08 | -0.0004 | 0
3099 | 2025-12-05 19:34:11 | -0.0004 | 0
3100 | 2025-12-05 19:34:14 | -0.0004 | 0
3101 | 2025-12-05 19:34:17 | -0.0004 | 0
3102 | 2025-12-05 19:34:20 | -0.0003 | 0
3103 | 2025-12-05 19:34:23 | -0.0004 | 0
3104 | 2025-12-05 19:34:26 | -0.0003 | 0
3105 | 2025-12-05 19:34:29 | -0.0004 | 0
3106 | 2025-12-05 19:34:32 | -0.0004 | 0
3107 | 2025-12-05 19:34:35 | -0.0006 | 0
3108 | 2025-12-05 19:34:38 | -0.0004 | 0
3109 | 2025-12-05 19:34:41 | -0.0004 | 0
3110 | 2025-12-05 19:34:44 | -0.0004 | 0
3111 | 2025-12-05 19:34:47 | -0.0004 | 0
3112 | 2025-12-05 19:34:50 | -0.0003 | 0
3113 | 2025-12-05 19:34:53 | -0.0004 | 0
3114 | 2025-12-05 19:34:56 | -0.0004 | 0
3115 | 2025-12-05 19:34:59 | -0.0004 | 0
3116 | 2025-12-05 19:35:02 | -0.0004 | 0
3117 | 2025-12-05 19:35:05 | -0.0006 | 0
3118 | 2025-12-05 19:35:08 | -0.0004 | 0
3119 | 2025-12-05 19:35:11 | -0.0004 | 0
3120 | 2025-12-05 19:35:14 | -0.0004 | 0
3121 | 2025-12-05 19:35:17 | -0.0004 | 0
3122 | 2025-12-05 19:35:20 | -0.0004 | 0
3123 | 2025-12-05 19:35:23 | -0.0004 | 0
3124 | 2025-12-05 19:35:26 | -0.0004 | 0
3125 | 2025-12-05 19:35:29 | -0.0004 | 0
3126 | 2025-12-05 19:35:32 | -0.0004 | 0
3127 | 2025-12-05 19:35:35 | -0.0004 | 0
3128 | 2025-12-05 19:35:38 | -0.0004 | 0
3129 | 2025-12-05 19:35:41 | -0.0004 | 0
3130 | 2025-12-05 19:35:44 | -0.0004 | 0
3131 | 2025-12-05 19:35:47 | -0.0004 | 0
3132 | 2025-12-05 19:35:50 | -0.0004 | 0
3133 | 2025-12-05 19:35:53 | -0.0004 | 0
3134 | 2025-12-05 19:35:56 | -0.0004 | 0
3135 | 2025-12-05 19:35:59 | -0.0004 | 0
3136 | 2025-12-05 19:36:02 | -0.0004 | 0
3137 | 2025-12-05 19:36:05 | -0.0004 | 0
3138 | 2025-12-05 19:36:08 | -0.0004 | 0
3139 | 2025-12-05 19:36:11 | -0.0004 | 0
3140 | 2025-12-05 19:36:14 | -0.0004 | 0
3141 | 2025-12-05 19:36:17 | -0.0004 | 0
3142 | 2025-12-05 19:36:20 | -0.0004 | 0
3143 | 2025-12-05 19:36:23 | -0.0004 | 0
3144 | 2025-12-05 19:36:26 | -0.0004 | 0
3145 | 2025-12-05 19:36:29 | -0.0004 | 0
3146 | 2025-12-05 19:36:32 | -0.0004 | 0
3147 | 2025-12-05 19:36:35 | -0.0004 | 0
3148 | 2025-12-05 19:36:38 | -0.0004 | 0
3149 | 2025-12-05 19:36:41 | -0.0004 | 0
3150 | 2025-12-05 19:36:44 | -0.0004 | 0
3151 | 2025-12-05 19:36:47 | -0.0003 | 0
3152 | 2025-12-05 19:36:50 | -0.0003 | 0
3153 | 2025-12-05 19:36:53 | -0.0004 | 0
3154 | 2025-12-05 19:36:56 | -0.0003 | 0
3155 | 2025-12-05 19:36:59 | -0.0004 | 0
3156 | 2025-12-05 19:37:02 | -0.0003 | 0
3157 | 2025-12-05 19:37:05 | -0.0003 | 0
3158 | 2025-12-05 19:37:08 | -0.0004 | 0
3159 | 2025-12-05 19:37:11 | -0.0004 | 0
3160 | 2025-12-05 19:37:14 | -0.0004 | 0
3161 | 2025-12-05 19:37:17 | -0.0004 | 0
3162 | 2025-12-05 19:37:20 | -0.0004 | 0
3163 | 2025-12-05 19:37:23 | -0.0004 | 0
3164 | 2025-12-05 19:37:26 | -0.0004 | 0
3165 | 2025-12-05 19:37:29 | -0.0004 | 0
3166 | 2025-12-05 19:37:32 | -0.0004 | 0
3167 | 2025-12-05 19:37:35 | -0.0004 | 0
3168 | 2025-12-05 19:37:38 | -0.0004 | 0
3169 | 2025-12-05 19:37:41 | -0.0003 | 0
3170 | 2025-12-05 19:37:44 | -0.0004 | 0
3171 | 2025-12-05 19:37:47 | -0.0003 | 0
3172 | 2025-12-05 19:37:50 | -0.0003 | 0
3173 | 2025-12-05 19:37:53 | -0.0004 | 0
3174 | 2025-12-05 19:37:56 | -0.0004 | 0
3175 | 2025-12-05 19:37:59 | -0.0004 | 0
3176 | 2025-12-05 19:38:02 | -0.0004 | 0
3177 | 2025-12-05 19:38:05 | -0.0004 | 0
3178 | 2025-12-05 19:38:08 | -0.0004 | 0
3179 | 2025-12-05 19:38:11 | -0.0003 | 0
3180 | 2025-12-05 19:38:14 | -0.0004 | 0
3181 | 2025-12-05 19:38:17 | -0.0004 | 0
3182 | 2025-12-05 19:38:20 | -0.0003 | 0
3183 | 2025-12-05 19:38:23 | -0.0004 | 0
3184 | 2025-12-05 19:38:26 | -0.0004 | 0
3185 | 2025-12-05 19:38:29 | -0.0004 | 0
3186 | 2025-12-05 19:38:32 | -0.0006 | 0
3187 | 2025-12-05 19:38:35 | -0.0004 | 0
3188 | 2025-12-05 19:38:38 | -0.0004 | 0
3189 | 2025-12-05 19:38:41 | -0.0003 | 0
3190 | 2025-12-05 19:38:44 | -0.0004 | 0
3191 | 2025-12-05 19:38:47 | -0.0004 | 0
3192 | 2025-12-05 19:38:50 | -0.0004 | 0
3193 | 2025-12-05 19:38:53 | -0.0004 | 0
3194 | 2025-12-05 19:38:56 | -0.0004 | 0
3195 | 2025-12-05 19:38:59 | -0.0004 | 0
3196 | 2025-12-05 19:39:02 | -0.0004 | 0
3197 | 2025-12-05 19:39:05 | -0.0004 | 0
3198 | 2025-12-05 19:39:08 | -0.0004 | 0
3199 | 2025-12-05 19:39:11 | -0.0004 | 0
3200 | 2025-12-05 19:39:14 | -0.0004 | 0
3201 | 2025-12-05 19:39:17 | -0.0004 | 0
3202 | 2025-12-05 19:39:20 | -0.0004 | 0
3203 | 2025-12-05 19:39:23 | -0.0004 | 0
3204 | 2025-12-05 19:39:26 | -0.0004 | 0
3205 | 2025-12-05 19:39:29 | -0.0004 | 0
3206 | 2025-12-05 19:39:32 | -0.0003 | 0
3207 | 2025-12-05 19:39:35 | -0.0004 | 0
3208 | 2025-12-05 19:39:38 | -0.0004 | 0
3209 | 2025-12-05 19:39:41 | -0.0004 | 0
3210 | 2025-12-05 19:39:44 | -0.0004 | 0
3211 | 2025-12-05 19:39:47 | -0.0004 | 0
3212 | 2025-12-05 19:39:50 | -0.0004 | 0
3213 | 2025-12-05 19:39:53 | -0.0004 | 0
3214 | 2025-12-05 19:39:56 | -0.0004 | 0
3215 | 2025-12-05 19:39:59 | -0.0004 | 0
3216 | 2025-12-05 19:40:02 | -0.0004 | 0
3217 | 2025-12-05 19:40:05 | -0.0004 | 0
3218 | 2025-12-05 19:40:08 | -0.0004 | 0
3219 | 2025-12-05 19:40:11 | -0.0004 | 0
3220 | 2025-12-05 19:40:14 | -0.0004 | 0
3221 | 2025-12-05 19:40:17 | -0.0004 | 0
3222 | 2025-12-05 19:40:20 | -0.0004 | 0
3223 | 2025-12-05 19:40:23 | -0.0004 | 0
3224 | 2025-12-05 19:40:26 | -0.0004 | 0
3225 | 2025-12-05 19:40:29 | -0.0004 | 0
3226 | 2025-12-05 19:40:32 | -0.0003 | 0
3227 | 2025-12-05 19:40:35 | -0.0006 | 0
3228 | 2025-12-05 19:40:38 | -0.0004 | 0
3229 | 2025-12-05 19:40:41 | -0.0004 | 0
3230 | 2025-12-05 19:40:44 | -0.0004 | 0
3231 | 2025-12-05 19:40:47 | -0.0004 | 0
3232 | 2025-12-05 19:40:50 | -0.0006 | 0
3233 | 2025-12-05 19:40:53 | -0.0003 | 0
3234 | 2025-12-05 19:40:56 | -0.0004 | 0
3235 | 2025-12-05 19:40:59 | -0.0003 | 0
3236 | 2025-12-05 19:41:02 | -0.0003 | 0
3237 | 2025-12-05 19:41:05 | -0.0003 | 0
3238 | 2025-12-05 19:41:08 | -0.0004 | 0
3239 | 2025-12-05 19:41:11 | -0.0004 | 0
3240 | 2025-12-05 19:41:14 | -0.0004 | 0
3241 | 2025-12-05 19:41:14 | -0.0004 | 0
3242 | 2025-12-05 19:46:14 | -0.0004 | 0
3243 | 2025-12-05 19:51:14 | -0.0004 | 0
3244 | 2025-12-05 19:56:14 | -0.0004 | 0
3245 | 2025-12-05 20:01:14 | -0.0004 | 0
3246 | 2025-12-05 20:06:14 | -0.0004 | 0
3247 | 2025-12-05 20:11:14 | -0.0004 | 0
3248 | 2025-12-05 20:16:14 | -0.0004 | 0
3249 | 2025-12-05 20:21:14 | -0.0003 | 0
3250 | 2025-12-05 20:26:14 | -0.0004 | 0
3251 | 2025-12-05 20:31:14 | -0.0004 | 0
3252 | 2025-12-05 20:36:14 | -0.0004 | 0
3253 | 2025-12-05 20:41:14 | -0.0004 | 0
3254 | 2025-12-05 20:46:14 | -0.0004 | 0
3255 | 2025-12-05 20:51:14 | -0.0003 | 0
3256 | 2025-12-05 20:56:14 | -0.0004 | 0
3257 | 2025-12-05 21:01:14 | -0.0004 | 0
3258 | 2025-12-05 21:02:42 | -0.0006 | 0
3259 | 2025-12-05 21:02:42 | -0.0004 | 0
3260 | 2025-12-05 21:02:45 | -0.0004 | 0
3261 | 2025-12-05 21:02:48 | -0.0004 | 0
3262 | 2025-12-05 21:02:51 | -0.0004 | 0
3263 | 2025-12-05 21:02:54 | -0.0004 | 0
3264 | 2025-12-05 21:02:57 | -0.0004 | 0
3265 | 2025-12-05 21:03:00 | -0.0004 | 0
3266 | 2025-12-05 21:03:03 | -0.0004 | 0
3267 | 2025-12-05 21:03:06 | -0.0004 | 0
3268 | 2025-12-05 21:03:09 | -0.0004 | 0
3269 | 2025-12-05 21:03:12 | -0.0004 | 0
3270 | 2025-12-05 21:03:15 | -0.0004 | 0
3271 | 2025-12-05 21:03:18 | -0.0003 | 0
3272 | 2025-12-05 21:03:21 | -0.0004 | 0
3273 | 2025-12-05 21:03:24 | -0.0003 | 0
3274 | 2025-12-05 21:03:27 | -0.0004 | 0
3275 | 2025-12-05 21:03:30 | -0.0004 | 0
3276 | 2025-12-05 21:03:33 | -0.0004 | 0
3277 | 2025-12-05 21:03:36 | -0.0004 | 0
3278 | 2025-12-05 21:03:39 | -0.0004 | 0
3279 | 2025-12-05 21:03:42 | -0.0004 | 0
3280 | 2025-12-05 21:03:45 | -0.0004 | 0
3281 | 2025-12-05 21:03:48 | -0.0004 | 0
3282 | 2025-12-05 21:03:51 | -0.0004 | 0
3283 | 2025-12-05 21:03:54 | -0.0004 | 0
3284 | 2025-12-05 21:03:57 | -0.0004 | 0
3285 | 2025-12-05 21:04:00 | -0.0004 | 0
3286 | 2025-12-05 21:04:03 | -0.0004 | 0
3287 | 2025-12-05 21:04:06 | -0.0004 | 0
3288 | 2025-12-05 21:04:09 | -0.0003 | 0
3289 | 2025-12-05 21:04:12 | -0.0004 | 0
3290 | 2025-12-05 21:04:15 | -0.0003 | 0
3291 | 2025-12-05 21:04:18 | -0.0004 | 0
3292 | 2025-12-05 21:04:21 | -0.0004 | 0
3293 | 2025-12-05 21:04:24 | -0.0004 | 0
3294 | 2025-12-05 21:04:27 | -0.0004 | 0
3295 | 2025-12-05 21:04:30 | -0.0004 | 0
3296 | 2025-12-05 21:04:33 | -0.0004 | 0
3297 | 2025-12-05 21:04:36 | -0.0004 | 0
3298 | 2025-12-05 21:04:39 | -0.0004 | 0
3299 | 2025-12-05 21:04:42 | -0.0004 | 0
3300 | 2025-12-05 21:04:45 | -0.0004 | 0
3301 | 2025-12-05 21:04:48 | -0.0004 | 0
3302 | 2025-12-05 21:04:51 | -0.0004 | 0
3303 | 2025-12-05 21:04:54 | -0.0004 | 0
3304 | 2025-12-05 21:04:57 | -0.0004 | 0
3305 | 2025-12-05 21:05:00 | -0.0004 | 0
3306 | 2025-12-05 21:05:03 | -0.0004 | 0
3307 | 2025-12-05 21:05:06 | -0.0004 | 0
3308 | 2025-12-05 21:05:09 | -0.0004 | 0
3309 | 2025-12-05 21:05:12 | -0.0004 | 0
3310 | 2025-12-05 21:05:15 | -0.0004 | 0
3311 | 2025-12-05 21:05:18 | -0.0003 | 0
3312 | 2025-12-05 21:05:21 | -0.0004 | 0
3313 | 2025-12-05 21:05:24 | -0.0003 | 0
3314 | 2025-12-05 21:05:27 | -0.0004 | 0
3315 | 2025-12-05 21:05:30 | -0.0004 | 0
3316 | 2025-12-05 21:05:33 | -0.0004 | 0
3317 | 2025-12-05 21:05:36 | -0.0004 | 0
3318 | 2025-12-05 21:05:39 | -0.0004 | 0
3319 | 2025-12-05 21:05:42 | -0.0004 | 0
3320 | 2025-12-05 21:05:45 | -0.0004 | 0
3321 | 2025-12-05 21:05:48 | -0.0004 | 0
3322 | 2025-12-05 21:05:51 | -0.0004 | 0
3323 | 2025-12-05 21:05:54 | -0.0004 | 0
3324 | 2025-12-05 21:05:57 | -0.0004 | 0
3325 | 2025-12-05 21:06:00 | -0.0004 | 0
3326 | 2025-12-05 21:06:03 | -0.0003 | 0
3327 | 2025-12-05 21:06:06 | -0.0004 | 0
3328 | 2025-12-05 21:06:09 | -0.0004 | 0
3329 | 2025-12-05 21:06:12 | -0.0004 | 0
3330 | 2025-12-05 21:06:15 | -0.0004 | 0
3331 | 2025-12-05 21:06:18 | -0.0006 | 0
3332 | 2025-12-05 21:06:21 | -0.0004 | 0
3333 | 2025-12-05 21:06:24 | -0.0004 | 0
3334 | 2025-12-05 21:06:27 | -0.0004 | 0
3335 | 2025-12-05 21:06:30 | -0.0004 | 0
3336 | 2025-12-05 21:06:33 | -0.0004 | 0
3337 | 2025-12-05 21:06:36 | -0.0003 | 0
3338 | 2025-12-05 21:06:39 | -0.0003 | 0
3339 | 2025-12-05 21:06:42 | -0.0004 | 0
3340 | 2025-12-05 21:06:45 | -0.0006 | 0
3341 | 2025-12-05 21:06:48 | -0.0004 | 0
3342 | 2025-12-05 21:06:51 | -0.0004 | 0
3343 | 2025-12-05 21:06:54 | -0.0004 | 0
3344 | 2025-12-05 21:06:57 | -0.0003 | 0
3345 | 2025-12-05 21:07:00 | -0.0004 | 0
3346 | 2025-12-05 21:07:03 | -0.0004 | 0
3347 | 2025-12-05 21:07:06 | -0.0004 | 0
3348 | 2025-12-05 21:07:09 | -0.0004 | 0
3349 | 2025-12-05 21:07:12 | -0.0004 | 0
3350 | 2025-12-05 21:07:15 | -0.0006 | 0
3351 | 2025-12-05 21:07:18 | -0.0004 | 0
3352 | 2025-12-05 21:07:21 | -0.0004 | 0
3353 | 2025-12-05 21:07:24 | -0.0006 | 0
3354 | 2025-12-05 21:07:27 | -0.0004 | 0
3355 | 2025-12-05 21:07:30 | -0.0004 | 0
3356 | 2025-12-05 21:07:33 | -0.0004 | 0
3357 | 2025-12-05 21:07:36 | -0.0004 | 0
3358 | 2025-12-05 21:07:39 | -0.0004 | 0
3359 | 2025-12-05 21:07:42 | -0.0004 | 0
3360 | 2025-12-05 21:07:45 | -0.0004 | 0
3361 | 2025-12-05 21:07:48 | -0.0004 | 0
3362 | 2025-12-05 21:07:51 | -0.0004 | 0
3363 | 2025-12-05 21:07:54 | -0.0003 | 0
3364 | 2025-12-05 21:07:57 | -0.0004 | 0
3365 | 2025-12-05 21:08:00 | -0.0004 | 0
3366 | 2025-12-05 21:08:03 | -0.0004 | 0
3367 | 2025-12-05 21:08:06 | -0.0004 | 0
3368 | 2025-12-05 21:08:09 | -0.0004 | 0
3369 | 2025-12-05 21:08:12 | -0.0003 | 0
3370 | 2025-12-05 21:08:15 | -0.0004 | 0
3371 | 2025-12-05 21:08:18 | -0.0004 | 0
3372 | 2025-12-05 21:08:21 | -0.0004 | 0
3373 | 2025-12-05 21:08:24 | -0.0004 | 0
3374 | 2025-12-05 21:08:27 | -0.0004 | 0
3375 | 2025-12-05 21:08:30 | -0.0003 | 0
3376 | 2025-12-05 21:08:33 | -0.0003 | 0
3377 | 2025-12-05 21:08:36 | -0.0004 | 0
3378 | 2025-12-05 21:08:39 | -0.0004 | 0
3379 | 2025-12-05 21:08:42 | -0.0004 | 0
3380 | 2025-12-05 21:08:45 | -0.0004 | 0
3381 | 2025-12-05 21:08:48 | -0.0004 | 0
3382 | 2025-12-05 21:08:51 | -0.0004 | 0
3383 | 2025-12-05 21:08:54 | -0.0004 | 0
3384 | 2025-12-05 21:08:57 | -0.0004 | 0
3385 | 2025-12-05 21:09:00 | -0.0004 | 0
3386 | 2025-12-05 21:09:03 | -0.0004 | 0
3387 | 2025-12-05 21:09:06 | -0.0004 | 0
3388 | 2025-12-05 21:09:09 | -0.0004 | 0
3389 | 2025-12-05 21:09:12 | -0.0004 | 0
3390 | 2025-12-05 21:09:15 | -0.0004 | 0
3391 | 2025-12-05 21:09:18 | -0.0004 | 0
3392 | 2025-12-05 21:09:21 | -0.0004 | 0
3393 | 2025-12-05 21:09:24 | -0.0004 | 0
3394 | 2025-12-05 21:09:27 | -0.0004 | 0
3395 | 2025-12-05 21:09:30 | -0.0004 | 0
3396 | 2025-12-05 21:09:33 | -0.0003 | 0
3397 | 2025-12-05 21:09:36 | -0.0004 | 0
3398 | 2025-12-05 21:09:39 | -0.0004 | 0
3399 | 2025-12-05 21:09:42 | -0.0004 | 0
3400 | 2025-12-05 21:09:45 | -0.0004 | 0
3401 | 2025-12-05 21:09:48 | -0.0006 | 0
3402 | 2025-12-05 21:09:51 | -0.0004 | 0
3403 | 2025-12-05 21:09:54 | -0.0004 | 0
3404 | 2025-12-05 21:09:57 | -0.0004 | 0
3405 | 2025-12-05 21:10:00 | -0.0004 | 0
3406 | 2025-12-05 21:10:03 | -0.0004 | 0
3407 | 2025-12-05 21:10:06 | -0.0003 | 0
3408 | 2025-12-05 21:10:09 | -0.0004 | 0
3409 | 2025-12-05 21:10:12 | -0.0004 | 0
3410 | 2025-12-05 21:10:15 | -0.0003 | 0
3411 | 2025-12-05 21:10:18 | -0.0004 | 0
3412 | 2025-12-05 21:10:21 | -0.0004 | 0
3413 | 2025-12-05 21:10:24 | -0.0004 | 0
3414 | 2025-12-05 21:10:27 | -0.0004 | 0
3415 | 2025-12-05 21:10:30 | -0.0004 | 0
3416 | 2025-12-05 21:10:33 | -0.0004 | 0
3417 | 2025-12-05 21:10:36 | -0.0004 | 0
3418 | 2025-12-05 21:10:39 | -0.0003 | 0
3419 | 2025-12-05 21:10:42 | -0.0004 | 0
3420 | 2025-12-05 21:10:45 | -0.0003 | 0
3421 | 2025-12-05 21:10:48 | -0.0004 | 0
3422 | 2025-12-05 21:10:51 | -0.0004 | 0
3423 | 2025-12-05 21:10:54 | -0.0004 | 0
3424 | 2025-12-05 21:10:57 | -0.0004 | 0
3425 | 2025-12-05 21:11:00 | -0.0003 | 0
3426 | 2025-12-05 21:11:03 | -0.0004 | 0
3427 | 2025-12-05 21:11:06 | -0.0004 | 0
3428 | 2025-12-05 21:11:09 | -0.0004 | 0
3429 | 2025-12-05 21:11:12 | -0.0003 | 0
3430 | 2025-12-05 21:11:15 | -0.0004 | 0
3431 | 2025-12-05 21:11:18 | -0.0004 | 0
3432 | 2025-12-05 21:11:21 | -0.0004 | 0
3433 | 2025-12-05 21:11:24 | -0.0004 | 0
3434 | 2025-12-05 21:11:27 | -0.0004 | 0
3435 | 2025-12-05 21:11:30 | -0.0004 | 0
3436 | 2025-12-05 21:11:33 | -0.0004 | 0
3437 | 2025-12-05 21:11:36 | -0.0004 | 0
3438 | 2025-12-05 21:11:39 | -0.0004 | 0
3439 | 2025-12-05 21:11:42 | -0.0003 | 0
3440 | 2025-12-05 21:11:45 | -0.0004 | 0
3441 | 2025-12-05 21:11:48 | -0.0003 | 0
3442 | 2025-12-05 21:11:51 | -0.0004 | 0
3443 | 2025-12-05 21:11:54 | -0.0004 | 0
3444 | 2025-12-05 21:11:57 | -0.0004 | 0
3445 | 2025-12-05 21:12:00 | -0.0004 | 0
3446 | 2025-12-05 21:12:03 | -0.0004 | 0
3447 | 2025-12-05 21:12:06 | -0.0004 | 0
3448 | 2025-12-05 21:12:09 | -0.0004 | 0
3449 | 2025-12-05 21:12:12 | -0.0004 | 0
3450 | 2025-12-05 21:12:15 | -0.0004 | 0
3451 | 2025-12-05 21:12:18 | -0.0004 | 0
3452 | 2025-12-05 21:12:21 | -0.0004 | 0
3453 | 2025-12-05 21:12:24 | -0.0003 | 0
3454 | 2025-12-05 21:12:27 | -0.0004 | 0
3455 | 2025-12-05 21:12:30 | -0.0004 | 0
3456 | 2025-12-05 21:12:33 | -0.0003 | 0
3457 | 2025-12-05 21:12:36 | -0.0003 | 0
3458 | 2025-12-05 21:12:39 | -0.0004 | 0
3459 | 2025-12-05 21:12:42 | -0.0004 | 0
3460 | 2025-12-05 21:12:42 | -0.0004 | 0
3461 | 2025-12-05 21:17:42 | -0.0004 | 0
3462 | 2025-12-05 21:22:42 | -0.0004 | 0
3463 | 2025-12-05 21:27:42 | -0.0004 | 0
3464 | 2025-12-05 21:32:42 | -0.0004 | 0
3465 | 2025-12-05 21:37:42 | -0.0003 | 0
3466 | 2025-12-05 21:42:42 | -0.0004 | 0
3467 | 2025-12-05 21:47:42 | -0.0004 | 0
3468 | 2025-12-05 21:52:42 | -0.0004 | 0
3469 | 2025-12-05 21:57:42 | -0.0004 | 0
3470 | 2025-12-05 22:02:42 | -0.0004 | 0
3471 | 2025-12-05 22:07:42 | -0.0004 | 0
3472 | 2025-12-05 22:12:42 | -0.0004 | 0
3473 | 2025-12-05 22:17:42 | -0.0004 | 0
3474 | 2025-12-05 22:22:42 | -0.0004 | 0
3475 | 2025-12-05 22:27:42 | -0.0003 | 0
3476 | 2025-12-05 22:32:42 | -0.0004 | 0
3477 | 2025-12-05 22:34:28 | -0.0004 | 0
3478 | 2025-12-05 22:34:28 | -0.0004 | 0
3479 | 2025-12-05 22:34:31 | -0.0004 | 0
3480 | 2025-12-05 22:34:34 | -0.0004 | 0
3481 | 2025-12-05 22:34:37 | -0.0004 | 0
3482 | 2025-12-05 22:34:40 | -0.0004 | 0
3483 | 2025-12-05 22:34:43 | -0.0004 | 0
3484 | 2025-12-05 22:34:46 | -0.0004 | 0
3485 | 2025-12-05 22:34:49 | -0.0004 | 0
3486 | 2025-12-05 22:34:52 | -0.0004 | 0
3487 | 2025-12-05 22:34:55 | -0.0004 | 0
3488 | 2025-12-05 22:34:58 | -0.0003 | 0
3489 | 2025-12-05 22:35:01 | -0.0004 | 0
3490 | 2025-12-05 22:35:04 | -0.0006 | 0
3491 | 2025-12-05 22:35:07 | -0.0004 | 0
3492 | 2025-12-05 22:35:10 | -0.0004 | 0
3493 | 2025-12-05 22:35:13 | -0.0004 | 0
3494 | 2025-12-05 22:35:16 | -0.0004 | 0
3495 | 2025-12-05 22:35:19 | -0.0004 | 0
3496 | 2025-12-05 22:35:22 | -0.0004 | 0
3497 | 2025-12-05 22:35:25 | -0.0004 | 0
3498 | 2025-12-05 22:35:28 | -0.0004 | 0
3499 | 2025-12-05 22:35:31 | -0.0004 | 0
3500 | 2025-12-05 22:35:34 | -0.0004 | 0
3501 | 2025-12-05 22:35:37 | -0.0004 | 0
3502 | 2025-12-05 22:35:40 | -0.0004 | 0
3503 | 2025-12-05 22:35:43 | -0.0004 | 0
3504 | 2025-12-05 22:35:46 | -0.0004 | 0
3505 | 2025-12-05 22:35:49 | -0.0004 | 0
3506 | 2025-12-05 22:35:52 | -0.0006 | 0
3507 | 2025-12-05 22:35:55 | -0.0004 | 0
3508 | 2025-12-05 22:35:58 | -0.0004 | 0
3509 | 2025-12-05 22:36:01 | -0.0003 | 0
3510 | 2025-12-05 22:36:04 | -0.0003 | 0
3511 | 2025-12-05 22:36:07 | -0.0004 | 0
3512 | 2025-12-05 22:36:10 | -0.0004 | 0
3513 | 2025-12-05 22:36:13 | -0.0004 | 0
3514 | 2025-12-05 22:36:16 | -0.0004 | 0
3515 | 2025-12-05 22:36:19 | -0.0004 | 0
3516 | 2025-12-05 22:36:22 | -0.0003 | 0
3517 | 2025-12-05 22:36:25 | -0.0004 | 0
3518 | 2025-12-05 22:36:28 | -0.0004 | 0
3519 | 2025-12-05 22:36:31 | -0.0003 | 0
3520 | 2025-12-05 22:36:34 | -0.0004 | 0
3521 | 2025-12-05 22:36:37 | -0.0004 | 0
3522 | 2025-12-05 22:36:40 | -0.0004 | 0
3523 | 2025-12-05 22:36:43 | -0.0006 | 0
3524 | 2025-12-05 22:36:46 | -0.0004 | 0
3525 | 2025-12-05 22:36:49 | -0.0004 | 0
3526 | 2025-12-05 22:36:52 | -0.0004 | 0
3527 | 2025-12-05 22:36:55 | -0.0004 | 0
3528 | 2025-12-05 22:36:58 | -0.0004 | 0
3529 | 2025-12-05 22:37:01 | -0.0004 | 0
3530 | 2025-12-05 22:37:04 | -0.0004 | 0
3531 | 2025-12-05 22:37:07 | -0.0004 | 0
3532 | 2025-12-05 22:37:10 | -0.0006 | 0
3533 | 2025-12-05 22:37:13 | -0.0004 | 0
3534 | 2025-12-05 22:37:16 | -0.0004 | 0
3535 | 2025-12-05 22:37:19 | -0.0004 | 0
3536 | 2025-12-05 22:37:22 | -0.0004 | 0
3537 | 2025-12-05 22:37:25 | -0.0004 | 0
3538 | 2025-12-05 22:37:28 | -0.0004 | 0
3539 | 2025-12-05 22:37:31 | -0.0004 | 0
3540 | 2025-12-05 22:37:34 | -0.0004 | 0
3541 | 2025-12-05 22:37:37 | -0.0004 | 0
3542 | 2025-12-05 22:37:40 | -0.0004 | 0
3543 | 2025-12-05 22:37:43 | -0.0004 | 0
3544 | 2025-12-05 22:37:46 | -0.0004 | 0
3545 | 2025-12-05 22:37:49 | -0.0004 | 0
3546 | 2025-12-05 22:37:52 | -0.0004 | 0
3547 | 2025-12-05 22:37:55 | -0.0004 | 0
3548 | 2025-12-05 22:37:58 | -0.0004 | 0
3549 | 2025-12-05 22:38:01 | -0.0004 | 0
3550 | 2025-12-05 22:38:04 | -0.0004 | 0
3551 | 2025-12-05 22:38:07 | -0.0004 | 0
3552 | 2025-12-05 22:38:10 | -0.0004 | 0
3553 | 2025-12-05 22:38:13 | -0.0004 | 0
3554 | 2025-12-05 22:38:16 | -0.0004 | 0
3555 | 2025-12-05 22:38:19 | -0.0004 | 0
3556 | 2025-12-05 22:38:22 | -0.0004 | 0
3557 | 2025-12-05 22:38:25 | -0.0004 | 0
3558 | 2025-12-05 22:38:28 | -0.0004 | 0
3559 | 2025-12-05 22:38:31 | -0.0004 | 0
3560 | 2025-12-05 22:38:34 | -0.0004 | 0
3561 | 2025-12-05 22:38:37 | -0.0004 | 0
3562 | 2025-12-05 22:38:40 | -0.0004 | 0
3563 | 2025-12-05 22:38:43 | -0.0004 | 0
3564 | 2025-12-05 22:38:46 | -0.0004 | 0
3565 | 2025-12-05 22:38:49 | -0.0004 | 0
3566 | 2025-12-05 22:38:52 | -0.0004 | 0
3567 | 2025-12-05 22:38:55 | -0.0004 | 0
3568 | 2025-12-05 22:38:58 | -0.0004 | 0
3569 | 2025-12-05 22:39:01 | -0.0004 | 0
3570 | 2025-12-05 22:39:04 | -0.0004 | 0
3571 | 2025-12-05 22:39:07 | -0.0004 | 0
3572 | 2025-12-05 22:39:10 | -0.0004 | 0
3573 | 2025-12-05 22:39:13 | -0.0004 | 0
3574 | 2025-12-05 22:39:16 | -0.0004 | 0
3575 | 2025-12-05 22:39:19 | -0.0003 | 0
3576 | 2025-12-05 22:39:22 | -0.0004 | 0
3577 | 2025-12-05 22:39:25 | -0.0004 | 0
3578 | 2025-12-05 22:39:28 | -0.0004 | 0
3579 | 2025-12-05 22:39:31 | -0.0004 | 0
3580 | 2025-12-05 22:39:34 | -0.0004 | 0
3581 | 2025-12-05 22:39:37 | -0.0004 | 0
3582 | 2025-12-05 22:39:40 | -0.0004 | 0
3583 | 2025-12-05 22:39:43 | -0.0004 | 0
3584 | 2025-12-05 22:39:46 | -0.0004 | 0
3585 | 2025-12-05 22:39:49 | -0.0004 | 0
3586 | 2025-12-05 22:39:52 | -0.0004 | 0
3587 | 2025-12-05 22:39:55 | -0.0004 | 0
3588 | 2025-12-05 22:39:58 | -0.0004 | 0
3589 | 2025-12-05 22:40:01 | -0.0004 | 0
3590 | 2025-12-05 22:40:04 | -0.0004 | 0
3591 | 2025-12-05 22:40:07 | -0.0003 | 0
3592 | 2025-12-05 22:40:10 | -0.0004 | 0
3593 | 2025-12-05 22:40:13 | -0.0004 | 0
3594 | 2025-12-05 22:40:16 | -0.0004 | 0
3595 | 2025-12-05 22:40:19 | -0.0004 | 0
3596 | 2025-12-05 22:40:22 | -0.0004 | 0
3597 | 2025-12-05 22:40:25 | -0.0004 | 0
3598 | 2025-12-05 22:40:28 | -0.0004 | 0
3599 | 2025-12-05 22:40:31 | -0.0004 | 0
3600 | 2025-12-05 22:40:34 | -0.0003 | 0
3601 | 2025-12-05 22:40:37 | -0.0003 | 0
3602 | 2025-12-05 22:40:40 | -0.0004 | 0
3603 | 2025-12-05 22:40:43 | -0.0004 | 0
3604 | 2025-12-05 22:40:46 | -0.0004 | 0
3605 | 2025-12-05 22:40:49 | -0.0004 | 0
3606 | 2025-12-05 22:40:52 | -0.0004 | 0
3607 | 2025-12-05 22:40:55 | -0.0004 | 0
3608 | 2025-12-05 22:40:58 | -0.0004 | 0
3609 | 2025-12-05 22:41:01 | -0.0004 | 0
3610 | 2025-12-05 22:41:04 | -0.0004 | 0
3611 | 2025-12-05 22:41:07 | -0.0004 | 0
3612 | 2025-12-05 22:41:10 | -0.0006 | 0
3613 | 2025-12-05 22:41:13 | -0.0003 | 0
3614 | 2025-12-05 22:41:16 | -0.0006 | 0
3615 | 2025-12-05 22:41:19 | -0.0004 | 0
3616 | 2025-12-05 22:41:22 | -0.0004 | 0
3617 | 2025-12-05 22:41:25 | -0.0004 | 0
3618 | 2025-12-05 22:41:28 | -0.0004 | 0
3619 | 2025-12-05 22:41:31 | -0.0003 | 0
3620 | 2025-12-05 22:41:34 | -0.0004 | 0
3621 | 2025-12-05 22:41:37 | -0.0004 | 0
3622 | 2025-12-05 22:41:40 | -0.0004 | 0
3623 | 2025-12-05 22:41:43 | -0.0004 | 0
3624 | 2025-12-05 22:41:46 | -0.0004 | 0
3625 | 2025-12-05 22:41:49 | -0.0004 | 0
3626 | 2025-12-05 22:41:52 | -0.0006 | 0
3627 | 2025-12-05 22:41:55 | -0.0004 | 0
3628 | 2025-12-05 22:41:58 | -0.0004 | 0
3629 | 2025-12-05 22:42:01 | -0.0006 | 0
3630 | 2025-12-05 22:42:04 | -0.0004 | 0
3631 | 2025-12-05 22:42:07 | -0.0004 | 0
3632 | 2025-12-05 22:42:10 | -0.0004 | 0
3633 | 2025-12-05 22:42:13 | -0.0004 | 0
3634 | 2025-12-05 22:42:16 | -0.0004 | 0
3635 | 2025-12-05 22:42:19 | -0.0004 | 0
3636 | 2025-12-05 22:42:22 | -0.0004 | 0
3637 | 2025-12-05 22:42:25 | -0.0004 | 0
3638 | 2025-12-05 22:42:28 | -0.0004 | 0
3639 | 2025-12-05 22:42:31 | -0.0004 | 0
3640 | 2025-12-05 22:42:34 | -0.0004 | 0
3641 | 2025-12-05 22:42:37 | -0.0004 | 0
3642 | 2025-12-05 22:42:40 | -0.0004 | 0
3643 | 2025-12-05 22:42:43 | -0.0004 | 0
3644 | 2025-12-05 22:42:46 | -0.0004 | 0
3645 | 2025-12-05 22:42:49 | -0.0004 | 0
3646 | 2025-12-05 22:42:52 | -0.0004 | 0
3647 | 2025-12-05 22:42:55 | -0.0004 | 0
3648 | 2025-12-05 22:42:58 | -0.0004 | 0
3649 | 2025-12-05 22:43:01 | -0.0004 | 0
3650 | 2025-12-05 22:43:04 | -0.0004 | 0
3651 | 2025-12-05 22:43:07 | -0.0004 | 0
3652 | 2025-12-05 22:43:10 | -0.0003 | 0
3653 | 2025-12-05 22:43:13 | -0.0004 | 0
3654 | 2025-12-05 22:43:16 | -0.0004 | 0
3655 | 2025-12-05 22:43:19 | -0.0004 | 0
3656 | 2025-12-05 22:43:22 | -0.0004 | 0
3657 | 2025-12-05 22:43:25 | -0.0003 | 0
3658 | 2025-12-05 22:43:28 | -0.0006 | 0
3659 | 2025-12-05 22:43:31 | -0.0006 | 0
3660 | 2025-12-05 22:43:34 | -0.0006 | 0
3661 | 2025-12-05 22:43:37 | -0.0004 | 0
3662 | 2025-12-05 22:43:40 | -0.0004 | 0
3663 | 2025-12-05 22:43:43 | -0.0004 | 0
3664 | 2025-12-05 22:43:46 | -0.0004 | 0
3665 | 2025-12-05 22:43:49 | -0.0004 | 0
3666 | 2025-12-05 22:43:52 | -0.0003 | 0
3667 | 2025-12-05 22:43:55 | -0.0004 | 0
3668 | 2025-12-05 22:43:58 | -0.0004 | 0
3669 | 2025-12-05 22:44:01 | -0.0004 | 0
3670 | 2025-12-05 22:44:04 | -0.0004 | 0
3671 | 2025-12-05 22:44:07 | -0.0004 | 0
3672 | 2025-12-05 22:44:10 | -0.0004 | 0
3673 | 2025-12-05 22:44:13 | -0.0004 | 0
3674 | 2025-12-05 22:44:16 | -0.0004 | 0
3675 | 2025-12-05 22:44:19 | -0.0004 | 0
3676 | 2025-12-05 22:44:22 | -0.0004 | 0
3677 | 2025-12-05 22:44:25 | -0.0004 | 0
3678 | 2025-12-05 22:44:28 | -0.0003 | 0
3679 | 2025-12-05 22:44:28 | -0.0004 | 0
3680 | 2025-12-05 22:49:28 | -0.0004 | 0
3681 | 2025-12-05 22:54:28 | -0.0006 | 0
3682 | 2025-12-05 22:59:28 | -0.0004 | 0
3683 | 2025-12-05 23:04:28 | -0.0004 | 0
3684 | 2025-12-05 23:09:28 | -0.0004 | 0
3685 | 2025-12-05 23:14:28 | -0.0004 | 0
3686 | 2025-12-05 23:19:28 | -0.0004 | 0
3687 | 2025-12-05 23:24:28 | -0.0004 | 0
3688 | 2025-12-05 23:29:28 | -0.0004 | 0
3689 | 2025-12-05 23:34:28 | -0.0004 | 0
3690 | 2025-12-05 23:39:28 | -0.0004 | 0
3691 | 2025-12-05 23:44:28 | -0.0004 | 0
3692 | 2025-12-05 23:49:28 | -0.0004 | 0
3693 | 2025-12-05 23:54:28 | -0.0004 | 0
3694 | 2025-12-05 23:59:28 | -0.0004 | 0
3695 | 2025-12-06 00:04:27 | -0.0004 | 0
3696 | 2025-12-06 00:06:21 | -0.0004 | 0
3697 | 2025-12-06 00:06:21 | -0.0003 | 0
3698 | 2025-12-06 00:06:24 | -0.0004 | 0
3699 | 2025-12-06 00:06:27 | -0.0004 | 0
3700 | 2025-12-06 00:06:30 | -0.0004 | 0
3701 | 2025-12-06 00:06:33 | -0.0003 | 0
3702 | 2025-12-06 00:06:36 | -0.0004 | 0
3703 | 2025-12-06 00:06:39 | -0.0004 | 0
3704 | 2025-12-06 00:06:42 | -0.0004 | 0
3705 | 2025-12-06 00:06:45 | -0.0004 | 0
3706 | 2025-12-06 00:06:48 | -0.0003 | 0
3707 | 2025-12-06 00:06:51 | -0.0004 | 0
3708 | 2025-12-06 00:06:54 | -0.0004 | 0
3709 | 2025-12-06 00:06:57 | -0.0004 | 0
3710 | 2025-12-06 00:07:00 | -0.0004 | 0
3711 | 2025-12-06 00:07:03 | -0.0004 | 0
3712 | 2025-12-06 00:07:06 | -0.0004 | 0
3713 | 2025-12-06 00:07:09 | -0.0004 | 0
3714 | 2025-12-06 00:07:12 | -0.0004 | 0
3715 | 2025-12-06 00:07:15 | -0.0004 | 0
3716 | 2025-12-06 00:07:18 | -0.0004 | 0
3717 | 2025-12-06 00:07:21 | -0.0004 | 0
3718 | 2025-12-06 00:07:24 | -0.0004 | 0
3719 | 2025-12-06 00:07:27 | -0.0004 | 0
3720 | 2025-12-06 00:07:30 | -0.0004 | 0
3721 | 2025-12-06 00:07:33 | -0.0004 | 0
3722 | 2025-12-06 00:07:36 | -0.0004 | 0
3723 | 2025-12-06 00:07:39 | -0.0004 | 0
3724 | 2025-12-06 00:07:42 | -0.0004 | 0
3725 | 2025-12-06 00:07:45 | -0.0004 | 0
3726 | 2025-12-06 00:07:48 | -0.0004 | 0
3727 | 2025-12-06 00:07:51 | -0.0004 | 0
3728 | 2025-12-06 00:07:54 | -0.0003 | 0
3729 | 2025-12-06 00:07:57 | -0.0004 | 0
3730 | 2025-12-06 00:08:00 | -0.0004 | 0
3731 | 2025-12-06 00:08:03 | -0.0004 | 0
3732 | 2025-12-06 00:08:06 | -0.0004 | 0
3733 | 2025-12-06 00:08:09 | -0.0003 | 0
3734 | 2025-12-06 00:08:12 | -0.0004 | 0
3735 | 2025-12-06 00:08:15 | -0.0004 | 0
3736 | 2025-12-06 00:08:18 | -0.0004 | 0
3737 | 2025-12-06 00:08:21 | -0.0004 | 0
3738 | 2025-12-06 00:08:24 | -0.0003 | 0
3739 | 2025-12-06 00:08:27 | -0.0004 | 0
3740 | 2025-12-06 00:08:30 | -0.0003 | 0
3741 | 2025-12-06 00:08:33 | -0.0004 | 0
3742 | 2025-12-06 00:08:36 | -0.0006 | 0
3743 | 2025-12-06 00:08:39 | -0.0004 | 0
3744 | 2025-12-06 00:08:42 | -0.0004 | 0
3745 | 2025-12-06 00:08:45 | -0.0004 | 0
3746 | 2025-12-06 00:08:48 | -0.0004 | 0
3747 | 2025-12-06 00:08:51 | -0.0004 | 0
3748 | 2025-12-06 00:08:54 | -0.0004 | 0
3749 | 2025-12-06 00:08:57 | -0.0004 | 0
3750 | 2025-12-06 00:09:00 | -0.0003 | 0
3751 | 2025-12-06 00:09:03 | -0.0004 | 0
3752 | 2025-12-06 00:09:06 | -0.0004 | 0
3753 | 2025-12-06 00:09:09 | -0.0004 | 0
3754 | 2025-12-06 00:09:12 | -0.0003 | 0
3755 | 2025-12-06 00:09:15 | -0.0003 | 0
3756 | 2025-12-06 00:09:18 | -0.0004 | 0
3757 | 2025-12-06 00:09:21 | -0.0003 | 0
3758 | 2025-12-06 00:09:24 | -0.0003 | 0
3759 | 2025-12-06 00:09:27 | -0.0004 | 0
3760 | 2025-12-06 00:09:30 | -0.0004 | 0
3761 | 2025-12-06 00:09:33 | -0.0004 | 0
3762 | 2025-12-06 00:09:36 | -0.0003 | 0
3763 | 2025-12-06 00:09:39 | -0.0004 | 0
3764 | 2025-12-06 00:09:42 | -0.0004 | 0
3765 | 2025-12-06 00:09:45 | -0.0004 | 0
3766 | 2025-12-06 00:09:48 | -0.0004 | 0
3767 | 2025-12-06 00:09:51 | -0.0004 | 0
3768 | 2025-12-06 00:09:54 | -0.0004 | 0
3769 | 2025-12-06 00:09:57 | -0.0004 | 0
3770 | 2025-12-06 00:10:00 | -0.0004 | 0
3771 | 2025-12-06 00:10:03 | -0.0004 | 0
3772 | 2025-12-06 00:10:06 | -0.0004 | 0
3773 | 2025-12-06 00:10:09 | -0.0003 | 0
3774 | 2025-12-06 00:10:12 | -0.0004 | 0
3775 | 2025-12-06 00:10:15 | -0.0004 | 0
3776 | 2025-12-06 00:10:18 | -0.0004 | 0
3777 | 2025-12-06 00:10:21 | -0.0003 | 0
3778 | 2025-12-06 00:10:24 | -0.0004 | 0
3779 | 2025-12-06 00:10:27 | -0.0006 | 0
3780 | 2025-12-06 00:10:30 | -0.0004 | 0
3781 | 2025-12-06 00:10:33 | -0.0004 | 0
3782 | 2025-12-06 00:10:36 | -0.0004 | 0
3783 | 2025-12-06 00:10:39 | -0.0004 | 0
3784 | 2025-12-06 00:10:42 | -0.0004 | 0
3785 | 2025-12-06 00:10:45 | -0.0004 | 0
3786 | 2025-12-06 00:10:48 | -0.0003 | 0
3787 | 2025-12-06 00:10:51 | -0.0004 | 0
3788 | 2025-12-06 00:10:54 | -0.0004 | 0
3789 | 2025-12-06 00:10:57 | -0.0004 | 0
3790 | 2025-12-06 00:11:00 | -0.0004 | 0
3791 | 2025-12-06 00:11:03 | -0.0004 | 0
3792 | 2025-12-06 00:11:06 | -0.0004 | 0
3793 | 2025-12-06 00:11:09 | -0.0004 | 0
3794 | 2025-12-06 00:11:12 | -0.0004 | 0
3795 | 2025-12-06 00:11:15 | -0.0004 | 0
3796 | 2025-12-06 00:11:18 | -0.0004 | 0
3797 | 2025-12-06 00:11:21 | -0.0004 | 0
3798 | 2025-12-06 00:11:24 | -0.0004 | 0
3799 | 2025-12-06 00:11:27 | -0.0004 | 0
3800 | 2025-12-06 00:11:30 | -0.0003 | 0
3801 | 2025-12-06 00:11:33 | -0.0004 | 0
3802 | 2025-12-06 00:11:36 | -0.0004 | 0
3803 | 2025-12-06 00:11:39 | -0.0004 | 0
3804 | 2025-12-06 00:11:42 | -0.0004 | 0
3805 | 2025-12-06 00:11:45 | -0.0003 | 0
3806 | 2025-12-06 00:11:48 | -0.0004 | 0
3807 | 2025-12-06 00:11:51 | -0.0004 | 0
3808 | 2025-12-06 00:11:54 | -0.0004 | 0
3809 | 2025-12-06 00:11:57 | -0.0004 | 0
3810 | 2025-12-06 00:12:00 | -0.0004 | 0
3811 | 2025-12-06 00:12:03 | -0.0004 | 0
3812 | 2025-12-06 00:12:06 | -0.0004 | 0
3813 | 2025-12-06 00:12:09 | -0.0003 | 0
3814 | 2025-12-06 00:12:12 | -0.0004 | 0
3815 | 2025-12-06 00:12:15 | -0.0004 | 0
3816 | 2025-12-06 00:12:18 | -0.0003 | 0
3817 | 2025-12-06 00:12:21 | -0.0004 | 0
3818 | 2025-12-06 00:12:24 | -0.0004 | 0
3819 | 2025-12-06 00:12:27 | -0.0004 | 0
3820 | 2025-12-06 00:12:30 | -0.0004 | 0
3821 | 2025-12-06 00:12:33 | -0.0003 | 0
3822 | 2025-12-06 00:12:36 | -0.0004 | 0
3823 | 2025-12-06 00:12:39 | -0.0004 | 0
3824 | 2025-12-06 00:12:42 | -0.0004 | 0
3825 | 2025-12-06 00:12:45 | -0.0004 | 0
3826 | 2025-12-06 00:12:48 | -0.0004 | 0
3827 | 2025-12-06 00:12:51 | -0.0004 | 0
3828 | 2025-12-06 00:12:54 | -0.0004 | 0
3829 | 2025-12-06 00:12:57 | -0.0004 | 0
3830 | 2025-12-06 00:13:00 | -0.0004 | 0
3831 | 2025-12-06 00:13:03 | -0.0004 | 0
3832 | 2025-12-06 00:13:06 | -0.0004 | 0
3833 | 2025-12-06 00:13:09 | -0.0004 | 0
3834 | 2025-12-06 00:13:12 | -0.0004 | 0
3835 | 2025-12-06 00:13:15 | -0.0004 | 0
3836 | 2025-12-06 00:13:18 | -0.0004 | 0
3837 | 2025-12-06 00:13:21 | -0.0004 | 0
3838 | 2025-12-06 00:13:24 | -0.0004 | 0
3839 | 2025-12-06 00:13:27 | -0.0004 | 0
3840 | 2025-12-06 00:13:30 | -0.0004 | 0
3841 | 2025-12-06 00:13:33 | -0.0004 | 0
3842 | 2025-12-06 00:13:36 | -0.0004 | 0
3843 | 2025-12-06 00:13:39 | -0.0004 | 0
3844 | 2025-12-06 00:13:42 | -0.0004 | 0
3845 | 2025-12-06 00:13:45 | -0.0004 | 0
3846 | 2025-12-06 00:13:48 | -0.0004 | 0
3847 | 2025-12-06 00:13:51 | -0.0003 | 0
3848 | 2025-12-06 00:13:54 | -0.0004 | 0
3849 | 2025-12-06 00:13:57 | -0.0003 | 0
3850 | 2025-12-06 00:14:00 | -0.0004 | 0
3851 | 2025-12-06 00:14:03 | -0.0003 | 0
3852 | 2025-12-06 00:14:06 | -0.0003 | 0
3853 | 2025-12-06 00:14:09 | -0.0004 | 0
3854 | 2025-12-06 00:14:12 | -0.0004 | 0
3855 | 2025-12-06 00:14:15 | -0.0004 | 0
3856 | 2025-12-06 00:14:18 | -0.0004 | 0
3857 | 2025-12-06 00:14:21 | -0.0003 | 0
3858 | 2025-12-06 00:14:24 | -0.0004 | 0
3859 | 2025-12-06 00:14:27 | -0.0004 | 0
3860 | 2025-12-06 00:14:30 | -0.0004 | 0
3861 | 2025-12-06 00:14:33 | -0.0004 | 0
3862 | 2025-12-06 00:14:36 | -0.0004 | 0
3863 | 2025-12-06 00:14:39 | -0.0004 | 0
3864 | 2025-12-06 00:14:42 | -0.0004 | 0
3865 | 2025-12-06 00:14:45 | -0.0003 | 0
3866 | 2025-12-06 00:14:48 | -0.0004 | 0
3867 | 2025-12-06 00:14:51 | -0.0004 | 0
3868 | 2025-12-06 00:14:54 | -0.0004 | 0
3869 | 2025-12-06 00:14:57 | -0.0004 | 0
3870 | 2025-12-06 00:15:00 | -0.0004 | 0
3871 | 2025-12-06 00:15:03 | -0.0004 | 0
3872 | 2025-12-06 00:15:06 | -0.0003 | 0
3873 | 2025-12-06 00:15:09 | -0.0003 | 0
3874 | 2025-12-06 00:15:12 | -0.0004 | 0
3875 | 2025-12-06 00:15:15 | -0.0004 | 0
3876 | 2025-12-06 00:15:18 | -0.0004 | 0
3877 | 2025-12-06 00:15:21 | -0.0004 | 0
3878 | 2025-12-06 00:15:24 | -0.0003 | 0
3879 | 2025-12-06 00:15:27 | -0.0004 | 0
3880 | 2025-12-06 00:15:30 | -0.0004 | 0
3881 | 2025-12-06 00:15:33 | -0.0004 | 0
3882 | 2025-12-06 00:15:36 | -0.0004 | 0
3883 | 2025-12-06 00:15:39 | -0.0004 | 0
3884 | 2025-12-06 00:15:42 | -0.0004 | 0
3885 | 2025-12-06 00:15:45 | -0.0004 | 0
3886 | 2025-12-06 00:15:48 | -0.0004 | 0
3887 | 2025-12-06 00:15:51 | -0.0004 | 0
3888 | 2025-12-06 00:15:54 | -0.0004 | 0
3889 | 2025-12-06 00:15:57 | -0.0004 | 0
3890 | 2025-12-06 00:16:00 | -0.0004 | 0
3891 | 2025-12-06 00:16:03 | -0.0004 | 0
3892 | 2025-12-06 00:16:06 | -0.0004 | 0
3893 | 2025-12-06 00:16:09 | -0.0003 | 0
3894 | 2025-12-06 00:16:12 | -0.0003 | 0
3895 | 2025-12-06 00:16:15 | -0.0004 | 0
3896 | 2025-12-06 00:16:18 | -0.0004 | 0
3897 | 2025-12-06 00:16:21 | -0.0004 | 0
3898 | 2025-12-06 00:16:21 | -0.0004 | 0
3899 | 2025-12-06 00:21:21 | -0.0004 | 0
3900 | 2025-12-06 00:26:21 | -0.0004 | 0
3901 | 2025-12-06 00:31:21 | -0.0004 | 0
3902 | 2025-12-06 00:36:21 | -0.0004 | 0
3903 | 2025-12-06 00:41:21 | -0.0004 | 0
3904 | 2025-12-06 00:46:21 | -0.0004 | 0
3905 | 2025-12-06 00:51:21 | -0.0004 | 0
3906 | 2025-12-06 00:56:21 | -0.0004 | 0
3907 | 2025-12-06 01:01:21 | -0.0004 | 0
3908 | 2025-12-06 01:06:21 | -0.0004 | 0
3909 | 2025-12-06 01:11:21 | -0.0004 | 0
3910 | 2025-12-06 01:16:21 | -0.0004 | 0
3911 | 2025-12-06 01:21:21 | -0.0004 | 0
3912 | 2025-12-06 01:26:21 | -0.0004 | 0
3913 | 2025-12-06 01:31:21 | -0.0004 | 0
3914 | 2025-12-06 01:36:21 | -0.0004 | 0
3915 | 2025-12-06 01:38:07 | -0.0004 | 0
3916 | 2025-12-06 01:38:07 | -0.0004 | 0
3917 | 2025-12-06 01:38:10 | -0.0004 | 0
3918 | 2025-12-06 01:38:13 | -0.0003 | 0
3919 | 2025-12-06 01:38:16 | -0.0004 | 0
3920 | 2025-12-06 01:38:19 | -0.0004 | 0
3921 | 2025-12-06 01:38:22 | -0.0004 | 0
3922 | 2025-12-06 01:38:25 | -0.0004 | 0
3923 | 2025-12-06 01:38:28 | -0.0004 | 0
3924 | 2025-12-06 01:38:31 | -0.0004 | 0
3925 | 2025-12-06 01:38:34 | -0.0004 | 0
3926 | 2025-12-06 01:38:37 | -0.0004 | 0
3927 | 2025-12-06 01:38:40 | -0.0004 | 0
3928 | 2025-12-06 01:38:43 | -0.0004 | 0
3929 | 2025-12-06 01:38:46 | -0.0004 | 0
3930 | 2025-12-06 01:38:49 | -0.0004 | 0
3931 | 2025-12-06 01:38:52 | -0.0003 | 0
3932 | 2025-12-06 01:38:55 | -0.0004 | 0
3933 | 2025-12-06 01:38:58 | -0.0004 | 0
3934 | 2025-12-06 01:39:01 | -0.0003 | 0
3935 | 2025-12-06 01:39:04 | -0.0004 | 0
3936 | 2025-12-06 01:39:07 | -0.0004 | 0
3937 | 2025-12-06 01:39:10 | -0.0004 | 0
3938 | 2025-12-06 01:39:13 | -0.0004 | 0
3939 | 2025-12-06 01:39:16 | -0.0004 | 0
3940 | 2025-12-06 01:39:19 | -0.0004 | 0
3941 | 2025-12-06 01:39:22 | -0.0004 | 0
3942 | 2025-12-06 01:39:25 | -0.0004 | 0
3943 | 2025-12-06 01:39:28 | -0.0004 | 0
3944 | 2025-12-06 01:39:31 | -0.0003 | 0
3945 | 2025-12-06 01:39:34 | -0.0004 | 0
3946 | 2025-12-06 01:39:37 | -0.0004 | 0
3947 | 2025-12-06 01:39:40 | -0.0004 | 0
3948 | 2025-12-06 01:39:43 | -0.0004 | 0
3949 | 2025-12-06 01:39:46 | -0.0004 | 0
3950 | 2025-12-06 01:39:49 | -0.0003 | 0
3951 | 2025-12-06 01:39:52 | -0.0004 | 0
3952 | 2025-12-06 01:39:55 | -0.0004 | 0
3953 | 2025-12-06 01:39:58 | -0.0004 | 0
3954 | 2025-12-06 01:40:01 | -0.0003 | 0
3955 | 2025-12-06 01:40:04 | -0.0004 | 0
3956 | 2025-12-06 01:40:07 | -0.0004 | 0
3957 | 2025-12-06 01:40:10 | -0.0004 | 0
3958 | 2025-12-06 01:40:13 | -0.0003 | 0
3959 | 2025-12-06 01:40:16 | -0.0004 | 0
3960 | 2025-12-06 01:40:19 | -0.0004 | 0
3961 | 2025-12-06 01:40:22 | -0.0004 | 0
3962 | 2025-12-06 01:40:25 | -0.0004 | 0
3963 | 2025-12-06 01:40:28 | -0.0004 | 0
3964 | 2025-12-06 01:40:31 | -0.0004 | 0
3965 | 2025-12-06 01:40:34 | -0.0004 | 0
3966 | 2025-12-06 01:40:37 | -0.0004 | 0
3967 | 2025-12-06 01:40:40 | -0.0004 | 0
3968 | 2025-12-06 01:40:43 | -0.0004 | 0
3969 | 2025-12-06 01:40:46 | -0.0004 | 0
3970 | 2025-12-06 01:40:49 | -0.0004 | 0
3971 | 2025-12-06 01:40:52 | -0.0004 | 0
3972 | 2025-12-06 01:40:55 | -0.0004 | 0
3973 | 2025-12-06 01:40:58 | -0.0004 | 0
3974 | 2025-12-06 01:41:01 | -0.0006 | 0
3975 | 2025-12-06 01:41:04 | -0.0004 | 0
3976 | 2025-12-06 01:41:07 | -0.0004 | 0
3977 | 2025-12-06 01:41:10 | -0.0004 | 0
3978 | 2025-12-06 01:41:13 | -0.0004 | 0
3979 | 2025-12-06 01:41:16 | -0.0004 | 0
3980 | 2025-12-06 01:41:19 | -0.0004 | 0
3981 | 2025-12-06 01:41:22 | -0.0004 | 0
3982 | 2025-12-06 01:41:25 | -0.0004 | 0
3983 | 2025-12-06 01:41:28 | -0.0004 | 0
3984 | 2025-12-06 01:41:31 | -0.0004 | 0
3985 | 2025-12-06 01:41:34 | -0.0004 | 0
3986 | 2025-12-06 01:41:37 | -0.0004 | 0
3987 | 2025-12-06 01:41:40 | -0.0004 | 0
3988 | 2025-12-06 01:41:43 | -0.0004 | 0
3989 | 2025-12-06 01:41:46 | -0.0004 | 0
3990 | 2025-12-06 01:41:49 | -0.0004 | 0
3991 | 2025-12-06 01:41:52 | -0.0004 | 0
3992 | 2025-12-06 01:41:55 | -0.0004 | 0
3993 | 2025-12-06 01:41:58 | -0.0004 | 0
3994 | 2025-12-06 01:42:01 | -0.0004 | 0
3995 | 2025-12-06 01:42:04 | -0.0004 | 0
3996 | 2025-12-06 01:42:07 | -0.0004 | 0
3997 | 2025-12-06 01:42:10 | -0.0004 | 0
3998 | 2025-12-06 01:42:13 | -0.0004 | 0
3999 | 2025-12-06 01:42:16 | -0.0004 | 0
4000 | 2025-12-06 01:42:19 | -0.0004 | 0
4001 | 2025-12-06 01:42:22 | -0.0004 | 0
4002 | 2025-12-06 01:42:25 | -0.0004 | 0
4003 | 2025-12-06 01:42:28 | -0.0003 | 0
4004 | 2025-12-06 01:42:31 | -0.0004 | 0
4005 | 2025-12-06 01:42:34 | -0.0004 | 0
4006 | 2025-12-06 01:42:37 | -0.0004 | 0
4007 | 2025-12-06 01:42:40 | -0.0004 | 0
4008 | 2025-12-06 01:42:43 | -0.0004 | 0
4009 | 2025-12-06 01:42:46 | -0.0004 | 0
4010 | 2025-12-06 01:42:49 | -0.0004 | 0
4011 | 2025-12-06 01:42:52 | -0.0004 | 0
4012 | 2025-12-06 01:42:55 | -0.0004 | 0
4013 | 2025-12-06 01:42:58 | -0.0004 | 0
4014 | 2025-12-06 01:43:01 | -0.0004 | 0
4015 | 2025-12-06 01:43:04 | -0.0004 | 0
4016 | 2025-12-06 01:43:07 | -0.0004 | 0
4017 | 2025-12-06 01:43:10 | -0.0004 | 0
4018 | 2025-12-06 01:43:13 | -0.0004 | 0
4019 | 2025-12-06 01:43:16 | -0.0004 | 0
4020 | 2025-12-06 01:43:19 | -0.0004 | 0
4021 | 2025-12-06 01:43:22 | -0.0006 | 0
4022 | 2025-12-06 01:43:25 | -0.0004 | 0
4023 | 2025-12-06 01:43:28 | -0.0004 | 0
4024 | 2025-12-06 01:43:31 | -0.0004 | 0
4025 | 2025-12-06 01:43:34 | -0.0004 | 0
4026 | 2025-12-06 01:43:37 | -0.0004 | 0
4027 | 2025-12-06 01:43:40 | -0.0004 | 0
4028 | 2025-12-06 01:43:43 | -0.0004 | 0
4029 | 2025-12-06 01:43:46 | -0.0004 | 0
4030 | 2025-12-06 01:43:49 | -0.0004 | 0
4031 | 2025-12-06 01:43:52 | -0.0004 | 0
4032 | 2025-12-06 01:43:55 | -0.0004 | 0
4033 | 2025-12-06 01:43:58 | -0.0006 | 0
4034 | 2025-12-06 01:44:01 | -0.0004 | 0
4035 | 2025-12-06 01:44:04 | -0.0004 | 0
4036 | 2025-12-06 01:44:07 | -0.0004 | 0
4037 | 2025-12-06 01:44:10 | -0.0004 | 0
4038 | 2025-12-06 01:44:13 | -0.0004 | 0
4039 | 2025-12-06 01:44:16 | -0.0004 | 0
4040 | 2025-12-06 01:44:19 | -0.0004 | 0
4041 | 2025-12-06 01:44:22 | -0.0004 | 0
4042 | 2025-12-06 01:44:25 | -0.0004 | 0
4043 | 2025-12-06 01:44:28 | -0.0004 | 0
4044 | 2025-12-06 01:44:31 | -0.0004 | 0
4045 | 2025-12-06 01:44:34 | -0.0004 | 0
4046 | 2025-12-06 01:44:37 | -0.0003 | 0
4047 | 2025-12-06 01:44:40 | -0.0004 | 0
4048 | 2025-12-06 01:44:43 | -0.0004 | 0
4049 | 2025-12-06 01:44:46 | -0.0004 | 0
4050 | 2025-12-06 01:44:49 | -0.0004 | 0
4051 | 2025-12-06 01:44:52 | -0.0004 | 0
4052 | 2025-12-06 01:44:55 | -0.0004 | 0
4053 | 2025-12-06 01:44:58 | -0.0004 | 0
4054 | 2025-12-06 01:45:01 | -0.0004 | 0
4055 | 2025-12-06 01:45:04 | -0.0003 | 0
4056 | 2025-12-06 01:45:07 | -0.0004 | 0
4057 | 2025-12-06 01:45:10 | -0.0003 | 0
4058 | 2025-12-06 01:45:13 | -0.0003 | 0
4059 | 2025-12-06 01:45:16 | -0.0004 | 0
4060 | 2025-12-06 01:45:19 | -0.0004 | 0
4061 | 2025-12-06 01:45:22 | -0.0004 | 0
4062 | 2025-12-06 01:45:25 | -0.0004 | 0
4063 | 2025-12-06 01:45:28 | -0.0004 | 0
4064 | 2025-12-06 01:45:31 | -0.0004 | 0
4065 | 2025-12-06 01:45:34 | -0.0004 | 0
4066 | 2025-12-06 01:45:37 | -0.0004 | 0
4067 | 2025-12-06 01:45:40 | -0.0003 | 0
4068 | 2025-12-06 01:45:43 | -0.0004 | 0
4069 | 2025-12-06 01:45:46 | -0.0004 | 0
4070 | 2025-12-06 01:45:49 | -0.0004 | 0
4071 | 2025-12-06 01:45:52 | -0.0004 | 0
4072 | 2025-12-06 01:45:55 | -0.0004 | 0
4073 | 2025-12-06 01:45:58 | -0.0004 | 0
4074 | 2025-12-06 01:46:01 | -0.0004 | 0
4075 | 2025-12-06 01:46:04 | -0.0004 | 0
4076 | 2025-12-06 01:46:07 | -0.0004 | 0
4077 | 2025-12-06 01:46:10 | -0.0004 | 0
4078 | 2025-12-06 01:46:13 | -0.0004 | 0
4079 | 2025-12-06 01:46:16 | -0.0006 | 0
4080 | 2025-12-06 01:46:19 | -0.0004 | 0
4081 | 2025-12-06 01:46:22 | -0.0004 | 0
4082 | 2025-12-06 01:46:25 | -0.0004 | 0
4083 | 2025-12-06 01:46:28 | -0.0004 | 0
4084 | 2025-12-06 01:46:31 | -0.0006 | 0
4085 | 2025-12-06 01:46:34 | -0.0004 | 0
4086 | 2025-12-06 01:46:37 | -0.0004 | 0
4087 | 2025-12-06 01:46:40 | -0.0004 | 0
4088 | 2025-12-06 01:46:43 | -0.0004 | 0
4089 | 2025-12-06 01:46:46 | -0.0004 | 0
4090 | 2025-12-06 01:46:49 | -0.0004 | 0
4091 | 2025-12-06 01:46:52 | -0.0003 | 0
4092 | 2025-12-06 01:46:55 | -0.0004 | 0
4093 | 2025-12-06 01:46:58 | -0.0004 | 0
4094 | 2025-12-06 01:47:01 | -0.0004 | 0
4095 | 2025-12-06 01:47:04 | -0.0003 | 0
4096 | 2025-12-06 01:47:07 | -0.0004 | 0
4097 | 2025-12-06 01:47:10 | -0.0004 | 0
4098 | 2025-12-06 01:47:13 | -0.0004 | 0
4099 | 2025-12-06 01:47:16 | -0.0004 | 0
4100 | 2025-12-06 01:47:19 | -0.0004 | 0
4101 | 2025-12-06 01:47:22 | -0.0004 | 0
4102 | 2025-12-06 01:47:25 | -0.0004 | 0
4103 | 2025-12-06 01:47:28 | -0.0004 | 0
4104 | 2025-12-06 01:47:31 | -0.0004 | 0
4105 | 2025-12-06 01:47:34 | -0.0003 | 0
4106 | 2025-12-06 01:47:37 | -0.0004 | 0
4107 | 2025-12-06 01:47:40 | -0.0004 | 0
4108 | 2025-12-06 01:47:43 | -0.0004 | 0
4109 | 2025-12-06 01:47:46 | -0.0004 | 0
4110 | 2025-12-06 01:47:49 | -0.0003 | 0
4111 | 2025-12-06 01:47:52 | -0.0004 | 0
4112 | 2025-12-06 01:47:55 | -0.0003 | 0
4113 | 2025-12-06 01:47:58 | -0.0004 | 0
4114 | 2025-12-06 01:48:01 | -0.0004 | 0
4115 | 2025-12-06 01:48:04 | -0.0004 | 0
4116 | 2025-12-06 01:48:07 | -0.0004 | 0
4117 | 2025-12-06 01:48:07 | -0.0004 | 0
4118 | 2025-12-06 01:53:07 | -0.0004 | 0
4119 | 2025-12-06 01:58:07 | -0.0004 | 0
4120 | 2025-12-06 02:03:07 | -0.0004 | 0
4121 | 2025-12-06 02:08:07 | -0.0004 | 0
4122 | 2025-12-06 02:13:07 | -0.0003 | 0
4123 | 2025-12-06 02:18:07 | -0.0004 | 0
4124 | 2025-12-06 02:23:07 | -0.0004 | 0
4125 | 2025-12-06 02:28:07 | -0.0004 | 0
4126 | 2025-12-06 02:33:07 | -0.0004 | 0
4127 | 2025-12-06 02:38:07 | -0.0004 | 0
4128 | 2025-12-06 02:43:07 | -0.0004 | 0
4129 | 2025-12-06 02:48:07 | -0.0004 | 0
4130 | 2025-12-06 02:53:07 | -0.0004 | 0
4131 | 2025-12-06 02:58:07 | -0.0004 | 0
4132 | 2025-12-06 03:03:07 | -0.0004 | 0
4133 | 2025-12-06 03:08:07 | -0.0004 | 0
4134 | 2025-12-06 03:09:52 | -0.0004 | 0
4135 | 2025-12-06 03:09:52 | -0.0004 | 0
4136 | 2025-12-06 03:09:55 | -0.0003 | 0
4137 | 2025-12-06 03:09:58 | -0.0004 | 0
4138 | 2025-12-06 03:10:01 | -0.0004 | 0
4139 | 2025-12-06 03:10:04 | -0.0004 | 0
4140 | 2025-12-06 03:10:07 | -0.0004 | 0
4141 | 2025-12-06 03:10:10 | -0.0004 | 0
4142 | 2025-12-06 03:10:13 | -0.0004 | 0
4143 | 2025-12-06 03:10:16 | -0.0004 | 0
4144 | 2025-12-06 03:10:19 | -0.0004 | 0
4145 | 2025-12-06 03:10:22 | -0.0004 | 0
4146 | 2025-12-06 03:10:25 | -0.0004 | 0
4147 | 2025-12-06 03:10:28 | -0.0004 | 0
4148 | 2025-12-06 03:10:31 | -0.0004 | 0
4149 | 2025-12-06 03:10:34 | -0.0004 | 0
4150 | 2025-12-06 03:10:37 | -0.0004 | 0
4151 | 2025-12-06 03:10:40 | -0.0004 | 0
4152 | 2025-12-06 03:10:43 | -0.0004 | 0
4153 | 2025-12-06 03:10:46 | -0.0004 | 0
4154 | 2025-12-06 03:10:49 | -0.0004 | 0
4155 | 2025-12-06 03:10:52 | -0.0004 | 0
4156 | 2025-12-06 03:10:55 | -0.0003 | 0
4157 | 2025-12-06 03:10:58 | -0.0004 | 0
4158 | 2025-12-06 03:11:01 | -0.0004 | 0
4159 | 2025-12-06 03:11:04 | -0.0004 | 0
4160 | 2025-12-06 03:11:07 | -0.0004 | 0
4161 | 2025-12-06 03:11:10 | -0.0004 | 0
4162 | 2025-12-06 03:11:13 | -0.0004 | 0
4163 | 2025-12-06 03:11:16 | -0.0004 | 0
4164 | 2025-12-06 03:11:19 | -0.0004 | 0
4165 | 2025-12-06 03:11:22 | -0.0004 | 0
4166 | 2025-12-06 03:11:25 | -0.0004 | 0
4167 | 2025-12-06 03:11:28 | -0.0003 | 0
4168 | 2025-12-06 03:11:31 | -0.0004 | 0
4169 | 2025-12-06 03:11:34 | -0.0004 | 0
4170 | 2025-12-06 03:11:37 | -0.0004 | 0
4171 | 2025-12-06 03:11:40 | -0.0004 | 0
4172 | 2025-12-06 03:11:43 | -0.0004 | 0
4173 | 2025-12-06 03:11:46 | -0.0004 | 0
4174 | 2025-12-06 03:11:49 | -0.0004 | 0
4175 | 2025-12-06 03:11:52 | -0.0004 | 0
4176 | 2025-12-06 03:11:55 | -0.0004 | 0
4177 | 2025-12-06 03:11:58 | -0.0004 | 0
4178 | 2025-12-06 03:12:01 | -0.0004 | 0
4179 | 2025-12-06 03:12:04 | -0.0004 | 0
4180 | 2025-12-06 03:12:07 | -0.0004 | 0
4181 | 2025-12-06 03:12:10 | -0.0003 | 0
4182 | 2025-12-06 03:12:13 | -0.0004 | 0
4183 | 2025-12-06 03:12:16 | -0.0004 | 0
4184 | 2025-12-06 03:12:19 | -0.0004 | 0
4185 | 2025-12-06 03:12:22 | -0.0004 | 0
4186 | 2025-12-06 03:12:25 | -0.0004 | 0
4187 | 2025-12-06 03:12:28 | -0.0004 | 0
4188 | 2025-12-06 03:12:31 | -0.0004 | 0
4189 | 2025-12-06 03:12:34 | -0.0004 | 0
4190 | 2025-12-06 03:12:37 | -0.0004 | 0
4191 | 2025-12-06 03:12:40 | -0.0004 | 0
4192 | 2025-12-06 03:12:43 | -0.0003 | 0
4193 | 2025-12-06 03:12:46 | -0.0004 | 0
4194 | 2025-12-06 03:12:49 | -0.0004 | 0
4195 | 2025-12-06 03:12:52 | -0.0004 | 0
4196 | 2025-12-06 03:12:55 | -0.0004 | 0
4197 | 2025-12-06 03:12:58 | -0.0004 | 0
4198 | 2025-12-06 03:13:01 | -0.0004 | 0
4199 | 2025-12-06 03:13:04 | -0.0004 | 0
4200 | 2025-12-06 03:13:07 | -0.0003 | 0
4201 | 2025-12-06 03:13:10 | -0.0004 | 0
4202 | 2025-12-06 03:13:13 | -0.0004 | 0
4203 | 2025-12-06 03:13:16 | -0.0004 | 0
4204 | 2025-12-06 03:13:19 | -0.0004 | 0
4205 | 2025-12-06 03:13:22 | -0.0004 | 0
4206 | 2025-12-06 03:13:25 | -0.0004 | 0
4207 | 2025-12-06 03:13:28 | -0.0004 | 0
4208 | 2025-12-06 03:13:31 | -0.0006 | 0
4209 | 2025-12-06 03:13:34 | -0.0004 | 0
4210 | 2025-12-06 03:13:37 | -0.0004 | 0
4211 | 2025-12-06 03:13:40 | -0.0006 | 0
4212 | 2025-12-06 03:13:43 | -0.0004 | 0
4213 | 2025-12-06 03:13:46 | -0.0004 | 0
4214 | 2025-12-06 03:13:49 | -0.0004 | 0
4215 | 2025-12-06 03:13:52 | -0.0003 | 0
4216 | 2025-12-06 03:13:55 | -0.0004 | 0
4217 | 2025-12-06 03:13:58 | -0.0006 | 0
4218 | 2025-12-06 03:14:01 | -0.0004 | 0
4219 | 2025-12-06 03:14:04 | -0.0004 | 0
4220 | 2025-12-06 03:14:07 | -0.0003 | 0
4221 | 2025-12-06 03:14:10 | -0.0004 | 0
4222 | 2025-12-06 03:14:13 | -0.0004 | 0
4223 | 2025-12-06 03:14:16 | -0.0004 | 0
4224 | 2025-12-06 03:14:19 | -0.0004 | 0
4225 | 2025-12-06 03:14:22 | -0.0004 | 0
4226 | 2025-12-06 03:14:25 | -0.0004 | 0
4227 | 2025-12-06 03:14:28 | -0.0004 | 0
4228 | 2025-12-06 03:14:31 | -0.0004 | 0
4229 | 2025-12-06 03:14:34 | -0.0004 | 0
4230 | 2025-12-06 03:14:37 | -0.0004 | 0
4231 | 2025-12-06 03:14:40 | -0.0006 | 0
4232 | 2025-12-06 03:14:43 | -0.0004 | 0
4233 | 2025-12-06 03:14:46 | -0.0004 | 0
4234 | 2025-12-06 03:14:49 | -0.0004 | 0
4235 | 2025-12-06 03:14:52 | -0.0004 | 0
4236 | 2025-12-06 03:14:55 | -0.0004 | 0
4237 | 2025-12-06 03:14:58 | -0.0003 | 0
4238 | 2025-12-06 03:15:01 | -0.0004 | 0
4239 | 2025-12-06 03:15:04 | -0.0004 | 0
4240 | 2025-12-06 03:15:07 | -0.0004 | 0
4241 | 2025-12-06 03:15:10 | -0.0004 | 0
4242 | 2025-12-06 03:15:13 | -0.0004 | 0
4243 | 2025-12-06 03:15:16 | -0.0004 | 0
4244 | 2025-12-06 03:15:19 | -0.0004 | 0
4245 | 2025-12-06 03:15:22 | -0.0004 | 0
4246 | 2025-12-06 03:15:25 | -0.0004 | 0
4247 | 2025-12-06 03:15:28 | -0.0004 | 0
4248 | 2025-12-06 03:15:31 | -0.0004 | 0
4249 | 2025-12-06 03:15:34 | -0.0004 | 0
4250 | 2025-12-06 03:15:37 | -0.0004 | 0
4251 | 2025-12-06 03:15:40 | -0.0004 | 0
4252 | 2025-12-06 03:15:43 | -0.0004 | 0
4253 | 2025-12-06 03:15:46 | -0.0004 | 0
4254 | 2025-12-06 03:15:49 | -0.0004 | 0
4255 | 2025-12-06 03:15:52 | -0.0004 | 0
4256 | 2025-12-06 03:15:55 | -0.0004 | 0
4257 | 2025-12-06 03:15:58 | -0.0004 | 0
4258 | 2025-12-06 03:16:01 | -0.0004 | 0
4259 | 2025-12-06 03:16:04 | -0.0004 | 0
4260 | 2025-12-06 03:16:07 | -0.0004 | 0
4261 | 2025-12-06 03:16:10 | -0.0004 | 0
4262 | 2025-12-06 03:16:13 | -0.0004 | 0
4263 | 2025-12-06 03:16:16 | -0.0004 | 0
4264 | 2025-12-06 03:16:19 | -0.0004 | 0
4265 | 2025-12-06 03:16:22 | -0.0004 | 0
4266 | 2025-12-06 03:16:25 | -0.0003 | 0
4267 | 2025-12-06 03:16:28 | -0.0004 | 0
4268 | 2025-12-06 03:16:31 | -0.0004 | 0
4269 | 2025-12-06 03:16:34 | -0.0004 | 0
4270 | 2025-12-06 03:16:37 | -0.0003 | 0
4271 | 2025-12-06 03:16:40 | -0.0004 | 0
4272 | 2025-12-06 03:16:43 | -0.0003 | 0
4273 | 2025-12-06 03:16:46 | -0.0004 | 0
4274 | 2025-12-06 03:16:49 | -0.0004 | 0
4275 | 2025-12-06 03:16:52 | -0.0003 | 0
4276 | 2025-12-06 03:16:55 | -0.0004 | 0
4277 | 2025-12-06 03:16:58 | -0.0004 | 0
4278 | 2025-12-06 03:17:01 | -0.0004 | 0
4279 | 2025-12-06 03:17:04 | -0.0004 | 0
4280 | 2025-12-06 03:17:07 | -0.0004 | 0
4281 | 2025-12-06 03:17:10 | -0.0004 | 0
4282 | 2025-12-06 03:17:13 | -0.0004 | 0
4283 | 2025-12-06 03:17:16 | -0.0004 | 0
4284 | 2025-12-06 03:17:19 | -0.0004 | 0
4285 | 2025-12-06 03:17:22 | -0.0004 | 0
4286 | 2025-12-06 03:17:25 | -0.0004 | 0
4287 | 2025-12-06 03:17:28 | -0.0006 | 0
4288 | 2025-12-06 03:17:31 | -0.0004 | 0
4289 | 2025-12-06 03:17:34 | -0.0003 | 0
4290 | 2025-12-06 03:17:37 | -0.0004 | 0
4291 | 2025-12-06 03:17:40 | -0.0004 | 0
4292 | 2025-12-06 03:17:43 | -0.0004 | 0
4293 | 2025-12-06 03:17:46 | -0.0004 | 0
4294 | 2025-12-06 03:17:49 | -0.0004 | 0
4295 | 2025-12-06 03:17:52 | -0.0004 | 0
4296 | 2025-12-06 03:17:55 | -0.0004 | 0
4297 | 2025-12-06 03:17:58 | -0.0003 | 0
4298 | 2025-12-06 03:18:01 | -0.0004 | 0
4299 | 2025-12-06 03:18:04 | -0.0004 | 0
4300 | 2025-12-06 03:18:07 | -0.0004 | 0
4301 | 2025-12-06 03:18:10 | -0.0004 | 0
4302 | 2025-12-06 03:18:13 | -0.0004 | 0
4303 | 2025-12-06 03:18:16 | -0.0004 | 0
4304 | 2025-12-06 03:18:19 | -0.0004 | 0
4305 | 2025-12-06 03:18:22 | -0.0004 | 0
4306 | 2025-12-06 03:18:25 | -0.0004 | 0
4307 | 2025-12-06 03:18:28 | -0.0004 | 0
4308 | 2025-12-06 03:18:31 | -0.0004 | 0
4309 | 2025-12-06 03:18:34 | -0.0004 | 0
4310 | 2025-12-06 03:18:37 | -0.0004 | 0
4311 | 2025-12-06 03:18:40 | -0.0004 | 0
4312 | 2025-12-06 03:18:43 | -0.0004 | 0
4313 | 2025-12-06 03:18:46 | -0.0004 | 0
4314 | 2025-12-06 03:18:49 | -0.0004 | 0
4315 | 2025-12-06 03:18:52 | -0.0004 | 0
4316 | 2025-12-06 03:18:55 | -0.0004 | 0
4317 | 2025-12-06 03:18:58 | -0.0006 | 0
4318 | 2025-12-06 03:19:01 | -0.0004 | 0
4319 | 2025-12-06 03:19:04 | -0.0004 | 0
4320 | 2025-12-06 03:19:07 | -0.0004 | 0
4321 | 2025-12-06 03:19:10 | -0.0004 | 0
4322 | 2025-12-06 03:19:13 | -0.0004 | 0
4323 | 2025-12-06 03:19:16 | -0.0004 | 0
4324 | 2025-12-06 03:19:19 | -0.0004 | 0
4325 | 2025-12-06 03:19:22 | -0.0004 | 0
4326 | 2025-12-06 03:19:25 | -0.0004 | 0
4327 | 2025-12-06 03:19:28 | -0.0004 | 0
4328 | 2025-12-06 03:19:31 | -0.0004 | 0
4329 | 2025-12-06 03:19:34 | -0.0004 | 0
4330 | 2025-12-06 03:19:37 | -0.0004 | 0
4331 | 2025-12-06 03:19:40 | -0.0004 | 0
4332 | 2025-12-06 03:19:43 | -0.0006 | 0
4333 | 2025-12-06 03:19:46 | -0.0004 | 0
4334 | 2025-12-06 03:19:49 | -0.0004 | 0
4335 | 2025-12-06 03:19:52 | -0.0003 | 0
4336 | 2025-12-06 03:19:52 | -0.0004 | 0
4337 | 2025-12-06 03:24:52 | -0.0004 | 0
4338 | 2025-12-06 03:29:52 | -0.0004 | 0
4339 | 2025-12-06 03:34:52 | -0.0003 | 0
4340 | 2025-12-06 03:39:52 | -0.0004 | 0
4341 | 2025-12-06 03:44:52 | -0.0004 | 0
4342 | 2025-12-06 03:49:52 | -0.0004 | 0
4343 | 2025-12-06 03:54:52 | -0.0004 | 0
4344 | 2025-12-06 03:59:52 | -0.0004 | 0
4345 | 2025-12-06 04:04:52 | -0.0004 | 0
4346 | 2025-12-06 04:09:52 | -0.0004 | 0
4347 | 2025-12-06 04:14:52 | -0.0004 | 0
4348 | 2025-12-06 04:19:52 | -0.0004 | 0
4349 | 2025-12-06 04:24:52 | -0.0004 | 0
4350 | 2025-12-06 04:29:52 | -0.0004 | 0
4351 | 2025-12-06 04:34:52 | -0.0004 | 0
4352 | 2025-12-06 04:39:52 | -0.0004 | 0
4353 | 2025-12-06 04:41:32 | -0.0004 | 0
4354 | 2025-12-06 04:41:32 | -0.0004 | 0
4355 | 2025-12-06 04:41:35 | -0.0004 | 0
4356 | 2025-12-06 04:41:38 | -0.0004 | 0
4357 | 2025-12-06 04:41:41 | -0.0004 | 0
4358 | 2025-12-06 04:41:44 | -0.0004 | 0
4359 | 2025-12-06 04:41:47 | -0.0004 | 0
4360 | 2025-12-06 04:41:50 | -0.0004 | 0
4361 | 2025-12-06 04:41:53 | -0.0004 | 0
4362 | 2025-12-06 04:41:56 | -0.0004 | 0
4363 | 2025-12-06 04:41:59 | -0.0003 | 0
4364 | 2025-12-06 04:42:02 | -0.0003 | 0
4365 | 2025-12-06 04:42:05 | -0.0004 | 0
4366 | 2025-12-06 04:42:08 | -0.0004 | 0
4367 | 2025-12-06 04:42:11 | -0.0004 | 0
4368 | 2025-12-06 04:42:14 | -0.0004 | 0
4369 | 2025-12-06 04:42:17 | -0.0006 | 0
4370 | 2025-12-06 04:42:20 | -0.0004 | 0
4371 | 2025-12-06 04:42:23 | -0.0003 | 0
4372 | 2025-12-06 04:42:26 | -0.0004 | 0
4373 | 2025-12-06 04:42:29 | -0.0004 | 0
4374 | 2025-12-06 04:42:32 | -0.0004 | 0
4375 | 2025-12-06 04:42:35 | -0.0004 | 0
4376 | 2025-12-06 04:42:38 | -0.0004 | 0
4377 | 2025-12-06 04:42:41 | -0.0006 | 0
4378 | 2025-12-06 04:42:44 | -0.0004 | 0
4379 | 2025-12-06 04:42:47 | -0.0004 | 0
4380 | 2025-12-06 04:42:50 | -0.0004 | 0
4381 | 2025-12-06 04:42:53 | -0.0004 | 0
4382 | 2025-12-06 04:42:56 | -0.0004 | 0
4383 | 2025-12-06 04:42:59 | -0.0004 | 0
4384 | 2025-12-06 04:43:02 | -0.0004 | 0
4385 | 2025-12-06 04:43:05 | -0.0004 | 0
4386 | 2025-12-06 04:43:08 | -0.0004 | 0
4387 | 2025-12-06 04:43:11 | -0.0004 | 0
4388 | 2025-12-06 04:43:14 | -0.0004 | 0
4389 | 2025-12-06 04:43:17 | -0.0004 | 0
4390 | 2025-12-06 04:43:20 | -0.0004 | 0
4391 | 2025-12-06 04:43:23 | -0.0004 | 0
4392 | 2025-12-06 04:43:26 | -0.0004 | 0
4393 | 2025-12-06 04:43:29 | -0.0004 | 0
4394 | 2025-12-06 04:43:32 | -0.0004 | 0
4395 | 2025-12-06 04:43:35 | -0.0004 | 0
4396 | 2025-12-06 04:43:38 | -0.0004 | 0
4397 | 2025-12-06 04:43:41 | -0.0004 | 0
4398 | 2025-12-06 04:43:44 | -0.0004 | 0
4399 | 2025-12-06 04:43:47 | -0.0004 | 0
4400 | 2025-12-06 04:43:50 | -0.0004 | 0
4401 | 2025-12-06 04:43:53 | -0.0004 | 0
4402 | 2025-12-06 04:43:56 | -0.0004 | 0
4403 | 2025-12-06 04:43:59 | -0.0004 | 0
4404 | 2025-12-06 04:44:02 | -0.0004 | 0
4405 | 2025-12-06 04:44:05 | -0.0004 | 0
4406 | 2025-12-06 04:44:08 | -0.0004 | 0
4407 | 2025-12-06 04:44:11 | -0.0004 | 0
4408 | 2025-12-06 04:44:14 | -0.0004 | 0
4409 | 2025-12-06 04:44:17 | -0.0004 | 0
4410 | 2025-12-06 04:44:20 | -0.0004 | 0
4411 | 2025-12-06 04:44:23 | -0.0004 | 0
4412 | 2025-12-06 04:44:26 | -0.0004 | 0
4413 | 2025-12-06 04:44:29 | -0.0004 | 0
4414 | 2025-12-06 04:44:32 | -0.0004 | 0
4415 | 2025-12-06 04:44:35 | -0.0004 | 0
4416 | 2025-12-06 04:44:38 | -0.0004 | 0
4417 | 2025-12-06 04:44:41 | -0.0004 | 0
4418 | 2025-12-06 04:44:44 | -0.0004 | 0
4419 | 2025-12-06 04:44:47 | -0.0006 | 0
4420 | 2025-12-06 04:44:50 | -0.0003 | 0
4421 | 2025-12-06 04:44:53 | -0.0004 | 0
4422 | 2025-12-06 04:44:56 | -0.0004 | 0
4423 | 2025-12-06 04:44:59 | -0.0004 | 0
4424 | 2025-12-06 04:45:02 | -0.0004 | 0
4425 | 2025-12-06 04:45:05 | -0.0003 | 0
4426 | 2025-12-06 04:45:08 | -0.0004 | 0
4427 | 2025-12-06 04:45:11 | -0.0004 | 0
4428 | 2025-12-06 04:45:14 | -0.0006 | 0
4429 | 2025-12-06 04:45:17 | -0.0003 | 0
4430 | 2025-12-06 04:45:20 | -0.0004 | 0
4431 | 2025-12-06 04:45:23 | -0.0004 | 0
4432 | 2025-12-06 04:45:26 | -0.0004 | 0
4433 | 2025-12-06 04:45:29 | -0.0004 | 0
4434 | 2025-12-06 04:45:32 | -0.0004 | 0
4435 | 2025-12-06 04:45:35 | -0.0003 | 0
4436 | 2025-12-06 04:45:38 | -0.0004 | 0
4437 | 2025-12-06 04:45:41 | -0.0004 | 0
4438 | 2025-12-06 04:45:44 | -0.0004 | 0
4439 | 2025-12-06 04:45:47 | -0.0004 | 0
4440 | 2025-12-06 04:45:50 | -0.0004 | 0
4441 | 2025-12-06 04:45:53 | -0.0004 | 0
4442 | 2025-12-06 04:45:56 | -0.0004 | 0
4443 | 2025-12-06 04:45:59 | -0.0004 | 0
4444 | 2025-12-06 04:46:02 | -0.0004 | 0
4445 | 2025-12-06 04:46:05 | -0.0004 | 0
4446 | 2025-12-06 04:46:08 | -0.0004 | 0
4447 | 2025-12-06 04:46:11 | -0.0004 | 0
4448 | 2025-12-06 04:46:14 | -0.0004 | 0
4449 | 2025-12-06 04:46:17 | -0.0004 | 0
4450 | 2025-12-06 04:46:20 | -0.0004 | 0
4451 | 2025-12-06 04:46:23 | -0.0004 | 0
4452 | 2025-12-06 04:46:26 | -0.0004 | 0
4453 | 2025-12-06 04:46:29 | -0.0004 | 0
4454 | 2025-12-06 04:46:32 | -0.0003 | 0
4455 | 2025-12-06 04:46:35 | -0.0004 | 0
4456 | 2025-12-06 04:46:38 | -0.0004 | 0
4457 | 2025-12-06 04:46:41 | -0.0004 | 0
4458 | 2025-12-06 04:46:44 | -0.0004 | 0
4459 | 2025-12-06 04:46:47 | -0.0004 | 0
4460 | 2025-12-06 04:46:50 | -0.0004 | 0
4461 | 2025-12-06 04:46:53 | -0.0004 | 0
4462 | 2025-12-06 04:46:56 | -0.0004 | 0
4463 | 2025-12-06 04:46:59 | -0.0004 | 0
4464 | 2025-12-06 04:47:02 | -0.0004 | 0
4465 | 2025-12-06 04:47:05 | -0.0004 | 0
4466 | 2025-12-06 04:47:08 | -0.0004 | 0
4467 | 2025-12-06 04:47:11 | -0.0004 | 0
4468 | 2025-12-06 04:47:14 | -0.0004 | 0
4469 | 2025-12-06 04:47:17 | -0.0004 | 0
4470 | 2025-12-06 04:47:20 | -0.0004 | 0
4471 | 2025-12-06 04:47:23 | -0.0003 | 0
4472 | 2025-12-06 04:47:26 | -0.0004 | 0
4473 | 2025-12-06 04:47:29 | -0.0004 | 0
4474 | 2025-12-06 04:47:32 | -0.0004 | 0
4475 | 2025-12-06 04:47:35 | -0.0003 | 0
4476 | 2025-12-06 04:47:38 | -0.0004 | 0
4477 | 2025-12-06 04:47:41 | -0.0004 | 0
4478 | 2025-12-06 04:47:44 | -0.0004 | 0
4479 | 2025-12-06 04:47:47 | -0.0004 | 0
4480 | 2025-12-06 04:47:50 | -0.0003 | 0
4481 | 2025-12-06 04:47:53 | -0.0004 | 0
4482 | 2025-12-06 04:47:56 | -0.0004 | 0
4483 | 2025-12-06 04:47:59 | -0.0004 | 0
4484 | 2025-12-06 04:48:02 | -0.0004 | 0
4485 | 2025-12-06 04:48:05 | -0.0003 | 0
4486 | 2025-12-06 04:48:08 | -0.0004 | 0
4487 | 2025-12-06 04:48:11 | -0.0004 | 0
4488 | 2025-12-06 04:48:14 | -0.0004 | 0
4489 | 2025-12-06 04:48:17 | -0.0003 | 0
4490 | 2025-12-06 04:48:20 | -0.0004 | 0
4491 | 2025-12-06 04:48:23 | -0.0003 | 0
4492 | 2025-12-06 04:48:26 | -0.0004 | 0
4493 | 2025-12-06 04:48:29 | -0.0004 | 0
4494 | 2025-12-06 04:48:32 | -0.0004 | 0
4495 | 2025-12-06 04:48:35 | -0.0004 | 0
4496 | 2025-12-06 04:48:38 | -0.0004 | 0
4497 | 2025-12-06 04:48:41 | -0.0004 | 0
4498 | 2025-12-06 04:48:44 | -0.0004 | 0
4499 | 2025-12-06 04:48:47 | -0.0004 | 0
4500 | 2025-12-06 04:48:50 | -0.0004 | 0
4501 | 2025-12-06 04:48:53 | -0.0003 | 0
4502 | 2025-12-06 04:48:56 | -0.0004 | 0
4503 | 2025-12-06 04:48:59 | -0.0006 | 0
4504 | 2025-12-06 04:49:02 | -0.0004 | 0
4505 | 2025-12-06 04:49:05 | -0.0004 | 0
4506 | 2025-12-06 04:49:08 | -0.0004 | 0
4507 | 2025-12-06 04:49:11 | -0.0004 | 0
4508 | 2025-12-06 04:49:14 | -0.0004 | 0
4509 | 2025-12-06 04:49:17 | -0.0004 | 0
4510 | 2025-12-06 04:49:20 | -0.0004 | 0
4511 | 2025-12-06 04:49:23 | -0.0004 | 0
4512 | 2025-12-06 04:49:26 | -0.0003 | 0
4513 | 2025-12-06 04:49:29 | -0.0004 | 0
4514 | 2025-12-06 04:49:32 | -0.0004 | 0
4515 | 2025-12-06 04:49:35 | -0.0004 | 0
4516 | 2025-12-06 04:49:38 | -0.0004 | 0
4517 | 2025-12-06 04:49:41 | -0.0004 | 0
4518 | 2025-12-06 04:49:44 | -0.0004 | 0
4519 | 2025-12-06 04:49:47 | -0.0004 | 0
4520 | 2025-12-06 04:49:50 | -0.0004 | 0
4521 | 2025-12-06 04:49:53 | -0.0004 | 0
4522 | 2025-12-06 04:49:56 | -0.0004 | 0
4523 | 2025-12-06 04:49:59 | -0.0004 | 0
4524 | 2025-12-06 04:50:02 | -0.0004 | 0
4525 | 2025-12-06 04:50:05 | -0.0004 | 0
4526 | 2025-12-06 04:50:08 | -0.0003 | 0
4527 | 2025-12-06 04:50:11 | -0.0004 | 0
4528 | 2025-12-06 04:50:14 | -0.0004 | 0
4529 | 2025-12-06 04:50:17 | -0.0003 | 0
4530 | 2025-12-06 04:50:20 | -0.0004 | 0
4531 | 2025-12-06 04:50:23 | -0.0004 | 0
4532 | 2025-12-06 04:50:26 | -0.0004 | 0
4533 | 2025-12-06 04:50:29 | -0.0004 | 0
4534 | 2025-12-06 04:50:32 | -0.0004 | 0
4535 | 2025-12-06 04:50:35 | -0.0004 | 0
4536 | 2025-12-06 04:50:38 | -0.0004 | 0
4537 | 2025-12-06 04:50:41 | -0.0003 | 0
4538 | 2025-12-06 04:50:44 | -0.0004 | 0
4539 | 2025-12-06 04:50:47 | -0.0004 | 0
4540 | 2025-12-06 04:50:50 | -0.0004 | 0
4541 | 2025-12-06 04:50:53 | -0.0004 | 0
4542 | 2025-12-06 04:50:56 | -0.0006 | 0
4543 | 2025-12-06 04:50:59 | -0.0003 | 0
4544 | 2025-12-06 04:51:02 | -0.0004 | 0
4545 | 2025-12-06 04:51:05 | -0.0004 | 0
4546 | 2025-12-06 04:51:08 | -0.0004 | 0
4547 | 2025-12-06 04:51:11 | -0.0004 | 0
4548 | 2025-12-06 04:51:14 | -0.0006 | 0
4549 | 2025-12-06 04:51:17 | -0.0004 | 0
4550 | 2025-12-06 04:51:20 | -0.0004 | 0
4551 | 2025-12-06 04:51:23 | -0.0004 | 0
4552 | 2025-12-06 04:51:26 | -0.0004 | 0
4553 | 2025-12-06 04:51:29 | -0.0004 | 0
4554 | 2025-12-06 04:51:32 | -0.0004 | 0
4555 | 2025-12-06 04:51:32 | -0.0004 | 0
4556 | 2025-12-06 04:56:32 | -0.0004 | 0
4557 | 2025-12-06 05:01:32 | -0.0004 | 0
4558 | 2025-12-06 05:06:32 | -0.0004 | 0
4559 | 2025-12-06 05:11:32 | -0.0003 | 0
4560 | 2025-12-06 05:16:32 | -0.0003 | 0
4561 | 2025-12-06 05:21:32 | -0.0004 | 0
4562 | 2025-12-06 05:26:32 | -0.0004 | 0
4563 | 2025-12-06 05:31:32 | -0.0004 | 0
4564 | 2025-12-06 05:36:32 | -0.0004 | 0
4565 | 2025-12-06 05:41:32 | -0.0004 | 0
4566 | 2025-12-06 05:46:32 | -0.0004 | 0
4567 | 2025-12-06 05:51:32 | -0.0004 | 0
4568 | 2025-12-06 05:56:32 | -0.0004 | 0
4569 | 2025-12-06 06:01:32 | -0.0004 | 0
4570 | 2025-12-06 06:06:32 | -0.0006 | 0
4571 | 2025-12-06 06:11:32 | -0.0004 | 0
4572 | 2025-12-06 06:13:10 | -0.0004 | 0
4573 | 2025-12-06 06:13:10 | -0.0004 | 0
4574 | 2025-12-06 06:13:13 | -0.0004 | 0
4575 | 2025-12-06 06:13:16 | -0.0004 | 0
4576 | 2025-12-06 06:13:19 | -0.0004 | 0
4577 | 2025-12-06 06:13:22 | -0.0004 | 0
4578 | 2025-12-06 06:13:25 | -0.0004 | 0
4579 | 2025-12-06 06:13:28 | -0.0003 | 0
4580 | 2025-12-06 06:13:31 | -0.0004 | 0
4581 | 2025-12-06 06:13:34 | -0.0006 | 0
4582 | 2025-12-06 06:13:37 | -0.0004 | 0
4583 | 2025-12-06 06:13:40 | -0.0004 | 0
4584 | 2025-12-06 06:13:43 | -0.0004 | 0
4585 | 2025-12-06 06:13:46 | -0.0004 | 0
4586 | 2025-12-06 06:13:49 | -0.0004 | 0
4587 | 2025-12-06 06:13:52 | -0.0004 | 0
4588 | 2025-12-06 06:13:55 | -0.0004 | 0
4589 | 2025-12-06 06:13:58 | -0.0004 | 0
4590 | 2025-12-06 06:14:01 | -0.0004 | 0
4591 | 2025-12-06 06:14:04 | -0.0003 | 0
4592 | 2025-12-06 06:14:07 | -0.0004 | 0
4593 | 2025-12-06 06:14:10 | -0.0004 | 0
4594 | 2025-12-06 06:14:13 | -0.0004 | 0
4595 | 2025-12-06 06:14:16 | -0.0004 | 0
4596 | 2025-12-06 06:14:19 | -0.0004 | 0
4597 | 2025-12-06 06:14:22 | -0.0004 | 0
4598 | 2025-12-06 06:14:25 | -0.0004 | 0
4599 | 2025-12-06 06:14:28 | -0.0004 | 0
4600 | 2025-12-06 06:14:31 | -0.0003 | 0
4601 | 2025-12-06 06:14:34 | -0.0004 | 0
4602 | 2025-12-06 06:14:37 | -0.0003 | 0
4603 | 2025-12-06 06:14:40 | -0.0004 | 0
4604 | 2025-12-06 06:14:43 | -0.0004 | 0
4605 | 2025-12-06 06:14:46 | -0.0004 | 0
4606 | 2025-12-06 06:14:49 | -0.0004 | 0
4607 | 2025-12-06 06:14:52 | -0.0004 | 0
4608 | 2025-12-06 06:14:55 | -0.0004 | 0
4609 | 2025-12-06 06:14:58 | -0.0003 | 0
4610 | 2025-12-06 06:15:01 | -0.0004 | 0
4611 | 2025-12-06 06:15:04 | -0.0004 | 0
4612 | 2025-12-06 06:15:07 | -0.0004 | 0
4613 | 2025-12-06 06:15:10 | -0.0006 | 0
4614 | 2025-12-06 06:15:13 | -0.0003 | 0
4615 | 2025-12-06 06:15:16 | -0.0004 | 0
4616 | 2025-12-06 06:15:19 | -0.0004 | 0
4617 | 2025-12-06 06:15:22 | -0.0004 | 0
4618 | 2025-12-06 06:15:25 | -0.0004 | 0
4619 | 2025-12-06 06:15:28 | -0.0004 | 0
4620 | 2025-12-06 06:15:31 | -0.0003 | 0
4621 | 2025-12-06 06:15:34 | -0.0004 | 0
4622 | 2025-12-06 06:15:37 | -0.0004 | 0
4623 | 2025-12-06 06:15:40 | -0.0006 | 0
4624 | 2025-12-06 06:15:43 | -0.0004 | 0
4625 | 2025-12-06 06:15:46 | -0.0003 | 0
4626 | 2025-12-06 06:15:49 | -0.0004 | 0
4627 | 2025-12-06 06:15:52 | -0.0004 | 0
4628 | 2025-12-06 06:15:55 | -0.0004 | 0
4629 | 2025-12-06 06:15:58 | -0.0004 | 0
4630 | 2025-12-06 06:16:01 | -0.0004 | 0
4631 | 2025-12-06 06:16:04 | -0.0004 | 0
4632 | 2025-12-06 06:16:07 | -0.0004 | 0
4633 | 2025-12-06 06:16:10 | -0.0004 | 0
4634 | 2025-12-06 06:16:13 | -0.0004 | 0
4635 | 2025-12-06 06:16:16 | -0.0004 | 0
4636 | 2025-12-06 06:16:19 | -0.0004 | 0
4637 | 2025-12-06 06:16:22 | -0.0004 | 0
4638 | 2025-12-06 06:16:25 | -0.0004 | 0
4639 | 2025-12-06 06:16:28 | -0.0004 | 0
4640 | 2025-12-06 06:16:31 | -0.0003 | 0
4641 | 2025-12-06 06:16:34 | -0.0004 | 0
4642 | 2025-12-06 06:16:37 | -0.0004 | 0
4643 | 2025-12-06 06:16:40 | -0.0004 | 0
4644 | 2025-12-06 06:16:43 | -0.0004 | 0
4645 | 2025-12-06 06:16:46 | -0.0004 | 0
4646 | 2025-12-06 06:16:49 | -0.0004 | 0
4647 | 2025-12-06 06:16:52 | -0.0004 | 0
4648 | 2025-12-06 06:16:55 | -0.0004 | 0
4649 | 2025-12-06 06:16:58 | -0.0004 | 0
4650 | 2025-12-06 06:17:01 | -0.0004 | 0
4651 | 2025-12-06 06:17:04 | -0.0004 | 0
4652 | 2025-12-06 06:17:07 | -0.0003 | 0
4653 | 2025-12-06 06:17:10 | -0.0004 | 0
4654 | 2025-12-06 06:17:13 | -0.0003 | 0
4655 | 2025-12-06 06:17:16 | -0.0004 | 0
4656 | 2025-12-06 06:17:19 | -0.0006 | 0
4657 | 2025-12-06 06:17:22 | -0.0004 | 0
4658 | 2025-12-06 06:17:25 | -0.0004 | 0
4659 | 2025-12-06 06:17:28 | -0.0004 | 0
4660 | 2025-12-06 06:17:31 | -0.0004 | 0
4661 | 2025-12-06 06:17:34 | -0.0004 | 0
4662 | 2025-12-06 06:17:37 | -0.0006 | 0
4663 | 2025-12-06 06:17:40 | -0.0003 | 0
4664 | 2025-12-06 06:17:43 | -0.0004 | 0
4665 | 2025-12-06 06:17:46 | -0.0004 | 0
4666 | 2025-12-06 06:17:49 | -0.0004 | 0
4667 | 2025-12-06 06:17:52 | -0.0004 | 0
4668 | 2025-12-06 06:17:55 | -0.0004 | 0
4669 | 2025-12-06 06:17:58 | -0.0004 | 0
4670 | 2025-12-06 06:18:01 | -0.0004 | 0
4671 | 2025-12-06 06:18:04 | -0.0004 | 0
4672 | 2025-12-06 06:18:07 | -0.0004 | 0
4673 | 2025-12-06 06:18:10 | -0.0004 | 0
4674 | 2025-12-06 06:18:13 | -0.0006 | 0
4675 | 2025-12-06 06:18:16 | -0.0004 | 0
4676 | 2025-12-06 06:18:19 | -0.0004 | 0
4677 | 2025-12-06 06:18:22 | -0.0003 | 0
4678 | 2025-12-06 06:18:25 | -0.0004 | 0
4679 | 2025-12-06 06:18:28 | -0.0003 | 0
4680 | 2025-12-06 06:18:31 | -0.0004 | 0
4681 | 2025-12-06 06:18:34 | -0.0004 | 0
4682 | 2025-12-06 06:18:37 | -0.0004 | 0
4683 | 2025-12-06 06:18:40 | -0.0004 | 0
4684 | 2025-12-06 06:18:43 | -0.0004 | 0
4685 | 2025-12-06 06:18:46 | -0.0004 | 0
4686 | 2025-12-06 06:18:49 | -0.0004 | 0
4687 | 2025-12-06 06:18:52 | -0.0004 | 0
4688 | 2025-12-06 06:18:55 | -0.0004 | 0
4689 | 2025-12-06 06:18:58 | -0.0004 | 0
4690 | 2025-12-06 06:19:01 | -0.0004 | 0
4691 | 2025-12-06 06:19:04 | -0.0004 | 0
4692 | 2025-12-06 06:19:07 | -0.0004 | 0
4693 | 2025-12-06 06:19:10 | -0.0004 | 0
4694 | 2025-12-06 06:19:13 | -0.0004 | 0
4695 | 2025-12-06 06:19:16 | -0.0004 | 0
4696 | 2025-12-06 06:19:19 | -0.0004 | 0
4697 | 2025-12-06 06:19:22 | -0.0004 | 0
4698 | 2025-12-06 06:19:25 | -0.0004 | 0
4699 | 2025-12-06 06:19:28 | -0.0003 | 0
4700 | 2025-12-06 06:19:31 | -0.0004 | 0
4701 | 2025-12-06 06:19:34 | -0.0004 | 0
4702 | 2025-12-06 06:19:37 | -0.0004 | 0
4703 | 2025-12-06 06:19:40 | -0.0004 | 0
4704 | 2025-12-06 06:19:43 | -0.0003 | 0
4705 | 2025-12-06 06:19:46 | -0.0004 | 0
4706 | 2025-12-06 06:19:49 | -0.0004 | 0
4707 | 2025-12-06 06:19:52 | -0.0004 | 0
4708 | 2025-12-06 06:19:55 | -0.0004 | 0
4709 | 2025-12-06 06:19:58 | -0.0004 | 0
4710 | 2025-12-06 06:20:01 | -0.0004 | 0
4711 | 2025-12-06 06:20:04 | -0.0004 | 0
4712 | 2025-12-06 06:20:07 | -0.0004 | 0
4713 | 2025-12-06 06:20:10 | -0.0004 | 0
4714 | 2025-12-06 06:20:13 | -0.0004 | 0
4715 | 2025-12-06 06:20:16 | -0.0004 | 0
4716 | 2025-12-06 06:20:19 | -0.0004 | 0
4717 | 2025-12-06 06:20:22 | -0.0004 | 0
4718 | 2025-12-06 06:20:25 | -0.0004 | 0
4719 | 2025-12-06 06:20:28 | -0.0003 | 0
4720 | 2025-12-06 06:20:31 | -0.0006 | 0
4721 | 2025-12-06 06:20:34 | -0.0003 | 0
4722 | 2025-12-06 06:20:37 | -0.0004 | 0
4723 | 2025-12-06 06:20:40 | -0.0003 | 0
4724 | 2025-12-06 06:20:43 | -0.0004 | 0
4725 | 2025-12-06 06:20:46 | -0.0003 | 0
4726 | 2025-12-06 06:20:49 | -0.0004 | 0
4727 | 2025-12-06 06:20:52 | -0.0004 | 0
4728 | 2025-12-06 06:20:55 | -0.0004 | 0
4729 | 2025-12-06 06:20:58 | -0.0004 | 0
4730 | 2025-12-06 06:21:01 | -0.0004 | 0
4731 | 2025-12-06 06:21:04 | -0.0004 | 0
4732 | 2025-12-06 06:21:07 | -0.0004 | 0
4733 | 2025-12-06 06:21:10 | -0.0004 | 0
4734 | 2025-12-06 06:21:13 | -0.0004 | 0
4735 | 2025-12-06 06:21:16 | -0.0004 | 0
4736 | 2025-12-06 06:21:19 | -0.0003 | 0
4737 | 2025-12-06 06:21:22 | -0.0004 | 0
4738 | 2025-12-06 06:21:25 | -0.0004 | 0
4739 | 2025-12-06 06:21:28 | -0.0004 | 0
4740 | 2025-12-06 06:21:31 | -0.0004 | 0
4741 | 2025-12-06 06:21:34 | -0.0004 | 0
4742 | 2025-12-06 06:21:37 | -0.0004 | 0
4743 | 2025-12-06 06:21:40 | -0.0003 | 0
4744 | 2025-12-06 06:21:43 | -0.0004 | 0
4745 | 2025-12-06 06:21:46 | -0.0004 | 0
4746 | 2025-12-06 06:21:49 | -0.0004 | 0
4747 | 2025-12-06 06:21:52 | -0.0004 | 0
4748 | 2025-12-06 06:21:55 | -0.0004 | 0
4749 | 2025-12-06 06:21:58 | -0.0004 | 0
4750 | 2025-12-06 06:22:01 | -0.0004 | 0
4751 | 2025-12-06 06:22:04 | -0.0004 | 0
4752 | 2025-12-06 06:22:07 | -0.0004 | 0
4753 | 2025-12-06 06:22:10 | -0.0004 | 0
4754 | 2025-12-06 06:22:13 | -0.0004 | 0
4755 | 2025-12-06 06:22:16 | -0.0004 | 0
4756 | 2025-12-06 06:22:19 | -0.0004 | 0
4757 | 2025-12-06 06:22:22 | -0.0004 | 0
4758 | 2025-12-06 06:22:25 | -0.0004 | 0
4759 | 2025-12-06 06:22:28 | -0.0004 | 0
4760 | 2025-12-06 06:22:31 | -0.0004 | 0
4761 | 2025-12-06 06:22:34 | -0.0004 | 0
4762 | 2025-12-06 06:22:37 | -0.0004 | 0
4763 | 2025-12-06 06:22:40 | -0.0004 | 0
4764 | 2025-12-06 06:22:43 | -0.0004 | 0
4765 | 2025-12-06 06:22:46 | -0.0004 | 0
4766 | 2025-12-06 06:22:49 | -0.0004 | 0
4767 | 2025-12-06 06:22:52 | -0.0004 | 0
4768 | 2025-12-06 06:22:55 | -0.0004 | 0
4769 | 2025-12-06 06:22:58 | -0.0004 | 0
4770 | 2025-12-06 06:23:01 | -0.0004 | 0
4771 | 2025-12-06 06:23:04 | -0.0004 | 0
4772 | 2025-12-06 06:23:07 | -0.0006 | 0
4773 | 2025-12-06 06:23:10 | -0.0004 | 0
4774 | 2025-12-06 06:23:10 | -0.0004 | 0
4775 | 2025-12-06 06:28:10 | -0.0004 | 0
4776 | 2025-12-06 06:33:10 | -0.0004 | 0
4777 | 2025-12-06 06:38:10 | -0.0004 | 0
4778 | 2025-12-06 06:43:10 | -0.0004 | 0
4779 | 2025-12-06 06:48:10 | -0.0003 | 0
4780 | 2025-12-06 06:53:10 | -0.0004 | 0
4781 | 2025-12-06 06:58:10 | -0.0004 | 0
4782 | 2025-12-06 07:03:10 | -0.0004 | 0
4783 | 2025-12-06 07:08:10 | -0.0004 | 0
4784 | 2025-12-06 07:13:10 | -0.0004 | 0
4785 | 2025-12-06 07:18:10 | -0.0004 | 0
4786 | 2025-12-06 07:23:10 | -0.0004 | 0
4787 | 2025-12-06 07:28:10 | -0.0004 | 0
4788 | 2025-12-06 07:33:10 | -0.0003 | 0
4789 | 2025-12-06 07:38:10 | -0.0004 | 0
4790 | 2025-12-06 07:43:10 | -0.0004 | 0
4791 | 2025-12-06 07:44:47 | -0.0004 | 0
4792 | 2025-12-06 07:44:47 | -0.0004 | 0
4793 | 2025-12-06 07:44:50 | -0.0004 | 0
4794 | 2025-12-06 07:44:53 | -0.0004 | 0
4795 | 2025-12-06 07:44:56 | -0.0003 | 0
4796 | 2025-12-06 07:44:59 | -0.0004 | 0
4797 | 2025-12-06 07:45:02 | -0.0004 | 0
4798 | 2025-12-06 07:45:05 | -0.0004 | 0
4799 | 2025-12-06 07:45:08 | -0.0004 | 0
4800 | 2025-12-06 07:45:11 | -0.0004 | 0
4801 | 2025-12-06 07:45:14 | -0.0004 | 0
4802 | 2025-12-06 07:45:17 | -0.0004 | 0
4803 | 2025-12-06 07:45:20 | -0.0004 | 0
4804 | 2025-12-06 07:45:23 | -0.0004 | 0
4805 | 2025-12-06 07:45:26 | -0.0004 | 0
4806 | 2025-12-06 07:45:29 | -0.0004 | 0
4807 | 2025-12-06 07:45:32 | -0.0004 | 0
4808 | 2025-12-06 07:45:35 | -0.0004 | 0
4809 | 2025-12-06 07:45:38 | -0.0004 | 0
4810 | 2025-12-06 07:45:41 | -0.0004 | 0
4811 | 2025-12-06 07:45:44 | -0.0004 | 0
4812 | 2025-12-06 07:45:47 | -0.0004 | 0
4813 | 2025-12-06 07:45:50 | -0.0004 | 0
4814 | 2025-12-06 07:45:53 | -0.0003 | 0
4815 | 2025-12-06 07:45:56 | -0.0004 | 0
4816 | 2025-12-06 07:45:59 | -0.0003 | 0
4817 | 2025-12-06 07:46:02 | -0.0003 | 0
4818 | 2025-12-06 07:46:05 | -0.0004 | 0
4819 | 2025-12-06 07:46:08 | -0.0004 | 0
4820 | 2025-12-06 07:46:11 | -0.0003 | 0
4821 | 2025-12-06 07:46:14 | -0.0004 | 0
4822 | 2025-12-06 07:46:17 | -0.0004 | 0
4823 | 2025-12-06 07:46:20 | -0.0004 | 0
4824 | 2025-12-06 07:46:23 | -0.0004 | 0
4825 | 2025-12-06 07:46:26 | -0.0004 | 0
4826 | 2025-12-06 07:46:29 | -0.0004 | 0
4827 | 2025-12-06 07:46:32 | -0.0004 | 0
4828 | 2025-12-06 07:46:35 | -0.0004 | 0
4829 | 2025-12-06 07:46:38 | -0.0004 | 0
4830 | 2025-12-06 07:46:41 | -0.0004 | 0
4831 | 2025-12-06 07:46:44 | -0.0004 | 0
4832 | 2025-12-06 07:46:47 | -0.0004 | 0
4833 | 2025-12-06 07:46:50 | -0.0004 | 0
4834 | 2025-12-06 07:46:53 | -0.0004 | 0
4835 | 2025-12-06 07:46:56 | -0.0004 | 0
4836 | 2025-12-06 07:46:59 | -0.0004 | 0
4837 | 2025-12-06 07:47:02 | -0.0004 | 0
4838 | 2025-12-06 07:47:05 | -0.0004 | 0
4839 | 2025-12-06 07:47:08 | -0.0004 | 0
4840 | 2025-12-06 07:47:11 | -0.0004 | 0
4841 | 2025-12-06 07:47:14 | -0.0004 | 0
4842 | 2025-12-06 07:47:17 | -0.0004 | 0
4843 | 2025-12-06 07:47:20 | -0.0004 | 0
4844 | 2025-12-06 07:47:23 | -0.0004 | 0
4845 | 2025-12-06 07:47:26 | -0.0004 | 0
4846 | 2025-12-06 07:47:29 | -0.0004 | 0
4847 | 2025-12-06 07:47:32 | -0.0003 | 0
4848 | 2025-12-06 07:47:35 | -0.0004 | 0
4849 | 2025-12-06 07:47:38 | -0.0003 | 0
4850 | 2025-12-06 07:47:41 | -0.0003 | 0
4851 | 2025-12-06 07:47:44 | -0.0004 | 0
4852 | 2025-12-06 07:47:47 | -0.0004 | 0
4853 | 2025-12-06 07:47:50 | -0.0004 | 0
4854 | 2025-12-06 07:47:53 | -0.0004 | 0
4855 | 2025-12-06 07:47:56 | -0.0004 | 0
4856 | 2025-12-06 07:47:59 | -0.0004 | 0
4857 | 2025-12-06 07:48:02 | -0.0003 | 0
4858 | 2025-12-06 07:48:05 | -0.0004 | 0
4859 | 2025-12-06 07:48:08 | -0.0004 | 0
4860 | 2025-12-06 07:48:11 | -0.0004 | 0
4861 | 2025-12-06 07:48:14 | -0.0004 | 0
4862 | 2025-12-06 07:48:17 | -0.0003 | 0
4863 | 2025-12-06 07:48:20 | -0.0004 | 0
4864 | 2025-12-06 07:48:23 | -0.0004 | 0
4865 | 2025-12-06 07:48:26 | -0.0004 | 0
4866 | 2025-12-06 07:48:29 | -0.0004 | 0
4867 | 2025-12-06 07:48:32 | -0.0003 | 0
4868 | 2025-12-06 07:48:35 | -0.0004 | 0
4869 | 2025-12-06 07:48:38 | -0.0004 | 0
4870 | 2025-12-06 07:48:41 | -0.0004 | 0
4871 | 2025-12-06 07:48:44 | -0.0004 | 0
4872 | 2025-12-06 07:48:47 | -0.0006 | 0
4873 | 2025-12-06 07:48:50 | -0.0003 | 0
4874 | 2025-12-06 07:48:53 | -0.0004 | 0
4875 | 2025-12-06 07:48:56 | -0.0003 | 0
4876 | 2025-12-06 07:48:59 | -0.0004 | 0
4877 | 2025-12-06 07:49:02 | -0.0004 | 0
4878 | 2025-12-06 07:49:05 | -0.0006 | 0
4879 | 2025-12-06 07:49:08 | -0.0004 | 0
4880 | 2025-12-06 07:49:11 | -0.0004 | 0
4881 | 2025-12-06 07:49:14 | -0.0004 | 0
4882 | 2025-12-06 07:49:17 | -0.0004 | 0
4883 | 2025-12-06 07:49:20 | -0.0004 | 0
4884 | 2025-12-06 07:49:23 | -0.0004 | 0
4885 | 2025-12-06 07:49:26 | -0.0004 | 0
4886 | 2025-12-06 07:49:29 | -0.0004 | 0
4887 | 2025-12-06 07:49:32 | -0.0004 | 0
4888 | 2025-12-06 07:49:35 | -0.0004 | 0
4889 | 2025-12-06 07:49:38 | -0.0003 | 0
4890 | 2025-12-06 07:49:41 | -0.0004 | 0
4891 | 2025-12-06 07:49:44 | -0.0004 | 0
4892 | 2025-12-06 07:49:47 | -0.0004 | 0
4893 | 2025-12-06 07:49:50 | -0.0004 | 0
4894 | 2025-12-06 07:49:53 | -0.0004 | 0
4895 | 2025-12-06 07:49:56 | -0.0004 | 0
4896 | 2025-12-06 07:49:59 | -0.0004 | 0
4897 | 2025-12-06 07:50:02 | -0.0004 | 0
4898 | 2025-12-06 07:50:05 | -0.0004 | 0
4899 | 2025-12-06 07:50:08 | -0.0004 | 0
4900 | 2025-12-06 07:50:11 | -0.0004 | 0
4901 | 2025-12-06 07:50:14 | -0.0004 | 0
4902 | 2025-12-06 07:50:17 | -0.0004 | 0
4903 | 2025-12-06 07:50:20 | -0.0004 | 0
4904 | 2025-12-06 07:50:23 | -0.0004 | 0
4905 | 2025-12-06 07:50:26 | -0.0004 | 0
4906 | 2025-12-06 07:50:29 | -0.0004 | 0
4907 | 2025-12-06 07:50:32 | -0.0004 | 0
4908 | 2025-12-06 07:50:35 | -0.0004 | 0
4909 | 2025-12-06 07:50:38 | -0.0004 | 0
4910 | 2025-12-06 07:50:41 | -0.0004 | 0
4911 | 2025-12-06 07:50:44 | -0.0004 | 0
4912 | 2025-12-06 07:50:47 | -0.0004 | 0
4913 | 2025-12-06 07:50:50 | -0.0004 | 0
4914 | 2025-12-06 07:50:53 | -0.0004 | 0
4915 | 2025-12-06 07:50:56 | -0.0004 | 0
4916 | 2025-12-06 07:50:59 | -0.0004 | 0
4917 | 2025-12-06 07:51:02 | -0.0004 | 0
4918 | 2025-12-06 07:51:05 | -0.0004 | 0
4919 | 2025-12-06 07:51:08 | -0.0004 | 0
4920 | 2025-12-06 07:51:11 | -0.0004 | 0
4921 | 2025-12-06 07:51:14 | -0.0004 | 0
4922 | 2025-12-06 07:51:17 | -0.0004 | 0
4923 | 2025-12-06 07:51:20 | -0.0004 | 0
4924 | 2025-12-06 07:51:23 | -0.0004 | 0
4925 | 2025-12-06 07:51:26 | -0.0003 | 0
4926 | 2025-12-06 07:51:29 | -0.0004 | 0
4927 | 2025-12-06 07:51:32 | -0.0004 | 0
4928 | 2025-12-06 07:51:35 | -0.0004 | 0
4929 | 2025-12-06 07:51:38 | -0.0004 | 0
4930 | 2025-12-06 07:51:41 | -0.0004 | 0
4931 | 2025-12-06 07:51:44 | -0.0004 | 0
4932 | 2025-12-06 07:51:47 | -0.0003 | 0
4933 | 2025-12-06 07:51:50 | -0.0004 | 0
4934 | 2025-12-06 07:51:53 | -0.0004 | 0
4935 | 2025-12-06 07:51:56 | -0.0004 | 0
4936 | 2025-12-06 07:51:59 | -0.0004 | 0
4937 | 2025-12-06 07:52:02 | -0.0004 | 0
4938 | 2025-12-06 07:52:05 | -0.0004 | 0
4939 | 2025-12-06 07:52:08 | -0.0004 | 0
4940 | 2025-12-06 07:52:11 | -0.0004 | 0
4941 | 2025-12-06 07:52:14 | -0.0003 | 0
4942 | 2025-12-06 07:52:17 | -0.0004 | 0
4943 | 2025-12-06 07:52:20 | -0.0003 | 0
4944 | 2025-12-06 07:52:23 | -0.0004 | 0
4945 | 2025-12-06 07:52:26 | -0.0003 | 0
4946 | 2025-12-06 07:52:29 | -0.0004 | 0
4947 | 2025-12-06 07:52:32 | -0.0004 | 0
4948 | 2025-12-06 07:52:35 | -0.0004 | 0
4949 | 2025-12-06 07:52:38 | -0.0004 | 0
4950 | 2025-12-06 07:52:41 | -0.0004 | 0
4951 | 2025-12-06 07:52:44 | -0.0004 | 0
4952 | 2025-12-06 07:52:47 | -0.0004 | 0
4953 | 2025-12-06 07:52:50 | -0.0004 | 0
4954 | 2025-12-06 07:52:53 | -0.0004 | 0
4955 | 2025-12-06 07:52:56 | -0.0004 | 0
4956 | 2025-12-06 07:52:59 | -0.0004 | 0
4957 | 2025-12-06 07:53:02 | -0.0006 | 0
4958 | 2025-12-06 07:53:05 | -0.0004 | 0
4959 | 2025-12-06 07:53:08 | -0.0004 | 0
4960 | 2025-12-06 07:53:11 | -0.0004 | 0
4961 | 2025-12-06 07:53:14 | -0.0004 | 0
4962 | 2025-12-06 07:53:17 | -0.0003 | 0
4963 | 2025-12-06 07:53:20 | -0.0004 | 0
4964 | 2025-12-06 07:53:23 | -0.0006 | 0
4965 | 2025-12-06 07:53:26 | -0.0004 | 0
4966 | 2025-12-06 07:53:29 | -0.0004 | 0
4967 | 2025-12-06 07:53:32 | -0.0003 | 0
4968 | 2025-12-06 07:53:35 | -0.0004 | 0
4969 | 2025-12-06 07:53:38 | -0.0004 | 0
4970 | 2025-12-06 07:53:41 | -0.0004 | 0
4971 | 2025-12-06 07:53:44 | -0.0004 | 0
4972 | 2025-12-06 07:53:47 | -0.0004 | 0
4973 | 2025-12-06 07:53:50 | -0.0004 | 0
4974 | 2025-12-06 07:53:53 | -0.0006 | 0
4975 | 2025-12-06 07:53:56 | -0.0003 | 0
4976 | 2025-12-06 07:53:59 | -0.0006 | 0
4977 | 2025-12-06 07:54:02 | -0.0004 | 0
4978 | 2025-12-06 07:54:05 | -0.0004 | 0
4979 | 2025-12-06 07:54:08 | -0.0004 | 0
4980 | 2025-12-06 07:54:11 | -0.0004 | 0
4981 | 2025-12-06 07:54:14 | -0.0003 | 0
4982 | 2025-12-06 07:54:17 | -0.0004 | 0
4983 | 2025-12-06 07:54:20 | -0.0004 | 0
4984 | 2025-12-06 07:54:23 | -0.0004 | 0
4985 | 2025-12-06 07:54:26 | -0.0004 | 0
4986 | 2025-12-06 07:54:29 | -0.0004 | 0
4987 | 2025-12-06 07:54:32 | -0.0004 | 0
4988 | 2025-12-06 07:54:35 | -0.0004 | 0
4989 | 2025-12-06 07:54:38 | -0.0004 | 0
4990 | 2025-12-06 07:54:41 | -0.0004 | 0
4991 | 2025-12-06 07:54:44 | -0.0004 | 0
4992 | 2025-12-06 07:54:47 | -0.0004 | 0
4993 | 2025-12-06 07:54:48 | -0.0003 | 0
4994 | 2025-12-06 07:59:47 | -0.0004 | 0
4995 | 2025-12-06 08:04:47 | -0.0004 | 0
4996 | 2025-12-06 08:09:47 | -0.0004 | 0
4997 | 2025-12-06 08:14:47 | -0.0004 | 0
4998 | 2025-12-06 08:19:47 | -0.0004 | 0
4999 | 2025-12-06 08:24:47 | -0.0004 | 0
5000 | 2025-12-06 08:29:47 | -0.0004 | 0
5001 | 2025-12-06 08:34:47 | -0.0006 | 0
5002 | 2025-12-06 08:39:47 | -0.0003 | 0
5003 | 2025-12-06 08:44:47 | -0.0004 | 0
5004 | 2025-12-06 08:49:47 | -0.0004 | 0
5005 | 2025-12-06 08:54:47 | -0.0004 | 0
5006 | 2025-12-06 08:59:47 | -0.0004 | 0
5007 | 2025-12-06 09:04:46 | -0.0004 | 0
5008 | 2025-12-06 09:09:46 | -0.0004 | 0
5009 | 2025-12-06 09:14:46 | -0.0004 | 0
5010 | 2025-12-06 09:16:23 | -0.0004 | 0
5011 | 2025-12-06 09:16:23 | -0.0004 | 0
5012 | 2025-12-06 09:16:26 | -0.0003 | 0
5013 | 2025-12-06 09:16:29 | -0.0003 | 0
5014 | 2025-12-06 09:16:32 | -0.0004 | 0
5015 | 2025-12-06 09:16:35 | -0.0004 | 0
5016 | 2025-12-06 09:16:38 | -0.0006 | 0
5017 | 2025-12-06 09:16:41 | -0.0004 | 0
5018 | 2025-12-06 09:16:44 | -0.0003 | 0
5019 | 2025-12-06 09:16:47 | -0.0003 | 0
5020 | 2025-12-06 09:16:50 | -0.0004 | 0
5021 | 2025-12-06 09:16:53 | -0.0004 | 0
5022 | 2025-12-06 09:16:56 | -0.0004 | 0
5023 | 2025-12-06 09:16:59 | -0.0006 | 0
5024 | 2025-12-06 09:17:02 | -0.0004 | 0
5025 | 2025-12-06 09:17:05 | -0.0004 | 0
5026 | 2025-12-06 09:17:08 | -0.0004 | 0
5027 | 2025-12-06 09:17:11 | -0.0004 | 0
5028 | 2025-12-06 09:17:14 | -0.0004 | 0
5029 | 2025-12-06 09:17:17 | -0.0004 | 0
5030 | 2025-12-06 09:17:20 | -0.0004 | 0
5031 | 2025-12-06 09:17:23 | -0.0004 | 0
5032 | 2025-12-06 09:17:26 | -0.0004 | 0
5033 | 2025-12-06 09:17:29 | -0.0004 | 0
5034 | 2025-12-06 09:17:32 | -0.0004 | 0
5035 | 2025-12-06 09:17:35 | -0.0004 | 0
5036 | 2025-12-06 09:17:38 | -0.0004 | 0
5037 | 2025-12-06 09:17:41 | -0.0004 | 0
5038 | 2025-12-06 09:17:44 | -0.0006 | 0
5039 | 2025-12-06 09:17:47 | -0.0004 | 0
5040 | 2025-12-06 09:17:50 | -0.0004 | 0
5041 | 2025-12-06 09:17:53 | -0.0004 | 0
5042 | 2025-12-06 09:17:56 | -0.0004 | 0
5043 | 2025-12-06 09:17:59 | -0.0004 | 0
5044 | 2025-12-06 09:18:02 | -0.0004 | 0
5045 | 2025-12-06 09:18:05 | -0.0004 | 0
5046 | 2025-12-06 09:18:08 | -0.0004 | 0
5047 | 2025-12-06 09:18:11 | -0.0004 | 0
5048 | 2025-12-06 09:18:14 | -0.0004 | 0
5049 | 2025-12-06 09:18:17 | -0.0006 | 0
5050 | 2025-12-06 09:18:20 | -0.0004 | 0
5051 | 2025-12-06 09:18:23 | -0.0004 | 0
5052 | 2025-12-06 09:18:26 | -0.0004 | 0
5053 | 2025-12-06 09:18:29 | -0.0004 | 0
5054 | 2025-12-06 09:18:32 | -0.0004 | 0
5055 | 2025-12-06 09:18:35 | -0.0004 | 0
5056 | 2025-12-06 09:18:38 | -0.0004 | 0
5057 | 2025-12-06 09:18:41 | -0.0004 | 0
5058 | 2025-12-06 09:18:44 | -0.0003 | 0
5059 | 2025-12-06 09:18:47 | -0.0004 | 0
5060 | 2025-12-06 09:18:50 | -0.0004 | 0
5061 | 2025-12-06 09:18:53 | -0.0004 | 0
5062 | 2025-12-06 09:18:56 | -0.0004 | 0
5063 | 2025-12-06 09:18:59 | -0.0004 | 0
5064 | 2025-12-06 09:19:02 | -0.0004 | 0
5065 | 2025-12-06 09:19:05 | -0.0004 | 0
5066 | 2025-12-06 09:19:08 | -0.0004 | 0
5067 | 2025-12-06 09:19:11 | -0.0004 | 0
5068 | 2025-12-06 09:19:14 | -0.0004 | 0
5069 | 2025-12-06 09:19:17 | -0.0004 | 0
5070 | 2025-12-06 09:19:20 | -0.0004 | 0
5071 | 2025-12-06 09:19:23 | -0.0004 | 0
5072 | 2025-12-06 09:19:26 | -0.0004 | 0
5073 | 2025-12-06 09:19:29 | -0.0004 | 0
5074 | 2025-12-06 09:19:32 | -0.0004 | 0
5075 | 2025-12-06 09:19:35 | -0.0004 | 0
5076 | 2025-12-06 09:19:38 | -0.0004 | 0
5077 | 2025-12-06 09:19:41 | -0.0004 | 0
5078 | 2025-12-06 09:19:44 | -0.0004 | 0
5079 | 2025-12-06 09:19:47 | -0.0004 | 0
5080 | 2025-12-06 09:19:50 | -0.0004 | 0
5081 | 2025-12-06 09:19:53 | -0.0004 | 0
5082 | 2025-12-06 09:19:56 | -0.0004 | 0
5083 | 2025-12-06 09:19:59 | -0.0004 | 0
5084 | 2025-12-06 09:20:02 | -0.0004 | 0
5085 | 2025-12-06 09:20:05 | -0.0004 | 0
5086 | 2025-12-06 09:20:08 | -0.0004 | 0
5087 | 2025-12-06 09:20:11 | -0.0004 | 0
5088 | 2025-12-06 09:20:14 | -0.0004 | 0
5089 | 2025-12-06 09:20:17 | -0.0004 | 0
5090 | 2025-12-06 09:20:20 | -0.0004 | 0
5091 | 2025-12-06 09:20:23 | -0.0004 | 0
5092 | 2025-12-06 09:20:26 | -0.0004 | 0
5093 | 2025-12-06 09:20:29 | -0.0004 | 0
5094 | 2025-12-06 09:20:32 | -0.0004 | 0
5095 | 2025-12-06 09:20:35 | -0.0004 | 0
5096 | 2025-12-06 09:20:38 | -0.0004 | 0
5097 | 2025-12-06 09:20:41 | -0.0004 | 0
5098 | 2025-12-06 09:20:44 | -0.0003 | 0
5099 | 2025-12-06 09:20:47 | -0.0004 | 0
5100 | 2025-12-06 09:20:50 | -0.0004 | 0
5101 | 2025-12-06 09:20:53 | -0.0003 | 0
5102 | 2025-12-06 09:20:56 | -0.0004 | 0
5103 | 2025-12-06 09:20:59 | -0.0004 | 0
5104 | 2025-12-06 09:21:02 | -0.0003 | 0
5105 | 2025-12-06 09:21:05 | -0.0004 | 0
5106 | 2025-12-06 09:21:08 | -0.0004 | 0
5107 | 2025-12-06 09:21:11 | -0.0004 | 0
5108 | 2025-12-06 09:21:14 | -0.0004 | 0
5109 | 2025-12-06 09:21:17 | -0.0004 | 0
5110 | 2025-12-06 09:21:20 | -0.0004 | 0
5111 | 2025-12-06 09:21:23 | -0.0004 | 0
5112 | 2025-12-06 09:21:26 | -0.0004 | 0
5113 | 2025-12-06 09:21:29 | -0.0004 | 0
5114 | 2025-12-06 09:21:32 | -0.0004 | 0
5115 | 2025-12-06 09:21:35 | -0.0004 | 0
5116 | 2025-12-06 09:21:38 | -0.0004 | 0
5117 | 2025-12-06 09:21:41 | -0.0004 | 0
5118 | 2025-12-06 09:21:44 | -0.0004 | 0
5119 | 2025-12-06 09:21:47 | -0.0004 | 0
5120 | 2025-12-06 09:21:50 | -0.0004 | 0
5121 | 2025-12-06 09:21:53 | -0.0004 | 0
5122 | 2025-12-06 09:21:56 | -0.0003 | 0
5123 | 2025-12-06 09:21:59 | -0.0004 | 0
5124 | 2025-12-06 09:22:02 | -0.0004 | 0
5125 | 2025-12-06 09:22:05 | -0.0004 | 0
5126 | 2025-12-06 09:22:08 | -0.0004 | 0
5127 | 2025-12-06 09:22:11 | -0.0004 | 0
5128 | 2025-12-06 09:22:14 | -0.0004 | 0
5129 | 2025-12-06 09:22:17 | -0.0006 | 0
5130 | 2025-12-06 09:22:20 | -0.0003 | 0
5131 | 2025-12-06 09:22:23 | -0.0004 | 0
5132 | 2025-12-06 09:22:26 | -0.0006 | 0
5133 | 2025-12-06 09:22:29 | -0.0004 | 0
5134 | 2025-12-06 09:22:32 | -0.0004 | 0
5135 | 2025-12-06 09:22:35 | -0.0004 | 0
5136 | 2025-12-06 09:22:38 | -0.0004 | 0
5137 | 2025-12-06 09:22:41 | -0.0004 | 0
5138 | 2025-12-06 09:22:44 | -0.0003 | 0
5139 | 2025-12-06 09:22:47 | -0.0004 | 0
5140 | 2025-12-06 09:22:50 | -0.0004 | 0
5141 | 2025-12-06 09:22:53 | -0.0004 | 0
5142 | 2025-12-06 09:22:56 | -0.0004 | 0
5143 | 2025-12-06 09:22:59 | -0.0004 | 0
5144 | 2025-12-06 09:23:02 | -0.0004 | 0
5145 | 2025-12-06 09:23:05 | -0.0004 | 0
5146 | 2025-12-06 09:23:08 | -0.0004 | 0
5147 | 2025-12-06 09:23:11 | -0.0004 | 0
5148 | 2025-12-06 09:23:14 | -0.0004 | 0
5149 | 2025-12-06 09:23:17 | -0.0003 | 0
5150 | 2025-12-06 09:23:20 | -0.0004 | 0
5151 | 2025-12-06 09:23:23 | -0.0003 | 0
5152 | 2025-12-06 09:23:26 | -0.0004 | 0
5153 | 2025-12-06 09:23:29 | -0.0004 | 0
5154 | 2025-12-06 09:23:32 | -0.0003 | 0
5155 | 2025-12-06 09:23:35 | -0.0004 | 0
5156 | 2025-12-06 09:23:38 | -0.0004 | 0
5157 | 2025-12-06 09:23:41 | -0.0004 | 0
5158 | 2025-12-06 09:23:44 | -0.0004 | 0
5159 | 2025-12-06 09:23:47 | -0.0003 | 0
5160 | 2025-12-06 09:23:50 | -0.0004 | 0
5161 | 2025-12-06 09:23:53 | -0.0004 | 0
5162 | 2025-12-06 09:23:56 | -0.0004 | 0
5163 | 2025-12-06 09:23:59 | -0.0004 | 0
5164 | 2025-12-06 09:24:02 | -0.0004 | 0
5165 | 2025-12-06 09:24:05 | -0.0004 | 0
5166 | 2025-12-06 09:24:08 | -0.0004 | 0
5167 | 2025-12-06 09:24:11 | -0.0004 | 0
5168 | 2025-12-06 09:24:14 | -0.0004 | 0
5169 | 2025-12-06 09:24:17 | -0.0004 | 0
5170 | 2025-12-06 09:24:20 | -0.0004 | 0
5171 | 2025-12-06 09:24:23 | -0.0004 | 0
5172 | 2025-12-06 09:24:26 | -0.0004 | 0
5173 | 2025-12-06 09:24:29 | -0.0004 | 0
5174 | 2025-12-06 09:24:32 | -0.0004 | 0
5175 | 2025-12-06 09:24:35 | -0.0004 | 0
5176 | 2025-12-06 09:24:38 | -0.0004 | 0
5177 | 2025-12-06 09:24:41 | -0.0004 | 0
5178 | 2025-12-06 09:24:44 | -0.0004 | 0
5179 | 2025-12-06 09:24:47 | -0.0004 | 0
5180 | 2025-12-06 09:24:50 | -0.0004 | 0
5181 | 2025-12-06 09:24:53 | -0.0004 | 0
5182 | 2025-12-06 09:24:56 | -0.0004 | 0
5183 | 2025-12-06 09:24:59 | -0.0004 | 0
5184 | 2025-12-06 09:25:02 | -0.0004 | 0
5185 | 2025-12-06 09:25:05 | -0.0004 | 0
5186 | 2025-12-06 09:25:08 | -0.0004 | 0
5187 | 2025-12-06 09:25:11 | -0.0004 | 0
5188 | 2025-12-06 09:25:14 | -0.0003 | 0
5189 | 2025-12-06 09:25:17 | -0.0004 | 0
5190 | 2025-12-06 09:25:20 | -0.0004 | 0
5191 | 2025-12-06 09:25:23 | -0.0004 | 0
5192 | 2025-12-06 09:25:26 | -0.0004 | 0
5193 | 2025-12-06 09:25:29 | -0.0004 | 0
5194 | 2025-12-06 09:25:32 | -0.0004 | 0
5195 | 2025-12-06 09:25:35 | -0.0004 | 0
5196 | 2025-12-06 09:25:38 | -0.0004 | 0
5197 | 2025-12-06 09:25:41 | -0.0004 | 0
5198 | 2025-12-06 09:25:44 | -0.0004 | 0
5199 | 2025-12-06 09:25:47 | -0.0004 | 0
5200 | 2025-12-06 09:25:50 | -0.0004 | 0
5201 | 2025-12-06 09:25:53 | -0.0004 | 0
5202 | 2025-12-06 09:25:56 | -0.0006 | 0
5203 | 2025-12-06 09:25:59 | -0.0004 | 0
5204 | 2025-12-06 09:26:02 | -0.0004 | 0
5205 | 2025-12-06 09:26:05 | -0.0004 | 0
5206 | 2025-12-06 09:26:08 | -0.0003 | 0
5207 | 2025-12-06 09:26:11 | -0.0004 | 0
5208 | 2025-12-06 09:26:14 | -0.0004 | 0
5209 | 2025-12-06 09:26:17 | -0.0004 | 0
5210 | 2025-12-06 09:26:20 | -0.0004 | 0
5211 | 2025-12-06 09:26:23 | -0.0004 | 0
5212 | 2025-12-06 09:26:23 | -0.0004 | 0
5213 | 2025-12-06 09:31:23 | -0.0003 | 0
5214 | 2025-12-06 09:36:23 | -0.0004 | 0
5215 | 2025-12-06 09:41:23 | -0.0004 | 0
5216 | 2025-12-06 09:46:23 | -0.0004 | 0
5217 | 2025-12-06 09:51:23 | -0.0004 | 0
5218 | 2025-12-06 09:56:23 | -0.0004 | 0
5219 | 2025-12-06 10:01:23 | -0.0004 | 0
5220 | 2025-12-06 10:06:23 | -0.0004 | 0
5221 | 2025-12-06 10:11:23 | -0.0004 | 0
5222 | 2025-12-06 10:16:23 | -0.0004 | 0
5223 | 2025-12-06 10:21:23 | -0.0004 | 0
5224 | 2025-12-06 10:26:23 | -0.0004 | 0
5225 | 2025-12-06 10:31:23 | -0.0004 | 0
5226 | 2025-12-06 10:36:23 | -0.0004 | 0
5227 | 2025-12-06 10:41:23 | -0.0004 | 0
5228 | 2025-12-06 10:46:23 | -0.0003 | 0
5229 | 2025-12-06 10:48:01 | -0.0004 | 0
5230 | 2025-12-06 10:48:01 | -0.0004 | 0
5231 | 2025-12-06 10:48:04 | -0.0004 | 0
5232 | 2025-12-06 10:48:07 | -0.0004 | 0
5233 | 2025-12-06 10:48:10 | -0.0004 | 0
5234 | 2025-12-06 10:48:13 | -0.0004 | 0
5235 | 2025-12-06 10:48:16 | -0.0003 | 0
5236 | 2025-12-06 10:48:19 | -0.0004 | 0
5237 | 2025-12-06 10:48:22 | -0.0004 | 0
5238 | 2025-12-06 10:48:25 | -0.0004 | 0
5239 | 2025-12-06 10:48:28 | -0.0003 | 0
5240 | 2025-12-06 10:48:31 | -0.0004 | 0
5241 | 2025-12-06 10:48:34 | -0.0006 | 0
5242 | 2025-12-06 10:48:37 | -0.0004 | 0
5243 | 2025-12-06 10:48:40 | -0.0004 | 0
5244 | 2025-12-06 10:48:43 | -0.0004 | 0
5245 | 2025-12-06 10:48:46 | -0.0003 | 0
5246 | 2025-12-06 10:48:49 | -0.0004 | 0
5247 | 2025-12-06 10:48:52 | -0.0004 | 0
5248 | 2025-12-06 10:48:55 | -0.0004 | 0
5249 | 2025-12-06 10:48:58 | -0.0004 | 0
5250 | 2025-12-06 10:49:01 | -0.0004 | 0
5251 | 2025-12-06 10:49:04 | -0.0003 | 0
5252 | 2025-12-06 10:49:07 | -0.0004 | 0
5253 | 2025-12-06 10:49:10 | -0.0004 | 0
5254 | 2025-12-06 10:49:13 | -0.0004 | 0
5255 | 2025-12-06 10:49:16 | -0.0004 | 0
5256 | 2025-12-06 10:49:19 | -0.0004 | 0
5257 | 2025-12-06 10:49:22 | -0.0004 | 0
5258 | 2025-12-06 10:49:25 | -0.0003 | 0
5259 | 2025-12-06 10:49:28 | -0.0004 | 0
5260 | 2025-12-06 10:49:31 | -0.0004 | 0
5261 | 2025-12-06 10:49:34 | -0.0004 | 0
5262 | 2025-12-06 10:49:37 | -0.0004 | 0
5263 | 2025-12-06 10:49:40 | -0.0004 | 0
5264 | 2025-12-06 10:49:43 | -0.0003 | 0
5265 | 2025-12-06 10:49:46 | -0.0004 | 0
5266 | 2025-12-06 10:49:49 | -0.0004 | 0
5267 | 2025-12-06 10:49:52 | -0.0004 | 0
5268 | 2025-12-06 10:49:55 | -0.0004 | 0
5269 | 2025-12-06 10:49:58 | -0.0004 | 0
5270 | 2025-12-06 10:50:01 | -0.0004 | 0
5271 | 2025-12-06 10:50:04 | -0.0004 | 0
5272 | 2025-12-06 10:50:07 | -0.0004 | 0
5273 | 2025-12-06 10:50:10 | -0.0004 | 0
5274 | 2025-12-06 10:50:13 | -0.0004 | 0
5275 | 2025-12-06 10:50:16 | -0.0004 | 0
5276 | 2025-12-06 10:50:19 | -0.0004 | 0
5277 | 2025-12-06 10:50:22 | -0.0004 | 0
5278 | 2025-12-06 10:50:25 | -0.0004 | 0
5279 | 2025-12-06 10:50:28 | -0.0004 | 0
5280 | 2025-12-06 10:50:31 | -0.0004 | 0
5281 | 2025-12-06 10:50:34 | -0.0004 | 0
5282 | 2025-12-06 10:50:37 | -0.0004 | 0
5283 | 2025-12-06 10:50:40 | -0.0004 | 0
5284 | 2025-12-06 10:50:43 | -0.0004 | 0
5285 | 2025-12-06 10:50:46 | -0.0004 | 0
5286 | 2025-12-06 10:50:49 | -0.0004 | 0
5287 | 2025-12-06 10:50:52 | -0.0004 | 0
5288 | 2025-12-06 10:50:55 | -0.0004 | 0
5289 | 2025-12-06 10:50:58 | -0.0004 | 0
5290 | 2025-12-06 10:51:01 | -0.0004 | 0
5291 | 2025-12-06 10:51:04 | -0.0004 | 0
5292 | 2025-12-06 10:51:07 | -0.0003 | 0
5293 | 2025-12-06 10:51:10 | -0.0004 | 0
5294 | 2025-12-06 10:51:13 | -0.0004 | 0
5295 | 2025-12-06 10:51:16 | -0.0004 | 0
5296 | 2025-12-06 10:51:19 | -0.0004 | 0
5297 | 2025-12-06 10:51:22 | -0.0004 | 0
5298 | 2025-12-06 10:51:25 | -0.0004 | 0
5299 | 2025-12-06 10:51:28 | -0.0004 | 0
5300 | 2025-12-06 10:51:31 | -0.0004 | 0
5301 | 2025-12-06 10:51:34 | -0.0004 | 0
5302 | 2025-12-06 10:51:37 | -0.0004 | 0
5303 | 2025-12-06 10:51:40 | -0.0006 | 0
5304 | 2025-12-06 10:51:43 | -0.0004 | 0
5305 | 2025-12-06 10:51:46 | -0.0004 | 0
5306 | 2025-12-06 10:51:49 | -0.0004 | 0
5307 | 2025-12-06 10:51:52 | -0.0004 | 0
5308 | 2025-12-06 10:51:55 | -0.0004 | 0
5309 | 2025-12-06 10:51:58 | -0.0004 | 0
5310 | 2025-12-06 10:52:01 | -0.0004 | 0
5311 | 2025-12-06 10:52:04 | -0.0004 | 0
5312 | 2025-12-06 10:52:07 | -0.0004 | 0
5313 | 2025-12-06 10:52:10 | -0.0003 | 0
5314 | 2025-12-06 10:52:13 | -0.0006 | 0
5315 | 2025-12-06 10:52:16 | -0.0004 | 0
5316 | 2025-12-06 10:52:19 | -0.0004 | 0
5317 | 2025-12-06 10:52:22 | -0.0004 | 0
5318 | 2025-12-06 10:52:25 | -0.0004 | 0
5319 | 2025-12-06 10:52:28 | -0.0004 | 0
5320 | 2025-12-06 10:52:31 | -0.0004 | 0
5321 | 2025-12-06 10:52:34 | -0.0004 | 0
5322 | 2025-12-06 10:52:37 | -0.0004 | 0
5323 | 2025-12-06 10:52:40 | -0.0004 | 0
5324 | 2025-12-06 10:52:43 | -0.0004 | 0
5325 | 2025-12-06 10:52:46 | -0.0004 | 0
5326 | 2025-12-06 10:52:49 | -0.0006 | 0
5327 | 2025-12-06 10:52:52 | -0.0004 | 0
5328 | 2025-12-06 10:52:55 | -0.0004 | 0
5329 | 2025-12-06 10:52:58 | -0.0004 | 0
5330 | 2025-12-06 10:53:01 | -0.0006 | 0
5331 | 2025-12-06 10:53:04 | -0.0004 | 0
5332 | 2025-12-06 10:53:07 | -0.0006 | 0
5333 | 2025-12-06 10:53:10 | -0.0004 | 0
5334 | 2025-12-06 10:53:13 | -0.0004 | 0
5335 | 2025-12-06 10:53:16 | -0.0003 | 0
5336 | 2025-12-06 10:53:19 | -0.0004 | 0
5337 | 2025-12-06 10:53:22 | -0.0003 | 0
5338 | 2025-12-06 10:53:25 | -0.0003 | 0
5339 | 2025-12-06 10:53:28 | -0.0004 | 0
5340 | 2025-12-06 10:53:31 | -0.0004 | 0
5341 | 2025-12-06 10:53:34 | -0.0004 | 0
5342 | 2025-12-06 10:53:37 | -0.0004 | 0
5343 | 2025-12-06 10:53:40 | -0.0004 | 0
5344 | 2025-12-06 10:53:43 | -0.0004 | 0
5345 | 2025-12-06 10:53:46 | -0.0004 | 0
5346 | 2025-12-06 10:53:49 | -0.0003 | 0
5347 | 2025-12-06 10:53:52 | -0.0004 | 0
5348 | 2025-12-06 10:53:55 | -0.0004 | 0
5349 | 2025-12-06 10:53:58 | -0.0004 | 0
5350 | 2025-12-06 10:54:01 | -0.0004 | 0
5351 | 2025-12-06 10:54:04 | -0.0004 | 0
5352 | 2025-12-06 10:54:07 | -0.0004 | 0
5353 | 2025-12-06 10:54:10 | -0.0004 | 0
5354 | 2025-12-06 10:54:13 | -0.0003 | 0
5355 | 2025-12-06 10:54:16 | -0.0004 | 0
5356 | 2025-12-06 10:54:19 | -0.0004 | 0
5357 | 2025-12-06 10:54:22 | -0.0004 | 0
5358 | 2025-12-06 10:54:25 | -0.0004 | 0
5359 | 2025-12-06 10:54:28 | -0.0004 | 0
5360 | 2025-12-06 10:54:31 | -0.0003 | 0
5361 | 2025-12-06 10:54:34 | -0.0004 | 0
5362 | 2025-12-06 10:54:37 | -0.0004 | 0
5363 | 2025-12-06 10:54:40 | -0.0004 | 0
5364 | 2025-12-06 10:54:43 | -0.0003 | 0
5365 | 2025-12-06 10:54:46 | -0.0004 | 0
5366 | 2025-12-06 10:54:49 | -0.0004 | 0
5367 | 2025-12-06 10:54:52 | -0.0004 | 0
5368 | 2025-12-06 10:54:55 | -0.0004 | 0
5369 | 2025-12-06 10:54:58 | -0.0004 | 0
5370 | 2025-12-06 10:55:01 | -0.0004 | 0
5371 | 2025-12-06 10:55:04 | -0.0004 | 0
5372 | 2025-12-06 10:55:07 | -0.0004 | 0
5373 | 2025-12-06 10:55:10 | -0.0004 | 0
5374 | 2025-12-06 10:55:13 | -0.0004 | 0
5375 | 2025-12-06 10:55:16 | -0.0004 | 0
5376 | 2025-12-06 10:55:19 | -0.0004 | 0
5377 | 2025-12-06 10:55:22 | -0.0004 | 0
5378 | 2025-12-06 10:55:25 | -0.0004 | 0
5379 | 2025-12-06 10:55:28 | -0.0004 | 0
5380 | 2025-12-06 10:55:31 | -0.0003 | 0
5381 | 2025-12-06 10:55:34 | -0.0004 | 0
5382 | 2025-12-06 10:55:37 | -0.0004 | 0
5383 | 2025-12-06 10:55:40 | -0.0003 | 0
5384 | 2025-12-06 10:55:43 | -0.0004 | 0
5385 | 2025-12-06 10:55:46 | -0.0004 | 0
5386 | 2025-12-06 10:55:49 | -0.0004 | 0
5387 | 2025-12-06 10:55:52 | -0.0004 | 0
5388 | 2025-12-06 10:55:55 | -0.0004 | 0
5389 | 2025-12-06 10:55:58 | -0.0004 | 0
5390 | 2025-12-06 10:56:01 | -0.0004 | 0
5391 | 2025-12-06 10:56:04 | -0.0004 | 0
5392 | 2025-12-06 10:56:07 | -0.0004 | 0
5393 | 2025-12-06 10:56:10 | -0.0004 | 0
5394 | 2025-12-06 10:56:13 | -0.0004 | 0
5395 | 2025-12-06 10:56:16 | -0.0004 | 0
5396 | 2025-12-06 10:56:19 | -0.0004 | 0
5397 | 2025-12-06 10:56:22 | -0.0004 | 0
5398 | 2025-12-06 10:56:25 | -0.0004 | 0
5399 | 2025-12-06 10:56:28 | -0.0004 | 0
5400 | 2025-12-06 10:56:31 | -0.0004 | 0
5401 | 2025-12-06 10:56:34 | -0.0004 | 0
5402 | 2025-12-06 10:56:37 | -0.0004 | 0
5403 | 2025-12-06 10:56:40 | -0.0003 | 0
5404 | 2025-12-06 10:56:43 | -0.0004 | 0
5405 | 2025-12-06 10:56:46 | -0.0004 | 0
5406 | 2025-12-06 10:56:49 | -0.0004 | 0
5407 | 2025-12-06 10:56:52 | -0.0004 | 0
5408 | 2025-12-06 10:56:55 | -0.0004 | 0
5409 | 2025-12-06 10:56:58 | -0.0004 | 0
5410 | 2025-12-06 10:57:01 | -0.0004 | 0
5411 | 2025-12-06 10:57:04 | -0.0004 | 0
5412 | 2025-12-06 10:57:07 | -0.0004 | 0
5413 | 2025-12-06 10:57:10 | -0.0004 | 0
5414 | 2025-12-06 10:57:13 | -0.0004 | 0
5415 | 2025-12-06 10:57:16 | -0.0004 | 0
5416 | 2025-12-06 10:57:19 | -0.0004 | 0
5417 | 2025-12-06 10:57:22 | -0.0003 | 0
5418 | 2025-12-06 10:57:25 | -0.0004 | 0
5419 | 2025-12-06 10:57:28 | -0.0004 | 0
5420 | 2025-12-06 10:57:31 | -0.0004 | 0
5421 | 2025-12-06 10:57:34 | -0.0004 | 0
5422 | 2025-12-06 10:57:37 | -0.0004 | 0
5423 | 2025-12-06 10:57:40 | -0.0003 | 0
5424 | 2025-12-06 10:57:43 | -0.0004 | 0
5425 | 2025-12-06 10:57:46 | -0.0004 | 0
5426 | 2025-12-06 10:57:49 | -0.0003 | 0
5427 | 2025-12-06 10:57:52 | -0.0004 | 0
5428 | 2025-12-06 10:57:55 | -0.0006 | 0
5429 | 2025-12-06 10:57:58 | -0.0004 | 0
5430 | 2025-12-06 10:58:01 | -0.0004 | 0
5431 | 2025-12-06 10:58:01 | -0.0004 | 0
5432 | 2025-12-06 11:03:01 | -0.0004 | 0
5433 | 2025-12-06 11:08:01 | -0.0004 | 0
5434 | 2025-12-06 11:13:01 | -0.0004 | 0
5435 | 2025-12-06 11:18:01 | -0.0004 | 0
5436 | 2025-12-06 11:23:01 | -0.0004 | 0
5437 | 2025-12-06 11:28:01 | -0.0004 | 0
5438 | 2025-12-06 11:33:01 | -0.0004 | 0
5439 | 2025-12-06 11:38:01 | -0.0004 | 0
5440 | 2025-12-06 11:43:01 | -0.0004 | 0
5441 | 2025-12-06 11:48:01 | -0.0004 | 0
5442 | 2025-12-06 11:53:01 | -0.0004 | 0
5443 | 2025-12-06 11:58:01 | -0.0004 | 0
5444 | 2025-12-06 12:03:01 | -0.0006 | 0
5445 | 2025-12-06 12:08:01 | -0.0004 | 0
5446 | 2025-12-06 12:13:01 | -0.0004 | 0
5447 | 2025-12-06 12:18:01 | -0.0004 | 0
5448 | 2025-12-06 12:19:42 | -0.0004 | 0
5449 | 2025-12-06 12:19:42 | -0.0004 | 0
5450 | 2025-12-06 12:19:45 | -0.0003 | 0
5451 | 2025-12-06 12:19:48 | -0.0004 | 0
5452 | 2025-12-06 12:19:51 | -0.0004 | 0
5453 | 2025-12-06 12:19:54 | -0.0004 | 0
5454 | 2025-12-06 12:19:57 | -0.0004 | 0
5455 | 2025-12-06 12:20:00 | -0.0004 | 0
5456 | 2025-12-06 12:20:03 | -0.0004 | 0
5457 | 2025-12-06 12:20:06 | -0.0004 | 0
5458 | 2025-12-06 12:20:09 | -0.0004 | 0
5459 | 2025-12-06 12:20:12 | -0.0004 | 0
5460 | 2025-12-06 12:20:15 | -0.0004 | 0
5461 | 2025-12-06 12:20:18 | -0.0004 | 0
5462 | 2025-12-06 12:20:21 | -0.0004 | 0
5463 | 2025-12-06 12:20:24 | -0.0004 | 0
5464 | 2025-12-06 12:20:27 | -0.0004 | 0
5465 | 2025-12-06 12:20:30 | -0.0004 | 0
5466 | 2025-12-06 12:20:33 | -0.0004 | 0
5467 | 2025-12-06 12:20:36 | -0.0004 | 0
5468 | 2025-12-06 12:20:39 | -0.0006 | 0
5469 | 2025-12-06 12:20:42 | -0.0004 | 0
5470 | 2025-12-06 12:20:45 | -0.0004 | 0
5471 | 2025-12-06 12:20:48 | -0.0004 | 0
5472 | 2025-12-06 12:20:51 | -0.0004 | 0
5473 | 2025-12-06 12:20:54 | -0.0004 | 0
5474 | 2025-12-06 12:20:57 | -0.0004 | 0
5475 | 2025-12-06 12:21:00 | -0.0004 | 0
5476 | 2025-12-06 12:21:03 | -0.0004 | 0
5477 | 2025-12-06 12:21:06 | -0.0003 | 0
5478 | 2025-12-06 12:21:09 | -0.0004 | 0
5479 | 2025-12-06 12:21:12 | -0.0004 | 0
5480 | 2025-12-06 12:21:15 | -0.0003 | 0
5481 | 2025-12-06 12:21:18 | -0.0004 | 0
5482 | 2025-12-06 12:21:21 | -0.0003 | 0
5483 | 2025-12-06 12:21:24 | -0.0004 | 0
5484 | 2025-12-06 12:21:27 | -0.0004 | 0
5485 | 2025-12-06 12:21:30 | -0.0004 | 0
5486 | 2025-12-06 12:21:33 | -0.0004 | 0
5487 | 2025-12-06 12:21:36 | -0.0004 | 0
5488 | 2025-12-06 12:21:39 | -0.0004 | 0
5489 | 2025-12-06 12:21:42 | -0.0006 | 0
5490 | 2025-12-06 12:21:45 | -0.0004 | 0
5491 | 2025-12-06 12:21:48 | -0.0004 | 0
5492 | 2025-12-06 12:21:51 | -0.0003 | 0
5493 | 2025-12-06 12:21:54 | -0.0004 | 0
5494 | 2025-12-06 12:21:57 | -0.0004 | 0
5495 | 2025-12-06 12:22:00 | -0.0006 | 0
5496 | 2025-12-06 12:22:03 | -0.0004 | 0
5497 | 2025-12-06 12:22:06 | -0.0004 | 0
5498 | 2025-12-06 12:22:09 | -0.0004 | 0
5499 | 2025-12-06 12:22:12 | -0.0006 | 0
5500 | 2025-12-06 12:22:15 | -0.0004 | 0
5501 | 2025-12-06 12:22:18 | -0.0004 | 0
5502 | 2025-12-06 12:22:21 | -0.0004 | 0
5503 | 2025-12-06 12:22:24 | -0.0004 | 0
5504 | 2025-12-06 12:22:27 | -0.0004 | 0
5505 | 2025-12-06 12:22:30 | -0.0003 | 0
5506 | 2025-12-06 12:22:33 | -0.0004 | 0
5507 | 2025-12-06 12:22:36 | -0.0004 | 0
5508 | 2025-12-06 12:22:39 | -0.0003 | 0
5509 | 2025-12-06 12:22:42 | -0.0004 | 0
5510 | 2025-12-06 12:22:45 | -0.0006 | 0
5511 | 2025-12-06 12:22:48 | -0.0004 | 0
5512 | 2025-12-06 12:22:51 | -0.0004 | 0
5513 | 2025-12-06 12:22:54 | -0.0004 | 0
5514 | 2025-12-06 12:22:57 | -0.0004 | 0
5515 | 2025-12-06 12:23:00 | -0.0004 | 0
5516 | 2025-12-06 12:23:03 | -0.0004 | 0
5517 | 2025-12-06 12:23:06 | -0.0006 | 0
5518 | 2025-12-06 12:23:09 | -0.0004 | 0
5519 | 2025-12-06 12:23:12 | -0.0004 | 0
5520 | 2025-12-06 12:23:15 | -0.0006 | 0
5521 | 2025-12-06 12:23:18 | -0.0004 | 0
5522 | 2025-12-06 12:23:21 | -0.0004 | 0
5523 | 2025-12-06 12:23:24 | -0.0004 | 0
5524 | 2025-12-06 12:23:27 | -0.0004 | 0
5525 | 2025-12-06 12:23:30 | -0.0006 | 0
5526 | 2025-12-06 12:23:33 | -0.0004 | 0
5527 | 2025-12-06 12:23:36 | -0.0004 | 0
5528 | 2025-12-06 12:23:39 | -0.0004 | 0
5529 | 2025-12-06 12:23:42 | -0.0004 | 0
5530 | 2025-12-06 12:23:45 | -0.0004 | 0
5531 | 2025-12-06 12:23:48 | -0.0004 | 0
5532 | 2025-12-06 12:23:51 | -0.0004 | 0
5533 | 2025-12-06 12:23:54 | -0.0006 | 0
5534 | 2025-12-06 12:23:57 | -0.0004 | 0
5535 | 2025-12-06 12:24:00 | -0.0004 | 0
5536 | 2025-12-06 12:24:03 | -0.0004 | 0
5537 | 2025-12-06 12:24:06 | -0.0004 | 0
5538 | 2025-12-06 12:24:09 | -0.0003 | 0
5539 | 2025-12-06 12:24:12 | -0.0004 | 0
5540 | 2025-12-06 12:24:15 | -0.0004 | 0
5541 | 2025-12-06 12:24:18 | -0.0004 | 0
5542 | 2025-12-06 12:24:21 | -0.0004 | 0
5543 | 2025-12-06 12:24:24 | -0.0004 | 0
5544 | 2025-12-06 12:24:27 | -0.0006 | 0
5545 | 2025-12-06 12:24:30 | -0.0006 | 0
5546 | 2025-12-06 12:24:33 | -0.0003 | 0
5547 | 2025-12-06 12:24:36 | -0.0004 | 0
5548 | 2025-12-06 12:24:39 | -0.0004 | 0
5549 | 2025-12-06 12:24:42 | -0.0004 | 0
5550 | 2025-12-06 12:24:45 | -0.0004 | 0
5551 | 2025-12-06 12:24:48 | -0.0004 | 0
5552 | 2025-12-06 12:24:51 | -0.0004 | 0
5553 | 2025-12-06 12:24:54 | -0.0004 | 0
5554 | 2025-12-06 12:24:57 | -0.0004 | 0
5555 | 2025-12-06 12:25:00 | -0.0004 | 0
5556 | 2025-12-06 12:25:03 | -0.0004 | 0
5557 | 2025-12-06 12:25:06 | -0.0004 | 0
5558 | 2025-12-06 12:25:09 | -0.0006 | 0
5559 | 2025-12-06 12:25:12 | -0.0004 | 0
5560 | 2025-12-06 12:25:15 | -0.0004 | 0
5561 | 2025-12-06 12:25:18 | -0.0004 | 0
5562 | 2025-12-06 12:25:21 | -0.0003 | 0
5563 | 2025-12-06 12:25:24 | -0.0004 | 0
5564 | 2025-12-06 12:25:27 | -0.0004 | 0
5565 | 2025-12-06 12:25:30 | -0.0004 | 0
5566 | 2025-12-06 12:25:33 | -0.0004 | 0
5567 | 2025-12-06 12:25:36 | -0.0006 | 0
5568 | 2025-12-06 12:25:39 | -0.0003 | 0
5569 | 2025-12-06 12:25:42 | -0.0004 | 0
5570 | 2025-12-06 12:25:45 | -0.0004 | 0
5571 | 2025-12-06 12:25:48 | -0.0004 | 0
5572 | 2025-12-06 12:25:51 | -0.0004 | 0
5573 | 2025-12-06 12:25:54 | -0.0004 | 0
5574 | 2025-12-06 12:25:57 | -0.0004 | 0
5575 | 2025-12-06 12:26:00 | -0.0004 | 0
5576 | 2025-12-06 12:26:03 | -0.0004 | 0
5577 | 2025-12-06 12:26:06 | -0.0004 | 0
5578 | 2025-12-06 12:26:09 | -0.0004 | 0
5579 | 2025-12-06 12:26:12 | -0.0004 | 0
5580 | 2025-12-06 12:26:15 | -0.0004 | 0
5581 | 2025-12-06 12:26:18 | -0.0003 | 0
5582 | 2025-12-06 12:26:21 | -0.0004 | 0
5583 | 2025-12-06 12:26:24 | -0.0004 | 0
5584 | 2025-12-06 12:26:27 | -0.0004 | 0
5585 | 2025-12-06 12:26:30 | -0.0004 | 0
5586 | 2025-12-06 12:26:33 | -0.0004 | 0
5587 | 2025-12-06 12:26:36 | -0.0004 | 0
5588 | 2025-12-06 12:26:39 | -0.0004 | 0
5589 | 2025-12-06 12:26:42 | -0.0004 | 0
5590 | 2025-12-06 12:26:45 | -0.0004 | 0
5591 | 2025-12-06 12:26:48 | -0.0004 | 0
5592 | 2025-12-06 12:26:51 | -0.0004 | 0
5593 | 2025-12-06 12:26:54 | -0.0004 | 0
5594 | 2025-12-06 12:26:57 | -0.0003 | 0
5595 | 2025-12-06 12:27:00 | -0.0004 | 0
5596 | 2025-12-06 12:27:03 | -0.0004 | 0
5597 | 2025-12-06 12:27:06 | -0.0004 | 0
5598 | 2025-12-06 12:27:09 | -0.0004 | 0
5599 | 2025-12-06 12:27:12 | -0.0004 | 0
5600 | 2025-12-06 12:27:15 | -0.0004 | 0
5601 | 2025-12-06 12:27:18 | -0.0003 | 0
5602 | 2025-12-06 12:27:21 | -0.0004 | 0
5603 | 2025-12-06 12:27:24 | -0.0006 | 0
5604 | 2025-12-06 12:27:27 | -0.0004 | 0
5605 | 2025-12-06 12:27:30 | -0.0004 | 0
5606 | 2025-12-06 12:27:33 | -0.0004 | 0
5607 | 2025-12-06 12:27:36 | -0.0004 | 0
5608 | 2025-12-06 12:27:39 | -0.0004 | 0
5609 | 2025-12-06 12:27:42 | -0.0004 | 0
5610 | 2025-12-06 12:27:45 | -0.0004 | 0
5611 | 2025-12-06 12:27:48 | -0.0004 | 0
5612 | 2025-12-06 12:27:51 | -0.0004 | 0
5613 | 2025-12-06 12:27:54 | -0.0004 | 0
5614 | 2025-12-06 12:27:57 | -0.0003 | 0
5615 | 2025-12-06 12:28:00 | -0.0004 | 0
5616 | 2025-12-06 12:28:03 | -0.0004 | 0
5617 | 2025-12-06 12:28:06 | -0.0004 | 0
5618 | 2025-12-06 12:28:09 | -0.0004 | 0
5619 | 2025-12-06 12:28:12 | -0.0004 | 0
5620 | 2025-12-06 12:28:15 | -0.0004 | 0
5621 | 2025-12-06 12:28:18 | -0.0004 | 0
5622 | 2025-12-06 12:28:21 | -0.0004 | 0
5623 | 2025-12-06 12:28:24 | -0.0003 | 0
5624 | 2025-12-06 12:28:27 | -0.0004 | 0
5625 | 2025-12-06 12:28:30 | -0.0004 | 0
5626 | 2025-12-06 12:28:33 | -0.0004 | 0
5627 | 2025-12-06 12:28:36 | -0.0004 | 0
5628 | 2025-12-06 12:28:39 | -0.0004 | 0
5629 | 2025-12-06 12:28:42 | -0.0004 | 0
5630 | 2025-12-06 12:28:45 | -0.0004 | 0
5631 | 2025-12-06 12:28:48 | -0.0004 | 0
5632 | 2025-12-06 12:28:51 | -0.0004 | 0
5633 | 2025-12-06 12:28:54 | -0.0004 | 0
5634 | 2025-12-06 12:28:57 | -0.0004 | 0
5635 | 2025-12-06 12:29:00 | -0.0004 | 0
5636 | 2025-12-06 12:29:03 | -0.0004 | 0
5637 | 2025-12-06 12:29:06 | -0.0004 | 0
5638 | 2025-12-06 12:29:09 | -0.0004 | 0
5639 | 2025-12-06 12:29:12 | -0.0004 | 0
5640 | 2025-12-06 12:29:15 | -0.0004 | 0
5641 | 2025-12-06 12:29:18 | -0.0006 | 0
5642 | 2025-12-06 12:29:21 | -0.0004 | 0
5643 | 2025-12-06 12:29:24 | -0.0004 | 0
5644 | 2025-12-06 12:29:27 | -0.0004 | 0
5645 | 2025-12-06 12:29:30 | -0.0004 | 0
5646 | 2025-12-06 12:29:33 | -0.0004 | 0
5647 | 2025-12-06 12:29:36 | -0.0004 | 0
5648 | 2025-12-06 12:29:39 | -0.0006 | 0
5649 | 2025-12-06 12:29:42 | -0.0004 | 0
5650 | 2025-12-06 12:29:42 | -0.0004 | 0
5651 | 2025-12-06 12:34:42 | -0.0004 | 0
5652 | 2025-12-06 12:39:42 | -0.0004 | 0
5653 | 2025-12-06 12:44:42 | -0.0004 | 0
5654 | 2025-12-06 12:49:42 | -0.0004 | 0
5655 | 2025-12-06 12:54:42 | -0.0004 | 0
5656 | 2025-12-06 12:59:42 | -0.0004 | 0
5657 | 2025-12-06 13:04:42 | -0.0004 | 0
5658 | 2025-12-06 13:09:42 | -0.0004 | 0
5659 | 2025-12-06 13:14:42 | -0.0004 | 0
5660 | 2025-12-06 13:19:42 | -0.0004 | 0
5661 | 2025-12-06 13:24:42 | -0.0004 | 0
5662 | 2025-12-06 13:29:42 | -0.0004 | 0
5663 | 2025-12-06 13:34:42 | -0.0004 | 0
5664 | 2025-12-06 13:39:42 | -0.0004 | 0
5665 | 2025-12-06 13:44:42 | -0.0004 | 0
5666 | 2025-12-06 13:49:42 | -0.0006 | 0
5667 | 2025-12-06 13:51:27 | -0.0004 | 0
5668 | 2025-12-06 13:51:28 | -0.0003 | 0
5669 | 2025-12-06 13:51:30 | -0.0004 | 0
5670 | 2025-12-06 13:51:33 | -0.0004 | 0
5671 | 2025-12-06 13:51:36 | -0.0004 | 0
5672 | 2025-12-06 13:51:39 | -0.0004 | 0
5673 | 2025-12-06 13:51:42 | -0.0004 | 0
5674 | 2025-12-06 13:51:45 | -0.0004 | 0
5675 | 2025-12-06 13:51:48 | -0.0004 | 0
5676 | 2025-12-06 13:51:51 | -0.0004 | 0
5677 | 2025-12-06 13:51:54 | -0.0004 | 0
5678 | 2025-12-06 13:51:57 | -0.0004 | 0
5679 | 2025-12-06 13:52:00 | -0.0004 | 0
5680 | 2025-12-06 13:52:03 | -0.0004 | 0
5681 | 2025-12-06 13:52:06 | -0.0004 | 0
5682 | 2025-12-06 13:52:09 | -0.0004 | 0
5683 | 2025-12-06 13:52:12 | -0.0004 | 0
5684 | 2025-12-06 13:52:15 | -0.0004 | 0
5685 | 2025-12-06 13:52:18 | -0.0004 | 0
5686 | 2025-12-06 13:52:21 | -0.0004 | 0
5687 | 2025-12-06 13:52:24 | -0.0004 | 0
5688 | 2025-12-06 13:52:27 | -0.0004 | 0
5689 | 2025-12-06 13:52:30 | -0.0004 | 0
5690 | 2025-12-06 13:52:33 | -0.0004 | 0
5691 | 2025-12-06 13:52:36 | -0.0004 | 0
5692 | 2025-12-06 13:52:39 | -0.0004 | 0
5693 | 2025-12-06 13:52:42 | -0.0004 | 0
5694 | 2025-12-06 13:52:45 | -0.0004 | 0
5695 | 2025-12-06 13:52:48 | -0.0004 | 0
5696 | 2025-12-06 13:52:51 | -0.0004 | 0
5697 | 2025-12-06 13:52:54 | -0.0004 | 0
5698 | 2025-12-06 13:52:57 | -0.0004 | 0
5699 | 2025-12-06 13:53:00 | -0.0004 | 0
5700 | 2025-12-06 13:53:03 | -0.0004 | 0
5701 | 2025-12-06 13:53:06 | -0.0004 | 0
5702 | 2025-12-06 13:53:09 | -0.0004 | 0
5703 | 2025-12-06 13:53:12 | -0.0004 | 0
5704 | 2025-12-06 13:53:15 | -0.0004 | 0
5705 | 2025-12-06 13:53:18 | -0.0004 | 0
5706 | 2025-12-06 13:53:21 | -0.0004 | 0
5707 | 2025-12-06 13:53:24 | -0.0004 | 0
5708 | 2025-12-06 13:53:27 | -0.0004 | 0
5709 | 2025-12-06 13:53:30 | -0.0004 | 0
5710 | 2025-12-06 13:53:33 | -0.0004 | 0
5711 | 2025-12-06 13:53:36 | -0.0004 | 0
5712 | 2025-12-06 13:53:39 | -0.0004 | 0
5713 | 2025-12-06 13:53:42 | -0.0004 | 0
5714 | 2025-12-06 13:53:45 | -0.0004 | 0
5715 | 2025-12-06 13:53:48 | -0.0004 | 0
5716 | 2025-12-06 13:53:51 | -0.0004 | 0
5717 | 2025-12-06 13:53:54 | -0.0003 | 0
5718 | 2025-12-06 13:53:57 | -0.0004 | 0
5719 | 2025-12-06 13:54:00 | -0.0004 | 0
5720 | 2025-12-06 13:54:03 | -0.0004 | 0
5721 | 2025-12-06 13:54:06 | -0.0006 | 0
5722 | 2025-12-06 13:54:09 | -0.0004 | 0
5723 | 2025-12-06 13:54:12 | -0.0004 | 0
5724 | 2025-12-06 13:54:15 | -0.0004 | 0
5725 | 2025-12-06 13:54:18 | -0.0004 | 0
5726 | 2025-12-06 13:54:21 | -0.0004 | 0
5727 | 2025-12-06 13:54:24 | -0.0004 | 0
5728 | 2025-12-06 13:54:27 | -0.0004 | 0
5729 | 2025-12-06 13:54:30 | -0.0004 | 0
5730 | 2025-12-06 13:54:33 | -0.0004 | 0
5731 | 2025-12-06 13:54:36 | -0.0004 | 0
5732 | 2025-12-06 13:54:39 | -0.0004 | 0
5733 | 2025-12-06 13:54:42 | -0.0003 | 0
5734 | 2025-12-06 13:54:45 | -0.0004 | 0
5735 | 2025-12-06 13:54:48 | -0.0004 | 0
5736 | 2025-12-06 13:54:51 | -0.0004 | 0
5737 | 2025-12-06 13:54:54 | -0.0006 | 0
5738 | 2025-12-06 13:54:57 | -0.0004 | 0
5739 | 2025-12-06 13:55:00 | -0.0004 | 0
5740 | 2025-12-06 13:55:03 | -0.0006 | 0
5741 | 2025-12-06 13:55:06 | -0.0004 | 0
5742 | 2025-12-06 13:55:09 | -0.0004 | 0
5743 | 2025-12-06 13:55:12 | -0.0004 | 0
5744 | 2025-12-06 13:55:15 | -0.0006 | 0
5745 | 2025-12-06 13:55:18 | -0.0003 | 0
5746 | 2025-12-06 13:55:21 | -0.0004 | 0
5747 | 2025-12-06 13:55:24 | -0.0004 | 0
5748 | 2025-12-06 13:55:27 | -0.0004 | 0
5749 | 2025-12-06 13:55:30 | -0.0004 | 0
5750 | 2025-12-06 13:55:33 | -0.0003 | 0
5751 | 2025-12-06 13:55:36 | -0.0004 | 0
5752 | 2025-12-06 13:55:39 | -0.0004 | 0
5753 | 2025-12-06 13:55:42 | -0.0004 | 0
5754 | 2025-12-06 13:55:45 | -0.0004 | 0
5755 | 2025-12-06 13:55:48 | -0.0004 | 0
5756 | 2025-12-06 13:55:51 | -0.0004 | 0
5757 | 2025-12-06 13:55:54 | -0.0006 | 0
5758 | 2025-12-06 13:55:57 | -0.0004 | 0
5759 | 2025-12-06 13:56:00 | -0.0004 | 0
5760 | 2025-12-06 13:56:03 | -0.0003 | 0
5761 | 2025-12-06 13:56:06 | -0.0004 | 0
5762 | 2025-12-06 13:56:09 | -0.0004 | 0
5763 | 2025-12-06 13:56:12 | -0.0004 | 0
5764 | 2025-12-06 13:56:15 | -0.0004 | 0
5765 | 2025-12-06 13:56:18 | -0.0004 | 0
5766 | 2025-12-06 13:56:21 | -0.0004 | 0
5767 | 2025-12-06 13:56:24 | -0.0004 | 0
5768 | 2025-12-06 13:56:27 | -0.0004 | 0
5769 | 2025-12-06 13:56:30 | -0.0004 | 0
5770 | 2025-12-06 13:56:33 | -0.0004 | 0
5771 | 2025-12-06 13:56:36 | -0.0004 | 0
5772 | 2025-12-06 13:56:39 | -0.0004 | 0
5773 | 2025-12-06 13:56:42 | -0.0004 | 0
5774 | 2025-12-06 13:56:45 | -0.0006 | 0
5775 | 2025-12-06 13:56:48 | -0.0006 | 0
5776 | 2025-12-06 13:56:51 | -0.0004 | 0
5777 | 2025-12-06 13:56:54 | -0.0006 | 0
5778 | 2025-12-06 13:56:57 | -0.0004 | 0
5779 | 2025-12-06 13:57:00 | -0.0003 | 0
5780 | 2025-12-06 13:57:03 | -0.0004 | 0
5781 | 2025-12-06 13:57:06 | -0.0004 | 0
5782 | 2025-12-06 13:57:09 | -0.0004 | 0
5783 | 2025-12-06 13:57:12 | -0.0004 | 0
5784 | 2025-12-06 13:57:15 | -0.0004 | 0
5785 | 2025-12-06 13:57:18 | -0.0003 | 0
5786 | 2025-12-06 13:57:21 | -0.0004 | 0
5787 | 2025-12-06 13:57:24 | -0.0004 | 0
5788 | 2025-12-06 13:57:27 | -0.0004 | 0
5789 | 2025-12-06 13:57:30 | -0.0004 | 0
5790 | 2025-12-06 13:57:33 | -0.0004 | 0
5791 | 2025-12-06 13:57:36 | -0.0004 | 0
5792 | 2025-12-06 13:57:39 | -0.0004 | 0
5793 | 2025-12-06 13:57:42 | -0.0004 | 0
5794 | 2025-12-06 13:57:45 | -0.0004 | 0
5795 | 2025-12-06 13:57:48 | -0.0004 | 0
5796 | 2025-12-06 13:57:51 | -0.0004 | 0
5797 | 2025-12-06 13:57:54 | -0.0004 | 0
5798 | 2025-12-06 13:57:57 | -0.0003 | 0
5799 | 2025-12-06 13:58:00 | -0.0004 | 0
5800 | 2025-12-06 13:58:03 | -0.0004 | 0
5801 | 2025-12-06 13:58:06 | -0.0004 | 0
5802 | 2025-12-06 13:58:09 | -0.0006 | 0
5803 | 2025-12-06 13:58:12 | -0.0004 | 0
5804 | 2025-12-06 13:58:15 | -0.0004 | 0
5805 | 2025-12-06 13:58:18 | -0.0004 | 0
5806 | 2025-12-06 13:58:21 | -0.0004 | 0
5807 | 2025-12-06 13:58:24 | -0.0004 | 0
5808 | 2025-12-06 13:58:27 | -0.0004 | 0
5809 | 2025-12-06 13:58:30 | -0.0004 | 0
5810 | 2025-12-06 13:58:33 | -0.0004 | 0
5811 | 2025-12-06 13:58:36 | -0.0004 | 0
5812 | 2025-12-06 13:58:39 | -0.0004 | 0
5813 | 2025-12-06 13:58:42 | -0.0004 | 0
5814 | 2025-12-06 13:58:45 | -0.0006 | 0
5815 | 2025-12-06 13:58:48 | -0.0004 | 0
5816 | 2025-12-06 13:58:51 | -0.0004 | 0
5817 | 2025-12-06 13:58:54 | -0.0004 | 0
5818 | 2025-12-06 13:58:57 | -0.0004 | 0
5819 | 2025-12-06 13:59:00 | -0.0004 | 0
5820 | 2025-12-06 13:59:03 | -0.0004 | 0
5821 | 2025-12-06 13:59:06 | -0.0004 | 0
5822 | 2025-12-06 13:59:09 | -0.0004 | 0
5823 | 2025-12-06 13:59:12 | -0.0004 | 0
5824 | 2025-12-06 13:59:15 | -0.0004 | 0
5825 | 2025-12-06 13:59:18 | -0.0004 | 0
5826 | 2025-12-06 13:59:21 | -0.0004 | 0
5827 | 2025-12-06 13:59:24 | -0.0004 | 0
5828 | 2025-12-06 13:59:27 | -0.0004 | 0
5829 | 2025-12-06 13:59:30 | -0.0004 | 0
5830 | 2025-12-06 13:59:33 | -0.0004 | 0
5831 | 2025-12-06 13:59:36 | -0.0004 | 0
5832 | 2025-12-06 13:59:39 | -0.0003 | 0
5833 | 2025-12-06 13:59:42 | -0.0006 | 0
5834 | 2025-12-06 13:59:45 | -0.0004 | 0
5835 | 2025-12-06 13:59:48 | -0.0004 | 0
5836 | 2025-12-06 13:59:51 | -0.0004 | 0
5837 | 2025-12-06 13:59:54 | -0.0004 | 0
5838 | 2025-12-06 13:59:57 | -0.0004 | 0
5839 | 2025-12-06 14:00:00 | -0.0004 | 0
5840 | 2025-12-06 14:00:03 | -0.0004 | 0
5841 | 2025-12-06 14:00:06 | -0.0004 | 0
5842 | 2025-12-06 14:00:09 | -0.0004 | 0
5843 | 2025-12-06 14:00:12 | -0.0004 | 0
5844 | 2025-12-06 14:00:15 | -0.0004 | 0
5845 | 2025-12-06 14:00:18 | -0.0003 | 0
5846 | 2025-12-06 14:00:21 | -0.0004 | 0
5847 | 2025-12-06 14:00:24 | -0.0004 | 0
5848 | 2025-12-06 14:00:27 | -0.0004 | 0
5849 | 2025-12-06 14:00:30 | -0.0004 | 0
5850 | 2025-12-06 14:00:33 | -0.0004 | 0
5851 | 2025-12-06 14:00:36 | -0.0004 | 0
5852 | 2025-12-06 14:00:39 | -0.0004 | 0
5853 | 2025-12-06 14:00:42 | -0.0004 | 0
5854 | 2025-12-06 14:00:45 | -0.0004 | 0
5855 | 2025-12-06 14:00:48 | -0.0004 | 0
5856 | 2025-12-06 14:00:51 | -0.0004 | 0
5857 | 2025-12-06 14:00:54 | -0.0004 | 0
5858 | 2025-12-06 14:00:57 | -0.0004 | 0
5859 | 2025-12-06 14:01:00 | -0.0004 | 0
5860 | 2025-12-06 14:01:03 | -0.0004 | 0
5861 | 2025-12-06 14:01:06 | -0.0004 | 0
5862 | 2025-12-06 14:01:09 | -0.0004 | 0
5863 | 2025-12-06 14:01:12 | -0.0004 | 0
5864 | 2025-12-06 14:01:15 | -0.0004 | 0
5865 | 2025-12-06 14:01:18 | -0.0004 | 0
5866 | 2025-12-06 14:01:21 | -0.0004 | 0
5867 | 2025-12-06 14:01:24 | -0.0004 | 0
5868 | 2025-12-06 14:01:27 | -0.0004 | 0
5869 | 2025-12-06 14:01:28 | -0.0004 | 0
5870 | 2025-12-06 14:06:27 | -0.0004 | 0
5871 | 2025-12-06 14:11:27 | -0.0004 | 0
5872 | 2025-12-06 14:16:27 | -0.0006 | 0
5873 | 2025-12-06 14:21:27 | -0.0004 | 0
5874 | 2025-12-06 14:26:27 | -0.0004 | 0
5875 | 2025-12-06 14:31:27 | -0.0004 | 0
5876 | 2025-12-06 14:36:27 | -0.0003 | 0
5877 | 2025-12-06 14:41:27 | -0.0004 | 0
5878 | 2025-12-06 14:46:27 | -0.0004 | 0
5879 | 2025-12-06 14:51:27 | -0.0006 | 0
5880 | 2025-12-06 14:56:27 | -0.0004 | 0
5881 | 2025-12-06 15:01:27 | -0.0004 | 0
5882 | 2025-12-06 15:06:27 | -0.0004 | 0
5883 | 2025-12-06 15:11:27 | -0.0004 | 0
5884 | 2025-12-06 15:16:27 | -0.0003 | 0
5885 | 2025-12-06 15:21:27 | -0.0004 | 0
5886 | 2025-12-06 15:23:18 | -0.0004 | 0
5887 | 2025-12-06 15:23:18 | -0.0004 | 0
5888 | 2025-12-06 15:23:21 | -0.0004 | 0
5889 | 2025-12-06 15:23:24 | -0.0004 | 0
5890 | 2025-12-06 15:23:27 | -0.0004 | 0
5891 | 2025-12-06 15:23:30 | -0.0004 | 0
5892 | 2025-12-06 15:23:33 | -0.0004 | 0
5893 | 2025-12-06 15:23:36 | -0.0003 | 0
5894 | 2025-12-06 15:23:39 | -0.0004 | 0
5895 | 2025-12-06 15:23:42 | -0.0004 | 0
5896 | 2025-12-06 15:23:45 | -0.0004 | 0
5897 | 2025-12-06 15:23:48 | -0.0004 | 0
5898 | 2025-12-06 15:23:51 | -0.0004 | 0
5899 | 2025-12-06 15:23:54 | -0.0004 | 0
5900 | 2025-12-06 15:23:57 | -0.0006 | 0
5901 | 2025-12-06 15:24:00 | -0.0004 | 0
5902 | 2025-12-06 15:24:03 | -0.0003 | 0
5903 | 2025-12-06 15:24:06 | -0.0004 | 0
5904 | 2025-12-06 15:24:09 | -0.0003 | 0
5905 | 2025-12-06 15:24:12 | -0.0004 | 0
5906 | 2025-12-06 15:24:15 | -0.0003 | 0
5907 | 2025-12-06 15:24:18 | -0.0004 | 0
5908 | 2025-12-06 15:24:21 | -0.0004 | 0
5909 | 2025-12-06 15:24:24 | -0.0004 | 0
5910 | 2025-12-06 15:24:27 | -0.0004 | 0
5911 | 2025-12-06 15:24:30 | -0.0006 | 0
5912 | 2025-12-06 15:24:33 | -0.0004 | 0
5913 | 2025-12-06 15:24:36 | -0.0004 | 0
5914 | 2025-12-06 15:24:39 | -0.0004 | 0
5915 | 2025-12-06 15:24:42 | -0.0004 | 0
5916 | 2025-12-06 15:24:45 | -0.0004 | 0
5917 | 2025-12-06 15:24:48 | -0.0004 | 0
5918 | 2025-12-06 15:24:51 | -0.0003 | 0
5919 | 2025-12-06 15:24:54 | -0.0004 | 0
5920 | 2025-12-06 15:24:57 | -0.0004 | 0
5921 | 2025-12-06 15:25:00 | -0.0006 | 0
5922 | 2025-12-06 15:25:03 | -0.0003 | 0
5923 | 2025-12-06 15:25:06 | -0.0004 | 0
5924 | 2025-12-06 15:25:09 | -0.0004 | 0
5925 | 2025-12-06 15:25:12 | -0.0004 | 0
5926 | 2025-12-06 15:25:15 | -0.0004 | 0
5927 | 2025-12-06 15:25:18 | -0.0004 | 0
5928 | 2025-12-06 15:25:21 | -0.0004 | 0
5929 | 2025-12-06 15:25:24 | -0.0006 | 0
5930 | 2025-12-06 15:25:27 | -0.0004 | 0
5931 | 2025-12-06 15:25:30 | -0.0004 | 0
5932 | 2025-12-06 15:25:33 | -0.0004 | 0
5933 | 2025-12-06 15:25:36 | -0.0004 | 0
5934 | 2025-12-06 15:25:39 | -0.0004 | 0
5935 | 2025-12-06 15:25:42 | -0.0004 | 0
5936 | 2025-12-06 15:25:45 | -0.0004 | 0
5937 | 2025-12-06 15:25:48 | -0.0004 | 0
5938 | 2025-12-06 15:25:51 | -0.0004 | 0
5939 | 2025-12-06 15:25:54 | -0.0004 | 0
5940 | 2025-12-06 15:25:57 | -0.0004 | 0
5941 | 2025-12-06 15:26:00 | -0.0006 | 0
5942 | 2025-12-06 15:26:03 | -0.0004 | 0
5943 | 2025-12-06 15:26:06 | -0.0004 | 0
5944 | 2025-12-06 15:26:09 | -0.0004 | 0
5945 | 2025-12-06 15:26:12 | -0.0004 | 0
5946 | 2025-12-06 15:26:15 | -0.0004 | 0
5947 | 2025-12-06 15:26:18 | -0.0004 | 0
5948 | 2025-12-06 15:26:21 | -0.0004 | 0
5949 | 2025-12-06 15:26:24 | -0.0004 | 0
5950 | 2025-12-06 15:26:27 | -0.0004 | 0
5951 | 2025-12-06 15:26:30 | -0.0004 | 0
5952 | 2025-12-06 15:26:33 | -0.0004 | 0
5953 | 2025-12-06 15:26:36 | -0.0004 | 0
5954 | 2025-12-06 15:26:39 | -0.0004 | 0
5955 | 2025-12-06 15:26:42 | -0.0004 | 0
5956 | 2025-12-06 15:26:45 | -0.0004 | 0
5957 | 2025-12-06 15:26:48 | -0.0004 | 0
5958 | 2025-12-06 15:26:51 | -0.0004 | 0
5959 | 2025-12-06 15:26:54 | -0.0006 | 0
5960 | 2025-12-06 15:26:57 | -0.0004 | 0
5961 | 2025-12-06 15:27:00 | -0.0004 | 0
5962 | 2025-12-06 15:27:03 | -0.0004 | 0
5963 | 2025-12-06 15:27:06 | -0.0004 | 0
5964 | 2025-12-06 15:27:09 | -0.0004 | 0
5965 | 2025-12-06 15:27:12 | -0.0004 | 0
5966 | 2025-12-06 15:27:15 | -0.0004 | 0
5967 | 2025-12-06 15:27:18 | -0.0004 | 0
5968 | 2025-12-06 15:27:21 | -0.0004 | 0
5969 | 2025-12-06 15:27:24 | -0.0004 | 0
5970 | 2025-12-06 15:27:27 | -0.0004 | 0
5971 | 2025-12-06 15:27:30 | -0.0003 | 0
5972 | 2025-12-06 15:27:33 | -0.0004 | 0
5973 | 2025-12-06 15:27:36 | -0.0004 | 0
5974 | 2025-12-06 15:27:39 | -0.0004 | 0
5975 | 2025-12-06 15:27:42 | -0.0004 | 0
5976 | 2025-12-06 15:27:45 | -0.0004 | 0
5977 | 2025-12-06 15:27:48 | -0.0004 | 0
5978 | 2025-12-06 15:27:51 | -0.0004 | 0
5979 | 2025-12-06 15:27:54 | -0.0004 | 0
5980 | 2025-12-06 15:27:57 | -0.0006 | 0
5981 | 2025-12-06 15:28:00 | -0.0004 | 0
5982 | 2025-12-06 15:28:03 | -0.0003 | 0
5983 | 2025-12-06 15:28:06 | -0.0004 | 0
5984 | 2025-12-06 15:28:09 | -0.0004 | 0
5985 | 2025-12-06 15:28:12 | -0.0004 | 0
5986 | 2025-12-06 15:28:15 | -0.0004 | 0
5987 | 2025-12-06 15:28:18 | -0.0004 | 0
5988 | 2025-12-06 15:28:21 | -0.0004 | 0
5989 | 2025-12-06 15:28:24 | -0.0004 | 0
5990 | 2025-12-06 15:28:27 | -0.0004 | 0
5991 | 2025-12-06 15:28:30 | -0.0006 | 0
5992 | 2025-12-06 15:28:33 | -0.0004 | 0
5993 | 2025-12-06 15:28:36 | -0.0004 | 0
5994 | 2025-12-06 15:28:39 | -0.0004 | 0
5995 | 2025-12-06 15:28:42 | -0.0004 | 0
5996 | 2025-12-06 15:28:45 | -0.0004 | 0
5997 | 2025-12-06 15:28:48 | -0.0004 | 0
5998 | 2025-12-06 15:28:51 | -0.0004 | 0
5999 | 2025-12-06 15:28:54 | -0.0003 | 0
6000 | 2025-12-06 15:28:57 | -0.0003 | 0
6001 | 2025-12-06 15:29:00 | -0.0004 | 0
6002 | 2025-12-06 15:29:03 | -0.0006 | 0
6003 | 2025-12-06 15:29:06 | -0.0004 | 0
6004 | 2025-12-06 15:29:09 | -0.0004 | 0
6005 | 2025-12-06 15:29:12 | -0.0004 | 0
6006 | 2025-12-06 15:29:15 | -0.0004 | 0
6007 | 2025-12-06 15:29:18 | -0.0004 | 0
6008 | 2025-12-06 15:29:21 | -0.0006 | 0
6009 | 2025-12-06 15:29:24 | -0.0006 | 0
6010 | 2025-12-06 15:29:27 | -0.0004 | 0
6011 | 2025-12-06 15:29:30 | -0.0004 | 0
6012 | 2025-12-06 15:29:33 | -0.0004 | 0
6013 | 2025-12-06 15:29:36 | -0.0004 | 0
6014 | 2025-12-06 15:29:39 | -0.0004 | 0
6015 | 2025-12-06 15:29:42 | -0.0004 | 0
6016 | 2025-12-06 15:29:45 | -0.0004 | 0
6017 | 2025-12-06 15:29:48 | -0.0004 | 0
6018 | 2025-12-06 15:29:51 | -0.0004 | 0
6019 | 2025-12-06 15:29:54 | -0.0004 | 0
6020 | 2025-12-06 15:29:57 | -0.0004 | 0
6021 | 2025-12-06 15:30:00 | -0.0006 | 0
6022 | 2025-12-06 15:30:03 | -0.0004 | 0
6023 | 2025-12-06 15:30:06 | -0.0004 | 0
6024 | 2025-12-06 15:30:09 | -0.0004 | 0
6025 | 2025-12-06 15:30:12 | -0.0004 | 0
6026 | 2025-12-06 15:30:15 | -0.0004 | 0
6027 | 2025-12-06 15:30:18 | -0.0004 | 0
6028 | 2025-12-06 15:30:21 | -0.0004 | 0
6029 | 2025-12-06 15:30:24 | -0.0006 | 0
6030 | 2025-12-06 15:30:27 | -0.0004 | 0
6031 | 2025-12-06 15:30:30 | -0.0004 | 0
6032 | 2025-12-06 15:30:33 | -0.0004 | 0
6033 | 2025-12-06 15:30:36 | -0.0004 | 0
6034 | 2025-12-06 15:30:39 | -0.0004 | 0
6035 | 2025-12-06 15:30:42 | -0.0004 | 0
6036 | 2025-12-06 15:30:45 | -0.0004 | 0
6037 | 2025-12-06 15:30:48 | -0.0004 | 0
6038 | 2025-12-06 15:30:51 | -0.0003 | 0
6039 | 2025-12-06 15:30:54 | -0.0004 | 0
6040 | 2025-12-06 15:30:57 | -0.0004 | 0
6041 | 2025-12-06 15:31:00 | -0.0004 | 0
6042 | 2025-12-06 15:31:03 | -0.0006 | 0
6043 | 2025-12-06 15:31:06 | -0.0004 | 0
6044 | 2025-12-06 15:31:09 | -0.0004 | 0
6045 | 2025-12-06 15:31:12 | -0.0004 | 0
6046 | 2025-12-06 15:31:15 | -0.0004 | 0
6047 | 2025-12-06 15:31:18 | -0.0003 | 0
6048 | 2025-12-06 15:31:21 | -0.0004 | 0
6049 | 2025-12-06 15:31:24 | -0.0004 | 0
6050 | 2025-12-06 15:31:27 | -0.0004 | 0
6051 | 2025-12-06 15:31:30 | -0.0004 | 0
6052 | 2025-12-06 15:31:33 | -0.0004 | 0
6053 | 2025-12-06 15:31:36 | -0.0004 | 0
6054 | 2025-12-06 15:31:39 | -0.0004 | 0
6055 | 2025-12-06 15:31:42 | -0.0004 | 0
6056 | 2025-12-06 15:31:45 | -0.0004 | 0
6057 | 2025-12-06 15:31:48 | -0.0004 | 0
6058 | 2025-12-06 15:31:51 | -0.0004 | 0
6059 | 2025-12-06 15:31:54 | -0.0004 | 0
6060 | 2025-12-06 15:31:57 | -0.0004 | 0
6061 | 2025-12-06 15:32:00 | -0.0004 | 0
6062 | 2025-12-06 15:32:03 | -0.0004 | 0
6063 | 2025-12-06 15:32:06 | -0.0004 | 0
6064 | 2025-12-06 15:32:09 | -0.0004 | 0
6065 | 2025-12-06 15:32:12 | -0.0004 | 0
6066 | 2025-12-06 15:32:15 | -0.0004 | 0
6067 | 2025-12-06 15:32:18 | -0.0004 | 0
6068 | 2025-12-06 15:32:21 | -0.0004 | 0
6069 | 2025-12-06 15:32:24 | -0.0004 | 0
6070 | 2025-12-06 15:32:27 | -0.0004 | 0
6071 | 2025-12-06 15:32:30 | -0.0004 | 0
6072 | 2025-12-06 15:32:33 | -0.0004 | 0
6073 | 2025-12-06 15:32:36 | -0.0004 | 0
6074 | 2025-12-06 15:32:39 | -0.0004 | 0
6075 | 2025-12-06 15:32:42 | -0.0004 | 0
6076 | 2025-12-06 15:32:45 | -0.0004 | 0
6077 | 2025-12-06 15:32:48 | -0.0004 | 0
6078 | 2025-12-06 15:32:51 | -0.0004 | 0
6079 | 2025-12-06 15:32:54 | -0.0004 | 0
6080 | 2025-12-06 15:32:57 | -0.0004 | 0
6081 | 2025-12-06 15:33:00 | -0.0004 | 0
6082 | 2025-12-06 15:33:03 | -0.0004 | 0
6083 | 2025-12-06 15:33:06 | -0.0003 | 0
6084 | 2025-12-06 15:33:09 | -0.0004 | 0
6085 | 2025-12-06 15:33:12 | -0.0003 | 0
6086 | 2025-12-06 15:33:15 | -0.0004 | 0
6087 | 2025-12-06 15:33:18 | -0.0004 | 0
6088 | 2025-12-06 15:33:18 | -0.0004 | 0
6089 | 2025-12-06 15:38:18 | -0.0004 | 0
6090 | 2025-12-06 15:43:18 | -0.0004 | 0
6091 | 2025-12-06 15:48:18 | -0.0004 | 0
6092 | 2025-12-06 15:53:18 | -0.0004 | 0
6093 | 2025-12-06 15:58:18 | -0.0004 | 0
6094 | 2025-12-06 16:03:18 | -0.0004 | 0
6095 | 2025-12-06 16:08:18 | -0.0004 | 0
6096 | 2025-12-06 16:13:18 | -0.0004 | 0
6097 | 2025-12-06 16:18:18 | -0.0006 | 0
6098 | 2025-12-06 16:23:18 | -0.0004 | 0
6099 | 2025-12-06 16:28:18 | -0.0004 | 0
6100 | 2025-12-06 16:33:18 | -0.0004 | 0
6101 | 2025-12-06 16:38:18 | -0.0004 | 0
6102 | 2025-12-06 16:43:18 | -0.0004 | 0
6103 | 2025-12-06 16:48:18 | -0.0004 | 0
6104 | 2025-12-06 16:53:18 | -0.0004 | 0
6105 | 2025-12-06 16:55:11 | -0.0004 | 0
6106 | 2025-12-06 16:55:11 | -0.0004 | 0
6107 | 2025-12-06 16:55:14 | -0.0004 | 0
6108 | 2025-12-06 16:55:17 | -0.0004 | 0
6109 | 2025-12-06 16:55:20 | -0.0004 | 0
6110 | 2025-12-06 16:55:23 | -0.0004 | 0
6111 | 2025-12-06 16:55:26 | -0.0004 | 0
6112 | 2025-12-06 16:55:29 | -0.0004 | 0
6113 | 2025-12-06 16:55:32 | -0.0004 | 0
6114 | 2025-12-06 16:55:35 | -0.0006 | 0
6115 | 2025-12-06 16:55:38 | -0.0004 | 0
6116 | 2025-12-06 16:55:41 | -0.0004 | 0
6117 | 2025-12-06 16:55:44 | -0.0004 | 0
6118 | 2025-12-06 16:55:47 | -0.0003 | 0
6119 | 2025-12-06 16:55:50 | -0.0004 | 0
6120 | 2025-12-06 16:55:53 | -0.0006 | 0
6121 | 2025-12-06 16:55:56 | -0.0004 | 0
6122 | 2025-12-06 16:55:59 | -0.0004 | 0
6123 | 2025-12-06 16:56:02 | -0.0004 | 0
6124 | 2025-12-06 16:56:05 | -0.0004 | 0
6125 | 2025-12-06 16:56:08 | -0.0004 | 0
6126 | 2025-12-06 16:56:11 | -0.0004 | 0
6127 | 2025-12-06 16:56:14 | -0.0003 | 0
6128 | 2025-12-06 16:56:17 | -0.0004 | 0
6129 | 2025-12-06 16:56:20 | -0.0004 | 0
6130 | 2025-12-06 16:56:23 | -0.0004 | 0
6131 | 2025-12-06 16:56:26 | -0.0004 | 0
6132 | 2025-12-06 16:56:29 | -0.0004 | 0
6133 | 2025-12-06 16:56:32 | -0.0004 | 0
6134 | 2025-12-06 16:56:35 | -0.0004 | 0
6135 | 2025-12-06 16:56:38 | -0.0004 | 0
6136 | 2025-12-06 16:56:41 | -0.0004 | 0
6137 | 2025-12-06 16:56:44 | -0.0004 | 0
6138 | 2025-12-06 16:56:47 | -0.0004 | 0
6139 | 2025-12-06 16:56:50 | -0.0004 | 0
6140 | 2025-12-06 16:56:53 | -0.0004 | 0
6141 | 2025-12-06 16:56:56 | -0.0003 | 0
6142 | 2025-12-06 16:56:59 | -0.0004 | 0
6143 | 2025-12-06 16:57:02 | -0.0004 | 0
6144 | 2025-12-06 16:57:05 | -0.0004 | 0
6145 | 2025-12-06 16:57:08 | -0.0004 | 0
6146 | 2025-12-06 16:57:11 | -0.0004 | 0
6147 | 2025-12-06 16:57:14 | -0.0004 | 0
6148 | 2025-12-06 16:57:17 | -0.0004 | 0
6149 | 2025-12-06 16:57:20 | -0.0004 | 0
6150 | 2025-12-06 16:57:23 | -0.0004 | 0
6151 | 2025-12-06 16:57:26 | -0.0004 | 0
6152 | 2025-12-06 16:57:29 | -0.0004 | 0
6153 | 2025-12-06 16:57:32 | -0.0004 | 0
6154 | 2025-12-06 16:57:35 | -0.0004 | 0
6155 | 2025-12-06 16:57:38 | -0.0004 | 0
6156 | 2025-12-06 16:57:41 | -0.0004 | 0
6157 | 2025-12-06 16:57:44 | -0.0004 | 0
6158 | 2025-12-06 16:57:47 | -0.0004 | 0
6159 | 2025-12-06 16:57:50 | -0.0006 | 0
6160 | 2025-12-06 16:57:53 | -0.0004 | 0
6161 | 2025-12-06 16:57:56 | -0.0004 | 0
6162 | 2025-12-06 16:57:59 | -0.0004 | 0
6163 | 2025-12-06 16:58:02 | -0.0004 | 0
6164 | 2025-12-06 16:58:05 | -0.0004 | 0
6165 | 2025-12-06 16:58:08 | -0.0003 | 0
6166 | 2025-12-06 16:58:11 | -0.0004 | 0
6167 | 2025-12-06 16:58:14 | -0.0004 | 0
6168 | 2025-12-06 16:58:17 | -0.0006 | 0
6169 | 2025-12-06 16:58:20 | -0.0004 | 0
6170 | 2025-12-06 16:58:23 | -0.0006 | 0
6171 | 2025-12-06 16:58:26 | -0.0004 | 0
6172 | 2025-12-06 16:58:29 | -0.0003 | 0
6173 | 2025-12-06 16:58:32 | -0.0004 | 0
6174 | 2025-12-06 16:58:35 | -0.0004 | 0
6175 | 2025-12-06 16:58:38 | -0.0003 | 0
6176 | 2025-12-06 16:58:41 | -0.0004 | 0
6177 | 2025-12-06 16:58:44 | -0.0003 | 0
6178 | 2025-12-06 16:58:47 | -0.0004 | 0
6179 | 2025-12-06 16:58:50 | -0.0004 | 0
6180 | 2025-12-06 16:58:53 | -0.0004 | 0
6181 | 2025-12-06 16:58:56 | -0.0004 | 0
6182 | 2025-12-06 16:58:59 | -0.0004 | 0
6183 | 2025-12-06 16:59:02 | -0.0004 | 0
6184 | 2025-12-06 16:59:05 | -0.0004 | 0
6185 | 2025-12-06 16:59:08 | -0.0004 | 0
6186 | 2025-12-06 16:59:11 | -0.0004 | 0
6187 | 2025-12-06 16:59:14 | -0.0004 | 0
6188 | 2025-12-06 16:59:17 | -0.0004 | 0
6189 | 2025-12-06 16:59:20 | -0.0004 | 0
6190 | 2025-12-06 16:59:23 | -0.0004 | 0
6191 | 2025-12-06 16:59:26 | -0.0004 | 0
6192 | 2025-12-06 16:59:29 | -0.0004 | 0
6193 | 2025-12-06 16:59:32 | -0.0004 | 0
6194 | 2025-12-06 16:59:35 | -0.0004 | 0
6195 | 2025-12-06 16:59:38 | -0.0004 | 0
6196 | 2025-12-06 16:59:41 | -0.0004 | 0
6197 | 2025-12-06 16:59:44 | -0.0004 | 0
6198 | 2025-12-06 16:59:47 | -0.0004 | 0
6199 | 2025-12-06 16:59:50 | -0.0004 | 0
6200 | 2025-12-06 16:59:53 | -0.0004 | 0
6201 | 2025-12-06 16:59:56 | -0.0004 | 0
6202 | 2025-12-06 16:59:59 | -0.0006 | 0
6203 | 2025-12-06 17:00:02 | -0.0004 | 0
6204 | 2025-12-06 17:00:05 | -0.0003 | 0
6205 | 2025-12-06 17:00:08 | -0.0004 | 0
6206 | 2025-12-06 17:00:11 | -0.0004 | 0
6207 | 2025-12-06 17:00:14 | -0.0004 | 0
6208 | 2025-12-06 17:00:17 | -0.0004 | 0
6209 | 2025-12-06 17:00:20 | -0.0004 | 0
6210 | 2025-12-06 17:00:23 | -0.0004 | 0
6211 | 2025-12-06 17:00:26 | -0.0004 | 0
6212 | 2025-12-06 17:00:29 | -0.0004 | 0
6213 | 2025-12-06 17:00:32 | -0.0004 | 0
6214 | 2025-12-06 17:00:35 | -0.0004 | 0
6215 | 2025-12-06 17:00:38 | -0.0004 | 0
6216 | 2025-12-06 17:00:41 | -0.0003 | 0
6217 | 2025-12-06 17:00:44 | -0.0004 | 0
6218 | 2025-12-06 17:00:47 | -0.0004 | 0
6219 | 2025-12-06 17:00:50 | -0.0004 | 0
6220 | 2025-12-06 17:00:53 | -0.0004 | 0
6221 | 2025-12-06 17:00:56 | -0.0004 | 0
6222 | 2025-12-06 17:00:59 | -0.0004 | 0
6223 | 2025-12-06 17:01:02 | -0.0004 | 0
6224 | 2025-12-06 17:01:05 | -0.0003 | 0
6225 | 2025-12-06 17:01:08 | -0.0004 | 0
6226 | 2025-12-06 17:01:11 | -0.0004 | 0
6227 | 2025-12-06 17:01:14 | -0.0004 | 0
6228 | 2025-12-06 17:01:17 | -0.0006 | 0
6229 | 2025-12-06 17:01:20 | -0.0003 | 0
6230 | 2025-12-06 17:01:23 | -0.0004 | 0
6231 | 2025-12-06 17:01:26 | -0.0004 | 0
6232 | 2025-12-06 17:01:29 | -0.0004 | 0
6233 | 2025-12-06 17:01:32 | -0.0003 | 0
6234 | 2025-12-06 17:01:35 | -0.0006 | 0
6235 | 2025-12-06 17:01:38 | -0.0004 | 0
6236 | 2025-12-06 17:01:41 | -0.0006 | 0
6237 | 2025-12-06 17:01:44 | -0.0004 | 0
6238 | 2025-12-06 17:01:47 | -0.0004 | 0
6239 | 2025-12-06 17:01:50 | -0.0004 | 0
6240 | 2025-12-06 17:01:53 | -0.0004 | 0
6241 | 2025-12-06 17:01:56 | -0.0004 | 0
6242 | 2025-12-06 17:01:59 | -0.0004 | 0
6243 | 2025-12-06 17:02:02 | -0.0004 | 0
6244 | 2025-12-06 17:02:05 | -0.0004 | 0
6245 | 2025-12-06 17:02:08 | -0.0004 | 0
6246 | 2025-12-06 17:02:11 | -0.0004 | 0
6247 | 2025-12-06 17:02:14 | -0.0004 | 0
6248 | 2025-12-06 17:02:17 | -0.0004 | 0
6249 | 2025-12-06 17:02:20 | -0.0004 | 0
6250 | 2025-12-06 17:02:23 | -0.0004 | 0
6251 | 2025-12-06 17:02:26 | -0.0004 | 0
6252 | 2025-12-06 17:02:29 | -0.0004 | 0
6253 | 2025-12-06 17:02:32 | -0.0004 | 0
6254 | 2025-12-06 17:02:35 | -0.0004 | 0
6255 | 2025-12-06 17:02:38 | -0.0004 | 0
6256 | 2025-12-06 17:02:41 | -0.0004 | 0
6257 | 2025-12-06 17:02:44 | -0.0004 | 0
6258 | 2025-12-06 17:02:47 | -0.0004 | 0
6259 | 2025-12-06 17:02:50 | -0.0004 | 0
6260 | 2025-12-06 17:02:53 | -0.0004 | 0
6261 | 2025-12-06 17:02:56 | -0.0004 | 0
6262 | 2025-12-06 17:02:59 | -0.0004 | 0
6263 | 2025-12-06 17:03:02 | -0.0004 | 0
6264 | 2025-12-06 17:03:05 | -0.0004 | 0
6265 | 2025-12-06 17:03:08 | -0.0004 | 0
6266 | 2025-12-06 17:03:11 | -0.0004 | 0
6267 | 2025-12-06 17:03:14 | -0.0004 | 0
6268 | 2025-12-06 17:03:17 | -0.0004 | 0
6269 | 2025-12-06 17:03:20 | -0.0004 | 0
6270 | 2025-12-06 17:03:23 | -0.0004 | 0
6271 | 2025-12-06 17:03:26 | -0.0004 | 0
6272 | 2025-12-06 17:03:29 | -0.0004 | 0
6273 | 2025-12-06 17:03:32 | -0.0006 | 0
6274 | 2025-12-06 17:03:35 | -0.0004 | 0
6275 | 2025-12-06 17:03:38 | -0.0004 | 0
6276 | 2025-12-06 17:03:41 | -0.0004 | 0
6277 | 2025-12-06 17:03:44 | -0.0004 | 0
6278 | 2025-12-06 17:03:47 | -0.0003 | 0
6279 | 2025-12-06 17:03:50 | -0.0004 | 0
6280 | 2025-12-06 17:03:53 | -0.0004 | 0
6281 | 2025-12-06 17:03:56 | -0.0004 | 0
6282 | 2025-12-06 17:03:59 | -0.0004 | 0
6283 | 2025-12-06 17:04:02 | -0.0004 | 0
6284 | 2025-12-06 17:04:05 | -0.0004 | 0
6285 | 2025-12-06 17:04:08 | -0.0004 | 0
6286 | 2025-12-06 17:04:11 | -0.0006 | 0
6287 | 2025-12-06 17:04:14 | -0.0004 | 0
6288 | 2025-12-06 17:04:17 | -0.0004 | 0
6289 | 2025-12-06 17:04:20 | -0.0004 | 0
6290 | 2025-12-06 17:04:23 | -0.0004 | 0
6291 | 2025-12-06 17:04:26 | -0.0004 | 0
6292 | 2025-12-06 17:04:29 | -0.0004 | 0
6293 | 2025-12-06 17:04:32 | -0.0004 | 0
6294 | 2025-12-06 17:04:35 | -0.0004 | 0
6295 | 2025-12-06 17:04:38 | -0.0004 | 0
6296 | 2025-12-06 17:04:41 | -0.0004 | 0
6297 | 2025-12-06 17:04:44 | -0.0004 | 0
6298 | 2025-12-06 17:04:47 | -0.0004 | 0
6299 | 2025-12-06 17:04:50 | -0.0004 | 0
6300 | 2025-12-06 17:04:53 | -0.0003 | 0
6301 | 2025-12-06 17:04:56 | -0.0004 | 0
6302 | 2025-12-06 17:04:59 | -0.0004 | 0
6303 | 2025-12-06 17:05:02 | -0.0004 | 0
6304 | 2025-12-06 17:05:05 | -0.0004 | 0
6305 | 2025-12-06 17:05:08 | -0.0004 | 0
6306 | 2025-12-06 17:05:11 | -0.0004 | 0
6307 | 2025-12-06 17:05:11 | -0.0003 | 0
6308 | 2025-12-06 17:10:11 | -0.0004 | 0
6309 | 2025-12-06 17:15:11 | -0.0004 | 0
6310 | 2025-12-06 17:20:11 | -0.0004 | 0
6311 | 2025-12-06 17:25:11 | -0.0004 | 0
6312 | 2025-12-06 17:30:11 | -0.0004 | 0
6313 | 2025-12-06 17:35:11 | -0.0004 | 0
6314 | 2025-12-06 17:40:11 | -0.0004 | 0
6315 | 2025-12-06 17:45:11 | -0.0004 | 0
6316 | 2025-12-06 17:50:11 | -0.0004 | 0
6317 | 2025-12-06 17:55:11 | -0.0004 | 0
6318 | 2025-12-06 18:00:10 | -0.0004 | 0
6319 | 2025-12-06 18:05:10 | -0.0004 | 0
6320 | 2025-12-06 18:10:10 | -0.0004 | 0
6321 | 2025-12-06 18:15:10 | -0.0004 | 0
6322 | 2025-12-06 18:20:10 | -0.0004 | 0
6323 | 2025-12-06 18:25:10 | -0.0004 | 0
6324 | 2025-12-06 18:26:48 | -0.0004 | 0
6325 | 2025-12-06 18:26:48 | -0.0004 | 0
6326 | 2025-12-06 18:26:51 | -0.0004 | 0
6327 | 2025-12-06 18:26:54 | -0.0004 | 0
6328 | 2025-12-06 18:26:57 | -0.0004 | 0
6329 | 2025-12-06 18:27:00 | -0.0004 | 0
6330 | 2025-12-06 18:27:03 | -0.0004 | 0
6331 | 2025-12-06 18:27:06 | -0.0004 | 0
6332 | 2025-12-06 18:27:09 | -0.0004 | 0
6333 | 2025-12-06 18:27:12 | -0.0004 | 0
6334 | 2025-12-06 18:27:15 | -0.0004 | 0
6335 | 2025-12-06 18:27:18 | -0.0006 | 0
6336 | 2025-12-06 18:27:21 | -0.0004 | 0
6337 | 2025-12-06 18:27:24 | -0.0004 | 0
6338 | 2025-12-06 18:27:27 | -0.0004 | 0
6339 | 2025-12-06 18:27:30 | -0.0004 | 0
6340 | 2025-12-06 18:27:33 | -0.0003 | 0
6341 | 2025-12-06 18:27:36 | -0.0004 | 0
6342 | 2025-12-06 18:27:39 | -0.0004 | 0
6343 | 2025-12-06 18:27:42 | -0.0004 | 0
6344 | 2025-12-06 18:27:45 | -0.0004 | 0
6345 | 2025-12-06 18:27:48 | -0.0004 | 0
6346 | 2025-12-06 18:27:51 | -0.0004 | 0
6347 | 2025-12-06 18:27:54 | -0.0004 | 0
6348 | 2025-12-06 18:27:57 | -0.0004 | 0
6349 | 2025-12-06 18:28:00 | -0.0004 | 0
6350 | 2025-12-06 18:28:03 | -0.0004 | 0
6351 | 2025-12-06 18:28:06 | -0.0004 | 0
6352 | 2025-12-06 18:28:09 | -0.0003 | 0
6353 | 2025-12-06 18:28:12 | -0.0004 | 0
6354 | 2025-12-06 18:28:15 | -0.0004 | 0
6355 | 2025-12-06 18:28:18 | -0.0004 | 0
6356 | 2025-12-06 18:28:21 | -0.0004 | 0
6357 | 2025-12-06 18:28:24 | -0.0004 | 0
6358 | 2025-12-06 18:28:27 | -0.0004 | 0
6359 | 2025-12-06 18:28:30 | -0.0004 | 0
6360 | 2025-12-06 18:28:33 | -0.0004 | 0
6361 | 2025-12-06 18:28:36 | -0.0003 | 0
6362 | 2025-12-06 18:28:39 | -0.0004 | 0
6363 | 2025-12-06 18:28:42 | -0.0004 | 0
6364 | 2025-12-06 18:28:45 | -0.0004 | 0
6365 | 2025-12-06 18:28:48 | -0.0004 | 0
6366 | 2025-12-06 18:28:51 | -0.0004 | 0
6367 | 2025-12-06 18:28:54 | -0.0004 | 0
6368 | 2025-12-06 18:28:57 | -0.0004 | 0
6369 | 2025-12-06 18:29:00 | -0.0004 | 0
6370 | 2025-12-06 18:29:03 | -0.0004 | 0
6371 | 2025-12-06 18:29:06 | -0.0004 | 0
6372 | 2025-12-06 18:29:09 | -0.0004 | 0
6373 | 2025-12-06 18:29:12 | -0.0004 | 0
6374 | 2025-12-06 18:29:15 | -0.0004 | 0
6375 | 2025-12-06 18:29:18 | -0.0004 | 0
6376 | 2025-12-06 18:29:21 | -0.0003 | 0
6377 | 2025-12-06 18:29:24 | -0.0004 | 0
6378 | 2025-12-06 18:29:27 | -0.0004 | 0
6379 | 2025-12-06 18:29:30 | -0.0003 | 0
6380 | 2025-12-06 18:29:33 | -0.0004 | 0
6381 | 2025-12-06 18:29:36 | -0.0004 | 0
6382 | 2025-12-06 18:29:39 | -0.0004 | 0
6383 | 2025-12-06 18:29:42 | -0.0003 | 0
6384 | 2025-12-06 18:29:45 | -0.0004 | 0
6385 | 2025-12-06 18:29:48 | -0.0004 | 0
6386 | 2025-12-06 18:29:51 | -0.0004 | 0
6387 | 2025-12-06 18:29:54 | -0.0004 | 0
6388 | 2025-12-06 18:29:57 | -0.0004 | 0
6389 | 2025-12-06 18:30:00 | -0.0004 | 0
6390 | 2025-12-06 18:30:03 | -0.0004 | 0
6391 | 2025-12-06 18:30:06 | -0.0004 | 0
6392 | 2025-12-06 18:30:09 | -0.0003 | 0
6393 | 2025-12-06 18:30:12 | -0.0003 | 0
6394 | 2025-12-06 18:30:15 | -0.0004 | 0
6395 | 2025-12-06 18:30:18 | -0.0004 | 0
6396 | 2025-12-06 18:30:21 | -0.0004 | 0
6397 | 2025-12-06 18:30:24 | -0.0004 | 0
6398 | 2025-12-06 18:30:27 | -0.0004 | 0
6399 | 2025-12-06 18:30:30 | -0.0004 | 0
6400 | 2025-12-06 18:30:33 | -0.0003 | 0
6401 | 2025-12-06 18:30:36 | -0.0006 | 0
6402 | 2025-12-06 18:30:39 | -0.0004 | 0
6403 | 2025-12-06 18:30:42 | -0.0004 | 0
6404 | 2025-12-06 18:30:45 | -0.0004 | 0
6405 | 2025-12-06 18:30:48 | -0.0006 | 0
6406 | 2025-12-06 18:30:51 | -0.0004 | 0
6407 | 2025-12-06 18:30:54 | -0.0004 | 0
6408 | 2025-12-06 18:30:57 | -0.0004 | 0
6409 | 2025-12-06 18:31:00 | -0.0004 | 0
6410 | 2025-12-06 18:31:03 | -0.0004 | 0
6411 | 2025-12-06 18:31:06 | -0.0004 | 0
6412 | 2025-12-06 18:31:09 | -0.0006 | 0
6413 | 2025-12-06 18:31:12 | -0.0004 | 0
6414 | 2025-12-06 18:31:15 | -0.0004 | 0
6415 | 2025-12-06 18:31:18 | -0.0004 | 0
6416 | 2025-12-06 18:31:21 | -0.0004 | 0
6417 | 2025-12-06 18:31:24 | -0.0003 | 0
6418 | 2025-12-06 18:31:27 | -0.0004 | 0
6419 | 2025-12-06 18:31:30 | -0.0003 | 0
6420 | 2025-12-06 18:31:33 | -0.0004 | 0
6421 | 2025-12-06 18:31:36 | -0.0004 | 0
6422 | 2025-12-06 18:31:39 | -0.0004 | 0
6423 | 2025-12-06 18:31:42 | -0.0004 | 0
6424 | 2025-12-06 18:31:45 | -0.0003 | 0
6425 | 2025-12-06 18:31:48 | -0.0004 | 0
6426 | 2025-12-06 18:31:51 | -0.0004 | 0
6427 | 2025-12-06 18:31:54 | -0.0003 | 0
6428 | 2025-12-06 18:31:57 | -0.0004 | 0
6429 | 2025-12-06 18:32:00 | -0.0003 | 0
6430 | 2025-12-06 18:32:03 | -0.0004 | 0
6431 | 2025-12-06 18:32:06 | -0.0004 | 0
6432 | 2025-12-06 18:32:09 | -0.0004 | 0
6433 | 2025-12-06 18:32:12 | -0.0004 | 0
6434 | 2025-12-06 18:32:15 | -0.0004 | 0
6435 | 2025-12-06 18:32:18 | -0.0004 | 0
6436 | 2025-12-06 18:32:21 | -0.0004 | 0
6437 | 2025-12-06 18:32:24 | -0.0004 | 0
6438 | 2025-12-06 18:32:27 | -0.0003 | 0
6439 | 2025-12-06 18:32:30 | -0.0004 | 0
6440 | 2025-12-06 18:32:33 | -0.0004 | 0
6441 | 2025-12-06 18:32:36 | -0.0004 | 0
6442 | 2025-12-06 18:32:39 | -0.0004 | 0
6443 | 2025-12-06 18:32:42 | -0.0004 | 0
6444 | 2025-12-06 18:32:45 | -0.0004 | 0
6445 | 2025-12-06 18:32:48 | -0.0003 | 0
6446 | 2025-12-06 18:32:51 | -0.0004 | 0
6447 | 2025-12-06 18:32:54 | -0.0004 | 0
6448 | 2025-12-06 18:32:57 | -0.0004 | 0
6449 | 2025-12-06 18:33:00 | -0.0004 | 0
6450 | 2025-12-06 18:33:03 | -0.0004 | 0
6451 | 2025-12-06 18:33:06 | -0.0004 | 0
6452 | 2025-12-06 18:33:09 | -0.0004 | 0
6453 | 2025-12-06 18:33:12 | -0.0004 | 0
6454 | 2025-12-06 18:33:15 | -0.0004 | 0
6455 | 2025-12-06 18:33:18 | -0.0004 | 0
6456 | 2025-12-06 18:33:21 | -0.0004 | 0
6457 | 2025-12-06 18:33:24 | -0.0004 | 0
6458 | 2025-12-06 18:33:27 | -0.0004 | 0
6459 | 2025-12-06 18:33:30 | -0.0004 | 0
6460 | 2025-12-06 18:33:33 | -0.0004 | 0
6461 | 2025-12-06 18:33:36 | -0.0004 | 0
6462 | 2025-12-06 18:33:39 | -0.0004 | 0
6463 | 2025-12-06 18:33:42 | -0.0004 | 0
6464 | 2025-12-06 18:33:45 | -0.0004 | 0
6465 | 2025-12-06 18:33:48 | -0.0004 | 0
6466 | 2025-12-06 18:33:51 | -0.0004 | 0
6467 | 2025-12-06 18:33:54 | -0.0004 | 0
6468 | 2025-12-06 18:33:57 | -0.0004 | 0
6469 | 2025-12-06 18:34:00 | -0.0004 | 0
6470 | 2025-12-06 18:34:03 | -0.0003 | 0
6471 | 2025-12-06 18:34:06 | -0.0004 | 0
6472 | 2025-12-06 18:34:09 | -0.0004 | 0
6473 | 2025-12-06 18:34:12 | -0.0006 | 0
6474 | 2025-12-06 18:34:15 | -0.0004 | 0
6475 | 2025-12-06 18:34:18 | -0.0004 | 0
6476 | 2025-12-06 18:34:21 | -0.0003 | 0
6477 | 2025-12-06 18:34:24 | -0.0004 | 0
6478 | 2025-12-06 18:34:27 | -0.0004 | 0
6479 | 2025-12-06 18:34:30 | -0.0004 | 0
6480 | 2025-12-06 18:34:33 | -0.0004 | 0
6481 | 2025-12-06 18:34:36 | -0.0004 | 0
6482 | 2025-12-06 18:34:39 | -0.0004 | 0
6483 | 2025-12-06 18:34:42 | -0.0006 | 0
6484 | 2025-12-06 18:34:45 | -0.0004 | 0
6485 | 2025-12-06 18:34:48 | -0.0004 | 0
6486 | 2025-12-06 18:34:51 | -0.0004 | 0
6487 | 2025-12-06 18:34:54 | -0.0004 | 0
6488 | 2025-12-06 18:34:57 | -0.0004 | 0
6489 | 2025-12-06 18:35:00 | -0.0003 | 0
6490 | 2025-12-06 18:35:03 | -0.0004 | 0
6491 | 2025-12-06 18:35:06 | -0.0004 | 0
6492 | 2025-12-06 18:35:09 | -0.0004 | 0
6493 | 2025-12-06 18:35:12 | -0.0004 | 0
6494 | 2025-12-06 18:35:15 | -0.0004 | 0
6495 | 2025-12-06 18:35:18 | -0.0003 | 0
6496 | 2025-12-06 18:35:21 | -0.0003 | 0
6497 | 2025-12-06 18:35:24 | -0.0004 | 0
6498 | 2025-12-06 18:35:27 | -0.0004 | 0
6499 | 2025-12-06 18:35:30 | -0.0004 | 0
6500 | 2025-12-06 18:35:33 | -0.0004 | 0
6501 | 2025-12-06 18:35:36 | -0.0004 | 0
6502 | 2025-12-06 18:35:39 | -0.0004 | 0
6503 | 2025-12-06 18:35:42 | -0.0003 | 0
6504 | 2025-12-06 18:35:45 | -0.0004 | 0
6505 | 2025-12-06 18:35:48 | -0.0004 | 0
6506 | 2025-12-06 18:35:51 | -0.0004 | 0
6507 | 2025-12-06 18:35:54 | -0.0004 | 0
6508 | 2025-12-06 18:35:57 | -0.0004 | 0
6509 | 2025-12-06 18:36:00 | -0.0004 | 0
6510 | 2025-12-06 18:36:03 | -0.0004 | 0
6511 | 2025-12-06 18:36:06 | -0.0004 | 0
6512 | 2025-12-06 18:36:09 | -0.0004 | 0
6513 | 2025-12-06 18:36:12 | -0.0004 | 0
6514 | 2025-12-06 18:36:15 | -0.0003 | 0
6515 | 2025-12-06 18:36:18 | -0.0004 | 0
6516 | 2025-12-06 18:36:21 | -0.0004 | 0
6517 | 2025-12-06 18:36:24 | -0.0004 | 0
6518 | 2025-12-06 18:36:27 | -0.0004 | 0
6519 | 2025-12-06 18:36:30 | -0.0004 | 0
6520 | 2025-12-06 18:36:33 | -0.0004 | 0
6521 | 2025-12-06 18:36:36 | -0.0004 | 0
6522 | 2025-12-06 18:36:39 | -0.0004 | 0
6523 | 2025-12-06 18:36:42 | -0.0004 | 0
6524 | 2025-12-06 18:36:45 | -0.0004 | 0
6525 | 2025-12-06 18:36:48 | -0.0004 | 0
6526 | 2025-12-06 18:36:48 | -0.0004 | 0
6527 | 2025-12-06 18:41:48 | -0.0004 | 0
6528 | 2025-12-06 18:46:48 | -0.0004 | 0
6529 | 2025-12-06 18:51:48 | -0.0004 | 0
6530 | 2025-12-06 18:56:48 | -0.0003 | 0
6531 | 2025-12-06 19:01:48 | -0.0004 | 0
6532 | 2025-12-06 19:06:48 | -0.0004 | 0
6533 | 2025-12-06 19:11:48 | -0.0004 | 0
6534 | 2025-12-06 19:16:48 | -0.0004 | 0
6535 | 2025-12-06 19:21:48 | -0.0004 | 0
6536 | 2025-12-06 19:26:48 | -0.0004 | 0
6537 | 2025-12-06 19:31:48 | -0.0006 | 0
6538 | 2025-12-06 19:36:48 | -0.0004 | 0
6539 | 2025-12-06 19:41:48 | -0.0004 | 0
6540 | 2025-12-06 19:46:48 | -0.0004 | 0
6541 | 2025-12-06 19:51:48 | -0.0004 | 0
6542 | 2025-12-06 19:56:48 | -0.0004 | 0
6543 | 2025-12-06 19:58:13 | -0.0003 | 0
6544 | 2025-12-06 19:58:14 | -0.0004 | 0
6545 | 2025-12-06 19:58:16 | -0.0004 | 0
6546 | 2025-12-06 19:58:19 | -0.0004 | 0
6547 | 2025-12-06 19:58:22 | -0.0004 | 0
6548 | 2025-12-06 19:58:25 | -0.0004 | 0
6549 | 2025-12-06 19:58:28 | -0.0004 | 0
6550 | 2025-12-06 19:58:31 | -0.0003 | 0
6551 | 2025-12-06 19:58:34 | -0.0004 | 0
6552 | 2025-12-06 19:58:37 | -0.0004 | 0
6553 | 2025-12-06 19:58:40 | -0.0003 | 0
6554 | 2025-12-06 19:58:43 | -0.0004 | 0
6555 | 2025-12-06 19:58:46 | -0.0004 | 0
6556 | 2025-12-06 19:58:49 | -0.0004 | 0
6557 | 2025-12-06 19:58:52 | -0.0004 | 0
6558 | 2025-12-06 19:58:55 | -0.0004 | 0
6559 | 2025-12-06 19:58:58 | -0.0004 | 0
6560 | 2025-12-06 19:59:01 | -0.0004 | 0
6561 | 2025-12-06 19:59:04 | -0.0004 | 0
6562 | 2025-12-06 19:59:07 | -0.0004 | 0
6563 | 2025-12-06 19:59:10 | -0.0004 | 0
6564 | 2025-12-06 19:59:13 | -0.0004 | 0
6565 | 2025-12-06 19:59:16 | -0.0004 | 0
6566 | 2025-12-06 19:59:19 | -0.0003 | 0
6567 | 2025-12-06 19:59:22 | -0.0004 | 0
6568 | 2025-12-06 19:59:25 | -0.0004 | 0
6569 | 2025-12-06 19:59:28 | -0.0004 | 0
6570 | 2025-12-06 19:59:31 | -0.0004 | 0
6571 | 2025-12-06 19:59:34 | -0.0003 | 0
6572 | 2025-12-06 19:59:37 | -0.0004 | 0
6573 | 2025-12-06 19:59:40 | -0.0004 | 0
6574 | 2025-12-06 19:59:43 | -0.0004 | 0
6575 | 2025-12-06 19:59:46 | -0.0004 | 0
6576 | 2025-12-06 19:59:49 | -0.0004 | 0
6577 | 2025-12-06 19:59:52 | -0.0003 | 0
6578 | 2025-12-06 19:59:55 | -0.0004 | 0
6579 | 2025-12-06 19:59:58 | -0.0004 | 0
6580 | 2025-12-06 20:00:01 | -0.0004 | 0
6581 | 2025-12-06 20:00:04 | -0.0004 | 0
6582 | 2025-12-06 20:00:07 | -0.0004 | 0
6583 | 2025-12-06 20:00:10 | -0.0004 | 0
6584 | 2025-12-06 20:00:13 | -0.0004 | 0
6585 | 2025-12-06 20:00:16 | -0.0004 | 0
6586 | 2025-12-06 20:00:19 | -0.0004 | 0
6587 | 2025-12-06 20:00:22 | -0.0004 | 0
6588 | 2025-12-06 20:00:25 | -0.0003 | 0
6589 | 2025-12-06 20:00:28 | -0.0004 | 0
6590 | 2025-12-06 20:00:31 | -0.0004 | 0
6591 | 2025-12-06 20:00:34 | -0.0004 | 0
6592 | 2025-12-06 20:00:37 | -0.0004 | 0
6593 | 2025-12-06 20:00:40 | -0.0004 | 0
6594 | 2025-12-06 20:00:43 | -0.0004 | 0
6595 | 2025-12-06 20:00:46 | -0.0003 | 0
6596 | 2025-12-06 20:00:49 | -0.0004 | 0
6597 | 2025-12-06 20:00:52 | -0.0004 | 0
6598 | 2025-12-06 20:00:55 | -0.0004 | 0
6599 | 2025-12-06 20:00:58 | -0.0003 | 0
6600 | 2025-12-06 20:01:01 | -0.0004 | 0
6601 | 2025-12-06 20:01:04 | -0.0004 | 0
6602 | 2025-12-06 20:01:07 | -0.0004 | 0
6603 | 2025-12-06 20:01:10 | -0.0004 | 0
6604 | 2025-12-06 20:01:13 | -0.0004 | 0
6605 | 2025-12-06 20:01:16 | -0.0004 | 0
6606 | 2025-12-06 20:01:19 | -0.0006 | 0
6607 | 2025-12-06 20:01:22 | -0.0004 | 0
6608 | 2025-12-06 20:01:25 | -0.0004 | 0
6609 | 2025-12-06 20:01:28 | -0.0004 | 0
6610 | 2025-12-06 20:01:31 | -0.0004 | 0
6611 | 2025-12-06 20:01:34 | -0.0004 | 0
6612 | 2025-12-06 20:01:37 | -0.0004 | 0
6613 | 2025-12-06 20:01:40 | -0.0004 | 0
6614 | 2025-12-06 20:01:43 | -0.0004 | 0
6615 | 2025-12-06 20:01:46 | -0.0004 | 0
6616 | 2025-12-06 20:01:49 | -0.0004 | 0
6617 | 2025-12-06 20:01:52 | -0.0006 | 0
6618 | 2025-12-06 20:01:55 | -0.0004 | 0
6619 | 2025-12-06 20:01:58 | -0.0004 | 0
6620 | 2025-12-06 20:02:01 | -0.0004 | 0
6621 | 2025-12-06 20:02:04 | -0.0004 | 0
6622 | 2025-12-06 20:02:07 | -0.0004 | 0
6623 | 2025-12-06 20:02:10 | -0.0003 | 0
6624 | 2025-12-06 20:02:13 | -0.0003 | 0
6625 | 2025-12-06 20:02:16 | -0.0004 | 0
6626 | 2025-12-06 20:02:19 | -0.0004 | 0
6627 | 2025-12-06 20:02:22 | -0.0004 | 0
6628 | 2025-12-06 20:02:25 | -0.0004 | 0
6629 | 2025-12-06 20:02:28 | -0.0003 | 0
6630 | 2025-12-06 20:02:31 | -0.0003 | 0
6631 | 2025-12-06 20:02:34 | -0.0004 | 0
6632 | 2025-12-06 20:02:37 | -0.0004 | 0
6633 | 2025-12-06 20:02:40 | -0.0004 | 0
6634 | 2025-12-06 20:02:43 | -0.0004 | 0
6635 | 2025-12-06 20:02:46 | -0.0004 | 0
6636 | 2025-12-06 20:02:49 | -0.0004 | 0
6637 | 2025-12-06 20:02:52 | -0.0004 | 0
6638 | 2025-12-06 20:02:55 | -0.0004 | 0
6639 | 2025-12-06 20:02:58 | -0.0004 | 0
6640 | 2025-12-06 20:03:01 | -0.0004 | 0
6641 | 2025-12-06 20:03:04 | -0.0004 | 0
6642 | 2025-12-06 20:03:07 | -0.0004 | 0
6643 | 2025-12-06 20:03:10 | -0.0004 | 0
6644 | 2025-12-06 20:03:13 | -0.0004 | 0
6645 | 2025-12-06 20:03:16 | -0.0004 | 0
6646 | 2025-12-06 20:03:19 | -0.0004 | 0
6647 | 2025-12-06 20:03:22 | -0.0003 | 0
6648 | 2025-12-06 20:03:25 | -0.0004 | 0
6649 | 2025-12-06 20:03:28 | -0.0004 | 0
6650 | 2025-12-06 20:03:31 | -0.0004 | 0
6651 | 2025-12-06 20:03:34 | -0.0004 | 0
6652 | 2025-12-06 20:03:37 | -0.0004 | 0
6653 | 2025-12-06 20:03:40 | -0.0004 | 0
6654 | 2025-12-06 20:03:43 | -0.0006 | 0
6655 | 2025-12-06 20:03:46 | -0.0004 | 0
6656 | 2025-12-06 20:03:49 | -0.0004 | 0
6657 | 2025-12-06 20:03:52 | -0.0003 | 0
6658 | 2025-12-06 20:03:55 | -0.0004 | 0
6659 | 2025-12-06 20:03:58 | -0.0004 | 0
6660 | 2025-12-06 20:04:01 | -0.0004 | 0
6661 | 2025-12-06 20:04:04 | -0.0004 | 0
6662 | 2025-12-06 20:04:07 | -0.0004 | 0
6663 | 2025-12-06 20:04:10 | -0.0004 | 0
6664 | 2025-12-06 20:04:13 | -0.0004 | 0
6665 | 2025-12-06 20:04:16 | -0.0004 | 0
6666 | 2025-12-06 20:04:19 | -0.0004 | 0
6667 | 2025-12-06 20:04:22 | -0.0004 | 0
6668 | 2025-12-06 20:04:25 | -0.0004 | 0
6669 | 2025-12-06 20:04:28 | -0.0004 | 0
6670 | 2025-12-06 20:04:31 | -0.0004 | 0
6671 | 2025-12-06 20:04:34 | -0.0004 | 0
6672 | 2025-12-06 20:04:37 | -0.0004 | 0
6673 | 2025-12-06 20:04:40 | -0.0004 | 0
6674 | 2025-12-06 20:04:43 | -0.0004 | 0
6675 | 2025-12-06 20:04:46 | -0.0004 | 0
6676 | 2025-12-06 20:04:49 | -0.0004 | 0
6677 | 2025-12-06 20:04:52 | -0.0004 | 0
6678 | 2025-12-06 20:04:55 | -0.0004 | 0
6679 | 2025-12-06 20:04:58 | -0.0004 | 0
6680 | 2025-12-06 20:05:01 | -0.0003 | 0
6681 | 2025-12-06 20:05:04 | -0.0004 | 0
6682 | 2025-12-06 20:05:07 | -0.0004 | 0
6683 | 2025-12-06 20:05:10 | -0.0004 | 0
6684 | 2025-12-06 20:05:13 | -0.0004 | 0
6685 | 2025-12-06 20:05:16 | -0.0004 | 0
6686 | 2025-12-06 20:05:19 | -0.0004 | 0
6687 | 2025-12-06 20:05:22 | -0.0004 | 0
6688 | 2025-12-06 20:05:25 | -0.0004 | 0
6689 | 2025-12-06 20:05:28 | -0.0004 | 0
6690 | 2025-12-06 20:05:31 | -0.0004 | 0
6691 | 2025-12-06 20:05:34 | -0.0004 | 0
6692 | 2025-12-06 20:05:37 | -0.0004 | 0
6693 | 2025-12-06 20:05:40 | -0.0003 | 0
6694 | 2025-12-06 20:05:43 | -0.0004 | 0
6695 | 2025-12-06 20:05:46 | -0.0004 | 0
6696 | 2025-12-06 20:05:49 | -0.0003 | 0
6697 | 2025-12-06 20:05:52 | -0.0004 | 0
6698 | 2025-12-06 20:05:55 | -0.0004 | 0
6699 | 2025-12-06 20:05:58 | -0.0004 | 0
6700 | 2025-12-06 20:06:01 | -0.0004 | 0
6701 | 2025-12-06 20:06:04 | -0.0004 | 0
6702 | 2025-12-06 20:06:07 | -0.0004 | 0
6703 | 2025-12-06 20:06:10 | -0.0004 | 0
6704 | 2025-12-06 20:06:13 | -0.0004 | 0
6705 | 2025-12-06 20:06:16 | -0.0004 | 0
6706 | 2025-12-06 20:06:19 | -0.0004 | 0
6707 | 2025-12-06 20:06:22 | -0.0006 | 0
6708 | 2025-12-06 20:06:25 | -0.0004 | 0
6709 | 2025-12-06 20:06:28 | -0.0004 | 0
6710 | 2025-12-06 20:06:31 | -0.0004 | 0
6711 | 2025-12-06 20:06:34 | -0.0004 | 0
6712 | 2025-12-06 20:06:37 | -0.0004 | 0
6713 | 2025-12-06 20:06:40 | -0.0003 | 0
6714 | 2025-12-06 20:06:43 | -0.0003 | 0
6715 | 2025-12-06 20:06:46 | -0.0004 | 0
6716 | 2025-12-06 20:06:49 | -0.0004 | 0
6717 | 2025-12-06 20:06:52 | -0.0004 | 0
6718 | 2025-12-06 20:06:55 | -0.0004 | 0
6719 | 2025-12-06 20:06:58 | -0.0004 | 0
6720 | 2025-12-06 20:07:01 | -0.0004 | 0
6721 | 2025-12-06 20:07:04 | -0.0004 | 0
6722 | 2025-12-06 20:07:07 | -0.0004 | 0
6723 | 2025-12-06 20:07:10 | -0.0004 | 0
6724 | 2025-12-06 20:07:13 | -0.0004 | 0
6725 | 2025-12-06 20:07:16 | -0.0004 | 0
6726 | 2025-12-06 20:07:19 | -0.0004 | 0
6727 | 2025-12-06 20:07:22 | -0.0004 | 0
6728 | 2025-12-06 20:07:25 | -0.0004 | 0
6729 | 2025-12-06 20:07:28 | -0.0004 | 0
6730 | 2025-12-06 20:07:31 | -0.0006 | 0
6731 | 2025-12-06 20:07:34 | -0.0004 | 0
6732 | 2025-12-06 20:07:37 | -0.0004 | 0
6733 | 2025-12-06 20:07:40 | -0.0006 | 0
6734 | 2025-12-06 20:07:43 | -0.0004 | 0
6735 | 2025-12-06 20:07:46 | -0.0003 | 0
6736 | 2025-12-06 20:07:49 | -0.0004 | 0
6737 | 2025-12-06 20:07:52 | -0.0004 | 0
6738 | 2025-12-06 20:07:55 | -0.0004 | 0
6739 | 2025-12-06 20:07:58 | -0.0004 | 0
6740 | 2025-12-06 20:08:01 | -0.0003 | 0
6741 | 2025-12-06 20:08:04 | -0.0004 | 0
6742 | 2025-12-06 20:08:07 | -0.0004 | 0
6743 | 2025-12-06 20:08:10 | -0.0004 | 0
6744 | 2025-12-06 20:08:13 | -0.0004 | 0
6745 | 2025-12-06 20:08:14 | -0.0004 | 0
6746 | 2025-12-06 20:13:13 | -0.0004 | 0
6747 | 2025-12-06 20:18:13 | -0.0006 | 0
6748 | 2025-12-06 20:23:13 | -0.0004 | 0
6749 | 2025-12-06 20:28:13 | -0.0004 | 0
6750 | 2025-12-06 20:33:13 | -0.0004 | 0
6751 | 2025-12-06 20:38:13 | -0.0003 | 0
6752 | 2025-12-06 20:43:13 | -0.0004 | 0
6753 | 2025-12-06 20:48:13 | -0.0004 | 0
6754 | 2025-12-06 20:53:13 | -0.0003 | 0
6755 | 2025-12-06 20:58:13 | -0.0004 | 0
6756 | 2025-12-06 21:03:13 | -0.0004 | 0
6757 | 2025-12-06 21:08:13 | -0.0004 | 0
6758 | 2025-12-06 21:13:13 | -0.0004 | 0
6759 | 2025-12-06 21:18:13 | -0.0004 | 0
6760 | 2025-12-06 21:23:13 | -0.0003 | 0
6761 | 2025-12-06 21:28:13 | -0.0004 | 0
6762 | 2025-12-06 21:29:42 | -0.0004 | 0
6763 | 2025-12-06 21:29:42 | -0.0003 | 0
6764 | 2025-12-06 21:29:45 | -0.0004 | 0
6765 | 2025-12-06 21:29:48 | -0.0004 | 0
6766 | 2025-12-06 21:29:51 | -0.0004 | 0
6767 | 2025-12-06 21:29:54 | -0.0004 | 0
6768 | 2025-12-06 21:29:57 | -0.0004 | 0
6769 | 2025-12-06 21:30:00 | -0.0004 | 0
6770 | 2025-12-06 21:30:03 | -0.0004 | 0
6771 | 2025-12-06 21:30:06 | -0.0004 | 0
6772 | 2025-12-06 21:30:09 | -0.0004 | 0
6773 | 2025-12-06 21:30:12 | -0.0006 | 0
6774 | 2025-12-06 21:30:15 | -0.0004 | 0
6775 | 2025-12-06 21:30:18 | -0.0004 | 0
6776 | 2025-12-06 21:30:21 | -0.0003 | 0
6777 | 2025-12-06 21:30:24 | -0.0004 | 0
6778 | 2025-12-06 21:30:27 | -0.0004 | 0
6779 | 2025-12-06 21:30:30 | -0.0003 | 0
6780 | 2025-12-06 21:30:33 | -0.0004 | 0
6781 | 2025-12-06 21:30:36 | -0.0004 | 0
6782 | 2025-12-06 21:30:39 | -0.0003 | 0
6783 | 2025-12-06 21:30:42 | -0.0004 | 0
6784 | 2025-12-06 21:30:45 | -0.0003 | 0
6785 | 2025-12-06 21:30:48 | -0.0003 | 0
6786 | 2025-12-06 21:30:51 | -0.0004 | 0
6787 | 2025-12-06 21:30:54 | -0.0004 | 0
6788 | 2025-12-06 21:30:57 | -0.0004 | 0
6789 | 2025-12-06 21:31:00 | -0.0003 | 0
6790 | 2025-12-06 21:31:03 | -0.0004 | 0
6791 | 2025-12-06 21:31:06 | -0.0004 | 0
6792 | 2025-12-06 21:31:09 | -0.0004 | 0
6793 | 2025-12-06 21:31:12 | -0.0004 | 0
6794 | 2025-12-06 21:31:15 | -0.0004 | 0
6795 | 2025-12-06 21:31:18 | -0.0004 | 0
6796 | 2025-12-06 21:31:21 | -0.0004 | 0
6797 | 2025-12-06 21:31:24 | -0.0004 | 0
6798 | 2025-12-06 21:31:27 | -0.0004 | 0
6799 | 2025-12-06 21:31:30 | -0.0004 | 0
6800 | 2025-12-06 21:31:33 | -0.0004 | 0
6801 | 2025-12-06 21:31:36 | -0.0004 | 0
6802 | 2025-12-06 21:31:39 | -0.0003 | 0
6803 | 2025-12-06 21:31:42 | -0.0006 | 0
6804 | 2025-12-06 21:31:45 | -0.0004 | 0
6805 | 2025-12-06 21:31:48 | -0.0004 | 0
6806 | 2025-12-06 21:31:51 | -0.0004 | 0
6807 | 2025-12-06 21:31:54 | -0.0004 | 0
6808 | 2025-12-06 21:31:57 | -0.0004 | 0
6809 | 2025-12-06 21:32:00 | -0.0004 | 0
6810 | 2025-12-06 21:32:03 | -0.0004 | 0
6811 | 2025-12-06 21:32:06 | -0.0004 | 0
6812 | 2025-12-06 21:32:09 | -0.0004 | 0
6813 | 2025-12-06 21:32:12 | -0.0004 | 0
6814 | 2025-12-06 21:32:15 | -0.0004 | 0
6815 | 2025-12-06 21:32:18 | -0.0004 | 0
6816 | 2025-12-06 21:32:21 | -0.0004 | 0
6817 | 2025-12-06 21:32:24 | -0.0004 | 0
6818 | 2025-12-06 21:32:27 | -0.0003 | 0
6819 | 2025-12-06 21:32:30 | -0.0003 | 0
6820 | 2025-12-06 21:32:33 | -0.0004 | 0
6821 | 2025-12-06 21:32:36 | -0.0004 | 0
6822 | 2025-12-06 21:32:39 | -0.0004 | 0
6823 | 2025-12-06 21:32:42 | -0.0004 | 0
6824 | 2025-12-06 21:32:45 | -0.0004 | 0
6825 | 2025-12-06 21:32:48 | -0.0004 | 0
6826 | 2025-12-06 21:32:51 | -0.0004 | 0
6827 | 2025-12-06 21:32:54 | -0.0003 | 0
6828 | 2025-12-06 21:32:57 | -0.0004 | 0
6829 | 2025-12-06 21:33:00 | -0.0004 | 0
6830 | 2025-12-06 21:33:03 | -0.0004 | 0
6831 | 2025-12-06 21:33:06 | -0.0004 | 0
6832 | 2025-12-06 21:33:09 | -0.0004 | 0
6833 | 2025-12-06 21:33:12 | -0.0004 | 0
6834 | 2025-12-06 21:33:15 | -0.0004 | 0
6835 | 2025-12-06 21:33:18 | -0.0004 | 0
6836 | 2025-12-06 21:33:21 | -0.0004 | 0
6837 | 2025-12-06 21:33:24 | -0.0004 | 0
6838 | 2025-12-06 21:33:27 | -0.0004 | 0
6839 | 2025-12-06 21:33:30 | -0.0004 | 0
6840 | 2025-12-06 21:33:33 | -0.0004 | 0
6841 | 2025-12-06 21:33:36 | -0.0004 | 0
6842 | 2025-12-06 21:33:39 | -0.0004 | 0
6843 | 2025-12-06 21:33:42 | -0.0004 | 0
6844 | 2025-12-06 21:33:45 | -0.0003 | 0
6845 | 2025-12-06 21:33:48 | -0.0004 | 0
6846 | 2025-12-06 21:33:51 | -0.0004 | 0
6847 | 2025-12-06 21:33:54 | -0.0004 | 0
6848 | 2025-12-06 21:33:57 | -0.0004 | 0
6849 | 2025-12-06 21:34:00 | -0.0004 | 0
6850 | 2025-12-06 21:34:03 | -0.0004 | 0
6851 | 2025-12-06 21:34:06 | -0.0004 | 0
6852 | 2025-12-06 21:34:09 | -0.0003 | 0
6853 | 2025-12-06 21:34:12 | -0.0004 | 0
6854 | 2025-12-06 21:34:15 | -0.0004 | 0
6855 | 2025-12-06 21:34:18 | -0.0004 | 0
6856 | 2025-12-06 21:34:21 | -0.0004 | 0
6857 | 2025-12-06 21:34:24 | -0.0004 | 0
6858 | 2025-12-06 21:34:27 | -0.0004 | 0
6859 | 2025-12-06 21:34:30 | -0.0004 | 0
6860 | 2025-12-06 21:34:33 | -0.0004 | 0
6861 | 2025-12-06 21:34:36 | -0.0004 | 0
6862 | 2025-12-06 21:34:39 | -0.0004 | 0
6863 | 2025-12-06 21:34:42 | -0.0004 | 0
6864 | 2025-12-06 21:34:45 | -0.0004 | 0
6865 | 2025-12-06 21:34:48 | -0.0003 | 0
6866 | 2025-12-06 21:34:51 | -0.0004 | 0
6867 | 2025-12-06 21:34:54 | -0.0004 | 0
6868 | 2025-12-06 21:34:57 | -0.0004 | 0
6869 | 2025-12-06 21:35:00 | -0.0004 | 0
6870 | 2025-12-06 21:35:03 | -0.0003 | 0
6871 | 2025-12-06 21:35:06 | -0.0004 | 0
6872 | 2025-12-06 21:35:09 | -0.0004 | 0
6873 | 2025-12-06 21:35:12 | -0.0003 | 0
6874 | 2025-12-06 21:35:15 | -0.0004 | 0
6875 | 2025-12-06 21:35:18 | -0.0004 | 0
6876 | 2025-12-06 21:35:21 | -0.0004 | 0
6877 | 2025-12-06 21:35:24 | -0.0006 | 0
6878 | 2025-12-06 21:35:27 | -0.0004 | 0
6879 | 2025-12-06 21:35:30 | -0.0004 | 0
6880 | 2025-12-06 21:35:33 | -0.0004 | 0
6881 | 2025-12-06 21:35:36 | -0.0003 | 0
6882 | 2025-12-06 21:35:39 | -0.0004 | 0
6883 | 2025-12-06 21:35:42 | -0.0004 | 0
6884 | 2025-12-06 21:35:45 | -0.0004 | 0
6885 | 2025-12-06 21:35:48 | -0.0004 | 0
6886 | 2025-12-06 21:35:51 | -0.0003 | 0
6887 | 2025-12-06 21:35:54 | -0.0004 | 0
6888 | 2025-12-06 21:35:57 | -0.0003 | 0
6889 | 2025-12-06 21:36:00 | -0.0004 | 0
6890 | 2025-12-06 21:36:03 | -0.0004 | 0
6891 | 2025-12-06 21:36:06 | -0.0004 | 0
6892 | 2025-12-06 21:36:09 | -0.0004 | 0
6893 | 2025-12-06 21:36:12 | -0.0004 | 0
6894 | 2025-12-06 21:36:15 | -0.0004 | 0
6895 | 2025-12-06 21:36:18 | -0.0004 | 0
6896 | 2025-12-06 21:36:21 | -0.0004 | 0
6897 | 2025-12-06 21:36:24 | -0.0004 | 0
6898 | 2025-12-06 21:36:27 | -0.0004 | 0
6899 | 2025-12-06 21:36:30 | -0.0003 | 0
6900 | 2025-12-06 21:36:33 | -0.0004 | 0
6901 | 2025-12-06 21:36:36 | -0.0004 | 0
6902 | 2025-12-06 21:36:39 | -0.0004 | 0
6903 | 2025-12-06 21:36:42 | -0.0004 | 0
6904 | 2025-12-06 21:36:45 | -0.0004 | 0
6905 | 2025-12-06 21:36:48 | -0.0004 | 0
6906 | 2025-12-06 21:36:51 | -0.0004 | 0
6907 | 2025-12-06 21:36:54 | -0.0004 | 0
6908 | 2025-12-06 21:36:57 | -0.0004 | 0
6909 | 2025-12-06 21:37:00 | -0.0004 | 0
6910 | 2025-12-06 21:37:03 | -0.0004 | 0
6911 | 2025-12-06 21:37:06 | -0.0004 | 0
6912 | 2025-12-06 21:37:09 | -0.0004 | 0
6913 | 2025-12-06 21:37:12 | -0.0004 | 0
6914 | 2025-12-06 21:37:15 | -0.0004 | 0
6915 | 2025-12-06 21:37:18 | -0.0004 | 0
6916 | 2025-12-06 21:37:21 | -0.0004 | 0
6917 | 2025-12-06 21:37:24 | -0.0003 | 0
6918 | 2025-12-06 21:37:27 | -0.0003 | 0
6919 | 2025-12-06 21:37:30 | -0.0004 | 0
6920 | 2025-12-06 21:37:33 | -0.0004 | 0
6921 | 2025-12-06 21:37:36 | -0.0004 | 0
6922 | 2025-12-06 21:37:39 | -0.0004 | 0
6923 | 2025-12-06 21:37:42 | -0.0004 | 0
6924 | 2025-12-06 21:37:45 | -0.0004 | 0
6925 | 2025-12-06 21:37:48 | -0.0004 | 0
6926 | 2025-12-06 21:37:51 | -0.0004 | 0
6927 | 2025-12-06 21:37:54 | -0.0004 | 0
6928 | 2025-12-06 21:37:57 | -0.0004 | 0
6929 | 2025-12-06 21:38:00 | -0.0004 | 0
6930 | 2025-12-06 21:38:03 | -0.0004 | 0
6931 | 2025-12-06 21:38:06 | -0.0004 | 0
6932 | 2025-12-06 21:38:09 | -0.0004 | 0
6933 | 2025-12-06 21:38:12 | -0.0006 | 0
6934 | 2025-12-06 21:38:15 | -0.0006 | 0
6935 | 2025-12-06 21:38:18 | -0.0004 | 0
6936 | 2025-12-06 21:38:21 | -0.0004 | 0
6937 | 2025-12-06 21:38:24 | -0.0004 | 0
6938 | 2025-12-06 21:38:27 | -0.0003 | 0
6939 | 2025-12-06 21:38:30 | -0.0004 | 0
6940 | 2025-12-06 21:38:33 | -0.0004 | 0
6941 | 2025-12-06 21:38:36 | -0.0004 | 0
6942 | 2025-12-06 21:38:39 | -0.0004 | 0
6943 | 2025-12-06 21:38:42 | -0.0004 | 0
6944 | 2025-12-06 21:38:45 | -0.0003 | 0
6945 | 2025-12-06 21:38:48 | -0.0004 | 0
6946 | 2025-12-06 21:38:51 | -0.0004 | 0
6947 | 2025-12-06 21:38:54 | -0.0004 | 0
6948 | 2025-12-06 21:38:57 | -0.0004 | 0
6949 | 2025-12-06 21:39:00 | -0.0004 | 0
6950 | 2025-12-06 21:39:03 | -0.0004 | 0
6951 | 2025-12-06 21:39:06 | -0.0004 | 0
6952 | 2025-12-06 21:39:09 | -0.0004 | 0
6953 | 2025-12-06 21:39:12 | -0.0004 | 0
6954 | 2025-12-06 21:39:15 | -0.0004 | 0
6955 | 2025-12-06 21:39:18 | -0.0004 | 0
6956 | 2025-12-06 21:39:21 | -0.0004 | 0
6957 | 2025-12-06 21:39:24 | -0.0004 | 0
6958 | 2025-12-06 21:39:27 | -0.0003 | 0
6959 | 2025-12-06 21:39:30 | -0.0004 | 0
6960 | 2025-12-06 21:39:33 | -0.0003 | 0
6961 | 2025-12-06 21:39:36 | -0.0004 | 0
6962 | 2025-12-06 21:39:39 | -0.0004 | 0
6963 | 2025-12-06 21:39:42 | -0.0004 | 0
6964 | 2025-12-06 21:39:42 | -0.0004 | 0
6965 | 2025-12-06 21:44:42 | -0.0004 | 0
6966 | 2025-12-06 21:49:42 | -0.0004 | 0
6967 | 2025-12-06 21:54:42 | -0.0004 | 0
6968 | 2025-12-06 21:59:42 | -0.0004 | 0
6969 | 2025-12-06 22:04:42 | -0.0004 | 0
6970 | 2025-12-06 22:09:42 | -0.0004 | 0
6971 | 2025-12-06 22:14:42 | -0.0004 | 0
6972 | 2025-12-06 22:19:42 | -0.0003 | 0
6973 | 2025-12-06 22:24:42 | -0.0004 | 0
6974 | 2025-12-06 22:29:42 | -0.0004 | 0
6975 | 2025-12-06 22:34:42 | -0.0003 | 0
6976 | 2025-12-06 22:39:42 | -0.0004 | 0
6977 | 2025-12-06 22:44:42 | -0.0004 | 0
6978 | 2025-12-06 22:49:42 | -0.0004 | 0
6979 | 2025-12-06 22:54:42 | -0.0004 | 0
6980 | 2025-12-06 22:59:42 | -0.0004 | 0
6981 | 2025-12-06 23:01:11 | -0.0004 | 0
6982 | 2025-12-06 23:01:11 | -0.0004 | 0
6983 | 2025-12-06 23:01:14 | -0.0004 | 0
6984 | 2025-12-06 23:01:17 | -0.0004 | 0
6985 | 2025-12-06 23:01:20 | -0.0004 | 0
6986 | 2025-12-06 23:01:23 | -0.0006 | 0
6987 | 2025-12-06 23:01:26 | -0.0004 | 0
6988 | 2025-12-06 23:01:29 | -0.0004 | 0
6989 | 2025-12-06 23:01:32 | -0.0004 | 0
6990 | 2025-12-06 23:01:35 | -0.0004 | 0
6991 | 2025-12-06 23:01:38 | -0.0003 | 0
6992 | 2025-12-06 23:01:41 | -0.0004 | 0
6993 | 2025-12-06 23:01:44 | -0.0004 | 0
6994 | 2025-12-06 23:01:47 | -0.0004 | 0
6995 | 2025-12-06 23:01:50 | -0.0004 | 0
6996 | 2025-12-06 23:01:53 | -0.0004 | 0
6997 | 2025-12-06 23:01:56 | -0.0004 | 0
6998 | 2025-12-06 23:01:59 | -0.0004 | 0
6999 | 2025-12-06 23:02:02 | -0.0004 | 0
7000 | 2025-12-06 23:02:05 | -0.0004 | 0
7001 | 2025-12-06 23:02:08 | -0.0004 | 0
7002 | 2025-12-06 23:02:11 | -0.0004 | 0
7003 | 2025-12-06 23:02:14 | -0.0004 | 0
7004 | 2025-12-06 23:02:17 | -0.0004 | 0
7005 | 2025-12-06 23:02:20 | -0.0004 | 0
7006 | 2025-12-06 23:02:23 | -0.0004 | 0
7007 | 2025-12-06 23:02:26 | -0.0004 | 0
7008 | 2025-12-06 23:02:29 | -0.0004 | 0
7009 | 2025-12-06 23:02:32 | -0.0006 | 0
7010 | 2025-12-06 23:02:35 | -0.0004 | 0
7011 | 2025-12-06 23:02:38 | -0.0003 | 0
7012 | 2025-12-06 23:02:41 | -0.0004 | 0
7013 | 2025-12-06 23:02:44 | -0.0004 | 0
7014 | 2025-12-06 23:02:47 | -0.0004 | 0
7015 | 2025-12-06 23:02:50 | -0.0004 | 0
7016 | 2025-12-06 23:02:53 | -0.0004 | 0
7017 | 2025-12-06 23:02:56 | -0.0004 | 0
7018 | 2025-12-06 23:02:59 | -0.0004 | 0
7019 | 2025-12-06 23:03:02 | -0.0004 | 0
7020 | 2025-12-06 23:03:05 | -0.0006 | 0
7021 | 2025-12-06 23:03:08 | -0.0004 | 0
7022 | 2025-12-06 23:03:11 | -0.0003 | 0
7023 | 2025-12-06 23:03:14 | -0.0004 | 0
7024 | 2025-12-06 23:03:17 | -0.0004 | 0
7025 | 2025-12-06 23:03:20 | -0.0004 | 0
7026 | 2025-12-06 23:03:23 | -0.0004 | 0
7027 | 2025-12-06 23:03:26 | -0.0004 | 0
7028 | 2025-12-06 23:03:29 | -0.0004 | 0
7029 | 2025-12-06 23:03:32 | -0.0004 | 0
7030 | 2025-12-06 23:03:35 | -0.0004 | 0
7031 | 2025-12-06 23:03:38 | -0.0004 | 0
7032 | 2025-12-06 23:03:41 | -0.0003 | 0
7033 | 2025-12-06 23:03:44 | -0.0004 | 0
7034 | 2025-12-06 23:03:47 | -0.0004 | 0
7035 | 2025-12-06 23:03:50 | -0.0003 | 0
7036 | 2025-12-06 23:03:53 | -0.0004 | 0
7037 | 2025-12-06 23:03:56 | -0.0004 | 0
7038 | 2025-12-06 23:03:59 | -0.0004 | 0
7039 | 2025-12-06 23:04:02 | -0.0004 | 0
7040 | 2025-12-06 23:04:05 | -0.0004 | 0
7041 | 2025-12-06 23:04:08 | -0.0004 | 0
7042 | 2025-12-06 23:04:11 | -0.0004 | 0
7043 | 2025-12-06 23:04:14 | -0.0004 | 0
7044 | 2025-12-06 23:04:17 | -0.0004 | 0
7045 | 2025-12-06 23:04:20 | -0.0004 | 0
7046 | 2025-12-06 23:04:23 | -0.0004 | 0
7047 | 2025-12-06 23:04:26 | -0.0004 | 0
7048 | 2025-12-06 23:04:29 | -0.0004 | 0
7049 | 2025-12-06 23:04:32 | -0.0004 | 0
7050 | 2025-12-06 23:04:35 | -0.0004 | 0
7051 | 2025-12-06 23:04:38 | -0.0003 | 0
7052 | 2025-12-06 23:04:41 | -0.0004 | 0
7053 | 2025-12-06 23:04:44 | -0.0004 | 0
7054 | 2025-12-06 23:04:47 | -0.0004 | 0
7055 | 2025-12-06 23:04:50 | -0.0004 | 0
7056 | 2025-12-06 23:04:53 | -0.0004 | 0
7057 | 2025-12-06 23:04:56 | -0.0003 | 0
7058 | 2025-12-06 23:04:59 | -0.0004 | 0
7059 | 2025-12-06 23:05:02 | -0.0004 | 0
7060 | 2025-12-06 23:05:05 | -0.0004 | 0
7061 | 2025-12-06 23:05:08 | -0.0006 | 0
7062 | 2025-12-06 23:05:11 | -0.0004 | 0
7063 | 2025-12-06 23:05:14 | -0.0004 | 0
7064 | 2025-12-06 23:05:17 | -0.0004 | 0
7065 | 2025-12-06 23:05:20 | -0.0003 | 0
7066 | 2025-12-06 23:05:23 | -0.0004 | 0
7067 | 2025-12-06 23:05:26 | -0.0004 | 0
7068 | 2025-12-06 23:05:29 | -0.0004 | 0
7069 | 2025-12-06 23:05:32 | -0.0004 | 0
7070 | 2025-12-06 23:05:35 | -0.0006 | 0
7071 | 2025-12-06 23:05:38 | -0.0004 | 0
7072 | 2025-12-06 23:05:41 | -0.0004 | 0
7073 | 2025-12-06 23:05:44 | -0.0004 | 0
7074 | 2025-12-06 23:05:47 | -0.0003 | 0
7075 | 2025-12-06 23:05:50 | -0.0004 | 0
7076 | 2025-12-06 23:05:53 | -0.0004 | 0
7077 | 2025-12-06 23:05:56 | -0.0004 | 0
7078 | 2025-12-06 23:05:59 | -0.0004 | 0
7079 | 2025-12-06 23:06:02 | -0.0004 | 0
7080 | 2025-12-06 23:06:05 | -0.0004 | 0
7081 | 2025-12-06 23:06:08 | -0.0004 | 0
7082 | 2025-12-06 23:06:11 | -0.0003 | 0
7083 | 2025-12-06 23:06:14 | -0.0003 | 0
7084 | 2025-12-06 23:06:17 | -0.0003 | 0
7085 | 2025-12-06 23:06:20 | -0.0004 | 0
7086 | 2025-12-06 23:06:23 | -0.0004 | 0
7087 | 2025-12-06 23:06:26 | -0.0004 | 0
7088 | 2025-12-06 23:06:29 | -0.0006 | 0
7089 | 2025-12-06 23:06:32 | -0.0003 | 0
7090 | 2025-12-06 23:06:35 | -0.0004 | 0
7091 | 2025-12-06 23:06:38 | -0.0004 | 0
7092 | 2025-12-06 23:06:41 | -0.0004 | 0
7093 | 2025-12-06 23:06:44 | -0.0004 | 0
7094 | 2025-12-06 23:06:47 | -0.0004 | 0
7095 | 2025-12-06 23:06:50 | -0.0004 | 0
7096 | 2025-12-06 23:06:53 | -0.0004 | 0
7097 | 2025-12-06 23:06:56 | -0.0004 | 0
7098 | 2025-12-06 23:06:59 | -0.0004 | 0
7099 | 2025-12-06 23:07:02 | -0.0003 | 0
7100 | 2025-12-06 23:07:05 | -0.0004 | 0
7101 | 2025-12-06 23:07:08 | -0.0004 | 0
7102 | 2025-12-06 23:07:11 | -0.0004 | 0
7103 | 2025-12-06 23:07:14 | -0.0004 | 0
7104 | 2025-12-06 23:07:17 | -0.0004 | 0
7105 | 2025-12-06 23:07:20 | -0.0004 | 0
7106 | 2025-12-06 23:07:23 | -0.0004 | 0
7107 | 2025-12-06 23:07:26 | -0.0004 | 0
7108 | 2025-12-06 23:07:29 | -0.0004 | 0
7109 | 2025-12-06 23:07:32 | -0.0004 | 0
7110 | 2025-12-06 23:07:35 | -0.0004 | 0
7111 | 2025-12-06 23:07:38 | -0.0003 | 0
7112 | 2025-12-06 23:07:41 | -0.0004 | 0
7113 | 2025-12-06 23:07:44 | -0.0004 | 0
7114 | 2025-12-06 23:07:47 | -0.0003 | 0
7115 | 2025-12-06 23:07:50 | -0.0004 | 0
7116 | 2025-12-06 23:07:53 | -0.0004 | 0
7117 | 2025-12-06 23:07:56 | -0.0004 | 0
7118 | 2025-12-06 23:07:59 | -0.0003 | 0
7119 | 2025-12-06 23:08:02 | -0.0004 | 0
7120 | 2025-12-06 23:08:05 | -0.0006 | 0
7121 | 2025-12-06 23:08:08 | -0.0004 | 0
7122 | 2025-12-06 23:08:11 | -0.0004 | 0
7123 | 2025-12-06 23:08:14 | -0.0004 | 0
7124 | 2025-12-06 23:08:17 | -0.0004 | 0
7125 | 2025-12-06 23:08:20 | -0.0004 | 0
7126 | 2025-12-06 23:08:23 | -0.0004 | 0
7127 | 2025-12-06 23:08:26 | -0.0004 | 0
7128 | 2025-12-06 23:08:29 | -0.0004 | 0
7129 | 2025-12-06 23:08:32 | -0.0004 | 0
7130 | 2025-12-06 23:08:35 | -0.0004 | 0
7131 | 2025-12-06 23:08:38 | -0.0004 | 0
7132 | 2025-12-06 23:08:41 | -0.0004 | 0
7133 | 2025-12-06 23:08:44 | -0.0004 | 0
7134 | 2025-12-06 23:08:47 | -0.0004 | 0
7135 | 2025-12-06 23:08:50 | -0.0004 | 0
7136 | 2025-12-06 23:08:53 | -0.0003 | 0
7137 | 2025-12-06 23:08:56 | -0.0003 | 0
7138 | 2025-12-06 23:08:59 | -0.0004 | 0
7139 | 2025-12-06 23:09:02 | -0.0004 | 0
7140 | 2025-12-06 23:09:05 | -0.0004 | 0
7141 | 2025-12-06 23:09:08 | -0.0004 | 0
7142 | 2025-12-06 23:09:11 | -0.0004 | 0
7143 | 2025-12-06 23:09:14 | -0.0004 | 0
7144 | 2025-12-06 23:09:17 | -0.0004 | 0
7145 | 2025-12-06 23:09:20 | -0.0004 | 0
7146 | 2025-12-06 23:09:23 | -0.0004 | 0
7147 | 2025-12-06 23:09:26 | -0.0004 | 0
7148 | 2025-12-06 23:09:29 | -0.0003 | 0
7149 | 2025-12-06 23:09:32 | -0.0004 | 0
7150 | 2025-12-06 23:09:35 | -0.0004 | 0
7151 | 2025-12-06 23:09:38 | -0.0004 | 0
7152 | 2025-12-06 23:09:41 | -0.0004 | 0
7153 | 2025-12-06 23:09:44 | -0.0004 | 0
7154 | 2025-12-06 23:09:47 | -0.0004 | 0
7155 | 2025-12-06 23:09:50 | -0.0004 | 0
7156 | 2025-12-06 23:09:53 | -0.0004 | 0
7157 | 2025-12-06 23:09:56 | -0.0004 | 0
7158 | 2025-12-06 23:09:59 | -0.0003 | 0
7159 | 2025-12-06 23:10:02 | -0.0004 | 0
7160 | 2025-12-06 23:10:05 | -0.0004 | 0
7161 | 2025-12-06 23:10:08 | -0.0004 | 0
7162 | 2025-12-06 23:10:11 | -0.0004 | 0
7163 | 2025-12-06 23:10:14 | -0.0004 | 0
7164 | 2025-12-06 23:10:17 | -0.0004 | 0
7165 | 2025-12-06 23:10:20 | -0.0003 | 0
7166 | 2025-12-06 23:10:23 | -0.0004 | 0
7167 | 2025-12-06 23:10:26 | -0.0004 | 0
7168 | 2025-12-06 23:10:29 | -0.0004 | 0
7169 | 2025-12-06 23:10:32 | -0.0004 | 0
7170 | 2025-12-06 23:10:35 | -0.0004 | 0
7171 | 2025-12-06 23:10:38 | -0.0004 | 0
7172 | 2025-12-06 23:10:41 | -0.0004 | 0
7173 | 2025-12-06 23:10:44 | -0.0004 | 0
7174 | 2025-12-06 23:10:47 | -0.0004 | 0
7175 | 2025-12-06 23:10:50 | -0.0006 | 0
7176 | 2025-12-06 23:10:53 | -0.0004 | 0
7177 | 2025-12-06 23:10:56 | -0.0004 | 0
7178 | 2025-12-06 23:10:59 | -0.0004 | 0
7179 | 2025-12-06 23:11:02 | -0.0004 | 0
7180 | 2025-12-06 23:11:05 | -0.0004 | 0
7181 | 2025-12-06 23:11:08 | -0.0004 | 0
7182 | 2025-12-06 23:11:11 | -0.0003 | 0
7183 | 2025-12-06 23:11:11 | -0.0003 | 0
7184 | 2025-12-06 23:16:11 | -0.0004 | 0
7185 | 2025-12-06 23:21:11 | -0.0004 | 0
7186 | 2025-12-06 23:26:11 | -0.0004 | 0
7187 | 2025-12-06 23:31:11 | -0.0004 | 0
7188 | 2025-12-06 23:36:11 | -0.0003 | 0
7189 | 2025-12-06 23:41:11 | -0.0004 | 0
7190 | 2025-12-06 23:46:11 | -0.0003 | 0
7191 | 2025-12-06 23:51:11 | -0.0004 | 0
7192 | 2025-12-06 23:56:11 | -0.0004 | 0
7193 | 2025-12-07 00:01:11 | -0.0004 | 0
7194 | 2025-12-07 00:06:11 | -0.0004 | 0
7195 | 2025-12-07 00:11:11 | -0.0003 | 0
7196 | 2025-12-07 00:16:11 | -0.0004 | 0
7197 | 2025-12-07 00:21:11 | -0.0004 | 0
7198 | 2025-12-07 00:26:11 | -0.0004 | 0
7199 | 2025-12-07 00:31:11 | -0.0004 | 0
7200 | 2025-12-07 00:32:40 | -0.0004 | 0
7201 | 2025-12-07 00:32:40 | -0.0004 | 0
7202 | 2025-12-07 00:32:43 | -0.0004 | 0
7203 | 2025-12-07 00:32:46 | -0.0004 | 0
7204 | 2025-12-07 00:32:49 | -0.0004 | 0
7205 | 2025-12-07 00:32:52 | -0.0003 | 0
7206 | 2025-12-07 00:32:55 | -0.0004 | 0
7207 | 2025-12-07 00:32:58 | -0.0004 | 0
7208 | 2025-12-07 00:33:01 | -0.0004 | 0
7209 | 2025-12-07 00:33:04 | -0.0004 | 0
7210 | 2025-12-07 00:33:07 | -0.0004 | 0
7211 | 2025-12-07 00:33:10 | -0.0004 | 0
7212 | 2025-12-07 00:33:13 | -0.0004 | 0
7213 | 2025-12-07 00:33:16 | -0.0004 | 0
7214 | 2025-12-07 00:33:19 | -0.0004 | 0
7215 | 2025-12-07 00:33:22 | -0.0004 | 0
7216 | 2025-12-07 00:33:25 | -0.0004 | 0
7217 | 2025-12-07 00:33:28 | -0.0004 | 0
7218 | 2025-12-07 00:33:31 | -0.0004 | 0
7219 | 2025-12-07 00:33:34 | -0.0004 | 0
7220 | 2025-12-07 00:33:37 | -0.0004 | 0
7221 | 2025-12-07 00:33:40 | -0.0004 | 0
7222 | 2025-12-07 00:33:43 | -0.0004 | 0
7223 | 2025-12-07 00:33:46 | -0.0006 | 0
7224 | 2025-12-07 00:33:49 | -0.0004 | 0
7225 | 2025-12-07 00:33:52 | -0.0004 | 0
7226 | 2025-12-07 00:33:55 | -0.0004 | 0
7227 | 2025-12-07 00:33:58 | -0.0004 | 0
7228 | 2025-12-07 00:34:01 | -0.0004 | 0
7229 | 2025-12-07 00:34:04 | -0.0004 | 0
7230 | 2025-12-07 00:34:07 | -0.0004 | 0
7231 | 2025-12-07 00:34:10 | -0.0004 | 0
7232 | 2025-12-07 00:34:13 | -0.0003 | 0
7233 | 2025-12-07 00:34:16 | -0.0004 | 0
7234 | 2025-12-07 00:34:19 | -0.0003 | 0
7235 | 2025-12-07 00:34:22 | -0.0004 | 0
7236 | 2025-12-07 00:34:25 | -0.0004 | 0
7237 | 2025-12-07 00:34:28 | -0.0004 | 0
7238 | 2025-12-07 00:34:31 | -0.0004 | 0
7239 | 2025-12-07 00:34:34 | -0.0004 | 0
7240 | 2025-12-07 00:34:37 | -0.0004 | 0
7241 | 2025-12-07 00:34:40 | -0.0004 | 0
7242 | 2025-12-07 00:34:43 | -0.0004 | 0
7243 | 2025-12-07 00:34:46 | -0.0004 | 0
7244 | 2025-12-07 00:34:49 | -0.0004 | 0
7245 | 2025-12-07 00:34:52 | -0.0004 | 0
7246 | 2025-12-07 00:34:55 | -0.0004 | 0
7247 | 2025-12-07 00:34:58 | -0.0004 | 0
7248 | 2025-12-07 00:35:01 | -0.0004 | 0
7249 | 2025-12-07 00:35:04 | -0.0004 | 0
7250 | 2025-12-07 00:35:07 | -0.0004 | 0
7251 | 2025-12-07 00:35:10 | -0.0004 | 0
7252 | 2025-12-07 00:35:13 | -0.0006 | 0
7253 | 2025-12-07 00:35:16 | -0.0004 | 0
7254 | 2025-12-07 00:35:19 | -0.0004 | 0
7255 | 2025-12-07 00:35:22 | -0.0004 | 0
7256 | 2025-12-07 00:35:25 | -0.0004 | 0
7257 | 2025-12-07 00:35:28 | -0.0004 | 0
7258 | 2025-12-07 00:35:31 | -0.0004 | 0
7259 | 2025-12-07 00:35:34 | -0.0004 | 0
7260 | 2025-12-07 00:35:37 | -0.0004 | 0
7261 | 2025-12-07 00:35:40 | -0.0004 | 0
7262 | 2025-12-07 00:35:43 | -0.0004 | 0
7263 | 2025-12-07 00:35:46 | -0.0004 | 0
7264 | 2025-12-07 00:35:49 | -0.0004 | 0
7265 | 2025-12-07 00:35:52 | -0.0004 | 0
7266 | 2025-12-07 00:35:55 | -0.0004 | 0
7267 | 2025-12-07 00:35:58 | -0.0004 | 0
7268 | 2025-12-07 00:36:01 | -0.0004 | 0
7269 | 2025-12-07 00:36:04 | -0.0004 | 0
7270 | 2025-12-07 00:36:07 | -0.0004 | 0
7271 | 2025-12-07 00:36:10 | -0.0004 | 0
7272 | 2025-12-07 00:36:13 | -0.0004 | 0
7273 | 2025-12-07 00:36:16 | -0.0004 | 0
7274 | 2025-12-07 00:36:19 | -0.0004 | 0
7275 | 2025-12-07 00:36:22 | -0.0004 | 0
7276 | 2025-12-07 00:36:25 | -0.0004 | 0
7277 | 2025-12-07 00:36:28 | -0.0004 | 0
7278 | 2025-12-07 00:36:31 | -0.0004 | 0
7279 | 2025-12-07 00:36:34 | -0.0003 | 0
7280 | 2025-12-07 00:36:37 | -0.0004 | 0
7281 | 2025-12-07 00:36:40 | -0.0004 | 0
7282 | 2025-12-07 00:36:43 | -0.0004 | 0
7283 | 2025-12-07 00:36:46 | -0.0003 | 0
7284 | 2025-12-07 00:36:49 | -0.0004 | 0
7285 | 2025-12-07 00:36:52 | -0.0004 | 0
7286 | 2025-12-07 00:36:55 | -0.0003 | 0
7287 | 2025-12-07 00:36:58 | -0.0004 | 0
7288 | 2025-12-07 00:37:01 | -0.0004 | 0
7289 | 2025-12-07 00:37:04 | -0.0004 | 0
7290 | 2025-12-07 00:37:07 | -0.0004 | 0
7291 | 2025-12-07 00:37:10 | -0.0004 | 0
7292 | 2025-12-07 00:37:13 | -0.0003 | 0
7293 | 2025-12-07 00:37:16 | -0.0003 | 0
7294 | 2025-12-07 00:37:19 | -0.0004 | 0
7295 | 2025-12-07 00:37:22 | -0.0004 | 0
7296 | 2025-12-07 00:37:25 | -0.0004 | 0
7297 | 2025-12-07 00:37:28 | -0.0004 | 0
7298 | 2025-12-07 00:37:31 | -0.0004 | 0
7299 | 2025-12-07 00:37:34 | -0.0004 | 0
7300 | 2025-12-07 00:37:37 | -0.0004 | 0
7301 | 2025-12-07 00:37:40 | -0.0004 | 0
7302 | 2025-12-07 00:37:43 | -0.0004 | 0
7303 | 2025-12-07 00:37:46 | -0.0004 | 0
7304 | 2025-12-07 00:37:49 | -0.0004 | 0
7305 | 2025-12-07 00:37:52 | -0.0004 | 0
7306 | 2025-12-07 00:37:55 | -0.0004 | 0
7307 | 2025-12-07 00:37:58 | -0.0004 | 0
7308 | 2025-12-07 00:38:01 | -0.0003 | 0
7309 | 2025-12-07 00:38:04 | -0.0006 | 0
7310 | 2025-12-07 00:38:07 | -0.0004 | 0
7311 | 2025-12-07 00:38:10 | -0.0004 | 0
7312 | 2025-12-07 00:38:13 | -0.0003 | 0
7313 | 2025-12-07 00:38:16 | -0.0004 | 0
7314 | 2025-12-07 00:38:19 | -0.0004 | 0
7315 | 2025-12-07 00:38:22 | -0.0004 | 0
7316 | 2025-12-07 00:38:25 | -0.0003 | 0
7317 | 2025-12-07 00:38:28 | -0.0003 | 0
7318 | 2025-12-07 00:38:31 | -0.0004 | 0
7319 | 2025-12-07 00:38:34 | -0.0004 | 0
7320 | 2025-12-07 00:38:37 | -0.0004 | 0
7321 | 2025-12-07 00:38:40 | -0.0004 | 0
7322 | 2025-12-07 00:38:43 | -0.0004 | 0
7323 | 2025-12-07 00:38:46 | -0.0004 | 0
7324 | 2025-12-07 00:38:49 | -0.0004 | 0
7325 | 2025-12-07 00:38:52 | -0.0004 | 0
7326 | 2025-12-07 00:38:55 | -0.0003 | 0
7327 | 2025-12-07 00:38:58 | -0.0004 | 0
7328 | 2025-12-07 00:39:01 | -0.0004 | 0
7329 | 2025-12-07 00:39:04 | -0.0004 | 0
7330 | 2025-12-07 00:39:07 | -0.0006 | 0
7331 | 2025-12-07 00:39:10 | -0.0004 | 0
7332 | 2025-12-07 00:39:13 | -0.0004 | 0
7333 | 2025-12-07 00:39:16 | -0.0004 | 0
7334 | 2025-12-07 00:39:19 | -0.0004 | 0
7335 | 2025-12-07 00:39:22 | -0.0004 | 0
7336 | 2025-12-07 00:39:25 | -0.0004 | 0
7337 | 2025-12-07 00:39:28 | -0.0004 | 0
7338 | 2025-12-07 00:39:31 | -0.0004 | 0
7339 | 2025-12-07 00:39:34 | -0.0004 | 0
7340 | 2025-12-07 00:39:37 | -0.0004 | 0
7341 | 2025-12-07 00:39:40 | -0.0004 | 0
7342 | 2025-12-07 00:39:43 | -0.0004 | 0
7343 | 2025-12-07 00:39:46 | -0.0004 | 0
7344 | 2025-12-07 00:39:49 | -0.0004 | 0
7345 | 2025-12-07 00:39:52 | -0.0004 | 0
7346 | 2025-12-07 00:39:55 | -0.0004 | 0
7347 | 2025-12-07 00:39:58 | -0.0004 | 0
7348 | 2025-12-07 00:40:01 | -0.0004 | 0
7349 | 2025-12-07 00:40:04 | -0.0004 | 0
7350 | 2025-12-07 00:40:07 | -0.0004 | 0
7351 | 2025-12-07 00:40:10 | -0.0004 | 0
7352 | 2025-12-07 00:40:13 | -0.0003 | 0
7353 | 2025-12-07 00:40:16 | -0.0004 | 0
7354 | 2025-12-07 00:40:19 | -0.0004 | 0
7355 | 2025-12-07 00:40:22 | -0.0004 | 0
7356 | 2025-12-07 00:40:25 | -0.0004 | 0
7357 | 2025-12-07 00:40:28 | -0.0004 | 0
7358 | 2025-12-07 00:40:31 | -0.0004 | 0
7359 | 2025-12-07 00:40:34 | -0.0003 | 0
7360 | 2025-12-07 00:40:37 | -0.0004 | 0
7361 | 2025-12-07 00:40:40 | -0.0004 | 0
7362 | 2025-12-07 00:40:43 | -0.0004 | 0
7363 | 2025-12-07 00:40:46 | -0.0004 | 0
7364 | 2025-12-07 00:40:49 | -0.0004 | 0
7365 | 2025-12-07 00:40:52 | -0.0003 | 0
7366 | 2025-12-07 00:40:55 | -0.0003 | 0
7367 | 2025-12-07 00:40:58 | -0.0004 | 0
7368 | 2025-12-07 00:41:01 | -0.0003 | 0
7369 | 2025-12-07 00:41:04 | -0.0004 | 0
7370 | 2025-12-07 00:41:07 | -0.0004 | 0
7371 | 2025-12-07 00:41:10 | -0.0004 | 0
7372 | 2025-12-07 00:41:13 | -0.0004 | 0
7373 | 2025-12-07 00:41:16 | -0.0004 | 0
7374 | 2025-12-07 00:41:19 | -0.0004 | 0
7375 | 2025-12-07 00:41:22 | -0.0004 | 0
7376 | 2025-12-07 00:41:25 | -0.0004 | 0
7377 | 2025-12-07 00:41:28 | -0.0004 | 0
7378 | 2025-12-07 00:41:31 | -0.0004 | 0
7379 | 2025-12-07 00:41:34 | -0.0004 | 0
7380 | 2025-12-07 00:41:37 | -0.0004 | 0
7381 | 2025-12-07 00:41:40 | -0.0004 | 0
7382 | 2025-12-07 00:41:43 | -0.0004 | 0
7383 | 2025-12-07 00:41:46 | -0.0004 | 0
7384 | 2025-12-07 00:41:49 | -0.0006 | 0
7385 | 2025-12-07 00:41:52 | -0.0004 | 0
7386 | 2025-12-07 00:41:55 | -0.0004 | 0
7387 | 2025-12-07 00:41:58 | -0.0004 | 0
7388 | 2025-12-07 00:42:01 | -0.0004 | 0
7389 | 2025-12-07 00:42:04 | -0.0004 | 0
7390 | 2025-12-07 00:42:07 | -0.0004 | 0
7391 | 2025-12-07 00:42:10 | -0.0004 | 0
7392 | 2025-12-07 00:42:13 | -0.0003 | 0
7393 | 2025-12-07 00:42:16 | -0.0004 | 0
7394 | 2025-12-07 00:42:19 | -0.0004 | 0
7395 | 2025-12-07 00:42:22 | -0.0004 | 0
7396 | 2025-12-07 00:42:25 | -0.0004 | 0
7397 | 2025-12-07 00:42:28 | -0.0004 | 0
7398 | 2025-12-07 00:42:31 | -0.0004 | 0
7399 | 2025-12-07 00:42:34 | -0.0004 | 0
7400 | 2025-12-07 00:42:37 | -0.0004 | 0
7401 | 2025-12-07 00:42:40 | -0.0004 | 0
7402 | 2025-12-07 00:42:40 | -0.0003 | 0
7403 | 2025-12-07 00:47:40 | -0.0004 | 0
7404 | 2025-12-07 00:52:40 | -0.0004 | 0
7405 | 2025-12-07 00:57:40 | -0.0006 | 0
7406 | 2025-12-07 01:02:40 | -0.0004 | 0
7407 | 2025-12-07 01:07:40 | -0.0004 | 0
7408 | 2025-12-07 01:12:40 | -0.0004 | 0
7409 | 2025-12-07 01:17:40 | -0.0004 | 0
7410 | 2025-12-07 01:22:40 | -0.0004 | 0
7411 | 2025-12-07 01:27:40 | -0.0004 | 0
7412 | 2025-12-07 01:32:40 | -0.0004 | 0
7413 | 2025-12-07 01:37:40 | -0.0004 | 0
7414 | 2025-12-07 01:42:40 | -0.0004 | 0
7415 | 2025-12-07 01:47:40 | -0.0004 | 0
7416 | 2025-12-07 01:52:40 | -0.0004 | 0
7417 | 2025-12-07 01:57:40 | -0.0004 | 0
7418 | 2025-12-07 02:02:40 | -0.0006 | 0
7419 | 2025-12-07 02:04:14 | -0.0004 | 0
7420 | 2025-12-07 02:04:14 | -0.0004 | 0
7421 | 2025-12-07 02:04:17 | -0.0003 | 0
7422 | 2025-12-07 02:04:20 | -0.0004 | 0
7423 | 2025-12-07 02:04:23 | -0.0004 | 0
7424 | 2025-12-07 02:04:26 | -0.0006 | 0
7425 | 2025-12-07 02:04:29 | -0.0004 | 0
7426 | 2025-12-07 02:04:32 | -0.0003 | 0
7427 | 2025-12-07 02:04:35 | -0.0003 | 0
7428 | 2025-12-07 02:04:38 | -0.0004 | 0
7429 | 2025-12-07 02:04:41 | -0.0004 | 0
7430 | 2025-12-07 02:04:44 | -0.0003 | 0
7431 | 2025-12-07 02:04:47 | -0.0004 | 0
7432 | 2025-12-07 02:04:50 | -0.0004 | 0
7433 | 2025-12-07 02:04:53 | -0.0004 | 0
7434 | 2025-12-07 02:04:56 | -0.0004 | 0
7435 | 2025-12-07 02:04:59 | -0.0004 | 0
7436 | 2025-12-07 02:05:02 | -0.0004 | 0
7437 | 2025-12-07 02:05:05 | -0.0004 | 0
7438 | 2025-12-07 02:05:08 | -0.0004 | 0
7439 | 2025-12-07 02:05:11 | -0.0003 | 0
7440 | 2025-12-07 02:05:14 | -0.0004 | 0
7441 | 2025-12-07 02:05:17 | -0.0004 | 0
7442 | 2025-12-07 02:05:20 | -0.0004 | 0
7443 | 2025-12-07 02:05:23 | -0.0003 | 0
7444 | 2025-12-07 02:05:26 | -0.0004 | 0
7445 | 2025-12-07 02:05:29 | -0.0003 | 0
7446 | 2025-12-07 02:05:32 | -0.0004 | 0
7447 | 2025-12-07 02:05:35 | -0.0004 | 0
7448 | 2025-12-07 02:05:38 | -0.0004 | 0
7449 | 2025-12-07 02:05:41 | -0.0004 | 0
7450 | 2025-12-07 02:05:44 | -0.0004 | 0
7451 | 2025-12-07 02:05:47 | -0.0004 | 0
7452 | 2025-12-07 02:05:50 | -0.0004 | 0
7453 | 2025-12-07 02:05:53 | -0.0004 | 0
7454 | 2025-12-07 02:05:56 | -0.0004 | 0
7455 | 2025-12-07 02:05:59 | -0.0003 | 0
7456 | 2025-12-07 02:06:02 | -0.0004 | 0
7457 | 2025-12-07 02:06:05 | -0.0004 | 0
7458 | 2025-12-07 02:06:08 | -0.0004 | 0
7459 | 2025-12-07 02:06:11 | -0.0004 | 0
7460 | 2025-12-07 02:06:14 | -0.0004 | 0
7461 | 2025-12-07 02:06:17 | -0.0004 | 0
7462 | 2025-12-07 02:06:20 | -0.0004 | 0
7463 | 2025-12-07 02:06:23 | -0.0004 | 0
7464 | 2025-12-07 02:06:26 | -0.0004 | 0
7465 | 2025-12-07 02:06:29 | -0.0004 | 0
7466 | 2025-12-07 02:06:32 | -0.0003 | 0
7467 | 2025-12-07 02:06:35 | -0.0004 | 0
7468 | 2025-12-07 02:06:38 | -0.0003 | 0
7469 | 2025-12-07 02:06:41 | -0.0004 | 0
7470 | 2025-12-07 02:06:44 | -0.0004 | 0
7471 | 2025-12-07 02:06:47 | -0.0004 | 0
7472 | 2025-12-07 02:06:50 | -0.0004 | 0
7473 | 2025-12-07 02:06:53 | -0.0004 | 0
7474 | 2025-12-07 02:06:56 | -0.0004 | 0
7475 | 2025-12-07 02:06:59 | -0.0004 | 0
7476 | 2025-12-07 02:07:02 | -0.0004 | 0
7477 | 2025-12-07 02:07:05 | -0.0004 | 0
7478 | 2025-12-07 02:07:08 | -0.0004 | 0
7479 | 2025-12-07 02:07:11 | -0.0004 | 0
7480 | 2025-12-07 02:07:14 | -0.0004 | 0
7481 | 2025-12-07 02:07:17 | -0.0004 | 0
7482 | 2025-12-07 02:07:20 | -0.0003 | 0
7483 | 2025-12-07 02:07:23 | -0.0004 | 0
7484 | 2025-12-07 02:07:26 | -0.0004 | 0
7485 | 2025-12-07 02:07:29 | -0.0004 | 0
7486 | 2025-12-07 02:07:32 | -0.0004 | 0
7487 | 2025-12-07 02:07:35 | -0.0004 | 0
7488 | 2025-12-07 02:07:38 | -0.0004 | 0
7489 | 2025-12-07 02:07:41 | -0.0004 | 0
7490 | 2025-12-07 02:07:44 | -0.0004 | 0
7491 | 2025-12-07 02:07:47 | -0.0004 | 0
7492 | 2025-12-07 02:07:50 | -0.0004 | 0
7493 | 2025-12-07 02:07:53 | -0.0004 | 0
7494 | 2025-12-07 02:07:56 | -0.0004 | 0
7495 | 2025-12-07 02:07:59 | -0.0004 | 0
7496 | 2025-12-07 02:08:02 | -0.0004 | 0
7497 | 2025-12-07 02:08:05 | -0.0004 | 0
7498 | 2025-12-07 02:08:08 | -0.0004 | 0
7499 | 2025-12-07 02:08:11 | -0.0003 | 0
7500 | 2025-12-07 02:08:14 | -0.0004 | 0
7501 | 2025-12-07 02:08:17 | -0.0004 | 0
7502 | 2025-12-07 02:08:20 | -0.0004 | 0
7503 | 2025-12-07 02:08:23 | -0.0004 | 0
7504 | 2025-12-07 02:08:26 | -0.0004 | 0
7505 | 2025-12-07 02:08:29 | -0.0003 | 0
7506 | 2025-12-07 02:08:32 | -0.0004 | 0
7507 | 2025-12-07 02:08:35 | -0.0004 | 0
7508 | 2025-12-07 02:08:38 | -0.0004 | 0
7509 | 2025-12-07 02:08:41 | -0.0003 | 0
7510 | 2025-12-07 02:08:44 | -0.0006 | 0
7511 | 2025-12-07 02:08:47 | -0.0004 | 0
7512 | 2025-12-07 02:08:50 | -0.0004 | 0
7513 | 2025-12-07 02:08:53 | -0.0004 | 0
7514 | 2025-12-07 02:08:56 | -0.0004 | 0
7515 | 2025-12-07 02:08:59 | -0.0004 | 0
7516 | 2025-12-07 02:09:02 | -0.0004 | 0
7517 | 2025-12-07 02:09:05 | -0.0004 | 0
7518 | 2025-12-07 02:09:08 | -0.0003 | 0
7519 | 2025-12-07 02:09:11 | -0.0004 | 0
7520 | 2025-12-07 02:09:14 | -0.0004 | 0
7521 | 2025-12-07 02:09:17 | -0.0004 | 0
7522 | 2025-12-07 02:09:20 | -0.0004 | 0
7523 | 2025-12-07 02:09:23 | -0.0004 | 0
7524 | 2025-12-07 02:09:26 | -0.0004 | 0
7525 | 2025-12-07 02:09:29 | -0.0004 | 0
7526 | 2025-12-07 02:09:32 | -0.0004 | 0
7527 | 2025-12-07 02:09:35 | -0.0004 | 0
7528 | 2025-12-07 02:09:38 | -0.0004 | 0
7529 | 2025-12-07 02:09:41 | -0.0004 | 0
7530 | 2025-12-07 02:09:44 | -0.0004 | 0
7531 | 2025-12-07 02:09:47 | -0.0004 | 0
7532 | 2025-12-07 02:09:50 | -0.0004 | 0
7533 | 2025-12-07 02:09:53 | -0.0004 | 0
7534 | 2025-12-07 02:09:56 | -0.0004 | 0
7535 | 2025-12-07 02:09:59 | -0.0004 | 0
7536 | 2025-12-07 02:10:02 | -0.0004 | 0
7537 | 2025-12-07 02:10:05 | -0.0003 | 0
7538 | 2025-12-07 02:10:08 | -0.0004 | 0
7539 | 2025-12-07 02:10:11 | -0.0003 | 0
7540 | 2025-12-07 02:10:14 | -0.0004 | 0
7541 | 2025-12-07 02:10:17 | -0.0004 | 0
7542 | 2025-12-07 02:10:20 | -0.0004 | 0
7543 | 2025-12-07 02:10:23 | -0.0004 | 0
7544 | 2025-12-07 02:10:26 | -0.0004 | 0
7545 | 2025-12-07 02:10:29 | -0.0004 | 0
7546 | 2025-12-07 02:10:32 | -0.0004 | 0
7547 | 2025-12-07 02:10:35 | -0.0004 | 0
7548 | 2025-12-07 02:10:38 | -0.0004 | 0
7549 | 2025-12-07 02:10:41 | -0.0004 | 0
7550 | 2025-12-07 02:10:44 | -0.0004 | 0
7551 | 2025-12-07 02:10:47 | -0.0004 | 0
7552 | 2025-12-07 02:10:50 | -0.0004 | 0
7553 | 2025-12-07 02:10:53 | -0.0004 | 0
7554 | 2025-12-07 02:10:56 | -0.0004 | 0
7555 | 2025-12-07 02:10:59 | -0.0004 | 0
7556 | 2025-12-07 02:11:02 | -0.0004 | 0
7557 | 2025-12-07 02:11:05 | -0.0004 | 0
7558 | 2025-12-07 02:11:08 | -0.0004 | 0
7559 | 2025-12-07 02:11:11 | -0.0004 | 0
7560 | 2025-12-07 02:11:14 | -0.0004 | 0
7561 | 2025-12-07 02:11:17 | -0.0004 | 0
7562 | 2025-12-07 02:11:20 | -0.0004 | 0
7563 | 2025-12-07 02:11:23 | -0.0004 | 0
7564 | 2025-12-07 02:11:26 | -0.0004 | 0
7565 | 2025-12-07 02:11:29 | -0.0004 | 0
7566 | 2025-12-07 02:11:32 | -0.0004 | 0
7567 | 2025-12-07 02:11:35 | -0.0003 | 0
7568 | 2025-12-07 02:11:38 | -0.0003 | 0
7569 | 2025-12-07 02:11:41 | -0.0003 | 0
7570 | 2025-12-07 02:11:44 | -0.0004 | 0
7571 | 2025-12-07 02:11:47 | -0.0003 | 0
7572 | 2025-12-07 02:11:50 | -0.0003 | 0
7573 | 2025-12-07 02:11:53 | -0.0004 | 0
7574 | 2025-12-07 02:11:56 | -0.0004 | 0
7575 | 2025-12-07 02:11:59 | -0.0004 | 0
7576 | 2025-12-07 02:12:02 | -0.0004 | 0
7577 | 2025-12-07 02:12:05 | -0.0003 | 0
7578 | 2025-12-07 02:12:08 | -0.0004 | 0
7579 | 2025-12-07 02:12:11 | -0.0004 | 0
7580 | 2025-12-07 02:12:14 | -0.0003 | 0
7581 | 2025-12-07 02:12:17 | -0.0004 | 0
7582 | 2025-12-07 02:12:20 | -0.0004 | 0
7583 | 2025-12-07 02:12:23 | -0.0004 | 0
7584 | 2025-12-07 02:12:26 | -0.0006 | 0
7585 | 2025-12-07 02:12:29 | -0.0004 | 0
7586 | 2025-12-07 02:12:32 | -0.0003 | 0
7587 | 2025-12-07 02:12:35 | -0.0004 | 0
7588 | 2025-12-07 02:12:38 | -0.0003 | 0
7589 | 2025-12-07 02:12:41 | -0.0004 | 0
7590 | 2025-12-07 02:12:44 | -0.0004 | 0
7591 | 2025-12-07 02:12:47 | -0.0004 | 0
7592 | 2025-12-07 02:12:50 | -0.0004 | 0
7593 | 2025-12-07 02:12:53 | -0.0004 | 0
7594 | 2025-12-07 02:12:56 | -0.0004 | 0
7595 | 2025-12-07 02:12:59 | -0.0004 | 0
7596 | 2025-12-07 02:13:02 | -0.0004 | 0
7597 | 2025-12-07 02:13:05 | -0.0004 | 0
7598 | 2025-12-07 02:13:08 | -0.0004 | 0
7599 | 2025-12-07 02:13:11 | -0.0004 | 0
7600 | 2025-12-07 02:13:14 | -0.0003 | 0
7601 | 2025-12-07 02:13:17 | -0.0003 | 0
7602 | 2025-12-07 02:13:20 | -0.0004 | 0
7603 | 2025-12-07 02:13:23 | -0.0004 | 0
7604 | 2025-12-07 02:13:26 | -0.0004 | 0
7605 | 2025-12-07 02:13:29 | -0.0004 | 0
7606 | 2025-12-07 02:13:32 | -0.0004 | 0
7607 | 2025-12-07 02:13:35 | -0.0004 | 0
7608 | 2025-12-07 02:13:38 | -0.0003 | 0
7609 | 2025-12-07 02:13:41 | -0.0004 | 0
7610 | 2025-12-07 02:13:44 | -0.0004 | 0
7611 | 2025-12-07 02:13:47 | -0.0003 | 0
7612 | 2025-12-07 02:13:50 | -0.0004 | 0
7613 | 2025-12-07 02:13:53 | -0.0004 | 0
7614 | 2025-12-07 02:13:56 | -0.0004 | 0
7615 | 2025-12-07 02:13:59 | -0.0003 | 0
7616 | 2025-12-07 02:14:02 | -0.0004 | 0
7617 | 2025-12-07 02:14:05 | -0.0003 | 0
7618 | 2025-12-07 02:14:08 | -0.0004 | 0
7619 | 2025-12-07 02:14:11 | -0.0004 | 0
7620 | 2025-12-07 02:14:14 | -0.0004 | 0
7621 | 2025-12-07 02:14:14 | -0.0004 | 0
7622 | 2025-12-07 02:19:14 | -0.0004 | 0
7623 | 2025-12-07 02:24:14 | -0.0004 | 0
7624 | 2025-12-07 02:29:14 | -0.0004 | 0
7625 | 2025-12-07 02:34:14 | -0.0004 | 0
7626 | 2025-12-07 02:39:14 | -0.0004 | 0
7627 | 2025-12-07 02:44:14 | -0.0004 | 0
7628 | 2025-12-07 02:49:14 | -0.0004 | 0
7629 | 2025-12-07 02:54:14 | -0.0004 | 0
7630 | 2025-12-07 02:59:14 | -0.0004 | 0
7631 | 2025-12-07 03:04:14 | -0.0004 | 0
7632 | 2025-12-07 03:09:14 | -0.0004 | 0
7633 | 2025-12-07 03:14:14 | -0.0004 | 0
7634 | 2025-12-07 03:19:14 | -0.0004 | 0
7635 | 2025-12-07 03:24:14 | -0.0004 | 0
7636 | 2025-12-07 03:29:14 | -0.0004 | 0
7637 | 2025-12-07 03:34:14 | -0.0004 | 0
7638 | 2025-12-07 03:36:03 | -0.0004 | 0
7639 | 2025-12-07 03:36:03 | -0.0004 | 0
7640 | 2025-12-07 03:36:06 | -0.0004 | 0
7641 | 2025-12-07 03:36:09 | -0.0004 | 0
7642 | 2025-12-07 03:36:12 | -0.0004 | 0
7643 | 2025-12-07 03:36:15 | -0.0004 | 0
7644 | 2025-12-07 03:36:18 | -0.0004 | 0
7645 | 2025-12-07 03:36:21 | -0.0004 | 0
7646 | 2025-12-07 03:36:24 | -0.0004 | 0
7647 | 2025-12-07 03:36:27 | -0.0004 | 0
7648 | 2025-12-07 03:36:30 | -0.0004 | 0
7649 | 2025-12-07 03:36:33 | -0.0003 | 0
7650 | 2025-12-07 03:36:36 | -0.0004 | 0
7651 | 2025-12-07 03:36:39 | -0.0004 | 0
7652 | 2025-12-07 03:36:42 | -0.0004 | 0
7653 | 2025-12-07 03:36:45 | -0.0004 | 0
7654 | 2025-12-07 03:36:48 | -0.0004 | 0
7655 | 2025-12-07 03:36:51 | -0.0004 | 0
7656 | 2025-12-07 03:36:54 | -0.0004 | 0
7657 | 2025-12-07 03:36:57 | -0.0004 | 0
7658 | 2025-12-07 03:37:00 | -0.0006 | 0
7659 | 2025-12-07 03:37:03 | -0.0004 | 0
7660 | 2025-12-07 03:37:06 | -0.0004 | 0
7661 | 2025-12-07 03:37:09 | -0.0004 | 0
7662 | 2025-12-07 03:37:12 | -0.0004 | 0
7663 | 2025-12-07 03:37:15 | -0.0004 | 0
7664 | 2025-12-07 03:37:18 | -0.0004 | 0
7665 | 2025-12-07 03:37:21 | -0.0004 | 0
7666 | 2025-12-07 03:37:24 | -0.0004 | 0
7667 | 2025-12-07 03:37:27 | -0.0003 | 0
7668 | 2025-12-07 03:37:30 | -0.0004 | 0
7669 | 2025-12-07 03:37:33 | -0.0004 | 0
7670 | 2025-12-07 03:37:36 | -0.0004 | 0
7671 | 2025-12-07 03:37:39 | -0.0004 | 0
7672 | 2025-12-07 03:37:42 | -0.0004 | 0
7673 | 2025-12-07 03:37:45 | -0.0006 | 0
7674 | 2025-12-07 03:37:48 | -0.0004 | 0
7675 | 2025-12-07 03:37:51 | -0.0004 | 0
7676 | 2025-12-07 03:37:54 | -0.0004 | 0
7677 | 2025-12-07 03:37:57 | -0.0004 | 0
7678 | 2025-12-07 03:38:00 | -0.0004 | 0
7679 | 2025-12-07 03:38:03 | -0.0004 | 0
7680 | 2025-12-07 03:38:06 | -0.0004 | 0
7681 | 2025-12-07 03:38:09 | -0.0004 | 0
7682 | 2025-12-07 03:38:12 | -0.0004 | 0
7683 | 2025-12-07 03:38:15 | -0.0004 | 0
7684 | 2025-12-07 03:38:18 | -0.0004 | 0
7685 | 2025-12-07 03:38:21 | -0.0004 | 0
7686 | 2025-12-07 03:38:24 | -0.0004 | 0
7687 | 2025-12-07 03:38:27 | -0.0004 | 0
7688 | 2025-12-07 03:38:30 | -0.0004 | 0
7689 | 2025-12-07 03:38:33 | -0.0004 | 0
7690 | 2025-12-07 03:38:36 | -0.0004 | 0
7691 | 2025-12-07 03:38:39 | -0.0004 | 0
7692 | 2025-12-07 03:38:42 | -0.0004 | 0
7693 | 2025-12-07 03:38:45 | -0.0004 | 0
7694 | 2025-12-07 03:38:48 | -0.0006 | 0
7695 | 2025-12-07 03:38:51 | -0.0004 | 0
7696 | 2025-12-07 03:38:54 | -0.0004 | 0
7697 | 2025-12-07 03:38:57 | -0.0004 | 0
7698 | 2025-12-07 03:39:00 | -0.0004 | 0
7699 | 2025-12-07 03:39:03 | -0.0004 | 0
7700 | 2025-12-07 03:39:06 | -0.0004 | 0
7701 | 2025-12-07 03:39:09 | -0.0004 | 0
7702 | 2025-12-07 03:39:12 | -0.0004 | 0
7703 | 2025-12-07 03:39:15 | -0.0004 | 0
7704 | 2025-12-07 03:39:18 | -0.0004 | 0
7705 | 2025-12-07 03:39:21 | -0.0004 | 0
7706 | 2025-12-07 03:39:24 | -0.0004 | 0
7707 | 2025-12-07 03:39:27 | -0.0004 | 0
7708 | 2025-12-07 03:39:30 | -0.0004 | 0
7709 | 2025-12-07 03:39:33 | -0.0004 | 0
7710 | 2025-12-07 03:39:36 | -0.0003 | 0
7711 | 2025-12-07 03:39:39 | -0.0004 | 0
7712 | 2025-12-07 03:39:42 | -0.0004 | 0
7713 | 2025-12-07 03:39:45 | -0.0004 | 0
7714 | 2025-12-07 03:39:48 | -0.0004 | 0
7715 | 2025-12-07 03:39:51 | -0.0004 | 0
7716 | 2025-12-07 03:39:54 | -0.0004 | 0
7717 | 2025-12-07 03:39:57 | -0.0004 | 0
7718 | 2025-12-07 03:40:00 | -0.0004 | 0
7719 | 2025-12-07 03:40:03 | -0.0004 | 0
7720 | 2025-12-07 03:40:06 | -0.0004 | 0
7721 | 2025-12-07 03:40:09 | -0.0006 | 0
7722 | 2025-12-07 03:40:12 | -0.0004 | 0
7723 | 2025-12-07 03:40:15 | -0.0003 | 0
7724 | 2025-12-07 03:40:18 | -0.0003 | 0
7725 | 2025-12-07 03:40:21 | -0.0003 | 0
7726 | 2025-12-07 03:40:24 | -0.0004 | 0
7727 | 2025-12-07 03:40:27 | -0.0004 | 0
7728 | 2025-12-07 03:40:30 | -0.0004 | 0
7729 | 2025-12-07 03:40:33 | -0.0004 | 0
7730 | 2025-12-07 03:40:36 | -0.0004 | 0
7731 | 2025-12-07 03:40:39 | -0.0004 | 0
7732 | 2025-12-07 03:40:42 | -0.0003 | 0
7733 | 2025-12-07 03:40:45 | -0.0004 | 0
7734 | 2025-12-07 03:40:48 | -0.0004 | 0
7735 | 2025-12-07 03:40:51 | -0.0004 | 0
7736 | 2025-12-07 03:40:54 | -0.0003 | 0
7737 | 2025-12-07 03:40:57 | -0.0004 | 0
7738 | 2025-12-07 03:41:00 | -0.0004 | 0
7739 | 2025-12-07 03:41:03 | -0.0003 | 0
7740 | 2025-12-07 03:41:06 | -0.0004 | 0
7741 | 2025-12-07 03:41:09 | -0.0004 | 0
7742 | 2025-12-07 03:41:12 | -0.0004 | 0
7743 | 2025-12-07 03:41:15 | -0.0004 | 0
7744 | 2025-12-07 03:41:18 | -0.0004 | 0
7745 | 2025-12-07 03:41:21 | -0.0004 | 0
7746 | 2025-12-07 03:41:24 | -0.0004 | 0
7747 | 2025-12-07 03:41:27 | -0.0004 | 0
7748 | 2025-12-07 03:41:30 | -0.0003 | 0
7749 | 2025-12-07 03:41:33 | -0.0004 | 0
7750 | 2025-12-07 03:41:36 | -0.0004 | 0
7751 | 2025-12-07 03:41:39 | -0.0004 | 0
7752 | 2025-12-07 03:41:42 | -0.0004 | 0
7753 | 2025-12-07 03:41:45 | -0.0004 | 0
7754 | 2025-12-07 03:41:48 | -0.0004 | 0
7755 | 2025-12-07 03:41:51 | -0.0004 | 0
7756 | 2025-12-07 03:41:54 | -0.0003 | 0
7757 | 2025-12-07 03:41:57 | -0.0003 | 0
7758 | 2025-12-07 03:42:00 | -0.0004 | 0
7759 | 2025-12-07 03:42:03 | -0.0004 | 0
7760 | 2025-12-07 03:42:06 | -0.0004 | 0
7761 | 2025-12-07 03:42:09 | -0.0004 | 0
7762 | 2025-12-07 03:42:12 | -0.0004 | 0
7763 | 2025-12-07 03:42:15 | -0.0004 | 0
7764 | 2025-12-07 03:42:18 | -0.0003 | 0
7765 | 2025-12-07 03:42:21 | -0.0004 | 0
7766 | 2025-12-07 03:42:24 | -0.0004 | 0
7767 | 2025-12-07 03:42:27 | -0.0004 | 0
7768 | 2025-12-07 03:42:30 | -0.0004 | 0
7769 | 2025-12-07 03:42:33 | -0.0003 | 0
7770 | 2025-12-07 03:42:36 | -0.0004 | 0
7771 | 2025-12-07 03:42:39 | -0.0004 | 0
7772 | 2025-12-07 03:42:42 | -0.0004 | 0
7773 | 2025-12-07 03:42:45 | -0.0004 | 0
7774 | 2025-12-07 03:42:48 | -0.0004 | 0
7775 | 2025-12-07 03:42:51 | -0.0004 | 0
7776 | 2025-12-07 03:42:54 | -0.0004 | 0
7777 | 2025-12-07 03:42:57 | -0.0003 | 0
7778 | 2025-12-07 03:43:00 | -0.0003 | 0
7779 | 2025-12-07 03:43:03 | -0.0004 | 0
7780 | 2025-12-07 03:43:06 | -0.0003 | 0
7781 | 2025-12-07 03:43:09 | -0.0004 | 0
7782 | 2025-12-07 03:43:12 | -0.0003 | 0
7783 | 2025-12-07 03:43:15 | -0.0003 | 0
7784 | 2025-12-07 03:43:18 | -0.0004 | 0
7785 | 2025-12-07 03:43:21 | -0.0004 | 0
7786 | 2025-12-07 03:43:24 | -0.0004 | 0
7787 | 2025-12-07 03:43:27 | -0.0004 | 0
7788 | 2025-12-07 03:43:30 | -0.0004 | 0
7789 | 2025-12-07 03:43:33 | -0.0003 | 0
7790 | 2025-12-07 03:43:36 | -0.0004 | 0
7791 | 2025-12-07 03:43:39 | -0.0004 | 0
7792 | 2025-12-07 03:43:42 | -0.0004 | 0
7793 | 2025-12-07 03:43:45 | -0.0004 | 0
7794 | 2025-12-07 03:43:48 | -0.0004 | 0
7795 | 2025-12-07 03:43:51 | -0.0004 | 0
7796 | 2025-12-07 03:43:54 | -0.0004 | 0
7797 | 2025-12-07 03:43:57 | -0.0004 | 0
7798 | 2025-12-07 03:44:00 | -0.0006 | 0
7799 | 2025-12-07 03:44:03 | -0.0004 | 0
7800 | 2025-12-07 03:44:06 | -0.0004 | 0
7801 | 2025-12-07 03:44:09 | -0.0004 | 0
7802 | 2025-12-07 03:44:12 | -0.0004 | 0
7803 | 2025-12-07 03:44:15 | -0.0004 | 0
7804 | 2025-12-07 03:44:18 | -0.0004 | 0
7805 | 2025-12-07 03:44:21 | -0.0004 | 0
7806 | 2025-12-07 03:44:24 | -0.0004 | 0
7807 | 2025-12-07 03:44:27 | -0.0004 | 0
7808 | 2025-12-07 03:44:30 | -0.0004 | 0
7809 | 2025-12-07 03:44:33 | -0.0004 | 0
7810 | 2025-12-07 03:44:36 | -0.0004 | 0
7811 | 2025-12-07 03:44:39 | -0.0004 | 0
7812 | 2025-12-07 03:44:42 | -0.0004 | 0
7813 | 2025-12-07 03:44:45 | -0.0004 | 0
7814 | 2025-12-07 03:44:48 | -0.0003 | 0
7815 | 2025-12-07 03:44:51 | -0.0003 | 0
7816 | 2025-12-07 03:44:54 | -0.0004 | 0
7817 | 2025-12-07 03:44:57 | -0.0004 | 0
7818 | 2025-12-07 03:45:00 | -0.0004 | 0
7819 | 2025-12-07 03:45:03 | -0.0004 | 0
7820 | 2025-12-07 03:45:06 | -0.0004 | 0
7821 | 2025-12-07 03:45:09 | -0.0004 | 0
7822 | 2025-12-07 03:45:12 | -0.0004 | 0
7823 | 2025-12-07 03:45:15 | -0.0004 | 0
7824 | 2025-12-07 03:45:18 | -0.0004 | 0
7825 | 2025-12-07 03:45:21 | -0.0004 | 0
7826 | 2025-12-07 03:45:24 | -0.0004 | 0
7827 | 2025-12-07 03:45:27 | -0.0004 | 0
7828 | 2025-12-07 03:45:30 | -0.0006 | 0
7829 | 2025-12-07 03:45:33 | -0.0004 | 0
7830 | 2025-12-07 03:45:36 | -0.0004 | 0
7831 | 2025-12-07 03:45:39 | -0.0004 | 0
7832 | 2025-12-07 03:45:42 | -0.0004 | 0
7833 | 2025-12-07 03:45:45 | -0.0004 | 0
7834 | 2025-12-07 03:45:48 | -0.0004 | 0
7835 | 2025-12-07 03:45:51 | -0.0004 | 0
7836 | 2025-12-07 03:45:54 | -0.0004 | 0
7837 | 2025-12-07 03:45:57 | -0.0004 | 0
7838 | 2025-12-07 03:46:00 | -0.0004 | 0
7839 | 2025-12-07 03:46:03 | -0.0004 | 0
7840 | 2025-12-07 03:46:03 | -0.0004 | 0
7841 | 2025-12-07 03:51:03 | -0.0004 | 0
7842 | 2025-12-07 03:56:03 | -0.0004 | 0
7843 | 2025-12-07 04:01:03 | -0.0004 | 0
7844 | 2025-12-07 04:06:03 | -0.0004 | 0
7845 | 2025-12-07 04:11:03 | -0.0006 | 0
7846 | 2025-12-07 04:16:03 | -0.0004 | 0
7847 | 2025-12-07 04:21:03 | -0.0006 | 0
7848 | 2025-12-07 04:26:03 | -0.0004 | 0
7849 | 2025-12-07 04:31:03 | -0.0004 | 0
7850 | 2025-12-07 04:36:03 | -0.0004 | 0
7851 | 2025-12-07 04:41:03 | -0.0004 | 0
7852 | 2025-12-07 04:46:03 | -0.0003 | 0
7853 | 2025-12-07 04:51:03 | -0.0004 | 0
7854 | 2025-12-07 04:56:03 | -0.0004 | 0
7855 | 2025-12-07 05:01:03 | -0.0004 | 0
7856 | 2025-12-07 05:06:03 | -0.0004 | 0
7857 | 2025-12-07 05:08:01 | -0.0004 | 0
7858 | 2025-12-07 05:08:01 | -0.0004 | 0
7859 | 2025-12-07 05:08:04 | -0.0004 | 0
7860 | 2025-12-07 05:08:07 | -0.0004 | 0
7861 | 2025-12-07 05:08:10 | -0.0004 | 0
7862 | 2025-12-07 05:08:13 | -0.0003 | 0
7863 | 2025-12-07 05:08:16 | -0.0004 | 0
7864 | 2025-12-07 05:08:19 | -0.0004 | 0
7865 | 2025-12-07 05:08:22 | -0.0004 | 0
7866 | 2025-12-07 05:08:25 | -0.0004 | 0
7867 | 2025-12-07 05:08:28 | -0.0004 | 0
7868 | 2025-12-07 05:08:31 | -0.0004 | 0
7869 | 2025-12-07 05:08:34 | -0.0004 | 0
7870 | 2025-12-07 05:08:37 | -0.0004 | 0
7871 | 2025-12-07 05:08:40 | -0.0004 | 0
7872 | 2025-12-07 05:08:43 | -0.0004 | 0
7873 | 2025-12-07 05:08:46 | -0.0004 | 0
7874 | 2025-12-07 05:08:49 | -0.0004 | 0
7875 | 2025-12-07 05:08:52 | -0.0004 | 0
7876 | 2025-12-07 05:08:55 | -0.0004 | 0
7877 | 2025-12-07 05:08:58 | -0.0004 | 0
7878 | 2025-12-07 05:09:01 | -0.0004 | 0
7879 | 2025-12-07 05:09:04 | -0.0003 | 0
7880 | 2025-12-07 05:09:07 | -0.0003 | 0
7881 | 2025-12-07 05:09:10 | -0.0004 | 0
7882 | 2025-12-07 05:09:13 | -0.0004 | 0
7883 | 2025-12-07 05:09:16 | -0.0004 | 0
7884 | 2025-12-07 05:09:19 | -0.0004 | 0
7885 | 2025-12-07 05:09:22 | -0.0004 | 0
7886 | 2025-12-07 05:09:25 | -0.0004 | 0
7887 | 2025-12-07 05:09:28 | -0.0004 | 0
7888 | 2025-12-07 05:09:31 | -0.0004 | 0
7889 | 2025-12-07 05:09:34 | -0.0004 | 0
7890 | 2025-12-07 05:09:37 | -0.0004 | 0
7891 | 2025-12-07 05:09:40 | -0.0004 | 0
7892 | 2025-12-07 05:09:43 | -0.0004 | 0
7893 | 2025-12-07 05:09:46 | -0.0004 | 0
7894 | 2025-12-07 05:09:49 | -0.0004 | 0
7895 | 2025-12-07 05:09:52 | -0.0004 | 0
7896 | 2025-12-07 05:09:55 | -0.0004 | 0
7897 | 2025-12-07 05:09:58 | -0.0004 | 0
7898 | 2025-12-07 05:10:01 | -0.0004 | 0
7899 | 2025-12-07 05:10:04 | -0.0006 | 0
7900 | 2025-12-07 05:10:07 | -0.0004 | 0
7901 | 2025-12-07 05:10:10 | -0.0004 | 0
7902 | 2025-12-07 05:10:13 | -0.0004 | 0
7903 | 2025-12-07 05:10:16 | -0.0004 | 0
7904 | 2025-12-07 05:10:19 | -0.0004 | 0
7905 | 2025-12-07 05:10:22 | -0.0004 | 0
7906 | 2025-12-07 05:10:25 | -0.0003 | 0
7907 | 2025-12-07 05:10:28 | -0.0004 | 0
7908 | 2025-12-07 05:10:31 | -0.0003 | 0
7909 | 2025-12-07 05:10:34 | -0.0004 | 0
7910 | 2025-12-07 05:10:37 | -0.0004 | 0
7911 | 2025-12-07 05:10:40 | -0.0006 | 0
7912 | 2025-12-07 05:10:43 | -0.0004 | 0
7913 | 2025-12-07 05:10:46 | -0.0003 | 0
7914 | 2025-12-07 05:10:49 | -0.0004 | 0
7915 | 2025-12-07 05:10:52 | -0.0004 | 0
7916 | 2025-12-07 05:10:55 | -0.0004 | 0
7917 | 2025-12-07 05:10:58 | -0.0004 | 0
7918 | 2025-12-07 05:11:01 | -0.0004 | 0
7919 | 2025-12-07 05:11:04 | -0.0004 | 0
7920 | 2025-12-07 05:11:07 | -0.0004 | 0
7921 | 2025-12-07 05:11:10 | -0.0004 | 0
7922 | 2025-12-07 05:11:13 | -0.0004 | 0
7923 | 2025-12-07 05:11:16 | -0.0004 | 0
7924 | 2025-12-07 05:11:19 | -0.0004 | 0
7925 | 2025-12-07 05:11:22 | -0.0004 | 0
7926 | 2025-12-07 05:11:25 | -0.0004 | 0
7927 | 2025-12-07 05:11:28 | -0.0004 | 0
7928 | 2025-12-07 05:11:31 | -0.0004 | 0
7929 | 2025-12-07 05:11:34 | -0.0004 | 0
7930 | 2025-12-07 05:11:37 | -0.0003 | 0
7931 | 2025-12-07 05:11:40 | -0.0004 | 0
7932 | 2025-12-07 05:11:43 | -0.0004 | 0
7933 | 2025-12-07 05:11:46 | -0.0004 | 0
7934 | 2025-12-07 05:11:49 | -0.0004 | 0
7935 | 2025-12-07 05:11:52 | -0.0004 | 0
7936 | 2025-12-07 05:11:55 | -0.0006 | 0
7937 | 2025-12-07 05:11:58 | -0.0004 | 0
7938 | 2025-12-07 05:12:01 | -0.0006 | 0
7939 | 2025-12-07 05:12:04 | -0.0004 | 0
7940 | 2025-12-07 05:12:07 | -0.0004 | 0
7941 | 2025-12-07 05:12:10 | -0.0004 | 0
7942 | 2025-12-07 05:12:13 | -0.0004 | 0
7943 | 2025-12-07 05:12:16 | -0.0004 | 0
7944 | 2025-12-07 05:12:19 | -0.0004 | 0
7945 | 2025-12-07 05:12:22 | -0.0003 | 0
7946 | 2025-12-07 05:12:25 | -0.0004 | 0
7947 | 2025-12-07 05:12:28 | -0.0004 | 0
7948 | 2025-12-07 05:12:31 | -0.0004 | 0
7949 | 2025-12-07 05:12:34 | -0.0004 | 0
7950 | 2025-12-07 05:12:37 | -0.0004 | 0
7951 | 2025-12-07 05:12:40 | -0.0004 | 0
7952 | 2025-12-07 05:12:43 | -0.0004 | 0
7953 | 2025-12-07 05:12:46 | -0.0004 | 0
7954 | 2025-12-07 05:12:49 | -0.0004 | 0
7955 | 2025-12-07 05:12:52 | -0.0004 | 0
7956 | 2025-12-07 05:12:55 | -0.0004 | 0
7957 | 2025-12-07 05:12:58 | -0.0004 | 0
7958 | 2025-12-07 05:13:01 | -0.0004 | 0
7959 | 2025-12-07 05:13:04 | -0.0006 | 0
7960 | 2025-12-07 05:13:07 | -0.0006 | 0
7961 | 2025-12-07 05:13:10 | -0.0004 | 0
7962 | 2025-12-07 05:13:13 | -0.0004 | 0
7963 | 2025-12-07 05:13:16 | -0.0004 | 0
7964 | 2025-12-07 05:13:19 | -0.0004 | 0
7965 | 2025-12-07 05:13:22 | -0.0003 | 0
7966 | 2025-12-07 05:13:25 | -0.0004 | 0
7967 | 2025-12-07 05:13:28 | -0.0004 | 0
7968 | 2025-12-07 05:13:31 | -0.0004 | 0
7969 | 2025-12-07 05:13:34 | -0.0004 | 0
7970 | 2025-12-07 05:13:37 | -0.0004 | 0
7971 | 2025-12-07 05:13:40 | -0.0003 | 0
7972 | 2025-12-07 05:13:43 | -0.0004 | 0
7973 | 2025-12-07 05:13:46 | -0.0004 | 0
7974 | 2025-12-07 05:13:49 | -0.0004 | 0
7975 | 2025-12-07 05:13:52 | -0.0004 | 0
7976 | 2025-12-07 05:13:55 | -0.0004 | 0
7977 | 2025-12-07 05:13:58 | -0.0004 | 0
7978 | 2025-12-07 05:14:01 | -0.0004 | 0
7979 | 2025-12-07 05:14:04 | -0.0004 | 0
7980 | 2025-12-07 05:14:07 | -0.0004 | 0
7981 | 2025-12-07 05:14:10 | -0.0004 | 0
7982 | 2025-12-07 05:14:13 | -0.0003 | 0
7983 | 2025-12-07 05:14:16 | -0.0004 | 0
7984 | 2025-12-07 05:14:19 | -0.0004 | 0
7985 | 2025-12-07 05:14:22 | -0.0003 | 0
7986 | 2025-12-07 05:14:25 | -0.0004 | 0
7987 | 2025-12-07 05:14:28 | -0.0004 | 0
7988 | 2025-12-07 05:14:31 | -0.0003 | 0
7989 | 2025-12-07 05:14:34 | -0.0004 | 0
7990 | 2025-12-07 05:14:37 | -0.0004 | 0
7991 | 2025-12-07 05:14:40 | -0.0004 | 0
7992 | 2025-12-07 05:14:43 | -0.0004 | 0
7993 | 2025-12-07 05:14:46 | -0.0004 | 0
7994 | 2025-12-07 05:14:49 | -0.0004 | 0
7995 | 2025-12-07 05:14:52 | -0.0004 | 0
7996 | 2025-12-07 05:14:55 | -0.0004 | 0
7997 | 2025-12-07 05:14:58 | -0.0006 | 0
7998 | 2025-12-07 05:15:01 | -0.0004 | 0
7999 | 2025-12-07 05:15:04 | -0.0004 | 0
8000 | 2025-12-07 05:15:07 | -0.0004 | 0
8001 | 2025-12-07 05:15:10 | -0.0004 | 0
8002 | 2025-12-07 05:15:13 | -0.0004 | 0
8003 | 2025-12-07 05:15:16 | -0.0006 | 0
8004 | 2025-12-07 05:15:19 | -0.0004 | 0
8005 | 2025-12-07 05:15:22 | -0.0004 | 0
8006 | 2025-12-07 05:15:25 | -0.0004 | 0
8007 | 2025-12-07 05:15:28 | -0.0004 | 0
8008 | 2025-12-07 05:15:31 | -0.0003 | 0
8009 | 2025-12-07 05:15:34 | -0.0004 | 0
8010 | 2025-12-07 05:15:37 | -0.0004 | 0
8011 | 2025-12-07 05:15:40 | -0.0004 | 0
8012 | 2025-12-07 05:15:43 | -0.0003 | 0
8013 | 2025-12-07 05:15:46 | -0.0004 | 0
8014 | 2025-12-07 05:15:49 | -0.0004 | 0
8015 | 2025-12-07 05:15:52 | -0.0004 | 0
8016 | 2025-12-07 05:15:55 | -0.0003 | 0
8017 | 2025-12-07 05:15:58 | -0.0004 | 0
8018 | 2025-12-07 05:16:01 | -0.0004 | 0
8019 | 2025-12-07 05:16:04 | -0.0004 | 0
8020 | 2025-12-07 05:16:07 | -0.0004 | 0
8021 | 2025-12-07 05:16:10 | -0.0004 | 0
8022 | 2025-12-07 05:16:13 | -0.0004 | 0
8023 | 2025-12-07 05:16:16 | -0.0004 | 0
8024 | 2025-12-07 05:16:19 | -0.0004 | 0
8025 | 2025-12-07 05:16:22 | -0.0004 | 0
8026 | 2025-12-07 05:16:25 | -0.0004 | 0
8027 | 2025-12-07 05:16:28 | -0.0004 | 0
8028 | 2025-12-07 05:16:31 | -0.0004 | 0
8029 | 2025-12-07 05:16:34 | -0.0004 | 0
8030 | 2025-12-07 05:16:37 | -0.0004 | 0
8031 | 2025-12-07 05:16:40 | -0.0004 | 0
8032 | 2025-12-07 05:16:43 | -0.0003 | 0
8033 | 2025-12-07 05:16:46 | -0.0004 | 0
8034 | 2025-12-07 05:16:49 | -0.0004 | 0
8035 | 2025-12-07 05:16:52 | -0.0004 | 0
8036 | 2025-12-07 05:16:55 | -0.0004 | 0
8037 | 2025-12-07 05:16:58 | -0.0003 | 0
8038 | 2025-12-07 05:17:01 | -0.0004 | 0
8039 | 2025-12-07 05:17:04 | -0.0004 | 0
8040 | 2025-12-07 05:17:07 | -0.0004 | 0
8041 | 2025-12-07 05:17:10 | -0.0004 | 0
8042 | 2025-12-07 05:17:13 | -0.0004 | 0
8043 | 2025-12-07 05:17:16 | -0.0004 | 0
8044 | 2025-12-07 05:17:19 | -0.0004 | 0
8045 | 2025-12-07 05:17:22 | -0.0004 | 0
8046 | 2025-12-07 05:17:25 | -0.0003 | 0
8047 | 2025-12-07 05:17:28 | -0.0004 | 0
8048 | 2025-12-07 05:17:31 | -0.0004 | 0
8049 | 2025-12-07 05:17:34 | -0.0004 | 0
8050 | 2025-12-07 05:17:37 | -0.0003 | 0
8051 | 2025-12-07 05:17:40 | -0.0004 | 0
8052 | 2025-12-07 05:17:43 | -0.0004 | 0
8053 | 2025-12-07 05:17:46 | -0.0004 | 0
8054 | 2025-12-07 05:17:49 | -0.0004 | 0
8055 | 2025-12-07 05:17:52 | -0.0004 | 0
8056 | 2025-12-07 05:17:55 | -0.0004 | 0
8057 | 2025-12-07 05:17:58 | -0.0004 | 0
8058 | 2025-12-07 05:18:01 | -0.0004 | 0
8059 | 2025-12-07 05:18:01 | -0.0004 | 0
8060 | 2025-12-07 05:23:01 | -0.0003 | 0
8061 | 2025-12-07 05:28:01 | -0.0004 | 0
8062 | 2025-12-07 05:33:01 | -0.0006 | 0
8063 | 2025-12-07 05:38:01 | -0.0004 | 0
8064 | 2025-12-07 05:43:01 | -0.0004 | 0
8065 | 2025-12-07 05:48:01 | -0.0004 | 0
8066 | 2025-12-07 05:53:01 | -0.0004 | 0
8067 | 2025-12-07 05:58:01 | -0.0004 | 0
8068 | 2025-12-07 06:03:01 | -0.0004 | 0
8069 | 2025-12-07 06:08:01 | -0.0004 | 0
8070 | 2025-12-07 06:13:01 | -0.0004 | 0
8071 | 2025-12-07 06:18:01 | -0.0004 | 0
8072 | 2025-12-07 06:23:01 | -0.0004 | 0
8073 | 2025-12-07 06:28:01 | -0.0004 | 0
8074 | 2025-12-07 06:33:01 | -0.0004 | 0
8075 | 2025-12-07 06:38:01 | -0.0004 | 0
8076 | 2025-12-07 06:39:52 | -0.0004 | 0
8077 | 2025-12-07 06:39:52 | -0.0004 | 0
8078 | 2025-12-07 06:39:55 | -0.0004 | 0
8079 | 2025-12-07 06:39:58 | -0.0004 | 0
8080 | 2025-12-07 06:40:01 | -0.0004 | 0
8081 | 2025-12-07 06:40:04 | -0.0004 | 0
8082 | 2025-12-07 06:40:07 | -0.0004 | 0
8083 | 2025-12-07 06:40:10 | -0.0003 | 0
8084 | 2025-12-07 06:40:13 | -0.0004 | 0
8085 | 2025-12-07 06:40:16 | -0.0004 | 0
8086 | 2025-12-07 06:40:19 | -0.0004 | 0
8087 | 2025-12-07 06:40:22 | -0.0004 | 0
8088 | 2025-12-07 06:40:25 | -0.0004 | 0
8089 | 2025-12-07 06:40:28 | -0.0004 | 0
8090 | 2025-12-07 06:40:31 | -0.0006 | 0
8091 | 2025-12-07 06:40:34 | -0.0004 | 0
8092 | 2025-12-07 06:40:37 | -0.0004 | 0
8093 | 2025-12-07 06:40:40 | -0.0004 | 0
8094 | 2025-12-07 06:40:43 | -0.0004 | 0
8095 | 2025-12-07 06:40:46 | -0.0004 | 0
8096 | 2025-12-07 06:40:49 | -0.0004 | 0
8097 | 2025-12-07 06:40:52 | -0.0004 | 0
8098 | 2025-12-07 06:40:55 | -0.0004 | 0
8099 | 2025-12-07 06:40:58 | -0.0003 | 0
8100 | 2025-12-07 06:41:01 | -0.0004 | 0
8101 | 2025-12-07 06:41:04 | -0.0004 | 0
8102 | 2025-12-07 06:41:07 | -0.0004 | 0
8103 | 2025-12-07 06:41:10 | -0.0004 | 0
8104 | 2025-12-07 06:41:13 | -0.0004 | 0
8105 | 2025-12-07 06:41:16 | -0.0004 | 0
8106 | 2025-12-07 06:41:19 | -0.0004 | 0
8107 | 2025-12-07 06:41:22 | -0.0004 | 0
8108 | 2025-12-07 06:41:25 | -0.0003 | 0
8109 | 2025-12-07 06:41:28 | -0.0004 | 0
8110 | 2025-12-07 06:41:31 | -0.0004 | 0
8111 | 2025-12-07 06:41:34 | -0.0004 | 0
8112 | 2025-12-07 06:41:37 | -0.0004 | 0
8113 | 2025-12-07 06:41:40 | -0.0004 | 0
8114 | 2025-12-07 06:41:43 | -0.0004 | 0
8115 | 2025-12-07 06:41:46 | -0.0004 | 0
8116 | 2025-12-07 06:41:49 | -0.0004 | 0
8117 | 2025-12-07 06:41:52 | -0.0004 | 0
8118 | 2025-12-07 06:41:55 | -0.0004 | 0
8119 | 2025-12-07 06:41:58 | -0.0004 | 0
8120 | 2025-12-07 06:42:01 | -0.0004 | 0
8121 | 2025-12-07 06:42:04 | -0.0004 | 0
8122 | 2025-12-07 06:42:07 | -0.0004 | 0
8123 | 2025-12-07 06:42:10 | -0.0004 | 0
8124 | 2025-12-07 06:42:13 | -0.0004 | 0
8125 | 2025-12-07 06:42:16 | -0.0006 | 0
8126 | 2025-12-07 06:42:19 | -0.0004 | 0
8127 | 2025-12-07 06:42:22 | -0.0004 | 0
8128 | 2025-12-07 06:42:25 | -0.0004 | 0
8129 | 2025-12-07 06:42:28 | -0.0004 | 0
8130 | 2025-12-07 06:42:31 | -0.0004 | 0
8131 | 2025-12-07 06:42:34 | -0.0004 | 0
8132 | 2025-12-07 06:42:37 | -0.0004 | 0
8133 | 2025-12-07 06:42:40 | -0.0004 | 0
8134 | 2025-12-07 06:42:43 | -0.0004 | 0
8135 | 2025-12-07 06:42:46 | -0.0004 | 0
8136 | 2025-12-07 06:42:49 | -0.0004 | 0
8137 | 2025-12-07 06:42:52 | -0.0004 | 0
8138 | 2025-12-07 06:42:55 | -0.0004 | 0
8139 | 2025-12-07 06:42:58 | -0.0006 | 0
8140 | 2025-12-07 06:43:01 | -0.0004 | 0
8141 | 2025-12-07 06:43:04 | -0.0004 | 0
8142 | 2025-12-07 06:43:07 | -0.0004 | 0
8143 | 2025-12-07 06:43:10 | -0.0004 | 0
8144 | 2025-12-07 06:43:13 | -0.0004 | 0
8145 | 2025-12-07 06:43:16 | -0.0004 | 0
8146 | 2025-12-07 06:43:19 | -0.0004 | 0
8147 | 2025-12-07 06:43:22 | -0.0004 | 0
8148 | 2025-12-07 06:43:25 | -0.0004 | 0
8149 | 2025-12-07 06:43:28 | -0.0004 | 0
8150 | 2025-12-07 06:43:31 | -0.0004 | 0
8151 | 2025-12-07 06:43:34 | -0.0004 | 0
8152 | 2025-12-07 06:43:37 | -0.0004 | 0
8153 | 2025-12-07 06:43:40 | -0.0004 | 0
8154 | 2025-12-07 06:43:43 | -0.0004 | 0
8155 | 2025-12-07 06:43:46 | -0.0004 | 0
8156 | 2025-12-07 06:43:49 | -0.0004 | 0
8157 | 2025-12-07 06:43:52 | -0.0004 | 0
8158 | 2025-12-07 06:43:55 | -0.0004 | 0
8159 | 2025-12-07 06:43:58 | -0.0004 | 0
8160 | 2025-12-07 06:44:01 | -0.0004 | 0
8161 | 2025-12-07 06:44:04 | -0.0006 | 0
8162 | 2025-12-07 06:44:07 | -0.0003 | 0
8163 | 2025-12-07 06:44:10 | -0.0004 | 0
8164 | 2025-12-07 06:44:13 | -0.0004 | 0
8165 | 2025-12-07 06:44:16 | -0.0004 | 0
8166 | 2025-12-07 06:44:19 | -0.0004 | 0
8167 | 2025-12-07 06:44:22 | -0.0004 | 0
8168 | 2025-12-07 06:44:25 | -0.0004 | 0
8169 | 2025-12-07 06:44:28 | -0.0004 | 0
8170 | 2025-12-07 06:44:31 | -0.0004 | 0
8171 | 2025-12-07 06:44:34 | -0.0004 | 0
8172 | 2025-12-07 06:44:37 | -0.0006 | 0
8173 | 2025-12-07 06:44:40 | -0.0004 | 0
8174 | 2025-12-07 06:44:43 | -0.0004 | 0
8175 | 2025-12-07 06:44:46 | -0.0006 | 0
8176 | 2025-12-07 06:44:49 | -0.0003 | 0
8177 | 2025-12-07 06:44:52 | -0.0004 | 0
8178 | 2025-12-07 06:44:55 | -0.0004 | 0
8179 | 2025-12-07 06:44:58 | -0.0004 | 0
8180 | 2025-12-07 06:45:01 | -0.0004 | 0
8181 | 2025-12-07 06:45:04 | -0.0004 | 0
8182 | 2025-12-07 06:45:07 | -0.0004 | 0
8183 | 2025-12-07 06:45:10 | -0.0004 | 0
8184 | 2025-12-07 06:45:13 | -0.0004 | 0
8185 | 2025-12-07 06:45:16 | -0.0004 | 0
8186 | 2025-12-07 06:45:19 | -0.0003 | 0
8187 | 2025-12-07 06:45:22 | -0.0004 | 0
8188 | 2025-12-07 06:45:25 | -0.0006 | 0
8189 | 2025-12-07 06:45:28 | -0.0004 | 0
8190 | 2025-12-07 06:45:31 | -0.0004 | 0
8191 | 2025-12-07 06:45:34 | -0.0004 | 0
8192 | 2025-12-07 06:45:37 | -0.0004 | 0
8193 | 2025-12-07 06:45:40 | -0.0004 | 0
8194 | 2025-12-07 06:45:43 | -0.0004 | 0
8195 | 2025-12-07 06:45:46 | -0.0004 | 0
8196 | 2025-12-07 06:45:49 | -0.0004 | 0
8197 | 2025-12-07 06:45:52 | -0.0004 | 0
8198 | 2025-12-07 06:45:55 | -0.0004 | 0
8199 | 2025-12-07 06:45:58 | -0.0004 | 0
8200 | 2025-12-07 06:46:01 | -0.0004 | 0
8201 | 2025-12-07 06:46:04 | -0.0004 | 0
8202 | 2025-12-07 06:46:07 | -0.0004 | 0
8203 | 2025-12-07 06:46:10 | -0.0004 | 0
8204 | 2025-12-07 06:46:13 | -0.0004 | 0
8205 | 2025-12-07 06:46:16 | -0.0004 | 0
8206 | 2025-12-07 06:46:19 | -0.0004 | 0
8207 | 2025-12-07 06:46:22 | -0.0004 | 0
8208 | 2025-12-07 06:46:25 | -0.0004 | 0
8209 | 2025-12-07 06:46:28 | -0.0004 | 0
8210 | 2025-12-07 06:46:31 | -0.0004 | 0
8211 | 2025-12-07 06:46:34 | -0.0004 | 0
8212 | 2025-12-07 06:46:37 | -0.0004 | 0
8213 | 2025-12-07 06:46:40 | -0.0004 | 0
8214 | 2025-12-07 06:46:43 | -0.0004 | 0
8215 | 2025-12-07 06:46:46 | -0.0004 | 0
8216 | 2025-12-07 06:46:49 | -0.0006 | 0
8217 | 2025-12-07 06:46:52 | -0.0004 | 0
8218 | 2025-12-07 06:46:55 | -0.0004 | 0
8219 | 2025-12-07 06:46:58 | -0.0004 | 0
8220 | 2025-12-07 06:47:01 | -0.0004 | 0
8221 | 2025-12-07 06:47:04 | -0.0004 | 0
8222 | 2025-12-07 06:47:07 | -0.0004 | 0
8223 | 2025-12-07 06:47:10 | -0.0004 | 0
8224 | 2025-12-07 06:47:13 | -0.0004 | 0
8225 | 2025-12-07 06:47:16 | -0.0004 | 0
8226 | 2025-12-07 06:47:19 | -0.0004 | 0
8227 | 2025-12-07 06:47:22 | -0.0003 | 0
8228 | 2025-12-07 06:47:25 | -0.0004 | 0
8229 | 2025-12-07 06:47:28 | -0.0004 | 0
8230 | 2025-12-07 06:47:31 | -0.0004 | 0
8231 | 2025-12-07 06:47:34 | -0.0004 | 0
8232 | 2025-12-07 06:47:37 | -0.0003 | 0
8233 | 2025-12-07 06:47:40 | -0.0004 | 0
8234 | 2025-12-07 06:47:43 | -0.0004 | 0
8235 | 2025-12-07 06:47:46 | -0.0004 | 0
8236 | 2025-12-07 06:47:49 | -0.0004 | 0
8237 | 2025-12-07 06:47:52 | -0.0004 | 0
8238 | 2025-12-07 06:47:55 | -0.0004 | 0
8239 | 2025-12-07 06:47:58 | -0.0004 | 0
8240 | 2025-12-07 06:48:01 | -0.0004 | 0
8241 | 2025-12-07 06:48:04 | -0.0004 | 0
8242 | 2025-12-07 06:48:07 | -0.0004 | 0
8243 | 2025-12-07 06:48:10 | -0.0004 | 0
8244 | 2025-12-07 06:48:13 | -0.0004 | 0
8245 | 2025-12-07 06:48:16 | -0.0004 | 0
8246 | 2025-12-07 06:48:19 | -0.0003 | 0
8247 | 2025-12-07 06:48:22 | -0.0004 | 0
8248 | 2025-12-07 06:48:25 | -0.0006 | 0
8249 | 2025-12-07 06:48:28 | -0.0004 | 0
8250 | 2025-12-07 06:48:31 | -0.0004 | 0
8251 | 2025-12-07 06:48:34 | -0.0003 | 0
8252 | 2025-12-07 06:48:37 | -0.0004 | 0
8253 | 2025-12-07 06:48:40 | -0.0004 | 0
8254 | 2025-12-07 06:48:43 | -0.0004 | 0
8255 | 2025-12-07 06:48:46 | -0.0004 | 0
8256 | 2025-12-07 06:48:49 | -0.0004 | 0
8257 | 2025-12-07 06:48:52 | -0.0004 | 0
8258 | 2025-12-07 06:48:55 | -0.0004 | 0
8259 | 2025-12-07 06:48:58 | -0.0004 | 0
8260 | 2025-12-07 06:49:01 | -0.0004 | 0
8261 | 2025-12-07 06:49:04 | -0.0004 | 0
8262 | 2025-12-07 06:49:07 | -0.0004 | 0
8263 | 2025-12-07 06:49:10 | -0.0004 | 0
8264 | 2025-12-07 06:49:13 | -0.0004 | 0
8265 | 2025-12-07 06:49:16 | -0.0003 | 0
8266 | 2025-12-07 06:49:19 | -0.0006 | 0
8267 | 2025-12-07 06:49:22 | -0.0004 | 0
8268 | 2025-12-07 06:49:25 | -0.0003 | 0
8269 | 2025-12-07 06:49:28 | -0.0004 | 0
8270 | 2025-12-07 06:49:31 | -0.0004 | 0
8271 | 2025-12-07 06:49:34 | -0.0004 | 0
8272 | 2025-12-07 06:49:37 | -0.0004 | 0
8273 | 2025-12-07 06:49:40 | -0.0006 | 0
8274 | 2025-12-07 06:49:43 | -0.0003 | 0
8275 | 2025-12-07 06:49:46 | -0.0004 | 0
8276 | 2025-12-07 06:49:49 | -0.0006 | 0
8277 | 2025-12-07 06:49:52 | -0.0004 | 0
8278 | 2025-12-07 06:49:52 | -0.0004 | 0
8279 | 2025-12-07 06:54:52 | -0.0004 | 0
8280 | 2025-12-07 06:59:52 | -0.0004 | 0
8281 | 2025-12-07 07:04:52 | -0.0004 | 0
8282 | 2025-12-07 07:09:52 | -0.0004 | 0
8283 | 2025-12-07 07:14:52 | -0.0003 | 0
8284 | 2025-12-07 07:19:52 | -0.0004 | 0
8285 | 2025-12-07 07:24:52 | -0.0004 | 0
8286 | 2025-12-07 07:29:52 | -0.0004 | 0
8287 | 2025-12-07 07:34:52 | -0.0004 | 0
8288 | 2025-12-07 07:39:52 | -0.0004 | 0
8289 | 2025-12-07 07:44:52 | -0.0004 | 0
8290 | 2025-12-07 07:49:52 | -0.0004 | 0
8291 | 2025-12-07 07:54:52 | -0.0004 | 0
8292 | 2025-12-07 07:59:52 | -0.0004 | 0
8293 | 2025-12-07 08:04:52 | -0.0004 | 0
8294 | 2025-12-07 08:09:52 | -0.0006 | 0
8295 | 2025-12-07 08:11:37 | -0.0006 | 0
8296 | 2025-12-07 08:11:38 | -0.0004 | 0
8297 | 2025-12-07 08:11:40 | -0.0004 | 0
8298 | 2025-12-07 08:11:43 | -0.0004 | 0
8299 | 2025-12-07 08:11:46 | -0.0004 | 0
8300 | 2025-12-07 08:11:49 | -0.0004 | 0
8301 | 2025-12-07 08:11:52 | -0.0004 | 0
8302 | 2025-12-07 08:11:55 | -0.0004 | 0
8303 | 2025-12-07 08:11:58 | -0.0004 | 0
8304 | 2025-12-07 08:12:01 | -0.0004 | 0
8305 | 2025-12-07 08:12:04 | -0.0003 | 0
8306 | 2025-12-07 08:12:07 | -0.0004 | 0
8307 | 2025-12-07 08:12:10 | -0.0003 | 0
8308 | 2025-12-07 08:12:13 | -0.0004 | 0
8309 | 2025-12-07 08:12:16 | -0.0004 | 0
8310 | 2025-12-07 08:12:19 | -0.0004 | 0
8311 | 2025-12-07 08:12:22 | -0.0004 | 0
8312 | 2025-12-07 08:12:25 | -0.0004 | 0
8313 | 2025-12-07 08:12:28 | -0.0004 | 0
8314 | 2025-12-07 08:12:31 | -0.0004 | 0
8315 | 2025-12-07 08:12:34 | -0.0004 | 0
8316 | 2025-12-07 08:12:37 | -0.0003 | 0
8317 | 2025-12-07 08:12:40 | -0.0004 | 0
8318 | 2025-12-07 08:12:43 | -0.0003 | 0
8319 | 2025-12-07 08:12:46 | -0.0003 | 0
8320 | 2025-12-07 08:12:49 | -0.0003 | 0
8321 | 2025-12-07 08:12:52 | -0.0003 | 0
8322 | 2025-12-07 08:12:55 | -0.0004 | 0
8323 | 2025-12-07 08:12:58 | -0.0004 | 0
8324 | 2025-12-07 08:13:01 | -0.0004 | 0
8325 | 2025-12-07 08:13:04 | -0.0004 | 0
8326 | 2025-12-07 08:13:07 | -0.0004 | 0
8327 | 2025-12-07 08:13:10 | -0.0004 | 0
8328 | 2025-12-07 08:13:13 | -0.0006 | 0
8329 | 2025-12-07 08:13:16 | -0.0004 | 0
8330 | 2025-12-07 08:13:19 | -0.0004 | 0
8331 | 2025-12-07 08:13:22 | -0.0006 | 0
8332 | 2025-12-07 08:13:25 | -0.0004 | 0
8333 | 2025-12-07 08:13:28 | -0.0004 | 0
8334 | 2025-12-07 08:13:31 | -0.0004 | 0
8335 | 2025-12-07 08:13:34 | -0.0004 | 0
8336 | 2025-12-07 08:13:37 | -0.0004 | 0
8337 | 2025-12-07 08:13:40 | -0.0004 | 0
8338 | 2025-12-07 08:13:43 | -0.0004 | 0
8339 | 2025-12-07 08:13:46 | -0.0004 | 0
8340 | 2025-12-07 08:13:49 | -0.0004 | 0
8341 | 2025-12-07 08:13:52 | -0.0003 | 0
8342 | 2025-12-07 08:13:55 | -0.0004 | 0
8343 | 2025-12-07 08:13:58 | -0.0004 | 0
8344 | 2025-12-07 08:14:01 | -0.0004 | 0
8345 | 2025-12-07 08:14:04 | -0.0004 | 0
8346 | 2025-12-07 08:14:07 | -0.0004 | 0
8347 | 2025-12-07 08:14:10 | -0.0004 | 0
8348 | 2025-12-07 08:14:13 | -0.0004 | 0
8349 | 2025-12-07 08:14:16 | -0.0004 | 0
8350 | 2025-12-07 08:14:19 | -0.0004 | 0
8351 | 2025-12-07 08:14:22 | -0.0004 | 0
8352 | 2025-12-07 08:14:25 | -0.0004 | 0
8353 | 2025-12-07 08:14:28 | -0.0004 | 0
8354 | 2025-12-07 08:14:31 | -0.0004 | 0
8355 | 2025-12-07 08:14:34 | -0.0004 | 0
8356 | 2025-12-07 08:14:37 | -0.0004 | 0
8357 | 2025-12-07 08:14:40 | -0.0004 | 0
8358 | 2025-12-07 08:14:43 | -0.0004 | 0
8359 | 2025-12-07 08:14:46 | -0.0004 | 0
8360 | 2025-12-07 08:14:49 | -0.0004 | 0
8361 | 2025-12-07 08:14:52 | -0.0004 | 0
8362 | 2025-12-07 08:14:55 | -0.0004 | 0
8363 | 2025-12-07 08:14:58 | -0.0004 | 0
8364 | 2025-12-07 08:15:01 | -0.0004 | 0
8365 | 2025-12-07 08:15:04 | -0.0003 | 0
8366 | 2025-12-07 08:15:07 | -0.0004 | 0
8367 | 2025-12-07 08:15:10 | -0.0004 | 0
8368 | 2025-12-07 08:15:13 | -0.0004 | 0
8369 | 2025-12-07 08:15:16 | -0.0003 | 0
8370 | 2025-12-07 08:15:19 | -0.0004 | 0
8371 | 2025-12-07 08:15:22 | -0.0004 | 0
8372 | 2025-12-07 08:15:25 | -0.0004 | 0
8373 | 2025-12-07 08:15:28 | -0.0004 | 0
8374 | 2025-12-07 08:15:31 | -0.0004 | 0
8375 | 2025-12-07 08:15:34 | -0.0004 | 0
8376 | 2025-12-07 08:15:37 | -0.0004 | 0
8377 | 2025-12-07 08:15:40 | -0.0004 | 0
8378 | 2025-12-07 08:15:43 | -0.0003 | 0
8379 | 2025-12-07 08:15:46 | -0.0004 | 0
8380 | 2025-12-07 08:15:49 | -0.0004 | 0
8381 | 2025-12-07 08:15:52 | -0.0006 | 0
8382 | 2025-12-07 08:15:55 | -0.0004 | 0
8383 | 2025-12-07 08:15:58 | -0.0003 | 0
8384 | 2025-12-07 08:16:01 | -0.0003 | 0
8385 | 2025-12-07 08:16:04 | -0.0004 | 0
8386 | 2025-12-07 08:16:07 | -0.0003 | 0
8387 | 2025-12-07 08:16:10 | -0.0004 | 0
8388 | 2025-12-07 08:16:13 | -0.0004 | 0
8389 | 2025-12-07 08:16:16 | -0.0003 | 0
8390 | 2025-12-07 08:16:19 | -0.0004 | 0
8391 | 2025-12-07 08:16:22 | -0.0003 | 0
8392 | 2025-12-07 08:16:25 | -0.0004 | 0
8393 | 2025-12-07 08:16:28 | -0.0004 | 0
8394 | 2025-12-07 08:16:31 | -0.0004 | 0
8395 | 2025-12-07 08:16:34 | -0.0004 | 0
8396 | 2025-12-07 08:16:37 | -0.0004 | 0
8397 | 2025-12-07 08:16:40 | -0.0004 | 0
8398 | 2025-12-07 08:16:43 | -0.0004 | 0
8399 | 2025-12-07 08:16:46 | -0.0004 | 0
8400 | 2025-12-07 08:16:49 | -0.0004 | 0
8401 | 2025-12-07 08:16:52 | -0.0004 | 0
8402 | 2025-12-07 08:16:55 | -0.0004 | 0
8403 | 2025-12-07 08:16:58 | -0.0006 | 0
8404 | 2025-12-07 08:17:01 | -0.0004 | 0
8405 | 2025-12-07 08:17:04 | -0.0004 | 0
8406 | 2025-12-07 08:17:07 | -0.0004 | 0
8407 | 2025-12-07 08:17:10 | -0.0004 | 0
8408 | 2025-12-07 08:17:13 | -0.0004 | 0
8409 | 2025-12-07 08:17:16 | -0.0004 | 0
8410 | 2025-12-07 08:17:19 | -0.0004 | 0
8411 | 2025-12-07 08:17:22 | -0.0004 | 0
8412 | 2025-12-07 08:17:25 | -0.0003 | 0
8413 | 2025-12-07 08:17:28 | -0.0004 | 0
8414 | 2025-12-07 08:17:31 | -0.0004 | 0
8415 | 2025-12-07 08:17:34 | -0.0004 | 0
8416 | 2025-12-07 08:17:37 | -0.0004 | 0
8417 | 2025-12-07 08:17:40 | -0.0004 | 0
8418 | 2025-12-07 08:17:43 | -0.0003 | 0
8419 | 2025-12-07 08:17:46 | -0.0004 | 0
8420 | 2025-12-07 08:17:49 | -0.0003 | 0
8421 | 2025-12-07 08:17:52 | -0.0004 | 0
8422 | 2025-12-07 08:17:55 | -0.0004 | 0
8423 | 2025-12-07 08:17:58 | -0.0006 | 0
8424 | 2025-12-07 08:18:01 | -0.0004 | 0
8425 | 2025-12-07 08:18:04 | -0.0004 | 0
8426 | 2025-12-07 08:18:07 | -0.0004 | 0
8427 | 2025-12-07 08:18:10 | -0.0004 | 0
8428 | 2025-12-07 08:18:13 | -0.0004 | 0
8429 | 2025-12-07 08:18:16 | -0.0004 | 0
8430 | 2025-12-07 08:18:19 | -0.0004 | 0
8431 | 2025-12-07 08:18:22 | -0.0004 | 0
8432 | 2025-12-07 08:18:25 | -0.0004 | 0
8433 | 2025-12-07 08:18:28 | -0.0004 | 0
8434 | 2025-12-07 08:18:31 | -0.0004 | 0
8435 | 2025-12-07 08:18:34 | -0.0004 | 0
8436 | 2025-12-07 08:18:37 | -0.0004 | 0
8437 | 2025-12-07 08:18:40 | -0.0004 | 0
8438 | 2025-12-07 08:18:43 | -0.0003 | 0
8439 | 2025-12-07 08:18:46 | -0.0003 | 0
8440 | 2025-12-07 08:18:49 | -0.0004 | 0
8441 | 2025-12-07 08:18:52 | -0.0004 | 0
8442 | 2025-12-07 08:18:55 | -0.0004 | 0
8443 | 2025-12-07 08:18:58 | -0.0004 | 0
8444 | 2025-12-07 08:19:01 | -0.0004 | 0
8445 | 2025-12-07 08:19:04 | -0.0004 | 0
8446 | 2025-12-07 08:19:07 | -0.0004 | 0
8447 | 2025-12-07 08:19:10 | -0.0004 | 0
8448 | 2025-12-07 08:19:13 | -0.0004 | 0
8449 | 2025-12-07 08:19:16 | -0.0004 | 0
8450 | 2025-12-07 08:19:19 | -0.0004 | 0
8451 | 2025-12-07 08:19:22 | -0.0004 | 0
8452 | 2025-12-07 08:19:25 | -0.0003 | 0
8453 | 2025-12-07 08:19:28 | -0.0004 | 0
8454 | 2025-12-07 08:19:31 | -0.0004 | 0
8455 | 2025-12-07 08:19:34 | -0.0004 | 0
8456 | 2025-12-07 08:19:37 | -0.0004 | 0
8457 | 2025-12-07 08:19:40 | -0.0004 | 0
8458 | 2025-12-07 08:19:43 | -0.0004 | 0
8459 | 2025-12-07 08:19:46 | -0.0004 | 0
8460 | 2025-12-07 08:19:49 | -0.0004 | 0
8461 | 2025-12-07 08:19:52 | -0.0004 | 0
8462 | 2025-12-07 08:19:55 | -0.0004 | 0
8463 | 2025-12-07 08:19:58 | -0.0004 | 0
8464 | 2025-12-07 08:20:01 | -0.0004 | 0
8465 | 2025-12-07 08:20:04 | -0.0004 | 0
8466 | 2025-12-07 08:20:07 | -0.0004 | 0
8467 | 2025-12-07 08:20:10 | -0.0004 | 0
8468 | 2025-12-07 08:20:13 | -0.0004 | 0
8469 | 2025-12-07 08:20:16 | -0.0004 | 0
8470 | 2025-12-07 08:20:19 | -0.0004 | 0
8471 | 2025-12-07 08:20:22 | -0.0004 | 0
8472 | 2025-12-07 08:20:25 | -0.0004 | 0
8473 | 2025-12-07 08:20:28 | -0.0004 | 0
8474 | 2025-12-07 08:20:31 | -0.0004 | 0
8475 | 2025-12-07 08:20:34 | -0.0004 | 0
8476 | 2025-12-07 08:20:37 | -0.0004 | 0
8477 | 2025-12-07 08:20:40 | -0.0004 | 0
8478 | 2025-12-07 08:20:43 | -0.0004 | 0
8479 | 2025-12-07 08:20:46 | -0.0004 | 0
8480 | 2025-12-07 08:20:49 | -0.0004 | 0
8481 | 2025-12-07 08:20:52 | -0.0004 | 0
8482 | 2025-12-07 08:20:55 | -0.0004 | 0
8483 | 2025-12-07 08:20:58 | -0.0004 | 0
8484 | 2025-12-07 08:21:01 | -0.0004 | 0
8485 | 2025-12-07 08:21:04 | -0.0004 | 0
8486 | 2025-12-07 08:21:07 | -0.0004 | 0
8487 | 2025-12-07 08:21:10 | -0.0004 | 0
8488 | 2025-12-07 08:21:13 | -0.0004 | 0
8489 | 2025-12-07 08:21:16 | -0.0004 | 0
8490 | 2025-12-07 08:21:19 | -0.0004 | 0
8491 | 2025-12-07 08:21:22 | -0.0004 | 0
8492 | 2025-12-07 08:21:25 | -0.0004 | 0
8493 | 2025-12-07 08:21:28 | -0.0004 | 0
8494 | 2025-12-07 08:21:31 | -0.0004 | 0
8495 | 2025-12-07 08:21:34 | -0.0004 | 0
8496 | 2025-12-07 08:21:37 | -0.0004 | 0
8497 | 2025-12-07 08:21:38 | -0.0003 | 0
8498 | 2025-12-07 08:26:38 | -0.0004 | 0
8499 | 2025-12-07 08:31:38 | -0.0004 | 0
8500 | 2025-12-07 08:36:38 | -0.0004 | 0
8501 | 2025-12-07 08:41:38 | -0.0004 | 0
8502 | 2025-12-07 08:46:38 | -0.0004 | 0
8503 | 2025-12-07 08:51:38 | -0.0004 | 0
8504 | 2025-12-07 08:56:38 | -0.0004 | 0
8505 | 2025-12-07 09:01:36 | -0.0004 | 0
8506 | 2025-12-07 09:06:36 | -0.0004 | 0
8507 | 2025-12-07 09:11:36 | -0.0006 | 0
8508 | 2025-12-07 09:16:36 | -0.0006 | 0
8509 | 2025-12-07 09:21:36 | -0.0004 | 0
8510 | 2025-12-07 09:26:36 | -0.0004 | 0
8511 | 2025-12-07 09:31:36 | -0.0003 | 0
8512 | 2025-12-07 09:36:36 | -0.0004 | 0
8513 | 2025-12-07 09:41:36 | -0.0003 | 0
8514 | 2025-12-07 09:43:23 | -0.0004 | 0
8515 | 2025-12-07 09:43:23 | -0.0006 | 0
8516 | 2025-12-07 09:43:26 | -0.0003 | 0
8517 | 2025-12-07 09:43:29 | -0.0004 | 0
8518 | 2025-12-07 09:43:32 | -0.0004 | 0
8519 | 2025-12-07 09:43:35 | -0.0004 | 0
8520 | 2025-12-07 09:43:38 | -0.0003 | 0
8521 | 2025-12-07 09:43:41 | -0.0004 | 0
8522 | 2025-12-07 09:43:44 | -0.0004 | 0
8523 | 2025-12-07 09:43:47 | -0.0004 | 0
8524 | 2025-12-07 09:43:50 | -0.0004 | 0
8525 | 2025-12-07 09:43:53 | -0.0004 | 0
8526 | 2025-12-07 09:43:56 | -0.0004 | 0
8527 | 2025-12-07 09:43:59 | -0.0004 | 0
8528 | 2025-12-07 09:44:02 | -0.0004 | 0
8529 | 2025-12-07 09:44:05 | -0.0004 | 0
8530 | 2025-12-07 09:44:08 | -0.0004 | 0
8531 | 2025-12-07 09:44:11 | -0.0003 | 0
8532 | 2025-12-07 09:44:14 | -0.0003 | 0
8533 | 2025-12-07 09:44:17 | -0.0004 | 0
8534 | 2025-12-07 09:44:20 | -0.0004 | 0
8535 | 2025-12-07 09:44:23 | -0.0004 | 0
8536 | 2025-12-07 09:44:26 | -0.0004 | 0
8537 | 2025-12-07 09:44:29 | -0.0004 | 0
8538 | 2025-12-07 09:44:32 | -0.0004 | 0
8539 | 2025-12-07 09:44:35 | -0.0004 | 0
8540 | 2025-12-07 09:44:38 | -0.0004 | 0
8541 | 2025-12-07 09:44:41 | -0.0003 | 0
8542 | 2025-12-07 09:44:44 | -0.0006 | 0
8543 | 2025-12-07 09:44:47 | -0.0004 | 0
8544 | 2025-12-07 09:44:50 | -0.0004 | 0
8545 | 2025-12-07 09:44:53 | -0.0004 | 0
8546 | 2025-12-07 09:44:56 | -0.0004 | 0
8547 | 2025-12-07 09:44:59 | -0.0004 | 0
8548 | 2025-12-07 09:45:02 | -0.0004 | 0
8549 | 2025-12-07 09:45:05 | -0.0006 | 0
8550 | 2025-12-07 09:45:08 | -0.0004 | 0
8551 | 2025-12-07 09:45:11 | -0.0004 | 0
8552 | 2025-12-07 09:45:14 | -0.0004 | 0
8553 | 2025-12-07 09:45:17 | -0.0004 | 0
8554 | 2025-12-07 09:45:20 | -0.0004 | 0
8555 | 2025-12-07 09:45:23 | -0.0006 | 0
8556 | 2025-12-07 09:45:26 | -0.0004 | 0
8557 | 2025-12-07 09:45:29 | -0.0004 | 0
8558 | 2025-12-07 09:45:32 | -0.0004 | 0
8559 | 2025-12-07 09:45:35 | -0.0004 | 0
8560 | 2025-12-07 09:45:38 | -0.0003 | 0
8561 | 2025-12-07 09:45:41 | -0.0004 | 0
8562 | 2025-12-07 09:45:44 | -0.0004 | 0
8563 | 2025-12-07 09:45:47 | -0.0004 | 0
8564 | 2025-12-07 09:45:50 | -0.0004 | 0
8565 | 2025-12-07 09:45:53 | -0.0003 | 0
8566 | 2025-12-07 09:45:56 | -0.0004 | 0
8567 | 2025-12-07 09:45:59 | -0.0004 | 0
8568 | 2025-12-07 09:46:02 | -0.0004 | 0
8569 | 2025-12-07 09:46:05 | -0.0003 | 0
8570 | 2025-12-07 09:46:08 | -0.0004 | 0
8571 | 2025-12-07 09:46:11 | -0.0004 | 0
8572 | 2025-12-07 09:46:14 | -0.0004 | 0
8573 | 2025-12-07 09:46:17 | -0.0004 | 0
8574 | 2025-12-07 09:46:20 | -0.0004 | 0
8575 | 2025-12-07 09:46:23 | -0.0003 | 0
8576 | 2025-12-07 09:46:26 | -0.0003 | 0
8577 | 2025-12-07 09:46:29 | -0.0004 | 0
8578 | 2025-12-07 09:46:32 | -0.0003 | 0
8579 | 2025-12-07 09:46:35 | -0.0004 | 0
8580 | 2025-12-07 09:46:38 | -0.0004 | 0
8581 | 2025-12-07 09:46:41 | -0.0004 | 0
8582 | 2025-12-07 09:46:44 | -0.0004 | 0
8583 | 2025-12-07 09:46:47 | -0.0004 | 0
8584 | 2025-12-07 09:46:50 | -0.0006 | 0
8585 | 2025-12-07 09:46:53 | -0.0004 | 0
8586 | 2025-12-07 09:46:56 | -0.0004 | 0
8587 | 2025-12-07 09:46:59 | -0.0004 | 0
8588 | 2025-12-07 09:47:02 | -0.0004 | 0
8589 | 2025-12-07 09:47:05 | -0.0004 | 0
8590 | 2025-12-07 09:47:08 | -0.0004 | 0
8591 | 2025-12-07 09:47:11 | -0.0004 | 0
8592 | 2025-12-07 09:47:14 | -0.0004 | 0
8593 | 2025-12-07 09:47:17 | -0.0004 | 0
8594 | 2025-12-07 09:47:20 | -0.0004 | 0
8595 | 2025-12-07 09:47:23 | -0.0004 | 0
8596 | 2025-12-07 09:47:26 | -0.0003 | 0
8597 | 2025-12-07 09:47:29 | -0.0003 | 0
8598 | 2025-12-07 09:47:32 | -0.0004 | 0
8599 | 2025-12-07 09:47:35 | -0.0004 | 0
8600 | 2025-12-07 09:47:38 | -0.0004 | 0
8601 | 2025-12-07 09:47:41 | -0.0006 | 0
8602 | 2025-12-07 09:47:44 | -0.0003 | 0
8603 | 2025-12-07 09:47:47 | -0.0004 | 0
8604 | 2025-12-07 09:47:50 | -0.0006 | 0
8605 | 2025-12-07 09:47:53 | -0.0004 | 0
8606 | 2025-12-07 09:47:56 | -0.0004 | 0
8607 | 2025-12-07 09:47:59 | -0.0004 | 0
8608 | 2025-12-07 09:48:02 | -0.0004 | 0
8609 | 2025-12-07 09:48:05 | -0.0004 | 0
8610 | 2025-12-07 09:48:08 | -0.0004 | 0
8611 | 2025-12-07 09:48:11 | -0.0004 | 0
8612 | 2025-12-07 09:48:14 | -0.0004 | 0
8613 | 2025-12-07 09:48:17 | -0.0004 | 0
8614 | 2025-12-07 09:48:20 | -0.0004 | 0
8615 | 2025-12-07 09:48:23 | -0.0003 | 0
8616 | 2025-12-07 09:48:26 | -0.0004 | 0
8617 | 2025-12-07 09:48:29 | -0.0006 | 0
8618 | 2025-12-07 09:48:32 | -0.0004 | 0
8619 | 2025-12-07 09:48:35 | -0.0004 | 0
8620 | 2025-12-07 09:48:38 | -0.0004 | 0
8621 | 2025-12-07 09:48:41 | -0.0006 | 0
8622 | 2025-12-07 09:48:44 | -0.0006 | 0
8623 | 2025-12-07 09:48:47 | -0.0004 | 0
8624 | 2025-12-07 09:48:50 | -0.0006 | 0
8625 | 2025-12-07 09:48:53 | -0.0004 | 0
8626 | 2025-12-07 09:48:56 | -0.0004 | 0
8627 | 2025-12-07 09:48:59 | -0.0004 | 0
8628 | 2025-12-07 09:49:02 | -0.0004 | 0
8629 | 2025-12-07 09:49:05 | -0.0004 | 0
8630 | 2025-12-07 09:49:08 | -0.0004 | 0
8631 | 2025-12-07 09:49:11 | -0.0006 | 0
8632 | 2025-12-07 09:49:14 | -0.0004 | 0
8633 | 2025-12-07 09:49:17 | -0.0004 | 0
8634 | 2025-12-07 09:49:20 | -0.0004 | 0
8635 | 2025-12-07 09:49:23 | -0.0004 | 0
8636 | 2025-12-07 09:49:26 | -0.0004 | 0
8637 | 2025-12-07 09:49:29 | -0.0004 | 0
8638 | 2025-12-07 09:49:32 | -0.0003 | 0
8639 | 2025-12-07 09:49:35 | -0.0004 | 0
8640 | 2025-12-07 09:49:38 | -0.0004 | 0
8641 | 2025-12-07 09:49:41 | -0.0004 | 0
8642 | 2025-12-07 09:49:44 | -0.0004 | 0
8643 | 2025-12-07 09:49:47 | -0.0003 | 0
8644 | 2025-12-07 09:49:50 | -0.0004 | 0
8645 | 2025-12-07 09:49:53 | -0.0004 | 0
8646 | 2025-12-07 09:49:56 | -0.0004 | 0
8647 | 2025-12-07 09:49:59 | -0.0004 | 0
8648 | 2025-12-07 09:50:02 | -0.0004 | 0
8649 | 2025-12-07 09:50:05 | -0.0004 | 0
8650 | 2025-12-07 09:50:08 | -0.0004 | 0
8651 | 2025-12-07 09:50:11 | -0.0004 | 0
8652 | 2025-12-07 09:50:14 | -0.0004 | 0
8653 | 2025-12-07 09:50:17 | -0.0004 | 0
8654 | 2025-12-07 09:50:20 | -0.0004 | 0
8655 | 2025-12-07 09:50:23 | -0.0004 | 0
8656 | 2025-12-07 09:50:26 | -0.0004 | 0
8657 | 2025-12-07 09:50:29 | -0.0004 | 0
8658 | 2025-12-07 09:50:32 | -0.0004 | 0
8659 | 2025-12-07 09:50:35 | -0.0004 | 0
8660 | 2025-12-07 09:50:38 | -0.0004 | 0
8661 | 2025-12-07 09:50:41 | -0.0004 | 0
8662 | 2025-12-07 09:50:44 | -0.0004 | 0
8663 | 2025-12-07 09:50:47 | -0.0004 | 0
8664 | 2025-12-07 09:50:50 | -0.0004 | 0
8665 | 2025-12-07 09:50:53 | -0.0004 | 0
8666 | 2025-12-07 09:50:56 | -0.0004 | 0
8667 | 2025-12-07 09:50:59 | -0.0003 | 0
8668 | 2025-12-07 09:51:02 | -0.0004 | 0
8669 | 2025-12-07 09:51:05 | -0.0004 | 0
8670 | 2025-12-07 09:51:08 | -0.0004 | 0
8671 | 2025-12-07 09:51:11 | -0.0004 | 0
8672 | 2025-12-07 09:51:14 | -0.0004 | 0
8673 | 2025-12-07 09:51:17 | -0.0004 | 0
8674 | 2025-12-07 09:51:20 | -0.0004 | 0
8675 | 2025-12-07 09:51:23 | -0.0004 | 0
8676 | 2025-12-07 09:51:26 | -0.0004 | 0
8677 | 2025-12-07 09:51:29 | -0.0003 | 0
8678 | 2025-12-07 09:51:32 | -0.0004 | 0
8679 | 2025-12-07 09:51:35 | -0.0004 | 0
8680 | 2025-12-07 09:51:38 | -0.0004 | 0
8681 | 2025-12-07 09:51:41 | -0.0004 | 0
8682 | 2025-12-07 09:51:44 | -0.0004 | 0
8683 | 2025-12-07 09:51:47 | -0.0004 | 0
8684 | 2025-12-07 09:51:50 | -0.0004 | 0
8685 | 2025-12-07 09:51:53 | -0.0004 | 0
8686 | 2025-12-07 09:51:56 | -0.0004 | 0
8687 | 2025-12-07 09:51:59 | -0.0004 | 0
8688 | 2025-12-07 09:52:02 | -0.0004 | 0
8689 | 2025-12-07 09:52:05 | -0.0004 | 0
8690 | 2025-12-07 09:52:08 | -0.0004 | 0
8691 | 2025-12-07 09:52:11 | -0.0004 | 0
8692 | 2025-12-07 09:52:14 | -0.0004 | 0
8693 | 2025-12-07 09:52:17 | -0.0004 | 0
8694 | 2025-12-07 09:52:20 | -0.0003 | 0
8695 | 2025-12-07 09:52:23 | -0.0004 | 0
8696 | 2025-12-07 09:52:26 | -0.0004 | 0
8697 | 2025-12-07 09:52:29 | -0.0004 | 0
8698 | 2025-12-07 09:52:32 | -0.0004 | 0
8699 | 2025-12-07 09:52:35 | -0.0004 | 0
8700 | 2025-12-07 09:52:38 | -0.0004 | 0
8701 | 2025-12-07 09:52:41 | -0.0004 | 0
8702 | 2025-12-07 09:52:44 | -0.0003 | 0
8703 | 2025-12-07 09:52:47 | -0.0006 | 0
8704 | 2025-12-07 09:52:50 | -0.0004 | 0
8705 | 2025-12-07 09:52:53 | -0.0004 | 0
8706 | 2025-12-07 09:52:56 | -0.0004 | 0
8707 | 2025-12-07 09:52:59 | -0.0004 | 0
8708 | 2025-12-07 09:53:02 | -0.0003 | 0
8709 | 2025-12-07 09:53:05 | -0.0003 | 0
8710 | 2025-12-07 09:53:08 | -0.0004 | 0
8711 | 2025-12-07 09:53:11 | -0.0004 | 0
8712 | 2025-12-07 09:53:14 | -0.0003 | 0
8713 | 2025-12-07 09:53:17 | -0.0004 | 0
8714 | 2025-12-07 09:53:20 | -0.0004 | 0
8715 | 2025-12-07 09:53:23 | -0.0004 | 0
8716 | 2025-12-07 09:53:23 | -0.0004 | 0
8717 | 2025-12-07 09:58:23 | -0.0004 | 0
8718 | 2025-12-07 10:03:23 | -0.0004 | 0
8719 | 2025-12-07 10:08:23 | -0.0004 | 0
8720 | 2025-12-07 10:13:23 | -0.0004 | 0
8721 | 2025-12-07 10:18:23 | -0.0004 | 0
8722 | 2025-12-07 10:23:23 | -0.0004 | 0
8723 | 2025-12-07 10:28:23 | -0.0004 | 0
8724 | 2025-12-07 10:33:23 | -0.0003 | 0
8725 | 2025-12-07 10:38:23 | -0.0004 | 0
8726 | 2025-12-07 10:43:23 | -0.0004 | 0
8727 | 2025-12-07 10:48:23 | -0.0004 | 0
8728 | 2025-12-07 10:53:23 | -0.0004 | 0
8729 | 2025-12-07 10:58:23 | -0.0004 | 0
8730 | 2025-12-07 11:03:23 | -0.0004 | 0
8731 | 2025-12-07 11:08:23 | -0.0004 | 0
8732 | 2025-12-07 11:13:23 | -0.0004 | 0
8733 | 2025-12-07 11:15:11 | -0.0004 | 0
8734 | 2025-12-07 11:15:11 | -0.0004 | 0
8735 | 2025-12-07 11:15:14 | -0.0004 | 0
8736 | 2025-12-07 11:15:17 | -0.0004 | 0
8737 | 2025-12-07 11:15:20 | -0.0004 | 0
8738 | 2025-12-07 11:15:23 | -0.0004 | 0
8739 | 2025-12-07 11:15:26 | -0.0004 | 0
8740 | 2025-12-07 11:15:29 | -0.0004 | 0
8741 | 2025-12-07 11:15:32 | -0.0004 | 0
8742 | 2025-12-07 11:15:35 | -0.0004 | 0
8743 | 2025-12-07 11:15:38 | -0.0004 | 0
8744 | 2025-12-07 11:15:41 | -0.0004 | 0
8745 | 2025-12-07 11:15:44 | -0.0004 | 0
8746 | 2025-12-07 11:15:47 | -0.0004 | 0
8747 | 2025-12-07 11:15:50 | -0.0006 | 0
8748 | 2025-12-07 11:15:53 | -0.0004 | 0
8749 | 2025-12-07 11:15:56 | -0.0004 | 0
8750 | 2025-12-07 11:15:59 | -0.0004 | 0
8751 | 2025-12-07 11:16:02 | -0.0004 | 0
8752 | 2025-12-07 11:16:05 | -0.0004 | 0
8753 | 2025-12-07 11:16:08 | -0.0004 | 0
8754 | 2025-12-07 11:16:11 | -0.0004 | 0
8755 | 2025-12-07 11:16:14 | -0.0004 | 0
8756 | 2025-12-07 11:16:17 | -0.0004 | 0
8757 | 2025-12-07 11:16:20 | -0.0004 | 0
8758 | 2025-12-07 11:16:23 | -0.0004 | 0
8759 | 2025-12-07 11:16:26 | -0.0004 | 0
8760 | 2025-12-07 11:16:29 | -0.0004 | 0
8761 | 2025-12-07 11:16:32 | -0.0004 | 0
8762 | 2025-12-07 11:16:35 | -0.0004 | 0
8763 | 2025-12-07 11:16:38 | -0.0004 | 0
8764 | 2025-12-07 11:16:41 | -0.0004 | 0
8765 | 2025-12-07 11:16:44 | -0.0004 | 0
8766 | 2025-12-07 11:16:47 | -0.0004 | 0
8767 | 2025-12-07 11:16:50 | -0.0004 | 0
8768 | 2025-12-07 11:16:53 | -0.0004 | 0
8769 | 2025-12-07 11:16:56 | -0.0004 | 0
8770 | 2025-12-07 11:16:59 | -0.0003 | 0
8771 | 2025-12-07 11:17:02 | -0.0004 | 0
8772 | 2025-12-07 11:17:05 | -0.0003 | 0
8773 | 2025-12-07 11:17:08 | -0.0004 | 0
8774 | 2025-12-07 11:17:11 | -0.0004 | 0
8775 | 2025-12-07 11:17:14 | -0.0003 | 0
8776 | 2025-12-07 11:17:17 | -0.0004 | 0
8777 | 2025-12-07 11:17:20 | -0.0004 | 0
8778 | 2025-12-07 11:17:23 | -0.0004 | 0
8779 | 2025-12-07 11:17:26 | -0.0004 | 0
8780 | 2025-12-07 11:17:29 | -0.0004 | 0
8781 | 2025-12-07 11:17:32 | -0.0004 | 0
8782 | 2025-12-07 11:17:35 | -0.0004 | 0
8783 | 2025-12-07 11:17:38 | -0.0004 | 0
8784 | 2025-12-07 11:17:41 | -0.0003 | 0
8785 | 2025-12-07 11:17:44 | -0.0003 | 0
8786 | 2025-12-07 11:17:47 | -0.0004 | 0
8787 | 2025-12-07 11:17:50 | -0.0004 | 0
8788 | 2025-12-07 11:17:53 | -0.0004 | 0
8789 | 2025-12-07 11:17:56 | -0.0006 | 0
8790 | 2025-12-07 11:17:59 | -0.0004 | 0
8791 | 2025-12-07 11:18:02 | -0.0003 | 0
8792 | 2025-12-07 11:18:05 | -0.0004 | 0
8793 | 2025-12-07 11:18:08 | -0.0004 | 0
8794 | 2025-12-07 11:18:11 | -0.0004 | 0
8795 | 2025-12-07 11:18:14 | -0.0004 | 0
8796 | 2025-12-07 11:18:17 | -0.0004 | 0
8797 | 2025-12-07 11:18:20 | -0.0004 | 0
8798 | 2025-12-07 11:18:23 | -0.0004 | 0
8799 | 2025-12-07 11:18:26 | -0.0004 | 0
8800 | 2025-12-07 11:18:29 | -0.0004 | 0
8801 | 2025-12-07 11:18:32 | -0.0004 | 0
8802 | 2025-12-07 11:18:35 | -0.0004 | 0
8803 | 2025-12-07 11:18:38 | -0.0003 | 0
8804 | 2025-12-07 11:18:41 | -0.0004 | 0
8805 | 2025-12-07 11:18:44 | -0.0004 | 0
8806 | 2025-12-07 11:18:47 | -0.0004 | 0
8807 | 2025-12-07 11:18:50 | -0.0004 | 0
8808 | 2025-12-07 11:18:53 | -0.0004 | 0
8809 | 2025-12-07 11:18:56 | -0.0004 | 0
8810 | 2025-12-07 11:18:59 | -0.0003 | 0
8811 | 2025-12-07 11:19:02 | -0.0004 | 0
8812 | 2025-12-07 11:19:05 | -0.0004 | 0
8813 | 2025-12-07 11:19:08 | -0.0004 | 0
8814 | 2025-12-07 11:19:11 | -0.0004 | 0
8815 | 2025-12-07 11:19:14 | -0.0004 | 0
8816 | 2025-12-07 11:19:17 | -0.0004 | 0
8817 | 2025-12-07 11:19:20 | -0.0004 | 0
8818 | 2025-12-07 11:19:23 | -0.0004 | 0
8819 | 2025-12-07 11:19:26 | -0.0004 | 0
8820 | 2025-12-07 11:19:29 | -0.0004 | 0
8821 | 2025-12-07 11:19:32 | -0.0004 | 0
8822 | 2025-12-07 11:19:35 | -0.0004 | 0
8823 | 2025-12-07 11:19:38 | -0.0003 | 0
8824 | 2025-12-07 11:19:41 | -0.0004 | 0
8825 | 2025-12-07 11:19:44 | -0.0004 | 0
8826 | 2025-12-07 11:19:47 | -0.0004 | 0
8827 | 2025-12-07 11:19:50 | -0.0004 | 0
8828 | 2025-12-07 11:19:53 | -0.0004 | 0
8829 | 2025-12-07 11:19:56 | -0.0004 | 0
8830 | 2025-12-07 11:19:59 | -0.0004 | 0
8831 | 2025-12-07 11:20:02 | -0.0004 | 0
8832 | 2025-12-07 11:20:05 | -0.0004 | 0
8833 | 2025-12-07 11:20:08 | -0.0004 | 0
8834 | 2025-12-07 11:20:11 | -0.0004 | 0
8835 | 2025-12-07 11:20:14 | -0.0004 | 0
8836 | 2025-12-07 11:20:17 | -0.0004 | 0
8837 | 2025-12-07 11:20:20 | -0.0004 | 0
8838 | 2025-12-07 11:20:23 | -0.0004 | 0
8839 | 2025-12-07 11:20:26 | -0.0004 | 0
8840 | 2025-12-07 11:20:29 | -0.0004 | 0
8841 | 2025-12-07 11:20:32 | -0.0004 | 0
8842 | 2025-12-07 11:20:35 | -0.0004 | 0
8843 | 2025-12-07 11:20:38 | -0.0004 | 0
8844 | 2025-12-07 11:20:41 | -0.0004 | 0
8845 | 2025-12-07 11:20:44 | -0.0004 | 0
8846 | 2025-12-07 11:20:47 | -0.0006 | 0
8847 | 2025-12-07 11:20:50 | -0.0004 | 0
8848 | 2025-12-07 11:20:53 | -0.0004 | 0
8849 | 2025-12-07 11:20:56 | -0.0004 | 0
8850 | 2025-12-07 11:20:59 | -0.0004 | 0
8851 | 2025-12-07 11:21:02 | -0.0004 | 0
8852 | 2025-12-07 11:21:05 | -0.0004 | 0
8853 | 2025-12-07 11:21:08 | -0.0004 | 0
8854 | 2025-12-07 11:21:11 | -0.0004 | 0
8855 | 2025-12-07 11:21:14 | -0.0004 | 0
8856 | 2025-12-07 11:21:17 | -0.0004 | 0
8857 | 2025-12-07 11:21:20 | -0.0004 | 0
8858 | 2025-12-07 11:21:23 | -0.0004 | 0
8859 | 2025-12-07 11:21:26 | -0.0004 | 0
8860 | 2025-12-07 11:21:29 | -0.0004 | 0
8861 | 2025-12-07 11:21:32 | -0.0004 | 0
8862 | 2025-12-07 11:21:35 | -0.0003 | 0
8863 | 2025-12-07 11:21:38 | -0.0004 | 0
8864 | 2025-12-07 11:21:41 | -0.0004 | 0
8865 | 2025-12-07 11:21:44 | -0.0004 | 0
8866 | 2025-12-07 11:21:47 | -0.0004 | 0
8867 | 2025-12-07 11:21:50 | -0.0003 | 0
8868 | 2025-12-07 11:21:53 | -0.0004 | 0
8869 | 2025-12-07 11:21:56 | -0.0004 | 0
8870 | 2025-12-07 11:21:59 | -0.0004 | 0
8871 | 2025-12-07 11:22:02 | -0.0004 | 0
8872 | 2025-12-07 11:22:05 | -0.0004 | 0
8873 | 2025-12-07 11:22:08 | -0.0004 | 0
8874 | 2025-12-07 11:22:11 | -0.0004 | 0
8875 | 2025-12-07 11:22:14 | -0.0004 | 0
8876 | 2025-12-07 11:22:17 | -0.0004 | 0
8877 | 2025-12-07 11:22:20 | -0.0004 | 0
8878 | 2025-12-07 11:22:23 | -0.0004 | 0
8879 | 2025-12-07 11:22:26 | -0.0004 | 0
8880 | 2025-12-07 11:22:29 | -0.0004 | 0
8881 | 2025-12-07 11:22:32 | -0.0004 | 0
8882 | 2025-12-07 11:22:35 | -0.0004 | 0
8883 | 2025-12-07 11:22:38 | -0.0004 | 0
8884 | 2025-12-07 11:22:41 | -0.0004 | 0
8885 | 2025-12-07 11:22:44 | -0.0004 | 0
8886 | 2025-12-07 11:22:47 | -0.0004 | 0
8887 | 2025-12-07 11:22:50 | -0.0004 | 0
8888 | 2025-12-07 11:22:53 | -0.0004 | 0
8889 | 2025-12-07 11:22:56 | -0.0004 | 0
8890 | 2025-12-07 11:22:59 | -0.0004 | 0
8891 | 2025-12-07 11:23:02 | -0.0004 | 0
8892 | 2025-12-07 11:23:05 | -0.0004 | 0
8893 | 2025-12-07 11:23:08 | -0.0004 | 0
8894 | 2025-12-07 11:23:11 | -0.0004 | 0
8895 | 2025-12-07 11:23:14 | -0.0004 | 0
8896 | 2025-12-07 11:23:17 | -0.0004 | 0
8897 | 2025-12-07 11:23:20 | -0.0004 | 0
8898 | 2025-12-07 11:23:23 | -0.0003 | 0
8899 | 2025-12-07 11:23:26 | -0.0004 | 0
8900 | 2025-12-07 11:23:29 | -0.0004 | 0
8901 | 2025-12-07 11:23:32 | -0.0004 | 0
8902 | 2025-12-07 11:23:35 | -0.0004 | 0
8903 | 2025-12-07 11:23:38 | -0.0004 | 0
8904 | 2025-12-07 11:23:41 | -0.0004 | 0
8905 | 2025-12-07 11:23:44 | -0.0004 | 0
8906 | 2025-12-07 11:23:47 | -0.0004 | 0
8907 | 2025-12-07 11:23:50 | -0.0004 | 0
8908 | 2025-12-07 11:23:53 | -0.0006 | 0
8909 | 2025-12-07 11:23:56 | -0.0006 | 0
8910 | 2025-12-07 11:23:59 | -0.0004 | 0
8911 | 2025-12-07 11:24:02 | -0.0004 | 0
8912 | 2025-12-07 11:24:05 | -0.0004 | 0
8913 | 2025-12-07 11:24:08 | -0.0004 | 0
8914 | 2025-12-07 11:24:11 | -0.0004 | 0
8915 | 2025-12-07 11:24:14 | -0.0004 | 0
8916 | 2025-12-07 11:24:17 | -0.0004 | 0
8917 | 2025-12-07 11:24:20 | -0.0004 | 0
8918 | 2025-12-07 11:24:23 | -0.0004 | 0
8919 | 2025-12-07 11:24:26 | -0.0004 | 0
8920 | 2025-12-07 11:24:29 | -0.0004 | 0
8921 | 2025-12-07 11:24:32 | -0.0004 | 0
8922 | 2025-12-07 11:24:35 | -0.0004 | 0
8923 | 2025-12-07 11:24:38 | -0.0004 | 0
8924 | 2025-12-07 11:24:41 | -0.0004 | 0
8925 | 2025-12-07 11:24:44 | -0.0004 | 0
8926 | 2025-12-07 11:24:47 | -0.0003 | 0
8927 | 2025-12-07 11:24:50 | -0.0004 | 0
8928 | 2025-12-07 11:24:53 | -0.0004 | 0
8929 | 2025-12-07 11:24:56 | -0.0004 | 0
8930 | 2025-12-07 11:24:59 | -0.0004 | 0
8931 | 2025-12-07 11:25:02 | -0.0004 | 0
8932 | 2025-12-07 11:25:05 | -0.0004 | 0
8933 | 2025-12-07 11:25:08 | -0.0003 | 0
8934 | 2025-12-07 11:25:11 | -0.0004 | 0
8935 | 2025-12-07 11:25:11 | -0.0004 | 0
8936 | 2025-12-07 11:30:11 | -0.0004 | 0
8937 | 2025-12-07 11:35:11 | -0.0004 | 0
8938 | 2025-12-07 11:40:11 | -0.0004 | 0
8939 | 2025-12-07 11:45:11 | -0.0004 | 0
8940 | 2025-12-07 11:50:11 | -0.0004 | 0
8941 | 2025-12-07 11:55:11 | -0.0004 | 0
8942 | 2025-12-07 12:00:11 | -0.0004 | 0
8943 | 2025-12-07 12:05:11 | -0.0003 | 0
8944 | 2025-12-07 12:10:11 | -0.0004 | 0
8945 | 2025-12-07 12:15:11 | -0.0004 | 0
8946 | 2025-12-07 12:20:11 | -0.0004 | 0
8947 | 2025-12-07 12:25:11 | -0.0004 | 0
8948 | 2025-12-07 12:30:11 | -0.0004 | 0
8949 | 2025-12-07 12:35:11 | -0.0004 | 0
8950 | 2025-12-07 12:40:11 | -0.0004 | 0
8951 | 2025-12-07 12:45:11 | -0.0004 | 0
8952 | 2025-12-07 12:47:00 | -0.0004 | 0
8953 | 2025-12-07 12:47:00 | -0.0004 | 0
8954 | 2025-12-07 12:47:03 | -0.0004 | 0
8955 | 2025-12-07 12:47:06 | -0.0004 | 0
8956 | 2025-12-07 12:47:09 | -0.0004 | 0
8957 | 2025-12-07 12:47:12 | -0.0004 | 0
8958 | 2025-12-07 12:47:15 | -0.0004 | 0
8959 | 2025-12-07 12:47:18 | -0.0004 | 0
8960 | 2025-12-07 12:47:21 | -0.0004 | 0
8961 | 2025-12-07 12:47:24 | -0.0004 | 0
8962 | 2025-12-07 12:47:27 | -0.0004 | 0
8963 | 2025-12-07 12:47:30 | -0.0004 | 0
8964 | 2025-12-07 12:47:33 | -0.0004 | 0
8965 | 2025-12-07 12:47:36 | -0.0004 | 0
8966 | 2025-12-07 12:47:39 | -0.0004 | 0
8967 | 2025-12-07 12:47:42 | -0.0004 | 0
8968 | 2025-12-07 12:47:45 | -0.0004 | 0
8969 | 2025-12-07 12:47:48 | -0.0003 | 0
8970 | 2025-12-07 12:47:51 | -0.0003 | 0
8971 | 2025-12-07 12:47:54 | -0.0004 | 0
8972 | 2025-12-07 12:47:57 | -0.0004 | 0
8973 | 2025-12-07 12:48:00 | -0.0004 | 0
8974 | 2025-12-07 12:48:03 | -0.0004 | 0
8975 | 2025-12-07 12:48:06 | -0.0004 | 0
8976 | 2025-12-07 12:48:09 | -0.0004 | 0
8977 | 2025-12-07 12:48:12 | -0.0004 | 0
8978 | 2025-12-07 12:48:15 | -0.0004 | 0
8979 | 2025-12-07 12:48:18 | -0.0004 | 0
8980 | 2025-12-07 12:48:21 | -0.0004 | 0
8981 | 2025-12-07 12:48:24 | -0.0004 | 0
8982 | 2025-12-07 12:48:27 | -0.0004 | 0
8983 | 2025-12-07 12:48:30 | -0.0004 | 0
8984 | 2025-12-07 12:48:33 | -0.0004 | 0
8985 | 2025-12-07 12:48:36 | -0.0004 | 0
8986 | 2025-12-07 12:48:39 | -0.0004 | 0
8987 | 2025-12-07 12:48:42 | -0.0004 | 0
8988 | 2025-12-07 12:48:45 | -0.0004 | 0
8989 | 2025-12-07 12:48:48 | -0.0004 | 0
8990 | 2025-12-07 12:48:51 | -0.0004 | 0
8991 | 2025-12-07 12:48:54 | -0.0004 | 0
8992 | 2025-12-07 12:48:57 | -0.0004 | 0
8993 | 2025-12-07 12:49:00 | -0.0003 | 0
8994 | 2025-12-07 12:49:03 | -0.0003 | 0
8995 | 2025-12-07 12:49:06 | -0.0004 | 0
8996 | 2025-12-07 12:49:09 | -0.0006 | 0
8997 | 2025-12-07 12:49:12 | -0.0004 | 0
8998 | 2025-12-07 12:49:15 | -0.0004 | 0
8999 | 2025-12-07 12:49:18 | -0.0004 | 0
9000 | 2025-12-07 12:49:21 | -0.0004 | 0
9001 | 2025-12-07 12:49:24 | -0.0004 | 0
9002 | 2025-12-07 12:49:27 | -0.0004 | 0
9003 | 2025-12-07 12:49:30 | -0.0004 | 0
9004 | 2025-12-07 12:49:33 | -0.0004 | 0
9005 | 2025-12-07 12:49:36 | -0.0004 | 0
9006 | 2025-12-07 12:49:39 | -0.0004 | 0
9007 | 2025-12-07 12:49:42 | -0.0004 | 0
9008 | 2025-12-07 12:49:45 | -0.0004 | 0
9009 | 2025-12-07 12:49:48 | -0.0004 | 0
9010 | 2025-12-07 12:49:51 | -0.0004 | 0
9011 | 2025-12-07 12:49:54 | -0.0004 | 0
9012 | 2025-12-07 12:49:57 | -0.0004 | 0
9013 | 2025-12-07 12:50:00 | -0.0004 | 0
9014 | 2025-12-07 12:50:03 | -0.0004 | 0
9015 | 2025-12-07 12:50:06 | -0.0004 | 0
9016 | 2025-12-07 12:50:09 | -0.0003 | 0
9017 | 2025-12-07 12:50:12 | -0.0006 | 0
9018 | 2025-12-07 12:50:15 | -0.0004 | 0
9019 | 2025-12-07 12:50:18 | -0.0004 | 0
9020 | 2025-12-07 12:50:21 | -0.0004 | 0
9021 | 2025-12-07 12:50:24 | -0.0004 | 0
9022 | 2025-12-07 12:50:27 | -0.0004 | 0
9023 | 2025-12-07 12:50:30 | -0.0004 | 0
9024 | 2025-12-07 12:50:33 | -0.0004 | 0
9025 | 2025-12-07 12:50:36 | -0.0004 | 0
9026 | 2025-12-07 12:50:39 | -0.0004 | 0
9027 | 2025-12-07 12:50:42 | -0.0004 | 0
9028 | 2025-12-07 12:50:45 | -0.0004 | 0
9029 | 2025-12-07 12:50:48 | -0.0006 | 0
9030 | 2025-12-07 12:50:51 | -0.0004 | 0
9031 | 2025-12-07 12:50:54 | -0.0004 | 0
9032 | 2025-12-07 12:50:57 | -0.0004 | 0
9033 | 2025-12-07 12:51:00 | -0.0004 | 0
9034 | 2025-12-07 12:51:03 | -0.0003 | 0
9035 | 2025-12-07 12:51:06 | -0.0006 | 0
9036 | 2025-12-07 12:51:09 | -0.0004 | 0
9037 | 2025-12-07 12:51:12 | -0.0003 | 0
9038 | 2025-12-07 12:51:15 | -0.0004 | 0
9039 | 2025-12-07 12:51:18 | -0.0004 | 0
9040 | 2025-12-07 12:51:21 | -0.0004 | 0
9041 | 2025-12-07 12:51:24 | -0.0004 | 0
9042 | 2025-12-07 12:51:27 | -0.0004 | 0
9043 | 2025-12-07 12:51:30 | -0.0004 | 0
9044 | 2025-12-07 12:51:33 | -0.0004 | 0
9045 | 2025-12-07 12:51:36 | -0.0004 | 0
9046 | 2025-12-07 12:51:39 | -0.0004 | 0
9047 | 2025-12-07 12:51:42 | -0.0004 | 0
9048 | 2025-12-07 12:51:45 | -0.0004 | 0
9049 | 2025-12-07 12:51:48 | -0.0004 | 0
9050 | 2025-12-07 12:51:51 | -0.0003 | 0
9051 | 2025-12-07 12:51:54 | -0.0004 | 0
9052 | 2025-12-07 12:51:57 | -0.0003 | 0
9053 | 2025-12-07 12:52:00 | -0.0004 | 0
9054 | 2025-12-07 12:52:03 | -0.0004 | 0
9055 | 2025-12-07 12:52:06 | -0.0004 | 0
9056 | 2025-12-07 12:52:09 | -0.0004 | 0
9057 | 2025-12-07 12:52:12 | -0.0004 | 0
9058 | 2025-12-07 12:52:15 | -0.0004 | 0
9059 | 2025-12-07 12:52:18 | -0.0004 | 0
9060 | 2025-12-07 12:52:21 | -0.0004 | 0
9061 | 2025-12-07 12:52:24 | -0.0004 | 0
9062 | 2025-12-07 12:52:27 | -0.0004 | 0
9063 | 2025-12-07 12:52:30 | -0.0004 | 0
9064 | 2025-12-07 12:52:33 | -0.0006 | 0
9065 | 2025-12-07 12:52:36 | -0.0004 | 0
9066 | 2025-12-07 12:52:39 | -0.0004 | 0
9067 | 2025-12-07 12:52:42 | -0.0004 | 0
9068 | 2025-12-07 12:52:45 | -0.0004 | 0
9069 | 2025-12-07 12:52:48 | -0.0004 | 0
9070 | 2025-12-07 12:52:51 | -0.0004 | 0
9071 | 2025-12-07 12:52:54 | -0.0004 | 0
9072 | 2025-12-07 12:52:57 | -0.0004 | 0
9073 | 2025-12-07 12:53:00 | -0.0004 | 0
9074 | 2025-12-07 12:53:03 | -0.0004 | 0
9075 | 2025-12-07 12:53:06 | -0.0004 | 0
9076 | 2025-12-07 12:53:09 | -0.0004 | 0
9077 | 2025-12-07 12:53:12 | -0.0004 | 0
9078 | 2025-12-07 12:53:15 | -0.0004 | 0
9079 | 2025-12-07 12:53:18 | -0.0006 | 0
9080 | 2025-12-07 12:53:21 | -0.0004 | 0
9081 | 2025-12-07 12:53:24 | -0.0004 | 0
9082 | 2025-12-07 12:53:27 | -0.0004 | 0
9083 | 2025-12-07 12:53:30 | -0.0004 | 0
9084 | 2025-12-07 12:53:33 | -0.0006 | 0
9085 | 2025-12-07 12:53:36 | -0.0004 | 0
9086 | 2025-12-07 12:53:39 | -0.0004 | 0
9087 | 2025-12-07 12:53:42 | -0.0004 | 0
9088 | 2025-12-07 12:53:45 | -0.0004 | 0
9089 | 2025-12-07 12:53:48 | -0.0004 | 0
9090 | 2025-12-07 12:53:51 | -0.0004 | 0
9091 | 2025-12-07 12:53:54 | -0.0004 | 0
9092 | 2025-12-07 12:53:57 | -0.0004 | 0
9093 | 2025-12-07 12:54:00 | -0.0004 | 0
9094 | 2025-12-07 12:54:03 | -0.0004 | 0
9095 | 2025-12-07 12:54:06 | -0.0004 | 0
9096 | 2025-12-07 12:54:09 | -0.0004 | 0
9097 | 2025-12-07 12:54:12 | -0.0004 | 0
9098 | 2025-12-07 12:54:15 | -0.0004 | 0
9099 | 2025-12-07 12:54:18 | -0.0004 | 0
9100 | 2025-12-07 12:54:21 | -0.0004 | 0
9101 | 2025-12-07 12:54:24 | -0.0003 | 0
9102 | 2025-12-07 12:54:27 | -0.0004 | 0
9103 | 2025-12-07 12:54:30 | -0.0003 | 0
9104 | 2025-12-07 12:54:33 | -0.0004 | 0
9105 | 2025-12-07 12:54:36 | -0.0004 | 0
9106 | 2025-12-07 12:54:39 | -0.0003 | 0
9107 | 2025-12-07 12:54:42 | -0.0003 | 0
9108 | 2025-12-07 12:54:45 | -0.0004 | 0
9109 | 2025-12-07 12:54:48 | -0.0004 | 0
9110 | 2025-12-07 12:54:51 | -0.0004 | 0
9111 | 2025-12-07 12:54:54 | -0.0003 | 0
9112 | 2025-12-07 12:54:57 | -0.0004 | 0
9113 | 2025-12-07 12:55:00 | -0.0004 | 0
9114 | 2025-12-07 12:55:03 | -0.0004 | 0
9115 | 2025-12-07 12:55:06 | -0.0004 | 0
9116 | 2025-12-07 12:55:09 | -0.0004 | 0
9117 | 2025-12-07 12:55:12 | -0.0004 | 0
9118 | 2025-12-07 12:55:15 | -0.0004 | 0
9119 | 2025-12-07 12:55:18 | -0.0004 | 0
9120 | 2025-12-07 12:55:21 | -0.0004 | 0
9121 | 2025-12-07 12:55:24 | -0.0004 | 0
9122 | 2025-12-07 12:55:27 | -0.0004 | 0
9123 | 2025-12-07 12:55:30 | -0.0004 | 0
9124 | 2025-12-07 12:55:33 | -0.0004 | 0
9125 | 2025-12-07 12:55:36 | -0.0003 | 0
9126 | 2025-12-07 12:55:39 | -0.0004 | 0
9127 | 2025-12-07 12:55:42 | -0.0004 | 0
9128 | 2025-12-07 12:55:45 | -0.0004 | 0
9129 | 2025-12-07 12:55:48 | -0.0004 | 0
9130 | 2025-12-07 12:55:51 | -0.0004 | 0
9131 | 2025-12-07 12:55:54 | -0.0004 | 0
9132 | 2025-12-07 12:55:57 | -0.0004 | 0
9133 | 2025-12-07 12:56:00 | -0.0004 | 0
9134 | 2025-12-07 12:56:03 | -0.0004 | 0
9135 | 2025-12-07 12:56:06 | -0.0003 | 0
9136 | 2025-12-07 12:56:09 | -0.0004 | 0
9137 | 2025-12-07 12:56:12 | -0.0003 | 0
9138 | 2025-12-07 12:56:15 | -0.0004 | 0
9139 | 2025-12-07 12:56:18 | -0.0003 | 0
9140 | 2025-12-07 12:56:21 | -0.0004 | 0
9141 | 2025-12-07 12:56:24 | -0.0004 | 0
9142 | 2025-12-07 12:56:27 | -0.0004 | 0
9143 | 2025-12-07 12:56:30 | -0.0004 | 0
9144 | 2025-12-07 12:56:33 | -0.0004 | 0
9145 | 2025-12-07 12:56:36 | -0.0004 | 0
9146 | 2025-12-07 12:56:39 | -0.0004 | 0
9147 | 2025-12-07 12:56:42 | -0.0004 | 0
9148 | 2025-12-07 12:56:45 | -0.0004 | 0
9149 | 2025-12-07 12:56:48 | -0.0004 | 0
9150 | 2025-12-07 12:56:51 | -0.0004 | 0
9151 | 2025-12-07 12:56:54 | -0.0004 | 0
9152 | 2025-12-07 12:56:57 | -0.0004 | 0
9153 | 2025-12-07 12:57:00 | -0.0004 | 0
9154 | 2025-12-07 12:57:00 | -0.0004 | 0
9155 | 2025-12-07 13:02:00 | -0.0004 | 0
9156 | 2025-12-07 13:07:00 | -0.0004 | 0
9157 | 2025-12-07 13:12:00 | -0.0004 | 0
9158 | 2025-12-07 13:17:00 | -0.0004 | 0
9159 | 2025-12-07 13:22:00 | -0.0003 | 0
9160 | 2025-12-07 13:27:00 | -0.0004 | 0
9161 | 2025-12-07 13:32:00 | -0.0004 | 0
9162 | 2025-12-07 13:37:00 | -0.0003 | 0
9163 | 2025-12-07 13:42:00 | -0.0004 | 0
9164 | 2025-12-07 13:47:00 | -0.0004 | 0
9165 | 2025-12-07 13:52:00 | -0.0004 | 0
9166 | 2025-12-07 13:57:00 | -0.0004 | 0
9167 | 2025-12-07 14:02:00 | -0.0004 | 0
9168 | 2025-12-07 14:07:00 | -0.0003 | 0
9169 | 2025-12-07 14:12:00 | -0.0004 | 0
9170 | 2025-12-07 14:17:00 | -0.0004 | 0
9171 | 2025-12-07 14:18:52 | -0.0004 | 0
9172 | 2025-12-07 14:18:52 | -0.0004 | 0
9173 | 2025-12-07 14:18:55 | -0.0003 | 0
9174 | 2025-12-07 14:18:58 | -0.0004 | 0
9175 | 2025-12-07 14:19:01 | -0.0004 | 0
9176 | 2025-12-07 14:19:04 | -0.0004 | 0
9177 | 2025-12-07 14:19:07 | -0.0004 | 0
9178 | 2025-12-07 14:19:10 | -0.0004 | 0
9179 | 2025-12-07 14:19:13 | -0.0004 | 0
9180 | 2025-12-07 14:19:16 | -0.0004 | 0
9181 | 2025-12-07 14:19:19 | -0.0004 | 0
9182 | 2025-12-07 14:19:22 | -0.0006 | 0
9183 | 2025-12-07 14:19:25 | -0.0003 | 0
9184 | 2025-12-07 14:19:28 | -0.0006 | 0
9185 | 2025-12-07 14:19:31 | -0.0004 | 0
9186 | 2025-12-07 14:19:34 | -0.0004 | 0
9187 | 2025-12-07 14:19:37 | -0.0006 | 0
9188 | 2025-12-07 14:19:40 | -0.0006 | 0
9189 | 2025-12-07 14:19:43 | -0.0006 | 0
9190 | 2025-12-07 14:19:46 | -0.0004 | 0
9191 | 2025-12-07 14:19:49 | -0.0004 | 0
9192 | 2025-12-07 14:19:52 | -0.0004 | 0
9193 | 2025-12-07 14:19:55 | -0.0004 | 0
9194 | 2025-12-07 14:19:58 | -0.0004 | 0
9195 | 2025-12-07 14:20:01 | -0.0004 | 0
9196 | 2025-12-07 14:20:04 | -0.0004 | 0
9197 | 2025-12-07 14:20:07 | -0.0004 | 0
9198 | 2025-12-07 14:20:10 | -0.0004 | 0
9199 | 2025-12-07 14:20:13 | -0.0004 | 0
9200 | 2025-12-07 14:20:16 | -0.0004 | 0
9201 | 2025-12-07 14:20:19 | -0.0004 | 0
9202 | 2025-12-07 14:20:22 | -0.0004 | 0
9203 | 2025-12-07 14:20:25 | -0.0004 | 0
9204 | 2025-12-07 14:20:28 | -0.0004 | 0
9205 | 2025-12-07 14:20:31 | -0.0004 | 0
9206 | 2025-12-07 14:20:34 | -0.0004 | 0
9207 | 2025-12-07 14:20:37 | -0.0004 | 0
9208 | 2025-12-07 14:20:40 | -0.0004 | 0
9209 | 2025-12-07 14:20:43 | -0.0004 | 0
9210 | 2025-12-07 14:20:46 | -0.0004 | 0
9211 | 2025-12-07 14:20:49 | -0.0004 | 0
9212 | 2025-12-07 14:20:52 | -0.0004 | 0
9213 | 2025-12-07 14:20:55 | -0.0004 | 0
9214 | 2025-12-07 14:20:58 | -0.0004 | 0
9215 | 2025-12-07 14:21:01 | -0.0004 | 0
9216 | 2025-12-07 14:21:04 | -0.0004 | 0
9217 | 2025-12-07 14:21:07 | -0.0004 | 0
9218 | 2025-12-07 14:21:10 | -0.0004 | 0
9219 | 2025-12-07 14:21:13 | -0.0004 | 0
9220 | 2025-12-07 14:21:16 | -0.0004 | 0
9221 | 2025-12-07 14:21:19 | -0.0003 | 0
9222 | 2025-12-07 14:21:22 | -0.0004 | 0
9223 | 2025-12-07 14:21:25 | -0.0004 | 0
9224 | 2025-12-07 14:21:28 | -0.0004 | 0
9225 | 2025-12-07 14:21:31 | -0.0004 | 0
9226 | 2025-12-07 14:21:34 | -0.0006 | 0
9227 | 2025-12-07 14:21:37 | -0.0004 | 0
9228 | 2025-12-07 14:21:40 | -0.0004 | 0
9229 | 2025-12-07 14:21:43 | -0.0004 | 0
9230 | 2025-12-07 14:21:46 | -0.0004 | 0
9231 | 2025-12-07 14:21:49 | -0.0004 | 0
9232 | 2025-12-07 14:21:52 | -0.0004 | 0
9233 | 2025-12-07 14:21:55 | -0.0004 | 0
9234 | 2025-12-07 14:21:58 | -0.0004 | 0
9235 | 2025-12-07 14:22:01 | -0.0004 | 0
9236 | 2025-12-07 14:22:04 | -0.0004 | 0
9237 | 2025-12-07 14:22:07 | -0.0004 | 0
9238 | 2025-12-07 14:22:10 | -0.0004 | 0
9239 | 2025-12-07 14:22:13 | -0.0004 | 0
9240 | 2025-12-07 14:22:16 | -0.0004 | 0
9241 | 2025-12-07 14:22:19 | -0.0004 | 0
9242 | 2025-12-07 14:22:22 | -0.0004 | 0
9243 | 2025-12-07 14:22:25 | -0.0004 | 0
9244 | 2025-12-07 14:22:28 | -0.0004 | 0
9245 | 2025-12-07 14:22:31 | -0.0003 | 0
9246 | 2025-12-07 14:22:34 | -0.0004 | 0
9247 | 2025-12-07 14:22:37 | -0.0004 | 0
9248 | 2025-12-07 14:22:40 | -0.0004 | 0
9249 | 2025-12-07 14:22:43 | -0.0004 | 0
9250 | 2025-12-07 14:22:46 | -0.0004 | 0
9251 | 2025-12-07 14:22:49 | -0.0004 | 0
9252 | 2025-12-07 14:22:52 | -0.0004 | 0
9253 | 2025-12-07 14:22:55 | -0.0003 | 0
9254 | 2025-12-07 14:22:58 | -0.0004 | 0
9255 | 2025-12-07 14:23:01 | -0.0004 | 0
9256 | 2025-12-07 14:23:04 | -0.0004 | 0
9257 | 2025-12-07 14:23:07 | -0.0004 | 0
9258 | 2025-12-07 14:23:10 | -0.0003 | 0
9259 | 2025-12-07 14:23:13 | -0.0004 | 0
9260 | 2025-12-07 14:23:16 | -0.0004 | 0
9261 | 2025-12-07 14:23:19 | -0.0006 | 0
9262 | 2025-12-07 14:23:22 | -0.0004 | 0
9263 | 2025-12-07 14:23:25 | -0.0004 | 0
9264 | 2025-12-07 14:23:28 | -0.0003 | 0
9265 | 2025-12-07 14:23:31 | -0.0004 | 0
9266 | 2025-12-07 14:23:34 | -0.0004 | 0
9267 | 2025-12-07 14:23:37 | -0.0003 | 0
9268 | 2025-12-07 14:23:40 | -0.0004 | 0
9269 | 2025-12-07 14:23:43 | -0.0004 | 0
9270 | 2025-12-07 14:23:46 | -0.0004 | 0
9271 | 2025-12-07 14:23:49 | -0.0004 | 0
9272 | 2025-12-07 14:23:52 | -0.0004 | 0
9273 | 2025-12-07 14:23:55 | -0.0004 | 0
9274 | 2025-12-07 14:23:58 | -0.0004 | 0
9275 | 2025-12-07 14:24:01 | -0.0004 | 0
9276 | 2025-12-07 14:24:04 | -0.0004 | 0
9277 | 2025-12-07 14:24:07 | -0.0004 | 0
9278 | 2025-12-07 14:24:10 | -0.0006 | 0
9279 | 2025-12-07 14:24:13 | -0.0003 | 0
9280 | 2025-12-07 14:24:16 | -0.0006 | 0
9281 | 2025-12-07 14:24:19 | -0.0004 | 0
9282 | 2025-12-07 14:24:22 | -0.0004 | 0
9283 | 2025-12-07 14:24:25 | -0.0004 | 0
9284 | 2025-12-07 14:24:28 | -0.0004 | 0
9285 | 2025-12-07 14:24:31 | -0.0004 | 0
9286 | 2025-12-07 14:24:34 | -0.0004 | 0
9287 | 2025-12-07 14:24:37 | -0.0004 | 0
9288 | 2025-12-07 14:24:40 | -0.0004 | 0
9289 | 2025-12-07 14:24:43 | -0.0004 | 0
9290 | 2025-12-07 14:24:46 | -0.0004 | 0
9291 | 2025-12-07 14:24:49 | -0.0003 | 0
9292 | 2025-12-07 14:24:52 | -0.0006 | 0
9293 | 2025-12-07 14:24:55 | -0.0003 | 0
9294 | 2025-12-07 14:24:58 | -0.0004 | 0
9295 | 2025-12-07 14:25:01 | -0.0003 | 0
9296 | 2025-12-07 14:25:04 | -0.0004 | 0
9297 | 2025-12-07 14:25:07 | -0.0004 | 0
9298 | 2025-12-07 14:25:10 | -0.0004 | 0
9299 | 2025-12-07 14:25:13 | -0.0004 | 0
9300 | 2025-12-07 14:25:16 | -0.0004 | 0
9301 | 2025-12-07 14:25:19 | -0.0004 | 0
9302 | 2025-12-07 14:25:22 | -0.0003 | 0
9303 | 2025-12-07 14:25:25 | -0.0004 | 0
9304 | 2025-12-07 14:25:28 | -0.0004 | 0
9305 | 2025-12-07 14:25:31 | -0.0004 | 0
9306 | 2025-12-07 14:25:34 | -0.0004 | 0
9307 | 2025-12-07 14:25:37 | -0.0004 | 0
9308 | 2025-12-07 14:25:40 | -0.0004 | 0
9309 | 2025-12-07 14:25:43 | -0.0004 | 0
9310 | 2025-12-07 14:25:46 | -0.0006 | 0
9311 | 2025-12-07 14:25:49 | -0.0004 | 0
9312 | 2025-12-07 14:25:52 | -0.0004 | 0
9313 | 2025-12-07 14:25:55 | -0.0004 | 0
9314 | 2025-12-07 14:25:58 | -0.0004 | 0
9315 | 2025-12-07 14:26:01 | -0.0004 | 0
9316 | 2025-12-07 14:26:04 | -0.0004 | 0
9317 | 2025-12-07 14:26:07 | -0.0004 | 0
9318 | 2025-12-07 14:26:10 | -0.0004 | 0
9319 | 2025-12-07 14:26:13 | -0.0006 | 0
9320 | 2025-12-07 14:26:16 | -0.0004 | 0
9321 | 2025-12-07 14:26:19 | -0.0004 | 0
9322 | 2025-12-07 14:26:22 | -0.0004 | 0
9323 | 2025-12-07 14:26:25 | -0.0004 | 0
9324 | 2025-12-07 14:26:28 | -0.0004 | 0
9325 | 2025-12-07 14:26:31 | -0.0004 | 0
9326 | 2025-12-07 14:26:34 | -0.0004 | 0
9327 | 2025-12-07 14:26:37 | -0.0004 | 0
9328 | 2025-12-07 14:26:40 | -0.0004 | 0
9329 | 2025-12-07 14:26:43 | -0.0003 | 0
9330 | 2025-12-07 14:26:46 | -0.0004 | 0
9331 | 2025-12-07 14:26:49 | -0.0004 | 0
9332 | 2025-12-07 14:26:52 | -0.0004 | 0
9333 | 2025-12-07 14:26:55 | -0.0004 | 0
9334 | 2025-12-07 14:26:58 | -0.0004 | 0
9335 | 2025-12-07 14:27:01 | -0.0004 | 0
9336 | 2025-12-07 14:27:04 | -0.0004 | 0
9337 | 2025-12-07 14:27:07 | -0.0004 | 0
9338 | 2025-12-07 14:27:10 | -0.0003 | 0
9339 | 2025-12-07 14:27:13 | -0.0004 | 0
9340 | 2025-12-07 14:27:16 | -0.0004 | 0
9341 | 2025-12-07 14:27:19 | -0.0004 | 0
9342 | 2025-12-07 14:27:22 | -0.0003 | 0
9343 | 2025-12-07 14:27:25 | -0.0004 | 0
9344 | 2025-12-07 14:27:28 | -0.0004 | 0
9345 | 2025-12-07 14:27:31 | -0.0004 | 0
9346 | 2025-12-07 14:27:34 | -0.0004 | 0
9347 | 2025-12-07 14:27:37 | -0.0004 | 0
9348 | 2025-12-07 14:27:40 | -0.0004 | 0
9349 | 2025-12-07 14:27:43 | -0.0004 | 0
9350 | 2025-12-07 14:27:46 | -0.0004 | 0
9351 | 2025-12-07 14:27:49 | -0.0004 | 0
9352 | 2025-12-07 14:27:52 | -0.0004 | 0
9353 | 2025-12-07 14:27:55 | -0.0004 | 0
9354 | 2025-12-07 14:27:58 | -0.0004 | 0
9355 | 2025-12-07 14:28:01 | -0.0003 | 0
9356 | 2025-12-07 14:28:04 | -0.0004 | 0
9357 | 2025-12-07 14:28:07 | -0.0004 | 0
9358 | 2025-12-07 14:28:10 | -0.0004 | 0
9359 | 2025-12-07 14:28:13 | -0.0004 | 0
9360 | 2025-12-07 14:28:16 | -0.0004 | 0
9361 | 2025-12-07 14:28:19 | -0.0004 | 0
9362 | 2025-12-07 14:28:22 | -0.0004 | 0
9363 | 2025-12-07 14:28:25 | -0.0004 | 0
9364 | 2025-12-07 14:28:28 | -0.0004 | 0
9365 | 2025-12-07 14:28:31 | -0.0004 | 0
9366 | 2025-12-07 14:28:34 | -0.0004 | 0
9367 | 2025-12-07 14:28:37 | -0.0004 | 0
9368 | 2025-12-07 14:28:40 | -0.0004 | 0
9369 | 2025-12-07 14:28:43 | -0.0004 | 0
9370 | 2025-12-07 14:28:46 | -0.0004 | 0
9371 | 2025-12-07 14:28:49 | -0.0004 | 0
9372 | 2025-12-07 14:28:52 | -0.0004 | 0
9373 | 2025-12-07 14:28:52 | -0.0004 | 0
9374 | 2025-12-07 14:33:52 | -0.0004 | 0
9375 | 2025-12-07 14:38:52 | -0.0004 | 0
9376 | 2025-12-07 14:43:52 | -0.0004 | 0
9377 | 2025-12-07 14:48:52 | -0.0004 | 0
9378 | 2025-12-07 14:53:52 | -0.0003 | 0
9379 | 2025-12-07 14:58:52 | -0.0004 | 0
9380 | 2025-12-07 15:03:52 | -0.0004 | 0
9381 | 2025-12-07 15:08:52 | -0.0003 | 0
9382 | 2025-12-07 15:13:52 | -0.0003 | 0
9383 | 2025-12-07 15:18:52 | -0.0004 | 0
9384 | 2025-12-07 15:23:52 | -0.0004 | 0
9385 | 2025-12-07 15:28:52 | -0.0004 | 0
9386 | 2025-12-07 15:33:52 | -0.0004 | 0
9387 | 2025-12-07 15:38:52 | -0.0004 | 0
9388 | 2025-12-07 15:43:52 | -0.0004 | 0
9389 | 2025-12-07 15:48:52 | -0.0003 | 0
9390 | 2025-12-07 15:50:26 | -0.0004 | 0
9391 | 2025-12-07 15:50:26 | -0.0004 | 0
9392 | 2025-12-07 15:50:29 | -0.0004 | 0
9393 | 2025-12-07 15:50:32 | -0.0004 | 0
9394 | 2025-12-07 15:50:35 | -0.0004 | 0
9395 | 2025-12-07 15:50:38 | -0.0003 | 0
9396 | 2025-12-07 15:50:41 | -0.0004 | 0
9397 | 2025-12-07 15:50:44 | -0.0004 | 0
9398 | 2025-12-07 15:50:47 | -0.0004 | 0
9399 | 2025-12-07 15:50:50 | -0.0004 | 0
9400 | 2025-12-07 15:50:53 | -0.0004 | 0
9401 | 2025-12-07 15:50:56 | -0.0004 | 0
9402 | 2025-12-07 15:50:59 | -0.0004 | 0
9403 | 2025-12-07 15:51:02 | -0.0004 | 0
9404 | 2025-12-07 15:51:05 | -0.0004 | 0
9405 | 2025-12-07 15:51:08 | -0.0004 | 0
9406 | 2025-12-07 15:51:11 | -0.0004 | 0
9407 | 2025-12-07 15:51:14 | -0.0004 | 0
9408 | 2025-12-07 15:51:17 | -0.0004 | 0
9409 | 2025-12-07 15:51:20 | -0.0003 | 0
9410 | 2025-12-07 15:51:23 | -0.0004 | 0
9411 | 2025-12-07 15:51:26 | -0.0004 | 0
9412 | 2025-12-07 15:51:29 | -0.0004 | 0
9413 | 2025-12-07 15:51:32 | -0.0004 | 0
9414 | 2025-12-07 15:51:35 | -0.0004 | 0
9415 | 2025-12-07 15:51:38 | -0.0004 | 0
9416 | 2025-12-07 15:51:41 | -0.0004 | 0
9417 | 2025-12-07 15:51:44 | -0.0004 | 0
9418 | 2025-12-07 15:51:47 | -0.0004 | 0
9419 | 2025-12-07 15:51:50 | -0.0004 | 0
9420 | 2025-12-07 15:51:53 | -0.0004 | 0
9421 | 2025-12-07 15:51:56 | -0.0004 | 0
9422 | 2025-12-07 15:51:59 | -0.0003 | 0
9423 | 2025-12-07 15:52:02 | -0.0004 | 0
9424 | 2025-12-07 15:52:05 | -0.0004 | 0
9425 | 2025-12-07 15:52:08 | -0.0004 | 0
9426 | 2025-12-07 15:52:11 | -0.0006 | 0
9427 | 2025-12-07 15:52:14 | -0.0004 | 0
9428 | 2025-12-07 15:52:17 | -0.0004 | 0
9429 | 2025-12-07 15:52:20 | -0.0006 | 0
9430 | 2025-12-07 15:52:23 | -0.0004 | 0
9431 | 2025-12-07 15:52:26 | -0.0003 | 0
9432 | 2025-12-07 15:52:29 | -0.0004 | 0
9433 | 2025-12-07 15:52:32 | -0.0004 | 0
9434 | 2025-12-07 15:52:35 | -0.0004 | 0
9435 | 2025-12-07 15:52:38 | -0.0004 | 0
9436 | 2025-12-07 15:52:41 | -0.0004 | 0
9437 | 2025-12-07 15:52:44 | -0.0004 | 0
9438 | 2025-12-07 15:52:47 | -0.0004 | 0
9439 | 2025-12-07 15:52:50 | -0.0004 | 0
9440 | 2025-12-07 15:52:53 | -0.0004 | 0
9441 | 2025-12-07 15:52:56 | -0.0004 | 0
9442 | 2025-12-07 15:52:59 | -0.0004 | 0
9443 | 2025-12-07 15:53:02 | -0.0004 | 0
9444 | 2025-12-07 15:53:05 | -0.0004 | 0
9445 | 2025-12-07 15:53:08 | -0.0004 | 0
9446 | 2025-12-07 15:53:11 | -0.0004 | 0
9447 | 2025-12-07 15:53:14 | -0.0004 | 0
9448 | 2025-12-07 15:53:17 | -0.0003 | 0
9449 | 2025-12-07 15:53:20 | -0.0004 | 0
9450 | 2025-12-07 15:53:23 | -0.0004 | 0
9451 | 2025-12-07 15:53:26 | -0.0004 | 0
9452 | 2025-12-07 15:53:29 | -0.0004 | 0
9453 | 2025-12-07 15:53:32 | -0.0004 | 0
9454 | 2025-12-07 15:53:35 | -0.0003 | 0
9455 | 2025-12-07 15:53:38 | -0.0004 | 0
9456 | 2025-12-07 15:53:41 | -0.0006 | 0
9457 | 2025-12-07 15:53:44 | -0.0006 | 0
9458 | 2025-12-07 15:53:47 | -0.0004 | 0
9459 | 2025-12-07 15:53:50 | -0.0006 | 0
9460 | 2025-12-07 15:53:53 | -0.0004 | 0
9461 | 2025-12-07 15:53:56 | -0.0004 | 0
9462 | 2025-12-07 15:53:59 | -0.0004 | 0
9463 | 2025-12-07 15:54:02 | -0.0004 | 0
9464 | 2025-12-07 15:54:05 | -0.0004 | 0
9465 | 2025-12-07 15:54:08 | -0.0004 | 0
9466 | 2025-12-07 15:54:11 | -0.0004 | 0
9467 | 2025-12-07 15:54:14 | -0.0004 | 0
9468 | 2025-12-07 15:54:17 | -0.0004 | 0
9469 | 2025-12-07 15:54:20 | -0.0004 | 0
9470 | 2025-12-07 15:54:23 | -0.0004 | 0
9471 | 2025-12-07 15:54:26 | -0.0004 | 0
9472 | 2025-12-07 15:54:29 | -0.0004 | 0
9473 | 2025-12-07 15:54:32 | -0.0004 | 0
9474 | 2025-12-07 15:54:35 | -0.0003 | 0
9475 | 2025-12-07 15:54:38 | -0.0004 | 0
9476 | 2025-12-07 15:54:41 | -0.0004 | 0
9477 | 2025-12-07 15:54:44 | -0.0004 | 0
9478 | 2025-12-07 15:54:47 | -0.0004 | 0
9479 | 2025-12-07 15:54:50 | -0.0004 | 0
9480 | 2025-12-07 15:54:53 | -0.0003 | 0
9481 | 2025-12-07 15:54:56 | -0.0004 | 0
9482 | 2025-12-07 15:54:59 | -0.0004 | 0
9483 | 2025-12-07 15:55:02 | -0.0004 | 0
9484 | 2025-12-07 15:55:05 | -0.0006 | 0
9485 | 2025-12-07 15:55:08 | -0.0004 | 0
9486 | 2025-12-07 15:55:11 | -0.0004 | 0
9487 | 2025-12-07 15:55:14 | -0.0003 | 0
9488 | 2025-12-07 15:55:17 | -0.0004 | 0
9489 | 2025-12-07 15:55:20 | -0.0004 | 0
9490 | 2025-12-07 15:55:23 | -0.0004 | 0
9491 | 2025-12-07 15:55:26 | -0.0004 | 0
9492 | 2025-12-07 15:55:29 | -0.0004 | 0
9493 | 2025-12-07 15:55:32 | -0.0004 | 0
9494 | 2025-12-07 15:55:35 | -0.0004 | 0
9495 | 2025-12-07 15:55:38 | -0.0004 | 0
9496 | 2025-12-07 15:55:41 | -0.0004 | 0
9497 | 2025-12-07 15:55:44 | -0.0003 | 0
9498 | 2025-12-07 15:55:47 | -0.0004 | 0
9499 | 2025-12-07 15:55:50 | -0.0004 | 0
9500 | 2025-12-07 15:55:53 | -0.0003 | 0
9501 | 2025-12-07 15:55:56 | -0.0003 | 0
9502 | 2025-12-07 15:55:59 | -0.0004 | 0
9503 | 2025-12-07 15:56:02 | -0.0004 | 0
9504 | 2025-12-07 15:56:05 | -0.0004 | 0
9505 | 2025-12-07 15:56:08 | -0.0003 | 0
9506 | 2025-12-07 15:56:11 | -0.0004 | 0
9507 | 2025-12-07 15:56:14 | -0.0004 | 0
9508 | 2025-12-07 15:56:17 | -0.0004 | 0
9509 | 2025-12-07 15:56:20 | -0.0004 | 0
9510 | 2025-12-07 15:56:23 | -0.0004 | 0
9511 | 2025-12-07 15:56:26 | -0.0003 | 0
9512 | 2025-12-07 15:56:29 | -0.0004 | 0
9513 | 2025-12-07 15:56:32 | -0.0004 | 0
9514 | 2025-12-07 15:56:35 | -0.0004 | 0
9515 | 2025-12-07 15:56:38 | -0.0006 | 0
9516 | 2025-12-07 15:56:41 | -0.0004 | 0
9517 | 2025-12-07 15:56:44 | -0.0004 | 0
9518 | 2025-12-07 15:56:47 | -0.0004 | 0
9519 | 2025-12-07 15:56:50 | -0.0004 | 0
9520 | 2025-12-07 15:56:53 | -0.0004 | 0
9521 | 2025-12-07 15:56:56 | -0.0004 | 0
9522 | 2025-12-07 15:56:59 | -0.0004 | 0
9523 | 2025-12-07 15:57:02 | -0.0004 | 0
9524 | 2025-12-07 15:57:05 | -0.0004 | 0
9525 | 2025-12-07 15:57:08 | -0.0004 | 0
9526 | 2025-12-07 15:57:11 | -0.0004 | 0
9527 | 2025-12-07 15:57:14 | -0.0004 | 0
9528 | 2025-12-07 15:57:17 | -0.0004 | 0
9529 | 2025-12-07 15:57:20 | -0.0004 | 0
9530 | 2025-12-07 15:57:23 | -0.0004 | 0
9531 | 2025-12-07 15:57:26 | -0.0004 | 0
9532 | 2025-12-07 15:57:29 | -0.0004 | 0
9533 | 2025-12-07 15:57:32 | -0.0004 | 0
9534 | 2025-12-07 15:57:35 | -0.0004 | 0
9535 | 2025-12-07 15:57:38 | -0.0004 | 0
9536 | 2025-12-07 15:57:41 | -0.0004 | 0
9537 | 2025-12-07 15:57:44 | -0.0004 | 0
9538 | 2025-12-07 15:57:47 | -0.0004 | 0
9539 | 2025-12-07 15:57:50 | -0.0004 | 0
9540 | 2025-12-07 15:57:53 | -0.0004 | 0
9541 | 2025-12-07 15:57:56 | -0.0004 | 0
9542 | 2025-12-07 15:57:59 | -0.0004 | 0
9543 | 2025-12-07 15:58:02 | -0.0004 | 0
9544 | 2025-12-07 15:58:05 | -0.0004 | 0
9545 | 2025-12-07 15:58:08 | -0.0004 | 0
9546 | 2025-12-07 15:58:11 | -0.0004 | 0
9547 | 2025-12-07 15:58:14 | -0.0004 | 0
9548 | 2025-12-07 15:58:17 | -0.0004 | 0
9549 | 2025-12-07 15:58:20 | -0.0004 | 0
9550 | 2025-12-07 15:58:23 | -0.0004 | 0
9551 | 2025-12-07 15:58:26 | -0.0004 | 0
9552 | 2025-12-07 15:58:29 | -0.0004 | 0
9553 | 2025-12-07 15:58:32 | -0.0004 | 0
9554 | 2025-12-07 15:58:35 | -0.0004 | 0
9555 | 2025-12-07 15:58:38 | -0.0004 | 0
9556 | 2025-12-07 15:58:41 | -0.0003 | 0
9557 | 2025-12-07 15:58:44 | -0.0004 | 0
9558 | 2025-12-07 15:58:47 | -0.0004 | 0
9559 | 2025-12-07 15:58:50 | -0.0006 | 0
9560 | 2025-12-07 15:58:53 | -0.0004 | 0
9561 | 2025-12-07 15:58:56 | -0.0004 | 0
9562 | 2025-12-07 15:58:59 | -0.0004 | 0
9563 | 2025-12-07 15:59:02 | -0.0004 | 0
9564 | 2025-12-07 15:59:05 | -0.0004 | 0
9565 | 2025-12-07 15:59:08 | -0.0004 | 0
9566 | 2025-12-07 15:59:11 | -0.0004 | 0
9567 | 2025-12-07 15:59:14 | -0.0004 | 0
9568 | 2025-12-07 15:59:17 | -0.0004 | 0
9569 | 2025-12-07 15:59:20 | -0.0004 | 0
9570 | 2025-12-07 15:59:23 | -0.0004 | 0
9571 | 2025-12-07 15:59:26 | -0.0004 | 0
9572 | 2025-12-07 15:59:29 | -0.0004 | 0
9573 | 2025-12-07 15:59:32 | -0.0004 | 0
9574 | 2025-12-07 15:59:35 | -0.0004 | 0
9575 | 2025-12-07 15:59:38 | -0.0004 | 0
9576 | 2025-12-07 15:59:41 | -0.0004 | 0
9577 | 2025-12-07 15:59:44 | -0.0003 | 0
9578 | 2025-12-07 15:59:47 | -0.0003 | 0
9579 | 2025-12-07 15:59:50 | -0.0004 | 0
9580 | 2025-12-07 15:59:53 | -0.0004 | 0
9581 | 2025-12-07 15:59:56 | -0.0003 | 0
9582 | 2025-12-07 15:59:59 | -0.0004 | 0
9583 | 2025-12-07 16:00:02 | -0.0004 | 0
9584 | 2025-12-07 16:00:05 | -0.0004 | 0
9585 | 2025-12-07 16:00:08 | -0.0004 | 0
9586 | 2025-12-07 16:00:11 | -0.0004 | 0
9587 | 2025-12-07 16:00:14 | -0.0004 | 0
9588 | 2025-12-07 16:00:17 | -0.0004 | 0
9589 | 2025-12-07 16:00:20 | -0.0004 | 0
9590 | 2025-12-07 16:00:23 | -0.0004 | 0
9591 | 2025-12-07 16:00:26 | -0.0004 | 0
9592 | 2025-12-07 16:00:26 | -0.0004 | 0
9593 | 2025-12-07 16:05:26 | -0.0004 | 0
9594 | 2025-12-07 16:10:26 | -0.0004 | 0
9595 | 2025-12-07 16:15:26 | -0.0004 | 0
9596 | 2025-12-07 16:20:26 | -0.0004 | 0
9597 | 2025-12-07 16:25:26 | -0.0004 | 0
9598 | 2025-12-07 16:30:26 | -0.0004 | 0
9599 | 2025-12-07 16:35:26 | -0.0004 | 0
9600 | 2025-12-07 16:40:26 | -0.0004 | 0
9601 | 2025-12-07 16:45:26 | -0.0004 | 0
9602 | 2025-12-07 16:50:26 | -0.0004 | 0
9603 | 2025-12-07 16:55:26 | -0.0003 | 0
9604 | 2025-12-07 17:00:26 | -0.0004 | 0
9605 | 2025-12-07 17:05:26 | -0.0004 | 0
9606 | 2025-12-07 17:10:26 | -0.0004 | 0
9607 | 2025-12-07 17:15:26 | -0.0004 | 0
9608 | 2025-12-07 17:20:26 | -0.0004 | 0
9609 | 2025-12-07 17:21:56 | -0.0004 | 0
9610 | 2025-12-07 17:21:56 | -0.0004 | 0
9611 | 2025-12-07 17:21:59 | -0.0004 | 0
9612 | 2025-12-07 17:22:02 | -0.0004 | 0
9613 | 2025-12-07 17:22:05 | -0.0004 | 0
9614 | 2025-12-07 17:22:08 | -0.0004 | 0
9615 | 2025-12-07 17:22:11 | -0.0006 | 0
9616 | 2025-12-07 17:22:14 | -0.0004 | 0
9617 | 2025-12-07 17:22:17 | -0.0003 | 0
9618 | 2025-12-07 17:22:20 | -0.0004 | 0
9619 | 2025-12-07 17:22:23 | -0.0004 | 0
9620 | 2025-12-07 17:22:26 | -0.0004 | 0
9621 | 2025-12-07 17:22:29 | -0.0003 | 0
9622 | 2025-12-07 17:22:32 | -0.0004 | 0
9623 | 2025-12-07 17:22:35 | -0.0004 | 0
9624 | 2025-12-07 17:22:38 | -0.0003 | 0
9625 | 2025-12-07 17:22:41 | -0.0004 | 0
9626 | 2025-12-07 17:22:44 | -0.0004 | 0
9627 | 2025-12-07 17:22:47 | -0.0004 | 0
9628 | 2025-12-07 17:22:50 | -0.0006 | 0
9629 | 2025-12-07 17:22:53 | -0.0004 | 0
9630 | 2025-12-07 17:22:56 | -0.0004 | 0
9631 | 2025-12-07 17:22:59 | -0.0004 | 0
9632 | 2025-12-07 17:23:02 | -0.0004 | 0
9633 | 2025-12-07 17:23:05 | -0.0004 | 0
9634 | 2025-12-07 17:23:08 | -0.0004 | 0
9635 | 2025-12-07 17:23:11 | -0.0004 | 0
9636 | 2025-12-07 17:23:14 | -0.0004 | 0
9637 | 2025-12-07 17:23:17 | -0.0006 | 0
9638 | 2025-12-07 17:23:20 | -0.0004 | 0
9639 | 2025-12-07 17:23:23 | -0.0004 | 0
9640 | 2025-12-07 17:23:26 | -0.0004 | 0
9641 | 2025-12-07 17:23:29 | -0.0004 | 0
9642 | 2025-12-07 17:23:32 | -0.0004 | 0
9643 | 2025-12-07 17:23:35 | -0.0003 | 0
9644 | 2025-12-07 17:23:38 | -0.0004 | 0
9645 | 2025-12-07 17:23:41 | -0.0004 | 0
9646 | 2025-12-07 17:23:44 | -0.0003 | 0
9647 | 2025-12-07 17:23:47 | -0.0004 | 0
9648 | 2025-12-07 17:23:50 | -0.0004 | 0
9649 | 2025-12-07 17:23:53 | -0.0004 | 0
9650 | 2025-12-07 17:23:56 | -0.0004 | 0
9651 | 2025-12-07 17:23:59 | -0.0004 | 0
9652 | 2025-12-07 17:24:02 | -0.0004 | 0
9653 | 2025-12-07 17:24:05 | -0.0004 | 0
9654 | 2025-12-07 17:24:08 | -0.0004 | 0
9655 | 2025-12-07 17:24:11 | -0.0004 | 0
9656 | 2025-12-07 17:24:14 | -0.0004 | 0
9657 | 2025-12-07 17:24:17 | -0.0004 | 0
9658 | 2025-12-07 17:24:20 | -0.0004 | 0
9659 | 2025-12-07 17:24:23 | -0.0004 | 0
9660 | 2025-12-07 17:24:26 | -0.0004 | 0
9661 | 2025-12-07 17:24:29 | -0.0004 | 0
9662 | 2025-12-07 17:24:32 | -0.0004 | 0
9663 | 2025-12-07 17:24:35 | -0.0006 | 0
9664 | 2025-12-07 17:24:38 | -0.0004 | 0
9665 | 2025-12-07 17:24:41 | -0.0004 | 0
9666 | 2025-12-07 17:24:44 | -0.0004 | 0
9667 | 2025-12-07 17:24:47 | -0.0004 | 0
9668 | 2025-12-07 17:24:50 | -0.0003 | 0
9669 | 2025-12-07 17:24:53 | -0.0004 | 0
9670 | 2025-12-07 17:24:56 | -0.0004 | 0
9671 | 2025-12-07 17:24:59 | -0.0004 | 0
9672 | 2025-12-07 17:25:02 | -0.0004 | 0
9673 | 2025-12-07 17:25:05 | -0.0004 | 0
9674 | 2025-12-07 17:25:08 | -0.0004 | 0
9675 | 2025-12-07 17:25:11 | -0.0004 | 0
9676 | 2025-12-07 17:25:14 | -0.0004 | 0
9677 | 2025-12-07 17:25:17 | -0.0004 | 0
9678 | 2025-12-07 17:25:20 | -0.0004 | 0
9679 | 2025-12-07 17:25:23 | -0.0004 | 0
9680 | 2025-12-07 17:25:26 | -0.0004 | 0
9681 | 2025-12-07 17:25:29 | -0.0004 | 0
9682 | 2025-12-07 17:25:32 | -0.0004 | 0
9683 | 2025-12-07 17:25:35 | -0.0004 | 0
9684 | 2025-12-07 17:25:38 | -0.0004 | 0
9685 | 2025-12-07 17:25:41 | -0.0004 | 0
9686 | 2025-12-07 17:25:44 | -0.0004 | 0
9687 | 2025-12-07 17:25:47 | -0.0004 | 0
9688 | 2025-12-07 17:25:50 | -0.0004 | 0
9689 | 2025-12-07 17:25:53 | -0.0004 | 0
9690 | 2025-12-07 17:25:56 | -0.0004 | 0
9691 | 2025-12-07 17:25:59 | -0.0004 | 0
9692 | 2025-12-07 17:26:02 | -0.0004 | 0
9693 | 2025-12-07 17:26:05 | -0.0004 | 0
9694 | 2025-12-07 17:26:08 | -0.0004 | 0
9695 | 2025-12-07 17:26:11 | -0.0004 | 0
9696 | 2025-12-07 17:26:14 | -0.0004 | 0
9697 | 2025-12-07 17:26:17 | -0.0004 | 0
9698 | 2025-12-07 17:26:20 | -0.0003 | 0
9699 | 2025-12-07 17:26:23 | -0.0003 | 0
9700 | 2025-12-07 17:26:26 | -0.0004 | 0
9701 | 2025-12-07 17:26:29 | -0.0004 | 0
9702 | 2025-12-07 17:26:32 | -0.0006 | 0
9703 | 2025-12-07 17:26:35 | -0.0004 | 0
9704 | 2025-12-07 17:26:38 | -0.0004 | 0
9705 | 2025-12-07 17:26:41 | -0.0004 | 0
9706 | 2025-12-07 17:26:44 | -0.0004 | 0
9707 | 2025-12-07 17:26:47 | -0.0004 | 0
9708 | 2025-12-07 17:26:50 | -0.0004 | 0
9709 | 2025-12-07 17:26:53 | -0.0004 | 0
9710 | 2025-12-07 17:26:56 | -0.0004 | 0
9711 | 2025-12-07 17:26:59 | -0.0004 | 0
9712 | 2025-12-07 17:27:02 | -0.0004 | 0
9713 | 2025-12-07 17:27:05 | -0.0004 | 0
9714 | 2025-12-07 17:27:08 | -0.0004 | 0
9715 | 2025-12-07 17:27:11 | -0.0004 | 0
9716 | 2025-12-07 17:27:14 | -0.0004 | 0
9717 | 2025-12-07 17:27:17 | -0.0004 | 0
9718 | 2025-12-07 17:27:20 | -0.0003 | 0
9719 | 2025-12-07 17:27:23 | -0.0003 | 0
9720 | 2025-12-07 17:27:26 | -0.0004 | 0
9721 | 2025-12-07 17:27:29 | -0.0003 | 0
9722 | 2025-12-07 17:27:32 | -0.0004 | 0
9723 | 2025-12-07 17:27:35 | -0.0004 | 0
9724 | 2025-12-07 17:27:38 | -0.0004 | 0
9725 | 2025-12-07 17:27:41 | -0.0004 | 0
9726 | 2025-12-07 17:27:44 | -0.0004 | 0
9727 | 2025-12-07 17:27:47 | -0.0003 | 0
9728 | 2025-12-07 17:27:50 | -0.0004 | 0
9729 | 2025-12-07 17:27:53 | -0.0004 | 0
9730 | 2025-12-07 17:27:56 | -0.0004 | 0
9731 | 2025-12-07 17:27:59 | -0.0003 | 0
9732 | 2025-12-07 17:28:02 | -0.0003 | 0
9733 | 2025-12-07 17:28:05 | -0.0004 | 0
9734 | 2025-12-07 17:28:08 | -0.0004 | 0
9735 | 2025-12-07 17:28:11 | -0.0004 | 0
9736 | 2025-12-07 17:28:14 | -0.0004 | 0
9737 | 2025-12-07 17:28:17 | -0.0004 | 0
9738 | 2025-12-07 17:28:20 | -0.0004 | 0
9739 | 2025-12-07 17:28:23 | -0.0004 | 0
9740 | 2025-12-07 17:28:26 | -0.0004 | 0
9741 | 2025-12-07 17:28:29 | -0.0004 | 0
9742 | 2025-12-07 17:28:32 | -0.0004 | 0
9743 | 2025-12-07 17:28:35 | -0.0004 | 0
9744 | 2025-12-07 17:28:38 | -0.0004 | 0
9745 | 2025-12-07 17:28:41 | -0.0004 | 0
9746 | 2025-12-07 17:28:44 | -0.0004 | 0
9747 | 2025-12-07 17:28:47 | -0.0004 | 0
9748 | 2025-12-07 17:28:50 | -0.0004 | 0
9749 | 2025-12-07 17:28:53 | -0.0004 | 0
9750 | 2025-12-07 17:28:56 | -0.0004 | 0
9751 | 2025-12-07 17:28:59 | -0.0004 | 0
9752 | 2025-12-07 17:29:02 | -0.0004 | 0
9753 | 2025-12-07 17:29:05 | -0.0004 | 0
9754 | 2025-12-07 17:29:08 | -0.0004 | 0
9755 | 2025-12-07 17:29:11 | -0.0004 | 0
9756 | 2025-12-07 17:29:14 | -0.0004 | 0
9757 | 2025-12-07 17:29:17 | -0.0004 | 0
9758 | 2025-12-07 17:29:20 | -0.0004 | 0
9759 | 2025-12-07 17:29:23 | -0.0004 | 0
9760 | 2025-12-07 17:29:26 | -0.0004 | 0
9761 | 2025-12-07 17:29:29 | -0.0004 | 0
9762 | 2025-12-07 17:29:32 | -0.0004 | 0
9763 | 2025-12-07 17:29:35 | -0.0004 | 0
9764 | 2025-12-07 17:29:38 | -0.0003 | 0
9765 | 2025-12-07 17:29:41 | -0.0004 | 0
9766 | 2025-12-07 17:29:44 | -0.0004 | 0
9767 | 2025-12-07 17:29:47 | -0.0004 | 0
9768 | 2025-12-07 17:29:50 | -0.0004 | 0
9769 | 2025-12-07 17:29:53 | -0.0004 | 0
9770 | 2025-12-07 17:29:56 | -0.0004 | 0
9771 | 2025-12-07 17:29:59 | -0.0004 | 0
9772 | 2025-12-07 17:30:02 | -0.0004 | 0
9773 | 2025-12-07 17:30:05 | -0.0004 | 0
9774 | 2025-12-07 17:30:08 | -0.0003 | 0
9775 | 2025-12-07 17:30:11 | -0.0004 | 0
9776 | 2025-12-07 17:30:14 | -0.0004 | 0
9777 | 2025-12-07 17:30:17 | -0.0003 | 0
9778 | 2025-12-07 17:30:20 | -0.0004 | 0
9779 | 2025-12-07 17:30:23 | -0.0004 | 0
9780 | 2025-12-07 17:30:26 | -0.0004 | 0
9781 | 2025-12-07 17:30:29 | -0.0004 | 0
9782 | 2025-12-07 17:30:32 | -0.0004 | 0
9783 | 2025-12-07 17:30:35 | -0.0004 | 0
9784 | 2025-12-07 17:30:38 | -0.0004 | 0
9785 | 2025-12-07 17:30:41 | -0.0004 | 0
9786 | 2025-12-07 17:30:44 | -0.0003 | 0
9787 | 2025-12-07 17:30:47 | -0.0004 | 0
9788 | 2025-12-07 17:30:50 | -0.0004 | 0
9789 | 2025-12-07 17:30:53 | -0.0004 | 0
9790 | 2025-12-07 17:30:56 | -0.0004 | 0
9791 | 2025-12-07 17:30:59 | -0.0004 | 0
9792 | 2025-12-07 17:31:02 | -0.0004 | 0
9793 | 2025-12-07 17:31:05 | -0.0004 | 0
9794 | 2025-12-07 17:31:08 | -0.0004 | 0
9795 | 2025-12-07 17:31:11 | -0.0004 | 0
9796 | 2025-12-07 17:31:14 | -0.0004 | 0
9797 | 2025-12-07 17:31:17 | -0.0004 | 0
9798 | 2025-12-07 17:31:20 | -0.0004 | 0
9799 | 2025-12-07 17:31:23 | -0.0006 | 0
9800 | 2025-12-07 17:31:26 | -0.0004 | 0
9801 | 2025-12-07 17:31:29 | -0.0006 | 0
9802 | 2025-12-07 17:31:32 | -0.0004 | 0
9803 | 2025-12-07 17:31:35 | -0.0004 | 0
9804 | 2025-12-07 17:31:38 | -0.0004 | 0
9805 | 2025-12-07 17:31:41 | -0.0004 | 0
9806 | 2025-12-07 17:31:44 | -0.0004 | 0
9807 | 2025-12-07 17:31:47 | -0.0004 | 0
9808 | 2025-12-07 17:31:50 | -0.0004 | 0
9809 | 2025-12-07 17:31:53 | -0.0004 | 0
9810 | 2025-12-07 17:31:56 | -0.0004 | 0
9811 | 2025-12-07 17:31:56 | -0.0004 | 0
9812 | 2025-12-07 17:36:56 | -0.0004 | 0
9813 | 2025-12-07 17:41:56 | -0.0004 | 0
9814 | 2025-12-07 17:46:56 | -0.0004 | 0
9815 | 2025-12-07 17:51:56 | -0.0004 | 0
9816 | 2025-12-07 17:56:56 | -0.0004 | 0
9817 | 2025-12-07 18:01:55 | -0.0003 | 0
9818 | 2025-12-07 18:06:55 | -0.0006 | 0
9819 | 2025-12-07 18:11:55 | -0.0004 | 0
9820 | 2025-12-07 18:16:55 | -0.0004 | 0
9821 | 2025-12-07 18:21:55 | -0.0004 | 0
9822 | 2025-12-07 18:26:55 | -0.0004 | 0
9823 | 2025-12-07 18:31:55 | -0.0003 | 0
9824 | 2025-12-07 18:36:55 | -0.0003 | 0
9825 | 2025-12-07 18:41:55 | -0.0004 | 0
9826 | 2025-12-07 18:46:55 | -0.0004 | 0
9827 | 2025-12-07 18:51:55 | -0.0004 | 0
9828 | 2025-12-07 18:53:31 | -0.0006 | 0
9829 | 2025-12-07 18:53:32 | -0.0004 | 0
9830 | 2025-12-07 18:53:34 | -0.0004 | 0
9831 | 2025-12-07 18:53:37 | -0.0004 | 0
9832 | 2025-12-07 18:53:40 | -0.0004 | 0
9833 | 2025-12-07 18:53:43 | -0.0006 | 0
9834 | 2025-12-07 18:53:46 | -0.0003 | 0
9835 | 2025-12-07 18:53:49 | -0.0004 | 0
9836 | 2025-12-07 18:53:52 | -0.0004 | 0
9837 | 2025-12-07 18:53:55 | -0.0004 | 0
9838 | 2025-12-07 18:53:58 | -0.0004 | 0
9839 | 2025-12-07 18:54:01 | -0.0004 | 0
9840 | 2025-12-07 18:54:04 | -0.0004 | 0
9841 | 2025-12-07 18:54:07 | -0.0004 | 0
9842 | 2025-12-07 18:54:10 | -0.0004 | 0
9843 | 2025-12-07 18:54:13 | -0.0004 | 0
9844 | 2025-12-07 18:54:16 | -0.0004 | 0
9845 | 2025-12-07 18:54:19 | -0.0004 | 0
9846 | 2025-12-07 18:54:22 | -0.0004 | 0
9847 | 2025-12-07 18:54:25 | -0.0004 | 0
9848 | 2025-12-07 18:54:28 | -0.0004 | 0
9849 | 2025-12-07 18:54:31 | -0.0003 | 0
9850 | 2025-12-07 18:54:34 | -0.0004 | 0
9851 | 2025-12-07 18:54:37 | -0.0003 | 0
9852 | 2025-12-07 18:54:40 | -0.0004 | 0
9853 | 2025-12-07 18:54:43 | -0.0004 | 0
9854 | 2025-12-07 18:54:46 | -0.0006 | 0
9855 | 2025-12-07 18:54:49 | -0.0004 | 0
9856 | 2025-12-07 18:54:52 | -0.0006 | 0
9857 | 2025-12-07 18:54:55 | -0.0004 | 0
9858 | 2025-12-07 18:54:58 | -0.0004 | 0
9859 | 2025-12-07 18:55:01 | -0.0004 | 0
9860 | 2025-12-07 18:55:04 | -0.0004 | 0
9861 | 2025-12-07 18:55:07 | -0.0004 | 0
9862 | 2025-12-07 18:55:10 | -0.0004 | 0
9863 | 2025-12-07 18:55:13 | -0.0006 | 0
9864 | 2025-12-07 18:55:16 | -0.0003 | 0
9865 | 2025-12-07 18:55:19 | -0.0004 | 0
9866 | 2025-12-07 18:55:22 | -0.0004 | 0
9867 | 2025-12-07 18:55:25 | -0.0004 | 0
9868 | 2025-12-07 18:55:28 | -0.0004 | 0
9869 | 2025-12-07 18:55:31 | -0.0004 | 0
9870 | 2025-12-07 18:55:34 | -0.0004 | 0
9871 | 2025-12-07 18:55:37 | -0.0004 | 0
9872 | 2025-12-07 18:55:40 | -0.0004 | 0
9873 | 2025-12-07 18:55:43 | -0.0003 | 0
9874 | 2025-12-07 18:55:46 | -0.0004 | 0
9875 | 2025-12-07 18:55:49 | -0.0004 | 0
9876 | 2025-12-07 18:55:52 | -0.0003 | 0
9877 | 2025-12-07 18:55:55 | -0.0004 | 0
9878 | 2025-12-07 18:55:58 | -0.0003 | 0
9879 | 2025-12-07 18:56:01 | -0.0004 | 0
9880 | 2025-12-07 18:56:04 | -0.0004 | 0
9881 | 2025-12-07 18:56:07 | -0.0004 | 0
9882 | 2025-12-07 18:56:10 | -0.0004 | 0
9883 | 2025-12-07 18:56:13 | -0.0004 | 0
9884 | 2025-12-07 18:56:16 | -0.0004 | 0
9885 | 2025-12-07 18:56:19 | -0.0004 | 0
9886 | 2025-12-07 18:56:22 | -0.0004 | 0
9887 | 2025-12-07 18:56:25 | -0.0004 | 0
9888 | 2025-12-07 18:56:28 | -0.0004 | 0
9889 | 2025-12-07 18:56:31 | -0.0003 | 0
9890 | 2025-12-07 18:56:34 | -0.0003 | 0
9891 | 2025-12-07 18:56:37 | -0.0004 | 0
9892 | 2025-12-07 18:56:40 | -0.0004 | 0
9893 | 2025-12-07 18:56:43 | -0.0004 | 0
9894 | 2025-12-07 18:56:46 | -0.0004 | 0
9895 | 2025-12-07 18:56:49 | -0.0004 | 0
9896 | 2025-12-07 18:56:52 | -0.0003 | 0
9897 | 2025-12-07 18:56:55 | -0.0004 | 0
9898 | 2025-12-07 18:56:58 | -0.0004 | 0
9899 | 2025-12-07 18:57:01 | -0.0004 | 0
9900 | 2025-12-07 18:57:04 | -0.0004 | 0
9901 | 2025-12-07 18:57:07 | -0.0004 | 0
9902 | 2025-12-07 18:57:10 | -0.0004 | 0
9903 | 2025-12-07 18:57:13 | -0.0003 | 0
9904 | 2025-12-07 18:57:16 | -0.0004 | 0
9905 | 2025-12-07 18:57:19 | -0.0004 | 0
9906 | 2025-12-07 18:57:22 | -0.0004 | 0
9907 | 2025-12-07 18:57:25 | -0.0004 | 0
9908 | 2025-12-07 18:57:28 | -0.0004 | 0
9909 | 2025-12-07 18:57:31 | -0.0004 | 0
9910 | 2025-12-07 18:57:34 | -0.0004 | 0
9911 | 2025-12-07 18:57:37 | -0.0004 | 0
9912 | 2025-12-07 18:57:40 | -0.0004 | 0
9913 | 2025-12-07 18:57:43 | -0.0004 | 0
9914 | 2025-12-07 18:57:46 | -0.0004 | 0
9915 | 2025-12-07 18:57:49 | -0.0004 | 0
9916 | 2025-12-07 18:57:52 | -0.0004 | 0
9917 | 2025-12-07 18:57:55 | -0.0004 | 0
9918 | 2025-12-07 18:57:58 | -0.0004 | 0
9919 | 2025-12-07 18:58:01 | -0.0004 | 0
9920 | 2025-12-07 18:58:04 | -0.0004 | 0
9921 | 2025-12-07 18:58:07 | -0.0003 | 0
9922 | 2025-12-07 18:58:10 | -0.0004 | 0
9923 | 2025-12-07 18:58:13 | -0.0004 | 0
9924 | 2025-12-07 18:58:16 | -0.0004 | 0
9925 | 2025-12-07 18:58:19 | -0.0004 | 0
9926 | 2025-12-07 18:58:22 | -0.0004 | 0
9927 | 2025-12-07 18:58:25 | -0.0004 | 0
9928 | 2025-12-07 18:58:28 | -0.0004 | 0
9929 | 2025-12-07 18:58:31 | -0.0004 | 0
9930 | 2025-12-07 18:58:34 | -0.0004 | 0
9931 | 2025-12-07 18:58:37 | -0.0004 | 0
9932 | 2025-12-07 18:58:40 | -0.0004 | 0
9933 | 2025-12-07 18:58:43 | -0.0004 | 0
9934 | 2025-12-07 18:58:46 | -0.0004 | 0
9935 | 2025-12-07 18:58:49 | -0.0004 | 0
9936 | 2025-12-07 18:58:52 | -0.0004 | 0
9937 | 2025-12-07 18:58:55 | -0.0004 | 0
9938 | 2025-12-07 18:58:58 | -0.0004 | 0
9939 | 2025-12-07 18:59:01 | -0.0004 | 0
9940 | 2025-12-07 18:59:04 | -0.0004 | 0
9941 | 2025-12-07 18:59:07 | -0.0004 | 0
9942 | 2025-12-07 18:59:10 | -0.0004 | 0
9943 | 2025-12-07 18:59:13 | -0.0004 | 0
9944 | 2025-12-07 18:59:16 | -0.0004 | 0
9945 | 2025-12-07 18:59:19 | -0.0004 | 0
9946 | 2025-12-07 18:59:22 | -0.0004 | 0
9947 | 2025-12-07 18:59:25 | -0.0004 | 0
9948 | 2025-12-07 18:59:28 | -0.0004 | 0
9949 | 2025-12-07 18:59:31 | -0.0004 | 0
9950 | 2025-12-07 18:59:34 | -0.0004 | 0
9951 | 2025-12-07 18:59:37 | -0.0004 | 0
9952 | 2025-12-07 18:59:40 | -0.0004 | 0
9953 | 2025-12-07 18:59:43 | -0.0004 | 0
9954 | 2025-12-07 18:59:46 | -0.0004 | 0
9955 | 2025-12-07 18:59:49 | -0.0004 | 0
9956 | 2025-12-07 18:59:52 | -0.0004 | 0
9957 | 2025-12-07 18:59:55 | -0.0004 | 0
9958 | 2025-12-07 18:59:58 | -0.0004 | 0
9959 | 2025-12-07 19:00:01 | -0.0004 | 0
9960 | 2025-12-07 19:00:04 | -0.0004 | 0
9961 | 2025-12-07 19:00:07 | -0.0004 | 0
9962 | 2025-12-07 19:00:10 | -0.0004 | 0
9963 | 2025-12-07 19:00:13 | -0.0004 | 0
9964 | 2025-12-07 19:00:16 | -0.0004 | 0
9965 | 2025-12-07 19:00:19 | -0.0004 | 0
9966 | 2025-12-07 19:00:22 | -0.0003 | 0
9967 | 2025-12-07 19:00:25 | -0.0004 | 0
9968 | 2025-12-07 19:00:28 | -0.0004 | 0
9969 | 2025-12-07 19:00:31 | -0.0004 | 0
9970 | 2025-12-07 19:00:34 | -0.0004 | 0
9971 | 2025-12-07 19:00:37 | -0.0004 | 0
9972 | 2025-12-07 19:00:40 | -0.0004 | 0
9973 | 2025-12-07 19:00:43 | -0.0004 | 0
9974 | 2025-12-07 19:00:46 | -0.0004 | 0
9975 | 2025-12-07 19:00:49 | -0.0003 | 0
9976 | 2025-12-07 19:00:52 | -0.0004 | 0
9977 | 2025-12-07 19:00:55 | -0.0004 | 0
9978 | 2025-12-07 19:00:58 | -0.0004 | 0
9979 | 2025-12-07 19:01:01 | -0.0004 | 0
9980 | 2025-12-07 19:01:04 | -0.0004 | 0
9981 | 2025-12-07 19:01:07 | -0.0006 | 0
9982 | 2025-12-07 19:01:10 | -0.0004 | 0
9983 | 2025-12-07 19:01:13 | -0.0004 | 0
9984 | 2025-12-07 19:01:16 | -0.0003 | 0
9985 | 2025-12-07 19:01:19 | -0.0004 | 0
9986 | 2025-12-07 19:01:22 | -0.0004 | 0
9987 | 2025-12-07 19:01:25 | -0.0004 | 0
9988 | 2025-12-07 19:01:28 | -0.0004 | 0
9989 | 2025-12-07 19:01:31 | -0.0004 | 0
9990 | 2025-12-07 19:01:34 | -0.0004 | 0
9991 | 2025-12-07 19:01:37 | -0.0004 | 0
9992 | 2025-12-07 19:01:40 | -0.0004 | 0
9993 | 2025-12-07 19:01:43 | -0.0003 | 0
9994 | 2025-12-07 19:01:46 | -0.0004 | 0
9995 | 2025-12-07 19:01:49 | -0.0004 | 0
9996 | 2025-12-07 19:01:52 | -0.0004 | 0
9997 | 2025-12-07 19:01:55 | -0.0004 | 0
9998 | 2025-12-07 19:01:58 | -0.0004 | 0
9999 | 2025-12-07 19:02:01 | -0.0004 | 0
10000 | 2025-12-07 19:02:04 | -0.0003 | 0
10001 | 2025-12-07 19:02:07 | -0.0004 | 0
10002 | 2025-12-07 19:02:10 | -0.0004 | 0
10003 | 2025-12-07 19:02:13 | -0.0004 | 0
10004 | 2025-12-07 19:02:16 | -0.0004 | 0
10005 | 2025-12-07 19:02:19 | -0.0004 | 0
10006 | 2025-12-07 19:02:22 | -0.0004 | 0
10007 | 2025-12-07 19:02:25 | -0.0004 | 0
10008 | 2025-12-07 19:02:28 | -0.0003 | 0
10009 | 2025-12-07 19:02:31 | -0.0004 | 0
10010 | 2025-12-07 19:02:34 | -0.0004 | 0
10011 | 2025-12-07 19:02:37 | -0.0003 | 0
10012 | 2025-12-07 19:02:40 | -0.0004 | 0
10013 | 2025-12-07 19:02:43 | -0.0006 | 0
10014 | 2025-12-07 19:02:46 | -0.0004 | 0
10015 | 2025-12-07 19:02:49 | -0.0004 | 0
10016 | 2025-12-07 19:02:52 | -0.0004 | 0
10017 | 2025-12-07 19:02:55 | -0.0003 | 0
10018 | 2025-12-07 19:02:58 | -0.0003 | 0
10019 | 2025-12-07 19:03:01 | -0.0004 | 0
10020 | 2025-12-07 19:03:04 | -0.0004 | 0
10021 | 2025-12-07 19:03:07 | -0.0004 | 0
10022 | 2025-12-07 19:03:10 | -0.0003 | 0
10023 | 2025-12-07 19:03:13 | -0.0004 | 0
10024 | 2025-12-07 19:03:16 | -0.0004 | 0
10025 | 2025-12-07 19:03:19 | -0.0004 | 0
10026 | 2025-12-07 19:03:22 | -0.0004 | 0
10027 | 2025-12-07 19:03:25 | -0.0004 | 0
10028 | 2025-12-07 19:03:28 | -0.0004 | 0
10029 | 2025-12-07 19:03:31 | -0.0004 | 0
10030 | 2025-12-07 19:03:32 | -0.0004 | 0
10031 | 2025-12-07 19:08:31 | -0.0006 | 0
10032 | 2025-12-07 19:13:31 | -0.0004 | 0
10033 | 2025-12-07 19:18:31 | -0.0003 | 0
10034 | 2025-12-07 19:23:31 | -0.0004 | 0
10035 | 2025-12-07 19:28:31 | -0.0004 | 0
10036 | 2025-12-07 19:33:31 | -0.0004 | 0
10037 | 2025-12-07 19:38:31 | -0.0004 | 0
10038 | 2025-12-07 19:43:31 | -0.0004 | 0
10039 | 2025-12-07 19:48:31 | -0.0004 | 0
10040 | 2025-12-07 19:53:31 | -0.0004 | 0
10041 | 2025-12-07 19:58:31 | -0.0004 | 0
10042 | 2025-12-07 20:03:31 | -0.0004 | 0
10043 | 2025-12-07 20:08:31 | -0.0004 | 0
10044 | 2025-12-07 20:13:31 | -0.0003 | 0
10045 | 2025-12-07 20:18:31 | -0.0003 | 0
10046 | 2025-12-07 20:23:31 | -0.0003 | 0
10047 | 2025-12-07 20:25:03 | -0.0004 | 0
10048 | 2025-12-07 20:25:03 | -0.0004 | 0
10049 | 2025-12-07 20:25:06 | -0.0004 | 0
10050 | 2025-12-07 20:25:09 | -0.0004 | 0
10051 | 2025-12-07 20:25:12 | -0.0004 | 0
10052 | 2025-12-07 20:25:15 | -0.0004 | 0
10053 | 2025-12-07 20:25:18 | -0.0004 | 0
10054 | 2025-12-07 20:25:21 | -0.0004 | 0
10055 | 2025-12-07 20:25:24 | -0.0003 | 0
10056 | 2025-12-07 20:25:27 | -0.0004 | 0
10057 | 2025-12-07 20:25:30 | -0.0006 | 0
10058 | 2025-12-07 20:25:33 | -0.0004 | 0
10059 | 2025-12-07 20:25:36 | -0.0004 | 0
10060 | 2025-12-07 20:25:39 | -0.0004 | 0
10061 | 2025-12-07 20:25:42 | -0.0003 | 0
10062 | 2025-12-07 20:25:45 | -0.0004 | 0
10063 | 2025-12-07 20:25:48 | -0.0004 | 0
10064 | 2025-12-07 20:25:51 | -0.0004 | 0
10065 | 2025-12-07 20:25:54 | -0.0004 | 0
10066 | 2025-12-07 20:25:57 | -0.0004 | 0
10067 | 2025-12-07 20:26:00 | -0.0004 | 0
10068 | 2025-12-07 20:26:03 | -0.0004 | 0
10069 | 2025-12-07 20:26:06 | -0.0006 | 0
10070 | 2025-12-07 20:26:09 | -0.0004 | 0
10071 | 2025-12-07 20:26:12 | -0.0004 | 0
10072 | 2025-12-07 20:26:15 | -0.0004 | 0
10073 | 2025-12-07 20:26:18 | -0.0004 | 0
10074 | 2025-12-07 20:26:21 | -0.0004 | 0
10075 | 2025-12-07 20:26:24 | -0.0004 | 0
10076 | 2025-12-07 20:26:27 | -0.0004 | 0
10077 | 2025-12-07 20:26:30 | -0.0004 | 0
10078 | 2025-12-07 20:26:33 | -0.0003 | 0
10079 | 2025-12-07 20:26:36 | -0.0004 | 0
10080 | 2025-12-07 20:26:39 | -0.0004 | 0
10081 | 2025-12-07 20:26:42 | -0.0006 | 0
10082 | 2025-12-07 20:26:45 | -0.0003 | 0
10083 | 2025-12-07 20:26:48 | -0.0004 | 0
10084 | 2025-12-07 20:26:51 | -0.0003 | 0
10085 | 2025-12-07 20:26:54 | -0.0004 | 0
10086 | 2025-12-07 20:26:57 | -0.0003 | 0
10087 | 2025-12-07 20:27:00 | -0.0004 | 0
10088 | 2025-12-07 20:27:03 | -0.0004 | 0
10089 | 2025-12-07 20:27:06 | -0.0004 | 0
10090 | 2025-12-07 20:27:09 | -0.0004 | 0
10091 | 2025-12-07 20:27:12 | -0.0004 | 0
10092 | 2025-12-07 20:27:15 | -0.0003 | 0
10093 | 2025-12-07 20:27:18 | -0.0004 | 0
10094 | 2025-12-07 20:27:21 | -0.0004 | 0
10095 | 2025-12-07 20:27:24 | -0.0004 | 0
10096 | 2025-12-07 20:27:27 | -0.0004 | 0
10097 | 2025-12-07 20:27:30 | -0.0006 | 0
10098 | 2025-12-07 20:27:33 | -0.0006 | 0
10099 | 2025-12-07 20:27:36 | -0.0004 | 0
10100 | 2025-12-07 20:27:39 | -0.0004 | 0
10101 | 2025-12-07 20:27:42 | -0.0003 | 0
10102 | 2025-12-07 20:27:45 | -0.0004 | 0
10103 | 2025-12-07 20:27:48 | -0.0004 | 0
10104 | 2025-12-07 20:27:51 | -0.0004 | 0
10105 | 2025-12-07 20:27:54 | -0.0004 | 0
10106 | 2025-12-07 20:27:57 | -0.0004 | 0
10107 | 2025-12-07 20:28:00 | -0.0003 | 0
10108 | 2025-12-07 20:28:03 | -0.0004 | 0
10109 | 2025-12-07 20:28:06 | -0.0004 | 0
10110 | 2025-12-07 20:28:09 | -0.0004 | 0
10111 | 2025-12-07 20:28:12 | -0.0004 | 0
10112 | 2025-12-07 20:28:15 | -0.0004 | 0
10113 | 2025-12-07 20:28:18 | -0.0004 | 0
10114 | 2025-12-07 20:28:21 | -0.0004 | 0
10115 | 2025-12-07 20:28:24 | -0.0004 | 0
10116 | 2025-12-07 20:28:27 | -0.0004 | 0
10117 | 2025-12-07 20:28:30 | -0.0003 | 0
10118 | 2025-12-07 20:28:33 | -0.0004 | 0
10119 | 2025-12-07 20:28:36 | -0.0004 | 0
10120 | 2025-12-07 20:28:39 | -0.0004 | 0
10121 | 2025-12-07 20:28:42 | -0.0004 | 0
10122 | 2025-12-07 20:28:45 | -0.0004 | 0
10123 | 2025-12-07 20:28:48 | -0.0004 | 0
10124 | 2025-12-07 20:28:51 | -0.0004 | 0
10125 | 2025-12-07 20:28:54 | -0.0004 | 0
10126 | 2025-12-07 20:28:57 | -0.0003 | 0
10127 | 2025-12-07 20:29:00 | -0.0004 | 0
10128 | 2025-12-07 20:29:03 | -0.0004 | 0
10129 | 2025-12-07 20:29:06 | -0.0004 | 0
10130 | 2025-12-07 20:29:09 | -0.0004 | 0
10131 | 2025-12-07 20:29:12 | -0.0004 | 0
10132 | 2025-12-07 20:29:15 | -0.0004 | 0
10133 | 2025-12-07 20:29:18 | -0.0003 | 0
10134 | 2025-12-07 20:29:21 | -0.0004 | 0
10135 | 2025-12-07 20:29:24 | -0.0004 | 0
10136 | 2025-12-07 20:29:27 | -0.0004 | 0
10137 | 2025-12-07 20:29:30 | -0.0004 | 0
10138 | 2025-12-07 20:29:33 | -0.0004 | 0
10139 | 2025-12-07 20:29:36 | -0.0004 | 0
10140 | 2025-12-07 20:29:39 | -0.0004 | 0
10141 | 2025-12-07 20:29:42 | -0.0004 | 0
10142 | 2025-12-07 20:29:45 | -0.0003 | 0
10143 | 2025-12-07 20:29:48 | -0.0003 | 0
10144 | 2025-12-07 20:29:51 | -0.0003 | 0
10145 | 2025-12-07 20:29:54 | -0.0004 | 0
10146 | 2025-12-07 20:29:57 | -0.0004 | 0
10147 | 2025-12-07 20:30:00 | -0.0004 | 0
10148 | 2025-12-07 20:30:03 | -0.0004 | 0
10149 | 2025-12-07 20:30:06 | -0.0004 | 0
10150 | 2025-12-07 20:30:09 | -0.0004 | 0
10151 | 2025-12-07 20:30:12 | -0.0004 | 0
10152 | 2025-12-07 20:30:15 | -0.0004 | 0
10153 | 2025-12-07 20:30:18 | -0.0004 | 0
10154 | 2025-12-07 20:30:21 | -0.0004 | 0
10155 | 2025-12-07 20:30:24 | -0.0004 | 0
10156 | 2025-12-07 20:30:27 | -0.0004 | 0
10157 | 2025-12-07 20:30:30 | -0.0004 | 0
10158 | 2025-12-07 20:30:33 | -0.0004 | 0
10159 | 2025-12-07 20:30:36 | -0.0004 | 0
10160 | 2025-12-07 20:30:39 | -0.0004 | 0
10161 | 2025-12-07 20:30:42 | -0.0003 | 0
10162 | 2025-12-07 20:30:45 | -0.0004 | 0
10163 | 2025-12-07 20:30:48 | -0.0004 | 0
10164 | 2025-12-07 20:30:51 | -0.0004 | 0
10165 | 2025-12-07 20:30:54 | -0.0004 | 0
10166 | 2025-12-07 20:30:57 | -0.0004 | 0
10167 | 2025-12-07 20:31:00 | -0.0004 | 0
10168 | 2025-12-07 20:31:03 | -0.0004 | 0
10169 | 2025-12-07 20:31:06 | -0.0004 | 0
10170 | 2025-12-07 20:31:09 | -0.0004 | 0
10171 | 2025-12-07 20:31:12 | -0.0004 | 0
10172 | 2025-12-07 20:31:15 | -0.0004 | 0
10173 | 2025-12-07 20:31:18 | -0.0004 | 0
10174 | 2025-12-07 20:31:21 | -0.0004 | 0
10175 | 2025-12-07 20:31:24 | -0.0004 | 0
10176 | 2025-12-07 20:31:27 | -0.0006 | 0
10177 | 2025-12-07 20:31:30 | -0.0004 | 0
10178 | 2025-12-07 20:31:33 | -0.0004 | 0
10179 | 2025-12-07 20:31:36 | -0.0004 | 0
10180 | 2025-12-07 20:31:39 | -0.0003 | 0
10181 | 2025-12-07 20:31:42 | -0.0004 | 0
10182 | 2025-12-07 20:31:45 | -0.0004 | 0
10183 | 2025-12-07 20:31:48 | -0.0006 | 0
10184 | 2025-12-07 20:31:51 | -0.0004 | 0
10185 | 2025-12-07 20:31:54 | -0.0004 | 0
10186 | 2025-12-07 20:31:57 | -0.0004 | 0
10187 | 2025-12-07 20:32:00 | -0.0004 | 0
10188 | 2025-12-07 20:32:03 | -0.0004 | 0
10189 | 2025-12-07 20:32:06 | -0.0004 | 0
10190 | 2025-12-07 20:32:09 | -0.0004 | 0
10191 | 2025-12-07 20:32:12 | -0.0004 | 0
10192 | 2025-12-07 20:32:15 | -0.0004 | 0
10193 | 2025-12-07 20:32:18 | -0.0004 | 0
10194 | 2025-12-07 20:32:21 | -0.0004 | 0
10195 | 2025-12-07 20:32:24 | -0.0004 | 0
10196 | 2025-12-07 20:32:27 | -0.0004 | 0
10197 | 2025-12-07 20:32:30 | -0.0004 | 0
10198 | 2025-12-07 20:32:33 | -0.0004 | 0
10199 | 2025-12-07 20:32:36 | -0.0004 | 0
10200 | 2025-12-07 20:32:39 | -0.0004 | 0
10201 | 2025-12-07 20:32:42 | -0.0004 | 0
10202 | 2025-12-07 20:32:45 | -0.0003 | 0
10203 | 2025-12-07 20:32:48 | -0.0004 | 0
10204 | 2025-12-07 20:32:51 | -0.0004 | 0
10205 | 2025-12-07 20:32:54 | -0.0004 | 0
10206 | 2025-12-07 20:32:57 | -0.0004 | 0
10207 | 2025-12-07 20:33:00 | -0.0004 | 0
10208 | 2025-12-07 20:33:03 | -0.0004 | 0
10209 | 2025-12-07 20:33:06 | -0.0003 | 0
10210 | 2025-12-07 20:33:09 | -0.0004 | 0
10211 | 2025-12-07 20:33:12 | -0.0004 | 0
10212 | 2025-12-07 20:33:15 | -0.0004 | 0
10213 | 2025-12-07 20:33:18 | -0.0004 | 0
10214 | 2025-12-07 20:33:21 | -0.0004 | 0
10215 | 2025-12-07 20:33:24 | -0.0003 | 0
10216 | 2025-12-07 20:33:27 | -0.0004 | 0
10217 | 2025-12-07 20:33:30 | -0.0003 | 0
10218 | 2025-12-07 20:33:33 | -0.0003 | 0
10219 | 2025-12-07 20:33:36 | -0.0004 | 0
10220 | 2025-12-07 20:33:39 | -0.0004 | 0
10221 | 2025-12-07 20:33:42 | -0.0004 | 0
10222 | 2025-12-07 20:33:45 | -0.0004 | 0
10223 | 2025-12-07 20:33:48 | -0.0004 | 0
10224 | 2025-12-07 20:33:51 | -0.0004 | 0
10225 | 2025-12-07 20:33:54 | -0.0004 | 0
10226 | 2025-12-07 20:33:57 | -0.0004 | 0
10227 | 2025-12-07 20:34:00 | -0.0004 | 0
10228 | 2025-12-07 20:34:03 | -0.0004 | 0
10229 | 2025-12-07 20:34:06 | -0.0004 | 0
10230 | 2025-12-07 20:34:09 | -0.0004 | 0
10231 | 2025-12-07 20:34:12 | -0.0004 | 0
10232 | 2025-12-07 20:34:15 | -0.0004 | 0
10233 | 2025-12-07 20:34:18 | -0.0004 | 0
10234 | 2025-12-07 20:34:21 | -0.0004 | 0
10235 | 2025-12-07 20:34:24 | -0.0004 | 0
10236 | 2025-12-07 20:34:27 | -0.0004 | 0
10237 | 2025-12-07 20:34:30 | -0.0004 | 0
10238 | 2025-12-07 20:34:33 | -0.0003 | 0
10239 | 2025-12-07 20:34:36 | -0.0004 | 0
10240 | 2025-12-07 20:34:39 | -0.0003 | 0
10241 | 2025-12-07 20:34:42 | -0.0004 | 0
10242 | 2025-12-07 20:34:45 | -0.0003 | 0
10243 | 2025-12-07 20:34:48 | -0.0004 | 0
10244 | 2025-12-07 20:34:51 | -0.0004 | 0
10245 | 2025-12-07 20:34:54 | -0.0004 | 0
10246 | 2025-12-07 20:34:57 | -0.0004 | 0
10247 | 2025-12-07 20:35:00 | -0.0004 | 0
10248 | 2025-12-07 20:35:03 | -0.0004 | 0
10249 | 2025-12-07 20:35:04 | -0.0004 | 0
10250 | 2025-12-07 20:40:03 | -0.0004 | 0
10251 | 2025-12-07 20:45:03 | -0.0003 | 0
10252 | 2025-12-07 20:50:03 | -0.0004 | 0
10253 | 2025-12-07 20:55:03 | -0.0004 | 0
10254 | 2025-12-07 21:00:03 | -0.0004 | 0
10255 | 2025-12-07 21:05:03 | -0.0004 | 0
10256 | 2025-12-07 21:10:03 | -0.0004 | 0
10257 | 2025-12-07 21:15:03 | -0.0004 | 0
10258 | 2025-12-07 21:20:03 | -0.0004 | 0
10259 | 2025-12-07 21:25:03 | -0.0004 | 0
10260 | 2025-12-07 21:30:03 | -0.0004 | 0
10261 | 2025-12-07 21:35:03 | -0.0004 | 0
10262 | 2025-12-07 21:40:03 | -0.0004 | 0
10263 | 2025-12-07 21:45:03 | -0.0004 | 0
10264 | 2025-12-07 21:50:03 | -0.0004 | 0
10265 | 2025-12-07 21:55:03 | -0.0004 | 0
10266 | 2025-12-07 21:56:31 | -0.0004 | 0
10267 | 2025-12-07 21:56:31 | -0.0004 | 0
10268 | 2025-12-07 21:56:34 | -0.0004 | 0
10269 | 2025-12-07 21:56:37 | -0.0004 | 0
10270 | 2025-12-07 21:56:40 | -0.0003 | 0
10271 | 2025-12-07 21:56:43 | -0.0004 | 0
10272 | 2025-12-07 21:56:46 | -0.0004 | 0
10273 | 2025-12-07 21:56:49 | -0.0004 | 0
10274 | 2025-12-07 21:56:52 | -0.0004 | 0
10275 | 2025-12-07 21:56:55 | -0.0004 | 0
10276 | 2025-12-07 21:56:58 | -0.0004 | 0
10277 | 2025-12-07 21:57:01 | -0.0004 | 0
10278 | 2025-12-07 21:57:04 | -0.0003 | 0
10279 | 2025-12-07 21:57:07 | -0.0004 | 0
10280 | 2025-12-07 21:57:10 | -0.0004 | 0
10281 | 2025-12-07 21:57:13 | -0.0004 | 0
10282 | 2025-12-07 21:57:16 | -0.0004 | 0
10283 | 2025-12-07 21:57:19 | -0.0004 | 0
10284 | 2025-12-07 21:57:22 | -0.0004 | 0
10285 | 2025-12-07 21:57:25 | -0.0004 | 0
10286 | 2025-12-07 21:57:28 | -0.0004 | 0
10287 | 2025-12-07 21:57:31 | -0.0004 | 0
10288 | 2025-12-07 21:57:34 | -0.0004 | 0
10289 | 2025-12-07 21:57:37 | -0.0004 | 0
10290 | 2025-12-07 21:57:40 | -0.0004 | 0
10291 | 2025-12-07 21:57:43 | -0.0004 | 0
10292 | 2025-12-07 21:57:46 | -0.0004 | 0
10293 | 2025-12-07 21:57:49 | -0.0004 | 0
10294 | 2025-12-07 21:57:52 | -0.0004 | 0
10295 | 2025-12-07 21:57:55 | -0.0004 | 0
10296 | 2025-12-07 21:57:58 | -0.0004 | 0
10297 | 2025-12-07 21:58:01 | -0.0004 | 0
10298 | 2025-12-07 21:58:04 | -0.0004 | 0
10299 | 2025-12-07 21:58:07 | -0.0004 | 0
10300 | 2025-12-07 21:58:10 | -0.0004 | 0
10301 | 2025-12-07 21:58:13 | -0.0004 | 0
10302 | 2025-12-07 21:58:16 | -0.0004 | 0
10303 | 2025-12-07 21:58:19 | -0.0004 | 0
10304 | 2025-12-07 21:58:22 | -0.0004 | 0
10305 | 2025-12-07 21:58:25 | -0.0003 | 0
10306 | 2025-12-07 21:58:28 | -0.0004 | 0
10307 | 2025-12-07 21:58:31 | -0.0004 | 0
10308 | 2025-12-07 21:58:34 | -0.0004 | 0
10309 | 2025-12-07 21:58:37 | -0.0003 | 0
10310 | 2025-12-07 21:58:40 | -0.0004 | 0
10311 | 2025-12-07 21:58:43 | -0.0006 | 0
10312 | 2025-12-07 21:58:46 | -0.0004 | 0
10313 | 2025-12-07 21:58:49 | -0.0004 | 0
10314 | 2025-12-07 21:58:52 | -0.0004 | 0
10315 | 2025-12-07 21:58:55 | -0.0004 | 0
10316 | 2025-12-07 21:58:58 | -0.0004 | 0
10317 | 2025-12-07 21:59:01 | -0.0004 | 0
10318 | 2025-12-07 21:59:04 | -0.0004 | 0
10319 | 2025-12-07 21:59:07 | -0.0004 | 0
10320 | 2025-12-07 21:59:10 | -0.0003 | 0
10321 | 2025-12-07 21:59:13 | -0.0004 | 0
10322 | 2025-12-07 21:59:16 | -0.0004 | 0
10323 | 2025-12-07 21:59:19 | -0.0004 | 0
10324 | 2025-12-07 21:59:22 | -0.0004 | 0
10325 | 2025-12-07 21:59:25 | -0.0004 | 0
10326 | 2025-12-07 21:59:28 | -0.0004 | 0
10327 | 2025-12-07 21:59:31 | -0.0004 | 0
10328 | 2025-12-07 21:59:34 | -0.0004 | 0
10329 | 2025-12-07 21:59:37 | -0.0004 | 0
10330 | 2025-12-07 21:59:40 | -0.0003 | 0
10331 | 2025-12-07 21:59:43 | -0.0004 | 0
10332 | 2025-12-07 21:59:46 | -0.0004 | 0
10333 | 2025-12-07 21:59:49 | -0.0004 | 0
10334 | 2025-12-07 21:59:52 | -0.0003 | 0
10335 | 2025-12-07 21:59:55 | -0.0004 | 0
10336 | 2025-12-07 21:59:58 | -0.0004 | 0
10337 | 2025-12-07 22:00:01 | -0.0004 | 0
10338 | 2025-12-07 22:00:04 | -0.0004 | 0
10339 | 2025-12-07 22:00:07 | -0.0004 | 0
10340 | 2025-12-07 22:00:10 | -0.0004 | 0
10341 | 2025-12-07 22:00:13 | -0.0006 | 0
10342 | 2025-12-07 22:00:16 | -0.0004 | 0
10343 | 2025-12-07 22:00:19 | -0.0004 | 0
10344 | 2025-12-07 22:00:22 | -0.0004 | 0
10345 | 2025-12-07 22:00:25 | -0.0004 | 0
10346 | 2025-12-07 22:00:28 | -0.0004 | 0
10347 | 2025-12-07 22:00:31 | -0.0004 | 0
10348 | 2025-12-07 22:00:34 | -0.0004 | 0
10349 | 2025-12-07 22:00:37 | -0.0006 | 0
10350 | 2025-12-07 22:00:40 | -0.0004 | 0
10351 | 2025-12-07 22:00:43 | -0.0003 | 0
10352 | 2025-12-07 22:00:46 | -0.0004 | 0
10353 | 2025-12-07 22:00:49 | -0.0004 | 0
10354 | 2025-12-07 22:00:52 | -0.0003 | 0
10355 | 2025-12-07 22:00:55 | -0.0003 | 0
10356 | 2025-12-07 22:00:58 | -0.0004 | 0
10357 | 2025-12-07 22:01:01 | -0.0003 | 0
10358 | 2025-12-07 22:01:04 | -0.0004 | 0
10359 | 2025-12-07 22:01:07 | -0.0004 | 0
10360 | 2025-12-07 22:01:10 | -0.0004 | 0
10361 | 2025-12-07 22:01:13 | -0.0004 | 0
10362 | 2025-12-07 22:01:16 | -0.0004 | 0
10363 | 2025-12-07 22:01:19 | -0.0004 | 0
10364 | 2025-12-07 22:01:22 | -0.0004 | 0
10365 | 2025-12-07 22:01:25 | -0.0004 | 0
10366 | 2025-12-07 22:01:28 | -0.0004 | 0
10367 | 2025-12-07 22:01:31 | -0.0004 | 0
10368 | 2025-12-07 22:01:34 | -0.0004 | 0
10369 | 2025-12-07 22:01:37 | -0.0003 | 0
10370 | 2025-12-07 22:01:40 | -0.0004 | 0
10371 | 2025-12-07 22:01:43 | -0.0004 | 0
10372 | 2025-12-07 22:01:46 | -0.0003 | 0
10373 | 2025-12-07 22:01:49 | -0.0004 | 0
10374 | 2025-12-07 22:01:52 | -0.0004 | 0
10375 | 2025-12-07 22:01:55 | -0.0003 | 0
10376 | 2025-12-07 22:01:58 | -0.0004 | 0
10377 | 2025-12-07 22:02:01 | -0.0004 | 0
10378 | 2025-12-07 22:02:04 | -0.0004 | 0
10379 | 2025-12-07 22:02:07 | -0.0004 | 0
10380 | 2025-12-07 22:02:10 | -0.0004 | 0
10381 | 2025-12-07 22:02:13 | -0.0004 | 0
10382 | 2025-12-07 22:02:16 | -0.0004 | 0
10383 | 2025-12-07 22:02:19 | -0.0004 | 0
10384 | 2025-12-07 22:02:22 | -0.0004 | 0
10385 | 2025-12-07 22:02:25 | -0.0004 | 0
10386 | 2025-12-07 22:02:28 | -0.0004 | 0
10387 | 2025-12-07 22:02:31 | -0.0004 | 0
10388 | 2025-12-07 22:02:34 | -0.0003 | 0
10389 | 2025-12-07 22:02:37 | -0.0004 | 0
10390 | 2025-12-07 22:02:40 | -0.0006 | 0
10391 | 2025-12-07 22:02:43 | -0.0004 | 0
10392 | 2025-12-07 22:02:46 | -0.0003 | 0
10393 | 2025-12-07 22:02:49 | -0.0003 | 0
10394 | 2025-12-07 22:02:52 | -0.0004 | 0
10395 | 2025-12-07 22:02:55 | -0.0004 | 0
10396 | 2025-12-07 22:02:58 | -0.0004 | 0
10397 | 2025-12-07 22:03:01 | -0.0004 | 0
10398 | 2025-12-07 22:03:04 | -0.0004 | 0
10399 | 2025-12-07 22:03:07 | -0.0004 | 0
10400 | 2025-12-07 22:03:10 | -0.0004 | 0
10401 | 2025-12-07 22:03:13 | -0.0004 | 0
10402 | 2025-12-07 22:03:16 | -0.0006 | 0
10403 | 2025-12-07 22:03:19 | -0.0004 | 0
10404 | 2025-12-07 22:03:22 | -0.0004 | 0
10405 | 2025-12-07 22:03:25 | -0.0004 | 0
10406 | 2025-12-07 22:03:28 | -0.0004 | 0
10407 | 2025-12-07 22:03:31 | -0.0004 | 0
10408 | 2025-12-07 22:03:34 | -0.0004 | 0
10409 | 2025-12-07 22:03:37 | -0.0004 | 0
10410 | 2025-12-07 22:03:40 | -0.0004 | 0
10411 | 2025-12-07 22:03:43 | -0.0004 | 0
10412 | 2025-12-07 22:03:46 | -0.0004 | 0
10413 | 2025-12-07 22:03:49 | -0.0004 | 0
10414 | 2025-12-07 22:03:52 | -0.0004 | 0
10415 | 2025-12-07 22:03:55 | -0.0004 | 0
10416 | 2025-12-07 22:03:58 | -0.0003 | 0
10417 | 2025-12-07 22:04:01 | -0.0004 | 0
10418 | 2025-12-07 22:04:04 | -0.0006 | 0
10419 | 2025-12-07 22:04:07 | -0.0003 | 0
10420 | 2025-12-07 22:04:10 | -0.0004 | 0
10421 | 2025-12-07 22:04:13 | -0.0004 | 0
10422 | 2025-12-07 22:04:16 | -0.0004 | 0
10423 | 2025-12-07 22:04:19 | -0.0004 | 0
10424 | 2025-12-07 22:04:22 | -0.0004 | 0
10425 | 2025-12-07 22:04:25 | -0.0003 | 0
10426 | 2025-12-07 22:04:28 | -0.0004 | 0
10427 | 2025-12-07 22:04:31 | -0.0004 | 0
10428 | 2025-12-07 22:04:34 | -0.0004 | 0
10429 | 2025-12-07 22:04:37 | -0.0004 | 0
10430 | 2025-12-07 22:04:40 | -0.0004 | 0
10431 | 2025-12-07 22:04:43 | -0.0003 | 0
10432 | 2025-12-07 22:04:46 | -0.0004 | 0
10433 | 2025-12-07 22:04:49 | -0.0004 | 0
10434 | 2025-12-07 22:04:52 | -0.0004 | 0
10435 | 2025-12-07 22:04:55 | -0.0004 | 0
10436 | 2025-12-07 22:04:58 | -0.0004 | 0
10437 | 2025-12-07 22:05:01 | -0.0004 | 0
10438 | 2025-12-07 22:05:04 | -0.0003 | 0
10439 | 2025-12-07 22:05:07 | -0.0003 | 0
10440 | 2025-12-07 22:05:10 | -0.0004 | 0
10441 | 2025-12-07 22:05:13 | -0.0004 | 0
10442 | 2025-12-07 22:05:16 | -0.0004 | 0
10443 | 2025-12-07 22:05:19 | -0.0004 | 0
10444 | 2025-12-07 22:05:22 | -0.0004 | 0
10445 | 2025-12-07 22:05:25 | -0.0004 | 0
10446 | 2025-12-07 22:05:28 | -0.0004 | 0
10447 | 2025-12-07 22:05:31 | -0.0004 | 0
10448 | 2025-12-07 22:05:34 | -0.0004 | 0
10449 | 2025-12-07 22:05:37 | -0.0004 | 0
10450 | 2025-12-07 22:05:40 | -0.0004 | 0
10451 | 2025-12-07 22:05:43 | -0.0003 | 0
10452 | 2025-12-07 22:05:46 | -0.0004 | 0
10453 | 2025-12-07 22:05:49 | -0.0004 | 0
10454 | 2025-12-07 22:05:52 | -0.0004 | 0
10455 | 2025-12-07 22:05:55 | -0.0004 | 0
10456 | 2025-12-07 22:05:58 | -0.0004 | 0
10457 | 2025-12-07 22:06:01 | -0.0004 | 0
10458 | 2025-12-07 22:06:04 | -0.0004 | 0
10459 | 2025-12-07 22:06:07 | -0.0004 | 0
10460 | 2025-12-07 22:06:10 | -0.0004 | 0
10461 | 2025-12-07 22:06:13 | -0.0004 | 0
10462 | 2025-12-07 22:06:16 | -0.0004 | 0
10463 | 2025-12-07 22:06:19 | -0.0004 | 0
10464 | 2025-12-07 22:06:22 | -0.0004 | 0
10465 | 2025-12-07 22:06:25 | -0.0004 | 0
10466 | 2025-12-07 22:06:28 | -0.0004 | 0
10467 | 2025-12-07 22:06:31 | -0.0004 | 0
10468 | 2025-12-07 22:06:31 | -0.0004 | 0
10469 | 2025-12-07 22:11:31 | -0.0004 | 0
10470 | 2025-12-07 22:16:31 | -0.0004 | 0
10471 | 2025-12-07 22:21:31 | -0.0004 | 0
10472 | 2025-12-07 22:26:31 | -0.0004 | 0
10473 | 2025-12-07 22:31:31 | -0.0003 | 0
10474 | 2025-12-07 22:36:31 | -0.0004 | 0
10475 | 2025-12-07 22:41:31 | -0.0004 | 0
10476 | 2025-12-07 22:46:31 | -0.0004 | 0
10477 | 2025-12-07 22:51:31 | -0.0004 | 0
10478 | 2025-12-07 22:56:31 | -0.0004 | 0
10479 | 2025-12-07 23:01:31 | -0.0004 | 0
10480 | 2025-12-07 23:06:31 | -0.0004 | 0
10481 | 2025-12-07 23:11:31 | -0.0004 | 0
10482 | 2025-12-07 23:16:31 | -0.0004 | 0
10483 | 2025-12-07 23:21:31 | -0.0004 | 0
10484 | 2025-12-07 23:26:31 | -0.0004 | 0
10485 | 2025-12-07 23:27:56 | -0.0004 | 0
10486 | 2025-12-07 23:27:56 | -0.0004 | 0
10487 | 2025-12-07 23:27:59 | -0.0004 | 0
10488 | 2025-12-07 23:28:02 | -0.0004 | 0
10489 | 2025-12-07 23:28:05 | -0.0006 | 0
10490 | 2025-12-07 23:28:08 | -0.0003 | 0
10491 | 2025-12-07 23:28:11 | -0.0004 | 0
10492 | 2025-12-07 23:28:14 | -0.0004 | 0
10493 | 2025-12-07 23:28:17 | -0.0003 | 0
10494 | 2025-12-07 23:28:20 | -0.0003 | 0
10495 | 2025-12-07 23:28:23 | -0.0003 | 0
10496 | 2025-12-07 23:28:26 | -0.0004 | 0
10497 | 2025-12-07 23:28:29 | -0.0004 | 0
10498 | 2025-12-07 23:28:32 | -0.0004 | 0
10499 | 2025-12-07 23:28:35 | -0.0004 | 0
10500 | 2025-12-07 23:28:38 | -0.0004 | 0
10501 | 2025-12-07 23:28:41 | -0.0004 | 0
10502 | 2025-12-07 23:28:44 | -0.0004 | 0
10503 | 2025-12-07 23:28:47 | -0.0003 | 0
10504 | 2025-12-07 23:28:50 | -0.0004 | 0
10505 | 2025-12-07 23:28:53 | -0.0003 | 0
10506 | 2025-12-07 23:28:56 | -0.0004 | 0
10507 | 2025-12-07 23:28:59 | -0.0004 | 0
10508 | 2025-12-07 23:29:02 | -0.0004 | 0
10509 | 2025-12-07 23:29:05 | -0.0004 | 0
10510 | 2025-12-07 23:29:08 | -0.0004 | 0
10511 | 2025-12-07 23:29:11 | -0.0004 | 0
10512 | 2025-12-07 23:29:14 | -0.0004 | 0
10513 | 2025-12-07 23:29:17 | -0.0004 | 0
10514 | 2025-12-07 23:29:20 | -0.0004 | 0
10515 | 2025-12-07 23:29:23 | -0.0004 | 0
10516 | 2025-12-07 23:29:26 | -0.0004 | 0
10517 | 2025-12-07 23:29:29 | -0.0003 | 0
10518 | 2025-12-07 23:29:32 | -0.0003 | 0
10519 | 2025-12-07 23:29:35 | -0.0004 | 0
10520 | 2025-12-07 23:29:38 | -0.0004 | 0
10521 | 2025-12-07 23:29:41 | -0.0004 | 0
10522 | 2025-12-07 23:29:44 | -0.0004 | 0
10523 | 2025-12-07 23:29:47 | -0.0004 | 0
10524 | 2025-12-07 23:29:50 | -0.0003 | 0
10525 | 2025-12-07 23:29:53 | -0.0004 | 0
10526 | 2025-12-07 23:29:56 | -0.0003 | 0
10527 | 2025-12-07 23:29:59 | -0.0004 | 0
10528 | 2025-12-07 23:30:02 | -0.0004 | 0
10529 | 2025-12-07 23:30:05 | -0.0003 | 0
10530 | 2025-12-07 23:30:08 | -0.0004 | 0
10531 | 2025-12-07 23:30:11 | -0.0004 | 0
10532 | 2025-12-07 23:30:14 | -0.0003 | 0
10533 | 2025-12-07 23:30:17 | -0.0004 | 0
10534 | 2025-12-07 23:30:20 | -0.0003 | 0
10535 | 2025-12-07 23:30:23 | -0.0004 | 0
10536 | 2025-12-07 23:30:26 | -0.0004 | 0
10537 | 2025-12-07 23:30:29 | -0.0003 | 0
10538 | 2025-12-07 23:30:32 | -0.0004 | 0
10539 | 2025-12-07 23:30:35 | -0.0004 | 0
10540 | 2025-12-07 23:30:38 | -0.0004 | 0
10541 | 2025-12-07 23:30:41 | -0.0004 | 0
10542 | 2025-12-07 23:30:44 | -0.0004 | 0
10543 | 2025-12-07 23:30:47 | -0.0003 | 0
10544 | 2025-12-07 23:30:50 | -0.0004 | 0
10545 | 2025-12-07 23:30:53 | -0.0004 | 0
10546 | 2025-12-07 23:30:56 | -0.0004 | 0
10547 | 2025-12-07 23:30:59 | -0.0004 | 0
10548 | 2025-12-07 23:31:02 | -0.0004 | 0
10549 | 2025-12-07 23:31:05 | -0.0004 | 0
10550 | 2025-12-07 23:31:08 | -0.0004 | 0
10551 | 2025-12-07 23:31:11 | -0.0004 | 0
10552 | 2025-12-07 23:31:14 | -0.0004 | 0
10553 | 2025-12-07 23:31:17 | -0.0004 | 0
10554 | 2025-12-07 23:31:20 | -0.0004 | 0
10555 | 2025-12-07 23:31:23 | -0.0004 | 0
10556 | 2025-12-07 23:31:26 | -0.0004 | 0
10557 | 2025-12-07 23:31:29 | -0.0004 | 0
10558 | 2025-12-07 23:31:32 | -0.0006 | 0
10559 | 2025-12-07 23:31:35 | -0.0004 | 0
10560 | 2025-12-07 23:31:38 | -0.0004 | 0
10561 | 2025-12-07 23:31:41 | -0.0004 | 0
10562 | 2025-12-07 23:31:44 | -0.0004 | 0
10563 | 2025-12-07 23:31:47 | -0.0004 | 0
10564 | 2025-12-07 23:31:50 | -0.0004 | 0
10565 | 2025-12-07 23:31:53 | -0.0004 | 0
10566 | 2025-12-07 23:31:56 | -0.0004 | 0
10567 | 2025-12-07 23:31:59 | -0.0004 | 0
10568 | 2025-12-07 23:32:02 | -0.0004 | 0
10569 | 2025-12-07 23:32:05 | -0.0006 | 0
10570 | 2025-12-07 23:32:08 | -0.0004 | 0
10571 | 2025-12-07 23:32:11 | -0.0004 | 0
10572 | 2025-12-07 23:32:14 | -0.0004 | 0
10573 | 2025-12-07 23:32:17 | -0.0004 | 0
10574 | 2025-12-07 23:32:20 | -0.0004 | 0
10575 | 2025-12-07 23:32:23 | -0.0003 | 0
10576 | 2025-12-07 23:32:26 | -0.0004 | 0
10577 | 2025-12-07 23:32:29 | -0.0004 | 0
10578 | 2025-12-07 23:32:32 | -0.0004 | 0
10579 | 2025-12-07 23:32:35 | -0.0004 | 0
10580 | 2025-12-07 23:32:38 | -0.0003 | 0
10581 | 2025-12-07 23:32:41 | -0.0004 | 0
10582 | 2025-12-07 23:32:44 | -0.0004 | 0
10583 | 2025-12-07 23:32:47 | -0.0004 | 0
10584 | 2025-12-07 23:32:50 | -0.0004 | 0
10585 | 2025-12-07 23:32:53 | -0.0004 | 0
10586 | 2025-12-07 23:32:56 | -0.0004 | 0
10587 | 2025-12-07 23:32:59 | -0.0004 | 0
10588 | 2025-12-07 23:33:02 | -0.0004 | 0
10589 | 2025-12-07 23:33:05 | -0.0004 | 0
10590 | 2025-12-07 23:33:08 | -0.0003 | 0
10591 | 2025-12-07 23:33:11 | -0.0004 | 0
10592 | 2025-12-07 23:33:14 | -0.0004 | 0
10593 | 2025-12-07 23:33:17 | -0.0004 | 0
10594 | 2025-12-07 23:33:20 | -0.0004 | 0
10595 | 2025-12-07 23:33:23 | -0.0004 | 0
10596 | 2025-12-07 23:33:26 | -0.0004 | 0
10597 | 2025-12-07 23:33:29 | -0.0006 | 0
10598 | 2025-12-07 23:33:32 | -0.0004 | 0
10599 | 2025-12-07 23:33:35 | -0.0004 | 0
10600 | 2025-12-07 23:33:38 | -0.0004 | 0
10601 | 2025-12-07 23:33:41 | -0.0004 | 0
10602 | 2025-12-07 23:33:44 | -0.0004 | 0
10603 | 2025-12-07 23:33:47 | -0.0004 | 0
10604 | 2025-12-07 23:33:50 | -0.0003 | 0
10605 | 2025-12-07 23:33:53 | -0.0004 | 0
10606 | 2025-12-07 23:33:56 | -0.0004 | 0
10607 | 2025-12-07 23:33:59 | -0.0004 | 0
10608 | 2025-12-07 23:34:02 | -0.0004 | 0
10609 | 2025-12-07 23:34:05 | -0.0004 | 0
10610 | 2025-12-07 23:34:08 | -0.0004 | 0
10611 | 2025-12-07 23:34:11 | -0.0004 | 0
10612 | 2025-12-07 23:34:14 | -0.0003 | 0
10613 | 2025-12-07 23:34:17 | -0.0004 | 0
10614 | 2025-12-07 23:34:20 | -0.0004 | 0
10615 | 2025-12-07 23:34:23 | -0.0004 | 0
10616 | 2025-12-07 23:34:26 | -0.0004 | 0
10617 | 2025-12-07 23:34:29 | -0.0003 | 0
10618 | 2025-12-07 23:34:32 | -0.0004 | 0
10619 | 2025-12-07 23:34:35 | -0.0003 | 0
10620 | 2025-12-07 23:34:38 | -0.0004 | 0
10621 | 2025-12-07 23:34:41 | -0.0004 | 0
10622 | 2025-12-07 23:34:44 | -0.0004 | 0
10623 | 2025-12-07 23:34:47 | -0.0004 | 0
10624 | 2025-12-07 23:34:50 | -0.0004 | 0
10625 | 2025-12-07 23:34:53 | -0.0004 | 0
10626 | 2025-12-07 23:34:56 | -0.0004 | 0
10627 | 2025-12-07 23:34:59 | -0.0003 | 0
10628 | 2025-12-07 23:35:02 | -0.0004 | 0
10629 | 2025-12-07 23:35:05 | -0.0004 | 0
10630 | 2025-12-07 23:35:08 | -0.0004 | 0
10631 | 2025-12-07 23:35:11 | -0.0004 | 0
10632 | 2025-12-07 23:35:14 | -0.0003 | 0
10633 | 2025-12-07 23:35:17 | -0.0004 | 0
10634 | 2025-12-07 23:35:20 | -0.0004 | 0
10635 | 2025-12-07 23:35:23 | -0.0004 | 0
10636 | 2025-12-07 23:35:26 | -0.0004 | 0
10637 | 2025-12-07 23:35:29 | -0.0004 | 0
10638 | 2025-12-07 23:35:32 | -0.0006 | 0
10639 | 2025-12-07 23:35:35 | -0.0004 | 0
10640 | 2025-12-07 23:35:38 | -0.0004 | 0
10641 | 2025-12-07 23:35:41 | -0.0004 | 0
10642 | 2025-12-07 23:35:44 | -0.0004 | 0
10643 | 2025-12-07 23:35:47 | -0.0004 | 0
10644 | 2025-12-07 23:35:50 | -0.0004 | 0
10645 | 2025-12-07 23:35:53 | -0.0004 | 0
10646 | 2025-12-07 23:35:56 | -0.0004 | 0
10647 | 2025-12-07 23:35:59 | -0.0003 | 0
10648 | 2025-12-07 23:36:02 | -0.0004 | 0
10649 | 2025-12-07 23:36:05 | -0.0004 | 0
10650 | 2025-12-07 23:36:08 | -0.0004 | 0
10651 | 2025-12-07 23:36:11 | -0.0004 | 0
10652 | 2025-12-07 23:36:14 | -0.0004 | 0
10653 | 2025-12-07 23:36:17 | -0.0004 | 0
10654 | 2025-12-07 23:36:20 | -0.0004 | 0
10655 | 2025-12-07 23:36:23 | -0.0004 | 0
10656 | 2025-12-07 23:36:26 | -0.0003 | 0
10657 | 2025-12-07 23:36:29 | -0.0003 | 0
10658 | 2025-12-07 23:36:32 | -0.0004 | 0
10659 | 2025-12-07 23:36:35 | -0.0003 | 0
10660 | 2025-12-07 23:36:38 | -0.0004 | 0
10661 | 2025-12-07 23:36:41 | -0.0003 | 0
10662 | 2025-12-07 23:36:44 | -0.0004 | 0
10663 | 2025-12-07 23:36:47 | -0.0004 | 0
10664 | 2025-12-07 23:36:50 | -0.0004 | 0
10665 | 2025-12-07 23:36:53 | -0.0004 | 0
10666 | 2025-12-07 23:36:56 | -0.0004 | 0
10667 | 2025-12-07 23:36:59 | -0.0003 | 0
10668 | 2025-12-07 23:37:02 | -0.0004 | 0
10669 | 2025-12-07 23:37:05 | -0.0004 | 0
10670 | 2025-12-07 23:37:08 | -0.0004 | 0
10671 | 2025-12-07 23:37:11 | -0.0004 | 0
10672 | 2025-12-07 23:37:14 | -0.0004 | 0
10673 | 2025-12-07 23:37:17 | -0.0003 | 0
10674 | 2025-12-07 23:37:20 | -0.0004 | 0
10675 | 2025-12-07 23:37:23 | -0.0004 | 0
10676 | 2025-12-07 23:37:26 | -0.0004 | 0
10677 | 2025-12-07 23:37:29 | -0.0004 | 0
10678 | 2025-12-07 23:37:32 | -0.0004 | 0
10679 | 2025-12-07 23:37:35 | -0.0004 | 0
10680 | 2025-12-07 23:37:38 | -0.0004 | 0
10681 | 2025-12-07 23:37:41 | -0.0003 | 0
10682 | 2025-12-07 23:37:44 | -0.0004 | 0
10683 | 2025-12-07 23:37:47 | -0.0004 | 0
10684 | 2025-12-07 23:37:50 | -0.0004 | 0
10685 | 2025-12-07 23:37:53 | -0.0004 | 0
10686 | 2025-12-07 23:37:56 | -0.0004 | 0
10687 | 2025-12-07 23:37:56 | -0.0003 | 0
10688 | 2025-12-07 23:42:56 | -0.0003 | 0
10689 | 2025-12-07 23:47:56 | -0.0004 | 0
10690 | 2025-12-07 23:52:56 | -0.0004 | 0
10691 | 2025-12-07 23:57:56 | -0.0003 | 0
10692 | 2025-12-08 00:02:56 | -0.0004 | 0
10693 | 2025-12-08 00:07:56 | -0.0004 | 0
10694 | 2025-12-08 00:12:56 | -0.0004 | 0
10695 | 2025-12-08 00:17:56 | -0.0004 | 0
10696 | 2025-12-08 00:22:56 | -0.0004 | 0
10697 | 2025-12-08 00:27:56 | -0.0004 | 0
10698 | 2025-12-08 00:32:56 | -0.0006 | 0
10699 | 2025-12-08 00:37:56 | -0.0004 | 0
10700 | 2025-12-08 00:42:56 | -0.0004 | 0
10701 | 2025-12-08 00:47:56 | -0.0004 | 0
10702 | 2025-12-08 00:52:56 | -0.0004 | 0
10703 | 2025-12-08 00:57:56 | -0.0004 | 0
10704 | 2025-12-08 00:59:25 | -0.0004 | 0
10705 | 2025-12-08 00:59:25 | -0.0004 | 0
10706 | 2025-12-08 00:59:28 | -0.0003 | 0
10707 | 2025-12-08 00:59:31 | -0.0006 | 0
10708 | 2025-12-08 00:59:34 | -0.0004 | 0
10709 | 2025-12-08 00:59:37 | -0.0004 | 0
10710 | 2025-12-08 00:59:40 | -0.0006 | 0
10711 | 2025-12-08 00:59:43 | -0.0004 | 0
10712 | 2025-12-08 00:59:46 | -0.0004 | 0
10713 | 2025-12-08 00:59:49 | -0.0003 | 0
10714 | 2025-12-08 00:59:52 | -0.0004 | 0
10715 | 2025-12-08 00:59:55 | -0.0006 | 0
10716 | 2025-12-08 00:59:58 | -0.0004 | 0
10717 | 2025-12-08 01:00:01 | -0.0004 | 0
10718 | 2025-12-08 01:00:04 | -0.0004 | 0
10719 | 2025-12-08 01:00:07 | -0.0004 | 0
10720 | 2025-12-08 01:00:10 | -0.0004 | 0
10721 | 2025-12-08 01:00:13 | -0.0004 | 0
10722 | 2025-12-08 01:00:16 | -0.0004 | 0
10723 | 2025-12-08 01:00:19 | -0.0004 | 0
10724 | 2025-12-08 01:00:22 | -0.0004 | 0
10725 | 2025-12-08 01:00:25 | -0.0004 | 0
10726 | 2025-12-08 01:00:28 | -0.0004 | 0
10727 | 2025-12-08 01:00:31 | -0.0004 | 0
10728 | 2025-12-08 01:00:34 | -0.0004 | 0
10729 | 2025-12-08 01:00:37 | -0.0004 | 0
10730 | 2025-12-08 01:00:40 | -0.0004 | 0
10731 | 2025-12-08 01:00:43 | -0.0004 | 0
10732 | 2025-12-08 01:00:46 | -0.0004 | 0
10733 | 2025-12-08 01:00:49 | -0.0004 | 0
10734 | 2025-12-08 01:00:52 | -0.0004 | 0
10735 | 2025-12-08 01:00:55 | -0.0004 | 0
10736 | 2025-12-08 01:00:58 | -0.0004 | 0
10737 | 2025-12-08 01:01:01 | -0.0004 | 0
10738 | 2025-12-08 01:01:04 | -0.0004 | 0
10739 | 2025-12-08 01:01:07 | -0.0004 | 0
10740 | 2025-12-08 01:01:10 | -0.0004 | 0
10741 | 2025-12-08 01:01:13 | -0.0004 | 0
10742 | 2025-12-08 01:01:16 | -0.0004 | 0
10743 | 2025-12-08 01:01:19 | -0.0003 | 0
10744 | 2025-12-08 01:01:22 | -0.0003 | 0
10745 | 2025-12-08 01:01:25 | -0.0004 | 0
10746 | 2025-12-08 01:01:28 | -0.0004 | 0
10747 | 2025-12-08 01:01:31 | -0.0004 | 0
10748 | 2025-12-08 01:01:34 | -0.0004 | 0
10749 | 2025-12-08 01:01:37 | -0.0004 | 0
10750 | 2025-12-08 01:01:40 | -0.0003 | 0
10751 | 2025-12-08 01:01:43 | -0.0003 | 0
10752 | 2025-12-08 01:01:46 | -0.0004 | 0
10753 | 2025-12-08 01:01:49 | -0.0004 | 0
10754 | 2025-12-08 01:01:52 | -0.0004 | 0
10755 | 2025-12-08 01:01:55 | -0.0004 | 0
10756 | 2025-12-08 01:01:58 | -0.0004 | 0
10757 | 2025-12-08 01:02:01 | -0.0004 | 0
10758 | 2025-12-08 01:02:04 | -0.0004 | 0
10759 | 2025-12-08 01:02:07 | -0.0004 | 0
10760 | 2025-12-08 01:02:10 | -0.0004 | 0
10761 | 2025-12-08 01:02:13 | -0.0004 | 0
10762 | 2025-12-08 01:02:16 | -0.0004 | 0
10763 | 2025-12-08 01:02:19 | -0.0004 | 0
10764 | 2025-12-08 01:02:22 | -0.0004 | 0
10765 | 2025-12-08 01:02:25 | -0.0004 | 0
10766 | 2025-12-08 01:02:28 | -0.0004 | 0
10767 | 2025-12-08 01:02:31 | -0.0004 | 0
10768 | 2025-12-08 01:02:34 | -0.0003 | 0
10769 | 2025-12-08 01:02:37 | -0.0004 | 0
10770 | 2025-12-08 01:02:40 | -0.0004 | 0
10771 | 2025-12-08 01:02:43 | -0.0004 | 0
10772 | 2025-12-08 01:02:46 | -0.0004 | 0
10773 | 2025-12-08 01:02:49 | -0.0004 | 0
10774 | 2025-12-08 01:02:52 | -0.0003 | 0
10775 | 2025-12-08 01:02:55 | -0.0004 | 0
10776 | 2025-12-08 01:02:58 | -0.0003 | 0
10777 | 2025-12-08 01:03:01 | -0.0004 | 0
10778 | 2025-12-08 01:03:04 | -0.0004 | 0
10779 | 2025-12-08 01:03:07 | -0.0004 | 0
10780 | 2025-12-08 01:03:10 | -0.0004 | 0
10781 | 2025-12-08 01:03:13 | -0.0004 | 0
10782 | 2025-12-08 01:03:16 | -0.0004 | 0
10783 | 2025-12-08 01:03:19 | -0.0004 | 0
10784 | 2025-12-08 01:03:22 | -0.0004 | 0
10785 | 2025-12-08 01:03:25 | -0.0004 | 0
10786 | 2025-12-08 01:03:28 | -0.0004 | 0
10787 | 2025-12-08 01:03:31 | -0.0004 | 0
10788 | 2025-12-08 01:03:34 | -0.0004 | 0
10789 | 2025-12-08 01:03:37 | -0.0004 | 0
10790 | 2025-12-08 01:03:40 | -0.0004 | 0
10791 | 2025-12-08 01:03:43 | -0.0004 | 0
10792 | 2025-12-08 01:03:46 | -0.0004 | 0
10793 | 2025-12-08 01:03:49 | -0.0004 | 0
10794 | 2025-12-08 01:03:52 | -0.0004 | 0
10795 | 2025-12-08 01:03:55 | -0.0004 | 0
10796 | 2025-12-08 01:03:58 | -0.0004 | 0
10797 | 2025-12-08 01:04:01 | -0.0004 | 0
10798 | 2025-12-08 01:04:04 | -0.0004 | 0
10799 | 2025-12-08 01:04:07 | -0.0004 | 0
10800 | 2025-12-08 01:04:10 | -0.0004 | 0
10801 | 2025-12-08 01:04:13 | -0.0004 | 0
10802 | 2025-12-08 01:04:16 | -0.0004 | 0
10803 | 2025-12-08 01:04:19 | -0.0004 | 0
10804 | 2025-12-08 01:04:22 | -0.0004 | 0
10805 | 2025-12-08 01:04:25 | -0.0004 | 0
10806 | 2025-12-08 01:04:28 | -0.0004 | 0
10807 | 2025-12-08 01:04:31 | -0.0004 | 0
10808 | 2025-12-08 01:04:34 | -0.0004 | 0
10809 | 2025-12-08 01:04:37 | -0.0004 | 0
10810 | 2025-12-08 01:04:40 | -0.0003 | 0
10811 | 2025-12-08 01:04:43 | -0.0004 | 0
10812 | 2025-12-08 01:04:46 | -0.0004 | 0
10813 | 2025-12-08 01:04:49 | -0.0004 | 0
10814 | 2025-12-08 01:04:52 | -0.0004 | 0
10815 | 2025-12-08 01:04:55 | -0.0004 | 0
10816 | 2025-12-08 01:04:58 | -0.0004 | 0
10817 | 2025-12-08 01:05:01 | -0.0004 | 0
10818 | 2025-12-08 01:05:04 | -0.0004 | 0
10819 | 2025-12-08 01:05:07 | -0.0004 | 0
10820 | 2025-12-08 01:05:10 | -0.0004 | 0
10821 | 2025-12-08 01:05:13 | -0.0004 | 0
10822 | 2025-12-08 01:05:16 | -0.0004 | 0
10823 | 2025-12-08 01:05:19 | -0.0004 | 0
10824 | 2025-12-08 01:05:22 | -0.0004 | 0
10825 | 2025-12-08 01:05:25 | -0.0004 | 0
10826 | 2025-12-08 01:05:28 | -0.0004 | 0
10827 | 2025-12-08 01:05:31 | -0.0004 | 0
10828 | 2025-12-08 01:05:34 | -0.0004 | 0
10829 | 2025-12-08 01:05:37 | -0.0004 | 0
10830 | 2025-12-08 01:05:40 | -0.0004 | 0
10831 | 2025-12-08 01:05:43 | -0.0004 | 0
10832 | 2025-12-08 01:05:46 | -0.0004 | 0
10833 | 2025-12-08 01:05:49 | -0.0004 | 0
10834 | 2025-12-08 01:05:52 | -0.0004 | 0
10835 | 2025-12-08 01:05:55 | -0.0004 | 0
10836 | 2025-12-08 01:05:58 | -0.0004 | 0
10837 | 2025-12-08 01:06:01 | -0.0004 | 0
10838 | 2025-12-08 01:06:04 | -0.0004 | 0
10839 | 2025-12-08 01:06:07 | -0.0004 | 0
10840 | 2025-12-08 01:06:10 | -0.0003 | 0
10841 | 2025-12-08 01:06:13 | -0.0004 | 0
10842 | 2025-12-08 01:06:16 | -0.0004 | 0
10843 | 2025-12-08 01:06:19 | -0.0004 | 0
10844 | 2025-12-08 01:06:22 | -0.0004 | 0
10845 | 2025-12-08 01:06:25 | -0.0004 | 0
10846 | 2025-12-08 01:06:28 | -0.0003 | 0
10847 | 2025-12-08 01:06:31 | -0.0004 | 0
10848 | 2025-12-08 01:06:34 | -0.0004 | 0
10849 | 2025-12-08 01:06:37 | -0.0004 | 0
10850 | 2025-12-08 01:06:40 | -0.0006 | 0
10851 | 2025-12-08 01:06:43 | -0.0004 | 0
10852 | 2025-12-08 01:06:46 | -0.0004 | 0
10853 | 2025-12-08 01:06:49 | -0.0004 | 0
10854 | 2025-12-08 01:06:52 | -0.0004 | 0
10855 | 2025-12-08 01:06:55 | -0.0004 | 0
10856 | 2025-12-08 01:06:58 | -0.0004 | 0
10857 | 2025-12-08 01:07:01 | -0.0004 | 0
10858 | 2025-12-08 01:07:04 | -0.0004 | 0
10859 | 2025-12-08 01:07:07 | -0.0004 | 0
10860 | 2025-12-08 01:07:10 | -0.0004 | 0
10861 | 2025-12-08 01:07:13 | -0.0004 | 0
10862 | 2025-12-08 01:07:16 | -0.0004 | 0
10863 | 2025-12-08 01:07:19 | -0.0004 | 0
10864 | 2025-12-08 01:07:22 | -0.0004 | 0
10865 | 2025-12-08 01:07:25 | -0.0006 | 0
10866 | 2025-12-08 01:07:28 | -0.0004 | 0
10867 | 2025-12-08 01:07:31 | -0.0004 | 0
10868 | 2025-12-08 01:07:34 | -0.0004 | 0
10869 | 2025-12-08 01:07:37 | -0.0004 | 0
10870 | 2025-12-08 01:07:40 | -0.0004 | 0
10871 | 2025-12-08 01:07:43 | -0.0004 | 0
10872 | 2025-12-08 01:07:46 | -0.0004 | 0
10873 | 2025-12-08 01:07:49 | -0.0004 | 0
10874 | 2025-12-08 01:07:52 | -0.0004 | 0
10875 | 2025-12-08 01:07:55 | -0.0003 | 0
10876 | 2025-12-08 01:07:58 | -0.0004 | 0
10877 | 2025-12-08 01:08:01 | -0.0004 | 0
10878 | 2025-12-08 01:08:04 | -0.0004 | 0
10879 | 2025-12-08 01:08:07 | -0.0004 | 0
10880 | 2025-12-08 01:08:10 | -0.0004 | 0
10881 | 2025-12-08 01:08:13 | -0.0004 | 0
10882 | 2025-12-08 01:08:16 | -0.0004 | 0
10883 | 2025-12-08 01:08:19 | -0.0004 | 0
10884 | 2025-12-08 01:08:22 | -0.0004 | 0
10885 | 2025-12-08 01:08:25 | -0.0004 | 0
10886 | 2025-12-08 01:08:28 | -0.0004 | 0
10887 | 2025-12-08 01:08:31 | -0.0004 | 0
10888 | 2025-12-08 01:08:34 | -0.0004 | 0
10889 | 2025-12-08 01:08:37 | -0.0004 | 0
10890 | 2025-12-08 01:08:40 | -0.0004 | 0
10891 | 2025-12-08 01:08:43 | -0.0004 | 0
10892 | 2025-12-08 01:08:46 | -0.0004 | 0
10893 | 2025-12-08 01:08:49 | -0.0004 | 0
10894 | 2025-12-08 01:08:52 | -0.0004 | 0
10895 | 2025-12-08 01:08:55 | -0.0004 | 0
10896 | 2025-12-08 01:08:58 | -0.0004 | 0
10897 | 2025-12-08 01:09:01 | -0.0003 | 0
10898 | 2025-12-08 01:09:04 | -0.0004 | 0
10899 | 2025-12-08 01:09:07 | -0.0004 | 0
10900 | 2025-12-08 01:09:10 | -0.0004 | 0
10901 | 2025-12-08 01:09:13 | -0.0004 | 0
10902 | 2025-12-08 01:09:16 | -0.0004 | 0
10903 | 2025-12-08 01:09:19 | -0.0004 | 0
10904 | 2025-12-08 01:09:22 | -0.0004 | 0
10905 | 2025-12-08 01:09:25 | -0.0004 | 0
10906 | 2025-12-08 01:09:25 | -0.0004 | 0
10907 | 2025-12-08 01:14:25 | -0.0003 | 0
10908 | 2025-12-08 01:19:25 | -0.0003 | 0
10909 | 2025-12-08 01:24:25 | -0.0004 | 0
10910 | 2025-12-08 01:29:25 | -0.0004 | 0
10911 | 2025-12-08 01:34:25 | -0.0004 | 0
10912 | 2025-12-08 01:39:25 | -0.0004 | 0
10913 | 2025-12-08 01:44:25 | -0.0004 | 0
10914 | 2025-12-08 01:49:25 | -0.0004 | 0
10915 | 2025-12-08 01:54:25 | -0.0004 | 0
10916 | 2025-12-08 01:59:25 | -0.0003 | 0
10917 | 2025-12-08 02:04:25 | -0.0004 | 0
10918 | 2025-12-08 02:09:25 | -0.0003 | 0
10919 | 2025-12-08 02:14:25 | -0.0004 | 0
10920 | 2025-12-08 02:19:25 | -0.0004 | 0
10921 | 2025-12-08 02:24:25 | -0.0004 | 0
10922 | 2025-12-08 02:29:25 | -0.0004 | 0
10923 | 2025-12-08 02:31:23 | -0.0004 | 0
10924 | 2025-12-08 02:31:23 | -0.0004 | 0
10925 | 2025-12-08 02:31:26 | -0.0004 | 0
10926 | 2025-12-08 02:31:29 | -0.0004 | 0
10927 | 2025-12-08 02:31:32 | -0.0004 | 0
10928 | 2025-12-08 02:31:35 | -0.0004 | 0
10929 | 2025-12-08 02:31:38 | -0.0004 | 0
10930 | 2025-12-08 02:31:41 | -0.0003 | 0
10931 | 2025-12-08 02:31:44 | -0.0004 | 0
10932 | 2025-12-08 02:31:47 | -0.0004 | 0
10933 | 2025-12-08 02:31:50 | -0.0004 | 0
10934 | 2025-12-08 02:31:53 | -0.0004 | 0
10935 | 2025-12-08 02:31:56 | -0.0004 | 0
10936 | 2025-12-08 02:31:59 | -0.0004 | 0
10937 | 2025-12-08 02:32:02 | -0.0004 | 0
10938 | 2025-12-08 02:32:05 | -0.0004 | 0
10939 | 2025-12-08 02:32:08 | -0.0004 | 0
10940 | 2025-12-08 02:32:11 | -0.0004 | 0
10941 | 2025-12-08 02:32:14 | -0.0004 | 0
10942 | 2025-12-08 02:32:17 | -0.0004 | 0
10943 | 2025-12-08 02:32:20 | -0.0006 | 0
10944 | 2025-12-08 02:32:23 | -0.0004 | 0
10945 | 2025-12-08 02:32:26 | -0.0004 | 0
10946 | 2025-12-08 02:32:29 | -0.0004 | 0
10947 | 2025-12-08 02:32:32 | -0.0004 | 0
10948 | 2025-12-08 02:32:35 | -0.0004 | 0
10949 | 2025-12-08 02:32:38 | -0.0004 | 0
10950 | 2025-12-08 02:32:41 | -0.0004 | 0
10951 | 2025-12-08 02:32:44 | -0.0004 | 0
10952 | 2025-12-08 02:32:47 | -0.0004 | 0
10953 | 2025-12-08 02:32:50 | -0.0006 | 0
10954 | 2025-12-08 02:32:53 | -0.0003 | 0
10955 | 2025-12-08 02:32:56 | -0.0004 | 0
10956 | 2025-12-08 02:32:59 | -0.0004 | 0
10957 | 2025-12-08 02:33:02 | -0.0004 | 0
10958 | 2025-12-08 02:33:05 | -0.0004 | 0
10959 | 2025-12-08 02:33:08 | -0.0004 | 0
10960 | 2025-12-08 02:33:11 | -0.0004 | 0
10961 | 2025-12-08 02:33:14 | -0.0004 | 0
10962 | 2025-12-08 02:33:17 | -0.0004 | 0
10963 | 2025-12-08 02:33:20 | -0.0006 | 0
10964 | 2025-12-08 02:33:23 | -0.0004 | 0
10965 | 2025-12-08 02:33:26 | -0.0004 | 0
10966 | 2025-12-08 02:33:29 | -0.0004 | 0
10967 | 2025-12-08 02:33:32 | -0.0004 | 0
10968 | 2025-12-08 02:33:35 | -0.0004 | 0
10969 | 2025-12-08 02:33:38 | -0.0004 | 0
10970 | 2025-12-08 02:33:41 | -0.0003 | 0
10971 | 2025-12-08 02:33:44 | -0.0004 | 0
10972 | 2025-12-08 02:33:47 | -0.0003 | 0
10973 | 2025-12-08 02:33:50 | -0.0004 | 0
10974 | 2025-12-08 02:33:53 | -0.0004 | 0
10975 | 2025-12-08 02:33:56 | -0.0003 | 0
10976 | 2025-12-08 02:33:59 | -0.0004 | 0
10977 | 2025-12-08 02:34:02 | -0.0004 | 0
10978 | 2025-12-08 02:34:05 | -0.0004 | 0
10979 | 2025-12-08 02:34:08 | -0.0003 | 0
10980 | 2025-12-08 02:34:11 | -0.0004 | 0
10981 | 2025-12-08 02:34:14 | -0.0004 | 0
10982 | 2025-12-08 02:34:17 | -0.0004 | 0
10983 | 2025-12-08 02:34:20 | -0.0004 | 0
10984 | 2025-12-08 02:34:23 | -0.0004 | 0
10985 | 2025-12-08 02:34:26 | -0.0004 | 0
10986 | 2025-12-08 02:34:29 | -0.0004 | 0
10987 | 2025-12-08 02:34:32 | -0.0004 | 0
10988 | 2025-12-08 02:34:35 | -0.0004 | 0
10989 | 2025-12-08 02:34:38 | -0.0004 | 0
10990 | 2025-12-08 02:34:41 | -0.0004 | 0
10991 | 2025-12-08 02:34:44 | -0.0004 | 0
10992 | 2025-12-08 02:34:47 | -0.0004 | 0
10993 | 2025-12-08 02:34:50 | -0.0004 | 0
10994 | 2025-12-08 02:34:53 | -0.0004 | 0
10995 | 2025-12-08 02:34:56 | -0.0004 | 0
10996 | 2025-12-08 02:34:59 | -0.0004 | 0
10997 | 2025-12-08 02:35:02 | -0.0004 | 0
10998 | 2025-12-08 02:35:05 | -0.0004 | 0
10999 | 2025-12-08 02:35:08 | -0.0004 | 0
11000 | 2025-12-08 02:35:11 | -0.0004 | 0
11001 | 2025-12-08 02:35:14 | -0.0004 | 0
11002 | 2025-12-08 02:35:17 | -0.0003 | 0
11003 | 2025-12-08 02:35:20 | -0.0004 | 0
11004 | 2025-12-08 02:35:23 | -0.0004 | 0
11005 | 2025-12-08 02:35:26 | -0.0004 | 0
11006 | 2025-12-08 02:35:29 | -0.0004 | 0
11007 | 2025-12-08 02:35:32 | -0.0004 | 0
11008 | 2025-12-08 02:35:35 | -0.0004 | 0
11009 | 2025-12-08 02:35:38 | -0.0004 | 0
11010 | 2025-12-08 02:35:41 | -0.0004 | 0
11011 | 2025-12-08 02:35:44 | -0.0004 | 0
11012 | 2025-12-08 02:35:47 | -0.0004 | 0
11013 | 2025-12-08 02:35:50 | -0.0004 | 0
11014 | 2025-12-08 02:35:53 | -0.0004 | 0
11015 | 2025-12-08 02:35:56 | -0.0004 | 0
11016 | 2025-12-08 02:35:59 | -0.0004 | 0
11017 | 2025-12-08 02:36:02 | -0.0004 | 0
11018 | 2025-12-08 02:36:05 | -0.0004 | 0
11019 | 2025-12-08 02:36:08 | -0.0004 | 0
11020 | 2025-12-08 02:36:11 | -0.0004 | 0
11021 | 2025-12-08 02:36:14 | -0.0004 | 0
11022 | 2025-12-08 02:36:17 | -0.0006 | 0
11023 | 2025-12-08 02:36:20 | -0.0004 | 0
11024 | 2025-12-08 02:36:23 | -0.0004 | 0
11025 | 2025-12-08 02:36:26 | -0.0004 | 0
11026 | 2025-12-08 02:36:29 | -0.0004 | 0
11027 | 2025-12-08 02:36:32 | -0.0004 | 0
11028 | 2025-12-08 02:36:35 | -0.0004 | 0
11029 | 2025-12-08 02:36:38 | -0.0004 | 0
11030 | 2025-12-08 02:36:41 | -0.0004 | 0
11031 | 2025-12-08 02:36:44 | -0.0004 | 0
11032 | 2025-12-08 02:36:47 | -0.0006 | 0
11033 | 2025-12-08 02:36:50 | -0.0004 | 0
11034 | 2025-12-08 02:36:53 | -0.0004 | 0
11035 | 2025-12-08 02:36:56 | -0.0003 | 0
11036 | 2025-12-08 02:36:59 | -0.0004 | 0
11037 | 2025-12-08 02:37:02 | -0.0004 | 0
11038 | 2025-12-08 02:37:05 | -0.0004 | 0
11039 | 2025-12-08 02:37:08 | -0.0004 | 0
11040 | 2025-12-08 02:37:11 | -0.0004 | 0
11041 | 2025-12-08 02:37:14 | -0.0004 | 0
11042 | 2025-12-08 02:37:17 | -0.0003 | 0
11043 | 2025-12-08 02:37:20 | -0.0004 | 0
11044 | 2025-12-08 02:37:23 | -0.0004 | 0
11045 | 2025-12-08 02:37:26 | -0.0004 | 0
11046 | 2025-12-08 02:37:29 | -0.0004 | 0
11047 | 2025-12-08 02:37:32 | -0.0004 | 0
11048 | 2025-12-08 02:37:35 | -0.0004 | 0
11049 | 2025-12-08 02:37:38 | -0.0004 | 0
11050 | 2025-12-08 02:37:41 | -0.0004 | 0
11051 | 2025-12-08 02:37:44 | -0.0004 | 0
11052 | 2025-12-08 02:37:47 | -0.0003 | 0
11053 | 2025-12-08 02:37:50 | -0.0004 | 0
11054 | 2025-12-08 02:37:53 | -0.0004 | 0
11055 | 2025-12-08 02:37:56 | -0.0004 | 0
11056 | 2025-12-08 02:37:59 | -0.0003 | 0
11057 | 2025-12-08 02:38:02 | -0.0004 | 0
11058 | 2025-12-08 02:38:05 | -0.0004 | 0
11059 | 2025-12-08 02:38:08 | -0.0004 | 0
11060 | 2025-12-08 02:38:11 | -0.0004 | 0
11061 | 2025-12-08 02:38:14 | -0.0004 | 0
11062 | 2025-12-08 02:38:17 | -0.0004 | 0
11063 | 2025-12-08 02:38:20 | -0.0004 | 0
11064 | 2025-12-08 02:38:23 | -0.0004 | 0
11065 | 2025-12-08 02:38:26 | -0.0004 | 0
11066 | 2025-12-08 02:38:29 | -0.0004 | 0
11067 | 2025-12-08 02:38:32 | -0.0004 | 0
11068 | 2025-12-08 02:38:35 | -0.0004 | 0
11069 | 2025-12-08 02:38:38 | -0.0004 | 0
11070 | 2025-12-08 02:38:41 | -0.0004 | 0
11071 | 2025-12-08 02:38:44 | -0.0004 | 0
11072 | 2025-12-08 02:38:47 | -0.0004 | 0
11073 | 2025-12-08 02:38:50 | -0.0004 | 0
11074 | 2025-12-08 02:38:53 | -0.0004 | 0
11075 | 2025-12-08 02:38:56 | -0.0004 | 0
11076 | 2025-12-08 02:38:59 | -0.0003 | 0
11077 | 2025-12-08 02:39:02 | -0.0004 | 0
11078 | 2025-12-08 02:39:05 | -0.0004 | 0
11079 | 2025-12-08 02:39:08 | -0.0004 | 0
11080 | 2025-12-08 02:39:11 | -0.0003 | 0
11081 | 2025-12-08 02:39:14 | -0.0004 | 0
11082 | 2025-12-08 02:39:17 | -0.0004 | 0
11083 | 2025-12-08 02:39:20 | -0.0004 | 0
11084 | 2025-12-08 02:39:23 | -0.0004 | 0
11085 | 2025-12-08 02:39:26 | -0.0004 | 0
11086 | 2025-12-08 02:39:29 | -0.0004 | 0
11087 | 2025-12-08 02:39:32 | -0.0004 | 0
11088 | 2025-12-08 02:39:35 | -0.0004 | 0
11089 | 2025-12-08 02:39:38 | -0.0004 | 0
11090 | 2025-12-08 02:39:41 | -0.0004 | 0
11091 | 2025-12-08 02:39:44 | -0.0004 | 0
11092 | 2025-12-08 02:39:47 | -0.0004 | 0
11093 | 2025-12-08 02:39:50 | -0.0006 | 0
11094 | 2025-12-08 02:39:53 | -0.0004 | 0
11095 | 2025-12-08 02:39:56 | -0.0004 | 0
11096 | 2025-12-08 02:39:59 | -0.0004 | 0
11097 | 2025-12-08 02:40:02 | -0.0004 | 0
11098 | 2025-12-08 02:40:05 | -0.0003 | 0
11099 | 2025-12-08 02:40:08 | -0.0004 | 0
11100 | 2025-12-08 02:40:11 | -0.0006 | 0
11101 | 2025-12-08 02:40:14 | -0.0004 | 0
11102 | 2025-12-08 02:40:17 | -0.0006 | 0
11103 | 2025-12-08 02:40:20 | -0.0004 | 0
11104 | 2025-12-08 02:40:23 | -0.0004 | 0
11105 | 2025-12-08 02:40:26 | -0.0004 | 0
11106 | 2025-12-08 02:40:29 | -0.0003 | 0
11107 | 2025-12-08 02:40:32 | -0.0006 | 0
11108 | 2025-12-08 02:40:35 | -0.0003 | 0
11109 | 2025-12-08 02:40:38 | -0.0004 | 0
11110 | 2025-12-08 02:40:41 | -0.0004 | 0
11111 | 2025-12-08 02:40:44 | -0.0004 | 0
11112 | 2025-12-08 02:40:47 | -0.0004 | 0
11113 | 2025-12-08 02:40:50 | -0.0004 | 0
11114 | 2025-12-08 02:40:53 | -0.0004 | 0
11115 | 2025-12-08 02:40:56 | -0.0004 | 0
11116 | 2025-12-08 02:40:59 | -0.0004 | 0
11117 | 2025-12-08 02:41:02 | -0.0004 | 0
11118 | 2025-12-08 02:41:05 | -0.0004 | 0
11119 | 2025-12-08 02:41:08 | -0.0003 | 0
11120 | 2025-12-08 02:41:11 | -0.0004 | 0
11121 | 2025-12-08 02:41:14 | -0.0004 | 0
11122 | 2025-12-08 02:41:17 | -0.0004 | 0
11123 | 2025-12-08 02:41:20 | -0.0004 | 0
11124 | 2025-12-08 02:41:23 | -0.0004 | 0
11125 | 2025-12-08 02:41:23 | -0.0004 | 0
11126 | 2025-12-08 02:46:23 | -0.0004 | 0
11127 | 2025-12-08 02:51:23 | -0.0004 | 0
11128 | 2025-12-08 02:56:23 | -0.0004 | 0
11129 | 2025-12-08 03:01:23 | -0.0004 | 0
11130 | 2025-12-08 03:06:23 | -0.0004 | 0
11131 | 2025-12-08 03:11:23 | -0.0004 | 0
11132 | 2025-12-08 03:16:23 | -0.0004 | 0
11133 | 2025-12-08 03:21:23 | -0.0003 | 0
11134 | 2025-12-08 03:26:23 | -0.0004 | 0
11135 | 2025-12-08 03:31:23 | -0.0004 | 0
11136 | 2025-12-08 03:36:23 | -0.0004 | 0
11137 | 2025-12-08 03:41:23 | -0.0004 | 0
11138 | 2025-12-08 03:46:23 | -0.0003 | 0
11139 | 2025-12-08 03:51:23 | -0.0004 | 0
11140 | 2025-12-08 03:56:23 | -0.0004 | 0
11141 | 2025-12-08 04:01:23 | -0.0003 | 0
11142 | 2025-12-08 04:03:15 | -0.0004 | 0
11143 | 2025-12-08 04:03:15 | -0.0004 | 0
11144 | 2025-12-08 04:03:18 | -0.0004 | 0
11145 | 2025-12-08 04:03:21 | -0.0004 | 0
11146 | 2025-12-08 04:03:24 | -0.0004 | 0
11147 | 2025-12-08 04:03:27 | -0.0004 | 0
11148 | 2025-12-08 04:03:30 | -0.0004 | 0
11149 | 2025-12-08 04:03:33 | -0.0006 | 0
11150 | 2025-12-08 04:03:36 | -0.0004 | 0
11151 | 2025-12-08 04:03:39 | -0.0004 | 0
11152 | 2025-12-08 04:03:42 | -0.0006 | 0
11153 | 2025-12-08 04:03:45 | -0.0003 | 0
11154 | 2025-12-08 04:03:48 | -0.0004 | 0
11155 | 2025-12-08 04:03:51 | -0.0004 | 0
11156 | 2025-12-08 04:03:54 | -0.0006 | 0
11157 | 2025-12-08 04:03:57 | -0.0004 | 0
11158 | 2025-12-08 04:04:00 | -0.0004 | 0
11159 | 2025-12-08 04:04:03 | -0.0004 | 0
11160 | 2025-12-08 04:04:06 | -0.0004 | 0
11161 | 2025-12-08 04:04:09 | -0.0004 | 0
11162 | 2025-12-08 04:04:12 | -0.0004 | 0
11163 | 2025-12-08 04:04:15 | -0.0004 | 0
11164 | 2025-12-08 04:04:18 | -0.0004 | 0
11165 | 2025-12-08 04:04:21 | -0.0004 | 0
11166 | 2025-12-08 04:04:24 | -0.0003 | 0
11167 | 2025-12-08 04:04:27 | -0.0004 | 0
11168 | 2025-12-08 04:04:30 | -0.0004 | 0
11169 | 2025-12-08 04:04:33 | -0.0004 | 0
11170 | 2025-12-08 04:04:36 | -0.0004 | 0
11171 | 2025-12-08 04:04:39 | -0.0004 | 0
11172 | 2025-12-08 04:04:42 | -0.0004 | 0
11173 | 2025-12-08 04:04:45 | -0.0004 | 0
11174 | 2025-12-08 04:04:48 | -0.0004 | 0
11175 | 2025-12-08 04:04:51 | -0.0004 | 0
11176 | 2025-12-08 04:04:54 | -0.0004 | 0
11177 | 2025-12-08 04:04:57 | -0.0004 | 0
11178 | 2025-12-08 04:05:00 | -0.0004 | 0
11179 | 2025-12-08 04:05:03 | -0.0003 | 0
11180 | 2025-12-08 04:05:06 | -0.0006 | 0
11181 | 2025-12-08 04:05:09 | -0.0004 | 0
11182 | 2025-12-08 04:05:12 | -0.0004 | 0
11183 | 2025-12-08 04:05:15 | -0.0004 | 0
11184 | 2025-12-08 04:05:18 | -0.0004 | 0
11185 | 2025-12-08 04:05:21 | -0.0004 | 0
11186 | 2025-12-08 04:05:24 | -0.0004 | 0
11187 | 2025-12-08 04:05:27 | -0.0004 | 0
11188 | 2025-12-08 04:05:30 | -0.0004 | 0
11189 | 2025-12-08 04:05:33 | -0.0004 | 0
11190 | 2025-12-08 04:05:36 | -0.0004 | 0
11191 | 2025-12-08 04:05:39 | -0.0004 | 0
11192 | 2025-12-08 04:05:42 | -0.0004 | 0
11193 | 2025-12-08 04:05:45 | -0.0004 | 0
11194 | 2025-12-08 04:05:48 | -0.0004 | 0
11195 | 2025-12-08 04:05:51 | -0.0004 | 0
11196 | 2025-12-08 04:05:54 | -0.0004 | 0
11197 | 2025-12-08 04:05:57 | -0.0004 | 0
11198 | 2025-12-08 04:06:00 | -0.0004 | 0
11199 | 2025-12-08 04:06:03 | -0.0004 | 0
11200 | 2025-12-08 04:06:06 | -0.0003 | 0
11201 | 2025-12-08 04:06:09 | -0.0004 | 0
11202 | 2025-12-08 04:06:12 | -0.0003 | 0
11203 | 2025-12-08 04:06:15 | -0.0004 | 0
11204 | 2025-12-08 04:06:18 | -0.0004 | 0
11205 | 2025-12-08 04:06:21 | -0.0004 | 0
11206 | 2025-12-08 04:06:24 | -0.0004 | 0
11207 | 2025-12-08 04:06:27 | -0.0004 | 0
11208 | 2025-12-08 04:06:30 | -0.0004 | 0
11209 | 2025-12-08 04:06:33 | -0.0004 | 0
11210 | 2025-12-08 04:06:36 | -0.0004 | 0
11211 | 2025-12-08 04:06:39 | -0.0004 | 0
11212 | 2025-12-08 04:06:42 | -0.0006 | 0
11213 | 2025-12-08 04:06:45 | -0.0004 | 0
11214 | 2025-12-08 04:06:48 | -0.0004 | 0
11215 | 2025-12-08 04:06:51 | -0.0004 | 0
11216 | 2025-12-08 04:06:54 | -0.0004 | 0
11217 | 2025-12-08 04:06:57 | -0.0004 | 0
11218 | 2025-12-08 04:07:00 | -0.0004 | 0
11219 | 2025-12-08 04:07:03 | -0.0004 | 0
11220 | 2025-12-08 04:07:06 | -0.0004 | 0
11221 | 2025-12-08 04:07:09 | -0.0004 | 0
11222 | 2025-12-08 04:07:12 | -0.0006 | 0
11223 | 2025-12-08 04:07:15 | -0.0004 | 0
11224 | 2025-12-08 04:07:18 | -0.0004 | 0
11225 | 2025-12-08 04:07:21 | -0.0004 | 0
11226 | 2025-12-08 04:07:24 | -0.0004 | 0
11227 | 2025-12-08 04:07:27 | -0.0004 | 0
11228 | 2025-12-08 04:07:30 | -0.0004 | 0
11229 | 2025-12-08 04:07:33 | -0.0004 | 0
11230 | 2025-12-08 04:07:36 | -0.0004 | 0
11231 | 2025-12-08 04:07:39 | -0.0004 | 0
11232 | 2025-12-08 04:07:42 | -0.0004 | 0
11233 | 2025-12-08 04:07:45 | -0.0006 | 0
11234 | 2025-12-08 04:07:48 | -0.0004 | 0
11235 | 2025-12-08 04:07:51 | -0.0004 | 0
11236 | 2025-12-08 04:07:54 | -0.0004 | 0
11237 | 2025-12-08 04:07:57 | -0.0004 | 0
11238 | 2025-12-08 04:08:00 | -0.0004 | 0
11239 | 2025-12-08 04:08:03 | -0.0004 | 0
11240 | 2025-12-08 04:08:06 | -0.0004 | 0
11241 | 2025-12-08 04:08:09 | -0.0004 | 0
11242 | 2025-12-08 04:08:12 | -0.0004 | 0
11243 | 2025-12-08 04:08:15 | -0.0004 | 0
11244 | 2025-12-08 04:08:18 | -0.0004 | 0
11245 | 2025-12-08 04:08:21 | -0.0004 | 0
11246 | 2025-12-08 04:08:24 | -0.0004 | 0
11247 | 2025-12-08 04:08:27 | -0.0004 | 0
11248 | 2025-12-08 04:08:30 | -0.0004 | 0
11249 | 2025-12-08 04:08:33 | -0.0004 | 0
11250 | 2025-12-08 04:08:36 | -0.0004 | 0
11251 | 2025-12-08 04:08:39 | -0.0003 | 0
11252 | 2025-12-08 04:08:42 | -0.0004 | 0
11253 | 2025-12-08 04:08:45 | -0.0004 | 0
11254 | 2025-12-08 04:08:48 | -0.0004 | 0
11255 | 2025-12-08 04:08:51 | -0.0004 | 0
11256 | 2025-12-08 04:08:54 | -0.0004 | 0
11257 | 2025-12-08 04:08:57 | -0.0004 | 0
11258 | 2025-12-08 04:09:00 | -0.0004 | 0
11259 | 2025-12-08 04:09:03 | -0.0004 | 0
11260 | 2025-12-08 04:09:06 | -0.0004 | 0
11261 | 2025-12-08 04:09:09 | -0.0004 | 0
11262 | 2025-12-08 04:09:12 | -0.0004 | 0
11263 | 2025-12-08 04:09:15 | -0.0004 | 0
11264 | 2025-12-08 04:09:18 | -0.0004 | 0
11265 | 2025-12-08 04:09:21 | -0.0004 | 0
11266 | 2025-12-08 04:09:24 | -0.0003 | 0
11267 | 2025-12-08 04:09:27 | -0.0004 | 0
11268 | 2025-12-08 04:09:30 | -0.0004 | 0
11269 | 2025-12-08 04:09:33 | -0.0004 | 0
11270 | 2025-12-08 04:09:36 | -0.0004 | 0
11271 | 2025-12-08 04:09:39 | -0.0003 | 0
11272 | 2025-12-08 04:09:42 | -0.0004 | 0
11273 | 2025-12-08 04:09:45 | -0.0004 | 0
11274 | 2025-12-08 04:09:48 | -0.0004 | 0
11275 | 2025-12-08 04:09:51 | -0.0004 | 0
11276 | 2025-12-08 04:09:54 | -0.0004 | 0
11277 | 2025-12-08 04:09:57 | -0.0004 | 0
11278 | 2025-12-08 04:10:00 | -0.0004 | 0
11279 | 2025-12-08 04:10:03 | -0.0004 | 0
11280 | 2025-12-08 04:10:06 | -0.0004 | 0
11281 | 2025-12-08 04:10:09 | -0.0006 | 0
11282 | 2025-12-08 04:10:12 | -0.0004 | 0
11283 | 2025-12-08 04:10:15 | -0.0004 | 0
11284 | 2025-12-08 04:10:18 | -0.0006 | 0
11285 | 2025-12-08 04:10:21 | -0.0004 | 0
11286 | 2025-12-08 04:10:24 | -0.0004 | 0
11287 | 2025-12-08 04:10:27 | -0.0004 | 0
11288 | 2025-12-08 04:10:30 | -0.0004 | 0
11289 | 2025-12-08 04:10:33 | -0.0004 | 0
11290 | 2025-12-08 04:10:36 | -0.0004 | 0
11291 | 2025-12-08 04:10:39 | -0.0004 | 0
11292 | 2025-12-08 04:10:42 | -0.0004 | 0
11293 | 2025-12-08 04:10:45 | -0.0004 | 0
11294 | 2025-12-08 04:10:48 | -0.0004 | 0
11295 | 2025-12-08 04:10:51 | -0.0004 | 0
11296 | 2025-12-08 04:10:54 | -0.0004 | 0
11297 | 2025-12-08 04:10:57 | -0.0004 | 0
11298 | 2025-12-08 04:11:00 | -0.0004 | 0
11299 | 2025-12-08 04:11:03 | -0.0004 | 0
11300 | 2025-12-08 04:11:06 | -0.0004 | 0
11301 | 2025-12-08 04:11:09 | -0.0004 | 0
11302 | 2025-12-08 04:11:12 | -0.0004 | 0
11303 | 2025-12-08 04:11:15 | -0.0006 | 0
11304 | 2025-12-08 04:11:18 | -0.0004 | 0
11305 | 2025-12-08 04:11:21 | -0.0004 | 0
11306 | 2025-12-08 04:11:24 | -0.0004 | 0
11307 | 2025-12-08 04:11:27 | -0.0004 | 0
11308 | 2025-12-08 04:11:30 | -0.0004 | 0
11309 | 2025-12-08 04:11:33 | -0.0004 | 0
11310 | 2025-12-08 04:11:36 | -0.0004 | 0
11311 | 2025-12-08 04:11:39 | -0.0004 | 0
11312 | 2025-12-08 04:11:42 | -0.0004 | 0
11313 | 2025-12-08 04:11:45 | -0.0004 | 0
11314 | 2025-12-08 04:11:48 | -0.0004 | 0
11315 | 2025-12-08 04:11:51 | -0.0004 | 0
11316 | 2025-12-08 04:11:54 | -0.0004 | 0
11317 | 2025-12-08 04:11:57 | -0.0004 | 0
11318 | 2025-12-08 04:12:00 | -0.0004 | 0
11319 | 2025-12-08 04:12:03 | -0.0004 | 0
11320 | 2025-12-08 04:12:06 | -0.0004 | 0
11321 | 2025-12-08 04:12:09 | -0.0004 | 0
11322 | 2025-12-08 04:12:12 | -0.0004 | 0
11323 | 2025-12-08 04:12:15 | -0.0004 | 0
11324 | 2025-12-08 04:12:18 | -0.0004 | 0
11325 | 2025-12-08 04:12:21 | -0.0004 | 0
11326 | 2025-12-08 04:12:24 | -0.0004 | 0
11327 | 2025-12-08 04:12:27 | -0.0004 | 0
11328 | 2025-12-08 04:12:30 | -0.0004 | 0
11329 | 2025-12-08 04:12:33 | -0.0004 | 0
11330 | 2025-12-08 04:12:36 | -0.0004 | 0
11331 | 2025-12-08 04:12:39 | -0.0004 | 0
11332 | 2025-12-08 04:12:42 | -0.0004 | 0
11333 | 2025-12-08 04:12:45 | -0.0003 | 0
11334 | 2025-12-08 04:12:48 | -0.0003 | 0
11335 | 2025-12-08 04:12:51 | -0.0004 | 0
11336 | 2025-12-08 04:12:54 | -0.0004 | 0
11337 | 2025-12-08 04:12:57 | -0.0004 | 0
11338 | 2025-12-08 04:13:00 | -0.0004 | 0
11339 | 2025-12-08 04:13:03 | -0.0003 | 0
11340 | 2025-12-08 04:13:06 | -0.0004 | 0
11341 | 2025-12-08 04:13:09 | -0.0004 | 0
11342 | 2025-12-08 04:13:12 | -0.0004 | 0
11343 | 2025-12-08 04:13:15 | -0.0004 | 0
11344 | 2025-12-08 04:13:15 | -0.0004 | 0
11345 | 2025-12-08 04:18:15 | -0.0004 | 0
11346 | 2025-12-08 04:23:15 | -0.0004 | 0
11347 | 2025-12-08 04:28:15 | -0.0004 | 0
11348 | 2025-12-08 04:33:15 | -0.0003 | 0
11349 | 2025-12-08 04:38:15 | -0.0004 | 0
11350 | 2025-12-08 04:43:15 | -0.0004 | 0
11351 | 2025-12-08 04:48:15 | -0.0004 | 0
11352 | 2025-12-08 04:53:15 | -0.0004 | 0
11353 | 2025-12-08 04:58:15 | -0.0004 | 0
11354 | 2025-12-08 05:03:15 | -0.0004 | 0
11355 | 2025-12-08 05:08:15 | -0.0004 | 0
11356 | 2025-12-08 05:13:15 | -0.0004 | 0
11357 | 2025-12-08 05:18:15 | -0.0004 | 0
11358 | 2025-12-08 05:23:15 | -0.0004 | 0
11359 | 2025-12-08 05:28:15 | -0.0004 | 0
11360 | 2025-12-08 05:33:15 | -0.0003 | 0
11361 | 2025-12-08 05:35:01 | -0.0004 | 0
11362 | 2025-12-08 05:35:02 | -0.0004 | 0
11363 | 2025-12-08 05:35:04 | -0.0004 | 0
11364 | 2025-12-08 05:35:07 | -0.0004 | 0
11365 | 2025-12-08 05:35:10 | -0.0004 | 0
11366 | 2025-12-08 05:35:13 | -0.0004 | 0
11367 | 2025-12-08 05:35:16 | -0.0004 | 0
11368 | 2025-12-08 05:35:19 | -0.0004 | 0
11369 | 2025-12-08 05:35:22 | -0.0004 | 0
11370 | 2025-12-08 05:35:25 | -0.0004 | 0
11371 | 2025-12-08 05:35:28 | -0.0004 | 0
11372 | 2025-12-08 05:35:31 | -0.0004 | 0
11373 | 2025-12-08 05:35:34 | -0.0004 | 0
11374 | 2025-12-08 05:35:37 | -0.0004 | 0
11375 | 2025-12-08 05:35:40 | -0.0004 | 0
11376 | 2025-12-08 05:35:43 | -0.0004 | 0
11377 | 2025-12-08 05:35:46 | -0.0004 | 0
11378 | 2025-12-08 05:35:49 | -0.0004 | 0
11379 | 2025-12-08 05:35:52 | -0.0004 | 0
11380 | 2025-12-08 05:35:55 | -0.0004 | 0
11381 | 2025-12-08 05:35:58 | -0.0004 | 0
11382 | 2025-12-08 05:36:01 | -0.0004 | 0
11383 | 2025-12-08 05:36:04 | -0.0004 | 0
11384 | 2025-12-08 05:36:07 | -0.0004 | 0
11385 | 2025-12-08 05:36:10 | -0.0006 | 0
11386 | 2025-12-08 05:36:13 | -0.0004 | 0
11387 | 2025-12-08 05:36:16 | -0.0004 | 0
11388 | 2025-12-08 05:36:19 | -0.0004 | 0
11389 | 2025-12-08 05:36:22 | -0.0004 | 0
11390 | 2025-12-08 05:36:25 | -0.0004 | 0
11391 | 2025-12-08 05:36:28 | -0.0004 | 0
11392 | 2025-12-08 05:36:31 | -0.0003 | 0
11393 | 2025-12-08 05:36:34 | -0.0004 | 0
11394 | 2025-12-08 05:36:37 | -0.0006 | 0
11395 | 2025-12-08 05:36:40 | -0.0004 | 0
11396 | 2025-12-08 05:36:43 | -0.0004 | 0
11397 | 2025-12-08 05:36:46 | -0.0006 | 0
11398 | 2025-12-08 05:36:49 | -0.0004 | 0
11399 | 2025-12-08 05:36:52 | -0.0003 | 0
11400 | 2025-12-08 05:36:55 | -0.0004 | 0
11401 | 2025-12-08 05:36:58 | -0.0004 | 0
11402 | 2025-12-08 05:37:01 | -0.0004 | 0
11403 | 2025-12-08 05:37:04 | -0.0004 | 0
11404 | 2025-12-08 05:37:07 | -0.0004 | 0
11405 | 2025-12-08 05:37:10 | -0.0004 | 0
11406 | 2025-12-08 05:37:13 | -0.0004 | 0
11407 | 2025-12-08 05:37:16 | -0.0004 | 0
11408 | 2025-12-08 05:37:19 | -0.0004 | 0
11409 | 2025-12-08 05:37:22 | -0.0004 | 0
11410 | 2025-12-08 05:37:25 | -0.0004 | 0
11411 | 2025-12-08 05:37:28 | -0.0004 | 0
11412 | 2025-12-08 05:37:31 | -0.0004 | 0
11413 | 2025-12-08 05:37:34 | -0.0004 | 0
11414 | 2025-12-08 05:37:37 | -0.0004 | 0
11415 | 2025-12-08 05:37:40 | -0.0004 | 0
11416 | 2025-12-08 05:37:43 | -0.0004 | 0
11417 | 2025-12-08 05:37:46 | -0.0004 | 0
11418 | 2025-12-08 05:37:49 | -0.0004 | 0
11419 | 2025-12-08 05:37:52 | -0.0004 | 0
11420 | 2025-12-08 05:37:55 | -0.0003 | 0
11421 | 2025-12-08 05:37:58 | -0.0004 | 0
11422 | 2025-12-08 05:38:01 | -0.0004 | 0
11423 | 2025-12-08 05:38:04 | -0.0004 | 0
11424 | 2025-12-08 05:38:07 | -0.0003 | 0
11425 | 2025-12-08 05:38:10 | -0.0004 | 0
11426 | 2025-12-08 05:38:13 | -0.0004 | 0
11427 | 2025-12-08 05:38:16 | -0.0004 | 0
11428 | 2025-12-08 05:38:19 | -0.0003 | 0
11429 | 2025-12-08 05:38:22 | -0.0004 | 0
11430 | 2025-12-08 05:38:25 | -0.0004 | 0
11431 | 2025-12-08 05:38:28 | -0.0004 | 0
11432 | 2025-12-08 05:38:31 | -0.0004 | 0
11433 | 2025-12-08 05:38:34 | -0.0004 | 0
11434 | 2025-12-08 05:38:37 | -0.0004 | 0
11435 | 2025-12-08 05:38:40 | -0.0004 | 0
11436 | 2025-12-08 05:38:43 | -0.0004 | 0
11437 | 2025-12-08 05:38:46 | -0.0004 | 0
11438 | 2025-12-08 05:38:49 | -0.0004 | 0
11439 | 2025-12-08 05:38:52 | -0.0004 | 0
11440 | 2025-12-08 05:38:55 | -0.0004 | 0
11441 | 2025-12-08 05:38:58 | -0.0004 | 0
11442 | 2025-12-08 05:39:01 | -0.0004 | 0
11443 | 2025-12-08 05:39:04 | -0.0003 | 0
11444 | 2025-12-08 05:39:07 | -0.0004 | 0
11445 | 2025-12-08 05:39:10 | -0.0003 | 0
11446 | 2025-12-08 05:39:13 | -0.0003 | 0
11447 | 2025-12-08 05:39:16 | -0.0004 | 0
11448 | 2025-12-08 05:39:19 | -0.0004 | 0
11449 | 2025-12-08 05:39:22 | -0.0004 | 0
11450 | 2025-12-08 05:39:25 | -0.0004 | 0
11451 | 2025-12-08 05:39:28 | -0.0004 | 0
11452 | 2025-12-08 05:39:31 | -0.0004 | 0
11453 | 2025-12-08 05:39:34 | -0.0004 | 0
11454 | 2025-12-08 05:39:37 | -0.0004 | 0
11455 | 2025-12-08 05:39:40 | -0.0003 | 0
11456 | 2025-12-08 05:39:43 | -0.0004 | 0
11457 | 2025-12-08 05:39:46 | -0.0004 | 0
11458 | 2025-12-08 05:39:49 | -0.0004 | 0
11459 | 2025-12-08 05:39:52 | -0.0004 | 0
11460 | 2025-12-08 05:39:55 | -0.0004 | 0
11461 | 2025-12-08 05:39:58 | -0.0004 | 0
11462 | 2025-12-08 05:40:01 | -0.0004 | 0
11463 | 2025-12-08 05:40:04 | -0.0004 | 0
11464 | 2025-12-08 05:40:07 | -0.0004 | 0
11465 | 2025-12-08 05:40:10 | -0.0004 | 0
11466 | 2025-12-08 05:40:13 | -0.0004 | 0
11467 | 2025-12-08 05:40:16 | -0.0004 | 0
11468 | 2025-12-08 05:40:19 | -0.0004 | 0
11469 | 2025-12-08 05:40:22 | -0.0003 | 0
11470 | 2025-12-08 05:40:25 | -0.0004 | 0
11471 | 2025-12-08 05:40:28 | -0.0004 | 0
11472 | 2025-12-08 05:40:31 | -0.0006 | 0
11473 | 2025-12-08 05:40:34 | -0.0004 | 0
11474 | 2025-12-08 05:40:37 | -0.0004 | 0
11475 | 2025-12-08 05:40:40 | -0.0004 | 0
11476 | 2025-12-08 05:40:43 | -0.0004 | 0
11477 | 2025-12-08 05:40:46 | -0.0004 | 0
11478 | 2025-12-08 05:40:49 | -0.0004 | 0
11479 | 2025-12-08 05:40:52 | -0.0004 | 0
11480 | 2025-12-08 05:40:55 | -0.0004 | 0
11481 | 2025-12-08 05:40:58 | -0.0004 | 0
11482 | 2025-12-08 05:41:01 | -0.0004 | 0
11483 | 2025-12-08 05:41:04 | -0.0004 | 0
11484 | 2025-12-08 05:41:07 | -0.0004 | 0
11485 | 2025-12-08 05:41:10 | -0.0004 | 0
11486 | 2025-12-08 05:41:13 | -0.0004 | 0
11487 | 2025-12-08 05:41:16 | -0.0004 | 0
11488 | 2025-12-08 05:41:19 | -0.0004 | 0
11489 | 2025-12-08 05:41:22 | -0.0003 | 0
11490 | 2025-12-08 05:41:25 | -0.0004 | 0
11491 | 2025-12-08 05:41:28 | -0.0004 | 0
11492 | 2025-12-08 05:41:31 | -0.0004 | 0
11493 | 2025-12-08 05:41:34 | -0.0004 | 0
11494 | 2025-12-08 05:41:37 | -0.0004 | 0
11495 | 2025-12-08 05:41:40 | -0.0003 | 0
11496 | 2025-12-08 05:41:43 | -0.0004 | 0
11497 | 2025-12-08 05:41:46 | -0.0003 | 0
11498 | 2025-12-08 05:41:49 | -0.0004 | 0
11499 | 2025-12-08 05:41:52 | -0.0004 | 0
11500 | 2025-12-08 05:41:55 | -0.0004 | 0
11501 | 2025-12-08 05:41:58 | -0.0004 | 0
11502 | 2025-12-08 05:42:01 | -0.0004 | 0
11503 | 2025-12-08 05:42:04 | -0.0004 | 0
11504 | 2025-12-08 05:42:07 | -0.0004 | 0
11505 | 2025-12-08 05:42:10 | -0.0004 | 0
11506 | 2025-12-08 05:42:13 | -0.0004 | 0
11507 | 2025-12-08 05:42:16 | -0.0004 | 0
11508 | 2025-12-08 05:42:19 | -0.0003 | 0
11509 | 2025-12-08 05:42:22 | -0.0004 | 0
11510 | 2025-12-08 05:42:25 | -0.0004 | 0
11511 | 2025-12-08 05:42:28 | -0.0004 | 0
11512 | 2025-12-08 05:42:31 | -0.0004 | 0
11513 | 2025-12-08 05:42:34 | -0.0004 | 0
11514 | 2025-12-08 05:42:37 | -0.0004 | 0
11515 | 2025-12-08 05:42:40 | -0.0004 | 0
11516 | 2025-12-08 05:42:43 | -0.0004 | 0
11517 | 2025-12-08 05:42:46 | -0.0004 | 0
11518 | 2025-12-08 05:42:49 | -0.0004 | 0
11519 | 2025-12-08 05:42:52 | -0.0004 | 0
11520 | 2025-12-08 05:42:55 | -0.0004 | 0
11521 | 2025-12-08 05:42:58 | -0.0004 | 0
11522 | 2025-12-08 05:43:01 | -0.0003 | 0
11523 | 2025-12-08 05:43:04 | -0.0004 | 0
11524 | 2025-12-08 05:43:07 | -0.0004 | 0
11525 | 2025-12-08 05:43:10 | -0.0004 | 0
11526 | 2025-12-08 05:43:13 | -0.0004 | 0
11527 | 2025-12-08 05:43:16 | -0.0004 | 0
11528 | 2025-12-08 05:43:19 | -0.0004 | 0
11529 | 2025-12-08 05:43:22 | -0.0004 | 0
11530 | 2025-12-08 05:43:25 | -0.0004 | 0
11531 | 2025-12-08 05:43:28 | -0.0004 | 0
11532 | 2025-12-08 05:43:31 | -0.0004 | 0
11533 | 2025-12-08 05:43:34 | -0.0004 | 0
11534 | 2025-12-08 05:43:37 | -0.0004 | 0
11535 | 2025-12-08 05:43:40 | -0.0004 | 0
11536 | 2025-12-08 05:43:43 | -0.0004 | 0
11537 | 2025-12-08 05:43:46 | -0.0003 | 0
11538 | 2025-12-08 05:43:49 | -0.0004 | 0
11539 | 2025-12-08 05:43:52 | -0.0004 | 0
11540 | 2025-12-08 05:43:55 | -0.0004 | 0
11541 | 2025-12-08 05:43:58 | -0.0004 | 0
11542 | 2025-12-08 05:44:01 | -0.0004 | 0
11543 | 2025-12-08 05:44:04 | -0.0004 | 0
11544 | 2025-12-08 05:44:07 | -0.0004 | 0
11545 | 2025-12-08 05:44:10 | -0.0004 | 0
11546 | 2025-12-08 05:44:13 | -0.0004 | 0
11547 | 2025-12-08 05:44:16 | -0.0004 | 0
11548 | 2025-12-08 05:44:19 | -0.0004 | 0
11549 | 2025-12-08 05:44:22 | -0.0004 | 0
11550 | 2025-12-08 05:44:25 | -0.0004 | 0
11551 | 2025-12-08 05:44:28 | -0.0004 | 0
11552 | 2025-12-08 05:44:31 | -0.0003 | 0
11553 | 2025-12-08 05:44:34 | -0.0004 | 0
11554 | 2025-12-08 05:44:37 | -0.0004 | 0
11555 | 2025-12-08 05:44:40 | -0.0004 | 0
11556 | 2025-12-08 05:44:43 | -0.0004 | 0
11557 | 2025-12-08 05:44:46 | -0.0004 | 0
11558 | 2025-12-08 05:44:49 | -0.0004 | 0
11559 | 2025-12-08 05:44:52 | -0.0004 | 0
11560 | 2025-12-08 05:44:55 | -0.0004 | 0
11561 | 2025-12-08 05:44:58 | -0.0003 | 0
11562 | 2025-12-08 05:45:01 | -0.0004 | 0
11563 | 2025-12-08 05:45:02 | -0.0004 | 0
11564 | 2025-12-08 05:50:01 | -0.0004 | 0
11565 | 2025-12-08 05:55:01 | -0.0004 | 0
11566 | 2025-12-08 06:00:01 | -0.0004 | 0
11567 | 2025-12-08 06:05:01 | -0.0006 | 0
11568 | 2025-12-08 06:10:01 | -0.0004 | 0
11569 | 2025-12-08 06:15:01 | -0.0004 | 0
11570 | 2025-12-08 06:20:01 | -0.0004 | 0
11571 | 2025-12-08 06:25:01 | -0.0004 | 0
11572 | 2025-12-08 06:30:01 | -0.0004 | 0
11573 | 2025-12-08 06:35:01 | -0.0004 | 0
11574 | 2025-12-08 06:40:01 | -0.0004 | 0
11575 | 2025-12-08 06:45:01 | -0.0003 | 0
11576 | 2025-12-08 06:50:01 | -0.0004 | 0
11577 | 2025-12-08 06:55:01 | -0.0004 | 0
11578 | 2025-12-08 07:00:01 | -0.0004 | 0
11579 | 2025-12-08 07:05:01 | -0.0004 | 0
11580 | 2025-12-08 07:06:50 | -0.0004 | 0
11581 | 2025-12-08 07:06:50 | -0.0004 | 0
11582 | 2025-12-08 07:06:53 | -0.0006 | 0
11583 | 2025-12-08 07:06:56 | -0.0004 | 0
11584 | 2025-12-08 07:06:59 | -0.0004 | 0
11585 | 2025-12-08 07:07:02 | -0.0004 | 0
11586 | 2025-12-08 07:07:05 | -0.0004 | 0
11587 | 2025-12-08 07:07:08 | -0.0004 | 0
11588 | 2025-12-08 07:07:11 | -0.0003 | 0
11589 | 2025-12-08 07:07:14 | -0.0004 | 0
11590 | 2025-12-08 07:07:17 | -0.0004 | 0
11591 | 2025-12-08 07:07:20 | -0.0004 | 0
11592 | 2025-12-08 07:07:23 | -0.0004 | 0
11593 | 2025-12-08 07:07:26 | -0.0003 | 0
11594 | 2025-12-08 07:07:29 | -0.0004 | 0
11595 | 2025-12-08 07:07:32 | -0.0004 | 0
11596 | 2025-12-08 07:07:35 | -0.0004 | 0
11597 | 2025-12-08 07:07:38 | -0.0004 | 0
11598 | 2025-12-08 07:07:41 | -0.0003 | 0
11599 | 2025-12-08 07:07:44 | -0.0004 | 0
11600 | 2025-12-08 07:07:47 | -0.0004 | 0
11601 | 2025-12-08 07:07:50 | -0.0004 | 0
11602 | 2025-12-08 07:07:53 | -0.0004 | 0
11603 | 2025-12-08 07:07:56 | -0.0004 | 0
11604 | 2025-12-08 07:07:59 | -0.0004 | 0
11605 | 2025-12-08 07:08:02 | -0.0006 | 0
11606 | 2025-12-08 07:08:05 | -0.0004 | 0
11607 | 2025-12-08 07:08:08 | -0.0004 | 0
11608 | 2025-12-08 07:08:11 | -0.0006 | 0
11609 | 2025-12-08 07:08:14 | -0.0004 | 0
11610 | 2025-12-08 07:08:17 | -0.0004 | 0
11611 | 2025-12-08 07:08:20 | -0.0004 | 0
11612 | 2025-12-08 07:08:23 | -0.0004 | 0
11613 | 2025-12-08 07:08:26 | -0.0004 | 0
11614 | 2025-12-08 07:08:29 | -0.0004 | 0
11615 | 2025-12-08 07:08:32 | -0.0004 | 0
11616 | 2025-12-08 07:08:35 | -0.0006 | 0
11617 | 2025-12-08 07:08:38 | -0.0004 | 0
11618 | 2025-12-08 07:08:41 | -0.0004 | 0
11619 | 2025-12-08 07:08:44 | -0.0004 | 0
11620 | 2025-12-08 07:08:47 | -0.0004 | 0
11621 | 2025-12-08 07:08:50 | -0.0004 | 0
11622 | 2025-12-08 07:08:53 | -0.0004 | 0
11623 | 2025-12-08 07:08:56 | -0.0004 | 0
11624 | 2025-12-08 07:08:59 | -0.0004 | 0
11625 | 2025-12-08 07:09:02 | -0.0004 | 0
11626 | 2025-12-08 07:09:05 | -0.0004 | 0
11627 | 2025-12-08 07:09:08 | -0.0004 | 0
11628 | 2025-12-08 07:09:11 | -0.0004 | 0
11629 | 2025-12-08 07:09:14 | -0.0004 | 0
11630 | 2025-12-08 07:09:17 | -0.0004 | 0
11631 | 2025-12-08 07:09:20 | -0.0004 | 0
11632 | 2025-12-08 07:09:23 | -0.0004 | 0
11633 | 2025-12-08 07:09:26 | -0.0004 | 0
11634 | 2025-12-08 07:09:29 | -0.0003 | 0
11635 | 2025-12-08 07:09:32 | -0.0004 | 0
11636 | 2025-12-08 07:09:35 | -0.0004 | 0
11637 | 2025-12-08 07:09:38 | -0.0004 | 0
11638 | 2025-12-08 07:09:41 | -0.0004 | 0
11639 | 2025-12-08 07:09:44 | -0.0004 | 0
11640 | 2025-12-08 07:09:47 | -0.0004 | 0
11641 | 2025-12-08 07:09:50 | -0.0004 | 0
11642 | 2025-12-08 07:09:53 | -0.0004 | 0
11643 | 2025-12-08 07:09:56 | -0.0004 | 0
11644 | 2025-12-08 07:09:59 | -0.0004 | 0
11645 | 2025-12-08 07:10:02 | -0.0004 | 0
11646 | 2025-12-08 07:10:05 | -0.0004 | 0
11647 | 2025-12-08 07:10:08 | -0.0004 | 0
11648 | 2025-12-08 07:10:11 | -0.0004 | 0
11649 | 2025-12-08 07:10:14 | -0.0004 | 0
11650 | 2025-12-08 07:10:17 | -0.0006 | 0
11651 | 2025-12-08 07:10:20 | -0.0004 | 0
11652 | 2025-12-08 07:10:23 | -0.0004 | 0
11653 | 2025-12-08 07:10:26 | -0.0004 | 0
11654 | 2025-12-08 07:10:29 | -0.0004 | 0
11655 | 2025-12-08 07:10:32 | -0.0004 | 0
11656 | 2025-12-08 07:10:35 | -0.0004 | 0
11657 | 2025-12-08 07:10:38 | -0.0004 | 0
11658 | 2025-12-08 07:10:41 | -0.0004 | 0
11659 | 2025-12-08 07:10:44 | -0.0004 | 0
11660 | 2025-12-08 07:10:47 | -0.0004 | 0
11661 | 2025-12-08 07:10:50 | -0.0004 | 0
11662 | 2025-12-08 07:10:53 | -0.0004 | 0
11663 | 2025-12-08 07:10:56 | -0.0004 | 0
11664 | 2025-12-08 07:10:59 | -0.0004 | 0
11665 | 2025-12-08 07:11:02 | -0.0004 | 0
11666 | 2025-12-08 07:11:05 | -0.0004 | 0
11667 | 2025-12-08 07:11:08 | -0.0004 | 0
11668 | 2025-12-08 07:11:11 | -0.0004 | 0
11669 | 2025-12-08 07:11:14 | -0.0004 | 0
11670 | 2025-12-08 07:11:17 | -0.0004 | 0
11671 | 2025-12-08 07:11:20 | -0.0004 | 0
11672 | 2025-12-08 07:11:23 | -0.0006 | 0
11673 | 2025-12-08 07:11:26 | -0.0004 | 0
11674 | 2025-12-08 07:11:29 | -0.0004 | 0
11675 | 2025-12-08 07:11:32 | -0.0004 | 0
11676 | 2025-12-08 07:11:35 | -0.0004 | 0
11677 | 2025-12-08 07:11:38 | -0.0004 | 0
11678 | 2025-12-08 07:11:41 | -0.0004 | 0
11679 | 2025-12-08 07:11:44 | -0.0004 | 0
11680 | 2025-12-08 07:11:47 | -0.0004 | 0
11681 | 2025-12-08 07:11:50 | -0.0004 | 0
11682 | 2025-12-08 07:11:53 | -0.0006 | 0
11683 | 2025-12-08 07:11:56 | -0.0004 | 0
11684 | 2025-12-08 07:11:59 | -0.0004 | 0
11685 | 2025-12-08 07:12:02 | -0.0004 | 0
11686 | 2025-12-08 07:12:05 | -0.0004 | 0
11687 | 2025-12-08 07:12:08 | -0.0004 | 0
11688 | 2025-12-08 07:12:11 | -0.0004 | 0
11689 | 2025-12-08 07:12:14 | -0.0004 | 0
11690 | 2025-12-08 07:12:17 | -0.0004 | 0
11691 | 2025-12-08 07:12:20 | -0.0004 | 0
11692 | 2025-12-08 07:12:23 | -0.0004 | 0
11693 | 2025-12-08 07:12:26 | -0.0004 | 0
11694 | 2025-12-08 07:12:29 | -0.0004 | 0
11695 | 2025-12-08 07:12:32 | -0.0004 | 0
11696 | 2025-12-08 07:12:35 | -0.0004 | 0
11697 | 2025-12-08 07:12:38 | -0.0004 | 0
11698 | 2025-12-08 07:12:41 | -0.0004 | 0
11699 | 2025-12-08 07:12:44 | -0.0004 | 0
11700 | 2025-12-08 07:12:47 | -0.0004 | 0
11701 | 2025-12-08 07:12:50 | -0.0006 | 0
11702 | 2025-12-08 07:12:53 | -0.0004 | 0
11703 | 2025-12-08 07:12:56 | -0.0004 | 0
11704 | 2025-12-08 07:12:59 | -0.0004 | 0
11705 | 2025-12-08 07:13:02 | -0.0004 | 0
11706 | 2025-12-08 07:13:05 | -0.0003 | 0
11707 | 2025-12-08 07:13:08 | -0.0004 | 0
11708 | 2025-12-08 07:13:11 | -0.0004 | 0
11709 | 2025-12-08 07:13:14 | -0.0004 | 0
11710 | 2025-12-08 07:13:17 | -0.0004 | 0
11711 | 2025-12-08 07:13:20 | -0.0004 | 0
11712 | 2025-12-08 07:13:23 | -0.0006 | 0
11713 | 2025-12-08 07:13:26 | -0.0004 | 0
11714 | 2025-12-08 07:13:29 | -0.0004 | 0
11715 | 2025-12-08 07:13:32 | -0.0003 | 0
11716 | 2025-12-08 07:13:35 | -0.0004 | 0
11717 | 2025-12-08 07:13:38 | -0.0004 | 0
11718 | 2025-12-08 07:13:41 | -0.0004 | 0
11719 | 2025-12-08 07:13:44 | -0.0004 | 0
11720 | 2025-12-08 07:13:47 | -0.0003 | 0
11721 | 2025-12-08 07:13:50 | -0.0004 | 0
11722 | 2025-12-08 07:13:53 | -0.0004 | 0
11723 | 2025-12-08 07:13:56 | -0.0004 | 0
11724 | 2025-12-08 07:13:59 | -0.0003 | 0
11725 | 2025-12-08 07:14:02 | -0.0004 | 0
11726 | 2025-12-08 07:14:05 | -0.0004 | 0
11727 | 2025-12-08 07:14:08 | -0.0004 | 0
11728 | 2025-12-08 07:14:11 | -0.0004 | 0
11729 | 2025-12-08 07:14:14 | -0.0004 | 0
11730 | 2025-12-08 07:14:17 | -0.0004 | 0
11731 | 2025-12-08 07:14:20 | -0.0004 | 0
11732 | 2025-12-08 07:14:23 | -0.0004 | 0
11733 | 2025-12-08 07:14:26 | -0.0004 | 0
11734 | 2025-12-08 07:14:29 | -0.0004 | 0
11735 | 2025-12-08 07:14:32 | -0.0004 | 0
11736 | 2025-12-08 07:14:35 | -0.0004 | 0
11737 | 2025-12-08 07:14:38 | -0.0004 | 0
11738 | 2025-12-08 07:14:41 | -0.0004 | 0
11739 | 2025-12-08 07:14:44 | -0.0004 | 0
11740 | 2025-12-08 07:14:47 | -0.0004 | 0
11741 | 2025-12-08 07:14:50 | -0.0004 | 0
11742 | 2025-12-08 07:14:53 | -0.0004 | 0
11743 | 2025-12-08 07:14:56 | -0.0004 | 0
11744 | 2025-12-08 07:14:59 | -0.0004 | 0
11745 | 2025-12-08 07:15:02 | -0.0004 | 0
11746 | 2025-12-08 07:15:05 | -0.0004 | 0
11747 | 2025-12-08 07:15:08 | -0.0003 | 0
11748 | 2025-12-08 07:15:11 | -0.0003 | 0
11749 | 2025-12-08 07:15:14 | -0.0003 | 0
11750 | 2025-12-08 07:15:17 | -0.0004 | 0
11751 | 2025-12-08 07:15:20 | -0.0004 | 0
11752 | 2025-12-08 07:15:23 | -0.0003 | 0
11753 | 2025-12-08 07:15:26 | -0.0004 | 0
11754 | 2025-12-08 07:15:29 | -0.0004 | 0
11755 | 2025-12-08 07:15:32 | -0.0004 | 0
11756 | 2025-12-08 07:15:35 | -0.0004 | 0
11757 | 2025-12-08 07:15:38 | -0.0004 | 0
11758 | 2025-12-08 07:15:41 | -0.0004 | 0
11759 | 2025-12-08 07:15:44 | -0.0004 | 0
11760 | 2025-12-08 07:15:47 | -0.0003 | 0
11761 | 2025-12-08 07:15:50 | -0.0004 | 0
11762 | 2025-12-08 07:15:53 | -0.0004 | 0
11763 | 2025-12-08 07:15:56 | -0.0006 | 0
11764 | 2025-12-08 07:15:59 | -0.0004 | 0
11765 | 2025-12-08 07:16:02 | -0.0004 | 0
11766 | 2025-12-08 07:16:05 | -0.0004 | 0
11767 | 2025-12-08 07:16:08 | -0.0004 | 0
11768 | 2025-12-08 07:16:11 | -0.0004 | 0
11769 | 2025-12-08 07:16:14 | -0.0004 | 0
11770 | 2025-12-08 07:16:17 | -0.0004 | 0
11771 | 2025-12-08 07:16:20 | -0.0004 | 0
11772 | 2025-12-08 07:16:23 | -0.0004 | 0
11773 | 2025-12-08 07:16:26 | -0.0004 | 0
11774 | 2025-12-08 07:16:29 | -0.0006 | 0
11775 | 2025-12-08 07:16:32 | -0.0004 | 0
11776 | 2025-12-08 07:16:35 | -0.0004 | 0
11777 | 2025-12-08 07:16:38 | -0.0003 | 0
11778 | 2025-12-08 07:16:41 | -0.0006 | 0
11779 | 2025-12-08 07:16:44 | -0.0003 | 0
11780 | 2025-12-08 07:16:47 | -0.0004 | 0
11781 | 2025-12-08 07:16:50 | -0.0004 | 0
11782 | 2025-12-08 07:16:50 | -0.0004 | 0
11783 | 2025-12-08 07:21:50 | -0.0004 | 0
11784 | 2025-12-08 07:26:50 | -0.0004 | 0
11785 | 2025-12-08 07:31:50 | -0.0004 | 0
11786 | 2025-12-08 07:36:50 | -0.0004 | 0
11787 | 2025-12-08 07:41:50 | -0.0004 | 0
11788 | 2025-12-08 07:46:50 | -0.0004 | 0
11789 | 2025-12-08 07:51:50 | -0.0004 | 0
11790 | 2025-12-08 07:56:50 | -0.0004 | 0
11791 | 2025-12-08 08:01:50 | -0.0004 | 0
11792 | 2025-12-08 08:06:50 | -0.0004 | 0
11793 | 2025-12-08 08:11:50 | -0.0004 | 0
11794 | 2025-12-08 08:16:50 | -0.0004 | 0
11795 | 2025-12-08 08:21:50 | -0.0004 | 0
11796 | 2025-12-08 08:26:50 | -0.0003 | 0
11797 | 2025-12-08 08:31:50 | -0.0004 | 0
11798 | 2025-12-08 08:36:50 | -0.0004 | 0
11799 | 2025-12-08 08:38:33 | -0.0004 | 0
11800 | 2025-12-08 08:38:33 | -0.0004 | 0
11801 | 2025-12-08 08:38:36 | -0.0004 | 0
11802 | 2025-12-08 08:38:39 | -0.0004 | 0
11803 | 2025-12-08 08:38:42 | -0.0003 | 0
11804 | 2025-12-08 08:38:45 | -0.0004 | 0
11805 | 2025-12-08 08:38:48 | -0.0004 | 0
11806 | 2025-12-08 08:38:51 | -0.0004 | 0
11807 | 2025-12-08 08:38:54 | -0.0004 | 0
11808 | 2025-12-08 08:38:57 | -0.0004 | 0
11809 | 2025-12-08 08:39:00 | -0.0004 | 0
11810 | 2025-12-08 08:39:03 | -0.0006 | 0
11811 | 2025-12-08 08:39:06 | -0.0004 | 0
11812 | 2025-12-08 08:39:09 | -0.0004 | 0
11813 | 2025-12-08 08:39:12 | -0.0004 | 0
11814 | 2025-12-08 08:39:15 | -0.0004 | 0
11815 | 2025-12-08 08:39:18 | -0.0004 | 0
11816 | 2025-12-08 08:39:21 | -0.0004 | 0
11817 | 2025-12-08 08:39:24 | -0.0006 | 0
11818 | 2025-12-08 08:39:27 | -0.0004 | 0
11819 | 2025-12-08 08:39:30 | -0.0004 | 0
11820 | 2025-12-08 08:39:33 | -0.0004 | 0
11821 | 2025-12-08 08:39:36 | -0.0004 | 0
11822 | 2025-12-08 08:39:39 | -0.0004 | 0
11823 | 2025-12-08 08:39:42 | -0.0004 | 0
11824 | 2025-12-08 08:39:45 | -0.0004 | 0
11825 | 2025-12-08 08:39:48 | -0.0004 | 0
11826 | 2025-12-08 08:39:51 | -0.0003 | 0
11827 | 2025-12-08 08:39:54 | -0.0004 | 0
11828 | 2025-12-08 08:39:57 | -0.0004 | 0
11829 | 2025-12-08 08:40:00 | -0.0004 | 0
11830 | 2025-12-08 08:40:03 | -0.0004 | 0
11831 | 2025-12-08 08:40:06 | -0.0004 | 0
11832 | 2025-12-08 08:40:09 | -0.0004 | 0
11833 | 2025-12-08 08:40:12 | -0.0004 | 0
11834 | 2025-12-08 08:40:15 | -0.0004 | 0
11835 | 2025-12-08 08:40:18 | -0.0004 | 0
11836 | 2025-12-08 08:40:21 | -0.0004 | 0
11837 | 2025-12-08 08:40:24 | -0.0003 | 0
11838 | 2025-12-08 08:40:27 | -0.0004 | 0
11839 | 2025-12-08 08:40:30 | -0.0004 | 0
11840 | 2025-12-08 08:40:33 | -0.0004 | 0
11841 | 2025-12-08 08:40:36 | -0.0004 | 0
11842 | 2025-12-08 08:40:39 | -0.0004 | 0
11843 | 2025-12-08 08:40:42 | -0.0004 | 0
11844 | 2025-12-08 08:40:45 | -0.0004 | 0
11845 | 2025-12-08 08:40:48 | -0.0004 | 0
11846 | 2025-12-08 08:40:51 | -0.0004 | 0
11847 | 2025-12-08 08:40:54 | -0.0003 | 0
11848 | 2025-12-08 08:40:57 | -0.0006 | 0
11849 | 2025-12-08 08:41:00 | -0.0003 | 0
11850 | 2025-12-08 08:41:03 | -0.0004 | 0
11851 | 2025-12-08 08:41:06 | -0.0004 | 0
11852 | 2025-12-08 08:41:09 | -0.0004 | 0
11853 | 2025-12-08 08:41:12 | -0.0004 | 0
11854 | 2025-12-08 08:41:15 | -0.0004 | 0
11855 | 2025-12-08 08:41:18 | -0.0004 | 0
11856 | 2025-12-08 08:41:21 | -0.0004 | 0
11857 | 2025-12-08 08:41:24 | -0.0004 | 0
11858 | 2025-12-08 08:41:27 | -0.0004 | 0
11859 | 2025-12-08 08:41:30 | -0.0003 | 0
11860 | 2025-12-08 08:41:33 | -0.0004 | 0
11861 | 2025-12-08 08:41:36 | -0.0004 | 0
11862 | 2025-12-08 08:41:39 | -0.0004 | 0
11863 | 2025-12-08 08:41:42 | -0.0003 | 0
11864 | 2025-12-08 08:41:45 | -0.0004 | 0
11865 | 2025-12-08 08:41:48 | -0.0004 | 0
11866 | 2025-12-08 08:41:51 | -0.0004 | 0
11867 | 2025-12-08 08:41:54 | -0.0004 | 0
11868 | 2025-12-08 08:41:57 | -0.0004 | 0
11869 | 2025-12-08 08:42:00 | -0.0004 | 0
11870 | 2025-12-08 08:42:03 | -0.0004 | 0
11871 | 2025-12-08 08:42:06 | -0.0003 | 0
11872 | 2025-12-08 08:42:09 | -0.0004 | 0
11873 | 2025-12-08 08:42:12 | -0.0004 | 0
11874 | 2025-12-08 08:42:15 | -0.0004 | 0
11875 | 2025-12-08 08:42:18 | -0.0004 | 0
11876 | 2025-12-08 08:42:21 | -0.0004 | 0
11877 | 2025-12-08 08:42:24 | -0.0004 | 0
11878 | 2025-12-08 08:42:27 | -0.0004 | 0
11879 | 2025-12-08 08:42:30 | -0.0004 | 0
11880 | 2025-12-08 08:42:33 | -0.0004 | 0
11881 | 2025-12-08 08:42:36 | -0.0004 | 0
11882 | 2025-12-08 08:42:39 | -0.0004 | 0
11883 | 2025-12-08 08:42:42 | -0.0004 | 0
11884 | 2025-12-08 08:42:45 | -0.0004 | 0
11885 | 2025-12-08 08:42:48 | -0.0004 | 0
11886 | 2025-12-08 08:42:51 | -0.0004 | 0
11887 | 2025-12-08 08:42:54 | -0.0004 | 0
11888 | 2025-12-08 08:42:57 | -0.0006 | 0
11889 | 2025-12-08 08:43:00 | -0.0004 | 0
11890 | 2025-12-08 08:43:03 | -0.0004 | 0
11891 | 2025-12-08 08:43:06 | -0.0004 | 0
11892 | 2025-12-08 08:43:09 | -0.0004 | 0
11893 | 2025-12-08 08:43:12 | -0.0004 | 0
11894 | 2025-12-08 08:43:15 | -0.0004 | 0
11895 | 2025-12-08 08:43:18 | -0.0004 | 0
11896 | 2025-12-08 08:43:21 | -0.0004 | 0
11897 | 2025-12-08 08:43:24 | -0.0004 | 0
11898 | 2025-12-08 08:43:27 | -0.0004 | 0
11899 | 2025-12-08 08:43:30 | -0.0004 | 0
11900 | 2025-12-08 08:43:33 | -0.0004 | 0
11901 | 2025-12-08 08:43:36 | -0.0004 | 0
11902 | 2025-12-08 08:43:39 | -0.0004 | 0
11903 | 2025-12-08 08:43:42 | -0.0004 | 0
11904 | 2025-12-08 08:43:45 | -0.0003 | 0
11905 | 2025-12-08 08:43:48 | -0.0004 | 0
11906 | 2025-12-08 08:43:51 | -0.0004 | 0
11907 | 2025-12-08 08:43:54 | -0.0004 | 0
11908 | 2025-12-08 08:43:57 | -0.0004 | 0
11909 | 2025-12-08 08:44:00 | -0.0004 | 0
11910 | 2025-12-08 08:44:03 | -0.0004 | 0
11911 | 2025-12-08 08:44:06 | -0.0004 | 0
11912 | 2025-12-08 08:44:09 | -0.0004 | 0
11913 | 2025-12-08 08:44:12 | -0.0004 | 0
11914 | 2025-12-08 08:44:15 | -0.0004 | 0
11915 | 2025-12-08 08:44:18 | -0.0003 | 0
11916 | 2025-12-08 08:44:21 | -0.0004 | 0
11917 | 2025-12-08 08:44:24 | -0.0004 | 0
11918 | 2025-12-08 08:44:27 | -0.0004 | 0
11919 | 2025-12-08 08:44:30 | -0.0004 | 0
11920 | 2025-12-08 08:44:33 | -0.0004 | 0
11921 | 2025-12-08 08:44:36 | -0.0003 | 0
11922 | 2025-12-08 08:44:39 | -0.0004 | 0
11923 | 2025-12-08 08:44:42 | -0.0004 | 0
11924 | 2025-12-08 08:44:45 | -0.0004 | 0
11925 | 2025-12-08 08:44:48 | -0.0004 | 0
11926 | 2025-12-08 08:44:51 | -0.0004 | 0
11927 | 2025-12-08 08:44:54 | -0.0004 | 0
11928 | 2025-12-08 08:44:57 | -0.0004 | 0
11929 | 2025-12-08 08:45:00 | -0.0004 | 0
11930 | 2025-12-08 08:45:03 | -0.0004 | 0
11931 | 2025-12-08 08:45:06 | -0.0004 | 0
11932 | 2025-12-08 08:45:09 | -0.0004 | 0
11933 | 2025-12-08 08:45:12 | -0.0004 | 0
11934 | 2025-12-08 08:45:15 | -0.0004 | 0
11935 | 2025-12-08 08:45:18 | -0.0003 | 0
11936 | 2025-12-08 08:45:21 | -0.0003 | 0
11937 | 2025-12-08 08:45:24 | -0.0004 | 0
11938 | 2025-12-08 08:45:27 | -0.0004 | 0
11939 | 2025-12-08 08:45:30 | -0.0004 | 0
11940 | 2025-12-08 08:45:33 | -0.0004 | 0
11941 | 2025-12-08 08:45:36 | -0.0004 | 0
11942 | 2025-12-08 08:45:39 | -0.0004 | 0
11943 | 2025-12-08 08:45:42 | -0.0004 | 0
11944 | 2025-12-08 08:45:45 | -0.0004 | 0
11945 | 2025-12-08 08:45:48 | -0.0004 | 0
11946 | 2025-12-08 08:45:51 | -0.0004 | 0
11947 | 2025-12-08 08:45:54 | -0.0006 | 0
11948 | 2025-12-08 08:45:57 | -0.0004 | 0
11949 | 2025-12-08 08:46:00 | -0.0004 | 0
11950 | 2025-12-08 08:46:03 | -0.0004 | 0
11951 | 2025-12-08 08:46:06 | -0.0004 | 0
11952 | 2025-12-08 08:46:09 | -0.0003 | 0
11953 | 2025-12-08 08:46:12 | -0.0006 | 0
11954 | 2025-12-08 08:46:15 | -0.0004 | 0
11955 | 2025-12-08 08:46:18 | -0.0004 | 0
11956 | 2025-12-08 08:46:21 | -0.0004 | 0
11957 | 2025-12-08 08:46:24 | -0.0004 | 0
11958 | 2025-12-08 08:46:27 | -0.0004 | 0
11959 | 2025-12-08 08:46:30 | -0.0004 | 0
11960 | 2025-12-08 08:46:33 | -0.0004 | 0
11961 | 2025-12-08 08:46:36 | -0.0003 | 0
11962 | 2025-12-08 08:46:39 | -0.0004 | 0
11963 | 2025-12-08 08:46:42 | -0.0004 | 0
11964 | 2025-12-08 08:46:45 | -0.0004 | 0
11965 | 2025-12-08 08:46:48 | -0.0003 | 0
11966 | 2025-12-08 08:46:51 | -0.0004 | 0
11967 | 2025-12-08 08:46:54 | -0.0004 | 0
11968 | 2025-12-08 08:46:57 | -0.0004 | 0
11969 | 2025-12-08 08:47:00 | -0.0004 | 0
11970 | 2025-12-08 08:47:03 | -0.0004 | 0
11971 | 2025-12-08 08:47:06 | -0.0004 | 0
11972 | 2025-12-08 08:47:09 | -0.0004 | 0
11973 | 2025-12-08 08:47:12 | -0.0004 | 0
11974 | 2025-12-08 08:47:15 | -0.0004 | 0
11975 | 2025-12-08 08:47:18 | -0.0004 | 0
11976 | 2025-12-08 08:47:21 | -0.0004 | 0
11977 | 2025-12-08 08:47:24 | -0.0004 | 0
11978 | 2025-12-08 08:47:27 | -0.0004 | 0
11979 | 2025-12-08 08:47:30 | -0.0003 | 0
11980 | 2025-12-08 08:47:33 | -0.0004 | 0
11981 | 2025-12-08 08:47:36 | -0.0004 | 0
11982 | 2025-12-08 08:47:39 | -0.0004 | 0
11983 | 2025-12-08 08:47:42 | -0.0004 | 0
11984 | 2025-12-08 08:47:45 | -0.0004 | 0
11985 | 2025-12-08 08:47:48 | -0.0004 | 0
11986 | 2025-12-08 08:47:51 | -0.0004 | 0
11987 | 2025-12-08 08:47:54 | -0.0004 | 0
11988 | 2025-12-08 08:47:57 | -0.0004 | 0
11989 | 2025-12-08 08:48:00 | -0.0004 | 0
11990 | 2025-12-08 08:48:03 | -0.0004 | 0
11991 | 2025-12-08 08:48:06 | -0.0004 | 0
11992 | 2025-12-08 08:48:09 | -0.0004 | 0
11993 | 2025-12-08 08:48:12 | -0.0004 | 0
11994 | 2025-12-08 08:48:15 | -0.0004 | 0
11995 | 2025-12-08 08:48:18 | -0.0004 | 0
11996 | 2025-12-08 08:48:21 | -0.0004 | 0
11997 | 2025-12-08 08:48:24 | -0.0004 | 0
11998 | 2025-12-08 08:48:27 | -0.0004 | 0
11999 | 2025-12-08 08:48:30 | -0.0004 | 0
12000 | 2025-12-08 08:48:33 | -0.0004 | 0
12001 | 2025-12-08 08:48:33 | -0.0004 | 0

## auxTemp
Single cell temperature(℃)
DataPoint | Date | T1 | Aux. ΔT
1 | 2025-12-04 16:21:25 | 23.8 | 0
2 | 2025-12-04 16:26:25 | 23.9 | 0
3 | 2025-12-04 16:31:25 | 23.9 | 0
4 | 2025-12-04 16:36:25 | 24 | 0
5 | 2025-12-04 16:41:25 | 24 | 0
6 | 2025-12-04 16:46:25 | 24.1 | 0
7 | 2025-12-04 16:51:25 | 24.1 | 0
8 | 2025-12-04 16:56:25 | 24.1 | 0
9 | 2025-12-04 17:01:25 | 24.1 | 0
10 | 2025-12-04 17:06:25 | 24.2 | 0
11 | 2025-12-04 17:11:25 | 24.2 | 0
12 | 2025-12-04 17:16:25 | 24.2 | 0
13 | 2025-12-04 17:21:25 | 24.2 | 0
14 | 2025-12-04 17:26:25 | 24.2 | 0
15 | 2025-12-04 17:31:25 | 24.2 | 0
16 | 2025-12-04 17:36:25 | 24.2 | 0
17 | 2025-12-04 17:41:25 | 24.2 | 0
18 | 2025-12-04 17:46:25 | 24.2 | 0
19 | 2025-12-04 17:51:25 | 24.2 | 0
20 | 2025-12-04 17:56:25 | 24.2 | 0
21 | 2025-12-04 18:01:23 | 24.2 | 0
22 | 2025-12-04 18:06:23 | 24.2 | 0
23 | 2025-12-04 18:11:23 | 24.2 | 0
24 | 2025-12-04 18:16:23 | 24.2 | 0
25 | 2025-12-04 18:21:23 | 24.2 | 0
26 | 2025-12-04 18:26:23 | 24.2 | 0
27 | 2025-12-04 18:31:23 | 24.2 | 0
28 | 2025-12-04 18:36:23 | 24.2 | 0
29 | 2025-12-04 18:41:23 | 24.2 | 0
30 | 2025-12-04 18:46:23 | 24.2 | 0
31 | 2025-12-04 18:51:23 | 24.2 | 0
32 | 2025-12-04 18:56:23 | 24.2 | 0
33 | 2025-12-04 19:01:23 | 24.2 | 0
34 | 2025-12-04 19:06:23 | 24.2 | 0
35 | 2025-12-04 19:11:23 | 24.2 | 0
36 | 2025-12-04 19:16:23 | 24.2 | 0
37 | 2025-12-04 19:21:23 | 24.2 | 0
38 | 2025-12-04 19:26:23 | 24.2 | 0
39 | 2025-12-04 19:31:23 | 24.2 | 0
40 | 2025-12-04 19:36:23 | 24.2 | 0
41 | 2025-12-04 19:41:23 | 24.2 | 0
42 | 2025-12-04 19:46:23 | 24.2 | 0
43 | 2025-12-04 19:51:23 | 24.2 | 0
44 | 2025-12-04 19:56:23 | 24.2 | 0
45 | 2025-12-04 20:01:23 | 24.2 | 0
46 | 2025-12-04 20:06:23 | 24.2 | 0
47 | 2025-12-04 20:11:23 | 24.2 | 0
48 | 2025-12-04 20:16:23 | 24.2 | 0
49 | 2025-12-04 20:21:23 | 24.2 | 0
50 | 2025-12-04 20:26:23 | 24.2 | 0
51 | 2025-12-04 20:31:23 | 24.2 | 0
52 | 2025-12-04 20:36:23 | 24.2 | 0
53 | 2025-12-04 20:41:23 | 24.2 | 0
54 | 2025-12-04 20:46:23 | 24.2 | 0
55 | 2025-12-04 20:51:23 | 24.2 | 0
56 | 2025-12-04 20:56:23 | 24.2 | 0
57 | 2025-12-04 21:01:23 | 24.1 | 0
58 | 2025-12-04 21:06:23 | 24.2 | 0
59 | 2025-12-04 21:11:23 | 24.2 | 0
60 | 2025-12-04 21:16:23 | 24.2 | 0
61 | 2025-12-04 21:21:23 | 24.2 | 0
62 | 2025-12-04 21:21:23 | 24.2 | 0
63 | 2025-12-04 21:21:38 | 24.3 | 0
64 | 2025-12-04 21:21:53 | 24.6 | 0
65 | 2025-12-04 21:22:08 | 24.8 | 0
66 | 2025-12-04 21:22:23 | 25 | 0
67 | 2025-12-04 21:22:38 | 25.1 | 0
68 | 2025-12-04 21:22:53 | 25.2 | 0
69 | 2025-12-04 21:23:08 | 25.2 | 0
70 | 2025-12-04 21:23:23 | 25.3 | 0
71 | 2025-12-04 21:23:38 | 25.3 | 0
72 | 2025-12-04 21:23:53 | 25.3 | 0
73 | 2025-12-04 21:24:08 | 25.3 | 0
74 | 2025-12-04 21:24:23 | 25.3 | 0
75 | 2025-12-04 21:24:38 | 25.3 | 0
76 | 2025-12-04 21:24:53 | 25.3 | 0
77 | 2025-12-04 21:25:08 | 25.4 | 0
78 | 2025-12-04 21:25:23 | 25.4 | 0
79 | 2025-12-04 21:25:38 | 25.5 | 0
80 | 2025-12-04 21:25:53 | 25.5 | 0
81 | 2025-12-04 21:26:08 | 25.4 | 0
82 | 2025-12-04 21:26:23 | 25.4 | 0
83 | 2025-12-04 21:26:38 | 25.5 | 0
84 | 2025-12-04 21:26:53 | 25.5 | 0
85 | 2025-12-04 21:27:08 | 25.5 | 0
86 | 2025-12-04 21:27:23 | 25.5 | 0
87 | 2025-12-04 21:27:38 | 25.5 | 0
88 | 2025-12-04 21:27:53 | 25.5 | 0
89 | 2025-12-04 21:28:08 | 25.5 | 0
90 | 2025-12-04 21:28:23 | 25.5 | 0
91 | 2025-12-04 21:28:38 | 25.5 | 0
92 | 2025-12-04 21:28:53 | 25.5 | 0
93 | 2025-12-04 21:29:08 | 25.5 | 0
94 | 2025-12-04 21:29:23 | 25.5 | 0
95 | 2025-12-04 21:29:38 | 25.6 | 0
96 | 2025-12-04 21:29:53 | 25.5 | 0
97 | 2025-12-04 21:30:08 | 25.6 | 0
98 | 2025-12-04 21:30:23 | 25.6 | 0
99 | 2025-12-04 21:30:38 | 25.5 | 0
100 | 2025-12-04 21:30:53 | 25.5 | 0
101 | 2025-12-04 21:31:08 | 25.6 | 0
102 | 2025-12-04 21:31:23 | 25.6 | 0
103 | 2025-12-04 21:31:38 | 25.6 | 0
104 | 2025-12-04 21:31:53 | 25.6 | 0
105 | 2025-12-04 21:32:08 | 25.7 | 0
106 | 2025-12-04 21:32:23 | 25.7 | 0
107 | 2025-12-04 21:32:38 | 25.7 | 0
108 | 2025-12-04 21:32:53 | 25.6 | 0
109 | 2025-12-04 21:33:08 | 25.6 | 0
110 | 2025-12-04 21:33:23 | 25.7 | 0
111 | 2025-12-04 21:33:38 | 25.7 | 0
112 | 2025-12-04 21:33:53 | 25.7 | 0
113 | 2025-12-04 21:34:08 | 25.7 | 0
114 | 2025-12-04 21:34:23 | 25.7 | 0
115 | 2025-12-04 21:34:38 | 25.7 | 0
116 | 2025-12-04 21:34:53 | 25.7 | 0
117 | 2025-12-04 21:35:08 | 25.7 | 0
118 | 2025-12-04 21:35:23 | 25.7 | 0
119 | 2025-12-04 21:35:38 | 25.7 | 0
120 | 2025-12-04 21:35:53 | 25.7 | 0
121 | 2025-12-04 21:36:08 | 25.7 | 0
122 | 2025-12-04 21:36:23 | 25.7 | 0
123 | 2025-12-04 21:36:38 | 25.7 | 0
124 | 2025-12-04 21:36:53 | 25.7 | 0
125 | 2025-12-04 21:37:08 | 25.7 | 0
126 | 2025-12-04 21:37:23 | 25.7 | 0
127 | 2025-12-04 21:37:38 | 25.7 | 0
128 | 2025-12-04 21:37:53 | 25.7 | 0
129 | 2025-12-04 21:38:08 | 25.7 | 0
130 | 2025-12-04 21:38:23 | 25.7 | 0
131 | 2025-12-04 21:38:38 | 25.7 | 0
132 | 2025-12-04 21:38:53 | 25.7 | 0
133 | 2025-12-04 21:39:08 | 25.7 | 0
134 | 2025-12-04 21:39:23 | 25.7 | 0
135 | 2025-12-04 21:39:38 | 25.7 | 0
136 | 2025-12-04 21:39:53 | 25.7 | 0
137 | 2025-12-04 21:40:08 | 25.8 | 0
138 | 2025-12-04 21:40:23 | 25.8 | 0
139 | 2025-12-04 21:40:36 | 25.8 | 0
140 | 2025-12-04 21:40:36 | 25.8 | 0
141 | 2025-12-04 21:40:51 | 25.8 | 0
142 | 2025-12-04 21:41:06 | 25.8 | 0
143 | 2025-12-04 21:41:21 | 25.8 | 0
144 | 2025-12-04 21:41:36 | 25.8 | 0
145 | 2025-12-04 21:41:51 | 25.8 | 0
146 | 2025-12-04 21:42:06 | 25.8 | 0
147 | 2025-12-04 21:42:21 | 25.8 | 0
148 | 2025-12-04 21:42:36 | 25.8 | 0
149 | 2025-12-04 21:42:51 | 25.8 | 0
150 | 2025-12-04 21:43:06 | 25.9 | 0
151 | 2025-12-04 21:43:21 | 25.8 | 0
152 | 2025-12-04 21:43:36 | 25.8 | 0
153 | 2025-12-04 21:43:51 | 25.8 | 0
154 | 2025-12-04 21:44:06 | 25.8 | 0
155 | 2025-12-04 21:44:21 | 25.8 | 0
156 | 2025-12-04 21:44:36 | 25.8 | 0
157 | 2025-12-04 21:44:51 | 25.8 | 0
158 | 2025-12-04 21:45:06 | 25.8 | 0
159 | 2025-12-04 21:45:21 | 25.8 | 0
160 | 2025-12-04 21:45:36 | 25.8 | 0
161 | 2025-12-04 21:45:51 | 25.8 | 0
162 | 2025-12-04 21:46:06 | 25.8 | 0
163 | 2025-12-04 21:46:21 | 25.8 | 0
164 | 2025-12-04 21:46:36 | 25.8 | 0
165 | 2025-12-04 21:46:51 | 25.9 | 0
166 | 2025-12-04 21:47:06 | 25.9 | 0
167 | 2025-12-04 21:47:21 | 25.9 | 0
168 | 2025-12-04 21:47:36 | 25.9 | 0
169 | 2025-12-04 21:47:51 | 25.8 | 0
170 | 2025-12-04 21:48:06 | 25.8 | 0
171 | 2025-12-04 21:48:21 | 25.9 | 0
172 | 2025-12-04 21:48:36 | 25.9 | 0
173 | 2025-12-04 21:48:51 | 25.9 | 0
174 | 2025-12-04 21:49:06 | 25.8 | 0
175 | 2025-12-04 21:49:21 | 25.9 | 0
176 | 2025-12-04 21:49:36 | 25.9 | 0
177 | 2025-12-04 21:49:51 | 25.9 | 0
178 | 2025-12-04 21:50:06 | 25.9 | 0
179 | 2025-12-04 21:50:21 | 25.9 | 0
180 | 2025-12-04 21:50:36 | 25.8 | 0
181 | 2025-12-04 21:50:51 | 25.8 | 0
182 | 2025-12-04 21:51:06 | 25.8 | 0
183 | 2025-12-04 21:51:14 | 25.8 | 0
184 | 2025-12-04 21:51:15 | 25.8 | 0
185 | 2025-12-04 21:51:18 | 25.8 | 0
186 | 2025-12-04 21:51:21 | 25.8 | 0
187 | 2025-12-04 21:51:24 | 25.8 | 0
188 | 2025-12-04 21:51:27 | 25.8 | 0
189 | 2025-12-04 21:51:30 | 25.8 | 0
190 | 2025-12-04 21:51:33 | 25.9 | 0
191 | 2025-12-04 21:51:36 | 25.9 | 0
192 | 2025-12-04 21:51:39 | 25.9 | 0
193 | 2025-12-04 21:51:42 | 25.9 | 0
194 | 2025-12-04 21:51:45 | 25.9 | 0
195 | 2025-12-04 21:51:48 | 25.9 | 0
196 | 2025-12-04 21:51:51 | 25.9 | 0
197 | 2025-12-04 21:51:54 | 25.9 | 0
198 | 2025-12-04 21:51:57 | 25.9 | 0
199 | 2025-12-04 21:52:00 | 25.9 | 0
200 | 2025-12-04 21:52:03 | 25.9 | 0
201 | 2025-12-04 21:52:06 | 25.9 | 0
202 | 2025-12-04 21:52:09 | 25.9 | 0
203 | 2025-12-04 21:52:12 | 25.9 | 0
204 | 2025-12-04 21:52:15 | 25.8 | 0
205 | 2025-12-04 21:52:18 | 25.8 | 0
206 | 2025-12-04 21:52:21 | 25.8 | 0
207 | 2025-12-04 21:52:24 | 25.8 | 0
208 | 2025-12-04 21:52:27 | 25.8 | 0
209 | 2025-12-04 21:52:30 | 25.8 | 0
210 | 2025-12-04 21:52:33 | 25.8 | 0
211 | 2025-12-04 21:52:36 | 25.8 | 0
212 | 2025-12-04 21:52:39 | 25.8 | 0
213 | 2025-12-04 21:52:42 | 25.8 | 0
214 | 2025-12-04 21:52:45 | 25.8 | 0
215 | 2025-12-04 21:52:48 | 25.8 | 0
216 | 2025-12-04 21:52:51 | 25.8 | 0
217 | 2025-12-04 21:52:54 | 25.9 | 0
218 | 2025-12-04 21:52:57 | 25.9 | 0
219 | 2025-12-04 21:53:00 | 25.9 | 0
220 | 2025-12-04 21:53:03 | 25.9 | 0
221 | 2025-12-04 21:53:06 | 25.9 | 0
222 | 2025-12-04 21:53:09 | 25.9 | 0
223 | 2025-12-04 21:53:12 | 25.9 | 0
224 | 2025-12-04 21:53:15 | 25.9 | 0
225 | 2025-12-04 21:53:18 | 25.9 | 0
226 | 2025-12-04 21:53:21 | 25.9 | 0
227 | 2025-12-04 21:53:24 | 25.9 | 0
228 | 2025-12-04 21:53:27 | 25.9 | 0
229 | 2025-12-04 21:53:30 | 25.9 | 0
230 | 2025-12-04 21:53:33 | 25.9 | 0
231 | 2025-12-04 21:53:36 | 25.9 | 0
232 | 2025-12-04 21:53:39 | 25.9 | 0
233 | 2025-12-04 21:53:42 | 25.9 | 0
234 | 2025-12-04 21:53:45 | 25.9 | 0
235 | 2025-12-04 21:53:48 | 25.9 | 0
236 | 2025-12-04 21:53:51 | 25.9 | 0
237 | 2025-12-04 21:53:54 | 25.9 | 0
238 | 2025-12-04 21:53:57 | 25.9 | 0
239 | 2025-12-04 21:54:00 | 25.9 | 0
240 | 2025-12-04 21:54:03 | 25.9 | 0
241 | 2025-12-04 21:54:06 | 25.9 | 0
242 | 2025-12-04 21:54:09 | 25.9 | 0
243 | 2025-12-04 21:54:12 | 25.9 | 0
244 | 2025-12-04 21:54:15 | 25.9 | 0
245 | 2025-12-04 21:54:18 | 25.9 | 0
246 | 2025-12-04 21:54:21 | 25.9 | 0
247 | 2025-12-04 21:54:24 | 25.9 | 0
248 | 2025-12-04 21:54:27 | 25.9 | 0
249 | 2025-12-04 21:54:30 | 25.9 | 0
250 | 2025-12-04 21:54:33 | 25.9 | 0
251 | 2025-12-04 21:54:36 | 25.9 | 0
252 | 2025-12-04 21:54:39 | 25.9 | 0
253 | 2025-12-04 21:54:42 | 25.9 | 0
254 | 2025-12-04 21:54:45 | 25.9 | 0
255 | 2025-12-04 21:54:48 | 25.9 | 0
256 | 2025-12-04 21:54:51 | 25.8 | 0
257 | 2025-12-04 21:54:54 | 25.8 | 0
258 | 2025-12-04 21:54:57 | 25.9 | 0
259 | 2025-12-04 21:55:00 | 25.8 | 0
260 | 2025-12-04 21:55:03 | 25.8 | 0
261 | 2025-12-04 21:55:06 | 25.8 | 0
262 | 2025-12-04 21:55:09 | 25.8 | 0
263 | 2025-12-04 21:55:12 | 25.8 | 0
264 | 2025-12-04 21:55:15 | 25.8 | 0
265 | 2025-12-04 21:55:18 | 25.8 | 0
266 | 2025-12-04 21:55:21 | 25.8 | 0
267 | 2025-12-04 21:55:24 | 25.8 | 0
268 | 2025-12-04 21:55:27 | 25.8 | 0
269 | 2025-12-04 21:55:30 | 25.8 | 0
270 | 2025-12-04 21:55:33 | 25.8 | 0
271 | 2025-12-04 21:55:36 | 25.8 | 0
272 | 2025-12-04 21:55:39 | 25.8 | 0
273 | 2025-12-04 21:55:42 | 25.8 | 0
274 | 2025-12-04 21:55:45 | 25.8 | 0
275 | 2025-12-04 21:55:48 | 25.8 | 0
276 | 2025-12-04 21:55:51 | 25.8 | 0
277 | 2025-12-04 21:55:54 | 25.8 | 0
278 | 2025-12-04 21:55:57 | 25.8 | 0
279 | 2025-12-04 21:56:00 | 25.8 | 0
280 | 2025-12-04 21:56:03 | 25.8 | 0
281 | 2025-12-04 21:56:06 | 25.8 | 0
282 | 2025-12-04 21:56:09 | 25.8 | 0
283 | 2025-12-04 21:56:12 | 25.8 | 0
284 | 2025-12-04 21:56:15 | 25.8 | 0
285 | 2025-12-04 21:56:18 | 25.8 | 0
286 | 2025-12-04 21:56:21 | 25.9 | 0
287 | 2025-12-04 21:56:24 | 25.9 | 0
288 | 2025-12-04 21:56:27 | 25.9 | 0
289 | 2025-12-04 21:56:30 | 25.9 | 0
290 | 2025-12-04 21:56:33 | 25.9 | 0
291 | 2025-12-04 21:56:36 | 25.9 | 0
292 | 2025-12-04 21:56:39 | 25.9 | 0
293 | 2025-12-04 21:56:42 | 25.9 | 0
294 | 2025-12-04 21:56:45 | 25.9 | 0
295 | 2025-12-04 21:56:48 | 25.9 | 0
296 | 2025-12-04 21:56:51 | 25.9 | 0
297 | 2025-12-04 21:56:54 | 25.9 | 0
298 | 2025-12-04 21:56:57 | 25.9 | 0
299 | 2025-12-04 21:57:00 | 26 | 0
300 | 2025-12-04 21:57:03 | 26 | 0
301 | 2025-12-04 21:57:06 | 26 | 0
302 | 2025-12-04 21:57:09 | 26 | 0
303 | 2025-12-04 21:57:12 | 26 | 0
304 | 2025-12-04 21:57:15 | 26 | 0
305 | 2025-12-04 21:57:18 | 25.9 | 0
306 | 2025-12-04 21:57:21 | 25.9 | 0
307 | 2025-12-04 21:57:24 | 25.9 | 0
308 | 2025-12-04 21:57:27 | 25.9 | 0
309 | 2025-12-04 21:57:30 | 25.9 | 0
310 | 2025-12-04 21:57:33 | 26 | 0
311 | 2025-12-04 21:57:36 | 26 | 0
312 | 2025-12-04 21:57:39 | 26 | 0
313 | 2025-12-04 21:57:42 | 26 | 0
314 | 2025-12-04 21:57:45 | 26 | 0
315 | 2025-12-04 21:57:48 | 26 | 0
316 | 2025-12-04 21:57:51 | 26 | 0
317 | 2025-12-04 21:57:54 | 26 | 0
318 | 2025-12-04 21:57:57 | 26 | 0
319 | 2025-12-04 21:58:00 | 25.9 | 0
320 | 2025-12-04 21:58:03 | 25.9 | 0
321 | 2025-12-04 21:58:06 | 25.9 | 0
322 | 2025-12-04 21:58:09 | 25.9 | 0
323 | 2025-12-04 21:58:12 | 25.9 | 0
324 | 2025-12-04 21:58:15 | 25.9 | 0
325 | 2025-12-04 21:58:18 | 25.9 | 0
326 | 2025-12-04 21:58:21 | 25.9 | 0
327 | 2025-12-04 21:58:24 | 25.9 | 0
328 | 2025-12-04 21:58:27 | 25.9 | 0
329 | 2025-12-04 21:58:30 | 25.9 | 0
330 | 2025-12-04 21:58:33 | 25.9 | 0
331 | 2025-12-04 21:58:36 | 25.9 | 0
332 | 2025-12-04 21:58:39 | 25.9 | 0
333 | 2025-12-04 21:58:42 | 25.9 | 0
334 | 2025-12-04 21:58:45 | 25.9 | 0
335 | 2025-12-04 21:58:48 | 25.9 | 0
336 | 2025-12-04 21:58:51 | 25.9 | 0
337 | 2025-12-04 21:58:54 | 25.9 | 0
338 | 2025-12-04 21:58:57 | 25.9 | 0
339 | 2025-12-04 21:59:00 | 25.9 | 0
340 | 2025-12-04 21:59:03 | 25.9 | 0
341 | 2025-12-04 21:59:06 | 25.9 | 0
342 | 2025-12-04 21:59:09 | 25.9 | 0
343 | 2025-12-04 21:59:12 | 25.9 | 0
344 | 2025-12-04 21:59:15 | 25.9 | 0
345 | 2025-12-04 21:59:18 | 25.9 | 0
346 | 2025-12-04 21:59:21 | 25.9 | 0
347 | 2025-12-04 21:59:24 | 25.9 | 0
348 | 2025-12-04 21:59:27 | 25.9 | 0
349 | 2025-12-04 21:59:30 | 25.9 | 0
350 | 2025-12-04 21:59:33 | 25.9 | 0
351 | 2025-12-04 21:59:36 | 25.9 | 0
352 | 2025-12-04 21:59:39 | 25.9 | 0
353 | 2025-12-04 21:59:42 | 25.9 | 0
354 | 2025-12-04 21:59:45 | 25.9 | 0
355 | 2025-12-04 21:59:48 | 25.9 | 0
356 | 2025-12-04 21:59:51 | 25.9 | 0
357 | 2025-12-04 21:59:54 | 25.9 | 0
358 | 2025-12-04 21:59:57 | 26 | 0
359 | 2025-12-04 22:00:00 | 26 | 0
360 | 2025-12-04 22:00:03 | 26 | 0
361 | 2025-12-04 22:00:06 | 26 | 0
362 | 2025-12-04 22:00:09 | 26 | 0
363 | 2025-12-04 22:00:12 | 26 | 0
364 | 2025-12-04 22:00:15 | 26 | 0
365 | 2025-12-04 22:00:18 | 26 | 0
366 | 2025-12-04 22:00:21 | 26 | 0
367 | 2025-12-04 22:00:24 | 26 | 0
368 | 2025-12-04 22:00:27 | 26 | 0
369 | 2025-12-04 22:00:30 | 26 | 0
370 | 2025-12-04 22:00:33 | 26 | 0
371 | 2025-12-04 22:00:36 | 26 | 0
372 | 2025-12-04 22:00:37 | 26 | 0
373 | 2025-12-04 22:00:37 | 26 | 0
374 | 2025-12-04 22:05:37 | 24.9 | 0
375 | 2025-12-04 22:10:37 | 24.7 | 0
376 | 2025-12-04 22:15:37 | 24.7 | 0
377 | 2025-12-04 22:20:37 | 24.6 | 0
378 | 2025-12-04 22:25:37 | 24.6 | 0
379 | 2025-12-04 22:30:37 | 24.5 | 0
380 | 2025-12-04 22:35:37 | 24.5 | 0
381 | 2025-12-04 22:40:37 | 24.5 | 0
382 | 2025-12-04 22:45:37 | 24.4 | 0
383 | 2025-12-04 22:50:37 | 24.4 | 0
384 | 2025-12-04 22:55:37 | 24.3 | 0
385 | 2025-12-04 23:00:37 | 24.3 | 0
386 | 2025-12-04 23:05:37 | 24.3 | 0
387 | 2025-12-04 23:10:37 | 24.3 | 0
388 | 2025-12-04 23:15:37 | 24.3 | 0
389 | 2025-12-04 23:20:37 | 24.3 | 0
390 | 2025-12-04 23:25:37 | 24.2 | 0
391 | 2025-12-04 23:30:37 | 24.2 | 0
392 | 2025-12-04 23:35:37 | 24.2 | 0
393 | 2025-12-04 23:40:37 | 24.2 | 0
394 | 2025-12-04 23:45:37 | 24.2 | 0
395 | 2025-12-04 23:50:37 | 24.2 | 0
396 | 2025-12-04 23:55:37 | 24.2 | 0
397 | 2025-12-05 00:00:37 | 24.2 | 0
398 | 2025-12-05 00:05:37 | 24.1 | 0
399 | 2025-12-05 00:10:37 | 24.2 | 0
400 | 2025-12-05 00:15:37 | 24.1 | 0
401 | 2025-12-05 00:20:37 | 24.1 | 0
402 | 2025-12-05 00:25:37 | 24.1 | 0
403 | 2025-12-05 00:30:37 | 24.1 | 0
404 | 2025-12-05 00:35:37 | 24.1 | 0
405 | 2025-12-05 00:40:37 | 24.1 | 0
406 | 2025-12-05 00:45:37 | 24.1 | 0
407 | 2025-12-05 00:50:37 | 24.1 | 0
408 | 2025-12-05 00:55:37 | 24.1 | 0
409 | 2025-12-05 01:00:37 | 24.1 | 0
410 | 2025-12-05 01:05:37 | 24.1 | 0
411 | 2025-12-05 01:08:44 | 24.1 | 0
412 | 2025-12-05 01:08:44 | 24.1 | 0
413 | 2025-12-05 01:08:47 | 24.1 | 0
414 | 2025-12-05 01:08:50 | 24.1 | 0
415 | 2025-12-05 01:08:53 | 24.1 | 0
416 | 2025-12-05 01:08:56 | 24.2 | 0
417 | 2025-12-05 01:08:59 | 24.2 | 0
418 | 2025-12-05 01:09:02 | 24.3 | 0
419 | 2025-12-05 01:09:05 | 24.3 | 0
420 | 2025-12-05 01:09:08 | 24.4 | 0
421 | 2025-12-05 01:09:11 | 24.5 | 0
422 | 2025-12-05 01:09:14 | 24.5 | 0
423 | 2025-12-05 01:09:17 | 24.5 | 0
424 | 2025-12-05 01:09:20 | 24.6 | 0
425 | 2025-12-05 01:09:23 | 24.6 | 0
426 | 2025-12-05 01:09:26 | 24.7 | 0
427 | 2025-12-05 01:09:29 | 24.7 | 0
428 | 2025-12-05 01:09:32 | 24.7 | 0
429 | 2025-12-05 01:09:35 | 24.8 | 0
430 | 2025-12-05 01:09:38 | 24.8 | 0
431 | 2025-12-05 01:09:41 | 24.8 | 0
432 | 2025-12-05 01:09:44 | 24.9 | 0
433 | 2025-12-05 01:09:47 | 24.9 | 0
434 | 2025-12-05 01:09:50 | 24.9 | 0
435 | 2025-12-05 01:09:53 | 24.9 | 0
436 | 2025-12-05 01:09:56 | 24.9 | 0
437 | 2025-12-05 01:09:59 | 24.9 | 0
438 | 2025-12-05 01:10:02 | 25 | 0
439 | 2025-12-05 01:10:05 | 25 | 0
440 | 2025-12-05 01:10:08 | 25 | 0
441 | 2025-12-05 01:10:11 | 25 | 0
442 | 2025-12-05 01:10:14 | 25 | 0
443 | 2025-12-05 01:10:17 | 25 | 0
444 | 2025-12-05 01:10:20 | 25 | 0
445 | 2025-12-05 01:10:23 | 25 | 0
446 | 2025-12-05 01:10:26 | 25 | 0
447 | 2025-12-05 01:10:29 | 25 | 0
448 | 2025-12-05 01:10:32 | 25.1 | 0
449 | 2025-12-05 01:10:35 | 25.1 | 0
450 | 2025-12-05 01:10:38 | 25.1 | 0
451 | 2025-12-05 01:10:41 | 25.1 | 0
452 | 2025-12-05 01:10:44 | 25.1 | 0
453 | 2025-12-05 01:10:47 | 25.1 | 0
454 | 2025-12-05 01:10:50 | 25.1 | 0
455 | 2025-12-05 01:10:53 | 25.1 | 0
456 | 2025-12-05 01:10:56 | 25.1 | 0
457 | 2025-12-05 01:10:59 | 25.1 | 0
458 | 2025-12-05 01:11:02 | 25.1 | 0
459 | 2025-12-05 01:11:05 | 25.1 | 0
460 | 2025-12-05 01:11:08 | 25.1 | 0
461 | 2025-12-05 01:11:11 | 25.1 | 0
462 | 2025-12-05 01:11:14 | 25.1 | 0
463 | 2025-12-05 01:11:17 | 25.1 | 0
464 | 2025-12-05 01:11:20 | 25.1 | 0
465 | 2025-12-05 01:11:23 | 25.1 | 0
466 | 2025-12-05 01:11:26 | 25.1 | 0
467 | 2025-12-05 01:11:29 | 25.1 | 0
468 | 2025-12-05 01:11:32 | 25.1 | 0
469 | 2025-12-05 01:11:35 | 25.1 | 0
470 | 2025-12-05 01:11:38 | 25.1 | 0
471 | 2025-12-05 01:11:41 | 25.1 | 0
472 | 2025-12-05 01:11:44 | 25.1 | 0
473 | 2025-12-05 01:11:47 | 25.1 | 0
474 | 2025-12-05 01:11:50 | 25.2 | 0
475 | 2025-12-05 01:11:53 | 25.2 | 0
476 | 2025-12-05 01:11:56 | 25.2 | 0
477 | 2025-12-05 01:11:59 | 25.2 | 0
478 | 2025-12-05 01:12:02 | 25.2 | 0
479 | 2025-12-05 01:12:05 | 25.2 | 0
480 | 2025-12-05 01:12:08 | 25.2 | 0
481 | 2025-12-05 01:12:11 | 25.2 | 0
482 | 2025-12-05 01:12:14 | 25.2 | 0
483 | 2025-12-05 01:12:17 | 25.2 | 0
484 | 2025-12-05 01:12:20 | 25.2 | 0
485 | 2025-12-05 01:12:23 | 25.2 | 0
486 | 2025-12-05 01:12:26 | 25.2 | 0
487 | 2025-12-05 01:12:29 | 25.2 | 0
488 | 2025-12-05 01:12:32 | 25.2 | 0
489 | 2025-12-05 01:12:35 | 25.2 | 0
490 | 2025-12-05 01:12:38 | 25.2 | 0
491 | 2025-12-05 01:12:41 | 25.2 | 0
492 | 2025-12-05 01:12:44 | 25.2 | 0
493 | 2025-12-05 01:12:47 | 25.2 | 0
494 | 2025-12-05 01:12:50 | 25.2 | 0
495 | 2025-12-05 01:12:53 | 25.2 | 0
496 | 2025-12-05 01:12:56 | 25.2 | 0
497 | 2025-12-05 01:12:59 | 25.2 | 0
498 | 2025-12-05 01:13:02 | 25.2 | 0
499 | 2025-12-05 01:13:05 | 25.2 | 0
500 | 2025-12-05 01:13:08 | 25.2 | 0
501 | 2025-12-05 01:13:11 | 25.2 | 0
502 | 2025-12-05 01:13:14 | 25.2 | 0
503 | 2025-12-05 01:13:17 | 25.2 | 0
504 | 2025-12-05 01:13:20 | 25.2 | 0
505 | 2025-12-05 01:13:23 | 25.2 | 0
506 | 2025-12-05 01:13:26 | 25.2 | 0
507 | 2025-12-05 01:13:29 | 25.2 | 0
508 | 2025-12-05 01:13:32 | 25.2 | 0
509 | 2025-12-05 01:13:35 | 25.2 | 0
510 | 2025-12-05 01:13:38 | 25.3 | 0
511 | 2025-12-05 01:13:41 | 25.3 | 0
512 | 2025-12-05 01:13:44 | 25.3 | 0
513 | 2025-12-05 01:13:47 | 25.3 | 0
514 | 2025-12-05 01:13:50 | 25.3 | 0
515 | 2025-12-05 01:13:53 | 25.3 | 0
516 | 2025-12-05 01:13:56 | 25.3 | 0
517 | 2025-12-05 01:13:59 | 25.3 | 0
518 | 2025-12-05 01:14:02 | 25.3 | 0
519 | 2025-12-05 01:14:05 | 25.3 | 0
520 | 2025-12-05 01:14:08 | 25.3 | 0
521 | 2025-12-05 01:14:11 | 25.3 | 0
522 | 2025-12-05 01:14:14 | 25.3 | 0
523 | 2025-12-05 01:14:17 | 25.3 | 0
524 | 2025-12-05 01:14:20 | 25.3 | 0
525 | 2025-12-05 01:14:23 | 25.3 | 0
526 | 2025-12-05 01:14:26 | 25.3 | 0
527 | 2025-12-05 01:14:29 | 25.3 | 0
528 | 2025-12-05 01:14:32 | 25.3 | 0
529 | 2025-12-05 01:14:35 | 25.3 | 0
530 | 2025-12-05 01:14:38 | 25.3 | 0
531 | 2025-12-05 01:14:41 | 25.3 | 0
532 | 2025-12-05 01:14:44 | 25.3 | 0
533 | 2025-12-05 01:14:47 | 25.3 | 0
534 | 2025-12-05 01:14:50 | 25.3 | 0
535 | 2025-12-05 01:14:53 | 25.3 | 0
536 | 2025-12-05 01:14:56 | 25.3 | 0
537 | 2025-12-05 01:14:59 | 25.3 | 0
538 | 2025-12-05 01:15:02 | 25.3 | 0
539 | 2025-12-05 01:15:05 | 25.3 | 0
540 | 2025-12-05 01:15:08 | 25.3 | 0
541 | 2025-12-05 01:15:11 | 25.3 | 0
542 | 2025-12-05 01:15:14 | 25.3 | 0
543 | 2025-12-05 01:15:17 | 25.3 | 0
544 | 2025-12-05 01:15:20 | 25.3 | 0
545 | 2025-12-05 01:15:23 | 25.3 | 0
546 | 2025-12-05 01:15:26 | 25.3 | 0
547 | 2025-12-05 01:15:29 | 25.3 | 0
548 | 2025-12-05 01:15:32 | 25.3 | 0
549 | 2025-12-05 01:15:35 | 25.3 | 0
550 | 2025-12-05 01:15:38 | 25.3 | 0
551 | 2025-12-05 01:15:41 | 25.3 | 0
552 | 2025-12-05 01:15:44 | 25.3 | 0
553 | 2025-12-05 01:15:47 | 25.4 | 0
554 | 2025-12-05 01:15:50 | 25.4 | 0
555 | 2025-12-05 01:15:53 | 25.4 | 0
556 | 2025-12-05 01:15:56 | 25.4 | 0
557 | 2025-12-05 01:15:59 | 25.4 | 0
558 | 2025-12-05 01:16:02 | 25.4 | 0
559 | 2025-12-05 01:16:05 | 25.4 | 0
560 | 2025-12-05 01:16:08 | 25.4 | 0
561 | 2025-12-05 01:16:11 | 25.4 | 0
562 | 2025-12-05 01:16:14 | 25.4 | 0
563 | 2025-12-05 01:16:17 | 25.4 | 0
564 | 2025-12-05 01:16:20 | 25.4 | 0
565 | 2025-12-05 01:16:23 | 25.4 | 0
566 | 2025-12-05 01:16:26 | 25.4 | 0
567 | 2025-12-05 01:16:29 | 25.4 | 0
568 | 2025-12-05 01:16:32 | 25.4 | 0
569 | 2025-12-05 01:16:35 | 25.4 | 0
570 | 2025-12-05 01:16:38 | 25.4 | 0
571 | 2025-12-05 01:16:41 | 25.4 | 0
572 | 2025-12-05 01:16:44 | 25.4 | 0
573 | 2025-12-05 01:16:47 | 25.4 | 0
574 | 2025-12-05 01:16:50 | 25.4 | 0
575 | 2025-12-05 01:16:53 | 25.4 | 0
576 | 2025-12-05 01:16:56 | 25.4 | 0
577 | 2025-12-05 01:16:59 | 25.4 | 0
578 | 2025-12-05 01:17:02 | 25.4 | 0
579 | 2025-12-05 01:17:05 | 25.4 | 0
580 | 2025-12-05 01:17:08 | 25.4 | 0
581 | 2025-12-05 01:17:11 | 25.4 | 0
582 | 2025-12-05 01:17:14 | 25.4 | 0
583 | 2025-12-05 01:17:17 | 25.4 | 0
584 | 2025-12-05 01:17:20 | 25.4 | 0
585 | 2025-12-05 01:17:23 | 25.4 | 0
586 | 2025-12-05 01:17:26 | 25.4 | 0
587 | 2025-12-05 01:17:29 | 25.4 | 0
588 | 2025-12-05 01:17:32 | 25.4 | 0
589 | 2025-12-05 01:17:35 | 25.4 | 0
590 | 2025-12-05 01:17:38 | 25.4 | 0
591 | 2025-12-05 01:17:41 | 25.4 | 0
592 | 2025-12-05 01:17:44 | 25.4 | 0
593 | 2025-12-05 01:17:47 | 25.4 | 0
594 | 2025-12-05 01:17:50 | 25.4 | 0
595 | 2025-12-05 01:17:53 | 25.4 | 0
596 | 2025-12-05 01:17:56 | 25.4 | 0
597 | 2025-12-05 01:17:59 | 25.4 | 0
598 | 2025-12-05 01:18:02 | 25.4 | 0
599 | 2025-12-05 01:18:05 | 25.4 | 0
600 | 2025-12-05 01:18:08 | 25.4 | 0
601 | 2025-12-05 01:18:11 | 25.4 | 0
602 | 2025-12-05 01:18:14 | 25.4 | 0
603 | 2025-12-05 01:18:17 | 25.5 | 0
604 | 2025-12-05 01:18:20 | 25.4 | 0
605 | 2025-12-05 01:18:23 | 25.4 | 0
606 | 2025-12-05 01:18:26 | 25.4 | 0
607 | 2025-12-05 01:18:29 | 25.4 | 0
608 | 2025-12-05 01:18:32 | 25.4 | 0
609 | 2025-12-05 01:18:35 | 25.4 | 0
610 | 2025-12-05 01:18:38 | 25.4 | 0
611 | 2025-12-05 01:18:41 | 25.4 | 0
612 | 2025-12-05 01:18:44 | 25.4 | 0
613 | 2025-12-05 01:18:44 | 25.4 | 0
614 | 2025-12-05 01:23:44 | 24.3 | 0
615 | 2025-12-05 01:28:44 | 24.3 | 0
616 | 2025-12-05 01:33:44 | 24.2 | 0
617 | 2025-12-05 01:38:44 | 24.2 | 0
618 | 2025-12-05 01:43:44 | 24.2 | 0
619 | 2025-12-05 01:48:44 | 24.1 | 0
620 | 2025-12-05 01:53:44 | 24.1 | 0
621 | 2025-12-05 01:58:44 | 24.1 | 0
622 | 2025-12-05 02:03:44 | 24.1 | 0
623 | 2025-12-05 02:08:44 | 24.1 | 0
624 | 2025-12-05 02:13:44 | 24.1 | 0
625 | 2025-12-05 02:18:44 | 24 | 0
626 | 2025-12-05 02:23:44 | 24 | 0
627 | 2025-12-05 02:28:44 | 24 | 0
628 | 2025-12-05 02:33:44 | 24 | 0
629 | 2025-12-05 02:38:44 | 24 | 0
630 | 2025-12-05 02:41:48 | 24 | 0
631 | 2025-12-05 02:41:48 | 24 | 0
632 | 2025-12-05 02:41:51 | 24 | 0
633 | 2025-12-05 02:41:54 | 24 | 0
634 | 2025-12-05 02:41:57 | 24.1 | 0
635 | 2025-12-05 02:42:00 | 24.1 | 0
636 | 2025-12-05 02:42:03 | 24.1 | 0
637 | 2025-12-05 02:42:06 | 24.2 | 0
638 | 2025-12-05 02:42:09 | 24.2 | 0
639 | 2025-12-05 02:42:12 | 24.3 | 0
640 | 2025-12-05 02:42:15 | 24.3 | 0
641 | 2025-12-05 02:42:18 | 24.4 | 0
642 | 2025-12-05 02:42:21 | 24.4 | 0
643 | 2025-12-05 02:42:24 | 24.5 | 0
644 | 2025-12-05 02:42:27 | 24.5 | 0
645 | 2025-12-05 02:42:30 | 24.6 | 0
646 | 2025-12-05 02:42:33 | 24.6 | 0
647 | 2025-12-05 02:42:36 | 24.6 | 0
648 | 2025-12-05 02:42:39 | 24.7 | 0
649 | 2025-12-05 02:42:42 | 24.7 | 0
650 | 2025-12-05 02:42:45 | 24.7 | 0
651 | 2025-12-05 02:42:48 | 24.7 | 0
652 | 2025-12-05 02:42:51 | 24.7 | 0
653 | 2025-12-05 02:42:54 | 24.7 | 0
654 | 2025-12-05 02:42:57 | 24.8 | 0
655 | 2025-12-05 02:43:00 | 24.8 | 0
656 | 2025-12-05 02:43:03 | 24.8 | 0
657 | 2025-12-05 02:43:06 | 24.8 | 0
658 | 2025-12-05 02:43:09 | 24.8 | 0
659 | 2025-12-05 02:43:12 | 24.8 | 0
660 | 2025-12-05 02:43:15 | 24.9 | 0
661 | 2025-12-05 02:43:18 | 24.9 | 0
662 | 2025-12-05 02:43:21 | 24.9 | 0
663 | 2025-12-05 02:43:24 | 24.9 | 0
664 | 2025-12-05 02:43:27 | 24.9 | 0
665 | 2025-12-05 02:43:30 | 24.9 | 0
666 | 2025-12-05 02:43:33 | 24.9 | 0
667 | 2025-12-05 02:43:36 | 24.9 | 0
668 | 2025-12-05 02:43:39 | 25 | 0
669 | 2025-12-05 02:43:42 | 25 | 0
670 | 2025-12-05 02:43:45 | 25 | 0
671 | 2025-12-05 02:43:48 | 25 | 0
672 | 2025-12-05 02:43:51 | 25 | 0
673 | 2025-12-05 02:43:54 | 25 | 0
674 | 2025-12-05 02:43:57 | 25 | 0
675 | 2025-12-05 02:44:00 | 25 | 0
676 | 2025-12-05 02:44:03 | 25 | 0
677 | 2025-12-05 02:44:06 | 25 | 0
678 | 2025-12-05 02:44:09 | 25 | 0
679 | 2025-12-05 02:44:12 | 25 | 0
680 | 2025-12-05 02:44:15 | 25 | 0
681 | 2025-12-05 02:44:18 | 25 | 0
682 | 2025-12-05 02:44:21 | 25 | 0
683 | 2025-12-05 02:44:24 | 25 | 0
684 | 2025-12-05 02:44:27 | 25 | 0
685 | 2025-12-05 02:44:30 | 25 | 0
686 | 2025-12-05 02:44:33 | 25 | 0
687 | 2025-12-05 02:44:36 | 25 | 0
688 | 2025-12-05 02:44:39 | 25 | 0
689 | 2025-12-05 02:44:42 | 25.1 | 0
690 | 2025-12-05 02:44:45 | 25.1 | 0
691 | 2025-12-05 02:44:48 | 25.1 | 0
692 | 2025-12-05 02:44:51 | 25.1 | 0
693 | 2025-12-05 02:44:54 | 25.1 | 0
694 | 2025-12-05 02:44:57 | 25.1 | 0
695 | 2025-12-05 02:45:00 | 25.1 | 0
696 | 2025-12-05 02:45:03 | 25.1 | 0
697 | 2025-12-05 02:45:06 | 25.1 | 0
698 | 2025-12-05 02:45:09 | 25.1 | 0
699 | 2025-12-05 02:45:12 | 25.1 | 0
700 | 2025-12-05 02:45:15 | 25.1 | 0
701 | 2025-12-05 02:45:18 | 25.1 | 0
702 | 2025-12-05 02:45:21 | 25.1 | 0
703 | 2025-12-05 02:45:24 | 25.1 | 0
704 | 2025-12-05 02:45:27 | 25.1 | 0
705 | 2025-12-05 02:45:30 | 25.1 | 0
706 | 2025-12-05 02:45:33 | 25.1 | 0
707 | 2025-12-05 02:45:36 | 25.1 | 0
708 | 2025-12-05 02:45:39 | 25.1 | 0
709 | 2025-12-05 02:45:42 | 25.1 | 0
710 | 2025-12-05 02:45:45 | 25.1 | 0
711 | 2025-12-05 02:45:48 | 25.1 | 0
712 | 2025-12-05 02:45:51 | 25.1 | 0
713 | 2025-12-05 02:45:54 | 25.1 | 0
714 | 2025-12-05 02:45:57 | 25.1 | 0
715 | 2025-12-05 02:46:00 | 25.1 | 0
716 | 2025-12-05 02:46:03 | 25.1 | 0
717 | 2025-12-05 02:46:06 | 25.1 | 0
718 | 2025-12-05 02:46:09 | 25.1 | 0
719 | 2025-12-05 02:46:12 | 25.1 | 0
720 | 2025-12-05 02:46:15 | 25.1 | 0
721 | 2025-12-05 02:46:18 | 25.1 | 0
722 | 2025-12-05 02:46:21 | 25.2 | 0
723 | 2025-12-05 02:46:24 | 25.2 | 0
724 | 2025-12-05 02:46:27 | 25.2 | 0
725 | 2025-12-05 02:46:30 | 25.2 | 0
726 | 2025-12-05 02:46:33 | 25.2 | 0
727 | 2025-12-05 02:46:36 | 25.2 | 0
728 | 2025-12-05 02:46:39 | 25.2 | 0
729 | 2025-12-05 02:46:42 | 25.2 | 0
730 | 2025-12-05 02:46:45 | 25.1 | 0
731 | 2025-12-05 02:46:48 | 25.1 | 0
732 | 2025-12-05 02:46:51 | 25.1 | 0
733 | 2025-12-05 02:46:54 | 25.1 | 0
734 | 2025-12-05 02:46:57 | 25.1 | 0
735 | 2025-12-05 02:47:00 | 25.2 | 0
736 | 2025-12-05 02:47:03 | 25.2 | 0
737 | 2025-12-05 02:47:06 | 25.2 | 0
738 | 2025-12-05 02:47:09 | 25.2 | 0
739 | 2025-12-05 02:47:12 | 25.2 | 0
740 | 2025-12-05 02:47:15 | 25.2 | 0
741 | 2025-12-05 02:47:18 | 25.2 | 0
742 | 2025-12-05 02:47:21 | 25.2 | 0
743 | 2025-12-05 02:47:24 | 25.2 | 0
744 | 2025-12-05 02:47:27 | 25.2 | 0
745 | 2025-12-05 02:47:30 | 25.2 | 0
746 | 2025-12-05 02:47:33 | 25.2 | 0
747 | 2025-12-05 02:47:36 | 25.2 | 0
748 | 2025-12-05 02:47:39 | 25.2 | 0
749 | 2025-12-05 02:47:42 | 25.2 | 0
750 | 2025-12-05 02:47:45 | 25.2 | 0
751 | 2025-12-05 02:47:48 | 25.2 | 0
752 | 2025-12-05 02:47:51 | 25.2 | 0
753 | 2025-12-05 02:47:54 | 25.2 | 0
754 | 2025-12-05 02:47:57 | 25.2 | 0
755 | 2025-12-05 02:48:00 | 25.2 | 0
756 | 2025-12-05 02:48:03 | 25.2 | 0
757 | 2025-12-05 02:48:06 | 25.2 | 0
758 | 2025-12-05 02:48:09 | 25.2 | 0
759 | 2025-12-05 02:48:12 | 25.2 | 0
760 | 2025-12-05 02:48:15 | 25.2 | 0
761 | 2025-12-05 02:48:18 | 25.2 | 0
762 | 2025-12-05 02:48:21 | 25.2 | 0
763 | 2025-12-05 02:48:24 | 25.2 | 0
764 | 2025-12-05 02:48:27 | 25.2 | 0
765 | 2025-12-05 02:48:30 | 25.2 | 0
766 | 2025-12-05 02:48:33 | 25.2 | 0
767 | 2025-12-05 02:48:36 | 25.2 | 0
768 | 2025-12-05 02:48:39 | 25.2 | 0
769 | 2025-12-05 02:48:42 | 25.2 | 0
770 | 2025-12-05 02:48:45 | 25.2 | 0
771 | 2025-12-05 02:48:48 | 25.2 | 0
772 | 2025-12-05 02:48:51 | 25.2 | 0
773 | 2025-12-05 02:48:54 | 25.2 | 0
774 | 2025-12-05 02:48:57 | 25.2 | 0
775 | 2025-12-05 02:49:00 | 25.2 | 0
776 | 2025-12-05 02:49:03 | 25.2 | 0
777 | 2025-12-05 02:49:06 | 25.2 | 0
778 | 2025-12-05 02:49:09 | 25.2 | 0
779 | 2025-12-05 02:49:12 | 25.2 | 0
780 | 2025-12-05 02:49:15 | 25.3 | 0
781 | 2025-12-05 02:49:18 | 25.3 | 0
782 | 2025-12-05 02:49:21 | 25.3 | 0
783 | 2025-12-05 02:49:24 | 25.3 | 0
784 | 2025-12-05 02:49:27 | 25.3 | 0
785 | 2025-12-05 02:49:30 | 25.3 | 0
786 | 2025-12-05 02:49:33 | 25.3 | 0
787 | 2025-12-05 02:49:36 | 25.3 | 0
788 | 2025-12-05 02:49:39 | 25.3 | 0
789 | 2025-12-05 02:49:42 | 25.3 | 0
790 | 2025-12-05 02:49:45 | 25.3 | 0
791 | 2025-12-05 02:49:48 | 25.3 | 0
792 | 2025-12-05 02:49:51 | 25.3 | 0
793 | 2025-12-05 02:49:54 | 25.3 | 0
794 | 2025-12-05 02:49:57 | 25.3 | 0
795 | 2025-12-05 02:50:00 | 25.3 | 0
796 | 2025-12-05 02:50:03 | 25.3 | 0
797 | 2025-12-05 02:50:06 | 25.3 | 0
798 | 2025-12-05 02:50:09 | 25.3 | 0
799 | 2025-12-05 02:50:12 | 25.3 | 0
800 | 2025-12-05 02:50:15 | 25.3 | 0
801 | 2025-12-05 02:50:18 | 25.3 | 0
802 | 2025-12-05 02:50:21 | 25.3 | 0
803 | 2025-12-05 02:50:24 | 25.3 | 0
804 | 2025-12-05 02:50:27 | 25.3 | 0
805 | 2025-12-05 02:50:30 | 25.3 | 0
806 | 2025-12-05 02:50:33 | 25.3 | 0
807 | 2025-12-05 02:50:36 | 25.3 | 0
808 | 2025-12-05 02:50:39 | 25.3 | 0
809 | 2025-12-05 02:50:42 | 25.3 | 0
810 | 2025-12-05 02:50:45 | 25.3 | 0
811 | 2025-12-05 02:50:48 | 25.3 | 0
812 | 2025-12-05 02:50:51 | 25.3 | 0
813 | 2025-12-05 02:50:54 | 25.3 | 0
814 | 2025-12-05 02:50:57 | 25.3 | 0
815 | 2025-12-05 02:51:00 | 25.3 | 0
816 | 2025-12-05 02:51:03 | 25.3 | 0
817 | 2025-12-05 02:51:06 | 25.3 | 0
818 | 2025-12-05 02:51:09 | 25.3 | 0
819 | 2025-12-05 02:51:12 | 25.3 | 0
820 | 2025-12-05 02:51:15 | 25.3 | 0
821 | 2025-12-05 02:51:18 | 25.3 | 0
822 | 2025-12-05 02:51:21 | 25.3 | 0
823 | 2025-12-05 02:51:24 | 25.3 | 0
824 | 2025-12-05 02:51:27 | 25.3 | 0
825 | 2025-12-05 02:51:30 | 25.3 | 0
826 | 2025-12-05 02:51:33 | 25.3 | 0
827 | 2025-12-05 02:51:36 | 25.3 | 0
828 | 2025-12-05 02:51:39 | 25.3 | 0
829 | 2025-12-05 02:51:42 | 25.3 | 0
830 | 2025-12-05 02:51:45 | 25.3 | 0
831 | 2025-12-05 02:51:48 | 25.3 | 0
832 | 2025-12-05 02:51:48 | 25.3 | 0
833 | 2025-12-05 02:56:48 | 24.2 | 0
834 | 2025-12-05 03:01:48 | 24.1 | 0
835 | 2025-12-05 03:06:48 | 24.1 | 0
836 | 2025-12-05 03:11:48 | 24.1 | 0
837 | 2025-12-05 03:16:48 | 24 | 0
838 | 2025-12-05 03:21:48 | 24 | 0
839 | 2025-12-05 03:26:48 | 24 | 0
840 | 2025-12-05 03:31:48 | 24 | 0
841 | 2025-12-05 03:36:48 | 24 | 0
842 | 2025-12-05 03:41:48 | 24 | 0
843 | 2025-12-05 03:46:48 | 23.9 | 0
844 | 2025-12-05 03:51:48 | 23.9 | 0
845 | 2025-12-05 03:56:48 | 23.9 | 0
846 | 2025-12-05 04:01:48 | 24 | 0
847 | 2025-12-05 04:06:48 | 24.1 | 0
848 | 2025-12-05 04:11:48 | 24.1 | 0
849 | 2025-12-05 04:13:24 | 24.1 | 0
850 | 2025-12-05 04:13:24 | 24.1 | 0
851 | 2025-12-05 04:13:27 | 24.1 | 0
852 | 2025-12-05 04:13:30 | 24.1 | 0
853 | 2025-12-05 04:13:33 | 24.2 | 0
854 | 2025-12-05 04:13:36 | 24.2 | 0
855 | 2025-12-05 04:13:39 | 24.2 | 0
856 | 2025-12-05 04:13:42 | 24.3 | 0
857 | 2025-12-05 04:13:45 | 24.3 | 0
858 | 2025-12-05 04:13:48 | 24.4 | 0
859 | 2025-12-05 04:13:51 | 24.5 | 0
860 | 2025-12-05 04:13:54 | 24.5 | 0
861 | 2025-12-05 04:13:57 | 24.6 | 0
862 | 2025-12-05 04:14:00 | 24.6 | 0
863 | 2025-12-05 04:14:03 | 24.6 | 0
864 | 2025-12-05 04:14:06 | 24.7 | 0
865 | 2025-12-05 04:14:09 | 24.7 | 0
866 | 2025-12-05 04:14:12 | 24.7 | 0
867 | 2025-12-05 04:14:15 | 24.8 | 0
868 | 2025-12-05 04:14:18 | 24.8 | 0
869 | 2025-12-05 04:14:21 | 24.8 | 0
870 | 2025-12-05 04:14:24 | 24.8 | 0
871 | 2025-12-05 04:14:27 | 24.9 | 0
872 | 2025-12-05 04:14:30 | 24.9 | 0
873 | 2025-12-05 04:14:33 | 24.9 | 0
874 | 2025-12-05 04:14:36 | 24.9 | 0
875 | 2025-12-05 04:14:39 | 24.9 | 0
876 | 2025-12-05 04:14:42 | 24.9 | 0
877 | 2025-12-05 04:14:45 | 25 | 0
878 | 2025-12-05 04:14:48 | 25 | 0
879 | 2025-12-05 04:14:51 | 25 | 0
880 | 2025-12-05 04:14:54 | 25 | 0
881 | 2025-12-05 04:14:57 | 25 | 0
882 | 2025-12-05 04:15:00 | 25 | 0
883 | 2025-12-05 04:15:03 | 25 | 0
884 | 2025-12-05 04:15:06 | 25 | 0
885 | 2025-12-05 04:15:09 | 25.1 | 0
886 | 2025-12-05 04:15:12 | 25.1 | 0
887 | 2025-12-05 04:15:15 | 25.1 | 0
888 | 2025-12-05 04:15:18 | 25.1 | 0
889 | 2025-12-05 04:15:21 | 25.1 | 0
890 | 2025-12-05 04:15:24 | 25.1 | 0
891 | 2025-12-05 04:15:27 | 25.1 | 0
892 | 2025-12-05 04:15:30 | 25.1 | 0
893 | 2025-12-05 04:15:33 | 25.1 | 0
894 | 2025-12-05 04:15:36 | 25.1 | 0
895 | 2025-12-05 04:15:39 | 25.1 | 0
896 | 2025-12-05 04:15:42 | 25.2 | 0
897 | 2025-12-05 04:15:45 | 25.2 | 0
898 | 2025-12-05 04:15:48 | 25.2 | 0
899 | 2025-12-05 04:15:51 | 25.2 | 0
900 | 2025-12-05 04:15:54 | 25.2 | 0
901 | 2025-12-05 04:15:57 | 25.2 | 0
902 | 2025-12-05 04:16:00 | 25.2 | 0
903 | 2025-12-05 04:16:03 | 25.2 | 0
904 | 2025-12-05 04:16:06 | 25.2 | 0
905 | 2025-12-05 04:16:09 | 25.2 | 0
906 | 2025-12-05 04:16:12 | 25.2 | 0
907 | 2025-12-05 04:16:15 | 25.2 | 0
908 | 2025-12-05 04:16:18 | 25.2 | 0
909 | 2025-12-05 04:16:21 | 25.2 | 0
910 | 2025-12-05 04:16:24 | 25.2 | 0
911 | 2025-12-05 04:16:27 | 25.2 | 0
912 | 2025-12-05 04:16:30 | 25.2 | 0
913 | 2025-12-05 04:16:33 | 25.2 | 0
914 | 2025-12-05 04:16:36 | 25.2 | 0
915 | 2025-12-05 04:16:39 | 25.2 | 0
916 | 2025-12-05 04:16:42 | 25.2 | 0
917 | 2025-12-05 04:16:45 | 25.2 | 0
918 | 2025-12-05 04:16:48 | 25.2 | 0
919 | 2025-12-05 04:16:51 | 25.2 | 0
920 | 2025-12-05 04:16:54 | 25.2 | 0
921 | 2025-12-05 04:16:57 | 25.3 | 0
922 | 2025-12-05 04:17:00 | 25.3 | 0
923 | 2025-12-05 04:17:03 | 25.3 | 0
924 | 2025-12-05 04:17:06 | 25.3 | 0
925 | 2025-12-05 04:17:09 | 25.3 | 0
926 | 2025-12-05 04:17:12 | 25.3 | 0
927 | 2025-12-05 04:17:15 | 25.3 | 0
928 | 2025-12-05 04:17:18 | 25.3 | 0
929 | 2025-12-05 04:17:21 | 25.3 | 0
930 | 2025-12-05 04:17:24 | 25.3 | 0
931 | 2025-12-05 04:17:27 | 25.3 | 0
932 | 2025-12-05 04:17:30 | 25.3 | 0
933 | 2025-12-05 04:17:33 | 25.3 | 0
934 | 2025-12-05 04:17:36 | 25.3 | 0
935 | 2025-12-05 04:17:39 | 25.3 | 0
936 | 2025-12-05 04:17:42 | 25.3 | 0
937 | 2025-12-05 04:17:45 | 25.3 | 0
938 | 2025-12-05 04:17:48 | 25.3 | 0
939 | 2025-12-05 04:17:51 | 25.3 | 0
940 | 2025-12-05 04:17:54 | 25.3 | 0
941 | 2025-12-05 04:17:57 | 25.3 | 0
942 | 2025-12-05 04:18:00 | 25.3 | 0
943 | 2025-12-05 04:18:03 | 25.3 | 0
944 | 2025-12-05 04:18:06 | 25.3 | 0
945 | 2025-12-05 04:18:09 | 25.3 | 0
946 | 2025-12-05 04:18:12 | 25.3 | 0
947 | 2025-12-05 04:18:15 | 25.3 | 0
948 | 2025-12-05 04:18:18 | 25.3 | 0
949 | 2025-12-05 04:18:21 | 25.3 | 0
950 | 2025-12-05 04:18:24 | 25.3 | 0
951 | 2025-12-05 04:18:27 | 25.3 | 0
952 | 2025-12-05 04:18:30 | 25.3 | 0
953 | 2025-12-05 04:18:33 | 25.3 | 0
954 | 2025-12-05 04:18:36 | 25.3 | 0
955 | 2025-12-05 04:18:39 | 25.3 | 0
956 | 2025-12-05 04:18:42 | 25.3 | 0
957 | 2025-12-05 04:18:45 | 25.3 | 0
958 | 2025-12-05 04:18:48 | 25.3 | 0
959 | 2025-12-05 04:18:51 | 25.3 | 0
960 | 2025-12-05 04:18:54 | 25.3 | 0
961 | 2025-12-05 04:18:57 | 25.3 | 0
962 | 2025-12-05 04:19:00 | 25.3 | 0
963 | 2025-12-05 04:19:03 | 25.3 | 0
964 | 2025-12-05 04:19:06 | 25.3 | 0
965 | 2025-12-05 04:19:09 | 25.3 | 0
966 | 2025-12-05 04:19:12 | 25.3 | 0
967 | 2025-12-05 04:19:15 | 25.3 | 0
968 | 2025-12-05 04:19:18 | 25.3 | 0
969 | 2025-12-05 04:19:21 | 25.3 | 0
970 | 2025-12-05 04:19:24 | 25.3 | 0
971 | 2025-12-05 04:19:27 | 25.3 | 0
972 | 2025-12-05 04:19:30 | 25.3 | 0
973 | 2025-12-05 04:19:33 | 25.3 | 0
974 | 2025-12-05 04:19:36 | 25.3 | 0
975 | 2025-12-05 04:19:39 | 25.3 | 0
976 | 2025-12-05 04:19:42 | 25.3 | 0
977 | 2025-12-05 04:19:45 | 25.3 | 0
978 | 2025-12-05 04:19:48 | 25.3 | 0
979 | 2025-12-05 04:19:51 | 25.3 | 0
980 | 2025-12-05 04:19:54 | 25.3 | 0
981 | 2025-12-05 04:19:57 | 25.3 | 0
982 | 2025-12-05 04:20:00 | 25.4 | 0
983 | 2025-12-05 04:20:03 | 25.4 | 0
984 | 2025-12-05 04:20:06 | 25.4 | 0
985 | 2025-12-05 04:20:09 | 25.4 | 0
986 | 2025-12-05 04:20:12 | 25.4 | 0
987 | 2025-12-05 04:20:15 | 25.4 | 0
988 | 2025-12-05 04:20:18 | 25.4 | 0
989 | 2025-12-05 04:20:21 | 25.4 | 0
990 | 2025-12-05 04:20:24 | 25.4 | 0
991 | 2025-12-05 04:20:27 | 25.4 | 0
992 | 2025-12-05 04:20:30 | 25.4 | 0
993 | 2025-12-05 04:20:33 | 25.4 | 0
994 | 2025-12-05 04:20:36 | 25.4 | 0
995 | 2025-12-05 04:20:39 | 25.4 | 0
996 | 2025-12-05 04:20:42 | 25.4 | 0
997 | 2025-12-05 04:20:45 | 25.4 | 0
998 | 2025-12-05 04:20:48 | 25.4 | 0
999 | 2025-12-05 04:20:51 | 25.4 | 0
1000 | 2025-12-05 04:20:54 | 25.4 | 0
1001 | 2025-12-05 04:20:57 | 25.4 | 0
1002 | 2025-12-05 04:21:00 | 25.4 | 0
1003 | 2025-12-05 04:21:03 | 25.4 | 0
1004 | 2025-12-05 04:21:06 | 25.4 | 0
1005 | 2025-12-05 04:21:09 | 25.4 | 0
1006 | 2025-12-05 04:21:12 | 25.4 | 0
1007 | 2025-12-05 04:21:15 | 25.4 | 0
1008 | 2025-12-05 04:21:18 | 25.4 | 0
1009 | 2025-12-05 04:21:21 | 25.4 | 0
1010 | 2025-12-05 04:21:24 | 25.4 | 0
1011 | 2025-12-05 04:21:27 | 25.4 | 0
1012 | 2025-12-05 04:21:30 | 25.4 | 0
1013 | 2025-12-05 04:21:33 | 25.4 | 0
1014 | 2025-12-05 04:21:36 | 25.4 | 0
1015 | 2025-12-05 04:21:39 | 25.4 | 0
1016 | 2025-12-05 04:21:42 | 25.5 | 0
1017 | 2025-12-05 04:21:45 | 25.5 | 0
1018 | 2025-12-05 04:21:48 | 25.5 | 0
1019 | 2025-12-05 04:21:51 | 25.5 | 0
1020 | 2025-12-05 04:21:54 | 25.5 | 0
1021 | 2025-12-05 04:21:57 | 25.5 | 0
1022 | 2025-12-05 04:22:00 | 25.5 | 0
1023 | 2025-12-05 04:22:03 | 25.5 | 0
1024 | 2025-12-05 04:22:06 | 25.5 | 0
1025 | 2025-12-05 04:22:09 | 25.5 | 0
1026 | 2025-12-05 04:22:12 | 25.4 | 0
1027 | 2025-12-05 04:22:15 | 25.5 | 0
1028 | 2025-12-05 04:22:18 | 25.5 | 0
1029 | 2025-12-05 04:22:21 | 25.5 | 0
1030 | 2025-12-05 04:22:24 | 25.5 | 0
1031 | 2025-12-05 04:22:27 | 25.5 | 0
1032 | 2025-12-05 04:22:30 | 25.5 | 0
1033 | 2025-12-05 04:22:33 | 25.5 | 0
1034 | 2025-12-05 04:22:36 | 25.5 | 0
1035 | 2025-12-05 04:22:39 | 25.5 | 0
1036 | 2025-12-05 04:22:42 | 25.5 | 0
1037 | 2025-12-05 04:22:45 | 25.5 | 0
1038 | 2025-12-05 04:22:48 | 25.5 | 0
1039 | 2025-12-05 04:22:51 | 25.5 | 0
1040 | 2025-12-05 04:22:54 | 25.5 | 0
1041 | 2025-12-05 04:22:57 | 25.5 | 0
1042 | 2025-12-05 04:23:00 | 25.5 | 0
1043 | 2025-12-05 04:23:03 | 25.5 | 0
1044 | 2025-12-05 04:23:06 | 25.5 | 0
1045 | 2025-12-05 04:23:09 | 25.5 | 0
1046 | 2025-12-05 04:23:12 | 25.5 | 0
1047 | 2025-12-05 04:23:15 | 25.5 | 0
1048 | 2025-12-05 04:23:18 | 25.5 | 0
1049 | 2025-12-05 04:23:21 | 25.5 | 0
1050 | 2025-12-05 04:23:24 | 25.5 | 0
1051 | 2025-12-05 04:23:24 | 25.5 | 0
1052 | 2025-12-05 04:28:24 | 24.5 | 0
1053 | 2025-12-05 04:33:24 | 24.5 | 0
1054 | 2025-12-05 04:38:24 | 24.5 | 0
1055 | 2025-12-05 04:43:24 | 24.5 | 0
1056 | 2025-12-05 04:48:24 | 24.4 | 0
1057 | 2025-12-05 04:53:24 | 24.5 | 0
1058 | 2025-12-05 04:58:24 | 24.5 | 0
1059 | 2025-12-05 05:03:24 | 24.5 | 0
1060 | 2025-12-05 05:08:24 | 24.5 | 0
1061 | 2025-12-05 05:13:24 | 24.5 | 0
1062 | 2025-12-05 05:18:24 | 24.5 | 0
1063 | 2025-12-05 05:23:24 | 24.5 | 0
1064 | 2025-12-05 05:28:24 | 24.5 | 0
1065 | 2025-12-05 05:33:24 | 24.5 | 0
1066 | 2025-12-05 05:38:24 | 24.5 | 0
1067 | 2025-12-05 05:43:24 | 24.5 | 0
1068 | 2025-12-05 05:45:06 | 24.5 | 0
1069 | 2025-12-05 05:45:06 | 24.5 | 0
1070 | 2025-12-05 05:45:09 | 24.5 | 0
1071 | 2025-12-05 05:45:12 | 24.6 | 0
1072 | 2025-12-05 05:45:15 | 24.6 | 0
1073 | 2025-12-05 05:45:18 | 24.6 | 0
1074 | 2025-12-05 05:45:21 | 24.7 | 0
1075 | 2025-12-05 05:45:24 | 24.7 | 0
1076 | 2025-12-05 05:45:27 | 24.8 | 0
1077 | 2025-12-05 05:45:30 | 24.8 | 0
1078 | 2025-12-05 05:45:33 | 24.9 | 0
1079 | 2025-12-05 05:45:36 | 24.9 | 0
1080 | 2025-12-05 05:45:39 | 25 | 0
1081 | 2025-12-05 05:45:42 | 25 | 0
1082 | 2025-12-05 05:45:45 | 25 | 0
1083 | 2025-12-05 05:45:48 | 25 | 0
1084 | 2025-12-05 05:45:51 | 25.1 | 0
1085 | 2025-12-05 05:45:54 | 25.1 | 0
1086 | 2025-12-05 05:45:57 | 25.1 | 0
1087 | 2025-12-05 05:46:00 | 25.2 | 0
1088 | 2025-12-05 05:46:03 | 25.2 | 0
1089 | 2025-12-05 05:46:06 | 25.2 | 0
1090 | 2025-12-05 05:46:09 | 25.2 | 0
1091 | 2025-12-05 05:46:12 | 25.2 | 0
1092 | 2025-12-05 05:46:15 | 25.3 | 0
1093 | 2025-12-05 05:46:18 | 25.3 | 0
1094 | 2025-12-05 05:46:21 | 25.3 | 0
1095 | 2025-12-05 05:46:24 | 25.3 | 0
1096 | 2025-12-05 05:46:27 | 25.3 | 0
1097 | 2025-12-05 05:46:30 | 25.4 | 0
1098 | 2025-12-05 05:46:33 | 25.4 | 0
1099 | 2025-12-05 05:46:36 | 25.4 | 0
1100 | 2025-12-05 05:46:39 | 25.4 | 0
1101 | 2025-12-05 05:46:42 | 25.4 | 0
1102 | 2025-12-05 05:46:45 | 25.4 | 0
1103 | 2025-12-05 05:46:48 | 25.5 | 0
1104 | 2025-12-05 05:46:51 | 25.5 | 0
1105 | 2025-12-05 05:46:54 | 25.5 | 0
1106 | 2025-12-05 05:46:57 | 25.5 | 0
1107 | 2025-12-05 05:47:00 | 25.5 | 0
1108 | 2025-12-05 05:47:03 | 25.5 | 0
1109 | 2025-12-05 05:47:06 | 25.5 | 0
1110 | 2025-12-05 05:47:09 | 25.5 | 0
1111 | 2025-12-05 05:47:12 | 25.5 | 0
1112 | 2025-12-05 05:47:15 | 25.5 | 0
1113 | 2025-12-05 05:47:18 | 25.5 | 0
1114 | 2025-12-05 05:47:21 | 25.5 | 0
1115 | 2025-12-05 05:47:24 | 25.5 | 0
1116 | 2025-12-05 05:47:27 | 25.5 | 0
1117 | 2025-12-05 05:47:30 | 25.5 | 0
1118 | 2025-12-05 05:47:33 | 25.5 | 0
1119 | 2025-12-05 05:47:36 | 25.6 | 0
1120 | 2025-12-05 05:47:39 | 25.6 | 0
1121 | 2025-12-05 05:47:42 | 25.6 | 0
1122 | 2025-12-05 05:47:45 | 25.6 | 0
1123 | 2025-12-05 05:47:48 | 25.6 | 0
1124 | 2025-12-05 05:47:51 | 25.6 | 0
1125 | 2025-12-05 05:47:54 | 25.6 | 0
1126 | 2025-12-05 05:47:57 | 25.6 | 0
1127 | 2025-12-05 05:48:00 | 25.6 | 0
1128 | 2025-12-05 05:48:03 | 25.6 | 0
1129 | 2025-12-05 05:48:06 | 25.6 | 0
1130 | 2025-12-05 05:48:09 | 25.6 | 0
1131 | 2025-12-05 05:48:12 | 25.6 | 0
1132 | 2025-12-05 05:48:15 | 25.6 | 0
1133 | 2025-12-05 05:48:18 | 25.6 | 0
1134 | 2025-12-05 05:48:21 | 25.6 | 0
1135 | 2025-12-05 05:48:24 | 25.6 | 0
1136 | 2025-12-05 05:48:27 | 25.6 | 0
1137 | 2025-12-05 05:48:30 | 25.6 | 0
1138 | 2025-12-05 05:48:33 | 25.6 | 0
1139 | 2025-12-05 05:48:36 | 25.6 | 0
1140 | 2025-12-05 05:48:39 | 25.6 | 0
1141 | 2025-12-05 05:48:42 | 25.6 | 0
1142 | 2025-12-05 05:48:45 | 25.6 | 0
1143 | 2025-12-05 05:48:48 | 25.6 | 0
1144 | 2025-12-05 05:48:51 | 25.6 | 0
1145 | 2025-12-05 05:48:54 | 25.6 | 0
1146 | 2025-12-05 05:48:57 | 25.6 | 0
1147 | 2025-12-05 05:49:00 | 25.6 | 0
1148 | 2025-12-05 05:49:03 | 25.6 | 0
1149 | 2025-12-05 05:49:06 | 25.6 | 0
1150 | 2025-12-05 05:49:09 | 25.7 | 0
1151 | 2025-12-05 05:49:12 | 25.7 | 0
1152 | 2025-12-05 05:49:15 | 25.7 | 0
1153 | 2025-12-05 05:49:18 | 25.7 | 0
1154 | 2025-12-05 05:49:21 | 25.7 | 0
1155 | 2025-12-05 05:49:24 | 25.7 | 0
1156 | 2025-12-05 05:49:27 | 25.7 | 0
1157 | 2025-12-05 05:49:30 | 25.7 | 0
1158 | 2025-12-05 05:49:33 | 25.7 | 0
1159 | 2025-12-05 05:49:36 | 25.7 | 0
1160 | 2025-12-05 05:49:39 | 25.7 | 0
1161 | 2025-12-05 05:49:42 | 25.7 | 0
1162 | 2025-12-05 05:49:45 | 25.7 | 0
1163 | 2025-12-05 05:49:48 | 25.7 | 0
1164 | 2025-12-05 05:49:51 | 25.7 | 0
1165 | 2025-12-05 05:49:54 | 25.7 | 0
1166 | 2025-12-05 05:49:57 | 25.7 | 0
1167 | 2025-12-05 05:50:00 | 25.7 | 0
1168 | 2025-12-05 05:50:03 | 25.7 | 0
1169 | 2025-12-05 05:50:06 | 25.7 | 0
1170 | 2025-12-05 05:50:09 | 25.7 | 0
1171 | 2025-12-05 05:50:12 | 25.7 | 0
1172 | 2025-12-05 05:50:15 | 25.7 | 0
1173 | 2025-12-05 05:50:18 | 25.7 | 0
1174 | 2025-12-05 05:50:21 | 25.7 | 0
1175 | 2025-12-05 05:50:24 | 25.7 | 0
1176 | 2025-12-05 05:50:27 | 25.7 | 0
1177 | 2025-12-05 05:50:30 | 25.7 | 0
1178 | 2025-12-05 05:50:33 | 25.7 | 0
1179 | 2025-12-05 05:50:36 | 25.7 | 0
1180 | 2025-12-05 05:50:39 | 25.7 | 0
1181 | 2025-12-05 05:50:42 | 25.7 | 0
1182 | 2025-12-05 05:50:45 | 25.7 | 0
1183 | 2025-12-05 05:50:48 | 25.7 | 0
1184 | 2025-12-05 05:50:51 | 25.7 | 0
1185 | 2025-12-05 05:50:54 | 25.7 | 0
1186 | 2025-12-05 05:50:57 | 25.7 | 0
1187 | 2025-12-05 05:51:00 | 25.7 | 0
1188 | 2025-12-05 05:51:03 | 25.7 | 0
1189 | 2025-12-05 05:51:06 | 25.7 | 0
1190 | 2025-12-05 05:51:09 | 25.7 | 0
1191 | 2025-12-05 05:51:12 | 25.7 | 0
1192 | 2025-12-05 05:51:15 | 25.7 | 0
1193 | 2025-12-05 05:51:18 | 25.7 | 0
1194 | 2025-12-05 05:51:21 | 25.8 | 0
1195 | 2025-12-05 05:51:24 | 25.8 | 0
1196 | 2025-12-05 05:51:27 | 25.8 | 0
1197 | 2025-12-05 05:51:30 | 25.8 | 0
1198 | 2025-12-05 05:51:33 | 25.8 | 0
1199 | 2025-12-05 05:51:36 | 25.8 | 0
1200 | 2025-12-05 05:51:39 | 25.8 | 0
1201 | 2025-12-05 05:51:42 | 25.8 | 0
1202 | 2025-12-05 05:51:45 | 25.8 | 0
1203 | 2025-12-05 05:51:48 | 25.8 | 0
1204 | 2025-12-05 05:51:51 | 25.8 | 0
1205 | 2025-12-05 05:51:54 | 25.8 | 0
1206 | 2025-12-05 05:51:57 | 25.8 | 0
1207 | 2025-12-05 05:52:00 | 25.8 | 0
1208 | 2025-12-05 05:52:03 | 25.8 | 0
1209 | 2025-12-05 05:52:06 | 25.8 | 0
1210 | 2025-12-05 05:52:09 | 25.8 | 0
1211 | 2025-12-05 05:52:12 | 25.8 | 0
1212 | 2025-12-05 05:52:15 | 25.8 | 0
1213 | 2025-12-05 05:52:18 | 25.8 | 0
1214 | 2025-12-05 05:52:21 | 25.8 | 0
1215 | 2025-12-05 05:52:24 | 25.8 | 0
1216 | 2025-12-05 05:52:27 | 25.8 | 0
1217 | 2025-12-05 05:52:30 | 25.8 | 0
1218 | 2025-12-05 05:52:33 | 25.8 | 0
1219 | 2025-12-05 05:52:36 | 25.8 | 0
1220 | 2025-12-05 05:52:39 | 25.8 | 0
1221 | 2025-12-05 05:52:42 | 25.8 | 0
1222 | 2025-12-05 05:52:45 | 25.9 | 0
1223 | 2025-12-05 05:52:48 | 25.9 | 0
1224 | 2025-12-05 05:52:51 | 25.9 | 0
1225 | 2025-12-05 05:52:54 | 25.8 | 0
1226 | 2025-12-05 05:52:57 | 25.8 | 0
1227 | 2025-12-05 05:53:00 | 25.8 | 0
1228 | 2025-12-05 05:53:03 | 25.8 | 0
1229 | 2025-12-05 05:53:06 | 25.8 | 0
1230 | 2025-12-05 05:53:09 | 25.8 | 0
1231 | 2025-12-05 05:53:12 | 25.8 | 0
1232 | 2025-12-05 05:53:15 | 25.8 | 0
1233 | 2025-12-05 05:53:18 | 25.8 | 0
1234 | 2025-12-05 05:53:21 | 25.8 | 0
1235 | 2025-12-05 05:53:24 | 25.8 | 0
1236 | 2025-12-05 05:53:27 | 25.8 | 0
1237 | 2025-12-05 05:53:30 | 25.8 | 0
1238 | 2025-12-05 05:53:33 | 25.8 | 0
1239 | 2025-12-05 05:53:36 | 25.8 | 0
1240 | 2025-12-05 05:53:39 | 25.9 | 0
1241 | 2025-12-05 05:53:42 | 25.9 | 0
1242 | 2025-12-05 05:53:45 | 25.9 | 0
1243 | 2025-12-05 05:53:48 | 25.9 | 0
1244 | 2025-12-05 05:53:51 | 25.9 | 0
1245 | 2025-12-05 05:53:54 | 25.9 | 0
1246 | 2025-12-05 05:53:57 | 25.9 | 0
1247 | 2025-12-05 05:54:00 | 25.9 | 0
1248 | 2025-12-05 05:54:03 | 25.9 | 0
1249 | 2025-12-05 05:54:06 | 25.8 | 0
1250 | 2025-12-05 05:54:09 | 25.8 | 0
1251 | 2025-12-05 05:54:12 | 25.8 | 0
1252 | 2025-12-05 05:54:15 | 25.8 | 0
1253 | 2025-12-05 05:54:18 | 25.8 | 0
1254 | 2025-12-05 05:54:21 | 25.8 | 0
1255 | 2025-12-05 05:54:24 | 25.8 | 0
1256 | 2025-12-05 05:54:27 | 25.8 | 0
1257 | 2025-12-05 05:54:30 | 25.8 | 0
1258 | 2025-12-05 05:54:33 | 25.8 | 0
1259 | 2025-12-05 05:54:36 | 25.8 | 0
1260 | 2025-12-05 05:54:39 | 25.8 | 0
1261 | 2025-12-05 05:54:42 | 25.8 | 0
1262 | 2025-12-05 05:54:45 | 25.8 | 0
1263 | 2025-12-05 05:54:48 | 25.8 | 0
1264 | 2025-12-05 05:54:51 | 25.8 | 0
1265 | 2025-12-05 05:54:54 | 25.8 | 0
1266 | 2025-12-05 05:54:57 | 25.8 | 0
1267 | 2025-12-05 05:55:00 | 25.8 | 0
1268 | 2025-12-05 05:55:03 | 25.8 | 0
1269 | 2025-12-05 05:55:06 | 25.8 | 0
1270 | 2025-12-05 05:55:06 | 25.8 | 0
1271 | 2025-12-05 06:00:06 | 24.8 | 0
1272 | 2025-12-05 06:05:06 | 24.8 | 0
1273 | 2025-12-05 06:10:06 | 24.7 | 0
1274 | 2025-12-05 06:15:06 | 24.7 | 0
1275 | 2025-12-05 06:20:06 | 24.7 | 0
1276 | 2025-12-05 06:25:06 | 24.7 | 0
1277 | 2025-12-05 06:30:06 | 24.7 | 0
1278 | 2025-12-05 06:35:06 | 24.6 | 0
1279 | 2025-12-05 06:40:06 | 24.6 | 0
1280 | 2025-12-05 06:45:06 | 24.6 | 0
1281 | 2025-12-05 06:50:06 | 24.6 | 0
1282 | 2025-12-05 06:55:06 | 24.6 | 0
1283 | 2025-12-05 07:00:06 | 24.6 | 0
1284 | 2025-12-05 07:05:06 | 24.6 | 0
1285 | 2025-12-05 07:10:06 | 24.6 | 0
1286 | 2025-12-05 07:15:06 | 24.6 | 0
1287 | 2025-12-05 07:16:51 | 24.6 | 0
1288 | 2025-12-05 07:16:51 | 24.6 | 0
1289 | 2025-12-05 07:16:54 | 24.6 | 0
1290 | 2025-12-05 07:16:57 | 24.6 | 0
1291 | 2025-12-05 07:17:00 | 24.6 | 0
1292 | 2025-12-05 07:17:03 | 24.7 | 0
1293 | 2025-12-05 07:17:06 | 24.7 | 0
1294 | 2025-12-05 07:17:09 | 24.8 | 0
1295 | 2025-12-05 07:17:12 | 24.8 | 0
1296 | 2025-12-05 07:17:15 | 24.9 | 0
1297 | 2025-12-05 07:17:18 | 24.9 | 0
1298 | 2025-12-05 07:17:21 | 25 | 0
1299 | 2025-12-05 07:17:24 | 25 | 0
1300 | 2025-12-05 07:17:27 | 25 | 0
1301 | 2025-12-05 07:17:30 | 25.1 | 0
1302 | 2025-12-05 07:17:33 | 25.1 | 0
1303 | 2025-12-05 07:17:36 | 25.1 | 0
1304 | 2025-12-05 07:17:39 | 25.2 | 0
1305 | 2025-12-05 07:17:42 | 25.2 | 0
1306 | 2025-12-05 07:17:45 | 25.2 | 0
1307 | 2025-12-05 07:17:48 | 25.3 | 0
1308 | 2025-12-05 07:17:51 | 25.3 | 0
1309 | 2025-12-05 07:17:54 | 25.3 | 0
1310 | 2025-12-05 07:17:57 | 25.3 | 0
1311 | 2025-12-05 07:18:00 | 25.3 | 0
1312 | 2025-12-05 07:18:03 | 25.4 | 0
1313 | 2025-12-05 07:18:06 | 25.4 | 0
1314 | 2025-12-05 07:18:09 | 25.4 | 0
1315 | 2025-12-05 07:18:12 | 25.4 | 0
1316 | 2025-12-05 07:18:15 | 25.4 | 0
1317 | 2025-12-05 07:18:18 | 25.4 | 0
1318 | 2025-12-05 07:18:21 | 25.5 | 0
1319 | 2025-12-05 07:18:24 | 25.5 | 0
1320 | 2025-12-05 07:18:27 | 25.5 | 0
1321 | 2025-12-05 07:18:30 | 25.5 | 0
1322 | 2025-12-05 07:18:33 | 25.5 | 0
1323 | 2025-12-05 07:18:36 | 25.5 | 0
1324 | 2025-12-05 07:18:39 | 25.5 | 0
1325 | 2025-12-05 07:18:42 | 25.5 | 0
1326 | 2025-12-05 07:18:45 | 25.5 | 0
1327 | 2025-12-05 07:18:48 | 25.6 | 0
1328 | 2025-12-05 07:18:51 | 25.6 | 0
1329 | 2025-12-05 07:18:54 | 25.6 | 0
1330 | 2025-12-05 07:18:57 | 25.6 | 0
1331 | 2025-12-05 07:19:00 | 25.6 | 0
1332 | 2025-12-05 07:19:03 | 25.6 | 0
1333 | 2025-12-05 07:19:06 | 25.6 | 0
1334 | 2025-12-05 07:19:09 | 25.6 | 0
1335 | 2025-12-05 07:19:12 | 25.6 | 0
1336 | 2025-12-05 07:19:15 | 25.6 | 0
1337 | 2025-12-05 07:19:18 | 25.6 | 0
1338 | 2025-12-05 07:19:21 | 25.6 | 0
1339 | 2025-12-05 07:19:24 | 25.6 | 0
1340 | 2025-12-05 07:19:27 | 25.6 | 0
1341 | 2025-12-05 07:19:30 | 25.6 | 0
1342 | 2025-12-05 07:19:33 | 25.6 | 0
1343 | 2025-12-05 07:19:36 | 25.6 | 0
1344 | 2025-12-05 07:19:39 | 25.6 | 0
1345 | 2025-12-05 07:19:42 | 25.6 | 0
1346 | 2025-12-05 07:19:45 | 25.6 | 0
1347 | 2025-12-05 07:19:48 | 25.6 | 0
1348 | 2025-12-05 07:19:51 | 25.6 | 0
1349 | 2025-12-05 07:19:54 | 25.6 | 0
1350 | 2025-12-05 07:19:57 | 25.7 | 0
1351 | 2025-12-05 07:20:00 | 25.6 | 0
1352 | 2025-12-05 07:20:03 | 25.7 | 0
1353 | 2025-12-05 07:20:06 | 25.7 | 0
1354 | 2025-12-05 07:20:09 | 25.7 | 0
1355 | 2025-12-05 07:20:12 | 25.7 | 0
1356 | 2025-12-05 07:20:15 | 25.7 | 0
1357 | 2025-12-05 07:20:18 | 25.7 | 0
1358 | 2025-12-05 07:20:21 | 25.7 | 0
1359 | 2025-12-05 07:20:24 | 25.7 | 0
1360 | 2025-12-05 07:20:27 | 25.7 | 0
1361 | 2025-12-05 07:20:30 | 25.7 | 0
1362 | 2025-12-05 07:20:33 | 25.7 | 0
1363 | 2025-12-05 07:20:36 | 25.7 | 0
1364 | 2025-12-05 07:20:39 | 25.7 | 0
1365 | 2025-12-05 07:20:42 | 25.7 | 0
1366 | 2025-12-05 07:20:45 | 25.7 | 0
1367 | 2025-12-05 07:20:48 | 25.7 | 0
1368 | 2025-12-05 07:20:51 | 25.7 | 0
1369 | 2025-12-05 07:20:54 | 25.7 | 0
1370 | 2025-12-05 07:20:57 | 25.7 | 0
1371 | 2025-12-05 07:21:00 | 25.7 | 0
1372 | 2025-12-05 07:21:03 | 25.7 | 0
1373 | 2025-12-05 07:21:06 | 25.7 | 0
1374 | 2025-12-05 07:21:09 | 25.7 | 0
1375 | 2025-12-05 07:21:12 | 25.7 | 0
1376 | 2025-12-05 07:21:15 | 25.7 | 0
1377 | 2025-12-05 07:21:18 | 25.7 | 0
1378 | 2025-12-05 07:21:21 | 25.7 | 0
1379 | 2025-12-05 07:21:24 | 25.7 | 0
1380 | 2025-12-05 07:21:27 | 25.7 | 0
1381 | 2025-12-05 07:21:30 | 25.7 | 0
1382 | 2025-12-05 07:21:33 | 25.7 | 0
1383 | 2025-12-05 07:21:36 | 25.7 | 0
1384 | 2025-12-05 07:21:39 | 25.7 | 0
1385 | 2025-12-05 07:21:42 | 25.7 | 0
1386 | 2025-12-05 07:21:45 | 25.7 | 0
1387 | 2025-12-05 07:21:48 | 25.7 | 0
1388 | 2025-12-05 07:21:51 | 25.7 | 0
1389 | 2025-12-05 07:21:54 | 25.7 | 0
1390 | 2025-12-05 07:21:57 | 25.7 | 0
1391 | 2025-12-05 07:22:00 | 25.7 | 0
1392 | 2025-12-05 07:22:03 | 25.7 | 0
1393 | 2025-12-05 07:22:06 | 25.8 | 0
1394 | 2025-12-05 07:22:09 | 25.8 | 0
1395 | 2025-12-05 07:22:12 | 25.8 | 0
1396 | 2025-12-05 07:22:15 | 25.8 | 0
1397 | 2025-12-05 07:22:18 | 25.8 | 0
1398 | 2025-12-05 07:22:21 | 25.8 | 0
1399 | 2025-12-05 07:22:24 | 25.8 | 0
1400 | 2025-12-05 07:22:27 | 25.8 | 0
1401 | 2025-12-05 07:22:30 | 25.8 | 0
1402 | 2025-12-05 07:22:33 | 25.8 | 0
1403 | 2025-12-05 07:22:36 | 25.8 | 0
1404 | 2025-12-05 07:22:39 | 25.8 | 0
1405 | 2025-12-05 07:22:42 | 25.8 | 0
1406 | 2025-12-05 07:22:45 | 25.8 | 0
1407 | 2025-12-05 07:22:48 | 25.8 | 0
1408 | 2025-12-05 07:22:51 | 25.8 | 0
1409 | 2025-12-05 07:22:54 | 25.8 | 0
1410 | 2025-12-05 07:22:57 | 25.8 | 0
1411 | 2025-12-05 07:23:00 | 25.8 | 0
1412 | 2025-12-05 07:23:03 | 25.8 | 0
1413 | 2025-12-05 07:23:06 | 25.8 | 0
1414 | 2025-12-05 07:23:09 | 25.8 | 0
1415 | 2025-12-05 07:23:12 | 25.8 | 0
1416 | 2025-12-05 07:23:15 | 25.8 | 0
1417 | 2025-12-05 07:23:18 | 25.8 | 0
1418 | 2025-12-05 07:23:21 | 25.8 | 0
1419 | 2025-12-05 07:23:24 | 25.8 | 0
1420 | 2025-12-05 07:23:27 | 25.8 | 0
1421 | 2025-12-05 07:23:30 | 25.8 | 0
1422 | 2025-12-05 07:23:33 | 25.8 | 0
1423 | 2025-12-05 07:23:36 | 25.8 | 0
1424 | 2025-12-05 07:23:39 | 25.8 | 0
1425 | 2025-12-05 07:23:42 | 25.8 | 0
1426 | 2025-12-05 07:23:45 | 25.8 | 0
1427 | 2025-12-05 07:23:48 | 25.8 | 0
1428 | 2025-12-05 07:23:51 | 25.8 | 0
1429 | 2025-12-05 07:23:54 | 25.8 | 0
1430 | 2025-12-05 07:23:57 | 25.8 | 0
1431 | 2025-12-05 07:24:00 | 25.8 | 0
1432 | 2025-12-05 07:24:03 | 25.8 | 0
1433 | 2025-12-05 07:24:06 | 25.8 | 0
1434 | 2025-12-05 07:24:09 | 25.8 | 0
1435 | 2025-12-05 07:24:12 | 25.8 | 0
1436 | 2025-12-05 07:24:15 | 25.8 | 0
1437 | 2025-12-05 07:24:18 | 25.8 | 0
1438 | 2025-12-05 07:24:21 | 25.8 | 0
1439 | 2025-12-05 07:24:24 | 25.8 | 0
1440 | 2025-12-05 07:24:27 | 25.8 | 0
1441 | 2025-12-05 07:24:30 | 25.8 | 0
1442 | 2025-12-05 07:24:33 | 25.8 | 0
1443 | 2025-12-05 07:24:36 | 25.8 | 0
1444 | 2025-12-05 07:24:39 | 25.8 | 0
1445 | 2025-12-05 07:24:42 | 25.8 | 0
1446 | 2025-12-05 07:24:45 | 25.8 | 0
1447 | 2025-12-05 07:24:48 | 25.8 | 0
1448 | 2025-12-05 07:24:51 | 25.8 | 0
1449 | 2025-12-05 07:24:54 | 25.8 | 0
1450 | 2025-12-05 07:24:57 | 25.8 | 0
1451 | 2025-12-05 07:25:00 | 25.8 | 0
1452 | 2025-12-05 07:25:03 | 25.8 | 0
1453 | 2025-12-05 07:25:06 | 25.8 | 0
1454 | 2025-12-05 07:25:09 | 25.8 | 0
1455 | 2025-12-05 07:25:12 | 25.8 | 0
1456 | 2025-12-05 07:25:15 | 25.8 | 0
1457 | 2025-12-05 07:25:18 | 25.8 | 0
1458 | 2025-12-05 07:25:21 | 25.8 | 0
1459 | 2025-12-05 07:25:24 | 25.8 | 0
1460 | 2025-12-05 07:25:27 | 25.8 | 0
1461 | 2025-12-05 07:25:30 | 25.8 | 0
1462 | 2025-12-05 07:25:33 | 25.8 | 0
1463 | 2025-12-05 07:25:36 | 25.8 | 0
1464 | 2025-12-05 07:25:39 | 25.8 | 0
1465 | 2025-12-05 07:25:42 | 25.8 | 0
1466 | 2025-12-05 07:25:45 | 25.8 | 0
1467 | 2025-12-05 07:25:48 | 25.8 | 0
1468 | 2025-12-05 07:25:51 | 25.8 | 0
1469 | 2025-12-05 07:25:54 | 25.8 | 0
1470 | 2025-12-05 07:25:57 | 25.8 | 0
1471 | 2025-12-05 07:26:00 | 25.8 | 0
1472 | 2025-12-05 07:26:03 | 25.9 | 0
1473 | 2025-12-05 07:26:06 | 25.9 | 0
1474 | 2025-12-05 07:26:09 | 25.9 | 0
1475 | 2025-12-05 07:26:12 | 25.9 | 0
1476 | 2025-12-05 07:26:15 | 25.9 | 0
1477 | 2025-12-05 07:26:18 | 25.9 | 0
1478 | 2025-12-05 07:26:21 | 25.9 | 0
1479 | 2025-12-05 07:26:24 | 25.9 | 0
1480 | 2025-12-05 07:26:27 | 25.9 | 0
1481 | 2025-12-05 07:26:30 | 25.9 | 0
1482 | 2025-12-05 07:26:33 | 25.9 | 0
1483 | 2025-12-05 07:26:36 | 25.9 | 0
1484 | 2025-12-05 07:26:39 | 25.9 | 0
1485 | 2025-12-05 07:26:42 | 25.9 | 0
1486 | 2025-12-05 07:26:45 | 25.9 | 0
1487 | 2025-12-05 07:26:48 | 25.9 | 0
1488 | 2025-12-05 07:26:51 | 25.9 | 0
1489 | 2025-12-05 07:26:51 | 25.9 | 0
1490 | 2025-12-05 07:31:51 | 24.8 | 0
1491 | 2025-12-05 07:36:51 | 24.8 | 0
1492 | 2025-12-05 07:41:51 | 24.7 | 0
1493 | 2025-12-05 07:46:51 | 24.7 | 0
1494 | 2025-12-05 07:51:51 | 24.7 | 0
1495 | 2025-12-05 07:56:51 | 24.7 | 0
1496 | 2025-12-05 08:01:51 | 24.6 | 0
1497 | 2025-12-05 08:06:51 | 24.6 | 0
1498 | 2025-12-05 08:11:51 | 24.6 | 0
1499 | 2025-12-05 08:16:51 | 24.6 | 0
1500 | 2025-12-05 08:21:51 | 24.6 | 0
1501 | 2025-12-05 08:26:51 | 24.5 | 0
1502 | 2025-12-05 08:31:51 | 24.5 | 0
1503 | 2025-12-05 08:36:51 | 24.5 | 0
1504 | 2025-12-05 08:41:51 | 24.5 | 0
1505 | 2025-12-05 08:46:51 | 24.5 | 0
1506 | 2025-12-05 08:48:38 | 24.5 | 0
1507 | 2025-12-05 08:48:38 | 24.5 | 0
1508 | 2025-12-05 08:48:41 | 24.5 | 0
1509 | 2025-12-05 08:48:44 | 24.6 | 0
1510 | 2025-12-05 08:48:47 | 24.6 | 0
1511 | 2025-12-05 08:48:50 | 24.6 | 0
1512 | 2025-12-05 08:48:53 | 24.7 | 0
1513 | 2025-12-05 08:48:56 | 24.7 | 0
1514 | 2025-12-05 08:48:59 | 24.8 | 0
1515 | 2025-12-05 08:49:02 | 24.8 | 0
1516 | 2025-12-05 08:49:05 | 24.9 | 0
1517 | 2025-12-05 08:49:08 | 24.9 | 0
1518 | 2025-12-05 08:49:11 | 25 | 0
1519 | 2025-12-05 08:49:14 | 25 | 0
1520 | 2025-12-05 08:49:17 | 25 | 0
1521 | 2025-12-05 08:49:20 | 25.1 | 0
1522 | 2025-12-05 08:49:23 | 25.1 | 0
1523 | 2025-12-05 08:49:26 | 25.1 | 0
1524 | 2025-12-05 08:49:29 | 25.2 | 0
1525 | 2025-12-05 08:49:32 | 25.2 | 0
1526 | 2025-12-05 08:49:35 | 25.2 | 0
1527 | 2025-12-05 08:49:38 | 25.3 | 0
1528 | 2025-12-05 08:49:41 | 25.3 | 0
1529 | 2025-12-05 08:49:44 | 25.3 | 0
1530 | 2025-12-05 08:49:47 | 25.3 | 0
1531 | 2025-12-05 08:49:50 | 25.4 | 0
1532 | 2025-12-05 08:49:53 | 25.4 | 0
1533 | 2025-12-05 08:49:56 | 25.4 | 0
1534 | 2025-12-05 08:49:59 | 25.4 | 0
1535 | 2025-12-05 08:50:02 | 25.4 | 0
1536 | 2025-12-05 08:50:05 | 25.5 | 0
1537 | 2025-12-05 08:50:08 | 25.5 | 0
1538 | 2025-12-05 08:50:11 | 25.5 | 0
1539 | 2025-12-05 08:50:14 | 25.5 | 0
1540 | 2025-12-05 08:50:17 | 25.5 | 0
1541 | 2025-12-05 08:50:20 | 25.5 | 0
1542 | 2025-12-05 08:50:23 | 25.5 | 0
1543 | 2025-12-05 08:50:26 | 25.5 | 0
1544 | 2025-12-05 08:50:29 | 25.5 | 0
1545 | 2025-12-05 08:50:32 | 25.5 | 0
1546 | 2025-12-05 08:50:35 | 25.5 | 0
1547 | 2025-12-05 08:50:38 | 25.5 | 0
1548 | 2025-12-05 08:50:41 | 25.6 | 0
1549 | 2025-12-05 08:50:44 | 25.6 | 0
1550 | 2025-12-05 08:50:47 | 25.6 | 0
1551 | 2025-12-05 08:50:50 | 25.6 | 0
1552 | 2025-12-05 08:50:53 | 25.6 | 0
1553 | 2025-12-05 08:50:56 | 25.6 | 0
1554 | 2025-12-05 08:50:59 | 25.6 | 0
1555 | 2025-12-05 08:51:02 | 25.6 | 0
1556 | 2025-12-05 08:51:05 | 25.6 | 0
1557 | 2025-12-05 08:51:08 | 25.6 | 0
1558 | 2025-12-05 08:51:11 | 25.6 | 0
1559 | 2025-12-05 08:51:14 | 25.6 | 0
1560 | 2025-12-05 08:51:17 | 25.6 | 0
1561 | 2025-12-05 08:51:20 | 25.6 | 0
1562 | 2025-12-05 08:51:23 | 25.6 | 0
1563 | 2025-12-05 08:51:26 | 25.6 | 0
1564 | 2025-12-05 08:51:29 | 25.6 | 0
1565 | 2025-12-05 08:51:32 | 25.6 | 0
1566 | 2025-12-05 08:51:35 | 25.6 | 0
1567 | 2025-12-05 08:51:38 | 25.6 | 0
1568 | 2025-12-05 08:51:41 | 25.6 | 0
1569 | 2025-12-05 08:51:44 | 25.6 | 0
1570 | 2025-12-05 08:51:47 | 25.6 | 0
1571 | 2025-12-05 08:51:50 | 25.6 | 0
1572 | 2025-12-05 08:51:53 | 25.6 | 0
1573 | 2025-12-05 08:51:56 | 25.6 | 0
1574 | 2025-12-05 08:51:59 | 25.6 | 0
1575 | 2025-12-05 08:52:02 | 25.6 | 0
1576 | 2025-12-05 08:52:05 | 25.6 | 0
1577 | 2025-12-05 08:52:08 | 25.6 | 0
1578 | 2025-12-05 08:52:11 | 25.6 | 0
1579 | 2025-12-05 08:52:14 | 25.6 | 0
1580 | 2025-12-05 08:52:17 | 25.6 | 0
1581 | 2025-12-05 08:52:20 | 25.6 | 0
1582 | 2025-12-05 08:52:23 | 25.6 | 0
1583 | 2025-12-05 08:52:26 | 25.6 | 0
1584 | 2025-12-05 08:52:29 | 25.6 | 0
1585 | 2025-12-05 08:52:32 | 25.6 | 0
1586 | 2025-12-05 08:52:35 | 25.7 | 0
1587 | 2025-12-05 08:52:38 | 25.7 | 0
1588 | 2025-12-05 08:52:41 | 25.7 | 0
1589 | 2025-12-05 08:52:44 | 25.7 | 0
1590 | 2025-12-05 08:52:47 | 25.7 | 0
1591 | 2025-12-05 08:52:50 | 25.7 | 0
1592 | 2025-12-05 08:52:53 | 25.7 | 0
1593 | 2025-12-05 08:52:56 | 25.6 | 0
1594 | 2025-12-05 08:52:59 | 25.6 | 0
1595 | 2025-12-05 08:53:02 | 25.6 | 0
1596 | 2025-12-05 08:53:05 | 25.7 | 0
1597 | 2025-12-05 08:53:08 | 25.7 | 0
1598 | 2025-12-05 08:53:11 | 25.7 | 0
1599 | 2025-12-05 08:53:14 | 25.7 | 0
1600 | 2025-12-05 08:53:17 | 25.7 | 0
1601 | 2025-12-05 08:53:20 | 25.7 | 0
1602 | 2025-12-05 08:53:23 | 25.7 | 0
1603 | 2025-12-05 08:53:26 | 25.7 | 0
1604 | 2025-12-05 08:53:29 | 25.7 | 0
1605 | 2025-12-05 08:53:32 | 25.7 | 0
1606 | 2025-12-05 08:53:35 | 25.7 | 0
1607 | 2025-12-05 08:53:38 | 25.7 | 0
1608 | 2025-12-05 08:53:41 | 25.7 | 0
1609 | 2025-12-05 08:53:44 | 25.7 | 0
1610 | 2025-12-05 08:53:47 | 25.7 | 0
1611 | 2025-12-05 08:53:50 | 25.7 | 0
1612 | 2025-12-05 08:53:53 | 25.7 | 0
1613 | 2025-12-05 08:53:56 | 25.7 | 0
1614 | 2025-12-05 08:53:59 | 25.7 | 0
1615 | 2025-12-05 08:54:02 | 25.7 | 0
1616 | 2025-12-05 08:54:05 | 25.7 | 0
1617 | 2025-12-05 08:54:08 | 25.7 | 0
1618 | 2025-12-05 08:54:11 | 25.7 | 0
1619 | 2025-12-05 08:54:14 | 25.7 | 0
1620 | 2025-12-05 08:54:17 | 25.7 | 0
1621 | 2025-12-05 08:54:20 | 25.7 | 0
1622 | 2025-12-05 08:54:23 | 25.7 | 0
1623 | 2025-12-05 08:54:26 | 25.7 | 0
1624 | 2025-12-05 08:54:29 | 25.7 | 0
1625 | 2025-12-05 08:54:32 | 25.7 | 0
1626 | 2025-12-05 08:54:35 | 25.8 | 0
1627 | 2025-12-05 08:54:38 | 25.8 | 0
1628 | 2025-12-05 08:54:41 | 25.7 | 0
1629 | 2025-12-05 08:54:44 | 25.8 | 0
1630 | 2025-12-05 08:54:47 | 25.8 | 0
1631 | 2025-12-05 08:54:50 | 25.8 | 0
1632 | 2025-12-05 08:54:53 | 25.8 | 0
1633 | 2025-12-05 08:54:56 | 25.8 | 0
1634 | 2025-12-05 08:54:59 | 25.8 | 0
1635 | 2025-12-05 08:55:02 | 25.8 | 0
1636 | 2025-12-05 08:55:05 | 25.8 | 0
1637 | 2025-12-05 08:55:08 | 25.8 | 0
1638 | 2025-12-05 08:55:11 | 25.8 | 0
1639 | 2025-12-05 08:55:14 | 25.8 | 0
1640 | 2025-12-05 08:55:17 | 25.8 | 0
1641 | 2025-12-05 08:55:20 | 25.8 | 0
1642 | 2025-12-05 08:55:23 | 25.8 | 0
1643 | 2025-12-05 08:55:26 | 25.8 | 0
1644 | 2025-12-05 08:55:29 | 25.8 | 0
1645 | 2025-12-05 08:55:32 | 25.8 | 0
1646 | 2025-12-05 08:55:35 | 25.8 | 0
1647 | 2025-12-05 08:55:38 | 25.8 | 0
1648 | 2025-12-05 08:55:41 | 25.8 | 0
1649 | 2025-12-05 08:55:44 | 25.8 | 0
1650 | 2025-12-05 08:55:47 | 25.8 | 0
1651 | 2025-12-05 08:55:50 | 25.8 | 0
1652 | 2025-12-05 08:55:53 | 25.8 | 0
1653 | 2025-12-05 08:55:56 | 25.8 | 0
1654 | 2025-12-05 08:55:59 | 25.8 | 0
1655 | 2025-12-05 08:56:02 | 25.8 | 0
1656 | 2025-12-05 08:56:05 | 25.8 | 0
1657 | 2025-12-05 08:56:08 | 25.8 | 0
1658 | 2025-12-05 08:56:11 | 25.8 | 0
1659 | 2025-12-05 08:56:14 | 25.8 | 0
1660 | 2025-12-05 08:56:17 | 25.8 | 0
1661 | 2025-12-05 08:56:20 | 25.8 | 0
1662 | 2025-12-05 08:56:23 | 25.8 | 0
1663 | 2025-12-05 08:56:26 | 25.8 | 0
1664 | 2025-12-05 08:56:29 | 25.8 | 0
1665 | 2025-12-05 08:56:32 | 25.8 | 0
1666 | 2025-12-05 08:56:35 | 25.8 | 0
1667 | 2025-12-05 08:56:38 | 25.8 | 0
1668 | 2025-12-05 08:56:41 | 25.8 | 0
1669 | 2025-12-05 08:56:44 | 25.8 | 0
1670 | 2025-12-05 08:56:47 | 25.8 | 0
1671 | 2025-12-05 08:56:50 | 25.8 | 0
1672 | 2025-12-05 08:56:53 | 25.8 | 0
1673 | 2025-12-05 08:56:56 | 25.8 | 0
1674 | 2025-12-05 08:56:59 | 25.8 | 0
1675 | 2025-12-05 08:57:02 | 25.8 | 0
1676 | 2025-12-05 08:57:05 | 25.8 | 0
1677 | 2025-12-05 08:57:08 | 25.8 | 0
1678 | 2025-12-05 08:57:11 | 25.8 | 0
1679 | 2025-12-05 08:57:14 | 25.8 | 0
1680 | 2025-12-05 08:57:17 | 25.8 | 0
1681 | 2025-12-05 08:57:20 | 25.8 | 0
1682 | 2025-12-05 08:57:23 | 25.8 | 0
1683 | 2025-12-05 08:57:26 | 25.8 | 0
1684 | 2025-12-05 08:57:29 | 25.8 | 0
1685 | 2025-12-05 08:57:32 | 25.8 | 0
1686 | 2025-12-05 08:57:35 | 25.8 | 0
1687 | 2025-12-05 08:57:38 | 25.8 | 0
1688 | 2025-12-05 08:57:41 | 25.8 | 0
1689 | 2025-12-05 08:57:44 | 25.8 | 0
1690 | 2025-12-05 08:57:47 | 25.8 | 0
1691 | 2025-12-05 08:57:50 | 25.8 | 0
1692 | 2025-12-05 08:57:53 | 25.8 | 0
1693 | 2025-12-05 08:57:56 | 25.8 | 0
1694 | 2025-12-05 08:57:59 | 25.8 | 0
1695 | 2025-12-05 08:58:02 | 25.8 | 0
1696 | 2025-12-05 08:58:05 | 25.8 | 0
1697 | 2025-12-05 08:58:08 | 25.8 | 0
1698 | 2025-12-05 08:58:11 | 25.8 | 0
1699 | 2025-12-05 08:58:14 | 25.8 | 0
1700 | 2025-12-05 08:58:17 | 25.8 | 0
1701 | 2025-12-05 08:58:20 | 25.8 | 0
1702 | 2025-12-05 08:58:23 | 25.8 | 0
1703 | 2025-12-05 08:58:26 | 25.8 | 0
1704 | 2025-12-05 08:58:29 | 25.8 | 0
1705 | 2025-12-05 08:58:32 | 25.8 | 0
1706 | 2025-12-05 08:58:35 | 25.8 | 0
1707 | 2025-12-05 08:58:38 | 25.8 | 0
1708 | 2025-12-05 08:58:38 | 25.8 | 0
1709 | 2025-12-05 09:03:36 | 24.7 | 0
1710 | 2025-12-05 09:08:36 | 24.7 | 0
1711 | 2025-12-05 09:13:36 | 24.7 | 0
1712 | 2025-12-05 09:18:36 | 24.6 | 0
1713 | 2025-12-05 09:23:36 | 24.6 | 0
1714 | 2025-12-05 09:28:36 | 24.6 | 0
1715 | 2025-12-05 09:33:36 | 24.6 | 0
1716 | 2025-12-05 09:38:36 | 24.5 | 0
1717 | 2025-12-05 09:43:36 | 24.5 | 0
1718 | 2025-12-05 09:48:36 | 24.5 | 0
1719 | 2025-12-05 09:53:36 | 24.5 | 0
1720 | 2025-12-05 09:58:36 | 24.5 | 0
1721 | 2025-12-05 10:03:36 | 24.5 | 0
1722 | 2025-12-05 10:08:36 | 24.5 | 0
1723 | 2025-12-05 10:13:36 | 24.5 | 0
1724 | 2025-12-05 10:18:36 | 24.5 | 0
1725 | 2025-12-05 10:20:23 | 24.4 | 0
1726 | 2025-12-05 10:20:23 | 24.5 | 0
1727 | 2025-12-05 10:20:26 | 24.5 | 0
1728 | 2025-12-05 10:20:29 | 24.5 | 0
1729 | 2025-12-05 10:20:32 | 24.5 | 0
1730 | 2025-12-05 10:20:35 | 24.6 | 0
1731 | 2025-12-05 10:20:38 | 24.6 | 0
1732 | 2025-12-05 10:20:41 | 24.7 | 0
1733 | 2025-12-05 10:20:44 | 24.7 | 0
1734 | 2025-12-05 10:20:47 | 24.8 | 0
1735 | 2025-12-05 10:20:50 | 24.8 | 0
1736 | 2025-12-05 10:20:53 | 24.8 | 0
1737 | 2025-12-05 10:20:56 | 24.9 | 0
1738 | 2025-12-05 10:20:59 | 24.9 | 0
1739 | 2025-12-05 10:21:02 | 25 | 0
1740 | 2025-12-05 10:21:05 | 25 | 0
1741 | 2025-12-05 10:21:08 | 25.1 | 0
1742 | 2025-12-05 10:21:11 | 25.1 | 0
1743 | 2025-12-05 10:21:14 | 25.1 | 0
1744 | 2025-12-05 10:21:17 | 25.2 | 0
1745 | 2025-12-05 10:21:20 | 25.2 | 0
1746 | 2025-12-05 10:21:23 | 25.2 | 0
1747 | 2025-12-05 10:21:26 | 25.2 | 0
1748 | 2025-12-05 10:21:29 | 25.3 | 0
1749 | 2025-12-05 10:21:32 | 25.3 | 0
1750 | 2025-12-05 10:21:35 | 25.3 | 0
1751 | 2025-12-05 10:21:38 | 25.3 | 0
1752 | 2025-12-05 10:21:41 | 25.3 | 0
1753 | 2025-12-05 10:21:44 | 25.3 | 0
1754 | 2025-12-05 10:21:47 | 25.3 | 0
1755 | 2025-12-05 10:21:50 | 25.4 | 0
1756 | 2025-12-05 10:21:53 | 25.4 | 0
1757 | 2025-12-05 10:21:56 | 25.4 | 0
1758 | 2025-12-05 10:21:59 | 25.4 | 0
1759 | 2025-12-05 10:22:02 | 25.4 | 0
1760 | 2025-12-05 10:22:05 | 25.4 | 0
1761 | 2025-12-05 10:22:08 | 25.4 | 0
1762 | 2025-12-05 10:22:11 | 25.5 | 0
1763 | 2025-12-05 10:22:14 | 25.5 | 0
1764 | 2025-12-05 10:22:17 | 25.5 | 0
1765 | 2025-12-05 10:22:20 | 25.5 | 0
1766 | 2025-12-05 10:22:23 | 25.5 | 0
1767 | 2025-12-05 10:22:26 | 25.5 | 0
1768 | 2025-12-05 10:22:29 | 25.5 | 0
1769 | 2025-12-05 10:22:32 | 25.5 | 0
1770 | 2025-12-05 10:22:35 | 25.5 | 0
1771 | 2025-12-05 10:22:38 | 25.5 | 0
1772 | 2025-12-05 10:22:41 | 25.5 | 0
1773 | 2025-12-05 10:22:44 | 25.5 | 0
1774 | 2025-12-05 10:22:47 | 25.5 | 0
1775 | 2025-12-05 10:22:50 | 25.5 | 0
1776 | 2025-12-05 10:22:53 | 25.5 | 0
1777 | 2025-12-05 10:22:56 | 25.5 | 0
1778 | 2025-12-05 10:22:59 | 25.5 | 0
1779 | 2025-12-05 10:23:02 | 25.5 | 0
1780 | 2025-12-05 10:23:05 | 25.5 | 0
1781 | 2025-12-05 10:23:08 | 25.5 | 0
1782 | 2025-12-05 10:23:11 | 25.5 | 0
1783 | 2025-12-05 10:23:14 | 25.5 | 0
1784 | 2025-12-05 10:23:17 | 25.5 | 0
1785 | 2025-12-05 10:23:20 | 25.5 | 0
1786 | 2025-12-05 10:23:23 | 25.5 | 0
1787 | 2025-12-05 10:23:26 | 25.5 | 0
1788 | 2025-12-05 10:23:29 | 25.5 | 0
1789 | 2025-12-05 10:23:32 | 25.5 | 0
1790 | 2025-12-05 10:23:35 | 25.5 | 0
1791 | 2025-12-05 10:23:38 | 25.5 | 0
1792 | 2025-12-05 10:23:41 | 25.5 | 0
1793 | 2025-12-05 10:23:44 | 25.5 | 0
1794 | 2025-12-05 10:23:47 | 25.6 | 0
1795 | 2025-12-05 10:23:50 | 25.6 | 0
1796 | 2025-12-05 10:23:53 | 25.6 | 0
1797 | 2025-12-05 10:23:56 | 25.6 | 0
1798 | 2025-12-05 10:23:59 | 25.6 | 0
1799 | 2025-12-05 10:24:02 | 25.6 | 0
1800 | 2025-12-05 10:24:05 | 25.6 | 0
1801 | 2025-12-05 10:24:08 | 25.6 | 0
1802 | 2025-12-05 10:24:11 | 25.6 | 0
1803 | 2025-12-05 10:24:14 | 25.6 | 0
1804 | 2025-12-05 10:24:17 | 25.6 | 0
1805 | 2025-12-05 10:24:20 | 25.6 | 0
1806 | 2025-12-05 10:24:23 | 25.6 | 0
1807 | 2025-12-05 10:24:26 | 25.6 | 0
1808 | 2025-12-05 10:24:29 | 25.6 | 0
1809 | 2025-12-05 10:24:32 | 25.6 | 0
1810 | 2025-12-05 10:24:35 | 25.6 | 0
1811 | 2025-12-05 10:24:38 | 25.6 | 0
1812 | 2025-12-05 10:24:41 | 25.6 | 0
1813 | 2025-12-05 10:24:44 | 25.6 | 0
1814 | 2025-12-05 10:24:47 | 25.6 | 0
1815 | 2025-12-05 10:24:50 | 25.6 | 0
1816 | 2025-12-05 10:24:53 | 25.6 | 0
1817 | 2025-12-05 10:24:56 | 25.6 | 0
1818 | 2025-12-05 10:24:59 | 25.6 | 0
1819 | 2025-12-05 10:25:02 | 25.6 | 0
1820 | 2025-12-05 10:25:05 | 25.6 | 0
1821 | 2025-12-05 10:25:08 | 25.6 | 0
1822 | 2025-12-05 10:25:11 | 25.6 | 0
1823 | 2025-12-05 10:25:14 | 25.6 | 0
1824 | 2025-12-05 10:25:17 | 25.7 | 0
1825 | 2025-12-05 10:25:20 | 25.6 | 0
1826 | 2025-12-05 10:25:23 | 25.7 | 0
1827 | 2025-12-05 10:25:26 | 25.7 | 0
1828 | 2025-12-05 10:25:29 | 25.7 | 0
1829 | 2025-12-05 10:25:32 | 25.7 | 0
1830 | 2025-12-05 10:25:35 | 25.7 | 0
1831 | 2025-12-05 10:25:38 | 25.7 | 0
1832 | 2025-12-05 10:25:41 | 25.7 | 0
1833 | 2025-12-05 10:25:44 | 25.7 | 0
1834 | 2025-12-05 10:25:47 | 25.7 | 0
1835 | 2025-12-05 10:25:50 | 25.7 | 0
1836 | 2025-12-05 10:25:53 | 25.6 | 0
1837 | 2025-12-05 10:25:56 | 25.6 | 0
1838 | 2025-12-05 10:25:59 | 25.7 | 0
1839 | 2025-12-05 10:26:02 | 25.7 | 0
1840 | 2025-12-05 10:26:05 | 25.6 | 0
1841 | 2025-12-05 10:26:08 | 25.7 | 0
1842 | 2025-12-05 10:26:11 | 25.6 | 0
1843 | 2025-12-05 10:26:14 | 25.6 | 0
1844 | 2025-12-05 10:26:17 | 25.7 | 0
1845 | 2025-12-05 10:26:20 | 25.7 | 0
1846 | 2025-12-05 10:26:23 | 25.7 | 0
1847 | 2025-12-05 10:26:26 | 25.7 | 0
1848 | 2025-12-05 10:26:29 | 25.7 | 0
1849 | 2025-12-05 10:26:32 | 25.7 | 0
1850 | 2025-12-05 10:26:35 | 25.7 | 0
1851 | 2025-12-05 10:26:38 | 25.7 | 0
1852 | 2025-12-05 10:26:41 | 25.7 | 0
1853 | 2025-12-05 10:26:44 | 25.7 | 0
1854 | 2025-12-05 10:26:47 | 25.7 | 0
1855 | 2025-12-05 10:26:50 | 25.7 | 0
1856 | 2025-12-05 10:26:53 | 25.7 | 0
1857 | 2025-12-05 10:26:56 | 25.7 | 0
1858 | 2025-12-05 10:26:59 | 25.7 | 0
1859 | 2025-12-05 10:27:02 | 25.7 | 0
1860 | 2025-12-05 10:27:05 | 25.7 | 0
1861 | 2025-12-05 10:27:08 | 25.7 | 0
1862 | 2025-12-05 10:27:11 | 25.7 | 0
1863 | 2025-12-05 10:27:14 | 25.7 | 0
1864 | 2025-12-05 10:27:17 | 25.7 | 0
1865 | 2025-12-05 10:27:20 | 25.7 | 0
1866 | 2025-12-05 10:27:23 | 25.7 | 0
1867 | 2025-12-05 10:27:26 | 25.7 | 0
1868 | 2025-12-05 10:27:29 | 25.7 | 0
1869 | 2025-12-05 10:27:32 | 25.7 | 0
1870 | 2025-12-05 10:27:35 | 25.7 | 0
1871 | 2025-12-05 10:27:38 | 25.7 | 0
1872 | 2025-12-05 10:27:41 | 25.7 | 0
1873 | 2025-12-05 10:27:44 | 25.7 | 0
1874 | 2025-12-05 10:27:47 | 25.7 | 0
1875 | 2025-12-05 10:27:50 | 25.7 | 0
1876 | 2025-12-05 10:27:53 | 25.8 | 0
1877 | 2025-12-05 10:27:56 | 25.8 | 0
1878 | 2025-12-05 10:27:59 | 25.8 | 0
1879 | 2025-12-05 10:28:02 | 25.8 | 0
1880 | 2025-12-05 10:28:05 | 25.8 | 0
1881 | 2025-12-05 10:28:08 | 25.8 | 0
1882 | 2025-12-05 10:28:11 | 25.8 | 0
1883 | 2025-12-05 10:28:14 | 25.8 | 0
1884 | 2025-12-05 10:28:17 | 25.8 | 0
1885 | 2025-12-05 10:28:20 | 25.8 | 0
1886 | 2025-12-05 10:28:23 | 25.8 | 0
1887 | 2025-12-05 10:28:26 | 25.8 | 0
1888 | 2025-12-05 10:28:29 | 25.8 | 0
1889 | 2025-12-05 10:28:32 | 25.8 | 0
1890 | 2025-12-05 10:28:35 | 25.8 | 0
1891 | 2025-12-05 10:28:38 | 25.8 | 0
1892 | 2025-12-05 10:28:41 | 25.8 | 0
1893 | 2025-12-05 10:28:44 | 25.8 | 0
1894 | 2025-12-05 10:28:47 | 25.8 | 0
1895 | 2025-12-05 10:28:50 | 25.8 | 0
1896 | 2025-12-05 10:28:53 | 25.8 | 0
1897 | 2025-12-05 10:28:56 | 25.8 | 0
1898 | 2025-12-05 10:28:59 | 25.8 | 0
1899 | 2025-12-05 10:29:02 | 25.8 | 0
1900 | 2025-12-05 10:29:05 | 25.8 | 0
1901 | 2025-12-05 10:29:08 | 25.8 | 0
1902 | 2025-12-05 10:29:11 | 25.8 | 0
1903 | 2025-12-05 10:29:14 | 25.8 | 0
1904 | 2025-12-05 10:29:17 | 25.8 | 0
1905 | 2025-12-05 10:29:20 | 25.8 | 0
1906 | 2025-12-05 10:29:23 | 25.8 | 0
1907 | 2025-12-05 10:29:26 | 25.8 | 0
1908 | 2025-12-05 10:29:29 | 25.8 | 0
1909 | 2025-12-05 10:29:32 | 25.8 | 0
1910 | 2025-12-05 10:29:35 | 25.8 | 0
1911 | 2025-12-05 10:29:38 | 25.8 | 0
1912 | 2025-12-05 10:29:41 | 25.8 | 0
1913 | 2025-12-05 10:29:44 | 25.8 | 0
1914 | 2025-12-05 10:29:47 | 25.8 | 0
1915 | 2025-12-05 10:29:50 | 25.8 | 0
1916 | 2025-12-05 10:29:53 | 25.8 | 0
1917 | 2025-12-05 10:29:56 | 25.8 | 0
1918 | 2025-12-05 10:29:59 | 25.8 | 0
1919 | 2025-12-05 10:30:02 | 25.8 | 0
1920 | 2025-12-05 10:30:05 | 25.8 | 0
1921 | 2025-12-05 10:30:08 | 25.8 | 0
1922 | 2025-12-05 10:30:11 | 25.8 | 0
1923 | 2025-12-05 10:30:14 | 25.8 | 0
1924 | 2025-12-05 10:30:17 | 25.8 | 0
1925 | 2025-12-05 10:30:20 | 25.8 | 0
1926 | 2025-12-05 10:30:23 | 25.8 | 0
1927 | 2025-12-05 10:30:23 | 25.8 | 0
1928 | 2025-12-05 10:35:23 | 24.7 | 0
1929 | 2025-12-05 10:40:23 | 24.6 | 0
1930 | 2025-12-05 10:45:23 | 24.6 | 0
1931 | 2025-12-05 10:50:23 | 24.6 | 0
1932 | 2025-12-05 10:55:23 | 24.6 | 0
1933 | 2025-12-05 11:00:23 | 24.5 | 0
1934 | 2025-12-05 11:05:23 | 24.5 | 0
1935 | 2025-12-05 11:10:23 | 24.5 | 0
1936 | 2025-12-05 11:15:23 | 24.5 | 0
1937 | 2025-12-05 11:20:23 | 24.5 | 0
1938 | 2025-12-05 11:25:23 | 24.5 | 0
1939 | 2025-12-05 11:30:23 | 24.5 | 0
1940 | 2025-12-05 11:35:23 | 24.5 | 0
1941 | 2025-12-05 11:40:23 | 24.5 | 0
1942 | 2025-12-05 11:45:23 | 24.5 | 0
1943 | 2025-12-05 11:50:23 | 24.5 | 0
1944 | 2025-12-05 11:52:12 | 24.5 | 0
1945 | 2025-12-05 11:52:12 | 24.5 | 0
1946 | 2025-12-05 11:52:15 | 24.5 | 0
1947 | 2025-12-05 11:52:18 | 24.5 | 0
1948 | 2025-12-05 11:52:21 | 24.5 | 0
1949 | 2025-12-05 11:52:24 | 24.6 | 0
1950 | 2025-12-05 11:52:27 | 24.6 | 0
1951 | 2025-12-05 11:52:30 | 24.7 | 0
1952 | 2025-12-05 11:52:33 | 24.7 | 0
1953 | 2025-12-05 11:52:36 | 24.8 | 0
1954 | 2025-12-05 11:52:39 | 24.8 | 0
1955 | 2025-12-05 11:52:42 | 24.8 | 0
1956 | 2025-12-05 11:52:45 | 24.9 | 0
1957 | 2025-12-05 11:52:48 | 24.9 | 0
1958 | 2025-12-05 11:52:51 | 25 | 0
1959 | 2025-12-05 11:52:54 | 25 | 0
1960 | 2025-12-05 11:52:57 | 25 | 0
1961 | 2025-12-05 11:53:00 | 25.1 | 0
1962 | 2025-12-05 11:53:03 | 25.1 | 0
1963 | 2025-12-05 11:53:06 | 25.1 | 0
1964 | 2025-12-05 11:53:09 | 25.2 | 0
1965 | 2025-12-05 11:53:12 | 25.2 | 0
1966 | 2025-12-05 11:53:15 | 25.2 | 0
1967 | 2025-12-05 11:53:18 | 25.2 | 0
1968 | 2025-12-05 11:53:21 | 25.3 | 0
1969 | 2025-12-05 11:53:24 | 25.3 | 0
1970 | 2025-12-05 11:53:27 | 25.3 | 0
1971 | 2025-12-05 11:53:30 | 25.3 | 0
1972 | 2025-12-05 11:53:33 | 25.3 | 0
1973 | 2025-12-05 11:53:36 | 25.4 | 0
1974 | 2025-12-05 11:53:39 | 25.4 | 0
1975 | 2025-12-05 11:53:42 | 25.4 | 0
1976 | 2025-12-05 11:53:45 | 25.4 | 0
1977 | 2025-12-05 11:53:48 | 25.4 | 0
1978 | 2025-12-05 11:53:51 | 25.4 | 0
1979 | 2025-12-05 11:53:54 | 25.4 | 0
1980 | 2025-12-05 11:53:57 | 25.4 | 0
1981 | 2025-12-05 11:54:00 | 25.5 | 0
1982 | 2025-12-05 11:54:03 | 25.5 | 0
1983 | 2025-12-05 11:54:06 | 25.5 | 0
1984 | 2025-12-05 11:54:09 | 25.5 | 0
1985 | 2025-12-05 11:54:12 | 25.5 | 0
1986 | 2025-12-05 11:54:15 | 25.5 | 0
1987 | 2025-12-05 11:54:18 | 25.5 | 0
1988 | 2025-12-05 11:54:21 | 25.5 | 0
1989 | 2025-12-05 11:54:24 | 25.5 | 0
1990 | 2025-12-05 11:54:27 | 25.5 | 0
1991 | 2025-12-05 11:54:30 | 25.5 | 0
1992 | 2025-12-05 11:54:33 | 25.5 | 0
1993 | 2025-12-05 11:54:36 | 25.5 | 0
1994 | 2025-12-05 11:54:39 | 25.5 | 0
1995 | 2025-12-05 11:54:42 | 25.5 | 0
1996 | 2025-12-05 11:54:45 | 25.5 | 0
1997 | 2025-12-05 11:54:48 | 25.5 | 0
1998 | 2025-12-05 11:54:51 | 25.5 | 0
1999 | 2025-12-05 11:54:54 | 25.5 | 0
2000 | 2025-12-05 11:54:57 | 25.5 | 0
2001 | 2025-12-05 11:55:00 | 25.5 | 0
2002 | 2025-12-05 11:55:03 | 25.5 | 0
2003 | 2025-12-05 11:55:06 | 25.6 | 0
2004 | 2025-12-05 11:55:09 | 25.5 | 0
2005 | 2025-12-05 11:55:12 | 25.5 | 0
2006 | 2025-12-05 11:55:15 | 25.6 | 0
2007 | 2025-12-05 11:55:18 | 25.6 | 0
2008 | 2025-12-05 11:55:21 | 25.6 | 0
2009 | 2025-12-05 11:55:24 | 25.6 | 0
2010 | 2025-12-05 11:55:27 | 25.6 | 0
2011 | 2025-12-05 11:55:30 | 25.6 | 0
2012 | 2025-12-05 11:55:33 | 25.6 | 0
2013 | 2025-12-05 11:55:36 | 25.6 | 0
2014 | 2025-12-05 11:55:39 | 25.6 | 0
2015 | 2025-12-05 11:55:42 | 25.6 | 0
2016 | 2025-12-05 11:55:45 | 25.6 | 0
2017 | 2025-12-05 11:55:48 | 25.6 | 0
2018 | 2025-12-05 11:55:51 | 25.6 | 0
2019 | 2025-12-05 11:55:54 | 25.6 | 0
2020 | 2025-12-05 11:55:57 | 25.6 | 0
2021 | 2025-12-05 11:56:00 | 25.6 | 0
2022 | 2025-12-05 11:56:03 | 25.6 | 0
2023 | 2025-12-05 11:56:06 | 25.6 | 0
2024 | 2025-12-05 11:56:09 | 25.6 | 0
2025 | 2025-12-05 11:56:12 | 25.6 | 0
2026 | 2025-12-05 11:56:15 | 25.6 | 0
2027 | 2025-12-05 11:56:18 | 25.6 | 0
2028 | 2025-12-05 11:56:21 | 25.6 | 0
2029 | 2025-12-05 11:56:24 | 25.6 | 0
2030 | 2025-12-05 11:56:27 | 25.6 | 0
2031 | 2025-12-05 11:56:30 | 25.6 | 0
2032 | 2025-12-05 11:56:33 | 25.6 | 0
2033 | 2025-12-05 11:56:36 | 25.6 | 0
2034 | 2025-12-05 11:56:39 | 25.6 | 0
2035 | 2025-12-05 11:56:42 | 25.6 | 0
2036 | 2025-12-05 11:56:45 | 25.6 | 0
2037 | 2025-12-05 11:56:48 | 25.6 | 0
2038 | 2025-12-05 11:56:51 | 25.6 | 0
2039 | 2025-12-05 11:56:54 | 25.6 | 0
2040 | 2025-12-05 11:56:57 | 25.6 | 0
2041 | 2025-12-05 11:57:00 | 25.6 | 0
2042 | 2025-12-05 11:57:03 | 25.6 | 0
2043 | 2025-12-05 11:57:06 | 25.6 | 0
2044 | 2025-12-05 11:57:09 | 25.6 | 0
2045 | 2025-12-05 11:57:12 | 25.6 | 0
2046 | 2025-12-05 11:57:15 | 25.7 | 0
2047 | 2025-12-05 11:57:18 | 25.7 | 0
2048 | 2025-12-05 11:57:21 | 25.7 | 0
2049 | 2025-12-05 11:57:24 | 25.7 | 0
2050 | 2025-12-05 11:57:27 | 25.7 | 0
2051 | 2025-12-05 11:57:30 | 25.7 | 0
2052 | 2025-12-05 11:57:33 | 25.7 | 0
2053 | 2025-12-05 11:57:36 | 25.7 | 0
2054 | 2025-12-05 11:57:39 | 25.7 | 0
2055 | 2025-12-05 11:57:42 | 25.7 | 0
2056 | 2025-12-05 11:57:45 | 25.7 | 0
2057 | 2025-12-05 11:57:48 | 25.7 | 0
2058 | 2025-12-05 11:57:51 | 25.7 | 0
2059 | 2025-12-05 11:57:54 | 25.7 | 0
2060 | 2025-12-05 11:57:57 | 25.7 | 0
2061 | 2025-12-05 11:58:00 | 25.7 | 0
2062 | 2025-12-05 11:58:03 | 25.7 | 0
2063 | 2025-12-05 11:58:06 | 25.7 | 0
2064 | 2025-12-05 11:58:09 | 25.7 | 0
2065 | 2025-12-05 11:58:12 | 25.7 | 0
2066 | 2025-12-05 11:58:15 | 25.7 | 0
2067 | 2025-12-05 11:58:18 | 25.7 | 0
2068 | 2025-12-05 11:58:21 | 25.7 | 0
2069 | 2025-12-05 11:58:24 | 25.7 | 0
2070 | 2025-12-05 11:58:27 | 25.7 | 0
2071 | 2025-12-05 11:58:30 | 25.7 | 0
2072 | 2025-12-05 11:58:33 | 25.7 | 0
2073 | 2025-12-05 11:58:36 | 25.7 | 0
2074 | 2025-12-05 11:58:39 | 25.7 | 0
2075 | 2025-12-05 11:58:42 | 25.7 | 0
2076 | 2025-12-05 11:58:45 | 25.7 | 0
2077 | 2025-12-05 11:58:48 | 25.7 | 0
2078 | 2025-12-05 11:58:51 | 25.7 | 0
2079 | 2025-12-05 11:58:54 | 25.7 | 0
2080 | 2025-12-05 11:58:57 | 25.7 | 0
2081 | 2025-12-05 11:59:00 | 25.7 | 0
2082 | 2025-12-05 11:59:03 | 25.7 | 0
2083 | 2025-12-05 11:59:06 | 25.7 | 0
2084 | 2025-12-05 11:59:09 | 25.7 | 0
2085 | 2025-12-05 11:59:12 | 25.7 | 0
2086 | 2025-12-05 11:59:15 | 25.7 | 0
2087 | 2025-12-05 11:59:18 | 25.7 | 0
2088 | 2025-12-05 11:59:21 | 25.7 | 0
2089 | 2025-12-05 11:59:24 | 25.8 | 0
2090 | 2025-12-05 11:59:27 | 25.8 | 0
2091 | 2025-12-05 11:59:30 | 25.8 | 0
2092 | 2025-12-05 11:59:33 | 25.8 | 0
2093 | 2025-12-05 11:59:36 | 25.8 | 0
2094 | 2025-12-05 11:59:39 | 25.8 | 0
2095 | 2025-12-05 11:59:42 | 25.8 | 0
2096 | 2025-12-05 11:59:45 | 25.8 | 0
2097 | 2025-12-05 11:59:48 | 25.8 | 0
2098 | 2025-12-05 11:59:51 | 25.8 | 0
2099 | 2025-12-05 11:59:54 | 25.8 | 0
2100 | 2025-12-05 11:59:57 | 25.7 | 0
2101 | 2025-12-05 12:00:00 | 25.8 | 0
2102 | 2025-12-05 12:00:03 | 25.8 | 0
2103 | 2025-12-05 12:00:06 | 25.7 | 0
2104 | 2025-12-05 12:00:09 | 25.8 | 0
2105 | 2025-12-05 12:00:12 | 25.8 | 0
2106 | 2025-12-05 12:00:15 | 25.8 | 0
2107 | 2025-12-05 12:00:18 | 25.8 | 0
2108 | 2025-12-05 12:00:21 | 25.8 | 0
2109 | 2025-12-05 12:00:24 | 25.8 | 0
2110 | 2025-12-05 12:00:27 | 25.8 | 0
2111 | 2025-12-05 12:00:30 | 25.8 | 0
2112 | 2025-12-05 12:00:33 | 25.8 | 0
2113 | 2025-12-05 12:00:36 | 25.8 | 0
2114 | 2025-12-05 12:00:39 | 25.8 | 0
2115 | 2025-12-05 12:00:42 | 25.8 | 0
2116 | 2025-12-05 12:00:45 | 25.8 | 0
2117 | 2025-12-05 12:00:48 | 25.8 | 0
2118 | 2025-12-05 12:00:51 | 25.8 | 0
2119 | 2025-12-05 12:00:54 | 25.8 | 0
2120 | 2025-12-05 12:00:57 | 25.8 | 0
2121 | 2025-12-05 12:01:00 | 25.8 | 0
2122 | 2025-12-05 12:01:03 | 25.8 | 0
2123 | 2025-12-05 12:01:06 | 25.8 | 0
2124 | 2025-12-05 12:01:09 | 25.8 | 0
2125 | 2025-12-05 12:01:12 | 25.8 | 0
2126 | 2025-12-05 12:01:15 | 25.8 | 0
2127 | 2025-12-05 12:01:18 | 25.8 | 0
2128 | 2025-12-05 12:01:21 | 25.8 | 0
2129 | 2025-12-05 12:01:24 | 25.8 | 0
2130 | 2025-12-05 12:01:27 | 25.8 | 0
2131 | 2025-12-05 12:01:30 | 25.8 | 0
2132 | 2025-12-05 12:01:33 | 25.8 | 0
2133 | 2025-12-05 12:01:36 | 25.8 | 0
2134 | 2025-12-05 12:01:39 | 25.8 | 0
2135 | 2025-12-05 12:01:42 | 25.8 | 0
2136 | 2025-12-05 12:01:45 | 25.8 | 0
2137 | 2025-12-05 12:01:48 | 25.8 | 0
2138 | 2025-12-05 12:01:51 | 25.8 | 0
2139 | 2025-12-05 12:01:54 | 25.8 | 0
2140 | 2025-12-05 12:01:57 | 25.8 | 0
2141 | 2025-12-05 12:02:00 | 25.8 | 0
2142 | 2025-12-05 12:02:03 | 25.8 | 0
2143 | 2025-12-05 12:02:06 | 25.8 | 0
2144 | 2025-12-05 12:02:09 | 25.8 | 0
2145 | 2025-12-05 12:02:12 | 25.8 | 0
2146 | 2025-12-05 12:02:12 | 25.8 | 0
2147 | 2025-12-05 12:07:12 | 24.7 | 0
2148 | 2025-12-05 12:12:12 | 24.7 | 0
2149 | 2025-12-05 12:17:12 | 24.6 | 0
2150 | 2025-12-05 12:22:12 | 24.7 | 0
2151 | 2025-12-05 12:27:12 | 24.6 | 0
2152 | 2025-12-05 12:32:12 | 24.6 | 0
2153 | 2025-12-05 12:37:12 | 24.6 | 0
2154 | 2025-12-05 12:42:12 | 24.6 | 0
2155 | 2025-12-05 12:47:12 | 24.6 | 0
2156 | 2025-12-05 12:52:12 | 24.6 | 0
2157 | 2025-12-05 12:57:12 | 24.6 | 0
2158 | 2025-12-05 13:02:12 | 24.5 | 0
2159 | 2025-12-05 13:07:12 | 24.6 | 0
2160 | 2025-12-05 13:12:12 | 24.6 | 0
2161 | 2025-12-05 13:17:12 | 24.6 | 0
2162 | 2025-12-05 13:22:12 | 24.6 | 0
2163 | 2025-12-05 13:24:04 | 24.6 | 0
2164 | 2025-12-05 13:24:04 | 24.6 | 0
2165 | 2025-12-05 13:24:07 | 24.6 | 0
2166 | 2025-12-05 13:24:10 | 24.6 | 0
2167 | 2025-12-05 13:24:13 | 24.7 | 0
2168 | 2025-12-05 13:24:16 | 24.7 | 0
2169 | 2025-12-05 13:24:19 | 24.8 | 0
2170 | 2025-12-05 13:24:22 | 24.8 | 0
2171 | 2025-12-05 13:24:25 | 24.9 | 0
2172 | 2025-12-05 13:24:28 | 24.9 | 0
2173 | 2025-12-05 13:24:31 | 25 | 0
2174 | 2025-12-05 13:24:34 | 25 | 0
2175 | 2025-12-05 13:24:37 | 25 | 0
2176 | 2025-12-05 13:24:40 | 25.1 | 0
2177 | 2025-12-05 13:24:43 | 25.1 | 0
2178 | 2025-12-05 13:24:46 | 25.1 | 0
2179 | 2025-12-05 13:24:49 | 25.2 | 0
2180 | 2025-12-05 13:24:52 | 25.2 | 0
2181 | 2025-12-05 13:24:55 | 25.2 | 0
2182 | 2025-12-05 13:24:58 | 25.3 | 0
2183 | 2025-12-05 13:25:01 | 25.3 | 0
2184 | 2025-12-05 13:25:04 | 25.3 | 0
2185 | 2025-12-05 13:25:07 | 25.3 | 0
2186 | 2025-12-05 13:25:10 | 25.4 | 0
2187 | 2025-12-05 13:25:13 | 25.4 | 0
2188 | 2025-12-05 13:25:16 | 25.4 | 0
2189 | 2025-12-05 13:25:19 | 25.4 | 0
2190 | 2025-12-05 13:25:22 | 25.5 | 0
2191 | 2025-12-05 13:25:25 | 25.5 | 0
2192 | 2025-12-05 13:25:28 | 25.5 | 0
2193 | 2025-12-05 13:25:31 | 25.5 | 0
2194 | 2025-12-05 13:25:34 | 25.5 | 0
2195 | 2025-12-05 13:25:37 | 25.5 | 0
2196 | 2025-12-05 13:25:40 | 25.5 | 0
2197 | 2025-12-05 13:25:43 | 25.6 | 0
2198 | 2025-12-05 13:25:46 | 25.6 | 0
2199 | 2025-12-05 13:25:49 | 25.6 | 0
2200 | 2025-12-05 13:25:52 | 25.6 | 0
2201 | 2025-12-05 13:25:55 | 25.6 | 0
2202 | 2025-12-05 13:25:58 | 25.6 | 0
2203 | 2025-12-05 13:26:01 | 25.6 | 0
2204 | 2025-12-05 13:26:04 | 25.6 | 0
2205 | 2025-12-05 13:26:07 | 25.6 | 0
2206 | 2025-12-05 13:26:10 | 25.6 | 0
2207 | 2025-12-05 13:26:13 | 25.6 | 0
2208 | 2025-12-05 13:26:16 | 25.6 | 0
2209 | 2025-12-05 13:26:19 | 25.6 | 0
2210 | 2025-12-05 13:26:22 | 25.6 | 0
2211 | 2025-12-05 13:26:25 | 25.6 | 0
2212 | 2025-12-05 13:26:28 | 25.6 | 0
2213 | 2025-12-05 13:26:31 | 25.6 | 0
2214 | 2025-12-05 13:26:34 | 25.6 | 0
2215 | 2025-12-05 13:26:37 | 25.6 | 0
2216 | 2025-12-05 13:26:40 | 25.6 | 0
2217 | 2025-12-05 13:26:43 | 25.6 | 0
2218 | 2025-12-05 13:26:46 | 25.6 | 0
2219 | 2025-12-05 13:26:49 | 25.6 | 0
2220 | 2025-12-05 13:26:52 | 25.6 | 0
2221 | 2025-12-05 13:26:55 | 25.6 | 0
2222 | 2025-12-05 13:26:58 | 25.7 | 0
2223 | 2025-12-05 13:27:01 | 25.7 | 0
2224 | 2025-12-05 13:27:04 | 25.7 | 0
2225 | 2025-12-05 13:27:07 | 25.7 | 0
2226 | 2025-12-05 13:27:10 | 25.7 | 0
2227 | 2025-12-05 13:27:13 | 25.7 | 0
2228 | 2025-12-05 13:27:16 | 25.7 | 0
2229 | 2025-12-05 13:27:19 | 25.7 | 0
2230 | 2025-12-05 13:27:22 | 25.7 | 0
2231 | 2025-12-05 13:27:25 | 25.7 | 0
2232 | 2025-12-05 13:27:28 | 25.7 | 0
2233 | 2025-12-05 13:27:31 | 25.7 | 0
2234 | 2025-12-05 13:27:34 | 25.7 | 0
2235 | 2025-12-05 13:27:37 | 25.7 | 0
2236 | 2025-12-05 13:27:40 | 25.7 | 0
2237 | 2025-12-05 13:27:43 | 25.7 | 0
2238 | 2025-12-05 13:27:46 | 25.7 | 0
2239 | 2025-12-05 13:27:49 | 25.7 | 0
2240 | 2025-12-05 13:27:52 | 25.7 | 0
2241 | 2025-12-05 13:27:55 | 25.7 | 0
2242 | 2025-12-05 13:27:58 | 25.7 | 0
2243 | 2025-12-05 13:28:01 | 25.7 | 0
2244 | 2025-12-05 13:28:04 | 25.7 | 0
2245 | 2025-12-05 13:28:07 | 25.7 | 0
2246 | 2025-12-05 13:28:10 | 25.7 | 0
2247 | 2025-12-05 13:28:13 | 25.7 | 0
2248 | 2025-12-05 13:28:16 | 25.7 | 0
2249 | 2025-12-05 13:28:19 | 25.7 | 0
2250 | 2025-12-05 13:28:22 | 25.7 | 0
2251 | 2025-12-05 13:28:25 | 25.7 | 0
2252 | 2025-12-05 13:28:28 | 25.7 | 0
2253 | 2025-12-05 13:28:31 | 25.7 | 0
2254 | 2025-12-05 13:28:34 | 25.7 | 0
2255 | 2025-12-05 13:28:37 | 25.7 | 0
2256 | 2025-12-05 13:28:40 | 25.7 | 0
2257 | 2025-12-05 13:28:43 | 25.7 | 0
2258 | 2025-12-05 13:28:46 | 25.7 | 0
2259 | 2025-12-05 13:28:49 | 25.7 | 0
2260 | 2025-12-05 13:28:52 | 25.7 | 0
2261 | 2025-12-05 13:28:55 | 25.7 | 0
2262 | 2025-12-05 13:28:58 | 25.7 | 0
2263 | 2025-12-05 13:29:01 | 25.7 | 0
2264 | 2025-12-05 13:29:04 | 25.7 | 0
2265 | 2025-12-05 13:29:07 | 25.7 | 0
2266 | 2025-12-05 13:29:10 | 25.7 | 0
2267 | 2025-12-05 13:29:13 | 25.7 | 0
2268 | 2025-12-05 13:29:16 | 25.7 | 0
2269 | 2025-12-05 13:29:19 | 25.7 | 0
2270 | 2025-12-05 13:29:22 | 25.7 | 0
2271 | 2025-12-05 13:29:25 | 25.8 | 0
2272 | 2025-12-05 13:29:28 | 25.8 | 0
2273 | 2025-12-05 13:29:31 | 25.8 | 0
2274 | 2025-12-05 13:29:34 | 25.8 | 0
2275 | 2025-12-05 13:29:37 | 25.8 | 0
2276 | 2025-12-05 13:29:40 | 25.8 | 0
2277 | 2025-12-05 13:29:43 | 25.8 | 0
2278 | 2025-12-05 13:29:46 | 25.8 | 0
2279 | 2025-12-05 13:29:49 | 25.8 | 0
2280 | 2025-12-05 13:29:52 | 25.8 | 0
2281 | 2025-12-05 13:29:55 | 25.8 | 0
2282 | 2025-12-05 13:29:58 | 25.8 | 0
2283 | 2025-12-05 13:30:01 | 25.8 | 0
2284 | 2025-12-05 13:30:04 | 25.8 | 0
2285 | 2025-12-05 13:30:07 | 25.8 | 0
2286 | 2025-12-05 13:30:10 | 25.8 | 0
2287 | 2025-12-05 13:30:13 | 25.9 | 0
2288 | 2025-12-05 13:30:16 | 25.8 | 0
2289 | 2025-12-05 13:30:19 | 25.9 | 0
2290 | 2025-12-05 13:30:22 | 25.8 | 0
2291 | 2025-12-05 13:30:25 | 25.9 | 0
2292 | 2025-12-05 13:30:28 | 25.8 | 0
2293 | 2025-12-05 13:30:31 | 25.8 | 0
2294 | 2025-12-05 13:30:34 | 25.8 | 0
2295 | 2025-12-05 13:30:37 | 25.8 | 0
2296 | 2025-12-05 13:30:40 | 25.8 | 0
2297 | 2025-12-05 13:30:43 | 25.8 | 0
2298 | 2025-12-05 13:30:46 | 25.8 | 0
2299 | 2025-12-05 13:30:49 | 25.8 | 0
2300 | 2025-12-05 13:30:52 | 25.8 | 0
2301 | 2025-12-05 13:30:55 | 25.8 | 0
2302 | 2025-12-05 13:30:58 | 25.8 | 0
2303 | 2025-12-05 13:31:01 | 25.8 | 0
2304 | 2025-12-05 13:31:04 | 25.8 | 0
2305 | 2025-12-05 13:31:07 | 25.8 | 0
2306 | 2025-12-05 13:31:10 | 25.8 | 0
2307 | 2025-12-05 13:31:13 | 25.8 | 0
2308 | 2025-12-05 13:31:16 | 25.8 | 0
2309 | 2025-12-05 13:31:19 | 25.8 | 0
2310 | 2025-12-05 13:31:22 | 25.8 | 0
2311 | 2025-12-05 13:31:25 | 25.8 | 0
2312 | 2025-12-05 13:31:28 | 25.8 | 0
2313 | 2025-12-05 13:31:31 | 25.8 | 0
2314 | 2025-12-05 13:31:34 | 25.8 | 0
2315 | 2025-12-05 13:31:37 | 25.9 | 0
2316 | 2025-12-05 13:31:40 | 25.9 | 0
2317 | 2025-12-05 13:31:43 | 25.9 | 0
2318 | 2025-12-05 13:31:46 | 25.9 | 0
2319 | 2025-12-05 13:31:49 | 25.9 | 0
2320 | 2025-12-05 13:31:52 | 25.9 | 0
2321 | 2025-12-05 13:31:55 | 25.9 | 0
2322 | 2025-12-05 13:31:58 | 25.9 | 0
2323 | 2025-12-05 13:32:01 | 25.9 | 0
2324 | 2025-12-05 13:32:04 | 25.9 | 0
2325 | 2025-12-05 13:32:07 | 25.9 | 0
2326 | 2025-12-05 13:32:10 | 25.9 | 0
2327 | 2025-12-05 13:32:13 | 25.9 | 0
2328 | 2025-12-05 13:32:16 | 25.9 | 0
2329 | 2025-12-05 13:32:19 | 25.9 | 0
2330 | 2025-12-05 13:32:22 | 25.9 | 0
2331 | 2025-12-05 13:32:25 | 25.9 | 0
2332 | 2025-12-05 13:32:28 | 25.9 | 0
2333 | 2025-12-05 13:32:31 | 25.9 | 0
2334 | 2025-12-05 13:32:34 | 25.9 | 0
2335 | 2025-12-05 13:32:37 | 25.9 | 0
2336 | 2025-12-05 13:32:40 | 25.9 | 0
2337 | 2025-12-05 13:32:43 | 25.9 | 0
2338 | 2025-12-05 13:32:46 | 25.9 | 0
2339 | 2025-12-05 13:32:49 | 25.9 | 0
2340 | 2025-12-05 13:32:52 | 25.9 | 0
2341 | 2025-12-05 13:32:55 | 25.9 | 0
2342 | 2025-12-05 13:32:58 | 25.9 | 0
2343 | 2025-12-05 13:33:01 | 25.9 | 0
2344 | 2025-12-05 13:33:04 | 25.9 | 0
2345 | 2025-12-05 13:33:07 | 25.9 | 0
2346 | 2025-12-05 13:33:10 | 25.9 | 0
2347 | 2025-12-05 13:33:13 | 25.9 | 0
2348 | 2025-12-05 13:33:16 | 25.9 | 0
2349 | 2025-12-05 13:33:19 | 25.9 | 0
2350 | 2025-12-05 13:33:22 | 25.9 | 0
2351 | 2025-12-05 13:33:25 | 25.9 | 0
2352 | 2025-12-05 13:33:28 | 25.9 | 0
2353 | 2025-12-05 13:33:31 | 25.9 | 0
2354 | 2025-12-05 13:33:34 | 26 | 0
2355 | 2025-12-05 13:33:37 | 26 | 0
2356 | 2025-12-05 13:33:40 | 25.9 | 0
2357 | 2025-12-05 13:33:43 | 26 | 0
2358 | 2025-12-05 13:33:46 | 25.9 | 0
2359 | 2025-12-05 13:33:49 | 25.9 | 0
2360 | 2025-12-05 13:33:52 | 25.9 | 0
2361 | 2025-12-05 13:33:55 | 25.9 | 0
2362 | 2025-12-05 13:33:58 | 25.9 | 0
2363 | 2025-12-05 13:34:01 | 25.9 | 0
2364 | 2025-12-05 13:34:04 | 26 | 0
2365 | 2025-12-05 13:34:04 | 25.9 | 0
2366 | 2025-12-05 13:39:04 | 24.9 | 0
2367 | 2025-12-05 13:44:04 | 24.8 | 0
2368 | 2025-12-05 13:49:04 | 24.8 | 0
2369 | 2025-12-05 13:54:04 | 24.8 | 0
2370 | 2025-12-05 13:59:04 | 24.8 | 0
2371 | 2025-12-05 14:04:04 | 24.8 | 0
2372 | 2025-12-05 14:09:04 | 24.8 | 0
2373 | 2025-12-05 14:14:04 | 24.8 | 0
2374 | 2025-12-05 14:19:04 | 24.8 | 0
2375 | 2025-12-05 14:24:04 | 24.8 | 0
2376 | 2025-12-05 14:29:04 | 24.8 | 0
2377 | 2025-12-05 14:34:04 | 24.8 | 0
2378 | 2025-12-05 14:39:04 | 24.8 | 0
2379 | 2025-12-05 14:44:04 | 24.8 | 0
2380 | 2025-12-05 14:49:04 | 24.8 | 0
2381 | 2025-12-05 14:54:04 | 24.8 | 0
2382 | 2025-12-05 14:56:04 | 24.9 | 0
2383 | 2025-12-05 14:56:04 | 24.9 | 0
2384 | 2025-12-05 14:56:07 | 24.9 | 0
2385 | 2025-12-05 14:56:10 | 24.9 | 0
2386 | 2025-12-05 14:56:13 | 24.9 | 0
2387 | 2025-12-05 14:56:16 | 25 | 0
2388 | 2025-12-05 14:56:19 | 25 | 0
2389 | 2025-12-05 14:56:22 | 25.1 | 0
2390 | 2025-12-05 14:56:25 | 25.1 | 0
2391 | 2025-12-05 14:56:28 | 25.2 | 0
2392 | 2025-12-05 14:56:31 | 25.2 | 0
2393 | 2025-12-05 14:56:34 | 25.3 | 0
2394 | 2025-12-05 14:56:37 | 25.3 | 0
2395 | 2025-12-05 14:56:40 | 25.4 | 0
2396 | 2025-12-05 14:56:43 | 25.4 | 0
2397 | 2025-12-05 14:56:46 | 25.5 | 0
2398 | 2025-12-05 14:56:49 | 25.5 | 0
2399 | 2025-12-05 14:56:52 | 25.5 | 0
2400 | 2025-12-05 14:56:55 | 25.5 | 0
2401 | 2025-12-05 14:56:58 | 25.5 | 0
2402 | 2025-12-05 14:57:01 | 25.6 | 0
2403 | 2025-12-05 14:57:04 | 25.6 | 0
2404 | 2025-12-05 14:57:07 | 25.6 | 0
2405 | 2025-12-05 14:57:10 | 25.6 | 0
2406 | 2025-12-05 14:57:13 | 25.7 | 0
2407 | 2025-12-05 14:57:16 | 25.7 | 0
2408 | 2025-12-05 14:57:19 | 25.7 | 0
2409 | 2025-12-05 14:57:22 | 25.7 | 0
2410 | 2025-12-05 14:57:25 | 25.8 | 0
2411 | 2025-12-05 14:57:28 | 25.8 | 0
2412 | 2025-12-05 14:57:31 | 25.8 | 0
2413 | 2025-12-05 14:57:34 | 25.8 | 0
2414 | 2025-12-05 14:57:37 | 25.8 | 0
2415 | 2025-12-05 14:57:40 | 25.8 | 0
2416 | 2025-12-05 14:57:43 | 25.8 | 0
2417 | 2025-12-05 14:57:46 | 25.8 | 0
2418 | 2025-12-05 14:57:49 | 25.8 | 0
2419 | 2025-12-05 14:57:52 | 25.9 | 0
2420 | 2025-12-05 14:57:55 | 25.9 | 0
2421 | 2025-12-05 14:57:58 | 25.9 | 0
2422 | 2025-12-05 14:58:01 | 25.9 | 0
2423 | 2025-12-05 14:58:04 | 25.9 | 0
2424 | 2025-12-05 14:58:07 | 25.9 | 0
2425 | 2025-12-05 14:58:10 | 25.9 | 0
2426 | 2025-12-05 14:58:13 | 25.9 | 0
2427 | 2025-12-05 14:58:16 | 25.9 | 0
2428 | 2025-12-05 14:58:19 | 26 | 0
2429 | 2025-12-05 14:58:22 | 26 | 0
2430 | 2025-12-05 14:58:25 | 26 | 0
2431 | 2025-12-05 14:58:28 | 26 | 0
2432 | 2025-12-05 14:58:31 | 26 | 0
2433 | 2025-12-05 14:58:34 | 26 | 0
2434 | 2025-12-05 14:58:37 | 26 | 0
2435 | 2025-12-05 14:58:40 | 26 | 0
2436 | 2025-12-05 14:58:43 | 26 | 0
2437 | 2025-12-05 14:58:46 | 26 | 0
2438 | 2025-12-05 14:58:49 | 26 | 0
2439 | 2025-12-05 14:58:52 | 26 | 0
2440 | 2025-12-05 14:58:55 | 26 | 0
2441 | 2025-12-05 14:58:58 | 26 | 0
2442 | 2025-12-05 14:59:01 | 26 | 0
2443 | 2025-12-05 14:59:04 | 26 | 0
2444 | 2025-12-05 14:59:07 | 26 | 0
2445 | 2025-12-05 14:59:10 | 26 | 0
2446 | 2025-12-05 14:59:13 | 26 | 0
2447 | 2025-12-05 14:59:16 | 26 | 0
2448 | 2025-12-05 14:59:19 | 26 | 0
2449 | 2025-12-05 14:59:22 | 26 | 0
2450 | 2025-12-05 14:59:25 | 26 | 0
2451 | 2025-12-05 14:59:28 | 26 | 0
2452 | 2025-12-05 14:59:31 | 26 | 0
2453 | 2025-12-05 14:59:34 | 26 | 0
2454 | 2025-12-05 14:59:37 | 26 | 0
2455 | 2025-12-05 14:59:40 | 26 | 0
2456 | 2025-12-05 14:59:43 | 26 | 0
2457 | 2025-12-05 14:59:46 | 26.1 | 0
2458 | 2025-12-05 14:59:49 | 26.1 | 0
2459 | 2025-12-05 14:59:52 | 26.1 | 0
2460 | 2025-12-05 14:59:55 | 26.1 | 0
2461 | 2025-12-05 14:59:58 | 26.1 | 0
2462 | 2025-12-05 15:00:01 | 26.1 | 0
2463 | 2025-12-05 15:00:04 | 26.1 | 0
2464 | 2025-12-05 15:00:07 | 26.1 | 0
2465 | 2025-12-05 15:00:10 | 26.1 | 0
2466 | 2025-12-05 15:00:13 | 26.1 | 0
2467 | 2025-12-05 15:00:16 | 26.1 | 0
2468 | 2025-12-05 15:00:19 | 26.1 | 0
2469 | 2025-12-05 15:00:22 | 26.1 | 0
2470 | 2025-12-05 15:00:25 | 26.1 | 0
2471 | 2025-12-05 15:00:28 | 26.1 | 0
2472 | 2025-12-05 15:00:31 | 26.1 | 0
2473 | 2025-12-05 15:00:34 | 26.1 | 0
2474 | 2025-12-05 15:00:37 | 26.1 | 0
2475 | 2025-12-05 15:00:40 | 26.1 | 0
2476 | 2025-12-05 15:00:43 | 26.1 | 0
2477 | 2025-12-05 15:00:46 | 26.1 | 0
2478 | 2025-12-05 15:00:49 | 26.1 | 0
2479 | 2025-12-05 15:00:52 | 26.1 | 0
2480 | 2025-12-05 15:00:55 | 26.1 | 0
2481 | 2025-12-05 15:00:58 | 26.1 | 0
2482 | 2025-12-05 15:01:01 | 26.1 | 0
2483 | 2025-12-05 15:01:04 | 26.1 | 0
2484 | 2025-12-05 15:01:07 | 26.1 | 0
2485 | 2025-12-05 15:01:10 | 26.1 | 0
2486 | 2025-12-05 15:01:13 | 26.1 | 0
2487 | 2025-12-05 15:01:16 | 26.1 | 0
2488 | 2025-12-05 15:01:19 | 26.1 | 0
2489 | 2025-12-05 15:01:22 | 26.1 | 0
2490 | 2025-12-05 15:01:25 | 26.1 | 0
2491 | 2025-12-05 15:01:28 | 26.1 | 0
2492 | 2025-12-05 15:01:31 | 26.1 | 0
2493 | 2025-12-05 15:01:34 | 26.1 | 0
2494 | 2025-12-05 15:01:37 | 26.1 | 0
2495 | 2025-12-05 15:01:40 | 26.1 | 0
2496 | 2025-12-05 15:01:43 | 26.1 | 0
2497 | 2025-12-05 15:01:46 | 26.1 | 0
2498 | 2025-12-05 15:01:49 | 26.1 | 0
2499 | 2025-12-05 15:01:52 | 26.1 | 0
2500 | 2025-12-05 15:01:55 | 26.1 | 0
2501 | 2025-12-05 15:01:58 | 26.1 | 0
2502 | 2025-12-05 15:02:01 | 26.1 | 0
2503 | 2025-12-05 15:02:04 | 26.1 | 0
2504 | 2025-12-05 15:02:07 | 26.1 | 0
2505 | 2025-12-05 15:02:10 | 26.1 | 0
2506 | 2025-12-05 15:02:13 | 26.1 | 0
2507 | 2025-12-05 15:02:16 | 26.1 | 0
2508 | 2025-12-05 15:02:19 | 26.1 | 0
2509 | 2025-12-05 15:02:22 | 26.1 | 0
2510 | 2025-12-05 15:02:25 | 26.2 | 0
2511 | 2025-12-05 15:02:28 | 26.2 | 0
2512 | 2025-12-05 15:02:31 | 26.2 | 0
2513 | 2025-12-05 15:02:34 | 26.2 | 0
2514 | 2025-12-05 15:02:37 | 26.2 | 0
2515 | 2025-12-05 15:02:40 | 26.2 | 0
2516 | 2025-12-05 15:02:43 | 26.2 | 0
2517 | 2025-12-05 15:02:46 | 26.2 | 0
2518 | 2025-12-05 15:02:49 | 26.2 | 0
2519 | 2025-12-05 15:02:52 | 26.2 | 0
2520 | 2025-12-05 15:02:55 | 26.2 | 0
2521 | 2025-12-05 15:02:58 | 26.2 | 0
2522 | 2025-12-05 15:03:01 | 26.2 | 0
2523 | 2025-12-05 15:03:04 | 26.2 | 0
2524 | 2025-12-05 15:03:07 | 26.2 | 0
2525 | 2025-12-05 15:03:10 | 26.2 | 0
2526 | 2025-12-05 15:03:13 | 26.2 | 0
2527 | 2025-12-05 15:03:16 | 26.2 | 0
2528 | 2025-12-05 15:03:19 | 26.2 | 0
2529 | 2025-12-05 15:03:22 | 26.2 | 0
2530 | 2025-12-05 15:03:25 | 26.2 | 0
2531 | 2025-12-05 15:03:28 | 26.2 | 0
2532 | 2025-12-05 15:03:31 | 26.2 | 0
2533 | 2025-12-05 15:03:34 | 26.2 | 0
2534 | 2025-12-05 15:03:37 | 26.2 | 0
2535 | 2025-12-05 15:03:40 | 26.2 | 0
2536 | 2025-12-05 15:03:43 | 26.2 | 0
2537 | 2025-12-05 15:03:46 | 26.2 | 0
2538 | 2025-12-05 15:03:49 | 26.2 | 0
2539 | 2025-12-05 15:03:52 | 26.2 | 0
2540 | 2025-12-05 15:03:55 | 26.2 | 0
2541 | 2025-12-05 15:03:58 | 26.2 | 0
2542 | 2025-12-05 15:04:01 | 26.2 | 0
2543 | 2025-12-05 15:04:04 | 26.2 | 0
2544 | 2025-12-05 15:04:07 | 26.2 | 0
2545 | 2025-12-05 15:04:10 | 26.2 | 0
2546 | 2025-12-05 15:04:13 | 26.2 | 0
2547 | 2025-12-05 15:04:16 | 26.2 | 0
2548 | 2025-12-05 15:04:19 | 26.2 | 0
2549 | 2025-12-05 15:04:22 | 26.2 | 0
2550 | 2025-12-05 15:04:25 | 26.2 | 0
2551 | 2025-12-05 15:04:28 | 26.2 | 0
2552 | 2025-12-05 15:04:31 | 26.2 | 0
2553 | 2025-12-05 15:04:34 | 26.2 | 0
2554 | 2025-12-05 15:04:37 | 26.2 | 0
2555 | 2025-12-05 15:04:40 | 26.2 | 0
2556 | 2025-12-05 15:04:43 | 26.2 | 0
2557 | 2025-12-05 15:04:46 | 26.2 | 0
2558 | 2025-12-05 15:04:49 | 26.2 | 0
2559 | 2025-12-05 15:04:52 | 26.2 | 0
2560 | 2025-12-05 15:04:55 | 26.2 | 0
2561 | 2025-12-05 15:04:58 | 26.2 | 0
2562 | 2025-12-05 15:05:01 | 26.2 | 0
2563 | 2025-12-05 15:05:04 | 26.2 | 0
2564 | 2025-12-05 15:05:07 | 26.2 | 0
2565 | 2025-12-05 15:05:10 | 26.2 | 0
2566 | 2025-12-05 15:05:13 | 26.2 | 0
2567 | 2025-12-05 15:05:16 | 26.2 | 0
2568 | 2025-12-05 15:05:19 | 26.2 | 0
2569 | 2025-12-05 15:05:22 | 26.2 | 0
2570 | 2025-12-05 15:05:25 | 26.2 | 0
2571 | 2025-12-05 15:05:28 | 26.2 | 0
2572 | 2025-12-05 15:05:31 | 26.2 | 0
2573 | 2025-12-05 15:05:34 | 26.2 | 0
2574 | 2025-12-05 15:05:37 | 26.2 | 0
2575 | 2025-12-05 15:05:40 | 26.2 | 0
2576 | 2025-12-05 15:05:43 | 26.2 | 0
2577 | 2025-12-05 15:05:46 | 26.2 | 0
2578 | 2025-12-05 15:05:49 | 26.2 | 0
2579 | 2025-12-05 15:05:52 | 26.2 | 0
2580 | 2025-12-05 15:05:55 | 26.3 | 0
2581 | 2025-12-05 15:05:58 | 26.3 | 0
2582 | 2025-12-05 15:06:01 | 26.3 | 0
2583 | 2025-12-05 15:06:04 | 26.3 | 0
2584 | 2025-12-05 15:06:04 | 26.3 | 0
2585 | 2025-12-05 15:11:04 | 25.2 | 0
2586 | 2025-12-05 15:16:04 | 25.1 | 0
2587 | 2025-12-05 15:21:04 | 25.1 | 0
2588 | 2025-12-05 15:26:04 | 25.1 | 0
2589 | 2025-12-05 15:31:04 | 25.1 | 0
2590 | 2025-12-05 15:36:04 | 25.1 | 0
2591 | 2025-12-05 15:41:04 | 25 | 0
2592 | 2025-12-05 15:46:04 | 25 | 0
2593 | 2025-12-05 15:51:04 | 25 | 0
2594 | 2025-12-05 15:56:04 | 25 | 0
2595 | 2025-12-05 16:01:04 | 25 | 0
2596 | 2025-12-05 16:06:04 | 25.1 | 0
2597 | 2025-12-05 16:11:04 | 25.1 | 0
2598 | 2025-12-05 16:16:04 | 25 | 0
2599 | 2025-12-05 16:21:04 | 25 | 0
2600 | 2025-12-05 16:26:04 | 25.1 | 0
2601 | 2025-12-05 16:28:07 | 25.1 | 0
2602 | 2025-12-05 16:28:07 | 25.1 | 0
2603 | 2025-12-05 16:28:10 | 25.1 | 0
2604 | 2025-12-05 16:28:13 | 25.1 | 0
2605 | 2025-12-05 16:28:16 | 25.1 | 0
2606 | 2025-12-05 16:28:19 | 25.2 | 0
2607 | 2025-12-05 16:28:22 | 25.2 | 0
2608 | 2025-12-05 16:28:25 | 25.3 | 0
2609 | 2025-12-05 16:28:28 | 25.3 | 0
2610 | 2025-12-05 16:28:31 | 25.3 | 0
2611 | 2025-12-05 16:28:34 | 25.4 | 0
2612 | 2025-12-05 16:28:37 | 25.5 | 0
2613 | 2025-12-05 16:28:40 | 25.5 | 0
2614 | 2025-12-05 16:28:43 | 25.6 | 0
2615 | 2025-12-05 16:28:46 | 25.6 | 0
2616 | 2025-12-05 16:28:49 | 25.6 | 0
2617 | 2025-12-05 16:28:52 | 25.7 | 0
2618 | 2025-12-05 16:28:55 | 25.7 | 0
2619 | 2025-12-05 16:28:58 | 25.7 | 0
2620 | 2025-12-05 16:29:01 | 25.8 | 0
2621 | 2025-12-05 16:29:04 | 25.8 | 0
2622 | 2025-12-05 16:29:07 | 25.8 | 0
2623 | 2025-12-05 16:29:10 | 25.8 | 0
2624 | 2025-12-05 16:29:13 | 25.9 | 0
2625 | 2025-12-05 16:29:16 | 25.9 | 0
2626 | 2025-12-05 16:29:19 | 25.9 | 0
2627 | 2025-12-05 16:29:22 | 25.9 | 0
2628 | 2025-12-05 16:29:25 | 25.9 | 0
2629 | 2025-12-05 16:29:28 | 26 | 0
2630 | 2025-12-05 16:29:31 | 26 | 0
2631 | 2025-12-05 16:29:34 | 26 | 0
2632 | 2025-12-05 16:29:37 | 26 | 0
2633 | 2025-12-05 16:29:40 | 26 | 0
2634 | 2025-12-05 16:29:43 | 26 | 0
2635 | 2025-12-05 16:29:46 | 26 | 0
2636 | 2025-12-05 16:29:49 | 26 | 0
2637 | 2025-12-05 16:29:52 | 26.1 | 0
2638 | 2025-12-05 16:29:55 | 26.1 | 0
2639 | 2025-12-05 16:29:58 | 26.1 | 0
2640 | 2025-12-05 16:30:01 | 26.1 | 0
2641 | 2025-12-05 16:30:04 | 26.1 | 0
2642 | 2025-12-05 16:30:07 | 26.1 | 0
2643 | 2025-12-05 16:30:10 | 26.1 | 0
2644 | 2025-12-05 16:30:13 | 26.1 | 0
2645 | 2025-12-05 16:30:16 | 26.1 | 0
2646 | 2025-12-05 16:30:19 | 26.1 | 0
2647 | 2025-12-05 16:30:22 | 26.1 | 0
2648 | 2025-12-05 16:30:25 | 26.1 | 0
2649 | 2025-12-05 16:30:28 | 26.1 | 0
2650 | 2025-12-05 16:30:31 | 26.1 | 0
2651 | 2025-12-05 16:30:34 | 26.2 | 0
2652 | 2025-12-05 16:30:37 | 26.2 | 0
2653 | 2025-12-05 16:30:40 | 26.2 | 0
2654 | 2025-12-05 16:30:43 | 26.2 | 0
2655 | 2025-12-05 16:30:46 | 26.2 | 0
2656 | 2025-12-05 16:30:49 | 26.2 | 0
2657 | 2025-12-05 16:30:52 | 26.2 | 0
2658 | 2025-12-05 16:30:55 | 26.2 | 0
2659 | 2025-12-05 16:30:58 | 26.2 | 0
2660 | 2025-12-05 16:31:01 | 26.2 | 0
2661 | 2025-12-05 16:31:04 | 26.2 | 0
2662 | 2025-12-05 16:31:07 | 26.2 | 0
2663 | 2025-12-05 16:31:10 | 26.2 | 0
2664 | 2025-12-05 16:31:13 | 26.2 | 0
2665 | 2025-12-05 16:31:16 | 26.2 | 0
2666 | 2025-12-05 16:31:19 | 26.2 | 0
2667 | 2025-12-05 16:31:22 | 26.2 | 0
2668 | 2025-12-05 16:31:25 | 26.2 | 0
2669 | 2025-12-05 16:31:28 | 26.2 | 0
2670 | 2025-12-05 16:31:31 | 26.2 | 0
2671 | 2025-12-05 16:31:34 | 26.2 | 0
2672 | 2025-12-05 16:31:37 | 26.2 | 0
2673 | 2025-12-05 16:31:40 | 26.2 | 0
2674 | 2025-12-05 16:31:43 | 26.2 | 0
2675 | 2025-12-05 16:31:46 | 26.2 | 0
2676 | 2025-12-05 16:31:49 | 26.2 | 0
2677 | 2025-12-05 16:31:52 | 26.2 | 0
2678 | 2025-12-05 16:31:55 | 26.2 | 0
2679 | 2025-12-05 16:31:58 | 26.2 | 0
2680 | 2025-12-05 16:32:01 | 26.2 | 0
2681 | 2025-12-05 16:32:04 | 26.3 | 0
2682 | 2025-12-05 16:32:07 | 26.3 | 0
2683 | 2025-12-05 16:32:10 | 26.3 | 0
2684 | 2025-12-05 16:32:13 | 26.3 | 0
2685 | 2025-12-05 16:32:16 | 26.3 | 0
2686 | 2025-12-05 16:32:19 | 26.3 | 0
2687 | 2025-12-05 16:32:22 | 26.3 | 0
2688 | 2025-12-05 16:32:25 | 26.3 | 0
2689 | 2025-12-05 16:32:28 | 26.3 | 0
2690 | 2025-12-05 16:32:31 | 26.3 | 0
2691 | 2025-12-05 16:32:34 | 26.3 | 0
2692 | 2025-12-05 16:32:37 | 26.3 | 0
2693 | 2025-12-05 16:32:40 | 26.3 | 0
2694 | 2025-12-05 16:32:43 | 26.3 | 0
2695 | 2025-12-05 16:32:46 | 26.3 | 0
2696 | 2025-12-05 16:32:49 | 26.2 | 0
2697 | 2025-12-05 16:32:52 | 26.2 | 0
2698 | 2025-12-05 16:32:55 | 26.2 | 0
2699 | 2025-12-05 16:32:58 | 26.2 | 0
2700 | 2025-12-05 16:33:01 | 26.2 | 0
2701 | 2025-12-05 16:33:04 | 26.2 | 0
2702 | 2025-12-05 16:33:07 | 26.2 | 0
2703 | 2025-12-05 16:33:10 | 26.2 | 0
2704 | 2025-12-05 16:33:13 | 26.3 | 0
2705 | 2025-12-05 16:33:16 | 26.3 | 0
2706 | 2025-12-05 16:33:19 | 26.3 | 0
2707 | 2025-12-05 16:33:22 | 26.3 | 0
2708 | 2025-12-05 16:33:25 | 26.3 | 0
2709 | 2025-12-05 16:33:28 | 26.3 | 0
2710 | 2025-12-05 16:33:31 | 26.3 | 0
2711 | 2025-12-05 16:33:34 | 26.3 | 0
2712 | 2025-12-05 16:33:37 | 26.3 | 0
2713 | 2025-12-05 16:33:40 | 26.3 | 0
2714 | 2025-12-05 16:33:43 | 26.3 | 0
2715 | 2025-12-05 16:33:46 | 26.3 | 0
2716 | 2025-12-05 16:33:49 | 26.3 | 0
2717 | 2025-12-05 16:33:52 | 26.3 | 0
2718 | 2025-12-05 16:33:55 | 26.3 | 0
2719 | 2025-12-05 16:33:58 | 26.3 | 0
2720 | 2025-12-05 16:34:01 | 26.3 | 0
2721 | 2025-12-05 16:34:04 | 26.3 | 0
2722 | 2025-12-05 16:34:07 | 26.3 | 0
2723 | 2025-12-05 16:34:10 | 26.3 | 0
2724 | 2025-12-05 16:34:13 | 26.3 | 0
2725 | 2025-12-05 16:34:16 | 26.3 | 0
2726 | 2025-12-05 16:34:19 | 26.3 | 0
2727 | 2025-12-05 16:34:22 | 26.3 | 0
2728 | 2025-12-05 16:34:25 | 26.3 | 0
2729 | 2025-12-05 16:34:28 | 26.3 | 0
2730 | 2025-12-05 16:34:31 | 26.3 | 0
2731 | 2025-12-05 16:34:34 | 26.3 | 0
2732 | 2025-12-05 16:34:37 | 26.3 | 0
2733 | 2025-12-05 16:34:40 | 26.3 | 0
2734 | 2025-12-05 16:34:43 | 26.3 | 0
2735 | 2025-12-05 16:34:46 | 26.3 | 0
2736 | 2025-12-05 16:34:49 | 26.3 | 0
2737 | 2025-12-05 16:34:52 | 26.3 | 0
2738 | 2025-12-05 16:34:55 | 26.3 | 0
2739 | 2025-12-05 16:34:58 | 26.3 | 0
2740 | 2025-12-05 16:35:01 | 26.3 | 0
2741 | 2025-12-05 16:35:04 | 26.3 | 0
2742 | 2025-12-05 16:35:07 | 26.3 | 0
2743 | 2025-12-05 16:35:10 | 26.3 | 0
2744 | 2025-12-05 16:35:13 | 26.3 | 0
2745 | 2025-12-05 16:35:16 | 26.3 | 0
2746 | 2025-12-05 16:35:19 | 26.3 | 0
2747 | 2025-12-05 16:35:22 | 26.4 | 0
2748 | 2025-12-05 16:35:25 | 26.4 | 0
2749 | 2025-12-05 16:35:28 | 26.4 | 0
2750 | 2025-12-05 16:35:31 | 26.4 | 0
2751 | 2025-12-05 16:35:34 | 26.4 | 0
2752 | 2025-12-05 16:35:37 | 26.4 | 0
2753 | 2025-12-05 16:35:40 | 26.4 | 0
2754 | 2025-12-05 16:35:43 | 26.4 | 0
2755 | 2025-12-05 16:35:46 | 26.4 | 0
2756 | 2025-12-05 16:35:49 | 26.4 | 0
2757 | 2025-12-05 16:35:52 | 26.4 | 0
2758 | 2025-12-05 16:35:55 | 26.4 | 0
2759 | 2025-12-05 16:35:58 | 26.4 | 0
2760 | 2025-12-05 16:36:01 | 26.4 | 0
2761 | 2025-12-05 16:36:04 | 26.4 | 0
2762 | 2025-12-05 16:36:07 | 26.4 | 0
2763 | 2025-12-05 16:36:10 | 26.4 | 0
2764 | 2025-12-05 16:36:13 | 26.4 | 0
2765 | 2025-12-05 16:36:16 | 26.4 | 0
2766 | 2025-12-05 16:36:19 | 26.4 | 0
2767 | 2025-12-05 16:36:22 | 26.4 | 0
2768 | 2025-12-05 16:36:25 | 26.4 | 0
2769 | 2025-12-05 16:36:28 | 26.4 | 0
2770 | 2025-12-05 16:36:31 | 26.4 | 0
2771 | 2025-12-05 16:36:34 | 26.4 | 0
2772 | 2025-12-05 16:36:37 | 26.4 | 0
2773 | 2025-12-05 16:36:40 | 26.4 | 0
2774 | 2025-12-05 16:36:43 | 26.4 | 0
2775 | 2025-12-05 16:36:46 | 26.4 | 0
2776 | 2025-12-05 16:36:49 | 26.4 | 0
2777 | 2025-12-05 16:36:52 | 26.4 | 0
2778 | 2025-12-05 16:36:55 | 26.4 | 0
2779 | 2025-12-05 16:36:58 | 26.4 | 0
2780 | 2025-12-05 16:37:01 | 26.4 | 0
2781 | 2025-12-05 16:37:04 | 26.4 | 0
2782 | 2025-12-05 16:37:07 | 26.4 | 0
2783 | 2025-12-05 16:37:10 | 26.4 | 0
2784 | 2025-12-05 16:37:13 | 26.4 | 0
2785 | 2025-12-05 16:37:16 | 26.4 | 0
2786 | 2025-12-05 16:37:19 | 26.4 | 0
2787 | 2025-12-05 16:37:22 | 26.4 | 0
2788 | 2025-12-05 16:37:25 | 26.4 | 0
2789 | 2025-12-05 16:37:28 | 26.4 | 0
2790 | 2025-12-05 16:37:31 | 26.4 | 0
2791 | 2025-12-05 16:37:34 | 26.4 | 0
2792 | 2025-12-05 16:37:37 | 26.4 | 0
2793 | 2025-12-05 16:37:40 | 26.4 | 0
2794 | 2025-12-05 16:37:43 | 26.4 | 0
2795 | 2025-12-05 16:37:46 | 26.4 | 0
2796 | 2025-12-05 16:37:49 | 26.4 | 0
2797 | 2025-12-05 16:37:52 | 26.4 | 0
2798 | 2025-12-05 16:37:55 | 26.4 | 0
2799 | 2025-12-05 16:37:58 | 26.4 | 0
2800 | 2025-12-05 16:38:01 | 26.4 | 0
2801 | 2025-12-05 16:38:04 | 26.4 | 0
2802 | 2025-12-05 16:38:07 | 26.4 | 0
2803 | 2025-12-05 16:38:07 | 26.4 | 0
2804 | 2025-12-05 16:43:07 | 25.4 | 0
2805 | 2025-12-05 16:48:07 | 25.3 | 0
2806 | 2025-12-05 16:53:07 | 25.2 | 0
2807 | 2025-12-05 16:58:07 | 25.1 | 0
2808 | 2025-12-05 17:03:07 | 25 | 0
2809 | 2025-12-05 17:08:07 | 24.9 | 0
2810 | 2025-12-05 17:13:07 | 24.9 | 0
2811 | 2025-12-05 17:18:07 | 24.8 | 0
2812 | 2025-12-05 17:23:07 | 24.8 | 0
2813 | 2025-12-05 17:28:07 | 24.7 | 0
2814 | 2025-12-05 17:33:07 | 24.7 | 0
2815 | 2025-12-05 17:38:07 | 24.7 | 0
2816 | 2025-12-05 17:43:07 | 24.7 | 0
2817 | 2025-12-05 17:48:07 | 24.6 | 0
2818 | 2025-12-05 17:53:07 | 24.6 | 0
2819 | 2025-12-05 17:58:07 | 24.6 | 0
2820 | 2025-12-05 17:59:46 | 24.5 | 0
2821 | 2025-12-05 17:59:46 | 24.6 | 0
2822 | 2025-12-05 17:59:49 | 24.5 | 0
2823 | 2025-12-05 17:59:52 | 24.6 | 0
2824 | 2025-12-05 17:59:55 | 24.6 | 0
2825 | 2025-12-05 17:59:58 | 24.7 | 0
2826 | 2025-12-05 18:00:01 | 24.7 | 0
2827 | 2025-12-05 18:00:04 | 24.7 | 0
2828 | 2025-12-05 18:00:07 | 24.8 | 0
2829 | 2025-12-05 18:00:10 | 24.8 | 0
2830 | 2025-12-05 18:00:13 | 24.9 | 0
2831 | 2025-12-05 18:00:16 | 24.9 | 0
2832 | 2025-12-05 18:00:19 | 25 | 0
2833 | 2025-12-05 18:00:22 | 25 | 0
2834 | 2025-12-05 18:00:25 | 25.1 | 0
2835 | 2025-12-05 18:00:28 | 25.1 | 0
2836 | 2025-12-05 18:00:31 | 25.1 | 0
2837 | 2025-12-05 18:00:34 | 25.1 | 0
2838 | 2025-12-05 18:00:37 | 25.2 | 0
2839 | 2025-12-05 18:00:40 | 25.2 | 0
2840 | 2025-12-05 18:00:43 | 25.2 | 0
2841 | 2025-12-05 18:00:46 | 25.3 | 0
2842 | 2025-12-05 18:00:49 | 25.3 | 0
2843 | 2025-12-05 18:00:52 | 25.3 | 0
2844 | 2025-12-05 18:00:55 | 25.3 | 0
2845 | 2025-12-05 18:00:58 | 25.4 | 0
2846 | 2025-12-05 18:01:01 | 25.4 | 0
2847 | 2025-12-05 18:01:04 | 25.4 | 0
2848 | 2025-12-05 18:01:07 | 25.4 | 0
2849 | 2025-12-05 18:01:10 | 25.4 | 0
2850 | 2025-12-05 18:01:13 | 25.4 | 0
2851 | 2025-12-05 18:01:16 | 25.5 | 0
2852 | 2025-12-05 18:01:19 | 25.5 | 0
2853 | 2025-12-05 18:01:22 | 25.5 | 0
2854 | 2025-12-05 18:01:25 | 25.5 | 0
2855 | 2025-12-05 18:01:28 | 25.5 | 0
2856 | 2025-12-05 18:01:31 | 25.5 | 0
2857 | 2025-12-05 18:01:34 | 25.5 | 0
2858 | 2025-12-05 18:01:37 | 25.5 | 0
2859 | 2025-12-05 18:01:40 | 25.5 | 0
2860 | 2025-12-05 18:01:43 | 25.5 | 0
2861 | 2025-12-05 18:01:46 | 25.5 | 0
2862 | 2025-12-05 18:01:49 | 25.5 | 0
2863 | 2025-12-05 18:01:52 | 25.5 | 0
2864 | 2025-12-05 18:01:55 | 25.5 | 0
2865 | 2025-12-05 18:01:58 | 25.5 | 0
2866 | 2025-12-05 18:02:01 | 25.5 | 0
2867 | 2025-12-05 18:02:04 | 25.5 | 0
2868 | 2025-12-05 18:02:07 | 25.5 | 0
2869 | 2025-12-05 18:02:10 | 25.6 | 0
2870 | 2025-12-05 18:02:13 | 25.6 | 0
2871 | 2025-12-05 18:02:16 | 25.6 | 0
2872 | 2025-12-05 18:02:19 | 25.6 | 0
2873 | 2025-12-05 18:02:22 | 25.6 | 0
2874 | 2025-12-05 18:02:25 | 25.6 | 0
2875 | 2025-12-05 18:02:28 | 25.6 | 0
2876 | 2025-12-05 18:02:31 | 25.6 | 0
2877 | 2025-12-05 18:02:34 | 25.6 | 0
2878 | 2025-12-05 18:02:37 | 25.7 | 0
2879 | 2025-12-05 18:02:40 | 25.7 | 0
2880 | 2025-12-05 18:02:43 | 25.7 | 0
2881 | 2025-12-05 18:02:46 | 25.7 | 0
2882 | 2025-12-05 18:02:49 | 25.7 | 0
2883 | 2025-12-05 18:02:52 | 25.7 | 0
2884 | 2025-12-05 18:02:55 | 25.7 | 0
2885 | 2025-12-05 18:02:58 | 25.7 | 0
2886 | 2025-12-05 18:03:01 | 25.7 | 0
2887 | 2025-12-05 18:03:04 | 25.7 | 0
2888 | 2025-12-05 18:03:07 | 25.7 | 0
2889 | 2025-12-05 18:03:10 | 25.7 | 0
2890 | 2025-12-05 18:03:13 | 25.7 | 0
2891 | 2025-12-05 18:03:16 | 25.7 | 0
2892 | 2025-12-05 18:03:19 | 25.7 | 0
2893 | 2025-12-05 18:03:22 | 25.7 | 0
2894 | 2025-12-05 18:03:25 | 25.7 | 0
2895 | 2025-12-05 18:03:28 | 25.7 | 0
2896 | 2025-12-05 18:03:31 | 25.7 | 0
2897 | 2025-12-05 18:03:34 | 25.7 | 0
2898 | 2025-12-05 18:03:37 | 25.7 | 0
2899 | 2025-12-05 18:03:40 | 25.7 | 0
2900 | 2025-12-05 18:03:43 | 25.7 | 0
2901 | 2025-12-05 18:03:46 | 25.7 | 0
2902 | 2025-12-05 18:03:49 | 25.7 | 0
2903 | 2025-12-05 18:03:52 | 25.7 | 0
2904 | 2025-12-05 18:03:55 | 25.7 | 0
2905 | 2025-12-05 18:03:58 | 25.7 | 0
2906 | 2025-12-05 18:04:01 | 25.7 | 0
2907 | 2025-12-05 18:04:04 | 25.7 | 0
2908 | 2025-12-05 18:04:07 | 25.7 | 0
2909 | 2025-12-05 18:04:10 | 25.7 | 0
2910 | 2025-12-05 18:04:13 | 25.7 | 0
2911 | 2025-12-05 18:04:16 | 25.7 | 0
2912 | 2025-12-05 18:04:19 | 25.7 | 0
2913 | 2025-12-05 18:04:22 | 25.7 | 0
2914 | 2025-12-05 18:04:25 | 25.7 | 0
2915 | 2025-12-05 18:04:28 | 25.7 | 0
2916 | 2025-12-05 18:04:31 | 25.7 | 0
2917 | 2025-12-05 18:04:34 | 25.7 | 0
2918 | 2025-12-05 18:04:37 | 25.7 | 0
2919 | 2025-12-05 18:04:40 | 25.7 | 0
2920 | 2025-12-05 18:04:43 | 25.7 | 0
2921 | 2025-12-05 18:04:46 | 25.7 | 0
2922 | 2025-12-05 18:04:49 | 25.7 | 0
2923 | 2025-12-05 18:04:52 | 25.7 | 0
2924 | 2025-12-05 18:04:55 | 25.7 | 0
2925 | 2025-12-05 18:04:58 | 25.7 | 0
2926 | 2025-12-05 18:05:01 | 25.7 | 0
2927 | 2025-12-05 18:05:04 | 25.7 | 0
2928 | 2025-12-05 18:05:07 | 25.7 | 0
2929 | 2025-12-05 18:05:10 | 25.7 | 0
2930 | 2025-12-05 18:05:13 | 25.7 | 0
2931 | 2025-12-05 18:05:16 | 25.7 | 0
2932 | 2025-12-05 18:05:19 | 25.7 | 0
2933 | 2025-12-05 18:05:22 | 25.7 | 0
2934 | 2025-12-05 18:05:25 | 25.7 | 0
2935 | 2025-12-05 18:05:28 | 25.7 | 0
2936 | 2025-12-05 18:05:31 | 25.7 | 0
2937 | 2025-12-05 18:05:34 | 25.8 | 0
2938 | 2025-12-05 18:05:37 | 25.8 | 0
2939 | 2025-12-05 18:05:40 | 25.8 | 0
2940 | 2025-12-05 18:05:43 | 25.8 | 0
2941 | 2025-12-05 18:05:46 | 25.8 | 0
2942 | 2025-12-05 18:05:49 | 25.8 | 0
2943 | 2025-12-05 18:05:52 | 25.8 | 0
2944 | 2025-12-05 18:05:55 | 25.8 | 0
2945 | 2025-12-05 18:05:58 | 25.8 | 0
2946 | 2025-12-05 18:06:01 | 25.8 | 0
2947 | 2025-12-05 18:06:04 | 25.8 | 0
2948 | 2025-12-05 18:06:07 | 25.8 | 0
2949 | 2025-12-05 18:06:10 | 25.8 | 0
2950 | 2025-12-05 18:06:13 | 25.8 | 0
2951 | 2025-12-05 18:06:16 | 25.8 | 0
2952 | 2025-12-05 18:06:19 | 25.8 | 0
2953 | 2025-12-05 18:06:22 | 25.8 | 0
2954 | 2025-12-05 18:06:25 | 25.8 | 0
2955 | 2025-12-05 18:06:28 | 25.8 | 0
2956 | 2025-12-05 18:06:31 | 25.8 | 0
2957 | 2025-12-05 18:06:34 | 25.8 | 0
2958 | 2025-12-05 18:06:37 | 25.8 | 0
2959 | 2025-12-05 18:06:40 | 25.8 | 0
2960 | 2025-12-05 18:06:43 | 25.8 | 0
2961 | 2025-12-05 18:06:46 | 25.8 | 0
2962 | 2025-12-05 18:06:49 | 25.8 | 0
2963 | 2025-12-05 18:06:52 | 25.8 | 0
2964 | 2025-12-05 18:06:55 | 25.8 | 0
2965 | 2025-12-05 18:06:58 | 25.8 | 0
2966 | 2025-12-05 18:07:01 | 25.8 | 0
2967 | 2025-12-05 18:07:04 | 25.8 | 0
2968 | 2025-12-05 18:07:07 | 25.8 | 0
2969 | 2025-12-05 18:07:10 | 25.8 | 0
2970 | 2025-12-05 18:07:13 | 25.8 | 0
2971 | 2025-12-05 18:07:16 | 25.8 | 0
2972 | 2025-12-05 18:07:19 | 25.8 | 0
2973 | 2025-12-05 18:07:22 | 25.8 | 0
2974 | 2025-12-05 18:07:25 | 25.8 | 0
2975 | 2025-12-05 18:07:28 | 25.8 | 0
2976 | 2025-12-05 18:07:31 | 25.8 | 0
2977 | 2025-12-05 18:07:34 | 25.8 | 0
2978 | 2025-12-05 18:07:37 | 25.8 | 0
2979 | 2025-12-05 18:07:40 | 25.8 | 0
2980 | 2025-12-05 18:07:43 | 25.8 | 0
2981 | 2025-12-05 18:07:46 | 25.8 | 0
2982 | 2025-12-05 18:07:49 | 25.8 | 0
2983 | 2025-12-05 18:07:52 | 25.8 | 0
2984 | 2025-12-05 18:07:55 | 25.8 | 0
2985 | 2025-12-05 18:07:58 | 25.8 | 0
2986 | 2025-12-05 18:08:01 | 25.8 | 0
2987 | 2025-12-05 18:08:04 | 25.8 | 0
2988 | 2025-12-05 18:08:07 | 25.8 | 0
2989 | 2025-12-05 18:08:10 | 25.8 | 0
2990 | 2025-12-05 18:08:13 | 25.8 | 0
2991 | 2025-12-05 18:08:16 | 25.8 | 0
2992 | 2025-12-05 18:08:19 | 25.8 | 0
2993 | 2025-12-05 18:08:22 | 25.8 | 0
2994 | 2025-12-05 18:08:25 | 25.8 | 0
2995 | 2025-12-05 18:08:28 | 25.8 | 0
2996 | 2025-12-05 18:08:31 | 25.8 | 0
2997 | 2025-12-05 18:08:34 | 25.8 | 0
2998 | 2025-12-05 18:08:37 | 25.8 | 0
2999 | 2025-12-05 18:08:40 | 25.8 | 0
3000 | 2025-12-05 18:08:43 | 25.8 | 0
3001 | 2025-12-05 18:08:46 | 25.8 | 0
3002 | 2025-12-05 18:08:49 | 25.8 | 0
3003 | 2025-12-05 18:08:52 | 25.8 | 0
3004 | 2025-12-05 18:08:55 | 25.8 | 0
3005 | 2025-12-05 18:08:58 | 25.8 | 0
3006 | 2025-12-05 18:09:01 | 25.8 | 0
3007 | 2025-12-05 18:09:04 | 25.8 | 0
3008 | 2025-12-05 18:09:07 | 25.8 | 0
3009 | 2025-12-05 18:09:10 | 25.8 | 0
3010 | 2025-12-05 18:09:13 | 25.8 | 0
3011 | 2025-12-05 18:09:16 | 25.8 | 0
3012 | 2025-12-05 18:09:19 | 25.8 | 0
3013 | 2025-12-05 18:09:22 | 25.8 | 0
3014 | 2025-12-05 18:09:25 | 25.8 | 0
3015 | 2025-12-05 18:09:28 | 25.8 | 0
3016 | 2025-12-05 18:09:31 | 25.8 | 0
3017 | 2025-12-05 18:09:34 | 25.8 | 0
3018 | 2025-12-05 18:09:37 | 25.8 | 0
3019 | 2025-12-05 18:09:40 | 25.8 | 0
3020 | 2025-12-05 18:09:43 | 25.8 | 0
3021 | 2025-12-05 18:09:46 | 25.8 | 0
3022 | 2025-12-05 18:09:46 | 25.8 | 0
3023 | 2025-12-05 18:14:46 | 24.7 | 0
3024 | 2025-12-05 18:19:46 | 24.6 | 0
3025 | 2025-12-05 18:24:46 | 24.6 | 0
3026 | 2025-12-05 18:29:46 | 24.5 | 0
3027 | 2025-12-05 18:34:46 | 24.5 | 0
3028 | 2025-12-05 18:39:46 | 24.5 | 0
3029 | 2025-12-05 18:44:46 | 24.4 | 0
3030 | 2025-12-05 18:49:46 | 24.4 | 0
3031 | 2025-12-05 18:54:46 | 24.3 | 0
3032 | 2025-12-05 18:59:46 | 24.3 | 0
3033 | 2025-12-05 19:04:46 | 24.3 | 0
3034 | 2025-12-05 19:09:46 | 24.3 | 0
3035 | 2025-12-05 19:14:46 | 24.2 | 0
3036 | 2025-12-05 19:19:46 | 24.2 | 0
3037 | 2025-12-05 19:24:46 | 24.2 | 0
3038 | 2025-12-05 19:29:46 | 24.2 | 0
3039 | 2025-12-05 19:31:14 | 24.2 | 0
3040 | 2025-12-05 19:31:14 | 24.2 | 0
3041 | 2025-12-05 19:31:17 | 24.2 | 0
3042 | 2025-12-05 19:31:20 | 24.2 | 0
3043 | 2025-12-05 19:31:23 | 24.3 | 0
3044 | 2025-12-05 19:31:26 | 24.3 | 0
3045 | 2025-12-05 19:31:29 | 24.3 | 0
3046 | 2025-12-05 19:31:32 | 24.4 | 0
3047 | 2025-12-05 19:31:35 | 24.5 | 0
3048 | 2025-12-05 19:31:38 | 24.5 | 0
3049 | 2025-12-05 19:31:41 | 24.6 | 0
3050 | 2025-12-05 19:31:44 | 24.6 | 0
3051 | 2025-12-05 19:31:47 | 24.6 | 0
3052 | 2025-12-05 19:31:50 | 24.7 | 0
3053 | 2025-12-05 19:31:53 | 24.7 | 0
3054 | 2025-12-05 19:31:56 | 24.8 | 0
3055 | 2025-12-05 19:31:59 | 24.8 | 0
3056 | 2025-12-05 19:32:02 | 24.8 | 0
3057 | 2025-12-05 19:32:05 | 24.9 | 0
3058 | 2025-12-05 19:32:08 | 24.9 | 0
3059 | 2025-12-05 19:32:11 | 24.9 | 0
3060 | 2025-12-05 19:32:14 | 24.9 | 0
3061 | 2025-12-05 19:32:17 | 25 | 0
3062 | 2025-12-05 19:32:20 | 25 | 0
3063 | 2025-12-05 19:32:23 | 25 | 0
3064 | 2025-12-05 19:32:26 | 25 | 0
3065 | 2025-12-05 19:32:29 | 25.1 | 0
3066 | 2025-12-05 19:32:32 | 25.1 | 0
3067 | 2025-12-05 19:32:35 | 25.1 | 0
3068 | 2025-12-05 19:32:38 | 25.1 | 0
3069 | 2025-12-05 19:32:41 | 25.1 | 0
3070 | 2025-12-05 19:32:44 | 25.1 | 0
3071 | 2025-12-05 19:32:47 | 25.1 | 0
3072 | 2025-12-05 19:32:50 | 25.1 | 0
3073 | 2025-12-05 19:32:53 | 25.2 | 0
3074 | 2025-12-05 19:32:56 | 25.2 | 0
3075 | 2025-12-05 19:32:59 | 25.2 | 0
3076 | 2025-12-05 19:33:02 | 25.2 | 0
3077 | 2025-12-05 19:33:05 | 25.2 | 0
3078 | 2025-12-05 19:33:08 | 25.2 | 0
3079 | 2025-12-05 19:33:11 | 25.2 | 0
3080 | 2025-12-05 19:33:14 | 25.2 | 0
3081 | 2025-12-05 19:33:17 | 25.2 | 0
3082 | 2025-12-05 19:33:20 | 25.2 | 0
3083 | 2025-12-05 19:33:23 | 25.2 | 0
3084 | 2025-12-05 19:33:26 | 25.2 | 0
3085 | 2025-12-05 19:33:29 | 25.2 | 0
3086 | 2025-12-05 19:33:32 | 25.2 | 0
3087 | 2025-12-05 19:33:35 | 25.3 | 0
3088 | 2025-12-05 19:33:38 | 25.3 | 0
3089 | 2025-12-05 19:33:41 | 25.3 | 0
3090 | 2025-12-05 19:33:44 | 25.3 | 0
3091 | 2025-12-05 19:33:47 | 25.3 | 0
3092 | 2025-12-05 19:33:50 | 25.3 | 0
3093 | 2025-12-05 19:33:53 | 25.3 | 0
3094 | 2025-12-05 19:33:56 | 25.3 | 0
3095 | 2025-12-05 19:33:59 | 25.3 | 0
3096 | 2025-12-05 19:34:02 | 25.3 | 0
3097 | 2025-12-05 19:34:05 | 25.3 | 0
3098 | 2025-12-05 19:34:08 | 25.3 | 0
3099 | 2025-12-05 19:34:11 | 25.3 | 0
3100 | 2025-12-05 19:34:14 | 25.3 | 0
3101 | 2025-12-05 19:34:17 | 25.2 | 0
3102 | 2025-12-05 19:34:20 | 25.3 | 0
3103 | 2025-12-05 19:34:23 | 25.3 | 0
3104 | 2025-12-05 19:34:26 | 25.3 | 0
3105 | 2025-12-05 19:34:29 | 25.3 | 0
3106 | 2025-12-05 19:34:32 | 25.3 | 0
3107 | 2025-12-05 19:34:35 | 25.3 | 0
3108 | 2025-12-05 19:34:38 | 25.3 | 0
3109 | 2025-12-05 19:34:41 | 25.3 | 0
3110 | 2025-12-05 19:34:44 | 25.3 | 0
3111 | 2025-12-05 19:34:47 | 25.3 | 0
3112 | 2025-12-05 19:34:50 | 25.3 | 0
3113 | 2025-12-05 19:34:53 | 25.3 | 0
3114 | 2025-12-05 19:34:56 | 25.3 | 0
3115 | 2025-12-05 19:34:59 | 25.3 | 0
3116 | 2025-12-05 19:35:02 | 25.3 | 0
3117 | 2025-12-05 19:35:05 | 25.3 | 0
3118 | 2025-12-05 19:35:08 | 25.3 | 0
3119 | 2025-12-05 19:35:11 | 25.4 | 0
3120 | 2025-12-05 19:35:14 | 25.4 | 0
3121 | 2025-12-05 19:35:17 | 25.4 | 0
3122 | 2025-12-05 19:35:20 | 25.4 | 0
3123 | 2025-12-05 19:35:23 | 25.4 | 0
3124 | 2025-12-05 19:35:26 | 25.4 | 0
3125 | 2025-12-05 19:35:29 | 25.5 | 0
3126 | 2025-12-05 19:35:32 | 25.5 | 0
3127 | 2025-12-05 19:35:35 | 25.4 | 0
3128 | 2025-12-05 19:35:38 | 25.5 | 0
3129 | 2025-12-05 19:35:41 | 25.4 | 0
3130 | 2025-12-05 19:35:44 | 25.4 | 0
3131 | 2025-12-05 19:35:47 | 25.4 | 0
3132 | 2025-12-05 19:35:50 | 25.4 | 0
3133 | 2025-12-05 19:35:53 | 25.4 | 0
3134 | 2025-12-05 19:35:56 | 25.4 | 0
3135 | 2025-12-05 19:35:59 | 25.5 | 0
3136 | 2025-12-05 19:36:02 | 25.4 | 0
3137 | 2025-12-05 19:36:05 | 25.5 | 0
3138 | 2025-12-05 19:36:08 | 25.4 | 0
3139 | 2025-12-05 19:36:11 | 25.4 | 0
3140 | 2025-12-05 19:36:14 | 25.4 | 0
3141 | 2025-12-05 19:36:17 | 25.4 | 0
3142 | 2025-12-05 19:36:20 | 25.4 | 0
3143 | 2025-12-05 19:36:23 | 25.4 | 0
3144 | 2025-12-05 19:36:26 | 25.4 | 0
3145 | 2025-12-05 19:36:29 | 25.4 | 0
3146 | 2025-12-05 19:36:32 | 25.4 | 0
3147 | 2025-12-05 19:36:35 | 25.4 | 0
3148 | 2025-12-05 19:36:38 | 25.4 | 0
3149 | 2025-12-05 19:36:41 | 25.4 | 0
3150 | 2025-12-05 19:36:44 | 25.4 | 0
3151 | 2025-12-05 19:36:47 | 25.4 | 0
3152 | 2025-12-05 19:36:50 | 25.4 | 0
3153 | 2025-12-05 19:36:53 | 25.4 | 0
3154 | 2025-12-05 19:36:56 | 25.4 | 0
3155 | 2025-12-05 19:36:59 | 25.4 | 0
3156 | 2025-12-05 19:37:02 | 25.4 | 0
3157 | 2025-12-05 19:37:05 | 25.4 | 0
3158 | 2025-12-05 19:37:08 | 25.4 | 0
3159 | 2025-12-05 19:37:11 | 25.4 | 0
3160 | 2025-12-05 19:37:14 | 25.4 | 0
3161 | 2025-12-05 19:37:17 | 25.4 | 0
3162 | 2025-12-05 19:37:20 | 25.5 | 0
3163 | 2025-12-05 19:37:23 | 25.5 | 0
3164 | 2025-12-05 19:37:26 | 25.5 | 0
3165 | 2025-12-05 19:37:29 | 25.5 | 0
3166 | 2025-12-05 19:37:32 | 25.5 | 0
3167 | 2025-12-05 19:37:35 | 25.5 | 0
3168 | 2025-12-05 19:37:38 | 25.5 | 0
3169 | 2025-12-05 19:37:41 | 25.5 | 0
3170 | 2025-12-05 19:37:44 | 25.5 | 0
3171 | 2025-12-05 19:37:47 | 25.5 | 0
3172 | 2025-12-05 19:37:50 | 25.5 | 0
3173 | 2025-12-05 19:37:53 | 25.5 | 0
3174 | 2025-12-05 19:37:56 | 25.5 | 0
3175 | 2025-12-05 19:37:59 | 25.5 | 0
3176 | 2025-12-05 19:38:02 | 25.5 | 0
3177 | 2025-12-05 19:38:05 | 25.5 | 0
3178 | 2025-12-05 19:38:08 | 25.5 | 0
3179 | 2025-12-05 19:38:11 | 25.5 | 0
3180 | 2025-12-05 19:38:14 | 25.5 | 0
3181 | 2025-12-05 19:38:17 | 25.5 | 0
3182 | 2025-12-05 19:38:20 | 25.5 | 0
3183 | 2025-12-05 19:38:23 | 25.4 | 0
3184 | 2025-12-05 19:38:26 | 25.4 | 0
3185 | 2025-12-05 19:38:29 | 25.4 | 0
3186 | 2025-12-05 19:38:32 | 25.5 | 0
3187 | 2025-12-05 19:38:35 | 25.5 | 0
3188 | 2025-12-05 19:38:38 | 25.5 | 0
3189 | 2025-12-05 19:38:41 | 25.5 | 0
3190 | 2025-12-05 19:38:44 | 25.5 | 0
3191 | 2025-12-05 19:38:47 | 25.5 | 0
3192 | 2025-12-05 19:38:50 | 25.5 | 0
3193 | 2025-12-05 19:38:53 | 25.5 | 0
3194 | 2025-12-05 19:38:56 | 25.6 | 0
3195 | 2025-12-05 19:38:59 | 25.6 | 0
3196 | 2025-12-05 19:39:02 | 25.6 | 0
3197 | 2025-12-05 19:39:05 | 25.6 | 0
3198 | 2025-12-05 19:39:08 | 25.5 | 0
3199 | 2025-12-05 19:39:11 | 25.5 | 0
3200 | 2025-12-05 19:39:14 | 25.5 | 0
3201 | 2025-12-05 19:39:17 | 25.5 | 0
3202 | 2025-12-05 19:39:20 | 25.5 | 0
3203 | 2025-12-05 19:39:23 | 25.5 | 0
3204 | 2025-12-05 19:39:26 | 25.5 | 0
3205 | 2025-12-05 19:39:29 | 25.5 | 0
3206 | 2025-12-05 19:39:32 | 25.5 | 0
3207 | 2025-12-05 19:39:35 | 25.5 | 0
3208 | 2025-12-05 19:39:38 | 25.5 | 0
3209 | 2025-12-05 19:39:41 | 25.5 | 0
3210 | 2025-12-05 19:39:44 | 25.5 | 0
3211 | 2025-12-05 19:39:47 | 25.5 | 0
3212 | 2025-12-05 19:39:50 | 25.5 | 0
3213 | 2025-12-05 19:39:53 | 25.5 | 0
3214 | 2025-12-05 19:39:56 | 25.5 | 0
3215 | 2025-12-05 19:39:59 | 25.5 | 0
3216 | 2025-12-05 19:40:02 | 25.5 | 0
3217 | 2025-12-05 19:40:05 | 25.5 | 0
3218 | 2025-12-05 19:40:08 | 25.5 | 0
3219 | 2025-12-05 19:40:11 | 25.5 | 0
3220 | 2025-12-05 19:40:14 | 25.5 | 0
3221 | 2025-12-05 19:40:17 | 25.5 | 0
3222 | 2025-12-05 19:40:20 | 25.5 | 0
3223 | 2025-12-05 19:40:23 | 25.5 | 0
3224 | 2025-12-05 19:40:26 | 25.5 | 0
3225 | 2025-12-05 19:40:29 | 25.5 | 0
3226 | 2025-12-05 19:40:32 | 25.5 | 0
3227 | 2025-12-05 19:40:35 | 25.5 | 0
3228 | 2025-12-05 19:40:38 | 25.5 | 0
3229 | 2025-12-05 19:40:41 | 25.5 | 0
3230 | 2025-12-05 19:40:44 | 25.5 | 0
3231 | 2025-12-05 19:40:47 | 25.5 | 0
3232 | 2025-12-05 19:40:50 | 25.5 | 0
3233 | 2025-12-05 19:40:53 | 25.5 | 0
3234 | 2025-12-05 19:40:56 | 25.5 | 0
3235 | 2025-12-05 19:40:59 | 25.5 | 0
3236 | 2025-12-05 19:41:02 | 25.5 | 0
3237 | 2025-12-05 19:41:05 | 25.5 | 0
3238 | 2025-12-05 19:41:08 | 25.5 | 0
3239 | 2025-12-05 19:41:11 | 25.5 | 0
3240 | 2025-12-05 19:41:14 | 25.5 | 0
3241 | 2025-12-05 19:41:14 | 25.5 | 0
3242 | 2025-12-05 19:46:14 | 24.4 | 0
3243 | 2025-12-05 19:51:14 | 24.3 | 0
3244 | 2025-12-05 19:56:14 | 24.3 | 0
3245 | 2025-12-05 20:01:14 | 24.2 | 0
3246 | 2025-12-05 20:06:14 | 24.2 | 0
3247 | 2025-12-05 20:11:14 | 24.2 | 0
3248 | 2025-12-05 20:16:14 | 24.1 | 0
3249 | 2025-12-05 20:21:14 | 24.1 | 0
3250 | 2025-12-05 20:26:14 | 24.1 | 0
3251 | 2025-12-05 20:31:14 | 24.1 | 0
3252 | 2025-12-05 20:36:14 | 24 | 0
3253 | 2025-12-05 20:41:14 | 24 | 0
3254 | 2025-12-05 20:46:14 | 24 | 0
3255 | 2025-12-05 20:51:14 | 24 | 0
3256 | 2025-12-05 20:56:14 | 24 | 0
3257 | 2025-12-05 21:01:14 | 23.9 | 0
3258 | 2025-12-05 21:02:42 | 23.9 | 0
3259 | 2025-12-05 21:02:42 | 23.9 | 0
3260 | 2025-12-05 21:02:45 | 24 | 0
3261 | 2025-12-05 21:02:48 | 24 | 0
3262 | 2025-12-05 21:02:51 | 24 | 0
3263 | 2025-12-05 21:02:54 | 24 | 0
3264 | 2025-12-05 21:02:57 | 24.1 | 0
3265 | 2025-12-05 21:03:00 | 24.1 | 0
3266 | 2025-12-05 21:03:03 | 24.2 | 0
3267 | 2025-12-05 21:03:06 | 24.2 | 0
3268 | 2025-12-05 21:03:09 | 24.3 | 0
3269 | 2025-12-05 21:03:12 | 24.3 | 0
3270 | 2025-12-05 21:03:15 | 24.4 | 0
3271 | 2025-12-05 21:03:18 | 24.5 | 0
3272 | 2025-12-05 21:03:21 | 24.5 | 0
3273 | 2025-12-05 21:03:24 | 24.5 | 0
3274 | 2025-12-05 21:03:27 | 24.6 | 0
3275 | 2025-12-05 21:03:30 | 24.6 | 0
3276 | 2025-12-05 21:03:33 | 24.6 | 0
3277 | 2025-12-05 21:03:36 | 24.7 | 0
3278 | 2025-12-05 21:03:39 | 24.7 | 0
3279 | 2025-12-05 21:03:42 | 24.7 | 0
3280 | 2025-12-05 21:03:45 | 24.7 | 0
3281 | 2025-12-05 21:03:48 | 24.8 | 0
3282 | 2025-12-05 21:03:51 | 24.8 | 0
3283 | 2025-12-05 21:03:54 | 24.8 | 0
3284 | 2025-12-05 21:03:57 | 24.8 | 0
3285 | 2025-12-05 21:04:00 | 24.8 | 0
3286 | 2025-12-05 21:04:03 | 24.8 | 0
3287 | 2025-12-05 21:04:06 | 24.9 | 0
3288 | 2025-12-05 21:04:09 | 24.9 | 0
3289 | 2025-12-05 21:04:12 | 24.9 | 0
3290 | 2025-12-05 21:04:15 | 24.9 | 0
3291 | 2025-12-05 21:04:18 | 24.9 | 0
3292 | 2025-12-05 21:04:21 | 24.9 | 0
3293 | 2025-12-05 21:04:24 | 24.9 | 0
3294 | 2025-12-05 21:04:27 | 24.9 | 0
3295 | 2025-12-05 21:04:30 | 24.9 | 0
3296 | 2025-12-05 21:04:33 | 25 | 0
3297 | 2025-12-05 21:04:36 | 25 | 0
3298 | 2025-12-05 21:04:39 | 25 | 0
3299 | 2025-12-05 21:04:42 | 25 | 0
3300 | 2025-12-05 21:04:45 | 25 | 0
3301 | 2025-12-05 21:04:48 | 25 | 0
3302 | 2025-12-05 21:04:51 | 25 | 0
3303 | 2025-12-05 21:04:54 | 25 | 0
3304 | 2025-12-05 21:04:57 | 25 | 0
3305 | 2025-12-05 21:05:00 | 25 | 0
3306 | 2025-12-05 21:05:03 | 25 | 0
3307 | 2025-12-05 21:05:06 | 25 | 0
3308 | 2025-12-05 21:05:09 | 25 | 0
3309 | 2025-12-05 21:05:12 | 25 | 0
3310 | 2025-12-05 21:05:15 | 25 | 0
3311 | 2025-12-05 21:05:18 | 25 | 0
3312 | 2025-12-05 21:05:21 | 25 | 0
3313 | 2025-12-05 21:05:24 | 25 | 0
3314 | 2025-12-05 21:05:27 | 25 | 0
3315 | 2025-12-05 21:05:30 | 25 | 0
3316 | 2025-12-05 21:05:33 | 25 | 0
3317 | 2025-12-05 21:05:36 | 25 | 0
3318 | 2025-12-05 21:05:39 | 25 | 0
3319 | 2025-12-05 21:05:42 | 25 | 0
3320 | 2025-12-05 21:05:45 | 25 | 0
3321 | 2025-12-05 21:05:48 | 25 | 0
3322 | 2025-12-05 21:05:51 | 25 | 0
3323 | 2025-12-05 21:05:54 | 25 | 0
3324 | 2025-12-05 21:05:57 | 25 | 0
3325 | 2025-12-05 21:06:00 | 25 | 0
3326 | 2025-12-05 21:06:03 | 25 | 0
3327 | 2025-12-05 21:06:06 | 25 | 0
3328 | 2025-12-05 21:06:09 | 25 | 0
3329 | 2025-12-05 21:06:12 | 25 | 0
3330 | 2025-12-05 21:06:15 | 25.1 | 0
3331 | 2025-12-05 21:06:18 | 25 | 0
3332 | 2025-12-05 21:06:21 | 25 | 0
3333 | 2025-12-05 21:06:24 | 25.1 | 0
3334 | 2025-12-05 21:06:27 | 25.1 | 0
3335 | 2025-12-05 21:06:30 | 25.1 | 0
3336 | 2025-12-05 21:06:33 | 25.1 | 0
3337 | 2025-12-05 21:06:36 | 25.1 | 0
3338 | 2025-12-05 21:06:39 | 25.1 | 0
3339 | 2025-12-05 21:06:42 | 25.1 | 0
3340 | 2025-12-05 21:06:45 | 25.1 | 0
3341 | 2025-12-05 21:06:48 | 25.1 | 0
3342 | 2025-12-05 21:06:51 | 25.1 | 0
3343 | 2025-12-05 21:06:54 | 25.1 | 0
3344 | 2025-12-05 21:06:57 | 25.1 | 0
3345 | 2025-12-05 21:07:00 | 25.1 | 0
3346 | 2025-12-05 21:07:03 | 25.1 | 0
3347 | 2025-12-05 21:07:06 | 25.1 | 0
3348 | 2025-12-05 21:07:09 | 25.1 | 0
3349 | 2025-12-05 21:07:12 | 25.1 | 0
3350 | 2025-12-05 21:07:15 | 25.1 | 0
3351 | 2025-12-05 21:07:18 | 25.1 | 0
3352 | 2025-12-05 21:07:21 | 25.1 | 0
3353 | 2025-12-05 21:07:24 | 25.1 | 0
3354 | 2025-12-05 21:07:27 | 25.1 | 0
3355 | 2025-12-05 21:07:30 | 25.1 | 0
3356 | 2025-12-05 21:07:33 | 25.1 | 0
3357 | 2025-12-05 21:07:36 | 25.1 | 0
3358 | 2025-12-05 21:07:39 | 25.1 | 0
3359 | 2025-12-05 21:07:42 | 25.1 | 0
3360 | 2025-12-05 21:07:45 | 25.1 | 0
3361 | 2025-12-05 21:07:48 | 25.1 | 0
3362 | 2025-12-05 21:07:51 | 25.1 | 0
3363 | 2025-12-05 21:07:54 | 25.1 | 0
3364 | 2025-12-05 21:07:57 | 25.1 | 0
3365 | 2025-12-05 21:08:00 | 25.1 | 0
3366 | 2025-12-05 21:08:03 | 25.1 | 0
3367 | 2025-12-05 21:08:06 | 25.1 | 0
3368 | 2025-12-05 21:08:09 | 25.1 | 0
3369 | 2025-12-05 21:08:12 | 25.1 | 0
3370 | 2025-12-05 21:08:15 | 25.1 | 0
3371 | 2025-12-05 21:08:18 | 25.2 | 0
3372 | 2025-12-05 21:08:21 | 25.1 | 0
3373 | 2025-12-05 21:08:24 | 25.2 | 0
3374 | 2025-12-05 21:08:27 | 25.1 | 0
3375 | 2025-12-05 21:08:30 | 25.1 | 0
3376 | 2025-12-05 21:08:33 | 25.1 | 0
3377 | 2025-12-05 21:08:36 | 25.1 | 0
3378 | 2025-12-05 21:08:39 | 25.1 | 0
3379 | 2025-12-05 21:08:42 | 25.1 | 0
3380 | 2025-12-05 21:08:45 | 25.1 | 0
3381 | 2025-12-05 21:08:48 | 25.1 | 0
3382 | 2025-12-05 21:08:51 | 25.1 | 0
3383 | 2025-12-05 21:08:54 | 25.1 | 0
3384 | 2025-12-05 21:08:57 | 25.1 | 0
3385 | 2025-12-05 21:09:00 | 25.1 | 0
3386 | 2025-12-05 21:09:03 | 25.1 | 0
3387 | 2025-12-05 21:09:06 | 25.1 | 0
3388 | 2025-12-05 21:09:09 | 25.1 | 0
3389 | 2025-12-05 21:09:12 | 25.1 | 0
3390 | 2025-12-05 21:09:15 | 25.1 | 0
3391 | 2025-12-05 21:09:18 | 25.1 | 0
3392 | 2025-12-05 21:09:21 | 25.1 | 0
3393 | 2025-12-05 21:09:24 | 25.1 | 0
3394 | 2025-12-05 21:09:27 | 25.1 | 0
3395 | 2025-12-05 21:09:30 | 25.2 | 0
3396 | 2025-12-05 21:09:33 | 25.2 | 0
3397 | 2025-12-05 21:09:36 | 25.2 | 0
3398 | 2025-12-05 21:09:39 | 25.2 | 0
3399 | 2025-12-05 21:09:42 | 25.2 | 0
3400 | 2025-12-05 21:09:45 | 25.2 | 0
3401 | 2025-12-05 21:09:48 | 25.2 | 0
3402 | 2025-12-05 21:09:51 | 25.2 | 0
3403 | 2025-12-05 21:09:54 | 25.2 | 0
3404 | 2025-12-05 21:09:57 | 25.2 | 0
3405 | 2025-12-05 21:10:00 | 25.2 | 0
3406 | 2025-12-05 21:10:03 | 25.2 | 0
3407 | 2025-12-05 21:10:06 | 25.2 | 0
3408 | 2025-12-05 21:10:09 | 25.2 | 0
3409 | 2025-12-05 21:10:12 | 25.2 | 0
3410 | 2025-12-05 21:10:15 | 25.2 | 0
3411 | 2025-12-05 21:10:18 | 25.2 | 0
3412 | 2025-12-05 21:10:21 | 25.2 | 0
3413 | 2025-12-05 21:10:24 | 25.2 | 0
3414 | 2025-12-05 21:10:27 | 25.2 | 0
3415 | 2025-12-05 21:10:30 | 25.2 | 0
3416 | 2025-12-05 21:10:33 | 25.2 | 0
3417 | 2025-12-05 21:10:36 | 25.2 | 0
3418 | 2025-12-05 21:10:39 | 25.2 | 0
3419 | 2025-12-05 21:10:42 | 25.2 | 0
3420 | 2025-12-05 21:10:45 | 25.2 | 0
3421 | 2025-12-05 21:10:48 | 25.2 | 0
3422 | 2025-12-05 21:10:51 | 25.2 | 0
3423 | 2025-12-05 21:10:54 | 25.2 | 0
3424 | 2025-12-05 21:10:57 | 25.2 | 0
3425 | 2025-12-05 21:11:00 | 25.2 | 0
3426 | 2025-12-05 21:11:03 | 25.2 | 0
3427 | 2025-12-05 21:11:06 | 25.2 | 0
3428 | 2025-12-05 21:11:09 | 25.2 | 0
3429 | 2025-12-05 21:11:12 | 25.2 | 0
3430 | 2025-12-05 21:11:15 | 25.2 | 0
3431 | 2025-12-05 21:11:18 | 25.2 | 0
3432 | 2025-12-05 21:11:21 | 25.2 | 0
3433 | 2025-12-05 21:11:24 | 25.2 | 0
3434 | 2025-12-05 21:11:27 | 25.2 | 0
3435 | 2025-12-05 21:11:30 | 25.2 | 0
3436 | 2025-12-05 21:11:33 | 25.2 | 0
3437 | 2025-12-05 21:11:36 | 25.2 | 0
3438 | 2025-12-05 21:11:39 | 25.2 | 0
3439 | 2025-12-05 21:11:42 | 25.2 | 0
3440 | 2025-12-05 21:11:45 | 25.2 | 0
3441 | 2025-12-05 21:11:48 | 25.2 | 0
3442 | 2025-12-05 21:11:51 | 25.2 | 0
3443 | 2025-12-05 21:11:54 | 25.2 | 0
3444 | 2025-12-05 21:11:57 | 25.2 | 0
3445 | 2025-12-05 21:12:00 | 25.2 | 0
3446 | 2025-12-05 21:12:03 | 25.2 | 0
3447 | 2025-12-05 21:12:06 | 25.3 | 0
3448 | 2025-12-05 21:12:09 | 25.3 | 0
3449 | 2025-12-05 21:12:12 | 25.3 | 0
3450 | 2025-12-05 21:12:15 | 25.3 | 0
3451 | 2025-12-05 21:12:18 | 25.3 | 0
3452 | 2025-12-05 21:12:21 | 25.3 | 0
3453 | 2025-12-05 21:12:24 | 25.3 | 0
3454 | 2025-12-05 21:12:27 | 25.3 | 0
3455 | 2025-12-05 21:12:30 | 25.3 | 0
3456 | 2025-12-05 21:12:33 | 25.3 | 0
3457 | 2025-12-05 21:12:36 | 25.3 | 0
3458 | 2025-12-05 21:12:39 | 25.3 | 0
3459 | 2025-12-05 21:12:42 | 25.3 | 0
3460 | 2025-12-05 21:12:42 | 25.3 | 0
3461 | 2025-12-05 21:17:42 | 24.2 | 0
3462 | 2025-12-05 21:22:42 | 24.1 | 0
3463 | 2025-12-05 21:27:42 | 24 | 0
3464 | 2025-12-05 21:32:42 | 24 | 0
3465 | 2025-12-05 21:37:42 | 24.1 | 0
3466 | 2025-12-05 21:42:42 | 24.1 | 0
3467 | 2025-12-05 21:47:42 | 24.1 | 0
3468 | 2025-12-05 21:52:42 | 24.1 | 0
3469 | 2025-12-05 21:57:42 | 24.2 | 0
3470 | 2025-12-05 22:02:42 | 24.2 | 0
3471 | 2025-12-05 22:07:42 | 24.2 | 0
3472 | 2025-12-05 22:12:42 | 24.2 | 0
3473 | 2025-12-05 22:17:42 | 24.3 | 0
3474 | 2025-12-05 22:22:42 | 24.3 | 0
3475 | 2025-12-05 22:27:42 | 24.3 | 0
3476 | 2025-12-05 22:32:42 | 24.3 | 0
3477 | 2025-12-05 22:34:28 | 24.3 | 0
3478 | 2025-12-05 22:34:28 | 24.3 | 0
3479 | 2025-12-05 22:34:31 | 24.3 | 0
3480 | 2025-12-05 22:34:34 | 24.4 | 0
3481 | 2025-12-05 22:34:37 | 24.4 | 0
3482 | 2025-12-05 22:34:40 | 24.5 | 0
3483 | 2025-12-05 22:34:43 | 24.5 | 0
3484 | 2025-12-05 22:34:46 | 24.6 | 0
3485 | 2025-12-05 22:34:49 | 24.6 | 0
3486 | 2025-12-05 22:34:52 | 24.7 | 0
3487 | 2025-12-05 22:34:55 | 24.7 | 0
3488 | 2025-12-05 22:34:58 | 24.7 | 0
3489 | 2025-12-05 22:35:01 | 24.8 | 0
3490 | 2025-12-05 22:35:04 | 24.8 | 0
3491 | 2025-12-05 22:35:07 | 24.9 | 0
3492 | 2025-12-05 22:35:10 | 24.9 | 0
3493 | 2025-12-05 22:35:13 | 24.9 | 0
3494 | 2025-12-05 22:35:16 | 25 | 0
3495 | 2025-12-05 22:35:19 | 25 | 0
3496 | 2025-12-05 22:35:22 | 25 | 0
3497 | 2025-12-05 22:35:25 | 25 | 0
3498 | 2025-12-05 22:35:28 | 25.1 | 0
3499 | 2025-12-05 22:35:31 | 25.1 | 0
3500 | 2025-12-05 22:35:34 | 25.1 | 0
3501 | 2025-12-05 22:35:37 | 25.1 | 0
3502 | 2025-12-05 22:35:40 | 25.2 | 0
3503 | 2025-12-05 22:35:43 | 25.2 | 0
3504 | 2025-12-05 22:35:46 | 25.2 | 0
3505 | 2025-12-05 22:35:49 | 25.2 | 0
3506 | 2025-12-05 22:35:52 | 25.2 | 0
3507 | 2025-12-05 22:35:55 | 25.2 | 0
3508 | 2025-12-05 22:35:58 | 25.2 | 0
3509 | 2025-12-05 22:36:01 | 25.2 | 0
3510 | 2025-12-05 22:36:04 | 25.3 | 0
3511 | 2025-12-05 22:36:07 | 25.3 | 0
3512 | 2025-12-05 22:36:10 | 25.3 | 0
3513 | 2025-12-05 22:36:13 | 25.3 | 0
3514 | 2025-12-05 22:36:16 | 25.3 | 0
3515 | 2025-12-05 22:36:19 | 25.3 | 0
3516 | 2025-12-05 22:36:22 | 25.3 | 0
3517 | 2025-12-05 22:36:25 | 25.3 | 0
3518 | 2025-12-05 22:36:28 | 25.3 | 0
3519 | 2025-12-05 22:36:31 | 25.3 | 0
3520 | 2025-12-05 22:36:34 | 25.3 | 0
3521 | 2025-12-05 22:36:37 | 25.3 | 0
3522 | 2025-12-05 22:36:40 | 25.3 | 0
3523 | 2025-12-05 22:36:43 | 25.4 | 0
3524 | 2025-12-05 22:36:46 | 25.4 | 0
3525 | 2025-12-05 22:36:49 | 25.4 | 0
3526 | 2025-12-05 22:36:52 | 25.4 | 0
3527 | 2025-12-05 22:36:55 | 25.4 | 0
3528 | 2025-12-05 22:36:58 | 25.4 | 0
3529 | 2025-12-05 22:37:01 | 25.4 | 0
3530 | 2025-12-05 22:37:04 | 25.4 | 0
3531 | 2025-12-05 22:37:07 | 25.4 | 0
3532 | 2025-12-05 22:37:10 | 25.4 | 0
3533 | 2025-12-05 22:37:13 | 25.5 | 0
3534 | 2025-12-05 22:37:16 | 25.5 | 0
3535 | 2025-12-05 22:37:19 | 25.5 | 0
3536 | 2025-12-05 22:37:22 | 25.5 | 0
3537 | 2025-12-05 22:37:25 | 25.5 | 0
3538 | 2025-12-05 22:37:28 | 25.5 | 0
3539 | 2025-12-05 22:37:31 | 25.5 | 0
3540 | 2025-12-05 22:37:34 | 25.5 | 0
3541 | 2025-12-05 22:37:37 | 25.5 | 0
3542 | 2025-12-05 22:37:40 | 25.5 | 0
3543 | 2025-12-05 22:37:43 | 25.5 | 0
3544 | 2025-12-05 22:37:46 | 25.5 | 0
3545 | 2025-12-05 22:37:49 | 25.5 | 0
3546 | 2025-12-05 22:37:52 | 25.5 | 0
3547 | 2025-12-05 22:37:55 | 25.5 | 0
3548 | 2025-12-05 22:37:58 | 25.5 | 0
3549 | 2025-12-05 22:38:01 | 25.5 | 0
3550 | 2025-12-05 22:38:04 | 25.5 | 0
3551 | 2025-12-05 22:38:07 | 25.5 | 0
3552 | 2025-12-05 22:38:10 | 25.5 | 0
3553 | 2025-12-05 22:38:13 | 25.5 | 0
3554 | 2025-12-05 22:38:16 | 25.5 | 0
3555 | 2025-12-05 22:38:19 | 25.5 | 0
3556 | 2025-12-05 22:38:22 | 25.5 | 0
3557 | 2025-12-05 22:38:25 | 25.5 | 0
3558 | 2025-12-05 22:38:28 | 25.5 | 0
3559 | 2025-12-05 22:38:31 | 25.5 | 0
3560 | 2025-12-05 22:38:34 | 25.5 | 0
3561 | 2025-12-05 22:38:37 | 25.5 | 0
3562 | 2025-12-05 22:38:40 | 25.5 | 0
3563 | 2025-12-05 22:38:43 | 25.5 | 0
3564 | 2025-12-05 22:38:46 | 25.5 | 0
3565 | 2025-12-05 22:38:49 | 25.5 | 0
3566 | 2025-12-05 22:38:52 | 25.5 | 0
3567 | 2025-12-05 22:38:55 | 25.5 | 0
3568 | 2025-12-05 22:38:58 | 25.6 | 0
3569 | 2025-12-05 22:39:01 | 25.5 | 0
3570 | 2025-12-05 22:39:04 | 25.5 | 0
3571 | 2025-12-05 22:39:07 | 25.5 | 0
3572 | 2025-12-05 22:39:10 | 25.5 | 0
3573 | 2025-12-05 22:39:13 | 25.5 | 0
3574 | 2025-12-05 22:39:16 | 25.5 | 0
3575 | 2025-12-05 22:39:19 | 25.5 | 0
3576 | 2025-12-05 22:39:22 | 25.5 | 0
3577 | 2025-12-05 22:39:25 | 25.5 | 0
3578 | 2025-12-05 22:39:28 | 25.5 | 0
3579 | 2025-12-05 22:39:31 | 25.5 | 0
3580 | 2025-12-05 22:39:34 | 25.5 | 0
3581 | 2025-12-05 22:39:37 | 25.5 | 0
3582 | 2025-12-05 22:39:40 | 25.5 | 0
3583 | 2025-12-05 22:39:43 | 25.5 | 0
3584 | 2025-12-05 22:39:46 | 25.5 | 0
3585 | 2025-12-05 22:39:49 | 25.5 | 0
3586 | 2025-12-05 22:39:52 | 25.5 | 0
3587 | 2025-12-05 22:39:55 | 25.5 | 0
3588 | 2025-12-05 22:39:58 | 25.5 | 0
3589 | 2025-12-05 22:40:01 | 25.5 | 0
3590 | 2025-12-05 22:40:04 | 25.5 | 0
3591 | 2025-12-05 22:40:07 | 25.5 | 0
3592 | 2025-12-05 22:40:10 | 25.5 | 0
3593 | 2025-12-05 22:40:13 | 25.5 | 0
3594 | 2025-12-05 22:40:16 | 25.5 | 0
3595 | 2025-12-05 22:40:19 | 25.5 | 0
3596 | 2025-12-05 22:40:22 | 25.6 | 0
3597 | 2025-12-05 22:40:25 | 25.6 | 0
3598 | 2025-12-05 22:40:28 | 25.6 | 0
3599 | 2025-12-05 22:40:31 | 25.6 | 0
3600 | 2025-12-05 22:40:34 | 25.6 | 0
3601 | 2025-12-05 22:40:37 | 25.6 | 0
3602 | 2025-12-05 22:40:40 | 25.6 | 0
3603 | 2025-12-05 22:40:43 | 25.6 | 0
3604 | 2025-12-05 22:40:46 | 25.6 | 0
3605 | 2025-12-05 22:40:49 | 25.6 | 0
3606 | 2025-12-05 22:40:52 | 25.6 | 0
3607 | 2025-12-05 22:40:55 | 25.6 | 0
3608 | 2025-12-05 22:40:58 | 25.6 | 0
3609 | 2025-12-05 22:41:01 | 25.6 | 0
3610 | 2025-12-05 22:41:04 | 25.6 | 0
3611 | 2025-12-05 22:41:07 | 25.6 | 0
3612 | 2025-12-05 22:41:10 | 25.6 | 0
3613 | 2025-12-05 22:41:13 | 25.6 | 0
3614 | 2025-12-05 22:41:16 | 25.6 | 0
3615 | 2025-12-05 22:41:19 | 25.6 | 0
3616 | 2025-12-05 22:41:22 | 25.6 | 0
3617 | 2025-12-05 22:41:25 | 25.6 | 0
3618 | 2025-12-05 22:41:28 | 25.6 | 0
3619 | 2025-12-05 22:41:31 | 25.6 | 0
3620 | 2025-12-05 22:41:34 | 25.6 | 0
3621 | 2025-12-05 22:41:37 | 25.6 | 0
3622 | 2025-12-05 22:41:40 | 25.6 | 0
3623 | 2025-12-05 22:41:43 | 25.6 | 0
3624 | 2025-12-05 22:41:46 | 25.6 | 0
3625 | 2025-12-05 22:41:49 | 25.6 | 0
3626 | 2025-12-05 22:41:52 | 25.6 | 0
3627 | 2025-12-05 22:41:55 | 25.7 | 0
3628 | 2025-12-05 22:41:58 | 25.7 | 0
3629 | 2025-12-05 22:42:01 | 25.7 | 0
3630 | 2025-12-05 22:42:04 | 25.6 | 0
3631 | 2025-12-05 22:42:07 | 25.7 | 0
3632 | 2025-12-05 22:42:10 | 25.7 | 0
3633 | 2025-12-05 22:42:13 | 25.7 | 0
3634 | 2025-12-05 22:42:16 | 25.7 | 0
3635 | 2025-12-05 22:42:19 | 25.7 | 0
3636 | 2025-12-05 22:42:22 | 25.6 | 0
3637 | 2025-12-05 22:42:25 | 25.6 | 0
3638 | 2025-12-05 22:42:28 | 25.6 | 0
3639 | 2025-12-05 22:42:31 | 25.6 | 0
3640 | 2025-12-05 22:42:34 | 25.6 | 0
3641 | 2025-12-05 22:42:37 | 25.6 | 0
3642 | 2025-12-05 22:42:40 | 25.6 | 0
3643 | 2025-12-05 22:42:43 | 25.6 | 0
3644 | 2025-12-05 22:42:46 | 25.6 | 0
3645 | 2025-12-05 22:42:49 | 25.7 | 0
3646 | 2025-12-05 22:42:52 | 25.7 | 0
3647 | 2025-12-05 22:42:55 | 25.7 | 0
3648 | 2025-12-05 22:42:58 | 25.7 | 0
3649 | 2025-12-05 22:43:01 | 25.7 | 0
3650 | 2025-12-05 22:43:04 | 25.7 | 0
3651 | 2025-12-05 22:43:07 | 25.7 | 0
3652 | 2025-12-05 22:43:10 | 25.7 | 0
3653 | 2025-12-05 22:43:13 | 25.7 | 0
3654 | 2025-12-05 22:43:16 | 25.7 | 0
3655 | 2025-12-05 22:43:19 | 25.7 | 0
3656 | 2025-12-05 22:43:22 | 25.7 | 0
3657 | 2025-12-05 22:43:25 | 25.7 | 0
3658 | 2025-12-05 22:43:28 | 25.7 | 0
3659 | 2025-12-05 22:43:31 | 25.7 | 0
3660 | 2025-12-05 22:43:34 | 25.7 | 0
3661 | 2025-12-05 22:43:37 | 25.7 | 0
3662 | 2025-12-05 22:43:40 | 25.7 | 0
3663 | 2025-12-05 22:43:43 | 25.7 | 0
3664 | 2025-12-05 22:43:46 | 25.7 | 0
3665 | 2025-12-05 22:43:49 | 25.7 | 0
3666 | 2025-12-05 22:43:52 | 25.7 | 0
3667 | 2025-12-05 22:43:55 | 25.7 | 0
3668 | 2025-12-05 22:43:58 | 25.7 | 0
3669 | 2025-12-05 22:44:01 | 25.6 | 0
3670 | 2025-12-05 22:44:04 | 25.7 | 0
3671 | 2025-12-05 22:44:07 | 25.7 | 0
3672 | 2025-12-05 22:44:10 | 25.7 | 0
3673 | 2025-12-05 22:44:13 | 25.7 | 0
3674 | 2025-12-05 22:44:16 | 25.7 | 0
3675 | 2025-12-05 22:44:19 | 25.7 | 0
3676 | 2025-12-05 22:44:22 | 25.7 | 0
3677 | 2025-12-05 22:44:25 | 25.7 | 0
3678 | 2025-12-05 22:44:28 | 25.7 | 0
3679 | 2025-12-05 22:44:28 | 25.7 | 0
3680 | 2025-12-05 22:49:28 | 24.6 | 0
3681 | 2025-12-05 22:54:28 | 24.6 | 0
3682 | 2025-12-05 22:59:28 | 24.6 | 0
3683 | 2025-12-05 23:04:28 | 24.5 | 0
3684 | 2025-12-05 23:09:28 | 24.6 | 0
3685 | 2025-12-05 23:14:28 | 24.5 | 0
3686 | 2025-12-05 23:19:28 | 24.5 | 0
3687 | 2025-12-05 23:24:28 | 24.5 | 0
3688 | 2025-12-05 23:29:28 | 24.5 | 0
3689 | 2025-12-05 23:34:28 | 24.5 | 0
3690 | 2025-12-05 23:39:28 | 24.5 | 0
3691 | 2025-12-05 23:44:28 | 24.5 | 0
3692 | 2025-12-05 23:49:28 | 24.5 | 0
3693 | 2025-12-05 23:54:28 | 24.5 | 0
3694 | 2025-12-05 23:59:28 | 24.5 | 0
3695 | 2025-12-06 00:04:27 | 24.5 | 0
3696 | 2025-12-06 00:06:21 | 24.5 | 0
3697 | 2025-12-06 00:06:21 | 24.5 | 0
3698 | 2025-12-06 00:06:24 | 24.5 | 0
3699 | 2025-12-06 00:06:27 | 24.5 | 0
3700 | 2025-12-06 00:06:30 | 24.6 | 0
3701 | 2025-12-06 00:06:33 | 24.6 | 0
3702 | 2025-12-06 00:06:36 | 24.6 | 0
3703 | 2025-12-06 00:06:39 | 24.7 | 0
3704 | 2025-12-06 00:06:42 | 24.7 | 0
3705 | 2025-12-06 00:06:45 | 24.8 | 0
3706 | 2025-12-06 00:06:48 | 24.8 | 0
3707 | 2025-12-06 00:06:51 | 24.9 | 0
3708 | 2025-12-06 00:06:54 | 24.9 | 0
3709 | 2025-12-06 00:06:57 | 25 | 0
3710 | 2025-12-06 00:07:00 | 25 | 0
3711 | 2025-12-06 00:07:03 | 25 | 0
3712 | 2025-12-06 00:07:06 | 25.1 | 0
3713 | 2025-12-06 00:07:09 | 25.1 | 0
3714 | 2025-12-06 00:07:12 | 25.2 | 0
3715 | 2025-12-06 00:07:15 | 25.2 | 0
3716 | 2025-12-06 00:07:18 | 25.2 | 0
3717 | 2025-12-06 00:07:21 | 25.2 | 0
3718 | 2025-12-06 00:07:24 | 25.3 | 0
3719 | 2025-12-06 00:07:27 | 25.3 | 0
3720 | 2025-12-06 00:07:30 | 25.3 | 0
3721 | 2025-12-06 00:07:33 | 25.3 | 0
3722 | 2025-12-06 00:07:36 | 25.3 | 0
3723 | 2025-12-06 00:07:39 | 25.4 | 0
3724 | 2025-12-06 00:07:42 | 25.4 | 0
3725 | 2025-12-06 00:07:45 | 25.4 | 0
3726 | 2025-12-06 00:07:48 | 25.4 | 0
3727 | 2025-12-06 00:07:51 | 25.4 | 0
3728 | 2025-12-06 00:07:54 | 25.4 | 0
3729 | 2025-12-06 00:07:57 | 25.4 | 0
3730 | 2025-12-06 00:08:00 | 25.4 | 0
3731 | 2025-12-06 00:08:03 | 25.5 | 0
3732 | 2025-12-06 00:08:06 | 25.5 | 0
3733 | 2025-12-06 00:08:09 | 25.5 | 0
3734 | 2025-12-06 00:08:12 | 25.5 | 0
3735 | 2025-12-06 00:08:15 | 25.5 | 0
3736 | 2025-12-06 00:08:18 | 25.5 | 0
3737 | 2025-12-06 00:08:21 | 25.5 | 0
3738 | 2025-12-06 00:08:24 | 25.5 | 0
3739 | 2025-12-06 00:08:27 | 25.5 | 0
3740 | 2025-12-06 00:08:30 | 25.5 | 0
3741 | 2025-12-06 00:08:33 | 25.5 | 0
3742 | 2025-12-06 00:08:36 | 25.5 | 0
3743 | 2025-12-06 00:08:39 | 25.5 | 0
3744 | 2025-12-06 00:08:42 | 25.5 | 0
3745 | 2025-12-06 00:08:45 | 25.5 | 0
3746 | 2025-12-06 00:08:48 | 25.5 | 0
3747 | 2025-12-06 00:08:51 | 25.5 | 0
3748 | 2025-12-06 00:08:54 | 25.5 | 0
3749 | 2025-12-06 00:08:57 | 25.5 | 0
3750 | 2025-12-06 00:09:00 | 25.6 | 0
3751 | 2025-12-06 00:09:03 | 25.6 | 0
3752 | 2025-12-06 00:09:06 | 25.6 | 0
3753 | 2025-12-06 00:09:09 | 25.6 | 0
3754 | 2025-12-06 00:09:12 | 25.6 | 0
3755 | 2025-12-06 00:09:15 | 25.6 | 0
3756 | 2025-12-06 00:09:18 | 25.6 | 0
3757 | 2025-12-06 00:09:21 | 25.6 | 0
3758 | 2025-12-06 00:09:24 | 25.6 | 0
3759 | 2025-12-06 00:09:27 | 25.6 | 0
3760 | 2025-12-06 00:09:30 | 25.6 | 0
3761 | 2025-12-06 00:09:33 | 25.6 | 0
3762 | 2025-12-06 00:09:36 | 25.6 | 0
3763 | 2025-12-06 00:09:39 | 25.6 | 0
3764 | 2025-12-06 00:09:42 | 25.6 | 0
3765 | 2025-12-06 00:09:45 | 25.6 | 0
3766 | 2025-12-06 00:09:48 | 25.6 | 0
3767 | 2025-12-06 00:09:51 | 25.6 | 0
3768 | 2025-12-06 00:09:54 | 25.6 | 0
3769 | 2025-12-06 00:09:57 | 25.6 | 0
3770 | 2025-12-06 00:10:00 | 25.6 | 0
3771 | 2025-12-06 00:10:03 | 25.6 | 0
3772 | 2025-12-06 00:10:06 | 25.6 | 0
3773 | 2025-12-06 00:10:09 | 25.6 | 0
3774 | 2025-12-06 00:10:12 | 25.6 | 0
3775 | 2025-12-06 00:10:15 | 25.6 | 0
3776 | 2025-12-06 00:10:18 | 25.6 | 0
3777 | 2025-12-06 00:10:21 | 25.6 | 0
3778 | 2025-12-06 00:10:24 | 25.6 | 0
3779 | 2025-12-06 00:10:27 | 25.7 | 0
3780 | 2025-12-06 00:10:30 | 25.7 | 0
3781 | 2025-12-06 00:10:33 | 25.7 | 0
3782 | 2025-12-06 00:10:36 | 25.7 | 0
3783 | 2025-12-06 00:10:39 | 25.7 | 0
3784 | 2025-12-06 00:10:42 | 25.7 | 0
3785 | 2025-12-06 00:10:45 | 25.7 | 0
3786 | 2025-12-06 00:10:48 | 25.7 | 0
3787 | 2025-12-06 00:10:51 | 25.7 | 0
3788 | 2025-12-06 00:10:54 | 25.7 | 0
3789 | 2025-12-06 00:10:57 | 25.7 | 0
3790 | 2025-12-06 00:11:00 | 25.7 | 0
3791 | 2025-12-06 00:11:03 | 25.7 | 0
3792 | 2025-12-06 00:11:06 | 25.7 | 0
3793 | 2025-12-06 00:11:09 | 25.7 | 0
3794 | 2025-12-06 00:11:12 | 25.7 | 0
3795 | 2025-12-06 00:11:15 | 25.7 | 0
3796 | 2025-12-06 00:11:18 | 25.7 | 0
3797 | 2025-12-06 00:11:21 | 25.7 | 0
3798 | 2025-12-06 00:11:24 | 25.7 | 0
3799 | 2025-12-06 00:11:27 | 25.7 | 0
3800 | 2025-12-06 00:11:30 | 25.7 | 0
3801 | 2025-12-06 00:11:33 | 25.7 | 0
3802 | 2025-12-06 00:11:36 | 25.7 | 0
3803 | 2025-12-06 00:11:39 | 25.7 | 0
3804 | 2025-12-06 00:11:42 | 25.7 | 0
3805 | 2025-12-06 00:11:45 | 25.7 | 0
3806 | 2025-12-06 00:11:48 | 25.7 | 0
3807 | 2025-12-06 00:11:51 | 25.7 | 0
3808 | 2025-12-06 00:11:54 | 25.7 | 0
3809 | 2025-12-06 00:11:57 | 25.7 | 0
3810 | 2025-12-06 00:12:00 | 25.7 | 0
3811 | 2025-12-06 00:12:03 | 25.7 | 0
3812 | 2025-12-06 00:12:06 | 25.7 | 0
3813 | 2025-12-06 00:12:09 | 25.7 | 0
3814 | 2025-12-06 00:12:12 | 25.7 | 0
3815 | 2025-12-06 00:12:15 | 25.7 | 0
3816 | 2025-12-06 00:12:18 | 25.7 | 0
3817 | 2025-12-06 00:12:21 | 25.7 | 0
3818 | 2025-12-06 00:12:24 | 25.7 | 0
3819 | 2025-12-06 00:12:27 | 25.7 | 0
3820 | 2025-12-06 00:12:30 | 25.7 | 0
3821 | 2025-12-06 00:12:33 | 25.7 | 0
3822 | 2025-12-06 00:12:36 | 25.7 | 0
3823 | 2025-12-06 00:12:39 | 25.7 | 0
3824 | 2025-12-06 00:12:42 | 25.7 | 0
3825 | 2025-12-06 00:12:45 | 25.7 | 0
3826 | 2025-12-06 00:12:48 | 25.7 | 0
3827 | 2025-12-06 00:12:51 | 25.7 | 0
3828 | 2025-12-06 00:12:54 | 25.7 | 0
3829 | 2025-12-06 00:12:57 | 25.7 | 0
3830 | 2025-12-06 00:13:00 | 25.7 | 0
3831 | 2025-12-06 00:13:03 | 25.7 | 0
3832 | 2025-12-06 00:13:06 | 25.7 | 0
3833 | 2025-12-06 00:13:09 | 25.7 | 0
3834 | 2025-12-06 00:13:12 | 25.8 | 0
3835 | 2025-12-06 00:13:15 | 25.8 | 0
3836 | 2025-12-06 00:13:18 | 25.8 | 0
3837 | 2025-12-06 00:13:21 | 25.8 | 0
3838 | 2025-12-06 00:13:24 | 25.8 | 0
3839 | 2025-12-06 00:13:27 | 25.8 | 0
3840 | 2025-12-06 00:13:30 | 25.8 | 0
3841 | 2025-12-06 00:13:33 | 25.8 | 0
3842 | 2025-12-06 00:13:36 | 25.8 | 0
3843 | 2025-12-06 00:13:39 | 25.8 | 0
3844 | 2025-12-06 00:13:42 | 25.8 | 0
3845 | 2025-12-06 00:13:45 | 25.8 | 0
3846 | 2025-12-06 00:13:48 | 25.8 | 0
3847 | 2025-12-06 00:13:51 | 25.8 | 0
3848 | 2025-12-06 00:13:54 | 25.8 | 0
3849 | 2025-12-06 00:13:57 | 25.8 | 0
3850 | 2025-12-06 00:14:00 | 25.8 | 0
3851 | 2025-12-06 00:14:03 | 25.8 | 0
3852 | 2025-12-06 00:14:06 | 25.8 | 0
3853 | 2025-12-06 00:14:09 | 25.8 | 0
3854 | 2025-12-06 00:14:12 | 25.8 | 0
3855 | 2025-12-06 00:14:15 | 25.8 | 0
3856 | 2025-12-06 00:14:18 | 25.8 | 0
3857 | 2025-12-06 00:14:21 | 25.8 | 0
3858 | 2025-12-06 00:14:24 | 25.8 | 0
3859 | 2025-12-06 00:14:27 | 25.8 | 0
3860 | 2025-12-06 00:14:30 | 25.8 | 0
3861 | 2025-12-06 00:14:33 | 25.8 | 0
3862 | 2025-12-06 00:14:36 | 25.8 | 0
3863 | 2025-12-06 00:14:39 | 25.8 | 0
3864 | 2025-12-06 00:14:42 | 25.8 | 0
3865 | 2025-12-06 00:14:45 | 25.8 | 0
3866 | 2025-12-06 00:14:48 | 25.8 | 0
3867 | 2025-12-06 00:14:51 | 25.8 | 0
3868 | 2025-12-06 00:14:54 | 25.8 | 0
3869 | 2025-12-06 00:14:57 | 25.8 | 0
3870 | 2025-12-06 00:15:00 | 25.8 | 0
3871 | 2025-12-06 00:15:03 | 25.8 | 0
3872 | 2025-12-06 00:15:06 | 25.8 | 0
3873 | 2025-12-06 00:15:09 | 25.8 | 0
3874 | 2025-12-06 00:15:12 | 25.8 | 0
3875 | 2025-12-06 00:15:15 | 25.8 | 0
3876 | 2025-12-06 00:15:18 | 25.8 | 0
3877 | 2025-12-06 00:15:21 | 25.8 | 0
3878 | 2025-12-06 00:15:24 | 25.8 | 0
3879 | 2025-12-06 00:15:27 | 25.8 | 0
3880 | 2025-12-06 00:15:30 | 25.8 | 0
3881 | 2025-12-06 00:15:33 | 25.8 | 0
3882 | 2025-12-06 00:15:36 | 25.8 | 0
3883 | 2025-12-06 00:15:39 | 25.8 | 0
3884 | 2025-12-06 00:15:42 | 25.8 | 0
3885 | 2025-12-06 00:15:45 | 25.8 | 0
3886 | 2025-12-06 00:15:48 | 25.8 | 0
3887 | 2025-12-06 00:15:51 | 25.8 | 0
3888 | 2025-12-06 00:15:54 | 25.8 | 0
3889 | 2025-12-06 00:15:57 | 25.8 | 0
3890 | 2025-12-06 00:16:00 | 25.8 | 0
3891 | 2025-12-06 00:16:03 | 25.8 | 0
3892 | 2025-12-06 00:16:06 | 25.8 | 0
3893 | 2025-12-06 00:16:09 | 25.8 | 0
3894 | 2025-12-06 00:16:12 | 25.8 | 0
3895 | 2025-12-06 00:16:15 | 25.8 | 0
3896 | 2025-12-06 00:16:18 | 25.8 | 0
3897 | 2025-12-06 00:16:21 | 25.8 | 0
3898 | 2025-12-06 00:16:21 | 25.8 | 0
3899 | 2025-12-06 00:21:21 | 24.8 | 0
3900 | 2025-12-06 00:26:21 | 24.7 | 0
3901 | 2025-12-06 00:31:21 | 24.7 | 0
3902 | 2025-12-06 00:36:21 | 24.7 | 0
3903 | 2025-12-06 00:41:21 | 24.7 | 0
3904 | 2025-12-06 00:46:21 | 24.7 | 0
3905 | 2025-12-06 00:51:21 | 24.6 | 0
3906 | 2025-12-06 00:56:21 | 24.6 | 0
3907 | 2025-12-06 01:01:21 | 24.6 | 0
3908 | 2025-12-06 01:06:21 | 24.6 | 0
3909 | 2025-12-06 01:11:21 | 24.5 | 0
3910 | 2025-12-06 01:16:21 | 24.6 | 0
3911 | 2025-12-06 01:21:21 | 24.6 | 0
3912 | 2025-12-06 01:26:21 | 24.5 | 0
3913 | 2025-12-06 01:31:21 | 24.6 | 0
3914 | 2025-12-06 01:36:21 | 24.6 | 0
3915 | 2025-12-06 01:38:07 | 24.6 | 0
3916 | 2025-12-06 01:38:07 | 24.6 | 0
3917 | 2025-12-06 01:38:10 | 24.6 | 0
3918 | 2025-12-06 01:38:13 | 24.6 | 0
3919 | 2025-12-06 01:38:16 | 24.6 | 0
3920 | 2025-12-06 01:38:19 | 24.7 | 0
3921 | 2025-12-06 01:38:22 | 24.7 | 0
3922 | 2025-12-06 01:38:25 | 24.8 | 0
3923 | 2025-12-06 01:38:28 | 24.8 | 0
3924 | 2025-12-06 01:38:31 | 24.9 | 0
3925 | 2025-12-06 01:38:34 | 24.9 | 0
3926 | 2025-12-06 01:38:37 | 25 | 0
3927 | 2025-12-06 01:38:40 | 25 | 0
3928 | 2025-12-06 01:38:43 | 25.1 | 0
3929 | 2025-12-06 01:38:46 | 25.1 | 0
3930 | 2025-12-06 01:38:49 | 25.1 | 0
3931 | 2025-12-06 01:38:52 | 25.2 | 0
3932 | 2025-12-06 01:38:55 | 25.2 | 0
3933 | 2025-12-06 01:38:58 | 25.2 | 0
3934 | 2025-12-06 01:39:01 | 25.3 | 0
3935 | 2025-12-06 01:39:04 | 25.3 | 0
3936 | 2025-12-06 01:39:07 | 25.3 | 0
3937 | 2025-12-06 01:39:10 | 25.3 | 0
3938 | 2025-12-06 01:39:13 | 25.4 | 0
3939 | 2025-12-06 01:39:16 | 25.4 | 0
3940 | 2025-12-06 01:39:19 | 25.4 | 0
3941 | 2025-12-06 01:39:22 | 25.4 | 0
3942 | 2025-12-06 01:39:25 | 25.5 | 0
3943 | 2025-12-06 01:39:28 | 25.5 | 0
3944 | 2025-12-06 01:39:31 | 25.5 | 0
3945 | 2025-12-06 01:39:34 | 25.5 | 0
3946 | 2025-12-06 01:39:37 | 25.5 | 0
3947 | 2025-12-06 01:39:40 | 25.5 | 0
3948 | 2025-12-06 01:39:43 | 25.6 | 0
3949 | 2025-12-06 01:39:46 | 25.6 | 0
3950 | 2025-12-06 01:39:49 | 25.6 | 0
3951 | 2025-12-06 01:39:52 | 25.6 | 0
3952 | 2025-12-06 01:39:55 | 25.6 | 0
3953 | 2025-12-06 01:39:58 | 25.6 | 0
3954 | 2025-12-06 01:40:01 | 25.6 | 0
3955 | 2025-12-06 01:40:04 | 25.6 | 0
3956 | 2025-12-06 01:40:07 | 25.6 | 0
3957 | 2025-12-06 01:40:10 | 25.6 | 0
3958 | 2025-12-06 01:40:13 | 25.6 | 0
3959 | 2025-12-06 01:40:16 | 25.6 | 0
3960 | 2025-12-06 01:40:19 | 25.6 | 0
3961 | 2025-12-06 01:40:22 | 25.6 | 0
3962 | 2025-12-06 01:40:25 | 25.6 | 0
3963 | 2025-12-06 01:40:28 | 25.6 | 0
3964 | 2025-12-06 01:40:31 | 25.6 | 0
3965 | 2025-12-06 01:40:34 | 25.6 | 0
3966 | 2025-12-06 01:40:37 | 25.6 | 0
3967 | 2025-12-06 01:40:40 | 25.6 | 0
3968 | 2025-12-06 01:40:43 | 25.6 | 0
3969 | 2025-12-06 01:40:46 | 25.6 | 0
3970 | 2025-12-06 01:40:49 | 25.6 | 0
3971 | 2025-12-06 01:40:52 | 25.6 | 0
3972 | 2025-12-06 01:40:55 | 25.6 | 0
3973 | 2025-12-06 01:40:58 | 25.6 | 0
3974 | 2025-12-06 01:41:01 | 25.6 | 0
3975 | 2025-12-06 01:41:04 | 25.6 | 0
3976 | 2025-12-06 01:41:07 | 25.6 | 0
3977 | 2025-12-06 01:41:10 | 25.6 | 0
3978 | 2025-12-06 01:41:13 | 25.6 | 0
3979 | 2025-12-06 01:41:16 | 25.6 | 0
3980 | 2025-12-06 01:41:19 | 25.6 | 0
3981 | 2025-12-06 01:41:22 | 25.6 | 0
3982 | 2025-12-06 01:41:25 | 25.6 | 0
3983 | 2025-12-06 01:41:28 | 25.7 | 0
3984 | 2025-12-06 01:41:31 | 25.7 | 0
3985 | 2025-12-06 01:41:34 | 25.7 | 0
3986 | 2025-12-06 01:41:37 | 25.7 | 0
3987 | 2025-12-06 01:41:40 | 25.7 | 0
3988 | 2025-12-06 01:41:43 | 25.7 | 0
3989 | 2025-12-06 01:41:46 | 25.7 | 0
3990 | 2025-12-06 01:41:49 | 25.7 | 0
3991 | 2025-12-06 01:41:52 | 25.7 | 0
3992 | 2025-12-06 01:41:55 | 25.7 | 0
3993 | 2025-12-06 01:41:58 | 25.7 | 0
3994 | 2025-12-06 01:42:01 | 25.7 | 0
3995 | 2025-12-06 01:42:04 | 25.7 | 0
3996 | 2025-12-06 01:42:07 | 25.7 | 0
3997 | 2025-12-06 01:42:10 | 25.7 | 0
3998 | 2025-12-06 01:42:13 | 25.7 | 0
3999 | 2025-12-06 01:42:16 | 25.7 | 0
4000 | 2025-12-06 01:42:19 | 25.7 | 0
4001 | 2025-12-06 01:42:22 | 25.7 | 0
4002 | 2025-12-06 01:42:25 | 25.7 | 0
4003 | 2025-12-06 01:42:28 | 25.7 | 0
4004 | 2025-12-06 01:42:31 | 25.7 | 0
4005 | 2025-12-06 01:42:34 | 25.7 | 0
4006 | 2025-12-06 01:42:37 | 25.7 | 0
4007 | 2025-12-06 01:42:40 | 25.7 | 0
4008 | 2025-12-06 01:42:43 | 25.7 | 0
4009 | 2025-12-06 01:42:46 | 25.7 | 0
4010 | 2025-12-06 01:42:49 | 25.7 | 0
4011 | 2025-12-06 01:42:52 | 25.7 | 0
4012 | 2025-12-06 01:42:55 | 25.7 | 0
4013 | 2025-12-06 01:42:58 | 25.7 | 0
4014 | 2025-12-06 01:43:01 | 25.7 | 0
4015 | 2025-12-06 01:43:04 | 25.7 | 0
4016 | 2025-12-06 01:43:07 | 25.7 | 0
4017 | 2025-12-06 01:43:10 | 25.7 | 0
4018 | 2025-12-06 01:43:13 | 25.8 | 0
4019 | 2025-12-06 01:43:16 | 25.8 | 0
4020 | 2025-12-06 01:43:19 | 25.8 | 0
4021 | 2025-12-06 01:43:22 | 25.8 | 0
4022 | 2025-12-06 01:43:25 | 25.8 | 0
4023 | 2025-12-06 01:43:28 | 25.8 | 0
4024 | 2025-12-06 01:43:31 | 25.8 | 0
4025 | 2025-12-06 01:43:34 | 25.8 | 0
4026 | 2025-12-06 01:43:37 | 25.7 | 0
4027 | 2025-12-06 01:43:40 | 25.7 | 0
4028 | 2025-12-06 01:43:43 | 25.7 | 0
4029 | 2025-12-06 01:43:46 | 25.7 | 0
4030 | 2025-12-06 01:43:49 | 25.7 | 0
4031 | 2025-12-06 01:43:52 | 25.7 | 0
4032 | 2025-12-06 01:43:55 | 25.7 | 0
4033 | 2025-12-06 01:43:58 | 25.7 | 0
4034 | 2025-12-06 01:44:01 | 25.7 | 0
4035 | 2025-12-06 01:44:04 | 25.7 | 0
4036 | 2025-12-06 01:44:07 | 25.7 | 0
4037 | 2025-12-06 01:44:10 | 25.7 | 0
4038 | 2025-12-06 01:44:13 | 25.7 | 0
4039 | 2025-12-06 01:44:16 | 25.7 | 0
4040 | 2025-12-06 01:44:19 | 25.7 | 0
4041 | 2025-12-06 01:44:22 | 25.7 | 0
4042 | 2025-12-06 01:44:25 | 25.7 | 0
4043 | 2025-12-06 01:44:28 | 25.7 | 0
4044 | 2025-12-06 01:44:31 | 25.7 | 0
4045 | 2025-12-06 01:44:34 | 25.7 | 0
4046 | 2025-12-06 01:44:37 | 25.7 | 0
4047 | 2025-12-06 01:44:40 | 25.7 | 0
4048 | 2025-12-06 01:44:43 | 25.7 | 0
4049 | 2025-12-06 01:44:46 | 25.7 | 0
4050 | 2025-12-06 01:44:49 | 25.7 | 0
4051 | 2025-12-06 01:44:52 | 25.7 | 0
4052 | 2025-12-06 01:44:55 | 25.7 | 0
4053 | 2025-12-06 01:44:58 | 25.7 | 0
4054 | 2025-12-06 01:45:01 | 25.8 | 0
4055 | 2025-12-06 01:45:04 | 25.8 | 0
4056 | 2025-12-06 01:45:07 | 25.8 | 0
4057 | 2025-12-06 01:45:10 | 25.8 | 0
4058 | 2025-12-06 01:45:13 | 25.8 | 0
4059 | 2025-12-06 01:45:16 | 25.8 | 0
4060 | 2025-12-06 01:45:19 | 25.8 | 0
4061 | 2025-12-06 01:45:22 | 25.8 | 0
4062 | 2025-12-06 01:45:25 | 25.8 | 0
4063 | 2025-12-06 01:45:28 | 25.8 | 0
4064 | 2025-12-06 01:45:31 | 25.8 | 0
4065 | 2025-12-06 01:45:34 | 25.8 | 0
4066 | 2025-12-06 01:45:37 | 25.8 | 0
4067 | 2025-12-06 01:45:40 | 25.8 | 0
4068 | 2025-12-06 01:45:43 | 25.8 | 0
4069 | 2025-12-06 01:45:46 | 25.8 | 0
4070 | 2025-12-06 01:45:49 | 25.8 | 0
4071 | 2025-12-06 01:45:52 | 25.8 | 0
4072 | 2025-12-06 01:45:55 | 25.8 | 0
4073 | 2025-12-06 01:45:58 | 25.8 | 0
4074 | 2025-12-06 01:46:01 | 25.8 | 0
4075 | 2025-12-06 01:46:04 | 25.8 | 0
4076 | 2025-12-06 01:46:07 | 25.8 | 0
4077 | 2025-12-06 01:46:10 | 25.8 | 0
4078 | 2025-12-06 01:46:13 | 25.8 | 0
4079 | 2025-12-06 01:46:16 | 25.8 | 0
4080 | 2025-12-06 01:46:19 | 25.8 | 0
4081 | 2025-12-06 01:46:22 | 25.8 | 0
4082 | 2025-12-06 01:46:25 | 25.8 | 0
4083 | 2025-12-06 01:46:28 | 25.9 | 0
4084 | 2025-12-06 01:46:31 | 25.9 | 0
4085 | 2025-12-06 01:46:34 | 25.9 | 0
4086 | 2025-12-06 01:46:37 | 25.9 | 0
4087 | 2025-12-06 01:46:40 | 25.9 | 0
4088 | 2025-12-06 01:46:43 | 25.9 | 0
4089 | 2025-12-06 01:46:46 | 25.9 | 0
4090 | 2025-12-06 01:46:49 | 25.9 | 0
4091 | 2025-12-06 01:46:52 | 25.9 | 0
4092 | 2025-12-06 01:46:55 | 25.9 | 0
4093 | 2025-12-06 01:46:58 | 25.9 | 0
4094 | 2025-12-06 01:47:01 | 25.9 | 0
4095 | 2025-12-06 01:47:04 | 25.9 | 0
4096 | 2025-12-06 01:47:07 | 25.9 | 0
4097 | 2025-12-06 01:47:10 | 25.9 | 0
4098 | 2025-12-06 01:47:13 | 25.9 | 0
4099 | 2025-12-06 01:47:16 | 25.9 | 0
4100 | 2025-12-06 01:47:19 | 25.9 | 0
4101 | 2025-12-06 01:47:22 | 25.9 | 0
4102 | 2025-12-06 01:47:25 | 25.8 | 0
4103 | 2025-12-06 01:47:28 | 25.8 | 0
4104 | 2025-12-06 01:47:31 | 25.8 | 0
4105 | 2025-12-06 01:47:34 | 25.9 | 0
4106 | 2025-12-06 01:47:37 | 25.9 | 0
4107 | 2025-12-06 01:47:40 | 25.9 | 0
4108 | 2025-12-06 01:47:43 | 25.9 | 0
4109 | 2025-12-06 01:47:46 | 25.9 | 0
4110 | 2025-12-06 01:47:49 | 25.9 | 0
4111 | 2025-12-06 01:47:52 | 25.9 | 0
4112 | 2025-12-06 01:47:55 | 25.9 | 0
4113 | 2025-12-06 01:47:58 | 25.9 | 0
4114 | 2025-12-06 01:48:01 | 25.9 | 0
4115 | 2025-12-06 01:48:04 | 25.9 | 0
4116 | 2025-12-06 01:48:07 | 25.9 | 0
4117 | 2025-12-06 01:48:07 | 25.9 | 0
4118 | 2025-12-06 01:53:07 | 24.8 | 0
4119 | 2025-12-06 01:58:07 | 24.7 | 0
4120 | 2025-12-06 02:03:07 | 24.7 | 0
4121 | 2025-12-06 02:08:07 | 24.7 | 0
4122 | 2025-12-06 02:13:07 | 24.6 | 0
4123 | 2025-12-06 02:18:07 | 24.6 | 0
4124 | 2025-12-06 02:23:07 | 24.6 | 0
4125 | 2025-12-06 02:28:07 | 24.6 | 0
4126 | 2025-12-06 02:33:07 | 24.6 | 0
4127 | 2025-12-06 02:38:07 | 24.5 | 0
4128 | 2025-12-06 02:43:07 | 24.5 | 0
4129 | 2025-12-06 02:48:07 | 24.5 | 0
4130 | 2025-12-06 02:53:07 | 24.5 | 0
4131 | 2025-12-06 02:58:07 | 24.5 | 0
4132 | 2025-12-06 03:03:07 | 24.5 | 0
4133 | 2025-12-06 03:08:07 | 24.5 | 0
4134 | 2025-12-06 03:09:52 | 24.5 | 0
4135 | 2025-12-06 03:09:52 | 24.5 | 0
4136 | 2025-12-06 03:09:55 | 24.5 | 0
4137 | 2025-12-06 03:09:58 | 24.5 | 0
4138 | 2025-12-06 03:10:01 | 24.6 | 0
4139 | 2025-12-06 03:10:04 | 24.6 | 0
4140 | 2025-12-06 03:10:07 | 24.7 | 0
4141 | 2025-12-06 03:10:10 | 24.7 | 0
4142 | 2025-12-06 03:10:13 | 24.8 | 0
4143 | 2025-12-06 03:10:16 | 24.8 | 0
4144 | 2025-12-06 03:10:19 | 24.9 | 0
4145 | 2025-12-06 03:10:22 | 24.9 | 0
4146 | 2025-12-06 03:10:25 | 25 | 0
4147 | 2025-12-06 03:10:28 | 25 | 0
4148 | 2025-12-06 03:10:31 | 25 | 0
4149 | 2025-12-06 03:10:34 | 25.1 | 0
4150 | 2025-12-06 03:10:37 | 25.1 | 0
4151 | 2025-12-06 03:10:40 | 25.1 | 0
4152 | 2025-12-06 03:10:43 | 25.2 | 0
4153 | 2025-12-06 03:10:46 | 25.2 | 0
4154 | 2025-12-06 03:10:49 | 25.2 | 0
4155 | 2025-12-06 03:10:52 | 25.2 | 0
4156 | 2025-12-06 03:10:55 | 25.3 | 0
4157 | 2025-12-06 03:10:58 | 25.3 | 0
4158 | 2025-12-06 03:11:01 | 25.3 | 0
4159 | 2025-12-06 03:11:04 | 25.3 | 0
4160 | 2025-12-06 03:11:07 | 25.3 | 0
4161 | 2025-12-06 03:11:10 | 25.4 | 0
4162 | 2025-12-06 03:11:13 | 25.4 | 0
4163 | 2025-12-06 03:11:16 | 25.4 | 0
4164 | 2025-12-06 03:11:19 | 25.4 | 0
4165 | 2025-12-06 03:11:22 | 25.4 | 0
4166 | 2025-12-06 03:11:25 | 25.4 | 0
4167 | 2025-12-06 03:11:28 | 25.4 | 0
4168 | 2025-12-06 03:11:31 | 25.4 | 0
4169 | 2025-12-06 03:11:34 | 25.5 | 0
4170 | 2025-12-06 03:11:37 | 25.5 | 0
4171 | 2025-12-06 03:11:40 | 25.5 | 0
4172 | 2025-12-06 03:11:43 | 25.5 | 0
4173 | 2025-12-06 03:11:46 | 25.5 | 0
4174 | 2025-12-06 03:11:49 | 25.5 | 0
4175 | 2025-12-06 03:11:52 | 25.5 | 0
4176 | 2025-12-06 03:11:55 | 25.6 | 0
4177 | 2025-12-06 03:11:58 | 25.6 | 0
4178 | 2025-12-06 03:12:01 | 25.6 | 0
4179 | 2025-12-06 03:12:04 | 25.6 | 0
4180 | 2025-12-06 03:12:07 | 25.6 | 0
4181 | 2025-12-06 03:12:10 | 25.6 | 0
4182 | 2025-12-06 03:12:13 | 25.6 | 0
4183 | 2025-12-06 03:12:16 | 25.6 | 0
4184 | 2025-12-06 03:12:19 | 25.6 | 0
4185 | 2025-12-06 03:12:22 | 25.6 | 0
4186 | 2025-12-06 03:12:25 | 25.6 | 0
4187 | 2025-12-06 03:12:28 | 25.6 | 0
4188 | 2025-12-06 03:12:31 | 25.6 | 0
4189 | 2025-12-06 03:12:34 | 25.6 | 0
4190 | 2025-12-06 03:12:37 | 25.6 | 0
4191 | 2025-12-06 03:12:40 | 25.6 | 0
4192 | 2025-12-06 03:12:43 | 25.6 | 0
4193 | 2025-12-06 03:12:46 | 25.6 | 0
4194 | 2025-12-06 03:12:49 | 25.6 | 0
4195 | 2025-12-06 03:12:52 | 25.6 | 0
4196 | 2025-12-06 03:12:55 | 25.6 | 0
4197 | 2025-12-06 03:12:58 | 25.6 | 0
4198 | 2025-12-06 03:13:01 | 25.6 | 0
4199 | 2025-12-06 03:13:04 | 25.6 | 0
4200 | 2025-12-06 03:13:07 | 25.6 | 0
4201 | 2025-12-06 03:13:10 | 25.6 | 0
4202 | 2025-12-06 03:13:13 | 25.6 | 0
4203 | 2025-12-06 03:13:16 | 25.6 | 0
4204 | 2025-12-06 03:13:19 | 25.6 | 0
4205 | 2025-12-06 03:13:22 | 25.6 | 0
4206 | 2025-12-06 03:13:25 | 25.6 | 0
4207 | 2025-12-06 03:13:28 | 25.7 | 0
4208 | 2025-12-06 03:13:31 | 25.7 | 0
4209 | 2025-12-06 03:13:34 | 25.7 | 0
4210 | 2025-12-06 03:13:37 | 25.7 | 0
4211 | 2025-12-06 03:13:40 | 25.7 | 0
4212 | 2025-12-06 03:13:43 | 25.7 | 0
4213 | 2025-12-06 03:13:46 | 25.7 | 0
4214 | 2025-12-06 03:13:49 | 25.7 | 0
4215 | 2025-12-06 03:13:52 | 25.7 | 0
4216 | 2025-12-06 03:13:55 | 25.7 | 0
4217 | 2025-12-06 03:13:58 | 25.7 | 0
4218 | 2025-12-06 03:14:01 | 25.7 | 0
4219 | 2025-12-06 03:14:04 | 25.7 | 0
4220 | 2025-12-06 03:14:07 | 25.7 | 0
4221 | 2025-12-06 03:14:10 | 25.7 | 0
4222 | 2025-12-06 03:14:13 | 25.7 | 0
4223 | 2025-12-06 03:14:16 | 25.7 | 0
4224 | 2025-12-06 03:14:19 | 25.7 | 0
4225 | 2025-12-06 03:14:22 | 25.7 | 0
4226 | 2025-12-06 03:14:25 | 25.7 | 0
4227 | 2025-12-06 03:14:28 | 25.7 | 0
4228 | 2025-12-06 03:14:31 | 25.7 | 0
4229 | 2025-12-06 03:14:34 | 25.7 | 0
4230 | 2025-12-06 03:14:37 | 25.7 | 0
4231 | 2025-12-06 03:14:40 | 25.7 | 0
4232 | 2025-12-06 03:14:43 | 25.7 | 0
4233 | 2025-12-06 03:14:46 | 25.7 | 0
4234 | 2025-12-06 03:14:49 | 25.6 | 0
4235 | 2025-12-06 03:14:52 | 25.7 | 0
4236 | 2025-12-06 03:14:55 | 25.7 | 0
4237 | 2025-12-06 03:14:58 | 25.7 | 0
4238 | 2025-12-06 03:15:01 | 25.7 | 0
4239 | 2025-12-06 03:15:04 | 25.7 | 0
4240 | 2025-12-06 03:15:07 | 25.7 | 0
4241 | 2025-12-06 03:15:10 | 25.7 | 0
4242 | 2025-12-06 03:15:13 | 25.7 | 0
4243 | 2025-12-06 03:15:16 | 25.7 | 0
4244 | 2025-12-06 03:15:19 | 25.7 | 0
4245 | 2025-12-06 03:15:22 | 25.7 | 0
4246 | 2025-12-06 03:15:25 | 25.7 | 0
4247 | 2025-12-06 03:15:28 | 25.7 | 0
4248 | 2025-12-06 03:15:31 | 25.7 | 0
4249 | 2025-12-06 03:15:34 | 25.7 | 0
4250 | 2025-12-06 03:15:37 | 25.7 | 0
4251 | 2025-12-06 03:15:40 | 25.7 | 0
4252 | 2025-12-06 03:15:43 | 25.7 | 0
4253 | 2025-12-06 03:15:46 | 25.7 | 0
4254 | 2025-12-06 03:15:49 | 25.7 | 0
4255 | 2025-12-06 03:15:52 | 25.7 | 0
4256 | 2025-12-06 03:15:55 | 25.7 | 0
4257 | 2025-12-06 03:15:58 | 25.8 | 0
4258 | 2025-12-06 03:16:01 | 25.8 | 0
4259 | 2025-12-06 03:16:04 | 25.8 | 0
4260 | 2025-12-06 03:16:07 | 25.8 | 0
4261 | 2025-12-06 03:16:10 | 25.8 | 0
4262 | 2025-12-06 03:16:13 | 25.8 | 0
4263 | 2025-12-06 03:16:16 | 25.7 | 0
4264 | 2025-12-06 03:16:19 | 25.8 | 0
4265 | 2025-12-06 03:16:22 | 25.8 | 0
4266 | 2025-12-06 03:16:25 | 25.8 | 0
4267 | 2025-12-06 03:16:28 | 25.8 | 0
4268 | 2025-12-06 03:16:31 | 25.8 | 0
4269 | 2025-12-06 03:16:34 | 25.8 | 0
4270 | 2025-12-06 03:16:37 | 25.7 | 0
4271 | 2025-12-06 03:16:40 | 25.7 | 0
4272 | 2025-12-06 03:16:43 | 25.7 | 0
4273 | 2025-12-06 03:16:46 | 25.7 | 0
4274 | 2025-12-06 03:16:49 | 25.7 | 0
4275 | 2025-12-06 03:16:52 | 25.7 | 0
4276 | 2025-12-06 03:16:55 | 25.7 | 0
4277 | 2025-12-06 03:16:58 | 25.7 | 0
4278 | 2025-12-06 03:17:01 | 25.7 | 0
4279 | 2025-12-06 03:17:04 | 25.7 | 0
4280 | 2025-12-06 03:17:07 | 25.7 | 0
4281 | 2025-12-06 03:17:10 | 25.7 | 0
4282 | 2025-12-06 03:17:13 | 25.7 | 0
4283 | 2025-12-06 03:17:16 | 25.7 | 0
4284 | 2025-12-06 03:17:19 | 25.8 | 0
4285 | 2025-12-06 03:17:22 | 25.8 | 0
4286 | 2025-12-06 03:17:25 | 25.8 | 0
4287 | 2025-12-06 03:17:28 | 25.8 | 0
4288 | 2025-12-06 03:17:31 | 25.8 | 0
4289 | 2025-12-06 03:17:34 | 25.8 | 0
4290 | 2025-12-06 03:17:37 | 25.8 | 0
4291 | 2025-12-06 03:17:40 | 25.8 | 0
4292 | 2025-12-06 03:17:43 | 25.8 | 0
4293 | 2025-12-06 03:17:46 | 25.8 | 0
4294 | 2025-12-06 03:17:49 | 25.8 | 0
4295 | 2025-12-06 03:17:52 | 25.8 | 0
4296 | 2025-12-06 03:17:55 | 25.8 | 0
4297 | 2025-12-06 03:17:58 | 25.8 | 0
4298 | 2025-12-06 03:18:01 | 25.8 | 0
4299 | 2025-12-06 03:18:04 | 25.8 | 0
4300 | 2025-12-06 03:18:07 | 25.8 | 0
4301 | 2025-12-06 03:18:10 | 25.9 | 0
4302 | 2025-12-06 03:18:13 | 25.8 | 0
4303 | 2025-12-06 03:18:16 | 25.9 | 0
4304 | 2025-12-06 03:18:19 | 25.9 | 0
4305 | 2025-12-06 03:18:22 | 25.9 | 0
4306 | 2025-12-06 03:18:25 | 25.9 | 0
4307 | 2025-12-06 03:18:28 | 25.9 | 0
4308 | 2025-12-06 03:18:31 | 25.9 | 0
4309 | 2025-12-06 03:18:34 | 25.9 | 0
4310 | 2025-12-06 03:18:37 | 25.9 | 0
4311 | 2025-12-06 03:18:40 | 25.9 | 0
4312 | 2025-12-06 03:18:43 | 25.8 | 0
4313 | 2025-12-06 03:18:46 | 25.9 | 0
4314 | 2025-12-06 03:18:49 | 25.9 | 0
4315 | 2025-12-06 03:18:52 | 25.9 | 0
4316 | 2025-12-06 03:18:55 | 25.9 | 0
4317 | 2025-12-06 03:18:58 | 25.9 | 0
4318 | 2025-12-06 03:19:01 | 25.9 | 0
4319 | 2025-12-06 03:19:04 | 25.9 | 0
4320 | 2025-12-06 03:19:07 | 25.9 | 0
4321 | 2025-12-06 03:19:10 | 25.9 | 0
4322 | 2025-12-06 03:19:13 | 25.9 | 0
4323 | 2025-12-06 03:19:16 | 25.8 | 0
4324 | 2025-12-06 03:19:19 | 25.8 | 0
4325 | 2025-12-06 03:19:22 | 25.8 | 0
4326 | 2025-12-06 03:19:25 | 25.9 | 0
4327 | 2025-12-06 03:19:28 | 25.9 | 0
4328 | 2025-12-06 03:19:31 | 25.9 | 0
4329 | 2025-12-06 03:19:34 | 25.9 | 0
4330 | 2025-12-06 03:19:37 | 25.9 | 0
4331 | 2025-12-06 03:19:40 | 25.9 | 0
4332 | 2025-12-06 03:19:43 | 25.9 | 0
4333 | 2025-12-06 03:19:46 | 25.9 | 0
4334 | 2025-12-06 03:19:49 | 25.9 | 0
4335 | 2025-12-06 03:19:52 | 25.9 | 0
4336 | 2025-12-06 03:19:52 | 25.9 | 0
4337 | 2025-12-06 03:24:52 | 24.8 | 0
4338 | 2025-12-06 03:29:52 | 24.7 | 0
4339 | 2025-12-06 03:34:52 | 24.7 | 0
4340 | 2025-12-06 03:39:52 | 24.6 | 0
4341 | 2025-12-06 03:44:52 | 24.6 | 0
4342 | 2025-12-06 03:49:52 | 24.6 | 0
4343 | 2025-12-06 03:54:52 | 24.6 | 0
4344 | 2025-12-06 03:59:52 | 24.6 | 0
4345 | 2025-12-06 04:04:52 | 24.5 | 0
4346 | 2025-12-06 04:09:52 | 24.5 | 0
4347 | 2025-12-06 04:14:52 | 24.5 | 0
4348 | 2025-12-06 04:19:52 | 24.5 | 0
4349 | 2025-12-06 04:24:52 | 24.5 | 0
4350 | 2025-12-06 04:29:52 | 24.5 | 0
4351 | 2025-12-06 04:34:52 | 24.5 | 0
4352 | 2025-12-06 04:39:52 | 24.5 | 0
4353 | 2025-12-06 04:41:32 | 24.5 | 0
4354 | 2025-12-06 04:41:32 | 24.5 | 0
4355 | 2025-12-06 04:41:35 | 24.5 | 0
4356 | 2025-12-06 04:41:38 | 24.5 | 0
4357 | 2025-12-06 04:41:41 | 24.6 | 0
4358 | 2025-12-06 04:41:44 | 24.6 | 0
4359 | 2025-12-06 04:41:47 | 24.7 | 0
4360 | 2025-12-06 04:41:50 | 24.7 | 0
4361 | 2025-12-06 04:41:53 | 24.8 | 0
4362 | 2025-12-06 04:41:56 | 24.8 | 0
4363 | 2025-12-06 04:41:59 | 24.8 | 0
4364 | 2025-12-06 04:42:02 | 24.9 | 0
4365 | 2025-12-06 04:42:05 | 24.9 | 0
4366 | 2025-12-06 04:42:08 | 25 | 0
4367 | 2025-12-06 04:42:11 | 25 | 0
4368 | 2025-12-06 04:42:14 | 25.1 | 0
4369 | 2025-12-06 04:42:17 | 25.1 | 0
4370 | 2025-12-06 04:42:20 | 25.1 | 0
4371 | 2025-12-06 04:42:23 | 25.2 | 0
4372 | 2025-12-06 04:42:26 | 25.2 | 0
4373 | 2025-12-06 04:42:29 | 25.2 | 0
4374 | 2025-12-06 04:42:32 | 25.2 | 0
4375 | 2025-12-06 04:42:35 | 25.3 | 0
4376 | 2025-12-06 04:42:38 | 25.3 | 0
4377 | 2025-12-06 04:42:41 | 25.3 | 0
4378 | 2025-12-06 04:42:44 | 25.3 | 0
4379 | 2025-12-06 04:42:47 | 25.3 | 0
4380 | 2025-12-06 04:42:50 | 25.4 | 0
4381 | 2025-12-06 04:42:53 | 25.4 | 0
4382 | 2025-12-06 04:42:56 | 25.4 | 0
4383 | 2025-12-06 04:42:59 | 25.4 | 0
4384 | 2025-12-06 04:43:02 | 25.4 | 0
4385 | 2025-12-06 04:43:05 | 25.5 | 0
4386 | 2025-12-06 04:43:08 | 25.5 | 0
4387 | 2025-12-06 04:43:11 | 25.5 | 0
4388 | 2025-12-06 04:43:14 | 25.5 | 0
4389 | 2025-12-06 04:43:17 | 25.5 | 0
4390 | 2025-12-06 04:43:20 | 25.5 | 0
4391 | 2025-12-06 04:43:23 | 25.5 | 0
4392 | 2025-12-06 04:43:26 | 25.5 | 0
4393 | 2025-12-06 04:43:29 | 25.5 | 0
4394 | 2025-12-06 04:43:32 | 25.5 | 0
4395 | 2025-12-06 04:43:35 | 25.5 | 0
4396 | 2025-12-06 04:43:38 | 25.5 | 0
4397 | 2025-12-06 04:43:41 | 25.5 | 0
4398 | 2025-12-06 04:43:44 | 25.5 | 0
4399 | 2025-12-06 04:43:47 | 25.5 | 0
4400 | 2025-12-06 04:43:50 | 25.5 | 0
4401 | 2025-12-06 04:43:53 | 25.5 | 0
4402 | 2025-12-06 04:43:56 | 25.5 | 0
4403 | 2025-12-06 04:43:59 | 25.5 | 0
4404 | 2025-12-06 04:44:02 | 25.5 | 0
4405 | 2025-12-06 04:44:05 | 25.5 | 0
4406 | 2025-12-06 04:44:08 | 25.5 | 0
4407 | 2025-12-06 04:44:11 | 25.5 | 0
4408 | 2025-12-06 04:44:14 | 25.5 | 0
4409 | 2025-12-06 04:44:17 | 25.5 | 0
4410 | 2025-12-06 04:44:20 | 25.5 | 0
4411 | 2025-12-06 04:44:23 | 25.5 | 0
4412 | 2025-12-06 04:44:26 | 25.5 | 0
4413 | 2025-12-06 04:44:29 | 25.5 | 0
4414 | 2025-12-06 04:44:32 | 25.5 | 0
4415 | 2025-12-06 04:44:35 | 25.5 | 0
4416 | 2025-12-06 04:44:38 | 25.5 | 0
4417 | 2025-12-06 04:44:41 | 25.5 | 0
4418 | 2025-12-06 04:44:44 | 25.5 | 0
4419 | 2025-12-06 04:44:47 | 25.6 | 0
4420 | 2025-12-06 04:44:50 | 25.6 | 0
4421 | 2025-12-06 04:44:53 | 25.6 | 0
4422 | 2025-12-06 04:44:56 | 25.6 | 0
4423 | 2025-12-06 04:44:59 | 25.6 | 0
4424 | 2025-12-06 04:45:02 | 25.6 | 0
4425 | 2025-12-06 04:45:05 | 25.6 | 0
4426 | 2025-12-06 04:45:08 | 25.6 | 0
4427 | 2025-12-06 04:45:11 | 25.6 | 0
4428 | 2025-12-06 04:45:14 | 25.6 | 0
4429 | 2025-12-06 04:45:17 | 25.6 | 0
4430 | 2025-12-06 04:45:20 | 25.6 | 0
4431 | 2025-12-06 04:45:23 | 25.6 | 0
4432 | 2025-12-06 04:45:26 | 25.6 | 0
4433 | 2025-12-06 04:45:29 | 25.6 | 0
4434 | 2025-12-06 04:45:32 | 25.6 | 0
4435 | 2025-12-06 04:45:35 | 25.6 | 0
4436 | 2025-12-06 04:45:38 | 25.6 | 0
4437 | 2025-12-06 04:45:41 | 25.6 | 0
4438 | 2025-12-06 04:45:44 | 25.6 | 0
4439 | 2025-12-06 04:45:47 | 25.6 | 0
4440 | 2025-12-06 04:45:50 | 25.6 | 0
4441 | 2025-12-06 04:45:53 | 25.6 | 0
4442 | 2025-12-06 04:45:56 | 25.6 | 0
4443 | 2025-12-06 04:45:59 | 25.6 | 0
4444 | 2025-12-06 04:46:02 | 25.6 | 0
4445 | 2025-12-06 04:46:05 | 25.7 | 0
4446 | 2025-12-06 04:46:08 | 25.7 | 0
4447 | 2025-12-06 04:46:11 | 25.7 | 0
4448 | 2025-12-06 04:46:14 | 25.7 | 0
4449 | 2025-12-06 04:46:17 | 25.7 | 0
4450 | 2025-12-06 04:46:20 | 25.7 | 0
4451 | 2025-12-06 04:46:23 | 25.7 | 0
4452 | 2025-12-06 04:46:26 | 25.7 | 0
4453 | 2025-12-06 04:46:29 | 25.7 | 0
4454 | 2025-12-06 04:46:32 | 25.7 | 0
4455 | 2025-12-06 04:46:35 | 25.7 | 0
4456 | 2025-12-06 04:46:38 | 25.7 | 0
4457 | 2025-12-06 04:46:41 | 25.7 | 0
4458 | 2025-12-06 04:46:44 | 25.7 | 0
4459 | 2025-12-06 04:46:47 | 25.7 | 0
4460 | 2025-12-06 04:46:50 | 25.7 | 0
4461 | 2025-12-06 04:46:53 | 25.7 | 0
4462 | 2025-12-06 04:46:56 | 25.7 | 0
4463 | 2025-12-06 04:46:59 | 25.7 | 0
4464 | 2025-12-06 04:47:02 | 25.6 | 0
4465 | 2025-12-06 04:47:05 | 25.6 | 0
4466 | 2025-12-06 04:47:08 | 25.6 | 0
4467 | 2025-12-06 04:47:11 | 25.6 | 0
4468 | 2025-12-06 04:47:14 | 25.6 | 0
4469 | 2025-12-06 04:47:17 | 25.6 | 0
4470 | 2025-12-06 04:47:20 | 25.6 | 0
4471 | 2025-12-06 04:47:23 | 25.7 | 0
4472 | 2025-12-06 04:47:26 | 25.7 | 0
4473 | 2025-12-06 04:47:29 | 25.7 | 0
4474 | 2025-12-06 04:47:32 | 25.7 | 0
4475 | 2025-12-06 04:47:35 | 25.7 | 0
4476 | 2025-12-06 04:47:38 | 25.7 | 0
4477 | 2025-12-06 04:47:41 | 25.7 | 0
4478 | 2025-12-06 04:47:44 | 25.7 | 0
4479 | 2025-12-06 04:47:47 | 25.7 | 0
4480 | 2025-12-06 04:47:50 | 25.7 | 0
4481 | 2025-12-06 04:47:53 | 25.7 | 0
4482 | 2025-12-06 04:47:56 | 25.7 | 0
4483 | 2025-12-06 04:47:59 | 25.7 | 0
4484 | 2025-12-06 04:48:02 | 25.7 | 0
4485 | 2025-12-06 04:48:05 | 25.7 | 0
4486 | 2025-12-06 04:48:08 | 25.8 | 0
4487 | 2025-12-06 04:48:11 | 25.8 | 0
4488 | 2025-12-06 04:48:14 | 25.8 | 0
4489 | 2025-12-06 04:48:17 | 25.8 | 0
4490 | 2025-12-06 04:48:20 | 25.8 | 0
4491 | 2025-12-06 04:48:23 | 25.8 | 0
4492 | 2025-12-06 04:48:26 | 25.7 | 0
4493 | 2025-12-06 04:48:29 | 25.7 | 0
4494 | 2025-12-06 04:48:32 | 25.7 | 0
4495 | 2025-12-06 04:48:35 | 25.7 | 0
4496 | 2025-12-06 04:48:38 | 25.7 | 0
4497 | 2025-12-06 04:48:41 | 25.7 | 0
4498 | 2025-12-06 04:48:44 | 25.7 | 0
4499 | 2025-12-06 04:48:47 | 25.7 | 0
4500 | 2025-12-06 04:48:50 | 25.7 | 0
4501 | 2025-12-06 04:48:53 | 25.7 | 0
4502 | 2025-12-06 04:48:56 | 25.7 | 0
4503 | 2025-12-06 04:48:59 | 25.7 | 0
4504 | 2025-12-06 04:49:02 | 25.7 | 0
4505 | 2025-12-06 04:49:05 | 25.7 | 0
4506 | 2025-12-06 04:49:08 | 25.7 | 0
4507 | 2025-12-06 04:49:11 | 25.7 | 0
4508 | 2025-12-06 04:49:14 | 25.7 | 0
4509 | 2025-12-06 04:49:17 | 25.7 | 0
4510 | 2025-12-06 04:49:20 | 25.7 | 0
4511 | 2025-12-06 04:49:23 | 25.7 | 0
4512 | 2025-12-06 04:49:26 | 25.7 | 0
4513 | 2025-12-06 04:49:29 | 25.7 | 0
4514 | 2025-12-06 04:49:32 | 25.7 | 0
4515 | 2025-12-06 04:49:35 | 25.7 | 0
4516 | 2025-12-06 04:49:38 | 25.7 | 0
4517 | 2025-12-06 04:49:41 | 25.7 | 0
4518 | 2025-12-06 04:49:44 | 25.7 | 0
4519 | 2025-12-06 04:49:47 | 25.7 | 0
4520 | 2025-12-06 04:49:50 | 25.8 | 0
4521 | 2025-12-06 04:49:53 | 25.8 | 0
4522 | 2025-12-06 04:49:56 | 25.8 | 0
4523 | 2025-12-06 04:49:59 | 25.8 | 0
4524 | 2025-12-06 04:50:02 | 25.8 | 0
4525 | 2025-12-06 04:50:05 | 25.7 | 0
4526 | 2025-12-06 04:50:08 | 25.7 | 0
4527 | 2025-12-06 04:50:11 | 25.7 | 0
4528 | 2025-12-06 04:50:14 | 25.7 | 0
4529 | 2025-12-06 04:50:17 | 25.7 | 0
4530 | 2025-12-06 04:50:20 | 25.8 | 0
4531 | 2025-12-06 04:50:23 | 25.8 | 0
4532 | 2025-12-06 04:50:26 | 25.8 | 0
4533 | 2025-12-06 04:50:29 | 25.8 | 0
4534 | 2025-12-06 04:50:32 | 25.7 | 0
4535 | 2025-12-06 04:50:35 | 25.7 | 0
4536 | 2025-12-06 04:50:38 | 25.7 | 0
4537 | 2025-12-06 04:50:41 | 25.7 | 0
4538 | 2025-12-06 04:50:44 | 25.7 | 0
4539 | 2025-12-06 04:50:47 | 25.7 | 0
4540 | 2025-12-06 04:50:50 | 25.7 | 0
4541 | 2025-12-06 04:50:53 | 25.7 | 0
4542 | 2025-12-06 04:50:56 | 25.7 | 0
4543 | 2025-12-06 04:50:59 | 25.7 | 0
4544 | 2025-12-06 04:51:02 | 25.7 | 0
4545 | 2025-12-06 04:51:05 | 25.7 | 0
4546 | 2025-12-06 04:51:08 | 25.7 | 0
4547 | 2025-12-06 04:51:11 | 25.7 | 0
4548 | 2025-12-06 04:51:14 | 25.7 | 0
4549 | 2025-12-06 04:51:17 | 25.7 | 0
4550 | 2025-12-06 04:51:20 | 25.7 | 0
4551 | 2025-12-06 04:51:23 | 25.7 | 0
4552 | 2025-12-06 04:51:26 | 25.7 | 0
4553 | 2025-12-06 04:51:29 | 25.7 | 0
4554 | 2025-12-06 04:51:32 | 25.7 | 0
4555 | 2025-12-06 04:51:32 | 25.7 | 0
4556 | 2025-12-06 04:56:32 | 24.7 | 0
4557 | 2025-12-06 05:01:32 | 24.6 | 0
4558 | 2025-12-06 05:06:32 | 24.6 | 0
4559 | 2025-12-06 05:11:32 | 24.6 | 0
4560 | 2025-12-06 05:16:32 | 24.6 | 0
4561 | 2025-12-06 05:21:32 | 24.5 | 0
4562 | 2025-12-06 05:26:32 | 24.5 | 0
4563 | 2025-12-06 05:31:32 | 24.5 | 0
4564 | 2025-12-06 05:36:32 | 24.5 | 0
4565 | 2025-12-06 05:41:32 | 24.5 | 0
4566 | 2025-12-06 05:46:32 | 24.5 | 0
4567 | 2025-12-06 05:51:32 | 24.5 | 0
4568 | 2025-12-06 05:56:32 | 24.5 | 0
4569 | 2025-12-06 06:01:32 | 24.5 | 0
4570 | 2025-12-06 06:06:32 | 24.5 | 0
4571 | 2025-12-06 06:11:32 | 24.4 | 0
4572 | 2025-12-06 06:13:10 | 24.5 | 0
4573 | 2025-12-06 06:13:10 | 24.5 | 0
4574 | 2025-12-06 06:13:13 | 24.5 | 0
4575 | 2025-12-06 06:13:16 | 24.5 | 0
4576 | 2025-12-06 06:13:19 | 24.5 | 0
4577 | 2025-12-06 06:13:22 | 24.6 | 0
4578 | 2025-12-06 06:13:25 | 24.6 | 0
4579 | 2025-12-06 06:13:28 | 24.7 | 0
4580 | 2025-12-06 06:13:31 | 24.7 | 0
4581 | 2025-12-06 06:13:34 | 24.8 | 0
4582 | 2025-12-06 06:13:37 | 24.8 | 0
4583 | 2025-12-06 06:13:40 | 24.9 | 0
4584 | 2025-12-06 06:13:43 | 24.9 | 0
4585 | 2025-12-06 06:13:46 | 24.9 | 0
4586 | 2025-12-06 06:13:49 | 25 | 0
4587 | 2025-12-06 06:13:52 | 25 | 0
4588 | 2025-12-06 06:13:55 | 25 | 0
4589 | 2025-12-06 06:13:58 | 25.1 | 0
4590 | 2025-12-06 06:14:01 | 25.1 | 0
4591 | 2025-12-06 06:14:04 | 25.1 | 0
4592 | 2025-12-06 06:14:07 | 25.1 | 0
4593 | 2025-12-06 06:14:10 | 25.2 | 0
4594 | 2025-12-06 06:14:13 | 25.2 | 0
4595 | 2025-12-06 06:14:16 | 25.2 | 0
4596 | 2025-12-06 06:14:19 | 25.2 | 0
4597 | 2025-12-06 06:14:22 | 25.3 | 0
4598 | 2025-12-06 06:14:25 | 25.3 | 0
4599 | 2025-12-06 06:14:28 | 25.3 | 0
4600 | 2025-12-06 06:14:31 | 25.3 | 0
4601 | 2025-12-06 06:14:34 | 25.3 | 0
4602 | 2025-12-06 06:14:37 | 25.3 | 0
4603 | 2025-12-06 06:14:40 | 25.4 | 0
4604 | 2025-12-06 06:14:43 | 25.4 | 0
4605 | 2025-12-06 06:14:46 | 25.4 | 0
4606 | 2025-12-06 06:14:49 | 25.4 | 0
4607 | 2025-12-06 06:14:52 | 25.4 | 0
4608 | 2025-12-06 06:14:55 | 25.4 | 0
4609 | 2025-12-06 06:14:58 | 25.4 | 0
4610 | 2025-12-06 06:15:01 | 25.4 | 0
4611 | 2025-12-06 06:15:04 | 25.4 | 0
4612 | 2025-12-06 06:15:07 | 25.4 | 0
4613 | 2025-12-06 06:15:10 | 25.4 | 0
4614 | 2025-12-06 06:15:13 | 25.4 | 0
4615 | 2025-12-06 06:15:16 | 25.4 | 0
4616 | 2025-12-06 06:15:19 | 25.4 | 0
4617 | 2025-12-06 06:15:22 | 25.4 | 0
4618 | 2025-12-06 06:15:25 | 25.5 | 0
4619 | 2025-12-06 06:15:28 | 25.4 | 0
4620 | 2025-12-06 06:15:31 | 25.4 | 0
4621 | 2025-12-06 06:15:34 | 25.4 | 0
4622 | 2025-12-06 06:15:37 | 25.5 | 0
4623 | 2025-12-06 06:15:40 | 25.5 | 0
4624 | 2025-12-06 06:15:43 | 25.5 | 0
4625 | 2025-12-06 06:15:46 | 25.5 | 0
4626 | 2025-12-06 06:15:49 | 25.5 | 0
4627 | 2025-12-06 06:15:52 | 25.5 | 0
4628 | 2025-12-06 06:15:55 | 25.5 | 0
4629 | 2025-12-06 06:15:58 | 25.5 | 0
4630 | 2025-12-06 06:16:01 | 25.5 | 0
4631 | 2025-12-06 06:16:04 | 25.5 | 0
4632 | 2025-12-06 06:16:07 | 25.5 | 0
4633 | 2025-12-06 06:16:10 | 25.5 | 0
4634 | 2025-12-06 06:16:13 | 25.5 | 0
4635 | 2025-12-06 06:16:16 | 25.5 | 0
4636 | 2025-12-06 06:16:19 | 25.5 | 0
4637 | 2025-12-06 06:16:22 | 25.5 | 0
4638 | 2025-12-06 06:16:25 | 25.5 | 0
4639 | 2025-12-06 06:16:28 | 25.5 | 0
4640 | 2025-12-06 06:16:31 | 25.5 | 0
4641 | 2025-12-06 06:16:34 | 25.5 | 0
4642 | 2025-12-06 06:16:37 | 25.5 | 0
4643 | 2025-12-06 06:16:40 | 25.5 | 0
4644 | 2025-12-06 06:16:43 | 25.5 | 0
4645 | 2025-12-06 06:16:46 | 25.5 | 0
4646 | 2025-12-06 06:16:49 | 25.5 | 0
4647 | 2025-12-06 06:16:52 | 25.5 | 0
4648 | 2025-12-06 06:16:55 | 25.5 | 0
4649 | 2025-12-06 06:16:58 | 25.5 | 0
4650 | 2025-12-06 06:17:01 | 25.5 | 0
4651 | 2025-12-06 06:17:04 | 25.5 | 0
4652 | 2025-12-06 06:17:07 | 25.5 | 0
4653 | 2025-12-06 06:17:10 | 25.5 | 0
4654 | 2025-12-06 06:17:13 | 25.5 | 0
4655 | 2025-12-06 06:17:16 | 25.5 | 0
4656 | 2025-12-06 06:17:19 | 25.5 | 0
4657 | 2025-12-06 06:17:22 | 25.5 | 0
4658 | 2025-12-06 06:17:25 | 25.5 | 0
4659 | 2025-12-06 06:17:28 | 25.5 | 0
4660 | 2025-12-06 06:17:31 | 25.5 | 0
4661 | 2025-12-06 06:17:34 | 25.5 | 0
4662 | 2025-12-06 06:17:37 | 25.6 | 0
4663 | 2025-12-06 06:17:40 | 25.6 | 0
4664 | 2025-12-06 06:17:43 | 25.6 | 0
4665 | 2025-12-06 06:17:46 | 25.6 | 0
4666 | 2025-12-06 06:17:49 | 25.6 | 0
4667 | 2025-12-06 06:17:52 | 25.6 | 0
4668 | 2025-12-06 06:17:55 | 25.6 | 0
4669 | 2025-12-06 06:17:58 | 25.6 | 0
4670 | 2025-12-06 06:18:01 | 25.6 | 0
4671 | 2025-12-06 06:18:04 | 25.6 | 0
4672 | 2025-12-06 06:18:07 | 25.6 | 0
4673 | 2025-12-06 06:18:10 | 25.6 | 0
4674 | 2025-12-06 06:18:13 | 25.6 | 0
4675 | 2025-12-06 06:18:16 | 25.6 | 0
4676 | 2025-12-06 06:18:19 | 25.6 | 0
4677 | 2025-12-06 06:18:22 | 25.6 | 0
4678 | 2025-12-06 06:18:25 | 25.6 | 0
4679 | 2025-12-06 06:18:28 | 25.6 | 0
4680 | 2025-12-06 06:18:31 | 25.6 | 0
4681 | 2025-12-06 06:18:34 | 25.6 | 0
4682 | 2025-12-06 06:18:37 | 25.6 | 0
4683 | 2025-12-06 06:18:40 | 25.6 | 0
4684 | 2025-12-06 06:18:43 | 25.6 | 0
4685 | 2025-12-06 06:18:46 | 25.6 | 0
4686 | 2025-12-06 06:18:49 | 25.6 | 0
4687 | 2025-12-06 06:18:52 | 25.7 | 0
4688 | 2025-12-06 06:18:55 | 25.6 | 0
4689 | 2025-12-06 06:18:58 | 25.6 | 0
4690 | 2025-12-06 06:19:01 | 25.6 | 0
4691 | 2025-12-06 06:19:04 | 25.7 | 0
4692 | 2025-12-06 06:19:07 | 25.7 | 0
4693 | 2025-12-06 06:19:10 | 25.7 | 0
4694 | 2025-12-06 06:19:13 | 25.7 | 0
4695 | 2025-12-06 06:19:16 | 25.7 | 0
4696 | 2025-12-06 06:19:19 | 25.7 | 0
4697 | 2025-12-06 06:19:22 | 25.7 | 0
4698 | 2025-12-06 06:19:25 | 25.7 | 0
4699 | 2025-12-06 06:19:28 | 25.7 | 0
4700 | 2025-12-06 06:19:31 | 25.7 | 0
4701 | 2025-12-06 06:19:34 | 25.7 | 0
4702 | 2025-12-06 06:19:37 | 25.7 | 0
4703 | 2025-12-06 06:19:40 | 25.7 | 0
4704 | 2025-12-06 06:19:43 | 25.7 | 0
4705 | 2025-12-06 06:19:46 | 25.7 | 0
4706 | 2025-12-06 06:19:49 | 25.7 | 0
4707 | 2025-12-06 06:19:52 | 25.7 | 0
4708 | 2025-12-06 06:19:55 | 25.7 | 0
4709 | 2025-12-06 06:19:58 | 25.7 | 0
4710 | 2025-12-06 06:20:01 | 25.7 | 0
4711 | 2025-12-06 06:20:04 | 25.7 | 0
4712 | 2025-12-06 06:20:07 | 25.7 | 0
4713 | 2025-12-06 06:20:10 | 25.7 | 0
4714 | 2025-12-06 06:20:13 | 25.7 | 0
4715 | 2025-12-06 06:20:16 | 25.7 | 0
4716 | 2025-12-06 06:20:19 | 25.7 | 0
4717 | 2025-12-06 06:20:22 | 25.7 | 0
4718 | 2025-12-06 06:20:25 | 25.7 | 0
4719 | 2025-12-06 06:20:28 | 25.7 | 0
4720 | 2025-12-06 06:20:31 | 25.7 | 0
4721 | 2025-12-06 06:20:34 | 25.7 | 0
4722 | 2025-12-06 06:20:37 | 25.7 | 0
4723 | 2025-12-06 06:20:40 | 25.7 | 0
4724 | 2025-12-06 06:20:43 | 25.7 | 0
4725 | 2025-12-06 06:20:46 | 25.7 | 0
4726 | 2025-12-06 06:20:49 | 25.7 | 0
4727 | 2025-12-06 06:20:52 | 25.7 | 0
4728 | 2025-12-06 06:20:55 | 25.7 | 0
4729 | 2025-12-06 06:20:58 | 25.7 | 0
4730 | 2025-12-06 06:21:01 | 25.7 | 0
4731 | 2025-12-06 06:21:04 | 25.7 | 0
4732 | 2025-12-06 06:21:07 | 25.7 | 0
4733 | 2025-12-06 06:21:10 | 25.7 | 0
4734 | 2025-12-06 06:21:13 | 25.7 | 0
4735 | 2025-12-06 06:21:16 | 25.7 | 0
4736 | 2025-12-06 06:21:19 | 25.7 | 0
4737 | 2025-12-06 06:21:22 | 25.7 | 0
4738 | 2025-12-06 06:21:25 | 25.7 | 0
4739 | 2025-12-06 06:21:28 | 25.7 | 0
4740 | 2025-12-06 06:21:31 | 25.7 | 0
4741 | 2025-12-06 06:21:34 | 25.7 | 0
4742 | 2025-12-06 06:21:37 | 25.7 | 0
4743 | 2025-12-06 06:21:40 | 25.7 | 0
4744 | 2025-12-06 06:21:43 | 25.8 | 0
4745 | 2025-12-06 06:21:46 | 25.8 | 0
4746 | 2025-12-06 06:21:49 | 25.8 | 0
4747 | 2025-12-06 06:21:52 | 25.8 | 0
4748 | 2025-12-06 06:21:55 | 25.8 | 0
4749 | 2025-12-06 06:21:58 | 25.8 | 0
4750 | 2025-12-06 06:22:01 | 25.8 | 0
4751 | 2025-12-06 06:22:04 | 25.8 | 0
4752 | 2025-12-06 06:22:07 | 25.8 | 0
4753 | 2025-12-06 06:22:10 | 25.8 | 0
4754 | 2025-12-06 06:22:13 | 25.8 | 0
4755 | 2025-12-06 06:22:16 | 25.8 | 0
4756 | 2025-12-06 06:22:19 | 25.8 | 0
4757 | 2025-12-06 06:22:22 | 25.8 | 0
4758 | 2025-12-06 06:22:25 | 25.8 | 0
4759 | 2025-12-06 06:22:28 | 25.8 | 0
4760 | 2025-12-06 06:22:31 | 25.8 | 0
4761 | 2025-12-06 06:22:34 | 25.8 | 0
4762 | 2025-12-06 06:22:37 | 25.8 | 0
4763 | 2025-12-06 06:22:40 | 25.8 | 0
4764 | 2025-12-06 06:22:43 | 25.8 | 0
4765 | 2025-12-06 06:22:46 | 25.8 | 0
4766 | 2025-12-06 06:22:49 | 25.8 | 0
4767 | 2025-12-06 06:22:52 | 25.8 | 0
4768 | 2025-12-06 06:22:55 | 25.8 | 0
4769 | 2025-12-06 06:22:58 | 25.8 | 0
4770 | 2025-12-06 06:23:01 | 25.8 | 0
4771 | 2025-12-06 06:23:04 | 25.8 | 0
4772 | 2025-12-06 06:23:07 | 25.8 | 0
4773 | 2025-12-06 06:23:10 | 25.8 | 0
4774 | 2025-12-06 06:23:10 | 25.8 | 0
4775 | 2025-12-06 06:28:10 | 24.7 | 0
4776 | 2025-12-06 06:33:10 | 24.6 | 0
4777 | 2025-12-06 06:38:10 | 24.6 | 0
4778 | 2025-12-06 06:43:10 | 24.6 | 0
4779 | 2025-12-06 06:48:10 | 24.5 | 0
4780 | 2025-12-06 06:53:10 | 24.5 | 0
4781 | 2025-12-06 06:58:10 | 24.5 | 0
4782 | 2025-12-06 07:03:10 | 24.5 | 0
4783 | 2025-12-06 07:08:10 | 24.5 | 0
4784 | 2025-12-06 07:13:10 | 24.4 | 0
4785 | 2025-12-06 07:18:10 | 24.4 | 0
4786 | 2025-12-06 07:23:10 | 24.4 | 0
4787 | 2025-12-06 07:28:10 | 24.4 | 0
4788 | 2025-12-06 07:33:10 | 24.4 | 0
4789 | 2025-12-06 07:38:10 | 24.4 | 0
4790 | 2025-12-06 07:43:10 | 24.4 | 0
4791 | 2025-12-06 07:44:47 | 24.4 | 0
4792 | 2025-12-06 07:44:47 | 24.4 | 0
4793 | 2025-12-06 07:44:50 | 24.4 | 0
4794 | 2025-12-06 07:44:53 | 24.4 | 0
4795 | 2025-12-06 07:44:56 | 24.5 | 0
4796 | 2025-12-06 07:44:59 | 24.5 | 0
4797 | 2025-12-06 07:45:02 | 24.6 | 0
4798 | 2025-12-06 07:45:05 | 24.6 | 0
4799 | 2025-12-06 07:45:08 | 24.7 | 0
4800 | 2025-12-06 07:45:11 | 24.7 | 0
4801 | 2025-12-06 07:45:14 | 24.8 | 0
4802 | 2025-12-06 07:45:17 | 24.8 | 0
4803 | 2025-12-06 07:45:20 | 24.8 | 0
4804 | 2025-12-06 07:45:23 | 24.9 | 0
4805 | 2025-12-06 07:45:26 | 24.9 | 0
4806 | 2025-12-06 07:45:29 | 25 | 0
4807 | 2025-12-06 07:45:32 | 25 | 0
4808 | 2025-12-06 07:45:35 | 25 | 0
4809 | 2025-12-06 07:45:38 | 25 | 0
4810 | 2025-12-06 07:45:41 | 25.1 | 0
4811 | 2025-12-06 07:45:44 | 25.1 | 0
4812 | 2025-12-06 07:45:47 | 25.1 | 0
4813 | 2025-12-06 07:45:50 | 25.1 | 0
4814 | 2025-12-06 07:45:53 | 25.2 | 0
4815 | 2025-12-06 07:45:56 | 25.2 | 0
4816 | 2025-12-06 07:45:59 | 25.2 | 0
4817 | 2025-12-06 07:46:02 | 25.2 | 0
4818 | 2025-12-06 07:46:05 | 25.2 | 0
4819 | 2025-12-06 07:46:08 | 25.3 | 0
4820 | 2025-12-06 07:46:11 | 25.3 | 0
4821 | 2025-12-06 07:46:14 | 25.3 | 0
4822 | 2025-12-06 07:46:17 | 25.3 | 0
4823 | 2025-12-06 07:46:20 | 25.3 | 0
4824 | 2025-12-06 07:46:23 | 25.3 | 0
4825 | 2025-12-06 07:46:26 | 25.3 | 0
4826 | 2025-12-06 07:46:29 | 25.3 | 0
4827 | 2025-12-06 07:46:32 | 25.4 | 0
4828 | 2025-12-06 07:46:35 | 25.4 | 0
4829 | 2025-12-06 07:46:38 | 25.4 | 0
4830 | 2025-12-06 07:46:41 | 25.4 | 0
4831 | 2025-12-06 07:46:44 | 25.4 | 0
4832 | 2025-12-06 07:46:47 | 25.4 | 0
4833 | 2025-12-06 07:46:50 | 25.4 | 0
4834 | 2025-12-06 07:46:53 | 25.4 | 0
4835 | 2025-12-06 07:46:56 | 25.4 | 0
4836 | 2025-12-06 07:46:59 | 25.5 | 0
4837 | 2025-12-06 07:47:02 | 25.5 | 0
4838 | 2025-12-06 07:47:05 | 25.5 | 0
4839 | 2025-12-06 07:47:08 | 25.5 | 0
4840 | 2025-12-06 07:47:11 | 25.5 | 0
4841 | 2025-12-06 07:47:14 | 25.5 | 0
4842 | 2025-12-06 07:47:17 | 25.5 | 0
4843 | 2025-12-06 07:47:20 | 25.5 | 0
4844 | 2025-12-06 07:47:23 | 25.5 | 0
4845 | 2025-12-06 07:47:26 | 25.5 | 0
4846 | 2025-12-06 07:47:29 | 25.5 | 0
4847 | 2025-12-06 07:47:32 | 25.5 | 0
4848 | 2025-12-06 07:47:35 | 25.5 | 0
4849 | 2025-12-06 07:47:38 | 25.5 | 0
4850 | 2025-12-06 07:47:41 | 25.5 | 0
4851 | 2025-12-06 07:47:44 | 25.5 | 0
4852 | 2025-12-06 07:47:47 | 25.5 | 0
4853 | 2025-12-06 07:47:50 | 25.5 | 0
4854 | 2025-12-06 07:47:53 | 25.5 | 0
4855 | 2025-12-06 07:47:56 | 25.5 | 0
4856 | 2025-12-06 07:47:59 | 25.5 | 0
4857 | 2025-12-06 07:48:02 | 25.5 | 0
4858 | 2025-12-06 07:48:05 | 25.5 | 0
4859 | 2025-12-06 07:48:08 | 25.5 | 0
4860 | 2025-12-06 07:48:11 | 25.5 | 0
4861 | 2025-12-06 07:48:14 | 25.5 | 0
4862 | 2025-12-06 07:48:17 | 25.5 | 0
4863 | 2025-12-06 07:48:20 | 25.6 | 0
4864 | 2025-12-06 07:48:23 | 25.6 | 0
4865 | 2025-12-06 07:48:26 | 25.5 | 0
4866 | 2025-12-06 07:48:29 | 25.6 | 0
4867 | 2025-12-06 07:48:32 | 25.6 | 0
4868 | 2025-12-06 07:48:35 | 25.6 | 0
4869 | 2025-12-06 07:48:38 | 25.6 | 0
4870 | 2025-12-06 07:48:41 | 25.6 | 0
4871 | 2025-12-06 07:48:44 | 25.6 | 0
4872 | 2025-12-06 07:48:47 | 25.6 | 0
4873 | 2025-12-06 07:48:50 | 25.6 | 0
4874 | 2025-12-06 07:48:53 | 25.6 | 0
4875 | 2025-12-06 07:48:56 | 25.6 | 0
4876 | 2025-12-06 07:48:59 | 25.6 | 0
4877 | 2025-12-06 07:49:02 | 25.6 | 0
4878 | 2025-12-06 07:49:05 | 25.6 | 0
4879 | 2025-12-06 07:49:08 | 25.6 | 0
4880 | 2025-12-06 07:49:11 | 25.6 | 0
4881 | 2025-12-06 07:49:14 | 25.6 | 0
4882 | 2025-12-06 07:49:17 | 25.6 | 0
4883 | 2025-12-06 07:49:20 | 25.6 | 0
4884 | 2025-12-06 07:49:23 | 25.6 | 0
4885 | 2025-12-06 07:49:26 | 25.6 | 0
4886 | 2025-12-06 07:49:29 | 25.6 | 0
4887 | 2025-12-06 07:49:32 | 25.6 | 0
4888 | 2025-12-06 07:49:35 | 25.6 | 0
4889 | 2025-12-06 07:49:38 | 25.6 | 0
4890 | 2025-12-06 07:49:41 | 25.6 | 0
4891 | 2025-12-06 07:49:44 | 25.6 | 0
4892 | 2025-12-06 07:49:47 | 25.6 | 0
4893 | 2025-12-06 07:49:50 | 25.6 | 0
4894 | 2025-12-06 07:49:53 | 25.6 | 0
4895 | 2025-12-06 07:49:56 | 25.6 | 0
4896 | 2025-12-06 07:49:59 | 25.6 | 0
4897 | 2025-12-06 07:50:02 | 25.6 | 0
4898 | 2025-12-06 07:50:05 | 25.7 | 0
4899 | 2025-12-06 07:50:08 | 25.7 | 0
4900 | 2025-12-06 07:50:11 | 25.7 | 0
4901 | 2025-12-06 07:50:14 | 25.7 | 0
4902 | 2025-12-06 07:50:17 | 25.7 | 0
4903 | 2025-12-06 07:50:20 | 25.7 | 0
4904 | 2025-12-06 07:50:23 | 25.7 | 0
4905 | 2025-12-06 07:50:26 | 25.7 | 0
4906 | 2025-12-06 07:50:29 | 25.7 | 0
4907 | 2025-12-06 07:50:32 | 25.7 | 0
4908 | 2025-12-06 07:50:35 | 25.7 | 0
4909 | 2025-12-06 07:50:38 | 25.7 | 0
4910 | 2025-12-06 07:50:41 | 25.7 | 0
4911 | 2025-12-06 07:50:44 | 25.7 | 0
4912 | 2025-12-06 07:50:47 | 25.7 | 0
4913 | 2025-12-06 07:50:50 | 25.7 | 0
4914 | 2025-12-06 07:50:53 | 25.7 | 0
4915 | 2025-12-06 07:50:56 | 25.7 | 0
4916 | 2025-12-06 07:50:59 | 25.7 | 0
4917 | 2025-12-06 07:51:02 | 25.7 | 0
4918 | 2025-12-06 07:51:05 | 25.7 | 0
4919 | 2025-12-06 07:51:08 | 25.7 | 0
4920 | 2025-12-06 07:51:11 | 25.7 | 0
4921 | 2025-12-06 07:51:14 | 25.7 | 0
4922 | 2025-12-06 07:51:17 | 25.7 | 0
4923 | 2025-12-06 07:51:20 | 25.7 | 0
4924 | 2025-12-06 07:51:23 | 25.7 | 0
4925 | 2025-12-06 07:51:26 | 25.7 | 0
4926 | 2025-12-06 07:51:29 | 25.7 | 0
4927 | 2025-12-06 07:51:32 | 25.7 | 0
4928 | 2025-12-06 07:51:35 | 25.7 | 0
4929 | 2025-12-06 07:51:38 | 25.7 | 0
4930 | 2025-12-06 07:51:41 | 25.7 | 0
4931 | 2025-12-06 07:51:44 | 25.7 | 0
4932 | 2025-12-06 07:51:47 | 25.7 | 0
4933 | 2025-12-06 07:51:50 | 25.7 | 0
4934 | 2025-12-06 07:51:53 | 25.7 | 0
4935 | 2025-12-06 07:51:56 | 25.7 | 0
4936 | 2025-12-06 07:51:59 | 25.7 | 0
4937 | 2025-12-06 07:52:02 | 25.7 | 0
4938 | 2025-12-06 07:52:05 | 25.7 | 0
4939 | 2025-12-06 07:52:08 | 25.7 | 0
4940 | 2025-12-06 07:52:11 | 25.7 | 0
4941 | 2025-12-06 07:52:14 | 25.7 | 0
4942 | 2025-12-06 07:52:17 | 25.7 | 0
4943 | 2025-12-06 07:52:20 | 25.7 | 0
4944 | 2025-12-06 07:52:23 | 25.7 | 0
4945 | 2025-12-06 07:52:26 | 25.7 | 0
4946 | 2025-12-06 07:52:29 | 25.7 | 0
4947 | 2025-12-06 07:52:32 | 25.7 | 0
4948 | 2025-12-06 07:52:35 | 25.7 | 0
4949 | 2025-12-06 07:52:38 | 25.7 | 0
4950 | 2025-12-06 07:52:41 | 25.7 | 0
4951 | 2025-12-06 07:52:44 | 25.7 | 0
4952 | 2025-12-06 07:52:47 | 25.7 | 0
4953 | 2025-12-06 07:52:50 | 25.7 | 0
4954 | 2025-12-06 07:52:53 | 25.7 | 0
4955 | 2025-12-06 07:52:56 | 25.7 | 0
4956 | 2025-12-06 07:52:59 | 25.7 | 0
4957 | 2025-12-06 07:53:02 | 25.7 | 0
4958 | 2025-12-06 07:53:05 | 25.7 | 0
4959 | 2025-12-06 07:53:08 | 25.7 | 0
4960 | 2025-12-06 07:53:11 | 25.7 | 0
4961 | 2025-12-06 07:53:14 | 25.7 | 0
4962 | 2025-12-06 07:53:17 | 25.7 | 0
4963 | 2025-12-06 07:53:20 | 25.7 | 0
4964 | 2025-12-06 07:53:23 | 25.7 | 0
4965 | 2025-12-06 07:53:26 | 25.7 | 0
4966 | 2025-12-06 07:53:29 | 25.7 | 0
4967 | 2025-12-06 07:53:32 | 25.7 | 0
4968 | 2025-12-06 07:53:35 | 25.7 | 0
4969 | 2025-12-06 07:53:38 | 25.7 | 0
4970 | 2025-12-06 07:53:41 | 25.7 | 0
4971 | 2025-12-06 07:53:44 | 25.7 | 0
4972 | 2025-12-06 07:53:47 | 25.7 | 0
4973 | 2025-12-06 07:53:50 | 25.7 | 0
4974 | 2025-12-06 07:53:53 | 25.7 | 0
4975 | 2025-12-06 07:53:56 | 25.7 | 0
4976 | 2025-12-06 07:53:59 | 25.7 | 0
4977 | 2025-12-06 07:54:02 | 25.7 | 0
4978 | 2025-12-06 07:54:05 | 25.7 | 0
4979 | 2025-12-06 07:54:08 | 25.7 | 0
4980 | 2025-12-06 07:54:11 | 25.7 | 0
4981 | 2025-12-06 07:54:14 | 25.7 | 0
4982 | 2025-12-06 07:54:17 | 25.7 | 0
4983 | 2025-12-06 07:54:20 | 25.7 | 0
4984 | 2025-12-06 07:54:23 | 25.7 | 0
4985 | 2025-12-06 07:54:26 | 25.7 | 0
4986 | 2025-12-06 07:54:29 | 25.7 | 0
4987 | 2025-12-06 07:54:32 | 25.7 | 0
4988 | 2025-12-06 07:54:35 | 25.7 | 0
4989 | 2025-12-06 07:54:38 | 25.7 | 0
4990 | 2025-12-06 07:54:41 | 25.7 | 0
4991 | 2025-12-06 07:54:44 | 25.7 | 0
4992 | 2025-12-06 07:54:47 | 25.7 | 0
4993 | 2025-12-06 07:54:48 | 25.7 | 0
4994 | 2025-12-06 07:59:47 | 24.7 | 0
4995 | 2025-12-06 08:04:47 | 24.6 | 0
4996 | 2025-12-06 08:09:47 | 24.6 | 0
4997 | 2025-12-06 08:14:47 | 24.5 | 0
4998 | 2025-12-06 08:19:47 | 24.5 | 0
4999 | 2025-12-06 08:24:47 | 24.5 | 0
5000 | 2025-12-06 08:29:47 | 24.5 | 0
5001 | 2025-12-06 08:34:47 | 24.5 | 0
5002 | 2025-12-06 08:39:47 | 24.4 | 0
5003 | 2025-12-06 08:44:47 | 24.4 | 0
5004 | 2025-12-06 08:49:47 | 24.5 | 0
5005 | 2025-12-06 08:54:47 | 24.4 | 0
5006 | 2025-12-06 08:59:47 | 24.4 | 0
5007 | 2025-12-06 09:04:46 | 24.3 | 0
5008 | 2025-12-06 09:09:46 | 24.4 | 0
5009 | 2025-12-06 09:14:46 | 24.4 | 0
5010 | 2025-12-06 09:16:23 | 24.3 | 0
5011 | 2025-12-06 09:16:23 | 24.3 | 0
5012 | 2025-12-06 09:16:26 | 24.4 | 0
5013 | 2025-12-06 09:16:29 | 24.4 | 0
5014 | 2025-12-06 09:16:32 | 24.4 | 0
5015 | 2025-12-06 09:16:35 | 24.5 | 0
5016 | 2025-12-06 09:16:38 | 24.5 | 0
5017 | 2025-12-06 09:16:41 | 24.6 | 0
5018 | 2025-12-06 09:16:44 | 24.6 | 0
5019 | 2025-12-06 09:16:47 | 24.7 | 0
5020 | 2025-12-06 09:16:50 | 24.7 | 0
5021 | 2025-12-06 09:16:53 | 24.8 | 0
5022 | 2025-12-06 09:16:56 | 24.8 | 0
5023 | 2025-12-06 09:16:59 | 24.9 | 0
5024 | 2025-12-06 09:17:02 | 24.9 | 0
5025 | 2025-12-06 09:17:05 | 24.9 | 0
5026 | 2025-12-06 09:17:08 | 25 | 0
5027 | 2025-12-06 09:17:11 | 25 | 0
5028 | 2025-12-06 09:17:14 | 25 | 0
5029 | 2025-12-06 09:17:17 | 25.1 | 0
5030 | 2025-12-06 09:17:20 | 25.1 | 0
5031 | 2025-12-06 09:17:23 | 25.1 | 0
5032 | 2025-12-06 09:17:26 | 25.1 | 0
5033 | 2025-12-06 09:17:29 | 25.1 | 0
5034 | 2025-12-06 09:17:32 | 25.2 | 0
5035 | 2025-12-06 09:17:35 | 25.2 | 0
5036 | 2025-12-06 09:17:38 | 25.2 | 0
5037 | 2025-12-06 09:17:41 | 25.2 | 0
5038 | 2025-12-06 09:17:44 | 25.2 | 0
5039 | 2025-12-06 09:17:47 | 25.3 | 0
5040 | 2025-12-06 09:17:50 | 25.3 | 0
5041 | 2025-12-06 09:17:53 | 25.3 | 0
5042 | 2025-12-06 09:17:56 | 25.3 | 0
5043 | 2025-12-06 09:17:59 | 25.3 | 0
5044 | 2025-12-06 09:18:02 | 25.3 | 0
5045 | 2025-12-06 09:18:05 | 25.3 | 0
5046 | 2025-12-06 09:18:08 | 25.3 | 0
5047 | 2025-12-06 09:18:11 | 25.3 | 0
5048 | 2025-12-06 09:18:14 | 25.3 | 0
5049 | 2025-12-06 09:18:17 | 25.4 | 0
5050 | 2025-12-06 09:18:20 | 25.4 | 0
5051 | 2025-12-06 09:18:23 | 25.4 | 0
5052 | 2025-12-06 09:18:26 | 25.4 | 0
5053 | 2025-12-06 09:18:29 | 25.4 | 0
5054 | 2025-12-06 09:18:32 | 25.4 | 0
5055 | 2025-12-06 09:18:35 | 25.4 | 0
5056 | 2025-12-06 09:18:38 | 25.4 | 0
5057 | 2025-12-06 09:18:41 | 25.4 | 0
5058 | 2025-12-06 09:18:44 | 25.4 | 0
5059 | 2025-12-06 09:18:47 | 25.4 | 0
5060 | 2025-12-06 09:18:50 | 25.4 | 0
5061 | 2025-12-06 09:18:53 | 25.4 | 0
5062 | 2025-12-06 09:18:56 | 25.4 | 0
5063 | 2025-12-06 09:18:59 | 25.4 | 0
5064 | 2025-12-06 09:19:02 | 25.5 | 0
5065 | 2025-12-06 09:19:05 | 25.5 | 0
5066 | 2025-12-06 09:19:08 | 25.5 | 0
5067 | 2025-12-06 09:19:11 | 25.5 | 0
5068 | 2025-12-06 09:19:14 | 25.5 | 0
5069 | 2025-12-06 09:19:17 | 25.5 | 0
5070 | 2025-12-06 09:19:20 | 25.5 | 0
5071 | 2025-12-06 09:19:23 | 25.5 | 0
5072 | 2025-12-06 09:19:26 | 25.5 | 0
5073 | 2025-12-06 09:19:29 | 25.5 | 0
5074 | 2025-12-06 09:19:32 | 25.5 | 0
5075 | 2025-12-06 09:19:35 | 25.5 | 0
5076 | 2025-12-06 09:19:38 | 25.5 | 0
5077 | 2025-12-06 09:19:41 | 25.5 | 0
5078 | 2025-12-06 09:19:44 | 25.5 | 0
5079 | 2025-12-06 09:19:47 | 25.5 | 0
5080 | 2025-12-06 09:19:50 | 25.6 | 0
5081 | 2025-12-06 09:19:53 | 25.6 | 0
5082 | 2025-12-06 09:19:56 | 25.6 | 0
5083 | 2025-12-06 09:19:59 | 25.6 | 0
5084 | 2025-12-06 09:20:02 | 25.6 | 0
5085 | 2025-12-06 09:20:05 | 25.6 | 0
5086 | 2025-12-06 09:20:08 | 25.5 | 0
5087 | 2025-12-06 09:20:11 | 25.5 | 0
5088 | 2025-12-06 09:20:14 | 25.5 | 0
5089 | 2025-12-06 09:20:17 | 25.5 | 0
5090 | 2025-12-06 09:20:20 | 25.5 | 0
5091 | 2025-12-06 09:20:23 | 25.5 | 0
5092 | 2025-12-06 09:20:26 | 25.5 | 0
5093 | 2025-12-06 09:20:29 | 25.5 | 0
5094 | 2025-12-06 09:20:32 | 25.5 | 0
5095 | 2025-12-06 09:20:35 | 25.5 | 0
5096 | 2025-12-06 09:20:38 | 25.6 | 0
5097 | 2025-12-06 09:20:41 | 25.6 | 0
5098 | 2025-12-06 09:20:44 | 25.6 | 0
5099 | 2025-12-06 09:20:47 | 25.6 | 0
5100 | 2025-12-06 09:20:50 | 25.6 | 0
5101 | 2025-12-06 09:20:53 | 25.6 | 0
5102 | 2025-12-06 09:20:56 | 25.6 | 0
5103 | 2025-12-06 09:20:59 | 25.6 | 0
5104 | 2025-12-06 09:21:02 | 25.6 | 0
5105 | 2025-12-06 09:21:05 | 25.6 | 0
5106 | 2025-12-06 09:21:08 | 25.6 | 0
5107 | 2025-12-06 09:21:11 | 25.6 | 0
5108 | 2025-12-06 09:21:14 | 25.6 | 0
5109 | 2025-12-06 09:21:17 | 25.6 | 0
5110 | 2025-12-06 09:21:20 | 25.6 | 0
5111 | 2025-12-06 09:21:23 | 25.6 | 0
5112 | 2025-12-06 09:21:26 | 25.6 | 0
5113 | 2025-12-06 09:21:29 | 25.6 | 0
5114 | 2025-12-06 09:21:32 | 25.6 | 0
5115 | 2025-12-06 09:21:35 | 25.6 | 0
5116 | 2025-12-06 09:21:38 | 25.6 | 0
5117 | 2025-12-06 09:21:41 | 25.6 | 0
5118 | 2025-12-06 09:21:44 | 25.6 | 0
5119 | 2025-12-06 09:21:47 | 25.6 | 0
5120 | 2025-12-06 09:21:50 | 25.6 | 0
5121 | 2025-12-06 09:21:53 | 25.6 | 0
5122 | 2025-12-06 09:21:56 | 25.6 | 0
5123 | 2025-12-06 09:21:59 | 25.6 | 0
5124 | 2025-12-06 09:22:02 | 25.6 | 0
5125 | 2025-12-06 09:22:05 | 25.6 | 0
5126 | 2025-12-06 09:22:08 | 25.6 | 0
5127 | 2025-12-06 09:22:11 | 25.6 | 0
5128 | 2025-12-06 09:22:14 | 25.6 | 0
5129 | 2025-12-06 09:22:17 | 25.6 | 0
5130 | 2025-12-06 09:22:20 | 25.6 | 0
5131 | 2025-12-06 09:22:23 | 25.6 | 0
5132 | 2025-12-06 09:22:26 | 25.6 | 0
5133 | 2025-12-06 09:22:29 | 25.6 | 0
5134 | 2025-12-06 09:22:32 | 25.6 | 0
5135 | 2025-12-06 09:22:35 | 25.6 | 0
5136 | 2025-12-06 09:22:38 | 25.6 | 0
5137 | 2025-12-06 09:22:41 | 25.6 | 0
5138 | 2025-12-06 09:22:44 | 25.6 | 0
5139 | 2025-12-06 09:22:47 | 25.6 | 0
5140 | 2025-12-06 09:22:50 | 25.6 | 0
5141 | 2025-12-06 09:22:53 | 25.6 | 0
5142 | 2025-12-06 09:22:56 | 25.6 | 0
5143 | 2025-12-06 09:22:59 | 25.6 | 0
5144 | 2025-12-06 09:23:02 | 25.6 | 0
5145 | 2025-12-06 09:23:05 | 25.6 | 0
5146 | 2025-12-06 09:23:08 | 25.6 | 0
5147 | 2025-12-06 09:23:11 | 25.6 | 0
5148 | 2025-12-06 09:23:14 | 25.6 | 0
5149 | 2025-12-06 09:23:17 | 25.6 | 0
5150 | 2025-12-06 09:23:20 | 25.6 | 0
5151 | 2025-12-06 09:23:23 | 25.6 | 0
5152 | 2025-12-06 09:23:26 | 25.6 | 0
5153 | 2025-12-06 09:23:29 | 25.6 | 0
5154 | 2025-12-06 09:23:32 | 25.6 | 0
5155 | 2025-12-06 09:23:35 | 25.6 | 0
5156 | 2025-12-06 09:23:38 | 25.6 | 0
5157 | 2025-12-06 09:23:41 | 25.7 | 0
5158 | 2025-12-06 09:23:44 | 25.6 | 0
5159 | 2025-12-06 09:23:47 | 25.6 | 0
5160 | 2025-12-06 09:23:50 | 25.6 | 0
5161 | 2025-12-06 09:23:53 | 25.6 | 0
5162 | 2025-12-06 09:23:56 | 25.6 | 0
5163 | 2025-12-06 09:23:59 | 25.6 | 0
5164 | 2025-12-06 09:24:02 | 25.6 | 0
5165 | 2025-12-06 09:24:05 | 25.6 | 0
5166 | 2025-12-06 09:24:08 | 25.6 | 0
5167 | 2025-12-06 09:24:11 | 25.6 | 0
5168 | 2025-12-06 09:24:14 | 25.6 | 0
5169 | 2025-12-06 09:24:17 | 25.6 | 0
5170 | 2025-12-06 09:24:20 | 25.6 | 0
5171 | 2025-12-06 09:24:23 | 25.6 | 0
5172 | 2025-12-06 09:24:26 | 25.6 | 0
5173 | 2025-12-06 09:24:29 | 25.6 | 0
5174 | 2025-12-06 09:24:32 | 25.6 | 0
5175 | 2025-12-06 09:24:35 | 25.6 | 0
5176 | 2025-12-06 09:24:38 | 25.6 | 0
5177 | 2025-12-06 09:24:41 | 25.6 | 0
5178 | 2025-12-06 09:24:44 | 25.7 | 0
5179 | 2025-12-06 09:24:47 | 25.7 | 0
5180 | 2025-12-06 09:24:50 | 25.6 | 0
5181 | 2025-12-06 09:24:53 | 25.7 | 0
5182 | 2025-12-06 09:24:56 | 25.7 | 0
5183 | 2025-12-06 09:24:59 | 25.7 | 0
5184 | 2025-12-06 09:25:02 | 25.7 | 0
5185 | 2025-12-06 09:25:05 | 25.7 | 0
5186 | 2025-12-06 09:25:08 | 25.7 | 0
5187 | 2025-12-06 09:25:11 | 25.7 | 0
5188 | 2025-12-06 09:25:14 | 25.7 | 0
5189 | 2025-12-06 09:25:17 | 25.7 | 0
5190 | 2025-12-06 09:25:20 | 25.7 | 0
5191 | 2025-12-06 09:25:23 | 25.7 | 0
5192 | 2025-12-06 09:25:26 | 25.7 | 0
5193 | 2025-12-06 09:25:29 | 25.7 | 0
5194 | 2025-12-06 09:25:32 | 25.7 | 0
5195 | 2025-12-06 09:25:35 | 25.7 | 0
5196 | 2025-12-06 09:25:38 | 25.7 | 0
5197 | 2025-12-06 09:25:41 | 25.7 | 0
5198 | 2025-12-06 09:25:44 | 25.7 | 0
5199 | 2025-12-06 09:25:47 | 25.7 | 0
5200 | 2025-12-06 09:25:50 | 25.7 | 0
5201 | 2025-12-06 09:25:53 | 25.7 | 0
5202 | 2025-12-06 09:25:56 | 25.7 | 0
5203 | 2025-12-06 09:25:59 | 25.7 | 0
5204 | 2025-12-06 09:26:02 | 25.7 | 0
5205 | 2025-12-06 09:26:05 | 25.7 | 0
5206 | 2025-12-06 09:26:08 | 25.8 | 0
5207 | 2025-12-06 09:26:11 | 25.8 | 0
5208 | 2025-12-06 09:26:14 | 25.8 | 0
5209 | 2025-12-06 09:26:17 | 25.8 | 0
5210 | 2025-12-06 09:26:20 | 25.8 | 0
5211 | 2025-12-06 09:26:23 | 25.8 | 0
5212 | 2025-12-06 09:26:23 | 25.8 | 0
5213 | 2025-12-06 09:31:23 | 24.7 | 0
5214 | 2025-12-06 09:36:23 | 24.6 | 0
5215 | 2025-12-06 09:41:23 | 24.5 | 0
5216 | 2025-12-06 09:46:23 | 24.5 | 0
5217 | 2025-12-06 09:51:23 | 24.5 | 0
5218 | 2025-12-06 09:56:23 | 24.5 | 0
5219 | 2025-12-06 10:01:23 | 24.5 | 0
5220 | 2025-12-06 10:06:23 | 24.5 | 0
5221 | 2025-12-06 10:11:23 | 24.5 | 0
5222 | 2025-12-06 10:16:23 | 24.4 | 0
5223 | 2025-12-06 10:21:23 | 24.4 | 0
5224 | 2025-12-06 10:26:23 | 24.4 | 0
5225 | 2025-12-06 10:31:23 | 24.4 | 0
5226 | 2025-12-06 10:36:23 | 24.4 | 0
5227 | 2025-12-06 10:41:23 | 24.4 | 0
5228 | 2025-12-06 10:46:23 | 24.4 | 0
5229 | 2025-12-06 10:48:01 | 24.4 | 0
5230 | 2025-12-06 10:48:01 | 24.4 | 0
5231 | 2025-12-06 10:48:04 | 24.4 | 0
5232 | 2025-12-06 10:48:07 | 24.5 | 0
5233 | 2025-12-06 10:48:10 | 24.5 | 0
5234 | 2025-12-06 10:48:13 | 24.5 | 0
5235 | 2025-12-06 10:48:16 | 24.6 | 0
5236 | 2025-12-06 10:48:19 | 24.6 | 0
5237 | 2025-12-06 10:48:22 | 24.7 | 0
5238 | 2025-12-06 10:48:25 | 24.7 | 0
5239 | 2025-12-06 10:48:28 | 24.8 | 0
5240 | 2025-12-06 10:48:31 | 24.8 | 0
5241 | 2025-12-06 10:48:34 | 24.9 | 0
5242 | 2025-12-06 10:48:37 | 24.9 | 0
5243 | 2025-12-06 10:48:40 | 24.9 | 0
5244 | 2025-12-06 10:48:43 | 25 | 0
5245 | 2025-12-06 10:48:46 | 25 | 0
5246 | 2025-12-06 10:48:49 | 25.1 | 0
5247 | 2025-12-06 10:48:52 | 25.1 | 0
5248 | 2025-12-06 10:48:55 | 25.1 | 0
5249 | 2025-12-06 10:48:58 | 25.1 | 0
5250 | 2025-12-06 10:49:01 | 25.2 | 0
5251 | 2025-12-06 10:49:04 | 25.2 | 0
5252 | 2025-12-06 10:49:07 | 25.2 | 0
5253 | 2025-12-06 10:49:10 | 25.2 | 0
5254 | 2025-12-06 10:49:13 | 25.2 | 0
5255 | 2025-12-06 10:49:16 | 25.2 | 0
5256 | 2025-12-06 10:49:19 | 25.3 | 0
5257 | 2025-12-06 10:49:22 | 25.3 | 0
5258 | 2025-12-06 10:49:25 | 25.3 | 0
5259 | 2025-12-06 10:49:28 | 25.3 | 0
5260 | 2025-12-06 10:49:31 | 25.3 | 0
5261 | 2025-12-06 10:49:34 | 25.3 | 0
5262 | 2025-12-06 10:49:37 | 25.3 | 0
5263 | 2025-12-06 10:49:40 | 25.3 | 0
5264 | 2025-12-06 10:49:43 | 25.3 | 0
5265 | 2025-12-06 10:49:46 | 25.4 | 0
5266 | 2025-12-06 10:49:49 | 25.4 | 0
5267 | 2025-12-06 10:49:52 | 25.4 | 0
5268 | 2025-12-06 10:49:55 | 25.4 | 0
5269 | 2025-12-06 10:49:58 | 25.4 | 0
5270 | 2025-12-06 10:50:01 | 25.4 | 0
5271 | 2025-12-06 10:50:04 | 25.4 | 0
5272 | 2025-12-06 10:50:07 | 25.4 | 0
5273 | 2025-12-06 10:50:10 | 25.4 | 0
5274 | 2025-12-06 10:50:13 | 25.4 | 0
5275 | 2025-12-06 10:50:16 | 25.4 | 0
5276 | 2025-12-06 10:50:19 | 25.4 | 0
5277 | 2025-12-06 10:50:22 | 25.4 | 0
5278 | 2025-12-06 10:50:25 | 25.4 | 0
5279 | 2025-12-06 10:50:28 | 25.4 | 0
5280 | 2025-12-06 10:50:31 | 25.4 | 0
5281 | 2025-12-06 10:50:34 | 25.4 | 0
5282 | 2025-12-06 10:50:37 | 25.4 | 0
5283 | 2025-12-06 10:50:40 | 25.4 | 0
5284 | 2025-12-06 10:50:43 | 25.4 | 0
5285 | 2025-12-06 10:50:46 | 25.4 | 0
5286 | 2025-12-06 10:50:49 | 25.4 | 0
5287 | 2025-12-06 10:50:52 | 25.4 | 0
5288 | 2025-12-06 10:50:55 | 25.4 | 0
5289 | 2025-12-06 10:50:58 | 25.5 | 0
5290 | 2025-12-06 10:51:01 | 25.5 | 0
5291 | 2025-12-06 10:51:04 | 25.5 | 0
5292 | 2025-12-06 10:51:07 | 25.5 | 0
5293 | 2025-12-06 10:51:10 | 25.5 | 0
5294 | 2025-12-06 10:51:13 | 25.5 | 0
5295 | 2025-12-06 10:51:16 | 25.5 | 0
5296 | 2025-12-06 10:51:19 | 25.5 | 0
5297 | 2025-12-06 10:51:22 | 25.5 | 0
5298 | 2025-12-06 10:51:25 | 25.5 | 0
5299 | 2025-12-06 10:51:28 | 25.5 | 0
5300 | 2025-12-06 10:51:31 | 25.5 | 0
5301 | 2025-12-06 10:51:34 | 25.5 | 0
5302 | 2025-12-06 10:51:37 | 25.5 | 0
5303 | 2025-12-06 10:51:40 | 25.5 | 0
5304 | 2025-12-06 10:51:43 | 25.5 | 0
5305 | 2025-12-06 10:51:46 | 25.5 | 0
5306 | 2025-12-06 10:51:49 | 25.5 | 0
5307 | 2025-12-06 10:51:52 | 25.5 | 0
5308 | 2025-12-06 10:51:55 | 25.5 | 0
5309 | 2025-12-06 10:51:58 | 25.5 | 0
5310 | 2025-12-06 10:52:01 | 25.5 | 0
5311 | 2025-12-06 10:52:04 | 25.5 | 0
5312 | 2025-12-06 10:52:07 | 25.5 | 0
5313 | 2025-12-06 10:52:10 | 25.5 | 0
5314 | 2025-12-06 10:52:13 | 25.5 | 0
5315 | 2025-12-06 10:52:16 | 25.5 | 0
5316 | 2025-12-06 10:52:19 | 25.5 | 0
5317 | 2025-12-06 10:52:22 | 25.5 | 0
5318 | 2025-12-06 10:52:25 | 25.6 | 0
5319 | 2025-12-06 10:52:28 | 25.6 | 0
5320 | 2025-12-06 10:52:31 | 25.6 | 0
5321 | 2025-12-06 10:52:34 | 25.6 | 0
5322 | 2025-12-06 10:52:37 | 25.6 | 0
5323 | 2025-12-06 10:52:40 | 25.6 | 0
5324 | 2025-12-06 10:52:43 | 25.6 | 0
5325 | 2025-12-06 10:52:46 | 25.6 | 0
5326 | 2025-12-06 10:52:49 | 25.7 | 0
5327 | 2025-12-06 10:52:52 | 25.7 | 0
5328 | 2025-12-06 10:52:55 | 25.7 | 0
5329 | 2025-12-06 10:52:58 | 25.7 | 0
5330 | 2025-12-06 10:53:01 | 25.7 | 0
5331 | 2025-12-06 10:53:04 | 25.7 | 0
5332 | 2025-12-06 10:53:07 | 25.7 | 0
5333 | 2025-12-06 10:53:10 | 25.7 | 0
5334 | 2025-12-06 10:53:13 | 25.7 | 0
5335 | 2025-12-06 10:53:16 | 25.7 | 0
5336 | 2025-12-06 10:53:19 | 25.7 | 0
5337 | 2025-12-06 10:53:22 | 25.7 | 0
5338 | 2025-12-06 10:53:25 | 25.7 | 0
5339 | 2025-12-06 10:53:28 | 25.7 | 0
5340 | 2025-12-06 10:53:31 | 25.7 | 0
5341 | 2025-12-06 10:53:34 | 25.7 | 0
5342 | 2025-12-06 10:53:37 | 25.7 | 0
5343 | 2025-12-06 10:53:40 | 25.7 | 0
5344 | 2025-12-06 10:53:43 | 25.7 | 0
5345 | 2025-12-06 10:53:46 | 25.7 | 0
5346 | 2025-12-06 10:53:49 | 25.7 | 0
5347 | 2025-12-06 10:53:52 | 25.7 | 0
5348 | 2025-12-06 10:53:55 | 25.7 | 0
5349 | 2025-12-06 10:53:58 | 25.7 | 0
5350 | 2025-12-06 10:54:01 | 25.7 | 0
5351 | 2025-12-06 10:54:04 | 25.7 | 0
5352 | 2025-12-06 10:54:07 | 25.7 | 0
5353 | 2025-12-06 10:54:10 | 25.7 | 0
5354 | 2025-12-06 10:54:13 | 25.7 | 0
5355 | 2025-12-06 10:54:16 | 25.7 | 0
5356 | 2025-12-06 10:54:19 | 25.7 | 0
5357 | 2025-12-06 10:54:22 | 25.7 | 0
5358 | 2025-12-06 10:54:25 | 25.7 | 0
5359 | 2025-12-06 10:54:28 | 25.7 | 0
5360 | 2025-12-06 10:54:31 | 25.7 | 0
5361 | 2025-12-06 10:54:34 | 25.7 | 0
5362 | 2025-12-06 10:54:37 | 25.7 | 0
5363 | 2025-12-06 10:54:40 | 25.7 | 0
5364 | 2025-12-06 10:54:43 | 25.7 | 0
5365 | 2025-12-06 10:54:46 | 25.7 | 0
5366 | 2025-12-06 10:54:49 | 25.7 | 0
5367 | 2025-12-06 10:54:52 | 25.7 | 0
5368 | 2025-12-06 10:54:55 | 25.7 | 0
5369 | 2025-12-06 10:54:58 | 25.7 | 0
5370 | 2025-12-06 10:55:01 | 25.7 | 0
5371 | 2025-12-06 10:55:04 | 25.7 | 0
5372 | 2025-12-06 10:55:07 | 25.7 | 0
5373 | 2025-12-06 10:55:10 | 25.7 | 0
5374 | 2025-12-06 10:55:13 | 25.7 | 0
5375 | 2025-12-06 10:55:16 | 25.7 | 0
5376 | 2025-12-06 10:55:19 | 25.7 | 0
5377 | 2025-12-06 10:55:22 | 25.7 | 0
5378 | 2025-12-06 10:55:25 | 25.7 | 0
5379 | 2025-12-06 10:55:28 | 25.7 | 0
5380 | 2025-12-06 10:55:31 | 25.7 | 0
5381 | 2025-12-06 10:55:34 | 25.7 | 0
5382 | 2025-12-06 10:55:37 | 25.7 | 0
5383 | 2025-12-06 10:55:40 | 25.7 | 0
5384 | 2025-12-06 10:55:43 | 25.7 | 0
5385 | 2025-12-06 10:55:46 | 25.7 | 0
5386 | 2025-12-06 10:55:49 | 25.7 | 0
5387 | 2025-12-06 10:55:52 | 25.7 | 0
5388 | 2025-12-06 10:55:55 | 25.7 | 0
5389 | 2025-12-06 10:55:58 | 25.7 | 0
5390 | 2025-12-06 10:56:01 | 25.7 | 0
5391 | 2025-12-06 10:56:04 | 25.7 | 0
5392 | 2025-12-06 10:56:07 | 25.7 | 0
5393 | 2025-12-06 10:56:10 | 25.7 | 0
5394 | 2025-12-06 10:56:13 | 25.7 | 0
5395 | 2025-12-06 10:56:16 | 25.7 | 0
5396 | 2025-12-06 10:56:19 | 25.7 | 0
5397 | 2025-12-06 10:56:22 | 25.7 | 0
5398 | 2025-12-06 10:56:25 | 25.7 | 0
5399 | 2025-12-06 10:56:28 | 25.7 | 0
5400 | 2025-12-06 10:56:31 | 25.7 | 0
5401 | 2025-12-06 10:56:34 | 25.7 | 0
5402 | 2025-12-06 10:56:37 | 25.7 | 0
5403 | 2025-12-06 10:56:40 | 25.7 | 0
5404 | 2025-12-06 10:56:43 | 25.7 | 0
5405 | 2025-12-06 10:56:46 | 25.7 | 0
5406 | 2025-12-06 10:56:49 | 25.7 | 0
5407 | 2025-12-06 10:56:52 | 25.7 | 0
5408 | 2025-12-06 10:56:55 | 25.7 | 0
5409 | 2025-12-06 10:56:58 | 25.7 | 0
5410 | 2025-12-06 10:57:01 | 25.7 | 0
5411 | 2025-12-06 10:57:04 | 25.7 | 0
5412 | 2025-12-06 10:57:07 | 25.7 | 0
5413 | 2025-12-06 10:57:10 | 25.7 | 0
5414 | 2025-12-06 10:57:13 | 25.7 | 0
5415 | 2025-12-06 10:57:16 | 25.7 | 0
5416 | 2025-12-06 10:57:19 | 25.7 | 0
5417 | 2025-12-06 10:57:22 | 25.7 | 0
5418 | 2025-12-06 10:57:25 | 25.7 | 0
5419 | 2025-12-06 10:57:28 | 25.7 | 0
5420 | 2025-12-06 10:57:31 | 25.7 | 0
5421 | 2025-12-06 10:57:34 | 25.7 | 0
5422 | 2025-12-06 10:57:37 | 25.7 | 0
5423 | 2025-12-06 10:57:40 | 25.7 | 0
5424 | 2025-12-06 10:57:43 | 25.7 | 0
5425 | 2025-12-06 10:57:46 | 25.7 | 0
5426 | 2025-12-06 10:57:49 | 25.7 | 0
5427 | 2025-12-06 10:57:52 | 25.7 | 0
5428 | 2025-12-06 10:57:55 | 25.7 | 0
5429 | 2025-12-06 10:57:58 | 25.7 | 0
5430 | 2025-12-06 10:58:01 | 25.7 | 0
5431 | 2025-12-06 10:58:01 | 25.7 | 0
5432 | 2025-12-06 11:03:01 | 24.7 | 0
5433 | 2025-12-06 11:08:01 | 24.6 | 0
5434 | 2025-12-06 11:13:01 | 24.6 | 0
5435 | 2025-12-06 11:18:01 | 24.6 | 0
5436 | 2025-12-06 11:23:01 | 24.6 | 0
5437 | 2025-12-06 11:28:01 | 24.5 | 0
5438 | 2025-12-06 11:33:01 | 24.5 | 0
5439 | 2025-12-06 11:38:01 | 24.5 | 0
5440 | 2025-12-06 11:43:01 | 24.5 | 0
5441 | 2025-12-06 11:48:01 | 24.5 | 0
5442 | 2025-12-06 11:53:01 | 24.5 | 0
5443 | 2025-12-06 11:58:01 | 24.5 | 0
5444 | 2025-12-06 12:03:01 | 24.5 | 0
5445 | 2025-12-06 12:08:01 | 24.5 | 0
5446 | 2025-12-06 12:13:01 | 24.5 | 0
5447 | 2025-12-06 12:18:01 | 24.5 | 0
5448 | 2025-12-06 12:19:42 | 24.5 | 0
5449 | 2025-12-06 12:19:42 | 24.5 | 0
5450 | 2025-12-06 12:19:45 | 24.5 | 0
5451 | 2025-12-06 12:19:48 | 24.6 | 0
5452 | 2025-12-06 12:19:51 | 24.6 | 0
5453 | 2025-12-06 12:19:54 | 24.6 | 0
5454 | 2025-12-06 12:19:57 | 24.7 | 0
5455 | 2025-12-06 12:20:00 | 24.7 | 0
5456 | 2025-12-06 12:20:03 | 24.8 | 0
5457 | 2025-12-06 12:20:06 | 24.8 | 0
5458 | 2025-12-06 12:20:09 | 24.9 | 0
5459 | 2025-12-06 12:20:12 | 24.9 | 0
5460 | 2025-12-06 12:20:15 | 25 | 0
5461 | 2025-12-06 12:20:18 | 25 | 0
5462 | 2025-12-06 12:20:21 | 25.1 | 0
5463 | 2025-12-06 12:20:24 | 25.1 | 0
5464 | 2025-12-06 12:20:27 | 25.1 | 0
5465 | 2025-12-06 12:20:30 | 25.1 | 0
5466 | 2025-12-06 12:20:33 | 25.2 | 0
5467 | 2025-12-06 12:20:36 | 25.2 | 0
5468 | 2025-12-06 12:20:39 | 25.2 | 0
5469 | 2025-12-06 12:20:42 | 25.3 | 0
5470 | 2025-12-06 12:20:45 | 25.3 | 0
5471 | 2025-12-06 12:20:48 | 25.3 | 0
5472 | 2025-12-06 12:20:51 | 25.3 | 0
5473 | 2025-12-06 12:20:54 | 25.3 | 0
5474 | 2025-12-06 12:20:57 | 25.4 | 0
5475 | 2025-12-06 12:21:00 | 25.4 | 0
5476 | 2025-12-06 12:21:03 | 25.4 | 0
5477 | 2025-12-06 12:21:06 | 25.4 | 0
5478 | 2025-12-06 12:21:09 | 25.4 | 0
5479 | 2025-12-06 12:21:12 | 25.4 | 0
5480 | 2025-12-06 12:21:15 | 25.4 | 0
5481 | 2025-12-06 12:21:18 | 25.5 | 0
5482 | 2025-12-06 12:21:21 | 25.5 | 0
5483 | 2025-12-06 12:21:24 | 25.5 | 0
5484 | 2025-12-06 12:21:27 | 25.5 | 0
5485 | 2025-12-06 12:21:30 | 25.5 | 0
5486 | 2025-12-06 12:21:33 | 25.5 | 0
5487 | 2025-12-06 12:21:36 | 25.5 | 0
5488 | 2025-12-06 12:21:39 | 25.5 | 0
5489 | 2025-12-06 12:21:42 | 25.5 | 0
5490 | 2025-12-06 12:21:45 | 25.5 | 0
5491 | 2025-12-06 12:21:48 | 25.5 | 0
5492 | 2025-12-06 12:21:51 | 25.5 | 0
5493 | 2025-12-06 12:21:54 | 25.5 | 0
5494 | 2025-12-06 12:21:57 | 25.5 | 0
5495 | 2025-12-06 12:22:00 | 25.5 | 0
5496 | 2025-12-06 12:22:03 | 25.5 | 0
5497 | 2025-12-06 12:22:06 | 25.5 | 0
5498 | 2025-12-06 12:22:09 | 25.5 | 0
5499 | 2025-12-06 12:22:12 | 25.5 | 0
5500 | 2025-12-06 12:22:15 | 25.6 | 0
5501 | 2025-12-06 12:22:18 | 25.6 | 0
5502 | 2025-12-06 12:22:21 | 25.6 | 0
5503 | 2025-12-06 12:22:24 | 25.6 | 0
5504 | 2025-12-06 12:22:27 | 25.6 | 0
5505 | 2025-12-06 12:22:30 | 25.6 | 0
5506 | 2025-12-06 12:22:33 | 25.6 | 0
5507 | 2025-12-06 12:22:36 | 25.6 | 0
5508 | 2025-12-06 12:22:39 | 25.6 | 0
5509 | 2025-12-06 12:22:42 | 25.6 | 0
5510 | 2025-12-06 12:22:45 | 25.6 | 0
5511 | 2025-12-06 12:22:48 | 25.6 | 0
5512 | 2025-12-06 12:22:51 | 25.6 | 0
5513 | 2025-12-06 12:22:54 | 25.6 | 0
5514 | 2025-12-06 12:22:57 | 25.6 | 0
5515 | 2025-12-06 12:23:00 | 25.6 | 0
5516 | 2025-12-06 12:23:03 | 25.6 | 0
5517 | 2025-12-06 12:23:06 | 25.6 | 0
5518 | 2025-12-06 12:23:09 | 25.6 | 0
5519 | 2025-12-06 12:23:12 | 25.6 | 0
5520 | 2025-12-06 12:23:15 | 25.6 | 0
5521 | 2025-12-06 12:23:18 | 25.6 | 0
5522 | 2025-12-06 12:23:21 | 25.6 | 0
5523 | 2025-12-06 12:23:24 | 25.6 | 0
5524 | 2025-12-06 12:23:27 | 25.6 | 0
5525 | 2025-12-06 12:23:30 | 25.6 | 0
5526 | 2025-12-06 12:23:33 | 25.6 | 0
5527 | 2025-12-06 12:23:36 | 25.6 | 0
5528 | 2025-12-06 12:23:39 | 25.6 | 0
5529 | 2025-12-06 12:23:42 | 25.6 | 0
5530 | 2025-12-06 12:23:45 | 25.6 | 0
5531 | 2025-12-06 12:23:48 | 25.7 | 0
5532 | 2025-12-06 12:23:51 | 25.7 | 0
5533 | 2025-12-06 12:23:54 | 25.7 | 0
5534 | 2025-12-06 12:23:57 | 25.7 | 0
5535 | 2025-12-06 12:24:00 | 25.7 | 0
5536 | 2025-12-06 12:24:03 | 25.7 | 0
5537 | 2025-12-06 12:24:06 | 25.7 | 0
5538 | 2025-12-06 12:24:09 | 25.7 | 0
5539 | 2025-12-06 12:24:12 | 25.7 | 0
5540 | 2025-12-06 12:24:15 | 25.7 | 0
5541 | 2025-12-06 12:24:18 | 25.7 | 0
5542 | 2025-12-06 12:24:21 | 25.7 | 0
5543 | 2025-12-06 12:24:24 | 25.7 | 0
5544 | 2025-12-06 12:24:27 | 25.7 | 0
5545 | 2025-12-06 12:24:30 | 25.7 | 0
5546 | 2025-12-06 12:24:33 | 25.7 | 0
5547 | 2025-12-06 12:24:36 | 25.7 | 0
5548 | 2025-12-06 12:24:39 | 25.7 | 0
5549 | 2025-12-06 12:24:42 | 25.7 | 0
5550 | 2025-12-06 12:24:45 | 25.7 | 0
5551 | 2025-12-06 12:24:48 | 25.7 | 0
5552 | 2025-12-06 12:24:51 | 25.7 | 0
5553 | 2025-12-06 12:24:54 | 25.7 | 0
5554 | 2025-12-06 12:24:57 | 25.7 | 0
5555 | 2025-12-06 12:25:00 | 25.7 | 0
5556 | 2025-12-06 12:25:03 | 25.7 | 0
5557 | 2025-12-06 12:25:06 | 25.7 | 0
5558 | 2025-12-06 12:25:09 | 25.7 | 0
5559 | 2025-12-06 12:25:12 | 25.7 | 0
5560 | 2025-12-06 12:25:15 | 25.7 | 0
5561 | 2025-12-06 12:25:18 | 25.7 | 0
5562 | 2025-12-06 12:25:21 | 25.8 | 0
5563 | 2025-12-06 12:25:24 | 25.8 | 0
5564 | 2025-12-06 12:25:27 | 25.8 | 0
5565 | 2025-12-06 12:25:30 | 25.8 | 0
5566 | 2025-12-06 12:25:33 | 25.8 | 0
5567 | 2025-12-06 12:25:36 | 25.8 | 0
5568 | 2025-12-06 12:25:39 | 25.8 | 0
5569 | 2025-12-06 12:25:42 | 25.8 | 0
5570 | 2025-12-06 12:25:45 | 25.8 | 0
5571 | 2025-12-06 12:25:48 | 25.8 | 0
5572 | 2025-12-06 12:25:51 | 25.8 | 0
5573 | 2025-12-06 12:25:54 | 25.8 | 0
5574 | 2025-12-06 12:25:57 | 25.8 | 0
5575 | 2025-12-06 12:26:00 | 25.7 | 0
5576 | 2025-12-06 12:26:03 | 25.7 | 0
5577 | 2025-12-06 12:26:06 | 25.7 | 0
5578 | 2025-12-06 12:26:09 | 25.7 | 0
5579 | 2025-12-06 12:26:12 | 25.7 | 0
5580 | 2025-12-06 12:26:15 | 25.7 | 0
5581 | 2025-12-06 12:26:18 | 25.7 | 0
5582 | 2025-12-06 12:26:21 | 25.7 | 0
5583 | 2025-12-06 12:26:24 | 25.7 | 0
5584 | 2025-12-06 12:26:27 | 25.7 | 0
5585 | 2025-12-06 12:26:30 | 25.8 | 0
5586 | 2025-12-06 12:26:33 | 25.8 | 0
5587 | 2025-12-06 12:26:36 | 25.8 | 0
5588 | 2025-12-06 12:26:39 | 25.8 | 0
5589 | 2025-12-06 12:26:42 | 25.8 | 0
5590 | 2025-12-06 12:26:45 | 25.8 | 0
5591 | 2025-12-06 12:26:48 | 25.8 | 0
5592 | 2025-12-06 12:26:51 | 25.8 | 0
5593 | 2025-12-06 12:26:54 | 25.8 | 0
5594 | 2025-12-06 12:26:57 | 25.8 | 0
5595 | 2025-12-06 12:27:00 | 25.8 | 0
5596 | 2025-12-06 12:27:03 | 25.8 | 0
5597 | 2025-12-06 12:27:06 | 25.8 | 0
5598 | 2025-12-06 12:27:09 | 25.8 | 0
5599 | 2025-12-06 12:27:12 | 25.8 | 0
5600 | 2025-12-06 12:27:15 | 25.8 | 0
5601 | 2025-12-06 12:27:18 | 25.8 | 0
5602 | 2025-12-06 12:27:21 | 25.8 | 0
5603 | 2025-12-06 12:27:24 | 25.8 | 0
5604 | 2025-12-06 12:27:27 | 25.8 | 0
5605 | 2025-12-06 12:27:30 | 25.8 | 0
5606 | 2025-12-06 12:27:33 | 25.8 | 0
5607 | 2025-12-06 12:27:36 | 25.8 | 0
5608 | 2025-12-06 12:27:39 | 25.8 | 0
5609 | 2025-12-06 12:27:42 | 25.8 | 0
5610 | 2025-12-06 12:27:45 | 25.8 | 0
5611 | 2025-12-06 12:27:48 | 25.8 | 0
5612 | 2025-12-06 12:27:51 | 25.8 | 0
5613 | 2025-12-06 12:27:54 | 25.8 | 0
5614 | 2025-12-06 12:27:57 | 25.8 | 0
5615 | 2025-12-06 12:28:00 | 25.8 | 0
5616 | 2025-12-06 12:28:03 | 25.8 | 0
5617 | 2025-12-06 12:28:06 | 25.8 | 0
5618 | 2025-12-06 12:28:09 | 25.8 | 0
5619 | 2025-12-06 12:28:12 | 25.8 | 0
5620 | 2025-12-06 12:28:15 | 25.8 | 0
5621 | 2025-12-06 12:28:18 | 25.8 | 0
5622 | 2025-12-06 12:28:21 | 25.8 | 0
5623 | 2025-12-06 12:28:24 | 25.8 | 0
5624 | 2025-12-06 12:28:27 | 25.8 | 0
5625 | 2025-12-06 12:28:30 | 25.8 | 0
5626 | 2025-12-06 12:28:33 | 25.8 | 0
5627 | 2025-12-06 12:28:36 | 25.8 | 0
5628 | 2025-12-06 12:28:39 | 25.8 | 0
5629 | 2025-12-06 12:28:42 | 25.8 | 0
5630 | 2025-12-06 12:28:45 | 25.8 | 0
5631 | 2025-12-06 12:28:48 | 25.8 | 0
5632 | 2025-12-06 12:28:51 | 25.8 | 0
5633 | 2025-12-06 12:28:54 | 25.8 | 0
5634 | 2025-12-06 12:28:57 | 25.8 | 0
5635 | 2025-12-06 12:29:00 | 25.8 | 0
5636 | 2025-12-06 12:29:03 | 25.8 | 0
5637 | 2025-12-06 12:29:06 | 25.8 | 0
5638 | 2025-12-06 12:29:09 | 25.8 | 0
5639 | 2025-12-06 12:29:12 | 25.8 | 0
5640 | 2025-12-06 12:29:15 | 25.8 | 0
5641 | 2025-12-06 12:29:18 | 25.9 | 0
5642 | 2025-12-06 12:29:21 | 25.8 | 0
5643 | 2025-12-06 12:29:24 | 25.9 | 0
5644 | 2025-12-06 12:29:27 | 25.9 | 0
5645 | 2025-12-06 12:29:30 | 25.9 | 0
5646 | 2025-12-06 12:29:33 | 25.9 | 0
5647 | 2025-12-06 12:29:36 | 25.9 | 0
5648 | 2025-12-06 12:29:39 | 25.9 | 0
5649 | 2025-12-06 12:29:42 | 25.9 | 0
5650 | 2025-12-06 12:29:42 | 25.9 | 0
5651 | 2025-12-06 12:34:42 | 24.8 | 0
5652 | 2025-12-06 12:39:42 | 24.7 | 0
5653 | 2025-12-06 12:44:42 | 24.7 | 0
5654 | 2025-12-06 12:49:42 | 24.7 | 0
5655 | 2025-12-06 12:54:42 | 24.7 | 0
5656 | 2025-12-06 12:59:42 | 24.7 | 0
5657 | 2025-12-06 13:04:42 | 24.7 | 0
5658 | 2025-12-06 13:09:42 | 24.7 | 0
5659 | 2025-12-06 13:14:42 | 24.7 | 0
5660 | 2025-12-06 13:19:42 | 24.7 | 0
5661 | 2025-12-06 13:24:42 | 24.7 | 0
5662 | 2025-12-06 13:29:42 | 24.7 | 0
5663 | 2025-12-06 13:34:42 | 24.7 | 0
5664 | 2025-12-06 13:39:42 | 24.7 | 0
5665 | 2025-12-06 13:44:42 | 24.7 | 0
5666 | 2025-12-06 13:49:42 | 24.7 | 0
5667 | 2025-12-06 13:51:27 | 24.7 | 0
5668 | 2025-12-06 13:51:28 | 24.7 | 0
5669 | 2025-12-06 13:51:30 | 24.7 | 0
5670 | 2025-12-06 13:51:33 | 24.7 | 0
5671 | 2025-12-06 13:51:36 | 24.8 | 0
5672 | 2025-12-06 13:51:39 | 24.8 | 0
5673 | 2025-12-06 13:51:42 | 24.9 | 0
5674 | 2025-12-06 13:51:45 | 24.9 | 0
5675 | 2025-12-06 13:51:48 | 25 | 0
5676 | 2025-12-06 13:51:51 | 25 | 0
5677 | 2025-12-06 13:51:54 | 25 | 0
5678 | 2025-12-06 13:51:57 | 25.1 | 0
5679 | 2025-12-06 13:52:00 | 25.1 | 0
5680 | 2025-12-06 13:52:03 | 25.2 | 0
5681 | 2025-12-06 13:52:06 | 25.2 | 0
5682 | 2025-12-06 13:52:09 | 25.2 | 0
5683 | 2025-12-06 13:52:12 | 25.3 | 0
5684 | 2025-12-06 13:52:15 | 25.3 | 0
5685 | 2025-12-06 13:52:18 | 25.3 | 0
5686 | 2025-12-06 13:52:21 | 25.4 | 0
5687 | 2025-12-06 13:52:24 | 25.4 | 0
5688 | 2025-12-06 13:52:27 | 25.4 | 0
5689 | 2025-12-06 13:52:30 | 25.5 | 0
5690 | 2025-12-06 13:52:33 | 25.5 | 0
5691 | 2025-12-06 13:52:36 | 25.5 | 0
5692 | 2025-12-06 13:52:39 | 25.5 | 0
5693 | 2025-12-06 13:52:42 | 25.5 | 0
5694 | 2025-12-06 13:52:45 | 25.6 | 0
5695 | 2025-12-06 13:52:48 | 25.6 | 0
5696 | 2025-12-06 13:52:51 | 25.6 | 0
5697 | 2025-12-06 13:52:54 | 25.6 | 0
5698 | 2025-12-06 13:52:57 | 25.6 | 0
5699 | 2025-12-06 13:53:00 | 25.6 | 0
5700 | 2025-12-06 13:53:03 | 25.7 | 0
5701 | 2025-12-06 13:53:06 | 25.7 | 0
5702 | 2025-12-06 13:53:09 | 25.7 | 0
5703 | 2025-12-06 13:53:12 | 25.7 | 0
5704 | 2025-12-06 13:53:15 | 25.7 | 0
5705 | 2025-12-06 13:53:18 | 25.7 | 0
5706 | 2025-12-06 13:53:21 | 25.7 | 0
5707 | 2025-12-06 13:53:24 | 25.7 | 0
5708 | 2025-12-06 13:53:27 | 25.7 | 0
5709 | 2025-12-06 13:53:30 | 25.7 | 0
5710 | 2025-12-06 13:53:33 | 25.7 | 0
5711 | 2025-12-06 13:53:36 | 25.7 | 0
5712 | 2025-12-06 13:53:39 | 25.8 | 0
5713 | 2025-12-06 13:53:42 | 25.8 | 0
5714 | 2025-12-06 13:53:45 | 25.8 | 0
5715 | 2025-12-06 13:53:48 | 25.8 | 0
5716 | 2025-12-06 13:53:51 | 25.8 | 0
5717 | 2025-12-06 13:53:54 | 25.8 | 0
5718 | 2025-12-06 13:53:57 | 25.8 | 0
5719 | 2025-12-06 13:54:00 | 25.8 | 0
5720 | 2025-12-06 13:54:03 | 25.8 | 0
5721 | 2025-12-06 13:54:06 | 25.8 | 0
5722 | 2025-12-06 13:54:09 | 25.8 | 0
5723 | 2025-12-06 13:54:12 | 25.8 | 0
5724 | 2025-12-06 13:54:15 | 25.8 | 0
5725 | 2025-12-06 13:54:18 | 25.8 | 0
5726 | 2025-12-06 13:54:21 | 25.8 | 0
5727 | 2025-12-06 13:54:24 | 25.8 | 0
5728 | 2025-12-06 13:54:27 | 25.8 | 0
5729 | 2025-12-06 13:54:30 | 25.8 | 0
5730 | 2025-12-06 13:54:33 | 25.8 | 0
5731 | 2025-12-06 13:54:36 | 25.8 | 0
5732 | 2025-12-06 13:54:39 | 25.8 | 0
5733 | 2025-12-06 13:54:42 | 25.8 | 0
5734 | 2025-12-06 13:54:45 | 25.8 | 0
5735 | 2025-12-06 13:54:48 | 25.8 | 0
5736 | 2025-12-06 13:54:51 | 25.8 | 0
5737 | 2025-12-06 13:54:54 | 25.8 | 0
5738 | 2025-12-06 13:54:57 | 25.8 | 0
5739 | 2025-12-06 13:55:00 | 25.8 | 0
5740 | 2025-12-06 13:55:03 | 25.8 | 0
5741 | 2025-12-06 13:55:06 | 25.8 | 0
5742 | 2025-12-06 13:55:09 | 25.8 | 0
5743 | 2025-12-06 13:55:12 | 25.8 | 0
5744 | 2025-12-06 13:55:15 | 25.8 | 0
5745 | 2025-12-06 13:55:18 | 25.8 | 0
5746 | 2025-12-06 13:55:21 | 25.8 | 0
5747 | 2025-12-06 13:55:24 | 25.8 | 0
5748 | 2025-12-06 13:55:27 | 25.8 | 0
5749 | 2025-12-06 13:55:30 | 25.8 | 0
5750 | 2025-12-06 13:55:33 | 25.9 | 0
5751 | 2025-12-06 13:55:36 | 25.9 | 0
5752 | 2025-12-06 13:55:39 | 25.8 | 0
5753 | 2025-12-06 13:55:42 | 25.9 | 0
5754 | 2025-12-06 13:55:45 | 25.9 | 0
5755 | 2025-12-06 13:55:48 | 25.9 | 0
5756 | 2025-12-06 13:55:51 | 25.9 | 0
5757 | 2025-12-06 13:55:54 | 25.9 | 0
5758 | 2025-12-06 13:55:57 | 25.9 | 0
5759 | 2025-12-06 13:56:00 | 25.9 | 0
5760 | 2025-12-06 13:56:03 | 25.9 | 0
5761 | 2025-12-06 13:56:06 | 25.9 | 0
5762 | 2025-12-06 13:56:09 | 25.9 | 0
5763 | 2025-12-06 13:56:12 | 25.9 | 0
5764 | 2025-12-06 13:56:15 | 25.9 | 0
5765 | 2025-12-06 13:56:18 | 25.9 | 0
5766 | 2025-12-06 13:56:21 | 25.9 | 0
5767 | 2025-12-06 13:56:24 | 25.9 | 0
5768 | 2025-12-06 13:56:27 | 25.9 | 0
5769 | 2025-12-06 13:56:30 | 25.9 | 0
5770 | 2025-12-06 13:56:33 | 25.9 | 0
5771 | 2025-12-06 13:56:36 | 25.9 | 0
5772 | 2025-12-06 13:56:39 | 25.9 | 0
5773 | 2025-12-06 13:56:42 | 25.9 | 0
5774 | 2025-12-06 13:56:45 | 25.9 | 0
5775 | 2025-12-06 13:56:48 | 25.9 | 0
5776 | 2025-12-06 13:56:51 | 25.9 | 0
5777 | 2025-12-06 13:56:54 | 25.9 | 0
5778 | 2025-12-06 13:56:57 | 25.9 | 0
5779 | 2025-12-06 13:57:00 | 25.9 | 0
5780 | 2025-12-06 13:57:03 | 25.9 | 0
5781 | 2025-12-06 13:57:06 | 25.9 | 0
5782 | 2025-12-06 13:57:09 | 25.9 | 0
5783 | 2025-12-06 13:57:12 | 25.9 | 0
5784 | 2025-12-06 13:57:15 | 25.9 | 0
5785 | 2025-12-06 13:57:18 | 25.9 | 0
5786 | 2025-12-06 13:57:21 | 25.9 | 0
5787 | 2025-12-06 13:57:24 | 25.9 | 0
5788 | 2025-12-06 13:57:27 | 25.9 | 0
5789 | 2025-12-06 13:57:30 | 26 | 0
5790 | 2025-12-06 13:57:33 | 25.9 | 0
5791 | 2025-12-06 13:57:36 | 26 | 0
5792 | 2025-12-06 13:57:39 | 25.9 | 0
5793 | 2025-12-06 13:57:42 | 25.9 | 0
5794 | 2025-12-06 13:57:45 | 25.9 | 0
5795 | 2025-12-06 13:57:48 | 25.9 | 0
5796 | 2025-12-06 13:57:51 | 25.9 | 0
5797 | 2025-12-06 13:57:54 | 25.9 | 0
5798 | 2025-12-06 13:57:57 | 25.9 | 0
5799 | 2025-12-06 13:58:00 | 25.9 | 0
5800 | 2025-12-06 13:58:03 | 25.9 | 0
5801 | 2025-12-06 13:58:06 | 25.9 | 0
5802 | 2025-12-06 13:58:09 | 25.9 | 0
5803 | 2025-12-06 13:58:12 | 25.9 | 0
5804 | 2025-12-06 13:58:15 | 25.9 | 0
5805 | 2025-12-06 13:58:18 | 25.9 | 0
5806 | 2025-12-06 13:58:21 | 26 | 0
5807 | 2025-12-06 13:58:24 | 26 | 0
5808 | 2025-12-06 13:58:27 | 26 | 0
5809 | 2025-12-06 13:58:30 | 26 | 0
5810 | 2025-12-06 13:58:33 | 26 | 0
5811 | 2025-12-06 13:58:36 | 26 | 0
5812 | 2025-12-06 13:58:39 | 26 | 0
5813 | 2025-12-06 13:58:42 | 26 | 0
5814 | 2025-12-06 13:58:45 | 26 | 0
5815 | 2025-12-06 13:58:48 | 26 | 0
5816 | 2025-12-06 13:58:51 | 26 | 0
5817 | 2025-12-06 13:58:54 | 26 | 0
5818 | 2025-12-06 13:58:57 | 26 | 0
5819 | 2025-12-06 13:59:00 | 26 | 0
5820 | 2025-12-06 13:59:03 | 26 | 0
5821 | 2025-12-06 13:59:06 | 26 | 0
5822 | 2025-12-06 13:59:09 | 26 | 0
5823 | 2025-12-06 13:59:12 | 26 | 0
5824 | 2025-12-06 13:59:15 | 26 | 0
5825 | 2025-12-06 13:59:18 | 26 | 0
5826 | 2025-12-06 13:59:21 | 26 | 0
5827 | 2025-12-06 13:59:24 | 26 | 0
5828 | 2025-12-06 13:59:27 | 26 | 0
5829 | 2025-12-06 13:59:30 | 26 | 0
5830 | 2025-12-06 13:59:33 | 26 | 0
5831 | 2025-12-06 13:59:36 | 26 | 0
5832 | 2025-12-06 13:59:39 | 26 | 0
5833 | 2025-12-06 13:59:42 | 26 | 0
5834 | 2025-12-06 13:59:45 | 26 | 0
5835 | 2025-12-06 13:59:48 | 26 | 0
5836 | 2025-12-06 13:59:51 | 26 | 0
5837 | 2025-12-06 13:59:54 | 26 | 0
5838 | 2025-12-06 13:59:57 | 26 | 0
5839 | 2025-12-06 14:00:00 | 26 | 0
5840 | 2025-12-06 14:00:03 | 26.1 | 0
5841 | 2025-12-06 14:00:06 | 26.1 | 0
5842 | 2025-12-06 14:00:09 | 26.1 | 0
5843 | 2025-12-06 14:00:12 | 26.1 | 0
5844 | 2025-12-06 14:00:15 | 26.1 | 0
5845 | 2025-12-06 14:00:18 | 26.1 | 0
5846 | 2025-12-06 14:00:21 | 26.1 | 0
5847 | 2025-12-06 14:00:24 | 26.1 | 0
5848 | 2025-12-06 14:00:27 | 26 | 0
5849 | 2025-12-06 14:00:30 | 26 | 0
5850 | 2025-12-06 14:00:33 | 26 | 0
5851 | 2025-12-06 14:00:36 | 26 | 0
5852 | 2025-12-06 14:00:39 | 26 | 0
5853 | 2025-12-06 14:00:42 | 26 | 0
5854 | 2025-12-06 14:00:45 | 26 | 0
5855 | 2025-12-06 14:00:48 | 26 | 0
5856 | 2025-12-06 14:00:51 | 26 | 0
5857 | 2025-12-06 14:00:54 | 26 | 0
5858 | 2025-12-06 14:00:57 | 26 | 0
5859 | 2025-12-06 14:01:00 | 26 | 0
5860 | 2025-12-06 14:01:03 | 26 | 0
5861 | 2025-12-06 14:01:06 | 26.1 | 0
5862 | 2025-12-06 14:01:09 | 26.1 | 0
5863 | 2025-12-06 14:01:12 | 26.1 | 0
5864 | 2025-12-06 14:01:15 | 26.1 | 0
5865 | 2025-12-06 14:01:18 | 26.1 | 0
5866 | 2025-12-06 14:01:21 | 26.1 | 0
5867 | 2025-12-06 14:01:24 | 26.1 | 0
5868 | 2025-12-06 14:01:27 | 26.1 | 0
5869 | 2025-12-06 14:01:28 | 26.1 | 0
5870 | 2025-12-06 14:06:27 | 25 | 0
5871 | 2025-12-06 14:11:27 | 25 | 0
5872 | 2025-12-06 14:16:27 | 24.9 | 0
5873 | 2025-12-06 14:21:27 | 24.9 | 0
5874 | 2025-12-06 14:26:27 | 24.9 | 0
5875 | 2025-12-06 14:31:27 | 24.9 | 0
5876 | 2025-12-06 14:36:27 | 24.9 | 0
5877 | 2025-12-06 14:41:27 | 24.9 | 0
5878 | 2025-12-06 14:46:27 | 24.9 | 0
5879 | 2025-12-06 14:51:27 | 24.9 | 0
5880 | 2025-12-06 14:56:27 | 24.9 | 0
5881 | 2025-12-06 15:01:27 | 24.9 | 0
5882 | 2025-12-06 15:06:27 | 24.9 | 0
5883 | 2025-12-06 15:11:27 | 24.9 | 0
5884 | 2025-12-06 15:16:27 | 24.9 | 0
5885 | 2025-12-06 15:21:27 | 24.9 | 0
5886 | 2025-12-06 15:23:18 | 24.9 | 0
5887 | 2025-12-06 15:23:18 | 24.9 | 0
5888 | 2025-12-06 15:23:21 | 24.9 | 0
5889 | 2025-12-06 15:23:24 | 25 | 0
5890 | 2025-12-06 15:23:27 | 25 | 0
5891 | 2025-12-06 15:23:30 | 25 | 0
5892 | 2025-12-06 15:23:33 | 25.1 | 0
5893 | 2025-12-06 15:23:36 | 25.1 | 0
5894 | 2025-12-06 15:23:39 | 25.2 | 0
5895 | 2025-12-06 15:23:42 | 25.2 | 0
5896 | 2025-12-06 15:23:45 | 25.3 | 0
5897 | 2025-12-06 15:23:48 | 25.3 | 0
5898 | 2025-12-06 15:23:51 | 25.3 | 0
5899 | 2025-12-06 15:23:54 | 25.4 | 0
5900 | 2025-12-06 15:23:57 | 25.5 | 0
5901 | 2025-12-06 15:24:00 | 25.5 | 0
5902 | 2025-12-06 15:24:03 | 25.5 | 0
5903 | 2025-12-06 15:24:06 | 25.5 | 0
5904 | 2025-12-06 15:24:09 | 25.6 | 0
5905 | 2025-12-06 15:24:12 | 25.6 | 0
5906 | 2025-12-06 15:24:15 | 25.6 | 0
5907 | 2025-12-06 15:24:18 | 25.6 | 0
5908 | 2025-12-06 15:24:21 | 25.7 | 0
5909 | 2025-12-06 15:24:24 | 25.7 | 0
5910 | 2025-12-06 15:24:27 | 25.7 | 0
5911 | 2025-12-06 15:24:30 | 25.7 | 0
5912 | 2025-12-06 15:24:33 | 25.8 | 0
5913 | 2025-12-06 15:24:36 | 25.8 | 0
5914 | 2025-12-06 15:24:39 | 25.8 | 0
5915 | 2025-12-06 15:24:42 | 25.8 | 0
5916 | 2025-12-06 15:24:45 | 25.8 | 0
5917 | 2025-12-06 15:24:48 | 25.8 | 0
5918 | 2025-12-06 15:24:51 | 25.8 | 0
5919 | 2025-12-06 15:24:54 | 25.8 | 0
5920 | 2025-12-06 15:24:57 | 25.9 | 0
5921 | 2025-12-06 15:25:00 | 25.9 | 0
5922 | 2025-12-06 15:25:03 | 25.9 | 0
5923 | 2025-12-06 15:25:06 | 25.9 | 0
5924 | 2025-12-06 15:25:09 | 25.9 | 0
5925 | 2025-12-06 15:25:12 | 25.9 | 0
5926 | 2025-12-06 15:25:15 | 25.9 | 0
5927 | 2025-12-06 15:25:18 | 25.9 | 0
5928 | 2025-12-06 15:25:21 | 25.9 | 0
5929 | 2025-12-06 15:25:24 | 25.9 | 0
5930 | 2025-12-06 15:25:27 | 26 | 0
5931 | 2025-12-06 15:25:30 | 26 | 0
5932 | 2025-12-06 15:25:33 | 26 | 0
5933 | 2025-12-06 15:25:36 | 26 | 0
5934 | 2025-12-06 15:25:39 | 26 | 0
5935 | 2025-12-06 15:25:42 | 26 | 0
5936 | 2025-12-06 15:25:45 | 26 | 0
5937 | 2025-12-06 15:25:48 | 26 | 0
5938 | 2025-12-06 15:25:51 | 26 | 0
5939 | 2025-12-06 15:25:54 | 26 | 0
5940 | 2025-12-06 15:25:57 | 26 | 0
5941 | 2025-12-06 15:26:00 | 26 | 0
5942 | 2025-12-06 15:26:03 | 26 | 0
5943 | 2025-12-06 15:26:06 | 26 | 0
5944 | 2025-12-06 15:26:09 | 26 | 0
5945 | 2025-12-06 15:26:12 | 26 | 0
5946 | 2025-12-06 15:26:15 | 26.1 | 0
5947 | 2025-12-06 15:26:18 | 26.1 | 0
5948 | 2025-12-06 15:26:21 | 26.1 | 0
5949 | 2025-12-06 15:26:24 | 26.1 | 0
5950 | 2025-12-06 15:26:27 | 26.1 | 0
5951 | 2025-12-06 15:26:30 | 26.1 | 0
5952 | 2025-12-06 15:26:33 | 26.1 | 0
5953 | 2025-12-06 15:26:36 | 26.1 | 0
5954 | 2025-12-06 15:26:39 | 26.1 | 0
5955 | 2025-12-06 15:26:42 | 26.1 | 0
5956 | 2025-12-06 15:26:45 | 26.1 | 0
5957 | 2025-12-06 15:26:48 | 26.1 | 0
5958 | 2025-12-06 15:26:51 | 26.1 | 0
5959 | 2025-12-06 15:26:54 | 26.1 | 0
5960 | 2025-12-06 15:26:57 | 26.1 | 0
5961 | 2025-12-06 15:27:00 | 26.1 | 0
5962 | 2025-12-06 15:27:03 | 26.1 | 0
5963 | 2025-12-06 15:27:06 | 26.1 | 0
5964 | 2025-12-06 15:27:09 | 26.1 | 0
5965 | 2025-12-06 15:27:12 | 26.1 | 0
5966 | 2025-12-06 15:27:15 | 26.1 | 0
5967 | 2025-12-06 15:27:18 | 26.1 | 0
5968 | 2025-12-06 15:27:21 | 26.1 | 0
5969 | 2025-12-06 15:27:24 | 26.1 | 0
5970 | 2025-12-06 15:27:27 | 26 | 0
5971 | 2025-12-06 15:27:30 | 26 | 0
5972 | 2025-12-06 15:27:33 | 26.1 | 0
5973 | 2025-12-06 15:27:36 | 26.1 | 0
5974 | 2025-12-06 15:27:39 | 26 | 0
5975 | 2025-12-06 15:27:42 | 26.1 | 0
5976 | 2025-12-06 15:27:45 | 26.1 | 0
5977 | 2025-12-06 15:27:48 | 26 | 0
5978 | 2025-12-06 15:27:51 | 26.1 | 0
5979 | 2025-12-06 15:27:54 | 26.1 | 0
5980 | 2025-12-06 15:27:57 | 26.1 | 0
5981 | 2025-12-06 15:28:00 | 26.1 | 0
5982 | 2025-12-06 15:28:03 | 26.1 | 0
5983 | 2025-12-06 15:28:06 | 26.1 | 0
5984 | 2025-12-06 15:28:09 | 26.1 | 0
5985 | 2025-12-06 15:28:12 | 26.1 | 0
5986 | 2025-12-06 15:28:15 | 26.1 | 0
5987 | 2025-12-06 15:28:18 | 26.1 | 0
5988 | 2025-12-06 15:28:21 | 26.1 | 0
5989 | 2025-12-06 15:28:24 | 26.1 | 0
5990 | 2025-12-06 15:28:27 | 26.1 | 0
5991 | 2025-12-06 15:28:30 | 26.1 | 0
5992 | 2025-12-06 15:28:33 | 26.1 | 0
5993 | 2025-12-06 15:28:36 | 26.1 | 0
5994 | 2025-12-06 15:28:39 | 26.1 | 0
5995 | 2025-12-06 15:28:42 | 26.1 | 0
5996 | 2025-12-06 15:28:45 | 26.1 | 0
5997 | 2025-12-06 15:28:48 | 26.1 | 0
5998 | 2025-12-06 15:28:51 | 26.1 | 0
5999 | 2025-12-06 15:28:54 | 26.1 | 0
6000 | 2025-12-06 15:28:57 | 26.1 | 0
6001 | 2025-12-06 15:29:00 | 26.1 | 0
6002 | 2025-12-06 15:29:03 | 26.1 | 0
6003 | 2025-12-06 15:29:06 | 26.1 | 0
6004 | 2025-12-06 15:29:09 | 26.1 | 0
6005 | 2025-12-06 15:29:12 | 26.1 | 0
6006 | 2025-12-06 15:29:15 | 26.1 | 0
6007 | 2025-12-06 15:29:18 | 26.1 | 0
6008 | 2025-12-06 15:29:21 | 26.1 | 0
6009 | 2025-12-06 15:29:24 | 26.1 | 0
6010 | 2025-12-06 15:29:27 | 26.1 | 0
6011 | 2025-12-06 15:29:30 | 26.1 | 0
6012 | 2025-12-06 15:29:33 | 26.1 | 0
6013 | 2025-12-06 15:29:36 | 26.1 | 0
6014 | 2025-12-06 15:29:39 | 26.1 | 0
6015 | 2025-12-06 15:29:42 | 26.1 | 0
6016 | 2025-12-06 15:29:45 | 26.1 | 0
6017 | 2025-12-06 15:29:48 | 26.1 | 0
6018 | 2025-12-06 15:29:51 | 26.1 | 0
6019 | 2025-12-06 15:29:54 | 26.2 | 0
6020 | 2025-12-06 15:29:57 | 26.2 | 0
6021 | 2025-12-06 15:30:00 | 26.2 | 0
6022 | 2025-12-06 15:30:03 | 26.2 | 0
6023 | 2025-12-06 15:30:06 | 26.2 | 0
6024 | 2025-12-06 15:30:09 | 26.2 | 0
6025 | 2025-12-06 15:30:12 | 26.2 | 0
6026 | 2025-12-06 15:30:15 | 26.1 | 0
6027 | 2025-12-06 15:30:18 | 26.1 | 0
6028 | 2025-12-06 15:30:21 | 26.1 | 0
6029 | 2025-12-06 15:30:24 | 26.1 | 0
6030 | 2025-12-06 15:30:27 | 26.1 | 0
6031 | 2025-12-06 15:30:30 | 26.1 | 0
6032 | 2025-12-06 15:30:33 | 26.1 | 0
6033 | 2025-12-06 15:30:36 | 26.1 | 0
6034 | 2025-12-06 15:30:39 | 26.1 | 0
6035 | 2025-12-06 15:30:42 | 26.1 | 0
6036 | 2025-12-06 15:30:45 | 26.1 | 0
6037 | 2025-12-06 15:30:48 | 26.2 | 0
6038 | 2025-12-06 15:30:51 | 26.2 | 0
6039 | 2025-12-06 15:30:54 | 26.2 | 0
6040 | 2025-12-06 15:30:57 | 26.2 | 0
6041 | 2025-12-06 15:31:00 | 26.2 | 0
6042 | 2025-12-06 15:31:03 | 26.2 | 0
6043 | 2025-12-06 15:31:06 | 26.2 | 0
6044 | 2025-12-06 15:31:09 | 26.2 | 0
6045 | 2025-12-06 15:31:12 | 26.2 | 0
6046 | 2025-12-06 15:31:15 | 26.2 | 0
6047 | 2025-12-06 15:31:18 | 26.2 | 0
6048 | 2025-12-06 15:31:21 | 26.2 | 0
6049 | 2025-12-06 15:31:24 | 26.2 | 0
6050 | 2025-12-06 15:31:27 | 26.2 | 0
6051 | 2025-12-06 15:31:30 | 26.2 | 0
6052 | 2025-12-06 15:31:33 | 26.2 | 0
6053 | 2025-12-06 15:31:36 | 26.2 | 0
6054 | 2025-12-06 15:31:39 | 26.2 | 0
6055 | 2025-12-06 15:31:42 | 26.2 | 0
6056 | 2025-12-06 15:31:45 | 26.2 | 0
6057 | 2025-12-06 15:31:48 | 26.2 | 0
6058 | 2025-12-06 15:31:51 | 26.2 | 0
6059 | 2025-12-06 15:31:54 | 26.2 | 0
6060 | 2025-12-06 15:31:57 | 26.2 | 0
6061 | 2025-12-06 15:32:00 | 26.2 | 0
6062 | 2025-12-06 15:32:03 | 26.2 | 0
6063 | 2025-12-06 15:32:06 | 26.2 | 0
6064 | 2025-12-06 15:32:09 | 26.2 | 0
6065 | 2025-12-06 15:32:12 | 26.2 | 0
6066 | 2025-12-06 15:32:15 | 26.2 | 0
6067 | 2025-12-06 15:32:18 | 26.2 | 0
6068 | 2025-12-06 15:32:21 | 26.2 | 0
6069 | 2025-12-06 15:32:24 | 26.2 | 0
6070 | 2025-12-06 15:32:27 | 26.2 | 0
6071 | 2025-12-06 15:32:30 | 26.3 | 0
6072 | 2025-12-06 15:32:33 | 26.3 | 0
6073 | 2025-12-06 15:32:36 | 26.3 | 0
6074 | 2025-12-06 15:32:39 | 26.3 | 0
6075 | 2025-12-06 15:32:42 | 26.3 | 0
6076 | 2025-12-06 15:32:45 | 26.3 | 0
6077 | 2025-12-06 15:32:48 | 26.3 | 0
6078 | 2025-12-06 15:32:51 | 26.3 | 0
6079 | 2025-12-06 15:32:54 | 26.3 | 0
6080 | 2025-12-06 15:32:57 | 26.3 | 0
6081 | 2025-12-06 15:33:00 | 26.3 | 0
6082 | 2025-12-06 15:33:03 | 26.2 | 0
6083 | 2025-12-06 15:33:06 | 26.2 | 0
6084 | 2025-12-06 15:33:09 | 26.2 | 0
6085 | 2025-12-06 15:33:12 | 26.2 | 0
6086 | 2025-12-06 15:33:15 | 26.2 | 0
6087 | 2025-12-06 15:33:18 | 26.2 | 0
6088 | 2025-12-06 15:33:18 | 26.2 | 0
6089 | 2025-12-06 15:38:18 | 25.2 | 0
6090 | 2025-12-06 15:43:18 | 25.2 | 0
6091 | 2025-12-06 15:48:18 | 25.1 | 0
6092 | 2025-12-06 15:53:18 | 25.1 | 0
6093 | 2025-12-06 15:58:18 | 25.1 | 0
6094 | 2025-12-06 16:03:18 | 25.1 | 0
6095 | 2025-12-06 16:08:18 | 25.1 | 0
6096 | 2025-12-06 16:13:18 | 25.1 | 0
6097 | 2025-12-06 16:18:18 | 25.1 | 0
6098 | 2025-12-06 16:23:18 | 25.1 | 0
6099 | 2025-12-06 16:28:18 | 25.1 | 0
6100 | 2025-12-06 16:33:18 | 25.1 | 0
6101 | 2025-12-06 16:38:18 | 25.1 | 0
6102 | 2025-12-06 16:43:18 | 25.1 | 0
6103 | 2025-12-06 16:48:18 | 25.1 | 0
6104 | 2025-12-06 16:53:18 | 25.1 | 0
6105 | 2025-12-06 16:55:11 | 25.1 | 0
6106 | 2025-12-06 16:55:11 | 25.1 | 0
6107 | 2025-12-06 16:55:14 | 25.1 | 0
6108 | 2025-12-06 16:55:17 | 25.1 | 0
6109 | 2025-12-06 16:55:20 | 25.2 | 0
6110 | 2025-12-06 16:55:23 | 25.2 | 0
6111 | 2025-12-06 16:55:26 | 25.2 | 0
6112 | 2025-12-06 16:55:29 | 25.3 | 0
6113 | 2025-12-06 16:55:32 | 25.3 | 0
6114 | 2025-12-06 16:55:35 | 25.4 | 0
6115 | 2025-12-06 16:55:38 | 25.4 | 0
6116 | 2025-12-06 16:55:41 | 25.5 | 0
6117 | 2025-12-06 16:55:44 | 25.5 | 0
6118 | 2025-12-06 16:55:47 | 25.6 | 0
6119 | 2025-12-06 16:55:50 | 25.6 | 0
6120 | 2025-12-06 16:55:53 | 25.6 | 0
6121 | 2025-12-06 16:55:56 | 25.7 | 0
6122 | 2025-12-06 16:55:59 | 25.7 | 0
6123 | 2025-12-06 16:56:02 | 25.7 | 0
6124 | 2025-12-06 16:56:05 | 25.8 | 0
6125 | 2025-12-06 16:56:08 | 25.8 | 0
6126 | 2025-12-06 16:56:11 | 25.8 | 0
6127 | 2025-12-06 16:56:14 | 25.8 | 0
6128 | 2025-12-06 16:56:17 | 25.9 | 0
6129 | 2025-12-06 16:56:20 | 25.9 | 0
6130 | 2025-12-06 16:56:23 | 25.9 | 0
6131 | 2025-12-06 16:56:26 | 25.9 | 0
6132 | 2025-12-06 16:56:29 | 26 | 0
6133 | 2025-12-06 16:56:32 | 26 | 0
6134 | 2025-12-06 16:56:35 | 26 | 0
6135 | 2025-12-06 16:56:38 | 26 | 0
6136 | 2025-12-06 16:56:41 | 26 | 0
6137 | 2025-12-06 16:56:44 | 26 | 0
6138 | 2025-12-06 16:56:47 | 26 | 0
6139 | 2025-12-06 16:56:50 | 26 | 0
6140 | 2025-12-06 16:56:53 | 26.1 | 0
6141 | 2025-12-06 16:56:56 | 26.1 | 0
6142 | 2025-12-06 16:56:59 | 26.1 | 0
6143 | 2025-12-06 16:57:02 | 26.1 | 0
6144 | 2025-12-06 16:57:05 | 26.1 | 0
6145 | 2025-12-06 16:57:08 | 26.1 | 0
6146 | 2025-12-06 16:57:11 | 26.1 | 0
6147 | 2025-12-06 16:57:14 | 26.2 | 0
6148 | 2025-12-06 16:57:17 | 26.2 | 0
6149 | 2025-12-06 16:57:20 | 26.2 | 0
6150 | 2025-12-06 16:57:23 | 26.2 | 0
6151 | 2025-12-06 16:57:26 | 26.2 | 0
6152 | 2025-12-06 16:57:29 | 26.2 | 0
6153 | 2025-12-06 16:57:32 | 26.2 | 0
6154 | 2025-12-06 16:57:35 | 26.2 | 0
6155 | 2025-12-06 16:57:38 | 26.2 | 0
6156 | 2025-12-06 16:57:41 | 26.2 | 0
6157 | 2025-12-06 16:57:44 | 26.2 | 0
6158 | 2025-12-06 16:57:47 | 26.2 | 0
6159 | 2025-12-06 16:57:50 | 26.2 | 0
6160 | 2025-12-06 16:57:53 | 26.2 | 0
6161 | 2025-12-06 16:57:56 | 26.2 | 0
6162 | 2025-12-06 16:57:59 | 26.2 | 0
6163 | 2025-12-06 16:58:02 | 26.2 | 0
6164 | 2025-12-06 16:58:05 | 26.2 | 0
6165 | 2025-12-06 16:58:08 | 26.2 | 0
6166 | 2025-12-06 16:58:11 | 26.2 | 0
6167 | 2025-12-06 16:58:14 | 26.2 | 0
6168 | 2025-12-06 16:58:17 | 26.2 | 0
6169 | 2025-12-06 16:58:20 | 26.2 | 0
6170 | 2025-12-06 16:58:23 | 26.2 | 0
6171 | 2025-12-06 16:58:26 | 26.2 | 0
6172 | 2025-12-06 16:58:29 | 26.2 | 0
6173 | 2025-12-06 16:58:32 | 26.2 | 0
6174 | 2025-12-06 16:58:35 | 26.2 | 0
6175 | 2025-12-06 16:58:38 | 26.2 | 0
6176 | 2025-12-06 16:58:41 | 26.2 | 0
6177 | 2025-12-06 16:58:44 | 26.2 | 0
6178 | 2025-12-06 16:58:47 | 26.2 | 0
6179 | 2025-12-06 16:58:50 | 26.2 | 0
6180 | 2025-12-06 16:58:53 | 26.2 | 0
6181 | 2025-12-06 16:58:56 | 26.2 | 0
6182 | 2025-12-06 16:58:59 | 26.2 | 0
6183 | 2025-12-06 16:59:02 | 26.2 | 0
6184 | 2025-12-06 16:59:05 | 26.2 | 0
6185 | 2025-12-06 16:59:08 | 26.2 | 0
6186 | 2025-12-06 16:59:11 | 26.3 | 0
6187 | 2025-12-06 16:59:14 | 26.3 | 0
6188 | 2025-12-06 16:59:17 | 26.2 | 0
6189 | 2025-12-06 16:59:20 | 26.2 | 0
6190 | 2025-12-06 16:59:23 | 26.2 | 0
6191 | 2025-12-06 16:59:26 | 26.2 | 0
6192 | 2025-12-06 16:59:29 | 26.2 | 0
6193 | 2025-12-06 16:59:32 | 26.2 | 0
6194 | 2025-12-06 16:59:35 | 26.2 | 0
6195 | 2025-12-06 16:59:38 | 26.2 | 0
6196 | 2025-12-06 16:59:41 | 26.2 | 0
6197 | 2025-12-06 16:59:44 | 26.2 | 0
6198 | 2025-12-06 16:59:47 | 26.2 | 0
6199 | 2025-12-06 16:59:50 | 26.2 | 0
6200 | 2025-12-06 16:59:53 | 26.2 | 0
6201 | 2025-12-06 16:59:56 | 26.2 | 0
6202 | 2025-12-06 16:59:59 | 26.2 | 0
6203 | 2025-12-06 17:00:02 | 26.3 | 0
6204 | 2025-12-06 17:00:05 | 26.3 | 0
6205 | 2025-12-06 17:00:08 | 26.3 | 0
6206 | 2025-12-06 17:00:11 | 26.3 | 0
6207 | 2025-12-06 17:00:14 | 26.3 | 0
6208 | 2025-12-06 17:00:17 | 26.3 | 0
6209 | 2025-12-06 17:00:20 | 26.3 | 0
6210 | 2025-12-06 17:00:23 | 26.3 | 0
6211 | 2025-12-06 17:00:26 | 26.3 | 0
6212 | 2025-12-06 17:00:29 | 26.3 | 0
6213 | 2025-12-06 17:00:32 | 26.3 | 0
6214 | 2025-12-06 17:00:35 | 26.3 | 0
6215 | 2025-12-06 17:00:38 | 26.3 | 0
6216 | 2025-12-06 17:00:41 | 26.3 | 0
6217 | 2025-12-06 17:00:44 | 26.3 | 0
6218 | 2025-12-06 17:00:47 | 26.3 | 0
6219 | 2025-12-06 17:00:50 | 26.3 | 0
6220 | 2025-12-06 17:00:53 | 26.3 | 0
6221 | 2025-12-06 17:00:56 | 26.3 | 0
6222 | 2025-12-06 17:00:59 | 26.3 | 0
6223 | 2025-12-06 17:01:02 | 26.3 | 0
6224 | 2025-12-06 17:01:05 | 26.3 | 0
6225 | 2025-12-06 17:01:08 | 26.3 | 0
6226 | 2025-12-06 17:01:11 | 26.3 | 0
6227 | 2025-12-06 17:01:14 | 26.3 | 0
6228 | 2025-12-06 17:01:17 | 26.3 | 0
6229 | 2025-12-06 17:01:20 | 26.3 | 0
6230 | 2025-12-06 17:01:23 | 26.3 | 0
6231 | 2025-12-06 17:01:26 | 26.3 | 0
6232 | 2025-12-06 17:01:29 | 26.3 | 0
6233 | 2025-12-06 17:01:32 | 26.3 | 0
6234 | 2025-12-06 17:01:35 | 26.3 | 0
6235 | 2025-12-06 17:01:38 | 26.3 | 0
6236 | 2025-12-06 17:01:41 | 26.3 | 0
6237 | 2025-12-06 17:01:44 | 26.3 | 0
6238 | 2025-12-06 17:01:47 | 26.3 | 0
6239 | 2025-12-06 17:01:50 | 26.3 | 0
6240 | 2025-12-06 17:01:53 | 26.3 | 0
6241 | 2025-12-06 17:01:56 | 26.3 | 0
6242 | 2025-12-06 17:01:59 | 26.3 | 0
6243 | 2025-12-06 17:02:02 | 26.3 | 0
6244 | 2025-12-06 17:02:05 | 26.3 | 0
6245 | 2025-12-06 17:02:08 | 26.4 | 0
6246 | 2025-12-06 17:02:11 | 26.3 | 0
6247 | 2025-12-06 17:02:14 | 26.4 | 0
6248 | 2025-12-06 17:02:17 | 26.3 | 0
6249 | 2025-12-06 17:02:20 | 26.4 | 0
6250 | 2025-12-06 17:02:23 | 26.4 | 0
6251 | 2025-12-06 17:02:26 | 26.4 | 0
6252 | 2025-12-06 17:02:29 | 26.4 | 0
6253 | 2025-12-06 17:02:32 | 26.4 | 0
6254 | 2025-12-06 17:02:35 | 26.4 | 0
6255 | 2025-12-06 17:02:38 | 26.4 | 0
6256 | 2025-12-06 17:02:41 | 26.4 | 0
6257 | 2025-12-06 17:02:44 | 26.4 | 0
6258 | 2025-12-06 17:02:47 | 26.4 | 0
6259 | 2025-12-06 17:02:50 | 26.4 | 0
6260 | 2025-12-06 17:02:53 | 26.4 | 0
6261 | 2025-12-06 17:02:56 | 26.4 | 0
6262 | 2025-12-06 17:02:59 | 26.4 | 0
6263 | 2025-12-06 17:03:02 | 26.4 | 0
6264 | 2025-12-06 17:03:05 | 26.4 | 0
6265 | 2025-12-06 17:03:08 | 26.4 | 0
6266 | 2025-12-06 17:03:11 | 26.4 | 0
6267 | 2025-12-06 17:03:14 | 26.4 | 0
6268 | 2025-12-06 17:03:17 | 26.4 | 0
6269 | 2025-12-06 17:03:20 | 26.4 | 0
6270 | 2025-12-06 17:03:23 | 26.4 | 0
6271 | 2025-12-06 17:03:26 | 26.4 | 0
6272 | 2025-12-06 17:03:29 | 26.4 | 0
6273 | 2025-12-06 17:03:32 | 26.4 | 0
6274 | 2025-12-06 17:03:35 | 26.4 | 0
6275 | 2025-12-06 17:03:38 | 26.4 | 0
6276 | 2025-12-06 17:03:41 | 26.4 | 0
6277 | 2025-12-06 17:03:44 | 26.4 | 0
6278 | 2025-12-06 17:03:47 | 26.4 | 0
6279 | 2025-12-06 17:03:50 | 26.4 | 0
6280 | 2025-12-06 17:03:53 | 26.4 | 0
6281 | 2025-12-06 17:03:56 | 26.4 | 0
6282 | 2025-12-06 17:03:59 | 26.4 | 0
6283 | 2025-12-06 17:04:02 | 26.4 | 0
6284 | 2025-12-06 17:04:05 | 26.4 | 0
6285 | 2025-12-06 17:04:08 | 26.4 | 0
6286 | 2025-12-06 17:04:11 | 26.4 | 0
6287 | 2025-12-06 17:04:14 | 26.4 | 0
6288 | 2025-12-06 17:04:17 | 26.4 | 0
6289 | 2025-12-06 17:04:20 | 26.4 | 0
6290 | 2025-12-06 17:04:23 | 26.4 | 0
6291 | 2025-12-06 17:04:26 | 26.4 | 0
6292 | 2025-12-06 17:04:29 | 26.4 | 0
6293 | 2025-12-06 17:04:32 | 26.4 | 0
6294 | 2025-12-06 17:04:35 | 26.4 | 0
6295 | 2025-12-06 17:04:38 | 26.4 | 0
6296 | 2025-12-06 17:04:41 | 26.4 | 0
6297 | 2025-12-06 17:04:44 | 26.4 | 0
6298 | 2025-12-06 17:04:47 | 26.4 | 0
6299 | 2025-12-06 17:04:50 | 26.4 | 0
6300 | 2025-12-06 17:04:53 | 26.4 | 0
6301 | 2025-12-06 17:04:56 | 26.4 | 0
6302 | 2025-12-06 17:04:59 | 26.4 | 0
6303 | 2025-12-06 17:05:02 | 26.4 | 0
6304 | 2025-12-06 17:05:05 | 26.4 | 0
6305 | 2025-12-06 17:05:08 | 26.4 | 0
6306 | 2025-12-06 17:05:11 | 26.4 | 0
6307 | 2025-12-06 17:05:11 | 26.4 | 0
6308 | 2025-12-06 17:10:11 | 25.4 | 0
6309 | 2025-12-06 17:15:11 | 25.3 | 0
6310 | 2025-12-06 17:20:11 | 25.3 | 0
6311 | 2025-12-06 17:25:11 | 25.3 | 0
6312 | 2025-12-06 17:30:11 | 25.2 | 0
6313 | 2025-12-06 17:35:11 | 25.1 | 0
6314 | 2025-12-06 17:40:11 | 25 | 0
6315 | 2025-12-06 17:45:11 | 25 | 0
6316 | 2025-12-06 17:50:11 | 24.9 | 0
6317 | 2025-12-06 17:55:11 | 24.9 | 0
6318 | 2025-12-06 18:00:10 | 24.8 | 0
6319 | 2025-12-06 18:05:10 | 24.8 | 0
6320 | 2025-12-06 18:10:10 | 24.8 | 0
6321 | 2025-12-06 18:15:10 | 24.7 | 0
6322 | 2025-12-06 18:20:10 | 24.7 | 0
6323 | 2025-12-06 18:25:10 | 24.7 | 0
6324 | 2025-12-06 18:26:48 | 24.7 | 0
6325 | 2025-12-06 18:26:48 | 24.7 | 0
6326 | 2025-12-06 18:26:51 | 24.7 | 0
6327 | 2025-12-06 18:26:54 | 24.7 | 0
6328 | 2025-12-06 18:26:57 | 24.7 | 0
6329 | 2025-12-06 18:27:00 | 24.8 | 0
6330 | 2025-12-06 18:27:03 | 24.8 | 0
6331 | 2025-12-06 18:27:06 | 24.9 | 0
6332 | 2025-12-06 18:27:09 | 24.9 | 0
6333 | 2025-12-06 18:27:12 | 25 | 0
6334 | 2025-12-06 18:27:15 | 25 | 0
6335 | 2025-12-06 18:27:18 | 25.1 | 0
6336 | 2025-12-06 18:27:21 | 25.1 | 0
6337 | 2025-12-06 18:27:24 | 25.1 | 0
6338 | 2025-12-06 18:27:27 | 25.2 | 0
6339 | 2025-12-06 18:27:30 | 25.2 | 0
6340 | 2025-12-06 18:27:33 | 25.3 | 0
6341 | 2025-12-06 18:27:36 | 25.3 | 0
6342 | 2025-12-06 18:27:39 | 25.3 | 0
6343 | 2025-12-06 18:27:42 | 25.3 | 0
6344 | 2025-12-06 18:27:45 | 25.4 | 0
6345 | 2025-12-06 18:27:48 | 25.4 | 0
6346 | 2025-12-06 18:27:51 | 25.4 | 0
6347 | 2025-12-06 18:27:54 | 25.4 | 0
6348 | 2025-12-06 18:27:57 | 25.5 | 0
6349 | 2025-12-06 18:28:00 | 25.5 | 0
6350 | 2025-12-06 18:28:03 | 25.5 | 0
6351 | 2025-12-06 18:28:06 | 25.5 | 0
6352 | 2025-12-06 18:28:09 | 25.5 | 0
6353 | 2025-12-06 18:28:12 | 25.5 | 0
6354 | 2025-12-06 18:28:15 | 25.6 | 0
6355 | 2025-12-06 18:28:18 | 25.6 | 0
6356 | 2025-12-06 18:28:21 | 25.6 | 0
6357 | 2025-12-06 18:28:24 | 25.6 | 0
6358 | 2025-12-06 18:28:27 | 25.6 | 0
6359 | 2025-12-06 18:28:30 | 25.6 | 0
6360 | 2025-12-06 18:28:33 | 25.6 | 0
6361 | 2025-12-06 18:28:36 | 25.6 | 0
6362 | 2025-12-06 18:28:39 | 25.6 | 0
6363 | 2025-12-06 18:28:42 | 25.6 | 0
6364 | 2025-12-06 18:28:45 | 25.6 | 0
6365 | 2025-12-06 18:28:48 | 25.6 | 0
6366 | 2025-12-06 18:28:51 | 25.6 | 0
6367 | 2025-12-06 18:28:54 | 25.6 | 0
6368 | 2025-12-06 18:28:57 | 25.7 | 0
6369 | 2025-12-06 18:29:00 | 25.7 | 0
6370 | 2025-12-06 18:29:03 | 25.7 | 0
6371 | 2025-12-06 18:29:06 | 25.7 | 0
6372 | 2025-12-06 18:29:09 | 25.7 | 0
6373 | 2025-12-06 18:29:12 | 25.7 | 0
6374 | 2025-12-06 18:29:15 | 25.7 | 0
6375 | 2025-12-06 18:29:18 | 25.7 | 0
6376 | 2025-12-06 18:29:21 | 25.7 | 0
6377 | 2025-12-06 18:29:24 | 25.7 | 0
6378 | 2025-12-06 18:29:27 | 25.7 | 0
6379 | 2025-12-06 18:29:30 | 25.7 | 0
6380 | 2025-12-06 18:29:33 | 25.7 | 0
6381 | 2025-12-06 18:29:36 | 25.8 | 0
6382 | 2025-12-06 18:29:39 | 25.8 | 0
6383 | 2025-12-06 18:29:42 | 25.8 | 0
6384 | 2025-12-06 18:29:45 | 25.8 | 0
6385 | 2025-12-06 18:29:48 | 25.8 | 0
6386 | 2025-12-06 18:29:51 | 25.8 | 0
6387 | 2025-12-06 18:29:54 | 25.8 | 0
6388 | 2025-12-06 18:29:57 | 25.8 | 0
6389 | 2025-12-06 18:30:00 | 25.8 | 0
6390 | 2025-12-06 18:30:03 | 25.8 | 0
6391 | 2025-12-06 18:30:06 | 25.8 | 0
6392 | 2025-12-06 18:30:09 | 25.8 | 0
6393 | 2025-12-06 18:30:12 | 25.8 | 0
6394 | 2025-12-06 18:30:15 | 25.8 | 0
6395 | 2025-12-06 18:30:18 | 25.8 | 0
6396 | 2025-12-06 18:30:21 | 25.8 | 0
6397 | 2025-12-06 18:30:24 | 25.8 | 0
6398 | 2025-12-06 18:30:27 | 25.8 | 0
6399 | 2025-12-06 18:30:30 | 25.8 | 0
6400 | 2025-12-06 18:30:33 | 25.8 | 0
6401 | 2025-12-06 18:30:36 | 25.8 | 0
6402 | 2025-12-06 18:30:39 | 25.8 | 0
6403 | 2025-12-06 18:30:42 | 25.8 | 0
6404 | 2025-12-06 18:30:45 | 25.8 | 0
6405 | 2025-12-06 18:30:48 | 25.8 | 0
6406 | 2025-12-06 18:30:51 | 25.8 | 0
6407 | 2025-12-06 18:30:54 | 25.8 | 0
6408 | 2025-12-06 18:30:57 | 25.8 | 0
6409 | 2025-12-06 18:31:00 | 25.8 | 0
6410 | 2025-12-06 18:31:03 | 25.8 | 0
6411 | 2025-12-06 18:31:06 | 25.8 | 0
6412 | 2025-12-06 18:31:09 | 25.8 | 0
6413 | 2025-12-06 18:31:12 | 25.9 | 0
6414 | 2025-12-06 18:31:15 | 25.9 | 0
6415 | 2025-12-06 18:31:18 | 25.8 | 0
6416 | 2025-12-06 18:31:21 | 25.8 | 0
6417 | 2025-12-06 18:31:24 | 25.8 | 0
6418 | 2025-12-06 18:31:27 | 25.8 | 0
6419 | 2025-12-06 18:31:30 | 25.8 | 0
6420 | 2025-12-06 18:31:33 | 25.8 | 0
6421 | 2025-12-06 18:31:36 | 25.8 | 0
6422 | 2025-12-06 18:31:39 | 25.8 | 0
6423 | 2025-12-06 18:31:42 | 25.8 | 0
6424 | 2025-12-06 18:31:45 | 25.8 | 0
6425 | 2025-12-06 18:31:48 | 25.8 | 0
6426 | 2025-12-06 18:31:51 | 25.8 | 0
6427 | 2025-12-06 18:31:54 | 25.8 | 0
6428 | 2025-12-06 18:31:57 | 25.8 | 0
6429 | 2025-12-06 18:32:00 | 25.8 | 0
6430 | 2025-12-06 18:32:03 | 25.8 | 0
6431 | 2025-12-06 18:32:06 | 25.8 | 0
6432 | 2025-12-06 18:32:09 | 25.8 | 0
6433 | 2025-12-06 18:32:12 | 25.8 | 0
6434 | 2025-12-06 18:32:15 | 25.8 | 0
6435 | 2025-12-06 18:32:18 | 25.8 | 0
6436 | 2025-12-06 18:32:21 | 25.8 | 0
6437 | 2025-12-06 18:32:24 | 25.8 | 0
6438 | 2025-12-06 18:32:27 | 25.8 | 0
6439 | 2025-12-06 18:32:30 | 25.9 | 0
6440 | 2025-12-06 18:32:33 | 25.9 | 0
6441 | 2025-12-06 18:32:36 | 25.9 | 0
6442 | 2025-12-06 18:32:39 | 25.9 | 0
6443 | 2025-12-06 18:32:42 | 25.9 | 0
6444 | 2025-12-06 18:32:45 | 25.9 | 0
6445 | 2025-12-06 18:32:48 | 25.9 | 0
6446 | 2025-12-06 18:32:51 | 25.9 | 0
6447 | 2025-12-06 18:32:54 | 25.9 | 0
6448 | 2025-12-06 18:32:57 | 25.9 | 0
6449 | 2025-12-06 18:33:00 | 25.9 | 0
6450 | 2025-12-06 18:33:03 | 25.9 | 0
6451 | 2025-12-06 18:33:06 | 25.9 | 0
6452 | 2025-12-06 18:33:09 | 25.9 | 0
6453 | 2025-12-06 18:33:12 | 25.9 | 0
6454 | 2025-12-06 18:33:15 | 25.9 | 0
6455 | 2025-12-06 18:33:18 | 25.9 | 0
6456 | 2025-12-06 18:33:21 | 25.9 | 0
6457 | 2025-12-06 18:33:24 | 25.9 | 0
6458 | 2025-12-06 18:33:27 | 25.9 | 0
6459 | 2025-12-06 18:33:30 | 25.9 | 0
6460 | 2025-12-06 18:33:33 | 25.9 | 0
6461 | 2025-12-06 18:33:36 | 25.9 | 0
6462 | 2025-12-06 18:33:39 | 25.9 | 0
6463 | 2025-12-06 18:33:42 | 25.9 | 0
6464 | 2025-12-06 18:33:45 | 25.9 | 0
6465 | 2025-12-06 18:33:48 | 25.9 | 0
6466 | 2025-12-06 18:33:51 | 25.9 | 0
6467 | 2025-12-06 18:33:54 | 25.9 | 0
6468 | 2025-12-06 18:33:57 | 25.9 | 0
6469 | 2025-12-06 18:34:00 | 25.9 | 0
6470 | 2025-12-06 18:34:03 | 25.9 | 0
6471 | 2025-12-06 18:34:06 | 25.9 | 0
6472 | 2025-12-06 18:34:09 | 25.9 | 0
6473 | 2025-12-06 18:34:12 | 25.9 | 0
6474 | 2025-12-06 18:34:15 | 25.9 | 0
6475 | 2025-12-06 18:34:18 | 25.9 | 0
6476 | 2025-12-06 18:34:21 | 25.9 | 0
6477 | 2025-12-06 18:34:24 | 25.9 | 0
6478 | 2025-12-06 18:34:27 | 25.9 | 0
6479 | 2025-12-06 18:34:30 | 25.9 | 0
6480 | 2025-12-06 18:34:33 | 25.9 | 0
6481 | 2025-12-06 18:34:36 | 25.9 | 0
6482 | 2025-12-06 18:34:39 | 25.9 | 0
6483 | 2025-12-06 18:34:42 | 25.9 | 0
6484 | 2025-12-06 18:34:45 | 25.9 | 0
6485 | 2025-12-06 18:34:48 | 25.9 | 0
6486 | 2025-12-06 18:34:51 | 25.9 | 0
6487 | 2025-12-06 18:34:54 | 25.9 | 0
6488 | 2025-12-06 18:34:57 | 25.9 | 0
6489 | 2025-12-06 18:35:00 | 26 | 0
6490 | 2025-12-06 18:35:03 | 26 | 0
6491 | 2025-12-06 18:35:06 | 26 | 0
6492 | 2025-12-06 18:35:09 | 26 | 0
6493 | 2025-12-06 18:35:12 | 25.9 | 0
6494 | 2025-12-06 18:35:15 | 25.9 | 0
6495 | 2025-12-06 18:35:18 | 26 | 0
6496 | 2025-12-06 18:35:21 | 25.9 | 0
6497 | 2025-12-06 18:35:24 | 25.9 | 0
6498 | 2025-12-06 18:35:27 | 25.9 | 0
6499 | 2025-12-06 18:35:30 | 25.9 | 0
6500 | 2025-12-06 18:35:33 | 25.9 | 0
6501 | 2025-12-06 18:35:36 | 25.9 | 0
6502 | 2025-12-06 18:35:39 | 25.9 | 0
6503 | 2025-12-06 18:35:42 | 25.9 | 0
6504 | 2025-12-06 18:35:45 | 26 | 0
6505 | 2025-12-06 18:35:48 | 25.9 | 0
6506 | 2025-12-06 18:35:51 | 25.9 | 0
6507 | 2025-12-06 18:35:54 | 26 | 0
6508 | 2025-12-06 18:35:57 | 26 | 0
6509 | 2025-12-06 18:36:00 | 26 | 0
6510 | 2025-12-06 18:36:03 | 26 | 0
6511 | 2025-12-06 18:36:06 | 26 | 0
6512 | 2025-12-06 18:36:09 | 26 | 0
6513 | 2025-12-06 18:36:12 | 26 | 0
6514 | 2025-12-06 18:36:15 | 26 | 0
6515 | 2025-12-06 18:36:18 | 26 | 0
6516 | 2025-12-06 18:36:21 | 26 | 0
6517 | 2025-12-06 18:36:24 | 26 | 0
6518 | 2025-12-06 18:36:27 | 26 | 0
6519 | 2025-12-06 18:36:30 | 26 | 0
6520 | 2025-12-06 18:36:33 | 26 | 0
6521 | 2025-12-06 18:36:36 | 26 | 0
6522 | 2025-12-06 18:36:39 | 26 | 0
6523 | 2025-12-06 18:36:42 | 26 | 0
6524 | 2025-12-06 18:36:45 | 26 | 0
6525 | 2025-12-06 18:36:48 | 26 | 0
6526 | 2025-12-06 18:36:48 | 26 | 0
6527 | 2025-12-06 18:41:48 | 24.8 | 0
6528 | 2025-12-06 18:46:48 | 24.8 | 0
6529 | 2025-12-06 18:51:48 | 24.7 | 0
6530 | 2025-12-06 18:56:48 | 24.7 | 0
6531 | 2025-12-06 19:01:48 | 24.6 | 0
6532 | 2025-12-06 19:06:48 | 24.6 | 0
6533 | 2025-12-06 19:11:48 | 24.6 | 0
6534 | 2025-12-06 19:16:48 | 24.5 | 0
6535 | 2025-12-06 19:21:48 | 24.5 | 0
6536 | 2025-12-06 19:26:48 | 24.5 | 0
6537 | 2025-12-06 19:31:48 | 24.5 | 0
6538 | 2025-12-06 19:36:48 | 24.4 | 0
6539 | 2025-12-06 19:41:48 | 24.4 | 0
6540 | 2025-12-06 19:46:48 | 24.4 | 0
6541 | 2025-12-06 19:51:48 | 24.4 | 0
6542 | 2025-12-06 19:56:48 | 24.3 | 0
6543 | 2025-12-06 19:58:13 | 24.3 | 0
6544 | 2025-12-06 19:58:14 | 24.3 | 0
6545 | 2025-12-06 19:58:16 | 24.4 | 0
6546 | 2025-12-06 19:58:19 | 24.4 | 0
6547 | 2025-12-06 19:58:22 | 24.4 | 0
6548 | 2025-12-06 19:58:25 | 24.5 | 0
6549 | 2025-12-06 19:58:28 | 24.5 | 0
6550 | 2025-12-06 19:58:31 | 24.6 | 0
6551 | 2025-12-06 19:58:34 | 24.6 | 0
6552 | 2025-12-06 19:58:37 | 24.7 | 0
6553 | 2025-12-06 19:58:40 | 24.7 | 0
6554 | 2025-12-06 19:58:43 | 24.8 | 0
6555 | 2025-12-06 19:58:46 | 24.8 | 0
6556 | 2025-12-06 19:58:49 | 24.9 | 0
6557 | 2025-12-06 19:58:52 | 24.9 | 0
6558 | 2025-12-06 19:58:55 | 24.9 | 0
6559 | 2025-12-06 19:58:58 | 25 | 0
6560 | 2025-12-06 19:59:01 | 25 | 0
6561 | 2025-12-06 19:59:04 | 25 | 0
6562 | 2025-12-06 19:59:07 | 25.1 | 0
6563 | 2025-12-06 19:59:10 | 25.1 | 0
6564 | 2025-12-06 19:59:13 | 25.1 | 0
6565 | 2025-12-06 19:59:16 | 25.1 | 0
6566 | 2025-12-06 19:59:19 | 25.1 | 0
6567 | 2025-12-06 19:59:22 | 25.2 | 0
6568 | 2025-12-06 19:59:25 | 25.2 | 0
6569 | 2025-12-06 19:59:28 | 25.2 | 0
6570 | 2025-12-06 19:59:31 | 25.2 | 0
6571 | 2025-12-06 19:59:34 | 25.2 | 0
6572 | 2025-12-06 19:59:37 | 25.2 | 0
6573 | 2025-12-06 19:59:40 | 25.3 | 0
6574 | 2025-12-06 19:59:43 | 25.3 | 0
6575 | 2025-12-06 19:59:46 | 25.3 | 0
6576 | 2025-12-06 19:59:49 | 25.3 | 0
6577 | 2025-12-06 19:59:52 | 25.3 | 0
6578 | 2025-12-06 19:59:55 | 25.3 | 0
6579 | 2025-12-06 19:59:58 | 25.3 | 0
6580 | 2025-12-06 20:00:01 | 25.3 | 0
6581 | 2025-12-06 20:00:04 | 25.3 | 0
6582 | 2025-12-06 20:00:07 | 25.3 | 0
6583 | 2025-12-06 20:00:10 | 25.3 | 0
6584 | 2025-12-06 20:00:13 | 25.3 | 0
6585 | 2025-12-06 20:00:16 | 25.4 | 0
6586 | 2025-12-06 20:00:19 | 25.4 | 0
6587 | 2025-12-06 20:00:22 | 25.4 | 0
6588 | 2025-12-06 20:00:25 | 25.4 | 0
6589 | 2025-12-06 20:00:28 | 25.4 | 0
6590 | 2025-12-06 20:00:31 | 25.4 | 0
6591 | 2025-12-06 20:00:34 | 25.4 | 0
6592 | 2025-12-06 20:00:37 | 25.4 | 0
6593 | 2025-12-06 20:00:40 | 25.4 | 0
6594 | 2025-12-06 20:00:43 | 25.4 | 0
6595 | 2025-12-06 20:00:46 | 25.4 | 0
6596 | 2025-12-06 20:00:49 | 25.4 | 0
6597 | 2025-12-06 20:00:52 | 25.4 | 0
6598 | 2025-12-06 20:00:55 | 25.5 | 0
6599 | 2025-12-06 20:00:58 | 25.5 | 0
6600 | 2025-12-06 20:01:01 | 25.5 | 0
6601 | 2025-12-06 20:01:04 | 25.5 | 0
6602 | 2025-12-06 20:01:07 | 25.5 | 0
6603 | 2025-12-06 20:01:10 | 25.5 | 0
6604 | 2025-12-06 20:01:13 | 25.5 | 0
6605 | 2025-12-06 20:01:16 | 25.5 | 0
6606 | 2025-12-06 20:01:19 | 25.5 | 0
6607 | 2025-12-06 20:01:22 | 25.5 | 0
6608 | 2025-12-06 20:01:25 | 25.5 | 0
6609 | 2025-12-06 20:01:28 | 25.5 | 0
6610 | 2025-12-06 20:01:31 | 25.5 | 0
6611 | 2025-12-06 20:01:34 | 25.5 | 0
6612 | 2025-12-06 20:01:37 | 25.5 | 0
6613 | 2025-12-06 20:01:40 | 25.5 | 0
6614 | 2025-12-06 20:01:43 | 25.5 | 0
6615 | 2025-12-06 20:01:46 | 25.5 | 0
6616 | 2025-12-06 20:01:49 | 25.5 | 0
6617 | 2025-12-06 20:01:52 | 25.5 | 0
6618 | 2025-12-06 20:01:55 | 25.5 | 0
6619 | 2025-12-06 20:01:58 | 25.5 | 0
6620 | 2025-12-06 20:02:01 | 25.5 | 0
6621 | 2025-12-06 20:02:04 | 25.5 | 0
6622 | 2025-12-06 20:02:07 | 25.5 | 0
6623 | 2025-12-06 20:02:10 | 25.5 | 0
6624 | 2025-12-06 20:02:13 | 25.5 | 0
6625 | 2025-12-06 20:02:16 | 25.5 | 0
6626 | 2025-12-06 20:02:19 | 25.5 | 0
6627 | 2025-12-06 20:02:22 | 25.5 | 0
6628 | 2025-12-06 20:02:25 | 25.5 | 0
6629 | 2025-12-06 20:02:28 | 25.5 | 0
6630 | 2025-12-06 20:02:31 | 25.5 | 0
6631 | 2025-12-06 20:02:34 | 25.5 | 0
6632 | 2025-12-06 20:02:37 | 25.5 | 0
6633 | 2025-12-06 20:02:40 | 25.6 | 0
6634 | 2025-12-06 20:02:43 | 25.6 | 0
6635 | 2025-12-06 20:02:46 | 25.6 | 0
6636 | 2025-12-06 20:02:49 | 25.6 | 0
6637 | 2025-12-06 20:02:52 | 25.6 | 0
6638 | 2025-12-06 20:02:55 | 25.6 | 0
6639 | 2025-12-06 20:02:58 | 25.6 | 0
6640 | 2025-12-06 20:03:01 | 25.6 | 0
6641 | 2025-12-06 20:03:04 | 25.6 | 0
6642 | 2025-12-06 20:03:07 | 25.6 | 0
6643 | 2025-12-06 20:03:10 | 25.6 | 0
6644 | 2025-12-06 20:03:13 | 25.6 | 0
6645 | 2025-12-06 20:03:16 | 25.6 | 0
6646 | 2025-12-06 20:03:19 | 25.6 | 0
6647 | 2025-12-06 20:03:22 | 25.6 | 0
6648 | 2025-12-06 20:03:25 | 25.6 | 0
6649 | 2025-12-06 20:03:28 | 25.6 | 0
6650 | 2025-12-06 20:03:31 | 25.6 | 0
6651 | 2025-12-06 20:03:34 | 25.6 | 0
6652 | 2025-12-06 20:03:37 | 25.6 | 0
6653 | 2025-12-06 20:03:40 | 25.6 | 0
6654 | 2025-12-06 20:03:43 | 25.6 | 0
6655 | 2025-12-06 20:03:46 | 25.6 | 0
6656 | 2025-12-06 20:03:49 | 25.6 | 0
6657 | 2025-12-06 20:03:52 | 25.6 | 0
6658 | 2025-12-06 20:03:55 | 25.6 | 0
6659 | 2025-12-06 20:03:58 | 25.6 | 0
6660 | 2025-12-06 20:04:01 | 25.6 | 0
6661 | 2025-12-06 20:04:04 | 25.6 | 0
6662 | 2025-12-06 20:04:07 | 25.6 | 0
6663 | 2025-12-06 20:04:10 | 25.6 | 0
6664 | 2025-12-06 20:04:13 | 25.6 | 0
6665 | 2025-12-06 20:04:16 | 25.6 | 0
6666 | 2025-12-06 20:04:19 | 25.6 | 0
6667 | 2025-12-06 20:04:22 | 25.6 | 0
6668 | 2025-12-06 20:04:25 | 25.6 | 0
6669 | 2025-12-06 20:04:28 | 25.6 | 0
6670 | 2025-12-06 20:04:31 | 25.6 | 0
6671 | 2025-12-06 20:04:34 | 25.6 | 0
6672 | 2025-12-06 20:04:37 | 25.6 | 0
6673 | 2025-12-06 20:04:40 | 25.6 | 0
6674 | 2025-12-06 20:04:43 | 25.6 | 0
6675 | 2025-12-06 20:04:46 | 25.6 | 0
6676 | 2025-12-06 20:04:49 | 25.6 | 0
6677 | 2025-12-06 20:04:52 | 25.6 | 0
6678 | 2025-12-06 20:04:55 | 25.6 | 0
6679 | 2025-12-06 20:04:58 | 25.6 | 0
6680 | 2025-12-06 20:05:01 | 25.6 | 0
6681 | 2025-12-06 20:05:04 | 25.6 | 0
6682 | 2025-12-06 20:05:07 | 25.7 | 0
6683 | 2025-12-06 20:05:10 | 25.7 | 0
6684 | 2025-12-06 20:05:13 | 25.7 | 0
6685 | 2025-12-06 20:05:16 | 25.7 | 0
6686 | 2025-12-06 20:05:19 | 25.7 | 0
6687 | 2025-12-06 20:05:22 | 25.7 | 0
6688 | 2025-12-06 20:05:25 | 25.7 | 0
6689 | 2025-12-06 20:05:28 | 25.7 | 0
6690 | 2025-12-06 20:05:31 | 25.7 | 0
6691 | 2025-12-06 20:05:34 | 25.7 | 0
6692 | 2025-12-06 20:05:37 | 25.7 | 0
6693 | 2025-12-06 20:05:40 | 25.7 | 0
6694 | 2025-12-06 20:05:43 | 25.7 | 0
6695 | 2025-12-06 20:05:46 | 25.7 | 0
6696 | 2025-12-06 20:05:49 | 25.7 | 0
6697 | 2025-12-06 20:05:52 | 25.7 | 0
6698 | 2025-12-06 20:05:55 | 25.7 | 0
6699 | 2025-12-06 20:05:58 | 25.7 | 0
6700 | 2025-12-06 20:06:01 | 25.7 | 0
6701 | 2025-12-06 20:06:04 | 25.7 | 0
6702 | 2025-12-06 20:06:07 | 25.7 | 0
6703 | 2025-12-06 20:06:10 | 25.7 | 0
6704 | 2025-12-06 20:06:13 | 25.7 | 0
6705 | 2025-12-06 20:06:16 | 25.7 | 0
6706 | 2025-12-06 20:06:19 | 25.7 | 0
6707 | 2025-12-06 20:06:22 | 25.7 | 0
6708 | 2025-12-06 20:06:25 | 25.8 | 0
6709 | 2025-12-06 20:06:28 | 25.8 | 0
6710 | 2025-12-06 20:06:31 | 25.8 | 0
6711 | 2025-12-06 20:06:34 | 25.8 | 0
6712 | 2025-12-06 20:06:37 | 25.8 | 0
6713 | 2025-12-06 20:06:40 | 25.8 | 0
6714 | 2025-12-06 20:06:43 | 25.8 | 0
6715 | 2025-12-06 20:06:46 | 25.8 | 0
6716 | 2025-12-06 20:06:49 | 25.8 | 0
6717 | 2025-12-06 20:06:52 | 25.7 | 0
6718 | 2025-12-06 20:06:55 | 25.7 | 0
6719 | 2025-12-06 20:06:58 | 25.7 | 0
6720 | 2025-12-06 20:07:01 | 25.7 | 0
6721 | 2025-12-06 20:07:04 | 25.7 | 0
6722 | 2025-12-06 20:07:07 | 25.7 | 0
6723 | 2025-12-06 20:07:10 | 25.7 | 0
6724 | 2025-12-06 20:07:13 | 25.7 | 0
6725 | 2025-12-06 20:07:16 | 25.7 | 0
6726 | 2025-12-06 20:07:19 | 25.7 | 0
6727 | 2025-12-06 20:07:22 | 25.7 | 0
6728 | 2025-12-06 20:07:25 | 25.7 | 0
6729 | 2025-12-06 20:07:28 | 25.7 | 0
6730 | 2025-12-06 20:07:31 | 25.7 | 0
6731 | 2025-12-06 20:07:34 | 25.7 | 0
6732 | 2025-12-06 20:07:37 | 25.7 | 0
6733 | 2025-12-06 20:07:40 | 25.7 | 0
6734 | 2025-12-06 20:07:43 | 25.6 | 0
6735 | 2025-12-06 20:07:46 | 25.7 | 0
6736 | 2025-12-06 20:07:49 | 25.7 | 0
6737 | 2025-12-06 20:07:52 | 25.6 | 0
6738 | 2025-12-06 20:07:55 | 25.6 | 0
6739 | 2025-12-06 20:07:58 | 25.6 | 0
6740 | 2025-12-06 20:08:01 | 25.6 | 0
6741 | 2025-12-06 20:08:04 | 25.6 | 0
6742 | 2025-12-06 20:08:07 | 25.7 | 0
6743 | 2025-12-06 20:08:10 | 25.7 | 0
6744 | 2025-12-06 20:08:13 | 25.7 | 0
6745 | 2025-12-06 20:08:14 | 25.7 | 0
6746 | 2025-12-06 20:13:13 | 24.6 | 0
6747 | 2025-12-06 20:18:13 | 24.5 | 0
6748 | 2025-12-06 20:23:13 | 24.5 | 0
6749 | 2025-12-06 20:28:13 | 24.5 | 0
6750 | 2025-12-06 20:33:13 | 24.4 | 0
6751 | 2025-12-06 20:38:13 | 24.4 | 0
6752 | 2025-12-06 20:43:13 | 24.3 | 0
6753 | 2025-12-06 20:48:13 | 24.3 | 0
6754 | 2025-12-06 20:53:13 | 24.3 | 0
6755 | 2025-12-06 20:58:13 | 24.3 | 0
6756 | 2025-12-06 21:03:13 | 24.3 | 0
6757 | 2025-12-06 21:08:13 | 24.3 | 0
6758 | 2025-12-06 21:13:13 | 24.2 | 0
6759 | 2025-12-06 21:18:13 | 24.2 | 0
6760 | 2025-12-06 21:23:13 | 24.2 | 0
6761 | 2025-12-06 21:28:13 | 24.2 | 0
6762 | 2025-12-06 21:29:42 | 24.2 | 0
6763 | 2025-12-06 21:29:42 | 24.2 | 0
6764 | 2025-12-06 21:29:45 | 24.2 | 0
6765 | 2025-12-06 21:29:48 | 24.2 | 0
6766 | 2025-12-06 21:29:51 | 24.3 | 0
6767 | 2025-12-06 21:29:54 | 24.3 | 0
6768 | 2025-12-06 21:29:57 | 24.3 | 0
6769 | 2025-12-06 21:30:00 | 24.4 | 0
6770 | 2025-12-06 21:30:03 | 24.5 | 0
6771 | 2025-12-06 21:30:06 | 24.5 | 0
6772 | 2025-12-06 21:30:09 | 24.6 | 0
6773 | 2025-12-06 21:30:12 | 24.6 | 0
6774 | 2025-12-06 21:30:15 | 24.7 | 0
6775 | 2025-12-06 21:30:18 | 24.7 | 0
6776 | 2025-12-06 21:30:21 | 24.8 | 0
6777 | 2025-12-06 21:30:24 | 24.8 | 0
6778 | 2025-12-06 21:30:27 | 24.9 | 0
6779 | 2025-12-06 21:30:30 | 24.9 | 0
6780 | 2025-12-06 21:30:33 | 24.9 | 0
6781 | 2025-12-06 21:30:36 | 25 | 0
6782 | 2025-12-06 21:30:39 | 25 | 0
6783 | 2025-12-06 21:30:42 | 25 | 0
6784 | 2025-12-06 21:30:45 | 25 | 0
6785 | 2025-12-06 21:30:48 | 25 | 0
6786 | 2025-12-06 21:30:51 | 25.1 | 0
6787 | 2025-12-06 21:30:54 | 25.1 | 0
6788 | 2025-12-06 21:30:57 | 25.1 | 0
6789 | 2025-12-06 21:31:00 | 25.1 | 0
6790 | 2025-12-06 21:31:03 | 25.1 | 0
6791 | 2025-12-06 21:31:06 | 25.1 | 0
6792 | 2025-12-06 21:31:09 | 25.1 | 0
6793 | 2025-12-06 21:31:12 | 25.2 | 0
6794 | 2025-12-06 21:31:15 | 25.2 | 0
6795 | 2025-12-06 21:31:18 | 25.2 | 0
6796 | 2025-12-06 21:31:21 | 25.2 | 0
6797 | 2025-12-06 21:31:24 | 25.2 | 0
6798 | 2025-12-06 21:31:27 | 25.2 | 0
6799 | 2025-12-06 21:31:30 | 25.2 | 0
6800 | 2025-12-06 21:31:33 | 25.2 | 0
6801 | 2025-12-06 21:31:36 | 25.2 | 0
6802 | 2025-12-06 21:31:39 | 25.2 | 0
6803 | 2025-12-06 21:31:42 | 25.2 | 0
6804 | 2025-12-06 21:31:45 | 25.2 | 0
6805 | 2025-12-06 21:31:48 | 25.2 | 0
6806 | 2025-12-06 21:31:51 | 25.2 | 0
6807 | 2025-12-06 21:31:54 | 25.2 | 0
6808 | 2025-12-06 21:31:57 | 25.2 | 0
6809 | 2025-12-06 21:32:00 | 25.2 | 0
6810 | 2025-12-06 21:32:03 | 25.2 | 0
6811 | 2025-12-06 21:32:06 | 25.2 | 0
6812 | 2025-12-06 21:32:09 | 25.2 | 0
6813 | 2025-12-06 21:32:12 | 25.2 | 0
6814 | 2025-12-06 21:32:15 | 25.2 | 0
6815 | 2025-12-06 21:32:18 | 25.3 | 0
6816 | 2025-12-06 21:32:21 | 25.3 | 0
6817 | 2025-12-06 21:32:24 | 25.3 | 0
6818 | 2025-12-06 21:32:27 | 25.3 | 0
6819 | 2025-12-06 21:32:30 | 25.3 | 0
6820 | 2025-12-06 21:32:33 | 25.3 | 0
6821 | 2025-12-06 21:32:36 | 25.3 | 0
6822 | 2025-12-06 21:32:39 | 25.3 | 0
6823 | 2025-12-06 21:32:42 | 25.3 | 0
6824 | 2025-12-06 21:32:45 | 25.3 | 0
6825 | 2025-12-06 21:32:48 | 25.3 | 0
6826 | 2025-12-06 21:32:51 | 25.3 | 0
6827 | 2025-12-06 21:32:54 | 25.3 | 0
6828 | 2025-12-06 21:32:57 | 25.3 | 0
6829 | 2025-12-06 21:33:00 | 25.3 | 0
6830 | 2025-12-06 21:33:03 | 25.3 | 0
6831 | 2025-12-06 21:33:06 | 25.3 | 0
6832 | 2025-12-06 21:33:09 | 25.3 | 0
6833 | 2025-12-06 21:33:12 | 25.3 | 0
6834 | 2025-12-06 21:33:15 | 25.3 | 0
6835 | 2025-12-06 21:33:18 | 25.4 | 0
6836 | 2025-12-06 21:33:21 | 25.4 | 0
6837 | 2025-12-06 21:33:24 | 25.4 | 0
6838 | 2025-12-06 21:33:27 | 25.4 | 0
6839 | 2025-12-06 21:33:30 | 25.4 | 0
6840 | 2025-12-06 21:33:33 | 25.4 | 0
6841 | 2025-12-06 21:33:36 | 25.4 | 0
6842 | 2025-12-06 21:33:39 | 25.4 | 0
6843 | 2025-12-06 21:33:42 | 25.4 | 0
6844 | 2025-12-06 21:33:45 | 25.4 | 0
6845 | 2025-12-06 21:33:48 | 25.4 | 0
6846 | 2025-12-06 21:33:51 | 25.4 | 0
6847 | 2025-12-06 21:33:54 | 25.4 | 0
6848 | 2025-12-06 21:33:57 | 25.5 | 0
6849 | 2025-12-06 21:34:00 | 25.4 | 0
6850 | 2025-12-06 21:34:03 | 25.4 | 0
6851 | 2025-12-06 21:34:06 | 25.4 | 0
6852 | 2025-12-06 21:34:09 | 25.4 | 0
6853 | 2025-12-06 21:34:12 | 25.4 | 0
6854 | 2025-12-06 21:34:15 | 25.4 | 0
6855 | 2025-12-06 21:34:18 | 25.4 | 0
6856 | 2025-12-06 21:34:21 | 25.4 | 0
6857 | 2025-12-06 21:34:24 | 25.4 | 0
6858 | 2025-12-06 21:34:27 | 25.4 | 0
6859 | 2025-12-06 21:34:30 | 25.4 | 0
6860 | 2025-12-06 21:34:33 | 25.4 | 0
6861 | 2025-12-06 21:34:36 | 25.4 | 0
6862 | 2025-12-06 21:34:39 | 25.5 | 0
6863 | 2025-12-06 21:34:42 | 25.5 | 0
6864 | 2025-12-06 21:34:45 | 25.5 | 0
6865 | 2025-12-06 21:34:48 | 25.5 | 0
6866 | 2025-12-06 21:34:51 | 25.5 | 0
6867 | 2025-12-06 21:34:54 | 25.5 | 0
6868 | 2025-12-06 21:34:57 | 25.5 | 0
6869 | 2025-12-06 21:35:00 | 25.5 | 0
6870 | 2025-12-06 21:35:03 | 25.5 | 0
6871 | 2025-12-06 21:35:06 | 25.5 | 0
6872 | 2025-12-06 21:35:09 | 25.5 | 0
6873 | 2025-12-06 21:35:12 | 25.5 | 0
6874 | 2025-12-06 21:35:15 | 25.6 | 0
6875 | 2025-12-06 21:35:18 | 25.6 | 0
6876 | 2025-12-06 21:35:21 | 25.6 | 0
6877 | 2025-12-06 21:35:24 | 25.6 | 0
6878 | 2025-12-06 21:35:27 | 25.6 | 0
6879 | 2025-12-06 21:35:30 | 25.6 | 0
6880 | 2025-12-06 21:35:33 | 25.5 | 0
6881 | 2025-12-06 21:35:36 | 25.5 | 0
6882 | 2025-12-06 21:35:39 | 25.5 | 0
6883 | 2025-12-06 21:35:42 | 25.5 | 0
6884 | 2025-12-06 21:35:45 | 25.5 | 0
6885 | 2025-12-06 21:35:48 | 25.5 | 0
6886 | 2025-12-06 21:35:51 | 25.5 | 0
6887 | 2025-12-06 21:35:54 | 25.5 | 0
6888 | 2025-12-06 21:35:57 | 25.5 | 0
6889 | 2025-12-06 21:36:00 | 25.5 | 0
6890 | 2025-12-06 21:36:03 | 25.5 | 0
6891 | 2025-12-06 21:36:06 | 25.5 | 0
6892 | 2025-12-06 21:36:09 | 25.5 | 0
6893 | 2025-12-06 21:36:12 | 25.5 | 0
6894 | 2025-12-06 21:36:15 | 25.5 | 0
6895 | 2025-12-06 21:36:18 | 25.5 | 0
6896 | 2025-12-06 21:36:21 | 25.5 | 0
6897 | 2025-12-06 21:36:24 | 25.5 | 0
6898 | 2025-12-06 21:36:27 | 25.5 | 0
6899 | 2025-12-06 21:36:30 | 25.5 | 0
6900 | 2025-12-06 21:36:33 | 25.5 | 0
6901 | 2025-12-06 21:36:36 | 25.5 | 0
6902 | 2025-12-06 21:36:39 | 25.5 | 0
6903 | 2025-12-06 21:36:42 | 25.5 | 0
6904 | 2025-12-06 21:36:45 | 25.5 | 0
6905 | 2025-12-06 21:36:48 | 25.5 | 0
6906 | 2025-12-06 21:36:51 | 25.5 | 0
6907 | 2025-12-06 21:36:54 | 25.5 | 0
6908 | 2025-12-06 21:36:57 | 25.5 | 0
6909 | 2025-12-06 21:37:00 | 25.5 | 0
6910 | 2025-12-06 21:37:03 | 25.5 | 0
6911 | 2025-12-06 21:37:06 | 25.5 | 0
6912 | 2025-12-06 21:37:09 | 25.5 | 0
6913 | 2025-12-06 21:37:12 | 25.5 | 0
6914 | 2025-12-06 21:37:15 | 25.5 | 0
6915 | 2025-12-06 21:37:18 | 25.5 | 0
6916 | 2025-12-06 21:37:21 | 25.5 | 0
6917 | 2025-12-06 21:37:24 | 25.5 | 0
6918 | 2025-12-06 21:37:27 | 25.5 | 0
6919 | 2025-12-06 21:37:30 | 25.5 | 0
6920 | 2025-12-06 21:37:33 | 25.5 | 0
6921 | 2025-12-06 21:37:36 | 25.5 | 0
6922 | 2025-12-06 21:37:39 | 25.5 | 0
6923 | 2025-12-06 21:37:42 | 25.5 | 0
6924 | 2025-12-06 21:37:45 | 25.5 | 0
6925 | 2025-12-06 21:37:48 | 25.5 | 0
6926 | 2025-12-06 21:37:51 | 25.5 | 0
6927 | 2025-12-06 21:37:54 | 25.5 | 0
6928 | 2025-12-06 21:37:57 | 25.5 | 0
6929 | 2025-12-06 21:38:00 | 25.5 | 0
6930 | 2025-12-06 21:38:03 | 25.5 | 0
6931 | 2025-12-06 21:38:06 | 25.5 | 0
6932 | 2025-12-06 21:38:09 | 25.5 | 0
6933 | 2025-12-06 21:38:12 | 25.6 | 0
6934 | 2025-12-06 21:38:15 | 25.5 | 0
6935 | 2025-12-06 21:38:18 | 25.5 | 0
6936 | 2025-12-06 21:38:21 | 25.6 | 0
6937 | 2025-12-06 21:38:24 | 25.6 | 0
6938 | 2025-12-06 21:38:27 | 25.5 | 0
6939 | 2025-12-06 21:38:30 | 25.6 | 0
6940 | 2025-12-06 21:38:33 | 25.6 | 0
6941 | 2025-12-06 21:38:36 | 25.6 | 0
6942 | 2025-12-06 21:38:39 | 25.6 | 0
6943 | 2025-12-06 21:38:42 | 25.5 | 0
6944 | 2025-12-06 21:38:45 | 25.5 | 0
6945 | 2025-12-06 21:38:48 | 25.5 | 0
6946 | 2025-12-06 21:38:51 | 25.5 | 0
6947 | 2025-12-06 21:38:54 | 25.5 | 0
6948 | 2025-12-06 21:38:57 | 25.5 | 0
6949 | 2025-12-06 21:39:00 | 25.5 | 0
6950 | 2025-12-06 21:39:03 | 25.5 | 0
6951 | 2025-12-06 21:39:06 | 25.5 | 0
6952 | 2025-12-06 21:39:09 | 25.5 | 0
6953 | 2025-12-06 21:39:12 | 25.5 | 0
6954 | 2025-12-06 21:39:15 | 25.5 | 0
6955 | 2025-12-06 21:39:18 | 25.5 | 0
6956 | 2025-12-06 21:39:21 | 25.5 | 0
6957 | 2025-12-06 21:39:24 | 25.5 | 0
6958 | 2025-12-06 21:39:27 | 25.5 | 0
6959 | 2025-12-06 21:39:30 | 25.5 | 0
6960 | 2025-12-06 21:39:33 | 25.5 | 0
6961 | 2025-12-06 21:39:36 | 25.5 | 0
6962 | 2025-12-06 21:39:39 | 25.5 | 0
6963 | 2025-12-06 21:39:42 | 25.5 | 0
6964 | 2025-12-06 21:39:42 | 25.5 | 0
6965 | 2025-12-06 21:44:42 | 24.5 | 0
6966 | 2025-12-06 21:49:42 | 24.4 | 0
6967 | 2025-12-06 21:54:42 | 24.3 | 0
6968 | 2025-12-06 21:59:42 | 24.3 | 0
6969 | 2025-12-06 22:04:42 | 24.3 | 0
6970 | 2025-12-06 22:09:42 | 24.3 | 0
6971 | 2025-12-06 22:14:42 | 24.2 | 0
6972 | 2025-12-06 22:19:42 | 24.2 | 0
6973 | 2025-12-06 22:24:42 | 24.2 | 0
6974 | 2025-12-06 22:29:42 | 24.2 | 0
6975 | 2025-12-06 22:34:42 | 24.2 | 0
6976 | 2025-12-06 22:39:42 | 24.1 | 0
6977 | 2025-12-06 22:44:42 | 24.1 | 0
6978 | 2025-12-06 22:49:42 | 24.1 | 0
6979 | 2025-12-06 22:54:42 | 24.1 | 0
6980 | 2025-12-06 22:59:42 | 24.1 | 0
6981 | 2025-12-06 23:01:11 | 24.1 | 0
6982 | 2025-12-06 23:01:11 | 24.1 | 0
6983 | 2025-12-06 23:01:14 | 24.1 | 0
6984 | 2025-12-06 23:01:17 | 24.1 | 0
6985 | 2025-12-06 23:01:20 | 24.2 | 0
6986 | 2025-12-06 23:01:23 | 24.2 | 0
6987 | 2025-12-06 23:01:26 | 24.2 | 0
6988 | 2025-12-06 23:01:29 | 24.3 | 0
6989 | 2025-12-06 23:01:32 | 24.4 | 0
6990 | 2025-12-06 23:01:35 | 24.4 | 0
6991 | 2025-12-06 23:01:38 | 24.5 | 0
6992 | 2025-12-06 23:01:41 | 24.5 | 0
6993 | 2025-12-06 23:01:44 | 24.6 | 0
6994 | 2025-12-06 23:01:47 | 24.6 | 0
6995 | 2025-12-06 23:01:50 | 24.7 | 0
6996 | 2025-12-06 23:01:53 | 24.7 | 0
6997 | 2025-12-06 23:01:56 | 24.7 | 0
6998 | 2025-12-06 23:01:59 | 24.8 | 0
6999 | 2025-12-06 23:02:02 | 24.8 | 0
7000 | 2025-12-06 23:02:05 | 24.8 | 0
7001 | 2025-12-06 23:02:08 | 24.9 | 0
7002 | 2025-12-06 23:02:11 | 24.9 | 0
7003 | 2025-12-06 23:02:14 | 24.9 | 0
7004 | 2025-12-06 23:02:17 | 24.9 | 0
7005 | 2025-12-06 23:02:20 | 25 | 0
7006 | 2025-12-06 23:02:23 | 25 | 0
7007 | 2025-12-06 23:02:26 | 25 | 0
7008 | 2025-12-06 23:02:29 | 25 | 0
7009 | 2025-12-06 23:02:32 | 25 | 0
7010 | 2025-12-06 23:02:35 | 25 | 0
7011 | 2025-12-06 23:02:38 | 25 | 0
7012 | 2025-12-06 23:02:41 | 25 | 0
7013 | 2025-12-06 23:02:44 | 25 | 0
7014 | 2025-12-06 23:02:47 | 25 | 0
7015 | 2025-12-06 23:02:50 | 25.1 | 0
7016 | 2025-12-06 23:02:53 | 25.1 | 0
7017 | 2025-12-06 23:02:56 | 25.1 | 0
7018 | 2025-12-06 23:02:59 | 25.1 | 0
7019 | 2025-12-06 23:03:02 | 25.1 | 0
7020 | 2025-12-06 23:03:05 | 25.1 | 0
7021 | 2025-12-06 23:03:08 | 25.1 | 0
7022 | 2025-12-06 23:03:11 | 25.1 | 0
7023 | 2025-12-06 23:03:14 | 25.1 | 0
7024 | 2025-12-06 23:03:17 | 25.1 | 0
7025 | 2025-12-06 23:03:20 | 25.1 | 0
7026 | 2025-12-06 23:03:23 | 25.1 | 0
7027 | 2025-12-06 23:03:26 | 25.1 | 0
7028 | 2025-12-06 23:03:29 | 25.2 | 0
7029 | 2025-12-06 23:03:32 | 25.2 | 0
7030 | 2025-12-06 23:03:35 | 25.2 | 0
7031 | 2025-12-06 23:03:38 | 25.2 | 0
7032 | 2025-12-06 23:03:41 | 25.2 | 0
7033 | 2025-12-06 23:03:44 | 25.2 | 0
7034 | 2025-12-06 23:03:47 | 25.2 | 0
7035 | 2025-12-06 23:03:50 | 25.2 | 0
7036 | 2025-12-06 23:03:53 | 25.2 | 0
7037 | 2025-12-06 23:03:56 | 25.2 | 0
7038 | 2025-12-06 23:03:59 | 25.2 | 0
7039 | 2025-12-06 23:04:02 | 25.2 | 0
7040 | 2025-12-06 23:04:05 | 25.2 | 0
7041 | 2025-12-06 23:04:08 | 25.2 | 0
7042 | 2025-12-06 23:04:11 | 25.2 | 0
7043 | 2025-12-06 23:04:14 | 25.2 | 0
7044 | 2025-12-06 23:04:17 | 25.2 | 0
7045 | 2025-12-06 23:04:20 | 25.2 | 0
7046 | 2025-12-06 23:04:23 | 25.2 | 0
7047 | 2025-12-06 23:04:26 | 25.2 | 0
7048 | 2025-12-06 23:04:29 | 25.2 | 0
7049 | 2025-12-06 23:04:32 | 25.2 | 0
7050 | 2025-12-06 23:04:35 | 25.2 | 0
7051 | 2025-12-06 23:04:38 | 25.2 | 0
7052 | 2025-12-06 23:04:41 | 25.2 | 0
7053 | 2025-12-06 23:04:44 | 25.2 | 0
7054 | 2025-12-06 23:04:47 | 25.2 | 0
7055 | 2025-12-06 23:04:50 | 25.2 | 0
7056 | 2025-12-06 23:04:53 | 25.2 | 0
7057 | 2025-12-06 23:04:56 | 25.2 | 0
7058 | 2025-12-06 23:04:59 | 25.2 | 0
7059 | 2025-12-06 23:05:02 | 25.2 | 0
7060 | 2025-12-06 23:05:05 | 25.3 | 0
7061 | 2025-12-06 23:05:08 | 25.3 | 0
7062 | 2025-12-06 23:05:11 | 25.3 | 0
7063 | 2025-12-06 23:05:14 | 25.3 | 0
7064 | 2025-12-06 23:05:17 | 25.3 | 0
7065 | 2025-12-06 23:05:20 | 25.3 | 0
7066 | 2025-12-06 23:05:23 | 25.3 | 0
7067 | 2025-12-06 23:05:26 | 25.3 | 0
7068 | 2025-12-06 23:05:29 | 25.3 | 0
7069 | 2025-12-06 23:05:32 | 25.3 | 0
7070 | 2025-12-06 23:05:35 | 25.3 | 0
7071 | 2025-12-06 23:05:38 | 25.3 | 0
7072 | 2025-12-06 23:05:41 | 25.3 | 0
7073 | 2025-12-06 23:05:44 | 25.3 | 0
7074 | 2025-12-06 23:05:47 | 25.3 | 0
7075 | 2025-12-06 23:05:50 | 25.3 | 0
7076 | 2025-12-06 23:05:53 | 25.3 | 0
7077 | 2025-12-06 23:05:56 | 25.3 | 0
7078 | 2025-12-06 23:05:59 | 25.3 | 0
7079 | 2025-12-06 23:06:02 | 25.3 | 0
7080 | 2025-12-06 23:06:05 | 25.3 | 0
7081 | 2025-12-06 23:06:08 | 25.3 | 0
7082 | 2025-12-06 23:06:11 | 25.3 | 0
7083 | 2025-12-06 23:06:14 | 25.3 | 0
7084 | 2025-12-06 23:06:17 | 25.3 | 0
7085 | 2025-12-06 23:06:20 | 25.3 | 0
7086 | 2025-12-06 23:06:23 | 25.3 | 0
7087 | 2025-12-06 23:06:26 | 25.3 | 0
7088 | 2025-12-06 23:06:29 | 25.3 | 0
7089 | 2025-12-06 23:06:32 | 25.3 | 0
7090 | 2025-12-06 23:06:35 | 25.3 | 0
7091 | 2025-12-06 23:06:38 | 25.3 | 0
7092 | 2025-12-06 23:06:41 | 25.3 | 0
7093 | 2025-12-06 23:06:44 | 25.3 | 0
7094 | 2025-12-06 23:06:47 | 25.4 | 0
7095 | 2025-12-06 23:06:50 | 25.4 | 0
7096 | 2025-12-06 23:06:53 | 25.4 | 0
7097 | 2025-12-06 23:06:56 | 25.4 | 0
7098 | 2025-12-06 23:06:59 | 25.4 | 0
7099 | 2025-12-06 23:07:02 | 25.4 | 0
7100 | 2025-12-06 23:07:05 | 25.4 | 0
7101 | 2025-12-06 23:07:08 | 25.4 | 0
7102 | 2025-12-06 23:07:11 | 25.4 | 0
7103 | 2025-12-06 23:07:14 | 25.4 | 0
7104 | 2025-12-06 23:07:17 | 25.4 | 0
7105 | 2025-12-06 23:07:20 | 25.3 | 0
7106 | 2025-12-06 23:07:23 | 25.3 | 0
7107 | 2025-12-06 23:07:26 | 25.3 | 0
7108 | 2025-12-06 23:07:29 | 25.3 | 0
7109 | 2025-12-06 23:07:32 | 25.3 | 0
7110 | 2025-12-06 23:07:35 | 25.3 | 0
7111 | 2025-12-06 23:07:38 | 25.3 | 0
7112 | 2025-12-06 23:07:41 | 25.3 | 0
7113 | 2025-12-06 23:07:44 | 25.3 | 0
7114 | 2025-12-06 23:07:47 | 25.3 | 0
7115 | 2025-12-06 23:07:50 | 25.3 | 0
7116 | 2025-12-06 23:07:53 | 25.3 | 0
7117 | 2025-12-06 23:07:56 | 25.3 | 0
7118 | 2025-12-06 23:07:59 | 25.3 | 0
7119 | 2025-12-06 23:08:02 | 25.3 | 0
7120 | 2025-12-06 23:08:05 | 25.3 | 0
7121 | 2025-12-06 23:08:08 | 25.3 | 0
7122 | 2025-12-06 23:08:11 | 25.3 | 0
7123 | 2025-12-06 23:08:14 | 25.3 | 0
7124 | 2025-12-06 23:08:17 | 25.3 | 0
7125 | 2025-12-06 23:08:20 | 25.3 | 0
7126 | 2025-12-06 23:08:23 | 25.3 | 0
7127 | 2025-12-06 23:08:26 | 25.3 | 0
7128 | 2025-12-06 23:08:29 | 25.3 | 0
7129 | 2025-12-06 23:08:32 | 25.3 | 0
7130 | 2025-12-06 23:08:35 | 25.3 | 0
7131 | 2025-12-06 23:08:38 | 25.3 | 0
7132 | 2025-12-06 23:08:41 | 25.3 | 0
7133 | 2025-12-06 23:08:44 | 25.4 | 0
7134 | 2025-12-06 23:08:47 | 25.4 | 0
7135 | 2025-12-06 23:08:50 | 25.4 | 0
7136 | 2025-12-06 23:08:53 | 25.4 | 0
7137 | 2025-12-06 23:08:56 | 25.4 | 0
7138 | 2025-12-06 23:08:59 | 25.4 | 0
7139 | 2025-12-06 23:09:02 | 25.4 | 0
7140 | 2025-12-06 23:09:05 | 25.4 | 0
7141 | 2025-12-06 23:09:08 | 25.4 | 0
7142 | 2025-12-06 23:09:11 | 25.4 | 0
7143 | 2025-12-06 23:09:14 | 25.4 | 0
7144 | 2025-12-06 23:09:17 | 25.4 | 0
7145 | 2025-12-06 23:09:20 | 25.4 | 0
7146 | 2025-12-06 23:09:23 | 25.4 | 0
7147 | 2025-12-06 23:09:26 | 25.4 | 0
7148 | 2025-12-06 23:09:29 | 25.4 | 0
7149 | 2025-12-06 23:09:32 | 25.4 | 0
7150 | 2025-12-06 23:09:35 | 25.4 | 0
7151 | 2025-12-06 23:09:38 | 25.4 | 0
7152 | 2025-12-06 23:09:41 | 25.4 | 0
7153 | 2025-12-06 23:09:44 | 25.4 | 0
7154 | 2025-12-06 23:09:47 | 25.4 | 0
7155 | 2025-12-06 23:09:50 | 25.4 | 0
7156 | 2025-12-06 23:09:53 | 25.4 | 0
7157 | 2025-12-06 23:09:56 | 25.4 | 0
7158 | 2025-12-06 23:09:59 | 25.4 | 0
7159 | 2025-12-06 23:10:02 | 25.4 | 0
7160 | 2025-12-06 23:10:05 | 25.4 | 0
7161 | 2025-12-06 23:10:08 | 25.4 | 0
7162 | 2025-12-06 23:10:11 | 25.4 | 0
7163 | 2025-12-06 23:10:14 | 25.4 | 0
7164 | 2025-12-06 23:10:17 | 25.4 | 0
7165 | 2025-12-06 23:10:20 | 25.4 | 0
7166 | 2025-12-06 23:10:23 | 25.5 | 0
7167 | 2025-12-06 23:10:26 | 25.4 | 0
7168 | 2025-12-06 23:10:29 | 25.4 | 0
7169 | 2025-12-06 23:10:32 | 25.4 | 0
7170 | 2025-12-06 23:10:35 | 25.4 | 0
7171 | 2025-12-06 23:10:38 | 25.4 | 0
7172 | 2025-12-06 23:10:41 | 25.4 | 0
7173 | 2025-12-06 23:10:44 | 25.4 | 0
7174 | 2025-12-06 23:10:47 | 25.4 | 0
7175 | 2025-12-06 23:10:50 | 25.4 | 0
7176 | 2025-12-06 23:10:53 | 25.4 | 0
7177 | 2025-12-06 23:10:56 | 25.4 | 0
7178 | 2025-12-06 23:10:59 | 25.4 | 0
7179 | 2025-12-06 23:11:02 | 25.4 | 0
7180 | 2025-12-06 23:11:05 | 25.4 | 0
7181 | 2025-12-06 23:11:08 | 25.4 | 0
7182 | 2025-12-06 23:11:11 | 25.5 | 0
7183 | 2025-12-06 23:11:11 | 25.5 | 0
7184 | 2025-12-06 23:16:11 | 24.3 | 0
7185 | 2025-12-06 23:21:11 | 24.3 | 0
7186 | 2025-12-06 23:26:11 | 24.2 | 0
7187 | 2025-12-06 23:31:11 | 24.2 | 0
7188 | 2025-12-06 23:36:11 | 24.2 | 0
7189 | 2025-12-06 23:41:11 | 24.1 | 0
7190 | 2025-12-06 23:46:11 | 24.1 | 0
7191 | 2025-12-06 23:51:11 | 24.1 | 0
7192 | 2025-12-06 23:56:11 | 24.1 | 0
7193 | 2025-12-07 00:01:11 | 24.1 | 0
7194 | 2025-12-07 00:06:11 | 24.1 | 0
7195 | 2025-12-07 00:11:11 | 24.1 | 0
7196 | 2025-12-07 00:16:11 | 24 | 0
7197 | 2025-12-07 00:21:11 | 24.1 | 0
7198 | 2025-12-07 00:26:11 | 24 | 0
7199 | 2025-12-07 00:31:11 | 24 | 0
7200 | 2025-12-07 00:32:40 | 24 | 0
7201 | 2025-12-07 00:32:40 | 24 | 0
7202 | 2025-12-07 00:32:43 | 24 | 0
7203 | 2025-12-07 00:32:46 | 24.1 | 0
7204 | 2025-12-07 00:32:49 | 24.1 | 0
7205 | 2025-12-07 00:32:52 | 24.1 | 0
7206 | 2025-12-07 00:32:55 | 24.2 | 0
7207 | 2025-12-07 00:32:58 | 24.2 | 0
7208 | 2025-12-07 00:33:01 | 24.3 | 0
7209 | 2025-12-07 00:33:04 | 24.3 | 0
7210 | 2025-12-07 00:33:07 | 24.4 | 0
7211 | 2025-12-07 00:33:10 | 24.4 | 0
7212 | 2025-12-07 00:33:13 | 24.5 | 0
7213 | 2025-12-07 00:33:16 | 24.5 | 0
7214 | 2025-12-07 00:33:19 | 24.6 | 0
7215 | 2025-12-07 00:33:22 | 24.6 | 0
7216 | 2025-12-07 00:33:25 | 24.6 | 0
7217 | 2025-12-07 00:33:28 | 24.7 | 0
7218 | 2025-12-07 00:33:31 | 24.7 | 0
7219 | 2025-12-07 00:33:34 | 24.7 | 0
7220 | 2025-12-07 00:33:37 | 24.8 | 0
7221 | 2025-12-07 00:33:40 | 24.8 | 0
7222 | 2025-12-07 00:33:43 | 24.8 | 0
7223 | 2025-12-07 00:33:46 | 24.8 | 0
7224 | 2025-12-07 00:33:49 | 24.9 | 0
7225 | 2025-12-07 00:33:52 | 24.9 | 0
7226 | 2025-12-07 00:33:55 | 24.9 | 0
7227 | 2025-12-07 00:33:58 | 24.9 | 0
7228 | 2025-12-07 00:34:01 | 24.9 | 0
7229 | 2025-12-07 00:34:04 | 24.9 | 0
7230 | 2025-12-07 00:34:07 | 24.9 | 0
7231 | 2025-12-07 00:34:10 | 25 | 0
7232 | 2025-12-07 00:34:13 | 25 | 0
7233 | 2025-12-07 00:34:16 | 25 | 0
7234 | 2025-12-07 00:34:19 | 25 | 0
7235 | 2025-12-07 00:34:22 | 25 | 0
7236 | 2025-12-07 00:34:25 | 25 | 0
7237 | 2025-12-07 00:34:28 | 25 | 0
7238 | 2025-12-07 00:34:31 | 25 | 0
7239 | 2025-12-07 00:34:34 | 25 | 0
7240 | 2025-12-07 00:34:37 | 25 | 0
7241 | 2025-12-07 00:34:40 | 25 | 0
7242 | 2025-12-07 00:34:43 | 25.1 | 0
7243 | 2025-12-07 00:34:46 | 25.1 | 0
7244 | 2025-12-07 00:34:49 | 25.1 | 0
7245 | 2025-12-07 00:34:52 | 25.1 | 0
7246 | 2025-12-07 00:34:55 | 25.1 | 0
7247 | 2025-12-07 00:34:58 | 25.1 | 0
7248 | 2025-12-07 00:35:01 | 25.1 | 0
7249 | 2025-12-07 00:35:04 | 25.1 | 0
7250 | 2025-12-07 00:35:07 | 25.1 | 0
7251 | 2025-12-07 00:35:10 | 25.1 | 0
7252 | 2025-12-07 00:35:13 | 25.1 | 0
7253 | 2025-12-07 00:35:16 | 25.1 | 0
7254 | 2025-12-07 00:35:19 | 25.1 | 0
7255 | 2025-12-07 00:35:22 | 25.1 | 0
7256 | 2025-12-07 00:35:25 | 25.1 | 0
7257 | 2025-12-07 00:35:28 | 25.1 | 0
7258 | 2025-12-07 00:35:31 | 25.1 | 0
7259 | 2025-12-07 00:35:34 | 25.1 | 0
7260 | 2025-12-07 00:35:37 | 25.1 | 0
7261 | 2025-12-07 00:35:40 | 25.1 | 0
7262 | 2025-12-07 00:35:43 | 25.1 | 0
7263 | 2025-12-07 00:35:46 | 25.1 | 0
7264 | 2025-12-07 00:35:49 | 25.1 | 0
7265 | 2025-12-07 00:35:52 | 25.1 | 0
7266 | 2025-12-07 00:35:55 | 25.1 | 0
7267 | 2025-12-07 00:35:58 | 25.1 | 0
7268 | 2025-12-07 00:36:01 | 25.1 | 0
7269 | 2025-12-07 00:36:04 | 25.1 | 0
7270 | 2025-12-07 00:36:07 | 25.1 | 0
7271 | 2025-12-07 00:36:10 | 25.1 | 0
7272 | 2025-12-07 00:36:13 | 25.1 | 0
7273 | 2025-12-07 00:36:16 | 25.2 | 0
7274 | 2025-12-07 00:36:19 | 25.2 | 0
7275 | 2025-12-07 00:36:22 | 25.2 | 0
7276 | 2025-12-07 00:36:25 | 25.2 | 0
7277 | 2025-12-07 00:36:28 | 25.2 | 0
7278 | 2025-12-07 00:36:31 | 25.2 | 0
7279 | 2025-12-07 00:36:34 | 25.2 | 0
7280 | 2025-12-07 00:36:37 | 25.2 | 0
7281 | 2025-12-07 00:36:40 | 25.2 | 0
7282 | 2025-12-07 00:36:43 | 25.2 | 0
7283 | 2025-12-07 00:36:46 | 25.2 | 0
7284 | 2025-12-07 00:36:49 | 25.2 | 0
7285 | 2025-12-07 00:36:52 | 25.2 | 0
7286 | 2025-12-07 00:36:55 | 25.2 | 0
7287 | 2025-12-07 00:36:58 | 25.2 | 0
7288 | 2025-12-07 00:37:01 | 25.2 | 0
7289 | 2025-12-07 00:37:04 | 25.2 | 0
7290 | 2025-12-07 00:37:07 | 25.3 | 0
7291 | 2025-12-07 00:37:10 | 25.3 | 0
7292 | 2025-12-07 00:37:13 | 25.2 | 0
7293 | 2025-12-07 00:37:16 | 25.3 | 0
7294 | 2025-12-07 00:37:19 | 25.2 | 0
7295 | 2025-12-07 00:37:22 | 25.2 | 0
7296 | 2025-12-07 00:37:25 | 25.2 | 0
7297 | 2025-12-07 00:37:28 | 25.2 | 0
7298 | 2025-12-07 00:37:31 | 25.2 | 0
7299 | 2025-12-07 00:37:34 | 25.2 | 0
7300 | 2025-12-07 00:37:37 | 25.2 | 0
7301 | 2025-12-07 00:37:40 | 25.2 | 0
7302 | 2025-12-07 00:37:43 | 25.2 | 0
7303 | 2025-12-07 00:37:46 | 25.2 | 0
7304 | 2025-12-07 00:37:49 | 25.2 | 0
7305 | 2025-12-07 00:37:52 | 25.2 | 0
7306 | 2025-12-07 00:37:55 | 25.2 | 0
7307 | 2025-12-07 00:37:58 | 25.2 | 0
7308 | 2025-12-07 00:38:01 | 25.2 | 0
7309 | 2025-12-07 00:38:04 | 25.2 | 0
7310 | 2025-12-07 00:38:07 | 25.2 | 0
7311 | 2025-12-07 00:38:10 | 25.2 | 0
7312 | 2025-12-07 00:38:13 | 25.2 | 0
7313 | 2025-12-07 00:38:16 | 25.2 | 0
7314 | 2025-12-07 00:38:19 | 25.2 | 0
7315 | 2025-12-07 00:38:22 | 25.2 | 0
7316 | 2025-12-07 00:38:25 | 25.2 | 0
7317 | 2025-12-07 00:38:28 | 25.2 | 0
7318 | 2025-12-07 00:38:31 | 25.2 | 0
7319 | 2025-12-07 00:38:34 | 25.2 | 0
7320 | 2025-12-07 00:38:37 | 25.2 | 0
7321 | 2025-12-07 00:38:40 | 25.2 | 0
7322 | 2025-12-07 00:38:43 | 25.2 | 0
7323 | 2025-12-07 00:38:46 | 25.2 | 0
7324 | 2025-12-07 00:38:49 | 25.2 | 0
7325 | 2025-12-07 00:38:52 | 25.2 | 0
7326 | 2025-12-07 00:38:55 | 25.2 | 0
7327 | 2025-12-07 00:38:58 | 25.2 | 0
7328 | 2025-12-07 00:39:01 | 25.2 | 0
7329 | 2025-12-07 00:39:04 | 25.2 | 0
7330 | 2025-12-07 00:39:07 | 25.2 | 0
7331 | 2025-12-07 00:39:10 | 25.2 | 0
7332 | 2025-12-07 00:39:13 | 25.2 | 0
7333 | 2025-12-07 00:39:16 | 25.2 | 0
7334 | 2025-12-07 00:39:19 | 25.3 | 0
7335 | 2025-12-07 00:39:22 | 25.3 | 0
7336 | 2025-12-07 00:39:25 | 25.3 | 0
7337 | 2025-12-07 00:39:28 | 25.3 | 0
7338 | 2025-12-07 00:39:31 | 25.3 | 0
7339 | 2025-12-07 00:39:34 | 25.3 | 0
7340 | 2025-12-07 00:39:37 | 25.3 | 0
7341 | 2025-12-07 00:39:40 | 25.3 | 0
7342 | 2025-12-07 00:39:43 | 25.3 | 0
7343 | 2025-12-07 00:39:46 | 25.3 | 0
7344 | 2025-12-07 00:39:49 | 25.3 | 0
7345 | 2025-12-07 00:39:52 | 25.3 | 0
7346 | 2025-12-07 00:39:55 | 25.3 | 0
7347 | 2025-12-07 00:39:58 | 25.3 | 0
7348 | 2025-12-07 00:40:01 | 25.3 | 0
7349 | 2025-12-07 00:40:04 | 25.3 | 0
7350 | 2025-12-07 00:40:07 | 25.3 | 0
7351 | 2025-12-07 00:40:10 | 25.3 | 0
7352 | 2025-12-07 00:40:13 | 25.3 | 0
7353 | 2025-12-07 00:40:16 | 25.3 | 0
7354 | 2025-12-07 00:40:19 | 25.3 | 0
7355 | 2025-12-07 00:40:22 | 25.3 | 0
7356 | 2025-12-07 00:40:25 | 25.3 | 0
7357 | 2025-12-07 00:40:28 | 25.3 | 0
7358 | 2025-12-07 00:40:31 | 25.3 | 0
7359 | 2025-12-07 00:40:34 | 25.3 | 0
7360 | 2025-12-07 00:40:37 | 25.3 | 0
7361 | 2025-12-07 00:40:40 | 25.3 | 0
7362 | 2025-12-07 00:40:43 | 25.3 | 0
7363 | 2025-12-07 00:40:46 | 25.3 | 0
7364 | 2025-12-07 00:40:49 | 25.3 | 0
7365 | 2025-12-07 00:40:52 | 25.3 | 0
7366 | 2025-12-07 00:40:55 | 25.3 | 0
7367 | 2025-12-07 00:40:58 | 25.3 | 0
7368 | 2025-12-07 00:41:01 | 25.3 | 0
7369 | 2025-12-07 00:41:04 | 25.3 | 0
7370 | 2025-12-07 00:41:07 | 25.3 | 0
7371 | 2025-12-07 00:41:10 | 25.3 | 0
7372 | 2025-12-07 00:41:13 | 25.3 | 0
7373 | 2025-12-07 00:41:16 | 25.3 | 0
7374 | 2025-12-07 00:41:19 | 25.3 | 0
7375 | 2025-12-07 00:41:22 | 25.3 | 0
7376 | 2025-12-07 00:41:25 | 25.3 | 0
7377 | 2025-12-07 00:41:28 | 25.3 | 0
7378 | 2025-12-07 00:41:31 | 25.3 | 0
7379 | 2025-12-07 00:41:34 | 25.3 | 0
7380 | 2025-12-07 00:41:37 | 25.3 | 0
7381 | 2025-12-07 00:41:40 | 25.3 | 0
7382 | 2025-12-07 00:41:43 | 25.3 | 0
7383 | 2025-12-07 00:41:46 | 25.3 | 0
7384 | 2025-12-07 00:41:49 | 25.4 | 0
7385 | 2025-12-07 00:41:52 | 25.4 | 0
7386 | 2025-12-07 00:41:55 | 25.4 | 0
7387 | 2025-12-07 00:41:58 | 25.4 | 0
7388 | 2025-12-07 00:42:01 | 25.4 | 0
7389 | 2025-12-07 00:42:04 | 25.4 | 0
7390 | 2025-12-07 00:42:07 | 25.4 | 0
7391 | 2025-12-07 00:42:10 | 25.4 | 0
7392 | 2025-12-07 00:42:13 | 25.4 | 0
7393 | 2025-12-07 00:42:16 | 25.4 | 0
7394 | 2025-12-07 00:42:19 | 25.4 | 0
7395 | 2025-12-07 00:42:22 | 25.4 | 0
7396 | 2025-12-07 00:42:25 | 25.4 | 0
7397 | 2025-12-07 00:42:28 | 25.4 | 0
7398 | 2025-12-07 00:42:31 | 25.4 | 0
7399 | 2025-12-07 00:42:34 | 25.4 | 0
7400 | 2025-12-07 00:42:37 | 25.4 | 0
7401 | 2025-12-07 00:42:40 | 25.4 | 0
7402 | 2025-12-07 00:42:40 | 25.4 | 0
7403 | 2025-12-07 00:47:40 | 24.3 | 0
7404 | 2025-12-07 00:52:40 | 24.2 | 0
7405 | 2025-12-07 00:57:40 | 24.2 | 0
7406 | 2025-12-07 01:02:40 | 24.1 | 0
7407 | 2025-12-07 01:07:40 | 24.1 | 0
7408 | 2025-12-07 01:12:40 | 24.1 | 0
7409 | 2025-12-07 01:17:40 | 24.1 | 0
7410 | 2025-12-07 01:22:40 | 24 | 0
7411 | 2025-12-07 01:27:40 | 24 | 0
7412 | 2025-12-07 01:32:40 | 24 | 0
7413 | 2025-12-07 01:37:40 | 24 | 0
7414 | 2025-12-07 01:42:40 | 24 | 0
7415 | 2025-12-07 01:47:40 | 24 | 0
7416 | 2025-12-07 01:52:40 | 24 | 0
7417 | 2025-12-07 01:57:40 | 23.9 | 0
7418 | 2025-12-07 02:02:40 | 23.9 | 0
7419 | 2025-12-07 02:04:14 | 23.9 | 0
7420 | 2025-12-07 02:04:14 | 23.9 | 0
7421 | 2025-12-07 02:04:17 | 23.9 | 0
7422 | 2025-12-07 02:04:20 | 24 | 0
7423 | 2025-12-07 02:04:23 | 24 | 0
7424 | 2025-12-07 02:04:26 | 24 | 0
7425 | 2025-12-07 02:04:29 | 24.1 | 0
7426 | 2025-12-07 02:04:32 | 24.1 | 0
7427 | 2025-12-07 02:04:35 | 24.2 | 0
7428 | 2025-12-07 02:04:38 | 24.2 | 0
7429 | 2025-12-07 02:04:41 | 24.3 | 0
7430 | 2025-12-07 02:04:44 | 24.3 | 0
7431 | 2025-12-07 02:04:47 | 24.4 | 0
7432 | 2025-12-07 02:04:50 | 24.4 | 0
7433 | 2025-12-07 02:04:53 | 24.5 | 0
7434 | 2025-12-07 02:04:56 | 24.5 | 0
7435 | 2025-12-07 02:04:59 | 24.6 | 0
7436 | 2025-12-07 02:05:02 | 24.6 | 0
7437 | 2025-12-07 02:05:05 | 24.6 | 0
7438 | 2025-12-07 02:05:08 | 24.7 | 0
7439 | 2025-12-07 02:05:11 | 24.7 | 0
7440 | 2025-12-07 02:05:14 | 24.7 | 0
7441 | 2025-12-07 02:05:17 | 24.7 | 0
7442 | 2025-12-07 02:05:20 | 24.7 | 0
7443 | 2025-12-07 02:05:23 | 24.8 | 0
7444 | 2025-12-07 02:05:26 | 24.8 | 0
7445 | 2025-12-07 02:05:29 | 24.8 | 0
7446 | 2025-12-07 02:05:32 | 24.8 | 0
7447 | 2025-12-07 02:05:35 | 24.8 | 0
7448 | 2025-12-07 02:05:38 | 24.8 | 0
7449 | 2025-12-07 02:05:41 | 24.8 | 0
7450 | 2025-12-07 02:05:44 | 24.9 | 0
7451 | 2025-12-07 02:05:47 | 24.9 | 0
7452 | 2025-12-07 02:05:50 | 24.9 | 0
7453 | 2025-12-07 02:05:53 | 24.9 | 0
7454 | 2025-12-07 02:05:56 | 24.9 | 0
7455 | 2025-12-07 02:05:59 | 24.9 | 0
7456 | 2025-12-07 02:06:02 | 24.9 | 0
7457 | 2025-12-07 02:06:05 | 24.9 | 0
7458 | 2025-12-07 02:06:08 | 24.9 | 0
7459 | 2025-12-07 02:06:11 | 25 | 0
7460 | 2025-12-07 02:06:14 | 25 | 0
7461 | 2025-12-07 02:06:17 | 25 | 0
7462 | 2025-12-07 02:06:20 | 25 | 0
7463 | 2025-12-07 02:06:23 | 25 | 0
7464 | 2025-12-07 02:06:26 | 25 | 0
7465 | 2025-12-07 02:06:29 | 25 | 0
7466 | 2025-12-07 02:06:32 | 25 | 0
7467 | 2025-12-07 02:06:35 | 25 | 0
7468 | 2025-12-07 02:06:38 | 25 | 0
7469 | 2025-12-07 02:06:41 | 25 | 0
7470 | 2025-12-07 02:06:44 | 25 | 0
7471 | 2025-12-07 02:06:47 | 25 | 0
7472 | 2025-12-07 02:06:50 | 25 | 0
7473 | 2025-12-07 02:06:53 | 25 | 0
7474 | 2025-12-07 02:06:56 | 25 | 0
7475 | 2025-12-07 02:06:59 | 25 | 0
7476 | 2025-12-07 02:07:02 | 25 | 0
7477 | 2025-12-07 02:07:05 | 25 | 0
7478 | 2025-12-07 02:07:08 | 25 | 0
7479 | 2025-12-07 02:07:11 | 25 | 0
7480 | 2025-12-07 02:07:14 | 25 | 0
7481 | 2025-12-07 02:07:17 | 25 | 0
7482 | 2025-12-07 02:07:20 | 25 | 0
7483 | 2025-12-07 02:07:23 | 25 | 0
7484 | 2025-12-07 02:07:26 | 25.1 | 0
7485 | 2025-12-07 02:07:29 | 25.1 | 0
7486 | 2025-12-07 02:07:32 | 25.1 | 0
7487 | 2025-12-07 02:07:35 | 25.1 | 0
7488 | 2025-12-07 02:07:38 | 25.1 | 0
7489 | 2025-12-07 02:07:41 | 25.1 | 0
7490 | 2025-12-07 02:07:44 | 25.1 | 0
7491 | 2025-12-07 02:07:47 | 25.1 | 0
7492 | 2025-12-07 02:07:50 | 25.1 | 0
7493 | 2025-12-07 02:07:53 | 25.1 | 0
7494 | 2025-12-07 02:07:56 | 25.1 | 0
7495 | 2025-12-07 02:07:59 | 25.1 | 0
7496 | 2025-12-07 02:08:02 | 25.1 | 0
7497 | 2025-12-07 02:08:05 | 25.1 | 0
7498 | 2025-12-07 02:08:08 | 25.1 | 0
7499 | 2025-12-07 02:08:11 | 25.1 | 0
7500 | 2025-12-07 02:08:14 | 25.1 | 0
7501 | 2025-12-07 02:08:17 | 25.1 | 0
7502 | 2025-12-07 02:08:20 | 25.1 | 0
7503 | 2025-12-07 02:08:23 | 25.1 | 0
7504 | 2025-12-07 02:08:26 | 25.1 | 0
7505 | 2025-12-07 02:08:29 | 25.1 | 0
7506 | 2025-12-07 02:08:32 | 25.1 | 0
7507 | 2025-12-07 02:08:35 | 25.1 | 0
7508 | 2025-12-07 02:08:38 | 25.1 | 0
7509 | 2025-12-07 02:08:41 | 25.2 | 0
7510 | 2025-12-07 02:08:44 | 25.2 | 0
7511 | 2025-12-07 02:08:47 | 25.1 | 0
7512 | 2025-12-07 02:08:50 | 25.1 | 0
7513 | 2025-12-07 02:08:53 | 25.1 | 0
7514 | 2025-12-07 02:08:56 | 25.1 | 0
7515 | 2025-12-07 02:08:59 | 25.1 | 0
7516 | 2025-12-07 02:09:02 | 25.1 | 0
7517 | 2025-12-07 02:09:05 | 25.1 | 0
7518 | 2025-12-07 02:09:08 | 25.1 | 0
7519 | 2025-12-07 02:09:11 | 25.1 | 0
7520 | 2025-12-07 02:09:14 | 25.1 | 0
7521 | 2025-12-07 02:09:17 | 25.1 | 0
7522 | 2025-12-07 02:09:20 | 25.1 | 0
7523 | 2025-12-07 02:09:23 | 25.1 | 0
7524 | 2025-12-07 02:09:26 | 25.1 | 0
7525 | 2025-12-07 02:09:29 | 25.1 | 0
7526 | 2025-12-07 02:09:32 | 25.1 | 0
7527 | 2025-12-07 02:09:35 | 25.1 | 0
7528 | 2025-12-07 02:09:38 | 25.1 | 0
7529 | 2025-12-07 02:09:41 | 25.1 | 0
7530 | 2025-12-07 02:09:44 | 25.1 | 0
7531 | 2025-12-07 02:09:47 | 25.1 | 0
7532 | 2025-12-07 02:09:50 | 25.1 | 0
7533 | 2025-12-07 02:09:53 | 25.1 | 0
7534 | 2025-12-07 02:09:56 | 25.1 | 0
7535 | 2025-12-07 02:09:59 | 25.1 | 0
7536 | 2025-12-07 02:10:02 | 25.1 | 0
7537 | 2025-12-07 02:10:05 | 25.1 | 0
7538 | 2025-12-07 02:10:08 | 25.1 | 0
7539 | 2025-12-07 02:10:11 | 25.1 | 0
7540 | 2025-12-07 02:10:14 | 25.1 | 0
7541 | 2025-12-07 02:10:17 | 25.1 | 0
7542 | 2025-12-07 02:10:20 | 25.1 | 0
7543 | 2025-12-07 02:10:23 | 25.1 | 0
7544 | 2025-12-07 02:10:26 | 25.1 | 0
7545 | 2025-12-07 02:10:29 | 25.1 | 0
7546 | 2025-12-07 02:10:32 | 25.1 | 0
7547 | 2025-12-07 02:10:35 | 25.1 | 0
7548 | 2025-12-07 02:10:38 | 25.1 | 0
7549 | 2025-12-07 02:10:41 | 25.1 | 0
7550 | 2025-12-07 02:10:44 | 25.1 | 0
7551 | 2025-12-07 02:10:47 | 25.1 | 0
7552 | 2025-12-07 02:10:50 | 25.1 | 0
7553 | 2025-12-07 02:10:53 | 25.1 | 0
7554 | 2025-12-07 02:10:56 | 25.1 | 0
7555 | 2025-12-07 02:10:59 | 25.2 | 0
7556 | 2025-12-07 02:11:02 | 25.2 | 0
7557 | 2025-12-07 02:11:05 | 25.2 | 0
7558 | 2025-12-07 02:11:08 | 25.2 | 0
7559 | 2025-12-07 02:11:11 | 25.2 | 0
7560 | 2025-12-07 02:11:14 | 25.2 | 0
7561 | 2025-12-07 02:11:17 | 25.2 | 0
7562 | 2025-12-07 02:11:20 | 25.2 | 0
7563 | 2025-12-07 02:11:23 | 25.2 | 0
7564 | 2025-12-07 02:11:26 | 25.1 | 0
7565 | 2025-12-07 02:11:29 | 25.1 | 0
7566 | 2025-12-07 02:11:32 | 25.1 | 0
7567 | 2025-12-07 02:11:35 | 25.1 | 0
7568 | 2025-12-07 02:11:38 | 25.1 | 0
7569 | 2025-12-07 02:11:41 | 25.1 | 0
7570 | 2025-12-07 02:11:44 | 25.1 | 0
7571 | 2025-12-07 02:11:47 | 25.1 | 0
7572 | 2025-12-07 02:11:50 | 25.1 | 0
7573 | 2025-12-07 02:11:53 | 25.1 | 0
7574 | 2025-12-07 02:11:56 | 25.2 | 0
7575 | 2025-12-07 02:11:59 | 25.2 | 0
7576 | 2025-12-07 02:12:02 | 25.2 | 0
7577 | 2025-12-07 02:12:05 | 25.2 | 0
7578 | 2025-12-07 02:12:08 | 25.2 | 0
7579 | 2025-12-07 02:12:11 | 25.2 | 0
7580 | 2025-12-07 02:12:14 | 25.2 | 0
7581 | 2025-12-07 02:12:17 | 25.2 | 0
7582 | 2025-12-07 02:12:20 | 25.3 | 0
7583 | 2025-12-07 02:12:23 | 25.3 | 0
7584 | 2025-12-07 02:12:26 | 25.3 | 0
7585 | 2025-12-07 02:12:29 | 25.3 | 0
7586 | 2025-12-07 02:12:32 | 25.3 | 0
7587 | 2025-12-07 02:12:35 | 25.3 | 0
7588 | 2025-12-07 02:12:38 | 25.3 | 0
7589 | 2025-12-07 02:12:41 | 25.2 | 0
7590 | 2025-12-07 02:12:44 | 25.2 | 0
7591 | 2025-12-07 02:12:47 | 25.2 | 0
7592 | 2025-12-07 02:12:50 | 25.2 | 0
7593 | 2025-12-07 02:12:53 | 25.2 | 0
7594 | 2025-12-07 02:12:56 | 25.3 | 0
7595 | 2025-12-07 02:12:59 | 25.3 | 0
7596 | 2025-12-07 02:13:02 | 25.3 | 0
7597 | 2025-12-07 02:13:05 | 25.3 | 0
7598 | 2025-12-07 02:13:08 | 25.3 | 0
7599 | 2025-12-07 02:13:11 | 25.3 | 0
7600 | 2025-12-07 02:13:14 | 25.3 | 0
7601 | 2025-12-07 02:13:17 | 25.3 | 0
7602 | 2025-12-07 02:13:20 | 25.3 | 0
7603 | 2025-12-07 02:13:23 | 25.3 | 0
7604 | 2025-12-07 02:13:26 | 25.3 | 0
7605 | 2025-12-07 02:13:29 | 25.3 | 0
7606 | 2025-12-07 02:13:32 | 25.3 | 0
7607 | 2025-12-07 02:13:35 | 25.3 | 0
7608 | 2025-12-07 02:13:38 | 25.3 | 0
7609 | 2025-12-07 02:13:41 | 25.3 | 0
7610 | 2025-12-07 02:13:44 | 25.3 | 0
7611 | 2025-12-07 02:13:47 | 25.2 | 0
7612 | 2025-12-07 02:13:50 | 25.2 | 0
7613 | 2025-12-07 02:13:53 | 25.2 | 0
7614 | 2025-12-07 02:13:56 | 25.2 | 0
7615 | 2025-12-07 02:13:59 | 25.2 | 0
7616 | 2025-12-07 02:14:02 | 25.2 | 0
7617 | 2025-12-07 02:14:05 | 25.2 | 0
7618 | 2025-12-07 02:14:08 | 25.2 | 0
7619 | 2025-12-07 02:14:11 | 25.2 | 0
7620 | 2025-12-07 02:14:14 | 25.2 | 0
7621 | 2025-12-07 02:14:14 | 25.2 | 0
7622 | 2025-12-07 02:19:14 | 24.1 | 0
7623 | 2025-12-07 02:24:14 | 24.1 | 0
7624 | 2025-12-07 02:29:14 | 24.2 | 0
7625 | 2025-12-07 02:34:14 | 24.2 | 0
7626 | 2025-12-07 02:39:14 | 24.2 | 0
7627 | 2025-12-07 02:44:14 | 24.2 | 0
7628 | 2025-12-07 02:49:14 | 24.3 | 0
7629 | 2025-12-07 02:54:14 | 24.3 | 0
7630 | 2025-12-07 02:59:14 | 24.3 | 0
7631 | 2025-12-07 03:04:14 | 24.3 | 0
7632 | 2025-12-07 03:09:14 | 24.4 | 0
7633 | 2025-12-07 03:14:14 | 24.4 | 0
7634 | 2025-12-07 03:19:14 | 24.4 | 0
7635 | 2025-12-07 03:24:14 | 24.4 | 0
7636 | 2025-12-07 03:29:14 | 24.4 | 0
7637 | 2025-12-07 03:34:14 | 24.5 | 0
7638 | 2025-12-07 03:36:03 | 24.5 | 0
7639 | 2025-12-07 03:36:03 | 24.5 | 0
7640 | 2025-12-07 03:36:06 | 24.5 | 0
7641 | 2025-12-07 03:36:09 | 24.5 | 0
7642 | 2025-12-07 03:36:12 | 24.5 | 0
7643 | 2025-12-07 03:36:15 | 24.6 | 0
7644 | 2025-12-07 03:36:18 | 24.6 | 0
7645 | 2025-12-07 03:36:21 | 24.7 | 0
7646 | 2025-12-07 03:36:24 | 24.7 | 0
7647 | 2025-12-07 03:36:27 | 24.8 | 0
7648 | 2025-12-07 03:36:30 | 24.8 | 0
7649 | 2025-12-07 03:36:33 | 24.9 | 0
7650 | 2025-12-07 03:36:36 | 24.9 | 0
7651 | 2025-12-07 03:36:39 | 24.9 | 0
7652 | 2025-12-07 03:36:42 | 25 | 0
7653 | 2025-12-07 03:36:45 | 25 | 0
7654 | 2025-12-07 03:36:48 | 25.1 | 0
7655 | 2025-12-07 03:36:51 | 25.1 | 0
7656 | 2025-12-07 03:36:54 | 25.1 | 0
7657 | 2025-12-07 03:36:57 | 25.2 | 0
7658 | 2025-12-07 03:37:00 | 25.2 | 0
7659 | 2025-12-07 03:37:03 | 25.2 | 0
7660 | 2025-12-07 03:37:06 | 25.2 | 0
7661 | 2025-12-07 03:37:09 | 25.3 | 0
7662 | 2025-12-07 03:37:12 | 25.3 | 0
7663 | 2025-12-07 03:37:15 | 25.3 | 0
7664 | 2025-12-07 03:37:18 | 25.3 | 0
7665 | 2025-12-07 03:37:21 | 25.3 | 0
7666 | 2025-12-07 03:37:24 | 25.3 | 0
7667 | 2025-12-07 03:37:27 | 25.4 | 0
7668 | 2025-12-07 03:37:30 | 25.4 | 0
7669 | 2025-12-07 03:37:33 | 25.4 | 0
7670 | 2025-12-07 03:37:36 | 25.4 | 0
7671 | 2025-12-07 03:37:39 | 25.4 | 0
7672 | 2025-12-07 03:37:42 | 25.4 | 0
7673 | 2025-12-07 03:37:45 | 25.4 | 0
7674 | 2025-12-07 03:37:48 | 25.4 | 0
7675 | 2025-12-07 03:37:51 | 25.4 | 0
7676 | 2025-12-07 03:37:54 | 25.4 | 0
7677 | 2025-12-07 03:37:57 | 25.5 | 0
7678 | 2025-12-07 03:38:00 | 25.5 | 0
7679 | 2025-12-07 03:38:03 | 25.5 | 0
7680 | 2025-12-07 03:38:06 | 25.5 | 0
7681 | 2025-12-07 03:38:09 | 25.5 | 0
7682 | 2025-12-07 03:38:12 | 25.5 | 0
7683 | 2025-12-07 03:38:15 | 25.5 | 0
7684 | 2025-12-07 03:38:18 | 25.5 | 0
7685 | 2025-12-07 03:38:21 | 25.5 | 0
7686 | 2025-12-07 03:38:24 | 25.5 | 0
7687 | 2025-12-07 03:38:27 | 25.5 | 0
7688 | 2025-12-07 03:38:30 | 25.5 | 0
7689 | 2025-12-07 03:38:33 | 25.5 | 0
7690 | 2025-12-07 03:38:36 | 25.5 | 0
7691 | 2025-12-07 03:38:39 | 25.5 | 0
7692 | 2025-12-07 03:38:42 | 25.5 | 0
7693 | 2025-12-07 03:38:45 | 25.5 | 0
7694 | 2025-12-07 03:38:48 | 25.5 | 0
7695 | 2025-12-07 03:38:51 | 25.5 | 0
7696 | 2025-12-07 03:38:54 | 25.5 | 0
7697 | 2025-12-07 03:38:57 | 25.5 | 0
7698 | 2025-12-07 03:39:00 | 25.5 | 0
7699 | 2025-12-07 03:39:03 | 25.5 | 0
7700 | 2025-12-07 03:39:06 | 25.6 | 0
7701 | 2025-12-07 03:39:09 | 25.6 | 0
7702 | 2025-12-07 03:39:12 | 25.6 | 0
7703 | 2025-12-07 03:39:15 | 25.6 | 0
7704 | 2025-12-07 03:39:18 | 25.6 | 0
7705 | 2025-12-07 03:39:21 | 25.6 | 0
7706 | 2025-12-07 03:39:24 | 25.6 | 0
7707 | 2025-12-07 03:39:27 | 25.6 | 0
7708 | 2025-12-07 03:39:30 | 25.6 | 0
7709 | 2025-12-07 03:39:33 | 25.6 | 0
7710 | 2025-12-07 03:39:36 | 25.6 | 0
7711 | 2025-12-07 03:39:39 | 25.6 | 0
7712 | 2025-12-07 03:39:42 | 25.6 | 0
7713 | 2025-12-07 03:39:45 | 25.6 | 0
7714 | 2025-12-07 03:39:48 | 25.6 | 0
7715 | 2025-12-07 03:39:51 | 25.6 | 0
7716 | 2025-12-07 03:39:54 | 25.6 | 0
7717 | 2025-12-07 03:39:57 | 25.6 | 0
7718 | 2025-12-07 03:40:00 | 25.6 | 0
7719 | 2025-12-07 03:40:03 | 25.6 | 0
7720 | 2025-12-07 03:40:06 | 25.7 | 0
7721 | 2025-12-07 03:40:09 | 25.7 | 0
7722 | 2025-12-07 03:40:12 | 25.7 | 0
7723 | 2025-12-07 03:40:15 | 25.7 | 0
7724 | 2025-12-07 03:40:18 | 25.7 | 0
7725 | 2025-12-07 03:40:21 | 25.7 | 0
7726 | 2025-12-07 03:40:24 | 25.7 | 0
7727 | 2025-12-07 03:40:27 | 25.7 | 0
7728 | 2025-12-07 03:40:30 | 25.7 | 0
7729 | 2025-12-07 03:40:33 | 25.7 | 0
7730 | 2025-12-07 03:40:36 | 25.7 | 0
7731 | 2025-12-07 03:40:39 | 25.7 | 0
7732 | 2025-12-07 03:40:42 | 25.7 | 0
7733 | 2025-12-07 03:40:45 | 25.7 | 0
7734 | 2025-12-07 03:40:48 | 25.7 | 0
7735 | 2025-12-07 03:40:51 | 25.7 | 0
7736 | 2025-12-07 03:40:54 | 25.7 | 0
7737 | 2025-12-07 03:40:57 | 25.7 | 0
7738 | 2025-12-07 03:41:00 | 25.7 | 0
7739 | 2025-12-07 03:41:03 | 25.7 | 0
7740 | 2025-12-07 03:41:06 | 25.7 | 0
7741 | 2025-12-07 03:41:09 | 25.7 | 0
7742 | 2025-12-07 03:41:12 | 25.7 | 0
7743 | 2025-12-07 03:41:15 | 25.7 | 0
7744 | 2025-12-07 03:41:18 | 25.7 | 0
7745 | 2025-12-07 03:41:21 | 25.7 | 0
7746 | 2025-12-07 03:41:24 | 25.7 | 0
7747 | 2025-12-07 03:41:27 | 25.7 | 0
7748 | 2025-12-07 03:41:30 | 25.7 | 0
7749 | 2025-12-07 03:41:33 | 25.7 | 0
7750 | 2025-12-07 03:41:36 | 25.7 | 0
7751 | 2025-12-07 03:41:39 | 25.7 | 0
7752 | 2025-12-07 03:41:42 | 25.7 | 0
7753 | 2025-12-07 03:41:45 | 25.7 | 0
7754 | 2025-12-07 03:41:48 | 25.7 | 0
7755 | 2025-12-07 03:41:51 | 25.7 | 0
7756 | 2025-12-07 03:41:54 | 25.7 | 0
7757 | 2025-12-07 03:41:57 | 25.7 | 0
7758 | 2025-12-07 03:42:00 | 25.7 | 0
7759 | 2025-12-07 03:42:03 | 25.7 | 0
7760 | 2025-12-07 03:42:06 | 25.7 | 0
7761 | 2025-12-07 03:42:09 | 25.7 | 0
7762 | 2025-12-07 03:42:12 | 25.7 | 0
7763 | 2025-12-07 03:42:15 | 25.7 | 0
7764 | 2025-12-07 03:42:18 | 25.7 | 0
7765 | 2025-12-07 03:42:21 | 25.7 | 0
7766 | 2025-12-07 03:42:24 | 25.7 | 0
7767 | 2025-12-07 03:42:27 | 25.7 | 0
7768 | 2025-12-07 03:42:30 | 25.7 | 0
7769 | 2025-12-07 03:42:33 | 25.7 | 0
7770 | 2025-12-07 03:42:36 | 25.7 | 0
7771 | 2025-12-07 03:42:39 | 25.7 | 0
7772 | 2025-12-07 03:42:42 | 25.7 | 0
7773 | 2025-12-07 03:42:45 | 25.7 | 0
7774 | 2025-12-07 03:42:48 | 25.7 | 0
7775 | 2025-12-07 03:42:51 | 25.7 | 0
7776 | 2025-12-07 03:42:54 | 25.7 | 0
7777 | 2025-12-07 03:42:57 | 25.7 | 0
7778 | 2025-12-07 03:43:00 | 25.7 | 0
7779 | 2025-12-07 03:43:03 | 25.7 | 0
7780 | 2025-12-07 03:43:06 | 25.7 | 0
7781 | 2025-12-07 03:43:09 | 25.7 | 0
7782 | 2025-12-07 03:43:12 | 25.7 | 0
7783 | 2025-12-07 03:43:15 | 25.7 | 0
7784 | 2025-12-07 03:43:18 | 25.7 | 0
7785 | 2025-12-07 03:43:21 | 25.7 | 0
7786 | 2025-12-07 03:43:24 | 25.7 | 0
7787 | 2025-12-07 03:43:27 | 25.7 | 0
7788 | 2025-12-07 03:43:30 | 25.7 | 0
7789 | 2025-12-07 03:43:33 | 25.7 | 0
7790 | 2025-12-07 03:43:36 | 25.7 | 0
7791 | 2025-12-07 03:43:39 | 25.7 | 0
7792 | 2025-12-07 03:43:42 | 25.7 | 0
7793 | 2025-12-07 03:43:45 | 25.7 | 0
7794 | 2025-12-07 03:43:48 | 25.7 | 0
7795 | 2025-12-07 03:43:51 | 25.7 | 0
7796 | 2025-12-07 03:43:54 | 25.7 | 0
7797 | 2025-12-07 03:43:57 | 25.7 | 0
7798 | 2025-12-07 03:44:00 | 25.7 | 0
7799 | 2025-12-07 03:44:03 | 25.7 | 0
7800 | 2025-12-07 03:44:06 | 25.7 | 0
7801 | 2025-12-07 03:44:09 | 25.7 | 0
7802 | 2025-12-07 03:44:12 | 25.7 | 0
7803 | 2025-12-07 03:44:15 | 25.7 | 0
7804 | 2025-12-07 03:44:18 | 25.7 | 0
7805 | 2025-12-07 03:44:21 | 25.7 | 0
7806 | 2025-12-07 03:44:24 | 25.7 | 0
7807 | 2025-12-07 03:44:27 | 25.8 | 0
7808 | 2025-12-07 03:44:30 | 25.8 | 0
7809 | 2025-12-07 03:44:33 | 25.8 | 0
7810 | 2025-12-07 03:44:36 | 25.8 | 0
7811 | 2025-12-07 03:44:39 | 25.8 | 0
7812 | 2025-12-07 03:44:42 | 25.8 | 0
7813 | 2025-12-07 03:44:45 | 25.8 | 0
7814 | 2025-12-07 03:44:48 | 25.8 | 0
7815 | 2025-12-07 03:44:51 | 25.8 | 0
7816 | 2025-12-07 03:44:54 | 25.8 | 0
7817 | 2025-12-07 03:44:57 | 25.8 | 0
7818 | 2025-12-07 03:45:00 | 25.8 | 0
7819 | 2025-12-07 03:45:03 | 25.8 | 0
7820 | 2025-12-07 03:45:06 | 25.8 | 0
7821 | 2025-12-07 03:45:09 | 25.8 | 0
7822 | 2025-12-07 03:45:12 | 25.8 | 0
7823 | 2025-12-07 03:45:15 | 25.8 | 0
7824 | 2025-12-07 03:45:18 | 25.8 | 0
7825 | 2025-12-07 03:45:21 | 25.8 | 0
7826 | 2025-12-07 03:45:24 | 25.8 | 0
7827 | 2025-12-07 03:45:27 | 25.8 | 0
7828 | 2025-12-07 03:45:30 | 25.8 | 0
7829 | 2025-12-07 03:45:33 | 25.8 | 0
7830 | 2025-12-07 03:45:36 | 25.8 | 0
7831 | 2025-12-07 03:45:39 | 25.8 | 0
7832 | 2025-12-07 03:45:42 | 25.8 | 0
7833 | 2025-12-07 03:45:45 | 25.8 | 0
7834 | 2025-12-07 03:45:48 | 25.8 | 0
7835 | 2025-12-07 03:45:51 | 25.8 | 0
7836 | 2025-12-07 03:45:54 | 25.8 | 0
7837 | 2025-12-07 03:45:57 | 25.8 | 0
7838 | 2025-12-07 03:46:00 | 25.8 | 0
7839 | 2025-12-07 03:46:03 | 25.8 | 0
7840 | 2025-12-07 03:46:03 | 25.8 | 0
7841 | 2025-12-07 03:51:03 | 24.8 | 0
7842 | 2025-12-07 03:56:03 | 24.7 | 0
7843 | 2025-12-07 04:01:03 | 24.7 | 0
7844 | 2025-12-07 04:06:03 | 24.7 | 0
7845 | 2025-12-07 04:11:03 | 24.7 | 0
7846 | 2025-12-07 04:16:03 | 24.7 | 0
7847 | 2025-12-07 04:21:03 | 24.7 | 0
7848 | 2025-12-07 04:26:03 | 24.6 | 0
7849 | 2025-12-07 04:31:03 | 24.7 | 0
7850 | 2025-12-07 04:36:03 | 24.7 | 0
7851 | 2025-12-07 04:41:03 | 24.6 | 0
7852 | 2025-12-07 04:46:03 | 24.7 | 0
7853 | 2025-12-07 04:51:03 | 24.6 | 0
7854 | 2025-12-07 04:56:03 | 24.7 | 0
7855 | 2025-12-07 05:01:03 | 24.6 | 0
7856 | 2025-12-07 05:06:03 | 24.7 | 0
7857 | 2025-12-07 05:08:01 | 24.6 | 0
7858 | 2025-12-07 05:08:01 | 24.6 | 0
7859 | 2025-12-07 05:08:04 | 24.7 | 0
7860 | 2025-12-07 05:08:07 | 24.7 | 0
7861 | 2025-12-07 05:08:10 | 24.7 | 0
7862 | 2025-12-07 05:08:13 | 24.8 | 0
7863 | 2025-12-07 05:08:16 | 24.8 | 0
7864 | 2025-12-07 05:08:19 | 24.8 | 0
7865 | 2025-12-07 05:08:22 | 24.9 | 0
7866 | 2025-12-07 05:08:25 | 25 | 0
7867 | 2025-12-07 05:08:28 | 25 | 0
7868 | 2025-12-07 05:08:31 | 25 | 0
7869 | 2025-12-07 05:08:34 | 25.1 | 0
7870 | 2025-12-07 05:08:37 | 25.1 | 0
7871 | 2025-12-07 05:08:40 | 25.2 | 0
7872 | 2025-12-07 05:08:43 | 25.2 | 0
7873 | 2025-12-07 05:08:46 | 25.2 | 0
7874 | 2025-12-07 05:08:49 | 25.3 | 0
7875 | 2025-12-07 05:08:52 | 25.3 | 0
7876 | 2025-12-07 05:08:55 | 25.3 | 0
7877 | 2025-12-07 05:08:58 | 25.4 | 0
7878 | 2025-12-07 05:09:01 | 25.4 | 0
7879 | 2025-12-07 05:09:04 | 25.4 | 0
7880 | 2025-12-07 05:09:07 | 25.4 | 0
7881 | 2025-12-07 05:09:10 | 25.4 | 0
7882 | 2025-12-07 05:09:13 | 25.5 | 0
7883 | 2025-12-07 05:09:16 | 25.5 | 0
7884 | 2025-12-07 05:09:19 | 25.5 | 0
7885 | 2025-12-07 05:09:22 | 25.5 | 0
7886 | 2025-12-07 05:09:25 | 25.5 | 0
7887 | 2025-12-07 05:09:28 | 25.5 | 0
7888 | 2025-12-07 05:09:31 | 25.5 | 0
7889 | 2025-12-07 05:09:34 | 25.6 | 0
7890 | 2025-12-07 05:09:37 | 25.5 | 0
7891 | 2025-12-07 05:09:40 | 25.6 | 0
7892 | 2025-12-07 05:09:43 | 25.6 | 0
7893 | 2025-12-07 05:09:46 | 25.6 | 0
7894 | 2025-12-07 05:09:49 | 25.6 | 0
7895 | 2025-12-07 05:09:52 | 25.6 | 0
7896 | 2025-12-07 05:09:55 | 25.6 | 0
7897 | 2025-12-07 05:09:58 | 25.6 | 0
7898 | 2025-12-07 05:10:01 | 25.6 | 0
7899 | 2025-12-07 05:10:04 | 25.6 | 0
7900 | 2025-12-07 05:10:07 | 25.6 | 0
7901 | 2025-12-07 05:10:10 | 25.6 | 0
7902 | 2025-12-07 05:10:13 | 25.6 | 0
7903 | 2025-12-07 05:10:16 | 25.6 | 0
7904 | 2025-12-07 05:10:19 | 25.6 | 0
7905 | 2025-12-07 05:10:22 | 25.6 | 0
7906 | 2025-12-07 05:10:25 | 25.7 | 0
7907 | 2025-12-07 05:10:28 | 25.7 | 0
7908 | 2025-12-07 05:10:31 | 25.7 | 0
7909 | 2025-12-07 05:10:34 | 25.7 | 0
7910 | 2025-12-07 05:10:37 | 25.7 | 0
7911 | 2025-12-07 05:10:40 | 25.7 | 0
7912 | 2025-12-07 05:10:43 | 25.7 | 0
7913 | 2025-12-07 05:10:46 | 25.7 | 0
7914 | 2025-12-07 05:10:49 | 25.7 | 0
7915 | 2025-12-07 05:10:52 | 25.7 | 0
7916 | 2025-12-07 05:10:55 | 25.7 | 0
7917 | 2025-12-07 05:10:58 | 25.7 | 0
7918 | 2025-12-07 05:11:01 | 25.7 | 0
7919 | 2025-12-07 05:11:04 | 25.7 | 0
7920 | 2025-12-07 05:11:07 | 25.7 | 0
7921 | 2025-12-07 05:11:10 | 25.7 | 0
7922 | 2025-12-07 05:11:13 | 25.7 | 0
7923 | 2025-12-07 05:11:16 | 25.7 | 0
7924 | 2025-12-07 05:11:19 | 25.7 | 0
7925 | 2025-12-07 05:11:22 | 25.7 | 0
7926 | 2025-12-07 05:11:25 | 25.8 | 0
7927 | 2025-12-07 05:11:28 | 25.7 | 0
7928 | 2025-12-07 05:11:31 | 25.7 | 0
7929 | 2025-12-07 05:11:34 | 25.7 | 0
7930 | 2025-12-07 05:11:37 | 25.7 | 0
7931 | 2025-12-07 05:11:40 | 25.7 | 0
7932 | 2025-12-07 05:11:43 | 25.7 | 0
7933 | 2025-12-07 05:11:46 | 25.7 | 0
7934 | 2025-12-07 05:11:49 | 25.8 | 0
7935 | 2025-12-07 05:11:52 | 25.8 | 0
7936 | 2025-12-07 05:11:55 | 25.8 | 0
7937 | 2025-12-07 05:11:58 | 25.7 | 0
7938 | 2025-12-07 05:12:01 | 25.8 | 0
7939 | 2025-12-07 05:12:04 | 25.8 | 0
7940 | 2025-12-07 05:12:07 | 25.8 | 0
7941 | 2025-12-07 05:12:10 | 25.8 | 0
7942 | 2025-12-07 05:12:13 | 25.8 | 0
7943 | 2025-12-07 05:12:16 | 25.8 | 0
7944 | 2025-12-07 05:12:19 | 25.8 | 0
7945 | 2025-12-07 05:12:22 | 25.8 | 0
7946 | 2025-12-07 05:12:25 | 25.8 | 0
7947 | 2025-12-07 05:12:28 | 25.8 | 0
7948 | 2025-12-07 05:12:31 | 25.8 | 0
7949 | 2025-12-07 05:12:34 | 25.8 | 0
7950 | 2025-12-07 05:12:37 | 25.8 | 0
7951 | 2025-12-07 05:12:40 | 25.8 | 0
7952 | 2025-12-07 05:12:43 | 25.8 | 0
7953 | 2025-12-07 05:12:46 | 25.8 | 0
7954 | 2025-12-07 05:12:49 | 25.8 | 0
7955 | 2025-12-07 05:12:52 | 25.8 | 0
7956 | 2025-12-07 05:12:55 | 25.8 | 0
7957 | 2025-12-07 05:12:58 | 25.8 | 0
7958 | 2025-12-07 05:13:01 | 25.8 | 0
7959 | 2025-12-07 05:13:04 | 25.8 | 0
7960 | 2025-12-07 05:13:07 | 25.8 | 0
7961 | 2025-12-07 05:13:10 | 25.8 | 0
7962 | 2025-12-07 05:13:13 | 25.8 | 0
7963 | 2025-12-07 05:13:16 | 25.8 | 0
7964 | 2025-12-07 05:13:19 | 25.8 | 0
7965 | 2025-12-07 05:13:22 | 25.8 | 0
7966 | 2025-12-07 05:13:25 | 25.8 | 0
7967 | 2025-12-07 05:13:28 | 25.8 | 0
7968 | 2025-12-07 05:13:31 | 25.8 | 0
7969 | 2025-12-07 05:13:34 | 25.9 | 0
7970 | 2025-12-07 05:13:37 | 25.9 | 0
7971 | 2025-12-07 05:13:40 | 25.9 | 0
7972 | 2025-12-07 05:13:43 | 25.9 | 0
7973 | 2025-12-07 05:13:46 | 25.9 | 0
7974 | 2025-12-07 05:13:49 | 25.9 | 0
7975 | 2025-12-07 05:13:52 | 25.9 | 0
7976 | 2025-12-07 05:13:55 | 25.9 | 0
7977 | 2025-12-07 05:13:58 | 25.9 | 0
7978 | 2025-12-07 05:14:01 | 25.9 | 0
7979 | 2025-12-07 05:14:04 | 25.9 | 0
7980 | 2025-12-07 05:14:07 | 25.9 | 0
7981 | 2025-12-07 05:14:10 | 25.9 | 0
7982 | 2025-12-07 05:14:13 | 25.9 | 0
7983 | 2025-12-07 05:14:16 | 25.9 | 0
7984 | 2025-12-07 05:14:19 | 25.9 | 0
7985 | 2025-12-07 05:14:22 | 25.9 | 0
7986 | 2025-12-07 05:14:25 | 25.9 | 0
7987 | 2025-12-07 05:14:28 | 25.9 | 0
7988 | 2025-12-07 05:14:31 | 25.9 | 0
7989 | 2025-12-07 05:14:34 | 25.9 | 0
7990 | 2025-12-07 05:14:37 | 25.9 | 0
7991 | 2025-12-07 05:14:40 | 25.9 | 0
7992 | 2025-12-07 05:14:43 | 25.9 | 0
7993 | 2025-12-07 05:14:46 | 25.9 | 0
7994 | 2025-12-07 05:14:49 | 25.9 | 0
7995 | 2025-12-07 05:14:52 | 25.9 | 0
7996 | 2025-12-07 05:14:55 | 25.9 | 0
7997 | 2025-12-07 05:14:58 | 25.9 | 0
7998 | 2025-12-07 05:15:01 | 25.9 | 0
7999 | 2025-12-07 05:15:04 | 25.9 | 0
8000 | 2025-12-07 05:15:07 | 25.9 | 0
8001 | 2025-12-07 05:15:10 | 25.9 | 0
8002 | 2025-12-07 05:15:13 | 25.9 | 0
8003 | 2025-12-07 05:15:16 | 25.9 | 0
8004 | 2025-12-07 05:15:19 | 25.9 | 0
8005 | 2025-12-07 05:15:22 | 25.9 | 0
8006 | 2025-12-07 05:15:25 | 25.9 | 0
8007 | 2025-12-07 05:15:28 | 25.9 | 0
8008 | 2025-12-07 05:15:31 | 25.9 | 0
8009 | 2025-12-07 05:15:34 | 25.9 | 0
8010 | 2025-12-07 05:15:37 | 25.9 | 0
8011 | 2025-12-07 05:15:40 | 25.9 | 0
8012 | 2025-12-07 05:15:43 | 25.9 | 0
8013 | 2025-12-07 05:15:46 | 25.9 | 0
8014 | 2025-12-07 05:15:49 | 25.9 | 0
8015 | 2025-12-07 05:15:52 | 26 | 0
8016 | 2025-12-07 05:15:55 | 26 | 0
8017 | 2025-12-07 05:15:58 | 26 | 0
8018 | 2025-12-07 05:16:01 | 26 | 0
8019 | 2025-12-07 05:16:04 | 25.9 | 0
8020 | 2025-12-07 05:16:07 | 25.9 | 0
8021 | 2025-12-07 05:16:10 | 25.9 | 0
8022 | 2025-12-07 05:16:13 | 25.9 | 0
8023 | 2025-12-07 05:16:16 | 25.9 | 0
8024 | 2025-12-07 05:16:19 | 25.9 | 0
8025 | 2025-12-07 05:16:22 | 25.9 | 0
8026 | 2025-12-07 05:16:25 | 25.9 | 0
8027 | 2025-12-07 05:16:28 | 25.9 | 0
8028 | 2025-12-07 05:16:31 | 26 | 0
8029 | 2025-12-07 05:16:34 | 26 | 0
8030 | 2025-12-07 05:16:37 | 26 | 0
8031 | 2025-12-07 05:16:40 | 26 | 0
8032 | 2025-12-07 05:16:43 | 26 | 0
8033 | 2025-12-07 05:16:46 | 26 | 0
8034 | 2025-12-07 05:16:49 | 26 | 0
8035 | 2025-12-07 05:16:52 | 25.9 | 0
8036 | 2025-12-07 05:16:55 | 26 | 0
8037 | 2025-12-07 05:16:58 | 25.9 | 0
8038 | 2025-12-07 05:17:01 | 25.9 | 0
8039 | 2025-12-07 05:17:04 | 25.9 | 0
8040 | 2025-12-07 05:17:07 | 25.9 | 0
8041 | 2025-12-07 05:17:10 | 25.9 | 0
8042 | 2025-12-07 05:17:13 | 25.9 | 0
8043 | 2025-12-07 05:17:16 | 26 | 0
8044 | 2025-12-07 05:17:19 | 26 | 0
8045 | 2025-12-07 05:17:22 | 26 | 0
8046 | 2025-12-07 05:17:25 | 26 | 0
8047 | 2025-12-07 05:17:28 | 26 | 0
8048 | 2025-12-07 05:17:31 | 26 | 0
8049 | 2025-12-07 05:17:34 | 26 | 0
8050 | 2025-12-07 05:17:37 | 26 | 0
8051 | 2025-12-07 05:17:40 | 26 | 0
8052 | 2025-12-07 05:17:43 | 26 | 0
8053 | 2025-12-07 05:17:46 | 26 | 0
8054 | 2025-12-07 05:17:49 | 26 | 0
8055 | 2025-12-07 05:17:52 | 26 | 0
8056 | 2025-12-07 05:17:55 | 26 | 0
8057 | 2025-12-07 05:17:58 | 26 | 0
8058 | 2025-12-07 05:18:01 | 26 | 0
8059 | 2025-12-07 05:18:01 | 26 | 0
8060 | 2025-12-07 05:23:01 | 24.9 | 0
8061 | 2025-12-07 05:28:01 | 24.8 | 0
8062 | 2025-12-07 05:33:01 | 24.9 | 0
8063 | 2025-12-07 05:38:01 | 24.8 | 0
8064 | 2025-12-07 05:43:01 | 24.8 | 0
8065 | 2025-12-07 05:48:01 | 24.8 | 0
8066 | 2025-12-07 05:53:01 | 24.7 | 0
8067 | 2025-12-07 05:58:01 | 24.7 | 0
8068 | 2025-12-07 06:03:01 | 24.7 | 0
8069 | 2025-12-07 06:08:01 | 24.7 | 0
8070 | 2025-12-07 06:13:01 | 24.7 | 0
8071 | 2025-12-07 06:18:01 | 24.7 | 0
8072 | 2025-12-07 06:23:01 | 24.7 | 0
8073 | 2025-12-07 06:28:01 | 24.7 | 0
8074 | 2025-12-07 06:33:01 | 24.7 | 0
8075 | 2025-12-07 06:38:01 | 24.7 | 0
8076 | 2025-12-07 06:39:52 | 24.7 | 0
8077 | 2025-12-07 06:39:52 | 24.7 | 0
8078 | 2025-12-07 06:39:55 | 24.7 | 0
8079 | 2025-12-07 06:39:58 | 24.7 | 0
8080 | 2025-12-07 06:40:01 | 24.8 | 0
8081 | 2025-12-07 06:40:04 | 24.8 | 0
8082 | 2025-12-07 06:40:07 | 24.9 | 0
8083 | 2025-12-07 06:40:10 | 24.9 | 0
8084 | 2025-12-07 06:40:13 | 25 | 0
8085 | 2025-12-07 06:40:16 | 25 | 0
8086 | 2025-12-07 06:40:19 | 25 | 0
8087 | 2025-12-07 06:40:22 | 25.1 | 0
8088 | 2025-12-07 06:40:25 | 25.1 | 0
8089 | 2025-12-07 06:40:28 | 25.2 | 0
8090 | 2025-12-07 06:40:31 | 25.2 | 0
8091 | 2025-12-07 06:40:34 | 25.2 | 0
8092 | 2025-12-07 06:40:37 | 25.3 | 0
8093 | 2025-12-07 06:40:40 | 25.3 | 0
8094 | 2025-12-07 06:40:43 | 25.3 | 0
8095 | 2025-12-07 06:40:46 | 25.4 | 0
8096 | 2025-12-07 06:40:49 | 25.4 | 0
8097 | 2025-12-07 06:40:52 | 25.4 | 0
8098 | 2025-12-07 06:40:55 | 25.5 | 0
8099 | 2025-12-07 06:40:58 | 25.5 | 0
8100 | 2025-12-07 06:41:01 | 25.5 | 0
8101 | 2025-12-07 06:41:04 | 25.5 | 0
8102 | 2025-12-07 06:41:07 | 25.6 | 0
8103 | 2025-12-07 06:41:10 | 25.6 | 0
8104 | 2025-12-07 06:41:13 | 25.6 | 0
8105 | 2025-12-07 06:41:16 | 25.6 | 0
8106 | 2025-12-07 06:41:19 | 25.6 | 0
8107 | 2025-12-07 06:41:22 | 25.6 | 0
8108 | 2025-12-07 06:41:25 | 25.6 | 0
8109 | 2025-12-07 06:41:28 | 25.6 | 0
8110 | 2025-12-07 06:41:31 | 25.6 | 0
8111 | 2025-12-07 06:41:34 | 25.6 | 0
8112 | 2025-12-07 06:41:37 | 25.6 | 0
8113 | 2025-12-07 06:41:40 | 25.7 | 0
8114 | 2025-12-07 06:41:43 | 25.7 | 0
8115 | 2025-12-07 06:41:46 | 25.7 | 0
8116 | 2025-12-07 06:41:49 | 25.7 | 0
8117 | 2025-12-07 06:41:52 | 25.7 | 0
8118 | 2025-12-07 06:41:55 | 25.7 | 0
8119 | 2025-12-07 06:41:58 | 25.7 | 0
8120 | 2025-12-07 06:42:01 | 25.7 | 0
8121 | 2025-12-07 06:42:04 | 25.7 | 0
8122 | 2025-12-07 06:42:07 | 25.7 | 0
8123 | 2025-12-07 06:42:10 | 25.7 | 0
8124 | 2025-12-07 06:42:13 | 25.7 | 0
8125 | 2025-12-07 06:42:16 | 25.7 | 0
8126 | 2025-12-07 06:42:19 | 25.7 | 0
8127 | 2025-12-07 06:42:22 | 25.7 | 0
8128 | 2025-12-07 06:42:25 | 25.7 | 0
8129 | 2025-12-07 06:42:28 | 25.7 | 0
8130 | 2025-12-07 06:42:31 | 25.7 | 0
8131 | 2025-12-07 06:42:34 | 25.7 | 0
8132 | 2025-12-07 06:42:37 | 25.7 | 0
8133 | 2025-12-07 06:42:40 | 25.7 | 0
8134 | 2025-12-07 06:42:43 | 25.7 | 0
8135 | 2025-12-07 06:42:46 | 25.7 | 0
8136 | 2025-12-07 06:42:49 | 25.7 | 0
8137 | 2025-12-07 06:42:52 | 25.7 | 0
8138 | 2025-12-07 06:42:55 | 25.7 | 0
8139 | 2025-12-07 06:42:58 | 25.7 | 0
8140 | 2025-12-07 06:43:01 | 25.7 | 0
8141 | 2025-12-07 06:43:04 | 25.7 | 0
8142 | 2025-12-07 06:43:07 | 25.8 | 0
8143 | 2025-12-07 06:43:10 | 25.8 | 0
8144 | 2025-12-07 06:43:13 | 25.8 | 0
8145 | 2025-12-07 06:43:16 | 25.8 | 0
8146 | 2025-12-07 06:43:19 | 25.8 | 0
8147 | 2025-12-07 06:43:22 | 25.8 | 0
8148 | 2025-12-07 06:43:25 | 25.8 | 0
8149 | 2025-12-07 06:43:28 | 25.8 | 0
8150 | 2025-12-07 06:43:31 | 25.8 | 0
8151 | 2025-12-07 06:43:34 | 25.8 | 0
8152 | 2025-12-07 06:43:37 | 25.8 | 0
8153 | 2025-12-07 06:43:40 | 25.8 | 0
8154 | 2025-12-07 06:43:43 | 25.8 | 0
8155 | 2025-12-07 06:43:46 | 25.8 | 0
8156 | 2025-12-07 06:43:49 | 25.8 | 0
8157 | 2025-12-07 06:43:52 | 25.8 | 0
8158 | 2025-12-07 06:43:55 | 25.8 | 0
8159 | 2025-12-07 06:43:58 | 25.8 | 0
8160 | 2025-12-07 06:44:01 | 25.8 | 0
8161 | 2025-12-07 06:44:04 | 25.8 | 0
8162 | 2025-12-07 06:44:07 | 25.8 | 0
8163 | 2025-12-07 06:44:10 | 25.8 | 0
8164 | 2025-12-07 06:44:13 | 25.8 | 0
8165 | 2025-12-07 06:44:16 | 25.8 | 0
8166 | 2025-12-07 06:44:19 | 25.8 | 0
8167 | 2025-12-07 06:44:22 | 25.8 | 0
8168 | 2025-12-07 06:44:25 | 25.8 | 0
8169 | 2025-12-07 06:44:28 | 25.8 | 0
8170 | 2025-12-07 06:44:31 | 25.8 | 0
8171 | 2025-12-07 06:44:34 | 25.8 | 0
8172 | 2025-12-07 06:44:37 | 25.8 | 0
8173 | 2025-12-07 06:44:40 | 25.8 | 0
8174 | 2025-12-07 06:44:43 | 25.8 | 0
8175 | 2025-12-07 06:44:46 | 25.8 | 0
8176 | 2025-12-07 06:44:49 | 25.8 | 0
8177 | 2025-12-07 06:44:52 | 25.8 | 0
8178 | 2025-12-07 06:44:55 | 25.8 | 0
8179 | 2025-12-07 06:44:58 | 25.8 | 0
8180 | 2025-12-07 06:45:01 | 25.8 | 0
8181 | 2025-12-07 06:45:04 | 25.8 | 0
8182 | 2025-12-07 06:45:07 | 25.8 | 0
8183 | 2025-12-07 06:45:10 | 25.8 | 0
8184 | 2025-12-07 06:45:13 | 25.8 | 0
8185 | 2025-12-07 06:45:16 | 25.8 | 0
8186 | 2025-12-07 06:45:19 | 25.8 | 0
8187 | 2025-12-07 06:45:22 | 25.8 | 0
8188 | 2025-12-07 06:45:25 | 25.9 | 0
8189 | 2025-12-07 06:45:28 | 25.9 | 0
8190 | 2025-12-07 06:45:31 | 25.9 | 0
8191 | 2025-12-07 06:45:34 | 25.9 | 0
8192 | 2025-12-07 06:45:37 | 25.9 | 0
8193 | 2025-12-07 06:45:40 | 25.9 | 0
8194 | 2025-12-07 06:45:43 | 25.9 | 0
8195 | 2025-12-07 06:45:46 | 25.9 | 0
8196 | 2025-12-07 06:45:49 | 25.9 | 0
8197 | 2025-12-07 06:45:52 | 25.9 | 0
8198 | 2025-12-07 06:45:55 | 25.9 | 0
8199 | 2025-12-07 06:45:58 | 25.9 | 0
8200 | 2025-12-07 06:46:01 | 25.9 | 0
8201 | 2025-12-07 06:46:04 | 25.9 | 0
8202 | 2025-12-07 06:46:07 | 25.9 | 0
8203 | 2025-12-07 06:46:10 | 25.9 | 0
8204 | 2025-12-07 06:46:13 | 25.9 | 0
8205 | 2025-12-07 06:46:16 | 25.9 | 0
8206 | 2025-12-07 06:46:19 | 25.9 | 0
8207 | 2025-12-07 06:46:22 | 25.9 | 0
8208 | 2025-12-07 06:46:25 | 25.9 | 0
8209 | 2025-12-07 06:46:28 | 25.9 | 0
8210 | 2025-12-07 06:46:31 | 25.9 | 0
8211 | 2025-12-07 06:46:34 | 25.9 | 0
8212 | 2025-12-07 06:46:37 | 25.9 | 0
8213 | 2025-12-07 06:46:40 | 26 | 0
8214 | 2025-12-07 06:46:43 | 26 | 0
8215 | 2025-12-07 06:46:46 | 26 | 0
8216 | 2025-12-07 06:46:49 | 26 | 0
8217 | 2025-12-07 06:46:52 | 26 | 0
8218 | 2025-12-07 06:46:55 | 26 | 0
8219 | 2025-12-07 06:46:58 | 26 | 0
8220 | 2025-12-07 06:47:01 | 26 | 0
8221 | 2025-12-07 06:47:04 | 26 | 0
8222 | 2025-12-07 06:47:07 | 26 | 0
8223 | 2025-12-07 06:47:10 | 26 | 0
8224 | 2025-12-07 06:47:13 | 26 | 0
8225 | 2025-12-07 06:47:16 | 26 | 0
8226 | 2025-12-07 06:47:19 | 26 | 0
8227 | 2025-12-07 06:47:22 | 26 | 0
8228 | 2025-12-07 06:47:25 | 26 | 0
8229 | 2025-12-07 06:47:28 | 26 | 0
8230 | 2025-12-07 06:47:31 | 26 | 0
8231 | 2025-12-07 06:47:34 | 26 | 0
8232 | 2025-12-07 06:47:37 | 26 | 0
8233 | 2025-12-07 06:47:40 | 26 | 0
8234 | 2025-12-07 06:47:43 | 26 | 0
8235 | 2025-12-07 06:47:46 | 25.9 | 0
8236 | 2025-12-07 06:47:49 | 25.9 | 0
8237 | 2025-12-07 06:47:52 | 25.9 | 0
8238 | 2025-12-07 06:47:55 | 25.9 | 0
8239 | 2025-12-07 06:47:58 | 25.9 | 0
8240 | 2025-12-07 06:48:01 | 25.9 | 0
8241 | 2025-12-07 06:48:04 | 25.9 | 0
8242 | 2025-12-07 06:48:07 | 25.9 | 0
8243 | 2025-12-07 06:48:10 | 25.9 | 0
8244 | 2025-12-07 06:48:13 | 26 | 0
8245 | 2025-12-07 06:48:16 | 26 | 0
8246 | 2025-12-07 06:48:19 | 26 | 0
8247 | 2025-12-07 06:48:22 | 26 | 0
8248 | 2025-12-07 06:48:25 | 26 | 0
8249 | 2025-12-07 06:48:28 | 26 | 0
8250 | 2025-12-07 06:48:31 | 26 | 0
8251 | 2025-12-07 06:48:34 | 26 | 0
8252 | 2025-12-07 06:48:37 | 26 | 0
8253 | 2025-12-07 06:48:40 | 26 | 0
8254 | 2025-12-07 06:48:43 | 26 | 0
8255 | 2025-12-07 06:48:46 | 26 | 0
8256 | 2025-12-07 06:48:49 | 26 | 0
8257 | 2025-12-07 06:48:52 | 26 | 0
8258 | 2025-12-07 06:48:55 | 26 | 0
8259 | 2025-12-07 06:48:58 | 26 | 0
8260 | 2025-12-07 06:49:01 | 26 | 0
8261 | 2025-12-07 06:49:04 | 26 | 0
8262 | 2025-12-07 06:49:07 | 26 | 0
8263 | 2025-12-07 06:49:10 | 26 | 0
8264 | 2025-12-07 06:49:13 | 26 | 0
8265 | 2025-12-07 06:49:16 | 26 | 0
8266 | 2025-12-07 06:49:19 | 26 | 0
8267 | 2025-12-07 06:49:22 | 26 | 0
8268 | 2025-12-07 06:49:25 | 26 | 0
8269 | 2025-12-07 06:49:28 | 26 | 0
8270 | 2025-12-07 06:49:31 | 26 | 0
8271 | 2025-12-07 06:49:34 | 26 | 0
8272 | 2025-12-07 06:49:37 | 26 | 0
8273 | 2025-12-07 06:49:40 | 26 | 0
8274 | 2025-12-07 06:49:43 | 26 | 0
8275 | 2025-12-07 06:49:46 | 26 | 0
8276 | 2025-12-07 06:49:49 | 26 | 0
8277 | 2025-12-07 06:49:52 | 26 | 0
8278 | 2025-12-07 06:49:52 | 26 | 0
8279 | 2025-12-07 06:54:52 | 24.9 | 0
8280 | 2025-12-07 06:59:52 | 24.9 | 0
8281 | 2025-12-07 07:04:52 | 24.8 | 0
8282 | 2025-12-07 07:09:52 | 24.8 | 0
8283 | 2025-12-07 07:14:52 | 24.8 | 0
8284 | 2025-12-07 07:19:52 | 24.8 | 0
8285 | 2025-12-07 07:24:52 | 24.8 | 0
8286 | 2025-12-07 07:29:52 | 24.7 | 0
8287 | 2025-12-07 07:34:52 | 24.7 | 0
8288 | 2025-12-07 07:39:52 | 24.7 | 0
8289 | 2025-12-07 07:44:52 | 24.7 | 0
8290 | 2025-12-07 07:49:52 | 24.7 | 0
8291 | 2025-12-07 07:54:52 | 24.7 | 0
8292 | 2025-12-07 07:59:52 | 24.7 | 0
8293 | 2025-12-07 08:04:52 | 24.7 | 0
8294 | 2025-12-07 08:09:52 | 24.7 | 0
8295 | 2025-12-07 08:11:37 | 24.7 | 0
8296 | 2025-12-07 08:11:38 | 24.7 | 0
8297 | 2025-12-07 08:11:40 | 24.7 | 0
8298 | 2025-12-07 08:11:43 | 24.7 | 0
8299 | 2025-12-07 08:11:46 | 24.7 | 0
8300 | 2025-12-07 08:11:49 | 24.8 | 0
8301 | 2025-12-07 08:11:52 | 24.8 | 0
8302 | 2025-12-07 08:11:55 | 24.9 | 0
8303 | 2025-12-07 08:11:58 | 24.9 | 0
8304 | 2025-12-07 08:12:01 | 25 | 0
8305 | 2025-12-07 08:12:04 | 25 | 0
8306 | 2025-12-07 08:12:07 | 25.1 | 0
8307 | 2025-12-07 08:12:10 | 25.1 | 0
8308 | 2025-12-07 08:12:13 | 25.2 | 0
8309 | 2025-12-07 08:12:16 | 25.2 | 0
8310 | 2025-12-07 08:12:19 | 25.2 | 0
8311 | 2025-12-07 08:12:22 | 25.3 | 0
8312 | 2025-12-07 08:12:25 | 25.3 | 0
8313 | 2025-12-07 08:12:28 | 25.3 | 0
8314 | 2025-12-07 08:12:31 | 25.4 | 0
8315 | 2025-12-07 08:12:34 | 25.4 | 0
8316 | 2025-12-07 08:12:37 | 25.4 | 0
8317 | 2025-12-07 08:12:40 | 25.5 | 0
8318 | 2025-12-07 08:12:43 | 25.5 | 0
8319 | 2025-12-07 08:12:46 | 25.5 | 0
8320 | 2025-12-07 08:12:49 | 25.5 | 0
8321 | 2025-12-07 08:12:52 | 25.5 | 0
8322 | 2025-12-07 08:12:55 | 25.5 | 0
8323 | 2025-12-07 08:12:58 | 25.6 | 0
8324 | 2025-12-07 08:13:01 | 25.6 | 0
8325 | 2025-12-07 08:13:04 | 25.6 | 0
8326 | 2025-12-07 08:13:07 | 25.6 | 0
8327 | 2025-12-07 08:13:10 | 25.6 | 0
8328 | 2025-12-07 08:13:13 | 25.6 | 0
8329 | 2025-12-07 08:13:16 | 25.6 | 0
8330 | 2025-12-07 08:13:19 | 25.6 | 0
8331 | 2025-12-07 08:13:22 | 25.6 | 0
8332 | 2025-12-07 08:13:25 | 25.7 | 0
8333 | 2025-12-07 08:13:28 | 25.7 | 0
8334 | 2025-12-07 08:13:31 | 25.7 | 0
8335 | 2025-12-07 08:13:34 | 25.7 | 0
8336 | 2025-12-07 08:13:37 | 25.7 | 0
8337 | 2025-12-07 08:13:40 | 25.7 | 0
8338 | 2025-12-07 08:13:43 | 25.7 | 0
8339 | 2025-12-07 08:13:46 | 25.7 | 0
8340 | 2025-12-07 08:13:49 | 25.7 | 0
8341 | 2025-12-07 08:13:52 | 25.7 | 0
8342 | 2025-12-07 08:13:55 | 25.7 | 0
8343 | 2025-12-07 08:13:58 | 25.7 | 0
8344 | 2025-12-07 08:14:01 | 25.7 | 0
8345 | 2025-12-07 08:14:04 | 25.7 | 0
8346 | 2025-12-07 08:14:07 | 25.7 | 0
8347 | 2025-12-07 08:14:10 | 25.7 | 0
8348 | 2025-12-07 08:14:13 | 25.7 | 0
8349 | 2025-12-07 08:14:16 | 25.7 | 0
8350 | 2025-12-07 08:14:19 | 25.7 | 0
8351 | 2025-12-07 08:14:22 | 25.7 | 0
8352 | 2025-12-07 08:14:25 | 25.7 | 0
8353 | 2025-12-07 08:14:28 | 25.7 | 0
8354 | 2025-12-07 08:14:31 | 25.8 | 0
8355 | 2025-12-07 08:14:34 | 25.8 | 0
8356 | 2025-12-07 08:14:37 | 25.8 | 0
8357 | 2025-12-07 08:14:40 | 25.8 | 0
8358 | 2025-12-07 08:14:43 | 25.8 | 0
8359 | 2025-12-07 08:14:46 | 25.8 | 0
8360 | 2025-12-07 08:14:49 | 25.8 | 0
8361 | 2025-12-07 08:14:52 | 25.8 | 0
8362 | 2025-12-07 08:14:55 | 25.8 | 0
8363 | 2025-12-07 08:14:58 | 25.8 | 0
8364 | 2025-12-07 08:15:01 | 25.8 | 0
8365 | 2025-12-07 08:15:04 | 25.8 | 0
8366 | 2025-12-07 08:15:07 | 25.8 | 0
8367 | 2025-12-07 08:15:10 | 25.8 | 0
8368 | 2025-12-07 08:15:13 | 25.8 | 0
8369 | 2025-12-07 08:15:16 | 25.8 | 0
8370 | 2025-12-07 08:15:19 | 25.8 | 0
8371 | 2025-12-07 08:15:22 | 25.8 | 0
8372 | 2025-12-07 08:15:25 | 25.8 | 0
8373 | 2025-12-07 08:15:28 | 25.8 | 0
8374 | 2025-12-07 08:15:31 | 25.8 | 0
8375 | 2025-12-07 08:15:34 | 25.8 | 0
8376 | 2025-12-07 08:15:37 | 25.8 | 0
8377 | 2025-12-07 08:15:40 | 25.8 | 0
8378 | 2025-12-07 08:15:43 | 25.8 | 0
8379 | 2025-12-07 08:15:46 | 25.8 | 0
8380 | 2025-12-07 08:15:49 | 25.8 | 0
8381 | 2025-12-07 08:15:52 | 25.9 | 0
8382 | 2025-12-07 08:15:55 | 25.9 | 0
8383 | 2025-12-07 08:15:58 | 25.9 | 0
8384 | 2025-12-07 08:16:01 | 25.9 | 0
8385 | 2025-12-07 08:16:04 | 25.9 | 0
8386 | 2025-12-07 08:16:07 | 25.9 | 0
8387 | 2025-12-07 08:16:10 | 25.9 | 0
8388 | 2025-12-07 08:16:13 | 25.9 | 0
8389 | 2025-12-07 08:16:16 | 25.9 | 0
8390 | 2025-12-07 08:16:19 | 25.9 | 0
8391 | 2025-12-07 08:16:22 | 25.9 | 0
8392 | 2025-12-07 08:16:25 | 25.9 | 0
8393 | 2025-12-07 08:16:28 | 25.9 | 0
8394 | 2025-12-07 08:16:31 | 25.9 | 0
8395 | 2025-12-07 08:16:34 | 25.9 | 0
8396 | 2025-12-07 08:16:37 | 25.9 | 0
8397 | 2025-12-07 08:16:40 | 25.9 | 0
8398 | 2025-12-07 08:16:43 | 25.9 | 0
8399 | 2025-12-07 08:16:46 | 25.9 | 0
8400 | 2025-12-07 08:16:49 | 25.9 | 0
8401 | 2025-12-07 08:16:52 | 25.9 | 0
8402 | 2025-12-07 08:16:55 | 25.9 | 0
8403 | 2025-12-07 08:16:58 | 25.9 | 0
8404 | 2025-12-07 08:17:01 | 25.9 | 0
8405 | 2025-12-07 08:17:04 | 25.9 | 0
8406 | 2025-12-07 08:17:07 | 25.9 | 0
8407 | 2025-12-07 08:17:10 | 25.9 | 0
8408 | 2025-12-07 08:17:13 | 25.9 | 0
8409 | 2025-12-07 08:17:16 | 25.9 | 0
8410 | 2025-12-07 08:17:19 | 25.9 | 0
8411 | 2025-12-07 08:17:22 | 25.9 | 0
8412 | 2025-12-07 08:17:25 | 25.9 | 0
8413 | 2025-12-07 08:17:28 | 25.9 | 0
8414 | 2025-12-07 08:17:31 | 25.9 | 0
8415 | 2025-12-07 08:17:34 | 25.9 | 0
8416 | 2025-12-07 08:17:37 | 25.9 | 0
8417 | 2025-12-07 08:17:40 | 25.9 | 0
8418 | 2025-12-07 08:17:43 | 25.9 | 0
8419 | 2025-12-07 08:17:46 | 25.9 | 0
8420 | 2025-12-07 08:17:49 | 25.9 | 0
8421 | 2025-12-07 08:17:52 | 25.9 | 0
8422 | 2025-12-07 08:17:55 | 25.9 | 0
8423 | 2025-12-07 08:17:58 | 25.9 | 0
8424 | 2025-12-07 08:18:01 | 25.9 | 0
8425 | 2025-12-07 08:18:04 | 25.9 | 0
8426 | 2025-12-07 08:18:07 | 25.9 | 0
8427 | 2025-12-07 08:18:10 | 25.9 | 0
8428 | 2025-12-07 08:18:13 | 25.9 | 0
8429 | 2025-12-07 08:18:16 | 25.9 | 0
8430 | 2025-12-07 08:18:19 | 25.9 | 0
8431 | 2025-12-07 08:18:22 | 25.9 | 0
8432 | 2025-12-07 08:18:25 | 25.9 | 0
8433 | 2025-12-07 08:18:28 | 25.9 | 0
8434 | 2025-12-07 08:18:31 | 25.9 | 0
8435 | 2025-12-07 08:18:34 | 25.9 | 0
8436 | 2025-12-07 08:18:37 | 25.9 | 0
8437 | 2025-12-07 08:18:40 | 25.9 | 0
8438 | 2025-12-07 08:18:43 | 25.9 | 0
8439 | 2025-12-07 08:18:46 | 25.9 | 0
8440 | 2025-12-07 08:18:49 | 25.9 | 0
8441 | 2025-12-07 08:18:52 | 25.9 | 0
8442 | 2025-12-07 08:18:55 | 25.9 | 0
8443 | 2025-12-07 08:18:58 | 25.9 | 0
8444 | 2025-12-07 08:19:01 | 25.9 | 0
8445 | 2025-12-07 08:19:04 | 25.9 | 0
8446 | 2025-12-07 08:19:07 | 25.9 | 0
8447 | 2025-12-07 08:19:10 | 25.9 | 0
8448 | 2025-12-07 08:19:13 | 25.9 | 0
8449 | 2025-12-07 08:19:16 | 25.9 | 0
8450 | 2025-12-07 08:19:19 | 25.9 | 0
8451 | 2025-12-07 08:19:22 | 25.9 | 0
8452 | 2025-12-07 08:19:25 | 25.9 | 0
8453 | 2025-12-07 08:19:28 | 25.9 | 0
8454 | 2025-12-07 08:19:31 | 25.9 | 0
8455 | 2025-12-07 08:19:34 | 25.9 | 0
8456 | 2025-12-07 08:19:37 | 25.9 | 0
8457 | 2025-12-07 08:19:40 | 25.9 | 0
8458 | 2025-12-07 08:19:43 | 25.9 | 0
8459 | 2025-12-07 08:19:46 | 25.9 | 0
8460 | 2025-12-07 08:19:49 | 25.9 | 0
8461 | 2025-12-07 08:19:52 | 25.9 | 0
8462 | 2025-12-07 08:19:55 | 25.9 | 0
8463 | 2025-12-07 08:19:58 | 25.9 | 0
8464 | 2025-12-07 08:20:01 | 25.9 | 0
8465 | 2025-12-07 08:20:04 | 25.9 | 0
8466 | 2025-12-07 08:20:07 | 25.9 | 0
8467 | 2025-12-07 08:20:10 | 25.9 | 0
8468 | 2025-12-07 08:20:13 | 25.9 | 0
8469 | 2025-12-07 08:20:16 | 25.9 | 0
8470 | 2025-12-07 08:20:19 | 25.9 | 0
8471 | 2025-12-07 08:20:22 | 26 | 0
8472 | 2025-12-07 08:20:25 | 26 | 0
8473 | 2025-12-07 08:20:28 | 26 | 0
8474 | 2025-12-07 08:20:31 | 26 | 0
8475 | 2025-12-07 08:20:34 | 26 | 0
8476 | 2025-12-07 08:20:37 | 26 | 0
8477 | 2025-12-07 08:20:40 | 26 | 0
8478 | 2025-12-07 08:20:43 | 26 | 0
8479 | 2025-12-07 08:20:46 | 26 | 0
8480 | 2025-12-07 08:20:49 | 26 | 0
8481 | 2025-12-07 08:20:52 | 26 | 0
8482 | 2025-12-07 08:20:55 | 26.1 | 0
8483 | 2025-12-07 08:20:58 | 26.1 | 0
8484 | 2025-12-07 08:21:01 | 26.1 | 0
8485 | 2025-12-07 08:21:04 | 26.1 | 0
8486 | 2025-12-07 08:21:07 | 26.1 | 0
8487 | 2025-12-07 08:21:10 | 26.1 | 0
8488 | 2025-12-07 08:21:13 | 26 | 0
8489 | 2025-12-07 08:21:16 | 26 | 0
8490 | 2025-12-07 08:21:19 | 26.1 | 0
8491 | 2025-12-07 08:21:22 | 26.1 | 0
8492 | 2025-12-07 08:21:25 | 26 | 0
8493 | 2025-12-07 08:21:28 | 26 | 0
8494 | 2025-12-07 08:21:31 | 26 | 0
8495 | 2025-12-07 08:21:34 | 26 | 0
8496 | 2025-12-07 08:21:37 | 26 | 0
8497 | 2025-12-07 08:21:38 | 26 | 0
8498 | 2025-12-07 08:26:38 | 24.9 | 0
8499 | 2025-12-07 08:31:38 | 24.9 | 0
8500 | 2025-12-07 08:36:38 | 24.8 | 0
8501 | 2025-12-07 08:41:38 | 24.8 | 0
8502 | 2025-12-07 08:46:38 | 24.8 | 0
8503 | 2025-12-07 08:51:38 | 24.8 | 0
8504 | 2025-12-07 08:56:38 | 24.8 | 0
8505 | 2025-12-07 09:01:36 | 24.8 | 0
8506 | 2025-12-07 09:06:36 | 24.8 | 0
8507 | 2025-12-07 09:11:36 | 24.8 | 0
8508 | 2025-12-07 09:16:36 | 24.7 | 0
8509 | 2025-12-07 09:21:36 | 24.7 | 0
8510 | 2025-12-07 09:26:36 | 24.7 | 0
8511 | 2025-12-07 09:31:36 | 24.7 | 0
8512 | 2025-12-07 09:36:36 | 24.7 | 0
8513 | 2025-12-07 09:41:36 | 24.7 | 0
8514 | 2025-12-07 09:43:23 | 24.7 | 0
8515 | 2025-12-07 09:43:23 | 24.7 | 0
8516 | 2025-12-07 09:43:26 | 24.7 | 0
8517 | 2025-12-07 09:43:29 | 24.8 | 0
8518 | 2025-12-07 09:43:32 | 24.8 | 0
8519 | 2025-12-07 09:43:35 | 24.8 | 0
8520 | 2025-12-07 09:43:38 | 24.9 | 0
8521 | 2025-12-07 09:43:41 | 24.9 | 0
8522 | 2025-12-07 09:43:44 | 25 | 0
8523 | 2025-12-07 09:43:47 | 25 | 0
8524 | 2025-12-07 09:43:50 | 25.1 | 0
8525 | 2025-12-07 09:43:53 | 25.1 | 0
8526 | 2025-12-07 09:43:56 | 25.1 | 0
8527 | 2025-12-07 09:43:59 | 25.2 | 0
8528 | 2025-12-07 09:44:02 | 25.2 | 0
8529 | 2025-12-07 09:44:05 | 25.3 | 0
8530 | 2025-12-07 09:44:08 | 25.3 | 0
8531 | 2025-12-07 09:44:11 | 25.3 | 0
8532 | 2025-12-07 09:44:14 | 25.4 | 0
8533 | 2025-12-07 09:44:17 | 25.4 | 0
8534 | 2025-12-07 09:44:20 | 25.5 | 0
8535 | 2025-12-07 09:44:23 | 25.5 | 0
8536 | 2025-12-07 09:44:26 | 25.5 | 0
8537 | 2025-12-07 09:44:29 | 25.5 | 0
8538 | 2025-12-07 09:44:32 | 25.6 | 0
8539 | 2025-12-07 09:44:35 | 25.6 | 0
8540 | 2025-12-07 09:44:38 | 25.6 | 0
8541 | 2025-12-07 09:44:41 | 25.6 | 0
8542 | 2025-12-07 09:44:44 | 25.6 | 0
8543 | 2025-12-07 09:44:47 | 25.6 | 0
8544 | 2025-12-07 09:44:50 | 25.7 | 0
8545 | 2025-12-07 09:44:53 | 25.7 | 0
8546 | 2025-12-07 09:44:56 | 25.7 | 0
8547 | 2025-12-07 09:44:59 | 25.7 | 0
8548 | 2025-12-07 09:45:02 | 25.7 | 0
8549 | 2025-12-07 09:45:05 | 25.7 | 0
8550 | 2025-12-07 09:45:08 | 25.7 | 0
8551 | 2025-12-07 09:45:11 | 25.8 | 0
8552 | 2025-12-07 09:45:14 | 25.8 | 0
8553 | 2025-12-07 09:45:17 | 25.8 | 0
8554 | 2025-12-07 09:45:20 | 25.8 | 0
8555 | 2025-12-07 09:45:23 | 25.8 | 0
8556 | 2025-12-07 09:45:26 | 25.8 | 0
8557 | 2025-12-07 09:45:29 | 25.8 | 0
8558 | 2025-12-07 09:45:32 | 25.8 | 0
8559 | 2025-12-07 09:45:35 | 25.8 | 0
8560 | 2025-12-07 09:45:38 | 25.8 | 0
8561 | 2025-12-07 09:45:41 | 25.8 | 0
8562 | 2025-12-07 09:45:44 | 25.8 | 0
8563 | 2025-12-07 09:45:47 | 25.8 | 0
8564 | 2025-12-07 09:45:50 | 25.8 | 0
8565 | 2025-12-07 09:45:53 | 25.8 | 0
8566 | 2025-12-07 09:45:56 | 25.8 | 0
8567 | 2025-12-07 09:45:59 | 25.8 | 0
8568 | 2025-12-07 09:46:02 | 25.8 | 0
8569 | 2025-12-07 09:46:05 | 25.8 | 0
8570 | 2025-12-07 09:46:08 | 25.8 | 0
8571 | 2025-12-07 09:46:11 | 25.8 | 0
8572 | 2025-12-07 09:46:14 | 25.8 | 0
8573 | 2025-12-07 09:46:17 | 25.8 | 0
8574 | 2025-12-07 09:46:20 | 25.8 | 0
8575 | 2025-12-07 09:46:23 | 25.8 | 0
8576 | 2025-12-07 09:46:26 | 25.8 | 0
8577 | 2025-12-07 09:46:29 | 25.8 | 0
8578 | 2025-12-07 09:46:32 | 25.8 | 0
8579 | 2025-12-07 09:46:35 | 25.8 | 0
8580 | 2025-12-07 09:46:38 | 25.8 | 0
8581 | 2025-12-07 09:46:41 | 25.8 | 0
8582 | 2025-12-07 09:46:44 | 25.8 | 0
8583 | 2025-12-07 09:46:47 | 25.8 | 0
8584 | 2025-12-07 09:46:50 | 25.8 | 0
8585 | 2025-12-07 09:46:53 | 25.8 | 0
8586 | 2025-12-07 09:46:56 | 25.8 | 0
8587 | 2025-12-07 09:46:59 | 25.8 | 0
8588 | 2025-12-07 09:47:02 | 25.8 | 0
8589 | 2025-12-07 09:47:05 | 25.8 | 0
8590 | 2025-12-07 09:47:08 | 25.9 | 0
8591 | 2025-12-07 09:47:11 | 25.9 | 0
8592 | 2025-12-07 09:47:14 | 25.9 | 0
8593 | 2025-12-07 09:47:17 | 25.9 | 0
8594 | 2025-12-07 09:47:20 | 25.9 | 0
8595 | 2025-12-07 09:47:23 | 25.9 | 0
8596 | 2025-12-07 09:47:26 | 25.9 | 0
8597 | 2025-12-07 09:47:29 | 25.9 | 0
8598 | 2025-12-07 09:47:32 | 25.9 | 0
8599 | 2025-12-07 09:47:35 | 25.9 | 0
8600 | 2025-12-07 09:47:38 | 25.8 | 0
8601 | 2025-12-07 09:47:41 | 25.9 | 0
8602 | 2025-12-07 09:47:44 | 25.9 | 0
8603 | 2025-12-07 09:47:47 | 25.9 | 0
8604 | 2025-12-07 09:47:50 | 25.9 | 0
8605 | 2025-12-07 09:47:53 | 25.9 | 0
8606 | 2025-12-07 09:47:56 | 25.9 | 0
8607 | 2025-12-07 09:47:59 | 25.9 | 0
8608 | 2025-12-07 09:48:02 | 25.9 | 0
8609 | 2025-12-07 09:48:05 | 25.9 | 0
8610 | 2025-12-07 09:48:08 | 25.9 | 0
8611 | 2025-12-07 09:48:11 | 25.9 | 0
8612 | 2025-12-07 09:48:14 | 25.9 | 0
8613 | 2025-12-07 09:48:17 | 25.9 | 0
8614 | 2025-12-07 09:48:20 | 25.9 | 0
8615 | 2025-12-07 09:48:23 | 25.9 | 0
8616 | 2025-12-07 09:48:26 | 25.9 | 0
8617 | 2025-12-07 09:48:29 | 25.9 | 0
8618 | 2025-12-07 09:48:32 | 25.9 | 0
8619 | 2025-12-07 09:48:35 | 25.9 | 0
8620 | 2025-12-07 09:48:38 | 25.9 | 0
8621 | 2025-12-07 09:48:41 | 25.9 | 0
8622 | 2025-12-07 09:48:44 | 25.9 | 0
8623 | 2025-12-07 09:48:47 | 25.9 | 0
8624 | 2025-12-07 09:48:50 | 25.9 | 0
8625 | 2025-12-07 09:48:53 | 25.9 | 0
8626 | 2025-12-07 09:48:56 | 25.9 | 0
8627 | 2025-12-07 09:48:59 | 25.9 | 0
8628 | 2025-12-07 09:49:02 | 25.9 | 0
8629 | 2025-12-07 09:49:05 | 25.9 | 0
8630 | 2025-12-07 09:49:08 | 25.9 | 0
8631 | 2025-12-07 09:49:11 | 25.9 | 0
8632 | 2025-12-07 09:49:14 | 25.9 | 0
8633 | 2025-12-07 09:49:17 | 25.9 | 0
8634 | 2025-12-07 09:49:20 | 25.9 | 0
8635 | 2025-12-07 09:49:23 | 25.9 | 0
8636 | 2025-12-07 09:49:26 | 25.9 | 0
8637 | 2025-12-07 09:49:29 | 25.9 | 0
8638 | 2025-12-07 09:49:32 | 25.9 | 0
8639 | 2025-12-07 09:49:35 | 25.9 | 0
8640 | 2025-12-07 09:49:38 | 25.9 | 0
8641 | 2025-12-07 09:49:41 | 25.9 | 0
8642 | 2025-12-07 09:49:44 | 25.9 | 0
8643 | 2025-12-07 09:49:47 | 25.9 | 0
8644 | 2025-12-07 09:49:50 | 25.9 | 0
8645 | 2025-12-07 09:49:53 | 25.9 | 0
8646 | 2025-12-07 09:49:56 | 25.9 | 0
8647 | 2025-12-07 09:49:59 | 25.9 | 0
8648 | 2025-12-07 09:50:02 | 25.9 | 0
8649 | 2025-12-07 09:50:05 | 25.9 | 0
8650 | 2025-12-07 09:50:08 | 25.9 | 0
8651 | 2025-12-07 09:50:11 | 25.9 | 0
8652 | 2025-12-07 09:50:14 | 25.9 | 0
8653 | 2025-12-07 09:50:17 | 26 | 0
8654 | 2025-12-07 09:50:20 | 26 | 0
8655 | 2025-12-07 09:50:23 | 26 | 0
8656 | 2025-12-07 09:50:26 | 26 | 0
8657 | 2025-12-07 09:50:29 | 26 | 0
8658 | 2025-12-07 09:50:32 | 26 | 0
8659 | 2025-12-07 09:50:35 | 26 | 0
8660 | 2025-12-07 09:50:38 | 26 | 0
8661 | 2025-12-07 09:50:41 | 26 | 0
8662 | 2025-12-07 09:50:44 | 26 | 0
8663 | 2025-12-07 09:50:47 | 26 | 0
8664 | 2025-12-07 09:50:50 | 26 | 0
8665 | 2025-12-07 09:50:53 | 26 | 0
8666 | 2025-12-07 09:50:56 | 26 | 0
8667 | 2025-12-07 09:50:59 | 26 | 0
8668 | 2025-12-07 09:51:02 | 26 | 0
8669 | 2025-12-07 09:51:05 | 26 | 0
8670 | 2025-12-07 09:51:08 | 26 | 0
8671 | 2025-12-07 09:51:11 | 26 | 0
8672 | 2025-12-07 09:51:14 | 26 | 0
8673 | 2025-12-07 09:51:17 | 26 | 0
8674 | 2025-12-07 09:51:20 | 26 | 0
8675 | 2025-12-07 09:51:23 | 26 | 0
8676 | 2025-12-07 09:51:26 | 26 | 0
8677 | 2025-12-07 09:51:29 | 26 | 0
8678 | 2025-12-07 09:51:32 | 26 | 0
8679 | 2025-12-07 09:51:35 | 26 | 0
8680 | 2025-12-07 09:51:38 | 26 | 0
8681 | 2025-12-07 09:51:41 | 26 | 0
8682 | 2025-12-07 09:51:44 | 26 | 0
8683 | 2025-12-07 09:51:47 | 26 | 0
8684 | 2025-12-07 09:51:50 | 26 | 0
8685 | 2025-12-07 09:51:53 | 26 | 0
8686 | 2025-12-07 09:51:56 | 26 | 0
8687 | 2025-12-07 09:51:59 | 26 | 0
8688 | 2025-12-07 09:52:02 | 26 | 0
8689 | 2025-12-07 09:52:05 | 26 | 0
8690 | 2025-12-07 09:52:08 | 26 | 0
8691 | 2025-12-07 09:52:11 | 26 | 0
8692 | 2025-12-07 09:52:14 | 26 | 0
8693 | 2025-12-07 09:52:17 | 26 | 0
8694 | 2025-12-07 09:52:20 | 26 | 0
8695 | 2025-12-07 09:52:23 | 26 | 0
8696 | 2025-12-07 09:52:26 | 26 | 0
8697 | 2025-12-07 09:52:29 | 26 | 0
8698 | 2025-12-07 09:52:32 | 26 | 0
8699 | 2025-12-07 09:52:35 | 26 | 0
8700 | 2025-12-07 09:52:38 | 26 | 0
8701 | 2025-12-07 09:52:41 | 26 | 0
8702 | 2025-12-07 09:52:44 | 26 | 0
8703 | 2025-12-07 09:52:47 | 26 | 0
8704 | 2025-12-07 09:52:50 | 26 | 0
8705 | 2025-12-07 09:52:53 | 26 | 0
8706 | 2025-12-07 09:52:56 | 26 | 0
8707 | 2025-12-07 09:52:59 | 26 | 0
8708 | 2025-12-07 09:53:02 | 26 | 0
8709 | 2025-12-07 09:53:05 | 26 | 0
8710 | 2025-12-07 09:53:08 | 26 | 0
8711 | 2025-12-07 09:53:11 | 26 | 0
8712 | 2025-12-07 09:53:14 | 26 | 0
8713 | 2025-12-07 09:53:17 | 26 | 0
8714 | 2025-12-07 09:53:20 | 26 | 0
8715 | 2025-12-07 09:53:23 | 26 | 0
8716 | 2025-12-07 09:53:23 | 26 | 0
8717 | 2025-12-07 09:58:23 | 25 | 0
8718 | 2025-12-07 10:03:23 | 24.9 | 0
8719 | 2025-12-07 10:08:23 | 24.9 | 0
8720 | 2025-12-07 10:13:23 | 24.9 | 0
8721 | 2025-12-07 10:18:23 | 24.8 | 0
8722 | 2025-12-07 10:23:23 | 24.8 | 0
8723 | 2025-12-07 10:28:23 | 24.8 | 0
8724 | 2025-12-07 10:33:23 | 24.8 | 0
8725 | 2025-12-07 10:38:23 | 24.8 | 0
8726 | 2025-12-07 10:43:23 | 24.8 | 0
8727 | 2025-12-07 10:48:23 | 24.8 | 0
8728 | 2025-12-07 10:53:23 | 24.8 | 0
8729 | 2025-12-07 10:58:23 | 24.8 | 0
8730 | 2025-12-07 11:03:23 | 24.8 | 0
8731 | 2025-12-07 11:08:23 | 24.8 | 0
8732 | 2025-12-07 11:13:23 | 24.8 | 0
8733 | 2025-12-07 11:15:11 | 24.8 | 0
8734 | 2025-12-07 11:15:11 | 24.8 | 0
8735 | 2025-12-07 11:15:14 | 24.8 | 0
8736 | 2025-12-07 11:15:17 | 24.8 | 0
8737 | 2025-12-07 11:15:20 | 24.9 | 0
8738 | 2025-12-07 11:15:23 | 24.9 | 0
8739 | 2025-12-07 11:15:26 | 25 | 0
8740 | 2025-12-07 11:15:29 | 25 | 0
8741 | 2025-12-07 11:15:32 | 25.1 | 0
8742 | 2025-12-07 11:15:35 | 25.1 | 0
8743 | 2025-12-07 11:15:38 | 25.1 | 0
8744 | 2025-12-07 11:15:41 | 25.2 | 0
8745 | 2025-12-07 11:15:44 | 25.2 | 0
8746 | 2025-12-07 11:15:47 | 25.3 | 0
8747 | 2025-12-07 11:15:50 | 25.3 | 0
8748 | 2025-12-07 11:15:53 | 25.3 | 0
8749 | 2025-12-07 11:15:56 | 25.4 | 0
8750 | 2025-12-07 11:15:59 | 25.4 | 0
8751 | 2025-12-07 11:16:02 | 25.5 | 0
8752 | 2025-12-07 11:16:05 | 25.5 | 0
8753 | 2025-12-07 11:16:08 | 25.5 | 0
8754 | 2025-12-07 11:16:11 | 25.5 | 0
8755 | 2025-12-07 11:16:14 | 25.5 | 0
8756 | 2025-12-07 11:16:17 | 25.6 | 0
8757 | 2025-12-07 11:16:20 | 25.6 | 0
8758 | 2025-12-07 11:16:23 | 25.6 | 0
8759 | 2025-12-07 11:16:26 | 25.6 | 0
8760 | 2025-12-07 11:16:29 | 25.6 | 0
8761 | 2025-12-07 11:16:32 | 25.6 | 0
8762 | 2025-12-07 11:16:35 | 25.7 | 0
8763 | 2025-12-07 11:16:38 | 25.7 | 0
8764 | 2025-12-07 11:16:41 | 25.7 | 0
8765 | 2025-12-07 11:16:44 | 25.7 | 0
8766 | 2025-12-07 11:16:47 | 25.7 | 0
8767 | 2025-12-07 11:16:50 | 25.7 | 0
8768 | 2025-12-07 11:16:53 | 25.7 | 0
8769 | 2025-12-07 11:16:56 | 25.7 | 0
8770 | 2025-12-07 11:16:59 | 25.7 | 0
8771 | 2025-12-07 11:17:02 | 25.7 | 0
8772 | 2025-12-07 11:17:05 | 25.8 | 0
8773 | 2025-12-07 11:17:08 | 25.8 | 0
8774 | 2025-12-07 11:17:11 | 25.8 | 0
8775 | 2025-12-07 11:17:14 | 25.8 | 0
8776 | 2025-12-07 11:17:17 | 25.8 | 0
8777 | 2025-12-07 11:17:20 | 25.8 | 0
8778 | 2025-12-07 11:17:23 | 25.8 | 0
8779 | 2025-12-07 11:17:26 | 25.8 | 0
8780 | 2025-12-07 11:17:29 | 25.8 | 0
8781 | 2025-12-07 11:17:32 | 25.8 | 0
8782 | 2025-12-07 11:17:35 | 25.8 | 0
8783 | 2025-12-07 11:17:38 | 25.8 | 0
8784 | 2025-12-07 11:17:41 | 25.8 | 0
8785 | 2025-12-07 11:17:44 | 25.8 | 0
8786 | 2025-12-07 11:17:47 | 25.8 | 0
8787 | 2025-12-07 11:17:50 | 25.8 | 0
8788 | 2025-12-07 11:17:53 | 25.8 | 0
8789 | 2025-12-07 11:17:56 | 25.8 | 0
8790 | 2025-12-07 11:17:59 | 25.8 | 0
8791 | 2025-12-07 11:18:02 | 25.8 | 0
8792 | 2025-12-07 11:18:05 | 25.8 | 0
8793 | 2025-12-07 11:18:08 | 25.8 | 0
8794 | 2025-12-07 11:18:11 | 25.8 | 0
8795 | 2025-12-07 11:18:14 | 25.8 | 0
8796 | 2025-12-07 11:18:17 | 25.8 | 0
8797 | 2025-12-07 11:18:20 | 25.9 | 0
8798 | 2025-12-07 11:18:23 | 25.9 | 0
8799 | 2025-12-07 11:18:26 | 25.9 | 0
8800 | 2025-12-07 11:18:29 | 25.9 | 0
8801 | 2025-12-07 11:18:32 | 25.9 | 0
8802 | 2025-12-07 11:18:35 | 25.9 | 0
8803 | 2025-12-07 11:18:38 | 25.9 | 0
8804 | 2025-12-07 11:18:41 | 25.9 | 0
8805 | 2025-12-07 11:18:44 | 25.9 | 0
8806 | 2025-12-07 11:18:47 | 25.9 | 0
8807 | 2025-12-07 11:18:50 | 25.9 | 0
8808 | 2025-12-07 11:18:53 | 25.9 | 0
8809 | 2025-12-07 11:18:56 | 25.9 | 0
8810 | 2025-12-07 11:18:59 | 25.9 | 0
8811 | 2025-12-07 11:19:02 | 25.9 | 0
8812 | 2025-12-07 11:19:05 | 25.9 | 0
8813 | 2025-12-07 11:19:08 | 25.9 | 0
8814 | 2025-12-07 11:19:11 | 25.9 | 0
8815 | 2025-12-07 11:19:14 | 25.9 | 0
8816 | 2025-12-07 11:19:17 | 25.9 | 0
8817 | 2025-12-07 11:19:20 | 25.9 | 0
8818 | 2025-12-07 11:19:23 | 25.9 | 0
8819 | 2025-12-07 11:19:26 | 26 | 0
8820 | 2025-12-07 11:19:29 | 26 | 0
8821 | 2025-12-07 11:19:32 | 26 | 0
8822 | 2025-12-07 11:19:35 | 26 | 0
8823 | 2025-12-07 11:19:38 | 26 | 0
8824 | 2025-12-07 11:19:41 | 26 | 0
8825 | 2025-12-07 11:19:44 | 26 | 0
8826 | 2025-12-07 11:19:47 | 26 | 0
8827 | 2025-12-07 11:19:50 | 26 | 0
8828 | 2025-12-07 11:19:53 | 26 | 0
8829 | 2025-12-07 11:19:56 | 26 | 0
8830 | 2025-12-07 11:19:59 | 26 | 0
8831 | 2025-12-07 11:20:02 | 26 | 0
8832 | 2025-12-07 11:20:05 | 26 | 0
8833 | 2025-12-07 11:20:08 | 26 | 0
8834 | 2025-12-07 11:20:11 | 26 | 0
8835 | 2025-12-07 11:20:14 | 26 | 0
8836 | 2025-12-07 11:20:17 | 26 | 0
8837 | 2025-12-07 11:20:20 | 26 | 0
8838 | 2025-12-07 11:20:23 | 26 | 0
8839 | 2025-12-07 11:20:26 | 26 | 0
8840 | 2025-12-07 11:20:29 | 26 | 0
8841 | 2025-12-07 11:20:32 | 26 | 0
8842 | 2025-12-07 11:20:35 | 26 | 0
8843 | 2025-12-07 11:20:38 | 26 | 0
8844 | 2025-12-07 11:20:41 | 26 | 0
8845 | 2025-12-07 11:20:44 | 26 | 0
8846 | 2025-12-07 11:20:47 | 26 | 0
8847 | 2025-12-07 11:20:50 | 26.1 | 0
8848 | 2025-12-07 11:20:53 | 26.1 | 0
8849 | 2025-12-07 11:20:56 | 26.1 | 0
8850 | 2025-12-07 11:20:59 | 26.1 | 0
8851 | 2025-12-07 11:21:02 | 26.1 | 0
8852 | 2025-12-07 11:21:05 | 26.1 | 0
8853 | 2025-12-07 11:21:08 | 26.1 | 0
8854 | 2025-12-07 11:21:11 | 26.1 | 0
8855 | 2025-12-07 11:21:14 | 26.1 | 0
8856 | 2025-12-07 11:21:17 | 26.1 | 0
8857 | 2025-12-07 11:21:20 | 26.1 | 0
8858 | 2025-12-07 11:21:23 | 26.1 | 0
8859 | 2025-12-07 11:21:26 | 26.1 | 0
8860 | 2025-12-07 11:21:29 | 26.1 | 0
8861 | 2025-12-07 11:21:32 | 26 | 0
8862 | 2025-12-07 11:21:35 | 26 | 0
8863 | 2025-12-07 11:21:38 | 26 | 0
8864 | 2025-12-07 11:21:41 | 26 | 0
8865 | 2025-12-07 11:21:44 | 26 | 0
8866 | 2025-12-07 11:21:47 | 26 | 0
8867 | 2025-12-07 11:21:50 | 26 | 0
8868 | 2025-12-07 11:21:53 | 26 | 0
8869 | 2025-12-07 11:21:56 | 26 | 0
8870 | 2025-12-07 11:21:59 | 26 | 0
8871 | 2025-12-07 11:22:02 | 26 | 0
8872 | 2025-12-07 11:22:05 | 26 | 0
8873 | 2025-12-07 11:22:08 | 26.1 | 0
8874 | 2025-12-07 11:22:11 | 26.1 | 0
8875 | 2025-12-07 11:22:14 | 26.1 | 0
8876 | 2025-12-07 11:22:17 | 26.1 | 0
8877 | 2025-12-07 11:22:20 | 26.1 | 0
8878 | 2025-12-07 11:22:23 | 26.1 | 0
8879 | 2025-12-07 11:22:26 | 26.1 | 0
8880 | 2025-12-07 11:22:29 | 26.1 | 0
8881 | 2025-12-07 11:22:32 | 26.1 | 0
8882 | 2025-12-07 11:22:35 | 26.1 | 0
8883 | 2025-12-07 11:22:38 | 26.1 | 0
8884 | 2025-12-07 11:22:41 | 26.1 | 0
8885 | 2025-12-07 11:22:44 | 26.1 | 0
8886 | 2025-12-07 11:22:47 | 26.1 | 0
8887 | 2025-12-07 11:22:50 | 26.1 | 0
8888 | 2025-12-07 11:22:53 | 26.1 | 0
8889 | 2025-12-07 11:22:56 | 26.1 | 0
8890 | 2025-12-07 11:22:59 | 26.1 | 0
8891 | 2025-12-07 11:23:02 | 26.1 | 0
8892 | 2025-12-07 11:23:05 | 26.1 | 0
8893 | 2025-12-07 11:23:08 | 26.1 | 0
8894 | 2025-12-07 11:23:11 | 26.1 | 0
8895 | 2025-12-07 11:23:14 | 26.1 | 0
8896 | 2025-12-07 11:23:17 | 26.1 | 0
8897 | 2025-12-07 11:23:20 | 26.1 | 0
8898 | 2025-12-07 11:23:23 | 26.1 | 0
8899 | 2025-12-07 11:23:26 | 26.1 | 0
8900 | 2025-12-07 11:23:29 | 26.1 | 0
8901 | 2025-12-07 11:23:32 | 26.1 | 0
8902 | 2025-12-07 11:23:35 | 26.1 | 0
8903 | 2025-12-07 11:23:38 | 26.1 | 0
8904 | 2025-12-07 11:23:41 | 26.1 | 0
8905 | 2025-12-07 11:23:44 | 26.1 | 0
8906 | 2025-12-07 11:23:47 | 26.1 | 0
8907 | 2025-12-07 11:23:50 | 26.1 | 0
8908 | 2025-12-07 11:23:53 | 26.1 | 0
8909 | 2025-12-07 11:23:56 | 26.1 | 0
8910 | 2025-12-07 11:23:59 | 26.1 | 0
8911 | 2025-12-07 11:24:02 | 26.1 | 0
8912 | 2025-12-07 11:24:05 | 26.1 | 0
8913 | 2025-12-07 11:24:08 | 26.1 | 0
8914 | 2025-12-07 11:24:11 | 26.1 | 0
8915 | 2025-12-07 11:24:14 | 26.1 | 0
8916 | 2025-12-07 11:24:17 | 26.1 | 0
8917 | 2025-12-07 11:24:20 | 26.1 | 0
8918 | 2025-12-07 11:24:23 | 26.1 | 0
8919 | 2025-12-07 11:24:26 | 26.1 | 0
8920 | 2025-12-07 11:24:29 | 26.1 | 0
8921 | 2025-12-07 11:24:32 | 26.1 | 0
8922 | 2025-12-07 11:24:35 | 26.1 | 0
8923 | 2025-12-07 11:24:38 | 26.1 | 0
8924 | 2025-12-07 11:24:41 | 26.1 | 0
8925 | 2025-12-07 11:24:44 | 26.1 | 0
8926 | 2025-12-07 11:24:47 | 26.1 | 0
8927 | 2025-12-07 11:24:50 | 26.1 | 0
8928 | 2025-12-07 11:24:53 | 26.1 | 0
8929 | 2025-12-07 11:24:56 | 26.1 | 0
8930 | 2025-12-07 11:24:59 | 26.1 | 0
8931 | 2025-12-07 11:25:02 | 26.1 | 0
8932 | 2025-12-07 11:25:05 | 26.1 | 0
8933 | 2025-12-07 11:25:08 | 26.1 | 0
8934 | 2025-12-07 11:25:11 | 26.1 | 0
8935 | 2025-12-07 11:25:11 | 26.1 | 0
8936 | 2025-12-07 11:30:11 | 25.1 | 0
8937 | 2025-12-07 11:35:11 | 25 | 0
8938 | 2025-12-07 11:40:11 | 25 | 0
8939 | 2025-12-07 11:45:11 | 25 | 0
8940 | 2025-12-07 11:50:11 | 25 | 0
8941 | 2025-12-07 11:55:11 | 25 | 0
8942 | 2025-12-07 12:00:11 | 24.9 | 0
8943 | 2025-12-07 12:05:11 | 24.9 | 0
8944 | 2025-12-07 12:10:11 | 24.9 | 0
8945 | 2025-12-07 12:15:11 | 24.9 | 0
8946 | 2025-12-07 12:20:11 | 24.9 | 0
8947 | 2025-12-07 12:25:11 | 24.9 | 0
8948 | 2025-12-07 12:30:11 | 24.9 | 0
8949 | 2025-12-07 12:35:11 | 24.9 | 0
8950 | 2025-12-07 12:40:11 | 24.9 | 0
8951 | 2025-12-07 12:45:11 | 24.9 | 0
8952 | 2025-12-07 12:47:00 | 24.9 | 0
8953 | 2025-12-07 12:47:00 | 24.9 | 0
8954 | 2025-12-07 12:47:03 | 25 | 0
8955 | 2025-12-07 12:47:06 | 25 | 0
8956 | 2025-12-07 12:47:09 | 25 | 0
8957 | 2025-12-07 12:47:12 | 25 | 0
8958 | 2025-12-07 12:47:15 | 25.1 | 0
8959 | 2025-12-07 12:47:18 | 25.1 | 0
8960 | 2025-12-07 12:47:21 | 25.2 | 0
8961 | 2025-12-07 12:47:24 | 25.2 | 0
8962 | 2025-12-07 12:47:27 | 25.3 | 0
8963 | 2025-12-07 12:47:30 | 25.3 | 0
8964 | 2025-12-07 12:47:33 | 25.3 | 0
8965 | 2025-12-07 12:47:36 | 25.4 | 0
8966 | 2025-12-07 12:47:39 | 25.4 | 0
8967 | 2025-12-07 12:47:42 | 25.5 | 0
8968 | 2025-12-07 12:47:45 | 25.5 | 0
8969 | 2025-12-07 12:47:48 | 25.5 | 0
8970 | 2025-12-07 12:47:51 | 25.6 | 0
8971 | 2025-12-07 12:47:54 | 25.6 | 0
8972 | 2025-12-07 12:47:57 | 25.6 | 0
8973 | 2025-12-07 12:48:00 | 25.7 | 0
8974 | 2025-12-07 12:48:03 | 25.7 | 0
8975 | 2025-12-07 12:48:06 | 25.7 | 0
8976 | 2025-12-07 12:48:09 | 25.7 | 0
8977 | 2025-12-07 12:48:12 | 25.7 | 0
8978 | 2025-12-07 12:48:15 | 25.8 | 0
8979 | 2025-12-07 12:48:18 | 25.8 | 0
8980 | 2025-12-07 12:48:21 | 25.8 | 0
8981 | 2025-12-07 12:48:24 | 25.8 | 0
8982 | 2025-12-07 12:48:27 | 25.8 | 0
8983 | 2025-12-07 12:48:30 | 25.8 | 0
8984 | 2025-12-07 12:48:33 | 25.8 | 0
8985 | 2025-12-07 12:48:36 | 25.9 | 0
8986 | 2025-12-07 12:48:39 | 25.9 | 0
8987 | 2025-12-07 12:48:42 | 25.9 | 0
8988 | 2025-12-07 12:48:45 | 25.9 | 0
8989 | 2025-12-07 12:48:48 | 25.9 | 0
8990 | 2025-12-07 12:48:51 | 25.9 | 0
8991 | 2025-12-07 12:48:54 | 25.9 | 0
8992 | 2025-12-07 12:48:57 | 25.9 | 0
8993 | 2025-12-07 12:49:00 | 25.9 | 0
8994 | 2025-12-07 12:49:03 | 25.9 | 0
8995 | 2025-12-07 12:49:06 | 25.9 | 0
8996 | 2025-12-07 12:49:09 | 25.9 | 0
8997 | 2025-12-07 12:49:12 | 25.9 | 0
8998 | 2025-12-07 12:49:15 | 25.9 | 0
8999 | 2025-12-07 12:49:18 | 26 | 0
9000 | 2025-12-07 12:49:21 | 26 | 0
9001 | 2025-12-07 12:49:24 | 26 | 0
9002 | 2025-12-07 12:49:27 | 26 | 0
9003 | 2025-12-07 12:49:30 | 26 | 0
9004 | 2025-12-07 12:49:33 | 26 | 0
9005 | 2025-12-07 12:49:36 | 26 | 0
9006 | 2025-12-07 12:49:39 | 26 | 0
9007 | 2025-12-07 12:49:42 | 26 | 0
9008 | 2025-12-07 12:49:45 | 26 | 0
9009 | 2025-12-07 12:49:48 | 26 | 0
9010 | 2025-12-07 12:49:51 | 26 | 0
9011 | 2025-12-07 12:49:54 | 26 | 0
9012 | 2025-12-07 12:49:57 | 26 | 0
9013 | 2025-12-07 12:50:00 | 26 | 0
9014 | 2025-12-07 12:50:03 | 26 | 0
9015 | 2025-12-07 12:50:06 | 26 | 0
9016 | 2025-12-07 12:50:09 | 26 | 0
9017 | 2025-12-07 12:50:12 | 26 | 0
9018 | 2025-12-07 12:50:15 | 26 | 0
9019 | 2025-12-07 12:50:18 | 26.1 | 0
9020 | 2025-12-07 12:50:21 | 26.1 | 0
9021 | 2025-12-07 12:50:24 | 26.1 | 0
9022 | 2025-12-07 12:50:27 | 26.1 | 0
9023 | 2025-12-07 12:50:30 | 26.1 | 0
9024 | 2025-12-07 12:50:33 | 26.1 | 0
9025 | 2025-12-07 12:50:36 | 26.1 | 0
9026 | 2025-12-07 12:50:39 | 26.1 | 0
9027 | 2025-12-07 12:50:42 | 26.1 | 0
9028 | 2025-12-07 12:50:45 | 26.1 | 0
9029 | 2025-12-07 12:50:48 | 26.2 | 0
9030 | 2025-12-07 12:50:51 | 26.2 | 0
9031 | 2025-12-07 12:50:54 | 26.2 | 0
9032 | 2025-12-07 12:50:57 | 26.2 | 0
9033 | 2025-12-07 12:51:00 | 26.2 | 0
9034 | 2025-12-07 12:51:03 | 26.2 | 0
9035 | 2025-12-07 12:51:06 | 26.2 | 0
9036 | 2025-12-07 12:51:09 | 26.2 | 0
9037 | 2025-12-07 12:51:12 | 26.2 | 0
9038 | 2025-12-07 12:51:15 | 26.2 | 0
9039 | 2025-12-07 12:51:18 | 26.2 | 0
9040 | 2025-12-07 12:51:21 | 26.2 | 0
9041 | 2025-12-07 12:51:24 | 26.2 | 0
9042 | 2025-12-07 12:51:27 | 26.2 | 0
9043 | 2025-12-07 12:51:30 | 26.2 | 0
9044 | 2025-12-07 12:51:33 | 26.2 | 0
9045 | 2025-12-07 12:51:36 | 26.2 | 0
9046 | 2025-12-07 12:51:39 | 26.2 | 0
9047 | 2025-12-07 12:51:42 | 26.1 | 0
9048 | 2025-12-07 12:51:45 | 26.1 | 0
9049 | 2025-12-07 12:51:48 | 26.1 | 0
9050 | 2025-12-07 12:51:51 | 26.1 | 0
9051 | 2025-12-07 12:51:54 | 26.1 | 0
9052 | 2025-12-07 12:51:57 | 26.1 | 0
9053 | 2025-12-07 12:52:00 | 26.1 | 0
9054 | 2025-12-07 12:52:03 | 26.1 | 0
9055 | 2025-12-07 12:52:06 | 26.1 | 0
9056 | 2025-12-07 12:52:09 | 26.1 | 0
9057 | 2025-12-07 12:52:12 | 26.1 | 0
9058 | 2025-12-07 12:52:15 | 26.1 | 0
9059 | 2025-12-07 12:52:18 | 26.1 | 0
9060 | 2025-12-07 12:52:21 | 26.1 | 0
9061 | 2025-12-07 12:52:24 | 26.1 | 0
9062 | 2025-12-07 12:52:27 | 26.1 | 0
9063 | 2025-12-07 12:52:30 | 26.1 | 0
9064 | 2025-12-07 12:52:33 | 26.1 | 0
9065 | 2025-12-07 12:52:36 | 26.1 | 0
9066 | 2025-12-07 12:52:39 | 26.1 | 0
9067 | 2025-12-07 12:52:42 | 26.1 | 0
9068 | 2025-12-07 12:52:45 | 26.2 | 0
9069 | 2025-12-07 12:52:48 | 26.2 | 0
9070 | 2025-12-07 12:52:51 | 26.2 | 0
9071 | 2025-12-07 12:52:54 | 26.2 | 0
9072 | 2025-12-07 12:52:57 | 26.2 | 0
9073 | 2025-12-07 12:53:00 | 26.2 | 0
9074 | 2025-12-07 12:53:03 | 26.1 | 0
9075 | 2025-12-07 12:53:06 | 26.1 | 0
9076 | 2025-12-07 12:53:09 | 26.1 | 0
9077 | 2025-12-07 12:53:12 | 26.1 | 0
9078 | 2025-12-07 12:53:15 | 26.1 | 0
9079 | 2025-12-07 12:53:18 | 26.1 | 0
9080 | 2025-12-07 12:53:21 | 26.1 | 0
9081 | 2025-12-07 12:53:24 | 26.2 | 0
9082 | 2025-12-07 12:53:27 | 26.2 | 0
9083 | 2025-12-07 12:53:30 | 26.2 | 0
9084 | 2025-12-07 12:53:33 | 26.2 | 0
9085 | 2025-12-07 12:53:36 | 26.2 | 0
9086 | 2025-12-07 12:53:39 | 26.2 | 0
9087 | 2025-12-07 12:53:42 | 26.2 | 0
9088 | 2025-12-07 12:53:45 | 26.2 | 0
9089 | 2025-12-07 12:53:48 | 26.2 | 0
9090 | 2025-12-07 12:53:51 | 26.2 | 0
9091 | 2025-12-07 12:53:54 | 26.2 | 0
9092 | 2025-12-07 12:53:57 | 26.2 | 0
9093 | 2025-12-07 12:54:00 | 26.2 | 0
9094 | 2025-12-07 12:54:03 | 26.2 | 0
9095 | 2025-12-07 12:54:06 | 26.2 | 0
9096 | 2025-12-07 12:54:09 | 26.2 | 0
9097 | 2025-12-07 12:54:12 | 26.2 | 0
9098 | 2025-12-07 12:54:15 | 26.2 | 0
9099 | 2025-12-07 12:54:18 | 26.2 | 0
9100 | 2025-12-07 12:54:21 | 26.2 | 0
9101 | 2025-12-07 12:54:24 | 26.2 | 0
9102 | 2025-12-07 12:54:27 | 26.2 | 0
9103 | 2025-12-07 12:54:30 | 26.2 | 0
9104 | 2025-12-07 12:54:33 | 26.2 | 0
9105 | 2025-12-07 12:54:36 | 26.2 | 0
9106 | 2025-12-07 12:54:39 | 26.2 | 0
9107 | 2025-12-07 12:54:42 | 26.2 | 0
9108 | 2025-12-07 12:54:45 | 26.2 | 0
9109 | 2025-12-07 12:54:48 | 26.2 | 0
9110 | 2025-12-07 12:54:51 | 26.2 | 0
9111 | 2025-12-07 12:54:54 | 26.2 | 0
9112 | 2025-12-07 12:54:57 | 26.2 | 0
9113 | 2025-12-07 12:55:00 | 26.2 | 0
9114 | 2025-12-07 12:55:03 | 26.2 | 0
9115 | 2025-12-07 12:55:06 | 26.2 | 0
9116 | 2025-12-07 12:55:09 | 26.2 | 0
9117 | 2025-12-07 12:55:12 | 26.2 | 0
9118 | 2025-12-07 12:55:15 | 26.2 | 0
9119 | 2025-12-07 12:55:18 | 26.2 | 0
9120 | 2025-12-07 12:55:21 | 26.2 | 0
9121 | 2025-12-07 12:55:24 | 26.2 | 0
9122 | 2025-12-07 12:55:27 | 26.2 | 0
9123 | 2025-12-07 12:55:30 | 26.2 | 0
9124 | 2025-12-07 12:55:33 | 26.2 | 0
9125 | 2025-12-07 12:55:36 | 26.2 | 0
9126 | 2025-12-07 12:55:39 | 26.2 | 0
9127 | 2025-12-07 12:55:42 | 26.2 | 0
9128 | 2025-12-07 12:55:45 | 26.2 | 0
9129 | 2025-12-07 12:55:48 | 26.2 | 0
9130 | 2025-12-07 12:55:51 | 26.2 | 0
9131 | 2025-12-07 12:55:54 | 26.2 | 0
9132 | 2025-12-07 12:55:57 | 26.2 | 0
9133 | 2025-12-07 12:56:00 | 26.2 | 0
9134 | 2025-12-07 12:56:03 | 26.2 | 0
9135 | 2025-12-07 12:56:06 | 26.2 | 0
9136 | 2025-12-07 12:56:09 | 26.2 | 0
9137 | 2025-12-07 12:56:12 | 26.2 | 0
9138 | 2025-12-07 12:56:15 | 26.2 | 0
9139 | 2025-12-07 12:56:18 | 26.2 | 0
9140 | 2025-12-07 12:56:21 | 26.2 | 0
9141 | 2025-12-07 12:56:24 | 26.3 | 0
9142 | 2025-12-07 12:56:27 | 26.2 | 0
9143 | 2025-12-07 12:56:30 | 26.3 | 0
9144 | 2025-12-07 12:56:33 | 26.3 | 0
9145 | 2025-12-07 12:56:36 | 26.3 | 0
9146 | 2025-12-07 12:56:39 | 26.3 | 0
9147 | 2025-12-07 12:56:42 | 26.3 | 0
9148 | 2025-12-07 12:56:45 | 26.3 | 0
9149 | 2025-12-07 12:56:48 | 26.3 | 0
9150 | 2025-12-07 12:56:51 | 26.3 | 0
9151 | 2025-12-07 12:56:54 | 26.3 | 0
9152 | 2025-12-07 12:56:57 | 26.3 | 0
9153 | 2025-12-07 12:57:00 | 26.3 | 0
9154 | 2025-12-07 12:57:00 | 26.3 | 0
9155 | 2025-12-07 13:02:00 | 25.2 | 0
9156 | 2025-12-07 13:07:00 | 25.2 | 0
9157 | 2025-12-07 13:12:00 | 25.1 | 0
9158 | 2025-12-07 13:17:00 | 25.1 | 0
9159 | 2025-12-07 13:22:00 | 25.1 | 0
9160 | 2025-12-07 13:27:00 | 25.1 | 0
9161 | 2025-12-07 13:32:00 | 25.1 | 0
9162 | 2025-12-07 13:37:00 | 25.1 | 0
9163 | 2025-12-07 13:42:00 | 25.1 | 0
9164 | 2025-12-07 13:47:00 | 25.1 | 0
9165 | 2025-12-07 13:52:00 | 25.1 | 0
9166 | 2025-12-07 13:57:00 | 25.1 | 0
9167 | 2025-12-07 14:02:00 | 25.1 | 0
9168 | 2025-12-07 14:07:00 | 25.1 | 0
9169 | 2025-12-07 14:12:00 | 25.1 | 0
9170 | 2025-12-07 14:17:00 | 25.1 | 0
9171 | 2025-12-07 14:18:52 | 25.2 | 0
9172 | 2025-12-07 14:18:52 | 25.2 | 0
9173 | 2025-12-07 14:18:55 | 25.2 | 0
9174 | 2025-12-07 14:18:58 | 25.2 | 0
9175 | 2025-12-07 14:19:01 | 25.2 | 0
9176 | 2025-12-07 14:19:04 | 25.3 | 0
9177 | 2025-12-07 14:19:07 | 25.3 | 0
9178 | 2025-12-07 14:19:10 | 25.4 | 0
9179 | 2025-12-07 14:19:13 | 25.4 | 0
9180 | 2025-12-07 14:19:16 | 25.5 | 0
9181 | 2025-12-07 14:19:19 | 25.5 | 0
9182 | 2025-12-07 14:19:22 | 25.6 | 0
9183 | 2025-12-07 14:19:25 | 25.6 | 0
9184 | 2025-12-07 14:19:28 | 25.6 | 0
9185 | 2025-12-07 14:19:31 | 25.7 | 0
9186 | 2025-12-07 14:19:34 | 25.7 | 0
9187 | 2025-12-07 14:19:37 | 25.8 | 0
9188 | 2025-12-07 14:19:40 | 25.8 | 0
9189 | 2025-12-07 14:19:43 | 25.8 | 0
9190 | 2025-12-07 14:19:46 | 25.9 | 0
9191 | 2025-12-07 14:19:49 | 25.9 | 0
9192 | 2025-12-07 14:19:52 | 25.9 | 0
9193 | 2025-12-07 14:19:55 | 25.9 | 0
9194 | 2025-12-07 14:19:58 | 26 | 0
9195 | 2025-12-07 14:20:01 | 26 | 0
9196 | 2025-12-07 14:20:04 | 26 | 0
9197 | 2025-12-07 14:20:07 | 26 | 0
9198 | 2025-12-07 14:20:10 | 26 | 0
9199 | 2025-12-07 14:20:13 | 26 | 0
9200 | 2025-12-07 14:20:16 | 26.1 | 0
9201 | 2025-12-07 14:20:19 | 26.1 | 0
9202 | 2025-12-07 14:20:22 | 26.1 | 0
9203 | 2025-12-07 14:20:25 | 26.1 | 0
9204 | 2025-12-07 14:20:28 | 26.1 | 0
9205 | 2025-12-07 14:20:31 | 26.1 | 0
9206 | 2025-12-07 14:20:34 | 26.1 | 0
9207 | 2025-12-07 14:20:37 | 26.1 | 0
9208 | 2025-12-07 14:20:40 | 26.1 | 0
9209 | 2025-12-07 14:20:43 | 26.1 | 0
9210 | 2025-12-07 14:20:46 | 26.1 | 0
9211 | 2025-12-07 14:20:49 | 26.1 | 0
9212 | 2025-12-07 14:20:52 | 26.1 | 0
9213 | 2025-12-07 14:20:55 | 26.1 | 0
9214 | 2025-12-07 14:20:58 | 26.1 | 0
9215 | 2025-12-07 14:21:01 | 26.2 | 0
9216 | 2025-12-07 14:21:04 | 26.1 | 0
9217 | 2025-12-07 14:21:07 | 26.2 | 0
9218 | 2025-12-07 14:21:10 | 26.2 | 0
9219 | 2025-12-07 14:21:13 | 26.2 | 0
9220 | 2025-12-07 14:21:16 | 26.1 | 0
9221 | 2025-12-07 14:21:19 | 26.1 | 0
9222 | 2025-12-07 14:21:22 | 26.1 | 0
9223 | 2025-12-07 14:21:25 | 26.2 | 0
9224 | 2025-12-07 14:21:28 | 26.2 | 0
9225 | 2025-12-07 14:21:31 | 26.2 | 0
9226 | 2025-12-07 14:21:34 | 26.2 | 0
9227 | 2025-12-07 14:21:37 | 26.2 | 0
9228 | 2025-12-07 14:21:40 | 26.2 | 0
9229 | 2025-12-07 14:21:43 | 26.2 | 0
9230 | 2025-12-07 14:21:46 | 26.2 | 0
9231 | 2025-12-07 14:21:49 | 26.2 | 0
9232 | 2025-12-07 14:21:52 | 26.2 | 0
9233 | 2025-12-07 14:21:55 | 26.2 | 0
9234 | 2025-12-07 14:21:58 | 26.2 | 0
9235 | 2025-12-07 14:22:01 | 26.2 | 0
9236 | 2025-12-07 14:22:04 | 26.2 | 0
9237 | 2025-12-07 14:22:07 | 26.2 | 0
9238 | 2025-12-07 14:22:10 | 26.2 | 0
9239 | 2025-12-07 14:22:13 | 26.2 | 0
9240 | 2025-12-07 14:22:16 | 26.2 | 0
9241 | 2025-12-07 14:22:19 | 26.2 | 0
9242 | 2025-12-07 14:22:22 | 26.2 | 0
9243 | 2025-12-07 14:22:25 | 26.2 | 0
9244 | 2025-12-07 14:22:28 | 26.2 | 0
9245 | 2025-12-07 14:22:31 | 26.3 | 0
9246 | 2025-12-07 14:22:34 | 26.3 | 0
9247 | 2025-12-07 14:22:37 | 26.3 | 0
9248 | 2025-12-07 14:22:40 | 26.3 | 0
9249 | 2025-12-07 14:22:43 | 26.3 | 0
9250 | 2025-12-07 14:22:46 | 26.3 | 0
9251 | 2025-12-07 14:22:49 | 26.3 | 0
9252 | 2025-12-07 14:22:52 | 26.3 | 0
9253 | 2025-12-07 14:22:55 | 26.3 | 0
9254 | 2025-12-07 14:22:58 | 26.3 | 0
9255 | 2025-12-07 14:23:01 | 26.3 | 0
9256 | 2025-12-07 14:23:04 | 26.3 | 0
9257 | 2025-12-07 14:23:07 | 26.3 | 0
9258 | 2025-12-07 14:23:10 | 26.3 | 0
9259 | 2025-12-07 14:23:13 | 26.3 | 0
9260 | 2025-12-07 14:23:16 | 26.3 | 0
9261 | 2025-12-07 14:23:19 | 26.3 | 0
9262 | 2025-12-07 14:23:22 | 26.3 | 0
9263 | 2025-12-07 14:23:25 | 26.3 | 0
9264 | 2025-12-07 14:23:28 | 26.3 | 0
9265 | 2025-12-07 14:23:31 | 26.4 | 0
9266 | 2025-12-07 14:23:34 | 26.4 | 0
9267 | 2025-12-07 14:23:37 | 26.4 | 0
9268 | 2025-12-07 14:23:40 | 26.4 | 0
9269 | 2025-12-07 14:23:43 | 26.4 | 0
9270 | 2025-12-07 14:23:46 | 26.4 | 0
9271 | 2025-12-07 14:23:49 | 26.4 | 0
9272 | 2025-12-07 14:23:52 | 26.4 | 0
9273 | 2025-12-07 14:23:55 | 26.4 | 0
9274 | 2025-12-07 14:23:58 | 26.4 | 0
9275 | 2025-12-07 14:24:01 | 26.4 | 0
9276 | 2025-12-07 14:24:04 | 26.4 | 0
9277 | 2025-12-07 14:24:07 | 26.4 | 0
9278 | 2025-12-07 14:24:10 | 26.4 | 0
9279 | 2025-12-07 14:24:13 | 26.4 | 0
9280 | 2025-12-07 14:24:16 | 26.4 | 0
9281 | 2025-12-07 14:24:19 | 26.4 | 0
9282 | 2025-12-07 14:24:22 | 26.4 | 0
9283 | 2025-12-07 14:24:25 | 26.4 | 0
9284 | 2025-12-07 14:24:28 | 26.4 | 0
9285 | 2025-12-07 14:24:31 | 26.4 | 0
9286 | 2025-12-07 14:24:34 | 26.4 | 0
9287 | 2025-12-07 14:24:37 | 26.4 | 0
9288 | 2025-12-07 14:24:40 | 26.4 | 0
9289 | 2025-12-07 14:24:43 | 26.4 | 0
9290 | 2025-12-07 14:24:46 | 26.4 | 0
9291 | 2025-12-07 14:24:49 | 26.4 | 0
9292 | 2025-12-07 14:24:52 | 26.4 | 0
9293 | 2025-12-07 14:24:55 | 26.4 | 0
9294 | 2025-12-07 14:24:58 | 26.4 | 0
9295 | 2025-12-07 14:25:01 | 26.4 | 0
9296 | 2025-12-07 14:25:04 | 26.4 | 0
9297 | 2025-12-07 14:25:07 | 26.4 | 0
9298 | 2025-12-07 14:25:10 | 26.4 | 0
9299 | 2025-12-07 14:25:13 | 26.4 | 0
9300 | 2025-12-07 14:25:16 | 26.4 | 0
9301 | 2025-12-07 14:25:19 | 26.4 | 0
9302 | 2025-12-07 14:25:22 | 26.4 | 0
9303 | 2025-12-07 14:25:25 | 26.4 | 0
9304 | 2025-12-07 14:25:28 | 26.4 | 0
9305 | 2025-12-07 14:25:31 | 26.4 | 0
9306 | 2025-12-07 14:25:34 | 26.4 | 0
9307 | 2025-12-07 14:25:37 | 26.4 | 0
9308 | 2025-12-07 14:25:40 | 26.4 | 0
9309 | 2025-12-07 14:25:43 | 26.4 | 0
9310 | 2025-12-07 14:25:46 | 26.4 | 0
9311 | 2025-12-07 14:25:49 | 26.4 | 0
9312 | 2025-12-07 14:25:52 | 26.4 | 0
9313 | 2025-12-07 14:25:55 | 26.4 | 0
9314 | 2025-12-07 14:25:58 | 26.4 | 0
9315 | 2025-12-07 14:26:01 | 26.4 | 0
9316 | 2025-12-07 14:26:04 | 26.4 | 0
9317 | 2025-12-07 14:26:07 | 26.4 | 0
9318 | 2025-12-07 14:26:10 | 26.4 | 0
9319 | 2025-12-07 14:26:13 | 26.4 | 0
9320 | 2025-12-07 14:26:16 | 26.4 | 0
9321 | 2025-12-07 14:26:19 | 26.4 | 0
9322 | 2025-12-07 14:26:22 | 26.4 | 0
9323 | 2025-12-07 14:26:25 | 26.4 | 0
9324 | 2025-12-07 14:26:28 | 26.4 | 0
9325 | 2025-12-07 14:26:31 | 26.4 | 0
9326 | 2025-12-07 14:26:34 | 26.4 | 0
9327 | 2025-12-07 14:26:37 | 26.4 | 0
9328 | 2025-12-07 14:26:40 | 26.4 | 0
9329 | 2025-12-07 14:26:43 | 26.4 | 0
9330 | 2025-12-07 14:26:46 | 26.4 | 0
9331 | 2025-12-07 14:26:49 | 26.4 | 0
9332 | 2025-12-07 14:26:52 | 26.4 | 0
9333 | 2025-12-07 14:26:55 | 26.4 | 0
9334 | 2025-12-07 14:26:58 | 26.4 | 0
9335 | 2025-12-07 14:27:01 | 26.4 | 0
9336 | 2025-12-07 14:27:04 | 26.4 | 0
9337 | 2025-12-07 14:27:07 | 26.4 | 0
9338 | 2025-12-07 14:27:10 | 26.4 | 0
9339 | 2025-12-07 14:27:13 | 26.4 | 0
9340 | 2025-12-07 14:27:16 | 26.4 | 0
9341 | 2025-12-07 14:27:19 | 26.4 | 0
9342 | 2025-12-07 14:27:22 | 26.4 | 0
9343 | 2025-12-07 14:27:25 | 26.4 | 0
9344 | 2025-12-07 14:27:28 | 26.4 | 0
9345 | 2025-12-07 14:27:31 | 26.4 | 0
9346 | 2025-12-07 14:27:34 | 26.4 | 0
9347 | 2025-12-07 14:27:37 | 26.4 | 0
9348 | 2025-12-07 14:27:40 | 26.4 | 0
9349 | 2025-12-07 14:27:43 | 26.4 | 0
9350 | 2025-12-07 14:27:46 | 26.4 | 0
9351 | 2025-12-07 14:27:49 | 26.4 | 0
9352 | 2025-12-07 14:27:52 | 26.4 | 0
9353 | 2025-12-07 14:27:55 | 26.4 | 0
9354 | 2025-12-07 14:27:58 | 26.4 | 0
9355 | 2025-12-07 14:28:01 | 26.4 | 0
9356 | 2025-12-07 14:28:04 | 26.4 | 0
9357 | 2025-12-07 14:28:07 | 26.4 | 0
9358 | 2025-12-07 14:28:10 | 26.4 | 0
9359 | 2025-12-07 14:28:13 | 26.4 | 0
9360 | 2025-12-07 14:28:16 | 26.5 | 0
9361 | 2025-12-07 14:28:19 | 26.5 | 0
9362 | 2025-12-07 14:28:22 | 26.5 | 0
9363 | 2025-12-07 14:28:25 | 26.5 | 0
9364 | 2025-12-07 14:28:28 | 26.5 | 0
9365 | 2025-12-07 14:28:31 | 26.5 | 0
9366 | 2025-12-07 14:28:34 | 26.5 | 0
9367 | 2025-12-07 14:28:37 | 26.5 | 0
9368 | 2025-12-07 14:28:40 | 26.5 | 0
9369 | 2025-12-07 14:28:43 | 26.5 | 0
9370 | 2025-12-07 14:28:46 | 26.5 | 0
9371 | 2025-12-07 14:28:49 | 26.5 | 0
9372 | 2025-12-07 14:28:52 | 26.5 | 0
9373 | 2025-12-07 14:28:52 | 26.5 | 0
9374 | 2025-12-07 14:33:52 | 25.4 | 0
9375 | 2025-12-07 14:38:52 | 25.2 | 0
9376 | 2025-12-07 14:43:52 | 25.2 | 0
9377 | 2025-12-07 14:48:52 | 25.1 | 0
9378 | 2025-12-07 14:53:52 | 25 | 0
9379 | 2025-12-07 14:58:52 | 25 | 0
9380 | 2025-12-07 15:03:52 | 24.9 | 0
9381 | 2025-12-07 15:08:52 | 24.9 | 0
9382 | 2025-12-07 15:13:52 | 24.9 | 0
9383 | 2025-12-07 15:18:52 | 24.8 | 0
9384 | 2025-12-07 15:23:52 | 24.8 | 0
9385 | 2025-12-07 15:28:52 | 24.8 | 0
9386 | 2025-12-07 15:33:52 | 24.8 | 0
9387 | 2025-12-07 15:38:52 | 24.8 | 0
9388 | 2025-12-07 15:43:52 | 24.7 | 0
9389 | 2025-12-07 15:48:52 | 24.7 | 0
9390 | 2025-12-07 15:50:26 | 24.7 | 0
9391 | 2025-12-07 15:50:26 | 24.7 | 0
9392 | 2025-12-07 15:50:29 | 24.7 | 0
9393 | 2025-12-07 15:50:32 | 24.7 | 0
9394 | 2025-12-07 15:50:35 | 24.8 | 0
9395 | 2025-12-07 15:50:38 | 24.8 | 0
9396 | 2025-12-07 15:50:41 | 24.9 | 0
9397 | 2025-12-07 15:50:44 | 24.9 | 0
9398 | 2025-12-07 15:50:47 | 24.9 | 0
9399 | 2025-12-07 15:50:50 | 25 | 0
9400 | 2025-12-07 15:50:53 | 25 | 0
9401 | 2025-12-07 15:50:56 | 25.1 | 0
9402 | 2025-12-07 15:50:59 | 25.1 | 0
9403 | 2025-12-07 15:51:02 | 25.2 | 0
9404 | 2025-12-07 15:51:05 | 25.2 | 0
9405 | 2025-12-07 15:51:08 | 25.2 | 0
9406 | 2025-12-07 15:51:11 | 25.3 | 0
9407 | 2025-12-07 15:51:14 | 25.3 | 0
9408 | 2025-12-07 15:51:17 | 25.4 | 0
9409 | 2025-12-07 15:51:20 | 25.4 | 0
9410 | 2025-12-07 15:51:23 | 25.5 | 0
9411 | 2025-12-07 15:51:26 | 25.5 | 0
9412 | 2025-12-07 15:51:29 | 25.5 | 0
9413 | 2025-12-07 15:51:32 | 25.5 | 0
9414 | 2025-12-07 15:51:35 | 25.5 | 0
9415 | 2025-12-07 15:51:38 | 25.5 | 0
9416 | 2025-12-07 15:51:41 | 25.6 | 0
9417 | 2025-12-07 15:51:44 | 25.6 | 0
9418 | 2025-12-07 15:51:47 | 25.6 | 0
9419 | 2025-12-07 15:51:50 | 25.6 | 0
9420 | 2025-12-07 15:51:53 | 25.6 | 0
9421 | 2025-12-07 15:51:56 | 25.7 | 0
9422 | 2025-12-07 15:51:59 | 25.7 | 0
9423 | 2025-12-07 15:52:02 | 25.7 | 0
9424 | 2025-12-07 15:52:05 | 25.7 | 0
9425 | 2025-12-07 15:52:08 | 25.7 | 0
9426 | 2025-12-07 15:52:11 | 25.7 | 0
9427 | 2025-12-07 15:52:14 | 25.7 | 0
9428 | 2025-12-07 15:52:17 | 25.7 | 0
9429 | 2025-12-07 15:52:20 | 25.7 | 0
9430 | 2025-12-07 15:52:23 | 25.7 | 0
9431 | 2025-12-07 15:52:26 | 25.7 | 0
9432 | 2025-12-07 15:52:29 | 25.8 | 0
9433 | 2025-12-07 15:52:32 | 25.8 | 0
9434 | 2025-12-07 15:52:35 | 25.8 | 0
9435 | 2025-12-07 15:52:38 | 25.8 | 0
9436 | 2025-12-07 15:52:41 | 25.8 | 0
9437 | 2025-12-07 15:52:44 | 25.8 | 0
9438 | 2025-12-07 15:52:47 | 25.8 | 0
9439 | 2025-12-07 15:52:50 | 25.8 | 0
9440 | 2025-12-07 15:52:53 | 25.8 | 0
9441 | 2025-12-07 15:52:56 | 25.8 | 0
9442 | 2025-12-07 15:52:59 | 25.7 | 0
9443 | 2025-12-07 15:53:02 | 25.7 | 0
9444 | 2025-12-07 15:53:05 | 25.8 | 0
9445 | 2025-12-07 15:53:08 | 25.8 | 0
9446 | 2025-12-07 15:53:11 | 25.8 | 0
9447 | 2025-12-07 15:53:14 | 25.8 | 0
9448 | 2025-12-07 15:53:17 | 25.8 | 0
9449 | 2025-12-07 15:53:20 | 25.8 | 0
9450 | 2025-12-07 15:53:23 | 25.8 | 0
9451 | 2025-12-07 15:53:26 | 25.8 | 0
9452 | 2025-12-07 15:53:29 | 25.8 | 0
9453 | 2025-12-07 15:53:32 | 25.8 | 0
9454 | 2025-12-07 15:53:35 | 25.8 | 0
9455 | 2025-12-07 15:53:38 | 25.8 | 0
9456 | 2025-12-07 15:53:41 | 25.8 | 0
9457 | 2025-12-07 15:53:44 | 25.8 | 0
9458 | 2025-12-07 15:53:47 | 25.8 | 0
9459 | 2025-12-07 15:53:50 | 25.8 | 0
9460 | 2025-12-07 15:53:53 | 25.8 | 0
9461 | 2025-12-07 15:53:56 | 25.8 | 0
9462 | 2025-12-07 15:53:59 | 25.8 | 0
9463 | 2025-12-07 15:54:02 | 25.8 | 0
9464 | 2025-12-07 15:54:05 | 25.8 | 0
9465 | 2025-12-07 15:54:08 | 25.8 | 0
9466 | 2025-12-07 15:54:11 | 25.8 | 0
9467 | 2025-12-07 15:54:14 | 25.8 | 0
9468 | 2025-12-07 15:54:17 | 25.8 | 0
9469 | 2025-12-07 15:54:20 | 25.8 | 0
9470 | 2025-12-07 15:54:23 | 25.8 | 0
9471 | 2025-12-07 15:54:26 | 25.8 | 0
9472 | 2025-12-07 15:54:29 | 25.8 | 0
9473 | 2025-12-07 15:54:32 | 25.8 | 0
9474 | 2025-12-07 15:54:35 | 25.8 | 0
9475 | 2025-12-07 15:54:38 | 25.8 | 0
9476 | 2025-12-07 15:54:41 | 25.8 | 0
9477 | 2025-12-07 15:54:44 | 25.8 | 0
9478 | 2025-12-07 15:54:47 | 25.8 | 0
9479 | 2025-12-07 15:54:50 | 25.8 | 0
9480 | 2025-12-07 15:54:53 | 25.8 | 0
9481 | 2025-12-07 15:54:56 | 25.8 | 0
9482 | 2025-12-07 15:54:59 | 25.8 | 0
9483 | 2025-12-07 15:55:02 | 25.8 | 0
9484 | 2025-12-07 15:55:05 | 25.8 | 0
9485 | 2025-12-07 15:55:08 | 25.8 | 0
9486 | 2025-12-07 15:55:11 | 25.8 | 0
9487 | 2025-12-07 15:55:14 | 25.8 | 0
9488 | 2025-12-07 15:55:17 | 25.8 | 0
9489 | 2025-12-07 15:55:20 | 25.8 | 0
9490 | 2025-12-07 15:55:23 | 25.8 | 0
9491 | 2025-12-07 15:55:26 | 25.9 | 0
9492 | 2025-12-07 15:55:29 | 25.9 | 0
9493 | 2025-12-07 15:55:32 | 25.9 | 0
9494 | 2025-12-07 15:55:35 | 25.9 | 0
9495 | 2025-12-07 15:55:38 | 25.9 | 0
9496 | 2025-12-07 15:55:41 | 25.9 | 0
9497 | 2025-12-07 15:55:44 | 25.9 | 0
9498 | 2025-12-07 15:55:47 | 25.9 | 0
9499 | 2025-12-07 15:55:50 | 25.9 | 0
9500 | 2025-12-07 15:55:53 | 25.9 | 0
9501 | 2025-12-07 15:55:56 | 25.9 | 0
9502 | 2025-12-07 15:55:59 | 25.9 | 0
9503 | 2025-12-07 15:56:02 | 25.9 | 0
9504 | 2025-12-07 15:56:05 | 25.9 | 0
9505 | 2025-12-07 15:56:08 | 25.9 | 0
9506 | 2025-12-07 15:56:11 | 25.9 | 0
9507 | 2025-12-07 15:56:14 | 25.9 | 0
9508 | 2025-12-07 15:56:17 | 25.9 | 0
9509 | 2025-12-07 15:56:20 | 25.9 | 0
9510 | 2025-12-07 15:56:23 | 25.9 | 0
9511 | 2025-12-07 15:56:26 | 25.9 | 0
9512 | 2025-12-07 15:56:29 | 25.9 | 0
9513 | 2025-12-07 15:56:32 | 25.9 | 0
9514 | 2025-12-07 15:56:35 | 25.9 | 0
9515 | 2025-12-07 15:56:38 | 25.9 | 0
9516 | 2025-12-07 15:56:41 | 25.9 | 0
9517 | 2025-12-07 15:56:44 | 25.9 | 0
9518 | 2025-12-07 15:56:47 | 25.9 | 0
9519 | 2025-12-07 15:56:50 | 25.9 | 0
9520 | 2025-12-07 15:56:53 | 25.9 | 0
9521 | 2025-12-07 15:56:56 | 25.9 | 0
9522 | 2025-12-07 15:56:59 | 25.9 | 0
9523 | 2025-12-07 15:57:02 | 25.9 | 0
9524 | 2025-12-07 15:57:05 | 25.9 | 0
9525 | 2025-12-07 15:57:08 | 25.9 | 0
9526 | 2025-12-07 15:57:11 | 25.9 | 0
9527 | 2025-12-07 15:57:14 | 25.9 | 0
9528 | 2025-12-07 15:57:17 | 25.9 | 0
9529 | 2025-12-07 15:57:20 | 26 | 0
9530 | 2025-12-07 15:57:23 | 26 | 0
9531 | 2025-12-07 15:57:26 | 26 | 0
9532 | 2025-12-07 15:57:29 | 26 | 0
9533 | 2025-12-07 15:57:32 | 26 | 0
9534 | 2025-12-07 15:57:35 | 26 | 0
9535 | 2025-12-07 15:57:38 | 26 | 0
9536 | 2025-12-07 15:57:41 | 26 | 0
9537 | 2025-12-07 15:57:44 | 26 | 0
9538 | 2025-12-07 15:57:47 | 26 | 0
9539 | 2025-12-07 15:57:50 | 26 | 0
9540 | 2025-12-07 15:57:53 | 26 | 0
9541 | 2025-12-07 15:57:56 | 26 | 0
9542 | 2025-12-07 15:57:59 | 26 | 0
9543 | 2025-12-07 15:58:02 | 26 | 0
9544 | 2025-12-07 15:58:05 | 26 | 0
9545 | 2025-12-07 15:58:08 | 26 | 0
9546 | 2025-12-07 15:58:11 | 26 | 0
9547 | 2025-12-07 15:58:14 | 26 | 0
9548 | 2025-12-07 15:58:17 | 26 | 0
9549 | 2025-12-07 15:58:20 | 26 | 0
9550 | 2025-12-07 15:58:23 | 26 | 0
9551 | 2025-12-07 15:58:26 | 26 | 0
9552 | 2025-12-07 15:58:29 | 26 | 0
9553 | 2025-12-07 15:58:32 | 26 | 0
9554 | 2025-12-07 15:58:35 | 26 | 0
9555 | 2025-12-07 15:58:38 | 26 | 0
9556 | 2025-12-07 15:58:41 | 26 | 0
9557 | 2025-12-07 15:58:44 | 26 | 0
9558 | 2025-12-07 15:58:47 | 26 | 0
9559 | 2025-12-07 15:58:50 | 26 | 0
9560 | 2025-12-07 15:58:53 | 26 | 0
9561 | 2025-12-07 15:58:56 | 26 | 0
9562 | 2025-12-07 15:58:59 | 26 | 0
9563 | 2025-12-07 15:59:02 | 25.9 | 0
9564 | 2025-12-07 15:59:05 | 25.9 | 0
9565 | 2025-12-07 15:59:08 | 25.9 | 0
9566 | 2025-12-07 15:59:11 | 25.9 | 0
9567 | 2025-12-07 15:59:14 | 25.9 | 0
9568 | 2025-12-07 15:59:17 | 25.9 | 0
9569 | 2025-12-07 15:59:20 | 25.9 | 0
9570 | 2025-12-07 15:59:23 | 25.9 | 0
9571 | 2025-12-07 15:59:26 | 25.9 | 0
9572 | 2025-12-07 15:59:29 | 25.9 | 0
9573 | 2025-12-07 15:59:32 | 25.9 | 0
9574 | 2025-12-07 15:59:35 | 25.9 | 0
9575 | 2025-12-07 15:59:38 | 25.9 | 0
9576 | 2025-12-07 15:59:41 | 25.9 | 0
9577 | 2025-12-07 15:59:44 | 25.9 | 0
9578 | 2025-12-07 15:59:47 | 25.9 | 0
9579 | 2025-12-07 15:59:50 | 25.9 | 0
9580 | 2025-12-07 15:59:53 | 25.9 | 0
9581 | 2025-12-07 15:59:56 | 25.9 | 0
9582 | 2025-12-07 15:59:59 | 25.9 | 0
9583 | 2025-12-07 16:00:02 | 25.9 | 0
9584 | 2025-12-07 16:00:05 | 25.9 | 0
9585 | 2025-12-07 16:00:08 | 25.9 | 0
9586 | 2025-12-07 16:00:11 | 25.9 | 0
9587 | 2025-12-07 16:00:14 | 25.9 | 0
9588 | 2025-12-07 16:00:17 | 25.9 | 0
9589 | 2025-12-07 16:00:20 | 25.9 | 0
9590 | 2025-12-07 16:00:23 | 25.9 | 0
9591 | 2025-12-07 16:00:26 | 25.9 | 0
9592 | 2025-12-07 16:00:26 | 25.9 | 0
9593 | 2025-12-07 16:05:26 | 24.9 | 0
9594 | 2025-12-07 16:10:26 | 24.8 | 0
9595 | 2025-12-07 16:15:26 | 24.8 | 0
9596 | 2025-12-07 16:20:26 | 24.7 | 0
9597 | 2025-12-07 16:25:26 | 24.7 | 0
9598 | 2025-12-07 16:30:26 | 24.7 | 0
9599 | 2025-12-07 16:35:26 | 24.7 | 0
9600 | 2025-12-07 16:40:26 | 24.6 | 0
9601 | 2025-12-07 16:45:26 | 24.6 | 0
9602 | 2025-12-07 16:50:26 | 24.6 | 0
9603 | 2025-12-07 16:55:26 | 24.6 | 0
9604 | 2025-12-07 17:00:26 | 24.6 | 0
9605 | 2025-12-07 17:05:26 | 24.6 | 0
9606 | 2025-12-07 17:10:26 | 24.6 | 0
9607 | 2025-12-07 17:15:26 | 24.6 | 0
9608 | 2025-12-07 17:20:26 | 24.5 | 0
9609 | 2025-12-07 17:21:56 | 24.5 | 0
9610 | 2025-12-07 17:21:56 | 24.5 | 0
9611 | 2025-12-07 17:21:59 | 24.6 | 0
9612 | 2025-12-07 17:22:02 | 24.6 | 0
9613 | 2025-12-07 17:22:05 | 24.6 | 0
9614 | 2025-12-07 17:22:08 | 24.7 | 0
9615 | 2025-12-07 17:22:11 | 24.7 | 0
9616 | 2025-12-07 17:22:14 | 24.8 | 0
9617 | 2025-12-07 17:22:17 | 24.8 | 0
9618 | 2025-12-07 17:22:20 | 24.9 | 0
9619 | 2025-12-07 17:22:23 | 24.9 | 0
9620 | 2025-12-07 17:22:26 | 25 | 0
9621 | 2025-12-07 17:22:29 | 25 | 0
9622 | 2025-12-07 17:22:32 | 25.1 | 0
9623 | 2025-12-07 17:22:35 | 25.1 | 0
9624 | 2025-12-07 17:22:38 | 25.1 | 0
9625 | 2025-12-07 17:22:41 | 25.2 | 0
9626 | 2025-12-07 17:22:44 | 25.2 | 0
9627 | 2025-12-07 17:22:47 | 25.2 | 0
9628 | 2025-12-07 17:22:50 | 25.3 | 0
9629 | 2025-12-07 17:22:53 | 25.3 | 0
9630 | 2025-12-07 17:22:56 | 25.3 | 0
9631 | 2025-12-07 17:22:59 | 25.3 | 0
9632 | 2025-12-07 17:23:02 | 25.3 | 0
9633 | 2025-12-07 17:23:05 | 25.4 | 0
9634 | 2025-12-07 17:23:08 | 25.4 | 0
9635 | 2025-12-07 17:23:11 | 25.4 | 0
9636 | 2025-12-07 17:23:14 | 25.4 | 0
9637 | 2025-12-07 17:23:17 | 25.5 | 0
9638 | 2025-12-07 17:23:20 | 25.5 | 0
9639 | 2025-12-07 17:23:23 | 25.5 | 0
9640 | 2025-12-07 17:23:26 | 25.5 | 0
9641 | 2025-12-07 17:23:29 | 25.5 | 0
9642 | 2025-12-07 17:23:32 | 25.5 | 0
9643 | 2025-12-07 17:23:35 | 25.5 | 0
9644 | 2025-12-07 17:23:38 | 25.5 | 0
9645 | 2025-12-07 17:23:41 | 25.5 | 0
9646 | 2025-12-07 17:23:44 | 25.6 | 0
9647 | 2025-12-07 17:23:47 | 25.6 | 0
9648 | 2025-12-07 17:23:50 | 25.6 | 0
9649 | 2025-12-07 17:23:53 | 25.6 | 0
9650 | 2025-12-07 17:23:56 | 25.6 | 0
9651 | 2025-12-07 17:23:59 | 25.6 | 0
9652 | 2025-12-07 17:24:02 | 25.6 | 0
9653 | 2025-12-07 17:24:05 | 25.6 | 0
9654 | 2025-12-07 17:24:08 | 25.6 | 0
9655 | 2025-12-07 17:24:11 | 25.6 | 0
9656 | 2025-12-07 17:24:14 | 25.6 | 0
9657 | 2025-12-07 17:24:17 | 25.6 | 0
9658 | 2025-12-07 17:24:20 | 25.6 | 0
9659 | 2025-12-07 17:24:23 | 25.6 | 0
9660 | 2025-12-07 17:24:26 | 25.6 | 0
9661 | 2025-12-07 17:24:29 | 25.6 | 0
9662 | 2025-12-07 17:24:32 | 25.6 | 0
9663 | 2025-12-07 17:24:35 | 25.6 | 0
9664 | 2025-12-07 17:24:38 | 25.6 | 0
9665 | 2025-12-07 17:24:41 | 25.6 | 0
9666 | 2025-12-07 17:24:44 | 25.6 | 0
9667 | 2025-12-07 17:24:47 | 25.6 | 0
9668 | 2025-12-07 17:24:50 | 25.6 | 0
9669 | 2025-12-07 17:24:53 | 25.6 | 0
9670 | 2025-12-07 17:24:56 | 25.6 | 0
9671 | 2025-12-07 17:24:59 | 25.6 | 0
9672 | 2025-12-07 17:25:02 | 25.6 | 0
9673 | 2025-12-07 17:25:05 | 25.6 | 0
9674 | 2025-12-07 17:25:08 | 25.6 | 0
9675 | 2025-12-07 17:25:11 | 25.6 | 0
9676 | 2025-12-07 17:25:14 | 25.6 | 0
9677 | 2025-12-07 17:25:17 | 25.7 | 0
9678 | 2025-12-07 17:25:20 | 25.7 | 0
9679 | 2025-12-07 17:25:23 | 25.7 | 0
9680 | 2025-12-07 17:25:26 | 25.7 | 0
9681 | 2025-12-07 17:25:29 | 25.7 | 0
9682 | 2025-12-07 17:25:32 | 25.7 | 0
9683 | 2025-12-07 17:25:35 | 25.7 | 0
9684 | 2025-12-07 17:25:38 | 25.7 | 0
9685 | 2025-12-07 17:25:41 | 25.7 | 0
9686 | 2025-12-07 17:25:44 | 25.7 | 0
9687 | 2025-12-07 17:25:47 | 25.7 | 0
9688 | 2025-12-07 17:25:50 | 25.7 | 0
9689 | 2025-12-07 17:25:53 | 25.7 | 0
9690 | 2025-12-07 17:25:56 | 25.7 | 0
9691 | 2025-12-07 17:25:59 | 25.7 | 0
9692 | 2025-12-07 17:26:02 | 25.7 | 0
9693 | 2025-12-07 17:26:05 | 25.7 | 0
9694 | 2025-12-07 17:26:08 | 25.7 | 0
9695 | 2025-12-07 17:26:11 | 25.7 | 0
9696 | 2025-12-07 17:26:14 | 25.7 | 0
9697 | 2025-12-07 17:26:17 | 25.7 | 0
9698 | 2025-12-07 17:26:20 | 25.7 | 0
9699 | 2025-12-07 17:26:23 | 25.7 | 0
9700 | 2025-12-07 17:26:26 | 25.7 | 0
9701 | 2025-12-07 17:26:29 | 25.7 | 0
9702 | 2025-12-07 17:26:32 | 25.7 | 0
9703 | 2025-12-07 17:26:35 | 25.7 | 0
9704 | 2025-12-07 17:26:38 | 25.7 | 0
9705 | 2025-12-07 17:26:41 | 25.7 | 0
9706 | 2025-12-07 17:26:44 | 25.7 | 0
9707 | 2025-12-07 17:26:47 | 25.7 | 0
9708 | 2025-12-07 17:26:50 | 25.7 | 0
9709 | 2025-12-07 17:26:53 | 25.7 | 0
9710 | 2025-12-07 17:26:56 | 25.7 | 0
9711 | 2025-12-07 17:26:59 | 25.7 | 0
9712 | 2025-12-07 17:27:02 | 25.7 | 0
9713 | 2025-12-07 17:27:05 | 25.7 | 0
9714 | 2025-12-07 17:27:08 | 25.7 | 0
9715 | 2025-12-07 17:27:11 | 25.7 | 0
9716 | 2025-12-07 17:27:14 | 25.7 | 0
9717 | 2025-12-07 17:27:17 | 25.7 | 0
9718 | 2025-12-07 17:27:20 | 25.7 | 0
9719 | 2025-12-07 17:27:23 | 25.8 | 0
9720 | 2025-12-07 17:27:26 | 25.8 | 0
9721 | 2025-12-07 17:27:29 | 25.8 | 0
9722 | 2025-12-07 17:27:32 | 25.8 | 0
9723 | 2025-12-07 17:27:35 | 25.8 | 0
9724 | 2025-12-07 17:27:38 | 25.8 | 0
9725 | 2025-12-07 17:27:41 | 25.7 | 0
9726 | 2025-12-07 17:27:44 | 25.7 | 0
9727 | 2025-12-07 17:27:47 | 25.7 | 0
9728 | 2025-12-07 17:27:50 | 25.7 | 0
9729 | 2025-12-07 17:27:53 | 25.7 | 0
9730 | 2025-12-07 17:27:56 | 25.7 | 0
9731 | 2025-12-07 17:27:59 | 25.7 | 0
9732 | 2025-12-07 17:28:02 | 25.7 | 0
9733 | 2025-12-07 17:28:05 | 25.7 | 0
9734 | 2025-12-07 17:28:08 | 25.7 | 0
9735 | 2025-12-07 17:28:11 | 25.7 | 0
9736 | 2025-12-07 17:28:14 | 25.7 | 0
9737 | 2025-12-07 17:28:17 | 25.7 | 0
9738 | 2025-12-07 17:28:20 | 25.7 | 0
9739 | 2025-12-07 17:28:23 | 25.7 | 0
9740 | 2025-12-07 17:28:26 | 25.7 | 0
9741 | 2025-12-07 17:28:29 | 25.7 | 0
9742 | 2025-12-07 17:28:32 | 25.8 | 0
9743 | 2025-12-07 17:28:35 | 25.8 | 0
9744 | 2025-12-07 17:28:38 | 25.8 | 0
9745 | 2025-12-07 17:28:41 | 25.8 | 0
9746 | 2025-12-07 17:28:44 | 25.8 | 0
9747 | 2025-12-07 17:28:47 | 25.8 | 0
9748 | 2025-12-07 17:28:50 | 25.8 | 0
9749 | 2025-12-07 17:28:53 | 25.8 | 0
9750 | 2025-12-07 17:28:56 | 25.8 | 0
9751 | 2025-12-07 17:28:59 | 25.8 | 0
9752 | 2025-12-07 17:29:02 | 25.8 | 0
9753 | 2025-12-07 17:29:05 | 25.8 | 0
9754 | 2025-12-07 17:29:08 | 25.8 | 0
9755 | 2025-12-07 17:29:11 | 25.8 | 0
9756 | 2025-12-07 17:29:14 | 25.8 | 0
9757 | 2025-12-07 17:29:17 | 25.8 | 0
9758 | 2025-12-07 17:29:20 | 25.8 | 0
9759 | 2025-12-07 17:29:23 | 25.8 | 0
9760 | 2025-12-07 17:29:26 | 25.8 | 0
9761 | 2025-12-07 17:29:29 | 25.8 | 0
9762 | 2025-12-07 17:29:32 | 25.8 | 0
9763 | 2025-12-07 17:29:35 | 25.8 | 0
9764 | 2025-12-07 17:29:38 | 25.8 | 0
9765 | 2025-12-07 17:29:41 | 25.8 | 0
9766 | 2025-12-07 17:29:44 | 25.8 | 0
9767 | 2025-12-07 17:29:47 | 25.8 | 0
9768 | 2025-12-07 17:29:50 | 25.8 | 0
9769 | 2025-12-07 17:29:53 | 25.8 | 0
9770 | 2025-12-07 17:29:56 | 25.8 | 0
9771 | 2025-12-07 17:29:59 | 25.8 | 0
9772 | 2025-12-07 17:30:02 | 25.8 | 0
9773 | 2025-12-07 17:30:05 | 25.8 | 0
9774 | 2025-12-07 17:30:08 | 25.8 | 0
9775 | 2025-12-07 17:30:11 | 25.8 | 0
9776 | 2025-12-07 17:30:14 | 25.8 | 0
9777 | 2025-12-07 17:30:17 | 25.8 | 0
9778 | 2025-12-07 17:30:20 | 25.8 | 0
9779 | 2025-12-07 17:30:23 | 25.8 | 0
9780 | 2025-12-07 17:30:26 | 25.8 | 0
9781 | 2025-12-07 17:30:29 | 25.8 | 0
9782 | 2025-12-07 17:30:32 | 25.8 | 0
9783 | 2025-12-07 17:30:35 | 25.8 | 0
9784 | 2025-12-07 17:30:38 | 25.8 | 0
9785 | 2025-12-07 17:30:41 | 25.8 | 0
9786 | 2025-12-07 17:30:44 | 25.8 | 0
9787 | 2025-12-07 17:30:47 | 25.8 | 0
9788 | 2025-12-07 17:30:50 | 25.8 | 0
9789 | 2025-12-07 17:30:53 | 25.8 | 0
9790 | 2025-12-07 17:30:56 | 25.8 | 0
9791 | 2025-12-07 17:30:59 | 25.8 | 0
9792 | 2025-12-07 17:31:02 | 25.8 | 0
9793 | 2025-12-07 17:31:05 | 25.8 | 0
9794 | 2025-12-07 17:31:08 | 25.8 | 0
9795 | 2025-12-07 17:31:11 | 25.8 | 0
9796 | 2025-12-07 17:31:14 | 25.8 | 0
9797 | 2025-12-07 17:31:17 | 25.9 | 0
9798 | 2025-12-07 17:31:20 | 25.9 | 0
9799 | 2025-12-07 17:31:23 | 25.9 | 0
9800 | 2025-12-07 17:31:26 | 25.9 | 0
9801 | 2025-12-07 17:31:29 | 25.9 | 0
9802 | 2025-12-07 17:31:32 | 25.9 | 0
9803 | 2025-12-07 17:31:35 | 25.9 | 0
9804 | 2025-12-07 17:31:38 | 25.9 | 0
9805 | 2025-12-07 17:31:41 | 25.9 | 0
9806 | 2025-12-07 17:31:44 | 25.9 | 0
9807 | 2025-12-07 17:31:47 | 25.9 | 0
9808 | 2025-12-07 17:31:50 | 25.9 | 0
9809 | 2025-12-07 17:31:53 | 25.9 | 0
9810 | 2025-12-07 17:31:56 | 25.9 | 0
9811 | 2025-12-07 17:31:56 | 25.9 | 0
9812 | 2025-12-07 17:36:56 | 24.8 | 0
9813 | 2025-12-07 17:41:56 | 24.7 | 0
9814 | 2025-12-07 17:46:56 | 24.7 | 0
9815 | 2025-12-07 17:51:56 | 24.7 | 0
9816 | 2025-12-07 17:56:56 | 24.7 | 0
9817 | 2025-12-07 18:01:55 | 24.6 | 0
9818 | 2025-12-07 18:06:55 | 24.6 | 0
9819 | 2025-12-07 18:11:55 | 24.6 | 0
9820 | 2025-12-07 18:16:55 | 24.6 | 0
9821 | 2025-12-07 18:21:55 | 24.5 | 0
9822 | 2025-12-07 18:26:55 | 24.5 | 0
9823 | 2025-12-07 18:31:55 | 24.5 | 0
9824 | 2025-12-07 18:36:55 | 24.5 | 0
9825 | 2025-12-07 18:41:55 | 24.5 | 0
9826 | 2025-12-07 18:46:55 | 24.5 | 0
9827 | 2025-12-07 18:51:55 | 24.4 | 0
9828 | 2025-12-07 18:53:31 | 24.5 | 0
9829 | 2025-12-07 18:53:32 | 24.4 | 0
9830 | 2025-12-07 18:53:34 | 24.5 | 0
9831 | 2025-12-07 18:53:37 | 24.5 | 0
9832 | 2025-12-07 18:53:40 | 24.5 | 0
9833 | 2025-12-07 18:53:43 | 24.6 | 0
9834 | 2025-12-07 18:53:46 | 24.6 | 0
9835 | 2025-12-07 18:53:49 | 24.7 | 0
9836 | 2025-12-07 18:53:52 | 24.7 | 0
9837 | 2025-12-07 18:53:55 | 24.8 | 0
9838 | 2025-12-07 18:53:58 | 24.8 | 0
9839 | 2025-12-07 18:54:01 | 24.8 | 0
9840 | 2025-12-07 18:54:04 | 24.9 | 0
9841 | 2025-12-07 18:54:07 | 24.9 | 0
9842 | 2025-12-07 18:54:10 | 25 | 0
9843 | 2025-12-07 18:54:13 | 25 | 0
9844 | 2025-12-07 18:54:16 | 25 | 0
9845 | 2025-12-07 18:54:19 | 25.1 | 0
9846 | 2025-12-07 18:54:22 | 25.1 | 0
9847 | 2025-12-07 18:54:25 | 25.1 | 0
9848 | 2025-12-07 18:54:28 | 25.2 | 0
9849 | 2025-12-07 18:54:31 | 25.2 | 0
9850 | 2025-12-07 18:54:34 | 25.2 | 0
9851 | 2025-12-07 18:54:37 | 25.2 | 0
9852 | 2025-12-07 18:54:40 | 25.2 | 0
9853 | 2025-12-07 18:54:43 | 25.3 | 0
9854 | 2025-12-07 18:54:46 | 25.3 | 0
9855 | 2025-12-07 18:54:49 | 25.3 | 0
9856 | 2025-12-07 18:54:52 | 25.3 | 0
9857 | 2025-12-07 18:54:55 | 25.3 | 0
9858 | 2025-12-07 18:54:58 | 25.3 | 0
9859 | 2025-12-07 18:55:01 | 25.3 | 0
9860 | 2025-12-07 18:55:04 | 25.4 | 0
9861 | 2025-12-07 18:55:07 | 25.4 | 0
9862 | 2025-12-07 18:55:10 | 25.4 | 0
9863 | 2025-12-07 18:55:13 | 25.4 | 0
9864 | 2025-12-07 18:55:16 | 25.4 | 0
9865 | 2025-12-07 18:55:19 | 25.4 | 0
9866 | 2025-12-07 18:55:22 | 25.4 | 0
9867 | 2025-12-07 18:55:25 | 25.4 | 0
9868 | 2025-12-07 18:55:28 | 25.4 | 0
9869 | 2025-12-07 18:55:31 | 25.4 | 0
9870 | 2025-12-07 18:55:34 | 25.4 | 0
9871 | 2025-12-07 18:55:37 | 25.4 | 0
9872 | 2025-12-07 18:55:40 | 25.4 | 0
9873 | 2025-12-07 18:55:43 | 25.4 | 0
9874 | 2025-12-07 18:55:46 | 25.4 | 0
9875 | 2025-12-07 18:55:49 | 25.4 | 0
9876 | 2025-12-07 18:55:52 | 25.4 | 0
9877 | 2025-12-07 18:55:55 | 25.5 | 0
9878 | 2025-12-07 18:55:58 | 25.5 | 0
9879 | 2025-12-07 18:56:01 | 25.5 | 0
9880 | 2025-12-07 18:56:04 | 25.5 | 0
9881 | 2025-12-07 18:56:07 | 25.5 | 0
9882 | 2025-12-07 18:56:10 | 25.5 | 0
9883 | 2025-12-07 18:56:13 | 25.5 | 0
9884 | 2025-12-07 18:56:16 | 25.5 | 0
9885 | 2025-12-07 18:56:19 | 25.5 | 0
9886 | 2025-12-07 18:56:22 | 25.5 | 0
9887 | 2025-12-07 18:56:25 | 25.6 | 0
9888 | 2025-12-07 18:56:28 | 25.6 | 0
9889 | 2025-12-07 18:56:31 | 25.6 | 0
9890 | 2025-12-07 18:56:34 | 25.6 | 0
9891 | 2025-12-07 18:56:37 | 25.6 | 0
9892 | 2025-12-07 18:56:40 | 25.6 | 0
9893 | 2025-12-07 18:56:43 | 25.6 | 0
9894 | 2025-12-07 18:56:46 | 25.6 | 0
9895 | 2025-12-07 18:56:49 | 25.6 | 0
9896 | 2025-12-07 18:56:52 | 25.6 | 0
9897 | 2025-12-07 18:56:55 | 25.6 | 0
9898 | 2025-12-07 18:56:58 | 25.6 | 0
9899 | 2025-12-07 18:57:01 | 25.6 | 0
9900 | 2025-12-07 18:57:04 | 25.6 | 0
9901 | 2025-12-07 18:57:07 | 25.6 | 0
9902 | 2025-12-07 18:57:10 | 25.6 | 0
9903 | 2025-12-07 18:57:13 | 25.6 | 0
9904 | 2025-12-07 18:57:16 | 25.6 | 0
9905 | 2025-12-07 18:57:19 | 25.6 | 0
9906 | 2025-12-07 18:57:22 | 25.6 | 0
9907 | 2025-12-07 18:57:25 | 25.6 | 0
9908 | 2025-12-07 18:57:28 | 25.6 | 0
9909 | 2025-12-07 18:57:31 | 25.6 | 0
9910 | 2025-12-07 18:57:34 | 25.6 | 0
9911 | 2025-12-07 18:57:37 | 25.6 | 0
9912 | 2025-12-07 18:57:40 | 25.6 | 0
9913 | 2025-12-07 18:57:43 | 25.6 | 0
9914 | 2025-12-07 18:57:46 | 25.6 | 0
9915 | 2025-12-07 18:57:49 | 25.6 | 0
9916 | 2025-12-07 18:57:52 | 25.6 | 0
9917 | 2025-12-07 18:57:55 | 25.6 | 0
9918 | 2025-12-07 18:57:58 | 25.6 | 0
9919 | 2025-12-07 18:58:01 | 25.6 | 0
9920 | 2025-12-07 18:58:04 | 25.6 | 0
9921 | 2025-12-07 18:58:07 | 25.6 | 0
9922 | 2025-12-07 18:58:10 | 25.6 | 0
9923 | 2025-12-07 18:58:13 | 25.6 | 0
9924 | 2025-12-07 18:58:16 | 25.6 | 0
9925 | 2025-12-07 18:58:19 | 25.6 | 0
9926 | 2025-12-07 18:58:22 | 25.6 | 0
9927 | 2025-12-07 18:58:25 | 25.6 | 0
9928 | 2025-12-07 18:58:28 | 25.6 | 0
9929 | 2025-12-07 18:58:31 | 25.6 | 0
9930 | 2025-12-07 18:58:34 | 25.6 | 0
9931 | 2025-12-07 18:58:37 | 25.6 | 0
9932 | 2025-12-07 18:58:40 | 25.6 | 0
9933 | 2025-12-07 18:58:43 | 25.6 | 0
9934 | 2025-12-07 18:58:46 | 25.6 | 0
9935 | 2025-12-07 18:58:49 | 25.6 | 0
9936 | 2025-12-07 18:58:52 | 25.6 | 0
9937 | 2025-12-07 18:58:55 | 25.6 | 0
9938 | 2025-12-07 18:58:58 | 25.6 | 0
9939 | 2025-12-07 18:59:01 | 25.6 | 0
9940 | 2025-12-07 18:59:04 | 25.6 | 0
9941 | 2025-12-07 18:59:07 | 25.6 | 0
9942 | 2025-12-07 18:59:10 | 25.6 | 0
9943 | 2025-12-07 18:59:13 | 25.6 | 0
9944 | 2025-12-07 18:59:16 | 25.6 | 0
9945 | 2025-12-07 18:59:19 | 25.6 | 0
9946 | 2025-12-07 18:59:22 | 25.6 | 0
9947 | 2025-12-07 18:59:25 | 25.6 | 0
9948 | 2025-12-07 18:59:28 | 25.6 | 0
9949 | 2025-12-07 18:59:31 | 25.6 | 0
9950 | 2025-12-07 18:59:34 | 25.6 | 0
9951 | 2025-12-07 18:59:37 | 25.6 | 0
9952 | 2025-12-07 18:59:40 | 25.6 | 0
9953 | 2025-12-07 18:59:43 | 25.6 | 0
9954 | 2025-12-07 18:59:46 | 25.6 | 0
9955 | 2025-12-07 18:59:49 | 25.6 | 0
9956 | 2025-12-07 18:59:52 | 25.6 | 0
9957 | 2025-12-07 18:59:55 | 25.6 | 0
9958 | 2025-12-07 18:59:58 | 25.6 | 0
9959 | 2025-12-07 19:00:01 | 25.6 | 0
9960 | 2025-12-07 19:00:04 | 25.6 | 0
9961 | 2025-12-07 19:00:07 | 25.6 | 0
9962 | 2025-12-07 19:00:10 | 25.6 | 0
9963 | 2025-12-07 19:00:13 | 25.6 | 0
9964 | 2025-12-07 19:00:16 | 25.6 | 0
9965 | 2025-12-07 19:00:19 | 25.6 | 0
9966 | 2025-12-07 19:00:22 | 25.6 | 0
9967 | 2025-12-07 19:00:25 | 25.6 | 0
9968 | 2025-12-07 19:00:28 | 25.6 | 0
9969 | 2025-12-07 19:00:31 | 25.7 | 0
9970 | 2025-12-07 19:00:34 | 25.6 | 0
9971 | 2025-12-07 19:00:37 | 25.6 | 0
9972 | 2025-12-07 19:00:40 | 25.7 | 0
9973 | 2025-12-07 19:00:43 | 25.7 | 0
9974 | 2025-12-07 19:00:46 | 25.7 | 0
9975 | 2025-12-07 19:00:49 | 25.7 | 0
9976 | 2025-12-07 19:00:52 | 25.7 | 0
9977 | 2025-12-07 19:00:55 | 25.7 | 0
9978 | 2025-12-07 19:00:58 | 25.7 | 0
9979 | 2025-12-07 19:01:01 | 25.7 | 0
9980 | 2025-12-07 19:01:04 | 25.7 | 0
9981 | 2025-12-07 19:01:07 | 25.7 | 0
9982 | 2025-12-07 19:01:10 | 25.7 | 0
9983 | 2025-12-07 19:01:13 | 25.7 | 0
9984 | 2025-12-07 19:01:16 | 25.7 | 0
9985 | 2025-12-07 19:01:19 | 25.7 | 0
9986 | 2025-12-07 19:01:22 | 25.7 | 0
9987 | 2025-12-07 19:01:25 | 25.7 | 0
9988 | 2025-12-07 19:01:28 | 25.7 | 0
9989 | 2025-12-07 19:01:31 | 25.7 | 0
9990 | 2025-12-07 19:01:34 | 25.7 | 0
9991 | 2025-12-07 19:01:37 | 25.7 | 0
9992 | 2025-12-07 19:01:40 | 25.7 | 0
9993 | 2025-12-07 19:01:43 | 25.7 | 0
9994 | 2025-12-07 19:01:46 | 25.7 | 0
9995 | 2025-12-07 19:01:49 | 25.7 | 0
9996 | 2025-12-07 19:01:52 | 25.7 | 0
9997 | 2025-12-07 19:01:55 | 25.7 | 0
9998 | 2025-12-07 19:01:58 | 25.7 | 0
9999 | 2025-12-07 19:02:01 | 25.7 | 0
10000 | 2025-12-07 19:02:04 | 25.7 | 0
10001 | 2025-12-07 19:02:07 | 25.7 | 0
10002 | 2025-12-07 19:02:10 | 25.7 | 0
10003 | 2025-12-07 19:02:13 | 25.7 | 0
10004 | 2025-12-07 19:02:16 | 25.7 | 0
10005 | 2025-12-07 19:02:19 | 25.7 | 0
10006 | 2025-12-07 19:02:22 | 25.7 | 0
10007 | 2025-12-07 19:02:25 | 25.7 | 0
10008 | 2025-12-07 19:02:28 | 25.8 | 0
10009 | 2025-12-07 19:02:31 | 25.8 | 0
10010 | 2025-12-07 19:02:34 | 25.8 | 0
10011 | 2025-12-07 19:02:37 | 25.8 | 0
10012 | 2025-12-07 19:02:40 | 25.8 | 0
10013 | 2025-12-07 19:02:43 | 25.8 | 0
10014 | 2025-12-07 19:02:46 | 25.8 | 0
10015 | 2025-12-07 19:02:49 | 25.8 | 0
10016 | 2025-12-07 19:02:52 | 25.8 | 0
10017 | 2025-12-07 19:02:55 | 25.8 | 0
10018 | 2025-12-07 19:02:58 | 25.8 | 0
10019 | 2025-12-07 19:03:01 | 25.8 | 0
10020 | 2025-12-07 19:03:04 | 25.8 | 0
10021 | 2025-12-07 19:03:07 | 25.8 | 0
10022 | 2025-12-07 19:03:10 | 25.8 | 0
10023 | 2025-12-07 19:03:13 | 25.8 | 0
10024 | 2025-12-07 19:03:16 | 25.8 | 0
10025 | 2025-12-07 19:03:19 | 25.8 | 0
10026 | 2025-12-07 19:03:22 | 25.8 | 0
10027 | 2025-12-07 19:03:25 | 25.7 | 0
10028 | 2025-12-07 19:03:28 | 25.7 | 0
10029 | 2025-12-07 19:03:31 | 25.7 | 0
10030 | 2025-12-07 19:03:32 | 25.7 | 0
10031 | 2025-12-07 19:08:31 | 24.7 | 0
10032 | 2025-12-07 19:13:31 | 24.6 | 0
10033 | 2025-12-07 19:18:31 | 24.6 | 0
10034 | 2025-12-07 19:23:31 | 24.5 | 0
10035 | 2025-12-07 19:28:31 | 24.5 | 0
10036 | 2025-12-07 19:33:31 | 24.5 | 0
10037 | 2025-12-07 19:38:31 | 24.4 | 0
10038 | 2025-12-07 19:43:31 | 24.4 | 0
10039 | 2025-12-07 19:48:31 | 24.4 | 0
10040 | 2025-12-07 19:53:31 | 24.4 | 0
10041 | 2025-12-07 19:58:31 | 24.3 | 0
10042 | 2025-12-07 20:03:31 | 24.3 | 0
10043 | 2025-12-07 20:08:31 | 24.3 | 0
10044 | 2025-12-07 20:13:31 | 24.3 | 0
10045 | 2025-12-07 20:18:31 | 24.3 | 0
10046 | 2025-12-07 20:23:31 | 24.3 | 0
10047 | 2025-12-07 20:25:03 | 24.3 | 0
10048 | 2025-12-07 20:25:03 | 24.3 | 0
10049 | 2025-12-07 20:25:06 | 24.3 | 0
10050 | 2025-12-07 20:25:09 | 24.3 | 0
10051 | 2025-12-07 20:25:12 | 24.4 | 0
10052 | 2025-12-07 20:25:15 | 24.5 | 0
10053 | 2025-12-07 20:25:18 | 24.5 | 0
10054 | 2025-12-07 20:25:21 | 24.6 | 0
10055 | 2025-12-07 20:25:24 | 24.6 | 0
10056 | 2025-12-07 20:25:27 | 24.7 | 0
10057 | 2025-12-07 20:25:30 | 24.7 | 0
10058 | 2025-12-07 20:25:33 | 24.7 | 0
10059 | 2025-12-07 20:25:36 | 24.8 | 0
10060 | 2025-12-07 20:25:39 | 24.8 | 0
10061 | 2025-12-07 20:25:42 | 24.9 | 0
10062 | 2025-12-07 20:25:45 | 24.9 | 0
10063 | 2025-12-07 20:25:48 | 24.9 | 0
10064 | 2025-12-07 20:25:51 | 25 | 0
10065 | 2025-12-07 20:25:54 | 25 | 0
10066 | 2025-12-07 20:25:57 | 25 | 0
10067 | 2025-12-07 20:26:00 | 25 | 0
10068 | 2025-12-07 20:26:03 | 25.1 | 0
10069 | 2025-12-07 20:26:06 | 25.1 | 0
10070 | 2025-12-07 20:26:09 | 25.1 | 0
10071 | 2025-12-07 20:26:12 | 25.1 | 0
10072 | 2025-12-07 20:26:15 | 25.2 | 0
10073 | 2025-12-07 20:26:18 | 25.2 | 0
10074 | 2025-12-07 20:26:21 | 25.2 | 0
10075 | 2025-12-07 20:26:24 | 25.2 | 0
10076 | 2025-12-07 20:26:27 | 25.2 | 0
10077 | 2025-12-07 20:26:30 | 25.2 | 0
10078 | 2025-12-07 20:26:33 | 25.2 | 0
10079 | 2025-12-07 20:26:36 | 25.2 | 0
10080 | 2025-12-07 20:26:39 | 25.3 | 0
10081 | 2025-12-07 20:26:42 | 25.3 | 0
10082 | 2025-12-07 20:26:45 | 25.3 | 0
10083 | 2025-12-07 20:26:48 | 25.3 | 0
10084 | 2025-12-07 20:26:51 | 25.3 | 0
10085 | 2025-12-07 20:26:54 | 25.3 | 0
10086 | 2025-12-07 20:26:57 | 25.3 | 0
10087 | 2025-12-07 20:27:00 | 25.3 | 0
10088 | 2025-12-07 20:27:03 | 25.4 | 0
10089 | 2025-12-07 20:27:06 | 25.4 | 0
10090 | 2025-12-07 20:27:09 | 25.4 | 0
10091 | 2025-12-07 20:27:12 | 25.4 | 0
10092 | 2025-12-07 20:27:15 | 25.4 | 0
10093 | 2025-12-07 20:27:18 | 25.4 | 0
10094 | 2025-12-07 20:27:21 | 25.4 | 0
10095 | 2025-12-07 20:27:24 | 25.4 | 0
10096 | 2025-12-07 20:27:27 | 25.4 | 0
10097 | 2025-12-07 20:27:30 | 25.4 | 0
10098 | 2025-12-07 20:27:33 | 25.4 | 0
10099 | 2025-12-07 20:27:36 | 25.4 | 0
10100 | 2025-12-07 20:27:39 | 25.4 | 0
10101 | 2025-12-07 20:27:42 | 25.4 | 0
10102 | 2025-12-07 20:27:45 | 25.4 | 0
10103 | 2025-12-07 20:27:48 | 25.4 | 0
10104 | 2025-12-07 20:27:51 | 25.4 | 0
10105 | 2025-12-07 20:27:54 | 25.4 | 0
10106 | 2025-12-07 20:27:57 | 25.4 | 0
10107 | 2025-12-07 20:28:00 | 25.4 | 0
10108 | 2025-12-07 20:28:03 | 25.5 | 0
10109 | 2025-12-07 20:28:06 | 25.5 | 0
10110 | 2025-12-07 20:28:09 | 25.5 | 0
10111 | 2025-12-07 20:28:12 | 25.5 | 0
10112 | 2025-12-07 20:28:15 | 25.5 | 0
10113 | 2025-12-07 20:28:18 | 25.5 | 0
10114 | 2025-12-07 20:28:21 | 25.5 | 0
10115 | 2025-12-07 20:28:24 | 25.5 | 0
10116 | 2025-12-07 20:28:27 | 25.5 | 0
10117 | 2025-12-07 20:28:30 | 25.5 | 0
10118 | 2025-12-07 20:28:33 | 25.5 | 0
10119 | 2025-12-07 20:28:36 | 25.5 | 0
10120 | 2025-12-07 20:28:39 | 25.5 | 0
10121 | 2025-12-07 20:28:42 | 25.5 | 0
10122 | 2025-12-07 20:28:45 | 25.5 | 0
10123 | 2025-12-07 20:28:48 | 25.5 | 0
10124 | 2025-12-07 20:28:51 | 25.5 | 0
10125 | 2025-12-07 20:28:54 | 25.5 | 0
10126 | 2025-12-07 20:28:57 | 25.5 | 0
10127 | 2025-12-07 20:29:00 | 25.5 | 0
10128 | 2025-12-07 20:29:03 | 25.5 | 0
10129 | 2025-12-07 20:29:06 | 25.5 | 0
10130 | 2025-12-07 20:29:09 | 25.5 | 0
10131 | 2025-12-07 20:29:12 | 25.5 | 0
10132 | 2025-12-07 20:29:15 | 25.5 | 0
10133 | 2025-12-07 20:29:18 | 25.5 | 0
10134 | 2025-12-07 20:29:21 | 25.5 | 0
10135 | 2025-12-07 20:29:24 | 25.5 | 0
10136 | 2025-12-07 20:29:27 | 25.5 | 0
10137 | 2025-12-07 20:29:30 | 25.5 | 0
10138 | 2025-12-07 20:29:33 | 25.5 | 0
10139 | 2025-12-07 20:29:36 | 25.5 | 0
10140 | 2025-12-07 20:29:39 | 25.5 | 0
10141 | 2025-12-07 20:29:42 | 25.5 | 0
10142 | 2025-12-07 20:29:45 | 25.5 | 0
10143 | 2025-12-07 20:29:48 | 25.5 | 0
10144 | 2025-12-07 20:29:51 | 25.5 | 0
10145 | 2025-12-07 20:29:54 | 25.5 | 0
10146 | 2025-12-07 20:29:57 | 25.5 | 0
10147 | 2025-12-07 20:30:00 | 25.5 | 0
10148 | 2025-12-07 20:30:03 | 25.5 | 0
10149 | 2025-12-07 20:30:06 | 25.5 | 0
10150 | 2025-12-07 20:30:09 | 25.5 | 0
10151 | 2025-12-07 20:30:12 | 25.5 | 0
10152 | 2025-12-07 20:30:15 | 25.5 | 0
10153 | 2025-12-07 20:30:18 | 25.5 | 0
10154 | 2025-12-07 20:30:21 | 25.5 | 0
10155 | 2025-12-07 20:30:24 | 25.5 | 0
10156 | 2025-12-07 20:30:27 | 25.5 | 0
10157 | 2025-12-07 20:30:30 | 25.5 | 0
10158 | 2025-12-07 20:30:33 | 25.5 | 0
10159 | 2025-12-07 20:30:36 | 25.5 | 0
10160 | 2025-12-07 20:30:39 | 25.5 | 0
10161 | 2025-12-07 20:30:42 | 25.5 | 0
10162 | 2025-12-07 20:30:45 | 25.5 | 0
10163 | 2025-12-07 20:30:48 | 25.5 | 0
10164 | 2025-12-07 20:30:51 | 25.5 | 0
10165 | 2025-12-07 20:30:54 | 25.5 | 0
10166 | 2025-12-07 20:30:57 | 25.5 | 0
10167 | 2025-12-07 20:31:00 | 25.5 | 0
10168 | 2025-12-07 20:31:03 | 25.5 | 0
10169 | 2025-12-07 20:31:06 | 25.5 | 0
10170 | 2025-12-07 20:31:09 | 25.5 | 0
10171 | 2025-12-07 20:31:12 | 25.5 | 0
10172 | 2025-12-07 20:31:15 | 25.5 | 0
10173 | 2025-12-07 20:31:18 | 25.5 | 0
10174 | 2025-12-07 20:31:21 | 25.5 | 0
10175 | 2025-12-07 20:31:24 | 25.5 | 0
10176 | 2025-12-07 20:31:27 | 25.5 | 0
10177 | 2025-12-07 20:31:30 | 25.5 | 0
10178 | 2025-12-07 20:31:33 | 25.6 | 0
10179 | 2025-12-07 20:31:36 | 25.6 | 0
10180 | 2025-12-07 20:31:39 | 25.6 | 0
10181 | 2025-12-07 20:31:42 | 25.6 | 0
10182 | 2025-12-07 20:31:45 | 25.6 | 0
10183 | 2025-12-07 20:31:48 | 25.6 | 0
10184 | 2025-12-07 20:31:51 | 25.6 | 0
10185 | 2025-12-07 20:31:54 | 25.6 | 0
10186 | 2025-12-07 20:31:57 | 25.6 | 0
10187 | 2025-12-07 20:32:00 | 25.6 | 0
10188 | 2025-12-07 20:32:03 | 25.6 | 0
10189 | 2025-12-07 20:32:06 | 25.6 | 0
10190 | 2025-12-07 20:32:09 | 25.6 | 0
10191 | 2025-12-07 20:32:12 | 25.6 | 0
10192 | 2025-12-07 20:32:15 | 25.6 | 0
10193 | 2025-12-07 20:32:18 | 25.6 | 0
10194 | 2025-12-07 20:32:21 | 25.6 | 0
10195 | 2025-12-07 20:32:24 | 25.6 | 0
10196 | 2025-12-07 20:32:27 | 25.6 | 0
10197 | 2025-12-07 20:32:30 | 25.6 | 0
10198 | 2025-12-07 20:32:33 | 25.6 | 0
10199 | 2025-12-07 20:32:36 | 25.6 | 0
10200 | 2025-12-07 20:32:39 | 25.6 | 0
10201 | 2025-12-07 20:32:42 | 25.6 | 0
10202 | 2025-12-07 20:32:45 | 25.6 | 0
10203 | 2025-12-07 20:32:48 | 25.6 | 0
10204 | 2025-12-07 20:32:51 | 25.6 | 0
10205 | 2025-12-07 20:32:54 | 25.6 | 0
10206 | 2025-12-07 20:32:57 | 25.6 | 0
10207 | 2025-12-07 20:33:00 | 25.6 | 0
10208 | 2025-12-07 20:33:03 | 25.6 | 0
10209 | 2025-12-07 20:33:06 | 25.6 | 0
10210 | 2025-12-07 20:33:09 | 25.6 | 0
10211 | 2025-12-07 20:33:12 | 25.6 | 0
10212 | 2025-12-07 20:33:15 | 25.6 | 0
10213 | 2025-12-07 20:33:18 | 25.6 | 0
10214 | 2025-12-07 20:33:21 | 25.6 | 0
10215 | 2025-12-07 20:33:24 | 25.6 | 0
10216 | 2025-12-07 20:33:27 | 25.6 | 0
10217 | 2025-12-07 20:33:30 | 25.6 | 0
10218 | 2025-12-07 20:33:33 | 25.6 | 0
10219 | 2025-12-07 20:33:36 | 25.6 | 0
10220 | 2025-12-07 20:33:39 | 25.6 | 0
10221 | 2025-12-07 20:33:42 | 25.6 | 0
10222 | 2025-12-07 20:33:45 | 25.6 | 0
10223 | 2025-12-07 20:33:48 | 25.6 | 0
10224 | 2025-12-07 20:33:51 | 25.6 | 0
10225 | 2025-12-07 20:33:54 | 25.6 | 0
10226 | 2025-12-07 20:33:57 | 25.6 | 0
10227 | 2025-12-07 20:34:00 | 25.6 | 0
10228 | 2025-12-07 20:34:03 | 25.6 | 0
10229 | 2025-12-07 20:34:06 | 25.6 | 0
10230 | 2025-12-07 20:34:09 | 25.6 | 0
10231 | 2025-12-07 20:34:12 | 25.6 | 0
10232 | 2025-12-07 20:34:15 | 25.6 | 0
10233 | 2025-12-07 20:34:18 | 25.6 | 0
10234 | 2025-12-07 20:34:21 | 25.6 | 0
10235 | 2025-12-07 20:34:24 | 25.6 | 0
10236 | 2025-12-07 20:34:27 | 25.6 | 0
10237 | 2025-12-07 20:34:30 | 25.6 | 0
10238 | 2025-12-07 20:34:33 | 25.6 | 0
10239 | 2025-12-07 20:34:36 | 25.6 | 0
10240 | 2025-12-07 20:34:39 | 25.6 | 0
10241 | 2025-12-07 20:34:42 | 25.6 | 0
10242 | 2025-12-07 20:34:45 | 25.6 | 0
10243 | 2025-12-07 20:34:48 | 25.6 | 0
10244 | 2025-12-07 20:34:51 | 25.6 | 0
10245 | 2025-12-07 20:34:54 | 25.6 | 0
10246 | 2025-12-07 20:34:57 | 25.6 | 0
10247 | 2025-12-07 20:35:00 | 25.6 | 0
10248 | 2025-12-07 20:35:03 | 25.6 | 0
10249 | 2025-12-07 20:35:04 | 25.6 | 0
10250 | 2025-12-07 20:40:03 | 24.5 | 0
10251 | 2025-12-07 20:45:03 | 24.5 | 0
10252 | 2025-12-07 20:50:03 | 24.4 | 0
10253 | 2025-12-07 20:55:03 | 24.4 | 0
10254 | 2025-12-07 21:00:03 | 24.3 | 0
10255 | 2025-12-07 21:05:03 | 24.3 | 0
10256 | 2025-12-07 21:10:03 | 24.3 | 0
10257 | 2025-12-07 21:15:03 | 24.3 | 0
10258 | 2025-12-07 21:20:03 | 24.2 | 0
10259 | 2025-12-07 21:25:03 | 24.2 | 0
10260 | 2025-12-07 21:30:03 | 24.2 | 0
10261 | 2025-12-07 21:35:03 | 24.2 | 0
10262 | 2025-12-07 21:40:03 | 24.2 | 0
10263 | 2025-12-07 21:45:03 | 24.2 | 0
10264 | 2025-12-07 21:50:03 | 24.2 | 0
10265 | 2025-12-07 21:55:03 | 24.2 | 0
10266 | 2025-12-07 21:56:31 | 24.2 | 0
10267 | 2025-12-07 21:56:31 | 24.2 | 0
10268 | 2025-12-07 21:56:34 | 24.2 | 0
10269 | 2025-12-07 21:56:37 | 24.2 | 0
10270 | 2025-12-07 21:56:40 | 24.2 | 0
10271 | 2025-12-07 21:56:43 | 24.3 | 0
10272 | 2025-12-07 21:56:46 | 24.3 | 0
10273 | 2025-12-07 21:56:49 | 24.4 | 0
10274 | 2025-12-07 21:56:52 | 24.4 | 0
10275 | 2025-12-07 21:56:55 | 24.5 | 0
10276 | 2025-12-07 21:56:58 | 24.5 | 0
10277 | 2025-12-07 21:57:01 | 24.6 | 0
10278 | 2025-12-07 21:57:04 | 24.6 | 0
10279 | 2025-12-07 21:57:07 | 24.7 | 0
10280 | 2025-12-07 21:57:10 | 24.7 | 0
10281 | 2025-12-07 21:57:13 | 24.7 | 0
10282 | 2025-12-07 21:57:16 | 24.8 | 0
10283 | 2025-12-07 21:57:19 | 24.8 | 0
10284 | 2025-12-07 21:57:22 | 24.9 | 0
10285 | 2025-12-07 21:57:25 | 24.9 | 0
10286 | 2025-12-07 21:57:28 | 24.9 | 0
10287 | 2025-12-07 21:57:31 | 25 | 0
10288 | 2025-12-07 21:57:34 | 25 | 0
10289 | 2025-12-07 21:57:37 | 25 | 0
10290 | 2025-12-07 21:57:40 | 25 | 0
10291 | 2025-12-07 21:57:43 | 25 | 0
10292 | 2025-12-07 21:57:46 | 25.1 | 0
10293 | 2025-12-07 21:57:49 | 25.1 | 0
10294 | 2025-12-07 21:57:52 | 25.1 | 0
10295 | 2025-12-07 21:57:55 | 25.1 | 0
10296 | 2025-12-07 21:57:58 | 25.1 | 0
10297 | 2025-12-07 21:58:01 | 25.1 | 0
10298 | 2025-12-07 21:58:04 | 25.1 | 0
10299 | 2025-12-07 21:58:07 | 25.1 | 0
10300 | 2025-12-07 21:58:10 | 25.1 | 0
10301 | 2025-12-07 21:58:13 | 25.2 | 0
10302 | 2025-12-07 21:58:16 | 25.2 | 0
10303 | 2025-12-07 21:58:19 | 25.2 | 0
10304 | 2025-12-07 21:58:22 | 25.2 | 0
10305 | 2025-12-07 21:58:25 | 25.2 | 0
10306 | 2025-12-07 21:58:28 | 25.2 | 0
10307 | 2025-12-07 21:58:31 | 25.2 | 0
10308 | 2025-12-07 21:58:34 | 25.2 | 0
10309 | 2025-12-07 21:58:37 | 25.2 | 0
10310 | 2025-12-07 21:58:40 | 25.2 | 0
10311 | 2025-12-07 21:58:43 | 25.2 | 0
10312 | 2025-12-07 21:58:46 | 25.2 | 0
10313 | 2025-12-07 21:58:49 | 25.2 | 0
10314 | 2025-12-07 21:58:52 | 25.2 | 0
10315 | 2025-12-07 21:58:55 | 25.2 | 0
10316 | 2025-12-07 21:58:58 | 25.3 | 0
10317 | 2025-12-07 21:59:01 | 25.3 | 0
10318 | 2025-12-07 21:59:04 | 25.3 | 0
10319 | 2025-12-07 21:59:07 | 25.3 | 0
10320 | 2025-12-07 21:59:10 | 25.3 | 0
10321 | 2025-12-07 21:59:13 | 25.3 | 0
10322 | 2025-12-07 21:59:16 | 25.3 | 0
10323 | 2025-12-07 21:59:19 | 25.3 | 0
10324 | 2025-12-07 21:59:22 | 25.3 | 0
10325 | 2025-12-07 21:59:25 | 25.3 | 0
10326 | 2025-12-07 21:59:28 | 25.3 | 0
10327 | 2025-12-07 21:59:31 | 25.3 | 0
10328 | 2025-12-07 21:59:34 | 25.3 | 0
10329 | 2025-12-07 21:59:37 | 25.3 | 0
10330 | 2025-12-07 21:59:40 | 25.3 | 0
10331 | 2025-12-07 21:59:43 | 25.3 | 0
10332 | 2025-12-07 21:59:46 | 25.3 | 0
10333 | 2025-12-07 21:59:49 | 25.3 | 0
10334 | 2025-12-07 21:59:52 | 25.3 | 0
10335 | 2025-12-07 21:59:55 | 25.3 | 0
10336 | 2025-12-07 21:59:58 | 25.3 | 0
10337 | 2025-12-07 22:00:01 | 25.3 | 0
10338 | 2025-12-07 22:00:04 | 25.3 | 0
10339 | 2025-12-07 22:00:07 | 25.3 | 0
10340 | 2025-12-07 22:00:10 | 25.3 | 0
10341 | 2025-12-07 22:00:13 | 25.3 | 0
10342 | 2025-12-07 22:00:16 | 25.3 | 0
10343 | 2025-12-07 22:00:19 | 25.3 | 0
10344 | 2025-12-07 22:00:22 | 25.3 | 0
10345 | 2025-12-07 22:00:25 | 25.3 | 0
10346 | 2025-12-07 22:00:28 | 25.3 | 0
10347 | 2025-12-07 22:00:31 | 25.3 | 0
10348 | 2025-12-07 22:00:34 | 25.3 | 0
10349 | 2025-12-07 22:00:37 | 25.3 | 0
10350 | 2025-12-07 22:00:40 | 25.4 | 0
10351 | 2025-12-07 22:00:43 | 25.4 | 0
10352 | 2025-12-07 22:00:46 | 25.4 | 0
10353 | 2025-12-07 22:00:49 | 25.4 | 0
10354 | 2025-12-07 22:00:52 | 25.4 | 0
10355 | 2025-12-07 22:00:55 | 25.4 | 0
10356 | 2025-12-07 22:00:58 | 25.4 | 0
10357 | 2025-12-07 22:01:01 | 25.4 | 0
10358 | 2025-12-07 22:01:04 | 25.4 | 0
10359 | 2025-12-07 22:01:07 | 25.4 | 0
10360 | 2025-12-07 22:01:10 | 25.4 | 0
10361 | 2025-12-07 22:01:13 | 25.4 | 0
10362 | 2025-12-07 22:01:16 | 25.4 | 0
10363 | 2025-12-07 22:01:19 | 25.4 | 0
10364 | 2025-12-07 22:01:22 | 25.4 | 0
10365 | 2025-12-07 22:01:25 | 25.4 | 0
10366 | 2025-12-07 22:01:28 | 25.4 | 0
10367 | 2025-12-07 22:01:31 | 25.4 | 0
10368 | 2025-12-07 22:01:34 | 25.4 | 0
10369 | 2025-12-07 22:01:37 | 25.4 | 0
10370 | 2025-12-07 22:01:40 | 25.4 | 0
10371 | 2025-12-07 22:01:43 | 25.4 | 0
10372 | 2025-12-07 22:01:46 | 25.4 | 0
10373 | 2025-12-07 22:01:49 | 25.4 | 0
10374 | 2025-12-07 22:01:52 | 25.4 | 0
10375 | 2025-12-07 22:01:55 | 25.4 | 0
10376 | 2025-12-07 22:01:58 | 25.4 | 0
10377 | 2025-12-07 22:02:01 | 25.4 | 0
10378 | 2025-12-07 22:02:04 | 25.4 | 0
10379 | 2025-12-07 22:02:07 | 25.4 | 0
10380 | 2025-12-07 22:02:10 | 25.4 | 0
10381 | 2025-12-07 22:02:13 | 25.4 | 0
10382 | 2025-12-07 22:02:16 | 25.4 | 0
10383 | 2025-12-07 22:02:19 | 25.4 | 0
10384 | 2025-12-07 22:02:22 | 25.4 | 0
10385 | 2025-12-07 22:02:25 | 25.4 | 0
10386 | 2025-12-07 22:02:28 | 25.4 | 0
10387 | 2025-12-07 22:02:31 | 25.4 | 0
10388 | 2025-12-07 22:02:34 | 25.4 | 0
10389 | 2025-12-07 22:02:37 | 25.4 | 0
10390 | 2025-12-07 22:02:40 | 25.4 | 0
10391 | 2025-12-07 22:02:43 | 25.4 | 0
10392 | 2025-12-07 22:02:46 | 25.4 | 0
10393 | 2025-12-07 22:02:49 | 25.4 | 0
10394 | 2025-12-07 22:02:52 | 25.4 | 0
10395 | 2025-12-07 22:02:55 | 25.4 | 0
10396 | 2025-12-07 22:02:58 | 25.4 | 0
10397 | 2025-12-07 22:03:01 | 25.4 | 0
10398 | 2025-12-07 22:03:04 | 25.4 | 0
10399 | 2025-12-07 22:03:07 | 25.4 | 0
10400 | 2025-12-07 22:03:10 | 25.4 | 0
10401 | 2025-12-07 22:03:13 | 25.4 | 0
10402 | 2025-12-07 22:03:16 | 25.4 | 0
10403 | 2025-12-07 22:03:19 | 25.4 | 0
10404 | 2025-12-07 22:03:22 | 25.4 | 0
10405 | 2025-12-07 22:03:25 | 25.4 | 0
10406 | 2025-12-07 22:03:28 | 25.4 | 0
10407 | 2025-12-07 22:03:31 | 25.4 | 0
10408 | 2025-12-07 22:03:34 | 25.4 | 0
10409 | 2025-12-07 22:03:37 | 25.4 | 0
10410 | 2025-12-07 22:03:40 | 25.4 | 0
10411 | 2025-12-07 22:03:43 | 25.4 | 0
10412 | 2025-12-07 22:03:46 | 25.4 | 0
10413 | 2025-12-07 22:03:49 | 25.4 | 0
10414 | 2025-12-07 22:03:52 | 25.4 | 0
10415 | 2025-12-07 22:03:55 | 25.4 | 0
10416 | 2025-12-07 22:03:58 | 25.4 | 0
10417 | 2025-12-07 22:04:01 | 25.4 | 0
10418 | 2025-12-07 22:04:04 | 25.4 | 0
10419 | 2025-12-07 22:04:07 | 25.4 | 0
10420 | 2025-12-07 22:04:10 | 25.4 | 0
10421 | 2025-12-07 22:04:13 | 25.4 | 0
10422 | 2025-12-07 22:04:16 | 25.4 | 0
10423 | 2025-12-07 22:04:19 | 25.4 | 0
10424 | 2025-12-07 22:04:22 | 25.4 | 0
10425 | 2025-12-07 22:04:25 | 25.5 | 0
10426 | 2025-12-07 22:04:28 | 25.5 | 0
10427 | 2025-12-07 22:04:31 | 25.5 | 0
10428 | 2025-12-07 22:04:34 | 25.5 | 0
10429 | 2025-12-07 22:04:37 | 25.5 | 0
10430 | 2025-12-07 22:04:40 | 25.5 | 0
10431 | 2025-12-07 22:04:43 | 25.5 | 0
10432 | 2025-12-07 22:04:46 | 25.5 | 0
10433 | 2025-12-07 22:04:49 | 25.5 | 0
10434 | 2025-12-07 22:04:52 | 25.5 | 0
10435 | 2025-12-07 22:04:55 | 25.5 | 0
10436 | 2025-12-07 22:04:58 | 25.5 | 0
10437 | 2025-12-07 22:05:01 | 25.5 | 0
10438 | 2025-12-07 22:05:04 | 25.5 | 0
10439 | 2025-12-07 22:05:07 | 25.5 | 0
10440 | 2025-12-07 22:05:10 | 25.5 | 0
10441 | 2025-12-07 22:05:13 | 25.5 | 0
10442 | 2025-12-07 22:05:16 | 25.5 | 0
10443 | 2025-12-07 22:05:19 | 25.5 | 0
10444 | 2025-12-07 22:05:22 | 25.5 | 0
10445 | 2025-12-07 22:05:25 | 25.5 | 0
10446 | 2025-12-07 22:05:28 | 25.4 | 0
10447 | 2025-12-07 22:05:31 | 25.4 | 0
10448 | 2025-12-07 22:05:34 | 25.4 | 0
10449 | 2025-12-07 22:05:37 | 25.4 | 0
10450 | 2025-12-07 22:05:40 | 25.4 | 0
10451 | 2025-12-07 22:05:43 | 25.4 | 0
10452 | 2025-12-07 22:05:46 | 25.4 | 0
10453 | 2025-12-07 22:05:49 | 25.4 | 0
10454 | 2025-12-07 22:05:52 | 25.4 | 0
10455 | 2025-12-07 22:05:55 | 25.5 | 0
10456 | 2025-12-07 22:05:58 | 25.5 | 0
10457 | 2025-12-07 22:06:01 | 25.5 | 0
10458 | 2025-12-07 22:06:04 | 25.5 | 0
10459 | 2025-12-07 22:06:07 | 25.5 | 0
10460 | 2025-12-07 22:06:10 | 25.5 | 0
10461 | 2025-12-07 22:06:13 | 25.5 | 0
10462 | 2025-12-07 22:06:16 | 25.5 | 0
10463 | 2025-12-07 22:06:19 | 25.5 | 0
10464 | 2025-12-07 22:06:22 | 25.5 | 0
10465 | 2025-12-07 22:06:25 | 25.5 | 0
10466 | 2025-12-07 22:06:28 | 25.5 | 0
10467 | 2025-12-07 22:06:31 | 25.5 | 0
10468 | 2025-12-07 22:06:31 | 25.5 | 0
10469 | 2025-12-07 22:11:31 | 24.4 | 0
10470 | 2025-12-07 22:16:31 | 24.3 | 0
10471 | 2025-12-07 22:21:31 | 24.3 | 0
10472 | 2025-12-07 22:26:31 | 24.2 | 0
10473 | 2025-12-07 22:31:31 | 24.2 | 0
10474 | 2025-12-07 22:36:31 | 24.2 | 0
10475 | 2025-12-07 22:41:31 | 24.2 | 0
10476 | 2025-12-07 22:46:31 | 24.1 | 0
10477 | 2025-12-07 22:51:31 | 24.1 | 0
10478 | 2025-12-07 22:56:31 | 24.1 | 0
10479 | 2025-12-07 23:01:31 | 24.1 | 0
10480 | 2025-12-07 23:06:31 | 24.1 | 0
10481 | 2025-12-07 23:11:31 | 24.1 | 0
10482 | 2025-12-07 23:16:31 | 24 | 0
10483 | 2025-12-07 23:21:31 | 24 | 0
10484 | 2025-12-07 23:26:31 | 24 | 0
10485 | 2025-12-07 23:27:56 | 24 | 0
10486 | 2025-12-07 23:27:56 | 24 | 0
10487 | 2025-12-07 23:27:59 | 24 | 0
10488 | 2025-12-07 23:28:02 | 24.1 | 0
10489 | 2025-12-07 23:28:05 | 24.1 | 0
10490 | 2025-12-07 23:28:08 | 24.1 | 0
10491 | 2025-12-07 23:28:11 | 24.2 | 0
10492 | 2025-12-07 23:28:14 | 24.2 | 0
10493 | 2025-12-07 23:28:17 | 24.3 | 0
10494 | 2025-12-07 23:28:20 | 24.3 | 0
10495 | 2025-12-07 23:28:23 | 24.3 | 0
10496 | 2025-12-07 23:28:26 | 24.4 | 0
10497 | 2025-12-07 23:28:29 | 24.5 | 0
10498 | 2025-12-07 23:28:32 | 24.5 | 0
10499 | 2025-12-07 23:28:35 | 24.5 | 0
10500 | 2025-12-07 23:28:38 | 24.6 | 0
10501 | 2025-12-07 23:28:41 | 24.6 | 0
10502 | 2025-12-07 23:28:44 | 24.6 | 0
10503 | 2025-12-07 23:28:47 | 24.7 | 0
10504 | 2025-12-07 23:28:50 | 24.7 | 0
10505 | 2025-12-07 23:28:53 | 24.7 | 0
10506 | 2025-12-07 23:28:56 | 24.8 | 0
10507 | 2025-12-07 23:28:59 | 24.8 | 0
10508 | 2025-12-07 23:29:02 | 24.8 | 0
10509 | 2025-12-07 23:29:05 | 24.8 | 0
10510 | 2025-12-07 23:29:08 | 24.9 | 0
10511 | 2025-12-07 23:29:11 | 24.9 | 0
10512 | 2025-12-07 23:29:14 | 24.9 | 0
10513 | 2025-12-07 23:29:17 | 24.9 | 0
10514 | 2025-12-07 23:29:20 | 24.9 | 0
10515 | 2025-12-07 23:29:23 | 24.9 | 0
10516 | 2025-12-07 23:29:26 | 24.9 | 0
10517 | 2025-12-07 23:29:29 | 25 | 0
10518 | 2025-12-07 23:29:32 | 25 | 0
10519 | 2025-12-07 23:29:35 | 25 | 0
10520 | 2025-12-07 23:29:38 | 25 | 0
10521 | 2025-12-07 23:29:41 | 25 | 0
10522 | 2025-12-07 23:29:44 | 25 | 0
10523 | 2025-12-07 23:29:47 | 25 | 0
10524 | 2025-12-07 23:29:50 | 25 | 0
10525 | 2025-12-07 23:29:53 | 25 | 0
10526 | 2025-12-07 23:29:56 | 25.1 | 0
10527 | 2025-12-07 23:29:59 | 25.1 | 0
10528 | 2025-12-07 23:30:02 | 25.1 | 0
10529 | 2025-12-07 23:30:05 | 25.1 | 0
10530 | 2025-12-07 23:30:08 | 25.1 | 0
10531 | 2025-12-07 23:30:11 | 25.1 | 0
10532 | 2025-12-07 23:30:14 | 25.1 | 0
10533 | 2025-12-07 23:30:17 | 25.1 | 0
10534 | 2025-12-07 23:30:20 | 25.1 | 0
10535 | 2025-12-07 23:30:23 | 25.1 | 0
10536 | 2025-12-07 23:30:26 | 25.1 | 0
10537 | 2025-12-07 23:30:29 | 25.1 | 0
10538 | 2025-12-07 23:30:32 | 25.1 | 0
10539 | 2025-12-07 23:30:35 | 25.1 | 0
10540 | 2025-12-07 23:30:38 | 25.1 | 0
10541 | 2025-12-07 23:30:41 | 25.1 | 0
10542 | 2025-12-07 23:30:44 | 25.1 | 0
10543 | 2025-12-07 23:30:47 | 25.1 | 0
10544 | 2025-12-07 23:30:50 | 25.1 | 0
10545 | 2025-12-07 23:30:53 | 25.1 | 0
10546 | 2025-12-07 23:30:56 | 25.1 | 0
10547 | 2025-12-07 23:30:59 | 25.1 | 0
10548 | 2025-12-07 23:31:02 | 25.1 | 0
10549 | 2025-12-07 23:31:05 | 25.1 | 0
10550 | 2025-12-07 23:31:08 | 25.1 | 0
10551 | 2025-12-07 23:31:11 | 25.1 | 0
10552 | 2025-12-07 23:31:14 | 25.1 | 0
10553 | 2025-12-07 23:31:17 | 25.1 | 0
10554 | 2025-12-07 23:31:20 | 25.1 | 0
10555 | 2025-12-07 23:31:23 | 25.1 | 0
10556 | 2025-12-07 23:31:26 | 25.1 | 0
10557 | 2025-12-07 23:31:29 | 25.1 | 0
10558 | 2025-12-07 23:31:32 | 25.2 | 0
10559 | 2025-12-07 23:31:35 | 25.2 | 0
10560 | 2025-12-07 23:31:38 | 25.2 | 0
10561 | 2025-12-07 23:31:41 | 25.2 | 0
10562 | 2025-12-07 23:31:44 | 25.2 | 0
10563 | 2025-12-07 23:31:47 | 25.2 | 0
10564 | 2025-12-07 23:31:50 | 25.2 | 0
10565 | 2025-12-07 23:31:53 | 25.2 | 0
10566 | 2025-12-07 23:31:56 | 25.2 | 0
10567 | 2025-12-07 23:31:59 | 25.2 | 0
10568 | 2025-12-07 23:32:02 | 25.2 | 0
10569 | 2025-12-07 23:32:05 | 25.2 | 0
10570 | 2025-12-07 23:32:08 | 25.2 | 0
10571 | 2025-12-07 23:32:11 | 25.2 | 0
10572 | 2025-12-07 23:32:14 | 25.2 | 0
10573 | 2025-12-07 23:32:17 | 25.2 | 0
10574 | 2025-12-07 23:32:20 | 25.2 | 0
10575 | 2025-12-07 23:32:23 | 25.2 | 0
10576 | 2025-12-07 23:32:26 | 25.2 | 0
10577 | 2025-12-07 23:32:29 | 25.2 | 0
10578 | 2025-12-07 23:32:32 | 25.2 | 0
10579 | 2025-12-07 23:32:35 | 25.2 | 0
10580 | 2025-12-07 23:32:38 | 25.2 | 0
10581 | 2025-12-07 23:32:41 | 25.2 | 0
10582 | 2025-12-07 23:32:44 | 25.2 | 0
10583 | 2025-12-07 23:32:47 | 25.2 | 0
10584 | 2025-12-07 23:32:50 | 25.2 | 0
10585 | 2025-12-07 23:32:53 | 25.2 | 0
10586 | 2025-12-07 23:32:56 | 25.2 | 0
10587 | 2025-12-07 23:32:59 | 25.2 | 0
10588 | 2025-12-07 23:33:02 | 25.2 | 0
10589 | 2025-12-07 23:33:05 | 25.2 | 0
10590 | 2025-12-07 23:33:08 | 25.2 | 0
10591 | 2025-12-07 23:33:11 | 25.2 | 0
10592 | 2025-12-07 23:33:14 | 25.2 | 0
10593 | 2025-12-07 23:33:17 | 25.3 | 0
10594 | 2025-12-07 23:33:20 | 25.3 | 0
10595 | 2025-12-07 23:33:23 | 25.3 | 0
10596 | 2025-12-07 23:33:26 | 25.3 | 0
10597 | 2025-12-07 23:33:29 | 25.3 | 0
10598 | 2025-12-07 23:33:32 | 25.3 | 0
10599 | 2025-12-07 23:33:35 | 25.3 | 0
10600 | 2025-12-07 23:33:38 | 25.2 | 0
10601 | 2025-12-07 23:33:41 | 25.2 | 0
10602 | 2025-12-07 23:33:44 | 25.2 | 0
10603 | 2025-12-07 23:33:47 | 25.2 | 0
10604 | 2025-12-07 23:33:50 | 25.2 | 0
10605 | 2025-12-07 23:33:53 | 25.2 | 0
10606 | 2025-12-07 23:33:56 | 25.2 | 0
10607 | 2025-12-07 23:33:59 | 25.2 | 0
10608 | 2025-12-07 23:34:02 | 25.2 | 0
10609 | 2025-12-07 23:34:05 | 25.3 | 0
10610 | 2025-12-07 23:34:08 | 25.2 | 0
10611 | 2025-12-07 23:34:11 | 25.2 | 0
10612 | 2025-12-07 23:34:14 | 25.3 | 0
10613 | 2025-12-07 23:34:17 | 25.2 | 0
10614 | 2025-12-07 23:34:20 | 25.2 | 0
10615 | 2025-12-07 23:34:23 | 25.2 | 0
10616 | 2025-12-07 23:34:26 | 25.2 | 0
10617 | 2025-12-07 23:34:29 | 25.2 | 0
10618 | 2025-12-07 23:34:32 | 25.2 | 0
10619 | 2025-12-07 23:34:35 | 25.2 | 0
10620 | 2025-12-07 23:34:38 | 25.2 | 0
10621 | 2025-12-07 23:34:41 | 25.2 | 0
10622 | 2025-12-07 23:34:44 | 25.2 | 0
10623 | 2025-12-07 23:34:47 | 25.2 | 0
10624 | 2025-12-07 23:34:50 | 25.2 | 0
10625 | 2025-12-07 23:34:53 | 25.2 | 0
10626 | 2025-12-07 23:34:56 | 25.2 | 0
10627 | 2025-12-07 23:34:59 | 25.2 | 0
10628 | 2025-12-07 23:35:02 | 25.2 | 0
10629 | 2025-12-07 23:35:05 | 25.2 | 0
10630 | 2025-12-07 23:35:08 | 25.2 | 0
10631 | 2025-12-07 23:35:11 | 25.2 | 0
10632 | 2025-12-07 23:35:14 | 25.2 | 0
10633 | 2025-12-07 23:35:17 | 25.2 | 0
10634 | 2025-12-07 23:35:20 | 25.2 | 0
10635 | 2025-12-07 23:35:23 | 25.2 | 0
10636 | 2025-12-07 23:35:26 | 25.2 | 0
10637 | 2025-12-07 23:35:29 | 25.2 | 0
10638 | 2025-12-07 23:35:32 | 25.2 | 0
10639 | 2025-12-07 23:35:35 | 25.2 | 0
10640 | 2025-12-07 23:35:38 | 25.2 | 0
10641 | 2025-12-07 23:35:41 | 25.2 | 0
10642 | 2025-12-07 23:35:44 | 25.2 | 0
10643 | 2025-12-07 23:35:47 | 25.2 | 0
10644 | 2025-12-07 23:35:50 | 25.2 | 0
10645 | 2025-12-07 23:35:53 | 25.2 | 0
10646 | 2025-12-07 23:35:56 | 25.2 | 0
10647 | 2025-12-07 23:35:59 | 25.2 | 0
10648 | 2025-12-07 23:36:02 | 25.2 | 0
10649 | 2025-12-07 23:36:05 | 25.2 | 0
10650 | 2025-12-07 23:36:08 | 25.2 | 0
10651 | 2025-12-07 23:36:11 | 25.2 | 0
10652 | 2025-12-07 23:36:14 | 25.2 | 0
10653 | 2025-12-07 23:36:17 | 25.2 | 0
10654 | 2025-12-07 23:36:20 | 25.2 | 0
10655 | 2025-12-07 23:36:23 | 25.3 | 0
10656 | 2025-12-07 23:36:26 | 25.3 | 0
10657 | 2025-12-07 23:36:29 | 25.3 | 0
10658 | 2025-12-07 23:36:32 | 25.3 | 0
10659 | 2025-12-07 23:36:35 | 25.3 | 0
10660 | 2025-12-07 23:36:38 | 25.3 | 0
10661 | 2025-12-07 23:36:41 | 25.3 | 0
10662 | 2025-12-07 23:36:44 | 25.3 | 0
10663 | 2025-12-07 23:36:47 | 25.3 | 0
10664 | 2025-12-07 23:36:50 | 25.3 | 0
10665 | 2025-12-07 23:36:53 | 25.3 | 0
10666 | 2025-12-07 23:36:56 | 25.3 | 0
10667 | 2025-12-07 23:36:59 | 25.3 | 0
10668 | 2025-12-07 23:37:02 | 25.3 | 0
10669 | 2025-12-07 23:37:05 | 25.3 | 0
10670 | 2025-12-07 23:37:08 | 25.3 | 0
10671 | 2025-12-07 23:37:11 | 25.3 | 0
10672 | 2025-12-07 23:37:14 | 25.3 | 0
10673 | 2025-12-07 23:37:17 | 25.3 | 0
10674 | 2025-12-07 23:37:20 | 25.3 | 0
10675 | 2025-12-07 23:37:23 | 25.3 | 0
10676 | 2025-12-07 23:37:26 | 25.3 | 0
10677 | 2025-12-07 23:37:29 | 25.3 | 0
10678 | 2025-12-07 23:37:32 | 25.3 | 0
10679 | 2025-12-07 23:37:35 | 25.4 | 0
10680 | 2025-12-07 23:37:38 | 25.4 | 0
10681 | 2025-12-07 23:37:41 | 25.4 | 0
10682 | 2025-12-07 23:37:44 | 25.4 | 0
10683 | 2025-12-07 23:37:47 | 25.4 | 0
10684 | 2025-12-07 23:37:50 | 25.4 | 0
10685 | 2025-12-07 23:37:53 | 25.4 | 0
10686 | 2025-12-07 23:37:56 | 25.4 | 0
10687 | 2025-12-07 23:37:56 | 25.4 | 0
10688 | 2025-12-07 23:42:56 | 24.2 | 0
10689 | 2025-12-07 23:47:56 | 24.2 | 0
10690 | 2025-12-07 23:52:56 | 24.1 | 0
10691 | 2025-12-07 23:57:56 | 24.1 | 0
10692 | 2025-12-08 00:02:56 | 24.1 | 0
10693 | 2025-12-08 00:07:56 | 24 | 0
10694 | 2025-12-08 00:12:56 | 24 | 0
10695 | 2025-12-08 00:17:56 | 24 | 0
10696 | 2025-12-08 00:22:56 | 24 | 0
10697 | 2025-12-08 00:27:56 | 24 | 0
10698 | 2025-12-08 00:32:56 | 23.9 | 0
10699 | 2025-12-08 00:37:56 | 24 | 0
10700 | 2025-12-08 00:42:56 | 24 | 0
10701 | 2025-12-08 00:47:56 | 24.1 | 0
10702 | 2025-12-08 00:52:56 | 24.1 | 0
10703 | 2025-12-08 00:57:56 | 24.2 | 0
10704 | 2025-12-08 00:59:25 | 24.2 | 0
10705 | 2025-12-08 00:59:25 | 24.2 | 0
10706 | 2025-12-08 00:59:28 | 24.2 | 0
10707 | 2025-12-08 00:59:31 | 24.2 | 0
10708 | 2025-12-08 00:59:34 | 24.3 | 0
10709 | 2025-12-08 00:59:37 | 24.3 | 0
10710 | 2025-12-08 00:59:40 | 24.4 | 0
10711 | 2025-12-08 00:59:43 | 24.4 | 0
10712 | 2025-12-08 00:59:46 | 24.5 | 0
10713 | 2025-12-08 00:59:49 | 24.5 | 0
10714 | 2025-12-08 00:59:52 | 24.6 | 0
10715 | 2025-12-08 00:59:55 | 24.6 | 0
10716 | 2025-12-08 00:59:58 | 24.7 | 0
10717 | 2025-12-08 01:00:01 | 24.7 | 0
10718 | 2025-12-08 01:00:04 | 24.7 | 0
10719 | 2025-12-08 01:00:07 | 24.8 | 0
10720 | 2025-12-08 01:00:10 | 24.8 | 0
10721 | 2025-12-08 01:00:13 | 24.9 | 0
10722 | 2025-12-08 01:00:16 | 24.9 | 0
10723 | 2025-12-08 01:00:19 | 24.9 | 0
10724 | 2025-12-08 01:00:22 | 24.9 | 0
10725 | 2025-12-08 01:00:25 | 25 | 0
10726 | 2025-12-08 01:00:28 | 25 | 0
10727 | 2025-12-08 01:00:31 | 25 | 0
10728 | 2025-12-08 01:00:34 | 25 | 0
10729 | 2025-12-08 01:00:37 | 25 | 0
10730 | 2025-12-08 01:00:40 | 25.1 | 0
10731 | 2025-12-08 01:00:43 | 25.1 | 0
10732 | 2025-12-08 01:00:46 | 25.1 | 0
10733 | 2025-12-08 01:00:49 | 25.1 | 0
10734 | 2025-12-08 01:00:52 | 25.1 | 0
10735 | 2025-12-08 01:00:55 | 25.1 | 0
10736 | 2025-12-08 01:00:58 | 25.1 | 0
10737 | 2025-12-08 01:01:01 | 25.1 | 0
10738 | 2025-12-08 01:01:04 | 25.2 | 0
10739 | 2025-12-08 01:01:07 | 25.2 | 0
10740 | 2025-12-08 01:01:10 | 25.2 | 0
10741 | 2025-12-08 01:01:13 | 25.2 | 0
10742 | 2025-12-08 01:01:16 | 25.2 | 0
10743 | 2025-12-08 01:01:19 | 25.2 | 0
10744 | 2025-12-08 01:01:22 | 25.2 | 0
10745 | 2025-12-08 01:01:25 | 25.2 | 0
10746 | 2025-12-08 01:01:28 | 25.2 | 0
10747 | 2025-12-08 01:01:31 | 25.2 | 0
10748 | 2025-12-08 01:01:34 | 25.2 | 0
10749 | 2025-12-08 01:01:37 | 25.3 | 0
10750 | 2025-12-08 01:01:40 | 25.3 | 0
10751 | 2025-12-08 01:01:43 | 25.3 | 0
10752 | 2025-12-08 01:01:46 | 25.3 | 0
10753 | 2025-12-08 01:01:49 | 25.3 | 0
10754 | 2025-12-08 01:01:52 | 25.3 | 0
10755 | 2025-12-08 01:01:55 | 25.3 | 0
10756 | 2025-12-08 01:01:58 | 25.3 | 0
10757 | 2025-12-08 01:02:01 | 25.3 | 0
10758 | 2025-12-08 01:02:04 | 25.3 | 0
10759 | 2025-12-08 01:02:07 | 25.3 | 0
10760 | 2025-12-08 01:02:10 | 25.3 | 0
10761 | 2025-12-08 01:02:13 | 25.3 | 0
10762 | 2025-12-08 01:02:16 | 25.3 | 0
10763 | 2025-12-08 01:02:19 | 25.3 | 0
10764 | 2025-12-08 01:02:22 | 25.3 | 0
10765 | 2025-12-08 01:02:25 | 25.3 | 0
10766 | 2025-12-08 01:02:28 | 25.3 | 0
10767 | 2025-12-08 01:02:31 | 25.3 | 0
10768 | 2025-12-08 01:02:34 | 25.3 | 0
10769 | 2025-12-08 01:02:37 | 25.3 | 0
10770 | 2025-12-08 01:02:40 | 25.3 | 0
10771 | 2025-12-08 01:02:43 | 25.3 | 0
10772 | 2025-12-08 01:02:46 | 25.3 | 0
10773 | 2025-12-08 01:02:49 | 25.3 | 0
10774 | 2025-12-08 01:02:52 | 25.3 | 0
10775 | 2025-12-08 01:02:55 | 25.3 | 0
10776 | 2025-12-08 01:02:58 | 25.3 | 0
10777 | 2025-12-08 01:03:01 | 25.3 | 0
10778 | 2025-12-08 01:03:04 | 25.3 | 0
10779 | 2025-12-08 01:03:07 | 25.3 | 0
10780 | 2025-12-08 01:03:10 | 25.3 | 0
10781 | 2025-12-08 01:03:13 | 25.4 | 0
10782 | 2025-12-08 01:03:16 | 25.4 | 0
10783 | 2025-12-08 01:03:19 | 25.4 | 0
10784 | 2025-12-08 01:03:22 | 25.4 | 0
10785 | 2025-12-08 01:03:25 | 25.4 | 0
10786 | 2025-12-08 01:03:28 | 25.4 | 0
10787 | 2025-12-08 01:03:31 | 25.4 | 0
10788 | 2025-12-08 01:03:34 | 25.4 | 0
10789 | 2025-12-08 01:03:37 | 25.4 | 0
10790 | 2025-12-08 01:03:40 | 25.4 | 0
10791 | 2025-12-08 01:03:43 | 25.4 | 0
10792 | 2025-12-08 01:03:46 | 25.4 | 0
10793 | 2025-12-08 01:03:49 | 25.4 | 0
10794 | 2025-12-08 01:03:52 | 25.4 | 0
10795 | 2025-12-08 01:03:55 | 25.4 | 0
10796 | 2025-12-08 01:03:58 | 25.4 | 0
10797 | 2025-12-08 01:04:01 | 25.4 | 0
10798 | 2025-12-08 01:04:04 | 25.4 | 0
10799 | 2025-12-08 01:04:07 | 25.4 | 0
10800 | 2025-12-08 01:04:10 | 25.4 | 0
10801 | 2025-12-08 01:04:13 | 25.4 | 0
10802 | 2025-12-08 01:04:16 | 25.4 | 0
10803 | 2025-12-08 01:04:19 | 25.4 | 0
10804 | 2025-12-08 01:04:22 | 25.4 | 0
10805 | 2025-12-08 01:04:25 | 25.4 | 0
10806 | 2025-12-08 01:04:28 | 25.4 | 0
10807 | 2025-12-08 01:04:31 | 25.4 | 0
10808 | 2025-12-08 01:04:34 | 25.4 | 0
10809 | 2025-12-08 01:04:37 | 25.4 | 0
10810 | 2025-12-08 01:04:40 | 25.4 | 0
10811 | 2025-12-08 01:04:43 | 25.4 | 0
10812 | 2025-12-08 01:04:46 | 25.4 | 0
10813 | 2025-12-08 01:04:49 | 25.4 | 0
10814 | 2025-12-08 01:04:52 | 25.4 | 0
10815 | 2025-12-08 01:04:55 | 25.4 | 0
10816 | 2025-12-08 01:04:58 | 25.4 | 0
10817 | 2025-12-08 01:05:01 | 25.4 | 0
10818 | 2025-12-08 01:05:04 | 25.4 | 0
10819 | 2025-12-08 01:05:07 | 25.4 | 0
10820 | 2025-12-08 01:05:10 | 25.4 | 0
10821 | 2025-12-08 01:05:13 | 25.4 | 0
10822 | 2025-12-08 01:05:16 | 25.4 | 0
10823 | 2025-12-08 01:05:19 | 25.4 | 0
10824 | 2025-12-08 01:05:22 | 25.4 | 0
10825 | 2025-12-08 01:05:25 | 25.4 | 0
10826 | 2025-12-08 01:05:28 | 25.4 | 0
10827 | 2025-12-08 01:05:31 | 25.4 | 0
10828 | 2025-12-08 01:05:34 | 25.5 | 0
10829 | 2025-12-08 01:05:37 | 25.5 | 0
10830 | 2025-12-08 01:05:40 | 25.5 | 0
10831 | 2025-12-08 01:05:43 | 25.5 | 0
10832 | 2025-12-08 01:05:46 | 25.5 | 0
10833 | 2025-12-08 01:05:49 | 25.5 | 0
10834 | 2025-12-08 01:05:52 | 25.5 | 0
10835 | 2025-12-08 01:05:55 | 25.5 | 0
10836 | 2025-12-08 01:05:58 | 25.5 | 0
10837 | 2025-12-08 01:06:01 | 25.5 | 0
10838 | 2025-12-08 01:06:04 | 25.5 | 0
10839 | 2025-12-08 01:06:07 | 25.5 | 0
10840 | 2025-12-08 01:06:10 | 25.5 | 0
10841 | 2025-12-08 01:06:13 | 25.5 | 0
10842 | 2025-12-08 01:06:16 | 25.5 | 0
10843 | 2025-12-08 01:06:19 | 25.5 | 0
10844 | 2025-12-08 01:06:22 | 25.5 | 0
10845 | 2025-12-08 01:06:25 | 25.5 | 0
10846 | 2025-12-08 01:06:28 | 25.5 | 0
10847 | 2025-12-08 01:06:31 | 25.5 | 0
10848 | 2025-12-08 01:06:34 | 25.5 | 0
10849 | 2025-12-08 01:06:37 | 25.5 | 0
10850 | 2025-12-08 01:06:40 | 25.5 | 0
10851 | 2025-12-08 01:06:43 | 25.5 | 0
10852 | 2025-12-08 01:06:46 | 25.5 | 0
10853 | 2025-12-08 01:06:49 | 25.5 | 0
10854 | 2025-12-08 01:06:52 | 25.5 | 0
10855 | 2025-12-08 01:06:55 | 25.5 | 0
10856 | 2025-12-08 01:06:58 | 25.5 | 0
10857 | 2025-12-08 01:07:01 | 25.5 | 0
10858 | 2025-12-08 01:07:04 | 25.5 | 0
10859 | 2025-12-08 01:07:07 | 25.5 | 0
10860 | 2025-12-08 01:07:10 | 25.5 | 0
10861 | 2025-12-08 01:07:13 | 25.5 | 0
10862 | 2025-12-08 01:07:16 | 25.5 | 0
10863 | 2025-12-08 01:07:19 | 25.6 | 0
10864 | 2025-12-08 01:07:22 | 25.6 | 0
10865 | 2025-12-08 01:07:25 | 25.6 | 0
10866 | 2025-12-08 01:07:28 | 25.6 | 0
10867 | 2025-12-08 01:07:31 | 25.6 | 0
10868 | 2025-12-08 01:07:34 | 25.6 | 0
10869 | 2025-12-08 01:07:37 | 25.6 | 0
10870 | 2025-12-08 01:07:40 | 25.6 | 0
10871 | 2025-12-08 01:07:43 | 25.6 | 0
10872 | 2025-12-08 01:07:46 | 25.6 | 0
10873 | 2025-12-08 01:07:49 | 25.6 | 0
10874 | 2025-12-08 01:07:52 | 25.6 | 0
10875 | 2025-12-08 01:07:55 | 25.6 | 0
10876 | 2025-12-08 01:07:58 | 25.6 | 0
10877 | 2025-12-08 01:08:01 | 25.6 | 0
10878 | 2025-12-08 01:08:04 | 25.6 | 0
10879 | 2025-12-08 01:08:07 | 25.6 | 0
10880 | 2025-12-08 01:08:10 | 25.6 | 0
10881 | 2025-12-08 01:08:13 | 25.6 | 0
10882 | 2025-12-08 01:08:16 | 25.6 | 0
10883 | 2025-12-08 01:08:19 | 25.6 | 0
10884 | 2025-12-08 01:08:22 | 25.6 | 0
10885 | 2025-12-08 01:08:25 | 25.5 | 0
10886 | 2025-12-08 01:08:28 | 25.5 | 0
10887 | 2025-12-08 01:08:31 | 25.5 | 0
10888 | 2025-12-08 01:08:34 | 25.5 | 0
10889 | 2025-12-08 01:08:37 | 25.5 | 0
10890 | 2025-12-08 01:08:40 | 25.5 | 0
10891 | 2025-12-08 01:08:43 | 25.5 | 0
10892 | 2025-12-08 01:08:46 | 25.6 | 0
10893 | 2025-12-08 01:08:49 | 25.6 | 0
10894 | 2025-12-08 01:08:52 | 25.6 | 0
10895 | 2025-12-08 01:08:55 | 25.6 | 0
10896 | 2025-12-08 01:08:58 | 25.6 | 0
10897 | 2025-12-08 01:09:01 | 25.6 | 0
10898 | 2025-12-08 01:09:04 | 25.6 | 0
10899 | 2025-12-08 01:09:07 | 25.6 | 0
10900 | 2025-12-08 01:09:10 | 25.6 | 0
10901 | 2025-12-08 01:09:13 | 25.6 | 0
10902 | 2025-12-08 01:09:16 | 25.6 | 0
10903 | 2025-12-08 01:09:19 | 25.6 | 0
10904 | 2025-12-08 01:09:22 | 25.6 | 0
10905 | 2025-12-08 01:09:25 | 25.6 | 0
10906 | 2025-12-08 01:09:25 | 25.6 | 0
10907 | 2025-12-08 01:14:25 | 24.6 | 0
10908 | 2025-12-08 01:19:25 | 24.5 | 0
10909 | 2025-12-08 01:24:25 | 24.6 | 0
10910 | 2025-12-08 01:29:25 | 24.5 | 0
10911 | 2025-12-08 01:34:25 | 24.5 | 0
10912 | 2025-12-08 01:39:25 | 24.5 | 0
10913 | 2025-12-08 01:44:25 | 24.5 | 0
10914 | 2025-12-08 01:49:25 | 24.5 | 0
10915 | 2025-12-08 01:54:25 | 24.5 | 0
10916 | 2025-12-08 01:59:25 | 24.5 | 0
10917 | 2025-12-08 02:04:25 | 24.5 | 0
10918 | 2025-12-08 02:09:25 | 24.5 | 0
10919 | 2025-12-08 02:14:25 | 24.6 | 0
10920 | 2025-12-08 02:19:25 | 24.6 | 0
10921 | 2025-12-08 02:24:25 | 24.6 | 0
10922 | 2025-12-08 02:29:25 | 24.6 | 0
10923 | 2025-12-08 02:31:23 | 24.6 | 0
10924 | 2025-12-08 02:31:23 | 24.6 | 0
10925 | 2025-12-08 02:31:26 | 24.6 | 0
10926 | 2025-12-08 02:31:29 | 24.6 | 0
10927 | 2025-12-08 02:31:32 | 24.7 | 0
10928 | 2025-12-08 02:31:35 | 24.7 | 0
10929 | 2025-12-08 02:31:38 | 24.8 | 0
10930 | 2025-12-08 02:31:41 | 24.8 | 0
10931 | 2025-12-08 02:31:44 | 24.8 | 0
10932 | 2025-12-08 02:31:47 | 24.9 | 0
10933 | 2025-12-08 02:31:50 | 24.9 | 0
10934 | 2025-12-08 02:31:53 | 25 | 0
10935 | 2025-12-08 02:31:56 | 25 | 0
10936 | 2025-12-08 02:31:59 | 25.1 | 0
10937 | 2025-12-08 02:32:02 | 25.1 | 0
10938 | 2025-12-08 02:32:05 | 25.1 | 0
10939 | 2025-12-08 02:32:08 | 25.2 | 0
10940 | 2025-12-08 02:32:11 | 25.2 | 0
10941 | 2025-12-08 02:32:14 | 25.2 | 0
10942 | 2025-12-08 02:32:17 | 25.3 | 0
10943 | 2025-12-08 02:32:20 | 25.3 | 0
10944 | 2025-12-08 02:32:23 | 25.3 | 0
10945 | 2025-12-08 02:32:26 | 25.3 | 0
10946 | 2025-12-08 02:32:29 | 25.4 | 0
10947 | 2025-12-08 02:32:32 | 25.4 | 0
10948 | 2025-12-08 02:32:35 | 25.4 | 0
10949 | 2025-12-08 02:32:38 | 25.4 | 0
10950 | 2025-12-08 02:32:41 | 25.4 | 0
10951 | 2025-12-08 02:32:44 | 25.4 | 0
10952 | 2025-12-08 02:32:47 | 25.5 | 0
10953 | 2025-12-08 02:32:50 | 25.5 | 0
10954 | 2025-12-08 02:32:53 | 25.5 | 0
10955 | 2025-12-08 02:32:56 | 25.5 | 0
10956 | 2025-12-08 02:32:59 | 25.5 | 0
10957 | 2025-12-08 02:33:02 | 25.5 | 0
10958 | 2025-12-08 02:33:05 | 25.5 | 0
10959 | 2025-12-08 02:33:08 | 25.5 | 0
10960 | 2025-12-08 02:33:11 | 25.6 | 0
10961 | 2025-12-08 02:33:14 | 25.6 | 0
10962 | 2025-12-08 02:33:17 | 25.6 | 0
10963 | 2025-12-08 02:33:20 | 25.6 | 0
10964 | 2025-12-08 02:33:23 | 25.6 | 0
10965 | 2025-12-08 02:33:26 | 25.6 | 0
10966 | 2025-12-08 02:33:29 | 25.6 | 0
10967 | 2025-12-08 02:33:32 | 25.6 | 0
10968 | 2025-12-08 02:33:35 | 25.6 | 0
10969 | 2025-12-08 02:33:38 | 25.6 | 0
10970 | 2025-12-08 02:33:41 | 25.6 | 0
10971 | 2025-12-08 02:33:44 | 25.6 | 0
10972 | 2025-12-08 02:33:47 | 25.6 | 0
10973 | 2025-12-08 02:33:50 | 25.6 | 0
10974 | 2025-12-08 02:33:53 | 25.6 | 0
10975 | 2025-12-08 02:33:56 | 25.6 | 0
10976 | 2025-12-08 02:33:59 | 25.6 | 0
10977 | 2025-12-08 02:34:02 | 25.6 | 0
10978 | 2025-12-08 02:34:05 | 25.6 | 0
10979 | 2025-12-08 02:34:08 | 25.6 | 0
10980 | 2025-12-08 02:34:11 | 25.6 | 0
10981 | 2025-12-08 02:34:14 | 25.7 | 0
10982 | 2025-12-08 02:34:17 | 25.7 | 0
10983 | 2025-12-08 02:34:20 | 25.7 | 0
10984 | 2025-12-08 02:34:23 | 25.7 | 0
10985 | 2025-12-08 02:34:26 | 25.6 | 0
10986 | 2025-12-08 02:34:29 | 25.6 | 0
10987 | 2025-12-08 02:34:32 | 25.7 | 0
10988 | 2025-12-08 02:34:35 | 25.7 | 0
10989 | 2025-12-08 02:34:38 | 25.7 | 0
10990 | 2025-12-08 02:34:41 | 25.7 | 0
10991 | 2025-12-08 02:34:44 | 25.7 | 0
10992 | 2025-12-08 02:34:47 | 25.7 | 0
10993 | 2025-12-08 02:34:50 | 25.7 | 0
10994 | 2025-12-08 02:34:53 | 25.7 | 0
10995 | 2025-12-08 02:34:56 | 25.7 | 0
10996 | 2025-12-08 02:34:59 | 25.7 | 0
10997 | 2025-12-08 02:35:02 | 25.7 | 0
10998 | 2025-12-08 02:35:05 | 25.7 | 0
10999 | 2025-12-08 02:35:08 | 25.7 | 0
11000 | 2025-12-08 02:35:11 | 25.7 | 0
11001 | 2025-12-08 02:35:14 | 25.7 | 0
11002 | 2025-12-08 02:35:17 | 25.7 | 0
11003 | 2025-12-08 02:35:20 | 25.7 | 0
11004 | 2025-12-08 02:35:23 | 25.7 | 0
11005 | 2025-12-08 02:35:26 | 25.7 | 0
11006 | 2025-12-08 02:35:29 | 25.7 | 0
11007 | 2025-12-08 02:35:32 | 25.7 | 0
11008 | 2025-12-08 02:35:35 | 25.7 | 0
11009 | 2025-12-08 02:35:38 | 25.7 | 0
11010 | 2025-12-08 02:35:41 | 25.7 | 0
11011 | 2025-12-08 02:35:44 | 25.7 | 0
11012 | 2025-12-08 02:35:47 | 25.7 | 0
11013 | 2025-12-08 02:35:50 | 25.7 | 0
11014 | 2025-12-08 02:35:53 | 25.7 | 0
11015 | 2025-12-08 02:35:56 | 25.7 | 0
11016 | 2025-12-08 02:35:59 | 25.7 | 0
11017 | 2025-12-08 02:36:02 | 25.7 | 0
11018 | 2025-12-08 02:36:05 | 25.7 | 0
11019 | 2025-12-08 02:36:08 | 25.7 | 0
11020 | 2025-12-08 02:36:11 | 25.7 | 0
11021 | 2025-12-08 02:36:14 | 25.7 | 0
11022 | 2025-12-08 02:36:17 | 25.7 | 0
11023 | 2025-12-08 02:36:20 | 25.7 | 0
11024 | 2025-12-08 02:36:23 | 25.7 | 0
11025 | 2025-12-08 02:36:26 | 25.7 | 0
11026 | 2025-12-08 02:36:29 | 25.7 | 0
11027 | 2025-12-08 02:36:32 | 25.7 | 0
11028 | 2025-12-08 02:36:35 | 25.7 | 0
11029 | 2025-12-08 02:36:38 | 25.8 | 0
11030 | 2025-12-08 02:36:41 | 25.8 | 0
11031 | 2025-12-08 02:36:44 | 25.8 | 0
11032 | 2025-12-08 02:36:47 | 25.8 | 0
11033 | 2025-12-08 02:36:50 | 25.8 | 0
11034 | 2025-12-08 02:36:53 | 25.8 | 0
11035 | 2025-12-08 02:36:56 | 25.8 | 0
11036 | 2025-12-08 02:36:59 | 25.8 | 0
11037 | 2025-12-08 02:37:02 | 25.8 | 0
11038 | 2025-12-08 02:37:05 | 25.8 | 0
11039 | 2025-12-08 02:37:08 | 25.8 | 0
11040 | 2025-12-08 02:37:11 | 25.8 | 0
11041 | 2025-12-08 02:37:14 | 25.8 | 0
11042 | 2025-12-08 02:37:17 | 25.8 | 0
11043 | 2025-12-08 02:37:20 | 25.8 | 0
11044 | 2025-12-08 02:37:23 | 25.8 | 0
11045 | 2025-12-08 02:37:26 | 25.8 | 0
11046 | 2025-12-08 02:37:29 | 25.8 | 0
11047 | 2025-12-08 02:37:32 | 25.8 | 0
11048 | 2025-12-08 02:37:35 | 25.8 | 0
11049 | 2025-12-08 02:37:38 | 25.8 | 0
11050 | 2025-12-08 02:37:41 | 25.8 | 0
11051 | 2025-12-08 02:37:44 | 25.8 | 0
11052 | 2025-12-08 02:37:47 | 25.8 | 0
11053 | 2025-12-08 02:37:50 | 25.8 | 0
11054 | 2025-12-08 02:37:53 | 25.8 | 0
11055 | 2025-12-08 02:37:56 | 25.8 | 0
11056 | 2025-12-08 02:37:59 | 25.8 | 0
11057 | 2025-12-08 02:38:02 | 25.8 | 0
11058 | 2025-12-08 02:38:05 | 25.9 | 0
11059 | 2025-12-08 02:38:08 | 25.9 | 0
11060 | 2025-12-08 02:38:11 | 25.9 | 0
11061 | 2025-12-08 02:38:14 | 25.9 | 0
11062 | 2025-12-08 02:38:17 | 25.9 | 0
11063 | 2025-12-08 02:38:20 | 25.9 | 0
11064 | 2025-12-08 02:38:23 | 25.9 | 0
11065 | 2025-12-08 02:38:26 | 25.9 | 0
11066 | 2025-12-08 02:38:29 | 25.9 | 0
11067 | 2025-12-08 02:38:32 | 25.9 | 0
11068 | 2025-12-08 02:38:35 | 25.9 | 0
11069 | 2025-12-08 02:38:38 | 25.9 | 0
11070 | 2025-12-08 02:38:41 | 25.9 | 0
11071 | 2025-12-08 02:38:44 | 25.9 | 0
11072 | 2025-12-08 02:38:47 | 25.9 | 0
11073 | 2025-12-08 02:38:50 | 25.9 | 0
11074 | 2025-12-08 02:38:53 | 25.9 | 0
11075 | 2025-12-08 02:38:56 | 25.9 | 0
11076 | 2025-12-08 02:38:59 | 25.9 | 0
11077 | 2025-12-08 02:39:02 | 25.9 | 0
11078 | 2025-12-08 02:39:05 | 25.9 | 0
11079 | 2025-12-08 02:39:08 | 25.9 | 0
11080 | 2025-12-08 02:39:11 | 25.9 | 0
11081 | 2025-12-08 02:39:14 | 25.9 | 0
11082 | 2025-12-08 02:39:17 | 25.9 | 0
11083 | 2025-12-08 02:39:20 | 25.9 | 0
11084 | 2025-12-08 02:39:23 | 25.9 | 0
11085 | 2025-12-08 02:39:26 | 25.9 | 0
11086 | 2025-12-08 02:39:29 | 25.9 | 0
11087 | 2025-12-08 02:39:32 | 25.9 | 0
11088 | 2025-12-08 02:39:35 | 25.9 | 0
11089 | 2025-12-08 02:39:38 | 25.9 | 0
11090 | 2025-12-08 02:39:41 | 25.9 | 0
11091 | 2025-12-08 02:39:44 | 25.9 | 0
11092 | 2025-12-08 02:39:47 | 25.9 | 0
11093 | 2025-12-08 02:39:50 | 25.9 | 0
11094 | 2025-12-08 02:39:53 | 25.9 | 0
11095 | 2025-12-08 02:39:56 | 25.9 | 0
11096 | 2025-12-08 02:39:59 | 25.9 | 0
11097 | 2025-12-08 02:40:02 | 25.9 | 0
11098 | 2025-12-08 02:40:05 | 25.9 | 0
11099 | 2025-12-08 02:40:08 | 25.9 | 0
11100 | 2025-12-08 02:40:11 | 25.9 | 0
11101 | 2025-12-08 02:40:14 | 25.9 | 0
11102 | 2025-12-08 02:40:17 | 25.9 | 0
11103 | 2025-12-08 02:40:20 | 25.9 | 0
11104 | 2025-12-08 02:40:23 | 25.9 | 0
11105 | 2025-12-08 02:40:26 | 25.9 | 0
11106 | 2025-12-08 02:40:29 | 25.9 | 0
11107 | 2025-12-08 02:40:32 | 25.9 | 0
11108 | 2025-12-08 02:40:35 | 26 | 0
11109 | 2025-12-08 02:40:38 | 25.9 | 0
11110 | 2025-12-08 02:40:41 | 25.9 | 0
11111 | 2025-12-08 02:40:44 | 25.9 | 0
11112 | 2025-12-08 02:40:47 | 25.9 | 0
11113 | 2025-12-08 02:40:50 | 25.9 | 0
11114 | 2025-12-08 02:40:53 | 25.9 | 0
11115 | 2025-12-08 02:40:56 | 25.9 | 0
11116 | 2025-12-08 02:40:59 | 25.9 | 0
11117 | 2025-12-08 02:41:02 | 25.9 | 0
11118 | 2025-12-08 02:41:05 | 25.9 | 0
11119 | 2025-12-08 02:41:08 | 25.9 | 0
11120 | 2025-12-08 02:41:11 | 25.9 | 0
11121 | 2025-12-08 02:41:14 | 25.9 | 0
11122 | 2025-12-08 02:41:17 | 25.9 | 0
11123 | 2025-12-08 02:41:20 | 26 | 0
11124 | 2025-12-08 02:41:23 | 25.9 | 0
11125 | 2025-12-08 02:41:23 | 25.9 | 0
11126 | 2025-12-08 02:46:23 | 24.9 | 0
11127 | 2025-12-08 02:51:23 | 24.8 | 0
11128 | 2025-12-08 02:56:23 | 24.8 | 0
11129 | 2025-12-08 03:01:23 | 24.8 | 0
11130 | 2025-12-08 03:06:23 | 24.8 | 0
11131 | 2025-12-08 03:11:23 | 24.8 | 0
11132 | 2025-12-08 03:16:23 | 24.7 | 0
11133 | 2025-12-08 03:21:23 | 24.8 | 0
11134 | 2025-12-08 03:26:23 | 24.7 | 0
11135 | 2025-12-08 03:31:23 | 24.7 | 0
11136 | 2025-12-08 03:36:23 | 24.7 | 0
11137 | 2025-12-08 03:41:23 | 24.7 | 0
11138 | 2025-12-08 03:46:23 | 24.7 | 0
11139 | 2025-12-08 03:51:23 | 24.7 | 0
11140 | 2025-12-08 03:56:23 | 24.8 | 0
11141 | 2025-12-08 04:01:23 | 24.7 | 0
11142 | 2025-12-08 04:03:15 | 24.7 | 0
11143 | 2025-12-08 04:03:15 | 24.7 | 0
11144 | 2025-12-08 04:03:18 | 24.8 | 0
11145 | 2025-12-08 04:03:21 | 24.8 | 0
11146 | 2025-12-08 04:03:24 | 24.8 | 0
11147 | 2025-12-08 04:03:27 | 24.9 | 0
11148 | 2025-12-08 04:03:30 | 24.9 | 0
11149 | 2025-12-08 04:03:33 | 24.9 | 0
11150 | 2025-12-08 04:03:36 | 25 | 0
11151 | 2025-12-08 04:03:39 | 25 | 0
11152 | 2025-12-08 04:03:42 | 25.1 | 0
11153 | 2025-12-08 04:03:45 | 25.1 | 0
11154 | 2025-12-08 04:03:48 | 25.2 | 0
11155 | 2025-12-08 04:03:51 | 25.2 | 0
11156 | 2025-12-08 04:03:54 | 25.3 | 0
11157 | 2025-12-08 04:03:57 | 25.3 | 0
11158 | 2025-12-08 04:04:00 | 25.3 | 0
11159 | 2025-12-08 04:04:03 | 25.4 | 0
11160 | 2025-12-08 04:04:06 | 25.4 | 0
11161 | 2025-12-08 04:04:09 | 25.4 | 0
11162 | 2025-12-08 04:04:12 | 25.5 | 0
11163 | 2025-12-08 04:04:15 | 25.5 | 0
11164 | 2025-12-08 04:04:18 | 25.5 | 0
11165 | 2025-12-08 04:04:21 | 25.5 | 0
11166 | 2025-12-08 04:04:24 | 25.6 | 0
11167 | 2025-12-08 04:04:27 | 25.6 | 0
11168 | 2025-12-08 04:04:30 | 25.6 | 0
11169 | 2025-12-08 04:04:33 | 25.6 | 0
11170 | 2025-12-08 04:04:36 | 25.6 | 0
11171 | 2025-12-08 04:04:39 | 25.7 | 0
11172 | 2025-12-08 04:04:42 | 25.7 | 0
11173 | 2025-12-08 04:04:45 | 25.7 | 0
11174 | 2025-12-08 04:04:48 | 25.7 | 0
11175 | 2025-12-08 04:04:51 | 25.7 | 0
11176 | 2025-12-08 04:04:54 | 25.7 | 0
11177 | 2025-12-08 04:04:57 | 25.7 | 0
11178 | 2025-12-08 04:05:00 | 25.7 | 0
11179 | 2025-12-08 04:05:03 | 25.7 | 0
11180 | 2025-12-08 04:05:06 | 25.8 | 0
11181 | 2025-12-08 04:05:09 | 25.8 | 0
11182 | 2025-12-08 04:05:12 | 25.8 | 0
11183 | 2025-12-08 04:05:15 | 25.8 | 0
11184 | 2025-12-08 04:05:18 | 25.8 | 0
11185 | 2025-12-08 04:05:21 | 25.8 | 0
11186 | 2025-12-08 04:05:24 | 25.8 | 0
11187 | 2025-12-08 04:05:27 | 25.8 | 0
11188 | 2025-12-08 04:05:30 | 25.8 | 0
11189 | 2025-12-08 04:05:33 | 25.8 | 0
11190 | 2025-12-08 04:05:36 | 25.8 | 0
11191 | 2025-12-08 04:05:39 | 25.8 | 0
11192 | 2025-12-08 04:05:42 | 25.8 | 0
11193 | 2025-12-08 04:05:45 | 25.8 | 0
11194 | 2025-12-08 04:05:48 | 25.8 | 0
11195 | 2025-12-08 04:05:51 | 25.8 | 0
11196 | 2025-12-08 04:05:54 | 25.8 | 0
11197 | 2025-12-08 04:05:57 | 25.8 | 0
11198 | 2025-12-08 04:06:00 | 25.8 | 0
11199 | 2025-12-08 04:06:03 | 25.8 | 0
11200 | 2025-12-08 04:06:06 | 25.8 | 0
11201 | 2025-12-08 04:06:09 | 25.8 | 0
11202 | 2025-12-08 04:06:12 | 25.8 | 0
11203 | 2025-12-08 04:06:15 | 25.8 | 0
11204 | 2025-12-08 04:06:18 | 25.8 | 0
11205 | 2025-12-08 04:06:21 | 25.8 | 0
11206 | 2025-12-08 04:06:24 | 25.8 | 0
11207 | 2025-12-08 04:06:27 | 25.8 | 0
11208 | 2025-12-08 04:06:30 | 25.8 | 0
11209 | 2025-12-08 04:06:33 | 25.8 | 0
11210 | 2025-12-08 04:06:36 | 25.8 | 0
11211 | 2025-12-08 04:06:39 | 25.8 | 0
11212 | 2025-12-08 04:06:42 | 25.8 | 0
11213 | 2025-12-08 04:06:45 | 25.8 | 0
11214 | 2025-12-08 04:06:48 | 25.8 | 0
11215 | 2025-12-08 04:06:51 | 25.8 | 0
11216 | 2025-12-08 04:06:54 | 25.8 | 0
11217 | 2025-12-08 04:06:57 | 25.8 | 0
11218 | 2025-12-08 04:07:00 | 25.9 | 0
11219 | 2025-12-08 04:07:03 | 25.9 | 0
11220 | 2025-12-08 04:07:06 | 25.9 | 0
11221 | 2025-12-08 04:07:09 | 25.9 | 0
11222 | 2025-12-08 04:07:12 | 25.9 | 0
11223 | 2025-12-08 04:07:15 | 25.9 | 0
11224 | 2025-12-08 04:07:18 | 25.9 | 0
11225 | 2025-12-08 04:07:21 | 25.9 | 0
11226 | 2025-12-08 04:07:24 | 25.9 | 0
11227 | 2025-12-08 04:07:27 | 25.9 | 0
11228 | 2025-12-08 04:07:30 | 25.9 | 0
11229 | 2025-12-08 04:07:33 | 25.9 | 0
11230 | 2025-12-08 04:07:36 | 25.9 | 0
11231 | 2025-12-08 04:07:39 | 25.9 | 0
11232 | 2025-12-08 04:07:42 | 25.9 | 0
11233 | 2025-12-08 04:07:45 | 25.9 | 0
11234 | 2025-12-08 04:07:48 | 25.9 | 0
11235 | 2025-12-08 04:07:51 | 25.9 | 0
11236 | 2025-12-08 04:07:54 | 25.9 | 0
11237 | 2025-12-08 04:07:57 | 25.9 | 0
11238 | 2025-12-08 04:08:00 | 25.8 | 0
11239 | 2025-12-08 04:08:03 | 25.8 | 0
11240 | 2025-12-08 04:08:06 | 25.8 | 0
11241 | 2025-12-08 04:08:09 | 25.8 | 0
11242 | 2025-12-08 04:08:12 | 25.8 | 0
11243 | 2025-12-08 04:08:15 | 25.8 | 0
11244 | 2025-12-08 04:08:18 | 25.8 | 0
11245 | 2025-12-08 04:08:21 | 25.9 | 0
11246 | 2025-12-08 04:08:24 | 25.9 | 0
11247 | 2025-12-08 04:08:27 | 25.9 | 0
11248 | 2025-12-08 04:08:30 | 25.9 | 0
11249 | 2025-12-08 04:08:33 | 25.9 | 0
11250 | 2025-12-08 04:08:36 | 25.9 | 0
11251 | 2025-12-08 04:08:39 | 25.9 | 0
11252 | 2025-12-08 04:08:42 | 25.9 | 0
11253 | 2025-12-08 04:08:45 | 25.9 | 0
11254 | 2025-12-08 04:08:48 | 25.9 | 0
11255 | 2025-12-08 04:08:51 | 25.9 | 0
11256 | 2025-12-08 04:08:54 | 25.9 | 0
11257 | 2025-12-08 04:08:57 | 25.9 | 0
11258 | 2025-12-08 04:09:00 | 25.9 | 0
11259 | 2025-12-08 04:09:03 | 25.9 | 0
11260 | 2025-12-08 04:09:06 | 25.9 | 0
11261 | 2025-12-08 04:09:09 | 25.9 | 0
11262 | 2025-12-08 04:09:12 | 25.9 | 0
11263 | 2025-12-08 04:09:15 | 26 | 0
11264 | 2025-12-08 04:09:18 | 26 | 0
11265 | 2025-12-08 04:09:21 | 26 | 0
11266 | 2025-12-08 04:09:24 | 26 | 0
11267 | 2025-12-08 04:09:27 | 26 | 0
11268 | 2025-12-08 04:09:30 | 26 | 0
11269 | 2025-12-08 04:09:33 | 26 | 0
11270 | 2025-12-08 04:09:36 | 26 | 0
11271 | 2025-12-08 04:09:39 | 26 | 0
11272 | 2025-12-08 04:09:42 | 26 | 0
11273 | 2025-12-08 04:09:45 | 26 | 0
11274 | 2025-12-08 04:09:48 | 26 | 0
11275 | 2025-12-08 04:09:51 | 26 | 0
11276 | 2025-12-08 04:09:54 | 26 | 0
11277 | 2025-12-08 04:09:57 | 26 | 0
11278 | 2025-12-08 04:10:00 | 26 | 0
11279 | 2025-12-08 04:10:03 | 26 | 0
11280 | 2025-12-08 04:10:06 | 26 | 0
11281 | 2025-12-08 04:10:09 | 26 | 0
11282 | 2025-12-08 04:10:12 | 26 | 0
11283 | 2025-12-08 04:10:15 | 26 | 0
11284 | 2025-12-08 04:10:18 | 26 | 0
11285 | 2025-12-08 04:10:21 | 26 | 0
11286 | 2025-12-08 04:10:24 | 26 | 0
11287 | 2025-12-08 04:10:27 | 26 | 0
11288 | 2025-12-08 04:10:30 | 26 | 0
11289 | 2025-12-08 04:10:33 | 26 | 0
11290 | 2025-12-08 04:10:36 | 26 | 0
11291 | 2025-12-08 04:10:39 | 26 | 0
11292 | 2025-12-08 04:10:42 | 26 | 0
11293 | 2025-12-08 04:10:45 | 26 | 0
11294 | 2025-12-08 04:10:48 | 26 | 0
11295 | 2025-12-08 04:10:51 | 26 | 0
11296 | 2025-12-08 04:10:54 | 26 | 0
11297 | 2025-12-08 04:10:57 | 26 | 0
11298 | 2025-12-08 04:11:00 | 26 | 0
11299 | 2025-12-08 04:11:03 | 26 | 0
11300 | 2025-12-08 04:11:06 | 26 | 0
11301 | 2025-12-08 04:11:09 | 26 | 0
11302 | 2025-12-08 04:11:12 | 26 | 0
11303 | 2025-12-08 04:11:15 | 26 | 0
11304 | 2025-12-08 04:11:18 | 26 | 0
11305 | 2025-12-08 04:11:21 | 26 | 0
11306 | 2025-12-08 04:11:24 | 26 | 0
11307 | 2025-12-08 04:11:27 | 26 | 0
11308 | 2025-12-08 04:11:30 | 26 | 0
11309 | 2025-12-08 04:11:33 | 26 | 0
11310 | 2025-12-08 04:11:36 | 26 | 0
11311 | 2025-12-08 04:11:39 | 26 | 0
11312 | 2025-12-08 04:11:42 | 26 | 0
11313 | 2025-12-08 04:11:45 | 26 | 0
11314 | 2025-12-08 04:11:48 | 26 | 0
11315 | 2025-12-08 04:11:51 | 26 | 0
11316 | 2025-12-08 04:11:54 | 26.1 | 0
11317 | 2025-12-08 04:11:57 | 26 | 0
11318 | 2025-12-08 04:12:00 | 26 | 0
11319 | 2025-12-08 04:12:03 | 26 | 0
11320 | 2025-12-08 04:12:06 | 26 | 0
11321 | 2025-12-08 04:12:09 | 26 | 0
11322 | 2025-12-08 04:12:12 | 26 | 0
11323 | 2025-12-08 04:12:15 | 26 | 0
11324 | 2025-12-08 04:12:18 | 26 | 0
11325 | 2025-12-08 04:12:21 | 26 | 0
11326 | 2025-12-08 04:12:24 | 26 | 0
11327 | 2025-12-08 04:12:27 | 26 | 0
11328 | 2025-12-08 04:12:30 | 26 | 0
11329 | 2025-12-08 04:12:33 | 26 | 0
11330 | 2025-12-08 04:12:36 | 26 | 0
11331 | 2025-12-08 04:12:39 | 26 | 0
11332 | 2025-12-08 04:12:42 | 26.1 | 0
11333 | 2025-12-08 04:12:45 | 26.1 | 0
11334 | 2025-12-08 04:12:48 | 26.1 | 0
11335 | 2025-12-08 04:12:51 | 26.1 | 0
11336 | 2025-12-08 04:12:54 | 26.1 | 0
11337 | 2025-12-08 04:12:57 | 26.1 | 0
11338 | 2025-12-08 04:13:00 | 26.1 | 0
11339 | 2025-12-08 04:13:03 | 26.1 | 0
11340 | 2025-12-08 04:13:06 | 26.1 | 0
11341 | 2025-12-08 04:13:09 | 26.1 | 0
11342 | 2025-12-08 04:13:12 | 26.1 | 0
11343 | 2025-12-08 04:13:15 | 26.1 | 0
11344 | 2025-12-08 04:13:15 | 26.1 | 0
11345 | 2025-12-08 04:18:15 | 25 | 0
11346 | 2025-12-08 04:23:15 | 24.9 | 0
11347 | 2025-12-08 04:28:15 | 24.9 | 0
11348 | 2025-12-08 04:33:15 | 24.9 | 0
11349 | 2025-12-08 04:38:15 | 24.9 | 0
11350 | 2025-12-08 04:43:15 | 24.8 | 0
11351 | 2025-12-08 04:48:15 | 24.8 | 0
11352 | 2025-12-08 04:53:15 | 24.8 | 0
11353 | 2025-12-08 04:58:15 | 24.8 | 0
11354 | 2025-12-08 05:03:15 | 24.8 | 0
11355 | 2025-12-08 05:08:15 | 24.8 | 0
11356 | 2025-12-08 05:13:15 | 24.8 | 0
11357 | 2025-12-08 05:18:15 | 24.8 | 0
11358 | 2025-12-08 05:23:15 | 24.8 | 0
11359 | 2025-12-08 05:28:15 | 24.8 | 0
11360 | 2025-12-08 05:33:15 | 24.8 | 0
11361 | 2025-12-08 05:35:01 | 24.8 | 0
11362 | 2025-12-08 05:35:02 | 24.8 | 0
11363 | 2025-12-08 05:35:04 | 24.8 | 0
11364 | 2025-12-08 05:35:07 | 24.8 | 0
11365 | 2025-12-08 05:35:10 | 24.8 | 0
11366 | 2025-12-08 05:35:13 | 24.9 | 0
11367 | 2025-12-08 05:35:16 | 24.9 | 0
11368 | 2025-12-08 05:35:19 | 25 | 0
11369 | 2025-12-08 05:35:22 | 25 | 0
11370 | 2025-12-08 05:35:25 | 25.1 | 0
11371 | 2025-12-08 05:35:28 | 25.1 | 0
11372 | 2025-12-08 05:35:31 | 25.2 | 0
11373 | 2025-12-08 05:35:34 | 25.2 | 0
11374 | 2025-12-08 05:35:37 | 25.3 | 0
11375 | 2025-12-08 05:35:40 | 25.3 | 0
11376 | 2025-12-08 05:35:43 | 25.3 | 0
11377 | 2025-12-08 05:35:46 | 25.4 | 0
11378 | 2025-12-08 05:35:49 | 25.4 | 0
11379 | 2025-12-08 05:35:52 | 25.5 | 0
11380 | 2025-12-08 05:35:55 | 25.5 | 0
11381 | 2025-12-08 05:35:58 | 25.5 | 0
11382 | 2025-12-08 05:36:01 | 25.5 | 0
11383 | 2025-12-08 05:36:04 | 25.6 | 0
11384 | 2025-12-08 05:36:07 | 25.6 | 0
11385 | 2025-12-08 05:36:10 | 25.6 | 0
11386 | 2025-12-08 05:36:13 | 25.6 | 0
11387 | 2025-12-08 05:36:16 | 25.7 | 0
11388 | 2025-12-08 05:36:19 | 25.7 | 0
11389 | 2025-12-08 05:36:22 | 25.7 | 0
11390 | 2025-12-08 05:36:25 | 25.7 | 0
11391 | 2025-12-08 05:36:28 | 25.7 | 0
11392 | 2025-12-08 05:36:31 | 25.7 | 0
11393 | 2025-12-08 05:36:34 | 25.7 | 0
11394 | 2025-12-08 05:36:37 | 25.7 | 0
11395 | 2025-12-08 05:36:40 | 25.7 | 0
11396 | 2025-12-08 05:36:43 | 25.7 | 0
11397 | 2025-12-08 05:36:46 | 25.8 | 0
11398 | 2025-12-08 05:36:49 | 25.8 | 0
11399 | 2025-12-08 05:36:52 | 25.8 | 0
11400 | 2025-12-08 05:36:55 | 25.8 | 0
11401 | 2025-12-08 05:36:58 | 25.8 | 0
11402 | 2025-12-08 05:37:01 | 25.8 | 0
11403 | 2025-12-08 05:37:04 | 25.8 | 0
11404 | 2025-12-08 05:37:07 | 25.8 | 0
11405 | 2025-12-08 05:37:10 | 25.8 | 0
11406 | 2025-12-08 05:37:13 | 25.8 | 0
11407 | 2025-12-08 05:37:16 | 25.8 | 0
11408 | 2025-12-08 05:37:19 | 25.8 | 0
11409 | 2025-12-08 05:37:22 | 25.8 | 0
11410 | 2025-12-08 05:37:25 | 25.8 | 0
11411 | 2025-12-08 05:37:28 | 25.8 | 0
11412 | 2025-12-08 05:37:31 | 25.9 | 0
11413 | 2025-12-08 05:37:34 | 25.9 | 0
11414 | 2025-12-08 05:37:37 | 25.9 | 0
11415 | 2025-12-08 05:37:40 | 25.9 | 0
11416 | 2025-12-08 05:37:43 | 25.9 | 0
11417 | 2025-12-08 05:37:46 | 25.9 | 0
11418 | 2025-12-08 05:37:49 | 25.9 | 0
11419 | 2025-12-08 05:37:52 | 25.9 | 0
11420 | 2025-12-08 05:37:55 | 25.9 | 0
11421 | 2025-12-08 05:37:58 | 25.9 | 0
11422 | 2025-12-08 05:38:01 | 25.9 | 0
11423 | 2025-12-08 05:38:04 | 25.9 | 0
11424 | 2025-12-08 05:38:07 | 25.9 | 0
11425 | 2025-12-08 05:38:10 | 25.9 | 0
11426 | 2025-12-08 05:38:13 | 25.9 | 0
11427 | 2025-12-08 05:38:16 | 25.9 | 0
11428 | 2025-12-08 05:38:19 | 25.9 | 0
11429 | 2025-12-08 05:38:22 | 25.9 | 0
11430 | 2025-12-08 05:38:25 | 25.9 | 0
11431 | 2025-12-08 05:38:28 | 25.9 | 0
11432 | 2025-12-08 05:38:31 | 25.9 | 0
11433 | 2025-12-08 05:38:34 | 25.9 | 0
11434 | 2025-12-08 05:38:37 | 25.9 | 0
11435 | 2025-12-08 05:38:40 | 25.9 | 0
11436 | 2025-12-08 05:38:43 | 25.9 | 0
11437 | 2025-12-08 05:38:46 | 25.9 | 0
11438 | 2025-12-08 05:38:49 | 25.9 | 0
11439 | 2025-12-08 05:38:52 | 25.9 | 0
11440 | 2025-12-08 05:38:55 | 25.9 | 0
11441 | 2025-12-08 05:38:58 | 25.9 | 0
11442 | 2025-12-08 05:39:01 | 25.9 | 0
11443 | 2025-12-08 05:39:04 | 25.9 | 0
11444 | 2025-12-08 05:39:07 | 25.9 | 0
11445 | 2025-12-08 05:39:10 | 25.9 | 0
11446 | 2025-12-08 05:39:13 | 25.9 | 0
11447 | 2025-12-08 05:39:16 | 25.9 | 0
11448 | 2025-12-08 05:39:19 | 26 | 0
11449 | 2025-12-08 05:39:22 | 26 | 0
11450 | 2025-12-08 05:39:25 | 26 | 0
11451 | 2025-12-08 05:39:28 | 26 | 0
11452 | 2025-12-08 05:39:31 | 26 | 0
11453 | 2025-12-08 05:39:34 | 26 | 0
11454 | 2025-12-08 05:39:37 | 26 | 0
11455 | 2025-12-08 05:39:40 | 26 | 0
11456 | 2025-12-08 05:39:43 | 26 | 0
11457 | 2025-12-08 05:39:46 | 26 | 0
11458 | 2025-12-08 05:39:49 | 26 | 0
11459 | 2025-12-08 05:39:52 | 26 | 0
11460 | 2025-12-08 05:39:55 | 26 | 0
11461 | 2025-12-08 05:39:58 | 26 | 0
11462 | 2025-12-08 05:40:01 | 26 | 0
11463 | 2025-12-08 05:40:04 | 26 | 0
11464 | 2025-12-08 05:40:07 | 26 | 0
11465 | 2025-12-08 05:40:10 | 26 | 0
11466 | 2025-12-08 05:40:13 | 26 | 0
11467 | 2025-12-08 05:40:16 | 26 | 0
11468 | 2025-12-08 05:40:19 | 26 | 0
11469 | 2025-12-08 05:40:22 | 26 | 0
11470 | 2025-12-08 05:40:25 | 26 | 0
11471 | 2025-12-08 05:40:28 | 26 | 0
11472 | 2025-12-08 05:40:31 | 26 | 0
11473 | 2025-12-08 05:40:34 | 26 | 0
11474 | 2025-12-08 05:40:37 | 26 | 0
11475 | 2025-12-08 05:40:40 | 26 | 0
11476 | 2025-12-08 05:40:43 | 26 | 0
11477 | 2025-12-08 05:40:46 | 26 | 0
11478 | 2025-12-08 05:40:49 | 26 | 0
11479 | 2025-12-08 05:40:52 | 26 | 0
11480 | 2025-12-08 05:40:55 | 26 | 0
11481 | 2025-12-08 05:40:58 | 26 | 0
11482 | 2025-12-08 05:41:01 | 26 | 0
11483 | 2025-12-08 05:41:04 | 26 | 0
11484 | 2025-12-08 05:41:07 | 26 | 0
11485 | 2025-12-08 05:41:10 | 26 | 0
11486 | 2025-12-08 05:41:13 | 26 | 0
11487 | 2025-12-08 05:41:16 | 26 | 0
11488 | 2025-12-08 05:41:19 | 26 | 0
11489 | 2025-12-08 05:41:22 | 26 | 0
11490 | 2025-12-08 05:41:25 | 26 | 0
11491 | 2025-12-08 05:41:28 | 26 | 0
11492 | 2025-12-08 05:41:31 | 26 | 0
11493 | 2025-12-08 05:41:34 | 26 | 0
11494 | 2025-12-08 05:41:37 | 26 | 0
11495 | 2025-12-08 05:41:40 | 26 | 0
11496 | 2025-12-08 05:41:43 | 26 | 0
11497 | 2025-12-08 05:41:46 | 26 | 0
11498 | 2025-12-08 05:41:49 | 26 | 0
11499 | 2025-12-08 05:41:52 | 26 | 0
11500 | 2025-12-08 05:41:55 | 26 | 0
11501 | 2025-12-08 05:41:58 | 26 | 0
11502 | 2025-12-08 05:42:01 | 26 | 0
11503 | 2025-12-08 05:42:04 | 26 | 0
11504 | 2025-12-08 05:42:07 | 26 | 0
11505 | 2025-12-08 05:42:10 | 26 | 0
11506 | 2025-12-08 05:42:13 | 26 | 0
11507 | 2025-12-08 05:42:16 | 26 | 0
11508 | 2025-12-08 05:42:19 | 26 | 0
11509 | 2025-12-08 05:42:22 | 26.1 | 0
11510 | 2025-12-08 05:42:25 | 26.1 | 0
11511 | 2025-12-08 05:42:28 | 26.1 | 0
11512 | 2025-12-08 05:42:31 | 26.1 | 0
11513 | 2025-12-08 05:42:34 | 26.1 | 0
11514 | 2025-12-08 05:42:37 | 26.1 | 0
11515 | 2025-12-08 05:42:40 | 26.1 | 0
11516 | 2025-12-08 05:42:43 | 26.1 | 0
11517 | 2025-12-08 05:42:46 | 26.1 | 0
11518 | 2025-12-08 05:42:49 | 26.1 | 0
11519 | 2025-12-08 05:42:52 | 26.1 | 0
11520 | 2025-12-08 05:42:55 | 26.1 | 0
11521 | 2025-12-08 05:42:58 | 26.1 | 0
11522 | 2025-12-08 05:43:01 | 26.1 | 0
11523 | 2025-12-08 05:43:04 | 26.1 | 0
11524 | 2025-12-08 05:43:07 | 26.1 | 0
11525 | 2025-12-08 05:43:10 | 26.1 | 0
11526 | 2025-12-08 05:43:13 | 26.1 | 0
11527 | 2025-12-08 05:43:16 | 26.1 | 0
11528 | 2025-12-08 05:43:19 | 26.1 | 0
11529 | 2025-12-08 05:43:22 | 26.1 | 0
11530 | 2025-12-08 05:43:25 | 26.1 | 0
11531 | 2025-12-08 05:43:28 | 26.1 | 0
11532 | 2025-12-08 05:43:31 | 26.1 | 0
11533 | 2025-12-08 05:43:34 | 26.1 | 0
11534 | 2025-12-08 05:43:37 | 26.1 | 0
11535 | 2025-12-08 05:43:40 | 26.1 | 0
11536 | 2025-12-08 05:43:43 | 26.1 | 0
11537 | 2025-12-08 05:43:46 | 26.1 | 0
11538 | 2025-12-08 05:43:49 | 26.1 | 0
11539 | 2025-12-08 05:43:52 | 26.1 | 0
11540 | 2025-12-08 05:43:55 | 26.1 | 0
11541 | 2025-12-08 05:43:58 | 26.1 | 0
11542 | 2025-12-08 05:44:01 | 26.1 | 0
11543 | 2025-12-08 05:44:04 | 26.1 | 0
11544 | 2025-12-08 05:44:07 | 26.1 | 0
11545 | 2025-12-08 05:44:10 | 26.1 | 0
11546 | 2025-12-08 05:44:13 | 26.1 | 0
11547 | 2025-12-08 05:44:16 | 26.1 | 0
11548 | 2025-12-08 05:44:19 | 26.1 | 0
11549 | 2025-12-08 05:44:22 | 26.1 | 0
11550 | 2025-12-08 05:44:25 | 26.1 | 0
11551 | 2025-12-08 05:44:28 | 26.1 | 0
11552 | 2025-12-08 05:44:31 | 26.1 | 0
11553 | 2025-12-08 05:44:34 | 26.1 | 0
11554 | 2025-12-08 05:44:37 | 26.1 | 0
11555 | 2025-12-08 05:44:40 | 26.1 | 0
11556 | 2025-12-08 05:44:43 | 26.1 | 0
11557 | 2025-12-08 05:44:46 | 26.1 | 0
11558 | 2025-12-08 05:44:49 | 26.1 | 0
11559 | 2025-12-08 05:44:52 | 26.1 | 0
11560 | 2025-12-08 05:44:55 | 26.1 | 0
11561 | 2025-12-08 05:44:58 | 26.1 | 0
11562 | 2025-12-08 05:45:01 | 26.1 | 0
11563 | 2025-12-08 05:45:02 | 26.1 | 0
11564 | 2025-12-08 05:50:01 | 25.1 | 0
11565 | 2025-12-08 05:55:01 | 25 | 0
11566 | 2025-12-08 06:00:01 | 25 | 0
11567 | 2025-12-08 06:05:01 | 24.9 | 0
11568 | 2025-12-08 06:10:01 | 24.9 | 0
11569 | 2025-12-08 06:15:01 | 24.9 | 0
11570 | 2025-12-08 06:20:01 | 24.9 | 0
11571 | 2025-12-08 06:25:01 | 24.9 | 0
11572 | 2025-12-08 06:30:01 | 24.9 | 0
11573 | 2025-12-08 06:35:01 | 24.8 | 0
11574 | 2025-12-08 06:40:01 | 24.8 | 0
11575 | 2025-12-08 06:45:01 | 24.8 | 0
11576 | 2025-12-08 06:50:01 | 24.8 | 0
11577 | 2025-12-08 06:55:01 | 24.8 | 0
11578 | 2025-12-08 07:00:01 | 24.8 | 0
11579 | 2025-12-08 07:05:01 | 24.8 | 0
11580 | 2025-12-08 07:06:50 | 24.8 | 0
11581 | 2025-12-08 07:06:50 | 24.8 | 0
11582 | 2025-12-08 07:06:53 | 24.8 | 0
11583 | 2025-12-08 07:06:56 | 24.8 | 0
11584 | 2025-12-08 07:06:59 | 24.9 | 0
11585 | 2025-12-08 07:07:02 | 24.9 | 0
11586 | 2025-12-08 07:07:05 | 25 | 0
11587 | 2025-12-08 07:07:08 | 25 | 0
11588 | 2025-12-08 07:07:11 | 25.1 | 0
11589 | 2025-12-08 07:07:14 | 25.1 | 0
11590 | 2025-12-08 07:07:17 | 25.1 | 0
11591 | 2025-12-08 07:07:20 | 25.2 | 0
11592 | 2025-12-08 07:07:23 | 25.2 | 0
11593 | 2025-12-08 07:07:26 | 25.3 | 0
11594 | 2025-12-08 07:07:29 | 25.3 | 0
11595 | 2025-12-08 07:07:32 | 25.3 | 0
11596 | 2025-12-08 07:07:35 | 25.4 | 0
11597 | 2025-12-08 07:07:38 | 25.4 | 0
11598 | 2025-12-08 07:07:41 | 25.5 | 0
11599 | 2025-12-08 07:07:44 | 25.5 | 0
11600 | 2025-12-08 07:07:47 | 25.5 | 0
11601 | 2025-12-08 07:07:50 | 25.6 | 0
11602 | 2025-12-08 07:07:53 | 25.6 | 0
11603 | 2025-12-08 07:07:56 | 25.6 | 0
11604 | 2025-12-08 07:07:59 | 25.6 | 0
11605 | 2025-12-08 07:08:02 | 25.6 | 0
11606 | 2025-12-08 07:08:05 | 25.7 | 0
11607 | 2025-12-08 07:08:08 | 25.7 | 0
11608 | 2025-12-08 07:08:11 | 25.7 | 0
11609 | 2025-12-08 07:08:14 | 25.7 | 0
11610 | 2025-12-08 07:08:17 | 25.7 | 0
11611 | 2025-12-08 07:08:20 | 25.7 | 0
11612 | 2025-12-08 07:08:23 | 25.7 | 0
11613 | 2025-12-08 07:08:26 | 25.7 | 0
11614 | 2025-12-08 07:08:29 | 25.8 | 0
11615 | 2025-12-08 07:08:32 | 25.8 | 0
11616 | 2025-12-08 07:08:35 | 25.8 | 0
11617 | 2025-12-08 07:08:38 | 25.8 | 0
11618 | 2025-12-08 07:08:41 | 25.8 | 0
11619 | 2025-12-08 07:08:44 | 25.8 | 0
11620 | 2025-12-08 07:08:47 | 25.8 | 0
11621 | 2025-12-08 07:08:50 | 25.8 | 0
11622 | 2025-12-08 07:08:53 | 25.8 | 0
11623 | 2025-12-08 07:08:56 | 25.8 | 0
11624 | 2025-12-08 07:08:59 | 25.8 | 0
11625 | 2025-12-08 07:09:02 | 25.8 | 0
11626 | 2025-12-08 07:09:05 | 25.8 | 0
11627 | 2025-12-08 07:09:08 | 25.8 | 0
11628 | 2025-12-08 07:09:11 | 25.8 | 0
11629 | 2025-12-08 07:09:14 | 25.8 | 0
11630 | 2025-12-08 07:09:17 | 25.8 | 0
11631 | 2025-12-08 07:09:20 | 25.8 | 0
11632 | 2025-12-08 07:09:23 | 25.8 | 0
11633 | 2025-12-08 07:09:26 | 25.8 | 0
11634 | 2025-12-08 07:09:29 | 25.8 | 0
11635 | 2025-12-08 07:09:32 | 25.8 | 0
11636 | 2025-12-08 07:09:35 | 25.8 | 0
11637 | 2025-12-08 07:09:38 | 25.9 | 0
11638 | 2025-12-08 07:09:41 | 25.9 | 0
11639 | 2025-12-08 07:09:44 | 25.9 | 0
11640 | 2025-12-08 07:09:47 | 25.9 | 0
11641 | 2025-12-08 07:09:50 | 25.9 | 0
11642 | 2025-12-08 07:09:53 | 25.9 | 0
11643 | 2025-12-08 07:09:56 | 25.9 | 0
11644 | 2025-12-08 07:09:59 | 25.9 | 0
11645 | 2025-12-08 07:10:02 | 25.9 | 0
11646 | 2025-12-08 07:10:05 | 25.9 | 0
11647 | 2025-12-08 07:10:08 | 25.9 | 0
11648 | 2025-12-08 07:10:11 | 25.9 | 0
11649 | 2025-12-08 07:10:14 | 25.9 | 0
11650 | 2025-12-08 07:10:17 | 25.9 | 0
11651 | 2025-12-08 07:10:20 | 25.9 | 0
11652 | 2025-12-08 07:10:23 | 25.9 | 0
11653 | 2025-12-08 07:10:26 | 25.9 | 0
11654 | 2025-12-08 07:10:29 | 25.9 | 0
11655 | 2025-12-08 07:10:32 | 25.9 | 0
11656 | 2025-12-08 07:10:35 | 25.9 | 0
11657 | 2025-12-08 07:10:38 | 25.9 | 0
11658 | 2025-12-08 07:10:41 | 25.9 | 0
11659 | 2025-12-08 07:10:44 | 25.9 | 0
11660 | 2025-12-08 07:10:47 | 25.9 | 0
11661 | 2025-12-08 07:10:50 | 25.9 | 0
11662 | 2025-12-08 07:10:53 | 25.9 | 0
11663 | 2025-12-08 07:10:56 | 25.9 | 0
11664 | 2025-12-08 07:10:59 | 25.9 | 0
11665 | 2025-12-08 07:11:02 | 25.9 | 0
11666 | 2025-12-08 07:11:05 | 25.9 | 0
11667 | 2025-12-08 07:11:08 | 25.9 | 0
11668 | 2025-12-08 07:11:11 | 25.9 | 0
11669 | 2025-12-08 07:11:14 | 25.9 | 0
11670 | 2025-12-08 07:11:17 | 25.9 | 0
11671 | 2025-12-08 07:11:20 | 25.9 | 0
11672 | 2025-12-08 07:11:23 | 25.9 | 0
11673 | 2025-12-08 07:11:26 | 25.9 | 0
11674 | 2025-12-08 07:11:29 | 25.9 | 0
11675 | 2025-12-08 07:11:32 | 25.9 | 0
11676 | 2025-12-08 07:11:35 | 25.9 | 0
11677 | 2025-12-08 07:11:38 | 25.9 | 0
11678 | 2025-12-08 07:11:41 | 25.9 | 0
11679 | 2025-12-08 07:11:44 | 25.9 | 0
11680 | 2025-12-08 07:11:47 | 25.9 | 0
11681 | 2025-12-08 07:11:50 | 25.9 | 0
11682 | 2025-12-08 07:11:53 | 25.9 | 0
11683 | 2025-12-08 07:11:56 | 25.9 | 0
11684 | 2025-12-08 07:11:59 | 26 | 0
11685 | 2025-12-08 07:12:02 | 26 | 0
11686 | 2025-12-08 07:12:05 | 26 | 0
11687 | 2025-12-08 07:12:08 | 26 | 0
11688 | 2025-12-08 07:12:11 | 26 | 0
11689 | 2025-12-08 07:12:14 | 26 | 0
11690 | 2025-12-08 07:12:17 | 26 | 0
11691 | 2025-12-08 07:12:20 | 26 | 0
11692 | 2025-12-08 07:12:23 | 26 | 0
11693 | 2025-12-08 07:12:26 | 26 | 0
11694 | 2025-12-08 07:12:29 | 26 | 0
11695 | 2025-12-08 07:12:32 | 26 | 0
11696 | 2025-12-08 07:12:35 | 26 | 0
11697 | 2025-12-08 07:12:38 | 26 | 0
11698 | 2025-12-08 07:12:41 | 26 | 0
11699 | 2025-12-08 07:12:44 | 26 | 0
11700 | 2025-12-08 07:12:47 | 26 | 0
11701 | 2025-12-08 07:12:50 | 26 | 0
11702 | 2025-12-08 07:12:53 | 26 | 0
11703 | 2025-12-08 07:12:56 | 26 | 0
11704 | 2025-12-08 07:12:59 | 26 | 0
11705 | 2025-12-08 07:13:02 | 26 | 0
11706 | 2025-12-08 07:13:05 | 26 | 0
11707 | 2025-12-08 07:13:08 | 26 | 0
11708 | 2025-12-08 07:13:11 | 26 | 0
11709 | 2025-12-08 07:13:14 | 26 | 0
11710 | 2025-12-08 07:13:17 | 26 | 0
11711 | 2025-12-08 07:13:20 | 26 | 0
11712 | 2025-12-08 07:13:23 | 26 | 0
11713 | 2025-12-08 07:13:26 | 26 | 0
11714 | 2025-12-08 07:13:29 | 26 | 0
11715 | 2025-12-08 07:13:32 | 26 | 0
11716 | 2025-12-08 07:13:35 | 26 | 0
11717 | 2025-12-08 07:13:38 | 26 | 0
11718 | 2025-12-08 07:13:41 | 26 | 0
11719 | 2025-12-08 07:13:44 | 26 | 0
11720 | 2025-12-08 07:13:47 | 26 | 0
11721 | 2025-12-08 07:13:50 | 26 | 0
11722 | 2025-12-08 07:13:53 | 26 | 0
11723 | 2025-12-08 07:13:56 | 26 | 0
11724 | 2025-12-08 07:13:59 | 26 | 0
11725 | 2025-12-08 07:14:02 | 26 | 0
11726 | 2025-12-08 07:14:05 | 26 | 0
11727 | 2025-12-08 07:14:08 | 26 | 0
11728 | 2025-12-08 07:14:11 | 26 | 0
11729 | 2025-12-08 07:14:14 | 26 | 0
11730 | 2025-12-08 07:14:17 | 26 | 0
11731 | 2025-12-08 07:14:20 | 26 | 0
11732 | 2025-12-08 07:14:23 | 26 | 0
11733 | 2025-12-08 07:14:26 | 26 | 0
11734 | 2025-12-08 07:14:29 | 26 | 0
11735 | 2025-12-08 07:14:32 | 26 | 0
11736 | 2025-12-08 07:14:35 | 26 | 0
11737 | 2025-12-08 07:14:38 | 26 | 0
11738 | 2025-12-08 07:14:41 | 26 | 0
11739 | 2025-12-08 07:14:44 | 26 | 0
11740 | 2025-12-08 07:14:47 | 26 | 0
11741 | 2025-12-08 07:14:50 | 26 | 0
11742 | 2025-12-08 07:14:53 | 26 | 0
11743 | 2025-12-08 07:14:56 | 26 | 0
11744 | 2025-12-08 07:14:59 | 26 | 0
11745 | 2025-12-08 07:15:02 | 26 | 0
11746 | 2025-12-08 07:15:05 | 26 | 0
11747 | 2025-12-08 07:15:08 | 26 | 0
11748 | 2025-12-08 07:15:11 | 26 | 0
11749 | 2025-12-08 07:15:14 | 26 | 0
11750 | 2025-12-08 07:15:17 | 26 | 0
11751 | 2025-12-08 07:15:20 | 26 | 0
11752 | 2025-12-08 07:15:23 | 26 | 0
11753 | 2025-12-08 07:15:26 | 26.1 | 0
11754 | 2025-12-08 07:15:29 | 26.1 | 0
11755 | 2025-12-08 07:15:32 | 26.1 | 0
11756 | 2025-12-08 07:15:35 | 26.1 | 0
11757 | 2025-12-08 07:15:38 | 26.1 | 0
11758 | 2025-12-08 07:15:41 | 26.1 | 0
11759 | 2025-12-08 07:15:44 | 26.1 | 0
11760 | 2025-12-08 07:15:47 | 26.1 | 0
11761 | 2025-12-08 07:15:50 | 26.1 | 0
11762 | 2025-12-08 07:15:53 | 26.1 | 0
11763 | 2025-12-08 07:15:56 | 26.1 | 0
11764 | 2025-12-08 07:15:59 | 26.1 | 0
11765 | 2025-12-08 07:16:02 | 26.1 | 0
11766 | 2025-12-08 07:16:05 | 26.1 | 0
11767 | 2025-12-08 07:16:08 | 26.1 | 0
11768 | 2025-12-08 07:16:11 | 26.1 | 0
11769 | 2025-12-08 07:16:14 | 26.1 | 0
11770 | 2025-12-08 07:16:17 | 26.1 | 0
11771 | 2025-12-08 07:16:20 | 26.1 | 0
11772 | 2025-12-08 07:16:23 | 26.1 | 0
11773 | 2025-12-08 07:16:26 | 26.1 | 0
11774 | 2025-12-08 07:16:29 | 26.1 | 0
11775 | 2025-12-08 07:16:32 | 26.1 | 0
11776 | 2025-12-08 07:16:35 | 26.1 | 0
11777 | 2025-12-08 07:16:38 | 26.1 | 0
11778 | 2025-12-08 07:16:41 | 26.1 | 0
11779 | 2025-12-08 07:16:44 | 26.1 | 0
11780 | 2025-12-08 07:16:47 | 26.1 | 0
11781 | 2025-12-08 07:16:50 | 26.1 | 0
11782 | 2025-12-08 07:16:50 | 26.1 | 0
11783 | 2025-12-08 07:21:50 | 25.1 | 0
11784 | 2025-12-08 07:26:50 | 25 | 0
11785 | 2025-12-08 07:31:50 | 24.9 | 0
11786 | 2025-12-08 07:36:50 | 24.9 | 0
11787 | 2025-12-08 07:41:50 | 24.9 | 0
11788 | 2025-12-08 07:46:50 | 24.9 | 0
11789 | 2025-12-08 07:51:50 | 24.9 | 0
11790 | 2025-12-08 07:56:50 | 24.9 | 0
11791 | 2025-12-08 08:01:50 | 24.9 | 0
11792 | 2025-12-08 08:06:50 | 24.8 | 0
11793 | 2025-12-08 08:11:50 | 24.8 | 0
11794 | 2025-12-08 08:16:50 | 24.8 | 0
11795 | 2025-12-08 08:21:50 | 24.8 | 0
11796 | 2025-12-08 08:26:50 | 24.8 | 0
11797 | 2025-12-08 08:31:50 | 24.8 | 0
11798 | 2025-12-08 08:36:50 | 24.8 | 0
11799 | 2025-12-08 08:38:33 | 24.8 | 0
11800 | 2025-12-08 08:38:33 | 24.8 | 0
11801 | 2025-12-08 08:38:36 | 24.8 | 0
11802 | 2025-12-08 08:38:39 | 24.9 | 0
11803 | 2025-12-08 08:38:42 | 24.9 | 0
11804 | 2025-12-08 08:38:45 | 24.9 | 0
11805 | 2025-12-08 08:38:48 | 25 | 0
11806 | 2025-12-08 08:38:51 | 25 | 0
11807 | 2025-12-08 08:38:54 | 25.1 | 0
11808 | 2025-12-08 08:38:57 | 25.1 | 0
11809 | 2025-12-08 08:39:00 | 25.2 | 0
11810 | 2025-12-08 08:39:03 | 25.2 | 0
11811 | 2025-12-08 08:39:06 | 25.3 | 0
11812 | 2025-12-08 08:39:09 | 25.3 | 0
11813 | 2025-12-08 08:39:12 | 25.3 | 0
11814 | 2025-12-08 08:39:15 | 25.4 | 0
11815 | 2025-12-08 08:39:18 | 25.4 | 0
11816 | 2025-12-08 08:39:21 | 25.5 | 0
11817 | 2025-12-08 08:39:24 | 25.5 | 0
11818 | 2025-12-08 08:39:27 | 25.5 | 0
11819 | 2025-12-08 08:39:30 | 25.6 | 0
11820 | 2025-12-08 08:39:33 | 25.6 | 0
11821 | 2025-12-08 08:39:36 | 25.6 | 0
11822 | 2025-12-08 08:39:39 | 25.6 | 0
11823 | 2025-12-08 08:39:42 | 25.6 | 0
11824 | 2025-12-08 08:39:45 | 25.7 | 0
11825 | 2025-12-08 08:39:48 | 25.7 | 0
11826 | 2025-12-08 08:39:51 | 25.7 | 0
11827 | 2025-12-08 08:39:54 | 25.7 | 0
11828 | 2025-12-08 08:39:57 | 25.7 | 0
11829 | 2025-12-08 08:40:00 | 25.7 | 0
11830 | 2025-12-08 08:40:03 | 25.7 | 0
11831 | 2025-12-08 08:40:06 | 25.7 | 0
11832 | 2025-12-08 08:40:09 | 25.7 | 0
11833 | 2025-12-08 08:40:12 | 25.7 | 0
11834 | 2025-12-08 08:40:15 | 25.8 | 0
11835 | 2025-12-08 08:40:18 | 25.8 | 0
11836 | 2025-12-08 08:40:21 | 25.8 | 0
11837 | 2025-12-08 08:40:24 | 25.8 | 0
11838 | 2025-12-08 08:40:27 | 25.8 | 0
11839 | 2025-12-08 08:40:30 | 25.8 | 0
11840 | 2025-12-08 08:40:33 | 25.8 | 0
11841 | 2025-12-08 08:40:36 | 25.8 | 0
11842 | 2025-12-08 08:40:39 | 25.8 | 0
11843 | 2025-12-08 08:40:42 | 25.8 | 0
11844 | 2025-12-08 08:40:45 | 25.8 | 0
11845 | 2025-12-08 08:40:48 | 25.8 | 0
11846 | 2025-12-08 08:40:51 | 25.8 | 0
11847 | 2025-12-08 08:40:54 | 25.8 | 0
11848 | 2025-12-08 08:40:57 | 25.8 | 0
11849 | 2025-12-08 08:41:00 | 25.8 | 0
11850 | 2025-12-08 08:41:03 | 25.8 | 0
11851 | 2025-12-08 08:41:06 | 25.8 | 0
11852 | 2025-12-08 08:41:09 | 25.8 | 0
11853 | 2025-12-08 08:41:12 | 25.8 | 0
11854 | 2025-12-08 08:41:15 | 25.8 | 0
11855 | 2025-12-08 08:41:18 | 25.9 | 0
11856 | 2025-12-08 08:41:21 | 25.9 | 0
11857 | 2025-12-08 08:41:24 | 25.9 | 0
11858 | 2025-12-08 08:41:27 | 25.9 | 0
11859 | 2025-12-08 08:41:30 | 25.9 | 0
11860 | 2025-12-08 08:41:33 | 25.9 | 0
11861 | 2025-12-08 08:41:36 | 25.9 | 0
11862 | 2025-12-08 08:41:39 | 25.9 | 0
11863 | 2025-12-08 08:41:42 | 25.9 | 0
11864 | 2025-12-08 08:41:45 | 25.9 | 0
11865 | 2025-12-08 08:41:48 | 25.9 | 0
11866 | 2025-12-08 08:41:51 | 25.9 | 0
11867 | 2025-12-08 08:41:54 | 25.9 | 0
11868 | 2025-12-08 08:41:57 | 25.9 | 0
11869 | 2025-12-08 08:42:00 | 25.9 | 0
11870 | 2025-12-08 08:42:03 | 25.9 | 0
11871 | 2025-12-08 08:42:06 | 25.9 | 0
11872 | 2025-12-08 08:42:09 | 25.9 | 0
11873 | 2025-12-08 08:42:12 | 25.9 | 0
11874 | 2025-12-08 08:42:15 | 25.9 | 0
11875 | 2025-12-08 08:42:18 | 25.9 | 0
11876 | 2025-12-08 08:42:21 | 25.9 | 0
11877 | 2025-12-08 08:42:24 | 25.9 | 0
11878 | 2025-12-08 08:42:27 | 25.9 | 0
11879 | 2025-12-08 08:42:30 | 25.9 | 0
11880 | 2025-12-08 08:42:33 | 25.9 | 0
11881 | 2025-12-08 08:42:36 | 25.9 | 0
11882 | 2025-12-08 08:42:39 | 25.9 | 0
11883 | 2025-12-08 08:42:42 | 25.9 | 0
11884 | 2025-12-08 08:42:45 | 25.9 | 0
11885 | 2025-12-08 08:42:48 | 25.9 | 0
11886 | 2025-12-08 08:42:51 | 25.9 | 0
11887 | 2025-12-08 08:42:54 | 25.9 | 0
11888 | 2025-12-08 08:42:57 | 25.9 | 0
11889 | 2025-12-08 08:43:00 | 25.9 | 0
11890 | 2025-12-08 08:43:03 | 25.9 | 0
11891 | 2025-12-08 08:43:06 | 25.9 | 0
11892 | 2025-12-08 08:43:09 | 25.9 | 0
11893 | 2025-12-08 08:43:12 | 25.9 | 0
11894 | 2025-12-08 08:43:15 | 26 | 0
11895 | 2025-12-08 08:43:18 | 26 | 0
11896 | 2025-12-08 08:43:21 | 26 | 0
11897 | 2025-12-08 08:43:24 | 26 | 0
11898 | 2025-12-08 08:43:27 | 26 | 0
11899 | 2025-12-08 08:43:30 | 26 | 0
11900 | 2025-12-08 08:43:33 | 26 | 0
11901 | 2025-12-08 08:43:36 | 26 | 0
11902 | 2025-12-08 08:43:39 | 26 | 0
11903 | 2025-12-08 08:43:42 | 26 | 0
11904 | 2025-12-08 08:43:45 | 26 | 0
11905 | 2025-12-08 08:43:48 | 26 | 0
11906 | 2025-12-08 08:43:51 | 26 | 0
11907 | 2025-12-08 08:43:54 | 26 | 0
11908 | 2025-12-08 08:43:57 | 26 | 0
11909 | 2025-12-08 08:44:00 | 26 | 0
11910 | 2025-12-08 08:44:03 | 26 | 0
11911 | 2025-12-08 08:44:06 | 26 | 0
11912 | 2025-12-08 08:44:09 | 26 | 0
11913 | 2025-12-08 08:44:12 | 26 | 0
11914 | 2025-12-08 08:44:15 | 26 | 0
11915 | 2025-12-08 08:44:18 | 26 | 0
11916 | 2025-12-08 08:44:21 | 26 | 0
11917 | 2025-12-08 08:44:24 | 26 | 0
11918 | 2025-12-08 08:44:27 | 26 | 0
11919 | 2025-12-08 08:44:30 | 26 | 0
11920 | 2025-12-08 08:44:33 | 26 | 0
11921 | 2025-12-08 08:44:36 | 26 | 0
11922 | 2025-12-08 08:44:39 | 26 | 0
11923 | 2025-12-08 08:44:42 | 26 | 0
11924 | 2025-12-08 08:44:45 | 26 | 0
11925 | 2025-12-08 08:44:48 | 26.1 | 0
11926 | 2025-12-08 08:44:51 | 26.1 | 0
11927 | 2025-12-08 08:44:54 | 26.1 | 0
11928 | 2025-12-08 08:44:57 | 26.1 | 0
11929 | 2025-12-08 08:45:00 | 26.1 | 0
11930 | 2025-12-08 08:45:03 | 26.1 | 0
11931 | 2025-12-08 08:45:06 | 26.1 | 0
11932 | 2025-12-08 08:45:09 | 26.1 | 0
11933 | 2025-12-08 08:45:12 | 26.1 | 0
11934 | 2025-12-08 08:45:15 | 26.1 | 0
11935 | 2025-12-08 08:45:18 | 26.1 | 0
11936 | 2025-12-08 08:45:21 | 26.1 | 0
11937 | 2025-12-08 08:45:24 | 26.1 | 0
11938 | 2025-12-08 08:45:27 | 26.1 | 0
11939 | 2025-12-08 08:45:30 | 26.1 | 0
11940 | 2025-12-08 08:45:33 | 26.1 | 0
11941 | 2025-12-08 08:45:36 | 26.1 | 0
11942 | 2025-12-08 08:45:39 | 26.1 | 0
11943 | 2025-12-08 08:45:42 | 26.1 | 0
11944 | 2025-12-08 08:45:45 | 26.1 | 0
11945 | 2025-12-08 08:45:48 | 26.1 | 0
11946 | 2025-12-08 08:45:51 | 26.1 | 0
11947 | 2025-12-08 08:45:54 | 26.1 | 0
11948 | 2025-12-08 08:45:57 | 26.1 | 0
11949 | 2025-12-08 08:46:00 | 26.1 | 0
11950 | 2025-12-08 08:46:03 | 26.1 | 0
11951 | 2025-12-08 08:46:06 | 26.1 | 0
11952 | 2025-12-08 08:46:09 | 26.1 | 0
11953 | 2025-12-08 08:46:12 | 26.1 | 0
11954 | 2025-12-08 08:46:15 | 26.1 | 0
11955 | 2025-12-08 08:46:18 | 26.1 | 0
11956 | 2025-12-08 08:46:21 | 26.1 | 0
11957 | 2025-12-08 08:46:24 | 26.1 | 0
11958 | 2025-12-08 08:46:27 | 26.1 | 0
11959 | 2025-12-08 08:46:30 | 26.1 | 0
11960 | 2025-12-08 08:46:33 | 26.1 | 0
11961 | 2025-12-08 08:46:36 | 26.1 | 0
11962 | 2025-12-08 08:46:39 | 26.1 | 0
11963 | 2025-12-08 08:46:42 | 26.1 | 0
11964 | 2025-12-08 08:46:45 | 26.1 | 0
11965 | 2025-12-08 08:46:48 | 26.1 | 0
11966 | 2025-12-08 08:46:51 | 26.1 | 0
11967 | 2025-12-08 08:46:54 | 26.1 | 0
11968 | 2025-12-08 08:46:57 | 26.1 | 0
11969 | 2025-12-08 08:47:00 | 26.1 | 0
11970 | 2025-12-08 08:47:03 | 26.1 | 0
11971 | 2025-12-08 08:47:06 | 26.1 | 0
11972 | 2025-12-08 08:47:09 | 26.1 | 0
11973 | 2025-12-08 08:47:12 | 26.1 | 0
11974 | 2025-12-08 08:47:15 | 26.2 | 0
11975 | 2025-12-08 08:47:18 | 26.2 | 0
11976 | 2025-12-08 08:47:21 | 26.2 | 0
11977 | 2025-12-08 08:47:24 | 26.2 | 0
11978 | 2025-12-08 08:47:27 | 26.2 | 0
11979 | 2025-12-08 08:47:30 | 26.2 | 0
11980 | 2025-12-08 08:47:33 | 26.2 | 0
11981 | 2025-12-08 08:47:36 | 26.2 | 0
11982 | 2025-12-08 08:47:39 | 26.2 | 0
11983 | 2025-12-08 08:47:42 | 26.2 | 0
11984 | 2025-12-08 08:47:45 | 26.2 | 0
11985 | 2025-12-08 08:47:48 | 26.2 | 0
11986 | 2025-12-08 08:47:51 | 26.2 | 0
11987 | 2025-12-08 08:47:54 | 26.1 | 0
11988 | 2025-12-08 08:47:57 | 26.1 | 0
11989 | 2025-12-08 08:48:00 | 26.1 | 0
11990 | 2025-12-08 08:48:03 | 26.1 | 0
11991 | 2025-12-08 08:48:06 | 26.1 | 0
11992 | 2025-12-08 08:48:09 | 26.2 | 0
11993 | 2025-12-08 08:48:12 | 26.2 | 0
11994 | 2025-12-08 08:48:15 | 26.2 | 0
11995 | 2025-12-08 08:48:18 | 26.2 | 0
11996 | 2025-12-08 08:48:21 | 26.2 | 0
11997 | 2025-12-08 08:48:24 | 26.2 | 0
11998 | 2025-12-08 08:48:27 | 26.1 | 0
11999 | 2025-12-08 08:48:30 | 26.2 | 0
12000 | 2025-12-08 08:48:33 | 26.2 | 0
12001 | 2025-12-08 08:48:33 | 26.2 | 0

## curve
Total Time-Current&&Voltage&&Capacity&&Energy